## Chart2
© Surface Measurement Systems Ltd 1996-2024
Dynamic Vapor Sorption
Date: 10 Dec 2024
Time: 7:33 PM
File: MIL-53-25NH2-75CH3-Ads-Des_25C_relH-30_CO2-0-30_open-loop-2024-12-10 19-33-07.xls
Sample: MIL-53-25NH2-75CH3
Temp: 25.1 °C
Meth: Ads-Des_25C_relH-30_CO2-0-30_open-loop
MRef: 5.0167

## Iso Report
[10 empty] | 1 | 7
15
DVS Isotherm Analysis Report
0
| Date: | 10 Dec 2024 | [7 empty] | 0
| Time: | 19:33
| File: | C:\DVS Control\data\manual_m0\MIL-53-25NH2-75CH3-Ads-Des_25C_relH-30_CO2-0-30_open-loop-2024-12-10 19-33-07.xls
| Meth: | Ads-Des_25C_relH-30_CO2-0-30_open-loop
| Sample: | MIL-53-25NH2-75CH3
| Temp: | 25.1 °C
| MRef: | 5.0167 from Custom Mass
|  | Target | Measured | Sorp Mass | Measured | Desorp Mass
|  | % P/Po | % P/Po | Change (%) | % P/Po | Change (%) | Hysteresis
| Cycle 1 | 0 | 0.082 | 6.936 | 0.093 | 6.9926
|  | 5 | 5.052 | 7.0241 | 5.042 | 7.0676 | 0.043455
|  | 10 | 10.082 | 7.1007 | 10.072 | 7.1322 | 0.031495
|  | 15 | 15.407 | 7.1716 | 15.41 | 7.1904 | 0.018737
|  | 20 | 20.194 | 7.2598 | 20.214 | 7.2717 | 0.01196
|  | 25 | 25.006 | 7.3215 | 25.033 | 7.3247 | 0.0031893
|  | 30 | 29.869 | 7.3853 | 29.869 | 7.3853
% P/Po refers to Solvent B (CO2)
Dynamic Vapor Sorption | [7 empty] | © Surface Measurement Systems Ltd 1996-2024

## Chart1
© Surface Measurement Systems Ltd 1996-2024
Dynamic Vapor Sorption
Date: 10 Dec 2024
Time: 7:33 PM
File: MIL-53-25NH2-75CH3-Ads-Des_25C_relH-30_CO2-0-30_open-loop-2024-12-10 19-33-07.xls
Sample: MIL-53-25NH2-75CH3
Temp: 25.1 °C
Meth: Ads-Des_25C_relH-30_CO2-0-30_open-loop
MRef: 5.0167

## DVS Data
DVS-Advantage-Plus-Data-File | [62 empty] | DVS-Advantage-Plus-Method-File
File Version: | 1.13 | [61 empty] | Version: | 1.06
Sequence Name: | aa_MOF_act-150_CO2-0-30-relH-0-40 | [61 empty] | Method Name: | Ads-Des_25C_relH-30_CO2-0-30_open-loop
Sequence Created: | 2024-12-09 13:35 | [61 empty] | Method Description:
Method Name: | Ads-Des_25C_relH-30_CO2-0-30_open-loop | [61 empty] | Method Created: | Mon Dec 09 10:34:52 2024
Method Created: | 2024-12-09 10:35 | [61 empty] | Author: | User
Method Modified: | FALSE | [61 empty] | Author Machine: | SMS-CZC3387ZKH
Sample Number: | 1 | [61 empty] | Update Sample Weight: | OFF
Sample Name: | MIL-53-25NH2-75CH3 | [61 empty] | Save Data Interval: | 20 seconds
Sample Description: | Without regeneration in between | [61 empty] | Active Reservoir: | Reservoir A+B
Initial Mass [mg]: | 5.0167 | [61 empty] | Total Gas Flow (A) (sccm): | 100
Raw Data File Created: | 2024-12-10 19:33 | [61 empty] | Total Gas Flow (B) (sccm): | 100
User Name: | User | [61 empty] | Loop Control Mode (A): | Open
Data Saving Interval [seconds]: | 20 | [61 empty] | Loop Control Mode (B): | Open
Solvent A: | Water | [61 empty] | Min. DMDT Stage Time (min.): | 5
Control Mode (Solvent A): | Open | [61 empty] | Max. DMDT Stage Time (min.): | 360
Solvent B (Primary): | CO2 | [61 empty] | DMDT Stability Duration (min.): | 10
Control Mode (Solvent B): | Open | [61 empty] | Raman Scan Wait Period (min.): | 15
Incubator Door Opened: | FALSE | [61 empty] | Preheater Ramp Rate (°C/min.): | 5
Incubator Door Override: | FALSE | [61 empty] | Run Dry Calibration: | ON
Data Points: | 751 | [61 empty] | IR Scan Wait Period (min.): | 15
Data Start Row: | 56 | [61 empty] | Carrier Gas 1: | N2
First Dry Row: | 56 | [61 empty] | Carrier Gas 2: | N2
First Post Dry Row: | 133
Data File Setting - Tare Option:
Data File Setting - Dry Mass Option: | Custom | [61 empty] | Stage# | Type | Duration (min.) | DMDT Value (%/min.) | Start Partial Pressure (A) (%) | Stop Partial Pressure (A) (%) | Start Partial Pressure (B) (%) | Stop Partial Pressure (B) (%) | Incubator Temp. (°C) | Preheater Temp. (°C) | Video | Raman | Chiller Temp. (°C) | Chiller State | IR | Selected Carrier Gas | Target Flow MFC 1 (sccm) | Target Flow MFC 2 (sccm) | Target Flow MFC 3 (sccm) | Target Flow MFC 4 (sccm) | Target Flow MFC 5 (sccm) | Target Flow MFC 6 (sccm)
Data File Setting - M0 Value: | 5.0167 | [61 empty] | 1 | dm/dt | 2 | 0.002 | 60 | 66.68 | 0 | 0 | 25 | 0 | Inactive | Inactive | -10 | Off | Inactive | Carrier Gas 1: N2 | 0 | 0 | 0 | 0 | 0 | 0
Ref. Mass Option | Custom Mass | [61 empty] | 2 | dm/dt | 2 | 0.002 | 60 | 66.68 | 10 | 50 | 25 | 0 | Inactive | Inactive | -10 | Off | Inactive | Carrier Gas 1: N2 | 0 | 0 | 0 | 0 | 0 | 0
Ref. Mass | 5.0167 | [61 empty] | 3 | dm/dt | 2 | 0.002 | 60 | 66.68 | 20 | 70 | 25 | 0 | Inactive | Inactive | -10 | Off | Inactive | Carrier Gas 1: N2 | 0 | 0 | 0 | 0 | 0 | 0
ImportByDLLSeries | S2 (v2.1.4.0) | [61 empty] | 4 | dm/dt | 2 | 0.002 | 60 | 66.68 | 30 | 90 | 25 | 0 | Inactive | Inactive | -10 | Off | Inactive | Carrier Gas 1: N2 | 0 | 0 | 0 | 0 | 0 | 0
Carrier Gas A: | Nitrogen | [61 empty] | 5 | dm/dt | 2 | 0.002 | 60 | 66.68 | 40 | 100 | 25 | 0 | Inactive | Inactive | -10 | Off | Inactive | Carrier Gas 1: N2 | 0 | 0 | 0 | 0 | 0 | 0
Carrier Gas B: | Nitrogen | [61 empty] | 6 | dm/dt | 2 | 0.002 | 60 | 66.68 | 50 | 90 | 25 | 0 | Inactive | Inactive | -10 | Off | Inactive | Carrier Gas 1: N2 | 0 | 0 | 0 | 0 | 0 | 0
Method Stage Skipped: | FALSE | [61 empty] | 7 | dm/dt | 2 | 0.002 | 60 | 66.68 | 60 | 80 | 25 | 0 | Inactive | Inactive | -10 | Off | Inactive | Carrier Gas 1: N2 | 0 | 0 | 0 | 0 | 0 | 0
Method Skipped: | FALSE | [61 empty] | 8 | dm/dt | 2 | 0.002 | 60 | 66.68 | 50 | 50 | 25 | 0 | Inactive | Inactive | -10 | Off | Inactive | Carrier Gas 1: N2 | 0 | 0 | 0 | 0 | 0 | 0
Method Status: | Completed | [61 empty] | 9 | dm/dt | 2 | 0.002 | 60 | 66.68 | 40 | 40 | 25 | 0 | Inactive | Inactive | -10 | Off | Inactive | Carrier Gas 1: N2 | 0 | 0 | 0 | 0 | 0 | 0
Counter Weight [mg]: | 0 | [61 empty] | 10 | dm/dt | 2 | 0.002 | 60 | 66.68 | 30 | 30 | 25 | 0 | Inactive | Inactive | -10 | Off | Inactive | Carrier Gas 1: N2 | 0 | 0 | 0 | 0 | 0 | 0
Instrument Name: | DVS Carbon | [61 empty] | 11 | dm/dt | 2 | 0.002 | 60 | 66.68 | 20 | 20 | 25 | 0 | Inactive | Inactive | -10 | Off | Inactive | Carrier Gas 1: N2 | 0 | 0 | 0 | 0 | 0 | 0
Flow Control Mode: | Partial Pressure | [61 empty] | 12 | dm/dt | 2 | 0.002 | 60 | 66.68 | 10 | 10 | 25 | 0 | Inactive | Inactive | -10 | Off | Inactive | Carrier Gas 1: N2 | 0 | 0 | 0 | 0 | 0 | 0
Identifier MFC 1: | Dry Flow (A) | [61 empty] | 13 | dm/dt | 2 | 0.002 | 60 | 66.68 | 0 | 0 | 25 | 0 | Inactive | Inactive | -10 | Off | Inactive | Carrier Gas 1: N2 | 0 | 0 | 0 | 0 | 0 | 0
Identifier MFC 2: | Dry Flow (B)
Identifier MFC 3: | Wet Flow (A)
Identifier MFC 4: | CO2 (B)
Identifier MFC 5: | Purge Flow
Identifier MFC 6: | Wet CO2 (B)
Instrument Type: | DVS Carbon
Gas Information MFC 1: | Nitrogen
Gas Information MFC 2: | Nitrogen
Gas Information MFC 3: | H2O
Gas Information MFC 4: | CO2
Gas Information MFC 5: | Nitrogen (Purge)
Gas Information MFC 6: | Humidified CO2
Time [minutes] | Mass [mg] | Delta Mass [%] | dm/dt [%/minute] | Target Incubator Temp. [celsius] | Measured Incubator Temp. [celsius] | Target Preheater Temp. [celsius] | Measured Preheater Temp. [celsius] | Sorption Temp. [celsius] | Target Partial Pressure (Solvent A) [%] | Measured Partial Pressure (Solvent A) [%] | Target Partial Pressure (Solvent B) [%] | Measured Partial Pressure (Solvent B) [%] | Total Gas Flow [sccm] | Target Wet Gas Flow (Solvent A) [sccm] | Actual Wet Gas Flow (Solvent A) [sccm] | Target Dry Gas Flow (Solvent A) [sccm] | Actual Dry Gas Flow (Solvent A) [sccm] | Target Wet Gas Flow (Solvent B) [sccm] | Actual Wet Gas Flow (Solvent B) [sccm] | Target Dry Gas Flow (Solvent B) [sccm] | Actual Dry Gas Flow (Solvent B) [sccm] | dm (%) - ref | User Defined 1 | User Defined 2 |  | Target PP/100 (Solvent A) | Actual PP/100 (Solvent A) | Target PP/100 (Solvent B) | Actual PP/100 (Solvent B) | [29 empty] | Old Target Partial Pressure (Solvent A) [%] | Old Measured Partial Pressure (Solvent A) [%] | Old Target Partial Pressure (Solvent B) [%] | Old Measured Partial Pressure (Solvent B) [%] | [22 empty] | Target Chiller Temp. [celsius] | Measured Chiller Temp. [celsius] | Measured Chiller Internal Temp. [celsius] | Chiller State | Gas Concentration (CO2 NDIR) (Sensor A) [ppm] | Gas Concentration (Sensor B) [ppm] | Reservoir Target Temp | Reservoir Actual Temp | Carrier Gas | Target Purge Flow [sccm] | Actual Purge Flow [sccm] | Target Balance Head Temp.[celsius.] | Actual Balance Head Temp.[celsius.] | Target Flow MFC 1 [sccm] | Actual Flow MFC 1 [sccm] | Target Flow MFC 2 [sccm] | Actual Flow MFC 2 [sccm] | Target Flow MFC 3 [sccm] | Actual Flow MFC 3 [sccm] | Target Flow MFC 4 [sccm] | Actual Flow MFC 4 [sccm] | Target Flow MFC 5 [sccm] | Actual Flow MFC 5 [sccm] | Target Flow MFC 6 [sccm] | Actual Flow MFC 6 [sccm] | Raw Partial Pressure Sensor Data (Solvent A) | Raw Partial Pressure Sensor Data (Solvent B)
0 | 5.3386 | 106.4166 | 0 | 25 | 25 | 0 | 25 | 25.11 | 30 | 19.52 | 0 | 0.075 | 200 | 39 | 39 | 61 | 60.9 | 0 | 0 | 100 | 100 | 6.4166 | 0 | 0 | 0 | 0.3 | 0.1952 | 0 | 0.00075 | 0 | 0 | 0 | 0 | 0 | 0 | 0 | 0 | 0 | 0 | 0 | 0 | 0 | 0 | 0 | 0 | 0 | 0 | 0 | 0 | 0 | 0 | 0 | 0 | 0 | 0 | 0 | 0 | 0 | 60 | 39.04 | 0 | 0.15 | 0 | 0 | 0 | 0 | 0 | 0 | 0 | 0 | 0 | 0 | 0 | 0 | 0 | 0 | 0 | 0 | 0 | 0 | 0 | 0 | 0 | 0 | -10 | 0 | 0 | Off | 95.8 | 0 | 25.5 | 24.9 | 1 | 75 | 75 | 0 | 0 | 61 | 60.9 | 100 | 100 | 39 | 39 | 0 | 0 | 75 | 75 | 0 | 0 | 0 | 106326
0.33 | 5.3386 | 106.4166 | 0 | 25 | 25 | 0 | 25 | 25.12 | 30 | 25.695 | 0 | 0.08 | 200 | 58.8 | 58.8 | 41.2 | 41.2 | 0 | 0 | 100 | 100 | 6.4166 | 0 | 0 | 0 | 0.3 | 0.25695 | 0 | 0.0008 | 0 | 0 | 0 | 0 | 0 | 0 | 0 | 0 | 0 | 0 | 0 | 0 | 0 | 0 | 0 | 0 | 0 | 0 | 0 | 0 | 0 | 0 | 0 | 0 | 0 | 0 | 0 | 0 | 0 | 60 | 51.39 | 0 | 0.16 | 0 | 0 | 0 | 0 | 0 | 0 | 0 | 0 | 0 | 0 | 0 | 0 | 0 | 0 | 0 | 0 | 0 | 0 | 0 | 0 | 0 | 0 | -10 | 0 | 0 | Off | 94.3 | 0 | 25.5 | 24.9 | 1 | 75 | 75 | 0 | 0 | 41.2 | 41.2 | 100 | 100 | 58.8 | 58.8 | 0 | 0 | 75 | 75 | 0 | 0 | 0 | 106328
0.67 | 5.3386 | 106.4166 | 0 | 25 | 25 | 0 | 25 | 25.15 | 30 | 28.64 | 0 | 0.085 | 200 | 58.8 | 58.8 | 41.2 | 41.2 | 0 | 0 | 100 | 100 | 6.4166 | 0 | 0 | 0 | 0.3 | 0.2864 | 0 | 0.00085 | 0 | 0 | 0 | 0 | 0 | 0 | 0 | 0 | 0 | 0 | 0 | 0 | 0 | 0 | 0 | 0 | 0 | 0 | 0 | 0 | 0 | 0 | 0 | 0 | 0 | 0 | 0 | 0 | 0 | 60 | 57.28 | 0 | 0.17 | 0 | 0 | 0 | 0 | 0 | 0 | 0 | 0 | 0 | 0 | 0 | 0 | 0 | 0 | 0 | 0 | 0 | 0 | 0 | 0 | 0 | 0 | -10 | 0 | 0 | Off | 92.2 | 0 | 25.5 | 25 | 1 | 75 | 75 | 0 | 0 | 41.2 | 41.2 | 100 | 100 | 58.8 | 58.8 | 0 | 0 | 75 | 75 | 0 | 0 | 0 | 106336
1 | 5.3393 | 106.4305 | 0.0004 | 25 | 25 | 0 | 25 | 25.13 | 30 | 29.01 | 0 | 0.085 | 200 | 58.8 | 58.8 | 41.2 | 41.2 | 0 | 0 | 100 | 100 | 6.4305 | 0 | 0 | 0 | 0.3 | 0.2901 | 0 | 0.00085 | 0 | 0 | 0 | 0 | 0 | 0 | 0 | 0 | 0 | 0 | 0 | 0 | 0 | 0 | 0 | 0 | 0 | 0 | 0 | 0 | 0 | 0 | 0 | 0 | 0 | 0 | 0 | 0 | 0 | 60 | 58.02 | 0 | 0.17 | 0 | 0 | 0 | 0 | 0 | 0 | 0 | 0 | 0 | 0 | 0 | 0 | 0 | 0 | 0 | 0 | 0 | 0 | 0 | 0 | 0 | 0 | -10 | 0 | 0 | Off | 90.9 | 0 | 25.5 | 24.9 | 1 | 75 | 75.1 | 0 | 0 | 41.2 | 41.2 | 100 | 100 | 58.8 | 58.8 | 0 | 0 | 75 | 75.1 | 0 | 0 | 0 | 106335
1.34 | 5.3417 | 106.4784 | 0.003 | 25 | 25 | 0 | 25 | 25.12 | 30 | 29.08 | 0 | 0.08 | 200 | 58.8 | 58.8 | 41.2 | 41.2 | 0 | 0 | 100 | 100 | 6.4784 | 0 | 0 | 0 | 0.3 | 0.2908 | 0 | 0.0008 | 0 | 0 | 0 | 0 | 0 | 0 | 0 | 0 | 0 | 0 | 0 | 0 | 0 | 0 | 0 | 0 | 0 | 0 | 0 | 0 | 0 | 0 | 0 | 0 | 0 | 0 | 0 | 0 | 0 | 60 | 58.16 | 0 | 0.16 | 0 | 0 | 0 | 0 | 0 | 0 | 0 | 0 | 0 | 0 | 0 | 0 | 0 | 0 | 0 | 0 | 0 | 0 | 0 | 0 | 0 | 0 | -10 | 0 | 0 | Off | 88.2 | 0 | 25.5 | 25.1 | 1 | 75 | 75 | 0 | 0 | 41.2 | 41.2 | 100 | 100 | 58.8 | 58.8 | 0 | 0 | 75 | 75 | 0 | 0 | 0 | 106334
1.67 | 5.3453 | 106.5501 | 0.0096 | 25 | 25 | 0 | 25 | 25.12 | 30 | 29.115 | 0 | 0.075 | 200 | 58.8 | 58.8 | 41.2 | 41.2 | 0 | 0 | 100 | 100 | 6.5501 | 0 | 0 | 0 | 0.3 | 0.29115 | 0 | 0.00075 | 0 | 0 | 0 | 0 | 0 | 0 | 0 | 0 | 0 | 0 | 0 | 0 | 0 | 0 | 0 | 0 | 0 | 0 | 0 | 0 | 0 | 0 | 0 | 0 | 0 | 0 | 0 | 0 | 0 | 60 | 58.23 | 0 | 0.15 | 0 | 0 | 0 | 0 | 0 | 0 | 0 | 0 | 0 | 0 | 0 | 0 | 0 | 0 | 0 | 0 | 0 | 0 | 0 | 0 | 0 | 0 | -10 | 0 | 0 | Off | 87.7 | 0 | 25.5 | 25 | 1 | 75 | 75 | 0 | 0 | 41.2 | 41.2 | 100 | 100 | 58.8 | 58.8 | 0 | 0 | 75 | 75 | 0 | 0 | 0 | 106326
2 | 5.3494 | 106.6318 | 0.0215 | 25 | 25 | 0 | 25 | 25.1 | 30 | 29.14 | 0 | 0.085 | 200 | 58.8 | 58.8 | 41.2 | 41.2 | 0 | 0 | 100 | 100 | 6.6318 | 0 | 0 | 0 | 0.3 | 0.2914 | 0 | 0.00085 | 0 | 0 | 0 | 0 | 0 | 0 | 0 | 0 | 0 | 0 | 0 | 0 | 0 | 0 | 0 | 0 | 0 | 0 | 0 | 0 | 0 | 0 | 0 | 0 | 0 | 0 | 0 | 0 | 0 | 60 | 58.28 | 0 | 0.17 | 0 | 0 | 0 | 0 | 0 | 0 | 0 | 0 | 0 | 0 | 0 | 0 | 0 | 0 | 0 | 0 | 0 | 0 | 0 | 0 | 0 | 0 | -10 | 0 | 0 | Off | 86.7 | 0 | 25.5 | 25.1 | 1 | 75 | 75 | 0 | 0 | 41.2 | 41.2 | 100 | 100 | 58.8 | 58.8 | 0 | 0 | 75 | 75 | 0 | 0 | 0 | 106336
2.34 | 5.3526 | 106.6956 | 0.0362 | 25 | 25 | 0 | 25 | 25.11 | 30 | 29.145 | 0 | 0.08 | 200 | 58.8 | 58.8 | 41.2 | 41.3 | 0 | 0 | 100 | 99.9 | 6.6956 | 0 | 0 | 0 | 0.3 | 0.29145 | 0 | 0.0008 | 0 | 0 | 0 | 0 | 0 | 0 | 0 | 0 | 0 | 0 | 0 | 0 | 0 | 0 | 0 | 0 | 0 | 0 | 0 | 0 | 0 | 0 | 0 | 0 | 0 | 0 | 0 | 0 | 0 | 60 | 58.29 | 0 | 0.16 | 0 | 0 | 0 | 0 | 0 | 0 | 0 | 0 | 0 | 0 | 0 | 0 | 0 | 0 | 0 | 0 | 0 | 0 | 0 | 0 | 0 | 0 | -10 | 0 | 0 | Off | 82.6 | 0 | 25.5 | 25 | 1 | 75 | 75.1 | 0 | 0 | 41.2 | 41.3 | 100 | 99.9 | 58.8 | 58.8 | 0 | 0 | 75 | 75.1 | 0 | 0 | 0 | 106333
2.67 | 5.3552 | 106.7475 | 0.0527 | 25 | 25 | 0 | 25 | 25.1 | 30 | 29.165 | 0 | 0.08 | 200 | 58.8 | 58.8 | 41.2 | 41.2 | 0 | 0 | 100 | 100 | 6.7475 | 0 | 0 | 0 | 0.3 | 0.29165 | 0 | 0.0008 | 0 | 0 | 0 | 0 | 0 | 0 | 0 | 0 | 0 | 0 | 0 | 0 | 0 | 0 | 0 | 0 | 0 | 0 | 0 | 0 | 0 | 0 | 0 | 0 | 0 | 0 | 0 | 0 | 0 | 60 | 58.33 | 0 | 0.16 | 0 | 0 | 0 | 0 | 0 | 0 | 0 | 0 | 0 | 0 | 0 | 0 | 0 | 0 | 0 | 0 | 0 | 0 | 0 | 0 | 0 | 0 | -10 | 0 | 0 | Off | 81.7 | 0 | 25.5 | 24.7 | 1 | 75 | 75.1 | 0 | 0 | 41.2 | 41.2 | 100 | 100 | 58.8 | 58.8 | 0 | 0 | 75 | 75.1 | 0 | 0 | 0 | 106330
3 | 5.3574 | 106.7913 | 0.0704 | 25 | 25 | 0 | 25 | 25.1 | 30 | 29.185 | 0 | 0.08 | 200 | 58.8 | 58.7 | 41.2 | 41.2 | 0 | 0 | 100 | 100 | 6.7913 | 0 | 0 | 0 | 0.3 | 0.29185 | 0 | 0.0008 | 0 | 0 | 0 | 0 | 0 | 0 | 0 | 0 | 0 | 0 | 0 | 0 | 0 | 0 | 0 | 0 | 0 | 0 | 0 | 0 | 0 | 0 | 0 | 0 | 0 | 0 | 0 | 0 | 0 | 60 | 58.37 | 0 | 0.16 | 0 | 0 | 0 | 0 | 0 | 0 | 0 | 0 | 0 | 0 | 0 | 0 | 0 | 0 | 0 | 0 | 0 | 0 | 0 | 0 | 0 | 0 | -10 | 0 | 0 | Off | 75.3 | 0 | 25.5 | 24.8 | 1 | 75 | 74.9 | 0 | 0 | 41.2 | 41.2 | 100 | 100 | 58.8 | 58.7 | 0 | 0 | 75 | 74.9 | 0 | 0 | 0 | 106330
3.34 | 5.3588 | 106.8192 | 0.0861 | 25 | 25 | 0 | 25 | 25.1 | 30 | 29.18 | 0 | 0.08 | 200 | 58.8 | 58.8 | 41.2 | 41.1 | 0 | 0 | 100 | 100 | 6.8192 | 0 | 0 | 0 | 0.3 | 0.2918 | 0 | 0.0008 | 0 | 0 | 0 | 0 | 0 | 0 | 0 | 0 | 0 | 0 | 0 | 0 | 0 | 0 | 0 | 0 | 0 | 0 | 0 | 0 | 0 | 0 | 0 | 0 | 0 | 0 | 0 | 0 | 0 | 60 | 58.36 | 0 | 0.16 | 0 | 0 | 0 | 0 | 0 | 0 | 0 | 0 | 0 | 0 | 0 | 0 | 0 | 0 | 0 | 0 | 0 | 0 | 0 | 0 | 0 | 0 | -10 | 0 | 0 | Off | 71.2 | 0 | 25.5 | 24.9 | 1 | 75 | 75 | 0 | 0 | 41.2 | 41.1 | 100 | 100 | 58.8 | 58.8 | 0 | 0 | 75 | 75 | 0 | 0 | 0 | 106330
3.67 | 5.36 | 106.8431 | 0.0998 | 25 | 25 | 0 | 25 | 25.11 | 30 | 29.19 | 0 | 0.08 | 200 | 58.8 | 58.8 | 41.2 | 41.1 | 0 | 0 | 100 | 100 | 6.8431 | 0 | 0 | 0 | 0.3 | 0.2919 | 0 | 0.0008 | 0 | 0 | 0 | 0 | 0 | 0 | 0 | 0 | 0 | 0 | 0 | 0 | 0 | 0 | 0 | 0 | 0 | 0 | 0 | 0 | 0 | 0 | 0 | 0 | 0 | 0 | 0 | 0 | 0 | 60 | 58.38 | 0 | 0.16 | 0 | 0 | 0 | 0 | 0 | 0 | 0 | 0 | 0 | 0 | 0 | 0 | 0 | 0 | 0 | 0 | 0 | 0 | 0 | 0 | 0 | 0 | -10 | 0 | 0 | Off | 105.6 | 0 | 25.5 | 25.1 | 1 | 75 | 75.1 | 0 | 0 | 41.2 | 41.1 | 100 | 100 | 58.8 | 58.8 | 0 | 0 | 75 | 75.1 | 0 | 0 | 0 | 106331
4.01 | 5.3607 | 106.8571 | 0.1112 | 25 | 25 | 0 | 25 | 25.11 | 30 | 29.195 | 0 | 0.08 | 200 | 58.8 | 58.8 | 41.2 | 41.2 | 0 | 0 | 100 | 100 | 6.8571 | 0 | 0 | 0 | 0.3 | 0.29195 | 0 | 0.0008 | 0 | 0 | 0 | 0 | 0 | 0 | 0 | 0 | 0 | 0 | 0 | 0 | 0 | 0 | 0 | 0 | 0 | 0 | 0 | 0 | 0 | 0 | 0 | 0 | 0 | 0 | 0 | 0 | 0 | 60 | 58.39 | 0 | 0.16 | 0 | 0 | 0 | 0 | 0 | 0 | 0 | 0 | 0 | 0 | 0 | 0 | 0 | 0 | 0 | 0 | 0 | 0 | 0 | 0 | 0 | 0 | -10 | 0 | 0 | Off | 103 | 0 | 25.5 | 24.9 | 1 | 75 | 75 | 0 | 0 | 41.2 | 41.2 | 100 | 100 | 58.8 | 58.8 | 0 | 0 | 75 | 75 | 0 | 0 | 0 | 106327
4.34 | 5.3613 | 106.8691 | 0.1186 | 25 | 25 | 0 | 25 | 25.1 | 30 | 29.185 | 0 | 0.09 | 200 | 58.8 | 58.8 | 41.2 | 41.1 | 0 | 0 | 100 | 100 | 6.8691 | 0 | 0 | 0 | 0.3 | 0.29185 | 0 | 0.0009 | 0 | 0 | 0 | 0 | 0 | 0 | 0 | 0 | 0 | 0 | 0 | 0 | 0 | 0 | 0 | 0 | 0 | 0 | 0 | 0 | 0 | 0 | 0 | 0 | 0 | 0 | 0 | 0 | 0 | 60 | 58.37 | 0 | 0.18 | 0 | 0 | 0 | 0 | 0 | 0 | 0 | 0 | 0 | 0 | 0 | 0 | 0 | 0 | 0 | 0 | 0 | 0 | 0 | 0 | 0 | 0 | -10 | 0 | 0 | Off | 84.4 | 0 | 25.5 | 25.1 | 1 | 75 | 74.9 | 0 | 0 | 41.2 | 41.1 | 100 | 100 | 58.8 | 58.8 | 0 | 0 | 75 | 74.9 | 0 | 0 | 0 | 106340
4.67 | 5.3618 | 106.879 | 0.1225 | 25 | 25 | 0 | 25 | 25.11 | 30 | 29.195 | 0 | 0.075 | 200 | 58.8 | 58.8 | 41.2 | 41.2 | 0 | 0 | 100 | 100 | 6.879 | 0 | 0 | 0 | 0.3 | 0.29195 | 0 | 0.00075 | 0 | 0 | 0 | 0 | 0 | 0 | 0 | 0 | 0 | 0 | 0 | 0 | 0 | 0 | 0 | 0 | 0 | 0 | 0 | 0 | 0 | 0 | 0 | 0 | 0 | 0 | 0 | 0 | 0 | 60 | 58.39 | 0 | 0.15 | 0 | 0 | 0 | 0 | 0 | 0 | 0 | 0 | 0 | 0 | 0 | 0 | 0 | 0 | 0 | 0 | 0 | 0 | 0 | 0 | 0 | 0 | -10 | 0 | 0 | Off | 89.1 | 0 | 25.5 | 25 | 1 | 75 | 74.9 | 0 | 0 | 41.2 | 41.2 | 100 | 100 | 58.8 | 58.8 | 0 | 0 | 75 | 74.9 | 0 | 0 | 0 | 106324
5.01 | 5.3621 | 106.885 | 0.1221 | 25 | 25 | 0 | 25 | 25.12 | 30 | 29.22 | 0 | 0.08 | 200 | 58.8 | 58.8 | 41.2 | 41.2 | 0 | 0 | 100 | 100 | 6.885 | 0 | 0 | 0 | 0.3 | 0.2922 | 0 | 0.0008 | 0 | 0 | 0 | 0 | 0 | 0 | 0 | 0 | 0 | 0 | 0 | 0 | 0 | 0 | 0 | 0 | 0 | 0 | 0 | 0 | 0 | 0 | 0 | 0 | 0 | 0 | 0 | 0 | 0 | 60 | 58.44 | 0 | 0.16 | 0 | 0 | 0 | 0 | 0 | 0 | 0 | 0 | 0 | 0 | 0 | 0 | 0 | 0 | 0 | 0 | 0 | 0 | 0 | 0 | 0 | 0 | -10 | 0 | 0 | Off | 79.4 | 0 | 25.5 | 24.8 | 1 | 75 | 75.1 | 0 | 0 | 41.2 | 41.2 | 100 | 100 | 58.8 | 58.8 | 0 | 0 | 75 | 75.1 | 0 | 0 | 0 | 106333
5.34 | 5.3623 | 106.889 | 0.1175 | 25 | 25 | 0 | 25 | 25.1 | 30 | 29.215 | 0 | 0.075 | 200 | 58.8 | 58.8 | 41.2 | 41.2 | 0 | 0 | 100 | 100 | 6.889 | 0 | 0 | 0 | 0.3 | 0.29215 | 0 | 0.00075 | 0 | 0 | 0 | 0 | 0 | 0 | 0 | 0 | 0 | 0 | 0 | 0 | 0 | 0 | 0 | 0 | 0 | 0 | 0 | 0 | 0 | 0 | 0 | 0 | 0 | 0 | 0 | 0 | 0 | 60 | 58.43 | 0 | 0.15 | 0 | 0 | 0 | 0 | 0 | 0 | 0 | 0 | 0 | 0 | 0 | 0 | 0 | 0 | 0 | 0 | 0 | 0 | 0 | 0 | 0 | 0 | -10 | 0 | 0 | Off | 57.9 | 0 | 25.5 | 25 | 1 | 75 | 75 | 0 | 0 | 41.2 | 41.2 | 100 | 100 | 58.8 | 58.8 | 0 | 0 | 75 | 75 | 0 | 0 | 0 | 106327
5.68 | 5.3626 | 106.895 | 0.1081 | 25 | 25 | 0 | 25 | 25.11 | 30 | 29.215 | 0 | 0.08 | 200 | 58.8 | 58.8 | 41.2 | 41.2 | 0 | 0 | 100 | 100 | 6.895 | 0 | 0 | 0 | 0.3 | 0.29215 | 0 | 0.0008 | 0 | 0 | 0 | 0 | 0 | 0 | 0 | 0 | 0 | 0 | 0 | 0 | 0 | 0 | 0 | 0 | 0 | 0 | 0 | 0 | 0 | 0 | 0 | 0 | 0 | 0 | 0 | 0 | 0 | 60 | 58.43 | 0 | 0.16 | 0 | 0 | 0 | 0 | 0 | 0 | 0 | 0 | 0 | 0 | 0 | 0 | 0 | 0 | 0 | 0 | 0 | 0 | 0 | 0 | 0 | 0 | -10 | 0 | 0 | Off | 56.7 | 0 | 25.5 | 24.9 | 1 | 75 | 75.2 | 0 | 0 | 41.2 | 41.2 | 100 | 100 | 58.8 | 58.8 | 0 | 0 | 75 | 75.2 | 0 | 0 | 0 | 106333
6.01 | 5.3627 | 106.897 | 0.0947 | 25 | 25 | 0 | 25 | 25.1 | 30 | 29.235 | 0 | 0.08 | 200 | 58.8 | 58.7 | 41.2 | 41.2 | 0 | 0 | 100 | 100 | 6.897 | 0 | 0 | 0 | 0.3 | 0.29235 | 0 | 0.0008 | 0 | 0 | 0 | 0 | 0 | 0 | 0 | 0 | 0 | 0 | 0 | 0 | 0 | 0 | 0 | 0 | 0 | 0 | 0 | 0 | 0 | 0 | 0 | 0 | 0 | 0 | 0 | 0 | 0 | 60 | 58.47 | 0 | 0.16 | 0 | 0 | 0 | 0 | 0 | 0 | 0 | 0 | 0 | 0 | 0 | 0 | 0 | 0 | 0 | 0 | 0 | 0 | 0 | 0 | 0 | 0 | -10 | 0 | 0 | Off | 54.6 | 0 | 25.5 | 25 | 1 | 75 | 75 | 0 | 0 | 41.2 | 41.2 | 100 | 100 | 58.8 | 58.7 | 0 | 0 | 75 | 75 | 0 | 0 | 0 | 106333
6.34 | 5.3628 | 106.899 | 0.0784 | 25 | 25 | 0 | 25 | 25.11 | 30 | 29.22 | 0 | 0.075 | 200 | 58.8 | 58.8 | 41.2 | 41.1 | 0 | 0 | 100 | 100 | 6.899 | 0 | 0 | 0 | 0.3 | 0.2922 | 0 | 0.00075 | 0 | 0 | 0 | 0 | 0 | 0 | 0 | 0 | 0 | 0 | 0 | 0 | 0 | 0 | 0 | 0 | 0 | 0 | 0 | 0 | 0 | 0 | 0 | 0 | 0 | 0 | 0 | 0 | 0 | 60 | 58.44 | 0 | 0.15 | 0 | 0 | 0 | 0 | 0 | 0 | 0 | 0 | 0 | 0 | 0 | 0 | 0 | 0 | 0 | 0 | 0 | 0 | 0 | 0 | 0 | 0 | -10 | 0 | 0 | Off | 54.8 | 0 | 25.5 | 25 | 1 | 75 | 74.9 | 0 | 0 | 41.2 | 41.1 | 100 | 100 | 58.8 | 58.8 | 0 | 0 | 75 | 74.9 | 0 | 0 | 0 | 106326
6.68 | 5.3629 | 106.901 | 0.061 | 25 | 25 | 0 | 25 | 25.12 | 30 | 29.22 | 0 | 0.075 | 200 | 58.8 | 58.8 | 41.2 | 41.2 | 0 | 0 | 100 | 100 | 6.901 | 0 | 0 | 0 | 0.3 | 0.2922 | 0 | 0.00075 | 0 | 0 | 0 | 0 | 0 | 0 | 0 | 0 | 0 | 0 | 0 | 0 | 0 | 0 | 0 | 0 | 0 | 0 | 0 | 0 | 0 | 0 | 0 | 0 | 0 | 0 | 0 | 0 | 0 | 60 | 58.44 | 0 | 0.15 | 0 | 0 | 0 | 0 | 0 | 0 | 0 | 0 | 0 | 0 | 0 | 0 | 0 | 0 | 0 | 0 | 0 | 0 | 0 | 0 | 0 | 0 | -10 | 0 | 0 | Off | 54.7 | 0 | 25.5 | 24.8 | 1 | 75 | 75 | 0 | 0 | 41.2 | 41.2 | 100 | 100 | 58.8 | 58.8 | 0 | 0 | 75 | 75 | 0 | 0 | 0 | 106332
7.01 | 5.363 | 106.9029 | 0.0466 | 25 | 25 | 0 | 25 | 25.1 | 30 | 29.225 | 0 | 0.08 | 200 | 58.8 | 58.8 | 41.2 | 41.1 | 0 | 0 | 100 | 100 | 6.9029 | 0 | 0 | 0 | 0.3 | 0.29225 | 0 | 0.0008 | 0 | 0 | 0 | 0 | 0 | 0 | 0 | 0 | 0 | 0 | 0 | 0 | 0 | 0 | 0 | 0 | 0 | 0 | 0 | 0 | 0 | 0 | 0 | 0 | 0 | 0 | 0 | 0 | 0 | 60 | 58.45 | 0 | 0.16 | 0 | 0 | 0 | 0 | 0 | 0 | 0 | 0 | 0 | 0 | 0 | 0 | 0 | 0 | 0 | 0 | 0 | 0 | 0 | 0 | 0 | 0 | -10 | 0 | 0 | Off | 50.4 | 0 | 25.5 | 25 | 1 | 75 | 74.9 | 0 | 0 | 41.2 | 41.1 | 100 | 100 | 58.8 | 58.8 | 0 | 0 | 75 | 74.9 | 0 | 0 | 0 | 106338
7.34 | 5.3631 | 106.9049 | 0.0353 | 25 | 25 | 0 | 25 | 25.11 | 30 | 29.23 | 0 | 0.075 | 200 | 58.8 | 58.8 | 41.2 | 41.2 | 0 | 0 | 100 | 100 | 6.9049 | 0 | 0 | 0 | 0.3 | 0.2923 | 0 | 0.00075 | 0 | 0 | 0 | 0 | 0 | 0 | 0 | 0 | 0 | 0 | 0 | 0 | 0 | 0 | 0 | 0 | 0 | 0 | 0 | 0 | 0 | 0 | 0 | 0 | 0 | 0 | 0 | 0 | 0 | 60 | 58.46 | 0 | 0.15 | 0 | 0 | 0 | 0 | 0 | 0 | 0 | 0 | 0 | 0 | 0 | 0 | 0 | 0 | 0 | 0 | 0 | 0 | 0 | 0 | 0 | 0 | -10 | 0 | 0 | Off | 50.5 | 0 | 25.5 | 24.9 | 1 | 75 | 75 | 0 | 0 | 41.2 | 41.2 | 100 | 100 | 58.8 | 58.8 | 0 | 0 | 75 | 75 | 0 | 0 | 0 | 106326
7.68 | 5.3632 | 106.9069 | 0.0261 | 25 | 25 | 0 | 25 | 25.1 | 30 | 29.24 | 0 | 0.08 | 200 | 58.8 | 58.8 | 41.2 | 41.1 | 0 | 0 | 100 | 100 | 6.9069 | 0 | 0 | 0 | 0.3 | 0.2924 | 0 | 0.0008 | 0 | 0 | 0 | 0 | 0 | 0 | 0 | 0 | 0 | 0 | 0 | 0 | 0 | 0 | 0 | 0 | 0 | 0 | 0 | 0 | 0 | 0 | 0 | 0 | 0 | 0 | 0 | 0 | 0 | 60 | 58.48 | 0 | 0.16 | 0 | 0 | 0 | 0 | 0 | 0 | 0 | 0 | 0 | 0 | 0 | 0 | 0 | 0 | 0 | 0 | 0 | 0 | 0 | 0 | 0 | 0 | -10 | 0 | 0 | Off | 49.4 | 0 | 25.5 | 24.9 | 1 | 75 | 75.1 | 0 | 0 | 41.2 | 41.1 | 100 | 100 | 58.8 | 58.8 | 0 | 0 | 75 | 75.1 | 0 | 0 | 0 | 106336
8.01 | 5.3632 | 106.9069 | 0.0198 | 25 | 25 | 0 | 25 | 25.1 | 30 | 29.22 | 0 | 0.075 | 200 | 58.8 | 58.8 | 41.2 | 41.1 | 0 | 0 | 100 | 99.9 | 6.9069 | 0 | 0 | 0 | 0.3 | 0.2922 | 0 | 0.00075 | 0 | 0 | 0 | 0 | 0 | 0 | 0 | 0 | 0 | 0 | 0 | 0 | 0 | 0 | 0 | 0 | 0 | 0 | 0 | 0 | 0 | 0 | 0 | 0 | 0 | 0 | 0 | 0 | 0 | 60 | 58.44 | 0 | 0.15 | 0 | 0 | 0 | 0 | 0 | 0 | 0 | 0 | 0 | 0 | 0 | 0 | 0 | 0 | 0 | 0 | 0 | 0 | 0 | 0 | 0 | 0 | -10 | 0 | 0 | Off | 48.5 | 0 | 25.5 | 24.9 | 1 | 75 | 75 | 0 | 0 | 41.2 | 41.1 | 100 | 99.9 | 58.8 | 58.8 | 0 | 0 | 75 | 75 | 0 | 0 | 0 | 106326
8.35 | 5.3633 | 106.9089 | 0.0153 | 25 | 25 | 0 | 25 | 25.08 | 30 | 29.22 | 0 | 0.075 | 200 | 58.8 | 58.8 | 41.2 | 41.2 | 0 | 0 | 100 | 100 | 6.9089 | 0 | 0 | 0 | 0.3 | 0.2922 | 0 | 0.00075 | 0 | 0 | 0 | 0 | 0 | 0 | 0 | 0 | 0 | 0 | 0 | 0 | 0 | 0 | 0 | 0 | 0 | 0 | 0 | 0 | 0 | 0 | 0 | 0 | 0 | 0 | 0 | 0 | 0 | 60 | 58.44 | 0 | 0.15 | 0 | 0 | 0 | 0 | 0 | 0 | 0 | 0 | 0 | 0 | 0 | 0 | 0 | 0 | 0 | 0 | 0 | 0 | 0 | 0 | 0 | 0 | -10 | 0 | 0 | Off | 46.1 | 0 | 25.5 | 25 | 1 | 75 | 75.1 | 0 | 0 | 41.2 | 41.2 | 100 | 100 | 58.8 | 58.8 | 0 | 0 | 75 | 75.1 | 0 | 0 | 0 | 106330
8.68 | 5.3634 | 106.9109 | 0.0118 | 25 | 25 | 0 | 25 | 25.1 | 30 | 29.22 | 0 | 0.085 | 200 | 58.8 | 58.8 | 41.2 | 41.2 | 0 | 0 | 100 | 100 | 6.9109 | 0 | 0 | 0 | 0.3 | 0.2922 | 0 | 0.00085 | 0 | 0 | 0 | 0 | 0 | 0 | 0 | 0 | 0 | 0 | 0 | 0 | 0 | 0 | 0 | 0 | 0 | 0 | 0 | 0 | 0 | 0 | 0 | 0 | 0 | 0 | 0 | 0 | 0 | 60 | 58.44 | 0 | 0.17 | 0 | 0 | 0 | 0 | 0 | 0 | 0 | 0 | 0 | 0 | 0 | 0 | 0 | 0 | 0 | 0 | 0 | 0 | 0 | 0 | 0 | 0 | -10 | 0 | 0 | Off | 43.1 | 0 | 25.5 | 24.9 | 1 | 75 | 75 | 0 | 0 | 41.2 | 41.2 | 100 | 100 | 58.8 | 58.8 | 0 | 0 | 75 | 75 | 0 | 0 | 0 | 106342
9.01 | 5.3634 | 106.9109 | 0.0094 | 25 | 25 | 0 | 25 | 25.11 | 30 | 29.235 | 0 | 0.08 | 200 | 58.8 | 58.8 | 41.2 | 41.2 | 0 | 0 | 100 | 100 | 6.9109 | 0 | 0 | 0 | 0.3 | 0.29235 | 0 | 0.0008 | 0 | 0 | 0 | 0 | 0 | 0 | 0 | 0 | 0 | 0 | 0 | 0 | 0 | 0 | 0 | 0 | 0 | 0 | 0 | 0 | 0 | 0 | 0 | 0 | 0 | 0 | 0 | 0 | 0 | 60 | 58.47 | 0 | 0.16 | 0 | 0 | 0 | 0 | 0 | 0 | 0 | 0 | 0 | 0 | 0 | 0 | 0 | 0 | 0 | 0 | 0 | 0 | 0 | 0 | 0 | 0 | -10 | 0 | 0 | Off | 42.1 | 0 | 25.5 | 24.9 | 1 | 75 | 75 | 0 | 0 | 41.2 | 41.2 | 100 | 100 | 58.8 | 58.8 | 0 | 0 | 75 | 75 | 0 | 0 | 0 | 106327
9.35 | 5.3635 | 106.9129 | 0.0076 | 25 | 25 | 0 | 26 | 25.1 | 30 | 29.24 | 0 | 0.085 | 200 | 58.8 | 58.7 | 41.2 | 41.1 | 0 | 0 | 100 | 100 | 6.9129 | 0 | 0 | 0 | 0.3 | 0.2924 | 0 | 0.00085 | 0 | 0 | 0 | 0 | 0 | 0 | 0 | 0 | 0 | 0 | 0 | 0 | 0 | 0 | 0 | 0 | 0 | 0 | 0 | 0 | 0 | 0 | 0 | 0 | 0 | 0 | 0 | 0 | 0 | 60 | 58.48 | 0 | 0.17 | 0 | 0 | 0 | 0 | 0 | 0 | 0 | 0 | 0 | 0 | 0 | 0 | 0 | 0 | 0 | 0 | 0 | 0 | 0 | 0 | 0 | 0 | -10 | 0 | 0 | Off | 39.5 | 0 | 25.5 | 25 | 1 | 75 | 75 | 0 | 0 | 41.2 | 41.1 | 100 | 100 | 58.8 | 58.7 | 0 | 0 | 75 | 75 | 0 | 0 | 0 | 106334
9.68 | 5.3636 | 106.9149 | 0.0064 | 25 | 25 | 0 | 25 | 25.1 | 30 | 29.225 | 0 | 0.08 | 200 | 58.8 | 58.8 | 41.2 | 41.2 | 0 | 0 | 100 | 100 | 6.9149 | 0 | 0 | 0 | 0.3 | 0.29225 | 0 | 0.0008 | 0 | 0 | 0 | 0 | 0 | 0 | 0 | 0 | 0 | 0 | 0 | 0 | 0 | 0 | 0 | 0 | 0 | 0 | 0 | 0 | 0 | 0 | 0 | 0 | 0 | 0 | 0 | 0 | 0 | 60 | 58.45 | 0 | 0.16 | 0 | 0 | 0 | 0 | 0 | 0 | 0 | 0 | 0 | 0 | 0 | 0 | 0 | 0 | 0 | 0 | 0 | 0 | 0 | 0 | 0 | 0 | -10 | 0 | 0 | Off | 39.7 | 0 | 25.5 | 25 | 1 | 75 | 75.1 | 0 | 0 | 41.2 | 41.2 | 100 | 100 | 58.8 | 58.8 | 0 | 0 | 75 | 75.1 | 0 | 0 | 0 | 106333
10.02 | 5.3636 | 106.9149 | 0.0056 | 25 | 25 | 0 | 25 | 25.09 | 30 | 29.23 | 0 | 0.085 | 200 | 58.8 | 58.8 | 41.2 | 41.2 | 0 | 0 | 100 | 100 | 6.9149 | 0 | 0 | 0 | 0.3 | 0.2923 | 0 | 0.00085 | 0 | 0 | 0 | 0 | 0 | 0 | 0 | 0 | 0 | 0 | 0 | 0 | 0 | 0 | 0 | 0 | 0 | 0 | 0 | 0 | 0 | 0 | 0 | 0 | 0 | 0 | 0 | 0 | 0 | 60 | 58.46 | 0 | 0.17 | 0 | 0 | 0 | 0 | 0 | 0 | 0 | 0 | 0 | 0 | 0 | 0 | 0 | 0 | 0 | 0 | 0 | 0 | 0 | 0 | 0 | 0 | -10 | 0 | 0 | Off | 39.1 | 0 | 25.5 | 25 | 1 | 75 | 75 | 0 | 0 | 41.2 | 41.2 | 100 | 100 | 58.8 | 58.8 | 0 | 0 | 75 | 75 | 0 | 0 | 0 | 106334
10.35 | 5.3636 | 106.9149 | 0.0049 | 25 | 25 | 0 | 25 | 25.12 | 30 | 29.22 | 0 | 0.075 | 200 | 58.8 | 58.8 | 41.2 | 41.2 | 0 | 0 | 100 | 100 | 6.9149 | 0 | 0 | 0 | 0.3 | 0.2922 | 0 | 0.00075 | 0 | 0 | 0 | 0 | 0 | 0 | 0 | 0 | 0 | 0 | 0 | 0 | 0 | 0 | 0 | 0 | 0 | 0 | 0 | 0 | 0 | 0 | 0 | 0 | 0 | 0 | 0 | 0 | 0 | 60 | 58.44 | 0 | 0.15 | 0 | 0 | 0 | 0 | 0 | 0 | 0 | 0 | 0 | 0 | 0 | 0 | 0 | 0 | 0 | 0 | 0 | 0 | 0 | 0 | 0 | 0 | -10 | 0 | 0 | Off | 38.7 | 0 | 25.5 | 24.8 | 1 | 75 | 74.9 | 0 | 0 | 41.2 | 41.2 | 100 | 100 | 58.8 | 58.8 | 0 | 0 | 75 | 74.9 | 0 | 0 | 0 | 106327
10.68 | 5.3637 | 106.9169 | 0.0044 | 25 | 25 | 0 | 25 | 25.1 | 30 | 29.225 | 0 | 0.085 | 200 | 58.8 | 58.7 | 41.2 | 41.2 | 0 | 0 | 100 | 100 | 6.9169 | 0 | 0 | 0 | 0.3 | 0.29225 | 0 | 0.00085 | 0 | 0 | 0 | 0 | 0 | 0 | 0 | 0 | 0 | 0 | 0 | 0 | 0 | 0 | 0 | 0 | 0 | 0 | 0 | 0 | 0 | 0 | 0 | 0 | 0 | 0 | 0 | 0 | 0 | 60 | 58.45 | 0 | 0.17 | 0 | 0 | 0 | 0 | 0 | 0 | 0 | 0 | 0 | 0 | 0 | 0 | 0 | 0 | 0 | 0 | 0 | 0 | 0 | 0 | 0 | 0 | -10 | 0 | 0 | Off | 39.5 | 0 | 25.5 | 24.9 | 1 | 75 | 75 | 0 | 0 | 41.2 | 41.2 | 100 | 100 | 58.8 | 58.7 | 0 | 0 | 75 | 75 | 0 | 0 | 0 | 106334
11.02 | 5.3637 | 106.9169 | 0.004 | 25 | 25 | 0 | 25 | 25.09 | 30 | 29.225 | 0 | 0.08 | 200 | 58.8 | 58.8 | 41.2 | 41.2 | 0 | 0 | 100 | 99.9 | 6.9169 | 0 | 0 | 0 | 0.3 | 0.29225 | 0 | 0.0008 | 0 | 0 | 0 | 0 | 0 | 0 | 0 | 0 | 0 | 0 | 0 | 0 | 0 | 0 | 0 | 0 | 0 | 0 | 0 | 0 | 0 | 0 | 0 | 0 | 0 | 0 | 0 | 0 | 0 | 60 | 58.45 | 0 | 0.16 | 0 | 0 | 0 | 0 | 0 | 0 | 0 | 0 | 0 | 0 | 0 | 0 | 0 | 0 | 0 | 0 | 0 | 0 | 0 | 0 | 0 | 0 | -10 | 0 | 0 | Off | 39.2 | 0 | 25.5 | 24.9 | 1 | 75 | 74.9 | 0 | 0 | 41.2 | 41.2 | 100 | 99.9 | 58.8 | 58.8 | 0 | 0 | 75 | 74.9 | 0 | 0 | 0 | 106340
11.35 | 5.3637 | 106.9169 | 0.0037 | 25 | 25 | 0 | 25 | 25.08 | 30 | 29.225 | 0 | 0.08 | 200 | 58.8 | 58.8 | 41.2 | 41.2 | 0 | 0 | 100 | 100 | 6.9169 | 0 | 0 | 0 | 0.3 | 0.29225 | 0 | 0.0008 | 0 | 0 | 0 | 0 | 0 | 0 | 0 | 0 | 0 | 0 | 0 | 0 | 0 | 0 | 0 | 0 | 0 | 0 | 0 | 0 | 0 | 0 | 0 | 0 | 0 | 0 | 0 | 0 | 0 | 60 | 58.45 | 0 | 0.16 | 0 | 0 | 0 | 0 | 0 | 0 | 0 | 0 | 0 | 0 | 0 | 0 | 0 | 0 | 0 | 0 | 0 | 0 | 0 | 0 | 0 | 0 | -10 | 0 | 0 | Off | 36.9 | 0 | 25.5 | 25 | 1 | 75 | 75.1 | 0 | 0 | 41.2 | 41.2 | 100 | 100 | 58.8 | 58.8 | 0 | 0 | 75 | 75.1 | 0 | 0 | 0 | 106332
11.68 | 5.3638 | 106.9189 | 0.0034 | 25 | 25 | 0 | 25 | 25.09 | 30 | 29.24 | 0 | 0.08 | 200 | 58.8 | 58.8 | 41.2 | 41.2 | 0 | 0 | 100 | 100 | 6.9189 | 0 | 0 | 0 | 0.3 | 0.2924 | 0 | 0.0008 | 0 | 0 | 0 | 0 | 0 | 0 | 0 | 0 | 0 | 0 | 0 | 0 | 0 | 0 | 0 | 0 | 0 | 0 | 0 | 0 | 0 | 0 | 0 | 0 | 0 | 0 | 0 | 0 | 0 | 60 | 58.48 | 0 | 0.16 | 0 | 0 | 0 | 0 | 0 | 0 | 0 | 0 | 0 | 0 | 0 | 0 | 0 | 0 | 0 | 0 | 0 | 0 | 0 | 0 | 0 | 0 | -10 | 0 | 0 | Off | 37.3 | 0 | 25.5 | 24.9 | 1 | 75 | 74.8 | 0 | 0 | 41.2 | 41.2 | 100 | 100 | 58.8 | 58.8 | 0 | 0 | 75 | 74.8 | 0 | 0 | 0 | 106330
12.02 | 5.3638 | 106.9189 | 0.0032 | 25 | 25 | 0 | 25 | 25.1 | 30 | 29.245 | 0 | 0.08 | 200 | 58.8 | 58.8 | 41.2 | 41.2 | 0 | 0 | 100 | 100 | 6.9189 | 0 | 0 | 0 | 0.3 | 0.29245 | 0 | 0.0008 | 0 | 0 | 0 | 0 | 0 | 0 | 0 | 0 | 0 | 0 | 0 | 0 | 0 | 0 | 0 | 0 | 0 | 0 | 0 | 0 | 0 | 0 | 0 | 0 | 0 | 0 | 0 | 0 | 0 | 60 | 58.49 | 0 | 0.16 | 0 | 0 | 0 | 0 | 0 | 0 | 0 | 0 | 0 | 0 | 0 | 0 | 0 | 0 | 0 | 0 | 0 | 0 | 0 | 0 | 0 | 0 | -10 | 0 | 0 | Off | 59 | 0 | 25.5 | 25 | 1 | 75 | 75.1 | 0 | 0 | 41.2 | 41.2 | 100 | 100 | 58.8 | 58.8 | 0 | 0 | 75 | 75.1 | 0 | 0 | 0 | 106331
12.35 | 5.3638 | 106.9189 | 0.0029 | 25 | 25 | 0 | 25 | 25.1 | 30 | 29.22 | 0 | 0.075 | 200 | 58.8 | 58.7 | 41.2 | 41.2 | 0 | 0 | 100 | 100 | 6.9189 | 0 | 0 | 0 | 0.3 | 0.2922 | 0 | 0.00075 | 0 | 0 | 0 | 0 | 0 | 0 | 0 | 0 | 0 | 0 | 0 | 0 | 0 | 0 | 0 | 0 | 0 | 0 | 0 | 0 | 0 | 0 | 0 | 0 | 0 | 0 | 0 | 0 | 0 | 60 | 58.44 | 0 | 0.15 | 0 | 0 | 0 | 0 | 0 | 0 | 0 | 0 | 0 | 0 | 0 | 0 | 0 | 0 | 0 | 0 | 0 | 0 | 0 | 0 | 0 | 0 | -10 | 0 | 0 | Off | 35.5 | 0 | 25.5 | 24.9 | 1 | 75 | 75.1 | 0 | 0 | 41.2 | 41.2 | 100 | 100 | 58.8 | 58.7 | 0 | 0 | 75 | 75.1 | 0 | 0 | 0 | 106327
12.69 | 5.3639 | 106.9209 | 0.0027 | 25 | 25 | 0 | 25 | 25.11 | 30 | 29.22 | 0 | 0.075 | 200 | 58.8 | 58.8 | 41.2 | 41.1 | 0 | 0 | 100 | 100 | 6.9209 | 0 | 0 | 0 | 0.3 | 0.2922 | 0 | 0.00075 | 0 | 0 | 0 | 0 | 0 | 0 | 0 | 0 | 0 | 0 | 0 | 0 | 0 | 0 | 0 | 0 | 0 | 0 | 0 | 0 | 0 | 0 | 0 | 0 | 0 | 0 | 0 | 0 | 0 | 60 | 58.44 | 0 | 0.15 | 0 | 0 | 0 | 0 | 0 | 0 | 0 | 0 | 0 | 0 | 0 | 0 | 0 | 0 | 0 | 0 | 0 | 0 | 0 | 0 | 0 | 0 | -10 | 0 | 0 | Off | 62 | 0 | 25.5 | 24.9 | 1 | 75 | 74.9 | 0 | 0 | 41.2 | 41.1 | 100 | 100 | 58.8 | 58.8 | 0 | 0 | 75 | 74.9 | 0 | 0 | 0 | 106326
13.02 | 5.3639 | 106.9209 | 0.0025 | 25 | 25 | 0 | 25 | 25.11 | 30 | 29.23 | 0 | 0.075 | 200 | 58.8 | 58.8 | 41.2 | 41.2 | 0 | 0 | 100 | 100 | 6.9209 | 0 | 0 | 0 | 0.3 | 0.2923 | 0 | 0.00075 | 0 | 0 | 0 | 0 | 0 | 0 | 0 | 0 | 0 | 0 | 0 | 0 | 0 | 0 | 0 | 0 | 0 | 0 | 0 | 0 | 0 | 0 | 0 | 0 | 0 | 0 | 0 | 0 | 0 | 60 | 58.46 | 0 | 0.15 | 0 | 0 | 0 | 0 | 0 | 0 | 0 | 0 | 0 | 0 | 0 | 0 | 0 | 0 | 0 | 0 | 0 | 0 | 0 | 0 | 0 | 0 | -10 | 0 | 0 | Off | 63.7 | 0 | 25.5 | 25 | 1 | 75 | 75 | 0 | 0 | 41.2 | 41.2 | 100 | 100 | 58.8 | 58.8 | 0 | 0 | 75 | 75 | 0 | 0 | 0 | 106325
13.35 | 5.3639 | 106.9209 | 0.0024 | 25 | 25 | 0 | 25 | 25.1 | 30 | 29.22 | 0 | 0.08 | 200 | 58.8 | 58.7 | 41.2 | 41.2 | 0 | 0 | 100 | 99.9 | 6.9209 | 0 | 0 | 0 | 0.3 | 0.2922 | 0 | 0.0008 | 0 | 0 | 0 | 0 | 0 | 0 | 0 | 0 | 0 | 0 | 0 | 0 | 0 | 0 | 0 | 0 | 0 | 0 | 0 | 0 | 0 | 0 | 0 | 0 | 0 | 0 | 0 | 0 | 0 | 60 | 58.44 | 0 | 0.16 | 0 | 0 | 0 | 0 | 0 | 0 | 0 | 0 | 0 | 0 | 0 | 0 | 0 | 0 | 0 | 0 | 0 | 0 | 0 | 0 | 0 | 0 | -10 | 0 | 0 | Off | 35.3 | 0 | 25.5 | 24.8 | 1 | 75 | 75 | 0 | 0 | 41.2 | 41.2 | 100 | 99.9 | 58.8 | 58.7 | 0 | 0 | 75 | 75 | 0 | 0 | 0 | 106331
13.69 | 5.364 | 106.9229 | 0.0022 | 25 | 25 | 0 | 25 | 25.11 | 30 | 29.24 | 0 | 0.08 | 200 | 58.8 | 58.8 | 41.2 | 41.2 | 0 | 0 | 100 | 99.9 | 6.9229 | 0 | 0 | 0 | 0.3 | 0.2924 | 0 | 0.0008 | 0 | 0 | 0 | 0 | 0 | 0 | 0 | 0 | 0 | 0 | 0 | 0 | 0 | 0 | 0 | 0 | 0 | 0 | 0 | 0 | 0 | 0 | 0 | 0 | 0 | 0 | 0 | 0 | 0 | 60 | 58.48 | 0 | 0.16 | 0 | 0 | 0 | 0 | 0 | 0 | 0 | 0 | 0 | 0 | 0 | 0 | 0 | 0 | 0 | 0 | 0 | 0 | 0 | 0 | 0 | 0 | -10 | 0 | 0 | Off | 45 | 0 | 25.5 | 24.8 | 1 | 75 | 75.1 | 0 | 0 | 41.2 | 41.2 | 100 | 99.9 | 58.8 | 58.8 | 0 | 0 | 75 | 75.1 | 0 | 0 | 0 | 106329
14.02 | 5.364 | 106.9229 | 0.0022 | 25 | 25 | 0 | 25 | 25.1 | 30 | 29.22 | 0 | 0.075 | 200 | 58.8 | 58.8 | 41.2 | 41.3 | 0 | 0 | 100 | 100 | 6.9229 | 0 | 0 | 0 | 0.3 | 0.2922 | 0 | 0.00075 | 0 | 0 | 0 | 0 | 0 | 0 | 0 | 0 | 0 | 0 | 0 | 0 | 0 | 0 | 0 | 0 | 0 | 0 | 0 | 0 | 0 | 0 | 0 | 0 | 0 | 0 | 0 | 0 | 0 | 60 | 58.44 | 0 | 0.15 | 0 | 0 | 0 | 0 | 0 | 0 | 0 | 0 | 0 | 0 | 0 | 0 | 0 | 0 | 0 | 0 | 0 | 0 | 0 | 0 | 0 | 0 | -10 | 0 | 0 | Off | 42 | 0 | 25.5 | 24.9 | 1 | 75 | 75 | 0 | 0 | 41.2 | 41.3 | 100 | 100 | 58.8 | 58.8 | 0 | 0 | 75 | 75 | 0 | 0 | 0 | 106325
14.36 | 5.364 | 106.9229 | 0.0021 | 25 | 25 | 0 | 25 | 25.1 | 30 | 29.22 | 0 | 0.08 | 200 | 58.8 | 58.8 | 41.2 | 41.2 | 0 | 0 | 100 | 100 | 6.9229 | 0 | 0 | 0 | 0.3 | 0.2922 | 0 | 0.0008 | 0 | 0 | 0 | 0 | 0 | 0 | 0 | 0 | 0 | 0 | 0 | 0 | 0 | 0 | 0 | 0 | 0 | 0 | 0 | 0 | 0 | 0 | 0 | 0 | 0 | 0 | 0 | 0 | 0 | 60 | 58.44 | 0 | 0.16 | 0 | 0 | 0 | 0 | 0 | 0 | 0 | 0 | 0 | 0 | 0 | 0 | 0 | 0 | 0 | 0 | 0 | 0 | 0 | 0 | 0 | 0 | -10 | 0 | 0 | Off | 27.6 | 0 | 25.5 | 24.9 | 1 | 75 | 75 | 0 | 0 | 41.2 | 41.2 | 100 | 100 | 58.8 | 58.8 | 0 | 0 | 75 | 75 | 0 | 0 | 0 | 106335
14.69 | 5.364 | 106.9229 | 0.002 | 25 | 25 | 0 | 25 | 25.11 | 30 | 29.22 | 0 | 0.08 | 200 | 58.8 | 58.8 | 41.2 | 41.3 | 0 | 0 | 100 | 100 | 6.9229 | 0 | 0 | 0 | 0.3 | 0.2922 | 0 | 0.0008 | 0 | 0 | 0 | 0 | 0 | 0 | 0 | 0 | 0 | 0 | 0 | 0 | 0 | 0 | 0 | 0 | 0 | 0 | 0 | 0 | 0 | 0 | 0 | 0 | 0 | 0 | 0 | 0 | 0 | 60 | 58.44 | 0 | 0.16 | 0 | 0 | 0 | 0 | 0 | 0 | 0 | 0 | 0 | 0 | 0 | 0 | 0 | 0 | 0 | 0 | 0 | 0 | 0 | 0 | 0 | 0 | -10 | 0 | 0 | Off | 57.4 | 0 | 25.5 | 24.8 | 1 | 75 | 75 | 0 | 0 | 41.2 | 41.3 | 100 | 100 | 58.8 | 58.8 | 0 | 0 | 75 | 75 | 0 | 0 | 0 | 106330
15.02 | 5.3641 | 106.9249 | 0.002 | 25 | 25 | 0 | 25 | 25.11 | 30 | 29.23 | 0 | 0.075 | 200 | 58.8 | 58.8 | 41.2 | 41.2 | 0 | 0 | 100 | 100 | 6.9249 | 0 | 0 | 0 | 0.3 | 0.2923 | 0 | 0.00075 | 0 | 0 | 0 | 0 | 0 | 0 | 0 | 0 | 0 | 0 | 0 | 0 | 0 | 0 | 0 | 0 | 0 | 0 | 0 | 0 | 0 | 0 | 0 | 0 | 0 | 0 | 0 | 0 | 0 | 60 | 58.46 | 0 | 0.15 | 0 | 0 | 0 | 0 | 0 | 0 | 0 | 0 | 0 | 0 | 0 | 0 | 0 | 0 | 0 | 0 | 0 | 0 | 0 | 0 | 0 | 0 | -10 | 0 | 0 | Off | 28.5 | 0 | 25.5 | 24.9 | 1 | 75 | 75 | 0 | 0 | 41.2 | 41.2 | 100 | 100 | 58.8 | 58.8 | 0 | 0 | 75 | 75 | 0 | 0 | 0 | 106325
15.36 | 5.3641 | 106.9249 | 0.002 | 25 | 25 | 0 | 25 | 25.1 | 30 | 29.23 | 0 | 0.085 | 200 | 58.8 | 58.8 | 41.2 | 41.2 | 0 | 0 | 100 | 100 | 6.9249 | 0 | 0 | 0 | 0.3 | 0.2923 | 0 | 0.00085 | 0 | 0 | 0 | 0 | 0 | 0 | 0 | 0 | 0 | 0 | 0 | 0 | 0 | 0 | 0 | 0 | 0 | 0 | 0 | 0 | 0 | 0 | 0 | 0 | 0 | 0 | 0 | 0 | 0 | 60 | 58.46 | 0 | 0.17 | 0 | 0 | 0 | 0 | 0 | 0 | 0 | 0 | 0 | 0 | 0 | 0 | 0 | 0 | 0 | 0 | 0 | 0 | 0 | 0 | 0 | 0 | -10 | 0 | 0 | Off | 22.3 | 0 | 25.5 | 24.9 | 1 | 75 | 75 | 0 | 0 | 41.2 | 41.2 | 100 | 100 | 58.8 | 58.8 | 0 | 0 | 75 | 75 | 0 | 0 | 0 | 106326
15.69 | 5.3641 | 106.9249 | 0.0019 | 25 | 25 | 0 | 25 | 25.1 | 30 | 29.21 | 0 | 0.08 | 200 | 58.8 | 58.8 | 41.2 | 41.2 | 0 | 0 | 100 | 100 | 6.9249 | 0 | 0 | 0 | 0.3 | 0.2921 | 0 | 0.0008 | 0 | 0 | 0 | 0 | 0 | 0 | 0 | 0 | 0 | 0 | 0 | 0 | 0 | 0 | 0 | 0 | 0 | 0 | 0 | 0 | 0 | 0 | 0 | 0 | 0 | 0 | 0 | 0 | 0 | 60 | 58.42 | 0 | 0.16 | 0 | 0 | 0 | 0 | 0 | 0 | 0 | 0 | 0 | 0 | 0 | 0 | 0 | 0 | 0 | 0 | 0 | 0 | 0 | 0 | 0 | 0 | -10 | 0 | 0 | Off | 24 | 0 | 25.5 | 25.1 | 1 | 75 | 75 | 0 | 0 | 41.2 | 41.2 | 100 | 100 | 58.8 | 58.8 | 0 | 0 | 75 | 75 | 0 | 0 | 0 | 106331
16.02 | 5.3641 | 106.9249 | 0.0019 | 25 | 25 | 0 | 25 | 25.1 | 30 | 29.235 | 0 | 0.08 | 200 | 58.8 | 58.8 | 41.2 | 41.2 | 0 | 0 | 100 | 100 | 6.9249 | 0 | 0 | 0 | 0.3 | 0.29235 | 0 | 0.0008 | 0 | 0 | 0 | 0 | 0 | 0 | 0 | 0 | 0 | 0 | 0 | 0 | 0 | 0 | 0 | 0 | 0 | 0 | 0 | 0 | 0 | 0 | 0 | 0 | 0 | 0 | 0 | 0 | 0 | 60 | 58.47 | 0 | 0.16 | 0 | 0 | 0 | 0 | 0 | 0 | 0 | 0 | 0 | 0 | 0 | 0 | 0 | 0 | 0 | 0 | 0 | 0 | 0 | 0 | 0 | 0 | -10 | 0 | 0 | Off | 21.9 | 0 | 25.5 | 24.9 | 1 | 75 | 74.9 | 0 | 0 | 41.2 | 41.2 | 100 | 100 | 58.8 | 58.8 | 0 | 0 | 75 | 74.9 | 0 | 0 | 0 | 106326
16.36 | 5.3641 | 106.9249 | 0.0017 | 25 | 25 | 0 | 25 | 25.09 | 30 | 29.245 | 0 | 0.08 | 200 | 58.8 | 58.8 | 41.2 | 41.2 | 0 | 0 | 100 | 100 | 6.9249 | 0 | 0 | 0 | 0.3 | 0.29245 | 0 | 0.0008 | 0 | 0 | 0 | 0 | 0 | 0 | 0 | 0 | 0 | 0 | 0 | 0 | 0 | 0 | 0 | 0 | 0 | 0 | 0 | 0 | 0 | 0 | 0 | 0 | 0 | 0 | 0 | 0 | 0 | 60 | 58.49 | 0 | 0.16 | 0 | 0 | 0 | 0 | 0 | 0 | 0 | 0 | 0 | 0 | 0 | 0 | 0 | 0 | 0 | 0 | 0 | 0 | 0 | 0 | 0 | 0 | -10 | 0 | 0 | Off | 24.2 | 0 | 25.5 | 25 | 1 | 75 | 74.9 | 0 | 0 | 41.2 | 41.2 | 100 | 100 | 58.8 | 58.8 | 0 | 0 | 75 | 74.9 | 0 | 0 | 0 | 106333
16.69 | 5.3642 | 106.9269 | 0.0016 | 25 | 25 | 0 | 25 | 25.09 | 30 | 29.23 | 0 | 0.08 | 200 | 58.8 | 58.7 | 41.2 | 41.2 | 0 | 0 | 100 | 100 | 6.9269 | 0 | 0 | 0 | 0.3 | 0.2923 | 0 | 0.0008 | 0 | 0 | 0 | 0 | 0 | 0 | 0 | 0 | 0 | 0 | 0 | 0 | 0 | 0 | 0 | 0 | 0 | 0 | 0 | 0 | 0 | 0 | 0 | 0 | 0 | 0 | 0 | 0 | 0 | 60 | 58.46 | 0 | 0.16 | 0 | 0 | 0 | 0 | 0 | 0 | 0 | 0 | 0 | 0 | 0 | 0 | 0 | 0 | 0 | 0 | 0 | 0 | 0 | 0 | 0 | 0 | -10 | 0 | 0 | Off | 24.6 | 0 | 25.5 | 24.9 | 1 | 75 | 75 | 0 | 0 | 41.2 | 41.2 | 100 | 100 | 58.8 | 58.7 | 0 | 0 | 75 | 75 | 0 | 0 | 0 | 106325
17.03 | 5.3642 | 106.9269 | 0.0016 | 25 | 25 | 0 | 25 | 25.11 | 30 | 29.24 | 0 | 0.085 | 200 | 58.8 | 58.8 | 41.2 | 41.2 | 0 | 0 | 100 | 100 | 6.9269 | 0 | 0 | 0 | 0.3 | 0.2924 | 0 | 0.00085 | 0 | 0 | 0 | 0 | 0 | 0 | 0 | 0 | 0 | 0 | 0 | 0 | 0 | 0 | 0 | 0 | 0 | 0 | 0 | 0 | 0 | 0 | 0 | 0 | 0 | 0 | 0 | 0 | 0 | 60 | 58.48 | 0 | 0.17 | 0 | 0 | 0 | 0 | 0 | 0 | 0 | 0 | 0 | 0 | 0 | 0 | 0 | 0 | 0 | 0 | 0 | 0 | 0 | 0 | 0 | 0 | -10 | 0 | 0 | Off | 26 | 0 | 25.5 | 24.8 | 1 | 75 | 75 | 0 | 0 | 41.2 | 41.2 | 100 | 100 | 58.8 | 58.8 | 0 | 0 | 75 | 75 | 0 | 0 | 0 | 106335
17.36 | 5.3642 | 106.9269 | 0.0015 | 25 | 25 | 0 | 25 | 25.1 | 30 | 29.23 | 0 | 0.075 | 200 | 58.8 | 58.8 | 41.2 | 41.2 | 0 | 0 | 100 | 100 | 6.9269 | 0 | 0 | 0 | 0.3 | 0.2923 | 0 | 0.00075 | 0 | 0 | 0 | 0 | 0 | 0 | 0 | 0 | 0 | 0 | 0 | 0 | 0 | 0 | 0 | 0 | 0 | 0 | 0 | 0 | 0 | 0 | 0 | 0 | 0 | 0 | 0 | 0 | 0 | 60 | 58.46 | 0 | 0.15 | 0 | 0 | 0 | 0 | 0 | 0 | 0 | 0 | 0 | 0 | 0 | 0 | 0 | 0 | 0 | 0 | 0 | 0 | 0 | 0 | 0 | 0 | -10 | 0 | 0 | Off | 26.9 | 0 | 25.5 | 24.8 | 1 | 75 | 75 | 0 | 0 | 41.2 | 41.2 | 100 | 100 | 58.8 | 58.8 | 0 | 0 | 75 | 75 | 0 | 0 | 0 | 106325
17.69 | 5.3643 | 106.9289 | 0.0014 | 25 | 25 | 0 | 25 | 25.1 | 30 | 29.24 | 0 | 0.085 | 200 | 58.8 | 58.8 | 41.2 | 41.2 | 0 | 0 | 100 | 100 | 6.9289 | 0 | 0 | 0 | 0.3 | 0.2924 | 0 | 0.00085 | 0 | 0 | 0 | 0 | 0 | 0 | 0 | 0 | 0 | 0 | 0 | 0 | 0 | 0 | 0 | 0 | 0 | 0 | 0 | 0 | 0 | 0 | 0 | 0 | 0 | 0 | 0 | 0 | 0 | 60 | 58.48 | 0 | 0.17 | 0 | 0 | 0 | 0 | 0 | 0 | 0 | 0 | 0 | 0 | 0 | 0 | 0 | 0 | 0 | 0 | 0 | 0 | 0 | 0 | 0 | 0 | -10 | 0 | 0 | Off | 28.6 | 0 | 25.5 | 24.9 | 1 | 75 | 75 | 0 | 0 | 41.2 | 41.2 | 100 | 100 | 58.8 | 58.8 | 0 | 0 | 75 | 75 | 0 | 0 | 0 | 106334
18.03 | 5.3643 | 106.9289 | 0.0014 | 25 | 25 | 0 | 25 | 25.09 | 30 | 29.235 | 0 | 0.085 | 200 | 58.8 | 58.8 | 41.2 | 41.2 | 0 | 0 | 100 | 100 | 6.9289 | 0 | 0 | 0 | 0.3 | 0.29235 | 0 | 0.00085 | 0 | 0 | 0 | 0 | 0 | 0 | 0 | 0 | 0 | 0 | 0 | 0 | 0 | 0 | 0 | 0 | 0 | 0 | 0 | 0 | 0 | 0 | 0 | 0 | 0 | 0 | 0 | 0 | 0 | 60 | 58.47 | 0 | 0.17 | 0 | 0 | 0 | 0 | 0 | 0 | 0 | 0 | 0 | 0 | 0 | 0 | 0 | 0 | 0 | 0 | 0 | 0 | 0 | 0 | 0 | 0 | -10 | 0 | 0 | Off | 24.5 | 0 | 25.5 | 24.9 | 1 | 75 | 75 | 0 | 0 | 41.2 | 41.2 | 100 | 100 | 58.8 | 58.8 | 0 | 0 | 75 | 75 | 0 | 0 | 0 | 106331
18.36 | 5.3643 | 106.9289 | 0.0014 | 25 | 25 | 0 | 25 | 25.1 | 30 | 29.23 | 0 | 0.075 | 200 | 58.8 | 58.8 | 41.2 | 41.2 | 0 | 0 | 100 | 100 | 6.9289 | 0 | 0 | 0 | 0.3 | 0.2923 | 0 | 0.00075 | 0 | 0 | 0 | 0 | 0 | 0 | 0 | 0 | 0 | 0 | 0 | 0 | 0 | 0 | 0 | 0 | 0 | 0 | 0 | 0 | 0 | 0 | 0 | 0 | 0 | 0 | 0 | 0 | 0 | 60 | 58.46 | 0 | 0.15 | 0 | 0 | 0 | 0 | 0 | 0 | 0 | 0 | 0 | 0 | 0 | 0 | 0 | 0 | 0 | 0 | 0 | 0 | 0 | 0 | 0 | 0 | -10 | 0 | 0 | Off | 26 | 0 | 25.5 | 24.9 | 1 | 75 | 74.9 | 0 | 0 | 41.2 | 41.2 | 100 | 100 | 58.8 | 58.8 | 0 | 0 | 75 | 74.9 | 0 | 0 | 0 | 106335
18.7 | 5.3643 | 106.9289 | 0.0013 | 25 | 25 | 0 | 25 | 25.1 | 30 | 29.235 | 0 | 0.085 | 200 | 58.8 | 58.8 | 41.2 | 41.2 | 0 | 0 | 100 | 100 | 6.9289 | 0 | 0 | 0 | 0.3 | 0.29235 | 0 | 0.00085 | 0 | 0 | 0 | 0 | 0 | 0 | 0 | 0 | 0 | 0 | 0 | 0 | 0 | 0 | 0 | 0 | 0 | 0 | 0 | 0 | 0 | 0 | 0 | 0 | 0 | 0 | 0 | 0 | 0 | 60 | 58.47 | 0 | 0.17 | 0 | 0 | 0 | 0 | 0 | 0 | 0 | 0 | 0 | 0 | 0 | 0 | 0 | 0 | 0 | 0 | 0 | 0 | 0 | 0 | 0 | 0 | -10 | 0 | 0 | Off | 24.5 | 0 | 25.5 | 24.9 | 1 | 75 | 75 | 0 | 0 | 41.2 | 41.2 | 100 | 100 | 58.8 | 58.8 | 0 | 0 | 75 | 75 | 0 | 0 | 0 | 106336
19.03 | 5.3643 | 106.9289 | 0.0013 | 25 | 25 | 0 | 25 | 25.1 | 30 | 29.235 | 0 | 0.08 | 200 | 58.8 | 58.8 | 41.2 | 41.2 | 0 | 0 | 100 | 100 | 6.9289 | 0 | 0 | 0 | 0.3 | 0.29235 | 0 | 0.0008 | 0 | 0 | 0 | 0 | 0 | 0 | 0 | 0 | 0 | 0 | 0 | 0 | 0 | 0 | 0 | 0 | 0 | 0 | 0 | 0 | 0 | 0 | 0 | 0 | 0 | 0 | 0 | 0 | 0 | 60 | 58.47 | 0 | 0.16 | 0 | 0 | 0 | 0 | 0 | 0 | 0 | 0 | 0 | 0 | 0 | 0 | 0 | 0 | 0 | 0 | 0 | 0 | 0 | 0 | 0 | 0 | -10 | 0 | 0 | Off | 23 | 0 | 25.5 | 24.9 | 1 | 75 | 75 | 0 | 0 | 41.2 | 41.2 | 100 | 100 | 58.8 | 58.8 | 0 | 0 | 75 | 75 | 0 | 0 | 0 | 106332
19.36 | 5.3643 | 106.9289 | 0.0013 | 25 | 25 | 0 | 25 | 25.1 | 30 | 29.235 | 0 | 0.08 | 200 | 58.8 | 58.7 | 41.2 | 41.2 | 0 | 0 | 100 | 100 | 6.9289 | 0 | 0 | 0 | 0.3 | 0.29235 | 0 | 0.0008 | 0 | 0 | 0 | 0 | 0 | 0 | 0 | 0 | 0 | 0 | 0 | 0 | 0 | 0 | 0 | 0 | 0 | 0 | 0 | 0 | 0 | 0 | 0 | 0 | 0 | 0 | 0 | 0 | 0 | 60 | 58.47 | 0 | 0.16 | 0 | 0 | 0 | 0 | 0 | 0 | 0 | 0 | 0 | 0 | 0 | 0 | 0 | 0 | 0 | 0 | 0 | 0 | 0 | 0 | 0 | 0 | -10 | 0 | 0 | Off | 20.9 | 0 | 25.5 | 25 | 1 | 75 | 74.9 | 0 | 0 | 41.2 | 41.2 | 100 | 100 | 58.8 | 58.7 | 0 | 0 | 75 | 74.9 | 0 | 0 | 0 | 106333
19.7 | 5.3644 | 106.9309 | 0.0012 | 25 | 25 | 0 | 25 | 25.11 | 30 | 29.235 | 0 | 0.075 | 200 | 58.8 | 58.8 | 41.2 | 41.1 | 0 | 0 | 100 | 99.9 | 6.9309 | 0 | 0 | 0 | 0.3 | 0.29235 | 0 | 0.00075 | 0 | 0 | 0 | 0 | 0 | 0 | 0 | 0 | 0 | 0 | 0 | 0 | 0 | 0 | 0 | 0 | 0 | 0 | 0 | 0 | 0 | 0 | 0 | 0 | 0 | 0 | 0 | 0 | 0 | 60 | 58.47 | 0 | 0.15 | 0 | 0 | 0 | 0 | 0 | 0 | 0 | 0 | 0 | 0 | 0 | 0 | 0 | 0 | 0 | 0 | 0 | 0 | 0 | 0 | 0 | 0 | -10 | 0 | 0 | Off | 21.1 | 0 | 25.5 | 24.9 | 1 | 75 | 75.1 | 0 | 0 | 41.2 | 41.1 | 100 | 99.9 | 58.8 | 58.8 | 0 | 0 | 75 | 75.1 | 0 | 0 | 0 | 106328
20.03 | 5.3644 | 106.9309 | 0.0013 | 25 | 25 | 0 | 25 | 25.1 | 30 | 29.235 | 0 | 0.08 | 200 | 58.8 | 58.8 | 41.2 | 41.2 | 0 | 0 | 100 | 100 | 6.9309 | 0 | 0 | 0 | 0.3 | 0.29235 | 0 | 0.0008 | 0 | 0 | 0 | 0 | 0 | 0 | 0 | 0 | 0 | 0 | 0 | 0 | 0 | 0 | 0 | 0 | 0 | 0 | 0 | 0 | 0 | 0 | 0 | 0 | 0 | 0 | 0 | 0 | 0 | 60 | 58.47 | 0 | 0.16 | 0 | 0 | 0 | 0 | 0 | 0 | 0 | 0 | 0 | 0 | 0 | 0 | 0 | 0 | 0 | 0 | 0 | 0 | 0 | 0 | 0 | 0 | -10 | 0 | 0 | Off | 20 | 0 | 25.5 | 24.8 | 1 | 75 | 75 | 0 | 0 | 41.2 | 41.2 | 100 | 100 | 58.8 | 58.8 | 0 | 0 | 75 | 75 | 0 | 0 | 0 | 106330
20.37 | 5.3644 | 106.9309 | 0.0013 | 25 | 25 | 0 | 25 | 25.11 | 30 | 29.25 | 0 | 0.08 | 200 | 58.8 | 58.8 | 41.2 | 41.2 | 0 | 0 | 100 | 99.9 | 6.9309 | 0 | 0 | 0 | 0.3 | 0.2925 | 0 | 0.0008 | 0 | 0 | 0 | 0 | 0 | 0 | 0 | 0 | 0 | 0 | 0 | 0 | 0 | 0 | 0 | 0 | 0 | 0 | 0 | 0 | 0 | 0 | 0 | 0 | 0 | 0 | 0 | 0 | 0 | 60 | 58.5 | 0 | 0.16 | 0 | 0 | 0 | 0 | 0 | 0 | 0 | 0 | 0 | 0 | 0 | 0 | 0 | 0 | 0 | 0 | 0 | 0 | 0 | 0 | 0 | 0 | -10 | 0 | 0 | Off | 19.3 | 0 | 25.5 | 24.8 | 1 | 75 | 75 | 0 | 0 | 41.2 | 41.2 | 100 | 99.9 | 58.8 | 58.8 | 0 | 0 | 75 | 75 | 0 | 0 | 0 | 106327
20.7 | 5.3644 | 106.9309 | 0.0013 | 25 | 25 | 0 | 25 | 25.09 | 30 | 29.23 | 0 | 0.08 | 200 | 58.8 | 58.8 | 41.2 | 41.2 | 0 | 0 | 100 | 100 | 6.9309 | 0 | 0 | 0 | 0.3 | 0.2923 | 0 | 0.0008 | 0 | 0 | 0 | 0 | 0 | 0 | 0 | 0 | 0 | 0 | 0 | 0 | 0 | 0 | 0 | 0 | 0 | 0 | 0 | 0 | 0 | 0 | 0 | 0 | 0 | 0 | 0 | 0 | 0 | 60 | 58.46 | 0 | 0.16 | 0 | 0 | 0 | 0 | 0 | 0 | 0 | 0 | 0 | 0 | 0 | 0 | 0 | 0 | 0 | 0 | 0 | 0 | 0 | 0 | 0 | 0 | -10 | 0 | 0 | Off | 17.9 | 0 | 25.5 | 24.9 | 1 | 75 | 74.9 | 0 | 0 | 41.2 | 41.2 | 100 | 100 | 58.8 | 58.8 | 0 | 0 | 75 | 74.9 | 0 | 0 | 0 | 106332
21.03 | 5.3644 | 106.9309 | 0.0012 | 25 | 25 | 0 | 25 | 25.1 | 30 | 29.245 | 0 | 0.08 | 200 | 58.8 | 58.8 | 41.2 | 41.2 | 0 | 0 | 100 | 100 | 6.9309 | 0 | 0 | 0 | 0.3 | 0.29245 | 0 | 0.0008 | 0 | 0 | 0 | 0 | 0 | 0 | 0 | 0 | 0 | 0 | 0 | 0 | 0 | 0 | 0 | 0 | 0 | 0 | 0 | 0 | 0 | 0 | 0 | 0 | 0 | 0 | 0 | 0 | 0 | 60 | 58.49 | 0 | 0.16 | 0 | 0 | 0 | 0 | 0 | 0 | 0 | 0 | 0 | 0 | 0 | 0 | 0 | 0 | 0 | 0 | 0 | 0 | 0 | 0 | 0 | 0 | -10 | 0 | 0 | Off | 19.6 | 0 | 25.5 | 24.8 | 1 | 75 | 75 | 0 | 0 | 41.2 | 41.2 | 100 | 100 | 58.8 | 58.8 | 0 | 0 | 75 | 75 | 0 | 0 | 0 | 106331
21.37 | 5.3644 | 106.9309 | 0.0011 | 25 | 25 | 0 | 25 | 25.08 | 30 | 29.22 | 0 | 0.075 | 200 | 58.8 | 58.8 | 41.2 | 41.1 | 0 | 0 | 100 | 100 | 6.9309 | 0 | 0 | 0 | 0.3 | 0.2922 | 0 | 0.00075 | 0 | 0 | 0 | 0 | 0 | 0 | 0 | 0 | 0 | 0 | 0 | 0 | 0 | 0 | 0 | 0 | 0 | 0 | 0 | 0 | 0 | 0 | 0 | 0 | 0 | 0 | 0 | 0 | 0 | 60 | 58.44 | 0 | 0.15 | 0 | 0 | 0 | 0 | 0 | 0 | 0 | 0 | 0 | 0 | 0 | 0 | 0 | 0 | 0 | 0 | 0 | 0 | 0 | 0 | 0 | 0 | -10 | 0 | 0 | Off | 12.7 | 0 | 25.5 | 24.9 | 1 | 75 | 75 | 0 | 0 | 41.2 | 41.1 | 100 | 100 | 58.8 | 58.8 | 0 | 0 | 75 | 75 | 0 | 0 | 0 | 106326
21.7 | 5.3644 | 106.9309 | 0.001 | 25 | 25 | 0 | 25 | 25.1 | 30 | 29.235 | 0 | 0.075 | 200 | 58.8 | 58.7 | 41.2 | 41.2 | 0 | 0 | 100 | 100 | 6.9309 | 0 | 0 | 0 | 0.3 | 0.29235 | 0 | 0.00075 | 0 | 0 | 0 | 0 | 0 | 0 | 0 | 0 | 0 | 0 | 0 | 0 | 0 | 0 | 0 | 0 | 0 | 0 | 0 | 0 | 0 | 0 | 0 | 0 | 0 | 0 | 0 | 0 | 0 | 60 | 58.47 | 0 | 0.15 | 0 | 0 | 0 | 0 | 0 | 0 | 0 | 0 | 0 | 0 | 0 | 0 | 0 | 0 | 0 | 0 | 0 | 0 | 0 | 0 | 0 | 0 | -10 | 0 | 0 | Off | 30.7 | 0 | 25.5 | 25 | 1 | 75 | 75.1 | 0 | 0 | 41.2 | 41.2 | 100 | 100 | 58.8 | 58.7 | 0 | 0 | 75 | 75.1 | 0 | 0 | 0 | 106325
22.04 | 5.3645 | 106.9328 | 0.0011 | 25 | 25 | 0 | 25 | 25.1 | 30 | 29.23 | 0 | 0.1 | 200 | 58.8 | 58.8 | 41.2 | 41.2 | 0 | 0 | 100 | 99.9 | 6.9328 | 0 | 0 | 0 | 0.3 | 0.2923 | 0 | 0.001 | 0 | 0 | 0 | 0 | 0 | 0 | 0 | 0 | 0 | 0 | 0 | 0 | 0 | 0 | 0 | 0 | 0 | 0 | 0 | 0 | 0 | 0 | 0 | 0 | 0 | 0 | 0 | 0 | 0 | 60 | 58.46 | 0 | 0.2 | 0 | 0 | 0 | 0 | 0 | 0 | 0 | 0 | 0 | 0 | 0 | 0 | 0 | 0 | 0 | 0 | 0 | 0 | 0 | 0 | 0 | 0 | -10 | 0 | 0 | Off | 20.2 | 0 | 25.5 | 25.1 | 1 | 75 | 75 | 0 | 0 | 41.2 | 41.2 | 100 | 99.9 | 58.8 | 58.8 | 0 | 0 | 75 | 75 | 0 | 0 | 0 | 106337
22.37 | 5.3645 | 106.9328 | 0.0011 | 25 | 25 | 0 | 25 | 25.11 | 30 | 29.25 | 0 | 0.08 | 200 | 58.8 | 58.8 | 41.2 | 41.2 | 0 | 0 | 100 | 99.9 | 6.9328 | 0 | 0 | 0 | 0.3 | 0.2925 | 0 | 0.0008 | 0 | 0 | 0 | 0 | 0 | 0 | 0 | 0 | 0 | 0 | 0 | 0 | 0 | 0 | 0 | 0 | 0 | 0 | 0 | 0 | 0 | 0 | 0 | 0 | 0 | 0 | 0 | 0 | 0 | 60 | 58.5 | 0 | 0.16 | 0 | 0 | 0 | 0 | 0 | 0 | 0 | 0 | 0 | 0 | 0 | 0 | 0 | 0 | 0 | 0 | 0 | 0 | 0 | 0 | 0 | 0 | -10 | 0 | 0 | Off | 22.5 | 0 | 25.5 | 24.8 | 1 | 75 | 75 | 0 | 0 | 41.2 | 41.2 | 100 | 99.9 | 58.8 | 58.8 | 0 | 0 | 75 | 75 | 0 | 0 | 0 | 106329
22.7 | 5.3645 | 106.9328 | 0.001 | 25 | 25 | 0 | 25 | 25.1 | 30 | 29.255 | 0 | 0.07 | 200 | 58.8 | 58.8 | 41.2 | 41.2 | 0 | 0 | 100 | 100 | 6.9328 | 0 | 0 | 0 | 0.3 | 0.29255 | 0 | 0.0007 | 0 | 0 | 0 | 0 | 0 | 0 | 0 | 0 | 0 | 0 | 0 | 0 | 0 | 0 | 0 | 0 | 0 | 0 | 0 | 0 | 0 | 0 | 0 | 0 | 0 | 0 | 0 | 0 | 0 | 60 | 58.51 | 0 | 0.14 | 0 | 0 | 0 | 0 | 0 | 0 | 0 | 0 | 0 | 0 | 0 | 0 | 0 | 0 | 0 | 0 | 0 | 0 | 0 | 0 | 0 | 0 | -10 | 0 | 0 | Off | 20 | 0 | 25.5 | 24.9 | 1 | 75 | 75 | 0 | 0 | 41.2 | 41.2 | 100 | 100 | 58.8 | 58.8 | 0 | 0 | 75 | 75 | 0 | 0 | 0 | 106322
23.04 | 5.3645 | 106.9328 | 0.001 | 25 | 25 | 0 | 25 | 25.1 | 30 | 29.245 | 0 | 0.08 | 200 | 58.8 | 58.8 | 41.2 | 41.1 | 0 | 0 | 100 | 100 | 6.9328 | 0 | 0 | 0 | 0.3 | 0.29245 | 0 | 0.0008 | 0 | 0 | 0 | 0 | 0 | 0 | 0 | 0 | 0 | 0 | 0 | 0 | 0 | 0 | 0 | 0 | 0 | 0 | 0 | 0 | 0 | 0 | 0 | 0 | 0 | 0 | 0 | 0 | 0 | 60 | 58.49 | 0 | 0.16 | 0 | 0 | 0 | 0 | 0 | 0 | 0 | 0 | 0 | 0 | 0 | 0 | 0 | 0 | 0 | 0 | 0 | 0 | 0 | 0 | 0 | 0 | -10 | 0 | 0 | Off | 18.1 | 0 | 25.5 | 24.8 | 1 | 75 | 75 | 0 | 0 | 41.2 | 41.1 | 100 | 100 | 58.8 | 58.8 | 0 | 0 | 75 | 75 | 0 | 0 | 0 | 106329
23.37 | 5.3645 | 106.9328 | 0.001 | 25 | 25 | 0 | 25 | 25.09 | 30 | 29.25 | 0 | 0.075 | 200 | 58.8 | 58.8 | 41.2 | 41.1 | 0 | 0 | 100 | 100 | 6.9328 | 0 | 0 | 0 | 0.3 | 0.2925 | 0 | 0.00075 | 0 | 0 | 0 | 0 | 0 | 0 | 0 | 0 | 0 | 0 | 0 | 0 | 0 | 0 | 0 | 0 | 0 | 0 | 0 | 0 | 0 | 0 | 0 | 0 | 0 | 0 | 0 | 0 | 0 | 60 | 58.5 | 0 | 0.15 | 0 | 0 | 0 | 0 | 0 | 0 | 0 | 0 | 0 | 0 | 0 | 0 | 0 | 0 | 0 | 0 | 0 | 0 | 0 | 0 | 0 | 0 | -10 | 0 | 0 | Off | 19.2 | 0 | 25.5 | 24.9 | 1 | 75 | 75 | 0 | 0 | 41.2 | 41.1 | 100 | 100 | 58.8 | 58.8 | 0 | 0 | 75 | 75 | 0 | 0 | 0 | 106330
23.71 | 5.3645 | 106.9328 | 0.001 | 25 | 25 | 0 | 25 | 25.1 | 30 | 29.245 | 0 | 0.075 | 200 | 58.8 | 58.8 | 41.2 | 41.2 | 0 | 0 | 100 | 100 | 6.9328 | 0 | 0 | 0 | 0.3 | 0.29245 | 0 | 0.00075 | 0 | 0 | 0 | 0 | 0 | 0 | 0 | 0 | 0 | 0 | 0 | 0 | 0 | 0 | 0 | 0 | 0 | 0 | 0 | 0 | 0 | 0 | 0 | 0 | 0 | 0 | 0 | 0 | 0 | 60 | 58.49 | 0 | 0.15 | 0 | 0 | 0 | 0 | 0 | 0 | 0 | 0 | 0 | 0 | 0 | 0 | 0 | 0 | 0 | 0 | 0 | 0 | 0 | 0 | 0 | 0 | -10 | 0 | 0 | Off | 19.3 | 0 | 25.5 | 24.8 | 1 | 75 | 75 | 0 | 0 | 41.2 | 41.2 | 100 | 100 | 58.8 | 58.8 | 0 | 0 | 75 | 75 | 0 | 0 | 0 | 106329
24.04 | 5.3646 | 106.9348 | 0.001 | 25 | 25 | 0 | 25 | 25.09 | 30 | 29.245 | 0 | 0.08 | 200 | 58.8 | 58.7 | 41.2 | 41.2 | 0 | 0 | 100 | 100 | 6.9348 | 0 | 0 | 0 | 0.3 | 0.29245 | 0 | 0.0008 | 0 | 0 | 0 | 0 | 0 | 0 | 0 | 0 | 0 | 0 | 0 | 0 | 0 | 0 | 0 | 0 | 0 | 0 | 0 | 0 | 0 | 0 | 0 | 0 | 0 | 0 | 0 | 0 | 0 | 60 | 58.49 | 0 | 0.16 | 0 | 0 | 0 | 0 | 0 | 0 | 0 | 0 | 0 | 0 | 0 | 0 | 0 | 0 | 0 | 0 | 0 | 0 | 0 | 0 | 0 | 0 | -10 | 0 | 0 | Off | 23.6 | 0 | 25.5 | 24.9 | 1 | 75 | 74.9 | 0 | 0 | 41.2 | 41.2 | 100 | 100 | 58.8 | 58.7 | 0 | 0 | 75 | 74.9 | 0 | 0 | 0 | 106328
24.37 | 5.3646 | 106.9348 | 0.001 | 25 | 25 | 0 | 25 | 25.08 | 30 | 29.23 | 0 | 0.095 | 200 | 58.8 | 58.8 | 41.2 | 41.2 | 0 | 0 | 100 | 100 | 6.9348 | 0 | 0 | 0 | 0.3 | 0.2923 | 0 | 0.00095 | 0 | 0 | 0 | 0 | 0 | 0 | 0 | 0 | 0 | 0 | 0 | 0 | 0 | 0 | 0 | 0 | 0 | 0 | 0 | 0 | 0 | 0 | 0 | 0 | 0 | 0 | 0 | 0 | 0 | 60 | 58.46 | 0 | 0.19 | 0 | 0 | 0 | 0 | 0 | 0 | 0 | 0 | 0 | 0 | 0 | 0 | 0 | 0 | 0 | 0 | 0 | 0 | 0 | 0 | 0 | 0 | -10 | 0 | 0 | Off | 24 | 0 | 25.5 | 25 | 1 | 75 | 75 | 0 | 0 | 41.2 | 41.2 | 100 | 100 | 58.8 | 58.8 | 0 | 0 | 75 | 75 | 0 | 0 | 0 | 106342
24.71 | 5.3647 | 106.9368 | 0.0011 | 25 | 25 | 0 | 25 | 25.09 | 30 | 29.235 | 0 | 0.075 | 200 | 58.8 | 58.8 | 41.2 | 41.3 | 0 | 0 | 100 | 100 | 6.9368 | 0 | 0 | 0 | 0.3 | 0.29235 | 0 | 0.00075 | 0 | 0 | 0 | 0 | 0 | 0 | 0 | 0 | 0 | 0 | 0 | 0 | 0 | 0 | 0 | 0 | 0 | 0 | 0 | 0 | 0 | 0 | 0 | 0 | 0 | 0 | 0 | 0 | 0 | 60 | 58.47 | 0 | 0.15 | 0 | 0 | 0 | 0 | 0 | 0 | 0 | 0 | 0 | 0 | 0 | 0 | 0 | 0 | 0 | 0 | 0 | 0 | 0 | 0 | 0 | 0 | -10 | 0 | 0 | Off | 18.4 | 0 | 25.5 | 24.9 | 1 | 75 | 75 | 0 | 0 | 41.2 | 41.3 | 100 | 100 | 58.8 | 58.8 | 0 | 0 | 75 | 75 | 0 | 0 | 0 | 106326
25.04 | 5.3647 | 106.9368 | 0.0012 | 25 | 25 | 0 | 25 | 25.11 | 30 | 29.26 | 0 | 0.08 | 200 | 58.8 | 58.8 | 41.2 | 41.2 | 0 | 0 | 100 | 100 | 6.9368 | 0 | 0 | 0 | 0.3 | 0.2926 | 0 | 0.0008 | 0 | 0 | 0 | 0 | 0 | 0 | 0 | 0 | 0 | 0 | 0 | 0 | 0 | 0 | 0 | 0 | 0 | 0 | 0 | 0 | 0 | 0 | 0 | 0 | 0 | 0 | 0 | 0 | 0 | 60 | 58.52 | 0 | 0.16 | 0 | 0 | 0 | 0 | 0 | 0 | 0 | 0 | 0 | 0 | 0 | 0 | 0 | 0 | 0 | 0 | 0 | 0 | 0 | 0 | 0 | 0 | -10 | 0 | 0 | Off | 28.2 | 0 | 25.5 | 25 | 1 | 75 | 75 | 0 | 0 | 41.2 | 41.2 | 100 | 100 | 58.8 | 58.8 | 0 | 0 | 75 | 75 | 0 | 0 | 0 | 106334
25.38 | 5.3647 | 106.9368 | 0.0013 | 25 | 25 | 0 | 25 | 25.09 | 30 | 29.245 | 0 | 0.08 | 200 | 58.8 | 58.8 | 41.2 | 41.3 | 0 | 0 | 100 | 100 | 6.9368 | 0 | 0 | 0 | 0.3 | 0.29245 | 0 | 0.0008 | 0 | 0 | 0 | 0 | 0 | 0 | 0 | 0 | 0 | 0 | 0 | 0 | 0 | 0 | 0 | 0 | 0 | 0 | 0 | 0 | 0 | 0 | 0 | 0 | 0 | 0 | 0 | 0 | 0 | 60 | 58.49 | 0 | 0.16 | 0 | 0 | 0 | 0 | 0 | 0 | 0 | 0 | 0 | 0 | 0 | 0 | 0 | 0 | 0 | 0 | 0 | 0 | 0 | 0 | 0 | 0 | -10 | 0 | 0 | Off | 19.4 | 0 | 25.5 | 24.9 | 1 | 75 | 75 | 0 | 0 | 41.2 | 41.3 | 100 | 100 | 58.8 | 58.8 | 0 | 0 | 75 | 75 | 0 | 0 | 0 | 106324
25.71 | 5.3646 | 106.9348 | 0.0014 | 25 | 25 | 0 | 25 | 25.11 | 30 | 29.24 | 5 | 0.085 | 200 | 58.8 | 58.7 | 41.2 | 41.2 | 10.5 | 10.4 | 89.5 | 89.5 | 6.9348 | 0 | 0 | 0 | 0.3 | 0.2924 | 0.05 | 0.00085 | 0 | 0 | 0 | 0 | 0 | 0 | 0 | 0 | 0 | 0 | 0 | 0 | 0 | 0 | 0 | 0 | 0 | 0 | 0 | 0 | 0 | 0 | 0 | 0 | 0 | 0 | 0 | 0 | 0 | 60 | 58.48 | 10 | 0.17 | 0 | 0 | 0 | 0 | 0 | 0 | 0 | 0 | 0 | 0 | 0 | 0 | 0 | 0 | 0 | 0 | 0 | 0 | 0 | 0 | 0 | 0 | -10 | 0 | 0 | Off | 13.1 | 0 | 25.5 | 25 | 1 | 75 | 75.2 | 0 | 0 | 41.2 | 41.2 | 89.5 | 89.5 | 58.8 | 58.7 | 10.5 | 10.4 | 75 | 75.2 | 0 | 0 | 0 | 106331
26.04 | 5.3645 | 106.9328 | 0.0012 | 25 | 25 | 0 | 25 | 25.09 | 30 | 29.23 | 5 | 1.14 | 200 | 58.8 | 58.8 | 41.2 | 41.2 | 10.5 | 10.5 | 89.5 | 89.4 | 6.9328 | 0 | 0 | 0 | 0.3 | 0.2923 | 0.05 | 0.0114 | 0 | 0 | 0 | 0 | 0 | 0 | 0 | 0 | 0 | 0 | 0 | 0 | 0 | 0 | 0 | 0 | 0 | 0 | 0 | 0 | 0 | 0 | 0 | 0 | 0 | 0 | 0 | 0 | 0 | 60 | 58.46 | 10 | 2.28 | 0 | 0 | 0 | 0 | 0 | 0 | 0 | 0 | 0 | 0 | 0 | 0 | 0 | 0 | 0 | 0 | 0 | 0 | 0 | 0 | 0 | 0 | -10 | 0 | 0 | Off | 30.5 | 0 | 25.5 | 24.9 | 1 | 75 | 75 | 0 | 0 | 41.2 | 41.2 | 89.5 | 89.4 | 58.8 | 58.8 | 10.5 | 10.5 | 75 | 75 | 0 | 0 | 0 | 107120
26.38 | 5.3645 | 106.9328 | 0.0009 | 25 | 25 | 0 | 25 | 25.09 | 30 | 29.24 | 5 | 4.175 | 200 | 58.8 | 58.8 | 41.2 | 41.1 | 10.5 | 10.5 | 89.5 | 89.5 | 6.9328 | 0 | 0 | 0 | 0.3 | 0.2924 | 0.05 | 0.04175 | 0 | 0 | 0 | 0 | 0 | 0 | 0 | 0 | 0 | 0 | 0 | 0 | 0 | 0 | 0 | 0 | 0 | 0 | 0 | 0 | 0 | 0 | 0 | 0 | 0 | 0 | 0 | 0 | 0 | 60 | 58.48 | 10 | 8.35 | 0 | 0 | 0 | 0 | 0 | 0 | 0 | 0 | 0 | 0 | 0 | 0 | 0 | 0 | 0 | 0 | 0 | 0 | 0 | 0 | 0 | 0 | -10 | 0 | 0 | Off | 27.6 | 0 | 25.5 | 25 | 1 | 75 | 74.9 | 0 | 0 | 41.2 | 41.1 | 89.5 | 89.5 | 58.8 | 58.8 | 10.5 | 10.5 | 75 | 74.9 | 0 | 0 | 0 | 109493
26.71 | 5.3648 | 106.9388 | 0.0007 | 25 | 25 | 0 | 25 | 25.1 | 30 | 29.235 | 5 | 4.905 | 200 | 58.8 | 58.8 | 41.2 | 41.2 | 10.5 | 10.5 | 89.5 | 89.5 | 6.9388 | 0 | 0 | 0 | 0.3 | 0.29235 | 0.05 | 0.04905 | 0 | 0 | 0 | 0 | 0 | 0 | 0 | 0 | 0 | 0 | 0 | 0 | 0 | 0 | 0 | 0 | 0 | 0 | 0 | 0 | 0 | 0 | 0 | 0 | 0 | 0 | 0 | 0 | 0 | 60 | 58.47 | 10 | 9.81 | 0 | 0 | 0 | 0 | 0 | 0 | 0 | 0 | 0 | 0 | 0 | 0 | 0 | 0 | 0 | 0 | 0 | 0 | 0 | 0 | 0 | 0 | -10 | 0 | 0 | Off | 10177.7 | 0 | 25.5 | 24.9 | 1 | 75 | 75 | 0 | 0 | 41.2 | 41.2 | 89.5 | 89.5 | 58.8 | 58.8 | 10.5 | 10.5 | 75 | 75 | 0 | 0 | 0 | 110079
27.05 | 5.3669 | 106.9807 | 0.0022 | 25 | 25 | 0 | 25 | 25.11 | 30 | 29.25 | 5 | 5.035 | 200 | 58.8 | 58.8 | 41.2 | 41.2 | 10.5 | 10.5 | 89.5 | 89.5 | 6.9807 | 0 | 0 | 0 | 0.3 | 0.2925 | 0.05 | 0.05035 | 0 | 0 | 0 | 0 | 0 | 0 | 0 | 0 | 0 | 0 | 0 | 0 | 0 | 0 | 0 | 0 | 0 | 0 | 0 | 0 | 0 | 0 | 0 | 0 | 0 | 0 | 0 | 0 | 0 | 60 | 58.5 | 10 | 10.07 | 0 | 0 | 0 | 0 | 0 | 0 | 0 | 0 | 0 | 0 | 0 | 0 | 0 | 0 | 0 | 0 | 0 | 0 | 0 | 0 | 0 | 0 | -10 | 0 | 0 | Off | 25144.5 | 0 | 25.5 | 25 | 1 | 75 | 75 | 0 | 0 | 41.2 | 41.2 | 89.5 | 89.5 | 58.8 | 58.8 | 10.5 | 10.5 | 75 | 75 | 0 | 0 | 0 | 110181
27.38 | 5.3696 | 107.0345 | 0.0073 | 25 | 25 | 0 | 25 | 25.1 | 30 | 29.225 | 5 | 5.05 | 200 | 58.8 | 58.8 | 41.2 | 41.2 | 10.5 | 10.5 | 89.5 | 89.4 | 7.0345 | 0 | 0 | 0 | 0.3 | 0.29225 | 0.05 | 0.0505 | 0 | 0 | 0 | 0 | 0 | 0 | 0 | 0 | 0 | 0 | 0 | 0 | 0 | 0 | 0 | 0 | 0 | 0 | 0 | 0 | 0 | 0 | 0 | 0 | 0 | 0 | 0 | 0 | 0 | 60 | 58.45 | 10 | 10.1 | 0 | 0 | 0 | 0 | 0 | 0 | 0 | 0 | 0 | 0 | 0 | 0 | 0 | 0 | 0 | 0 | 0 | 0 | 0 | 0 | 0 | 0 | -10 | 0 | 0 | Off | 46259.6 | 0 | 25.5 | 24.8 | 1 | 75 | 74.9 | 0 | 0 | 41.2 | 41.2 | 89.5 | 89.4 | 58.8 | 58.8 | 10.5 | 10.5 | 75 | 74.9 | 0 | 0 | 0 | 110195
27.71 | 5.3709 | 107.0604 | 0.0146 | 25 | 25 | 0 | 25 | 25.11 | 30 | 29.245 | 5 | 5.075 | 200 | 58.8 | 58.7 | 41.2 | 41.2 | 10.5 | 10.5 | 89.5 | 89.5 | 7.0604 | 0 | 0 | 0 | 0.3 | 0.29245 | 0.05 | 0.05075 | 0 | 0 | 0 | 0 | 0 | 0 | 0 | 0 | 0 | 0 | 0 | 0 | 0 | 0 | 0 | 0 | 0 | 0 | 0 | 0 | 0 | 0 | 0 | 0 | 0 | 0 | 0 | 0 | 0 | 60 | 58.49 | 10 | 10.15 | 0 | 0 | 0 | 0 | 0 | 0 | 0 | 0 | 0 | 0 | 0 | 0 | 0 | 0 | 0 | 0 | 0 | 0 | 0 | 0 | 0 | 0 | -10 | 0 | 0 | Off | 37189.6 | 0 | 25.5 | 24.8 | 1 | 75 | 75.1 | 0 | 0 | 41.2 | 41.2 | 89.5 | 89.5 | 58.8 | 58.7 | 10.5 | 10.5 | 75 | 75.1 | 0 | 0 | 0 | 110207
28.05 | 5.3709 | 107.0604 | 0.0218 | 25 | 25 | 0 | 25 | 25.09 | 30 | 29.24 | 5 | 5.03 | 200 | 58.8 | 58.8 | 41.2 | 41.2 | 10.5 | 10.5 | 89.5 | 89.6 | 7.0604 | 0 | 0 | 0 | 0.3 | 0.2924 | 0.05 | 0.0503 | 0 | 0 | 0 | 0 | 0 | 0 | 0 | 0 | 0 | 0 | 0 | 0 | 0 | 0 | 0 | 0 | 0 | 0 | 0 | 0 | 0 | 0 | 0 | 0 | 0 | 0 | 0 | 0 | 0 | 60 | 58.48 | 10 | 10.06 | 0 | 0 | 0 | 0 | 0 | 0 | 0 | 0 | 0 | 0 | 0 | 0 | 0 | 0 | 0 | 0 | 0 | 0 | 0 | 0 | 0 | 0 | -10 | 0 | 0 | Off | 38295.6 | 0 | 25.5 | 25 | 1 | 75 | 75.1 | 0 | 0 | 41.2 | 41.2 | 89.5 | 89.6 | 58.8 | 58.8 | 10.5 | 10.5 | 75 | 75.1 | 0 | 0 | 0 | 110182
28.38 | 5.3704 | 107.0505 | 0.0269 | 25 | 25 | 0 | 25 | 25.11 | 30 | 29.235 | 5 | 5.06 | 200 | 58.8 | 58.7 | 41.2 | 41.2 | 10.5 | 10.5 | 89.5 | 89.5 | 7.0505 | 0 | 0 | 0 | 0.3 | 0.29235 | 0.05 | 0.0506 | 0 | 0 | 0 | 0 | 0 | 0 | 0 | 0 | 0 | 0 | 0 | 0 | 0 | 0 | 0 | 0 | 0 | 0 | 0 | 0 | 0 | 0 | 0 | 0 | 0 | 0 | 0 | 0 | 0 | 60 | 58.47 | 10 | 10.12 | 0 | 0 | 0 | 0 | 0 | 0 | 0 | 0 | 0 | 0 | 0 | 0 | 0 | 0 | 0 | 0 | 0 | 0 | 0 | 0 | 0 | 0 | -10 | 0 | 0 | Off | 38881.2 | 0 | 25.5 | 24.9 | 1 | 75 | 74.9 | 0 | 0 | 41.2 | 41.2 | 89.5 | 89.5 | 58.8 | 58.7 | 10.5 | 10.5 | 75 | 74.9 | 0 | 0 | 0 | 110197
28.72 | 5.3699 | 107.0405 | 0.0302 | 25 | 25 | 0 | 25 | 25.09 | 30 | 29.245 | 5 | 5.065 | 200 | 58.8 | 58.8 | 41.2 | 41.2 | 10.5 | 10.5 | 89.5 | 89.5 | 7.0405 | 0 | 0 | 0 | 0.3 | 0.29245 | 0.05 | 0.05065 | 0 | 0 | 0 | 0 | 0 | 0 | 0 | 0 | 0 | 0 | 0 | 0 | 0 | 0 | 0 | 0 | 0 | 0 | 0 | 0 | 0 | 0 | 0 | 0 | 0 | 0 | 0 | 0 | 0 | 60 | 58.49 | 10 | 10.13 | 0 | 0 | 0 | 0 | 0 | 0 | 0 | 0 | 0 | 0 | 0 | 0 | 0 | 0 | 0 | 0 | 0 | 0 | 0 | 0 | 0 | 0 | -10 | 0 | 0 | Off | 39224.5 | 0 | 25.5 | 24.9 | 1 | 75 | 74.9 | 0 | 0 | 41.2 | 41.2 | 89.5 | 89.5 | 58.8 | 58.8 | 10.5 | 10.5 | 75 | 74.9 | 0 | 0 | 0 | 110215
29.05 | 5.3696 | 107.0345 | 0.0317 | 25 | 25 | 0 | 25 | 25.1 | 30 | 29.245 | 5 | 5.035 | 200 | 58.8 | 58.8 | 41.2 | 41.2 | 10.5 | 10.5 | 89.5 | 89.5 | 7.0345 | 0 | 0 | 0 | 0.3 | 0.29245 | 0.05 | 0.05035 | 0 | 0 | 0 | 0 | 0 | 0 | 0 | 0 | 0 | 0 | 0 | 0 | 0 | 0 | 0 | 0 | 0 | 0 | 0 | 0 | 0 | 0 | 0 | 0 | 0 | 0 | 0 | 0 | 0 | 60 | 58.49 | 10 | 10.07 | 0 | 0 | 0 | 0 | 0 | 0 | 0 | 0 | 0 | 0 | 0 | 0 | 0 | 0 | 0 | 0 | 0 | 0 | 0 | 0 | 0 | 0 | -10 | 0 | 0 | Off | 39418.3 | 0 | 25.5 | 25.1 | 1 | 75 | 75 | 0 | 0 | 41.2 | 41.2 | 89.5 | 89.5 | 58.8 | 58.8 | 10.5 | 10.5 | 75 | 75 | 0 | 0 | 0 | 110184
29.38 | 5.3693 | 107.0285 | 0.0318 | 25 | 25 | 0 | 25 | 25.11 | 30 | 29.255 | 5 | 5.065 | 200 | 58.8 | 58.8 | 41.2 | 41.1 | 10.5 | 10.5 | 89.5 | 89.4 | 7.0285 | 0 | 0 | 0 | 0.3 | 0.29255 | 0.05 | 0.05065 | 0 | 0 | 0 | 0 | 0 | 0 | 0 | 0 | 0 | 0 | 0 | 0 | 0 | 0 | 0 | 0 | 0 | 0 | 0 | 0 | 0 | 0 | 0 | 0 | 0 | 0 | 0 | 0 | 0 | 60 | 58.51 | 10 | 10.13 | 0 | 0 | 0 | 0 | 0 | 0 | 0 | 0 | 0 | 0 | 0 | 0 | 0 | 0 | 0 | 0 | 0 | 0 | 0 | 0 | 0 | 0 | -10 | 0 | 0 | Off | 39511.8 | 0 | 25.5 | 25 | 1 | 75 | 75 | 0 | 0 | 41.2 | 41.1 | 89.5 | 89.4 | 58.8 | 58.8 | 10.5 | 10.5 | 75 | 75 | 0 | 0 | 0 | 110204
29.72 | 5.3691 | 107.0245 | 0.0307 | 25 | 25 | 0 | 25 | 25.1 | 30 | 29.25 | 5 | 5.045 | 200 | 58.8 | 58.8 | 41.2 | 41.2 | 10.5 | 10.5 | 89.5 | 89.5 | 7.0245 | 0 | 0 | 0 | 0.3 | 0.2925 | 0.05 | 0.05045 | 0 | 0 | 0 | 0 | 0 | 0 | 0 | 0 | 0 | 0 | 0 | 0 | 0 | 0 | 0 | 0 | 0 | 0 | 0 | 0 | 0 | 0 | 0 | 0 | 0 | 0 | 0 | 0 | 0 | 60 | 58.5 | 10 | 10.09 | 0 | 0 | 0 | 0 | 0 | 0 | 0 | 0 | 0 | 0 | 0 | 0 | 0 | 0 | 0 | 0 | 0 | 0 | 0 | 0 | 0 | 0 | -10 | 0 | 0 | Off | 39561.1 | 0 | 25.5 | 24.9 | 1 | 75 | 74.9 | 0 | 0 | 41.2 | 41.2 | 89.5 | 89.5 | 58.8 | 58.8 | 10.5 | 10.5 | 75 | 74.9 | 0 | 0 | 0 | 110186
30.05 | 5.369 | 107.0225 | 0.0285 | 25 | 25 | 0 | 25 | 25.09 | 30 | 29.255 | 5 | 5.055 | 200 | 58.8 | 58.7 | 41.2 | 41.1 | 10.5 | 10.5 | 89.5 | 89.5 | 7.0225 | 0 | 0 | 0 | 0.3 | 0.29255 | 0.05 | 0.05055 | 0 | 0 | 0 | 0 | 0 | 0 | 0 | 0 | 0 | 0 | 0 | 0 | 0 | 0 | 0 | 0 | 0 | 0 | 0 | 0 | 0 | 0 | 0 | 0 | 0 | 0 | 0 | 0 | 0 | 60 | 58.51 | 10 | 10.11 | 0 | 0 | 0 | 0 | 0 | 0 | 0 | 0 | 0 | 0 | 0 | 0 | 0 | 0 | 0 | 0 | 0 | 0 | 0 | 0 | 0 | 0 | -10 | 0 | 0 | Off | 39572.8 | 0 | 25.5 | 25 | 1 | 75 | 75 | 0 | 0 | 41.2 | 41.1 | 89.5 | 89.5 | 58.8 | 58.7 | 10.5 | 10.5 | 75 | 75 | 0 | 0 | 0 | 110195
30.39 | 5.3689 | 107.0206 | 0.0252 | 25 | 25 | 0 | 25 | 25.09 | 30 | 29.24 | 5 | 5.07 | 200 | 58.8 | 58.8 | 41.2 | 41.1 | 10.5 | 9.8 | 89.5 | 89.5 | 7.0206 | 0 | 0 | 0 | 0.3 | 0.2924 | 0.05 | 0.0507 | 0 | 0 | 0 | 0 | 0 | 0 | 0 | 0 | 0 | 0 | 0 | 0 | 0 | 0 | 0 | 0 | 0 | 0 | 0 | 0 | 0 | 0 | 0 | 0 | 0 | 0 | 0 | 0 | 0 | 60 | 58.48 | 10 | 10.14 | 0 | 0 | 0 | 0 | 0 | 0 | 0 | 0 | 0 | 0 | 0 | 0 | 0 | 0 | 0 | 0 | 0 | 0 | 0 | 0 | 0 | 0 | -10 | 0 | 0 | Off | 39606.7 | 0 | 25.5 | 24.9 | 1 | 75 | 75 | 0 | 0 | 41.2 | 41.1 | 89.5 | 89.5 | 58.8 | 58.8 | 10.5 | 9.8 | 75 | 75 | 0 | 2.1 | 0 | 110209
30.72 | 5.3688 | 107.0186 | 0.0211 | 25 | 25 | 0 | 25 | 25.09 | 30 | 29.25 | 5 | 5.05 | 200 | 58.8 | 58.8 | 41.2 | 41.1 | 10.5 | 10.5 | 89.5 | 89.5 | 7.0186 | 0 | 0 | 0 | 0.3 | 0.2925 | 0.05 | 0.0505 | 0 | 0 | 0 | 0 | 0 | 0 | 0 | 0 | 0 | 0 | 0 | 0 | 0 | 0 | 0 | 0 | 0 | 0 | 0 | 0 | 0 | 0 | 0 | 0 | 0 | 0 | 0 | 0 | 0 | 60 | 58.5 | 10 | 10.1 | 0 | 0 | 0 | 0 | 0 | 0 | 0 | 0 | 0 | 0 | 0 | 0 | 0 | 0 | 0 | 0 | 0 | 0 | 0 | 0 | 0 | 0 | -10 | 0 | 0 | Off | 39615.9 | 0 | 25.5 | 24.9 | 1 | 75 | 75 | 0 | 0 | 41.2 | 41.1 | 89.5 | 89.5 | 58.8 | 58.8 | 10.5 | 10.5 | 75 | 75 | 0 | 0 | 0 | 110183
31.06 | 5.3688 | 107.0186 | 0.0159 | 25 | 25 | 0 | 25 | 25.1 | 30 | 29.245 | 5 | 5.065 | 200 | 58.8 | 58.9 | 41.2 | 41.2 | 10.5 | 10.5 | 89.5 | 89.4 | 7.0186 | 0 | 0 | 0 | 0.3 | 0.29245 | 0.05 | 0.05065 | 0 | 0 | 0 | 0 | 0 | 0 | 0 | 0 | 0 | 0 | 0 | 0 | 0 | 0 | 0 | 0 | 0 | 0 | 0 | 0 | 0 | 0 | 0 | 0 | 0 | 0 | 0 | 0 | 0 | 60 | 58.49 | 10 | 10.13 | 0 | 0 | 0 | 0 | 0 | 0 | 0 | 0 | 0 | 0 | 0 | 0 | 0 | 0 | 0 | 0 | 0 | 0 | 0 | 0 | 0 | 0 | -10 | 0 | 0 | Off | 39640.2 | 0 | 25.5 | 25 | 1 | 75 | 74.9 | 0 | 0 | 41.2 | 41.2 | 89.5 | 89.4 | 58.8 | 58.9 | 10.5 | 10.5 | 75 | 74.9 | 0 | 0 | 0 | 110198
31.39 | 5.3688 | 107.0186 | 0.0094 | 25 | 25 | 0 | 25 | 25.1 | 30 | 29.245 | 5 | 5.07 | 200 | 58.8 | 58.8 | 41.2 | 41.2 | 10.5 | 10.5 | 89.5 | 89.5 | 7.0186 | 0 | 0 | 0 | 0.3 | 0.29245 | 0.05 | 0.0507 | 0 | 0 | 0 | 0 | 0 | 0 | 0 | 0 | 0 | 0 | 0 | 0 | 0 | 0 | 0 | 0 | 0 | 0 | 0 | 0 | 0 | 0 | 0 | 0 | 0 | 0 | 0 | 0 | 0 | 60 | 58.49 | 10 | 10.14 | 0 | 0 | 0 | 0 | 0 | 0 | 0 | 0 | 0 | 0 | 0 | 0 | 0 | 0 | 0 | 0 | 0 | 0 | 0 | 0 | 0 | 0 | -10 | 0 | 0 | Off | 39656.6 | 0 | 25.5 | 24.9 | 1 | 75 | 75 | 0 | 0 | 41.2 | 41.2 | 89.5 | 89.5 | 58.8 | 58.8 | 10.5 | 10.5 | 75 | 75 | 0 | 0 | 0 | 110205
31.72 | 5.3687 | 107.0166 | 0.0023 | 25 | 25 | 0 | 25 | 25.1 | 30 | 29.245 | 5 | 5.075 | 200 | 58.8 | 58.8 | 41.2 | 41.2 | 10.5 | 10.5 | 89.5 | 89.5 | 7.0166 | 0 | 0 | 0 | 0.3 | 0.29245 | 0.05 | 0.05075 | 0 | 0 | 0 | 0 | 0 | 0 | 0 | 0 | 0 | 0 | 0 | 0 | 0 | 0 | 0 | 0 | 0 | 0 | 0 | 0 | 0 | 0 | 0 | 0 | 0 | 0 | 0 | 0 | 0 | 60 | 58.49 | 10 | 10.15 | 0 | 0 | 0 | 0 | 0 | 0 | 0 | 0 | 0 | 0 | 0 | 0 | 0 | 0 | 0 | 0 | 0 | 0 | 0 | 0 | 0 | 0 | -10 | 0 | 0 | Off | 39660.8 | 0 | 25.5 | 24.9 | 1 | 75 | 74.9 | 0 | 0 | 41.2 | 41.2 | 89.5 | 89.5 | 58.8 | 58.8 | 10.5 | 10.5 | 75 | 74.9 | 0 | 0 | 0 | 110211
32.06 | 5.3687 | 107.0166 | -0.0048 | 25 | 25 | 0 | 25 | 25.1 | 30 | 29.22 | 5 | 5.065 | 200 | 58.8 | 58.8 | 41.2 | 41.2 | 10.5 | 10.5 | 89.5 | 89.5 | 7.0166 | 0 | 0 | 0 | 0.3 | 0.2922 | 0.05 | 0.05065 | 0 | 0 | 0 | 0 | 0 | 0 | 0 | 0 | 0 | 0 | 0 | 0 | 0 | 0 | 0 | 0 | 0 | 0 | 0 | 0 | 0 | 0 | 0 | 0 | 0 | 0 | 0 | 0 | 0 | 60 | 58.44 | 10 | 10.13 | 0 | 0 | 0 | 0 | 0 | 0 | 0 | 0 | 0 | 0 | 0 | 0 | 0 | 0 | 0 | 0 | 0 | 0 | 0 | 0 | 0 | 0 | -10 | 0 | 0 | Off | 39663.9 | 0 | 25.5 | 24.9 | 1 | 75 | 75 | 0 | 0 | 41.2 | 41.2 | 89.5 | 89.5 | 58.8 | 58.8 | 10.5 | 10.5 | 75 | 75 | 0 | 0 | 0 | 110201
32.39 | 5.3688 | 107.0186 | -0.009 | 25 | 25 | 0 | 25 | 25.1 | 30 | 29.26 | 5 | 5.07 | 200 | 58.8 | 58.8 | 41.2 | 41.2 | 10.5 | 10.5 | 89.5 | 89.5 | 7.0186 | 0 | 0 | 0 | 0.3 | 0.2926 | 0.05 | 0.0507 | 0 | 0 | 0 | 0 | 0 | 0 | 0 | 0 | 0 | 0 | 0 | 0 | 0 | 0 | 0 | 0 | 0 | 0 | 0 | 0 | 0 | 0 | 0 | 0 | 0 | 0 | 0 | 0 | 0 | 60 | 58.52 | 10 | 10.14 | 0 | 0 | 0 | 0 | 0 | 0 | 0 | 0 | 0 | 0 | 0 | 0 | 0 | 0 | 0 | 0 | 0 | 0 | 0 | 0 | 0 | 0 | -10 | 0 | 0 | Off | 39668 | 0 | 25.5 | 24.9 | 1 | 75 | 75 | 0 | 0 | 41.2 | 41.2 | 89.5 | 89.5 | 58.8 | 58.8 | 10.5 | 10.5 | 75 | 75 | 0 | 0 | 0 | 110207
32.73 | 5.3687 | 107.0166 | -0.0091 | 25 | 25 | 0 | 25 | 25.12 | 30 | 29.26 | 5 | 5.055 | 200 | 58.8 | 58.8 | 41.2 | 41.2 | 10.5 | 10.5 | 89.5 | 89.6 | 7.0166 | 0 | 0 | 0 | 0.3 | 0.2926 | 0.05 | 0.05055 | 0 | 0 | 0 | 0 | 0 | 0 | 0 | 0 | 0 | 0 | 0 | 0 | 0 | 0 | 0 | 0 | 0 | 0 | 0 | 0 | 0 | 0 | 0 | 0 | 0 | 0 | 0 | 0 | 0 | 60 | 58.52 | 10 | 10.11 | 0 | 0 | 0 | 0 | 0 | 0 | 0 | 0 | 0 | 0 | 0 | 0 | 0 | 0 | 0 | 0 | 0 | 0 | 0 | 0 | 0 | 0 | -10 | 0 | 0 | Off | 39678 | 0 | 25.5 | 24.9 | 1 | 75 | 75 | 0 | 0 | 41.2 | 41.2 | 89.5 | 89.6 | 58.8 | 58.8 | 10.5 | 10.5 | 75 | 75 | 0 | 0 | 0 | 110192
33.06 | 5.3688 | 107.0186 | -0.0074 | 25 | 25 | 0 | 25 | 25.12 | 30 | 29.27 | 5 | 5.07 | 200 | 58.8 | 58.7 | 41.2 | 41.2 | 10.5 | 10.5 | 89.5 | 89.5 | 7.0186 | 0 | 0 | 0 | 0.3 | 0.2927 | 0.05 | 0.0507 | 0 | 0 | 0 | 0 | 0 | 0 | 0 | 0 | 0 | 0 | 0 | 0 | 0 | 0 | 0 | 0 | 0 | 0 | 0 | 0 | 0 | 0 | 0 | 0 | 0 | 0 | 0 | 0 | 0 | 60 | 58.54 | 10 | 10.14 | 0 | 0 | 0 | 0 | 0 | 0 | 0 | 0 | 0 | 0 | 0 | 0 | 0 | 0 | 0 | 0 | 0 | 0 | 0 | 0 | 0 | 0 | -10 | 0 | 0 | Off | 39692.5 | 0 | 25.5 | 24.8 | 1 | 75 | 75 | 0 | 0 | 41.2 | 41.2 | 89.5 | 89.5 | 58.8 | 58.7 | 10.5 | 10.5 | 75 | 75 | 0 | 0 | 0 | 110208
33.39 | 5.3688 | 107.0186 | -0.0054 | 25 | 25 | 0 | 25 | 25.09 | 30 | 29.235 | 5 | 5.04 | 200 | 58.8 | 58.8 | 41.2 | 41.3 | 10.5 | 10.5 | 89.5 | 89.5 | 7.0186 | 0 | 0 | 0 | 0.3 | 0.29235 | 0.05 | 0.0504 | 0 | 0 | 0 | 0 | 0 | 0 | 0 | 0 | 0 | 0 | 0 | 0 | 0 | 0 | 0 | 0 | 0 | 0 | 0 | 0 | 0 | 0 | 0 | 0 | 0 | 0 | 0 | 0 | 0 | 60 | 58.47 | 10 | 10.08 | 0 | 0 | 0 | 0 | 0 | 0 | 0 | 0 | 0 | 0 | 0 | 0 | 0 | 0 | 0 | 0 | 0 | 0 | 0 | 0 | 0 | 0 | -10 | 0 | 0 | Off | 39692 | 0 | 25.5 | 24.9 | 1 | 75 | 74.9 | 0 | 0 | 41.2 | 41.3 | 89.5 | 89.5 | 58.8 | 58.8 | 10.5 | 10.5 | 75 | 74.9 | 0 | 0 | 0 | 110174
33.73 | 5.3687 | 107.0166 | -0.0037 | 25 | 25 | 0 | 25 | 25.11 | 30 | 29.25 | 5 | 5.065 | 200 | 58.8 | 58.8 | 41.2 | 41.2 | 10.5 | 10.5 | 89.5 | 89.5 | 7.0166 | 0 | 0 | 0 | 0.3 | 0.2925 | 0.05 | 0.05065 | 0 | 0 | 0 | 0 | 0 | 0 | 0 | 0 | 0 | 0 | 0 | 0 | 0 | 0 | 0 | 0 | 0 | 0 | 0 | 0 | 0 | 0 | 0 | 0 | 0 | 0 | 0 | 0 | 0 | 60 | 58.5 | 10 | 10.13 | 0 | 0 | 0 | 0 | 0 | 0 | 0 | 0 | 0 | 0 | 0 | 0 | 0 | 0 | 0 | 0 | 0 | 0 | 0 | 0 | 0 | 0 | -10 | 0 | 0 | Off | 39678 | 0 | 25.5 | 24.9 | 1 | 75 | 74.9 | 0 | 0 | 41.2 | 41.2 | 89.5 | 89.5 | 58.8 | 58.8 | 10.5 | 10.5 | 75 | 74.9 | 0 | 0 | 0 | 110203
34.06 | 5.3688 | 107.0186 | -0.0025 | 25 | 25 | 0 | 25 | 25.09 | 30 | 29.23 | 5 | 5.08 | 200 | 58.8 | 58.8 | 41.2 | 41.2 | 10.5 | 10.4 | 89.5 | 89.4 | 7.0186 | 0 | 0 | 0 | 0.3 | 0.2923 | 0.05 | 0.0508 | 0 | 0 | 0 | 0 | 0 | 0 | 0 | 0 | 0 | 0 | 0 | 0 | 0 | 0 | 0 | 0 | 0 | 0 | 0 | 0 | 0 | 0 | 0 | 0 | 0 | 0 | 0 | 0 | 0 | 60 | 58.46 | 10 | 10.16 | 0 | 0 | 0 | 0 | 0 | 0 | 0 | 0 | 0 | 0 | 0 | 0 | 0 | 0 | 0 | 0 | 0 | 0 | 0 | 0 | 0 | 0 | -10 | 0 | 0 | Off | 39689.4 | 0 | 25.5 | 24.9 | 1 | 75 | 74.9 | 0 | 0 | 41.2 | 41.2 | 89.5 | 89.4 | 58.8 | 58.8 | 10.5 | 10.4 | 75 | 74.9 | 0 | 0 | 0 | 110212
34.39 | 5.3688 | 107.0186 | -0.0016 | 25 | 25 | 0 | 25 | 25.1 | 30 | 29.245 | 5 | 5.045 | 200 | 58.8 | 58.8 | 41.2 | 41.1 | 10.5 | 10.5 | 89.5 | 89.5 | 7.0186 | 0 | 0 | 0 | 0.3 | 0.29245 | 0.05 | 0.05045 | 0 | 0 | 0 | 0 | 0 | 0 | 0 | 0 | 0 | 0 | 0 | 0 | 0 | 0 | 0 | 0 | 0 | 0 | 0 | 0 | 0 | 0 | 0 | 0 | 0 | 0 | 0 | 0 | 0 | 60 | 58.49 | 10 | 10.09 | 0 | 0 | 0 | 0 | 0 | 0 | 0 | 0 | 0 | 0 | 0 | 0 | 0 | 0 | 0 | 0 | 0 | 0 | 0 | 0 | 0 | 0 | -10 | 0 | 0 | Off | 39698.7 | 0 | 25.5 | 24.8 | 1 | 75 | 75.1 | 0 | 0 | 41.2 | 41.1 | 89.5 | 89.5 | 58.8 | 58.8 | 10.5 | 10.5 | 75 | 75.1 | 0 | 0 | 0 | 110186
34.73 | 5.3688 | 107.0186 | -0.0009 | 25 | 25 | 0 | 25 | 25.1 | 30 | 29.245 | 5 | 5.065 | 200 | 58.8 | 58.8 | 41.2 | 41.1 | 10.5 | 10.5 | 89.5 | 89.5 | 7.0186 | 0 | 0 | 0 | 0.3 | 0.29245 | 0.05 | 0.05065 | 0 | 0 | 0 | 0 | 0 | 0 | 0 | 0 | 0 | 0 | 0 | 0 | 0 | 0 | 0 | 0 | 0 | 0 | 0 | 0 | 0 | 0 | 0 | 0 | 0 | 0 | 0 | 0 | 0 | 60 | 58.49 | 10 | 10.13 | 0 | 0 | 0 | 0 | 0 | 0 | 0 | 0 | 0 | 0 | 0 | 0 | 0 | 0 | 0 | 0 | 0 | 0 | 0 | 0 | 0 | 0 | -10 | 0 | 0 | Off | 39711.8 | 0 | 25.5 | 24.9 | 1 | 75 | 74.9 | 0 | 0 | 41.2 | 41.1 | 89.5 | 89.5 | 58.8 | 58.8 | 10.5 | 10.5 | 75 | 74.9 | 0 | 0 | 0 | 110201
35.06 | 5.3688 | 107.0186 | -0.0004 | 25 | 25 | 0 | 25 | 25.08 | 30 | 29.25 | 5 | 5.07 | 200 | 58.8 | 58.8 | 41.2 | 41.2 | 10.5 | 10.5 | 89.5 | 89.4 | 7.0186 | 0 | 0 | 0 | 0.3 | 0.2925 | 0.05 | 0.0507 | 0 | 0 | 0 | 0 | 0 | 0 | 0 | 0 | 0 | 0 | 0 | 0 | 0 | 0 | 0 | 0 | 0 | 0 | 0 | 0 | 0 | 0 | 0 | 0 | 0 | 0 | 0 | 0 | 0 | 60 | 58.5 | 10 | 10.14 | 0 | 0 | 0 | 0 | 0 | 0 | 0 | 0 | 0 | 0 | 0 | 0 | 0 | 0 | 0 | 0 | 0 | 0 | 0 | 0 | 0 | 0 | -10 | 0 | 0 | Off | 39698.9 | 0 | 25.5 | 24.8 | 1 | 75 | 75 | 0 | 0 | 41.2 | 41.2 | 89.5 | 89.4 | 58.8 | 58.8 | 10.5 | 10.5 | 75 | 75 | 0 | 0 | 0 | 110206
35.4 | 5.3688 | 107.0186 | -0.0001 | 25 | 25 | 0 | 25 | 25.1 | 30 | 29.24 | 5 | 5.04 | 200 | 58.8 | 58.8 | 41.2 | 41.2 | 10.5 | 10.5 | 89.5 | 89.5 | 7.0186 | 0 | 0 | 0 | 0.3 | 0.2924 | 0.05 | 0.0504 | 0 | 0 | 0 | 0 | 0 | 0 | 0 | 0 | 0 | 0 | 0 | 0 | 0 | 0 | 0 | 0 | 0 | 0 | 0 | 0 | 0 | 0 | 0 | 0 | 0 | 0 | 0 | 0 | 0 | 60 | 58.48 | 10 | 10.08 | 0 | 0 | 0 | 0 | 0 | 0 | 0 | 0 | 0 | 0 | 0 | 0 | 0 | 0 | 0 | 0 | 0 | 0 | 0 | 0 | 0 | 0 | -10 | 0 | 0 | Off | 39706.1 | 0 | 25.5 | 24.9 | 1 | 75 | 75 | 0 | 0 | 41.2 | 41.2 | 89.5 | 89.5 | 58.8 | 58.8 | 10.5 | 10.5 | 75 | 75 | 0 | 0 | 0 | 110186
35.73 | 5.3688 | 107.0186 | 0.0001 | 25 | 25 | 0 | 25 | 25.09 | 30 | 29.23 | 5 | 5.075 | 200 | 58.8 | 58.8 | 41.2 | 41.2 | 10.5 | 10.9 | 89.5 | 89.5 | 7.0186 | 0 | 0 | 0 | 0.3 | 0.2923 | 0.05 | 0.05075 | 0 | 0 | 0 | 0 | 0 | 0 | 0 | 0 | 0 | 0 | 0 | 0 | 0 | 0 | 0 | 0 | 0 | 0 | 0 | 0 | 0 | 0 | 0 | 0 | 0 | 0 | 0 | 0 | 0 | 60 | 58.46 | 10 | 10.15 | 0 | 0 | 0 | 0 | 0 | 0 | 0 | 0 | 0 | 0 | 0 | 0 | 0 | 0 | 0 | 0 | 0 | 0 | 0 | 0 | 0 | 0 | -10 | 0 | 0 | Off | 39709.5 | 0 | 25.5 | 24.8 | 1 | 75 | 74.9 | 0 | 0 | 41.2 | 41.2 | 89.5 | 89.5 | 58.8 | 58.8 | 10.5 | 10.9 | 75 | 74.9 | 0 | 1.7 | 0 | 110211
36.06 | 5.3689 | 107.0206 | 0.0004 | 25 | 25 | 0 | 25 | 25.09 | 30 | 29.255 | 5 | 5.065 | 200 | 58.8 | 58.9 | 41.2 | 41.2 | 10.5 | 10.5 | 89.5 | 89.4 | 7.0206 | 0 | 0 | 0 | 0.3 | 0.29255 | 0.05 | 0.05065 | 0 | 0 | 0 | 0 | 0 | 0 | 0 | 0 | 0 | 0 | 0 | 0 | 0 | 0 | 0 | 0 | 0 | 0 | 0 | 0 | 0 | 0 | 0 | 0 | 0 | 0 | 0 | 0 | 0 | 60 | 58.51 | 10 | 10.13 | 0 | 0 | 0 | 0 | 0 | 0 | 0 | 0 | 0 | 0 | 0 | 0 | 0 | 0 | 0 | 0 | 0 | 0 | 0 | 0 | 0 | 0 | -10 | 0 | 0 | Off | 39706.8 | 0 | 25.5 | 25 | 1 | 75 | 75 | 0 | 0 | 41.2 | 41.2 | 89.5 | 89.4 | 58.8 | 58.9 | 10.5 | 10.5 | 75 | 75 | 0 | 0 | 0 | 110188
36.4 | 5.3689 | 107.0206 | 0.0006 | 25 | 25 | 0 | 25 | 25.11 | 30 | 29.255 | 5 | 5.05 | 200 | 58.8 | 58.8 | 41.2 | 41.2 | 10.5 | 10.5 | 89.5 | 89.5 | 7.0206 | 0 | 0 | 0 | 0.3 | 0.29255 | 0.05 | 0.0505 | 0 | 0 | 0 | 0 | 0 | 0 | 0 | 0 | 0 | 0 | 0 | 0 | 0 | 0 | 0 | 0 | 0 | 0 | 0 | 0 | 0 | 0 | 0 | 0 | 0 | 0 | 0 | 0 | 0 | 60 | 58.51 | 10 | 10.1 | 0 | 0 | 0 | 0 | 0 | 0 | 0 | 0 | 0 | 0 | 0 | 0 | 0 | 0 | 0 | 0 | 0 | 0 | 0 | 0 | 0 | 0 | -10 | 0 | 0 | Off | 39700.8 | 0 | 25.5 | 24.9 | 1 | 75 | 75 | 0 | 0 | 41.2 | 41.2 | 89.5 | 89.5 | 58.8 | 58.8 | 10.5 | 10.5 | 75 | 75 | 0 | 0 | 0 | 110195
36.73 | 5.3689 | 107.0206 | 0.0007 | 25 | 25 | 0 | 25 | 25.1 | 30 | 29.245 | 5 | 5.08 | 200 | 58.8 | 58.8 | 41.2 | 41.2 | 10.5 | 10.5 | 89.5 | 89.5 | 7.0206 | 0 | 0 | 0 | 0.3 | 0.29245 | 0.05 | 0.0508 | 0 | 0 | 0 | 0 | 0 | 0 | 0 | 0 | 0 | 0 | 0 | 0 | 0 | 0 | 0 | 0 | 0 | 0 | 0 | 0 | 0 | 0 | 0 | 0 | 0 | 0 | 0 | 0 | 0 | 60 | 58.49 | 10 | 10.16 | 0 | 0 | 0 | 0 | 0 | 0 | 0 | 0 | 0 | 0 | 0 | 0 | 0 | 0 | 0 | 0 | 0 | 0 | 0 | 0 | 0 | 0 | -10 | 0 | 0 | Off | 39689.6 | 0 | 25.5 | 25 | 1 | 75 | 75.1 | 0 | 0 | 41.2 | 41.2 | 89.5 | 89.5 | 58.8 | 58.8 | 10.5 | 10.5 | 75 | 75.1 | 0 | 0 | 0 | 110213
37.07 | 5.3689 | 107.0206 | 0.0008 | 25 | 25 | 0 | 25 | 25.1 | 30 | 29.24 | 5 | 5.07 | 200 | 58.8 | 58.8 | 41.2 | 41.1 | 10.5 | 10.5 | 89.5 | 89.4 | 7.0206 | 0 | 0 | 0 | 0.3 | 0.2924 | 0.05 | 0.0507 | 0 | 0 | 0 | 0 | 0 | 0 | 0 | 0 | 0 | 0 | 0 | 0 | 0 | 0 | 0 | 0 | 0 | 0 | 0 | 0 | 0 | 0 | 0 | 0 | 0 | 0 | 0 | 0 | 0 | 60 | 58.48 | 10 | 10.14 | 0 | 0 | 0 | 0 | 0 | 0 | 0 | 0 | 0 | 0 | 0 | 0 | 0 | 0 | 0 | 0 | 0 | 0 | 0 | 0 | 0 | 0 | -10 | 0 | 0 | Off | 39679.8 | 0 | 25.5 | 24.8 | 1 | 75 | 75.1 | 0 | 0 | 41.2 | 41.1 | 89.5 | 89.4 | 58.8 | 58.8 | 10.5 | 10.5 | 75 | 75.1 | 0 | 0 | 0 | 110201
37.4 | 5.3689 | 107.0206 | 0.0008 | 25 | 25 | 0 | 26 | 25.09 | 30 | 29.255 | 5 | 5.055 | 200 | 58.8 | 58.7 | 41.2 | 41.2 | 10.5 | 10.5 | 89.5 | 89.5 | 7.0206 | 0 | 0 | 0 | 0.3 | 0.29255 | 0.05 | 0.05055 | 0 | 0 | 0 | 0 | 0 | 0 | 0 | 0 | 0 | 0 | 0 | 0 | 0 | 0 | 0 | 0 | 0 | 0 | 0 | 0 | 0 | 0 | 0 | 0 | 0 | 0 | 0 | 0 | 0 | 60 | 58.51 | 10 | 10.11 | 0 | 0 | 0 | 0 | 0 | 0 | 0 | 0 | 0 | 0 | 0 | 0 | 0 | 0 | 0 | 0 | 0 | 0 | 0 | 0 | 0 | 0 | -10 | 0 | 0 | Off | 39684.5 | 0 | 25.5 | 24.9 | 1 | 75 | 75 | 0 | 0 | 41.2 | 41.2 | 89.5 | 89.5 | 58.8 | 58.7 | 10.5 | 10.5 | 75 | 75 | 0 | 0 | 0 | 110194
37.73 | 5.3689 | 107.0206 | 0.0008 | 25 | 25 | 0 | 25 | 25.1 | 30 | 29.255 | 5 | 5.065 | 200 | 58.8 | 58.8 | 41.2 | 41.2 | 10.5 | 10.5 | 89.5 | 89.5 | 7.0206 | 0 | 0 | 0 | 0.3 | 0.29255 | 0.05 | 0.05065 | 0 | 0 | 0 | 0 | 0 | 0 | 0 | 0 | 0 | 0 | 0 | 0 | 0 | 0 | 0 | 0 | 0 | 0 | 0 | 0 | 0 | 0 | 0 | 0 | 0 | 0 | 0 | 0 | 0 | 60 | 58.51 | 10 | 10.13 | 0 | 0 | 0 | 0 | 0 | 0 | 0 | 0 | 0 | 0 | 0 | 0 | 0 | 0 | 0 | 0 | 0 | 0 | 0 | 0 | 0 | 0 | -10 | 0 | 0 | Off | 39688.2 | 0 | 25.5 | 24.8 | 1 | 75 | 74.9 | 0 | 0 | 41.2 | 41.2 | 89.5 | 89.5 | 58.8 | 58.8 | 10.5 | 10.5 | 75 | 74.9 | 0 | 0 | 0 | 110219
38.07 | 5.3689 | 107.0206 | 0.0008 | 25 | 25 | 0 | 25 | 25.09 | 30 | 29.245 | 5 | 5.075 | 200 | 58.8 | 58.8 | 41.2 | 41.2 | 10.5 | 10.5 | 89.5 | 89.5 | 7.0206 | 0 | 0 | 0 | 0.3 | 0.29245 | 0.05 | 0.05075 | 0 | 0 | 0 | 0 | 0 | 0 | 0 | 0 | 0 | 0 | 0 | 0 | 0 | 0 | 0 | 0 | 0 | 0 | 0 | 0 | 0 | 0 | 0 | 0 | 0 | 0 | 0 | 0 | 0 | 60 | 58.49 | 10 | 10.15 | 0 | 0 | 0 | 0 | 0 | 0 | 0 | 0 | 0 | 0 | 0 | 0 | 0 | 0 | 0 | 0 | 0 | 0 | 0 | 0 | 0 | 0 | -10 | 0 | 0 | Off | 39688.2 | 0 | 25.5 | 24.8 | 1 | 75 | 74.9 | 0 | 0 | 41.2 | 41.2 | 89.5 | 89.5 | 58.8 | 58.8 | 10.5 | 10.5 | 75 | 74.9 | 0 | 0 | 0 | 110207
38.4 | 5.369 | 107.0225 | 0.0007 | 25 | 25 | 0 | 25 | 25.06 | 30 | 29.25 | 5 | 5.06 | 200 | 58.8 | 58.8 | 41.2 | 41.2 | 10.5 | 10.5 | 89.5 | 89.5 | 7.0225 | 0 | 0 | 0 | 0.3 | 0.2925 | 0.05 | 0.0506 | 0 | 0 | 0 | 0 | 0 | 0 | 0 | 0 | 0 | 0 | 0 | 0 | 0 | 0 | 0 | 0 | 0 | 0 | 0 | 0 | 0 | 0 | 0 | 0 | 0 | 0 | 0 | 0 | 0 | 60 | 58.5 | 10 | 10.12 | 0 | 0 | 0 | 0 | 0 | 0 | 0 | 0 | 0 | 0 | 0 | 0 | 0 | 0 | 0 | 0 | 0 | 0 | 0 | 0 | 0 | 0 | -10 | 0 | 0 | Off | 39683.7 | 0 | 25.5 | 24.8 | 1 | 75 | 75 | 0 | 0 | 41.2 | 41.2 | 89.5 | 89.5 | 58.8 | 58.8 | 10.5 | 10.5 | 75 | 75 | 0 | 0 | 0 | 110198
38.73 | 5.369 | 107.0225 | 0.0008 | 25 | 25 | 0 | 25 | 25.09 | 30 | 29.26 | 5 | 5.07 | 200 | 58.8 | 58.8 | 41.2 | 41.1 | 10.5 | 10.5 | 89.5 | 89.5 | 7.0225 | 0 | 0 | 0 | 0.3 | 0.2926 | 0.05 | 0.0507 | 0 | 0 | 0 | 0 | 0 | 0 | 0 | 0 | 0 | 0 | 0 | 0 | 0 | 0 | 0 | 0 | 0 | 0 | 0 | 0 | 0 | 0 | 0 | 0 | 0 | 0 | 0 | 0 | 0 | 60 | 58.52 | 10 | 10.14 | 0 | 0 | 0 | 0 | 0 | 0 | 0 | 0 | 0 | 0 | 0 | 0 | 0 | 0 | 0 | 0 | 0 | 0 | 0 | 0 | 0 | 0 | -10 | 0 | 0 | Off | 39682 | 0 | 25.5 | 25 | 1 | 75 | 75.1 | 0 | 0 | 41.2 | 41.1 | 89.5 | 89.5 | 58.8 | 58.8 | 10.5 | 10.5 | 75 | 75.1 | 0 | 0 | 0 | 110209
39.07 | 5.369 | 107.0225 | 0.0008 | 25 | 25 | 0 | 25 | 25.1 | 30 | 29.24 | 5 | 5.035 | 200 | 58.8 | 58.8 | 41.2 | 41.1 | 10.5 | 10.5 | 89.5 | 89.5 | 7.0225 | 0 | 0 | 0 | 0.3 | 0.2924 | 0.05 | 0.05035 | 0 | 0 | 0 | 0 | 0 | 0 | 0 | 0 | 0 | 0 | 0 | 0 | 0 | 0 | 0 | 0 | 0 | 0 | 0 | 0 | 0 | 0 | 0 | 0 | 0 | 0 | 0 | 0 | 0 | 60 | 58.48 | 10 | 10.07 | 0 | 0 | 0 | 0 | 0 | 0 | 0 | 0 | 0 | 0 | 0 | 0 | 0 | 0 | 0 | 0 | 0 | 0 | 0 | 0 | 0 | 0 | -10 | 0 | 0 | Off | 39690.9 | 0 | 25.5 | 24.9 | 1 | 75 | 74.9 | 0 | 0 | 41.2 | 41.1 | 89.5 | 89.5 | 58.8 | 58.8 | 10.5 | 10.5 | 75 | 74.9 | 0 | 0 | 0 | 110183
39.4 | 5.369 | 107.0225 | 0.0009 | 25 | 25 | 0 | 25 | 25.1 | 30 | 29.25 | 5 | 5.08 | 200 | 58.8 | 58.8 | 41.2 | 41.2 | 10.5 | 10.5 | 89.5 | 89.5 | 7.0225 | 0 | 0 | 0 | 0.3 | 0.2925 | 0.05 | 0.0508 | 0 | 0 | 0 | 0 | 0 | 0 | 0 | 0 | 0 | 0 | 0 | 0 | 0 | 0 | 0 | 0 | 0 | 0 | 0 | 0 | 0 | 0 | 0 | 0 | 0 | 0 | 0 | 0 | 0 | 60 | 58.5 | 10 | 10.16 | 0 | 0 | 0 | 0 | 0 | 0 | 0 | 0 | 0 | 0 | 0 | 0 | 0 | 0 | 0 | 0 | 0 | 0 | 0 | 0 | 0 | 0 | -10 | 0 | 0 | Off | 39690 | 0 | 25.5 | 24.8 | 1 | 75 | 74.9 | 0 | 0 | 41.2 | 41.2 | 89.5 | 89.5 | 58.8 | 58.8 | 10.5 | 10.5 | 75 | 74.9 | 0 | 0 | 0 | 110213
39.74 | 5.369 | 107.0225 | 0.0008 | 25 | 25 | 0 | 25 | 25.1 | 30 | 29.26 | 5 | 5.08 | 200 | 58.8 | 58.9 | 41.2 | 41.2 | 10.5 | 10.5 | 89.5 | 89.5 | 7.0225 | 0 | 0 | 0 | 0.3 | 0.2926 | 0.05 | 0.0508 | 0 | 0 | 0 | 0 | 0 | 0 | 0 | 0 | 0 | 0 | 0 | 0 | 0 | 0 | 0 | 0 | 0 | 0 | 0 | 0 | 0 | 0 | 0 | 0 | 0 | 0 | 0 | 0 | 0 | 60 | 58.52 | 10 | 10.16 | 0 | 0 | 0 | 0 | 0 | 0 | 0 | 0 | 0 | 0 | 0 | 0 | 0 | 0 | 0 | 0 | 0 | 0 | 0 | 0 | 0 | 0 | -10 | 0 | 0 | Off | 39692.7 | 0 | 25.5 | 25 | 1 | 75 | 74.9 | 0 | 0 | 41.2 | 41.2 | 89.5 | 89.5 | 58.8 | 58.9 | 10.5 | 10.5 | 75 | 74.9 | 0 | 0 | 0 | 110211
40.07 | 5.369 | 107.0225 | 0.0008 | 25 | 25 | 0 | 25 | 25.1 | 30 | 29.25 | 5 | 5.035 | 200 | 58.8 | 58.8 | 41.2 | 41.2 | 10.5 | 10.5 | 89.5 | 89.5 | 7.0225 | 0 | 0 | 0 | 0.3 | 0.2925 | 0.05 | 0.05035 | 0 | 0 | 0 | 0 | 0 | 0 | 0 | 0 | 0 | 0 | 0 | 0 | 0 | 0 | 0 | 0 | 0 | 0 | 0 | 0 | 0 | 0 | 0 | 0 | 0 | 0 | 0 | 0 | 0 | 60 | 58.5 | 10 | 10.07 | 0 | 0 | 0 | 0 | 0 | 0 | 0 | 0 | 0 | 0 | 0 | 0 | 0 | 0 | 0 | 0 | 0 | 0 | 0 | 0 | 0 | 0 | -10 | 0 | 0 | Off | 39694.7 | 0 | 25.5 | 24.9 | 1 | 75 | 75 | 0 | 0 | 41.2 | 41.2 | 89.5 | 89.5 | 58.8 | 58.8 | 10.5 | 10.5 | 75 | 75 | 0 | 0 | 0 | 110182
40.41 | 5.369 | 107.0225 | 0.0008 | 25 | 25 | 0 | 25 | 25.09 | 30 | 29.255 | 5 | 5.065 | 200 | 58.8 | 58.8 | 41.2 | 41.2 | 10.5 | 10.5 | 89.5 | 89.5 | 7.0225 | 0 | 0 | 0 | 0.3 | 0.29255 | 0.05 | 0.05065 | 0 | 0 | 0 | 0 | 0 | 0 | 0 | 0 | 0 | 0 | 0 | 0 | 0 | 0 | 0 | 0 | 0 | 0 | 0 | 0 | 0 | 0 | 0 | 0 | 0 | 0 | 0 | 0 | 0 | 60 | 58.51 | 10 | 10.13 | 0 | 0 | 0 | 0 | 0 | 0 | 0 | 0 | 0 | 0 | 0 | 0 | 0 | 0 | 0 | 0 | 0 | 0 | 0 | 0 | 0 | 0 | -10 | 0 | 0 | Off | 39695 | 0 | 25.5 | 24.8 | 1 | 75 | 74.9 | 0 | 0 | 41.2 | 41.2 | 89.5 | 89.5 | 58.8 | 58.8 | 10.5 | 10.5 | 75 | 74.9 | 0 | 0 | 0 | 110205
40.74 | 5.369 | 107.0225 | 0.0006 | 25 | 25 | 0 | 25 | 25.09 | 30 | 29.27 | 5 | 5.08 | 200 | 58.8 | 58.8 | 41.2 | 41.2 | 10.5 | 10.5 | 89.5 | 89.5 | 7.0225 | 0 | 0 | 0 | 0.3 | 0.2927 | 0.05 | 0.0508 | 0 | 0 | 0 | 0 | 0 | 0 | 0 | 0 | 0 | 0 | 0 | 0 | 0 | 0 | 0 | 0 | 0 | 0 | 0 | 0 | 0 | 0 | 0 | 0 | 0 | 0 | 0 | 0 | 0 | 60 | 58.54 | 10 | 10.16 | 0 | 0 | 0 | 0 | 0 | 0 | 0 | 0 | 0 | 0 | 0 | 0 | 0 | 0 | 0 | 0 | 0 | 0 | 0 | 0 | 0 | 0 | -10 | 0 | 0 | Off | 39697.6 | 0 | 25.5 | 24.9 | 1 | 75 | 75 | 0 | 0 | 41.2 | 41.2 | 89.5 | 89.5 | 58.8 | 58.8 | 10.5 | 10.5 | 75 | 75 | 0 | 0 | 0 | 110215
41.07 | 5.369 | 107.0225 | 0.0006 | 25 | 25 | 0 | 25 | 25.09 | 30 | 29.265 | 5 | 5.04 | 200 | 58.8 | 58.8 | 41.2 | 41.1 | 10.5 | 10.5 | 89.5 | 89.5 | 7.0225 | 0 | 0 | 0 | 0.3 | 0.29265 | 0.05 | 0.0504 | 0 | 0 | 0 | 0 | 0 | 0 | 0 | 0 | 0 | 0 | 0 | 0 | 0 | 0 | 0 | 0 | 0 | 0 | 0 | 0 | 0 | 0 | 0 | 0 | 0 | 0 | 0 | 0 | 0 | 60 | 58.53 | 10 | 10.08 | 0 | 0 | 0 | 0 | 0 | 0 | 0 | 0 | 0 | 0 | 0 | 0 | 0 | 0 | 0 | 0 | 0 | 0 | 0 | 0 | 0 | 0 | -10 | 0 | 0 | Off | 39690.4 | 0 | 25.5 | 24.9 | 1 | 75 | 75 | 0 | 0 | 41.2 | 41.1 | 89.5 | 89.5 | 58.8 | 58.8 | 10.5 | 10.5 | 75 | 75 | 0 | 0 | 0 | 110184
41.41 | 5.369 | 107.0225 | 0.0006 | 25 | 25 | 0 | 25 | 25.09 | 30 | 29.235 | 5 | 5.085 | 200 | 58.8 | 58.9 | 41.2 | 41.1 | 10.5 | 10.5 | 89.5 | 89.5 | 7.0225 | 0 | 0 | 0 | 0.3 | 0.29235 | 0.05 | 0.05085 | 0 | 0 | 0 | 0 | 0 | 0 | 0 | 0 | 0 | 0 | 0 | 0 | 0 | 0 | 0 | 0 | 0 | 0 | 0 | 0 | 0 | 0 | 0 | 0 | 0 | 0 | 0 | 0 | 0 | 60 | 58.47 | 10 | 10.17 | 0 | 0 | 0 | 0 | 0 | 0 | 0 | 0 | 0 | 0 | 0 | 0 | 0 | 0 | 0 | 0 | 0 | 0 | 0 | 0 | 0 | 0 | -10 | 0 | 0 | Off | 39692.7 | 0 | 25.5 | 25 | 1 | 75 | 75 | 0 | 0 | 41.2 | 41.1 | 89.5 | 89.5 | 58.8 | 58.9 | 10.5 | 10.5 | 75 | 75 | 0 | 0 | 0 | 110216
41.74 | 5.369 | 107.0225 | 0.0005 | 25 | 25 | 0 | 25 | 25.09 | 30 | 29.26 | 5 | 5.08 | 200 | 58.8 | 58.8 | 41.2 | 41.2 | 10.5 | 10.5 | 89.5 | 89.5 | 7.0225 | 0 | 0 | 0 | 0.3 | 0.2926 | 0.05 | 0.0508 | 0 | 0 | 0 | 0 | 0 | 0 | 0 | 0 | 0 | 0 | 0 | 0 | 0 | 0 | 0 | 0 | 0 | 0 | 0 | 0 | 0 | 0 | 0 | 0 | 0 | 0 | 0 | 0 | 0 | 60 | 58.52 | 10 | 10.16 | 0 | 0 | 0 | 0 | 0 | 0 | 0 | 0 | 0 | 0 | 0 | 0 | 0 | 0 | 0 | 0 | 0 | 0 | 0 | 0 | 0 | 0 | -10 | 0 | 0 | Off | 39691 | 0 | 25.5 | 25.1 | 1 | 75 | 75 | 0 | 0 | 41.2 | 41.2 | 89.5 | 89.5 | 58.8 | 58.8 | 10.5 | 10.5 | 75 | 75 | 0 | 0 | 0 | 110206
42.08 | 5.369 | 107.0225 | 0.0005 | 25 | 25 | 0 | 25 | 25.1 | 30 | 29.23 | 5 | 5.065 | 200 | 58.8 | 58.8 | 41.2 | 41.1 | 10.5 | 10.5 | 89.5 | 89.6 | 7.0225 | 0 | 0 | 0 | 0.3 | 0.2923 | 0.05 | 0.05065 | 0 | 0 | 0 | 0 | 0 | 0 | 0 | 0 | 0 | 0 | 0 | 0 | 0 | 0 | 0 | 0 | 0 | 0 | 0 | 0 | 0 | 0 | 0 | 0 | 0 | 0 | 0 | 0 | 0 | 60 | 58.46 | 10 | 10.13 | 0 | 0 | 0 | 0 | 0 | 0 | 0 | 0 | 0 | 0 | 0 | 0 | 0 | 0 | 0 | 0 | 0 | 0 | 0 | 0 | 0 | 0 | -10 | 0 | 0 | Off | 39691.4 | 0 | 25.5 | 25 | 1 | 75 | 74.9 | 0 | 0 | 41.2 | 41.1 | 89.5 | 89.6 | 58.8 | 58.8 | 10.5 | 10.5 | 75 | 74.9 | 0 | 0 | 0 | 110200
42.41 | 5.3691 | 107.0245 | 0.0005 | 25 | 25 | 0 | 25 | 25.1 | 30 | 29.26 | 5 | 5.085 | 200 | 58.8 | 58.8 | 41.2 | 41.1 | 10.5 | 10.5 | 89.5 | 89.5 | 7.0245 | 0 | 0 | 0 | 0.3 | 0.2926 | 0.05 | 0.05085 | 0 | 0 | 0 | 0 | 0 | 0 | 0 | 0 | 0 | 0 | 0 | 0 | 0 | 0 | 0 | 0 | 0 | 0 | 0 | 0 | 0 | 0 | 0 | 0 | 0 | 0 | 0 | 0 | 0 | 60 | 58.52 | 10 | 10.17 | 0 | 0 | 0 | 0 | 0 | 0 | 0 | 0 | 0 | 0 | 0 | 0 | 0 | 0 | 0 | 0 | 0 | 0 | 0 | 0 | 0 | 0 | -10 | 0 | 0 | Off | 39687.9 | 0 | 25.5 | 24.8 | 1 | 75 | 75 | 0 | 0 | 41.2 | 41.1 | 89.5 | 89.5 | 58.8 | 58.8 | 10.5 | 10.5 | 75 | 75 | 0 | 0 | 0 | 110208
42.74 | 5.3691 | 107.0245 | 0.0005 | 25 | 25 | 0 | 25 | 25.09 | 30 | 29.245 | 5 | 5.03 | 200 | 58.8 | 58.8 | 41.2 | 41.2 | 10.5 | 10.5 | 89.5 | 89.5 | 7.0245 | 0 | 0 | 0 | 0.3 | 0.29245 | 0.05 | 0.0503 | 0 | 0 | 0 | 0 | 0 | 0 | 0 | 0 | 0 | 0 | 0 | 0 | 0 | 0 | 0 | 0 | 0 | 0 | 0 | 0 | 0 | 0 | 0 | 0 | 0 | 0 | 0 | 0 | 0 | 60 | 58.49 | 10 | 10.06 | 0 | 0 | 0 | 0 | 0 | 0 | 0 | 0 | 0 | 0 | 0 | 0 | 0 | 0 | 0 | 0 | 0 | 0 | 0 | 0 | 0 | 0 | -10 | 0 | 0 | Off | 39689 | 0 | 25.5 | 24.9 | 1 | 75 | 75 | 0 | 0 | 41.2 | 41.2 | 89.5 | 89.5 | 58.8 | 58.8 | 10.5 | 10.5 | 75 | 75 | 0 | 0 | 0 | 110179
43.08 | 5.369 | 107.0225 | 0.0004 | 25 | 25 | 0 | 25 | 25.1 | 30 | 29.245 | 5 | 5.065 | 200 | 58.8 | 58.7 | 41.2 | 41.3 | 10.5 | 10.5 | 89.5 | 89.4 | 7.0225 | 0 | 0 | 0 | 0.3 | 0.29245 | 0.05 | 0.05065 | 0 | 0 | 0 | 0 | 0 | 0 | 0 | 0 | 0 | 0 | 0 | 0 | 0 | 0 | 0 | 0 | 0 | 0 | 0 | 0 | 0 | 0 | 0 | 0 | 0 | 0 | 0 | 0 | 0 | 60 | 58.49 | 10 | 10.13 | 0 | 0 | 0 | 0 | 0 | 0 | 0 | 0 | 0 | 0 | 0 | 0 | 0 | 0 | 0 | 0 | 0 | 0 | 0 | 0 | 0 | 0 | -10 | 0 | 0 | Off | 39690.9 | 0 | 25.5 | 25 | 1 | 75 | 74.9 | 0 | 0 | 41.2 | 41.3 | 89.5 | 89.4 | 58.8 | 58.7 | 10.5 | 10.5 | 75 | 74.9 | 0 | 0 | 0 | 110200
43.41 | 5.3691 | 107.0245 | 0.0003 | 25 | 25 | 0 | 25 | 25.08 | 30 | 29.26 | 5 | 5.07 | 200 | 58.8 | 58.8 | 41.2 | 41.2 | 10.5 | 10.5 | 89.5 | 89.6 | 7.0245 | 0 | 0 | 0 | 0.3 | 0.2926 | 0.05 | 0.0507 | 0 | 0 | 0 | 0 | 0 | 0 | 0 | 0 | 0 | 0 | 0 | 0 | 0 | 0 | 0 | 0 | 0 | 0 | 0 | 0 | 0 | 0 | 0 | 0 | 0 | 0 | 0 | 0 | 0 | 60 | 58.52 | 10 | 10.14 | 0 | 0 | 0 | 0 | 0 | 0 | 0 | 0 | 0 | 0 | 0 | 0 | 0 | 0 | 0 | 0 | 0 | 0 | 0 | 0 | 0 | 0 | -10 | 0 | 0 | Off | 39675.5 | 0 | 25.5 | 24.8 | 1 | 75 | 75 | 0 | 0 | 41.2 | 41.2 | 89.5 | 89.6 | 58.8 | 58.8 | 10.5 | 10.5 | 75 | 75 | 0 | 0 | 0 | 110210
43.74 | 5.3691 | 107.0245 | 0.0004 | 25 | 25 | 0 | 25 | 25.09 | 30 | 29.25 | 5 | 5.03 | 200 | 58.8 | 58.8 | 41.2 | 41.2 | 10.5 | 10.5 | 89.5 | 89.5 | 7.0245 | 0 | 0 | 0 | 0.3 | 0.2925 | 0.05 | 0.0503 | 0 | 0 | 0 | 0 | 0 | 0 | 0 | 0 | 0 | 0 | 0 | 0 | 0 | 0 | 0 | 0 | 0 | 0 | 0 | 0 | 0 | 0 | 0 | 0 | 0 | 0 | 0 | 0 | 0 | 60 | 58.5 | 10 | 10.06 | 0 | 0 | 0 | 0 | 0 | 0 | 0 | 0 | 0 | 0 | 0 | 0 | 0 | 0 | 0 | 0 | 0 | 0 | 0 | 0 | 0 | 0 | -10 | 0 | 0 | Off | 39666.9 | 0 | 25.5 | 24.8 | 1 | 75 | 75 | 0 | 0 | 41.2 | 41.2 | 89.5 | 89.5 | 58.8 | 58.8 | 10.5 | 10.5 | 75 | 75 | 0 | 0 | 0 | 110180
44.08 | 5.3691 | 107.0245 | 0.0005 | 25 | 25 | 0 | 25 | 25.1 | 30 | 29.25 | 5 | 5.065 | 200 | 58.8 | 58.7 | 41.2 | 41.2 | 10.5 | 10.5 | 89.5 | 89.5 | 7.0245 | 0 | 0 | 0 | 0.3 | 0.2925 | 0.05 | 0.05065 | 0 | 0 | 0 | 0 | 0 | 0 | 0 | 0 | 0 | 0 | 0 | 0 | 0 | 0 | 0 | 0 | 0 | 0 | 0 | 0 | 0 | 0 | 0 | 0 | 0 | 0 | 0 | 0 | 0 | 60 | 58.5 | 10 | 10.13 | 0 | 0 | 0 | 0 | 0 | 0 | 0 | 0 | 0 | 0 | 0 | 0 | 0 | 0 | 0 | 0 | 0 | 0 | 0 | 0 | 0 | 0 | -10 | 0 | 0 | Off | 39665.5 | 0 | 25.5 | 24.8 | 1 | 75 | 75 | 0 | 0 | 41.2 | 41.2 | 89.5 | 89.5 | 58.8 | 58.7 | 10.5 | 10.5 | 75 | 75 | 0 | 0 | 0 | 110199
44.41 | 5.3691 | 107.0245 | 0.0005 | 25 | 25 | 0 | 25 | 25.09 | 30 | 29.26 | 10 | 5.075 | 200 | 58.8 | 58.8 | 41.2 | 41.1 | 20.5 | 20.5 | 79.5 | 79.5 | 7.0245 | 0 | 0 | 0 | 0.3 | 0.2926 | 0.1 | 0.05075 | 0 | 0 | 0 | 0 | 0 | 0 | 0 | 0 | 0 | 0 | 0 | 0 | 0 | 0 | 0 | 0 | 0 | 0 | 0 | 0 | 0 | 0 | 0 | 0 | 0 | 0 | 0 | 0 | 0 | 60 | 58.52 | 20 | 10.15 | 0 | 0 | 0 | 0 | 0 | 0 | 0 | 0 | 0 | 0 | 0 | 0 | 0 | 0 | 0 | 0 | 0 | 0 | 0 | 0 | 0 | 0 | -10 | 0 | 0 | Off | 39666.5 | 0 | 25.5 | 25 | 1 | 75 | 75 | 0 | 0 | 41.2 | 41.1 | 79.5 | 79.5 | 58.8 | 58.8 | 20.5 | 20.5 | 75 | 75 | 0 | 0 | 0 | 110211
44.75 | 5.3691 | 107.0245 | 0.0006 | 25 | 25 | 0 | 25 | 25.08 | 30 | 29.245 | 10 | 6.765 | 200 | 58.8 | 58.8 | 41.2 | 41.2 | 20.5 | 20.5 | 79.5 | 79.5 | 7.0245 | 0 | 0 | 0 | 0.3 | 0.29245 | 0.1 | 0.06765 | 0 | 0 | 0 | 0 | 0 | 0 | 0 | 0 | 0 | 0 | 0 | 0 | 0 | 0 | 0 | 0 | 0 | 0 | 0 | 0 | 0 | 0 | 0 | 0 | 0 | 0 | 0 | 0 | 0 | 60 | 58.49 | 20 | 13.53 | 0 | 0 | 0 | 0 | 0 | 0 | 0 | 0 | 0 | 0 | 0 | 0 | 0 | 0 | 0 | 0 | 0 | 0 | 0 | 0 | 0 | 0 | -10 | 0 | 0 | Off | 39665 | 0 | 25.5 | 25 | 1 | 75 | 75 | 0 | 0 | 41.2 | 41.2 | 79.5 | 79.5 | 58.8 | 58.8 | 20.5 | 20.5 | 75 | 75 | 0 | 0 | 0 | 111691
45.08 | 5.3691 | 107.0245 | 0.0006 | 25 | 25 | 0 | 25 | 25.09 | 30 | 29.26 | 10 | 9.37 | 200 | 58.8 | 58.8 | 41.2 | 41.2 | 20.5 | 20.5 | 79.5 | 79.5 | 7.0245 | 0 | 0 | 0 | 0.3 | 0.2926 | 0.1 | 0.0937 | 0 | 0 | 0 | 0 | 0 | 0 | 0 | 0 | 0 | 0 | 0 | 0 | 0 | 0 | 0 | 0 | 0 | 0 | 0 | 0 | 0 | 0 | 0 | 0 | 0 | 0 | 0 | 0 | 0 | 60 | 58.52 | 20 | 18.74 | 0 | 0 | 0 | 0 | 0 | 0 | 0 | 0 | 0 | 0 | 0 | 0 | 0 | 0 | 0 | 0 | 0 | 0 | 0 | 0 | 0 | 0 | -10 | 0 | 0 | Off | 39664.8 | 0 | 25.5 | 25.1 | 1 | 75 | 74.9 | 0 | 0 | 41.2 | 41.2 | 79.5 | 79.5 | 58.8 | 58.8 | 20.5 | 20.5 | 75 | 74.9 | 0 | 0 | 0 | 113361
45.42 | 5.3696 | 107.0345 | 0.0008 | 25 | 25 | 0 | 25 | 25.09 | 30 | 29.26 | 10 | 10.005 | 200 | 58.8 | 58.8 | 41.2 | 41.2 | 20.5 | 20.5 | 79.5 | 79.5 | 7.0345 | 0 | 0 | 0 | 0.3 | 0.2926 | 0.1 | 0.10005 | 0 | 0 | 0 | 0 | 0 | 0 | 0 | 0 | 0 | 0 | 0 | 0 | 0 | 0 | 0 | 0 | 0 | 0 | 0 | 0 | 0 | 0 | 0 | 0 | 0 | 0 | 0 | 0 | 0 | 60 | 58.52 | 20 | 20.01 | 0 | 0 | 0 | 0 | 0 | 0 | 0 | 0 | 0 | 0 | 0 | 0 | 0 | 0 | 0 | 0 | 0 | 0 | 0 | 0 | 0 | 0 | -10 | 0 | 0 | Off | 39998.4 | 0 | 25.5 | 25 | 1 | 75 | 74.9 | 0 | 0 | 41.2 | 41.2 | 79.5 | 79.5 | 58.8 | 58.8 | 20.5 | 20.5 | 75 | 74.9 | 0 | 0 | 0 | 113731
45.75 | 5.3716 | 107.0744 | 0.0028 | 25 | 25 | 0 | 25 | 25.11 | 30 | 29.25 | 10 | 10.05 | 200 | 58.8 | 58.7 | 41.2 | 41.2 | 20.5 | 20.5 | 79.5 | 79.5 | 7.0744 | 0 | 0 | 0 | 0.3 | 0.2925 | 0.1 | 0.1005 | 0 | 0 | 0 | 0 | 0 | 0 | 0 | 0 | 0 | 0 | 0 | 0 | 0 | 0 | 0 | 0 | 0 | 0 | 0 | 0 | 0 | 0 | 0 | 0 | 0 | 0 | 0 | 0 | 0 | 60 | 58.5 | 20 | 20.1 | 0 | 0 | 0 | 0 | 0 | 0 | 0 | 0 | 0 | 0 | 0 | 0 | 0 | 0 | 0 | 0 | 0 | 0 | 0 | 0 | 0 | 0 | -10 | 0 | 0 | Off | 44180.8 | 0 | 25.5 | 25 | 1 | 75 | 74.9 | 0 | 0 | 41.2 | 41.2 | 79.5 | 79.5 | 58.8 | 58.7 | 20.5 | 20.5 | 75 | 74.9 | 0 | 0 | 0 | 113763
46.08 | 5.3737 | 107.1162 | 0.0078 | 25 | 25 | 0 | 25 | 25.08 | 30 | 29.245 | 10 | 10.055 | 200 | 58.8 | 58.7 | 41.2 | 41.2 | 20.5 | 20.5 | 79.5 | 79.5 | 7.1162 | 0 | 0 | 0 | 0.3 | 0.29245 | 0.1 | 0.10055 | 0 | 0 | 0 | 0 | 0 | 0 | 0 | 0 | 0 | 0 | 0 | 0 | 0 | 0 | 0 | 0 | 0 | 0 | 0 | 0 | 0 | 0 | 0 | 0 | 0 | 0 | 0 | 0 | 0 | 60 | 58.49 | 20 | 20.11 | 0 | 0 | 0 | 0 | 0 | 0 | 0 | 0 | 0 | 0 | 0 | 0 | 0 | 0 | 0 | 0 | 0 | 0 | 0 | 0 | 0 | 0 | -10 | 0 | 0 | Off | 46568.3 | 0 | 25.5 | 25 | 1 | 75 | 75 | 0 | 0 | 41.2 | 41.2 | 79.5 | 79.5 | 58.8 | 58.7 | 20.5 | 20.5 | 75 | 75 | 0 | 0 | 0 | 113759
46.42 | 5.3746 | 107.1342 | 0.0144 | 25 | 25 | 0 | 25 | 25.09 | 30 | 29.245 | 10 | 10.08 | 200 | 58.8 | 58.8 | 41.2 | 41.2 | 20.5 | 20.5 | 79.5 | 79.5 | 7.1342 | 0 | 0 | 0 | 0.3 | 0.29245 | 0.1 | 0.1008 | 0 | 0 | 0 | 0 | 0 | 0 | 0 | 0 | 0 | 0 | 0 | 0 | 0 | 0 | 0 | 0 | 0 | 0 | 0 | 0 | 0 | 0 | 0 | 0 | 0 | 0 | 0 | 0 | 0 | 60 | 58.49 | 20 | 20.16 | 0 | 0 | 0 | 0 | 0 | 0 | 0 | 0 | 0 | 0 | 0 | 0 | 0 | 0 | 0 | 0 | 0 | 0 | 0 | 0 | 0 | 0 | -10 | 0 | 0 | Off | 47994.7 | 0 | 25.5 | 25 | 1 | 75 | 75 | 0 | 0 | 41.2 | 41.2 | 79.5 | 79.5 | 58.8 | 58.8 | 20.5 | 20.5 | 75 | 75 | 0 | 0 | 0 | 113778
46.75 | 5.3744 | 107.1302 | 0.02 | 25 | 25 | 0 | 25 | 25.11 | 30 | 29.25 | 10 | 10.065 | 200 | 58.8 | 58.8 | 41.2 | 41.2 | 20.5 | 20.5 | 79.5 | 79.5 | 7.1302 | 0 | 0 | 0 | 0.3 | 0.2925 | 0.1 | 0.10065 | 0 | 0 | 0 | 0 | 0 | 0 | 0 | 0 | 0 | 0 | 0 | 0 | 0 | 0 | 0 | 0 | 0 | 0 | 0 | 0 | 0 | 0 | 0 | 0 | 0 | 0 | 0 | 0 | 0 | 60 | 58.5 | 20 | 20.13 | 0 | 0 | 0 | 0 | 0 | 0 | 0 | 0 | 0 | 0 | 0 | 0 | 0 | 0 | 0 | 0 | 0 | 0 | 0 | 0 | 0 | 0 | -10 | 0 | 0 | Off | 48440 | 0 | 25.5 | 24.9 | 1 | 75 | 75 | 0 | 0 | 41.2 | 41.2 | 79.5 | 79.5 | 58.8 | 58.8 | 20.5 | 20.5 | 75 | 75 | 0 | 0 | 0 | 113768
47.09 | 5.3741 | 107.1242 | 0.0243 | 25 | 25 | 0 | 25 | 25.09 | 30 | 29.245 | 10 | 10.095 | 200 | 58.8 | 58.8 | 41.2 | 41.3 | 20.5 | 20.5 | 79.5 | 79.5 | 7.1242 | 0 | 0 | 0 | 0.3 | 0.29245 | 0.1 | 0.10095 | 0 | 0 | 0 | 0 | 0 | 0 | 0 | 0 | 0 | 0 | 0 | 0 | 0 | 0 | 0 | 0 | 0 | 0 | 0 | 0 | 0 | 0 | 0 | 0 | 0 | 0 | 0 | 0 | 0 | 60 | 58.49 | 20 | 20.19 | 0 | 0 | 0 | 0 | 0 | 0 | 0 | 0 | 0 | 0 | 0 | 0 | 0 | 0 | 0 | 0 | 0 | 0 | 0 | 0 | 0 | 0 | -10 | 0 | 0 | Off | 48685.9 | 0 | 25.5 | 24.9 | 1 | 75 | 74.9 | 0 | 0 | 41.2 | 41.3 | 79.5 | 79.5 | 58.8 | 58.8 | 20.5 | 20.5 | 75 | 74.9 | 0 | 0 | 0 | 113782
47.42 | 5.3737 | 107.1162 | 0.0268 | 25 | 25 | 0 | 25 | 25.07 | 30 | 29.26 | 10 | 10.08 | 200 | 58.8 | 58.8 | 41.2 | 41.2 | 20.5 | 20.5 | 79.5 | 79.5 | 7.1162 | 0 | 0 | 0 | 0.3 | 0.2926 | 0.1 | 0.1008 | 0 | 0 | 0 | 0 | 0 | 0 | 0 | 0 | 0 | 0 | 0 | 0 | 0 | 0 | 0 | 0 | 0 | 0 | 0 | 0 | 0 | 0 | 0 | 0 | 0 | 0 | 0 | 0 | 0 | 60 | 58.52 | 20 | 20.16 | 0 | 0 | 0 | 0 | 0 | 0 | 0 | 0 | 0 | 0 | 0 | 0 | 0 | 0 | 0 | 0 | 0 | 0 | 0 | 0 | 0 | 0 | -10 | 0 | 0 | Off | 48864 | 0 | 25.5 | 25 | 1 | 75 | 75 | 0 | 0 | 41.2 | 41.2 | 79.5 | 79.5 | 58.8 | 58.8 | 20.5 | 20.5 | 75 | 75 | 0 | 0 | 0 | 113777
47.75 | 5.3735 | 107.1122 | 0.0281 | 25 | 25 | 0 | 25 | 25.1 | 30 | 29.26 | 10 | 10.06 | 200 | 58.8 | 58.8 | 41.2 | 41.2 | 20.5 | 20.5 | 79.5 | 79.4 | 7.1122 | 0 | 0 | 0 | 0.3 | 0.2926 | 0.1 | 0.1006 | 0 | 0 | 0 | 0 | 0 | 0 | 0 | 0 | 0 | 0 | 0 | 0 | 0 | 0 | 0 | 0 | 0 | 0 | 0 | 0 | 0 | 0 | 0 | 0 | 0 | 0 | 0 | 0 | 0 | 60 | 58.52 | 20 | 20.12 | 0 | 0 | 0 | 0 | 0 | 0 | 0 | 0 | 0 | 0 | 0 | 0 | 0 | 0 | 0 | 0 | 0 | 0 | 0 | 0 | 0 | 0 | -10 | 0 | 0 | Off | 49084 | 0 | 25.5 | 24.8 | 1 | 75 | 75 | 0 | 0 | 41.2 | 41.2 | 79.5 | 79.4 | 58.8 | 58.8 | 20.5 | 20.5 | 75 | 75 | 0 | 0 | 0 | 113763
48.09 | 5.3733 | 107.1083 | 0.0281 | 25 | 25 | 0 | 25 | 25.09 | 30 | 29.235 | 10 | 10.1 | 200 | 58.8 | 58.8 | 41.2 | 41.2 | 20.5 | 20.5 | 79.5 | 79.5 | 7.1083 | 0 | 0 | 0 | 0.3 | 0.29235 | 0.1 | 0.101 | 0 | 0 | 0 | 0 | 0 | 0 | 0 | 0 | 0 | 0 | 0 | 0 | 0 | 0 | 0 | 0 | 0 | 0 | 0 | 0 | 0 | 0 | 0 | 0 | 0 | 0 | 0 | 0 | 0 | 60 | 58.47 | 20 | 20.2 | 0 | 0 | 0 | 0 | 0 | 0 | 0 | 0 | 0 | 0 | 0 | 0 | 0 | 0 | 0 | 0 | 0 | 0 | 0 | 0 | 0 | 0 | -10 | 0 | 0 | Off | 49182.7 | 0 | 25.5 | 24.9 | 1 | 75 | 74.9 | 0 | 0 | 41.2 | 41.2 | 79.5 | 79.5 | 58.8 | 58.8 | 20.5 | 20.5 | 75 | 74.9 | 0 | 0 | 0 | 113790
48.42 | 5.3731 | 107.1043 | 0.0269 | 25 | 25 | 0 | 25 | 25.11 | 30 | 29.26 | 10 | 10.07 | 200 | 58.8 | 58.8 | 41.2 | 41.2 | 20.5 | 20.5 | 79.5 | 79.5 | 7.1043 | 0 | 0 | 0 | 0.3 | 0.2926 | 0.1 | 0.1007 | 0 | 0 | 0 | 0 | 0 | 0 | 0 | 0 | 0 | 0 | 0 | 0 | 0 | 0 | 0 | 0 | 0 | 0 | 0 | 0 | 0 | 0 | 0 | 0 | 0 | 0 | 0 | 0 | 0 | 60 | 58.52 | 20 | 20.14 | 0 | 0 | 0 | 0 | 0 | 0 | 0 | 0 | 0 | 0 | 0 | 0 | 0 | 0 | 0 | 0 | 0 | 0 | 0 | 0 | 0 | 0 | -10 | 0 | 0 | Off | 49304.4 | 0 | 25.5 | 24.9 | 1 | 75 | 75.1 | 0 | 0 | 41.2 | 41.2 | 79.5 | 79.5 | 58.8 | 58.8 | 20.5 | 20.5 | 75 | 75.1 | 0 | 0 | 0 | 113770
48.76 | 5.373 | 107.1023 | 0.0247 | 25 | 25 | 0 | 25 | 25.07 | 30 | 29.24 | 10 | 10.075 | 200 | 58.8 | 58.8 | 41.2 | 41.1 | 20.5 | 20.5 | 79.5 | 79.6 | 7.1023 | 0 | 0 | 0 | 0.3 | 0.2924 | 0.1 | 0.10075 | 0 | 0 | 0 | 0 | 0 | 0 | 0 | 0 | 0 | 0 | 0 | 0 | 0 | 0 | 0 | 0 | 0 | 0 | 0 | 0 | 0 | 0 | 0 | 0 | 0 | 0 | 0 | 0 | 0 | 60 | 58.48 | 20 | 20.15 | 0 | 0 | 0 | 0 | 0 | 0 | 0 | 0 | 0 | 0 | 0 | 0 | 0 | 0 | 0 | 0 | 0 | 0 | 0 | 0 | 0 | 0 | -10 | 0 | 0 | Off | 49332.1 | 0 | 25.5 | 24.9 | 1 | 75 | 74.9 | 0 | 0 | 41.2 | 41.1 | 79.5 | 79.6 | 58.8 | 58.8 | 20.5 | 20.5 | 75 | 74.9 | 0 | 0 | 0 | 113762
49.09 | 5.3729 | 107.1003 | 0.0217 | 25 | 25 | 0 | 25 | 25.1 | 30 | 29.255 | 10 | 10.09 | 200 | 58.8 | 58.8 | 41.2 | 41.3 | 20.5 | 20.5 | 79.5 | 79.5 | 7.1003 | 0 | 0 | 0 | 0.3 | 0.29255 | 0.1 | 0.1009 | 0 | 0 | 0 | 0 | 0 | 0 | 0 | 0 | 0 | 0 | 0 | 0 | 0 | 0 | 0 | 0 | 0 | 0 | 0 | 0 | 0 | 0 | 0 | 0 | 0 | 0 | 0 | 0 | 0 | 60 | 58.51 | 20 | 20.18 | 0 | 0 | 0 | 0 | 0 | 0 | 0 | 0 | 0 | 0 | 0 | 0 | 0 | 0 | 0 | 0 | 0 | 0 | 0 | 0 | 0 | 0 | -10 | 0 | 0 | Off | 49356.4 | 0 | 25.5 | 24.8 | 1 | 75 | 74.9 | 0 | 0 | 41.2 | 41.3 | 79.5 | 79.5 | 58.8 | 58.8 | 20.5 | 20.5 | 75 | 74.9 | 0 | 0 | 0 | 113780
49.42 | 5.3728 | 107.0983 | 0.0178 | 25 | 25 | 0 | 25 | 25.09 | 30 | 29.265 | 10 | 10.08 | 200 | 58.8 | 58.8 | 41.2 | 41.1 | 20.5 | 20.5 | 79.5 | 79.5 | 7.0983 | 0 | 0 | 0 | 0.3 | 0.29265 | 0.1 | 0.1008 | 0 | 0 | 0 | 0 | 0 | 0 | 0 | 0 | 0 | 0 | 0 | 0 | 0 | 0 | 0 | 0 | 0 | 0 | 0 | 0 | 0 | 0 | 0 | 0 | 0 | 0 | 0 | 0 | 0 | 60 | 58.53 | 20 | 20.16 | 0 | 0 | 0 | 0 | 0 | 0 | 0 | 0 | 0 | 0 | 0 | 0 | 0 | 0 | 0 | 0 | 0 | 0 | 0 | 0 | 0 | 0 | -10 | 0 | 0 | Off | 49397.4 | 0 | 25.5 | 24.9 | 1 | 75 | 74.9 | 0 | 0 | 41.2 | 41.1 | 79.5 | 79.5 | 58.8 | 58.8 | 20.5 | 20.5 | 75 | 74.9 | 0 | 0 | 0 | 113776
49.76 | 5.3728 | 107.0983 | 0.0128 | 25 | 25 | 0 | 25 | 25.09 | 30 | 29.255 | 10 | 10.07 | 200 | 58.8 | 58.9 | 41.2 | 41.1 | 20.5 | 20.5 | 79.5 | 79.5 | 7.0983 | 0 | 0 | 0 | 0.3 | 0.29255 | 0.1 | 0.1007 | 0 | 0 | 0 | 0 | 0 | 0 | 0 | 0 | 0 | 0 | 0 | 0 | 0 | 0 | 0 | 0 | 0 | 0 | 0 | 0 | 0 | 0 | 0 | 0 | 0 | 0 | 0 | 0 | 0 | 60 | 58.51 | 20 | 20.14 | 0 | 0 | 0 | 0 | 0 | 0 | 0 | 0 | 0 | 0 | 0 | 0 | 0 | 0 | 0 | 0 | 0 | 0 | 0 | 0 | 0 | 0 | -10 | 0 | 0 | Off | 49442.4 | 0 | 25.5 | 24.8 | 1 | 75 | 75 | 0 | 0 | 41.2 | 41.1 | 79.5 | 79.5 | 58.8 | 58.9 | 20.5 | 20.5 | 75 | 75 | 0 | 0 | 0 | 113764
50.09 | 5.3728 | 107.0983 | 0.0073 | 25 | 25 | 0 | 25 | 25.09 | 30 | 29.23 | 10 | 10.09 | 200 | 58.8 | 58.8 | 41.2 | 41.2 | 20.5 | 20.5 | 79.5 | 79.6 | 7.0983 | 0 | 0 | 0 | 0.3 | 0.2923 | 0.1 | 0.1009 | 0 | 0 | 0 | 0 | 0 | 0 | 0 | 0 | 0 | 0 | 0 | 0 | 0 | 0 | 0 | 0 | 0 | 0 | 0 | 0 | 0 | 0 | 0 | 0 | 0 | 0 | 0 | 0 | 0 | 60 | 58.46 | 20 | 20.18 | 0 | 0 | 0 | 0 | 0 | 0 | 0 | 0 | 0 | 0 | 0 | 0 | 0 | 0 | 0 | 0 | 0 | 0 | 0 | 0 | 0 | 0 | -10 | 0 | 0 | Off | 49467.4 | 0 | 25.5 | 25 | 1 | 75 | 74.9 | 0 | 0 | 41.2 | 41.2 | 79.5 | 79.6 | 58.8 | 58.8 | 20.5 | 20.5 | 75 | 74.9 | 0 | 0 | 0 | 113782
50.43 | 5.3728 | 107.0983 | 0.0008 | 25 | 25 | 0 | 25 | 25.1 | 30 | 29.26 | 10 | 10.1 | 200 | 58.8 | 58.8 | 41.2 | 41.3 | 20.5 | 20.5 | 79.5 | 79.5 | 7.0983 | 0 | 0 | 0 | 0.3 | 0.2926 | 0.1 | 0.101 | 0 | 0 | 0 | 0 | 0 | 0 | 0 | 0 | 0 | 0 | 0 | 0 | 0 | 0 | 0 | 0 | 0 | 0 | 0 | 0 | 0 | 0 | 0 | 0 | 0 | 0 | 0 | 0 | 0 | 60 | 58.52 | 20 | 20.2 | 0 | 0 | 0 | 0 | 0 | 0 | 0 | 0 | 0 | 0 | 0 | 0 | 0 | 0 | 0 | 0 | 0 | 0 | 0 | 0 | 0 | 0 | -10 | 0 | 0 | Off | 49504.3 | 0 | 25.5 | 24.9 | 1 | 75 | 74.9 | 0 | 0 | 41.2 | 41.3 | 79.5 | 79.5 | 58.8 | 58.8 | 20.5 | 20.5 | 75 | 74.9 | 0 | 0 | 0 | 113782
50.76 | 5.3728 | 107.0983 | -0.0048 | 25 | 25 | 0 | 25 | 25.09 | 30 | 29.245 | 10 | 10.08 | 200 | 58.8 | 58.8 | 41.2 | 41.2 | 20.5 | 20.5 | 79.5 | 79.5 | 7.0983 | 0 | 0 | 0 | 0.3 | 0.29245 | 0.1 | 0.1008 | 0 | 0 | 0 | 0 | 0 | 0 | 0 | 0 | 0 | 0 | 0 | 0 | 0 | 0 | 0 | 0 | 0 | 0 | 0 | 0 | 0 | 0 | 0 | 0 | 0 | 0 | 0 | 0 | 0 | 60 | 58.49 | 20 | 20.16 | 0 | 0 | 0 | 0 | 0 | 0 | 0 | 0 | 0 | 0 | 0 | 0 | 0 | 0 | 0 | 0 | 0 | 0 | 0 | 0 | 0 | 0 | -10 | 0 | 0 | Off | 49513 | 0 | 25.5 | 24.9 | 1 | 75 | 75 | 0 | 0 | 41.2 | 41.2 | 79.5 | 79.5 | 58.8 | 58.8 | 20.5 | 20.5 | 75 | 75 | 0 | 0 | 0 | 113775
51.09 | 5.3728 | 107.0983 | -0.0075 | 25 | 25 | 0 | 25 | 25.09 | 30 | 29.23 | 10 | 10.065 | 200 | 58.8 | 58.8 | 41.2 | 41.2 | 20.5 | 20.1 | 79.5 | 79.5 | 7.0983 | 0 | 0 | 0 | 0.3 | 0.2923 | 0.1 | 0.10065 | 0 | 0 | 0 | 0 | 0 | 0 | 0 | 0 | 0 | 0 | 0 | 0 | 0 | 0 | 0 | 0 | 0 | 0 | 0 | 0 | 0 | 0 | 0 | 0 | 0 | 0 | 0 | 0 | 0 | 60 | 58.46 | 20 | 20.13 | 0 | 0 | 0 | 0 | 0 | 0 | 0 | 0 | 0 | 0 | 0 | 0 | 0 | 0 | 0 | 0 | 0 | 0 | 0 | 0 | 0 | 0 | -10 | 0 | 0 | Off | 49535.8 | 0 | 25.5 | 24.9 | 1 | 75 | 75 | 0 | 0 | 41.2 | 41.2 | 79.5 | 79.5 | 58.8 | 58.8 | 20.5 | 20.1 | 75 | 75 | 0 | 1.6 | 0 | 113768
51.43 | 5.3728 | 107.0983 | -0.0072 | 25 | 25 | 0 | 25 | 25.09 | 30 | 29.24 | 10 | 10.07 | 200 | 58.8 | 58.8 | 41.2 | 41.1 | 20.5 | 20.5 | 79.5 | 79.5 | 7.0983 | 0 | 0 | 0 | 0.3 | 0.2924 | 0.1 | 0.1007 | 0 | 0 | 0 | 0 | 0 | 0 | 0 | 0 | 0 | 0 | 0 | 0 | 0 | 0 | 0 | 0 | 0 | 0 | 0 | 0 | 0 | 0 | 0 | 0 | 0 | 0 | 0 | 0 | 0 | 60 | 58.48 | 20 | 20.14 | 0 | 0 | 0 | 0 | 0 | 0 | 0 | 0 | 0 | 0 | 0 | 0 | 0 | 0 | 0 | 0 | 0 | 0 | 0 | 0 | 0 | 0 | -10 | 0 | 0 | Off | 49564.1 | 0 | 25.5 | 25 | 1 | 75 | 75 | 0 | 0 | 41.2 | 41.1 | 79.5 | 79.5 | 58.8 | 58.8 | 20.5 | 20.5 | 75 | 75 | 0 | 0 | 0 | 113770
51.76 | 5.3728 | 107.0983 | -0.0058 | 25 | 25 | 0 | 25 | 25.08 | 30 | 29.235 | 10 | 10.08 | 200 | 58.8 | 58.8 | 41.2 | 41.2 | 20.5 | 20.5 | 79.5 | 79.5 | 7.0983 | 0 | 0 | 0 | 0.3 | 0.29235 | 0.1 | 0.1008 | 0 | 0 | 0 | 0 | 0 | 0 | 0 | 0 | 0 | 0 | 0 | 0 | 0 | 0 | 0 | 0 | 0 | 0 | 0 | 0 | 0 | 0 | 0 | 0 | 0 | 0 | 0 | 0 | 0 | 60 | 58.47 | 20 | 20.16 | 0 | 0 | 0 | 0 | 0 | 0 | 0 | 0 | 0 | 0 | 0 | 0 | 0 | 0 | 0 | 0 | 0 | 0 | 0 | 0 | 0 | 0 | -10 | 0 | 0 | Off | 49568.7 | 0 | 25.5 | 24.9 | 1 | 75 | 75.1 | 0 | 0 | 41.2 | 41.2 | 79.5 | 79.5 | 58.8 | 58.8 | 20.5 | 20.5 | 75 | 75.1 | 0 | 0 | 0 | 113778
52.1 | 5.3728 | 107.0983 | -0.0043 | 25 | 25 | 0 | 25 | 25.1 | 30 | 29.245 | 10 | 10.07 | 200 | 58.8 | 58.8 | 41.2 | 41.2 | 20.5 | 20.5 | 79.5 | 79.6 | 7.0983 | 0 | 0 | 0 | 0.3 | 0.29245 | 0.1 | 0.1007 | 0 | 0 | 0 | 0 | 0 | 0 | 0 | 0 | 0 | 0 | 0 | 0 | 0 | 0 | 0 | 0 | 0 | 0 | 0 | 0 | 0 | 0 | 0 | 0 | 0 | 0 | 0 | 0 | 0 | 60 | 58.49 | 20 | 20.14 | 0 | 0 | 0 | 0 | 0 | 0 | 0 | 0 | 0 | 0 | 0 | 0 | 0 | 0 | 0 | 0 | 0 | 0 | 0 | 0 | 0 | 0 | -10 | 0 | 0 | Off | 49586 | 0 | 25.5 | 24.9 | 1 | 75 | 75 | 0 | 0 | 41.2 | 41.2 | 79.5 | 79.6 | 58.8 | 58.8 | 20.5 | 20.5 | 75 | 75 | 0 | 0 | 0 | 113772
52.43 | 5.3728 | 107.0983 | -0.003 | 25 | 25 | 0 | 25 | 25.09 | 30 | 29.23 | 10 | 10.09 | 200 | 58.8 | 58.8 | 41.2 | 41.2 | 20.5 | 20.5 | 79.5 | 79.4 | 7.0983 | 0 | 0 | 0 | 0.3 | 0.2923 | 0.1 | 0.1009 | 0 | 0 | 0 | 0 | 0 | 0 | 0 | 0 | 0 | 0 | 0 | 0 | 0 | 0 | 0 | 0 | 0 | 0 | 0 | 0 | 0 | 0 | 0 | 0 | 0 | 0 | 0 | 0 | 0 | 60 | 58.46 | 20 | 20.18 | 0 | 0 | 0 | 0 | 0 | 0 | 0 | 0 | 0 | 0 | 0 | 0 | 0 | 0 | 0 | 0 | 0 | 0 | 0 | 0 | 0 | 0 | -10 | 0 | 0 | Off | 49593.6 | 0 | 25.5 | 25 | 1 | 75 | 74.9 | 0 | 0 | 41.2 | 41.2 | 79.5 | 79.4 | 58.8 | 58.8 | 20.5 | 20.5 | 75 | 74.9 | 0 | 0 | 0 | 113778
52.76 | 5.3728 | 107.0983 | -0.002 | 25 | 25 | 0 | 25 | 25.09 | 30 | 29.255 | 10 | 10.08 | 200 | 58.8 | 58.8 | 41.2 | 41.2 | 20.5 | 20.5 | 79.5 | 79.5 | 7.0983 | 0 | 0 | 0 | 0.3 | 0.29255 | 0.1 | 0.1008 | 0 | 0 | 0 | 0 | 0 | 0 | 0 | 0 | 0 | 0 | 0 | 0 | 0 | 0 | 0 | 0 | 0 | 0 | 0 | 0 | 0 | 0 | 0 | 0 | 0 | 0 | 0 | 0 | 0 | 60 | 58.51 | 20 | 20.16 | 0 | 0 | 0 | 0 | 0 | 0 | 0 | 0 | 0 | 0 | 0 | 0 | 0 | 0 | 0 | 0 | 0 | 0 | 0 | 0 | 0 | 0 | -10 | 0 | 0 | Off | 49610.3 | 0 | 25.5 | 24.9 | 1 | 75 | 75 | 0 | 0 | 41.2 | 41.2 | 79.5 | 79.5 | 58.8 | 58.8 | 20.5 | 20.5 | 75 | 75 | 0 | 0 | 0 | 113783
53.1 | 5.3728 | 107.0983 | -0.0013 | 25 | 25 | 0 | 25 | 25.08 | 30 | 29.23 | 10 | 10.065 | 200 | 58.8 | 58.7 | 41.2 | 41.2 | 20.5 | 20.6 | 79.5 | 79.5 | 7.0983 | 0 | 0 | 0 | 0.3 | 0.2923 | 0.1 | 0.10065 | 0 | 0 | 0 | 0 | 0 | 0 | 0 | 0 | 0 | 0 | 0 | 0 | 0 | 0 | 0 | 0 | 0 | 0 | 0 | 0 | 0 | 0 | 0 | 0 | 0 | 0 | 0 | 0 | 0 | 60 | 58.46 | 20 | 20.13 | 0 | 0 | 0 | 0 | 0 | 0 | 0 | 0 | 0 | 0 | 0 | 0 | 0 | 0 | 0 | 0 | 0 | 0 | 0 | 0 | 0 | 0 | -10 | 0 | 0 | Off | 49628.4 | 0 | 25.5 | 24.7 | 1 | 75 | 74.9 | 0 | 0 | 41.2 | 41.2 | 79.5 | 79.5 | 58.8 | 58.7 | 20.5 | 20.6 | 75 | 74.9 | 0 | 0.8 | 0 | 113766
53.43 | 5.3728 | 107.0983 | -0.0008 | 25 | 25 | 0 | 25 | 25.1 | 30 | 29.245 | 10 | 10.07 | 200 | 58.8 | 58.8 | 41.2 | 41.2 | 20.5 | 20.5 | 79.5 | 79.5 | 7.0983 | 0 | 0 | 0 | 0.3 | 0.29245 | 0.1 | 0.1007 | 0 | 0 | 0 | 0 | 0 | 0 | 0 | 0 | 0 | 0 | 0 | 0 | 0 | 0 | 0 | 0 | 0 | 0 | 0 | 0 | 0 | 0 | 0 | 0 | 0 | 0 | 0 | 0 | 0 | 60 | 58.49 | 20 | 20.14 | 0 | 0 | 0 | 0 | 0 | 0 | 0 | 0 | 0 | 0 | 0 | 0 | 0 | 0 | 0 | 0 | 0 | 0 | 0 | 0 | 0 | 0 | -10 | 0 | 0 | Off | 49636 | 0 | 25.5 | 24.8 | 1 | 75 | 75 | 0 | 0 | 41.2 | 41.2 | 79.5 | 79.5 | 58.8 | 58.8 | 20.5 | 20.5 | 75 | 75 | 0 | 0 | 0 | 113770
53.77 | 5.3728 | 107.0983 | -0.0004 | 25 | 25 | 0 | 25 | 25.09 | 30 | 29.225 | 10 | 10.085 | 200 | 58.8 | 58.8 | 41.2 | 41.2 | 20.5 | 20.5 | 79.5 | 79.5 | 7.0983 | 0 | 0 | 0 | 0.3 | 0.29225 | 0.1 | 0.10085 | 0 | 0 | 0 | 0 | 0 | 0 | 0 | 0 | 0 | 0 | 0 | 0 | 0 | 0 | 0 | 0 | 0 | 0 | 0 | 0 | 0 | 0 | 0 | 0 | 0 | 0 | 0 | 0 | 0 | 60 | 58.45 | 20 | 20.17 | 0 | 0 | 0 | 0 | 0 | 0 | 0 | 0 | 0 | 0 | 0 | 0 | 0 | 0 | 0 | 0 | 0 | 0 | 0 | 0 | 0 | 0 | -10 | 0 | 0 | Off | 49640.2 | 0 | 25.5 | 24.9 | 1 | 75 | 74.9 | 0 | 0 | 41.2 | 41.2 | 79.5 | 79.5 | 58.8 | 58.8 | 20.5 | 20.5 | 75 | 74.9 | 0 | 0 | 0 | 113778
54.1 | 5.3728 | 107.0983 | -0.0002 | 25 | 25 | 0 | 25 | 25.09 | 30 | 29.26 | 10 | 10.055 | 200 | 58.8 | 58.7 | 41.2 | 41.3 | 20.5 | 20.5 | 79.5 | 79.5 | 7.0983 | 0 | 0 | 0 | 0.3 | 0.2926 | 0.1 | 0.10055 | 0 | 0 | 0 | 0 | 0 | 0 | 0 | 0 | 0 | 0 | 0 | 0 | 0 | 0 | 0 | 0 | 0 | 0 | 0 | 0 | 0 | 0 | 0 | 0 | 0 | 0 | 0 | 0 | 0 | 60 | 58.52 | 20 | 20.11 | 0 | 0 | 0 | 0 | 0 | 0 | 0 | 0 | 0 | 0 | 0 | 0 | 0 | 0 | 0 | 0 | 0 | 0 | 0 | 0 | 0 | 0 | -10 | 0 | 0 | Off | 49655 | 0 | 25.5 | 25 | 1 | 75 | 75 | 0 | 0 | 41.2 | 41.3 | 79.5 | 79.5 | 58.8 | 58.7 | 20.5 | 20.5 | 75 | 75 | 0 | 0 | 0 | 113768
54.43 | 5.3728 | 107.0983 | 0 | 25 | 25 | 0 | 25 | 25.11 | 30 | 29.27 | 10 | 10.095 | 200 | 58.8 | 58.8 | 41.2 | 41.2 | 20.5 | 20.5 | 79.5 | 79.5 | 7.0983 | 0 | 0 | 0 | 0.3 | 0.2927 | 0.1 | 0.10095 | 0 | 0 | 0 | 0 | 0 | 0 | 0 | 0 | 0 | 0 | 0 | 0 | 0 | 0 | 0 | 0 | 0 | 0 | 0 | 0 | 0 | 0 | 0 | 0 | 0 | 0 | 0 | 0 | 0 | 60 | 58.54 | 20 | 20.19 | 0 | 0 | 0 | 0 | 0 | 0 | 0 | 0 | 0 | 0 | 0 | 0 | 0 | 0 | 0 | 0 | 0 | 0 | 0 | 0 | 0 | 0 | -10 | 0 | 0 | Off | 49646.2 | 0 | 25.5 | 24.8 | 1 | 75 | 75 | 0 | 0 | 41.2 | 41.2 | 79.5 | 79.5 | 58.8 | 58.8 | 20.5 | 20.5 | 75 | 75 | 0 | 0 | 0 | 113778
54.77 | 5.3728 | 107.0983 | 0 | 25 | 25 | 0 | 25 | 25.08 | 30 | 29.235 | 10 | 10.09 | 200 | 58.8 | 58.8 | 41.2 | 41.3 | 20.5 | 20.5 | 79.5 | 79.4 | 7.0983 | 0 | 0 | 0 | 0.3 | 0.29235 | 0.1 | 0.1009 | 0 | 0 | 0 | 0 | 0 | 0 | 0 | 0 | 0 | 0 | 0 | 0 | 0 | 0 | 0 | 0 | 0 | 0 | 0 | 0 | 0 | 0 | 0 | 0 | 0 | 0 | 0 | 0 | 0 | 60 | 58.47 | 20 | 20.18 | 0 | 0 | 0 | 0 | 0 | 0 | 0 | 0 | 0 | 0 | 0 | 0 | 0 | 0 | 0 | 0 | 0 | 0 | 0 | 0 | 0 | 0 | -10 | 0 | 0 | Off | 49625.8 | 0 | 25.5 | 25 | 1 | 75 | 75.1 | 0 | 0 | 41.2 | 41.3 | 79.5 | 79.4 | 58.8 | 58.8 | 20.5 | 20.5 | 75 | 75.1 | 0 | 0 | 0 | 113784
55.1 | 5.3728 | 107.0983 | 0 | 25 | 25 | 0 | 25 | 25.09 | 30 | 29.24 | 10 | 10.07 | 200 | 58.8 | 58.8 | 41.2 | 41.2 | 20.5 | 20.5 | 79.5 | 79.5 | 7.0983 | 0 | 0 | 0 | 0.3 | 0.2924 | 0.1 | 0.1007 | 0 | 0 | 0 | 0 | 0 | 0 | 0 | 0 | 0 | 0 | 0 | 0 | 0 | 0 | 0 | 0 | 0 | 0 | 0 | 0 | 0 | 0 | 0 | 0 | 0 | 0 | 0 | 0 | 0 | 60 | 58.48 | 20 | 20.14 | 0 | 0 | 0 | 0 | 0 | 0 | 0 | 0 | 0 | 0 | 0 | 0 | 0 | 0 | 0 | 0 | 0 | 0 | 0 | 0 | 0 | 0 | -10 | 0 | 0 | Off | 49631 | 0 | 25.5 | 24.9 | 1 | 75 | 74.9 | 0 | 0 | 41.2 | 41.2 | 79.5 | 79.5 | 58.8 | 58.8 | 20.5 | 20.5 | 75 | 74.9 | 0 | 0 | 0 | 113778
55.43 | 5.3728 | 107.0983 | 0 | 25 | 25 | 0 | 25 | 25.08 | 30 | 29.255 | 10 | 10.055 | 200 | 58.8 | 58.8 | 41.2 | 41.2 | 20.5 | 20.5 | 79.5 | 79.4 | 7.0983 | 0 | 0 | 0 | 0.3 | 0.29255 | 0.1 | 0.10055 | 0 | 0 | 0 | 0 | 0 | 0 | 0 | 0 | 0 | 0 | 0 | 0 | 0 | 0 | 0 | 0 | 0 | 0 | 0 | 0 | 0 | 0 | 0 | 0 | 0 | 0 | 0 | 0 | 0 | 60 | 58.51 | 20 | 20.11 | 0 | 0 | 0 | 0 | 0 | 0 | 0 | 0 | 0 | 0 | 0 | 0 | 0 | 0 | 0 | 0 | 0 | 0 | 0 | 0 | 0 | 0 | -10 | 0 | 0 | Off | 49628 | 0 | 25.5 | 24.9 | 1 | 75 | 75.1 | 0 | 0 | 41.2 | 41.2 | 79.5 | 79.4 | 58.8 | 58.8 | 20.5 | 20.5 | 75 | 75.1 | 0 | 0 | 0 | 113761
55.77 | 5.3728 | 107.0983 | 0 | 25 | 25 | 0 | 25 | 25.1 | 30 | 29.245 | 10 | 10.085 | 200 | 58.8 | 58.7 | 41.2 | 41.2 | 20.5 | 20.5 | 79.5 | 79.5 | 7.0983 | 0 | 0 | 0 | 0.3 | 0.29245 | 0.1 | 0.10085 | 0 | 0 | 0 | 0 | 0 | 0 | 0 | 0 | 0 | 0 | 0 | 0 | 0 | 0 | 0 | 0 | 0 | 0 | 0 | 0 | 0 | 0 | 0 | 0 | 0 | 0 | 0 | 0 | 0 | 60 | 58.49 | 20 | 20.17 | 0 | 0 | 0 | 0 | 0 | 0 | 0 | 0 | 0 | 0 | 0 | 0 | 0 | 0 | 0 | 0 | 0 | 0 | 0 | 0 | 0 | 0 | -10 | 0 | 0 | Off | 49602.6 | 0 | 25.5 | 24.9 | 1 | 75 | 75 | 0 | 0 | 41.2 | 41.2 | 79.5 | 79.5 | 58.8 | 58.7 | 20.5 | 20.5 | 75 | 75 | 0 | 0 | 0 | 113781
56.1 | 5.3727 | 107.0963 | -0.0001 | 25 | 25 | 0 | 25 | 25.09 | 30 | 29.245 | 10 | 10.085 | 200 | 58.8 | 58.9 | 41.2 | 41.1 | 20.5 | 20.5 | 79.5 | 79.5 | 7.0963 | 0 | 0 | 0 | 0.3 | 0.29245 | 0.1 | 0.10085 | 0 | 0 | 0 | 0 | 0 | 0 | 0 | 0 | 0 | 0 | 0 | 0 | 0 | 0 | 0 | 0 | 0 | 0 | 0 | 0 | 0 | 0 | 0 | 0 | 0 | 0 | 0 | 0 | 0 | 60 | 58.49 | 20 | 20.17 | 0 | 0 | 0 | 0 | 0 | 0 | 0 | 0 | 0 | 0 | 0 | 0 | 0 | 0 | 0 | 0 | 0 | 0 | 0 | 0 | 0 | 0 | -10 | 0 | 0 | Off | 49594.2 | 0 | 25.5 | 24.9 | 1 | 75 | 75.1 | 0 | 0 | 41.2 | 41.1 | 79.5 | 79.5 | 58.8 | 58.9 | 20.5 | 20.5 | 75 | 75.1 | 0 | 0 | 0 | 113784
56.44 | 5.3728 | 107.0983 | -0.0001 | 25 | 25 | 0 | 25 | 25.09 | 30 | 29.26 | 10 | 10.04 | 200 | 58.8 | 58.8 | 41.2 | 41.2 | 20.5 | 20.5 | 79.5 | 79.5 | 7.0983 | 0 | 0 | 0 | 0.3 | 0.2926 | 0.1 | 0.1004 | 0 | 0 | 0 | 0 | 0 | 0 | 0 | 0 | 0 | 0 | 0 | 0 | 0 | 0 | 0 | 0 | 0 | 0 | 0 | 0 | 0 | 0 | 0 | 0 | 0 | 0 | 0 | 0 | 0 | 60 | 58.52 | 20 | 20.08 | 0 | 0 | 0 | 0 | 0 | 0 | 0 | 0 | 0 | 0 | 0 | 0 | 0 | 0 | 0 | 0 | 0 | 0 | 0 | 0 | 0 | 0 | -10 | 0 | 0 | Off | 49601.4 | 0 | 25.5 | 25 | 1 | 75 | 75.1 | 0 | 0 | 41.2 | 41.2 | 79.5 | 79.5 | 58.8 | 58.8 | 20.5 | 20.5 | 75 | 75.1 | 0 | 0 | 0 | 113751
56.77 | 5.3728 | 107.0983 | -0.0001 | 25 | 25 | 0 | 25 | 25.08 | 30 | 29.255 | 10 | 10.095 | 200 | 58.8 | 58.8 | 41.2 | 41.2 | 20.5 | 20.5 | 79.5 | 79.5 | 7.0983 | 0 | 0 | 0 | 0.3 | 0.29255 | 0.1 | 0.10095 | 0 | 0 | 0 | 0 | 0 | 0 | 0 | 0 | 0 | 0 | 0 | 0 | 0 | 0 | 0 | 0 | 0 | 0 | 0 | 0 | 0 | 0 | 0 | 0 | 0 | 0 | 0 | 0 | 0 | 60 | 58.51 | 20 | 20.19 | 0 | 0 | 0 | 0 | 0 | 0 | 0 | 0 | 0 | 0 | 0 | 0 | 0 | 0 | 0 | 0 | 0 | 0 | 0 | 0 | 0 | 0 | -10 | 0 | 0 | Off | 49602 | 0 | 25.5 | 25 | 1 | 75 | 75 | 0 | 0 | 41.2 | 41.2 | 79.5 | 79.5 | 58.8 | 58.8 | 20.5 | 20.5 | 75 | 75 | 0 | 0 | 0 | 113786
57.1 | 5.3728 | 107.0983 | -0.0001 | 25 | 25 | 0 | 25 | 25.07 | 30 | 29.245 | 10 | 10.075 | 200 | 58.8 | 58.8 | 41.2 | 41.2 | 20.5 | 20.5 | 79.5 | 79.5 | 7.0983 | 0 | 0 | 0 | 0.3 | 0.29245 | 0.1 | 0.10075 | 0 | 0 | 0 | 0 | 0 | 0 | 0 | 0 | 0 | 0 | 0 | 0 | 0 | 0 | 0 | 0 | 0 | 0 | 0 | 0 | 0 | 0 | 0 | 0 | 0 | 0 | 0 | 0 | 0 | 60 | 58.49 | 20 | 20.15 | 0 | 0 | 0 | 0 | 0 | 0 | 0 | 0 | 0 | 0 | 0 | 0 | 0 | 0 | 0 | 0 | 0 | 0 | 0 | 0 | 0 | 0 | -10 | 0 | 0 | Off | 49587 | 0 | 25.5 | 24.8 | 1 | 75 | 74.9 | 0 | 0 | 41.2 | 41.2 | 79.5 | 79.5 | 58.8 | 58.8 | 20.5 | 20.5 | 75 | 74.9 | 0 | 0 | 0 | 113773
57.44 | 5.3728 | 107.0983 | -0.0001 | 25 | 25 | 0 | 25 | 25.09 | 30 | 29.265 | 10 | 10.065 | 200 | 58.8 | 58.8 | 41.2 | 41.2 | 20.5 | 20.5 | 79.5 | 79.5 | 7.0983 | 0 | 0 | 0 | 0.3 | 0.29265 | 0.1 | 0.10065 | 0 | 0 | 0 | 0 | 0 | 0 | 0 | 0 | 0 | 0 | 0 | 0 | 0 | 0 | 0 | 0 | 0 | 0 | 0 | 0 | 0 | 0 | 0 | 0 | 0 | 0 | 0 | 0 | 0 | 60 | 58.53 | 20 | 20.13 | 0 | 0 | 0 | 0 | 0 | 0 | 0 | 0 | 0 | 0 | 0 | 0 | 0 | 0 | 0 | 0 | 0 | 0 | 0 | 0 | 0 | 0 | -10 | 0 | 0 | Off | 49594.2 | 0 | 25.5 | 25 | 1 | 75 | 75 | 0 | 0 | 41.2 | 41.2 | 79.5 | 79.5 | 58.8 | 58.8 | 20.5 | 20.5 | 75 | 75 | 0 | 0 | 0 | 113765
57.77 | 5.3728 | 107.0983 | 0 | 25 | 25 | 0 | 25 | 25.1 | 30 | 29.245 | 10 | 10.09 | 200 | 58.8 | 58.7 | 41.2 | 41.1 | 20.5 | 20.5 | 79.5 | 79.5 | 7.0983 | 0 | 0 | 0 | 0.3 | 0.29245 | 0.1 | 0.1009 | 0 | 0 | 0 | 0 | 0 | 0 | 0 | 0 | 0 | 0 | 0 | 0 | 0 | 0 | 0 | 0 | 0 | 0 | 0 | 0 | 0 | 0 | 0 | 0 | 0 | 0 | 0 | 0 | 0 | 60 | 58.49 | 20 | 20.18 | 0 | 0 | 0 | 0 | 0 | 0 | 0 | 0 | 0 | 0 | 0 | 0 | 0 | 0 | 0 | 0 | 0 | 0 | 0 | 0 | 0 | 0 | -10 | 0 | 0 | Off | 49587.1 | 0 | 25.5 | 25 | 1 | 75 | 75 | 0 | 0 | 41.2 | 41.1 | 79.5 | 79.5 | 58.8 | 58.7 | 20.5 | 20.5 | 75 | 75 | 0 | 0 | 0 | 113785
58.11 | 5.3728 | 107.0983 | 0 | 25 | 25 | 0 | 25 | 25.09 | 30 | 29.26 | 10 | 10.085 | 200 | 58.8 | 58.8 | 41.2 | 41.1 | 20.5 | 20.5 | 79.5 | 79.4 | 7.0983 | 0 | 0 | 0 | 0.3 | 0.2926 | 0.1 | 0.10085 | 0 | 0 | 0 | 0 | 0 | 0 | 0 | 0 | 0 | 0 | 0 | 0 | 0 | 0 | 0 | 0 | 0 | 0 | 0 | 0 | 0 | 0 | 0 | 0 | 0 | 0 | 0 | 0 | 0 | 60 | 58.52 | 20 | 20.17 | 0 | 0 | 0 | 0 | 0 | 0 | 0 | 0 | 0 | 0 | 0 | 0 | 0 | 0 | 0 | 0 | 0 | 0 | 0 | 0 | 0 | 0 | -10 | 0 | 0 | Off | 49567.7 | 0 | 25.5 | 25 | 1 | 75 | 75 | 0 | 0 | 41.2 | 41.1 | 79.5 | 79.4 | 58.8 | 58.8 | 20.5 | 20.5 | 75 | 75 | 0 | 0 | 0 | 113779
58.44 | 5.3728 | 107.0983 | 0 | 25 | 25 | 0 | 25 | 25.08 | 30 | 29.275 | 10 | 10.055 | 200 | 58.8 | 58.8 | 41.2 | 41.2 | 20.5 | 20.5 | 79.5 | 79.4 | 7.0983 | 0 | 0 | 0 | 0.3 | 0.29275 | 0.1 | 0.10055 | 0 | 0 | 0 | 0 | 0 | 0 | 0 | 0 | 0 | 0 | 0 | 0 | 0 | 0 | 0 | 0 | 0 | 0 | 0 | 0 | 0 | 0 | 0 | 0 | 0 | 0 | 0 | 0 | 0 | 60 | 58.55 | 20 | 20.11 | 0 | 0 | 0 | 0 | 0 | 0 | 0 | 0 | 0 | 0 | 0 | 0 | 0 | 0 | 0 | 0 | 0 | 0 | 0 | 0 | 0 | 0 | -10 | 0 | 0 | Off | 49562.1 | 0 | 25.5 | 24.9 | 1 | 75 | 75 | 0 | 0 | 41.2 | 41.2 | 79.5 | 79.4 | 58.8 | 58.8 | 20.5 | 20.5 | 75 | 75 | 0 | 0 | 0 | 113764
58.77 | 5.3728 | 107.0983 | 0 | 25 | 25 | 0 | 25 | 25.09 | 30 | 29.25 | 10 | 10.085 | 200 | 58.8 | 58.7 | 41.2 | 41.2 | 20.5 | 20.5 | 79.5 | 79.6 | 7.0983 | 0 | 0 | 0 | 0.3 | 0.2925 | 0.1 | 0.10085 | 0 | 0 | 0 | 0 | 0 | 0 | 0 | 0 | 0 | 0 | 0 | 0 | 0 | 0 | 0 | 0 | 0 | 0 | 0 | 0 | 0 | 0 | 0 | 0 | 0 | 0 | 0 | 0 | 0 | 60 | 58.5 | 20 | 20.17 | 0 | 0 | 0 | 0 | 0 | 0 | 0 | 0 | 0 | 0 | 0 | 0 | 0 | 0 | 0 | 0 | 0 | 0 | 0 | 0 | 0 | 0 | -10 | 0 | 0 | Off | 49556.5 | 0 | 25.5 | 25 | 1 | 75 | 75 | 0 | 0 | 41.2 | 41.2 | 79.5 | 79.6 | 58.8 | 58.7 | 20.5 | 20.5 | 75 | 75 | 0 | 0 | 0 | 113775
59.11 | 5.3729 | 107.1003 | 0.0001 | 25 | 25 | 0 | 25 | 25.08 | 30 | 29.265 | 10 | 10.1 | 200 | 58.8 | 58.8 | 41.2 | 41.3 | 20.5 | 20.5 | 79.5 | 79.5 | 7.1003 | 0 | 0 | 0 | 0.3 | 0.29265 | 0.1 | 0.101 | 0 | 0 | 0 | 0 | 0 | 0 | 0 | 0 | 0 | 0 | 0 | 0 | 0 | 0 | 0 | 0 | 0 | 0 | 0 | 0 | 0 | 0 | 0 | 0 | 0 | 0 | 0 | 0 | 0 | 60 | 58.53 | 20 | 20.2 | 0 | 0 | 0 | 0 | 0 | 0 | 0 | 0 | 0 | 0 | 0 | 0 | 0 | 0 | 0 | 0 | 0 | 0 | 0 | 0 | 0 | 0 | -10 | 0 | 0 | Off | 49547.2 | 0 | 25.5 | 25 | 1 | 75 | 74.9 | 0 | 0 | 41.2 | 41.3 | 79.5 | 79.5 | 58.8 | 58.8 | 20.5 | 20.5 | 75 | 74.9 | 0 | 0 | 0 | 113790
59.44 | 5.3729 | 107.1003 | 0.0003 | 25 | 25 | 0 | 25 | 25.09 | 30 | 29.26 | 10 | 10.075 | 200 | 58.8 | 58.8 | 41.2 | 41.2 | 20.5 | 20.6 | 79.5 | 79.5 | 7.1003 | 0 | 0 | 0 | 0.3 | 0.2926 | 0.1 | 0.10075 | 0 | 0 | 0 | 0 | 0 | 0 | 0 | 0 | 0 | 0 | 0 | 0 | 0 | 0 | 0 | 0 | 0 | 0 | 0 | 0 | 0 | 0 | 0 | 0 | 0 | 0 | 0 | 0 | 0 | 60 | 58.52 | 20 | 20.15 | 0 | 0 | 0 | 0 | 0 | 0 | 0 | 0 | 0 | 0 | 0 | 0 | 0 | 0 | 0 | 0 | 0 | 0 | 0 | 0 | 0 | 0 | -10 | 0 | 0 | Off | 49546.2 | 0 | 25.5 | 24.9 | 1 | 75 | 75 | 0 | 0 | 41.2 | 41.2 | 79.5 | 79.5 | 58.8 | 58.8 | 20.5 | 20.6 | 75 | 75 | 0 | 0.2 | 0 | 113773
59.78 | 5.3729 | 107.1003 | 0.0004 | 25 | 25 | 0 | 25 | 25.1 | 30 | 29.26 | 10 | 10.09 | 200 | 58.8 | 58.7 | 41.2 | 41.2 | 20.5 | 20.5 | 79.5 | 79.5 | 7.1003 | 0 | 0 | 0 | 0.3 | 0.2926 | 0.1 | 0.1009 | 0 | 0 | 0 | 0 | 0 | 0 | 0 | 0 | 0 | 0 | 0 | 0 | 0 | 0 | 0 | 0 | 0 | 0 | 0 | 0 | 0 | 0 | 0 | 0 | 0 | 0 | 0 | 0 | 0 | 60 | 58.52 | 20 | 20.18 | 0 | 0 | 0 | 0 | 0 | 0 | 0 | 0 | 0 | 0 | 0 | 0 | 0 | 0 | 0 | 0 | 0 | 0 | 0 | 0 | 0 | 0 | -10 | 0 | 0 | Off | 49507 | 0 | 25.5 | 24.9 | 1 | 75 | 75.1 | 0 | 0 | 41.2 | 41.2 | 79.5 | 79.5 | 58.8 | 58.7 | 20.5 | 20.5 | 75 | 75.1 | 0 | 0 | 0 | 113773
60.11 | 5.3729 | 107.1003 | 0.0005 | 25 | 25 | 0 | 25 | 25.09 | 30 | 29.25 | 10 | 10.11 | 200 | 58.8 | 58.8 | 41.2 | 41.1 | 20.5 | 20.5 | 79.5 | 79.5 | 7.1003 | 0 | 0 | 0 | 0.3 | 0.2925 | 0.1 | 0.1011 | 0 | 0 | 0 | 0 | 0 | 0 | 0 | 0 | 0 | 0 | 0 | 0 | 0 | 0 | 0 | 0 | 0 | 0 | 0 | 0 | 0 | 0 | 0 | 0 | 0 | 0 | 0 | 0 | 0 | 60 | 58.5 | 20 | 20.22 | 0 | 0 | 0 | 0 | 0 | 0 | 0 | 0 | 0 | 0 | 0 | 0 | 0 | 0 | 0 | 0 | 0 | 0 | 0 | 0 | 0 | 0 | -10 | 0 | 0 | Off | 49500.4 | 0 | 25.5 | 25.1 | 1 | 75 | 75 | 0 | 0 | 41.2 | 41.1 | 79.5 | 79.5 | 58.8 | 58.8 | 20.5 | 20.5 | 75 | 75 | 0 | 0 | 0 | 113785
60.44 | 5.3729 | 107.1003 | 0.0006 | 25 | 25 | 0 | 25 | 25.1 | 30 | 29.26 | 10 | 10.105 | 200 | 58.8 | 58.7 | 41.2 | 41.1 | 20.5 | 20.5 | 79.5 | 79.5 | 7.1003 | 0 | 0 | 0 | 0.3 | 0.2926 | 0.1 | 0.10105 | 0 | 0 | 0 | 0 | 0 | 0 | 0 | 0 | 0 | 0 | 0 | 0 | 0 | 0 | 0 | 0 | 0 | 0 | 0 | 0 | 0 | 0 | 0 | 0 | 0 | 0 | 0 | 0 | 0 | 60 | 58.52 | 20 | 20.21 | 0 | 0 | 0 | 0 | 0 | 0 | 0 | 0 | 0 | 0 | 0 | 0 | 0 | 0 | 0 | 0 | 0 | 0 | 0 | 0 | 0 | 0 | -10 | 0 | 0 | Off | 49497.4 | 0 | 25.5 | 24.9 | 1 | 75 | 74.9 | 0 | 0 | 41.2 | 41.1 | 79.5 | 79.5 | 58.8 | 58.7 | 20.5 | 20.5 | 75 | 74.9 | 0 | 0 | 0 | 113789
60.78 | 5.3729 | 107.1003 | 0.0006 | 25 | 25 | 0 | 25 | 25.08 | 30 | 29.245 | 10 | 10.055 | 200 | 58.8 | 58.8 | 41.2 | 41.2 | 20.5 | 20.5 | 79.5 | 79.5 | 7.1003 | 0 | 0 | 0 | 0.3 | 0.29245 | 0.1 | 0.10055 | 0 | 0 | 0 | 0 | 0 | 0 | 0 | 0 | 0 | 0 | 0 | 0 | 0 | 0 | 0 | 0 | 0 | 0 | 0 | 0 | 0 | 0 | 0 | 0 | 0 | 0 | 0 | 0 | 0 | 60 | 58.49 | 20 | 20.11 | 0 | 0 | 0 | 0 | 0 | 0 | 0 | 0 | 0 | 0 | 0 | 0 | 0 | 0 | 0 | 0 | 0 | 0 | 0 | 0 | 0 | 0 | -10 | 0 | 0 | Off | 49495.4 | 0 | 25.5 | 24.9 | 1 | 75 | 74.9 | 0 | 0 | 41.2 | 41.2 | 79.5 | 79.5 | 58.8 | 58.8 | 20.5 | 20.5 | 75 | 74.9 | 0 | 0 | 0 | 113760
61.11 | 5.3729 | 107.1003 | 0.0007 | 25 | 25 | 0 | 25 | 25.08 | 30 | 29.24 | 10 | 10.1 | 200 | 58.8 | 58.8 | 41.2 | 41.2 | 20.5 | 20.5 | 79.5 | 79.5 | 7.1003 | 0 | 0 | 0 | 0.3 | 0.2924 | 0.1 | 0.101 | 0 | 0 | 0 | 0 | 0 | 0 | 0 | 0 | 0 | 0 | 0 | 0 | 0 | 0 | 0 | 0 | 0 | 0 | 0 | 0 | 0 | 0 | 0 | 0 | 0 | 0 | 0 | 0 | 0 | 60 | 58.48 | 20 | 20.2 | 0 | 0 | 0 | 0 | 0 | 0 | 0 | 0 | 0 | 0 | 0 | 0 | 0 | 0 | 0 | 0 | 0 | 0 | 0 | 0 | 0 | 0 | -10 | 0 | 0 | Off | 49494.1 | 0 | 25.5 | 25.1 | 1 | 75 | 75 | 0 | 0 | 41.2 | 41.2 | 79.5 | 79.5 | 58.8 | 58.8 | 20.5 | 20.5 | 75 | 75 | 0 | 0 | 0 | 113789
61.44 | 5.3729 | 107.1003 | 0.0006 | 25 | 25 | 0 | 25 | 25.07 | 30 | 29.245 | 10 | 10.09 | 200 | 58.8 | 58.8 | 41.2 | 41.2 | 20.5 | 20.5 | 79.5 | 79.6 | 7.1003 | 0 | 0 | 0 | 0.3 | 0.29245 | 0.1 | 0.1009 | 0 | 0 | 0 | 0 | 0 | 0 | 0 | 0 | 0 | 0 | 0 | 0 | 0 | 0 | 0 | 0 | 0 | 0 | 0 | 0 | 0 | 0 | 0 | 0 | 0 | 0 | 0 | 0 | 0 | 60 | 58.49 | 20 | 20.18 | 0 | 0 | 0 | 0 | 0 | 0 | 0 | 0 | 0 | 0 | 0 | 0 | 0 | 0 | 0 | 0 | 0 | 0 | 0 | 0 | 0 | 0 | -10 | 0 | 0 | Off | 49486.7 | 0 | 25.5 | 24.8 | 1 | 75 | 75.1 | 0 | 0 | 41.2 | 41.2 | 79.5 | 79.6 | 58.8 | 58.8 | 20.5 | 20.5 | 75 | 75.1 | 0 | 0 | 0 | 113785
61.78 | 5.3729 | 107.1003 | 0.0006 | 25 | 25 | 0 | 25 | 25.08 | 30 | 29.235 | 10 | 10.05 | 200 | 58.8 | 58.8 | 41.2 | 41.2 | 20.5 | 20.5 | 79.5 | 79.5 | 7.1003 | 0 | 0 | 0 | 0.3 | 0.29235 | 0.1 | 0.1005 | 0 | 0 | 0 | 0 | 0 | 0 | 0 | 0 | 0 | 0 | 0 | 0 | 0 | 0 | 0 | 0 | 0 | 0 | 0 | 0 | 0 | 0 | 0 | 0 | 0 | 0 | 0 | 0 | 0 | 60 | 58.47 | 20 | 20.1 | 0 | 0 | 0 | 0 | 0 | 0 | 0 | 0 | 0 | 0 | 0 | 0 | 0 | 0 | 0 | 0 | 0 | 0 | 0 | 0 | 0 | 0 | -10 | 0 | 0 | Off | 49486.2 | 0 | 25.5 | 24.9 | 1 | 75 | 75.1 | 0 | 0 | 41.2 | 41.2 | 79.5 | 79.5 | 58.8 | 58.8 | 20.5 | 20.5 | 75 | 75.1 | 0 | 0 | 0 | 113763
62.11 | 5.3729 | 107.1003 | 0.0006 | 25 | 25 | 0 | 25 | 25.07 | 30 | 29.245 | 10 | 10.095 | 200 | 58.8 | 58.8 | 41.2 | 41.2 | 20.5 | 20.5 | 79.5 | 79.4 | 7.1003 | 0 | 0 | 0 | 0.3 | 0.29245 | 0.1 | 0.10095 | 0 | 0 | 0 | 0 | 0 | 0 | 0 | 0 | 0 | 0 | 0 | 0 | 0 | 0 | 0 | 0 | 0 | 0 | 0 | 0 | 0 | 0 | 0 | 0 | 0 | 0 | 0 | 0 | 0 | 60 | 58.49 | 20 | 20.19 | 0 | 0 | 0 | 0 | 0 | 0 | 0 | 0 | 0 | 0 | 0 | 0 | 0 | 0 | 0 | 0 | 0 | 0 | 0 | 0 | 0 | 0 | -10 | 0 | 0 | Off | 49487.5 | 0 | 25.5 | 24.9 | 1 | 75 | 75 | 0 | 0 | 41.2 | 41.2 | 79.5 | 79.4 | 58.8 | 58.8 | 20.5 | 20.5 | 75 | 75 | 0 | 0 | 0 | 113789
62.45 | 5.373 | 107.1023 | 0.0005 | 25 | 25 | 0 | 25 | 25.09 | 30 | 29.245 | 10 | 10.075 | 200 | 58.8 | 58.8 | 41.2 | 41.3 | 20.5 | 20.5 | 79.5 | 79.5 | 7.1023 | 0 | 0 | 0 | 0.3 | 0.29245 | 0.1 | 0.10075 | 0 | 0 | 0 | 0 | 0 | 0 | 0 | 0 | 0 | 0 | 0 | 0 | 0 | 0 | 0 | 0 | 0 | 0 | 0 | 0 | 0 | 0 | 0 | 0 | 0 | 0 | 0 | 0 | 0 | 60 | 58.49 | 20 | 20.15 | 0 | 0 | 0 | 0 | 0 | 0 | 0 | 0 | 0 | 0 | 0 | 0 | 0 | 0 | 0 | 0 | 0 | 0 | 0 | 0 | 0 | 0 | -10 | 0 | 0 | Off | 49483.3 | 0 | 25.5 | 25.1 | 1 | 75 | 75 | 0 | 0 | 41.2 | 41.3 | 79.5 | 79.5 | 58.8 | 58.8 | 20.5 | 20.5 | 75 | 75 | 0 | 0 | 0 | 113775
62.78 | 5.3729 | 107.1003 | 0.0005 | 25 | 25 | 0 | 25 | 25.09 | 30 | 29.245 | 15 | 10.045 | 200 | 58.8 | 58.9 | 41.2 | 41.2 | 20.5 | 20.5 | 79.5 | 79.5 | 7.1003 | 0 | 0 | 0 | 0.3 | 0.29245 | 0.15 | 0.10045 | 0 | 0 | 0 | 0 | 0 | 0 | 0 | 0 | 0 | 0 | 0 | 0 | 0 | 0 | 0 | 0 | 0 | 0 | 0 | 0 | 0 | 0 | 0 | 0 | 0 | 0 | 0 | 0 | 0 | 60 | 58.49 | 30 | 20.09 | 0 | 0 | 0 | 0 | 0 | 0 | 0 | 0 | 0 | 0 | 0 | 0 | 0 | 0 | 0 | 0 | 0 | 0 | 0 | 0 | 0 | 0 | -10 | 0 | 0 | Off | 49488.9 | 0 | 25.5 | 25 | 1 | 75 | 75.1 | 0 | 0 | 41.2 | 41.2 | 79.5 | 79.5 | 58.8 | 58.9 | 20.5 | 20.5 | 75 | 75.1 | 0 | 0 | 0 | 113754
63.12 | 5.3729 | 107.1003 | 0.0004 | 25 | 25 | 0 | 25 | 25.09 | 30 | 29.26 | 15 | 10.135 | 200 | 58.8 | 58.7 | 41.2 | 41.2 | 30 | 30 | 70 | 70 | 7.1003 | 0 | 0 | 0 | 0.3 | 0.2926 | 0.15 | 0.10135 | 0 | 0 | 0 | 0 | 0 | 0 | 0 | 0 | 0 | 0 | 0 | 0 | 0 | 0 | 0 | 0 | 0 | 0 | 0 | 0 | 0 | 0 | 0 | 0 | 0 | 0 | 0 | 0 | 0 | 60 | 58.52 | 30 | 20.27 | 0 | 0 | 0 | 0 | 0 | 0 | 0 | 0 | 0 | 0 | 0 | 0 | 0 | 0 | 0 | 0 | 0 | 0 | 0 | 0 | 0 | 0 | -10 | 0 | 0 | Off | 49476.4 | 0 | 25.5 | 24.9 | 1 | 75 | 75 | 0 | 0 | 41.2 | 41.2 | 70 | 70 | 58.8 | 58.7 | 30 | 30 | 75 | 75 | 0 | 0 | 0 | 113814
63.45 | 5.3729 | 107.1003 | 0.0003 | 25 | 25 | 0 | 25 | 25.1 | 30 | 29.245 | 15 | 14.06 | 200 | 58.8 | 58.8 | 41.2 | 41.2 | 30 | 30 | 70 | 70 | 7.1003 | 0 | 0 | 0 | 0.3 | 0.29245 | 0.15 | 0.1406 | 0 | 0 | 0 | 0 | 0 | 0 | 0 | 0 | 0 | 0 | 0 | 0 | 0 | 0 | 0 | 0 | 0 | 0 | 0 | 0 | 0 | 0 | 0 | 0 | 0 | 0 | 0 | 0 | 0 | 60 | 58.49 | 30 | 28.12 | 0 | 0 | 0 | 0 | 0 | 0 | 0 | 0 | 0 | 0 | 0 | 0 | 0 | 0 | 0 | 0 | 0 | 0 | 0 | 0 | 0 | 0 | -10 | 0 | 0 | Off | 49454.1 | 0 | 25.5 | 24.9 | 1 | 75 | 74.9 | 0 | 0 | 41.2 | 41.2 | 70 | 70 | 58.8 | 58.8 | 30 | 30 | 75 | 74.9 | 0 | 0 | 0 | 116296
63.78 | 5.373 | 107.1023 | 0.0003 | 25 | 25 | 0 | 25 | 25.08 | 30 | 29.235 | 15 | 15.195 | 200 | 58.8 | 58.7 | 41.2 | 41.2 | 30 | 30 | 70 | 70 | 7.1023 | 0 | 0 | 0 | 0.3 | 0.29235 | 0.15 | 0.15195 | 0 | 0 | 0 | 0 | 0 | 0 | 0 | 0 | 0 | 0 | 0 | 0 | 0 | 0 | 0 | 0 | 0 | 0 | 0 | 0 | 0 | 0 | 0 | 0 | 0 | 0 | 0 | 0 | 0 | 60 | 58.47 | 30 | 30.39 | 0 | 0 | 0 | 0 | 0 | 0 | 0 | 0 | 0 | 0 | 0 | 0 | 0 | 0 | 0 | 0 | 0 | 0 | 0 | 0 | 0 | 0 | -10 | 0 | 0 | Off | 49461.3 | 0 | 25.5 | 25 | 1 | 75 | 75 | 0 | 0 | 41.2 | 41.2 | 70 | 70 | 58.8 | 58.7 | 30 | 30 | 75 | 75 | 0 | 0 | 0 | 116935
64.12 | 5.3741 | 107.1242 | 0.001 | 25 | 25 | 0 | 25 | 25.1 | 30 | 29.245 | 15 | 15.39 | 200 | 58.8 | 58.7 | 41.2 | 41.1 | 30 | 30 | 70 | 70 | 7.1242 | 0 | 0 | 0 | 0.3 | 0.29245 | 0.15 | 0.1539 | 0 | 0 | 0 | 0 | 0 | 0 | 0 | 0 | 0 | 0 | 0 | 0 | 0 | 0 | 0 | 0 | 0 | 0 | 0 | 0 | 0 | 0 | 0 | 0 | 0 | 0 | 0 | 0 | 0 | 60 | 58.49 | 30 | 30.78 | 0 | 0 | 0 | 0 | 0 | 0 | 0 | 0 | 0 | 0 | 0 | 0 | 0 | 0 | 0 | 0 | 0 | 0 | 0 | 0 | 0 | 0 | -10 | 0 | 0 | Off | 49953.8 | 0 | 25.5 | 24.9 | 1 | 75 | 74.9 | 0 | 0 | 41.2 | 41.1 | 70 | 70 | 58.8 | 58.7 | 30 | 30 | 75 | 74.9 | 0 | 0 | 0 | 117085
64.45 | 5.3763 | 107.1681 | 0.0044 | 25 | 25 | 0 | 25 | 25.11 | 30 | 29.245 | 15 | 15.42 | 200 | 58.8 | 58.8 | 41.2 | 41.1 | 30 | 30 | 70 | 70 | 7.1681 | 0 | 0 | 0 | 0.3 | 0.29245 | 0.15 | 0.1542 | 0 | 0 | 0 | 0 | 0 | 0 | 0 | 0 | 0 | 0 | 0 | 0 | 0 | 0 | 0 | 0 | 0 | 0 | 0 | 0 | 0 | 0 | 0 | 0 | 0 | 0 | 0 | 0 | 0 | 60 | 58.49 | 30 | 30.84 | 0 | 0 | 0 | 0 | 0 | 0 | 0 | 0 | 0 | 0 | 0 | 0 | 0 | 0 | 0 | 0 | 0 | 0 | 0 | 0 | 0 | 0 | -10 | 0 | 0 | Off | 51190.7 | 0 | 25.5 | 24.9 | 1 | 75 | 75 | 0 | 0 | 41.2 | 41.1 | 70 | 70 | 58.8 | 58.8 | 30 | 30 | 75 | 75 | 0 | 0 | 0 | 117109
64.79 | 5.3776 | 107.194 | 0.0098 | 25 | 25 | 0 | 25 | 25.09 | 30 | 29.26 | 15 | 15.42 | 200 | 58.8 | 58.8 | 41.2 | 41.2 | 30 | 30 | 70 | 70 | 7.194 | 0 | 0 | 0 | 0.3 | 0.2926 | 0.15 | 0.1542 | 0 | 0 | 0 | 0 | 0 | 0 | 0 | 0 | 0 | 0 | 0 | 0 | 0 | 0 | 0 | 0 | 0 | 0 | 0 | 0 | 0 | 0 | 0 | 0 | 0 | 0 | 0 | 0 | 0 | 60 | 58.52 | 30 | 30.84 | 0 | 0 | 0 | 0 | 0 | 0 | 0 | 0 | 0 | 0 | 0 | 0 | 0 | 0 | 0 | 0 | 0 | 0 | 0 | 0 | 0 | 0 | -10 | 0 | 0 | Off | 52173.5 | 0 | 25.5 | 24.9 | 1 | 75 | 75 | 0 | 0 | 41.2 | 41.2 | 70 | 70 | 58.8 | 58.8 | 30 | 30 | 75 | 75 | 0 | 0 | 0 | 117105
65.12 | 5.3778 | 107.198 | 0.0152 | 25 | 25 | 0 | 25 | 25.1 | 30 | 29.245 | 15 | 15.41 | 200 | 58.8 | 58.8 | 41.2 | 41.2 | 30 | 30 | 70 | 70 | 7.198 | 0 | 0 | 0 | 0.3 | 0.29245 | 0.15 | 0.1541 | 0 | 0 | 0 | 0 | 0 | 0 | 0 | 0 | 0 | 0 | 0 | 0 | 0 | 0 | 0 | 0 | 0 | 0 | 0 | 0 | 0 | 0 | 0 | 0 | 0 | 0 | 0 | 0 | 0 | 60 | 58.49 | 30 | 30.82 | 0 | 0 | 0 | 0 | 0 | 0 | 0 | 0 | 0 | 0 | 0 | 0 | 0 | 0 | 0 | 0 | 0 | 0 | 0 | 0 | 0 | 0 | -10 | 0 | 0 | Off | 52773.5 | 0 | 25.5 | 24.9 | 1 | 75 | 74.9 | 0 | 0 | 41.2 | 41.2 | 70 | 70 | 58.8 | 58.8 | 30 | 30 | 75 | 74.9 | 0 | 0 | 0 | 117100
65.45 | 5.3776 | 107.194 | 0.0199 | 25 | 25 | 0 | 25 | 25.11 | 30 | 29.25 | 15 | 15.435 | 200 | 58.8 | 58.8 | 41.2 | 41.1 | 30 | 30 | 70 | 69.9 | 7.194 | 0 | 0 | 0 | 0.3 | 0.2925 | 0.15 | 0.15435 | 0 | 0 | 0 | 0 | 0 | 0 | 0 | 0 | 0 | 0 | 0 | 0 | 0 | 0 | 0 | 0 | 0 | 0 | 0 | 0 | 0 | 0 | 0 | 0 | 0 | 0 | 0 | 0 | 0 | 60 | 58.5 | 30 | 30.87 | 0 | 0 | 0 | 0 | 0 | 0 | 0 | 0 | 0 | 0 | 0 | 0 | 0 | 0 | 0 | 0 | 0 | 0 | 0 | 0 | 0 | 0 | -10 | 0 | 0 | Off | 53108.2 | 0 | 25.5 | 24.9 | 1 | 75 | 74.9 | 0 | 0 | 41.2 | 41.1 | 70 | 69.9 | 58.8 | 58.8 | 30 | 30 | 75 | 74.9 | 0 | 0 | 0 | 117108
65.79 | 5.3773 | 107.188 | 0.0231 | 25 | 25 | 0 | 25 | 25.09 | 30 | 29.26 | 15 | 15.405 | 200 | 58.8 | 58.8 | 41.2 | 41.1 | 30 | 30 | 70 | 70 | 7.188 | 0 | 0 | 0 | 0.3 | 0.2926 | 0.15 | 0.15405 | 0 | 0 | 0 | 0 | 0 | 0 | 0 | 0 | 0 | 0 | 0 | 0 | 0 | 0 | 0 | 0 | 0 | 0 | 0 | 0 | 0 | 0 | 0 | 0 | 0 | 0 | 0 | 0 | 0 | 60 | 58.52 | 30 | 30.81 | 0 | 0 | 0 | 0 | 0 | 0 | 0 | 0 | 0 | 0 | 0 | 0 | 0 | 0 | 0 | 0 | 0 | 0 | 0 | 0 | 0 | 0 | -10 | 0 | 0 | Off | 53354.8 | 0 | 25.5 | 24.9 | 1 | 75 | 75.1 | 0 | 0 | 41.2 | 41.1 | 70 | 70 | 58.8 | 58.8 | 30 | 30 | 75 | 75.1 | 0 | 0 | 0 | 117102
66.12 | 5.3771 | 107.184 | 0.0249 | 25 | 25 | 0 | 25 | 25.08 | 30 | 29.25 | 15 | 15.425 | 200 | 58.8 | 58.7 | 41.2 | 41.2 | 30 | 30 | 70 | 70 | 7.184 | 0 | 0 | 0 | 0.3 | 0.2925 | 0.15 | 0.15425 | 0 | 0 | 0 | 0 | 0 | 0 | 0 | 0 | 0 | 0 | 0 | 0 | 0 | 0 | 0 | 0 | 0 | 0 | 0 | 0 | 0 | 0 | 0 | 0 | 0 | 0 | 0 | 0 | 0 | 60 | 58.5 | 30 | 30.85 | 0 | 0 | 0 | 0 | 0 | 0 | 0 | 0 | 0 | 0 | 0 | 0 | 0 | 0 | 0 | 0 | 0 | 0 | 0 | 0 | 0 | 0 | -10 | 0 | 0 | Off | 53465.6 | 0 | 25.5 | 25 | 1 | 75 | 75.1 | 0 | 0 | 41.2 | 41.2 | 70 | 70 | 58.8 | 58.7 | 30 | 30 | 75 | 75.1 | 0 | 0 | 0 | 117111
66.45 | 5.3769 | 107.18 | 0.0257 | 25 | 25 | 0 | 25 | 25.09 | 30 | 29.235 | 15 | 15.39 | 200 | 58.8 | 58.7 | 41.2 | 41.3 | 30 | 30 | 70 | 70 | 7.18 | 0 | 0 | 0 | 0.3 | 0.29235 | 0.15 | 0.1539 | 0 | 0 | 0 | 0 | 0 | 0 | 0 | 0 | 0 | 0 | 0 | 0 | 0 | 0 | 0 | 0 | 0 | 0 | 0 | 0 | 0 | 0 | 0 | 0 | 0 | 0 | 0 | 0 | 0 | 60 | 58.47 | 30 | 30.78 | 0 | 0 | 0 | 0 | 0 | 0 | 0 | 0 | 0 | 0 | 0 | 0 | 0 | 0 | 0 | 0 | 0 | 0 | 0 | 0 | 0 | 0 | -10 | 0 | 0 | Off | 53576.1 | 0 | 25.5 | 25 | 1 | 75 | 74.9 | 0 | 0 | 41.2 | 41.3 | 70 | 70 | 58.8 | 58.7 | 30 | 30 | 75 | 74.9 | 0 | 0 | 0 | 117095
66.79 | 5.3768 | 107.178 | 0.0253 | 25 | 25 | 0 | 25 | 25.09 | 30 | 29.25 | 15 | 15.395 | 200 | 58.8 | 58.8 | 41.2 | 41.1 | 30 | 30 | 70 | 70 | 7.178 | 0 | 0 | 0 | 0.3 | 0.2925 | 0.15 | 0.15395 | 0 | 0 | 0 | 0 | 0 | 0 | 0 | 0 | 0 | 0 | 0 | 0 | 0 | 0 | 0 | 0 | 0 | 0 | 0 | 0 | 0 | 0 | 0 | 0 | 0 | 0 | 0 | 0 | 0 | 60 | 58.5 | 30 | 30.79 | 0 | 0 | 0 | 0 | 0 | 0 | 0 | 0 | 0 | 0 | 0 | 0 | 0 | 0 | 0 | 0 | 0 | 0 | 0 | 0 | 0 | 0 | -10 | 0 | 0 | Off | 53637.5 | 0 | 25.5 | 25 | 1 | 75 | 75.1 | 0 | 0 | 41.2 | 41.1 | 70 | 70 | 58.8 | 58.8 | 30 | 30 | 75 | 75.1 | 0 | 0 | 0 | 117087
67.12 | 5.3766 | 107.174 | 0.024 | 25 | 25 | 0 | 25 | 25.09 | 30 | 29.255 | 15 | 15.39 | 200 | 58.8 | 58.8 | 41.2 | 41.1 | 30 | 30 | 70 | 70 | 7.174 | 0 | 0 | 0 | 0.3 | 0.29255 | 0.15 | 0.1539 | 0 | 0 | 0 | 0 | 0 | 0 | 0 | 0 | 0 | 0 | 0 | 0 | 0 | 0 | 0 | 0 | 0 | 0 | 0 | 0 | 0 | 0 | 0 | 0 | 0 | 0 | 0 | 0 | 0 | 60 | 58.51 | 30 | 30.78 | 0 | 0 | 0 | 0 | 0 | 0 | 0 | 0 | 0 | 0 | 0 | 0 | 0 | 0 | 0 | 0 | 0 | 0 | 0 | 0 | 0 | 0 | -10 | 0 | 0 | Off | 53685.2 | 0 | 25.5 | 24.9 | 1 | 75 | 75 | 0 | 0 | 41.2 | 41.1 | 70 | 70 | 58.8 | 58.8 | 30 | 30 | 75 | 75 | 0 | 0 | 0 | 117090
67.46 | 5.3766 | 107.174 | 0.0218 | 25 | 25 | 0 | 25 | 25.09 | 30 | 29.255 | 15 | 15.4 | 200 | 58.8 | 58.8 | 41.2 | 41.1 | 30 | 30 | 70 | 70.1 | 7.174 | 0 | 0 | 0 | 0.3 | 0.29255 | 0.15 | 0.154 | 0 | 0 | 0 | 0 | 0 | 0 | 0 | 0 | 0 | 0 | 0 | 0 | 0 | 0 | 0 | 0 | 0 | 0 | 0 | 0 | 0 | 0 | 0 | 0 | 0 | 0 | 0 | 0 | 0 | 60 | 58.51 | 30 | 30.8 | 0 | 0 | 0 | 0 | 0 | 0 | 0 | 0 | 0 | 0 | 0 | 0 | 0 | 0 | 0 | 0 | 0 | 0 | 0 | 0 | 0 | 0 | -10 | 0 | 0 | Off | 53735.2 | 0 | 25.5 | 25 | 1 | 75 | 75 | 0 | 0 | 41.2 | 41.1 | 70 | 70.1 | 58.8 | 58.8 | 30 | 30 | 75 | 75 | 0 | 0 | 0 | 117089
67.79 | 5.3765 | 107.172 | 0.0188 | 25 | 25 | 0 | 25 | 25.1 | 30 | 29.24 | 15 | 15.4 | 200 | 58.8 | 58.7 | 41.2 | 41.2 | 30 | 29.7 | 70 | 70 | 7.172 | 0 | 0 | 0 | 0.3 | 0.2924 | 0.15 | 0.154 | 0 | 0 | 0 | 0 | 0 | 0 | 0 | 0 | 0 | 0 | 0 | 0 | 0 | 0 | 0 | 0 | 0 | 0 | 0 | 0 | 0 | 0 | 0 | 0 | 0 | 0 | 0 | 0 | 0 | 60 | 58.48 | 30 | 30.8 | 0 | 0 | 0 | 0 | 0 | 0 | 0 | 0 | 0 | 0 | 0 | 0 | 0 | 0 | 0 | 0 | 0 | 0 | 0 | 0 | 0 | 0 | -10 | 0 | 0 | Off | 53777.8 | 0 | 25.5 | 24.9 | 1 | 75 | 74.9 | 0 | 0 | 41.2 | 41.2 | 70 | 70 | 58.8 | 58.7 | 30 | 29.7 | 75 | 74.9 | 0 | 0.1 | 0 | 117086
68.13 | 5.3765 | 107.172 | 0.0149 | 25 | 25 | 0 | 25 | 25.1 | 30 | 29.245 | 15 | 15.395 | 200 | 58.8 | 58.8 | 41.2 | 41.2 | 30 | 30.1 | 70 | 70 | 7.172 | 0 | 0 | 0 | 0.3 | 0.29245 | 0.15 | 0.15395 | 0 | 0 | 0 | 0 | 0 | 0 | 0 | 0 | 0 | 0 | 0 | 0 | 0 | 0 | 0 | 0 | 0 | 0 | 0 | 0 | 0 | 0 | 0 | 0 | 0 | 0 | 0 | 0 | 0 | 60 | 58.49 | 30 | 30.79 | 0 | 0 | 0 | 0 | 0 | 0 | 0 | 0 | 0 | 0 | 0 | 0 | 0 | 0 | 0 | 0 | 0 | 0 | 0 | 0 | 0 | 0 | -10 | 0 | 0 | Off | 53821 | 0 | 25.5 | 24.9 | 1 | 75 | 75 | 0 | 0 | 41.2 | 41.2 | 70 | 70 | 58.8 | 58.8 | 30 | 30.1 | 75 | 75 | 0 | 0.9 | 0 | 117085
68.46 | 5.3764 | 107.1701 | 0.0104 | 25 | 25 | 0 | 25 | 25.08 | 30 | 29.235 | 15 | 15.405 | 200 | 58.8 | 58.8 | 41.2 | 41.2 | 30 | 30 | 70 | 70.1 | 7.1701 | 0 | 0 | 0 | 0.3 | 0.29235 | 0.15 | 0.15405 | 0 | 0 | 0 | 0 | 0 | 0 | 0 | 0 | 0 | 0 | 0 | 0 | 0 | 0 | 0 | 0 | 0 | 0 | 0 | 0 | 0 | 0 | 0 | 0 | 0 | 0 | 0 | 0 | 0 | 60 | 58.47 | 30 | 30.81 | 0 | 0 | 0 | 0 | 0 | 0 | 0 | 0 | 0 | 0 | 0 | 0 | 0 | 0 | 0 | 0 | 0 | 0 | 0 | 0 | 0 | 0 | -10 | 0 | 0 | Off | 53855.2 | 0 | 25.5 | 24.8 | 1 | 75 | 75 | 0 | 0 | 41.2 | 41.2 | 70 | 70.1 | 58.8 | 58.8 | 30 | 30 | 75 | 75 | 0 | 0 | 0 | 117094
68.79 | 5.3764 | 107.1701 | 0.0048 | 25 | 25 | 0 | 25 | 25.1 | 30 | 29.245 | 15 | 15.42 | 200 | 58.8 | 58.8 | 41.2 | 41.2 | 30 | 30 | 70 | 70 | 7.1701 | 0 | 0 | 0 | 0.3 | 0.29245 | 0.15 | 0.1542 | 0 | 0 | 0 | 0 | 0 | 0 | 0 | 0 | 0 | 0 | 0 | 0 | 0 | 0 | 0 | 0 | 0 | 0 | 0 | 0 | 0 | 0 | 0 | 0 | 0 | 0 | 0 | 0 | 0 | 60 | 58.49 | 30 | 30.84 | 0 | 0 | 0 | 0 | 0 | 0 | 0 | 0 | 0 | 0 | 0 | 0 | 0 | 0 | 0 | 0 | 0 | 0 | 0 | 0 | 0 | 0 | -10 | 0 | 0 | Off | 53891.2 | 0 | 25.5 | 24.8 | 1 | 75 | 75 | 0 | 0 | 41.2 | 41.2 | 70 | 70 | 58.8 | 58.8 | 30 | 30 | 75 | 75 | 0 | 0 | 0 | 117104
69.13 | 5.3764 | 107.1701 | -0.0008 | 25 | 25 | 0 | 25 | 25.09 | 30 | 29.255 | 15 | 15.42 | 200 | 58.8 | 58.8 | 41.2 | 41.1 | 30 | 30 | 70 | 69.9 | 7.1701 | 0 | 0 | 0 | 0.3 | 0.29255 | 0.15 | 0.1542 | 0 | 0 | 0 | 0 | 0 | 0 | 0 | 0 | 0 | 0 | 0 | 0 | 0 | 0 | 0 | 0 | 0 | 0 | 0 | 0 | 0 | 0 | 0 | 0 | 0 | 0 | 0 | 0 | 0 | 60 | 58.51 | 30 | 30.84 | 0 | 0 | 0 | 0 | 0 | 0 | 0 | 0 | 0 | 0 | 0 | 0 | 0 | 0 | 0 | 0 | 0 | 0 | 0 | 0 | 0 | 0 | -10 | 0 | 0 | Off | 53921.5 | 0 | 25.5 | 24.9 | 1 | 75 | 75.1 | 0 | 0 | 41.2 | 41.1 | 70 | 69.9 | 58.8 | 58.8 | 30 | 30 | 75 | 75.1 | 0 | 0 | 0 | 117108
69.46 | 5.3764 | 107.1701 | -0.0048 | 25 | 25 | 0 | 25 | 25.08 | 30 | 29.26 | 15 | 15.425 | 200 | 58.8 | 58.8 | 41.2 | 41.2 | 30 | 30 | 70 | 70 | 7.1701 | 0 | 0 | 0 | 0.3 | 0.2926 | 0.15 | 0.15425 | 0 | 0 | 0 | 0 | 0 | 0 | 0 | 0 | 0 | 0 | 0 | 0 | 0 | 0 | 0 | 0 | 0 | 0 | 0 | 0 | 0 | 0 | 0 | 0 | 0 | 0 | 0 | 0 | 0 | 60 | 58.52 | 30 | 30.85 | 0 | 0 | 0 | 0 | 0 | 0 | 0 | 0 | 0 | 0 | 0 | 0 | 0 | 0 | 0 | 0 | 0 | 0 | 0 | 0 | 0 | 0 | -10 | 0 | 0 | Off | 53937.8 | 0 | 25.5 | 24.8 | 1 | 75 | 75 | 0 | 0 | 41.2 | 41.2 | 70 | 70 | 58.8 | 58.8 | 30 | 30 | 75 | 75 | 0 | 0 | 0 | 117113
69.79 | 5.3764 | 107.1701 | -0.006 | 25 | 25 | 0 | 25 | 25.08 | 30 | 29.245 | 15 | 15.42 | 200 | 58.8 | 58.8 | 41.2 | 41.3 | 30 | 30 | 70 | 70 | 7.1701 | 0 | 0 | 0 | 0.3 | 0.29245 | 0.15 | 0.1542 | 0 | 0 | 0 | 0 | 0 | 0 | 0 | 0 | 0 | 0 | 0 | 0 | 0 | 0 | 0 | 0 | 0 | 0 | 0 | 0 | 0 | 0 | 0 | 0 | 0 | 0 | 0 | 0 | 0 | 60 | 58.49 | 30 | 30.84 | 0 | 0 | 0 | 0 | 0 | 0 | 0 | 0 | 0 | 0 | 0 | 0 | 0 | 0 | 0 | 0 | 0 | 0 | 0 | 0 | 0 | 0 | -10 | 0 | 0 | Off | 53961.7 | 0 | 25.5 | 24.9 | 1 | 75 | 74.9 | 0 | 0 | 41.2 | 41.3 | 70 | 70 | 58.8 | 58.8 | 30 | 30 | 75 | 74.9 | 0 | 0 | 0 | 117105
70.13 | 5.3763 | 107.1681 | -0.0055 | 25 | 25 | 0 | 25 | 25.09 | 30 | 29.255 | 15 | 15.415 | 200 | 58.8 | 58.7 | 41.2 | 41.2 | 30 | 30 | 70 | 70 | 7.1681 | 0 | 0 | 0 | 0.3 | 0.29255 | 0.15 | 0.15415 | 0 | 0 | 0 | 0 | 0 | 0 | 0 | 0 | 0 | 0 | 0 | 0 | 0 | 0 | 0 | 0 | 0 | 0 | 0 | 0 | 0 | 0 | 0 | 0 | 0 | 0 | 0 | 0 | 0 | 60 | 58.51 | 30 | 30.83 | 0 | 0 | 0 | 0 | 0 | 0 | 0 | 0 | 0 | 0 | 0 | 0 | 0 | 0 | 0 | 0 | 0 | 0 | 0 | 0 | 0 | 0 | -10 | 0 | 0 | Off | 53981.8 | 0 | 25.5 | 25 | 1 | 75 | 74.9 | 0 | 0 | 41.2 | 41.2 | 70 | 70 | 58.8 | 58.7 | 30 | 30 | 75 | 74.9 | 0 | 0 | 0 | 117103
70.46 | 5.3763 | 107.1681 | -0.0044 | 25 | 25 | 0 | 25 | 25.1 | 30 | 29.26 | 15 | 15.415 | 200 | 58.8 | 58.8 | 41.2 | 41.1 | 30 | 30 | 70 | 70 | 7.1681 | 0 | 0 | 0 | 0.3 | 0.2926 | 0.15 | 0.15415 | 0 | 0 | 0 | 0 | 0 | 0 | 0 | 0 | 0 | 0 | 0 | 0 | 0 | 0 | 0 | 0 | 0 | 0 | 0 | 0 | 0 | 0 | 0 | 0 | 0 | 0 | 0 | 0 | 0 | 60 | 58.52 | 30 | 30.83 | 0 | 0 | 0 | 0 | 0 | 0 | 0 | 0 | 0 | 0 | 0 | 0 | 0 | 0 | 0 | 0 | 0 | 0 | 0 | 0 | 0 | 0 | -10 | 0 | 0 | Off | 53991.2 | 0 | 25.5 | 24.9 | 1 | 75 | 74.9 | 0 | 0 | 41.2 | 41.1 | 70 | 70 | 58.8 | 58.8 | 30 | 30 | 75 | 74.9 | 0 | 0 | 0 | 117102
70.8 | 5.3763 | 107.1681 | -0.0035 | 25 | 25 | 0 | 25 | 25.1 | 30 | 29.24 | 15 | 15.41 | 200 | 58.8 | 58.7 | 41.2 | 41.2 | 30 | 30 | 70 | 70 | 7.1681 | 0 | 0 | 0 | 0.3 | 0.2924 | 0.15 | 0.1541 | 0 | 0 | 0 | 0 | 0 | 0 | 0 | 0 | 0 | 0 | 0 | 0 | 0 | 0 | 0 | 0 | 0 | 0 | 0 | 0 | 0 | 0 | 0 | 0 | 0 | 0 | 0 | 0 | 0 | 60 | 58.48 | 30 | 30.82 | 0 | 0 | 0 | 0 | 0 | 0 | 0 | 0 | 0 | 0 | 0 | 0 | 0 | 0 | 0 | 0 | 0 | 0 | 0 | 0 | 0 | 0 | -10 | 0 | 0 | Off | 54002.7 | 0 | 25.5 | 24.8 | 1 | 75 | 75 | 0 | 0 | 41.2 | 41.2 | 70 | 70 | 58.8 | 58.7 | 30 | 30 | 75 | 75 | 0 | 0 | 0 | 117107
71.13 | 5.3763 | 107.1681 | -0.0027 | 25 | 25 | 0 | 25 | 25.1 | 30 | 29.25 | 15 | 15.425 | 200 | 58.8 | 58.8 | 41.2 | 41.3 | 30 | 30 | 70 | 69.9 | 7.1681 | 0 | 0 | 0 | 0.3 | 0.2925 | 0.15 | 0.15425 | 0 | 0 | 0 | 0 | 0 | 0 | 0 | 0 | 0 | 0 | 0 | 0 | 0 | 0 | 0 | 0 | 0 | 0 | 0 | 0 | 0 | 0 | 0 | 0 | 0 | 0 | 0 | 0 | 0 | 60 | 58.5 | 30 | 30.85 | 0 | 0 | 0 | 0 | 0 | 0 | 0 | 0 | 0 | 0 | 0 | 0 | 0 | 0 | 0 | 0 | 0 | 0 | 0 | 0 | 0 | 0 | -10 | 0 | 0 | Off | 54009.6 | 0 | 25.5 | 24.8 | 1 | 75 | 74.9 | 0 | 0 | 41.2 | 41.3 | 70 | 69.9 | 58.8 | 58.8 | 30 | 30 | 75 | 74.9 | 0 | 0 | 0 | 117106
71.46 | 5.3763 | 107.1681 | -0.0021 | 25 | 25 | 0 | 25 | 25.09 | 30 | 29.245 | 15 | 15.395 | 200 | 58.8 | 58.8 | 41.2 | 41.1 | 30 | 30 | 70 | 70 | 7.1681 | 0 | 0 | 0 | 0.3 | 0.29245 | 0.15 | 0.15395 | 0 | 0 | 0 | 0 | 0 | 0 | 0 | 0 | 0 | 0 | 0 | 0 | 0 | 0 | 0 | 0 | 0 | 0 | 0 | 0 | 0 | 0 | 0 | 0 | 0 | 0 | 0 | 0 | 0 | 60 | 58.49 | 30 | 30.79 | 0 | 0 | 0 | 0 | 0 | 0 | 0 | 0 | 0 | 0 | 0 | 0 | 0 | 0 | 0 | 0 | 0 | 0 | 0 | 0 | 0 | 0 | -10 | 0 | 0 | Off | 54023.3 | 0 | 25.5 | 24.8 | 1 | 75 | 75 | 0 | 0 | 41.2 | 41.1 | 70 | 70 | 58.8 | 58.8 | 30 | 30 | 75 | 75 | 0 | 0 | 0 | 117089
71.8 | 5.3763 | 107.1681 | -0.0017 | 25 | 25 | 0 | 25 | 25.1 | 30 | 29.245 | 15 | 15.39 | 200 | 58.8 | 58.8 | 41.2 | 41.2 | 30 | 30 | 70 | 70 | 7.1681 | 0 | 0 | 0 | 0.3 | 0.29245 | 0.15 | 0.1539 | 0 | 0 | 0 | 0 | 0 | 0 | 0 | 0 | 0 | 0 | 0 | 0 | 0 | 0 | 0 | 0 | 0 | 0 | 0 | 0 | 0 | 0 | 0 | 0 | 0 | 0 | 0 | 0 | 0 | 60 | 58.49 | 30 | 30.78 | 0 | 0 | 0 | 0 | 0 | 0 | 0 | 0 | 0 | 0 | 0 | 0 | 0 | 0 | 0 | 0 | 0 | 0 | 0 | 0 | 0 | 0 | -10 | 0 | 0 | Off | 54043.6 | 0 | 25.5 | 24.9 | 1 | 75 | 75 | 0 | 0 | 41.2 | 41.2 | 70 | 70 | 58.8 | 58.8 | 30 | 30 | 75 | 75 | 0 | 0 | 0 | 117084
72.13 | 5.3763 | 107.1681 | -0.0013 | 25 | 25 | 0 | 25 | 25.1 | 30 | 29.25 | 15 | 15.395 | 200 | 58.8 | 58.8 | 41.2 | 41.1 | 30 | 29.7 | 70 | 70 | 7.1681 | 0 | 0 | 0 | 0.3 | 0.2925 | 0.15 | 0.15395 | 0 | 0 | 0 | 0 | 0 | 0 | 0 | 0 | 0 | 0 | 0 | 0 | 0 | 0 | 0 | 0 | 0 | 0 | 0 | 0 | 0 | 0 | 0 | 0 | 0 | 0 | 0 | 0 | 0 | 60 | 58.5 | 30 | 30.79 | 0 | 0 | 0 | 0 | 0 | 0 | 0 | 0 | 0 | 0 | 0 | 0 | 0 | 0 | 0 | 0 | 0 | 0 | 0 | 0 | 0 | 0 | -10 | 0 | 0 | Off | 54053.1 | 0 | 25.5 | 24.7 | 1 | 75 | 75 | 0 | 0 | 41.2 | 41.1 | 70 | 70 | 58.8 | 58.8 | 30 | 29.7 | 75 | 75 | 0 | 2.9 | 0 | 117087
72.47 | 5.3764 | 107.1701 | -0.001 | 25 | 25 | 0 | 25 | 25.1 | 30 | 29.26 | 15 | 15.405 | 200 | 58.8 | 58.7 | 41.2 | 41.2 | 30 | 30 | 70 | 69.9 | 7.1701 | 0 | 0 | 0 | 0.3 | 0.2926 | 0.15 | 0.15405 | 0 | 0 | 0 | 0 | 0 | 0 | 0 | 0 | 0 | 0 | 0 | 0 | 0 | 0 | 0 | 0 | 0 | 0 | 0 | 0 | 0 | 0 | 0 | 0 | 0 | 0 | 0 | 0 | 0 | 60 | 58.52 | 30 | 30.81 | 0 | 0 | 0 | 0 | 0 | 0 | 0 | 0 | 0 | 0 | 0 | 0 | 0 | 0 | 0 | 0 | 0 | 0 | 0 | 0 | 0 | 0 | -10 | 0 | 0 | Off | 54054.4 | 0 | 25.5 | 24.8 | 1 | 75 | 75 | 0 | 0 | 41.2 | 41.2 | 70 | 69.9 | 58.8 | 58.7 | 30 | 30 | 75 | 75 | 0 | 0 | 0 | 117086
72.8 | 5.3764 | 107.1701 | -0.0007 | 25 | 25 | 0 | 25 | 25.1 | 30 | 29.245 | 15 | 15.425 | 200 | 58.8 | 58.8 | 41.2 | 41.2 | 30 | 30 | 70 | 70 | 7.1701 | 0 | 0 | 0 | 0.3 | 0.29245 | 0.15 | 0.15425 | 0 | 0 | 0 | 0 | 0 | 0 | 0 | 0 | 0 | 0 | 0 | 0 | 0 | 0 | 0 | 0 | 0 | 0 | 0 | 0 | 0 | 0 | 0 | 0 | 0 | 0 | 0 | 0 | 0 | 60 | 58.49 | 30 | 30.85 | 0 | 0 | 0 | 0 | 0 | 0 | 0 | 0 | 0 | 0 | 0 | 0 | 0 | 0 | 0 | 0 | 0 | 0 | 0 | 0 | 0 | 0 | -10 | 0 | 0 | Off | 54048.1 | 0 | 25.5 | 24.8 | 1 | 75 | 74.9 | 0 | 0 | 41.2 | 41.2 | 70 | 70 | 58.8 | 58.8 | 30 | 30 | 75 | 74.9 | 0 | 0 | 0 | 117104
73.13 | 5.3764 | 107.1701 | -0.0004 | 25 | 25 | 0 | 25 | 25.08 | 30 | 29.255 | 15 | 15.43 | 200 | 58.8 | 58.8 | 41.2 | 41.2 | 30 | 30 | 70 | 69.9 | 7.1701 | 0 | 0 | 0 | 0.3 | 0.29255 | 0.15 | 0.1543 | 0 | 0 | 0 | 0 | 0 | 0 | 0 | 0 | 0 | 0 | 0 | 0 | 0 | 0 | 0 | 0 | 0 | 0 | 0 | 0 | 0 | 0 | 0 | 0 | 0 | 0 | 0 | 0 | 0 | 60 | 58.51 | 30 | 30.86 | 0 | 0 | 0 | 0 | 0 | 0 | 0 | 0 | 0 | 0 | 0 | 0 | 0 | 0 | 0 | 0 | 0 | 0 | 0 | 0 | 0 | 0 | -10 | 0 | 0 | Off | 54052.3 | 0 | 25.5 | 25 | 1 | 75 | 75.1 | 0 | 0 | 41.2 | 41.2 | 70 | 69.9 | 58.8 | 58.8 | 30 | 30 | 75 | 75.1 | 0 | 0 | 0 | 117111
73.47 | 5.3764 | 107.1701 | -0.0001 | 25 | 25 | 0 | 25 | 25.08 | 30 | 29.245 | 15 | 15.425 | 200 | 58.8 | 58.9 | 41.2 | 41.1 | 30 | 30 | 70 | 70 | 7.1701 | 0 | 0 | 0 | 0.3 | 0.29245 | 0.15 | 0.15425 | 0 | 0 | 0 | 0 | 0 | 0 | 0 | 0 | 0 | 0 | 0 | 0 | 0 | 0 | 0 | 0 | 0 | 0 | 0 | 0 | 0 | 0 | 0 | 0 | 0 | 0 | 0 | 0 | 0 | 60 | 58.49 | 30 | 30.85 | 0 | 0 | 0 | 0 | 0 | 0 | 0 | 0 | 0 | 0 | 0 | 0 | 0 | 0 | 0 | 0 | 0 | 0 | 0 | 0 | 0 | 0 | -10 | 0 | 0 | Off | 54061.2 | 0 | 25.5 | 25 | 1 | 75 | 75 | 0 | 0 | 41.2 | 41.1 | 70 | 70 | 58.8 | 58.9 | 30 | 30 | 75 | 75 | 0 | 0 | 0 | 117111
73.8 | 5.3764 | 107.1701 | 0.0001 | 25 | 25 | 0 | 25 | 25.09 | 30 | 29.27 | 15 | 15.425 | 200 | 58.8 | 58.7 | 41.2 | 41.2 | 30 | 30 | 70 | 70 | 7.1701 | 0 | 0 | 0 | 0.3 | 0.2927 | 0.15 | 0.15425 | 0 | 0 | 0 | 0 | 0 | 0 | 0 | 0 | 0 | 0 | 0 | 0 | 0 | 0 | 0 | 0 | 0 | 0 | 0 | 0 | 0 | 0 | 0 | 0 | 0 | 0 | 0 | 0 | 0 | 60 | 58.54 | 30 | 30.85 | 0 | 0 | 0 | 0 | 0 | 0 | 0 | 0 | 0 | 0 | 0 | 0 | 0 | 0 | 0 | 0 | 0 | 0 | 0 | 0 | 0 | 0 | -10 | 0 | 0 | Off | 54049.3 | 0 | 25.5 | 25 | 1 | 75 | 74.9 | 0 | 0 | 41.2 | 41.2 | 70 | 70 | 58.8 | 58.7 | 30 | 30 | 75 | 74.9 | 0 | 0 | 0 | 117112
74.13 | 5.3764 | 107.1701 | 0.0002 | 25 | 25 | 0 | 25 | 25.1 | 30 | 29.23 | 15 | 15.41 | 200 | 58.8 | 58.8 | 41.2 | 41.2 | 30 | 30 | 70 | 69.9 | 7.1701 | 0 | 0 | 0 | 0.3 | 0.2923 | 0.15 | 0.1541 | 0 | 0 | 0 | 0 | 0 | 0 | 0 | 0 | 0 | 0 | 0 | 0 | 0 | 0 | 0 | 0 | 0 | 0 | 0 | 0 | 0 | 0 | 0 | 0 | 0 | 0 | 0 | 0 | 0 | 60 | 58.46 | 30 | 30.82 | 0 | 0 | 0 | 0 | 0 | 0 | 0 | 0 | 0 | 0 | 0 | 0 | 0 | 0 | 0 | 0 | 0 | 0 | 0 | 0 | 0 | 0 | -10 | 0 | 0 | Off | 54052.9 | 0 | 25.5 | 24.9 | 1 | 75 | 74.9 | 0 | 0 | 41.2 | 41.2 | 70 | 69.9 | 58.8 | 58.8 | 30 | 30 | 75 | 74.9 | 0 | 0 | 0 | 117102
74.47 | 5.3764 | 107.1701 | 0.0004 | 25 | 25 | 0 | 25 | 25.08 | 30 | 29.25 | 15 | 15.405 | 200 | 58.8 | 58.7 | 41.2 | 41.2 | 30 | 30 | 70 | 69.9 | 7.1701 | 0 | 0 | 0 | 0.3 | 0.2925 | 0.15 | 0.15405 | 0 | 0 | 0 | 0 | 0 | 0 | 0 | 0 | 0 | 0 | 0 | 0 | 0 | 0 | 0 | 0 | 0 | 0 | 0 | 0 | 0 | 0 | 0 | 0 | 0 | 0 | 0 | 0 | 0 | 60 | 58.5 | 30 | 30.81 | 0 | 0 | 0 | 0 | 0 | 0 | 0 | 0 | 0 | 0 | 0 | 0 | 0 | 0 | 0 | 0 | 0 | 0 | 0 | 0 | 0 | 0 | -10 | 0 | 0 | Off | 54050 | 0 | 25.5 | 24.9 | 1 | 75 | 75 | 0 | 0 | 41.2 | 41.2 | 70 | 69.9 | 58.8 | 58.7 | 30 | 30 | 75 | 75 | 0 | 0 | 0 | 117099
74.8 | 5.3764 | 107.1701 | 0.0005 | 25 | 25 | 0 | 25 | 25.09 | 30 | 29.24 | 15 | 15.4 | 200 | 58.8 | 58.8 | 41.2 | 41.3 | 30 | 30 | 70 | 70 | 7.1701 | 0 | 0 | 0 | 0.3 | 0.2924 | 0.15 | 0.154 | 0 | 0 | 0 | 0 | 0 | 0 | 0 | 0 | 0 | 0 | 0 | 0 | 0 | 0 | 0 | 0 | 0 | 0 | 0 | 0 | 0 | 0 | 0 | 0 | 0 | 0 | 0 | 0 | 0 | 60 | 58.48 | 30 | 30.8 | 0 | 0 | 0 | 0 | 0 | 0 | 0 | 0 | 0 | 0 | 0 | 0 | 0 | 0 | 0 | 0 | 0 | 0 | 0 | 0 | 0 | 0 | -10 | 0 | 0 | Off | 54054.9 | 0 | 25.5 | 25 | 1 | 75 | 74.9 | 0 | 0 | 41.2 | 41.3 | 70 | 70 | 58.8 | 58.8 | 30 | 30 | 75 | 74.9 | 0 | 0 | 0 | 117102
75.14 | 5.3764 | 107.1701 | 0.0006 | 25 | 25 | 0 | 25 | 25.08 | 30 | 29.25 | 15 | 15.395 | 200 | 58.8 | 58.8 | 41.2 | 41.2 | 30 | 30 | 70 | 70 | 7.1701 | 0 | 0 | 0 | 0.3 | 0.2925 | 0.15 | 0.15395 | 0 | 0 | 0 | 0 | 0 | 0 | 0 | 0 | 0 | 0 | 0 | 0 | 0 | 0 | 0 | 0 | 0 | 0 | 0 | 0 | 0 | 0 | 0 | 0 | 0 | 0 | 0 | 0 | 0 | 60 | 58.5 | 30 | 30.79 | 0 | 0 | 0 | 0 | 0 | 0 | 0 | 0 | 0 | 0 | 0 | 0 | 0 | 0 | 0 | 0 | 0 | 0 | 0 | 0 | 0 | 0 | -10 | 0 | 0 | Off | 54064 | 0 | 25.5 | 24.9 | 1 | 75 | 75.2 | 0 | 0 | 41.2 | 41.2 | 70 | 70 | 58.8 | 58.8 | 30 | 30 | 75 | 75.2 | 0 | 0 | 0 | 117092
75.47 | 5.3764 | 107.1701 | 0.0006 | 25 | 25 | 0 | 25 | 25.08 | 30 | 29.245 | 15 | 15.4 | 200 | 58.8 | 58.9 | 41.2 | 41.2 | 30 | 30 | 70 | 70 | 7.1701 | 0 | 0 | 0 | 0.3 | 0.29245 | 0.15 | 0.154 | 0 | 0 | 0 | 0 | 0 | 0 | 0 | 0 | 0 | 0 | 0 | 0 | 0 | 0 | 0 | 0 | 0 | 0 | 0 | 0 | 0 | 0 | 0 | 0 | 0 | 0 | 0 | 0 | 0 | 60 | 58.49 | 30 | 30.8 | 0 | 0 | 0 | 0 | 0 | 0 | 0 | 0 | 0 | 0 | 0 | 0 | 0 | 0 | 0 | 0 | 0 | 0 | 0 | 0 | 0 | 0 | -10 | 0 | 0 | Off | 54063 | 0 | 25.5 | 24.8 | 1 | 75 | 74.9 | 0 | 0 | 41.2 | 41.2 | 70 | 70 | 58.8 | 58.9 | 30 | 30 | 75 | 74.9 | 0 | 0 | 0 | 117087
75.8 | 5.3764 | 107.1701 | 0.0005 | 25 | 25 | 0 | 26 | 25.09 | 30 | 29.26 | 15 | 15.405 | 200 | 58.8 | 58.9 | 41.2 | 41.2 | 30 | 30 | 70 | 70 | 7.1701 | 0 | 0 | 0 | 0.3 | 0.2926 | 0.15 | 0.15405 | 0 | 0 | 0 | 0 | 0 | 0 | 0 | 0 | 0 | 0 | 0 | 0 | 0 | 0 | 0 | 0 | 0 | 0 | 0 | 0 | 0 | 0 | 0 | 0 | 0 | 0 | 0 | 0 | 0 | 60 | 58.52 | 30 | 30.81 | 0 | 0 | 0 | 0 | 0 | 0 | 0 | 0 | 0 | 0 | 0 | 0 | 0 | 0 | 0 | 0 | 0 | 0 | 0 | 0 | 0 | 0 | -10 | 0 | 0 | Off | 54067.9 | 0 | 25.5 | 24.9 | 1 | 75 | 75.1 | 0 | 0 | 41.2 | 41.2 | 70 | 70 | 58.8 | 58.9 | 30 | 30 | 75 | 75.1 | 0 | 0 | 0 | 117092
76.14 | 5.3765 | 107.172 | 0.0006 | 25 | 25 | 0 | 25 | 25.08 | 30 | 29.245 | 15 | 15.395 | 200 | 58.8 | 58.8 | 41.2 | 41.2 | 30 | 30 | 70 | 69.9 | 7.172 | 0 | 0 | 0 | 0.3 | 0.29245 | 0.15 | 0.15395 | 0 | 0 | 0 | 0 | 0 | 0 | 0 | 0 | 0 | 0 | 0 | 0 | 0 | 0 | 0 | 0 | 0 | 0 | 0 | 0 | 0 | 0 | 0 | 0 | 0 | 0 | 0 | 0 | 0 | 60 | 58.49 | 30 | 30.79 | 0 | 0 | 0 | 0 | 0 | 0 | 0 | 0 | 0 | 0 | 0 | 0 | 0 | 0 | 0 | 0 | 0 | 0 | 0 | 0 | 0 | 0 | -10 | 0 | 0 | Off | 54075.3 | 0 | 25.5 | 24.9 | 1 | 75 | 74.9 | 0 | 0 | 41.2 | 41.2 | 70 | 69.9 | 58.8 | 58.8 | 30 | 30 | 75 | 74.9 | 0 | 0 | 0 | 117088
76.47 | 5.3765 | 107.172 | 0.0006 | 25 | 25 | 0 | 25 | 25.08 | 30 | 29.265 | 15 | 15.435 | 200 | 58.8 | 58.8 | 41.2 | 41.2 | 30 | 30 | 70 | 70 | 7.172 | 0 | 0 | 0 | 0.3 | 0.29265 | 0.15 | 0.15435 | 0 | 0 | 0 | 0 | 0 | 0 | 0 | 0 | 0 | 0 | 0 | 0 | 0 | 0 | 0 | 0 | 0 | 0 | 0 | 0 | 0 | 0 | 0 | 0 | 0 | 0 | 0 | 0 | 0 | 60 | 58.53 | 30 | 30.87 | 0 | 0 | 0 | 0 | 0 | 0 | 0 | 0 | 0 | 0 | 0 | 0 | 0 | 0 | 0 | 0 | 0 | 0 | 0 | 0 | 0 | 0 | -10 | 0 | 0 | Off | 54075.4 | 0 | 25.5 | 24.9 | 1 | 75 | 75 | 0 | 0 | 41.2 | 41.2 | 70 | 70 | 58.8 | 58.8 | 30 | 30 | 75 | 75 | 0 | 0 | 0 | 117113
76.8 | 5.3765 | 107.172 | 0.0006 | 25 | 25 | 0 | 25 | 25.1 | 30 | 29.25 | 15 | 15.415 | 200 | 58.8 | 58.7 | 41.2 | 41.2 | 30 | 30 | 70 | 70 | 7.172 | 0 | 0 | 0 | 0.3 | 0.2925 | 0.15 | 0.15415 | 0 | 0 | 0 | 0 | 0 | 0 | 0 | 0 | 0 | 0 | 0 | 0 | 0 | 0 | 0 | 0 | 0 | 0 | 0 | 0 | 0 | 0 | 0 | 0 | 0 | 0 | 0 | 0 | 0 | 60 | 58.5 | 30 | 30.83 | 0 | 0 | 0 | 0 | 0 | 0 | 0 | 0 | 0 | 0 | 0 | 0 | 0 | 0 | 0 | 0 | 0 | 0 | 0 | 0 | 0 | 0 | -10 | 0 | 0 | Off | 54080.7 | 0 | 25.5 | 24.9 | 1 | 75 | 74.9 | 0 | 0 | 41.2 | 41.2 | 70 | 70 | 58.8 | 58.7 | 30 | 30 | 75 | 74.9 | 0 | 0 | 0 | 117105
77.14 | 5.3765 | 107.172 | 0.0006 | 25 | 25 | 0 | 25 | 25.09 | 30 | 29.245 | 15 | 15.425 | 200 | 58.8 | 58.8 | 41.2 | 41.2 | 30 | 30 | 70 | 70 | 7.172 | 0 | 0 | 0 | 0.3 | 0.29245 | 0.15 | 0.15425 | 0 | 0 | 0 | 0 | 0 | 0 | 0 | 0 | 0 | 0 | 0 | 0 | 0 | 0 | 0 | 0 | 0 | 0 | 0 | 0 | 0 | 0 | 0 | 0 | 0 | 0 | 0 | 0 | 0 | 60 | 58.49 | 30 | 30.85 | 0 | 0 | 0 | 0 | 0 | 0 | 0 | 0 | 0 | 0 | 0 | 0 | 0 | 0 | 0 | 0 | 0 | 0 | 0 | 0 | 0 | 0 | -10 | 0 | 0 | Off | 54097.2 | 0 | 25.5 | 24.9 | 1 | 75 | 75 | 0 | 0 | 41.2 | 41.2 | 70 | 70 | 58.8 | 58.8 | 30 | 30 | 75 | 75 | 0 | 0 | 0 | 117109
77.47 | 5.3765 | 107.172 | 0.0005 | 25 | 25 | 0 | 26 | 25.11 | 30 | 29.265 | 15 | 15.41 | 200 | 58.8 | 58.8 | 41.2 | 41.2 | 30 | 30 | 70 | 70 | 7.172 | 0 | 0 | 0 | 0.3 | 0.29265 | 0.15 | 0.1541 | 0 | 0 | 0 | 0 | 0 | 0 | 0 | 0 | 0 | 0 | 0 | 0 | 0 | 0 | 0 | 0 | 0 | 0 | 0 | 0 | 0 | 0 | 0 | 0 | 0 | 0 | 0 | 0 | 0 | 60 | 58.53 | 30 | 30.82 | 0 | 0 | 0 | 0 | 0 | 0 | 0 | 0 | 0 | 0 | 0 | 0 | 0 | 0 | 0 | 0 | 0 | 0 | 0 | 0 | 0 | 0 | -10 | 0 | 0 | Off | 54053.9 | 0 | 25.5 | 24.9 | 1 | 75 | 74.9 | 0 | 0 | 41.2 | 41.2 | 70 | 70 | 58.8 | 58.8 | 30 | 30 | 75 | 74.9 | 0 | 0 | 0 | 117099
77.81 | 5.3765 | 107.172 | 0.0005 | 25 | 25 | 0 | 25 | 25.08 | 30 | 29.265 | 15 | 15.405 | 200 | 58.8 | 58.8 | 41.2 | 41.2 | 30 | 30 | 70 | 70 | 7.172 | 0 | 0 | 0 | 0.3 | 0.29265 | 0.15 | 0.15405 | 0 | 0 | 0 | 0 | 0 | 0 | 0 | 0 | 0 | 0 | 0 | 0 | 0 | 0 | 0 | 0 | 0 | 0 | 0 | 0 | 0 | 0 | 0 | 0 | 0 | 0 | 0 | 0 | 0 | 60 | 58.53 | 30 | 30.81 | 0 | 0 | 0 | 0 | 0 | 0 | 0 | 0 | 0 | 0 | 0 | 0 | 0 | 0 | 0 | 0 | 0 | 0 | 0 | 0 | 0 | 0 | -10 | 0 | 0 | Off | 54052.9 | 0 | 25.5 | 24.9 | 1 | 75 | 74.9 | 0 | 0 | 41.2 | 41.2 | 70 | 70 | 58.8 | 58.8 | 30 | 30 | 75 | 74.9 | 0 | 0 | 0 | 117097
78.14 | 5.3765 | 107.172 | 0.0004 | 25 | 25 | 0 | 25 | 25.1 | 30 | 29.235 | 15 | 15.39 | 200 | 58.8 | 58.8 | 41.2 | 41.2 | 30 | 30 | 70 | 69.9 | 7.172 | 0 | 0 | 0 | 0.3 | 0.29235 | 0.15 | 0.1539 | 0 | 0 | 0 | 0 | 0 | 0 | 0 | 0 | 0 | 0 | 0 | 0 | 0 | 0 | 0 | 0 | 0 | 0 | 0 | 0 | 0 | 0 | 0 | 0 | 0 | 0 | 0 | 0 | 0 | 60 | 58.47 | 30 | 30.78 | 0 | 0 | 0 | 0 | 0 | 0 | 0 | 0 | 0 | 0 | 0 | 0 | 0 | 0 | 0 | 0 | 0 | 0 | 0 | 0 | 0 | 0 | -10 | 0 | 0 | Off | 54063.4 | 0 | 25.5 | 25 | 1 | 75 | 75 | 0 | 0 | 41.2 | 41.2 | 70 | 69.9 | 58.8 | 58.8 | 30 | 30 | 75 | 75 | 0 | 0 | 0 | 117085
78.48 | 5.3765 | 107.172 | 0.0005 | 25 | 25 | 0 | 25 | 25.09 | 30 | 29.26 | 15 | 15.38 | 200 | 58.8 | 58.8 | 41.2 | 41.2 | 30 | 30 | 70 | 70.1 | 7.172 | 0 | 0 | 0 | 0.3 | 0.2926 | 0.15 | 0.1538 | 0 | 0 | 0 | 0 | 0 | 0 | 0 | 0 | 0 | 0 | 0 | 0 | 0 | 0 | 0 | 0 | 0 | 0 | 0 | 0 | 0 | 0 | 0 | 0 | 0 | 0 | 0 | 0 | 0 | 60 | 58.52 | 30 | 30.76 | 0 | 0 | 0 | 0 | 0 | 0 | 0 | 0 | 0 | 0 | 0 | 0 | 0 | 0 | 0 | 0 | 0 | 0 | 0 | 0 | 0 | 0 | -10 | 0 | 0 | Off | 54066 | 0 | 25.5 | 25.1 | 1 | 75 | 75 | 0 | 0 | 41.2 | 41.2 | 70 | 70.1 | 58.8 | 58.8 | 30 | 30 | 75 | 75 | 0 | 0 | 0 | 117084
78.81 | 5.3764 | 107.1701 | 0.0004 | 25 | 25 | 0 | 25 | 25.08 | 30 | 29.255 | 15 | 15.39 | 200 | 58.8 | 58.8 | 41.2 | 41.2 | 30 | 30 | 70 | 69.9 | 7.1701 | 0 | 0 | 0 | 0.3 | 0.29255 | 0.15 | 0.1539 | 0 | 0 | 0 | 0 | 0 | 0 | 0 | 0 | 0 | 0 | 0 | 0 | 0 | 0 | 0 | 0 | 0 | 0 | 0 | 0 | 0 | 0 | 0 | 0 | 0 | 0 | 0 | 0 | 0 | 60 | 58.51 | 30 | 30.78 | 0 | 0 | 0 | 0 | 0 | 0 | 0 | 0 | 0 | 0 | 0 | 0 | 0 | 0 | 0 | 0 | 0 | 0 | 0 | 0 | 0 | 0 | -10 | 0 | 0 | Off | 54062.1 | 0 | 25.5 | 24.9 | 1 | 75 | 74.9 | 0 | 0 | 41.2 | 41.2 | 70 | 69.9 | 58.8 | 58.8 | 30 | 30 | 75 | 74.9 | 0 | 0 | 0 | 117082
79.14 | 5.3764 | 107.1701 | 0.0003 | 25 | 25 | 0 | 25 | 25.08 | 30 | 29.24 | 15 | 15.42 | 200 | 58.8 | 58.8 | 41.2 | 41.2 | 30 | 30 | 70 | 70 | 7.1701 | 0 | 0 | 0 | 0.3 | 0.2924 | 0.15 | 0.1542 | 0 | 0 | 0 | 0 | 0 | 0 | 0 | 0 | 0 | 0 | 0 | 0 | 0 | 0 | 0 | 0 | 0 | 0 | 0 | 0 | 0 | 0 | 0 | 0 | 0 | 0 | 0 | 0 | 0 | 60 | 58.48 | 30 | 30.84 | 0 | 0 | 0 | 0 | 0 | 0 | 0 | 0 | 0 | 0 | 0 | 0 | 0 | 0 | 0 | 0 | 0 | 0 | 0 | 0 | 0 | 0 | -10 | 0 | 0 | Off | 54048.6 | 0 | 25.5 | 25 | 1 | 75 | 75.1 | 0 | 0 | 41.2 | 41.2 | 70 | 70 | 58.8 | 58.8 | 30 | 30 | 75 | 75.1 | 0 | 0 | 0 | 117090
79.48 | 5.3764 | 107.1701 | 0.0001 | 25 | 25 | 0 | 25 | 25.08 | 30 | 29.24 | 15 | 15.43 | 200 | 58.8 | 58.7 | 41.2 | 41.2 | 30 | 30 | 70 | 70 | 7.1701 | 0 | 0 | 0 | 0.3 | 0.2924 | 0.15 | 0.1543 | 0 | 0 | 0 | 0 | 0 | 0 | 0 | 0 | 0 | 0 | 0 | 0 | 0 | 0 | 0 | 0 | 0 | 0 | 0 | 0 | 0 | 0 | 0 | 0 | 0 | 0 | 0 | 0 | 0 | 60 | 58.48 | 30 | 30.86 | 0 | 0 | 0 | 0 | 0 | 0 | 0 | 0 | 0 | 0 | 0 | 0 | 0 | 0 | 0 | 0 | 0 | 0 | 0 | 0 | 0 | 0 | -10 | 0 | 0 | Off | 54054.2 | 0 | 25.5 | 25 | 1 | 75 | 75 | 0 | 0 | 41.2 | 41.2 | 70 | 70 | 58.8 | 58.7 | 30 | 30 | 75 | 75 | 0 | 0 | 0 | 117116
79.81 | 5.3764 | 107.1701 | 0 | 25 | 25 | 0 | 25 | 25.08 | 30 | 29.26 | 15 | 15.42 | 200 | 58.8 | 58.8 | 41.2 | 41.3 | 30 | 30 | 70 | 69.9 | 7.1701 | 0 | 0 | 0 | 0.3 | 0.2926 | 0.15 | 0.1542 | 0 | 0 | 0 | 0 | 0 | 0 | 0 | 0 | 0 | 0 | 0 | 0 | 0 | 0 | 0 | 0 | 0 | 0 | 0 | 0 | 0 | 0 | 0 | 0 | 0 | 0 | 0 | 0 | 0 | 60 | 58.52 | 30 | 30.84 | 0 | 0 | 0 | 0 | 0 | 0 | 0 | 0 | 0 | 0 | 0 | 0 | 0 | 0 | 0 | 0 | 0 | 0 | 0 | 0 | 0 | 0 | -10 | 0 | 0 | Off | 54054 | 0 | 25.5 | 24.9 | 1 | 75 | 75 | 0 | 0 | 41.2 | 41.3 | 70 | 69.9 | 58.8 | 58.8 | 30 | 30 | 75 | 75 | 0 | 0 | 0 | 117105
80.14 | 5.3764 | 107.1701 | -0.0002 | 25 | 25 | 0 | 25 | 25.09 | 30 | 29.255 | 15 | 15.41 | 200 | 58.8 | 58.7 | 41.2 | 41.2 | 30 | 30 | 70 | 70 | 7.1701 | 0 | 0 | 0 | 0.3 | 0.29255 | 0.15 | 0.1541 | 0 | 0 | 0 | 0 | 0 | 0 | 0 | 0 | 0 | 0 | 0 | 0 | 0 | 0 | 0 | 0 | 0 | 0 | 0 | 0 | 0 | 0 | 0 | 0 | 0 | 0 | 0 | 0 | 0 | 60 | 58.51 | 30 | 30.82 | 0 | 0 | 0 | 0 | 0 | 0 | 0 | 0 | 0 | 0 | 0 | 0 | 0 | 0 | 0 | 0 | 0 | 0 | 0 | 0 | 0 | 0 | -10 | 0 | 0 | Off | 54046.2 | 0 | 25.5 | 24.9 | 1 | 75 | 74.9 | 0 | 0 | 41.2 | 41.2 | 70 | 70 | 58.8 | 58.7 | 30 | 30 | 75 | 74.9 | 0 | 0 | 0 | 117100
80.48 | 5.3765 | 107.172 | -0.0002 | 25 | 25 | 0 | 25 | 25.11 | 30 | 29.26 | 15 | 15.41 | 200 | 58.8 | 58.8 | 41.2 | 41.2 | 30 | 30 | 70 | 70 | 7.172 | 0 | 0 | 0 | 0.3 | 0.2926 | 0.15 | 0.1541 | 0 | 0 | 0 | 0 | 0 | 0 | 0 | 0 | 0 | 0 | 0 | 0 | 0 | 0 | 0 | 0 | 0 | 0 | 0 | 0 | 0 | 0 | 0 | 0 | 0 | 0 | 0 | 0 | 0 | 60 | 58.52 | 30 | 30.82 | 0 | 0 | 0 | 0 | 0 | 0 | 0 | 0 | 0 | 0 | 0 | 0 | 0 | 0 | 0 | 0 | 0 | 0 | 0 | 0 | 0 | 0 | -10 | 0 | 0 | Off | 54057 | 0 | 25.5 | 25 | 1 | 75 | 75 | 0 | 0 | 41.2 | 41.2 | 70 | 70 | 58.8 | 58.8 | 30 | 30 | 75 | 75 | 0 | 0 | 0 | 117100
80.81 | 5.3765 | 107.172 | -0.0002 | 25 | 25 | 0 | 25 | 25.09 | 30 | 29.245 | 15 | 15.39 | 200 | 58.8 | 58.8 | 41.2 | 41.1 | 30 | 30 | 70 | 70 | 7.172 | 0 | 0 | 0 | 0.3 | 0.29245 | 0.15 | 0.1539 | 0 | 0 | 0 | 0 | 0 | 0 | 0 | 0 | 0 | 0 | 0 | 0 | 0 | 0 | 0 | 0 | 0 | 0 | 0 | 0 | 0 | 0 | 0 | 0 | 0 | 0 | 0 | 0 | 0 | 60 | 58.49 | 30 | 30.78 | 0 | 0 | 0 | 0 | 0 | 0 | 0 | 0 | 0 | 0 | 0 | 0 | 0 | 0 | 0 | 0 | 0 | 0 | 0 | 0 | 0 | 0 | -10 | 0 | 0 | Off | 54063.5 | 0 | 25.5 | 25.1 | 1 | 75 | 75 | 0 | 0 | 41.2 | 41.1 | 70 | 70 | 58.8 | 58.8 | 30 | 30 | 75 | 75 | 0 | 0 | 0 | 117082
81.15 | 5.3765 | 107.172 | -0.0002 | 25 | 25 | 0 | 25 | 25.1 | 30 | 29.27 | 15 | 15.4 | 200 | 58.8 | 58.8 | 41.2 | 41.2 | 30 | 30 | 70 | 69.9 | 7.172 | 0 | 0 | 0 | 0.3 | 0.2927 | 0.15 | 0.154 | 0 | 0 | 0 | 0 | 0 | 0 | 0 | 0 | 0 | 0 | 0 | 0 | 0 | 0 | 0 | 0 | 0 | 0 | 0 | 0 | 0 | 0 | 0 | 0 | 0 | 0 | 0 | 0 | 0 | 60 | 58.54 | 30 | 30.8 | 0 | 0 | 0 | 0 | 0 | 0 | 0 | 0 | 0 | 0 | 0 | 0 | 0 | 0 | 0 | 0 | 0 | 0 | 0 | 0 | 0 | 0 | -10 | 0 | 0 | Off | 54051.4 | 0 | 25.5 | 24.9 | 1 | 75 | 74.9 | 0 | 0 | 41.2 | 41.2 | 70 | 69.9 | 58.8 | 58.8 | 30 | 30 | 75 | 74.9 | 0 | 0 | 0 | 117090
81.48 | 5.3765 | 107.172 | -0.0001 | 25 | 25 | 0 | 25 | 25.09 | 30 | 29.23 | 15 | 15.425 | 200 | 58.8 | 58.8 | 41.2 | 41.2 | 30 | 30 | 70 | 70 | 7.172 | 0 | 0 | 0 | 0.3 | 0.2923 | 0.15 | 0.15425 | 0 | 0 | 0 | 0 | 0 | 0 | 0 | 0 | 0 | 0 | 0 | 0 | 0 | 0 | 0 | 0 | 0 | 0 | 0 | 0 | 0 | 0 | 0 | 0 | 0 | 0 | 0 | 0 | 0 | 60 | 58.46 | 30 | 30.85 | 0 | 0 | 0 | 0 | 0 | 0 | 0 | 0 | 0 | 0 | 0 | 0 | 0 | 0 | 0 | 0 | 0 | 0 | 0 | 0 | 0 | 0 | -10 | 0 | 0 | Off | 54043 | 0 | 25.5 | 24.8 | 1 | 75 | 75 | 0 | 0 | 41.2 | 41.2 | 70 | 70 | 58.8 | 58.8 | 30 | 30 | 75 | 75 | 0 | 0 | 0 | 117115
81.81 | 5.3765 | 107.172 | 0 | 25 | 25 | 0 | 25 | 25.1 | 30 | 29.245 | 20 | 15.42 | 200 | 58.8 | 58.8 | 41.2 | 41.2 | 43 | 43 | 57 | 57 | 7.172 | 0 | 0 | 0 | 0.3 | 0.29245 | 0.2 | 0.1542 | 0 | 0 | 0 | 0 | 0 | 0 | 0 | 0 | 0 | 0 | 0 | 0 | 0 | 0 | 0 | 0 | 0 | 0 | 0 | 0 | 0 | 0 | 0 | 0 | 0 | 0 | 0 | 0 | 0 | 60 | 58.49 | 40 | 30.84 | 0 | 0 | 0 | 0 | 0 | 0 | 0 | 0 | 0 | 0 | 0 | 0 | 0 | 0 | 0 | 0 | 0 | 0 | 0 | 0 | 0 | 0 | -10 | 0 | 0 | Off | 54033.6 | 0 | 25.5 | 24.9 | 1 | 75 | 74.9 | 0 | 0 | 41.2 | 41.2 | 57 | 57 | 58.8 | 58.8 | 43 | 43 | 75 | 74.9 | 0 | 0 | 0 | 117105
82.15 | 5.3765 | 107.172 | 0.0002 | 25 | 25 | 0 | 25 | 25.08 | 30 | 29.255 | 20 | 18.085 | 200 | 58.8 | 58.8 | 41.2 | 41.3 | 43 | 43 | 57 | 57 | 7.172 | 0 | 0 | 0 | 0.3 | 0.29255 | 0.2 | 0.18085 | 0 | 0 | 0 | 0 | 0 | 0 | 0 | 0 | 0 | 0 | 0 | 0 | 0 | 0 | 0 | 0 | 0 | 0 | 0 | 0 | 0 | 0 | 0 | 0 | 0 | 0 | 0 | 0 | 0 | 60 | 58.51 | 40 | 36.17 | 0 | 0 | 0 | 0 | 0 | 0 | 0 | 0 | 0 | 0 | 0 | 0 | 0 | 0 | 0 | 0 | 0 | 0 | 0 | 0 | 0 | 0 | -10 | 0 | 0 | Off | 54021 | 0 | 25.5 | 24.9 | 1 | 75 | 74.9 | 0 | 0 | 41.2 | 41.3 | 57 | 57 | 58.8 | 58.8 | 43 | 43 | 75 | 74.9 | 0 | 0 | 0 | 119691
82.48 | 5.3765 | 107.172 | 0.0003 | 25 | 25 | 0 | 25 | 25.08 | 30 | 29.26 | 20 | 19.705 | 200 | 58.8 | 58.8 | 41.2 | 41.2 | 43 | 42.4 | 57 | 57 | 7.172 | 0 | 0 | 0 | 0.3 | 0.2926 | 0.2 | 0.19705 | 0 | 0 | 0 | 0 | 0 | 0 | 0 | 0 | 0 | 0 | 0 | 0 | 0 | 0 | 0 | 0 | 0 | 0 | 0 | 0 | 0 | 0 | 0 | 0 | 0 | 0 | 0 | 0 | 0 | 60 | 58.52 | 40 | 39.41 | 0 | 0 | 0 | 0 | 0 | 0 | 0 | 0 | 0 | 0 | 0 | 0 | 0 | 0 | 0 | 0 | 0 | 0 | 0 | 0 | 0 | 0 | -10 | 0 | 0 | Off | 54014.6 | 0 | 25.5 | 25 | 1 | 75 | 75 | 0 | 0 | 41.2 | 41.2 | 57 | 57 | 58.8 | 58.8 | 43 | 42.4 | 75 | 75 | 0 | 3.3 | 0 | 121005
82.82 | 5.3773 | 107.188 | 0.0007 | 25 | 25 | 0 | 25 | 25.08 | 30 | 29.26 | 20 | 20 | 200 | 58.8 | 58.8 | 41.2 | 41.2 | 43 | 43 | 57 | 57.1 | 7.188 | 0 | 0 | 0 | 0.3 | 0.2926 | 0.2 | 0.2 | 0 | 0 | 0 | 0 | 0 | 0 | 0 | 0 | 0 | 0 | 0 | 0 | 0 | 0 | 0 | 0 | 0 | 0 | 0 | 0 | 0 | 0 | 0 | 0 | 0 | 0 | 0 | 0 | 0 | 60 | 58.52 | 40 | 40 | 0 | 0 | 0 | 0 | 0 | 0 | 0 | 0 | 0 | 0 | 0 | 0 | 0 | 0 | 0 | 0 | 0 | 0 | 0 | 0 | 0 | 0 | -10 | 0 | 0 | Off | 54100.5 | 0 | 25.5 | 25 | 1 | 75 | 75 | 0 | 0 | 41.2 | 41.2 | 57 | 57.1 | 58.8 | 58.8 | 43 | 43 | 75 | 75 | 0 | 0 | 0 | 121284
83.15 | 5.3795 | 107.2318 | 0.0034 | 25 | 25 | 0 | 25 | 25.09 | 30 | 29.26 | 20 | 20.135 | 200 | 58.8 | 58.8 | 41.2 | 41.2 | 43 | 43 | 57 | 56.9 | 7.2318 | 0 | 0 | 0 | 0.3 | 0.2926 | 0.2 | 0.20135 | 0 | 0 | 0 | 0 | 0 | 0 | 0 | 0 | 0 | 0 | 0 | 0 | 0 | 0 | 0 | 0 | 0 | 0 | 0 | 0 | 0 | 0 | 0 | 0 | 0 | 0 | 0 | 0 | 0 | 60 | 58.52 | 40 | 40.27 | 0 | 0 | 0 | 0 | 0 | 0 | 0 | 0 | 0 | 0 | 0 | 0 | 0 | 0 | 0 | 0 | 0 | 0 | 0 | 0 | 0 | 0 | -10 | 0 | 0 | Off | 54961.9 | 0 | 25.5 | 24.9 | 1 | 75 | 75 | 0 | 0 | 41.2 | 41.2 | 57 | 56.9 | 58.8 | 58.8 | 43 | 43 | 75 | 75 | 0 | 0 | 0 | 121370
83.48 | 5.3817 | 107.2757 | 0.0091 | 25 | 25 | 0 | 25 | 25.08 | 30 | 29.245 | 20 | 20.18 | 200 | 58.8 | 58.8 | 41.2 | 41.1 | 43 | 43 | 57 | 57 | 7.2757 | 0 | 0 | 0 | 0.3 | 0.29245 | 0.2 | 0.2018 | 0 | 0 | 0 | 0 | 0 | 0 | 0 | 0 | 0 | 0 | 0 | 0 | 0 | 0 | 0 | 0 | 0 | 0 | 0 | 0 | 0 | 0 | 0 | 0 | 0 | 0 | 0 | 0 | 0 | 60 | 58.49 | 40 | 40.36 | 0 | 0 | 0 | 0 | 0 | 0 | 0 | 0 | 0 | 0 | 0 | 0 | 0 | 0 | 0 | 0 | 0 | 0 | 0 | 0 | 0 | 0 | -10 | 0 | 0 | Off | 55787.8 | 0 | 25.5 | 25 | 1 | 75 | 74.9 | 0 | 0 | 41.2 | 41.1 | 57 | 57 | 58.8 | 58.8 | 43 | 43 | 75 | 74.9 | 0 | 0 | 0 | 121400
83.82 | 5.3823 | 107.2877 | 0.0163 | 25 | 25 | 0 | 25 | 25.09 | 30 | 29.245 | 20 | 20.2 | 200 | 58.8 | 58.8 | 41.2 | 41.2 | 43 | 43 | 57 | 56.9 | 7.2877 | 0 | 0 | 0 | 0.3 | 0.29245 | 0.2 | 0.202 | 0 | 0 | 0 | 0 | 0 | 0 | 0 | 0 | 0 | 0 | 0 | 0 | 0 | 0 | 0 | 0 | 0 | 0 | 0 | 0 | 0 | 0 | 0 | 0 | 0 | 0 | 0 | 0 | 0 | 60 | 58.49 | 40 | 40.4 | 0 | 0 | 0 | 0 | 0 | 0 | 0 | 0 | 0 | 0 | 0 | 0 | 0 | 0 | 0 | 0 | 0 | 0 | 0 | 0 | 0 | 0 | -10 | 0 | 0 | Off | 56376.7 | 0 | 25.5 | 24.8 | 1 | 75 | 75 | 0 | 0 | 41.2 | 41.2 | 57 | 56.9 | 58.8 | 58.8 | 43 | 43 | 75 | 75 | 0 | 0 | 0 | 121418
84.15 | 5.3823 | 107.2877 | 0.0222 | 25 | 25 | 0 | 25 | 25.08 | 30 | 29.245 | 20 | 20.22 | 200 | 58.8 | 58.8 | 41.2 | 41.1 | 43 | 43 | 57 | 57.1 | 7.2877 | 0 | 0 | 0 | 0.3 | 0.29245 | 0.2 | 0.2022 | 0 | 0 | 0 | 0 | 0 | 0 | 0 | 0 | 0 | 0 | 0 | 0 | 0 | 0 | 0 | 0 | 0 | 0 | 0 | 0 | 0 | 0 | 0 | 0 | 0 | 0 | 0 | 0 | 0 | 60 | 58.49 | 40 | 40.44 | 0 | 0 | 0 | 0 | 0 | 0 | 0 | 0 | 0 | 0 | 0 | 0 | 0 | 0 | 0 | 0 | 0 | 0 | 0 | 0 | 0 | 0 | -10 | 0 | 0 | Off | 56772 | 0 | 25.5 | 24.9 | 1 | 75 | 75 | 0 | 0 | 41.2 | 41.1 | 57 | 57.1 | 58.8 | 58.8 | 43 | 43 | 75 | 75 | 0 | 0 | 0 | 121424
84.48 | 5.382 | 107.2817 | 0.0266 | 25 | 25 | 0 | 25 | 25.1 | 30 | 29.245 | 20 | 20.215 | 200 | 58.8 | 58.7 | 41.2 | 41.2 | 43 | 43 | 57 | 57 | 7.2817 | 0 | 0 | 0 | 0.3 | 0.29245 | 0.2 | 0.20215 | 0 | 0 | 0 | 0 | 0 | 0 | 0 | 0 | 0 | 0 | 0 | 0 | 0 | 0 | 0 | 0 | 0 | 0 | 0 | 0 | 0 | 0 | 0 | 0 | 0 | 0 | 0 | 0 | 0 | 60 | 58.49 | 40 | 40.43 | 0 | 0 | 0 | 0 | 0 | 0 | 0 | 0 | 0 | 0 | 0 | 0 | 0 | 0 | 0 | 0 | 0 | 0 | 0 | 0 | 0 | 0 | -10 | 0 | 0 | Off | 56988.5 | 0 | 25.5 | 24.9 | 1 | 75 | 75 | 0 | 0 | 41.2 | 41.2 | 57 | 57 | 58.8 | 58.7 | 43 | 43 | 75 | 75 | 0 | 0 | 0 | 121418
84.82 | 5.3817 | 107.2757 | 0.0296 | 25 | 25 | 0 | 25 | 25.1 | 30 | 29.26 | 20 | 20.215 | 200 | 58.8 | 58.8 | 41.2 | 41.2 | 43 | 43 | 57 | 57 | 7.2757 | 0 | 0 | 0 | 0.3 | 0.2926 | 0.2 | 0.20215 | 0 | 0 | 0 | 0 | 0 | 0 | 0 | 0 | 0 | 0 | 0 | 0 | 0 | 0 | 0 | 0 | 0 | 0 | 0 | 0 | 0 | 0 | 0 | 0 | 0 | 0 | 0 | 0 | 0 | 60 | 58.52 | 40 | 40.43 | 0 | 0 | 0 | 0 | 0 | 0 | 0 | 0 | 0 | 0 | 0 | 0 | 0 | 0 | 0 | 0 | 0 | 0 | 0 | 0 | 0 | 0 | -10 | 0 | 0 | Off | 57113.5 | 0 | 25.5 | 25 | 1 | 75 | 75 | 0 | 0 | 41.2 | 41.2 | 57 | 57 | 58.8 | 58.8 | 43 | 43 | 75 | 75 | 0 | 0 | 0 | 121421
85.15 | 5.3815 | 107.2717 | 0.0311 | 25 | 25 | 0 | 25 | 25.11 | 30 | 29.25 | 20 | 20.22 | 200 | 58.8 | 58.8 | 41.2 | 41.2 | 43 | 42.7 | 57 | 57 | 7.2717 | 0 | 0 | 0 | 0.3 | 0.2925 | 0.2 | 0.2022 | 0 | 0 | 0 | 0 | 0 | 0 | 0 | 0 | 0 | 0 | 0 | 0 | 0 | 0 | 0 | 0 | 0 | 0 | 0 | 0 | 0 | 0 | 0 | 0 | 0 | 0 | 0 | 0 | 0 | 60 | 58.5 | 40 | 40.44 | 0 | 0 | 0 | 0 | 0 | 0 | 0 | 0 | 0 | 0 | 0 | 0 | 0 | 0 | 0 | 0 | 0 | 0 | 0 | 0 | 0 | 0 | -10 | 0 | 0 | Off | 57225.4 | 0 | 25.5 | 24.8 | 1 | 75 | 74.9 | 0 | 0 | 41.2 | 41.2 | 57 | 57 | 58.8 | 58.8 | 43 | 42.7 | 75 | 74.9 | 0 | 1.6 | 0 | 121419
85.49 | 5.3813 | 107.2677 | 0.0312 | 25 | 25 | 0 | 25 | 25.09 | 30 | 29.25 | 20 | 20.215 | 200 | 58.8 | 58.8 | 41.2 | 41.2 | 43 | 43 | 57 | 57 | 7.2677 | 0 | 0 | 0 | 0.3 | 0.2925 | 0.2 | 0.20215 | 0 | 0 | 0 | 0 | 0 | 0 | 0 | 0 | 0 | 0 | 0 | 0 | 0 | 0 | 0 | 0 | 0 | 0 | 0 | 0 | 0 | 0 | 0 | 0 | 0 | 0 | 0 | 0 | 0 | 60 | 58.5 | 40 | 40.43 | 0 | 0 | 0 | 0 | 0 | 0 | 0 | 0 | 0 | 0 | 0 | 0 | 0 | 0 | 0 | 0 | 0 | 0 | 0 | 0 | 0 | 0 | -10 | 0 | 0 | Off | 57307.9 | 0 | 25.5 | 24.9 | 1 | 75 | 75 | 0 | 0 | 41.2 | 41.2 | 57 | 57 | 58.8 | 58.8 | 43 | 43 | 75 | 75 | 0 | 0 | 0 | 121420
85.82 | 5.3812 | 107.2657 | 0.0303 | 25 | 25 | 0 | 25 | 25.08 | 30 | 29.25 | 20 | 20.205 | 200 | 58.8 | 58.7 | 41.2 | 41.2 | 43 | 43 | 57 | 57 | 7.2657 | 0 | 0 | 0 | 0.3 | 0.2925 | 0.2 | 0.20205 | 0 | 0 | 0 | 0 | 0 | 0 | 0 | 0 | 0 | 0 | 0 | 0 | 0 | 0 | 0 | 0 | 0 | 0 | 0 | 0 | 0 | 0 | 0 | 0 | 0 | 0 | 0 | 0 | 0 | 60 | 58.5 | 40 | 40.41 | 0 | 0 | 0 | 0 | 0 | 0 | 0 | 0 | 0 | 0 | 0 | 0 | 0 | 0 | 0 | 0 | 0 | 0 | 0 | 0 | 0 | 0 | -10 | 0 | 0 | Off | 57374.9 | 0 | 25.5 | 24.9 | 1 | 75 | 74.9 | 0 | 0 | 41.2 | 41.2 | 57 | 57 | 58.8 | 58.7 | 43 | 43 | 75 | 74.9 | 0 | 0 | 0 | 121405
86.15 | 5.3811 | 107.2637 | 0.0284 | 25 | 25 | 0 | 25 | 25.09 | 30 | 29.245 | 20 | 20.2 | 200 | 58.8 | 58.8 | 41.2 | 41.1 | 43 | 43 | 57 | 56.9 | 7.2637 | 0 | 0 | 0 | 0.3 | 0.29245 | 0.2 | 0.202 | 0 | 0 | 0 | 0 | 0 | 0 | 0 | 0 | 0 | 0 | 0 | 0 | 0 | 0 | 0 | 0 | 0 | 0 | 0 | 0 | 0 | 0 | 0 | 0 | 0 | 0 | 0 | 0 | 0 | 60 | 58.49 | 40 | 40.4 | 0 | 0 | 0 | 0 | 0 | 0 | 0 | 0 | 0 | 0 | 0 | 0 | 0 | 0 | 0 | 0 | 0 | 0 | 0 | 0 | 0 | 0 | -10 | 0 | 0 | Off | 57418.1 | 0 | 25.5 | 24.9 | 1 | 75 | 75 | 0 | 0 | 41.2 | 41.1 | 57 | 56.9 | 58.8 | 58.8 | 43 | 43 | 75 | 75 | 0 | 0 | 0 | 121413
86.49 | 5.3811 | 107.2637 | 0.0252 | 25 | 25 | 0 | 25 | 25.08 | 30 | 29.23 | 20 | 20.18 | 200 | 58.8 | 58.8 | 41.2 | 41.2 | 43 | 43 | 57 | 57 | 7.2637 | 0 | 0 | 0 | 0.3 | 0.2923 | 0.2 | 0.2018 | 0 | 0 | 0 | 0 | 0 | 0 | 0 | 0 | 0 | 0 | 0 | 0 | 0 | 0 | 0 | 0 | 0 | 0 | 0 | 0 | 0 | 0 | 0 | 0 | 0 | 0 | 0 | 0 | 0 | 60 | 58.46 | 40 | 40.36 | 0 | 0 | 0 | 0 | 0 | 0 | 0 | 0 | 0 | 0 | 0 | 0 | 0 | 0 | 0 | 0 | 0 | 0 | 0 | 0 | 0 | 0 | -10 | 0 | 0 | Off | 57458 | 0 | 25.5 | 25.1 | 1 | 75 | 74.9 | 0 | 0 | 41.2 | 41.2 | 57 | 57 | 58.8 | 58.8 | 43 | 43 | 75 | 74.9 | 0 | 0 | 0 | 121408
86.82 | 5.381 | 107.2617 | 0.0211 | 25 | 25 | 0 | 25 | 25.08 | 30 | 29.24 | 20 | 20.205 | 200 | 58.8 | 58.8 | 41.2 | 41.2 | 43 | 43 | 57 | 57 | 7.2617 | 0 | 0 | 0 | 0.3 | 0.2924 | 0.2 | 0.20205 | 0 | 0 | 0 | 0 | 0 | 0 | 0 | 0 | 0 | 0 | 0 | 0 | 0 | 0 | 0 | 0 | 0 | 0 | 0 | 0 | 0 | 0 | 0 | 0 | 0 | 0 | 0 | 0 | 0 | 60 | 58.48 | 40 | 40.41 | 0 | 0 | 0 | 0 | 0 | 0 | 0 | 0 | 0 | 0 | 0 | 0 | 0 | 0 | 0 | 0 | 0 | 0 | 0 | 0 | 0 | 0 | -10 | 0 | 0 | Off | 57496.6 | 0 | 25.5 | 25 | 1 | 75 | 75.1 | 0 | 0 | 41.2 | 41.2 | 57 | 57 | 58.8 | 58.8 | 43 | 43 | 75 | 75.1 | 0 | 0 | 0 | 121419
87.16 | 5.3809 | 107.2598 | 0.016 | 25 | 25 | 0 | 25 | 25.1 | 30 | 29.245 | 20 | 20.215 | 200 | 58.8 | 58.8 | 41.2 | 41.1 | 43 | 43 | 57 | 57 | 7.2598 | 0 | 0 | 0 | 0.3 | 0.29245 | 0.2 | 0.20215 | 0 | 0 | 0 | 0 | 0 | 0 | 0 | 0 | 0 | 0 | 0 | 0 | 0 | 0 | 0 | 0 | 0 | 0 | 0 | 0 | 0 | 0 | 0 | 0 | 0 | 0 | 0 | 0 | 0 | 60 | 58.49 | 40 | 40.43 | 0 | 0 | 0 | 0 | 0 | 0 | 0 | 0 | 0 | 0 | 0 | 0 | 0 | 0 | 0 | 0 | 0 | 0 | 0 | 0 | 0 | 0 | -10 | 0 | 0 | Off | 57518 | 0 | 25.5 | 25.1 | 1 | 75 | 75 | 0 | 0 | 41.2 | 41.1 | 57 | 57 | 58.8 | 58.8 | 43 | 43 | 75 | 75 | 0 | 0 | 0 | 121422
87.49 | 5.3809 | 107.2598 | 0.01 | 25 | 25 | 0 | 25 | 25.1 | 30 | 29.23 | 20 | 20.23 | 200 | 58.8 | 58.8 | 41.2 | 41.2 | 43 | 43 | 57 | 57 | 7.2598 | 0 | 0 | 0 | 0.3 | 0.2923 | 0.2 | 0.2023 | 0 | 0 | 0 | 0 | 0 | 0 | 0 | 0 | 0 | 0 | 0 | 0 | 0 | 0 | 0 | 0 | 0 | 0 | 0 | 0 | 0 | 0 | 0 | 0 | 0 | 0 | 0 | 0 | 0 | 60 | 58.46 | 40 | 40.46 | 0 | 0 | 0 | 0 | 0 | 0 | 0 | 0 | 0 | 0 | 0 | 0 | 0 | 0 | 0 | 0 | 0 | 0 | 0 | 0 | 0 | 0 | -10 | 0 | 0 | Off | 57549.4 | 0 | 25.5 | 25 | 1 | 75 | 74.9 | 0 | 0 | 41.2 | 41.2 | 57 | 57 | 58.8 | 58.8 | 43 | 43 | 75 | 74.9 | 0 | 0 | 0 | 121427
87.82 | 5.3809 | 107.2598 | 0.003 | 25 | 25 | 0 | 25 | 25.08 | 30 | 29.24 | 20 | 20.22 | 200 | 58.8 | 58.8 | 41.2 | 41.2 | 43 | 42.6 | 57 | 57 | 7.2598 | 0 | 0 | 0 | 0.3 | 0.2924 | 0.2 | 0.2022 | 0 | 0 | 0 | 0 | 0 | 0 | 0 | 0 | 0 | 0 | 0 | 0 | 0 | 0 | 0 | 0 | 0 | 0 | 0 | 0 | 0 | 0 | 0 | 0 | 0 | 0 | 0 | 0 | 0 | 60 | 58.48 | 40 | 40.44 | 0 | 0 | 0 | 0 | 0 | 0 | 0 | 0 | 0 | 0 | 0 | 0 | 0 | 0 | 0 | 0 | 0 | 0 | 0 | 0 | 0 | 0 | -10 | 0 | 0 | Off | 57550.6 | 0 | 25.5 | 25 | 1 | 75 | 74.9 | 0 | 0 | 41.2 | 41.2 | 57 | 57 | 58.8 | 58.8 | 43 | 42.6 | 75 | 74.9 | 0 | 1.3 | 0 | 121427
88.16 | 5.3808 | 107.2578 | -0.0035 | 25 | 25 | 0 | 25 | 25.08 | 30 | 29.245 | 20 | 20.19 | 200 | 58.8 | 58.8 | 41.2 | 41.2 | 43 | 43 | 57 | 57 | 7.2578 | 0 | 0 | 0 | 0.3 | 0.29245 | 0.2 | 0.2019 | 0 | 0 | 0 | 0 | 0 | 0 | 0 | 0 | 0 | 0 | 0 | 0 | 0 | 0 | 0 | 0 | 0 | 0 | 0 | 0 | 0 | 0 | 0 | 0 | 0 | 0 | 0 | 0 | 0 | 60 | 58.49 | 40 | 40.38 | 0 | 0 | 0 | 0 | 0 | 0 | 0 | 0 | 0 | 0 | 0 | 0 | 0 | 0 | 0 | 0 | 0 | 0 | 0 | 0 | 0 | 0 | -10 | 0 | 0 | Off | 57572.1 | 0 | 25.5 | 24.9 | 1 | 75 | 74.9 | 0 | 0 | 41.2 | 41.2 | 57 | 57 | 58.8 | 58.8 | 43 | 43 | 75 | 74.9 | 0 | 0 | 0 | 121404
88.49 | 5.3808 | 107.2578 | -0.0063 | 25 | 25 | 0 | 25 | 25.09 | 30 | 29.23 | 20 | 20.21 | 200 | 58.8 | 58.8 | 41.2 | 41.2 | 43 | 43 | 57 | 57 | 7.2578 | 0 | 0 | 0 | 0.3 | 0.2923 | 0.2 | 0.2021 | 0 | 0 | 0 | 0 | 0 | 0 | 0 | 0 | 0 | 0 | 0 | 0 | 0 | 0 | 0 | 0 | 0 | 0 | 0 | 0 | 0 | 0 | 0 | 0 | 0 | 0 | 0 | 0 | 0 | 60 | 58.46 | 40 | 40.42 | 0 | 0 | 0 | 0 | 0 | 0 | 0 | 0 | 0 | 0 | 0 | 0 | 0 | 0 | 0 | 0 | 0 | 0 | 0 | 0 | 0 | 0 | -10 | 0 | 0 | Off | 57598.2 | 0 | 25.5 | 24.9 | 1 | 75 | 75 | 0 | 0 | 41.2 | 41.2 | 57 | 57 | 58.8 | 58.8 | 43 | 43 | 75 | 75 | 0 | 0 | 0 | 121410
88.82 | 5.3808 | 107.2578 | -0.0064 | 25 | 25 | 0 | 25 | 25.09 | 30 | 29.235 | 20 | 20.19 | 200 | 58.8 | 58.8 | 41.2 | 41.2 | 43 | 43 | 57 | 57 | 7.2578 | 0 | 0 | 0 | 0.3 | 0.29235 | 0.2 | 0.2019 | 0 | 0 | 0 | 0 | 0 | 0 | 0 | 0 | 0 | 0 | 0 | 0 | 0 | 0 | 0 | 0 | 0 | 0 | 0 | 0 | 0 | 0 | 0 | 0 | 0 | 0 | 0 | 0 | 0 | 60 | 58.47 | 40 | 40.38 | 0 | 0 | 0 | 0 | 0 | 0 | 0 | 0 | 0 | 0 | 0 | 0 | 0 | 0 | 0 | 0 | 0 | 0 | 0 | 0 | 0 | 0 | -10 | 0 | 0 | Off | 57605.2 | 0 | 25.5 | 25 | 1 | 75 | 75.1 | 0 | 0 | 41.2 | 41.2 | 57 | 57 | 58.8 | 58.8 | 43 | 43 | 75 | 75.1 | 0 | 0 | 0 | 121404
89.16 | 5.3808 | 107.2578 | -0.0054 | 25 | 25 | 0 | 25 | 25.09 | 30 | 29.245 | 20 | 20.215 | 200 | 58.8 | 58.8 | 41.2 | 41.2 | 43 | 43 | 57 | 57 | 7.2578 | 0 | 0 | 0 | 0.3 | 0.29245 | 0.2 | 0.20215 | 0 | 0 | 0 | 0 | 0 | 0 | 0 | 0 | 0 | 0 | 0 | 0 | 0 | 0 | 0 | 0 | 0 | 0 | 0 | 0 | 0 | 0 | 0 | 0 | 0 | 0 | 0 | 0 | 0 | 60 | 58.49 | 40 | 40.43 | 0 | 0 | 0 | 0 | 0 | 0 | 0 | 0 | 0 | 0 | 0 | 0 | 0 | 0 | 0 | 0 | 0 | 0 | 0 | 0 | 0 | 0 | -10 | 0 | 0 | Off | 57621.8 | 0 | 25.5 | 24.8 | 1 | 75 | 74.9 | 0 | 0 | 41.2 | 41.2 | 57 | 57 | 58.8 | 58.8 | 43 | 43 | 75 | 74.9 | 0 | 0 | 0 | 121419
89.49 | 5.3808 | 107.2578 | -0.0043 | 25 | 25 | 0 | 25 | 25.1 | 30 | 29.245 | 20 | 20.205 | 200 | 58.8 | 58.8 | 41.2 | 41.2 | 43 | 43 | 57 | 57 | 7.2578 | 0 | 0 | 0 | 0.3 | 0.29245 | 0.2 | 0.20205 | 0 | 0 | 0 | 0 | 0 | 0 | 0 | 0 | 0 | 0 | 0 | 0 | 0 | 0 | 0 | 0 | 0 | 0 | 0 | 0 | 0 | 0 | 0 | 0 | 0 | 0 | 0 | 0 | 0 | 60 | 58.49 | 40 | 40.41 | 0 | 0 | 0 | 0 | 0 | 0 | 0 | 0 | 0 | 0 | 0 | 0 | 0 | 0 | 0 | 0 | 0 | 0 | 0 | 0 | 0 | 0 | -10 | 0 | 0 | Off | 57636.6 | 0 | 25.5 | 24.8 | 1 | 75 | 75.1 | 0 | 0 | 41.2 | 41.2 | 57 | 57 | 58.8 | 58.8 | 43 | 43 | 75 | 75.1 | 0 | 0 | 0 | 121425
89.83 | 5.3808 | 107.2578 | -0.0034 | 25 | 25 | 0 | 25 | 25.06 | 30 | 29.225 | 20 | 20.215 | 200 | 58.8 | 58.8 | 41.2 | 41.2 | 43 | 43 | 57 | 57 | 7.2578 | 0 | 0 | 0 | 0.3 | 0.29225 | 0.2 | 0.20215 | 0 | 0 | 0 | 0 | 0 | 0 | 0 | 0 | 0 | 0 | 0 | 0 | 0 | 0 | 0 | 0 | 0 | 0 | 0 | 0 | 0 | 0 | 0 | 0 | 0 | 0 | 0 | 0 | 0 | 60 | 58.45 | 40 | 40.43 | 0 | 0 | 0 | 0 | 0 | 0 | 0 | 0 | 0 | 0 | 0 | 0 | 0 | 0 | 0 | 0 | 0 | 0 | 0 | 0 | 0 | 0 | -10 | 0 | 0 | Off | 57663.2 | 0 | 25.5 | 24.9 | 1 | 75 | 75 | 0 | 0 | 41.2 | 41.2 | 57 | 57 | 58.8 | 58.8 | 43 | 43 | 75 | 75 | 0 | 0 | 0 | 121425
90.16 | 5.3808 | 107.2578 | -0.0026 | 25 | 25 | 0 | 25 | 25.09 | 30 | 29.245 | 20 | 20.22 | 200 | 58.8 | 58.8 | 41.2 | 41.2 | 43 | 43 | 57 | 57 | 7.2578 | 0 | 0 | 0 | 0.3 | 0.29245 | 0.2 | 0.2022 | 0 | 0 | 0 | 0 | 0 | 0 | 0 | 0 | 0 | 0 | 0 | 0 | 0 | 0 | 0 | 0 | 0 | 0 | 0 | 0 | 0 | 0 | 0 | 0 | 0 | 0 | 0 | 0 | 0 | 60 | 58.49 | 40 | 40.44 | 0 | 0 | 0 | 0 | 0 | 0 | 0 | 0 | 0 | 0 | 0 | 0 | 0 | 0 | 0 | 0 | 0 | 0 | 0 | 0 | 0 | 0 | -10 | 0 | 0 | Off | 57679.5 | 0 | 25.5 | 24.9 | 1 | 75 | 75 | 0 | 0 | 41.2 | 41.2 | 57 | 57 | 58.8 | 58.8 | 43 | 43 | 75 | 75 | 0 | 0 | 0 | 121424
90.49 | 5.3808 | 107.2578 | -0.002 | 25 | 25 | 0 | 25 | 25.1 | 30 | 29.245 | 20 | 20.225 | 200 | 58.8 | 58.8 | 41.2 | 41.2 | 43 | 42.7 | 57 | 56.9 | 7.2578 | 0 | 0 | 0 | 0.3 | 0.29245 | 0.2 | 0.20225 | 0 | 0 | 0 | 0 | 0 | 0 | 0 | 0 | 0 | 0 | 0 | 0 | 0 | 0 | 0 | 0 | 0 | 0 | 0 | 0 | 0 | 0 | 0 | 0 | 0 | 0 | 0 | 0 | 0 | 60 | 58.49 | 40 | 40.45 | 0 | 0 | 0 | 0 | 0 | 0 | 0 | 0 | 0 | 0 | 0 | 0 | 0 | 0 | 0 | 0 | 0 | 0 | 0 | 0 | 0 | 0 | -10 | 0 | 0 | Off | 57676.5 | 0 | 25.5 | 24.8 | 1 | 75 | 75 | 0 | 0 | 41.2 | 41.2 | 57 | 56.9 | 58.8 | 58.8 | 43 | 42.7 | 75 | 75 | 0 | 4.2 | 0 | 121428
90.83 | 5.3808 | 107.2578 | -0.0015 | 25 | 25 | 0 | 25 | 25.08 | 30 | 29.245 | 20 | 20.215 | 200 | 58.8 | 58.8 | 41.2 | 41.2 | 43 | 43 | 57 | 56.9 | 7.2578 | 0 | 0 | 0 | 0.3 | 0.29245 | 0.2 | 0.20215 | 0 | 0 | 0 | 0 | 0 | 0 | 0 | 0 | 0 | 0 | 0 | 0 | 0 | 0 | 0 | 0 | 0 | 0 | 0 | 0 | 0 | 0 | 0 | 0 | 0 | 0 | 0 | 0 | 0 | 60 | 58.49 | 40 | 40.43 | 0 | 0 | 0 | 0 | 0 | 0 | 0 | 0 | 0 | 0 | 0 | 0 | 0 | 0 | 0 | 0 | 0 | 0 | 0 | 0 | 0 | 0 | -10 | 0 | 0 | Off | 57688.7 | 0 | 25.5 | 24.9 | 1 | 75 | 75 | 0 | 0 | 41.2 | 41.2 | 57 | 56.9 | 58.8 | 58.8 | 43 | 43 | 75 | 75 | 0 | 0 | 0 | 121410
91.16 | 5.3808 | 107.2578 | -0.0012 | 25 | 25 | 0 | 25 | 25.09 | 30 | 29.235 | 20 | 20.19 | 200 | 58.8 | 58.8 | 41.2 | 41.3 | 43 | 43 | 57 | 56.9 | 7.2578 | 0 | 0 | 0 | 0.3 | 0.29235 | 0.2 | 0.2019 | 0 | 0 | 0 | 0 | 0 | 0 | 0 | 0 | 0 | 0 | 0 | 0 | 0 | 0 | 0 | 0 | 0 | 0 | 0 | 0 | 0 | 0 | 0 | 0 | 0 | 0 | 0 | 0 | 0 | 60 | 58.47 | 40 | 40.38 | 0 | 0 | 0 | 0 | 0 | 0 | 0 | 0 | 0 | 0 | 0 | 0 | 0 | 0 | 0 | 0 | 0 | 0 | 0 | 0 | 0 | 0 | -10 | 0 | 0 | Off | 57700.9 | 0 | 25.5 | 25 | 1 | 75 | 75 | 0 | 0 | 41.2 | 41.3 | 57 | 56.9 | 58.8 | 58.8 | 43 | 43 | 75 | 75 | 0 | 0 | 0 | 121404
91.5 | 5.3808 | 107.2578 | -0.0008 | 25 | 25 | 0 | 25 | 25.09 | 30 | 29.235 | 20 | 20.185 | 200 | 58.8 | 58.8 | 41.2 | 41.2 | 43 | 43 | 57 | 57 | 7.2578 | 0 | 0 | 0 | 0.3 | 0.29235 | 0.2 | 0.20185 | 0 | 0 | 0 | 0 | 0 | 0 | 0 | 0 | 0 | 0 | 0 | 0 | 0 | 0 | 0 | 0 | 0 | 0 | 0 | 0 | 0 | 0 | 0 | 0 | 0 | 0 | 0 | 0 | 0 | 60 | 58.47 | 40 | 40.37 | 0 | 0 | 0 | 0 | 0 | 0 | 0 | 0 | 0 | 0 | 0 | 0 | 0 | 0 | 0 | 0 | 0 | 0 | 0 | 0 | 0 | 0 | -10 | 0 | 0 | Off | 57694 | 0 | 25.5 | 24.9 | 1 | 75 | 75 | 0 | 0 | 41.2 | 41.2 | 57 | 57 | 58.8 | 58.8 | 43 | 43 | 75 | 75 | 0 | 0 | 0 | 121406
91.83 | 5.3808 | 107.2578 | -0.0006 | 25 | 25 | 0 | 25 | 25.08 | 30 | 29.245 | 20 | 20.205 | 200 | 58.8 | 58.8 | 41.2 | 41.2 | 43 | 43 | 57 | 57 | 7.2578 | 0 | 0 | 0 | 0.3 | 0.29245 | 0.2 | 0.20205 | 0 | 0 | 0 | 0 | 0 | 0 | 0 | 0 | 0 | 0 | 0 | 0 | 0 | 0 | 0 | 0 | 0 | 0 | 0 | 0 | 0 | 0 | 0 | 0 | 0 | 0 | 0 | 0 | 0 | 60 | 58.49 | 40 | 40.41 | 0 | 0 | 0 | 0 | 0 | 0 | 0 | 0 | 0 | 0 | 0 | 0 | 0 | 0 | 0 | 0 | 0 | 0 | 0 | 0 | 0 | 0 | -10 | 0 | 0 | Off | 57688.9 | 0 | 25.5 | 24.9 | 1 | 75 | 75 | 0 | 0 | 41.2 | 41.2 | 57 | 57 | 58.8 | 58.8 | 43 | 43 | 75 | 75 | 0 | 0 | 0 | 121415
92.16 | 5.3808 | 107.2578 | -0.0003 | 25 | 25 | 0 | 25 | 25.09 | 30 | 29.24 | 20 | 20.215 | 200 | 58.8 | 58.8 | 41.2 | 41.2 | 43 | 43 | 57 | 57 | 7.2578 | 0 | 0 | 0 | 0.3 | 0.2924 | 0.2 | 0.20215 | 0 | 0 | 0 | 0 | 0 | 0 | 0 | 0 | 0 | 0 | 0 | 0 | 0 | 0 | 0 | 0 | 0 | 0 | 0 | 0 | 0 | 0 | 0 | 0 | 0 | 0 | 0 | 0 | 0 | 60 | 58.48 | 40 | 40.43 | 0 | 0 | 0 | 0 | 0 | 0 | 0 | 0 | 0 | 0 | 0 | 0 | 0 | 0 | 0 | 0 | 0 | 0 | 0 | 0 | 0 | 0 | -10 | 0 | 0 | Off | 57693.6 | 0 | 25.5 | 25 | 1 | 75 | 74.9 | 0 | 0 | 41.2 | 41.2 | 57 | 57 | 58.8 | 58.8 | 43 | 43 | 75 | 74.9 | 0 | 0 | 0 | 121420
92.5 | 5.3808 | 107.2578 | -0.0002 | 25 | 25 | 0 | 25 | 25.09 | 30 | 29.235 | 20 | 20.225 | 200 | 58.8 | 58.9 | 41.2 | 41.2 | 43 | 43 | 57 | 57 | 7.2578 | 0 | 0 | 0 | 0.3 | 0.29235 | 0.2 | 0.20225 | 0 | 0 | 0 | 0 | 0 | 0 | 0 | 0 | 0 | 0 | 0 | 0 | 0 | 0 | 0 | 0 | 0 | 0 | 0 | 0 | 0 | 0 | 0 | 0 | 0 | 0 | 0 | 0 | 0 | 60 | 58.47 | 40 | 40.45 | 0 | 0 | 0 | 0 | 0 | 0 | 0 | 0 | 0 | 0 | 0 | 0 | 0 | 0 | 0 | 0 | 0 | 0 | 0 | 0 | 0 | 0 | -10 | 0 | 0 | Off | 57681.9 | 0 | 25.5 | 24.8 | 1 | 75 | 75 | 0 | 0 | 41.2 | 41.2 | 57 | 57 | 58.8 | 58.9 | 43 | 43 | 75 | 75 | 0 | 0 | 0 | 121424
92.83 | 5.3808 | 107.2578 | -0.0001 | 25 | 25 | 0 | 25 | 25.09 | 30 | 29.245 | 20 | 20.23 | 200 | 58.8 | 58.8 | 41.2 | 41.2 | 43 | 43 | 57 | 57 | 7.2578 | 0 | 0 | 0 | 0.3 | 0.29245 | 0.2 | 0.2023 | 0 | 0 | 0 | 0 | 0 | 0 | 0 | 0 | 0 | 0 | 0 | 0 | 0 | 0 | 0 | 0 | 0 | 0 | 0 | 0 | 0 | 0 | 0 | 0 | 0 | 0 | 0 | 0 | 0 | 60 | 58.49 | 40 | 40.46 | 0 | 0 | 0 | 0 | 0 | 0 | 0 | 0 | 0 | 0 | 0 | 0 | 0 | 0 | 0 | 0 | 0 | 0 | 0 | 0 | 0 | 0 | -10 | 0 | 0 | Off | 57668.3 | 0 | 25.5 | 25 | 1 | 75 | 74.9 | 0 | 0 | 41.2 | 41.2 | 57 | 57 | 58.8 | 58.8 | 43 | 43 | 75 | 74.9 | 0 | 0 | 0 | 121427
93.16 | 5.3808 | 107.2578 | 0 | 25 | 25 | 0 | 25 | 25.1 | 30 | 29.26 | 20 | 20.215 | 200 | 58.8 | 58.8 | 41.2 | 41.1 | 43 | 43 | 57 | 57 | 7.2578 | 0 | 0 | 0 | 0.3 | 0.2926 | 0.2 | 0.20215 | 0 | 0 | 0 | 0 | 0 | 0 | 0 | 0 | 0 | 0 | 0 | 0 | 0 | 0 | 0 | 0 | 0 | 0 | 0 | 0 | 0 | 0 | 0 | 0 | 0 | 0 | 0 | 0 | 0 | 60 | 58.52 | 40 | 40.43 | 0 | 0 | 0 | 0 | 0 | 0 | 0 | 0 | 0 | 0 | 0 | 0 | 0 | 0 | 0 | 0 | 0 | 0 | 0 | 0 | 0 | 0 | -10 | 0 | 0 | Off | 57682.1 | 0 | 25.5 | 24.8 | 1 | 75 | 75 | 0 | 0 | 41.2 | 41.1 | 57 | 57 | 58.8 | 58.8 | 43 | 43 | 75 | 75 | 0 | 0.5 | 0 | 121423
93.5 | 5.3808 | 107.2578 | 0 | 25 | 25 | 0 | 25 | 25.09 | 30 | 29.23 | 20 | 20.21 | 200 | 58.8 | 58.7 | 41.2 | 41.1 | 43 | 42.8 | 57 | 57 | 7.2578 | 0 | 0 | 0 | 0.3 | 0.2923 | 0.2 | 0.2021 | 0 | 0 | 0 | 0 | 0 | 0 | 0 | 0 | 0 | 0 | 0 | 0 | 0 | 0 | 0 | 0 | 0 | 0 | 0 | 0 | 0 | 0 | 0 | 0 | 0 | 0 | 0 | 0 | 0 | 60 | 58.46 | 40 | 40.42 | 0 | 0 | 0 | 0 | 0 | 0 | 0 | 0 | 0 | 0 | 0 | 0 | 0 | 0 | 0 | 0 | 0 | 0 | 0 | 0 | 0 | 0 | -10 | 0 | 0 | Off | 57689.6 | 0 | 25.5 | 24.8 | 1 | 75 | 75.1 | 0 | 0 | 41.2 | 41.1 | 57 | 57 | 58.8 | 58.7 | 43 | 42.8 | 75 | 75.1 | 0 | 0 | 0 | 121410
93.83 | 5.3808 | 107.2578 | 0 | 25 | 25 | 0 | 25 | 25.08 | 30 | 29.23 | 20 | 20.205 | 200 | 58.8 | 58.7 | 41.2 | 41.2 | 43 | 43 | 57 | 57 | 7.2578 | 0 | 0 | 0 | 0.3 | 0.2923 | 0.2 | 0.20205 | 0 | 0 | 0 | 0 | 0 | 0 | 0 | 0 | 0 | 0 | 0 | 0 | 0 | 0 | 0 | 0 | 0 | 0 | 0 | 0 | 0 | 0 | 0 | 0 | 0 | 0 | 0 | 0 | 0 | 60 | 58.46 | 40 | 40.41 | 0 | 0 | 0 | 0 | 0 | 0 | 0 | 0 | 0 | 0 | 0 | 0 | 0 | 0 | 0 | 0 | 0 | 0 | 0 | 0 | 0 | 0 | -10 | 0 | 0 | Off | 57695.8 | 0 | 25.5 | 24.9 | 1 | 75 | 74.9 | 0 | 0 | 41.2 | 41.2 | 57 | 57 | 58.8 | 58.7 | 43 | 43 | 75 | 74.9 | 0 | 0 | 0 | 121406
94.17 | 5.3808 | 107.2578 | 0 | 25 | 25 | 0 | 25 | 25.1 | 30 | 29.24 | 20 | 20.185 | 200 | 58.8 | 58.8 | 41.2 | 41.2 | 43 | 43 | 57 | 57 | 7.2578 | 0 | 0 | 0 | 0.3 | 0.2924 | 0.2 | 0.20185 | 0 | 0 | 0 | 0 | 0 | 0 | 0 | 0 | 0 | 0 | 0 | 0 | 0 | 0 | 0 | 0 | 0 | 0 | 0 | 0 | 0 | 0 | 0 | 0 | 0 | 0 | 0 | 0 | 0 | 60 | 58.48 | 40 | 40.37 | 0 | 0 | 0 | 0 | 0 | 0 | 0 | 0 | 0 | 0 | 0 | 0 | 0 | 0 | 0 | 0 | 0 | 0 | 0 | 0 | 0 | 0 | -10 | 0 | 0 | Off | 57688.3 | 0 | 25.5 | 24.9 | 1 | 75 | 75 | 0 | 0 | 41.2 | 41.2 | 57 | 57 | 58.8 | 58.8 | 43 | 43 | 75 | 75 | 0 | 0 | 0 | 121400
94.5 | 5.3808 | 107.2578 | 0 | 25 | 25 | 0 | 25 | 25.1 | 30 | 29.245 | 20 | 20.2 | 200 | 58.8 | 58.8 | 41.2 | 41.2 | 43 | 43 | 57 | 57 | 7.2578 | 0 | 0 | 0 | 0.3 | 0.29245 | 0.2 | 0.202 | 0 | 0 | 0 | 0 | 0 | 0 | 0 | 0 | 0 | 0 | 0 | 0 | 0 | 0 | 0 | 0 | 0 | 0 | 0 | 0 | 0 | 0 | 0 | 0 | 0 | 0 | 0 | 0 | 0 | 60 | 58.49 | 40 | 40.4 | 0 | 0 | 0 | 0 | 0 | 0 | 0 | 0 | 0 | 0 | 0 | 0 | 0 | 0 | 0 | 0 | 0 | 0 | 0 | 0 | 0 | 0 | -10 | 0 | 0 | Off | 57684.9 | 0 | 25.5 | 24.9 | 1 | 75 | 74.9 | 0 | 0 | 41.2 | 41.2 | 57 | 57 | 58.8 | 58.8 | 43 | 43 | 75 | 74.9 | 0 | 0 | 0 | 121411
94.83 | 5.3809 | 107.2598 | 0 | 25 | 25 | 0 | 25 | 25.1 | 30 | 29.24 | 20 | 20.2 | 200 | 58.8 | 58.8 | 41.2 | 41.2 | 43 | 43 | 57 | 57 | 7.2598 | 0 | 0 | 0 | 0.3 | 0.2924 | 0.2 | 0.202 | 0 | 0 | 0 | 0 | 0 | 0 | 0 | 0 | 0 | 0 | 0 | 0 | 0 | 0 | 0 | 0 | 0 | 0 | 0 | 0 | 0 | 0 | 0 | 0 | 0 | 0 | 0 | 0 | 0 | 60 | 58.48 | 40 | 40.4 | 0 | 0 | 0 | 0 | 0 | 0 | 0 | 0 | 0 | 0 | 0 | 0 | 0 | 0 | 0 | 0 | 0 | 0 | 0 | 0 | 0 | 0 | -10 | 0 | 0 | Off | 57688.6 | 0 | 25.5 | 24.9 | 1 | 75 | 75 | 0 | 0 | 41.2 | 41.2 | 57 | 57 | 58.8 | 58.8 | 43 | 43 | 75 | 75 | 0 | 0 | 0 | 121410
95.17 | 5.3809 | 107.2598 | 0.0002 | 25 | 25 | 0 | 25 | 25.1 | 30 | 29.26 | 20 | 20.22 | 200 | 58.8 | 58.8 | 41.2 | 41.2 | 43 | 43 | 57 | 57 | 7.2598 | 0 | 0 | 0 | 0.3 | 0.2926 | 0.2 | 0.2022 | 0 | 0 | 0 | 0 | 0 | 0 | 0 | 0 | 0 | 0 | 0 | 0 | 0 | 0 | 0 | 0 | 0 | 0 | 0 | 0 | 0 | 0 | 0 | 0 | 0 | 0 | 0 | 0 | 0 | 60 | 58.52 | 40 | 40.44 | 0 | 0 | 0 | 0 | 0 | 0 | 0 | 0 | 0 | 0 | 0 | 0 | 0 | 0 | 0 | 0 | 0 | 0 | 0 | 0 | 0 | 0 | -10 | 0 | 0 | Off | 57681 | 0 | 25.5 | 24.9 | 1 | 75 | 75 | 0 | 0 | 41.2 | 41.2 | 57 | 57 | 58.8 | 58.8 | 43 | 43 | 75 | 75 | 0 | 0 | 0 | 121427
95.5 | 5.3809 | 107.2598 | 0.0002 | 25 | 25 | 0 | 25 | 25.09 | 30 | 29.245 | 20 | 20.22 | 200 | 58.8 | 58.8 | 41.2 | 41.2 | 43 | 43 | 57 | 57.1 | 7.2598 | 0 | 0 | 0 | 0.3 | 0.29245 | 0.2 | 0.2022 | 0 | 0 | 0 | 0 | 0 | 0 | 0 | 0 | 0 | 0 | 0 | 0 | 0 | 0 | 0 | 0 | 0 | 0 | 0 | 0 | 0 | 0 | 0 | 0 | 0 | 0 | 0 | 0 | 0 | 60 | 58.49 | 40 | 40.44 | 0 | 0 | 0 | 0 | 0 | 0 | 0 | 0 | 0 | 0 | 0 | 0 | 0 | 0 | 0 | 0 | 0 | 0 | 0 | 0 | 0 | 0 | -10 | 0 | 0 | Off | 57679.7 | 0 | 25.5 | 24.9 | 1 | 75 | 74.9 | 0 | 0 | 41.2 | 41.2 | 57 | 57.1 | 58.8 | 58.8 | 43 | 43 | 75 | 74.9 | 0 | 0 | 0 | 121424
95.83 | 5.3809 | 107.2598 | 0.0002 | 25 | 25 | 0 | 25 | 25.09 | 30 | 29.245 | 20 | 20.22 | 200 | 58.8 | 58.8 | 41.2 | 41.2 | 43 | 43 | 57 | 57 | 7.2598 | 0 | 0 | 0 | 0.3 | 0.29245 | 0.2 | 0.2022 | 0 | 0 | 0 | 0 | 0 | 0 | 0 | 0 | 0 | 0 | 0 | 0 | 0 | 0 | 0 | 0 | 0 | 0 | 0 | 0 | 0 | 0 | 0 | 0 | 0 | 0 | 0 | 0 | 0 | 60 | 58.49 | 40 | 40.44 | 0 | 0 | 0 | 0 | 0 | 0 | 0 | 0 | 0 | 0 | 0 | 0 | 0 | 0 | 0 | 0 | 0 | 0 | 0 | 0 | 0 | 0 | -10 | 0 | 0 | Off | 57682.8 | 0 | 25.5 | 24.9 | 1 | 75 | 75.1 | 0 | 0 | 41.2 | 41.2 | 57 | 57 | 58.8 | 58.8 | 43 | 43 | 75 | 75.1 | 0 | 0 | 0 | 121422
96.17 | 5.3809 | 107.2598 | 0.0003 | 25 | 25 | 0 | 25 | 25.09 | 30 | 29.245 | 20 | 20.22 | 200 | 58.8 | 58.8 | 41.2 | 41.2 | 43 | 42.8 | 57 | 57.1 | 7.2598 | 0 | 0 | 0 | 0.3 | 0.29245 | 0.2 | 0.2022 | 0 | 0 | 0 | 0 | 0 | 0 | 0 | 0 | 0 | 0 | 0 | 0 | 0 | 0 | 0 | 0 | 0 | 0 | 0 | 0 | 0 | 0 | 0 | 0 | 0 | 0 | 0 | 0 | 0 | 60 | 58.49 | 40 | 40.44 | 0 | 0 | 0 | 0 | 0 | 0 | 0 | 0 | 0 | 0 | 0 | 0 | 0 | 0 | 0 | 0 | 0 | 0 | 0 | 0 | 0 | 0 | -10 | 0 | 0 | Off | 57691.1 | 0 | 25.5 | 25 | 1 | 75 | 75.1 | 0 | 0 | 41.2 | 41.2 | 57 | 57.1 | 58.8 | 58.8 | 43 | 42.8 | 75 | 75.1 | 0 | 0.9 | 0 | 121432
96.5 | 5.3809 | 107.2598 | 0.0004 | 25 | 25 | 0 | 25 | 25.07 | 30 | 29.25 | 20 | 20.21 | 200 | 58.8 | 58.8 | 41.2 | 41.2 | 43 | 43 | 57 | 57 | 7.2598 | 0 | 0 | 0 | 0.3 | 0.2925 | 0.2 | 0.2021 | 0 | 0 | 0 | 0 | 0 | 0 | 0 | 0 | 0 | 0 | 0 | 0 | 0 | 0 | 0 | 0 | 0 | 0 | 0 | 0 | 0 | 0 | 0 | 0 | 0 | 0 | 0 | 0 | 0 | 60 | 58.5 | 40 | 40.42 | 0 | 0 | 0 | 0 | 0 | 0 | 0 | 0 | 0 | 0 | 0 | 0 | 0 | 0 | 0 | 0 | 0 | 0 | 0 | 0 | 0 | 0 | -10 | 0 | 0 | Off | 57703.9 | 0 | 25.5 | 25 | 1 | 75 | 75 | 0 | 0 | 41.2 | 41.2 | 57 | 57 | 58.8 | 58.8 | 43 | 43 | 75 | 75 | 0 | 0 | 0 | 121418
96.84 | 5.3809 | 107.2598 | 0.0004 | 25 | 25 | 0 | 25 | 25.08 | 30 | 29.26 | 20 | 20.17 | 200 | 58.8 | 58.8 | 41.2 | 41.2 | 43 | 43 | 57 | 57 | 7.2598 | 0 | 0 | 0 | 0.3 | 0.2926 | 0.2 | 0.2017 | 0 | 0 | 0 | 0 | 0 | 0 | 0 | 0 | 0 | 0 | 0 | 0 | 0 | 0 | 0 | 0 | 0 | 0 | 0 | 0 | 0 | 0 | 0 | 0 | 0 | 0 | 0 | 0 | 0 | 60 | 58.52 | 40 | 40.34 | 0 | 0 | 0 | 0 | 0 | 0 | 0 | 0 | 0 | 0 | 0 | 0 | 0 | 0 | 0 | 0 | 0 | 0 | 0 | 0 | 0 | 0 | -10 | 0 | 0 | Off | 57700.7 | 0 | 25.5 | 24.9 | 1 | 75 | 74.9 | 0 | 0 | 41.2 | 41.2 | 57 | 57 | 58.8 | 58.8 | 43 | 43 | 75 | 74.9 | 0 | 0 | 0 | 121391
97.17 | 5.3808 | 107.2578 | 0.0004 | 25 | 25 | 0 | 25 | 25.09 | 30 | 29.245 | 20 | 20.2 | 200 | 58.8 | 58.8 | 41.2 | 41.2 | 43 | 43 | 57 | 57 | 7.2578 | 0 | 0 | 0 | 0.3 | 0.29245 | 0.2 | 0.202 | 0 | 0 | 0 | 0 | 0 | 0 | 0 | 0 | 0 | 0 | 0 | 0 | 0 | 0 | 0 | 0 | 0 | 0 | 0 | 0 | 0 | 0 | 0 | 0 | 0 | 0 | 0 | 0 | 0 | 60 | 58.49 | 40 | 40.4 | 0 | 0 | 0 | 0 | 0 | 0 | 0 | 0 | 0 | 0 | 0 | 0 | 0 | 0 | 0 | 0 | 0 | 0 | 0 | 0 | 0 | 0 | -10 | 0 | 0 | Off | 57703.1 | 0 | 25.5 | 24.7 | 1 | 75 | 75 | 0 | 0 | 41.2 | 41.2 | 57 | 57 | 58.8 | 58.8 | 43 | 43 | 75 | 75 | 0 | 0 | 0 | 121410
97.5 | 5.3808 | 107.2578 | 0.0003 | 25 | 25 | 0 | 25 | 25.08 | 30 | 29.24 | 20 | 20.2 | 200 | 58.8 | 58.8 | 41.2 | 41.2 | 43 | 43 | 57 | 57 | 7.2578 | 0 | 0 | 0 | 0.3 | 0.2924 | 0.2 | 0.202 | 0 | 0 | 0 | 0 | 0 | 0 | 0 | 0 | 0 | 0 | 0 | 0 | 0 | 0 | 0 | 0 | 0 | 0 | 0 | 0 | 0 | 0 | 0 | 0 | 0 | 0 | 0 | 0 | 0 | 60 | 58.48 | 40 | 40.4 | 0 | 0 | 0 | 0 | 0 | 0 | 0 | 0 | 0 | 0 | 0 | 0 | 0 | 0 | 0 | 0 | 0 | 0 | 0 | 0 | 0 | 0 | -10 | 0 | 0 | Off | 57683.3 | 0 | 25.5 | 24.8 | 1 | 75 | 75 | 0 | 0 | 41.2 | 41.2 | 57 | 57 | 58.8 | 58.8 | 43 | 43 | 75 | 75 | 0 | 0 | 0 | 121418
97.84 | 5.3808 | 107.2578 | 0.0002 | 25 | 25 | 0 | 25 | 25.08 | 30 | 29.26 | 20 | 20.21 | 200 | 58.8 | 58.8 | 41.2 | 41.2 | 43 | 43 | 57 | 57 | 7.2578 | 0 | 0 | 0 | 0.3 | 0.2926 | 0.2 | 0.2021 | 0 | 0 | 0 | 0 | 0 | 0 | 0 | 0 | 0 | 0 | 0 | 0 | 0 | 0 | 0 | 0 | 0 | 0 | 0 | 0 | 0 | 0 | 0 | 0 | 0 | 0 | 0 | 0 | 0 | 60 | 58.52 | 40 | 40.42 | 0 | 0 | 0 | 0 | 0 | 0 | 0 | 0 | 0 | 0 | 0 | 0 | 0 | 0 | 0 | 0 | 0 | 0 | 0 | 0 | 0 | 0 | -10 | 0 | 0 | Off | 57667.8 | 0 | 25.5 | 24.9 | 1 | 75 | 75 | 0 | 0 | 41.2 | 41.2 | 57 | 57 | 58.8 | 58.8 | 43 | 43 | 75 | 75 | 0 | 0 | 0 | 121423
98.17 | 5.3809 | 107.2598 | 0.0001 | 25 | 25 | 0 | 25 | 25.09 | 30 | 29.245 | 20 | 20.215 | 200 | 58.8 | 58.8 | 41.2 | 41.1 | 43 | 43 | 57 | 57 | 7.2598 | 0 | 0 | 0 | 0.3 | 0.29245 | 0.2 | 0.20215 | 0 | 0 | 0 | 0 | 0 | 0 | 0 | 0 | 0 | 0 | 0 | 0 | 0 | 0 | 0 | 0 | 0 | 0 | 0 | 0 | 0 | 0 | 0 | 0 | 0 | 0 | 0 | 0 | 0 | 60 | 58.49 | 40 | 40.43 | 0 | 0 | 0 | 0 | 0 | 0 | 0 | 0 | 0 | 0 | 0 | 0 | 0 | 0 | 0 | 0 | 0 | 0 | 0 | 0 | 0 | 0 | -10 | 0 | 0 | Off | 57661.5 | 0 | 25.5 | 24.9 | 1 | 75 | 75 | 0 | 0 | 41.2 | 41.1 | 57 | 57 | 58.8 | 58.8 | 43 | 43 | 75 | 75 | 0 | 0 | 0 | 121420
98.51 | 5.3809 | 107.2598 | 0.0002 | 25 | 25 | 0 | 25 | 25.09 | 30 | 29.23 | 20 | 20.225 | 200 | 58.8 | 58.8 | 41.2 | 41.2 | 43 | 43 | 57 | 57.1 | 7.2598 | 0 | 0 | 0 | 0.3 | 0.2923 | 0.2 | 0.20225 | 0 | 0 | 0 | 0 | 0 | 0 | 0 | 0 | 0 | 0 | 0 | 0 | 0 | 0 | 0 | 0 | 0 | 0 | 0 | 0 | 0 | 0 | 0 | 0 | 0 | 0 | 0 | 0 | 0 | 60 | 58.46 | 40 | 40.45 | 0 | 0 | 0 | 0 | 0 | 0 | 0 | 0 | 0 | 0 | 0 | 0 | 0 | 0 | 0 | 0 | 0 | 0 | 0 | 0 | 0 | 0 | -10 | 0 | 0 | Off | 57632 | 0 | 25.5 | 24.9 | 1 | 75 | 74.9 | 0 | 0 | 41.2 | 41.2 | 57 | 57.1 | 58.8 | 58.8 | 43 | 43 | 75 | 74.9 | 0 | 0 | 0 | 121425
98.84 | 5.3809 | 107.2598 | 0.0002 | 25 | 25 | 0 | 25 | 25.08 | 30 | 29.245 | 20 | 20.22 | 200 | 58.8 | 58.7 | 41.2 | 41.2 | 43 | 42.7 | 57 | 56.9 | 7.2598 | 0 | 0 | 0 | 0.3 | 0.29245 | 0.2 | 0.2022 | 0 | 0 | 0 | 0 | 0 | 0 | 0 | 0 | 0 | 0 | 0 | 0 | 0 | 0 | 0 | 0 | 0 | 0 | 0 | 0 | 0 | 0 | 0 | 0 | 0 | 0 | 0 | 0 | 0 | 60 | 58.49 | 40 | 40.44 | 0 | 0 | 0 | 0 | 0 | 0 | 0 | 0 | 0 | 0 | 0 | 0 | 0 | 0 | 0 | 0 | 0 | 0 | 0 | 0 | 0 | 0 | -10 | 0 | 0 | Off | 57628.2 | 0 | 25.5 | 24.9 | 1 | 75 | 75 | 0 | 0 | 41.2 | 41.2 | 57 | 56.9 | 58.8 | 58.7 | 43 | 42.7 | 75 | 75 | 0 | 0.4 | 0 | 121415
99.17 | 5.3809 | 107.2598 | 0.0002 | 25 | 25 | 0 | 25 | 25.1 | 30 | 29.255 | 20 | 20.205 | 200 | 58.8 | 58.8 | 41.2 | 41.1 | 43 | 43 | 57 | 57 | 7.2598 | 0 | 0 | 0 | 0.3 | 0.29255 | 0.2 | 0.20205 | 0 | 0 | 0 | 0 | 0 | 0 | 0 | 0 | 0 | 0 | 0 | 0 | 0 | 0 | 0 | 0 | 0 | 0 | 0 | 0 | 0 | 0 | 0 | 0 | 0 | 0 | 0 | 0 | 0 | 60 | 58.51 | 40 | 40.41 | 0 | 0 | 0 | 0 | 0 | 0 | 0 | 0 | 0 | 0 | 0 | 0 | 0 | 0 | 0 | 0 | 0 | 0 | 0 | 0 | 0 | 0 | -10 | 0 | 0 | Off | 57629.2 | 0 | 25.5 | 24.8 | 1 | 75 | 75 | 0 | 0 | 41.2 | 41.1 | 57 | 57 | 58.8 | 58.8 | 43 | 43 | 75 | 75 | 0 | 0 | 0 | 121415
99.51 | 5.3809 | 107.2598 | 0.0002 | 25 | 25 | 0 | 25 | 25.1 | 30 | 29.245 | 20 | 20.185 | 200 | 58.8 | 58.8 | 41.2 | 41.2 | 43 | 43 | 57 | 57 | 7.2598 | 0 | 0 | 0 | 0.3 | 0.29245 | 0.2 | 0.20185 | 0 | 0 | 0 | 0 | 0 | 0 | 0 | 0 | 0 | 0 | 0 | 0 | 0 | 0 | 0 | 0 | 0 | 0 | 0 | 0 | 0 | 0 | 0 | 0 | 0 | 0 | 0 | 0 | 0 | 60 | 58.49 | 40 | 40.37 | 0 | 0 | 0 | 0 | 0 | 0 | 0 | 0 | 0 | 0 | 0 | 0 | 0 | 0 | 0 | 0 | 0 | 0 | 0 | 0 | 0 | 0 | -10 | 0 | 0 | Off | 57620.9 | 0 | 25.5 | 24.9 | 1 | 75 | 75 | 0 | 0 | 41.2 | 41.2 | 57 | 57 | 58.8 | 58.8 | 43 | 43 | 75 | 75 | 0 | 0 | 0 | 121401
99.84 | 5.3809 | 107.2598 | 0.0001 | 25 | 25 | 0 | 25 | 25.1 | 30 | 29.245 | 20 | 20.19 | 200 | 58.8 | 58.8 | 41.2 | 41.2 | 43 | 43 | 57 | 57 | 7.2598 | 0 | 0 | 0 | 0.3 | 0.29245 | 0.2 | 0.2019 | 0 | 0 | 0 | 0 | 0 | 0 | 0 | 0 | 0 | 0 | 0 | 0 | 0 | 0 | 0 | 0 | 0 | 0 | 0 | 0 | 0 | 0 | 0 | 0 | 0 | 0 | 0 | 0 | 0 | 60 | 58.49 | 40 | 40.38 | 0 | 0 | 0 | 0 | 0 | 0 | 0 | 0 | 0 | 0 | 0 | 0 | 0 | 0 | 0 | 0 | 0 | 0 | 0 | 0 | 0 | 0 | -10 | 0 | 0 | Off | 57629.8 | 0 | 25.5 | 24.9 | 1 | 75 | 75 | 0 | 0 | 41.2 | 41.2 | 57 | 57 | 58.8 | 58.8 | 43 | 43 | 75 | 75 | 0 | 0 | 0 | 121401
100.17 | 5.3809 | 107.2598 | 0.0002 | 25 | 25 | 0 | 25 | 25.1 | 30 | 29.26 | 20 | 20.2 | 200 | 58.8 | 58.8 | 41.2 | 41.2 | 43 | 43 | 57 | 57 | 7.2598 | 0 | 0 | 0 | 0.3 | 0.2926 | 0.2 | 0.202 | 0 | 0 | 0 | 0 | 0 | 0 | 0 | 0 | 0 | 0 | 0 | 0 | 0 | 0 | 0 | 0 | 0 | 0 | 0 | 0 | 0 | 0 | 0 | 0 | 0 | 0 | 0 | 0 | 0 | 60 | 58.52 | 40 | 40.4 | 0 | 0 | 0 | 0 | 0 | 0 | 0 | 0 | 0 | 0 | 0 | 0 | 0 | 0 | 0 | 0 | 0 | 0 | 0 | 0 | 0 | 0 | -10 | 0 | 0 | Off | 57629.6 | 0 | 25.5 | 25 | 1 | 75 | 75 | 0 | 0 | 41.2 | 41.2 | 57 | 57 | 58.8 | 58.8 | 43 | 43 | 75 | 75 | 0 | 0 | 0 | 121412
100.51 | 5.3809 | 107.2598 | 0.0002 | 25 | 25 | 0 | 25 | 25.1 | 30 | 29.26 | 20 | 20.19 | 200 | 58.8 | 58.8 | 41.2 | 41.1 | 43 | 43 | 57 | 57 | 7.2598 | 0 | 0 | 0 | 0.3 | 0.2926 | 0.2 | 0.2019 | 0 | 0 | 0 | 0 | 0 | 0 | 0 | 0 | 0 | 0 | 0 | 0 | 0 | 0 | 0 | 0 | 0 | 0 | 0 | 0 | 0 | 0 | 0 | 0 | 0 | 0 | 0 | 0 | 0 | 60 | 58.52 | 40 | 40.38 | 0 | 0 | 0 | 0 | 0 | 0 | 0 | 0 | 0 | 0 | 0 | 0 | 0 | 0 | 0 | 0 | 0 | 0 | 0 | 0 | 0 | 0 | -10 | 0 | 0 | Off | 57622.3 | 0 | 25.5 | 25.1 | 1 | 75 | 75 | 0 | 0 | 41.2 | 41.1 | 57 | 57 | 58.8 | 58.8 | 43 | 43 | 75 | 75 | 0 | 0 | 0 | 121405
100.84 | 5.3809 | 107.2598 | 0.0002 | 25 | 25 | 0 | 25 | 25.09 | 30 | 29.26 | 25 | 20.22 | 200 | 58.8 | 58.8 | 41.2 | 41.2 | 52.5 | 52.5 | 47.5 | 47.5 | 7.2598 | 0 | 0 | 0 | 0.3 | 0.2926 | 0.25 | 0.2022 | 0 | 0 | 0 | 0 | 0 | 0 | 0 | 0 | 0 | 0 | 0 | 0 | 0 | 0 | 0 | 0 | 0 | 0 | 0 | 0 | 0 | 0 | 0 | 0 | 0 | 0 | 0 | 0 | 0 | 60 | 58.52 | 50 | 40.44 | 0 | 0 | 0 | 0 | 0 | 0 | 0 | 0 | 0 | 0 | 0 | 0 | 0 | 0 | 0 | 0 | 0 | 0 | 0 | 0 | 0 | 0 | -10 | 0 | 0 | Off | 57607.8 | 0 | 25.5 | 24.9 | 1 | 75 | 75.1 | 0 | 0 | 41.2 | 41.2 | 47.5 | 47.5 | 58.8 | 58.8 | 52.5 | 52.5 | 75 | 75.1 | 0 | 0 | 0 | 121470
101.18 | 5.3809 | 107.2598 | 0.0002 | 25 | 25 | 0 | 25 | 25.08 | 30 | 29.245 | 25 | 23.64 | 200 | 58.8 | 58.9 | 41.2 | 41.2 | 52.5 | 52.5 | 47.5 | 47.5 | 7.2598 | 0 | 0 | 0 | 0.3 | 0.29245 | 0.25 | 0.2364 | 0 | 0 | 0 | 0 | 0 | 0 | 0 | 0 | 0 | 0 | 0 | 0 | 0 | 0 | 0 | 0 | 0 | 0 | 0 | 0 | 0 | 0 | 0 | 0 | 0 | 0 | 0 | 0 | 0 | 60 | 58.49 | 50 | 47.28 | 0 | 0 | 0 | 0 | 0 | 0 | 0 | 0 | 0 | 0 | 0 | 0 | 0 | 0 | 0 | 0 | 0 | 0 | 0 | 0 | 0 | 0 | -10 | 0 | 0 | Off | 57612.2 | 0 | 25.5 | 25 | 1 | 75 | 74.9 | 0 | 0 | 41.2 | 41.2 | 47.5 | 47.5 | 58.8 | 58.9 | 52.5 | 52.5 | 75 | 74.9 | 0 | 0 | 0 | 123655
101.51 | 5.3809 | 107.2598 | 0.0003 | 25 | 25 | 0 | 25 | 25.09 | 30 | 29.245 | 25 | 24.68 | 200 | 58.8 | 58.7 | 41.2 | 41.1 | 52.5 | 52.5 | 47.5 | 47.5 | 7.2598 | 0 | 0 | 0 | 0.3 | 0.29245 | 0.25 | 0.2468 | 0 | 0 | 0 | 0 | 0 | 0 | 0 | 0 | 0 | 0 | 0 | 0 | 0 | 0 | 0 | 0 | 0 | 0 | 0 | 0 | 0 | 0 | 0 | 0 | 0 | 0 | 0 | 0 | 0 | 60 | 58.49 | 50 | 49.36 | 0 | 0 | 0 | 0 | 0 | 0 | 0 | 0 | 0 | 0 | 0 | 0 | 0 | 0 | 0 | 0 | 0 | 0 | 0 | 0 | 0 | 0 | -10 | 0 | 0 | Off | 57617.6 | 0 | 25.5 | 24.8 | 1 | 75 | 75 | 0 | 0 | 41.2 | 41.1 | 47.5 | 47.5 | 58.8 | 58.7 | 52.5 | 52.5 | 75 | 75 | 0 | 0 | 0 | 124241
101.84 | 5.3819 | 107.2797 | 0.001 | 25 | 25 | 0 | 25 | 25.08 | 30 | 29.25 | 25 | 24.905 | 200 | 58.8 | 58.7 | 41.2 | 41.2 | 52.5 | 52.6 | 47.5 | 47.5 | 7.2797 | 0 | 0 | 0 | 0.3 | 0.2925 | 0.25 | 0.24905 | 0 | 0 | 0 | 0 | 0 | 0 | 0 | 0 | 0 | 0 | 0 | 0 | 0 | 0 | 0 | 0 | 0 | 0 | 0 | 0 | 0 | 0 | 0 | 0 | 0 | 0 | 0 | 0 | 0 | 60 | 58.5 | 50 | 49.81 | 0 | 0 | 0 | 0 | 0 | 0 | 0 | 0 | 0 | 0 | 0 | 0 | 0 | 0 | 0 | 0 | 0 | 0 | 0 | 0 | 0 | 0 | -10 | 0 | 0 | Off | 57698.2 | 0 | 25.5 | 24.9 | 1 | 75 | 75 | 0 | 0 | 41.2 | 41.2 | 47.5 | 47.5 | 58.8 | 58.7 | 52.5 | 52.6 | 75 | 75 | 0 | 0 | 0 | 124375
102.18 | 5.3836 | 107.3136 | 0.0037 | 25 | 25 | 0 | 25 | 25.06 | 30 | 29.25 | 25 | 25.05 | 200 | 58.8 | 58.8 | 41.2 | 41.2 | 52.5 | 52.5 | 47.5 | 47.5 | 7.3136 | 0 | 0 | 0 | 0.3 | 0.2925 | 0.25 | 0.2505 | 0 | 0 | 0 | 0 | 0 | 0 | 0 | 0 | 0 | 0 | 0 | 0 | 0 | 0 | 0 | 0 | 0 | 0 | 0 | 0 | 0 | 0 | 0 | 0 | 0 | 0 | 0 | 0 | 0 | 60 | 58.5 | 50 | 50.1 | 0 | 0 | 0 | 0 | 0 | 0 | 0 | 0 | 0 | 0 | 0 | 0 | 0 | 0 | 0 | 0 | 0 | 0 | 0 | 0 | 0 | 0 | -10 | 0 | 0 | Off | 58023.2 | 0 | 25.5 | 24.9 | 1 | 75 | 75.1 | 0 | 0 | 41.2 | 41.2 | 47.5 | 47.5 | 58.8 | 58.8 | 52.5 | 52.5 | 75 | 75.1 | 0 | 0 | 0 | 124456
102.51 | 5.3846 | 107.3335 | 0.0078 | 25 | 25 | 0 | 25 | 25.09 | 30 | 29.265 | 25 | 24.995 | 200 | 58.8 | 58.7 | 41.2 | 41.2 | 52.5 | 52.5 | 47.5 | 47.4 | 7.3335 | 0 | 0 | 0 | 0.3 | 0.29265 | 0.25 | 0.24995 | 0 | 0 | 0 | 0 | 0 | 0 | 0 | 0 | 0 | 0 | 0 | 0 | 0 | 0 | 0 | 0 | 0 | 0 | 0 | 0 | 0 | 0 | 0 | 0 | 0 | 0 | 0 | 0 | 0 | 60 | 58.53 | 50 | 49.99 | 0 | 0 | 0 | 0 | 0 | 0 | 0 | 0 | 0 | 0 | 0 | 0 | 0 | 0 | 0 | 0 | 0 | 0 | 0 | 0 | 0 | 0 | -10 | 0 | 0 | Off | 58302.4 | 0 | 25.5 | 24.9 | 1 | 75 | 74.9 | 0 | 0 | 41.2 | 41.2 | 47.5 | 47.4 | 58.8 | 58.7 | 52.5 | 52.5 | 75 | 74.9 | 0 | 0 | 0 | 124428
102.85 | 5.3849 | 107.3395 | 0.0124 | 25 | 25 | 0 | 25 | 25.09 | 30 | 29.255 | 25 | 25.045 | 200 | 58.8 | 58.8 | 41.2 | 41.2 | 52.5 | 52.7 | 47.5 | 47.5 | 7.3395 | 0 | 0 | 0 | 0.3 | 0.29255 | 0.25 | 0.25045 | 0 | 0 | 0 | 0 | 0 | 0 | 0 | 0 | 0 | 0 | 0 | 0 | 0 | 0 | 0 | 0 | 0 | 0 | 0 | 0 | 0 | 0 | 0 | 0 | 0 | 0 | 0 | 0 | 0 | 60 | 58.51 | 50 | 50.09 | 0 | 0 | 0 | 0 | 0 | 0 | 0 | 0 | 0 | 0 | 0 | 0 | 0 | 0 | 0 | 0 | 0 | 0 | 0 | 0 | 0 | 0 | -10 | 0 | 0 | Off | 58625.2 | 0 | 25.5 | 24.8 | 1 | 75 | 74.9 | 0 | 0 | 41.2 | 41.2 | 47.5 | 47.5 | 58.8 | 58.8 | 52.5 | 52.7 | 75 | 74.9 | 0 | 1.1 | 0 | 124472
103.18 | 5.3848 | 107.3375 | 0.016 | 25 | 25 | 0 | 25 | 25.07 | 30 | 29.245 | 25 | 25.04 | 200 | 58.8 | 58.8 | 41.2 | 41.1 | 52.5 | 52.6 | 47.5 | 47.5 | 7.3375 | 0 | 0 | 0 | 0.3 | 0.29245 | 0.25 | 0.2504 | 0 | 0 | 0 | 0 | 0 | 0 | 0 | 0 | 0 | 0 | 0 | 0 | 0 | 0 | 0 | 0 | 0 | 0 | 0 | 0 | 0 | 0 | 0 | 0 | 0 | 0 | 0 | 0 | 0 | 60 | 58.49 | 50 | 50.08 | 0 | 0 | 0 | 0 | 0 | 0 | 0 | 0 | 0 | 0 | 0 | 0 | 0 | 0 | 0 | 0 | 0 | 0 | 0 | 0 | 0 | 0 | -10 | 0 | 0 | Off | 58760.9 | 0 | 25.5 | 24.9 | 1 | 75 | 75 | 0 | 0 | 41.2 | 41.1 | 47.5 | 47.5 | 58.8 | 58.8 | 52.5 | 52.6 | 75 | 75 | 0 | 0 | 0 | 124459
103.51 | 5.3846 | 107.3335 | 0.0187 | 25 | 25 | 0 | 25 | 25.09 | 30 | 29.25 | 25 | 24.99 | 200 | 58.8 | 58.8 | 41.2 | 41.1 | 52.5 | 52.5 | 47.5 | 47.5 | 7.3335 | 0 | 0 | 0 | 0.3 | 0.2925 | 0.25 | 0.2499 | 0 | 0 | 0 | 0 | 0 | 0 | 0 | 0 | 0 | 0 | 0 | 0 | 0 | 0 | 0 | 0 | 0 | 0 | 0 | 0 | 0 | 0 | 0 | 0 | 0 | 0 | 0 | 0 | 0 | 60 | 58.5 | 50 | 49.98 | 0 | 0 | 0 | 0 | 0 | 0 | 0 | 0 | 0 | 0 | 0 | 0 | 0 | 0 | 0 | 0 | 0 | 0 | 0 | 0 | 0 | 0 | -10 | 0 | 0 | Off | 58923.2 | 0 | 25.5 | 25 | 1 | 75 | 75 | 0 | 0 | 41.2 | 41.1 | 47.5 | 47.5 | 58.8 | 58.8 | 52.5 | 52.5 | 75 | 75 | 0 | 0 | 0 | 124429
103.85 | 5.3845 | 107.3315 | 0.0206 | 25 | 25 | 0 | 25 | 25.11 | 30 | 29.27 | 25 | 25.05 | 200 | 58.8 | 58.8 | 41.2 | 41.1 | 52.5 | 52.4 | 47.5 | 47.5 | 7.3315 | 0 | 0 | 0 | 0.3 | 0.2927 | 0.25 | 0.2505 | 0 | 0 | 0 | 0 | 0 | 0 | 0 | 0 | 0 | 0 | 0 | 0 | 0 | 0 | 0 | 0 | 0 | 0 | 0 | 0 | 0 | 0 | 0 | 0 | 0 | 0 | 0 | 0 | 0 | 60 | 58.54 | 50 | 50.1 | 0 | 0 | 0 | 0 | 0 | 0 | 0 | 0 | 0 | 0 | 0 | 0 | 0 | 0 | 0 | 0 | 0 | 0 | 0 | 0 | 0 | 0 | -10 | 0 | 0 | Off | 59069.8 | 0 | 25.5 | 24.9 | 1 | 75 | 75 | 0 | 0 | 41.2 | 41.1 | 47.5 | 47.5 | 58.8 | 58.8 | 52.5 | 52.4 | 75 | 75 | 0 | 4 | 0 | 124463
104.18 | 5.3843 | 107.3275 | 0.0215 | 25 | 25 | 0 | 25 | 25.08 | 30 | 29.255 | 25 | 25.03 | 200 | 58.8 | 58.8 | 41.2 | 41.2 | 52.5 | 52.5 | 47.5 | 47.5 | 7.3275 | 0 | 0 | 0 | 0.3 | 0.29255 | 0.25 | 0.2503 | 0 | 0 | 0 | 0 | 0 | 0 | 0 | 0 | 0 | 0 | 0 | 0 | 0 | 0 | 0 | 0 | 0 | 0 | 0 | 0 | 0 | 0 | 0 | 0 | 0 | 0 | 0 | 0 | 0 | 60 | 58.51 | 50 | 50.06 | 0 | 0 | 0 | 0 | 0 | 0 | 0 | 0 | 0 | 0 | 0 | 0 | 0 | 0 | 0 | 0 | 0 | 0 | 0 | 0 | 0 | 0 | -10 | 0 | 0 | Off | 59159.8 | 0 | 25.5 | 24.9 | 1 | 75 | 75 | 0 | 0 | 41.2 | 41.2 | 47.5 | 47.5 | 58.8 | 58.8 | 52.5 | 52.5 | 75 | 75 | 0 | 0 | 0 | 124453
104.51 | 5.3842 | 107.3255 | 0.0215 | 25 | 25 | 0 | 25 | 25.09 | 30 | 29.245 | 25 | 24.99 | 200 | 58.8 | 58.8 | 41.2 | 41.3 | 52.5 | 52.5 | 47.5 | 47.5 | 7.3255 | 0 | 0 | 0 | 0.3 | 0.29245 | 0.25 | 0.2499 | 0 | 0 | 0 | 0 | 0 | 0 | 0 | 0 | 0 | 0 | 0 | 0 | 0 | 0 | 0 | 0 | 0 | 0 | 0 | 0 | 0 | 0 | 0 | 0 | 0 | 0 | 0 | 0 | 0 | 60 | 58.49 | 50 | 49.98 | 0 | 0 | 0 | 0 | 0 | 0 | 0 | 0 | 0 | 0 | 0 | 0 | 0 | 0 | 0 | 0 | 0 | 0 | 0 | 0 | 0 | 0 | -10 | 0 | 0 | Off | 59278 | 0 | 25.5 | 24.9 | 1 | 75 | 75 | 0 | 0 | 41.2 | 41.3 | 47.5 | 47.5 | 58.8 | 58.8 | 52.5 | 52.5 | 75 | 75 | 0 | 0 | 0 | 124438
104.85 | 5.3842 | 107.3255 | 0.0207 | 25 | 25 | 0 | 25 | 25.08 | 30 | 29.27 | 25 | 25.04 | 200 | 58.8 | 58.9 | 41.2 | 41.2 | 52.5 | 52.5 | 47.5 | 47.5 | 7.3255 | 0 | 0 | 0 | 0.3 | 0.2927 | 0.25 | 0.2504 | 0 | 0 | 0 | 0 | 0 | 0 | 0 | 0 | 0 | 0 | 0 | 0 | 0 | 0 | 0 | 0 | 0 | 0 | 0 | 0 | 0 | 0 | 0 | 0 | 0 | 0 | 0 | 0 | 0 | 60 | 58.54 | 50 | 50.08 | 0 | 0 | 0 | 0 | 0 | 0 | 0 | 0 | 0 | 0 | 0 | 0 | 0 | 0 | 0 | 0 | 0 | 0 | 0 | 0 | 0 | 0 | -10 | 0 | 0 | Off | 59311.1 | 0 | 25.5 | 25 | 1 | 75 | 75 | 0 | 0 | 41.2 | 41.2 | 47.5 | 47.5 | 58.8 | 58.9 | 52.5 | 52.5 | 75 | 75 | 0 | 0 | 0 | 124464
105.18 | 5.3841 | 107.3235 | 0.0191 | 25 | 25 | 0 | 25 | 25.07 | 30 | 29.25 | 25 | 25.07 | 200 | 58.8 | 58.8 | 41.2 | 41.2 | 52.5 | 52.5 | 47.5 | 47.5 | 7.3235 | 0 | 0 | 0 | 0.3 | 0.2925 | 0.25 | 0.2507 | 0 | 0 | 0 | 0 | 0 | 0 | 0 | 0 | 0 | 0 | 0 | 0 | 0 | 0 | 0 | 0 | 0 | 0 | 0 | 0 | 0 | 0 | 0 | 0 | 0 | 0 | 0 | 0 | 0 | 60 | 58.5 | 50 | 50.14 | 0 | 0 | 0 | 0 | 0 | 0 | 0 | 0 | 0 | 0 | 0 | 0 | 0 | 0 | 0 | 0 | 0 | 0 | 0 | 0 | 0 | 0 | -10 | 0 | 0 | Off | 59319.4 | 0 | 25.5 | 24.9 | 1 | 75 | 75.1 | 0 | 0 | 41.2 | 41.2 | 47.5 | 47.5 | 58.8 | 58.8 | 52.5 | 52.5 | 75 | 75.1 | 0 | 0 | 0 | 124443
105.52 | 5.384 | 107.3215 | 0.0167 | 25 | 25 | 0 | 25 | 25.07 | 30 | 29.255 | 25 | 24.99 | 200 | 58.8 | 58.8 | 41.2 | 41.2 | 52.5 | 52.5 | 47.5 | 47.5 | 7.3215 | 0 | 0 | 0 | 0.3 | 0.29255 | 0.25 | 0.2499 | 0 | 0 | 0 | 0 | 0 | 0 | 0 | 0 | 0 | 0 | 0 | 0 | 0 | 0 | 0 | 0 | 0 | 0 | 0 | 0 | 0 | 0 | 0 | 0 | 0 | 0 | 0 | 0 | 0 | 60 | 58.51 | 50 | 49.98 | 0 | 0 | 0 | 0 | 0 | 0 | 0 | 0 | 0 | 0 | 0 | 0 | 0 | 0 | 0 | 0 | 0 | 0 | 0 | 0 | 0 | 0 | -10 | 0 | 0 | Off | 59330.5 | 0 | 25.5 | 25 | 1 | 75 | 75 | 0 | 0 | 41.2 | 41.2 | 47.5 | 47.5 | 58.8 | 58.8 | 52.5 | 52.5 | 75 | 75 | 0 | 0 | 0 | 124432
105.85 | 5.384 | 107.3215 | 0.0135 | 25 | 25 | 0 | 25 | 25.08 | 30 | 29.245 | 25 | 25.045 | 200 | 58.8 | 58.8 | 41.2 | 41.1 | 52.5 | 52.4 | 47.5 | 47.4 | 7.3215 | 0 | 0 | 0 | 0.3 | 0.29245 | 0.25 | 0.25045 | 0 | 0 | 0 | 0 | 0 | 0 | 0 | 0 | 0 | 0 | 0 | 0 | 0 | 0 | 0 | 0 | 0 | 0 | 0 | 0 | 0 | 0 | 0 | 0 | 0 | 0 | 0 | 0 | 0 | 60 | 58.49 | 50 | 50.09 | 0 | 0 | 0 | 0 | 0 | 0 | 0 | 0 | 0 | 0 | 0 | 0 | 0 | 0 | 0 | 0 | 0 | 0 | 0 | 0 | 0 | 0 | -10 | 0 | 0 | Off | 59356.5 | 0 | 25.5 | 25.1 | 1 | 75 | 75.1 | 0 | 0 | 41.2 | 41.1 | 47.5 | 47.4 | 58.8 | 58.8 | 52.5 | 52.4 | 75 | 75.1 | 0 | 4.1 | 0 | 124464
106.18 | 5.3839 | 107.3196 | 0.0098 | 25 | 25 | 0 | 25 | 25.09 | 30 | 29.245 | 25 | 25.03 | 200 | 58.8 | 58.8 | 41.2 | 41.2 | 52.5 | 52.5 | 47.5 | 47.5 | 7.3196 | 0 | 0 | 0 | 0.3 | 0.29245 | 0.25 | 0.2503 | 0 | 0 | 0 | 0 | 0 | 0 | 0 | 0 | 0 | 0 | 0 | 0 | 0 | 0 | 0 | 0 | 0 | 0 | 0 | 0 | 0 | 0 | 0 | 0 | 0 | 0 | 0 | 0 | 0 | 60 | 58.49 | 50 | 50.06 | 0 | 0 | 0 | 0 | 0 | 0 | 0 | 0 | 0 | 0 | 0 | 0 | 0 | 0 | 0 | 0 | 0 | 0 | 0 | 0 | 0 | 0 | -10 | 0 | 0 | Off | 59390.4 | 0 | 25.5 | 24.9 | 1 | 75 | 75 | 0 | 0 | 41.2 | 41.2 | 47.5 | 47.5 | 58.8 | 58.8 | 52.5 | 52.5 | 75 | 75 | 0 | 0 | 0 | 124453
106.52 | 5.3839 | 107.3196 | 0.0054 | 25 | 25 | 0 | 25 | 25.09 | 30 | 29.24 | 25 | 24.98 | 200 | 58.8 | 58.8 | 41.2 | 41.2 | 52.5 | 52.5 | 47.5 | 47.5 | 7.3196 | 0 | 0 | 0 | 0.3 | 0.2924 | 0.25 | 0.2498 | 0 | 0 | 0 | 0 | 0 | 0 | 0 | 0 | 0 | 0 | 0 | 0 | 0 | 0 | 0 | 0 | 0 | 0 | 0 | 0 | 0 | 0 | 0 | 0 | 0 | 0 | 0 | 0 | 0 | 60 | 58.48 | 50 | 49.96 | 0 | 0 | 0 | 0 | 0 | 0 | 0 | 0 | 0 | 0 | 0 | 0 | 0 | 0 | 0 | 0 | 0 | 0 | 0 | 0 | 0 | 0 | -10 | 0 | 0 | Off | 59400 | 0 | 25.5 | 24.8 | 1 | 75 | 74.9 | 0 | 0 | 41.2 | 41.2 | 47.5 | 47.5 | 58.8 | 58.8 | 52.5 | 52.5 | 75 | 74.9 | 0 | 0 | 0 | 124428
106.85 | 5.3839 | 107.3196 | 0.0004 | 25 | 25 | 0 | 25 | 25.07 | 30 | 29.265 | 25 | 25.07 | 200 | 58.8 | 58.7 | 41.2 | 41.2 | 52.5 | 52.5 | 47.5 | 47.5 | 7.3196 | 0 | 0 | 0 | 0.3 | 0.29265 | 0.25 | 0.2507 | 0 | 0 | 0 | 0 | 0 | 0 | 0 | 0 | 0 | 0 | 0 | 0 | 0 | 0 | 0 | 0 | 0 | 0 | 0 | 0 | 0 | 0 | 0 | 0 | 0 | 0 | 0 | 0 | 0 | 60 | 58.53 | 50 | 50.14 | 0 | 0 | 0 | 0 | 0 | 0 | 0 | 0 | 0 | 0 | 0 | 0 | 0 | 0 | 0 | 0 | 0 | 0 | 0 | 0 | 0 | 0 | -10 | 0 | 0 | Off | 59413.1 | 0 | 25.5 | 25 | 1 | 75 | 74.9 | 0 | 0 | 41.2 | 41.2 | 47.5 | 47.5 | 58.8 | 58.7 | 52.5 | 52.5 | 75 | 74.9 | 0 | 1 | 0 | 124473
107.18 | 5.3839 | 107.3196 | -0.003 | 25 | 25 | 0 | 25 | 25.08 | 30 | 29.245 | 25 | 25.06 | 200 | 58.8 | 58.8 | 41.2 | 41.2 | 52.5 | 52.5 | 47.5 | 47.5 | 7.3196 | 0 | 0 | 0 | 0.3 | 0.29245 | 0.25 | 0.2506 | 0 | 0 | 0 | 0 | 0 | 0 | 0 | 0 | 0 | 0 | 0 | 0 | 0 | 0 | 0 | 0 | 0 | 0 | 0 | 0 | 0 | 0 | 0 | 0 | 0 | 0 | 0 | 0 | 0 | 60 | 58.49 | 50 | 50.12 | 0 | 0 | 0 | 0 | 0 | 0 | 0 | 0 | 0 | 0 | 0 | 0 | 0 | 0 | 0 | 0 | 0 | 0 | 0 | 0 | 0 | 0 | -10 | 0 | 0 | Off | 59436.9 | 0 | 25.5 | 25 | 1 | 75 | 75 | 0 | 0 | 41.2 | 41.2 | 47.5 | 47.5 | 58.8 | 58.8 | 52.5 | 52.5 | 75 | 75 | 0 | 0 | 0 | 124456
107.52 | 5.3839 | 107.3196 | -0.0043 | 25 | 25 | 0 | 25 | 25.09 | 30 | 29.24 | 25 | 24.975 | 200 | 58.8 | 58.8 | 41.2 | 41.2 | 52.5 | 52.5 | 47.5 | 47.5 | 7.3196 | 0 | 0 | 0 | 0.3 | 0.2924 | 0.25 | 0.24975 | 0 | 0 | 0 | 0 | 0 | 0 | 0 | 0 | 0 | 0 | 0 | 0 | 0 | 0 | 0 | 0 | 0 | 0 | 0 | 0 | 0 | 0 | 0 | 0 | 0 | 0 | 0 | 0 | 0 | 60 | 58.48 | 50 | 49.95 | 0 | 0 | 0 | 0 | 0 | 0 | 0 | 0 | 0 | 0 | 0 | 0 | 0 | 0 | 0 | 0 | 0 | 0 | 0 | 0 | 0 | 0 | -10 | 0 | 0 | Off | 59463.7 | 0 | 25.5 | 24.9 | 1 | 75 | 75 | 0 | 0 | 41.2 | 41.2 | 47.5 | 47.5 | 58.8 | 58.8 | 52.5 | 52.5 | 75 | 75 | 0 | 0 | 0 | 124417
107.85 | 5.3839 | 107.3196 | -0.0041 | 25 | 25 | 0 | 25 | 25.09 | 30 | 29.25 | 25 | 25.04 | 200 | 58.8 | 58.7 | 41.2 | 41.2 | 52.5 | 52.5 | 47.5 | 47.5 | 7.3196 | 0 | 0 | 0 | 0.3 | 0.2925 | 0.25 | 0.2504 | 0 | 0 | 0 | 0 | 0 | 0 | 0 | 0 | 0 | 0 | 0 | 0 | 0 | 0 | 0 | 0 | 0 | 0 | 0 | 0 | 0 | 0 | 0 | 0 | 0 | 0 | 0 | 0 | 0 | 60 | 58.5 | 50 | 50.08 | 0 | 0 | 0 | 0 | 0 | 0 | 0 | 0 | 0 | 0 | 0 | 0 | 0 | 0 | 0 | 0 | 0 | 0 | 0 | 0 | 0 | 0 | -10 | 0 | 0 | Off | 59477.9 | 0 | 25.5 | 25 | 1 | 75 | 75 | 0 | 0 | 41.2 | 41.2 | 47.5 | 47.5 | 58.8 | 58.7 | 52.5 | 52.5 | 75 | 75 | 0 | 0.5 | 0 | 124458
108.19 | 5.3839 | 107.3196 | -0.0034 | 25 | 25 | 0 | 25 | 25.06 | 30 | 29.245 | 25 | 25.04 | 200 | 58.8 | 58.8 | 41.2 | 41.1 | 52.5 | 52.5 | 47.5 | 47.5 | 7.3196 | 0 | 0 | 0 | 0.3 | 0.29245 | 0.25 | 0.2504 | 0 | 0 | 0 | 0 | 0 | 0 | 0 | 0 | 0 | 0 | 0 | 0 | 0 | 0 | 0 | 0 | 0 | 0 | 0 | 0 | 0 | 0 | 0 | 0 | 0 | 0 | 0 | 0 | 0 | 60 | 58.49 | 50 | 50.08 | 0 | 0 | 0 | 0 | 0 | 0 | 0 | 0 | 0 | 0 | 0 | 0 | 0 | 0 | 0 | 0 | 0 | 0 | 0 | 0 | 0 | 0 | -10 | 0 | 0 | Off | 59488.2 | 0 | 25.5 | 24.9 | 1 | 75 | 74.9 | 0 | 0 | 41.2 | 41.1 | 47.5 | 47.5 | 58.8 | 58.8 | 52.5 | 52.5 | 75 | 74.9 | 0 | 0 | 0 | 124458
108.52 | 5.3839 | 107.3196 | -0.0027 | 25 | 25 | 0 | 25 | 25.08 | 30 | 29.27 | 25 | 25.005 | 200 | 58.8 | 58.8 | 41.2 | 41.2 | 52.5 | 52.5 | 47.5 | 47.5 | 7.3196 | 0 | 0 | 0 | 0.3 | 0.2927 | 0.25 | 0.25005 | 0 | 0 | 0 | 0 | 0 | 0 | 0 | 0 | 0 | 0 | 0 | 0 | 0 | 0 | 0 | 0 | 0 | 0 | 0 | 0 | 0 | 0 | 0 | 0 | 0 | 0 | 0 | 0 | 0 | 60 | 58.54 | 50 | 50.01 | 0 | 0 | 0 | 0 | 0 | 0 | 0 | 0 | 0 | 0 | 0 | 0 | 0 | 0 | 0 | 0 | 0 | 0 | 0 | 0 | 0 | 0 | -10 | 0 | 0 | Off | 59503.8 | 0 | 25.5 | 25 | 1 | 75 | 74.9 | 0 | 0 | 41.2 | 41.2 | 47.5 | 47.5 | 58.8 | 58.8 | 52.5 | 52.5 | 75 | 74.9 | 0 | 0 | 0 | 124430
108.85 | 5.3839 | 107.3196 | -0.0021 | 25 | 25 | 0 | 25 | 25.09 | 30 | 29.26 | 25 | 25.045 | 200 | 58.8 | 58.8 | 41.2 | 41.2 | 52.5 | 52.5 | 47.5 | 47.5 | 7.3196 | 0 | 0 | 0 | 0.3 | 0.2926 | 0.25 | 0.25045 | 0 | 0 | 0 | 0 | 0 | 0 | 0 | 0 | 0 | 0 | 0 | 0 | 0 | 0 | 0 | 0 | 0 | 0 | 0 | 0 | 0 | 0 | 0 | 0 | 0 | 0 | 0 | 0 | 0 | 60 | 58.52 | 50 | 50.09 | 0 | 0 | 0 | 0 | 0 | 0 | 0 | 0 | 0 | 0 | 0 | 0 | 0 | 0 | 0 | 0 | 0 | 0 | 0 | 0 | 0 | 0 | -10 | 0 | 0 | Off | 59522.6 | 0 | 25.5 | 24.9 | 1 | 75 | 74.8 | 0 | 0 | 41.2 | 41.2 | 47.5 | 47.5 | 58.8 | 58.8 | 52.5 | 52.5 | 75 | 74.8 | 0 | 0.7 | 0 | 124456
109.19 | 5.3839 | 107.3196 | -0.0016 | 25 | 25 | 0 | 25 | 25.1 | 30 | 29.26 | 25 | 25.08 | 200 | 58.8 | 58.8 | 41.2 | 41.2 | 52.5 | 52.5 | 47.5 | 47.5 | 7.3196 | 0 | 0 | 0 | 0.3 | 0.2926 | 0.25 | 0.2508 | 0 | 0 | 0 | 0 | 0 | 0 | 0 | 0 | 0 | 0 | 0 | 0 | 0 | 0 | 0 | 0 | 0 | 0 | 0 | 0 | 0 | 0 | 0 | 0 | 0 | 0 | 0 | 0 | 0 | 60 | 58.52 | 50 | 50.16 | 0 | 0 | 0 | 0 | 0 | 0 | 0 | 0 | 0 | 0 | 0 | 0 | 0 | 0 | 0 | 0 | 0 | 0 | 0 | 0 | 0 | 0 | -10 | 0 | 0 | Off | 59536.3 | 0 | 25.5 | 25 | 1 | 75 | 75 | 0 | 0 | 41.2 | 41.2 | 47.5 | 47.5 | 58.8 | 58.8 | 52.5 | 52.5 | 75 | 75 | 0 | 0 | 0 | 124464
109.52 | 5.3839 | 107.3196 | -0.0011 | 25 | 25 | 0 | 25 | 25.08 | 30 | 29.245 | 25 | 24.965 | 200 | 58.8 | 58.8 | 41.2 | 41.2 | 52.5 | 52.5 | 47.5 | 47.4 | 7.3196 | 0 | 0 | 0 | 0.3 | 0.29245 | 0.25 | 0.24965 | 0 | 0 | 0 | 0 | 0 | 0 | 0 | 0 | 0 | 0 | 0 | 0 | 0 | 0 | 0 | 0 | 0 | 0 | 0 | 0 | 0 | 0 | 0 | 0 | 0 | 0 | 0 | 0 | 0 | 60 | 58.49 | 50 | 49.93 | 0 | 0 | 0 | 0 | 0 | 0 | 0 | 0 | 0 | 0 | 0 | 0 | 0 | 0 | 0 | 0 | 0 | 0 | 0 | 0 | 0 | 0 | -10 | 0 | 0 | Off | 59538.2 | 0 | 25.5 | 25 | 1 | 75 | 75 | 0 | 0 | 41.2 | 41.2 | 47.5 | 47.4 | 58.8 | 58.8 | 52.5 | 52.5 | 75 | 75 | 0 | 0 | 0 | 124409
109.86 | 5.3839 | 107.3196 | -0.0008 | 25 | 25 | 0 | 25 | 25.07 | 30 | 29.245 | 25 | 25.04 | 200 | 58.8 | 58.9 | 41.2 | 41.2 | 52.5 | 52.6 | 47.5 | 47.4 | 7.3196 | 0 | 0 | 0 | 0.3 | 0.29245 | 0.25 | 0.2504 | 0 | 0 | 0 | 0 | 0 | 0 | 0 | 0 | 0 | 0 | 0 | 0 | 0 | 0 | 0 | 0 | 0 | 0 | 0 | 0 | 0 | 0 | 0 | 0 | 0 | 0 | 0 | 0 | 0 | 60 | 58.49 | 50 | 50.08 | 0 | 0 | 0 | 0 | 0 | 0 | 0 | 0 | 0 | 0 | 0 | 0 | 0 | 0 | 0 | 0 | 0 | 0 | 0 | 0 | 0 | 0 | -10 | 0 | 0 | Off | 59551.3 | 0 | 25.5 | 25 | 1 | 75 | 75 | 0 | 0 | 41.2 | 41.2 | 47.5 | 47.4 | 58.8 | 58.9 | 52.5 | 52.6 | 75 | 75 | 0 | 0.1 | 0 | 124455
110.19 | 5.3839 | 107.3196 | -0.0004 | 25 | 25 | 0 | 25 | 25.08 | 30 | 29.245 | 25 | 25.065 | 200 | 58.8 | 58.8 | 41.2 | 41.2 | 52.5 | 52.5 | 47.5 | 47.5 | 7.3196 | 0 | 0 | 0 | 0.3 | 0.29245 | 0.25 | 0.25065 | 0 | 0 | 0 | 0 | 0 | 0 | 0 | 0 | 0 | 0 | 0 | 0 | 0 | 0 | 0 | 0 | 0 | 0 | 0 | 0 | 0 | 0 | 0 | 0 | 0 | 0 | 0 | 0 | 0 | 60 | 58.49 | 50 | 50.13 | 0 | 0 | 0 | 0 | 0 | 0 | 0 | 0 | 0 | 0 | 0 | 0 | 0 | 0 | 0 | 0 | 0 | 0 | 0 | 0 | 0 | 0 | -10 | 0 | 0 | Off | 59555.3 | 0 | 25.5 | 25 | 1 | 75 | 74.9 | 0 | 0 | 41.2 | 41.2 | 47.5 | 47.5 | 58.8 | 58.8 | 52.5 | 52.5 | 75 | 74.9 | 0 | 0 | 0 | 124445
110.52 | 5.3839 | 107.3196 | -0.0002 | 25 | 25 | 0 | 25 | 25.1 | 30 | 29.245 | 25 | 24.98 | 200 | 58.8 | 58.7 | 41.2 | 41.2 | 52.5 | 52.5 | 47.5 | 47.5 | 7.3196 | 0 | 0 | 0 | 0.3 | 0.29245 | 0.25 | 0.2498 | 0 | 0 | 0 | 0 | 0 | 0 | 0 | 0 | 0 | 0 | 0 | 0 | 0 | 0 | 0 | 0 | 0 | 0 | 0 | 0 | 0 | 0 | 0 | 0 | 0 | 0 | 0 | 0 | 0 | 60 | 58.49 | 50 | 49.96 | 0 | 0 | 0 | 0 | 0 | 0 | 0 | 0 | 0 | 0 | 0 | 0 | 0 | 0 | 0 | 0 | 0 | 0 | 0 | 0 | 0 | 0 | -10 | 0 | 0 | Off | 59536.3 | 0 | 25.5 | 24.7 | 1 | 75 | 75 | 0 | 0 | 41.2 | 41.2 | 47.5 | 47.5 | 58.8 | 58.7 | 52.5 | 52.5 | 75 | 75 | 0 | 0 | 0 | 124418
110.86 | 5.3839 | 107.3196 | -0.0001 | 25 | 25 | 0 | 25 | 25.08 | 30 | 29.25 | 25 | 25.025 | 200 | 58.8 | 58.8 | 41.2 | 41.2 | 52.5 | 52.5 | 47.5 | 47.5 | 7.3196 | 0 | 0 | 0 | 0.3 | 0.2925 | 0.25 | 0.25025 | 0 | 0 | 0 | 0 | 0 | 0 | 0 | 0 | 0 | 0 | 0 | 0 | 0 | 0 | 0 | 0 | 0 | 0 | 0 | 0 | 0 | 0 | 0 | 0 | 0 | 0 | 0 | 0 | 0 | 60 | 58.5 | 50 | 50.05 | 0 | 0 | 0 | 0 | 0 | 0 | 0 | 0 | 0 | 0 | 0 | 0 | 0 | 0 | 0 | 0 | 0 | 0 | 0 | 0 | 0 | 0 | -10 | 0 | 0 | Off | 59535 | 0 | 25.5 | 24.9 | 1 | 75 | 75 | 0 | 0 | 41.2 | 41.2 | 47.5 | 47.5 | 58.8 | 58.8 | 52.5 | 52.5 | 75 | 75 | 0 | 0 | 0 | 124463
111.19 | 5.3839 | 107.3196 | 0 | 25 | 25 | 0 | 25 | 25.07 | 30 | 29.245 | 25 | 25.05 | 200 | 58.8 | 58.8 | 41.2 | 41.2 | 52.5 | 52.5 | 47.5 | 47.5 | 7.3196 | 0 | 0 | 0 | 0.3 | 0.29245 | 0.25 | 0.2505 | 0 | 0 | 0 | 0 | 0 | 0 | 0 | 0 | 0 | 0 | 0 | 0 | 0 | 0 | 0 | 0 | 0 | 0 | 0 | 0 | 0 | 0 | 0 | 0 | 0 | 0 | 0 | 0 | 0 | 60 | 58.49 | 50 | 50.1 | 0 | 0 | 0 | 0 | 0 | 0 | 0 | 0 | 0 | 0 | 0 | 0 | 0 | 0 | 0 | 0 | 0 | 0 | 0 | 0 | 0 | 0 | -10 | 0 | 0 | Off | 59559.2 | 0 | 25.5 | 24.9 | 1 | 75 | 75 | 0 | 0 | 41.2 | 41.2 | 47.5 | 47.5 | 58.8 | 58.8 | 52.5 | 52.5 | 75 | 75 | 0 | 0 | 0 | 124466
111.52 | 5.3839 | 107.3196 | 0 | 25 | 25 | 0 | 25 | 25.09 | 30 | 29.24 | 25 | 24.98 | 200 | 58.8 | 58.8 | 41.2 | 41.2 | 52.5 | 52.5 | 47.5 | 47.5 | 7.3196 | 0 | 0 | 0 | 0.3 | 0.2924 | 0.25 | 0.2498 | 0 | 0 | 0 | 0 | 0 | 0 | 0 | 0 | 0 | 0 | 0 | 0 | 0 | 0 | 0 | 0 | 0 | 0 | 0 | 0 | 0 | 0 | 0 | 0 | 0 | 0 | 0 | 0 | 0 | 60 | 58.48 | 50 | 49.96 | 0 | 0 | 0 | 0 | 0 | 0 | 0 | 0 | 0 | 0 | 0 | 0 | 0 | 0 | 0 | 0 | 0 | 0 | 0 | 0 | 0 | 0 | -10 | 0 | 0 | Off | 59558.5 | 0 | 25.5 | 25 | 1 | 75 | 74.9 | 0 | 0 | 41.2 | 41.2 | 47.5 | 47.5 | 58.8 | 58.8 | 52.5 | 52.5 | 75 | 74.9 | 0 | 0 | 0 | 124419
111.86 | 5.3839 | 107.3196 | 0 | 25 | 25 | 0 | 25 | 25.09 | 30 | 29.26 | 25 | 25.04 | 200 | 58.8 | 58.8 | 41.2 | 41.2 | 52.5 | 52.5 | 47.5 | 47.4 | 7.3196 | 0 | 0 | 0 | 0.3 | 0.2926 | 0.25 | 0.2504 | 0 | 0 | 0 | 0 | 0 | 0 | 0 | 0 | 0 | 0 | 0 | 0 | 0 | 0 | 0 | 0 | 0 | 0 | 0 | 0 | 0 | 0 | 0 | 0 | 0 | 0 | 0 | 0 | 0 | 60 | 58.52 | 50 | 50.08 | 0 | 0 | 0 | 0 | 0 | 0 | 0 | 0 | 0 | 0 | 0 | 0 | 0 | 0 | 0 | 0 | 0 | 0 | 0 | 0 | 0 | 0 | -10 | 0 | 0 | Off | 59566.5 | 0 | 25.5 | 25 | 1 | 75 | 75 | 0 | 0 | 41.2 | 41.2 | 47.5 | 47.4 | 58.8 | 58.8 | 52.5 | 52.5 | 75 | 75 | 0 | 0 | 0 | 124458
112.19 | 5.3839 | 107.3196 | 0 | 25 | 25 | 0 | 25 | 25.08 | 30 | 29.235 | 25 | 25.065 | 200 | 58.8 | 58.8 | 41.2 | 41.2 | 52.5 | 52.5 | 47.5 | 47.5 | 7.3196 | 0 | 0 | 0 | 0.3 | 0.29235 | 0.25 | 0.25065 | 0 | 0 | 0 | 0 | 0 | 0 | 0 | 0 | 0 | 0 | 0 | 0 | 0 | 0 | 0 | 0 | 0 | 0 | 0 | 0 | 0 | 0 | 0 | 0 | 0 | 0 | 0 | 0 | 0 | 60 | 58.47 | 50 | 50.13 | 0 | 0 | 0 | 0 | 0 | 0 | 0 | 0 | 0 | 0 | 0 | 0 | 0 | 0 | 0 | 0 | 0 | 0 | 0 | 0 | 0 | 0 | -10 | 0 | 0 | Off | 59563 | 0 | 25.5 | 24.9 | 1 | 75 | 75 | 0 | 0 | 41.2 | 41.2 | 47.5 | 47.5 | 58.8 | 58.8 | 52.5 | 52.5 | 75 | 75 | 0 | 0 | 0 | 124460
112.53 | 5.3839 | 107.3196 | 0 | 25 | 25 | 0 | 25 | 25.09 | 30 | 29.26 | 25 | 24.97 | 200 | 58.8 | 58.8 | 41.2 | 41.2 | 52.5 | 52.5 | 47.5 | 47.5 | 7.3196 | 0 | 0 | 0 | 0.3 | 0.2926 | 0.25 | 0.2497 | 0 | 0 | 0 | 0 | 0 | 0 | 0 | 0 | 0 | 0 | 0 | 0 | 0 | 0 | 0 | 0 | 0 | 0 | 0 | 0 | 0 | 0 | 0 | 0 | 0 | 0 | 0 | 0 | 0 | 60 | 58.52 | 50 | 49.94 | 0 | 0 | 0 | 0 | 0 | 0 | 0 | 0 | 0 | 0 | 0 | 0 | 0 | 0 | 0 | 0 | 0 | 0 | 0 | 0 | 0 | 0 | -10 | 0 | 0 | Off | 59545.6 | 0 | 25.5 | 24.9 | 1 | 75 | 75.1 | 0 | 0 | 41.2 | 41.2 | 47.5 | 47.5 | 58.8 | 58.8 | 52.5 | 52.5 | 75 | 75.1 | 0 | 0 | 0 | 124414
112.86 | 5.3839 | 107.3196 | 0 | 25 | 25 | 0 | 25 | 25.09 | 30 | 29.25 | 25 | 25.06 | 200 | 58.8 | 58.7 | 41.2 | 41.2 | 52.5 | 52.5 | 47.5 | 47.5 | 7.3196 | 0 | 0 | 0 | 0.3 | 0.2925 | 0.25 | 0.2506 | 0 | 0 | 0 | 0 | 0 | 0 | 0 | 0 | 0 | 0 | 0 | 0 | 0 | 0 | 0 | 0 | 0 | 0 | 0 | 0 | 0 | 0 | 0 | 0 | 0 | 0 | 0 | 0 | 0 | 60 | 58.5 | 50 | 50.12 | 0 | 0 | 0 | 0 | 0 | 0 | 0 | 0 | 0 | 0 | 0 | 0 | 0 | 0 | 0 | 0 | 0 | 0 | 0 | 0 | 0 | 0 | -10 | 0 | 0 | Off | 59555.7 | 0 | 25.5 | 25.1 | 1 | 75 | 75 | 0 | 0 | 41.2 | 41.2 | 47.5 | 47.5 | 58.8 | 58.7 | 52.5 | 52.5 | 75 | 75 | 0 | 0.8 | 0 | 124470
113.2 | 5.3839 | 107.3196 | 0 | 25 | 25 | 0 | 25 | 25.09 | 30 | 29.235 | 25 | 25.03 | 200 | 58.8 | 58.8 | 41.2 | 41.3 | 52.5 | 52.6 | 47.5 | 47.5 | 7.3196 | 0 | 0 | 0 | 0.3 | 0.29235 | 0.25 | 0.2503 | 0 | 0 | 0 | 0 | 0 | 0 | 0 | 0 | 0 | 0 | 0 | 0 | 0 | 0 | 0 | 0 | 0 | 0 | 0 | 0 | 0 | 0 | 0 | 0 | 0 | 0 | 0 | 0 | 0 | 60 | 58.47 | 50 | 50.06 | 0 | 0 | 0 | 0 | 0 | 0 | 0 | 0 | 0 | 0 | 0 | 0 | 0 | 0 | 0 | 0 | 0 | 0 | 0 | 0 | 0 | 0 | -10 | 0 | 0 | Off | 59567.8 | 0 | 25.5 | 25 | 1 | 75 | 75 | 0 | 0 | 41.2 | 41.3 | 47.5 | 47.5 | 58.8 | 58.8 | 52.5 | 52.6 | 75 | 75 | 0 | 0 | 0 | 124452
113.53 | 5.384 | 107.3215 | 0.0001 | 25 | 25 | 0 | 25 | 25.1 | 30 | 29.235 | 25 | 24.985 | 200 | 58.8 | 58.8 | 41.2 | 41.2 | 52.5 | 52.5 | 47.5 | 47.5 | 7.3215 | 0 | 0 | 0 | 0.3 | 0.29235 | 0.25 | 0.24985 | 0 | 0 | 0 | 0 | 0 | 0 | 0 | 0 | 0 | 0 | 0 | 0 | 0 | 0 | 0 | 0 | 0 | 0 | 0 | 0 | 0 | 0 | 0 | 0 | 0 | 0 | 0 | 0 | 0 | 60 | 58.47 | 50 | 49.97 | 0 | 0 | 0 | 0 | 0 | 0 | 0 | 0 | 0 | 0 | 0 | 0 | 0 | 0 | 0 | 0 | 0 | 0 | 0 | 0 | 0 | 0 | -10 | 0 | 0 | Off | 59578.7 | 0 | 25.5 | 24.9 | 1 | 75 | 75 | 0 | 0 | 41.2 | 41.2 | 47.5 | 47.5 | 58.8 | 58.8 | 52.5 | 52.5 | 75 | 75 | 0 | 0 | 0 | 124413
113.86 | 5.384 | 107.3215 | 0.0002 | 25 | 25 | 0 | 25 | 25.1 | 30 | 29.245 | 25 | 25.025 | 200 | 58.8 | 58.7 | 41.2 | 41.3 | 52.5 | 52.6 | 47.5 | 47.4 | 7.3215 | 0 | 0 | 0 | 0.3 | 0.29245 | 0.25 | 0.25025 | 0 | 0 | 0 | 0 | 0 | 0 | 0 | 0 | 0 | 0 | 0 | 0 | 0 | 0 | 0 | 0 | 0 | 0 | 0 | 0 | 0 | 0 | 0 | 0 | 0 | 0 | 0 | 0 | 0 | 60 | 58.49 | 50 | 50.05 | 0 | 0 | 0 | 0 | 0 | 0 | 0 | 0 | 0 | 0 | 0 | 0 | 0 | 0 | 0 | 0 | 0 | 0 | 0 | 0 | 0 | 0 | -10 | 0 | 0 | Off | 59588.5 | 0 | 25.5 | 24.8 | 1 | 75 | 75 | 0 | 0 | 41.2 | 41.3 | 47.5 | 47.4 | 58.8 | 58.7 | 52.5 | 52.6 | 75 | 75 | 0 | 0 | 0 | 124470
114.2 | 5.384 | 107.3215 | 0.0003 | 25 | 25 | 0 | 25 | 25.09 | 30 | 29.26 | 25 | 25.04 | 200 | 58.8 | 58.8 | 41.2 | 41.2 | 52.5 | 52.5 | 47.5 | 47.5 | 7.3215 | 0 | 0 | 0 | 0.3 | 0.2926 | 0.25 | 0.2504 | 0 | 0 | 0 | 0 | 0 | 0 | 0 | 0 | 0 | 0 | 0 | 0 | 0 | 0 | 0 | 0 | 0 | 0 | 0 | 0 | 0 | 0 | 0 | 0 | 0 | 0 | 0 | 0 | 0 | 60 | 58.52 | 50 | 50.08 | 0 | 0 | 0 | 0 | 0 | 0 | 0 | 0 | 0 | 0 | 0 | 0 | 0 | 0 | 0 | 0 | 0 | 0 | 0 | 0 | 0 | 0 | -10 | 0 | 0 | Off | 59571.5 | 0 | 25.5 | 25 | 1 | 75 | 75 | 0 | 0 | 41.2 | 41.2 | 47.5 | 47.5 | 58.8 | 58.8 | 52.5 | 52.5 | 75 | 75 | 0 | 0 | 0 | 124432
114.53 | 5.384 | 107.3215 | 0.0004 | 25 | 25 | 0 | 25 | 25.09 | 30 | 29.265 | 25 | 24.965 | 200 | 58.8 | 58.8 | 41.2 | 41.1 | 52.5 | 52.5 | 47.5 | 47.5 | 7.3215 | 0 | 0 | 0 | 0.3 | 0.29265 | 0.25 | 0.24965 | 0 | 0 | 0 | 0 | 0 | 0 | 0 | 0 | 0 | 0 | 0 | 0 | 0 | 0 | 0 | 0 | 0 | 0 | 0 | 0 | 0 | 0 | 0 | 0 | 0 | 0 | 0 | 0 | 0 | 60 | 58.53 | 50 | 49.93 | 0 | 0 | 0 | 0 | 0 | 0 | 0 | 0 | 0 | 0 | 0 | 0 | 0 | 0 | 0 | 0 | 0 | 0 | 0 | 0 | 0 | 0 | -10 | 0 | 0 | Off | 59585.4 | 0 | 25.5 | 24.8 | 1 | 75 | 75 | 0 | 0 | 41.2 | 41.1 | 47.5 | 47.5 | 58.8 | 58.8 | 52.5 | 52.5 | 75 | 75 | 0 | 0 | 0 | 124409
114.87 | 5.384 | 107.3215 | 0.0005 | 25 | 25 | 0 | 25 | 25.08 | 30 | 29.26 | 25 | 25.02 | 200 | 58.8 | 58.8 | 41.2 | 41.2 | 52.5 | 52.5 | 47.5 | 47.5 | 7.3215 | 0 | 0 | 0 | 0.3 | 0.2926 | 0.25 | 0.2502 | 0 | 0 | 0 | 0 | 0 | 0 | 0 | 0 | 0 | 0 | 0 | 0 | 0 | 0 | 0 | 0 | 0 | 0 | 0 | 0 | 0 | 0 | 0 | 0 | 0 | 0 | 0 | 0 | 0 | 60 | 58.52 | 50 | 50.04 | 0 | 0 | 0 | 0 | 0 | 0 | 0 | 0 | 0 | 0 | 0 | 0 | 0 | 0 | 0 | 0 | 0 | 0 | 0 | 0 | 0 | 0 | -10 | 0 | 0 | Off | 59589.9 | 0 | 25.5 | 24.9 | 1 | 75 | 75 | 0 | 0 | 41.2 | 41.2 | 47.5 | 47.5 | 58.8 | 58.8 | 52.5 | 52.5 | 75 | 75 | 0 | 0.2 | 0 | 124448
115.2 | 5.384 | 107.3215 | 0.0006 | 25 | 25 | 0 | 25 | 25.09 | 30 | 29.245 | 25 | 25.04 | 200 | 58.8 | 58.8 | 41.2 | 41.2 | 52.5 | 52.5 | 47.5 | 47.5 | 7.3215 | 0 | 0 | 0 | 0.3 | 0.29245 | 0.25 | 0.2504 | 0 | 0 | 0 | 0 | 0 | 0 | 0 | 0 | 0 | 0 | 0 | 0 | 0 | 0 | 0 | 0 | 0 | 0 | 0 | 0 | 0 | 0 | 0 | 0 | 0 | 0 | 0 | 0 | 0 | 60 | 58.49 | 50 | 50.08 | 0 | 0 | 0 | 0 | 0 | 0 | 0 | 0 | 0 | 0 | 0 | 0 | 0 | 0 | 0 | 0 | 0 | 0 | 0 | 0 | 0 | 0 | -10 | 0 | 0 | Off | 59588 | 0 | 25.5 | 25 | 1 | 75 | 75 | 0 | 0 | 41.2 | 41.2 | 47.5 | 47.5 | 58.8 | 58.8 | 52.5 | 52.5 | 75 | 75 | 0 | 0 | 0 | 124458
115.53 | 5.384 | 107.3215 | 0.0006 | 25 | 25 | 0 | 25 | 25.08 | 30 | 29.265 | 25 | 24.965 | 200 | 58.8 | 58.8 | 41.2 | 41.3 | 52.5 | 52.5 | 47.5 | 47.5 | 7.3215 | 0 | 0 | 0 | 0.3 | 0.29265 | 0.25 | 0.24965 | 0 | 0 | 0 | 0 | 0 | 0 | 0 | 0 | 0 | 0 | 0 | 0 | 0 | 0 | 0 | 0 | 0 | 0 | 0 | 0 | 0 | 0 | 0 | 0 | 0 | 0 | 0 | 0 | 0 | 60 | 58.53 | 50 | 49.93 | 0 | 0 | 0 | 0 | 0 | 0 | 0 | 0 | 0 | 0 | 0 | 0 | 0 | 0 | 0 | 0 | 0 | 0 | 0 | 0 | 0 | 0 | -10 | 0 | 0 | Off | 59594.7 | 0 | 25.5 | 25 | 1 | 75 | 75.1 | 0 | 0 | 41.2 | 41.3 | 47.5 | 47.5 | 58.8 | 58.8 | 52.5 | 52.5 | 75 | 75.1 | 0 | 0 | 0 | 124410
115.87 | 5.3839 | 107.3196 | 0.0005 | 25 | 25 | 0 | 25 | 25.08 | 30 | 29.25 | 25 | 25.045 | 200 | 58.8 | 58.7 | 41.2 | 41.2 | 52.5 | 52.5 | 47.5 | 47.5 | 7.3196 | 0 | 0 | 0 | 0.3 | 0.2925 | 0.25 | 0.25045 | 0 | 0 | 0 | 0 | 0 | 0 | 0 | 0 | 0 | 0 | 0 | 0 | 0 | 0 | 0 | 0 | 0 | 0 | 0 | 0 | 0 | 0 | 0 | 0 | 0 | 0 | 0 | 0 | 0 | 60 | 58.5 | 50 | 50.09 | 0 | 0 | 0 | 0 | 0 | 0 | 0 | 0 | 0 | 0 | 0 | 0 | 0 | 0 | 0 | 0 | 0 | 0 | 0 | 0 | 0 | 0 | -10 | 0 | 0 | Off | 59598.3 | 0 | 25.5 | 24.8 | 1 | 75 | 75 | 0 | 0 | 41.2 | 41.2 | 47.5 | 47.5 | 58.8 | 58.7 | 52.5 | 52.5 | 75 | 75 | 0 | 0 | 0 | 124461
116.2 | 5.384 | 107.3215 | 0.0004 | 25 | 25 | 0 | 25 | 25.08 | 30 | 29.245 | 25 | 25.075 | 200 | 58.8 | 58.8 | 41.2 | 41.2 | 52.5 | 52.5 | 47.5 | 47.4 | 7.3215 | 0 | 0 | 0 | 0.3 | 0.29245 | 0.25 | 0.25075 | 0 | 0 | 0 | 0 | 0 | 0 | 0 | 0 | 0 | 0 | 0 | 0 | 0 | 0 | 0 | 0 | 0 | 0 | 0 | 0 | 0 | 0 | 0 | 0 | 0 | 0 | 0 | 0 | 0 | 60 | 58.49 | 50 | 50.15 | 0 | 0 | 0 | 0 | 0 | 0 | 0 | 0 | 0 | 0 | 0 | 0 | 0 | 0 | 0 | 0 | 0 | 0 | 0 | 0 | 0 | 0 | -10 | 0 | 0 | Off | 59612.8 | 0 | 25.5 | 24.8 | 1 | 75 | 75.1 | 0 | 0 | 41.2 | 41.2 | 47.5 | 47.4 | 58.8 | 58.8 | 52.5 | 52.5 | 75 | 75.1 | 0 | 0 | 0 | 124472
116.53 | 5.384 | 107.3215 | 0.0004 | 25 | 25 | 0 | 25 | 25.07 | 30 | 29.245 | 25 | 24.975 | 200 | 58.8 | 58.8 | 41.2 | 41.3 | 52.5 | 52.5 | 47.5 | 47.5 | 7.3215 | 0 | 0 | 0 | 0.3 | 0.29245 | 0.25 | 0.24975 | 0 | 0 | 0 | 0 | 0 | 0 | 0 | 0 | 0 | 0 | 0 | 0 | 0 | 0 | 0 | 0 | 0 | 0 | 0 | 0 | 0 | 0 | 0 | 0 | 0 | 0 | 0 | 0 | 0 | 60 | 58.49 | 50 | 49.95 | 0 | 0 | 0 | 0 | 0 | 0 | 0 | 0 | 0 | 0 | 0 | 0 | 0 | 0 | 0 | 0 | 0 | 0 | 0 | 0 | 0 | 0 | -10 | 0 | 0 | Off | 59594.6 | 0 | 25.5 | 25 | 1 | 75 | 75 | 0 | 0 | 41.2 | 41.3 | 47.5 | 47.5 | 58.8 | 58.8 | 52.5 | 52.5 | 75 | 75 | 0 | 0 | 0 | 124416
116.87 | 5.384 | 107.3215 | 0.0004 | 25 | 25 | 0 | 25 | 25.07 | 30 | 29.255 | 25 | 25.04 | 200 | 58.8 | 58.7 | 41.2 | 41.1 | 52.5 | 52.5 | 47.5 | 47.5 | 7.3215 | 0 | 0 | 0 | 0.3 | 0.29255 | 0.25 | 0.2504 | 0 | 0 | 0 | 0 | 0 | 0 | 0 | 0 | 0 | 0 | 0 | 0 | 0 | 0 | 0 | 0 | 0 | 0 | 0 | 0 | 0 | 0 | 0 | 0 | 0 | 0 | 0 | 0 | 0 | 60 | 58.51 | 50 | 50.08 | 0 | 0 | 0 | 0 | 0 | 0 | 0 | 0 | 0 | 0 | 0 | 0 | 0 | 0 | 0 | 0 | 0 | 0 | 0 | 0 | 0 | 0 | -10 | 0 | 0 | Off | 59595.5 | 0 | 25.5 | 25 | 1 | 75 | 75.1 | 0 | 0 | 41.2 | 41.1 | 47.5 | 47.5 | 58.8 | 58.7 | 52.5 | 52.5 | 75 | 75.1 | 0 | 0 | 0 | 124458
117.2 | 5.384 | 107.3215 | 0.0003 | 25 | 25 | 0 | 25 | 25.08 | 30 | 29.27 | 25 | 25.055 | 200 | 58.8 | 58.8 | 41.2 | 41.2 | 52.5 | 52.5 | 47.5 | 47.5 | 7.3215 | 0 | 0 | 0 | 0.3 | 0.2927 | 0.25 | 0.25055 | 0 | 0 | 0 | 0 | 0 | 0 | 0 | 0 | 0 | 0 | 0 | 0 | 0 | 0 | 0 | 0 | 0 | 0 | 0 | 0 | 0 | 0 | 0 | 0 | 0 | 0 | 0 | 0 | 0 | 60 | 58.54 | 50 | 50.11 | 0 | 0 | 0 | 0 | 0 | 0 | 0 | 0 | 0 | 0 | 0 | 0 | 0 | 0 | 0 | 0 | 0 | 0 | 0 | 0 | 0 | 0 | -10 | 0 | 0 | Off | 59597.3 | 0 | 25.5 | 24.9 | 1 | 75 | 75 | 0 | 0 | 41.2 | 41.2 | 47.5 | 47.5 | 58.8 | 58.8 | 52.5 | 52.5 | 75 | 75 | 0 | 0 | 0 | 124471
117.54 | 5.384 | 107.3215 | 0.0003 | 25 | 25 | 0 | 25 | 25.07 | 30 | 29.265 | 25 | 24.965 | 200 | 58.8 | 58.8 | 41.2 | 41.1 | 52.5 | 52.4 | 47.5 | 47.5 | 7.3215 | 0 | 0 | 0 | 0.3 | 0.29265 | 0.25 | 0.24965 | 0 | 0 | 0 | 0 | 0 | 0 | 0 | 0 | 0 | 0 | 0 | 0 | 0 | 0 | 0 | 0 | 0 | 0 | 0 | 0 | 0 | 0 | 0 | 0 | 0 | 0 | 0 | 0 | 0 | 60 | 58.53 | 50 | 49.93 | 0 | 0 | 0 | 0 | 0 | 0 | 0 | 0 | 0 | 0 | 0 | 0 | 0 | 0 | 0 | 0 | 0 | 0 | 0 | 0 | 0 | 0 | -10 | 0 | 0 | Off | 59606.4 | 0 | 25.5 | 24.8 | 1 | 75 | 74.9 | 0 | 0 | 41.2 | 41.1 | 47.5 | 47.5 | 58.8 | 58.8 | 52.5 | 52.4 | 75 | 74.9 | 0 | 0 | 0 | 124427
117.87 | 5.384 | 107.3215 | 0.0002 | 25 | 25 | 0 | 25 | 25.09 | 30 | 29.26 | 25 | 25.015 | 200 | 58.8 | 58.8 | 41.2 | 41.2 | 52.5 | 52.6 | 47.5 | 47.5 | 7.3215 | 0 | 0 | 0 | 0.3 | 0.2926 | 0.25 | 0.25015 | 0 | 0 | 0 | 0 | 0 | 0 | 0 | 0 | 0 | 0 | 0 | 0 | 0 | 0 | 0 | 0 | 0 | 0 | 0 | 0 | 0 | 0 | 0 | 0 | 0 | 0 | 0 | 0 | 0 | 60 | 58.52 | 50 | 50.03 | 0 | 0 | 0 | 0 | 0 | 0 | 0 | 0 | 0 | 0 | 0 | 0 | 0 | 0 | 0 | 0 | 0 | 0 | 0 | 0 | 0 | 0 | -10 | 0 | 0 | Off | 59609.5 | 0 | 25.5 | 25.1 | 1 | 75 | 74.9 | 0 | 0 | 41.2 | 41.2 | 47.5 | 47.5 | 58.8 | 58.8 | 52.5 | 52.6 | 75 | 74.9 | 0 | 0 | 0 | 124453
118.2 | 5.384 | 107.3215 | 0.0001 | 25 | 25 | 0 | 25 | 25.09 | 30 | 29.26 | 25 | 25.07 | 200 | 58.8 | 58.7 | 41.2 | 41.2 | 52.5 | 52.5 | 47.5 | 47.5 | 7.3215 | 0 | 0 | 0 | 0.3 | 0.2926 | 0.25 | 0.2507 | 0 | 0 | 0 | 0 | 0 | 0 | 0 | 0 | 0 | 0 | 0 | 0 | 0 | 0 | 0 | 0 | 0 | 0 | 0 | 0 | 0 | 0 | 0 | 0 | 0 | 0 | 0 | 0 | 0 | 60 | 58.52 | 50 | 50.14 | 0 | 0 | 0 | 0 | 0 | 0 | 0 | 0 | 0 | 0 | 0 | 0 | 0 | 0 | 0 | 0 | 0 | 0 | 0 | 0 | 0 | 0 | -10 | 0 | 0 | Off | 59604.5 | 0 | 25.5 | 25 | 1 | 75 | 75 | 0 | 0 | 41.2 | 41.2 | 47.5 | 47.5 | 58.8 | 58.7 | 52.5 | 52.5 | 75 | 75 | 0 | 0 | 0 | 124458
118.54 | 5.384 | 107.3215 | 0 | 25 | 25 | 0 | 25 | 25.08 | 30 | 29.245 | 25 | 24.975 | 200 | 58.8 | 58.7 | 41.2 | 41.1 | 52.5 | 52.5 | 47.5 | 47.5 | 7.3215 | 0 | 0 | 0 | 0.3 | 0.29245 | 0.25 | 0.24975 | 0 | 0 | 0 | 0 | 0 | 0 | 0 | 0 | 0 | 0 | 0 | 0 | 0 | 0 | 0 | 0 | 0 | 0 | 0 | 0 | 0 | 0 | 0 | 0 | 0 | 0 | 0 | 0 | 0 | 60 | 58.49 | 50 | 49.95 | 0 | 0 | 0 | 0 | 0 | 0 | 0 | 0 | 0 | 0 | 0 | 0 | 0 | 0 | 0 | 0 | 0 | 0 | 0 | 0 | 0 | 0 | -10 | 0 | 0 | Off | 59601.7 | 0 | 25.5 | 24.9 | 1 | 75 | 75 | 0 | 0 | 41.2 | 41.1 | 47.5 | 47.5 | 58.8 | 58.7 | 52.5 | 52.5 | 75 | 75 | 0 | 0 | 0 | 124409
118.87 | 5.384 | 107.3215 | 0 | 25 | 25 | 0 | 25 | 25.1 | 30 | 29.255 | 25 | 25.005 | 200 | 58.8 | 58.7 | 41.2 | 41.1 | 52.5 | 52.5 | 47.5 | 47.5 | 7.3215 | 0 | 0 | 0 | 0.3 | 0.29255 | 0.25 | 0.25005 | 0 | 0 | 0 | 0 | 0 | 0 | 0 | 0 | 0 | 0 | 0 | 0 | 0 | 0 | 0 | 0 | 0 | 0 | 0 | 0 | 0 | 0 | 0 | 0 | 0 | 0 | 0 | 0 | 0 | 60 | 58.51 | 50 | 50.01 | 0 | 0 | 0 | 0 | 0 | 0 | 0 | 0 | 0 | 0 | 0 | 0 | 0 | 0 | 0 | 0 | 0 | 0 | 0 | 0 | 0 | 0 | -10 | 0 | 0 | Off | 59613.1 | 0 | 25.5 | 25 | 1 | 75 | 75 | 0 | 0 | 41.2 | 41.1 | 47.5 | 47.5 | 58.8 | 58.7 | 52.5 | 52.5 | 75 | 75 | 0 | 0 | 0 | 124445
119.21 | 5.384 | 107.3215 | 0.0001 | 25 | 25 | 0 | 25 | 25.07 | 30 | 29.25 | 30 | 25.05 | 200 | 58.8 | 58.7 | 41.2 | 41.2 | 62 | 62 | 38 | 38 | 7.3215 | 0 | 0 | 0 | 0.3 | 0.2925 | 0.3 | 0.2505 | 0 | 0 | 0 | 0 | 0 | 0 | 0 | 0 | 0 | 0 | 0 | 0 | 0 | 0 | 0 | 0 | 0 | 0 | 0 | 0 | 0 | 0 | 0 | 0 | 0 | 0 | 0 | 0 | 0 | 60 | 58.5 | 60 | 50.1 | 0 | 0 | 0 | 0 | 0 | 0 | 0 | 0 | 0 | 0 | 0 | 0 | 0 | 0 | 0 | 0 | 0 | 0 | 0 | 0 | 0 | 0 | -10 | 0 | 0 | Off | 59615.5 | 0 | 25.5 | 24.9 | 1 | 75 | 75 | 0 | 0 | 41.2 | 41.2 | 38 | 38 | 58.8 | 58.7 | 62 | 62 | 75 | 75 | 0 | 0 | 0 | 124464
119.54 | 5.384 | 107.3215 | 0.0001 | 25 | 25 | 0 | 25 | 25.1 | 30 | 29.25 | 30 | 28.26 | 200 | 58.8 | 58.9 | 41.2 | 41.1 | 62 | 62 | 38 | 38 | 7.3215 | 0 | 0 | 0 | 0.3 | 0.2925 | 0.3 | 0.2826 | 0 | 0 | 0 | 0 | 0 | 0 | 0 | 0 | 0 | 0 | 0 | 0 | 0 | 0 | 0 | 0 | 0 | 0 | 0 | 0 | 0 | 0 | 0 | 0 | 0 | 0 | 0 | 0 | 0 | 60 | 58.5 | 60 | 56.52 | 0 | 0 | 0 | 0 | 0 | 0 | 0 | 0 | 0 | 0 | 0 | 0 | 0 | 0 | 0 | 0 | 0 | 0 | 0 | 0 | 0 | 0 | -10 | 0 | 0 | Off | 59614.6 | 0 | 25.5 | 25 | 1 | 75 | 75 | 0 | 0 | 41.2 | 41.1 | 38 | 38 | 58.8 | 58.9 | 62 | 62 | 75 | 75 | 0 | 0.7 | 0 | 126600
119.87 | 5.384 | 107.3215 | 0.0001 | 25 | 25 | 0 | 25 | 25.08 | 30 | 29.24 | 30 | 29.535 | 200 | 58.8 | 58.8 | 41.2 | 41.2 | 62 | 62 | 38 | 38 | 7.3215 | 0 | 0 | 0 | 0.3 | 0.2924 | 0.3 | 0.29535 | 0 | 0 | 0 | 0 | 0 | 0 | 0 | 0 | 0 | 0 | 0 | 0 | 0 | 0 | 0 | 0 | 0 | 0 | 0 | 0 | 0 | 0 | 0 | 0 | 0 | 0 | 0 | 0 | 0 | 60 | 58.48 | 60 | 59.07 | 0 | 0 | 0 | 0 | 0 | 0 | 0 | 0 | 0 | 0 | 0 | 0 | 0 | 0 | 0 | 0 | 0 | 0 | 0 | 0 | 0 | 0 | -10 | 0 | 0 | Off | 59626.4 | 0 | 25.5 | 24.9 | 1 | 75 | 75 | 0 | 0 | 41.2 | 41.2 | 38 | 38 | 58.8 | 58.8 | 62 | 62 | 75 | 75 | 0 | 0 | 0 | 127309
120.21 | 5.3847 | 107.3355 | 0.0006 | 25 | 25 | 0 | 25 | 25.07 | 30 | 29.255 | 30 | 29.77 | 200 | 58.8 | 58.8 | 41.2 | 41.2 | 62 | 61.5 | 38 | 38 | 7.3355 | 0 | 0 | 0 | 0.3 | 0.29255 | 0.3 | 0.2977 | 0 | 0 | 0 | 0 | 0 | 0 | 0 | 0 | 0 | 0 | 0 | 0 | 0 | 0 | 0 | 0 | 0 | 0 | 0 | 0 | 0 | 0 | 0 | 0 | 0 | 0 | 0 | 0 | 0 | 60 | 58.51 | 60 | 59.54 | 0 | 0 | 0 | 0 | 0 | 0 | 0 | 0 | 0 | 0 | 0 | 0 | 0 | 0 | 0 | 0 | 0 | 0 | 0 | 0 | 0 | 0 | -10 | 0 | 0 | Off | 59709.2 | 0 | 25.5 | 25 | 1 | 75 | 75.1 | 0 | 0 | 41.2 | 41.2 | 38 | 38 | 58.8 | 58.8 | 62 | 61.5 | 75 | 75.1 | 0 | 3.4 | 0 | 127432
120.54 | 5.3864 | 107.3694 | 0.0029 | 25 | 25 | 0 | 25 | 25.08 | 30 | 29.255 | 30 | 29.845 | 200 | 58.8 | 58.8 | 41.2 | 41.2 | 62 | 62 | 38 | 38 | 7.3694 | 0 | 0 | 0 | 0.3 | 0.29255 | 0.3 | 0.29845 | 0 | 0 | 0 | 0 | 0 | 0 | 0 | 0 | 0 | 0 | 0 | 0 | 0 | 0 | 0 | 0 | 0 | 0 | 0 | 0 | 0 | 0 | 0 | 0 | 0 | 0 | 0 | 0 | 0 | 60 | 58.51 | 60 | 59.69 | 0 | 0 | 0 | 0 | 0 | 0 | 0 | 0 | 0 | 0 | 0 | 0 | 0 | 0 | 0 | 0 | 0 | 0 | 0 | 0 | 0 | 0 | -10 | 0 | 0 | Off | 59899.6 | 0 | 25.5 | 24.7 | 1 | 75 | 75 | 0 | 0 | 41.2 | 41.2 | 38 | 38 | 58.8 | 58.8 | 62 | 62 | 75 | 75 | 0 | 0 | 0 | 127483
120.88 | 5.3875 | 107.3913 | 0.0069 | 25 | 25 | 0 | 25 | 25.08 | 30 | 29.245 | 30 | 29.88 | 200 | 58.8 | 58.8 | 41.2 | 41.2 | 62 | 61.6 | 38 | 38 | 7.3913 | 0 | 0 | 0 | 0.3 | 0.29245 | 0.3 | 0.2988 | 0 | 0 | 0 | 0 | 0 | 0 | 0 | 0 | 0 | 0 | 0 | 0 | 0 | 0 | 0 | 0 | 0 | 0 | 0 | 0 | 0 | 0 | 0 | 0 | 0 | 0 | 0 | 0 | 0 | 60 | 58.49 | 60 | 59.76 | 0 | 0 | 0 | 0 | 0 | 0 | 0 | 0 | 0 | 0 | 0 | 0 | 0 | 0 | 0 | 0 | 0 | 0 | 0 | 0 | 0 | 0 | -10 | 0 | 0 | Off | 60128.1 | 0 | 25.5 | 24.9 | 1 | 75 | 75 | 0 | 0 | 41.2 | 41.2 | 38 | 38 | 58.8 | 58.8 | 62 | 61.6 | 75 | 75 | 0 | 2.1 | 0 | 127505
121.21 | 5.3878 | 107.3973 | 0.0113 | 25 | 25 | 0 | 25 | 25.11 | 30 | 29.245 | 30 | 29.875 | 200 | 58.8 | 58.8 | 41.2 | 41.2 | 62 | 62 | 38 | 38 | 7.3973 | 0 | 0 | 0 | 0.3 | 0.29245 | 0.3 | 0.29875 | 0 | 0 | 0 | 0 | 0 | 0 | 0 | 0 | 0 | 0 | 0 | 0 | 0 | 0 | 0 | 0 | 0 | 0 | 0 | 0 | 0 | 0 | 0 | 0 | 0 | 0 | 0 | 0 | 0 | 60 | 58.49 | 60 | 59.75 | 0 | 0 | 0 | 0 | 0 | 0 | 0 | 0 | 0 | 0 | 0 | 0 | 0 | 0 | 0 | 0 | 0 | 0 | 0 | 0 | 0 | 0 | -10 | 0 | 0 | Off | 102137.9 | 0 | 25.5 | 24.9 | 1 | 75 | 75 | 0 | 0 | 41.2 | 41.2 | 38 | 38 | 58.8 | 58.8 | 62 | 62 | 75 | 75 | 0 | 0 | 0 | 127500
121.54 | 5.3877 | 107.3953 | 0.015 | 25 | 25 | 0 | 25 | 25.08 | 30 | 29.23 | 30 | 29.875 | 200 | 58.8 | 58.8 | 41.2 | 41.2 | 62 | 61.9 | 38 | 38 | 7.3953 | 0 | 0 | 0 | 0.3 | 0.2923 | 0.3 | 0.29875 | 0 | 0 | 0 | 0 | 0 | 0 | 0 | 0 | 0 | 0 | 0 | 0 | 0 | 0 | 0 | 0 | 0 | 0 | 0 | 0 | 0 | 0 | 0 | 0 | 0 | 0 | 0 | 0 | 0 | 60 | 58.46 | 60 | 59.75 | 0 | 0 | 0 | 0 | 0 | 0 | 0 | 0 | 0 | 0 | 0 | 0 | 0 | 0 | 0 | 0 | 0 | 0 | 0 | 0 | 0 | 0 | -10 | 0 | 0 | Off | 0 | 0 | 25.5 | 24.9 | 1 | 75 | 75 | 0 | 0 | 41.2 | 41.2 | 38 | 38 | 58.8 | 58.8 | 62 | 61.9 | 75 | 75 | 0 | 0.5 | 0 | 127513
121.88 | 5.3876 | 107.3933 | 0.0177 | 25 | 25 | 0 | 25 | 25.08 | 30 | 29.25 | 30 | 29.88 | 200 | 58.8 | 58.9 | 41.2 | 41.2 | 62 | 62 | 38 | 38 | 7.3933 | 0 | 0 | 0 | 0.3 | 0.2925 | 0.3 | 0.2988 | 0 | 0 | 0 | 0 | 0 | 0 | 0 | 0 | 0 | 0 | 0 | 0 | 0 | 0 | 0 | 0 | 0 | 0 | 0 | 0 | 0 | 0 | 0 | 0 | 0 | 0 | 0 | 0 | 0 | 60 | 58.5 | 60 | 59.76 | 0 | 0 | 0 | 0 | 0 | 0 | 0 | 0 | 0 | 0 | 0 | 0 | 0 | 0 | 0 | 0 | 0 | 0 | 0 | 0 | 0 | 0 | -10 | 0 | 0 | Off | 96600.7 | 0 | 25.5 | 24.8 | 1 | 75 | 74.9 | 0 | 0 | 41.2 | 41.2 | 38 | 38 | 58.8 | 58.9 | 62 | 62 | 75 | 74.9 | 0 | 0 | 0 | 127486
122.21 | 5.3875 | 107.3913 | 0.0197 | 25 | 25 | 0 | 25 | 25.09 | 30 | 29.255 | 30 | 29.875 | 200 | 58.8 | 58.8 | 41.2 | 41.2 | 62 | 62 | 38 | 38 | 7.3913 | 0 | 0 | 0 | 0.3 | 0.29255 | 0.3 | 0.29875 | 0 | 0 | 0 | 0 | 0 | 0 | 0 | 0 | 0 | 0 | 0 | 0 | 0 | 0 | 0 | 0 | 0 | 0 | 0 | 0 | 0 | 0 | 0 | 0 | 0 | 0 | 0 | 0 | 0 | 60 | 58.51 | 60 | 59.75 | 0 | 0 | 0 | 0 | 0 | 0 | 0 | 0 | 0 | 0 | 0 | 0 | 0 | 0 | 0 | 0 | 0 | 0 | 0 | 0 | 0 | 0 | -10 | 0 | 0 | Off | 0 | 0 | 25.5 | 24.9 | 1 | 75 | 75.1 | 0 | 0 | 41.2 | 41.2 | 38 | 38 | 58.8 | 58.8 | 62 | 62 | 75 | 75.1 | 0 | 0 | 0 | 127505
122.55 | 5.3874 | 107.3893 | 0.0207 | 25 | 25 | 0 | 25 | 25.08 | 30 | 29.245 | 30 | 29.88 | 200 | 58.8 | 58.8 | 41.2 | 41.2 | 62 | 62 | 38 | 38 | 7.3893 | 0 | 0 | 0 | 0.3 | 0.29245 | 0.3 | 0.2988 | 0 | 0 | 0 | 0 | 0 | 0 | 0 | 0 | 0 | 0 | 0 | 0 | 0 | 0 | 0 | 0 | 0 | 0 | 0 | 0 | 0 | 0 | 0 | 0 | 0 | 0 | 0 | 0 | 0 | 60 | 58.49 | 60 | 59.76 | 0 | 0 | 0 | 0 | 0 | 0 | 0 | 0 | 0 | 0 | 0 | 0 | 0 | 0 | 0 | 0 | 0 | 0 | 0 | 0 | 0 | 0 | -10 | 0 | 0 | Off | 0 | 0 | 25.5 | 24.9 | 1 | 75 | 75.1 | 0 | 0 | 41.2 | 41.2 | 38 | 38 | 58.8 | 58.8 | 62 | 62 | 75 | 75.1 | 0 | 0 | 0 | 127491
122.88 | 5.3873 | 107.3873 | 0.0209 | 25 | 25 | 0 | 25 | 25.09 | 30 | 29.25 | 30 | 29.895 | 200 | 58.8 | 58.8 | 41.2 | 41.2 | 62 | 62 | 38 | 38 | 7.3873 | 0 | 0 | 0 | 0.3 | 0.2925 | 0.3 | 0.29895 | 0 | 0 | 0 | 0 | 0 | 0 | 0 | 0 | 0 | 0 | 0 | 0 | 0 | 0 | 0 | 0 | 0 | 0 | 0 | 0 | 0 | 0 | 0 | 0 | 0 | 0 | 0 | 0 | 0 | 60 | 58.5 | 60 | 59.79 | 0 | 0 | 0 | 0 | 0 | 0 | 0 | 0 | 0 | 0 | 0 | 0 | 0 | 0 | 0 | 0 | 0 | 0 | 0 | 0 | 0 | 0 | -10 | 0 | 0 | Off | 0 | 0 | 25.5 | 25 | 1 | 75 | 75.1 | 0 | 0 | 41.2 | 41.2 | 38 | 38 | 58.8 | 58.8 | 62 | 62 | 75 | 75.1 | 0 | 0 | 0 | 127522
123.22 | 5.3872 | 107.3853 | 0.0203 | 25 | 25 | 0 | 25 | 25.07 | 30 | 29.23 | 30 | 29.85 | 200 | 58.8 | 58.8 | 41.2 | 41.2 | 62 | 62 | 38 | 38 | 7.3853 | 0 | 0 | 0 | 0.3 | 0.2923 | 0.3 | 0.2985 | 0 | 0 | 0 | 0 | 0 | 0 | 0 | 0 | 0 | 0 | 0 | 0 | 0 | 0 | 0 | 0 | 0 | 0 | 0 | 0 | 0 | 0 | 0 | 0 | 0 | 0 | 0 | 0 | 0 | 60 | 58.46 | 60 | 59.7 | 0 | 0 | 0 | 0 | 0 | 0 | 0 | 0 | 0 | 0 | 0 | 0 | 0 | 0 | 0 | 0 | 0 | 0 | 0 | 0 | 0 | 0 | -10 | 0 | 0 | Off | 0 | 0 | 25.5 | 24.8 | 1 | 75 | 75 | 0 | 0 | 41.2 | 41.2 | 38 | 38 | 58.8 | 58.8 | 62 | 62 | 75 | 75 | 0 | 0 | 0 | 127483
123.55 | 5.3872 | 107.3853 | 0.019 | 25 | 25 | 0 | 25 | 25.1 | 30 | 29.245 | 30 | 29.925 | 200 | 58.8 | 58.7 | 41.2 | 41.2 | 62 | 62 | 38 | 38 | 7.3853 | 0 | 0 | 0 | 0.3 | 0.29245 | 0.3 | 0.29925 | 0 | 0 | 0 | 0 | 0 | 0 | 0 | 0 | 0 | 0 | 0 | 0 | 0 | 0 | 0 | 0 | 0 | 0 | 0 | 0 | 0 | 0 | 0 | 0 | 0 | 0 | 0 | 0 | 0 | 60 | 58.49 | 60 | 59.85 | 0 | 0 | 0 | 0 | 0 | 0 | 0 | 0 | 0 | 0 | 0 | 0 | 0 | 0 | 0 | 0 | 0 | 0 | 0 | 0 | 0 | 0 | -10 | 0 | 0 | Off | 0 | 0 | 25.5 | 24.8 | 1 | 75 | 75 | 0 | 0 | 41.2 | 41.2 | 38 | 38 | 58.8 | 58.7 | 62 | 62 | 75 | 75 | 0 | 0 | 0 | 127531
123.88 | 5.3872 | 107.3853 | 0.0169 | 25 | 25 | 0 | 25 | 25.09 | 30 | 29.23 | 30 | 29.86 | 200 | 58.8 | 58.8 | 41.2 | 41.1 | 62 | 62 | 38 | 38 | 7.3853 | 0 | 0 | 0 | 0.3 | 0.2923 | 0.3 | 0.2986 | 0 | 0 | 0 | 0 | 0 | 0 | 0 | 0 | 0 | 0 | 0 | 0 | 0 | 0 | 0 | 0 | 0 | 0 | 0 | 0 | 0 | 0 | 0 | 0 | 0 | 0 | 0 | 0 | 0 | 60 | 58.46 | 60 | 59.72 | 0 | 0 | 0 | 0 | 0 | 0 | 0 | 0 | 0 | 0 | 0 | 0 | 0 | 0 | 0 | 0 | 0 | 0 | 0 | 0 | 0 | 0 | -10 | 0 | 0 | Off | 0 | 0 | 25.5 | 24.8 | 1 | 75 | 75.1 | 0 | 0 | 41.2 | 41.1 | 38 | 38 | 58.8 | 58.8 | 62 | 62 | 75 | 75.1 | 0 | 0 | 0 | 127503
124.22 | 5.3871 | 107.3833 | 0.0142 | 25 | 25 | 0 | 25 | 25.07 | 30 | 29.24 | 30 | 29.925 | 200 | 58.8 | 58.8 | 41.2 | 41.2 | 62 | 62 | 38 | 38 | 7.3833 | 0 | 0 | 0 | 0.3 | 0.2924 | 0.3 | 0.29925 | 0 | 0 | 0 | 0 | 0 | 0 | 0 | 0 | 0 | 0 | 0 | 0 | 0 | 0 | 0 | 0 | 0 | 0 | 0 | 0 | 0 | 0 | 0 | 0 | 0 | 0 | 0 | 0 | 0 | 60 | 58.48 | 60 | 59.85 | 0 | 0 | 0 | 0 | 0 | 0 | 0 | 0 | 0 | 0 | 0 | 0 | 0 | 0 | 0 | 0 | 0 | 0 | 0 | 0 | 0 | 0 | -10 | 0 | 0 | Off | 0 | 0 | 25.5 | 24.7 | 1 | 75 | 74.9 | 0 | 0 | 41.2 | 41.2 | 38 | 38 | 58.8 | 58.8 | 62 | 62 | 75 | 74.9 | 0 | 0 | 0 | 127530
124.55 | 5.3871 | 107.3833 | 0.0108 | 25 | 25 | 0 | 25 | 25.09 | 30 | 29.25 | 30 | 29.86 | 200 | 58.8 | 58.8 | 41.2 | 41.2 | 62 | 62 | 38 | 38 | 7.3833 | 0 | 0 | 0 | 0.3 | 0.2925 | 0.3 | 0.2986 | 0 | 0 | 0 | 0 | 0 | 0 | 0 | 0 | 0 | 0 | 0 | 0 | 0 | 0 | 0 | 0 | 0 | 0 | 0 | 0 | 0 | 0 | 0 | 0 | 0 | 0 | 0 | 0 | 0 | 60 | 58.5 | 60 | 59.72 | 0 | 0 | 0 | 0 | 0 | 0 | 0 | 0 | 0 | 0 | 0 | 0 | 0 | 0 | 0 | 0 | 0 | 0 | 0 | 0 | 0 | 0 | -10 | 0 | 0 | Off | 0 | 0 | 25.5 | 24.9 | 1 | 75 | 75 | 0 | 0 | 41.2 | 41.2 | 38 | 38 | 58.8 | 58.8 | 62 | 62 | 75 | 75 | 0 | 0 | 0 | 127491
124.89 | 5.3871 | 107.3833 | 0.0065 | 25 | 25 | 0 | 25 | 25.1 | 30 | 29.23 | 30 | 29.885 | 200 | 58.8 | 58.9 | 41.2 | 41.2 | 62 | 62 | 38 | 38 | 7.3833 | 0 | 0 | 0 | 0.3 | 0.2923 | 0.3 | 0.29885 | 0 | 0 | 0 | 0 | 0 | 0 | 0 | 0 | 0 | 0 | 0 | 0 | 0 | 0 | 0 | 0 | 0 | 0 | 0 | 0 | 0 | 0 | 0 | 0 | 0 | 0 | 0 | 0 | 0 | 60 | 58.46 | 60 | 59.77 | 0 | 0 | 0 | 0 | 0 | 0 | 0 | 0 | 0 | 0 | 0 | 0 | 0 | 0 | 0 | 0 | 0 | 0 | 0 | 0 | 0 | 0 | -10 | 0 | 0 | Off | 0 | 0 | 25.5 | 24.9 | 1 | 75 | 74.9 | 0 | 0 | 41.2 | 41.2 | 38 | 38 | 58.8 | 58.9 | 62 | 62 | 75 | 74.9 | 0 | 0 | 0 | 127508
125.22 | 5.3871 | 107.3833 | 0.002 | 25 | 25 | 0 | 25 | 25.08 | 30 | 29.23 | 30 | 29.86 | 200 | 58.8 | 58.8 | 41.2 | 41.2 | 62 | 61.5 | 38 | 38 | 7.3833 | 0 | 0 | 0 | 0.3 | 0.2923 | 0.3 | 0.2986 | 0 | 0 | 0 | 0 | 0 | 0 | 0 | 0 | 0 | 0 | 0 | 0 | 0 | 0 | 0 | 0 | 0 | 0 | 0 | 0 | 0 | 0 | 0 | 0 | 0 | 0 | 0 | 0 | 0 | 60 | 58.46 | 60 | 59.72 | 0 | 0 | 0 | 0 | 0 | 0 | 0 | 0 | 0 | 0 | 0 | 0 | 0 | 0 | 0 | 0 | 0 | 0 | 0 | 0 | 0 | 0 | -10 | 0 | 0 | Off | 0 | 0 | 25.5 | 25 | 1 | 75 | 74.9 | 0 | 0 | 41.2 | 41.2 | 38 | 38 | 58.8 | 58.8 | 62 | 61.5 | 75 | 74.9 | 0 | 2.9 | 0 | 127499
125.55 | 5.3871 | 107.3833 | -0.0016 | 25 | 25 | 0 | 25 | 25.09 | 30 | 29.23 | 30 | 29.885 | 200 | 58.8 | 58.9 | 41.2 | 41.1 | 62 | 62 | 38 | 38 | 7.3833 | 0 | 0 | 0 | 0.3 | 0.2923 | 0.3 | 0.29885 | 0 | 0 | 0 | 0 | 0 | 0 | 0 | 0 | 0 | 0 | 0 | 0 | 0 | 0 | 0 | 0 | 0 | 0 | 0 | 0 | 0 | 0 | 0 | 0 | 0 | 0 | 0 | 0 | 0 | 60 | 58.46 | 60 | 59.77 | 0 | 0 | 0 | 0 | 0 | 0 | 0 | 0 | 0 | 0 | 0 | 0 | 0 | 0 | 0 | 0 | 0 | 0 | 0 | 0 | 0 | 0 | -10 | 0 | 0 | Off | 0 | 0 | 25.5 | 25 | 1 | 75 | 75 | 0 | 0 | 41.2 | 41.1 | 38 | 38 | 58.8 | 58.9 | 62 | 62 | 75 | 75 | 0 | 0 | 0 | 127509
125.89 | 5.3871 | 107.3833 | -0.003 | 25 | 25 | 0 | 25 | 25.07 | 30 | 29.245 | 30 | 29.875 | 200 | 58.8 | 58.8 | 41.2 | 41.2 | 62 | 61.9 | 38 | 38 | 7.3833 | 0 | 0 | 0 | 0.3 | 0.29245 | 0.3 | 0.29875 | 0 | 0 | 0 | 0 | 0 | 0 | 0 | 0 | 0 | 0 | 0 | 0 | 0 | 0 | 0 | 0 | 0 | 0 | 0 | 0 | 0 | 0 | 0 | 0 | 0 | 0 | 0 | 0 | 0 | 60 | 58.49 | 60 | 59.75 | 0 | 0 | 0 | 0 | 0 | 0 | 0 | 0 | 0 | 0 | 0 | 0 | 0 | 0 | 0 | 0 | 0 | 0 | 0 | 0 | 0 | 0 | -10 | 0 | 0 | Off | 73541.8 | 0 | 25.5 | 25 | 1 | 75 | 75 | 0 | 0 | 41.2 | 41.2 | 38 | 38 | 58.8 | 58.8 | 62 | 61.9 | 75 | 75 | 0 | 0.4 | 0 | 127501
126.22 | 5.3871 | 107.3833 | -0.0029 | 25 | 25 | 0 | 25 | 25.08 | 30 | 29.24 | 30 | 29.86 | 200 | 58.8 | 58.8 | 41.2 | 41.2 | 62 | 62 | 38 | 38 | 7.3833 | 0 | 0 | 0 | 0.3 | 0.2924 | 0.3 | 0.2986 | 0 | 0 | 0 | 0 | 0 | 0 | 0 | 0 | 0 | 0 | 0 | 0 | 0 | 0 | 0 | 0 | 0 | 0 | 0 | 0 | 0 | 0 | 0 | 0 | 0 | 0 | 0 | 0 | 0 | 60 | 58.48 | 60 | 59.72 | 0 | 0 | 0 | 0 | 0 | 0 | 0 | 0 | 0 | 0 | 0 | 0 | 0 | 0 | 0 | 0 | 0 | 0 | 0 | 0 | 0 | 0 | -10 | 0 | 0 | Off | 73643 | 0 | 25.5 | 24.8 | 1 | 75 | 74.9 | 0 | 0 | 41.2 | 41.2 | 38 | 38 | 58.8 | 58.8 | 62 | 62 | 75 | 74.9 | 0 | 0 | 0 | 127492
126.55 | 5.3871 | 107.3833 | -0.0024 | 25 | 25 | 0 | 25 | 25.06 | 30 | 29.26 | 30 | 29.855 | 200 | 58.8 | 58.8 | 41.2 | 41.1 | 62 | 62 | 38 | 38 | 7.3833 | 0 | 0 | 0 | 0.3 | 0.2926 | 0.3 | 0.29855 | 0 | 0 | 0 | 0 | 0 | 0 | 0 | 0 | 0 | 0 | 0 | 0 | 0 | 0 | 0 | 0 | 0 | 0 | 0 | 0 | 0 | 0 | 0 | 0 | 0 | 0 | 0 | 0 | 0 | 60 | 58.52 | 60 | 59.71 | 0 | 0 | 0 | 0 | 0 | 0 | 0 | 0 | 0 | 0 | 0 | 0 | 0 | 0 | 0 | 0 | 0 | 0 | 0 | 0 | 0 | 0 | -10 | 0 | 0 | Off | 0 | 0 | 25.5 | 24.9 | 1 | 75 | 74.9 | 0 | 0 | 41.2 | 41.1 | 38 | 38 | 58.8 | 58.8 | 62 | 62 | 75 | 74.9 | 0 | 0 | 0 | 127509
126.89 | 5.387 | 107.3813 | -0.002 | 25 | 25 | 0 | 25 | 25.09 | 30 | 29.235 | 30 | 29.855 | 200 | 58.8 | 58.7 | 41.2 | 41.2 | 62 | 62 | 38 | 38 | 7.3813 | 0 | 0 | 0 | 0.3 | 0.29235 | 0.3 | 0.29855 | 0 | 0 | 0 | 0 | 0 | 0 | 0 | 0 | 0 | 0 | 0 | 0 | 0 | 0 | 0 | 0 | 0 | 0 | 0 | 0 | 0 | 0 | 0 | 0 | 0 | 0 | 0 | 0 | 0 | 60 | 58.47 | 60 | 59.71 | 0 | 0 | 0 | 0 | 0 | 0 | 0 | 0 | 0 | 0 | 0 | 0 | 0 | 0 | 0 | 0 | 0 | 0 | 0 | 0 | 0 | 0 | -10 | 0 | 0 | Off | 0 | 0 | 25.5 | 25 | 1 | 75 | 75 | 0 | 0 | 41.2 | 41.2 | 38 | 38 | 58.8 | 58.7 | 62 | 62 | 75 | 75 | 0 | 0 | 0 | 127490
127.22 | 5.387 | 107.3813 | -0.0017 | 25 | 25 | 0 | 25 | 25.09 | 30 | 29.235 | 30 | 29.88 | 200 | 58.8 | 58.7 | 41.2 | 41.2 | 62 | 62 | 38 | 38 | 7.3813 | 0 | 0 | 0 | 0.3 | 0.29235 | 0.3 | 0.2988 | 0 | 0 | 0 | 0 | 0 | 0 | 0 | 0 | 0 | 0 | 0 | 0 | 0 | 0 | 0 | 0 | 0 | 0 | 0 | 0 | 0 | 0 | 0 | 0 | 0 | 0 | 0 | 0 | 0 | 60 | 58.47 | 60 | 59.76 | 0 | 0 | 0 | 0 | 0 | 0 | 0 | 0 | 0 | 0 | 0 | 0 | 0 | 0 | 0 | 0 | 0 | 0 | 0 | 0 | 0 | 0 | -10 | 0 | 0 | Off | 0 | 0 | 25.5 | 24.9 | 1 | 75 | 75 | 0 | 0 | 41.2 | 41.2 | 38 | 38 | 58.8 | 58.7 | 62 | 62 | 75 | 75 | 0 | 0 | 0 | 127522
127.56 | 5.387 | 107.3813 | -0.0013 | 25 | 25 | 0 | 25 | 25.08 | 30 | 29.245 | 30 | 29.845 | 200 | 58.8 | 58.8 | 41.2 | 41.2 | 62 | 62 | 38 | 38 | 7.3813 | 0 | 0 | 0 | 0.3 | 0.29245 | 0.3 | 0.29845 | 0 | 0 | 0 | 0 | 0 | 0 | 0 | 0 | 0 | 0 | 0 | 0 | 0 | 0 | 0 | 0 | 0 | 0 | 0 | 0 | 0 | 0 | 0 | 0 | 0 | 0 | 0 | 0 | 0 | 60 | 58.49 | 60 | 59.69 | 0 | 0 | 0 | 0 | 0 | 0 | 0 | 0 | 0 | 0 | 0 | 0 | 0 | 0 | 0 | 0 | 0 | 0 | 0 | 0 | 0 | 0 | -10 | 0 | 0 | Off | 73935.4 | 0 | 25.5 | 24.9 | 1 | 75 | 75 | 0 | 0 | 41.2 | 41.2 | 38 | 38 | 58.8 | 58.8 | 62 | 62 | 75 | 75 | 0 | 0 | 0 | 127482
127.89 | 5.3871 | 107.3833 | -0.001 | 25 | 25 | 0 | 25 | 25.09 | 30 | 29.265 | 30 | 29.89 | 200 | 58.8 | 58.8 | 41.2 | 41.2 | 62 | 62 | 38 | 38 | 7.3833 | 0 | 0 | 0 | 0.3 | 0.29265 | 0.3 | 0.2989 | 0 | 0 | 0 | 0 | 0 | 0 | 0 | 0 | 0 | 0 | 0 | 0 | 0 | 0 | 0 | 0 | 0 | 0 | 0 | 0 | 0 | 0 | 0 | 0 | 0 | 0 | 0 | 0 | 0 | 60 | 58.53 | 60 | 59.78 | 0 | 0 | 0 | 0 | 0 | 0 | 0 | 0 | 0 | 0 | 0 | 0 | 0 | 0 | 0 | 0 | 0 | 0 | 0 | 0 | 0 | 0 | -10 | 0 | 0 | Off | 73906.8 | 0 | 25.5 | 25 | 1 | 75 | 74.9 | 0 | 0 | 41.2 | 41.2 | 38 | 38 | 58.8 | 58.8 | 62 | 62 | 75 | 74.9 | 0 | 0 | 0 | 127525
128.23 | 5.3871 | 107.3833 | -0.0008 | 25 | 25 | 0 | 25 | 25.07 | 30 | 29.25 | 30 | 29.85 | 200 | 58.8 | 58.7 | 41.2 | 41.2 | 62 | 62 | 38 | 38 | 7.3833 | 0 | 0 | 0 | 0.3 | 0.2925 | 0.3 | 0.2985 | 0 | 0 | 0 | 0 | 0 | 0 | 0 | 0 | 0 | 0 | 0 | 0 | 0 | 0 | 0 | 0 | 0 | 0 | 0 | 0 | 0 | 0 | 0 | 0 | 0 | 0 | 0 | 0 | 0 | 60 | 58.5 | 60 | 59.7 | 0 | 0 | 0 | 0 | 0 | 0 | 0 | 0 | 0 | 0 | 0 | 0 | 0 | 0 | 0 | 0 | 0 | 0 | 0 | 0 | 0 | 0 | -10 | 0 | 0 | Off | 73872.6 | 0 | 25.5 | 24.8 | 1 | 75 | 75 | 0 | 0 | 41.2 | 41.2 | 38 | 38 | 58.8 | 58.7 | 62 | 62 | 75 | 75 | 0 | 0 | 0 | 127484
128.56 | 5.3871 | 107.3833 | -0.0005 | 25 | 25 | 0 | 25 | 25.1 | 30 | 29.245 | 30 | 29.905 | 200 | 58.8 | 58.8 | 41.2 | 41.2 | 62 | 62 | 38 | 38 | 7.3833 | 0 | 0 | 0 | 0.3 | 0.29245 | 0.3 | 0.29905 | 0 | 0 | 0 | 0 | 0 | 0 | 0 | 0 | 0 | 0 | 0 | 0 | 0 | 0 | 0 | 0 | 0 | 0 | 0 | 0 | 0 | 0 | 0 | 0 | 0 | 0 | 0 | 0 | 0 | 60 | 58.49 | 60 | 59.81 | 0 | 0 | 0 | 0 | 0 | 0 | 0 | 0 | 0 | 0 | 0 | 0 | 0 | 0 | 0 | 0 | 0 | 0 | 0 | 0 | 0 | 0 | -10 | 0 | 0 | Off | 0 | 0 | 25.5 | 24.9 | 1 | 75 | 74.9 | 0 | 0 | 41.2 | 41.2 | 38 | 38 | 58.8 | 58.8 | 62 | 62 | 75 | 74.9 | 0 | 0 | 0 | 127526
128.89 | 5.3871 | 107.3833 | -0.0003 | 25 | 25 | 0 | 25 | 25.06 | 30 | 29.26 | 30 | 29.855 | 200 | 58.8 | 58.7 | 41.2 | 41.2 | 62 | 62 | 38 | 38 | 7.3833 | 0 | 0 | 0 | 0.3 | 0.2926 | 0.3 | 0.29855 | 0 | 0 | 0 | 0 | 0 | 0 | 0 | 0 | 0 | 0 | 0 | 0 | 0 | 0 | 0 | 0 | 0 | 0 | 0 | 0 | 0 | 0 | 0 | 0 | 0 | 0 | 0 | 0 | 0 | 60 | 58.52 | 60 | 59.71 | 0 | 0 | 0 | 0 | 0 | 0 | 0 | 0 | 0 | 0 | 0 | 0 | 0 | 0 | 0 | 0 | 0 | 0 | 0 | 0 | 0 | 0 | -10 | 0 | 0 | Off | 0 | 0 | 25.5 | 24.9 | 1 | 75 | 75 | 0 | 0 | 41.2 | 41.2 | 38 | 38 | 58.8 | 58.7 | 62 | 62 | 75 | 75 | 0 | 0 | 0 | 127490
129.23 | 5.3871 | 107.3833 | -0.0001 | 25 | 25 | 0 | 25 | 25.09 | 30 | 29.26 | 30 | 29.92 | 200 | 58.8 | 58.8 | 41.2 | 41.3 | 62 | 62 | 38 | 38 | 7.3833 | 0 | 0 | 0 | 0.3 | 0.2926 | 0.3 | 0.2992 | 0 | 0 | 0 | 0 | 0 | 0 | 0 | 0 | 0 | 0 | 0 | 0 | 0 | 0 | 0 | 0 | 0 | 0 | 0 | 0 | 0 | 0 | 0 | 0 | 0 | 0 | 0 | 0 | 0 | 60 | 58.52 | 60 | 59.84 | 0 | 0 | 0 | 0 | 0 | 0 | 0 | 0 | 0 | 0 | 0 | 0 | 0 | 0 | 0 | 0 | 0 | 0 | 0 | 0 | 0 | 0 | -10 | 0 | 0 | Off | 0 | 0 | 25.5 | 24.9 | 1 | 75 | 74.8 | 0 | 0 | 41.2 | 41.3 | 38 | 38 | 58.8 | 58.8 | 62 | 62 | 75 | 74.8 | 0 | 0 | 0 | 127522
129.56 | 5.387 | 107.3813 | -0.0002 | 25 | 25 | 0 | 25 | 25.09 | 30 | 29.245 | 30 | 29.845 | 200 | 58.8 | 58.8 | 41.2 | 41.2 | 62 | 62 | 38 | 38 | 7.3813 | 0 | 0 | 0 | 0.3 | 0.29245 | 0.3 | 0.29845 | 0 | 0 | 0 | 0 | 0 | 0 | 0 | 0 | 0 | 0 | 0 | 0 | 0 | 0 | 0 | 0 | 0 | 0 | 0 | 0 | 0 | 0 | 0 | 0 | 0 | 0 | 0 | 0 | 0 | 60 | 58.49 | 60 | 59.69 | 0 | 0 | 0 | 0 | 0 | 0 | 0 | 0 | 0 | 0 | 0 | 0 | 0 | 0 | 0 | 0 | 0 | 0 | 0 | 0 | 0 | 0 | -10 | 0 | 0 | Off | 0 | 0 | 25.5 | 24.9 | 1 | 75 | 75.1 | 0 | 0 | 41.2 | 41.2 | 38 | 38 | 58.8 | 58.8 | 62 | 62 | 75 | 75.1 | 0 | 0 | 0 | 127481
129.89 | 5.387 | 107.3813 | -0.0002 | 25 | 25 | 0 | 25 | 25.07 | 30 | 29.245 | 30 | 29.895 | 200 | 58.8 | 58.8 | 41.2 | 41.2 | 62 | 62 | 38 | 37.9 | 7.3813 | 0 | 0 | 0 | 0.3 | 0.29245 | 0.3 | 0.29895 | 0 | 0 | 0 | 0 | 0 | 0 | 0 | 0 | 0 | 0 | 0 | 0 | 0 | 0 | 0 | 0 | 0 | 0 | 0 | 0 | 0 | 0 | 0 | 0 | 0 | 0 | 0 | 0 | 0 | 60 | 58.49 | 60 | 59.79 | 0 | 0 | 0 | 0 | 0 | 0 | 0 | 0 | 0 | 0 | 0 | 0 | 0 | 0 | 0 | 0 | 0 | 0 | 0 | 0 | 0 | 0 | -10 | 0 | 0 | Off | 74347.1 | 0 | 25.5 | 24.9 | 1 | 75 | 75 | 0 | 0 | 41.2 | 41.2 | 38 | 37.9 | 58.8 | 58.8 | 62 | 62 | 75 | 75 | 0 | 0 | 0 | 127516
130.23 | 5.3871 | 107.3833 | -0.0002 | 25 | 25 | 0 | 25 | 25.07 | 30 | 29.27 | 30 | 29.865 | 200 | 58.8 | 58.9 | 41.2 | 41.2 | 62 | 61.8 | 38 | 38 | 7.3833 | 0 | 0 | 0 | 0.3 | 0.2927 | 0.3 | 0.29865 | 0 | 0 | 0 | 0 | 0 | 0 | 0 | 0 | 0 | 0 | 0 | 0 | 0 | 0 | 0 | 0 | 0 | 0 | 0 | 0 | 0 | 0 | 0 | 0 | 0 | 0 | 0 | 0 | 0 | 60 | 58.54 | 60 | 59.73 | 0 | 0 | 0 | 0 | 0 | 0 | 0 | 0 | 0 | 0 | 0 | 0 | 0 | 0 | 0 | 0 | 0 | 0 | 0 | 0 | 0 | 0 | -10 | 0 | 0 | Off | 74348.4 | 0 | 25.5 | 24.9 | 1 | 75 | 75 | 0 | 0 | 41.2 | 41.2 | 38 | 38 | 58.8 | 58.9 | 62 | 61.8 | 75 | 75 | 0 | 3.9 | 0 | 127505
130.56 | 5.387 | 107.3813 | -0.0002 | 25 | 25 | 0 | 25 | 25.1 | 30 | 29.255 | 30 | 29.89 | 200 | 58.8 | 58.8 | 41.2 | 41.2 | 62 | 62 | 38 | 38 | 7.3813 | 0 | 0 | 0 | 0.3 | 0.29255 | 0.3 | 0.2989 | 0 | 0 | 0 | 0 | 0 | 0 | 0 | 0 | 0 | 0 | 0 | 0 | 0 | 0 | 0 | 0 | 0 | 0 | 0 | 0 | 0 | 0 | 0 | 0 | 0 | 0 | 0 | 0 | 0 | 60 | 58.51 | 60 | 59.78 | 0 | 0 | 0 | 0 | 0 | 0 | 0 | 0 | 0 | 0 | 0 | 0 | 0 | 0 | 0 | 0 | 0 | 0 | 0 | 0 | 0 | 0 | -10 | 0 | 0 | Off | 74395.4 | 0 | 25.5 | 24.9 | 1 | 75 | 74.9 | 0 | 0 | 41.2 | 41.2 | 38 | 38 | 58.8 | 58.8 | 62 | 62 | 75 | 74.9 | 0 | 0 | 0 | 127487
130.9 | 5.387 | 107.3813 | -0.0002 | 25 | 25 | 0 | 25 | 25.1 | 30 | 29.245 | 30 | 29.865 | 200 | 58.8 | 58.8 | 41.2 | 41.2 | 62 | 61.9 | 38 | 38 | 7.3813 | 0 | 0 | 0 | 0.3 | 0.29245 | 0.3 | 0.29865 | 0 | 0 | 0 | 0 | 0 | 0 | 0 | 0 | 0 | 0 | 0 | 0 | 0 | 0 | 0 | 0 | 0 | 0 | 0 | 0 | 0 | 0 | 0 | 0 | 0 | 0 | 0 | 0 | 0 | 60 | 58.49 | 60 | 59.73 | 0 | 0 | 0 | 0 | 0 | 0 | 0 | 0 | 0 | 0 | 0 | 0 | 0 | 0 | 0 | 0 | 0 | 0 | 0 | 0 | 0 | 0 | -10 | 0 | 0 | Off | 74300.1 | 0 | 25.5 | 24.9 | 1 | 75 | 75.1 | 0 | 0 | 41.2 | 41.2 | 38 | 38 | 58.8 | 58.8 | 62 | 61.9 | 75 | 75.1 | 0 | 1.1 | 0 | 127502
131.23 | 5.3871 | 107.3833 | -0.0001 | 25 | 25 | 0 | 25 | 25.07 | 30 | 29.24 | 30 | 29.865 | 200 | 58.8 | 58.8 | 41.2 | 41.2 | 62 | 61.9 | 38 | 38 | 7.3833 | 0 | 0 | 0 | 0.3 | 0.2924 | 0.3 | 0.29865 | 0 | 0 | 0 | 0 | 0 | 0 | 0 | 0 | 0 | 0 | 0 | 0 | 0 | 0 | 0 | 0 | 0 | 0 | 0 | 0 | 0 | 0 | 0 | 0 | 0 | 0 | 0 | 0 | 0 | 60 | 58.48 | 60 | 59.73 | 0 | 0 | 0 | 0 | 0 | 0 | 0 | 0 | 0 | 0 | 0 | 0 | 0 | 0 | 0 | 0 | 0 | 0 | 0 | 0 | 0 | 0 | -10 | 0 | 0 | Off | 0 | 0 | 25.5 | 24.9 | 1 | 75 | 75 | 0 | 0 | 41.2 | 41.2 | 38 | 38 | 58.8 | 58.8 | 62 | 61.9 | 75 | 75 | 0 | 0 | 0 | 127495
131.56 | 5.3871 | 107.3833 | 0.0001 | 25 | 25 | 0 | 25 | 25.09 | 30 | 29.235 | 30 | 29.875 | 200 | 58.8 | 58.8 | 41.2 | 41.1 | 62 | 61.9 | 38 | 38 | 7.3833 | 0 | 0 | 0 | 0.3 | 0.29235 | 0.3 | 0.29875 | 0 | 0 | 0 | 0 | 0 | 0 | 0 | 0 | 0 | 0 | 0 | 0 | 0 | 0 | 0 | 0 | 0 | 0 | 0 | 0 | 0 | 0 | 0 | 0 | 0 | 0 | 0 | 0 | 0 | 60 | 58.47 | 60 | 59.75 | 0 | 0 | 0 | 0 | 0 | 0 | 0 | 0 | 0 | 0 | 0 | 0 | 0 | 0 | 0 | 0 | 0 | 0 | 0 | 0 | 0 | 0 | -10 | 0 | 0 | Off | 74309.4 | 0 | 25.5 | 25 | 1 | 75 | 74.9 | 0 | 0 | 41.2 | 41.1 | 38 | 38 | 58.8 | 58.8 | 62 | 61.9 | 75 | 74.9 | 0 | 0 | 0 | 127511
131.9 | 5.3871 | 107.3833 | 0.0001 | 25 | 25 | 0 | 25 | 25.07 | 30 | 29.255 | 30 | 29.855 | 200 | 58.8 | 58.8 | 41.2 | 41.2 | 62 | 62 | 38 | 38 | 7.3833 | 0 | 0 | 0 | 0.3 | 0.29255 | 0.3 | 0.29855 | 0 | 0 | 0 | 0 | 0 | 0 | 0 | 0 | 0 | 0 | 0 | 0 | 0 | 0 | 0 | 0 | 0 | 0 | 0 | 0 | 0 | 0 | 0 | 0 | 0 | 0 | 0 | 0 | 0 | 60 | 58.51 | 60 | 59.71 | 0 | 0 | 0 | 0 | 0 | 0 | 0 | 0 | 0 | 0 | 0 | 0 | 0 | 0 | 0 | 0 | 0 | 0 | 0 | 0 | 0 | 0 | -10 | 0 | 0 | Off | 0 | 0 | 25.5 | 25 | 1 | 75 | 75 | 0 | 0 | 41.2 | 41.2 | 38 | 38 | 58.8 | 58.8 | 62 | 62 | 75 | 75 | 0 | 0 | 0 | 127489
132.23 | 5.3871 | 107.3833 | 0.0001 | 25 | 25 | 0 | 25 | 25.08 | 30 | 29.25 | 30 | 29.885 | 200 | 58.8 | 58.8 | 41.2 | 41.2 | 62 | 62 | 38 | 38 | 7.3833 | 0 | 0 | 0 | 0.3 | 0.2925 | 0.3 | 0.29885 | 0 | 0 | 0 | 0 | 0 | 0 | 0 | 0 | 0 | 0 | 0 | 0 | 0 | 0 | 0 | 0 | 0 | 0 | 0 | 0 | 0 | 0 | 0 | 0 | 0 | 0 | 0 | 0 | 0 | 60 | 58.5 | 60 | 59.77 | 0 | 0 | 0 | 0 | 0 | 0 | 0 | 0 | 0 | 0 | 0 | 0 | 0 | 0 | 0 | 0 | 0 | 0 | 0 | 0 | 0 | 0 | -10 | 0 | 0 | Off | 0 | 0 | 25.5 | 24.9 | 1 | 75 | 74.9 | 0 | 0 | 41.2 | 41.2 | 38 | 38 | 58.8 | 58.8 | 62 | 62 | 75 | 74.9 | 0 | 0 | 0 | 127519
132.57 | 5.3871 | 107.3833 | 0.0001 | 25 | 25 | 0 | 25 | 25.07 | 30 | 29.24 | 30 | 29.87 | 200 | 58.8 | 58.9 | 41.2 | 41.1 | 62 | 62 | 38 | 38 | 7.3833 | 0 | 0 | 0 | 0.3 | 0.2924 | 0.3 | 0.2987 | 0 | 0 | 0 | 0 | 0 | 0 | 0 | 0 | 0 | 0 | 0 | 0 | 0 | 0 | 0 | 0 | 0 | 0 | 0 | 0 | 0 | 0 | 0 | 0 | 0 | 0 | 0 | 0 | 0 | 60 | 58.48 | 60 | 59.74 | 0 | 0 | 0 | 0 | 0 | 0 | 0 | 0 | 0 | 0 | 0 | 0 | 0 | 0 | 0 | 0 | 0 | 0 | 0 | 0 | 0 | 0 | -10 | 0 | 0 | Off | 0 | 0 | 25.5 | 25.1 | 1 | 75 | 75 | 0 | 0 | 41.2 | 41.1 | 38 | 38 | 58.8 | 58.9 | 62 | 62 | 75 | 75 | 0 | 0 | 0 | 127493
132.9 | 5.3871 | 107.3833 | 0.0001 | 25 | 25 | 0 | 25 | 25.09 | 30 | 29.25 | 30 | 29.89 | 200 | 58.8 | 58.7 | 41.2 | 41.2 | 62 | 62 | 38 | 38 | 7.3833 | 0 | 0 | 0 | 0.3 | 0.2925 | 0.3 | 0.2989 | 0 | 0 | 0 | 0 | 0 | 0 | 0 | 0 | 0 | 0 | 0 | 0 | 0 | 0 | 0 | 0 | 0 | 0 | 0 | 0 | 0 | 0 | 0 | 0 | 0 | 0 | 0 | 0 | 0 | 60 | 58.5 | 60 | 59.78 | 0 | 0 | 0 | 0 | 0 | 0 | 0 | 0 | 0 | 0 | 0 | 0 | 0 | 0 | 0 | 0 | 0 | 0 | 0 | 0 | 0 | 0 | -10 | 0 | 0 | Off | 0 | 0 | 25.5 | 24.9 | 1 | 75 | 75 | 0 | 0 | 41.2 | 41.2 | 38 | 38 | 58.8 | 58.7 | 62 | 62 | 75 | 75 | 0 | 0 | 0 | 127514
133.23 | 5.3871 | 107.3833 | 0.0001 | 25 | 25 | 0 | 25 | 25.06 | 30 | 29.24 | 30 | 29.84 | 200 | 58.8 | 58.8 | 41.2 | 41.1 | 62 | 62 | 38 | 38 | 7.3833 | 0 | 0 | 0 | 0.3 | 0.2924 | 0.3 | 0.2984 | 0 | 0 | 0 | 0 | 0 | 0 | 0 | 0 | 0 | 0 | 0 | 0 | 0 | 0 | 0 | 0 | 0 | 0 | 0 | 0 | 0 | 0 | 0 | 0 | 0 | 0 | 0 | 0 | 0 | 60 | 58.48 | 60 | 59.68 | 0 | 0 | 0 | 0 | 0 | 0 | 0 | 0 | 0 | 0 | 0 | 0 | 0 | 0 | 0 | 0 | 0 | 0 | 0 | 0 | 0 | 0 | -10 | 0 | 0 | Off | 0 | 0 | 25.5 | 24.8 | 1 | 75 | 74.9 | 0 | 0 | 41.2 | 41.1 | 38 | 38 | 58.8 | 58.8 | 62 | 62 | 75 | 74.9 | 0 | 0 | 0 | 127479
133.57 | 5.3871 | 107.3833 | 0.0002 | 25 | 25 | 0 | 25 | 25.1 | 30 | 29.245 | 30 | 29.895 | 200 | 58.8 | 58.8 | 41.2 | 41.2 | 62 | 62 | 38 | 38 | 7.3833 | 0 | 0 | 0 | 0.3 | 0.29245 | 0.3 | 0.29895 | 0 | 0 | 0 | 0 | 0 | 0 | 0 | 0 | 0 | 0 | 0 | 0 | 0 | 0 | 0 | 0 | 0 | 0 | 0 | 0 | 0 | 0 | 0 | 0 | 0 | 0 | 0 | 0 | 0 | 60 | 58.49 | 60 | 59.79 | 0 | 0 | 0 | 0 | 0 | 0 | 0 | 0 | 0 | 0 | 0 | 0 | 0 | 0 | 0 | 0 | 0 | 0 | 0 | 0 | 0 | 0 | -10 | 0 | 0 | Off | 74636.3 | 0 | 25.5 | 24.9 | 1 | 75 | 75 | 0 | 0 | 41.2 | 41.2 | 38 | 38 | 58.8 | 58.8 | 62 | 62 | 75 | 75 | 0 | 0 | 0 | 127516
133.9 | 5.3871 | 107.3833 | 0.0004 | 25 | 25 | 0 | 25 | 25.1 | 30 | 29.245 | 30 | 29.845 | 200 | 58.8 | 58.8 | 41.2 | 41.3 | 62 | 62 | 38 | 38 | 7.3833 | 0 | 0 | 0 | 0.3 | 0.29245 | 0.3 | 0.29845 | 0 | 0 | 0 | 0 | 0 | 0 | 0 | 0 | 0 | 0 | 0 | 0 | 0 | 0 | 0 | 0 | 0 | 0 | 0 | 0 | 0 | 0 | 0 | 0 | 0 | 0 | 0 | 0 | 0 | 60 | 58.49 | 60 | 59.69 | 0 | 0 | 0 | 0 | 0 | 0 | 0 | 0 | 0 | 0 | 0 | 0 | 0 | 0 | 0 | 0 | 0 | 0 | 0 | 0 | 0 | 0 | -10 | 0 | 0 | Off | 0 | 0 | 25.5 | 24.9 | 1 | 75 | 75 | 0 | 0 | 41.2 | 41.3 | 38 | 38 | 58.8 | 58.8 | 62 | 62 | 75 | 75 | 0 | 0 | 0 | 127491
134.24 | 5.3872 | 107.3853 | 0.0005 | 25 | 25 | 0 | 25 | 25.08 | 30 | 29.25 | 30 | 29.89 | 200 | 58.8 | 58.8 | 41.2 | 41.2 | 62 | 62 | 38 | 38 | 7.3853 | 0 | 0 | 0 | 0.3 | 0.2925 | 0.3 | 0.2989 | 0 | 0 | 0 | 0 | 0 | 0 | 0 | 0 | 0 | 0 | 0 | 0 | 0 | 0 | 0 | 0 | 0 | 0 | 0 | 0 | 0 | 0 | 0 | 0 | 0 | 0 | 0 | 0 | 0 | 60 | 58.5 | 60 | 59.78 | 0 | 0 | 0 | 0 | 0 | 0 | 0 | 0 | 0 | 0 | 0 | 0 | 0 | 0 | 0 | 0 | 0 | 0 | 0 | 0 | 0 | 0 | -10 | 0 | 0 | Off | 0 | 0 | 25.5 | 25 | 1 | 75 | 75 | 0 | 0 | 41.2 | 41.2 | 38 | 38 | 58.8 | 58.8 | 62 | 62 | 75 | 75 | 0 | 0 | 0 | 127510
134.57 | 5.3871 | 107.3833 | 0.0005 | 25 | 25 | 0 | 25 | 25.08 | 30 | 29.245 | 30 | 29.85 | 200 | 58.8 | 58.8 | 41.2 | 41.2 | 62 | 61.9 | 38 | 38 | 7.3833 | 0 | 0 | 0 | 0.3 | 0.29245 | 0.3 | 0.2985 | 0 | 0 | 0 | 0 | 0 | 0 | 0 | 0 | 0 | 0 | 0 | 0 | 0 | 0 | 0 | 0 | 0 | 0 | 0 | 0 | 0 | 0 | 0 | 0 | 0 | 0 | 0 | 0 | 0 | 60 | 58.49 | 60 | 59.7 | 0 | 0 | 0 | 0 | 0 | 0 | 0 | 0 | 0 | 0 | 0 | 0 | 0 | 0 | 0 | 0 | 0 | 0 | 0 | 0 | 0 | 0 | -10 | 0 | 0 | Off | 0 | 0 | 25.5 | 24.9 | 1 | 75 | 75.1 | 0 | 0 | 41.2 | 41.2 | 38 | 38 | 58.8 | 58.8 | 62 | 61.9 | 75 | 75.1 | 0 | 0 | 0 | 127492
134.9 | 5.3872 | 107.3853 | 0.0005 | 25 | 25 | 0 | 25 | 25.08 | 30 | 29.24 | 30 | 29.89 | 200 | 58.8 | 58.8 | 41.2 | 41.2 | 62 | 62 | 38 | 38 | 7.3853 | 0 | 0 | 0 | 0.3 | 0.2924 | 0.3 | 0.2989 | 0 | 0 | 0 | 0 | 0 | 0 | 0 | 0 | 0 | 0 | 0 | 0 | 0 | 0 | 0 | 0 | 0 | 0 | 0 | 0 | 0 | 0 | 0 | 0 | 0 | 0 | 0 | 0 | 0 | 60 | 58.48 | 60 | 59.78 | 0 | 0 | 0 | 0 | 0 | 0 | 0 | 0 | 0 | 0 | 0 | 0 | 0 | 0 | 0 | 0 | 0 | 0 | 0 | 0 | 0 | 0 | -10 | 0 | 0 | Off | 74548.6 | 0 | 25.5 | 24.9 | 1 | 75 | 74.9 | 0 | 0 | 41.2 | 41.2 | 38 | 38 | 58.8 | 58.8 | 62 | 62 | 75 | 74.9 | 0 | 0 | 0 | 127510
135.24 | 5.3872 | 107.3853 | 0.0006 | 25 | 25 | 0 | 25 | 25.09 | 30 | 29.24 | 30 | 29.84 | 200 | 58.8 | 58.8 | 41.2 | 41.2 | 62 | 62.1 | 38 | 38 | 7.3853 | 0 | 0 | 0 | 0.3 | 0.2924 | 0.3 | 0.2984 | 0 | 0 | 0 | 0 | 0 | 0 | 0 | 0 | 0 | 0 | 0 | 0 | 0 | 0 | 0 | 0 | 0 | 0 | 0 | 0 | 0 | 0 | 0 | 0 | 0 | 0 | 0 | 0 | 0 | 60 | 58.48 | 60 | 59.68 | 0 | 0 | 0 | 0 | 0 | 0 | 0 | 0 | 0 | 0 | 0 | 0 | 0 | 0 | 0 | 0 | 0 | 0 | 0 | 0 | 0 | 0 | -10 | 0 | 0 | Off | 0 | 0 | 25.5 | 24.9 | 1 | 75 | 75 | 0 | 0 | 41.2 | 41.2 | 38 | 38 | 58.8 | 58.8 | 62 | 62.1 | 75 | 75 | 0 | 0.4 | 0 | 127490
135.57 | 5.3872 | 107.3853 | 0.0006 | 25 | 25 | 0 | 25 | 25.09 | 30 | 29.24 | 30 | 29.895 | 200 | 58.8 | 58.8 | 41.2 | 41.2 | 62 | 62 | 38 | 38 | 7.3853 | 0 | 0 | 0 | 0.3 | 0.2924 | 0.3 | 0.29895 | 0 | 0 | 0 | 0 | 0 | 0 | 0 | 0 | 0 | 0 | 0 | 0 | 0 | 0 | 0 | 0 | 0 | 0 | 0 | 0 | 0 | 0 | 0 | 0 | 0 | 0 | 0 | 0 | 0 | 60 | 58.48 | 60 | 59.79 | 0 | 0 | 0 | 0 | 0 | 0 | 0 | 0 | 0 | 0 | 0 | 0 | 0 | 0 | 0 | 0 | 0 | 0 | 0 | 0 | 0 | 0 | -10 | 0 | 0 | Off | 74489.5 | 0 | 25.5 | 24.9 | 1 | 75 | 75 | 0 | 0 | 41.2 | 41.2 | 38 | 38 | 58.8 | 58.8 | 62 | 62 | 75 | 75 | 0 | 0 | 0 | 127515
135.9 | 5.3872 | 107.3853 | 0.0006 | 25 | 25 | 0 | 25 | 25.09 | 30 | 29.245 | 30 | 29.86 | 200 | 58.8 | 58.8 | 41.2 | 41.3 | 62 | 61.6 | 38 | 38 | 7.3853 | 0 | 0 | 0 | 0.3 | 0.29245 | 0.3 | 0.2986 | 0 | 0 | 0 | 0 | 0 | 0 | 0 | 0 | 0 | 0 | 0 | 0 | 0 | 0 | 0 | 0 | 0 | 0 | 0 | 0 | 0 | 0 | 0 | 0 | 0 | 0 | 0 | 0 | 0 | 60 | 58.49 | 60 | 59.72 | 0 | 0 | 0 | 0 | 0 | 0 | 0 | 0 | 0 | 0 | 0 | 0 | 0 | 0 | 0 | 0 | 0 | 0 | 0 | 0 | 0 | 0 | -10 | 0 | 0 | Off | 0 | 0 | 25.5 | 24.8 | 1 | 75 | 75 | 0 | 0 | 41.2 | 41.3 | 38 | 38 | 58.8 | 58.8 | 62 | 61.6 | 75 | 75 | 0 | 1.8 | 0 | 127509
136.24 | 5.3872 | 107.3853 | 0.0005 | 25 | 25 | 0 | 25 | 25.09 | 30 | 29.245 | 30 | 29.895 | 200 | 58.8 | 58.8 | 41.2 | 41.2 | 62 | 62 | 38 | 38 | 7.3853 | 0 | 0 | 0 | 0.3 | 0.29245 | 0.3 | 0.29895 | 0 | 0 | 0 | 0 | 0 | 0 | 0 | 0 | 0 | 0 | 0 | 0 | 0 | 0 | 0 | 0 | 0 | 0 | 0 | 0 | 0 | 0 | 0 | 0 | 0 | 0 | 0 | 0 | 0 | 60 | 58.49 | 60 | 59.79 | 0 | 0 | 0 | 0 | 0 | 0 | 0 | 0 | 0 | 0 | 0 | 0 | 0 | 0 | 0 | 0 | 0 | 0 | 0 | 0 | 0 | 0 | -10 | 0 | 0 | Off | 0 | 0 | 25.5 | 24.9 | 1 | 75 | 75 | 0 | 0 | 41.2 | 41.2 | 38 | 38 | 58.8 | 58.8 | 62 | 62 | 75 | 75 | 0 | 0 | 0 | 127488
136.57 | 5.3872 | 107.3853 | 0.0005 | 25 | 25 | 0 | 25 | 25.1 | 30 | 29.245 | 30 | 29.855 | 200 | 58.8 | 58.8 | 41.2 | 41.2 | 62 | 61.9 | 38 | 38 | 7.3853 | 0 | 0 | 0 | 0.3 | 0.29245 | 0.3 | 0.29855 | 0 | 0 | 0 | 0 | 0 | 0 | 0 | 0 | 0 | 0 | 0 | 0 | 0 | 0 | 0 | 0 | 0 | 0 | 0 | 0 | 0 | 0 | 0 | 0 | 0 | 0 | 0 | 0 | 0 | 60 | 58.49 | 60 | 59.71 | 0 | 0 | 0 | 0 | 0 | 0 | 0 | 0 | 0 | 0 | 0 | 0 | 0 | 0 | 0 | 0 | 0 | 0 | 0 | 0 | 0 | 0 | -10 | 0 | 0 | Off | 0 | 0 | 25.5 | 24.9 | 1 | 75 | 75 | 0 | 0 | 41.2 | 41.2 | 38 | 38 | 58.8 | 58.8 | 62 | 61.9 | 75 | 75 | 0 | 0.6 | 0 | 127503
136.91 | 5.3872 | 107.3853 | 0.0006 | 25 | 25 | 0 | 25 | 25.09 | 30 | 29.225 | 25 | 29.855 | 200 | 58.8 | 58.8 | 41.2 | 41.2 | 62 | 62 | 38 | 38 | 7.3853 | 0 | 0 | 0 | 0.3 | 0.29225 | 0.25 | 0.29855 | 0 | 0 | 0 | 0 | 0 | 0 | 0 | 0 | 0 | 0 | 0 | 0 | 0 | 0 | 0 | 0 | 0 | 0 | 0 | 0 | 0 | 0 | 0 | 0 | 0 | 0 | 0 | 0 | 0 | 60 | 58.45 | 50 | 59.71 | 0 | 0 | 0 | 0 | 0 | 0 | 0 | 0 | 0 | 0 | 0 | 0 | 0 | 0 | 0 | 0 | 0 | 0 | 0 | 0 | 0 | 0 | -10 | 0 | 0 | Off | 0 | 0 | 25.5 | 24.9 | 1 | 75 | 74.9 | 0 | 0 | 41.2 | 41.2 | 38 | 38 | 58.8 | 58.8 | 62 | 62 | 75 | 74.9 | 0 | 0 | 0 | 127490
137.24 | 5.3872 | 107.3853 | 0.0006 | 25 | 25 | 0 | 25 | 25.09 | 30 | 29.245 | 25 | 29.85 | 200 | 58.8 | 58.8 | 41.2 | 41.2 | 52.5 | 52.2 | 47.5 | 47.5 | 7.3853 | 0 | 0 | 0 | 0.3 | 0.29245 | 0.25 | 0.2985 | 0 | 0 | 0 | 0 | 0 | 0 | 0 | 0 | 0 | 0 | 0 | 0 | 0 | 0 | 0 | 0 | 0 | 0 | 0 | 0 | 0 | 0 | 0 | 0 | 0 | 0 | 0 | 0 | 0 | 60 | 58.49 | 50 | 59.7 | 0 | 0 | 0 | 0 | 0 | 0 | 0 | 0 | 0 | 0 | 0 | 0 | 0 | 0 | 0 | 0 | 0 | 0 | 0 | 0 | 0 | 0 | -10 | 0 | 0 | Off | 0 | 0 | 25.5 | 25.1 | 1 | 75 | 75 | 0 | 0 | 41.2 | 41.2 | 47.5 | 47.5 | 58.8 | 58.8 | 52.5 | 52.2 | 75 | 75 | 0 | 1.6 | 0 | 127484
137.57 | 5.3872 | 107.3853 | 0.0005 | 25 | 25 | 0 | 25 | 25.08 | 30 | 29.23 | 25 | 25.685 | 200 | 58.8 | 58.8 | 41.2 | 41.2 | 52.5 | 52.5 | 47.5 | 47.5 | 7.3853 | 0 | 0 | 0 | 0.3 | 0.2923 | 0.25 | 0.25685 | 0 | 0 | 0 | 0 | 0 | 0 | 0 | 0 | 0 | 0 | 0 | 0 | 0 | 0 | 0 | 0 | 0 | 0 | 0 | 0 | 0 | 0 | 0 | 0 | 0 | 0 | 0 | 0 | 0 | 60 | 58.46 | 50 | 51.37 | 0 | 0 | 0 | 0 | 0 | 0 | 0 | 0 | 0 | 0 | 0 | 0 | 0 | 0 | 0 | 0 | 0 | 0 | 0 | 0 | 0 | 0 | -10 | 0 | 0 | Off | 0 | 0 | 25.5 | 25 | 1 | 75 | 75 | 0 | 0 | 41.2 | 41.2 | 47.5 | 47.5 | 58.8 | 58.8 | 52.5 | 52.5 | 75 | 75 | 0 | 0 | 0 | 124862
137.91 | 5.3872 | 107.3853 | 0.0005 | 25 | 25 | 0 | 25 | 25.08 | 30 | 29.245 | 25 | 25.09 | 200 | 58.8 | 58.8 | 41.2 | 41.1 | 52.5 | 52.5 | 47.5 | 47.5 | 7.3853 | 0 | 0 | 0 | 0.3 | 0.29245 | 0.25 | 0.2509 | 0 | 0 | 0 | 0 | 0 | 0 | 0 | 0 | 0 | 0 | 0 | 0 | 0 | 0 | 0 | 0 | 0 | 0 | 0 | 0 | 0 | 0 | 0 | 0 | 0 | 0 | 0 | 0 | 0 | 60 | 58.49 | 50 | 50.18 | 0 | 0 | 0 | 0 | 0 | 0 | 0 | 0 | 0 | 0 | 0 | 0 | 0 | 0 | 0 | 0 | 0 | 0 | 0 | 0 | 0 | 0 | -10 | 0 | 0 | Off | 0 | 0 | 25.5 | 24.9 | 1 | 75 | 75 | 0 | 0 | 41.2 | 41.1 | 47.5 | 47.5 | 58.8 | 58.8 | 52.5 | 52.5 | 75 | 75 | 0 | 0 | 0 | 124483
138.24 | 5.3865 | 107.3714 | -0.0001 | 25 | 25 | 0 | 25 | 25.09 | 30 | 29.24 | 25 | 25.05 | 200 | 58.8 | 58.7 | 41.2 | 41.2 | 52.5 | 52.8 | 47.5 | 47.5 | 7.3714 | 0 | 0 | 0 | 0.3 | 0.2924 | 0.25 | 0.2505 | 0 | 0 | 0 | 0 | 0 | 0 | 0 | 0 | 0 | 0 | 0 | 0 | 0 | 0 | 0 | 0 | 0 | 0 | 0 | 0 | 0 | 0 | 0 | 0 | 0 | 0 | 0 | 0 | 0 | 60 | 58.48 | 50 | 50.1 | 0 | 0 | 0 | 0 | 0 | 0 | 0 | 0 | 0 | 0 | 0 | 0 | 0 | 0 | 0 | 0 | 0 | 0 | 0 | 0 | 0 | 0 | -10 | 0 | 0 | Off | 74377.5 | 0 | 25.5 | 24.9 | 1 | 75 | 75 | 0 | 0 | 41.2 | 41.2 | 47.5 | 47.5 | 58.8 | 58.7 | 52.5 | 52.8 | 75 | 75 | 0 | 3.9 | 0 | 124480
138.58 | 5.3855 | 107.3514 | -0.0019 | 25 | 25 | 0 | 25 | 25.09 | 30 | 29.225 | 25 | 25.025 | 200 | 58.8 | 58.8 | 41.2 | 41.2 | 52.5 | 52.5 | 47.5 | 47.5 | 7.3514 | 0 | 0 | 0 | 0.3 | 0.29225 | 0.25 | 0.25025 | 0 | 0 | 0 | 0 | 0 | 0 | 0 | 0 | 0 | 0 | 0 | 0 | 0 | 0 | 0 | 0 | 0 | 0 | 0 | 0 | 0 | 0 | 0 | 0 | 0 | 0 | 0 | 0 | 0 | 60 | 58.45 | 50 | 50.05 | 0 | 0 | 0 | 0 | 0 | 0 | 0 | 0 | 0 | 0 | 0 | 0 | 0 | 0 | 0 | 0 | 0 | 0 | 0 | 0 | 0 | 0 | -10 | 0 | 0 | Off | 74211.9 | 0 | 25.5 | 25 | 1 | 75 | 75 | 0 | 0 | 41.2 | 41.2 | 47.5 | 47.5 | 58.8 | 58.8 | 52.5 | 52.5 | 75 | 75 | 0 | 0 | 0 | 124448
138.91 | 5.3845 | 107.3315 | -0.0049 | 25 | 25 | 0 | 25 | 25.1 | 30 | 29.245 | 25 | 24.97 | 200 | 58.8 | 58.8 | 41.2 | 41.2 | 52.5 | 52.5 | 47.5 | 47.5 | 7.3315 | 0 | 0 | 0 | 0.3 | 0.29245 | 0.25 | 0.2497 | 0 | 0 | 0 | 0 | 0 | 0 | 0 | 0 | 0 | 0 | 0 | 0 | 0 | 0 | 0 | 0 | 0 | 0 | 0 | 0 | 0 | 0 | 0 | 0 | 0 | 0 | 0 | 0 | 0 | 60 | 58.49 | 50 | 49.94 | 0 | 0 | 0 | 0 | 0 | 0 | 0 | 0 | 0 | 0 | 0 | 0 | 0 | 0 | 0 | 0 | 0 | 0 | 0 | 0 | 0 | 0 | -10 | 0 | 0 | Off | 73853.6 | 0 | 25.5 | 24.9 | 1 | 75 | 75 | 0 | 0 | 41.2 | 41.2 | 47.5 | 47.5 | 58.8 | 58.8 | 52.5 | 52.5 | 75 | 75 | 0 | 0 | 0 | 124409
139.24 | 5.3839 | 107.3196 | -0.0087 | 25 | 25 | 0 | 25 | 25.09 | 30 | 29.22 | 25 | 25.055 | 200 | 58.8 | 58.8 | 41.2 | 41.2 | 52.5 | 52.6 | 47.5 | 47.4 | 7.3196 | 0 | 0 | 0 | 0.3 | 0.2922 | 0.25 | 0.25055 | 0 | 0 | 0 | 0 | 0 | 0 | 0 | 0 | 0 | 0 | 0 | 0 | 0 | 0 | 0 | 0 | 0 | 0 | 0 | 0 | 0 | 0 | 0 | 0 | 0 | 0 | 0 | 0 | 0 | 60 | 58.44 | 50 | 50.11 | 0 | 0 | 0 | 0 | 0 | 0 | 0 | 0 | 0 | 0 | 0 | 0 | 0 | 0 | 0 | 0 | 0 | 0 | 0 | 0 | 0 | 0 | -10 | 0 | 0 | Off | 72711.3 | 0 | 25.5 | 25 | 1 | 75 | 75 | 0 | 0 | 41.2 | 41.2 | 47.5 | 47.4 | 58.8 | 58.8 | 52.5 | 52.6 | 75 | 75 | 0 | 1.2 | 0 | 124468
139.58 | 5.3836 | 107.3136 | -0.0126 | 25 | 25 | 0 | 25 | 25.08 | 30 | 29.235 | 25 | 25.06 | 200 | 58.8 | 58.8 | 41.2 | 41.1 | 52.5 | 52.5 | 47.5 | 47.5 | 7.3136 | 0 | 0 | 0 | 0.3 | 0.29235 | 0.25 | 0.2506 | 0 | 0 | 0 | 0 | 0 | 0 | 0 | 0 | 0 | 0 | 0 | 0 | 0 | 0 | 0 | 0 | 0 | 0 | 0 | 0 | 0 | 0 | 0 | 0 | 0 | 0 | 0 | 0 | 0 | 60 | 58.47 | 50 | 50.12 | 0 | 0 | 0 | 0 | 0 | 0 | 0 | 0 | 0 | 0 | 0 | 0 | 0 | 0 | 0 | 0 | 0 | 0 | 0 | 0 | 0 | 0 | -10 | 0 | 0 | Off | 119799.2 | 0 | 25.5 | 24.9 | 1 | 75 | 75 | 0 | 0 | 41.2 | 41.1 | 47.5 | 47.5 | 58.8 | 58.8 | 52.5 | 52.5 | 75 | 75 | 0 | 0 | 0 | 124440
139.91 | 5.3836 | 107.3136 | -0.0158 | 25 | 25 | 0 | 25 | 25.09 | 30 | 29.26 | 25 | 24.98 | 200 | 58.8 | 58.8 | 41.2 | 41.2 | 52.5 | 52.5 | 47.5 | 47.5 | 7.3136 | 0 | 0 | 0 | 0.3 | 0.2926 | 0.25 | 0.2498 | 0 | 0 | 0 | 0 | 0 | 0 | 0 | 0 | 0 | 0 | 0 | 0 | 0 | 0 | 0 | 0 | 0 | 0 | 0 | 0 | 0 | 0 | 0 | 0 | 0 | 0 | 0 | 0 | 0 | 60 | 58.52 | 50 | 49.96 | 0 | 0 | 0 | 0 | 0 | 0 | 0 | 0 | 0 | 0 | 0 | 0 | 0 | 0 | 0 | 0 | 0 | 0 | 0 | 0 | 0 | 0 | -10 | 0 | 0 | Off | 102030.4 | 0 | 25.5 | 25 | 1 | 75 | 74.9 | 0 | 0 | 41.2 | 41.2 | 47.5 | 47.5 | 58.8 | 58.8 | 52.5 | 52.5 | 75 | 74.9 | 0 | 0 | 0 | 124432
140.25 | 5.3837 | 107.3156 | -0.0181 | 25 | 25 | 0 | 26 | 25.09 | 30 | 29.235 | 25 | 25.03 | 200 | 58.8 | 58.8 | 41.2 | 41.2 | 52.5 | 52.6 | 47.5 | 47.5 | 7.3156 | 0 | 0 | 0 | 0.3 | 0.29235 | 0.25 | 0.2503 | 0 | 0 | 0 | 0 | 0 | 0 | 0 | 0 | 0 | 0 | 0 | 0 | 0 | 0 | 0 | 0 | 0 | 0 | 0 | 0 | 0 | 0 | 0 | 0 | 0 | 0 | 0 | 0 | 0 | 60 | 58.47 | 50 | 50.06 | 0 | 0 | 0 | 0 | 0 | 0 | 0 | 0 | 0 | 0 | 0 | 0 | 0 | 0 | 0 | 0 | 0 | 0 | 0 | 0 | 0 | 0 | -10 | 0 | 0 | Off | 81688.7 | 0 | 25.5 | 24.9 | 1 | 75 | 75 | 0 | 0 | 41.2 | 41.2 | 47.5 | 47.5 | 58.8 | 58.8 | 52.5 | 52.6 | 75 | 75 | 0 | 0 | 0 | 124457
140.58 | 5.3838 | 107.3176 | -0.0196 | 25 | 25.1 | 0 | 25 | 25.09 | 30 | 29.235 | 25 | 25.05 | 200 | 58.8 | 58.7 | 41.2 | 41.3 | 52.5 | 52.4 | 47.5 | 47.5 | 7.3176 | 0 | 0 | 0 | 0.3 | 0.29235 | 0.25 | 0.2505 | 0 | 0 | 0 | 0 | 0 | 0 | 0 | 0 | 0 | 0 | 0 | 0 | 0 | 0 | 0 | 0 | 0 | 0 | 0 | 0 | 0 | 0 | 0 | 0 | 0 | 0 | 0 | 0 | 0 | 60 | 58.47 | 50 | 50.1 | 0 | 0 | 0 | 0 | 0 | 0 | 0 | 0 | 0 | 0 | 0 | 0 | 0 | 0 | 0 | 0 | 0 | 0 | 0 | 0 | 0 | 0 | -10 | 0 | 0 | Off | 60173.1 | 0 | 25.5 | 24.9 | 1 | 75 | 74.9 | 0 | 0 | 41.2 | 41.3 | 47.5 | 47.5 | 58.8 | 58.7 | 52.5 | 52.4 | 75 | 74.9 | 0 | 0 | 0 | 124459
140.92 | 5.3839 | 107.3196 | -0.0202 | 25 | 25.1 | 0 | 25 | 25.09 | 30 | 29.23 | 25 | 24.955 | 200 | 58.8 | 58.8 | 41.2 | 41.2 | 52.5 | 52.5 | 47.5 | 47.5 | 7.3196 | 0 | 0 | 0 | 0.3 | 0.2923 | 0.25 | 0.24955 | 0 | 0 | 0 | 0 | 0 | 0 | 0 | 0 | 0 | 0 | 0 | 0 | 0 | 0 | 0 | 0 | 0 | 0 | 0 | 0 | 0 | 0 | 0 | 0 | 0 | 0 | 0 | 0 | 0 | 60 | 58.46 | 50 | 49.91 | 0 | 0 | 0 | 0 | 0 | 0 | 0 | 0 | 0 | 0 | 0 | 0 | 0 | 0 | 0 | 0 | 0 | 0 | 0 | 0 | 0 | 0 | -10 | 0 | 0 | Off | 60089.8 | 0 | 25.5 | 24.9 | 1 | 75 | 75 | 0 | 0 | 41.2 | 41.2 | 47.5 | 47.5 | 58.8 | 58.8 | 52.5 | 52.5 | 75 | 75 | 0 | 0 | 0 | 124404
141.25 | 5.3839 | 107.3196 | -0.02 | 25 | 25 | 0 | 25 | 25.1 | 30 | 29.265 | 25 | 25.02 | 200 | 58.8 | 58.8 | 41.2 | 41.1 | 52.5 | 52.5 | 47.5 | 47.5 | 7.3196 | 0 | 0 | 0 | 0.3 | 0.29265 | 0.25 | 0.2502 | 0 | 0 | 0 | 0 | 0 | 0 | 0 | 0 | 0 | 0 | 0 | 0 | 0 | 0 | 0 | 0 | 0 | 0 | 0 | 0 | 0 | 0 | 0 | 0 | 0 | 0 | 0 | 0 | 0 | 60 | 58.53 | 50 | 50.04 | 0 | 0 | 0 | 0 | 0 | 0 | 0 | 0 | 0 | 0 | 0 | 0 | 0 | 0 | 0 | 0 | 0 | 0 | 0 | 0 | 0 | 0 | -10 | 0 | 0 | Off | 60062.3 | 0 | 25.5 | 24.9 | 1 | 75 | 74.9 | 0 | 0 | 41.2 | 41.1 | 47.5 | 47.5 | 58.8 | 58.8 | 52.5 | 52.5 | 75 | 74.9 | 0 | 0 | 0 | 124457
141.58 | 5.384 | 107.3215 | -0.0191 | 25 | 25 | 0 | 25 | 25.1 | 30 | 29.22 | 25 | 25.055 | 200 | 58.8 | 58.8 | 41.2 | 41.2 | 52.5 | 52.5 | 47.5 | 47.5 | 7.3215 | 0 | 0 | 0 | 0.3 | 0.2922 | 0.25 | 0.25055 | 0 | 0 | 0 | 0 | 0 | 0 | 0 | 0 | 0 | 0 | 0 | 0 | 0 | 0 | 0 | 0 | 0 | 0 | 0 | 0 | 0 | 0 | 0 | 0 | 0 | 0 | 0 | 0 | 0 | 60 | 58.44 | 50 | 50.11 | 0 | 0 | 0 | 0 | 0 | 0 | 0 | 0 | 0 | 0 | 0 | 0 | 0 | 0 | 0 | 0 | 0 | 0 | 0 | 0 | 0 | 0 | -10 | 0 | 0 | Off | 60004.9 | 0 | 25.5 | 24.9 | 1 | 75 | 75 | 0 | 0 | 41.2 | 41.2 | 47.5 | 47.5 | 58.8 | 58.8 | 52.5 | 52.5 | 75 | 75 | 0 | 0 | 0 | 124446
141.92 | 5.384 | 107.3215 | -0.0175 | 25 | 25 | 0 | 25 | 25.08 | 30 | 29.235 | 25 | 24.965 | 200 | 58.8 | 58.8 | 41.2 | 41.1 | 52.5 | 52.4 | 47.5 | 47.5 | 7.3215 | 0 | 0 | 0 | 0.3 | 0.29235 | 0.25 | 0.24965 | 0 | 0 | 0 | 0 | 0 | 0 | 0 | 0 | 0 | 0 | 0 | 0 | 0 | 0 | 0 | 0 | 0 | 0 | 0 | 0 | 0 | 0 | 0 | 0 | 0 | 0 | 0 | 0 | 0 | 60 | 58.47 | 50 | 49.93 | 0 | 0 | 0 | 0 | 0 | 0 | 0 | 0 | 0 | 0 | 0 | 0 | 0 | 0 | 0 | 0 | 0 | 0 | 0 | 0 | 0 | 0 | -10 | 0 | 0 | Off | 59957.6 | 0 | 25.5 | 24.8 | 1 | 75 | 75 | 0 | 0 | 41.2 | 41.1 | 47.5 | 47.5 | 58.8 | 58.8 | 52.5 | 52.4 | 75 | 75 | 0 | 0 | 0 | 124415
142.25 | 5.3841 | 107.3235 | -0.015 | 25 | 25 | 0 | 25 | 25.07 | 30 | 29.25 | 25 | 25.03 | 200 | 58.8 | 58.8 | 41.2 | 41.2 | 52.5 | 52.5 | 47.5 | 47.5 | 7.3235 | 0 | 0 | 0 | 0.3 | 0.2925 | 0.25 | 0.2503 | 0 | 0 | 0 | 0 | 0 | 0 | 0 | 0 | 0 | 0 | 0 | 0 | 0 | 0 | 0 | 0 | 0 | 0 | 0 | 0 | 0 | 0 | 0 | 0 | 0 | 0 | 0 | 0 | 0 | 60 | 58.5 | 50 | 50.06 | 0 | 0 | 0 | 0 | 0 | 0 | 0 | 0 | 0 | 0 | 0 | 0 | 0 | 0 | 0 | 0 | 0 | 0 | 0 | 0 | 0 | 0 | -10 | 0 | 0 | Off | 59887.1 | 0 | 25.5 | 25 | 1 | 75 | 75.1 | 0 | 0 | 41.2 | 41.2 | 47.5 | 47.5 | 58.8 | 58.8 | 52.5 | 52.5 | 75 | 75.1 | 0 | 0 | 0 | 124451
142.58 | 5.3841 | 107.3235 | -0.012 | 25 | 25 | 0 | 25 | 25.1 | 30 | 29.25 | 25 | 25.07 | 200 | 58.8 | 58.8 | 41.2 | 41.2 | 52.5 | 52.5 | 47.5 | 47.5 | 7.3235 | 0 | 0 | 0 | 0.3 | 0.2925 | 0.25 | 0.2507 | 0 | 0 | 0 | 0 | 0 | 0 | 0 | 0 | 0 | 0 | 0 | 0 | 0 | 0 | 0 | 0 | 0 | 0 | 0 | 0 | 0 | 0 | 0 | 0 | 0 | 0 | 0 | 0 | 0 | 60 | 58.5 | 50 | 50.14 | 0 | 0 | 0 | 0 | 0 | 0 | 0 | 0 | 0 | 0 | 0 | 0 | 0 | 0 | 0 | 0 | 0 | 0 | 0 | 0 | 0 | 0 | -10 | 0 | 0 | Off | 59862.7 | 0 | 25.5 | 25 | 1 | 75 | 75 | 0 | 0 | 41.2 | 41.2 | 47.5 | 47.5 | 58.8 | 58.8 | 52.5 | 52.5 | 75 | 75 | 0 | 0 | 0 | 124475
142.92 | 5.3841 | 107.3235 | -0.0084 | 25 | 25 | 0 | 25 | 25.08 | 30 | 29.25 | 25 | 24.965 | 200 | 58.8 | 58.8 | 41.2 | 41.2 | 52.5 | 52.5 | 47.5 | 47.6 | 7.3235 | 0 | 0 | 0 | 0.3 | 0.2925 | 0.25 | 0.24965 | 0 | 0 | 0 | 0 | 0 | 0 | 0 | 0 | 0 | 0 | 0 | 0 | 0 | 0 | 0 | 0 | 0 | 0 | 0 | 0 | 0 | 0 | 0 | 0 | 0 | 0 | 0 | 0 | 0 | 60 | 58.5 | 50 | 49.93 | 0 | 0 | 0 | 0 | 0 | 0 | 0 | 0 | 0 | 0 | 0 | 0 | 0 | 0 | 0 | 0 | 0 | 0 | 0 | 0 | 0 | 0 | -10 | 0 | 0 | Off | 59846 | 0 | 25.5 | 24.7 | 1 | 75 | 74.9 | 0 | 0 | 41.2 | 41.2 | 47.5 | 47.6 | 58.8 | 58.8 | 52.5 | 52.5 | 75 | 74.9 | 0 | 0 | 0 | 124408
143.25 | 5.3842 | 107.3255 | -0.0041 | 25 | 25 | 0 | 25 | 25.09 | 30 | 29.25 | 25 | 24.995 | 200 | 58.8 | 58.8 | 41.2 | 41.1 | 52.5 | 52.5 | 47.5 | 47.5 | 7.3255 | 0 | 0 | 0 | 0.3 | 0.2925 | 0.25 | 0.24995 | 0 | 0 | 0 | 0 | 0 | 0 | 0 | 0 | 0 | 0 | 0 | 0 | 0 | 0 | 0 | 0 | 0 | 0 | 0 | 0 | 0 | 0 | 0 | 0 | 0 | 0 | 0 | 0 | 0 | 60 | 58.5 | 50 | 49.99 | 0 | 0 | 0 | 0 | 0 | 0 | 0 | 0 | 0 | 0 | 0 | 0 | 0 | 0 | 0 | 0 | 0 | 0 | 0 | 0 | 0 | 0 | -10 | 0 | 0 | Off | 59819.1 | 0 | 25.5 | 24.9 | 1 | 75 | 75 | 0 | 0 | 41.2 | 41.1 | 47.5 | 47.5 | 58.8 | 58.8 | 52.5 | 52.5 | 75 | 75 | 0 | 0 | 0 | 124439
143.59 | 5.3842 | 107.3255 | -0.0007 | 25 | 25 | 0 | 25 | 25.1 | 30 | 29.245 | 25 | 25.05 | 200 | 58.8 | 58.8 | 41.2 | 41.2 | 52.5 | 52.5 | 47.5 | 47.5 | 7.3255 | 0 | 0 | 0 | 0.3 | 0.29245 | 0.25 | 0.2505 | 0 | 0 | 0 | 0 | 0 | 0 | 0 | 0 | 0 | 0 | 0 | 0 | 0 | 0 | 0 | 0 | 0 | 0 | 0 | 0 | 0 | 0 | 0 | 0 | 0 | 0 | 0 | 0 | 0 | 60 | 58.49 | 50 | 50.1 | 0 | 0 | 0 | 0 | 0 | 0 | 0 | 0 | 0 | 0 | 0 | 0 | 0 | 0 | 0 | 0 | 0 | 0 | 0 | 0 | 0 | 0 | -10 | 0 | 0 | Off | 59771.9 | 0 | 25.5 | 24.8 | 1 | 75 | 75 | 0 | 0 | 41.2 | 41.2 | 47.5 | 47.5 | 58.8 | 58.8 | 52.5 | 52.5 | 75 | 75 | 0 | 0 | 0 | 124467
143.92 | 5.3842 | 107.3255 | 0.0017 | 25 | 25 | 0 | 25 | 25.07 | 30 | 29.25 | 25 | 24.99 | 200 | 58.8 | 58.9 | 41.2 | 41.3 | 52.5 | 52.5 | 47.5 | 47.5 | 7.3255 | 0 | 0 | 0 | 0.3 | 0.2925 | 0.25 | 0.2499 | 0 | 0 | 0 | 0 | 0 | 0 | 0 | 0 | 0 | 0 | 0 | 0 | 0 | 0 | 0 | 0 | 0 | 0 | 0 | 0 | 0 | 0 | 0 | 0 | 0 | 0 | 0 | 0 | 0 | 60 | 58.5 | 50 | 49.98 | 0 | 0 | 0 | 0 | 0 | 0 | 0 | 0 | 0 | 0 | 0 | 0 | 0 | 0 | 0 | 0 | 0 | 0 | 0 | 0 | 0 | 0 | -10 | 0 | 0 | Off | 59732 | 0 | 25.5 | 25 | 1 | 75 | 75 | 0 | 0 | 41.2 | 41.3 | 47.5 | 47.5 | 58.8 | 58.9 | 52.5 | 52.5 | 75 | 75 | 0 | 0 | 0 | 124407
144.25 | 5.3842 | 107.3255 | 0.0026 | 25 | 25 | 0 | 25 | 25.07 | 30 | 29.27 | 25 | 25.015 | 200 | 58.8 | 58.8 | 41.2 | 41.2 | 52.5 | 52.5 | 47.5 | 47.5 | 7.3255 | 0 | 0 | 0 | 0.3 | 0.2927 | 0.25 | 0.25015 | 0 | 0 | 0 | 0 | 0 | 0 | 0 | 0 | 0 | 0 | 0 | 0 | 0 | 0 | 0 | 0 | 0 | 0 | 0 | 0 | 0 | 0 | 0 | 0 | 0 | 0 | 0 | 0 | 0 | 60 | 58.54 | 50 | 50.03 | 0 | 0 | 0 | 0 | 0 | 0 | 0 | 0 | 0 | 0 | 0 | 0 | 0 | 0 | 0 | 0 | 0 | 0 | 0 | 0 | 0 | 0 | -10 | 0 | 0 | Off | 59698.4 | 0 | 25.5 | 24.8 | 1 | 75 | 75 | 0 | 0 | 41.2 | 41.2 | 47.5 | 47.5 | 58.8 | 58.8 | 52.5 | 52.5 | 75 | 75 | 0 | 0 | 0 | 124435
144.59 | 5.3841 | 107.3235 | 0.0026 | 25 | 25 | 0 | 25 | 25.09 | 30 | 29.25 | 25 | 25.05 | 200 | 58.8 | 58.8 | 41.2 | 41.1 | 52.5 | 52.5 | 47.5 | 47.5 | 7.3235 | 0 | 0 | 0 | 0.3 | 0.2925 | 0.25 | 0.2505 | 0 | 0 | 0 | 0 | 0 | 0 | 0 | 0 | 0 | 0 | 0 | 0 | 0 | 0 | 0 | 0 | 0 | 0 | 0 | 0 | 0 | 0 | 0 | 0 | 0 | 0 | 0 | 0 | 0 | 60 | 58.5 | 50 | 50.1 | 0 | 0 | 0 | 0 | 0 | 0 | 0 | 0 | 0 | 0 | 0 | 0 | 0 | 0 | 0 | 0 | 0 | 0 | 0 | 0 | 0 | 0 | -10 | 0 | 0 | Off | 59693.8 | 0 | 25.5 | 24.9 | 1 | 75 | 75 | 0 | 0 | 41.2 | 41.1 | 47.5 | 47.5 | 58.8 | 58.8 | 52.5 | 52.5 | 75 | 75 | 0 | 0 | 0 | 124464
144.92 | 5.3841 | 107.3235 | 0.0022 | 25 | 25 | 0 | 25 | 25.08 | 30 | 29.26 | 25 | 24.995 | 200 | 58.8 | 58.8 | 41.2 | 41.1 | 52.5 | 52.5 | 47.5 | 47.5 | 7.3235 | 0 | 0 | 0 | 0.3 | 0.2926 | 0.25 | 0.24995 | 0 | 0 | 0 | 0 | 0 | 0 | 0 | 0 | 0 | 0 | 0 | 0 | 0 | 0 | 0 | 0 | 0 | 0 | 0 | 0 | 0 | 0 | 0 | 0 | 0 | 0 | 0 | 0 | 0 | 60 | 58.52 | 50 | 49.99 | 0 | 0 | 0 | 0 | 0 | 0 | 0 | 0 | 0 | 0 | 0 | 0 | 0 | 0 | 0 | 0 | 0 | 0 | 0 | 0 | 0 | 0 | -10 | 0 | 0 | Off | 59676.8 | 0 | 25.5 | 24.8 | 1 | 75 | 75 | 0 | 0 | 41.2 | 41.1 | 47.5 | 47.5 | 58.8 | 58.8 | 52.5 | 52.5 | 75 | 75 | 0 | 0 | 0 | 124429
145.25 | 5.3841 | 107.3235 | 0.0016 | 25 | 25 | 0 | 25 | 25.09 | 30 | 29.255 | 25 | 25.02 | 200 | 58.8 | 58.8 | 41.2 | 41.2 | 52.5 | 52.5 | 47.5 | 47.5 | 7.3235 | 0 | 0 | 0 | 0.3 | 0.29255 | 0.25 | 0.2502 | 0 | 0 | 0 | 0 | 0 | 0 | 0 | 0 | 0 | 0 | 0 | 0 | 0 | 0 | 0 | 0 | 0 | 0 | 0 | 0 | 0 | 0 | 0 | 0 | 0 | 0 | 0 | 0 | 0 | 60 | 58.51 | 50 | 50.04 | 0 | 0 | 0 | 0 | 0 | 0 | 0 | 0 | 0 | 0 | 0 | 0 | 0 | 0 | 0 | 0 | 0 | 0 | 0 | 0 | 0 | 0 | -10 | 0 | 0 | Off | 59660.9 | 0 | 25.5 | 25 | 1 | 75 | 75 | 0 | 0 | 41.2 | 41.2 | 47.5 | 47.5 | 58.8 | 58.8 | 52.5 | 52.5 | 75 | 75 | 0 | 0 | 0 | 124445
145.59 | 5.3841 | 107.3235 | 0.0012 | 25 | 25 | 0 | 25 | 25.09 | 30 | 29.265 | 25 | 25.065 | 200 | 58.8 | 58.8 | 41.2 | 41.1 | 52.5 | 52.5 | 47.5 | 47.5 | 7.3235 | 0 | 0 | 0 | 0.3 | 0.29265 | 0.25 | 0.25065 | 0 | 0 | 0 | 0 | 0 | 0 | 0 | 0 | 0 | 0 | 0 | 0 | 0 | 0 | 0 | 0 | 0 | 0 | 0 | 0 | 0 | 0 | 0 | 0 | 0 | 0 | 0 | 0 | 0 | 60 | 58.53 | 50 | 50.13 | 0 | 0 | 0 | 0 | 0 | 0 | 0 | 0 | 0 | 0 | 0 | 0 | 0 | 0 | 0 | 0 | 0 | 0 | 0 | 0 | 0 | 0 | -10 | 0 | 0 | Off | 59612.3 | 0 | 25.5 | 25 | 1 | 75 | 75 | 0 | 0 | 41.2 | 41.1 | 47.5 | 47.5 | 58.8 | 58.8 | 52.5 | 52.5 | 75 | 75 | 0 | 0 | 0 | 124468
145.92 | 5.3841 | 107.3235 | 0.0007 | 25 | 25 | 0 | 25 | 25.09 | 30 | 29.245 | 25 | 24.96 | 200 | 58.8 | 58.8 | 41.2 | 41.2 | 52.5 | 52.5 | 47.5 | 47.5 | 7.3235 | 0 | 0 | 0 | 0.3 | 0.29245 | 0.25 | 0.2496 | 0 | 0 | 0 | 0 | 0 | 0 | 0 | 0 | 0 | 0 | 0 | 0 | 0 | 0 | 0 | 0 | 0 | 0 | 0 | 0 | 0 | 0 | 0 | 0 | 0 | 0 | 0 | 0 | 0 | 60 | 58.49 | 50 | 49.92 | 0 | 0 | 0 | 0 | 0 | 0 | 0 | 0 | 0 | 0 | 0 | 0 | 0 | 0 | 0 | 0 | 0 | 0 | 0 | 0 | 0 | 0 | -10 | 0 | 0 | Off | 59593.4 | 0 | 25.5 | 24.9 | 1 | 75 | 75 | 0 | 0 | 41.2 | 41.2 | 47.5 | 47.5 | 58.8 | 58.8 | 52.5 | 52.5 | 75 | 75 | 0 | 0 | 0 | 124405
146.26 | 5.3841 | 107.3235 | 0.0004 | 25 | 25 | 0 | 25 | 25.08 | 30 | 29.24 | 25 | 24.995 | 200 | 58.8 | 58.8 | 41.2 | 41.2 | 52.5 | 52.5 | 47.5 | 47.5 | 7.3235 | 0 | 0 | 0 | 0.3 | 0.2924 | 0.25 | 0.24995 | 0 | 0 | 0 | 0 | 0 | 0 | 0 | 0 | 0 | 0 | 0 | 0 | 0 | 0 | 0 | 0 | 0 | 0 | 0 | 0 | 0 | 0 | 0 | 0 | 0 | 0 | 0 | 0 | 0 | 60 | 58.48 | 50 | 49.99 | 0 | 0 | 0 | 0 | 0 | 0 | 0 | 0 | 0 | 0 | 0 | 0 | 0 | 0 | 0 | 0 | 0 | 0 | 0 | 0 | 0 | 0 | -10 | 0 | 0 | Off | 59576.5 | 0 | 25.5 | 24.9 | 1 | 75 | 74.9 | 0 | 0 | 41.2 | 41.2 | 47.5 | 47.5 | 58.8 | 58.8 | 52.5 | 52.5 | 75 | 74.9 | 0 | 0 | 0 | 124430
146.59 | 5.3841 | 107.3235 | 0.0002 | 25 | 25 | 0 | 25 | 25.09 | 30 | 29.26 | 25 | 25.05 | 200 | 58.8 | 58.8 | 41.2 | 41.3 | 52.5 | 52.5 | 47.5 | 47.5 | 7.3235 | 0 | 0 | 0 | 0.3 | 0.2926 | 0.25 | 0.2505 | 0 | 0 | 0 | 0 | 0 | 0 | 0 | 0 | 0 | 0 | 0 | 0 | 0 | 0 | 0 | 0 | 0 | 0 | 0 | 0 | 0 | 0 | 0 | 0 | 0 | 0 | 0 | 0 | 0 | 60 | 58.52 | 50 | 50.1 | 0 | 0 | 0 | 0 | 0 | 0 | 0 | 0 | 0 | 0 | 0 | 0 | 0 | 0 | 0 | 0 | 0 | 0 | 0 | 0 | 0 | 0 | -10 | 0 | 0 | Off | 59572.2 | 0 | 25.5 | 25 | 1 | 75 | 75 | 0 | 0 | 41.2 | 41.3 | 47.5 | 47.5 | 58.8 | 58.8 | 52.5 | 52.5 | 75 | 75 | 0 | 0 | 0 | 124463
146.93 | 5.3841 | 107.3235 | 0 | 25 | 25 | 0 | 25 | 25.07 | 30 | 29.245 | 25 | 25.01 | 200 | 58.8 | 58.8 | 41.2 | 41.2 | 52.5 | 52.5 | 47.5 | 47.5 | 7.3235 | 0 | 0 | 0 | 0.3 | 0.29245 | 0.25 | 0.2501 | 0 | 0 | 0 | 0 | 0 | 0 | 0 | 0 | 0 | 0 | 0 | 0 | 0 | 0 | 0 | 0 | 0 | 0 | 0 | 0 | 0 | 0 | 0 | 0 | 0 | 0 | 0 | 0 | 0 | 60 | 58.49 | 50 | 50.02 | 0 | 0 | 0 | 0 | 0 | 0 | 0 | 0 | 0 | 0 | 0 | 0 | 0 | 0 | 0 | 0 | 0 | 0 | 0 | 0 | 0 | 0 | -10 | 0 | 0 | Off | 59534.3 | 0 | 25.5 | 24.9 | 1 | 75 | 75 | 0 | 0 | 41.2 | 41.2 | 47.5 | 47.5 | 58.8 | 58.8 | 52.5 | 52.5 | 75 | 75 | 0 | 0 | 0 | 124428
147.26 | 5.3841 | 107.3235 | -0.0002 | 25 | 25 | 0 | 25 | 25.08 | 30 | 29.245 | 25 | 24.985 | 200 | 58.8 | 58.8 | 41.2 | 41.2 | 52.5 | 52.4 | 47.5 | 47.5 | 7.3235 | 0 | 0 | 0 | 0.3 | 0.29245 | 0.25 | 0.24985 | 0 | 0 | 0 | 0 | 0 | 0 | 0 | 0 | 0 | 0 | 0 | 0 | 0 | 0 | 0 | 0 | 0 | 0 | 0 | 0 | 0 | 0 | 0 | 0 | 0 | 0 | 0 | 0 | 0 | 60 | 58.49 | 50 | 49.97 | 0 | 0 | 0 | 0 | 0 | 0 | 0 | 0 | 0 | 0 | 0 | 0 | 0 | 0 | 0 | 0 | 0 | 0 | 0 | 0 | 0 | 0 | -10 | 0 | 0 | Off | 59521 | 0 | 25.5 | 24.9 | 1 | 75 | 75 | 0 | 0 | 41.2 | 41.2 | 47.5 | 47.5 | 58.8 | 58.8 | 52.5 | 52.4 | 75 | 75 | 0 | 0 | 0 | 124440
147.59 | 5.3842 | 107.3255 | -0.0002 | 25 | 25 | 0 | 25 | 25.06 | 30 | 29.265 | 25 | 25.075 | 200 | 58.8 | 58.8 | 41.2 | 41.2 | 52.5 | 52.4 | 47.5 | 47.5 | 7.3255 | 0 | 0 | 0 | 0.3 | 0.29265 | 0.25 | 0.25075 | 0 | 0 | 0 | 0 | 0 | 0 | 0 | 0 | 0 | 0 | 0 | 0 | 0 | 0 | 0 | 0 | 0 | 0 | 0 | 0 | 0 | 0 | 0 | 0 | 0 | 0 | 0 | 0 | 0 | 60 | 58.53 | 50 | 50.15 | 0 | 0 | 0 | 0 | 0 | 0 | 0 | 0 | 0 | 0 | 0 | 0 | 0 | 0 | 0 | 0 | 0 | 0 | 0 | 0 | 0 | 0 | -10 | 0 | 0 | Off | 59508.6 | 0 | 25.5 | 24.9 | 1 | 75 | 75 | 0 | 0 | 41.2 | 41.2 | 47.5 | 47.5 | 58.8 | 58.8 | 52.5 | 52.4 | 75 | 75 | 0 | 0 | 0 | 124482
147.93 | 5.3842 | 107.3255 | -0.0002 | 25 | 25 | 0 | 25 | 25.08 | 30 | 29.24 | 25 | 25.025 | 200 | 58.8 | 58.8 | 41.2 | 41.2 | 52.5 | 52.5 | 47.5 | 47.5 | 7.3255 | 0 | 0 | 0 | 0.3 | 0.2924 | 0.25 | 0.25025 | 0 | 0 | 0 | 0 | 0 | 0 | 0 | 0 | 0 | 0 | 0 | 0 | 0 | 0 | 0 | 0 | 0 | 0 | 0 | 0 | 0 | 0 | 0 | 0 | 0 | 0 | 0 | 0 | 0 | 60 | 58.48 | 50 | 50.05 | 0 | 0 | 0 | 0 | 0 | 0 | 0 | 0 | 0 | 0 | 0 | 0 | 0 | 0 | 0 | 0 | 0 | 0 | 0 | 0 | 0 | 0 | -10 | 0 | 0 | Off | 59489.4 | 0 | 25.5 | 24.9 | 1 | 75 | 74.9 | 0 | 0 | 41.2 | 41.2 | 47.5 | 47.5 | 58.8 | 58.8 | 52.5 | 52.5 | 75 | 74.9 | 0 | 0 | 0 | 124435
148.26 | 5.3842 | 107.3255 | -0.0001 | 25 | 25 | 0 | 25 | 25.09 | 30 | 29.275 | 25 | 24.99 | 200 | 58.8 | 58.8 | 41.2 | 41.1 | 52.5 | 52.5 | 47.5 | 47.5 | 7.3255 | 0 | 0 | 0 | 0.3 | 0.29275 | 0.25 | 0.2499 | 0 | 0 | 0 | 0 | 0 | 0 | 0 | 0 | 0 | 0 | 0 | 0 | 0 | 0 | 0 | 0 | 0 | 0 | 0 | 0 | 0 | 0 | 0 | 0 | 0 | 0 | 0 | 0 | 0 | 60 | 58.55 | 50 | 49.98 | 0 | 0 | 0 | 0 | 0 | 0 | 0 | 0 | 0 | 0 | 0 | 0 | 0 | 0 | 0 | 0 | 0 | 0 | 0 | 0 | 0 | 0 | -10 | 0 | 0 | Off | 59486.3 | 0 | 25.5 | 24.9 | 1 | 75 | 75 | 0 | 0 | 41.2 | 41.1 | 47.5 | 47.5 | 58.8 | 58.8 | 52.5 | 52.5 | 75 | 75 | 0 | 0 | 0 | 124427
148.59 | 5.3841 | 107.3235 | 0.0001 | 25 | 25 | 0 | 25 | 25.08 | 30 | 29.255 | 25 | 25.06 | 200 | 58.8 | 58.8 | 41.2 | 41.1 | 52.5 | 52.5 | 47.5 | 47.5 | 7.3235 | 0 | 0 | 0 | 0.3 | 0.29255 | 0.25 | 0.2506 | 0 | 0 | 0 | 0 | 0 | 0 | 0 | 0 | 0 | 0 | 0 | 0 | 0 | 0 | 0 | 0 | 0 | 0 | 0 | 0 | 0 | 0 | 0 | 0 | 0 | 0 | 0 | 0 | 0 | 60 | 58.51 | 50 | 50.12 | 0 | 0 | 0 | 0 | 0 | 0 | 0 | 0 | 0 | 0 | 0 | 0 | 0 | 0 | 0 | 0 | 0 | 0 | 0 | 0 | 0 | 0 | -10 | 0 | 0 | Off | 59469.6 | 0 | 25.5 | 24.8 | 1 | 75 | 75 | 0 | 0 | 41.2 | 41.1 | 47.5 | 47.5 | 58.8 | 58.8 | 52.5 | 52.5 | 75 | 75 | 0 | 0 | 0 | 124470
148.93 | 5.3841 | 107.3235 | 0.0001 | 25 | 25 | 0 | 25 | 25.08 | 30 | 29.26 | 25 | 24.985 | 200 | 58.8 | 58.7 | 41.2 | 41.1 | 52.5 | 52.5 | 47.5 | 47.5 | 7.3235 | 0 | 0 | 0 | 0.3 | 0.2926 | 0.25 | 0.24985 | 0 | 0 | 0 | 0 | 0 | 0 | 0 | 0 | 0 | 0 | 0 | 0 | 0 | 0 | 0 | 0 | 0 | 0 | 0 | 0 | 0 | 0 | 0 | 0 | 0 | 0 | 0 | 0 | 0 | 60 | 58.52 | 50 | 49.97 | 0 | 0 | 0 | 0 | 0 | 0 | 0 | 0 | 0 | 0 | 0 | 0 | 0 | 0 | 0 | 0 | 0 | 0 | 0 | 0 | 0 | 0 | -10 | 0 | 0 | Off | 59456.7 | 0 | 25.5 | 25 | 1 | 75 | 75 | 0 | 0 | 41.2 | 41.1 | 47.5 | 47.5 | 58.8 | 58.7 | 52.5 | 52.5 | 75 | 75 | 0 | 0 | 0 | 124418
149.26 | 5.3841 | 107.3235 | 0.0001 | 25 | 25 | 0 | 25 | 25.09 | 30 | 29.265 | 25 | 24.98 | 200 | 58.8 | 58.8 | 41.2 | 41.2 | 52.5 | 52.5 | 47.5 | 47.5 | 7.3235 | 0 | 0 | 0 | 0.3 | 0.29265 | 0.25 | 0.2498 | 0 | 0 | 0 | 0 | 0 | 0 | 0 | 0 | 0 | 0 | 0 | 0 | 0 | 0 | 0 | 0 | 0 | 0 | 0 | 0 | 0 | 0 | 0 | 0 | 0 | 0 | 0 | 0 | 0 | 60 | 58.53 | 50 | 49.96 | 0 | 0 | 0 | 0 | 0 | 0 | 0 | 0 | 0 | 0 | 0 | 0 | 0 | 0 | 0 | 0 | 0 | 0 | 0 | 0 | 0 | 0 | -10 | 0 | 0 | Off | 59444 | 0 | 25.5 | 24.9 | 1 | 75 | 75 | 0 | 0 | 41.2 | 41.2 | 47.5 | 47.5 | 58.8 | 58.8 | 52.5 | 52.5 | 75 | 75 | 0 | 0 | 0 | 124429
149.6 | 5.3841 | 107.3235 | 0.0002 | 25 | 25 | 0 | 25 | 25.06 | 30 | 29.255 | 25 | 25.07 | 200 | 58.8 | 58.8 | 41.2 | 41.1 | 52.5 | 52.4 | 47.5 | 47.5 | 7.3235 | 0 | 0 | 0 | 0.3 | 0.29255 | 0.25 | 0.2507 | 0 | 0 | 0 | 0 | 0 | 0 | 0 | 0 | 0 | 0 | 0 | 0 | 0 | 0 | 0 | 0 | 0 | 0 | 0 | 0 | 0 | 0 | 0 | 0 | 0 | 0 | 0 | 0 | 0 | 60 | 58.51 | 50 | 50.14 | 0 | 0 | 0 | 0 | 0 | 0 | 0 | 0 | 0 | 0 | 0 | 0 | 0 | 0 | 0 | 0 | 0 | 0 | 0 | 0 | 0 | 0 | -10 | 0 | 0 | Off | 59426.7 | 0 | 25.5 | 24.8 | 1 | 75 | 75 | 0 | 0 | 41.2 | 41.1 | 47.5 | 47.5 | 58.8 | 58.8 | 52.5 | 52.4 | 75 | 75 | 0 | 0 | 0 | 124476
149.93 | 5.3841 | 107.3235 | 0.0001 | 25 | 25 | 0 | 25 | 25.08 | 30 | 29.275 | 25 | 24.985 | 200 | 58.8 | 58.8 | 41.2 | 41.3 | 52.5 | 52.5 | 47.5 | 47.5 | 7.3235 | 0 | 0 | 0 | 0.3 | 0.29275 | 0.25 | 0.24985 | 0 | 0 | 0 | 0 | 0 | 0 | 0 | 0 | 0 | 0 | 0 | 0 | 0 | 0 | 0 | 0 | 0 | 0 | 0 | 0 | 0 | 0 | 0 | 0 | 0 | 0 | 0 | 0 | 0 | 60 | 58.55 | 50 | 49.97 | 0 | 0 | 0 | 0 | 0 | 0 | 0 | 0 | 0 | 0 | 0 | 0 | 0 | 0 | 0 | 0 | 0 | 0 | 0 | 0 | 0 | 0 | -10 | 0 | 0 | Off | 59407.1 | 0 | 25.5 | 24.9 | 1 | 75 | 75 | 0 | 0 | 41.2 | 41.3 | 47.5 | 47.5 | 58.8 | 58.8 | 52.5 | 52.5 | 75 | 75 | 0 | 0 | 0 | 124427
150.26 | 5.3841 | 107.3235 | 0 | 25 | 25 | 0 | 25 | 25.07 | 30 | 29.27 | 25 | 24.96 | 200 | 58.8 | 58.8 | 41.2 | 41.2 | 52.5 | 52.5 | 47.5 | 47.5 | 7.3235 | 0 | 0 | 0 | 0.3 | 0.2927 | 0.25 | 0.2496 | 0 | 0 | 0 | 0 | 0 | 0 | 0 | 0 | 0 | 0 | 0 | 0 | 0 | 0 | 0 | 0 | 0 | 0 | 0 | 0 | 0 | 0 | 0 | 0 | 0 | 0 | 0 | 0 | 0 | 60 | 58.54 | 50 | 49.92 | 0 | 0 | 0 | 0 | 0 | 0 | 0 | 0 | 0 | 0 | 0 | 0 | 0 | 0 | 0 | 0 | 0 | 0 | 0 | 0 | 0 | 0 | -10 | 0 | 0 | Off | 59416.1 | 0 | 25.5 | 25 | 1 | 75 | 75 | 0 | 0 | 41.2 | 41.2 | 47.5 | 47.5 | 58.8 | 58.8 | 52.5 | 52.5 | 75 | 75 | 0 | 0 | 0 | 124416
150.6 | 5.3841 | 107.3235 | 0 | 25 | 25 | 0 | 25 | 25.06 | 30 | 29.27 | 25 | 25.055 | 200 | 58.8 | 58.9 | 41.2 | 41.1 | 52.5 | 52.4 | 47.5 | 47.5 | 7.3235 | 0 | 0 | 0 | 0.3 | 0.2927 | 0.25 | 0.25055 | 0 | 0 | 0 | 0 | 0 | 0 | 0 | 0 | 0 | 0 | 0 | 0 | 0 | 0 | 0 | 0 | 0 | 0 | 0 | 0 | 0 | 0 | 0 | 0 | 0 | 0 | 0 | 0 | 0 | 60 | 58.54 | 50 | 50.11 | 0 | 0 | 0 | 0 | 0 | 0 | 0 | 0 | 0 | 0 | 0 | 0 | 0 | 0 | 0 | 0 | 0 | 0 | 0 | 0 | 0 | 0 | -10 | 0 | 0 | Off | 59431.5 | 0 | 25.5 | 24.9 | 1 | 75 | 75 | 0 | 0 | 41.2 | 41.1 | 47.5 | 47.5 | 58.8 | 58.9 | 52.5 | 52.4 | 75 | 75 | 0 | 0.6 | 0 | 124482
150.93 | 5.3841 | 107.3235 | -0.0001 | 25 | 25 | 0 | 25 | 25.09 | 30 | 29.265 | 25 | 25.015 | 200 | 58.8 | 58.8 | 41.2 | 41.2 | 52.5 | 52.5 | 47.5 | 47.5 | 7.3235 | 0 | 0 | 0 | 0.3 | 0.29265 | 0.25 | 0.25015 | 0 | 0 | 0 | 0 | 0 | 0 | 0 | 0 | 0 | 0 | 0 | 0 | 0 | 0 | 0 | 0 | 0 | 0 | 0 | 0 | 0 | 0 | 0 | 0 | 0 | 0 | 0 | 0 | 0 | 60 | 58.53 | 50 | 50.03 | 0 | 0 | 0 | 0 | 0 | 0 | 0 | 0 | 0 | 0 | 0 | 0 | 0 | 0 | 0 | 0 | 0 | 0 | 0 | 0 | 0 | 0 | -10 | 0 | 0 | Off | 59437.3 | 0 | 25.5 | 25 | 1 | 75 | 75 | 0 | 0 | 41.2 | 41.2 | 47.5 | 47.5 | 58.8 | 58.8 | 52.5 | 52.5 | 75 | 75 | 0 | 0 | 0 | 124434
151.27 | 5.3841 | 107.3235 | -0.0002 | 25 | 25 | 0 | 25 | 25.07 | 30 | 29.27 | 25 | 24.97 | 200 | 58.8 | 58.8 | 41.2 | 41.2 | 52.5 | 52.5 | 47.5 | 47.5 | 7.3235 | 0 | 0 | 0 | 0.3 | 0.2927 | 0.25 | 0.2497 | 0 | 0 | 0 | 0 | 0 | 0 | 0 | 0 | 0 | 0 | 0 | 0 | 0 | 0 | 0 | 0 | 0 | 0 | 0 | 0 | 0 | 0 | 0 | 0 | 0 | 0 | 0 | 0 | 0 | 60 | 58.54 | 50 | 49.94 | 0 | 0 | 0 | 0 | 0 | 0 | 0 | 0 | 0 | 0 | 0 | 0 | 0 | 0 | 0 | 0 | 0 | 0 | 0 | 0 | 0 | 0 | -10 | 0 | 0 | Off | 59450.9 | 0 | 25.5 | 24.8 | 1 | 75 | 75 | 0 | 0 | 41.2 | 41.2 | 47.5 | 47.5 | 58.8 | 58.8 | 52.5 | 52.5 | 75 | 75 | 0 | 0 | 0 | 124419
151.6 | 5.384 | 107.3215 | -0.0004 | 25 | 25 | 0 | 25 | 25.08 | 30 | 29.27 | 25 | 25.045 | 200 | 58.8 | 58.7 | 41.2 | 41.2 | 52.5 | 52.1 | 47.5 | 47.4 | 7.3215 | 0 | 0 | 0 | 0.3 | 0.2927 | 0.25 | 0.25045 | 0 | 0 | 0 | 0 | 0 | 0 | 0 | 0 | 0 | 0 | 0 | 0 | 0 | 0 | 0 | 0 | 0 | 0 | 0 | 0 | 0 | 0 | 0 | 0 | 0 | 0 | 0 | 0 | 0 | 60 | 58.54 | 50 | 50.09 | 0 | 0 | 0 | 0 | 0 | 0 | 0 | 0 | 0 | 0 | 0 | 0 | 0 | 0 | 0 | 0 | 0 | 0 | 0 | 0 | 0 | 0 | -10 | 0 | 0 | Off | 59462.1 | 0 | 25.5 | 24.9 | 1 | 75 | 75 | 0 | 0 | 41.2 | 41.2 | 47.5 | 47.4 | 58.8 | 58.7 | 52.5 | 52.1 | 75 | 75 | 0 | 1.3 | 0 | 124462
151.93 | 5.3841 | 107.3235 | -0.0004 | 25 | 25 | 0 | 25 | 25.07 | 30 | 29.26 | 25 | 25.055 | 200 | 58.8 | 58.8 | 41.2 | 41.1 | 52.5 | 52.5 | 47.5 | 47.5 | 7.3235 | 0 | 0 | 0 | 0.3 | 0.2926 | 0.25 | 0.25055 | 0 | 0 | 0 | 0 | 0 | 0 | 0 | 0 | 0 | 0 | 0 | 0 | 0 | 0 | 0 | 0 | 0 | 0 | 0 | 0 | 0 | 0 | 0 | 0 | 0 | 0 | 0 | 0 | 0 | 60 | 58.52 | 50 | 50.11 | 0 | 0 | 0 | 0 | 0 | 0 | 0 | 0 | 0 | 0 | 0 | 0 | 0 | 0 | 0 | 0 | 0 | 0 | 0 | 0 | 0 | 0 | -10 | 0 | 0 | Off | 59459.9 | 0 | 25.5 | 24.8 | 1 | 75 | 75.1 | 0 | 0 | 41.2 | 41.1 | 47.5 | 47.5 | 58.8 | 58.8 | 52.5 | 52.5 | 75 | 75.1 | 0 | 0 | 0 | 124441
152.27 | 5.3841 | 107.3235 | -0.0004 | 25 | 25 | 0 | 25 | 25.07 | 30 | 29.26 | 25 | 24.985 | 200 | 58.8 | 58.8 | 41.2 | 41.1 | 52.5 | 52.5 | 47.5 | 47.5 | 7.3235 | 0 | 0 | 0 | 0.3 | 0.2926 | 0.25 | 0.24985 | 0 | 0 | 0 | 0 | 0 | 0 | 0 | 0 | 0 | 0 | 0 | 0 | 0 | 0 | 0 | 0 | 0 | 0 | 0 | 0 | 0 | 0 | 0 | 0 | 0 | 0 | 0 | 0 | 0 | 60 | 58.52 | 50 | 49.97 | 0 | 0 | 0 | 0 | 0 | 0 | 0 | 0 | 0 | 0 | 0 | 0 | 0 | 0 | 0 | 0 | 0 | 0 | 0 | 0 | 0 | 0 | -10 | 0 | 0 | Off | 59465.1 | 0 | 25.5 | 24.8 | 1 | 75 | 75 | 0 | 0 | 41.2 | 41.1 | 47.5 | 47.5 | 58.8 | 58.8 | 52.5 | 52.5 | 75 | 75 | 0 | 0 | 0 | 124423
152.6 | 5.3841 | 107.3235 | -0.0004 | 25 | 25 | 0 | 25 | 25.06 | 30 | 29.26 | 25 | 25.02 | 200 | 58.8 | 58.8 | 41.2 | 41.3 | 52.5 | 53 | 47.5 | 47.5 | 7.3235 | 0 | 0 | 0 | 0.3 | 0.2926 | 0.25 | 0.2502 | 0 | 0 | 0 | 0 | 0 | 0 | 0 | 0 | 0 | 0 | 0 | 0 | 0 | 0 | 0 | 0 | 0 | 0 | 0 | 0 | 0 | 0 | 0 | 0 | 0 | 0 | 0 | 0 | 0 | 60 | 58.52 | 50 | 50.04 | 0 | 0 | 0 | 0 | 0 | 0 | 0 | 0 | 0 | 0 | 0 | 0 | 0 | 0 | 0 | 0 | 0 | 0 | 0 | 0 | 0 | 0 | -10 | 0 | 0 | Off | 59455.8 | 0 | 25.5 | 24.8 | 1 | 75 | 75 | 0 | 0 | 41.2 | 41.3 | 47.5 | 47.5 | 58.8 | 58.8 | 52.5 | 53 | 75 | 75 | 0 | 2.7 | 0 | 124463
152.93 | 5.3841 | 107.3235 | -0.0003 | 25 | 25 | 0 | 25 | 25.07 | 30 | 29.265 | 25 | 25.075 | 200 | 58.8 | 58.8 | 41.2 | 41.2 | 52.5 | 52.6 | 47.5 | 47.4 | 7.3235 | 0 | 0 | 0 | 0.3 | 0.29265 | 0.25 | 0.25075 | 0 | 0 | 0 | 0 | 0 | 0 | 0 | 0 | 0 | 0 | 0 | 0 | 0 | 0 | 0 | 0 | 0 | 0 | 0 | 0 | 0 | 0 | 0 | 0 | 0 | 0 | 0 | 0 | 0 | 60 | 58.53 | 50 | 50.15 | 0 | 0 | 0 | 0 | 0 | 0 | 0 | 0 | 0 | 0 | 0 | 0 | 0 | 0 | 0 | 0 | 0 | 0 | 0 | 0 | 0 | 0 | -10 | 0 | 0 | Off | 59459.1 | 0 | 25.5 | 24.9 | 1 | 75 | 74.9 | 0 | 0 | 41.2 | 41.2 | 47.5 | 47.4 | 58.8 | 58.8 | 52.5 | 52.6 | 75 | 74.9 | 0 | 0 | 0 | 124446
153.27 | 5.3841 | 107.3235 | -0.0002 | 25 | 25 | 0 | 25 | 25.07 | 30 | 29.27 | 25 | 24.965 | 200 | 58.8 | 58.8 | 41.2 | 41.2 | 52.5 | 52.5 | 47.5 | 47.5 | 7.3235 | 0 | 0 | 0 | 0.3 | 0.2927 | 0.25 | 0.24965 | 0 | 0 | 0 | 0 | 0 | 0 | 0 | 0 | 0 | 0 | 0 | 0 | 0 | 0 | 0 | 0 | 0 | 0 | 0 | 0 | 0 | 0 | 0 | 0 | 0 | 0 | 0 | 0 | 0 | 60 | 58.54 | 50 | 49.93 | 0 | 0 | 0 | 0 | 0 | 0 | 0 | 0 | 0 | 0 | 0 | 0 | 0 | 0 | 0 | 0 | 0 | 0 | 0 | 0 | 0 | 0 | -10 | 0 | 0 | Off | 59458 | 0 | 25.5 | 25.1 | 1 | 75 | 75 | 0 | 0 | 41.2 | 41.2 | 47.5 | 47.5 | 58.8 | 58.8 | 52.5 | 52.5 | 75 | 75 | 0 | 0 | 0 | 124412
153.6 | 5.3841 | 107.3235 | -0.0001 | 25 | 25 | 0 | 25 | 25.07 | 30 | 29.26 | 25 | 25.045 | 200 | 58.8 | 58.8 | 41.2 | 41.1 | 52.5 | 52.5 | 47.5 | 47.5 | 7.3235 | 0 | 0 | 0 | 0.3 | 0.2926 | 0.25 | 0.25045 | 0 | 0 | 0 | 0 | 0 | 0 | 0 | 0 | 0 | 0 | 0 | 0 | 0 | 0 | 0 | 0 | 0 | 0 | 0 | 0 | 0 | 0 | 0 | 0 | 0 | 0 | 0 | 0 | 0 | 60 | 58.52 | 50 | 50.09 | 0 | 0 | 0 | 0 | 0 | 0 | 0 | 0 | 0 | 0 | 0 | 0 | 0 | 0 | 0 | 0 | 0 | 0 | 0 | 0 | 0 | 0 | -10 | 0 | 0 | Off | 59455.4 | 0 | 25.5 | 25 | 1 | 75 | 75 | 0 | 0 | 41.2 | 41.1 | 47.5 | 47.5 | 58.8 | 58.8 | 52.5 | 52.5 | 75 | 75 | 0 | 0 | 0 | 124462
153.94 | 5.3841 | 107.3235 | 0 | 25 | 25 | 0 | 25 | 25.08 | 30 | 29.27 | 25 | 25.045 | 200 | 58.8 | 58.8 | 41.2 | 41.2 | 52.5 | 52.6 | 47.5 | 47.4 | 7.3235 | 0 | 0 | 0 | 0.3 | 0.2927 | 0.25 | 0.25045 | 0 | 0 | 0 | 0 | 0 | 0 | 0 | 0 | 0 | 0 | 0 | 0 | 0 | 0 | 0 | 0 | 0 | 0 | 0 | 0 | 0 | 0 | 0 | 0 | 0 | 0 | 0 | 0 | 0 | 60 | 58.54 | 50 | 50.09 | 0 | 0 | 0 | 0 | 0 | 0 | 0 | 0 | 0 | 0 | 0 | 0 | 0 | 0 | 0 | 0 | 0 | 0 | 0 | 0 | 0 | 0 | -10 | 0 | 0 | Off | 59442.5 | 0 | 25.5 | 24.9 | 1 | 75 | 74.9 | 0 | 0 | 41.2 | 41.2 | 47.5 | 47.4 | 58.8 | 58.8 | 52.5 | 52.6 | 75 | 74.9 | 0 | 0 | 0 | 124460
154.27 | 5.3842 | 107.3255 | 0.0001 | 25 | 25 | 0 | 25 | 25.07 | 30 | 29.27 | 25 | 24.98 | 200 | 58.8 | 58.8 | 41.2 | 41.2 | 52.5 | 52.6 | 47.5 | 47.5 | 7.3255 | 0 | 0 | 0 | 0.3 | 0.2927 | 0.25 | 0.2498 | 0 | 0 | 0 | 0 | 0 | 0 | 0 | 0 | 0 | 0 | 0 | 0 | 0 | 0 | 0 | 0 | 0 | 0 | 0 | 0 | 0 | 0 | 0 | 0 | 0 | 0 | 0 | 0 | 0 | 60 | 58.54 | 50 | 49.96 | 0 | 0 | 0 | 0 | 0 | 0 | 0 | 0 | 0 | 0 | 0 | 0 | 0 | 0 | 0 | 0 | 0 | 0 | 0 | 0 | 0 | 0 | -10 | 0 | 0 | Off | 59439.2 | 0 | 25.5 | 24.9 | 1 | 75 | 75 | 0 | 0 | 41.2 | 41.2 | 47.5 | 47.5 | 58.8 | 58.8 | 52.5 | 52.6 | 75 | 75 | 0 | 0 | 0 | 124418
154.6 | 5.3842 | 107.3255 | 0.0002 | 25 | 25 | 0 | 25 | 25.05 | 30 | 29.26 | 25 | 25.035 | 200 | 58.8 | 58.8 | 41.2 | 41.2 | 52.5 | 52.5 | 47.5 | 47.5 | 7.3255 | 0 | 0 | 0 | 0.3 | 0.2926 | 0.25 | 0.25035 | 0 | 0 | 0 | 0 | 0 | 0 | 0 | 0 | 0 | 0 | 0 | 0 | 0 | 0 | 0 | 0 | 0 | 0 | 0 | 0 | 0 | 0 | 0 | 0 | 0 | 0 | 0 | 0 | 0 | 60 | 58.52 | 50 | 50.07 | 0 | 0 | 0 | 0 | 0 | 0 | 0 | 0 | 0 | 0 | 0 | 0 | 0 | 0 | 0 | 0 | 0 | 0 | 0 | 0 | 0 | 0 | -10 | 0 | 0 | Off | 59454.4 | 0 | 25.5 | 24.9 | 1 | 75 | 75 | 0 | 0 | 41.2 | 41.2 | 47.5 | 47.5 | 58.8 | 58.8 | 52.5 | 52.5 | 75 | 75 | 0 | 0 | 0 | 124467
154.94 | 5.3842 | 107.3255 | 0.0003 | 25 | 25 | 0 | 25 | 25.07 | 30 | 29.255 | 25 | 25.06 | 200 | 58.8 | 58.8 | 41.2 | 41.2 | 52.5 | 52.5 | 47.5 | 47.5 | 7.3255 | 0 | 0 | 0 | 0.3 | 0.29255 | 0.25 | 0.2506 | 0 | 0 | 0 | 0 | 0 | 0 | 0 | 0 | 0 | 0 | 0 | 0 | 0 | 0 | 0 | 0 | 0 | 0 | 0 | 0 | 0 | 0 | 0 | 0 | 0 | 0 | 0 | 0 | 0 | 60 | 58.51 | 50 | 50.12 | 0 | 0 | 0 | 0 | 0 | 0 | 0 | 0 | 0 | 0 | 0 | 0 | 0 | 0 | 0 | 0 | 0 | 0 | 0 | 0 | 0 | 0 | -10 | 0 | 0 | Off | 59464.3 | 0 | 25.5 | 24.9 | 1 | 75 | 75 | 0 | 0 | 41.2 | 41.2 | 47.5 | 47.5 | 58.8 | 58.8 | 52.5 | 52.5 | 75 | 75 | 0 | 0 | 0 | 124471
155.27 | 5.3842 | 107.3255 | 0.0005 | 25 | 25 | 0 | 25 | 25.06 | 30 | 29.27 | 20 | 24.97 | 200 | 58.8 | 58.8 | 41.2 | 41.2 | 43 | 43 | 57 | 57.1 | 7.3255 | 0 | 0 | 0 | 0.3 | 0.2927 | 0.2 | 0.2497 | 0 | 0 | 0 | 0 | 0 | 0 | 0 | 0 | 0 | 0 | 0 | 0 | 0 | 0 | 0 | 0 | 0 | 0 | 0 | 0 | 0 | 0 | 0 | 0 | 0 | 0 | 0 | 0 | 0 | 60 | 58.54 | 40 | 49.94 | 0 | 0 | 0 | 0 | 0 | 0 | 0 | 0 | 0 | 0 | 0 | 0 | 0 | 0 | 0 | 0 | 0 | 0 | 0 | 0 | 0 | 0 | -10 | 0 | 0 | Off | 59452.6 | 0 | 25.5 | 25 | 1 | 75 | 74.9 | 0 | 0 | 41.2 | 41.2 | 57 | 57.1 | 58.8 | 58.8 | 43 | 43 | 75 | 74.9 | 0 | 0 | 0 | 124417
155.61 | 5.3842 | 107.3255 | 0.0005 | 25 | 25 | 0 | 25 | 25.07 | 30 | 29.27 | 20 | 21.76 | 200 | 58.8 | 58.8 | 41.2 | 41.2 | 43 | 43 | 57 | 57 | 7.3255 | 0 | 0 | 0 | 0.3 | 0.2927 | 0.2 | 0.2176 | 0 | 0 | 0 | 0 | 0 | 0 | 0 | 0 | 0 | 0 | 0 | 0 | 0 | 0 | 0 | 0 | 0 | 0 | 0 | 0 | 0 | 0 | 0 | 0 | 0 | 0 | 0 | 0 | 0 | 60 | 58.54 | 40 | 43.52 | 0 | 0 | 0 | 0 | 0 | 0 | 0 | 0 | 0 | 0 | 0 | 0 | 0 | 0 | 0 | 0 | 0 | 0 | 0 | 0 | 0 | 0 | -10 | 0 | 0 | Off | 59443.9 | 0 | 25.5 | 25 | 1 | 75 | 75 | 0 | 0 | 41.2 | 41.2 | 57 | 57 | 58.8 | 58.8 | 43 | 43 | 75 | 75 | 0 | 0 | 0 | 122206
155.94 | 5.3842 | 107.3255 | 0.0006 | 25 | 25 | 0 | 25 | 25.06 | 30 | 29.245 | 20 | 20.295 | 200 | 58.8 | 58.8 | 41.2 | 41.2 | 43 | 43 | 57 | 57 | 7.3255 | 0 | 0 | 0 | 0.3 | 0.29245 | 0.2 | 0.20295 | 0 | 0 | 0 | 0 | 0 | 0 | 0 | 0 | 0 | 0 | 0 | 0 | 0 | 0 | 0 | 0 | 0 | 0 | 0 | 0 | 0 | 0 | 0 | 0 | 0 | 0 | 0 | 0 | 0 | 60 | 58.49 | 40 | 40.59 | 0 | 0 | 0 | 0 | 0 | 0 | 0 | 0 | 0 | 0 | 0 | 0 | 0 | 0 | 0 | 0 | 0 | 0 | 0 | 0 | 0 | 0 | -10 | 0 | 0 | Off | 59452.7 | 0 | 25.5 | 24.9 | 1 | 75 | 75 | 0 | 0 | 41.2 | 41.2 | 57 | 57 | 58.8 | 58.8 | 43 | 43 | 75 | 75 | 0 | 0 | 0 | 121470
156.27 | 5.3836 | 107.3136 | 0.0003 | 25 | 25 | 0 | 25 | 25.07 | 30 | 29.26 | 20 | 20.225 | 200 | 58.8 | 58.8 | 41.2 | 41.2 | 43 | 43 | 57 | 57 | 7.3136 | 0 | 0 | 0 | 0.3 | 0.2926 | 0.2 | 0.20225 | 0 | 0 | 0 | 0 | 0 | 0 | 0 | 0 | 0 | 0 | 0 | 0 | 0 | 0 | 0 | 0 | 0 | 0 | 0 | 0 | 0 | 0 | 0 | 0 | 0 | 0 | 0 | 0 | 0 | 60 | 58.52 | 40 | 40.45 | 0 | 0 | 0 | 0 | 0 | 0 | 0 | 0 | 0 | 0 | 0 | 0 | 0 | 0 | 0 | 0 | 0 | 0 | 0 | 0 | 0 | 0 | -10 | 0 | 0 | Off | 59444 | 0 | 25.5 | 24.8 | 1 | 75 | 74.9 | 0 | 0 | 41.2 | 41.2 | 57 | 57 | 58.8 | 58.8 | 43 | 43 | 75 | 74.9 | 0 | 0 | 0 | 121426
156.61 | 5.3825 | 107.2916 | -0.0014 | 25 | 25 | 0 | 25 | 25.07 | 30 | 29.265 | 20 | 20.22 | 200 | 58.8 | 58.7 | 41.2 | 41.2 | 43 | 43 | 57 | 56.9 | 7.2916 | 0 | 0 | 0 | 0.3 | 0.29265 | 0.2 | 0.2022 | 0 | 0 | 0 | 0 | 0 | 0 | 0 | 0 | 0 | 0 | 0 | 0 | 0 | 0 | 0 | 0 | 0 | 0 | 0 | 0 | 0 | 0 | 0 | 0 | 0 | 0 | 0 | 0 | 0 | 60 | 58.53 | 40 | 40.44 | 0 | 0 | 0 | 0 | 0 | 0 | 0 | 0 | 0 | 0 | 0 | 0 | 0 | 0 | 0 | 0 | 0 | 0 | 0 | 0 | 0 | 0 | -10 | 0 | 0 | Off | 59427.9 | 0 | 25.5 | 24.9 | 1 | 75 | 74.9 | 0 | 0 | 41.2 | 41.2 | 57 | 56.9 | 58.8 | 58.7 | 43 | 43 | 75 | 74.9 | 0 | 0 | 0 | 121426
156.94 | 5.3816 | 107.2737 | -0.0043 | 25 | 25 | 0 | 25 | 25.07 | 30 | 29.255 | 20 | 20.225 | 200 | 58.8 | 58.8 | 41.2 | 41.2 | 43 | 42.5 | 57 | 57 | 7.2737 | 0 | 0 | 0 | 0.3 | 0.29255 | 0.2 | 0.20225 | 0 | 0 | 0 | 0 | 0 | 0 | 0 | 0 | 0 | 0 | 0 | 0 | 0 | 0 | 0 | 0 | 0 | 0 | 0 | 0 | 0 | 0 | 0 | 0 | 0 | 0 | 0 | 0 | 0 | 60 | 58.51 | 40 | 40.45 | 0 | 0 | 0 | 0 | 0 | 0 | 0 | 0 | 0 | 0 | 0 | 0 | 0 | 0 | 0 | 0 | 0 | 0 | 0 | 0 | 0 | 0 | -10 | 0 | 0 | Off | 59394.4 | 0 | 25.5 | 24.8 | 1 | 75 | 75 | 0 | 0 | 41.2 | 41.2 | 57 | 57 | 58.8 | 58.8 | 43 | 42.5 | 75 | 75 | 0 | 1.8 | 0 | 121421
157.28 | 5.3809 | 107.2598 | -0.008 | 25 | 25 | 0 | 25 | 25.07 | 30 | 29.27 | 20 | 20.2 | 200 | 58.8 | 58.8 | 41.2 | 41.2 | 43 | 43 | 57 | 57 | 7.2598 | 0 | 0 | 0 | 0.3 | 0.2927 | 0.2 | 0.202 | 0 | 0 | 0 | 0 | 0 | 0 | 0 | 0 | 0 | 0 | 0 | 0 | 0 | 0 | 0 | 0 | 0 | 0 | 0 | 0 | 0 | 0 | 0 | 0 | 0 | 0 | 0 | 0 | 0 | 60 | 58.54 | 40 | 40.4 | 0 | 0 | 0 | 0 | 0 | 0 | 0 | 0 | 0 | 0 | 0 | 0 | 0 | 0 | 0 | 0 | 0 | 0 | 0 | 0 | 0 | 0 | -10 | 0 | 0 | Off | 59252.7 | 0 | 25.5 | 24.9 | 1 | 75 | 75.1 | 0 | 0 | 41.2 | 41.2 | 57 | 57 | 58.8 | 58.8 | 43 | 43 | 75 | 75.1 | 0 | 0 | 0 | 121412
157.61 | 5.3806 | 107.2538 | -0.0117 | 25 | 25 | 0 | 25 | 25.07 | 30 | 29.265 | 20 | 20.19 | 200 | 58.8 | 58.8 | 41.2 | 41.2 | 43 | 43 | 57 | 57 | 7.2538 | 0 | 0 | 0 | 0.3 | 0.29265 | 0.2 | 0.2019 | 0 | 0 | 0 | 0 | 0 | 0 | 0 | 0 | 0 | 0 | 0 | 0 | 0 | 0 | 0 | 0 | 0 | 0 | 0 | 0 | 0 | 0 | 0 | 0 | 0 | 0 | 0 | 0 | 0 | 60 | 58.53 | 40 | 40.38 | 0 | 0 | 0 | 0 | 0 | 0 | 0 | 0 | 0 | 0 | 0 | 0 | 0 | 0 | 0 | 0 | 0 | 0 | 0 | 0 | 0 | 0 | -10 | 0 | 0 | Off | 59076.6 | 0 | 25.5 | 24.9 | 1 | 75 | 75 | 0 | 0 | 41.2 | 41.2 | 57 | 57 | 58.8 | 58.8 | 43 | 43 | 75 | 75 | 0 | 0 | 0 | 121405
157.94 | 5.3806 | 107.2538 | -0.0151 | 25 | 25 | 0 | 25 | 25.07 | 30 | 29.25 | 20 | 20.18 | 200 | 58.8 | 58.8 | 41.2 | 41.3 | 43 | 43 | 57 | 57 | 7.2538 | 0 | 0 | 0 | 0.3 | 0.2925 | 0.2 | 0.2018 | 0 | 0 | 0 | 0 | 0 | 0 | 0 | 0 | 0 | 0 | 0 | 0 | 0 | 0 | 0 | 0 | 0 | 0 | 0 | 0 | 0 | 0 | 0 | 0 | 0 | 0 | 0 | 0 | 0 | 60 | 58.5 | 40 | 40.36 | 0 | 0 | 0 | 0 | 0 | 0 | 0 | 0 | 0 | 0 | 0 | 0 | 0 | 0 | 0 | 0 | 0 | 0 | 0 | 0 | 0 | 0 | -10 | 0 | 0 | Off | 58913.7 | 0 | 25.5 | 24.9 | 1 | 75 | 75 | 0 | 0 | 41.2 | 41.3 | 57 | 57 | 58.8 | 58.8 | 43 | 43 | 75 | 75 | 0 | 0 | 0 | 121400
158.28 | 5.3807 | 107.2558 | -0.0176 | 25 | 25 | 0 | 25 | 25.06 | 30 | 29.25 | 20 | 20.195 | 200 | 58.8 | 58.7 | 41.2 | 41.1 | 43 | 43 | 57 | 57 | 7.2558 | 0 | 0 | 0 | 0.3 | 0.2925 | 0.2 | 0.20195 | 0 | 0 | 0 | 0 | 0 | 0 | 0 | 0 | 0 | 0 | 0 | 0 | 0 | 0 | 0 | 0 | 0 | 0 | 0 | 0 | 0 | 0 | 0 | 0 | 0 | 0 | 0 | 0 | 0 | 60 | 58.5 | 40 | 40.39 | 0 | 0 | 0 | 0 | 0 | 0 | 0 | 0 | 0 | 0 | 0 | 0 | 0 | 0 | 0 | 0 | 0 | 0 | 0 | 0 | 0 | 0 | -10 | 0 | 0 | Off | 58741.1 | 0 | 25.5 | 25 | 1 | 75 | 75 | 0 | 0 | 41.2 | 41.1 | 57 | 57 | 58.8 | 58.7 | 43 | 43 | 75 | 75 | 0 | 0 | 0 | 121410
158.61 | 5.3808 | 107.2578 | -0.0191 | 25 | 25 | 0 | 25 | 25.05 | 30 | 29.245 | 20 | 20.21 | 200 | 58.8 | 58.8 | 41.2 | 41.2 | 43 | 43 | 57 | 57 | 7.2578 | 0 | 0 | 0 | 0.3 | 0.29245 | 0.2 | 0.2021 | 0 | 0 | 0 | 0 | 0 | 0 | 0 | 0 | 0 | 0 | 0 | 0 | 0 | 0 | 0 | 0 | 0 | 0 | 0 | 0 | 0 | 0 | 0 | 0 | 0 | 0 | 0 | 0 | 0 | 60 | 58.49 | 40 | 40.42 | 0 | 0 | 0 | 0 | 0 | 0 | 0 | 0 | 0 | 0 | 0 | 0 | 0 | 0 | 0 | 0 | 0 | 0 | 0 | 0 | 0 | 0 | -10 | 0 | 0 | Off | 58545.5 | 0 | 25.5 | 24.9 | 1 | 75 | 75 | 0 | 0 | 41.2 | 41.2 | 57 | 57 | 58.8 | 58.8 | 43 | 43 | 75 | 75 | 0 | 0 | 0 | 121426
158.94 | 5.3809 | 107.2598 | -0.02 | 25 | 25 | 0 | 25 | 25.06 | 30 | 29.26 | 20 | 20.22 | 200 | 58.8 | 58.8 | 41.2 | 41.2 | 43 | 43 | 57 | 57 | 7.2598 | 0 | 0 | 0 | 0.3 | 0.2926 | 0.2 | 0.2022 | 0 | 0 | 0 | 0 | 0 | 0 | 0 | 0 | 0 | 0 | 0 | 0 | 0 | 0 | 0 | 0 | 0 | 0 | 0 | 0 | 0 | 0 | 0 | 0 | 0 | 0 | 0 | 0 | 0 | 60 | 58.52 | 40 | 40.44 | 0 | 0 | 0 | 0 | 0 | 0 | 0 | 0 | 0 | 0 | 0 | 0 | 0 | 0 | 0 | 0 | 0 | 0 | 0 | 0 | 0 | 0 | -10 | 0 | 0 | Off | 58371.8 | 0 | 25.5 | 24.9 | 1 | 75 | 75 | 0 | 0 | 41.2 | 41.2 | 57 | 57 | 58.8 | 58.8 | 43 | 43 | 75 | 75 | 0 | 0 | 0 | 121425
159.28 | 5.381 | 107.2617 | -0.0199 | 25 | 25 | 0 | 25 | 25.06 | 30 | 29.245 | 20 | 20.21 | 200 | 58.8 | 58.7 | 41.2 | 41.2 | 43 | 43 | 57 | 57 | 7.2617 | 0 | 0 | 0 | 0.3 | 0.29245 | 0.2 | 0.2021 | 0 | 0 | 0 | 0 | 0 | 0 | 0 | 0 | 0 | 0 | 0 | 0 | 0 | 0 | 0 | 0 | 0 | 0 | 0 | 0 | 0 | 0 | 0 | 0 | 0 | 0 | 0 | 0 | 0 | 60 | 58.49 | 40 | 40.42 | 0 | 0 | 0 | 0 | 0 | 0 | 0 | 0 | 0 | 0 | 0 | 0 | 0 | 0 | 0 | 0 | 0 | 0 | 0 | 0 | 0 | 0 | -10 | 0 | 0 | Off | 58214 | 0 | 25.5 | 24.9 | 1 | 75 | 75 | 0 | 0 | 41.2 | 41.2 | 57 | 57 | 58.8 | 58.7 | 43 | 43 | 75 | 75 | 0 | 0 | 0 | 121421
159.61 | 5.3811 | 107.2637 | -0.019 | 25 | 25 | 0 | 25 | 25.07 | 30 | 29.27 | 20 | 20.215 | 200 | 58.8 | 58.8 | 41.2 | 41.1 | 43 | 43 | 57 | 57 | 7.2637 | 0 | 0 | 0 | 0.3 | 0.2927 | 0.2 | 0.20215 | 0 | 0 | 0 | 0 | 0 | 0 | 0 | 0 | 0 | 0 | 0 | 0 | 0 | 0 | 0 | 0 | 0 | 0 | 0 | 0 | 0 | 0 | 0 | 0 | 0 | 0 | 0 | 0 | 0 | 60 | 58.54 | 40 | 40.43 | 0 | 0 | 0 | 0 | 0 | 0 | 0 | 0 | 0 | 0 | 0 | 0 | 0 | 0 | 0 | 0 | 0 | 0 | 0 | 0 | 0 | 0 | -10 | 0 | 0 | Off | 58059.8 | 0 | 25.5 | 25 | 1 | 75 | 75 | 0 | 0 | 41.2 | 41.1 | 57 | 57 | 58.8 | 58.8 | 43 | 43 | 75 | 75 | 0 | 0 | 0 | 121421
159.95 | 5.3811 | 107.2637 | -0.0173 | 25 | 25 | 0 | 25 | 25.06 | 30 | 29.25 | 20 | 20.23 | 200 | 58.8 | 58.8 | 41.2 | 41.2 | 43 | 43.1 | 57 | 56.9 | 7.2637 | 0 | 0 | 0 | 0.3 | 0.2925 | 0.2 | 0.2023 | 0 | 0 | 0 | 0 | 0 | 0 | 0 | 0 | 0 | 0 | 0 | 0 | 0 | 0 | 0 | 0 | 0 | 0 | 0 | 0 | 0 | 0 | 0 | 0 | 0 | 0 | 0 | 0 | 0 | 60 | 58.5 | 40 | 40.46 | 0 | 0 | 0 | 0 | 0 | 0 | 0 | 0 | 0 | 0 | 0 | 0 | 0 | 0 | 0 | 0 | 0 | 0 | 0 | 0 | 0 | 0 | -10 | 0 | 0 | Off | 57947.8 | 0 | 25.5 | 24.9 | 1 | 75 | 75 | 0 | 0 | 41.2 | 41.2 | 57 | 56.9 | 58.8 | 58.8 | 43 | 43.1 | 75 | 75 | 0 | 0.3 | 0 | 121424
160.28 | 5.3812 | 107.2657 | -0.015 | 25 | 25 | 0 | 25 | 25.06 | 30 | 29.245 | 20 | 20.21 | 200 | 58.8 | 58.8 | 41.2 | 41.2 | 43 | 42.8 | 57 | 57 | 7.2657 | 0 | 0 | 0 | 0.3 | 0.29245 | 0.2 | 0.2021 | 0 | 0 | 0 | 0 | 0 | 0 | 0 | 0 | 0 | 0 | 0 | 0 | 0 | 0 | 0 | 0 | 0 | 0 | 0 | 0 | 0 | 0 | 0 | 0 | 0 | 0 | 0 | 0 | 0 | 60 | 58.49 | 40 | 40.42 | 0 | 0 | 0 | 0 | 0 | 0 | 0 | 0 | 0 | 0 | 0 | 0 | 0 | 0 | 0 | 0 | 0 | 0 | 0 | 0 | 0 | 0 | -10 | 0 | 0 | Off | 57866.7 | 0 | 25.5 | 24.8 | 1 | 75 | 75 | 0 | 0 | 41.2 | 41.2 | 57 | 57 | 58.8 | 58.8 | 43 | 42.8 | 75 | 75 | 0 | 0 | 0 | 121417
160.61 | 5.3812 | 107.2657 | -0.0119 | 25 | 25 | 0 | 25 | 25.07 | 30 | 29.245 | 20 | 20.2 | 200 | 58.8 | 58.8 | 41.2 | 41.3 | 43 | 43 | 57 | 57 | 7.2657 | 0 | 0 | 0 | 0.3 | 0.29245 | 0.2 | 0.202 | 0 | 0 | 0 | 0 | 0 | 0 | 0 | 0 | 0 | 0 | 0 | 0 | 0 | 0 | 0 | 0 | 0 | 0 | 0 | 0 | 0 | 0 | 0 | 0 | 0 | 0 | 0 | 0 | 0 | 60 | 58.49 | 40 | 40.4 | 0 | 0 | 0 | 0 | 0 | 0 | 0 | 0 | 0 | 0 | 0 | 0 | 0 | 0 | 0 | 0 | 0 | 0 | 0 | 0 | 0 | 0 | -10 | 0 | 0 | Off | 57794 | 0 | 25.5 | 24.9 | 1 | 75 | 75 | 0 | 0 | 41.2 | 41.3 | 57 | 57 | 58.8 | 58.8 | 43 | 43 | 75 | 75 | 0 | 0 | 0 | 121398
160.95 | 5.3812 | 107.2657 | -0.0083 | 25 | 25 | 0 | 25 | 25.07 | 30 | 29.255 | 20 | 20.18 | 200 | 58.8 | 58.8 | 41.2 | 41.3 | 43 | 43 | 57 | 57 | 7.2657 | 0 | 0 | 0 | 0.3 | 0.29255 | 0.2 | 0.2018 | 0 | 0 | 0 | 0 | 0 | 0 | 0 | 0 | 0 | 0 | 0 | 0 | 0 | 0 | 0 | 0 | 0 | 0 | 0 | 0 | 0 | 0 | 0 | 0 | 0 | 0 | 0 | 0 | 0 | 60 | 58.51 | 40 | 40.36 | 0 | 0 | 0 | 0 | 0 | 0 | 0 | 0 | 0 | 0 | 0 | 0 | 0 | 0 | 0 | 0 | 0 | 0 | 0 | 0 | 0 | 0 | -10 | 0 | 0 | Off | 57757.6 | 0 | 25.5 | 24.8 | 1 | 75 | 75 | 0 | 0 | 41.2 | 41.3 | 57 | 57 | 58.8 | 58.8 | 43 | 43 | 75 | 75 | 0 | 0 | 0 | 121397
161.28 | 5.3813 | 107.2677 | -0.0041 | 25 | 25 | 0 | 25 | 25.06 | 30 | 29.235 | 20 | 20.18 | 200 | 58.8 | 58.8 | 41.2 | 41.1 | 43 | 43 | 57 | 57 | 7.2677 | 0 | 0 | 0 | 0.3 | 0.29235 | 0.2 | 0.2018 | 0 | 0 | 0 | 0 | 0 | 0 | 0 | 0 | 0 | 0 | 0 | 0 | 0 | 0 | 0 | 0 | 0 | 0 | 0 | 0 | 0 | 0 | 0 | 0 | 0 | 0 | 0 | 0 | 0 | 60 | 58.47 | 40 | 40.36 | 0 | 0 | 0 | 0 | 0 | 0 | 0 | 0 | 0 | 0 | 0 | 0 | 0 | 0 | 0 | 0 | 0 | 0 | 0 | 0 | 0 | 0 | -10 | 0 | 0 | Off | 57722.2 | 0 | 25.5 | 24.9 | 1 | 75 | 75.1 | 0 | 0 | 41.2 | 41.1 | 57 | 57 | 58.8 | 58.8 | 43 | 43 | 75 | 75.1 | 0 | 0 | 0 | 121400
161.62 | 5.3813 | 107.2677 | -0.0003 | 25 | 25 | 0 | 25 | 25.08 | 30 | 29.23 | 20 | 20.195 | 200 | 58.8 | 58.8 | 41.2 | 41.2 | 43 | 43 | 57 | 57 | 7.2677 | 0 | 0 | 0 | 0.3 | 0.2923 | 0.2 | 0.20195 | 0 | 0 | 0 | 0 | 0 | 0 | 0 | 0 | 0 | 0 | 0 | 0 | 0 | 0 | 0 | 0 | 0 | 0 | 0 | 0 | 0 | 0 | 0 | 0 | 0 | 0 | 0 | 0 | 0 | 60 | 58.46 | 40 | 40.39 | 0 | 0 | 0 | 0 | 0 | 0 | 0 | 0 | 0 | 0 | 0 | 0 | 0 | 0 | 0 | 0 | 0 | 0 | 0 | 0 | 0 | 0 | -10 | 0 | 0 | Off | 57692.5 | 0 | 25.5 | 24.9 | 1 | 75 | 75 | 0 | 0 | 41.2 | 41.2 | 57 | 57 | 58.8 | 58.8 | 43 | 43 | 75 | 75 | 0 | 0 | 0 | 121407
161.95 | 5.3813 | 107.2677 | 0.0021 | 25 | 25 | 0 | 25 | 25.07 | 30 | 29.23 | 20 | 20.21 | 200 | 58.8 | 58.8 | 41.2 | 41.2 | 43 | 43 | 57 | 57 | 7.2677 | 0 | 0 | 0 | 0.3 | 0.2923 | 0.2 | 0.2021 | 0 | 0 | 0 | 0 | 0 | 0 | 0 | 0 | 0 | 0 | 0 | 0 | 0 | 0 | 0 | 0 | 0 | 0 | 0 | 0 | 0 | 0 | 0 | 0 | 0 | 0 | 0 | 0 | 0 | 60 | 58.46 | 40 | 40.42 | 0 | 0 | 0 | 0 | 0 | 0 | 0 | 0 | 0 | 0 | 0 | 0 | 0 | 0 | 0 | 0 | 0 | 0 | 0 | 0 | 0 | 0 | -10 | 0 | 0 | Off | 57672.3 | 0 | 25.5 | 25 | 1 | 75 | 75 | 0 | 0 | 41.2 | 41.2 | 57 | 57 | 58.8 | 58.8 | 43 | 43 | 75 | 75 | 0 | 0 | 0 | 121421
162.28 | 5.3813 | 107.2677 | 0.0032 | 25 | 25 | 0 | 25 | 25.08 | 30 | 29.245 | 20 | 20.215 | 200 | 58.8 | 58.7 | 41.2 | 41.1 | 43 | 43 | 57 | 57 | 7.2677 | 0 | 0 | 0 | 0.3 | 0.29245 | 0.2 | 0.20215 | 0 | 0 | 0 | 0 | 0 | 0 | 0 | 0 | 0 | 0 | 0 | 0 | 0 | 0 | 0 | 0 | 0 | 0 | 0 | 0 | 0 | 0 | 0 | 0 | 0 | 0 | 0 | 0 | 0 | 60 | 58.49 | 40 | 40.43 | 0 | 0 | 0 | 0 | 0 | 0 | 0 | 0 | 0 | 0 | 0 | 0 | 0 | 0 | 0 | 0 | 0 | 0 | 0 | 0 | 0 | 0 | -10 | 0 | 0 | Off | 57641.2 | 0 | 25.5 | 24.9 | 1 | 75 | 75 | 0 | 0 | 41.2 | 41.1 | 57 | 57 | 58.8 | 58.7 | 43 | 43 | 75 | 75 | 0 | 0 | 0 | 121424
162.62 | 5.3813 | 107.2677 | 0.0032 | 25 | 25 | 0 | 25 | 25.07 | 30 | 29.24 | 20 | 20.22 | 200 | 58.8 | 58.8 | 41.2 | 41.1 | 43 | 43 | 57 | 57 | 7.2677 | 0 | 0 | 0 | 0.3 | 0.2924 | 0.2 | 0.2022 | 0 | 0 | 0 | 0 | 0 | 0 | 0 | 0 | 0 | 0 | 0 | 0 | 0 | 0 | 0 | 0 | 0 | 0 | 0 | 0 | 0 | 0 | 0 | 0 | 0 | 0 | 0 | 0 | 0 | 60 | 58.48 | 40 | 40.44 | 0 | 0 | 0 | 0 | 0 | 0 | 0 | 0 | 0 | 0 | 0 | 0 | 0 | 0 | 0 | 0 | 0 | 0 | 0 | 0 | 0 | 0 | -10 | 0 | 0 | Off | 57639.5 | 0 | 25.5 | 24.9 | 1 | 75 | 75 | 0 | 0 | 41.2 | 41.1 | 57 | 57 | 58.8 | 58.8 | 43 | 43 | 75 | 75 | 0 | 0 | 0 | 121424
162.95 | 5.3814 | 107.2697 | 0.003 | 25 | 25 | 0 | 25 | 25.08 | 30 | 29.23 | 20 | 20.215 | 200 | 58.8 | 58.8 | 41.2 | 41.3 | 43 | 43 | 57 | 57 | 7.2697 | 0 | 0 | 0 | 0.3 | 0.2923 | 0.2 | 0.20215 | 0 | 0 | 0 | 0 | 0 | 0 | 0 | 0 | 0 | 0 | 0 | 0 | 0 | 0 | 0 | 0 | 0 | 0 | 0 | 0 | 0 | 0 | 0 | 0 | 0 | 0 | 0 | 0 | 0 | 60 | 58.46 | 40 | 40.43 | 0 | 0 | 0 | 0 | 0 | 0 | 0 | 0 | 0 | 0 | 0 | 0 | 0 | 0 | 0 | 0 | 0 | 0 | 0 | 0 | 0 | 0 | -10 | 0 | 0 | Off | 57627.2 | 0 | 25.5 | 24.9 | 1 | 75 | 75.1 | 0 | 0 | 41.2 | 41.3 | 57 | 57 | 58.8 | 58.8 | 43 | 43 | 75 | 75.1 | 0 | 0 | 0 | 121421
163.29 | 5.3814 | 107.2697 | 0.0025 | 25 | 25 | 0 | 25 | 25.05 | 30 | 29.235 | 20 | 20.235 | 200 | 58.8 | 58.8 | 41.2 | 41.2 | 43 | 43.3 | 57 | 57 | 7.2697 | 0 | 0 | 0 | 0.3 | 0.29235 | 0.2 | 0.20235 | 0 | 0 | 0 | 0 | 0 | 0 | 0 | 0 | 0 | 0 | 0 | 0 | 0 | 0 | 0 | 0 | 0 | 0 | 0 | 0 | 0 | 0 | 0 | 0 | 0 | 0 | 0 | 0 | 0 | 60 | 58.47 | 40 | 40.47 | 0 | 0 | 0 | 0 | 0 | 0 | 0 | 0 | 0 | 0 | 0 | 0 | 0 | 0 | 0 | 0 | 0 | 0 | 0 | 0 | 0 | 0 | -10 | 0 | 0 | Off | 57608.9 | 0 | 25.5 | 25 | 1 | 75 | 75 | 0 | 0 | 41.2 | 41.2 | 57 | 57 | 58.8 | 58.8 | 43 | 43.3 | 75 | 75 | 0 | 4 | 0 | 121430
163.62 | 5.3814 | 107.2697 | 0.0022 | 25 | 25 | 0 | 25 | 25.08 | 30 | 29.24 | 20 | 20.205 | 200 | 58.8 | 58.7 | 41.2 | 41.2 | 43 | 42.9 | 57 | 57 | 7.2697 | 0 | 0 | 0 | 0.3 | 0.2924 | 0.2 | 0.20205 | 0 | 0 | 0 | 0 | 0 | 0 | 0 | 0 | 0 | 0 | 0 | 0 | 0 | 0 | 0 | 0 | 0 | 0 | 0 | 0 | 0 | 0 | 0 | 0 | 0 | 0 | 0 | 0 | 0 | 60 | 58.48 | 40 | 40.41 | 0 | 0 | 0 | 0 | 0 | 0 | 0 | 0 | 0 | 0 | 0 | 0 | 0 | 0 | 0 | 0 | 0 | 0 | 0 | 0 | 0 | 0 | -10 | 0 | 0 | Off | 57595.8 | 0 | 25.5 | 24.9 | 1 | 75 | 75 | 0 | 0 | 41.2 | 41.2 | 57 | 57 | 58.8 | 58.7 | 43 | 42.9 | 75 | 75 | 0 | 0 | 0 | 121407
163.95 | 5.3814 | 107.2697 | 0.0019 | 25 | 25 | 0 | 25 | 25.08 | 30 | 29.215 | 20 | 20.18 | 200 | 58.8 | 58.8 | 41.2 | 41.2 | 43 | 43 | 57 | 57 | 7.2697 | 0 | 0 | 0 | 0.3 | 0.29215 | 0.2 | 0.2018 | 0 | 0 | 0 | 0 | 0 | 0 | 0 | 0 | 0 | 0 | 0 | 0 | 0 | 0 | 0 | 0 | 0 | 0 | 0 | 0 | 0 | 0 | 0 | 0 | 0 | 0 | 0 | 0 | 0 | 60 | 58.43 | 40 | 40.36 | 0 | 0 | 0 | 0 | 0 | 0 | 0 | 0 | 0 | 0 | 0 | 0 | 0 | 0 | 0 | 0 | 0 | 0 | 0 | 0 | 0 | 0 | -10 | 0 | 0 | Off | 57579.8 | 0 | 25.5 | 24.9 | 1 | 75 | 75 | 0 | 0 | 41.2 | 41.2 | 57 | 57 | 58.8 | 58.8 | 43 | 43 | 75 | 75 | 0 | 0 | 0 | 121392
164.29 | 5.3814 | 107.2697 | 0.0016 | 25 | 25 | 0 | 25 | 25.08 | 30 | 29.23 | 20 | 20.175 | 200 | 58.8 | 58.7 | 41.2 | 41.2 | 43 | 43 | 57 | 57 | 7.2697 | 0 | 0 | 0 | 0.3 | 0.2923 | 0.2 | 0.20175 | 0 | 0 | 0 | 0 | 0 | 0 | 0 | 0 | 0 | 0 | 0 | 0 | 0 | 0 | 0 | 0 | 0 | 0 | 0 | 0 | 0 | 0 | 0 | 0 | 0 | 0 | 0 | 0 | 0 | 60 | 58.46 | 40 | 40.35 | 0 | 0 | 0 | 0 | 0 | 0 | 0 | 0 | 0 | 0 | 0 | 0 | 0 | 0 | 0 | 0 | 0 | 0 | 0 | 0 | 0 | 0 | -10 | 0 | 0 | Off | 57577.5 | 0 | 25.5 | 24.9 | 1 | 75 | 75 | 0 | 0 | 41.2 | 41.2 | 57 | 57 | 58.8 | 58.7 | 43 | 43 | 75 | 75 | 0 | 0 | 0 | 121404
164.62 | 5.3814 | 107.2697 | 0.0013 | 25 | 25 | 0 | 25 | 25.08 | 30 | 29.235 | 20 | 20.185 | 200 | 58.8 | 58.8 | 41.2 | 41.2 | 43 | 43 | 57 | 57 | 7.2697 | 0 | 0 | 0 | 0.3 | 0.29235 | 0.2 | 0.20185 | 0 | 0 | 0 | 0 | 0 | 0 | 0 | 0 | 0 | 0 | 0 | 0 | 0 | 0 | 0 | 0 | 0 | 0 | 0 | 0 | 0 | 0 | 0 | 0 | 0 | 0 | 0 | 0 | 0 | 60 | 58.47 | 40 | 40.37 | 0 | 0 | 0 | 0 | 0 | 0 | 0 | 0 | 0 | 0 | 0 | 0 | 0 | 0 | 0 | 0 | 0 | 0 | 0 | 0 | 0 | 0 | -10 | 0 | 0 | Off | 57556.8 | 0 | 25.5 | 24.9 | 1 | 75 | 74.9 | 0 | 0 | 41.2 | 41.2 | 57 | 57 | 58.8 | 58.8 | 43 | 43 | 75 | 74.9 | 0 | 0 | 0 | 121406
164.96 | 5.3814 | 107.2697 | 0.0011 | 25 | 25 | 0 | 25 | 25.08 | 30 | 29.245 | 20 | 20.215 | 200 | 58.8 | 58.8 | 41.2 | 41.2 | 43 | 43 | 57 | 56.9 | 7.2697 | 0 | 0 | 0 | 0.3 | 0.29245 | 0.2 | 0.20215 | 0 | 0 | 0 | 0 | 0 | 0 | 0 | 0 | 0 | 0 | 0 | 0 | 0 | 0 | 0 | 0 | 0 | 0 | 0 | 0 | 0 | 0 | 0 | 0 | 0 | 0 | 0 | 0 | 0 | 60 | 58.49 | 40 | 40.43 | 0 | 0 | 0 | 0 | 0 | 0 | 0 | 0 | 0 | 0 | 0 | 0 | 0 | 0 | 0 | 0 | 0 | 0 | 0 | 0 | 0 | 0 | -10 | 0 | 0 | Off | 57544.4 | 0 | 25.5 | 25 | 1 | 75 | 75.1 | 0 | 0 | 41.2 | 41.2 | 57 | 56.9 | 58.8 | 58.8 | 43 | 43 | 75 | 75.1 | 0 | 0 | 0 | 121420
165.29 | 5.3814 | 107.2697 | 0.0009 | 25 | 25 | 0 | 25 | 25.08 | 30 | 29.23 | 20 | 20.21 | 200 | 58.8 | 58.8 | 41.2 | 41.2 | 43 | 43 | 57 | 57 | 7.2697 | 0 | 0 | 0 | 0.3 | 0.2923 | 0.2 | 0.2021 | 0 | 0 | 0 | 0 | 0 | 0 | 0 | 0 | 0 | 0 | 0 | 0 | 0 | 0 | 0 | 0 | 0 | 0 | 0 | 0 | 0 | 0 | 0 | 0 | 0 | 0 | 0 | 0 | 0 | 60 | 58.46 | 40 | 40.42 | 0 | 0 | 0 | 0 | 0 | 0 | 0 | 0 | 0 | 0 | 0 | 0 | 0 | 0 | 0 | 0 | 0 | 0 | 0 | 0 | 0 | 0 | -10 | 0 | 0 | Off | 57508.9 | 0 | 25.5 | 25 | 1 | 75 | 75 | 0 | 0 | 41.2 | 41.2 | 57 | 57 | 58.8 | 58.8 | 43 | 43 | 75 | 75 | 0 | 0 | 0 | 121424
165.62 | 5.3814 | 107.2697 | 0.0008 | 25 | 25 | 0 | 25 | 25.08 | 30 | 29.23 | 20 | 20.21 | 200 | 58.8 | 58.8 | 41.2 | 41.2 | 43 | 43 | 57 | 57.1 | 7.2697 | 0 | 0 | 0 | 0.3 | 0.2923 | 0.2 | 0.2021 | 0 | 0 | 0 | 0 | 0 | 0 | 0 | 0 | 0 | 0 | 0 | 0 | 0 | 0 | 0 | 0 | 0 | 0 | 0 | 0 | 0 | 0 | 0 | 0 | 0 | 0 | 0 | 0 | 0 | 60 | 58.46 | 40 | 40.42 | 0 | 0 | 0 | 0 | 0 | 0 | 0 | 0 | 0 | 0 | 0 | 0 | 0 | 0 | 0 | 0 | 0 | 0 | 0 | 0 | 0 | 0 | -10 | 0 | 0 | Off | 57497.1 | 0 | 25.5 | 24.9 | 1 | 75 | 75 | 0 | 0 | 41.2 | 41.2 | 57 | 57.1 | 58.8 | 58.8 | 43 | 43 | 75 | 75 | 0 | 0 | 0 | 121420
165.96 | 5.3814 | 107.2697 | 0.0007 | 25 | 25 | 0 | 25 | 25.08 | 30 | 29.25 | 20 | 20.215 | 200 | 58.8 | 58.8 | 41.2 | 41.2 | 43 | 43 | 57 | 57 | 7.2697 | 0 | 0 | 0 | 0.3 | 0.2925 | 0.2 | 0.20215 | 0 | 0 | 0 | 0 | 0 | 0 | 0 | 0 | 0 | 0 | 0 | 0 | 0 | 0 | 0 | 0 | 0 | 0 | 0 | 0 | 0 | 0 | 0 | 0 | 0 | 0 | 0 | 0 | 0 | 60 | 58.5 | 40 | 40.43 | 0 | 0 | 0 | 0 | 0 | 0 | 0 | 0 | 0 | 0 | 0 | 0 | 0 | 0 | 0 | 0 | 0 | 0 | 0 | 0 | 0 | 0 | -10 | 0 | 0 | Off | 57481 | 0 | 25.5 | 25 | 1 | 75 | 75 | 0 | 0 | 41.2 | 41.2 | 57 | 57 | 58.8 | 58.8 | 43 | 43 | 75 | 75 | 0 | 0 | 0 | 121425
166.29 | 5.3814 | 107.2697 | 0.0005 | 25 | 25 | 0 | 25 | 25.07 | 30 | 29.225 | 20 | 20.23 | 200 | 58.8 | 58.8 | 41.2 | 41.2 | 43 | 43 | 57 | 57 | 7.2697 | 0 | 0 | 0 | 0.3 | 0.29225 | 0.2 | 0.2023 | 0 | 0 | 0 | 0 | 0 | 0 | 0 | 0 | 0 | 0 | 0 | 0 | 0 | 0 | 0 | 0 | 0 | 0 | 0 | 0 | 0 | 0 | 0 | 0 | 0 | 0 | 0 | 0 | 0 | 60 | 58.45 | 40 | 40.46 | 0 | 0 | 0 | 0 | 0 | 0 | 0 | 0 | 0 | 0 | 0 | 0 | 0 | 0 | 0 | 0 | 0 | 0 | 0 | 0 | 0 | 0 | -10 | 0 | 0 | Off | 57466.6 | 0 | 25.5 | 25.1 | 1 | 75 | 75 | 0 | 0 | 41.2 | 41.2 | 57 | 57 | 58.8 | 58.8 | 43 | 43 | 75 | 75 | 0 | 0 | 0 | 121427
166.63 | 5.3814 | 107.2697 | 0.0004 | 25 | 25 | 0 | 25 | 25.07 | 30 | 29.24 | 20 | 20.21 | 200 | 58.8 | 58.8 | 41.2 | 41.2 | 43 | 42.7 | 57 | 57 | 7.2697 | 0 | 0 | 0 | 0.3 | 0.2924 | 0.2 | 0.2021 | 0 | 0 | 0 | 0 | 0 | 0 | 0 | 0 | 0 | 0 | 0 | 0 | 0 | 0 | 0 | 0 | 0 | 0 | 0 | 0 | 0 | 0 | 0 | 0 | 0 | 0 | 0 | 0 | 0 | 60 | 58.48 | 40 | 40.42 | 0 | 0 | 0 | 0 | 0 | 0 | 0 | 0 | 0 | 0 | 0 | 0 | 0 | 0 | 0 | 0 | 0 | 0 | 0 | 0 | 0 | 0 | -10 | 0 | 0 | Off | 57468.9 | 0 | 25.5 | 24.9 | 1 | 75 | 75 | 0 | 0 | 41.2 | 41.2 | 57 | 57 | 58.8 | 58.8 | 43 | 42.7 | 75 | 75 | 0 | 1.7 | 0 | 121417
166.96 | 5.3814 | 107.2697 | 0.0003 | 25 | 25 | 0 | 25 | 25.1 | 30 | 29.235 | 20 | 20.18 | 200 | 58.8 | 58.8 | 41.2 | 41.2 | 43 | 43 | 57 | 57 | 7.2697 | 0 | 0 | 0 | 0.3 | 0.29235 | 0.2 | 0.2018 | 0 | 0 | 0 | 0 | 0 | 0 | 0 | 0 | 0 | 0 | 0 | 0 | 0 | 0 | 0 | 0 | 0 | 0 | 0 | 0 | 0 | 0 | 0 | 0 | 0 | 0 | 0 | 0 | 0 | 60 | 58.47 | 40 | 40.36 | 0 | 0 | 0 | 0 | 0 | 0 | 0 | 0 | 0 | 0 | 0 | 0 | 0 | 0 | 0 | 0 | 0 | 0 | 0 | 0 | 0 | 0 | -10 | 0 | 0 | Off | 57458.5 | 0 | 25.5 | 25 | 1 | 75 | 74.9 | 0 | 0 | 41.2 | 41.2 | 57 | 57 | 58.8 | 58.8 | 43 | 43 | 75 | 74.9 | 0 | 0 | 0 | 121398
167.29 | 5.3814 | 107.2697 | 0.0002 | 25 | 25 | 0 | 25 | 25.09 | 30 | 29.25 | 20 | 20.185 | 200 | 58.8 | 58.8 | 41.2 | 41.2 | 43 | 43 | 57 | 57 | 7.2697 | 0 | 0 | 0 | 0.3 | 0.2925 | 0.2 | 0.20185 | 0 | 0 | 0 | 0 | 0 | 0 | 0 | 0 | 0 | 0 | 0 | 0 | 0 | 0 | 0 | 0 | 0 | 0 | 0 | 0 | 0 | 0 | 0 | 0 | 0 | 0 | 0 | 0 | 0 | 60 | 58.5 | 40 | 40.37 | 0 | 0 | 0 | 0 | 0 | 0 | 0 | 0 | 0 | 0 | 0 | 0 | 0 | 0 | 0 | 0 | 0 | 0 | 0 | 0 | 0 | 0 | -10 | 0 | 0 | Off | 57457.6 | 0 | 25.5 | 24.9 | 1 | 75 | 75 | 0 | 0 | 41.2 | 41.2 | 57 | 57 | 58.8 | 58.8 | 43 | 43 | 75 | 75 | 0 | 0 | 0 | 121400
167.63 | 5.3814 | 107.2697 | 0.0001 | 25 | 25 | 0 | 25 | 25.09 | 30 | 29.23 | 20 | 20.19 | 200 | 58.8 | 58.8 | 41.2 | 41.1 | 43 | 43 | 57 | 57 | 7.2697 | 0 | 0 | 0 | 0.3 | 0.2923 | 0.2 | 0.2019 | 0 | 0 | 0 | 0 | 0 | 0 | 0 | 0 | 0 | 0 | 0 | 0 | 0 | 0 | 0 | 0 | 0 | 0 | 0 | 0 | 0 | 0 | 0 | 0 | 0 | 0 | 0 | 0 | 0 | 60 | 58.46 | 40 | 40.38 | 0 | 0 | 0 | 0 | 0 | 0 | 0 | 0 | 0 | 0 | 0 | 0 | 0 | 0 | 0 | 0 | 0 | 0 | 0 | 0 | 0 | 0 | -10 | 0 | 0 | Off | 57446.2 | 0 | 25.5 | 25.1 | 1 | 75 | 74.9 | 0 | 0 | 41.2 | 41.1 | 57 | 57 | 58.8 | 58.8 | 43 | 43 | 75 | 74.9 | 0 | 0 | 0 | 121404
167.96 | 5.3814 | 107.2697 | 0 | 25 | 25 | 0 | 25 | 25.08 | 30 | 29.245 | 20 | 20.2 | 200 | 58.8 | 58.8 | 41.2 | 41.1 | 43 | 43 | 57 | 57 | 7.2697 | 0 | 0 | 0 | 0.3 | 0.29245 | 0.2 | 0.202 | 0 | 0 | 0 | 0 | 0 | 0 | 0 | 0 | 0 | 0 | 0 | 0 | 0 | 0 | 0 | 0 | 0 | 0 | 0 | 0 | 0 | 0 | 0 | 0 | 0 | 0 | 0 | 0 | 0 | 60 | 58.49 | 40 | 40.4 | 0 | 0 | 0 | 0 | 0 | 0 | 0 | 0 | 0 | 0 | 0 | 0 | 0 | 0 | 0 | 0 | 0 | 0 | 0 | 0 | 0 | 0 | -10 | 0 | 0 | Off | 57442.9 | 0 | 25.5 | 24.8 | 1 | 75 | 75 | 0 | 0 | 41.2 | 41.1 | 57 | 57 | 58.8 | 58.8 | 43 | 43 | 75 | 75 | 0 | 0 | 0 | 121410
168.3 | 5.3814 | 107.2697 | 0 | 25 | 25 | 0 | 25 | 25.09 | 30 | 29.24 | 20 | 20.2 | 200 | 58.8 | 58.8 | 41.2 | 41.2 | 43 | 43 | 57 | 57 | 7.2697 | 0 | 0 | 0 | 0.3 | 0.2924 | 0.2 | 0.202 | 0 | 0 | 0 | 0 | 0 | 0 | 0 | 0 | 0 | 0 | 0 | 0 | 0 | 0 | 0 | 0 | 0 | 0 | 0 | 0 | 0 | 0 | 0 | 0 | 0 | 0 | 0 | 0 | 0 | 60 | 58.48 | 40 | 40.4 | 0 | 0 | 0 | 0 | 0 | 0 | 0 | 0 | 0 | 0 | 0 | 0 | 0 | 0 | 0 | 0 | 0 | 0 | 0 | 0 | 0 | 0 | -10 | 0 | 0 | Off | 57434.3 | 0 | 25.5 | 25 | 1 | 75 | 75 | 0 | 0 | 41.2 | 41.2 | 57 | 57 | 58.8 | 58.8 | 43 | 43 | 75 | 75 | 0 | 0 | 0 | 121409
168.63 | 5.3814 | 107.2697 | 0.0001 | 25 | 25 | 0 | 25 | 25.09 | 30 | 29.23 | 20 | 20.23 | 200 | 58.8 | 58.8 | 41.2 | 41.2 | 43 | 43 | 57 | 57 | 7.2697 | 0 | 0 | 0 | 0.3 | 0.2923 | 0.2 | 0.2023 | 0 | 0 | 0 | 0 | 0 | 0 | 0 | 0 | 0 | 0 | 0 | 0 | 0 | 0 | 0 | 0 | 0 | 0 | 0 | 0 | 0 | 0 | 0 | 0 | 0 | 0 | 0 | 0 | 0 | 60 | 58.46 | 40 | 40.46 | 0 | 0 | 0 | 0 | 0 | 0 | 0 | 0 | 0 | 0 | 0 | 0 | 0 | 0 | 0 | 0 | 0 | 0 | 0 | 0 | 0 | 0 | -10 | 0 | 0 | Off | 57425.5 | 0 | 25.5 | 24.9 | 1 | 75 | 75 | 0 | 0 | 41.2 | 41.2 | 57 | 57 | 58.8 | 58.8 | 43 | 43 | 75 | 75 | 0 | 0 | 0 | 121427
168.96 | 5.3814 | 107.2697 | 0 | 25 | 25 | 0 | 25 | 25.09 | 30 | 29.25 | 20 | 20.215 | 200 | 58.8 | 58.8 | 41.2 | 41.2 | 43 | 43 | 57 | 57 | 7.2697 | 0 | 0 | 0 | 0.3 | 0.2925 | 0.2 | 0.20215 | 0 | 0 | 0 | 0 | 0 | 0 | 0 | 0 | 0 | 0 | 0 | 0 | 0 | 0 | 0 | 0 | 0 | 0 | 0 | 0 | 0 | 0 | 0 | 0 | 0 | 0 | 0 | 0 | 0 | 60 | 58.5 | 40 | 40.43 | 0 | 0 | 0 | 0 | 0 | 0 | 0 | 0 | 0 | 0 | 0 | 0 | 0 | 0 | 0 | 0 | 0 | 0 | 0 | 0 | 0 | 0 | -10 | 0 | 0 | Off | 57428.6 | 0 | 25.5 | 24.9 | 1 | 75 | 75 | 0 | 0 | 41.2 | 41.2 | 57 | 57 | 58.8 | 58.8 | 43 | 43 | 75 | 75 | 0 | 0 | 0 | 121421
169.3 | 5.3815 | 107.2717 | 0.0001 | 25 | 25 | 0 | 25 | 25.07 | 30 | 29.23 | 20 | 20.215 | 200 | 58.8 | 58.8 | 41.2 | 41.2 | 43 | 43 | 57 | 56.9 | 7.2717 | 0 | 0 | 0 | 0.3 | 0.2923 | 0.2 | 0.20215 | 0 | 0 | 0 | 0 | 0 | 0 | 0 | 0 | 0 | 0 | 0 | 0 | 0 | 0 | 0 | 0 | 0 | 0 | 0 | 0 | 0 | 0 | 0 | 0 | 0 | 0 | 0 | 0 | 0 | 60 | 58.46 | 40 | 40.43 | 0 | 0 | 0 | 0 | 0 | 0 | 0 | 0 | 0 | 0 | 0 | 0 | 0 | 0 | 0 | 0 | 0 | 0 | 0 | 0 | 0 | 0 | -10 | 0 | 0 | Off | 57439.8 | 0 | 25.5 | 24.9 | 1 | 75 | 74.9 | 0 | 0 | 41.2 | 41.2 | 57 | 56.9 | 58.8 | 58.8 | 43 | 43 | 75 | 74.9 | 0 | 0 | 0 | 121421
169.63 | 5.3815 | 107.2717 | 0.0003 | 25 | 25 | 0 | 25 | 25.06 | 30 | 29.23 | 20 | 20.23 | 200 | 58.8 | 58.8 | 41.2 | 41.2 | 43 | 43.1 | 57 | 56.9 | 7.2717 | 0 | 0 | 0 | 0.3 | 0.2923 | 0.2 | 0.2023 | 0 | 0 | 0 | 0 | 0 | 0 | 0 | 0 | 0 | 0 | 0 | 0 | 0 | 0 | 0 | 0 | 0 | 0 | 0 | 0 | 0 | 0 | 0 | 0 | 0 | 0 | 0 | 0 | 0 | 60 | 58.46 | 40 | 40.46 | 0 | 0 | 0 | 0 | 0 | 0 | 0 | 0 | 0 | 0 | 0 | 0 | 0 | 0 | 0 | 0 | 0 | 0 | 0 | 0 | 0 | 0 | -10 | 0 | 0 | Off | 57434.4 | 0 | 25.5 | 25 | 1 | 75 | 75 | 0 | 0 | 41.2 | 41.2 | 57 | 56.9 | 58.8 | 58.8 | 43 | 43.1 | 75 | 75 | 0 | 0.3 | 0 | 121425
169.96 | 5.3815 | 107.2717 | 0.0004 | 25 | 25 | 0 | 25 | 25.08 | 30 | 29.245 | 20 | 20.22 | 200 | 58.8 | 58.8 | 41.2 | 41.1 | 43 | 42.8 | 57 | 56.9 | 7.2717 | 0 | 0 | 0 | 0.3 | 0.29245 | 0.2 | 0.2022 | 0 | 0 | 0 | 0 | 0 | 0 | 0 | 0 | 0 | 0 | 0 | 0 | 0 | 0 | 0 | 0 | 0 | 0 | 0 | 0 | 0 | 0 | 0 | 0 | 0 | 0 | 0 | 0 | 0 | 60 | 58.49 | 40 | 40.44 | 0 | 0 | 0 | 0 | 0 | 0 | 0 | 0 | 0 | 0 | 0 | 0 | 0 | 0 | 0 | 0 | 0 | 0 | 0 | 0 | 0 | 0 | -10 | 0 | 0 | Off | 57446.9 | 0 | 25.5 | 25.1 | 1 | 75 | 75 | 0 | 0 | 41.2 | 41.1 | 57 | 56.9 | 58.8 | 58.8 | 43 | 42.8 | 75 | 75 | 0 | 0 | 0 | 121416
170.3 | 5.3815 | 107.2717 | 0.0005 | 25 | 25 | 0 | 25 | 25.09 | 30 | 29.23 | 20 | 20.2 | 200 | 58.8 | 58.7 | 41.2 | 41.2 | 43 | 43 | 57 | 57 | 7.2717 | 0 | 0 | 0 | 0.3 | 0.2923 | 0.2 | 0.202 | 0 | 0 | 0 | 0 | 0 | 0 | 0 | 0 | 0 | 0 | 0 | 0 | 0 | 0 | 0 | 0 | 0 | 0 | 0 | 0 | 0 | 0 | 0 | 0 | 0 | 0 | 0 | 0 | 0 | 60 | 58.46 | 40 | 40.4 | 0 | 0 | 0 | 0 | 0 | 0 | 0 | 0 | 0 | 0 | 0 | 0 | 0 | 0 | 0 | 0 | 0 | 0 | 0 | 0 | 0 | 0 | -10 | 0 | 0 | Off | 57465.6 | 0 | 25.5 | 25 | 1 | 75 | 75 | 0 | 0 | 41.2 | 41.2 | 57 | 57 | 58.8 | 58.7 | 43 | 43 | 75 | 75 | 0 | 0 | 0 | 121410
170.63 | 5.3815 | 107.2717 | 0.0005 | 25 | 25 | 0 | 25 | 25.09 | 30 | 29.24 | 20 | 20.185 | 200 | 58.8 | 58.8 | 41.2 | 41.2 | 43 | 43 | 57 | 57 | 7.2717 | 0 | 0 | 0 | 0.3 | 0.2924 | 0.2 | 0.20185 | 0 | 0 | 0 | 0 | 0 | 0 | 0 | 0 | 0 | 0 | 0 | 0 | 0 | 0 | 0 | 0 | 0 | 0 | 0 | 0 | 0 | 0 | 0 | 0 | 0 | 0 | 0 | 0 | 0 | 60 | 58.48 | 40 | 40.37 | 0 | 0 | 0 | 0 | 0 | 0 | 0 | 0 | 0 | 0 | 0 | 0 | 0 | 0 | 0 | 0 | 0 | 0 | 0 | 0 | 0 | 0 | -10 | 0 | 0 | Off | 57462.5 | 0 | 25.5 | 25.1 | 1 | 75 | 75 | 0 | 0 | 41.2 | 41.2 | 57 | 57 | 58.8 | 58.8 | 43 | 43 | 75 | 75 | 0 | 0 | 0 | 121403
170.96 | 5.3815 | 107.2717 | 0.0006 | 25 | 25 | 0 | 25 | 25.07 | 30 | 29.22 | 20 | 20.19 | 200 | 58.8 | 58.8 | 41.2 | 41.1 | 43 | 43 | 57 | 57 | 7.2717 | 0 | 0 | 0 | 0.3 | 0.2922 | 0.2 | 0.2019 | 0 | 0 | 0 | 0 | 0 | 0 | 0 | 0 | 0 | 0 | 0 | 0 | 0 | 0 | 0 | 0 | 0 | 0 | 0 | 0 | 0 | 0 | 0 | 0 | 0 | 0 | 0 | 0 | 0 | 60 | 58.44 | 40 | 40.38 | 0 | 0 | 0 | 0 | 0 | 0 | 0 | 0 | 0 | 0 | 0 | 0 | 0 | 0 | 0 | 0 | 0 | 0 | 0 | 0 | 0 | 0 | -10 | 0 | 0 | Off | 57449.7 | 0 | 25.5 | 25 | 1 | 75 | 75 | 0 | 0 | 41.2 | 41.1 | 57 | 57 | 58.8 | 58.8 | 43 | 43 | 75 | 75 | 0 | 0 | 0 | 121402
171.3 | 5.3815 | 107.2717 | 0.0006 | 25 | 25 | 0 | 25 | 25.09 | 30 | 29.25 | 20 | 20.2 | 200 | 58.8 | 58.8 | 41.2 | 41.1 | 43 | 43 | 57 | 56.9 | 7.2717 | 0 | 0 | 0 | 0.3 | 0.2925 | 0.2 | 0.202 | 0 | 0 | 0 | 0 | 0 | 0 | 0 | 0 | 0 | 0 | 0 | 0 | 0 | 0 | 0 | 0 | 0 | 0 | 0 | 0 | 0 | 0 | 0 | 0 | 0 | 0 | 0 | 0 | 0 | 60 | 58.5 | 40 | 40.4 | 0 | 0 | 0 | 0 | 0 | 0 | 0 | 0 | 0 | 0 | 0 | 0 | 0 | 0 | 0 | 0 | 0 | 0 | 0 | 0 | 0 | 0 | -10 | 0 | 0 | Off | 57444.2 | 0 | 25.5 | 24.8 | 1 | 75 | 75 | 0 | 0 | 41.2 | 41.1 | 57 | 56.9 | 58.8 | 58.8 | 43 | 43 | 75 | 75 | 0 | 0 | 0 | 121419
171.63 | 5.3815 | 107.2717 | 0.0006 | 25 | 25 | 0 | 25 | 25.06 | 30 | 29.235 | 20 | 20.195 | 200 | 58.8 | 58.8 | 41.2 | 41.2 | 43 | 43 | 57 | 57 | 7.2717 | 0 | 0 | 0 | 0.3 | 0.29235 | 0.2 | 0.20195 | 0 | 0 | 0 | 0 | 0 | 0 | 0 | 0 | 0 | 0 | 0 | 0 | 0 | 0 | 0 | 0 | 0 | 0 | 0 | 0 | 0 | 0 | 0 | 0 | 0 | 0 | 0 | 0 | 0 | 60 | 58.47 | 40 | 40.39 | 0 | 0 | 0 | 0 | 0 | 0 | 0 | 0 | 0 | 0 | 0 | 0 | 0 | 0 | 0 | 0 | 0 | 0 | 0 | 0 | 0 | 0 | -10 | 0 | 0 | Off | 57428.2 | 0 | 25.5 | 24.9 | 1 | 75 | 74.9 | 0 | 0 | 41.2 | 41.2 | 57 | 57 | 58.8 | 58.8 | 43 | 43 | 75 | 74.9 | 0 | 0 | 0 | 121408
171.97 | 5.3815 | 107.2717 | 0.0006 | 25 | 25 | 0 | 25 | 25.1 | 30 | 29.255 | 20 | 20.21 | 200 | 58.8 | 58.8 | 41.2 | 41.2 | 43 | 43 | 57 | 56.9 | 7.2717 | 0 | 0 | 0 | 0.3 | 0.29255 | 0.2 | 0.2021 | 0 | 0 | 0 | 0 | 0 | 0 | 0 | 0 | 0 | 0 | 0 | 0 | 0 | 0 | 0 | 0 | 0 | 0 | 0 | 0 | 0 | 0 | 0 | 0 | 0 | 0 | 0 | 0 | 0 | 60 | 58.51 | 40 | 40.42 | 0 | 0 | 0 | 0 | 0 | 0 | 0 | 0 | 0 | 0 | 0 | 0 | 0 | 0 | 0 | 0 | 0 | 0 | 0 | 0 | 0 | 0 | -10 | 0 | 0 | Off | 57421.2 | 0 | 25.5 | 24.9 | 1 | 75 | 74.9 | 0 | 0 | 41.2 | 41.2 | 57 | 56.9 | 58.8 | 58.8 | 43 | 43 | 75 | 74.9 | 0 | 0 | 0 | 121418
172.3 | 5.3815 | 107.2717 | 0.0005 | 25 | 25 | 0 | 25 | 25.08 | 30 | 29.22 | 20 | 20.215 | 200 | 58.8 | 58.8 | 41.2 | 41.1 | 43 | 43 | 57 | 57 | 7.2717 | 0 | 0 | 0 | 0.3 | 0.2922 | 0.2 | 0.20215 | 0 | 0 | 0 | 0 | 0 | 0 | 0 | 0 | 0 | 0 | 0 | 0 | 0 | 0 | 0 | 0 | 0 | 0 | 0 | 0 | 0 | 0 | 0 | 0 | 0 | 0 | 0 | 0 | 0 | 60 | 58.44 | 40 | 40.43 | 0 | 0 | 0 | 0 | 0 | 0 | 0 | 0 | 0 | 0 | 0 | 0 | 0 | 0 | 0 | 0 | 0 | 0 | 0 | 0 | 0 | 0 | -10 | 0 | 0 | Off | 57436.7 | 0 | 25.5 | 24.9 | 1 | 75 | 75 | 0 | 0 | 41.2 | 41.1 | 57 | 57 | 58.8 | 58.8 | 43 | 43 | 75 | 75 | 0 | 0 | 0 | 121421
172.64 | 5.3815 | 107.2717 | 0.0005 | 25 | 25 | 0 | 25 | 25.1 | 30 | 29.245 | 20 | 20.22 | 200 | 58.8 | 58.8 | 41.2 | 41.2 | 43 | 43 | 57 | 57 | 7.2717 | 0 | 0 | 0 | 0.3 | 0.29245 | 0.2 | 0.2022 | 0 | 0 | 0 | 0 | 0 | 0 | 0 | 0 | 0 | 0 | 0 | 0 | 0 | 0 | 0 | 0 | 0 | 0 | 0 | 0 | 0 | 0 | 0 | 0 | 0 | 0 | 0 | 0 | 0 | 60 | 58.49 | 40 | 40.44 | 0 | 0 | 0 | 0 | 0 | 0 | 0 | 0 | 0 | 0 | 0 | 0 | 0 | 0 | 0 | 0 | 0 | 0 | 0 | 0 | 0 | 0 | -10 | 0 | 0 | Off | 57444.6 | 0 | 25.5 | 24.8 | 1 | 75 | 74.9 | 0 | 0 | 41.2 | 41.2 | 57 | 57 | 58.8 | 58.8 | 43 | 43 | 75 | 74.9 | 0 | 0 | 0 | 121424
172.97 | 5.3815 | 107.2717 | 0.0004 | 25 | 25 | 0 | 25 | 25.08 | 30 | 29.245 | 20 | 20.215 | 200 | 58.8 | 58.8 | 41.2 | 41.2 | 43 | 43.2 | 57 | 57 | 7.2717 | 0 | 0 | 0 | 0.3 | 0.29245 | 0.2 | 0.20215 | 0 | 0 | 0 | 0 | 0 | 0 | 0 | 0 | 0 | 0 | 0 | 0 | 0 | 0 | 0 | 0 | 0 | 0 | 0 | 0 | 0 | 0 | 0 | 0 | 0 | 0 | 0 | 0 | 0 | 60 | 58.49 | 40 | 40.43 | 0 | 0 | 0 | 0 | 0 | 0 | 0 | 0 | 0 | 0 | 0 | 0 | 0 | 0 | 0 | 0 | 0 | 0 | 0 | 0 | 0 | 0 | -10 | 0 | 0 | Off | 57446.5 | 0 | 25.5 | 25 | 1 | 75 | 75 | 0 | 0 | 41.2 | 41.2 | 57 | 57 | 58.8 | 58.8 | 43 | 43.2 | 75 | 75 | 0 | 4 | 0 | 121422
173.3 | 5.3815 | 107.2717 | 0.0003 | 25 | 25 | 0 | 25 | 25.07 | 30 | 29.235 | 20 | 20.22 | 200 | 58.8 | 58.8 | 41.2 | 41.1 | 43 | 42.9 | 57 | 57 | 7.2717 | 0 | 0 | 0 | 0.3 | 0.29235 | 0.2 | 0.2022 | 0 | 0 | 0 | 0 | 0 | 0 | 0 | 0 | 0 | 0 | 0 | 0 | 0 | 0 | 0 | 0 | 0 | 0 | 0 | 0 | 0 | 0 | 0 | 0 | 0 | 0 | 0 | 0 | 0 | 60 | 58.47 | 40 | 40.44 | 0 | 0 | 0 | 0 | 0 | 0 | 0 | 0 | 0 | 0 | 0 | 0 | 0 | 0 | 0 | 0 | 0 | 0 | 0 | 0 | 0 | 0 | -10 | 0 | 0 | Off | 57452.4 | 0 | 25.5 | 24.9 | 1 | 75 | 75 | 0 | 0 | 41.2 | 41.1 | 57 | 57 | 58.8 | 58.8 | 43 | 42.9 | 75 | 75 | 0 | 0 | 0 | 121413
173.64 | 5.3815 | 107.2717 | 0.0002 | 25 | 25 | 0 | 25 | 25.05 | 30 | 29.245 | 20 | 20.2 | 200 | 58.8 | 58.7 | 41.2 | 41.2 | 43 | 43 | 57 | 57 | 7.2717 | 0 | 0 | 0 | 0.3 | 0.29245 | 0.2 | 0.202 | 0 | 0 | 0 | 0 | 0 | 0 | 0 | 0 | 0 | 0 | 0 | 0 | 0 | 0 | 0 | 0 | 0 | 0 | 0 | 0 | 0 | 0 | 0 | 0 | 0 | 0 | 0 | 0 | 0 | 60 | 58.49 | 40 | 40.4 | 0 | 0 | 0 | 0 | 0 | 0 | 0 | 0 | 0 | 0 | 0 | 0 | 0 | 0 | 0 | 0 | 0 | 0 | 0 | 0 | 0 | 0 | -10 | 0 | 0 | Off | 57448.8 | 0 | 25.5 | 24.9 | 1 | 75 | 75 | 0 | 0 | 41.2 | 41.2 | 57 | 57 | 58.8 | 58.7 | 43 | 43 | 75 | 75 | 0 | 0 | 0 | 121403
173.97 | 5.3815 | 107.2717 | 0.0001 | 25 | 25 | 0 | 25 | 25.07 | 30 | 29.245 | 15 | 20.17 | 200 | 58.8 | 58.8 | 41.2 | 41.2 | 30 | 30 | 70 | 70 | 7.2717 | 0 | 0 | 0 | 0.3 | 0.29245 | 0.15 | 0.2017 | 0 | 0 | 0 | 0 | 0 | 0 | 0 | 0 | 0 | 0 | 0 | 0 | 0 | 0 | 0 | 0 | 0 | 0 | 0 | 0 | 0 | 0 | 0 | 0 | 0 | 0 | 0 | 0 | 0 | 60 | 58.49 | 30 | 40.34 | 0 | 0 | 0 | 0 | 0 | 0 | 0 | 0 | 0 | 0 | 0 | 0 | 0 | 0 | 0 | 0 | 0 | 0 | 0 | 0 | 0 | 0 | -10 | 0 | 0 | Off | 57449.6 | 0 | 25.5 | 25 | 1 | 75 | 75 | 0 | 0 | 41.2 | 41.2 | 70 | 70 | 58.8 | 58.8 | 30 | 30 | 75 | 75 | 0 | 0 | 0 | 121391
174.3 | 5.3815 | 107.2717 | 0 | 25 | 25 | 0 | 25 | 25.09 | 30 | 29.22 | 15 | 17.685 | 200 | 58.8 | 58.8 | 41.2 | 41.2 | 30 | 29.7 | 70 | 70 | 7.2717 | 0 | 0 | 0 | 0.3 | 0.2922 | 0.15 | 0.17685 | 0 | 0 | 0 | 0 | 0 | 0 | 0 | 0 | 0 | 0 | 0 | 0 | 0 | 0 | 0 | 0 | 0 | 0 | 0 | 0 | 0 | 0 | 0 | 0 | 0 | 0 | 0 | 0 | 0 | 60 | 58.44 | 30 | 35.37 | 0 | 0 | 0 | 0 | 0 | 0 | 0 | 0 | 0 | 0 | 0 | 0 | 0 | 0 | 0 | 0 | 0 | 0 | 0 | 0 | 0 | 0 | -10 | 0 | 0 | Off | 57448.2 | 0 | 25.5 | 25 | 1 | 75 | 75 | 0 | 0 | 41.2 | 41.2 | 70 | 70 | 58.8 | 58.8 | 30 | 29.7 | 75 | 75 | 0 | 0.8 | 0 | 119093
174.64 | 5.3815 | 107.2717 | 0 | 25 | 25 | 0 | 25 | 25.1 | 30 | 29.22 | 15 | 15.61 | 200 | 58.8 | 58.8 | 41.2 | 41.2 | 30 | 30 | 70 | 70 | 7.2717 | 0 | 0 | 0 | 0.3 | 0.2922 | 0.15 | 0.1561 | 0 | 0 | 0 | 0 | 0 | 0 | 0 | 0 | 0 | 0 | 0 | 0 | 0 | 0 | 0 | 0 | 0 | 0 | 0 | 0 | 0 | 0 | 0 | 0 | 0 | 0 | 0 | 0 | 0 | 60 | 58.44 | 30 | 31.22 | 0 | 0 | 0 | 0 | 0 | 0 | 0 | 0 | 0 | 0 | 0 | 0 | 0 | 0 | 0 | 0 | 0 | 0 | 0 | 0 | 0 | 0 | -10 | 0 | 0 | Off | 57483.1 | 0 | 25.5 | 24.9 | 1 | 75 | 75 | 0 | 0 | 41.2 | 41.2 | 70 | 70 | 58.8 | 58.8 | 30 | 30 | 75 | 75 | 0 | 0 | 0 | 117271
174.97 | 5.3809 | 107.2598 | -0.0003 | 25 | 25 | 0 | 25 | 25.1 | 30 | 29.245 | 15 | 15.43 | 200 | 58.8 | 58.8 | 41.2 | 41.2 | 30 | 30 | 70 | 70.1 | 7.2598 | 0 | 0 | 0 | 0.3 | 0.29245 | 0.15 | 0.1543 | 0 | 0 | 0 | 0 | 0 | 0 | 0 | 0 | 0 | 0 | 0 | 0 | 0 | 0 | 0 | 0 | 0 | 0 | 0 | 0 | 0 | 0 | 0 | 0 | 0 | 0 | 0 | 0 | 0 | 60 | 58.49 | 30 | 30.86 | 0 | 0 | 0 | 0 | 0 | 0 | 0 | 0 | 0 | 0 | 0 | 0 | 0 | 0 | 0 | 0 | 0 | 0 | 0 | 0 | 0 | 0 | -10 | 0 | 0 | Off | 57487.8 | 0 | 25.5 | 24.9 | 1 | 75 | 74.9 | 0 | 0 | 41.2 | 41.2 | 70 | 70.1 | 58.8 | 58.8 | 30 | 30 | 75 | 74.9 | 0 | 0 | 0 | 117109
175.31 | 5.3797 | 107.2358 | -0.0018 | 25 | 25 | 0 | 25 | 25.1 | 30 | 29.235 | 15 | 15.425 | 200 | 58.8 | 58.8 | 41.2 | 41.2 | 30 | 30 | 70 | 70 | 7.2358 | 0 | 0 | 0 | 0.3 | 0.29235 | 0.15 | 0.15425 | 0 | 0 | 0 | 0 | 0 | 0 | 0 | 0 | 0 | 0 | 0 | 0 | 0 | 0 | 0 | 0 | 0 | 0 | 0 | 0 | 0 | 0 | 0 | 0 | 0 | 0 | 0 | 0 | 0 | 60 | 58.47 | 30 | 30.85 | 0 | 0 | 0 | 0 | 0 | 0 | 0 | 0 | 0 | 0 | 0 | 0 | 0 | 0 | 0 | 0 | 0 | 0 | 0 | 0 | 0 | 0 | -10 | 0 | 0 | Off | 57473 | 0 | 25.5 | 25 | 1 | 75 | 74.9 | 0 | 0 | 41.2 | 41.2 | 70 | 70 | 58.8 | 58.8 | 30 | 30 | 75 | 74.9 | 0 | 0 | 0 | 117113
175.64 | 5.3782 | 107.2059 | -0.0053 | 25 | 25 | 0 | 25 | 25.1 | 30 | 29.235 | 15 | 15.41 | 200 | 58.8 | 58.7 | 41.2 | 41.2 | 30 | 30 | 70 | 70 | 7.2059 | 0 | 0 | 0 | 0.3 | 0.29235 | 0.15 | 0.1541 | 0 | 0 | 0 | 0 | 0 | 0 | 0 | 0 | 0 | 0 | 0 | 0 | 0 | 0 | 0 | 0 | 0 | 0 | 0 | 0 | 0 | 0 | 0 | 0 | 0 | 0 | 0 | 0 | 0 | 60 | 58.47 | 30 | 30.82 | 0 | 0 | 0 | 0 | 0 | 0 | 0 | 0 | 0 | 0 | 0 | 0 | 0 | 0 | 0 | 0 | 0 | 0 | 0 | 0 | 0 | 0 | -10 | 0 | 0 | Off | 57407.5 | 0 | 25.5 | 24.9 | 1 | 75 | 74.9 | 0 | 0 | 41.2 | 41.2 | 70 | 70 | 58.8 | 58.7 | 30 | 30 | 75 | 74.9 | 0 | 0 | 0 | 117101
175.97 | 5.3769 | 107.18 | -0.0104 | 25 | 25 | 0 | 25 | 25.09 | 30 | 29.22 | 15 | 15.405 | 200 | 58.8 | 58.8 | 41.2 | 41.2 | 30 | 30 | 70 | 70.1 | 7.18 | 0 | 0 | 0 | 0.3 | 0.2922 | 0.15 | 0.15405 | 0 | 0 | 0 | 0 | 0 | 0 | 0 | 0 | 0 | 0 | 0 | 0 | 0 | 0 | 0 | 0 | 0 | 0 | 0 | 0 | 0 | 0 | 0 | 0 | 0 | 0 | 0 | 0 | 0 | 60 | 58.44 | 30 | 30.81 | 0 | 0 | 0 | 0 | 0 | 0 | 0 | 0 | 0 | 0 | 0 | 0 | 0 | 0 | 0 | 0 | 0 | 0 | 0 | 0 | 0 | 0 | -10 | 0 | 0 | Off | 56999.3 | 0 | 25.5 | 24.9 | 1 | 75 | 75 | 0 | 0 | 41.2 | 41.2 | 70 | 70.1 | 58.8 | 58.8 | 30 | 30 | 75 | 75 | 0 | 0 | 0 | 117096
176.31 | 5.3763 | 107.1681 | -0.016 | 25 | 25 | 0 | 25 | 25.07 | 30 | 29.225 | 15 | 15.39 | 200 | 58.8 | 58.8 | 41.2 | 41.1 | 30 | 29.8 | 70 | 70 | 7.1681 | 0 | 0 | 0 | 0.3 | 0.29225 | 0.15 | 0.1539 | 0 | 0 | 0 | 0 | 0 | 0 | 0 | 0 | 0 | 0 | 0 | 0 | 0 | 0 | 0 | 0 | 0 | 0 | 0 | 0 | 0 | 0 | 0 | 0 | 0 | 0 | 0 | 0 | 0 | 60 | 58.45 | 30 | 30.78 | 0 | 0 | 0 | 0 | 0 | 0 | 0 | 0 | 0 | 0 | 0 | 0 | 0 | 0 | 0 | 0 | 0 | 0 | 0 | 0 | 0 | 0 | -10 | 0 | 0 | Off | 56525.6 | 0 | 25.5 | 24.8 | 1 | 75 | 74.9 | 0 | 0 | 41.2 | 41.1 | 70 | 70 | 58.8 | 58.8 | 30 | 29.8 | 75 | 74.9 | 0 | 0 | 0 | 117082
176.64 | 5.3762 | 107.1661 | -0.0212 | 25 | 25 | 0 | 25 | 25.09 | 30 | 29.23 | 15 | 15.39 | 200 | 58.8 | 58.8 | 41.2 | 41.2 | 30 | 30 | 70 | 69.9 | 7.1661 | 0 | 0 | 0 | 0.3 | 0.2923 | 0.15 | 0.1539 | 0 | 0 | 0 | 0 | 0 | 0 | 0 | 0 | 0 | 0 | 0 | 0 | 0 | 0 | 0 | 0 | 0 | 0 | 0 | 0 | 0 | 0 | 0 | 0 | 0 | 0 | 0 | 0 | 0 | 60 | 58.46 | 30 | 30.78 | 0 | 0 | 0 | 0 | 0 | 0 | 0 | 0 | 0 | 0 | 0 | 0 | 0 | 0 | 0 | 0 | 0 | 0 | 0 | 0 | 0 | 0 | -10 | 0 | 0 | Off | 56146 | 0 | 25.5 | 25 | 1 | 75 | 75 | 0 | 0 | 41.2 | 41.2 | 70 | 69.9 | 58.8 | 58.8 | 30 | 30 | 75 | 75 | 0 | 0 | 0 | 117074
176.97 | 5.3762 | 107.1661 | -0.0252 | 25 | 25 | 0 | 25 | 25.09 | 30 | 29.225 | 15 | 15.42 | 200 | 58.8 | 58.8 | 41.2 | 41.2 | 30 | 30 | 70 | 70 | 7.1661 | 0 | 0 | 0 | 0.3 | 0.29225 | 0.15 | 0.1542 | 0 | 0 | 0 | 0 | 0 | 0 | 0 | 0 | 0 | 0 | 0 | 0 | 0 | 0 | 0 | 0 | 0 | 0 | 0 | 0 | 0 | 0 | 0 | 0 | 0 | 0 | 0 | 0 | 0 | 60 | 58.45 | 30 | 30.84 | 0 | 0 | 0 | 0 | 0 | 0 | 0 | 0 | 0 | 0 | 0 | 0 | 0 | 0 | 0 | 0 | 0 | 0 | 0 | 0 | 0 | 0 | -10 | 0 | 0 | Off | 55740.1 | 0 | 25.5 | 24.9 | 1 | 75 | 75 | 0 | 0 | 41.2 | 41.2 | 70 | 70 | 58.8 | 58.8 | 30 | 30 | 75 | 75 | 0 | 0 | 0 | 117107
177.31 | 5.3764 | 107.1701 | -0.0279 | 25 | 25 | 0 | 25 | 25.08 | 30 | 29.23 | 15 | 15.42 | 200 | 58.8 | 58.8 | 41.2 | 41.3 | 30 | 30 | 70 | 70 | 7.1701 | 0 | 0 | 0 | 0.3 | 0.2923 | 0.15 | 0.1542 | 0 | 0 | 0 | 0 | 0 | 0 | 0 | 0 | 0 | 0 | 0 | 0 | 0 | 0 | 0 | 0 | 0 | 0 | 0 | 0 | 0 | 0 | 0 | 0 | 0 | 0 | 0 | 0 | 0 | 60 | 58.46 | 30 | 30.84 | 0 | 0 | 0 | 0 | 0 | 0 | 0 | 0 | 0 | 0 | 0 | 0 | 0 | 0 | 0 | 0 | 0 | 0 | 0 | 0 | 0 | 0 | -10 | 0 | 0 | Off | 55407.7 | 0 | 25.5 | 24.9 | 1 | 75 | 75 | 0 | 0 | 41.2 | 41.3 | 70 | 70 | 58.8 | 58.8 | 30 | 30 | 75 | 75 | 0 | 0 | 0 | 117112
177.64 | 5.3766 | 107.174 | -0.0295 | 25 | 25 | 0 | 25 | 25.08 | 30 | 29.235 | 15 | 15.42 | 200 | 58.8 | 58.8 | 41.2 | 41.2 | 30 | 30 | 70 | 70 | 7.174 | 0 | 0 | 0 | 0.3 | 0.29235 | 0.15 | 0.1542 | 0 | 0 | 0 | 0 | 0 | 0 | 0 | 0 | 0 | 0 | 0 | 0 | 0 | 0 | 0 | 0 | 0 | 0 | 0 | 0 | 0 | 0 | 0 | 0 | 0 | 0 | 0 | 0 | 0 | 60 | 58.47 | 30 | 30.84 | 0 | 0 | 0 | 0 | 0 | 0 | 0 | 0 | 0 | 0 | 0 | 0 | 0 | 0 | 0 | 0 | 0 | 0 | 0 | 0 | 0 | 0 | -10 | 0 | 0 | Off | 55061.9 | 0 | 25.5 | 25 | 1 | 75 | 74.9 | 0 | 0 | 41.2 | 41.2 | 70 | 70 | 58.8 | 58.8 | 30 | 30 | 75 | 74.9 | 0 | 0 | 0 | 117105
177.98 | 5.3767 | 107.176 | -0.0297 | 25 | 25 | 0 | 25 | 25.08 | 30 | 29.235 | 15 | 15.385 | 200 | 58.8 | 58.9 | 41.2 | 41.2 | 30 | 29.8 | 70 | 69.9 | 7.176 | 0 | 0 | 0 | 0.3 | 0.29235 | 0.15 | 0.15385 | 0 | 0 | 0 | 0 | 0 | 0 | 0 | 0 | 0 | 0 | 0 | 0 | 0 | 0 | 0 | 0 | 0 | 0 | 0 | 0 | 0 | 0 | 0 | 0 | 0 | 0 | 0 | 0 | 0 | 60 | 58.47 | 30 | 30.77 | 0 | 0 | 0 | 0 | 0 | 0 | 0 | 0 | 0 | 0 | 0 | 0 | 0 | 0 | 0 | 0 | 0 | 0 | 0 | 0 | 0 | 0 | -10 | 0 | 0 | Off | 54710.7 | 0 | 25.5 | 24.9 | 1 | 75 | 74.9 | 0 | 0 | 41.2 | 41.2 | 70 | 69.9 | 58.8 | 58.9 | 30 | 29.8 | 75 | 74.9 | 0 | 0.4 | 0 | 117077
178.31 | 5.3769 | 107.18 | -0.0288 | 25 | 25 | 0 | 25 | 25.08 | 30 | 29.23 | 15 | 15.395 | 200 | 58.8 | 58.8 | 41.2 | 41.2 | 30 | 30 | 70 | 70 | 7.18 | 0 | 0 | 0 | 0.3 | 0.2923 | 0.15 | 0.15395 | 0 | 0 | 0 | 0 | 0 | 0 | 0 | 0 | 0 | 0 | 0 | 0 | 0 | 0 | 0 | 0 | 0 | 0 | 0 | 0 | 0 | 0 | 0 | 0 | 0 | 0 | 0 | 0 | 0 | 60 | 58.46 | 30 | 30.79 | 0 | 0 | 0 | 0 | 0 | 0 | 0 | 0 | 0 | 0 | 0 | 0 | 0 | 0 | 0 | 0 | 0 | 0 | 0 | 0 | 0 | 0 | -10 | 0 | 0 | Off | 54528 | 0 | 25.5 | 25 | 1 | 75 | 74.9 | 0 | 0 | 41.2 | 41.2 | 70 | 70 | 58.8 | 58.8 | 30 | 30 | 75 | 74.9 | 0 | 0 | 0 | 117088
178.64 | 5.377 | 107.182 | -0.0267 | 25 | 25 | 0 | 25 | 25.08 | 30 | 29.245 | 15 | 15.425 | 200 | 58.8 | 58.8 | 41.2 | 41.2 | 30 | 30 | 70 | 70 | 7.182 | 0 | 0 | 0 | 0.3 | 0.29245 | 0.15 | 0.15425 | 0 | 0 | 0 | 0 | 0 | 0 | 0 | 0 | 0 | 0 | 0 | 0 | 0 | 0 | 0 | 0 | 0 | 0 | 0 | 0 | 0 | 0 | 0 | 0 | 0 | 0 | 0 | 0 | 0 | 60 | 58.49 | 30 | 30.85 | 0 | 0 | 0 | 0 | 0 | 0 | 0 | 0 | 0 | 0 | 0 | 0 | 0 | 0 | 0 | 0 | 0 | 0 | 0 | 0 | 0 | 0 | -10 | 0 | 0 | Off | 54433.3 | 0 | 25.5 | 25 | 1 | 75 | 75 | 0 | 0 | 41.2 | 41.2 | 70 | 70 | 58.8 | 58.8 | 30 | 30 | 75 | 75 | 0 | 0 | 0 | 117106
178.98 | 5.3771 | 107.184 | -0.0236 | 25 | 25 | 0 | 25 | 25.08 | 30 | 29.23 | 15 | 15.415 | 200 | 58.8 | 58.8 | 41.2 | 41 | 30 | 30 | 70 | 70 | 7.184 | 0 | 0 | 0 | 0.3 | 0.2923 | 0.15 | 0.15415 | 0 | 0 | 0 | 0 | 0 | 0 | 0 | 0 | 0 | 0 | 0 | 0 | 0 | 0 | 0 | 0 | 0 | 0 | 0 | 0 | 0 | 0 | 0 | 0 | 0 | 0 | 0 | 0 | 0 | 60 | 58.46 | 30 | 30.83 | 0 | 0 | 0 | 0 | 0 | 0 | 0 | 0 | 0 | 0 | 0 | 0 | 0 | 0 | 0 | 0 | 0 | 0 | 0 | 0 | 0 | 0 | -10 | 0 | 0 | Off | 54281.8 | 0 | 25.5 | 25 | 1 | 75 | 75 | 0 | 0 | 41.2 | 41 | 70 | 70 | 58.8 | 58.8 | 30 | 30 | 75 | 75 | 0 | 0 | 0 | 117103
179.31 | 5.3771 | 107.184 | -0.0195 | 25 | 25 | 0 | 25 | 25.09 | 30 | 29.245 | 15 | 15.405 | 200 | 58.8 | 58.8 | 41.2 | 41.2 | 30 | 30 | 70 | 70 | 7.184 | 0 | 0 | 0 | 0.3 | 0.29245 | 0.15 | 0.15405 | 0 | 0 | 0 | 0 | 0 | 0 | 0 | 0 | 0 | 0 | 0 | 0 | 0 | 0 | 0 | 0 | 0 | 0 | 0 | 0 | 0 | 0 | 0 | 0 | 0 | 0 | 0 | 0 | 0 | 60 | 58.49 | 30 | 30.81 | 0 | 0 | 0 | 0 | 0 | 0 | 0 | 0 | 0 | 0 | 0 | 0 | 0 | 0 | 0 | 0 | 0 | 0 | 0 | 0 | 0 | 0 | -10 | 0 | 0 | Off | 54245.9 | 0 | 25.5 | 25.1 | 1 | 75 | 75.1 | 0 | 0 | 41.2 | 41.2 | 70 | 70 | 58.8 | 58.8 | 30 | 30 | 75 | 75.1 | 0 | 0 | 0 | 117100
179.65 | 5.3772 | 107.186 | -0.0142 | 25 | 25 | 0 | 25 | 25.1 | 30 | 29.245 | 15 | 15.395 | 200 | 58.8 | 58.8 | 41.2 | 41.2 | 30 | 29.6 | 70 | 70 | 7.186 | 0 | 0 | 0 | 0.3 | 0.29245 | 0.15 | 0.15395 | 0 | 0 | 0 | 0 | 0 | 0 | 0 | 0 | 0 | 0 | 0 | 0 | 0 | 0 | 0 | 0 | 0 | 0 | 0 | 0 | 0 | 0 | 0 | 0 | 0 | 0 | 0 | 0 | 0 | 60 | 58.49 | 30 | 30.79 | 0 | 0 | 0 | 0 | 0 | 0 | 0 | 0 | 0 | 0 | 0 | 0 | 0 | 0 | 0 | 0 | 0 | 0 | 0 | 0 | 0 | 0 | -10 | 0 | 0 | Off | 54207.2 | 0 | 25.5 | 24.9 | 1 | 75 | 75 | 0 | 0 | 41.2 | 41.2 | 70 | 70 | 58.8 | 58.8 | 30 | 29.6 | 75 | 75 | 0 | 3.9 | 0 | 117082
179.98 | 5.3772 | 107.186 | -0.0082 | 25 | 25 | 0 | 25 | 25.1 | 30 | 29.23 | 15 | 15.4 | 200 | 58.8 | 58.7 | 41.2 | 41.2 | 30 | 30 | 70 | 70 | 7.186 | 0 | 0 | 0 | 0.3 | 0.2923 | 0.15 | 0.154 | 0 | 0 | 0 | 0 | 0 | 0 | 0 | 0 | 0 | 0 | 0 | 0 | 0 | 0 | 0 | 0 | 0 | 0 | 0 | 0 | 0 | 0 | 0 | 0 | 0 | 0 | 0 | 0 | 0 | 60 | 58.46 | 30 | 30.8 | 0 | 0 | 0 | 0 | 0 | 0 | 0 | 0 | 0 | 0 | 0 | 0 | 0 | 0 | 0 | 0 | 0 | 0 | 0 | 0 | 0 | 0 | -10 | 0 | 0 | Off | 54171.1 | 0 | 25.5 | 24.9 | 1 | 75 | 74.9 | 0 | 0 | 41.2 | 41.2 | 70 | 70 | 58.8 | 58.7 | 30 | 30 | 75 | 74.9 | 0 | 0 | 0 | 117090
180.31 | 5.3773 | 107.188 | -0.0022 | 25 | 25 | 0 | 25 | 25.08 | 30 | 29.24 | 15 | 15.42 | 200 | 58.8 | 58.7 | 41.2 | 41.3 | 30 | 30 | 70 | 70 | 7.188 | 0 | 0 | 0 | 0.3 | 0.2924 | 0.15 | 0.1542 | 0 | 0 | 0 | 0 | 0 | 0 | 0 | 0 | 0 | 0 | 0 | 0 | 0 | 0 | 0 | 0 | 0 | 0 | 0 | 0 | 0 | 0 | 0 | 0 | 0 | 0 | 0 | 0 | 0 | 60 | 58.48 | 30 | 30.84 | 0 | 0 | 0 | 0 | 0 | 0 | 0 | 0 | 0 | 0 | 0 | 0 | 0 | 0 | 0 | 0 | 0 | 0 | 0 | 0 | 0 | 0 | -10 | 0 | 0 | Off | 54073.3 | 0 | 25.5 | 24.9 | 1 | 75 | 74.9 | 0 | 0 | 41.2 | 41.3 | 70 | 70 | 58.8 | 58.7 | 30 | 30 | 75 | 74.9 | 0 | 0 | 0 | 117105
180.65 | 5.3773 | 107.188 | 0.0023 | 25 | 25 | 0 | 25 | 25.1 | 30 | 29.23 | 15 | 15.41 | 200 | 58.8 | 58.8 | 41.2 | 41.2 | 30 | 30 | 70 | 70 | 7.188 | 0 | 0 | 0 | 0.3 | 0.2923 | 0.15 | 0.1541 | 0 | 0 | 0 | 0 | 0 | 0 | 0 | 0 | 0 | 0 | 0 | 0 | 0 | 0 | 0 | 0 | 0 | 0 | 0 | 0 | 0 | 0 | 0 | 0 | 0 | 0 | 0 | 0 | 0 | 60 | 58.46 | 30 | 30.82 | 0 | 0 | 0 | 0 | 0 | 0 | 0 | 0 | 0 | 0 | 0 | 0 | 0 | 0 | 0 | 0 | 0 | 0 | 0 | 0 | 0 | 0 | -10 | 0 | 0 | Off | 54046.9 | 0 | 25.5 | 25 | 1 | 75 | 75 | 0 | 0 | 41.2 | 41.2 | 70 | 70 | 58.8 | 58.8 | 30 | 30 | 75 | 75 | 0 | 0 | 0 | 117108
180.98 | 5.3773 | 107.188 | 0.0047 | 25 | 25 | 0 | 25 | 25.08 | 30 | 29.25 | 15 | 15.405 | 200 | 58.8 | 58.7 | 41.2 | 41.2 | 30 | 30 | 70 | 70 | 7.188 | 0 | 0 | 0 | 0.3 | 0.2925 | 0.15 | 0.15405 | 0 | 0 | 0 | 0 | 0 | 0 | 0 | 0 | 0 | 0 | 0 | 0 | 0 | 0 | 0 | 0 | 0 | 0 | 0 | 0 | 0 | 0 | 0 | 0 | 0 | 0 | 0 | 0 | 0 | 60 | 58.5 | 30 | 30.81 | 0 | 0 | 0 | 0 | 0 | 0 | 0 | 0 | 0 | 0 | 0 | 0 | 0 | 0 | 0 | 0 | 0 | 0 | 0 | 0 | 0 | 0 | -10 | 0 | 0 | Off | 54027.1 | 0 | 25.5 | 24.8 | 1 | 75 | 75 | 0 | 0 | 41.2 | 41.2 | 70 | 70 | 58.8 | 58.7 | 30 | 30 | 75 | 75 | 0 | 0 | 0 | 117097
181.31 | 5.3773 | 107.188 | 0.0052 | 25 | 25 | 0 | 25 | 25.09 | 30 | 29.245 | 15 | 15.395 | 200 | 58.8 | 58.8 | 41.2 | 41.2 | 30 | 29.9 | 70 | 70 | 7.188 | 0 | 0 | 0 | 0.3 | 0.29245 | 0.15 | 0.15395 | 0 | 0 | 0 | 0 | 0 | 0 | 0 | 0 | 0 | 0 | 0 | 0 | 0 | 0 | 0 | 0 | 0 | 0 | 0 | 0 | 0 | 0 | 0 | 0 | 0 | 0 | 0 | 0 | 0 | 60 | 58.49 | 30 | 30.79 | 0 | 0 | 0 | 0 | 0 | 0 | 0 | 0 | 0 | 0 | 0 | 0 | 0 | 0 | 0 | 0 | 0 | 0 | 0 | 0 | 0 | 0 | -10 | 0 | 0 | Off | 53993.5 | 0 | 25.5 | 24.9 | 1 | 75 | 75 | 0 | 0 | 41.2 | 41.2 | 70 | 70 | 58.8 | 58.8 | 30 | 29.9 | 75 | 75 | 0 | 0 | 0 | 117087
181.65 | 5.3773 | 107.188 | 0.0049 | 25 | 25 | 0 | 25 | 25.09 | 30 | 29.225 | 15 | 15.39 | 200 | 58.8 | 58.8 | 41.2 | 41.1 | 30 | 30 | 70 | 70 | 7.188 | 0 | 0 | 0 | 0.3 | 0.29225 | 0.15 | 0.1539 | 0 | 0 | 0 | 0 | 0 | 0 | 0 | 0 | 0 | 0 | 0 | 0 | 0 | 0 | 0 | 0 | 0 | 0 | 0 | 0 | 0 | 0 | 0 | 0 | 0 | 0 | 0 | 0 | 0 | 60 | 58.45 | 30 | 30.78 | 0 | 0 | 0 | 0 | 0 | 0 | 0 | 0 | 0 | 0 | 0 | 0 | 0 | 0 | 0 | 0 | 0 | 0 | 0 | 0 | 0 | 0 | -10 | 0 | 0 | Off | 53969.4 | 0 | 25.5 | 25.2 | 1 | 75 | 74.9 | 0 | 0 | 41.2 | 41.1 | 70 | 70 | 58.8 | 58.8 | 30 | 30 | 75 | 74.9 | 0 | 0 | 0 | 117079
181.98 | 5.3774 | 107.19 | 0.0044 | 25 | 25 | 0 | 25 | 25.08 | 30 | 29.245 | 15 | 15.43 | 200 | 58.8 | 58.7 | 41.2 | 41.2 | 30 | 30 | 70 | 70 | 7.19 | 0 | 0 | 0 | 0.3 | 0.29245 | 0.15 | 0.1543 | 0 | 0 | 0 | 0 | 0 | 0 | 0 | 0 | 0 | 0 | 0 | 0 | 0 | 0 | 0 | 0 | 0 | 0 | 0 | 0 | 0 | 0 | 0 | 0 | 0 | 0 | 0 | 0 | 0 | 60 | 58.49 | 30 | 30.86 | 0 | 0 | 0 | 0 | 0 | 0 | 0 | 0 | 0 | 0 | 0 | 0 | 0 | 0 | 0 | 0 | 0 | 0 | 0 | 0 | 0 | 0 | -10 | 0 | 0 | Off | 53951.3 | 0 | 25.5 | 25 | 1 | 75 | 75 | 0 | 0 | 41.2 | 41.2 | 70 | 70 | 58.8 | 58.7 | 30 | 30 | 75 | 75 | 0 | 0 | 0 | 117116
182.32 | 5.3774 | 107.19 | 0.0037 | 25 | 25 | 0 | 25 | 25.09 | 30 | 29.235 | 15 | 15.42 | 200 | 58.8 | 58.7 | 41.2 | 41.2 | 30 | 30 | 70 | 70 | 7.19 | 0 | 0 | 0 | 0.3 | 0.29235 | 0.15 | 0.1542 | 0 | 0 | 0 | 0 | 0 | 0 | 0 | 0 | 0 | 0 | 0 | 0 | 0 | 0 | 0 | 0 | 0 | 0 | 0 | 0 | 0 | 0 | 0 | 0 | 0 | 0 | 0 | 0 | 0 | 60 | 58.47 | 30 | 30.84 | 0 | 0 | 0 | 0 | 0 | 0 | 0 | 0 | 0 | 0 | 0 | 0 | 0 | 0 | 0 | 0 | 0 | 0 | 0 | 0 | 0 | 0 | -10 | 0 | 0 | Off | 53940.8 | 0 | 25.5 | 25 | 1 | 75 | 75 | 0 | 0 | 41.2 | 41.2 | 70 | 70 | 58.8 | 58.7 | 30 | 30 | 75 | 75 | 0 | 0 | 0 | 117113
182.65 | 5.3774 | 107.19 | 0.0031 | 25 | 25 | 0 | 25 | 25.11 | 30 | 29.25 | 15 | 15.41 | 200 | 58.8 | 58.8 | 41.2 | 41.2 | 30 | 30 | 70 | 70 | 7.19 | 0 | 0 | 0 | 0.3 | 0.2925 | 0.15 | 0.1541 | 0 | 0 | 0 | 0 | 0 | 0 | 0 | 0 | 0 | 0 | 0 | 0 | 0 | 0 | 0 | 0 | 0 | 0 | 0 | 0 | 0 | 0 | 0 | 0 | 0 | 0 | 0 | 0 | 0 | 60 | 58.5 | 30 | 30.82 | 0 | 0 | 0 | 0 | 0 | 0 | 0 | 0 | 0 | 0 | 0 | 0 | 0 | 0 | 0 | 0 | 0 | 0 | 0 | 0 | 0 | 0 | -10 | 0 | 0 | Off | 53922.8 | 0 | 25.5 | 24.9 | 1 | 75 | 75 | 0 | 0 | 41.2 | 41.2 | 70 | 70 | 58.8 | 58.8 | 30 | 30 | 75 | 75 | 0 | 0 | 0 | 117096
182.98 | 5.3774 | 107.19 | 0.0025 | 25 | 25 | 0 | 25 | 25.1 | 30 | 29.26 | 15 | 15.385 | 200 | 58.8 | 58.8 | 41.2 | 41.1 | 30 | 29.5 | 70 | 70 | 7.19 | 0 | 0 | 0 | 0.3 | 0.2926 | 0.15 | 0.15385 | 0 | 0 | 0 | 0 | 0 | 0 | 0 | 0 | 0 | 0 | 0 | 0 | 0 | 0 | 0 | 0 | 0 | 0 | 0 | 0 | 0 | 0 | 0 | 0 | 0 | 0 | 0 | 0 | 0 | 60 | 58.52 | 30 | 30.77 | 0 | 0 | 0 | 0 | 0 | 0 | 0 | 0 | 0 | 0 | 0 | 0 | 0 | 0 | 0 | 0 | 0 | 0 | 0 | 0 | 0 | 0 | -10 | 0 | 0 | Off | 53902.7 | 0 | 25.5 | 24.9 | 1 | 75 | 75 | 0 | 0 | 41.2 | 41.1 | 70 | 70 | 58.8 | 58.8 | 30 | 29.5 | 75 | 75 | 0 | 1.7 | 0 | 117078
183.32 | 5.3774 | 107.19 | 0.002 | 25 | 25 | 0 | 25 | 25.1 | 30 | 29.24 | 15 | 15.41 | 200 | 58.8 | 58.8 | 41.2 | 41.2 | 30 | 30 | 70 | 70 | 7.19 | 0 | 0 | 0 | 0.3 | 0.2924 | 0.15 | 0.1541 | 0 | 0 | 0 | 0 | 0 | 0 | 0 | 0 | 0 | 0 | 0 | 0 | 0 | 0 | 0 | 0 | 0 | 0 | 0 | 0 | 0 | 0 | 0 | 0 | 0 | 0 | 0 | 0 | 0 | 60 | 58.48 | 30 | 30.82 | 0 | 0 | 0 | 0 | 0 | 0 | 0 | 0 | 0 | 0 | 0 | 0 | 0 | 0 | 0 | 0 | 0 | 0 | 0 | 0 | 0 | 0 | -10 | 0 | 0 | Off | 53872.9 | 0 | 25.5 | 25 | 1 | 75 | 75 | 0 | 0 | 41.2 | 41.2 | 70 | 70 | 58.8 | 58.8 | 30 | 30 | 75 | 75 | 0 | 0 | 0 | 117100
183.65 | 5.3774 | 107.19 | 0.0017 | 25 | 25 | 0 | 25 | 25.09 | 30 | 29.245 | 15 | 15.43 | 200 | 58.8 | 58.8 | 41.2 | 41.2 | 30 | 30 | 70 | 70 | 7.19 | 0 | 0 | 0 | 0.3 | 0.29245 | 0.15 | 0.1543 | 0 | 0 | 0 | 0 | 0 | 0 | 0 | 0 | 0 | 0 | 0 | 0 | 0 | 0 | 0 | 0 | 0 | 0 | 0 | 0 | 0 | 0 | 0 | 0 | 0 | 0 | 0 | 0 | 0 | 60 | 58.49 | 30 | 30.86 | 0 | 0 | 0 | 0 | 0 | 0 | 0 | 0 | 0 | 0 | 0 | 0 | 0 | 0 | 0 | 0 | 0 | 0 | 0 | 0 | 0 | 0 | -10 | 0 | 0 | Off | 53861.4 | 0 | 25.5 | 25 | 1 | 75 | 75 | 0 | 0 | 41.2 | 41.2 | 70 | 70 | 58.8 | 58.8 | 30 | 30 | 75 | 75 | 0 | 0 | 0 | 117115
183.99 | 5.3774 | 107.19 | 0.0014 | 25 | 25 | 0 | 25 | 25.08 | 30 | 29.235 | 15 | 15.42 | 200 | 58.8 | 58.8 | 41.2 | 41.2 | 30 | 30 | 70 | 70 | 7.19 | 0 | 0 | 0 | 0.3 | 0.29235 | 0.15 | 0.1542 | 0 | 0 | 0 | 0 | 0 | 0 | 0 | 0 | 0 | 0 | 0 | 0 | 0 | 0 | 0 | 0 | 0 | 0 | 0 | 0 | 0 | 0 | 0 | 0 | 0 | 0 | 0 | 0 | 0 | 60 | 58.47 | 30 | 30.84 | 0 | 0 | 0 | 0 | 0 | 0 | 0 | 0 | 0 | 0 | 0 | 0 | 0 | 0 | 0 | 0 | 0 | 0 | 0 | 0 | 0 | 0 | -10 | 0 | 0 | Off | 53844.2 | 0 | 25.5 | 24.9 | 1 | 75 | 74.9 | 0 | 0 | 41.2 | 41.2 | 70 | 70 | 58.8 | 58.8 | 30 | 30 | 75 | 74.9 | 0 | 0 | 0 | 117105
184.32 | 5.3775 | 107.192 | 0.0012 | 25 | 25 | 0 | 25 | 25.08 | 30 | 29.245 | 15 | 15.405 | 200 | 58.8 | 58.9 | 41.2 | 41.2 | 30 | 30 | 70 | 70 | 7.192 | 0 | 0 | 0 | 0.3 | 0.29245 | 0.15 | 0.15405 | 0 | 0 | 0 | 0 | 0 | 0 | 0 | 0 | 0 | 0 | 0 | 0 | 0 | 0 | 0 | 0 | 0 | 0 | 0 | 0 | 0 | 0 | 0 | 0 | 0 | 0 | 0 | 0 | 0 | 60 | 58.49 | 30 | 30.81 | 0 | 0 | 0 | 0 | 0 | 0 | 0 | 0 | 0 | 0 | 0 | 0 | 0 | 0 | 0 | 0 | 0 | 0 | 0 | 0 | 0 | 0 | -10 | 0 | 0 | Off | 53831.8 | 0 | 25.5 | 24.9 | 1 | 75 | 74.9 | 0 | 0 | 41.2 | 41.2 | 70 | 70 | 58.8 | 58.9 | 30 | 30 | 75 | 74.9 | 0 | 0 | 0 | 117097
184.65 | 5.3774 | 107.19 | 0.0009 | 25 | 25 | 0 | 25 | 25.08 | 30 | 29.26 | 15 | 15.38 | 200 | 58.8 | 58.8 | 41.2 | 41.2 | 30 | 29.6 | 70 | 70 | 7.19 | 0 | 0 | 0 | 0.3 | 0.2926 | 0.15 | 0.1538 | 0 | 0 | 0 | 0 | 0 | 0 | 0 | 0 | 0 | 0 | 0 | 0 | 0 | 0 | 0 | 0 | 0 | 0 | 0 | 0 | 0 | 0 | 0 | 0 | 0 | 0 | 0 | 0 | 0 | 60 | 58.52 | 30 | 30.76 | 0 | 0 | 0 | 0 | 0 | 0 | 0 | 0 | 0 | 0 | 0 | 0 | 0 | 0 | 0 | 0 | 0 | 0 | 0 | 0 | 0 | 0 | -10 | 0 | 0 | Off | 53824.1 | 0 | 25.5 | 25 | 1 | 75 | 75 | 0 | 0 | 41.2 | 41.2 | 70 | 70 | 58.8 | 58.8 | 30 | 29.6 | 75 | 75 | 0 | 1.6 | 0 | 117081
184.99 | 5.3775 | 107.192 | 0.0009 | 25 | 25 | 0 | 25 | 25.08 | 30 | 29.26 | 15 | 15.42 | 200 | 58.8 | 58.8 | 41.2 | 41.2 | 30 | 30 | 70 | 70 | 7.192 | 0 | 0 | 0 | 0.3 | 0.2926 | 0.15 | 0.1542 | 0 | 0 | 0 | 0 | 0 | 0 | 0 | 0 | 0 | 0 | 0 | 0 | 0 | 0 | 0 | 0 | 0 | 0 | 0 | 0 | 0 | 0 | 0 | 0 | 0 | 0 | 0 | 0 | 0 | 60 | 58.52 | 30 | 30.84 | 0 | 0 | 0 | 0 | 0 | 0 | 0 | 0 | 0 | 0 | 0 | 0 | 0 | 0 | 0 | 0 | 0 | 0 | 0 | 0 | 0 | 0 | -10 | 0 | 0 | Off | 53810 | 0 | 25.5 | 24.9 | 1 | 75 | 75 | 0 | 0 | 41.2 | 41.2 | 70 | 70 | 58.8 | 58.8 | 30 | 30 | 75 | 75 | 0 | 0 | 0 | 117093
185.32 | 5.3775 | 107.192 | 0.0008 | 25 | 25 | 0 | 25 | 25.08 | 30 | 29.25 | 15 | 15.43 | 200 | 58.8 | 58.8 | 41.2 | 41.2 | 30 | 30 | 70 | 70 | 7.192 | 0 | 0 | 0 | 0.3 | 0.2925 | 0.15 | 0.1543 | 0 | 0 | 0 | 0 | 0 | 0 | 0 | 0 | 0 | 0 | 0 | 0 | 0 | 0 | 0 | 0 | 0 | 0 | 0 | 0 | 0 | 0 | 0 | 0 | 0 | 0 | 0 | 0 | 0 | 60 | 58.5 | 30 | 30.86 | 0 | 0 | 0 | 0 | 0 | 0 | 0 | 0 | 0 | 0 | 0 | 0 | 0 | 0 | 0 | 0 | 0 | 0 | 0 | 0 | 0 | 0 | -10 | 0 | 0 | Off | 53801.7 | 0 | 25.5 | 24.8 | 1 | 75 | 75 | 0 | 0 | 41.2 | 41.2 | 70 | 70 | 58.8 | 58.8 | 30 | 30 | 75 | 75 | 0 | 0 | 0 | 117115
185.65 | 5.3775 | 107.192 | 0.0008 | 25 | 25 | 0 | 25 | 25.09 | 30 | 29.25 | 15 | 15.41 | 200 | 58.8 | 58.8 | 41.2 | 41.1 | 30 | 30 | 70 | 70 | 7.192 | 0 | 0 | 0 | 0.3 | 0.2925 | 0.15 | 0.1541 | 0 | 0 | 0 | 0 | 0 | 0 | 0 | 0 | 0 | 0 | 0 | 0 | 0 | 0 | 0 | 0 | 0 | 0 | 0 | 0 | 0 | 0 | 0 | 0 | 0 | 0 | 0 | 0 | 0 | 60 | 58.5 | 30 | 30.82 | 0 | 0 | 0 | 0 | 0 | 0 | 0 | 0 | 0 | 0 | 0 | 0 | 0 | 0 | 0 | 0 | 0 | 0 | 0 | 0 | 0 | 0 | -10 | 0 | 0 | Off | 53800.2 | 0 | 25.5 | 24.9 | 1 | 75 | 75 | 0 | 0 | 41.2 | 41.1 | 70 | 70 | 58.8 | 58.8 | 30 | 30 | 75 | 75 | 0 | 0 | 0 | 117109
185.99 | 5.3775 | 107.192 | 0.0008 | 25 | 25 | 0 | 25 | 25.1 | 30 | 29.255 | 15 | 15.405 | 200 | 58.8 | 58.8 | 41.2 | 41.2 | 30 | 30 | 70 | 70.1 | 7.192 | 0 | 0 | 0 | 0.3 | 0.29255 | 0.15 | 0.15405 | 0 | 0 | 0 | 0 | 0 | 0 | 0 | 0 | 0 | 0 | 0 | 0 | 0 | 0 | 0 | 0 | 0 | 0 | 0 | 0 | 0 | 0 | 0 | 0 | 0 | 0 | 0 | 0 | 0 | 60 | 58.51 | 30 | 30.81 | 0 | 0 | 0 | 0 | 0 | 0 | 0 | 0 | 0 | 0 | 0 | 0 | 0 | 0 | 0 | 0 | 0 | 0 | 0 | 0 | 0 | 0 | -10 | 0 | 0 | Off | 53784.7 | 0 | 25.5 | 24.9 | 1 | 75 | 75.1 | 0 | 0 | 41.2 | 41.2 | 70 | 70.1 | 58.8 | 58.8 | 30 | 30 | 75 | 75.1 | 0 | 0 | 0 | 117098
186.32 | 5.3775 | 107.192 | 0.0007 | 25 | 25 | 0 | 25 | 25.1 | 30 | 29.245 | 15 | 15.395 | 200 | 58.8 | 58.8 | 41.2 | 41.2 | 30 | 30 | 70 | 70 | 7.192 | 0 | 0 | 0 | 0.3 | 0.29245 | 0.15 | 0.15395 | 0 | 0 | 0 | 0 | 0 | 0 | 0 | 0 | 0 | 0 | 0 | 0 | 0 | 0 | 0 | 0 | 0 | 0 | 0 | 0 | 0 | 0 | 0 | 0 | 0 | 0 | 0 | 0 | 0 | 60 | 58.49 | 30 | 30.79 | 0 | 0 | 0 | 0 | 0 | 0 | 0 | 0 | 0 | 0 | 0 | 0 | 0 | 0 | 0 | 0 | 0 | 0 | 0 | 0 | 0 | 0 | -10 | 0 | 0 | Off | 53774.4 | 0 | 25.5 | 25 | 1 | 75 | 75.1 | 0 | 0 | 41.2 | 41.2 | 70 | 70 | 58.8 | 58.8 | 30 | 30 | 75 | 75.1 | 0 | 0 | 0 | 117085
186.66 | 5.3775 | 107.192 | 0.0006 | 25 | 25 | 0 | 25 | 25.1 | 30 | 29.24 | 15 | 15.39 | 200 | 58.8 | 58.7 | 41.2 | 41.2 | 30 | 30 | 70 | 70 | 7.192 | 0 | 0 | 0 | 0.3 | 0.2924 | 0.15 | 0.1539 | 0 | 0 | 0 | 0 | 0 | 0 | 0 | 0 | 0 | 0 | 0 | 0 | 0 | 0 | 0 | 0 | 0 | 0 | 0 | 0 | 0 | 0 | 0 | 0 | 0 | 0 | 0 | 0 | 0 | 60 | 58.48 | 30 | 30.78 | 0 | 0 | 0 | 0 | 0 | 0 | 0 | 0 | 0 | 0 | 0 | 0 | 0 | 0 | 0 | 0 | 0 | 0 | 0 | 0 | 0 | 0 | -10 | 0 | 0 | Off | 53758 | 0 | 25.5 | 24.9 | 1 | 75 | 74.9 | 0 | 0 | 41.2 | 41.2 | 70 | 70 | 58.8 | 58.7 | 30 | 30 | 75 | 74.9 | 0 | 0 | 0 | 117080
186.99 | 5.3775 | 107.192 | 0.0006 | 25 | 25 | 0 | 25 | 25.06 | 30 | 29.235 | 15 | 15.425 | 200 | 58.8 | 58.8 | 41.2 | 41.1 | 30 | 30 | 70 | 70 | 7.192 | 0 | 0 | 0 | 0.3 | 0.29235 | 0.15 | 0.15425 | 0 | 0 | 0 | 0 | 0 | 0 | 0 | 0 | 0 | 0 | 0 | 0 | 0 | 0 | 0 | 0 | 0 | 0 | 0 | 0 | 0 | 0 | 0 | 0 | 0 | 0 | 0 | 0 | 0 | 60 | 58.47 | 30 | 30.85 | 0 | 0 | 0 | 0 | 0 | 0 | 0 | 0 | 0 | 0 | 0 | 0 | 0 | 0 | 0 | 0 | 0 | 0 | 0 | 0 | 0 | 0 | -10 | 0 | 0 | Off | 53738.7 | 0 | 25.5 | 24.8 | 1 | 75 | 75 | 0 | 0 | 41.2 | 41.1 | 70 | 70 | 58.8 | 58.8 | 30 | 30 | 75 | 75 | 0 | 0 | 0 | 117109
187.33 | 5.3775 | 107.192 | 0.0006 | 25 | 25 | 0 | 25 | 25.09 | 30 | 29.23 | 15 | 15.425 | 200 | 58.8 | 58.8 | 41.2 | 41.2 | 30 | 30 | 70 | 69.9 | 7.192 | 0 | 0 | 0 | 0.3 | 0.2923 | 0.15 | 0.15425 | 0 | 0 | 0 | 0 | 0 | 0 | 0 | 0 | 0 | 0 | 0 | 0 | 0 | 0 | 0 | 0 | 0 | 0 | 0 | 0 | 0 | 0 | 0 | 0 | 0 | 0 | 0 | 0 | 0 | 60 | 58.46 | 30 | 30.85 | 0 | 0 | 0 | 0 | 0 | 0 | 0 | 0 | 0 | 0 | 0 | 0 | 0 | 0 | 0 | 0 | 0 | 0 | 0 | 0 | 0 | 0 | -10 | 0 | 0 | Off | 53744 | 0 | 25.5 | 24.9 | 1 | 75 | 74.9 | 0 | 0 | 41.2 | 41.2 | 70 | 69.9 | 58.8 | 58.8 | 30 | 30 | 75 | 74.9 | 0 | 0 | 0 | 117111
187.66 | 5.3775 | 107.192 | 0.0006 | 25 | 25 | 0 | 25 | 25.09 | 30 | 29.235 | 15 | 15.405 | 200 | 58.8 | 58.8 | 41.2 | 41.2 | 30 | 30 | 70 | 70 | 7.192 | 0 | 0 | 0 | 0.3 | 0.29235 | 0.15 | 0.15405 | 0 | 0 | 0 | 0 | 0 | 0 | 0 | 0 | 0 | 0 | 0 | 0 | 0 | 0 | 0 | 0 | 0 | 0 | 0 | 0 | 0 | 0 | 0 | 0 | 0 | 0 | 0 | 0 | 0 | 60 | 58.47 | 30 | 30.81 | 0 | 0 | 0 | 0 | 0 | 0 | 0 | 0 | 0 | 0 | 0 | 0 | 0 | 0 | 0 | 0 | 0 | 0 | 0 | 0 | 0 | 0 | -10 | 0 | 0 | Off | 53741.8 | 0 | 25.5 | 24.9 | 1 | 75 | 75 | 0 | 0 | 41.2 | 41.2 | 70 | 70 | 58.8 | 58.8 | 30 | 30 | 75 | 75 | 0 | 0 | 0 | 117094
187.99 | 5.3775 | 107.192 | 0.0005 | 25 | 25 | 0 | 25 | 25.1 | 30 | 29.235 | 15 | 15.395 | 200 | 58.8 | 58.8 | 41.2 | 41.2 | 30 | 30 | 70 | 70 | 7.192 | 0 | 0 | 0 | 0.3 | 0.29235 | 0.15 | 0.15395 | 0 | 0 | 0 | 0 | 0 | 0 | 0 | 0 | 0 | 0 | 0 | 0 | 0 | 0 | 0 | 0 | 0 | 0 | 0 | 0 | 0 | 0 | 0 | 0 | 0 | 0 | 0 | 0 | 0 | 60 | 58.47 | 30 | 30.79 | 0 | 0 | 0 | 0 | 0 | 0 | 0 | 0 | 0 | 0 | 0 | 0 | 0 | 0 | 0 | 0 | 0 | 0 | 0 | 0 | 0 | 0 | -10 | 0 | 0 | Off | 53759 | 0 | 25.5 | 24.9 | 1 | 75 | 75.1 | 0 | 0 | 41.2 | 41.2 | 70 | 70 | 58.8 | 58.8 | 30 | 30 | 75 | 75.1 | 0 | 0 | 0 | 117090
188.33 | 5.3775 | 107.192 | 0.0005 | 25 | 25 | 0 | 25 | 25.1 | 30 | 29.235 | 15 | 15.4 | 200 | 58.8 | 58.8 | 41.2 | 41.2 | 30 | 30 | 70 | 70 | 7.192 | 0 | 0 | 0 | 0.3 | 0.29235 | 0.15 | 0.154 | 0 | 0 | 0 | 0 | 0 | 0 | 0 | 0 | 0 | 0 | 0 | 0 | 0 | 0 | 0 | 0 | 0 | 0 | 0 | 0 | 0 | 0 | 0 | 0 | 0 | 0 | 0 | 0 | 0 | 60 | 58.47 | 30 | 30.8 | 0 | 0 | 0 | 0 | 0 | 0 | 0 | 0 | 0 | 0 | 0 | 0 | 0 | 0 | 0 | 0 | 0 | 0 | 0 | 0 | 0 | 0 | -10 | 0 | 0 | Off | 53772 | 0 | 25.5 | 24.9 | 1 | 75 | 75 | 0 | 0 | 41.2 | 41.2 | 70 | 70 | 58.8 | 58.8 | 30 | 30 | 75 | 75 | 0 | 0 | 0 | 117077
188.66 | 5.3775 | 107.192 | 0.0004 | 25 | 25 | 0 | 25 | 25.08 | 30 | 29.245 | 15 | 15.42 | 200 | 58.8 | 58.8 | 41.2 | 41.2 | 30 | 30 | 70 | 70 | 7.192 | 0 | 0 | 0 | 0.3 | 0.29245 | 0.15 | 0.1542 | 0 | 0 | 0 | 0 | 0 | 0 | 0 | 0 | 0 | 0 | 0 | 0 | 0 | 0 | 0 | 0 | 0 | 0 | 0 | 0 | 0 | 0 | 0 | 0 | 0 | 0 | 0 | 0 | 0 | 60 | 58.49 | 30 | 30.84 | 0 | 0 | 0 | 0 | 0 | 0 | 0 | 0 | 0 | 0 | 0 | 0 | 0 | 0 | 0 | 0 | 0 | 0 | 0 | 0 | 0 | 0 | -10 | 0 | 0 | Off | 53796 | 0 | 25.5 | 24.8 | 1 | 75 | 75.1 | 0 | 0 | 41.2 | 41.2 | 70 | 70 | 58.8 | 58.8 | 30 | 30 | 75 | 75.1 | 0 | 0 | 0 | 117107
188.99 | 5.3775 | 107.192 | 0.0003 | 25 | 25 | 0 | 25 | 25.08 | 30 | 29.26 | 15 | 15.425 | 200 | 58.8 | 58.8 | 41.2 | 41.2 | 30 | 30 | 70 | 70 | 7.192 | 0 | 0 | 0 | 0.3 | 0.2926 | 0.15 | 0.15425 | 0 | 0 | 0 | 0 | 0 | 0 | 0 | 0 | 0 | 0 | 0 | 0 | 0 | 0 | 0 | 0 | 0 | 0 | 0 | 0 | 0 | 0 | 0 | 0 | 0 | 0 | 0 | 0 | 0 | 60 | 58.52 | 30 | 30.85 | 0 | 0 | 0 | 0 | 0 | 0 | 0 | 0 | 0 | 0 | 0 | 0 | 0 | 0 | 0 | 0 | 0 | 0 | 0 | 0 | 0 | 0 | -10 | 0 | 0 | Off | 53798.9 | 0 | 25.5 | 25 | 1 | 75 | 74.9 | 0 | 0 | 41.2 | 41.2 | 70 | 70 | 58.8 | 58.8 | 30 | 30 | 75 | 74.9 | 0 | 0 | 0 | 117113
189.33 | 5.3775 | 107.192 | 0.0001 | 25 | 25 | 0 | 25 | 25.08 | 30 | 29.25 | 15 | 15.4 | 200 | 58.8 | 58.8 | 41.2 | 41.2 | 30 | 30 | 70 | 70 | 7.192 | 0 | 0 | 0 | 0.3 | 0.2925 | 0.15 | 0.154 | 0 | 0 | 0 | 0 | 0 | 0 | 0 | 0 | 0 | 0 | 0 | 0 | 0 | 0 | 0 | 0 | 0 | 0 | 0 | 0 | 0 | 0 | 0 | 0 | 0 | 0 | 0 | 0 | 0 | 60 | 58.5 | 30 | 30.8 | 0 | 0 | 0 | 0 | 0 | 0 | 0 | 0 | 0 | 0 | 0 | 0 | 0 | 0 | 0 | 0 | 0 | 0 | 0 | 0 | 0 | 0 | -10 | 0 | 0 | Off | 53789.2 | 0 | 25.5 | 24.8 | 1 | 75 | 75 | 0 | 0 | 41.2 | 41.2 | 70 | 70 | 58.8 | 58.8 | 30 | 30 | 75 | 75 | 0 | 0 | 0 | 117095
189.66 | 5.3775 | 107.192 | 0.0001 | 25 | 25 | 0 | 25 | 25.07 | 30 | 29.235 | 15 | 15.38 | 200 | 58.8 | 58.8 | 41.2 | 41.1 | 30 | 29.6 | 70 | 69.9 | 7.192 | 0 | 0 | 0 | 0.3 | 0.29235 | 0.15 | 0.1538 | 0 | 0 | 0 | 0 | 0 | 0 | 0 | 0 | 0 | 0 | 0 | 0 | 0 | 0 | 0 | 0 | 0 | 0 | 0 | 0 | 0 | 0 | 0 | 0 | 0 | 0 | 0 | 0 | 0 | 60 | 58.47 | 30 | 30.76 | 0 | 0 | 0 | 0 | 0 | 0 | 0 | 0 | 0 | 0 | 0 | 0 | 0 | 0 | 0 | 0 | 0 | 0 | 0 | 0 | 0 | 0 | -10 | 0 | 0 | Off | 53774.1 | 0 | 25.5 | 24.9 | 1 | 75 | 74.9 | 0 | 0 | 41.2 | 41.1 | 70 | 69.9 | 58.8 | 58.8 | 30 | 29.6 | 75 | 74.9 | 0 | 1.4 | 0 | 117075
190 | 5.3775 | 107.192 | 0 | 25 | 25 | 0 | 25 | 25.08 | 30 | 29.25 | 15 | 15.405 | 200 | 58.8 | 58.8 | 41.2 | 41.2 | 30 | 30 | 70 | 70 | 7.192 | 0 | 0 | 0 | 0.3 | 0.2925 | 0.15 | 0.15405 | 0 | 0 | 0 | 0 | 0 | 0 | 0 | 0 | 0 | 0 | 0 | 0 | 0 | 0 | 0 | 0 | 0 | 0 | 0 | 0 | 0 | 0 | 0 | 0 | 0 | 0 | 0 | 0 | 0 | 60 | 58.5 | 30 | 30.81 | 0 | 0 | 0 | 0 | 0 | 0 | 0 | 0 | 0 | 0 | 0 | 0 | 0 | 0 | 0 | 0 | 0 | 0 | 0 | 0 | 0 | 0 | -10 | 0 | 0 | Off | 53781.3 | 0 | 25.5 | 24.9 | 1 | 75 | 75 | 0 | 0 | 41.2 | 41.2 | 70 | 70 | 58.8 | 58.8 | 30 | 30 | 75 | 75 | 0 | 0 | 0 | 117079
190.33 | 5.3775 | 107.192 | 0 | 25 | 25 | 0 | 25 | 25.09 | 30 | 29.245 | 15 | 15.415 | 200 | 58.8 | 58.8 | 41.2 | 41.2 | 30 | 30 | 70 | 70 | 7.192 | 0 | 0 | 0 | 0.3 | 0.29245 | 0.15 | 0.15415 | 0 | 0 | 0 | 0 | 0 | 0 | 0 | 0 | 0 | 0 | 0 | 0 | 0 | 0 | 0 | 0 | 0 | 0 | 0 | 0 | 0 | 0 | 0 | 0 | 0 | 0 | 0 | 0 | 0 | 60 | 58.49 | 30 | 30.83 | 0 | 0 | 0 | 0 | 0 | 0 | 0 | 0 | 0 | 0 | 0 | 0 | 0 | 0 | 0 | 0 | 0 | 0 | 0 | 0 | 0 | 0 | -10 | 0 | 0 | Off | 53791.3 | 0 | 25.5 | 25 | 1 | 75 | 75 | 0 | 0 | 41.2 | 41.2 | 70 | 70 | 58.8 | 58.8 | 30 | 30 | 75 | 75 | 0 | 0 | 0 | 117104
190.66 | 5.3775 | 107.192 | 0 | 25 | 25 | 0 | 25 | 25.08 | 30 | 29.235 | 15 | 15.43 | 200 | 58.8 | 58.8 | 41.2 | 41.2 | 30 | 30 | 70 | 70 | 7.192 | 0 | 0 | 0 | 0.3 | 0.29235 | 0.15 | 0.1543 | 0 | 0 | 0 | 0 | 0 | 0 | 0 | 0 | 0 | 0 | 0 | 0 | 0 | 0 | 0 | 0 | 0 | 0 | 0 | 0 | 0 | 0 | 0 | 0 | 0 | 0 | 0 | 0 | 0 | 60 | 58.47 | 30 | 30.86 | 0 | 0 | 0 | 0 | 0 | 0 | 0 | 0 | 0 | 0 | 0 | 0 | 0 | 0 | 0 | 0 | 0 | 0 | 0 | 0 | 0 | 0 | -10 | 0 | 0 | Off | 53798.9 | 0 | 25.5 | 25 | 1 | 75 | 75 | 0 | 0 | 41.2 | 41.2 | 70 | 70 | 58.8 | 58.8 | 30 | 30 | 75 | 75 | 0 | 0 | 0 | 117108
191 | 5.3775 | 107.192 | 0 | 25 | 25 | 0 | 25 | 25.07 | 30 | 29.24 | 15 | 15.41 | 200 | 58.8 | 58.7 | 41.2 | 41.2 | 30 | 30 | 70 | 69.9 | 7.192 | 0 | 0 | 0 | 0.3 | 0.2924 | 0.15 | 0.1541 | 0 | 0 | 0 | 0 | 0 | 0 | 0 | 0 | 0 | 0 | 0 | 0 | 0 | 0 | 0 | 0 | 0 | 0 | 0 | 0 | 0 | 0 | 0 | 0 | 0 | 0 | 0 | 0 | 0 | 60 | 58.48 | 30 | 30.82 | 0 | 0 | 0 | 0 | 0 | 0 | 0 | 0 | 0 | 0 | 0 | 0 | 0 | 0 | 0 | 0 | 0 | 0 | 0 | 0 | 0 | 0 | -10 | 0 | 0 | Off | 53809.1 | 0 | 25.5 | 24.9 | 1 | 75 | 75 | 0 | 0 | 41.2 | 41.2 | 70 | 69.9 | 58.8 | 58.7 | 30 | 30 | 75 | 75 | 0 | 0 | 0 | 117098
191.33 | 5.3774 | 107.19 | -0.0001 | 25 | 25 | 0 | 25 | 25.09 | 30 | 29.245 | 15 | 15.395 | 200 | 58.8 | 58.8 | 41.2 | 41.1 | 30 | 29.8 | 70 | 70.1 | 7.19 | 0 | 0 | 0 | 0.3 | 0.29245 | 0.15 | 0.15395 | 0 | 0 | 0 | 0 | 0 | 0 | 0 | 0 | 0 | 0 | 0 | 0 | 0 | 0 | 0 | 0 | 0 | 0 | 0 | 0 | 0 | 0 | 0 | 0 | 0 | 0 | 0 | 0 | 0 | 60 | 58.49 | 30 | 30.79 | 0 | 0 | 0 | 0 | 0 | 0 | 0 | 0 | 0 | 0 | 0 | 0 | 0 | 0 | 0 | 0 | 0 | 0 | 0 | 0 | 0 | 0 | -10 | 0 | 0 | Off | 53812.3 | 0 | 25.5 | 24.9 | 1 | 75 | 75 | 0 | 0 | 41.2 | 41.1 | 70 | 70.1 | 58.8 | 58.8 | 30 | 29.8 | 75 | 75 | 0 | 0 | 0 | 117085
191.66 | 5.3774 | 107.19 | -0.0003 | 25 | 25 | 0 | 25 | 25.07 | 30 | 29.245 | 15 | 15.395 | 200 | 58.8 | 58.8 | 41.2 | 41.1 | 30 | 30 | 70 | 69.9 | 7.19 | 0 | 0 | 0 | 0.3 | 0.29245 | 0.15 | 0.15395 | 0 | 0 | 0 | 0 | 0 | 0 | 0 | 0 | 0 | 0 | 0 | 0 | 0 | 0 | 0 | 0 | 0 | 0 | 0 | 0 | 0 | 0 | 0 | 0 | 0 | 0 | 0 | 0 | 0 | 60 | 58.49 | 30 | 30.79 | 0 | 0 | 0 | 0 | 0 | 0 | 0 | 0 | 0 | 0 | 0 | 0 | 0 | 0 | 0 | 0 | 0 | 0 | 0 | 0 | 0 | 0 | -10 | 0 | 0 | Off | 53833.3 | 0 | 25.5 | 24.9 | 1 | 75 | 75 | 0 | 0 | 41.2 | 41.1 | 70 | 69.9 | 58.8 | 58.8 | 30 | 30 | 75 | 75 | 0 | 0 | 0 | 117078
192 | 5.3774 | 107.19 | -0.0003 | 25 | 25 | 0 | 25 | 25.08 | 30 | 29.26 | 15 | 15.42 | 200 | 58.8 | 58.8 | 41.2 | 41.2 | 30 | 30 | 70 | 70 | 7.19 | 0 | 0 | 0 | 0.3 | 0.2926 | 0.15 | 0.1542 | 0 | 0 | 0 | 0 | 0 | 0 | 0 | 0 | 0 | 0 | 0 | 0 | 0 | 0 | 0 | 0 | 0 | 0 | 0 | 0 | 0 | 0 | 0 | 0 | 0 | 0 | 0 | 0 | 0 | 60 | 58.52 | 30 | 30.84 | 0 | 0 | 0 | 0 | 0 | 0 | 0 | 0 | 0 | 0 | 0 | 0 | 0 | 0 | 0 | 0 | 0 | 0 | 0 | 0 | 0 | 0 | -10 | 0 | 0 | Off | 53820.3 | 0 | 25.5 | 24.9 | 1 | 75 | 75 | 0 | 0 | 41.2 | 41.2 | 70 | 70 | 58.8 | 58.8 | 30 | 30 | 75 | 75 | 0 | 0 | 0 | 117104
192.33 | 5.3774 | 107.19 | -0.0004 | 25 | 25 | 0 | 25 | 25.08 | 30 | 29.25 | 15 | 15.42 | 200 | 58.8 | 58.8 | 41.2 | 41.2 | 30 | 30 | 70 | 70 | 7.19 | 0 | 0 | 0 | 0.3 | 0.2925 | 0.15 | 0.1542 | 0 | 0 | 0 | 0 | 0 | 0 | 0 | 0 | 0 | 0 | 0 | 0 | 0 | 0 | 0 | 0 | 0 | 0 | 0 | 0 | 0 | 0 | 0 | 0 | 0 | 0 | 0 | 0 | 0 | 60 | 58.5 | 30 | 30.84 | 0 | 0 | 0 | 0 | 0 | 0 | 0 | 0 | 0 | 0 | 0 | 0 | 0 | 0 | 0 | 0 | 0 | 0 | 0 | 0 | 0 | 0 | -10 | 0 | 0 | Off | 53837.2 | 0 | 25.5 | 25 | 1 | 75 | 74.8 | 0 | 0 | 41.2 | 41.2 | 70 | 70 | 58.8 | 58.8 | 30 | 30 | 75 | 74.8 | 0 | 0 | 0 | 117119
192.67 | 5.3774 | 107.19 | -0.0005 | 25 | 25 | 0 | 25 | 25.09 | 30 | 29.25 | 15 | 15.42 | 200 | 58.8 | 58.8 | 41.2 | 41.2 | 30 | 30 | 70 | 70 | 7.19 | 0 | 0 | 0 | 0.3 | 0.2925 | 0.15 | 0.1542 | 0 | 0 | 0 | 0 | 0 | 0 | 0 | 0 | 0 | 0 | 0 | 0 | 0 | 0 | 0 | 0 | 0 | 0 | 0 | 0 | 0 | 0 | 0 | 0 | 0 | 0 | 0 | 0 | 0 | 60 | 58.5 | 30 | 30.84 | 0 | 0 | 0 | 0 | 0 | 0 | 0 | 0 | 0 | 0 | 0 | 0 | 0 | 0 | 0 | 0 | 0 | 0 | 0 | 0 | 0 | 0 | -10 | 0 | 0 | Off | 53851 | 0 | 25.5 | 24.9 | 1 | 75 | 75 | 0 | 0 | 41.2 | 41.2 | 70 | 70 | 58.8 | 58.8 | 30 | 30 | 75 | 75 | 0 | 0 | 0 | 117110
193 | 5.3775 | 107.192 | -0.0005 | 25 | 25 | 0 | 25 | 25.09 | 30 | 29.26 | 15 | 15.395 | 200 | 58.8 | 58.8 | 41.2 | 41.2 | 30 | 30 | 70 | 70 | 7.192 | 0 | 0 | 0 | 0.3 | 0.2926 | 0.15 | 0.15395 | 0 | 0 | 0 | 0 | 0 | 0 | 0 | 0 | 0 | 0 | 0 | 0 | 0 | 0 | 0 | 0 | 0 | 0 | 0 | 0 | 0 | 0 | 0 | 0 | 0 | 0 | 0 | 0 | 0 | 60 | 58.52 | 30 | 30.79 | 0 | 0 | 0 | 0 | 0 | 0 | 0 | 0 | 0 | 0 | 0 | 0 | 0 | 0 | 0 | 0 | 0 | 0 | 0 | 0 | 0 | 0 | -10 | 0 | 0 | Off | 53843.6 | 0 | 25.5 | 24.8 | 1 | 75 | 74.9 | 0 | 0 | 41.2 | 41.2 | 70 | 70 | 58.8 | 58.8 | 30 | 30 | 75 | 74.9 | 0 | 0 | 0 | 117086
193.33 | 5.3774 | 107.19 | -0.0005 | 25 | 25 | 0 | 25 | 25.09 | 30 | 29.26 | 15 | 15.395 | 200 | 58.8 | 58.8 | 41.2 | 41.2 | 30 | 30 | 70 | 70 | 7.19 | 0 | 0 | 0 | 0.3 | 0.2926 | 0.15 | 0.15395 | 0 | 0 | 0 | 0 | 0 | 0 | 0 | 0 | 0 | 0 | 0 | 0 | 0 | 0 | 0 | 0 | 0 | 0 | 0 | 0 | 0 | 0 | 0 | 0 | 0 | 0 | 0 | 0 | 0 | 60 | 58.52 | 30 | 30.79 | 0 | 0 | 0 | 0 | 0 | 0 | 0 | 0 | 0 | 0 | 0 | 0 | 0 | 0 | 0 | 0 | 0 | 0 | 0 | 0 | 0 | 0 | -10 | 0 | 0 | Off | 53837 | 0 | 25.5 | 24.8 | 1 | 75 | 75 | 0 | 0 | 41.2 | 41.2 | 70 | 70 | 58.8 | 58.8 | 30 | 30 | 75 | 75 | 0 | 0 | 0 | 117079
193.67 | 5.3775 | 107.192 | -0.0005 | 25 | 25 | 0 | 25 | 25.09 | 30 | 29.26 | 10 | 15.42 | 200 | 58.8 | 58.8 | 41.2 | 41.2 | 20.5 | 20.5 | 79.5 | 79.5 | 7.192 | 0 | 0 | 0 | 0.3 | 0.2926 | 0.1 | 0.1542 | 0 | 0 | 0 | 0 | 0 | 0 | 0 | 0 | 0 | 0 | 0 | 0 | 0 | 0 | 0 | 0 | 0 | 0 | 0 | 0 | 0 | 0 | 0 | 0 | 0 | 0 | 0 | 0 | 0 | 60 | 58.52 | 20 | 30.84 | 0 | 0 | 0 | 0 | 0 | 0 | 0 | 0 | 0 | 0 | 0 | 0 | 0 | 0 | 0 | 0 | 0 | 0 | 0 | 0 | 0 | 0 | -10 | 0 | 0 | Off | 53832.7 | 0 | 25.5 | 24.9 | 1 | 75 | 75 | 0 | 0 | 41.2 | 41.2 | 79.5 | 79.5 | 58.8 | 58.8 | 20.5 | 20.5 | 75 | 75 | 0 | 0 | 0 | 117098
194 | 5.3774 | 107.19 | -0.0004 | 25 | 25 | 0 | 25 | 25.08 | 30 | 29.25 | 10 | 10.855 | 200 | 58.8 | 58.9 | 41.2 | 41.2 | 20.5 | 20.5 | 79.5 | 79.5 | 7.19 | 0 | 0 | 0 | 0.3 | 0.2925 | 0.1 | 0.10855 | 0 | 0 | 0 | 0 | 0 | 0 | 0 | 0 | 0 | 0 | 0 | 0 | 0 | 0 | 0 | 0 | 0 | 0 | 0 | 0 | 0 | 0 | 0 | 0 | 0 | 0 | 0 | 0 | 0 | 60 | 58.5 | 20 | 21.71 | 0 | 0 | 0 | 0 | 0 | 0 | 0 | 0 | 0 | 0 | 0 | 0 | 0 | 0 | 0 | 0 | 0 | 0 | 0 | 0 | 0 | 0 | -10 | 0 | 0 | Off | 53847.9 | 0 | 25.5 | 24.9 | 1 | 75 | 75 | 0 | 0 | 41.2 | 41.2 | 79.5 | 79.5 | 58.8 | 58.9 | 20.5 | 20.5 | 75 | 75 | 0 | 0.3 | 0 | 114279
194.34 | 5.3774 | 107.19 | -0.0004 | 25 | 25 | 0 | 25 | 25.08 | 30 | 29.27 | 10 | 10.16 | 200 | 58.8 | 58.8 | 41.2 | 41.1 | 20.5 | 20.5 | 79.5 | 79.5 | 7.19 | 0 | 0 | 0 | 0.3 | 0.2927 | 0.1 | 0.1016 | 0 | 0 | 0 | 0 | 0 | 0 | 0 | 0 | 0 | 0 | 0 | 0 | 0 | 0 | 0 | 0 | 0 | 0 | 0 | 0 | 0 | 0 | 0 | 0 | 0 | 0 | 0 | 0 | 0 | 60 | 58.54 | 20 | 20.32 | 0 | 0 | 0 | 0 | 0 | 0 | 0 | 0 | 0 | 0 | 0 | 0 | 0 | 0 | 0 | 0 | 0 | 0 | 0 | 0 | 0 | 0 | -10 | 0 | 0 | Off | 53839.6 | 0 | 25.5 | 25 | 1 | 75 | 75 | 0 | 0 | 41.2 | 41.1 | 79.5 | 79.5 | 58.8 | 58.8 | 20.5 | 20.5 | 75 | 75 | 0 | 0 | 0 | 113828
194.67 | 5.3764 | 107.1701 | -0.0012 | 25 | 25 | 0 | 25 | 25.08 | 30 | 29.25 | 10 | 10.085 | 200 | 58.8 | 58.8 | 41.2 | 41.2 | 20.5 | 20.5 | 79.5 | 79.4 | 7.1701 | 0 | 0 | 0 | 0.3 | 0.2925 | 0.1 | 0.10085 | 0 | 0 | 0 | 0 | 0 | 0 | 0 | 0 | 0 | 0 | 0 | 0 | 0 | 0 | 0 | 0 | 0 | 0 | 0 | 0 | 0 | 0 | 0 | 0 | 0 | 0 | 0 | 0 | 0 | 60 | 58.5 | 20 | 20.17 | 0 | 0 | 0 | 0 | 0 | 0 | 0 | 0 | 0 | 0 | 0 | 0 | 0 | 0 | 0 | 0 | 0 | 0 | 0 | 0 | 0 | 0 | -10 | 0 | 0 | Off | 53825 | 0 | 25.5 | 24.8 | 1 | 75 | 74.9 | 0 | 0 | 41.2 | 41.2 | 79.5 | 79.4 | 58.8 | 58.8 | 20.5 | 20.5 | 75 | 74.9 | 0 | 0 | 0 | 113780
195 | 5.375 | 107.1421 | -0.0036 | 25 | 25 | 0 | 25 | 25.08 | 30 | 29.255 | 10 | 10.055 | 200 | 58.8 | 58.8 | 41.2 | 41.2 | 20.5 | 20.5 | 79.5 | 79.5 | 7.1421 | 0 | 0 | 0 | 0.3 | 0.29255 | 0.1 | 0.10055 | 0 | 0 | 0 | 0 | 0 | 0 | 0 | 0 | 0 | 0 | 0 | 0 | 0 | 0 | 0 | 0 | 0 | 0 | 0 | 0 | 0 | 0 | 0 | 0 | 0 | 0 | 0 | 0 | 0 | 60 | 58.51 | 20 | 20.11 | 0 | 0 | 0 | 0 | 0 | 0 | 0 | 0 | 0 | 0 | 0 | 0 | 0 | 0 | 0 | 0 | 0 | 0 | 0 | 0 | 0 | 0 | -10 | 0 | 0 | Off | 53725 | 0 | 25.5 | 24.8 | 1 | 75 | 75 | 0 | 0 | 41.2 | 41.2 | 79.5 | 79.5 | 58.8 | 58.8 | 20.5 | 20.5 | 75 | 75 | 0 | 0 | 0 | 113762
195.34 | 5.3739 | 107.1202 | -0.0075 | 25 | 25 | 0 | 25 | 25.09 | 30 | 29.27 | 10 | 10.085 | 200 | 58.8 | 58.8 | 41.2 | 41.2 | 20.5 | 20.5 | 79.5 | 79.5 | 7.1202 | 0 | 0 | 0 | 0.3 | 0.2927 | 0.1 | 0.10085 | 0 | 0 | 0 | 0 | 0 | 0 | 0 | 0 | 0 | 0 | 0 | 0 | 0 | 0 | 0 | 0 | 0 | 0 | 0 | 0 | 0 | 0 | 0 | 0 | 0 | 0 | 0 | 0 | 0 | 60 | 58.54 | 20 | 20.17 | 0 | 0 | 0 | 0 | 0 | 0 | 0 | 0 | 0 | 0 | 0 | 0 | 0 | 0 | 0 | 0 | 0 | 0 | 0 | 0 | 0 | 0 | -10 | 0 | 0 | Off | 53363.4 | 0 | 25.5 | 24.8 | 1 | 75 | 75 | 0 | 0 | 41.2 | 41.2 | 79.5 | 79.5 | 58.8 | 58.8 | 20.5 | 20.5 | 75 | 75 | 0 | 0 | 0 | 113785
195.67 | 5.3733 | 107.1083 | -0.012 | 25 | 25 | 0 | 25 | 25.09 | 30 | 29.255 | 10 | 10.09 | 200 | 58.8 | 58.8 | 41.2 | 41.3 | 20.5 | 20.5 | 79.5 | 79.5 | 7.1083 | 0 | 0 | 0 | 0.3 | 0.29255 | 0.1 | 0.1009 | 0 | 0 | 0 | 0 | 0 | 0 | 0 | 0 | 0 | 0 | 0 | 0 | 0 | 0 | 0 | 0 | 0 | 0 | 0 | 0 | 0 | 0 | 0 | 0 | 0 | 0 | 0 | 0 | 0 | 60 | 58.51 | 20 | 20.18 | 0 | 0 | 0 | 0 | 0 | 0 | 0 | 0 | 0 | 0 | 0 | 0 | 0 | 0 | 0 | 0 | 0 | 0 | 0 | 0 | 0 | 0 | -10 | 0 | 0 | Off | 52828.5 | 0 | 25.5 | 25 | 1 | 75 | 75 | 0 | 0 | 41.2 | 41.3 | 79.5 | 79.5 | 58.8 | 58.8 | 20.5 | 20.5 | 75 | 75 | 0 | 0 | 0 | 113779
196 | 5.3732 | 107.1063 | -0.016 | 25 | 25 | 0 | 25 | 25.09 | 30 | 29.255 | 10 | 10.04 | 200 | 58.8 | 58.8 | 41.2 | 41.1 | 20.5 | 20.5 | 79.5 | 79.5 | 7.1063 | 0 | 0 | 0 | 0.3 | 0.29255 | 0.1 | 0.1004 | 0 | 0 | 0 | 0 | 0 | 0 | 0 | 0 | 0 | 0 | 0 | 0 | 0 | 0 | 0 | 0 | 0 | 0 | 0 | 0 | 0 | 0 | 0 | 0 | 0 | 0 | 0 | 0 | 0 | 60 | 58.51 | 20 | 20.08 | 0 | 0 | 0 | 0 | 0 | 0 | 0 | 0 | 0 | 0 | 0 | 0 | 0 | 0 | 0 | 0 | 0 | 0 | 0 | 0 | 0 | 0 | -10 | 0 | 0 | Off | 52265.2 | 0 | 25.5 | 24.8 | 1 | 75 | 75 | 0 | 0 | 41.2 | 41.1 | 79.5 | 79.5 | 58.8 | 58.8 | 20.5 | 20.5 | 75 | 75 | 0 | 0 | 0 | 113767
196.34 | 5.3733 | 107.1083 | -0.0194 | 25 | 25 | 0 | 25 | 25.09 | 30 | 29.26 | 10 | 10.09 | 200 | 58.8 | 58.7 | 41.2 | 41.2 | 20.5 | 20.5 | 79.5 | 79.5 | 7.1083 | 0 | 0 | 0 | 0.3 | 0.2926 | 0.1 | 0.1009 | 0 | 0 | 0 | 0 | 0 | 0 | 0 | 0 | 0 | 0 | 0 | 0 | 0 | 0 | 0 | 0 | 0 | 0 | 0 | 0 | 0 | 0 | 0 | 0 | 0 | 0 | 0 | 0 | 0 | 60 | 58.52 | 20 | 20.18 | 0 | 0 | 0 | 0 | 0 | 0 | 0 | 0 | 0 | 0 | 0 | 0 | 0 | 0 | 0 | 0 | 0 | 0 | 0 | 0 | 0 | 0 | -10 | 0 | 0 | Off | 51677.3 | 0 | 25.5 | 24.9 | 1 | 75 | 74.9 | 0 | 0 | 41.2 | 41.2 | 79.5 | 79.5 | 58.8 | 58.7 | 20.5 | 20.5 | 75 | 74.9 | 0 | 0 | 0 | 113785
196.67 | 5.3735 | 107.1122 | -0.0217 | 25 | 25 | 0 | 25 | 25.09 | 30 | 29.26 | 10 | 10.08 | 200 | 58.8 | 58.8 | 41.2 | 41.2 | 20.5 | 20.5 | 79.5 | 79.5 | 7.1122 | 0 | 0 | 0 | 0.3 | 0.2926 | 0.1 | 0.1008 | 0 | 0 | 0 | 0 | 0 | 0 | 0 | 0 | 0 | 0 | 0 | 0 | 0 | 0 | 0 | 0 | 0 | 0 | 0 | 0 | 0 | 0 | 0 | 0 | 0 | 0 | 0 | 0 | 0 | 60 | 58.52 | 20 | 20.16 | 0 | 0 | 0 | 0 | 0 | 0 | 0 | 0 | 0 | 0 | 0 | 0 | 0 | 0 | 0 | 0 | 0 | 0 | 0 | 0 | 0 | 0 | -10 | 0 | 0 | Off | 51253.9 | 0 | 25.5 | 25 | 1 | 75 | 75 | 0 | 0 | 41.2 | 41.2 | 79.5 | 79.5 | 58.8 | 58.8 | 20.5 | 20.5 | 75 | 75 | 0 | 0 | 0 | 113776
197.01 | 5.3736 | 107.1142 | -0.0228 | 25 | 25 | 0 | 25 | 25.09 | 30 | 29.26 | 10 | 10.045 | 200 | 58.8 | 58.7 | 41.2 | 41.2 | 20.5 | 20.5 | 79.5 | 79.5 | 7.1142 | 0 | 0 | 0 | 0.3 | 0.2926 | 0.1 | 0.10045 | 0 | 0 | 0 | 0 | 0 | 0 | 0 | 0 | 0 | 0 | 0 | 0 | 0 | 0 | 0 | 0 | 0 | 0 | 0 | 0 | 0 | 0 | 0 | 0 | 0 | 0 | 0 | 0 | 0 | 60 | 58.52 | 20 | 20.09 | 0 | 0 | 0 | 0 | 0 | 0 | 0 | 0 | 0 | 0 | 0 | 0 | 0 | 0 | 0 | 0 | 0 | 0 | 0 | 0 | 0 | 0 | -10 | 0 | 0 | Off | 50842.2 | 0 | 25.5 | 24.9 | 1 | 75 | 75 | 0 | 0 | 41.2 | 41.2 | 79.5 | 79.5 | 58.8 | 58.7 | 20.5 | 20.5 | 75 | 75 | 0 | 0 | 0 | 113753
197.34 | 5.3738 | 107.1182 | -0.0231 | 25 | 25 | 0 | 25 | 25.07 | 30 | 29.255 | 10 | 10.095 | 200 | 58.8 | 58.8 | 41.2 | 41.2 | 20.5 | 20.5 | 79.5 | 79.5 | 7.1182 | 0 | 0 | 0 | 0.3 | 0.29255 | 0.1 | 0.10095 | 0 | 0 | 0 | 0 | 0 | 0 | 0 | 0 | 0 | 0 | 0 | 0 | 0 | 0 | 0 | 0 | 0 | 0 | 0 | 0 | 0 | 0 | 0 | 0 | 0 | 0 | 0 | 0 | 0 | 60 | 58.51 | 20 | 20.19 | 0 | 0 | 0 | 0 | 0 | 0 | 0 | 0 | 0 | 0 | 0 | 0 | 0 | 0 | 0 | 0 | 0 | 0 | 0 | 0 | 0 | 0 | -10 | 0 | 0 | Off | 50507.5 | 0 | 25.5 | 24.9 | 1 | 75 | 74.9 | 0 | 0 | 41.2 | 41.2 | 79.5 | 79.5 | 58.8 | 58.8 | 20.5 | 20.5 | 75 | 74.9 | 0 | 0 | 0 | 113787
197.68 | 5.3739 | 107.1202 | -0.0224 | 25 | 25 | 0 | 25 | 25.08 | 30 | 29.265 | 10 | 10.05 | 200 | 58.8 | 58.8 | 41.2 | 41.1 | 20.5 | 20.5 | 79.5 | 79.5 | 7.1202 | 0 | 0 | 0 | 0.3 | 0.29265 | 0.1 | 0.1005 | 0 | 0 | 0 | 0 | 0 | 0 | 0 | 0 | 0 | 0 | 0 | 0 | 0 | 0 | 0 | 0 | 0 | 0 | 0 | 0 | 0 | 0 | 0 | 0 | 0 | 0 | 0 | 0 | 0 | 60 | 58.53 | 20 | 20.1 | 0 | 0 | 0 | 0 | 0 | 0 | 0 | 0 | 0 | 0 | 0 | 0 | 0 | 0 | 0 | 0 | 0 | 0 | 0 | 0 | 0 | 0 | -10 | 0 | 0 | Off | 50295.8 | 0 | 25.5 | 25 | 1 | 75 | 75 | 0 | 0 | 41.2 | 41.1 | 79.5 | 79.5 | 58.8 | 58.8 | 20.5 | 20.5 | 75 | 75 | 0 | 0 | 0 | 113765
198.01 | 5.374 | 107.1222 | -0.0208 | 25 | 25 | 0 | 25 | 25.09 | 30 | 29.265 | 10 | 10.08 | 200 | 58.8 | 58.8 | 41.2 | 41.2 | 20.5 | 20.5 | 79.5 | 79.4 | 7.1222 | 0 | 0 | 0 | 0.3 | 0.29265 | 0.1 | 0.1008 | 0 | 0 | 0 | 0 | 0 | 0 | 0 | 0 | 0 | 0 | 0 | 0 | 0 | 0 | 0 | 0 | 0 | 0 | 0 | 0 | 0 | 0 | 0 | 0 | 0 | 0 | 0 | 0 | 0 | 60 | 58.53 | 20 | 20.16 | 0 | 0 | 0 | 0 | 0 | 0 | 0 | 0 | 0 | 0 | 0 | 0 | 0 | 0 | 0 | 0 | 0 | 0 | 0 | 0 | 0 | 0 | -10 | 0 | 0 | Off | 50090.6 | 0 | 25.5 | 24.8 | 1 | 75 | 75 | 0 | 0 | 41.2 | 41.2 | 79.5 | 79.4 | 58.8 | 58.8 | 20.5 | 20.5 | 75 | 75 | 0 | 0 | 0 | 113777
198.34 | 5.3741 | 107.1242 | -0.0183 | 25 | 25 | 0 | 25 | 25.09 | 30 | 29.26 | 10 | 10.075 | 200 | 58.8 | 58.8 | 41.2 | 41.2 | 20.5 | 20.5 | 79.5 | 79.5 | 7.1242 | 0 | 0 | 0 | 0.3 | 0.2926 | 0.1 | 0.10075 | 0 | 0 | 0 | 0 | 0 | 0 | 0 | 0 | 0 | 0 | 0 | 0 | 0 | 0 | 0 | 0 | 0 | 0 | 0 | 0 | 0 | 0 | 0 | 0 | 0 | 0 | 0 | 0 | 0 | 60 | 58.52 | 20 | 20.15 | 0 | 0 | 0 | 0 | 0 | 0 | 0 | 0 | 0 | 0 | 0 | 0 | 0 | 0 | 0 | 0 | 0 | 0 | 0 | 0 | 0 | 0 | -10 | 0 | 0 | Off | 49923.5 | 0 | 25.5 | 25 | 1 | 75 | 75 | 0 | 0 | 41.2 | 41.2 | 79.5 | 79.5 | 58.8 | 58.8 | 20.5 | 20.5 | 75 | 75 | 0 | 0 | 0 | 113774
198.68 | 5.3742 | 107.1262 | -0.0151 | 25 | 25 | 0 | 25 | 25.07 | 30 | 29.25 | 10 | 10.04 | 200 | 58.8 | 58.8 | 41.2 | 41.1 | 20.5 | 20.5 | 79.5 | 79.4 | 7.1262 | 0 | 0 | 0 | 0.3 | 0.2925 | 0.1 | 0.1004 | 0 | 0 | 0 | 0 | 0 | 0 | 0 | 0 | 0 | 0 | 0 | 0 | 0 | 0 | 0 | 0 | 0 | 0 | 0 | 0 | 0 | 0 | 0 | 0 | 0 | 0 | 0 | 0 | 0 | 60 | 58.5 | 20 | 20.08 | 0 | 0 | 0 | 0 | 0 | 0 | 0 | 0 | 0 | 0 | 0 | 0 | 0 | 0 | 0 | 0 | 0 | 0 | 0 | 0 | 0 | 0 | -10 | 0 | 0 | Off | 49780.9 | 0 | 25.5 | 25 | 1 | 75 | 75 | 0 | 0 | 41.2 | 41.1 | 79.5 | 79.4 | 58.8 | 58.8 | 20.5 | 20.5 | 75 | 75 | 0 | 0 | 0 | 113750
199.01 | 5.3742 | 107.1262 | -0.0109 | 25 | 25 | 0 | 25 | 25.09 | 30 | 29.265 | 10 | 10.085 | 200 | 58.8 | 58.8 | 41.2 | 41.2 | 20.5 | 20.5 | 79.5 | 79.4 | 7.1262 | 0 | 0 | 0 | 0.3 | 0.29265 | 0.1 | 0.10085 | 0 | 0 | 0 | 0 | 0 | 0 | 0 | 0 | 0 | 0 | 0 | 0 | 0 | 0 | 0 | 0 | 0 | 0 | 0 | 0 | 0 | 0 | 0 | 0 | 0 | 0 | 0 | 0 | 0 | 60 | 58.53 | 20 | 20.17 | 0 | 0 | 0 | 0 | 0 | 0 | 0 | 0 | 0 | 0 | 0 | 0 | 0 | 0 | 0 | 0 | 0 | 0 | 0 | 0 | 0 | 0 | -10 | 0 | 0 | Off | 49729.6 | 0 | 25.5 | 24.9 | 1 | 75 | 75 | 0 | 0 | 41.2 | 41.2 | 79.5 | 79.4 | 58.8 | 58.8 | 20.5 | 20.5 | 75 | 75 | 0 | 0 | 0 | 113790
199.34 | 5.3742 | 107.1262 | -0.0064 | 25 | 25 | 0 | 25 | 25.08 | 30 | 29.245 | 10 | 10.07 | 200 | 58.8 | 58.8 | 41.2 | 41.2 | 20.5 | 20.5 | 79.5 | 79.5 | 7.1262 | 0 | 0 | 0 | 0.3 | 0.29245 | 0.1 | 0.1007 | 0 | 0 | 0 | 0 | 0 | 0 | 0 | 0 | 0 | 0 | 0 | 0 | 0 | 0 | 0 | 0 | 0 | 0 | 0 | 0 | 0 | 0 | 0 | 0 | 0 | 0 | 0 | 0 | 0 | 60 | 58.49 | 20 | 20.14 | 0 | 0 | 0 | 0 | 0 | 0 | 0 | 0 | 0 | 0 | 0 | 0 | 0 | 0 | 0 | 0 | 0 | 0 | 0 | 0 | 0 | 0 | -10 | 0 | 0 | Off | 49679.7 | 0 | 25.5 | 24.8 | 1 | 75 | 75 | 0 | 0 | 41.2 | 41.2 | 79.5 | 79.5 | 58.8 | 58.8 | 20.5 | 20.5 | 75 | 75 | 0 | 0 | 0 | 113772
199.68 | 5.3742 | 107.1262 | -0.0015 | 25 | 25 | 0 | 25 | 25.1 | 30 | 29.245 | 10 | 10.09 | 200 | 58.8 | 58.8 | 41.2 | 41.2 | 20.5 | 20.5 | 79.5 | 79.5 | 7.1262 | 0 | 0 | 0 | 0.3 | 0.29245 | 0.1 | 0.1009 | 0 | 0 | 0 | 0 | 0 | 0 | 0 | 0 | 0 | 0 | 0 | 0 | 0 | 0 | 0 | 0 | 0 | 0 | 0 | 0 | 0 | 0 | 0 | 0 | 0 | 0 | 0 | 0 | 0 | 60 | 58.49 | 20 | 20.18 | 0 | 0 | 0 | 0 | 0 | 0 | 0 | 0 | 0 | 0 | 0 | 0 | 0 | 0 | 0 | 0 | 0 | 0 | 0 | 0 | 0 | 0 | -10 | 0 | 0 | Off | 49623.4 | 0 | 25.5 | 25 | 1 | 75 | 75 | 0 | 0 | 41.2 | 41.2 | 79.5 | 79.5 | 58.8 | 58.8 | 20.5 | 20.5 | 75 | 75 | 0 | 0 | 0 | 113780
200.01 | 5.3743 | 107.1282 | 0.0025 | 25 | 25 | 0 | 25 | 25.06 | 30 | 29.25 | 10 | 10.08 | 200 | 58.8 | 58.8 | 41.2 | 41.2 | 20.5 | 20.5 | 79.5 | 79.4 | 7.1282 | 0 | 0 | 0 | 0.3 | 0.2925 | 0.1 | 0.1008 | 0 | 0 | 0 | 0 | 0 | 0 | 0 | 0 | 0 | 0 | 0 | 0 | 0 | 0 | 0 | 0 | 0 | 0 | 0 | 0 | 0 | 0 | 0 | 0 | 0 | 0 | 0 | 0 | 0 | 60 | 58.5 | 20 | 20.16 | 0 | 0 | 0 | 0 | 0 | 0 | 0 | 0 | 0 | 0 | 0 | 0 | 0 | 0 | 0 | 0 | 0 | 0 | 0 | 0 | 0 | 0 | -10 | 0 | 0 | Off | 49580.1 | 0 | 25.5 | 24.9 | 1 | 75 | 75 | 0 | 0 | 41.2 | 41.2 | 79.5 | 79.4 | 58.8 | 58.8 | 20.5 | 20.5 | 75 | 75 | 0 | 0 | 0 | 113778
200.35 | 5.3743 | 107.1282 | 0.0045 | 25 | 25 | 0 | 25 | 25.09 | 30 | 29.24 | 10 | 10.055 | 200 | 58.8 | 58.8 | 41.2 | 41.2 | 20.5 | 20.5 | 79.5 | 79.5 | 7.1282 | 0 | 0 | 0 | 0.3 | 0.2924 | 0.1 | 0.10055 | 0 | 0 | 0 | 0 | 0 | 0 | 0 | 0 | 0 | 0 | 0 | 0 | 0 | 0 | 0 | 0 | 0 | 0 | 0 | 0 | 0 | 0 | 0 | 0 | 0 | 0 | 0 | 0 | 0 | 60 | 58.48 | 20 | 20.11 | 0 | 0 | 0 | 0 | 0 | 0 | 0 | 0 | 0 | 0 | 0 | 0 | 0 | 0 | 0 | 0 | 0 | 0 | 0 | 0 | 0 | 0 | -10 | 0 | 0 | Off | 49537.9 | 0 | 25.5 | 24.9 | 1 | 75 | 75 | 0 | 0 | 41.2 | 41.2 | 79.5 | 79.5 | 58.8 | 58.8 | 20.5 | 20.5 | 75 | 75 | 0 | 0 | 0 | 113761
200.68 | 5.3743 | 107.1282 | 0.005 | 25 | 25 | 0 | 25 | 25.1 | 30 | 29.24 | 10 | 10.075 | 200 | 58.8 | 58.8 | 41.2 | 41.2 | 20.5 | 20.5 | 79.5 | 79.5 | 7.1282 | 0 | 0 | 0 | 0.3 | 0.2924 | 0.1 | 0.10075 | 0 | 0 | 0 | 0 | 0 | 0 | 0 | 0 | 0 | 0 | 0 | 0 | 0 | 0 | 0 | 0 | 0 | 0 | 0 | 0 | 0 | 0 | 0 | 0 | 0 | 0 | 0 | 0 | 0 | 60 | 58.48 | 20 | 20.15 | 0 | 0 | 0 | 0 | 0 | 0 | 0 | 0 | 0 | 0 | 0 | 0 | 0 | 0 | 0 | 0 | 0 | 0 | 0 | 0 | 0 | 0 | -10 | 0 | 0 | Off | 49479.5 | 0 | 25.5 | 24.9 | 1 | 75 | 74.9 | 0 | 0 | 41.2 | 41.2 | 79.5 | 79.5 | 58.8 | 58.8 | 20.5 | 20.5 | 75 | 74.9 | 0 | 0 | 0 | 113787
201.01 | 5.3744 | 107.1302 | 0.0046 | 25 | 25 | 0 | 25 | 25.1 | 30 | 29.26 | 10 | 10.06 | 200 | 58.8 | 58.8 | 41.2 | 41.1 | 20.5 | 20.5 | 79.5 | 79.5 | 7.1302 | 0 | 0 | 0 | 0.3 | 0.2926 | 0.1 | 0.1006 | 0 | 0 | 0 | 0 | 0 | 0 | 0 | 0 | 0 | 0 | 0 | 0 | 0 | 0 | 0 | 0 | 0 | 0 | 0 | 0 | 0 | 0 | 0 | 0 | 0 | 0 | 0 | 0 | 0 | 60 | 58.52 | 20 | 20.12 | 0 | 0 | 0 | 0 | 0 | 0 | 0 | 0 | 0 | 0 | 0 | 0 | 0 | 0 | 0 | 0 | 0 | 0 | 0 | 0 | 0 | 0 | -10 | 0 | 0 | Off | 49438.3 | 0 | 25.5 | 24.9 | 1 | 75 | 75 | 0 | 0 | 41.2 | 41.1 | 79.5 | 79.5 | 58.8 | 58.8 | 20.5 | 20.5 | 75 | 75 | 0 | 0 | 0 | 113770
201.35 | 5.3744 | 107.1302 | 0.004 | 25 | 25 | 0 | 25 | 25.09 | 30 | 29.23 | 10 | 10.09 | 200 | 58.8 | 58.8 | 41.2 | 41.3 | 20.5 | 20.5 | 79.5 | 79.5 | 7.1302 | 0 | 0 | 0 | 0.3 | 0.2923 | 0.1 | 0.1009 | 0 | 0 | 0 | 0 | 0 | 0 | 0 | 0 | 0 | 0 | 0 | 0 | 0 | 0 | 0 | 0 | 0 | 0 | 0 | 0 | 0 | 0 | 0 | 0 | 0 | 0 | 0 | 0 | 0 | 60 | 58.46 | 20 | 20.18 | 0 | 0 | 0 | 0 | 0 | 0 | 0 | 0 | 0 | 0 | 0 | 0 | 0 | 0 | 0 | 0 | 0 | 0 | 0 | 0 | 0 | 0 | -10 | 0 | 0 | Off | 49416.7 | 0 | 25.5 | 24.9 | 1 | 75 | 75.1 | 0 | 0 | 41.2 | 41.3 | 79.5 | 79.5 | 58.8 | 58.8 | 20.5 | 20.5 | 75 | 75.1 | 0 | 0 | 0 | 113783
201.68 | 5.3744 | 107.1302 | 0.0033 | 25 | 25 | 0 | 25 | 25.09 | 30 | 29.245 | 10 | 10.09 | 200 | 58.8 | 58.8 | 41.2 | 41.1 | 20.5 | 20.5 | 79.5 | 79.5 | 7.1302 | 0 | 0 | 0 | 0.3 | 0.29245 | 0.1 | 0.1009 | 0 | 0 | 0 | 0 | 0 | 0 | 0 | 0 | 0 | 0 | 0 | 0 | 0 | 0 | 0 | 0 | 0 | 0 | 0 | 0 | 0 | 0 | 0 | 0 | 0 | 0 | 0 | 0 | 0 | 60 | 58.49 | 20 | 20.18 | 0 | 0 | 0 | 0 | 0 | 0 | 0 | 0 | 0 | 0 | 0 | 0 | 0 | 0 | 0 | 0 | 0 | 0 | 0 | 0 | 0 | 0 | -10 | 0 | 0 | Off | 49400.8 | 0 | 25.5 | 24.9 | 1 | 75 | 75 | 0 | 0 | 41.2 | 41.1 | 79.5 | 79.5 | 58.8 | 58.8 | 20.5 | 20.5 | 75 | 75 | 0 | 0 | 0 | 113782
202.01 | 5.3744 | 107.1302 | 0.0027 | 25 | 25 | 0 | 25 | 25.08 | 30 | 29.235 | 10 | 10.05 | 200 | 58.8 | 58.8 | 41.2 | 41.2 | 20.5 | 20.5 | 79.5 | 79.5 | 7.1302 | 0 | 0 | 0 | 0.3 | 0.29235 | 0.1 | 0.1005 | 0 | 0 | 0 | 0 | 0 | 0 | 0 | 0 | 0 | 0 | 0 | 0 | 0 | 0 | 0 | 0 | 0 | 0 | 0 | 0 | 0 | 0 | 0 | 0 | 0 | 0 | 0 | 0 | 0 | 60 | 58.47 | 20 | 20.1 | 0 | 0 | 0 | 0 | 0 | 0 | 0 | 0 | 0 | 0 | 0 | 0 | 0 | 0 | 0 | 0 | 0 | 0 | 0 | 0 | 0 | 0 | -10 | 0 | 0 | Off | 49389.2 | 0 | 25.5 | 24.9 | 1 | 75 | 75 | 0 | 0 | 41.2 | 41.2 | 79.5 | 79.5 | 58.8 | 58.8 | 20.5 | 20.5 | 75 | 75 | 0 | 0 | 0 | 113757
202.35 | 5.3744 | 107.1302 | 0.0022 | 25 | 25 | 0 | 25 | 25.09 | 30 | 29.245 | 10 | 10.08 | 200 | 58.8 | 58.8 | 41.2 | 41.2 | 20.5 | 20.5 | 79.5 | 79.5 | 7.1302 | 0 | 0 | 0 | 0.3 | 0.29245 | 0.1 | 0.1008 | 0 | 0 | 0 | 0 | 0 | 0 | 0 | 0 | 0 | 0 | 0 | 0 | 0 | 0 | 0 | 0 | 0 | 0 | 0 | 0 | 0 | 0 | 0 | 0 | 0 | 0 | 0 | 0 | 0 | 60 | 58.49 | 20 | 20.16 | 0 | 0 | 0 | 0 | 0 | 0 | 0 | 0 | 0 | 0 | 0 | 0 | 0 | 0 | 0 | 0 | 0 | 0 | 0 | 0 | 0 | 0 | -10 | 0 | 0 | Off | 49349.5 | 0 | 25.5 | 25.1 | 1 | 75 | 75 | 0 | 0 | 41.2 | 41.2 | 79.5 | 79.5 | 58.8 | 58.8 | 20.5 | 20.5 | 75 | 75 | 0 | 0 | 0 | 113776
202.68 | 5.3744 | 107.1302 | 0.0018 | 25 | 25 | 0 | 25 | 25.08 | 30 | 29.24 | 10 | 10.07 | 200 | 58.8 | 58.8 | 41.2 | 41.2 | 20.5 | 20.5 | 79.5 | 79.5 | 7.1302 | 0 | 0 | 0 | 0.3 | 0.2924 | 0.1 | 0.1007 | 0 | 0 | 0 | 0 | 0 | 0 | 0 | 0 | 0 | 0 | 0 | 0 | 0 | 0 | 0 | 0 | 0 | 0 | 0 | 0 | 0 | 0 | 0 | 0 | 0 | 0 | 0 | 0 | 0 | 60 | 58.48 | 20 | 20.14 | 0 | 0 | 0 | 0 | 0 | 0 | 0 | 0 | 0 | 0 | 0 | 0 | 0 | 0 | 0 | 0 | 0 | 0 | 0 | 0 | 0 | 0 | -10 | 0 | 0 | Off | 49331.9 | 0 | 25.5 | 24.9 | 1 | 75 | 75 | 0 | 0 | 41.2 | 41.2 | 79.5 | 79.5 | 58.8 | 58.8 | 20.5 | 20.5 | 75 | 75 | 0 | 0 | 0 | 113780
203.02 | 5.3744 | 107.1302 | 0.0015 | 25 | 25 | 0 | 25 | 25.07 | 30 | 29.24 | 10 | 10.05 | 200 | 58.8 | 58.8 | 41.2 | 41.2 | 20.5 | 20.5 | 79.5 | 79.5 | 7.1302 | 0 | 0 | 0 | 0.3 | 0.2924 | 0.1 | 0.1005 | 0 | 0 | 0 | 0 | 0 | 0 | 0 | 0 | 0 | 0 | 0 | 0 | 0 | 0 | 0 | 0 | 0 | 0 | 0 | 0 | 0 | 0 | 0 | 0 | 0 | 0 | 0 | 0 | 0 | 60 | 58.48 | 20 | 20.1 | 0 | 0 | 0 | 0 | 0 | 0 | 0 | 0 | 0 | 0 | 0 | 0 | 0 | 0 | 0 | 0 | 0 | 0 | 0 | 0 | 0 | 0 | -10 | 0 | 0 | Off | 49308.4 | 0 | 25.5 | 25 | 1 | 75 | 75 | 0 | 0 | 41.2 | 41.2 | 79.5 | 79.5 | 58.8 | 58.8 | 20.5 | 20.5 | 75 | 75 | 0 | 0 | 0 | 113756
203.35 | 5.3744 | 107.1302 | 0.0012 | 25 | 25 | 0 | 25 | 25.09 | 30 | 29.245 | 10 | 10.085 | 200 | 58.8 | 58.8 | 41.2 | 41.2 | 20.5 | 20.5 | 79.5 | 79.6 | 7.1302 | 0 | 0 | 0 | 0.3 | 0.29245 | 0.1 | 0.10085 | 0 | 0 | 0 | 0 | 0 | 0 | 0 | 0 | 0 | 0 | 0 | 0 | 0 | 0 | 0 | 0 | 0 | 0 | 0 | 0 | 0 | 0 | 0 | 0 | 0 | 0 | 0 | 0 | 0 | 60 | 58.49 | 20 | 20.17 | 0 | 0 | 0 | 0 | 0 | 0 | 0 | 0 | 0 | 0 | 0 | 0 | 0 | 0 | 0 | 0 | 0 | 0 | 0 | 0 | 0 | 0 | -10 | 0 | 0 | Off | 49296.7 | 0 | 25.5 | 24.9 | 1 | 75 | 75 | 0 | 0 | 41.2 | 41.2 | 79.5 | 79.6 | 58.8 | 58.8 | 20.5 | 20.5 | 75 | 75 | 0 | 0 | 0 | 113778
203.68 | 5.3744 | 107.1302 | 0.001 | 25 | 25 | 0 | 25 | 25.09 | 30 | 29.24 | 10 | 10.07 | 200 | 58.8 | 58.7 | 41.2 | 41.2 | 20.5 | 20.5 | 79.5 | 79.5 | 7.1302 | 0 | 0 | 0 | 0.3 | 0.2924 | 0.1 | 0.1007 | 0 | 0 | 0 | 0 | 0 | 0 | 0 | 0 | 0 | 0 | 0 | 0 | 0 | 0 | 0 | 0 | 0 | 0 | 0 | 0 | 0 | 0 | 0 | 0 | 0 | 0 | 0 | 0 | 0 | 60 | 58.48 | 20 | 20.14 | 0 | 0 | 0 | 0 | 0 | 0 | 0 | 0 | 0 | 0 | 0 | 0 | 0 | 0 | 0 | 0 | 0 | 0 | 0 | 0 | 0 | 0 | -10 | 0 | 0 | Off | 49290 | 0 | 25.5 | 24.8 | 1 | 75 | 75 | 0 | 0 | 41.2 | 41.2 | 79.5 | 79.5 | 58.8 | 58.7 | 20.5 | 20.5 | 75 | 75 | 0 | 0 | 0 | 113775
204.02 | 5.3744 | 107.1302 | 0.0009 | 25 | 25 | 0 | 25 | 25.08 | 30 | 29.245 | 10 | 10.09 | 200 | 58.8 | 58.8 | 41.2 | 41.2 | 20.5 | 20.5 | 79.5 | 79.5 | 7.1302 | 0 | 0 | 0 | 0.3 | 0.29245 | 0.1 | 0.1009 | 0 | 0 | 0 | 0 | 0 | 0 | 0 | 0 | 0 | 0 | 0 | 0 | 0 | 0 | 0 | 0 | 0 | 0 | 0 | 0 | 0 | 0 | 0 | 0 | 0 | 0 | 0 | 0 | 0 | 60 | 58.49 | 20 | 20.18 | 0 | 0 | 0 | 0 | 0 | 0 | 0 | 0 | 0 | 0 | 0 | 0 | 0 | 0 | 0 | 0 | 0 | 0 | 0 | 0 | 0 | 0 | -10 | 0 | 0 | Off | 49291.8 | 0 | 25.5 | 25 | 1 | 75 | 75 | 0 | 0 | 41.2 | 41.2 | 79.5 | 79.5 | 58.8 | 58.8 | 20.5 | 20.5 | 75 | 75 | 0 | 0 | 0 | 113783
204.35 | 5.3745 | 107.1322 | 0.0009 | 25 | 25 | 0 | 25 | 25.09 | 30 | 29.24 | 10 | 10.1 | 200 | 58.8 | 58.7 | 41.2 | 41.3 | 20.5 | 20.5 | 79.5 | 79.6 | 7.1322 | 0 | 0 | 0 | 0.3 | 0.2924 | 0.1 | 0.101 | 0 | 0 | 0 | 0 | 0 | 0 | 0 | 0 | 0 | 0 | 0 | 0 | 0 | 0 | 0 | 0 | 0 | 0 | 0 | 0 | 0 | 0 | 0 | 0 | 0 | 0 | 0 | 0 | 0 | 60 | 58.48 | 20 | 20.2 | 0 | 0 | 0 | 0 | 0 | 0 | 0 | 0 | 0 | 0 | 0 | 0 | 0 | 0 | 0 | 0 | 0 | 0 | 0 | 0 | 0 | 0 | -10 | 0 | 0 | Off | 49286.6 | 0 | 25.5 | 25 | 1 | 75 | 75 | 0 | 0 | 41.2 | 41.3 | 79.5 | 79.6 | 58.8 | 58.7 | 20.5 | 20.5 | 75 | 75 | 0 | 0 | 0 | 113784
204.69 | 5.3745 | 107.1322 | 0.0008 | 25 | 25 | 0 | 25 | 25.07 | 30 | 29.235 | 10 | 10.075 | 200 | 58.8 | 58.8 | 41.2 | 41.1 | 20.5 | 20.5 | 79.5 | 79.5 | 7.1322 | 0 | 0 | 0 | 0.3 | 0.29235 | 0.1 | 0.10075 | 0 | 0 | 0 | 0 | 0 | 0 | 0 | 0 | 0 | 0 | 0 | 0 | 0 | 0 | 0 | 0 | 0 | 0 | 0 | 0 | 0 | 0 | 0 | 0 | 0 | 0 | 0 | 0 | 0 | 60 | 58.47 | 20 | 20.15 | 0 | 0 | 0 | 0 | 0 | 0 | 0 | 0 | 0 | 0 | 0 | 0 | 0 | 0 | 0 | 0 | 0 | 0 | 0 | 0 | 0 | 0 | -10 | 0 | 0 | Off | 49275.6 | 0 | 25.5 | 24.9 | 1 | 75 | 74.9 | 0 | 0 | 41.2 | 41.1 | 79.5 | 79.5 | 58.8 | 58.8 | 20.5 | 20.5 | 75 | 74.9 | 0 | 0 | 0 | 113763
205.02 | 5.3745 | 107.1322 | 0.0007 | 25 | 25 | 0 | 25 | 25.1 | 30 | 29.24 | 10 | 10.105 | 200 | 58.8 | 58.8 | 41.2 | 41.2 | 20.5 | 20.5 | 79.5 | 79.5 | 7.1322 | 0 | 0 | 0 | 0.3 | 0.2924 | 0.1 | 0.10105 | 0 | 0 | 0 | 0 | 0 | 0 | 0 | 0 | 0 | 0 | 0 | 0 | 0 | 0 | 0 | 0 | 0 | 0 | 0 | 0 | 0 | 0 | 0 | 0 | 0 | 0 | 0 | 0 | 0 | 60 | 58.48 | 20 | 20.21 | 0 | 0 | 0 | 0 | 0 | 0 | 0 | 0 | 0 | 0 | 0 | 0 | 0 | 0 | 0 | 0 | 0 | 0 | 0 | 0 | 0 | 0 | -10 | 0 | 0 | Off | 49263.2 | 0 | 25.5 | 24.9 | 1 | 75 | 75 | 0 | 0 | 41.2 | 41.2 | 79.5 | 79.5 | 58.8 | 58.8 | 20.5 | 20.5 | 75 | 75 | 0 | 0 | 0 | 113791
205.35 | 5.3744 | 107.1302 | 0.0006 | 25 | 25 | 0 | 25 | 25.1 | 30 | 29.245 | 10 | 10.07 | 200 | 58.8 | 58.8 | 41.2 | 41.2 | 20.5 | 20.5 | 79.5 | 79.5 | 7.1302 | 0 | 0 | 0 | 0.3 | 0.29245 | 0.1 | 0.1007 | 0 | 0 | 0 | 0 | 0 | 0 | 0 | 0 | 0 | 0 | 0 | 0 | 0 | 0 | 0 | 0 | 0 | 0 | 0 | 0 | 0 | 0 | 0 | 0 | 0 | 0 | 0 | 0 | 0 | 60 | 58.49 | 20 | 20.14 | 0 | 0 | 0 | 0 | 0 | 0 | 0 | 0 | 0 | 0 | 0 | 0 | 0 | 0 | 0 | 0 | 0 | 0 | 0 | 0 | 0 | 0 | -10 | 0 | 0 | Off | 49260 | 0 | 25.5 | 24.9 | 1 | 75 | 74.9 | 0 | 0 | 41.2 | 41.2 | 79.5 | 79.5 | 58.8 | 58.8 | 20.5 | 20.5 | 75 | 74.9 | 0 | 0 | 0 | 113770
205.69 | 5.3744 | 107.1302 | 0.0004 | 25 | 25 | 0 | 25 | 25.09 | 30 | 29.245 | 10 | 10.035 | 200 | 58.8 | 58.8 | 41.2 | 41.1 | 20.5 | 20.5 | 79.5 | 79.5 | 7.1302 | 0 | 0 | 0 | 0.3 | 0.29245 | 0.1 | 0.10035 | 0 | 0 | 0 | 0 | 0 | 0 | 0 | 0 | 0 | 0 | 0 | 0 | 0 | 0 | 0 | 0 | 0 | 0 | 0 | 0 | 0 | 0 | 0 | 0 | 0 | 0 | 0 | 0 | 0 | 60 | 58.49 | 20 | 20.07 | 0 | 0 | 0 | 0 | 0 | 0 | 0 | 0 | 0 | 0 | 0 | 0 | 0 | 0 | 0 | 0 | 0 | 0 | 0 | 0 | 0 | 0 | -10 | 0 | 0 | Off | 49260.2 | 0 | 25.5 | 24.9 | 1 | 75 | 75 | 0 | 0 | 41.2 | 41.1 | 79.5 | 79.5 | 58.8 | 58.8 | 20.5 | 20.5 | 75 | 75 | 0 | 0 | 0 | 113751
206.02 | 5.3744 | 107.1302 | 0.0002 | 25 | 25 | 0 | 25 | 25.09 | 30 | 29.245 | 10 | 10.095 | 200 | 58.8 | 58.8 | 41.2 | 41.2 | 20.5 | 20.5 | 79.5 | 79.5 | 7.1302 | 0 | 0 | 0 | 0.3 | 0.29245 | 0.1 | 0.10095 | 0 | 0 | 0 | 0 | 0 | 0 | 0 | 0 | 0 | 0 | 0 | 0 | 0 | 0 | 0 | 0 | 0 | 0 | 0 | 0 | 0 | 0 | 0 | 0 | 0 | 0 | 0 | 0 | 0 | 60 | 58.49 | 20 | 20.19 | 0 | 0 | 0 | 0 | 0 | 0 | 0 | 0 | 0 | 0 | 0 | 0 | 0 | 0 | 0 | 0 | 0 | 0 | 0 | 0 | 0 | 0 | -10 | 0 | 0 | Off | 49256.7 | 0 | 25.5 | 24.9 | 1 | 75 | 75 | 0 | 0 | 41.2 | 41.2 | 79.5 | 79.5 | 58.8 | 58.8 | 20.5 | 20.5 | 75 | 75 | 0 | 0 | 0 | 113788
206.35 | 5.3744 | 107.1302 | 0.0002 | 25 | 25 | 0 | 25 | 25.09 | 30 | 29.25 | 10 | 10.06 | 200 | 58.8 | 58.8 | 41.2 | 41.2 | 20.5 | 20.5 | 79.5 | 79.5 | 7.1302 | 0 | 0 | 0 | 0.3 | 0.2925 | 0.1 | 0.1006 | 0 | 0 | 0 | 0 | 0 | 0 | 0 | 0 | 0 | 0 | 0 | 0 | 0 | 0 | 0 | 0 | 0 | 0 | 0 | 0 | 0 | 0 | 0 | 0 | 0 | 0 | 0 | 0 | 0 | 60 | 58.5 | 20 | 20.12 | 0 | 0 | 0 | 0 | 0 | 0 | 0 | 0 | 0 | 0 | 0 | 0 | 0 | 0 | 0 | 0 | 0 | 0 | 0 | 0 | 0 | 0 | -10 | 0 | 0 | Off | 49254 | 0 | 25.5 | 24.9 | 1 | 75 | 75 | 0 | 0 | 41.2 | 41.2 | 79.5 | 79.5 | 58.8 | 58.8 | 20.5 | 20.5 | 75 | 75 | 0 | 0.1 | 0 | 113765
206.69 | 5.3745 | 107.1322 | 0.0002 | 25 | 25 | 0 | 25 | 25.09 | 30 | 29.24 | 10 | 10.095 | 200 | 58.8 | 58.7 | 41.2 | 41.2 | 20.5 | 20.5 | 79.5 | 79.5 | 7.1322 | 0 | 0 | 0 | 0.3 | 0.2924 | 0.1 | 0.10095 | 0 | 0 | 0 | 0 | 0 | 0 | 0 | 0 | 0 | 0 | 0 | 0 | 0 | 0 | 0 | 0 | 0 | 0 | 0 | 0 | 0 | 0 | 0 | 0 | 0 | 0 | 0 | 0 | 0 | 60 | 58.48 | 20 | 20.19 | 0 | 0 | 0 | 0 | 0 | 0 | 0 | 0 | 0 | 0 | 0 | 0 | 0 | 0 | 0 | 0 | 0 | 0 | 0 | 0 | 0 | 0 | -10 | 0 | 0 | Off | 49250.5 | 0 | 25.5 | 25 | 1 | 75 | 75 | 0 | 0 | 41.2 | 41.2 | 79.5 | 79.5 | 58.8 | 58.7 | 20.5 | 20.5 | 75 | 75 | 0 | 0 | 0 | 113773
207.02 | 5.3745 | 107.1322 | 0.0003 | 25 | 25 | 0 | 25 | 25.06 | 30 | 29.265 | 10 | 10.075 | 200 | 58.8 | 58.8 | 41.2 | 41.2 | 20.5 | 20.5 | 79.5 | 79.5 | 7.1322 | 0 | 0 | 0 | 0.3 | 0.29265 | 0.1 | 0.10075 | 0 | 0 | 0 | 0 | 0 | 0 | 0 | 0 | 0 | 0 | 0 | 0 | 0 | 0 | 0 | 0 | 0 | 0 | 0 | 0 | 0 | 0 | 0 | 0 | 0 | 0 | 0 | 0 | 0 | 60 | 58.53 | 20 | 20.15 | 0 | 0 | 0 | 0 | 0 | 0 | 0 | 0 | 0 | 0 | 0 | 0 | 0 | 0 | 0 | 0 | 0 | 0 | 0 | 0 | 0 | 0 | -10 | 0 | 0 | Off | 49248.7 | 0 | 25.5 | 24.9 | 1 | 75 | 75.1 | 0 | 0 | 41.2 | 41.2 | 79.5 | 79.5 | 58.8 | 58.8 | 20.5 | 20.5 | 75 | 75.1 | 0 | 0 | 0 | 113777
207.36 | 5.3745 | 107.1322 | 0.0003 | 25 | 25 | 0 | 25 | 25.11 | 30 | 29.245 | 10 | 10.035 | 200 | 58.8 | 58.8 | 41.2 | 41.2 | 20.5 | 20.5 | 79.5 | 79.4 | 7.1322 | 0 | 0 | 0 | 0.3 | 0.29245 | 0.1 | 0.10035 | 0 | 0 | 0 | 0 | 0 | 0 | 0 | 0 | 0 | 0 | 0 | 0 | 0 | 0 | 0 | 0 | 0 | 0 | 0 | 0 | 0 | 0 | 0 | 0 | 0 | 0 | 0 | 0 | 0 | 60 | 58.49 | 20 | 20.07 | 0 | 0 | 0 | 0 | 0 | 0 | 0 | 0 | 0 | 0 | 0 | 0 | 0 | 0 | 0 | 0 | 0 | 0 | 0 | 0 | 0 | 0 | -10 | 0 | 0 | Off | 49251.4 | 0 | 25.5 | 24.9 | 1 | 75 | 75 | 0 | 0 | 41.2 | 41.2 | 79.5 | 79.4 | 58.8 | 58.8 | 20.5 | 20.5 | 75 | 75 | 0 | 0 | 0 | 113761
207.69 | 5.3745 | 107.1322 | 0.0004 | 25 | 25 | 0 | 25 | 25.09 | 30 | 29.245 | 10 | 10.09 | 200 | 58.8 | 58.8 | 41.2 | 41.3 | 20.5 | 20.5 | 79.5 | 79.5 | 7.1322 | 0 | 0 | 0 | 0.3 | 0.29245 | 0.1 | 0.1009 | 0 | 0 | 0 | 0 | 0 | 0 | 0 | 0 | 0 | 0 | 0 | 0 | 0 | 0 | 0 | 0 | 0 | 0 | 0 | 0 | 0 | 0 | 0 | 0 | 0 | 0 | 0 | 0 | 0 | 60 | 58.49 | 20 | 20.18 | 0 | 0 | 0 | 0 | 0 | 0 | 0 | 0 | 0 | 0 | 0 | 0 | 0 | 0 | 0 | 0 | 0 | 0 | 0 | 0 | 0 | 0 | -10 | 0 | 0 | Off | 49250.5 | 0 | 25.5 | 24.9 | 1 | 75 | 75 | 0 | 0 | 41.2 | 41.3 | 79.5 | 79.5 | 58.8 | 58.8 | 20.5 | 20.5 | 75 | 75 | 0 | 0 | 0 | 113785
208.02 | 5.3745 | 107.1322 | 0.0003 | 25 | 25 | 0 | 25 | 25.11 | 30 | 29.25 | 10 | 10.065 | 200 | 58.8 | 58.8 | 41.2 | 41.3 | 20.5 | 20.5 | 79.5 | 79.5 | 7.1322 | 0 | 0 | 0 | 0.3 | 0.2925 | 0.1 | 0.10065 | 0 | 0 | 0 | 0 | 0 | 0 | 0 | 0 | 0 | 0 | 0 | 0 | 0 | 0 | 0 | 0 | 0 | 0 | 0 | 0 | 0 | 0 | 0 | 0 | 0 | 0 | 0 | 0 | 0 | 60 | 58.5 | 20 | 20.13 | 0 | 0 | 0 | 0 | 0 | 0 | 0 | 0 | 0 | 0 | 0 | 0 | 0 | 0 | 0 | 0 | 0 | 0 | 0 | 0 | 0 | 0 | -10 | 0 | 0 | Off | 49245 | 0 | 25.5 | 24.7 | 1 | 75 | 74.9 | 0 | 0 | 41.2 | 41.3 | 79.5 | 79.5 | 58.8 | 58.8 | 20.5 | 20.5 | 75 | 74.9 | 0 | 0 | 0 | 113766
208.36 | 5.3745 | 107.1322 | 0.0003 | 25 | 25 | 0 | 25 | 25.08 | 30 | 29.25 | 10 | 10.055 | 200 | 58.8 | 58.8 | 41.2 | 41.2 | 20.5 | 20.5 | 79.5 | 79.5 | 7.1322 | 0 | 0 | 0 | 0.3 | 0.2925 | 0.1 | 0.10055 | 0 | 0 | 0 | 0 | 0 | 0 | 0 | 0 | 0 | 0 | 0 | 0 | 0 | 0 | 0 | 0 | 0 | 0 | 0 | 0 | 0 | 0 | 0 | 0 | 0 | 0 | 0 | 0 | 0 | 60 | 58.5 | 20 | 20.11 | 0 | 0 | 0 | 0 | 0 | 0 | 0 | 0 | 0 | 0 | 0 | 0 | 0 | 0 | 0 | 0 | 0 | 0 | 0 | 0 | 0 | 0 | -10 | 0 | 0 | Off | 49242.1 | 0 | 25.5 | 24.9 | 1 | 75 | 74.9 | 0 | 0 | 41.2 | 41.2 | 79.5 | 79.5 | 58.8 | 58.8 | 20.5 | 20.5 | 75 | 74.9 | 0 | 0 | 0 | 113749
208.69 | 5.3745 | 107.1322 | 0.0003 | 25 | 25 | 0 | 25 | 25.09 | 30 | 29.255 | 10 | 10.085 | 200 | 58.8 | 58.8 | 41.2 | 41.2 | 20.5 | 20.5 | 79.5 | 79.5 | 7.1322 | 0 | 0 | 0 | 0.3 | 0.29255 | 0.1 | 0.10085 | 0 | 0 | 0 | 0 | 0 | 0 | 0 | 0 | 0 | 0 | 0 | 0 | 0 | 0 | 0 | 0 | 0 | 0 | 0 | 0 | 0 | 0 | 0 | 0 | 0 | 0 | 0 | 0 | 0 | 60 | 58.51 | 20 | 20.17 | 0 | 0 | 0 | 0 | 0 | 0 | 0 | 0 | 0 | 0 | 0 | 0 | 0 | 0 | 0 | 0 | 0 | 0 | 0 | 0 | 0 | 0 | -10 | 0 | 0 | Off | 49245.3 | 0 | 25.5 | 24.8 | 1 | 75 | 75 | 0 | 0 | 41.2 | 41.2 | 79.5 | 79.5 | 58.8 | 58.8 | 20.5 | 20.5 | 75 | 75 | 0 | 0 | 0 | 113779
209.03 | 5.3745 | 107.1322 | 0.0002 | 25 | 25 | 0 | 25 | 25.08 | 30 | 29.255 | 10 | 10.07 | 200 | 58.8 | 58.8 | 41.2 | 41.2 | 20.5 | 20.5 | 79.5 | 79.4 | 7.1322 | 0 | 0 | 0 | 0.3 | 0.29255 | 0.1 | 0.1007 | 0 | 0 | 0 | 0 | 0 | 0 | 0 | 0 | 0 | 0 | 0 | 0 | 0 | 0 | 0 | 0 | 0 | 0 | 0 | 0 | 0 | 0 | 0 | 0 | 0 | 0 | 0 | 0 | 0 | 60 | 58.51 | 20 | 20.14 | 0 | 0 | 0 | 0 | 0 | 0 | 0 | 0 | 0 | 0 | 0 | 0 | 0 | 0 | 0 | 0 | 0 | 0 | 0 | 0 | 0 | 0 | -10 | 0 | 0 | Off | 49244.9 | 0 | 25.5 | 24.9 | 1 | 75 | 75.1 | 0 | 0 | 41.2 | 41.2 | 79.5 | 79.4 | 58.8 | 58.8 | 20.5 | 20.5 | 75 | 75.1 | 0 | 0 | 0 | 113769
209.36 | 5.3745 | 107.1322 | 0.0002 | 25 | 25 | 0 | 25 | 25.09 | 30 | 29.25 | 10 | 10.045 | 200 | 58.8 | 58.7 | 41.2 | 41.2 | 20.5 | 20.5 | 79.5 | 79.5 | 7.1322 | 0 | 0 | 0 | 0.3 | 0.2925 | 0.1 | 0.10045 | 0 | 0 | 0 | 0 | 0 | 0 | 0 | 0 | 0 | 0 | 0 | 0 | 0 | 0 | 0 | 0 | 0 | 0 | 0 | 0 | 0 | 0 | 0 | 0 | 0 | 0 | 0 | 0 | 0 | 60 | 58.5 | 20 | 20.09 | 0 | 0 | 0 | 0 | 0 | 0 | 0 | 0 | 0 | 0 | 0 | 0 | 0 | 0 | 0 | 0 | 0 | 0 | 0 | 0 | 0 | 0 | -10 | 0 | 0 | Off | 49257.2 | 0 | 25.5 | 24.8 | 1 | 75 | 74.9 | 0 | 0 | 41.2 | 41.2 | 79.5 | 79.5 | 58.8 | 58.7 | 20.5 | 20.5 | 75 | 74.9 | 0 | 0 | 0 | 113748
209.69 | 5.3745 | 107.1322 | 0.0003 | 25 | 25 | 0 | 25 | 25.09 | 30 | 29.24 | 10 | 10.08 | 200 | 58.8 | 58.8 | 41.2 | 41.1 | 20.5 | 20.5 | 79.5 | 79.5 | 7.1322 | 0 | 0 | 0 | 0.3 | 0.2924 | 0.1 | 0.1008 | 0 | 0 | 0 | 0 | 0 | 0 | 0 | 0 | 0 | 0 | 0 | 0 | 0 | 0 | 0 | 0 | 0 | 0 | 0 | 0 | 0 | 0 | 0 | 0 | 0 | 0 | 0 | 0 | 0 | 60 | 58.48 | 20 | 20.16 | 0 | 0 | 0 | 0 | 0 | 0 | 0 | 0 | 0 | 0 | 0 | 0 | 0 | 0 | 0 | 0 | 0 | 0 | 0 | 0 | 0 | 0 | -10 | 0 | 0 | Off | 49265.6 | 0 | 25.5 | 25 | 1 | 75 | 75 | 0 | 0 | 41.2 | 41.1 | 79.5 | 79.5 | 58.8 | 58.8 | 20.5 | 20.5 | 75 | 75 | 0 | 0 | 0 | 113774
210.03 | 5.3745 | 107.1322 | 0.0004 | 25 | 25 | 0 | 25 | 25.08 | 30 | 29.24 | 10 | 10.085 | 200 | 58.8 | 58.8 | 41.2 | 41.2 | 20.5 | 20.7 | 79.5 | 79.5 | 7.1322 | 0 | 0 | 0 | 0.3 | 0.2924 | 0.1 | 0.10085 | 0 | 0 | 0 | 0 | 0 | 0 | 0 | 0 | 0 | 0 | 0 | 0 | 0 | 0 | 0 | 0 | 0 | 0 | 0 | 0 | 0 | 0 | 0 | 0 | 0 | 0 | 0 | 0 | 0 | 60 | 58.48 | 20 | 20.17 | 0 | 0 | 0 | 0 | 0 | 0 | 0 | 0 | 0 | 0 | 0 | 0 | 0 | 0 | 0 | 0 | 0 | 0 | 0 | 0 | 0 | 0 | -10 | 0 | 0 | Off | 49261.1 | 0 | 25.5 | 24.8 | 1 | 75 | 74.9 | 0 | 0 | 41.2 | 41.2 | 79.5 | 79.5 | 58.8 | 58.8 | 20.5 | 20.7 | 75 | 74.9 | 0 | 2 | 0 | 113779
210.36 | 5.3745 | 107.1322 | 0.0004 | 25 | 25 | 0 | 25 | 25.09 | 30 | 29.245 | 10 | 10.065 | 200 | 58.8 | 58.8 | 41.2 | 41.1 | 20.5 | 20.5 | 79.5 | 79.5 | 7.1322 | 0 | 0 | 0 | 0.3 | 0.29245 | 0.1 | 0.10065 | 0 | 0 | 0 | 0 | 0 | 0 | 0 | 0 | 0 | 0 | 0 | 0 | 0 | 0 | 0 | 0 | 0 | 0 | 0 | 0 | 0 | 0 | 0 | 0 | 0 | 0 | 0 | 0 | 0 | 60 | 58.49 | 20 | 20.13 | 0 | 0 | 0 | 0 | 0 | 0 | 0 | 0 | 0 | 0 | 0 | 0 | 0 | 0 | 0 | 0 | 0 | 0 | 0 | 0 | 0 | 0 | -10 | 0 | 0 | Off | 49267.6 | 0 | 25.5 | 24.9 | 1 | 75 | 75 | 0 | 0 | 41.2 | 41.1 | 79.5 | 79.5 | 58.8 | 58.8 | 20.5 | 20.5 | 75 | 75 | 0 | 0 | 0 | 113763
210.69 | 5.3745 | 107.1322 | 0.0003 | 25 | 25 | 0 | 25 | 25.09 | 30 | 29.255 | 10 | 10.08 | 200 | 58.8 | 58.8 | 41.2 | 41.1 | 20.5 | 20.5 | 79.5 | 79.5 | 7.1322 | 0 | 0 | 0 | 0.3 | 0.29255 | 0.1 | 0.1008 | 0 | 0 | 0 | 0 | 0 | 0 | 0 | 0 | 0 | 0 | 0 | 0 | 0 | 0 | 0 | 0 | 0 | 0 | 0 | 0 | 0 | 0 | 0 | 0 | 0 | 0 | 0 | 0 | 0 | 60 | 58.51 | 20 | 20.16 | 0 | 0 | 0 | 0 | 0 | 0 | 0 | 0 | 0 | 0 | 0 | 0 | 0 | 0 | 0 | 0 | 0 | 0 | 0 | 0 | 0 | 0 | -10 | 0 | 0 | Off | 49268.1 | 0 | 25.5 | 24.9 | 1 | 75 | 75 | 0 | 0 | 41.2 | 41.1 | 79.5 | 79.5 | 58.8 | 58.8 | 20.5 | 20.5 | 75 | 75 | 0 | 0 | 0 | 113777
211.03 | 5.3745 | 107.1322 | 0.0002 | 25 | 25 | 0 | 25 | 25.08 | 30 | 29.27 | 10 | 10.05 | 200 | 58.8 | 58.8 | 41.2 | 41.2 | 20.5 | 20.5 | 79.5 | 79.6 | 7.1322 | 0 | 0 | 0 | 0.3 | 0.2927 | 0.1 | 0.1005 | 0 | 0 | 0 | 0 | 0 | 0 | 0 | 0 | 0 | 0 | 0 | 0 | 0 | 0 | 0 | 0 | 0 | 0 | 0 | 0 | 0 | 0 | 0 | 0 | 0 | 0 | 0 | 0 | 0 | 60 | 58.54 | 20 | 20.1 | 0 | 0 | 0 | 0 | 0 | 0 | 0 | 0 | 0 | 0 | 0 | 0 | 0 | 0 | 0 | 0 | 0 | 0 | 0 | 0 | 0 | 0 | -10 | 0 | 0 | Off | 49276.4 | 0 | 25.5 | 25 | 1 | 75 | 75 | 0 | 0 | 41.2 | 41.2 | 79.5 | 79.6 | 58.8 | 58.8 | 20.5 | 20.5 | 75 | 75 | 0 | 0 | 0 | 113762
211.36 | 5.3745 | 107.1322 | 0.0001 | 25 | 25 | 0 | 25 | 25.08 | 30 | 29.255 | 10 | 10.09 | 200 | 58.8 | 58.8 | 41.2 | 41.2 | 20.5 | 20.5 | 79.5 | 79.6 | 7.1322 | 0 | 0 | 0 | 0.3 | 0.29255 | 0.1 | 0.1009 | 0 | 0 | 0 | 0 | 0 | 0 | 0 | 0 | 0 | 0 | 0 | 0 | 0 | 0 | 0 | 0 | 0 | 0 | 0 | 0 | 0 | 0 | 0 | 0 | 0 | 0 | 0 | 0 | 0 | 60 | 58.51 | 20 | 20.18 | 0 | 0 | 0 | 0 | 0 | 0 | 0 | 0 | 0 | 0 | 0 | 0 | 0 | 0 | 0 | 0 | 0 | 0 | 0 | 0 | 0 | 0 | -10 | 0 | 0 | Off | 49280.2 | 0 | 25.5 | 25 | 1 | 75 | 75 | 0 | 0 | 41.2 | 41.2 | 79.5 | 79.6 | 58.8 | 58.8 | 20.5 | 20.5 | 75 | 75 | 0 | 0 | 0 | 113782
211.7 | 5.3745 | 107.1322 | 0 | 25 | 25 | 0 | 25 | 25.09 | 30 | 29.265 | 10 | 10.065 | 200 | 58.8 | 58.7 | 41.2 | 41.2 | 20.5 | 20.5 | 79.5 | 79.5 | 7.1322 | 0 | 0 | 0 | 0.3 | 0.29265 | 0.1 | 0.10065 | 0 | 0 | 0 | 0 | 0 | 0 | 0 | 0 | 0 | 0 | 0 | 0 | 0 | 0 | 0 | 0 | 0 | 0 | 0 | 0 | 0 | 0 | 0 | 0 | 0 | 0 | 0 | 0 | 0 | 60 | 58.53 | 20 | 20.13 | 0 | 0 | 0 | 0 | 0 | 0 | 0 | 0 | 0 | 0 | 0 | 0 | 0 | 0 | 0 | 0 | 0 | 0 | 0 | 0 | 0 | 0 | -10 | 0 | 0 | Off | 49297.6 | 0 | 25.5 | 25 | 1 | 75 | 75 | 0 | 0 | 41.2 | 41.2 | 79.5 | 79.5 | 58.8 | 58.7 | 20.5 | 20.5 | 75 | 75 | 0 | 0 | 0 | 113766
212.03 | 5.3745 | 107.1322 | 0 | 25 | 25 | 0 | 25 | 25.07 | 30 | 29.255 | 10 | 10.06 | 200 | 58.8 | 58.8 | 41.2 | 41.1 | 20.5 | 20.5 | 79.5 | 79.5 | 7.1322 | 0 | 0 | 0 | 0.3 | 0.29255 | 0.1 | 0.1006 | 0 | 0 | 0 | 0 | 0 | 0 | 0 | 0 | 0 | 0 | 0 | 0 | 0 | 0 | 0 | 0 | 0 | 0 | 0 | 0 | 0 | 0 | 0 | 0 | 0 | 0 | 0 | 0 | 0 | 60 | 58.51 | 20 | 20.12 | 0 | 0 | 0 | 0 | 0 | 0 | 0 | 0 | 0 | 0 | 0 | 0 | 0 | 0 | 0 | 0 | 0 | 0 | 0 | 0 | 0 | 0 | -10 | 0 | 0 | Off | 49300.9 | 0 | 25.5 | 24.9 | 1 | 75 | 75 | 0 | 0 | 41.2 | 41.1 | 79.5 | 79.5 | 58.8 | 58.8 | 20.5 | 20.5 | 75 | 75 | 0 | 0 | 0 | 113752
212.37 | 5.3745 | 107.1322 | 0 | 25 | 25 | 0 | 25 | 25.09 | 30 | 29.26 | 10 | 10.095 | 200 | 58.8 | 58.8 | 41.2 | 41.1 | 20.5 | 20.5 | 79.5 | 79.5 | 7.1322 | 0 | 0 | 0 | 0.3 | 0.2926 | 0.1 | 0.10095 | 0 | 0 | 0 | 0 | 0 | 0 | 0 | 0 | 0 | 0 | 0 | 0 | 0 | 0 | 0 | 0 | 0 | 0 | 0 | 0 | 0 | 0 | 0 | 0 | 0 | 0 | 0 | 0 | 0 | 60 | 58.52 | 20 | 20.19 | 0 | 0 | 0 | 0 | 0 | 0 | 0 | 0 | 0 | 0 | 0 | 0 | 0 | 0 | 0 | 0 | 0 | 0 | 0 | 0 | 0 | 0 | -10 | 0 | 0 | Off | 49316.4 | 0 | 25.5 | 25 | 1 | 75 | 75 | 0 | 0 | 41.2 | 41.1 | 79.5 | 79.5 | 58.8 | 58.8 | 20.5 | 20.5 | 75 | 75 | 0 | 0 | 0 | 113782
212.7 | 5.3745 | 107.1322 | 0 | 25 | 25 | 0 | 25 | 25.08 | 30 | 29.255 | 5 | 10.08 | 200 | 58.8 | 58.7 | 41.2 | 41.2 | 10.5 | 10.4 | 89.5 | 89.5 | 7.1322 | 0 | 0 | 0 | 0.3 | 0.29255 | 0.05 | 0.1008 | 0 | 0 | 0 | 0 | 0 | 0 | 0 | 0 | 0 | 0 | 0 | 0 | 0 | 0 | 0 | 0 | 0 | 0 | 0 | 0 | 0 | 0 | 0 | 0 | 0 | 0 | 0 | 0 | 0 | 60 | 58.51 | 10 | 20.16 | 0 | 0 | 0 | 0 | 0 | 0 | 0 | 0 | 0 | 0 | 0 | 0 | 0 | 0 | 0 | 0 | 0 | 0 | 0 | 0 | 0 | 0 | -10 | 0 | 0 | Off | 49321.1 | 0 | 25.5 | 25 | 1 | 75 | 75 | 0 | 0 | 41.2 | 41.2 | 89.5 | 89.5 | 58.8 | 58.7 | 10.5 | 10.4 | 75 | 75 | 0 | 1 | 0 | 113780
213.03 | 5.3745 | 107.1322 | 0 | 25 | 25 | 0 | 25 | 25.09 | 30 | 29.24 | 5 | 7.91 | 200 | 58.8 | 58.8 | 41.2 | 41.2 | 10.5 | 10.5 | 89.5 | 89.5 | 7.1322 | 0 | 0 | 0 | 0.3 | 0.2924 | 0.05 | 0.0791 | 0 | 0 | 0 | 0 | 0 | 0 | 0 | 0 | 0 | 0 | 0 | 0 | 0 | 0 | 0 | 0 | 0 | 0 | 0 | 0 | 0 | 0 | 0 | 0 | 0 | 0 | 0 | 0 | 0 | 60 | 58.48 | 10 | 15.82 | 0 | 0 | 0 | 0 | 0 | 0 | 0 | 0 | 0 | 0 | 0 | 0 | 0 | 0 | 0 | 0 | 0 | 0 | 0 | 0 | 0 | 0 | -10 | 0 | 0 | Off | 49322 | 0 | 25.5 | 25 | 1 | 75 | 75 | 0 | 0 | 41.2 | 41.2 | 89.5 | 89.5 | 58.8 | 58.8 | 10.5 | 10.5 | 75 | 75 | 0 | 0 | 0 | 112244
213.37 | 5.3745 | 107.1322 | 0 | 25 | 25 | 0 | 25 | 25.08 | 30 | 29.255 | 5 | 5.395 | 200 | 58.8 | 58.8 | 41.2 | 41.2 | 10.5 | 10.5 | 89.5 | 89.5 | 7.1322 | 0 | 0 | 0 | 0.3 | 0.29255 | 0.05 | 0.05395 | 0 | 0 | 0 | 0 | 0 | 0 | 0 | 0 | 0 | 0 | 0 | 0 | 0 | 0 | 0 | 0 | 0 | 0 | 0 | 0 | 0 | 0 | 0 | 0 | 0 | 0 | 0 | 0 | 0 | 60 | 58.51 | 10 | 10.79 | 0 | 0 | 0 | 0 | 0 | 0 | 0 | 0 | 0 | 0 | 0 | 0 | 0 | 0 | 0 | 0 | 0 | 0 | 0 | 0 | 0 | 0 | -10 | 0 | 0 | Off | 49318.3 | 0 | 25.5 | 24.8 | 1 | 75 | 75 | 0 | 0 | 41.2 | 41.2 | 89.5 | 89.5 | 58.8 | 58.8 | 10.5 | 10.5 | 75 | 75 | 0 | 0 | 0 | 110424
213.7 | 5.3739 | 107.1202 | -0.0002 | 25 | 25 | 0 | 25 | 25.07 | 30 | 29.245 | 5 | 5.115 | 200 | 58.8 | 58.8 | 41.2 | 41.2 | 10.5 | 10.5 | 89.5 | 89.6 | 7.1202 | 0 | 0 | 0 | 0.3 | 0.29245 | 0.05 | 0.05115 | 0 | 0 | 0 | 0 | 0 | 0 | 0 | 0 | 0 | 0 | 0 | 0 | 0 | 0 | 0 | 0 | 0 | 0 | 0 | 0 | 0 | 0 | 0 | 0 | 0 | 0 | 0 | 0 | 0 | 60 | 58.49 | 10 | 10.23 | 0 | 0 | 0 | 0 | 0 | 0 | 0 | 0 | 0 | 0 | 0 | 0 | 0 | 0 | 0 | 0 | 0 | 0 | 0 | 0 | 0 | 0 | -10 | 0 | 0 | Off | 49316.3 | 0 | 25.5 | 24.9 | 1 | 75 | 75 | 0 | 0 | 41.2 | 41.2 | 89.5 | 89.6 | 58.8 | 58.8 | 10.5 | 10.5 | 75 | 75 | 0 | 0 | 0 | 110242
214.03 | 5.3725 | 107.0923 | -0.002 | 25 | 25 | 0 | 25 | 25.09 | 30 | 29.245 | 5 | 5.04 | 200 | 58.8 | 58.7 | 41.2 | 41.1 | 10.5 | 10.5 | 89.5 | 89.5 | 7.0923 | 0 | 0 | 0 | 0.3 | 0.29245 | 0.05 | 0.0504 | 0 | 0 | 0 | 0 | 0 | 0 | 0 | 0 | 0 | 0 | 0 | 0 | 0 | 0 | 0 | 0 | 0 | 0 | 0 | 0 | 0 | 0 | 0 | 0 | 0 | 0 | 0 | 0 | 0 | 60 | 58.49 | 10 | 10.08 | 0 | 0 | 0 | 0 | 0 | 0 | 0 | 0 | 0 | 0 | 0 | 0 | 0 | 0 | 0 | 0 | 0 | 0 | 0 | 0 | 0 | 0 | -10 | 0 | 0 | Off | 49281.5 | 0 | 25.5 | 25 | 1 | 75 | 75.1 | 0 | 0 | 41.2 | 41.1 | 89.5 | 89.5 | 58.8 | 58.7 | 10.5 | 10.5 | 75 | 75.1 | 0 | 0 | 0 | 110195
214.37 | 5.371 | 107.0624 | -0.006 | 25 | 25 | 0 | 25 | 25.08 | 30 | 29.245 | 5 | 5.06 | 200 | 58.8 | 58.8 | 41.2 | 41.2 | 10.5 | 10.5 | 89.5 | 89.5 | 7.0624 | 0 | 0 | 0 | 0.3 | 0.29245 | 0.05 | 0.0506 | 0 | 0 | 0 | 0 | 0 | 0 | 0 | 0 | 0 | 0 | 0 | 0 | 0 | 0 | 0 | 0 | 0 | 0 | 0 | 0 | 0 | 0 | 0 | 0 | 0 | 0 | 0 | 0 | 0 | 60 | 58.49 | 10 | 10.12 | 0 | 0 | 0 | 0 | 0 | 0 | 0 | 0 | 0 | 0 | 0 | 0 | 0 | 0 | 0 | 0 | 0 | 0 | 0 | 0 | 0 | 0 | -10 | 0 | 0 | Off | 48781.3 | 0 | 25.5 | 24.9 | 1 | 75 | 75 | 0 | 0 | 41.2 | 41.2 | 89.5 | 89.5 | 58.8 | 58.8 | 10.5 | 10.5 | 75 | 75 | 0 | 0.2 | 0 | 110199
214.7 | 5.37 | 107.0425 | -0.0111 | 25 | 25 | 0 | 25 | 25.07 | 30 | 29.245 | 5 | 5.065 | 200 | 58.8 | 58.7 | 41.2 | 41.2 | 10.5 | 10.5 | 89.5 | 89.5 | 7.0425 | 0 | 0 | 0 | 0.3 | 0.29245 | 0.05 | 0.05065 | 0 | 0 | 0 | 0 | 0 | 0 | 0 | 0 | 0 | 0 | 0 | 0 | 0 | 0 | 0 | 0 | 0 | 0 | 0 | 0 | 0 | 0 | 0 | 0 | 0 | 0 | 0 | 0 | 0 | 60 | 58.49 | 10 | 10.13 | 0 | 0 | 0 | 0 | 0 | 0 | 0 | 0 | 0 | 0 | 0 | 0 | 0 | 0 | 0 | 0 | 0 | 0 | 0 | 0 | 0 | 0 | -10 | 0 | 0 | Off | 47599.6 | 0 | 25.5 | 24.9 | 1 | 75 | 75 | 0 | 0 | 41.2 | 41.2 | 89.5 | 89.5 | 58.8 | 58.7 | 10.5 | 10.5 | 75 | 75 | 0 | 0 | 0 | 110192
215.04 | 5.3697 | 107.0365 | -0.0162 | 25 | 25 | 0 | 25 | 25.09 | 30 | 29.245 | 5 | 5.05 | 200 | 58.8 | 58.8 | 41.2 | 41.2 | 10.5 | 10.5 | 89.5 | 89.5 | 7.0365 | 0 | 0 | 0 | 0.3 | 0.29245 | 0.05 | 0.0505 | 0 | 0 | 0 | 0 | 0 | 0 | 0 | 0 | 0 | 0 | 0 | 0 | 0 | 0 | 0 | 0 | 0 | 0 | 0 | 0 | 0 | 0 | 0 | 0 | 0 | 0 | 0 | 0 | 0 | 60 | 58.49 | 10 | 10.1 | 0 | 0 | 0 | 0 | 0 | 0 | 0 | 0 | 0 | 0 | 0 | 0 | 0 | 0 | 0 | 0 | 0 | 0 | 0 | 0 | 0 | 0 | -10 | 0 | 0 | Off | 46019.6 | 0 | 25.5 | 24.9 | 1 | 75 | 75 | 0 | 0 | 41.2 | 41.2 | 89.5 | 89.5 | 58.8 | 58.8 | 10.5 | 10.5 | 75 | 75 | 0 | 0 | 0 | 110191
215.37 | 5.3698 | 107.0385 | -0.0206 | 25 | 25 | 0 | 25 | 25.09 | 30 | 29.235 | 5 | 5.07 | 200 | 58.8 | 58.8 | 41.2 | 41.2 | 10.5 | 10.5 | 89.5 | 89.5 | 7.0385 | 0 | 0 | 0 | 0.3 | 0.29235 | 0.05 | 0.0507 | 0 | 0 | 0 | 0 | 0 | 0 | 0 | 0 | 0 | 0 | 0 | 0 | 0 | 0 | 0 | 0 | 0 | 0 | 0 | 0 | 0 | 0 | 0 | 0 | 0 | 0 | 0 | 0 | 0 | 60 | 58.47 | 10 | 10.14 | 0 | 0 | 0 | 0 | 0 | 0 | 0 | 0 | 0 | 0 | 0 | 0 | 0 | 0 | 0 | 0 | 0 | 0 | 0 | 0 | 0 | 0 | -10 | 0 | 0 | Off | 44773.2 | 0 | 25.5 | 25 | 1 | 75 | 75 | 0 | 0 | 41.2 | 41.2 | 89.5 | 89.5 | 58.8 | 58.8 | 10.5 | 10.5 | 75 | 75 | 0 | 0 | 0 | 110206
215.71 | 5.37 | 107.0425 | -0.0236 | 25 | 25 | 0 | 25 | 25.09 | 30 | 29.25 | 5 | 5.025 | 200 | 58.8 | 58.7 | 41.2 | 41.3 | 10.5 | 10.5 | 89.5 | 89.5 | 7.0425 | 0 | 0 | 0 | 0.3 | 0.2925 | 0.05 | 0.05025 | 0 | 0 | 0 | 0 | 0 | 0 | 0 | 0 | 0 | 0 | 0 | 0 | 0 | 0 | 0 | 0 | 0 | 0 | 0 | 0 | 0 | 0 | 0 | 0 | 0 | 0 | 0 | 0 | 0 | 60 | 58.5 | 10 | 10.05 | 0 | 0 | 0 | 0 | 0 | 0 | 0 | 0 | 0 | 0 | 0 | 0 | 0 | 0 | 0 | 0 | 0 | 0 | 0 | 0 | 0 | 0 | -10 | 0 | 0 | Off | 43705.6 | 0 | 25.5 | 24.9 | 1 | 75 | 75.1 | 0 | 0 | 41.2 | 41.3 | 89.5 | 89.5 | 58.8 | 58.7 | 10.5 | 10.5 | 75 | 75.1 | 0 | 0 | 0 | 110177
216.04 | 5.3703 | 107.0485 | -0.0254 | 25 | 25 | 0 | 25 | 25.09 | 30 | 29.255 | 5 | 5.05 | 200 | 58.8 | 58.8 | 41.2 | 41.2 | 10.5 | 10.5 | 89.5 | 89.5 | 7.0485 | 0 | 0 | 0 | 0.3 | 0.29255 | 0.05 | 0.0505 | 0 | 0 | 0 | 0 | 0 | 0 | 0 | 0 | 0 | 0 | 0 | 0 | 0 | 0 | 0 | 0 | 0 | 0 | 0 | 0 | 0 | 0 | 0 | 0 | 0 | 0 | 0 | 0 | 0 | 60 | 58.51 | 10 | 10.1 | 0 | 0 | 0 | 0 | 0 | 0 | 0 | 0 | 0 | 0 | 0 | 0 | 0 | 0 | 0 | 0 | 0 | 0 | 0 | 0 | 0 | 0 | -10 | 0 | 0 | Off | 42522.1 | 0 | 25.5 | 24.9 | 1 | 75 | 75 | 0 | 0 | 41.2 | 41.2 | 89.5 | 89.5 | 58.8 | 58.8 | 10.5 | 10.5 | 75 | 75 | 0 | 0 | 0 | 110202
216.37 | 5.3705 | 107.0524 | -0.026 | 25 | 25 | 0 | 25 | 25.08 | 30 | 29.24 | 5 | 5.08 | 200 | 58.8 | 58.8 | 41.2 | 41.2 | 10.5 | 10.5 | 89.5 | 89.5 | 7.0524 | 0 | 0 | 0 | 0.3 | 0.2924 | 0.05 | 0.0508 | 0 | 0 | 0 | 0 | 0 | 0 | 0 | 0 | 0 | 0 | 0 | 0 | 0 | 0 | 0 | 0 | 0 | 0 | 0 | 0 | 0 | 0 | 0 | 0 | 0 | 0 | 0 | 0 | 0 | 60 | 58.48 | 10 | 10.16 | 0 | 0 | 0 | 0 | 0 | 0 | 0 | 0 | 0 | 0 | 0 | 0 | 0 | 0 | 0 | 0 | 0 | 0 | 0 | 0 | 0 | 0 | -10 | 0 | 0 | Off | 41598.6 | 0 | 25.5 | 24.9 | 1 | 75 | 75 | 0 | 0 | 41.2 | 41.2 | 89.5 | 89.5 | 58.8 | 58.8 | 10.5 | 10.5 | 75 | 75 | 0 | 0 | 0 | 110208
216.71 | 5.3706 | 107.0544 | -0.0254 | 25 | 25 | 0 | 25 | 25.08 | 30 | 29.23 | 5 | 5.04 | 200 | 58.8 | 58.9 | 41.2 | 41.2 | 10.5 | 10.5 | 89.5 | 89.5 | 7.0544 | 0 | 0 | 0 | 0.3 | 0.2923 | 0.05 | 0.0504 | 0 | 0 | 0 | 0 | 0 | 0 | 0 | 0 | 0 | 0 | 0 | 0 | 0 | 0 | 0 | 0 | 0 | 0 | 0 | 0 | 0 | 0 | 0 | 0 | 0 | 0 | 0 | 0 | 0 | 60 | 58.46 | 10 | 10.08 | 0 | 0 | 0 | 0 | 0 | 0 | 0 | 0 | 0 | 0 | 0 | 0 | 0 | 0 | 0 | 0 | 0 | 0 | 0 | 0 | 0 | 0 | -10 | 0 | 0 | Off | 41163.7 | 0 | 25.5 | 25 | 1 | 75 | 75 | 0 | 0 | 41.2 | 41.2 | 89.5 | 89.5 | 58.8 | 58.9 | 10.5 | 10.5 | 75 | 75 | 0 | 0 | 0 | 110184
217.04 | 5.3708 | 107.0584 | -0.0238 | 25 | 25 | 0 | 25 | 25.08 | 30 | 29.255 | 5 | 5.07 | 200 | 58.8 | 58.8 | 41.2 | 41.1 | 10.5 | 10.5 | 89.5 | 89.5 | 7.0584 | 0 | 0 | 0 | 0.3 | 0.29255 | 0.05 | 0.0507 | 0 | 0 | 0 | 0 | 0 | 0 | 0 | 0 | 0 | 0 | 0 | 0 | 0 | 0 | 0 | 0 | 0 | 0 | 0 | 0 | 0 | 0 | 0 | 0 | 0 | 0 | 0 | 0 | 0 | 60 | 58.51 | 10 | 10.14 | 0 | 0 | 0 | 0 | 0 | 0 | 0 | 0 | 0 | 0 | 0 | 0 | 0 | 0 | 0 | 0 | 0 | 0 | 0 | 0 | 0 | 0 | -10 | 0 | 0 | Off | 40707.8 | 0 | 25.5 | 24.9 | 1 | 75 | 75 | 0 | 0 | 41.2 | 41.1 | 89.5 | 89.5 | 58.8 | 58.8 | 10.5 | 10.5 | 75 | 75 | 0 | 0 | 0 | 110205
217.38 | 5.3709 | 107.0604 | -0.0213 | 25 | 25 | 0 | 25 | 25.08 | 30 | 29.24 | 5 | 5.03 | 200 | 58.8 | 58.8 | 41.2 | 41.1 | 10.5 | 10.5 | 89.5 | 89.5 | 7.0604 | 0 | 0 | 0 | 0.3 | 0.2924 | 0.05 | 0.0503 | 0 | 0 | 0 | 0 | 0 | 0 | 0 | 0 | 0 | 0 | 0 | 0 | 0 | 0 | 0 | 0 | 0 | 0 | 0 | 0 | 0 | 0 | 0 | 0 | 0 | 0 | 0 | 0 | 0 | 60 | 58.48 | 10 | 10.06 | 0 | 0 | 0 | 0 | 0 | 0 | 0 | 0 | 0 | 0 | 0 | 0 | 0 | 0 | 0 | 0 | 0 | 0 | 0 | 0 | 0 | 0 | -10 | 0 | 0 | Off | 40355.1 | 0 | 25.5 | 25.1 | 1 | 75 | 75 | 0 | 0 | 41.2 | 41.1 | 89.5 | 89.5 | 58.8 | 58.8 | 10.5 | 10.5 | 75 | 75 | 0 | 0 | 0 | 110180
217.71 | 5.3709 | 107.0604 | -0.018 | 25 | 25 | 0 | 25 | 25.09 | 30 | 29.24 | 5 | 5.055 | 200 | 58.8 | 58.8 | 41.2 | 41.2 | 10.5 | 10.5 | 89.5 | 89.5 | 7.0604 | 0 | 0 | 0 | 0.3 | 0.2924 | 0.05 | 0.05055 | 0 | 0 | 0 | 0 | 0 | 0 | 0 | 0 | 0 | 0 | 0 | 0 | 0 | 0 | 0 | 0 | 0 | 0 | 0 | 0 | 0 | 0 | 0 | 0 | 0 | 0 | 0 | 0 | 0 | 60 | 58.48 | 10 | 10.11 | 0 | 0 | 0 | 0 | 0 | 0 | 0 | 0 | 0 | 0 | 0 | 0 | 0 | 0 | 0 | 0 | 0 | 0 | 0 | 0 | 0 | 0 | -10 | 0 | 0 | Off | 40032.1 | 0 | 25.5 | 24.8 | 1 | 75 | 75 | 0 | 0 | 41.2 | 41.2 | 89.5 | 89.5 | 58.8 | 58.8 | 10.5 | 10.5 | 75 | 75 | 0 | 0 | 0 | 110198
218.04 | 5.371 | 107.0624 | -0.0137 | 25 | 25 | 0 | 25 | 25.1 | 30 | 29.255 | 5 | 5.065 | 200 | 58.8 | 58.8 | 41.2 | 41.1 | 10.5 | 10.5 | 89.5 | 89.5 | 7.0624 | 0 | 0 | 0 | 0.3 | 0.29255 | 0.05 | 0.05065 | 0 | 0 | 0 | 0 | 0 | 0 | 0 | 0 | 0 | 0 | 0 | 0 | 0 | 0 | 0 | 0 | 0 | 0 | 0 | 0 | 0 | 0 | 0 | 0 | 0 | 0 | 0 | 0 | 0 | 60 | 58.51 | 10 | 10.13 | 0 | 0 | 0 | 0 | 0 | 0 | 0 | 0 | 0 | 0 | 0 | 0 | 0 | 0 | 0 | 0 | 0 | 0 | 0 | 0 | 0 | 0 | -10 | 0 | 0 | Off | 39903.2 | 0 | 25.5 | 24.9 | 1 | 75 | 74.9 | 0 | 0 | 41.2 | 41.1 | 89.5 | 89.5 | 58.8 | 58.8 | 10.5 | 10.5 | 75 | 74.9 | 0 | 0 | 0 | 110202
218.38 | 5.371 | 107.0624 | -0.0088 | 25 | 25 | 0 | 25 | 25.09 | 30 | 29.245 | 5 | 5.045 | 200 | 58.8 | 58.8 | 41.2 | 41.1 | 10.5 | 10.5 | 89.5 | 89.4 | 7.0624 | 0 | 0 | 0 | 0.3 | 0.29245 | 0.05 | 0.05045 | 0 | 0 | 0 | 0 | 0 | 0 | 0 | 0 | 0 | 0 | 0 | 0 | 0 | 0 | 0 | 0 | 0 | 0 | 0 | 0 | 0 | 0 | 0 | 0 | 0 | 0 | 0 | 0 | 0 | 60 | 58.49 | 10 | 10.09 | 0 | 0 | 0 | 0 | 0 | 0 | 0 | 0 | 0 | 0 | 0 | 0 | 0 | 0 | 0 | 0 | 0 | 0 | 0 | 0 | 0 | 0 | -10 | 0 | 0 | Off | 39819.1 | 0 | 25.5 | 24.8 | 1 | 75 | 75 | 0 | 0 | 41.2 | 41.1 | 89.5 | 89.4 | 58.8 | 58.8 | 10.5 | 10.5 | 75 | 75 | 0 | 0 | 0 | 110186
218.71 | 5.3711 | 107.0644 | -0.0032 | 25 | 25 | 0 | 25 | 25.09 | 30 | 29.265 | 5 | 5.06 | 200 | 58.8 | 58.8 | 41.2 | 41.1 | 10.5 | 10.5 | 89.5 | 89.4 | 7.0644 | 0 | 0 | 0 | 0.3 | 0.29265 | 0.05 | 0.0506 | 0 | 0 | 0 | 0 | 0 | 0 | 0 | 0 | 0 | 0 | 0 | 0 | 0 | 0 | 0 | 0 | 0 | 0 | 0 | 0 | 0 | 0 | 0 | 0 | 0 | 0 | 0 | 0 | 0 | 60 | 58.53 | 10 | 10.12 | 0 | 0 | 0 | 0 | 0 | 0 | 0 | 0 | 0 | 0 | 0 | 0 | 0 | 0 | 0 | 0 | 0 | 0 | 0 | 0 | 0 | 0 | -10 | 0 | 0 | Off | 39721.4 | 0 | 25.5 | 24.9 | 1 | 75 | 75 | 0 | 0 | 41.2 | 41.1 | 89.5 | 89.4 | 58.8 | 58.8 | 10.5 | 10.5 | 75 | 75 | 0 | 0 | 0 | 110195
219.05 | 5.3711 | 107.0644 | 0.0022 | 25 | 25 | 0 | 25 | 25.1 | 30 | 29.25 | 5 | 5.065 | 200 | 58.8 | 58.7 | 41.2 | 41.1 | 10.5 | 10.5 | 89.5 | 89.6 | 7.0644 | 0 | 0 | 0 | 0.3 | 0.2925 | 0.05 | 0.05065 | 0 | 0 | 0 | 0 | 0 | 0 | 0 | 0 | 0 | 0 | 0 | 0 | 0 | 0 | 0 | 0 | 0 | 0 | 0 | 0 | 0 | 0 | 0 | 0 | 0 | 0 | 0 | 0 | 0 | 60 | 58.5 | 10 | 10.13 | 0 | 0 | 0 | 0 | 0 | 0 | 0 | 0 | 0 | 0 | 0 | 0 | 0 | 0 | 0 | 0 | 0 | 0 | 0 | 0 | 0 | 0 | -10 | 0 | 0 | Off | 39691.4 | 0 | 25.5 | 24.9 | 1 | 75 | 75 | 0 | 0 | 41.2 | 41.1 | 89.5 | 89.6 | 58.8 | 58.7 | 10.5 | 10.5 | 75 | 75 | 0 | 0 | 0 | 110202
219.38 | 5.3711 | 107.0644 | 0.0053 | 25 | 25 | 0 | 25 | 25.09 | 30 | 29.25 | 5 | 5.035 | 200 | 58.8 | 58.8 | 41.2 | 41.1 | 10.5 | 10.5 | 89.5 | 89.5 | 7.0644 | 0 | 0 | 0 | 0.3 | 0.2925 | 0.05 | 0.05035 | 0 | 0 | 0 | 0 | 0 | 0 | 0 | 0 | 0 | 0 | 0 | 0 | 0 | 0 | 0 | 0 | 0 | 0 | 0 | 0 | 0 | 0 | 0 | 0 | 0 | 0 | 0 | 0 | 0 | 60 | 58.5 | 10 | 10.07 | 0 | 0 | 0 | 0 | 0 | 0 | 0 | 0 | 0 | 0 | 0 | 0 | 0 | 0 | 0 | 0 | 0 | 0 | 0 | 0 | 0 | 0 | -10 | 0 | 0 | Off | 39644.8 | 0 | 25.5 | 24.9 | 1 | 75 | 75 | 0 | 0 | 41.2 | 41.1 | 89.5 | 89.5 | 58.8 | 58.8 | 10.5 | 10.5 | 75 | 75 | 0 | 0 | 0 | 110183
219.71 | 5.3711 | 107.0644 | 0.0064 | 25 | 25 | 0 | 25 | 25.07 | 30 | 29.245 | 5 | 5.065 | 200 | 58.8 | 58.8 | 41.2 | 41.2 | 10.5 | 10.5 | 89.5 | 89.5 | 7.0644 | 0 | 0 | 0 | 0.3 | 0.29245 | 0.05 | 0.05065 | 0 | 0 | 0 | 0 | 0 | 0 | 0 | 0 | 0 | 0 | 0 | 0 | 0 | 0 | 0 | 0 | 0 | 0 | 0 | 0 | 0 | 0 | 0 | 0 | 0 | 0 | 0 | 0 | 0 | 60 | 58.49 | 10 | 10.13 | 0 | 0 | 0 | 0 | 0 | 0 | 0 | 0 | 0 | 0 | 0 | 0 | 0 | 0 | 0 | 0 | 0 | 0 | 0 | 0 | 0 | 0 | -10 | 0 | 0 | Off | 39617.6 | 0 | 25.5 | 24.9 | 1 | 75 | 75.1 | 0 | 0 | 41.2 | 41.2 | 89.5 | 89.5 | 58.8 | 58.8 | 10.5 | 10.5 | 75 | 75.1 | 0 | 0 | 0 | 110200
220.05 | 5.3712 | 107.0664 | 0.0061 | 25 | 25 | 0 | 25 | 25.09 | 30 | 29.25 | 5 | 5.03 | 200 | 58.8 | 58.8 | 41.2 | 41.2 | 10.5 | 10.5 | 89.5 | 89.5 | 7.0664 | 0 | 0 | 0 | 0.3 | 0.2925 | 0.05 | 0.0503 | 0 | 0 | 0 | 0 | 0 | 0 | 0 | 0 | 0 | 0 | 0 | 0 | 0 | 0 | 0 | 0 | 0 | 0 | 0 | 0 | 0 | 0 | 0 | 0 | 0 | 0 | 0 | 0 | 0 | 60 | 58.5 | 10 | 10.06 | 0 | 0 | 0 | 0 | 0 | 0 | 0 | 0 | 0 | 0 | 0 | 0 | 0 | 0 | 0 | 0 | 0 | 0 | 0 | 0 | 0 | 0 | -10 | 0 | 0 | Off | 39611.9 | 0 | 25.5 | 24.9 | 1 | 75 | 75 | 0 | 0 | 41.2 | 41.2 | 89.5 | 89.5 | 58.8 | 58.8 | 10.5 | 10.5 | 75 | 75 | 0 | 0 | 0 | 110171
220.38 | 5.3711 | 107.0644 | 0.0051 | 25 | 25 | 0 | 25 | 25.07 | 30 | 29.25 | 5 | 5.05 | 200 | 58.8 | 58.7 | 41.2 | 41.2 | 10.5 | 10.5 | 89.5 | 89.5 | 7.0644 | 0 | 0 | 0 | 0.3 | 0.2925 | 0.05 | 0.0505 | 0 | 0 | 0 | 0 | 0 | 0 | 0 | 0 | 0 | 0 | 0 | 0 | 0 | 0 | 0 | 0 | 0 | 0 | 0 | 0 | 0 | 0 | 0 | 0 | 0 | 0 | 0 | 0 | 0 | 60 | 58.5 | 10 | 10.1 | 0 | 0 | 0 | 0 | 0 | 0 | 0 | 0 | 0 | 0 | 0 | 0 | 0 | 0 | 0 | 0 | 0 | 0 | 0 | 0 | 0 | 0 | -10 | 0 | 0 | Off | 39596.4 | 0 | 25.5 | 24.8 | 1 | 75 | 74.9 | 0 | 0 | 41.2 | 41.2 | 89.5 | 89.5 | 58.8 | 58.7 | 10.5 | 10.5 | 75 | 74.9 | 0 | 0 | 0 | 110193
220.71 | 5.3712 | 107.0664 | 0.0041 | 25 | 25 | 0 | 25 | 25.09 | 30 | 29.255 | 5 | 5.065 | 200 | 58.8 | 58.9 | 41.2 | 41.2 | 10.5 | 10.5 | 89.5 | 89.5 | 7.0664 | 0 | 0 | 0 | 0.3 | 0.29255 | 0.05 | 0.05065 | 0 | 0 | 0 | 0 | 0 | 0 | 0 | 0 | 0 | 0 | 0 | 0 | 0 | 0 | 0 | 0 | 0 | 0 | 0 | 0 | 0 | 0 | 0 | 0 | 0 | 0 | 0 | 0 | 0 | 60 | 58.51 | 10 | 10.13 | 0 | 0 | 0 | 0 | 0 | 0 | 0 | 0 | 0 | 0 | 0 | 0 | 0 | 0 | 0 | 0 | 0 | 0 | 0 | 0 | 0 | 0 | -10 | 0 | 0 | Off | 39578.6 | 0 | 25.5 | 25 | 1 | 75 | 75 | 0 | 0 | 41.2 | 41.2 | 89.5 | 89.5 | 58.8 | 58.9 | 10.5 | 10.5 | 75 | 75 | 0 | 0 | 0 | 110205
221.05 | 5.3712 | 107.0664 | 0.0032 | 25 | 25 | 0 | 25 | 25.08 | 30 | 29.25 | 5 | 5.04 | 200 | 58.8 | 58.8 | 41.2 | 41.3 | 10.5 | 10.5 | 89.5 | 89.5 | 7.0664 | 0 | 0 | 0 | 0.3 | 0.2925 | 0.05 | 0.0504 | 0 | 0 | 0 | 0 | 0 | 0 | 0 | 0 | 0 | 0 | 0 | 0 | 0 | 0 | 0 | 0 | 0 | 0 | 0 | 0 | 0 | 0 | 0 | 0 | 0 | 0 | 0 | 0 | 0 | 60 | 58.5 | 10 | 10.08 | 0 | 0 | 0 | 0 | 0 | 0 | 0 | 0 | 0 | 0 | 0 | 0 | 0 | 0 | 0 | 0 | 0 | 0 | 0 | 0 | 0 | 0 | -10 | 0 | 0 | Off | 39569.9 | 0 | 25.5 | 24.9 | 1 | 75 | 75.1 | 0 | 0 | 41.2 | 41.3 | 89.5 | 89.5 | 58.8 | 58.8 | 10.5 | 10.5 | 75 | 75.1 | 0 | 0 | 0 | 110186
221.38 | 5.3712 | 107.0664 | 0.0025 | 25 | 25 | 0 | 25 | 25.09 | 30 | 29.24 | 5 | 5.065 | 200 | 58.8 | 58.8 | 41.2 | 41.3 | 10.5 | 10.8 | 89.5 | 89.5 | 7.0664 | 0 | 0 | 0 | 0.3 | 0.2924 | 0.05 | 0.05065 | 0 | 0 | 0 | 0 | 0 | 0 | 0 | 0 | 0 | 0 | 0 | 0 | 0 | 0 | 0 | 0 | 0 | 0 | 0 | 0 | 0 | 0 | 0 | 0 | 0 | 0 | 0 | 0 | 0 | 60 | 58.48 | 10 | 10.13 | 0 | 0 | 0 | 0 | 0 | 0 | 0 | 0 | 0 | 0 | 0 | 0 | 0 | 0 | 0 | 0 | 0 | 0 | 0 | 0 | 0 | 0 | -10 | 0 | 0 | Off | 39566.4 | 0 | 25.5 | 24.9 | 1 | 75 | 75 | 0 | 0 | 41.2 | 41.3 | 89.5 | 89.5 | 58.8 | 58.8 | 10.5 | 10.8 | 75 | 75 | 0 | 1.8 | 0 | 110198
221.72 | 5.3712 | 107.0664 | 0.002 | 25 | 25 | 0 | 25 | 25.1 | 30 | 29.245 | 5 | 5.045 | 200 | 58.8 | 58.8 | 41.2 | 41.2 | 10.5 | 10.5 | 89.5 | 89.5 | 7.0664 | 0 | 0 | 0 | 0.3 | 0.29245 | 0.05 | 0.05045 | 0 | 0 | 0 | 0 | 0 | 0 | 0 | 0 | 0 | 0 | 0 | 0 | 0 | 0 | 0 | 0 | 0 | 0 | 0 | 0 | 0 | 0 | 0 | 0 | 0 | 0 | 0 | 0 | 0 | 60 | 58.49 | 10 | 10.09 | 0 | 0 | 0 | 0 | 0 | 0 | 0 | 0 | 0 | 0 | 0 | 0 | 0 | 0 | 0 | 0 | 0 | 0 | 0 | 0 | 0 | 0 | -10 | 0 | 0 | Off | 39553.6 | 0 | 25.5 | 25 | 1 | 75 | 75 | 0 | 0 | 41.2 | 41.2 | 89.5 | 89.5 | 58.8 | 58.8 | 10.5 | 10.5 | 75 | 75 | 0 | 0 | 0 | 110178
222.05 | 5.3712 | 107.0664 | 0.0016 | 25 | 25 | 0 | 25 | 25.09 | 30 | 29.245 | 5 | 5.055 | 200 | 58.8 | 58.8 | 41.2 | 41.2 | 10.5 | 10.5 | 89.5 | 89.5 | 7.0664 | 0 | 0 | 0 | 0.3 | 0.29245 | 0.05 | 0.05055 | 0 | 0 | 0 | 0 | 0 | 0 | 0 | 0 | 0 | 0 | 0 | 0 | 0 | 0 | 0 | 0 | 0 | 0 | 0 | 0 | 0 | 0 | 0 | 0 | 0 | 0 | 0 | 0 | 0 | 60 | 58.49 | 10 | 10.11 | 0 | 0 | 0 | 0 | 0 | 0 | 0 | 0 | 0 | 0 | 0 | 0 | 0 | 0 | 0 | 0 | 0 | 0 | 0 | 0 | 0 | 0 | -10 | 0 | 0 | Off | 39535.8 | 0 | 25.5 | 25.1 | 1 | 75 | 75 | 0 | 0 | 41.2 | 41.2 | 89.5 | 89.5 | 58.8 | 58.8 | 10.5 | 10.5 | 75 | 75 | 0 | 0 | 0 | 110196
222.38 | 5.3712 | 107.0664 | 0.0012 | 25 | 25 | 0 | 25 | 25.08 | 30 | 29.24 | 5 | 5.055 | 200 | 58.8 | 58.8 | 41.2 | 41.2 | 10.5 | 10.5 | 89.5 | 89.5 | 7.0664 | 0 | 0 | 0 | 0.3 | 0.2924 | 0.05 | 0.05055 | 0 | 0 | 0 | 0 | 0 | 0 | 0 | 0 | 0 | 0 | 0 | 0 | 0 | 0 | 0 | 0 | 0 | 0 | 0 | 0 | 0 | 0 | 0 | 0 | 0 | 0 | 0 | 0 | 0 | 60 | 58.48 | 10 | 10.11 | 0 | 0 | 0 | 0 | 0 | 0 | 0 | 0 | 0 | 0 | 0 | 0 | 0 | 0 | 0 | 0 | 0 | 0 | 0 | 0 | 0 | 0 | -10 | 0 | 0 | Off | 39525.1 | 0 | 25.5 | 25.1 | 1 | 75 | 74.9 | 0 | 0 | 41.2 | 41.2 | 89.5 | 89.5 | 58.8 | 58.8 | 10.5 | 10.5 | 75 | 74.9 | 0 | 0 | 0 | 110217
222.72 | 5.3711 | 107.0644 | 0.0009 | 25 | 25 | 0 | 25 | 25.07 | 30 | 29.245 | 5 | 5.07 | 200 | 58.8 | 58.8 | 41.2 | 41.2 | 10.5 | 10.5 | 89.5 | 89.4 | 7.0644 | 0 | 0 | 0 | 0.3 | 0.29245 | 0.05 | 0.0507 | 0 | 0 | 0 | 0 | 0 | 0 | 0 | 0 | 0 | 0 | 0 | 0 | 0 | 0 | 0 | 0 | 0 | 0 | 0 | 0 | 0 | 0 | 0 | 0 | 0 | 0 | 0 | 0 | 0 | 60 | 58.49 | 10 | 10.14 | 0 | 0 | 0 | 0 | 0 | 0 | 0 | 0 | 0 | 0 | 0 | 0 | 0 | 0 | 0 | 0 | 0 | 0 | 0 | 0 | 0 | 0 | -10 | 0 | 0 | Off | 39505.3 | 0 | 25.5 | 25 | 1 | 75 | 75 | 0 | 0 | 41.2 | 41.2 | 89.5 | 89.4 | 58.8 | 58.8 | 10.5 | 10.5 | 75 | 75 | 0 | 0 | 0 | 110204
223.05 | 5.3711 | 107.0644 | 0.0006 | 25 | 25 | 0 | 25 | 25.09 | 30 | 29.25 | 5 | 5.045 | 200 | 58.8 | 58.8 | 41.2 | 41.1 | 10.5 | 10.5 | 89.5 | 89.5 | 7.0644 | 0 | 0 | 0 | 0.3 | 0.2925 | 0.05 | 0.05045 | 0 | 0 | 0 | 0 | 0 | 0 | 0 | 0 | 0 | 0 | 0 | 0 | 0 | 0 | 0 | 0 | 0 | 0 | 0 | 0 | 0 | 0 | 0 | 0 | 0 | 0 | 0 | 0 | 0 | 60 | 58.5 | 10 | 10.09 | 0 | 0 | 0 | 0 | 0 | 0 | 0 | 0 | 0 | 0 | 0 | 0 | 0 | 0 | 0 | 0 | 0 | 0 | 0 | 0 | 0 | 0 | -10 | 0 | 0 | Off | 39507 | 0 | 25.5 | 24.9 | 1 | 75 | 75 | 0 | 0 | 41.2 | 41.1 | 89.5 | 89.5 | 58.8 | 58.8 | 10.5 | 10.5 | 75 | 75 | 0 | 0 | 0 | 110194
223.39 | 5.3712 | 107.0664 | 0.0004 | 25 | 25 | 0 | 25 | 25.08 | 30 | 29.245 | 5 | 5.065 | 200 | 58.8 | 58.8 | 41.2 | 41.2 | 10.5 | 10.5 | 89.5 | 89.5 | 7.0664 | 0 | 0 | 0 | 0.3 | 0.29245 | 0.05 | 0.05065 | 0 | 0 | 0 | 0 | 0 | 0 | 0 | 0 | 0 | 0 | 0 | 0 | 0 | 0 | 0 | 0 | 0 | 0 | 0 | 0 | 0 | 0 | 0 | 0 | 0 | 0 | 0 | 0 | 0 | 60 | 58.49 | 10 | 10.13 | 0 | 0 | 0 | 0 | 0 | 0 | 0 | 0 | 0 | 0 | 0 | 0 | 0 | 0 | 0 | 0 | 0 | 0 | 0 | 0 | 0 | 0 | -10 | 0 | 0 | Off | 39508.4 | 0 | 25.5 | 24.9 | 1 | 75 | 75 | 0 | 0 | 41.2 | 41.2 | 89.5 | 89.5 | 58.8 | 58.8 | 10.5 | 10.5 | 75 | 75 | 0 | 0 | 0 | 110207
223.72 | 5.3711 | 107.0644 | 0.0001 | 25 | 25 | 0 | 25 | 25.08 | 30 | 29.27 | 5 | 5.065 | 200 | 58.8 | 58.8 | 41.2 | 41.2 | 10.5 | 10.5 | 89.5 | 89.5 | 7.0644 | 0 | 0 | 0 | 0.3 | 0.2927 | 0.05 | 0.05065 | 0 | 0 | 0 | 0 | 0 | 0 | 0 | 0 | 0 | 0 | 0 | 0 | 0 | 0 | 0 | 0 | 0 | 0 | 0 | 0 | 0 | 0 | 0 | 0 | 0 | 0 | 0 | 0 | 0 | 60 | 58.54 | 10 | 10.13 | 0 | 0 | 0 | 0 | 0 | 0 | 0 | 0 | 0 | 0 | 0 | 0 | 0 | 0 | 0 | 0 | 0 | 0 | 0 | 0 | 0 | 0 | -10 | 0 | 0 | Off | 39506.3 | 0 | 25.5 | 24.9 | 1 | 75 | 75 | 0 | 0 | 41.2 | 41.2 | 89.5 | 89.5 | 58.8 | 58.8 | 10.5 | 10.5 | 75 | 75 | 0 | 0 | 0 | 110203
224.05 | 5.3711 | 107.0644 | 0 | 25 | 25 | 0 | 25 | 25.09 | 30 | 29.265 | 5 | 5.045 | 200 | 58.8 | 58.7 | 41.2 | 41.2 | 10.5 | 10.5 | 89.5 | 89.4 | 7.0644 | 0 | 0 | 0 | 0.3 | 0.29265 | 0.05 | 0.05045 | 0 | 0 | 0 | 0 | 0 | 0 | 0 | 0 | 0 | 0 | 0 | 0 | 0 | 0 | 0 | 0 | 0 | 0 | 0 | 0 | 0 | 0 | 0 | 0 | 0 | 0 | 0 | 0 | 0 | 60 | 58.53 | 10 | 10.09 | 0 | 0 | 0 | 0 | 0 | 0 | 0 | 0 | 0 | 0 | 0 | 0 | 0 | 0 | 0 | 0 | 0 | 0 | 0 | 0 | 0 | 0 | -10 | 0 | 0 | Off | 39521.5 | 0 | 25.5 | 24.9 | 1 | 75 | 74.9 | 0 | 0 | 41.2 | 41.2 | 89.5 | 89.4 | 58.8 | 58.7 | 10.5 | 10.5 | 75 | 74.9 | 0 | 0 | 0 | 110188
224.39 | 5.3712 | 107.0664 | -0.0001 | 25 | 25 | 0 | 25 | 25.06 | 30 | 29.255 | 5 | 5.07 | 200 | 58.8 | 58.8 | 41.2 | 41.3 | 10.5 | 10.5 | 89.5 | 89.5 | 7.0664 | 0 | 0 | 0 | 0.3 | 0.29255 | 0.05 | 0.0507 | 0 | 0 | 0 | 0 | 0 | 0 | 0 | 0 | 0 | 0 | 0 | 0 | 0 | 0 | 0 | 0 | 0 | 0 | 0 | 0 | 0 | 0 | 0 | 0 | 0 | 0 | 0 | 0 | 0 | 60 | 58.51 | 10 | 10.14 | 0 | 0 | 0 | 0 | 0 | 0 | 0 | 0 | 0 | 0 | 0 | 0 | 0 | 0 | 0 | 0 | 0 | 0 | 0 | 0 | 0 | 0 | -10 | 0 | 0 | Off | 39533.8 | 0 | 25.5 | 25 | 1 | 75 | 75 | 0 | 0 | 41.2 | 41.3 | 89.5 | 89.5 | 58.8 | 58.8 | 10.5 | 10.5 | 75 | 75 | 0 | 0 | 0 | 110204
224.72 | 5.3711 | 107.0644 | -0.0001 | 25 | 25 | 0 | 25 | 25.1 | 30 | 29.26 | 5 | 5.065 | 200 | 58.8 | 58.8 | 41.2 | 41.2 | 10.5 | 10.5 | 89.5 | 89.4 | 7.0644 | 0 | 0 | 0 | 0.3 | 0.2926 | 0.05 | 0.05065 | 0 | 0 | 0 | 0 | 0 | 0 | 0 | 0 | 0 | 0 | 0 | 0 | 0 | 0 | 0 | 0 | 0 | 0 | 0 | 0 | 0 | 0 | 0 | 0 | 0 | 0 | 0 | 0 | 0 | 60 | 58.52 | 10 | 10.13 | 0 | 0 | 0 | 0 | 0 | 0 | 0 | 0 | 0 | 0 | 0 | 0 | 0 | 0 | 0 | 0 | 0 | 0 | 0 | 0 | 0 | 0 | -10 | 0 | 0 | Off | 39540.2 | 0 | 25.5 | 24.9 | 1 | 75 | 75 | 0 | 0 | 41.2 | 41.2 | 89.5 | 89.4 | 58.8 | 58.8 | 10.5 | 10.5 | 75 | 75 | 0 | 0 | 0 | 110200
225.06 | 5.3711 | 107.0644 | -0.0002 | 25 | 25 | 0 | 25 | 25.08 | 30 | 29.255 | 5 | 5.055 | 200 | 58.8 | 58.8 | 41.2 | 41.1 | 10.5 | 10.5 | 89.5 | 89.4 | 7.0644 | 0 | 0 | 0 | 0.3 | 0.29255 | 0.05 | 0.05055 | 0 | 0 | 0 | 0 | 0 | 0 | 0 | 0 | 0 | 0 | 0 | 0 | 0 | 0 | 0 | 0 | 0 | 0 | 0 | 0 | 0 | 0 | 0 | 0 | 0 | 0 | 0 | 0 | 0 | 60 | 58.51 | 10 | 10.11 | 0 | 0 | 0 | 0 | 0 | 0 | 0 | 0 | 0 | 0 | 0 | 0 | 0 | 0 | 0 | 0 | 0 | 0 | 0 | 0 | 0 | 0 | -10 | 0 | 0 | Off | 39547.5 | 0 | 25.5 | 25.1 | 1 | 75 | 75 | 0 | 0 | 41.2 | 41.1 | 89.5 | 89.4 | 58.8 | 58.8 | 10.5 | 10.5 | 75 | 75 | 0 | 0 | 0 | 110196
225.39 | 5.3712 | 107.0664 | -0.0002 | 25 | 25 | 0 | 25 | 25.09 | 30 | 29.25 | 5 | 5.07 | 200 | 58.8 | 58.8 | 41.2 | 41.1 | 10.5 | 10.5 | 89.5 | 89.5 | 7.0664 | 0 | 0 | 0 | 0.3 | 0.2925 | 0.05 | 0.0507 | 0 | 0 | 0 | 0 | 0 | 0 | 0 | 0 | 0 | 0 | 0 | 0 | 0 | 0 | 0 | 0 | 0 | 0 | 0 | 0 | 0 | 0 | 0 | 0 | 0 | 0 | 0 | 0 | 0 | 60 | 58.5 | 10 | 10.14 | 0 | 0 | 0 | 0 | 0 | 0 | 0 | 0 | 0 | 0 | 0 | 0 | 0 | 0 | 0 | 0 | 0 | 0 | 0 | 0 | 0 | 0 | -10 | 0 | 0 | Off | 39549.5 | 0 | 25.5 | 24.8 | 1 | 75 | 75 | 0 | 0 | 41.2 | 41.1 | 89.5 | 89.5 | 58.8 | 58.8 | 10.5 | 10.5 | 75 | 75 | 0 | 0 | 0 | 110207
225.72 | 5.3712 | 107.0664 | -0.0002 | 25 | 25 | 0 | 25 | 25.07 | 30 | 29.27 | 5 | 5.035 | 200 | 58.8 | 58.8 | 41.2 | 41.2 | 10.5 | 10.5 | 89.5 | 89.5 | 7.0664 | 0 | 0 | 0 | 0.3 | 0.2927 | 0.05 | 0.05035 | 0 | 0 | 0 | 0 | 0 | 0 | 0 | 0 | 0 | 0 | 0 | 0 | 0 | 0 | 0 | 0 | 0 | 0 | 0 | 0 | 0 | 0 | 0 | 0 | 0 | 0 | 0 | 0 | 0 | 60 | 58.54 | 10 | 10.07 | 0 | 0 | 0 | 0 | 0 | 0 | 0 | 0 | 0 | 0 | 0 | 0 | 0 | 0 | 0 | 0 | 0 | 0 | 0 | 0 | 0 | 0 | -10 | 0 | 0 | Off | 39555.8 | 0 | 25.5 | 25.1 | 1 | 75 | 75 | 0 | 0 | 41.2 | 41.2 | 89.5 | 89.5 | 58.8 | 58.8 | 10.5 | 10.5 | 75 | 75 | 0 | 0 | 0 | 110181
226.06 | 5.3712 | 107.0664 | -0.0001 | 25 | 25 | 0 | 25 | 25.08 | 30 | 29.26 | 5 | 5.065 | 200 | 58.8 | 58.8 | 41.2 | 41.2 | 10.5 | 10.5 | 89.5 | 89.4 | 7.0664 | 0 | 0 | 0 | 0.3 | 0.2926 | 0.05 | 0.05065 | 0 | 0 | 0 | 0 | 0 | 0 | 0 | 0 | 0 | 0 | 0 | 0 | 0 | 0 | 0 | 0 | 0 | 0 | 0 | 0 | 0 | 0 | 0 | 0 | 0 | 0 | 0 | 0 | 0 | 60 | 58.52 | 10 | 10.13 | 0 | 0 | 0 | 0 | 0 | 0 | 0 | 0 | 0 | 0 | 0 | 0 | 0 | 0 | 0 | 0 | 0 | 0 | 0 | 0 | 0 | 0 | -10 | 0 | 0 | Off | 39558.3 | 0 | 25.5 | 24.8 | 1 | 75 | 74.9 | 0 | 0 | 41.2 | 41.2 | 89.5 | 89.4 | 58.8 | 58.8 | 10.5 | 10.5 | 75 | 74.9 | 0 | 0 | 0 | 110196
226.39 | 5.3712 | 107.0664 | 0.0001 | 25 | 25 | 0 | 25 | 25.09 | 30 | 29.265 | 5 | 5.06 | 200 | 58.8 | 58.7 | 41.2 | 41.2 | 10.5 | 10.5 | 89.5 | 89.5 | 7.0664 | 0 | 0 | 0 | 0.3 | 0.29265 | 0.05 | 0.0506 | 0 | 0 | 0 | 0 | 0 | 0 | 0 | 0 | 0 | 0 | 0 | 0 | 0 | 0 | 0 | 0 | 0 | 0 | 0 | 0 | 0 | 0 | 0 | 0 | 0 | 0 | 0 | 0 | 0 | 60 | 58.53 | 10 | 10.12 | 0 | 0 | 0 | 0 | 0 | 0 | 0 | 0 | 0 | 0 | 0 | 0 | 0 | 0 | 0 | 0 | 0 | 0 | 0 | 0 | 0 | 0 | -10 | 0 | 0 | Off | 39555.1 | 0 | 25.5 | 24.9 | 1 | 75 | 74.9 | 0 | 0 | 41.2 | 41.2 | 89.5 | 89.5 | 58.8 | 58.7 | 10.5 | 10.5 | 75 | 74.9 | 0 | 0 | 0 | 110197
226.73 | 5.3712 | 107.0664 | 0.0002 | 25 | 25 | 0 | 25 | 25.08 | 30 | 29.265 | 5 | 5.05 | 200 | 58.8 | 58.8 | 41.2 | 41.2 | 10.5 | 10.5 | 89.5 | 89.5 | 7.0664 | 0 | 0 | 0 | 0.3 | 0.29265 | 0.05 | 0.0505 | 0 | 0 | 0 | 0 | 0 | 0 | 0 | 0 | 0 | 0 | 0 | 0 | 0 | 0 | 0 | 0 | 0 | 0 | 0 | 0 | 0 | 0 | 0 | 0 | 0 | 0 | 0 | 0 | 0 | 60 | 58.53 | 10 | 10.1 | 0 | 0 | 0 | 0 | 0 | 0 | 0 | 0 | 0 | 0 | 0 | 0 | 0 | 0 | 0 | 0 | 0 | 0 | 0 | 0 | 0 | 0 | -10 | 0 | 0 | Off | 39553.4 | 0 | 25.5 | 25 | 1 | 75 | 75 | 0 | 0 | 41.2 | 41.2 | 89.5 | 89.5 | 58.8 | 58.8 | 10.5 | 10.5 | 75 | 75 | 0 | 0 | 0 | 110201
227.06 | 5.3712 | 107.0664 | 0.0003 | 25 | 25 | 0 | 25 | 25.08 | 30 | 29.245 | 5 | 5.08 | 200 | 58.8 | 58.8 | 41.2 | 41.2 | 10.5 | 10.5 | 89.5 | 89.5 | 7.0664 | 0 | 0 | 0 | 0.3 | 0.29245 | 0.05 | 0.0508 | 0 | 0 | 0 | 0 | 0 | 0 | 0 | 0 | 0 | 0 | 0 | 0 | 0 | 0 | 0 | 0 | 0 | 0 | 0 | 0 | 0 | 0 | 0 | 0 | 0 | 0 | 0 | 0 | 0 | 60 | 58.49 | 10 | 10.16 | 0 | 0 | 0 | 0 | 0 | 0 | 0 | 0 | 0 | 0 | 0 | 0 | 0 | 0 | 0 | 0 | 0 | 0 | 0 | 0 | 0 | 0 | -10 | 0 | 0 | Off | 39551.1 | 0 | 25.5 | 24.9 | 1 | 75 | 75 | 0 | 0 | 41.2 | 41.2 | 89.5 | 89.5 | 58.8 | 58.8 | 10.5 | 10.5 | 75 | 75 | 0 | 0 | 0 | 110212
227.4 | 5.3712 | 107.0664 | 0.0004 | 25 | 25 | 0 | 25 | 25.07 | 30 | 29.27 | 5 | 5.06 | 200 | 58.8 | 58.8 | 41.2 | 41.2 | 10.5 | 10.5 | 89.5 | 89.4 | 7.0664 | 0 | 0 | 0 | 0.3 | 0.2927 | 0.05 | 0.0506 | 0 | 0 | 0 | 0 | 0 | 0 | 0 | 0 | 0 | 0 | 0 | 0 | 0 | 0 | 0 | 0 | 0 | 0 | 0 | 0 | 0 | 0 | 0 | 0 | 0 | 0 | 0 | 0 | 0 | 60 | 58.54 | 10 | 10.12 | 0 | 0 | 0 | 0 | 0 | 0 | 0 | 0 | 0 | 0 | 0 | 0 | 0 | 0 | 0 | 0 | 0 | 0 | 0 | 0 | 0 | 0 | -10 | 0 | 0 | Off | 39549.1 | 0 | 25.5 | 24.9 | 1 | 75 | 75 | 0 | 0 | 41.2 | 41.2 | 89.5 | 89.4 | 58.8 | 58.8 | 10.5 | 10.5 | 75 | 75 | 0 | 0 | 0 | 110205
227.73 | 5.3712 | 107.0664 | 0.0005 | 25 | 25 | 0 | 25 | 25.08 | 30 | 29.245 | 5 | 5.035 | 200 | 58.8 | 58.8 | 41.2 | 41.1 | 10.5 | 10.5 | 89.5 | 89.4 | 7.0664 | 0 | 0 | 0 | 0.3 | 0.29245 | 0.05 | 0.05035 | 0 | 0 | 0 | 0 | 0 | 0 | 0 | 0 | 0 | 0 | 0 | 0 | 0 | 0 | 0 | 0 | 0 | 0 | 0 | 0 | 0 | 0 | 0 | 0 | 0 | 0 | 0 | 0 | 0 | 60 | 58.49 | 10 | 10.07 | 0 | 0 | 0 | 0 | 0 | 0 | 0 | 0 | 0 | 0 | 0 | 0 | 0 | 0 | 0 | 0 | 0 | 0 | 0 | 0 | 0 | 0 | -10 | 0 | 0 | Off | 39546.2 | 0 | 25.5 | 24.9 | 1 | 75 | 75 | 0 | 0 | 41.2 | 41.1 | 89.5 | 89.4 | 58.8 | 58.8 | 10.5 | 10.5 | 75 | 75 | 0 | 0 | 0 | 110194
228.06 | 5.3712 | 107.0664 | 0.0004 | 25 | 25 | 0 | 25 | 25.08 | 30 | 29.24 | 5 | 5.065 | 200 | 58.8 | 58.9 | 41.2 | 41.2 | 10.5 | 10.2 | 89.5 | 89.5 | 7.0664 | 0 | 0 | 0 | 0.3 | 0.2924 | 0.05 | 0.05065 | 0 | 0 | 0 | 0 | 0 | 0 | 0 | 0 | 0 | 0 | 0 | 0 | 0 | 0 | 0 | 0 | 0 | 0 | 0 | 0 | 0 | 0 | 0 | 0 | 0 | 0 | 0 | 0 | 0 | 60 | 58.48 | 10 | 10.13 | 0 | 0 | 0 | 0 | 0 | 0 | 0 | 0 | 0 | 0 | 0 | 0 | 0 | 0 | 0 | 0 | 0 | 0 | 0 | 0 | 0 | 0 | -10 | 0 | 0 | Off | 39552.1 | 0 | 25.5 | 25 | 1 | 75 | 75 | 0 | 0 | 41.2 | 41.2 | 89.5 | 89.5 | 58.8 | 58.9 | 10.5 | 10.2 | 75 | 75 | 0 | 1 | 0 | 110203
228.4 | 5.3712 | 107.0664 | 0.0003 | 25 | 25 | 0 | 25 | 25.08 | 30 | 29.245 | 5 | 5.055 | 200 | 58.8 | 58.8 | 41.2 | 41.2 | 10.5 | 10.5 | 89.5 | 89.5 | 7.0664 | 0 | 0 | 0 | 0.3 | 0.29245 | 0.05 | 0.05055 | 0 | 0 | 0 | 0 | 0 | 0 | 0 | 0 | 0 | 0 | 0 | 0 | 0 | 0 | 0 | 0 | 0 | 0 | 0 | 0 | 0 | 0 | 0 | 0 | 0 | 0 | 0 | 0 | 0 | 60 | 58.49 | 10 | 10.11 | 0 | 0 | 0 | 0 | 0 | 0 | 0 | 0 | 0 | 0 | 0 | 0 | 0 | 0 | 0 | 0 | 0 | 0 | 0 | 0 | 0 | 0 | -10 | 0 | 0 | Off | 39557.9 | 0 | 25.5 | 24.9 | 1 | 75 | 74.9 | 0 | 0 | 41.2 | 41.2 | 89.5 | 89.5 | 58.8 | 58.8 | 10.5 | 10.5 | 75 | 74.9 | 0 | 0 | 0 | 110196
228.73 | 5.3712 | 107.0664 | 0.0003 | 25 | 25 | 0 | 25 | 25.08 | 30 | 29.25 | 5 | 5.055 | 200 | 58.8 | 58.8 | 41.2 | 41.2 | 10.5 | 10.5 | 89.5 | 89.4 | 7.0664 | 0 | 0 | 0 | 0.3 | 0.2925 | 0.05 | 0.05055 | 0 | 0 | 0 | 0 | 0 | 0 | 0 | 0 | 0 | 0 | 0 | 0 | 0 | 0 | 0 | 0 | 0 | 0 | 0 | 0 | 0 | 0 | 0 | 0 | 0 | 0 | 0 | 0 | 0 | 60 | 58.5 | 10 | 10.11 | 0 | 0 | 0 | 0 | 0 | 0 | 0 | 0 | 0 | 0 | 0 | 0 | 0 | 0 | 0 | 0 | 0 | 0 | 0 | 0 | 0 | 0 | -10 | 0 | 0 | Off | 39560.7 | 0 | 25.5 | 25 | 1 | 75 | 75.1 | 0 | 0 | 41.2 | 41.2 | 89.5 | 89.4 | 58.8 | 58.8 | 10.5 | 10.5 | 75 | 75.1 | 0 | 0 | 0 | 110195
229.07 | 5.3713 | 107.0684 | 0.0003 | 25 | 25 | 0 | 25 | 25.08 | 30 | 29.245 | 5 | 5.065 | 200 | 58.8 | 58.8 | 41.2 | 41.1 | 10.5 | 10.5 | 89.5 | 89.5 | 7.0684 | 0 | 0 | 0 | 0.3 | 0.29245 | 0.05 | 0.05065 | 0 | 0 | 0 | 0 | 0 | 0 | 0 | 0 | 0 | 0 | 0 | 0 | 0 | 0 | 0 | 0 | 0 | 0 | 0 | 0 | 0 | 0 | 0 | 0 | 0 | 0 | 0 | 0 | 0 | 60 | 58.49 | 10 | 10.13 | 0 | 0 | 0 | 0 | 0 | 0 | 0 | 0 | 0 | 0 | 0 | 0 | 0 | 0 | 0 | 0 | 0 | 0 | 0 | 0 | 0 | 0 | -10 | 0 | 0 | Off | 39577 | 0 | 25.5 | 25 | 1 | 75 | 74.9 | 0 | 0 | 41.2 | 41.1 | 89.5 | 89.5 | 58.8 | 58.8 | 10.5 | 10.5 | 75 | 74.9 | 0 | 0 | 0 | 110204
229.4 | 5.3713 | 107.0684 | 0.0004 | 25 | 25 | 0 | 25 | 25.09 | 30 | 29.27 | 5 | 5.04 | 200 | 58.8 | 58.8 | 41.2 | 41.1 | 10.5 | 10.5 | 89.5 | 89.6 | 7.0684 | 0 | 0 | 0 | 0.3 | 0.2927 | 0.05 | 0.0504 | 0 | 0 | 0 | 0 | 0 | 0 | 0 | 0 | 0 | 0 | 0 | 0 | 0 | 0 | 0 | 0 | 0 | 0 | 0 | 0 | 0 | 0 | 0 | 0 | 0 | 0 | 0 | 0 | 0 | 60 | 58.54 | 10 | 10.08 | 0 | 0 | 0 | 0 | 0 | 0 | 0 | 0 | 0 | 0 | 0 | 0 | 0 | 0 | 0 | 0 | 0 | 0 | 0 | 0 | 0 | 0 | -10 | 0 | 0 | Off | 39584.4 | 0 | 25.5 | 24.8 | 1 | 75 | 74.9 | 0 | 0 | 41.2 | 41.1 | 89.5 | 89.6 | 58.8 | 58.8 | 10.5 | 10.5 | 75 | 74.9 | 0 | 0 | 0 | 110185
229.73 | 5.3713 | 107.0684 | 0.0005 | 25 | 25 | 0 | 25 | 25.07 | 30 | 29.25 | 5 | 5.06 | 200 | 58.8 | 58.8 | 41.2 | 41.1 | 10.5 | 10.5 | 89.5 | 89.5 | 7.0684 | 0 | 0 | 0 | 0.3 | 0.2925 | 0.05 | 0.0506 | 0 | 0 | 0 | 0 | 0 | 0 | 0 | 0 | 0 | 0 | 0 | 0 | 0 | 0 | 0 | 0 | 0 | 0 | 0 | 0 | 0 | 0 | 0 | 0 | 0 | 0 | 0 | 0 | 0 | 60 | 58.5 | 10 | 10.12 | 0 | 0 | 0 | 0 | 0 | 0 | 0 | 0 | 0 | 0 | 0 | 0 | 0 | 0 | 0 | 0 | 0 | 0 | 0 | 0 | 0 | 0 | -10 | 0 | 0 | Off | 39595.4 | 0 | 25.5 | 24.9 | 1 | 75 | 75 | 0 | 0 | 41.2 | 41.1 | 89.5 | 89.5 | 58.8 | 58.8 | 10.5 | 10.5 | 75 | 75 | 0 | 0 | 0 | 110199
230.07 | 5.3713 | 107.0684 | 0.0005 | 25 | 25 | 0 | 25 | 25.07 | 30 | 29.24 | 5 | 5.025 | 200 | 58.8 | 58.8 | 41.2 | 41.1 | 10.5 | 10.5 | 89.5 | 89.5 | 7.0684 | 0 | 0 | 0 | 0.3 | 0.2924 | 0.05 | 0.05025 | 0 | 0 | 0 | 0 | 0 | 0 | 0 | 0 | 0 | 0 | 0 | 0 | 0 | 0 | 0 | 0 | 0 | 0 | 0 | 0 | 0 | 0 | 0 | 0 | 0 | 0 | 0 | 0 | 0 | 60 | 58.48 | 10 | 10.05 | 0 | 0 | 0 | 0 | 0 | 0 | 0 | 0 | 0 | 0 | 0 | 0 | 0 | 0 | 0 | 0 | 0 | 0 | 0 | 0 | 0 | 0 | -10 | 0 | 0 | Off | 39585.3 | 0 | 25.5 | 25 | 1 | 75 | 75.1 | 0 | 0 | 41.2 | 41.1 | 89.5 | 89.5 | 58.8 | 58.8 | 10.5 | 10.5 | 75 | 75.1 | 0 | 0 | 0 | 110171
230.4 | 5.3713 | 107.0684 | 0.0005 | 25 | 25 | 0 | 25 | 25.08 | 30 | 29.25 | 5 | 5.045 | 200 | 58.8 | 58.8 | 41.2 | 41.3 | 10.5 | 10.5 | 89.5 | 89.5 | 7.0684 | 0 | 0 | 0 | 0.3 | 0.2925 | 0.05 | 0.05045 | 0 | 0 | 0 | 0 | 0 | 0 | 0 | 0 | 0 | 0 | 0 | 0 | 0 | 0 | 0 | 0 | 0 | 0 | 0 | 0 | 0 | 0 | 0 | 0 | 0 | 0 | 0 | 0 | 0 | 60 | 58.5 | 10 | 10.09 | 0 | 0 | 0 | 0 | 0 | 0 | 0 | 0 | 0 | 0 | 0 | 0 | 0 | 0 | 0 | 0 | 0 | 0 | 0 | 0 | 0 | 0 | -10 | 0 | 0 | Off | 39578.1 | 0 | 25.5 | 24.8 | 1 | 75 | 75 | 0 | 0 | 41.2 | 41.3 | 89.5 | 89.5 | 58.8 | 58.8 | 10.5 | 10.5 | 75 | 75 | 0 | 0 | 0 | 110189
230.74 | 5.3713 | 107.0684 | 0.0006 | 25 | 25 | 0 | 25 | 25.1 | 30 | 29.255 | 5 | 5.07 | 200 | 58.8 | 58.8 | 41.2 | 41.1 | 10.5 | 10.5 | 89.5 | 89.5 | 7.0684 | 0 | 0 | 0 | 0.3 | 0.29255 | 0.05 | 0.0507 | 0 | 0 | 0 | 0 | 0 | 0 | 0 | 0 | 0 | 0 | 0 | 0 | 0 | 0 | 0 | 0 | 0 | 0 | 0 | 0 | 0 | 0 | 0 | 0 | 0 | 0 | 0 | 0 | 0 | 60 | 58.51 | 10 | 10.14 | 0 | 0 | 0 | 0 | 0 | 0 | 0 | 0 | 0 | 0 | 0 | 0 | 0 | 0 | 0 | 0 | 0 | 0 | 0 | 0 | 0 | 0 | -10 | 0 | 0 | Off | 39584 | 0 | 25.5 | 24.9 | 1 | 75 | 75 | 0 | 0 | 41.2 | 41.1 | 89.5 | 89.5 | 58.8 | 58.8 | 10.5 | 10.5 | 75 | 75 | 0 | 0.4 | 0 | 110207
231.07 | 5.3712 | 107.0664 | 0.0005 | 25 | 25 | 0 | 25 | 25.09 | 30 | 29.255 | 5 | 5.025 | 200 | 58.8 | 58.8 | 41.2 | 41.1 | 10.5 | 10.5 | 89.5 | 89.5 | 7.0664 | 0 | 0 | 0 | 0.3 | 0.29255 | 0.05 | 0.05025 | 0 | 0 | 0 | 0 | 0 | 0 | 0 | 0 | 0 | 0 | 0 | 0 | 0 | 0 | 0 | 0 | 0 | 0 | 0 | 0 | 0 | 0 | 0 | 0 | 0 | 0 | 0 | 0 | 0 | 60 | 58.51 | 10 | 10.05 | 0 | 0 | 0 | 0 | 0 | 0 | 0 | 0 | 0 | 0 | 0 | 0 | 0 | 0 | 0 | 0 | 0 | 0 | 0 | 0 | 0 | 0 | -10 | 0 | 0 | Off | 39579.5 | 0 | 25.5 | 24.8 | 1 | 75 | 74.9 | 0 | 0 | 41.2 | 41.1 | 89.5 | 89.5 | 58.8 | 58.8 | 10.5 | 10.5 | 75 | 74.9 | 0 | 0 | 0 | 110176
231.4 | 5.3712 | 107.0664 | 0.0004 | 25 | 25 | 0 | 25 | 25.08 | 30 | 29.24 | 5 | 5.045 | 200 | 58.8 | 58.8 | 41.2 | 41.3 | 10.5 | 10.5 | 89.5 | 89.5 | 7.0664 | 0 | 0 | 0 | 0.3 | 0.2924 | 0.05 | 0.05045 | 0 | 0 | 0 | 0 | 0 | 0 | 0 | 0 | 0 | 0 | 0 | 0 | 0 | 0 | 0 | 0 | 0 | 0 | 0 | 0 | 0 | 0 | 0 | 0 | 0 | 0 | 0 | 0 | 0 | 60 | 58.48 | 10 | 10.09 | 0 | 0 | 0 | 0 | 0 | 0 | 0 | 0 | 0 | 0 | 0 | 0 | 0 | 0 | 0 | 0 | 0 | 0 | 0 | 0 | 0 | 0 | -10 | 0 | 0 | Off | 39584.5 | 0 | 25.5 | 25 | 1 | 75 | 75 | 0 | 0 | 41.2 | 41.3 | 89.5 | 89.5 | 58.8 | 58.8 | 10.5 | 10.5 | 75 | 75 | 0 | 0 | 0 | 110191
231.74 | 5.3712 | 107.0664 | 0.0002 | 25 | 25 | 0 | 25 | 25.08 | 30 | 29.245 | 0 | 5.07 | 200 | 58.8 | 58.8 | 41.2 | 41.2 | 10.5 | 10.5 | 89.5 | 89.5 | 7.0664 | 0 | 0 | 0 | 0.3 | 0.29245 | 0 | 0.0507 | 0 | 0 | 0 | 0 | 0 | 0 | 0 | 0 | 0 | 0 | 0 | 0 | 0 | 0 | 0 | 0 | 0 | 0 | 0 | 0 | 0 | 0 | 0 | 0 | 0 | 0 | 0 | 0 | 0 | 60 | 58.49 | 0 | 10.14 | 0 | 0 | 0 | 0 | 0 | 0 | 0 | 0 | 0 | 0 | 0 | 0 | 0 | 0 | 0 | 0 | 0 | 0 | 0 | 0 | 0 | 0 | -10 | 0 | 0 | Off | 39588.6 | 0 | 25.5 | 25 | 1 | 75 | 74.9 | 0 | 0 | 41.2 | 41.2 | 89.5 | 89.5 | 58.8 | 58.8 | 10.5 | 10.5 | 75 | 74.9 | 0 | 0 | 0 | 110205
232.07 | 5.3713 | 107.0684 | 0.0002 | 25 | 25 | 0 | 25 | 25.1 | 30 | 29.26 | 0 | 5.03 | 200 | 58.8 | 58.8 | 41.2 | 41.2 | 0 | 0 | 100 | 100 | 7.0684 | 0 | 0 | 0 | 0.3 | 0.2926 | 0 | 0.0503 | 0 | 0 | 0 | 0 | 0 | 0 | 0 | 0 | 0 | 0 | 0 | 0 | 0 | 0 | 0 | 0 | 0 | 0 | 0 | 0 | 0 | 0 | 0 | 0 | 0 | 0 | 0 | 0 | 0 | 60 | 58.52 | 0 | 10.06 | 0 | 0 | 0 | 0 | 0 | 0 | 0 | 0 | 0 | 0 | 0 | 0 | 0 | 0 | 0 | 0 | 0 | 0 | 0 | 0 | 0 | 0 | -10 | 0 | 0 | Off | 39596.8 | 0 | 25.5 | 25 | 1 | 75 | 74.9 | 0 | 0 | 41.2 | 41.2 | 100 | 100 | 58.8 | 58.8 | 0 | 0 | 75 | 74.9 | 0 | 0 | 0 | 110130
232.41 | 5.3713 | 107.0684 | 0.0002 | 25 | 25 | 0 | 25 | 25.09 | 30 | 29.245 | 0 | 1.29 | 200 | 58.8 | 58.8 | 41.2 | 41.1 | 0 | 0 | 100 | 100 | 7.0684 | 0 | 0 | 0 | 0.3 | 0.29245 | 0 | 0.0129 | 0 | 0 | 0 | 0 | 0 | 0 | 0 | 0 | 0 | 0 | 0 | 0 | 0 | 0 | 0 | 0 | 0 | 0 | 0 | 0 | 0 | 0 | 0 | 0 | 0 | 0 | 0 | 0 | 0 | 60 | 58.49 | 0 | 2.58 | 0 | 0 | 0 | 0 | 0 | 0 | 0 | 0 | 0 | 0 | 0 | 0 | 0 | 0 | 0 | 0 | 0 | 0 | 0 | 0 | 0 | 0 | -10 | 0 | 0 | Off | 39594.4 | 0 | 25.5 | 24.9 | 1 | 75 | 75 | 0 | 0 | 41.2 | 41.1 | 100 | 100 | 58.8 | 58.8 | 0 | 0 | 75 | 75 | 0 | 0 | 0 | 107101
232.74 | 5.3714 | 107.0704 | 0.0002 | 25 | 25 | 0 | 25 | 25.09 | 30 | 29.26 | 0 | 0.39 | 200 | 58.8 | 58.8 | 41.2 | 41.1 | 0 | 0 | 100 | 100 | 7.0704 | 0 | 0 | 0 | 0.3 | 0.2926 | 0 | 0.0039 | 0 | 0 | 0 | 0 | 0 | 0 | 0 | 0 | 0 | 0 | 0 | 0 | 0 | 0 | 0 | 0 | 0 | 0 | 0 | 0 | 0 | 0 | 0 | 0 | 0 | 0 | 0 | 0 | 0 | 60 | 58.52 | 0 | 0.78 | 0 | 0 | 0 | 0 | 0 | 0 | 0 | 0 | 0 | 0 | 0 | 0 | 0 | 0 | 0 | 0 | 0 | 0 | 0 | 0 | 0 | 0 | -10 | 0 | 0 | Off | 39593.3 | 0 | 25.5 | 24.9 | 1 | 75 | 75 | 0 | 0 | 41.2 | 41.1 | 100 | 100 | 58.8 | 58.8 | 0 | 0 | 75 | 75 | 0 | 0 | 0 | 106552
233.07 | 5.37 | 107.0425 | -0.0007 | 25 | 25 | 0 | 25 | 25.08 | 30 | 29.25 | 0 | 0.205 | 200 | 58.8 | 58.8 | 41.2 | 41.2 | 0 | 0 | 100 | 100 | 7.0425 | 0 | 0 | 0 | 0.3 | 0.2925 | 0 | 0.00205 | 0 | 0 | 0 | 0 | 0 | 0 | 0 | 0 | 0 | 0 | 0 | 0 | 0 | 0 | 0 | 0 | 0 | 0 | 0 | 0 | 0 | 0 | 0 | 0 | 0 | 0 | 0 | 0 | 0 | 60 | 58.5 | 0 | 0.41 | 0 | 0 | 0 | 0 | 0 | 0 | 0 | 0 | 0 | 0 | 0 | 0 | 0 | 0 | 0 | 0 | 0 | 0 | 0 | 0 | 0 | 0 | -10 | 0 | 0 | Off | 39471.4 | 0 | 25.5 | 24.9 | 1 | 75 | 74.9 | 0 | 0 | 41.2 | 41.2 | 100 | 100 | 58.8 | 58.8 | 0 | 0 | 75 | 74.9 | 0 | 0 | 0 | 106417
233.41 | 5.3678 | 106.9986 | -0.0045 | 25 | 25 | 0 | 25 | 25.09 | 30 | 29.26 | 0 | 0.15 | 200 | 58.8 | 58.8 | 41.2 | 41.3 | 0 | 0 | 100 | 100 | 6.9986 | 0 | 0 | 0 | 0.3 | 0.2926 | 0 | 0.0015 | 0 | 0 | 0 | 0 | 0 | 0 | 0 | 0 | 0 | 0 | 0 | 0 | 0 | 0 | 0 | 0 | 0 | 0 | 0 | 0 | 0 | 0 | 0 | 0 | 0 | 0 | 0 | 0 | 0 | 60 | 58.52 | 0 | 0.3 | 0 | 0 | 0 | 0 | 0 | 0 | 0 | 0 | 0 | 0 | 0 | 0 | 0 | 0 | 0 | 0 | 0 | 0 | 0 | 0 | 0 | 0 | -10 | 0 | 0 | Off | 37767.9 | 0 | 25.5 | 24.9 | 1 | 75 | 75 | 0 | 0 | 41.2 | 41.3 | 100 | 100 | 58.8 | 58.8 | 0 | 0 | 75 | 75 | 0 | 0 | 0 | 106377
233.74 | 5.3664 | 106.9707 | -0.01 | 25 | 25 | 0 | 25 | 25.09 | 30 | 29.245 | 0 | 0.14 | 200 | 58.8 | 58.8 | 41.2 | 41.2 | 0 | 0 | 100 | 100.1 | 6.9707 | 0 | 0 | 0 | 0.3 | 0.29245 | 0 | 0.0014 | 0 | 0 | 0 | 0 | 0 | 0 | 0 | 0 | 0 | 0 | 0 | 0 | 0 | 0 | 0 | 0 | 0 | 0 | 0 | 0 | 0 | 0 | 0 | 0 | 0 | 0 | 0 | 0 | 0 | 60 | 58.49 | 0 | 0.28 | 0 | 0 | 0 | 0 | 0 | 0 | 0 | 0 | 0 | 0 | 0 | 0 | 0 | 0 | 0 | 0 | 0 | 0 | 0 | 0 | 0 | 0 | -10 | 0 | 0 | Off | 29350.3 | 0 | 25.5 | 24.8 | 1 | 75 | 75 | 0 | 0 | 41.2 | 41.2 | 100 | 100.1 | 58.8 | 58.8 | 0 | 0 | 75 | 75 | 0 | 0 | 0 | 106370
234.08 | 5.3659 | 106.9608 | -0.016 | 25 | 25 | 0 | 25 | 25.07 | 30 | 29.265 | 0 | 0.125 | 200 | 58.8 | 58.7 | 41.2 | 41.2 | 0 | 0 | 100 | 99.9 | 6.9608 | 0 | 0 | 0 | 0.3 | 0.29265 | 0 | 0.00125 | 0 | 0 | 0 | 0 | 0 | 0 | 0 | 0 | 0 | 0 | 0 | 0 | 0 | 0 | 0 | 0 | 0 | 0 | 0 | 0 | 0 | 0 | 0 | 0 | 0 | 0 | 0 | 0 | 0 | 60 | 58.53 | 0 | 0.25 | 0 | 0 | 0 | 0 | 0 | 0 | 0 | 0 | 0 | 0 | 0 | 0 | 0 | 0 | 0 | 0 | 0 | 0 | 0 | 0 | 0 | 0 | -10 | 0 | 0 | Off | 23065.8 | 0 | 25.5 | 24.9 | 1 | 75 | 75 | 0 | 0 | 41.2 | 41.2 | 100 | 99.9 | 58.8 | 58.7 | 0 | 0 | 75 | 75 | 0 | 0 | 0 | 106355
234.41 | 5.3659 | 106.9608 | -0.0216 | 25 | 25 | 0 | 25 | 25.09 | 30 | 29.255 | 0 | 0.13 | 200 | 58.8 | 58.8 | 41.2 | 41.1 | 0 | 0 | 100 | 100 | 6.9608 | 0 | 0 | 0 | 0.3 | 0.29255 | 0 | 0.0013 | 0 | 0 | 0 | 0 | 0 | 0 | 0 | 0 | 0 | 0 | 0 | 0 | 0 | 0 | 0 | 0 | 0 | 0 | 0 | 0 | 0 | 0 | 0 | 0 | 0 | 0 | 0 | 0 | 0 | 60 | 58.51 | 0 | 0.26 | 0 | 0 | 0 | 0 | 0 | 0 | 0 | 0 | 0 | 0 | 0 | 0 | 0 | 0 | 0 | 0 | 0 | 0 | 0 | 0 | 0 | 0 | -10 | 0 | 0 | Off | 32381 | 0 | 25.5 | 24.8 | 1 | 75 | 75.1 | 0 | 0 | 41.2 | 41.1 | 100 | 100 | 58.8 | 58.8 | 0 | 0 | 75 | 75.1 | 0 | 0 | 0 | 106353
234.74 | 5.3661 | 106.9647 | -0.0255 | 25 | 25 | 0 | 25 | 25.09 | 30 | 29.245 | 0 | 0.115 | 200 | 58.8 | 58.8 | 41.2 | 41.2 | 0 | 0 | 100 | 99.9 | 6.9647 | 0 | 0 | 0 | 0.3 | 0.29245 | 0 | 0.00115 | 0 | 0 | 0 | 0 | 0 | 0 | 0 | 0 | 0 | 0 | 0 | 0 | 0 | 0 | 0 | 0 | 0 | 0 | 0 | 0 | 0 | 0 | 0 | 0 | 0 | 0 | 0 | 0 | 0 | 60 | 58.49 | 0 | 0.23 | 0 | 0 | 0 | 0 | 0 | 0 | 0 | 0 | 0 | 0 | 0 | 0 | 0 | 0 | 0 | 0 | 0 | 0 | 0 | 0 | 0 | 0 | -10 | 0 | 0 | Off | 12481.8 | 0 | 25.5 | 24.8 | 1 | 75 | 75 | 0 | 0 | 41.2 | 41.2 | 100 | 99.9 | 58.8 | 58.8 | 0 | 0 | 75 | 75 | 0 | 0 | 0 | 106349
235.08 | 5.3664 | 106.9707 | -0.028 | 25 | 25 | 0 | 25 | 25.07 | 30 | 29.245 | 0 | 0.12 | 200 | 58.8 | 58.8 | 41.2 | 41.1 | 0 | 0 | 100 | 100.1 | 6.9707 | 0 | 0 | 0 | 0.3 | 0.29245 | 0 | 0.0012 | 0 | 0 | 0 | 0 | 0 | 0 | 0 | 0 | 0 | 0 | 0 | 0 | 0 | 0 | 0 | 0 | 0 | 0 | 0 | 0 | 0 | 0 | 0 | 0 | 0 | 0 | 0 | 0 | 0 | 60 | 58.49 | 0 | 0.24 | 0 | 0 | 0 | 0 | 0 | 0 | 0 | 0 | 0 | 0 | 0 | 0 | 0 | 0 | 0 | 0 | 0 | 0 | 0 | 0 | 0 | 0 | -10 | 0 | 0 | Off | 9424.2 | 0 | 25.5 | 24.9 | 1 | 75 | 75 | 0 | 0 | 41.2 | 41.1 | 100 | 100.1 | 58.8 | 58.8 | 0 | 0 | 75 | 75 | 0 | 0 | 0 | 106353
235.41 | 5.3667 | 106.9767 | -0.029 | 25 | 25 | 0 | 25 | 25.07 | 30 | 29.265 | 0 | 0.115 | 200 | 58.8 | 58.8 | 41.2 | 41.1 | 0 | 0 | 100 | 100 | 6.9767 | 0 | 0 | 0 | 0.3 | 0.29265 | 0 | 0.00115 | 0 | 0 | 0 | 0 | 0 | 0 | 0 | 0 | 0 | 0 | 0 | 0 | 0 | 0 | 0 | 0 | 0 | 0 | 0 | 0 | 0 | 0 | 0 | 0 | 0 | 0 | 0 | 0 | 0 | 60 | 58.53 | 0 | 0.23 | 0 | 0 | 0 | 0 | 0 | 0 | 0 | 0 | 0 | 0 | 0 | 0 | 0 | 0 | 0 | 0 | 0 | 0 | 0 | 0 | 0 | 0 | -10 | 0 | 0 | Off | 6405.2 | 0 | 25.5 | 24.9 | 1 | 75 | 75 | 0 | 0 | 41.2 | 41.1 | 100 | 100 | 58.8 | 58.8 | 0 | 0 | 75 | 75 | 0 | 0 | 0 | 106346
235.74 | 5.367 | 106.9827 | -0.0287 | 25 | 25 | 0 | 25 | 25.08 | 30 | 29.245 | 0 | 0.125 | 200 | 58.8 | 58.7 | 41.2 | 41.2 | 0 | 0 | 100 | 99.9 | 6.9827 | 0 | 0 | 0 | 0.3 | 0.29245 | 0 | 0.00125 | 0 | 0 | 0 | 0 | 0 | 0 | 0 | 0 | 0 | 0 | 0 | 0 | 0 | 0 | 0 | 0 | 0 | 0 | 0 | 0 | 0 | 0 | 0 | 0 | 0 | 0 | 0 | 0 | 0 | 60 | 58.49 | 0 | 0.25 | 0 | 0 | 0 | 0 | 0 | 0 | 0 | 0 | 0 | 0 | 0 | 0 | 0 | 0 | 0 | 0 | 0 | 0 | 0 | 0 | 0 | 0 | -10 | 0 | 0 | Off | 4942.5 | 0 | 25.5 | 24.9 | 1 | 75 | 75 | 0 | 0 | 41.2 | 41.2 | 100 | 99.9 | 58.8 | 58.7 | 0 | 0 | 75 | 75 | 0 | 0 | 0 | 106355
236.08 | 5.3672 | 106.9867 | -0.0271 | 25 | 25 | 0 | 25 | 25.09 | 30 | 29.24 | 0 | 0.12 | 200 | 58.8 | 58.8 | 41.2 | 41.2 | 0 | 0 | 100 | 100 | 6.9867 | 0 | 0 | 0 | 0.3 | 0.2924 | 0 | 0.0012 | 0 | 0 | 0 | 0 | 0 | 0 | 0 | 0 | 0 | 0 | 0 | 0 | 0 | 0 | 0 | 0 | 0 | 0 | 0 | 0 | 0 | 0 | 0 | 0 | 0 | 0 | 0 | 0 | 0 | 60 | 58.48 | 0 | 0.24 | 0 | 0 | 0 | 0 | 0 | 0 | 0 | 0 | 0 | 0 | 0 | 0 | 0 | 0 | 0 | 0 | 0 | 0 | 0 | 0 | 0 | 0 | -10 | 0 | 0 | Off | 3357.9 | 0 | 25.5 | 24.8 | 1 | 75 | 75 | 0 | 0 | 41.2 | 41.2 | 100 | 100 | 58.8 | 58.8 | 0 | 0 | 75 | 75 | 0 | 0 | 0 | 106351
236.41 | 5.3673 | 106.9887 | -0.0247 | 25 | 25 | 0 | 25 | 25.09 | 30 | 29.25 | 0 | 0.11 | 200 | 58.8 | 58.8 | 41.2 | 41.2 | 0 | 0 | 100 | 99.9 | 6.9887 | 0 | 0 | 0 | 0.3 | 0.2925 | 0 | 0.0011 | 0 | 0 | 0 | 0 | 0 | 0 | 0 | 0 | 0 | 0 | 0 | 0 | 0 | 0 | 0 | 0 | 0 | 0 | 0 | 0 | 0 | 0 | 0 | 0 | 0 | 0 | 0 | 0 | 0 | 60 | 58.5 | 0 | 0.22 | 0 | 0 | 0 | 0 | 0 | 0 | 0 | 0 | 0 | 0 | 0 | 0 | 0 | 0 | 0 | 0 | 0 | 0 | 0 | 0 | 0 | 0 | -10 | 0 | 0 | Off | 2491 | 0 | 25.5 | 25 | 1 | 75 | 75 | 0 | 0 | 41.2 | 41.2 | 100 | 99.9 | 58.8 | 58.8 | 0 | 0 | 75 | 75 | 0 | 0 | 0 | 106351
236.75 | 5.3674 | 106.9907 | -0.0214 | 25 | 25 | 0 | 25 | 25.08 | 30 | 29.255 | 0 | 0.105 | 200 | 58.8 | 58.8 | 41.2 | 41.2 | 0 | 0 | 100 | 99.9 | 6.9907 | 0 | 0 | 0 | 0.3 | 0.29255 | 0 | 0.00105 | 0 | 0 | 0 | 0 | 0 | 0 | 0 | 0 | 0 | 0 | 0 | 0 | 0 | 0 | 0 | 0 | 0 | 0 | 0 | 0 | 0 | 0 | 0 | 0 | 0 | 0 | 0 | 0 | 0 | 60 | 58.51 | 0 | 0.21 | 0 | 0 | 0 | 0 | 0 | 0 | 0 | 0 | 0 | 0 | 0 | 0 | 0 | 0 | 0 | 0 | 0 | 0 | 0 | 0 | 0 | 0 | -10 | 0 | 0 | Off | 1707.3 | 0 | 25.5 | 24.8 | 1 | 75 | 75 | 0 | 0 | 41.2 | 41.2 | 100 | 99.9 | 58.8 | 58.8 | 0 | 0 | 75 | 75 | 0 | 0 | 0 | 106341
237.08 | 5.3675 | 106.9926 | -0.0168 | 25 | 25 | 0 | 25 | 25.06 | 30 | 29.265 | 0 | 0.135 | 200 | 58.8 | 58.8 | 41.2 | 41.2 | 0 | 0 | 100 | 100 | 6.9926 | 0 | 0 | 0 | 0.3 | 0.29265 | 0 | 0.00135 | 0 | 0 | 0 | 0 | 0 | 0 | 0 | 0 | 0 | 0 | 0 | 0 | 0 | 0 | 0 | 0 | 0 | 0 | 0 | 0 | 0 | 0 | 0 | 0 | 0 | 0 | 0 | 0 | 0 | 60 | 58.53 | 0 | 0.27 | 0 | 0 | 0 | 0 | 0 | 0 | 0 | 0 | 0 | 0 | 0 | 0 | 0 | 0 | 0 | 0 | 0 | 0 | 0 | 0 | 0 | 0 | -10 | 0 | 0 | Off | 1281.9 | 0 | 25.5 | 25.1 | 1 | 75 | 75 | 0 | 0 | 41.2 | 41.2 | 100 | 100 | 58.8 | 58.8 | 0 | 0 | 75 | 75 | 0 | 0 | 0 | 106362
237.42 | 5.3675 | 106.9926 | -0.0115 | 25 | 25 | 0 | 25 | 25.09 | 30 | 29.255 | 0 | 0.105 | 200 | 58.8 | 58.8 | 41.2 | 41.2 | 0 | 0 | 100 | 100 | 6.9926 | 0 | 0 | 0 | 0.3 | 0.29255 | 0 | 0.00105 | 0 | 0 | 0 | 0 | 0 | 0 | 0 | 0 | 0 | 0 | 0 | 0 | 0 | 0 | 0 | 0 | 0 | 0 | 0 | 0 | 0 | 0 | 0 | 0 | 0 | 0 | 0 | 0 | 0 | 60 | 58.51 | 0 | 0.21 | 0 | 0 | 0 | 0 | 0 | 0 | 0 | 0 | 0 | 0 | 0 | 0 | 0 | 0 | 0 | 0 | 0 | 0 | 0 | 0 | 0 | 0 | -10 | 0 | 0 | Off | 901.4 | 0 | 25.5 | 24.8 | 1 | 75 | 74.9 | 0 | 0 | 41.2 | 41.2 | 100 | 100 | 58.8 | 58.8 | 0 | 0 | 75 | 74.9 | 0 | 0 | 0 | 106341
237.75 | 5.3675 | 106.9926 | -0.0052 | 25 | 25 | 0 | 25 | 25.09 | 30 | 29.245 | 0 | 0.105 | 200 | 58.8 | 58.8 | 41.2 | 41.2 | 0 | 0 | 100 | 100 | 6.9926 | 0 | 0 | 0 | 0.3 | 0.29245 | 0 | 0.00105 | 0 | 0 | 0 | 0 | 0 | 0 | 0 | 0 | 0 | 0 | 0 | 0 | 0 | 0 | 0 | 0 | 0 | 0 | 0 | 0 | 0 | 0 | 0 | 0 | 0 | 0 | 0 | 0 | 0 | 60 | 58.49 | 0 | 0.21 | 0 | 0 | 0 | 0 | 0 | 0 | 0 | 0 | 0 | 0 | 0 | 0 | 0 | 0 | 0 | 0 | 0 | 0 | 0 | 0 | 0 | 0 | -10 | 0 | 0 | Off | 738 | 0 | 25.5 | 24.9 | 1 | 75 | 75 | 0 | 0 | 41.2 | 41.2 | 100 | 100 | 58.8 | 58.8 | 0 | 0 | 75 | 75 | 0 | 0 | 0 | 106339
238.09 | 5.3675 | 106.9926 | 0.0012 | 25 | 25 | 0 | 25 | 25.07 | 30 | 29.26 | 0 | 0.11 | 200 | 58.8 | 58.8 | 41.2 | 41.2 | 0 | 0 | 100 | 100.1 | 6.9926 | 0 | 0 | 0 | 0.3 | 0.2926 | 0 | 0.0011 | 0 | 0 | 0 | 0 | 0 | 0 | 0 | 0 | 0 | 0 | 0 | 0 | 0 | 0 | 0 | 0 | 0 | 0 | 0 | 0 | 0 | 0 | 0 | 0 | 0 | 0 | 0 | 0 | 0 | 60 | 58.52 | 0 | 0.22 | 0 | 0 | 0 | 0 | 0 | 0 | 0 | 0 | 0 | 0 | 0 | 0 | 0 | 0 | 0 | 0 | 0 | 0 | 0 | 0 | 0 | 0 | -10 | 0 | 0 | Off | 644.5 | 0 | 25.5 | 24.9 | 1 | 75 | 75 | 0 | 0 | 41.2 | 41.2 | 100 | 100.1 | 58.8 | 58.8 | 0 | 0 | 75 | 75 | 0 | 0 | 0 | 106341
238.42 | 5.3675 | 106.9926 | 0.0058 | 25 | 25 | 0 | 25 | 25.07 | 30 | 29.25 | 0 | 0.105 | 200 | 58.8 | 58.7 | 41.2 | 41.2 | 0 | 0 | 100 | 100 | 6.9926 | 0 | 0 | 0 | 0.3 | 0.2925 | 0 | 0.00105 | 0 | 0 | 0 | 0 | 0 | 0 | 0 | 0 | 0 | 0 | 0 | 0 | 0 | 0 | 0 | 0 | 0 | 0 | 0 | 0 | 0 | 0 | 0 | 0 | 0 | 0 | 0 | 0 | 0 | 60 | 58.5 | 0 | 0.21 | 0 | 0 | 0 | 0 | 0 | 0 | 0 | 0 | 0 | 0 | 0 | 0 | 0 | 0 | 0 | 0 | 0 | 0 | 0 | 0 | 0 | 0 | -10 | 0 | 0 | Off | 577.2 | 0 | 25.5 | 24.9 | 1 | 75 | 75 | 0 | 0 | 41.2 | 41.2 | 100 | 100 | 58.8 | 58.7 | 0 | 0 | 75 | 75 | 0 | 0 | 0 | 106341
238.75 | 5.3675 | 106.9926 | 0.0077 | 25 | 25 | 0 | 25 | 25.08 | 30 | 29.255 | 0 | 0.115 | 200 | 58.8 | 58.8 | 41.2 | 41.2 | 0 | 0 | 100 | 100 | 6.9926 | 0 | 0 | 0 | 0.3 | 0.29255 | 0 | 0.00115 | 0 | 0 | 0 | 0 | 0 | 0 | 0 | 0 | 0 | 0 | 0 | 0 | 0 | 0 | 0 | 0 | 0 | 0 | 0 | 0 | 0 | 0 | 0 | 0 | 0 | 0 | 0 | 0 | 0 | 60 | 58.51 | 0 | 0.23 | 0 | 0 | 0 | 0 | 0 | 0 | 0 | 0 | 0 | 0 | 0 | 0 | 0 | 0 | 0 | 0 | 0 | 0 | 0 | 0 | 0 | 0 | -10 | 0 | 0 | Off | 675.2 | 0 | 25.5 | 24.9 | 1 | 75 | 75 | 0 | 0 | 41.2 | 41.2 | 100 | 100 | 58.8 | 58.8 | 0 | 0 | 75 | 75 | 0 | 0 | 0 | 106350
239.09 | 5.3675 | 106.9926 | 0.0074 | 25 | 25 | 0 | 25 | 25.06 | 30 | 29.265 | 0 | 0.105 | 200 | 58.8 | 58.8 | 41.2 | 41.2 | 0 | 0 | 100 | 99.9 | 6.9926 | 0 | 0 | 0 | 0.3 | 0.29265 | 0 | 0.00105 | 0 | 0 | 0 | 0 | 0 | 0 | 0 | 0 | 0 | 0 | 0 | 0 | 0 | 0 | 0 | 0 | 0 | 0 | 0 | 0 | 0 | 0 | 0 | 0 | 0 | 0 | 0 | 0 | 0 | 60 | 58.53 | 0 | 0.21 | 0 | 0 | 0 | 0 | 0 | 0 | 0 | 0 | 0 | 0 | 0 | 0 | 0 | 0 | 0 | 0 | 0 | 0 | 0 | 0 | 0 | 0 | -10 | 0 | 0 | Off | 463.2 | 0 | 25.5 | 24.9 | 1 | 75 | 75.1 | 0 | 0 | 41.2 | 41.2 | 100 | 99.9 | 58.8 | 58.8 | 0 | 0 | 75 | 75.1 | 0 | 0 | 0 | 106341
239.42 | 5.3676 | 106.9946 | 0.0063 | 25 | 25 | 0 | 25 | 25.08 | 30 | 29.26 | 0 | 0.105 | 200 | 58.8 | 58.8 | 41.2 | 41.2 | 0 | 0 | 100 | 100 | 6.9946 | 0 | 0 | 0 | 0.3 | 0.2926 | 0 | 0.00105 | 0 | 0 | 0 | 0 | 0 | 0 | 0 | 0 | 0 | 0 | 0 | 0 | 0 | 0 | 0 | 0 | 0 | 0 | 0 | 0 | 0 | 0 | 0 | 0 | 0 | 0 | 0 | 0 | 0 | 60 | 58.52 | 0 | 0.21 | 0 | 0 | 0 | 0 | 0 | 0 | 0 | 0 | 0 | 0 | 0 | 0 | 0 | 0 | 0 | 0 | 0 | 0 | 0 | 0 | 0 | 0 | -10 | 0 | 0 | Off | 439.1 | 0 | 25.5 | 24.8 | 1 | 75 | 75 | 0 | 0 | 41.2 | 41.2 | 100 | 100 | 58.8 | 58.8 | 0 | 0 | 75 | 75 | 0 | 0 | 0 | 106347
239.75 | 5.3676 | 106.9946 | 0.0049 | 25 | 25 | 0 | 25 | 25.07 | 30 | 29.26 | 0 | 0.115 | 200 | 58.8 | 58.8 | 41.2 | 41.2 | 0 | 0 | 100 | 100 | 6.9946 | 0 | 0 | 0 | 0.3 | 0.2926 | 0 | 0.00115 | 0 | 0 | 0 | 0 | 0 | 0 | 0 | 0 | 0 | 0 | 0 | 0 | 0 | 0 | 0 | 0 | 0 | 0 | 0 | 0 | 0 | 0 | 0 | 0 | 0 | 0 | 0 | 0 | 0 | 60 | 58.52 | 0 | 0.23 | 0 | 0 | 0 | 0 | 0 | 0 | 0 | 0 | 0 | 0 | 0 | 0 | 0 | 0 | 0 | 0 | 0 | 0 | 0 | 0 | 0 | 0 | -10 | 0 | 0 | Off | 425.1 | 0 | 25.5 | 24.9 | 1 | 75 | 75 | 0 | 0 | 41.2 | 41.2 | 100 | 100 | 58.8 | 58.8 | 0 | 0 | 75 | 75 | 0 | 0 | 0 | 106344
240.09 | 5.3676 | 106.9946 | 0.0036 | 25 | 25 | 0 | 25 | 25.06 | 30 | 29.245 | 0 | 0.105 | 200 | 58.8 | 58.8 | 41.2 | 41.2 | 0 | 0 | 100 | 100 | 6.9946 | 0 | 0 | 0 | 0.3 | 0.29245 | 0 | 0.00105 | 0 | 0 | 0 | 0 | 0 | 0 | 0 | 0 | 0 | 0 | 0 | 0 | 0 | 0 | 0 | 0 | 0 | 0 | 0 | 0 | 0 | 0 | 0 | 0 | 0 | 0 | 0 | 0 | 0 | 60 | 58.49 | 0 | 0.21 | 0 | 0 | 0 | 0 | 0 | 0 | 0 | 0 | 0 | 0 | 0 | 0 | 0 | 0 | 0 | 0 | 0 | 0 | 0 | 0 | 0 | 0 | -10 | 0 | 0 | Off | 406.8 | 0 | 25.5 | 24.9 | 1 | 75 | 74.9 | 0 | 0 | 41.2 | 41.2 | 100 | 100 | 58.8 | 58.8 | 0 | 0 | 75 | 74.9 | 0 | 0 | 0 | 106340
240.42 | 5.3675 | 106.9926 | 0.0026 | 25 | 25 | 0 | 25 | 25.07 | 30 | 29.26 | 0 | 0.105 | 200 | 58.8 | 58.8 | 41.2 | 41.2 | 0 | 0 | 100 | 100.1 | 6.9926 | 0 | 0 | 0 | 0.3 | 0.2926 | 0 | 0.00105 | 0 | 0 | 0 | 0 | 0 | 0 | 0 | 0 | 0 | 0 | 0 | 0 | 0 | 0 | 0 | 0 | 0 | 0 | 0 | 0 | 0 | 0 | 0 | 0 | 0 | 0 | 0 | 0 | 0 | 60 | 58.52 | 0 | 0.21 | 0 | 0 | 0 | 0 | 0 | 0 | 0 | 0 | 0 | 0 | 0 | 0 | 0 | 0 | 0 | 0 | 0 | 0 | 0 | 0 | 0 | 0 | -10 | 0 | 0 | Off | 392.2 | 0 | 25.5 | 24.9 | 1 | 75 | 75 | 0 | 0 | 41.2 | 41.2 | 100 | 100.1 | 58.8 | 58.8 | 0 | 0 | 75 | 75 | 0 | 0 | 0 | 106338
240.75 | 5.3675 | 106.9926 | 0.0016 | 25 | 25 | 0 | 25 | 25.08 | 30 | 29.245 | 0 | 0.11 | 200 | 58.8 | 58.8 | 41.2 | 41.2 | 0 | 0 | 100 | 100.1 | 6.9926 | 0 | 0 | 0 | 0.3 | 0.29245 | 0 | 0.0011 | 0 | 0 | 0 | 0 | 0 | 0 | 0 | 0 | 0 | 0 | 0 | 0 | 0 | 0 | 0 | 0 | 0 | 0 | 0 | 0 | 0 | 0 | 0 | 0 | 0 | 0 | 0 | 0 | 0 | 60 | 58.49 | 0 | 0.22 | 0 | 0 | 0 | 0 | 0 | 0 | 0 | 0 | 0 | 0 | 0 | 0 | 0 | 0 | 0 | 0 | 0 | 0 | 0 | 0 | 0 | 0 | -10 | 0 | 0 | Off | 379.8 | 0 | 25.5 | 25.1 | 1 | 75 | 75 | 0 | 0 | 41.2 | 41.2 | 100 | 100.1 | 58.8 | 58.8 | 0 | 0 | 75 | 75 | 0 | 0 | 0 | 106343
241.09 | 5.3675 | 106.9926 | 0.001 | 25 | 25 | 0 | 25 | 25.07 | 30 | 29.245 | 0 | 0.115 | 200 | 58.8 | 58.8 | 41.2 | 41.1 | 0 | 0 | 100 | 100 | 6.9926 | 0 | 0 | 0 | 0.3 | 0.29245 | 0 | 0.00115 | 0 | 0 | 0 | 0 | 0 | 0 | 0 | 0 | 0 | 0 | 0 | 0 | 0 | 0 | 0 | 0 | 0 | 0 | 0 | 0 | 0 | 0 | 0 | 0 | 0 | 0 | 0 | 0 | 0 | 60 | 58.49 | 0 | 0.23 | 0 | 0 | 0 | 0 | 0 | 0 | 0 | 0 | 0 | 0 | 0 | 0 | 0 | 0 | 0 | 0 | 0 | 0 | 0 | 0 | 0 | 0 | -10 | 0 | 0 | Off | 365.7 | 0 | 25.5 | 24.8 | 1 | 75 | 75 | 0 | 0 | 41.2 | 41.1 | 100 | 100 | 58.8 | 58.8 | 0 | 0 | 75 | 75 | 0 | 0 | 0 | 106349
241.42 | 5.3675 | 106.9926 | 0.0006 | 25 | 25 | 0 | 25 | 25.08 | 30 | 29.26 | 0 | 0.1 | 200 | 58.8 | 58.8 | 41.2 | 41.2 | 0 | 0 | 100 | 100 | 6.9926 | 0 | 0 | 0 | 0.3 | 0.2926 | 0 | 0.001 | 0 | 0 | 0 | 0 | 0 | 0 | 0 | 0 | 0 | 0 | 0 | 0 | 0 | 0 | 0 | 0 | 0 | 0 | 0 | 0 | 0 | 0 | 0 | 0 | 0 | 0 | 0 | 0 | 0 | 60 | 58.52 | 0 | 0.2 | 0 | 0 | 0 | 0 | 0 | 0 | 0 | 0 | 0 | 0 | 0 | 0 | 0 | 0 | 0 | 0 | 0 | 0 | 0 | 0 | 0 | 0 | -10 | 0 | 0 | Off | 351.5 | 0 | 25.5 | 24.9 | 1 | 75 | 75 | 0 | 0 | 41.2 | 41.2 | 100 | 100 | 58.8 | 58.8 | 0 | 0 | 75 | 75 | 0 | 0 | 0 | 106338
241.76 | 5.3675 | 106.9926 | 0.0003 | 25 | 25 | 0 | 25 | 25.08 | 30 | 29.26 | 0 | 0.11 | 200 | 58.8 | 58.8 | 41.2 | 41.2 | 0 | 0 | 100 | 100 | 6.9926 | 0 | 0 | 0 | 0.3 | 0.2926 | 0 | 0.0011 | 0 | 0 | 0 | 0 | 0 | 0 | 0 | 0 | 0 | 0 | 0 | 0 | 0 | 0 | 0 | 0 | 0 | 0 | 0 | 0 | 0 | 0 | 0 | 0 | 0 | 0 | 0 | 0 | 0 | 60 | 58.52 | 0 | 0.22 | 0 | 0 | 0 | 0 | 0 | 0 | 0 | 0 | 0 | 0 | 0 | 0 | 0 | 0 | 0 | 0 | 0 | 0 | 0 | 0 | 0 | 0 | -10 | 0 | 0 | Off | 344.1 | 0 | 25.5 | 25 | 1 | 75 | 75 | 0 | 0 | 41.2 | 41.2 | 100 | 100 | 58.8 | 58.8 | 0 | 0 | 75 | 75 | 0 | 0 | 0 | 106345
242.09 | 5.3675 | 106.9926 | 0.0001 | 25 | 25 | 0 | 25 | 25.08 | 30 | 29.26 | 0 | 0.1 | 200 | 58.8 | 58.8 | 41.2 | 41.1 | 0 | 0 | 100 | 100 | 6.9926 | 0 | 0 | 0 | 0.3 | 0.2926 | 0 | 0.001 | 0 | 0 | 0 | 0 | 0 | 0 | 0 | 0 | 0 | 0 | 0 | 0 | 0 | 0 | 0 | 0 | 0 | 0 | 0 | 0 | 0 | 0 | 0 | 0 | 0 | 0 | 0 | 0 | 0 | 60 | 58.52 | 0 | 0.2 | 0 | 0 | 0 | 0 | 0 | 0 | 0 | 0 | 0 | 0 | 0 | 0 | 0 | 0 | 0 | 0 | 0 | 0 | 0 | 0 | 0 | 0 | -10 | 0 | 0 | Off | 328 | 0 | 25.5 | 24.9 | 1 | 75 | 75 | 0 | 0 | 41.2 | 41.1 | 100 | 100 | 58.8 | 58.8 | 0 | 0 | 75 | 75 | 0 | 0 | 0 | 106337
242.43 | 5.3675 | 106.9926 | 0 | 25 | 25 | 0 | 25 | 25.06 | 30 | 29.27 | 0 | 0.11 | 200 | 58.8 | 58.8 | 41.2 | 41.2 | 0 | 0 | 100 | 99.9 | 6.9926 | 0 | 0 | 0 | 0.3 | 0.2927 | 0 | 0.0011 | 0 | 0 | 0 | 0 | 0 | 0 | 0 | 0 | 0 | 0 | 0 | 0 | 0 | 0 | 0 | 0 | 0 | 0 | 0 | 0 | 0 | 0 | 0 | 0 | 0 | 0 | 0 | 0 | 0 | 60 | 58.54 | 0 | 0.22 | 0 | 0 | 0 | 0 | 0 | 0 | 0 | 0 | 0 | 0 | 0 | 0 | 0 | 0 | 0 | 0 | 0 | 0 | 0 | 0 | 0 | 0 | -10 | 0 | 0 | Off | 314 | 0 | 25.5 | 24.9 | 1 | 75 | 75 | 0 | 0 | 41.2 | 41.2 | 100 | 99.9 | 58.8 | 58.8 | 0 | 0 | 75 | 75 | 0 | 0 | 0 | 106345
242.76 | 5.3676 | 106.9946 | 0 | 25 | 25 | 0 | 25 | 25.07 | 30 | 29.26 | 0 | 0.095 | 200 | 58.8 | 58.8 | 41.2 | 41.1 | 0 | 0 | 100 | 100 | 6.9946 | 0 | 0 | 0 | 0.3 | 0.2926 | 0 | 0.00095 | 0 | 0 | 0 | 0 | 0 | 0 | 0 | 0 | 0 | 0 | 0 | 0 | 0 | 0 | 0 | 0 | 0 | 0 | 0 | 0 | 0 | 0 | 0 | 0 | 0 | 0 | 0 | 0 | 0 | 60 | 58.52 | 0 | 0.19 | 0 | 0 | 0 | 0 | 0 | 0 | 0 | 0 | 0 | 0 | 0 | 0 | 0 | 0 | 0 | 0 | 0 | 0 | 0 | 0 | 0 | 0 | -10 | 0 | 0 | Off | 307 | 0 | 25.5 | 24.9 | 1 | 75 | 75 | 0 | 0 | 41.2 | 41.1 | 100 | 100 | 58.8 | 58.8 | 0 | 0 | 75 | 75 | 0 | 0 | 0 | 106335
243.09 | 5.3675 | 106.9926 | 0 | 25 | 25 | 0 | 25 | 25.07 | 30 | 29.25 | 0 | 0.105 | 200 | 58.8 | 58.8 | 41.2 | 41.2 | 0 | 0 | 100 | 100 | 6.9926 | 0 | 0 | 0 | 0.3 | 0.2925 | 0 | 0.00105 | 0 | 0 | 0 | 0 | 0 | 0 | 0 | 0 | 0 | 0 | 0 | 0 | 0 | 0 | 0 | 0 | 0 | 0 | 0 | 0 | 0 | 0 | 0 | 0 | 0 | 0 | 0 | 0 | 0 | 60 | 58.5 | 0 | 0.21 | 0 | 0 | 0 | 0 | 0 | 0 | 0 | 0 | 0 | 0 | 0 | 0 | 0 | 0 | 0 | 0 | 0 | 0 | 0 | 0 | 0 | 0 | -10 | 0 | 0 | Off | 296.9 | 0 | 25.5 | 25.1 | 1 | 75 | 75 | 0 | 0 | 41.2 | 41.2 | 100 | 100 | 58.8 | 58.8 | 0 | 0 | 75 | 75 | 0 | 0 | 0 | 106339
243.43 | 5.3675 | 106.9926 | -0.0001 | 25 | 25 | 0 | 25 | 25.07 | 30 | 29.245 | 0 | 0.1 | 200 | 58.8 | 58.7 | 41.2 | 41.2 | 0 | 0 | 100 | 100 | 6.9926 | 0 | 0 | 0 | 0.3 | 0.29245 | 0 | 0.001 | 0 | 0 | 0 | 0 | 0 | 0 | 0 | 0 | 0 | 0 | 0 | 0 | 0 | 0 | 0 | 0 | 0 | 0 | 0 | 0 | 0 | 0 | 0 | 0 | 0 | 0 | 0 | 0 | 0 | 60 | 58.49 | 0 | 0.2 | 0 | 0 | 0 | 0 | 0 | 0 | 0 | 0 | 0 | 0 | 0 | 0 | 0 | 0 | 0 | 0 | 0 | 0 | 0 | 0 | 0 | 0 | -10 | 0 | 0 | Off | 285.1 | 0 | 25.5 | 24.8 | 1 | 75 | 75 | 0 | 0 | 41.2 | 41.2 | 100 | 100 | 58.8 | 58.7 | 0 | 0 | 75 | 75 | 0 | 0 | 0 | 106338
243.76 | 5.3675 | 106.9926 | -0.0002 | 25 | 25 | 0 | 25 | 25.09 | 30 | 29.255 | 0 | 0.105 | 200 | 58.8 | 58.8 | 41.2 | 41.1 | 0 | 0 | 100 | 100 | 6.9926 | 0 | 0 | 0 | 0.3 | 0.29255 | 0 | 0.00105 | 0 | 0 | 0 | 0 | 0 | 0 | 0 | 0 | 0 | 0 | 0 | 0 | 0 | 0 | 0 | 0 | 0 | 0 | 0 | 0 | 0 | 0 | 0 | 0 | 0 | 0 | 0 | 0 | 0 | 60 | 58.51 | 0 | 0.21 | 0 | 0 | 0 | 0 | 0 | 0 | 0 | 0 | 0 | 0 | 0 | 0 | 0 | 0 | 0 | 0 | 0 | 0 | 0 | 0 | 0 | 0 | -10 | 0 | 0 | Off | 430.3 | 0 | 25.5 | 24.9 | 1 | 75 | 75 | 0 | 0 | 41.2 | 41.1 | 100 | 100 | 58.8 | 58.8 | 0 | 0 | 75 | 75 | 0 | 0 | 0 | 106339
244.09 | 5.3675 | 106.9926 | -0.0003 | 25 | 25 | 0 | 25 | 25.07 | 30 | 29.25 | 0 | 0.1 | 200 | 58.8 | 58.8 | 41.2 | 41.2 | 0 | 0 | 100 | 100 | 6.9926 | 0 | 0 | 0 | 0.3 | 0.2925 | 0 | 0.001 | 0 | 0 | 0 | 0 | 0 | 0 | 0 | 0 | 0 | 0 | 0 | 0 | 0 | 0 | 0 | 0 | 0 | 0 | 0 | 0 | 0 | 0 | 0 | 0 | 0 | 0 | 0 | 0 | 0 | 60 | 58.5 | 0 | 0.2 | 0 | 0 | 0 | 0 | 0 | 0 | 0 | 0 | 0 | 0 | 0 | 0 | 0 | 0 | 0 | 0 | 0 | 0 | 0 | 0 | 0 | 0 | -10 | 0 | 0 | Off | 331.8 | 0 | 25.5 | 25 | 1 | 75 | 74.8 | 0 | 0 | 41.2 | 41.2 | 100 | 100 | 58.8 | 58.8 | 0 | 0 | 75 | 74.8 | 0 | 0 | 0 | 106336
244.43 | 5.3675 | 106.9926 | -0.0003 | 25 | 25 | 0 | 25 | 25.1 | 30 | 29.245 | 0 | 0.11 | 200 | 58.8 | 58.8 | 41.2 | 41.1 | 0 | 0 | 100 | 100 | 6.9926 | 0 | 0 | 0 | 0.3 | 0.29245 | 0 | 0.0011 | 0 | 0 | 0 | 0 | 0 | 0 | 0 | 0 | 0 | 0 | 0 | 0 | 0 | 0 | 0 | 0 | 0 | 0 | 0 | 0 | 0 | 0 | 0 | 0 | 0 | 0 | 0 | 0 | 0 | 60 | 58.49 | 0 | 0.22 | 0 | 0 | 0 | 0 | 0 | 0 | 0 | 0 | 0 | 0 | 0 | 0 | 0 | 0 | 0 | 0 | 0 | 0 | 0 | 0 | 0 | 0 | -10 | 0 | 0 | Off | 287.8 | 0 | 25.5 | 24.9 | 1 | 75 | 75 | 0 | 0 | 41.2 | 41.1 | 100 | 100 | 58.8 | 58.8 | 0 | 0 | 75 | 75 | 0 | 0 | 0 | 106343
244.76 | 5.3675 | 106.9926 | -0.0002 | 25 | 25 | 0 | 25 | 25.09 | 30 | 29.245 | 0 | 0.105 | 200 | 58.8 | 58.8 | 41.2 | 41.2 | 0 | 0 | 100 | 100 | 6.9926 | 0 | 0 | 0 | 0.3 | 0.29245 | 0 | 0.00105 | 0 | 0 | 0 | 0 | 0 | 0 | 0 | 0 | 0 | 0 | 0 | 0 | 0 | 0 | 0 | 0 | 0 | 0 | 0 | 0 | 0 | 0 | 0 | 0 | 0 | 0 | 0 | 0 | 0 | 60 | 58.49 | 0 | 0.21 | 0 | 0 | 0 | 0 | 0 | 0 | 0 | 0 | 0 | 0 | 0 | 0 | 0 | 0 | 0 | 0 | 0 | 0 | 0 | 0 | 0 | 0 | -10 | 0 | 0 | Off | 233 | 0 | 25.5 | 25.1 | 1 | 75 | 74.9 | 0 | 0 | 41.2 | 41.2 | 100 | 100 | 58.8 | 58.8 | 0 | 0 | 75 | 74.9 | 0 | 0 | 0 | 106339
245.1 | 5.3675 | 106.9926 | -0.0001 | 25 | 25 | 0 | 25 | 25.06 | 30 | 29.25 | 0 | 0.1 | 200 | 58.8 | 58.7 | 41.2 | 41.2 | 0 | 0 | 100 | 100 | 6.9926 | 0 | 0 | 0 | 0.3 | 0.2925 | 0 | 0.001 | 0 | 0 | 0 | 0 | 0 | 0 | 0 | 0 | 0 | 0 | 0 | 0 | 0 | 0 | 0 | 0 | 0 | 0 | 0 | 0 | 0 | 0 | 0 | 0 | 0 | 0 | 0 | 0 | 0 | 60 | 58.5 | 0 | 0.2 | 0 | 0 | 0 | 0 | 0 | 0 | 0 | 0 | 0 | 0 | 0 | 0 | 0 | 0 | 0 | 0 | 0 | 0 | 0 | 0 | 0 | 0 | -10 | 0 | 0 | Off | 225.8 | 0 | 25.5 | 24.9 | 1 | 75 | 75.1 | 0 | 0 | 41.2 | 41.2 | 100 | 100 | 58.8 | 58.7 | 0 | 0 | 75 | 75.1 | 0 | 0 | 0 | 106342
245.43 | 5.3675 | 106.9926 | 0 | 25 | 25 | 0 | 25 | 25.08 | 30 | 29.245 | 0 | 0.105 | 200 | 58.8 | 58.8 | 41.2 | 41.2 | 0 | 0 | 100 | 100 | 6.9926 | 0 | 0 | 0 | 0.3 | 0.29245 | 0 | 0.00105 | 0 | 0 | 0 | 0 | 0 | 0 | 0 | 0 | 0 | 0 | 0 | 0 | 0 | 0 | 0 | 0 | 0 | 0 | 0 | 0 | 0 | 0 | 0 | 0 | 0 | 0 | 0 | 0 | 0 | 60 | 58.49 | 0 | 0.21 | 0 | 0 | 0 | 0 | 0 | 0 | 0 | 0 | 0 | 0 | 0 | 0 | 0 | 0 | 0 | 0 | 0 | 0 | 0 | 0 | 0 | 0 | -10 | 0 | 0 | Off | 220.5 | 0 | 25.5 | 24.9 | 1 | 75 | 75 | 0 | 0 | 41.2 | 41.2 | 100 | 100 | 58.8 | 58.8 | 0 | 0 | 75 | 75 | 0 | 0 | 0 | 106337
245.76 | 5.3675 | 106.9926 | 0 | 25 | 25 | 0 | 25 | 25.09 | 30 | 29.26 | 0 | 0.095 | 200 | 58.8 | 58.7 | 41.2 | 41.2 | 0 | 0 | 100 | 100 | 6.9926 | 0 | 0 | 0 | 0.3 | 0.2926 | 0 | 0.00095 | 0 | 0 | 0 | 0 | 0 | 0 | 0 | 0 | 0 | 0 | 0 | 0 | 0 | 0 | 0 | 0 | 0 | 0 | 0 | 0 | 0 | 0 | 0 | 0 | 0 | 0 | 0 | 0 | 0 | 60 | 58.52 | 0 | 0.19 | 0 | 0 | 0 | 0 | 0 | 0 | 0 | 0 | 0 | 0 | 0 | 0 | 0 | 0 | 0 | 0 | 0 | 0 | 0 | 0 | 0 | 0 | -10 | 0 | 0 | Off | 207.8 | 0 | 25.5 | 24.9 | 1 | 75 | 75 | 0 | 0 | 41.2 | 41.2 | 100 | 100 | 58.8 | 58.7 | 0 | 0 | 75 | 75 | 0 | 0 | 0 | 106335
246.1 | 5.3675 | 106.9926 | -0.0001 | 25 | 25 | 0 | 25 | 25.08 | 30 | 29.26 | 0 | 0.11 | 200 | 58.8 | 58.8 | 41.2 | 41.1 | 0 | 0 | 100 | 100 | 6.9926 | 0 | 0 | 0 | 0.3 | 0.2926 | 0 | 0.0011 | 0 | 0 | 0 | 0 | 0 | 0 | 0 | 0 | 0 | 0 | 0 | 0 | 0 | 0 | 0 | 0 | 0 | 0 | 0 | 0 | 0 | 0 | 0 | 0 | 0 | 0 | 0 | 0 | 0 | 60 | 58.52 | 0 | 0.22 | 0 | 0 | 0 | 0 | 0 | 0 | 0 | 0 | 0 | 0 | 0 | 0 | 0 | 0 | 0 | 0 | 0 | 0 | 0 | 0 | 0 | 0 | -10 | 0 | 0 | Off | 203.5 | 0 | 25.5 | 25 | 1 | 75 | 75 | 0 | 0 | 41.2 | 41.1 | 100 | 100 | 58.8 | 58.8 | 0 | 0 | 75 | 75 | 0 | 0 | 0 | 106343
246.43 | 5.3675 | 106.9926 | -0.0001 | 25 | 25 | 0 | 25 | 25.07 | 30 | 29.245 | 0 | 0.105 | 200 | 58.8 | 58.7 | 41.2 | 41.2 | 0 | 0 | 100 | 100 | 6.9926 | 0 | 0 | 0 | 0.3 | 0.29245 | 0 | 0.00105 | 0 | 0 | 0 | 0 | 0 | 0 | 0 | 0 | 0 | 0 | 0 | 0 | 0 | 0 | 0 | 0 | 0 | 0 | 0 | 0 | 0 | 0 | 0 | 0 | 0 | 0 | 0 | 0 | 0 | 60 | 58.49 | 0 | 0.21 | 0 | 0 | 0 | 0 | 0 | 0 | 0 | 0 | 0 | 0 | 0 | 0 | 0 | 0 | 0 | 0 | 0 | 0 | 0 | 0 | 0 | 0 | -10 | 0 | 0 | Off | 198.3 | 0 | 25.5 | 24.9 | 1 | 75 | 75 | 0 | 0 | 41.2 | 41.2 | 100 | 100 | 58.8 | 58.7 | 0 | 0 | 75 | 75 | 0 | 0 | 0 | 106341
246.77 | 5.3675 | 106.9926 | -0.0001 | 25 | 25 | 0 | 25 | 25.08 | 30 | 29.245 | 0 | 0.1 | 200 | 58.8 | 58.8 | 41.2 | 41.2 | 0 | 0 | 100 | 100.1 | 6.9926 | 0 | 0 | 0 | 0.3 | 0.29245 | 0 | 0.001 | 0 | 0 | 0 | 0 | 0 | 0 | 0 | 0 | 0 | 0 | 0 | 0 | 0 | 0 | 0 | 0 | 0 | 0 | 0 | 0 | 0 | 0 | 0 | 0 | 0 | 0 | 0 | 0 | 0 | 60 | 58.49 | 0 | 0.2 | 0 | 0 | 0 | 0 | 0 | 0 | 0 | 0 | 0 | 0 | 0 | 0 | 0 | 0 | 0 | 0 | 0 | 0 | 0 | 0 | 0 | 0 | -10 | 0 | 0 | Off | 192.3 | 0 | 25.5 | 24.9 | 1 | 75 | 75.1 | 0 | 0 | 41.2 | 41.2 | 100 | 100.1 | 58.8 | 58.8 | 0 | 0 | 75 | 75.1 | 0 | 0 | 0 | 106334
247.1 | 5.3675 | 106.9926 | -0.0001 | 25 | 25 | 0 | 25 | 25.09 | 30 | 29.245 | 0 | 0.105 | 200 | 58.8 | 58.8 | 41.2 | 41.2 | 0 | 0 | 100 | 100 | 6.9926 | 0 | 0 | 0 | 0.3 | 0.29245 | 0 | 0.00105 | 0 | 0 | 0 | 0 | 0 | 0 | 0 | 0 | 0 | 0 | 0 | 0 | 0 | 0 | 0 | 0 | 0 | 0 | 0 | 0 | 0 | 0 | 0 | 0 | 0 | 0 | 0 | 0 | 0 | 60 | 58.49 | 0 | 0.21 | 0 | 0 | 0 | 0 | 0 | 0 | 0 | 0 | 0 | 0 | 0 | 0 | 0 | 0 | 0 | 0 | 0 | 0 | 0 | 0 | 0 | 0 | -10 | 0 | 0 | Off | 189.1 | 0 | 25.5 | 25 | 1 | 75 | 75 | 0 | 0 | 41.2 | 41.2 | 100 | 100 | 58.8 | 58.8 | 0 | 0 | 75 | 75 | 0 | 0 | 0 | 106338
247.43 | 5.3675 | 106.9926 | -0.0001 | 25 | 25 | 0 | 25 | 25.09 | 30 | 29.26 | 0 | 0.105 | 200 | 58.8 | 58.8 | 41.2 | 41.2 | 0 | 0 | 100 | 100 | 6.9926 | 0 | 0 | 0 | 0.3 | 0.2926 | 0 | 0.00105 | 0 | 0 | 0 | 0 | 0 | 0 | 0 | 0 | 0 | 0 | 0 | 0 | 0 | 0 | 0 | 0 | 0 | 0 | 0 | 0 | 0 | 0 | 0 | 0 | 0 | 0 | 0 | 0 | 0 | 60 | 58.52 | 0 | 0.21 | 0 | 0 | 0 | 0 | 0 | 0 | 0 | 0 | 0 | 0 | 0 | 0 | 0 | 0 | 0 | 0 | 0 | 0 | 0 | 0 | 0 | 0 | -10 | 0 | 0 | Off | 180.5 | 0 | 25.5 | 24.9 | 1 | 75 | 75 | 0 | 0 | 41.2 | 41.2 | 100 | 100 | 58.8 | 58.8 | 0 | 0 | 75 | 75 | 0 | 0 | 0 | 106334
247.77 | 5.3675 | 106.9926 | -0.0001 | 25 | 25 | 0 | 25 | 25.09 | 30 | 29.245 | 0 | 0.1 | 200 | 58.8 | 58.9 | 41.2 | 41.2 | 0 | 0 | 100 | 99.9 | 6.9926 | 0 | 0 | 0 | 0.3 | 0.29245 | 0 | 0.001 | 0 | 0 | 0 | 0 | 0 | 0 | 0 | 0 | 0 | 0 | 0 | 0 | 0 | 0 | 0 | 0 | 0 | 0 | 0 | 0 | 0 | 0 | 0 | 0 | 0 | 0 | 0 | 0 | 0 | 60 | 58.49 | 0 | 0.2 | 0 | 0 | 0 | 0 | 0 | 0 | 0 | 0 | 0 | 0 | 0 | 0 | 0 | 0 | 0 | 0 | 0 | 0 | 0 | 0 | 0 | 0 | -10 | 0 | 0 | Off | 177.7 | 0 | 25.5 | 25 | 1 | 75 | 74.9 | 0 | 0 | 41.2 | 41.2 | 100 | 99.9 | 58.8 | 58.9 | 0 | 0 | 75 | 74.9 | 0 | 0 | 0 | 106338
248.1 | 5.3675 | 106.9926 | 0 | 25 | 25 | 0 | 25 | 25.08 | 30 | 29.26 | 0 | 0.1 | 200 | 58.8 | 58.8 | 41.2 | 41.2 | 0 | 0 | 100 | 99.9 | 6.9926 | 0 | 0 | 0 | 0.3 | 0.2926 | 0 | 0.001 | 0 | 0 | 0 | 0 | 0 | 0 | 0 | 0 | 0 | 0 | 0 | 0 | 0 | 0 | 0 | 0 | 0 | 0 | 0 | 0 | 0 | 0 | 0 | 0 | 0 | 0 | 0 | 0 | 0 | 60 | 58.52 | 0 | 0.2 | 0 | 0 | 0 | 0 | 0 | 0 | 0 | 0 | 0 | 0 | 0 | 0 | 0 | 0 | 0 | 0 | 0 | 0 | 0 | 0 | 0 | 0 | -10 | 0 | 0 | Off | 167.6 | 0 | 25.5 | 25.1 | 1 | 75 | 75 | 0 | 0 | 41.2 | 41.2 | 100 | 99.9 | 58.8 | 58.8 | 0 | 0 | 75 | 75 | 0 | 0 | 0 | 106336
248.43 | 5.3675 | 106.9926 | 0 | 25 | 25 | 0 | 25 | 25.07 | 30 | 29.26 | 0 | 0.085 | 200 | 58.8 | 58.8 | 41.2 | 41.2 | 0 | 0 | 100 | 100 | 6.9926 | 0 | 0 | 0 | 0.3 | 0.2926 | 0 | 0.00085 | 0 | 0 | 0 | 0 | 0 | 0 | 0 | 0 | 0 | 0 | 0 | 0 | 0 | 0 | 0 | 0 | 0 | 0 | 0 | 0 | 0 | 0 | 0 | 0 | 0 | 0 | 0 | 0 | 0 | 60 | 58.52 | 0 | 0.17 | 0 | 0 | 0 | 0 | 0 | 0 | 0 | 0 | 0 | 0 | 0 | 0 | 0 | 0 | 0 | 0 | 0 | 0 | 0 | 0 | 0 | 0 | -10 | 0 | 0 | Off | 163.7 | 0 | 25.5 | 25.1 | 1 | 75 | 75.1 | 0 | 0 | 41.2 | 41.2 | 100 | 100 | 58.8 | 58.8 | 0 | 0 | 75 | 75.1 | 0 | 0 | 0 | 106328
248.77 | 5.3675 | 106.9926 | 0 | 25 | 25 | 0 | 25 | 25.08 | 30 | 29.245 | 0 | 0.09 | 200 | 58.8 | 58.8 | 41.2 | 41.3 | 0 | 0 | 100 | 100 | 6.9926 | 0 | 0 | 0 | 0.3 | 0.29245 | 0 | 0.0009 | 0 | 0 | 0 | 0 | 0 | 0 | 0 | 0 | 0 | 0 | 0 | 0 | 0 | 0 | 0 | 0 | 0 | 0 | 0 | 0 | 0 | 0 | 0 | 0 | 0 | 0 | 0 | 0 | 0 | 60 | 58.49 | 0 | 0.18 | 0 | 0 | 0 | 0 | 0 | 0 | 0 | 0 | 0 | 0 | 0 | 0 | 0 | 0 | 0 | 0 | 0 | 0 | 0 | 0 | 0 | 0 | -10 | 0 | 0 | Off | 158.9 | 0 | 25.5 | 25 | 1 | 75 | 75 | 0 | 0 | 41.2 | 41.3 | 100 | 100 | 58.8 | 58.8 | 0 | 0 | 75 | 75 | 0 | 0 | 0 | 106334
249.1 | 5.3675 | 106.9926 | 0 | 25 | 25 | 0 | 25 | 25.07 | 30 | 29.26 | 0 | 0.105 | 200 | 58.8 | 58.8 | 41.2 | 41.2 | 0 | 0 | 100 | 100 | 6.9926 | 0 | 0 | 0 | 0.3 | 0.2926 | 0 | 0.00105 | 0 | 0 | 0 | 0 | 0 | 0 | 0 | 0 | 0 | 0 | 0 | 0 | 0 | 0 | 0 | 0 | 0 | 0 | 0 | 0 | 0 | 0 | 0 | 0 | 0 | 0 | 0 | 0 | 0 | 60 | 58.52 | 0 | 0.21 | 0 | 0 | 0 | 0 | 0 | 0 | 0 | 0 | 0 | 0 | 0 | 0 | 0 | 0 | 0 | 0 | 0 | 0 | 0 | 0 | 0 | 0 | -10 | 0 | 0 | Off | 152.5 | 0 | 25.5 | 24.8 | 1 | 75 | 75 | 0 | 0 | 41.2 | 41.2 | 100 | 100 | 58.8 | 58.8 | 0 | 0 | 75 | 75 | 0 | 0 | 0 | 106334
249.44 | 5.3675 | 106.9926 | 0 | 25 | 25 | 0 | 25 | 25.07 | 30 | 29.26 | 0 | 0.09 | 200 | 58.8 | 58.8 | 41.2 | 41.2 | 0 | 0 | 100 | 100 | 6.9926 | 0 | 0 | 0 | 0.3 | 0.2926 | 0 | 0.0009 | 0 | 0 | 0 | 0 | 0 | 0 | 0 | 0 | 0 | 0 | 0 | 0 | 0 | 0 | 0 | 0 | 0 | 0 | 0 | 0 | 0 | 0 | 0 | 0 | 0 | 0 | 0 | 0 | 0 | 60 | 58.52 | 0 | 0.18 | 0 | 0 | 0 | 0 | 0 | 0 | 0 | 0 | 0 | 0 | 0 | 0 | 0 | 0 | 0 | 0 | 0 | 0 | 0 | 0 | 0 | 0 | -10 | 0 | 0 | Off | 146.7 | 0 | 25.5 | 25 | 1 | 75 | 75 | 0 | 0 | 41.2 | 41.2 | 100 | 100 | 58.8 | 58.8 | 0 | 0 | 75 | 75 | 0 | 0 | 0 | 106332
249.77 | 5.3675 | 106.9926 | 0 | 25 | 25 | 0 | 25 | 25.07 | 30 | 29.245 | 0 | 0.1 | 200 | 58.8 | 58.8 | 41.2 | 41.2 | 0 | 0 | 100 | 100 | 6.9926 | 0 | 0 | 0 | 0.3 | 0.29245 | 0 | 0.001 | 0 | 0 | 0 | 0 | 0 | 0 | 0 | 0 | 0 | 0 | 0 | 0 | 0 | 0 | 0 | 0 | 0 | 0 | 0 | 0 | 0 | 0 | 0 | 0 | 0 | 0 | 0 | 0 | 0 | 60 | 58.49 | 0 | 0.2 | 0 | 0 | 0 | 0 | 0 | 0 | 0 | 0 | 0 | 0 | 0 | 0 | 0 | 0 | 0 | 0 | 0 | 0 | 0 | 0 | 0 | 0 | -10 | 0 | 0 | Off | 144 | 0 | 25.5 | 25 | 1 | 75 | 74.9 | 0 | 0 | 41.2 | 41.2 | 100 | 100 | 58.8 | 58.8 | 0 | 0 | 75 | 74.9 | 0 | 0 | 0 | 106337
250.1 | 5.3675 | 106.9926 | 0 | 25 | 25 | 0 | 25 | 25.08 | 30 | 29.24 | 0 | 0.085 | 200 | 58.8 | 58.8 | 41.2 | 41.2 | 0 | 0 | 100 | 100 | 6.9926 | 0 | 0 | 0 | 0.3 | 0.2924 | 0 | 0.00085 | 0 | 0 | 0 | 0 | 0 | 0 | 0 | 0 | 0 | 0 | 0 | 0 | 0 | 0 | 0 | 0 | 0 | 0 | 0 | 0 | 0 | 0 | 0 | 0 | 0 | 0 | 0 | 0 | 0 | 60 | 58.48 | 0 | 0.17 | 0 | 0 | 0 | 0 | 0 | 0 | 0 | 0 | 0 | 0 | 0 | 0 | 0 | 0 | 0 | 0 | 0 | 0 | 0 | 0 | 0 | 0 | -10 | 0 | 0 | Off | 250.5 | 0 | 25.5 | 25 | 1 | 75 | 75.1 | 0 | 0 | 41.2 | 41.2 | 100 | 100 | 58.8 | 58.8 | 0 | 0 | 75 | 75.1 | 0 | 0 | 0 | 106328
250.44 | 5.3675 | 106.9926 | 0 | 25 | 25 | 0 | 25 | 25.08 | 30 | 29.245 | 0 | 0.085 | 200 | 58.8 | 58.8 | 41.2 | 41.2 | 0 | 0 | 100 | 99.9 | 6.9926 | 0 | 0 | 0 | 0.3 | 0.29245 | 0 | 0.00085 | 0 | 0 | 0 | 0 | 0 | 0 | 0 | 0 | 0 | 0 | 0 | 0 | 0 | 0 | 0 | 0 | 0 | 0 | 0 | 0 | 0 | 0 | 0 | 0 | 0 | 0 | 0 | 0 | 0 | 60 | 58.49 | 0 | 0.17 | 0 | 0 | 0 | 0 | 0 | 0 | 0 | 0 | 0 | 0 | 0 | 0 | 0 | 0 | 0 | 0 | 0 | 0 | 0 | 0 | 0 | 0 | -10 | 0 | 0 | Off | 231 | 0 | 25.5 | 24.8 | 1 | 75 | 75.1 | 0 | 0 | 41.2 | 41.2 | 100 | 99.9 | 58.8 | 58.8 | 0 | 0 | 75 | 75.1 | 0 | 0 | 0 | 106326