## Chart2
© Surface Measurement Systems Ltd 1996-2024
Dynamic Vapor Sorption
Date: 10 Dec 2024
Time: 11:43 PM
File: MIL-53-25NH2-75CH3-Ads-Des_25C_relH-40_CO2-0-30_open-loop-2024-12-10 23-43-45.xls
Sample: MIL-53-25NH2-75CH3
Temp: 25.1 °C
Meth: Ads-Des_25C_relH-40_CO2-0-30_open-loop
MRef: 5.0167

## Iso Report
[10 empty] | 1 | 7
15
DVS Isotherm Analysis Report
0
| Date: | 10 Dec 2024 | [7 empty] | 0
| Time: | 23:43
| File: | C:\DVS Control\data\manual_m0\MIL-53-25NH2-75CH3-Ads-Des_25C_relH-40_CO2-0-30_open-loop-2024-12-10 23-43-45.xls
| Meth: | Ads-Des_25C_relH-40_CO2-0-30_open-loop
| Sample: | MIL-53-25NH2-75CH3
| Temp: | 25.1 °C
| MRef: | 5.0167 from Custom Mass
|  | Target | Measured | Sorp Mass | Measured | Desorp Mass
|  | % P/Po | % P/Po | Change (%) | % P/Po | Change (%) | Hysteresis
| Cycle 1 | 0 | 0.094 | 7.408456 | 0.095 | 7.469053
|  | 5 | 5.06 | 7.466661 | 5.05 | 7.5149 | 0.04823888
|  | 10 | 10.074 | 7.512907 | 10.073 | 7.551976 | 0.03906951
|  | 15 | 15.413 | 7.558754 | 15.407 | 7.586661 | 0.02790679
|  | 20 | 20.197 | 7.616561 | 20.213 | 7.632507 | 0.01594674
|  | 25 | 25.005 | 7.656428 | 25.012 | 7.664401 | 0.007973369
|  | 30 | 29.854 | 7.700281 | 29.854 | 7.700281
% P/Po refers to Solvent B (CO2)
Dynamic Vapor Sorption | [7 empty] | © Surface Measurement Systems Ltd 1996-2024

## Chart1
© Surface Measurement Systems Ltd 1996-2024
Dynamic Vapor Sorption
Date: 10 Dec 2024
Time: 11:43 PM
File: MIL-53-25NH2-75CH3-Ads-Des_25C_relH-40_CO2-0-30_open-loop-2024-12-10 23-43-45.xls
Sample: MIL-53-25NH2-75CH3
Temp: 25.1 °C
Meth: Ads-Des_25C_relH-40_CO2-0-30_open-loop
MRef: 5.0167

## DVS Data
DVS-Advantage-Plus-Data-File | [62 empty] | DVS-Advantage-Plus-Method-File
File Version: | 1.13 | [61 empty] | Version: | 1.06
Sequence Name: | aa_MOF_act-150_CO2-0-30-relH-0-40 | [61 empty] | Method Name: | Ads-Des_25C_relH-40_CO2-0-30_open-loop
Sequence Created: | 2024-12-09 13:35 | [61 empty] | Method Description:
Method Name: | Ads-Des_25C_relH-40_CO2-0-30_open-loop | [61 empty] | Method Created: | Mon Dec 09 10:36:39 2024
Method Created: | 2024-12-09 10:36 | [61 empty] | Author: | User
Method Modified: | FALSE | [61 empty] | Author Machine: | SMS-CZC3387ZKH
Sample Number: | 1 | [61 empty] | Update Sample Weight: | OFF
Sample Name: | MIL-53-25NH2-75CH3 | [61 empty] | Save Data Interval: | 20 seconds
Sample Description: | Without regeneration in between | [61 empty] | Active Reservoir: | Reservoir A+B
Initial Mass [mg]: | 5.0167 | [61 empty] | Total Gas Flow (A) (sccm): | 100
Raw Data File Created: | 2024-12-10 23:44 | [61 empty] | Total Gas Flow (B) (sccm): | 100
User Name: | User | [61 empty] | Loop Control Mode (A): | Open
Data Saving Interval [seconds]: | 20 | [61 empty] | Loop Control Mode (B): | Open
Solvent A: | Water | [61 empty] | Min. DMDT Stage Time (min.): | 5
Control Mode (Solvent A): | Open | [61 empty] | Max. DMDT Stage Time (min.): | 360
Solvent B (Primary): | CO2 | [61 empty] | DMDT Stability Duration (min.): | 10
Control Mode (Solvent B): | Open | [61 empty] | Raman Scan Wait Period (min.): | 15
Incubator Door Opened: | FALSE | [61 empty] | Preheater Ramp Rate (°C/min.): | 5
Incubator Door Override: | FALSE | [61 empty] | Run Dry Calibration: | ON
Data Points: | 765 | [61 empty] | IR Scan Wait Period (min.): | 15
Data Start Row: | 56 | [61 empty] | Carrier Gas 1: | N2
First Dry Row: | 56 | [61 empty] | Carrier Gas 2: | N2
First Post Dry Row: | 163
Data File Setting - Tare Option:
Data File Setting - Dry Mass Option: | Custom | [61 empty] | Stage# | Type | Duration (min.) | DMDT Value (%/min.) | Start Partial Pressure (A) (%) | Stop Partial Pressure (A) (%) | Start Partial Pressure (B) (%) | Stop Partial Pressure (B) (%) | Incubator Temp. (°C) | Preheater Temp. (°C) | Video | Raman | Chiller Temp. (°C) | Chiller State | IR | Selected Carrier Gas | Target Flow MFC 1 (sccm) | Target Flow MFC 2 (sccm) | Target Flow MFC 3 (sccm) | Target Flow MFC 4 (sccm) | Target Flow MFC 5 (sccm) | Target Flow MFC 6 (sccm)
Data File Setting - M0 Value: | 5.0167 | [61 empty] | 1 | dm/dt | 2 | 0.002 | 80 | 66.68 | 0 | 0 | 25 | 0 | Inactive | Inactive | -10 | Off | Inactive | Carrier Gas 1: N2 | 0 | 0 | 0 | 0 | 0 | 0
Ref. Mass Option | Custom Mass | [61 empty] | 2 | dm/dt | 2 | 0.002 | 80 | 66.68 | 10 | 50 | 25 | 0 | Inactive | Inactive | -10 | Off | Inactive | Carrier Gas 1: N2 | 0 | 0 | 0 | 0 | 0 | 0
Ref. Mass | 5.0167 | [61 empty] | 3 | dm/dt | 2 | 0.002 | 80 | 66.68 | 20 | 70 | 25 | 0 | Inactive | Inactive | -10 | Off | Inactive | Carrier Gas 1: N2 | 0 | 0 | 0 | 0 | 0 | 0
ImportByDLLSeries | S2 (v2.1.4.0) | [61 empty] | 4 | dm/dt | 2 | 0.002 | 80 | 66.68 | 30 | 90 | 25 | 0 | Inactive | Inactive | -10 | Off | Inactive | Carrier Gas 1: N2 | 0 | 0 | 0 | 0 | 0 | 0
Carrier Gas A: | Nitrogen | [61 empty] | 5 | dm/dt | 2 | 0.002 | 80 | 66.68 | 40 | 100 | 25 | 0 | Inactive | Inactive | -10 | Off | Inactive | Carrier Gas 1: N2 | 0 | 0 | 0 | 0 | 0 | 0
Carrier Gas B: | Nitrogen | [61 empty] | 6 | dm/dt | 2 | 0.002 | 80 | 66.68 | 50 | 90 | 25 | 0 | Inactive | Inactive | -10 | Off | Inactive | Carrier Gas 1: N2 | 0 | 0 | 0 | 0 | 0 | 0
Method Stage Skipped: | FALSE | [61 empty] | 7 | dm/dt | 2 | 0.002 | 80 | 66.68 | 60 | 80 | 25 | 0 | Inactive | Inactive | -10 | Off | Inactive | Carrier Gas 1: N2 | 0 | 0 | 0 | 0 | 0 | 0
Method Skipped: | FALSE | [61 empty] | 8 | dm/dt | 2 | 0.002 | 80 | 66.68 | 50 | 50 | 25 | 0 | Inactive | Inactive | -10 | Off | Inactive | Carrier Gas 1: N2 | 0 | 0 | 0 | 0 | 0 | 0
Method Status: | Completed | [61 empty] | 9 | dm/dt | 2 | 0.002 | 80 | 66.68 | 40 | 40 | 25 | 0 | Inactive | Inactive | -10 | Off | Inactive | Carrier Gas 1: N2 | 0 | 0 | 0 | 0 | 0 | 0
Counter Weight [mg]: | 0 | [61 empty] | 10 | dm/dt | 2 | 0.002 | 80 | 66.68 | 30 | 30 | 25 | 0 | Inactive | Inactive | -10 | Off | Inactive | Carrier Gas 1: N2 | 0 | 0 | 0 | 0 | 0 | 0
Instrument Name: | DVS Carbon | [61 empty] | 11 | dm/dt | 2 | 0.002 | 80 | 66.68 | 20 | 20 | 25 | 0 | Inactive | Inactive | -10 | Off | Inactive | Carrier Gas 1: N2 | 0 | 0 | 0 | 0 | 0 | 0
Flow Control Mode: | Partial Pressure | [61 empty] | 12 | dm/dt | 2 | 0.002 | 80 | 66.68 | 10 | 10 | 25 | 0 | Inactive | Inactive | -10 | Off | Inactive | Carrier Gas 1: N2 | 0 | 0 | 0 | 0 | 0 | 0
Identifier MFC 1: | Dry Flow (A) | [61 empty] | 13 | dm/dt | 2 | 0.002 | 80 | 66.68 | 0 | 0 | 25 | 0 | Inactive | Inactive | -10 | Off | Inactive | Carrier Gas 1: N2 | 0 | 0 | 0 | 0 | 0 | 0
Identifier MFC 2: | Dry Flow (B)
Identifier MFC 3: | Wet Flow (A)
Identifier MFC 4: | CO2 (B)
Identifier MFC 5: | Purge Flow
Identifier MFC 6: | Wet CO2 (B)
Instrument Type: | DVS Carbon
Gas Information MFC 1: | Nitrogen
Gas Information MFC 2: | Nitrogen
Gas Information MFC 3: | H2O
Gas Information MFC 4: | CO2
Gas Information MFC 5: | Nitrogen (Purge)
Gas Information MFC 6: | Humidified CO2
Time [minutes] | Mass [mg] | Delta Mass [%] | dm/dt [%/minute] | Target Incubator Temp. [celsius] | Measured Incubator Temp. [celsius] | Target Preheater Temp. [celsius] | Measured Preheater Temp. [celsius] | Sorption Temp. [celsius] | Target Partial Pressure (Solvent A) [%] | Measured Partial Pressure (Solvent A) [%] | Target Partial Pressure (Solvent B) [%] | Measured Partial Pressure (Solvent B) [%] | Total Gas Flow [sccm] | Target Wet Gas Flow (Solvent A) [sccm] | Actual Wet Gas Flow (Solvent A) [sccm] | Target Dry Gas Flow (Solvent A) [sccm] | Actual Dry Gas Flow (Solvent A) [sccm] | Target Wet Gas Flow (Solvent B) [sccm] | Actual Wet Gas Flow (Solvent B) [sccm] | Target Dry Gas Flow (Solvent B) [sccm] | Actual Dry Gas Flow (Solvent B) [sccm] | dm (%) - ref | User Defined 1 | User Defined 2 |  | Target PP/100 (Solvent A) | Actual PP/100 (Solvent A) | Target PP/100 (Solvent B) | Actual PP/100 (Solvent B) | [29 empty] | Old Target Partial Pressure (Solvent A) [%] | Old Measured Partial Pressure (Solvent A) [%] | Old Target Partial Pressure (Solvent B) [%] | Old Measured Partial Pressure (Solvent B) [%] | [22 empty] | Target Chiller Temp. [celsius] | Measured Chiller Temp. [celsius] | Measured Chiller Internal Temp. [celsius] | Chiller State | Gas Concentration (CO2 NDIR) (Sensor A) [ppm] | Gas Concentration (Sensor B) [ppm] | Reservoir Target Temp | Reservoir Actual Temp | Carrier Gas | Target Purge Flow [sccm] | Actual Purge Flow [sccm] | Target Balance Head Temp.[celsius.] | Actual Balance Head Temp.[celsius.] | Target Flow MFC 1 [sccm] | Actual Flow MFC 1 [sccm] | Target Flow MFC 2 [sccm] | Actual Flow MFC 2 [sccm] | Target Flow MFC 3 [sccm] | Actual Flow MFC 3 [sccm] | Target Flow MFC 4 [sccm] | Actual Flow MFC 4 [sccm] | Target Flow MFC 5 [sccm] | Actual Flow MFC 5 [sccm] | Target Flow MFC 6 [sccm] | Actual Flow MFC 6 [sccm] | Raw Partial Pressure Sensor Data (Solvent A) | Raw Partial Pressure Sensor Data (Solvent B)
0 | 5.3675 | 106.9926 | 0 | 25 | 25 | 0 | 25 | 25.07 | 40 | 29.245 | 0 | 0.095 | 200 | 58.8 | 58.8 | 41.2 | 41.2 | 0 | 0 | 100 | 100 | 6.992645 | 0 | 0 | 0 | 0.4 | 0.29245 | 0 | 0.00095 | 0 | 0 | 0 | 0 | 0 | 0 | 0 | 0 | 0 | 0 | 0 | 0 | 0 | 0 | 0 | 0 | 0 | 0 | 0 | 0 | 0 | 0 | 0 | 0 | 0 | 0 | 0 | 0 | 0 | 80 | 58.49 | 0 | 0.19 | 0 | 0 | 0 | 0 | 0 | 0 | 0 | 0 | 0 | 0 | 0 | 0 | 0 | 0 | 0 | 0 | 0 | 0 | 0 | 0 | 0 | 0 | -10 | 0 | 0 | Off | 225.4 | 0 | 25.5 | 24.9 | 1 | 75 | 75 | 0 | 0 | 41.2 | 41.2 | 100 | 100 | 58.8 | 58.8 | 0 | 0 | 75 | 75 | 0 | 0 | 0 | 106334
0.33 | 5.3675 | 106.9926 | 0 | 25 | 25 | 0 | 25 | 25.1 | 40 | 31.03 | 0 | 0.105 | 200 | 79 | 79 | 21 | 21 | 0 | 0 | 100 | 100 | 6.992645 | 0 | 0 | 0 | 0.4 | 0.3103 | 0 | 0.00105 | 0 | 0 | 0 | 0 | 0 | 0 | 0 | 0 | 0 | 0 | 0 | 0 | 0 | 0 | 0 | 0 | 0 | 0 | 0 | 0 | 0 | 0 | 0 | 0 | 0 | 0 | 0 | 0 | 0 | 80 | 62.06 | 0 | 0.21 | 0 | 0 | 0 | 0 | 0 | 0 | 0 | 0 | 0 | 0 | 0 | 0 | 0 | 0 | 0 | 0 | 0 | 0 | 0 | 0 | 0 | 0 | -10 | 0 | 0 | Off | 197.4 | 0 | 25.5 | 24.8 | 1 | 75 | 75 | 0 | 0 | 21 | 21 | 100 | 100 | 79 | 79 | 0 | 0 | 75 | 75 | 0 | 0 | 0 | 106339
0.67 | 5.3675 | 106.9926 | 0 | 25 | 25 | 0 | 25 | 25.09 | 40 | 33.965 | 0 | 0.09 | 200 | 79 | 78.9 | 21 | 21 | 0 | 0 | 100 | 99.9 | 6.992645 | 0 | 0 | 0 | 0.4 | 0.33965 | 0 | 0.0009 | 0 | 0 | 0 | 0 | 0 | 0 | 0 | 0 | 0 | 0 | 0 | 0 | 0 | 0 | 0 | 0 | 0 | 0 | 0 | 0 | 0 | 0 | 0 | 0 | 0 | 0 | 0 | 0 | 0 | 80 | 67.93 | 0 | 0.18 | 0 | 0 | 0 | 0 | 0 | 0 | 0 | 0 | 0 | 0 | 0 | 0 | 0 | 0 | 0 | 0 | 0 | 0 | 0 | 0 | 0 | 0 | -10 | 0 | 0 | Off | 116.8 | 0 | 25.5 | 24.9 | 1 | 75 | 75 | 0 | 0 | 21 | 21 | 100 | 99.9 | 79 | 78.9 | 0 | 0 | 75 | 75 | 0 | 0 | 0 | 106331
1 | 5.3676 | 106.9946 | 0.0001 | 25 | 25 | 0 | 25 | 25.11 | 40 | 36.875 | 0 | 0.09 | 200 | 79 | 78.9 | 21 | 21 | 0 | 0 | 100 | 99.9 | 6.994638 | 0 | 0 | 0 | 0.4 | 0.36875 | 0 | 0.0009 | 0 | 0 | 0 | 0 | 0 | 0 | 0 | 0 | 0 | 0 | 0 | 0 | 0 | 0 | 0 | 0 | 0 | 0 | 0 | 0 | 0 | 0 | 0 | 0 | 0 | 0 | 0 | 0 | 0 | 80 | 73.75 | 0 | 0.18 | 0 | 0 | 0 | 0 | 0 | 0 | 0 | 0 | 0 | 0 | 0 | 0 | 0 | 0 | 0 | 0 | 0 | 0 | 0 | 0 | 0 | 0 | -10 | 0 | 0 | Off | 113.8 | 0 | 25.5 | 24.9 | 1 | 75 | 75 | 0 | 0 | 21 | 21 | 100 | 99.9 | 79 | 78.9 | 0 | 0 | 75 | 75 | 0 | 0 | 0 | 106334
1.34 | 5.3681 | 107.0046 | 0.0006 | 25 | 25 | 0 | 25 | 25.11 | 40 | 38.645 | 0 | 0.095 | 200 | 79.1 | 79.2 | 20.9 | 20.9 | 0 | 0 | 100 | 100 | 7.004605 | 0 | 0 | 0 | 0.4 | 0.38645 | 0 | 0.00095 | 0 | 0 | 0 | 0 | 0 | 0 | 0 | 0 | 0 | 0 | 0 | 0 | 0 | 0 | 0 | 0 | 0 | 0 | 0 | 0 | 0 | 0 | 0 | 0 | 0 | 0 | 0 | 0 | 0 | 80 | 77.29 | 0 | 0.19 | 0 | 0 | 0 | 0 | 0 | 0 | 0 | 0 | 0 | 0 | 0 | 0 | 0 | 0 | 0 | 0 | 0 | 0 | 0 | 0 | 0 | 0 | -10 | 0 | 0 | Off | 108.5 | 0 | 25.5 | 24.9 | 1 | 75 | 74.9 | 0 | 0 | 20.9 | 20.9 | 100 | 100 | 79.1 | 79.2 | 0 | 0 | 75 | 74.9 | 0 | 0 | 0 | 106335
1.67 | 5.3692 | 107.0265 | 0.002 | 25 | 25 | 0 | 25 | 25.1 | 40 | 38.96 | 0 | 0.09 | 200 | 79 | 79 | 21 | 21 | 0 | 0 | 100 | 100 | 7.026531 | 0 | 0 | 0 | 0.4 | 0.3896 | 0 | 0.0009 | 0 | 0 | 0 | 0 | 0 | 0 | 0 | 0 | 0 | 0 | 0 | 0 | 0 | 0 | 0 | 0 | 0 | 0 | 0 | 0 | 0 | 0 | 0 | 0 | 0 | 0 | 0 | 0 | 0 | 80 | 77.92 | 0 | 0.18 | 0 | 0 | 0 | 0 | 0 | 0 | 0 | 0 | 0 | 0 | 0 | 0 | 0 | 0 | 0 | 0 | 0 | 0 | 0 | 0 | 0 | 0 | -10 | 0 | 0 | Off | 106.6 | 0 | 25.5 | 24.8 | 1 | 75 | 75.1 | 0 | 0 | 21 | 21 | 100 | 100 | 79 | 79 | 0 | 0 | 75 | 75.1 | 0 | 0 | 0 | 106343
2 | 5.3707 | 107.0564 | 0.0054 | 25 | 25 | 0 | 25 | 25.1 | 40 | 39.075 | 0 | 0.1 | 200 | 79 | 79 | 21 | 21 | 0 | 0 | 100 | 100 | 7.056432 | 0 | 0 | 0 | 0.4 | 0.39075 | 0 | 0.001 | 0 | 0 | 0 | 0 | 0 | 0 | 0 | 0 | 0 | 0 | 0 | 0 | 0 | 0 | 0 | 0 | 0 | 0 | 0 | 0 | 0 | 0 | 0 | 0 | 0 | 0 | 0 | 0 | 0 | 80 | 78.15 | 0 | 0.2 | 0 | 0 | 0 | 0 | 0 | 0 | 0 | 0 | 0 | 0 | 0 | 0 | 0 | 0 | 0 | 0 | 0 | 0 | 0 | 0 | 0 | 0 | -10 | 0 | 0 | Off | 106.4 | 0 | 25.5 | 25 | 1 | 75 | 74.9 | 0 | 0 | 21 | 21 | 100 | 100 | 79 | 79 | 0 | 0 | 75 | 74.9 | 0 | 0 | 0 | 106337
2.34 | 5.3726 | 107.0943 | 0.0106 | 25 | 25 | 0 | 25 | 25.08 | 40 | 39.11 | 0 | 0.095 | 200 | 79 | 79 | 21 | 21 | 0 | 0 | 100 | 100 | 7.094305 | 0 | 0 | 0 | 0.4 | 0.3911 | 0 | 0.00095 | 0 | 0 | 0 | 0 | 0 | 0 | 0 | 0 | 0 | 0 | 0 | 0 | 0 | 0 | 0 | 0 | 0 | 0 | 0 | 0 | 0 | 0 | 0 | 0 | 0 | 0 | 0 | 0 | 0 | 80 | 78.22 | 0 | 0.19 | 0 | 0 | 0 | 0 | 0 | 0 | 0 | 0 | 0 | 0 | 0 | 0 | 0 | 0 | 0 | 0 | 0 | 0 | 0 | 0 | 0 | 0 | -10 | 0 | 0 | Off | 104 | 0 | 25.5 | 24.9 | 1 | 75 | 75 | 0 | 0 | 21 | 21 | 100 | 100 | 79 | 79 | 0 | 0 | 75 | 75 | 0 | 0 | 0 | 106335
2.67 | 5.3748 | 107.1382 | 0.018 | 25 | 25 | 0 | 25 | 25.09 | 40 | 39.14 | 0 | 0.1 | 200 | 79 | 79 | 21 | 21 | 0 | 0 | 100 | 100 | 7.138159 | 0 | 0 | 0 | 0.4 | 0.3914 | 0 | 0.001 | 0 | 0 | 0 | 0 | 0 | 0 | 0 | 0 | 0 | 0 | 0 | 0 | 0 | 0 | 0 | 0 | 0 | 0 | 0 | 0 | 0 | 0 | 0 | 0 | 0 | 0 | 0 | 0 | 0 | 80 | 78.28 | 0 | 0.2 | 0 | 0 | 0 | 0 | 0 | 0 | 0 | 0 | 0 | 0 | 0 | 0 | 0 | 0 | 0 | 0 | 0 | 0 | 0 | 0 | 0 | 0 | -10 | 0 | 0 | Off | 99.5 | 0 | 25.5 | 24.9 | 1 | 75 | 75 | 0 | 0 | 21 | 21 | 100 | 100 | 79 | 79 | 0 | 0 | 75 | 75 | 0 | 0 | 0 | 106334
3 | 5.3771 | 107.184 | 0.0278 | 25 | 25 | 0 | 25 | 25.09 | 40 | 39.15 | 0 | 0.085 | 200 | 79 | 79 | 21 | 21 | 0 | 0 | 100 | 100 | 7.184005 | 0 | 0 | 0 | 0.4 | 0.3915 | 0 | 0.00085 | 0 | 0 | 0 | 0 | 0 | 0 | 0 | 0 | 0 | 0 | 0 | 0 | 0 | 0 | 0 | 0 | 0 | 0 | 0 | 0 | 0 | 0 | 0 | 0 | 0 | 0 | 0 | 0 | 0 | 80 | 78.3 | 0 | 0.17 | 0 | 0 | 0 | 0 | 0 | 0 | 0 | 0 | 0 | 0 | 0 | 0 | 0 | 0 | 0 | 0 | 0 | 0 | 0 | 0 | 0 | 0 | -10 | 0 | 0 | Off | 94.6 | 0 | 25.5 | 24.9 | 1 | 75 | 75.1 | 0 | 0 | 21 | 21 | 100 | 100 | 79 | 79 | 0 | 0 | 75 | 75.1 | 0 | 0 | 0 | 106332
3.34 | 5.379 | 107.2219 | 0.0384 | 25 | 25 | 0 | 25 | 25.08 | 40 | 39.205 | 0 | 0.1 | 200 | 79 | 78.9 | 21 | 21 | 0 | 0 | 100 | 100 | 7.221879 | 0 | 0 | 0 | 0.4 | 0.39205 | 0 | 0.001 | 0 | 0 | 0 | 0 | 0 | 0 | 0 | 0 | 0 | 0 | 0 | 0 | 0 | 0 | 0 | 0 | 0 | 0 | 0 | 0 | 0 | 0 | 0 | 0 | 0 | 0 | 0 | 0 | 0 | 80 | 78.41 | 0 | 0.2 | 0 | 0 | 0 | 0 | 0 | 0 | 0 | 0 | 0 | 0 | 0 | 0 | 0 | 0 | 0 | 0 | 0 | 0 | 0 | 0 | 0 | 0 | -10 | 0 | 0 | Off | 90.6 | 0 | 25.5 | 24.9 | 1 | 75 | 75 | 0 | 0 | 21 | 21 | 100 | 100 | 79 | 78.9 | 0 | 0 | 75 | 75 | 0 | 0 | 0 | 106333
3.67 | 5.3806 | 107.2538 | 0.0495 | 25 | 25 | 0 | 25 | 25.09 | 40 | 39.23 | 0 | 0.08 | 200 | 79 | 79 | 21 | 21 | 0 | 0 | 100 | 100 | 7.253772 | 0 | 0 | 0 | 0.4 | 0.3923 | 0 | 0.0008 | 0 | 0 | 0 | 0 | 0 | 0 | 0 | 0 | 0 | 0 | 0 | 0 | 0 | 0 | 0 | 0 | 0 | 0 | 0 | 0 | 0 | 0 | 0 | 0 | 0 | 0 | 0 | 0 | 0 | 80 | 78.46 | 0 | 0.16 | 0 | 0 | 0 | 0 | 0 | 0 | 0 | 0 | 0 | 0 | 0 | 0 | 0 | 0 | 0 | 0 | 0 | 0 | 0 | 0 | 0 | 0 | -10 | 0 | 0 | Off | 90 | 0 | 25.5 | 25 | 1 | 75 | 75 | 0 | 0 | 21 | 21 | 100 | 100 | 79 | 79 | 0 | 0 | 75 | 75 | 0 | 0 | 0 | 106329
4.01 | 5.3817 | 107.2757 | 0.0605 | 25 | 25 | 0 | 25 | 25.08 | 40 | 39.215 | 0 | 0.105 | 200 | 79 | 79 | 21 | 21 | 0 | 0 | 100 | 100 | 7.275699 | 0 | 0 | 0 | 0.4 | 0.39215 | 0 | 0.00105 | 0 | 0 | 0 | 0 | 0 | 0 | 0 | 0 | 0 | 0 | 0 | 0 | 0 | 0 | 0 | 0 | 0 | 0 | 0 | 0 | 0 | 0 | 0 | 0 | 0 | 0 | 0 | 0 | 0 | 80 | 78.43 | 0 | 0.21 | 0 | 0 | 0 | 0 | 0 | 0 | 0 | 0 | 0 | 0 | 0 | 0 | 0 | 0 | 0 | 0 | 0 | 0 | 0 | 0 | 0 | 0 | -10 | 0 | 0 | Off | 84.6 | 0 | 25.5 | 24.9 | 1 | 75 | 75 | 0 | 0 | 21 | 21 | 100 | 100 | 79 | 79 | 0 | 0 | 75 | 75 | 0 | 0 | 0 | 106339
4.34 | 5.3827 | 107.2956 | 0.0698 | 25 | 25 | 0 | 25 | 25.06 | 40 | 39.23 | 0 | 0.09 | 200 | 79 | 79 | 21 | 21 | 0 | 0 | 100 | 99.9 | 7.295633 | 0 | 0 | 0 | 0.4 | 0.3923 | 0 | 0.0009 | 0 | 0 | 0 | 0 | 0 | 0 | 0 | 0 | 0 | 0 | 0 | 0 | 0 | 0 | 0 | 0 | 0 | 0 | 0 | 0 | 0 | 0 | 0 | 0 | 0 | 0 | 0 | 0 | 0 | 80 | 78.46 | 0 | 0.18 | 0 | 0 | 0 | 0 | 0 | 0 | 0 | 0 | 0 | 0 | 0 | 0 | 0 | 0 | 0 | 0 | 0 | 0 | 0 | 0 | 0 | 0 | -10 | 0 | 0 | Off | 82 | 0 | 25.5 | 25.1 | 1 | 75 | 74.9 | 0 | 0 | 21 | 21 | 100 | 99.9 | 79 | 79 | 0 | 0 | 75 | 74.9 | 0 | 0 | 0 | 106331
4.67 | 5.3835 | 107.3116 | 0.0777 | 25 | 25 | 0 | 25 | 25.08 | 40 | 39.235 | 0 | 0.08 | 200 | 79 | 79 | 21 | 21 | 0 | 0 | 100 | 100 | 7.311579 | 0 | 0 | 0 | 0.4 | 0.39235 | 0 | 0.0008 | 0 | 0 | 0 | 0 | 0 | 0 | 0 | 0 | 0 | 0 | 0 | 0 | 0 | 0 | 0 | 0 | 0 | 0 | 0 | 0 | 0 | 0 | 0 | 0 | 0 | 0 | 0 | 0 | 0 | 80 | 78.47 | 0 | 0.16 | 0 | 0 | 0 | 0 | 0 | 0 | 0 | 0 | 0 | 0 | 0 | 0 | 0 | 0 | 0 | 0 | 0 | 0 | 0 | 0 | 0 | 0 | -10 | 0 | 0 | Off | 81.4 | 0 | 25.5 | 25 | 1 | 75 | 75 | 0 | 0 | 21 | 21 | 100 | 100 | 79 | 79 | 0 | 0 | 75 | 75 | 0 | 0 | 0 | 106323
5.01 | 5.384 | 107.3215 | 0.083 | 25 | 25 | 0 | 25 | 25.09 | 40 | 39.25 | 0 | 0.095 | 200 | 79 | 79 | 21 | 21 | 0 | 0 | 100 | 99.9 | 7.321546 | 0 | 0 | 0 | 0.4 | 0.3925 | 0 | 0.00095 | 0 | 0 | 0 | 0 | 0 | 0 | 0 | 0 | 0 | 0 | 0 | 0 | 0 | 0 | 0 | 0 | 0 | 0 | 0 | 0 | 0 | 0 | 0 | 0 | 0 | 0 | 0 | 0 | 0 | 80 | 78.5 | 0 | 0.19 | 0 | 0 | 0 | 0 | 0 | 0 | 0 | 0 | 0 | 0 | 0 | 0 | 0 | 0 | 0 | 0 | 0 | 0 | 0 | 0 | 0 | 0 | -10 | 0 | 0 | Off | 80.9 | 0 | 25.5 | 25 | 1 | 75 | 74.9 | 0 | 0 | 21 | 21 | 100 | 99.9 | 79 | 79 | 0 | 0 | 75 | 74.9 | 0 | 0 | 0 | 106335
5.34 | 5.3845 | 107.3315 | 0.0859 | 25 | 25 | 0 | 25 | 25.09 | 40 | 39.21 | 0 | 0.095 | 200 | 79 | 79 | 21 | 21 | 0 | 0 | 100 | 100 | 7.331513 | 0 | 0 | 0 | 0.4 | 0.3921 | 0 | 0.00095 | 0 | 0 | 0 | 0 | 0 | 0 | 0 | 0 | 0 | 0 | 0 | 0 | 0 | 0 | 0 | 0 | 0 | 0 | 0 | 0 | 0 | 0 | 0 | 0 | 0 | 0 | 0 | 0 | 0 | 80 | 78.42 | 0 | 0.19 | 0 | 0 | 0 | 0 | 0 | 0 | 0 | 0 | 0 | 0 | 0 | 0 | 0 | 0 | 0 | 0 | 0 | 0 | 0 | 0 | 0 | 0 | -10 | 0 | 0 | Off | 78.3 | 0 | 25.5 | 25 | 1 | 75 | 75 | 0 | 0 | 21 | 21 | 100 | 100 | 79 | 79 | 0 | 0 | 75 | 75 | 0 | 0 | 0 | 106333
5.68 | 5.3849 | 107.3395 | 0.086 | 25 | 25 | 0 | 25 | 25.08 | 40 | 39.25 | 0 | 0.085 | 200 | 79.1 | 79 | 20.9 | 20.9 | 0 | 0 | 100 | 99.9 | 7.339486 | 0 | 0 | 0 | 0.4 | 0.3925 | 0 | 0.00085 | 0 | 0 | 0 | 0 | 0 | 0 | 0 | 0 | 0 | 0 | 0 | 0 | 0 | 0 | 0 | 0 | 0 | 0 | 0 | 0 | 0 | 0 | 0 | 0 | 0 | 0 | 0 | 0 | 0 | 80 | 78.5 | 0 | 0.17 | 0 | 0 | 0 | 0 | 0 | 0 | 0 | 0 | 0 | 0 | 0 | 0 | 0 | 0 | 0 | 0 | 0 | 0 | 0 | 0 | 0 | 0 | -10 | 0 | 0 | Off | 77.9 | 0 | 25.5 | 25 | 1 | 75 | 74.9 | 0 | 0 | 20.9 | 20.9 | 100 | 99.9 | 79.1 | 79 | 0 | 0 | 75 | 74.9 | 0 | 0 | 0 | 106329
6.01 | 5.3852 | 107.3455 | 0.0832 | 25 | 25 | 0 | 25 | 25.09 | 40 | 39.265 | 0 | 0.085 | 200 | 79.1 | 79.1 | 20.9 | 20.9 | 0 | 0 | 100 | 100 | 7.345466 | 0 | 0 | 0 | 0.4 | 0.39265 | 0 | 0.00085 | 0 | 0 | 0 | 0 | 0 | 0 | 0 | 0 | 0 | 0 | 0 | 0 | 0 | 0 | 0 | 0 | 0 | 0 | 0 | 0 | 0 | 0 | 0 | 0 | 0 | 0 | 0 | 0 | 0 | 80 | 78.53 | 0 | 0.17 | 0 | 0 | 0 | 0 | 0 | 0 | 0 | 0 | 0 | 0 | 0 | 0 | 0 | 0 | 0 | 0 | 0 | 0 | 0 | 0 | 0 | 0 | -10 | 0 | 0 | Off | 76 | 0 | 25.5 | 25 | 1 | 75 | 74.9 | 0 | 0 | 20.9 | 20.9 | 100 | 100 | 79.1 | 79.1 | 0 | 0 | 75 | 74.9 | 0 | 0 | 0 | 106328
6.34 | 5.3854 | 107.3495 | 0.0775 | 25 | 25 | 0 | 25 | 25.08 | 40 | 39.255 | 0 | 0.085 | 200 | 79.1 | 79.1 | 20.9 | 20.9 | 0 | 0 | 100 | 99.9 | 7.349453 | 0 | 0 | 0 | 0.4 | 0.39255 | 0 | 0.00085 | 0 | 0 | 0 | 0 | 0 | 0 | 0 | 0 | 0 | 0 | 0 | 0 | 0 | 0 | 0 | 0 | 0 | 0 | 0 | 0 | 0 | 0 | 0 | 0 | 0 | 0 | 0 | 0 | 0 | 80 | 78.51 | 0 | 0.17 | 0 | 0 | 0 | 0 | 0 | 0 | 0 | 0 | 0 | 0 | 0 | 0 | 0 | 0 | 0 | 0 | 0 | 0 | 0 | 0 | 0 | 0 | -10 | 0 | 0 | Off | 73 | 0 | 25.5 | 24.9 | 1 | 75 | 75 | 0 | 0 | 20.9 | 20.9 | 100 | 99.9 | 79.1 | 79.1 | 0 | 0 | 75 | 75 | 0 | 0 | 0 | 106328
6.68 | 5.3856 | 107.3534 | 0.0691 | 25 | 25 | 0 | 25 | 25.08 | 40 | 39.28 | 0 | 0.095 | 200 | 79.1 | 79.1 | 20.9 | 20.9 | 0 | 0 | 100 | 100 | 7.35344 | 0 | 0 | 0 | 0.4 | 0.3928 | 0 | 0.00095 | 0 | 0 | 0 | 0 | 0 | 0 | 0 | 0 | 0 | 0 | 0 | 0 | 0 | 0 | 0 | 0 | 0 | 0 | 0 | 0 | 0 | 0 | 0 | 0 | 0 | 0 | 0 | 0 | 0 | 80 | 78.56 | 0 | 0.19 | 0 | 0 | 0 | 0 | 0 | 0 | 0 | 0 | 0 | 0 | 0 | 0 | 0 | 0 | 0 | 0 | 0 | 0 | 0 | 0 | 0 | 0 | -10 | 0 | 0 | Off | 71.6 | 0 | 25.5 | 24.9 | 1 | 75 | 75 | 0 | 0 | 20.9 | 20.9 | 100 | 100 | 79.1 | 79.1 | 0 | 0 | 75 | 75 | 0 | 0 | 0 | 106331
7.01 | 5.3858 | 107.3574 | 0.0598 | 25 | 25 | 0 | 25 | 25.08 | 40 | 39.315 | 0 | 0.09 | 200 | 79.1 | 79.1 | 20.9 | 20.9 | 0 | 0 | 100 | 100 | 7.357426 | 0 | 0 | 0 | 0.4 | 0.39315 | 0 | 0.0009 | 0 | 0 | 0 | 0 | 0 | 0 | 0 | 0 | 0 | 0 | 0 | 0 | 0 | 0 | 0 | 0 | 0 | 0 | 0 | 0 | 0 | 0 | 0 | 0 | 0 | 0 | 0 | 0 | 0 | 80 | 78.63 | 0 | 0.18 | 0 | 0 | 0 | 0 | 0 | 0 | 0 | 0 | 0 | 0 | 0 | 0 | 0 | 0 | 0 | 0 | 0 | 0 | 0 | 0 | 0 | 0 | -10 | 0 | 0 | Off | 120.6 | 0 | 25.5 | 24.9 | 1 | 75 | 75 | 0 | 0 | 20.9 | 20.9 | 100 | 100 | 79.1 | 79.1 | 0 | 0 | 75 | 75 | 0 | 0 | 0 | 106327
7.34 | 5.3859 | 107.3594 | 0.0497 | 25 | 25 | 0 | 25 | 25.07 | 40 | 39.33 | 0 | 0.105 | 200 | 79.1 | 79.1 | 20.9 | 20.9 | 0 | 0 | 100 | 100.1 | 7.35942 | 0 | 0 | 0 | 0.4 | 0.3933 | 0 | 0.00105 | 0 | 0 | 0 | 0 | 0 | 0 | 0 | 0 | 0 | 0 | 0 | 0 | 0 | 0 | 0 | 0 | 0 | 0 | 0 | 0 | 0 | 0 | 0 | 0 | 0 | 0 | 0 | 0 | 0 | 80 | 78.66 | 0 | 0.21 | 0 | 0 | 0 | 0 | 0 | 0 | 0 | 0 | 0 | 0 | 0 | 0 | 0 | 0 | 0 | 0 | 0 | 0 | 0 | 0 | 0 | 0 | -10 | 0 | 0 | Off | 127.9 | 0 | 25.5 | 25.1 | 1 | 75 | 74.9 | 0 | 0 | 20.9 | 20.9 | 100 | 100.1 | 79.1 | 79.1 | 0 | 0 | 75 | 74.9 | 0 | 0 | 0 | 106337
7.68 | 5.386 | 107.3614 | 0.0404 | 25 | 25 | 0 | 25 | 25.09 | 40 | 39.315 | 0 | 0.085 | 200 | 79.1 | 79 | 20.9 | 20.9 | 0 | 0 | 100 | 100 | 7.361413 | 0 | 0 | 0 | 0.4 | 0.39315 | 0 | 0.00085 | 0 | 0 | 0 | 0 | 0 | 0 | 0 | 0 | 0 | 0 | 0 | 0 | 0 | 0 | 0 | 0 | 0 | 0 | 0 | 0 | 0 | 0 | 0 | 0 | 0 | 0 | 0 | 0 | 0 | 80 | 78.63 | 0 | 0.17 | 0 | 0 | 0 | 0 | 0 | 0 | 0 | 0 | 0 | 0 | 0 | 0 | 0 | 0 | 0 | 0 | 0 | 0 | 0 | 0 | 0 | 0 | -10 | 0 | 0 | Off | 96.8 | 0 | 25.5 | 25 | 1 | 75 | 75 | 0 | 0 | 20.9 | 20.9 | 100 | 100 | 79.1 | 79 | 0 | 0 | 75 | 75 | 0 | 0 | 0 | 106329
8.01 | 5.3861 | 107.3634 | 0.0324 | 25 | 25 | 0 | 25 | 25.08 | 40 | 39.355 | 0 | 0.09 | 200 | 79.1 | 79.1 | 20.9 | 20.9 | 0 | 0 | 100 | 100 | 7.363406 | 0 | 0 | 0 | 0.4 | 0.39355 | 0 | 0.0009 | 0 | 0 | 0 | 0 | 0 | 0 | 0 | 0 | 0 | 0 | 0 | 0 | 0 | 0 | 0 | 0 | 0 | 0 | 0 | 0 | 0 | 0 | 0 | 0 | 0 | 0 | 0 | 0 | 0 | 80 | 78.71 | 0 | 0.18 | 0 | 0 | 0 | 0 | 0 | 0 | 0 | 0 | 0 | 0 | 0 | 0 | 0 | 0 | 0 | 0 | 0 | 0 | 0 | 0 | 0 | 0 | -10 | 0 | 0 | Off | 87 | 0 | 25.5 | 24.9 | 1 | 75 | 75 | 0 | 0 | 20.9 | 20.9 | 100 | 100 | 79.1 | 79.1 | 0 | 0 | 75 | 75 | 0 | 0 | 0 | 106333
8.35 | 5.3862 | 107.3654 | 0.0256 | 25 | 25 | 0 | 25 | 25.09 | 40 | 39.325 | 0 | 0.1 | 200 | 79.1 | 79.1 | 20.9 | 20.9 | 0 | 0 | 100 | 99.9 | 7.3654 | 0 | 0 | 0 | 0.4 | 0.39325 | 0 | 0.001 | 0 | 0 | 0 | 0 | 0 | 0 | 0 | 0 | 0 | 0 | 0 | 0 | 0 | 0 | 0 | 0 | 0 | 0 | 0 | 0 | 0 | 0 | 0 | 0 | 0 | 0 | 0 | 0 | 0 | 80 | 78.65 | 0 | 0.2 | 0 | 0 | 0 | 0 | 0 | 0 | 0 | 0 | 0 | 0 | 0 | 0 | 0 | 0 | 0 | 0 | 0 | 0 | 0 | 0 | 0 | 0 | -10 | 0 | 0 | Off | 71.3 | 0 | 25.5 | 24.9 | 1 | 75 | 75 | 0 | 0 | 20.9 | 20.9 | 100 | 99.9 | 79.1 | 79.1 | 0 | 0 | 75 | 75 | 0 | 0 | 0 | 106331
8.68 | 5.3864 | 107.3694 | 0.0206 | 25 | 25 | 0 | 25 | 25.08 | 40 | 39.32 | 0 | 0.09 | 200 | 79 | 79 | 21 | 21 | 0 | 0 | 100 | 100 | 7.369386 | 0 | 0 | 0 | 0.4 | 0.3932 | 0 | 0.0009 | 0 | 0 | 0 | 0 | 0 | 0 | 0 | 0 | 0 | 0 | 0 | 0 | 0 | 0 | 0 | 0 | 0 | 0 | 0 | 0 | 0 | 0 | 0 | 0 | 0 | 0 | 0 | 0 | 0 | 80 | 78.64 | 0 | 0.18 | 0 | 0 | 0 | 0 | 0 | 0 | 0 | 0 | 0 | 0 | 0 | 0 | 0 | 0 | 0 | 0 | 0 | 0 | 0 | 0 | 0 | 0 | -10 | 0 | 0 | Off | 57.3 | 0 | 25.5 | 25.1 | 1 | 75 | 75 | 0 | 0 | 21 | 21 | 100 | 100 | 79 | 79 | 0 | 0 | 75 | 75 | 0 | 0 | 0 | 106330
9.02 | 5.3865 | 107.3714 | 0.0168 | 25 | 25 | 0 | 25 | 25.08 | 40 | 39.305 | 0 | 0.095 | 200 | 79 | 79 | 21 | 21 | 0 | 0 | 100 | 100 | 7.37138 | 0 | 0 | 0 | 0.4 | 0.39305 | 0 | 0.00095 | 0 | 0 | 0 | 0 | 0 | 0 | 0 | 0 | 0 | 0 | 0 | 0 | 0 | 0 | 0 | 0 | 0 | 0 | 0 | 0 | 0 | 0 | 0 | 0 | 0 | 0 | 0 | 0 | 0 | 80 | 78.61 | 0 | 0.19 | 0 | 0 | 0 | 0 | 0 | 0 | 0 | 0 | 0 | 0 | 0 | 0 | 0 | 0 | 0 | 0 | 0 | 0 | 0 | 0 | 0 | 0 | -10 | 0 | 0 | Off | 54.2 | 0 | 25.5 | 24.8 | 1 | 75 | 75 | 0 | 0 | 21 | 21 | 100 | 100 | 79 | 79 | 0 | 0 | 75 | 75 | 0 | 0 | 0 | 106334
9.35 | 5.3866 | 107.3734 | 0.0138 | 25 | 25 | 0 | 25 | 25.08 | 40 | 39.265 | 0 | 0.105 | 200 | 79 | 79 | 21 | 21 | 0 | 0 | 100 | 100 | 7.373373 | 0 | 0 | 0 | 0.4 | 0.39265 | 0 | 0.00105 | 0 | 0 | 0 | 0 | 0 | 0 | 0 | 0 | 0 | 0 | 0 | 0 | 0 | 0 | 0 | 0 | 0 | 0 | 0 | 0 | 0 | 0 | 0 | 0 | 0 | 0 | 0 | 0 | 0 | 80 | 78.53 | 0 | 0.21 | 0 | 0 | 0 | 0 | 0 | 0 | 0 | 0 | 0 | 0 | 0 | 0 | 0 | 0 | 0 | 0 | 0 | 0 | 0 | 0 | 0 | 0 | -10 | 0 | 0 | Off | 51.4 | 0 | 25.5 | 24.8 | 1 | 75 | 75 | 0 | 0 | 21 | 21 | 100 | 100 | 79 | 79 | 0 | 0 | 75 | 75 | 0 | 0 | 0 | 106340
9.68 | 5.3866 | 107.3734 | 0.0116 | 25 | 25 | 0 | 25 | 25.09 | 40 | 39.235 | 0 | 0.09 | 200 | 79 | 79 | 21 | 21 | 0 | 0 | 100 | 100 | 7.373373 | 0 | 0 | 0 | 0.4 | 0.39235 | 0 | 0.0009 | 0 | 0 | 0 | 0 | 0 | 0 | 0 | 0 | 0 | 0 | 0 | 0 | 0 | 0 | 0 | 0 | 0 | 0 | 0 | 0 | 0 | 0 | 0 | 0 | 0 | 0 | 0 | 0 | 0 | 80 | 78.47 | 0 | 0.18 | 0 | 0 | 0 | 0 | 0 | 0 | 0 | 0 | 0 | 0 | 0 | 0 | 0 | 0 | 0 | 0 | 0 | 0 | 0 | 0 | 0 | 0 | -10 | 0 | 0 | Off | 47.9 | 0 | 25.5 | 24.8 | 1 | 75 | 74.9 | 0 | 0 | 21 | 21 | 100 | 100 | 79 | 79 | 0 | 0 | 75 | 74.9 | 0 | 0 | 0 | 106330
10.02 | 5.3867 | 107.3754 | 0.0099 | 25 | 25 | 0 | 25 | 25.08 | 40 | 39.24 | 0 | 0.095 | 200 | 79 | 79 | 21 | 21 | 0 | 0 | 100 | 100 | 7.375366 | 0 | 0 | 0 | 0.4 | 0.3924 | 0 | 0.00095 | 0 | 0 | 0 | 0 | 0 | 0 | 0 | 0 | 0 | 0 | 0 | 0 | 0 | 0 | 0 | 0 | 0 | 0 | 0 | 0 | 0 | 0 | 0 | 0 | 0 | 0 | 0 | 0 | 0 | 80 | 78.48 | 0 | 0.19 | 0 | 0 | 0 | 0 | 0 | 0 | 0 | 0 | 0 | 0 | 0 | 0 | 0 | 0 | 0 | 0 | 0 | 0 | 0 | 0 | 0 | 0 | -10 | 0 | 0 | Off | 46.8 | 0 | 25.5 | 24.9 | 1 | 75 | 74.9 | 0 | 0 | 21 | 21 | 100 | 100 | 79 | 79 | 0 | 0 | 75 | 74.9 | 0 | 0 | 0 | 106339
10.35 | 5.3868 | 107.3774 | 0.0085 | 25 | 25 | 0 | 25 | 25.09 | 40 | 39.24 | 0 | 0.1 | 200 | 79 | 79 | 21 | 21 | 0 | 0 | 100 | 100 | 7.37736 | 0 | 0 | 0 | 0.4 | 0.3924 | 0 | 0.001 | 0 | 0 | 0 | 0 | 0 | 0 | 0 | 0 | 0 | 0 | 0 | 0 | 0 | 0 | 0 | 0 | 0 | 0 | 0 | 0 | 0 | 0 | 0 | 0 | 0 | 0 | 0 | 0 | 0 | 80 | 78.48 | 0 | 0.2 | 0 | 0 | 0 | 0 | 0 | 0 | 0 | 0 | 0 | 0 | 0 | 0 | 0 | 0 | 0 | 0 | 0 | 0 | 0 | 0 | 0 | 0 | -10 | 0 | 0 | Off | 47.4 | 0 | 25.5 | 24.8 | 1 | 75 | 75 | 0 | 0 | 21 | 21 | 100 | 100 | 79 | 79 | 0 | 0 | 75 | 75 | 0 | 0 | 0 | 106345
10.68 | 5.3868 | 107.3774 | 0.0075 | 25 | 25 | 0 | 25 | 25.1 | 40 | 39.235 | 0 | 0.085 | 200 | 79 | 79 | 21 | 21 | 0 | 0 | 100 | 100 | 7.37736 | 0 | 0 | 0 | 0.4 | 0.39235 | 0 | 0.00085 | 0 | 0 | 0 | 0 | 0 | 0 | 0 | 0 | 0 | 0 | 0 | 0 | 0 | 0 | 0 | 0 | 0 | 0 | 0 | 0 | 0 | 0 | 0 | 0 | 0 | 0 | 0 | 0 | 0 | 80 | 78.47 | 0 | 0.17 | 0 | 0 | 0 | 0 | 0 | 0 | 0 | 0 | 0 | 0 | 0 | 0 | 0 | 0 | 0 | 0 | 0 | 0 | 0 | 0 | 0 | 0 | -10 | 0 | 0 | Off | 46.5 | 0 | 25.5 | 24.9 | 1 | 75 | 75 | 0 | 0 | 21 | 21 | 100 | 100 | 79 | 79 | 0 | 0 | 75 | 75 | 0 | 0 | 0 | 106336
11.02 | 5.3868 | 107.3774 | 0.0067 | 25 | 25 | 0 | 25 | 25.09 | 40 | 39.275 | 0 | 0.09 | 200 | 79 | 79 | 21 | 21 | 0 | 0 | 100 | 99.9 | 7.37736 | 0 | 0 | 0 | 0.4 | 0.39275 | 0 | 0.0009 | 0 | 0 | 0 | 0 | 0 | 0 | 0 | 0 | 0 | 0 | 0 | 0 | 0 | 0 | 0 | 0 | 0 | 0 | 0 | 0 | 0 | 0 | 0 | 0 | 0 | 0 | 0 | 0 | 0 | 80 | 78.55 | 0 | 0.18 | 0 | 0 | 0 | 0 | 0 | 0 | 0 | 0 | 0 | 0 | 0 | 0 | 0 | 0 | 0 | 0 | 0 | 0 | 0 | 0 | 0 | 0 | -10 | 0 | 0 | Off | 47 | 0 | 25.5 | 24.9 | 1 | 75 | 75 | 0 | 0 | 21 | 21 | 100 | 99.9 | 79 | 79 | 0 | 0 | 75 | 75 | 0 | 0 | 0 | 106329
11.35 | 5.3868 | 107.3774 | 0.0058 | 25 | 25 | 0 | 25 | 25.09 | 40 | 39.255 | 0 | 0.09 | 200 | 79 | 79 | 21 | 21 | 0 | 0 | 100 | 100 | 7.37736 | 0 | 0 | 0 | 0.4 | 0.39255 | 0 | 0.0009 | 0 | 0 | 0 | 0 | 0 | 0 | 0 | 0 | 0 | 0 | 0 | 0 | 0 | 0 | 0 | 0 | 0 | 0 | 0 | 0 | 0 | 0 | 0 | 0 | 0 | 0 | 0 | 0 | 0 | 80 | 78.51 | 0 | 0.18 | 0 | 0 | 0 | 0 | 0 | 0 | 0 | 0 | 0 | 0 | 0 | 0 | 0 | 0 | 0 | 0 | 0 | 0 | 0 | 0 | 0 | 0 | -10 | 0 | 0 | Off | 45.3 | 0 | 25.5 | 24.9 | 1 | 75 | 75 | 0 | 0 | 21 | 21 | 100 | 100 | 79 | 79 | 0 | 0 | 75 | 75 | 0 | 0 | 0 | 106330
11.69 | 5.3868 | 107.3774 | 0.0051 | 25 | 25 | 0 | 25 | 25.07 | 40 | 39.265 | 0 | 0.09 | 200 | 79 | 79 | 21 | 21 | 0 | 0 | 100 | 100 | 7.37736 | 0 | 0 | 0 | 0.4 | 0.39265 | 0 | 0.0009 | 0 | 0 | 0 | 0 | 0 | 0 | 0 | 0 | 0 | 0 | 0 | 0 | 0 | 0 | 0 | 0 | 0 | 0 | 0 | 0 | 0 | 0 | 0 | 0 | 0 | 0 | 0 | 0 | 0 | 80 | 78.53 | 0 | 0.18 | 0 | 0 | 0 | 0 | 0 | 0 | 0 | 0 | 0 | 0 | 0 | 0 | 0 | 0 | 0 | 0 | 0 | 0 | 0 | 0 | 0 | 0 | -10 | 0 | 0 | Off | 45.9 | 0 | 25.5 | 25 | 1 | 75 | 75 | 0 | 0 | 21 | 21 | 100 | 100 | 79 | 79 | 0 | 0 | 75 | 75 | 0 | 0 | 0 | 106333
12.02 | 5.3868 | 107.3774 | 0.0044 | 25 | 25 | 0 | 25 | 25.08 | 40 | 39.29 | 0 | 0.09 | 200 | 79 | 79 | 21 | 21 | 0 | 0 | 100 | 100 | 7.37736 | 0 | 0 | 0 | 0.4 | 0.3929 | 0 | 0.0009 | 0 | 0 | 0 | 0 | 0 | 0 | 0 | 0 | 0 | 0 | 0 | 0 | 0 | 0 | 0 | 0 | 0 | 0 | 0 | 0 | 0 | 0 | 0 | 0 | 0 | 0 | 0 | 0 | 0 | 80 | 78.58 | 0 | 0.18 | 0 | 0 | 0 | 0 | 0 | 0 | 0 | 0 | 0 | 0 | 0 | 0 | 0 | 0 | 0 | 0 | 0 | 0 | 0 | 0 | 0 | 0 | -10 | 0 | 0 | Off | 44.4 | 0 | 25.5 | 24.9 | 1 | 75 | 75.1 | 0 | 0 | 21 | 21 | 100 | 100 | 79 | 79 | 0 | 0 | 75 | 75.1 | 0 | 0 | 0 | 106329
12.35 | 5.3869 | 107.3794 | 0.0038 | 25 | 25 | 0 | 25 | 25.08 | 40 | 39.325 | 0 | 0.09 | 200 | 79 | 79 | 21 | 21 | 0 | 0 | 100 | 100 | 7.379353 | 0 | 0 | 0 | 0.4 | 0.39325 | 0 | 0.0009 | 0 | 0 | 0 | 0 | 0 | 0 | 0 | 0 | 0 | 0 | 0 | 0 | 0 | 0 | 0 | 0 | 0 | 0 | 0 | 0 | 0 | 0 | 0 | 0 | 0 | 0 | 0 | 0 | 0 | 80 | 78.65 | 0 | 0.18 | 0 | 0 | 0 | 0 | 0 | 0 | 0 | 0 | 0 | 0 | 0 | 0 | 0 | 0 | 0 | 0 | 0 | 0 | 0 | 0 | 0 | 0 | -10 | 0 | 0 | Off | 44.2 | 0 | 25.5 | 25.1 | 1 | 75 | 75 | 0 | 0 | 21 | 21 | 100 | 100 | 79 | 79 | 0 | 0 | 75 | 75 | 0 | 0 | 0 | 106327
12.69 | 5.3869 | 107.3794 | 0.0034 | 25 | 25 | 0 | 25 | 25.08 | 40 | 39.285 | 0 | 0.09 | 200 | 79.1 | 79.1 | 20.9 | 20.9 | 0 | 0 | 100 | 100 | 7.379353 | 0 | 0 | 0 | 0.4 | 0.39285 | 0 | 0.0009 | 0 | 0 | 0 | 0 | 0 | 0 | 0 | 0 | 0 | 0 | 0 | 0 | 0 | 0 | 0 | 0 | 0 | 0 | 0 | 0 | 0 | 0 | 0 | 0 | 0 | 0 | 0 | 0 | 0 | 80 | 78.57 | 0 | 0.18 | 0 | 0 | 0 | 0 | 0 | 0 | 0 | 0 | 0 | 0 | 0 | 0 | 0 | 0 | 0 | 0 | 0 | 0 | 0 | 0 | 0 | 0 | -10 | 0 | 0 | Off | 44.7 | 0 | 25.5 | 24.9 | 1 | 75 | 75 | 0 | 0 | 20.9 | 20.9 | 100 | 100 | 79.1 | 79.1 | 0 | 0 | 75 | 75 | 0 | 0 | 0 | 106327
13.02 | 5.387 | 107.3813 | 0.0029 | 25 | 25 | 0 | 25 | 25.08 | 40 | 39.315 | 0 | 0.095 | 200 | 79.1 | 79.1 | 20.9 | 20.9 | 0 | 0 | 100 | 100 | 7.381346 | 0 | 0 | 0 | 0.4 | 0.39315 | 0 | 0.00095 | 0 | 0 | 0 | 0 | 0 | 0 | 0 | 0 | 0 | 0 | 0 | 0 | 0 | 0 | 0 | 0 | 0 | 0 | 0 | 0 | 0 | 0 | 0 | 0 | 0 | 0 | 0 | 0 | 0 | 80 | 78.63 | 0 | 0.19 | 0 | 0 | 0 | 0 | 0 | 0 | 0 | 0 | 0 | 0 | 0 | 0 | 0 | 0 | 0 | 0 | 0 | 0 | 0 | 0 | 0 | 0 | -10 | 0 | 0 | Off | 42.4 | 0 | 25.5 | 25 | 1 | 75 | 75.1 | 0 | 0 | 20.9 | 20.9 | 100 | 100 | 79.1 | 79.1 | 0 | 0 | 75 | 75.1 | 0 | 0 | 0 | 106335
13.36 | 5.3871 | 107.3833 | 0.0026 | 25 | 25 | 0 | 25 | 25.08 | 40 | 39.35 | 0 | 0.085 | 200 | 79.1 | 79.2 | 20.9 | 20.9 | 0 | 0 | 100 | 99.9 | 7.38334 | 0 | 0 | 0 | 0.4 | 0.3935 | 0 | 0.00085 | 0 | 0 | 0 | 0 | 0 | 0 | 0 | 0 | 0 | 0 | 0 | 0 | 0 | 0 | 0 | 0 | 0 | 0 | 0 | 0 | 0 | 0 | 0 | 0 | 0 | 0 | 0 | 0 | 0 | 80 | 78.7 | 0 | 0.17 | 0 | 0 | 0 | 0 | 0 | 0 | 0 | 0 | 0 | 0 | 0 | 0 | 0 | 0 | 0 | 0 | 0 | 0 | 0 | 0 | 0 | 0 | -10 | 0 | 0 | Off | 43 | 0 | 25.5 | 24.9 | 1 | 75 | 75 | 0 | 0 | 20.9 | 20.9 | 100 | 99.9 | 79.1 | 79.2 | 0 | 0 | 75 | 75 | 0 | 0 | 0 | 106328
13.69 | 5.3871 | 107.3833 | 0.0023 | 25 | 25 | 0 | 25 | 25.09 | 40 | 39.315 | 0 | 0.105 | 200 | 79.1 | 79.1 | 20.9 | 20.9 | 0 | 0 | 100 | 100 | 7.38334 | 0 | 0 | 0 | 0.4 | 0.39315 | 0 | 0.00105 | 0 | 0 | 0 | 0 | 0 | 0 | 0 | 0 | 0 | 0 | 0 | 0 | 0 | 0 | 0 | 0 | 0 | 0 | 0 | 0 | 0 | 0 | 0 | 0 | 0 | 0 | 0 | 0 | 0 | 80 | 78.63 | 0 | 0.21 | 0 | 0 | 0 | 0 | 0 | 0 | 0 | 0 | 0 | 0 | 0 | 0 | 0 | 0 | 0 | 0 | 0 | 0 | 0 | 0 | 0 | 0 | -10 | 0 | 0 | Off | 40.4 | 0 | 25.5 | 24.8 | 1 | 75 | 74.9 | 0 | 0 | 20.9 | 20.9 | 100 | 100 | 79.1 | 79.1 | 0 | 0 | 75 | 74.9 | 0 | 0 | 0 | 106329
14.02 | 5.3872 | 107.3853 | 0.0022 | 25 | 25 | 0 | 25 | 25.08 | 40 | 39.34 | 0 | 0.085 | 200 | 79.1 | 79.1 | 20.9 | 20.9 | 0 | 0 | 100 | 100 | 7.385333 | 0 | 0 | 0 | 0.4 | 0.3934 | 0 | 0.00085 | 0 | 0 | 0 | 0 | 0 | 0 | 0 | 0 | 0 | 0 | 0 | 0 | 0 | 0 | 0 | 0 | 0 | 0 | 0 | 0 | 0 | 0 | 0 | 0 | 0 | 0 | 0 | 0 | 0 | 80 | 78.68 | 0 | 0.17 | 0 | 0 | 0 | 0 | 0 | 0 | 0 | 0 | 0 | 0 | 0 | 0 | 0 | 0 | 0 | 0 | 0 | 0 | 0 | 0 | 0 | 0 | -10 | 0 | 0 | Off | 38.4 | 0 | 25.5 | 25 | 1 | 75 | 74.9 | 0 | 0 | 20.9 | 20.9 | 100 | 100 | 79.1 | 79.1 | 0 | 0 | 75 | 74.9 | 0 | 0 | 0 | 106324
14.36 | 5.3872 | 107.3853 | 0.0022 | 25 | 25 | 0 | 25 | 25.09 | 40 | 39.345 | 0 | 0.085 | 200 | 79 | 79 | 21 | 21 | 0 | 0 | 100 | 100 | 7.385333 | 0 | 0 | 0 | 0.4 | 0.39345 | 0 | 0.00085 | 0 | 0 | 0 | 0 | 0 | 0 | 0 | 0 | 0 | 0 | 0 | 0 | 0 | 0 | 0 | 0 | 0 | 0 | 0 | 0 | 0 | 0 | 0 | 0 | 0 | 0 | 0 | 0 | 0 | 80 | 78.69 | 0 | 0.17 | 0 | 0 | 0 | 0 | 0 | 0 | 0 | 0 | 0 | 0 | 0 | 0 | 0 | 0 | 0 | 0 | 0 | 0 | 0 | 0 | 0 | 0 | -10 | 0 | 0 | Off | 53 | 0 | 25.5 | 25 | 1 | 75 | 75 | 0 | 0 | 21 | 21 | 100 | 100 | 79 | 79 | 0 | 0 | 75 | 75 | 0 | 0 | 0 | 106336
14.69 | 5.3872 | 107.3853 | 0.0022 | 25 | 25 | 0 | 25 | 25.07 | 40 | 39.335 | 0 | 0.085 | 200 | 79 | 79 | 21 | 21 | 0 | 0 | 100 | 100 | 7.385333 | 0 | 0 | 0 | 0.4 | 0.39335 | 0 | 0.00085 | 0 | 0 | 0 | 0 | 0 | 0 | 0 | 0 | 0 | 0 | 0 | 0 | 0 | 0 | 0 | 0 | 0 | 0 | 0 | 0 | 0 | 0 | 0 | 0 | 0 | 0 | 0 | 0 | 0 | 80 | 78.67 | 0 | 0.17 | 0 | 0 | 0 | 0 | 0 | 0 | 0 | 0 | 0 | 0 | 0 | 0 | 0 | 0 | 0 | 0 | 0 | 0 | 0 | 0 | 0 | 0 | -10 | 0 | 0 | Off | 38.7 | 0 | 25.5 | 24.8 | 1 | 75 | 75 | 0 | 0 | 21 | 21 | 100 | 100 | 79 | 79 | 0 | 0 | 75 | 75 | 0 | 0 | 0 | 106329
15.03 | 5.3873 | 107.3873 | 0.0023 | 25 | 25 | 0 | 25 | 25.09 | 40 | 39.305 | 0 | 0.085 | 200 | 79 | 79 | 21 | 21 | 0 | 0 | 100 | 100 | 7.387326 | 0 | 0 | 0 | 0.4 | 0.39305 | 0 | 0.00085 | 0 | 0 | 0 | 0 | 0 | 0 | 0 | 0 | 0 | 0 | 0 | 0 | 0 | 0 | 0 | 0 | 0 | 0 | 0 | 0 | 0 | 0 | 0 | 0 | 0 | 0 | 0 | 0 | 0 | 80 | 78.61 | 0 | 0.17 | 0 | 0 | 0 | 0 | 0 | 0 | 0 | 0 | 0 | 0 | 0 | 0 | 0 | 0 | 0 | 0 | 0 | 0 | 0 | 0 | 0 | 0 | -10 | 0 | 0 | Off | 37.3 | 0 | 25.5 | 25 | 1 | 75 | 75 | 0 | 0 | 21 | 21 | 100 | 100 | 79 | 79 | 0 | 0 | 75 | 75 | 0 | 0 | 0 | 106329
15.36 | 5.3873 | 107.3873 | 0.0024 | 25 | 25 | 0 | 25 | 25.07 | 40 | 39.315 | 0 | 0.095 | 200 | 79 | 79 | 21 | 21 | 0 | 0 | 100 | 100 | 7.387326 | 0 | 0 | 0 | 0.4 | 0.39315 | 0 | 0.00095 | 0 | 0 | 0 | 0 | 0 | 0 | 0 | 0 | 0 | 0 | 0 | 0 | 0 | 0 | 0 | 0 | 0 | 0 | 0 | 0 | 0 | 0 | 0 | 0 | 0 | 0 | 0 | 0 | 0 | 80 | 78.63 | 0 | 0.19 | 0 | 0 | 0 | 0 | 0 | 0 | 0 | 0 | 0 | 0 | 0 | 0 | 0 | 0 | 0 | 0 | 0 | 0 | 0 | 0 | 0 | 0 | -10 | 0 | 0 | Off | 28.7 | 0 | 25.5 | 25 | 1 | 75 | 75 | 0 | 0 | 21 | 21 | 100 | 100 | 79 | 79 | 0 | 0 | 75 | 75 | 0 | 0 | 0 | 106334
15.69 | 5.3874 | 107.3893 | 0.0026 | 25 | 25 | 0 | 25 | 25.07 | 40 | 39.29 | 0 | 0.11 | 200 | 79 | 79 | 21 | 21 | 0 | 0 | 100 | 100 | 7.38932 | 0 | 0 | 0 | 0.4 | 0.3929 | 0 | 0.0011 | 0 | 0 | 0 | 0 | 0 | 0 | 0 | 0 | 0 | 0 | 0 | 0 | 0 | 0 | 0 | 0 | 0 | 0 | 0 | 0 | 0 | 0 | 0 | 0 | 0 | 0 | 0 | 0 | 0 | 80 | 78.58 | 0 | 0.22 | 0 | 0 | 0 | 0 | 0 | 0 | 0 | 0 | 0 | 0 | 0 | 0 | 0 | 0 | 0 | 0 | 0 | 0 | 0 | 0 | 0 | 0 | -10 | 0 | 0 | Off | 26.6 | 0 | 25.5 | 24.9 | 1 | 75 | 75 | 0 | 0 | 21 | 21 | 100 | 100 | 79 | 79 | 0 | 0 | 75 | 75 | 0 | 0 | 0 | 106337
16.03 | 5.3874 | 107.3893 | 0.0027 | 25 | 25 | 0 | 25 | 25.06 | 40 | 39.275 | 0 | 0.085 | 200 | 79 | 79 | 21 | 21 | 0 | 0 | 100 | 99.9 | 7.38932 | 0 | 0 | 0 | 0.4 | 0.39275 | 0 | 0.00085 | 0 | 0 | 0 | 0 | 0 | 0 | 0 | 0 | 0 | 0 | 0 | 0 | 0 | 0 | 0 | 0 | 0 | 0 | 0 | 0 | 0 | 0 | 0 | 0 | 0 | 0 | 0 | 0 | 0 | 80 | 78.55 | 0 | 0.17 | 0 | 0 | 0 | 0 | 0 | 0 | 0 | 0 | 0 | 0 | 0 | 0 | 0 | 0 | 0 | 0 | 0 | 0 | 0 | 0 | 0 | 0 | -10 | 0 | 0 | Off | 24.2 | 0 | 25.5 | 24.8 | 1 | 75 | 75 | 0 | 0 | 21 | 21 | 100 | 99.9 | 79 | 79 | 0 | 0 | 75 | 75 | 0 | 0 | 0 | 106339
16.36 | 5.3875 | 107.3913 | 0.0028 | 25 | 25 | 0 | 25 | 25.07 | 40 | 39.305 | 0 | 0.1 | 200 | 79 | 79 | 21 | 21 | 0 | 0 | 100 | 100 | 7.391313 | 0 | 0 | 0 | 0.4 | 0.39305 | 0 | 0.001 | 0 | 0 | 0 | 0 | 0 | 0 | 0 | 0 | 0 | 0 | 0 | 0 | 0 | 0 | 0 | 0 | 0 | 0 | 0 | 0 | 0 | 0 | 0 | 0 | 0 | 0 | 0 | 0 | 0 | 80 | 78.61 | 0 | 0.2 | 0 | 0 | 0 | 0 | 0 | 0 | 0 | 0 | 0 | 0 | 0 | 0 | 0 | 0 | 0 | 0 | 0 | 0 | 0 | 0 | 0 | 0 | -10 | 0 | 0 | Off | 26.9 | 0 | 25.5 | 24.9 | 1 | 75 | 75 | 0 | 0 | 21 | 21 | 100 | 100 | 79 | 79 | 0 | 0 | 75 | 75 | 0 | 0 | 0 | 106336
16.7 | 5.3875 | 107.3913 | 0.0029 | 25 | 25 | 0 | 25 | 25.07 | 40 | 39.315 | 0 | 0.09 | 200 | 79 | 78.9 | 21 | 21 | 0 | 0 | 100 | 100 | 7.391313 | 0 | 0 | 0 | 0.4 | 0.39315 | 0 | 0.0009 | 0 | 0 | 0 | 0 | 0 | 0 | 0 | 0 | 0 | 0 | 0 | 0 | 0 | 0 | 0 | 0 | 0 | 0 | 0 | 0 | 0 | 0 | 0 | 0 | 0 | 0 | 0 | 0 | 0 | 80 | 78.63 | 0 | 0.18 | 0 | 0 | 0 | 0 | 0 | 0 | 0 | 0 | 0 | 0 | 0 | 0 | 0 | 0 | 0 | 0 | 0 | 0 | 0 | 0 | 0 | 0 | -10 | 0 | 0 | Off | 26.7 | 0 | 25.5 | 25 | 1 | 75 | 75 | 0 | 0 | 21 | 21 | 100 | 100 | 79 | 78.9 | 0 | 0 | 75 | 75 | 0 | 0 | 0 | 106332
17.03 | 5.3875 | 107.3913 | 0.0028 | 25 | 25 | 0 | 25 | 25.08 | 40 | 39.305 | 0 | 0.095 | 200 | 79 | 79 | 21 | 21 | 0 | 0 | 100 | 100 | 7.391313 | 0 | 0 | 0 | 0.4 | 0.39305 | 0 | 0.00095 | 0 | 0 | 0 | 0 | 0 | 0 | 0 | 0 | 0 | 0 | 0 | 0 | 0 | 0 | 0 | 0 | 0 | 0 | 0 | 0 | 0 | 0 | 0 | 0 | 0 | 0 | 0 | 0 | 0 | 80 | 78.61 | 0 | 0.19 | 0 | 0 | 0 | 0 | 0 | 0 | 0 | 0 | 0 | 0 | 0 | 0 | 0 | 0 | 0 | 0 | 0 | 0 | 0 | 0 | 0 | 0 | -10 | 0 | 0 | Off | 28.3 | 0 | 25.5 | 24.9 | 1 | 75 | 74.9 | 0 | 0 | 21 | 21 | 100 | 100 | 79 | 79 | 0 | 0 | 75 | 74.9 | 0 | 0 | 0 | 106331
17.36 | 5.3875 | 107.3913 | 0.0027 | 25 | 25 | 0 | 25 | 25.08 | 40 | 39.265 | 0 | 0.1 | 200 | 79 | 79 | 21 | 21 | 0 | 0 | 100 | 100 | 7.391313 | 0 | 0 | 0 | 0.4 | 0.39265 | 0 | 0.001 | 0 | 0 | 0 | 0 | 0 | 0 | 0 | 0 | 0 | 0 | 0 | 0 | 0 | 0 | 0 | 0 | 0 | 0 | 0 | 0 | 0 | 0 | 0 | 0 | 0 | 0 | 0 | 0 | 0 | 80 | 78.53 | 0 | 0.2 | 0 | 0 | 0 | 0 | 0 | 0 | 0 | 0 | 0 | 0 | 0 | 0 | 0 | 0 | 0 | 0 | 0 | 0 | 0 | 0 | 0 | 0 | -10 | 0 | 0 | Off | 28.8 | 0 | 25.5 | 25 | 1 | 75 | 75 | 0 | 0 | 21 | 21 | 100 | 100 | 79 | 79 | 0 | 0 | 75 | 75 | 0 | 0 | 0 | 106332
17.7 | 5.3875 | 107.3913 | 0.0025 | 25 | 25 | 0 | 25 | 25.06 | 40 | 39.285 | 0 | 0.105 | 200 | 79 | 79 | 21 | 21 | 0 | 0 | 100 | 100.1 | 7.391313 | 0 | 0 | 0 | 0.4 | 0.39285 | 0 | 0.00105 | 0 | 0 | 0 | 0 | 0 | 0 | 0 | 0 | 0 | 0 | 0 | 0 | 0 | 0 | 0 | 0 | 0 | 0 | 0 | 0 | 0 | 0 | 0 | 0 | 0 | 0 | 0 | 0 | 0 | 80 | 78.57 | 0 | 0.21 | 0 | 0 | 0 | 0 | 0 | 0 | 0 | 0 | 0 | 0 | 0 | 0 | 0 | 0 | 0 | 0 | 0 | 0 | 0 | 0 | 0 | 0 | -10 | 0 | 0 | Off | 29.1 | 0 | 25.5 | 24.8 | 1 | 75 | 75 | 0 | 0 | 21 | 21 | 100 | 100.1 | 79 | 79 | 0 | 0 | 75 | 75 | 0 | 0 | 0 | 106335
18.03 | 5.3876 | 107.3933 | 0.0024 | 25 | 25 | 0 | 25 | 25.07 | 40 | 39.315 | 0 | 0.085 | 200 | 79 | 79 | 21 | 21 | 0 | 0 | 100 | 100 | 7.393306 | 0 | 0 | 0 | 0.4 | 0.39315 | 0 | 0.00085 | 0 | 0 | 0 | 0 | 0 | 0 | 0 | 0 | 0 | 0 | 0 | 0 | 0 | 0 | 0 | 0 | 0 | 0 | 0 | 0 | 0 | 0 | 0 | 0 | 0 | 0 | 0 | 0 | 0 | 80 | 78.63 | 0 | 0.17 | 0 | 0 | 0 | 0 | 0 | 0 | 0 | 0 | 0 | 0 | 0 | 0 | 0 | 0 | 0 | 0 | 0 | 0 | 0 | 0 | 0 | 0 | -10 | 0 | 0 | Off | 29 | 0 | 25.5 | 25 | 1 | 75 | 74.8 | 0 | 0 | 21 | 21 | 100 | 100 | 79 | 79 | 0 | 0 | 75 | 74.8 | 0 | 0 | 0 | 106329
18.37 | 5.3875 | 107.3913 | 0.0023 | 25 | 25 | 0 | 25 | 25.07 | 40 | 39.31 | 0 | 0.09 | 200 | 79 | 79 | 21 | 21 | 0 | 0 | 100 | 100 | 7.391313 | 0 | 0 | 0 | 0.4 | 0.3931 | 0 | 0.0009 | 0 | 0 | 0 | 0 | 0 | 0 | 0 | 0 | 0 | 0 | 0 | 0 | 0 | 0 | 0 | 0 | 0 | 0 | 0 | 0 | 0 | 0 | 0 | 0 | 0 | 0 | 0 | 0 | 0 | 80 | 78.62 | 0 | 0.18 | 0 | 0 | 0 | 0 | 0 | 0 | 0 | 0 | 0 | 0 | 0 | 0 | 0 | 0 | 0 | 0 | 0 | 0 | 0 | 0 | 0 | 0 | -10 | 0 | 0 | Off | 28.7 | 0 | 25.5 | 24.9 | 1 | 75 | 74.9 | 0 | 0 | 21 | 21 | 100 | 100 | 79 | 79 | 0 | 0 | 75 | 74.9 | 0 | 0 | 0 | 106331
18.7 | 5.3875 | 107.3913 | 0.002 | 25 | 25 | 0 | 25 | 25.06 | 40 | 39.28 | 0 | 0.09 | 200 | 79 | 79 | 21 | 21 | 0 | 0 | 100 | 99.9 | 7.391313 | 0 | 0 | 0 | 0.4 | 0.3928 | 0 | 0.0009 | 0 | 0 | 0 | 0 | 0 | 0 | 0 | 0 | 0 | 0 | 0 | 0 | 0 | 0 | 0 | 0 | 0 | 0 | 0 | 0 | 0 | 0 | 0 | 0 | 0 | 0 | 0 | 0 | 0 | 80 | 78.56 | 0 | 0.18 | 0 | 0 | 0 | 0 | 0 | 0 | 0 | 0 | 0 | 0 | 0 | 0 | 0 | 0 | 0 | 0 | 0 | 0 | 0 | 0 | 0 | 0 | -10 | 0 | 0 | Off | 27 | 0 | 25.5 | 24.8 | 1 | 75 | 75.1 | 0 | 0 | 21 | 21 | 100 | 99.9 | 79 | 79 | 0 | 0 | 75 | 75.1 | 0 | 0 | 0 | 106330
19.03 | 5.3875 | 107.3913 | 0.0017 | 25 | 25 | 0 | 25 | 25.08 | 40 | 39.29 | 0 | 0.085 | 200 | 79 | 78.9 | 21 | 21 | 0 | 0 | 100 | 100 | 7.391313 | 0 | 0 | 0 | 0.4 | 0.3929 | 0 | 0.00085 | 0 | 0 | 0 | 0 | 0 | 0 | 0 | 0 | 0 | 0 | 0 | 0 | 0 | 0 | 0 | 0 | 0 | 0 | 0 | 0 | 0 | 0 | 0 | 0 | 0 | 0 | 0 | 0 | 0 | 80 | 78.58 | 0 | 0.17 | 0 | 0 | 0 | 0 | 0 | 0 | 0 | 0 | 0 | 0 | 0 | 0 | 0 | 0 | 0 | 0 | 0 | 0 | 0 | 0 | 0 | 0 | -10 | 0 | 0 | Off | 20.9 | 0 | 25.5 | 24.9 | 1 | 75 | 75 | 0 | 0 | 21 | 21 | 100 | 100 | 79 | 78.9 | 0 | 0 | 75 | 75 | 0 | 0 | 0 | 106327
19.37 | 5.3876 | 107.3933 | 0.0015 | 25 | 25 | 0 | 25 | 25.09 | 40 | 39.31 | 0 | 0.095 | 200 | 79.1 | 79.1 | 20.9 | 20.9 | 0 | 0 | 100 | 100.1 | 7.393306 | 0 | 0 | 0 | 0.4 | 0.3931 | 0 | 0.00095 | 0 | 0 | 0 | 0 | 0 | 0 | 0 | 0 | 0 | 0 | 0 | 0 | 0 | 0 | 0 | 0 | 0 | 0 | 0 | 0 | 0 | 0 | 0 | 0 | 0 | 0 | 0 | 0 | 0 | 80 | 78.62 | 0 | 0.19 | 0 | 0 | 0 | 0 | 0 | 0 | 0 | 0 | 0 | 0 | 0 | 0 | 0 | 0 | 0 | 0 | 0 | 0 | 0 | 0 | 0 | 0 | -10 | 0 | 0 | Off | 27.5 | 0 | 25.5 | 24.9 | 1 | 75 | 75 | 0 | 0 | 20.9 | 20.9 | 100 | 100.1 | 79.1 | 79.1 | 0 | 0 | 75 | 75 | 0 | 0 | 0 | 106333
19.7 | 5.3876 | 107.3933 | 0.0013 | 25 | 25 | 0 | 25 | 25.08 | 40 | 39.315 | 0 | 0.09 | 200 | 79.1 | 79.1 | 20.9 | 20.9 | 0 | 0 | 100 | 100.1 | 7.393306 | 0 | 0 | 0 | 0.4 | 0.39315 | 0 | 0.0009 | 0 | 0 | 0 | 0 | 0 | 0 | 0 | 0 | 0 | 0 | 0 | 0 | 0 | 0 | 0 | 0 | 0 | 0 | 0 | 0 | 0 | 0 | 0 | 0 | 0 | 0 | 0 | 0 | 0 | 80 | 78.63 | 0 | 0.18 | 0 | 0 | 0 | 0 | 0 | 0 | 0 | 0 | 0 | 0 | 0 | 0 | 0 | 0 | 0 | 0 | 0 | 0 | 0 | 0 | 0 | 0 | -10 | 0 | 0 | Off | 24 | 0 | 25.5 | 24.8 | 1 | 75 | 74.9 | 0 | 0 | 20.9 | 20.9 | 100 | 100.1 | 79.1 | 79.1 | 0 | 0 | 75 | 74.9 | 0 | 0 | 0 | 106325
20.04 | 5.3876 | 107.3933 | 0.0011 | 25 | 25 | 0 | 25 | 25.08 | 40 | 39.37 | 0 | 0.085 | 200 | 79.1 | 79.1 | 20.9 | 20.9 | 0 | 0 | 100 | 100 | 7.393306 | 0 | 0 | 0 | 0.4 | 0.3937 | 0 | 0.00085 | 0 | 0 | 0 | 0 | 0 | 0 | 0 | 0 | 0 | 0 | 0 | 0 | 0 | 0 | 0 | 0 | 0 | 0 | 0 | 0 | 0 | 0 | 0 | 0 | 0 | 0 | 0 | 0 | 0 | 80 | 78.74 | 0 | 0.17 | 0 | 0 | 0 | 0 | 0 | 0 | 0 | 0 | 0 | 0 | 0 | 0 | 0 | 0 | 0 | 0 | 0 | 0 | 0 | 0 | 0 | 0 | -10 | 0 | 0 | Off | 18.1 | 0 | 25.5 | 24.9 | 1 | 75 | 75 | 0 | 0 | 20.9 | 20.9 | 100 | 100 | 79.1 | 79.1 | 0 | 0 | 75 | 75 | 0 | 0 | 0 | 106328
20.37 | 5.3876 | 107.3933 | 0.0009 | 25 | 25 | 0 | 25 | 25.09 | 40 | 39.345 | 0 | 0.095 | 200 | 79.1 | 79.1 | 20.9 | 20.9 | 0 | 0 | 100 | 100 | 7.393306 | 0 | 0 | 0 | 0.4 | 0.39345 | 0 | 0.00095 | 0 | 0 | 0 | 0 | 0 | 0 | 0 | 0 | 0 | 0 | 0 | 0 | 0 | 0 | 0 | 0 | 0 | 0 | 0 | 0 | 0 | 0 | 0 | 0 | 0 | 0 | 0 | 0 | 0 | 80 | 78.69 | 0 | 0.19 | 0 | 0 | 0 | 0 | 0 | 0 | 0 | 0 | 0 | 0 | 0 | 0 | 0 | 0 | 0 | 0 | 0 | 0 | 0 | 0 | 0 | 0 | -10 | 0 | 0 | Off | 21.2 | 0 | 25.5 | 24.9 | 1 | 75 | 75 | 0 | 0 | 20.9 | 20.9 | 100 | 100 | 79.1 | 79.1 | 0 | 0 | 75 | 75 | 0 | 0 | 0 | 106333
20.7 | 5.3876 | 107.3933 | 0.0007 | 25 | 25 | 0 | 25 | 25.07 | 40 | 39.365 | 0 | 0.1 | 200 | 79.1 | 79.1 | 20.9 | 20.9 | 0 | 0 | 100 | 100 | 7.393306 | 0 | 0 | 0 | 0.4 | 0.39365 | 0 | 0.001 | 0 | 0 | 0 | 0 | 0 | 0 | 0 | 0 | 0 | 0 | 0 | 0 | 0 | 0 | 0 | 0 | 0 | 0 | 0 | 0 | 0 | 0 | 0 | 0 | 0 | 0 | 0 | 0 | 0 | 80 | 78.73 | 0 | 0.2 | 0 | 0 | 0 | 0 | 0 | 0 | 0 | 0 | 0 | 0 | 0 | 0 | 0 | 0 | 0 | 0 | 0 | 0 | 0 | 0 | 0 | 0 | -10 | 0 | 0 | Off | 23.2 | 0 | 25.5 | 24.9 | 1 | 75 | 75 | 0 | 0 | 20.9 | 20.9 | 100 | 100 | 79.1 | 79.1 | 0 | 0 | 75 | 75 | 0 | 0 | 0 | 106330
21.04 | 5.3877 | 107.3953 | 0.0008 | 25 | 25 | 0 | 25 | 25.06 | 40 | 39.37 | 0 | 0.095 | 200 | 79.1 | 79.2 | 20.9 | 20.9 | 0 | 0 | 100 | 100 | 7.3953 | 0 | 0 | 0 | 0.4 | 0.3937 | 0 | 0.00095 | 0 | 0 | 0 | 0 | 0 | 0 | 0 | 0 | 0 | 0 | 0 | 0 | 0 | 0 | 0 | 0 | 0 | 0 | 0 | 0 | 0 | 0 | 0 | 0 | 0 | 0 | 0 | 0 | 0 | 80 | 78.74 | 0 | 0.19 | 0 | 0 | 0 | 0 | 0 | 0 | 0 | 0 | 0 | 0 | 0 | 0 | 0 | 0 | 0 | 0 | 0 | 0 | 0 | 0 | 0 | 0 | -10 | 0 | 0 | Off | 18.3 | 0 | 25.5 | 24.9 | 1 | 75 | 75 | 0 | 0 | 20.9 | 20.9 | 100 | 100 | 79.1 | 79.2 | 0 | 0 | 75 | 75 | 0 | 0 | 0 | 106333
21.37 | 5.3877 | 107.3953 | 0.0008 | 25 | 25 | 0 | 25 | 25.07 | 40 | 39.375 | 0 | 0.095 | 200 | 79.1 | 79.1 | 20.9 | 20.9 | 0 | 0 | 100 | 100 | 7.3953 | 0 | 0 | 0 | 0.4 | 0.39375 | 0 | 0.00095 | 0 | 0 | 0 | 0 | 0 | 0 | 0 | 0 | 0 | 0 | 0 | 0 | 0 | 0 | 0 | 0 | 0 | 0 | 0 | 0 | 0 | 0 | 0 | 0 | 0 | 0 | 0 | 0 | 0 | 80 | 78.75 | 0 | 0.19 | 0 | 0 | 0 | 0 | 0 | 0 | 0 | 0 | 0 | 0 | 0 | 0 | 0 | 0 | 0 | 0 | 0 | 0 | 0 | 0 | 0 | 0 | -10 | 0 | 0 | Off | 20.9 | 0 | 25.5 | 24.8 | 1 | 75 | 74.9 | 0 | 0 | 20.9 | 20.9 | 100 | 100 | 79.1 | 79.1 | 0 | 0 | 75 | 74.9 | 0 | 0 | 0 | 106338
21.7 | 5.3878 | 107.3973 | 0.0009 | 25 | 25 | 0 | 25 | 25.08 | 40 | 39.395 | 0 | 0.085 | 200 | 79.1 | 79.1 | 20.9 | 20.9 | 0 | 0 | 100 | 99.9 | 7.397293 | 0 | 0 | 0 | 0.4 | 0.39395 | 0 | 0.00085 | 0 | 0 | 0 | 0 | 0 | 0 | 0 | 0 | 0 | 0 | 0 | 0 | 0 | 0 | 0 | 0 | 0 | 0 | 0 | 0 | 0 | 0 | 0 | 0 | 0 | 0 | 0 | 0 | 0 | 80 | 78.79 | 0 | 0.17 | 0 | 0 | 0 | 0 | 0 | 0 | 0 | 0 | 0 | 0 | 0 | 0 | 0 | 0 | 0 | 0 | 0 | 0 | 0 | 0 | 0 | 0 | -10 | 0 | 0 | Off | 19.9 | 0 | 25.5 | 24.9 | 1 | 75 | 74.9 | 0 | 0 | 20.9 | 20.9 | 100 | 99.9 | 79.1 | 79.1 | 0 | 0 | 75 | 74.9 | 0 | 0 | 0 | 106331
22.04 | 5.3878 | 107.3973 | 0.0011 | 25 | 25 | 0 | 25 | 25.07 | 40 | 39.405 | 0 | 0.1 | 200 | 79.1 | 79.2 | 20.9 | 20.9 | 0 | 0 | 100 | 100 | 7.397293 | 0 | 0 | 0 | 0.4 | 0.39405 | 0 | 0.001 | 0 | 0 | 0 | 0 | 0 | 0 | 0 | 0 | 0 | 0 | 0 | 0 | 0 | 0 | 0 | 0 | 0 | 0 | 0 | 0 | 0 | 0 | 0 | 0 | 0 | 0 | 0 | 0 | 0 | 80 | 78.81 | 0 | 0.2 | 0 | 0 | 0 | 0 | 0 | 0 | 0 | 0 | 0 | 0 | 0 | 0 | 0 | 0 | 0 | 0 | 0 | 0 | 0 | 0 | 0 | 0 | -10 | 0 | 0 | Off | 19.5 | 0 | 25.5 | 24.9 | 1 | 75 | 75 | 0 | 0 | 20.9 | 20.9 | 100 | 100 | 79.1 | 79.2 | 0 | 0 | 75 | 75 | 0 | 0 | 0 | 106336
22.37 | 5.3879 | 107.3993 | 0.0012 | 25 | 25 | 0 | 25 | 25.08 | 40 | 39.4 | 0 | 0.095 | 200 | 79.1 | 79.1 | 20.9 | 20.9 | 0 | 0 | 100 | 100 | 7.399286 | 0 | 0 | 0 | 0.4 | 0.394 | 0 | 0.00095 | 0 | 0 | 0 | 0 | 0 | 0 | 0 | 0 | 0 | 0 | 0 | 0 | 0 | 0 | 0 | 0 | 0 | 0 | 0 | 0 | 0 | 0 | 0 | 0 | 0 | 0 | 0 | 0 | 0 | 80 | 78.8 | 0 | 0.19 | 0 | 0 | 0 | 0 | 0 | 0 | 0 | 0 | 0 | 0 | 0 | 0 | 0 | 0 | 0 | 0 | 0 | 0 | 0 | 0 | 0 | 0 | -10 | 0 | 0 | Off | 22.1 | 0 | 25.5 | 24.8 | 1 | 75 | 74.9 | 0 | 0 | 20.9 | 20.9 | 100 | 100 | 79.1 | 79.1 | 0 | 0 | 75 | 74.9 | 0 | 0 | 0 | 106335
22.71 | 5.3879 | 107.3993 | 0.0014 | 25 | 25 | 0 | 25 | 25.06 | 40 | 39.395 | 0 | 0.09 | 200 | 79.1 | 79.1 | 20.9 | 20.9 | 0 | 0 | 100 | 100 | 7.399286 | 0 | 0 | 0 | 0.4 | 0.39395 | 0 | 0.0009 | 0 | 0 | 0 | 0 | 0 | 0 | 0 | 0 | 0 | 0 | 0 | 0 | 0 | 0 | 0 | 0 | 0 | 0 | 0 | 0 | 0 | 0 | 0 | 0 | 0 | 0 | 0 | 0 | 0 | 80 | 78.79 | 0 | 0.18 | 0 | 0 | 0 | 0 | 0 | 0 | 0 | 0 | 0 | 0 | 0 | 0 | 0 | 0 | 0 | 0 | 0 | 0 | 0 | 0 | 0 | 0 | -10 | 0 | 0 | Off | 23.5 | 0 | 25.5 | 24.9 | 1 | 75 | 75.1 | 0 | 0 | 20.9 | 20.9 | 100 | 100 | 79.1 | 79.1 | 0 | 0 | 75 | 75.1 | 0 | 0 | 0 | 106331
23.04 | 5.3879 | 107.3993 | 0.0017 | 25 | 25 | 0 | 25 | 25.07 | 40 | 39.37 | 0 | 0.08 | 200 | 79.1 | 79 | 20.9 | 20.9 | 0 | 0 | 100 | 100 | 7.399286 | 0 | 0 | 0 | 0.4 | 0.3937 | 0 | 0.0008 | 0 | 0 | 0 | 0 | 0 | 0 | 0 | 0 | 0 | 0 | 0 | 0 | 0 | 0 | 0 | 0 | 0 | 0 | 0 | 0 | 0 | 0 | 0 | 0 | 0 | 0 | 0 | 0 | 0 | 80 | 78.74 | 0 | 0.16 | 0 | 0 | 0 | 0 | 0 | 0 | 0 | 0 | 0 | 0 | 0 | 0 | 0 | 0 | 0 | 0 | 0 | 0 | 0 | 0 | 0 | 0 | -10 | 0 | 0 | Off | 23.3 | 0 | 25.5 | 24.9 | 1 | 75 | 75 | 0 | 0 | 20.9 | 20.9 | 100 | 100 | 79.1 | 79 | 0 | 0 | 75 | 75 | 0 | 0 | 0 | 106324
23.37 | 5.388 | 107.4013 | 0.002 | 25 | 25 | 0 | 25 | 25.05 | 40 | 39.365 | 0 | 0.085 | 200 | 79.1 | 79.1 | 20.9 | 20.9 | 0 | 0 | 100 | 100 | 7.40128 | 0 | 0 | 0 | 0.4 | 0.39365 | 0 | 0.00085 | 0 | 0 | 0 | 0 | 0 | 0 | 0 | 0 | 0 | 0 | 0 | 0 | 0 | 0 | 0 | 0 | 0 | 0 | 0 | 0 | 0 | 0 | 0 | 0 | 0 | 0 | 0 | 0 | 0 | 80 | 78.73 | 0 | 0.17 | 0 | 0 | 0 | 0 | 0 | 0 | 0 | 0 | 0 | 0 | 0 | 0 | 0 | 0 | 0 | 0 | 0 | 0 | 0 | 0 | 0 | 0 | -10 | 0 | 0 | Off | 18 | 0 | 25.5 | 24.8 | 1 | 75 | 75 | 0 | 0 | 20.9 | 20.9 | 100 | 100 | 79.1 | 79.1 | 0 | 0 | 75 | 75 | 0 | 0 | 0 | 106332
23.71 | 5.388 | 107.4013 | 0.0021 | 25 | 25 | 0 | 25 | 25.06 | 40 | 39.37 | 0 | 0.1 | 200 | 79.1 | 79.1 | 20.9 | 20.9 | 0 | 0 | 100 | 100 | 7.40128 | 0 | 0 | 0 | 0.4 | 0.3937 | 0 | 0.001 | 0 | 0 | 0 | 0 | 0 | 0 | 0 | 0 | 0 | 0 | 0 | 0 | 0 | 0 | 0 | 0 | 0 | 0 | 0 | 0 | 0 | 0 | 0 | 0 | 0 | 0 | 0 | 0 | 0 | 80 | 78.74 | 0 | 0.2 | 0 | 0 | 0 | 0 | 0 | 0 | 0 | 0 | 0 | 0 | 0 | 0 | 0 | 0 | 0 | 0 | 0 | 0 | 0 | 0 | 0 | 0 | -10 | 0 | 0 | Off | 18.9 | 0 | 25.5 | 24.9 | 1 | 75 | 75.1 | 0 | 0 | 20.9 | 20.9 | 100 | 100 | 79.1 | 79.1 | 0 | 0 | 75 | 75.1 | 0 | 0 | 0 | 106330
24.04 | 5.388 | 107.4013 | 0.0022 | 25 | 25 | 0 | 25 | 25.08 | 40 | 39.37 | 0 | 0.085 | 200 | 79 | 79 | 21 | 21 | 0 | 0 | 100 | 99.9 | 7.40128 | 0 | 0 | 0 | 0.4 | 0.3937 | 0 | 0.00085 | 0 | 0 | 0 | 0 | 0 | 0 | 0 | 0 | 0 | 0 | 0 | 0 | 0 | 0 | 0 | 0 | 0 | 0 | 0 | 0 | 0 | 0 | 0 | 0 | 0 | 0 | 0 | 0 | 0 | 80 | 78.74 | 0 | 0.17 | 0 | 0 | 0 | 0 | 0 | 0 | 0 | 0 | 0 | 0 | 0 | 0 | 0 | 0 | 0 | 0 | 0 | 0 | 0 | 0 | 0 | 0 | -10 | 0 | 0 | Off | 20.4 | 0 | 25.5 | 24.8 | 1 | 75 | 74.9 | 0 | 0 | 21 | 21 | 100 | 99.9 | 79 | 79 | 0 | 0 | 75 | 74.9 | 0 | 0 | 0 | 106327
24.38 | 5.388 | 107.4013 | 0.0021 | 25 | 25 | 0 | 25 | 25.07 | 40 | 39.375 | 0 | 0.085 | 200 | 79 | 79 | 21 | 21 | 0 | 0 | 100 | 99.9 | 7.40128 | 0 | 0 | 0 | 0.4 | 0.39375 | 0 | 0.00085 | 0 | 0 | 0 | 0 | 0 | 0 | 0 | 0 | 0 | 0 | 0 | 0 | 0 | 0 | 0 | 0 | 0 | 0 | 0 | 0 | 0 | 0 | 0 | 0 | 0 | 0 | 0 | 0 | 0 | 80 | 78.75 | 0 | 0.17 | 0 | 0 | 0 | 0 | 0 | 0 | 0 | 0 | 0 | 0 | 0 | 0 | 0 | 0 | 0 | 0 | 0 | 0 | 0 | 0 | 0 | 0 | -10 | 0 | 0 | Off | 20.5 | 0 | 25.5 | 24.9 | 1 | 75 | 75 | 0 | 0 | 21 | 21 | 100 | 99.9 | 79 | 79 | 0 | 0 | 75 | 75 | 0 | 0 | 0 | 106329
24.71 | 5.388 | 107.4013 | 0.0021 | 25 | 25 | 0 | 25 | 25.06 | 40 | 39.295 | 0 | 0.105 | 200 | 79 | 79.1 | 21 | 21 | 0 | 0 | 100 | 100 | 7.40128 | 0 | 0 | 0 | 0.4 | 0.39295 | 0 | 0.00105 | 0 | 0 | 0 | 0 | 0 | 0 | 0 | 0 | 0 | 0 | 0 | 0 | 0 | 0 | 0 | 0 | 0 | 0 | 0 | 0 | 0 | 0 | 0 | 0 | 0 | 0 | 0 | 0 | 0 | 80 | 78.59 | 0 | 0.21 | 0 | 0 | 0 | 0 | 0 | 0 | 0 | 0 | 0 | 0 | 0 | 0 | 0 | 0 | 0 | 0 | 0 | 0 | 0 | 0 | 0 | 0 | -10 | 0 | 0 | Off | 22.3 | 0 | 25.5 | 24.9 | 1 | 75 | 74.9 | 0 | 0 | 21 | 21 | 100 | 100 | 79 | 79.1 | 0 | 0 | 75 | 74.9 | 0 | 0 | 0 | 106340
25.04 | 5.3881 | 107.4033 | 0.0021 | 25 | 25 | 0 | 25 | 25.08 | 40 | 39.3 | 0 | 0.08 | 200 | 79.1 | 79.1 | 20.9 | 20.9 | 0 | 0 | 100 | 99.9 | 7.403273 | 0 | 0 | 0 | 0.4 | 0.393 | 0 | 0.0008 | 0 | 0 | 0 | 0 | 0 | 0 | 0 | 0 | 0 | 0 | 0 | 0 | 0 | 0 | 0 | 0 | 0 | 0 | 0 | 0 | 0 | 0 | 0 | 0 | 0 | 0 | 0 | 0 | 0 | 80 | 78.6 | 0 | 0.16 | 0 | 0 | 0 | 0 | 0 | 0 | 0 | 0 | 0 | 0 | 0 | 0 | 0 | 0 | 0 | 0 | 0 | 0 | 0 | 0 | 0 | 0 | -10 | 0 | 0 | Off | 21.6 | 0 | 25.5 | 24.9 | 1 | 75 | 75 | 0 | 0 | 20.9 | 20.9 | 100 | 99.9 | 79.1 | 79.1 | 0 | 0 | 75 | 75 | 0 | 0 | 0 | 106328
25.38 | 5.3881 | 107.4033 | 0.0021 | 25 | 25 | 0 | 25 | 25.08 | 40 | 39.305 | 0 | 0.085 | 200 | 79 | 79.1 | 21 | 20.9 | 0 | 0 | 100 | 100 | 7.403273 | 0 | 0 | 0 | 0.4 | 0.39305 | 0 | 0.00085 | 0 | 0 | 0 | 0 | 0 | 0 | 0 | 0 | 0 | 0 | 0 | 0 | 0 | 0 | 0 | 0 | 0 | 0 | 0 | 0 | 0 | 0 | 0 | 0 | 0 | 0 | 0 | 0 | 0 | 80 | 78.61 | 0 | 0.17 | 0 | 0 | 0 | 0 | 0 | 0 | 0 | 0 | 0 | 0 | 0 | 0 | 0 | 0 | 0 | 0 | 0 | 0 | 0 | 0 | 0 | 0 | -10 | 0 | 0 | Off | 21 | 0 | 25.5 | 24.8 | 1 | 75 | 75 | 0 | 0 | 21 | 20.9 | 100 | 100 | 79 | 79.1 | 0 | 0 | 75 | 75 | 0 | 0 | 0 | 106337
25.71 | 5.3881 | 107.4033 | 0.002 | 25 | 25 | 0 | 25 | 25.06 | 40 | 39.335 | 0 | 0.09 | 200 | 79 | 79 | 21 | 21 | 0 | 0 | 100 | 100.1 | 7.403273 | 0 | 0 | 0 | 0.4 | 0.39335 | 0 | 0.0009 | 0 | 0 | 0 | 0 | 0 | 0 | 0 | 0 | 0 | 0 | 0 | 0 | 0 | 0 | 0 | 0 | 0 | 0 | 0 | 0 | 0 | 0 | 0 | 0 | 0 | 0 | 0 | 0 | 0 | 80 | 78.67 | 0 | 0.18 | 0 | 0 | 0 | 0 | 0 | 0 | 0 | 0 | 0 | 0 | 0 | 0 | 0 | 0 | 0 | 0 | 0 | 0 | 0 | 0 | 0 | 0 | -10 | 0 | 0 | Off | 20.2 | 0 | 25.5 | 25 | 1 | 75 | 74.9 | 0 | 0 | 21 | 21 | 100 | 100.1 | 79 | 79 | 0 | 0 | 75 | 74.9 | 0 | 0 | 0 | 106329
26.04 | 5.3881 | 107.4033 | 0.0018 | 25 | 25 | 0 | 25 | 25.07 | 40 | 39.365 | 0 | 0.09 | 200 | 79 | 79.1 | 21 | 21 | 0 | 0 | 100 | 100 | 7.403273 | 0 | 0 | 0 | 0.4 | 0.39365 | 0 | 0.0009 | 0 | 0 | 0 | 0 | 0 | 0 | 0 | 0 | 0 | 0 | 0 | 0 | 0 | 0 | 0 | 0 | 0 | 0 | 0 | 0 | 0 | 0 | 0 | 0 | 0 | 0 | 0 | 0 | 0 | 80 | 78.73 | 0 | 0.18 | 0 | 0 | 0 | 0 | 0 | 0 | 0 | 0 | 0 | 0 | 0 | 0 | 0 | 0 | 0 | 0 | 0 | 0 | 0 | 0 | 0 | 0 | -10 | 0 | 0 | Off | 21.3 | 0 | 25.5 | 24.9 | 1 | 75 | 75 | 0 | 0 | 21 | 21 | 100 | 100 | 79 | 79.1 | 0 | 0 | 75 | 75 | 0 | 0 | 0 | 106327
26.38 | 5.3881 | 107.4033 | 0.0017 | 25 | 25 | 0 | 25 | 25.07 | 40 | 39.29 | 0 | 0.085 | 200 | 79 | 78.9 | 21 | 21 | 0 | 0 | 100 | 100 | 7.403273 | 0 | 0 | 0 | 0.4 | 0.3929 | 0 | 0.00085 | 0 | 0 | 0 | 0 | 0 | 0 | 0 | 0 | 0 | 0 | 0 | 0 | 0 | 0 | 0 | 0 | 0 | 0 | 0 | 0 | 0 | 0 | 0 | 0 | 0 | 0 | 0 | 0 | 0 | 80 | 78.58 | 0 | 0.17 | 0 | 0 | 0 | 0 | 0 | 0 | 0 | 0 | 0 | 0 | 0 | 0 | 0 | 0 | 0 | 0 | 0 | 0 | 0 | 0 | 0 | 0 | -10 | 0 | 0 | Off | 26.2 | 0 | 25.5 | 25 | 1 | 75 | 75 | 0 | 0 | 21 | 21 | 100 | 100 | 79 | 78.9 | 0 | 0 | 75 | 75 | 0 | 0 | 0 | 106326
26.71 | 5.3881 | 107.4033 | 0.0014 | 25 | 25 | 0 | 25 | 25.08 | 40 | 39.28 | 0 | 0.1 | 200 | 79 | 79 | 21 | 21 | 0 | 0 | 100 | 99.9 | 7.403273 | 0 | 0 | 0 | 0.4 | 0.3928 | 0 | 0.001 | 0 | 0 | 0 | 0 | 0 | 0 | 0 | 0 | 0 | 0 | 0 | 0 | 0 | 0 | 0 | 0 | 0 | 0 | 0 | 0 | 0 | 0 | 0 | 0 | 0 | 0 | 0 | 0 | 0 | 80 | 78.56 | 0 | 0.2 | 0 | 0 | 0 | 0 | 0 | 0 | 0 | 0 | 0 | 0 | 0 | 0 | 0 | 0 | 0 | 0 | 0 | 0 | 0 | 0 | 0 | 0 | -10 | 0 | 0 | Off | 26.6 | 0 | 25.5 | 25 | 1 | 75 | 75.1 | 0 | 0 | 21 | 21 | 100 | 99.9 | 79 | 79 | 0 | 0 | 75 | 75.1 | 0 | 0 | 0 | 106339
27.05 | 5.3881 | 107.4033 | 0.0012 | 25 | 25 | 0 | 25 | 25.07 | 40 | 39.31 | 0 | 0.1 | 200 | 79 | 78.9 | 21 | 21 | 0 | 0 | 100 | 100 | 7.403273 | 0 | 0 | 0 | 0.4 | 0.3931 | 0 | 0.001 | 0 | 0 | 0 | 0 | 0 | 0 | 0 | 0 | 0 | 0 | 0 | 0 | 0 | 0 | 0 | 0 | 0 | 0 | 0 | 0 | 0 | 0 | 0 | 0 | 0 | 0 | 0 | 0 | 0 | 80 | 78.62 | 0 | 0.2 | 0 | 0 | 0 | 0 | 0 | 0 | 0 | 0 | 0 | 0 | 0 | 0 | 0 | 0 | 0 | 0 | 0 | 0 | 0 | 0 | 0 | 0 | -10 | 0 | 0 | Off | 19.1 | 0 | 25.5 | 24.9 | 1 | 75 | 74.9 | 0 | 0 | 21 | 21 | 100 | 100 | 79 | 78.9 | 0 | 0 | 75 | 74.9 | 0 | 0 | 0 | 106337
27.38 | 5.3881 | 107.4033 | 0.001 | 25 | 25 | 0 | 25 | 25.08 | 40 | 39.315 | 0 | 0.095 | 200 | 79 | 79.2 | 21 | 20.9 | 0 | 0 | 100 | 100 | 7.403273 | 0 | 0 | 0 | 0.4 | 0.39315 | 0 | 0.00095 | 0 | 0 | 0 | 0 | 0 | 0 | 0 | 0 | 0 | 0 | 0 | 0 | 0 | 0 | 0 | 0 | 0 | 0 | 0 | 0 | 0 | 0 | 0 | 0 | 0 | 0 | 0 | 0 | 0 | 80 | 78.63 | 0 | 0.19 | 0 | 0 | 0 | 0 | 0 | 0 | 0 | 0 | 0 | 0 | 0 | 0 | 0 | 0 | 0 | 0 | 0 | 0 | 0 | 0 | 0 | 0 | -10 | 0 | 0 | Off | 26 | 0 | 25.5 | 25 | 1 | 75 | 75 | 0 | 0 | 21 | 20.9 | 100 | 100 | 79 | 79.2 | 0 | 0 | 75 | 75 | 0 | 0 | 0 | 106327
27.72 | 5.3881 | 107.4033 | 0.0008 | 25 | 25 | 0 | 25 | 25.08 | 40 | 39.315 | 0 | 0.09 | 200 | 79.1 | 79.1 | 20.9 | 20.8 | 0 | 0 | 100 | 100 | 7.403273 | 0 | 0 | 0 | 0.4 | 0.39315 | 0 | 0.0009 | 0 | 0 | 0 | 0 | 0 | 0 | 0 | 0 | 0 | 0 | 0 | 0 | 0 | 0 | 0 | 0 | 0 | 0 | 0 | 0 | 0 | 0 | 0 | 0 | 0 | 0 | 0 | 0 | 0 | 80 | 78.63 | 0 | 0.18 | 0 | 0 | 0 | 0 | 0 | 0 | 0 | 0 | 0 | 0 | 0 | 0 | 0 | 0 | 0 | 0 | 0 | 0 | 0 | 0 | 0 | 0 | -10 | 0 | 0 | Off | 21.5 | 0 | 25.5 | 25 | 1 | 75 | 75 | 0 | 0 | 20.9 | 20.8 | 100 | 100 | 79.1 | 79.1 | 0 | 0 | 75 | 75 | 0 | 0 | 0 | 106330
28.05 | 5.388 | 107.4013 | 0.0005 | 25 | 25 | 0 | 25 | 25.08 | 40 | 39.35 | 0 | 0.095 | 200 | 79.1 | 79.1 | 20.9 | 20.9 | 0 | 0 | 100 | 99.9 | 7.40128 | 0 | 0 | 0 | 0.4 | 0.3935 | 0 | 0.00095 | 0 | 0 | 0 | 0 | 0 | 0 | 0 | 0 | 0 | 0 | 0 | 0 | 0 | 0 | 0 | 0 | 0 | 0 | 0 | 0 | 0 | 0 | 0 | 0 | 0 | 0 | 0 | 0 | 0 | 80 | 78.7 | 0 | 0.19 | 0 | 0 | 0 | 0 | 0 | 0 | 0 | 0 | 0 | 0 | 0 | 0 | 0 | 0 | 0 | 0 | 0 | 0 | 0 | 0 | 0 | 0 | -10 | 0 | 0 | Off | 19.2 | 0 | 25.5 | 25 | 1 | 75 | 75.1 | 0 | 0 | 20.9 | 20.9 | 100 | 99.9 | 79.1 | 79.1 | 0 | 0 | 75 | 75.1 | 0 | 0 | 0 | 106333
28.38 | 5.3881 | 107.4033 | 0.0003 | 25 | 25 | 0 | 25 | 25.07 | 40 | 39.34 | 0 | 0.09 | 200 | 79.1 | 79.1 | 20.9 | 20.9 | 0 | 0 | 100 | 100 | 7.403273 | 0 | 0 | 0 | 0.4 | 0.3934 | 0 | 0.0009 | 0 | 0 | 0 | 0 | 0 | 0 | 0 | 0 | 0 | 0 | 0 | 0 | 0 | 0 | 0 | 0 | 0 | 0 | 0 | 0 | 0 | 0 | 0 | 0 | 0 | 0 | 0 | 0 | 0 | 80 | 78.68 | 0 | 0.18 | 0 | 0 | 0 | 0 | 0 | 0 | 0 | 0 | 0 | 0 | 0 | 0 | 0 | 0 | 0 | 0 | 0 | 0 | 0 | 0 | 0 | 0 | -10 | 0 | 0 | Off | 18.9 | 0 | 25.5 | 24.8 | 1 | 75 | 75 | 0 | 0 | 20.9 | 20.9 | 100 | 100 | 79.1 | 79.1 | 0 | 0 | 75 | 75 | 0 | 0 | 0 | 106330
28.72 | 5.3881 | 107.4033 | 0.0003 | 25 | 25 | 0 | 25 | 25.09 | 40 | 39.345 | 0 | 0.09 | 200 | 79 | 79.1 | 21 | 21 | 0 | 0 | 100 | 100 | 7.403273 | 0 | 0 | 0 | 0.4 | 0.39345 | 0 | 0.0009 | 0 | 0 | 0 | 0 | 0 | 0 | 0 | 0 | 0 | 0 | 0 | 0 | 0 | 0 | 0 | 0 | 0 | 0 | 0 | 0 | 0 | 0 | 0 | 0 | 0 | 0 | 0 | 0 | 0 | 80 | 78.69 | 0 | 0.18 | 0 | 0 | 0 | 0 | 0 | 0 | 0 | 0 | 0 | 0 | 0 | 0 | 0 | 0 | 0 | 0 | 0 | 0 | 0 | 0 | 0 | 0 | -10 | 0 | 0 | Off | 13 | 0 | 25.5 | 25 | 1 | 75 | 75 | 0 | 0 | 21 | 21 | 100 | 100 | 79 | 79.1 | 0 | 0 | 75 | 75 | 0 | 0 | 0 | 106330
29.05 | 5.3881 | 107.4033 | 0.0002 | 25 | 25 | 0 | 25 | 25.09 | 40 | 39.315 | 0 | 0.09 | 200 | 79 | 79 | 21 | 21 | 0 | 0 | 100 | 99.9 | 7.403273 | 0 | 0 | 0 | 0.4 | 0.39315 | 0 | 0.0009 | 0 | 0 | 0 | 0 | 0 | 0 | 0 | 0 | 0 | 0 | 0 | 0 | 0 | 0 | 0 | 0 | 0 | 0 | 0 | 0 | 0 | 0 | 0 | 0 | 0 | 0 | 0 | 0 | 0 | 80 | 78.63 | 0 | 0.18 | 0 | 0 | 0 | 0 | 0 | 0 | 0 | 0 | 0 | 0 | 0 | 0 | 0 | 0 | 0 | 0 | 0 | 0 | 0 | 0 | 0 | 0 | -10 | 0 | 0 | Off | 13.9 | 0 | 25.5 | 25 | 1 | 75 | 74.9 | 0 | 0 | 21 | 21 | 100 | 99.9 | 79 | 79 | 0 | 0 | 75 | 74.9 | 0 | 0 | 0 | 106333
29.38 | 5.3881 | 107.4033 | 0.0001 | 25 | 25 | 0 | 25 | 25.08 | 40 | 39.295 | 0 | 0.09 | 200 | 79 | 79 | 21 | 21 | 0 | 0 | 100 | 100 | 7.403273 | 0 | 0 | 0 | 0.4 | 0.39295 | 0 | 0.0009 | 0 | 0 | 0 | 0 | 0 | 0 | 0 | 0 | 0 | 0 | 0 | 0 | 0 | 0 | 0 | 0 | 0 | 0 | 0 | 0 | 0 | 0 | 0 | 0 | 0 | 0 | 0 | 0 | 0 | 80 | 78.59 | 0 | 0.18 | 0 | 0 | 0 | 0 | 0 | 0 | 0 | 0 | 0 | 0 | 0 | 0 | 0 | 0 | 0 | 0 | 0 | 0 | 0 | 0 | 0 | 0 | -10 | 0 | 0 | Off | 21 | 0 | 25.5 | 24.8 | 1 | 75 | 75.1 | 0 | 0 | 21 | 21 | 100 | 100 | 79 | 79 | 0 | 0 | 75 | 75.1 | 0 | 0 | 0 | 106326
29.72 | 5.3881 | 107.4033 | 0 | 25 | 25 | 0 | 25 | 25.07 | 40 | 39.285 | 0 | 0.1 | 200 | 79 | 79 | 21 | 21 | 0 | 0 | 100 | 100 | 7.403273 | 0 | 0 | 0 | 0.4 | 0.39285 | 0 | 0.001 | 0 | 0 | 0 | 0 | 0 | 0 | 0 | 0 | 0 | 0 | 0 | 0 | 0 | 0 | 0 | 0 | 0 | 0 | 0 | 0 | 0 | 0 | 0 | 0 | 0 | 0 | 0 | 0 | 0 | 80 | 78.57 | 0 | 0.2 | 0 | 0 | 0 | 0 | 0 | 0 | 0 | 0 | 0 | 0 | 0 | 0 | 0 | 0 | 0 | 0 | 0 | 0 | 0 | 0 | 0 | 0 | -10 | 0 | 0 | Off | 22.9 | 0 | 25.5 | 24.9 | 1 | 75 | 75.1 | 0 | 0 | 21 | 21 | 100 | 100 | 79 | 79 | 0 | 0 | 75 | 75.1 | 0 | 0 | 0 | 106346
30.05 | 5.3881 | 107.4033 | 0 | 25 | 25 | 0 | 25 | 25.08 | 40 | 39.32 | 0 | 0.09 | 200 | 79.1 | 79.1 | 20.9 | 20.9 | 0 | 0 | 100 | 100 | 7.403273 | 0 | 0 | 0 | 0.4 | 0.3932 | 0 | 0.0009 | 0 | 0 | 0 | 0 | 0 | 0 | 0 | 0 | 0 | 0 | 0 | 0 | 0 | 0 | 0 | 0 | 0 | 0 | 0 | 0 | 0 | 0 | 0 | 0 | 0 | 0 | 0 | 0 | 0 | 80 | 78.64 | 0 | 0.18 | 0 | 0 | 0 | 0 | 0 | 0 | 0 | 0 | 0 | 0 | 0 | 0 | 0 | 0 | 0 | 0 | 0 | 0 | 0 | 0 | 0 | 0 | -10 | 0 | 0 | Off | 19.2 | 0 | 25.5 | 24.9 | 1 | 75 | 74.9 | 0 | 0 | 20.9 | 20.9 | 100 | 100 | 79.1 | 79.1 | 0 | 0 | 75 | 74.9 | 0 | 0 | 0 | 106331
30.39 | 5.3881 | 107.4033 | 0 | 25 | 25 | 0 | 25 | 25.07 | 40 | 39.305 | 0 | 0.085 | 200 | 79.1 | 79 | 20.9 | 20.9 | 0 | 0 | 100 | 100 | 7.403273 | 0 | 0 | 0 | 0.4 | 0.39305 | 0 | 0.00085 | 0 | 0 | 0 | 0 | 0 | 0 | 0 | 0 | 0 | 0 | 0 | 0 | 0 | 0 | 0 | 0 | 0 | 0 | 0 | 0 | 0 | 0 | 0 | 0 | 0 | 0 | 0 | 0 | 0 | 80 | 78.61 | 0 | 0.17 | 0 | 0 | 0 | 0 | 0 | 0 | 0 | 0 | 0 | 0 | 0 | 0 | 0 | 0 | 0 | 0 | 0 | 0 | 0 | 0 | 0 | 0 | -10 | 0 | 0 | Off | 13.8 | 0 | 25.5 | 24.7 | 1 | 75 | 75 | 0 | 0 | 20.9 | 20.9 | 100 | 100 | 79.1 | 79 | 0 | 0 | 75 | 75 | 0 | 0 | 0 | 106328
30.72 | 5.3881 | 107.4033 | 0 | 25 | 25 | 0 | 25 | 25.09 | 40 | 39.315 | 0 | 0.09 | 200 | 79.1 | 79.1 | 20.9 | 20.9 | 0 | 0 | 100 | 100.1 | 7.403273 | 0 | 0 | 0 | 0.4 | 0.39315 | 0 | 0.0009 | 0 | 0 | 0 | 0 | 0 | 0 | 0 | 0 | 0 | 0 | 0 | 0 | 0 | 0 | 0 | 0 | 0 | 0 | 0 | 0 | 0 | 0 | 0 | 0 | 0 | 0 | 0 | 0 | 0 | 80 | 78.63 | 0 | 0.18 | 0 | 0 | 0 | 0 | 0 | 0 | 0 | 0 | 0 | 0 | 0 | 0 | 0 | 0 | 0 | 0 | 0 | 0 | 0 | 0 | 0 | 0 | -10 | 0 | 0 | Off | 12.4 | 0 | 25.5 | 24.9 | 1 | 75 | 75 | 0 | 0 | 20.9 | 20.9 | 100 | 100.1 | 79.1 | 79.1 | 0 | 0 | 75 | 75 | 0 | 0 | 0 | 106330
31.05 | 5.3882 | 107.4053 | 0.0001 | 25 | 25 | 0 | 25 | 25.06 | 40 | 39.365 | 0 | 0.09 | 200 | 79.1 | 79.1 | 20.9 | 20.9 | 0 | 0 | 100 | 100 | 7.405266 | 0 | 0 | 0 | 0.4 | 0.39365 | 0 | 0.0009 | 0 | 0 | 0 | 0 | 0 | 0 | 0 | 0 | 0 | 0 | 0 | 0 | 0 | 0 | 0 | 0 | 0 | 0 | 0 | 0 | 0 | 0 | 0 | 0 | 0 | 0 | 0 | 0 | 0 | 80 | 78.73 | 0 | 0.18 | 0 | 0 | 0 | 0 | 0 | 0 | 0 | 0 | 0 | 0 | 0 | 0 | 0 | 0 | 0 | 0 | 0 | 0 | 0 | 0 | 0 | 0 | -10 | 0 | 0 | Off | 12.9 | 0 | 25.5 | 24.8 | 1 | 75 | 75.1 | 0 | 0 | 20.9 | 20.9 | 100 | 100 | 79.1 | 79.1 | 0 | 0 | 75 | 75.1 | 0 | 0 | 0 | 106334
31.39 | 5.3882 | 107.4053 | 0.0003 | 25 | 25 | 0 | 25 | 25.06 | 40 | 39.37 | 0 | 0.09 | 200 | 79 | 79 | 21 | 20.9 | 0 | 0 | 100 | 100 | 7.405266 | 0 | 0 | 0 | 0.4 | 0.3937 | 0 | 0.0009 | 0 | 0 | 0 | 0 | 0 | 0 | 0 | 0 | 0 | 0 | 0 | 0 | 0 | 0 | 0 | 0 | 0 | 0 | 0 | 0 | 0 | 0 | 0 | 0 | 0 | 0 | 0 | 0 | 0 | 80 | 78.74 | 0 | 0.18 | 0 | 0 | 0 | 0 | 0 | 0 | 0 | 0 | 0 | 0 | 0 | 0 | 0 | 0 | 0 | 0 | 0 | 0 | 0 | 0 | 0 | 0 | -10 | 0 | 0 | Off | 12.9 | 0 | 25.5 | 25 | 1 | 75 | 74.9 | 0 | 0 | 21 | 20.9 | 100 | 100 | 79 | 79 | 0 | 0 | 75 | 74.9 | 0 | 0 | 0 | 106331
31.72 | 5.3882 | 107.4053 | 0.0004 | 25 | 25 | 0 | 25 | 25.08 | 40 | 39.335 | 0 | 0.11 | 200 | 79 | 79.1 | 21 | 21 | 0 | 0 | 100 | 100 | 7.405266 | 0 | 0 | 0 | 0.4 | 0.39335 | 0 | 0.0011 | 0 | 0 | 0 | 0 | 0 | 0 | 0 | 0 | 0 | 0 | 0 | 0 | 0 | 0 | 0 | 0 | 0 | 0 | 0 | 0 | 0 | 0 | 0 | 0 | 0 | 0 | 0 | 0 | 0 | 80 | 78.67 | 0 | 0.22 | 0 | 0 | 0 | 0 | 0 | 0 | 0 | 0 | 0 | 0 | 0 | 0 | 0 | 0 | 0 | 0 | 0 | 0 | 0 | 0 | 0 | 0 | -10 | 0 | 0 | Off | 11.4 | 0 | 25.5 | 24.9 | 1 | 75 | 75.1 | 0 | 0 | 21 | 21 | 100 | 100 | 79 | 79.1 | 0 | 0 | 75 | 75.1 | 0 | 0 | 0 | 106348
32.05 | 5.3882 | 107.4053 | 0.0005 | 25 | 25 | 0 | 25 | 25.08 | 40 | 39.32 | 0 | 0.09 | 200 | 79 | 79 | 21 | 21 | 0 | 0 | 100 | 100 | 7.405266 | 0 | 0 | 0 | 0.4 | 0.3932 | 0 | 0.0009 | 0 | 0 | 0 | 0 | 0 | 0 | 0 | 0 | 0 | 0 | 0 | 0 | 0 | 0 | 0 | 0 | 0 | 0 | 0 | 0 | 0 | 0 | 0 | 0 | 0 | 0 | 0 | 0 | 0 | 80 | 78.64 | 0 | 0.18 | 0 | 0 | 0 | 0 | 0 | 0 | 0 | 0 | 0 | 0 | 0 | 0 | 0 | 0 | 0 | 0 | 0 | 0 | 0 | 0 | 0 | 0 | -10 | 0 | 0 | Off | 10.4 | 0 | 25.5 | 24.9 | 1 | 75 | 75 | 0 | 0 | 21 | 21 | 100 | 100 | 79 | 79 | 0 | 0 | 75 | 75 | 0 | 0 | 0 | 106330
32.39 | 5.3882 | 107.4053 | 0.0006 | 25 | 25 | 0 | 25 | 25.06 | 40 | 39.31 | 0 | 0.085 | 200 | 79 | 79 | 21 | 21 | 0 | 0 | 100 | 100 | 7.405266 | 0 | 0 | 0 | 0.4 | 0.3931 | 0 | 0.00085 | 0 | 0 | 0 | 0 | 0 | 0 | 0 | 0 | 0 | 0 | 0 | 0 | 0 | 0 | 0 | 0 | 0 | 0 | 0 | 0 | 0 | 0 | 0 | 0 | 0 | 0 | 0 | 0 | 0 | 80 | 78.62 | 0 | 0.17 | 0 | 0 | 0 | 0 | 0 | 0 | 0 | 0 | 0 | 0 | 0 | 0 | 0 | 0 | 0 | 0 | 0 | 0 | 0 | 0 | 0 | 0 | -10 | 0 | 0 | Off | 11.4 | 0 | 25.5 | 25 | 1 | 75 | 75 | 0 | 0 | 21 | 21 | 100 | 100 | 79 | 79 | 0 | 0 | 75 | 75 | 0 | 0 | 0 | 106326
32.72 | 5.3883 | 107.4073 | 0.0008 | 25 | 25 | 0 | 25 | 25.06 | 40 | 39.315 | 0 | 0.085 | 200 | 79 | 79 | 21 | 21 | 0 | 0 | 100 | 100 | 7.40726 | 0 | 0 | 0 | 0.4 | 0.39315 | 0 | 0.00085 | 0 | 0 | 0 | 0 | 0 | 0 | 0 | 0 | 0 | 0 | 0 | 0 | 0 | 0 | 0 | 0 | 0 | 0 | 0 | 0 | 0 | 0 | 0 | 0 | 0 | 0 | 0 | 0 | 0 | 80 | 78.63 | 0 | 0.17 | 0 | 0 | 0 | 0 | 0 | 0 | 0 | 0 | 0 | 0 | 0 | 0 | 0 | 0 | 0 | 0 | 0 | 0 | 0 | 0 | 0 | 0 | -10 | 0 | 0 | Off | 13.1 | 0 | 25.5 | 24.9 | 1 | 75 | 74.9 | 0 | 0 | 21 | 21 | 100 | 100 | 79 | 79 | 0 | 0 | 75 | 74.9 | 0 | 0 | 0 | 106333
33.06 | 5.3883 | 107.4073 | 0.0009 | 25 | 25 | 0 | 25 | 25.08 | 40 | 39.305 | 0 | 0.085 | 200 | 79.1 | 79.1 | 20.9 | 20.9 | 0 | 0 | 100 | 100 | 7.40726 | 0 | 0 | 0 | 0.4 | 0.39305 | 0 | 0.00085 | 0 | 0 | 0 | 0 | 0 | 0 | 0 | 0 | 0 | 0 | 0 | 0 | 0 | 0 | 0 | 0 | 0 | 0 | 0 | 0 | 0 | 0 | 0 | 0 | 0 | 0 | 0 | 0 | 0 | 80 | 78.61 | 0 | 0.17 | 0 | 0 | 0 | 0 | 0 | 0 | 0 | 0 | 0 | 0 | 0 | 0 | 0 | 0 | 0 | 0 | 0 | 0 | 0 | 0 | 0 | 0 | -10 | 0 | 0 | Off | 25.8 | 0 | 25.5 | 24.9 | 1 | 75 | 75 | 0 | 0 | 20.9 | 20.9 | 100 | 100 | 79.1 | 79.1 | 0 | 0 | 75 | 75 | 0 | 0 | 0 | 106328
33.39 | 5.3883 | 107.4073 | 0.0009 | 25 | 25 | 0 | 25 | 25.08 | 40 | 39.345 | 0 | 0.09 | 200 | 79 | 79 | 21 | 21 | 0 | 0 | 100 | 100.1 | 7.40726 | 0 | 0 | 0 | 0.4 | 0.39345 | 0 | 0.0009 | 0 | 0 | 0 | 0 | 0 | 0 | 0 | 0 | 0 | 0 | 0 | 0 | 0 | 0 | 0 | 0 | 0 | 0 | 0 | 0 | 0 | 0 | 0 | 0 | 0 | 0 | 0 | 0 | 0 | 80 | 78.69 | 0 | 0.18 | 0 | 0 | 0 | 0 | 0 | 0 | 0 | 0 | 0 | 0 | 0 | 0 | 0 | 0 | 0 | 0 | 0 | 0 | 0 | 0 | 0 | 0 | -10 | 0 | 0 | Off | 13 | 0 | 25.5 | 24.8 | 1 | 75 | 75 | 0 | 0 | 21 | 21 | 100 | 100.1 | 79 | 79 | 0 | 0 | 75 | 75 | 0 | 0 | 0 | 106328
33.72 | 5.3883 | 107.4073 | 0.001 | 25 | 25 | 0 | 25 | 25.08 | 40 | 39.33 | 0 | 0.105 | 200 | 79 | 79 | 21 | 21 | 0 | 0 | 100 | 100 | 7.40726 | 0 | 0 | 0 | 0.4 | 0.3933 | 0 | 0.00105 | 0 | 0 | 0 | 0 | 0 | 0 | 0 | 0 | 0 | 0 | 0 | 0 | 0 | 0 | 0 | 0 | 0 | 0 | 0 | 0 | 0 | 0 | 0 | 0 | 0 | 0 | 0 | 0 | 0 | 80 | 78.66 | 0 | 0.21 | 0 | 0 | 0 | 0 | 0 | 0 | 0 | 0 | 0 | 0 | 0 | 0 | 0 | 0 | 0 | 0 | 0 | 0 | 0 | 0 | 0 | 0 | -10 | 0 | 0 | Off | 18.2 | 0 | 25.5 | 25 | 1 | 75 | 75 | 0 | 0 | 21 | 21 | 100 | 100 | 79 | 79 | 0 | 0 | 75 | 75 | 0 | 0 | 0 | 106339
34.06 | 5.3883 | 107.4073 | 0.0011 | 25 | 25 | 0 | 25 | 25.08 | 40 | 39.28 | 0 | 0.09 | 200 | 79.1 | 79 | 20.9 | 21 | 0 | 0 | 100 | 100 | 7.40726 | 0 | 0 | 0 | 0.4 | 0.3928 | 0 | 0.0009 | 0 | 0 | 0 | 0 | 0 | 0 | 0 | 0 | 0 | 0 | 0 | 0 | 0 | 0 | 0 | 0 | 0 | 0 | 0 | 0 | 0 | 0 | 0 | 0 | 0 | 0 | 0 | 0 | 0 | 80 | 78.56 | 0 | 0.18 | 0 | 0 | 0 | 0 | 0 | 0 | 0 | 0 | 0 | 0 | 0 | 0 | 0 | 0 | 0 | 0 | 0 | 0 | 0 | 0 | 0 | 0 | -10 | 0 | 0 | Off | 13.9 | 0 | 25.5 | 24.9 | 1 | 75 | 75 | 0 | 0 | 20.9 | 21 | 100 | 100 | 79.1 | 79 | 0 | 0 | 75 | 75 | 0 | 0 | 0 | 106331
34.39 | 5.3884 | 107.4093 | 0.0012 | 25 | 25 | 0 | 25 | 25.06 | 40 | 39.325 | 0 | 0.085 | 200 | 79.1 | 79.1 | 20.9 | 20.9 | 0 | 0 | 100 | 100 | 7.409253 | 0 | 0 | 0 | 0.4 | 0.39325 | 0 | 0.00085 | 0 | 0 | 0 | 0 | 0 | 0 | 0 | 0 | 0 | 0 | 0 | 0 | 0 | 0 | 0 | 0 | 0 | 0 | 0 | 0 | 0 | 0 | 0 | 0 | 0 | 0 | 0 | 0 | 0 | 80 | 78.65 | 0 | 0.17 | 0 | 0 | 0 | 0 | 0 | 0 | 0 | 0 | 0 | 0 | 0 | 0 | 0 | 0 | 0 | 0 | 0 | 0 | 0 | 0 | 0 | 0 | -10 | 0 | 0 | Off | 18.6 | 0 | 25.5 | 24.8 | 1 | 75 | 75 | 0 | 0 | 20.9 | 20.9 | 100 | 100 | 79.1 | 79.1 | 0 | 0 | 75 | 75 | 0 | 0 | 0 | 106328
34.73 | 5.3884 | 107.4093 | 0.0013 | 25 | 25 | 0 | 25 | 25.07 | 40 | 39.34 | 0 | 0.095 | 200 | 79.1 | 79.1 | 20.9 | 20.9 | 0 | 0 | 100 | 100 | 7.409253 | 0 | 0 | 0 | 0.4 | 0.3934 | 0 | 0.00095 | 0 | 0 | 0 | 0 | 0 | 0 | 0 | 0 | 0 | 0 | 0 | 0 | 0 | 0 | 0 | 0 | 0 | 0 | 0 | 0 | 0 | 0 | 0 | 0 | 0 | 0 | 0 | 0 | 0 | 80 | 78.68 | 0 | 0.19 | 0 | 0 | 0 | 0 | 0 | 0 | 0 | 0 | 0 | 0 | 0 | 0 | 0 | 0 | 0 | 0 | 0 | 0 | 0 | 0 | 0 | 0 | -10 | 0 | 0 | Off | 13.2 | 0 | 25.5 | 25 | 1 | 75 | 74.9 | 0 | 0 | 20.9 | 20.9 | 100 | 100 | 79.1 | 79.1 | 0 | 0 | 75 | 74.9 | 0 | 0 | 0 | 106332
35.06 | 5.3884 | 107.4093 | 0.0013 | 25 | 25 | 0 | 25 | 25.07 | 40 | 39.335 | 0 | 0.09 | 200 | 79 | 79 | 21 | 21 | 0 | 0 | 100 | 100 | 7.409253 | 0 | 0 | 0 | 0.4 | 0.39335 | 0 | 0.0009 | 0 | 0 | 0 | 0 | 0 | 0 | 0 | 0 | 0 | 0 | 0 | 0 | 0 | 0 | 0 | 0 | 0 | 0 | 0 | 0 | 0 | 0 | 0 | 0 | 0 | 0 | 0 | 0 | 0 | 80 | 78.67 | 0 | 0.18 | 0 | 0 | 0 | 0 | 0 | 0 | 0 | 0 | 0 | 0 | 0 | 0 | 0 | 0 | 0 | 0 | 0 | 0 | 0 | 0 | 0 | 0 | -10 | 0 | 0 | Off | 17.7 | 0 | 25.5 | 24.9 | 1 | 75 | 75 | 0 | 0 | 21 | 21 | 100 | 100 | 79 | 79 | 0 | 0 | 75 | 75 | 0 | 0 | 0 | 106331
35.39 | 5.3883 | 107.4073 | 0.0012 | 25 | 25 | 0 | 25 | 25.07 | 40 | 39.37 | 0 | 0.11 | 200 | 79 | 79 | 21 | 21 | 0 | 0 | 100 | 100 | 7.40726 | 0 | 0 | 0 | 0.4 | 0.3937 | 0 | 0.0011 | 0 | 0 | 0 | 0 | 0 | 0 | 0 | 0 | 0 | 0 | 0 | 0 | 0 | 0 | 0 | 0 | 0 | 0 | 0 | 0 | 0 | 0 | 0 | 0 | 0 | 0 | 0 | 0 | 0 | 80 | 78.74 | 0 | 0.22 | 0 | 0 | 0 | 0 | 0 | 0 | 0 | 0 | 0 | 0 | 0 | 0 | 0 | 0 | 0 | 0 | 0 | 0 | 0 | 0 | 0 | 0 | -10 | 0 | 0 | Off | 14.4 | 0 | 25.5 | 25 | 1 | 75 | 74.9 | 0 | 0 | 21 | 21 | 100 | 100 | 79 | 79 | 0 | 0 | 75 | 74.9 | 0 | 0 | 0 | 106345
35.73 | 5.3883 | 107.4073 | 0.001 | 25 | 25 | 0 | 25 | 25.07 | 40 | 39.38 | 5 | 0.085 | 200 | 79 | 79 | 21 | 21 | 10.5 | 10.3 | 89.5 | 89.5 | 7.40726 | 0 | 0 | 0 | 0.4 | 0.3938 | 0.05 | 0.00085 | 0 | 0 | 0 | 0 | 0 | 0 | 0 | 0 | 0 | 0 | 0 | 0 | 0 | 0 | 0 | 0 | 0 | 0 | 0 | 0 | 0 | 0 | 0 | 0 | 0 | 0 | 0 | 0 | 0 | 80 | 78.76 | 10 | 0.17 | 0 | 0 | 0 | 0 | 0 | 0 | 0 | 0 | 0 | 0 | 0 | 0 | 0 | 0 | 0 | 0 | 0 | 0 | 0 | 0 | 0 | 0 | -10 | 0 | 0 | Off | 13.5 | 0 | 25.5 | 24.9 | 1 | 75 | 74.9 | 0 | 0 | 21 | 21 | 89.5 | 89.5 | 79 | 79 | 10.5 | 10.3 | 75 | 74.9 | 0 | 0 | 0 | 106325
36.06 | 5.3883 | 107.4073 | 0.0008 | 25 | 25 | 0 | 25 | 25.08 | 40 | 39.315 | 5 | 0.085 | 200 | 79 | 79 | 21 | 21 | 10.5 | 10.5 | 89.5 | 89.5 | 7.40726 | 0 | 0 | 0 | 0.4 | 0.39315 | 0.05 | 0.00085 | 0 | 0 | 0 | 0 | 0 | 0 | 0 | 0 | 0 | 0 | 0 | 0 | 0 | 0 | 0 | 0 | 0 | 0 | 0 | 0 | 0 | 0 | 0 | 0 | 0 | 0 | 0 | 0 | 0 | 80 | 78.63 | 10 | 0.17 | 0 | 0 | 0 | 0 | 0 | 0 | 0 | 0 | 0 | 0 | 0 | 0 | 0 | 0 | 0 | 0 | 0 | 0 | 0 | 0 | 0 | 0 | -10 | 0 | 0 | Off | 11.7 | 0 | 25.5 | 24.9 | 1 | 75 | 75 | 0 | 0 | 21 | 21 | 89.5 | 89.5 | 79 | 79 | 10.5 | 10.5 | 75 | 75 | 0 | 0 | 0 | 106330
36.4 | 5.3882 | 107.4053 | 0.0005 | 25 | 25 | 0 | 25 | 25.08 | 40 | 39.34 | 5 | 2.915 | 200 | 79 | 78.9 | 21 | 21 | 10.5 | 10.5 | 89.5 | 89.5 | 7.405266 | 0 | 0 | 0 | 0.4 | 0.3934 | 0.05 | 0.02915 | 0 | 0 | 0 | 0 | 0 | 0 | 0 | 0 | 0 | 0 | 0 | 0 | 0 | 0 | 0 | 0 | 0 | 0 | 0 | 0 | 0 | 0 | 0 | 0 | 0 | 0 | 0 | 0 | 0 | 80 | 78.68 | 10 | 5.83 | 0 | 0 | 0 | 0 | 0 | 0 | 0 | 0 | 0 | 0 | 0 | 0 | 0 | 0 | 0 | 0 | 0 | 0 | 0 | 0 | 0 | 0 | -10 | 0 | 0 | Off | 24.9 | 0 | 25.5 | 25 | 1 | 75 | 74.9 | 0 | 0 | 21 | 21 | 89.5 | 89.5 | 79 | 78.9 | 10.5 | 10.5 | 75 | 74.9 | 0 | 0 | 0 | 108668
36.73 | 5.3882 | 107.4053 | 0.0002 | 25 | 25 | 0 | 25 | 25.07 | 40 | 39.305 | 5 | 4.66 | 200 | 79 | 79.1 | 21 | 21 | 10.5 | 10.5 | 89.5 | 89.5 | 7.405266 | 0 | 0 | 0 | 0.4 | 0.39305 | 0.05 | 0.0466 | 0 | 0 | 0 | 0 | 0 | 0 | 0 | 0 | 0 | 0 | 0 | 0 | 0 | 0 | 0 | 0 | 0 | 0 | 0 | 0 | 0 | 0 | 0 | 0 | 0 | 0 | 0 | 0 | 0 | 80 | 78.61 | 10 | 9.32 | 0 | 0 | 0 | 0 | 0 | 0 | 0 | 0 | 0 | 0 | 0 | 0 | 0 | 0 | 0 | 0 | 0 | 0 | 0 | 0 | 0 | 0 | -10 | 0 | 0 | Off | 906.1 | 0 | 25.5 | 24.8 | 1 | 75 | 74.9 | 0 | 0 | 21 | 21 | 89.5 | 89.5 | 79 | 79.1 | 10.5 | 10.5 | 75 | 74.9 | 0 | 0 | 0 | 109880
37.06 | 5.389 | 107.4212 | 0.0004 | 25 | 25 | 0 | 25 | 25.07 | 40 | 39.305 | 5 | 5 | 200 | 79 | 79.1 | 21 | 21 | 10.5 | 10.5 | 89.5 | 89.4 | 7.421213 | 0 | 0 | 0 | 0.4 | 0.39305 | 0.05 | 0.05 | 0 | 0 | 0 | 0 | 0 | 0 | 0 | 0 | 0 | 0 | 0 | 0 | 0 | 0 | 0 | 0 | 0 | 0 | 0 | 0 | 0 | 0 | 0 | 0 | 0 | 0 | 0 | 0 | 0 | 80 | 78.61 | 10 | 10 | 0 | 0 | 0 | 0 | 0 | 0 | 0 | 0 | 0 | 0 | 0 | 0 | 0 | 0 | 0 | 0 | 0 | 0 | 0 | 0 | 0 | 0 | -10 | 0 | 0 | Off | 18715.6 | 0 | 25.5 | 24.8 | 1 | 75 | 75 | 0 | 0 | 21 | 21 | 89.5 | 89.4 | 79 | 79.1 | 10.5 | 10.5 | 75 | 75 | 0 | 0 | 0 | 110159
37.4 | 5.3909 | 107.4591 | 0.0027 | 25 | 25 | 0 | 25 | 25.08 | 40 | 39.295 | 5 | 5.07 | 200 | 79 | 79.1 | 21 | 21 | 10.5 | 10.5 | 89.5 | 89.5 | 7.459087 | 0 | 0 | 0 | 0.4 | 0.39295 | 0.05 | 0.0507 | 0 | 0 | 0 | 0 | 0 | 0 | 0 | 0 | 0 | 0 | 0 | 0 | 0 | 0 | 0 | 0 | 0 | 0 | 0 | 0 | 0 | 0 | 0 | 0 | 0 | 0 | 0 | 0 | 0 | 80 | 78.59 | 10 | 10.14 | 0 | 0 | 0 | 0 | 0 | 0 | 0 | 0 | 0 | 0 | 0 | 0 | 0 | 0 | 0 | 0 | 0 | 0 | 0 | 0 | 0 | 0 | -10 | 0 | 0 | Off | 28122.8 | 0 | 25.5 | 25 | 1 | 75 | 74.8 | 0 | 0 | 21 | 21 | 89.5 | 89.5 | 79 | 79.1 | 10.5 | 10.5 | 75 | 74.8 | 0 | 0 | 0 | 110201
37.73 | 5.3924 | 107.489 | 0.0072 | 25 | 25 | 0 | 25 | 25.06 | 40 | 39.29 | 5 | 5.055 | 200 | 79 | 79.1 | 21 | 21 | 10.5 | 10.5 | 89.5 | 89.4 | 7.488987 | 0 | 0 | 0 | 0.4 | 0.3929 | 0.05 | 0.05055 | 0 | 0 | 0 | 0 | 0 | 0 | 0 | 0 | 0 | 0 | 0 | 0 | 0 | 0 | 0 | 0 | 0 | 0 | 0 | 0 | 0 | 0 | 0 | 0 | 0 | 0 | 0 | 0 | 0 | 80 | 78.58 | 10 | 10.11 | 0 | 0 | 0 | 0 | 0 | 0 | 0 | 0 | 0 | 0 | 0 | 0 | 0 | 0 | 0 | 0 | 0 | 0 | 0 | 0 | 0 | 0 | -10 | 0 | 0 | Off | 63346.8 | 0 | 25.5 | 24.8 | 1 | 75 | 74.9 | 0 | 0 | 21 | 21 | 89.5 | 89.4 | 79 | 79.1 | 10.5 | 10.5 | 75 | 74.9 | 0 | 0 | 0 | 110194
38.06 | 5.3926 | 107.493 | 0.0123 | 25 | 25 | 0 | 25 | 25.07 | 40 | 39.3 | 5 | 5.07 | 200 | 79 | 79 | 21 | 21 | 10.5 | 10.8 | 89.5 | 89.4 | 7.492973 | 0 | 0 | 0 | 0.4 | 0.393 | 0.05 | 0.0507 | 0 | 0 | 0 | 0 | 0 | 0 | 0 | 0 | 0 | 0 | 0 | 0 | 0 | 0 | 0 | 0 | 0 | 0 | 0 | 0 | 0 | 0 | 0 | 0 | 0 | 0 | 0 | 0 | 0 | 80 | 78.6 | 10 | 10.14 | 0 | 0 | 0 | 0 | 0 | 0 | 0 | 0 | 0 | 0 | 0 | 0 | 0 | 0 | 0 | 0 | 0 | 0 | 0 | 0 | 0 | 0 | -10 | 0 | 0 | Off | 37638.6 | 0 | 25.5 | 25 | 1 | 75 | 75 | 0 | 0 | 21 | 21 | 89.5 | 89.4 | 79 | 79 | 10.5 | 10.8 | 75 | 75 | 0 | 2.3 | 0 | 110207
38.4 | 5.3922 | 107.485 | 0.0164 | 25 | 25 | 0 | 25 | 25.08 | 40 | 39.315 | 5 | 5.06 | 200 | 79.1 | 79 | 20.9 | 20.9 | 10.5 | 10.5 | 89.5 | 89.4 | 7.485 | 0 | 0 | 0 | 0.4 | 0.39315 | 0.05 | 0.0506 | 0 | 0 | 0 | 0 | 0 | 0 | 0 | 0 | 0 | 0 | 0 | 0 | 0 | 0 | 0 | 0 | 0 | 0 | 0 | 0 | 0 | 0 | 0 | 0 | 0 | 0 | 0 | 0 | 0 | 80 | 78.63 | 10 | 10.12 | 0 | 0 | 0 | 0 | 0 | 0 | 0 | 0 | 0 | 0 | 0 | 0 | 0 | 0 | 0 | 0 | 0 | 0 | 0 | 0 | 0 | 0 | -10 | 0 | 0 | Off | 38514.3 | 0 | 25.5 | 25 | 1 | 75 | 75 | 0 | 0 | 20.9 | 20.9 | 89.5 | 89.4 | 79.1 | 79 | 10.5 | 10.5 | 75 | 75 | 0 | 0 | 0 | 110186
38.73 | 5.3918 | 107.477 | 0.0189 | 25 | 25 | 0 | 25 | 25.07 | 40 | 39.325 | 5 | 5.07 | 200 | 79 | 79 | 21 | 20.9 | 10.5 | 10.5 | 89.5 | 89.5 | 7.477027 | 0 | 0 | 0 | 0.4 | 0.39325 | 0.05 | 0.0507 | 0 | 0 | 0 | 0 | 0 | 0 | 0 | 0 | 0 | 0 | 0 | 0 | 0 | 0 | 0 | 0 | 0 | 0 | 0 | 0 | 0 | 0 | 0 | 0 | 0 | 0 | 0 | 0 | 0 | 80 | 78.65 | 10 | 10.14 | 0 | 0 | 0 | 0 | 0 | 0 | 0 | 0 | 0 | 0 | 0 | 0 | 0 | 0 | 0 | 0 | 0 | 0 | 0 | 0 | 0 | 0 | -10 | 0 | 0 | Off | 38935.6 | 0 | 25.5 | 25.1 | 1 | 75 | 74.9 | 0 | 0 | 21 | 20.9 | 89.5 | 89.5 | 79 | 79 | 10.5 | 10.5 | 75 | 74.9 | 0 | 0 | 0 | 110194
39.07 | 5.3915 | 107.471 | 0.0203 | 25 | 25 | 0 | 25 | 25.07 | 40 | 39.325 | 5 | 5.08 | 200 | 79.1 | 79.1 | 20.9 | 20.9 | 10.5 | 10.5 | 89.5 | 89.5 | 7.471047 | 0 | 0 | 0 | 0.4 | 0.39325 | 0.05 | 0.0508 | 0 | 0 | 0 | 0 | 0 | 0 | 0 | 0 | 0 | 0 | 0 | 0 | 0 | 0 | 0 | 0 | 0 | 0 | 0 | 0 | 0 | 0 | 0 | 0 | 0 | 0 | 0 | 0 | 0 | 80 | 78.65 | 10 | 10.16 | 0 | 0 | 0 | 0 | 0 | 0 | 0 | 0 | 0 | 0 | 0 | 0 | 0 | 0 | 0 | 0 | 0 | 0 | 0 | 0 | 0 | 0 | -10 | 0 | 0 | Off | 39173.9 | 0 | 25.5 | 25 | 1 | 75 | 75 | 0 | 0 | 20.9 | 20.9 | 89.5 | 89.5 | 79.1 | 79.1 | 10.5 | 10.5 | 75 | 75 | 0 | 0 | 0 | 110211
39.4 | 5.3913 | 107.4671 | 0.0205 | 25 | 25 | 0 | 25 | 25.07 | 40 | 39.29 | 5 | 5.075 | 200 | 79 | 79 | 21 | 21 | 10.5 | 10.5 | 89.5 | 89.5 | 7.46706 | 0 | 0 | 0 | 0.4 | 0.3929 | 0.05 | 0.05075 | 0 | 0 | 0 | 0 | 0 | 0 | 0 | 0 | 0 | 0 | 0 | 0 | 0 | 0 | 0 | 0 | 0 | 0 | 0 | 0 | 0 | 0 | 0 | 0 | 0 | 0 | 0 | 0 | 0 | 80 | 78.58 | 10 | 10.15 | 0 | 0 | 0 | 0 | 0 | 0 | 0 | 0 | 0 | 0 | 0 | 0 | 0 | 0 | 0 | 0 | 0 | 0 | 0 | 0 | 0 | 0 | -10 | 0 | 0 | Off | 39385.8 | 0 | 25.5 | 25.1 | 1 | 75 | 75 | 0 | 0 | 21 | 21 | 89.5 | 89.5 | 79 | 79 | 10.5 | 10.5 | 75 | 75 | 0 | 0 | 0 | 110210
39.73 | 5.3911 | 107.4631 | 0.0199 | 25 | 25 | 0 | 25 | 25.09 | 40 | 39.315 | 5 | 5.045 | 200 | 79 | 79 | 21 | 21 | 10.5 | 10.5 | 89.5 | 89.4 | 7.463073 | 0 | 0 | 0 | 0.4 | 0.39315 | 0.05 | 0.05045 | 0 | 0 | 0 | 0 | 0 | 0 | 0 | 0 | 0 | 0 | 0 | 0 | 0 | 0 | 0 | 0 | 0 | 0 | 0 | 0 | 0 | 0 | 0 | 0 | 0 | 0 | 0 | 0 | 0 | 80 | 78.63 | 10 | 10.09 | 0 | 0 | 0 | 0 | 0 | 0 | 0 | 0 | 0 | 0 | 0 | 0 | 0 | 0 | 0 | 0 | 0 | 0 | 0 | 0 | 0 | 0 | -10 | 0 | 0 | Off | 39476.3 | 0 | 25.5 | 24.9 | 1 | 75 | 74.9 | 0 | 0 | 21 | 21 | 89.5 | 89.4 | 79 | 79 | 10.5 | 10.5 | 75 | 74.9 | 0 | 0 | 0 | 110190
40.07 | 5.391 | 107.4611 | 0.0186 | 25 | 25 | 0 | 25 | 25.07 | 40 | 39.32 | 5 | 5.075 | 200 | 79 | 79 | 21 | 21 | 10.5 | 10.5 | 89.5 | 89.5 | 7.46108 | 0 | 0 | 0 | 0.4 | 0.3932 | 0.05 | 0.05075 | 0 | 0 | 0 | 0 | 0 | 0 | 0 | 0 | 0 | 0 | 0 | 0 | 0 | 0 | 0 | 0 | 0 | 0 | 0 | 0 | 0 | 0 | 0 | 0 | 0 | 0 | 0 | 0 | 0 | 80 | 78.64 | 10 | 10.15 | 0 | 0 | 0 | 0 | 0 | 0 | 0 | 0 | 0 | 0 | 0 | 0 | 0 | 0 | 0 | 0 | 0 | 0 | 0 | 0 | 0 | 0 | -10 | 0 | 0 | Off | 39507.9 | 0 | 25.5 | 24.8 | 1 | 75 | 75 | 0 | 0 | 21 | 21 | 89.5 | 89.5 | 79 | 79 | 10.5 | 10.5 | 75 | 75 | 0 | 0 | 0 | 110212
40.4 | 5.3909 | 107.4591 | 0.0166 | 25 | 25 | 0 | 25 | 25.06 | 40 | 39.345 | 5 | 5.075 | 200 | 79 | 79 | 21 | 21 | 10.5 | 10.5 | 89.5 | 89.4 | 7.459087 | 0 | 0 | 0 | 0.4 | 0.39345 | 0.05 | 0.05075 | 0 | 0 | 0 | 0 | 0 | 0 | 0 | 0 | 0 | 0 | 0 | 0 | 0 | 0 | 0 | 0 | 0 | 0 | 0 | 0 | 0 | 0 | 0 | 0 | 0 | 0 | 0 | 0 | 0 | 80 | 78.69 | 10 | 10.15 | 0 | 0 | 0 | 0 | 0 | 0 | 0 | 0 | 0 | 0 | 0 | 0 | 0 | 0 | 0 | 0 | 0 | 0 | 0 | 0 | 0 | 0 | -10 | 0 | 0 | Off | 39593.6 | 0 | 25.5 | 24.8 | 1 | 75 | 75 | 0 | 0 | 21 | 21 | 89.5 | 89.4 | 79 | 79 | 10.5 | 10.5 | 75 | 75 | 0 | 0 | 0 | 110210
40.74 | 5.3908 | 107.4571 | 0.0139 | 25 | 25 | 0 | 25 | 25.07 | 40 | 39.33 | 5 | 5.045 | 200 | 79 | 78.9 | 21 | 21 | 10.5 | 10.5 | 89.5 | 89.5 | 7.457093 | 0 | 0 | 0 | 0.4 | 0.3933 | 0.05 | 0.05045 | 0 | 0 | 0 | 0 | 0 | 0 | 0 | 0 | 0 | 0 | 0 | 0 | 0 | 0 | 0 | 0 | 0 | 0 | 0 | 0 | 0 | 0 | 0 | 0 | 0 | 0 | 0 | 0 | 0 | 80 | 78.66 | 10 | 10.09 | 0 | 0 | 0 | 0 | 0 | 0 | 0 | 0 | 0 | 0 | 0 | 0 | 0 | 0 | 0 | 0 | 0 | 0 | 0 | 0 | 0 | 0 | -10 | 0 | 0 | Off | 39645.9 | 0 | 25.5 | 25 | 1 | 75 | 75 | 0 | 0 | 21 | 21 | 89.5 | 89.5 | 79 | 78.9 | 10.5 | 10.5 | 75 | 75 | 0 | 0 | 0 | 110188
41.07 | 5.3908 | 107.4571 | 0.0104 | 25 | 25 | 0 | 25 | 25.07 | 40 | 39.315 | 5 | 5.065 | 200 | 79.1 | 79.1 | 20.9 | 20.9 | 10.5 | 10.5 | 89.5 | 89.5 | 7.457093 | 0 | 0 | 0 | 0.4 | 0.39315 | 0.05 | 0.05065 | 0 | 0 | 0 | 0 | 0 | 0 | 0 | 0 | 0 | 0 | 0 | 0 | 0 | 0 | 0 | 0 | 0 | 0 | 0 | 0 | 0 | 0 | 0 | 0 | 0 | 0 | 0 | 0 | 0 | 80 | 78.63 | 10 | 10.13 | 0 | 0 | 0 | 0 | 0 | 0 | 0 | 0 | 0 | 0 | 0 | 0 | 0 | 0 | 0 | 0 | 0 | 0 | 0 | 0 | 0 | 0 | -10 | 0 | 0 | Off | 39661.4 | 0 | 25.5 | 25 | 1 | 75 | 75 | 0 | 0 | 20.9 | 20.9 | 89.5 | 89.5 | 79.1 | 79.1 | 10.5 | 10.5 | 75 | 75 | 0 | 0 | 0 | 110204
41.4 | 5.3908 | 107.4571 | 0.0065 | 25 | 25 | 0 | 25 | 25.06 | 40 | 39.325 | 5 | 5.085 | 200 | 79.1 | 79.1 | 20.9 | 20.9 | 10.5 | 10.5 | 89.5 | 89.5 | 7.457093 | 0 | 0 | 0 | 0.4 | 0.39325 | 0.05 | 0.05085 | 0 | 0 | 0 | 0 | 0 | 0 | 0 | 0 | 0 | 0 | 0 | 0 | 0 | 0 | 0 | 0 | 0 | 0 | 0 | 0 | 0 | 0 | 0 | 0 | 0 | 0 | 0 | 0 | 0 | 80 | 78.65 | 10 | 10.17 | 0 | 0 | 0 | 0 | 0 | 0 | 0 | 0 | 0 | 0 | 0 | 0 | 0 | 0 | 0 | 0 | 0 | 0 | 0 | 0 | 0 | 0 | -10 | 0 | 0 | Off | 39709.5 | 0 | 25.5 | 24.9 | 1 | 75 | 75 | 0 | 0 | 20.9 | 20.9 | 89.5 | 89.5 | 79.1 | 79.1 | 10.5 | 10.5 | 75 | 75 | 0 | 0 | 0 | 110215
41.74 | 5.3908 | 107.4571 | 0.0021 | 25 | 25 | 0 | 25 | 25.07 | 40 | 39.345 | 5 | 5.045 | 200 | 79 | 78.9 | 21 | 21 | 10.5 | 10.5 | 89.5 | 89.5 | 7.457093 | 0 | 0 | 0 | 0.4 | 0.39345 | 0.05 | 0.05045 | 0 | 0 | 0 | 0 | 0 | 0 | 0 | 0 | 0 | 0 | 0 | 0 | 0 | 0 | 0 | 0 | 0 | 0 | 0 | 0 | 0 | 0 | 0 | 0 | 0 | 0 | 0 | 0 | 0 | 80 | 78.69 | 10 | 10.09 | 0 | 0 | 0 | 0 | 0 | 0 | 0 | 0 | 0 | 0 | 0 | 0 | 0 | 0 | 0 | 0 | 0 | 0 | 0 | 0 | 0 | 0 | -10 | 0 | 0 | Off | 39705.8 | 0 | 25.5 | 24.8 | 1 | 75 | 74.9 | 0 | 0 | 21 | 21 | 89.5 | 89.5 | 79 | 78.9 | 10.5 | 10.5 | 75 | 74.9 | 0 | 0 | 0 | 110190
42.07 | 5.3908 | 107.4571 | -0.003 | 25 | 25 | 0 | 25 | 25.06 | 40 | 39.38 | 5 | 5.065 | 200 | 79 | 79 | 21 | 21 | 10.5 | 10.8 | 89.5 | 89.5 | 7.457093 | 0 | 0 | 0 | 0.4 | 0.3938 | 0.05 | 0.05065 | 0 | 0 | 0 | 0 | 0 | 0 | 0 | 0 | 0 | 0 | 0 | 0 | 0 | 0 | 0 | 0 | 0 | 0 | 0 | 0 | 0 | 0 | 0 | 0 | 0 | 0 | 0 | 0 | 0 | 80 | 78.76 | 10 | 10.13 | 0 | 0 | 0 | 0 | 0 | 0 | 0 | 0 | 0 | 0 | 0 | 0 | 0 | 0 | 0 | 0 | 0 | 0 | 0 | 0 | 0 | 0 | -10 | 0 | 0 | Off | 39710.2 | 0 | 25.5 | 24.9 | 1 | 75 | 75 | 0 | 0 | 21 | 21 | 89.5 | 89.5 | 79 | 79 | 10.5 | 10.8 | 75 | 75 | 0 | 2.2 | 0 | 110209
42.4 | 5.3908 | 107.4571 | -0.0066 | 25 | 25 | 0 | 25 | 25.09 | 40 | 39.33 | 5 | 5.075 | 200 | 79.1 | 79.1 | 20.9 | 20.9 | 10.5 | 10.5 | 89.5 | 89.5 | 7.457093 | 0 | 0 | 0 | 0.4 | 0.3933 | 0.05 | 0.05075 | 0 | 0 | 0 | 0 | 0 | 0 | 0 | 0 | 0 | 0 | 0 | 0 | 0 | 0 | 0 | 0 | 0 | 0 | 0 | 0 | 0 | 0 | 0 | 0 | 0 | 0 | 0 | 0 | 0 | 80 | 78.66 | 10 | 10.15 | 0 | 0 | 0 | 0 | 0 | 0 | 0 | 0 | 0 | 0 | 0 | 0 | 0 | 0 | 0 | 0 | 0 | 0 | 0 | 0 | 0 | 0 | -10 | 0 | 0 | Off | 39714.7 | 0 | 25.5 | 25.1 | 1 | 75 | 75 | 0 | 0 | 20.9 | 20.9 | 89.5 | 89.5 | 79.1 | 79.1 | 10.5 | 10.5 | 75 | 75 | 0 | 0 | 0 | 110199
42.74 | 5.3908 | 107.4571 | -0.0076 | 25 | 25 | 0 | 25 | 25.08 | 40 | 39.35 | 5 | 5.055 | 200 | 79.1 | 79.1 | 20.9 | 20.9 | 10.5 | 10.5 | 89.5 | 89.5 | 7.457093 | 0 | 0 | 0 | 0.4 | 0.3935 | 0.05 | 0.05055 | 0 | 0 | 0 | 0 | 0 | 0 | 0 | 0 | 0 | 0 | 0 | 0 | 0 | 0 | 0 | 0 | 0 | 0 | 0 | 0 | 0 | 0 | 0 | 0 | 0 | 0 | 0 | 0 | 0 | 80 | 78.7 | 10 | 10.11 | 0 | 0 | 0 | 0 | 0 | 0 | 0 | 0 | 0 | 0 | 0 | 0 | 0 | 0 | 0 | 0 | 0 | 0 | 0 | 0 | 0 | 0 | -10 | 0 | 0 | Off | 39699.6 | 0 | 25.5 | 24.8 | 1 | 75 | 75 | 0 | 0 | 20.9 | 20.9 | 89.5 | 89.5 | 79.1 | 79.1 | 10.5 | 10.5 | 75 | 75 | 0 | 0 | 0 | 110199
43.07 | 5.3908 | 107.4571 | -0.0063 | 25 | 25 | 0 | 25 | 25.08 | 40 | 39.37 | 5 | 5.08 | 200 | 79.1 | 79.1 | 20.9 | 20.9 | 10.5 | 10.5 | 89.5 | 89.5 | 7.457093 | 0 | 0 | 0 | 0.4 | 0.3937 | 0.05 | 0.0508 | 0 | 0 | 0 | 0 | 0 | 0 | 0 | 0 | 0 | 0 | 0 | 0 | 0 | 0 | 0 | 0 | 0 | 0 | 0 | 0 | 0 | 0 | 0 | 0 | 0 | 0 | 0 | 0 | 0 | 80 | 78.74 | 10 | 10.16 | 0 | 0 | 0 | 0 | 0 | 0 | 0 | 0 | 0 | 0 | 0 | 0 | 0 | 0 | 0 | 0 | 0 | 0 | 0 | 0 | 0 | 0 | -10 | 0 | 0 | Off | 39696.4 | 0 | 25.5 | 24.9 | 1 | 75 | 75.1 | 0 | 0 | 20.9 | 20.9 | 89.5 | 89.5 | 79.1 | 79.1 | 10.5 | 10.5 | 75 | 75.1 | 0 | 0 | 0 | 110212
43.41 | 5.3908 | 107.4571 | -0.0045 | 25 | 25 | 0 | 25 | 25.05 | 40 | 39.375 | 5 | 5.095 | 200 | 79.1 | 79.1 | 20.9 | 20.9 | 10.5 | 10.5 | 89.5 | 89.5 | 7.457093 | 0 | 0 | 0 | 0.4 | 0.39375 | 0.05 | 0.05095 | 0 | 0 | 0 | 0 | 0 | 0 | 0 | 0 | 0 | 0 | 0 | 0 | 0 | 0 | 0 | 0 | 0 | 0 | 0 | 0 | 0 | 0 | 0 | 0 | 0 | 0 | 0 | 0 | 0 | 80 | 78.75 | 10 | 10.19 | 0 | 0 | 0 | 0 | 0 | 0 | 0 | 0 | 0 | 0 | 0 | 0 | 0 | 0 | 0 | 0 | 0 | 0 | 0 | 0 | 0 | 0 | -10 | 0 | 0 | Off | 39676.3 | 0 | 25.5 | 25.1 | 1 | 75 | 75.2 | 0 | 0 | 20.9 | 20.9 | 89.5 | 89.5 | 79.1 | 79.1 | 10.5 | 10.5 | 75 | 75.2 | 0 | 0 | 0 | 110208
43.74 | 5.3909 | 107.4591 | -0.003 | 25 | 25 | 0 | 25 | 25.08 | 40 | 39.385 | 5 | 5.05 | 200 | 79.1 | 79.1 | 20.9 | 20.9 | 10.5 | 10.5 | 89.5 | 89.5 | 7.459087 | 0 | 0 | 0 | 0.4 | 0.39385 | 0.05 | 0.0505 | 0 | 0 | 0 | 0 | 0 | 0 | 0 | 0 | 0 | 0 | 0 | 0 | 0 | 0 | 0 | 0 | 0 | 0 | 0 | 0 | 0 | 0 | 0 | 0 | 0 | 0 | 0 | 0 | 0 | 80 | 78.77 | 10 | 10.1 | 0 | 0 | 0 | 0 | 0 | 0 | 0 | 0 | 0 | 0 | 0 | 0 | 0 | 0 | 0 | 0 | 0 | 0 | 0 | 0 | 0 | 0 | -10 | 0 | 0 | Off | 39665.3 | 0 | 25.5 | 24.8 | 1 | 75 | 74.9 | 0 | 0 | 20.9 | 20.9 | 89.5 | 89.5 | 79.1 | 79.1 | 10.5 | 10.5 | 75 | 74.9 | 0 | 0 | 0 | 110192
44.07 | 5.3909 | 107.4591 | -0.0017 | 25 | 25 | 0 | 25 | 25.08 | 40 | 39.395 | 5 | 5.07 | 200 | 79.1 | 79.1 | 20.9 | 20.9 | 10.5 | 10.5 | 89.5 | 89.5 | 7.459087 | 0 | 0 | 0 | 0.4 | 0.39395 | 0.05 | 0.0507 | 0 | 0 | 0 | 0 | 0 | 0 | 0 | 0 | 0 | 0 | 0 | 0 | 0 | 0 | 0 | 0 | 0 | 0 | 0 | 0 | 0 | 0 | 0 | 0 | 0 | 0 | 0 | 0 | 0 | 80 | 78.79 | 10 | 10.14 | 0 | 0 | 0 | 0 | 0 | 0 | 0 | 0 | 0 | 0 | 0 | 0 | 0 | 0 | 0 | 0 | 0 | 0 | 0 | 0 | 0 | 0 | -10 | 0 | 0 | Off | 39670.6 | 0 | 25.5 | 24.9 | 1 | 75 | 75 | 0 | 0 | 20.9 | 20.9 | 89.5 | 89.5 | 79.1 | 79.1 | 10.5 | 10.5 | 75 | 75 | 0 | 0 | 0 | 110217
44.41 | 5.3909 | 107.4591 | -0.0008 | 25 | 25 | 0 | 25 | 25.07 | 40 | 39.39 | 5 | 5.085 | 200 | 79 | 79 | 21 | 21 | 10.5 | 10.5 | 89.5 | 89.4 | 7.459087 | 0 | 0 | 0 | 0.4 | 0.3939 | 0.05 | 0.05085 | 0 | 0 | 0 | 0 | 0 | 0 | 0 | 0 | 0 | 0 | 0 | 0 | 0 | 0 | 0 | 0 | 0 | 0 | 0 | 0 | 0 | 0 | 0 | 0 | 0 | 0 | 0 | 0 | 0 | 80 | 78.78 | 10 | 10.17 | 0 | 0 | 0 | 0 | 0 | 0 | 0 | 0 | 0 | 0 | 0 | 0 | 0 | 0 | 0 | 0 | 0 | 0 | 0 | 0 | 0 | 0 | -10 | 0 | 0 | Off | 39660.7 | 0 | 25.5 | 25.1 | 1 | 75 | 75 | 0 | 0 | 21 | 21 | 89.5 | 89.4 | 79 | 79 | 10.5 | 10.5 | 75 | 75 | 0 | 0 | 0 | 110215
44.74 | 5.3909 | 107.4591 | -0.0002 | 25 | 25 | 0 | 25 | 25.07 | 40 | 39.355 | 5 | 5.07 | 200 | 79 | 79 | 21 | 21 | 10.5 | 10.5 | 89.5 | 89.4 | 7.459087 | 0 | 0 | 0 | 0.4 | 0.39355 | 0.05 | 0.0507 | 0 | 0 | 0 | 0 | 0 | 0 | 0 | 0 | 0 | 0 | 0 | 0 | 0 | 0 | 0 | 0 | 0 | 0 | 0 | 0 | 0 | 0 | 0 | 0 | 0 | 0 | 0 | 0 | 0 | 80 | 78.71 | 10 | 10.14 | 0 | 0 | 0 | 0 | 0 | 0 | 0 | 0 | 0 | 0 | 0 | 0 | 0 | 0 | 0 | 0 | 0 | 0 | 0 | 0 | 0 | 0 | -10 | 0 | 0 | Off | 39655.5 | 0 | 25.5 | 24.9 | 1 | 75 | 75.1 | 0 | 0 | 21 | 21 | 89.5 | 89.4 | 79 | 79 | 10.5 | 10.5 | 75 | 75.1 | 0 | 0 | 0 | 110201
45.08 | 5.391 | 107.4611 | 0.0002 | 25 | 25 | 0 | 25 | 25.07 | 40 | 39.325 | 5 | 5.07 | 200 | 79 | 79 | 21 | 21 | 10.5 | 10.5 | 89.5 | 89.5 | 7.46108 | 0 | 0 | 0 | 0.4 | 0.39325 | 0.05 | 0.0507 | 0 | 0 | 0 | 0 | 0 | 0 | 0 | 0 | 0 | 0 | 0 | 0 | 0 | 0 | 0 | 0 | 0 | 0 | 0 | 0 | 0 | 0 | 0 | 0 | 0 | 0 | 0 | 0 | 0 | 80 | 78.65 | 10 | 10.14 | 0 | 0 | 0 | 0 | 0 | 0 | 0 | 0 | 0 | 0 | 0 | 0 | 0 | 0 | 0 | 0 | 0 | 0 | 0 | 0 | 0 | 0 | -10 | 0 | 0 | Off | 39671 | 0 | 25.5 | 24.9 | 1 | 75 | 74.9 | 0 | 0 | 21 | 21 | 89.5 | 89.5 | 79 | 79 | 10.5 | 10.5 | 75 | 74.9 | 0 | 0 | 0 | 110203
45.41 | 5.391 | 107.4611 | 0.0006 | 25 | 25 | 0 | 25 | 25.06 | 40 | 39.315 | 5 | 5.085 | 200 | 79 | 79 | 21 | 21 | 10.5 | 10.5 | 89.5 | 89.4 | 7.46108 | 0 | 0 | 0 | 0.4 | 0.39315 | 0.05 | 0.05085 | 0 | 0 | 0 | 0 | 0 | 0 | 0 | 0 | 0 | 0 | 0 | 0 | 0 | 0 | 0 | 0 | 0 | 0 | 0 | 0 | 0 | 0 | 0 | 0 | 0 | 0 | 0 | 0 | 0 | 80 | 78.63 | 10 | 10.17 | 0 | 0 | 0 | 0 | 0 | 0 | 0 | 0 | 0 | 0 | 0 | 0 | 0 | 0 | 0 | 0 | 0 | 0 | 0 | 0 | 0 | 0 | -10 | 0 | 0 | Off | 39671.2 | 0 | 25.5 | 24.8 | 1 | 75 | 75.1 | 0 | 0 | 21 | 21 | 89.5 | 89.4 | 79 | 79 | 10.5 | 10.5 | 75 | 75.1 | 0 | 0 | 0 | 110217
45.74 | 5.391 | 107.4611 | 0.0009 | 25 | 25 | 0 | 25 | 25.08 | 40 | 39.315 | 5 | 5.055 | 200 | 79 | 79 | 21 | 21 | 10.5 | 10.5 | 89.5 | 89.5 | 7.46108 | 0 | 0 | 0 | 0.4 | 0.39315 | 0.05 | 0.05055 | 0 | 0 | 0 | 0 | 0 | 0 | 0 | 0 | 0 | 0 | 0 | 0 | 0 | 0 | 0 | 0 | 0 | 0 | 0 | 0 | 0 | 0 | 0 | 0 | 0 | 0 | 0 | 0 | 0 | 80 | 78.63 | 10 | 10.11 | 0 | 0 | 0 | 0 | 0 | 0 | 0 | 0 | 0 | 0 | 0 | 0 | 0 | 0 | 0 | 0 | 0 | 0 | 0 | 0 | 0 | 0 | -10 | 0 | 0 | Off | 39665.7 | 0 | 25.5 | 25 | 1 | 75 | 75 | 0 | 0 | 21 | 21 | 89.5 | 89.5 | 79 | 79 | 10.5 | 10.5 | 75 | 75 | 0 | 0 | 0 | 110190
46.08 | 5.391 | 107.4611 | 0.001 | 25 | 25 | 0 | 25 | 25.09 | 40 | 39.34 | 5 | 5.085 | 200 | 79 | 78.9 | 21 | 21 | 10.5 | 10.5 | 89.5 | 89.6 | 7.46108 | 0 | 0 | 0 | 0.4 | 0.3934 | 0.05 | 0.05085 | 0 | 0 | 0 | 0 | 0 | 0 | 0 | 0 | 0 | 0 | 0 | 0 | 0 | 0 | 0 | 0 | 0 | 0 | 0 | 0 | 0 | 0 | 0 | 0 | 0 | 0 | 0 | 0 | 0 | 80 | 78.68 | 10 | 10.17 | 0 | 0 | 0 | 0 | 0 | 0 | 0 | 0 | 0 | 0 | 0 | 0 | 0 | 0 | 0 | 0 | 0 | 0 | 0 | 0 | 0 | 0 | -10 | 0 | 0 | Off | 39659.9 | 0 | 25.5 | 24.9 | 1 | 75 | 75 | 0 | 0 | 21 | 21 | 89.5 | 89.6 | 79 | 78.9 | 10.5 | 10.5 | 75 | 75 | 0 | 0 | 0 | 110211
46.41 | 5.391 | 107.4611 | 0.0011 | 25 | 25 | 0 | 25 | 25.06 | 40 | 39.33 | 5 | 5.09 | 200 | 79 | 79 | 21 | 21 | 10.5 | 10.5 | 89.5 | 89.5 | 7.46108 | 0 | 0 | 0 | 0.4 | 0.3933 | 0.05 | 0.0509 | 0 | 0 | 0 | 0 | 0 | 0 | 0 | 0 | 0 | 0 | 0 | 0 | 0 | 0 | 0 | 0 | 0 | 0 | 0 | 0 | 0 | 0 | 0 | 0 | 0 | 0 | 0 | 0 | 0 | 80 | 78.66 | 10 | 10.18 | 0 | 0 | 0 | 0 | 0 | 0 | 0 | 0 | 0 | 0 | 0 | 0 | 0 | 0 | 0 | 0 | 0 | 0 | 0 | 0 | 0 | 0 | -10 | 0 | 0 | Off | 39650.1 | 0 | 25.5 | 25 | 1 | 75 | 75 | 0 | 0 | 21 | 21 | 89.5 | 89.5 | 79 | 79 | 10.5 | 10.5 | 75 | 75 | 0 | 0 | 0 | 110213
46.74 | 5.391 | 107.4611 | 0.0011 | 25 | 25 | 0 | 25 | 25.07 | 40 | 39.305 | 5 | 5.045 | 200 | 79 | 78.9 | 21 | 21 | 10.5 | 10.5 | 89.5 | 89.5 | 7.46108 | 0 | 0 | 0 | 0.4 | 0.39305 | 0.05 | 0.05045 | 0 | 0 | 0 | 0 | 0 | 0 | 0 | 0 | 0 | 0 | 0 | 0 | 0 | 0 | 0 | 0 | 0 | 0 | 0 | 0 | 0 | 0 | 0 | 0 | 0 | 0 | 0 | 0 | 0 | 80 | 78.61 | 10 | 10.09 | 0 | 0 | 0 | 0 | 0 | 0 | 0 | 0 | 0 | 0 | 0 | 0 | 0 | 0 | 0 | 0 | 0 | 0 | 0 | 0 | 0 | 0 | -10 | 0 | 0 | Off | 39644 | 0 | 25.5 | 25 | 1 | 75 | 75.1 | 0 | 0 | 21 | 21 | 89.5 | 89.5 | 79 | 78.9 | 10.5 | 10.5 | 75 | 75.1 | 0 | 0 | 0 | 110185
47.08 | 5.391 | 107.4611 | 0.0011 | 25 | 25 | 0 | 25 | 25.08 | 40 | 39.31 | 5 | 5.07 | 200 | 79 | 79 | 21 | 21 | 10.5 | 10.5 | 89.5 | 89.5 | 7.46108 | 0 | 0 | 0 | 0.4 | 0.3931 | 0.05 | 0.0507 | 0 | 0 | 0 | 0 | 0 | 0 | 0 | 0 | 0 | 0 | 0 | 0 | 0 | 0 | 0 | 0 | 0 | 0 | 0 | 0 | 0 | 0 | 0 | 0 | 0 | 0 | 0 | 0 | 0 | 80 | 78.62 | 10 | 10.14 | 0 | 0 | 0 | 0 | 0 | 0 | 0 | 0 | 0 | 0 | 0 | 0 | 0 | 0 | 0 | 0 | 0 | 0 | 0 | 0 | 0 | 0 | -10 | 0 | 0 | Off | 39645.4 | 0 | 25.5 | 24.9 | 1 | 75 | 74.9 | 0 | 0 | 21 | 21 | 89.5 | 89.5 | 79 | 79 | 10.5 | 10.5 | 75 | 74.9 | 0 | 0 | 0 | 110209
47.41 | 5.391 | 107.4611 | 0.001 | 25 | 25 | 0 | 25 | 25.07 | 40 | 39.315 | 5 | 5.07 | 200 | 79 | 78.9 | 21 | 21 | 10.5 | 10.5 | 89.5 | 89.5 | 7.46108 | 0 | 0 | 0 | 0.4 | 0.39315 | 0.05 | 0.0507 | 0 | 0 | 0 | 0 | 0 | 0 | 0 | 0 | 0 | 0 | 0 | 0 | 0 | 0 | 0 | 0 | 0 | 0 | 0 | 0 | 0 | 0 | 0 | 0 | 0 | 0 | 0 | 0 | 0 | 80 | 78.63 | 10 | 10.14 | 0 | 0 | 0 | 0 | 0 | 0 | 0 | 0 | 0 | 0 | 0 | 0 | 0 | 0 | 0 | 0 | 0 | 0 | 0 | 0 | 0 | 0 | -10 | 0 | 0 | Off | 39651.1 | 0 | 25.5 | 25 | 1 | 75 | 75 | 0 | 0 | 21 | 21 | 89.5 | 89.5 | 79 | 78.9 | 10.5 | 10.5 | 75 | 75 | 0 | 0 | 0 | 110213
47.75 | 5.391 | 107.4611 | 0.0009 | 25 | 25 | 0 | 25 | 25.07 | 40 | 39.33 | 5 | 5.045 | 200 | 79.1 | 79 | 20.9 | 20.9 | 10.5 | 10.5 | 89.5 | 89.5 | 7.46108 | 0 | 0 | 0 | 0.4 | 0.3933 | 0.05 | 0.05045 | 0 | 0 | 0 | 0 | 0 | 0 | 0 | 0 | 0 | 0 | 0 | 0 | 0 | 0 | 0 | 0 | 0 | 0 | 0 | 0 | 0 | 0 | 0 | 0 | 0 | 0 | 0 | 0 | 0 | 80 | 78.66 | 10 | 10.09 | 0 | 0 | 0 | 0 | 0 | 0 | 0 | 0 | 0 | 0 | 0 | 0 | 0 | 0 | 0 | 0 | 0 | 0 | 0 | 0 | 0 | 0 | -10 | 0 | 0 | Off | 39647 | 0 | 25.5 | 24.9 | 1 | 75 | 75 | 0 | 0 | 20.9 | 20.9 | 89.5 | 89.5 | 79.1 | 79 | 10.5 | 10.5 | 75 | 75 | 0 | 0 | 0 | 110190
48.08 | 5.391 | 107.4611 | 0.0008 | 25 | 25 | 0 | 25 | 25.06 | 40 | 39.315 | 5 | 5.065 | 200 | 79.1 | 79 | 20.9 | 20.9 | 10.5 | 10.5 | 89.5 | 89.6 | 7.46108 | 0 | 0 | 0 | 0.4 | 0.39315 | 0.05 | 0.05065 | 0 | 0 | 0 | 0 | 0 | 0 | 0 | 0 | 0 | 0 | 0 | 0 | 0 | 0 | 0 | 0 | 0 | 0 | 0 | 0 | 0 | 0 | 0 | 0 | 0 | 0 | 0 | 0 | 0 | 80 | 78.63 | 10 | 10.13 | 0 | 0 | 0 | 0 | 0 | 0 | 0 | 0 | 0 | 0 | 0 | 0 | 0 | 0 | 0 | 0 | 0 | 0 | 0 | 0 | 0 | 0 | -10 | 0 | 0 | Off | 39639.7 | 0 | 25.5 | 24.9 | 1 | 75 | 75 | 0 | 0 | 20.9 | 20.9 | 89.5 | 89.6 | 79.1 | 79 | 10.5 | 10.5 | 75 | 75 | 0 | 0 | 0 | 110201
48.41 | 5.391 | 107.4611 | 0.0006 | 25 | 25 | 0 | 25 | 25.08 | 40 | 39.325 | 5 | 5.09 | 200 | 79 | 79.1 | 21 | 20.9 | 10.5 | 10.5 | 89.5 | 89.5 | 7.46108 | 0 | 0 | 0 | 0.4 | 0.39325 | 0.05 | 0.0509 | 0 | 0 | 0 | 0 | 0 | 0 | 0 | 0 | 0 | 0 | 0 | 0 | 0 | 0 | 0 | 0 | 0 | 0 | 0 | 0 | 0 | 0 | 0 | 0 | 0 | 0 | 0 | 0 | 0 | 80 | 78.65 | 10 | 10.18 | 0 | 0 | 0 | 0 | 0 | 0 | 0 | 0 | 0 | 0 | 0 | 0 | 0 | 0 | 0 | 0 | 0 | 0 | 0 | 0 | 0 | 0 | -10 | 0 | 0 | Off | 39640.1 | 0 | 25.5 | 25 | 1 | 75 | 75.1 | 0 | 0 | 21 | 20.9 | 89.5 | 89.5 | 79 | 79.1 | 10.5 | 10.5 | 75 | 75.1 | 0 | 0 | 0 | 110217
48.75 | 5.391 | 107.4611 | 0.0005 | 25 | 25 | 0 | 25 | 25.08 | 40 | 39.35 | 5 | 5.04 | 200 | 79 | 79 | 21 | 21 | 10.5 | 10.5 | 89.5 | 89.5 | 7.46108 | 0 | 0 | 0 | 0.4 | 0.3935 | 0.05 | 0.0504 | 0 | 0 | 0 | 0 | 0 | 0 | 0 | 0 | 0 | 0 | 0 | 0 | 0 | 0 | 0 | 0 | 0 | 0 | 0 | 0 | 0 | 0 | 0 | 0 | 0 | 0 | 0 | 0 | 0 | 80 | 78.7 | 10 | 10.08 | 0 | 0 | 0 | 0 | 0 | 0 | 0 | 0 | 0 | 0 | 0 | 0 | 0 | 0 | 0 | 0 | 0 | 0 | 0 | 0 | 0 | 0 | -10 | 0 | 0 | Off | 39612.1 | 0 | 25.5 | 25 | 1 | 75 | 75 | 0 | 0 | 21 | 21 | 89.5 | 89.5 | 79 | 79 | 10.5 | 10.5 | 75 | 75 | 0 | 0 | 0 | 110183
49.08 | 5.391 | 107.4611 | 0.0004 | 25 | 25 | 0 | 25 | 25.06 | 40 | 39.395 | 5 | 5.075 | 200 | 79 | 79.1 | 21 | 21 | 10.5 | 10.3 | 89.5 | 89.4 | 7.46108 | 0 | 0 | 0 | 0.4 | 0.39395 | 0.05 | 0.05075 | 0 | 0 | 0 | 0 | 0 | 0 | 0 | 0 | 0 | 0 | 0 | 0 | 0 | 0 | 0 | 0 | 0 | 0 | 0 | 0 | 0 | 0 | 0 | 0 | 0 | 0 | 0 | 0 | 0 | 80 | 78.79 | 10 | 10.15 | 0 | 0 | 0 | 0 | 0 | 0 | 0 | 0 | 0 | 0 | 0 | 0 | 0 | 0 | 0 | 0 | 0 | 0 | 0 | 0 | 0 | 0 | -10 | 0 | 0 | Off | 39615.2 | 0 | 25.5 | 24.8 | 1 | 75 | 75 | 0 | 0 | 21 | 21 | 89.5 | 89.4 | 79 | 79.1 | 10.5 | 10.3 | 75 | 75 | 0 | 1 | 0 | 110209
49.42 | 5.391 | 107.4611 | 0.0003 | 25 | 25 | 0 | 25 | 25.08 | 40 | 39.3 | 5 | 5.075 | 200 | 79 | 79 | 21 | 21 | 10.5 | 10.5 | 89.5 | 89.5 | 7.46108 | 0 | 0 | 0 | 0.4 | 0.393 | 0.05 | 0.05075 | 0 | 0 | 0 | 0 | 0 | 0 | 0 | 0 | 0 | 0 | 0 | 0 | 0 | 0 | 0 | 0 | 0 | 0 | 0 | 0 | 0 | 0 | 0 | 0 | 0 | 0 | 0 | 0 | 0 | 80 | 78.6 | 10 | 10.15 | 0 | 0 | 0 | 0 | 0 | 0 | 0 | 0 | 0 | 0 | 0 | 0 | 0 | 0 | 0 | 0 | 0 | 0 | 0 | 0 | 0 | 0 | -10 | 0 | 0 | Off | 39626.6 | 0 | 25.5 | 25 | 1 | 75 | 75 | 0 | 0 | 21 | 21 | 89.5 | 89.5 | 79 | 79 | 10.5 | 10.5 | 75 | 75 | 0 | 0 | 0 | 110193
49.75 | 5.391 | 107.4611 | 0.0001 | 25 | 25 | 0 | 25 | 25.08 | 40 | 39.29 | 5 | 5.07 | 200 | 79 | 79 | 21 | 21 | 10.5 | 10.5 | 89.5 | 89.5 | 7.46108 | 0 | 0 | 0 | 0.4 | 0.3929 | 0.05 | 0.0507 | 0 | 0 | 0 | 0 | 0 | 0 | 0 | 0 | 0 | 0 | 0 | 0 | 0 | 0 | 0 | 0 | 0 | 0 | 0 | 0 | 0 | 0 | 0 | 0 | 0 | 0 | 0 | 0 | 0 | 80 | 78.58 | 10 | 10.14 | 0 | 0 | 0 | 0 | 0 | 0 | 0 | 0 | 0 | 0 | 0 | 0 | 0 | 0 | 0 | 0 | 0 | 0 | 0 | 0 | 0 | 0 | -10 | 0 | 0 | Off | 39634.2 | 0 | 25.5 | 24.8 | 1 | 75 | 74.9 | 0 | 0 | 21 | 21 | 89.5 | 89.5 | 79 | 79 | 10.5 | 10.5 | 75 | 74.9 | 0 | 0 | 0 | 110200
50.08 | 5.3911 | 107.4631 | 0.0001 | 25 | 25 | 0 | 25 | 25.08 | 40 | 39.325 | 5 | 5.085 | 200 | 79.1 | 79 | 20.9 | 21 | 10.5 | 10.5 | 89.5 | 89.4 | 7.463073 | 0 | 0 | 0 | 0.4 | 0.39325 | 0.05 | 0.05085 | 0 | 0 | 0 | 0 | 0 | 0 | 0 | 0 | 0 | 0 | 0 | 0 | 0 | 0 | 0 | 0 | 0 | 0 | 0 | 0 | 0 | 0 | 0 | 0 | 0 | 0 | 0 | 0 | 0 | 80 | 78.65 | 10 | 10.17 | 0 | 0 | 0 | 0 | 0 | 0 | 0 | 0 | 0 | 0 | 0 | 0 | 0 | 0 | 0 | 0 | 0 | 0 | 0 | 0 | 0 | 0 | -10 | 0 | 0 | Off | 39617.6 | 0 | 25.5 | 24.8 | 1 | 75 | 75 | 0 | 0 | 20.9 | 21 | 89.5 | 89.4 | 79.1 | 79 | 10.5 | 10.5 | 75 | 75 | 0 | 0 | 0 | 110217
50.42 | 5.3911 | 107.4631 | 0.0003 | 25 | 25 | 0 | 25 | 25.07 | 40 | 39.32 | 5 | 5.045 | 200 | 79.1 | 79.1 | 20.9 | 20.9 | 10.5 | 10.5 | 89.5 | 89.5 | 7.463073 | 0 | 0 | 0 | 0.4 | 0.3932 | 0.05 | 0.05045 | 0 | 0 | 0 | 0 | 0 | 0 | 0 | 0 | 0 | 0 | 0 | 0 | 0 | 0 | 0 | 0 | 0 | 0 | 0 | 0 | 0 | 0 | 0 | 0 | 0 | 0 | 0 | 0 | 0 | 80 | 78.64 | 10 | 10.09 | 0 | 0 | 0 | 0 | 0 | 0 | 0 | 0 | 0 | 0 | 0 | 0 | 0 | 0 | 0 | 0 | 0 | 0 | 0 | 0 | 0 | 0 | -10 | 0 | 0 | Off | 39613.1 | 0 | 25.5 | 25 | 1 | 75 | 74.9 | 0 | 0 | 20.9 | 20.9 | 89.5 | 89.5 | 79.1 | 79.1 | 10.5 | 10.5 | 75 | 74.9 | 0 | 0 | 0 | 110187
50.75 | 5.3911 | 107.4631 | 0.0004 | 25 | 25 | 0 | 25 | 25.07 | 40 | 39.34 | 5 | 5.065 | 200 | 79.1 | 79.1 | 20.9 | 20.9 | 10.5 | 10.5 | 89.5 | 89.5 | 7.463073 | 0 | 0 | 0 | 0.4 | 0.3934 | 0.05 | 0.05065 | 0 | 0 | 0 | 0 | 0 | 0 | 0 | 0 | 0 | 0 | 0 | 0 | 0 | 0 | 0 | 0 | 0 | 0 | 0 | 0 | 0 | 0 | 0 | 0 | 0 | 0 | 0 | 0 | 0 | 80 | 78.68 | 10 | 10.13 | 0 | 0 | 0 | 0 | 0 | 0 | 0 | 0 | 0 | 0 | 0 | 0 | 0 | 0 | 0 | 0 | 0 | 0 | 0 | 0 | 0 | 0 | -10 | 0 | 0 | Off | 39619.7 | 0 | 25.5 | 25 | 1 | 75 | 75 | 0 | 0 | 20.9 | 20.9 | 89.5 | 89.5 | 79.1 | 79.1 | 10.5 | 10.5 | 75 | 75 | 0 | 0 | 0 | 110204
51.08 | 5.3911 | 107.4631 | 0.0005 | 25 | 25 | 0 | 25 | 25.07 | 40 | 39.375 | 5 | 5.1 | 200 | 79.1 | 79.1 | 20.9 | 20.9 | 10.5 | 10.5 | 89.5 | 89.5 | 7.463073 | 0 | 0 | 0 | 0.4 | 0.39375 | 0.05 | 0.051 | 0 | 0 | 0 | 0 | 0 | 0 | 0 | 0 | 0 | 0 | 0 | 0 | 0 | 0 | 0 | 0 | 0 | 0 | 0 | 0 | 0 | 0 | 0 | 0 | 0 | 0 | 0 | 0 | 0 | 80 | 78.75 | 10 | 10.2 | 0 | 0 | 0 | 0 | 0 | 0 | 0 | 0 | 0 | 0 | 0 | 0 | 0 | 0 | 0 | 0 | 0 | 0 | 0 | 0 | 0 | 0 | -10 | 0 | 0 | Off | 39621.3 | 0 | 25.5 | 25 | 1 | 75 | 75 | 0 | 0 | 20.9 | 20.9 | 89.5 | 89.5 | 79.1 | 79.1 | 10.5 | 10.5 | 75 | 75 | 0 | 0 | 0 | 110226
51.42 | 5.3911 | 107.4631 | 0.0005 | 25 | 25 | 0 | 25 | 25.08 | 40 | 39.36 | 5 | 5.055 | 200 | 79.1 | 79.1 | 20.9 | 20.9 | 10.5 | 10.5 | 89.5 | 89.5 | 7.463073 | 0 | 0 | 0 | 0.4 | 0.3936 | 0.05 | 0.05055 | 0 | 0 | 0 | 0 | 0 | 0 | 0 | 0 | 0 | 0 | 0 | 0 | 0 | 0 | 0 | 0 | 0 | 0 | 0 | 0 | 0 | 0 | 0 | 0 | 0 | 0 | 0 | 0 | 0 | 80 | 78.72 | 10 | 10.11 | 0 | 0 | 0 | 0 | 0 | 0 | 0 | 0 | 0 | 0 | 0 | 0 | 0 | 0 | 0 | 0 | 0 | 0 | 0 | 0 | 0 | 0 | -10 | 0 | 0 | Off | 39624.6 | 0 | 25.5 | 24.8 | 1 | 75 | 74.9 | 0 | 0 | 20.9 | 20.9 | 89.5 | 89.5 | 79.1 | 79.1 | 10.5 | 10.5 | 75 | 74.9 | 0 | 0 | 0 | 110187
51.75 | 5.3911 | 107.4631 | 0.0006 | 25 | 25 | 0 | 25 | 25.06 | 40 | 39.375 | 5 | 5.095 | 200 | 79.1 | 79.1 | 20.9 | 20.9 | 10.5 | 10.5 | 89.5 | 89.5 | 7.463073 | 0 | 0 | 0 | 0.4 | 0.39375 | 0.05 | 0.05095 | 0 | 0 | 0 | 0 | 0 | 0 | 0 | 0 | 0 | 0 | 0 | 0 | 0 | 0 | 0 | 0 | 0 | 0 | 0 | 0 | 0 | 0 | 0 | 0 | 0 | 0 | 0 | 0 | 0 | 80 | 78.75 | 10 | 10.19 | 0 | 0 | 0 | 0 | 0 | 0 | 0 | 0 | 0 | 0 | 0 | 0 | 0 | 0 | 0 | 0 | 0 | 0 | 0 | 0 | 0 | 0 | -10 | 0 | 0 | Off | 39627.7 | 0 | 25.5 | 24.9 | 1 | 75 | 75.1 | 0 | 0 | 20.9 | 20.9 | 89.5 | 89.5 | 79.1 | 79.1 | 10.5 | 10.5 | 75 | 75.1 | 0 | 0 | 0 | 110209
52.09 | 5.3911 | 107.4631 | 0.0007 | 25 | 25 | 0 | 25 | 25.07 | 40 | 39.37 | 5 | 5.065 | 200 | 79.1 | 79.2 | 20.9 | 20.9 | 10.5 | 10.5 | 89.5 | 89.5 | 7.463073 | 0 | 0 | 0 | 0.4 | 0.3937 | 0.05 | 0.05065 | 0 | 0 | 0 | 0 | 0 | 0 | 0 | 0 | 0 | 0 | 0 | 0 | 0 | 0 | 0 | 0 | 0 | 0 | 0 | 0 | 0 | 0 | 0 | 0 | 0 | 0 | 0 | 0 | 0 | 80 | 78.74 | 10 | 10.13 | 0 | 0 | 0 | 0 | 0 | 0 | 0 | 0 | 0 | 0 | 0 | 0 | 0 | 0 | 0 | 0 | 0 | 0 | 0 | 0 | 0 | 0 | -10 | 0 | 0 | Off | 39599.7 | 0 | 25.5 | 25 | 1 | 75 | 75 | 0 | 0 | 20.9 | 20.9 | 89.5 | 89.5 | 79.1 | 79.2 | 10.5 | 10.5 | 75 | 75 | 0 | 0 | 0 | 110212
52.42 | 5.3912 | 107.4651 | 0.0008 | 25 | 25 | 0 | 25 | 25.07 | 40 | 39.425 | 5 | 5.045 | 200 | 79.1 | 79.1 | 20.9 | 20.9 | 10.5 | 10.5 | 89.5 | 89.5 | 7.465067 | 0 | 0 | 0 | 0.4 | 0.39425 | 0.05 | 0.05045 | 0 | 0 | 0 | 0 | 0 | 0 | 0 | 0 | 0 | 0 | 0 | 0 | 0 | 0 | 0 | 0 | 0 | 0 | 0 | 0 | 0 | 0 | 0 | 0 | 0 | 0 | 0 | 0 | 0 | 80 | 78.85 | 10 | 10.09 | 0 | 0 | 0 | 0 | 0 | 0 | 0 | 0 | 0 | 0 | 0 | 0 | 0 | 0 | 0 | 0 | 0 | 0 | 0 | 0 | 0 | 0 | -10 | 0 | 0 | Off | 39604 | 0 | 25.5 | 24.9 | 1 | 75 | 74.9 | 0 | 0 | 20.9 | 20.9 | 89.5 | 89.5 | 79.1 | 79.1 | 10.5 | 10.5 | 75 | 74.9 | 0 | 0 | 0 | 110186
52.75 | 5.3912 | 107.4651 | 0.0009 | 25 | 25 | 0 | 25 | 25.05 | 40 | 39.37 | 5 | 5.065 | 200 | 79.1 | 79.1 | 20.9 | 20.9 | 10.5 | 10.5 | 89.5 | 89.5 | 7.465067 | 0 | 0 | 0 | 0.4 | 0.3937 | 0.05 | 0.05065 | 0 | 0 | 0 | 0 | 0 | 0 | 0 | 0 | 0 | 0 | 0 | 0 | 0 | 0 | 0 | 0 | 0 | 0 | 0 | 0 | 0 | 0 | 0 | 0 | 0 | 0 | 0 | 0 | 0 | 80 | 78.74 | 10 | 10.13 | 0 | 0 | 0 | 0 | 0 | 0 | 0 | 0 | 0 | 0 | 0 | 0 | 0 | 0 | 0 | 0 | 0 | 0 | 0 | 0 | 0 | 0 | -10 | 0 | 0 | Off | 39610.2 | 0 | 25.5 | 24.8 | 1 | 75 | 75.1 | 0 | 0 | 20.9 | 20.9 | 89.5 | 89.5 | 79.1 | 79.1 | 10.5 | 10.5 | 75 | 75.1 | 0 | 0 | 0 | 110201
53.09 | 5.3913 | 107.4671 | 0.001 | 25 | 25 | 0 | 25 | 25.08 | 40 | 39.33 | 5 | 5.08 | 200 | 79 | 79.1 | 21 | 20.9 | 10.5 | 10.5 | 89.5 | 89.5 | 7.46706 | 0 | 0 | 0 | 0.4 | 0.3933 | 0.05 | 0.0508 | 0 | 0 | 0 | 0 | 0 | 0 | 0 | 0 | 0 | 0 | 0 | 0 | 0 | 0 | 0 | 0 | 0 | 0 | 0 | 0 | 0 | 0 | 0 | 0 | 0 | 0 | 0 | 0 | 0 | 80 | 78.66 | 10 | 10.16 | 0 | 0 | 0 | 0 | 0 | 0 | 0 | 0 | 0 | 0 | 0 | 0 | 0 | 0 | 0 | 0 | 0 | 0 | 0 | 0 | 0 | 0 | -10 | 0 | 0 | Off | 39604 | 0 | 25.5 | 24.9 | 1 | 75 | 74.9 | 0 | 0 | 21 | 20.9 | 89.5 | 89.5 | 79 | 79.1 | 10.5 | 10.5 | 75 | 74.9 | 0 | 0 | 0 | 110213
53.42 | 5.3913 | 107.4671 | 0.0011 | 25 | 25 | 0 | 25 | 25.08 | 40 | 39.325 | 5 | 5.04 | 200 | 79 | 78.9 | 21 | 21 | 10.5 | 10.5 | 89.5 | 89.5 | 7.46706 | 0 | 0 | 0 | 0.4 | 0.39325 | 0.05 | 0.0504 | 0 | 0 | 0 | 0 | 0 | 0 | 0 | 0 | 0 | 0 | 0 | 0 | 0 | 0 | 0 | 0 | 0 | 0 | 0 | 0 | 0 | 0 | 0 | 0 | 0 | 0 | 0 | 0 | 0 | 80 | 78.65 | 10 | 10.08 | 0 | 0 | 0 | 0 | 0 | 0 | 0 | 0 | 0 | 0 | 0 | 0 | 0 | 0 | 0 | 0 | 0 | 0 | 0 | 0 | 0 | 0 | -10 | 0 | 0 | Off | 39601 | 0 | 25.5 | 24.9 | 1 | 75 | 75 | 0 | 0 | 21 | 21 | 89.5 | 89.5 | 79 | 78.9 | 10.5 | 10.5 | 75 | 75 | 0 | 0 | 0 | 110187
53.76 | 5.3914 | 107.4691 | 0.0012 | 25 | 25 | 0 | 25 | 25.08 | 40 | 39.35 | 5 | 5.07 | 200 | 79 | 79 | 21 | 21 | 10.5 | 10.5 | 89.5 | 89.5 | 7.469053 | 0 | 0 | 0 | 0.4 | 0.3935 | 0.05 | 0.0507 | 0 | 0 | 0 | 0 | 0 | 0 | 0 | 0 | 0 | 0 | 0 | 0 | 0 | 0 | 0 | 0 | 0 | 0 | 0 | 0 | 0 | 0 | 0 | 0 | 0 | 0 | 0 | 0 | 0 | 80 | 78.7 | 10 | 10.14 | 0 | 0 | 0 | 0 | 0 | 0 | 0 | 0 | 0 | 0 | 0 | 0 | 0 | 0 | 0 | 0 | 0 | 0 | 0 | 0 | 0 | 0 | -10 | 0 | 0 | Off | 39594.6 | 0 | 25.5 | 24.9 | 1 | 75 | 74.9 | 0 | 0 | 21 | 21 | 89.5 | 89.5 | 79 | 79 | 10.5 | 10.5 | 75 | 74.9 | 0 | 0 | 0 | 110210
54.09 | 5.3914 | 107.4691 | 0.0014 | 25 | 25 | 0 | 25 | 25.08 | 40 | 39.325 | 10 | 5.085 | 200 | 79 | 79 | 21 | 21 | 20.5 | 20.5 | 79.5 | 79.5 | 7.469053 | 0 | 0 | 0 | 0.4 | 0.39325 | 0.1 | 0.05085 | 0 | 0 | 0 | 0 | 0 | 0 | 0 | 0 | 0 | 0 | 0 | 0 | 0 | 0 | 0 | 0 | 0 | 0 | 0 | 0 | 0 | 0 | 0 | 0 | 0 | 0 | 0 | 0 | 0 | 80 | 78.65 | 20 | 10.17 | 0 | 0 | 0 | 0 | 0 | 0 | 0 | 0 | 0 | 0 | 0 | 0 | 0 | 0 | 0 | 0 | 0 | 0 | 0 | 0 | 0 | 0 | -10 | 0 | 0 | Off | 39596.8 | 0 | 25.5 | 25 | 1 | 75 | 74.9 | 0 | 0 | 21 | 21 | 79.5 | 79.5 | 79 | 79 | 20.5 | 20.5 | 75 | 74.9 | 0 | 0 | 0 | 110215
54.42 | 5.3913 | 107.4671 | 0.0015 | 25 | 25 | 0 | 25 | 25.08 | 40 | 39.295 | 10 | 6.07 | 200 | 79.1 | 79.1 | 20.9 | 20.9 | 20.5 | 20.9 | 79.5 | 79.5 | 7.46706 | 0 | 0 | 0 | 0.4 | 0.39295 | 0.1 | 0.0607 | 0 | 0 | 0 | 0 | 0 | 0 | 0 | 0 | 0 | 0 | 0 | 0 | 0 | 0 | 0 | 0 | 0 | 0 | 0 | 0 | 0 | 0 | 0 | 0 | 0 | 0 | 0 | 0 | 0 | 80 | 78.59 | 20 | 12.14 | 0 | 0 | 0 | 0 | 0 | 0 | 0 | 0 | 0 | 0 | 0 | 0 | 0 | 0 | 0 | 0 | 0 | 0 | 0 | 0 | 0 | 0 | -10 | 0 | 0 | Off | 39621.5 | 0 | 25.5 | 24.9 | 1 | 75 | 75 | 0 | 0 | 20.9 | 20.9 | 79.5 | 79.5 | 79.1 | 79.1 | 20.5 | 20.9 | 75 | 75 | 0 | 2.7 | 0 | 110927
54.76 | 5.3913 | 107.4671 | 0.0014 | 25 | 25 | 0 | 25 | 25.08 | 40 | 39.345 | 10 | 9.165 | 200 | 79 | 79 | 21 | 21 | 20.5 | 20.5 | 79.5 | 79.5 | 7.46706 | 0 | 0 | 0 | 0.4 | 0.39345 | 0.1 | 0.09165 | 0 | 0 | 0 | 0 | 0 | 0 | 0 | 0 | 0 | 0 | 0 | 0 | 0 | 0 | 0 | 0 | 0 | 0 | 0 | 0 | 0 | 0 | 0 | 0 | 0 | 0 | 0 | 0 | 0 | 80 | 78.69 | 20 | 18.33 | 0 | 0 | 0 | 0 | 0 | 0 | 0 | 0 | 0 | 0 | 0 | 0 | 0 | 0 | 0 | 0 | 0 | 0 | 0 | 0 | 0 | 0 | -10 | 0 | 0 | Off | 39619.7 | 0 | 25.5 | 24.9 | 1 | 75 | 74.9 | 0 | 0 | 21 | 21 | 79.5 | 79.5 | 79 | 79 | 20.5 | 20.5 | 75 | 74.9 | 0 | 0 | 0 | 113180
55.09 | 5.3916 | 107.473 | 0.0014 | 25 | 25 | 0 | 25 | 25.06 | 40 | 39.315 | 10 | 9.925 | 200 | 79 | 78.9 | 21 | 21 | 20.5 | 20.5 | 79.5 | 79.5 | 7.47304 | 0 | 0 | 0 | 0.4 | 0.39315 | 0.1 | 0.09925 | 0 | 0 | 0 | 0 | 0 | 0 | 0 | 0 | 0 | 0 | 0 | 0 | 0 | 0 | 0 | 0 | 0 | 0 | 0 | 0 | 0 | 0 | 0 | 0 | 0 | 0 | 0 | 0 | 0 | 80 | 78.63 | 20 | 19.85 | 0 | 0 | 0 | 0 | 0 | 0 | 0 | 0 | 0 | 0 | 0 | 0 | 0 | 0 | 0 | 0 | 0 | 0 | 0 | 0 | 0 | 0 | -10 | 0 | 0 | Off | 39653.1 | 0 | 25.5 | 24.9 | 1 | 75 | 75 | 0 | 0 | 21 | 21 | 79.5 | 79.5 | 79 | 78.9 | 20.5 | 20.5 | 75 | 75 | 0 | 0 | 0 | 113692
55.42 | 5.3928 | 107.497 | 0.0025 | 25 | 25 | 0 | 25 | 25.09 | 40 | 39.305 | 10 | 10.02 | 200 | 79 | 79 | 21 | 21 | 20.5 | 20.5 | 79.5 | 79.5 | 7.49696 | 0 | 0 | 0 | 0.4 | 0.39305 | 0.1 | 0.1002 | 0 | 0 | 0 | 0 | 0 | 0 | 0 | 0 | 0 | 0 | 0 | 0 | 0 | 0 | 0 | 0 | 0 | 0 | 0 | 0 | 0 | 0 | 0 | 0 | 0 | 0 | 0 | 0 | 0 | 80 | 78.61 | 20 | 20.04 | 0 | 0 | 0 | 0 | 0 | 0 | 0 | 0 | 0 | 0 | 0 | 0 | 0 | 0 | 0 | 0 | 0 | 0 | 0 | 0 | 0 | 0 | -10 | 0 | 0 | Off | 42921.1 | 0 | 25.5 | 24.9 | 1 | 75 | 74.9 | 0 | 0 | 21 | 21 | 79.5 | 79.5 | 79 | 79 | 20.5 | 20.5 | 75 | 74.9 | 0 | 0 | 0 | 113740
55.76 | 5.3945 | 107.5308 | 0.0059 | 25 | 25 | 0 | 25 | 25.08 | 40 | 39.305 | 10 | 10.1 | 200 | 79 | 79 | 21 | 21 | 20.5 | 20.5 | 79.5 | 79.5 | 7.530847 | 0 | 0 | 0 | 0.4 | 0.39305 | 0.1 | 0.101 | 0 | 0 | 0 | 0 | 0 | 0 | 0 | 0 | 0 | 0 | 0 | 0 | 0 | 0 | 0 | 0 | 0 | 0 | 0 | 0 | 0 | 0 | 0 | 0 | 0 | 0 | 0 | 0 | 0 | 80 | 78.61 | 20 | 20.2 | 0 | 0 | 0 | 0 | 0 | 0 | 0 | 0 | 0 | 0 | 0 | 0 | 0 | 0 | 0 | 0 | 0 | 0 | 0 | 0 | 0 | 0 | -10 | 0 | 0 | Off | 46275.8 | 0 | 25.5 | 24.9 | 1 | 75 | 74.9 | 0 | 0 | 21 | 21 | 79.5 | 79.5 | 79 | 79 | 20.5 | 20.5 | 75 | 74.9 | 0 | 0 | 0 | 113787
56.09 | 5.3951 | 107.5428 | 0.0102 | 25 | 25 | 0 | 25 | 25.08 | 40 | 39.305 | 10 | 10.09 | 200 | 79 | 78.9 | 21 | 21 | 20.5 | 20.5 | 79.5 | 79.5 | 7.542807 | 0 | 0 | 0 | 0.4 | 0.39305 | 0.1 | 0.1009 | 0 | 0 | 0 | 0 | 0 | 0 | 0 | 0 | 0 | 0 | 0 | 0 | 0 | 0 | 0 | 0 | 0 | 0 | 0 | 0 | 0 | 0 | 0 | 0 | 0 | 0 | 0 | 0 | 0 | 80 | 78.61 | 20 | 20.18 | 0 | 0 | 0 | 0 | 0 | 0 | 0 | 0 | 0 | 0 | 0 | 0 | 0 | 0 | 0 | 0 | 0 | 0 | 0 | 0 | 0 | 0 | -10 | 0 | 0 | Off | 47530.5 | 0 | 25.5 | 24.9 | 1 | 75 | 75 | 0 | 0 | 21 | 21 | 79.5 | 79.5 | 79 | 78.9 | 20.5 | 20.5 | 75 | 75 | 0 | 1.6 | 0 | 113777
56.43 | 5.3949 | 107.5388 | 0.014 | 25 | 25 | 0 | 25 | 25.09 | 40 | 39.31 | 10 | 10.08 | 200 | 79 | 79 | 21 | 21 | 20.5 | 20.5 | 79.5 | 79.5 | 7.53882 | 0 | 0 | 0 | 0.4 | 0.3931 | 0.1 | 0.1008 | 0 | 0 | 0 | 0 | 0 | 0 | 0 | 0 | 0 | 0 | 0 | 0 | 0 | 0 | 0 | 0 | 0 | 0 | 0 | 0 | 0 | 0 | 0 | 0 | 0 | 0 | 0 | 0 | 0 | 80 | 78.62 | 20 | 20.16 | 0 | 0 | 0 | 0 | 0 | 0 | 0 | 0 | 0 | 0 | 0 | 0 | 0 | 0 | 0 | 0 | 0 | 0 | 0 | 0 | 0 | 0 | -10 | 0 | 0 | Off | 48085.6 | 0 | 25.5 | 24.9 | 1 | 75 | 74.9 | 0 | 0 | 21 | 21 | 79.5 | 79.5 | 79 | 79 | 20.5 | 20.5 | 75 | 74.9 | 0 | 0 | 0 | 113774
56.76 | 5.3945 | 107.5308 | 0.0167 | 25 | 25 | 0 | 25 | 25.09 | 40 | 39.29 | 10 | 10.1 | 200 | 79 | 79 | 21 | 21 | 20.5 | 20.5 | 79.5 | 79.5 | 7.530847 | 0 | 0 | 0 | 0.4 | 0.3929 | 0.1 | 0.101 | 0 | 0 | 0 | 0 | 0 | 0 | 0 | 0 | 0 | 0 | 0 | 0 | 0 | 0 | 0 | 0 | 0 | 0 | 0 | 0 | 0 | 0 | 0 | 0 | 0 | 0 | 0 | 0 | 0 | 80 | 78.58 | 20 | 20.2 | 0 | 0 | 0 | 0 | 0 | 0 | 0 | 0 | 0 | 0 | 0 | 0 | 0 | 0 | 0 | 0 | 0 | 0 | 0 | 0 | 0 | 0 | -10 | 0 | 0 | Off | 48494.7 | 0 | 25.5 | 24.9 | 1 | 75 | 75 | 0 | 0 | 21 | 21 | 79.5 | 79.5 | 79 | 79 | 20.5 | 20.5 | 75 | 75 | 0 | 0 | 0 | 113786
57.09 | 5.3942 | 107.5249 | 0.018 | 25 | 25 | 0 | 25 | 25.09 | 40 | 39.29 | 10 | 10.095 | 200 | 79.1 | 79.1 | 20.9 | 20.9 | 20.5 | 20.5 | 79.5 | 79.5 | 7.524867 | 0 | 0 | 0 | 0.4 | 0.3929 | 0.1 | 0.10095 | 0 | 0 | 0 | 0 | 0 | 0 | 0 | 0 | 0 | 0 | 0 | 0 | 0 | 0 | 0 | 0 | 0 | 0 | 0 | 0 | 0 | 0 | 0 | 0 | 0 | 0 | 0 | 0 | 0 | 80 | 78.58 | 20 | 20.19 | 0 | 0 | 0 | 0 | 0 | 0 | 0 | 0 | 0 | 0 | 0 | 0 | 0 | 0 | 0 | 0 | 0 | 0 | 0 | 0 | 0 | 0 | -10 | 0 | 0 | Off | 48747.7 | 0 | 25.5 | 25 | 1 | 75 | 74.9 | 0 | 0 | 20.9 | 20.9 | 79.5 | 79.5 | 79.1 | 79.1 | 20.5 | 20.5 | 75 | 74.9 | 0 | 0 | 0 | 113780
57.43 | 5.394 | 107.5209 | 0.0185 | 25 | 25 | 0 | 25 | 25.08 | 40 | 39.33 | 10 | 10.06 | 200 | 79 | 79 | 21 | 21 | 20.5 | 20.5 | 79.5 | 79.5 | 7.52088 | 0 | 0 | 0 | 0.4 | 0.3933 | 0.1 | 0.1006 | 0 | 0 | 0 | 0 | 0 | 0 | 0 | 0 | 0 | 0 | 0 | 0 | 0 | 0 | 0 | 0 | 0 | 0 | 0 | 0 | 0 | 0 | 0 | 0 | 0 | 0 | 0 | 0 | 0 | 80 | 78.66 | 20 | 20.12 | 0 | 0 | 0 | 0 | 0 | 0 | 0 | 0 | 0 | 0 | 0 | 0 | 0 | 0 | 0 | 0 | 0 | 0 | 0 | 0 | 0 | 0 | -10 | 0 | 0 | Off | 48928.8 | 0 | 25.5 | 24.9 | 1 | 75 | 75 | 0 | 0 | 21 | 21 | 79.5 | 79.5 | 79 | 79 | 20.5 | 20.5 | 75 | 75 | 0 | 0 | 0 | 113758
57.76 | 5.3938 | 107.5169 | 0.0181 | 25 | 25 | 0 | 25 | 25.07 | 40 | 39.335 | 10 | 10.09 | 200 | 79 | 79 | 21 | 21 | 20.5 | 20.5 | 79.5 | 79.5 | 7.516894 | 0 | 0 | 0 | 0.4 | 0.39335 | 0.1 | 0.1009 | 0 | 0 | 0 | 0 | 0 | 0 | 0 | 0 | 0 | 0 | 0 | 0 | 0 | 0 | 0 | 0 | 0 | 0 | 0 | 0 | 0 | 0 | 0 | 0 | 0 | 0 | 0 | 0 | 0 | 80 | 78.67 | 20 | 20.18 | 0 | 0 | 0 | 0 | 0 | 0 | 0 | 0 | 0 | 0 | 0 | 0 | 0 | 0 | 0 | 0 | 0 | 0 | 0 | 0 | 0 | 0 | -10 | 0 | 0 | Off | 49029.2 | 0 | 25.5 | 24.9 | 1 | 75 | 75.1 | 0 | 0 | 21 | 21 | 79.5 | 79.5 | 79 | 79 | 20.5 | 20.5 | 75 | 75.1 | 0 | 0 | 0 | 113782
58.1 | 5.3937 | 107.5149 | 0.0169 | 25 | 25 | 0 | 25 | 25.09 | 40 | 39.3 | 10 | 10.07 | 200 | 79.1 | 79.1 | 20.9 | 20.9 | 20.5 | 20.5 | 79.5 | 79.4 | 7.5149 | 0 | 0 | 0 | 0.4 | 0.393 | 0.1 | 0.1007 | 0 | 0 | 0 | 0 | 0 | 0 | 0 | 0 | 0 | 0 | 0 | 0 | 0 | 0 | 0 | 0 | 0 | 0 | 0 | 0 | 0 | 0 | 0 | 0 | 0 | 0 | 0 | 0 | 0 | 80 | 78.6 | 20 | 20.14 | 0 | 0 | 0 | 0 | 0 | 0 | 0 | 0 | 0 | 0 | 0 | 0 | 0 | 0 | 0 | 0 | 0 | 0 | 0 | 0 | 0 | 0 | -10 | 0 | 0 | Off | 49136.9 | 0 | 25.5 | 24.9 | 1 | 75 | 75 | 0 | 0 | 20.9 | 20.9 | 79.5 | 79.4 | 79.1 | 79.1 | 20.5 | 20.5 | 75 | 75 | 0 | 0 | 0 | 113769
58.43 | 5.3936 | 107.5129 | 0.0151 | 25 | 25 | 0 | 25 | 25.09 | 40 | 39.3 | 10 | 10.095 | 200 | 79 | 79 | 21 | 21 | 20.5 | 20.5 | 79.5 | 79.5 | 7.512907 | 0 | 0 | 0 | 0.4 | 0.393 | 0.1 | 0.10095 | 0 | 0 | 0 | 0 | 0 | 0 | 0 | 0 | 0 | 0 | 0 | 0 | 0 | 0 | 0 | 0 | 0 | 0 | 0 | 0 | 0 | 0 | 0 | 0 | 0 | 0 | 0 | 0 | 0 | 80 | 78.6 | 20 | 20.19 | 0 | 0 | 0 | 0 | 0 | 0 | 0 | 0 | 0 | 0 | 0 | 0 | 0 | 0 | 0 | 0 | 0 | 0 | 0 | 0 | 0 | 0 | -10 | 0 | 0 | Off | 49188.4 | 0 | 25.5 | 24.9 | 1 | 75 | 74.9 | 0 | 0 | 21 | 21 | 79.5 | 79.5 | 79 | 79 | 20.5 | 20.5 | 75 | 74.9 | 0 | 0 | 0 | 113783
58.76 | 5.3935 | 107.5109 | 0.0128 | 25 | 25 | 0 | 25 | 25.08 | 40 | 39.335 | 10 | 10.09 | 200 | 79 | 79 | 21 | 21 | 20.5 | 20.5 | 79.5 | 79.5 | 7.510914 | 0 | 0 | 0 | 0.4 | 0.39335 | 0.1 | 0.1009 | 0 | 0 | 0 | 0 | 0 | 0 | 0 | 0 | 0 | 0 | 0 | 0 | 0 | 0 | 0 | 0 | 0 | 0 | 0 | 0 | 0 | 0 | 0 | 0 | 0 | 0 | 0 | 0 | 0 | 80 | 78.67 | 20 | 20.18 | 0 | 0 | 0 | 0 | 0 | 0 | 0 | 0 | 0 | 0 | 0 | 0 | 0 | 0 | 0 | 0 | 0 | 0 | 0 | 0 | 0 | 0 | -10 | 0 | 0 | Off | 49235.7 | 0 | 25.5 | 24.9 | 1 | 75 | 74.9 | 0 | 0 | 21 | 21 | 79.5 | 79.5 | 79 | 79 | 20.5 | 20.5 | 75 | 74.9 | 0 | 0 | 0 | 113779
59.1 | 5.3935 | 107.5109 | 0.0101 | 25 | 25 | 0 | 25 | 25.09 | 40 | 39.315 | 10 | 10.055 | 200 | 79 | 79 | 21 | 21 | 20.5 | 20.5 | 79.5 | 79.5 | 7.510914 | 0 | 0 | 0 | 0.4 | 0.39315 | 0.1 | 0.10055 | 0 | 0 | 0 | 0 | 0 | 0 | 0 | 0 | 0 | 0 | 0 | 0 | 0 | 0 | 0 | 0 | 0 | 0 | 0 | 0 | 0 | 0 | 0 | 0 | 0 | 0 | 0 | 0 | 0 | 80 | 78.63 | 20 | 20.11 | 0 | 0 | 0 | 0 | 0 | 0 | 0 | 0 | 0 | 0 | 0 | 0 | 0 | 0 | 0 | 0 | 0 | 0 | 0 | 0 | 0 | 0 | -10 | 0 | 0 | Off | 49288.7 | 0 | 25.5 | 24.8 | 1 | 75 | 74.9 | 0 | 0 | 21 | 21 | 79.5 | 79.5 | 79 | 79 | 20.5 | 20.5 | 75 | 74.9 | 0 | 0 | 0 | 113754
59.43 | 5.3935 | 107.5109 | 0.0069 | 25 | 25 | 0 | 25 | 25.09 | 40 | 39.33 | 10 | 10.095 | 200 | 79.1 | 79.1 | 20.9 | 20.9 | 20.5 | 20.5 | 79.5 | 79.4 | 7.510914 | 0 | 0 | 0 | 0.4 | 0.3933 | 0.1 | 0.10095 | 0 | 0 | 0 | 0 | 0 | 0 | 0 | 0 | 0 | 0 | 0 | 0 | 0 | 0 | 0 | 0 | 0 | 0 | 0 | 0 | 0 | 0 | 0 | 0 | 0 | 0 | 0 | 0 | 0 | 80 | 78.66 | 20 | 20.19 | 0 | 0 | 0 | 0 | 0 | 0 | 0 | 0 | 0 | 0 | 0 | 0 | 0 | 0 | 0 | 0 | 0 | 0 | 0 | 0 | 0 | 0 | -10 | 0 | 0 | Off | 49321.9 | 0 | 25.5 | 25 | 1 | 75 | 75 | 0 | 0 | 20.9 | 20.9 | 79.5 | 79.4 | 79.1 | 79.1 | 20.5 | 20.5 | 75 | 75 | 0 | 0 | 0 | 113784
59.77 | 5.3935 | 107.5109 | 0.0033 | 25 | 25 | 0 | 25 | 25.09 | 40 | 39.295 | 10 | 10.07 | 200 | 79.1 | 79.1 | 20.9 | 20.9 | 20.5 | 20.5 | 79.5 | 79.5 | 7.510914 | 0 | 0 | 0 | 0.4 | 0.39295 | 0.1 | 0.1007 | 0 | 0 | 0 | 0 | 0 | 0 | 0 | 0 | 0 | 0 | 0 | 0 | 0 | 0 | 0 | 0 | 0 | 0 | 0 | 0 | 0 | 0 | 0 | 0 | 0 | 0 | 0 | 0 | 0 | 80 | 78.59 | 20 | 20.14 | 0 | 0 | 0 | 0 | 0 | 0 | 0 | 0 | 0 | 0 | 0 | 0 | 0 | 0 | 0 | 0 | 0 | 0 | 0 | 0 | 0 | 0 | -10 | 0 | 0 | Off | 49356.3 | 0 | 25.5 | 24.9 | 1 | 75 | 75.1 | 0 | 0 | 20.9 | 20.9 | 79.5 | 79.5 | 79.1 | 79.1 | 20.5 | 20.5 | 75 | 75.1 | 0 | 0.6 | 0 | 113775
60.1 | 5.3935 | 107.5109 | -0.0007 | 25 | 25 | 0 | 25 | 25.08 | 40 | 39.335 | 10 | 10.085 | 200 | 79 | 79 | 21 | 21 | 20.5 | 20.5 | 79.5 | 79.5 | 7.510914 | 0 | 0 | 0 | 0.4 | 0.39335 | 0.1 | 0.10085 | 0 | 0 | 0 | 0 | 0 | 0 | 0 | 0 | 0 | 0 | 0 | 0 | 0 | 0 | 0 | 0 | 0 | 0 | 0 | 0 | 0 | 0 | 0 | 0 | 0 | 0 | 0 | 0 | 0 | 80 | 78.67 | 20 | 20.17 | 0 | 0 | 0 | 0 | 0 | 0 | 0 | 0 | 0 | 0 | 0 | 0 | 0 | 0 | 0 | 0 | 0 | 0 | 0 | 0 | 0 | 0 | -10 | 0 | 0 | Off | 49386.7 | 0 | 25.5 | 24.9 | 1 | 75 | 74.9 | 0 | 0 | 21 | 21 | 79.5 | 79.5 | 79 | 79 | 20.5 | 20.5 | 75 | 74.9 | 0 | 0 | 0 | 113779
60.43 | 5.3935 | 107.5109 | -0.0047 | 25 | 25 | 0 | 25 | 25.08 | 40 | 39.36 | 10 | 10.085 | 200 | 79.1 | 79.1 | 20.9 | 20.9 | 20.5 | 20.5 | 79.5 | 79.4 | 7.510914 | 0 | 0 | 0 | 0.4 | 0.3936 | 0.1 | 0.10085 | 0 | 0 | 0 | 0 | 0 | 0 | 0 | 0 | 0 | 0 | 0 | 0 | 0 | 0 | 0 | 0 | 0 | 0 | 0 | 0 | 0 | 0 | 0 | 0 | 0 | 0 | 0 | 0 | 0 | 80 | 78.72 | 20 | 20.17 | 0 | 0 | 0 | 0 | 0 | 0 | 0 | 0 | 0 | 0 | 0 | 0 | 0 | 0 | 0 | 0 | 0 | 0 | 0 | 0 | 0 | 0 | -10 | 0 | 0 | Off | 49418.4 | 0 | 25.5 | 24.8 | 1 | 75 | 75.1 | 0 | 0 | 20.9 | 20.9 | 79.5 | 79.4 | 79.1 | 79.1 | 20.5 | 20.5 | 75 | 75.1 | 0 | 0 | 0 | 113780
60.77 | 5.3935 | 107.5109 | -0.0065 | 25 | 25 | 0 | 25 | 25.08 | 40 | 39.34 | 10 | 10.06 | 200 | 79.1 | 79.1 | 20.9 | 20.9 | 20.5 | 20.5 | 79.5 | 79.5 | 7.510914 | 0 | 0 | 0 | 0.4 | 0.3934 | 0.1 | 0.1006 | 0 | 0 | 0 | 0 | 0 | 0 | 0 | 0 | 0 | 0 | 0 | 0 | 0 | 0 | 0 | 0 | 0 | 0 | 0 | 0 | 0 | 0 | 0 | 0 | 0 | 0 | 0 | 0 | 0 | 80 | 78.68 | 20 | 20.12 | 0 | 0 | 0 | 0 | 0 | 0 | 0 | 0 | 0 | 0 | 0 | 0 | 0 | 0 | 0 | 0 | 0 | 0 | 0 | 0 | 0 | 0 | -10 | 0 | 0 | Off | 49427.9 | 0 | 25.5 | 25 | 1 | 75 | 74.9 | 0 | 0 | 20.9 | 20.9 | 79.5 | 79.5 | 79.1 | 79.1 | 20.5 | 20.5 | 75 | 74.9 | 0 | 0 | 0 | 113762
61.1 | 5.3935 | 107.5109 | -0.0061 | 25 | 25 | 0 | 25 | 25.09 | 40 | 39.34 | 10 | 10.095 | 200 | 79.1 | 79 | 20.9 | 20.9 | 20.5 | 20.5 | 79.5 | 79.5 | 7.510914 | 0 | 0 | 0 | 0.4 | 0.3934 | 0.1 | 0.10095 | 0 | 0 | 0 | 0 | 0 | 0 | 0 | 0 | 0 | 0 | 0 | 0 | 0 | 0 | 0 | 0 | 0 | 0 | 0 | 0 | 0 | 0 | 0 | 0 | 0 | 0 | 0 | 0 | 0 | 80 | 78.68 | 20 | 20.19 | 0 | 0 | 0 | 0 | 0 | 0 | 0 | 0 | 0 | 0 | 0 | 0 | 0 | 0 | 0 | 0 | 0 | 0 | 0 | 0 | 0 | 0 | -10 | 0 | 0 | Off | 49437.9 | 0 | 25.5 | 24.9 | 1 | 75 | 75 | 0 | 0 | 20.9 | 20.9 | 79.5 | 79.5 | 79.1 | 79 | 20.5 | 20.5 | 75 | 75 | 0 | 0 | 0 | 113780
61.43 | 5.3935 | 107.5109 | -0.0046 | 25 | 25 | 0 | 25 | 25.08 | 40 | 39.315 | 10 | 10.08 | 200 | 79.1 | 79.1 | 20.9 | 20.8 | 20.5 | 20.5 | 79.5 | 79.5 | 7.510914 | 0 | 0 | 0 | 0.4 | 0.39315 | 0.1 | 0.1008 | 0 | 0 | 0 | 0 | 0 | 0 | 0 | 0 | 0 | 0 | 0 | 0 | 0 | 0 | 0 | 0 | 0 | 0 | 0 | 0 | 0 | 0 | 0 | 0 | 0 | 0 | 0 | 0 | 0 | 80 | 78.63 | 20 | 20.16 | 0 | 0 | 0 | 0 | 0 | 0 | 0 | 0 | 0 | 0 | 0 | 0 | 0 | 0 | 0 | 0 | 0 | 0 | 0 | 0 | 0 | 0 | -10 | 0 | 0 | Off | 49458.6 | 0 | 25.5 | 24.9 | 1 | 75 | 75 | 0 | 0 | 20.9 | 20.8 | 79.5 | 79.5 | 79.1 | 79.1 | 20.5 | 20.5 | 75 | 75 | 0 | 0 | 0 | 113773
61.77 | 5.3934 | 107.5089 | -0.0033 | 25 | 25 | 0 | 25 | 25.09 | 40 | 39.365 | 10 | 10.085 | 200 | 79 | 79 | 21 | 21 | 20.5 | 20.5 | 79.5 | 79.4 | 7.50892 | 0 | 0 | 0 | 0.4 | 0.39365 | 0.1 | 0.10085 | 0 | 0 | 0 | 0 | 0 | 0 | 0 | 0 | 0 | 0 | 0 | 0 | 0 | 0 | 0 | 0 | 0 | 0 | 0 | 0 | 0 | 0 | 0 | 0 | 0 | 0 | 0 | 0 | 0 | 80 | 78.73 | 20 | 20.17 | 0 | 0 | 0 | 0 | 0 | 0 | 0 | 0 | 0 | 0 | 0 | 0 | 0 | 0 | 0 | 0 | 0 | 0 | 0 | 0 | 0 | 0 | -10 | 0 | 0 | Off | 49474.5 | 0 | 25.5 | 24.9 | 1 | 75 | 75 | 0 | 0 | 21 | 21 | 79.5 | 79.4 | 79 | 79 | 20.5 | 20.5 | 75 | 75 | 0 | 0 | 0 | 113778
62.1 | 5.3935 | 107.5109 | -0.0023 | 25 | 25 | 0 | 25 | 25.08 | 40 | 39.355 | 10 | 10.08 | 200 | 79.1 | 79.1 | 20.9 | 20.9 | 20.5 | 20.5 | 79.5 | 79.5 | 7.510914 | 0 | 0 | 0 | 0.4 | 0.39355 | 0.1 | 0.1008 | 0 | 0 | 0 | 0 | 0 | 0 | 0 | 0 | 0 | 0 | 0 | 0 | 0 | 0 | 0 | 0 | 0 | 0 | 0 | 0 | 0 | 0 | 0 | 0 | 0 | 0 | 0 | 0 | 0 | 80 | 78.71 | 20 | 20.16 | 0 | 0 | 0 | 0 | 0 | 0 | 0 | 0 | 0 | 0 | 0 | 0 | 0 | 0 | 0 | 0 | 0 | 0 | 0 | 0 | 0 | 0 | -10 | 0 | 0 | Off | 49489.1 | 0 | 25.5 | 24.9 | 1 | 75 | 74.9 | 0 | 0 | 20.9 | 20.9 | 79.5 | 79.5 | 79.1 | 79.1 | 20.5 | 20.5 | 75 | 74.9 | 0 | 0 | 0 | 113790
62.44 | 5.3935 | 107.5109 | -0.0014 | 25 | 25 | 0 | 25 | 25.08 | 40 | 39.325 | 10 | 10.035 | 200 | 79 | 79 | 21 | 21 | 20.5 | 20.5 | 79.5 | 79.5 | 7.510914 | 0 | 0 | 0 | 0.4 | 0.39325 | 0.1 | 0.10035 | 0 | 0 | 0 | 0 | 0 | 0 | 0 | 0 | 0 | 0 | 0 | 0 | 0 | 0 | 0 | 0 | 0 | 0 | 0 | 0 | 0 | 0 | 0 | 0 | 0 | 0 | 0 | 0 | 0 | 80 | 78.65 | 20 | 20.07 | 0 | 0 | 0 | 0 | 0 | 0 | 0 | 0 | 0 | 0 | 0 | 0 | 0 | 0 | 0 | 0 | 0 | 0 | 0 | 0 | 0 | 0 | -10 | 0 | 0 | Off | 49491.8 | 0 | 25.5 | 24.9 | 1 | 75 | 74.9 | 0 | 0 | 21 | 21 | 79.5 | 79.5 | 79 | 79 | 20.5 | 20.5 | 75 | 74.9 | 0 | 0 | 0 | 113754
62.77 | 5.3935 | 107.5109 | -0.0008 | 25 | 25 | 0 | 25 | 25.1 | 40 | 39.315 | 10 | 10.095 | 200 | 79 | 79 | 21 | 21 | 20.5 | 20.5 | 79.5 | 79.5 | 7.510914 | 0 | 0 | 0 | 0.4 | 0.39315 | 0.1 | 0.10095 | 0 | 0 | 0 | 0 | 0 | 0 | 0 | 0 | 0 | 0 | 0 | 0 | 0 | 0 | 0 | 0 | 0 | 0 | 0 | 0 | 0 | 0 | 0 | 0 | 0 | 0 | 0 | 0 | 0 | 80 | 78.63 | 20 | 20.19 | 0 | 0 | 0 | 0 | 0 | 0 | 0 | 0 | 0 | 0 | 0 | 0 | 0 | 0 | 0 | 0 | 0 | 0 | 0 | 0 | 0 | 0 | -10 | 0 | 0 | Off | 49504.7 | 0 | 25.5 | 24.9 | 1 | 75 | 75.1 | 0 | 0 | 21 | 21 | 79.5 | 79.5 | 79 | 79 | 20.5 | 20.5 | 75 | 75.1 | 0 | 0 | 0 | 113783
63.1 | 5.3935 | 107.5109 | -0.0004 | 25 | 25 | 0 | 25 | 25.09 | 40 | 39.305 | 10 | 10.065 | 200 | 79 | 79 | 21 | 21 | 20.5 | 20.6 | 79.5 | 79.5 | 7.510914 | 0 | 0 | 0 | 0.4 | 0.39305 | 0.1 | 0.10065 | 0 | 0 | 0 | 0 | 0 | 0 | 0 | 0 | 0 | 0 | 0 | 0 | 0 | 0 | 0 | 0 | 0 | 0 | 0 | 0 | 0 | 0 | 0 | 0 | 0 | 0 | 0 | 0 | 0 | 80 | 78.61 | 20 | 20.13 | 0 | 0 | 0 | 0 | 0 | 0 | 0 | 0 | 0 | 0 | 0 | 0 | 0 | 0 | 0 | 0 | 0 | 0 | 0 | 0 | 0 | 0 | -10 | 0 | 0 | Off | 49517.3 | 0 | 25.5 | 25 | 1 | 75 | 74.9 | 0 | 0 | 21 | 21 | 79.5 | 79.5 | 79 | 79 | 20.5 | 20.6 | 75 | 74.9 | 0 | 1 | 0 | 113768
63.44 | 5.3935 | 107.5109 | -0.0002 | 25 | 25 | 0 | 25 | 25.08 | 40 | 39.29 | 10 | 10.09 | 200 | 79 | 79 | 21 | 21 | 20.5 | 20.5 | 79.5 | 79.6 | 7.510914 | 0 | 0 | 0 | 0.4 | 0.3929 | 0.1 | 0.1009 | 0 | 0 | 0 | 0 | 0 | 0 | 0 | 0 | 0 | 0 | 0 | 0 | 0 | 0 | 0 | 0 | 0 | 0 | 0 | 0 | 0 | 0 | 0 | 0 | 0 | 0 | 0 | 0 | 0 | 80 | 78.58 | 20 | 20.18 | 0 | 0 | 0 | 0 | 0 | 0 | 0 | 0 | 0 | 0 | 0 | 0 | 0 | 0 | 0 | 0 | 0 | 0 | 0 | 0 | 0 | 0 | -10 | 0 | 0 | Off | 49539.3 | 0 | 25.5 | 24.8 | 1 | 75 | 75 | 0 | 0 | 21 | 21 | 79.5 | 79.6 | 79 | 79 | 20.5 | 20.5 | 75 | 75 | 0 | 0 | 0 | 113781
63.77 | 5.3935 | 107.5109 | -0.0001 | 25 | 25 | 0 | 25 | 25.1 | 40 | 39.27 | 10 | 10.085 | 200 | 79 | 79 | 21 | 21 | 20.5 | 20.5 | 79.5 | 79.5 | 7.510914 | 0 | 0 | 0 | 0.4 | 0.3927 | 0.1 | 0.10085 | 0 | 0 | 0 | 0 | 0 | 0 | 0 | 0 | 0 | 0 | 0 | 0 | 0 | 0 | 0 | 0 | 0 | 0 | 0 | 0 | 0 | 0 | 0 | 0 | 0 | 0 | 0 | 0 | 0 | 80 | 78.54 | 20 | 20.17 | 0 | 0 | 0 | 0 | 0 | 0 | 0 | 0 | 0 | 0 | 0 | 0 | 0 | 0 | 0 | 0 | 0 | 0 | 0 | 0 | 0 | 0 | -10 | 0 | 0 | Off | 49548.5 | 0 | 25.5 | 25 | 1 | 75 | 74.9 | 0 | 0 | 21 | 21 | 79.5 | 79.5 | 79 | 79 | 20.5 | 20.5 | 75 | 74.9 | 0 | 0 | 0 | 113777
64.11 | 5.3935 | 107.5109 | 0 | 25 | 25 | 0 | 25 | 25.09 | 40 | 39.325 | 10 | 10.055 | 200 | 79.1 | 79.1 | 20.9 | 20.9 | 20.5 | 20.5 | 79.5 | 79.5 | 7.510914 | 0 | 0 | 0 | 0.4 | 0.39325 | 0.1 | 0.10055 | 0 | 0 | 0 | 0 | 0 | 0 | 0 | 0 | 0 | 0 | 0 | 0 | 0 | 0 | 0 | 0 | 0 | 0 | 0 | 0 | 0 | 0 | 0 | 0 | 0 | 0 | 0 | 0 | 0 | 80 | 78.65 | 20 | 20.11 | 0 | 0 | 0 | 0 | 0 | 0 | 0 | 0 | 0 | 0 | 0 | 0 | 0 | 0 | 0 | 0 | 0 | 0 | 0 | 0 | 0 | 0 | -10 | 0 | 0 | Off | 49566.5 | 0 | 25.5 | 25 | 1 | 75 | 75 | 0 | 0 | 20.9 | 20.9 | 79.5 | 79.5 | 79.1 | 79.1 | 20.5 | 20.5 | 75 | 75 | 0 | 0 | 0 | 113765
64.44 | 5.3935 | 107.5109 | 0 | 25 | 25 | 0 | 25 | 25.1 | 40 | 39.325 | 10 | 10.105 | 200 | 79.1 | 79 | 20.9 | 21 | 20.5 | 20.5 | 79.5 | 79.5 | 7.510914 | 0 | 0 | 0 | 0.4 | 0.39325 | 0.1 | 0.10105 | 0 | 0 | 0 | 0 | 0 | 0 | 0 | 0 | 0 | 0 | 0 | 0 | 0 | 0 | 0 | 0 | 0 | 0 | 0 | 0 | 0 | 0 | 0 | 0 | 0 | 0 | 0 | 0 | 0 | 80 | 78.65 | 20 | 20.21 | 0 | 0 | 0 | 0 | 0 | 0 | 0 | 0 | 0 | 0 | 0 | 0 | 0 | 0 | 0 | 0 | 0 | 0 | 0 | 0 | 0 | 0 | -10 | 0 | 0 | Off | 49569.9 | 0 | 25.5 | 25 | 1 | 75 | 75 | 0 | 0 | 20.9 | 21 | 79.5 | 79.5 | 79.1 | 79 | 20.5 | 20.5 | 75 | 75 | 0 | 0 | 0 | 113790
64.77 | 5.3935 | 107.5109 | 0 | 25 | 25 | 0 | 25 | 25.08 | 40 | 39.315 | 10 | 10.08 | 200 | 79 | 79 | 21 | 21 | 20.5 | 20.5 | 79.5 | 79.4 | 7.510914 | 0 | 0 | 0 | 0.4 | 0.39315 | 0.1 | 0.1008 | 0 | 0 | 0 | 0 | 0 | 0 | 0 | 0 | 0 | 0 | 0 | 0 | 0 | 0 | 0 | 0 | 0 | 0 | 0 | 0 | 0 | 0 | 0 | 0 | 0 | 0 | 0 | 0 | 0 | 80 | 78.63 | 20 | 20.16 | 0 | 0 | 0 | 0 | 0 | 0 | 0 | 0 | 0 | 0 | 0 | 0 | 0 | 0 | 0 | 0 | 0 | 0 | 0 | 0 | 0 | 0 | -10 | 0 | 0 | Off | 49571.8 | 0 | 25.5 | 24.9 | 1 | 75 | 75 | 0 | 0 | 21 | 21 | 79.5 | 79.4 | 79 | 79 | 20.5 | 20.5 | 75 | 75 | 0 | 0.7 | 0 | 113772
65.11 | 5.3935 | 107.5109 | 0.0001 | 25 | 25 | 0 | 25 | 25.1 | 40 | 39.315 | 10 | 10.055 | 200 | 79 | 78.9 | 21 | 21 | 20.5 | 20.5 | 79.5 | 79.5 | 7.510914 | 0 | 0 | 0 | 0.4 | 0.39315 | 0.1 | 0.10055 | 0 | 0 | 0 | 0 | 0 | 0 | 0 | 0 | 0 | 0 | 0 | 0 | 0 | 0 | 0 | 0 | 0 | 0 | 0 | 0 | 0 | 0 | 0 | 0 | 0 | 0 | 0 | 0 | 0 | 80 | 78.63 | 20 | 20.11 | 0 | 0 | 0 | 0 | 0 | 0 | 0 | 0 | 0 | 0 | 0 | 0 | 0 | 0 | 0 | 0 | 0 | 0 | 0 | 0 | 0 | 0 | -10 | 0 | 0 | Off | 49575.5 | 0 | 25.5 | 25 | 1 | 75 | 75 | 0 | 0 | 21 | 21 | 79.5 | 79.5 | 79 | 78.9 | 20.5 | 20.5 | 75 | 75 | 0 | 0 | 0 | 113758
65.44 | 5.3935 | 107.5109 | 0.0001 | 25 | 25 | 0 | 25 | 25.09 | 40 | 39.315 | 10 | 10.09 | 200 | 79 | 78.9 | 21 | 21 | 20.5 | 20.5 | 79.5 | 79.6 | 7.510914 | 0 | 0 | 0 | 0.4 | 0.39315 | 0.1 | 0.1009 | 0 | 0 | 0 | 0 | 0 | 0 | 0 | 0 | 0 | 0 | 0 | 0 | 0 | 0 | 0 | 0 | 0 | 0 | 0 | 0 | 0 | 0 | 0 | 0 | 0 | 0 | 0 | 0 | 0 | 80 | 78.63 | 20 | 20.18 | 0 | 0 | 0 | 0 | 0 | 0 | 0 | 0 | 0 | 0 | 0 | 0 | 0 | 0 | 0 | 0 | 0 | 0 | 0 | 0 | 0 | 0 | -10 | 0 | 0 | Off | 49584.6 | 0 | 25.5 | 25.1 | 1 | 75 | 74.9 | 0 | 0 | 21 | 21 | 79.5 | 79.6 | 79 | 78.9 | 20.5 | 20.5 | 75 | 74.9 | 0 | 0 | 0 | 113782
65.78 | 5.3935 | 107.5109 | 0.0001 | 25 | 25 | 0 | 25 | 25.09 | 40 | 39.295 | 10 | 10.065 | 200 | 79 | 79.1 | 21 | 21 | 20.5 | 20.5 | 79.5 | 79.5 | 7.510914 | 0 | 0 | 0 | 0.4 | 0.39295 | 0.1 | 0.10065 | 0 | 0 | 0 | 0 | 0 | 0 | 0 | 0 | 0 | 0 | 0 | 0 | 0 | 0 | 0 | 0 | 0 | 0 | 0 | 0 | 0 | 0 | 0 | 0 | 0 | 0 | 0 | 0 | 0 | 80 | 78.59 | 20 | 20.13 | 0 | 0 | 0 | 0 | 0 | 0 | 0 | 0 | 0 | 0 | 0 | 0 | 0 | 0 | 0 | 0 | 0 | 0 | 0 | 0 | 0 | 0 | -10 | 0 | 0 | Off | 49575.2 | 0 | 25.5 | 24.9 | 1 | 75 | 75 | 0 | 0 | 21 | 21 | 79.5 | 79.5 | 79 | 79.1 | 20.5 | 20.5 | 75 | 75 | 0 | 0 | 0 | 113764
66.11 | 5.3935 | 107.5109 | 0.0002 | 25 | 25 | 0 | 25 | 25.08 | 40 | 39.245 | 10 | 10.085 | 200 | 79 | 79 | 21 | 21 | 20.5 | 20.5 | 79.5 | 79.4 | 7.510914 | 0 | 0 | 0 | 0.4 | 0.39245 | 0.1 | 0.10085 | 0 | 0 | 0 | 0 | 0 | 0 | 0 | 0 | 0 | 0 | 0 | 0 | 0 | 0 | 0 | 0 | 0 | 0 | 0 | 0 | 0 | 0 | 0 | 0 | 0 | 0 | 0 | 0 | 0 | 80 | 78.49 | 20 | 20.17 | 0 | 0 | 0 | 0 | 0 | 0 | 0 | 0 | 0 | 0 | 0 | 0 | 0 | 0 | 0 | 0 | 0 | 0 | 0 | 0 | 0 | 0 | -10 | 0 | 0 | Off | 49582.4 | 0 | 25.5 | 24.9 | 1 | 75 | 75.1 | 0 | 0 | 21 | 21 | 79.5 | 79.4 | 79 | 79 | 20.5 | 20.5 | 75 | 75.1 | 0 | 0 | 0 | 113783
66.44 | 5.3935 | 107.5109 | 0.0002 | 25 | 25 | 0 | 25 | 25.08 | 40 | 39.29 | 10 | 10.075 | 200 | 79 | 79 | 21 | 21 | 20.5 | 20.5 | 79.5 | 79.6 | 7.510914 | 0 | 0 | 0 | 0.4 | 0.3929 | 0.1 | 0.10075 | 0 | 0 | 0 | 0 | 0 | 0 | 0 | 0 | 0 | 0 | 0 | 0 | 0 | 0 | 0 | 0 | 0 | 0 | 0 | 0 | 0 | 0 | 0 | 0 | 0 | 0 | 0 | 0 | 0 | 80 | 78.58 | 20 | 20.15 | 0 | 0 | 0 | 0 | 0 | 0 | 0 | 0 | 0 | 0 | 0 | 0 | 0 | 0 | 0 | 0 | 0 | 0 | 0 | 0 | 0 | 0 | -10 | 0 | 0 | Off | 49566.4 | 0 | 25.5 | 25 | 1 | 75 | 75.1 | 0 | 0 | 21 | 21 | 79.5 | 79.6 | 79 | 79 | 20.5 | 20.5 | 75 | 75.1 | 0 | 0 | 0 | 113775
66.78 | 5.3935 | 107.5109 | 0.0002 | 25 | 25 | 0 | 25 | 25.09 | 40 | 39.31 | 10 | 10.055 | 200 | 79.1 | 79 | 20.9 | 20.8 | 20.5 | 20.5 | 79.5 | 79.5 | 7.510914 | 0 | 0 | 0 | 0.4 | 0.3931 | 0.1 | 0.10055 | 0 | 0 | 0 | 0 | 0 | 0 | 0 | 0 | 0 | 0 | 0 | 0 | 0 | 0 | 0 | 0 | 0 | 0 | 0 | 0 | 0 | 0 | 0 | 0 | 0 | 0 | 0 | 0 | 0 | 80 | 78.62 | 20 | 20.11 | 0 | 0 | 0 | 0 | 0 | 0 | 0 | 0 | 0 | 0 | 0 | 0 | 0 | 0 | 0 | 0 | 0 | 0 | 0 | 0 | 0 | 0 | -10 | 0 | 0 | Off | 49569 | 0 | 25.5 | 24.9 | 1 | 75 | 75 | 0 | 0 | 20.9 | 20.8 | 79.5 | 79.5 | 79.1 | 79 | 20.5 | 20.5 | 75 | 75 | 0 | 0 | 0 | 113749
67.11 | 5.3935 | 107.5109 | 0.0001 | 25 | 25 | 0 | 25 | 25.07 | 40 | 39.33 | 10 | 10.1 | 200 | 79 | 79 | 21 | 21 | 20.5 | 20.5 | 79.5 | 79.5 | 7.510914 | 0 | 0 | 0 | 0.4 | 0.3933 | 0.1 | 0.101 | 0 | 0 | 0 | 0 | 0 | 0 | 0 | 0 | 0 | 0 | 0 | 0 | 0 | 0 | 0 | 0 | 0 | 0 | 0 | 0 | 0 | 0 | 0 | 0 | 0 | 0 | 0 | 0 | 0 | 80 | 78.66 | 20 | 20.2 | 0 | 0 | 0 | 0 | 0 | 0 | 0 | 0 | 0 | 0 | 0 | 0 | 0 | 0 | 0 | 0 | 0 | 0 | 0 | 0 | 0 | 0 | -10 | 0 | 0 | Off | 49544.8 | 0 | 25.5 | 25 | 1 | 75 | 74.9 | 0 | 0 | 21 | 21 | 79.5 | 79.5 | 79 | 79 | 20.5 | 20.5 | 75 | 74.9 | 0 | 0 | 0 | 113788
67.45 | 5.3935 | 107.5109 | 0.0001 | 25 | 25 | 0 | 25 | 25.08 | 40 | 39.395 | 10 | 10.075 | 200 | 79.1 | 79.1 | 20.9 | 20.9 | 20.5 | 20.5 | 79.5 | 79.5 | 7.510914 | 0 | 0 | 0 | 0.4 | 0.39395 | 0.1 | 0.10075 | 0 | 0 | 0 | 0 | 0 | 0 | 0 | 0 | 0 | 0 | 0 | 0 | 0 | 0 | 0 | 0 | 0 | 0 | 0 | 0 | 0 | 0 | 0 | 0 | 0 | 0 | 0 | 0 | 0 | 80 | 78.79 | 20 | 20.15 | 0 | 0 | 0 | 0 | 0 | 0 | 0 | 0 | 0 | 0 | 0 | 0 | 0 | 0 | 0 | 0 | 0 | 0 | 0 | 0 | 0 | 0 | -10 | 0 | 0 | Off | 49531.9 | 0 | 25.5 | 25 | 1 | 75 | 75 | 0 | 0 | 20.9 | 20.9 | 79.5 | 79.5 | 79.1 | 79.1 | 20.5 | 20.5 | 75 | 75 | 0 | 0 | 0 | 113773
67.78 | 5.3935 | 107.5109 | 0 | 25 | 25 | 0 | 25 | 25.09 | 40 | 39.335 | 10 | 10.095 | 200 | 79.1 | 79 | 20.9 | 20.9 | 20.5 | 20.5 | 79.5 | 79.5 | 7.510914 | 0 | 0 | 0 | 0.4 | 0.39335 | 0.1 | 0.10095 | 0 | 0 | 0 | 0 | 0 | 0 | 0 | 0 | 0 | 0 | 0 | 0 | 0 | 0 | 0 | 0 | 0 | 0 | 0 | 0 | 0 | 0 | 0 | 0 | 0 | 0 | 0 | 0 | 0 | 80 | 78.67 | 20 | 20.19 | 0 | 0 | 0 | 0 | 0 | 0 | 0 | 0 | 0 | 0 | 0 | 0 | 0 | 0 | 0 | 0 | 0 | 0 | 0 | 0 | 0 | 0 | -10 | 0 | 0 | Off | 49520.5 | 0 | 25.5 | 25 | 1 | 75 | 75 | 0 | 0 | 20.9 | 20.9 | 79.5 | 79.5 | 79.1 | 79 | 20.5 | 20.5 | 75 | 75 | 0 | 0 | 0 | 113792
68.11 | 5.3935 | 107.5109 | 0 | 25 | 25 | 0 | 25 | 25.08 | 40 | 39.345 | 10 | 10.08 | 200 | 79 | 79 | 21 | 21 | 20.5 | 20.5 | 79.5 | 79.5 | 7.510914 | 0 | 0 | 0 | 0.4 | 0.39345 | 0.1 | 0.1008 | 0 | 0 | 0 | 0 | 0 | 0 | 0 | 0 | 0 | 0 | 0 | 0 | 0 | 0 | 0 | 0 | 0 | 0 | 0 | 0 | 0 | 0 | 0 | 0 | 0 | 0 | 0 | 0 | 0 | 80 | 78.69 | 20 | 20.16 | 0 | 0 | 0 | 0 | 0 | 0 | 0 | 0 | 0 | 0 | 0 | 0 | 0 | 0 | 0 | 0 | 0 | 0 | 0 | 0 | 0 | 0 | -10 | 0 | 0 | Off | 49518.8 | 0 | 25.5 | 25 | 1 | 75 | 75.1 | 0 | 0 | 21 | 21 | 79.5 | 79.5 | 79 | 79 | 20.5 | 20.5 | 75 | 75.1 | 0 | 0 | 0 | 113797
68.45 | 5.3936 | 107.5129 | 0.0001 | 25 | 25 | 0 | 25 | 25.09 | 40 | 39.345 | 10 | 10.06 | 200 | 79 | 79 | 21 | 21 | 20.5 | 20.5 | 79.5 | 79.4 | 7.512907 | 0 | 0 | 0 | 0.4 | 0.39345 | 0.1 | 0.1006 | 0 | 0 | 0 | 0 | 0 | 0 | 0 | 0 | 0 | 0 | 0 | 0 | 0 | 0 | 0 | 0 | 0 | 0 | 0 | 0 | 0 | 0 | 0 | 0 | 0 | 0 | 0 | 0 | 0 | 80 | 78.69 | 20 | 20.12 | 0 | 0 | 0 | 0 | 0 | 0 | 0 | 0 | 0 | 0 | 0 | 0 | 0 | 0 | 0 | 0 | 0 | 0 | 0 | 0 | 0 | 0 | -10 | 0 | 0 | Off | 49509.9 | 0 | 25.5 | 24.9 | 1 | 75 | 75.1 | 0 | 0 | 21 | 21 | 79.5 | 79.4 | 79 | 79 | 20.5 | 20.5 | 75 | 75.1 | 0 | 0 | 0 | 113753
68.78 | 5.3936 | 107.5129 | 0.0002 | 25 | 25 | 0 | 25 | 25.09 | 40 | 39.3 | 10 | 10.085 | 200 | 79 | 79 | 21 | 21 | 20.5 | 20.5 | 79.5 | 79.4 | 7.512907 | 0 | 0 | 0 | 0.4 | 0.393 | 0.1 | 0.10085 | 0 | 0 | 0 | 0 | 0 | 0 | 0 | 0 | 0 | 0 | 0 | 0 | 0 | 0 | 0 | 0 | 0 | 0 | 0 | 0 | 0 | 0 | 0 | 0 | 0 | 0 | 0 | 0 | 0 | 80 | 78.6 | 20 | 20.17 | 0 | 0 | 0 | 0 | 0 | 0 | 0 | 0 | 0 | 0 | 0 | 0 | 0 | 0 | 0 | 0 | 0 | 0 | 0 | 0 | 0 | 0 | -10 | 0 | 0 | Off | 49486.8 | 0 | 25.5 | 25 | 1 | 75 | 75 | 0 | 0 | 21 | 21 | 79.5 | 79.4 | 79 | 79 | 20.5 | 20.5 | 75 | 75 | 0 | 0 | 0 | 113786
69.11 | 5.3936 | 107.5129 | 0.0003 | 25 | 25 | 0 | 25 | 25.09 | 40 | 39.315 | 10 | 10.07 | 200 | 79 | 79 | 21 | 21 | 20.5 | 20.5 | 79.5 | 79.5 | 7.512907 | 0 | 0 | 0 | 0.4 | 0.39315 | 0.1 | 0.1007 | 0 | 0 | 0 | 0 | 0 | 0 | 0 | 0 | 0 | 0 | 0 | 0 | 0 | 0 | 0 | 0 | 0 | 0 | 0 | 0 | 0 | 0 | 0 | 0 | 0 | 0 | 0 | 0 | 0 | 80 | 78.63 | 20 | 20.14 | 0 | 0 | 0 | 0 | 0 | 0 | 0 | 0 | 0 | 0 | 0 | 0 | 0 | 0 | 0 | 0 | 0 | 0 | 0 | 0 | 0 | 0 | -10 | 0 | 0 | Off | 49498.9 | 0 | 25.5 | 25 | 1 | 75 | 75 | 0 | 0 | 21 | 21 | 79.5 | 79.5 | 79 | 79 | 20.5 | 20.5 | 75 | 75 | 0 | 0 | 0 | 113767
69.45 | 5.3936 | 107.5129 | 0.0004 | 25 | 25 | 0 | 25 | 25.09 | 40 | 39.305 | 10 | 10.095 | 200 | 79 | 78.9 | 21 | 21 | 20.5 | 20.5 | 79.5 | 79.5 | 7.512907 | 0 | 0 | 0 | 0.4 | 0.39305 | 0.1 | 0.10095 | 0 | 0 | 0 | 0 | 0 | 0 | 0 | 0 | 0 | 0 | 0 | 0 | 0 | 0 | 0 | 0 | 0 | 0 | 0 | 0 | 0 | 0 | 0 | 0 | 0 | 0 | 0 | 0 | 0 | 80 | 78.61 | 20 | 20.19 | 0 | 0 | 0 | 0 | 0 | 0 | 0 | 0 | 0 | 0 | 0 | 0 | 0 | 0 | 0 | 0 | 0 | 0 | 0 | 0 | 0 | 0 | -10 | 0 | 0 | Off | 49500.5 | 0 | 25.5 | 25 | 1 | 75 | 74.8 | 0 | 0 | 21 | 21 | 79.5 | 79.5 | 79 | 78.9 | 20.5 | 20.5 | 75 | 74.8 | 0 | 0 | 0 | 113783
69.78 | 5.3936 | 107.5129 | 0.0005 | 25 | 25 | 0 | 25 | 25.09 | 40 | 39.3 | 10 | 10.11 | 200 | 79 | 79 | 21 | 21 | 20.5 | 20.5 | 79.5 | 79.5 | 7.512907 | 0 | 0 | 0 | 0.4 | 0.393 | 0.1 | 0.1011 | 0 | 0 | 0 | 0 | 0 | 0 | 0 | 0 | 0 | 0 | 0 | 0 | 0 | 0 | 0 | 0 | 0 | 0 | 0 | 0 | 0 | 0 | 0 | 0 | 0 | 0 | 0 | 0 | 0 | 80 | 78.6 | 20 | 20.22 | 0 | 0 | 0 | 0 | 0 | 0 | 0 | 0 | 0 | 0 | 0 | 0 | 0 | 0 | 0 | 0 | 0 | 0 | 0 | 0 | 0 | 0 | -10 | 0 | 0 | Off | 49508.8 | 0 | 25.5 | 24.9 | 1 | 75 | 75.1 | 0 | 0 | 21 | 21 | 79.5 | 79.5 | 79 | 79 | 20.5 | 20.5 | 75 | 75.1 | 0 | 0 | 0 | 113782
70.12 | 5.3936 | 107.5129 | 0.0005 | 25 | 25 | 0 | 25 | 25.08 | 40 | 39.275 | 10 | 10.05 | 200 | 79.1 | 79.1 | 20.9 | 20.9 | 20.5 | 20.5 | 79.5 | 79.5 | 7.512907 | 0 | 0 | 0 | 0.4 | 0.39275 | 0.1 | 0.1005 | 0 | 0 | 0 | 0 | 0 | 0 | 0 | 0 | 0 | 0 | 0 | 0 | 0 | 0 | 0 | 0 | 0 | 0 | 0 | 0 | 0 | 0 | 0 | 0 | 0 | 0 | 0 | 0 | 0 | 80 | 78.55 | 20 | 20.1 | 0 | 0 | 0 | 0 | 0 | 0 | 0 | 0 | 0 | 0 | 0 | 0 | 0 | 0 | 0 | 0 | 0 | 0 | 0 | 0 | 0 | 0 | -10 | 0 | 0 | Off | 49489 | 0 | 25.5 | 25 | 1 | 75 | 75 | 0 | 0 | 20.9 | 20.9 | 79.5 | 79.5 | 79.1 | 79.1 | 20.5 | 20.5 | 75 | 75 | 0 | 0 | 0 | 113747
70.45 | 5.3936 | 107.5129 | 0.0005 | 25 | 25 | 0 | 25 | 25.09 | 40 | 39.32 | 10 | 10.095 | 200 | 79.1 | 79.1 | 20.9 | 20.9 | 20.5 | 20.5 | 79.5 | 79.5 | 7.512907 | 0 | 0 | 0 | 0.4 | 0.3932 | 0.1 | 0.10095 | 0 | 0 | 0 | 0 | 0 | 0 | 0 | 0 | 0 | 0 | 0 | 0 | 0 | 0 | 0 | 0 | 0 | 0 | 0 | 0 | 0 | 0 | 0 | 0 | 0 | 0 | 0 | 0 | 0 | 80 | 78.64 | 20 | 20.19 | 0 | 0 | 0 | 0 | 0 | 0 | 0 | 0 | 0 | 0 | 0 | 0 | 0 | 0 | 0 | 0 | 0 | 0 | 0 | 0 | 0 | 0 | -10 | 0 | 0 | Off | 49444.9 | 0 | 25.5 | 24.9 | 1 | 75 | 74.9 | 0 | 0 | 20.9 | 20.9 | 79.5 | 79.5 | 79.1 | 79.1 | 20.5 | 20.5 | 75 | 74.9 | 0 | 0 | 0 | 113788
70.78 | 5.3936 | 107.5129 | 0.0005 | 25 | 25 | 0 | 25 | 25.08 | 40 | 39.35 | 10 | 10.07 | 200 | 79.1 | 79.1 | 20.9 | 20.9 | 20.5 | 20.5 | 79.5 | 79.4 | 7.512907 | 0 | 0 | 0 | 0.4 | 0.3935 | 0.1 | 0.1007 | 0 | 0 | 0 | 0 | 0 | 0 | 0 | 0 | 0 | 0 | 0 | 0 | 0 | 0 | 0 | 0 | 0 | 0 | 0 | 0 | 0 | 0 | 0 | 0 | 0 | 0 | 0 | 0 | 0 | 80 | 78.7 | 20 | 20.14 | 0 | 0 | 0 | 0 | 0 | 0 | 0 | 0 | 0 | 0 | 0 | 0 | 0 | 0 | 0 | 0 | 0 | 0 | 0 | 0 | 0 | 0 | -10 | 0 | 0 | Off | 49440 | 0 | 25.5 | 24.9 | 1 | 75 | 75 | 0 | 0 | 20.9 | 20.9 | 79.5 | 79.4 | 79.1 | 79.1 | 20.5 | 20.5 | 75 | 75 | 0 | 0 | 0 | 113767
71.12 | 5.3936 | 107.5129 | 0.0005 | 25 | 25 | 0 | 25 | 25.08 | 40 | 39.37 | 10 | 10.09 | 200 | 79.1 | 79.1 | 20.9 | 20.9 | 20.5 | 20.5 | 79.5 | 79.5 | 7.512907 | 0 | 0 | 0 | 0.4 | 0.3937 | 0.1 | 0.1009 | 0 | 0 | 0 | 0 | 0 | 0 | 0 | 0 | 0 | 0 | 0 | 0 | 0 | 0 | 0 | 0 | 0 | 0 | 0 | 0 | 0 | 0 | 0 | 0 | 0 | 0 | 0 | 0 | 0 | 80 | 78.74 | 20 | 20.18 | 0 | 0 | 0 | 0 | 0 | 0 | 0 | 0 | 0 | 0 | 0 | 0 | 0 | 0 | 0 | 0 | 0 | 0 | 0 | 0 | 0 | 0 | -10 | 0 | 0 | Off | 49444.8 | 0 | 25.5 | 24.8 | 1 | 75 | 74.9 | 0 | 0 | 20.9 | 20.9 | 79.5 | 79.5 | 79.1 | 79.1 | 20.5 | 20.5 | 75 | 74.9 | 0 | 0 | 0 | 113783
71.45 | 5.3936 | 107.5129 | 0.0005 | 25 | 25 | 0 | 25 | 25.09 | 40 | 39.425 | 10 | 10.075 | 200 | 79.1 | 79 | 20.9 | 20.9 | 20.5 | 20.5 | 79.5 | 79.5 | 7.512907 | 0 | 0 | 0 | 0.4 | 0.39425 | 0.1 | 0.10075 | 0 | 0 | 0 | 0 | 0 | 0 | 0 | 0 | 0 | 0 | 0 | 0 | 0 | 0 | 0 | 0 | 0 | 0 | 0 | 0 | 0 | 0 | 0 | 0 | 0 | 0 | 0 | 0 | 0 | 80 | 78.85 | 20 | 20.15 | 0 | 0 | 0 | 0 | 0 | 0 | 0 | 0 | 0 | 0 | 0 | 0 | 0 | 0 | 0 | 0 | 0 | 0 | 0 | 0 | 0 | 0 | -10 | 0 | 0 | Off | 49441.7 | 0 | 25.5 | 25 | 1 | 75 | 75.1 | 0 | 0 | 20.9 | 20.9 | 79.5 | 79.5 | 79.1 | 79 | 20.5 | 20.5 | 75 | 75.1 | 0 | 0 | 0 | 113773
71.78 | 5.3936 | 107.5129 | 0.0005 | 25 | 25 | 0 | 25 | 25.08 | 40 | 39.375 | 10 | 10.05 | 200 | 79 | 79 | 21 | 21 | 20.5 | 20.5 | 79.5 | 79.5 | 7.512907 | 0 | 0 | 0 | 0.4 | 0.39375 | 0.1 | 0.1005 | 0 | 0 | 0 | 0 | 0 | 0 | 0 | 0 | 0 | 0 | 0 | 0 | 0 | 0 | 0 | 0 | 0 | 0 | 0 | 0 | 0 | 0 | 0 | 0 | 0 | 0 | 0 | 0 | 0 | 80 | 78.75 | 20 | 20.1 | 0 | 0 | 0 | 0 | 0 | 0 | 0 | 0 | 0 | 0 | 0 | 0 | 0 | 0 | 0 | 0 | 0 | 0 | 0 | 0 | 0 | 0 | -10 | 0 | 0 | Off | 49436.6 | 0 | 25.5 | 25.1 | 1 | 75 | 75.1 | 0 | 0 | 21 | 21 | 79.5 | 79.5 | 79 | 79 | 20.5 | 20.5 | 75 | 75.1 | 0 | 0 | 0 | 113748
72.12 | 5.3936 | 107.5129 | 0.0004 | 25 | 25 | 0 | 25 | 25.08 | 40 | 39.375 | 10 | 10.085 | 200 | 79 | 79 | 21 | 21 | 20.5 | 20.5 | 79.5 | 79.5 | 7.512907 | 0 | 0 | 0 | 0.4 | 0.39375 | 0.1 | 0.10085 | 0 | 0 | 0 | 0 | 0 | 0 | 0 | 0 | 0 | 0 | 0 | 0 | 0 | 0 | 0 | 0 | 0 | 0 | 0 | 0 | 0 | 0 | 0 | 0 | 0 | 0 | 0 | 0 | 0 | 80 | 78.75 | 20 | 20.17 | 0 | 0 | 0 | 0 | 0 | 0 | 0 | 0 | 0 | 0 | 0 | 0 | 0 | 0 | 0 | 0 | 0 | 0 | 0 | 0 | 0 | 0 | -10 | 0 | 0 | Off | 49419.1 | 0 | 25.5 | 25 | 1 | 75 | 75.1 | 0 | 0 | 21 | 21 | 79.5 | 79.5 | 79 | 79 | 20.5 | 20.5 | 75 | 75.1 | 0 | 0 | 0 | 113778
72.45 | 5.3937 | 107.5149 | 0.0005 | 25 | 25 | 0 | 25 | 25.09 | 40 | 39.35 | 15 | 10.055 | 200 | 79 | 78.9 | 21 | 21 | 30 | 30.3 | 70 | 70 | 7.5149 | 0 | 0 | 0 | 0.4 | 0.3935 | 0.15 | 0.10055 | 0 | 0 | 0 | 0 | 0 | 0 | 0 | 0 | 0 | 0 | 0 | 0 | 0 | 0 | 0 | 0 | 0 | 0 | 0 | 0 | 0 | 0 | 0 | 0 | 0 | 0 | 0 | 0 | 0 | 80 | 78.7 | 30 | 20.11 | 0 | 0 | 0 | 0 | 0 | 0 | 0 | 0 | 0 | 0 | 0 | 0 | 0 | 0 | 0 | 0 | 0 | 0 | 0 | 0 | 0 | 0 | -10 | 0 | 0 | Off | 49417 | 0 | 25.5 | 24.9 | 1 | 75 | 74.9 | 0 | 0 | 21 | 21 | 70 | 70 | 79 | 78.9 | 30 | 30.3 | 75 | 74.9 | 0 | 2.9 | 0 | 113768
72.79 | 5.3937 | 107.5149 | 0.0005 | 25 | 25 | 0 | 25 | 25.09 | 40 | 39.295 | 15 | 13.32 | 200 | 79 | 79 | 21 | 21 | 30 | 30 | 70 | 69.9 | 7.5149 | 0 | 0 | 0 | 0.4 | 0.39295 | 0.15 | 0.1332 | 0 | 0 | 0 | 0 | 0 | 0 | 0 | 0 | 0 | 0 | 0 | 0 | 0 | 0 | 0 | 0 | 0 | 0 | 0 | 0 | 0 | 0 | 0 | 0 | 0 | 0 | 0 | 0 | 0 | 80 | 78.59 | 30 | 26.64 | 0 | 0 | 0 | 0 | 0 | 0 | 0 | 0 | 0 | 0 | 0 | 0 | 0 | 0 | 0 | 0 | 0 | 0 | 0 | 0 | 0 | 0 | -10 | 0 | 0 | Off | 49416.9 | 0 | 25.5 | 25 | 1 | 75 | 75.1 | 0 | 0 | 21 | 21 | 70 | 69.9 | 79 | 79 | 30 | 30 | 75 | 75.1 | 0 | 0 | 0 | 115802
73.12 | 5.3937 | 107.5149 | 0.0005 | 25 | 25 | 0 | 25 | 25.08 | 40 | 39.29 | 15 | 15.1 | 200 | 79 | 79 | 21 | 21 | 30 | 30 | 70 | 70 | 7.5149 | 0 | 0 | 0 | 0.4 | 0.3929 | 0.15 | 0.151 | 0 | 0 | 0 | 0 | 0 | 0 | 0 | 0 | 0 | 0 | 0 | 0 | 0 | 0 | 0 | 0 | 0 | 0 | 0 | 0 | 0 | 0 | 0 | 0 | 0 | 0 | 0 | 0 | 0 | 80 | 78.58 | 30 | 30.2 | 0 | 0 | 0 | 0 | 0 | 0 | 0 | 0 | 0 | 0 | 0 | 0 | 0 | 0 | 0 | 0 | 0 | 0 | 0 | 0 | 0 | 0 | -10 | 0 | 0 | Off | 49401.8 | 0 | 25.5 | 24.9 | 1 | 75 | 74.9 | 0 | 0 | 21 | 21 | 70 | 70 | 79 | 79 | 30 | 30 | 75 | 74.9 | 0 | 0 | 0 | 116829
73.45 | 5.3943 | 107.5269 | 0.0009 | 25 | 25 | 0 | 25 | 25.08 | 40 | 39.29 | 15 | 15.375 | 200 | 79 | 79 | 21 | 21 | 30 | 30 | 70 | 70.1 | 7.52686 | 0 | 0 | 0 | 0.4 | 0.3929 | 0.15 | 0.15375 | 0 | 0 | 0 | 0 | 0 | 0 | 0 | 0 | 0 | 0 | 0 | 0 | 0 | 0 | 0 | 0 | 0 | 0 | 0 | 0 | 0 | 0 | 0 | 0 | 0 | 0 | 0 | 0 | 0 | 80 | 78.58 | 30 | 30.75 | 0 | 0 | 0 | 0 | 0 | 0 | 0 | 0 | 0 | 0 | 0 | 0 | 0 | 0 | 0 | 0 | 0 | 0 | 0 | 0 | 0 | 0 | -10 | 0 | 0 | Off | 49710.7 | 0 | 25.5 | 24.8 | 1 | 75 | 75 | 0 | 0 | 21 | 21 | 70 | 70.1 | 79 | 79 | 30 | 30 | 75 | 75 | 0 | 0 | 0 | 117071
73.79 | 5.3959 | 107.5588 | 0.003 | 25 | 25 | 0 | 25 | 25.09 | 40 | 39.28 | 15 | 15.405 | 200 | 79 | 79 | 21 | 21 | 30 | 30 | 70 | 70 | 7.558754 | 0 | 0 | 0 | 0.4 | 0.3928 | 0.15 | 0.15405 | 0 | 0 | 0 | 0 | 0 | 0 | 0 | 0 | 0 | 0 | 0 | 0 | 0 | 0 | 0 | 0 | 0 | 0 | 0 | 0 | 0 | 0 | 0 | 0 | 0 | 0 | 0 | 0 | 0 | 80 | 78.56 | 30 | 30.81 | 0 | 0 | 0 | 0 | 0 | 0 | 0 | 0 | 0 | 0 | 0 | 0 | 0 | 0 | 0 | 0 | 0 | 0 | 0 | 0 | 0 | 0 | -10 | 0 | 0 | Off | 50881.8 | 0 | 25.5 | 24.9 | 1 | 75 | 74.9 | 0 | 0 | 21 | 21 | 70 | 70 | 79 | 79 | 30 | 30 | 75 | 74.9 | 0 | 0 | 0 | 117099
74.12 | 5.397 | 107.5807 | 0.0068 | 25 | 25 | 0 | 25 | 25.08 | 40 | 39.315 | 15 | 15.38 | 200 | 79.1 | 79.1 | 20.9 | 20.9 | 30 | 29.6 | 70 | 70 | 7.580681 | 0 | 0 | 0 | 0.4 | 0.39315 | 0.15 | 0.1538 | 0 | 0 | 0 | 0 | 0 | 0 | 0 | 0 | 0 | 0 | 0 | 0 | 0 | 0 | 0 | 0 | 0 | 0 | 0 | 0 | 0 | 0 | 0 | 0 | 0 | 0 | 0 | 0 | 0 | 80 | 78.63 | 30 | 30.76 | 0 | 0 | 0 | 0 | 0 | 0 | 0 | 0 | 0 | 0 | 0 | 0 | 0 | 0 | 0 | 0 | 0 | 0 | 0 | 0 | 0 | 0 | -10 | 0 | 0 | Off | 51943.9 | 0 | 25.5 | 24.9 | 1 | 75 | 74.9 | 0 | 0 | 20.9 | 20.9 | 70 | 70 | 79.1 | 79.1 | 30 | 29.6 | 75 | 74.9 | 0 | 1.4 | 0 | 117075
74.46 | 5.3971 | 107.5827 | 0.0111 | 25 | 25 | 0 | 25 | 25.08 | 40 | 39.335 | 15 | 15.4 | 200 | 79 | 79 | 21 | 21 | 30 | 30 | 70 | 70 | 7.582674 | 0 | 0 | 0 | 0.4 | 0.39335 | 0.15 | 0.154 | 0 | 0 | 0 | 0 | 0 | 0 | 0 | 0 | 0 | 0 | 0 | 0 | 0 | 0 | 0 | 0 | 0 | 0 | 0 | 0 | 0 | 0 | 0 | 0 | 0 | 0 | 0 | 0 | 0 | 80 | 78.67 | 30 | 30.8 | 0 | 0 | 0 | 0 | 0 | 0 | 0 | 0 | 0 | 0 | 0 | 0 | 0 | 0 | 0 | 0 | 0 | 0 | 0 | 0 | 0 | 0 | -10 | 0 | 0 | Off | 52599.9 | 0 | 25.5 | 24.9 | 1 | 75 | 75 | 0 | 0 | 21 | 21 | 70 | 70 | 79 | 79 | 30 | 30 | 75 | 75 | 0 | 0 | 0 | 117088
74.79 | 5.3968 | 107.5767 | 0.0142 | 25 | 25 | 0 | 25 | 25.09 | 40 | 39.33 | 15 | 15.42 | 200 | 79 | 78.9 | 21 | 21 | 30 | 30 | 70 | 70 | 7.576694 | 0 | 0 | 0 | 0.4 | 0.3933 | 0.15 | 0.1542 | 0 | 0 | 0 | 0 | 0 | 0 | 0 | 0 | 0 | 0 | 0 | 0 | 0 | 0 | 0 | 0 | 0 | 0 | 0 | 0 | 0 | 0 | 0 | 0 | 0 | 0 | 0 | 0 | 0 | 80 | 78.66 | 30 | 30.84 | 0 | 0 | 0 | 0 | 0 | 0 | 0 | 0 | 0 | 0 | 0 | 0 | 0 | 0 | 0 | 0 | 0 | 0 | 0 | 0 | 0 | 0 | -10 | 0 | 0 | Off | 52997.1 | 0 | 25.5 | 24.9 | 1 | 75 | 75 | 0 | 0 | 21 | 21 | 70 | 70 | 79 | 78.9 | 30 | 30 | 75 | 75 | 0 | 0 | 0 | 117106
75.12 | 5.3965 | 107.5707 | 0.0161 | 25 | 25 | 0 | 25 | 25.08 | 40 | 39.29 | 15 | 15.43 | 200 | 79 | 79 | 21 | 21 | 30 | 30 | 70 | 70.1 | 7.570714 | 0 | 0 | 0 | 0.4 | 0.3929 | 0.15 | 0.1543 | 0 | 0 | 0 | 0 | 0 | 0 | 0 | 0 | 0 | 0 | 0 | 0 | 0 | 0 | 0 | 0 | 0 | 0 | 0 | 0 | 0 | 0 | 0 | 0 | 0 | 0 | 0 | 0 | 0 | 80 | 78.58 | 30 | 30.86 | 0 | 0 | 0 | 0 | 0 | 0 | 0 | 0 | 0 | 0 | 0 | 0 | 0 | 0 | 0 | 0 | 0 | 0 | 0 | 0 | 0 | 0 | -10 | 0 | 0 | Off | 53248.7 | 0 | 25.5 | 25 | 1 | 75 | 74.9 | 0 | 0 | 21 | 21 | 70 | 70.1 | 79 | 79 | 30 | 30 | 75 | 74.9 | 0 | 0 | 0 | 117114
75.46 | 5.3963 | 107.5667 | 0.0172 | 25 | 25 | 0 | 25 | 25.07 | 40 | 39.31 | 15 | 15.425 | 200 | 79 | 78.9 | 21 | 21 | 30 | 30 | 70 | 70 | 7.566727 | 0 | 0 | 0 | 0.4 | 0.3931 | 0.15 | 0.15425 | 0 | 0 | 0 | 0 | 0 | 0 | 0 | 0 | 0 | 0 | 0 | 0 | 0 | 0 | 0 | 0 | 0 | 0 | 0 | 0 | 0 | 0 | 0 | 0 | 0 | 0 | 0 | 0 | 0 | 80 | 78.62 | 30 | 30.85 | 0 | 0 | 0 | 0 | 0 | 0 | 0 | 0 | 0 | 0 | 0 | 0 | 0 | 0 | 0 | 0 | 0 | 0 | 0 | 0 | 0 | 0 | -10 | 0 | 0 | Off | 53330.9 | 0 | 25.5 | 24.9 | 1 | 75 | 75 | 0 | 0 | 21 | 21 | 70 | 70 | 79 | 78.9 | 30 | 30 | 75 | 75 | 0 | 0 | 0 | 117111
75.79 | 5.3961 | 107.5627 | 0.0173 | 25 | 25 | 0 | 25 | 25.07 | 40 | 39.335 | 15 | 15.4 | 200 | 79 | 79 | 21 | 21 | 30 | 30 | 70 | 70 | 7.56274 | 0 | 0 | 0 | 0.4 | 0.39335 | 0.15 | 0.154 | 0 | 0 | 0 | 0 | 0 | 0 | 0 | 0 | 0 | 0 | 0 | 0 | 0 | 0 | 0 | 0 | 0 | 0 | 0 | 0 | 0 | 0 | 0 | 0 | 0 | 0 | 0 | 0 | 0 | 80 | 78.67 | 30 | 30.8 | 0 | 0 | 0 | 0 | 0 | 0 | 0 | 0 | 0 | 0 | 0 | 0 | 0 | 0 | 0 | 0 | 0 | 0 | 0 | 0 | 0 | 0 | -10 | 0 | 0 | Off | 53409.1 | 0 | 25.5 | 25 | 1 | 75 | 75 | 0 | 0 | 21 | 21 | 70 | 70 | 79 | 79 | 30 | 30 | 75 | 75 | 0 | 0 | 0 | 117088
76.12 | 5.396 | 107.5607 | 0.0168 | 25 | 25 | 0 | 25 | 25.08 | 40 | 39.305 | 15 | 15.39 | 200 | 79.1 | 79.1 | 20.9 | 20.9 | 30 | 30.3 | 70 | 70 | 7.560747 | 0 | 0 | 0 | 0.4 | 0.39305 | 0.15 | 0.1539 | 0 | 0 | 0 | 0 | 0 | 0 | 0 | 0 | 0 | 0 | 0 | 0 | 0 | 0 | 0 | 0 | 0 | 0 | 0 | 0 | 0 | 0 | 0 | 0 | 0 | 0 | 0 | 0 | 0 | 80 | 78.61 | 30 | 30.78 | 0 | 0 | 0 | 0 | 0 | 0 | 0 | 0 | 0 | 0 | 0 | 0 | 0 | 0 | 0 | 0 | 0 | 0 | 0 | 0 | 0 | 0 | -10 | 0 | 0 | Off | 53509.2 | 0 | 25.5 | 24.8 | 1 | 75 | 75 | 0 | 0 | 20.9 | 20.9 | 70 | 70 | 79.1 | 79.1 | 30 | 30.3 | 75 | 75 | 0 | 2.5 | 0 | 117080
76.46 | 5.3959 | 107.5588 | 0.0155 | 25 | 25 | 0 | 25 | 25.09 | 40 | 39.32 | 15 | 15.405 | 200 | 79.1 | 79.1 | 20.9 | 20.9 | 30 | 30 | 70 | 69.9 | 7.558754 | 0 | 0 | 0 | 0.4 | 0.3932 | 0.15 | 0.15405 | 0 | 0 | 0 | 0 | 0 | 0 | 0 | 0 | 0 | 0 | 0 | 0 | 0 | 0 | 0 | 0 | 0 | 0 | 0 | 0 | 0 | 0 | 0 | 0 | 0 | 0 | 0 | 0 | 0 | 80 | 78.64 | 30 | 30.81 | 0 | 0 | 0 | 0 | 0 | 0 | 0 | 0 | 0 | 0 | 0 | 0 | 0 | 0 | 0 | 0 | 0 | 0 | 0 | 0 | 0 | 0 | -10 | 0 | 0 | Off | 53550.2 | 0 | 25.5 | 25 | 1 | 75 | 75 | 0 | 0 | 20.9 | 20.9 | 70 | 69.9 | 79.1 | 79.1 | 30 | 30 | 75 | 75 | 0 | 0 | 0 | 117095
76.79 | 5.3958 | 107.5568 | 0.0137 | 25 | 25 | 0 | 25 | 25.09 | 40 | 39.37 | 15 | 15.425 | 200 | 79.1 | 79.1 | 20.9 | 20.9 | 30 | 30 | 70 | 70 | 7.55676 | 0 | 0 | 0 | 0.4 | 0.3937 | 0.15 | 0.15425 | 0 | 0 | 0 | 0 | 0 | 0 | 0 | 0 | 0 | 0 | 0 | 0 | 0 | 0 | 0 | 0 | 0 | 0 | 0 | 0 | 0 | 0 | 0 | 0 | 0 | 0 | 0 | 0 | 0 | 80 | 78.74 | 30 | 30.85 | 0 | 0 | 0 | 0 | 0 | 0 | 0 | 0 | 0 | 0 | 0 | 0 | 0 | 0 | 0 | 0 | 0 | 0 | 0 | 0 | 0 | 0 | -10 | 0 | 0 | Off | 53599.2 | 0 | 25.5 | 24.9 | 1 | 75 | 74.9 | 0 | 0 | 20.9 | 20.9 | 70 | 70 | 79.1 | 79.1 | 30 | 30 | 75 | 74.9 | 0 | 0 | 0 | 117109
77.13 | 5.3958 | 107.5568 | 0.0112 | 25 | 25 | 0 | 25 | 25.1 | 40 | 39.33 | 15 | 15.415 | 200 | 79 | 79 | 21 | 21 | 30 | 30 | 70 | 70.1 | 7.55676 | 0 | 0 | 0 | 0.4 | 0.3933 | 0.15 | 0.15415 | 0 | 0 | 0 | 0 | 0 | 0 | 0 | 0 | 0 | 0 | 0 | 0 | 0 | 0 | 0 | 0 | 0 | 0 | 0 | 0 | 0 | 0 | 0 | 0 | 0 | 0 | 0 | 0 | 0 | 80 | 78.66 | 30 | 30.83 | 0 | 0 | 0 | 0 | 0 | 0 | 0 | 0 | 0 | 0 | 0 | 0 | 0 | 0 | 0 | 0 | 0 | 0 | 0 | 0 | 0 | 0 | -10 | 0 | 0 | Off | 53636.1 | 0 | 25.5 | 25 | 1 | 75 | 75 | 0 | 0 | 21 | 21 | 70 | 70.1 | 79 | 79 | 30 | 30 | 75 | 75 | 0 | 0 | 0 | 117103
77.46 | 5.3958 | 107.5568 | 0.0084 | 25 | 25 | 0 | 25 | 25.08 | 40 | 39.29 | 15 | 15.405 | 200 | 79 | 79 | 21 | 21 | 30 | 30 | 70 | 70 | 7.55676 | 0 | 0 | 0 | 0.4 | 0.3929 | 0.15 | 0.15405 | 0 | 0 | 0 | 0 | 0 | 0 | 0 | 0 | 0 | 0 | 0 | 0 | 0 | 0 | 0 | 0 | 0 | 0 | 0 | 0 | 0 | 0 | 0 | 0 | 0 | 0 | 0 | 0 | 0 | 80 | 78.58 | 30 | 30.81 | 0 | 0 | 0 | 0 | 0 | 0 | 0 | 0 | 0 | 0 | 0 | 0 | 0 | 0 | 0 | 0 | 0 | 0 | 0 | 0 | 0 | 0 | -10 | 0 | 0 | Off | 53669.9 | 0 | 25.5 | 24.9 | 1 | 75 | 75 | 0 | 0 | 21 | 21 | 70 | 70 | 79 | 79 | 30 | 30 | 75 | 75 | 0 | 0 | 0 | 117096
77.8 | 5.3958 | 107.5568 | 0.0053 | 25 | 25 | 0 | 25 | 25.09 | 40 | 39.295 | 15 | 15.385 | 200 | 79.1 | 79.1 | 20.9 | 20.9 | 30 | 30.4 | 70 | 70 | 7.55676 | 0 | 0 | 0 | 0.4 | 0.39295 | 0.15 | 0.15385 | 0 | 0 | 0 | 0 | 0 | 0 | 0 | 0 | 0 | 0 | 0 | 0 | 0 | 0 | 0 | 0 | 0 | 0 | 0 | 0 | 0 | 0 | 0 | 0 | 0 | 0 | 0 | 0 | 0 | 80 | 78.59 | 30 | 30.77 | 0 | 0 | 0 | 0 | 0 | 0 | 0 | 0 | 0 | 0 | 0 | 0 | 0 | 0 | 0 | 0 | 0 | 0 | 0 | 0 | 0 | 0 | -10 | 0 | 0 | Off | 53697.9 | 0 | 25.5 | 24.9 | 1 | 75 | 75 | 0 | 0 | 20.9 | 20.9 | 70 | 70 | 79.1 | 79.1 | 30 | 30.4 | 75 | 75 | 0 | 2.5 | 0 | 117080
78.13 | 5.3958 | 107.5568 | 0.0017 | 25 | 25 | 0 | 25 | 25.1 | 40 | 39.335 | 15 | 15.415 | 200 | 79.1 | 79.1 | 20.9 | 20.9 | 30 | 30 | 70 | 70 | 7.55676 | 0 | 0 | 0 | 0.4 | 0.39335 | 0.15 | 0.15415 | 0 | 0 | 0 | 0 | 0 | 0 | 0 | 0 | 0 | 0 | 0 | 0 | 0 | 0 | 0 | 0 | 0 | 0 | 0 | 0 | 0 | 0 | 0 | 0 | 0 | 0 | 0 | 0 | 0 | 80 | 78.67 | 30 | 30.83 | 0 | 0 | 0 | 0 | 0 | 0 | 0 | 0 | 0 | 0 | 0 | 0 | 0 | 0 | 0 | 0 | 0 | 0 | 0 | 0 | 0 | 0 | -10 | 0 | 0 | Off | 53722.6 | 0 | 25.5 | 24.8 | 1 | 75 | 74.9 | 0 | 0 | 20.9 | 20.9 | 70 | 70 | 79.1 | 79.1 | 30 | 30 | 75 | 74.9 | 0 | 0 | 0 | 117090
78.46 | 5.3957 | 107.5548 | -0.0021 | 25 | 25 | 0 | 25 | 25.09 | 40 | 39.345 | 15 | 15.425 | 200 | 79.1 | 79.1 | 20.9 | 20.9 | 30 | 30 | 70 | 70 | 7.554767 | 0 | 0 | 0 | 0.4 | 0.39345 | 0.15 | 0.15425 | 0 | 0 | 0 | 0 | 0 | 0 | 0 | 0 | 0 | 0 | 0 | 0 | 0 | 0 | 0 | 0 | 0 | 0 | 0 | 0 | 0 | 0 | 0 | 0 | 0 | 0 | 0 | 0 | 0 | 80 | 78.69 | 30 | 30.85 | 0 | 0 | 0 | 0 | 0 | 0 | 0 | 0 | 0 | 0 | 0 | 0 | 0 | 0 | 0 | 0 | 0 | 0 | 0 | 0 | 0 | 0 | -10 | 0 | 0 | Off | 53744.9 | 0 | 25.5 | 25 | 1 | 75 | 75.1 | 0 | 0 | 20.9 | 20.9 | 70 | 70 | 79.1 | 79.1 | 30 | 30 | 75 | 75.1 | 0 | 0 | 0 | 117109
78.8 | 5.3957 | 107.5548 | -0.0051 | 25 | 25 | 0 | 25 | 25.08 | 40 | 39.395 | 15 | 15.425 | 200 | 79.1 | 79.1 | 20.9 | 20.9 | 30 | 30 | 70 | 69.9 | 7.554767 | 0 | 0 | 0 | 0.4 | 0.39395 | 0.15 | 0.15425 | 0 | 0 | 0 | 0 | 0 | 0 | 0 | 0 | 0 | 0 | 0 | 0 | 0 | 0 | 0 | 0 | 0 | 0 | 0 | 0 | 0 | 0 | 0 | 0 | 0 | 0 | 0 | 0 | 0 | 80 | 78.79 | 30 | 30.85 | 0 | 0 | 0 | 0 | 0 | 0 | 0 | 0 | 0 | 0 | 0 | 0 | 0 | 0 | 0 | 0 | 0 | 0 | 0 | 0 | 0 | 0 | -10 | 0 | 0 | Off | 53772 | 0 | 25.5 | 25 | 1 | 75 | 75 | 0 | 0 | 20.9 | 20.9 | 70 | 69.9 | 79.1 | 79.1 | 30 | 30 | 75 | 75 | 0 | 0 | 0 | 117110
79.13 | 5.3957 | 107.5548 | -0.0059 | 25 | 25 | 0 | 25 | 25.09 | 40 | 39.365 | 15 | 15.41 | 200 | 79.1 | 79.1 | 20.9 | 20.8 | 30 | 30 | 70 | 70 | 7.554767 | 0 | 0 | 0 | 0.4 | 0.39365 | 0.15 | 0.1541 | 0 | 0 | 0 | 0 | 0 | 0 | 0 | 0 | 0 | 0 | 0 | 0 | 0 | 0 | 0 | 0 | 0 | 0 | 0 | 0 | 0 | 0 | 0 | 0 | 0 | 0 | 0 | 0 | 0 | 80 | 78.73 | 30 | 30.82 | 0 | 0 | 0 | 0 | 0 | 0 | 0 | 0 | 0 | 0 | 0 | 0 | 0 | 0 | 0 | 0 | 0 | 0 | 0 | 0 | 0 | 0 | -10 | 0 | 0 | Off | 53816.7 | 0 | 25.5 | 24.9 | 1 | 75 | 75.1 | 0 | 0 | 20.9 | 20.8 | 70 | 70 | 79.1 | 79.1 | 30 | 30 | 75 | 75.1 | 0 | 0 | 0 | 117098
79.46 | 5.3957 | 107.5548 | -0.005 | 25 | 25 | 0 | 25 | 25.07 | 40 | 39.375 | 15 | 15.405 | 200 | 79.1 | 79 | 20.9 | 20.9 | 30 | 30 | 70 | 70 | 7.554767 | 0 | 0 | 0 | 0.4 | 0.39375 | 0.15 | 0.15405 | 0 | 0 | 0 | 0 | 0 | 0 | 0 | 0 | 0 | 0 | 0 | 0 | 0 | 0 | 0 | 0 | 0 | 0 | 0 | 0 | 0 | 0 | 0 | 0 | 0 | 0 | 0 | 0 | 0 | 80 | 78.75 | 30 | 30.81 | 0 | 0 | 0 | 0 | 0 | 0 | 0 | 0 | 0 | 0 | 0 | 0 | 0 | 0 | 0 | 0 | 0 | 0 | 0 | 0 | 0 | 0 | -10 | 0 | 0 | Off | 53830.3 | 0 | 25.5 | 25 | 1 | 75 | 75 | 0 | 0 | 20.9 | 20.9 | 70 | 70 | 79.1 | 79 | 30 | 30 | 75 | 75 | 0 | 0 | 0 | 117092
79.8 | 5.3957 | 107.5548 | -0.0037 | 25 | 25 | 0 | 25 | 25.09 | 40 | 39.41 | 15 | 15.405 | 200 | 79 | 79 | 21 | 21 | 30 | 30 | 70 | 70.1 | 7.554767 | 0 | 0 | 0 | 0.4 | 0.3941 | 0.15 | 0.15405 | 0 | 0 | 0 | 0 | 0 | 0 | 0 | 0 | 0 | 0 | 0 | 0 | 0 | 0 | 0 | 0 | 0 | 0 | 0 | 0 | 0 | 0 | 0 | 0 | 0 | 0 | 0 | 0 | 0 | 80 | 78.82 | 30 | 30.81 | 0 | 0 | 0 | 0 | 0 | 0 | 0 | 0 | 0 | 0 | 0 | 0 | 0 | 0 | 0 | 0 | 0 | 0 | 0 | 0 | 0 | 0 | -10 | 0 | 0 | Off | 53859.7 | 0 | 25.5 | 24.8 | 1 | 75 | 75 | 0 | 0 | 21 | 21 | 70 | 70.1 | 79 | 79 | 30 | 30 | 75 | 75 | 0 | 0 | 0 | 117079
80.13 | 5.3958 | 107.5568 | -0.0026 | 25 | 25 | 0 | 25 | 25.1 | 40 | 39.35 | 15 | 15.415 | 200 | 79 | 79 | 21 | 21 | 30 | 30 | 70 | 70 | 7.55676 | 0 | 0 | 0 | 0.4 | 0.3935 | 0.15 | 0.15415 | 0 | 0 | 0 | 0 | 0 | 0 | 0 | 0 | 0 | 0 | 0 | 0 | 0 | 0 | 0 | 0 | 0 | 0 | 0 | 0 | 0 | 0 | 0 | 0 | 0 | 0 | 0 | 0 | 0 | 80 | 78.7 | 30 | 30.83 | 0 | 0 | 0 | 0 | 0 | 0 | 0 | 0 | 0 | 0 | 0 | 0 | 0 | 0 | 0 | 0 | 0 | 0 | 0 | 0 | 0 | 0 | -10 | 0 | 0 | Off | 53881.8 | 0 | 25.5 | 24.9 | 1 | 75 | 75.1 | 0 | 0 | 21 | 21 | 70 | 70 | 79 | 79 | 30 | 30 | 75 | 75.1 | 0 | 0 | 0 | 117102
80.46 | 5.3958 | 107.5568 | -0.0017 | 25 | 25 | 0 | 25 | 25.09 | 40 | 39.32 | 15 | 15.43 | 200 | 79 | 79 | 21 | 21 | 30 | 30 | 70 | 70 | 7.55676 | 0 | 0 | 0 | 0.4 | 0.3932 | 0.15 | 0.1543 | 0 | 0 | 0 | 0 | 0 | 0 | 0 | 0 | 0 | 0 | 0 | 0 | 0 | 0 | 0 | 0 | 0 | 0 | 0 | 0 | 0 | 0 | 0 | 0 | 0 | 0 | 0 | 0 | 0 | 80 | 78.64 | 30 | 30.86 | 0 | 0 | 0 | 0 | 0 | 0 | 0 | 0 | 0 | 0 | 0 | 0 | 0 | 0 | 0 | 0 | 0 | 0 | 0 | 0 | 0 | 0 | -10 | 0 | 0 | Off | 53890.7 | 0 | 25.5 | 25.1 | 1 | 75 | 75 | 0 | 0 | 21 | 21 | 70 | 70 | 79 | 79 | 30 | 30 | 75 | 75 | 0 | 0 | 0 | 117115
80.8 | 5.3958 | 107.5568 | -0.001 | 25 | 25 | 0 | 25 | 25.08 | 40 | 39.34 | 15 | 15.41 | 200 | 79 | 79.1 | 21 | 21 | 30 | 30 | 70 | 69.9 | 7.55676 | 0 | 0 | 0 | 0.4 | 0.3934 | 0.15 | 0.1541 | 0 | 0 | 0 | 0 | 0 | 0 | 0 | 0 | 0 | 0 | 0 | 0 | 0 | 0 | 0 | 0 | 0 | 0 | 0 | 0 | 0 | 0 | 0 | 0 | 0 | 0 | 0 | 0 | 0 | 80 | 78.68 | 30 | 30.82 | 0 | 0 | 0 | 0 | 0 | 0 | 0 | 0 | 0 | 0 | 0 | 0 | 0 | 0 | 0 | 0 | 0 | 0 | 0 | 0 | 0 | 0 | -10 | 0 | 0 | Off | 53900 | 0 | 25.5 | 24.9 | 1 | 75 | 75 | 0 | 0 | 21 | 21 | 70 | 69.9 | 79 | 79.1 | 30 | 30 | 75 | 75 | 0 | 0 | 0 | 117096
81.13 | 5.3958 | 107.5568 | -0.0006 | 25 | 25 | 0 | 25 | 25.08 | 40 | 39.29 | 15 | 15.405 | 200 | 79 | 78.9 | 21 | 21 | 30 | 30 | 70 | 70.1 | 7.55676 | 0 | 0 | 0 | 0.4 | 0.3929 | 0.15 | 0.15405 | 0 | 0 | 0 | 0 | 0 | 0 | 0 | 0 | 0 | 0 | 0 | 0 | 0 | 0 | 0 | 0 | 0 | 0 | 0 | 0 | 0 | 0 | 0 | 0 | 0 | 0 | 0 | 0 | 0 | 80 | 78.58 | 30 | 30.81 | 0 | 0 | 0 | 0 | 0 | 0 | 0 | 0 | 0 | 0 | 0 | 0 | 0 | 0 | 0 | 0 | 0 | 0 | 0 | 0 | 0 | 0 | -10 | 0 | 0 | Off | 53918.5 | 0 | 25.5 | 25 | 1 | 75 | 75.1 | 0 | 0 | 21 | 21 | 70 | 70.1 | 79 | 78.9 | 30 | 30 | 75 | 75.1 | 0 | 0 | 0 | 117091
81.47 | 5.3958 | 107.5568 | -0.0002 | 25 | 25 | 0 | 25 | 25.09 | 40 | 39.29 | 15 | 15.405 | 200 | 79 | 79 | 21 | 21 | 30 | 30 | 70 | 69.9 | 7.55676 | 0 | 0 | 0 | 0.4 | 0.3929 | 0.15 | 0.15405 | 0 | 0 | 0 | 0 | 0 | 0 | 0 | 0 | 0 | 0 | 0 | 0 | 0 | 0 | 0 | 0 | 0 | 0 | 0 | 0 | 0 | 0 | 0 | 0 | 0 | 0 | 0 | 0 | 0 | 80 | 78.58 | 30 | 30.81 | 0 | 0 | 0 | 0 | 0 | 0 | 0 | 0 | 0 | 0 | 0 | 0 | 0 | 0 | 0 | 0 | 0 | 0 | 0 | 0 | 0 | 0 | -10 | 0 | 0 | Off | 53916.6 | 0 | 25.5 | 24.7 | 1 | 75 | 75 | 0 | 0 | 21 | 21 | 70 | 69.9 | 79 | 79 | 30 | 30 | 75 | 75 | 0 | 0 | 0 | 117079
81.8 | 5.3958 | 107.5568 | 0 | 25 | 25 | 0 | 25 | 25.09 | 40 | 39.275 | 15 | 15.42 | 200 | 79 | 79 | 21 | 21 | 30 | 30 | 70 | 69.9 | 7.55676 | 0 | 0 | 0 | 0.4 | 0.39275 | 0.15 | 0.1542 | 0 | 0 | 0 | 0 | 0 | 0 | 0 | 0 | 0 | 0 | 0 | 0 | 0 | 0 | 0 | 0 | 0 | 0 | 0 | 0 | 0 | 0 | 0 | 0 | 0 | 0 | 0 | 0 | 0 | 80 | 78.55 | 30 | 30.84 | 0 | 0 | 0 | 0 | 0 | 0 | 0 | 0 | 0 | 0 | 0 | 0 | 0 | 0 | 0 | 0 | 0 | 0 | 0 | 0 | 0 | 0 | -10 | 0 | 0 | Off | 53904.3 | 0 | 25.5 | 25.1 | 1 | 75 | 75 | 0 | 0 | 21 | 21 | 70 | 69.9 | 79 | 79 | 30 | 30 | 75 | 75 | 0 | 0 | 0 | 117106
82.14 | 5.3958 | 107.5568 | 0.0001 | 25 | 25 | 0 | 25 | 25.09 | 40 | 39.27 | 15 | 15.42 | 200 | 79 | 79 | 21 | 21 | 30 | 30 | 70 | 70 | 7.55676 | 0 | 0 | 0 | 0.4 | 0.3927 | 0.15 | 0.1542 | 0 | 0 | 0 | 0 | 0 | 0 | 0 | 0 | 0 | 0 | 0 | 0 | 0 | 0 | 0 | 0 | 0 | 0 | 0 | 0 | 0 | 0 | 0 | 0 | 0 | 0 | 0 | 0 | 0 | 80 | 78.54 | 30 | 30.84 | 0 | 0 | 0 | 0 | 0 | 0 | 0 | 0 | 0 | 0 | 0 | 0 | 0 | 0 | 0 | 0 | 0 | 0 | 0 | 0 | 0 | 0 | -10 | 0 | 0 | Off | 53908.9 | 0 | 25.5 | 24.9 | 1 | 75 | 75.1 | 0 | 0 | 21 | 21 | 70 | 70 | 79 | 79 | 30 | 30 | 75 | 75.1 | 0 | 0 | 0 | 117104
82.47 | 5.3958 | 107.5568 | 0.0002 | 25 | 25 | 0 | 25 | 25.1 | 40 | 39.305 | 15 | 15.42 | 200 | 79 | 79 | 21 | 21 | 30 | 30 | 70 | 70 | 7.55676 | 0 | 0 | 0 | 0.4 | 0.39305 | 0.15 | 0.1542 | 0 | 0 | 0 | 0 | 0 | 0 | 0 | 0 | 0 | 0 | 0 | 0 | 0 | 0 | 0 | 0 | 0 | 0 | 0 | 0 | 0 | 0 | 0 | 0 | 0 | 0 | 0 | 0 | 0 | 80 | 78.61 | 30 | 30.84 | 0 | 0 | 0 | 0 | 0 | 0 | 0 | 0 | 0 | 0 | 0 | 0 | 0 | 0 | 0 | 0 | 0 | 0 | 0 | 0 | 0 | 0 | -10 | 0 | 0 | Off | 53915.2 | 0 | 25.5 | 25 | 1 | 75 | 75 | 0 | 0 | 21 | 21 | 70 | 70 | 79 | 79 | 30 | 30 | 75 | 75 | 0 | 0 | 0 | 117103
82.8 | 5.3958 | 107.5568 | 0.0003 | 25 | 25 | 0 | 25 | 25.09 | 40 | 39.29 | 15 | 15.39 | 200 | 79.1 | 79.1 | 20.9 | 20.9 | 30 | 29.8 | 70 | 70 | 7.55676 | 0 | 0 | 0 | 0.4 | 0.3929 | 0.15 | 0.1539 | 0 | 0 | 0 | 0 | 0 | 0 | 0 | 0 | 0 | 0 | 0 | 0 | 0 | 0 | 0 | 0 | 0 | 0 | 0 | 0 | 0 | 0 | 0 | 0 | 0 | 0 | 0 | 0 | 0 | 80 | 78.58 | 30 | 30.78 | 0 | 0 | 0 | 0 | 0 | 0 | 0 | 0 | 0 | 0 | 0 | 0 | 0 | 0 | 0 | 0 | 0 | 0 | 0 | 0 | 0 | 0 | -10 | 0 | 0 | Off | 53922.3 | 0 | 25.5 | 25 | 1 | 75 | 75 | 0 | 0 | 20.9 | 20.9 | 70 | 70 | 79.1 | 79.1 | 30 | 29.8 | 75 | 75 | 0 | 0 | 0 | 117094
83.14 | 5.3957 | 107.5548 | 0.0003 | 25 | 25 | 0 | 25 | 25.07 | 40 | 39.33 | 15 | 15.4 | 200 | 79.1 | 79.1 | 20.9 | 20.9 | 30 | 30 | 70 | 69.9 | 7.554767 | 0 | 0 | 0 | 0.4 | 0.3933 | 0.15 | 0.154 | 0 | 0 | 0 | 0 | 0 | 0 | 0 | 0 | 0 | 0 | 0 | 0 | 0 | 0 | 0 | 0 | 0 | 0 | 0 | 0 | 0 | 0 | 0 | 0 | 0 | 0 | 0 | 0 | 0 | 80 | 78.66 | 30 | 30.8 | 0 | 0 | 0 | 0 | 0 | 0 | 0 | 0 | 0 | 0 | 0 | 0 | 0 | 0 | 0 | 0 | 0 | 0 | 0 | 0 | 0 | 0 | -10 | 0 | 0 | Off | 53930.4 | 0 | 25.5 | 25 | 1 | 75 | 75 | 0 | 0 | 20.9 | 20.9 | 70 | 69.9 | 79.1 | 79.1 | 30 | 30 | 75 | 75 | 0 | 0 | 0 | 117085
83.47 | 5.3957 | 107.5548 | 0.0002 | 25 | 25 | 0 | 25 | 25.08 | 40 | 39.33 | 15 | 15.425 | 200 | 79 | 79 | 21 | 21 | 30 | 30 | 70 | 70 | 7.554767 | 0 | 0 | 0 | 0.4 | 0.3933 | 0.15 | 0.15425 | 0 | 0 | 0 | 0 | 0 | 0 | 0 | 0 | 0 | 0 | 0 | 0 | 0 | 0 | 0 | 0 | 0 | 0 | 0 | 0 | 0 | 0 | 0 | 0 | 0 | 0 | 0 | 0 | 0 | 80 | 78.66 | 30 | 30.85 | 0 | 0 | 0 | 0 | 0 | 0 | 0 | 0 | 0 | 0 | 0 | 0 | 0 | 0 | 0 | 0 | 0 | 0 | 0 | 0 | 0 | 0 | -10 | 0 | 0 | Off | 53935.9 | 0 | 25.5 | 25 | 1 | 75 | 75 | 0 | 0 | 21 | 21 | 70 | 70 | 79 | 79 | 30 | 30 | 75 | 75 | 0 | 0 | 0 | 117111
83.8 | 5.3958 | 107.5568 | 0.0002 | 25 | 25 | 0 | 25 | 25.08 | 40 | 39.32 | 15 | 15.415 | 200 | 79 | 79 | 21 | 21 | 30 | 30 | 70 | 69.9 | 7.55676 | 0 | 0 | 0 | 0.4 | 0.3932 | 0.15 | 0.15415 | 0 | 0 | 0 | 0 | 0 | 0 | 0 | 0 | 0 | 0 | 0 | 0 | 0 | 0 | 0 | 0 | 0 | 0 | 0 | 0 | 0 | 0 | 0 | 0 | 0 | 0 | 0 | 0 | 0 | 80 | 78.64 | 30 | 30.83 | 0 | 0 | 0 | 0 | 0 | 0 | 0 | 0 | 0 | 0 | 0 | 0 | 0 | 0 | 0 | 0 | 0 | 0 | 0 | 0 | 0 | 0 | -10 | 0 | 0 | Off | 53920.9 | 0 | 25.5 | 24.8 | 1 | 75 | 75 | 0 | 0 | 21 | 21 | 70 | 69.9 | 79 | 79 | 30 | 30 | 75 | 75 | 0 | 0 | 0 | 117100
84.14 | 5.3958 | 107.5568 | 0.0001 | 25 | 25 | 0 | 25 | 25.08 | 40 | 39.3 | 15 | 15.415 | 200 | 79 | 78.9 | 21 | 21 | 30 | 30 | 70 | 70 | 7.55676 | 0 | 0 | 0 | 0.4 | 0.393 | 0.15 | 0.15415 | 0 | 0 | 0 | 0 | 0 | 0 | 0 | 0 | 0 | 0 | 0 | 0 | 0 | 0 | 0 | 0 | 0 | 0 | 0 | 0 | 0 | 0 | 0 | 0 | 0 | 0 | 0 | 0 | 0 | 80 | 78.6 | 30 | 30.83 | 0 | 0 | 0 | 0 | 0 | 0 | 0 | 0 | 0 | 0 | 0 | 0 | 0 | 0 | 0 | 0 | 0 | 0 | 0 | 0 | 0 | 0 | -10 | 0 | 0 | Off | 53923.9 | 0 | 25.5 | 24.9 | 1 | 75 | 75 | 0 | 0 | 21 | 21 | 70 | 70 | 79 | 78.9 | 30 | 30 | 75 | 75 | 0 | 0 | 0 | 117100
84.47 | 5.3957 | 107.5548 | -0.0001 | 25 | 25 | 0 | 25 | 25.07 | 40 | 39.33 | 15 | 15.39 | 200 | 79 | 78.9 | 21 | 21 | 30 | 30 | 70 | 70 | 7.554767 | 0 | 0 | 0 | 0.4 | 0.3933 | 0.15 | 0.1539 | 0 | 0 | 0 | 0 | 0 | 0 | 0 | 0 | 0 | 0 | 0 | 0 | 0 | 0 | 0 | 0 | 0 | 0 | 0 | 0 | 0 | 0 | 0 | 0 | 0 | 0 | 0 | 0 | 0 | 80 | 78.66 | 30 | 30.78 | 0 | 0 | 0 | 0 | 0 | 0 | 0 | 0 | 0 | 0 | 0 | 0 | 0 | 0 | 0 | 0 | 0 | 0 | 0 | 0 | 0 | 0 | -10 | 0 | 0 | Off | 53937.8 | 0 | 25.5 | 24.8 | 1 | 75 | 75 | 0 | 0 | 21 | 21 | 70 | 70 | 79 | 78.9 | 30 | 30 | 75 | 75 | 0 | 0 | 0 | 117080
84.81 | 5.3957 | 107.5548 | -0.0003 | 25 | 25 | 0 | 25 | 25.08 | 40 | 39.335 | 15 | 15.4 | 200 | 79 | 79 | 21 | 21 | 30 | 30 | 70 | 70 | 7.554767 | 0 | 0 | 0 | 0.4 | 0.39335 | 0.15 | 0.154 | 0 | 0 | 0 | 0 | 0 | 0 | 0 | 0 | 0 | 0 | 0 | 0 | 0 | 0 | 0 | 0 | 0 | 0 | 0 | 0 | 0 | 0 | 0 | 0 | 0 | 0 | 0 | 0 | 0 | 80 | 78.67 | 30 | 30.8 | 0 | 0 | 0 | 0 | 0 | 0 | 0 | 0 | 0 | 0 | 0 | 0 | 0 | 0 | 0 | 0 | 0 | 0 | 0 | 0 | 0 | 0 | -10 | 0 | 0 | Off | 53943.2 | 0 | 25.5 | 24.9 | 1 | 75 | 75 | 0 | 0 | 21 | 21 | 70 | 70 | 79 | 79 | 30 | 30 | 75 | 75 | 0 | 0 | 0 | 117080
85.14 | 5.3957 | 107.5548 | -0.0005 | 25 | 25 | 0 | 25 | 25.08 | 40 | 39.305 | 15 | 15.42 | 200 | 79.1 | 79.1 | 20.9 | 20.9 | 30 | 30 | 70 | 70 | 7.554767 | 0 | 0 | 0 | 0.4 | 0.39305 | 0.15 | 0.1542 | 0 | 0 | 0 | 0 | 0 | 0 | 0 | 0 | 0 | 0 | 0 | 0 | 0 | 0 | 0 | 0 | 0 | 0 | 0 | 0 | 0 | 0 | 0 | 0 | 0 | 0 | 0 | 0 | 0 | 80 | 78.61 | 30 | 30.84 | 0 | 0 | 0 | 0 | 0 | 0 | 0 | 0 | 0 | 0 | 0 | 0 | 0 | 0 | 0 | 0 | 0 | 0 | 0 | 0 | 0 | 0 | -10 | 0 | 0 | Off | 53945.8 | 0 | 25.5 | 24.9 | 1 | 75 | 75.1 | 0 | 0 | 20.9 | 20.9 | 70 | 70 | 79.1 | 79.1 | 30 | 30 | 75 | 75.1 | 0 | 0 | 0 | 117107
85.47 | 5.3957 | 107.5548 | -0.0005 | 25 | 25 | 0 | 25 | 25.08 | 40 | 39.315 | 15 | 15.42 | 200 | 79 | 79 | 21 | 21 | 30 | 30 | 70 | 70 | 7.554767 | 0 | 0 | 0 | 0.4 | 0.39315 | 0.15 | 0.1542 | 0 | 0 | 0 | 0 | 0 | 0 | 0 | 0 | 0 | 0 | 0 | 0 | 0 | 0 | 0 | 0 | 0 | 0 | 0 | 0 | 0 | 0 | 0 | 0 | 0 | 0 | 0 | 0 | 0 | 80 | 78.63 | 30 | 30.84 | 0 | 0 | 0 | 0 | 0 | 0 | 0 | 0 | 0 | 0 | 0 | 0 | 0 | 0 | 0 | 0 | 0 | 0 | 0 | 0 | 0 | 0 | -10 | 0 | 0 | Off | 53943.6 | 0 | 25.5 | 24.9 | 1 | 75 | 74.9 | 0 | 0 | 21 | 21 | 70 | 70 | 79 | 79 | 30 | 30 | 75 | 74.9 | 0 | 0 | 0 | 117107
85.81 | 5.3958 | 107.5568 | -0.0004 | 25 | 25 | 0 | 25 | 25.08 | 40 | 39.31 | 15 | 15.42 | 200 | 79 | 78.9 | 21 | 21 | 30 | 30 | 70 | 70 | 7.55676 | 0 | 0 | 0 | 0.4 | 0.3931 | 0.15 | 0.1542 | 0 | 0 | 0 | 0 | 0 | 0 | 0 | 0 | 0 | 0 | 0 | 0 | 0 | 0 | 0 | 0 | 0 | 0 | 0 | 0 | 0 | 0 | 0 | 0 | 0 | 0 | 0 | 0 | 0 | 80 | 78.62 | 30 | 30.84 | 0 | 0 | 0 | 0 | 0 | 0 | 0 | 0 | 0 | 0 | 0 | 0 | 0 | 0 | 0 | 0 | 0 | 0 | 0 | 0 | 0 | 0 | -10 | 0 | 0 | Off | 53949.5 | 0 | 25.5 | 25.1 | 1 | 75 | 75 | 0 | 0 | 21 | 21 | 70 | 70 | 79 | 78.9 | 30 | 30 | 75 | 75 | 0 | 0 | 0 | 117104
86.14 | 5.3958 | 107.5568 | -0.0003 | 25 | 25 | 0 | 25 | 25.06 | 40 | 39.34 | 15 | 15.39 | 200 | 79 | 79 | 21 | 21 | 30 | 30 | 70 | 70 | 7.55676 | 0 | 0 | 0 | 0.4 | 0.3934 | 0.15 | 0.1539 | 0 | 0 | 0 | 0 | 0 | 0 | 0 | 0 | 0 | 0 | 0 | 0 | 0 | 0 | 0 | 0 | 0 | 0 | 0 | 0 | 0 | 0 | 0 | 0 | 0 | 0 | 0 | 0 | 0 | 80 | 78.68 | 30 | 30.78 | 0 | 0 | 0 | 0 | 0 | 0 | 0 | 0 | 0 | 0 | 0 | 0 | 0 | 0 | 0 | 0 | 0 | 0 | 0 | 0 | 0 | 0 | -10 | 0 | 0 | Off | 53954.3 | 0 | 25.5 | 24.9 | 1 | 75 | 74.9 | 0 | 0 | 21 | 21 | 70 | 70 | 79 | 79 | 30 | 30 | 75 | 74.9 | 0 | 0 | 0 | 117084
86.47 | 5.3958 | 107.5568 | -0.0001 | 25 | 25 | 0 | 25 | 25.09 | 40 | 39.315 | 15 | 15.385 | 200 | 79.1 | 79.1 | 20.9 | 20.9 | 30 | 30 | 70 | 70 | 7.55676 | 0 | 0 | 0 | 0.4 | 0.39315 | 0.15 | 0.15385 | 0 | 0 | 0 | 0 | 0 | 0 | 0 | 0 | 0 | 0 | 0 | 0 | 0 | 0 | 0 | 0 | 0 | 0 | 0 | 0 | 0 | 0 | 0 | 0 | 0 | 0 | 0 | 0 | 0 | 80 | 78.63 | 30 | 30.77 | 0 | 0 | 0 | 0 | 0 | 0 | 0 | 0 | 0 | 0 | 0 | 0 | 0 | 0 | 0 | 0 | 0 | 0 | 0 | 0 | 0 | 0 | -10 | 0 | 0 | Off | 53959.1 | 0 | 25.5 | 24.9 | 1 | 75 | 74.9 | 0 | 0 | 20.9 | 20.9 | 70 | 70 | 79.1 | 79.1 | 30 | 30 | 75 | 74.9 | 0 | 0 | 0 | 117076
86.81 | 5.3958 | 107.5568 | 0 | 25 | 25 | 0 | 25 | 25.07 | 40 | 39.34 | 15 | 15.42 | 200 | 79.1 | 79.1 | 20.9 | 20.9 | 30 | 30 | 70 | 70 | 7.55676 | 0 | 0 | 0 | 0.4 | 0.3934 | 0.15 | 0.1542 | 0 | 0 | 0 | 0 | 0 | 0 | 0 | 0 | 0 | 0 | 0 | 0 | 0 | 0 | 0 | 0 | 0 | 0 | 0 | 0 | 0 | 0 | 0 | 0 | 0 | 0 | 0 | 0 | 0 | 80 | 78.68 | 30 | 30.84 | 0 | 0 | 0 | 0 | 0 | 0 | 0 | 0 | 0 | 0 | 0 | 0 | 0 | 0 | 0 | 0 | 0 | 0 | 0 | 0 | 0 | 0 | -10 | 0 | 0 | Off | 53960.9 | 0 | 25.5 | 25.1 | 1 | 75 | 75 | 0 | 0 | 20.9 | 20.9 | 70 | 70 | 79.1 | 79.1 | 30 | 30 | 75 | 75 | 0 | 0 | 0 | 117098
87.14 | 5.3958 | 107.5568 | 0.0001 | 25 | 25 | 0 | 25 | 25.08 | 40 | 39.365 | 15 | 15.42 | 200 | 79.1 | 79.1 | 20.9 | 20.9 | 30 | 30 | 70 | 70.1 | 7.55676 | 0 | 0 | 0 | 0.4 | 0.39365 | 0.15 | 0.1542 | 0 | 0 | 0 | 0 | 0 | 0 | 0 | 0 | 0 | 0 | 0 | 0 | 0 | 0 | 0 | 0 | 0 | 0 | 0 | 0 | 0 | 0 | 0 | 0 | 0 | 0 | 0 | 0 | 0 | 80 | 78.73 | 30 | 30.84 | 0 | 0 | 0 | 0 | 0 | 0 | 0 | 0 | 0 | 0 | 0 | 0 | 0 | 0 | 0 | 0 | 0 | 0 | 0 | 0 | 0 | 0 | -10 | 0 | 0 | Off | 53955.4 | 0 | 25.5 | 24.9 | 1 | 75 | 75 | 0 | 0 | 20.9 | 20.9 | 70 | 70.1 | 79.1 | 79.1 | 30 | 30 | 75 | 75 | 0 | 0 | 0 | 117104
87.48 | 5.3958 | 107.5568 | 0.0003 | 25 | 25 | 0 | 25 | 25.09 | 40 | 39.37 | 15 | 15.415 | 200 | 79.1 | 79.1 | 20.9 | 20.9 | 30 | 30 | 70 | 70 | 7.55676 | 0 | 0 | 0 | 0.4 | 0.3937 | 0.15 | 0.15415 | 0 | 0 | 0 | 0 | 0 | 0 | 0 | 0 | 0 | 0 | 0 | 0 | 0 | 0 | 0 | 0 | 0 | 0 | 0 | 0 | 0 | 0 | 0 | 0 | 0 | 0 | 0 | 0 | 0 | 80 | 78.74 | 30 | 30.83 | 0 | 0 | 0 | 0 | 0 | 0 | 0 | 0 | 0 | 0 | 0 | 0 | 0 | 0 | 0 | 0 | 0 | 0 | 0 | 0 | 0 | 0 | -10 | 0 | 0 | Off | 53953.3 | 0 | 25.5 | 24.9 | 1 | 75 | 75 | 0 | 0 | 20.9 | 20.9 | 70 | 70 | 79.1 | 79.1 | 30 | 30 | 75 | 75 | 0 | 0 | 0 | 117099
87.81 | 5.3958 | 107.5568 | 0.0004 | 25 | 25 | 0 | 25 | 25.08 | 40 | 39.37 | 15 | 15.395 | 200 | 79.1 | 79 | 20.9 | 20.9 | 30 | 30 | 70 | 70 | 7.55676 | 0 | 0 | 0 | 0.4 | 0.3937 | 0.15 | 0.15395 | 0 | 0 | 0 | 0 | 0 | 0 | 0 | 0 | 0 | 0 | 0 | 0 | 0 | 0 | 0 | 0 | 0 | 0 | 0 | 0 | 0 | 0 | 0 | 0 | 0 | 0 | 0 | 0 | 0 | 80 | 78.74 | 30 | 30.79 | 0 | 0 | 0 | 0 | 0 | 0 | 0 | 0 | 0 | 0 | 0 | 0 | 0 | 0 | 0 | 0 | 0 | 0 | 0 | 0 | 0 | 0 | -10 | 0 | 0 | Off | 53947.6 | 0 | 25.5 | 25 | 1 | 75 | 74.9 | 0 | 0 | 20.9 | 20.9 | 70 | 70 | 79.1 | 79 | 30 | 30 | 75 | 74.9 | 0 | 0 | 0 | 117085
88.14 | 5.3958 | 107.5568 | 0.0004 | 25 | 25 | 0 | 25 | 25.06 | 40 | 39.365 | 15 | 15.39 | 200 | 79.1 | 79.2 | 20.9 | 20.9 | 30 | 30 | 70 | 70 | 7.55676 | 0 | 0 | 0 | 0.4 | 0.39365 | 0.15 | 0.1539 | 0 | 0 | 0 | 0 | 0 | 0 | 0 | 0 | 0 | 0 | 0 | 0 | 0 | 0 | 0 | 0 | 0 | 0 | 0 | 0 | 0 | 0 | 0 | 0 | 0 | 0 | 0 | 0 | 0 | 80 | 78.73 | 30 | 30.78 | 0 | 0 | 0 | 0 | 0 | 0 | 0 | 0 | 0 | 0 | 0 | 0 | 0 | 0 | 0 | 0 | 0 | 0 | 0 | 0 | 0 | 0 | -10 | 0 | 0 | Off | 53937.8 | 0 | 25.5 | 24.9 | 1 | 75 | 74.9 | 0 | 0 | 20.9 | 20.9 | 70 | 70 | 79.1 | 79.2 | 30 | 30 | 75 | 74.9 | 0 | 0 | 0 | 117080
88.48 | 5.3959 | 107.5588 | 0.0005 | 25 | 25 | 0 | 25 | 25.09 | 40 | 39.375 | 15 | 15.395 | 200 | 79 | 78.9 | 21 | 21 | 30 | 30 | 70 | 70 | 7.558754 | 0 | 0 | 0 | 0.4 | 0.39375 | 0.15 | 0.15395 | 0 | 0 | 0 | 0 | 0 | 0 | 0 | 0 | 0 | 0 | 0 | 0 | 0 | 0 | 0 | 0 | 0 | 0 | 0 | 0 | 0 | 0 | 0 | 0 | 0 | 0 | 0 | 0 | 0 | 80 | 78.75 | 30 | 30.79 | 0 | 0 | 0 | 0 | 0 | 0 | 0 | 0 | 0 | 0 | 0 | 0 | 0 | 0 | 0 | 0 | 0 | 0 | 0 | 0 | 0 | 0 | -10 | 0 | 0 | Off | 53934.8 | 0 | 25.5 | 25.1 | 1 | 75 | 75.1 | 0 | 0 | 21 | 21 | 70 | 70 | 79 | 78.9 | 30 | 30 | 75 | 75.1 | 0 | 0 | 0 | 117078
88.81 | 5.3959 | 107.5588 | 0.0006 | 25 | 25 | 0 | 25 | 25.08 | 40 | 39.37 | 15 | 15.415 | 200 | 79 | 79 | 21 | 21 | 30 | 30 | 70 | 70 | 7.558754 | 0 | 0 | 0 | 0.4 | 0.3937 | 0.15 | 0.15415 | 0 | 0 | 0 | 0 | 0 | 0 | 0 | 0 | 0 | 0 | 0 | 0 | 0 | 0 | 0 | 0 | 0 | 0 | 0 | 0 | 0 | 0 | 0 | 0 | 0 | 0 | 0 | 0 | 0 | 80 | 78.74 | 30 | 30.83 | 0 | 0 | 0 | 0 | 0 | 0 | 0 | 0 | 0 | 0 | 0 | 0 | 0 | 0 | 0 | 0 | 0 | 0 | 0 | 0 | 0 | 0 | -10 | 0 | 0 | Off | 53937.9 | 0 | 25.5 | 24.8 | 1 | 75 | 75 | 0 | 0 | 21 | 21 | 70 | 70 | 79 | 79 | 30 | 30 | 75 | 75 | 0 | 0 | 0 | 117099
89.15 | 5.3959 | 107.5588 | 0.0008 | 25 | 25 | 0 | 25 | 25.07 | 40 | 39.355 | 15 | 15.42 | 200 | 79 | 79 | 21 | 21 | 30 | 30 | 70 | 70 | 7.558754 | 0 | 0 | 0 | 0.4 | 0.39355 | 0.15 | 0.1542 | 0 | 0 | 0 | 0 | 0 | 0 | 0 | 0 | 0 | 0 | 0 | 0 | 0 | 0 | 0 | 0 | 0 | 0 | 0 | 0 | 0 | 0 | 0 | 0 | 0 | 0 | 0 | 0 | 0 | 80 | 78.71 | 30 | 30.84 | 0 | 0 | 0 | 0 | 0 | 0 | 0 | 0 | 0 | 0 | 0 | 0 | 0 | 0 | 0 | 0 | 0 | 0 | 0 | 0 | 0 | 0 | -10 | 0 | 0 | Off | 53925.4 | 0 | 25.5 | 24.9 | 1 | 75 | 75 | 0 | 0 | 21 | 21 | 70 | 70 | 79 | 79 | 30 | 30 | 75 | 75 | 0 | 0 | 0 | 117111
89.48 | 5.3959 | 107.5588 | 0.0009 | 25 | 25 | 0 | 25 | 25.07 | 40 | 39.33 | 15 | 15.42 | 200 | 79 | 79 | 21 | 21 | 30 | 30 | 70 | 70 | 7.558754 | 0 | 0 | 0 | 0.4 | 0.3933 | 0.15 | 0.1542 | 0 | 0 | 0 | 0 | 0 | 0 | 0 | 0 | 0 | 0 | 0 | 0 | 0 | 0 | 0 | 0 | 0 | 0 | 0 | 0 | 0 | 0 | 0 | 0 | 0 | 0 | 0 | 0 | 0 | 80 | 78.66 | 30 | 30.84 | 0 | 0 | 0 | 0 | 0 | 0 | 0 | 0 | 0 | 0 | 0 | 0 | 0 | 0 | 0 | 0 | 0 | 0 | 0 | 0 | 0 | 0 | -10 | 0 | 0 | Off | 53910.8 | 0 | 25.5 | 24.8 | 1 | 75 | 75 | 0 | 0 | 21 | 21 | 70 | 70 | 79 | 79 | 30 | 30 | 75 | 75 | 0 | 0 | 0 | 117107
89.81 | 5.3959 | 107.5588 | 0.0008 | 25 | 25 | 0 | 25 | 25.08 | 40 | 39.315 | 15 | 15.415 | 200 | 79 | 79 | 21 | 21 | 30 | 30 | 70 | 70 | 7.558754 | 0 | 0 | 0 | 0.4 | 0.39315 | 0.15 | 0.15415 | 0 | 0 | 0 | 0 | 0 | 0 | 0 | 0 | 0 | 0 | 0 | 0 | 0 | 0 | 0 | 0 | 0 | 0 | 0 | 0 | 0 | 0 | 0 | 0 | 0 | 0 | 0 | 0 | 0 | 80 | 78.63 | 30 | 30.83 | 0 | 0 | 0 | 0 | 0 | 0 | 0 | 0 | 0 | 0 | 0 | 0 | 0 | 0 | 0 | 0 | 0 | 0 | 0 | 0 | 0 | 0 | -10 | 0 | 0 | Off | 53909.8 | 0 | 25.5 | 25 | 1 | 75 | 75.1 | 0 | 0 | 21 | 21 | 70 | 70 | 79 | 79 | 30 | 30 | 75 | 75.1 | 0 | 0 | 0 | 117099
90.15 | 5.3959 | 107.5588 | 0.0008 | 25 | 25 | 0 | 25 | 25.09 | 40 | 39.315 | 15 | 15.395 | 200 | 79 | 79 | 21 | 21 | 30 | 30 | 70 | 69.9 | 7.558754 | 0 | 0 | 0 | 0.4 | 0.39315 | 0.15 | 0.15395 | 0 | 0 | 0 | 0 | 0 | 0 | 0 | 0 | 0 | 0 | 0 | 0 | 0 | 0 | 0 | 0 | 0 | 0 | 0 | 0 | 0 | 0 | 0 | 0 | 0 | 0 | 0 | 0 | 0 | 80 | 78.63 | 30 | 30.79 | 0 | 0 | 0 | 0 | 0 | 0 | 0 | 0 | 0 | 0 | 0 | 0 | 0 | 0 | 0 | 0 | 0 | 0 | 0 | 0 | 0 | 0 | -10 | 0 | 0 | Off | 53908.4 | 0 | 25.5 | 25 | 1 | 75 | 74.9 | 0 | 0 | 21 | 21 | 70 | 69.9 | 79 | 79 | 30 | 30 | 75 | 74.9 | 0 | 0 | 0 | 117085
90.48 | 5.396 | 107.5607 | 0.0007 | 25 | 25 | 0 | 25 | 25.07 | 40 | 39.315 | 20 | 15.405 | 200 | 79 | 79 | 21 | 21 | 43 | 42.8 | 57 | 57 | 7.560747 | 0 | 0 | 0 | 0.4 | 0.39315 | 0.2 | 0.15405 | 0 | 0 | 0 | 0 | 0 | 0 | 0 | 0 | 0 | 0 | 0 | 0 | 0 | 0 | 0 | 0 | 0 | 0 | 0 | 0 | 0 | 0 | 0 | 0 | 0 | 0 | 0 | 0 | 0 | 80 | 78.63 | 40 | 30.81 | 0 | 0 | 0 | 0 | 0 | 0 | 0 | 0 | 0 | 0 | 0 | 0 | 0 | 0 | 0 | 0 | 0 | 0 | 0 | 0 | 0 | 0 | -10 | 0 | 0 | Off | 53900.6 | 0 | 25.5 | 24.9 | 1 | 75 | 75 | 0 | 0 | 21 | 21 | 57 | 57 | 79 | 79 | 43 | 42.8 | 75 | 75 | 0 | 0.8 | 0 | 117093
90.81 | 5.3959 | 107.5588 | 0.0007 | 25 | 25 | 0 | 25 | 25.07 | 40 | 39.315 | 20 | 16.51 | 200 | 79 | 78.9 | 21 | 21 | 43 | 43 | 57 | 57 | 7.558754 | 0 | 0 | 0 | 0.4 | 0.39315 | 0.2 | 0.1651 | 0 | 0 | 0 | 0 | 0 | 0 | 0 | 0 | 0 | 0 | 0 | 0 | 0 | 0 | 0 | 0 | 0 | 0 | 0 | 0 | 0 | 0 | 0 | 0 | 0 | 0 | 0 | 0 | 0 | 80 | 78.63 | 40 | 33.02 | 0 | 0 | 0 | 0 | 0 | 0 | 0 | 0 | 0 | 0 | 0 | 0 | 0 | 0 | 0 | 0 | 0 | 0 | 0 | 0 | 0 | 0 | -10 | 0 | 0 | Off | 53900.8 | 0 | 25.5 | 24.8 | 1 | 75 | 75.1 | 0 | 0 | 21 | 21 | 57 | 57 | 79 | 78.9 | 43 | 43 | 75 | 75.1 | 0 | 0 | 0 | 118383
91.15 | 5.3959 | 107.5588 | 0.0007 | 25 | 25 | 0 | 25 | 25.09 | 40 | 39.34 | 20 | 19.355 | 200 | 79 | 79 | 21 | 21 | 43 | 43 | 57 | 57 | 7.558754 | 0 | 0 | 0 | 0.4 | 0.3934 | 0.2 | 0.19355 | 0 | 0 | 0 | 0 | 0 | 0 | 0 | 0 | 0 | 0 | 0 | 0 | 0 | 0 | 0 | 0 | 0 | 0 | 0 | 0 | 0 | 0 | 0 | 0 | 0 | 0 | 0 | 0 | 0 | 80 | 78.68 | 40 | 38.71 | 0 | 0 | 0 | 0 | 0 | 0 | 0 | 0 | 0 | 0 | 0 | 0 | 0 | 0 | 0 | 0 | 0 | 0 | 0 | 0 | 0 | 0 | -10 | 0 | 0 | Off | 53905 | 0 | 25.5 | 25 | 1 | 75 | 74.9 | 0 | 0 | 21 | 21 | 57 | 57 | 79 | 79 | 43 | 43 | 75 | 74.9 | 0 | 0 | 0 | 120673
91.48 | 5.3962 | 107.5647 | 0.0008 | 25 | 25 | 0 | 25 | 25.08 | 40 | 39.34 | 20 | 19.915 | 200 | 79.1 | 79.1 | 20.9 | 20.9 | 43 | 43 | 57 | 57 | 7.564734 | 0 | 0 | 0 | 0.4 | 0.3934 | 0.2 | 0.19915 | 0 | 0 | 0 | 0 | 0 | 0 | 0 | 0 | 0 | 0 | 0 | 0 | 0 | 0 | 0 | 0 | 0 | 0 | 0 | 0 | 0 | 0 | 0 | 0 | 0 | 0 | 0 | 0 | 0 | 80 | 78.68 | 40 | 39.83 | 0 | 0 | 0 | 0 | 0 | 0 | 0 | 0 | 0 | 0 | 0 | 0 | 0 | 0 | 0 | 0 | 0 | 0 | 0 | 0 | 0 | 0 | -10 | 0 | 0 | Off | 53935.5 | 0 | 25.5 | 24.9 | 1 | 75 | 75 | 0 | 0 | 20.9 | 20.9 | 57 | 57 | 79.1 | 79.1 | 43 | 43 | 75 | 75 | 0 | 0 | 0 | 121205
91.82 | 5.3977 | 107.5946 | 0.002 | 25 | 25 | 0 | 25 | 25.07 | 40 | 39.355 | 20 | 20.095 | 200 | 79.1 | 79.1 | 20.9 | 20.9 | 43 | 43 | 57 | 57 | 7.594634 | 0 | 0 | 0 | 0.4 | 0.39355 | 0.2 | 0.20095 | 0 | 0 | 0 | 0 | 0 | 0 | 0 | 0 | 0 | 0 | 0 | 0 | 0 | 0 | 0 | 0 | 0 | 0 | 0 | 0 | 0 | 0 | 0 | 0 | 0 | 0 | 0 | 0 | 0 | 80 | 78.71 | 40 | 40.19 | 0 | 0 | 0 | 0 | 0 | 0 | 0 | 0 | 0 | 0 | 0 | 0 | 0 | 0 | 0 | 0 | 0 | 0 | 0 | 0 | 0 | 0 | -10 | 0 | 0 | Off | 54505.3 | 0 | 25.5 | 25 | 1 | 75 | 75 | 0 | 0 | 20.9 | 20.9 | 57 | 57 | 79.1 | 79.1 | 43 | 43 | 75 | 75 | 0 | 0 | 0 | 121345
92.15 | 5.3995 | 107.6305 | 0.006 | 25 | 25 | 0 | 25 | 25.08 | 40 | 39.345 | 20 | 20.205 | 200 | 79.1 | 79.1 | 20.9 | 20.9 | 43 | 43 | 57 | 57 | 7.630514 | 0 | 0 | 0 | 0.4 | 0.39345 | 0.2 | 0.20205 | 0 | 0 | 0 | 0 | 0 | 0 | 0 | 0 | 0 | 0 | 0 | 0 | 0 | 0 | 0 | 0 | 0 | 0 | 0 | 0 | 0 | 0 | 0 | 0 | 0 | 0 | 0 | 0 | 0 | 80 | 78.69 | 40 | 40.41 | 0 | 0 | 0 | 0 | 0 | 0 | 0 | 0 | 0 | 0 | 0 | 0 | 0 | 0 | 0 | 0 | 0 | 0 | 0 | 0 | 0 | 0 | -10 | 0 | 0 | Off | 55450.2 | 0 | 25.5 | 24.8 | 1 | 75 | 75.1 | 0 | 0 | 20.9 | 20.9 | 57 | 57 | 79.1 | 79.1 | 43 | 43 | 75 | 75.1 | 0 | 0 | 0 | 121417
92.49 | 5.4002 | 107.6445 | 0.011 | 25 | 25 | 0 | 25 | 25.08 | 40 | 39.39 | 20 | 20.21 | 200 | 79.1 | 79.1 | 20.9 | 20.9 | 43 | 43 | 57 | 57 | 7.644467 | 0 | 0 | 0 | 0.4 | 0.3939 | 0.2 | 0.2021 | 0 | 0 | 0 | 0 | 0 | 0 | 0 | 0 | 0 | 0 | 0 | 0 | 0 | 0 | 0 | 0 | 0 | 0 | 0 | 0 | 0 | 0 | 0 | 0 | 0 | 0 | 0 | 0 | 0 | 80 | 78.78 | 40 | 40.42 | 0 | 0 | 0 | 0 | 0 | 0 | 0 | 0 | 0 | 0 | 0 | 0 | 0 | 0 | 0 | 0 | 0 | 0 | 0 | 0 | 0 | 0 | -10 | 0 | 0 | Off | 56082.5 | 0 | 25.5 | 24.9 | 1 | 75 | 75 | 0 | 0 | 20.9 | 20.9 | 57 | 57 | 79.1 | 79.1 | 43 | 43 | 75 | 75 | 0 | 0 | 0 | 121419
92.82 | 5.4002 | 107.6445 | 0.0155 | 25 | 25 | 0 | 25 | 25.07 | 40 | 39.37 | 20 | 20.215 | 200 | 79.1 | 79.1 | 20.9 | 20.8 | 43 | 43 | 57 | 57 | 7.644467 | 0 | 0 | 0 | 0.4 | 0.3937 | 0.2 | 0.20215 | 0 | 0 | 0 | 0 | 0 | 0 | 0 | 0 | 0 | 0 | 0 | 0 | 0 | 0 | 0 | 0 | 0 | 0 | 0 | 0 | 0 | 0 | 0 | 0 | 0 | 0 | 0 | 0 | 0 | 80 | 78.74 | 40 | 40.43 | 0 | 0 | 0 | 0 | 0 | 0 | 0 | 0 | 0 | 0 | 0 | 0 | 0 | 0 | 0 | 0 | 0 | 0 | 0 | 0 | 0 | 0 | -10 | 0 | 0 | Off | 56441.4 | 0 | 25.5 | 24.9 | 1 | 75 | 75 | 0 | 0 | 20.9 | 20.8 | 57 | 57 | 79.1 | 79.1 | 43 | 43 | 75 | 75 | 0 | 0 | 0 | 121425
93.15 | 5.3998 | 107.6365 | 0.0189 | 25 | 25 | 0 | 25 | 25.08 | 40 | 39.37 | 20 | 20.225 | 200 | 79.1 | 79.1 | 20.9 | 20.9 | 43 | 43 | 57 | 56.9 | 7.636494 | 0 | 0 | 0 | 0.4 | 0.3937 | 0.2 | 0.20225 | 0 | 0 | 0 | 0 | 0 | 0 | 0 | 0 | 0 | 0 | 0 | 0 | 0 | 0 | 0 | 0 | 0 | 0 | 0 | 0 | 0 | 0 | 0 | 0 | 0 | 0 | 0 | 0 | 0 | 80 | 78.74 | 40 | 40.45 | 0 | 0 | 0 | 0 | 0 | 0 | 0 | 0 | 0 | 0 | 0 | 0 | 0 | 0 | 0 | 0 | 0 | 0 | 0 | 0 | 0 | 0 | -10 | 0 | 0 | Off | 56745.1 | 0 | 25.5 | 24.9 | 1 | 75 | 74.9 | 0 | 0 | 20.9 | 20.9 | 57 | 56.9 | 79.1 | 79.1 | 43 | 43 | 75 | 74.9 | 0 | 0 | 0 | 121424
93.49 | 5.3996 | 107.6325 | 0.021 | 25 | 25 | 0 | 25 | 25.08 | 40 | 39.345 | 20 | 20.22 | 200 | 79 | 79 | 21 | 20.9 | 43 | 43 | 57 | 57 | 7.632507 | 0 | 0 | 0 | 0.4 | 0.39345 | 0.2 | 0.2022 | 0 | 0 | 0 | 0 | 0 | 0 | 0 | 0 | 0 | 0 | 0 | 0 | 0 | 0 | 0 | 0 | 0 | 0 | 0 | 0 | 0 | 0 | 0 | 0 | 0 | 0 | 0 | 0 | 0 | 80 | 78.69 | 40 | 40.44 | 0 | 0 | 0 | 0 | 0 | 0 | 0 | 0 | 0 | 0 | 0 | 0 | 0 | 0 | 0 | 0 | 0 | 0 | 0 | 0 | 0 | 0 | -10 | 0 | 0 | Off | 56938.8 | 0 | 25.5 | 25 | 1 | 75 | 75 | 0 | 0 | 21 | 20.9 | 57 | 57 | 79 | 79 | 43 | 43 | 75 | 75 | 0 | 0 | 0 | 121422
93.82 | 5.3993 | 107.6265 | 0.022 | 25 | 25 | 0 | 25 | 25.08 | 40 | 39.375 | 20 | 20.22 | 200 | 79 | 79 | 21 | 20.9 | 43 | 43 | 57 | 57 | 7.626527 | 0 | 0 | 0 | 0.4 | 0.39375 | 0.2 | 0.2022 | 0 | 0 | 0 | 0 | 0 | 0 | 0 | 0 | 0 | 0 | 0 | 0 | 0 | 0 | 0 | 0 | 0 | 0 | 0 | 0 | 0 | 0 | 0 | 0 | 0 | 0 | 0 | 0 | 0 | 80 | 78.75 | 40 | 40.44 | 0 | 0 | 0 | 0 | 0 | 0 | 0 | 0 | 0 | 0 | 0 | 0 | 0 | 0 | 0 | 0 | 0 | 0 | 0 | 0 | 0 | 0 | -10 | 0 | 0 | Off | 57010.4 | 0 | 25.5 | 25 | 1 | 75 | 75 | 0 | 0 | 21 | 20.9 | 57 | 57 | 79 | 79 | 43 | 43 | 75 | 75 | 0 | 1.3 | 0 | 121423
94.15 | 5.3992 | 107.6245 | 0.0221 | 25 | 25 | 0 | 25 | 25.08 | 40 | 39.345 | 20 | 20.195 | 200 | 79.1 | 79.1 | 20.9 | 20.9 | 43 | 43 | 57 | 57.1 | 7.624534 | 0 | 0 | 0 | 0.4 | 0.39345 | 0.2 | 0.20195 | 0 | 0 | 0 | 0 | 0 | 0 | 0 | 0 | 0 | 0 | 0 | 0 | 0 | 0 | 0 | 0 | 0 | 0 | 0 | 0 | 0 | 0 | 0 | 0 | 0 | 0 | 0 | 0 | 0 | 80 | 78.69 | 40 | 40.39 | 0 | 0 | 0 | 0 | 0 | 0 | 0 | 0 | 0 | 0 | 0 | 0 | 0 | 0 | 0 | 0 | 0 | 0 | 0 | 0 | 0 | 0 | -10 | 0 | 0 | Off | 57098.6 | 0 | 25.5 | 24.9 | 1 | 75 | 75.1 | 0 | 0 | 20.9 | 20.9 | 57 | 57.1 | 79.1 | 79.1 | 43 | 43 | 75 | 75.1 | 0 | 0 | 0 | 121398
94.49 | 5.3991 | 107.6225 | 0.0213 | 25 | 25 | 0 | 25 | 25.08 | 40 | 39.345 | 20 | 20.185 | 200 | 79.1 | 79.1 | 20.9 | 20.9 | 43 | 43 | 57 | 57 | 7.622541 | 0 | 0 | 0 | 0.4 | 0.39345 | 0.2 | 0.20185 | 0 | 0 | 0 | 0 | 0 | 0 | 0 | 0 | 0 | 0 | 0 | 0 | 0 | 0 | 0 | 0 | 0 | 0 | 0 | 0 | 0 | 0 | 0 | 0 | 0 | 0 | 0 | 0 | 0 | 80 | 78.69 | 40 | 40.37 | 0 | 0 | 0 | 0 | 0 | 0 | 0 | 0 | 0 | 0 | 0 | 0 | 0 | 0 | 0 | 0 | 0 | 0 | 0 | 0 | 0 | 0 | -10 | 0 | 0 | Off | 57164 | 0 | 25.5 | 24.9 | 1 | 75 | 75 | 0 | 0 | 20.9 | 20.9 | 57 | 57 | 79.1 | 79.1 | 43 | 43 | 75 | 75 | 0 | 0 | 0 | 121397
94.82 | 5.399 | 107.6205 | 0.0197 | 25 | 25 | 0 | 25 | 25.08 | 40 | 39.35 | 20 | 20.205 | 200 | 79 | 79 | 21 | 21 | 43 | 43 | 57 | 57.1 | 7.620547 | 0 | 0 | 0 | 0.4 | 0.3935 | 0.2 | 0.20205 | 0 | 0 | 0 | 0 | 0 | 0 | 0 | 0 | 0 | 0 | 0 | 0 | 0 | 0 | 0 | 0 | 0 | 0 | 0 | 0 | 0 | 0 | 0 | 0 | 0 | 0 | 0 | 0 | 0 | 80 | 78.7 | 40 | 40.41 | 0 | 0 | 0 | 0 | 0 | 0 | 0 | 0 | 0 | 0 | 0 | 0 | 0 | 0 | 0 | 0 | 0 | 0 | 0 | 0 | 0 | 0 | -10 | 0 | 0 | Off | 57210.1 | 0 | 25.5 | 25 | 1 | 75 | 75 | 0 | 0 | 21 | 21 | 57 | 57.1 | 79 | 79 | 43 | 43 | 75 | 75 | 0 | 0 | 0 | 121412
95.16 | 5.3989 | 107.6186 | 0.0173 | 25 | 25 | 0 | 25 | 25.07 | 40 | 39.395 | 20 | 20.195 | 200 | 79.1 | 79.1 | 20.9 | 20.9 | 43 | 43 | 57 | 57 | 7.618554 | 0 | 0 | 0 | 0.4 | 0.39395 | 0.2 | 0.20195 | 0 | 0 | 0 | 0 | 0 | 0 | 0 | 0 | 0 | 0 | 0 | 0 | 0 | 0 | 0 | 0 | 0 | 0 | 0 | 0 | 0 | 0 | 0 | 0 | 0 | 0 | 0 | 0 | 0 | 80 | 78.79 | 40 | 40.39 | 0 | 0 | 0 | 0 | 0 | 0 | 0 | 0 | 0 | 0 | 0 | 0 | 0 | 0 | 0 | 0 | 0 | 0 | 0 | 0 | 0 | 0 | -10 | 0 | 0 | Off | 57238.6 | 0 | 25.5 | 25 | 1 | 75 | 75 | 0 | 0 | 20.9 | 20.9 | 57 | 57 | 79.1 | 79.1 | 43 | 43 | 75 | 75 | 0 | 0 | 0 | 121406
95.49 | 5.3988 | 107.6166 | 0.0143 | 25 | 25 | 0 | 25 | 25.08 | 40 | 39.36 | 20 | 20.23 | 200 | 79 | 79.1 | 21 | 21 | 43 | 43 | 57 | 57 | 7.616561 | 0 | 0 | 0 | 0.4 | 0.3936 | 0.2 | 0.2023 | 0 | 0 | 0 | 0 | 0 | 0 | 0 | 0 | 0 | 0 | 0 | 0 | 0 | 0 | 0 | 0 | 0 | 0 | 0 | 0 | 0 | 0 | 0 | 0 | 0 | 0 | 0 | 0 | 0 | 80 | 78.72 | 40 | 40.46 | 0 | 0 | 0 | 0 | 0 | 0 | 0 | 0 | 0 | 0 | 0 | 0 | 0 | 0 | 0 | 0 | 0 | 0 | 0 | 0 | 0 | 0 | -10 | 0 | 0 | Off | 57279.6 | 0 | 25.5 | 24.9 | 1 | 75 | 75 | 0 | 0 | 21 | 21 | 57 | 57 | 79 | 79.1 | 43 | 43 | 75 | 75 | 0 | 0 | 0 | 121424
95.82 | 5.3988 | 107.6166 | 0.0107 | 25 | 25 | 0 | 25 | 25.08 | 40 | 39.315 | 20 | 20.215 | 200 | 79 | 79 | 21 | 21 | 43 | 43 | 57 | 57 | 7.616561 | 0 | 0 | 0 | 0.4 | 0.39315 | 0.2 | 0.20215 | 0 | 0 | 0 | 0 | 0 | 0 | 0 | 0 | 0 | 0 | 0 | 0 | 0 | 0 | 0 | 0 | 0 | 0 | 0 | 0 | 0 | 0 | 0 | 0 | 0 | 0 | 0 | 0 | 0 | 80 | 78.63 | 40 | 40.43 | 0 | 0 | 0 | 0 | 0 | 0 | 0 | 0 | 0 | 0 | 0 | 0 | 0 | 0 | 0 | 0 | 0 | 0 | 0 | 0 | 0 | 0 | -10 | 0 | 0 | Off | 57313.3 | 0 | 25.5 | 25 | 1 | 75 | 75 | 0 | 0 | 21 | 21 | 57 | 57 | 79 | 79 | 43 | 43 | 75 | 75 | 0 | 0 | 0 | 121420
96.16 | 5.3988 | 107.6166 | 0.0061 | 25 | 25 | 0 | 25 | 25.07 | 40 | 39.34 | 20 | 20.225 | 200 | 79.1 | 79 | 20.9 | 20.9 | 43 | 43 | 57 | 57 | 7.616561 | 0 | 0 | 0 | 0.4 | 0.3934 | 0.2 | 0.20225 | 0 | 0 | 0 | 0 | 0 | 0 | 0 | 0 | 0 | 0 | 0 | 0 | 0 | 0 | 0 | 0 | 0 | 0 | 0 | 0 | 0 | 0 | 0 | 0 | 0 | 0 | 0 | 0 | 0 | 80 | 78.68 | 40 | 40.45 | 0 | 0 | 0 | 0 | 0 | 0 | 0 | 0 | 0 | 0 | 0 | 0 | 0 | 0 | 0 | 0 | 0 | 0 | 0 | 0 | 0 | 0 | -10 | 0 | 0 | Off | 57335.2 | 0 | 25.5 | 24.9 | 1 | 75 | 75 | 0 | 0 | 20.9 | 20.9 | 57 | 57 | 79.1 | 79 | 43 | 43 | 75 | 75 | 0 | 0 | 0 | 121426
96.49 | 5.3988 | 107.6166 | 0.0013 | 25 | 25 | 0 | 25 | 25.08 | 40 | 39.315 | 20 | 20.22 | 200 | 79 | 79 | 21 | 21 | 43 | 43 | 57 | 57 | 7.616561 | 0 | 0 | 0 | 0.4 | 0.39315 | 0.2 | 0.2022 | 0 | 0 | 0 | 0 | 0 | 0 | 0 | 0 | 0 | 0 | 0 | 0 | 0 | 0 | 0 | 0 | 0 | 0 | 0 | 0 | 0 | 0 | 0 | 0 | 0 | 0 | 0 | 0 | 0 | 80 | 78.63 | 40 | 40.44 | 0 | 0 | 0 | 0 | 0 | 0 | 0 | 0 | 0 | 0 | 0 | 0 | 0 | 0 | 0 | 0 | 0 | 0 | 0 | 0 | 0 | 0 | -10 | 0 | 0 | Off | 57372 | 0 | 25.5 | 25 | 1 | 75 | 75 | 0 | 0 | 21 | 21 | 57 | 57 | 79 | 79 | 43 | 43 | 75 | 75 | 0 | 0 | 0 | 121418
96.83 | 5.3988 | 107.6166 | -0.0034 | 25 | 25 | 0 | 25 | 25.07 | 40 | 39.33 | 20 | 20.215 | 200 | 79 | 79 | 21 | 21 | 43 | 42.8 | 57 | 57 | 7.616561 | 0 | 0 | 0 | 0.4 | 0.3933 | 0.2 | 0.20215 | 0 | 0 | 0 | 0 | 0 | 0 | 0 | 0 | 0 | 0 | 0 | 0 | 0 | 0 | 0 | 0 | 0 | 0 | 0 | 0 | 0 | 0 | 0 | 0 | 0 | 0 | 0 | 0 | 0 | 80 | 78.66 | 40 | 40.43 | 0 | 0 | 0 | 0 | 0 | 0 | 0 | 0 | 0 | 0 | 0 | 0 | 0 | 0 | 0 | 0 | 0 | 0 | 0 | 0 | 0 | 0 | -10 | 0 | 0 | Off | 57406.2 | 0 | 25.5 | 24.8 | 1 | 75 | 75 | 0 | 0 | 21 | 21 | 57 | 57 | 79 | 79 | 43 | 42.8 | 75 | 75 | 0 | 1.1 | 0 | 121415
97.16 | 5.3987 | 107.6146 | -0.0061 | 25 | 25 | 0 | 25 | 25.08 | 40 | 39.315 | 20 | 20.2 | 200 | 79 | 79 | 21 | 21 | 43 | 43 | 57 | 57 | 7.614567 | 0 | 0 | 0 | 0.4 | 0.39315 | 0.2 | 0.202 | 0 | 0 | 0 | 0 | 0 | 0 | 0 | 0 | 0 | 0 | 0 | 0 | 0 | 0 | 0 | 0 | 0 | 0 | 0 | 0 | 0 | 0 | 0 | 0 | 0 | 0 | 0 | 0 | 0 | 80 | 78.63 | 40 | 40.4 | 0 | 0 | 0 | 0 | 0 | 0 | 0 | 0 | 0 | 0 | 0 | 0 | 0 | 0 | 0 | 0 | 0 | 0 | 0 | 0 | 0 | 0 | -10 | 0 | 0 | Off | 57432.1 | 0 | 25.5 | 24.9 | 1 | 75 | 75 | 0 | 0 | 21 | 21 | 57 | 57 | 79 | 79 | 43 | 43 | 75 | 75 | 0 | 0 | 0 | 121409
97.49 | 5.3987 | 107.6146 | -0.0061 | 25 | 25 | 0 | 25 | 25.07 | 40 | 39.335 | 20 | 20.21 | 200 | 79 | 79 | 21 | 21 | 43 | 43 | 57 | 57 | 7.614567 | 0 | 0 | 0 | 0.4 | 0.39335 | 0.2 | 0.2021 | 0 | 0 | 0 | 0 | 0 | 0 | 0 | 0 | 0 | 0 | 0 | 0 | 0 | 0 | 0 | 0 | 0 | 0 | 0 | 0 | 0 | 0 | 0 | 0 | 0 | 0 | 0 | 0 | 0 | 80 | 78.67 | 40 | 40.42 | 0 | 0 | 0 | 0 | 0 | 0 | 0 | 0 | 0 | 0 | 0 | 0 | 0 | 0 | 0 | 0 | 0 | 0 | 0 | 0 | 0 | 0 | -10 | 0 | 0 | Off | 57460.5 | 0 | 25.5 | 24.9 | 1 | 75 | 75 | 0 | 0 | 21 | 21 | 57 | 57 | 79 | 79 | 43 | 43 | 75 | 75 | 0 | 0 | 0 | 121399
97.83 | 5.3988 | 107.6166 | -0.005 | 25 | 25 | 0 | 25 | 25.08 | 40 | 39.315 | 20 | 20.19 | 200 | 79.1 | 79.1 | 20.9 | 20.9 | 43 | 43 | 57 | 57.1 | 7.616561 | 0 | 0 | 0 | 0.4 | 0.39315 | 0.2 | 0.2019 | 0 | 0 | 0 | 0 | 0 | 0 | 0 | 0 | 0 | 0 | 0 | 0 | 0 | 0 | 0 | 0 | 0 | 0 | 0 | 0 | 0 | 0 | 0 | 0 | 0 | 0 | 0 | 0 | 0 | 80 | 78.63 | 40 | 40.38 | 0 | 0 | 0 | 0 | 0 | 0 | 0 | 0 | 0 | 0 | 0 | 0 | 0 | 0 | 0 | 0 | 0 | 0 | 0 | 0 | 0 | 0 | -10 | 0 | 0 | Off | 57487.9 | 0 | 25.5 | 24.9 | 1 | 75 | 75 | 0 | 0 | 20.9 | 20.9 | 57 | 57.1 | 79.1 | 79.1 | 43 | 43 | 75 | 75 | 0 | 0 | 0 | 121404
98.16 | 5.3988 | 107.6166 | -0.0037 | 25 | 25 | 0 | 25 | 25.07 | 40 | 39.33 | 20 | 20.19 | 200 | 79.1 | 79.1 | 20.9 | 20.9 | 43 | 43 | 57 | 56.9 | 7.616561 | 0 | 0 | 0 | 0.4 | 0.3933 | 0.2 | 0.2019 | 0 | 0 | 0 | 0 | 0 | 0 | 0 | 0 | 0 | 0 | 0 | 0 | 0 | 0 | 0 | 0 | 0 | 0 | 0 | 0 | 0 | 0 | 0 | 0 | 0 | 0 | 0 | 0 | 0 | 80 | 78.66 | 40 | 40.38 | 0 | 0 | 0 | 0 | 0 | 0 | 0 | 0 | 0 | 0 | 0 | 0 | 0 | 0 | 0 | 0 | 0 | 0 | 0 | 0 | 0 | 0 | -10 | 0 | 0 | Off | 57520.5 | 0 | 25.5 | 25.1 | 1 | 75 | 75 | 0 | 0 | 20.9 | 20.9 | 57 | 56.9 | 79.1 | 79.1 | 43 | 43 | 75 | 75 | 0 | 0 | 0 | 121411
98.5 | 5.3988 | 107.6166 | -0.0027 | 25 | 25 | 0 | 25 | 25.1 | 40 | 39.36 | 20 | 20.215 | 200 | 79 | 79 | 21 | 21 | 43 | 43 | 57 | 57 | 7.616561 | 0 | 0 | 0 | 0.4 | 0.3936 | 0.2 | 0.20215 | 0 | 0 | 0 | 0 | 0 | 0 | 0 | 0 | 0 | 0 | 0 | 0 | 0 | 0 | 0 | 0 | 0 | 0 | 0 | 0 | 0 | 0 | 0 | 0 | 0 | 0 | 0 | 0 | 0 | 80 | 78.72 | 40 | 40.43 | 0 | 0 | 0 | 0 | 0 | 0 | 0 | 0 | 0 | 0 | 0 | 0 | 0 | 0 | 0 | 0 | 0 | 0 | 0 | 0 | 0 | 0 | -10 | 0 | 0 | Off | 57545 | 0 | 25.5 | 25 | 1 | 75 | 75 | 0 | 0 | 21 | 21 | 57 | 57 | 79 | 79 | 43 | 43 | 75 | 75 | 0 | 0 | 0 | 121419
98.83 | 5.3988 | 107.6166 | -0.0019 | 25 | 25 | 0 | 25 | 25.09 | 40 | 39.335 | 20 | 20.21 | 200 | 79 | 79 | 21 | 21 | 43 | 43 | 57 | 56.9 | 7.616561 | 0 | 0 | 0 | 0.4 | 0.39335 | 0.2 | 0.2021 | 0 | 0 | 0 | 0 | 0 | 0 | 0 | 0 | 0 | 0 | 0 | 0 | 0 | 0 | 0 | 0 | 0 | 0 | 0 | 0 | 0 | 0 | 0 | 0 | 0 | 0 | 0 | 0 | 0 | 80 | 78.67 | 40 | 40.42 | 0 | 0 | 0 | 0 | 0 | 0 | 0 | 0 | 0 | 0 | 0 | 0 | 0 | 0 | 0 | 0 | 0 | 0 | 0 | 0 | 0 | 0 | -10 | 0 | 0 | Off | 57542 | 0 | 25.5 | 24.9 | 1 | 75 | 74.9 | 0 | 0 | 21 | 21 | 57 | 56.9 | 79 | 79 | 43 | 43 | 75 | 74.9 | 0 | 0 | 0 | 121417
99.16 | 5.3988 | 107.6166 | -0.0013 | 25 | 25 | 0 | 25 | 25.08 | 40 | 39.38 | 20 | 20.22 | 200 | 79 | 79 | 21 | 21 | 43 | 43 | 57 | 57 | 7.616561 | 0 | 0 | 0 | 0.4 | 0.3938 | 0.2 | 0.2022 | 0 | 0 | 0 | 0 | 0 | 0 | 0 | 0 | 0 | 0 | 0 | 0 | 0 | 0 | 0 | 0 | 0 | 0 | 0 | 0 | 0 | 0 | 0 | 0 | 0 | 0 | 0 | 0 | 0 | 80 | 78.76 | 40 | 40.44 | 0 | 0 | 0 | 0 | 0 | 0 | 0 | 0 | 0 | 0 | 0 | 0 | 0 | 0 | 0 | 0 | 0 | 0 | 0 | 0 | 0 | 0 | -10 | 0 | 0 | Off | 57552.7 | 0 | 25.5 | 24.9 | 1 | 75 | 75 | 0 | 0 | 21 | 21 | 57 | 57 | 79 | 79 | 43 | 43 | 75 | 75 | 0 | 0 | 0 | 121421
99.5 | 5.3988 | 107.6166 | -0.0008 | 25 | 25 | 0 | 25 | 25.07 | 40 | 39.295 | 20 | 20.22 | 200 | 79 | 78.9 | 21 | 21 | 43 | 43 | 57 | 57 | 7.616561 | 0 | 0 | 0 | 0.4 | 0.39295 | 0.2 | 0.2022 | 0 | 0 | 0 | 0 | 0 | 0 | 0 | 0 | 0 | 0 | 0 | 0 | 0 | 0 | 0 | 0 | 0 | 0 | 0 | 0 | 0 | 0 | 0 | 0 | 0 | 0 | 0 | 0 | 0 | 80 | 78.59 | 40 | 40.44 | 0 | 0 | 0 | 0 | 0 | 0 | 0 | 0 | 0 | 0 | 0 | 0 | 0 | 0 | 0 | 0 | 0 | 0 | 0 | 0 | 0 | 0 | -10 | 0 | 0 | Off | 57566.9 | 0 | 25.5 | 24.8 | 1 | 75 | 75 | 0 | 0 | 21 | 21 | 57 | 57 | 79 | 78.9 | 43 | 43 | 75 | 75 | 0 | 0 | 0 | 121423
99.83 | 5.3988 | 107.6166 | -0.0004 | 25 | 25 | 0 | 25 | 25.09 | 40 | 39.3 | 20 | 20.23 | 200 | 79 | 78.9 | 21 | 21 | 43 | 43.1 | 57 | 56.9 | 7.616561 | 0 | 0 | 0 | 0.4 | 0.393 | 0.2 | 0.2023 | 0 | 0 | 0 | 0 | 0 | 0 | 0 | 0 | 0 | 0 | 0 | 0 | 0 | 0 | 0 | 0 | 0 | 0 | 0 | 0 | 0 | 0 | 0 | 0 | 0 | 0 | 0 | 0 | 0 | 80 | 78.6 | 40 | 40.46 | 0 | 0 | 0 | 0 | 0 | 0 | 0 | 0 | 0 | 0 | 0 | 0 | 0 | 0 | 0 | 0 | 0 | 0 | 0 | 0 | 0 | 0 | -10 | 0 | 0 | Off | 57583.3 | 0 | 25.5 | 24.9 | 1 | 75 | 75 | 0 | 0 | 21 | 21 | 57 | 56.9 | 79 | 78.9 | 43 | 43.1 | 75 | 75 | 0 | 0 | 0 | 121425
100.16 | 5.3988 | 107.6166 | -0.0002 | 25 | 25 | 0 | 25 | 25.07 | 40 | 39.29 | 20 | 20.225 | 200 | 79 | 79 | 21 | 21 | 43 | 42.8 | 57 | 57 | 7.616561 | 0 | 0 | 0 | 0.4 | 0.3929 | 0.2 | 0.20225 | 0 | 0 | 0 | 0 | 0 | 0 | 0 | 0 | 0 | 0 | 0 | 0 | 0 | 0 | 0 | 0 | 0 | 0 | 0 | 0 | 0 | 0 | 0 | 0 | 0 | 0 | 0 | 0 | 0 | 80 | 78.58 | 40 | 40.45 | 0 | 0 | 0 | 0 | 0 | 0 | 0 | 0 | 0 | 0 | 0 | 0 | 0 | 0 | 0 | 0 | 0 | 0 | 0 | 0 | 0 | 0 | -10 | 0 | 0 | Off | 57599.7 | 0 | 25.5 | 25.1 | 1 | 75 | 75.1 | 0 | 0 | 21 | 21 | 57 | 57 | 79 | 79 | 43 | 42.8 | 75 | 75.1 | 0 | 0.1 | 0 | 121418
100.5 | 5.3988 | 107.6166 | 0 | 25 | 25 | 0 | 25 | 25.09 | 40 | 39.28 | 20 | 20.21 | 200 | 79 | 79 | 21 | 21 | 43 | 43 | 57 | 57 | 7.616561 | 0 | 0 | 0 | 0.4 | 0.3928 | 0.2 | 0.2021 | 0 | 0 | 0 | 0 | 0 | 0 | 0 | 0 | 0 | 0 | 0 | 0 | 0 | 0 | 0 | 0 | 0 | 0 | 0 | 0 | 0 | 0 | 0 | 0 | 0 | 0 | 0 | 0 | 0 | 80 | 78.56 | 40 | 40.42 | 0 | 0 | 0 | 0 | 0 | 0 | 0 | 0 | 0 | 0 | 0 | 0 | 0 | 0 | 0 | 0 | 0 | 0 | 0 | 0 | 0 | 0 | -10 | 0 | 0 | Off | 57614.9 | 0 | 25.5 | 25 | 1 | 75 | 74.9 | 0 | 0 | 21 | 21 | 57 | 57 | 79 | 79 | 43 | 43 | 75 | 74.9 | 0 | 0 | 0 | 121410
100.83 | 5.3988 | 107.6166 | 0.0001 | 25 | 25 | 0 | 25 | 25.07 | 40 | 39.34 | 20 | 20.155 | 200 | 79 | 79.1 | 21 | 21 | 43 | 43 | 57 | 57 | 7.616561 | 0 | 0 | 0 | 0.4 | 0.3934 | 0.2 | 0.20155 | 0 | 0 | 0 | 0 | 0 | 0 | 0 | 0 | 0 | 0 | 0 | 0 | 0 | 0 | 0 | 0 | 0 | 0 | 0 | 0 | 0 | 0 | 0 | 0 | 0 | 0 | 0 | 0 | 0 | 80 | 78.68 | 40 | 40.31 | 0 | 0 | 0 | 0 | 0 | 0 | 0 | 0 | 0 | 0 | 0 | 0 | 0 | 0 | 0 | 0 | 0 | 0 | 0 | 0 | 0 | 0 | -10 | 0 | 0 | Off | 57628.9 | 0 | 25.5 | 24.8 | 1 | 75 | 75 | 0 | 0 | 21 | 21 | 57 | 57 | 79 | 79.1 | 43 | 43 | 75 | 75 | 0 | 0 | 0 | 121379
101.17 | 5.3988 | 107.6166 | 0.0001 | 25 | 25 | 0 | 25 | 25.09 | 40 | 39.38 | 20 | 20.19 | 200 | 79.1 | 79 | 20.9 | 20.9 | 43 | 43 | 57 | 57 | 7.616561 | 0 | 0 | 0 | 0.4 | 0.3938 | 0.2 | 0.2019 | 0 | 0 | 0 | 0 | 0 | 0 | 0 | 0 | 0 | 0 | 0 | 0 | 0 | 0 | 0 | 0 | 0 | 0 | 0 | 0 | 0 | 0 | 0 | 0 | 0 | 0 | 0 | 0 | 0 | 80 | 78.76 | 40 | 40.38 | 0 | 0 | 0 | 0 | 0 | 0 | 0 | 0 | 0 | 0 | 0 | 0 | 0 | 0 | 0 | 0 | 0 | 0 | 0 | 0 | 0 | 0 | -10 | 0 | 0 | Off | 57641.4 | 0 | 25.5 | 25 | 1 | 75 | 75 | 0 | 0 | 20.9 | 20.9 | 57 | 57 | 79.1 | 79 | 43 | 43 | 75 | 75 | 0 | 0 | 0 | 121404
101.5 | 5.3988 | 107.6166 | 0.0002 | 25 | 25 | 0 | 25 | 25.08 | 40 | 39.315 | 20 | 20.2 | 200 | 79.1 | 79.1 | 20.9 | 20.9 | 43 | 43 | 57 | 57 | 7.616561 | 0 | 0 | 0 | 0.4 | 0.39315 | 0.2 | 0.202 | 0 | 0 | 0 | 0 | 0 | 0 | 0 | 0 | 0 | 0 | 0 | 0 | 0 | 0 | 0 | 0 | 0 | 0 | 0 | 0 | 0 | 0 | 0 | 0 | 0 | 0 | 0 | 0 | 0 | 80 | 78.63 | 40 | 40.4 | 0 | 0 | 0 | 0 | 0 | 0 | 0 | 0 | 0 | 0 | 0 | 0 | 0 | 0 | 0 | 0 | 0 | 0 | 0 | 0 | 0 | 0 | -10 | 0 | 0 | Off | 57644.8 | 0 | 25.5 | 24.9 | 1 | 75 | 75 | 0 | 0 | 20.9 | 20.9 | 57 | 57 | 79.1 | 79.1 | 43 | 43 | 75 | 75 | 0 | 0 | 0 | 121416
101.83 | 5.3988 | 107.6166 | 0.0002 | 25 | 25 | 0 | 25 | 25.08 | 40 | 39.345 | 20 | 20.195 | 200 | 79 | 79 | 21 | 20.9 | 43 | 43 | 57 | 57 | 7.616561 | 0 | 0 | 0 | 0.4 | 0.39345 | 0.2 | 0.20195 | 0 | 0 | 0 | 0 | 0 | 0 | 0 | 0 | 0 | 0 | 0 | 0 | 0 | 0 | 0 | 0 | 0 | 0 | 0 | 0 | 0 | 0 | 0 | 0 | 0 | 0 | 0 | 0 | 0 | 80 | 78.69 | 40 | 40.39 | 0 | 0 | 0 | 0 | 0 | 0 | 0 | 0 | 0 | 0 | 0 | 0 | 0 | 0 | 0 | 0 | 0 | 0 | 0 | 0 | 0 | 0 | -10 | 0 | 0 | Off | 57625.6 | 0 | 25.5 | 24.9 | 1 | 75 | 75 | 0 | 0 | 21 | 20.9 | 57 | 57 | 79 | 79 | 43 | 43 | 75 | 75 | 0 | 0 | 0 | 121416
102.17 | 5.3988 | 107.6166 | 0.0002 | 25 | 25 | 0 | 25 | 25.08 | 40 | 39.365 | 20 | 20.22 | 200 | 79 | 79 | 21 | 21 | 43 | 43 | 57 | 57 | 7.616561 | 0 | 0 | 0 | 0.4 | 0.39365 | 0.2 | 0.2022 | 0 | 0 | 0 | 0 | 0 | 0 | 0 | 0 | 0 | 0 | 0 | 0 | 0 | 0 | 0 | 0 | 0 | 0 | 0 | 0 | 0 | 0 | 0 | 0 | 0 | 0 | 0 | 0 | 0 | 80 | 78.73 | 40 | 40.44 | 0 | 0 | 0 | 0 | 0 | 0 | 0 | 0 | 0 | 0 | 0 | 0 | 0 | 0 | 0 | 0 | 0 | 0 | 0 | 0 | 0 | 0 | -10 | 0 | 0 | Off | 57635.6 | 0 | 25.5 | 24.9 | 1 | 75 | 75 | 0 | 0 | 21 | 21 | 57 | 57 | 79 | 79 | 43 | 43 | 75 | 75 | 0 | 0 | 0 | 121420
102.5 | 5.3988 | 107.6166 | 0.0002 | 25 | 25 | 0 | 25 | 25.09 | 40 | 39.335 | 20 | 20.23 | 200 | 79 | 79 | 21 | 21 | 43 | 43 | 57 | 57 | 7.616561 | 0 | 0 | 0 | 0.4 | 0.39335 | 0.2 | 0.2023 | 0 | 0 | 0 | 0 | 0 | 0 | 0 | 0 | 0 | 0 | 0 | 0 | 0 | 0 | 0 | 0 | 0 | 0 | 0 | 0 | 0 | 0 | 0 | 0 | 0 | 0 | 0 | 0 | 0 | 80 | 78.67 | 40 | 40.46 | 0 | 0 | 0 | 0 | 0 | 0 | 0 | 0 | 0 | 0 | 0 | 0 | 0 | 0 | 0 | 0 | 0 | 0 | 0 | 0 | 0 | 0 | -10 | 0 | 0 | Off | 57645.2 | 0 | 25.5 | 24.9 | 1 | 75 | 75 | 0 | 0 | 21 | 21 | 57 | 57 | 79 | 79 | 43 | 43 | 75 | 75 | 0 | 0 | 0 | 121426
102.84 | 5.3988 | 107.6166 | 0 | 25 | 25 | 0 | 25 | 25.08 | 40 | 39.315 | 20 | 20.23 | 200 | 79 | 79 | 21 | 21 | 43 | 43 | 57 | 57 | 7.616561 | 0 | 0 | 0 | 0.4 | 0.39315 | 0.2 | 0.2023 | 0 | 0 | 0 | 0 | 0 | 0 | 0 | 0 | 0 | 0 | 0 | 0 | 0 | 0 | 0 | 0 | 0 | 0 | 0 | 0 | 0 | 0 | 0 | 0 | 0 | 0 | 0 | 0 | 0 | 80 | 78.63 | 40 | 40.46 | 0 | 0 | 0 | 0 | 0 | 0 | 0 | 0 | 0 | 0 | 0 | 0 | 0 | 0 | 0 | 0 | 0 | 0 | 0 | 0 | 0 | 0 | -10 | 0 | 0 | Off | 57634.3 | 0 | 25.5 | 24.9 | 1 | 75 | 75 | 0 | 0 | 21 | 21 | 57 | 57 | 79 | 79 | 43 | 43 | 75 | 75 | 0 | 0 | 0 | 121426
103.17 | 5.3988 | 107.6166 | 0 | 25 | 25 | 0 | 25 | 25.09 | 40 | 39.29 | 20 | 20.23 | 200 | 79 | 79 | 21 | 21 | 43 | 42.9 | 57 | 57.1 | 7.616561 | 0 | 0 | 0 | 0.4 | 0.3929 | 0.2 | 0.2023 | 0 | 0 | 0 | 0 | 0 | 0 | 0 | 0 | 0 | 0 | 0 | 0 | 0 | 0 | 0 | 0 | 0 | 0 | 0 | 0 | 0 | 0 | 0 | 0 | 0 | 0 | 0 | 0 | 0 | 80 | 78.58 | 40 | 40.46 | 0 | 0 | 0 | 0 | 0 | 0 | 0 | 0 | 0 | 0 | 0 | 0 | 0 | 0 | 0 | 0 | 0 | 0 | 0 | 0 | 0 | 0 | -10 | 0 | 0 | Off | 57623.8 | 0 | 25.5 | 24.8 | 1 | 75 | 75 | 0 | 0 | 21 | 21 | 57 | 57.1 | 79 | 79 | 43 | 42.9 | 75 | 75 | 0 | 3.7 | 0 | 121424
103.5 | 5.3988 | 107.6166 | 0 | 25 | 25 | 0 | 25 | 25.08 | 40 | 39.295 | 20 | 20.195 | 200 | 79.1 | 79 | 20.9 | 21 | 43 | 43 | 57 | 57 | 7.616561 | 0 | 0 | 0 | 0.4 | 0.39295 | 0.2 | 0.20195 | 0 | 0 | 0 | 0 | 0 | 0 | 0 | 0 | 0 | 0 | 0 | 0 | 0 | 0 | 0 | 0 | 0 | 0 | 0 | 0 | 0 | 0 | 0 | 0 | 0 | 0 | 0 | 0 | 0 | 80 | 78.59 | 40 | 40.39 | 0 | 0 | 0 | 0 | 0 | 0 | 0 | 0 | 0 | 0 | 0 | 0 | 0 | 0 | 0 | 0 | 0 | 0 | 0 | 0 | 0 | 0 | -10 | 0 | 0 | Off | 57630 | 0 | 25.5 | 25 | 1 | 75 | 75 | 0 | 0 | 20.9 | 21 | 57 | 57 | 79.1 | 79 | 43 | 43 | 75 | 75 | 0 | 0 | 0 | 121405
103.84 | 5.3988 | 107.6166 | 0 | 25 | 25 | 0 | 25 | 25.09 | 40 | 39.305 | 20 | 20.21 | 200 | 79 | 79 | 21 | 21 | 43 | 43 | 57 | 57 | 7.616561 | 0 | 0 | 0 | 0.4 | 0.39305 | 0.2 | 0.2021 | 0 | 0 | 0 | 0 | 0 | 0 | 0 | 0 | 0 | 0 | 0 | 0 | 0 | 0 | 0 | 0 | 0 | 0 | 0 | 0 | 0 | 0 | 0 | 0 | 0 | 0 | 0 | 0 | 0 | 80 | 78.61 | 40 | 40.42 | 0 | 0 | 0 | 0 | 0 | 0 | 0 | 0 | 0 | 0 | 0 | 0 | 0 | 0 | 0 | 0 | 0 | 0 | 0 | 0 | 0 | 0 | -10 | 0 | 0 | Off | 57617.8 | 0 | 25.5 | 24.9 | 1 | 75 | 75 | 0 | 0 | 21 | 21 | 57 | 57 | 79 | 79 | 43 | 43 | 75 | 75 | 0 | 0 | 0 | 121395
104.17 | 5.3988 | 107.6166 | 0 | 25 | 25 | 0 | 25 | 25.09 | 40 | 39.345 | 20 | 20.18 | 200 | 79.1 | 79 | 20.9 | 20.9 | 43 | 43 | 57 | 57 | 7.616561 | 0 | 0 | 0 | 0.4 | 0.39345 | 0.2 | 0.2018 | 0 | 0 | 0 | 0 | 0 | 0 | 0 | 0 | 0 | 0 | 0 | 0 | 0 | 0 | 0 | 0 | 0 | 0 | 0 | 0 | 0 | 0 | 0 | 0 | 0 | 0 | 0 | 0 | 0 | 80 | 78.69 | 40 | 40.36 | 0 | 0 | 0 | 0 | 0 | 0 | 0 | 0 | 0 | 0 | 0 | 0 | 0 | 0 | 0 | 0 | 0 | 0 | 0 | 0 | 0 | 0 | -10 | 0 | 0 | Off | 57621.4 | 0 | 25.5 | 24.9 | 1 | 75 | 75 | 0 | 0 | 20.9 | 20.9 | 57 | 57 | 79.1 | 79 | 43 | 43 | 75 | 75 | 0 | 0 | 0 | 121407
104.51 | 5.3988 | 107.6166 | 0 | 25 | 25 | 0 | 25 | 25.08 | 40 | 39.355 | 20 | 20.2 | 200 | 79 | 79 | 21 | 21 | 43 | 43 | 57 | 57 | 7.616561 | 0 | 0 | 0 | 0.4 | 0.39355 | 0.2 | 0.202 | 0 | 0 | 0 | 0 | 0 | 0 | 0 | 0 | 0 | 0 | 0 | 0 | 0 | 0 | 0 | 0 | 0 | 0 | 0 | 0 | 0 | 0 | 0 | 0 | 0 | 0 | 0 | 0 | 0 | 80 | 78.71 | 40 | 40.4 | 0 | 0 | 0 | 0 | 0 | 0 | 0 | 0 | 0 | 0 | 0 | 0 | 0 | 0 | 0 | 0 | 0 | 0 | 0 | 0 | 0 | 0 | -10 | 0 | 0 | Off | 57622.5 | 0 | 25.5 | 25.1 | 1 | 75 | 74.9 | 0 | 0 | 21 | 21 | 57 | 57 | 79 | 79 | 43 | 43 | 75 | 74.9 | 0 | 0 | 0 | 121410
104.84 | 5.3988 | 107.6166 | 0 | 25 | 25 | 0 | 25 | 25.09 | 40 | 39.34 | 20 | 20.205 | 200 | 79 | 79 | 21 | 21 | 43 | 43 | 57 | 56.9 | 7.616561 | 0 | 0 | 0 | 0.4 | 0.3934 | 0.2 | 0.20205 | 0 | 0 | 0 | 0 | 0 | 0 | 0 | 0 | 0 | 0 | 0 | 0 | 0 | 0 | 0 | 0 | 0 | 0 | 0 | 0 | 0 | 0 | 0 | 0 | 0 | 0 | 0 | 0 | 0 | 80 | 78.68 | 40 | 40.41 | 0 | 0 | 0 | 0 | 0 | 0 | 0 | 0 | 0 | 0 | 0 | 0 | 0 | 0 | 0 | 0 | 0 | 0 | 0 | 0 | 0 | 0 | -10 | 0 | 0 | Off | 57620.4 | 0 | 25.5 | 24.9 | 1 | 75 | 74.9 | 0 | 0 | 21 | 21 | 57 | 56.9 | 79 | 79 | 43 | 43 | 75 | 74.9 | 0 | 0 | 0 | 121412
105.17 | 5.3988 | 107.6166 | 0 | 25 | 25 | 0 | 25 | 25.08 | 40 | 39.345 | 20 | 20.21 | 200 | 79 | 79.1 | 21 | 20.9 | 43 | 43 | 57 | 57 | 7.616561 | 0 | 0 | 0 | 0.4 | 0.39345 | 0.2 | 0.2021 | 0 | 0 | 0 | 0 | 0 | 0 | 0 | 0 | 0 | 0 | 0 | 0 | 0 | 0 | 0 | 0 | 0 | 0 | 0 | 0 | 0 | 0 | 0 | 0 | 0 | 0 | 0 | 0 | 0 | 80 | 78.69 | 40 | 40.42 | 0 | 0 | 0 | 0 | 0 | 0 | 0 | 0 | 0 | 0 | 0 | 0 | 0 | 0 | 0 | 0 | 0 | 0 | 0 | 0 | 0 | 0 | -10 | 0 | 0 | Off | 57625.6 | 0 | 25.5 | 24.8 | 1 | 75 | 75 | 0 | 0 | 21 | 20.9 | 57 | 57 | 79 | 79.1 | 43 | 43 | 75 | 75 | 0 | 0 | 0 | 121420
105.51 | 5.3988 | 107.6166 | 0 | 25 | 25 | 0 | 25 | 25.09 | 40 | 39.31 | 20 | 20.21 | 200 | 79 | 79 | 21 | 21 | 43 | 43 | 57 | 57 | 7.616561 | 0 | 0 | 0 | 0.4 | 0.3931 | 0.2 | 0.2021 | 0 | 0 | 0 | 0 | 0 | 0 | 0 | 0 | 0 | 0 | 0 | 0 | 0 | 0 | 0 | 0 | 0 | 0 | 0 | 0 | 0 | 0 | 0 | 0 | 0 | 0 | 0 | 0 | 0 | 80 | 78.62 | 40 | 40.42 | 0 | 0 | 0 | 0 | 0 | 0 | 0 | 0 | 0 | 0 | 0 | 0 | 0 | 0 | 0 | 0 | 0 | 0 | 0 | 0 | 0 | 0 | -10 | 0 | 0 | Off | 57631.8 | 0 | 25.5 | 24.9 | 1 | 75 | 75 | 0 | 0 | 21 | 21 | 57 | 57 | 79 | 79 | 43 | 43 | 75 | 75 | 0 | 0 | 0 | 121418
105.84 | 5.3988 | 107.6166 | 0 | 25 | 25 | 0 | 25 | 25.09 | 40 | 39.315 | 20 | 20.23 | 200 | 79 | 79 | 21 | 21 | 43 | 43 | 57 | 57 | 7.616561 | 0 | 0 | 0 | 0.4 | 0.39315 | 0.2 | 0.2023 | 0 | 0 | 0 | 0 | 0 | 0 | 0 | 0 | 0 | 0 | 0 | 0 | 0 | 0 | 0 | 0 | 0 | 0 | 0 | 0 | 0 | 0 | 0 | 0 | 0 | 0 | 0 | 0 | 0 | 80 | 78.63 | 40 | 40.46 | 0 | 0 | 0 | 0 | 0 | 0 | 0 | 0 | 0 | 0 | 0 | 0 | 0 | 0 | 0 | 0 | 0 | 0 | 0 | 0 | 0 | 0 | -10 | 0 | 0 | Off | 57629.6 | 0 | 25.5 | 24.9 | 1 | 75 | 74.9 | 0 | 0 | 21 | 21 | 57 | 57 | 79 | 79 | 43 | 43 | 75 | 74.9 | 0 | 0 | 0 | 121429
106.17 | 5.3988 | 107.6166 | 0 | 25 | 25 | 0 | 25 | 25.09 | 40 | 39.305 | 20 | 20.225 | 200 | 79 | 78.9 | 21 | 21 | 43 | 42.6 | 57 | 57 | 7.616561 | 0 | 0 | 0 | 0.4 | 0.39305 | 0.2 | 0.20225 | 0 | 0 | 0 | 0 | 0 | 0 | 0 | 0 | 0 | 0 | 0 | 0 | 0 | 0 | 0 | 0 | 0 | 0 | 0 | 0 | 0 | 0 | 0 | 0 | 0 | 0 | 0 | 0 | 0 | 80 | 78.61 | 40 | 40.45 | 0 | 0 | 0 | 0 | 0 | 0 | 0 | 0 | 0 | 0 | 0 | 0 | 0 | 0 | 0 | 0 | 0 | 0 | 0 | 0 | 0 | 0 | -10 | 0 | 0 | Off | 57620.4 | 0 | 25.5 | 25 | 1 | 75 | 75 | 0 | 0 | 21 | 21 | 57 | 57 | 79 | 78.9 | 43 | 42.6 | 75 | 75 | 0 | 0 | 0 | 121423
106.51 | 5.3988 | 107.6166 | 0 | 25 | 25 | 0 | 25 | 25.07 | 40 | 39.28 | 20 | 20.235 | 200 | 79 | 79 | 21 | 20.9 | 43 | 43 | 57 | 57 | 7.616561 | 0 | 0 | 0 | 0.4 | 0.3928 | 0.2 | 0.20235 | 0 | 0 | 0 | 0 | 0 | 0 | 0 | 0 | 0 | 0 | 0 | 0 | 0 | 0 | 0 | 0 | 0 | 0 | 0 | 0 | 0 | 0 | 0 | 0 | 0 | 0 | 0 | 0 | 0 | 80 | 78.56 | 40 | 40.47 | 0 | 0 | 0 | 0 | 0 | 0 | 0 | 0 | 0 | 0 | 0 | 0 | 0 | 0 | 0 | 0 | 0 | 0 | 0 | 0 | 0 | 0 | -10 | 0 | 0 | Off | 57633.9 | 0 | 25.5 | 25 | 1 | 75 | 75 | 0 | 0 | 21 | 20.9 | 57 | 57 | 79 | 79 | 43 | 43 | 75 | 75 | 0 | 0.4 | 0 | 121423
106.84 | 5.3988 | 107.6166 | 0 | 25 | 25 | 0 | 25 | 25.09 | 40 | 39.28 | 20 | 20.2 | 200 | 79 | 79.1 | 21 | 21 | 43 | 43 | 57 | 57 | 7.616561 | 0 | 0 | 0 | 0.4 | 0.3928 | 0.2 | 0.202 | 0 | 0 | 0 | 0 | 0 | 0 | 0 | 0 | 0 | 0 | 0 | 0 | 0 | 0 | 0 | 0 | 0 | 0 | 0 | 0 | 0 | 0 | 0 | 0 | 0 | 0 | 0 | 0 | 0 | 80 | 78.56 | 40 | 40.4 | 0 | 0 | 0 | 0 | 0 | 0 | 0 | 0 | 0 | 0 | 0 | 0 | 0 | 0 | 0 | 0 | 0 | 0 | 0 | 0 | 0 | 0 | -10 | 0 | 0 | Off | 57645.8 | 0 | 25.5 | 24.9 | 1 | 75 | 74.9 | 0 | 0 | 21 | 21 | 57 | 57 | 79 | 79.1 | 43 | 43 | 75 | 74.9 | 0 | 0 | 0 | 121409
107.18 | 5.3988 | 107.6166 | 0 | 25 | 25 | 0 | 25 | 25.09 | 40 | 39.315 | 20 | 20.175 | 200 | 79.1 | 79.1 | 20.9 | 20.9 | 43 | 43 | 57 | 57 | 7.616561 | 0 | 0 | 0 | 0.4 | 0.39315 | 0.2 | 0.20175 | 0 | 0 | 0 | 0 | 0 | 0 | 0 | 0 | 0 | 0 | 0 | 0 | 0 | 0 | 0 | 0 | 0 | 0 | 0 | 0 | 0 | 0 | 0 | 0 | 0 | 0 | 0 | 0 | 0 | 80 | 78.63 | 40 | 40.35 | 0 | 0 | 0 | 0 | 0 | 0 | 0 | 0 | 0 | 0 | 0 | 0 | 0 | 0 | 0 | 0 | 0 | 0 | 0 | 0 | 0 | 0 | -10 | 0 | 0 | Off | 57653.3 | 0 | 25.5 | 24.9 | 1 | 75 | 75 | 0 | 0 | 20.9 | 20.9 | 57 | 57 | 79.1 | 79.1 | 43 | 43 | 75 | 75 | 0 | 0 | 0 | 121401
107.51 | 5.3988 | 107.6166 | 0 | 25 | 25 | 0 | 25 | 25.08 | 40 | 39.295 | 20 | 20.2 | 200 | 79.1 | 79.1 | 20.9 | 20.9 | 43 | 43 | 57 | 57 | 7.616561 | 0 | 0 | 0 | 0.4 | 0.39295 | 0.2 | 0.202 | 0 | 0 | 0 | 0 | 0 | 0 | 0 | 0 | 0 | 0 | 0 | 0 | 0 | 0 | 0 | 0 | 0 | 0 | 0 | 0 | 0 | 0 | 0 | 0 | 0 | 0 | 0 | 0 | 0 | 80 | 78.59 | 40 | 40.4 | 0 | 0 | 0 | 0 | 0 | 0 | 0 | 0 | 0 | 0 | 0 | 0 | 0 | 0 | 0 | 0 | 0 | 0 | 0 | 0 | 0 | 0 | -10 | 0 | 0 | Off | 57651.9 | 0 | 25.5 | 24.9 | 1 | 75 | 74.9 | 0 | 0 | 20.9 | 20.9 | 57 | 57 | 79.1 | 79.1 | 43 | 43 | 75 | 74.9 | 0 | 0 | 0 | 121411
107.84 | 5.3988 | 107.6166 | 0 | 25 | 25 | 0 | 25 | 25.06 | 40 | 39.355 | 20 | 20.19 | 200 | 79.1 | 79.2 | 20.9 | 20.9 | 43 | 43 | 57 | 57 | 7.616561 | 0 | 0 | 0 | 0.4 | 0.39355 | 0.2 | 0.2019 | 0 | 0 | 0 | 0 | 0 | 0 | 0 | 0 | 0 | 0 | 0 | 0 | 0 | 0 | 0 | 0 | 0 | 0 | 0 | 0 | 0 | 0 | 0 | 0 | 0 | 0 | 0 | 0 | 0 | 80 | 78.71 | 40 | 40.38 | 0 | 0 | 0 | 0 | 0 | 0 | 0 | 0 | 0 | 0 | 0 | 0 | 0 | 0 | 0 | 0 | 0 | 0 | 0 | 0 | 0 | 0 | -10 | 0 | 0 | Off | 57651.5 | 0 | 25.5 | 24.8 | 1 | 75 | 74.9 | 0 | 0 | 20.9 | 20.9 | 57 | 57 | 79.1 | 79.2 | 43 | 43 | 75 | 74.9 | 0 | 0 | 0 | 121413
108.18 | 5.3988 | 107.6166 | 0 | 25 | 25 | 0 | 25 | 25.07 | 40 | 39.315 | 20 | 20.205 | 200 | 79 | 79 | 21 | 21 | 43 | 43 | 57 | 56.9 | 7.616561 | 0 | 0 | 0 | 0.4 | 0.39315 | 0.2 | 0.20205 | 0 | 0 | 0 | 0 | 0 | 0 | 0 | 0 | 0 | 0 | 0 | 0 | 0 | 0 | 0 | 0 | 0 | 0 | 0 | 0 | 0 | 0 | 0 | 0 | 0 | 0 | 0 | 0 | 0 | 80 | 78.63 | 40 | 40.41 | 0 | 0 | 0 | 0 | 0 | 0 | 0 | 0 | 0 | 0 | 0 | 0 | 0 | 0 | 0 | 0 | 0 | 0 | 0 | 0 | 0 | 0 | -10 | 0 | 0 | Off | 57637.6 | 0 | 25.5 | 24.8 | 1 | 75 | 75 | 0 | 0 | 21 | 21 | 57 | 56.9 | 79 | 79 | 43 | 43 | 75 | 75 | 0 | 0 | 0 | 121412
108.51 | 5.3988 | 107.6166 | 0 | 25 | 25 | 0 | 25 | 25.09 | 40 | 39.325 | 20 | 20.215 | 200 | 79 | 79 | 21 | 21 | 43 | 43 | 57 | 57 | 7.616561 | 0 | 0 | 0 | 0.4 | 0.39325 | 0.2 | 0.20215 | 0 | 0 | 0 | 0 | 0 | 0 | 0 | 0 | 0 | 0 | 0 | 0 | 0 | 0 | 0 | 0 | 0 | 0 | 0 | 0 | 0 | 0 | 0 | 0 | 0 | 0 | 0 | 0 | 0 | 80 | 78.65 | 40 | 40.43 | 0 | 0 | 0 | 0 | 0 | 0 | 0 | 0 | 0 | 0 | 0 | 0 | 0 | 0 | 0 | 0 | 0 | 0 | 0 | 0 | 0 | 0 | -10 | 0 | 0 | Off | 57628.1 | 0 | 25.5 | 24.8 | 1 | 75 | 75 | 0 | 0 | 21 | 21 | 57 | 57 | 79 | 79 | 43 | 43 | 75 | 75 | 0 | 0 | 0 | 121416
108.85 | 5.3988 | 107.6166 | 0 | 25 | 25 | 0 | 25 | 25.08 | 40 | 39.295 | 25 | 20.22 | 200 | 79 | 79 | 21 | 21 | 52.5 | 52.5 | 47.5 | 47.5 | 7.616561 | 0 | 0 | 0 | 0.4 | 0.39295 | 0.25 | 0.2022 | 0 | 0 | 0 | 0 | 0 | 0 | 0 | 0 | 0 | 0 | 0 | 0 | 0 | 0 | 0 | 0 | 0 | 0 | 0 | 0 | 0 | 0 | 0 | 0 | 0 | 0 | 0 | 0 | 0 | 80 | 78.59 | 50 | 40.44 | 0 | 0 | 0 | 0 | 0 | 0 | 0 | 0 | 0 | 0 | 0 | 0 | 0 | 0 | 0 | 0 | 0 | 0 | 0 | 0 | 0 | 0 | -10 | 0 | 0 | Off | 57612.2 | 0 | 25.5 | 25.1 | 1 | 75 | 75 | 0 | 0 | 21 | 21 | 47.5 | 47.5 | 79 | 79 | 52.5 | 52.5 | 75 | 75 | 0 | 0 | 0 | 121431
109.18 | 5.3988 | 107.6166 | 0 | 25 | 25 | 0 | 25 | 25.08 | 40 | 39.295 | 25 | 20.645 | 200 | 79.1 | 79.1 | 20.9 | 20.9 | 52.5 | 52.5 | 47.5 | 47.5 | 7.616561 | 0 | 0 | 0 | 0.4 | 0.39295 | 0.25 | 0.20645 | 0 | 0 | 0 | 0 | 0 | 0 | 0 | 0 | 0 | 0 | 0 | 0 | 0 | 0 | 0 | 0 | 0 | 0 | 0 | 0 | 0 | 0 | 0 | 0 | 0 | 0 | 0 | 0 | 0 | 80 | 78.59 | 50 | 41.29 | 0 | 0 | 0 | 0 | 0 | 0 | 0 | 0 | 0 | 0 | 0 | 0 | 0 | 0 | 0 | 0 | 0 | 0 | 0 | 0 | 0 | 0 | -10 | 0 | 0 | Off | 57594.1 | 0 | 25.5 | 24.9 | 1 | 75 | 75 | 0 | 0 | 20.9 | 20.9 | 47.5 | 47.5 | 79.1 | 79.1 | 52.5 | 52.5 | 75 | 75 | 0 | 0 | 0 | 121920
109.51 | 5.3988 | 107.6166 | 0 | 25 | 25 | 0 | 25 | 25.08 | 40 | 39.315 | 25 | 23.94 | 200 | 79.1 | 79.1 | 20.9 | 20.9 | 52.5 | 52.5 | 47.5 | 47.5 | 7.616561 | 0 | 0 | 0 | 0.4 | 0.39315 | 0.25 | 0.2394 | 0 | 0 | 0 | 0 | 0 | 0 | 0 | 0 | 0 | 0 | 0 | 0 | 0 | 0 | 0 | 0 | 0 | 0 | 0 | 0 | 0 | 0 | 0 | 0 | 0 | 0 | 0 | 0 | 0 | 80 | 78.63 | 50 | 47.88 | 0 | 0 | 0 | 0 | 0 | 0 | 0 | 0 | 0 | 0 | 0 | 0 | 0 | 0 | 0 | 0 | 0 | 0 | 0 | 0 | 0 | 0 | -10 | 0 | 0 | Off | 57591 | 0 | 25.5 | 24.9 | 1 | 75 | 75 | 0 | 0 | 20.9 | 20.9 | 47.5 | 47.5 | 79.1 | 79.1 | 52.5 | 52.5 | 75 | 75 | 0 | 0 | 0 | 123831
109.85 | 5.399 | 107.6205 | 0.0001 | 25 | 25 | 0 | 25 | 25.06 | 40 | 39.37 | 25 | 24.725 | 200 | 79.1 | 79 | 20.9 | 21 | 52.5 | 52.5 | 47.5 | 47.5 | 7.620547 | 0 | 0 | 0 | 0.4 | 0.3937 | 0.25 | 0.24725 | 0 | 0 | 0 | 0 | 0 | 0 | 0 | 0 | 0 | 0 | 0 | 0 | 0 | 0 | 0 | 0 | 0 | 0 | 0 | 0 | 0 | 0 | 0 | 0 | 0 | 0 | 0 | 0 | 0 | 80 | 78.74 | 50 | 49.45 | 0 | 0 | 0 | 0 | 0 | 0 | 0 | 0 | 0 | 0 | 0 | 0 | 0 | 0 | 0 | 0 | 0 | 0 | 0 | 0 | 0 | 0 | -10 | 0 | 0 | Off | 57588.7 | 0 | 25.5 | 24.9 | 1 | 75 | 75 | 0 | 0 | 20.9 | 21 | 47.5 | 47.5 | 79.1 | 79 | 52.5 | 52.5 | 75 | 75 | 0 | 0 | 0 | 124257
110.18 | 5.3999 | 107.6385 | 0.001 | 25 | 25 | 0 | 25 | 25.08 | 40 | 39.355 | 25 | 24.935 | 200 | 79.1 | 79.1 | 20.9 | 20.9 | 52.5 | 52.4 | 47.5 | 47.5 | 7.638487 | 0 | 0 | 0 | 0.4 | 0.39355 | 0.25 | 0.24935 | 0 | 0 | 0 | 0 | 0 | 0 | 0 | 0 | 0 | 0 | 0 | 0 | 0 | 0 | 0 | 0 | 0 | 0 | 0 | 0 | 0 | 0 | 0 | 0 | 0 | 0 | 0 | 0 | 0 | 80 | 78.71 | 50 | 49.87 | 0 | 0 | 0 | 0 | 0 | 0 | 0 | 0 | 0 | 0 | 0 | 0 | 0 | 0 | 0 | 0 | 0 | 0 | 0 | 0 | 0 | 0 | -10 | 0 | 0 | Off | 57717.2 | 0 | 25.5 | 25 | 1 | 75 | 75 | 0 | 0 | 20.9 | 20.9 | 47.5 | 47.5 | 79.1 | 79.1 | 52.5 | 52.4 | 75 | 75 | 0 | 0 | 0 | 124402
110.51 | 5.4012 | 107.6644 | 0.0035 | 25 | 25 | 0 | 25 | 25.08 | 40 | 39.385 | 25 | 24.96 | 200 | 79.1 | 79.1 | 20.9 | 20.9 | 52.5 | 52.5 | 47.5 | 47.5 | 7.664401 | 0 | 0 | 0 | 0.4 | 0.39385 | 0.25 | 0.2496 | 0 | 0 | 0 | 0 | 0 | 0 | 0 | 0 | 0 | 0 | 0 | 0 | 0 | 0 | 0 | 0 | 0 | 0 | 0 | 0 | 0 | 0 | 0 | 0 | 0 | 0 | 0 | 0 | 0 | 80 | 78.77 | 50 | 49.92 | 0 | 0 | 0 | 0 | 0 | 0 | 0 | 0 | 0 | 0 | 0 | 0 | 0 | 0 | 0 | 0 | 0 | 0 | 0 | 0 | 0 | 0 | -10 | 0 | 0 | Off | 58057.7 | 0 | 25.5 | 24.9 | 1 | 75 | 75 | 0 | 0 | 20.9 | 20.9 | 47.5 | 47.5 | 79.1 | 79.1 | 52.5 | 52.5 | 75 | 75 | 0 | 0 | 0 | 124408
110.85 | 5.4018 | 107.6764 | 0.007 | 25 | 25 | 0 | 25 | 25.06 | 40 | 39.335 | 25 | 24.995 | 200 | 79.1 | 79.1 | 20.9 | 20.9 | 52.5 | 52.5 | 47.5 | 47.5 | 7.676361 | 0 | 0 | 0 | 0.4 | 0.39335 | 0.25 | 0.24995 | 0 | 0 | 0 | 0 | 0 | 0 | 0 | 0 | 0 | 0 | 0 | 0 | 0 | 0 | 0 | 0 | 0 | 0 | 0 | 0 | 0 | 0 | 0 | 0 | 0 | 0 | 0 | 0 | 0 | 80 | 78.67 | 50 | 49.99 | 0 | 0 | 0 | 0 | 0 | 0 | 0 | 0 | 0 | 0 | 0 | 0 | 0 | 0 | 0 | 0 | 0 | 0 | 0 | 0 | 0 | 0 | -10 | 0 | 0 | Off | 58294.2 | 0 | 25.5 | 25 | 1 | 75 | 75.1 | 0 | 0 | 20.9 | 20.9 | 47.5 | 47.5 | 79.1 | 79.1 | 52.5 | 52.5 | 75 | 75.1 | 0 | 0 | 0 | 124429
111.18 | 5.4017 | 107.6744 | 0.0103 | 25 | 25 | 0 | 25 | 25.07 | 40 | 39.375 | 25 | 25.055 | 200 | 79.1 | 79.1 | 20.9 | 20.9 | 52.5 | 52.4 | 47.5 | 47.5 | 7.674368 | 0 | 0 | 0 | 0.4 | 0.39375 | 0.25 | 0.25055 | 0 | 0 | 0 | 0 | 0 | 0 | 0 | 0 | 0 | 0 | 0 | 0 | 0 | 0 | 0 | 0 | 0 | 0 | 0 | 0 | 0 | 0 | 0 | 0 | 0 | 0 | 0 | 0 | 0 | 80 | 78.75 | 50 | 50.11 | 0 | 0 | 0 | 0 | 0 | 0 | 0 | 0 | 0 | 0 | 0 | 0 | 0 | 0 | 0 | 0 | 0 | 0 | 0 | 0 | 0 | 0 | -10 | 0 | 0 | Off | 58498.1 | 0 | 25.5 | 24.9 | 1 | 75 | 75 | 0 | 0 | 20.9 | 20.9 | 47.5 | 47.5 | 79.1 | 79.1 | 52.5 | 52.4 | 75 | 75 | 0 | 0 | 0 | 124466
111.52 | 5.4015 | 107.6704 | 0.0127 | 25 | 25 | 0 | 25 | 25.07 | 40 | 39.425 | 25 | 25.005 | 200 | 79 | 79 | 21 | 21 | 52.5 | 52.5 | 47.5 | 47.5 | 7.670381 | 0 | 0 | 0 | 0.4 | 0.39425 | 0.25 | 0.25005 | 0 | 0 | 0 | 0 | 0 | 0 | 0 | 0 | 0 | 0 | 0 | 0 | 0 | 0 | 0 | 0 | 0 | 0 | 0 | 0 | 0 | 0 | 0 | 0 | 0 | 0 | 0 | 0 | 0 | 80 | 78.85 | 50 | 50.01 | 0 | 0 | 0 | 0 | 0 | 0 | 0 | 0 | 0 | 0 | 0 | 0 | 0 | 0 | 0 | 0 | 0 | 0 | 0 | 0 | 0 | 0 | -10 | 0 | 0 | Off | 58701 | 0 | 25.5 | 25 | 1 | 75 | 75.1 | 0 | 0 | 21 | 21 | 47.5 | 47.5 | 79 | 79 | 52.5 | 52.5 | 75 | 75.1 | 0 | 0 | 0 | 124414
111.85 | 5.4013 | 107.6664 | 0.0142 | 25 | 25 | 0 | 25 | 25.08 | 40 | 39.37 | 25 | 24.985 | 200 | 79 | 79 | 21 | 21 | 52.5 | 52.5 | 47.5 | 47.5 | 7.666394 | 0 | 0 | 0 | 0.4 | 0.3937 | 0.25 | 0.24985 | 0 | 0 | 0 | 0 | 0 | 0 | 0 | 0 | 0 | 0 | 0 | 0 | 0 | 0 | 0 | 0 | 0 | 0 | 0 | 0 | 0 | 0 | 0 | 0 | 0 | 0 | 0 | 0 | 0 | 80 | 78.74 | 50 | 49.97 | 0 | 0 | 0 | 0 | 0 | 0 | 0 | 0 | 0 | 0 | 0 | 0 | 0 | 0 | 0 | 0 | 0 | 0 | 0 | 0 | 0 | 0 | -10 | 0 | 0 | Off | 58861.8 | 0 | 25.5 | 24.8 | 1 | 75 | 75.1 | 0 | 0 | 21 | 21 | 47.5 | 47.5 | 79 | 79 | 52.5 | 52.5 | 75 | 75.1 | 0 | 0 | 0 | 124420
112.19 | 5.4011 | 107.6624 | 0.015 | 25 | 25 | 0 | 25 | 25.07 | 40 | 39.37 | 25 | 25.035 | 200 | 79.1 | 79.1 | 20.9 | 20.9 | 52.5 | 52.2 | 47.5 | 47.5 | 7.662408 | 0 | 0 | 0 | 0.4 | 0.3937 | 0.25 | 0.25035 | 0 | 0 | 0 | 0 | 0 | 0 | 0 | 0 | 0 | 0 | 0 | 0 | 0 | 0 | 0 | 0 | 0 | 0 | 0 | 0 | 0 | 0 | 0 | 0 | 0 | 0 | 0 | 0 | 0 | 80 | 78.74 | 50 | 50.07 | 0 | 0 | 0 | 0 | 0 | 0 | 0 | 0 | 0 | 0 | 0 | 0 | 0 | 0 | 0 | 0 | 0 | 0 | 0 | 0 | 0 | 0 | -10 | 0 | 0 | Off | 58956.4 | 0 | 25.5 | 24.8 | 1 | 75 | 74.9 | 0 | 0 | 20.9 | 20.9 | 47.5 | 47.5 | 79.1 | 79.1 | 52.5 | 52.2 | 75 | 74.9 | 0 | 1.4 | 0 | 124452
112.52 | 5.401 | 107.6604 | 0.015 | 25 | 25 | 0 | 25 | 25.08 | 40 | 39.385 | 25 | 25.025 | 200 | 79.1 | 79.1 | 20.9 | 20.9 | 52.5 | 52.5 | 47.5 | 47.5 | 7.660414 | 0 | 0 | 0 | 0.4 | 0.39385 | 0.25 | 0.25025 | 0 | 0 | 0 | 0 | 0 | 0 | 0 | 0 | 0 | 0 | 0 | 0 | 0 | 0 | 0 | 0 | 0 | 0 | 0 | 0 | 0 | 0 | 0 | 0 | 0 | 0 | 0 | 0 | 0 | 80 | 78.77 | 50 | 50.05 | 0 | 0 | 0 | 0 | 0 | 0 | 0 | 0 | 0 | 0 | 0 | 0 | 0 | 0 | 0 | 0 | 0 | 0 | 0 | 0 | 0 | 0 | -10 | 0 | 0 | Off | 59021.7 | 0 | 25.5 | 24.9 | 1 | 75 | 75 | 0 | 0 | 20.9 | 20.9 | 47.5 | 47.5 | 79.1 | 79.1 | 52.5 | 52.5 | 75 | 75 | 0 | 0 | 0 | 124418
112.85 | 5.401 | 107.6604 | 0.0145 | 25 | 25 | 0 | 25 | 25.07 | 40 | 39.35 | 25 | 24.975 | 200 | 79.1 | 79.1 | 20.9 | 20.9 | 52.5 | 52.5 | 47.5 | 47.5 | 7.660414 | 0 | 0 | 0 | 0.4 | 0.3935 | 0.25 | 0.24975 | 0 | 0 | 0 | 0 | 0 | 0 | 0 | 0 | 0 | 0 | 0 | 0 | 0 | 0 | 0 | 0 | 0 | 0 | 0 | 0 | 0 | 0 | 0 | 0 | 0 | 0 | 0 | 0 | 0 | 80 | 78.7 | 50 | 49.95 | 0 | 0 | 0 | 0 | 0 | 0 | 0 | 0 | 0 | 0 | 0 | 0 | 0 | 0 | 0 | 0 | 0 | 0 | 0 | 0 | 0 | 0 | -10 | 0 | 0 | Off | 59124.7 | 0 | 25.5 | 24.9 | 1 | 75 | 75 | 0 | 0 | 20.9 | 20.9 | 47.5 | 47.5 | 79.1 | 79.1 | 52.5 | 52.5 | 75 | 75 | 0 | 0 | 0 | 124420
113.19 | 5.4009 | 107.6584 | 0.0134 | 25 | 25 | 0 | 25 | 25.07 | 40 | 39.37 | 25 | 25.05 | 200 | 79.1 | 79.1 | 20.9 | 20.9 | 52.5 | 52.7 | 47.5 | 47.5 | 7.658421 | 0 | 0 | 0 | 0.4 | 0.3937 | 0.25 | 0.2505 | 0 | 0 | 0 | 0 | 0 | 0 | 0 | 0 | 0 | 0 | 0 | 0 | 0 | 0 | 0 | 0 | 0 | 0 | 0 | 0 | 0 | 0 | 0 | 0 | 0 | 0 | 0 | 0 | 0 | 80 | 78.74 | 50 | 50.1 | 0 | 0 | 0 | 0 | 0 | 0 | 0 | 0 | 0 | 0 | 0 | 0 | 0 | 0 | 0 | 0 | 0 | 0 | 0 | 0 | 0 | 0 | -10 | 0 | 0 | Off | 59166.5 | 0 | 25.5 | 24.8 | 1 | 75 | 75 | 0 | 0 | 20.9 | 20.9 | 47.5 | 47.5 | 79.1 | 79.1 | 52.5 | 52.7 | 75 | 75 | 0 | 3.9 | 0 | 124461
113.52 | 5.4008 | 107.6564 | 0.0119 | 25 | 25 | 0 | 25 | 25.07 | 40 | 39.41 | 25 | 25.005 | 200 | 79.1 | 79 | 20.9 | 20.9 | 52.5 | 52.5 | 47.5 | 47.5 | 7.656428 | 0 | 0 | 0 | 0.4 | 0.3941 | 0.25 | 0.25005 | 0 | 0 | 0 | 0 | 0 | 0 | 0 | 0 | 0 | 0 | 0 | 0 | 0 | 0 | 0 | 0 | 0 | 0 | 0 | 0 | 0 | 0 | 0 | 0 | 0 | 0 | 0 | 0 | 0 | 80 | 78.82 | 50 | 50.01 | 0 | 0 | 0 | 0 | 0 | 0 | 0 | 0 | 0 | 0 | 0 | 0 | 0 | 0 | 0 | 0 | 0 | 0 | 0 | 0 | 0 | 0 | -10 | 0 | 0 | Off | 59191.4 | 0 | 25.5 | 24.8 | 1 | 75 | 75 | 0 | 0 | 20.9 | 20.9 | 47.5 | 47.5 | 79.1 | 79 | 52.5 | 52.5 | 75 | 75 | 0 | 0 | 0 | 124434
113.85 | 5.4008 | 107.6564 | 0.0098 | 25 | 25 | 0 | 25 | 25.06 | 40 | 39.39 | 25 | 24.95 | 200 | 79.1 | 79.1 | 20.9 | 20.9 | 52.5 | 52.5 | 47.5 | 47.5 | 7.656428 | 0 | 0 | 0 | 0.4 | 0.3939 | 0.25 | 0.2495 | 0 | 0 | 0 | 0 | 0 | 0 | 0 | 0 | 0 | 0 | 0 | 0 | 0 | 0 | 0 | 0 | 0 | 0 | 0 | 0 | 0 | 0 | 0 | 0 | 0 | 0 | 0 | 0 | 0 | 80 | 78.78 | 50 | 49.9 | 0 | 0 | 0 | 0 | 0 | 0 | 0 | 0 | 0 | 0 | 0 | 0 | 0 | 0 | 0 | 0 | 0 | 0 | 0 | 0 | 0 | 0 | -10 | 0 | 0 | Off | 59216 | 0 | 25.5 | 24.8 | 1 | 75 | 75 | 0 | 0 | 20.9 | 20.9 | 47.5 | 47.5 | 79.1 | 79.1 | 52.5 | 52.5 | 75 | 75 | 0 | 0 | 0 | 124411
114.19 | 5.4008 | 107.6564 | 0.0073 | 25 | 25 | 0 | 25 | 25.06 | 40 | 39.39 | 25 | 25.03 | 200 | 79 | 79 | 21 | 21 | 52.5 | 52.8 | 47.5 | 47.5 | 7.656428 | 0 | 0 | 0 | 0.4 | 0.3939 | 0.25 | 0.2503 | 0 | 0 | 0 | 0 | 0 | 0 | 0 | 0 | 0 | 0 | 0 | 0 | 0 | 0 | 0 | 0 | 0 | 0 | 0 | 0 | 0 | 0 | 0 | 0 | 0 | 0 | 0 | 0 | 0 | 80 | 78.78 | 50 | 50.06 | 0 | 0 | 0 | 0 | 0 | 0 | 0 | 0 | 0 | 0 | 0 | 0 | 0 | 0 | 0 | 0 | 0 | 0 | 0 | 0 | 0 | 0 | -10 | 0 | 0 | Off | 59244.2 | 0 | 25.5 | 25.1 | 1 | 75 | 75 | 0 | 0 | 21 | 21 | 47.5 | 47.5 | 79 | 79 | 52.5 | 52.8 | 75 | 75 | 0 | 1.6 | 0 | 124450
114.52 | 5.4008 | 107.6564 | 0.0044 | 25 | 25 | 0 | 25 | 25.08 | 40 | 39.39 | 25 | 25.015 | 200 | 79 | 78.9 | 21 | 21 | 52.5 | 52.5 | 47.5 | 47.5 | 7.656428 | 0 | 0 | 0 | 0.4 | 0.3939 | 0.25 | 0.25015 | 0 | 0 | 0 | 0 | 0 | 0 | 0 | 0 | 0 | 0 | 0 | 0 | 0 | 0 | 0 | 0 | 0 | 0 | 0 | 0 | 0 | 0 | 0 | 0 | 0 | 0 | 0 | 0 | 0 | 80 | 78.78 | 50 | 50.03 | 0 | 0 | 0 | 0 | 0 | 0 | 0 | 0 | 0 | 0 | 0 | 0 | 0 | 0 | 0 | 0 | 0 | 0 | 0 | 0 | 0 | 0 | -10 | 0 | 0 | Off | 59266.3 | 0 | 25.5 | 24.9 | 1 | 75 | 75 | 0 | 0 | 21 | 21 | 47.5 | 47.5 | 79 | 78.9 | 52.5 | 52.5 | 75 | 75 | 0 | 0 | 0 | 124441
114.85 | 5.4008 | 107.6564 | 0.001 | 25 | 25 | 0 | 25 | 25.06 | 40 | 39.325 | 25 | 24.975 | 200 | 79 | 79 | 21 | 21 | 52.5 | 52.5 | 47.5 | 47.5 | 7.656428 | 0 | 0 | 0 | 0.4 | 0.39325 | 0.25 | 0.24975 | 0 | 0 | 0 | 0 | 0 | 0 | 0 | 0 | 0 | 0 | 0 | 0 | 0 | 0 | 0 | 0 | 0 | 0 | 0 | 0 | 0 | 0 | 0 | 0 | 0 | 0 | 0 | 0 | 0 | 80 | 78.65 | 50 | 49.95 | 0 | 0 | 0 | 0 | 0 | 0 | 0 | 0 | 0 | 0 | 0 | 0 | 0 | 0 | 0 | 0 | 0 | 0 | 0 | 0 | 0 | 0 | -10 | 0 | 0 | Off | 59291.8 | 0 | 25.5 | 24.9 | 1 | 75 | 75 | 0 | 0 | 21 | 21 | 47.5 | 47.5 | 79 | 79 | 52.5 | 52.5 | 75 | 75 | 0 | 0 | 0 | 124413
115.19 | 5.4008 | 107.6564 | -0.0021 | 25 | 25 | 0 | 25 | 25.07 | 40 | 39.325 | 25 | 24.99 | 200 | 79 | 79 | 21 | 21 | 52.5 | 52.5 | 47.5 | 47.5 | 7.656428 | 0 | 0 | 0 | 0.4 | 0.39325 | 0.25 | 0.2499 | 0 | 0 | 0 | 0 | 0 | 0 | 0 | 0 | 0 | 0 | 0 | 0 | 0 | 0 | 0 | 0 | 0 | 0 | 0 | 0 | 0 | 0 | 0 | 0 | 0 | 0 | 0 | 0 | 0 | 80 | 78.65 | 50 | 49.98 | 0 | 0 | 0 | 0 | 0 | 0 | 0 | 0 | 0 | 0 | 0 | 0 | 0 | 0 | 0 | 0 | 0 | 0 | 0 | 0 | 0 | 0 | -10 | 0 | 0 | Off | 59300 | 0 | 25.5 | 24.7 | 1 | 75 | 75.1 | 0 | 0 | 21 | 21 | 47.5 | 47.5 | 79 | 79 | 52.5 | 52.5 | 75 | 75.1 | 0 | 0 | 0 | 124448
115.52 | 5.4008 | 107.6564 | -0.004 | 25 | 25 | 0 | 25 | 25.07 | 40 | 39.31 | 25 | 25.055 | 200 | 79 | 78.9 | 21 | 21 | 52.5 | 52.5 | 47.5 | 47.5 | 7.656428 | 0 | 0 | 0 | 0.4 | 0.3931 | 0.25 | 0.25055 | 0 | 0 | 0 | 0 | 0 | 0 | 0 | 0 | 0 | 0 | 0 | 0 | 0 | 0 | 0 | 0 | 0 | 0 | 0 | 0 | 0 | 0 | 0 | 0 | 0 | 0 | 0 | 0 | 0 | 80 | 78.62 | 50 | 50.11 | 0 | 0 | 0 | 0 | 0 | 0 | 0 | 0 | 0 | 0 | 0 | 0 | 0 | 0 | 0 | 0 | 0 | 0 | 0 | 0 | 0 | 0 | -10 | 0 | 0 | Off | 59326.3 | 0 | 25.5 | 24.9 | 1 | 75 | 75 | 0 | 0 | 21 | 21 | 47.5 | 47.5 | 79 | 78.9 | 52.5 | 52.5 | 75 | 75 | 0 | 0 | 0 | 124463
115.86 | 5.4008 | 107.6564 | -0.004 | 25 | 25 | 0 | 25 | 25.08 | 40 | 39.265 | 25 | 24.955 | 200 | 79 | 79 | 21 | 21 | 52.5 | 52.5 | 47.5 | 47.5 | 7.656428 | 0 | 0 | 0 | 0.4 | 0.39265 | 0.25 | 0.24955 | 0 | 0 | 0 | 0 | 0 | 0 | 0 | 0 | 0 | 0 | 0 | 0 | 0 | 0 | 0 | 0 | 0 | 0 | 0 | 0 | 0 | 0 | 0 | 0 | 0 | 0 | 0 | 0 | 0 | 80 | 78.53 | 50 | 49.91 | 0 | 0 | 0 | 0 | 0 | 0 | 0 | 0 | 0 | 0 | 0 | 0 | 0 | 0 | 0 | 0 | 0 | 0 | 0 | 0 | 0 | 0 | -10 | 0 | 0 | Off | 59341.1 | 0 | 25.5 | 24.8 | 1 | 75 | 74.9 | 0 | 0 | 21 | 21 | 47.5 | 47.5 | 79 | 79 | 52.5 | 52.5 | 75 | 74.9 | 0 | 0 | 0 | 124400
116.19 | 5.4007 | 107.6544 | -0.0033 | 25 | 25 | 0 | 25 | 25.07 | 40 | 39.265 | 25 | 24.995 | 200 | 79 | 79 | 21 | 21 | 52.5 | 52.5 | 47.5 | 47.5 | 7.654434 | 0 | 0 | 0 | 0.4 | 0.39265 | 0.25 | 0.24995 | 0 | 0 | 0 | 0 | 0 | 0 | 0 | 0 | 0 | 0 | 0 | 0 | 0 | 0 | 0 | 0 | 0 | 0 | 0 | 0 | 0 | 0 | 0 | 0 | 0 | 0 | 0 | 0 | 0 | 80 | 78.53 | 50 | 49.99 | 0 | 0 | 0 | 0 | 0 | 0 | 0 | 0 | 0 | 0 | 0 | 0 | 0 | 0 | 0 | 0 | 0 | 0 | 0 | 0 | 0 | 0 | -10 | 0 | 0 | Off | 59353.4 | 0 | 25.5 | 24.8 | 1 | 75 | 75 | 0 | 0 | 21 | 21 | 47.5 | 47.5 | 79 | 79 | 52.5 | 52.5 | 75 | 75 | 0 | 0 | 0 | 124448
116.53 | 5.4007 | 107.6544 | -0.0025 | 25 | 25 | 0 | 25 | 25.08 | 40 | 39.33 | 25 | 25.05 | 200 | 79 | 79 | 21 | 21 | 52.5 | 52.5 | 47.5 | 47.5 | 7.654434 | 0 | 0 | 0 | 0.4 | 0.3933 | 0.25 | 0.2505 | 0 | 0 | 0 | 0 | 0 | 0 | 0 | 0 | 0 | 0 | 0 | 0 | 0 | 0 | 0 | 0 | 0 | 0 | 0 | 0 | 0 | 0 | 0 | 0 | 0 | 0 | 0 | 0 | 0 | 80 | 78.66 | 50 | 50.1 | 0 | 0 | 0 | 0 | 0 | 0 | 0 | 0 | 0 | 0 | 0 | 0 | 0 | 0 | 0 | 0 | 0 | 0 | 0 | 0 | 0 | 0 | -10 | 0 | 0 | Off | 59357.7 | 0 | 25.5 | 24.9 | 1 | 75 | 75 | 0 | 0 | 21 | 21 | 47.5 | 47.5 | 79 | 79 | 52.5 | 52.5 | 75 | 75 | 0 | 0 | 0 | 124443
116.86 | 5.4007 | 107.6544 | -0.0019 | 25 | 25 | 0 | 25 | 25.06 | 40 | 39.295 | 25 | 24.985 | 200 | 79 | 79 | 21 | 21 | 52.5 | 52.5 | 47.5 | 47.4 | 7.654434 | 0 | 0 | 0 | 0.4 | 0.39295 | 0.25 | 0.24985 | 0 | 0 | 0 | 0 | 0 | 0 | 0 | 0 | 0 | 0 | 0 | 0 | 0 | 0 | 0 | 0 | 0 | 0 | 0 | 0 | 0 | 0 | 0 | 0 | 0 | 0 | 0 | 0 | 0 | 80 | 78.59 | 50 | 49.97 | 0 | 0 | 0 | 0 | 0 | 0 | 0 | 0 | 0 | 0 | 0 | 0 | 0 | 0 | 0 | 0 | 0 | 0 | 0 | 0 | 0 | 0 | -10 | 0 | 0 | Off | 59362.7 | 0 | 25.5 | 24.9 | 1 | 75 | 75.1 | 0 | 0 | 21 | 21 | 47.5 | 47.4 | 79 | 79 | 52.5 | 52.5 | 75 | 75.1 | 0 | 0 | 0 | 124405
117.19 | 5.4007 | 107.6544 | -0.0014 | 25 | 25 | 0 | 25 | 25.09 | 40 | 39.3 | 25 | 25.015 | 200 | 79 | 79 | 21 | 21 | 52.5 | 52.5 | 47.5 | 47.5 | 7.654434 | 0 | 0 | 0 | 0.4 | 0.393 | 0.25 | 0.25015 | 0 | 0 | 0 | 0 | 0 | 0 | 0 | 0 | 0 | 0 | 0 | 0 | 0 | 0 | 0 | 0 | 0 | 0 | 0 | 0 | 0 | 0 | 0 | 0 | 0 | 0 | 0 | 0 | 0 | 80 | 78.6 | 50 | 50.03 | 0 | 0 | 0 | 0 | 0 | 0 | 0 | 0 | 0 | 0 | 0 | 0 | 0 | 0 | 0 | 0 | 0 | 0 | 0 | 0 | 0 | 0 | -10 | 0 | 0 | Off | 59368.6 | 0 | 25.5 | 25 | 1 | 75 | 75 | 0 | 0 | 21 | 21 | 47.5 | 47.5 | 79 | 79 | 52.5 | 52.5 | 75 | 75 | 0 | 0 | 0 | 124439
117.53 | 5.4007 | 107.6544 | -0.0011 | 25 | 25 | 0 | 25 | 25.08 | 40 | 39.28 | 25 | 25.045 | 200 | 79.1 | 79.1 | 20.9 | 20.9 | 52.5 | 52.5 | 47.5 | 47.5 | 7.654434 | 0 | 0 | 0 | 0.4 | 0.3928 | 0.25 | 0.25045 | 0 | 0 | 0 | 0 | 0 | 0 | 0 | 0 | 0 | 0 | 0 | 0 | 0 | 0 | 0 | 0 | 0 | 0 | 0 | 0 | 0 | 0 | 0 | 0 | 0 | 0 | 0 | 0 | 0 | 80 | 78.56 | 50 | 50.09 | 0 | 0 | 0 | 0 | 0 | 0 | 0 | 0 | 0 | 0 | 0 | 0 | 0 | 0 | 0 | 0 | 0 | 0 | 0 | 0 | 0 | 0 | -10 | 0 | 0 | Off | 59369.2 | 0 | 25.5 | 25 | 1 | 75 | 74.8 | 0 | 0 | 20.9 | 20.9 | 47.5 | 47.5 | 79.1 | 79.1 | 52.5 | 52.5 | 75 | 74.8 | 0 | 0 | 0 | 124460
117.86 | 5.4007 | 107.6544 | -0.0009 | 25 | 25 | 0 | 25 | 25.1 | 40 | 39.335 | 25 | 25.02 | 200 | 79 | 79 | 21 | 21 | 52.5 | 52.5 | 47.5 | 47.5 | 7.654434 | 0 | 0 | 0 | 0.4 | 0.39335 | 0.25 | 0.2502 | 0 | 0 | 0 | 0 | 0 | 0 | 0 | 0 | 0 | 0 | 0 | 0 | 0 | 0 | 0 | 0 | 0 | 0 | 0 | 0 | 0 | 0 | 0 | 0 | 0 | 0 | 0 | 0 | 0 | 80 | 78.67 | 50 | 50.04 | 0 | 0 | 0 | 0 | 0 | 0 | 0 | 0 | 0 | 0 | 0 | 0 | 0 | 0 | 0 | 0 | 0 | 0 | 0 | 0 | 0 | 0 | -10 | 0 | 0 | Off | 59379.2 | 0 | 25.5 | 24.9 | 1 | 75 | 74.9 | 0 | 0 | 21 | 21 | 47.5 | 47.5 | 79 | 79 | 52.5 | 52.5 | 75 | 74.9 | 0 | 0 | 0 | 124421
118.19 | 5.4007 | 107.6544 | -0.0008 | 25 | 25 | 0 | 25 | 25.08 | 40 | 39.35 | 25 | 24.99 | 200 | 79 | 79 | 21 | 21 | 52.5 | 52.5 | 47.5 | 47.5 | 7.654434 | 0 | 0 | 0 | 0.4 | 0.3935 | 0.25 | 0.2499 | 0 | 0 | 0 | 0 | 0 | 0 | 0 | 0 | 0 | 0 | 0 | 0 | 0 | 0 | 0 | 0 | 0 | 0 | 0 | 0 | 0 | 0 | 0 | 0 | 0 | 0 | 0 | 0 | 0 | 80 | 78.7 | 50 | 49.98 | 0 | 0 | 0 | 0 | 0 | 0 | 0 | 0 | 0 | 0 | 0 | 0 | 0 | 0 | 0 | 0 | 0 | 0 | 0 | 0 | 0 | 0 | -10 | 0 | 0 | Off | 59412.2 | 0 | 25.5 | 24.9 | 1 | 75 | 74.9 | 0 | 0 | 21 | 21 | 47.5 | 47.5 | 79 | 79 | 52.5 | 52.5 | 75 | 74.9 | 0 | 0 | 0 | 124435
118.53 | 5.4007 | 107.6544 | -0.0006 | 25 | 25 | 0 | 25 | 25.07 | 40 | 39.33 | 25 | 25.055 | 200 | 79 | 78.9 | 21 | 21 | 52.5 | 52.4 | 47.5 | 47.5 | 7.654434 | 0 | 0 | 0 | 0.4 | 0.3933 | 0.25 | 0.25055 | 0 | 0 | 0 | 0 | 0 | 0 | 0 | 0 | 0 | 0 | 0 | 0 | 0 | 0 | 0 | 0 | 0 | 0 | 0 | 0 | 0 | 0 | 0 | 0 | 0 | 0 | 0 | 0 | 0 | 80 | 78.66 | 50 | 50.11 | 0 | 0 | 0 | 0 | 0 | 0 | 0 | 0 | 0 | 0 | 0 | 0 | 0 | 0 | 0 | 0 | 0 | 0 | 0 | 0 | 0 | 0 | -10 | 0 | 0 | Off | 59431.3 | 0 | 25.5 | 24.8 | 1 | 75 | 75 | 0 | 0 | 21 | 21 | 47.5 | 47.5 | 79 | 78.9 | 52.5 | 52.4 | 75 | 75 | 0 | 0.3 | 0 | 124464
118.86 | 5.4007 | 107.6544 | -0.0006 | 25 | 25 | 0 | 25 | 25.08 | 40 | 39.345 | 25 | 24.985 | 200 | 79 | 79 | 21 | 21 | 52.5 | 52.6 | 47.5 | 47.5 | 7.654434 | 0 | 0 | 0 | 0.4 | 0.39345 | 0.25 | 0.24985 | 0 | 0 | 0 | 0 | 0 | 0 | 0 | 0 | 0 | 0 | 0 | 0 | 0 | 0 | 0 | 0 | 0 | 0 | 0 | 0 | 0 | 0 | 0 | 0 | 0 | 0 | 0 | 0 | 0 | 80 | 78.69 | 50 | 49.97 | 0 | 0 | 0 | 0 | 0 | 0 | 0 | 0 | 0 | 0 | 0 | 0 | 0 | 0 | 0 | 0 | 0 | 0 | 0 | 0 | 0 | 0 | -10 | 0 | 0 | Off | 59449 | 0 | 25.5 | 24.9 | 1 | 75 | 74.9 | 0 | 0 | 21 | 21 | 47.5 | 47.5 | 79 | 79 | 52.5 | 52.6 | 75 | 74.9 | 0 | 0 | 0 | 124413
119.2 | 5.4007 | 107.6544 | -0.0006 | 25 | 25 | 0 | 25 | 25.07 | 40 | 39.345 | 25 | 24.985 | 200 | 79 | 79 | 21 | 21 | 52.5 | 52.5 | 47.5 | 47.5 | 7.654434 | 0 | 0 | 0 | 0.4 | 0.39345 | 0.25 | 0.24985 | 0 | 0 | 0 | 0 | 0 | 0 | 0 | 0 | 0 | 0 | 0 | 0 | 0 | 0 | 0 | 0 | 0 | 0 | 0 | 0 | 0 | 0 | 0 | 0 | 0 | 0 | 0 | 0 | 0 | 80 | 78.69 | 50 | 49.97 | 0 | 0 | 0 | 0 | 0 | 0 | 0 | 0 | 0 | 0 | 0 | 0 | 0 | 0 | 0 | 0 | 0 | 0 | 0 | 0 | 0 | 0 | -10 | 0 | 0 | Off | 59453.6 | 0 | 25.5 | 24.8 | 1 | 75 | 75 | 0 | 0 | 21 | 21 | 47.5 | 47.5 | 79 | 79 | 52.5 | 52.5 | 75 | 75 | 0 | 0 | 0 | 124424
119.53 | 5.4007 | 107.6544 | -0.0005 | 25 | 25 | 0 | 25 | 25.08 | 40 | 39.295 | 25 | 25.06 | 200 | 79 | 79 | 21 | 21 | 52.5 | 52.7 | 47.5 | 47.5 | 7.654434 | 0 | 0 | 0 | 0.4 | 0.39295 | 0.25 | 0.2506 | 0 | 0 | 0 | 0 | 0 | 0 | 0 | 0 | 0 | 0 | 0 | 0 | 0 | 0 | 0 | 0 | 0 | 0 | 0 | 0 | 0 | 0 | 0 | 0 | 0 | 0 | 0 | 0 | 0 | 80 | 78.59 | 50 | 50.12 | 0 | 0 | 0 | 0 | 0 | 0 | 0 | 0 | 0 | 0 | 0 | 0 | 0 | 0 | 0 | 0 | 0 | 0 | 0 | 0 | 0 | 0 | -10 | 0 | 0 | Off | 59466.1 | 0 | 25.5 | 25 | 1 | 75 | 74.9 | 0 | 0 | 21 | 21 | 47.5 | 47.5 | 79 | 79 | 52.5 | 52.7 | 75 | 74.9 | 0 | 3.9 | 0 | 124468
119.86 | 5.4007 | 107.6544 | -0.0004 | 25 | 25 | 0 | 25 | 25.09 | 40 | 39.29 | 25 | 25.025 | 200 | 79 | 79 | 21 | 21 | 52.5 | 52.5 | 47.5 | 47.5 | 7.654434 | 0 | 0 | 0 | 0.4 | 0.3929 | 0.25 | 0.25025 | 0 | 0 | 0 | 0 | 0 | 0 | 0 | 0 | 0 | 0 | 0 | 0 | 0 | 0 | 0 | 0 | 0 | 0 | 0 | 0 | 0 | 0 | 0 | 0 | 0 | 0 | 0 | 0 | 0 | 80 | 78.58 | 50 | 50.05 | 0 | 0 | 0 | 0 | 0 | 0 | 0 | 0 | 0 | 0 | 0 | 0 | 0 | 0 | 0 | 0 | 0 | 0 | 0 | 0 | 0 | 0 | -10 | 0 | 0 | Off | 59482.8 | 0 | 25.5 | 24.9 | 1 | 75 | 75 | 0 | 0 | 21 | 21 | 47.5 | 47.5 | 79 | 79 | 52.5 | 52.5 | 75 | 75 | 0 | 0 | 0 | 124446
120.2 | 5.4007 | 107.6544 | -0.0003 | 25 | 25 | 0 | 25 | 25.08 | 40 | 39.31 | 25 | 24.99 | 200 | 79.1 | 79.1 | 20.9 | 20.9 | 52.5 | 52.5 | 47.5 | 47.5 | 7.654434 | 0 | 0 | 0 | 0.4 | 0.3931 | 0.25 | 0.2499 | 0 | 0 | 0 | 0 | 0 | 0 | 0 | 0 | 0 | 0 | 0 | 0 | 0 | 0 | 0 | 0 | 0 | 0 | 0 | 0 | 0 | 0 | 0 | 0 | 0 | 0 | 0 | 0 | 0 | 80 | 78.62 | 50 | 49.98 | 0 | 0 | 0 | 0 | 0 | 0 | 0 | 0 | 0 | 0 | 0 | 0 | 0 | 0 | 0 | 0 | 0 | 0 | 0 | 0 | 0 | 0 | -10 | 0 | 0 | Off | 59495.8 | 0 | 25.5 | 24.9 | 1 | 75 | 75.1 | 0 | 0 | 20.9 | 20.9 | 47.5 | 47.5 | 79.1 | 79.1 | 52.5 | 52.5 | 75 | 75.1 | 0 | 0 | 0 | 124423
120.53 | 5.4007 | 107.6544 | -0.0002 | 25 | 25 | 0 | 25 | 25.07 | 40 | 39.365 | 25 | 25.025 | 200 | 79 | 79.1 | 21 | 21 | 52.5 | 52.4 | 47.5 | 47.5 | 7.654434 | 0 | 0 | 0 | 0.4 | 0.39365 | 0.25 | 0.25025 | 0 | 0 | 0 | 0 | 0 | 0 | 0 | 0 | 0 | 0 | 0 | 0 | 0 | 0 | 0 | 0 | 0 | 0 | 0 | 0 | 0 | 0 | 0 | 0 | 0 | 0 | 0 | 0 | 0 | 80 | 78.73 | 50 | 50.05 | 0 | 0 | 0 | 0 | 0 | 0 | 0 | 0 | 0 | 0 | 0 | 0 | 0 | 0 | 0 | 0 | 0 | 0 | 0 | 0 | 0 | 0 | -10 | 0 | 0 | Off | 59500.3 | 0 | 25.5 | 25 | 1 | 75 | 75 | 0 | 0 | 21 | 21 | 47.5 | 47.5 | 79 | 79.1 | 52.5 | 52.4 | 75 | 75 | 0 | 4 | 0 | 124460
120.87 | 5.4008 | 107.6564 | 0.0001 | 25 | 25 | 0 | 25 | 25.08 | 40 | 39.345 | 25 | 25.005 | 200 | 79 | 78.9 | 21 | 21 | 52.5 | 52.5 | 47.5 | 47.5 | 7.656428 | 0 | 0 | 0 | 0.4 | 0.39345 | 0.25 | 0.25005 | 0 | 0 | 0 | 0 | 0 | 0 | 0 | 0 | 0 | 0 | 0 | 0 | 0 | 0 | 0 | 0 | 0 | 0 | 0 | 0 | 0 | 0 | 0 | 0 | 0 | 0 | 0 | 0 | 0 | 80 | 78.69 | 50 | 50.01 | 0 | 0 | 0 | 0 | 0 | 0 | 0 | 0 | 0 | 0 | 0 | 0 | 0 | 0 | 0 | 0 | 0 | 0 | 0 | 0 | 0 | 0 | -10 | 0 | 0 | Off | 59498.9 | 0 | 25.5 | 24.9 | 1 | 75 | 75.1 | 0 | 0 | 21 | 21 | 47.5 | 47.5 | 79 | 78.9 | 52.5 | 52.5 | 75 | 75.1 | 0 | 0 | 0 | 124433
121.2 | 5.4008 | 107.6564 | 0.0003 | 25 | 25 | 0 | 25 | 25.08 | 40 | 39.315 | 25 | 25 | 200 | 79 | 79.1 | 21 | 21 | 52.5 | 52.5 | 47.5 | 47.5 | 7.656428 | 0 | 0 | 0 | 0.4 | 0.39315 | 0.25 | 0.25 | 0 | 0 | 0 | 0 | 0 | 0 | 0 | 0 | 0 | 0 | 0 | 0 | 0 | 0 | 0 | 0 | 0 | 0 | 0 | 0 | 0 | 0 | 0 | 0 | 0 | 0 | 0 | 0 | 0 | 80 | 78.63 | 50 | 50 | 0 | 0 | 0 | 0 | 0 | 0 | 0 | 0 | 0 | 0 | 0 | 0 | 0 | 0 | 0 | 0 | 0 | 0 | 0 | 0 | 0 | 0 | -10 | 0 | 0 | Off | 59490.5 | 0 | 25.5 | 24.9 | 1 | 75 | 75 | 0 | 0 | 21 | 21 | 47.5 | 47.5 | 79 | 79.1 | 52.5 | 52.5 | 75 | 75 | 0 | 0 | 0 | 124430
121.54 | 5.4008 | 107.6564 | 0.0004 | 25 | 25 | 0 | 25 | 25.08 | 40 | 39.31 | 25 | 24.995 | 200 | 79 | 79 | 21 | 21 | 52.5 | 52.5 | 47.5 | 47.5 | 7.656428 | 0 | 0 | 0 | 0.4 | 0.3931 | 0.25 | 0.24995 | 0 | 0 | 0 | 0 | 0 | 0 | 0 | 0 | 0 | 0 | 0 | 0 | 0 | 0 | 0 | 0 | 0 | 0 | 0 | 0 | 0 | 0 | 0 | 0 | 0 | 0 | 0 | 0 | 0 | 80 | 78.62 | 50 | 49.99 | 0 | 0 | 0 | 0 | 0 | 0 | 0 | 0 | 0 | 0 | 0 | 0 | 0 | 0 | 0 | 0 | 0 | 0 | 0 | 0 | 0 | 0 | -10 | 0 | 0 | Off | 59484.3 | 0 | 25.5 | 24.8 | 1 | 75 | 75.1 | 0 | 0 | 21 | 21 | 47.5 | 47.5 | 79 | 79 | 52.5 | 52.5 | 75 | 75.1 | 0 | 0 | 0 | 124439
121.87 | 5.4008 | 107.6564 | 0.0005 | 25 | 25 | 0 | 25 | 25.09 | 40 | 39.315 | 25 | 25.06 | 200 | 79 | 79 | 21 | 21 | 52.5 | 52.5 | 47.5 | 47.5 | 7.656428 | 0 | 0 | 0 | 0.4 | 0.39315 | 0.25 | 0.2506 | 0 | 0 | 0 | 0 | 0 | 0 | 0 | 0 | 0 | 0 | 0 | 0 | 0 | 0 | 0 | 0 | 0 | 0 | 0 | 0 | 0 | 0 | 0 | 0 | 0 | 0 | 0 | 0 | 0 | 80 | 78.63 | 50 | 50.12 | 0 | 0 | 0 | 0 | 0 | 0 | 0 | 0 | 0 | 0 | 0 | 0 | 0 | 0 | 0 | 0 | 0 | 0 | 0 | 0 | 0 | 0 | -10 | 0 | 0 | Off | 59482.6 | 0 | 25.5 | 24.9 | 1 | 75 | 75 | 0 | 0 | 21 | 21 | 47.5 | 47.5 | 79 | 79 | 52.5 | 52.5 | 75 | 75 | 0 | 0 | 0 | 124456
122.2 | 5.4008 | 107.6564 | 0.0005 | 25 | 25 | 0 | 25 | 25.07 | 40 | 39.295 | 25 | 24.955 | 200 | 79 | 79 | 21 | 21 | 52.5 | 52.5 | 47.5 | 47.5 | 7.656428 | 0 | 0 | 0 | 0.4 | 0.39295 | 0.25 | 0.24955 | 0 | 0 | 0 | 0 | 0 | 0 | 0 | 0 | 0 | 0 | 0 | 0 | 0 | 0 | 0 | 0 | 0 | 0 | 0 | 0 | 0 | 0 | 0 | 0 | 0 | 0 | 0 | 0 | 0 | 80 | 78.59 | 50 | 49.91 | 0 | 0 | 0 | 0 | 0 | 0 | 0 | 0 | 0 | 0 | 0 | 0 | 0 | 0 | 0 | 0 | 0 | 0 | 0 | 0 | 0 | 0 | -10 | 0 | 0 | Off | 59482.1 | 0 | 25.5 | 24.9 | 1 | 75 | 75 | 0 | 0 | 21 | 21 | 47.5 | 47.5 | 79 | 79 | 52.5 | 52.5 | 75 | 75 | 0 | 0 | 0 | 124409
122.54 | 5.4008 | 107.6564 | 0.0006 | 25 | 25 | 0 | 25 | 25.07 | 40 | 39.37 | 25 | 25 | 200 | 79.1 | 79.1 | 20.9 | 20.9 | 52.5 | 52.6 | 47.5 | 47.5 | 7.656428 | 0 | 0 | 0 | 0.4 | 0.3937 | 0.25 | 0.25 | 0 | 0 | 0 | 0 | 0 | 0 | 0 | 0 | 0 | 0 | 0 | 0 | 0 | 0 | 0 | 0 | 0 | 0 | 0 | 0 | 0 | 0 | 0 | 0 | 0 | 0 | 0 | 0 | 0 | 80 | 78.74 | 50 | 50 | 0 | 0 | 0 | 0 | 0 | 0 | 0 | 0 | 0 | 0 | 0 | 0 | 0 | 0 | 0 | 0 | 0 | 0 | 0 | 0 | 0 | 0 | -10 | 0 | 0 | Off | 59481.6 | 0 | 25.5 | 24.9 | 1 | 75 | 75 | 0 | 0 | 20.9 | 20.9 | 47.5 | 47.5 | 79.1 | 79.1 | 52.5 | 52.6 | 75 | 75 | 0 | 0 | 0 | 124457
122.87 | 5.4008 | 107.6564 | 0.0006 | 25 | 25 | 0 | 25 | 25.06 | 40 | 39.325 | 25 | 25.045 | 200 | 79 | 79 | 21 | 21 | 52.5 | 52.5 | 47.5 | 47.5 | 7.656428 | 0 | 0 | 0 | 0.4 | 0.39325 | 0.25 | 0.25045 | 0 | 0 | 0 | 0 | 0 | 0 | 0 | 0 | 0 | 0 | 0 | 0 | 0 | 0 | 0 | 0 | 0 | 0 | 0 | 0 | 0 | 0 | 0 | 0 | 0 | 0 | 0 | 0 | 0 | 80 | 78.65 | 50 | 50.09 | 0 | 0 | 0 | 0 | 0 | 0 | 0 | 0 | 0 | 0 | 0 | 0 | 0 | 0 | 0 | 0 | 0 | 0 | 0 | 0 | 0 | 0 | -10 | 0 | 0 | Off | 59485.5 | 0 | 25.5 | 24.9 | 1 | 75 | 75 | 0 | 0 | 21 | 21 | 47.5 | 47.5 | 79 | 79 | 52.5 | 52.5 | 75 | 75 | 0 | 0 | 0 | 124467
123.2 | 5.4008 | 107.6564 | 0.0006 | 25 | 25 | 0 | 25 | 25.08 | 40 | 39.29 | 25 | 25 | 200 | 79.1 | 79.1 | 20.9 | 20.9 | 52.5 | 52.4 | 47.5 | 47.5 | 7.656428 | 0 | 0 | 0 | 0.4 | 0.3929 | 0.25 | 0.25 | 0 | 0 | 0 | 0 | 0 | 0 | 0 | 0 | 0 | 0 | 0 | 0 | 0 | 0 | 0 | 0 | 0 | 0 | 0 | 0 | 0 | 0 | 0 | 0 | 0 | 0 | 0 | 0 | 0 | 80 | 78.58 | 50 | 50 | 0 | 0 | 0 | 0 | 0 | 0 | 0 | 0 | 0 | 0 | 0 | 0 | 0 | 0 | 0 | 0 | 0 | 0 | 0 | 0 | 0 | 0 | -10 | 0 | 0 | Off | 59494.8 | 0 | 25.5 | 24.8 | 1 | 75 | 75 | 0 | 0 | 20.9 | 20.9 | 47.5 | 47.5 | 79.1 | 79.1 | 52.5 | 52.4 | 75 | 75 | 0 | 0 | 0 | 124411
123.54 | 5.4008 | 107.6564 | 0.0006 | 25 | 25 | 0 | 25 | 25.08 | 40 | 39.35 | 25 | 25 | 200 | 79 | 79 | 21 | 21 | 52.5 | 52.4 | 47.5 | 47.5 | 7.656428 | 0 | 0 | 0 | 0.4 | 0.3935 | 0.25 | 0.25 | 0 | 0 | 0 | 0 | 0 | 0 | 0 | 0 | 0 | 0 | 0 | 0 | 0 | 0 | 0 | 0 | 0 | 0 | 0 | 0 | 0 | 0 | 0 | 0 | 0 | 0 | 0 | 0 | 0 | 80 | 78.7 | 50 | 50 | 0 | 0 | 0 | 0 | 0 | 0 | 0 | 0 | 0 | 0 | 0 | 0 | 0 | 0 | 0 | 0 | 0 | 0 | 0 | 0 | 0 | 0 | -10 | 0 | 0 | Off | 59489.5 | 0 | 25.5 | 24.9 | 1 | 75 | 74.9 | 0 | 0 | 21 | 21 | 47.5 | 47.5 | 79 | 79 | 52.5 | 52.4 | 75 | 74.9 | 0 | 0 | 0 | 124429
123.87 | 5.4008 | 107.6564 | 0.0005 | 25 | 25 | 0 | 25 | 25.07 | 40 | 39.35 | 25 | 25.045 | 200 | 79.1 | 79 | 20.9 | 20.9 | 52.5 | 52.5 | 47.5 | 47.5 | 7.656428 | 0 | 0 | 0 | 0.4 | 0.3935 | 0.25 | 0.25045 | 0 | 0 | 0 | 0 | 0 | 0 | 0 | 0 | 0 | 0 | 0 | 0 | 0 | 0 | 0 | 0 | 0 | 0 | 0 | 0 | 0 | 0 | 0 | 0 | 0 | 0 | 0 | 0 | 0 | 80 | 78.7 | 50 | 50.09 | 0 | 0 | 0 | 0 | 0 | 0 | 0 | 0 | 0 | 0 | 0 | 0 | 0 | 0 | 0 | 0 | 0 | 0 | 0 | 0 | 0 | 0 | -10 | 0 | 0 | Off | 59484.5 | 0 | 25.5 | 24.9 | 1 | 75 | 75 | 0 | 0 | 20.9 | 20.9 | 47.5 | 47.5 | 79.1 | 79 | 52.5 | 52.5 | 75 | 75 | 0 | 0 | 0 | 124465
124.21 | 5.4008 | 107.6564 | 0.0005 | 25 | 25 | 0 | 25 | 25.07 | 40 | 39.395 | 25 | 25.025 | 200 | 79.1 | 79 | 20.9 | 20.9 | 52.5 | 52.5 | 47.5 | 47.5 | 7.656428 | 0 | 0 | 0 | 0.4 | 0.39395 | 0.25 | 0.25025 | 0 | 0 | 0 | 0 | 0 | 0 | 0 | 0 | 0 | 0 | 0 | 0 | 0 | 0 | 0 | 0 | 0 | 0 | 0 | 0 | 0 | 0 | 0 | 0 | 0 | 0 | 0 | 0 | 0 | 80 | 78.79 | 50 | 50.05 | 0 | 0 | 0 | 0 | 0 | 0 | 0 | 0 | 0 | 0 | 0 | 0 | 0 | 0 | 0 | 0 | 0 | 0 | 0 | 0 | 0 | 0 | -10 | 0 | 0 | Off | 59490.2 | 0 | 25.5 | 24.8 | 1 | 75 | 75 | 0 | 0 | 20.9 | 20.9 | 47.5 | 47.5 | 79.1 | 79 | 52.5 | 52.5 | 75 | 75 | 0 | 0 | 0 | 124419
124.54 | 5.4008 | 107.6564 | 0.0004 | 25 | 25 | 0 | 25 | 25.09 | 40 | 39.36 | 25 | 24.99 | 200 | 79.1 | 79.1 | 20.9 | 20.9 | 52.5 | 52.5 | 47.5 | 47.5 | 7.656428 | 0 | 0 | 0 | 0.4 | 0.3936 | 0.25 | 0.2499 | 0 | 0 | 0 | 0 | 0 | 0 | 0 | 0 | 0 | 0 | 0 | 0 | 0 | 0 | 0 | 0 | 0 | 0 | 0 | 0 | 0 | 0 | 0 | 0 | 0 | 0 | 0 | 0 | 0 | 80 | 78.72 | 50 | 49.98 | 0 | 0 | 0 | 0 | 0 | 0 | 0 | 0 | 0 | 0 | 0 | 0 | 0 | 0 | 0 | 0 | 0 | 0 | 0 | 0 | 0 | 0 | -10 | 0 | 0 | Off | 59493.5 | 0 | 25.5 | 24.8 | 1 | 75 | 74.9 | 0 | 0 | 20.9 | 20.9 | 47.5 | 47.5 | 79.1 | 79.1 | 52.5 | 52.5 | 75 | 74.9 | 0 | 0 | 0 | 124424
124.87 | 5.4008 | 107.6564 | 0.0003 | 25 | 25 | 0 | 25 | 25.07 | 40 | 39.345 | 25 | 25.045 | 200 | 79.1 | 79.1 | 20.9 | 20.9 | 52.5 | 52.3 | 47.5 | 47.5 | 7.656428 | 0 | 0 | 0 | 0.4 | 0.39345 | 0.25 | 0.25045 | 0 | 0 | 0 | 0 | 0 | 0 | 0 | 0 | 0 | 0 | 0 | 0 | 0 | 0 | 0 | 0 | 0 | 0 | 0 | 0 | 0 | 0 | 0 | 0 | 0 | 0 | 0 | 0 | 0 | 80 | 78.69 | 50 | 50.09 | 0 | 0 | 0 | 0 | 0 | 0 | 0 | 0 | 0 | 0 | 0 | 0 | 0 | 0 | 0 | 0 | 0 | 0 | 0 | 0 | 0 | 0 | -10 | 0 | 0 | Off | 59500.5 | 0 | 25.5 | 24.8 | 1 | 75 | 74.9 | 0 | 0 | 20.9 | 20.9 | 47.5 | 47.5 | 79.1 | 79.1 | 52.5 | 52.3 | 75 | 74.9 | 0 | 2.1 | 0 | 124458
125.21 | 5.4008 | 107.6564 | 0.0002 | 25 | 25 | 0 | 25 | 25.08 | 40 | 39.37 | 25 | 24.985 | 200 | 79.1 | 79.1 | 20.9 | 20.9 | 52.5 | 52.5 | 47.5 | 47.5 | 7.656428 | 0 | 0 | 0 | 0.4 | 0.3937 | 0.25 | 0.24985 | 0 | 0 | 0 | 0 | 0 | 0 | 0 | 0 | 0 | 0 | 0 | 0 | 0 | 0 | 0 | 0 | 0 | 0 | 0 | 0 | 0 | 0 | 0 | 0 | 0 | 0 | 0 | 0 | 0 | 80 | 78.74 | 50 | 49.97 | 0 | 0 | 0 | 0 | 0 | 0 | 0 | 0 | 0 | 0 | 0 | 0 | 0 | 0 | 0 | 0 | 0 | 0 | 0 | 0 | 0 | 0 | -10 | 0 | 0 | Off | 59519.7 | 0 | 25.5 | 25 | 1 | 75 | 75 | 0 | 0 | 20.9 | 20.9 | 47.5 | 47.5 | 79.1 | 79.1 | 52.5 | 52.5 | 75 | 75 | 0 | 0 | 0 | 124421
125.54 | 5.4008 | 107.6564 | 0.0001 | 25 | 25 | 0 | 25 | 25.07 | 40 | 39.39 | 25 | 24.985 | 200 | 79.1 | 79 | 20.9 | 21 | 52.5 | 52.5 | 47.5 | 47.5 | 7.656428 | 0 | 0 | 0 | 0.4 | 0.3939 | 0.25 | 0.24985 | 0 | 0 | 0 | 0 | 0 | 0 | 0 | 0 | 0 | 0 | 0 | 0 | 0 | 0 | 0 | 0 | 0 | 0 | 0 | 0 | 0 | 0 | 0 | 0 | 0 | 0 | 0 | 0 | 0 | 80 | 78.78 | 50 | 49.97 | 0 | 0 | 0 | 0 | 0 | 0 | 0 | 0 | 0 | 0 | 0 | 0 | 0 | 0 | 0 | 0 | 0 | 0 | 0 | 0 | 0 | 0 | -10 | 0 | 0 | Off | 59525.7 | 0 | 25.5 | 24.9 | 1 | 75 | 74.9 | 0 | 0 | 20.9 | 21 | 47.5 | 47.5 | 79.1 | 79 | 52.5 | 52.5 | 75 | 74.9 | 0 | 0 | 0 | 124429
125.88 | 5.4008 | 107.6564 | 0 | 25 | 25 | 0 | 25 | 25.07 | 40 | 39.37 | 25 | 25.04 | 200 | 79 | 79.1 | 21 | 21 | 52.5 | 52.6 | 47.5 | 47.4 | 7.656428 | 0 | 0 | 0 | 0.4 | 0.3937 | 0.25 | 0.2504 | 0 | 0 | 0 | 0 | 0 | 0 | 0 | 0 | 0 | 0 | 0 | 0 | 0 | 0 | 0 | 0 | 0 | 0 | 0 | 0 | 0 | 0 | 0 | 0 | 0 | 0 | 0 | 0 | 0 | 80 | 78.74 | 50 | 50.08 | 0 | 0 | 0 | 0 | 0 | 0 | 0 | 0 | 0 | 0 | 0 | 0 | 0 | 0 | 0 | 0 | 0 | 0 | 0 | 0 | 0 | 0 | -10 | 0 | 0 | Off | 59524.5 | 0 | 25.5 | 24.8 | 1 | 75 | 75 | 0 | 0 | 21 | 21 | 47.5 | 47.4 | 79 | 79.1 | 52.5 | 52.6 | 75 | 75 | 0 | 2.9 | 0 | 124466
126.21 | 5.4008 | 107.6564 | 0 | 25 | 25 | 0 | 25 | 25.07 | 40 | 39.36 | 25 | 25.04 | 200 | 79.1 | 79 | 20.9 | 20.9 | 52.5 | 52.5 | 47.5 | 47.5 | 7.656428 | 0 | 0 | 0 | 0.4 | 0.3936 | 0.25 | 0.2504 | 0 | 0 | 0 | 0 | 0 | 0 | 0 | 0 | 0 | 0 | 0 | 0 | 0 | 0 | 0 | 0 | 0 | 0 | 0 | 0 | 0 | 0 | 0 | 0 | 0 | 0 | 0 | 0 | 0 | 80 | 78.72 | 50 | 50.08 | 0 | 0 | 0 | 0 | 0 | 0 | 0 | 0 | 0 | 0 | 0 | 0 | 0 | 0 | 0 | 0 | 0 | 0 | 0 | 0 | 0 | 0 | -10 | 0 | 0 | Off | 59522.3 | 0 | 25.5 | 24.9 | 1 | 75 | 75 | 0 | 0 | 20.9 | 20.9 | 47.5 | 47.5 | 79.1 | 79 | 52.5 | 52.5 | 75 | 75 | 0 | 0 | 0 | 124424
126.54 | 5.4008 | 107.6564 | 0 | 25 | 25 | 0 | 25 | 25.08 | 40 | 39.355 | 25 | 24.975 | 200 | 79.1 | 79.1 | 20.9 | 20.9 | 52.5 | 52.5 | 47.5 | 47.5 | 7.656428 | 0 | 0 | 0 | 0.4 | 0.39355 | 0.25 | 0.24975 | 0 | 0 | 0 | 0 | 0 | 0 | 0 | 0 | 0 | 0 | 0 | 0 | 0 | 0 | 0 | 0 | 0 | 0 | 0 | 0 | 0 | 0 | 0 | 0 | 0 | 0 | 0 | 0 | 0 | 80 | 78.71 | 50 | 49.95 | 0 | 0 | 0 | 0 | 0 | 0 | 0 | 0 | 0 | 0 | 0 | 0 | 0 | 0 | 0 | 0 | 0 | 0 | 0 | 0 | 0 | 0 | -10 | 0 | 0 | Off | 59539 | 0 | 25.5 | 24.9 | 1 | 75 | 75 | 0 | 0 | 20.9 | 20.9 | 47.5 | 47.5 | 79.1 | 79.1 | 52.5 | 52.5 | 75 | 75 | 0 | 0 | 0 | 124415
126.88 | 5.4008 | 107.6564 | 0 | 25 | 25 | 0 | 25 | 25.08 | 40 | 39.345 | 30 | 25 | 200 | 79.1 | 79.1 | 20.9 | 20.9 | 62 | 61.6 | 38 | 38 | 7.656428 | 0 | 0 | 0 | 0.4 | 0.39345 | 0.3 | 0.25 | 0 | 0 | 0 | 0 | 0 | 0 | 0 | 0 | 0 | 0 | 0 | 0 | 0 | 0 | 0 | 0 | 0 | 0 | 0 | 0 | 0 | 0 | 0 | 0 | 0 | 0 | 0 | 0 | 0 | 80 | 78.69 | 60 | 50 | 0 | 0 | 0 | 0 | 0 | 0 | 0 | 0 | 0 | 0 | 0 | 0 | 0 | 0 | 0 | 0 | 0 | 0 | 0 | 0 | 0 | 0 | -10 | 0 | 0 | Off | 59524.9 | 0 | 25.5 | 25 | 1 | 75 | 75 | 0 | 0 | 20.9 | 20.9 | 38 | 38 | 79.1 | 79.1 | 62 | 61.6 | 75 | 75 | 0 | 0 | 0 | 124449
127.21 | 5.4008 | 107.6564 | 0 | 25 | 25 | 0 | 25 | 25.08 | 40 | 39.395 | 30 | 25.73 | 200 | 79 | 79.1 | 21 | 21 | 62 | 62 | 38 | 38 | 7.656428 | 0 | 0 | 0 | 0.4 | 0.39395 | 0.3 | 0.2573 | 0 | 0 | 0 | 0 | 0 | 0 | 0 | 0 | 0 | 0 | 0 | 0 | 0 | 0 | 0 | 0 | 0 | 0 | 0 | 0 | 0 | 0 | 0 | 0 | 0 | 0 | 0 | 0 | 0 | 80 | 78.79 | 60 | 51.46 | 0 | 0 | 0 | 0 | 0 | 0 | 0 | 0 | 0 | 0 | 0 | 0 | 0 | 0 | 0 | 0 | 0 | 0 | 0 | 0 | 0 | 0 | -10 | 0 | 0 | Off | 59517.5 | 0 | 25.5 | 25 | 1 | 75 | 74.9 | 0 | 0 | 21 | 21 | 38 | 38 | 79 | 79.1 | 62 | 62 | 75 | 74.9 | 0 | 0 | 0 | 124889
127.54 | 5.4008 | 107.6564 | 0 | 25 | 25 | 0 | 25 | 25.07 | 40 | 39.355 | 30 | 28.86 | 200 | 79 | 79 | 21 | 21 | 62 | 62 | 38 | 38 | 7.656428 | 0 | 0 | 0 | 0.4 | 0.39355 | 0.3 | 0.2886 | 0 | 0 | 0 | 0 | 0 | 0 | 0 | 0 | 0 | 0 | 0 | 0 | 0 | 0 | 0 | 0 | 0 | 0 | 0 | 0 | 0 | 0 | 0 | 0 | 0 | 0 | 0 | 0 | 0 | 80 | 78.71 | 60 | 57.72 | 0 | 0 | 0 | 0 | 0 | 0 | 0 | 0 | 0 | 0 | 0 | 0 | 0 | 0 | 0 | 0 | 0 | 0 | 0 | 0 | 0 | 0 | -10 | 0 | 0 | Off | 59519.5 | 0 | 25.5 | 24.9 | 1 | 75 | 74.9 | 0 | 0 | 21 | 21 | 38 | 38 | 79 | 79 | 62 | 62 | 75 | 74.9 | 0 | 0.2 | 0 | 126949
127.88 | 5.401 | 107.6604 | 0.0001 | 25 | 25 | 0 | 25 | 25.07 | 40 | 39.33 | 30 | 29.645 | 200 | 79 | 79 | 21 | 21 | 62 | 62 | 38 | 37.9 | 7.660414 | 0 | 0 | 0 | 0.4 | 0.3933 | 0.3 | 0.29645 | 0 | 0 | 0 | 0 | 0 | 0 | 0 | 0 | 0 | 0 | 0 | 0 | 0 | 0 | 0 | 0 | 0 | 0 | 0 | 0 | 0 | 0 | 0 | 0 | 0 | 0 | 0 | 0 | 0 | 80 | 78.66 | 60 | 59.29 | 0 | 0 | 0 | 0 | 0 | 0 | 0 | 0 | 0 | 0 | 0 | 0 | 0 | 0 | 0 | 0 | 0 | 0 | 0 | 0 | 0 | 0 | -10 | 0 | 0 | Off | 59498.5 | 0 | 25.5 | 24.9 | 1 | 75 | 74.9 | 0 | 0 | 21 | 21 | 38 | 37.9 | 79 | 79 | 62 | 62 | 75 | 74.9 | 0 | 0 | 0 | 127361
128.21 | 5.402 | 107.6803 | 0.001 | 25 | 25 | 0 | 25 | 25.07 | 40 | 39.33 | 30 | 29.78 | 200 | 79 | 79 | 21 | 21 | 62 | 62 | 38 | 38 | 7.680348 | 0 | 0 | 0 | 0.4 | 0.3933 | 0.3 | 0.2978 | 0 | 0 | 0 | 0 | 0 | 0 | 0 | 0 | 0 | 0 | 0 | 0 | 0 | 0 | 0 | 0 | 0 | 0 | 0 | 0 | 0 | 0 | 0 | 0 | 0 | 0 | 0 | 0 | 0 | 80 | 78.66 | 60 | 59.56 | 0 | 0 | 0 | 0 | 0 | 0 | 0 | 0 | 0 | 0 | 0 | 0 | 0 | 0 | 0 | 0 | 0 | 0 | 0 | 0 | 0 | 0 | -10 | 0 | 0 | Off | 59541.8 | 0 | 25.5 | 24.9 | 1 | 75 | 75.1 | 0 | 0 | 21 | 21 | 38 | 38 | 79 | 79 | 62 | 62 | 75 | 75.1 | 0 | 4 | 0 | 127463
128.55 | 5.4032 | 107.7043 | 0.0036 | 25 | 25 | 0 | 25 | 25.08 | 40 | 39.325 | 30 | 29.85 | 200 | 79 | 79 | 21 | 21 | 62 | 62 | 38 | 38 | 7.704268 | 0 | 0 | 0 | 0.4 | 0.39325 | 0.3 | 0.2985 | 0 | 0 | 0 | 0 | 0 | 0 | 0 | 0 | 0 | 0 | 0 | 0 | 0 | 0 | 0 | 0 | 0 | 0 | 0 | 0 | 0 | 0 | 0 | 0 | 0 | 0 | 0 | 0 | 0 | 80 | 78.65 | 60 | 59.7 | 0 | 0 | 0 | 0 | 0 | 0 | 0 | 0 | 0 | 0 | 0 | 0 | 0 | 0 | 0 | 0 | 0 | 0 | 0 | 0 | 0 | 0 | -10 | 0 | 0 | Off | 59707.3 | 0 | 25.5 | 24.9 | 1 | 75 | 74.9 | 0 | 0 | 21 | 21 | 38 | 38 | 79 | 79 | 62 | 62 | 75 | 74.9 | 0 | 0 | 0 | 127482
128.88 | 5.4038 | 107.7162 | 0.0072 | 25 | 25 | 0 | 25 | 25.07 | 40 | 39.265 | 30 | 29.88 | 200 | 79.1 | 79.1 | 20.9 | 20.9 | 62 | 61.6 | 38 | 38 | 7.716228 | 0 | 0 | 0 | 0.4 | 0.39265 | 0.3 | 0.2988 | 0 | 0 | 0 | 0 | 0 | 0 | 0 | 0 | 0 | 0 | 0 | 0 | 0 | 0 | 0 | 0 | 0 | 0 | 0 | 0 | 0 | 0 | 0 | 0 | 0 | 0 | 0 | 0 | 0 | 80 | 78.53 | 60 | 59.76 | 0 | 0 | 0 | 0 | 0 | 0 | 0 | 0 | 0 | 0 | 0 | 0 | 0 | 0 | 0 | 0 | 0 | 0 | 0 | 0 | 0 | 0 | -10 | 0 | 0 | Off | 60001.3 | 0 | 25.5 | 24.9 | 1 | 75 | 75 | 0 | 0 | 20.9 | 20.9 | 38 | 38 | 79.1 | 79.1 | 62 | 61.6 | 75 | 75 | 0 | 3.3 | 0 | 127501
129.21 | 5.4038 | 107.7162 | 0.0105 | 25 | 25 | 0 | 25 | 25.08 | 40 | 39.3 | 30 | 29.87 | 200 | 79 | 79 | 21 | 21 | 62 | 62 | 38 | 38 | 7.716228 | 0 | 0 | 0 | 0.4 | 0.393 | 0.3 | 0.2987 | 0 | 0 | 0 | 0 | 0 | 0 | 0 | 0 | 0 | 0 | 0 | 0 | 0 | 0 | 0 | 0 | 0 | 0 | 0 | 0 | 0 | 0 | 0 | 0 | 0 | 0 | 0 | 0 | 0 | 80 | 78.6 | 60 | 59.74 | 0 | 0 | 0 | 0 | 0 | 0 | 0 | 0 | 0 | 0 | 0 | 0 | 0 | 0 | 0 | 0 | 0 | 0 | 0 | 0 | 0 | 0 | -10 | 0 | 0 | Off | 0 | 0 | 25.5 | 25 | 1 | 75 | 75 | 0 | 0 | 21 | 21 | 38 | 38 | 79 | 79 | 62 | 62 | 75 | 75 | 0 | 0 | 0 | 127479
129.55 | 5.4036 | 107.7122 | 0.0129 | 25 | 25 | 0 | 25 | 25.07 | 40 | 39.325 | 30 | 29.86 | 200 | 79 | 79 | 21 | 21 | 62 | 61.8 | 38 | 38 | 7.712241 | 0 | 0 | 0 | 0.4 | 0.39325 | 0.3 | 0.2986 | 0 | 0 | 0 | 0 | 0 | 0 | 0 | 0 | 0 | 0 | 0 | 0 | 0 | 0 | 0 | 0 | 0 | 0 | 0 | 0 | 0 | 0 | 0 | 0 | 0 | 0 | 0 | 0 | 0 | 80 | 78.65 | 60 | 59.72 | 0 | 0 | 0 | 0 | 0 | 0 | 0 | 0 | 0 | 0 | 0 | 0 | 0 | 0 | 0 | 0 | 0 | 0 | 0 | 0 | 0 | 0 | -10 | 0 | 0 | Off | 0 | 0 | 25.5 | 24.9 | 1 | 75 | 75 | 0 | 0 | 21 | 21 | 38 | 38 | 79 | 79 | 62 | 61.8 | 75 | 75 | 0 | 1 | 0 | 127505
129.88 | 5.4034 | 107.7083 | 0.0146 | 25 | 25 | 0 | 25 | 25.08 | 40 | 39.305 | 30 | 29.85 | 200 | 79 | 78.9 | 21 | 21 | 62 | 62 | 38 | 38 | 7.708254 | 0 | 0 | 0 | 0.4 | 0.39305 | 0.3 | 0.2985 | 0 | 0 | 0 | 0 | 0 | 0 | 0 | 0 | 0 | 0 | 0 | 0 | 0 | 0 | 0 | 0 | 0 | 0 | 0 | 0 | 0 | 0 | 0 | 0 | 0 | 0 | 0 | 0 | 0 | 80 | 78.61 | 60 | 59.7 | 0 | 0 | 0 | 0 | 0 | 0 | 0 | 0 | 0 | 0 | 0 | 0 | 0 | 0 | 0 | 0 | 0 | 0 | 0 | 0 | 0 | 0 | -10 | 0 | 0 | Off | 0 | 0 | 25.5 | 24.9 | 1 | 75 | 74.9 | 0 | 0 | 21 | 21 | 38 | 38 | 79 | 78.9 | 62 | 62 | 75 | 74.9 | 0 | 0 | 0 | 127483
130.22 | 5.4033 | 107.7063 | 0.0155 | 25 | 25 | 0 | 25 | 25.09 | 40 | 39.33 | 30 | 29.875 | 200 | 79 | 78.9 | 21 | 21 | 62 | 61.9 | 38 | 38 | 7.706261 | 0 | 0 | 0 | 0.4 | 0.3933 | 0.3 | 0.29875 | 0 | 0 | 0 | 0 | 0 | 0 | 0 | 0 | 0 | 0 | 0 | 0 | 0 | 0 | 0 | 0 | 0 | 0 | 0 | 0 | 0 | 0 | 0 | 0 | 0 | 0 | 0 | 0 | 0 | 80 | 78.66 | 60 | 59.75 | 0 | 0 | 0 | 0 | 0 | 0 | 0 | 0 | 0 | 0 | 0 | 0 | 0 | 0 | 0 | 0 | 0 | 0 | 0 | 0 | 0 | 0 | -10 | 0 | 0 | Off | 0 | 0 | 25.5 | 24.9 | 1 | 75 | 75 | 0 | 0 | 21 | 21 | 38 | 38 | 79 | 78.9 | 62 | 61.9 | 75 | 75 | 0 | 0.2 | 0 | 127500
130.55 | 5.4032 | 107.7043 | 0.0157 | 25 | 25 | 0 | 25 | 25.09 | 40 | 39.295 | 30 | 29.87 | 200 | 79 | 79 | 21 | 21 | 62 | 62 | 38 | 38 | 7.704268 | 0 | 0 | 0 | 0.4 | 0.39295 | 0.3 | 0.2987 | 0 | 0 | 0 | 0 | 0 | 0 | 0 | 0 | 0 | 0 | 0 | 0 | 0 | 0 | 0 | 0 | 0 | 0 | 0 | 0 | 0 | 0 | 0 | 0 | 0 | 0 | 0 | 0 | 0 | 80 | 78.59 | 60 | 59.74 | 0 | 0 | 0 | 0 | 0 | 0 | 0 | 0 | 0 | 0 | 0 | 0 | 0 | 0 | 0 | 0 | 0 | 0 | 0 | 0 | 0 | 0 | -10 | 0 | 0 | Off | 0 | 0 | 25.5 | 24.9 | 1 | 75 | 75 | 0 | 0 | 21 | 21 | 38 | 38 | 79 | 79 | 62 | 62 | 75 | 75 | 0 | 0 | 0 | 127485
130.89 | 5.4031 | 107.7023 | 0.0152 | 25 | 25 | 0 | 25 | 25.07 | 40 | 39.315 | 30 | 29.885 | 200 | 79 | 79 | 21 | 21 | 62 | 61.9 | 38 | 37.9 | 7.702274 | 0 | 0 | 0 | 0.4 | 0.39315 | 0.3 | 0.29885 | 0 | 0 | 0 | 0 | 0 | 0 | 0 | 0 | 0 | 0 | 0 | 0 | 0 | 0 | 0 | 0 | 0 | 0 | 0 | 0 | 0 | 0 | 0 | 0 | 0 | 0 | 0 | 0 | 0 | 80 | 78.63 | 60 | 59.77 | 0 | 0 | 0 | 0 | 0 | 0 | 0 | 0 | 0 | 0 | 0 | 0 | 0 | 0 | 0 | 0 | 0 | 0 | 0 | 0 | 0 | 0 | -10 | 0 | 0 | Off | 0 | 0 | 25.5 | 24.9 | 1 | 75 | 74.9 | 0 | 0 | 21 | 21 | 38 | 37.9 | 79 | 79 | 62 | 61.9 | 75 | 74.9 | 0 | 0 | 0 | 127506
131.22 | 5.403 | 107.7003 | 0.0142 | 25 | 25 | 0 | 25 | 25.08 | 40 | 39.28 | 30 | 29.875 | 200 | 79.1 | 79.1 | 20.9 | 20.9 | 62 | 61.9 | 38 | 38 | 7.700281 | 0 | 0 | 0 | 0.4 | 0.3928 | 0.3 | 0.29875 | 0 | 0 | 0 | 0 | 0 | 0 | 0 | 0 | 0 | 0 | 0 | 0 | 0 | 0 | 0 | 0 | 0 | 0 | 0 | 0 | 0 | 0 | 0 | 0 | 0 | 0 | 0 | 0 | 0 | 80 | 78.56 | 60 | 59.75 | 0 | 0 | 0 | 0 | 0 | 0 | 0 | 0 | 0 | 0 | 0 | 0 | 0 | 0 | 0 | 0 | 0 | 0 | 0 | 0 | 0 | 0 | -10 | 0 | 0 | Off | 0 | 0 | 25.5 | 24.9 | 1 | 75 | 75 | 0 | 0 | 20.9 | 20.9 | 38 | 38 | 79.1 | 79.1 | 62 | 61.9 | 75 | 75 | 0 | 0 | 0 | 127498
131.55 | 5.403 | 107.7003 | 0.0126 | 25 | 25 | 0 | 25 | 25.08 | 40 | 39.355 | 30 | 29.89 | 200 | 79 | 79 | 21 | 21 | 62 | 62 | 38 | 38 | 7.700281 | 0 | 0 | 0 | 0.4 | 0.39355 | 0.3 | 0.2989 | 0 | 0 | 0 | 0 | 0 | 0 | 0 | 0 | 0 | 0 | 0 | 0 | 0 | 0 | 0 | 0 | 0 | 0 | 0 | 0 | 0 | 0 | 0 | 0 | 0 | 0 | 0 | 0 | 0 | 80 | 78.71 | 60 | 59.78 | 0 | 0 | 0 | 0 | 0 | 0 | 0 | 0 | 0 | 0 | 0 | 0 | 0 | 0 | 0 | 0 | 0 | 0 | 0 | 0 | 0 | 0 | -10 | 0 | 0 | Off | 0 | 0 | 25.5 | 24.9 | 1 | 75 | 75 | 0 | 0 | 21 | 21 | 38 | 38 | 79 | 79 | 62 | 62 | 75 | 75 | 0 | 0.7 | 0 | 127515
131.89 | 5.403 | 107.7003 | 0.0106 | 25 | 25 | 0 | 25 | 25.08 | 40 | 39.345 | 30 | 29.87 | 200 | 79 | 79 | 21 | 21 | 62 | 62 | 38 | 37.9 | 7.700281 | 0 | 0 | 0 | 0.4 | 0.39345 | 0.3 | 0.2987 | 0 | 0 | 0 | 0 | 0 | 0 | 0 | 0 | 0 | 0 | 0 | 0 | 0 | 0 | 0 | 0 | 0 | 0 | 0 | 0 | 0 | 0 | 0 | 0 | 0 | 0 | 0 | 0 | 0 | 80 | 78.69 | 60 | 59.74 | 0 | 0 | 0 | 0 | 0 | 0 | 0 | 0 | 0 | 0 | 0 | 0 | 0 | 0 | 0 | 0 | 0 | 0 | 0 | 0 | 0 | 0 | -10 | 0 | 0 | Off | 129960.5 | 0 | 25.5 | 24.9 | 1 | 75 | 75 | 0 | 0 | 21 | 21 | 38 | 37.9 | 79 | 79 | 62 | 62 | 75 | 75 | 0 | 0 | 0 | 127476
132.22 | 5.403 | 107.7003 | 0.0082 | 25 | 25 | 0 | 25 | 25.08 | 40 | 39.32 | 30 | 29.88 | 200 | 79.1 | 79 | 20.9 | 20.9 | 62 | 62 | 38 | 38 | 7.700281 | 0 | 0 | 0 | 0.4 | 0.3932 | 0.3 | 0.2988 | 0 | 0 | 0 | 0 | 0 | 0 | 0 | 0 | 0 | 0 | 0 | 0 | 0 | 0 | 0 | 0 | 0 | 0 | 0 | 0 | 0 | 0 | 0 | 0 | 0 | 0 | 0 | 0 | 0 | 80 | 78.64 | 60 | 59.76 | 0 | 0 | 0 | 0 | 0 | 0 | 0 | 0 | 0 | 0 | 0 | 0 | 0 | 0 | 0 | 0 | 0 | 0 | 0 | 0 | 0 | 0 | -10 | 0 | 0 | Off | 0 | 0 | 25.5 | 24.9 | 1 | 75 | 74.9 | 0 | 0 | 20.9 | 20.9 | 38 | 38 | 79.1 | 79 | 62 | 62 | 75 | 74.9 | 0 | 0.2 | 0 | 127503
132.55 | 5.4029 | 107.6983 | 0.005 | 25 | 25 | 0 | 25 | 25.07 | 40 | 39.355 | 30 | 29.85 | 200 | 79.1 | 79.1 | 20.9 | 20.9 | 62 | 62 | 38 | 38 | 7.698288 | 0 | 0 | 0 | 0.4 | 0.39355 | 0.3 | 0.2985 | 0 | 0 | 0 | 0 | 0 | 0 | 0 | 0 | 0 | 0 | 0 | 0 | 0 | 0 | 0 | 0 | 0 | 0 | 0 | 0 | 0 | 0 | 0 | 0 | 0 | 0 | 0 | 0 | 0 | 80 | 78.71 | 60 | 59.7 | 0 | 0 | 0 | 0 | 0 | 0 | 0 | 0 | 0 | 0 | 0 | 0 | 0 | 0 | 0 | 0 | 0 | 0 | 0 | 0 | 0 | 0 | -10 | 0 | 0 | Off | 0 | 0 | 25.5 | 25 | 1 | 75 | 74.9 | 0 | 0 | 20.9 | 20.9 | 38 | 38 | 79.1 | 79.1 | 62 | 62 | 75 | 74.9 | 0 | 0 | 0 | 127482
132.89 | 5.4029 | 107.6983 | 0.0016 | 25 | 25 | 0 | 25 | 25.07 | 40 | 39.365 | 30 | 29.885 | 200 | 79.1 | 79.1 | 20.9 | 20.9 | 62 | 62 | 38 | 38 | 7.698288 | 0 | 0 | 0 | 0.4 | 0.39365 | 0.3 | 0.29885 | 0 | 0 | 0 | 0 | 0 | 0 | 0 | 0 | 0 | 0 | 0 | 0 | 0 | 0 | 0 | 0 | 0 | 0 | 0 | 0 | 0 | 0 | 0 | 0 | 0 | 0 | 0 | 0 | 0 | 80 | 78.73 | 60 | 59.77 | 0 | 0 | 0 | 0 | 0 | 0 | 0 | 0 | 0 | 0 | 0 | 0 | 0 | 0 | 0 | 0 | 0 | 0 | 0 | 0 | 0 | 0 | -10 | 0 | 0 | Off | 0 | 0 | 25.5 | 25 | 1 | 75 | 74.9 | 0 | 0 | 20.9 | 20.9 | 38 | 38 | 79.1 | 79.1 | 62 | 62 | 75 | 74.9 | 0 | 0 | 0 | 127504
133.22 | 5.4029 | 107.6983 | -0.0017 | 25 | 25 | 0 | 25 | 25.07 | 40 | 39.385 | 30 | 29.865 | 200 | 79.1 | 79.1 | 20.9 | 20.9 | 62 | 62 | 38 | 38 | 7.698288 | 0 | 0 | 0 | 0.4 | 0.39385 | 0.3 | 0.29865 | 0 | 0 | 0 | 0 | 0 | 0 | 0 | 0 | 0 | 0 | 0 | 0 | 0 | 0 | 0 | 0 | 0 | 0 | 0 | 0 | 0 | 0 | 0 | 0 | 0 | 0 | 0 | 0 | 0 | 80 | 78.77 | 60 | 59.73 | 0 | 0 | 0 | 0 | 0 | 0 | 0 | 0 | 0 | 0 | 0 | 0 | 0 | 0 | 0 | 0 | 0 | 0 | 0 | 0 | 0 | 0 | -10 | 0 | 0 | Off | 72432.1 | 0 | 25.5 | 24.9 | 1 | 75 | 74.9 | 0 | 0 | 20.9 | 20.9 | 38 | 38 | 79.1 | 79.1 | 62 | 62 | 75 | 74.9 | 0 | 0 | 0 | 127492
133.56 | 5.4028 | 107.6963 | -0.0038 | 25 | 25 | 0 | 25 | 25.1 | 40 | 39.395 | 30 | 29.895 | 200 | 79.1 | 79.1 | 20.9 | 20.9 | 62 | 62 | 38 | 38 | 7.696294 | 0 | 0 | 0 | 0.4 | 0.39395 | 0.3 | 0.29895 | 0 | 0 | 0 | 0 | 0 | 0 | 0 | 0 | 0 | 0 | 0 | 0 | 0 | 0 | 0 | 0 | 0 | 0 | 0 | 0 | 0 | 0 | 0 | 0 | 0 | 0 | 0 | 0 | 0 | 80 | 78.79 | 60 | 59.79 | 0 | 0 | 0 | 0 | 0 | 0 | 0 | 0 | 0 | 0 | 0 | 0 | 0 | 0 | 0 | 0 | 0 | 0 | 0 | 0 | 0 | 0 | -10 | 0 | 0 | Off | 72600.4 | 0 | 25.5 | 24.8 | 1 | 75 | 75 | 0 | 0 | 20.9 | 20.9 | 38 | 38 | 79.1 | 79.1 | 62 | 62 | 75 | 75 | 0 | 0 | 0 | 127519
133.89 | 5.4029 | 107.6983 | -0.004 | 25 | 25 | 0 | 25 | 25.08 | 40 | 39.375 | 30 | 29.84 | 200 | 79 | 79.1 | 21 | 21 | 62 | 62 | 38 | 37.9 | 7.698288 | 0 | 0 | 0 | 0.4 | 0.39375 | 0.3 | 0.2984 | 0 | 0 | 0 | 0 | 0 | 0 | 0 | 0 | 0 | 0 | 0 | 0 | 0 | 0 | 0 | 0 | 0 | 0 | 0 | 0 | 0 | 0 | 0 | 0 | 0 | 0 | 0 | 0 | 0 | 80 | 78.75 | 60 | 59.68 | 0 | 0 | 0 | 0 | 0 | 0 | 0 | 0 | 0 | 0 | 0 | 0 | 0 | 0 | 0 | 0 | 0 | 0 | 0 | 0 | 0 | 0 | -10 | 0 | 0 | Off | 72786.1 | 0 | 25.5 | 25 | 1 | 75 | 75 | 0 | 0 | 21 | 21 | 38 | 37.9 | 79 | 79.1 | 62 | 62 | 75 | 75 | 0 | 0 | 0 | 127476
134.23 | 5.4029 | 107.6983 | -0.0033 | 25 | 25 | 0 | 25 | 25.09 | 40 | 39.395 | 30 | 29.89 | 200 | 79.1 | 79.1 | 20.9 | 20.9 | 62 | 62 | 38 | 38 | 7.698288 | 0 | 0 | 0 | 0.4 | 0.39395 | 0.3 | 0.2989 | 0 | 0 | 0 | 0 | 0 | 0 | 0 | 0 | 0 | 0 | 0 | 0 | 0 | 0 | 0 | 0 | 0 | 0 | 0 | 0 | 0 | 0 | 0 | 0 | 0 | 0 | 0 | 0 | 0 | 80 | 78.79 | 60 | 59.78 | 0 | 0 | 0 | 0 | 0 | 0 | 0 | 0 | 0 | 0 | 0 | 0 | 0 | 0 | 0 | 0 | 0 | 0 | 0 | 0 | 0 | 0 | -10 | 0 | 0 | Off | 0 | 0 | 25.5 | 25 | 1 | 75 | 74.9 | 0 | 0 | 20.9 | 20.9 | 38 | 38 | 79.1 | 79.1 | 62 | 62 | 75 | 74.9 | 0 | 0 | 0 | 127508
134.56 | 5.4029 | 107.6983 | -0.0025 | 25 | 25 | 0 | 25 | 25.07 | 40 | 39.355 | 30 | 29.85 | 200 | 79.1 | 79.1 | 20.9 | 20.9 | 62 | 62 | 38 | 38 | 7.698288 | 0 | 0 | 0 | 0.4 | 0.39355 | 0.3 | 0.2985 | 0 | 0 | 0 | 0 | 0 | 0 | 0 | 0 | 0 | 0 | 0 | 0 | 0 | 0 | 0 | 0 | 0 | 0 | 0 | 0 | 0 | 0 | 0 | 0 | 0 | 0 | 0 | 0 | 0 | 80 | 78.71 | 60 | 59.7 | 0 | 0 | 0 | 0 | 0 | 0 | 0 | 0 | 0 | 0 | 0 | 0 | 0 | 0 | 0 | 0 | 0 | 0 | 0 | 0 | 0 | 0 | -10 | 0 | 0 | Off | 0 | 0 | 25.5 | 25 | 1 | 75 | 75 | 0 | 0 | 20.9 | 20.9 | 38 | 38 | 79.1 | 79.1 | 62 | 62 | 75 | 75 | 0 | 0 | 0 | 127470
134.89 | 5.4029 | 107.6983 | -0.0019 | 25 | 25 | 0 | 25 | 25.08 | 40 | 39.325 | 30 | 29.9 | 200 | 79.1 | 79.1 | 20.9 | 20.9 | 62 | 62 | 38 | 38 | 7.698288 | 0 | 0 | 0 | 0.4 | 0.39325 | 0.3 | 0.299 | 0 | 0 | 0 | 0 | 0 | 0 | 0 | 0 | 0 | 0 | 0 | 0 | 0 | 0 | 0 | 0 | 0 | 0 | 0 | 0 | 0 | 0 | 0 | 0 | 0 | 0 | 0 | 0 | 0 | 80 | 78.65 | 60 | 59.8 | 0 | 0 | 0 | 0 | 0 | 0 | 0 | 0 | 0 | 0 | 0 | 0 | 0 | 0 | 0 | 0 | 0 | 0 | 0 | 0 | 0 | 0 | -10 | 0 | 0 | Off | 0 | 0 | 25.5 | 24.9 | 1 | 75 | 75 | 0 | 0 | 20.9 | 20.9 | 38 | 38 | 79.1 | 79.1 | 62 | 62 | 75 | 75 | 0 | 0 | 0 | 127512
135.23 | 5.4029 | 107.6983 | -0.0013 | 25 | 25 | 0 | 25 | 25.09 | 40 | 39.365 | 30 | 29.855 | 200 | 79 | 79 | 21 | 21 | 62 | 62 | 38 | 38 | 7.698288 | 0 | 0 | 0 | 0.4 | 0.39365 | 0.3 | 0.29855 | 0 | 0 | 0 | 0 | 0 | 0 | 0 | 0 | 0 | 0 | 0 | 0 | 0 | 0 | 0 | 0 | 0 | 0 | 0 | 0 | 0 | 0 | 0 | 0 | 0 | 0 | 0 | 0 | 0 | 80 | 78.73 | 60 | 59.71 | 0 | 0 | 0 | 0 | 0 | 0 | 0 | 0 | 0 | 0 | 0 | 0 | 0 | 0 | 0 | 0 | 0 | 0 | 0 | 0 | 0 | 0 | -10 | 0 | 0 | Off | 0 | 0 | 25.5 | 25 | 1 | 75 | 75 | 0 | 0 | 21 | 21 | 38 | 38 | 79 | 79 | 62 | 62 | 75 | 75 | 0 | 0 | 0 | 127485
135.56 | 5.4029 | 107.6983 | -0.0009 | 25 | 25 | 0 | 25 | 25.08 | 40 | 39.345 | 30 | 29.91 | 200 | 79 | 78.9 | 21 | 21 | 62 | 62 | 38 | 38 | 7.698288 | 0 | 0 | 0 | 0.4 | 0.39345 | 0.3 | 0.2991 | 0 | 0 | 0 | 0 | 0 | 0 | 0 | 0 | 0 | 0 | 0 | 0 | 0 | 0 | 0 | 0 | 0 | 0 | 0 | 0 | 0 | 0 | 0 | 0 | 0 | 0 | 0 | 0 | 0 | 80 | 78.69 | 60 | 59.82 | 0 | 0 | 0 | 0 | 0 | 0 | 0 | 0 | 0 | 0 | 0 | 0 | 0 | 0 | 0 | 0 | 0 | 0 | 0 | 0 | 0 | 0 | -10 | 0 | 0 | Off | 0 | 0 | 25.5 | 24.9 | 1 | 75 | 75 | 0 | 0 | 21 | 21 | 38 | 38 | 79 | 78.9 | 62 | 62 | 75 | 75 | 0 | 0 | 0 | 127517
135.89 | 5.403 | 107.7003 | -0.0005 | 25 | 25 | 0 | 25 | 25.09 | 40 | 39.315 | 30 | 29.86 | 200 | 79 | 79 | 21 | 21 | 62 | 62 | 38 | 38 | 7.700281 | 0 | 0 | 0 | 0.4 | 0.39315 | 0.3 | 0.2986 | 0 | 0 | 0 | 0 | 0 | 0 | 0 | 0 | 0 | 0 | 0 | 0 | 0 | 0 | 0 | 0 | 0 | 0 | 0 | 0 | 0 | 0 | 0 | 0 | 0 | 0 | 0 | 0 | 0 | 80 | 78.63 | 60 | 59.72 | 0 | 0 | 0 | 0 | 0 | 0 | 0 | 0 | 0 | 0 | 0 | 0 | 0 | 0 | 0 | 0 | 0 | 0 | 0 | 0 | 0 | 0 | -10 | 0 | 0 | Off | 0 | 0 | 25.5 | 24.9 | 1 | 75 | 74.9 | 0 | 0 | 21 | 21 | 38 | 38 | 79 | 79 | 62 | 62 | 75 | 74.9 | 0 | 0 | 0 | 127485
136.23 | 5.403 | 107.7003 | -0.0002 | 25 | 25 | 0 | 25 | 25.07 | 40 | 39.315 | 30 | 29.875 | 200 | 79 | 79 | 21 | 21 | 62 | 61.9 | 38 | 38 | 7.700281 | 0 | 0 | 0 | 0.4 | 0.39315 | 0.3 | 0.29875 | 0 | 0 | 0 | 0 | 0 | 0 | 0 | 0 | 0 | 0 | 0 | 0 | 0 | 0 | 0 | 0 | 0 | 0 | 0 | 0 | 0 | 0 | 0 | 0 | 0 | 0 | 0 | 0 | 0 | 80 | 78.63 | 60 | 59.75 | 0 | 0 | 0 | 0 | 0 | 0 | 0 | 0 | 0 | 0 | 0 | 0 | 0 | 0 | 0 | 0 | 0 | 0 | 0 | 0 | 0 | 0 | -10 | 0 | 0 | Off | 0 | 0 | 25.5 | 24.9 | 1 | 75 | 75 | 0 | 0 | 21 | 21 | 38 | 38 | 79 | 79 | 62 | 61.9 | 75 | 75 | 0 | 0 | 0 | 127498
136.56 | 5.403 | 107.7003 | 0 | 25 | 25 | 0 | 25 | 25.09 | 40 | 39.32 | 30 | 29.85 | 200 | 79 | 79 | 21 | 21 | 62 | 62 | 38 | 38 | 7.700281 | 0 | 0 | 0 | 0.4 | 0.3932 | 0.3 | 0.2985 | 0 | 0 | 0 | 0 | 0 | 0 | 0 | 0 | 0 | 0 | 0 | 0 | 0 | 0 | 0 | 0 | 0 | 0 | 0 | 0 | 0 | 0 | 0 | 0 | 0 | 0 | 0 | 0 | 0 | 80 | 78.64 | 60 | 59.7 | 0 | 0 | 0 | 0 | 0 | 0 | 0 | 0 | 0 | 0 | 0 | 0 | 0 | 0 | 0 | 0 | 0 | 0 | 0 | 0 | 0 | 0 | -10 | 0 | 0 | Off | 0 | 0 | 25.5 | 24.8 | 1 | 75 | 74.9 | 0 | 0 | 21 | 21 | 38 | 38 | 79 | 79 | 62 | 62 | 75 | 74.9 | 0 | 0 | 0 | 127486
136.9 | 5.403 | 107.7003 | 0.0003 | 25 | 25 | 0 | 25 | 25.09 | 40 | 39.32 | 30 | 29.88 | 200 | 79 | 79 | 21 | 21 | 62 | 62 | 38 | 38 | 7.700281 | 0 | 0 | 0 | 0.4 | 0.3932 | 0.3 | 0.2988 | 0 | 0 | 0 | 0 | 0 | 0 | 0 | 0 | 0 | 0 | 0 | 0 | 0 | 0 | 0 | 0 | 0 | 0 | 0 | 0 | 0 | 0 | 0 | 0 | 0 | 0 | 0 | 0 | 0 | 80 | 78.64 | 60 | 59.76 | 0 | 0 | 0 | 0 | 0 | 0 | 0 | 0 | 0 | 0 | 0 | 0 | 0 | 0 | 0 | 0 | 0 | 0 | 0 | 0 | 0 | 0 | -10 | 0 | 0 | Off | 0 | 0 | 25.5 | 24.8 | 1 | 75 | 75 | 0 | 0 | 21 | 21 | 38 | 38 | 79 | 79 | 62 | 62 | 75 | 75 | 0 | 0 | 0 | 127509
137.23 | 5.403 | 107.7003 | 0.0005 | 25 | 25 | 0 | 25 | 25.09 | 40 | 39.29 | 30 | 29.815 | 200 | 79.1 | 79.1 | 20.9 | 21 | 62 | 62 | 38 | 38 | 7.700281 | 0 | 0 | 0 | 0.4 | 0.3929 | 0.3 | 0.29815 | 0 | 0 | 0 | 0 | 0 | 0 | 0 | 0 | 0 | 0 | 0 | 0 | 0 | 0 | 0 | 0 | 0 | 0 | 0 | 0 | 0 | 0 | 0 | 0 | 0 | 0 | 0 | 0 | 0 | 80 | 78.58 | 60 | 59.63 | 0 | 0 | 0 | 0 | 0 | 0 | 0 | 0 | 0 | 0 | 0 | 0 | 0 | 0 | 0 | 0 | 0 | 0 | 0 | 0 | 0 | 0 | -10 | 0 | 0 | Off | 73532.2 | 0 | 25.5 | 24.8 | 1 | 75 | 75 | 0 | 0 | 20.9 | 21 | 38 | 38 | 79.1 | 79.1 | 62 | 62 | 75 | 75 | 0 | 0 | 0 | 127466
137.56 | 5.403 | 107.7003 | 0.0007 | 25 | 25 | 0 | 25 | 25.08 | 40 | 39.27 | 30 | 29.885 | 200 | 79.1 | 79.1 | 20.9 | 20.9 | 62 | 62 | 38 | 38 | 7.700281 | 0 | 0 | 0 | 0.4 | 0.3927 | 0.3 | 0.29885 | 0 | 0 | 0 | 0 | 0 | 0 | 0 | 0 | 0 | 0 | 0 | 0 | 0 | 0 | 0 | 0 | 0 | 0 | 0 | 0 | 0 | 0 | 0 | 0 | 0 | 0 | 0 | 0 | 0 | 80 | 78.54 | 60 | 59.77 | 0 | 0 | 0 | 0 | 0 | 0 | 0 | 0 | 0 | 0 | 0 | 0 | 0 | 0 | 0 | 0 | 0 | 0 | 0 | 0 | 0 | 0 | -10 | 0 | 0 | Off | 0 | 0 | 25.5 | 25 | 1 | 75 | 75 | 0 | 0 | 20.9 | 20.9 | 38 | 38 | 79.1 | 79.1 | 62 | 62 | 75 | 75 | 0 | 0 | 0 | 127504
137.9 | 5.403 | 107.7003 | 0.0007 | 25 | 25 | 0 | 25 | 25.08 | 40 | 39.315 | 30 | 29.855 | 200 | 79.1 | 79.1 | 20.9 | 20.9 | 62 | 62 | 38 | 38 | 7.700281 | 0 | 0 | 0 | 0.4 | 0.39315 | 0.3 | 0.29855 | 0 | 0 | 0 | 0 | 0 | 0 | 0 | 0 | 0 | 0 | 0 | 0 | 0 | 0 | 0 | 0 | 0 | 0 | 0 | 0 | 0 | 0 | 0 | 0 | 0 | 0 | 0 | 0 | 0 | 80 | 78.63 | 60 | 59.71 | 0 | 0 | 0 | 0 | 0 | 0 | 0 | 0 | 0 | 0 | 0 | 0 | 0 | 0 | 0 | 0 | 0 | 0 | 0 | 0 | 0 | 0 | -10 | 0 | 0 | Off | 0 | 0 | 25.5 | 25 | 1 | 75 | 75 | 0 | 0 | 20.9 | 20.9 | 38 | 38 | 79.1 | 79.1 | 62 | 62 | 75 | 75 | 0 | 0 | 0 | 127486
138.23 | 5.403 | 107.7003 | 0.0008 | 25 | 25 | 0 | 25 | 25.08 | 40 | 39.37 | 30 | 29.89 | 200 | 79.1 | 78.9 | 20.9 | 21 | 62 | 61.9 | 38 | 38 | 7.700281 | 0 | 0 | 0 | 0.4 | 0.3937 | 0.3 | 0.2989 | 0 | 0 | 0 | 0 | 0 | 0 | 0 | 0 | 0 | 0 | 0 | 0 | 0 | 0 | 0 | 0 | 0 | 0 | 0 | 0 | 0 | 0 | 0 | 0 | 0 | 0 | 0 | 0 | 0 | 80 | 78.74 | 60 | 59.78 | 0 | 0 | 0 | 0 | 0 | 0 | 0 | 0 | 0 | 0 | 0 | 0 | 0 | 0 | 0 | 0 | 0 | 0 | 0 | 0 | 0 | 0 | -10 | 0 | 0 | Off | 0 | 0 | 25.5 | 24.9 | 1 | 75 | 75 | 0 | 0 | 20.9 | 21 | 38 | 38 | 79.1 | 78.9 | 62 | 61.9 | 75 | 75 | 0 | 0 | 0 | 127500
138.57 | 5.4029 | 107.6983 | 0.0006 | 25 | 25 | 0 | 25 | 25.08 | 40 | 39.35 | 30 | 29.825 | 200 | 79 | 79 | 21 | 21 | 62 | 62 | 38 | 38 | 7.698288 | 0 | 0 | 0 | 0.4 | 0.3935 | 0.3 | 0.29825 | 0 | 0 | 0 | 0 | 0 | 0 | 0 | 0 | 0 | 0 | 0 | 0 | 0 | 0 | 0 | 0 | 0 | 0 | 0 | 0 | 0 | 0 | 0 | 0 | 0 | 0 | 0 | 0 | 0 | 80 | 78.7 | 60 | 59.65 | 0 | 0 | 0 | 0 | 0 | 0 | 0 | 0 | 0 | 0 | 0 | 0 | 0 | 0 | 0 | 0 | 0 | 0 | 0 | 0 | 0 | 0 | -10 | 0 | 0 | Off | 73639.3 | 0 | 25.5 | 24.9 | 1 | 75 | 75.1 | 0 | 0 | 21 | 21 | 38 | 38 | 79 | 79 | 62 | 62 | 75 | 75.1 | 0 | 0 | 0 | 127469
138.9 | 5.403 | 107.7003 | 0.0004 | 25 | 25 | 0 | 25 | 25.07 | 40 | 39.37 | 30 | 29.875 | 200 | 79 | 79 | 21 | 21 | 62 | 62 | 38 | 38 | 7.700281 | 0 | 0 | 0 | 0.4 | 0.3937 | 0.3 | 0.29875 | 0 | 0 | 0 | 0 | 0 | 0 | 0 | 0 | 0 | 0 | 0 | 0 | 0 | 0 | 0 | 0 | 0 | 0 | 0 | 0 | 0 | 0 | 0 | 0 | 0 | 0 | 0 | 0 | 0 | 80 | 78.74 | 60 | 59.75 | 0 | 0 | 0 | 0 | 0 | 0 | 0 | 0 | 0 | 0 | 0 | 0 | 0 | 0 | 0 | 0 | 0 | 0 | 0 | 0 | 0 | 0 | -10 | 0 | 0 | Off | 0 | 0 | 25.5 | 25 | 1 | 75 | 75.1 | 0 | 0 | 21 | 21 | 38 | 38 | 79 | 79 | 62 | 62 | 75 | 75.1 | 0 | 0 | 0 | 127499
139.23 | 5.403 | 107.7003 | 0.0003 | 25 | 25 | 0 | 25 | 25.07 | 40 | 39.345 | 30 | 29.845 | 200 | 79 | 79.1 | 21 | 21 | 62 | 62 | 38 | 38 | 7.700281 | 0 | 0 | 0 | 0.4 | 0.39345 | 0.3 | 0.29845 | 0 | 0 | 0 | 0 | 0 | 0 | 0 | 0 | 0 | 0 | 0 | 0 | 0 | 0 | 0 | 0 | 0 | 0 | 0 | 0 | 0 | 0 | 0 | 0 | 0 | 0 | 0 | 0 | 0 | 80 | 78.69 | 60 | 59.69 | 0 | 0 | 0 | 0 | 0 | 0 | 0 | 0 | 0 | 0 | 0 | 0 | 0 | 0 | 0 | 0 | 0 | 0 | 0 | 0 | 0 | 0 | -10 | 0 | 0 | Off | 0 | 0 | 25.5 | 25 | 1 | 75 | 75 | 0 | 0 | 21 | 21 | 38 | 38 | 79 | 79.1 | 62 | 62 | 75 | 75 | 0 | 0 | 0 | 127481
139.57 | 5.403 | 107.7003 | 0.0003 | 25 | 25 | 0 | 25 | 25.08 | 40 | 39.325 | 30 | 29.885 | 200 | 79 | 79 | 21 | 21 | 62 | 62 | 38 | 38 | 7.700281 | 0 | 0 | 0 | 0.4 | 0.39325 | 0.3 | 0.29885 | 0 | 0 | 0 | 0 | 0 | 0 | 0 | 0 | 0 | 0 | 0 | 0 | 0 | 0 | 0 | 0 | 0 | 0 | 0 | 0 | 0 | 0 | 0 | 0 | 0 | 0 | 0 | 0 | 0 | 80 | 78.65 | 60 | 59.77 | 0 | 0 | 0 | 0 | 0 | 0 | 0 | 0 | 0 | 0 | 0 | 0 | 0 | 0 | 0 | 0 | 0 | 0 | 0 | 0 | 0 | 0 | -10 | 0 | 0 | Off | 0 | 0 | 25.5 | 25 | 1 | 75 | 75.1 | 0 | 0 | 21 | 21 | 38 | 38 | 79 | 79 | 62 | 62 | 75 | 75.1 | 0 | 0 | 0 | 127510
139.9 | 5.403 | 107.7003 | 0.0002 | 25 | 25 | 0 | 25 | 25.09 | 40 | 39.28 | 30 | 29.82 | 200 | 79 | 78.9 | 21 | 21 | 62 | 62 | 38 | 38 | 7.700281 | 0 | 0 | 0 | 0.4 | 0.3928 | 0.3 | 0.2982 | 0 | 0 | 0 | 0 | 0 | 0 | 0 | 0 | 0 | 0 | 0 | 0 | 0 | 0 | 0 | 0 | 0 | 0 | 0 | 0 | 0 | 0 | 0 | 0 | 0 | 0 | 0 | 0 | 0 | 80 | 78.56 | 60 | 59.64 | 0 | 0 | 0 | 0 | 0 | 0 | 0 | 0 | 0 | 0 | 0 | 0 | 0 | 0 | 0 | 0 | 0 | 0 | 0 | 0 | 0 | 0 | -10 | 0 | 0 | Off | 73332.5 | 0 | 25.5 | 25 | 1 | 75 | 75 | 0 | 0 | 21 | 21 | 38 | 38 | 79 | 78.9 | 62 | 62 | 75 | 75 | 0 | 0 | 0 | 127463
140.24 | 5.403 | 107.7003 | 0.0002 | 25 | 25 | 0 | 25 | 25.1 | 40 | 39.29 | 30 | 29.885 | 200 | 79.1 | 79.1 | 20.9 | 21 | 62 | 62 | 38 | 38 | 7.700281 | 0 | 0 | 0 | 0.4 | 0.3929 | 0.3 | 0.29885 | 0 | 0 | 0 | 0 | 0 | 0 | 0 | 0 | 0 | 0 | 0 | 0 | 0 | 0 | 0 | 0 | 0 | 0 | 0 | 0 | 0 | 0 | 0 | 0 | 0 | 0 | 0 | 0 | 0 | 80 | 78.58 | 60 | 59.77 | 0 | 0 | 0 | 0 | 0 | 0 | 0 | 0 | 0 | 0 | 0 | 0 | 0 | 0 | 0 | 0 | 0 | 0 | 0 | 0 | 0 | 0 | -10 | 0 | 0 | Off | 73253.6 | 0 | 25.5 | 25 | 1 | 75 | 75 | 0 | 0 | 20.9 | 21 | 38 | 38 | 79.1 | 79.1 | 62 | 62 | 75 | 75 | 0 | 0 | 0 | 127502
140.57 | 5.403 | 107.7003 | 0.0001 | 25 | 25 | 0 | 25 | 25.08 | 40 | 39.29 | 30 | 29.845 | 200 | 79 | 79 | 21 | 21 | 62 | 62 | 38 | 38 | 7.700281 | 0 | 0 | 0 | 0.4 | 0.3929 | 0.3 | 0.29845 | 0 | 0 | 0 | 0 | 0 | 0 | 0 | 0 | 0 | 0 | 0 | 0 | 0 | 0 | 0 | 0 | 0 | 0 | 0 | 0 | 0 | 0 | 0 | 0 | 0 | 0 | 0 | 0 | 0 | 80 | 78.58 | 60 | 59.69 | 0 | 0 | 0 | 0 | 0 | 0 | 0 | 0 | 0 | 0 | 0 | 0 | 0 | 0 | 0 | 0 | 0 | 0 | 0 | 0 | 0 | 0 | -10 | 0 | 0 | Off | 0 | 0 | 25.5 | 24.9 | 1 | 75 | 75 | 0 | 0 | 21 | 21 | 38 | 38 | 79 | 79 | 62 | 62 | 75 | 75 | 0 | 0 | 0 | 127472
140.9 | 5.403 | 107.7003 | 0 | 25 | 25 | 0 | 25 | 25.08 | 40 | 39.31 | 30 | 29.89 | 200 | 79 | 79.1 | 21 | 21 | 62 | 62 | 38 | 38 | 7.700281 | 0 | 0 | 0 | 0.4 | 0.3931 | 0.3 | 0.2989 | 0 | 0 | 0 | 0 | 0 | 0 | 0 | 0 | 0 | 0 | 0 | 0 | 0 | 0 | 0 | 0 | 0 | 0 | 0 | 0 | 0 | 0 | 0 | 0 | 0 | 0 | 0 | 0 | 0 | 80 | 78.62 | 60 | 59.78 | 0 | 0 | 0 | 0 | 0 | 0 | 0 | 0 | 0 | 0 | 0 | 0 | 0 | 0 | 0 | 0 | 0 | 0 | 0 | 0 | 0 | 0 | -10 | 0 | 0 | Off | 73240.9 | 0 | 25.5 | 24.9 | 1 | 75 | 75 | 0 | 0 | 21 | 21 | 38 | 38 | 79 | 79.1 | 62 | 62 | 75 | 75 | 0 | 0 | 0 | 127517
141.24 | 5.4029 | 107.6983 | -0.0001 | 25 | 25 | 0 | 25 | 25.07 | 40 | 39.325 | 30 | 29.825 | 200 | 79 | 79 | 21 | 21 | 62 | 62 | 38 | 38 | 7.698288 | 0 | 0 | 0 | 0.4 | 0.39325 | 0.3 | 0.29825 | 0 | 0 | 0 | 0 | 0 | 0 | 0 | 0 | 0 | 0 | 0 | 0 | 0 | 0 | 0 | 0 | 0 | 0 | 0 | 0 | 0 | 0 | 0 | 0 | 0 | 0 | 0 | 0 | 0 | 80 | 78.65 | 60 | 59.65 | 0 | 0 | 0 | 0 | 0 | 0 | 0 | 0 | 0 | 0 | 0 | 0 | 0 | 0 | 0 | 0 | 0 | 0 | 0 | 0 | 0 | 0 | -10 | 0 | 0 | Off | 0 | 0 | 25.5 | 25 | 1 | 75 | 75 | 0 | 0 | 21 | 21 | 38 | 38 | 79 | 79 | 62 | 62 | 75 | 75 | 0 | 0 | 0 | 127467
141.57 | 5.4029 | 107.6983 | -0.0002 | 25 | 25 | 0 | 25 | 25.07 | 40 | 39.315 | 30 | 29.89 | 200 | 79.1 | 79.1 | 20.9 | 20.9 | 62 | 62 | 38 | 38 | 7.698288 | 0 | 0 | 0 | 0.4 | 0.39315 | 0.3 | 0.2989 | 0 | 0 | 0 | 0 | 0 | 0 | 0 | 0 | 0 | 0 | 0 | 0 | 0 | 0 | 0 | 0 | 0 | 0 | 0 | 0 | 0 | 0 | 0 | 0 | 0 | 0 | 0 | 0 | 0 | 80 | 78.63 | 60 | 59.78 | 0 | 0 | 0 | 0 | 0 | 0 | 0 | 0 | 0 | 0 | 0 | 0 | 0 | 0 | 0 | 0 | 0 | 0 | 0 | 0 | 0 | 0 | -10 | 0 | 0 | Off | 0 | 0 | 25.5 | 24.8 | 1 | 75 | 75 | 0 | 0 | 20.9 | 20.9 | 38 | 38 | 79.1 | 79.1 | 62 | 62 | 75 | 75 | 0 | 0 | 0 | 127509
141.9 | 5.4029 | 107.6983 | -0.0003 | 25 | 25 | 0 | 25 | 25.08 | 40 | 39.315 | 30 | 29.85 | 200 | 79 | 79 | 21 | 21 | 62 | 62 | 38 | 38 | 7.698288 | 0 | 0 | 0 | 0.4 | 0.39315 | 0.3 | 0.2985 | 0 | 0 | 0 | 0 | 0 | 0 | 0 | 0 | 0 | 0 | 0 | 0 | 0 | 0 | 0 | 0 | 0 | 0 | 0 | 0 | 0 | 0 | 0 | 0 | 0 | 0 | 0 | 0 | 0 | 80 | 78.63 | 60 | 59.7 | 0 | 0 | 0 | 0 | 0 | 0 | 0 | 0 | 0 | 0 | 0 | 0 | 0 | 0 | 0 | 0 | 0 | 0 | 0 | 0 | 0 | 0 | -10 | 0 | 0 | Off | 73235.3 | 0 | 25.5 | 24.9 | 1 | 75 | 75.1 | 0 | 0 | 21 | 21 | 38 | 38 | 79 | 79 | 62 | 62 | 75 | 75.1 | 0 | 0 | 0 | 127482
142.24 | 5.4029 | 107.6983 | -0.0003 | 25 | 25 | 0 | 25 | 25.08 | 40 | 39.31 | 30 | 29.885 | 200 | 79 | 79 | 21 | 21 | 62 | 62 | 38 | 38 | 7.698288 | 0 | 0 | 0 | 0.4 | 0.3931 | 0.3 | 0.29885 | 0 | 0 | 0 | 0 | 0 | 0 | 0 | 0 | 0 | 0 | 0 | 0 | 0 | 0 | 0 | 0 | 0 | 0 | 0 | 0 | 0 | 0 | 0 | 0 | 0 | 0 | 0 | 0 | 0 | 80 | 78.62 | 60 | 59.77 | 0 | 0 | 0 | 0 | 0 | 0 | 0 | 0 | 0 | 0 | 0 | 0 | 0 | 0 | 0 | 0 | 0 | 0 | 0 | 0 | 0 | 0 | -10 | 0 | 0 | Off | 73246.9 | 0 | 25.5 | 24.9 | 1 | 75 | 75 | 0 | 0 | 21 | 21 | 38 | 38 | 79 | 79 | 62 | 62 | 75 | 75 | 0 | 0 | 0 | 127495
142.57 | 5.4029 | 107.6983 | -0.0004 | 25 | 25 | 0 | 25 | 25.08 | 40 | 39.335 | 30 | 29.84 | 200 | 79 | 79 | 21 | 21 | 62 | 62 | 38 | 38 | 7.698288 | 0 | 0 | 0 | 0.4 | 0.39335 | 0.3 | 0.2984 | 0 | 0 | 0 | 0 | 0 | 0 | 0 | 0 | 0 | 0 | 0 | 0 | 0 | 0 | 0 | 0 | 0 | 0 | 0 | 0 | 0 | 0 | 0 | 0 | 0 | 0 | 0 | 0 | 0 | 80 | 78.67 | 60 | 59.68 | 0 | 0 | 0 | 0 | 0 | 0 | 0 | 0 | 0 | 0 | 0 | 0 | 0 | 0 | 0 | 0 | 0 | 0 | 0 | 0 | 0 | 0 | -10 | 0 | 0 | Off | 0 | 0 | 25.5 | 24.8 | 1 | 75 | 75 | 0 | 0 | 21 | 21 | 38 | 38 | 79 | 79 | 62 | 62 | 75 | 75 | 0 | 0 | 0 | 127479
142.91 | 5.4029 | 107.6983 | -0.0004 | 25 | 25 | 0 | 25 | 25.08 | 40 | 39.345 | 30 | 29.895 | 200 | 79.1 | 79.1 | 20.9 | 20.9 | 62 | 62 | 38 | 38 | 7.698288 | 0 | 0 | 0 | 0.4 | 0.39345 | 0.3 | 0.29895 | 0 | 0 | 0 | 0 | 0 | 0 | 0 | 0 | 0 | 0 | 0 | 0 | 0 | 0 | 0 | 0 | 0 | 0 | 0 | 0 | 0 | 0 | 0 | 0 | 0 | 0 | 0 | 0 | 0 | 80 | 78.69 | 60 | 59.79 | 0 | 0 | 0 | 0 | 0 | 0 | 0 | 0 | 0 | 0 | 0 | 0 | 0 | 0 | 0 | 0 | 0 | 0 | 0 | 0 | 0 | 0 | -10 | 0 | 0 | Off | 73245.9 | 0 | 25.5 | 24.9 | 1 | 75 | 75 | 0 | 0 | 20.9 | 20.9 | 38 | 38 | 79.1 | 79.1 | 62 | 62 | 75 | 75 | 0 | 0 | 0 | 127513
143.24 | 5.403 | 107.7003 | -0.0003 | 25 | 25 | 0 | 25 | 25.07 | 40 | 39.295 | 30 | 29.81 | 200 | 79.1 | 79.1 | 20.9 | 20.9 | 62 | 62 | 38 | 38 | 7.700281 | 0 | 0 | 0 | 0.4 | 0.39295 | 0.3 | 0.2981 | 0 | 0 | 0 | 0 | 0 | 0 | 0 | 0 | 0 | 0 | 0 | 0 | 0 | 0 | 0 | 0 | 0 | 0 | 0 | 0 | 0 | 0 | 0 | 0 | 0 | 0 | 0 | 0 | 0 | 80 | 78.59 | 60 | 59.62 | 0 | 0 | 0 | 0 | 0 | 0 | 0 | 0 | 0 | 0 | 0 | 0 | 0 | 0 | 0 | 0 | 0 | 0 | 0 | 0 | 0 | 0 | -10 | 0 | 0 | Off | 73092.9 | 0 | 25.5 | 24.9 | 1 | 75 | 75 | 0 | 0 | 20.9 | 20.9 | 38 | 38 | 79.1 | 79.1 | 62 | 62 | 75 | 75 | 0 | 0 | 0 | 127466
143.57 | 5.403 | 107.7003 | -0.0002 | 25 | 25 | 0 | 25 | 25.08 | 40 | 39.315 | 30 | 29.895 | 200 | 79 | 79 | 21 | 21 | 62 | 62 | 38 | 38 | 7.700281 | 0 | 0 | 0 | 0.4 | 0.39315 | 0.3 | 0.29895 | 0 | 0 | 0 | 0 | 0 | 0 | 0 | 0 | 0 | 0 | 0 | 0 | 0 | 0 | 0 | 0 | 0 | 0 | 0 | 0 | 0 | 0 | 0 | 0 | 0 | 0 | 0 | 0 | 0 | 80 | 78.63 | 60 | 59.79 | 0 | 0 | 0 | 0 | 0 | 0 | 0 | 0 | 0 | 0 | 0 | 0 | 0 | 0 | 0 | 0 | 0 | 0 | 0 | 0 | 0 | 0 | -10 | 0 | 0 | Off | 0 | 0 | 25.5 | 25.1 | 1 | 75 | 75 | 0 | 0 | 21 | 21 | 38 | 38 | 79 | 79 | 62 | 62 | 75 | 75 | 0 | 0 | 0 | 127501
143.91 | 5.403 | 107.7003 | -0.0002 | 25 | 25 | 0 | 25 | 25.09 | 40 | 39.355 | 30 | 29.845 | 200 | 79 | 79 | 21 | 21 | 62 | 62 | 38 | 38 | 7.700281 | 0 | 0 | 0 | 0.4 | 0.39355 | 0.3 | 0.29845 | 0 | 0 | 0 | 0 | 0 | 0 | 0 | 0 | 0 | 0 | 0 | 0 | 0 | 0 | 0 | 0 | 0 | 0 | 0 | 0 | 0 | 0 | 0 | 0 | 0 | 0 | 0 | 0 | 0 | 80 | 78.71 | 60 | 59.69 | 0 | 0 | 0 | 0 | 0 | 0 | 0 | 0 | 0 | 0 | 0 | 0 | 0 | 0 | 0 | 0 | 0 | 0 | 0 | 0 | 0 | 0 | -10 | 0 | 0 | Off | 72994.8 | 0 | 25.5 | 25 | 1 | 75 | 75 | 0 | 0 | 21 | 21 | 38 | 38 | 79 | 79 | 62 | 62 | 75 | 75 | 0 | 0 | 0 | 127492
144.24 | 5.403 | 107.7003 | -0.0001 | 25 | 25 | 0 | 25 | 25.08 | 40 | 39.355 | 30 | 29.89 | 200 | 79 | 79 | 21 | 21 | 62 | 62 | 38 | 38 | 7.700281 | 0 | 0 | 0 | 0.4 | 0.39355 | 0.3 | 0.2989 | 0 | 0 | 0 | 0 | 0 | 0 | 0 | 0 | 0 | 0 | 0 | 0 | 0 | 0 | 0 | 0 | 0 | 0 | 0 | 0 | 0 | 0 | 0 | 0 | 0 | 0 | 0 | 0 | 0 | 80 | 78.71 | 60 | 59.78 | 0 | 0 | 0 | 0 | 0 | 0 | 0 | 0 | 0 | 0 | 0 | 0 | 0 | 0 | 0 | 0 | 0 | 0 | 0 | 0 | 0 | 0 | -10 | 0 | 0 | Off | 72858.9 | 0 | 25.5 | 24.9 | 1 | 75 | 75 | 0 | 0 | 21 | 21 | 38 | 38 | 79 | 79 | 62 | 62 | 75 | 75 | 0 | 0 | 0 | 127500
144.58 | 5.403 | 107.7003 | 0 | 25 | 25 | 0 | 25 | 25.08 | 40 | 39.345 | 30 | 29.83 | 200 | 79.1 | 79.1 | 20.9 | 20.9 | 62 | 62 | 38 | 38 | 7.700281 | 0 | 0 | 0 | 0.4 | 0.39345 | 0.3 | 0.2983 | 0 | 0 | 0 | 0 | 0 | 0 | 0 | 0 | 0 | 0 | 0 | 0 | 0 | 0 | 0 | 0 | 0 | 0 | 0 | 0 | 0 | 0 | 0 | 0 | 0 | 0 | 0 | 0 | 0 | 80 | 78.69 | 60 | 59.66 | 0 | 0 | 0 | 0 | 0 | 0 | 0 | 0 | 0 | 0 | 0 | 0 | 0 | 0 | 0 | 0 | 0 | 0 | 0 | 0 | 0 | 0 | -10 | 0 | 0 | Off | 72774.2 | 0 | 25.5 | 25 | 1 | 75 | 74.9 | 0 | 0 | 20.9 | 20.9 | 38 | 38 | 79.1 | 79.1 | 62 | 62 | 75 | 74.9 | 0 | 0 | 0 | 127484
144.91 | 5.403 | 107.7003 | 0.0001 | 25 | 25 | 0 | 25 | 25.08 | 40 | 39.325 | 25 | 29.9 | 200 | 79.1 | 79.1 | 20.9 | 20.9 | 52.5 | 52.5 | 47.5 | 47.5 | 7.700281 | 0 | 0 | 0 | 0.4 | 0.39325 | 0.25 | 0.299 | 0 | 0 | 0 | 0 | 0 | 0 | 0 | 0 | 0 | 0 | 0 | 0 | 0 | 0 | 0 | 0 | 0 | 0 | 0 | 0 | 0 | 0 | 0 | 0 | 0 | 0 | 0 | 0 | 0 | 80 | 78.65 | 50 | 59.8 | 0 | 0 | 0 | 0 | 0 | 0 | 0 | 0 | 0 | 0 | 0 | 0 | 0 | 0 | 0 | 0 | 0 | 0 | 0 | 0 | 0 | 0 | -10 | 0 | 0 | Off | 0 | 0 | 25.5 | 25 | 1 | 75 | 75 | 0 | 0 | 20.9 | 20.9 | 47.5 | 47.5 | 79.1 | 79.1 | 52.5 | 52.5 | 75 | 75 | 0 | 0 | 0 | 127516
145.24 | 5.403 | 107.7003 | 0.0003 | 25 | 25 | 0 | 25 | 25.07 | 40 | 39.345 | 25 | 28.815 | 200 | 79 | 79.1 | 21 | 20.8 | 52.5 | 52.5 | 47.5 | 47.5 | 7.700281 | 0 | 0 | 0 | 0.4 | 0.39345 | 0.25 | 0.28815 | 0 | 0 | 0 | 0 | 0 | 0 | 0 | 0 | 0 | 0 | 0 | 0 | 0 | 0 | 0 | 0 | 0 | 0 | 0 | 0 | 0 | 0 | 0 | 0 | 0 | 0 | 0 | 0 | 0 | 80 | 78.69 | 50 | 57.63 | 0 | 0 | 0 | 0 | 0 | 0 | 0 | 0 | 0 | 0 | 0 | 0 | 0 | 0 | 0 | 0 | 0 | 0 | 0 | 0 | 0 | 0 | -10 | 0 | 0 | Off | 72996.4 | 0 | 25.5 | 24.7 | 1 | 75 | 75 | 0 | 0 | 21 | 20.8 | 47.5 | 47.5 | 79 | 79.1 | 52.5 | 52.5 | 75 | 75 | 0 | 0 | 0 | 126832
145.58 | 5.403 | 107.7003 | 0.0004 | 25 | 25 | 0 | 25 | 25.08 | 40 | 39.355 | 25 | 25.3 | 200 | 79 | 79 | 21 | 21 | 52.5 | 52.6 | 47.5 | 47.5 | 7.700281 | 0 | 0 | 0 | 0.4 | 0.39355 | 0.25 | 0.253 | 0 | 0 | 0 | 0 | 0 | 0 | 0 | 0 | 0 | 0 | 0 | 0 | 0 | 0 | 0 | 0 | 0 | 0 | 0 | 0 | 0 | 0 | 0 | 0 | 0 | 0 | 0 | 0 | 0 | 80 | 78.71 | 50 | 50.6 | 0 | 0 | 0 | 0 | 0 | 0 | 0 | 0 | 0 | 0 | 0 | 0 | 0 | 0 | 0 | 0 | 0 | 0 | 0 | 0 | 0 | 0 | -10 | 0 | 0 | Off | 0 | 0 | 25.5 | 24.9 | 1 | 75 | 75 | 0 | 0 | 21 | 21 | 47.5 | 47.5 | 79 | 79 | 52.5 | 52.6 | 75 | 75 | 0 | 0.3 | 0 | 124619
145.91 | 5.4028 | 107.6963 | 0.0005 | 25 | 25 | 0 | 25 | 25.09 | 40 | 39.345 | 25 | 25.1 | 200 | 79 | 79 | 21 | 21 | 52.5 | 52.5 | 47.5 | 47.5 | 7.696294 | 0 | 0 | 0 | 0.4 | 0.39345 | 0.25 | 0.251 | 0 | 0 | 0 | 0 | 0 | 0 | 0 | 0 | 0 | 0 | 0 | 0 | 0 | 0 | 0 | 0 | 0 | 0 | 0 | 0 | 0 | 0 | 0 | 0 | 0 | 0 | 0 | 0 | 0 | 80 | 78.69 | 50 | 50.2 | 0 | 0 | 0 | 0 | 0 | 0 | 0 | 0 | 0 | 0 | 0 | 0 | 0 | 0 | 0 | 0 | 0 | 0 | 0 | 0 | 0 | 0 | -10 | 0 | 0 | Off | 72768.9 | 0 | 25.5 | 24.9 | 1 | 75 | 75 | 0 | 0 | 21 | 21 | 47.5 | 47.5 | 79 | 79 | 52.5 | 52.5 | 75 | 75 | 0 | 0 | 0 | 124464
146.25 | 5.4023 | 107.6863 | -0.0001 | 25 | 25 | 0 | 25 | 25.08 | 40 | 39.315 | 25 | 24.985 | 200 | 79 | 79 | 21 | 21 | 52.5 | 52.5 | 47.5 | 47.5 | 7.686328 | 0 | 0 | 0 | 0.4 | 0.39315 | 0.25 | 0.24985 | 0 | 0 | 0 | 0 | 0 | 0 | 0 | 0 | 0 | 0 | 0 | 0 | 0 | 0 | 0 | 0 | 0 | 0 | 0 | 0 | 0 | 0 | 0 | 0 | 0 | 0 | 0 | 0 | 0 | 80 | 78.63 | 50 | 49.97 | 0 | 0 | 0 | 0 | 0 | 0 | 0 | 0 | 0 | 0 | 0 | 0 | 0 | 0 | 0 | 0 | 0 | 0 | 0 | 0 | 0 | 0 | -10 | 0 | 0 | Off | 0 | 0 | 25.5 | 25 | 1 | 75 | 75 | 0 | 0 | 21 | 21 | 47.5 | 47.5 | 79 | 79 | 52.5 | 52.5 | 75 | 75 | 0 | 0 | 0 | 124414
146.58 | 5.4016 | 107.6724 | -0.0017 | 25 | 25 | 0 | 25 | 25.1 | 40 | 39.305 | 25 | 25.04 | 200 | 79 | 78.9 | 21 | 21 | 52.5 | 52.5 | 47.5 | 47.5 | 7.672374 | 0 | 0 | 0 | 0.4 | 0.39305 | 0.25 | 0.2504 | 0 | 0 | 0 | 0 | 0 | 0 | 0 | 0 | 0 | 0 | 0 | 0 | 0 | 0 | 0 | 0 | 0 | 0 | 0 | 0 | 0 | 0 | 0 | 0 | 0 | 0 | 0 | 0 | 0 | 80 | 78.61 | 50 | 50.08 | 0 | 0 | 0 | 0 | 0 | 0 | 0 | 0 | 0 | 0 | 0 | 0 | 0 | 0 | 0 | 0 | 0 | 0 | 0 | 0 | 0 | 0 | -10 | 0 | 0 | Off | 72434 | 0 | 25.5 | 25 | 1 | 75 | 75 | 0 | 0 | 21 | 21 | 47.5 | 47.5 | 79 | 78.9 | 52.5 | 52.5 | 75 | 75 | 0 | 0 | 0 | 124452
146.91 | 5.4008 | 107.6564 | -0.0041 | 25 | 25 | 0 | 25 | 25.08 | 40 | 39.3 | 25 | 25.035 | 200 | 79 | 79 | 21 | 21 | 52.5 | 52.5 | 47.5 | 47.5 | 7.656428 | 0 | 0 | 0 | 0.4 | 0.393 | 0.25 | 0.25035 | 0 | 0 | 0 | 0 | 0 | 0 | 0 | 0 | 0 | 0 | 0 | 0 | 0 | 0 | 0 | 0 | 0 | 0 | 0 | 0 | 0 | 0 | 0 | 0 | 0 | 0 | 0 | 0 | 0 | 80 | 78.6 | 50 | 50.07 | 0 | 0 | 0 | 0 | 0 | 0 | 0 | 0 | 0 | 0 | 0 | 0 | 0 | 0 | 0 | 0 | 0 | 0 | 0 | 0 | 0 | 0 | -10 | 0 | 0 | Off | 128816.3 | 0 | 25.5 | 25 | 1 | 75 | 74.9 | 0 | 0 | 21 | 21 | 47.5 | 47.5 | 79 | 79 | 52.5 | 52.5 | 75 | 74.9 | 0 | 0 | 0 | 124453
147.25 | 5.4005 | 107.6504 | -0.007 | 25 | 25 | 0 | 25 | 25.08 | 40 | 39.305 | 25 | 25.005 | 200 | 79 | 79 | 21 | 21 | 52.5 | 52.5 | 47.5 | 47.5 | 7.650448 | 0 | 0 | 0 | 0.4 | 0.39305 | 0.25 | 0.25005 | 0 | 0 | 0 | 0 | 0 | 0 | 0 | 0 | 0 | 0 | 0 | 0 | 0 | 0 | 0 | 0 | 0 | 0 | 0 | 0 | 0 | 0 | 0 | 0 | 0 | 0 | 0 | 0 | 0 | 80 | 78.61 | 50 | 50.01 | 0 | 0 | 0 | 0 | 0 | 0 | 0 | 0 | 0 | 0 | 0 | 0 | 0 | 0 | 0 | 0 | 0 | 0 | 0 | 0 | 0 | 0 | -10 | 0 | 0 | Off | 121511.6 | 0 | 25.5 | 25 | 1 | 75 | 75 | 0 | 0 | 21 | 21 | 47.5 | 47.5 | 79 | 79 | 52.5 | 52.5 | 75 | 75 | 0 | 0 | 0 | 124411
147.58 | 5.4004 | 107.6485 | -0.0098 | 25 | 25 | 0 | 25 | 25.07 | 40 | 39.32 | 25 | 24.975 | 200 | 79 | 79 | 21 | 21 | 52.5 | 52.5 | 47.5 | 47.5 | 7.648454 | 0 | 0 | 0 | 0.4 | 0.3932 | 0.25 | 0.24975 | 0 | 0 | 0 | 0 | 0 | 0 | 0 | 0 | 0 | 0 | 0 | 0 | 0 | 0 | 0 | 0 | 0 | 0 | 0 | 0 | 0 | 0 | 0 | 0 | 0 | 0 | 0 | 0 | 0 | 80 | 78.64 | 50 | 49.95 | 0 | 0 | 0 | 0 | 0 | 0 | 0 | 0 | 0 | 0 | 0 | 0 | 0 | 0 | 0 | 0 | 0 | 0 | 0 | 0 | 0 | 0 | -10 | 0 | 0 | Off | 104103.3 | 0 | 25.5 | 25 | 1 | 75 | 75 | 0 | 0 | 21 | 21 | 47.5 | 47.5 | 79 | 79 | 52.5 | 52.5 | 75 | 75 | 0 | 0 | 0 | 124415
147.91 | 5.4005 | 107.6504 | -0.0119 | 25 | 25 | 0 | 25 | 25.09 | 40 | 39.32 | 25 | 25.04 | 200 | 79.1 | 79.1 | 20.9 | 20.9 | 52.5 | 52.3 | 47.5 | 47.5 | 7.650448 | 0 | 0 | 0 | 0.4 | 0.3932 | 0.25 | 0.2504 | 0 | 0 | 0 | 0 | 0 | 0 | 0 | 0 | 0 | 0 | 0 | 0 | 0 | 0 | 0 | 0 | 0 | 0 | 0 | 0 | 0 | 0 | 0 | 0 | 0 | 0 | 0 | 0 | 0 | 80 | 78.64 | 50 | 50.08 | 0 | 0 | 0 | 0 | 0 | 0 | 0 | 0 | 0 | 0 | 0 | 0 | 0 | 0 | 0 | 0 | 0 | 0 | 0 | 0 | 0 | 0 | -10 | 0 | 0 | Off | 92924.8 | 0 | 25.5 | 25 | 1 | 75 | 75 | 0 | 0 | 20.9 | 20.9 | 47.5 | 47.5 | 79.1 | 79.1 | 52.5 | 52.3 | 75 | 75 | 0 | 0.3 | 0 | 124452
148.25 | 5.4006 | 107.6524 | -0.0133 | 25 | 25 | 0 | 25 | 25.09 | 40 | 39.345 | 25 | 25.01 | 200 | 79.1 | 79 | 20.9 | 20.9 | 52.5 | 52.5 | 47.5 | 47.5 | 7.652441 | 0 | 0 | 0 | 0.4 | 0.39345 | 0.25 | 0.2501 | 0 | 0 | 0 | 0 | 0 | 0 | 0 | 0 | 0 | 0 | 0 | 0 | 0 | 0 | 0 | 0 | 0 | 0 | 0 | 0 | 0 | 0 | 0 | 0 | 0 | 0 | 0 | 0 | 0 | 80 | 78.69 | 50 | 50.02 | 0 | 0 | 0 | 0 | 0 | 0 | 0 | 0 | 0 | 0 | 0 | 0 | 0 | 0 | 0 | 0 | 0 | 0 | 0 | 0 | 0 | 0 | -10 | 0 | 0 | Off | 77830.6 | 0 | 25.5 | 24.9 | 1 | 75 | 75 | 0 | 0 | 20.9 | 20.9 | 47.5 | 47.5 | 79.1 | 79 | 52.5 | 52.5 | 75 | 75 | 0 | 0 | 0 | 124417
148.58 | 5.4007 | 107.6544 | -0.0139 | 25 | 25 | 0 | 25 | 25.09 | 40 | 39.345 | 25 | 24.955 | 200 | 79.1 | 79.1 | 20.9 | 20.9 | 52.5 | 52.5 | 47.5 | 47.5 | 7.654434 | 0 | 0 | 0 | 0.4 | 0.39345 | 0.25 | 0.24955 | 0 | 0 | 0 | 0 | 0 | 0 | 0 | 0 | 0 | 0 | 0 | 0 | 0 | 0 | 0 | 0 | 0 | 0 | 0 | 0 | 0 | 0 | 0 | 0 | 0 | 0 | 0 | 0 | 0 | 80 | 78.69 | 50 | 49.91 | 0 | 0 | 0 | 0 | 0 | 0 | 0 | 0 | 0 | 0 | 0 | 0 | 0 | 0 | 0 | 0 | 0 | 0 | 0 | 0 | 0 | 0 | -10 | 0 | 0 | Off | 60248.2 | 0 | 25.5 | 24.9 | 1 | 75 | 75 | 0 | 0 | 20.9 | 20.9 | 47.5 | 47.5 | 79.1 | 79.1 | 52.5 | 52.5 | 75 | 75 | 0 | 0 | 0 | 124401
148.92 | 5.4008 | 107.6564 | -0.014 | 25 | 25 | 0 | 25 | 25.07 | 40 | 39.33 | 25 | 25.05 | 200 | 79.1 | 79.1 | 20.9 | 20.9 | 52.5 | 52.5 | 47.5 | 47.5 | 7.656428 | 0 | 0 | 0 | 0.4 | 0.3933 | 0.25 | 0.2505 | 0 | 0 | 0 | 0 | 0 | 0 | 0 | 0 | 0 | 0 | 0 | 0 | 0 | 0 | 0 | 0 | 0 | 0 | 0 | 0 | 0 | 0 | 0 | 0 | 0 | 0 | 0 | 0 | 0 | 80 | 78.66 | 50 | 50.1 | 0 | 0 | 0 | 0 | 0 | 0 | 0 | 0 | 0 | 0 | 0 | 0 | 0 | 0 | 0 | 0 | 0 | 0 | 0 | 0 | 0 | 0 | -10 | 0 | 0 | Off | 60140.2 | 0 | 25.5 | 24.8 | 1 | 75 | 75 | 0 | 0 | 20.9 | 20.9 | 47.5 | 47.5 | 79.1 | 79.1 | 52.5 | 52.5 | 75 | 75 | 0 | 0 | 0 | 124461
149.25 | 5.4008 | 107.6564 | -0.0136 | 25 | 25 | 0 | 25 | 25.08 | 40 | 39.37 | 25 | 25.035 | 200 | 79.1 | 79.1 | 20.9 | 21 | 52.5 | 52.6 | 47.5 | 47.5 | 7.656428 | 0 | 0 | 0 | 0.4 | 0.3937 | 0.25 | 0.25035 | 0 | 0 | 0 | 0 | 0 | 0 | 0 | 0 | 0 | 0 | 0 | 0 | 0 | 0 | 0 | 0 | 0 | 0 | 0 | 0 | 0 | 0 | 0 | 0 | 0 | 0 | 0 | 0 | 0 | 80 | 78.74 | 50 | 50.07 | 0 | 0 | 0 | 0 | 0 | 0 | 0 | 0 | 0 | 0 | 0 | 0 | 0 | 0 | 0 | 0 | 0 | 0 | 0 | 0 | 0 | 0 | -10 | 0 | 0 | Off | 59962.8 | 0 | 25.5 | 24.9 | 1 | 75 | 75 | 0 | 0 | 20.9 | 21 | 47.5 | 47.5 | 79.1 | 79.1 | 52.5 | 52.6 | 75 | 75 | 0 | 0 | 0 | 124452
149.58 | 5.4009 | 107.6584 | -0.0126 | 25 | 25 | 0 | 25 | 25.08 | 40 | 39.33 | 25 | 24.98 | 200 | 79.1 | 79.1 | 20.9 | 20.9 | 52.5 | 52.5 | 47.5 | 47.5 | 7.658421 | 0 | 0 | 0 | 0.4 | 0.3933 | 0.25 | 0.2498 | 0 | 0 | 0 | 0 | 0 | 0 | 0 | 0 | 0 | 0 | 0 | 0 | 0 | 0 | 0 | 0 | 0 | 0 | 0 | 0 | 0 | 0 | 0 | 0 | 0 | 0 | 0 | 0 | 0 | 80 | 78.66 | 50 | 49.96 | 0 | 0 | 0 | 0 | 0 | 0 | 0 | 0 | 0 | 0 | 0 | 0 | 0 | 0 | 0 | 0 | 0 | 0 | 0 | 0 | 0 | 0 | -10 | 0 | 0 | Off | 59808.8 | 0 | 25.5 | 24.8 | 1 | 75 | 75 | 0 | 0 | 20.9 | 20.9 | 47.5 | 47.5 | 79.1 | 79.1 | 52.5 | 52.5 | 75 | 75 | 0 | 0 | 0 | 124415
149.92 | 5.4009 | 107.6584 | -0.0112 | 25 | 25 | 0 | 25 | 25.08 | 40 | 39.355 | 25 | 25 | 200 | 79 | 79 | 21 | 21 | 52.5 | 52.5 | 47.5 | 47.5 | 7.658421 | 0 | 0 | 0 | 0.4 | 0.39355 | 0.25 | 0.25 | 0 | 0 | 0 | 0 | 0 | 0 | 0 | 0 | 0 | 0 | 0 | 0 | 0 | 0 | 0 | 0 | 0 | 0 | 0 | 0 | 0 | 0 | 0 | 0 | 0 | 0 | 0 | 0 | 0 | 80 | 78.71 | 50 | 50 | 0 | 0 | 0 | 0 | 0 | 0 | 0 | 0 | 0 | 0 | 0 | 0 | 0 | 0 | 0 | 0 | 0 | 0 | 0 | 0 | 0 | 0 | -10 | 0 | 0 | Off | 59746.8 | 0 | 25.5 | 24.9 | 1 | 75 | 75 | 0 | 0 | 21 | 21 | 47.5 | 47.5 | 79 | 79 | 52.5 | 52.5 | 75 | 75 | 0 | 0 | 0 | 124435
150.25 | 5.4009 | 107.6584 | -0.0092 | 25 | 25 | 0 | 25 | 25.09 | 40 | 39.345 | 25 | 25.055 | 200 | 79 | 78.9 | 21 | 21 | 52.5 | 52.5 | 47.5 | 47.5 | 7.658421 | 0 | 0 | 0 | 0.4 | 0.39345 | 0.25 | 0.25055 | 0 | 0 | 0 | 0 | 0 | 0 | 0 | 0 | 0 | 0 | 0 | 0 | 0 | 0 | 0 | 0 | 0 | 0 | 0 | 0 | 0 | 0 | 0 | 0 | 0 | 0 | 0 | 0 | 0 | 80 | 78.69 | 50 | 50.11 | 0 | 0 | 0 | 0 | 0 | 0 | 0 | 0 | 0 | 0 | 0 | 0 | 0 | 0 | 0 | 0 | 0 | 0 | 0 | 0 | 0 | 0 | -10 | 0 | 0 | Off | 59718.1 | 0 | 25.5 | 24.9 | 1 | 75 | 75 | 0 | 0 | 21 | 21 | 47.5 | 47.5 | 79 | 78.9 | 52.5 | 52.5 | 75 | 75 | 0 | 0 | 0 | 124467
150.59 | 5.401 | 107.6604 | -0.0068 | 25 | 25 | 0 | 25 | 25.09 | 40 | 39.305 | 25 | 24.96 | 200 | 79 | 79 | 21 | 21 | 52.5 | 52.5 | 47.5 | 47.4 | 7.660414 | 0 | 0 | 0 | 0.4 | 0.39305 | 0.25 | 0.2496 | 0 | 0 | 0 | 0 | 0 | 0 | 0 | 0 | 0 | 0 | 0 | 0 | 0 | 0 | 0 | 0 | 0 | 0 | 0 | 0 | 0 | 0 | 0 | 0 | 0 | 0 | 0 | 0 | 0 | 80 | 78.61 | 50 | 49.92 | 0 | 0 | 0 | 0 | 0 | 0 | 0 | 0 | 0 | 0 | 0 | 0 | 0 | 0 | 0 | 0 | 0 | 0 | 0 | 0 | 0 | 0 | -10 | 0 | 0 | Off | 59699.6 | 0 | 25.5 | 25.1 | 1 | 75 | 75 | 0 | 0 | 21 | 21 | 47.5 | 47.4 | 79 | 79 | 52.5 | 52.5 | 75 | 75 | 0 | 0 | 0 | 124405
150.92 | 5.401 | 107.6604 | -0.004 | 25 | 25 | 0 | 25 | 25.09 | 40 | 39.295 | 25 | 24.975 | 200 | 79 | 79 | 21 | 21 | 52.5 | 52.5 | 47.5 | 47.5 | 7.660414 | 0 | 0 | 0 | 0.4 | 0.39295 | 0.25 | 0.24975 | 0 | 0 | 0 | 0 | 0 | 0 | 0 | 0 | 0 | 0 | 0 | 0 | 0 | 0 | 0 | 0 | 0 | 0 | 0 | 0 | 0 | 0 | 0 | 0 | 0 | 0 | 0 | 0 | 0 | 80 | 78.59 | 50 | 49.95 | 0 | 0 | 0 | 0 | 0 | 0 | 0 | 0 | 0 | 0 | 0 | 0 | 0 | 0 | 0 | 0 | 0 | 0 | 0 | 0 | 0 | 0 | -10 | 0 | 0 | Off | 59664.4 | 0 | 25.5 | 24.9 | 1 | 75 | 74.9 | 0 | 0 | 21 | 21 | 47.5 | 47.5 | 79 | 79 | 52.5 | 52.5 | 75 | 74.9 | 0 | 0 | 0 | 124415
151.26 | 5.401 | 107.6604 | -0.0011 | 25 | 25 | 0 | 25 | 25.08 | 40 | 39.26 | 25 | 25.035 | 200 | 79 | 79 | 21 | 21 | 52.5 | 52.1 | 47.5 | 47.5 | 7.660414 | 0 | 0 | 0 | 0.4 | 0.3926 | 0.25 | 0.25035 | 0 | 0 | 0 | 0 | 0 | 0 | 0 | 0 | 0 | 0 | 0 | 0 | 0 | 0 | 0 | 0 | 0 | 0 | 0 | 0 | 0 | 0 | 0 | 0 | 0 | 0 | 0 | 0 | 0 | 80 | 78.52 | 50 | 50.07 | 0 | 0 | 0 | 0 | 0 | 0 | 0 | 0 | 0 | 0 | 0 | 0 | 0 | 0 | 0 | 0 | 0 | 0 | 0 | 0 | 0 | 0 | -10 | 0 | 0 | Off | 59628.1 | 0 | 25.5 | 24.9 | 1 | 75 | 75 | 0 | 0 | 21 | 21 | 47.5 | 47.5 | 79 | 79 | 52.5 | 52.1 | 75 | 75 | 0 | 2 | 0 | 124459
151.59 | 5.401 | 107.6604 | 0.0011 | 25 | 25 | 0 | 25 | 25.1 | 40 | 39.315 | 25 | 25.01 | 200 | 79 | 78.9 | 21 | 21 | 52.5 | 52.5 | 47.5 | 47.4 | 7.660414 | 0 | 0 | 0 | 0.4 | 0.39315 | 0.25 | 0.2501 | 0 | 0 | 0 | 0 | 0 | 0 | 0 | 0 | 0 | 0 | 0 | 0 | 0 | 0 | 0 | 0 | 0 | 0 | 0 | 0 | 0 | 0 | 0 | 0 | 0 | 0 | 0 | 0 | 0 | 80 | 78.63 | 50 | 50.02 | 0 | 0 | 0 | 0 | 0 | 0 | 0 | 0 | 0 | 0 | 0 | 0 | 0 | 0 | 0 | 0 | 0 | 0 | 0 | 0 | 0 | 0 | -10 | 0 | 0 | Off | 59598.9 | 0 | 25.5 | 24.9 | 1 | 75 | 75 | 0 | 0 | 21 | 21 | 47.5 | 47.4 | 79 | 78.9 | 52.5 | 52.5 | 75 | 75 | 0 | 0 | 0 | 124418
151.92 | 5.401 | 107.6604 | 0.0024 | 25 | 25 | 0 | 25 | 25.1 | 40 | 39.265 | 25 | 24.955 | 200 | 79 | 79 | 21 | 21 | 52.5 | 52.5 | 47.5 | 47.5 | 7.660414 | 0 | 0 | 0 | 0.4 | 0.39265 | 0.25 | 0.24955 | 0 | 0 | 0 | 0 | 0 | 0 | 0 | 0 | 0 | 0 | 0 | 0 | 0 | 0 | 0 | 0 | 0 | 0 | 0 | 0 | 0 | 0 | 0 | 0 | 0 | 0 | 0 | 0 | 0 | 80 | 78.53 | 50 | 49.91 | 0 | 0 | 0 | 0 | 0 | 0 | 0 | 0 | 0 | 0 | 0 | 0 | 0 | 0 | 0 | 0 | 0 | 0 | 0 | 0 | 0 | 0 | -10 | 0 | 0 | Off | 59577.2 | 0 | 25.5 | 24.8 | 1 | 75 | 75 | 0 | 0 | 21 | 21 | 47.5 | 47.5 | 79 | 79 | 52.5 | 52.5 | 75 | 75 | 0 | 0 | 0 | 124419
152.26 | 5.401 | 107.6604 | 0.0026 | 25 | 25 | 0 | 25 | 25.09 | 40 | 39.275 | 25 | 25 | 200 | 79 | 79 | 21 | 21 | 52.5 | 52.5 | 47.5 | 47.5 | 7.660414 | 0 | 0 | 0 | 0.4 | 0.39275 | 0.25 | 0.25 | 0 | 0 | 0 | 0 | 0 | 0 | 0 | 0 | 0 | 0 | 0 | 0 | 0 | 0 | 0 | 0 | 0 | 0 | 0 | 0 | 0 | 0 | 0 | 0 | 0 | 0 | 0 | 0 | 0 | 80 | 78.55 | 50 | 50 | 0 | 0 | 0 | 0 | 0 | 0 | 0 | 0 | 0 | 0 | 0 | 0 | 0 | 0 | 0 | 0 | 0 | 0 | 0 | 0 | 0 | 0 | -10 | 0 | 0 | Off | 59565.1 | 0 | 25.5 | 24.8 | 1 | 75 | 75 | 0 | 0 | 21 | 21 | 47.5 | 47.5 | 79 | 79 | 52.5 | 52.5 | 75 | 75 | 0 | 0 | 0 | 124450
152.59 | 5.401 | 107.6604 | 0.0023 | 25 | 25 | 0 | 25 | 25.08 | 40 | 39.325 | 25 | 25.045 | 200 | 79.1 | 79.1 | 20.9 | 20.9 | 52.5 | 52.5 | 47.5 | 47.5 | 7.660414 | 0 | 0 | 0 | 0.4 | 0.39325 | 0.25 | 0.25045 | 0 | 0 | 0 | 0 | 0 | 0 | 0 | 0 | 0 | 0 | 0 | 0 | 0 | 0 | 0 | 0 | 0 | 0 | 0 | 0 | 0 | 0 | 0 | 0 | 0 | 0 | 0 | 0 | 0 | 80 | 78.65 | 50 | 50.09 | 0 | 0 | 0 | 0 | 0 | 0 | 0 | 0 | 0 | 0 | 0 | 0 | 0 | 0 | 0 | 0 | 0 | 0 | 0 | 0 | 0 | 0 | -10 | 0 | 0 | Off | 59548.7 | 0 | 25.5 | 24.9 | 1 | 75 | 75 | 0 | 0 | 20.9 | 20.9 | 47.5 | 47.5 | 79.1 | 79.1 | 52.5 | 52.5 | 75 | 75 | 0 | 0 | 0 | 124443
152.92 | 5.401 | 107.6604 | 0.0018 | 25 | 25 | 0 | 25 | 25.09 | 40 | 39.29 | 25 | 24.965 | 200 | 79.1 | 79.2 | 20.9 | 20.9 | 52.5 | 52.5 | 47.5 | 47.4 | 7.660414 | 0 | 0 | 0 | 0.4 | 0.3929 | 0.25 | 0.24965 | 0 | 0 | 0 | 0 | 0 | 0 | 0 | 0 | 0 | 0 | 0 | 0 | 0 | 0 | 0 | 0 | 0 | 0 | 0 | 0 | 0 | 0 | 0 | 0 | 0 | 0 | 0 | 0 | 0 | 80 | 78.58 | 50 | 49.93 | 0 | 0 | 0 | 0 | 0 | 0 | 0 | 0 | 0 | 0 | 0 | 0 | 0 | 0 | 0 | 0 | 0 | 0 | 0 | 0 | 0 | 0 | -10 | 0 | 0 | Off | 59500.4 | 0 | 25.5 | 24.9 | 1 | 75 | 75 | 0 | 0 | 20.9 | 20.9 | 47.5 | 47.4 | 79.1 | 79.2 | 52.5 | 52.5 | 75 | 75 | 0 | 0 | 0 | 124406
153.26 | 5.401 | 107.6604 | 0.0013 | 25 | 25 | 0 | 25 | 25.08 | 40 | 39.32 | 25 | 24.98 | 200 | 79 | 79.1 | 21 | 20.9 | 52.5 | 52.5 | 47.5 | 47.5 | 7.660414 | 0 | 0 | 0 | 0.4 | 0.3932 | 0.25 | 0.2498 | 0 | 0 | 0 | 0 | 0 | 0 | 0 | 0 | 0 | 0 | 0 | 0 | 0 | 0 | 0 | 0 | 0 | 0 | 0 | 0 | 0 | 0 | 0 | 0 | 0 | 0 | 0 | 0 | 0 | 80 | 78.64 | 50 | 49.96 | 0 | 0 | 0 | 0 | 0 | 0 | 0 | 0 | 0 | 0 | 0 | 0 | 0 | 0 | 0 | 0 | 0 | 0 | 0 | 0 | 0 | 0 | -10 | 0 | 0 | Off | 59490.4 | 0 | 25.5 | 24.8 | 1 | 75 | 75 | 0 | 0 | 21 | 20.9 | 47.5 | 47.5 | 79 | 79.1 | 52.5 | 52.5 | 75 | 75 | 0 | 0 | 0 | 124438
153.59 | 5.401 | 107.6604 | 0.001 | 25 | 25 | 0 | 25 | 25.08 | 40 | 39.335 | 25 | 25.04 | 200 | 79.1 | 79.1 | 20.9 | 20.9 | 52.5 | 52.3 | 47.5 | 47.5 | 7.660414 | 0 | 0 | 0 | 0.4 | 0.39335 | 0.25 | 0.2504 | 0 | 0 | 0 | 0 | 0 | 0 | 0 | 0 | 0 | 0 | 0 | 0 | 0 | 0 | 0 | 0 | 0 | 0 | 0 | 0 | 0 | 0 | 0 | 0 | 0 | 0 | 0 | 0 | 0 | 80 | 78.67 | 50 | 50.08 | 0 | 0 | 0 | 0 | 0 | 0 | 0 | 0 | 0 | 0 | 0 | 0 | 0 | 0 | 0 | 0 | 0 | 0 | 0 | 0 | 0 | 0 | -10 | 0 | 0 | Off | 59463.9 | 0 | 25.5 | 24.9 | 1 | 75 | 75 | 0 | 0 | 20.9 | 20.9 | 47.5 | 47.5 | 79.1 | 79.1 | 52.5 | 52.3 | 75 | 75 | 0 | 0 | 0 | 124461
153.93 | 5.401 | 107.6604 | 0.0007 | 25 | 25 | 0 | 25 | 25.07 | 40 | 39.345 | 25 | 24.99 | 200 | 79 | 78.9 | 21 | 20.9 | 52.5 | 52.5 | 47.5 | 47.4 | 7.660414 | 0 | 0 | 0 | 0.4 | 0.39345 | 0.25 | 0.2499 | 0 | 0 | 0 | 0 | 0 | 0 | 0 | 0 | 0 | 0 | 0 | 0 | 0 | 0 | 0 | 0 | 0 | 0 | 0 | 0 | 0 | 0 | 0 | 0 | 0 | 0 | 0 | 0 | 0 | 80 | 78.69 | 50 | 49.98 | 0 | 0 | 0 | 0 | 0 | 0 | 0 | 0 | 0 | 0 | 0 | 0 | 0 | 0 | 0 | 0 | 0 | 0 | 0 | 0 | 0 | 0 | -10 | 0 | 0 | Off | 59433.2 | 0 | 25.5 | 25 | 1 | 75 | 74.9 | 0 | 0 | 21 | 20.9 | 47.5 | 47.4 | 79 | 78.9 | 52.5 | 52.5 | 75 | 74.9 | 0 | 0 | 0 | 124404
154.26 | 5.401 | 107.6604 | 0.0005 | 25 | 25 | 0 | 25 | 25.08 | 40 | 39.345 | 25 | 24.99 | 200 | 79 | 79 | 21 | 21 | 52.5 | 52.5 | 47.5 | 47.5 | 7.660414 | 0 | 0 | 0 | 0.4 | 0.39345 | 0.25 | 0.2499 | 0 | 0 | 0 | 0 | 0 | 0 | 0 | 0 | 0 | 0 | 0 | 0 | 0 | 0 | 0 | 0 | 0 | 0 | 0 | 0 | 0 | 0 | 0 | 0 | 0 | 0 | 0 | 0 | 0 | 80 | 78.69 | 50 | 49.98 | 0 | 0 | 0 | 0 | 0 | 0 | 0 | 0 | 0 | 0 | 0 | 0 | 0 | 0 | 0 | 0 | 0 | 0 | 0 | 0 | 0 | 0 | -10 | 0 | 0 | Off | 59427.3 | 0 | 25.5 | 24.9 | 1 | 75 | 75.1 | 0 | 0 | 21 | 21 | 47.5 | 47.5 | 79 | 79 | 52.5 | 52.5 | 75 | 75.1 | 0 | 0 | 0 | 124422
154.6 | 5.401 | 107.6604 | 0.0003 | 25 | 25 | 0 | 25 | 25.1 | 40 | 39.345 | 25 | 25.02 | 200 | 79 | 78.9 | 21 | 21 | 52.5 | 52.7 | 47.5 | 47.5 | 7.660414 | 0 | 0 | 0 | 0.4 | 0.39345 | 0.25 | 0.2502 | 0 | 0 | 0 | 0 | 0 | 0 | 0 | 0 | 0 | 0 | 0 | 0 | 0 | 0 | 0 | 0 | 0 | 0 | 0 | 0 | 0 | 0 | 0 | 0 | 0 | 0 | 0 | 0 | 0 | 80 | 78.69 | 50 | 50.04 | 0 | 0 | 0 | 0 | 0 | 0 | 0 | 0 | 0 | 0 | 0 | 0 | 0 | 0 | 0 | 0 | 0 | 0 | 0 | 0 | 0 | 0 | -10 | 0 | 0 | Off | 59424.5 | 0 | 25.5 | 24.9 | 1 | 75 | 75 | 0 | 0 | 21 | 21 | 47.5 | 47.5 | 79 | 78.9 | 52.5 | 52.7 | 75 | 75 | 0 | 0.6 | 0 | 124442
154.93 | 5.401 | 107.6604 | 0.0002 | 25 | 25 | 0 | 25 | 25.09 | 40 | 39.37 | 25 | 25.05 | 200 | 79 | 79 | 21 | 21 | 52.5 | 52.5 | 47.5 | 47.5 | 7.660414 | 0 | 0 | 0 | 0.4 | 0.3937 | 0.25 | 0.2505 | 0 | 0 | 0 | 0 | 0 | 0 | 0 | 0 | 0 | 0 | 0 | 0 | 0 | 0 | 0 | 0 | 0 | 0 | 0 | 0 | 0 | 0 | 0 | 0 | 0 | 0 | 0 | 0 | 0 | 80 | 78.74 | 50 | 50.1 | 0 | 0 | 0 | 0 | 0 | 0 | 0 | 0 | 0 | 0 | 0 | 0 | 0 | 0 | 0 | 0 | 0 | 0 | 0 | 0 | 0 | 0 | -10 | 0 | 0 | Off | 59394.4 | 0 | 25.5 | 24.9 | 1 | 75 | 74.9 | 0 | 0 | 21 | 21 | 47.5 | 47.5 | 79 | 79 | 52.5 | 52.5 | 75 | 74.9 | 0 | 0 | 0 | 124433
155.26 | 5.401 | 107.6604 | 0.0001 | 25 | 25 | 0 | 25 | 25.09 | 40 | 39.3 | 25 | 24.975 | 200 | 79 | 79 | 21 | 21 | 52.5 | 52.5 | 47.5 | 47.5 | 7.660414 | 0 | 0 | 0 | 0.4 | 0.393 | 0.25 | 0.24975 | 0 | 0 | 0 | 0 | 0 | 0 | 0 | 0 | 0 | 0 | 0 | 0 | 0 | 0 | 0 | 0 | 0 | 0 | 0 | 0 | 0 | 0 | 0 | 0 | 0 | 0 | 0 | 0 | 0 | 80 | 78.6 | 50 | 49.95 | 0 | 0 | 0 | 0 | 0 | 0 | 0 | 0 | 0 | 0 | 0 | 0 | 0 | 0 | 0 | 0 | 0 | 0 | 0 | 0 | 0 | 0 | -10 | 0 | 0 | Off | 59394.4 | 0 | 25.5 | 24.9 | 1 | 75 | 75 | 0 | 0 | 21 | 21 | 47.5 | 47.5 | 79 | 79 | 52.5 | 52.5 | 75 | 75 | 0 | 0 | 0 | 124410
155.6 | 5.401 | 107.6604 | 0 | 25 | 25 | 0 | 25 | 25.09 | 40 | 39.35 | 25 | 25.005 | 200 | 79 | 79 | 21 | 21 | 52.5 | 52.5 | 47.5 | 47.5 | 7.660414 | 0 | 0 | 0 | 0.4 | 0.3935 | 0.25 | 0.25005 | 0 | 0 | 0 | 0 | 0 | 0 | 0 | 0 | 0 | 0 | 0 | 0 | 0 | 0 | 0 | 0 | 0 | 0 | 0 | 0 | 0 | 0 | 0 | 0 | 0 | 0 | 0 | 0 | 0 | 80 | 78.7 | 50 | 50.01 | 0 | 0 | 0 | 0 | 0 | 0 | 0 | 0 | 0 | 0 | 0 | 0 | 0 | 0 | 0 | 0 | 0 | 0 | 0 | 0 | 0 | 0 | -10 | 0 | 0 | Off | 59381.6 | 0 | 25.5 | 24.9 | 1 | 75 | 75 | 0 | 0 | 21 | 21 | 47.5 | 47.5 | 79 | 79 | 52.5 | 52.5 | 75 | 75 | 0 | 0 | 0 | 124439
155.93 | 5.401 | 107.6604 | 0 | 25 | 25 | 0 | 25 | 25.07 | 40 | 39.31 | 25 | 25.055 | 200 | 79 | 79 | 21 | 21 | 52.5 | 52.5 | 47.5 | 47.5 | 7.660414 | 0 | 0 | 0 | 0.4 | 0.3931 | 0.25 | 0.25055 | 0 | 0 | 0 | 0 | 0 | 0 | 0 | 0 | 0 | 0 | 0 | 0 | 0 | 0 | 0 | 0 | 0 | 0 | 0 | 0 | 0 | 0 | 0 | 0 | 0 | 0 | 0 | 0 | 0 | 80 | 78.62 | 50 | 50.11 | 0 | 0 | 0 | 0 | 0 | 0 | 0 | 0 | 0 | 0 | 0 | 0 | 0 | 0 | 0 | 0 | 0 | 0 | 0 | 0 | 0 | 0 | -10 | 0 | 0 | Off | 59363.6 | 0 | 25.5 | 24.8 | 1 | 75 | 75 | 0 | 0 | 21 | 21 | 47.5 | 47.5 | 79 | 79 | 52.5 | 52.5 | 75 | 75 | 0 | 0 | 0 | 124466
156.27 | 5.4011 | 107.6624 | 0 | 25 | 25 | 0 | 25 | 25.08 | 40 | 39.275 | 25 | 24.99 | 200 | 79 | 79 | 21 | 21 | 52.5 | 52.5 | 47.5 | 47.5 | 7.662408 | 0 | 0 | 0 | 0.4 | 0.39275 | 0.25 | 0.2499 | 0 | 0 | 0 | 0 | 0 | 0 | 0 | 0 | 0 | 0 | 0 | 0 | 0 | 0 | 0 | 0 | 0 | 0 | 0 | 0 | 0 | 0 | 0 | 0 | 0 | 0 | 0 | 0 | 0 | 80 | 78.55 | 50 | 49.98 | 0 | 0 | 0 | 0 | 0 | 0 | 0 | 0 | 0 | 0 | 0 | 0 | 0 | 0 | 0 | 0 | 0 | 0 | 0 | 0 | 0 | 0 | -10 | 0 | 0 | Off | 59348.2 | 0 | 25.5 | 24.8 | 1 | 75 | 74.9 | 0 | 0 | 21 | 21 | 47.5 | 47.5 | 79 | 79 | 52.5 | 52.5 | 75 | 74.9 | 0 | 0 | 0 | 124412
156.6 | 5.4011 | 107.6624 | 0.0002 | 25 | 25 | 0 | 25 | 25.07 | 40 | 39.315 | 25 | 24.985 | 200 | 79 | 79 | 21 | 21 | 52.5 | 52.5 | 47.5 | 47.5 | 7.662408 | 0 | 0 | 0 | 0.4 | 0.39315 | 0.25 | 0.24985 | 0 | 0 | 0 | 0 | 0 | 0 | 0 | 0 | 0 | 0 | 0 | 0 | 0 | 0 | 0 | 0 | 0 | 0 | 0 | 0 | 0 | 0 | 0 | 0 | 0 | 0 | 0 | 0 | 0 | 80 | 78.63 | 50 | 49.97 | 0 | 0 | 0 | 0 | 0 | 0 | 0 | 0 | 0 | 0 | 0 | 0 | 0 | 0 | 0 | 0 | 0 | 0 | 0 | 0 | 0 | 0 | -10 | 0 | 0 | Off | 59355.5 | 0 | 25.5 | 24.8 | 1 | 75 | 75 | 0 | 0 | 21 | 21 | 47.5 | 47.5 | 79 | 79 | 52.5 | 52.5 | 75 | 75 | 0 | 0 | 0 | 124433
156.93 | 5.4011 | 107.6624 | 0.0003 | 25 | 25 | 0 | 25 | 25.07 | 40 | 39.31 | 25 | 25.06 | 200 | 79 | 79 | 21 | 21 | 52.5 | 52.3 | 47.5 | 47.5 | 7.662408 | 0 | 0 | 0 | 0.4 | 0.3931 | 0.25 | 0.2506 | 0 | 0 | 0 | 0 | 0 | 0 | 0 | 0 | 0 | 0 | 0 | 0 | 0 | 0 | 0 | 0 | 0 | 0 | 0 | 0 | 0 | 0 | 0 | 0 | 0 | 0 | 0 | 0 | 0 | 80 | 78.62 | 50 | 50.12 | 0 | 0 | 0 | 0 | 0 | 0 | 0 | 0 | 0 | 0 | 0 | 0 | 0 | 0 | 0 | 0 | 0 | 0 | 0 | 0 | 0 | 0 | -10 | 0 | 0 | Off | 59354.5 | 0 | 25.5 | 24.9 | 1 | 75 | 75 | 0 | 0 | 21 | 21 | 47.5 | 47.5 | 79 | 79 | 52.5 | 52.3 | 75 | 75 | 0 | 0.8 | 0 | 124478
157.27 | 5.4011 | 107.6624 | 0.0003 | 25 | 25 | 0 | 25 | 25.07 | 40 | 39.325 | 25 | 24.985 | 200 | 79.1 | 79.1 | 20.9 | 20.9 | 52.5 | 52.5 | 47.5 | 47.5 | 7.662408 | 0 | 0 | 0 | 0.4 | 0.39325 | 0.25 | 0.24985 | 0 | 0 | 0 | 0 | 0 | 0 | 0 | 0 | 0 | 0 | 0 | 0 | 0 | 0 | 0 | 0 | 0 | 0 | 0 | 0 | 0 | 0 | 0 | 0 | 0 | 0 | 0 | 0 | 0 | 80 | 78.65 | 50 | 49.97 | 0 | 0 | 0 | 0 | 0 | 0 | 0 | 0 | 0 | 0 | 0 | 0 | 0 | 0 | 0 | 0 | 0 | 0 | 0 | 0 | 0 | 0 | -10 | 0 | 0 | Off | 59352.9 | 0 | 25.5 | 25 | 1 | 75 | 75 | 0 | 0 | 20.9 | 20.9 | 47.5 | 47.5 | 79.1 | 79.1 | 52.5 | 52.5 | 75 | 75 | 0 | 0 | 0 | 124419
157.6 | 5.4011 | 107.6624 | 0.0004 | 25 | 25 | 0 | 25 | 25.09 | 40 | 39.315 | 25 | 24.955 | 200 | 79.1 | 79.1 | 20.9 | 20.9 | 52.5 | 52.4 | 47.5 | 47.5 | 7.662408 | 0 | 0 | 0 | 0.4 | 0.39315 | 0.25 | 0.24955 | 0 | 0 | 0 | 0 | 0 | 0 | 0 | 0 | 0 | 0 | 0 | 0 | 0 | 0 | 0 | 0 | 0 | 0 | 0 | 0 | 0 | 0 | 0 | 0 | 0 | 0 | 0 | 0 | 0 | 80 | 78.63 | 50 | 49.91 | 0 | 0 | 0 | 0 | 0 | 0 | 0 | 0 | 0 | 0 | 0 | 0 | 0 | 0 | 0 | 0 | 0 | 0 | 0 | 0 | 0 | 0 | -10 | 0 | 0 | Off | 59341.2 | 0 | 25.5 | 24.9 | 1 | 75 | 75.1 | 0 | 0 | 20.9 | 20.9 | 47.5 | 47.5 | 79.1 | 79.1 | 52.5 | 52.4 | 75 | 75.1 | 0 | 0 | 0 | 124419
157.94 | 5.4011 | 107.6624 | 0.0005 | 25 | 25 | 0 | 25 | 25.07 | 40 | 39.36 | 25 | 25.02 | 200 | 79.1 | 79.1 | 20.9 | 20.9 | 52.5 | 52 | 47.5 | 47.5 | 7.662408 | 0 | 0 | 0 | 0.4 | 0.3936 | 0.25 | 0.2502 | 0 | 0 | 0 | 0 | 0 | 0 | 0 | 0 | 0 | 0 | 0 | 0 | 0 | 0 | 0 | 0 | 0 | 0 | 0 | 0 | 0 | 0 | 0 | 0 | 0 | 0 | 0 | 0 | 0 | 80 | 78.72 | 50 | 50.04 | 0 | 0 | 0 | 0 | 0 | 0 | 0 | 0 | 0 | 0 | 0 | 0 | 0 | 0 | 0 | 0 | 0 | 0 | 0 | 0 | 0 | 0 | -10 | 0 | 0 | Off | 59335.3 | 0 | 25.5 | 24.8 | 1 | 75 | 75 | 0 | 0 | 20.9 | 20.9 | 47.5 | 47.5 | 79.1 | 79.1 | 52.5 | 52 | 75 | 75 | 0 | 0 | 0 | 124444
158.27 | 5.4011 | 107.6624 | 0.0005 | 25 | 25 | 0 | 25 | 25.09 | 40 | 39.395 | 25 | 25.03 | 200 | 79.1 | 79 | 20.9 | 20.9 | 52.5 | 52.5 | 47.5 | 47.5 | 7.662408 | 0 | 0 | 0 | 0.4 | 0.39395 | 0.25 | 0.2503 | 0 | 0 | 0 | 0 | 0 | 0 | 0 | 0 | 0 | 0 | 0 | 0 | 0 | 0 | 0 | 0 | 0 | 0 | 0 | 0 | 0 | 0 | 0 | 0 | 0 | 0 | 0 | 0 | 0 | 80 | 78.79 | 50 | 50.06 | 0 | 0 | 0 | 0 | 0 | 0 | 0 | 0 | 0 | 0 | 0 | 0 | 0 | 0 | 0 | 0 | 0 | 0 | 0 | 0 | 0 | 0 | -10 | 0 | 0 | Off | 59330.4 | 0 | 25.5 | 24.9 | 1 | 75 | 75 | 0 | 0 | 20.9 | 20.9 | 47.5 | 47.5 | 79.1 | 79 | 52.5 | 52.5 | 75 | 75 | 0 | 0 | 0 | 124450
158.6 | 5.4011 | 107.6624 | 0.0006 | 25 | 25 | 0 | 25 | 25.08 | 40 | 39.37 | 25 | 24.97 | 200 | 79.1 | 79.1 | 20.9 | 20.9 | 52.5 | 52.6 | 47.5 | 47.5 | 7.662408 | 0 | 0 | 0 | 0.4 | 0.3937 | 0.25 | 0.2497 | 0 | 0 | 0 | 0 | 0 | 0 | 0 | 0 | 0 | 0 | 0 | 0 | 0 | 0 | 0 | 0 | 0 | 0 | 0 | 0 | 0 | 0 | 0 | 0 | 0 | 0 | 0 | 0 | 0 | 80 | 78.74 | 50 | 49.94 | 0 | 0 | 0 | 0 | 0 | 0 | 0 | 0 | 0 | 0 | 0 | 0 | 0 | 0 | 0 | 0 | 0 | 0 | 0 | 0 | 0 | 0 | -10 | 0 | 0 | Off | 59334.7 | 0 | 25.5 | 25 | 1 | 75 | 74.9 | 0 | 0 | 20.9 | 20.9 | 47.5 | 47.5 | 79.1 | 79.1 | 52.5 | 52.6 | 75 | 74.9 | 0 | 0 | 0 | 124409
158.94 | 5.4011 | 107.6624 | 0.0006 | 25 | 25 | 0 | 25 | 25.08 | 40 | 39.395 | 25 | 25 | 200 | 79.1 | 79.1 | 20.9 | 20.9 | 52.5 | 52.5 | 47.5 | 47.5 | 7.662408 | 0 | 0 | 0 | 0.4 | 0.39395 | 0.25 | 0.25 | 0 | 0 | 0 | 0 | 0 | 0 | 0 | 0 | 0 | 0 | 0 | 0 | 0 | 0 | 0 | 0 | 0 | 0 | 0 | 0 | 0 | 0 | 0 | 0 | 0 | 0 | 0 | 0 | 0 | 80 | 78.79 | 50 | 50 | 0 | 0 | 0 | 0 | 0 | 0 | 0 | 0 | 0 | 0 | 0 | 0 | 0 | 0 | 0 | 0 | 0 | 0 | 0 | 0 | 0 | 0 | -10 | 0 | 0 | Off | 59341.9 | 0 | 25.5 | 24.9 | 1 | 75 | 74.9 | 0 | 0 | 20.9 | 20.9 | 47.5 | 47.5 | 79.1 | 79.1 | 52.5 | 52.5 | 75 | 74.9 | 0 | 0 | 0 | 124460
159.27 | 5.4011 | 107.6624 | 0.0006 | 25 | 25 | 0 | 25 | 25.08 | 40 | 39.375 | 25 | 25.055 | 200 | 79 | 78.9 | 21 | 21 | 52.5 | 52.5 | 47.5 | 47.5 | 7.662408 | 0 | 0 | 0 | 0.4 | 0.39375 | 0.25 | 0.25055 | 0 | 0 | 0 | 0 | 0 | 0 | 0 | 0 | 0 | 0 | 0 | 0 | 0 | 0 | 0 | 0 | 0 | 0 | 0 | 0 | 0 | 0 | 0 | 0 | 0 | 0 | 0 | 0 | 0 | 80 | 78.75 | 50 | 50.11 | 0 | 0 | 0 | 0 | 0 | 0 | 0 | 0 | 0 | 0 | 0 | 0 | 0 | 0 | 0 | 0 | 0 | 0 | 0 | 0 | 0 | 0 | -10 | 0 | 0 | Off | 59347.9 | 0 | 25.5 | 25 | 1 | 75 | 75 | 0 | 0 | 21 | 21 | 47.5 | 47.5 | 79 | 78.9 | 52.5 | 52.5 | 75 | 75 | 0 | 0 | 0 | 124461
159.61 | 5.4011 | 107.6624 | 0.0005 | 25 | 25 | 0 | 25 | 25.07 | 40 | 39.425 | 25 | 24.985 | 200 | 79 | 79 | 21 | 21 | 52.5 | 52.5 | 47.5 | 47.5 | 7.662408 | 0 | 0 | 0 | 0.4 | 0.39425 | 0.25 | 0.24985 | 0 | 0 | 0 | 0 | 0 | 0 | 0 | 0 | 0 | 0 | 0 | 0 | 0 | 0 | 0 | 0 | 0 | 0 | 0 | 0 | 0 | 0 | 0 | 0 | 0 | 0 | 0 | 0 | 0 | 80 | 78.85 | 50 | 49.97 | 0 | 0 | 0 | 0 | 0 | 0 | 0 | 0 | 0 | 0 | 0 | 0 | 0 | 0 | 0 | 0 | 0 | 0 | 0 | 0 | 0 | 0 | -10 | 0 | 0 | Off | 59359.5 | 0 | 25.5 | 24.9 | 1 | 75 | 75 | 0 | 0 | 21 | 21 | 47.5 | 47.5 | 79 | 79 | 52.5 | 52.5 | 75 | 75 | 0 | 0 | 0 | 124419
159.94 | 5.4011 | 107.6624 | 0.0005 | 25 | 25 | 0 | 25 | 25.08 | 40 | 39.355 | 25 | 24.97 | 200 | 79 | 78.9 | 21 | 21 | 52.5 | 52.5 | 47.5 | 47.5 | 7.662408 | 0 | 0 | 0 | 0.4 | 0.39355 | 0.25 | 0.2497 | 0 | 0 | 0 | 0 | 0 | 0 | 0 | 0 | 0 | 0 | 0 | 0 | 0 | 0 | 0 | 0 | 0 | 0 | 0 | 0 | 0 | 0 | 0 | 0 | 0 | 0 | 0 | 0 | 0 | 80 | 78.71 | 50 | 49.94 | 0 | 0 | 0 | 0 | 0 | 0 | 0 | 0 | 0 | 0 | 0 | 0 | 0 | 0 | 0 | 0 | 0 | 0 | 0 | 0 | 0 | 0 | -10 | 0 | 0 | Off | 59384.3 | 0 | 25.5 | 25.1 | 1 | 75 | 75 | 0 | 0 | 21 | 21 | 47.5 | 47.5 | 79 | 78.9 | 52.5 | 52.5 | 75 | 75 | 0 | 0 | 0 | 124411
160.27 | 5.4011 | 107.6624 | 0.0004 | 25 | 25 | 0 | 25 | 25.08 | 40 | 39.31 | 25 | 25.035 | 200 | 79 | 79 | 21 | 21 | 52.5 | 52.3 | 47.5 | 47.5 | 7.662408 | 0 | 0 | 0 | 0.4 | 0.3931 | 0.25 | 0.25035 | 0 | 0 | 0 | 0 | 0 | 0 | 0 | 0 | 0 | 0 | 0 | 0 | 0 | 0 | 0 | 0 | 0 | 0 | 0 | 0 | 0 | 0 | 0 | 0 | 0 | 0 | 0 | 0 | 0 | 80 | 78.62 | 50 | 50.07 | 0 | 0 | 0 | 0 | 0 | 0 | 0 | 0 | 0 | 0 | 0 | 0 | 0 | 0 | 0 | 0 | 0 | 0 | 0 | 0 | 0 | 0 | -10 | 0 | 0 | Off | 59406 | 0 | 25.5 | 25 | 1 | 75 | 75 | 0 | 0 | 21 | 21 | 47.5 | 47.5 | 79 | 79 | 52.5 | 52.3 | 75 | 75 | 0 | 0.2 | 0 | 124454
160.61 | 5.4011 | 107.6624 | 0.0003 | 25 | 25 | 0 | 25 | 25.08 | 40 | 39.31 | 25 | 24.995 | 200 | 79 | 78.9 | 21 | 21 | 52.5 | 52.5 | 47.5 | 47.4 | 7.662408 | 0 | 0 | 0 | 0.4 | 0.3931 | 0.25 | 0.24995 | 0 | 0 | 0 | 0 | 0 | 0 | 0 | 0 | 0 | 0 | 0 | 0 | 0 | 0 | 0 | 0 | 0 | 0 | 0 | 0 | 0 | 0 | 0 | 0 | 0 | 0 | 0 | 0 | 0 | 80 | 78.62 | 50 | 49.99 | 0 | 0 | 0 | 0 | 0 | 0 | 0 | 0 | 0 | 0 | 0 | 0 | 0 | 0 | 0 | 0 | 0 | 0 | 0 | 0 | 0 | 0 | -10 | 0 | 0 | Off | 59401.3 | 0 | 25.5 | 24.8 | 1 | 75 | 74.9 | 0 | 0 | 21 | 21 | 47.5 | 47.4 | 79 | 78.9 | 52.5 | 52.5 | 75 | 74.9 | 0 | 0 | 0 | 124411
160.94 | 5.4012 | 107.6644 | 0.0003 | 25 | 25 | 0 | 25 | 25.06 | 40 | 39.315 | 25 | 24.945 | 200 | 79 | 79 | 21 | 21 | 52.5 | 52.5 | 47.5 | 47.5 | 7.664401 | 0 | 0 | 0 | 0.4 | 0.39315 | 0.25 | 0.24945 | 0 | 0 | 0 | 0 | 0 | 0 | 0 | 0 | 0 | 0 | 0 | 0 | 0 | 0 | 0 | 0 | 0 | 0 | 0 | 0 | 0 | 0 | 0 | 0 | 0 | 0 | 0 | 0 | 0 | 80 | 78.63 | 50 | 49.89 | 0 | 0 | 0 | 0 | 0 | 0 | 0 | 0 | 0 | 0 | 0 | 0 | 0 | 0 | 0 | 0 | 0 | 0 | 0 | 0 | 0 | 0 | -10 | 0 | 0 | Off | 59397.8 | 0 | 25.5 | 24.9 | 1 | 75 | 75 | 0 | 0 | 21 | 21 | 47.5 | 47.5 | 79 | 79 | 52.5 | 52.5 | 75 | 75 | 0 | 0 | 0 | 124414
161.28 | 5.4012 | 107.6644 | 0.0003 | 25 | 25 | 0 | 25 | 25.07 | 40 | 39.315 | 25 | 25.01 | 200 | 79 | 79 | 21 | 21 | 52.5 | 52.5 | 47.5 | 47.5 | 7.664401 | 0 | 0 | 0 | 0.4 | 0.39315 | 0.25 | 0.2501 | 0 | 0 | 0 | 0 | 0 | 0 | 0 | 0 | 0 | 0 | 0 | 0 | 0 | 0 | 0 | 0 | 0 | 0 | 0 | 0 | 0 | 0 | 0 | 0 | 0 | 0 | 0 | 0 | 0 | 80 | 78.63 | 50 | 50.02 | 0 | 0 | 0 | 0 | 0 | 0 | 0 | 0 | 0 | 0 | 0 | 0 | 0 | 0 | 0 | 0 | 0 | 0 | 0 | 0 | 0 | 0 | -10 | 0 | 0 | Off | 59404.4 | 0 | 25.5 | 24.9 | 1 | 75 | 75 | 0 | 0 | 21 | 21 | 47.5 | 47.5 | 79 | 79 | 52.5 | 52.5 | 75 | 75 | 0 | 0 | 0 | 124444
161.61 | 5.4012 | 107.6644 | 0.0004 | 25 | 25 | 0 | 25 | 25.07 | 40 | 39.345 | 25 | 25.04 | 200 | 79.1 | 79.1 | 20.9 | 20.9 | 52.5 | 52.5 | 47.5 | 47.5 | 7.664401 | 0 | 0 | 0 | 0.4 | 0.39345 | 0.25 | 0.2504 | 0 | 0 | 0 | 0 | 0 | 0 | 0 | 0 | 0 | 0 | 0 | 0 | 0 | 0 | 0 | 0 | 0 | 0 | 0 | 0 | 0 | 0 | 0 | 0 | 0 | 0 | 0 | 0 | 0 | 80 | 78.69 | 50 | 50.08 | 0 | 0 | 0 | 0 | 0 | 0 | 0 | 0 | 0 | 0 | 0 | 0 | 0 | 0 | 0 | 0 | 0 | 0 | 0 | 0 | 0 | 0 | -10 | 0 | 0 | Off | 59384.9 | 0 | 25.5 | 25 | 1 | 75 | 75 | 0 | 0 | 20.9 | 20.9 | 47.5 | 47.5 | 79.1 | 79.1 | 52.5 | 52.5 | 75 | 75 | 0 | 0 | 0 | 124456
161.94 | 5.4012 | 107.6644 | 0.0005 | 25 | 25 | 0 | 25 | 25.07 | 40 | 39.29 | 25 | 24.965 | 200 | 79.1 | 79 | 20.9 | 20.9 | 52.5 | 52.5 | 47.5 | 47.5 | 7.664401 | 0 | 0 | 0 | 0.4 | 0.3929 | 0.25 | 0.24965 | 0 | 0 | 0 | 0 | 0 | 0 | 0 | 0 | 0 | 0 | 0 | 0 | 0 | 0 | 0 | 0 | 0 | 0 | 0 | 0 | 0 | 0 | 0 | 0 | 0 | 0 | 0 | 0 | 0 | 80 | 78.58 | 50 | 49.93 | 0 | 0 | 0 | 0 | 0 | 0 | 0 | 0 | 0 | 0 | 0 | 0 | 0 | 0 | 0 | 0 | 0 | 0 | 0 | 0 | 0 | 0 | -10 | 0 | 0 | Off | 59368.6 | 0 | 25.5 | 25.1 | 1 | 75 | 75.1 | 0 | 0 | 20.9 | 20.9 | 47.5 | 47.5 | 79.1 | 79 | 52.5 | 52.5 | 75 | 75.1 | 0 | 0 | 0 | 124408
162.28 | 5.4012 | 107.6644 | 0.0005 | 25 | 25 | 0 | 25 | 25.08 | 40 | 39.345 | 25 | 24.98 | 200 | 79.1 | 79.1 | 20.9 | 20.9 | 52.5 | 52.5 | 47.5 | 47.5 | 7.664401 | 0 | 0 | 0 | 0.4 | 0.39345 | 0.25 | 0.2498 | 0 | 0 | 0 | 0 | 0 | 0 | 0 | 0 | 0 | 0 | 0 | 0 | 0 | 0 | 0 | 0 | 0 | 0 | 0 | 0 | 0 | 0 | 0 | 0 | 0 | 0 | 0 | 0 | 0 | 80 | 78.69 | 50 | 49.96 | 0 | 0 | 0 | 0 | 0 | 0 | 0 | 0 | 0 | 0 | 0 | 0 | 0 | 0 | 0 | 0 | 0 | 0 | 0 | 0 | 0 | 0 | -10 | 0 | 0 | Off | 59356.6 | 0 | 25.5 | 25 | 1 | 75 | 74.9 | 0 | 0 | 20.9 | 20.9 | 47.5 | 47.5 | 79.1 | 79.1 | 52.5 | 52.5 | 75 | 74.9 | 0 | 0 | 0 | 124432
162.61 | 5.4012 | 107.6644 | 0.0006 | 25 | 25 | 0 | 25 | 25.08 | 40 | 39.355 | 25 | 25.065 | 200 | 79.1 | 79.1 | 20.9 | 20.9 | 52.5 | 52.5 | 47.5 | 47.5 | 7.664401 | 0 | 0 | 0 | 0.4 | 0.39355 | 0.25 | 0.25065 | 0 | 0 | 0 | 0 | 0 | 0 | 0 | 0 | 0 | 0 | 0 | 0 | 0 | 0 | 0 | 0 | 0 | 0 | 0 | 0 | 0 | 0 | 0 | 0 | 0 | 0 | 0 | 0 | 0 | 80 | 78.71 | 50 | 50.13 | 0 | 0 | 0 | 0 | 0 | 0 | 0 | 0 | 0 | 0 | 0 | 0 | 0 | 0 | 0 | 0 | 0 | 0 | 0 | 0 | 0 | 0 | -10 | 0 | 0 | Off | 59353.4 | 0 | 25.5 | 25 | 1 | 75 | 75 | 0 | 0 | 20.9 | 20.9 | 47.5 | 47.5 | 79.1 | 79.1 | 52.5 | 52.5 | 75 | 75 | 0 | 0.7 | 0 | 124467
162.94 | 5.4012 | 107.6644 | 0.0006 | 25 | 25 | 0 | 25 | 25.08 | 40 | 39.375 | 20 | 25.005 | 200 | 79.1 | 79.1 | 20.9 | 20.9 | 43 | 43 | 57 | 57 | 7.664401 | 0 | 0 | 0 | 0.4 | 0.39375 | 0.2 | 0.25005 | 0 | 0 | 0 | 0 | 0 | 0 | 0 | 0 | 0 | 0 | 0 | 0 | 0 | 0 | 0 | 0 | 0 | 0 | 0 | 0 | 0 | 0 | 0 | 0 | 0 | 0 | 0 | 0 | 0 | 80 | 78.75 | 40 | 50.01 | 0 | 0 | 0 | 0 | 0 | 0 | 0 | 0 | 0 | 0 | 0 | 0 | 0 | 0 | 0 | 0 | 0 | 0 | 0 | 0 | 0 | 0 | -10 | 0 | 0 | Off | 59358.5 | 0 | 25.5 | 25 | 1 | 75 | 75 | 0 | 0 | 20.9 | 20.9 | 57 | 57 | 79.1 | 79.1 | 43 | 43 | 75 | 75 | 0 | 0 | 0 | 124406
163.28 | 5.4012 | 107.6644 | 0.0006 | 25 | 25 | 0 | 25 | 25.07 | 40 | 39.36 | 20 | 22.38 | 200 | 79.1 | 79.1 | 20.9 | 20.9 | 43 | 43 | 57 | 57 | 7.664401 | 0 | 0 | 0 | 0.4 | 0.3936 | 0.2 | 0.2238 | 0 | 0 | 0 | 0 | 0 | 0 | 0 | 0 | 0 | 0 | 0 | 0 | 0 | 0 | 0 | 0 | 0 | 0 | 0 | 0 | 0 | 0 | 0 | 0 | 0 | 0 | 0 | 0 | 0 | 80 | 78.72 | 40 | 44.76 | 0 | 0 | 0 | 0 | 0 | 0 | 0 | 0 | 0 | 0 | 0 | 0 | 0 | 0 | 0 | 0 | 0 | 0 | 0 | 0 | 0 | 0 | -10 | 0 | 0 | Off | 59340 | 0 | 25.5 | 24.9 | 1 | 75 | 74.9 | 0 | 0 | 20.9 | 20.9 | 57 | 57 | 79.1 | 79.1 | 43 | 43 | 75 | 74.9 | 0 | 0 | 0 | 122781
163.61 | 5.4012 | 107.6644 | 0.0006 | 25 | 25 | 0 | 25 | 25.08 | 40 | 39.395 | 20 | 20.33 | 200 | 79.1 | 79.2 | 20.9 | 20.9 | 43 | 43 | 57 | 57 | 7.664401 | 0 | 0 | 0 | 0.4 | 0.39395 | 0.2 | 0.2033 | 0 | 0 | 0 | 0 | 0 | 0 | 0 | 0 | 0 | 0 | 0 | 0 | 0 | 0 | 0 | 0 | 0 | 0 | 0 | 0 | 0 | 0 | 0 | 0 | 0 | 0 | 0 | 0 | 0 | 80 | 78.79 | 40 | 40.66 | 0 | 0 | 0 | 0 | 0 | 0 | 0 | 0 | 0 | 0 | 0 | 0 | 0 | 0 | 0 | 0 | 0 | 0 | 0 | 0 | 0 | 0 | -10 | 0 | 0 | Off | 59344.1 | 0 | 25.5 | 25 | 1 | 75 | 75.1 | 0 | 0 | 20.9 | 20.9 | 57 | 57 | 79.1 | 79.2 | 43 | 43 | 75 | 75.1 | 0 | 0 | 0 | 121491
163.95 | 5.4008 | 107.6564 | 0.0004 | 25 | 25 | 0 | 25 | 25.08 | 40 | 39.395 | 20 | 20.23 | 200 | 79 | 78.9 | 21 | 21 | 43 | 43 | 57 | 56.9 | 7.656428 | 0 | 0 | 0 | 0.4 | 0.39395 | 0.2 | 0.2023 | 0 | 0 | 0 | 0 | 0 | 0 | 0 | 0 | 0 | 0 | 0 | 0 | 0 | 0 | 0 | 0 | 0 | 0 | 0 | 0 | 0 | 0 | 0 | 0 | 0 | 0 | 0 | 0 | 0 | 80 | 78.79 | 40 | 40.46 | 0 | 0 | 0 | 0 | 0 | 0 | 0 | 0 | 0 | 0 | 0 | 0 | 0 | 0 | 0 | 0 | 0 | 0 | 0 | 0 | 0 | 0 | -10 | 0 | 0 | Off | 59349.5 | 0 | 25.5 | 24.9 | 1 | 75 | 75 | 0 | 0 | 21 | 21 | 57 | 56.9 | 79 | 78.9 | 43 | 43 | 75 | 75 | 0 | 0 | 0 | 121424
164.28 | 5.4002 | 107.6445 | -0.0006 | 25 | 25 | 0 | 25 | 25.09 | 40 | 39.37 | 20 | 20.225 | 200 | 79 | 79 | 21 | 21 | 43 | 43 | 57 | 57 | 7.644467 | 0 | 0 | 0 | 0.4 | 0.3937 | 0.2 | 0.20225 | 0 | 0 | 0 | 0 | 0 | 0 | 0 | 0 | 0 | 0 | 0 | 0 | 0 | 0 | 0 | 0 | 0 | 0 | 0 | 0 | 0 | 0 | 0 | 0 | 0 | 0 | 0 | 0 | 0 | 80 | 78.74 | 40 | 40.45 | 0 | 0 | 0 | 0 | 0 | 0 | 0 | 0 | 0 | 0 | 0 | 0 | 0 | 0 | 0 | 0 | 0 | 0 | 0 | 0 | 0 | 0 | -10 | 0 | 0 | Off | 59332.3 | 0 | 25.5 | 25 | 1 | 75 | 75 | 0 | 0 | 21 | 21 | 57 | 57 | 79 | 79 | 43 | 43 | 75 | 75 | 0 | 0 | 0 | 121425
164.61 | 5.3996 | 107.6325 | -0.0025 | 25 | 25 | 0 | 25 | 25.07 | 40 | 39.34 | 20 | 20.235 | 200 | 79 | 79 | 21 | 21 | 43 | 43 | 57 | 57 | 7.632507 | 0 | 0 | 0 | 0.4 | 0.3934 | 0.2 | 0.20235 | 0 | 0 | 0 | 0 | 0 | 0 | 0 | 0 | 0 | 0 | 0 | 0 | 0 | 0 | 0 | 0 | 0 | 0 | 0 | 0 | 0 | 0 | 0 | 0 | 0 | 0 | 0 | 0 | 0 | 80 | 78.68 | 40 | 40.47 | 0 | 0 | 0 | 0 | 0 | 0 | 0 | 0 | 0 | 0 | 0 | 0 | 0 | 0 | 0 | 0 | 0 | 0 | 0 | 0 | 0 | 0 | -10 | 0 | 0 | Off | 59278.9 | 0 | 25.5 | 25 | 1 | 75 | 75.1 | 0 | 0 | 21 | 21 | 57 | 57 | 79 | 79 | 43 | 43 | 75 | 75.1 | 0 | 0 | 0 | 121426
164.95 | 5.3989 | 107.6186 | -0.0051 | 25 | 25 | 0 | 25 | 25.07 | 40 | 39.335 | 20 | 20.23 | 200 | 79 | 79 | 21 | 21 | 43 | 43 | 57 | 57 | 7.618554 | 0 | 0 | 0 | 0.4 | 0.39335 | 0.2 | 0.2023 | 0 | 0 | 0 | 0 | 0 | 0 | 0 | 0 | 0 | 0 | 0 | 0 | 0 | 0 | 0 | 0 | 0 | 0 | 0 | 0 | 0 | 0 | 0 | 0 | 0 | 0 | 0 | 0 | 0 | 80 | 78.67 | 40 | 40.46 | 0 | 0 | 0 | 0 | 0 | 0 | 0 | 0 | 0 | 0 | 0 | 0 | 0 | 0 | 0 | 0 | 0 | 0 | 0 | 0 | 0 | 0 | -10 | 0 | 0 | Off | 59107.5 | 0 | 25.5 | 25 | 1 | 75 | 75.1 | 0 | 0 | 21 | 21 | 57 | 57 | 79 | 79 | 43 | 43 | 75 | 75.1 | 0 | 0 | 0 | 121428
165.28 | 5.3988 | 107.6166 | -0.0078 | 25 | 25 | 0 | 25 | 25.07 | 40 | 39.315 | 20 | 20.22 | 200 | 79 | 79 | 21 | 21 | 43 | 43.7 | 57 | 57 | 7.616561 | 0 | 0 | 0 | 0.4 | 0.39315 | 0.2 | 0.2022 | 0 | 0 | 0 | 0 | 0 | 0 | 0 | 0 | 0 | 0 | 0 | 0 | 0 | 0 | 0 | 0 | 0 | 0 | 0 | 0 | 0 | 0 | 0 | 0 | 0 | 0 | 0 | 0 | 0 | 80 | 78.63 | 40 | 40.44 | 0 | 0 | 0 | 0 | 0 | 0 | 0 | 0 | 0 | 0 | 0 | 0 | 0 | 0 | 0 | 0 | 0 | 0 | 0 | 0 | 0 | 0 | -10 | 0 | 0 | Off | 58909.1 | 0 | 25.5 | 25 | 1 | 75 | 75 | 0 | 0 | 21 | 21 | 57 | 57 | 79 | 79 | 43 | 43.7 | 75 | 75 | 0 | 3.6 | 0 | 121438
165.62 | 5.3988 | 107.6166 | -0.0101 | 25 | 25 | 0 | 25 | 25.08 | 40 | 39.32 | 20 | 20.22 | 200 | 79.1 | 79.1 | 20.9 | 20.9 | 43 | 42.9 | 57 | 57 | 7.616561 | 0 | 0 | 0 | 0.4 | 0.3932 | 0.2 | 0.2022 | 0 | 0 | 0 | 0 | 0 | 0 | 0 | 0 | 0 | 0 | 0 | 0 | 0 | 0 | 0 | 0 | 0 | 0 | 0 | 0 | 0 | 0 | 0 | 0 | 0 | 0 | 0 | 0 | 0 | 80 | 78.64 | 40 | 40.44 | 0 | 0 | 0 | 0 | 0 | 0 | 0 | 0 | 0 | 0 | 0 | 0 | 0 | 0 | 0 | 0 | 0 | 0 | 0 | 0 | 0 | 0 | -10 | 0 | 0 | Off | 58772.7 | 0 | 25.5 | 25 | 1 | 75 | 75 | 0 | 0 | 20.9 | 20.9 | 57 | 57 | 79.1 | 79.1 | 43 | 42.9 | 75 | 75 | 0 | 3.4 | 0 | 121422
165.95 | 5.3989 | 107.6186 | -0.0118 | 25 | 25 | 0 | 25 | 25.07 | 40 | 39.37 | 20 | 20.22 | 200 | 79 | 79 | 21 | 21 | 43 | 43 | 57 | 57 | 7.618554 | 0 | 0 | 0 | 0.4 | 0.3937 | 0.2 | 0.2022 | 0 | 0 | 0 | 0 | 0 | 0 | 0 | 0 | 0 | 0 | 0 | 0 | 0 | 0 | 0 | 0 | 0 | 0 | 0 | 0 | 0 | 0 | 0 | 0 | 0 | 0 | 0 | 0 | 0 | 80 | 78.74 | 40 | 40.44 | 0 | 0 | 0 | 0 | 0 | 0 | 0 | 0 | 0 | 0 | 0 | 0 | 0 | 0 | 0 | 0 | 0 | 0 | 0 | 0 | 0 | 0 | -10 | 0 | 0 | Off | 58603.5 | 0 | 25.5 | 24.9 | 1 | 75 | 75 | 0 | 0 | 21 | 21 | 57 | 57 | 79 | 79 | 43 | 43 | 75 | 75 | 0 | 0 | 0 | 121408
166.28 | 5.3991 | 107.6225 | -0.0127 | 25 | 25 | 0 | 25 | 25.08 | 40 | 39.315 | 20 | 20.21 | 200 | 79 | 79 | 21 | 21 | 43 | 43 | 57 | 57 | 7.622541 | 0 | 0 | 0 | 0.4 | 0.39315 | 0.2 | 0.2021 | 0 | 0 | 0 | 0 | 0 | 0 | 0 | 0 | 0 | 0 | 0 | 0 | 0 | 0 | 0 | 0 | 0 | 0 | 0 | 0 | 0 | 0 | 0 | 0 | 0 | 0 | 0 | 0 | 0 | 80 | 78.63 | 40 | 40.42 | 0 | 0 | 0 | 0 | 0 | 0 | 0 | 0 | 0 | 0 | 0 | 0 | 0 | 0 | 0 | 0 | 0 | 0 | 0 | 0 | 0 | 0 | -10 | 0 | 0 | Off | 58427.4 | 0 | 25.5 | 24.9 | 1 | 75 | 75 | 0 | 0 | 21 | 21 | 57 | 57 | 79 | 79 | 43 | 43 | 75 | 75 | 0 | 0 | 0 | 121398
166.62 | 5.3992 | 107.6245 | -0.0129 | 25 | 25 | 0 | 25 | 25.07 | 40 | 39.315 | 20 | 20.18 | 200 | 79 | 79 | 21 | 21 | 43 | 43 | 57 | 57.1 | 7.624534 | 0 | 0 | 0 | 0.4 | 0.39315 | 0.2 | 0.2018 | 0 | 0 | 0 | 0 | 0 | 0 | 0 | 0 | 0 | 0 | 0 | 0 | 0 | 0 | 0 | 0 | 0 | 0 | 0 | 0 | 0 | 0 | 0 | 0 | 0 | 0 | 0 | 0 | 0 | 80 | 78.63 | 40 | 40.36 | 0 | 0 | 0 | 0 | 0 | 0 | 0 | 0 | 0 | 0 | 0 | 0 | 0 | 0 | 0 | 0 | 0 | 0 | 0 | 0 | 0 | 0 | -10 | 0 | 0 | Off | 58173.7 | 0 | 25.5 | 25 | 1 | 75 | 75.1 | 0 | 0 | 21 | 21 | 57 | 57.1 | 79 | 79 | 43 | 43 | 75 | 75.1 | 0 | 0 | 0 | 121396
166.95 | 5.3993 | 107.6265 | -0.0126 | 25 | 25 | 0 | 25 | 25.06 | 40 | 39.315 | 20 | 20.2 | 200 | 79.1 | 79.1 | 20.9 | 20.9 | 43 | 43 | 57 | 56.9 | 7.626527 | 0 | 0 | 0 | 0.4 | 0.39315 | 0.2 | 0.202 | 0 | 0 | 0 | 0 | 0 | 0 | 0 | 0 | 0 | 0 | 0 | 0 | 0 | 0 | 0 | 0 | 0 | 0 | 0 | 0 | 0 | 0 | 0 | 0 | 0 | 0 | 0 | 0 | 0 | 80 | 78.63 | 40 | 40.4 | 0 | 0 | 0 | 0 | 0 | 0 | 0 | 0 | 0 | 0 | 0 | 0 | 0 | 0 | 0 | 0 | 0 | 0 | 0 | 0 | 0 | 0 | -10 | 0 | 0 | Off | 58061.6 | 0 | 25.5 | 25 | 1 | 75 | 74.9 | 0 | 0 | 20.9 | 20.9 | 57 | 56.9 | 79.1 | 79.1 | 43 | 43 | 75 | 74.9 | 0 | 0 | 0 | 121409
167.28 | 5.3994 | 107.6285 | -0.0117 | 25 | 25 | 0 | 25 | 25.08 | 40 | 39.345 | 20 | 20.19 | 200 | 79.1 | 79.2 | 20.9 | 20.9 | 43 | 43 | 57 | 57 | 7.628521 | 0 | 0 | 0 | 0.4 | 0.39345 | 0.2 | 0.2019 | 0 | 0 | 0 | 0 | 0 | 0 | 0 | 0 | 0 | 0 | 0 | 0 | 0 | 0 | 0 | 0 | 0 | 0 | 0 | 0 | 0 | 0 | 0 | 0 | 0 | 0 | 0 | 0 | 0 | 80 | 78.69 | 40 | 40.38 | 0 | 0 | 0 | 0 | 0 | 0 | 0 | 0 | 0 | 0 | 0 | 0 | 0 | 0 | 0 | 0 | 0 | 0 | 0 | 0 | 0 | 0 | -10 | 0 | 0 | Off | 58023 | 0 | 25.5 | 24.9 | 1 | 75 | 75 | 0 | 0 | 20.9 | 20.9 | 57 | 57 | 79.1 | 79.2 | 43 | 43 | 75 | 75 | 0 | 0 | 0 | 121402
167.62 | 5.3994 | 107.6285 | -0.0104 | 25 | 25 | 0 | 25 | 25.08 | 40 | 39.33 | 20 | 20.21 | 200 | 79.1 | 79 | 20.9 | 20.9 | 43 | 43 | 57 | 57.1 | 7.628521 | 0 | 0 | 0 | 0.4 | 0.3933 | 0.2 | 0.2021 | 0 | 0 | 0 | 0 | 0 | 0 | 0 | 0 | 0 | 0 | 0 | 0 | 0 | 0 | 0 | 0 | 0 | 0 | 0 | 0 | 0 | 0 | 0 | 0 | 0 | 0 | 0 | 0 | 0 | 80 | 78.66 | 40 | 40.42 | 0 | 0 | 0 | 0 | 0 | 0 | 0 | 0 | 0 | 0 | 0 | 0 | 0 | 0 | 0 | 0 | 0 | 0 | 0 | 0 | 0 | 0 | -10 | 0 | 0 | Off | 57918.4 | 0 | 25.5 | 25 | 1 | 75 | 75 | 0 | 0 | 20.9 | 20.9 | 57 | 57.1 | 79.1 | 79 | 43 | 43 | 75 | 75 | 0 | 0 | 0 | 121417
167.95 | 5.3994 | 107.6285 | -0.0088 | 25 | 25 | 0 | 25 | 25.06 | 40 | 39.375 | 20 | 20.215 | 200 | 79.1 | 79.1 | 20.9 | 20.9 | 43 | 43 | 57 | 57 | 7.628521 | 0 | 0 | 0 | 0.4 | 0.39375 | 0.2 | 0.20215 | 0 | 0 | 0 | 0 | 0 | 0 | 0 | 0 | 0 | 0 | 0 | 0 | 0 | 0 | 0 | 0 | 0 | 0 | 0 | 0 | 0 | 0 | 0 | 0 | 0 | 0 | 0 | 0 | 0 | 80 | 78.75 | 40 | 40.43 | 0 | 0 | 0 | 0 | 0 | 0 | 0 | 0 | 0 | 0 | 0 | 0 | 0 | 0 | 0 | 0 | 0 | 0 | 0 | 0 | 0 | 0 | -10 | 0 | 0 | Off | 57827.3 | 0 | 25.5 | 24.9 | 1 | 75 | 74.9 | 0 | 0 | 20.9 | 20.9 | 57 | 57 | 79.1 | 79.1 | 43 | 43 | 75 | 74.9 | 0 | 0 | 0 | 121428
168.29 | 5.3994 | 107.6285 | -0.0068 | 25 | 25 | 0 | 25 | 25.08 | 40 | 39.37 | 20 | 20.22 | 200 | 79.1 | 79.1 | 20.9 | 20.9 | 43 | 43 | 57 | 57 | 7.628521 | 0 | 0 | 0 | 0.4 | 0.3937 | 0.2 | 0.2022 | 0 | 0 | 0 | 0 | 0 | 0 | 0 | 0 | 0 | 0 | 0 | 0 | 0 | 0 | 0 | 0 | 0 | 0 | 0 | 0 | 0 | 0 | 0 | 0 | 0 | 0 | 0 | 0 | 0 | 80 | 78.74 | 40 | 40.44 | 0 | 0 | 0 | 0 | 0 | 0 | 0 | 0 | 0 | 0 | 0 | 0 | 0 | 0 | 0 | 0 | 0 | 0 | 0 | 0 | 0 | 0 | -10 | 0 | 0 | Off | 57772.7 | 0 | 25.5 | 24.9 | 1 | 75 | 75 | 0 | 0 | 20.9 | 20.9 | 57 | 57 | 79.1 | 79.1 | 43 | 43 | 75 | 75 | 0 | 0 | 0 | 121424
168.62 | 5.3995 | 107.6305 | -0.0043 | 25 | 25 | 0 | 25 | 25.07 | 40 | 39.345 | 20 | 20.215 | 200 | 79 | 79 | 21 | 21 | 43 | 43 | 57 | 56.9 | 7.630514 | 0 | 0 | 0 | 0.4 | 0.39345 | 0.2 | 0.20215 | 0 | 0 | 0 | 0 | 0 | 0 | 0 | 0 | 0 | 0 | 0 | 0 | 0 | 0 | 0 | 0 | 0 | 0 | 0 | 0 | 0 | 0 | 0 | 0 | 0 | 0 | 0 | 0 | 0 | 80 | 78.69 | 40 | 40.43 | 0 | 0 | 0 | 0 | 0 | 0 | 0 | 0 | 0 | 0 | 0 | 0 | 0 | 0 | 0 | 0 | 0 | 0 | 0 | 0 | 0 | 0 | -10 | 0 | 0 | Off | 57701.2 | 0 | 25.5 | 24.8 | 1 | 75 | 75 | 0 | 0 | 21 | 21 | 57 | 56.9 | 79 | 79 | 43 | 43 | 75 | 75 | 0 | 0 | 0 | 121417
168.95 | 5.3995 | 107.6305 | -0.0015 | 25 | 25 | 0 | 25 | 25.06 | 40 | 39.37 | 20 | 20.215 | 200 | 79.1 | 79.1 | 20.9 | 20.9 | 43 | 43 | 57 | 57 | 7.630514 | 0 | 0 | 0 | 0.4 | 0.3937 | 0.2 | 0.20215 | 0 | 0 | 0 | 0 | 0 | 0 | 0 | 0 | 0 | 0 | 0 | 0 | 0 | 0 | 0 | 0 | 0 | 0 | 0 | 0 | 0 | 0 | 0 | 0 | 0 | 0 | 0 | 0 | 0 | 80 | 78.74 | 40 | 40.43 | 0 | 0 | 0 | 0 | 0 | 0 | 0 | 0 | 0 | 0 | 0 | 0 | 0 | 0 | 0 | 0 | 0 | 0 | 0 | 0 | 0 | 0 | -10 | 0 | 0 | Off | 57666.8 | 0 | 25.5 | 24.9 | 1 | 75 | 75 | 0 | 0 | 20.9 | 20.9 | 57 | 57 | 79.1 | 79.1 | 43 | 43 | 75 | 75 | 0 | 0 | 0 | 121428
169.29 | 5.3995 | 107.6305 | 0.0009 | 25 | 25 | 0 | 25 | 25.06 | 40 | 39.35 | 20 | 20.225 | 200 | 79 | 79 | 21 | 21 | 43 | 43 | 57 | 57.1 | 7.630514 | 0 | 0 | 0 | 0.4 | 0.3935 | 0.2 | 0.20225 | 0 | 0 | 0 | 0 | 0 | 0 | 0 | 0 | 0 | 0 | 0 | 0 | 0 | 0 | 0 | 0 | 0 | 0 | 0 | 0 | 0 | 0 | 0 | 0 | 0 | 0 | 0 | 0 | 0 | 80 | 78.7 | 40 | 40.45 | 0 | 0 | 0 | 0 | 0 | 0 | 0 | 0 | 0 | 0 | 0 | 0 | 0 | 0 | 0 | 0 | 0 | 0 | 0 | 0 | 0 | 0 | -10 | 0 | 0 | Off | 57650 | 0 | 25.5 | 25 | 1 | 75 | 75.1 | 0 | 0 | 21 | 21 | 57 | 57.1 | 79 | 79 | 43 | 43 | 75 | 75.1 | 0 | 0 | 0 | 121425
169.62 | 5.3995 | 107.6305 | 0.0026 | 25 | 25 | 0 | 25 | 25.07 | 40 | 39.355 | 20 | 20.22 | 200 | 79 | 79 | 21 | 21 | 43 | 43.3 | 57 | 57 | 7.630514 | 0 | 0 | 0 | 0.4 | 0.39355 | 0.2 | 0.2022 | 0 | 0 | 0 | 0 | 0 | 0 | 0 | 0 | 0 | 0 | 0 | 0 | 0 | 0 | 0 | 0 | 0 | 0 | 0 | 0 | 0 | 0 | 0 | 0 | 0 | 0 | 0 | 0 | 0 | 80 | 78.71 | 40 | 40.44 | 0 | 0 | 0 | 0 | 0 | 0 | 0 | 0 | 0 | 0 | 0 | 0 | 0 | 0 | 0 | 0 | 0 | 0 | 0 | 0 | 0 | 0 | -10 | 0 | 0 | Off | 57621.2 | 0 | 25.5 | 24.8 | 1 | 75 | 75 | 0 | 0 | 21 | 21 | 57 | 57 | 79 | 79 | 43 | 43.3 | 75 | 75 | 0 | 4 | 0 | 121417
169.96 | 5.3996 | 107.6325 | 0.0032 | 25 | 25 | 0 | 25 | 25.09 | 40 | 39.365 | 20 | 20.195 | 200 | 79 | 79 | 21 | 21 | 43 | 43 | 57 | 57 | 7.632507 | 0 | 0 | 0 | 0.4 | 0.39365 | 0.2 | 0.20195 | 0 | 0 | 0 | 0 | 0 | 0 | 0 | 0 | 0 | 0 | 0 | 0 | 0 | 0 | 0 | 0 | 0 | 0 | 0 | 0 | 0 | 0 | 0 | 0 | 0 | 0 | 0 | 0 | 0 | 80 | 78.73 | 40 | 40.39 | 0 | 0 | 0 | 0 | 0 | 0 | 0 | 0 | 0 | 0 | 0 | 0 | 0 | 0 | 0 | 0 | 0 | 0 | 0 | 0 | 0 | 0 | -10 | 0 | 0 | Off | 57597.9 | 0 | 25.5 | 24.9 | 1 | 75 | 75 | 0 | 0 | 21 | 21 | 57 | 57 | 79 | 79 | 43 | 43 | 75 | 75 | 0 | 0 | 0 | 121406
170.29 | 5.3996 | 107.6325 | 0.0031 | 25 | 25 | 0 | 25 | 25.06 | 40 | 39.295 | 20 | 20.205 | 200 | 79 | 78.9 | 21 | 21 | 43 | 43 | 57 | 57 | 7.632507 | 0 | 0 | 0 | 0.4 | 0.39295 | 0.2 | 0.20205 | 0 | 0 | 0 | 0 | 0 | 0 | 0 | 0 | 0 | 0 | 0 | 0 | 0 | 0 | 0 | 0 | 0 | 0 | 0 | 0 | 0 | 0 | 0 | 0 | 0 | 0 | 0 | 0 | 0 | 80 | 78.59 | 40 | 40.41 | 0 | 0 | 0 | 0 | 0 | 0 | 0 | 0 | 0 | 0 | 0 | 0 | 0 | 0 | 0 | 0 | 0 | 0 | 0 | 0 | 0 | 0 | -10 | 0 | 0 | Off | 57570 | 0 | 25.5 | 25 | 1 | 75 | 75 | 0 | 0 | 21 | 21 | 57 | 57 | 79 | 78.9 | 43 | 43 | 75 | 75 | 0 | 0 | 0 | 121399
170.62 | 5.3996 | 107.6325 | 0.0027 | 25 | 25 | 0 | 25 | 25.06 | 40 | 39.315 | 20 | 20.195 | 200 | 79.1 | 79.1 | 20.9 | 20.9 | 43 | 43 | 57 | 57 | 7.632507 | 0 | 0 | 0 | 0.4 | 0.39315 | 0.2 | 0.20195 | 0 | 0 | 0 | 0 | 0 | 0 | 0 | 0 | 0 | 0 | 0 | 0 | 0 | 0 | 0 | 0 | 0 | 0 | 0 | 0 | 0 | 0 | 0 | 0 | 0 | 0 | 0 | 0 | 0 | 80 | 78.63 | 40 | 40.39 | 0 | 0 | 0 | 0 | 0 | 0 | 0 | 0 | 0 | 0 | 0 | 0 | 0 | 0 | 0 | 0 | 0 | 0 | 0 | 0 | 0 | 0 | -10 | 0 | 0 | Off | 57550.1 | 0 | 25.5 | 24.7 | 1 | 75 | 75.1 | 0 | 0 | 20.9 | 20.9 | 57 | 57 | 79.1 | 79.1 | 43 | 43 | 75 | 75.1 | 0 | 0 | 0 | 121393
170.96 | 5.3996 | 107.6325 | 0.0022 | 25 | 25 | 0 | 25 | 25.08 | 40 | 39.27 | 20 | 20.19 | 200 | 79 | 79 | 21 | 21 | 43 | 43 | 57 | 57 | 7.632507 | 0 | 0 | 0 | 0.4 | 0.3927 | 0.2 | 0.2019 | 0 | 0 | 0 | 0 | 0 | 0 | 0 | 0 | 0 | 0 | 0 | 0 | 0 | 0 | 0 | 0 | 0 | 0 | 0 | 0 | 0 | 0 | 0 | 0 | 0 | 0 | 0 | 0 | 0 | 80 | 78.54 | 40 | 40.38 | 0 | 0 | 0 | 0 | 0 | 0 | 0 | 0 | 0 | 0 | 0 | 0 | 0 | 0 | 0 | 0 | 0 | 0 | 0 | 0 | 0 | 0 | -10 | 0 | 0 | Off | 57531.3 | 0 | 25.5 | 24.9 | 1 | 75 | 75 | 0 | 0 | 21 | 21 | 57 | 57 | 79 | 79 | 43 | 43 | 75 | 75 | 0 | 0 | 0 | 121403
171.29 | 5.3996 | 107.6325 | 0.0017 | 25 | 25 | 0 | 25 | 25.07 | 40 | 39.28 | 20 | 20.185 | 200 | 79 | 79 | 21 | 21 | 43 | 43 | 57 | 57 | 7.632507 | 0 | 0 | 0 | 0.4 | 0.3928 | 0.2 | 0.20185 | 0 | 0 | 0 | 0 | 0 | 0 | 0 | 0 | 0 | 0 | 0 | 0 | 0 | 0 | 0 | 0 | 0 | 0 | 0 | 0 | 0 | 0 | 0 | 0 | 0 | 0 | 0 | 0 | 0 | 80 | 78.56 | 40 | 40.37 | 0 | 0 | 0 | 0 | 0 | 0 | 0 | 0 | 0 | 0 | 0 | 0 | 0 | 0 | 0 | 0 | 0 | 0 | 0 | 0 | 0 | 0 | -10 | 0 | 0 | Off | 57516.7 | 0 | 25.5 | 25 | 1 | 75 | 75 | 0 | 0 | 21 | 21 | 57 | 57 | 79 | 79 | 43 | 43 | 75 | 75 | 0 | 0 | 0 | 121399
171.62 | 5.3996 | 107.6325 | 0.0014 | 25 | 25 | 0 | 25 | 25.08 | 40 | 39.305 | 20 | 20.205 | 200 | 79 | 79 | 21 | 21 | 43 | 43 | 57 | 56.9 | 7.632507 | 0 | 0 | 0 | 0.4 | 0.39305 | 0.2 | 0.20205 | 0 | 0 | 0 | 0 | 0 | 0 | 0 | 0 | 0 | 0 | 0 | 0 | 0 | 0 | 0 | 0 | 0 | 0 | 0 | 0 | 0 | 0 | 0 | 0 | 0 | 0 | 0 | 0 | 0 | 80 | 78.61 | 40 | 40.41 | 0 | 0 | 0 | 0 | 0 | 0 | 0 | 0 | 0 | 0 | 0 | 0 | 0 | 0 | 0 | 0 | 0 | 0 | 0 | 0 | 0 | 0 | -10 | 0 | 0 | Off | 57506.3 | 0 | 25.5 | 24.9 | 1 | 75 | 74.9 | 0 | 0 | 21 | 21 | 57 | 56.9 | 79 | 79 | 43 | 43 | 75 | 74.9 | 0 | 0 | 0 | 121417
171.96 | 5.3996 | 107.6325 | 0.0012 | 25 | 25 | 0 | 25 | 25.07 | 40 | 39.305 | 20 | 20.215 | 200 | 79 | 78.9 | 21 | 21 | 43 | 43 | 57 | 57 | 7.632507 | 0 | 0 | 0 | 0.4 | 0.39305 | 0.2 | 0.20215 | 0 | 0 | 0 | 0 | 0 | 0 | 0 | 0 | 0 | 0 | 0 | 0 | 0 | 0 | 0 | 0 | 0 | 0 | 0 | 0 | 0 | 0 | 0 | 0 | 0 | 0 | 0 | 0 | 0 | 80 | 78.61 | 40 | 40.43 | 0 | 0 | 0 | 0 | 0 | 0 | 0 | 0 | 0 | 0 | 0 | 0 | 0 | 0 | 0 | 0 | 0 | 0 | 0 | 0 | 0 | 0 | -10 | 0 | 0 | Off | 57497.1 | 0 | 25.5 | 25 | 1 | 75 | 75 | 0 | 0 | 21 | 21 | 57 | 57 | 79 | 78.9 | 43 | 43 | 75 | 75 | 0 | 0 | 0 | 121421
172.29 | 5.3996 | 107.6325 | 0.001 | 25 | 25 | 0 | 25 | 25.07 | 40 | 39.3 | 20 | 20.215 | 200 | 79 | 79 | 21 | 21 | 43 | 43 | 57 | 57 | 7.632507 | 0 | 0 | 0 | 0.4 | 0.393 | 0.2 | 0.20215 | 0 | 0 | 0 | 0 | 0 | 0 | 0 | 0 | 0 | 0 | 0 | 0 | 0 | 0 | 0 | 0 | 0 | 0 | 0 | 0 | 0 | 0 | 0 | 0 | 0 | 0 | 0 | 0 | 0 | 80 | 78.6 | 40 | 40.43 | 0 | 0 | 0 | 0 | 0 | 0 | 0 | 0 | 0 | 0 | 0 | 0 | 0 | 0 | 0 | 0 | 0 | 0 | 0 | 0 | 0 | 0 | -10 | 0 | 0 | Off | 57496.3 | 0 | 25.5 | 25 | 1 | 75 | 75.1 | 0 | 0 | 21 | 21 | 57 | 57 | 79 | 79 | 43 | 43 | 75 | 75.1 | 0 | 0 | 0 | 121429
172.63 | 5.3995 | 107.6305 | 0.0009 | 25 | 25 | 0 | 25 | 25.08 | 40 | 39.345 | 20 | 20.205 | 200 | 79 | 79 | 21 | 21 | 43 | 43 | 57 | 57 | 7.630514 | 0 | 0 | 0 | 0.4 | 0.39345 | 0.2 | 0.20205 | 0 | 0 | 0 | 0 | 0 | 0 | 0 | 0 | 0 | 0 | 0 | 0 | 0 | 0 | 0 | 0 | 0 | 0 | 0 | 0 | 0 | 0 | 0 | 0 | 0 | 0 | 0 | 0 | 0 | 80 | 78.69 | 40 | 40.41 | 0 | 0 | 0 | 0 | 0 | 0 | 0 | 0 | 0 | 0 | 0 | 0 | 0 | 0 | 0 | 0 | 0 | 0 | 0 | 0 | 0 | 0 | -10 | 0 | 0 | Off | 57482.7 | 0 | 25.5 | 24.8 | 1 | 75 | 75 | 0 | 0 | 21 | 21 | 57 | 57 | 79 | 79 | 43 | 43 | 75 | 75 | 0 | 0 | 0 | 121415
172.96 | 5.3995 | 107.6305 | 0.0006 | 25 | 25 | 0 | 25 | 25.09 | 40 | 39.33 | 20 | 20.235 | 200 | 79.1 | 79.1 | 20.9 | 20.9 | 43 | 43 | 57 | 57 | 7.630514 | 0 | 0 | 0 | 0.4 | 0.3933 | 0.2 | 0.20235 | 0 | 0 | 0 | 0 | 0 | 0 | 0 | 0 | 0 | 0 | 0 | 0 | 0 | 0 | 0 | 0 | 0 | 0 | 0 | 0 | 0 | 0 | 0 | 0 | 0 | 0 | 0 | 0 | 0 | 80 | 78.66 | 40 | 40.47 | 0 | 0 | 0 | 0 | 0 | 0 | 0 | 0 | 0 | 0 | 0 | 0 | 0 | 0 | 0 | 0 | 0 | 0 | 0 | 0 | 0 | 0 | -10 | 0 | 0 | Off | 57469.9 | 0 | 25.5 | 24.9 | 1 | 75 | 75 | 0 | 0 | 20.9 | 20.9 | 57 | 57 | 79.1 | 79.1 | 43 | 43 | 75 | 75 | 0 | 0 | 0 | 121433
173.29 | 5.3995 | 107.6305 | 0.0003 | 25 | 25 | 0 | 25 | 25.08 | 40 | 39.335 | 20 | 20.23 | 200 | 79 | 79 | 21 | 21 | 43 | 43 | 57 | 57 | 7.630514 | 0 | 0 | 0 | 0.4 | 0.39335 | 0.2 | 0.2023 | 0 | 0 | 0 | 0 | 0 | 0 | 0 | 0 | 0 | 0 | 0 | 0 | 0 | 0 | 0 | 0 | 0 | 0 | 0 | 0 | 0 | 0 | 0 | 0 | 0 | 0 | 0 | 0 | 0 | 80 | 78.67 | 40 | 40.46 | 0 | 0 | 0 | 0 | 0 | 0 | 0 | 0 | 0 | 0 | 0 | 0 | 0 | 0 | 0 | 0 | 0 | 0 | 0 | 0 | 0 | 0 | -10 | 0 | 0 | Off | 57474.7 | 0 | 25.5 | 25 | 1 | 75 | 75 | 0 | 0 | 21 | 21 | 57 | 57 | 79 | 79 | 43 | 43 | 75 | 75 | 0 | 0 | 0 | 121429
173.63 | 5.3995 | 107.6305 | 0.0001 | 25 | 25 | 0 | 25 | 25.09 | 40 | 39.355 | 20 | 20.22 | 200 | 79 | 79 | 21 | 21 | 43 | 43.5 | 57 | 57 | 7.630514 | 0 | 0 | 0 | 0.4 | 0.39355 | 0.2 | 0.2022 | 0 | 0 | 0 | 0 | 0 | 0 | 0 | 0 | 0 | 0 | 0 | 0 | 0 | 0 | 0 | 0 | 0 | 0 | 0 | 0 | 0 | 0 | 0 | 0 | 0 | 0 | 0 | 0 | 0 | 80 | 78.71 | 40 | 40.44 | 0 | 0 | 0 | 0 | 0 | 0 | 0 | 0 | 0 | 0 | 0 | 0 | 0 | 0 | 0 | 0 | 0 | 0 | 0 | 0 | 0 | 0 | -10 | 0 | 0 | Off | 57477.3 | 0 | 25.5 | 24.7 | 1 | 75 | 75 | 0 | 0 | 21 | 21 | 57 | 57 | 79 | 79 | 43 | 43.5 | 75 | 75 | 0 | 2.7 | 0 | 121416
173.96 | 5.3996 | 107.6325 | -0.0001 | 25 | 25 | 0 | 25 | 25.07 | 40 | 39.325 | 20 | 20.235 | 200 | 79 | 79 | 21 | 21 | 43 | 42.9 | 57 | 57 | 7.632507 | 0 | 0 | 0 | 0.4 | 0.39325 | 0.2 | 0.20235 | 0 | 0 | 0 | 0 | 0 | 0 | 0 | 0 | 0 | 0 | 0 | 0 | 0 | 0 | 0 | 0 | 0 | 0 | 0 | 0 | 0 | 0 | 0 | 0 | 0 | 0 | 0 | 0 | 0 | 80 | 78.65 | 40 | 40.47 | 0 | 0 | 0 | 0 | 0 | 0 | 0 | 0 | 0 | 0 | 0 | 0 | 0 | 0 | 0 | 0 | 0 | 0 | 0 | 0 | 0 | 0 | -10 | 0 | 0 | Off | 57469.7 | 0 | 25.5 | 24.9 | 1 | 75 | 75 | 0 | 0 | 21 | 21 | 57 | 57 | 79 | 79 | 43 | 42.9 | 75 | 75 | 0 | 0 | 0 | 121406
174.3 | 5.3995 | 107.6305 | -0.0002 | 25 | 25 | 0 | 25 | 25.07 | 40 | 39.34 | 20 | 20.215 | 200 | 79.1 | 79.1 | 20.9 | 20.9 | 43 | 43 | 57 | 57 | 7.630514 | 0 | 0 | 0 | 0.4 | 0.3934 | 0.2 | 0.20215 | 0 | 0 | 0 | 0 | 0 | 0 | 0 | 0 | 0 | 0 | 0 | 0 | 0 | 0 | 0 | 0 | 0 | 0 | 0 | 0 | 0 | 0 | 0 | 0 | 0 | 0 | 0 | 0 | 0 | 80 | 78.68 | 40 | 40.43 | 0 | 0 | 0 | 0 | 0 | 0 | 0 | 0 | 0 | 0 | 0 | 0 | 0 | 0 | 0 | 0 | 0 | 0 | 0 | 0 | 0 | 0 | -10 | 0 | 0 | Off | 57457.8 | 0 | 25.5 | 24.9 | 1 | 75 | 75.1 | 0 | 0 | 20.9 | 20.9 | 57 | 57 | 79.1 | 79.1 | 43 | 43 | 75 | 75.1 | 0 | 0 | 0 | 121409
174.63 | 5.3995 | 107.6305 | -0.0003 | 25 | 25 | 0 | 25 | 25.07 | 40 | 39.315 | 20 | 20.185 | 200 | 79.1 | 79.1 | 20.9 | 20.9 | 43 | 43 | 57 | 57 | 7.630514 | 0 | 0 | 0 | 0.4 | 0.39315 | 0.2 | 0.20185 | 0 | 0 | 0 | 0 | 0 | 0 | 0 | 0 | 0 | 0 | 0 | 0 | 0 | 0 | 0 | 0 | 0 | 0 | 0 | 0 | 0 | 0 | 0 | 0 | 0 | 0 | 0 | 0 | 0 | 80 | 78.63 | 40 | 40.37 | 0 | 0 | 0 | 0 | 0 | 0 | 0 | 0 | 0 | 0 | 0 | 0 | 0 | 0 | 0 | 0 | 0 | 0 | 0 | 0 | 0 | 0 | -10 | 0 | 0 | Off | 57459.1 | 0 | 25.5 | 24.8 | 1 | 75 | 75 | 0 | 0 | 20.9 | 20.9 | 57 | 57 | 79.1 | 79.1 | 43 | 43 | 75 | 75 | 0 | 0 | 0 | 121400
174.96 | 5.3995 | 107.6305 | -0.0004 | 25 | 25 | 0 | 25 | 25.06 | 40 | 39.39 | 20 | 20.18 | 200 | 79.1 | 79 | 20.9 | 20.9 | 43 | 43 | 57 | 57 | 7.630514 | 0 | 0 | 0 | 0.4 | 0.3939 | 0.2 | 0.2018 | 0 | 0 | 0 | 0 | 0 | 0 | 0 | 0 | 0 | 0 | 0 | 0 | 0 | 0 | 0 | 0 | 0 | 0 | 0 | 0 | 0 | 0 | 0 | 0 | 0 | 0 | 0 | 0 | 0 | 80 | 78.78 | 40 | 40.36 | 0 | 0 | 0 | 0 | 0 | 0 | 0 | 0 | 0 | 0 | 0 | 0 | 0 | 0 | 0 | 0 | 0 | 0 | 0 | 0 | 0 | 0 | -10 | 0 | 0 | Off | 57450.5 | 0 | 25.5 | 25 | 1 | 75 | 74.9 | 0 | 0 | 20.9 | 20.9 | 57 | 57 | 79.1 | 79 | 43 | 43 | 75 | 74.9 | 0 | 0 | 0 | 121397
175.3 | 5.3995 | 107.6305 | -0.0005 | 25 | 25 | 0 | 25 | 25.08 | 40 | 39.415 | 20 | 20.195 | 200 | 79.1 | 79.1 | 20.9 | 20.9 | 43 | 43 | 57 | 57 | 7.630514 | 0 | 0 | 0 | 0.4 | 0.39415 | 0.2 | 0.20195 | 0 | 0 | 0 | 0 | 0 | 0 | 0 | 0 | 0 | 0 | 0 | 0 | 0 | 0 | 0 | 0 | 0 | 0 | 0 | 0 | 0 | 0 | 0 | 0 | 0 | 0 | 0 | 0 | 0 | 80 | 78.83 | 40 | 40.39 | 0 | 0 | 0 | 0 | 0 | 0 | 0 | 0 | 0 | 0 | 0 | 0 | 0 | 0 | 0 | 0 | 0 | 0 | 0 | 0 | 0 | 0 | -10 | 0 | 0 | Off | 57469.7 | 0 | 25.5 | 25.1 | 1 | 75 | 75 | 0 | 0 | 20.9 | 20.9 | 57 | 57 | 79.1 | 79.1 | 43 | 43 | 75 | 75 | 0 | 0 | 0 | 121401
175.63 | 5.3996 | 107.6325 | -0.0004 | 25 | 25 | 0 | 25 | 25.07 | 40 | 39.425 | 20 | 20.195 | 200 | 79.1 | 79 | 20.9 | 21 | 43 | 43 | 57 | 57 | 7.632507 | 0 | 0 | 0 | 0.4 | 0.39425 | 0.2 | 0.20195 | 0 | 0 | 0 | 0 | 0 | 0 | 0 | 0 | 0 | 0 | 0 | 0 | 0 | 0 | 0 | 0 | 0 | 0 | 0 | 0 | 0 | 0 | 0 | 0 | 0 | 0 | 0 | 0 | 0 | 80 | 78.85 | 40 | 40.39 | 0 | 0 | 0 | 0 | 0 | 0 | 0 | 0 | 0 | 0 | 0 | 0 | 0 | 0 | 0 | 0 | 0 | 0 | 0 | 0 | 0 | 0 | -10 | 0 | 0 | Off | 57470.1 | 0 | 25.5 | 24.9 | 1 | 75 | 75 | 0 | 0 | 20.9 | 21 | 57 | 57 | 79.1 | 79 | 43 | 43 | 75 | 75 | 0 | 0 | 0 | 121414
175.96 | 5.3996 | 107.6325 | -0.0003 | 25 | 25 | 0 | 25 | 25.08 | 40 | 39.355 | 20 | 20.205 | 200 | 79.1 | 79 | 20.9 | 20.9 | 43 | 43 | 57 | 57 | 7.632507 | 0 | 0 | 0 | 0.4 | 0.39355 | 0.2 | 0.20205 | 0 | 0 | 0 | 0 | 0 | 0 | 0 | 0 | 0 | 0 | 0 | 0 | 0 | 0 | 0 | 0 | 0 | 0 | 0 | 0 | 0 | 0 | 0 | 0 | 0 | 0 | 0 | 0 | 0 | 80 | 78.71 | 40 | 40.41 | 0 | 0 | 0 | 0 | 0 | 0 | 0 | 0 | 0 | 0 | 0 | 0 | 0 | 0 | 0 | 0 | 0 | 0 | 0 | 0 | 0 | 0 | -10 | 0 | 0 | Off | 57461 | 0 | 25.5 | 25 | 1 | 75 | 75 | 0 | 0 | 20.9 | 20.9 | 57 | 57 | 79.1 | 79 | 43 | 43 | 75 | 75 | 0 | 0 | 0 | 121421
176.3 | 5.3996 | 107.6325 | -0.0001 | 25 | 25 | 0 | 25 | 25.09 | 40 | 39.345 | 20 | 20.21 | 200 | 79.1 | 79.2 | 20.9 | 20.9 | 43 | 43 | 57 | 57 | 7.632507 | 0 | 0 | 0 | 0.4 | 0.39345 | 0.2 | 0.2021 | 0 | 0 | 0 | 0 | 0 | 0 | 0 | 0 | 0 | 0 | 0 | 0 | 0 | 0 | 0 | 0 | 0 | 0 | 0 | 0 | 0 | 0 | 0 | 0 | 0 | 0 | 0 | 0 | 0 | 80 | 78.69 | 40 | 40.42 | 0 | 0 | 0 | 0 | 0 | 0 | 0 | 0 | 0 | 0 | 0 | 0 | 0 | 0 | 0 | 0 | 0 | 0 | 0 | 0 | 0 | 0 | -10 | 0 | 0 | Off | 57456.7 | 0 | 25.5 | 24.9 | 1 | 75 | 75.1 | 0 | 0 | 20.9 | 20.9 | 57 | 57 | 79.1 | 79.2 | 43 | 43 | 75 | 75.1 | 0 | 0 | 0 | 121417
176.63 | 5.3996 | 107.6325 | 0 | 25 | 25 | 0 | 25 | 25.06 | 40 | 39.37 | 20 | 20.215 | 200 | 79.1 | 79.2 | 20.9 | 20.9 | 43 | 43 | 57 | 57 | 7.632507 | 0 | 0 | 0 | 0.4 | 0.3937 | 0.2 | 0.20215 | 0 | 0 | 0 | 0 | 0 | 0 | 0 | 0 | 0 | 0 | 0 | 0 | 0 | 0 | 0 | 0 | 0 | 0 | 0 | 0 | 0 | 0 | 0 | 0 | 0 | 0 | 0 | 0 | 0 | 80 | 78.74 | 40 | 40.43 | 0 | 0 | 0 | 0 | 0 | 0 | 0 | 0 | 0 | 0 | 0 | 0 | 0 | 0 | 0 | 0 | 0 | 0 | 0 | 0 | 0 | 0 | -10 | 0 | 0 | Off | 57462 | 0 | 25.5 | 25 | 1 | 75 | 75 | 0 | 0 | 20.9 | 20.9 | 57 | 57 | 79.1 | 79.2 | 43 | 43 | 75 | 75 | 0 | 0 | 0 | 121418
176.97 | 5.3996 | 107.6325 | 0.0002 | 25 | 25 | 0 | 25 | 25.08 | 40 | 39.37 | 20 | 20.21 | 200 | 79.1 | 79 | 20.9 | 21 | 43 | 43 | 57 | 57 | 7.632507 | 0 | 0 | 0 | 0.4 | 0.3937 | 0.2 | 0.2021 | 0 | 0 | 0 | 0 | 0 | 0 | 0 | 0 | 0 | 0 | 0 | 0 | 0 | 0 | 0 | 0 | 0 | 0 | 0 | 0 | 0 | 0 | 0 | 0 | 0 | 0 | 0 | 0 | 0 | 80 | 78.74 | 40 | 40.42 | 0 | 0 | 0 | 0 | 0 | 0 | 0 | 0 | 0 | 0 | 0 | 0 | 0 | 0 | 0 | 0 | 0 | 0 | 0 | 0 | 0 | 0 | -10 | 0 | 0 | Off | 57454.8 | 0 | 25.5 | 24.9 | 1 | 75 | 75 | 0 | 0 | 20.9 | 21 | 57 | 57 | 79.1 | 79 | 43 | 43 | 75 | 75 | 0 | 0 | 0 | 121415
177.3 | 5.3996 | 107.6325 | 0.0004 | 25 | 25 | 0 | 25 | 25.09 | 40 | 39.365 | 20 | 20.21 | 200 | 79 | 79 | 21 | 21 | 43 | 43 | 57 | 57 | 7.632507 | 0 | 0 | 0 | 0.4 | 0.39365 | 0.2 | 0.2021 | 0 | 0 | 0 | 0 | 0 | 0 | 0 | 0 | 0 | 0 | 0 | 0 | 0 | 0 | 0 | 0 | 0 | 0 | 0 | 0 | 0 | 0 | 0 | 0 | 0 | 0 | 0 | 0 | 0 | 80 | 78.73 | 40 | 40.42 | 0 | 0 | 0 | 0 | 0 | 0 | 0 | 0 | 0 | 0 | 0 | 0 | 0 | 0 | 0 | 0 | 0 | 0 | 0 | 0 | 0 | 0 | -10 | 0 | 0 | Off | 57436.8 | 0 | 25.5 | 25 | 1 | 75 | 74.9 | 0 | 0 | 21 | 21 | 57 | 57 | 79 | 79 | 43 | 43 | 75 | 74.9 | 0 | 0 | 0 | 121418
177.63 | 5.3996 | 107.6325 | 0.0005 | 25 | 25 | 0 | 25 | 25.07 | 40 | 39.385 | 20 | 20.24 | 200 | 79 | 79 | 21 | 21 | 43 | 43 | 57 | 56.9 | 7.632507 | 0 | 0 | 0 | 0.4 | 0.39385 | 0.2 | 0.2024 | 0 | 0 | 0 | 0 | 0 | 0 | 0 | 0 | 0 | 0 | 0 | 0 | 0 | 0 | 0 | 0 | 0 | 0 | 0 | 0 | 0 | 0 | 0 | 0 | 0 | 0 | 0 | 0 | 0 | 80 | 78.77 | 40 | 40.48 | 0 | 0 | 0 | 0 | 0 | 0 | 0 | 0 | 0 | 0 | 0 | 0 | 0 | 0 | 0 | 0 | 0 | 0 | 0 | 0 | 0 | 0 | -10 | 0 | 0 | Off | 57424.7 | 0 | 25.5 | 24.9 | 1 | 75 | 75 | 0 | 0 | 21 | 21 | 57 | 56.9 | 79 | 79 | 43 | 43 | 75 | 75 | 0 | 0 | 0 | 121425
177.97 | 5.3996 | 107.6325 | 0.0005 | 25 | 25 | 0 | 25 | 25.08 | 40 | 39.345 | 20 | 20.235 | 200 | 79 | 79 | 21 | 21 | 43 | 42.7 | 57 | 57 | 7.632507 | 0 | 0 | 0 | 0.4 | 0.39345 | 0.2 | 0.20235 | 0 | 0 | 0 | 0 | 0 | 0 | 0 | 0 | 0 | 0 | 0 | 0 | 0 | 0 | 0 | 0 | 0 | 0 | 0 | 0 | 0 | 0 | 0 | 0 | 0 | 0 | 0 | 0 | 0 | 80 | 78.69 | 40 | 40.47 | 0 | 0 | 0 | 0 | 0 | 0 | 0 | 0 | 0 | 0 | 0 | 0 | 0 | 0 | 0 | 0 | 0 | 0 | 0 | 0 | 0 | 0 | -10 | 0 | 0 | Off | 57452 | 0 | 25.5 | 24.9 | 1 | 75 | 75 | 0 | 0 | 21 | 21 | 57 | 57 | 79 | 79 | 43 | 42.7 | 75 | 75 | 0 | 0.9 | 0 | 121418
178.3 | 5.3996 | 107.6325 | 0.0005 | 25 | 25 | 0 | 25 | 25.09 | 40 | 39.345 | 20 | 20.185 | 200 | 79 | 79 | 21 | 21 | 43 | 43 | 57 | 57 | 7.632507 | 0 | 0 | 0 | 0.4 | 0.39345 | 0.2 | 0.20185 | 0 | 0 | 0 | 0 | 0 | 0 | 0 | 0 | 0 | 0 | 0 | 0 | 0 | 0 | 0 | 0 | 0 | 0 | 0 | 0 | 0 | 0 | 0 | 0 | 0 | 0 | 0 | 0 | 0 | 80 | 78.69 | 40 | 40.37 | 0 | 0 | 0 | 0 | 0 | 0 | 0 | 0 | 0 | 0 | 0 | 0 | 0 | 0 | 0 | 0 | 0 | 0 | 0 | 0 | 0 | 0 | -10 | 0 | 0 | Off | 57445.2 | 0 | 25.5 | 25 | 1 | 75 | 75.2 | 0 | 0 | 21 | 21 | 57 | 57 | 79 | 79 | 43 | 43 | 75 | 75.2 | 0 | 0 | 0 | 121399
178.63 | 5.3997 | 107.6345 | 0.0006 | 25 | 25 | 0 | 25 | 25.09 | 40 | 39.29 | 20 | 20.175 | 200 | 79 | 79 | 21 | 21 | 43 | 43 | 57 | 56.9 | 7.634501 | 0 | 0 | 0 | 0.4 | 0.3929 | 0.2 | 0.20175 | 0 | 0 | 0 | 0 | 0 | 0 | 0 | 0 | 0 | 0 | 0 | 0 | 0 | 0 | 0 | 0 | 0 | 0 | 0 | 0 | 0 | 0 | 0 | 0 | 0 | 0 | 0 | 0 | 0 | 80 | 78.58 | 40 | 40.35 | 0 | 0 | 0 | 0 | 0 | 0 | 0 | 0 | 0 | 0 | 0 | 0 | 0 | 0 | 0 | 0 | 0 | 0 | 0 | 0 | 0 | 0 | -10 | 0 | 0 | Off | 57442.1 | 0 | 25.5 | 25 | 1 | 75 | 75 | 0 | 0 | 21 | 21 | 57 | 56.9 | 79 | 79 | 43 | 43 | 75 | 75 | 0 | 0 | 0 | 121393
178.97 | 5.3997 | 107.6345 | 0.0006 | 25 | 25 | 0 | 25 | 25.08 | 40 | 39.25 | 20 | 20.18 | 200 | 79 | 79 | 21 | 21 | 43 | 43 | 57 | 57 | 7.634501 | 0 | 0 | 0 | 0.4 | 0.3925 | 0.2 | 0.2018 | 0 | 0 | 0 | 0 | 0 | 0 | 0 | 0 | 0 | 0 | 0 | 0 | 0 | 0 | 0 | 0 | 0 | 0 | 0 | 0 | 0 | 0 | 0 | 0 | 0 | 0 | 0 | 0 | 0 | 80 | 78.5 | 40 | 40.36 | 0 | 0 | 0 | 0 | 0 | 0 | 0 | 0 | 0 | 0 | 0 | 0 | 0 | 0 | 0 | 0 | 0 | 0 | 0 | 0 | 0 | 0 | -10 | 0 | 0 | Off | 57457.4 | 0 | 25.5 | 24.9 | 1 | 75 | 75 | 0 | 0 | 21 | 21 | 57 | 57 | 79 | 79 | 43 | 43 | 75 | 75 | 0 | 0 | 0 | 121395
179.3 | 5.3997 | 107.6345 | 0.0007 | 25 | 25 | 0 | 25 | 25.1 | 40 | 39.27 | 20 | 20.185 | 200 | 79 | 79 | 21 | 21 | 43 | 43 | 57 | 57 | 7.634501 | 0 | 0 | 0 | 0.4 | 0.3927 | 0.2 | 0.20185 | 0 | 0 | 0 | 0 | 0 | 0 | 0 | 0 | 0 | 0 | 0 | 0 | 0 | 0 | 0 | 0 | 0 | 0 | 0 | 0 | 0 | 0 | 0 | 0 | 0 | 0 | 0 | 0 | 0 | 80 | 78.54 | 40 | 40.37 | 0 | 0 | 0 | 0 | 0 | 0 | 0 | 0 | 0 | 0 | 0 | 0 | 0 | 0 | 0 | 0 | 0 | 0 | 0 | 0 | 0 | 0 | -10 | 0 | 0 | Off | 57466.5 | 0 | 25.5 | 24.9 | 1 | 75 | 75.1 | 0 | 0 | 21 | 21 | 57 | 57 | 79 | 79 | 43 | 43 | 75 | 75.1 | 0 | 0 | 0 | 121398
179.64 | 5.3996 | 107.6325 | 0.0007 | 25 | 25 | 0 | 25 | 25.08 | 40 | 39.265 | 20 | 20.195 | 200 | 79 | 79 | 21 | 21 | 43 | 43 | 57 | 57 | 7.632507 | 0 | 0 | 0 | 0.4 | 0.39265 | 0.2 | 0.20195 | 0 | 0 | 0 | 0 | 0 | 0 | 0 | 0 | 0 | 0 | 0 | 0 | 0 | 0 | 0 | 0 | 0 | 0 | 0 | 0 | 0 | 0 | 0 | 0 | 0 | 0 | 0 | 0 | 0 | 80 | 78.53 | 40 | 40.39 | 0 | 0 | 0 | 0 | 0 | 0 | 0 | 0 | 0 | 0 | 0 | 0 | 0 | 0 | 0 | 0 | 0 | 0 | 0 | 0 | 0 | 0 | -10 | 0 | 0 | Off | 57477.2 | 0 | 25.5 | 24.9 | 1 | 75 | 75 | 0 | 0 | 21 | 21 | 57 | 57 | 79 | 79 | 43 | 43 | 75 | 75 | 0 | 0 | 0 | 121412
179.97 | 5.3996 | 107.6325 | 0.0006 | 25 | 25 | 0 | 25 | 25.09 | 40 | 39.315 | 20 | 20.2 | 200 | 79 | 79 | 21 | 21 | 43 | 43 | 57 | 57 | 7.632507 | 0 | 0 | 0 | 0.4 | 0.39315 | 0.2 | 0.202 | 0 | 0 | 0 | 0 | 0 | 0 | 0 | 0 | 0 | 0 | 0 | 0 | 0 | 0 | 0 | 0 | 0 | 0 | 0 | 0 | 0 | 0 | 0 | 0 | 0 | 0 | 0 | 0 | 0 | 80 | 78.63 | 40 | 40.4 | 0 | 0 | 0 | 0 | 0 | 0 | 0 | 0 | 0 | 0 | 0 | 0 | 0 | 0 | 0 | 0 | 0 | 0 | 0 | 0 | 0 | 0 | -10 | 0 | 0 | Off | 57466.7 | 0 | 25.5 | 25 | 1 | 75 | 75 | 0 | 0 | 21 | 21 | 57 | 57 | 79 | 79 | 43 | 43 | 75 | 75 | 0 | 0 | 0 | 121410
180.31 | 5.3996 | 107.6325 | 0.0004 | 25 | 25 | 0 | 25 | 25.08 | 40 | 39.315 | 20 | 20.21 | 200 | 79 | 79 | 21 | 21 | 43 | 43 | 57 | 57 | 7.632507 | 0 | 0 | 0 | 0.4 | 0.39315 | 0.2 | 0.2021 | 0 | 0 | 0 | 0 | 0 | 0 | 0 | 0 | 0 | 0 | 0 | 0 | 0 | 0 | 0 | 0 | 0 | 0 | 0 | 0 | 0 | 0 | 0 | 0 | 0 | 0 | 0 | 0 | 0 | 80 | 78.63 | 40 | 40.42 | 0 | 0 | 0 | 0 | 0 | 0 | 0 | 0 | 0 | 0 | 0 | 0 | 0 | 0 | 0 | 0 | 0 | 0 | 0 | 0 | 0 | 0 | -10 | 0 | 0 | Off | 57451.9 | 0 | 25.5 | 25 | 1 | 75 | 75 | 0 | 0 | 21 | 21 | 57 | 57 | 79 | 79 | 43 | 43 | 75 | 75 | 0 | 0 | 0 | 121415
180.64 | 5.3996 | 107.6325 | 0.0002 | 25 | 25 | 0 | 25 | 25.09 | 40 | 39.325 | 20 | 20.225 | 200 | 79 | 79 | 21 | 21 | 43 | 43 | 57 | 57 | 7.632507 | 0 | 0 | 0 | 0.4 | 0.39325 | 0.2 | 0.20225 | 0 | 0 | 0 | 0 | 0 | 0 | 0 | 0 | 0 | 0 | 0 | 0 | 0 | 0 | 0 | 0 | 0 | 0 | 0 | 0 | 0 | 0 | 0 | 0 | 0 | 0 | 0 | 0 | 0 | 80 | 78.65 | 40 | 40.45 | 0 | 0 | 0 | 0 | 0 | 0 | 0 | 0 | 0 | 0 | 0 | 0 | 0 | 0 | 0 | 0 | 0 | 0 | 0 | 0 | 0 | 0 | -10 | 0 | 0 | Off | 57477.1 | 0 | 25.5 | 24.9 | 1 | 75 | 75.1 | 0 | 0 | 21 | 21 | 57 | 57 | 79 | 79 | 43 | 43 | 75 | 75.1 | 0 | 0 | 0 | 121422
180.97 | 5.3996 | 107.6325 | 0.0001 | 25 | 25 | 0 | 25 | 25.09 | 40 | 39.26 | 20 | 20.235 | 200 | 79 | 79 | 21 | 21 | 43 | 43 | 57 | 57 | 7.632507 | 0 | 0 | 0 | 0.4 | 0.3926 | 0.2 | 0.20235 | 0 | 0 | 0 | 0 | 0 | 0 | 0 | 0 | 0 | 0 | 0 | 0 | 0 | 0 | 0 | 0 | 0 | 0 | 0 | 0 | 0 | 0 | 0 | 0 | 0 | 0 | 0 | 0 | 0 | 80 | 78.52 | 40 | 40.47 | 0 | 0 | 0 | 0 | 0 | 0 | 0 | 0 | 0 | 0 | 0 | 0 | 0 | 0 | 0 | 0 | 0 | 0 | 0 | 0 | 0 | 0 | -10 | 0 | 0 | Off | 57484.4 | 0 | 25.5 | 25 | 1 | 75 | 75 | 0 | 0 | 21 | 21 | 57 | 57 | 79 | 79 | 43 | 43 | 75 | 75 | 0 | 0 | 0 | 121425
181.31 | 5.3996 | 107.6325 | 0 | 25 | 25 | 0 | 25 | 25.11 | 40 | 39.285 | 15 | 20.23 | 200 | 79 | 79 | 21 | 21 | 30 | 30 | 70 | 70 | 7.632507 | 0 | 0 | 0 | 0.4 | 0.39285 | 0.15 | 0.2023 | 0 | 0 | 0 | 0 | 0 | 0 | 0 | 0 | 0 | 0 | 0 | 0 | 0 | 0 | 0 | 0 | 0 | 0 | 0 | 0 | 0 | 0 | 0 | 0 | 0 | 0 | 0 | 0 | 0 | 80 | 78.57 | 30 | 40.46 | 0 | 0 | 0 | 0 | 0 | 0 | 0 | 0 | 0 | 0 | 0 | 0 | 0 | 0 | 0 | 0 | 0 | 0 | 0 | 0 | 0 | 0 | -10 | 0 | 0 | Off | 57492.3 | 0 | 25.5 | 24.8 | 1 | 75 | 75 | 0 | 0 | 21 | 21 | 70 | 70 | 79 | 79 | 30 | 30 | 75 | 75 | 0 | 0 | 0 | 121430
181.64 | 5.3996 | 107.6325 | 0 | 25 | 25 | 0 | 25 | 25.1 | 40 | 39.285 | 15 | 17.065 | 200 | 79 | 79 | 21 | 21 | 30 | 30 | 70 | 70 | 7.632507 | 0 | 0 | 0 | 0.4 | 0.39285 | 0.15 | 0.17065 | 0 | 0 | 0 | 0 | 0 | 0 | 0 | 0 | 0 | 0 | 0 | 0 | 0 | 0 | 0 | 0 | 0 | 0 | 0 | 0 | 0 | 0 | 0 | 0 | 0 | 0 | 0 | 0 | 0 | 80 | 78.57 | 30 | 34.13 | 0 | 0 | 0 | 0 | 0 | 0 | 0 | 0 | 0 | 0 | 0 | 0 | 0 | 0 | 0 | 0 | 0 | 0 | 0 | 0 | 0 | 0 | -10 | 0 | 0 | Off | 57488.6 | 0 | 25.5 | 25 | 1 | 75 | 75 | 0 | 0 | 21 | 21 | 70 | 70 | 79 | 79 | 30 | 30 | 75 | 75 | 0 | 0 | 0 | 118283
181.98 | 5.3996 | 107.6325 | -0.0001 | 25 | 25 | 0 | 25 | 25.08 | 40 | 39.29 | 15 | 15.52 | 200 | 79.1 | 79.1 | 20.9 | 20.9 | 30 | 30 | 70 | 70 | 7.632507 | 0 | 0 | 0 | 0.4 | 0.3929 | 0.15 | 0.1552 | 0 | 0 | 0 | 0 | 0 | 0 | 0 | 0 | 0 | 0 | 0 | 0 | 0 | 0 | 0 | 0 | 0 | 0 | 0 | 0 | 0 | 0 | 0 | 0 | 0 | 0 | 0 | 0 | 0 | 80 | 78.58 | 30 | 31.04 | 0 | 0 | 0 | 0 | 0 | 0 | 0 | 0 | 0 | 0 | 0 | 0 | 0 | 0 | 0 | 0 | 0 | 0 | 0 | 0 | 0 | 0 | -10 | 0 | 0 | Off | 57493.6 | 0 | 25.5 | 24.8 | 1 | 75 | 74.9 | 0 | 0 | 20.9 | 20.9 | 70 | 70 | 79.1 | 79.1 | 30 | 30 | 75 | 74.9 | 0 | 0 | 0 | 117195
182.31 | 5.3991 | 107.6225 | -0.0005 | 25 | 25 | 0 | 25 | 25.08 | 40 | 39.285 | 15 | 15.405 | 200 | 79.1 | 79.1 | 20.9 | 20.9 | 30 | 29.7 | 70 | 69.9 | 7.622541 | 0 | 0 | 0 | 0.4 | 0.39285 | 0.15 | 0.15405 | 0 | 0 | 0 | 0 | 0 | 0 | 0 | 0 | 0 | 0 | 0 | 0 | 0 | 0 | 0 | 0 | 0 | 0 | 0 | 0 | 0 | 0 | 0 | 0 | 0 | 0 | 0 | 0 | 0 | 80 | 78.57 | 30 | 30.81 | 0 | 0 | 0 | 0 | 0 | 0 | 0 | 0 | 0 | 0 | 0 | 0 | 0 | 0 | 0 | 0 | 0 | 0 | 0 | 0 | 0 | 0 | -10 | 0 | 0 | Off | 57491.9 | 0 | 25.5 | 25.1 | 1 | 75 | 75 | 0 | 0 | 20.9 | 20.9 | 70 | 69.9 | 79.1 | 79.1 | 30 | 29.7 | 75 | 75 | 0 | 0.6 | 0 | 117091
182.64 | 5.3982 | 107.6046 | -0.0019 | 25 | 25 | 0 | 25 | 25.09 | 40 | 39.33 | 15 | 15.405 | 200 | 79.1 | 79.1 | 20.9 | 20.9 | 30 | 30 | 70 | 69.9 | 7.604601 | 0 | 0 | 0 | 0.4 | 0.3933 | 0.15 | 0.15405 | 0 | 0 | 0 | 0 | 0 | 0 | 0 | 0 | 0 | 0 | 0 | 0 | 0 | 0 | 0 | 0 | 0 | 0 | 0 | 0 | 0 | 0 | 0 | 0 | 0 | 0 | 0 | 0 | 0 | 80 | 78.66 | 30 | 30.81 | 0 | 0 | 0 | 0 | 0 | 0 | 0 | 0 | 0 | 0 | 0 | 0 | 0 | 0 | 0 | 0 | 0 | 0 | 0 | 0 | 0 | 0 | -10 | 0 | 0 | Off | 57473.9 | 0 | 25.5 | 24.9 | 1 | 75 | 75 | 0 | 0 | 20.9 | 20.9 | 70 | 69.9 | 79.1 | 79.1 | 30 | 30 | 75 | 75 | 0 | 0 | 0 | 117090
182.98 | 5.3971 | 107.5827 | -0.0045 | 25 | 25 | 0 | 25 | 25.08 | 40 | 39.36 | 15 | 15.42 | 200 | 79 | 79 | 21 | 21 | 30 | 30 | 70 | 70 | 7.582674 | 0 | 0 | 0 | 0.4 | 0.3936 | 0.15 | 0.1542 | 0 | 0 | 0 | 0 | 0 | 0 | 0 | 0 | 0 | 0 | 0 | 0 | 0 | 0 | 0 | 0 | 0 | 0 | 0 | 0 | 0 | 0 | 0 | 0 | 0 | 0 | 0 | 0 | 0 | 80 | 78.72 | 30 | 30.84 | 0 | 0 | 0 | 0 | 0 | 0 | 0 | 0 | 0 | 0 | 0 | 0 | 0 | 0 | 0 | 0 | 0 | 0 | 0 | 0 | 0 | 0 | -10 | 0 | 0 | Off | 57314.7 | 0 | 25.5 | 24.9 | 1 | 75 | 75 | 0 | 0 | 21 | 21 | 70 | 70 | 79 | 79 | 30 | 30 | 75 | 75 | 0 | 0 | 0 | 117101
183.31 | 5.3963 | 107.5667 | -0.0083 | 25 | 25 | 0 | 25 | 25.08 | 40 | 39.38 | 15 | 15.415 | 200 | 79 | 79 | 21 | 21 | 30 | 30 | 70 | 70 | 7.566727 | 0 | 0 | 0 | 0.4 | 0.3938 | 0.15 | 0.15415 | 0 | 0 | 0 | 0 | 0 | 0 | 0 | 0 | 0 | 0 | 0 | 0 | 0 | 0 | 0 | 0 | 0 | 0 | 0 | 0 | 0 | 0 | 0 | 0 | 0 | 0 | 0 | 0 | 0 | 80 | 78.76 | 30 | 30.83 | 0 | 0 | 0 | 0 | 0 | 0 | 0 | 0 | 0 | 0 | 0 | 0 | 0 | 0 | 0 | 0 | 0 | 0 | 0 | 0 | 0 | 0 | -10 | 0 | 0 | Off | 56840.1 | 0 | 25.5 | 25 | 1 | 75 | 74.9 | 0 | 0 | 21 | 21 | 70 | 70 | 79 | 79 | 30 | 30 | 75 | 74.9 | 0 | 0 | 0 | 117103
183.65 | 5.396 | 107.5607 | -0.0123 | 25 | 25 | 0 | 25 | 25.09 | 40 | 39.305 | 15 | 15.415 | 200 | 79 | 79 | 21 | 21 | 30 | 30 | 70 | 70 | 7.560747 | 0 | 0 | 0 | 0.4 | 0.39305 | 0.15 | 0.15415 | 0 | 0 | 0 | 0 | 0 | 0 | 0 | 0 | 0 | 0 | 0 | 0 | 0 | 0 | 0 | 0 | 0 | 0 | 0 | 0 | 0 | 0 | 0 | 0 | 0 | 0 | 0 | 0 | 0 | 80 | 78.61 | 30 | 30.83 | 0 | 0 | 0 | 0 | 0 | 0 | 0 | 0 | 0 | 0 | 0 | 0 | 0 | 0 | 0 | 0 | 0 | 0 | 0 | 0 | 0 | 0 | -10 | 0 | 0 | Off | 56313.6 | 0 | 25.5 | 24.9 | 1 | 75 | 75 | 0 | 0 | 21 | 21 | 70 | 70 | 79 | 79 | 30 | 30 | 75 | 75 | 0 | 0 | 0 | 117102
183.98 | 5.396 | 107.5607 | -0.0154 | 25 | 25 | 0 | 25 | 25.08 | 40 | 39.32 | 15 | 15.4 | 200 | 79 | 79 | 21 | 21 | 30 | 29.5 | 70 | 69.9 | 7.560747 | 0 | 0 | 0 | 0.4 | 0.3932 | 0.15 | 0.154 | 0 | 0 | 0 | 0 | 0 | 0 | 0 | 0 | 0 | 0 | 0 | 0 | 0 | 0 | 0 | 0 | 0 | 0 | 0 | 0 | 0 | 0 | 0 | 0 | 0 | 0 | 0 | 0 | 0 | 80 | 78.64 | 30 | 30.8 | 0 | 0 | 0 | 0 | 0 | 0 | 0 | 0 | 0 | 0 | 0 | 0 | 0 | 0 | 0 | 0 | 0 | 0 | 0 | 0 | 0 | 0 | -10 | 0 | 0 | Off | 55802.5 | 0 | 25.5 | 25 | 1 | 75 | 75 | 0 | 0 | 21 | 21 | 70 | 69.9 | 79 | 79 | 30 | 29.5 | 75 | 75 | 0 | 1.7 | 0 | 117091
184.31 | 5.3962 | 107.5647 | -0.0176 | 25 | 25 | 0 | 25 | 25.09 | 40 | 39.295 | 15 | 15.405 | 200 | 79 | 79 | 21 | 21 | 30 | 30 | 70 | 70 | 7.564734 | 0 | 0 | 0 | 0.4 | 0.39295 | 0.15 | 0.15405 | 0 | 0 | 0 | 0 | 0 | 0 | 0 | 0 | 0 | 0 | 0 | 0 | 0 | 0 | 0 | 0 | 0 | 0 | 0 | 0 | 0 | 0 | 0 | 0 | 0 | 0 | 0 | 0 | 0 | 80 | 78.59 | 30 | 30.81 | 0 | 0 | 0 | 0 | 0 | 0 | 0 | 0 | 0 | 0 | 0 | 0 | 0 | 0 | 0 | 0 | 0 | 0 | 0 | 0 | 0 | 0 | -10 | 0 | 0 | Off | 55374.5 | 0 | 25.5 | 24.9 | 1 | 75 | 75 | 0 | 0 | 21 | 21 | 70 | 70 | 79 | 79 | 30 | 30 | 75 | 75 | 0 | 0 | 0 | 117091
184.65 | 5.3964 | 107.5687 | -0.019 | 25 | 25 | 0 | 25 | 25.08 | 40 | 39.28 | 15 | 15.425 | 200 | 79 | 78.9 | 21 | 21 | 30 | 30 | 70 | 70 | 7.56872 | 0 | 0 | 0 | 0.4 | 0.3928 | 0.15 | 0.15425 | 0 | 0 | 0 | 0 | 0 | 0 | 0 | 0 | 0 | 0 | 0 | 0 | 0 | 0 | 0 | 0 | 0 | 0 | 0 | 0 | 0 | 0 | 0 | 0 | 0 | 0 | 0 | 0 | 0 | 80 | 78.56 | 30 | 30.85 | 0 | 0 | 0 | 0 | 0 | 0 | 0 | 0 | 0 | 0 | 0 | 0 | 0 | 0 | 0 | 0 | 0 | 0 | 0 | 0 | 0 | 0 | -10 | 0 | 0 | Off | 55094.7 | 0 | 25.5 | 25 | 1 | 75 | 75 | 0 | 0 | 21 | 21 | 70 | 70 | 79 | 78.9 | 30 | 30 | 75 | 75 | 0 | 0 | 0 | 117112
184.98 | 5.3966 | 107.5727 | -0.0194 | 25 | 25 | 0 | 25 | 25.08 | 40 | 39.31 | 15 | 15.425 | 200 | 79 | 78.9 | 21 | 21 | 30 | 30 | 70 | 69.9 | 7.572707 | 0 | 0 | 0 | 0.4 | 0.3931 | 0.15 | 0.15425 | 0 | 0 | 0 | 0 | 0 | 0 | 0 | 0 | 0 | 0 | 0 | 0 | 0 | 0 | 0 | 0 | 0 | 0 | 0 | 0 | 0 | 0 | 0 | 0 | 0 | 0 | 0 | 0 | 0 | 80 | 78.62 | 30 | 30.85 | 0 | 0 | 0 | 0 | 0 | 0 | 0 | 0 | 0 | 0 | 0 | 0 | 0 | 0 | 0 | 0 | 0 | 0 | 0 | 0 | 0 | 0 | -10 | 0 | 0 | Off | 54759.4 | 0 | 25.5 | 24.9 | 1 | 75 | 75.1 | 0 | 0 | 21 | 21 | 70 | 69.9 | 79 | 78.9 | 30 | 30 | 75 | 75.1 | 0 | 0 | 0 | 117108
185.31 | 5.3967 | 107.5747 | -0.019 | 25 | 25 | 0 | 25 | 25.07 | 40 | 39.27 | 15 | 15.405 | 200 | 79.1 | 79.1 | 20.9 | 20.9 | 30 | 30 | 70 | 70 | 7.574701 | 0 | 0 | 0 | 0.4 | 0.3927 | 0.15 | 0.15405 | 0 | 0 | 0 | 0 | 0 | 0 | 0 | 0 | 0 | 0 | 0 | 0 | 0 | 0 | 0 | 0 | 0 | 0 | 0 | 0 | 0 | 0 | 0 | 0 | 0 | 0 | 0 | 0 | 0 | 80 | 78.54 | 30 | 30.81 | 0 | 0 | 0 | 0 | 0 | 0 | 0 | 0 | 0 | 0 | 0 | 0 | 0 | 0 | 0 | 0 | 0 | 0 | 0 | 0 | 0 | 0 | -10 | 0 | 0 | Off | 54643.9 | 0 | 25.5 | 25 | 1 | 75 | 75 | 0 | 0 | 20.9 | 20.9 | 70 | 70 | 79.1 | 79.1 | 30 | 30 | 75 | 75 | 0 | 0 | 0 | 117106
185.65 | 5.3968 | 107.5767 | -0.0179 | 25 | 25 | 0 | 25 | 25.08 | 40 | 39.315 | 15 | 15.385 | 200 | 79 | 79 | 21 | 21 | 30 | 30 | 70 | 70 | 7.576694 | 0 | 0 | 0 | 0.4 | 0.39315 | 0.15 | 0.15385 | 0 | 0 | 0 | 0 | 0 | 0 | 0 | 0 | 0 | 0 | 0 | 0 | 0 | 0 | 0 | 0 | 0 | 0 | 0 | 0 | 0 | 0 | 0 | 0 | 0 | 0 | 0 | 0 | 0 | 80 | 78.63 | 30 | 30.77 | 0 | 0 | 0 | 0 | 0 | 0 | 0 | 0 | 0 | 0 | 0 | 0 | 0 | 0 | 0 | 0 | 0 | 0 | 0 | 0 | 0 | 0 | -10 | 0 | 0 | Off | 54519.7 | 0 | 25.5 | 24.8 | 1 | 75 | 75 | 0 | 0 | 21 | 21 | 70 | 70 | 79 | 79 | 30 | 30 | 75 | 75 | 0 | 0 | 0 | 117075
185.98 | 5.3969 | 107.5787 | -0.016 | 25 | 25 | 0 | 25 | 25.1 | 40 | 39.32 | 15 | 15.42 | 200 | 79 | 79 | 21 | 21 | 30 | 30 | 70 | 70 | 7.578687 | 0 | 0 | 0 | 0.4 | 0.3932 | 0.15 | 0.1542 | 0 | 0 | 0 | 0 | 0 | 0 | 0 | 0 | 0 | 0 | 0 | 0 | 0 | 0 | 0 | 0 | 0 | 0 | 0 | 0 | 0 | 0 | 0 | 0 | 0 | 0 | 0 | 0 | 0 | 80 | 78.64 | 30 | 30.84 | 0 | 0 | 0 | 0 | 0 | 0 | 0 | 0 | 0 | 0 | 0 | 0 | 0 | 0 | 0 | 0 | 0 | 0 | 0 | 0 | 0 | 0 | -10 | 0 | 0 | Off | 54415 | 0 | 25.5 | 25 | 1 | 75 | 75.1 | 0 | 0 | 21 | 21 | 70 | 70 | 79 | 79 | 30 | 30 | 75 | 75.1 | 0 | 0 | 0 | 117105
186.32 | 5.3969 | 107.5787 | -0.0136 | 25 | 25 | 0 | 25 | 25.09 | 40 | 39.315 | 15 | 15.425 | 200 | 79 | 79 | 21 | 21 | 30 | 30 | 70 | 70 | 7.578687 | 0 | 0 | 0 | 0.4 | 0.39315 | 0.15 | 0.15425 | 0 | 0 | 0 | 0 | 0 | 0 | 0 | 0 | 0 | 0 | 0 | 0 | 0 | 0 | 0 | 0 | 0 | 0 | 0 | 0 | 0 | 0 | 0 | 0 | 0 | 0 | 0 | 0 | 0 | 80 | 78.63 | 30 | 30.85 | 0 | 0 | 0 | 0 | 0 | 0 | 0 | 0 | 0 | 0 | 0 | 0 | 0 | 0 | 0 | 0 | 0 | 0 | 0 | 0 | 0 | 0 | -10 | 0 | 0 | Off | 54281.1 | 0 | 25.5 | 25 | 1 | 75 | 75 | 0 | 0 | 21 | 21 | 70 | 70 | 79 | 79 | 30 | 30 | 75 | 75 | 0 | 0 | 0 | 117110
186.65 | 5.397 | 107.5807 | -0.0103 | 25 | 25 | 0 | 25 | 25.09 | 40 | 39.305 | 15 | 15.415 | 200 | 79 | 78.9 | 21 | 21 | 30 | 30 | 70 | 70 | 7.580681 | 0 | 0 | 0 | 0.4 | 0.39305 | 0.15 | 0.15415 | 0 | 0 | 0 | 0 | 0 | 0 | 0 | 0 | 0 | 0 | 0 | 0 | 0 | 0 | 0 | 0 | 0 | 0 | 0 | 0 | 0 | 0 | 0 | 0 | 0 | 0 | 0 | 0 | 0 | 80 | 78.61 | 30 | 30.83 | 0 | 0 | 0 | 0 | 0 | 0 | 0 | 0 | 0 | 0 | 0 | 0 | 0 | 0 | 0 | 0 | 0 | 0 | 0 | 0 | 0 | 0 | -10 | 0 | 0 | Off | 54189 | 0 | 25.5 | 24.8 | 1 | 75 | 75 | 0 | 0 | 21 | 21 | 70 | 70 | 79 | 78.9 | 30 | 30 | 75 | 75 | 0 | 0 | 0 | 117102
186.98 | 5.397 | 107.5807 | -0.0067 | 25 | 25 | 0 | 25 | 25.09 | 40 | 39.31 | 15 | 15.395 | 200 | 79 | 79 | 21 | 21 | 30 | 30 | 70 | 70 | 7.580681 | 0 | 0 | 0 | 0.4 | 0.3931 | 0.15 | 0.15395 | 0 | 0 | 0 | 0 | 0 | 0 | 0 | 0 | 0 | 0 | 0 | 0 | 0 | 0 | 0 | 0 | 0 | 0 | 0 | 0 | 0 | 0 | 0 | 0 | 0 | 0 | 0 | 0 | 0 | 80 | 78.62 | 30 | 30.79 | 0 | 0 | 0 | 0 | 0 | 0 | 0 | 0 | 0 | 0 | 0 | 0 | 0 | 0 | 0 | 0 | 0 | 0 | 0 | 0 | 0 | 0 | -10 | 0 | 0 | Off | 54120.2 | 0 | 25.5 | 24.9 | 1 | 75 | 75 | 0 | 0 | 21 | 21 | 70 | 70 | 79 | 79 | 30 | 30 | 75 | 75 | 0 | 0 | 0 | 117089
187.32 | 5.397 | 107.5807 | -0.0025 | 25 | 25 | 0 | 25 | 25.08 | 40 | 39.29 | 15 | 15.39 | 200 | 79 | 79 | 21 | 21 | 30 | 30 | 70 | 70 | 7.580681 | 0 | 0 | 0 | 0.4 | 0.3929 | 0.15 | 0.1539 | 0 | 0 | 0 | 0 | 0 | 0 | 0 | 0 | 0 | 0 | 0 | 0 | 0 | 0 | 0 | 0 | 0 | 0 | 0 | 0 | 0 | 0 | 0 | 0 | 0 | 0 | 0 | 0 | 0 | 80 | 78.58 | 30 | 30.78 | 0 | 0 | 0 | 0 | 0 | 0 | 0 | 0 | 0 | 0 | 0 | 0 | 0 | 0 | 0 | 0 | 0 | 0 | 0 | 0 | 0 | 0 | -10 | 0 | 0 | Off | 54084 | 0 | 25.5 | 25 | 1 | 75 | 75 | 0 | 0 | 21 | 21 | 70 | 70 | 79 | 79 | 30 | 30 | 75 | 75 | 0 | 0 | 0 | 117079
187.65 | 5.3971 | 107.5827 | 0.0012 | 25 | 25 | 0 | 25 | 25.08 | 40 | 39.31 | 15 | 15.425 | 200 | 79 | 79 | 21 | 21 | 30 | 30 | 70 | 70 | 7.582674 | 0 | 0 | 0 | 0.4 | 0.3931 | 0.15 | 0.15425 | 0 | 0 | 0 | 0 | 0 | 0 | 0 | 0 | 0 | 0 | 0 | 0 | 0 | 0 | 0 | 0 | 0 | 0 | 0 | 0 | 0 | 0 | 0 | 0 | 0 | 0 | 0 | 0 | 0 | 80 | 78.62 | 30 | 30.85 | 0 | 0 | 0 | 0 | 0 | 0 | 0 | 0 | 0 | 0 | 0 | 0 | 0 | 0 | 0 | 0 | 0 | 0 | 0 | 0 | 0 | 0 | -10 | 0 | 0 | Off | 54018.1 | 0 | 25.5 | 24.9 | 1 | 75 | 75 | 0 | 0 | 21 | 21 | 70 | 70 | 79 | 79 | 30 | 30 | 75 | 75 | 0 | 0 | 0 | 117109
187.98 | 5.3971 | 107.5827 | 0.0039 | 25 | 25 | 0 | 25 | 25.08 | 40 | 39.315 | 15 | 15.425 | 200 | 79 | 79 | 21 | 21 | 30 | 30 | 70 | 69.9 | 7.582674 | 0 | 0 | 0 | 0.4 | 0.39315 | 0.15 | 0.15425 | 0 | 0 | 0 | 0 | 0 | 0 | 0 | 0 | 0 | 0 | 0 | 0 | 0 | 0 | 0 | 0 | 0 | 0 | 0 | 0 | 0 | 0 | 0 | 0 | 0 | 0 | 0 | 0 | 0 | 80 | 78.63 | 30 | 30.85 | 0 | 0 | 0 | 0 | 0 | 0 | 0 | 0 | 0 | 0 | 0 | 0 | 0 | 0 | 0 | 0 | 0 | 0 | 0 | 0 | 0 | 0 | -10 | 0 | 0 | Off | 53962.8 | 0 | 25.5 | 25.1 | 1 | 75 | 75.1 | 0 | 0 | 21 | 21 | 70 | 69.9 | 79 | 79 | 30 | 30 | 75 | 75.1 | 0 | 0 | 0 | 117109
188.32 | 5.3971 | 107.5827 | 0.0049 | 25 | 25 | 0 | 25 | 25.08 | 40 | 39.27 | 15 | 15.41 | 200 | 79 | 79 | 21 | 21 | 30 | 30 | 70 | 69.9 | 7.582674 | 0 | 0 | 0 | 0.4 | 0.3927 | 0.15 | 0.1541 | 0 | 0 | 0 | 0 | 0 | 0 | 0 | 0 | 0 | 0 | 0 | 0 | 0 | 0 | 0 | 0 | 0 | 0 | 0 | 0 | 0 | 0 | 0 | 0 | 0 | 0 | 0 | 0 | 0 | 80 | 78.54 | 30 | 30.82 | 0 | 0 | 0 | 0 | 0 | 0 | 0 | 0 | 0 | 0 | 0 | 0 | 0 | 0 | 0 | 0 | 0 | 0 | 0 | 0 | 0 | 0 | -10 | 0 | 0 | Off | 53926.4 | 0 | 25.5 | 24.9 | 1 | 75 | 75 | 0 | 0 | 21 | 21 | 70 | 69.9 | 79 | 79 | 30 | 30 | 75 | 75 | 0 | 0 | 0 | 117098
188.65 | 5.3971 | 107.5827 | 0.0047 | 25 | 25 | 0 | 25 | 25.07 | 40 | 39.285 | 15 | 15.39 | 200 | 79 | 79 | 21 | 21 | 30 | 30 | 70 | 70 | 7.582674 | 0 | 0 | 0 | 0.4 | 0.39285 | 0.15 | 0.1539 | 0 | 0 | 0 | 0 | 0 | 0 | 0 | 0 | 0 | 0 | 0 | 0 | 0 | 0 | 0 | 0 | 0 | 0 | 0 | 0 | 0 | 0 | 0 | 0 | 0 | 0 | 0 | 0 | 0 | 80 | 78.57 | 30 | 30.78 | 0 | 0 | 0 | 0 | 0 | 0 | 0 | 0 | 0 | 0 | 0 | 0 | 0 | 0 | 0 | 0 | 0 | 0 | 0 | 0 | 0 | 0 | -10 | 0 | 0 | Off | 53898.8 | 0 | 25.5 | 25 | 1 | 75 | 74.9 | 0 | 0 | 21 | 21 | 70 | 70 | 79 | 79 | 30 | 30 | 75 | 74.9 | 0 | 2.4 | 0 | 117090
188.99 | 5.3972 | 107.5847 | 0.0041 | 25 | 25 | 0 | 25 | 25.08 | 40 | 39.345 | 15 | 15.395 | 200 | 79 | 79 | 21 | 21 | 30 | 30 | 70 | 69.9 | 7.584667 | 0 | 0 | 0 | 0.4 | 0.39345 | 0.15 | 0.15395 | 0 | 0 | 0 | 0 | 0 | 0 | 0 | 0 | 0 | 0 | 0 | 0 | 0 | 0 | 0 | 0 | 0 | 0 | 0 | 0 | 0 | 0 | 0 | 0 | 0 | 0 | 0 | 0 | 0 | 80 | 78.69 | 30 | 30.79 | 0 | 0 | 0 | 0 | 0 | 0 | 0 | 0 | 0 | 0 | 0 | 0 | 0 | 0 | 0 | 0 | 0 | 0 | 0 | 0 | 0 | 0 | -10 | 0 | 0 | Off | 53864.3 | 0 | 25.5 | 25.1 | 1 | 75 | 75 | 0 | 0 | 21 | 21 | 70 | 69.9 | 79 | 79 | 30 | 30 | 75 | 75 | 0 | 0 | 0 | 117084
189.32 | 5.3972 | 107.5847 | 0.0034 | 25 | 25 | 0 | 25 | 25.08 | 40 | 39.315 | 15 | 15.42 | 200 | 79.1 | 79 | 20.9 | 20.9 | 30 | 30 | 70 | 70 | 7.584667 | 0 | 0 | 0 | 0.4 | 0.39315 | 0.15 | 0.1542 | 0 | 0 | 0 | 0 | 0 | 0 | 0 | 0 | 0 | 0 | 0 | 0 | 0 | 0 | 0 | 0 | 0 | 0 | 0 | 0 | 0 | 0 | 0 | 0 | 0 | 0 | 0 | 0 | 0 | 80 | 78.63 | 30 | 30.84 | 0 | 0 | 0 | 0 | 0 | 0 | 0 | 0 | 0 | 0 | 0 | 0 | 0 | 0 | 0 | 0 | 0 | 0 | 0 | 0 | 0 | 0 | -10 | 0 | 0 | Off | 53832 | 0 | 25.5 | 25 | 1 | 75 | 75 | 0 | 0 | 20.9 | 20.9 | 70 | 70 | 79.1 | 79 | 30 | 30 | 75 | 75 | 0 | 0 | 0 | 117108
189.66 | 5.3972 | 107.5847 | 0.0027 | 25 | 25 | 0 | 25 | 25.09 | 40 | 39.35 | 15 | 15.43 | 200 | 79 | 79 | 21 | 21 | 30 | 30 | 70 | 70 | 7.584667 | 0 | 0 | 0 | 0.4 | 0.3935 | 0.15 | 0.1543 | 0 | 0 | 0 | 0 | 0 | 0 | 0 | 0 | 0 | 0 | 0 | 0 | 0 | 0 | 0 | 0 | 0 | 0 | 0 | 0 | 0 | 0 | 0 | 0 | 0 | 0 | 0 | 0 | 0 | 80 | 78.7 | 30 | 30.86 | 0 | 0 | 0 | 0 | 0 | 0 | 0 | 0 | 0 | 0 | 0 | 0 | 0 | 0 | 0 | 0 | 0 | 0 | 0 | 0 | 0 | 0 | -10 | 0 | 0 | Off | 53803 | 0 | 25.5 | 24.8 | 1 | 75 | 75 | 0 | 0 | 21 | 21 | 70 | 70 | 79 | 79 | 30 | 30 | 75 | 75 | 0 | 0 | 0 | 117112
189.99 | 5.3972 | 107.5847 | 0.0022 | 25 | 25 | 0 | 25 | 25.07 | 40 | 39.36 | 15 | 15.4 | 200 | 79.1 | 79.1 | 20.9 | 20.9 | 30 | 30 | 70 | 70 | 7.584667 | 0 | 0 | 0 | 0.4 | 0.3936 | 0.15 | 0.154 | 0 | 0 | 0 | 0 | 0 | 0 | 0 | 0 | 0 | 0 | 0 | 0 | 0 | 0 | 0 | 0 | 0 | 0 | 0 | 0 | 0 | 0 | 0 | 0 | 0 | 0 | 0 | 0 | 0 | 80 | 78.72 | 30 | 30.8 | 0 | 0 | 0 | 0 | 0 | 0 | 0 | 0 | 0 | 0 | 0 | 0 | 0 | 0 | 0 | 0 | 0 | 0 | 0 | 0 | 0 | 0 | -10 | 0 | 0 | Off | 53781.5 | 0 | 25.5 | 24.8 | 1 | 75 | 75 | 0 | 0 | 20.9 | 20.9 | 70 | 70 | 79.1 | 79.1 | 30 | 30 | 75 | 75 | 0 | 0 | 0 | 117097
190.32 | 5.3972 | 107.5847 | 0.0018 | 25 | 25 | 0 | 25 | 25.06 | 40 | 39.37 | 15 | 15.38 | 200 | 79.1 | 79 | 20.9 | 20.9 | 30 | 30.6 | 70 | 70 | 7.584667 | 0 | 0 | 0 | 0.4 | 0.3937 | 0.15 | 0.1538 | 0 | 0 | 0 | 0 | 0 | 0 | 0 | 0 | 0 | 0 | 0 | 0 | 0 | 0 | 0 | 0 | 0 | 0 | 0 | 0 | 0 | 0 | 0 | 0 | 0 | 0 | 0 | 0 | 0 | 80 | 78.74 | 30 | 30.76 | 0 | 0 | 0 | 0 | 0 | 0 | 0 | 0 | 0 | 0 | 0 | 0 | 0 | 0 | 0 | 0 | 0 | 0 | 0 | 0 | 0 | 0 | -10 | 0 | 0 | Off | 53765.1 | 0 | 25.5 | 24.9 | 1 | 75 | 75 | 0 | 0 | 20.9 | 20.9 | 70 | 70 | 79.1 | 79 | 30 | 30.6 | 75 | 75 | 0 | 3.6 | 0 | 117076
190.66 | 5.3972 | 107.5847 | 0.0015 | 25 | 25 | 0 | 25 | 25.08 | 40 | 39.325 | 15 | 15.415 | 200 | 79.1 | 78.9 | 20.9 | 20.9 | 30 | 30 | 70 | 69.9 | 7.584667 | 0 | 0 | 0 | 0.4 | 0.39325 | 0.15 | 0.15415 | 0 | 0 | 0 | 0 | 0 | 0 | 0 | 0 | 0 | 0 | 0 | 0 | 0 | 0 | 0 | 0 | 0 | 0 | 0 | 0 | 0 | 0 | 0 | 0 | 0 | 0 | 0 | 0 | 0 | 80 | 78.65 | 30 | 30.83 | 0 | 0 | 0 | 0 | 0 | 0 | 0 | 0 | 0 | 0 | 0 | 0 | 0 | 0 | 0 | 0 | 0 | 0 | 0 | 0 | 0 | 0 | -10 | 0 | 0 | Off | 53739.1 | 0 | 25.5 | 25 | 1 | 75 | 75 | 0 | 0 | 20.9 | 20.9 | 70 | 69.9 | 79.1 | 78.9 | 30 | 30 | 75 | 75 | 0 | 0 | 0 | 117092
190.99 | 5.3972 | 107.5847 | 0.0013 | 25 | 25 | 0 | 25 | 25.08 | 40 | 39.37 | 15 | 15.425 | 200 | 79 | 79 | 21 | 21 | 30 | 30 | 70 | 70 | 7.584667 | 0 | 0 | 0 | 0.4 | 0.3937 | 0.15 | 0.15425 | 0 | 0 | 0 | 0 | 0 | 0 | 0 | 0 | 0 | 0 | 0 | 0 | 0 | 0 | 0 | 0 | 0 | 0 | 0 | 0 | 0 | 0 | 0 | 0 | 0 | 0 | 0 | 0 | 0 | 80 | 78.74 | 30 | 30.85 | 0 | 0 | 0 | 0 | 0 | 0 | 0 | 0 | 0 | 0 | 0 | 0 | 0 | 0 | 0 | 0 | 0 | 0 | 0 | 0 | 0 | 0 | -10 | 0 | 0 | Off | 53738.7 | 0 | 25.5 | 25 | 1 | 75 | 75 | 0 | 0 | 21 | 21 | 70 | 70 | 79 | 79 | 30 | 30 | 75 | 75 | 0 | 0 | 0 | 117110
191.32 | 5.3972 | 107.5847 | 0.0011 | 25 | 25 | 0 | 25 | 25.07 | 40 | 39.335 | 15 | 15.42 | 200 | 79.1 | 79.1 | 20.9 | 20.9 | 30 | 30 | 70 | 70 | 7.584667 | 0 | 0 | 0 | 0.4 | 0.39335 | 0.15 | 0.1542 | 0 | 0 | 0 | 0 | 0 | 0 | 0 | 0 | 0 | 0 | 0 | 0 | 0 | 0 | 0 | 0 | 0 | 0 | 0 | 0 | 0 | 0 | 0 | 0 | 0 | 0 | 0 | 0 | 0 | 80 | 78.67 | 30 | 30.84 | 0 | 0 | 0 | 0 | 0 | 0 | 0 | 0 | 0 | 0 | 0 | 0 | 0 | 0 | 0 | 0 | 0 | 0 | 0 | 0 | 0 | 0 | -10 | 0 | 0 | Off | 53725.2 | 0 | 25.5 | 25 | 1 | 75 | 75 | 0 | 0 | 20.9 | 20.9 | 70 | 70 | 79.1 | 79.1 | 30 | 30 | 75 | 75 | 0 | 0 | 0 | 117106
191.66 | 5.3972 | 107.5847 | 0.001 | 25 | 25 | 0 | 25 | 25.06 | 40 | 39.37 | 15 | 15.415 | 200 | 79.1 | 79.1 | 20.9 | 20.9 | 30 | 30 | 70 | 70 | 7.584667 | 0 | 0 | 0 | 0.4 | 0.3937 | 0.15 | 0.15415 | 0 | 0 | 0 | 0 | 0 | 0 | 0 | 0 | 0 | 0 | 0 | 0 | 0 | 0 | 0 | 0 | 0 | 0 | 0 | 0 | 0 | 0 | 0 | 0 | 0 | 0 | 0 | 0 | 0 | 80 | 78.74 | 30 | 30.83 | 0 | 0 | 0 | 0 | 0 | 0 | 0 | 0 | 0 | 0 | 0 | 0 | 0 | 0 | 0 | 0 | 0 | 0 | 0 | 0 | 0 | 0 | -10 | 0 | 0 | Off | 53703.7 | 0 | 25.5 | 24.9 | 1 | 75 | 75 | 0 | 0 | 20.9 | 20.9 | 70 | 70 | 79.1 | 79.1 | 30 | 30 | 75 | 75 | 0 | 0 | 0 | 117100
191.99 | 5.3972 | 107.5847 | 0.0008 | 25 | 25 | 0 | 25 | 25.08 | 40 | 39.36 | 15 | 15.39 | 200 | 79 | 79 | 21 | 21 | 30 | 30 | 70 | 70 | 7.584667 | 0 | 0 | 0 | 0.4 | 0.3936 | 0.15 | 0.1539 | 0 | 0 | 0 | 0 | 0 | 0 | 0 | 0 | 0 | 0 | 0 | 0 | 0 | 0 | 0 | 0 | 0 | 0 | 0 | 0 | 0 | 0 | 0 | 0 | 0 | 0 | 0 | 0 | 0 | 80 | 78.72 | 30 | 30.78 | 0 | 0 | 0 | 0 | 0 | 0 | 0 | 0 | 0 | 0 | 0 | 0 | 0 | 0 | 0 | 0 | 0 | 0 | 0 | 0 | 0 | 0 | -10 | 0 | 0 | Off | 53687.4 | 0 | 25.5 | 25 | 1 | 75 | 75 | 0 | 0 | 21 | 21 | 70 | 70 | 79 | 79 | 30 | 30 | 75 | 75 | 0 | 0 | 0 | 117073
192.33 | 5.3972 | 107.5847 | 0.0007 | 25 | 25 | 0 | 25 | 25.08 | 40 | 39.37 | 15 | 15.435 | 200 | 79.1 | 79.1 | 20.9 | 20.9 | 30 | 30 | 70 | 70 | 7.584667 | 0 | 0 | 0 | 0.4 | 0.3937 | 0.15 | 0.15435 | 0 | 0 | 0 | 0 | 0 | 0 | 0 | 0 | 0 | 0 | 0 | 0 | 0 | 0 | 0 | 0 | 0 | 0 | 0 | 0 | 0 | 0 | 0 | 0 | 0 | 0 | 0 | 0 | 0 | 80 | 78.74 | 30 | 30.87 | 0 | 0 | 0 | 0 | 0 | 0 | 0 | 0 | 0 | 0 | 0 | 0 | 0 | 0 | 0 | 0 | 0 | 0 | 0 | 0 | 0 | 0 | -10 | 0 | 0 | Off | 53673.2 | 0 | 25.5 | 25 | 1 | 75 | 74.9 | 0 | 0 | 20.9 | 20.9 | 70 | 70 | 79.1 | 79.1 | 30 | 30 | 75 | 74.9 | 0 | 0 | 0 | 117112
192.66 | 5.3972 | 107.5847 | 0.0004 | 25 | 25 | 0 | 25 | 25.07 | 40 | 39.395 | 15 | 15.415 | 200 | 79.1 | 79 | 20.9 | 20.9 | 30 | 30 | 70 | 70 | 7.584667 | 0 | 0 | 0 | 0.4 | 0.39395 | 0.15 | 0.15415 | 0 | 0 | 0 | 0 | 0 | 0 | 0 | 0 | 0 | 0 | 0 | 0 | 0 | 0 | 0 | 0 | 0 | 0 | 0 | 0 | 0 | 0 | 0 | 0 | 0 | 0 | 0 | 0 | 0 | 80 | 78.79 | 30 | 30.83 | 0 | 0 | 0 | 0 | 0 | 0 | 0 | 0 | 0 | 0 | 0 | 0 | 0 | 0 | 0 | 0 | 0 | 0 | 0 | 0 | 0 | 0 | -10 | 0 | 0 | Off | 53658.8 | 0 | 25.5 | 24.9 | 1 | 75 | 75.1 | 0 | 0 | 20.9 | 20.9 | 70 | 70 | 79.1 | 79 | 30 | 30 | 75 | 75.1 | 0 | 0 | 0 | 117101
193 | 5.3972 | 107.5847 | 0.0003 | 25 | 25 | 0 | 25 | 25.08 | 40 | 39.35 | 15 | 15.41 | 200 | 79 | 79 | 21 | 21 | 30 | 30 | 70 | 70 | 7.584667 | 0 | 0 | 0 | 0.4 | 0.3935 | 0.15 | 0.1541 | 0 | 0 | 0 | 0 | 0 | 0 | 0 | 0 | 0 | 0 | 0 | 0 | 0 | 0 | 0 | 0 | 0 | 0 | 0 | 0 | 0 | 0 | 0 | 0 | 0 | 0 | 0 | 0 | 0 | 80 | 78.7 | 30 | 30.82 | 0 | 0 | 0 | 0 | 0 | 0 | 0 | 0 | 0 | 0 | 0 | 0 | 0 | 0 | 0 | 0 | 0 | 0 | 0 | 0 | 0 | 0 | -10 | 0 | 0 | Off | 53641.2 | 0 | 25.5 | 24.9 | 1 | 75 | 75 | 0 | 0 | 21 | 21 | 70 | 70 | 79 | 79 | 30 | 30 | 75 | 75 | 0 | 0 | 0 | 117105
193.33 | 5.3973 | 107.5867 | 0.0004 | 25 | 25 | 0 | 25 | 25.06 | 40 | 39.385 | 15 | 15.39 | 200 | 79 | 79 | 21 | 21 | 30 | 30.1 | 70 | 69.9 | 7.586661 | 0 | 0 | 0 | 0.4 | 0.39385 | 0.15 | 0.1539 | 0 | 0 | 0 | 0 | 0 | 0 | 0 | 0 | 0 | 0 | 0 | 0 | 0 | 0 | 0 | 0 | 0 | 0 | 0 | 0 | 0 | 0 | 0 | 0 | 0 | 0 | 0 | 0 | 0 | 80 | 78.77 | 30 | 30.78 | 0 | 0 | 0 | 0 | 0 | 0 | 0 | 0 | 0 | 0 | 0 | 0 | 0 | 0 | 0 | 0 | 0 | 0 | 0 | 0 | 0 | 0 | -10 | 0 | 0 | Off | 53638.2 | 0 | 25.5 | 24.9 | 1 | 75 | 74.9 | 0 | 0 | 21 | 21 | 70 | 69.9 | 79 | 79 | 30 | 30.1 | 75 | 74.9 | 0 | 1.6 | 0 | 117077
193.66 | 5.3973 | 107.5867 | 0.0004 | 25 | 25 | 0 | 25 | 25.07 | 40 | 39.345 | 15 | 15.425 | 200 | 79 | 78.9 | 21 | 21 | 30 | 30 | 70 | 69.9 | 7.586661 | 0 | 0 | 0 | 0.4 | 0.39345 | 0.15 | 0.15425 | 0 | 0 | 0 | 0 | 0 | 0 | 0 | 0 | 0 | 0 | 0 | 0 | 0 | 0 | 0 | 0 | 0 | 0 | 0 | 0 | 0 | 0 | 0 | 0 | 0 | 0 | 0 | 0 | 0 | 80 | 78.69 | 30 | 30.85 | 0 | 0 | 0 | 0 | 0 | 0 | 0 | 0 | 0 | 0 | 0 | 0 | 0 | 0 | 0 | 0 | 0 | 0 | 0 | 0 | 0 | 0 | -10 | 0 | 0 | Off | 53643.4 | 0 | 25.5 | 24.9 | 1 | 75 | 75 | 0 | 0 | 21 | 21 | 70 | 69.9 | 79 | 78.9 | 30 | 30 | 75 | 75 | 0 | 0 | 0 | 117092
194 | 5.3973 | 107.5867 | 0.0004 | 25 | 25 | 0 | 25 | 25.07 | 40 | 39.345 | 15 | 15.43 | 200 | 79 | 79 | 21 | 21 | 30 | 30 | 70 | 69.9 | 7.586661 | 0 | 0 | 0 | 0.4 | 0.39345 | 0.15 | 0.1543 | 0 | 0 | 0 | 0 | 0 | 0 | 0 | 0 | 0 | 0 | 0 | 0 | 0 | 0 | 0 | 0 | 0 | 0 | 0 | 0 | 0 | 0 | 0 | 0 | 0 | 0 | 0 | 0 | 0 | 80 | 78.69 | 30 | 30.86 | 0 | 0 | 0 | 0 | 0 | 0 | 0 | 0 | 0 | 0 | 0 | 0 | 0 | 0 | 0 | 0 | 0 | 0 | 0 | 0 | 0 | 0 | -10 | 0 | 0 | Off | 53655.2 | 0 | 25.5 | 24.9 | 1 | 75 | 75 | 0 | 0 | 21 | 21 | 70 | 69.9 | 79 | 79 | 30 | 30 | 75 | 75 | 0 | 0 | 0 | 117114
194.33 | 5.3973 | 107.5867 | 0.0005 | 25 | 25 | 0 | 25 | 25.08 | 40 | 39.365 | 15 | 15.42 | 200 | 79.1 | 79.1 | 20.9 | 20.9 | 30 | 30 | 70 | 70 | 7.586661 | 0 | 0 | 0 | 0.4 | 0.39365 | 0.15 | 0.1542 | 0 | 0 | 0 | 0 | 0 | 0 | 0 | 0 | 0 | 0 | 0 | 0 | 0 | 0 | 0 | 0 | 0 | 0 | 0 | 0 | 0 | 0 | 0 | 0 | 0 | 0 | 0 | 0 | 0 | 80 | 78.73 | 30 | 30.84 | 0 | 0 | 0 | 0 | 0 | 0 | 0 | 0 | 0 | 0 | 0 | 0 | 0 | 0 | 0 | 0 | 0 | 0 | 0 | 0 | 0 | 0 | -10 | 0 | 0 | Off | 53645.8 | 0 | 25.5 | 24.9 | 1 | 75 | 75 | 0 | 0 | 20.9 | 20.9 | 70 | 70 | 79.1 | 79.1 | 30 | 30 | 75 | 75 | 0 | 0 | 0 | 117116
194.67 | 5.3973 | 107.5867 | 0.0005 | 25 | 25 | 0 | 25 | 25.08 | 40 | 39.335 | 15 | 15.405 | 200 | 79 | 79 | 21 | 21 | 30 | 30 | 70 | 70 | 7.586661 | 0 | 0 | 0 | 0.4 | 0.39335 | 0.15 | 0.15405 | 0 | 0 | 0 | 0 | 0 | 0 | 0 | 0 | 0 | 0 | 0 | 0 | 0 | 0 | 0 | 0 | 0 | 0 | 0 | 0 | 0 | 0 | 0 | 0 | 0 | 0 | 0 | 0 | 0 | 80 | 78.67 | 30 | 30.81 | 0 | 0 | 0 | 0 | 0 | 0 | 0 | 0 | 0 | 0 | 0 | 0 | 0 | 0 | 0 | 0 | 0 | 0 | 0 | 0 | 0 | 0 | -10 | 0 | 0 | Off | 53647.7 | 0 | 25.5 | 24.8 | 1 | 75 | 75.1 | 0 | 0 | 21 | 21 | 70 | 70 | 79 | 79 | 30 | 30 | 75 | 75.1 | 0 | 0 | 0 | 117093
195 | 5.3973 | 107.5867 | 0.0006 | 25 | 25 | 0 | 25 | 25.07 | 40 | 39.355 | 15 | 15.4 | 200 | 79 | 78.9 | 21 | 21 | 30 | 29.6 | 70 | 70 | 7.586661 | 0 | 0 | 0 | 0.4 | 0.39355 | 0.15 | 0.154 | 0 | 0 | 0 | 0 | 0 | 0 | 0 | 0 | 0 | 0 | 0 | 0 | 0 | 0 | 0 | 0 | 0 | 0 | 0 | 0 | 0 | 0 | 0 | 0 | 0 | 0 | 0 | 0 | 0 | 80 | 78.71 | 30 | 30.8 | 0 | 0 | 0 | 0 | 0 | 0 | 0 | 0 | 0 | 0 | 0 | 0 | 0 | 0 | 0 | 0 | 0 | 0 | 0 | 0 | 0 | 0 | -10 | 0 | 0 | Off | 53629.5 | 0 | 25.5 | 24.9 | 1 | 75 | 75 | 0 | 0 | 21 | 21 | 70 | 70 | 79 | 78.9 | 30 | 29.6 | 75 | 75 | 0 | 1.4 | 0 | 117086
195.33 | 5.3973 | 107.5867 | 0.0006 | 25 | 25 | 0 | 25 | 25.07 | 40 | 39.355 | 15 | 15.4 | 200 | 79 | 79 | 21 | 21 | 30 | 30 | 70 | 70 | 7.586661 | 0 | 0 | 0 | 0.4 | 0.39355 | 0.15 | 0.154 | 0 | 0 | 0 | 0 | 0 | 0 | 0 | 0 | 0 | 0 | 0 | 0 | 0 | 0 | 0 | 0 | 0 | 0 | 0 | 0 | 0 | 0 | 0 | 0 | 0 | 0 | 0 | 0 | 0 | 80 | 78.71 | 30 | 30.8 | 0 | 0 | 0 | 0 | 0 | 0 | 0 | 0 | 0 | 0 | 0 | 0 | 0 | 0 | 0 | 0 | 0 | 0 | 0 | 0 | 0 | 0 | -10 | 0 | 0 | Off | 53628.9 | 0 | 25.5 | 24.8 | 1 | 75 | 75 | 0 | 0 | 21 | 21 | 70 | 70 | 79 | 79 | 30 | 30 | 75 | 75 | 0 | 0 | 0 | 117087
195.67 | 5.3973 | 107.5867 | 0.0006 | 25 | 25 | 0 | 25 | 25.07 | 40 | 39.32 | 15 | 15.435 | 200 | 79.1 | 79 | 20.9 | 21 | 30 | 30 | 70 | 70 | 7.586661 | 0 | 0 | 0 | 0.4 | 0.3932 | 0.15 | 0.15435 | 0 | 0 | 0 | 0 | 0 | 0 | 0 | 0 | 0 | 0 | 0 | 0 | 0 | 0 | 0 | 0 | 0 | 0 | 0 | 0 | 0 | 0 | 0 | 0 | 0 | 0 | 0 | 0 | 0 | 80 | 78.64 | 30 | 30.87 | 0 | 0 | 0 | 0 | 0 | 0 | 0 | 0 | 0 | 0 | 0 | 0 | 0 | 0 | 0 | 0 | 0 | 0 | 0 | 0 | 0 | 0 | -10 | 0 | 0 | Off | 53649.6 | 0 | 25.5 | 25 | 1 | 75 | 74.9 | 0 | 0 | 20.9 | 21 | 70 | 70 | 79.1 | 79 | 30 | 30 | 75 | 74.9 | 0 | 0 | 0 | 117114
196 | 5.3973 | 107.5867 | 0.0006 | 25 | 25 | 0 | 25 | 25.09 | 40 | 39.325 | 15 | 15.415 | 200 | 79 | 79 | 21 | 21 | 30 | 30 | 70 | 70 | 7.586661 | 0 | 0 | 0 | 0.4 | 0.39325 | 0.15 | 0.15415 | 0 | 0 | 0 | 0 | 0 | 0 | 0 | 0 | 0 | 0 | 0 | 0 | 0 | 0 | 0 | 0 | 0 | 0 | 0 | 0 | 0 | 0 | 0 | 0 | 0 | 0 | 0 | 0 | 0 | 80 | 78.65 | 30 | 30.83 | 0 | 0 | 0 | 0 | 0 | 0 | 0 | 0 | 0 | 0 | 0 | 0 | 0 | 0 | 0 | 0 | 0 | 0 | 0 | 0 | 0 | 0 | -10 | 0 | 0 | Off | 53649.9 | 0 | 25.5 | 24.9 | 1 | 75 | 75 | 0 | 0 | 21 | 21 | 70 | 70 | 79 | 79 | 30 | 30 | 75 | 75 | 0 | 0 | 0 | 117110
196.33 | 5.3973 | 107.5867 | 0.0005 | 25 | 25 | 0 | 25 | 25.08 | 40 | 39.315 | 15 | 15.405 | 200 | 79.1 | 79.1 | 20.9 | 20.9 | 30 | 30 | 70 | 70 | 7.586661 | 0 | 0 | 0 | 0.4 | 0.39315 | 0.15 | 0.15405 | 0 | 0 | 0 | 0 | 0 | 0 | 0 | 0 | 0 | 0 | 0 | 0 | 0 | 0 | 0 | 0 | 0 | 0 | 0 | 0 | 0 | 0 | 0 | 0 | 0 | 0 | 0 | 0 | 0 | 80 | 78.63 | 30 | 30.81 | 0 | 0 | 0 | 0 | 0 | 0 | 0 | 0 | 0 | 0 | 0 | 0 | 0 | 0 | 0 | 0 | 0 | 0 | 0 | 0 | 0 | 0 | -10 | 0 | 0 | Off | 53647.9 | 0 | 25.5 | 24.8 | 1 | 75 | 74.9 | 0 | 0 | 20.9 | 20.9 | 70 | 70 | 79.1 | 79.1 | 30 | 30 | 75 | 74.9 | 0 | 0 | 0 | 117092
196.67 | 5.3973 | 107.5867 | 0.0005 | 25 | 25 | 0 | 25 | 25.07 | 40 | 39.335 | 15 | 15.39 | 200 | 79.1 | 79.1 | 20.9 | 20.9 | 30 | 30 | 70 | 70 | 7.586661 | 0 | 0 | 0 | 0.4 | 0.39335 | 0.15 | 0.1539 | 0 | 0 | 0 | 0 | 0 | 0 | 0 | 0 | 0 | 0 | 0 | 0 | 0 | 0 | 0 | 0 | 0 | 0 | 0 | 0 | 0 | 0 | 0 | 0 | 0 | 0 | 0 | 0 | 0 | 80 | 78.67 | 30 | 30.78 | 0 | 0 | 0 | 0 | 0 | 0 | 0 | 0 | 0 | 0 | 0 | 0 | 0 | 0 | 0 | 0 | 0 | 0 | 0 | 0 | 0 | 0 | -10 | 0 | 0 | Off | 53658.1 | 0 | 25.5 | 24.9 | 1 | 75 | 75 | 0 | 0 | 20.9 | 20.9 | 70 | 70 | 79.1 | 79.1 | 30 | 30 | 75 | 75 | 0 | 0.2 | 0 | 117084
197 | 5.3973 | 107.5867 | 0.0004 | 25 | 25 | 0 | 25 | 25.09 | 40 | 39.375 | 15 | 15.42 | 200 | 79.1 | 79.1 | 20.9 | 20.9 | 30 | 30 | 70 | 70 | 7.586661 | 0 | 0 | 0 | 0.4 | 0.39375 | 0.15 | 0.1542 | 0 | 0 | 0 | 0 | 0 | 0 | 0 | 0 | 0 | 0 | 0 | 0 | 0 | 0 | 0 | 0 | 0 | 0 | 0 | 0 | 0 | 0 | 0 | 0 | 0 | 0 | 0 | 0 | 0 | 80 | 78.75 | 30 | 30.84 | 0 | 0 | 0 | 0 | 0 | 0 | 0 | 0 | 0 | 0 | 0 | 0 | 0 | 0 | 0 | 0 | 0 | 0 | 0 | 0 | 0 | 0 | -10 | 0 | 0 | Off | 53657.3 | 0 | 25.5 | 24.9 | 1 | 75 | 75 | 0 | 0 | 20.9 | 20.9 | 70 | 70 | 79.1 | 79.1 | 30 | 30 | 75 | 75 | 0 | 0 | 0 | 117105
197.34 | 5.3973 | 107.5867 | 0.0003 | 25 | 25 | 0 | 25 | 25.07 | 40 | 39.365 | 15 | 15.43 | 200 | 79 | 79.1 | 21 | 20.9 | 30 | 30 | 70 | 70 | 7.586661 | 0 | 0 | 0 | 0.4 | 0.39365 | 0.15 | 0.1543 | 0 | 0 | 0 | 0 | 0 | 0 | 0 | 0 | 0 | 0 | 0 | 0 | 0 | 0 | 0 | 0 | 0 | 0 | 0 | 0 | 0 | 0 | 0 | 0 | 0 | 0 | 0 | 0 | 0 | 80 | 78.73 | 30 | 30.86 | 0 | 0 | 0 | 0 | 0 | 0 | 0 | 0 | 0 | 0 | 0 | 0 | 0 | 0 | 0 | 0 | 0 | 0 | 0 | 0 | 0 | 0 | -10 | 0 | 0 | Off | 53645.5 | 0 | 25.5 | 25 | 1 | 75 | 75.1 | 0 | 0 | 21 | 20.9 | 70 | 70 | 79 | 79.1 | 30 | 30 | 75 | 75.1 | 0 | 0 | 0 | 117112
197.67 | 5.3973 | 107.5867 | 0.0002 | 25 | 25 | 0 | 25 | 25.08 | 40 | 39.36 | 15 | 15.425 | 200 | 79.1 | 79.1 | 20.9 | 20.9 | 30 | 30 | 70 | 70 | 7.586661 | 0 | 0 | 0 | 0.4 | 0.3936 | 0.15 | 0.15425 | 0 | 0 | 0 | 0 | 0 | 0 | 0 | 0 | 0 | 0 | 0 | 0 | 0 | 0 | 0 | 0 | 0 | 0 | 0 | 0 | 0 | 0 | 0 | 0 | 0 | 0 | 0 | 0 | 0 | 80 | 78.72 | 30 | 30.85 | 0 | 0 | 0 | 0 | 0 | 0 | 0 | 0 | 0 | 0 | 0 | 0 | 0 | 0 | 0 | 0 | 0 | 0 | 0 | 0 | 0 | 0 | -10 | 0 | 0 | Off | 53672.5 | 0 | 25.5 | 25 | 1 | 75 | 75 | 0 | 0 | 20.9 | 20.9 | 70 | 70 | 79.1 | 79.1 | 30 | 30 | 75 | 75 | 0 | 0 | 0 | 117106
198 | 5.3973 | 107.5867 | 0.0001 | 25 | 25 | 0 | 25 | 25.08 | 40 | 39.375 | 15 | 15.4 | 200 | 79.1 | 79.1 | 20.9 | 20.9 | 30 | 30 | 70 | 70 | 7.586661 | 0 | 0 | 0 | 0.4 | 0.39375 | 0.15 | 0.154 | 0 | 0 | 0 | 0 | 0 | 0 | 0 | 0 | 0 | 0 | 0 | 0 | 0 | 0 | 0 | 0 | 0 | 0 | 0 | 0 | 0 | 0 | 0 | 0 | 0 | 0 | 0 | 0 | 0 | 80 | 78.75 | 30 | 30.8 | 0 | 0 | 0 | 0 | 0 | 0 | 0 | 0 | 0 | 0 | 0 | 0 | 0 | 0 | 0 | 0 | 0 | 0 | 0 | 0 | 0 | 0 | -10 | 0 | 0 | Off | 53682.4 | 0 | 25.5 | 25 | 1 | 75 | 74.9 | 0 | 0 | 20.9 | 20.9 | 70 | 70 | 79.1 | 79.1 | 30 | 30 | 75 | 74.9 | 0 | 0 | 0 | 117088
198.34 | 5.3973 | 107.5867 | 0 | 25 | 25 | 0 | 26 | 25.06 | 40 | 39.33 | 15 | 15.415 | 200 | 79.1 | 79.1 | 20.9 | 20.9 | 30 | 30 | 70 | 70 | 7.586661 | 0 | 0 | 0 | 0.4 | 0.3933 | 0.15 | 0.15415 | 0 | 0 | 0 | 0 | 0 | 0 | 0 | 0 | 0 | 0 | 0 | 0 | 0 | 0 | 0 | 0 | 0 | 0 | 0 | 0 | 0 | 0 | 0 | 0 | 0 | 0 | 0 | 0 | 0 | 80 | 78.66 | 30 | 30.83 | 0 | 0 | 0 | 0 | 0 | 0 | 0 | 0 | 0 | 0 | 0 | 0 | 0 | 0 | 0 | 0 | 0 | 0 | 0 | 0 | 0 | 0 | -10 | 0 | 0 | Off | 53688.8 | 0 | 25.5 | 25 | 1 | 75 | 75 | 0 | 0 | 20.9 | 20.9 | 70 | 70 | 79.1 | 79.1 | 30 | 30 | 75 | 75 | 0 | 0 | 0 | 117085
198.67 | 5.3973 | 107.5867 | 0 | 25 | 25 | 0 | 25 | 25.08 | 40 | 39.345 | 15 | 15.42 | 200 | 79.1 | 79.2 | 20.9 | 20.9 | 30 | 30 | 70 | 70 | 7.586661 | 0 | 0 | 0 | 0.4 | 0.39345 | 0.15 | 0.1542 | 0 | 0 | 0 | 0 | 0 | 0 | 0 | 0 | 0 | 0 | 0 | 0 | 0 | 0 | 0 | 0 | 0 | 0 | 0 | 0 | 0 | 0 | 0 | 0 | 0 | 0 | 0 | 0 | 0 | 80 | 78.69 | 30 | 30.84 | 0 | 0 | 0 | 0 | 0 | 0 | 0 | 0 | 0 | 0 | 0 | 0 | 0 | 0 | 0 | 0 | 0 | 0 | 0 | 0 | 0 | 0 | -10 | 0 | 0 | Off | 53682.3 | 0 | 25.5 | 25 | 1 | 75 | 75 | 0 | 0 | 20.9 | 20.9 | 70 | 70 | 79.1 | 79.2 | 30 | 30 | 75 | 75 | 0 | 0 | 0 | 117105
199.01 | 5.3973 | 107.5867 | 0 | 25 | 25 | 0 | 25 | 25.08 | 40 | 39.385 | 15 | 15.42 | 200 | 79.1 | 79 | 20.9 | 20.9 | 30 | 30 | 70 | 70 | 7.586661 | 0 | 0 | 0 | 0.4 | 0.39385 | 0.15 | 0.1542 | 0 | 0 | 0 | 0 | 0 | 0 | 0 | 0 | 0 | 0 | 0 | 0 | 0 | 0 | 0 | 0 | 0 | 0 | 0 | 0 | 0 | 0 | 0 | 0 | 0 | 0 | 0 | 0 | 0 | 80 | 78.77 | 30 | 30.84 | 0 | 0 | 0 | 0 | 0 | 0 | 0 | 0 | 0 | 0 | 0 | 0 | 0 | 0 | 0 | 0 | 0 | 0 | 0 | 0 | 0 | 0 | -10 | 0 | 0 | Off | 53695.7 | 0 | 25.5 | 24.8 | 1 | 75 | 75 | 0 | 0 | 20.9 | 20.9 | 70 | 70 | 79.1 | 79 | 30 | 30 | 75 | 75 | 0 | 0 | 0 | 117103
199.34 | 5.3973 | 107.5867 | 0 | 25 | 25 | 0 | 25 | 25.08 | 40 | 39.385 | 15 | 15.41 | 200 | 79.1 | 79.1 | 20.9 | 20.9 | 30 | 30 | 70 | 70 | 7.586661 | 0 | 0 | 0 | 0.4 | 0.39385 | 0.15 | 0.1541 | 0 | 0 | 0 | 0 | 0 | 0 | 0 | 0 | 0 | 0 | 0 | 0 | 0 | 0 | 0 | 0 | 0 | 0 | 0 | 0 | 0 | 0 | 0 | 0 | 0 | 0 | 0 | 0 | 0 | 80 | 78.77 | 30 | 30.82 | 0 | 0 | 0 | 0 | 0 | 0 | 0 | 0 | 0 | 0 | 0 | 0 | 0 | 0 | 0 | 0 | 0 | 0 | 0 | 0 | 0 | 0 | -10 | 0 | 0 | Off | 53701.5 | 0 | 25.5 | 25 | 1 | 75 | 75 | 0 | 0 | 20.9 | 20.9 | 70 | 70 | 79.1 | 79.1 | 30 | 30 | 75 | 75 | 0 | 0 | 0 | 117098
199.67 | 5.3973 | 107.5867 | 0 | 25 | 25 | 0 | 25 | 25.08 | 40 | 39.375 | 15 | 15.39 | 200 | 79.1 | 79.1 | 20.9 | 20.9 | 30 | 30 | 70 | 70 | 7.586661 | 0 | 0 | 0 | 0.4 | 0.39375 | 0.15 | 0.1539 | 0 | 0 | 0 | 0 | 0 | 0 | 0 | 0 | 0 | 0 | 0 | 0 | 0 | 0 | 0 | 0 | 0 | 0 | 0 | 0 | 0 | 0 | 0 | 0 | 0 | 0 | 0 | 0 | 0 | 80 | 78.75 | 30 | 30.78 | 0 | 0 | 0 | 0 | 0 | 0 | 0 | 0 | 0 | 0 | 0 | 0 | 0 | 0 | 0 | 0 | 0 | 0 | 0 | 0 | 0 | 0 | -10 | 0 | 0 | Off | 53688.7 | 0 | 25.5 | 25 | 1 | 75 | 75 | 0 | 0 | 20.9 | 20.9 | 70 | 70 | 79.1 | 79.1 | 30 | 30 | 75 | 75 | 0 | 0 | 0 | 117080
200.01 | 5.3973 | 107.5867 | 0 | 25 | 25 | 0 | 25 | 25.07 | 40 | 39.395 | 15 | 15.395 | 200 | 79 | 79 | 21 | 21 | 30 | 30 | 70 | 70 | 7.586661 | 0 | 0 | 0 | 0.4 | 0.39395 | 0.15 | 0.15395 | 0 | 0 | 0 | 0 | 0 | 0 | 0 | 0 | 0 | 0 | 0 | 0 | 0 | 0 | 0 | 0 | 0 | 0 | 0 | 0 | 0 | 0 | 0 | 0 | 0 | 0 | 0 | 0 | 0 | 80 | 78.79 | 30 | 30.79 | 0 | 0 | 0 | 0 | 0 | 0 | 0 | 0 | 0 | 0 | 0 | 0 | 0 | 0 | 0 | 0 | 0 | 0 | 0 | 0 | 0 | 0 | -10 | 0 | 0 | Off | 53687.8 | 0 | 25.5 | 25 | 1 | 75 | 75 | 0 | 0 | 21 | 21 | 70 | 70 | 79 | 79 | 30 | 30 | 75 | 75 | 0 | 0 | 0 | 117076
200.34 | 5.3973 | 107.5867 | 0 | 25 | 25 | 0 | 25 | 25.07 | 40 | 39.355 | 10 | 15.43 | 200 | 79 | 78.9 | 21 | 21 | 20.5 | 20.5 | 79.5 | 79.6 | 7.586661 | 0 | 0 | 0 | 0.4 | 0.39355 | 0.1 | 0.1543 | 0 | 0 | 0 | 0 | 0 | 0 | 0 | 0 | 0 | 0 | 0 | 0 | 0 | 0 | 0 | 0 | 0 | 0 | 0 | 0 | 0 | 0 | 0 | 0 | 0 | 0 | 0 | 0 | 0 | 80 | 78.71 | 20 | 30.86 | 0 | 0 | 0 | 0 | 0 | 0 | 0 | 0 | 0 | 0 | 0 | 0 | 0 | 0 | 0 | 0 | 0 | 0 | 0 | 0 | 0 | 0 | -10 | 0 | 0 | Off | 53684.3 | 0 | 25.5 | 25 | 1 | 75 | 74.9 | 0 | 0 | 21 | 21 | 79.5 | 79.6 | 79 | 78.9 | 20.5 | 20.5 | 75 | 74.9 | 0 | 0 | 0 | 117114
200.67 | 5.3973 | 107.5867 | 0 | 25 | 25 | 0 | 25 | 25.07 | 40 | 39.295 | 10 | 13.27 | 200 | 79 | 79 | 21 | 21 | 20.5 | 20.4 | 79.5 | 79.5 | 7.586661 | 0 | 0 | 0 | 0.4 | 0.39295 | 0.1 | 0.1327 | 0 | 0 | 0 | 0 | 0 | 0 | 0 | 0 | 0 | 0 | 0 | 0 | 0 | 0 | 0 | 0 | 0 | 0 | 0 | 0 | 0 | 0 | 0 | 0 | 0 | 0 | 0 | 0 | 0 | 80 | 78.59 | 20 | 26.54 | 0 | 0 | 0 | 0 | 0 | 0 | 0 | 0 | 0 | 0 | 0 | 0 | 0 | 0 | 0 | 0 | 0 | 0 | 0 | 0 | 0 | 0 | -10 | 0 | 0 | Off | 53692.1 | 0 | 25.5 | 24.9 | 1 | 75 | 75 | 0 | 0 | 21 | 21 | 79.5 | 79.5 | 79 | 79 | 20.5 | 20.4 | 75 | 75 | 0 | 0.1 | 0 | 115487
201.01 | 5.3974 | 107.5887 | 0 | 25 | 25 | 0 | 25 | 25.08 | 40 | 39.305 | 10 | 10.33 | 200 | 79 | 79 | 21 | 21 | 20.5 | 20.5 | 79.5 | 79.5 | 7.588654 | 0 | 0 | 0 | 0.4 | 0.39305 | 0.1 | 0.1033 | 0 | 0 | 0 | 0 | 0 | 0 | 0 | 0 | 0 | 0 | 0 | 0 | 0 | 0 | 0 | 0 | 0 | 0 | 0 | 0 | 0 | 0 | 0 | 0 | 0 | 0 | 0 | 0 | 0 | 80 | 78.61 | 20 | 20.66 | 0 | 0 | 0 | 0 | 0 | 0 | 0 | 0 | 0 | 0 | 0 | 0 | 0 | 0 | 0 | 0 | 0 | 0 | 0 | 0 | 0 | 0 | -10 | 0 | 0 | Off | 53701.3 | 0 | 25.5 | 24.8 | 1 | 75 | 75 | 0 | 0 | 21 | 21 | 79.5 | 79.5 | 79 | 79 | 20.5 | 20.5 | 75 | 75 | 0 | 0 | 0 | 113938
201.34 | 5.3969 | 107.5787 | -0.0001 | 25 | 25 | 0 | 25 | 25.07 | 40 | 39.29 | 10 | 10.13 | 200 | 79 | 79 | 21 | 21 | 20.5 | 20.5 | 79.5 | 79.5 | 7.578687 | 0 | 0 | 0 | 0.4 | 0.3929 | 0.1 | 0.1013 | 0 | 0 | 0 | 0 | 0 | 0 | 0 | 0 | 0 | 0 | 0 | 0 | 0 | 0 | 0 | 0 | 0 | 0 | 0 | 0 | 0 | 0 | 0 | 0 | 0 | 0 | 0 | 0 | 0 | 80 | 78.58 | 20 | 20.26 | 0 | 0 | 0 | 0 | 0 | 0 | 0 | 0 | 0 | 0 | 0 | 0 | 0 | 0 | 0 | 0 | 0 | 0 | 0 | 0 | 0 | 0 | -10 | 0 | 0 | Off | 53693.1 | 0 | 25.5 | 25 | 1 | 75 | 74.9 | 0 | 0 | 21 | 21 | 79.5 | 79.5 | 79 | 79 | 20.5 | 20.5 | 75 | 74.9 | 0 | 0 | 0 | 113797
201.68 | 5.3961 | 107.5627 | -0.0012 | 25 | 25 | 0 | 25 | 25.08 | 40 | 39.315 | 10 | 10.08 | 200 | 79 | 79 | 21 | 21 | 20.5 | 20.5 | 79.5 | 79.5 | 7.56274 | 0 | 0 | 0 | 0.4 | 0.39315 | 0.1 | 0.1008 | 0 | 0 | 0 | 0 | 0 | 0 | 0 | 0 | 0 | 0 | 0 | 0 | 0 | 0 | 0 | 0 | 0 | 0 | 0 | 0 | 0 | 0 | 0 | 0 | 0 | 0 | 0 | 0 | 0 | 80 | 78.63 | 20 | 20.16 | 0 | 0 | 0 | 0 | 0 | 0 | 0 | 0 | 0 | 0 | 0 | 0 | 0 | 0 | 0 | 0 | 0 | 0 | 0 | 0 | 0 | 0 | -10 | 0 | 0 | Off | 53682.8 | 0 | 25.5 | 24.8 | 1 | 75 | 75 | 0 | 0 | 21 | 21 | 79.5 | 79.5 | 79 | 79 | 20.5 | 20.5 | 75 | 75 | 0 | 0 | 0 | 113783
202.01 | 5.3953 | 107.5468 | -0.0036 | 25 | 25 | 0 | 25 | 25.08 | 40 | 39.305 | 10 | 10.055 | 200 | 79 | 79 | 21 | 21 | 20.5 | 20.5 | 79.5 | 79.5 | 7.546794 | 0 | 0 | 0 | 0.4 | 0.39305 | 0.1 | 0.10055 | 0 | 0 | 0 | 0 | 0 | 0 | 0 | 0 | 0 | 0 | 0 | 0 | 0 | 0 | 0 | 0 | 0 | 0 | 0 | 0 | 0 | 0 | 0 | 0 | 0 | 0 | 0 | 0 | 0 | 80 | 78.61 | 20 | 20.11 | 0 | 0 | 0 | 0 | 0 | 0 | 0 | 0 | 0 | 0 | 0 | 0 | 0 | 0 | 0 | 0 | 0 | 0 | 0 | 0 | 0 | 0 | -10 | 0 | 0 | Off | 53506.4 | 0 | 25.5 | 24.9 | 1 | 75 | 75.1 | 0 | 0 | 21 | 21 | 79.5 | 79.5 | 79 | 79 | 20.5 | 20.5 | 75 | 75.1 | 0 | 0 | 0 | 113759
202.35 | 5.3946 | 107.5328 | -0.0065 | 25 | 25 | 0 | 25 | 25.08 | 40 | 39.32 | 10 | 10.09 | 200 | 79.1 | 79.1 | 20.9 | 20.9 | 20.5 | 20.5 | 79.5 | 79.5 | 7.53284 | 0 | 0 | 0 | 0.4 | 0.3932 | 0.1 | 0.1009 | 0 | 0 | 0 | 0 | 0 | 0 | 0 | 0 | 0 | 0 | 0 | 0 | 0 | 0 | 0 | 0 | 0 | 0 | 0 | 0 | 0 | 0 | 0 | 0 | 0 | 0 | 0 | 0 | 0 | 80 | 78.64 | 20 | 20.18 | 0 | 0 | 0 | 0 | 0 | 0 | 0 | 0 | 0 | 0 | 0 | 0 | 0 | 0 | 0 | 0 | 0 | 0 | 0 | 0 | 0 | 0 | -10 | 0 | 0 | Off | 53053.3 | 0 | 25.5 | 25 | 1 | 75 | 74.9 | 0 | 0 | 20.9 | 20.9 | 79.5 | 79.5 | 79.1 | 79.1 | 20.5 | 20.5 | 75 | 74.9 | 0 | 0 | 0 | 113780
202.68 | 5.3945 | 107.5308 | -0.0095 | 25 | 25 | 0 | 25 | 25.08 | 40 | 39.345 | 10 | 10.065 | 200 | 79.1 | 79 | 20.9 | 20.9 | 20.5 | 20.5 | 79.5 | 79.5 | 7.530847 | 0 | 0 | 0 | 0.4 | 0.39345 | 0.1 | 0.10065 | 0 | 0 | 0 | 0 | 0 | 0 | 0 | 0 | 0 | 0 | 0 | 0 | 0 | 0 | 0 | 0 | 0 | 0 | 0 | 0 | 0 | 0 | 0 | 0 | 0 | 0 | 0 | 0 | 0 | 80 | 78.69 | 20 | 20.13 | 0 | 0 | 0 | 0 | 0 | 0 | 0 | 0 | 0 | 0 | 0 | 0 | 0 | 0 | 0 | 0 | 0 | 0 | 0 | 0 | 0 | 0 | -10 | 0 | 0 | Off | 52468.5 | 0 | 25.5 | 25 | 1 | 75 | 75 | 0 | 0 | 20.9 | 20.9 | 79.5 | 79.5 | 79.1 | 79 | 20.5 | 20.5 | 75 | 75 | 0 | 0 | 0 | 113766
203.01 | 5.3946 | 107.5328 | -0.012 | 25 | 25 | 0 | 25 | 25.08 | 40 | 39.335 | 10 | 10.09 | 200 | 79.1 | 79.1 | 20.9 | 20.9 | 20.5 | 20.5 | 79.5 | 79.4 | 7.53284 | 0 | 0 | 0 | 0.4 | 0.39335 | 0.1 | 0.1009 | 0 | 0 | 0 | 0 | 0 | 0 | 0 | 0 | 0 | 0 | 0 | 0 | 0 | 0 | 0 | 0 | 0 | 0 | 0 | 0 | 0 | 0 | 0 | 0 | 0 | 0 | 0 | 0 | 0 | 80 | 78.67 | 20 | 20.18 | 0 | 0 | 0 | 0 | 0 | 0 | 0 | 0 | 0 | 0 | 0 | 0 | 0 | 0 | 0 | 0 | 0 | 0 | 0 | 0 | 0 | 0 | -10 | 0 | 0 | Off | 51788 | 0 | 25.5 | 24.9 | 1 | 75 | 75 | 0 | 0 | 20.9 | 20.9 | 79.5 | 79.4 | 79.1 | 79.1 | 20.5 | 20.5 | 75 | 75 | 0 | 0 | 0 | 113778
203.35 | 5.3948 | 107.5368 | -0.0136 | 25 | 25 | 0 | 25 | 25.07 | 40 | 39.355 | 10 | 10.08 | 200 | 79 | 79 | 21 | 21 | 20.5 | 20.5 | 79.5 | 79.5 | 7.536827 | 0 | 0 | 0 | 0.4 | 0.39355 | 0.1 | 0.1008 | 0 | 0 | 0 | 0 | 0 | 0 | 0 | 0 | 0 | 0 | 0 | 0 | 0 | 0 | 0 | 0 | 0 | 0 | 0 | 0 | 0 | 0 | 0 | 0 | 0 | 0 | 0 | 0 | 0 | 80 | 78.71 | 20 | 20.16 | 0 | 0 | 0 | 0 | 0 | 0 | 0 | 0 | 0 | 0 | 0 | 0 | 0 | 0 | 0 | 0 | 0 | 0 | 0 | 0 | 0 | 0 | -10 | 0 | 0 | Off | 51288.6 | 0 | 25.5 | 24.9 | 1 | 75 | 75 | 0 | 0 | 21 | 21 | 79.5 | 79.5 | 79 | 79 | 20.5 | 20.5 | 75 | 75 | 0 | 0 | 0 | 113774
203.68 | 5.395 | 107.5408 | -0.0145 | 25 | 25 | 0 | 25 | 25.08 | 40 | 39.35 | 10 | 10.05 | 200 | 79 | 78.9 | 21 | 21 | 20.5 | 20.5 | 79.5 | 79.5 | 7.540814 | 0 | 0 | 0 | 0.4 | 0.3935 | 0.1 | 0.1005 | 0 | 0 | 0 | 0 | 0 | 0 | 0 | 0 | 0 | 0 | 0 | 0 | 0 | 0 | 0 | 0 | 0 | 0 | 0 | 0 | 0 | 0 | 0 | 0 | 0 | 0 | 0 | 0 | 0 | 80 | 78.7 | 20 | 20.1 | 0 | 0 | 0 | 0 | 0 | 0 | 0 | 0 | 0 | 0 | 0 | 0 | 0 | 0 | 0 | 0 | 0 | 0 | 0 | 0 | 0 | 0 | -10 | 0 | 0 | Off | 50763.3 | 0 | 25.5 | 24.9 | 1 | 75 | 75 | 0 | 0 | 21 | 21 | 79.5 | 79.5 | 79 | 78.9 | 20.5 | 20.5 | 75 | 75 | 0 | 0 | 0 | 113759
204.01 | 5.3951 | 107.5428 | -0.0147 | 25 | 25 | 0 | 25 | 25.1 | 40 | 39.335 | 10 | 10.085 | 200 | 79 | 79 | 21 | 21 | 20.5 | 20.5 | 79.5 | 79.4 | 7.542807 | 0 | 0 | 0 | 0.4 | 0.39335 | 0.1 | 0.10085 | 0 | 0 | 0 | 0 | 0 | 0 | 0 | 0 | 0 | 0 | 0 | 0 | 0 | 0 | 0 | 0 | 0 | 0 | 0 | 0 | 0 | 0 | 0 | 0 | 0 | 0 | 0 | 0 | 0 | 80 | 78.67 | 20 | 20.17 | 0 | 0 | 0 | 0 | 0 | 0 | 0 | 0 | 0 | 0 | 0 | 0 | 0 | 0 | 0 | 0 | 0 | 0 | 0 | 0 | 0 | 0 | -10 | 0 | 0 | Off | 50515.6 | 0 | 25.5 | 24.7 | 1 | 75 | 74.9 | 0 | 0 | 21 | 21 | 79.5 | 79.4 | 79 | 79 | 20.5 | 20.5 | 75 | 74.9 | 0 | 0 | 0 | 113778
204.35 | 5.3952 | 107.5448 | -0.0142 | 25 | 25 | 0 | 25 | 25.07 | 40 | 39.31 | 10 | 10.07 | 200 | 79 | 78.9 | 21 | 21 | 20.5 | 20.6 | 79.5 | 79.5 | 7.5448 | 0 | 0 | 0 | 0.4 | 0.3931 | 0.1 | 0.1007 | 0 | 0 | 0 | 0 | 0 | 0 | 0 | 0 | 0 | 0 | 0 | 0 | 0 | 0 | 0 | 0 | 0 | 0 | 0 | 0 | 0 | 0 | 0 | 0 | 0 | 0 | 0 | 0 | 0 | 80 | 78.62 | 20 | 20.14 | 0 | 0 | 0 | 0 | 0 | 0 | 0 | 0 | 0 | 0 | 0 | 0 | 0 | 0 | 0 | 0 | 0 | 0 | 0 | 0 | 0 | 0 | -10 | 0 | 0 | Off | 50215.8 | 0 | 25.5 | 25 | 1 | 75 | 75 | 0 | 0 | 21 | 21 | 79.5 | 79.5 | 79 | 78.9 | 20.5 | 20.6 | 75 | 75 | 0 | 0 | 0 | 113774
204.68 | 5.3953 | 107.5468 | -0.0131 | 25 | 25 | 0 | 25 | 25.07 | 40 | 39.315 | 10 | 10.085 | 200 | 79 | 79.1 | 21 | 21 | 20.5 | 20.5 | 79.5 | 79.5 | 7.546794 | 0 | 0 | 0 | 0.4 | 0.39315 | 0.1 | 0.10085 | 0 | 0 | 0 | 0 | 0 | 0 | 0 | 0 | 0 | 0 | 0 | 0 | 0 | 0 | 0 | 0 | 0 | 0 | 0 | 0 | 0 | 0 | 0 | 0 | 0 | 0 | 0 | 0 | 0 | 80 | 78.63 | 20 | 20.17 | 0 | 0 | 0 | 0 | 0 | 0 | 0 | 0 | 0 | 0 | 0 | 0 | 0 | 0 | 0 | 0 | 0 | 0 | 0 | 0 | 0 | 0 | -10 | 0 | 0 | Off | 50073.8 | 0 | 25.5 | 25 | 1 | 75 | 75 | 0 | 0 | 21 | 21 | 79.5 | 79.5 | 79 | 79.1 | 20.5 | 20.5 | 75 | 75 | 0 | 0 | 0 | 113777
205.02 | 5.3954 | 107.5488 | -0.0116 | 25 | 25 | 0 | 25 | 25.08 | 40 | 39.34 | 10 | 10.095 | 200 | 79 | 78.9 | 21 | 21 | 20.5 | 20.5 | 79.5 | 79.5 | 7.548787 | 0 | 0 | 0 | 0.4 | 0.3934 | 0.1 | 0.10095 | 0 | 0 | 0 | 0 | 0 | 0 | 0 | 0 | 0 | 0 | 0 | 0 | 0 | 0 | 0 | 0 | 0 | 0 | 0 | 0 | 0 | 0 | 0 | 0 | 0 | 0 | 0 | 0 | 0 | 80 | 78.68 | 20 | 20.19 | 0 | 0 | 0 | 0 | 0 | 0 | 0 | 0 | 0 | 0 | 0 | 0 | 0 | 0 | 0 | 0 | 0 | 0 | 0 | 0 | 0 | 0 | -10 | 0 | 0 | Off | 49920.4 | 0 | 25.5 | 24.9 | 1 | 75 | 74.9 | 0 | 0 | 21 | 21 | 79.5 | 79.5 | 79 | 78.9 | 20.5 | 20.5 | 75 | 74.9 | 0 | 0 | 0 | 113785
205.35 | 5.3954 | 107.5488 | -0.0095 | 25 | 25 | 0 | 25 | 25.08 | 40 | 39.335 | 10 | 10.035 | 200 | 79 | 79.1 | 21 | 21 | 20.5 | 20.5 | 79.5 | 79.6 | 7.548787 | 0 | 0 | 0 | 0.4 | 0.39335 | 0.1 | 0.10035 | 0 | 0 | 0 | 0 | 0 | 0 | 0 | 0 | 0 | 0 | 0 | 0 | 0 | 0 | 0 | 0 | 0 | 0 | 0 | 0 | 0 | 0 | 0 | 0 | 0 | 0 | 0 | 0 | 0 | 80 | 78.67 | 20 | 20.07 | 0 | 0 | 0 | 0 | 0 | 0 | 0 | 0 | 0 | 0 | 0 | 0 | 0 | 0 | 0 | 0 | 0 | 0 | 0 | 0 | 0 | 0 | -10 | 0 | 0 | Off | 49818.5 | 0 | 25.5 | 24.9 | 1 | 75 | 75 | 0 | 0 | 21 | 21 | 79.5 | 79.6 | 79 | 79.1 | 20.5 | 20.5 | 75 | 75 | 0 | 0 | 0 | 113755
205.68 | 5.3955 | 107.5508 | -0.0069 | 25 | 25 | 0 | 25 | 25.08 | 40 | 39.335 | 10 | 10.1 | 200 | 79.1 | 79.1 | 20.9 | 20.9 | 20.5 | 20.5 | 79.5 | 79.5 | 7.55078 | 0 | 0 | 0 | 0.4 | 0.39335 | 0.1 | 0.101 | 0 | 0 | 0 | 0 | 0 | 0 | 0 | 0 | 0 | 0 | 0 | 0 | 0 | 0 | 0 | 0 | 0 | 0 | 0 | 0 | 0 | 0 | 0 | 0 | 0 | 0 | 0 | 0 | 0 | 80 | 78.67 | 20 | 20.2 | 0 | 0 | 0 | 0 | 0 | 0 | 0 | 0 | 0 | 0 | 0 | 0 | 0 | 0 | 0 | 0 | 0 | 0 | 0 | 0 | 0 | 0 | -10 | 0 | 0 | Off | 49685 | 0 | 25.5 | 24.9 | 1 | 75 | 75 | 0 | 0 | 20.9 | 20.9 | 79.5 | 79.5 | 79.1 | 79.1 | 20.5 | 20.5 | 75 | 75 | 0 | 0 | 0 | 113784
206.02 | 5.3955 | 107.5508 | -0.004 | 25 | 25 | 0 | 25 | 25.07 | 40 | 39.3 | 10 | 10.085 | 200 | 79.1 | 79.1 | 20.9 | 20.9 | 20.5 | 20.5 | 79.5 | 79.5 | 7.55078 | 0 | 0 | 0 | 0.4 | 0.393 | 0.1 | 0.10085 | 0 | 0 | 0 | 0 | 0 | 0 | 0 | 0 | 0 | 0 | 0 | 0 | 0 | 0 | 0 | 0 | 0 | 0 | 0 | 0 | 0 | 0 | 0 | 0 | 0 | 0 | 0 | 0 | 0 | 80 | 78.6 | 20 | 20.17 | 0 | 0 | 0 | 0 | 0 | 0 | 0 | 0 | 0 | 0 | 0 | 0 | 0 | 0 | 0 | 0 | 0 | 0 | 0 | 0 | 0 | 0 | -10 | 0 | 0 | Off | 49553.6 | 0 | 25.5 | 24.9 | 1 | 75 | 75 | 0 | 0 | 20.9 | 20.9 | 79.5 | 79.5 | 79.1 | 79.1 | 20.5 | 20.5 | 75 | 75 | 0 | 0 | 0 | 113777
206.35 | 5.3955 | 107.5508 | -0.0006 | 25 | 25 | 0 | 25 | 25.08 | 40 | 39.305 | 10 | 10.075 | 200 | 79 | 78.9 | 21 | 21 | 20.5 | 20.5 | 79.5 | 79.5 | 7.55078 | 0 | 0 | 0 | 0.4 | 0.39305 | 0.1 | 0.10075 | 0 | 0 | 0 | 0 | 0 | 0 | 0 | 0 | 0 | 0 | 0 | 0 | 0 | 0 | 0 | 0 | 0 | 0 | 0 | 0 | 0 | 0 | 0 | 0 | 0 | 0 | 0 | 0 | 0 | 80 | 78.61 | 20 | 20.15 | 0 | 0 | 0 | 0 | 0 | 0 | 0 | 0 | 0 | 0 | 0 | 0 | 0 | 0 | 0 | 0 | 0 | 0 | 0 | 0 | 0 | 0 | -10 | 0 | 0 | Off | 49512.3 | 0 | 25.5 | 24.9 | 1 | 75 | 75 | 0 | 0 | 21 | 21 | 79.5 | 79.5 | 79 | 78.9 | 20.5 | 20.5 | 75 | 75 | 0 | 0 | 0 | 113771
206.69 | 5.3955 | 107.5508 | 0.0024 | 25 | 25 | 0 | 25 | 25.07 | 40 | 39.32 | 10 | 10.075 | 200 | 79 | 79 | 21 | 21 | 20.5 | 20.5 | 79.5 | 79.5 | 7.55078 | 0 | 0 | 0 | 0.4 | 0.3932 | 0.1 | 0.10075 | 0 | 0 | 0 | 0 | 0 | 0 | 0 | 0 | 0 | 0 | 0 | 0 | 0 | 0 | 0 | 0 | 0 | 0 | 0 | 0 | 0 | 0 | 0 | 0 | 0 | 0 | 0 | 0 | 0 | 80 | 78.64 | 20 | 20.15 | 0 | 0 | 0 | 0 | 0 | 0 | 0 | 0 | 0 | 0 | 0 | 0 | 0 | 0 | 0 | 0 | 0 | 0 | 0 | 0 | 0 | 0 | -10 | 0 | 0 | Off | 49449.3 | 0 | 25.5 | 24.9 | 1 | 75 | 74.9 | 0 | 0 | 21 | 21 | 79.5 | 79.5 | 79 | 79 | 20.5 | 20.5 | 75 | 74.9 | 0 | 0 | 0 | 113775
207.02 | 5.3955 | 107.5508 | 0.004 | 25 | 25 | 0 | 25 | 25.07 | 40 | 39.32 | 10 | 10.045 | 200 | 79 | 79 | 21 | 21 | 20.5 | 20.5 | 79.5 | 79.5 | 7.55078 | 0 | 0 | 0 | 0.4 | 0.3932 | 0.1 | 0.10045 | 0 | 0 | 0 | 0 | 0 | 0 | 0 | 0 | 0 | 0 | 0 | 0 | 0 | 0 | 0 | 0 | 0 | 0 | 0 | 0 | 0 | 0 | 0 | 0 | 0 | 0 | 0 | 0 | 0 | 80 | 78.64 | 20 | 20.09 | 0 | 0 | 0 | 0 | 0 | 0 | 0 | 0 | 0 | 0 | 0 | 0 | 0 | 0 | 0 | 0 | 0 | 0 | 0 | 0 | 0 | 0 | -10 | 0 | 0 | Off | 49413.6 | 0 | 25.5 | 25 | 1 | 75 | 75 | 0 | 0 | 21 | 21 | 79.5 | 79.5 | 79 | 79 | 20.5 | 20.5 | 75 | 75 | 0 | 0 | 0 | 113754
207.35 | 5.3955 | 107.5508 | 0.0045 | 25 | 25 | 0 | 25 | 25.07 | 40 | 39.3 | 10 | 10.095 | 200 | 79 | 79 | 21 | 21 | 20.5 | 20.5 | 79.5 | 79.5 | 7.55078 | 0 | 0 | 0 | 0.4 | 0.393 | 0.1 | 0.10095 | 0 | 0 | 0 | 0 | 0 | 0 | 0 | 0 | 0 | 0 | 0 | 0 | 0 | 0 | 0 | 0 | 0 | 0 | 0 | 0 | 0 | 0 | 0 | 0 | 0 | 0 | 0 | 0 | 0 | 80 | 78.6 | 20 | 20.19 | 0 | 0 | 0 | 0 | 0 | 0 | 0 | 0 | 0 | 0 | 0 | 0 | 0 | 0 | 0 | 0 | 0 | 0 | 0 | 0 | 0 | 0 | -10 | 0 | 0 | Off | 49399.3 | 0 | 25.5 | 24.9 | 1 | 75 | 74.9 | 0 | 0 | 21 | 21 | 79.5 | 79.5 | 79 | 79 | 20.5 | 20.5 | 75 | 74.9 | 0 | 0 | 0 | 113784
207.69 | 5.3955 | 107.5508 | 0.0041 | 25 | 25 | 0 | 25 | 25.07 | 40 | 39.265 | 10 | 10.07 | 200 | 79 | 79 | 21 | 21 | 20.5 | 20.5 | 79.5 | 79.5 | 7.55078 | 0 | 0 | 0 | 0.4 | 0.39265 | 0.1 | 0.1007 | 0 | 0 | 0 | 0 | 0 | 0 | 0 | 0 | 0 | 0 | 0 | 0 | 0 | 0 | 0 | 0 | 0 | 0 | 0 | 0 | 0 | 0 | 0 | 0 | 0 | 0 | 0 | 0 | 0 | 80 | 78.53 | 20 | 20.14 | 0 | 0 | 0 | 0 | 0 | 0 | 0 | 0 | 0 | 0 | 0 | 0 | 0 | 0 | 0 | 0 | 0 | 0 | 0 | 0 | 0 | 0 | -10 | 0 | 0 | Off | 49370.2 | 0 | 25.5 | 25 | 1 | 75 | 75 | 0 | 0 | 21 | 21 | 79.5 | 79.5 | 79 | 79 | 20.5 | 20.5 | 75 | 75 | 0 | 0 | 0 | 113768
208.02 | 5.3955 | 107.5508 | 0.0033 | 25 | 25 | 0 | 25 | 25.08 | 40 | 39.305 | 10 | 10.105 | 200 | 79.1 | 79 | 20.9 | 20.9 | 20.5 | 20.5 | 79.5 | 79.5 | 7.55078 | 0 | 0 | 0 | 0.4 | 0.39305 | 0.1 | 0.10105 | 0 | 0 | 0 | 0 | 0 | 0 | 0 | 0 | 0 | 0 | 0 | 0 | 0 | 0 | 0 | 0 | 0 | 0 | 0 | 0 | 0 | 0 | 0 | 0 | 0 | 0 | 0 | 0 | 0 | 80 | 78.61 | 20 | 20.21 | 0 | 0 | 0 | 0 | 0 | 0 | 0 | 0 | 0 | 0 | 0 | 0 | 0 | 0 | 0 | 0 | 0 | 0 | 0 | 0 | 0 | 0 | -10 | 0 | 0 | Off | 49337.5 | 0 | 25.5 | 24.9 | 1 | 75 | 75 | 0 | 0 | 20.9 | 20.9 | 79.5 | 79.5 | 79.1 | 79 | 20.5 | 20.5 | 75 | 75 | 0 | 0 | 0 | 113791
208.36 | 5.3955 | 107.5508 | 0.0025 | 25 | 25 | 0 | 25 | 25.09 | 40 | 39.315 | 10 | 10.085 | 200 | 79.1 | 79.1 | 20.9 | 20.9 | 20.5 | 20.5 | 79.5 | 79.6 | 7.55078 | 0 | 0 | 0 | 0.4 | 0.39315 | 0.1 | 0.10085 | 0 | 0 | 0 | 0 | 0 | 0 | 0 | 0 | 0 | 0 | 0 | 0 | 0 | 0 | 0 | 0 | 0 | 0 | 0 | 0 | 0 | 0 | 0 | 0 | 0 | 0 | 0 | 0 | 0 | 80 | 78.63 | 20 | 20.17 | 0 | 0 | 0 | 0 | 0 | 0 | 0 | 0 | 0 | 0 | 0 | 0 | 0 | 0 | 0 | 0 | 0 | 0 | 0 | 0 | 0 | 0 | -10 | 0 | 0 | Off | 49304.3 | 0 | 25.5 | 24.9 | 1 | 75 | 74.9 | 0 | 0 | 20.9 | 20.9 | 79.5 | 79.6 | 79.1 | 79.1 | 20.5 | 20.5 | 75 | 74.9 | 0 | 0 | 0 | 113779
208.69 | 5.3955 | 107.5508 | 0.0018 | 25 | 25 | 0 | 25 | 25.09 | 40 | 39.385 | 10 | 10.04 | 200 | 79 | 79 | 21 | 21 | 20.5 | 20.5 | 79.5 | 79.5 | 7.55078 | 0 | 0 | 0 | 0.4 | 0.39385 | 0.1 | 0.1004 | 0 | 0 | 0 | 0 | 0 | 0 | 0 | 0 | 0 | 0 | 0 | 0 | 0 | 0 | 0 | 0 | 0 | 0 | 0 | 0 | 0 | 0 | 0 | 0 | 0 | 0 | 0 | 0 | 0 | 80 | 78.77 | 20 | 20.08 | 0 | 0 | 0 | 0 | 0 | 0 | 0 | 0 | 0 | 0 | 0 | 0 | 0 | 0 | 0 | 0 | 0 | 0 | 0 | 0 | 0 | 0 | -10 | 0 | 0 | Off | 49276.7 | 0 | 25.5 | 25 | 1 | 75 | 75 | 0 | 0 | 21 | 21 | 79.5 | 79.5 | 79 | 79 | 20.5 | 20.5 | 75 | 75 | 0 | 0 | 0 | 113746
209.03 | 5.3955 | 107.5508 | 0.0013 | 25 | 25 | 0 | 25 | 25.08 | 40 | 39.395 | 10 | 10.1 | 200 | 79 | 79 | 21 | 21 | 20.5 | 20.5 | 79.5 | 79.5 | 7.55078 | 0 | 0 | 0 | 0.4 | 0.39395 | 0.1 | 0.101 | 0 | 0 | 0 | 0 | 0 | 0 | 0 | 0 | 0 | 0 | 0 | 0 | 0 | 0 | 0 | 0 | 0 | 0 | 0 | 0 | 0 | 0 | 0 | 0 | 0 | 0 | 0 | 0 | 0 | 80 | 78.79 | 20 | 20.2 | 0 | 0 | 0 | 0 | 0 | 0 | 0 | 0 | 0 | 0 | 0 | 0 | 0 | 0 | 0 | 0 | 0 | 0 | 0 | 0 | 0 | 0 | -10 | 0 | 0 | Off | 49234.6 | 0 | 25.5 | 24.9 | 1 | 75 | 75.1 | 0 | 0 | 21 | 21 | 79.5 | 79.5 | 79 | 79 | 20.5 | 20.5 | 75 | 75.1 | 0 | 0 | 0 | 113782
209.36 | 5.3955 | 107.5508 | 0.0009 | 25 | 25 | 0 | 25 | 25.08 | 40 | 39.335 | 10 | 10.07 | 200 | 79 | 79 | 21 | 21 | 20.5 | 20.5 | 79.5 | 79.5 | 7.55078 | 0 | 0 | 0 | 0.4 | 0.39335 | 0.1 | 0.1007 | 0 | 0 | 0 | 0 | 0 | 0 | 0 | 0 | 0 | 0 | 0 | 0 | 0 | 0 | 0 | 0 | 0 | 0 | 0 | 0 | 0 | 0 | 0 | 0 | 0 | 0 | 0 | 0 | 0 | 80 | 78.67 | 20 | 20.14 | 0 | 0 | 0 | 0 | 0 | 0 | 0 | 0 | 0 | 0 | 0 | 0 | 0 | 0 | 0 | 0 | 0 | 0 | 0 | 0 | 0 | 0 | -10 | 0 | 0 | Off | 49222.5 | 0 | 25.5 | 25.1 | 1 | 75 | 75.1 | 0 | 0 | 21 | 21 | 79.5 | 79.5 | 79 | 79 | 20.5 | 20.5 | 75 | 75.1 | 0 | 0 | 0 | 113768
209.69 | 5.3955 | 107.5508 | 0.0005 | 25 | 25 | 0 | 25 | 25.09 | 40 | 39.275 | 10 | 10.085 | 200 | 79 | 79 | 21 | 21 | 20.5 | 20.5 | 79.5 | 79.4 | 7.55078 | 0 | 0 | 0 | 0.4 | 0.39275 | 0.1 | 0.10085 | 0 | 0 | 0 | 0 | 0 | 0 | 0 | 0 | 0 | 0 | 0 | 0 | 0 | 0 | 0 | 0 | 0 | 0 | 0 | 0 | 0 | 0 | 0 | 0 | 0 | 0 | 0 | 0 | 0 | 80 | 78.55 | 20 | 20.17 | 0 | 0 | 0 | 0 | 0 | 0 | 0 | 0 | 0 | 0 | 0 | 0 | 0 | 0 | 0 | 0 | 0 | 0 | 0 | 0 | 0 | 0 | -10 | 0 | 0 | Off | 49204.9 | 0 | 25.5 | 24.9 | 1 | 75 | 75 | 0 | 0 | 21 | 21 | 79.5 | 79.4 | 79 | 79 | 20.5 | 20.5 | 75 | 75 | 0 | 0 | 0 | 113780
210.03 | 5.3955 | 107.5508 | 0.0003 | 25 | 25 | 0 | 25 | 25.07 | 40 | 39.32 | 10 | 10.08 | 200 | 79 | 79 | 21 | 21 | 20.5 | 20.5 | 79.5 | 79.5 | 7.55078 | 0 | 0 | 0 | 0.4 | 0.3932 | 0.1 | 0.1008 | 0 | 0 | 0 | 0 | 0 | 0 | 0 | 0 | 0 | 0 | 0 | 0 | 0 | 0 | 0 | 0 | 0 | 0 | 0 | 0 | 0 | 0 | 0 | 0 | 0 | 0 | 0 | 0 | 0 | 80 | 78.64 | 20 | 20.16 | 0 | 0 | 0 | 0 | 0 | 0 | 0 | 0 | 0 | 0 | 0 | 0 | 0 | 0 | 0 | 0 | 0 | 0 | 0 | 0 | 0 | 0 | -10 | 0 | 0 | Off | 49185 | 0 | 25.5 | 25 | 1 | 75 | 75 | 0 | 0 | 21 | 21 | 79.5 | 79.5 | 79 | 79 | 20.5 | 20.5 | 75 | 75 | 0 | 0 | 0 | 113774
210.36 | 5.3955 | 107.5508 | 0.0002 | 25 | 25 | 0 | 25 | 25.07 | 40 | 39.305 | 10 | 10.05 | 200 | 79 | 79 | 21 | 21 | 20.5 | 20.5 | 79.5 | 79.5 | 7.55078 | 0 | 0 | 0 | 0.4 | 0.39305 | 0.1 | 0.1005 | 0 | 0 | 0 | 0 | 0 | 0 | 0 | 0 | 0 | 0 | 0 | 0 | 0 | 0 | 0 | 0 | 0 | 0 | 0 | 0 | 0 | 0 | 0 | 0 | 0 | 0 | 0 | 0 | 0 | 80 | 78.61 | 20 | 20.1 | 0 | 0 | 0 | 0 | 0 | 0 | 0 | 0 | 0 | 0 | 0 | 0 | 0 | 0 | 0 | 0 | 0 | 0 | 0 | 0 | 0 | 0 | -10 | 0 | 0 | Off | 49169.4 | 0 | 25.5 | 24.9 | 1 | 75 | 75 | 0 | 0 | 21 | 21 | 79.5 | 79.5 | 79 | 79 | 20.5 | 20.5 | 75 | 75 | 0 | 0 | 0 | 113754
210.69 | 5.3955 | 107.5508 | 0 | 25 | 25 | 0 | 25 | 25.07 | 40 | 39.29 | 10 | 10.095 | 200 | 79 | 79 | 21 | 21 | 20.5 | 20.5 | 79.5 | 79.5 | 7.55078 | 0 | 0 | 0 | 0.4 | 0.3929 | 0.1 | 0.10095 | 0 | 0 | 0 | 0 | 0 | 0 | 0 | 0 | 0 | 0 | 0 | 0 | 0 | 0 | 0 | 0 | 0 | 0 | 0 | 0 | 0 | 0 | 0 | 0 | 0 | 0 | 0 | 0 | 0 | 80 | 78.58 | 20 | 20.19 | 0 | 0 | 0 | 0 | 0 | 0 | 0 | 0 | 0 | 0 | 0 | 0 | 0 | 0 | 0 | 0 | 0 | 0 | 0 | 0 | 0 | 0 | -10 | 0 | 0 | Off | 49162.1 | 0 | 25.5 | 24.9 | 1 | 75 | 75 | 0 | 0 | 21 | 21 | 79.5 | 79.5 | 79 | 79 | 20.5 | 20.5 | 75 | 75 | 0 | 0 | 0 | 113783
211.03 | 5.3955 | 107.5508 | 0 | 25 | 25 | 0 | 25 | 25.07 | 40 | 39.345 | 10 | 10.055 | 200 | 79 | 79 | 21 | 21 | 20.5 | 20.5 | 79.5 | 79.5 | 7.55078 | 0 | 0 | 0 | 0.4 | 0.39345 | 0.1 | 0.10055 | 0 | 0 | 0 | 0 | 0 | 0 | 0 | 0 | 0 | 0 | 0 | 0 | 0 | 0 | 0 | 0 | 0 | 0 | 0 | 0 | 0 | 0 | 0 | 0 | 0 | 0 | 0 | 0 | 0 | 80 | 78.69 | 20 | 20.11 | 0 | 0 | 0 | 0 | 0 | 0 | 0 | 0 | 0 | 0 | 0 | 0 | 0 | 0 | 0 | 0 | 0 | 0 | 0 | 0 | 0 | 0 | -10 | 0 | 0 | Off | 49154.7 | 0 | 25.5 | 24.8 | 1 | 75 | 75 | 0 | 0 | 21 | 21 | 79.5 | 79.5 | 79 | 79 | 20.5 | 20.5 | 75 | 75 | 0 | 0 | 0 | 113769
211.36 | 5.3955 | 107.5508 | 0 | 25 | 25 | 0 | 25 | 25.07 | 40 | 39.305 | 10 | 10.1 | 200 | 79 | 79 | 21 | 21 | 20.5 | 20.5 | 79.5 | 79.4 | 7.55078 | 0 | 0 | 0 | 0.4 | 0.39305 | 0.1 | 0.101 | 0 | 0 | 0 | 0 | 0 | 0 | 0 | 0 | 0 | 0 | 0 | 0 | 0 | 0 | 0 | 0 | 0 | 0 | 0 | 0 | 0 | 0 | 0 | 0 | 0 | 0 | 0 | 0 | 0 | 80 | 78.61 | 20 | 20.2 | 0 | 0 | 0 | 0 | 0 | 0 | 0 | 0 | 0 | 0 | 0 | 0 | 0 | 0 | 0 | 0 | 0 | 0 | 0 | 0 | 0 | 0 | -10 | 0 | 0 | Off | 49144.5 | 0 | 25.5 | 24.8 | 1 | 75 | 75 | 0 | 0 | 21 | 21 | 79.5 | 79.4 | 79 | 79 | 20.5 | 20.5 | 75 | 75 | 0 | 0 | 0 | 113788
211.7 | 5.3955 | 107.5508 | 0 | 25 | 25 | 0 | 25 | 25.08 | 40 | 39.3 | 10 | 10.075 | 200 | 79 | 79 | 21 | 21 | 20.5 | 20.2 | 79.5 | 79.4 | 7.55078 | 0 | 0 | 0 | 0.4 | 0.393 | 0.1 | 0.10075 | 0 | 0 | 0 | 0 | 0 | 0 | 0 | 0 | 0 | 0 | 0 | 0 | 0 | 0 | 0 | 0 | 0 | 0 | 0 | 0 | 0 | 0 | 0 | 0 | 0 | 0 | 0 | 0 | 0 | 80 | 78.6 | 20 | 20.15 | 0 | 0 | 0 | 0 | 0 | 0 | 0 | 0 | 0 | 0 | 0 | 0 | 0 | 0 | 0 | 0 | 0 | 0 | 0 | 0 | 0 | 0 | -10 | 0 | 0 | Off | 49120.1 | 0 | 25.5 | 25 | 1 | 75 | 75 | 0 | 0 | 21 | 21 | 79.5 | 79.4 | 79 | 79 | 20.5 | 20.2 | 75 | 75 | 0 | 0.5 | 0 | 113771
212.03 | 5.3955 | 107.5508 | 0 | 25 | 25 | 0 | 25 | 25.08 | 40 | 39.29 | 10 | 10.06 | 200 | 79 | 79 | 21 | 21 | 20.5 | 20.5 | 79.5 | 79.4 | 7.55078 | 0 | 0 | 0 | 0.4 | 0.3929 | 0.1 | 0.1006 | 0 | 0 | 0 | 0 | 0 | 0 | 0 | 0 | 0 | 0 | 0 | 0 | 0 | 0 | 0 | 0 | 0 | 0 | 0 | 0 | 0 | 0 | 0 | 0 | 0 | 0 | 0 | 0 | 0 | 80 | 78.58 | 20 | 20.12 | 0 | 0 | 0 | 0 | 0 | 0 | 0 | 0 | 0 | 0 | 0 | 0 | 0 | 0 | 0 | 0 | 0 | 0 | 0 | 0 | 0 | 0 | -10 | 0 | 0 | Off | 49114.4 | 0 | 25.5 | 24.8 | 1 | 75 | 75 | 0 | 0 | 21 | 21 | 79.5 | 79.4 | 79 | 79 | 20.5 | 20.5 | 75 | 75 | 0 | 0 | 0 | 113757
212.36 | 5.3955 | 107.5508 | 0 | 25 | 25 | 0 | 25 | 25.1 | 40 | 39.285 | 10 | 10.085 | 200 | 79.1 | 79.1 | 20.9 | 20.9 | 20.5 | 20.5 | 79.5 | 79.6 | 7.55078 | 0 | 0 | 0 | 0.4 | 0.39285 | 0.1 | 0.10085 | 0 | 0 | 0 | 0 | 0 | 0 | 0 | 0 | 0 | 0 | 0 | 0 | 0 | 0 | 0 | 0 | 0 | 0 | 0 | 0 | 0 | 0 | 0 | 0 | 0 | 0 | 0 | 0 | 0 | 80 | 78.57 | 20 | 20.17 | 0 | 0 | 0 | 0 | 0 | 0 | 0 | 0 | 0 | 0 | 0 | 0 | 0 | 0 | 0 | 0 | 0 | 0 | 0 | 0 | 0 | 0 | -10 | 0 | 0 | Off | 49109.7 | 0 | 25.5 | 24.9 | 1 | 75 | 75.1 | 0 | 0 | 20.9 | 20.9 | 79.5 | 79.6 | 79.1 | 79.1 | 20.5 | 20.5 | 75 | 75.1 | 0 | 0 | 0 | 113782
212.7 | 5.3955 | 107.5508 | 0 | 25 | 25 | 0 | 25 | 25.08 | 40 | 39.32 | 10 | 10.04 | 200 | 79.1 | 79.1 | 20.9 | 20.9 | 20.5 | 20.5 | 79.5 | 79.4 | 7.55078 | 0 | 0 | 0 | 0.4 | 0.3932 | 0.1 | 0.1004 | 0 | 0 | 0 | 0 | 0 | 0 | 0 | 0 | 0 | 0 | 0 | 0 | 0 | 0 | 0 | 0 | 0 | 0 | 0 | 0 | 0 | 0 | 0 | 0 | 0 | 0 | 0 | 0 | 0 | 80 | 78.64 | 20 | 20.08 | 0 | 0 | 0 | 0 | 0 | 0 | 0 | 0 | 0 | 0 | 0 | 0 | 0 | 0 | 0 | 0 | 0 | 0 | 0 | 0 | 0 | 0 | -10 | 0 | 0 | Off | 49101.8 | 0 | 25.5 | 24.9 | 1 | 75 | 75.1 | 0 | 0 | 20.9 | 20.9 | 79.5 | 79.4 | 79.1 | 79.1 | 20.5 | 20.5 | 75 | 75.1 | 0 | 0 | 0 | 113755
213.03 | 5.3955 | 107.5508 | 0 | 25 | 25 | 0 | 25 | 25.09 | 40 | 39.38 | 10 | 10.09 | 200 | 79.1 | 79.1 | 20.9 | 20.9 | 20.5 | 20.5 | 79.5 | 79.5 | 7.55078 | 0 | 0 | 0 | 0.4 | 0.3938 | 0.1 | 0.1009 | 0 | 0 | 0 | 0 | 0 | 0 | 0 | 0 | 0 | 0 | 0 | 0 | 0 | 0 | 0 | 0 | 0 | 0 | 0 | 0 | 0 | 0 | 0 | 0 | 0 | 0 | 0 | 0 | 0 | 80 | 78.76 | 20 | 20.18 | 0 | 0 | 0 | 0 | 0 | 0 | 0 | 0 | 0 | 0 | 0 | 0 | 0 | 0 | 0 | 0 | 0 | 0 | 0 | 0 | 0 | 0 | -10 | 0 | 0 | Off | 49095.9 | 0 | 25.5 | 24.9 | 1 | 75 | 75 | 0 | 0 | 20.9 | 20.9 | 79.5 | 79.5 | 79.1 | 79.1 | 20.5 | 20.5 | 75 | 75 | 0 | 0 | 0 | 113781
213.37 | 5.3955 | 107.5508 | 0 | 25 | 25 | 0 | 25 | 25.06 | 40 | 39.395 | 10 | 10.075 | 200 | 79 | 79 | 21 | 21 | 20.5 | 20.5 | 79.5 | 79.5 | 7.55078 | 0 | 0 | 0 | 0.4 | 0.39395 | 0.1 | 0.10075 | 0 | 0 | 0 | 0 | 0 | 0 | 0 | 0 | 0 | 0 | 0 | 0 | 0 | 0 | 0 | 0 | 0 | 0 | 0 | 0 | 0 | 0 | 0 | 0 | 0 | 0 | 0 | 0 | 0 | 80 | 78.79 | 20 | 20.15 | 0 | 0 | 0 | 0 | 0 | 0 | 0 | 0 | 0 | 0 | 0 | 0 | 0 | 0 | 0 | 0 | 0 | 0 | 0 | 0 | 0 | 0 | -10 | 0 | 0 | Off | 49103.3 | 0 | 25.5 | 25 | 1 | 75 | 75.1 | 0 | 0 | 21 | 21 | 79.5 | 79.5 | 79 | 79 | 20.5 | 20.5 | 75 | 75.1 | 0 | 0 | 0 | 113776
213.7 | 5.3955 | 107.5508 | 0 | 25 | 25 | 0 | 25 | 25.08 | 40 | 39.37 | 10 | 10.085 | 200 | 79.1 | 79.1 | 20.9 | 20.9 | 20.5 | 20.5 | 79.5 | 79.5 | 7.55078 | 0 | 0 | 0 | 0.4 | 0.3937 | 0.1 | 0.10085 | 0 | 0 | 0 | 0 | 0 | 0 | 0 | 0 | 0 | 0 | 0 | 0 | 0 | 0 | 0 | 0 | 0 | 0 | 0 | 0 | 0 | 0 | 0 | 0 | 0 | 0 | 0 | 0 | 0 | 80 | 78.74 | 20 | 20.17 | 0 | 0 | 0 | 0 | 0 | 0 | 0 | 0 | 0 | 0 | 0 | 0 | 0 | 0 | 0 | 0 | 0 | 0 | 0 | 0 | 0 | 0 | -10 | 0 | 0 | Off | 49104.1 | 0 | 25.5 | 24.7 | 1 | 75 | 75 | 0 | 0 | 20.9 | 20.9 | 79.5 | 79.5 | 79.1 | 79.1 | 20.5 | 20.5 | 75 | 75 | 0 | 0 | 0 | 113779
214.03 | 5.3955 | 107.5508 | 0 | 25 | 25 | 0 | 25 | 25.08 | 40 | 39.32 | 10 | 10.09 | 200 | 79 | 79 | 21 | 21 | 20.5 | 20.5 | 79.5 | 79.5 | 7.55078 | 0 | 0 | 0 | 0.4 | 0.3932 | 0.1 | 0.1009 | 0 | 0 | 0 | 0 | 0 | 0 | 0 | 0 | 0 | 0 | 0 | 0 | 0 | 0 | 0 | 0 | 0 | 0 | 0 | 0 | 0 | 0 | 0 | 0 | 0 | 0 | 0 | 0 | 0 | 80 | 78.64 | 20 | 20.18 | 0 | 0 | 0 | 0 | 0 | 0 | 0 | 0 | 0 | 0 | 0 | 0 | 0 | 0 | 0 | 0 | 0 | 0 | 0 | 0 | 0 | 0 | -10 | 0 | 0 | Off | 49105 | 0 | 25.5 | 25 | 1 | 75 | 75 | 0 | 0 | 21 | 21 | 79.5 | 79.5 | 79 | 79 | 20.5 | 20.5 | 75 | 75 | 0 | 0 | 0 | 113782
214.37 | 5.3955 | 107.5508 | 0 | 25 | 25 | 0 | 25 | 25.08 | 40 | 39.395 | 10 | 10.04 | 200 | 79.1 | 79.1 | 20.9 | 20.9 | 20.5 | 20.5 | 79.5 | 79.5 | 7.55078 | 0 | 0 | 0 | 0.4 | 0.39395 | 0.1 | 0.1004 | 0 | 0 | 0 | 0 | 0 | 0 | 0 | 0 | 0 | 0 | 0 | 0 | 0 | 0 | 0 | 0 | 0 | 0 | 0 | 0 | 0 | 0 | 0 | 0 | 0 | 0 | 0 | 0 | 0 | 80 | 78.79 | 20 | 20.08 | 0 | 0 | 0 | 0 | 0 | 0 | 0 | 0 | 0 | 0 | 0 | 0 | 0 | 0 | 0 | 0 | 0 | 0 | 0 | 0 | 0 | 0 | -10 | 0 | 0 | Off | 49107.2 | 0 | 25.5 | 25.1 | 1 | 75 | 74.9 | 0 | 0 | 20.9 | 20.9 | 79.5 | 79.5 | 79.1 | 79.1 | 20.5 | 20.5 | 75 | 74.9 | 0 | 0 | 0 | 113755
214.7 | 5.3955 | 107.5508 | 0 | 25 | 25 | 0 | 25 | 25.07 | 40 | 39.335 | 10 | 10.095 | 200 | 79 | 79 | 21 | 21 | 20.5 | 20.5 | 79.5 | 79.5 | 7.55078 | 0 | 0 | 0 | 0.4 | 0.39335 | 0.1 | 0.10095 | 0 | 0 | 0 | 0 | 0 | 0 | 0 | 0 | 0 | 0 | 0 | 0 | 0 | 0 | 0 | 0 | 0 | 0 | 0 | 0 | 0 | 0 | 0 | 0 | 0 | 0 | 0 | 0 | 0 | 80 | 78.67 | 20 | 20.19 | 0 | 0 | 0 | 0 | 0 | 0 | 0 | 0 | 0 | 0 | 0 | 0 | 0 | 0 | 0 | 0 | 0 | 0 | 0 | 0 | 0 | 0 | -10 | 0 | 0 | Off | 49112.8 | 0 | 25.5 | 24.9 | 1 | 75 | 75 | 0 | 0 | 21 | 21 | 79.5 | 79.5 | 79 | 79 | 20.5 | 20.5 | 75 | 75 | 0 | 0 | 0 | 113787
215.03 | 5.3956 | 107.5528 | 0 | 25 | 25 | 0 | 25 | 25.08 | 40 | 39.36 | 10 | 10.07 | 200 | 79.1 | 79.1 | 20.9 | 20.9 | 20.5 | 20.5 | 79.5 | 79.5 | 7.552774 | 0 | 0 | 0 | 0.4 | 0.3936 | 0.1 | 0.1007 | 0 | 0 | 0 | 0 | 0 | 0 | 0 | 0 | 0 | 0 | 0 | 0 | 0 | 0 | 0 | 0 | 0 | 0 | 0 | 0 | 0 | 0 | 0 | 0 | 0 | 0 | 0 | 0 | 0 | 80 | 78.72 | 20 | 20.14 | 0 | 0 | 0 | 0 | 0 | 0 | 0 | 0 | 0 | 0 | 0 | 0 | 0 | 0 | 0 | 0 | 0 | 0 | 0 | 0 | 0 | 0 | -10 | 0 | 0 | Off | 49103.1 | 0 | 25.5 | 24.8 | 1 | 75 | 74.9 | 0 | 0 | 20.9 | 20.9 | 79.5 | 79.5 | 79.1 | 79.1 | 20.5 | 20.5 | 75 | 74.9 | 0 | 0 | 0 | 113768
215.37 | 5.3956 | 107.5528 | 0.0002 | 25 | 25 | 0 | 25 | 25.09 | 40 | 39.31 | 10 | 10.095 | 200 | 79.1 | 79.1 | 20.9 | 20.9 | 20.5 | 20.5 | 79.5 | 79.5 | 7.552774 | 0 | 0 | 0 | 0.4 | 0.3931 | 0.1 | 0.10095 | 0 | 0 | 0 | 0 | 0 | 0 | 0 | 0 | 0 | 0 | 0 | 0 | 0 | 0 | 0 | 0 | 0 | 0 | 0 | 0 | 0 | 0 | 0 | 0 | 0 | 0 | 0 | 0 | 0 | 80 | 78.62 | 20 | 20.19 | 0 | 0 | 0 | 0 | 0 | 0 | 0 | 0 | 0 | 0 | 0 | 0 | 0 | 0 | 0 | 0 | 0 | 0 | 0 | 0 | 0 | 0 | -10 | 0 | 0 | Off | 49117.3 | 0 | 25.5 | 25 | 1 | 75 | 75 | 0 | 0 | 20.9 | 20.9 | 79.5 | 79.5 | 79.1 | 79.1 | 20.5 | 20.5 | 75 | 75 | 0 | 0 | 0 | 113784
215.7 | 5.3956 | 107.5528 | 0.0003 | 25 | 25 | 0 | 25 | 25.06 | 40 | 39.315 | 10 | 10.075 | 200 | 79 | 79 | 21 | 21 | 20.5 | 20.5 | 79.5 | 79.4 | 7.552774 | 0 | 0 | 0 | 0.4 | 0.39315 | 0.1 | 0.10075 | 0 | 0 | 0 | 0 | 0 | 0 | 0 | 0 | 0 | 0 | 0 | 0 | 0 | 0 | 0 | 0 | 0 | 0 | 0 | 0 | 0 | 0 | 0 | 0 | 0 | 0 | 0 | 0 | 0 | 80 | 78.63 | 20 | 20.15 | 0 | 0 | 0 | 0 | 0 | 0 | 0 | 0 | 0 | 0 | 0 | 0 | 0 | 0 | 0 | 0 | 0 | 0 | 0 | 0 | 0 | 0 | -10 | 0 | 0 | Off | 49146.5 | 0 | 25.5 | 24.9 | 1 | 75 | 75 | 0 | 0 | 21 | 21 | 79.5 | 79.4 | 79 | 79 | 20.5 | 20.5 | 75 | 75 | 0 | 0 | 0 | 113773
216.04 | 5.3956 | 107.5528 | 0.0004 | 25 | 25 | 0 | 25 | 25.08 | 40 | 39.345 | 10 | 10.035 | 200 | 79 | 79 | 21 | 21 | 20.5 | 20.5 | 79.5 | 79.5 | 7.552774 | 0 | 0 | 0 | 0.4 | 0.39345 | 0.1 | 0.10035 | 0 | 0 | 0 | 0 | 0 | 0 | 0 | 0 | 0 | 0 | 0 | 0 | 0 | 0 | 0 | 0 | 0 | 0 | 0 | 0 | 0 | 0 | 0 | 0 | 0 | 0 | 0 | 0 | 0 | 80 | 78.69 | 20 | 20.07 | 0 | 0 | 0 | 0 | 0 | 0 | 0 | 0 | 0 | 0 | 0 | 0 | 0 | 0 | 0 | 0 | 0 | 0 | 0 | 0 | 0 | 0 | -10 | 0 | 0 | Off | 49157.4 | 0 | 25.5 | 25 | 1 | 75 | 75 | 0 | 0 | 21 | 21 | 79.5 | 79.5 | 79 | 79 | 20.5 | 20.5 | 75 | 75 | 0 | 0 | 0 | 113744
216.37 | 5.3956 | 107.5528 | 0.0005 | 25 | 25 | 0 | 25 | 25.07 | 40 | 39.32 | 10 | 10.09 | 200 | 79 | 79 | 21 | 21 | 20.5 | 20.5 | 79.5 | 79.5 | 7.552774 | 0 | 0 | 0 | 0.4 | 0.3932 | 0.1 | 0.1009 | 0 | 0 | 0 | 0 | 0 | 0 | 0 | 0 | 0 | 0 | 0 | 0 | 0 | 0 | 0 | 0 | 0 | 0 | 0 | 0 | 0 | 0 | 0 | 0 | 0 | 0 | 0 | 0 | 0 | 80 | 78.64 | 20 | 20.18 | 0 | 0 | 0 | 0 | 0 | 0 | 0 | 0 | 0 | 0 | 0 | 0 | 0 | 0 | 0 | 0 | 0 | 0 | 0 | 0 | 0 | 0 | -10 | 0 | 0 | Off | 49161.9 | 0 | 25.5 | 24.9 | 1 | 75 | 75 | 0 | 0 | 21 | 21 | 79.5 | 79.5 | 79 | 79 | 20.5 | 20.5 | 75 | 75 | 0 | 0 | 0 | 113775
216.71 | 5.3956 | 107.5528 | 0.0005 | 25 | 25 | 0 | 25 | 25.07 | 40 | 39.31 | 10 | 10.045 | 200 | 79 | 79 | 21 | 21 | 20.5 | 20.5 | 79.5 | 79.5 | 7.552774 | 0 | 0 | 0 | 0.4 | 0.3931 | 0.1 | 0.10045 | 0 | 0 | 0 | 0 | 0 | 0 | 0 | 0 | 0 | 0 | 0 | 0 | 0 | 0 | 0 | 0 | 0 | 0 | 0 | 0 | 0 | 0 | 0 | 0 | 0 | 0 | 0 | 0 | 0 | 80 | 78.62 | 20 | 20.09 | 0 | 0 | 0 | 0 | 0 | 0 | 0 | 0 | 0 | 0 | 0 | 0 | 0 | 0 | 0 | 0 | 0 | 0 | 0 | 0 | 0 | 0 | -10 | 0 | 0 | Off | 49163.2 | 0 | 25.5 | 24.8 | 1 | 75 | 74.9 | 0 | 0 | 21 | 21 | 79.5 | 79.5 | 79 | 79 | 20.5 | 20.5 | 75 | 74.9 | 0 | 0 | 0 | 113757
217.04 | 5.3956 | 107.5528 | 0.0006 | 25 | 25 | 0 | 25 | 25.07 | 40 | 39.33 | 10 | 10.1 | 200 | 79.1 | 79.1 | 20.9 | 20.8 | 20.5 | 20.5 | 79.5 | 79.6 | 7.552774 | 0 | 0 | 0 | 0.4 | 0.3933 | 0.1 | 0.101 | 0 | 0 | 0 | 0 | 0 | 0 | 0 | 0 | 0 | 0 | 0 | 0 | 0 | 0 | 0 | 0 | 0 | 0 | 0 | 0 | 0 | 0 | 0 | 0 | 0 | 0 | 0 | 0 | 0 | 80 | 78.66 | 20 | 20.2 | 0 | 0 | 0 | 0 | 0 | 0 | 0 | 0 | 0 | 0 | 0 | 0 | 0 | 0 | 0 | 0 | 0 | 0 | 0 | 0 | 0 | 0 | -10 | 0 | 0 | Off | 49156.5 | 0 | 25.5 | 24.8 | 1 | 75 | 75 | 0 | 0 | 20.9 | 20.8 | 79.5 | 79.6 | 79.1 | 79.1 | 20.5 | 20.5 | 75 | 75 | 0 | 0 | 0 | 113787
217.37 | 5.3956 | 107.5528 | 0.0006 | 25 | 25 | 0 | 25 | 25.07 | 40 | 39.335 | 10 | 10.075 | 200 | 79 | 78.9 | 21 | 21 | 20.5 | 20.5 | 79.5 | 79.5 | 7.552774 | 0 | 0 | 0 | 0.4 | 0.39335 | 0.1 | 0.10075 | 0 | 0 | 0 | 0 | 0 | 0 | 0 | 0 | 0 | 0 | 0 | 0 | 0 | 0 | 0 | 0 | 0 | 0 | 0 | 0 | 0 | 0 | 0 | 0 | 0 | 0 | 0 | 0 | 0 | 80 | 78.67 | 20 | 20.15 | 0 | 0 | 0 | 0 | 0 | 0 | 0 | 0 | 0 | 0 | 0 | 0 | 0 | 0 | 0 | 0 | 0 | 0 | 0 | 0 | 0 | 0 | -10 | 0 | 0 | Off | 49140.8 | 0 | 25.5 | 24.8 | 1 | 75 | 74.9 | 0 | 0 | 21 | 21 | 79.5 | 79.5 | 79 | 78.9 | 20.5 | 20.5 | 75 | 74.9 | 0 | 0.3 | 0 | 113774
217.71 | 5.3956 | 107.5528 | 0.0006 | 25 | 25 | 0 | 25 | 25.07 | 40 | 39.34 | 10 | 10.065 | 200 | 79.1 | 79.1 | 20.9 | 20.9 | 20.5 | 20.5 | 79.5 | 79.5 | 7.552774 | 0 | 0 | 0 | 0.4 | 0.3934 | 0.1 | 0.10065 | 0 | 0 | 0 | 0 | 0 | 0 | 0 | 0 | 0 | 0 | 0 | 0 | 0 | 0 | 0 | 0 | 0 | 0 | 0 | 0 | 0 | 0 | 0 | 0 | 0 | 0 | 0 | 0 | 0 | 80 | 78.68 | 20 | 20.13 | 0 | 0 | 0 | 0 | 0 | 0 | 0 | 0 | 0 | 0 | 0 | 0 | 0 | 0 | 0 | 0 | 0 | 0 | 0 | 0 | 0 | 0 | -10 | 0 | 0 | Off | 49144.8 | 0 | 25.5 | 24.9 | 1 | 75 | 75 | 0 | 0 | 20.9 | 20.9 | 79.5 | 79.5 | 79.1 | 79.1 | 20.5 | 20.5 | 75 | 75 | 0 | 0 | 0 | 113754
218.04 | 5.3955 | 107.5508 | 0.0005 | 25 | 25 | 0 | 25 | 25.08 | 40 | 39.32 | 10 | 10.085 | 200 | 79.1 | 79 | 20.9 | 20.9 | 20.5 | 20.5 | 79.5 | 79.5 | 7.55078 | 0 | 0 | 0 | 0.4 | 0.3932 | 0.1 | 0.10085 | 0 | 0 | 0 | 0 | 0 | 0 | 0 | 0 | 0 | 0 | 0 | 0 | 0 | 0 | 0 | 0 | 0 | 0 | 0 | 0 | 0 | 0 | 0 | 0 | 0 | 0 | 0 | 0 | 0 | 80 | 78.64 | 20 | 20.17 | 0 | 0 | 0 | 0 | 0 | 0 | 0 | 0 | 0 | 0 | 0 | 0 | 0 | 0 | 0 | 0 | 0 | 0 | 0 | 0 | 0 | 0 | -10 | 0 | 0 | Off | 49143.6 | 0 | 25.5 | 25 | 1 | 75 | 75 | 0 | 0 | 20.9 | 20.9 | 79.5 | 79.5 | 79.1 | 79 | 20.5 | 20.5 | 75 | 75 | 0 | 0 | 0 | 113777
218.37 | 5.3955 | 107.5508 | 0.0003 | 25 | 25 | 0 | 25 | 25.07 | 40 | 39.375 | 10 | 10.04 | 200 | 79.1 | 79.1 | 20.9 | 20.9 | 20.5 | 20.5 | 79.5 | 79.4 | 7.55078 | 0 | 0 | 0 | 0.4 | 0.39375 | 0.1 | 0.1004 | 0 | 0 | 0 | 0 | 0 | 0 | 0 | 0 | 0 | 0 | 0 | 0 | 0 | 0 | 0 | 0 | 0 | 0 | 0 | 0 | 0 | 0 | 0 | 0 | 0 | 0 | 0 | 0 | 0 | 80 | 78.75 | 20 | 20.08 | 0 | 0 | 0 | 0 | 0 | 0 | 0 | 0 | 0 | 0 | 0 | 0 | 0 | 0 | 0 | 0 | 0 | 0 | 0 | 0 | 0 | 0 | -10 | 0 | 0 | Off | 49148.4 | 0 | 25.5 | 24.8 | 1 | 75 | 74.9 | 0 | 0 | 20.9 | 20.9 | 79.5 | 79.4 | 79.1 | 79.1 | 20.5 | 20.5 | 75 | 74.9 | 0 | 0 | 0 | 113762
218.71 | 5.3955 | 107.5508 | 0.0001 | 25 | 25 | 0 | 25 | 25.09 | 40 | 39.375 | 5 | 10.085 | 200 | 79.1 | 79.1 | 20.9 | 20.9 | 10.5 | 10.5 | 89.5 | 89.5 | 7.55078 | 0 | 0 | 0 | 0.4 | 0.39375 | 0.05 | 0.10085 | 0 | 0 | 0 | 0 | 0 | 0 | 0 | 0 | 0 | 0 | 0 | 0 | 0 | 0 | 0 | 0 | 0 | 0 | 0 | 0 | 0 | 0 | 0 | 0 | 0 | 0 | 0 | 0 | 0 | 80 | 78.75 | 10 | 20.17 | 0 | 0 | 0 | 0 | 0 | 0 | 0 | 0 | 0 | 0 | 0 | 0 | 0 | 0 | 0 | 0 | 0 | 0 | 0 | 0 | 0 | 0 | -10 | 0 | 0 | Off | 49141.5 | 0 | 25.5 | 24.9 | 1 | 75 | 75.1 | 0 | 0 | 20.9 | 20.9 | 89.5 | 89.5 | 79.1 | 79.1 | 10.5 | 10.5 | 75 | 75.1 | 0 | 0 | 0 | 113783
219.04 | 5.3955 | 107.5508 | 0 | 25 | 25 | 0 | 25 | 25.08 | 40 | 39.355 | 5 | 9 | 200 | 79 | 79 | 21 | 21 | 10.5 | 10.5 | 89.5 | 89.4 | 7.55078 | 0 | 0 | 0 | 0.4 | 0.39355 | 0.05 | 0.09 | 0 | 0 | 0 | 0 | 0 | 0 | 0 | 0 | 0 | 0 | 0 | 0 | 0 | 0 | 0 | 0 | 0 | 0 | 0 | 0 | 0 | 0 | 0 | 0 | 0 | 0 | 0 | 0 | 0 | 80 | 78.71 | 10 | 18 | 0 | 0 | 0 | 0 | 0 | 0 | 0 | 0 | 0 | 0 | 0 | 0 | 0 | 0 | 0 | 0 | 0 | 0 | 0 | 0 | 0 | 0 | -10 | 0 | 0 | Off | 49154 | 0 | 25.5 | 24.7 | 1 | 75 | 75 | 0 | 0 | 21 | 21 | 89.5 | 89.4 | 79 | 79 | 10.5 | 10.5 | 75 | 75 | 0 | 0 | 0 | 113015
219.38 | 5.3956 | 107.5528 | -0.0001 | 25 | 25 | 0 | 25 | 25.09 | 40 | 39.33 | 5 | 5.475 | 200 | 79 | 79 | 21 | 21 | 10.5 | 10.5 | 89.5 | 89.4 | 7.552774 | 0 | 0 | 0 | 0.4 | 0.3933 | 0.05 | 0.05475 | 0 | 0 | 0 | 0 | 0 | 0 | 0 | 0 | 0 | 0 | 0 | 0 | 0 | 0 | 0 | 0 | 0 | 0 | 0 | 0 | 0 | 0 | 0 | 0 | 0 | 0 | 0 | 0 | 0 | 80 | 78.66 | 10 | 10.95 | 0 | 0 | 0 | 0 | 0 | 0 | 0 | 0 | 0 | 0 | 0 | 0 | 0 | 0 | 0 | 0 | 0 | 0 | 0 | 0 | 0 | 0 | -10 | 0 | 0 | Off | 49158.8 | 0 | 25.5 | 24.9 | 1 | 75 | 74.9 | 0 | 0 | 21 | 21 | 89.5 | 89.4 | 79 | 79 | 10.5 | 10.5 | 75 | 74.9 | 0 | 0 | 0 | 110494
219.71 | 5.3953 | 107.5468 | -0.0002 | 25 | 25 | 0 | 25 | 25.08 | 40 | 39.315 | 5 | 5.16 | 200 | 79 | 79 | 21 | 21 | 10.5 | 10.5 | 89.5 | 89.5 | 7.546794 | 0 | 0 | 0 | 0.4 | 0.39315 | 0.05 | 0.0516 | 0 | 0 | 0 | 0 | 0 | 0 | 0 | 0 | 0 | 0 | 0 | 0 | 0 | 0 | 0 | 0 | 0 | 0 | 0 | 0 | 0 | 0 | 0 | 0 | 0 | 0 | 0 | 0 | 0 | 80 | 78.63 | 10 | 10.32 | 0 | 0 | 0 | 0 | 0 | 0 | 0 | 0 | 0 | 0 | 0 | 0 | 0 | 0 | 0 | 0 | 0 | 0 | 0 | 0 | 0 | 0 | -10 | 0 | 0 | Off | 49165.5 | 0 | 25.5 | 25 | 1 | 75 | 75 | 0 | 0 | 21 | 21 | 89.5 | 89.5 | 79 | 79 | 10.5 | 10.5 | 75 | 75 | 0 | 0 | 0 | 110259
220.04 | 5.3944 | 107.5289 | -0.0014 | 25 | 25 | 0 | 25 | 25.07 | 40 | 39.345 | 5 | 5.045 | 200 | 79.1 | 79.2 | 20.9 | 20.9 | 10.5 | 10.5 | 89.5 | 89.5 | 7.528854 | 0 | 0 | 0 | 0.4 | 0.39345 | 0.05 | 0.05045 | 0 | 0 | 0 | 0 | 0 | 0 | 0 | 0 | 0 | 0 | 0 | 0 | 0 | 0 | 0 | 0 | 0 | 0 | 0 | 0 | 0 | 0 | 0 | 0 | 0 | 0 | 0 | 0 | 0 | 80 | 78.69 | 10 | 10.09 | 0 | 0 | 0 | 0 | 0 | 0 | 0 | 0 | 0 | 0 | 0 | 0 | 0 | 0 | 0 | 0 | 0 | 0 | 0 | 0 | 0 | 0 | -10 | 0 | 0 | Off | 49099.4 | 0 | 25.5 | 25.1 | 1 | 75 | 74.9 | 0 | 0 | 20.9 | 20.9 | 89.5 | 89.5 | 79.1 | 79.2 | 10.5 | 10.5 | 75 | 74.9 | 0 | 0 | 0 | 110185
220.38 | 5.3934 | 107.5089 | -0.0038 | 25 | 25 | 0 | 25 | 25.07 | 40 | 39.35 | 5 | 5.06 | 200 | 79.1 | 79.2 | 20.9 | 20.9 | 10.5 | 10.5 | 89.5 | 89.5 | 7.50892 | 0 | 0 | 0 | 0.4 | 0.3935 | 0.05 | 0.0506 | 0 | 0 | 0 | 0 | 0 | 0 | 0 | 0 | 0 | 0 | 0 | 0 | 0 | 0 | 0 | 0 | 0 | 0 | 0 | 0 | 0 | 0 | 0 | 0 | 0 | 0 | 0 | 0 | 0 | 80 | 78.7 | 10 | 10.12 | 0 | 0 | 0 | 0 | 0 | 0 | 0 | 0 | 0 | 0 | 0 | 0 | 0 | 0 | 0 | 0 | 0 | 0 | 0 | 0 | 0 | 0 | -10 | 0 | 0 | Off | 48687.8 | 0 | 25.5 | 25 | 1 | 75 | 74.9 | 0 | 0 | 20.9 | 20.9 | 89.5 | 89.5 | 79.1 | 79.2 | 10.5 | 10.5 | 75 | 74.9 | 0 | 0 | 0 | 110198
220.71 | 5.3927 | 107.495 | -0.007 | 25 | 25 | 0 | 25 | 25.08 | 40 | 39.395 | 5 | 5.08 | 200 | 79.1 | 79.1 | 20.9 | 20.9 | 10.5 | 10.5 | 89.5 | 89.6 | 7.494967 | 0 | 0 | 0 | 0.4 | 0.39395 | 0.05 | 0.0508 | 0 | 0 | 0 | 0 | 0 | 0 | 0 | 0 | 0 | 0 | 0 | 0 | 0 | 0 | 0 | 0 | 0 | 0 | 0 | 0 | 0 | 0 | 0 | 0 | 0 | 0 | 0 | 0 | 0 | 80 | 78.79 | 10 | 10.16 | 0 | 0 | 0 | 0 | 0 | 0 | 0 | 0 | 0 | 0 | 0 | 0 | 0 | 0 | 0 | 0 | 0 | 0 | 0 | 0 | 0 | 0 | -10 | 0 | 0 | Off | 47607.1 | 0 | 25.5 | 25 | 1 | 75 | 75 | 0 | 0 | 20.9 | 20.9 | 89.5 | 89.6 | 79.1 | 79.1 | 10.5 | 10.5 | 75 | 75 | 0 | 0 | 0 | 110212
221.04 | 5.3925 | 107.491 | -0.0103 | 25 | 25 | 0 | 25 | 25.08 | 40 | 39.355 | 5 | 5.01 | 200 | 79 | 79 | 21 | 21 | 10.5 | 10.5 | 89.5 | 89.5 | 7.49098 | 0 | 0 | 0 | 0.4 | 0.39355 | 0.05 | 0.0501 | 0 | 0 | 0 | 0 | 0 | 0 | 0 | 0 | 0 | 0 | 0 | 0 | 0 | 0 | 0 | 0 | 0 | 0 | 0 | 0 | 0 | 0 | 0 | 0 | 0 | 0 | 0 | 0 | 0 | 80 | 78.71 | 10 | 10.02 | 0 | 0 | 0 | 0 | 0 | 0 | 0 | 0 | 0 | 0 | 0 | 0 | 0 | 0 | 0 | 0 | 0 | 0 | 0 | 0 | 0 | 0 | -10 | 0 | 0 | Off | 46502.9 | 0 | 25.5 | 25 | 1 | 75 | 75 | 0 | 0 | 21 | 21 | 89.5 | 89.5 | 79 | 79 | 10.5 | 10.5 | 75 | 75 | 0 | 0 | 0 | 110158
221.38 | 5.3927 | 107.495 | -0.013 | 25 | 25 | 0 | 25 | 25.08 | 40 | 39.37 | 5 | 5.06 | 200 | 79 | 79 | 21 | 21 | 10.5 | 10.5 | 89.5 | 89.5 | 7.494967 | 0 | 0 | 0 | 0.4 | 0.3937 | 0.05 | 0.0506 | 0 | 0 | 0 | 0 | 0 | 0 | 0 | 0 | 0 | 0 | 0 | 0 | 0 | 0 | 0 | 0 | 0 | 0 | 0 | 0 | 0 | 0 | 0 | 0 | 0 | 0 | 0 | 0 | 0 | 80 | 78.74 | 10 | 10.12 | 0 | 0 | 0 | 0 | 0 | 0 | 0 | 0 | 0 | 0 | 0 | 0 | 0 | 0 | 0 | 0 | 0 | 0 | 0 | 0 | 0 | 0 | -10 | 0 | 0 | Off | 45045.2 | 0 | 25.5 | 24.9 | 1 | 75 | 75 | 0 | 0 | 21 | 21 | 89.5 | 89.5 | 79 | 79 | 10.5 | 10.5 | 75 | 75 | 0 | 0 | 0 | 110202
221.71 | 5.3928 | 107.497 | -0.0148 | 25 | 25 | 0 | 25 | 25.07 | 40 | 39.345 | 5 | 5.07 | 200 | 79 | 79 | 21 | 21 | 10.5 | 10.9 | 89.5 | 89.5 | 7.49696 | 0 | 0 | 0 | 0.4 | 0.39345 | 0.05 | 0.0507 | 0 | 0 | 0 | 0 | 0 | 0 | 0 | 0 | 0 | 0 | 0 | 0 | 0 | 0 | 0 | 0 | 0 | 0 | 0 | 0 | 0 | 0 | 0 | 0 | 0 | 0 | 0 | 0 | 0 | 80 | 78.69 | 10 | 10.14 | 0 | 0 | 0 | 0 | 0 | 0 | 0 | 0 | 0 | 0 | 0 | 0 | 0 | 0 | 0 | 0 | 0 | 0 | 0 | 0 | 0 | 0 | -10 | 0 | 0 | Off | 43598.5 | 0 | 25.5 | 25.2 | 1 | 75 | 75 | 0 | 0 | 21 | 21 | 89.5 | 89.5 | 79 | 79 | 10.5 | 10.9 | 75 | 75 | 0 | 2.4 | 0 | 110203
222.05 | 5.393 | 107.5009 | -0.0157 | 25 | 25 | 0 | 25 | 25.07 | 40 | 39.305 | 5 | 5.05 | 200 | 79 | 79 | 21 | 21 | 10.5 | 10.5 | 89.5 | 89.5 | 7.500947 | 0 | 0 | 0 | 0.4 | 0.39305 | 0.05 | 0.0505 | 0 | 0 | 0 | 0 | 0 | 0 | 0 | 0 | 0 | 0 | 0 | 0 | 0 | 0 | 0 | 0 | 0 | 0 | 0 | 0 | 0 | 0 | 0 | 0 | 0 | 0 | 0 | 0 | 0 | 80 | 78.61 | 10 | 10.1 | 0 | 0 | 0 | 0 | 0 | 0 | 0 | 0 | 0 | 0 | 0 | 0 | 0 | 0 | 0 | 0 | 0 | 0 | 0 | 0 | 0 | 0 | -10 | 0 | 0 | Off | 42516 | 0 | 25.5 | 24.9 | 1 | 75 | 75 | 0 | 0 | 21 | 21 | 89.5 | 89.5 | 79 | 79 | 10.5 | 10.5 | 75 | 75 | 0 | 0 | 0 | 110176
222.38 | 5.3932 | 107.5049 | -0.0158 | 25 | 25 | 0 | 25 | 25.08 | 40 | 39.29 | 5 | 5.055 | 200 | 79 | 79.1 | 21 | 21 | 10.5 | 10.5 | 89.5 | 89.4 | 7.504934 | 0 | 0 | 0 | 0.4 | 0.3929 | 0.05 | 0.05055 | 0 | 0 | 0 | 0 | 0 | 0 | 0 | 0 | 0 | 0 | 0 | 0 | 0 | 0 | 0 | 0 | 0 | 0 | 0 | 0 | 0 | 0 | 0 | 0 | 0 | 0 | 0 | 0 | 0 | 80 | 78.58 | 10 | 10.11 | 0 | 0 | 0 | 0 | 0 | 0 | 0 | 0 | 0 | 0 | 0 | 0 | 0 | 0 | 0 | 0 | 0 | 0 | 0 | 0 | 0 | 0 | -10 | 0 | 0 | Off | 41753.7 | 0 | 25.5 | 24.9 | 1 | 75 | 75 | 0 | 0 | 21 | 21 | 89.5 | 89.4 | 79 | 79.1 | 10.5 | 10.5 | 75 | 75 | 0 | 0 | 0 | 110190
222.72 | 5.3934 | 107.5089 | -0.0151 | 25 | 25 | 0 | 25 | 25.07 | 40 | 39.315 | 5 | 5.065 | 200 | 79 | 79 | 21 | 21 | 10.5 | 10.5 | 89.5 | 89.5 | 7.50892 | 0 | 0 | 0 | 0.4 | 0.39315 | 0.05 | 0.05065 | 0 | 0 | 0 | 0 | 0 | 0 | 0 | 0 | 0 | 0 | 0 | 0 | 0 | 0 | 0 | 0 | 0 | 0 | 0 | 0 | 0 | 0 | 0 | 0 | 0 | 0 | 0 | 0 | 0 | 80 | 78.63 | 10 | 10.13 | 0 | 0 | 0 | 0 | 0 | 0 | 0 | 0 | 0 | 0 | 0 | 0 | 0 | 0 | 0 | 0 | 0 | 0 | 0 | 0 | 0 | 0 | -10 | 0 | 0 | Off | 41120.3 | 0 | 25.5 | 24.8 | 1 | 75 | 75 | 0 | 0 | 21 | 21 | 89.5 | 89.5 | 79 | 79 | 10.5 | 10.5 | 75 | 75 | 0 | 0 | 0 | 110199
223.05 | 5.3935 | 107.5109 | -0.0138 | 25 | 25.1 | 0 | 25 | 25.09 | 40 | 39.29 | 5 | 5.08 | 200 | 79 | 79 | 21 | 21 | 10.5 | 10.5 | 89.5 | 89.5 | 7.510914 | 0 | 0 | 0 | 0.4 | 0.3929 | 0.05 | 0.0508 | 0 | 0 | 0 | 0 | 0 | 0 | 0 | 0 | 0 | 0 | 0 | 0 | 0 | 0 | 0 | 0 | 0 | 0 | 0 | 0 | 0 | 0 | 0 | 0 | 0 | 0 | 0 | 0 | 0 | 80 | 78.58 | 10 | 10.16 | 0 | 0 | 0 | 0 | 0 | 0 | 0 | 0 | 0 | 0 | 0 | 0 | 0 | 0 | 0 | 0 | 0 | 0 | 0 | 0 | 0 | 0 | -10 | 0 | 0 | Off | 40714.3 | 0 | 25.5 | 24.9 | 1 | 75 | 75 | 0 | 0 | 21 | 21 | 89.5 | 89.5 | 79 | 79 | 10.5 | 10.5 | 75 | 75 | 0 | 0 | 0 | 110208
223.38 | 5.3935 | 107.5109 | -0.0121 | 25 | 25 | 0 | 25 | 25.07 | 40 | 39.29 | 5 | 5.04 | 200 | 79 | 79 | 21 | 21 | 10.5 | 10.5 | 89.5 | 89.4 | 7.510914 | 0 | 0 | 0 | 0.4 | 0.3929 | 0.05 | 0.0504 | 0 | 0 | 0 | 0 | 0 | 0 | 0 | 0 | 0 | 0 | 0 | 0 | 0 | 0 | 0 | 0 | 0 | 0 | 0 | 0 | 0 | 0 | 0 | 0 | 0 | 0 | 0 | 0 | 0 | 80 | 78.58 | 10 | 10.08 | 0 | 0 | 0 | 0 | 0 | 0 | 0 | 0 | 0 | 0 | 0 | 0 | 0 | 0 | 0 | 0 | 0 | 0 | 0 | 0 | 0 | 0 | -10 | 0 | 0 | Off | 40315 | 0 | 25.5 | 24.8 | 1 | 75 | 75 | 0 | 0 | 21 | 21 | 89.5 | 89.4 | 79 | 79 | 10.5 | 10.5 | 75 | 75 | 0 | 0 | 0 | 110183
223.72 | 5.3935 | 107.5109 | -0.0101 | 25 | 25 | 0 | 25 | 25.07 | 40 | 39.275 | 5 | 5.075 | 200 | 79 | 79 | 21 | 21 | 10.5 | 10.5 | 89.5 | 89.5 | 7.510914 | 0 | 0 | 0 | 0.4 | 0.39275 | 0.05 | 0.05075 | 0 | 0 | 0 | 0 | 0 | 0 | 0 | 0 | 0 | 0 | 0 | 0 | 0 | 0 | 0 | 0 | 0 | 0 | 0 | 0 | 0 | 0 | 0 | 0 | 0 | 0 | 0 | 0 | 0 | 80 | 78.55 | 10 | 10.15 | 0 | 0 | 0 | 0 | 0 | 0 | 0 | 0 | 0 | 0 | 0 | 0 | 0 | 0 | 0 | 0 | 0 | 0 | 0 | 0 | 0 | 0 | -10 | 0 | 0 | Off | 40089.6 | 0 | 25.5 | 25 | 1 | 75 | 75 | 0 | 0 | 21 | 21 | 89.5 | 89.5 | 79 | 79 | 10.5 | 10.5 | 75 | 75 | 0 | 0 | 0 | 110198
224.05 | 5.3935 | 107.5109 | -0.0077 | 25 | 25 | 0 | 25 | 25.08 | 40 | 39.285 | 5 | 5.08 | 200 | 79.1 | 79.1 | 20.9 | 20.9 | 10.5 | 10.5 | 89.5 | 89.5 | 7.510914 | 0 | 0 | 0 | 0.4 | 0.39285 | 0.05 | 0.0508 | 0 | 0 | 0 | 0 | 0 | 0 | 0 | 0 | 0 | 0 | 0 | 0 | 0 | 0 | 0 | 0 | 0 | 0 | 0 | 0 | 0 | 0 | 0 | 0 | 0 | 0 | 0 | 0 | 0 | 80 | 78.57 | 10 | 10.16 | 0 | 0 | 0 | 0 | 0 | 0 | 0 | 0 | 0 | 0 | 0 | 0 | 0 | 0 | 0 | 0 | 0 | 0 | 0 | 0 | 0 | 0 | -10 | 0 | 0 | Off | 39892.5 | 0 | 25.5 | 25 | 1 | 75 | 75 | 0 | 0 | 20.9 | 20.9 | 89.5 | 89.5 | 79.1 | 79.1 | 10.5 | 10.5 | 75 | 75 | 0 | 0 | 0 | 110203
224.38 | 5.3935 | 107.5109 | -0.0046 | 25 | 25 | 0 | 25 | 25.08 | 40 | 39.305 | 5 | 5.025 | 200 | 79.1 | 79 | 20.9 | 21 | 10.5 | 10.5 | 89.5 | 89.6 | 7.510914 | 0 | 0 | 0 | 0.4 | 0.39305 | 0.05 | 0.05025 | 0 | 0 | 0 | 0 | 0 | 0 | 0 | 0 | 0 | 0 | 0 | 0 | 0 | 0 | 0 | 0 | 0 | 0 | 0 | 0 | 0 | 0 | 0 | 0 | 0 | 0 | 0 | 0 | 0 | 80 | 78.61 | 10 | 10.05 | 0 | 0 | 0 | 0 | 0 | 0 | 0 | 0 | 0 | 0 | 0 | 0 | 0 | 0 | 0 | 0 | 0 | 0 | 0 | 0 | 0 | 0 | -10 | 0 | 0 | Off | 39782.8 | 0 | 25.5 | 24.9 | 1 | 75 | 75 | 0 | 0 | 20.9 | 21 | 89.5 | 89.6 | 79.1 | 79 | 10.5 | 10.5 | 75 | 75 | 0 | 0 | 0 | 110173
224.72 | 5.3935 | 107.5109 | -0.0012 | 25 | 25 | 0 | 25 | 25.07 | 40 | 39.345 | 5 | 5.055 | 200 | 79.1 | 79.1 | 20.9 | 20.9 | 10.5 | 10.5 | 89.5 | 89.6 | 7.510914 | 0 | 0 | 0 | 0.4 | 0.39345 | 0.05 | 0.05055 | 0 | 0 | 0 | 0 | 0 | 0 | 0 | 0 | 0 | 0 | 0 | 0 | 0 | 0 | 0 | 0 | 0 | 0 | 0 | 0 | 0 | 0 | 0 | 0 | 0 | 0 | 0 | 0 | 0 | 80 | 78.69 | 10 | 10.11 | 0 | 0 | 0 | 0 | 0 | 0 | 0 | 0 | 0 | 0 | 0 | 0 | 0 | 0 | 0 | 0 | 0 | 0 | 0 | 0 | 0 | 0 | -10 | 0 | 0 | Off | 39727.1 | 0 | 25.5 | 24.9 | 1 | 75 | 75 | 0 | 0 | 20.9 | 20.9 | 89.5 | 89.6 | 79.1 | 79.1 | 10.5 | 10.5 | 75 | 75 | 0 | 0 | 0 | 110194
225.05 | 5.3935 | 107.5109 | 0.0019 | 25 | 25 | 0 | 25 | 25.08 | 40 | 39.37 | 5 | 5.065 | 200 | 79.1 | 79.1 | 20.9 | 20.9 | 10.5 | 10.5 | 89.5 | 89.5 | 7.510914 | 0 | 0 | 0 | 0.4 | 0.3937 | 0.05 | 0.05065 | 0 | 0 | 0 | 0 | 0 | 0 | 0 | 0 | 0 | 0 | 0 | 0 | 0 | 0 | 0 | 0 | 0 | 0 | 0 | 0 | 0 | 0 | 0 | 0 | 0 | 0 | 0 | 0 | 0 | 80 | 78.74 | 10 | 10.13 | 0 | 0 | 0 | 0 | 0 | 0 | 0 | 0 | 0 | 0 | 0 | 0 | 0 | 0 | 0 | 0 | 0 | 0 | 0 | 0 | 0 | 0 | -10 | 0 | 0 | Off | 39650.2 | 0 | 25.5 | 25 | 1 | 75 | 75 | 0 | 0 | 20.9 | 20.9 | 89.5 | 89.5 | 79.1 | 79.1 | 10.5 | 10.5 | 75 | 75 | 0 | 0 | 0 | 110196
225.39 | 5.3935 | 107.5109 | 0.0038 | 25 | 25 | 0 | 25 | 25.07 | 40 | 39.355 | 5 | 5.03 | 200 | 79.1 | 79 | 20.9 | 20.9 | 10.5 | 10.5 | 89.5 | 89.5 | 7.510914 | 0 | 0 | 0 | 0.4 | 0.39355 | 0.05 | 0.0503 | 0 | 0 | 0 | 0 | 0 | 0 | 0 | 0 | 0 | 0 | 0 | 0 | 0 | 0 | 0 | 0 | 0 | 0 | 0 | 0 | 0 | 0 | 0 | 0 | 0 | 0 | 0 | 0 | 0 | 80 | 78.71 | 10 | 10.06 | 0 | 0 | 0 | 0 | 0 | 0 | 0 | 0 | 0 | 0 | 0 | 0 | 0 | 0 | 0 | 0 | 0 | 0 | 0 | 0 | 0 | 0 | -10 | 0 | 0 | Off | 39606.6 | 0 | 25.5 | 24.9 | 1 | 75 | 75 | 0 | 0 | 20.9 | 20.9 | 89.5 | 89.5 | 79.1 | 79 | 10.5 | 10.5 | 75 | 75 | 0 | 0 | 0 | 110167
225.72 | 5.3936 | 107.5129 | 0.0043 | 25 | 25 | 0 | 25 | 25.09 | 40 | 39.38 | 5 | 5.055 | 200 | 79.1 | 79.1 | 20.9 | 20.9 | 10.5 | 10.5 | 89.5 | 89.4 | 7.512907 | 0 | 0 | 0 | 0.4 | 0.3938 | 0.05 | 0.05055 | 0 | 0 | 0 | 0 | 0 | 0 | 0 | 0 | 0 | 0 | 0 | 0 | 0 | 0 | 0 | 0 | 0 | 0 | 0 | 0 | 0 | 0 | 0 | 0 | 0 | 0 | 0 | 0 | 0 | 80 | 78.76 | 10 | 10.11 | 0 | 0 | 0 | 0 | 0 | 0 | 0 | 0 | 0 | 0 | 0 | 0 | 0 | 0 | 0 | 0 | 0 | 0 | 0 | 0 | 0 | 0 | -10 | 0 | 0 | Off | 39590.3 | 0 | 25.5 | 25 | 1 | 75 | 74.9 | 0 | 0 | 20.9 | 20.9 | 89.5 | 89.4 | 79.1 | 79.1 | 10.5 | 10.5 | 75 | 74.9 | 0 | 0 | 0 | 110197
226.05 | 5.3936 | 107.5129 | 0.0039 | 25 | 25 | 0 | 25 | 25.07 | 40 | 39.37 | 5 | 5.075 | 200 | 79 | 79.2 | 21 | 20.9 | 10.5 | 10.5 | 89.5 | 89.4 | 7.512907 | 0 | 0 | 0 | 0.4 | 0.3937 | 0.05 | 0.05075 | 0 | 0 | 0 | 0 | 0 | 0 | 0 | 0 | 0 | 0 | 0 | 0 | 0 | 0 | 0 | 0 | 0 | 0 | 0 | 0 | 0 | 0 | 0 | 0 | 0 | 0 | 0 | 0 | 0 | 80 | 78.74 | 10 | 10.15 | 0 | 0 | 0 | 0 | 0 | 0 | 0 | 0 | 0 | 0 | 0 | 0 | 0 | 0 | 0 | 0 | 0 | 0 | 0 | 0 | 0 | 0 | -10 | 0 | 0 | Off | 39533.2 | 0 | 25.5 | 24.9 | 1 | 75 | 75 | 0 | 0 | 21 | 20.9 | 89.5 | 89.4 | 79 | 79.2 | 10.5 | 10.5 | 75 | 75 | 0 | 0 | 0 | 110210
226.39 | 5.3936 | 107.5129 | 0.0031 | 25 | 25 | 0 | 25 | 25.07 | 40 | 39.375 | 5 | 5.085 | 200 | 79 | 79 | 21 | 21 | 10.5 | 10.5 | 89.5 | 89.5 | 7.512907 | 0 | 0 | 0 | 0.4 | 0.39375 | 0.05 | 0.05085 | 0 | 0 | 0 | 0 | 0 | 0 | 0 | 0 | 0 | 0 | 0 | 0 | 0 | 0 | 0 | 0 | 0 | 0 | 0 | 0 | 0 | 0 | 0 | 0 | 0 | 0 | 0 | 0 | 0 | 80 | 78.75 | 10 | 10.17 | 0 | 0 | 0 | 0 | 0 | 0 | 0 | 0 | 0 | 0 | 0 | 0 | 0 | 0 | 0 | 0 | 0 | 0 | 0 | 0 | 0 | 0 | -10 | 0 | 0 | Off | 39528.6 | 0 | 25.5 | 24.9 | 1 | 75 | 74.9 | 0 | 0 | 21 | 21 | 89.5 | 89.5 | 79 | 79 | 10.5 | 10.5 | 75 | 74.9 | 0 | 0 | 0 | 110215
226.72 | 5.3936 | 107.5129 | 0.0023 | 25 | 25 | 0 | 25 | 25.08 | 40 | 39.365 | 5 | 5.045 | 200 | 79 | 79 | 21 | 20.9 | 10.5 | 10.5 | 89.5 | 89.5 | 7.512907 | 0 | 0 | 0 | 0.4 | 0.39365 | 0.05 | 0.05045 | 0 | 0 | 0 | 0 | 0 | 0 | 0 | 0 | 0 | 0 | 0 | 0 | 0 | 0 | 0 | 0 | 0 | 0 | 0 | 0 | 0 | 0 | 0 | 0 | 0 | 0 | 0 | 0 | 0 | 80 | 78.73 | 10 | 10.09 | 0 | 0 | 0 | 0 | 0 | 0 | 0 | 0 | 0 | 0 | 0 | 0 | 0 | 0 | 0 | 0 | 0 | 0 | 0 | 0 | 0 | 0 | -10 | 0 | 0 | Off | 39524 | 0 | 25.5 | 25 | 1 | 75 | 75 | 0 | 0 | 21 | 20.9 | 89.5 | 89.5 | 79 | 79 | 10.5 | 10.5 | 75 | 75 | 0 | 0 | 0 | 110187
227.06 | 5.3937 | 107.5149 | 0.0016 | 25 | 25 | 0 | 25 | 25.06 | 40 | 39.315 | 5 | 5.07 | 200 | 79 | 79 | 21 | 21 | 10.5 | 10.5 | 89.5 | 89.6 | 7.5149 | 0 | 0 | 0 | 0.4 | 0.39315 | 0.05 | 0.0507 | 0 | 0 | 0 | 0 | 0 | 0 | 0 | 0 | 0 | 0 | 0 | 0 | 0 | 0 | 0 | 0 | 0 | 0 | 0 | 0 | 0 | 0 | 0 | 0 | 0 | 0 | 0 | 0 | 0 | 80 | 78.63 | 10 | 10.14 | 0 | 0 | 0 | 0 | 0 | 0 | 0 | 0 | 0 | 0 | 0 | 0 | 0 | 0 | 0 | 0 | 0 | 0 | 0 | 0 | 0 | 0 | -10 | 0 | 0 | Off | 39514.7 | 0 | 25.5 | 25 | 1 | 75 | 75 | 0 | 0 | 21 | 21 | 89.5 | 89.6 | 79 | 79 | 10.5 | 10.5 | 75 | 75 | 0 | 0 | 0 | 110208
227.39 | 5.3937 | 107.5149 | 0.0012 | 25 | 25 | 0 | 25 | 25.07 | 40 | 39.325 | 5 | 5.065 | 200 | 79 | 79 | 21 | 21 | 10.5 | 10.5 | 89.5 | 89.5 | 7.5149 | 0 | 0 | 0 | 0.4 | 0.39325 | 0.05 | 0.05065 | 0 | 0 | 0 | 0 | 0 | 0 | 0 | 0 | 0 | 0 | 0 | 0 | 0 | 0 | 0 | 0 | 0 | 0 | 0 | 0 | 0 | 0 | 0 | 0 | 0 | 0 | 0 | 0 | 0 | 80 | 78.65 | 10 | 10.13 | 0 | 0 | 0 | 0 | 0 | 0 | 0 | 0 | 0 | 0 | 0 | 0 | 0 | 0 | 0 | 0 | 0 | 0 | 0 | 0 | 0 | 0 | -10 | 0 | 0 | Off | 39496.2 | 0 | 25.5 | 24.9 | 1 | 75 | 75.1 | 0 | 0 | 21 | 21 | 89.5 | 89.5 | 79 | 79 | 10.5 | 10.5 | 75 | 75.1 | 0 | 0 | 0 | 110199
227.72 | 5.3937 | 107.5149 | 0.001 | 25 | 25 | 0 | 25 | 25.07 | 40 | 39.295 | 5 | 5.045 | 200 | 79 | 79 | 21 | 21 | 10.5 | 10.5 | 89.5 | 89.5 | 7.5149 | 0 | 0 | 0 | 0.4 | 0.39295 | 0.05 | 0.05045 | 0 | 0 | 0 | 0 | 0 | 0 | 0 | 0 | 0 | 0 | 0 | 0 | 0 | 0 | 0 | 0 | 0 | 0 | 0 | 0 | 0 | 0 | 0 | 0 | 0 | 0 | 0 | 0 | 0 | 80 | 78.59 | 10 | 10.09 | 0 | 0 | 0 | 0 | 0 | 0 | 0 | 0 | 0 | 0 | 0 | 0 | 0 | 0 | 0 | 0 | 0 | 0 | 0 | 0 | 0 | 0 | -10 | 0 | 0 | Off | 39490 | 0 | 25.5 | 24.9 | 1 | 75 | 75 | 0 | 0 | 21 | 21 | 89.5 | 89.5 | 79 | 79 | 10.5 | 10.5 | 75 | 75 | 0 | 0 | 0 | 110190
228.06 | 5.3937 | 107.5149 | 0.001 | 25 | 25 | 0 | 25 | 25.08 | 40 | 39.31 | 5 | 5.055 | 200 | 79 | 79 | 21 | 21 | 10.5 | 10.5 | 89.5 | 89.5 | 7.5149 | 0 | 0 | 0 | 0.4 | 0.3931 | 0.05 | 0.05055 | 0 | 0 | 0 | 0 | 0 | 0 | 0 | 0 | 0 | 0 | 0 | 0 | 0 | 0 | 0 | 0 | 0 | 0 | 0 | 0 | 0 | 0 | 0 | 0 | 0 | 0 | 0 | 0 | 0 | 80 | 78.62 | 10 | 10.11 | 0 | 0 | 0 | 0 | 0 | 0 | 0 | 0 | 0 | 0 | 0 | 0 | 0 | 0 | 0 | 0 | 0 | 0 | 0 | 0 | 0 | 0 | -10 | 0 | 0 | Off | 39499.4 | 0 | 25.5 | 24.9 | 1 | 75 | 74.9 | 0 | 0 | 21 | 21 | 89.5 | 89.5 | 79 | 79 | 10.5 | 10.5 | 75 | 74.9 | 0 | 0 | 0 | 110193
228.39 | 5.3937 | 107.5149 | 0.0011 | 25 | 25 | 0 | 25 | 25.09 | 40 | 39.315 | 5 | 5.07 | 200 | 79 | 79 | 21 | 21 | 10.5 | 10.5 | 89.5 | 89.5 | 7.5149 | 0 | 0 | 0 | 0.4 | 0.39315 | 0.05 | 0.0507 | 0 | 0 | 0 | 0 | 0 | 0 | 0 | 0 | 0 | 0 | 0 | 0 | 0 | 0 | 0 | 0 | 0 | 0 | 0 | 0 | 0 | 0 | 0 | 0 | 0 | 0 | 0 | 0 | 0 | 80 | 78.63 | 10 | 10.14 | 0 | 0 | 0 | 0 | 0 | 0 | 0 | 0 | 0 | 0 | 0 | 0 | 0 | 0 | 0 | 0 | 0 | 0 | 0 | 0 | 0 | 0 | -10 | 0 | 0 | Off | 39483.7 | 0 | 25.5 | 25.1 | 1 | 75 | 75 | 0 | 0 | 21 | 21 | 89.5 | 89.5 | 79 | 79 | 10.5 | 10.5 | 75 | 75 | 0 | 0 | 0 | 110203
228.73 | 5.3937 | 107.5149 | 0.0011 | 25 | 25 | 0 | 25 | 25.08 | 40 | 39.305 | 5 | 5.01 | 200 | 79 | 78.9 | 21 | 21 | 10.5 | 10.5 | 89.5 | 89.5 | 7.5149 | 0 | 0 | 0 | 0.4 | 0.39305 | 0.05 | 0.0501 | 0 | 0 | 0 | 0 | 0 | 0 | 0 | 0 | 0 | 0 | 0 | 0 | 0 | 0 | 0 | 0 | 0 | 0 | 0 | 0 | 0 | 0 | 0 | 0 | 0 | 0 | 0 | 0 | 0 | 80 | 78.61 | 10 | 10.02 | 0 | 0 | 0 | 0 | 0 | 0 | 0 | 0 | 0 | 0 | 0 | 0 | 0 | 0 | 0 | 0 | 0 | 0 | 0 | 0 | 0 | 0 | -10 | 0 | 0 | Off | 39481.1 | 0 | 25.5 | 25 | 1 | 75 | 74.9 | 0 | 0 | 21 | 21 | 89.5 | 89.5 | 79 | 78.9 | 10.5 | 10.5 | 75 | 74.9 | 0 | 0 | 0 | 110166
229.06 | 5.3937 | 107.5149 | 0.0011 | 25 | 25 | 0 | 25 | 25.08 | 40 | 39.285 | 5 | 5.07 | 200 | 79 | 79 | 21 | 21 | 10.5 | 10.5 | 89.5 | 89.4 | 7.5149 | 0 | 0 | 0 | 0.4 | 0.39285 | 0.05 | 0.0507 | 0 | 0 | 0 | 0 | 0 | 0 | 0 | 0 | 0 | 0 | 0 | 0 | 0 | 0 | 0 | 0 | 0 | 0 | 0 | 0 | 0 | 0 | 0 | 0 | 0 | 0 | 0 | 0 | 0 | 80 | 78.57 | 10 | 10.14 | 0 | 0 | 0 | 0 | 0 | 0 | 0 | 0 | 0 | 0 | 0 | 0 | 0 | 0 | 0 | 0 | 0 | 0 | 0 | 0 | 0 | 0 | -10 | 0 | 0 | Off | 39485.2 | 0 | 25.5 | 25 | 1 | 75 | 75 | 0 | 0 | 21 | 21 | 89.5 | 89.4 | 79 | 79 | 10.5 | 10.5 | 75 | 75 | 0 | 0 | 0 | 110201
229.39 | 5.3937 | 107.5149 | 0.0011 | 25 | 25 | 0 | 25 | 25.07 | 40 | 39.27 | 5 | 5.07 | 200 | 79 | 79 | 21 | 21 | 10.5 | 10.5 | 89.5 | 89.5 | 7.5149 | 0 | 0 | 0 | 0.4 | 0.3927 | 0.05 | 0.0507 | 0 | 0 | 0 | 0 | 0 | 0 | 0 | 0 | 0 | 0 | 0 | 0 | 0 | 0 | 0 | 0 | 0 | 0 | 0 | 0 | 0 | 0 | 0 | 0 | 0 | 0 | 0 | 0 | 0 | 80 | 78.54 | 10 | 10.14 | 0 | 0 | 0 | 0 | 0 | 0 | 0 | 0 | 0 | 0 | 0 | 0 | 0 | 0 | 0 | 0 | 0 | 0 | 0 | 0 | 0 | 0 | -10 | 0 | 0 | Off | 39489.5 | 0 | 25.5 | 24.9 | 1 | 75 | 75 | 0 | 0 | 21 | 21 | 89.5 | 89.5 | 79 | 79 | 10.5 | 10.5 | 75 | 75 | 0 | 0.1 | 0 | 110201
229.73 | 5.3936 | 107.5129 | 0.0009 | 25 | 25 | 0 | 25 | 25.07 | 40 | 39.31 | 5 | 5.05 | 200 | 79 | 79.1 | 21 | 21 | 10.5 | 10.5 | 89.5 | 89.6 | 7.512907 | 0 | 0 | 0 | 0.4 | 0.3931 | 0.05 | 0.0505 | 0 | 0 | 0 | 0 | 0 | 0 | 0 | 0 | 0 | 0 | 0 | 0 | 0 | 0 | 0 | 0 | 0 | 0 | 0 | 0 | 0 | 0 | 0 | 0 | 0 | 0 | 0 | 0 | 0 | 80 | 78.62 | 10 | 10.1 | 0 | 0 | 0 | 0 | 0 | 0 | 0 | 0 | 0 | 0 | 0 | 0 | 0 | 0 | 0 | 0 | 0 | 0 | 0 | 0 | 0 | 0 | -10 | 0 | 0 | Off | 39487.2 | 0 | 25.5 | 25.1 | 1 | 75 | 75.1 | 0 | 0 | 21 | 21 | 89.5 | 89.6 | 79 | 79.1 | 10.5 | 10.5 | 75 | 75.1 | 0 | 0 | 0 | 110190
230.06 | 5.3936 | 107.5129 | 0.0006 | 25 | 25 | 0 | 25 | 25.09 | 40 | 39.295 | 5 | 5.065 | 200 | 79 | 79 | 21 | 21 | 10.5 | 10.5 | 89.5 | 89.5 | 7.512907 | 0 | 0 | 0 | 0.4 | 0.39295 | 0.05 | 0.05065 | 0 | 0 | 0 | 0 | 0 | 0 | 0 | 0 | 0 | 0 | 0 | 0 | 0 | 0 | 0 | 0 | 0 | 0 | 0 | 0 | 0 | 0 | 0 | 0 | 0 | 0 | 0 | 0 | 0 | 80 | 78.59 | 10 | 10.13 | 0 | 0 | 0 | 0 | 0 | 0 | 0 | 0 | 0 | 0 | 0 | 0 | 0 | 0 | 0 | 0 | 0 | 0 | 0 | 0 | 0 | 0 | -10 | 0 | 0 | Off | 39510 | 0 | 25.5 | 25 | 1 | 75 | 75 | 0 | 0 | 21 | 21 | 89.5 | 89.5 | 79 | 79 | 10.5 | 10.5 | 75 | 75 | 0 | 0 | 0 | 110192
230.39 | 5.3936 | 107.5129 | 0.0004 | 25 | 25 | 0 | 25 | 25.08 | 40 | 39.29 | 5 | 5.065 | 200 | 79.1 | 79.1 | 20.9 | 20.9 | 10.5 | 10.5 | 89.5 | 89.4 | 7.512907 | 0 | 0 | 0 | 0.4 | 0.3929 | 0.05 | 0.05065 | 0 | 0 | 0 | 0 | 0 | 0 | 0 | 0 | 0 | 0 | 0 | 0 | 0 | 0 | 0 | 0 | 0 | 0 | 0 | 0 | 0 | 0 | 0 | 0 | 0 | 0 | 0 | 0 | 0 | 80 | 78.58 | 10 | 10.13 | 0 | 0 | 0 | 0 | 0 | 0 | 0 | 0 | 0 | 0 | 0 | 0 | 0 | 0 | 0 | 0 | 0 | 0 | 0 | 0 | 0 | 0 | -10 | 0 | 0 | Off | 39513.3 | 0 | 25.5 | 25 | 1 | 75 | 75 | 0 | 0 | 20.9 | 20.9 | 89.5 | 89.4 | 79.1 | 79.1 | 10.5 | 10.5 | 75 | 75 | 0 | 0 | 0 | 110202
230.73 | 5.3936 | 107.5129 | 0 | 25 | 25 | 0 | 25 | 25.07 | 40 | 39.32 | 5 | 5.065 | 200 | 79.1 | 79.1 | 20.9 | 20.9 | 10.5 | 10.5 | 89.5 | 89.5 | 7.512907 | 0 | 0 | 0 | 0.4 | 0.3932 | 0.05 | 0.05065 | 0 | 0 | 0 | 0 | 0 | 0 | 0 | 0 | 0 | 0 | 0 | 0 | 0 | 0 | 0 | 0 | 0 | 0 | 0 | 0 | 0 | 0 | 0 | 0 | 0 | 0 | 0 | 0 | 0 | 80 | 78.64 | 10 | 10.13 | 0 | 0 | 0 | 0 | 0 | 0 | 0 | 0 | 0 | 0 | 0 | 0 | 0 | 0 | 0 | 0 | 0 | 0 | 0 | 0 | 0 | 0 | -10 | 0 | 0 | Off | 39519.7 | 0 | 25.5 | 24.8 | 1 | 75 | 75 | 0 | 0 | 20.9 | 20.9 | 89.5 | 89.5 | 79.1 | 79.1 | 10.5 | 10.5 | 75 | 75 | 0 | 0 | 0 | 110199
231.06 | 5.3936 | 107.5129 | -0.0001 | 25 | 25 | 0 | 25 | 25.07 | 40 | 39.37 | 5 | 5.045 | 200 | 79.1 | 79.1 | 20.9 | 20.9 | 10.5 | 10.5 | 89.5 | 89.4 | 7.512907 | 0 | 0 | 0 | 0.4 | 0.3937 | 0.05 | 0.05045 | 0 | 0 | 0 | 0 | 0 | 0 | 0 | 0 | 0 | 0 | 0 | 0 | 0 | 0 | 0 | 0 | 0 | 0 | 0 | 0 | 0 | 0 | 0 | 0 | 0 | 0 | 0 | 0 | 0 | 80 | 78.74 | 10 | 10.09 | 0 | 0 | 0 | 0 | 0 | 0 | 0 | 0 | 0 | 0 | 0 | 0 | 0 | 0 | 0 | 0 | 0 | 0 | 0 | 0 | 0 | 0 | -10 | 0 | 0 | Off | 39520 | 0 | 25.5 | 25 | 1 | 75 | 75 | 0 | 0 | 20.9 | 20.9 | 89.5 | 89.4 | 79.1 | 79.1 | 10.5 | 10.5 | 75 | 75 | 0 | 0 | 0 | 110198
231.4 | 5.3936 | 107.5129 | -0.0003 | 25 | 25 | 0 | 25 | 25.07 | 40 | 39.345 | 5 | 5.065 | 200 | 79.1 | 79.1 | 20.9 | 20.9 | 10.5 | 10.5 | 89.5 | 89.5 | 7.512907 | 0 | 0 | 0 | 0.4 | 0.39345 | 0.05 | 0.05065 | 0 | 0 | 0 | 0 | 0 | 0 | 0 | 0 | 0 | 0 | 0 | 0 | 0 | 0 | 0 | 0 | 0 | 0 | 0 | 0 | 0 | 0 | 0 | 0 | 0 | 0 | 0 | 0 | 0 | 80 | 78.69 | 10 | 10.13 | 0 | 0 | 0 | 0 | 0 | 0 | 0 | 0 | 0 | 0 | 0 | 0 | 0 | 0 | 0 | 0 | 0 | 0 | 0 | 0 | 0 | 0 | -10 | 0 | 0 | Off | 39531.8 | 0 | 25.5 | 25 | 1 | 75 | 75 | 0 | 0 | 20.9 | 20.9 | 89.5 | 89.5 | 79.1 | 79.1 | 10.5 | 10.5 | 75 | 75 | 0 | 0 | 0 | 110200
231.73 | 5.3936 | 107.5129 | -0.0005 | 25 | 25 | 0 | 25 | 25.08 | 40 | 39.41 | 5 | 5.08 | 200 | 79.1 | 79.1 | 20.9 | 20.9 | 10.5 | 10.5 | 89.5 | 89.5 | 7.512907 | 0 | 0 | 0 | 0.4 | 0.3941 | 0.05 | 0.0508 | 0 | 0 | 0 | 0 | 0 | 0 | 0 | 0 | 0 | 0 | 0 | 0 | 0 | 0 | 0 | 0 | 0 | 0 | 0 | 0 | 0 | 0 | 0 | 0 | 0 | 0 | 0 | 0 | 0 | 80 | 78.82 | 10 | 10.16 | 0 | 0 | 0 | 0 | 0 | 0 | 0 | 0 | 0 | 0 | 0 | 0 | 0 | 0 | 0 | 0 | 0 | 0 | 0 | 0 | 0 | 0 | -10 | 0 | 0 | Off | 39521.3 | 0 | 25.5 | 24.9 | 1 | 75 | 75 | 0 | 0 | 20.9 | 20.9 | 89.5 | 89.5 | 79.1 | 79.1 | 10.5 | 10.5 | 75 | 75 | 0 | 0 | 0 | 110211
232.07 | 5.3936 | 107.5129 | -0.0006 | 25 | 25 | 0 | 25 | 25.07 | 40 | 39.37 | 5 | 5.055 | 200 | 79 | 78.9 | 21 | 21 | 10.5 | 10.5 | 89.5 | 89.5 | 7.512907 | 0 | 0 | 0 | 0.4 | 0.3937 | 0.05 | 0.05055 | 0 | 0 | 0 | 0 | 0 | 0 | 0 | 0 | 0 | 0 | 0 | 0 | 0 | 0 | 0 | 0 | 0 | 0 | 0 | 0 | 0 | 0 | 0 | 0 | 0 | 0 | 0 | 0 | 0 | 80 | 78.74 | 10 | 10.11 | 0 | 0 | 0 | 0 | 0 | 0 | 0 | 0 | 0 | 0 | 0 | 0 | 0 | 0 | 0 | 0 | 0 | 0 | 0 | 0 | 0 | 0 | -10 | 0 | 0 | Off | 39521 | 0 | 25.5 | 24.9 | 1 | 75 | 75 | 0 | 0 | 21 | 21 | 89.5 | 89.5 | 79 | 78.9 | 10.5 | 10.5 | 75 | 75 | 0 | 0 | 0 | 110192
232.4 | 5.3936 | 107.5129 | -0.0006 | 25 | 25 | 0 | 25 | 25.07 | 40 | 39.37 | 5 | 5.065 | 200 | 79 | 79 | 21 | 20.9 | 10.5 | 10.5 | 89.5 | 89.5 | 7.512907 | 0 | 0 | 0 | 0.4 | 0.3937 | 0.05 | 0.05065 | 0 | 0 | 0 | 0 | 0 | 0 | 0 | 0 | 0 | 0 | 0 | 0 | 0 | 0 | 0 | 0 | 0 | 0 | 0 | 0 | 0 | 0 | 0 | 0 | 0 | 0 | 0 | 0 | 0 | 80 | 78.74 | 10 | 10.13 | 0 | 0 | 0 | 0 | 0 | 0 | 0 | 0 | 0 | 0 | 0 | 0 | 0 | 0 | 0 | 0 | 0 | 0 | 0 | 0 | 0 | 0 | -10 | 0 | 0 | Off | 39526.5 | 0 | 25.5 | 24.9 | 1 | 75 | 75 | 0 | 0 | 21 | 20.9 | 89.5 | 89.5 | 79 | 79 | 10.5 | 10.5 | 75 | 75 | 0 | 0 | 0 | 110211
232.73 | 5.3936 | 107.5129 | -0.0006 | 25 | 25 | 0 | 25 | 25.08 | 40 | 39.365 | 5 | 5.07 | 200 | 79 | 79 | 21 | 21 | 10.5 | 10.5 | 89.5 | 89.5 | 7.512907 | 0 | 0 | 0 | 0.4 | 0.39365 | 0.05 | 0.0507 | 0 | 0 | 0 | 0 | 0 | 0 | 0 | 0 | 0 | 0 | 0 | 0 | 0 | 0 | 0 | 0 | 0 | 0 | 0 | 0 | 0 | 0 | 0 | 0 | 0 | 0 | 0 | 0 | 0 | 80 | 78.73 | 10 | 10.14 | 0 | 0 | 0 | 0 | 0 | 0 | 0 | 0 | 0 | 0 | 0 | 0 | 0 | 0 | 0 | 0 | 0 | 0 | 0 | 0 | 0 | 0 | -10 | 0 | 0 | Off | 39525.5 | 0 | 25.5 | 24.9 | 1 | 75 | 75 | 0 | 0 | 21 | 21 | 89.5 | 89.5 | 79 | 79 | 10.5 | 10.5 | 75 | 75 | 0 | 0 | 0 | 110208
233.07 | 5.3936 | 107.5129 | -0.0005 | 25 | 25 | 0 | 25 | 25.08 | 40 | 39.325 | 5 | 5.015 | 200 | 79 | 79 | 21 | 21 | 10.5 | 10.5 | 89.5 | 89.5 | 7.512907 | 0 | 0 | 0 | 0.4 | 0.39325 | 0.05 | 0.05015 | 0 | 0 | 0 | 0 | 0 | 0 | 0 | 0 | 0 | 0 | 0 | 0 | 0 | 0 | 0 | 0 | 0 | 0 | 0 | 0 | 0 | 0 | 0 | 0 | 0 | 0 | 0 | 0 | 0 | 80 | 78.65 | 10 | 10.03 | 0 | 0 | 0 | 0 | 0 | 0 | 0 | 0 | 0 | 0 | 0 | 0 | 0 | 0 | 0 | 0 | 0 | 0 | 0 | 0 | 0 | 0 | -10 | 0 | 0 | Off | 39510.1 | 0 | 25.5 | 24.9 | 1 | 75 | 74.9 | 0 | 0 | 21 | 21 | 89.5 | 89.5 | 79 | 79 | 10.5 | 10.5 | 75 | 74.9 | 0 | 0 | 0 | 110163
233.4 | 5.3937 | 107.5149 | -0.0004 | 25 | 25 | 0 | 25 | 25.05 | 40 | 39.315 | 5 | 5.07 | 200 | 79 | 79 | 21 | 21 | 10.5 | 10.5 | 89.5 | 89.5 | 7.5149 | 0 | 0 | 0 | 0.4 | 0.39315 | 0.05 | 0.0507 | 0 | 0 | 0 | 0 | 0 | 0 | 0 | 0 | 0 | 0 | 0 | 0 | 0 | 0 | 0 | 0 | 0 | 0 | 0 | 0 | 0 | 0 | 0 | 0 | 0 | 0 | 0 | 0 | 0 | 80 | 78.63 | 10 | 10.14 | 0 | 0 | 0 | 0 | 0 | 0 | 0 | 0 | 0 | 0 | 0 | 0 | 0 | 0 | 0 | 0 | 0 | 0 | 0 | 0 | 0 | 0 | -10 | 0 | 0 | Off | 39509.5 | 0 | 25.5 | 24.8 | 1 | 75 | 75.1 | 0 | 0 | 21 | 21 | 89.5 | 89.5 | 79 | 79 | 10.5 | 10.5 | 75 | 75.1 | 0 | 0 | 0 | 110203
233.74 | 5.3937 | 107.5149 | -0.0002 | 25 | 25 | 0 | 25 | 25.09 | 40 | 39.315 | 5 | 5.08 | 200 | 79.1 | 79 | 20.9 | 21 | 10.5 | 10.5 | 89.5 | 89.4 | 7.5149 | 0 | 0 | 0 | 0.4 | 0.39315 | 0.05 | 0.0508 | 0 | 0 | 0 | 0 | 0 | 0 | 0 | 0 | 0 | 0 | 0 | 0 | 0 | 0 | 0 | 0 | 0 | 0 | 0 | 0 | 0 | 0 | 0 | 0 | 0 | 0 | 0 | 0 | 0 | 80 | 78.63 | 10 | 10.16 | 0 | 0 | 0 | 0 | 0 | 0 | 0 | 0 | 0 | 0 | 0 | 0 | 0 | 0 | 0 | 0 | 0 | 0 | 0 | 0 | 0 | 0 | -10 | 0 | 0 | Off | 39501.6 | 0 | 25.5 | 24.9 | 1 | 75 | 75 | 0 | 0 | 20.9 | 21 | 89.5 | 89.4 | 79.1 | 79 | 10.5 | 10.5 | 75 | 75 | 0 | 0 | 0 | 110212
234.07 | 5.3937 | 107.5149 | 0.0001 | 25 | 25 | 0 | 25 | 25.1 | 40 | 39.355 | 5 | 5.075 | 200 | 79 | 78.9 | 21 | 21 | 10.5 | 10.5 | 89.5 | 89.5 | 7.5149 | 0 | 0 | 0 | 0.4 | 0.39355 | 0.05 | 0.05075 | 0 | 0 | 0 | 0 | 0 | 0 | 0 | 0 | 0 | 0 | 0 | 0 | 0 | 0 | 0 | 0 | 0 | 0 | 0 | 0 | 0 | 0 | 0 | 0 | 0 | 0 | 0 | 0 | 0 | 80 | 78.71 | 10 | 10.15 | 0 | 0 | 0 | 0 | 0 | 0 | 0 | 0 | 0 | 0 | 0 | 0 | 0 | 0 | 0 | 0 | 0 | 0 | 0 | 0 | 0 | 0 | -10 | 0 | 0 | Off | 39502.9 | 0 | 25.5 | 25 | 1 | 75 | 75 | 0 | 0 | 21 | 21 | 89.5 | 89.5 | 79 | 78.9 | 10.5 | 10.5 | 75 | 75 | 0 | 0 | 0 | 110208
234.41 | 5.3936 | 107.5129 | 0.0002 | 25 | 25 | 0 | 25 | 25.07 | 40 | 39.36 | 5 | 5.04 | 200 | 79.1 | 79.1 | 20.9 | 20.9 | 10.5 | 10.5 | 89.5 | 89.5 | 7.512907 | 0 | 0 | 0 | 0.4 | 0.3936 | 0.05 | 0.0504 | 0 | 0 | 0 | 0 | 0 | 0 | 0 | 0 | 0 | 0 | 0 | 0 | 0 | 0 | 0 | 0 | 0 | 0 | 0 | 0 | 0 | 0 | 0 | 0 | 0 | 0 | 0 | 0 | 0 | 80 | 78.72 | 10 | 10.08 | 0 | 0 | 0 | 0 | 0 | 0 | 0 | 0 | 0 | 0 | 0 | 0 | 0 | 0 | 0 | 0 | 0 | 0 | 0 | 0 | 0 | 0 | -10 | 0 | 0 | Off | 39501.7 | 0 | 25.5 | 25 | 1 | 75 | 74.9 | 0 | 0 | 20.9 | 20.9 | 89.5 | 89.5 | 79.1 | 79.1 | 10.5 | 10.5 | 75 | 74.9 | 0 | 0 | 0 | 110193
234.74 | 5.3937 | 107.5149 | 0.0004 | 25 | 25 | 0 | 25 | 25.08 | 40 | 39.325 | 5 | 5.065 | 200 | 79 | 78.9 | 21 | 21 | 10.5 | 10.5 | 89.5 | 89.5 | 7.5149 | 0 | 0 | 0 | 0.4 | 0.39325 | 0.05 | 0.05065 | 0 | 0 | 0 | 0 | 0 | 0 | 0 | 0 | 0 | 0 | 0 | 0 | 0 | 0 | 0 | 0 | 0 | 0 | 0 | 0 | 0 | 0 | 0 | 0 | 0 | 0 | 0 | 0 | 0 | 80 | 78.65 | 10 | 10.13 | 0 | 0 | 0 | 0 | 0 | 0 | 0 | 0 | 0 | 0 | 0 | 0 | 0 | 0 | 0 | 0 | 0 | 0 | 0 | 0 | 0 | 0 | -10 | 0 | 0 | Off | 39504.2 | 0 | 25.5 | 25 | 1 | 75 | 75.1 | 0 | 0 | 21 | 21 | 89.5 | 89.5 | 79 | 78.9 | 10.5 | 10.5 | 75 | 75.1 | 0 | 0 | 0 | 110216
235.07 | 5.3937 | 107.5149 | 0.0004 | 25 | 25 | 0 | 25 | 25.08 | 40 | 39.315 | 5 | 5.085 | 200 | 79 | 79 | 21 | 21 | 10.5 | 10.5 | 89.5 | 89.5 | 7.5149 | 0 | 0 | 0 | 0.4 | 0.39315 | 0.05 | 0.05085 | 0 | 0 | 0 | 0 | 0 | 0 | 0 | 0 | 0 | 0 | 0 | 0 | 0 | 0 | 0 | 0 | 0 | 0 | 0 | 0 | 0 | 0 | 0 | 0 | 0 | 0 | 0 | 0 | 0 | 80 | 78.63 | 10 | 10.17 | 0 | 0 | 0 | 0 | 0 | 0 | 0 | 0 | 0 | 0 | 0 | 0 | 0 | 0 | 0 | 0 | 0 | 0 | 0 | 0 | 0 | 0 | -10 | 0 | 0 | Off | 39500 | 0 | 25.5 | 25 | 1 | 75 | 75 | 0 | 0 | 21 | 21 | 89.5 | 89.5 | 79 | 79 | 10.5 | 10.5 | 75 | 75 | 0 | 0 | 0 | 110217
235.41 | 5.3937 | 107.5149 | 0.0005 | 25 | 25 | 0 | 25 | 25.09 | 40 | 39.295 | 5 | 5.03 | 200 | 79 | 78.9 | 21 | 21 | 10.5 | 10.5 | 89.5 | 89.5 | 7.5149 | 0 | 0 | 0 | 0.4 | 0.39295 | 0.05 | 0.0503 | 0 | 0 | 0 | 0 | 0 | 0 | 0 | 0 | 0 | 0 | 0 | 0 | 0 | 0 | 0 | 0 | 0 | 0 | 0 | 0 | 0 | 0 | 0 | 0 | 0 | 0 | 0 | 0 | 0 | 80 | 78.59 | 10 | 10.06 | 0 | 0 | 0 | 0 | 0 | 0 | 0 | 0 | 0 | 0 | 0 | 0 | 0 | 0 | 0 | 0 | 0 | 0 | 0 | 0 | 0 | 0 | -10 | 0 | 0 | Off | 39501.6 | 0 | 25.5 | 24.9 | 1 | 75 | 74.9 | 0 | 0 | 21 | 21 | 89.5 | 89.5 | 79 | 78.9 | 10.5 | 10.5 | 75 | 74.9 | 0 | 0 | 0 | 110179
235.74 | 5.3937 | 107.5149 | 0.0005 | 25 | 25 | 0 | 25 | 25.08 | 40 | 39.265 | 5 | 5.065 | 200 | 79 | 79 | 21 | 21 | 10.5 | 10.5 | 89.5 | 89.5 | 7.5149 | 0 | 0 | 0 | 0.4 | 0.39265 | 0.05 | 0.05065 | 0 | 0 | 0 | 0 | 0 | 0 | 0 | 0 | 0 | 0 | 0 | 0 | 0 | 0 | 0 | 0 | 0 | 0 | 0 | 0 | 0 | 0 | 0 | 0 | 0 | 0 | 0 | 0 | 0 | 80 | 78.53 | 10 | 10.13 | 0 | 0 | 0 | 0 | 0 | 0 | 0 | 0 | 0 | 0 | 0 | 0 | 0 | 0 | 0 | 0 | 0 | 0 | 0 | 0 | 0 | 0 | -10 | 0 | 0 | Off | 39503.2 | 0 | 25.5 | 24.8 | 1 | 75 | 75.1 | 0 | 0 | 21 | 21 | 89.5 | 89.5 | 79 | 79 | 10.5 | 10.5 | 75 | 75.1 | 0 | 0 | 0 | 110198
236.07 | 5.3937 | 107.5149 | 0.0005 | 25 | 25 | 0 | 25 | 25.08 | 40 | 39.29 | 5 | 5.085 | 200 | 79 | 79 | 21 | 21 | 10.5 | 10.5 | 89.5 | 89.5 | 7.5149 | 0 | 0 | 0 | 0.4 | 0.3929 | 0.05 | 0.05085 | 0 | 0 | 0 | 0 | 0 | 0 | 0 | 0 | 0 | 0 | 0 | 0 | 0 | 0 | 0 | 0 | 0 | 0 | 0 | 0 | 0 | 0 | 0 | 0 | 0 | 0 | 0 | 0 | 0 | 80 | 78.58 | 10 | 10.17 | 0 | 0 | 0 | 0 | 0 | 0 | 0 | 0 | 0 | 0 | 0 | 0 | 0 | 0 | 0 | 0 | 0 | 0 | 0 | 0 | 0 | 0 | -10 | 0 | 0 | Off | 39518.9 | 0 | 25.5 | 24.9 | 1 | 75 | 75 | 0 | 0 | 21 | 21 | 89.5 | 89.5 | 79 | 79 | 10.5 | 10.5 | 75 | 75 | 0 | 0 | 0 | 110205
236.41 | 5.3937 | 107.5149 | 0.0005 | 25 | 25 | 0 | 25 | 25.08 | 40 | 39.32 | 5 | 5.02 | 200 | 79.1 | 79.1 | 20.9 | 20.9 | 10.5 | 10.5 | 89.5 | 89.4 | 7.5149 | 0 | 0 | 0 | 0.4 | 0.3932 | 0.05 | 0.0502 | 0 | 0 | 0 | 0 | 0 | 0 | 0 | 0 | 0 | 0 | 0 | 0 | 0 | 0 | 0 | 0 | 0 | 0 | 0 | 0 | 0 | 0 | 0 | 0 | 0 | 0 | 0 | 0 | 0 | 80 | 78.64 | 10 | 10.04 | 0 | 0 | 0 | 0 | 0 | 0 | 0 | 0 | 0 | 0 | 0 | 0 | 0 | 0 | 0 | 0 | 0 | 0 | 0 | 0 | 0 | 0 | -10 | 0 | 0 | Off | 39520.1 | 0 | 25.5 | 24.9 | 1 | 75 | 75 | 0 | 0 | 20.9 | 20.9 | 89.5 | 89.4 | 79.1 | 79.1 | 10.5 | 10.5 | 75 | 75 | 0 | 0 | 0 | 110176
236.74 | 5.3937 | 107.5149 | 0.0005 | 25 | 25 | 0 | 25 | 25.07 | 40 | 39.315 | 5 | 5.05 | 200 | 79.1 | 79.1 | 20.9 | 20.9 | 10.5 | 10.5 | 89.5 | 89.5 | 7.5149 | 0 | 0 | 0 | 0.4 | 0.39315 | 0.05 | 0.0505 | 0 | 0 | 0 | 0 | 0 | 0 | 0 | 0 | 0 | 0 | 0 | 0 | 0 | 0 | 0 | 0 | 0 | 0 | 0 | 0 | 0 | 0 | 0 | 0 | 0 | 0 | 0 | 0 | 0 | 80 | 78.63 | 10 | 10.1 | 0 | 0 | 0 | 0 | 0 | 0 | 0 | 0 | 0 | 0 | 0 | 0 | 0 | 0 | 0 | 0 | 0 | 0 | 0 | 0 | 0 | 0 | -10 | 0 | 0 | Off | 39519 | 0 | 25.5 | 24.8 | 1 | 75 | 75 | 0 | 0 | 20.9 | 20.9 | 89.5 | 89.5 | 79.1 | 79.1 | 10.5 | 10.5 | 75 | 75 | 0 | 0 | 0 | 110189
237.08 | 5.3937 | 107.5149 | 0.0005 | 25 | 25 | 0 | 25 | 25.09 | 40 | 39.355 | 0 | 5.065 | 200 | 79.1 | 79 | 20.9 | 20.9 | 0 | 0 | 100 | 100 | 7.5149 | 0 | 0 | 0 | 0.4 | 0.39355 | 0 | 0.05065 | 0 | 0 | 0 | 0 | 0 | 0 | 0 | 0 | 0 | 0 | 0 | 0 | 0 | 0 | 0 | 0 | 0 | 0 | 0 | 0 | 0 | 0 | 0 | 0 | 0 | 0 | 0 | 0 | 0 | 80 | 78.71 | 0 | 10.13 | 0 | 0 | 0 | 0 | 0 | 0 | 0 | 0 | 0 | 0 | 0 | 0 | 0 | 0 | 0 | 0 | 0 | 0 | 0 | 0 | 0 | 0 | -10 | 0 | 0 | Off | 39527 | 0 | 25.5 | 24.9 | 1 | 75 | 75 | 0 | 0 | 20.9 | 20.9 | 100 | 100 | 79.1 | 79 | 0 | 0 | 75 | 75 | 0 | 0 | 0 | 110199
237.41 | 5.3938 | 107.5169 | 0.0004 | 25 | 25 | 0 | 25 | 25.09 | 40 | 39.36 | 0 | 2.21 | 200 | 79 | 79 | 21 | 21 | 0 | 0 | 100 | 100 | 7.516894 | 0 | 0 | 0 | 0.4 | 0.3936 | 0 | 0.0221 | 0 | 0 | 0 | 0 | 0 | 0 | 0 | 0 | 0 | 0 | 0 | 0 | 0 | 0 | 0 | 0 | 0 | 0 | 0 | 0 | 0 | 0 | 0 | 0 | 0 | 0 | 0 | 0 | 0 | 80 | 78.72 | 0 | 4.42 | 0 | 0 | 0 | 0 | 0 | 0 | 0 | 0 | 0 | 0 | 0 | 0 | 0 | 0 | 0 | 0 | 0 | 0 | 0 | 0 | 0 | 0 | -10 | 0 | 0 | Off | 39521.2 | 0 | 25.5 | 25 | 1 | 75 | 75 | 0 | 0 | 21 | 21 | 100 | 100 | 79 | 79 | 0 | 0 | 75 | 75 | 0 | 0 | 0 | 107926
237.74 | 5.3938 | 107.5169 | 0.0005 | 25 | 25 | 0 | 25 | 25.08 | 40 | 39.38 | 0 | 0.46 | 200 | 79 | 78.9 | 21 | 21 | 0 | 0 | 100 | 99.9 | 7.516894 | 0 | 0 | 0 | 0.4 | 0.3938 | 0 | 0.0046 | 0 | 0 | 0 | 0 | 0 | 0 | 0 | 0 | 0 | 0 | 0 | 0 | 0 | 0 | 0 | 0 | 0 | 0 | 0 | 0 | 0 | 0 | 0 | 0 | 0 | 0 | 0 | 0 | 0 | 80 | 78.76 | 0 | 0.92 | 0 | 0 | 0 | 0 | 0 | 0 | 0 | 0 | 0 | 0 | 0 | 0 | 0 | 0 | 0 | 0 | 0 | 0 | 0 | 0 | 0 | 0 | -10 | 0 | 0 | Off | 39516 | 0 | 25.5 | 25 | 1 | 75 | 75.1 | 0 | 0 | 21 | 21 | 100 | 99.9 | 79 | 78.9 | 0 | 0 | 75 | 75.1 | 0 | 0 | 0 | 106609
238.08 | 5.3931 | 107.5029 | 0.0002 | 25 | 25 | 0 | 25 | 25.07 | 40 | 39.39 | 0 | 0.235 | 200 | 79 | 79 | 21 | 20.9 | 0 | 0 | 100 | 100 | 7.50294 | 0 | 0 | 0 | 0.4 | 0.3939 | 0 | 0.00235 | 0 | 0 | 0 | 0 | 0 | 0 | 0 | 0 | 0 | 0 | 0 | 0 | 0 | 0 | 0 | 0 | 0 | 0 | 0 | 0 | 0 | 0 | 0 | 0 | 0 | 0 | 0 | 0 | 0 | 80 | 78.78 | 0 | 0.47 | 0 | 0 | 0 | 0 | 0 | 0 | 0 | 0 | 0 | 0 | 0 | 0 | 0 | 0 | 0 | 0 | 0 | 0 | 0 | 0 | 0 | 0 | -10 | 0 | 0 | Off | 39488.9 | 0 | 25.5 | 25 | 1 | 75 | 75 | 0 | 0 | 21 | 20.9 | 100 | 100 | 79 | 79 | 0 | 0 | 75 | 75 | 0 | 0 | 0 | 106438
238.41 | 5.3919 | 107.479 | -0.0016 | 25 | 25 | 0 | 25 | 25.09 | 40 | 39.33 | 0 | 0.17 | 200 | 79 | 79 | 21 | 21 | 0 | 0 | 100 | 100 | 7.47902 | 0 | 0 | 0 | 0.4 | 0.3933 | 0 | 0.0017 | 0 | 0 | 0 | 0 | 0 | 0 | 0 | 0 | 0 | 0 | 0 | 0 | 0 | 0 | 0 | 0 | 0 | 0 | 0 | 0 | 0 | 0 | 0 | 0 | 0 | 0 | 0 | 0 | 0 | 80 | 78.66 | 0 | 0.34 | 0 | 0 | 0 | 0 | 0 | 0 | 0 | 0 | 0 | 0 | 0 | 0 | 0 | 0 | 0 | 0 | 0 | 0 | 0 | 0 | 0 | 0 | -10 | 0 | 0 | Off | 38609.3 | 0 | 25.5 | 24.9 | 1 | 75 | 75 | 0 | 0 | 21 | 21 | 100 | 100 | 79 | 79 | 0 | 0 | 75 | 75 | 0 | 0 | 0 | 106385
238.75 | 5.3911 | 107.4631 | -0.0047 | 25 | 25 | 0 | 25 | 25.08 | 40 | 39.305 | 0 | 0.14 | 200 | 79 | 79 | 21 | 21 | 0 | 0 | 100 | 100 | 7.463073 | 0 | 0 | 0 | 0.4 | 0.39305 | 0 | 0.0014 | 0 | 0 | 0 | 0 | 0 | 0 | 0 | 0 | 0 | 0 | 0 | 0 | 0 | 0 | 0 | 0 | 0 | 0 | 0 | 0 | 0 | 0 | 0 | 0 | 0 | 0 | 0 | 0 | 0 | 80 | 78.61 | 0 | 0.28 | 0 | 0 | 0 | 0 | 0 | 0 | 0 | 0 | 0 | 0 | 0 | 0 | 0 | 0 | 0 | 0 | 0 | 0 | 0 | 0 | 0 | 0 | -10 | 0 | 0 | Off | 56884 | 0 | 25.5 | 24.8 | 1 | 75 | 75 | 0 | 0 | 21 | 21 | 100 | 100 | 79 | 79 | 0 | 0 | 75 | 75 | 0 | 0 | 0 | 106365
239.08 | 5.3906 | 107.4531 | -0.0083 | 25 | 25 | 0 | 25 | 25.08 | 40 | 39.31 | 0 | 0.14 | 200 | 79.1 | 79.1 | 20.9 | 20.9 | 0 | 0 | 100 | 99.9 | 7.453107 | 0 | 0 | 0 | 0.4 | 0.3931 | 0 | 0.0014 | 0 | 0 | 0 | 0 | 0 | 0 | 0 | 0 | 0 | 0 | 0 | 0 | 0 | 0 | 0 | 0 | 0 | 0 | 0 | 0 | 0 | 0 | 0 | 0 | 0 | 0 | 0 | 0 | 0 | 80 | 78.62 | 0 | 0.28 | 0 | 0 | 0 | 0 | 0 | 0 | 0 | 0 | 0 | 0 | 0 | 0 | 0 | 0 | 0 | 0 | 0 | 0 | 0 | 0 | 0 | 0 | -10 | 0 | 0 | Off | 25212.5 | 0 | 25.5 | 24.9 | 1 | 75 | 75.1 | 0 | 0 | 20.9 | 20.9 | 100 | 99.9 | 79.1 | 79.1 | 0 | 0 | 75 | 75.1 | 0 | 0 | 0 | 106359
239.41 | 5.3905 | 107.4511 | -0.0116 | 25 | 25 | 0 | 25 | 25.09 | 40 | 39.3 | 0 | 0.125 | 200 | 79 | 79 | 21 | 21 | 0 | 0 | 100 | 100.1 | 7.451113 | 0 | 0 | 0 | 0.4 | 0.393 | 0 | 0.00125 | 0 | 0 | 0 | 0 | 0 | 0 | 0 | 0 | 0 | 0 | 0 | 0 | 0 | 0 | 0 | 0 | 0 | 0 | 0 | 0 | 0 | 0 | 0 | 0 | 0 | 0 | 0 | 0 | 0 | 80 | 78.6 | 0 | 0.25 | 0 | 0 | 0 | 0 | 0 | 0 | 0 | 0 | 0 | 0 | 0 | 0 | 0 | 0 | 0 | 0 | 0 | 0 | 0 | 0 | 0 | 0 | -10 | 0 | 0 | Off | 19789.6 | 0 | 25.5 | 25.1 | 1 | 75 | 74.9 | 0 | 0 | 21 | 21 | 100 | 100.1 | 79 | 79 | 0 | 0 | 75 | 74.9 | 0 | 0 | 0 | 106355
239.75 | 5.3907 | 107.4551 | -0.0144 | 25 | 25 | 0 | 25 | 25.1 | 40 | 39.34 | 0 | 0.125 | 200 | 79 | 79.1 | 21 | 21 | 0 | 0 | 100 | 99.9 | 7.4551 | 0 | 0 | 0 | 0.4 | 0.3934 | 0 | 0.00125 | 0 | 0 | 0 | 0 | 0 | 0 | 0 | 0 | 0 | 0 | 0 | 0 | 0 | 0 | 0 | 0 | 0 | 0 | 0 | 0 | 0 | 0 | 0 | 0 | 0 | 0 | 0 | 0 | 0 | 80 | 78.68 | 0 | 0.25 | 0 | 0 | 0 | 0 | 0 | 0 | 0 | 0 | 0 | 0 | 0 | 0 | 0 | 0 | 0 | 0 | 0 | 0 | 0 | 0 | 0 | 0 | -10 | 0 | 0 | Off | 13566 | 0 | 25.5 | 25 | 1 | 75 | 75 | 0 | 0 | 21 | 21 | 100 | 99.9 | 79 | 79.1 | 0 | 0 | 75 | 75 | 0 | 0 | 0 | 106353
240.08 | 5.3909 | 107.4591 | -0.016 | 25 | 25 | 0 | 25 | 25.09 | 40 | 39.29 | 0 | 0.13 | 200 | 79 | 78.9 | 21 | 21 | 0 | 0 | 100 | 100 | 7.459087 | 0 | 0 | 0 | 0.4 | 0.3929 | 0 | 0.0013 | 0 | 0 | 0 | 0 | 0 | 0 | 0 | 0 | 0 | 0 | 0 | 0 | 0 | 0 | 0 | 0 | 0 | 0 | 0 | 0 | 0 | 0 | 0 | 0 | 0 | 0 | 0 | 0 | 0 | 80 | 78.58 | 0 | 0.26 | 0 | 0 | 0 | 0 | 0 | 0 | 0 | 0 | 0 | 0 | 0 | 0 | 0 | 0 | 0 | 0 | 0 | 0 | 0 | 0 | 0 | 0 | -10 | 0 | 0 | Off | 10465.8 | 0 | 25.5 | 24.9 | 1 | 75 | 75 | 0 | 0 | 21 | 21 | 100 | 100 | 79 | 78.9 | 0 | 0 | 75 | 75 | 0 | 0 | 0 | 106357
240.41 | 5.3911 | 107.4631 | -0.0168 | 25 | 25 | 0 | 25 | 25.09 | 40 | 39.345 | 0 | 0.11 | 200 | 79.1 | 79.1 | 20.9 | 20.9 | 0 | 0 | 100 | 100 | 7.463073 | 0 | 0 | 0 | 0.4 | 0.39345 | 0 | 0.0011 | 0 | 0 | 0 | 0 | 0 | 0 | 0 | 0 | 0 | 0 | 0 | 0 | 0 | 0 | 0 | 0 | 0 | 0 | 0 | 0 | 0 | 0 | 0 | 0 | 0 | 0 | 0 | 0 | 0 | 80 | 78.69 | 0 | 0.22 | 0 | 0 | 0 | 0 | 0 | 0 | 0 | 0 | 0 | 0 | 0 | 0 | 0 | 0 | 0 | 0 | 0 | 0 | 0 | 0 | 0 | 0 | -10 | 0 | 0 | Off | 7218.8 | 0 | 25.5 | 24.9 | 1 | 75 | 75 | 0 | 0 | 20.9 | 20.9 | 100 | 100 | 79.1 | 79.1 | 0 | 0 | 75 | 75 | 0 | 0 | 0 | 106345
240.75 | 5.3913 | 107.4671 | -0.0168 | 25 | 25 | 0 | 25 | 25.09 | 40 | 39.315 | 0 | 0.11 | 200 | 79 | 78.9 | 21 | 21 | 0 | 0 | 100 | 100.1 | 7.46706 | 0 | 0 | 0 | 0.4 | 0.39315 | 0 | 0.0011 | 0 | 0 | 0 | 0 | 0 | 0 | 0 | 0 | 0 | 0 | 0 | 0 | 0 | 0 | 0 | 0 | 0 | 0 | 0 | 0 | 0 | 0 | 0 | 0 | 0 | 0 | 0 | 0 | 0 | 80 | 78.63 | 0 | 0.22 | 0 | 0 | 0 | 0 | 0 | 0 | 0 | 0 | 0 | 0 | 0 | 0 | 0 | 0 | 0 | 0 | 0 | 0 | 0 | 0 | 0 | 0 | -10 | 0 | 0 | Off | 5174 | 0 | 25.5 | 25 | 1 | 75 | 75 | 0 | 0 | 21 | 21 | 100 | 100.1 | 79 | 78.9 | 0 | 0 | 75 | 75 | 0 | 0 | 0 | 106343
241.08 | 5.3914 | 107.4691 | -0.016 | 25 | 25 | 0 | 25 | 25.09 | 40 | 39.275 | 0 | 0.11 | 200 | 79 | 79 | 21 | 20.9 | 0 | 0 | 100 | 100 | 7.469053 | 0 | 0 | 0 | 0.4 | 0.39275 | 0 | 0.0011 | 0 | 0 | 0 | 0 | 0 | 0 | 0 | 0 | 0 | 0 | 0 | 0 | 0 | 0 | 0 | 0 | 0 | 0 | 0 | 0 | 0 | 0 | 0 | 0 | 0 | 0 | 0 | 0 | 0 | 80 | 78.55 | 0 | 0.22 | 0 | 0 | 0 | 0 | 0 | 0 | 0 | 0 | 0 | 0 | 0 | 0 | 0 | 0 | 0 | 0 | 0 | 0 | 0 | 0 | 0 | 0 | -10 | 0 | 0 | Off | 3614.8 | 0 | 25.5 | 25 | 1 | 75 | 74.9 | 0 | 0 | 21 | 20.9 | 100 | 100 | 79 | 79 | 0 | 0 | 75 | 74.9 | 0 | 0 | 0 | 106344
241.42 | 5.3915 | 107.471 | -0.0146 | 25 | 25 | 0 | 25 | 25.09 | 40 | 39.265 | 0 | 0.125 | 200 | 79 | 78.9 | 21 | 21 | 0 | 0 | 100 | 100 | 7.471047 | 0 | 0 | 0 | 0.4 | 0.39265 | 0 | 0.00125 | 0 | 0 | 0 | 0 | 0 | 0 | 0 | 0 | 0 | 0 | 0 | 0 | 0 | 0 | 0 | 0 | 0 | 0 | 0 | 0 | 0 | 0 | 0 | 0 | 0 | 0 | 0 | 0 | 0 | 80 | 78.53 | 0 | 0.25 | 0 | 0 | 0 | 0 | 0 | 0 | 0 | 0 | 0 | 0 | 0 | 0 | 0 | 0 | 0 | 0 | 0 | 0 | 0 | 0 | 0 | 0 | -10 | 0 | 0 | Off | 2675.4 | 0 | 25.5 | 24.9 | 1 | 75 | 75.1 | 0 | 0 | 21 | 21 | 100 | 100 | 79 | 78.9 | 0 | 0 | 75 | 75.1 | 0 | 0 | 0 | 106354
241.75 | 5.3915 | 107.471 | -0.0126 | 25 | 25 | 0 | 25 | 25.08 | 40 | 39.32 | 0 | 0.11 | 200 | 79 | 79 | 21 | 21 | 0 | 0 | 100 | 100 | 7.471047 | 0 | 0 | 0 | 0.4 | 0.3932 | 0 | 0.0011 | 0 | 0 | 0 | 0 | 0 | 0 | 0 | 0 | 0 | 0 | 0 | 0 | 0 | 0 | 0 | 0 | 0 | 0 | 0 | 0 | 0 | 0 | 0 | 0 | 0 | 0 | 0 | 0 | 0 | 80 | 78.64 | 0 | 0.22 | 0 | 0 | 0 | 0 | 0 | 0 | 0 | 0 | 0 | 0 | 0 | 0 | 0 | 0 | 0 | 0 | 0 | 0 | 0 | 0 | 0 | 0 | -10 | 0 | 0 | Off | 1846 | 0 | 25.5 | 24.9 | 1 | 75 | 75 | 0 | 0 | 21 | 21 | 100 | 100 | 79 | 79 | 0 | 0 | 75 | 75 | 0 | 0 | 0 | 106343
242.08 | 5.3916 | 107.473 | -0.0101 | 25 | 25 | 0 | 25 | 25.08 | 40 | 39.33 | 0 | 0.13 | 200 | 79 | 79 | 21 | 21 | 0 | 0 | 100 | 100 | 7.47304 | 0 | 0 | 0 | 0.4 | 0.3933 | 0 | 0.0013 | 0 | 0 | 0 | 0 | 0 | 0 | 0 | 0 | 0 | 0 | 0 | 0 | 0 | 0 | 0 | 0 | 0 | 0 | 0 | 0 | 0 | 0 | 0 | 0 | 0 | 0 | 0 | 0 | 0 | 80 | 78.66 | 0 | 0.26 | 0 | 0 | 0 | 0 | 0 | 0 | 0 | 0 | 0 | 0 | 0 | 0 | 0 | 0 | 0 | 0 | 0 | 0 | 0 | 0 | 0 | 0 | -10 | 0 | 0 | Off | 1355.5 | 0 | 25.5 | 24.9 | 1 | 75 | 75.1 | 0 | 0 | 21 | 21 | 100 | 100 | 79 | 79 | 0 | 0 | 75 | 75.1 | 0 | 0 | 0 | 106350
242.42 | 5.3916 | 107.473 | -0.0072 | 25 | 25 | 0 | 25 | 25.08 | 40 | 39.3 | 0 | 0.11 | 200 | 79 | 78.9 | 21 | 21 | 0 | 0 | 100 | 100 | 7.47304 | 0 | 0 | 0 | 0.4 | 0.393 | 0 | 0.0011 | 0 | 0 | 0 | 0 | 0 | 0 | 0 | 0 | 0 | 0 | 0 | 0 | 0 | 0 | 0 | 0 | 0 | 0 | 0 | 0 | 0 | 0 | 0 | 0 | 0 | 0 | 0 | 0 | 0 | 80 | 78.6 | 0 | 0.22 | 0 | 0 | 0 | 0 | 0 | 0 | 0 | 0 | 0 | 0 | 0 | 0 | 0 | 0 | 0 | 0 | 0 | 0 | 0 | 0 | 0 | 0 | -10 | 0 | 0 | Off | 1497.2 | 0 | 25.5 | 25 | 1 | 75 | 75 | 0 | 0 | 21 | 21 | 100 | 100 | 79 | 78.9 | 0 | 0 | 75 | 75 | 0 | 0 | 0 | 106343
242.75 | 5.3916 | 107.473 | -0.0035 | 25 | 25 | 0 | 25 | 25.1 | 40 | 39.33 | 0 | 0.11 | 200 | 79.1 | 79.1 | 20.9 | 20.9 | 0 | 0 | 100 | 100 | 7.47304 | 0 | 0 | 0 | 0.4 | 0.3933 | 0 | 0.0011 | 0 | 0 | 0 | 0 | 0 | 0 | 0 | 0 | 0 | 0 | 0 | 0 | 0 | 0 | 0 | 0 | 0 | 0 | 0 | 0 | 0 | 0 | 0 | 0 | 0 | 0 | 0 | 0 | 0 | 80 | 78.66 | 0 | 0.22 | 0 | 0 | 0 | 0 | 0 | 0 | 0 | 0 | 0 | 0 | 0 | 0 | 0 | 0 | 0 | 0 | 0 | 0 | 0 | 0 | 0 | 0 | -10 | 0 | 0 | Off | 790.2 | 0 | 25.5 | 25.1 | 1 | 75 | 75.1 | 0 | 0 | 20.9 | 20.9 | 100 | 100 | 79.1 | 79.1 | 0 | 0 | 75 | 75.1 | 0 | 0 | 0 | 106341
243.08 | 5.3916 | 107.473 | 0.0004 | 25 | 25 | 0 | 25 | 25.08 | 40 | 39.285 | 0 | 0.11 | 200 | 79.1 | 79.2 | 20.9 | 20.9 | 0 | 0 | 100 | 100 | 7.47304 | 0 | 0 | 0 | 0.4 | 0.39285 | 0 | 0.0011 | 0 | 0 | 0 | 0 | 0 | 0 | 0 | 0 | 0 | 0 | 0 | 0 | 0 | 0 | 0 | 0 | 0 | 0 | 0 | 0 | 0 | 0 | 0 | 0 | 0 | 0 | 0 | 0 | 0 | 80 | 78.57 | 0 | 0.22 | 0 | 0 | 0 | 0 | 0 | 0 | 0 | 0 | 0 | 0 | 0 | 0 | 0 | 0 | 0 | 0 | 0 | 0 | 0 | 0 | 0 | 0 | -10 | 0 | 0 | Off | 669.1 | 0 | 25.5 | 24.8 | 1 | 75 | 75.1 | 0 | 0 | 20.9 | 20.9 | 100 | 100 | 79.1 | 79.2 | 0 | 0 | 75 | 75.1 | 0 | 0 | 0 | 106341
243.42 | 5.3916 | 107.473 | 0.0035 | 25 | 25 | 0 | 25 | 25.09 | 40 | 39.345 | 0 | 0.105 | 200 | 79 | 79 | 21 | 21 | 0 | 0 | 100 | 100 | 7.47304 | 0 | 0 | 0 | 0.4 | 0.39345 | 0 | 0.00105 | 0 | 0 | 0 | 0 | 0 | 0 | 0 | 0 | 0 | 0 | 0 | 0 | 0 | 0 | 0 | 0 | 0 | 0 | 0 | 0 | 0 | 0 | 0 | 0 | 0 | 0 | 0 | 0 | 0 | 80 | 78.69 | 0 | 0.21 | 0 | 0 | 0 | 0 | 0 | 0 | 0 | 0 | 0 | 0 | 0 | 0 | 0 | 0 | 0 | 0 | 0 | 0 | 0 | 0 | 0 | 0 | -10 | 0 | 0 | Off | 591.1 | 0 | 25.5 | 25 | 1 | 75 | 75 | 0 | 0 | 21 | 21 | 100 | 100 | 79 | 79 | 0 | 0 | 75 | 75 | 0 | 0 | 0 | 106344
243.75 | 5.3916 | 107.473 | 0.0048 | 25 | 25 | 0 | 25 | 25.08 | 40 | 39.315 | 0 | 0.11 | 200 | 79 | 79 | 21 | 21 | 0 | 0 | 100 | 100.1 | 7.47304 | 0 | 0 | 0 | 0.4 | 0.39315 | 0 | 0.0011 | 0 | 0 | 0 | 0 | 0 | 0 | 0 | 0 | 0 | 0 | 0 | 0 | 0 | 0 | 0 | 0 | 0 | 0 | 0 | 0 | 0 | 0 | 0 | 0 | 0 | 0 | 0 | 0 | 0 | 80 | 78.63 | 0 | 0.22 | 0 | 0 | 0 | 0 | 0 | 0 | 0 | 0 | 0 | 0 | 0 | 0 | 0 | 0 | 0 | 0 | 0 | 0 | 0 | 0 | 0 | 0 | -10 | 0 | 0 | Off | 880.5 | 0 | 25.5 | 25 | 1 | 75 | 74.9 | 0 | 0 | 21 | 21 | 100 | 100.1 | 79 | 79 | 0 | 0 | 75 | 74.9 | 0 | 0 | 0 | 106339
244.09 | 5.3916 | 107.473 | 0.0049 | 25 | 25 | 0 | 25 | 25.08 | 40 | 39.315 | 0 | 0.11 | 200 | 79 | 79 | 21 | 21 | 0 | 0 | 100 | 100 | 7.47304 | 0 | 0 | 0 | 0.4 | 0.39315 | 0 | 0.0011 | 0 | 0 | 0 | 0 | 0 | 0 | 0 | 0 | 0 | 0 | 0 | 0 | 0 | 0 | 0 | 0 | 0 | 0 | 0 | 0 | 0 | 0 | 0 | 0 | 0 | 0 | 0 | 0 | 0 | 80 | 78.63 | 0 | 0.22 | 0 | 0 | 0 | 0 | 0 | 0 | 0 | 0 | 0 | 0 | 0 | 0 | 0 | 0 | 0 | 0 | 0 | 0 | 0 | 0 | 0 | 0 | -10 | 0 | 0 | Off | 470.7 | 0 | 25.5 | 25 | 1 | 75 | 75 | 0 | 0 | 21 | 21 | 100 | 100 | 79 | 79 | 0 | 0 | 75 | 75 | 0 | 0 | 0 | 106337
244.42 | 5.3916 | 107.473 | 0.0041 | 25 | 25 | 0 | 25 | 25.1 | 40 | 39.345 | 0 | 0.11 | 200 | 79.1 | 79.1 | 20.9 | 20.9 | 0 | 0 | 100 | 100 | 7.47304 | 0 | 0 | 0 | 0.4 | 0.39345 | 0 | 0.0011 | 0 | 0 | 0 | 0 | 0 | 0 | 0 | 0 | 0 | 0 | 0 | 0 | 0 | 0 | 0 | 0 | 0 | 0 | 0 | 0 | 0 | 0 | 0 | 0 | 0 | 0 | 0 | 0 | 0 | 80 | 78.69 | 0 | 0.22 | 0 | 0 | 0 | 0 | 0 | 0 | 0 | 0 | 0 | 0 | 0 | 0 | 0 | 0 | 0 | 0 | 0 | 0 | 0 | 0 | 0 | 0 | -10 | 0 | 0 | Off | 442 | 0 | 25.5 | 25 | 1 | 75 | 75 | 0 | 0 | 20.9 | 20.9 | 100 | 100 | 79.1 | 79.1 | 0 | 0 | 75 | 75 | 0 | 0 | 0 | 106341
244.76 | 5.3916 | 107.473 | 0.0031 | 25 | 25 | 0 | 25 | 25.1 | 40 | 39.345 | 0 | 0.105 | 200 | 79.1 | 79.1 | 20.9 | 20.9 | 0 | 0 | 100 | 100 | 7.47304 | 0 | 0 | 0 | 0.4 | 0.39345 | 0 | 0.00105 | 0 | 0 | 0 | 0 | 0 | 0 | 0 | 0 | 0 | 0 | 0 | 0 | 0 | 0 | 0 | 0 | 0 | 0 | 0 | 0 | 0 | 0 | 0 | 0 | 0 | 0 | 0 | 0 | 0 | 80 | 78.69 | 0 | 0.21 | 0 | 0 | 0 | 0 | 0 | 0 | 0 | 0 | 0 | 0 | 0 | 0 | 0 | 0 | 0 | 0 | 0 | 0 | 0 | 0 | 0 | 0 | -10 | 0 | 0 | Off | 423.4 | 0 | 25.5 | 24.9 | 1 | 75 | 74.9 | 0 | 0 | 20.9 | 20.9 | 100 | 100 | 79.1 | 79.1 | 0 | 0 | 75 | 74.9 | 0 | 0 | 0 | 106337
245.09 | 5.3916 | 107.473 | 0.0022 | 25 | 25 | 0 | 25 | 25.07 | 40 | 39.34 | 0 | 0.11 | 200 | 79.1 | 79.1 | 20.9 | 20.9 | 0 | 0 | 100 | 100 | 7.47304 | 0 | 0 | 0 | 0.4 | 0.3934 | 0 | 0.0011 | 0 | 0 | 0 | 0 | 0 | 0 | 0 | 0 | 0 | 0 | 0 | 0 | 0 | 0 | 0 | 0 | 0 | 0 | 0 | 0 | 0 | 0 | 0 | 0 | 0 | 0 | 0 | 0 | 0 | 80 | 78.68 | 0 | 0.22 | 0 | 0 | 0 | 0 | 0 | 0 | 0 | 0 | 0 | 0 | 0 | 0 | 0 | 0 | 0 | 0 | 0 | 0 | 0 | 0 | 0 | 0 | -10 | 0 | 0 | Off | 407.4 | 0 | 25.5 | 24.9 | 1 | 75 | 75 | 0 | 0 | 20.9 | 20.9 | 100 | 100 | 79.1 | 79.1 | 0 | 0 | 75 | 75 | 0 | 0 | 0 | 106346
245.42 | 5.3916 | 107.473 | 0.0014 | 25 | 25 | 0 | 25 | 25.09 | 40 | 39.37 | 0 | 0.11 | 200 | 79 | 79 | 21 | 21 | 0 | 0 | 100 | 100 | 7.47304 | 0 | 0 | 0 | 0.4 | 0.3937 | 0 | 0.0011 | 0 | 0 | 0 | 0 | 0 | 0 | 0 | 0 | 0 | 0 | 0 | 0 | 0 | 0 | 0 | 0 | 0 | 0 | 0 | 0 | 0 | 0 | 0 | 0 | 0 | 0 | 0 | 0 | 0 | 80 | 78.74 | 0 | 0.22 | 0 | 0 | 0 | 0 | 0 | 0 | 0 | 0 | 0 | 0 | 0 | 0 | 0 | 0 | 0 | 0 | 0 | 0 | 0 | 0 | 0 | 0 | -10 | 0 | 0 | Off | 390.9 | 0 | 25.5 | 24.9 | 1 | 75 | 75 | 0 | 0 | 21 | 21 | 100 | 100 | 79 | 79 | 0 | 0 | 75 | 75 | 0 | 0 | 0 | 106347
245.76 | 5.3916 | 107.473 | 0.0008 | 25 | 25 | 0 | 25 | 25.08 | 40 | 39.37 | 0 | 0.115 | 200 | 79 | 78.9 | 21 | 21 | 0 | 0 | 100 | 100 | 7.47304 | 0 | 0 | 0 | 0.4 | 0.3937 | 0 | 0.00115 | 0 | 0 | 0 | 0 | 0 | 0 | 0 | 0 | 0 | 0 | 0 | 0 | 0 | 0 | 0 | 0 | 0 | 0 | 0 | 0 | 0 | 0 | 0 | 0 | 0 | 0 | 0 | 0 | 0 | 80 | 78.74 | 0 | 0.23 | 0 | 0 | 0 | 0 | 0 | 0 | 0 | 0 | 0 | 0 | 0 | 0 | 0 | 0 | 0 | 0 | 0 | 0 | 0 | 0 | 0 | 0 | -10 | 0 | 0 | Off | 380.5 | 0 | 25.5 | 24.9 | 1 | 75 | 74.9 | 0 | 0 | 21 | 21 | 100 | 100 | 79 | 78.9 | 0 | 0 | 75 | 74.9 | 0 | 0 | 0 | 106346
246.09 | 5.3916 | 107.473 | 0.0005 | 25 | 25 | 0 | 25 | 25.09 | 40 | 39.325 | 0 | 0.11 | 200 | 79 | 79 | 21 | 21 | 0 | 0 | 100 | 100 | 7.47304 | 0 | 0 | 0 | 0.4 | 0.39325 | 0 | 0.0011 | 0 | 0 | 0 | 0 | 0 | 0 | 0 | 0 | 0 | 0 | 0 | 0 | 0 | 0 | 0 | 0 | 0 | 0 | 0 | 0 | 0 | 0 | 0 | 0 | 0 | 0 | 0 | 0 | 0 | 80 | 78.65 | 0 | 0.22 | 0 | 0 | 0 | 0 | 0 | 0 | 0 | 0 | 0 | 0 | 0 | 0 | 0 | 0 | 0 | 0 | 0 | 0 | 0 | 0 | 0 | 0 | -10 | 0 | 0 | Off | 365.3 | 0 | 25.5 | 24.8 | 1 | 75 | 75 | 0 | 0 | 21 | 21 | 100 | 100 | 79 | 79 | 0 | 0 | 75 | 75 | 0 | 0 | 0 | 106337
246.42 | 5.3916 | 107.473 | 0.0002 | 25 | 25 | 0 | 25 | 25.07 | 40 | 39.27 | 0 | 0.115 | 200 | 79 | 79.1 | 21 | 21 | 0 | 0 | 100 | 100 | 7.47304 | 0 | 0 | 0 | 0.4 | 0.3927 | 0 | 0.00115 | 0 | 0 | 0 | 0 | 0 | 0 | 0 | 0 | 0 | 0 | 0 | 0 | 0 | 0 | 0 | 0 | 0 | 0 | 0 | 0 | 0 | 0 | 0 | 0 | 0 | 0 | 0 | 0 | 0 | 80 | 78.54 | 0 | 0.23 | 0 | 0 | 0 | 0 | 0 | 0 | 0 | 0 | 0 | 0 | 0 | 0 | 0 | 0 | 0 | 0 | 0 | 0 | 0 | 0 | 0 | 0 | -10 | 0 | 0 | Off | 355.7 | 0 | 25.5 | 25 | 1 | 75 | 75 | 0 | 0 | 21 | 21 | 100 | 100 | 79 | 79.1 | 0 | 0 | 75 | 75 | 0 | 0 | 0 | 106348
246.76 | 5.3916 | 107.473 | 0.0001 | 25 | 25 | 0 | 25 | 25.11 | 40 | 39.3 | 0 | 0.11 | 200 | 79 | 79 | 21 | 21 | 0 | 0 | 100 | 100.1 | 7.47304 | 0 | 0 | 0 | 0.4 | 0.393 | 0 | 0.0011 | 0 | 0 | 0 | 0 | 0 | 0 | 0 | 0 | 0 | 0 | 0 | 0 | 0 | 0 | 0 | 0 | 0 | 0 | 0 | 0 | 0 | 0 | 0 | 0 | 0 | 0 | 0 | 0 | 0 | 80 | 78.6 | 0 | 0.22 | 0 | 0 | 0 | 0 | 0 | 0 | 0 | 0 | 0 | 0 | 0 | 0 | 0 | 0 | 0 | 0 | 0 | 0 | 0 | 0 | 0 | 0 | -10 | 0 | 0 | Off | 343.4 | 0 | 25.5 | 25.1 | 1 | 75 | 75.1 | 0 | 0 | 21 | 21 | 100 | 100.1 | 79 | 79 | 0 | 0 | 75 | 75.1 | 0 | 0 | 0 | 106340
247.09 | 5.3916 | 107.473 | 0 | 25 | 25 | 0 | 25 | 25.06 | 40 | 39.29 | 0 | 0.11 | 200 | 79 | 79 | 21 | 21 | 0 | 0 | 100 | 100.1 | 7.47304 | 0 | 0 | 0 | 0.4 | 0.3929 | 0 | 0.0011 | 0 | 0 | 0 | 0 | 0 | 0 | 0 | 0 | 0 | 0 | 0 | 0 | 0 | 0 | 0 | 0 | 0 | 0 | 0 | 0 | 0 | 0 | 0 | 0 | 0 | 0 | 0 | 0 | 0 | 80 | 78.58 | 0 | 0.22 | 0 | 0 | 0 | 0 | 0 | 0 | 0 | 0 | 0 | 0 | 0 | 0 | 0 | 0 | 0 | 0 | 0 | 0 | 0 | 0 | 0 | 0 | -10 | 0 | 0 | Off | 327.8 | 0 | 25.5 | 24.8 | 1 | 75 | 75 | 0 | 0 | 21 | 21 | 100 | 100.1 | 79 | 79 | 0 | 0 | 75 | 75 | 0 | 0 | 0 | 106344
247.43 | 5.3916 | 107.473 | 0 | 25 | 25 | 0 | 25 | 25.08 | 40 | 39.315 | 0 | 0.1 | 200 | 79 | 79 | 21 | 21 | 0 | 0 | 100 | 99.9 | 7.47304 | 0 | 0 | 0 | 0.4 | 0.39315 | 0 | 0.001 | 0 | 0 | 0 | 0 | 0 | 0 | 0 | 0 | 0 | 0 | 0 | 0 | 0 | 0 | 0 | 0 | 0 | 0 | 0 | 0 | 0 | 0 | 0 | 0 | 0 | 0 | 0 | 0 | 0 | 80 | 78.63 | 0 | 0.2 | 0 | 0 | 0 | 0 | 0 | 0 | 0 | 0 | 0 | 0 | 0 | 0 | 0 | 0 | 0 | 0 | 0 | 0 | 0 | 0 | 0 | 0 | -10 | 0 | 0 | Off | 323.3 | 0 | 25.5 | 25 | 1 | 75 | 75 | 0 | 0 | 21 | 21 | 100 | 99.9 | 79 | 79 | 0 | 0 | 75 | 75 | 0 | 0 | 0 | 106335
247.76 | 5.3916 | 107.473 | 0 | 25 | 25 | 0 | 25 | 25.08 | 40 | 39.335 | 0 | 0.11 | 200 | 79 | 79 | 21 | 21 | 0 | 0 | 100 | 100 | 7.47304 | 0 | 0 | 0 | 0.4 | 0.39335 | 0 | 0.0011 | 0 | 0 | 0 | 0 | 0 | 0 | 0 | 0 | 0 | 0 | 0 | 0 | 0 | 0 | 0 | 0 | 0 | 0 | 0 | 0 | 0 | 0 | 0 | 0 | 0 | 0 | 0 | 0 | 0 | 80 | 78.67 | 0 | 0.22 | 0 | 0 | 0 | 0 | 0 | 0 | 0 | 0 | 0 | 0 | 0 | 0 | 0 | 0 | 0 | 0 | 0 | 0 | 0 | 0 | 0 | 0 | -10 | 0 | 0 | Off | 308.3 | 0 | 25.5 | 24.8 | 1 | 75 | 75 | 0 | 0 | 21 | 21 | 100 | 100 | 79 | 79 | 0 | 0 | 75 | 75 | 0 | 0 | 0 | 106344
248.09 | 5.3916 | 107.473 | 0 | 25 | 25 | 0 | 25 | 25.09 | 40 | 39.295 | 0 | 0.105 | 200 | 79 | 79 | 21 | 21 | 0 | 0 | 100 | 100 | 7.47304 | 0 | 0 | 0 | 0.4 | 0.39295 | 0 | 0.00105 | 0 | 0 | 0 | 0 | 0 | 0 | 0 | 0 | 0 | 0 | 0 | 0 | 0 | 0 | 0 | 0 | 0 | 0 | 0 | 0 | 0 | 0 | 0 | 0 | 0 | 0 | 0 | 0 | 0 | 80 | 78.59 | 0 | 0.21 | 0 | 0 | 0 | 0 | 0 | 0 | 0 | 0 | 0 | 0 | 0 | 0 | 0 | 0 | 0 | 0 | 0 | 0 | 0 | 0 | 0 | 0 | -10 | 0 | 0 | Off | 299.4 | 0 | 25.5 | 24.8 | 1 | 75 | 74.9 | 0 | 0 | 21 | 21 | 100 | 100 | 79 | 79 | 0 | 0 | 75 | 74.9 | 0 | 0 | 0 | 106342
248.43 | 5.3916 | 107.473 | 0 | 25 | 25 | 0 | 25 | 25.09 | 40 | 39.295 | 0 | 0.095 | 200 | 79 | 79 | 21 | 21 | 0 | 0 | 100 | 100 | 7.47304 | 0 | 0 | 0 | 0.4 | 0.39295 | 0 | 0.00095 | 0 | 0 | 0 | 0 | 0 | 0 | 0 | 0 | 0 | 0 | 0 | 0 | 0 | 0 | 0 | 0 | 0 | 0 | 0 | 0 | 0 | 0 | 0 | 0 | 0 | 0 | 0 | 0 | 0 | 80 | 78.59 | 0 | 0.19 | 0 | 0 | 0 | 0 | 0 | 0 | 0 | 0 | 0 | 0 | 0 | 0 | 0 | 0 | 0 | 0 | 0 | 0 | 0 | 0 | 0 | 0 | -10 | 0 | 0 | Off | 286.5 | 0 | 25.5 | 24.9 | 1 | 75 | 75 | 0 | 0 | 21 | 21 | 100 | 100 | 79 | 79 | 0 | 0 | 75 | 75 | 0 | 0 | 0 | 106332
248.76 | 5.3915 | 107.471 | -0.0001 | 25 | 25 | 0 | 25 | 25.08 | 40 | 39.37 | 0 | 0.105 | 200 | 79.1 | 79 | 20.9 | 20.9 | 0 | 0 | 100 | 100 | 7.471047 | 0 | 0 | 0 | 0.4 | 0.3937 | 0 | 0.00105 | 0 | 0 | 0 | 0 | 0 | 0 | 0 | 0 | 0 | 0 | 0 | 0 | 0 | 0 | 0 | 0 | 0 | 0 | 0 | 0 | 0 | 0 | 0 | 0 | 0 | 0 | 0 | 0 | 0 | 80 | 78.74 | 0 | 0.21 | 0 | 0 | 0 | 0 | 0 | 0 | 0 | 0 | 0 | 0 | 0 | 0 | 0 | 0 | 0 | 0 | 0 | 0 | 0 | 0 | 0 | 0 | -10 | 0 | 0 | Off | 479.2 | 0 | 25.5 | 24.9 | 1 | 75 | 75 | 0 | 0 | 20.9 | 20.9 | 100 | 100 | 79.1 | 79 | 0 | 0 | 75 | 75 | 0 | 0 | 0 | 106339
249.1 | 5.3915 | 107.471 | -0.0002 | 25 | 25 | 0 | 25 | 25.08 | 40 | 39.295 | 0 | 0.095 | 200 | 79.1 | 79.1 | 20.9 | 20.9 | 0 | 0 | 100 | 100 | 7.471047 | 0 | 0 | 0 | 0.4 | 0.39295 | 0 | 0.00095 | 0 | 0 | 0 | 0 | 0 | 0 | 0 | 0 | 0 | 0 | 0 | 0 | 0 | 0 | 0 | 0 | 0 | 0 | 0 | 0 | 0 | 0 | 0 | 0 | 0 | 0 | 0 | 0 | 0 | 80 | 78.59 | 0 | 0.19 | 0 | 0 | 0 | 0 | 0 | 0 | 0 | 0 | 0 | 0 | 0 | 0 | 0 | 0 | 0 | 0 | 0 | 0 | 0 | 0 | 0 | 0 | -10 | 0 | 0 | Off | 401.8 | 0 | 25.5 | 25 | 1 | 75 | 75 | 0 | 0 | 20.9 | 20.9 | 100 | 100 | 79.1 | 79.1 | 0 | 0 | 75 | 75 | 0 | 0 | 0 | 106333
249.43 | 5.3915 | 107.471 | -0.0004 | 25 | 25 | 0 | 25 | 25.07 | 40 | 39.35 | 0 | 0.1 | 200 | 79.1 | 79.1 | 20.9 | 20.9 | 0 | 0 | 100 | 100 | 7.471047 | 0 | 0 | 0 | 0.4 | 0.3935 | 0 | 0.001 | 0 | 0 | 0 | 0 | 0 | 0 | 0 | 0 | 0 | 0 | 0 | 0 | 0 | 0 | 0 | 0 | 0 | 0 | 0 | 0 | 0 | 0 | 0 | 0 | 0 | 0 | 0 | 0 | 0 | 80 | 78.7 | 0 | 0.2 | 0 | 0 | 0 | 0 | 0 | 0 | 0 | 0 | 0 | 0 | 0 | 0 | 0 | 0 | 0 | 0 | 0 | 0 | 0 | 0 | 0 | 0 | -10 | 0 | 0 | Off | 317.9 | 0 | 25.5 | 24.9 | 1 | 75 | 75.1 | 0 | 0 | 20.9 | 20.9 | 100 | 100 | 79.1 | 79.1 | 0 | 0 | 75 | 75.1 | 0 | 0 | 0 | 106332
249.76 | 5.3916 | 107.473 | -0.0004 | 25 | 25 | 0 | 25 | 25.09 | 40 | 39.385 | 0 | 0.105 | 200 | 79.1 | 79.1 | 20.9 | 20.9 | 0 | 0 | 100 | 100 | 7.47304 | 0 | 0 | 0 | 0.4 | 0.39385 | 0 | 0.00105 | 0 | 0 | 0 | 0 | 0 | 0 | 0 | 0 | 0 | 0 | 0 | 0 | 0 | 0 | 0 | 0 | 0 | 0 | 0 | 0 | 0 | 0 | 0 | 0 | 0 | 0 | 0 | 0 | 0 | 80 | 78.77 | 0 | 0.21 | 0 | 0 | 0 | 0 | 0 | 0 | 0 | 0 | 0 | 0 | 0 | 0 | 0 | 0 | 0 | 0 | 0 | 0 | 0 | 0 | 0 | 0 | -10 | 0 | 0 | Off | 233.1 | 0 | 25.5 | 24.9 | 1 | 75 | 75 | 0 | 0 | 20.9 | 20.9 | 100 | 100 | 79.1 | 79.1 | 0 | 0 | 75 | 75 | 0 | 0 | 0 | 106337
250.1 | 5.3916 | 107.473 | -0.0003 | 25 | 25 | 0 | 25 | 25.08 | 40 | 39.365 | 0 | 0.105 | 200 | 79 | 78.9 | 21 | 21 | 0 | 0 | 100 | 100 | 7.47304 | 0 | 0 | 0 | 0.4 | 0.39365 | 0 | 0.00105 | 0 | 0 | 0 | 0 | 0 | 0 | 0 | 0 | 0 | 0 | 0 | 0 | 0 | 0 | 0 | 0 | 0 | 0 | 0 | 0 | 0 | 0 | 0 | 0 | 0 | 0 | 0 | 0 | 0 | 80 | 78.73 | 0 | 0.21 | 0 | 0 | 0 | 0 | 0 | 0 | 0 | 0 | 0 | 0 | 0 | 0 | 0 | 0 | 0 | 0 | 0 | 0 | 0 | 0 | 0 | 0 | -10 | 0 | 0 | Off | 227.6 | 0 | 25.5 | 24.9 | 1 | 75 | 74.9 | 0 | 0 | 21 | 21 | 100 | 100 | 79 | 78.9 | 0 | 0 | 75 | 74.9 | 0 | 0 | 0 | 106339
250.43 | 5.3916 | 107.473 | -0.0002 | 25 | 25 | 0 | 25 | 25.08 | 40 | 39.34 | 0 | 0.1 | 200 | 79 | 78.9 | 21 | 21 | 0 | 0 | 100 | 100 | 7.47304 | 0 | 0 | 0 | 0.4 | 0.3934 | 0 | 0.001 | 0 | 0 | 0 | 0 | 0 | 0 | 0 | 0 | 0 | 0 | 0 | 0 | 0 | 0 | 0 | 0 | 0 | 0 | 0 | 0 | 0 | 0 | 0 | 0 | 0 | 0 | 0 | 0 | 0 | 80 | 78.68 | 0 | 0.2 | 0 | 0 | 0 | 0 | 0 | 0 | 0 | 0 | 0 | 0 | 0 | 0 | 0 | 0 | 0 | 0 | 0 | 0 | 0 | 0 | 0 | 0 | -10 | 0 | 0 | Off | 219.6 | 0 | 25.5 | 25 | 1 | 75 | 74.9 | 0 | 0 | 21 | 21 | 100 | 100 | 79 | 78.9 | 0 | 0 | 75 | 74.9 | 0 | 0 | 0 | 106335
250.76 | 5.3916 | 107.473 | -0.0002 | 25 | 25 | 0 | 25 | 25.08 | 40 | 39.315 | 0 | 0.095 | 200 | 79 | 79 | 21 | 21 | 0 | 0 | 100 | 100 | 7.47304 | 0 | 0 | 0 | 0.4 | 0.39315 | 0 | 0.00095 | 0 | 0 | 0 | 0 | 0 | 0 | 0 | 0 | 0 | 0 | 0 | 0 | 0 | 0 | 0 | 0 | 0 | 0 | 0 | 0 | 0 | 0 | 0 | 0 | 0 | 0 | 0 | 0 | 0 | 80 | 78.63 | 0 | 0.19 | 0 | 0 | 0 | 0 | 0 | 0 | 0 | 0 | 0 | 0 | 0 | 0 | 0 | 0 | 0 | 0 | 0 | 0 | 0 | 0 | 0 | 0 | -10 | 0 | 0 | Off | 215.1 | 0 | 25.5 | 24.9 | 1 | 75 | 75.1 | 0 | 0 | 21 | 21 | 100 | 100 | 79 | 79 | 0 | 0 | 75 | 75.1 | 0 | 0 | 0 | 106331
251.1 | 5.3916 | 107.473 | -0.0001 | 25 | 25 | 0 | 25 | 25.07 | 40 | 39.295 | 0 | 0.09 | 200 | 79.1 | 79 | 20.9 | 20.9 | 0 | 0 | 100 | 100 | 7.47304 | 0 | 0 | 0 | 0.4 | 0.39295 | 0 | 0.0009 | 0 | 0 | 0 | 0 | 0 | 0 | 0 | 0 | 0 | 0 | 0 | 0 | 0 | 0 | 0 | 0 | 0 | 0 | 0 | 0 | 0 | 0 | 0 | 0 | 0 | 0 | 0 | 0 | 0 | 80 | 78.59 | 0 | 0.18 | 0 | 0 | 0 | 0 | 0 | 0 | 0 | 0 | 0 | 0 | 0 | 0 | 0 | 0 | 0 | 0 | 0 | 0 | 0 | 0 | 0 | 0 | -10 | 0 | 0 | Off | 208.2 | 0 | 25.5 | 24.9 | 1 | 75 | 75 | 0 | 0 | 20.9 | 20.9 | 100 | 100 | 79.1 | 79 | 0 | 0 | 75 | 75 | 0 | 0 | 0 | 106338
251.43 | 5.3916 | 107.473 | 0 | 25 | 25 | 0 | 25 | 25.08 | 40 | 39.345 | 0 | 0.095 | 200 | 79.1 | 79 | 20.9 | 20.9 | 0 | 0 | 100 | 100 | 7.47304 | 0 | 0 | 0 | 0.4 | 0.39345 | 0 | 0.00095 | 0 | 0 | 0 | 0 | 0 | 0 | 0 | 0 | 0 | 0 | 0 | 0 | 0 | 0 | 0 | 0 | 0 | 0 | 0 | 0 | 0 | 0 | 0 | 0 | 0 | 0 | 0 | 0 | 0 | 80 | 78.69 | 0 | 0.19 | 0 | 0 | 0 | 0 | 0 | 0 | 0 | 0 | 0 | 0 | 0 | 0 | 0 | 0 | 0 | 0 | 0 | 0 | 0 | 0 | 0 | 0 | -10 | 0 | 0 | Off | 201.3 | 0 | 25.5 | 24.9 | 1 | 75 | 75.1 | 0 | 0 | 20.9 | 20.9 | 100 | 100 | 79.1 | 79 | 0 | 0 | 75 | 75.1 | 0 | 0 | 0 | 106332
251.77 | 5.3916 | 107.473 | 0 | 25 | 25 | 0 | 25 | 25.08 | 40 | 39.36 | 0 | 0.105 | 200 | 79 | 79 | 21 | 21 | 0 | 0 | 100 | 99.9 | 7.47304 | 0 | 0 | 0 | 0.4 | 0.3936 | 0 | 0.00105 | 0 | 0 | 0 | 0 | 0 | 0 | 0 | 0 | 0 | 0 | 0 | 0 | 0 | 0 | 0 | 0 | 0 | 0 | 0 | 0 | 0 | 0 | 0 | 0 | 0 | 0 | 0 | 0 | 0 | 80 | 78.72 | 0 | 0.21 | 0 | 0 | 0 | 0 | 0 | 0 | 0 | 0 | 0 | 0 | 0 | 0 | 0 | 0 | 0 | 0 | 0 | 0 | 0 | 0 | 0 | 0 | -10 | 0 | 0 | Off | 193.8 | 0 | 25.5 | 24.9 | 1 | 75 | 75 | 0 | 0 | 21 | 21 | 100 | 99.9 | 79 | 79 | 0 | 0 | 75 | 75 | 0 | 0 | 0 | 106332
252.1 | 5.3916 | 107.473 | 0.0001 | 25 | 25 | 0 | 25 | 25.08 | 40 | 39.38 | 0 | 0.09 | 200 | 79 | 79 | 21 | 21 | 0 | 0 | 100 | 100 | 7.47304 | 0 | 0 | 0 | 0.4 | 0.3938 | 0 | 0.0009 | 0 | 0 | 0 | 0 | 0 | 0 | 0 | 0 | 0 | 0 | 0 | 0 | 0 | 0 | 0 | 0 | 0 | 0 | 0 | 0 | 0 | 0 | 0 | 0 | 0 | 0 | 0 | 0 | 0 | 80 | 78.76 | 0 | 0.18 | 0 | 0 | 0 | 0 | 0 | 0 | 0 | 0 | 0 | 0 | 0 | 0 | 0 | 0 | 0 | 0 | 0 | 0 | 0 | 0 | 0 | 0 | -10 | 0 | 0 | Off | 185.3 | 0 | 25.5 | 25.1 | 1 | 75 | 75 | 0 | 0 | 21 | 21 | 100 | 100 | 79 | 79 | 0 | 0 | 75 | 75 | 0 | 0 | 0 | 106328
252.43 | 5.3915 | 107.471 | 0.0001 | 25 | 25 | 0 | 25 | 25.08 | 40 | 39.345 | 0 | 0.11 | 200 | 79 | 79 | 21 | 21 | 0 | 0 | 100 | 99.9 | 7.471047 | 0 | 0 | 0 | 0.4 | 0.39345 | 0 | 0.0011 | 0 | 0 | 0 | 0 | 0 | 0 | 0 | 0 | 0 | 0 | 0 | 0 | 0 | 0 | 0 | 0 | 0 | 0 | 0 | 0 | 0 | 0 | 0 | 0 | 0 | 0 | 0 | 0 | 0 | 80 | 78.69 | 0 | 0.22 | 0 | 0 | 0 | 0 | 0 | 0 | 0 | 0 | 0 | 0 | 0 | 0 | 0 | 0 | 0 | 0 | 0 | 0 | 0 | 0 | 0 | 0 | -10 | 0 | 0 | Off | 182.2 | 0 | 25.5 | 25 | 1 | 75 | 74.9 | 0 | 0 | 21 | 21 | 100 | 99.9 | 79 | 79 | 0 | 0 | 75 | 74.9 | 0 | 0 | 0 | 106343
252.77 | 5.3915 | 107.471 | 0 | 25 | 25 | 0 | 25 | 25.08 | 40 | 39.31 | 0 | 0.105 | 200 | 79 | 79 | 21 | 21 | 0 | 0 | 100 | 100 | 7.471047 | 0 | 0 | 0 | 0.4 | 0.3931 | 0 | 0.00105 | 0 | 0 | 0 | 0 | 0 | 0 | 0 | 0 | 0 | 0 | 0 | 0 | 0 | 0 | 0 | 0 | 0 | 0 | 0 | 0 | 0 | 0 | 0 | 0 | 0 | 0 | 0 | 0 | 0 | 80 | 78.62 | 0 | 0.21 | 0 | 0 | 0 | 0 | 0 | 0 | 0 | 0 | 0 | 0 | 0 | 0 | 0 | 0 | 0 | 0 | 0 | 0 | 0 | 0 | 0 | 0 | -10 | 0 | 0 | Off | 178.1 | 0 | 25.5 | 25.1 | 1 | 75 | 74.9 | 0 | 0 | 21 | 21 | 100 | 100 | 79 | 79 | 0 | 0 | 75 | 74.9 | 0 | 0 | 0 | 106337
253.1 | 5.3915 | 107.471 | 0 | 25 | 25 | 0 | 25 | 25.07 | 40 | 39.305 | 0 | 0.09 | 200 | 79 | 79 | 21 | 21 | 0 | 0 | 100 | 100 | 7.471047 | 0 | 0 | 0 | 0.4 | 0.39305 | 0 | 0.0009 | 0 | 0 | 0 | 0 | 0 | 0 | 0 | 0 | 0 | 0 | 0 | 0 | 0 | 0 | 0 | 0 | 0 | 0 | 0 | 0 | 0 | 0 | 0 | 0 | 0 | 0 | 0 | 0 | 0 | 80 | 78.61 | 0 | 0.18 | 0 | 0 | 0 | 0 | 0 | 0 | 0 | 0 | 0 | 0 | 0 | 0 | 0 | 0 | 0 | 0 | 0 | 0 | 0 | 0 | 0 | 0 | -10 | 0 | 0 | Off | 174.5 | 0 | 25.5 | 25 | 1 | 75 | 74.9 | 0 | 0 | 21 | 21 | 100 | 100 | 79 | 79 | 0 | 0 | 75 | 74.9 | 0 | 0 | 0 | 106329
253.43 | 5.3915 | 107.471 | 0 | 25 | 25 | 0 | 25 | 25.08 | 40 | 39.315 | 0 | 0.095 | 200 | 79 | 79.1 | 21 | 21 | 0 | 0 | 100 | 100 | 7.471047 | 0 | 0 | 0 | 0.4 | 0.39315 | 0 | 0.00095 | 0 | 0 | 0 | 0 | 0 | 0 | 0 | 0 | 0 | 0 | 0 | 0 | 0 | 0 | 0 | 0 | 0 | 0 | 0 | 0 | 0 | 0 | 0 | 0 | 0 | 0 | 0 | 0 | 0 | 80 | 78.63 | 0 | 0.19 | 0 | 0 | 0 | 0 | 0 | 0 | 0 | 0 | 0 | 0 | 0 | 0 | 0 | 0 | 0 | 0 | 0 | 0 | 0 | 0 | 0 | 0 | -10 | 0 | 0 | Off | 167.3 | 0 | 25.5 | 25 | 1 | 75 | 75.1 | 0 | 0 | 21 | 21 | 100 | 100 | 79 | 79.1 | 0 | 0 | 75 | 75.1 | 0 | 0 | 0 | 106328
253.77 | 5.3914 | 107.4691 | -0.0002 | 25 | 25 | 0 | 25 | 25.07 | 40 | 39.295 | 0 | 0.09 | 200 | 79 | 79 | 21 | 21 | 0 | 0 | 100 | 100 | 7.469053 | 0 | 0 | 0 | 0.4 | 0.39295 | 0 | 0.0009 | 0 | 0 | 0 | 0 | 0 | 0 | 0 | 0 | 0 | 0 | 0 | 0 | 0 | 0 | 0 | 0 | 0 | 0 | 0 | 0 | 0 | 0 | 0 | 0 | 0 | 0 | 0 | 0 | 0 | 80 | 78.59 | 0 | 0.18 | 0 | 0 | 0 | 0 | 0 | 0 | 0 | 0 | 0 | 0 | 0 | 0 | 0 | 0 | 0 | 0 | 0 | 0 | 0 | 0 | 0 | 0 | -10 | 0 | 0 | Off | 161 | 0 | 25.5 | 24.9 | 1 | 75 | 74.9 | 0 | 0 | 21 | 21 | 100 | 100 | 79 | 79 | 0 | 0 | 75 | 74.9 | 0 | 0 | 0 | 106330
254.1 | 5.3914 | 107.4691 | -0.0005 | 25 | 25 | 0 | 25 | 25.07 | 40 | 39.345 | 0 | 0.085 | 200 | 79.1 | 79.1 | 20.9 | 20.9 | 0 | 0 | 100 | 100.1 | 7.469053 | 0 | 0 | 0 | 0.4 | 0.39345 | 0 | 0.00085 | 0 | 0 | 0 | 0 | 0 | 0 | 0 | 0 | 0 | 0 | 0 | 0 | 0 | 0 | 0 | 0 | 0 | 0 | 0 | 0 | 0 | 0 | 0 | 0 | 0 | 0 | 0 | 0 | 0 | 80 | 78.69 | 0 | 0.17 | 0 | 0 | 0 | 0 | 0 | 0 | 0 | 0 | 0 | 0 | 0 | 0 | 0 | 0 | 0 | 0 | 0 | 0 | 0 | 0 | 0 | 0 | -10 | 0 | 0 | Off | 153 | 0 | 25.5 | 24.9 | 1 | 75 | 75 | 0 | 0 | 20.9 | 20.9 | 100 | 100.1 | 79.1 | 79.1 | 0 | 0 | 75 | 75 | 0 | 0 | 0 | 106334
254.44 | 5.3914 | 107.4691 | -0.0008 | 25 | 25 | 0 | 25 | 25.09 | 40 | 39.39 | 0 | 0.11 | 200 | 79.1 | 79.1 | 20.9 | 20.9 | 0 | 0 | 100 | 99.9 | 7.469053 | 0 | 0 | 0 | 0.4 | 0.3939 | 0 | 0.0011 | 0 | 0 | 0 | 0 | 0 | 0 | 0 | 0 | 0 | 0 | 0 | 0 | 0 | 0 | 0 | 0 | 0 | 0 | 0 | 0 | 0 | 0 | 0 | 0 | 0 | 0 | 0 | 0 | 0 | 80 | 78.78 | 0 | 0.22 | 0 | 0 | 0 | 0 | 0 | 0 | 0 | 0 | 0 | 0 | 0 | 0 | 0 | 0 | 0 | 0 | 0 | 0 | 0 | 0 | 0 | 0 | -10 | 0 | 0 | Off | 149.9 | 0 | 25.5 | 25 | 1 | 75 | 75.1 | 0 | 0 | 20.9 | 20.9 | 100 | 99.9 | 79.1 | 79.1 | 0 | 0 | 75 | 75.1 | 0 | 0 | 0 | 106345
254.77 | 5.3914 | 107.4691 | -0.001 | 25 | 25 | 0 | 25 | 25.09 | 40 | 39.315 | 0 | 0.095 | 200 | 79 | 78.9 | 21 | 21 | 0 | 0 | 100 | 100 | 7.469053 | 0 | 0 | 0 | 0.4 | 0.39315 | 0 | 0.00095 | 0 | 0 | 0 | 0 | 0 | 0 | 0 | 0 | 0 | 0 | 0 | 0 | 0 | 0 | 0 | 0 | 0 | 0 | 0 | 0 | 0 | 0 | 0 | 0 | 0 | 0 | 0 | 0 | 0 | 80 | 78.63 | 0 | 0.19 | 0 | 0 | 0 | 0 | 0 | 0 | 0 | 0 | 0 | 0 | 0 | 0 | 0 | 0 | 0 | 0 | 0 | 0 | 0 | 0 | 0 | 0 | -10 | 0 | 0 | Off | 148.9 | 0 | 25.5 | 24.9 | 1 | 75 | 75 | 0 | 0 | 21 | 21 | 100 | 100 | 79 | 78.9 | 0 | 0 | 75 | 75 | 0 | 0 | 0 | 106330
255.1 | 5.3914 | 107.4691 | -0.0011 | 25 | 25 | 0 | 25 | 25.09 | 40 | 39.29 | 0 | 0.095 | 200 | 79 | 79 | 21 | 21 | 0 | 0 | 100 | 100.1 | 7.469053 | 0 | 0 | 0 | 0.4 | 0.3929 | 0 | 0.00095 | 0 | 0 | 0 | 0 | 0 | 0 | 0 | 0 | 0 | 0 | 0 | 0 | 0 | 0 | 0 | 0 | 0 | 0 | 0 | 0 | 0 | 0 | 0 | 0 | 0 | 0 | 0 | 0 | 0 | 80 | 78.58 | 0 | 0.19 | 0 | 0 | 0 | 0 | 0 | 0 | 0 | 0 | 0 | 0 | 0 | 0 | 0 | 0 | 0 | 0 | 0 | 0 | 0 | 0 | 0 | 0 | -10 | 0 | 0 | Off | 143.2 | 0 | 25.5 | 25.1 | 1 | 75 | 75 | 0 | 0 | 21 | 21 | 100 | 100.1 | 79 | 79 | 0 | 0 | 75 | 75 | 0 | 0 | 0 | 106332