## Chart2
© Surface Measurement Systems Ltd 1996-2024
Dynamic Vapor Sorption
Date: 10 Dec 2024
Time: 1:48 AM
File: MIL-53-25NH2-75CH3-Ads-Des_25C_relH-5_CO2-0-30_open-loop-2024-12-10 01-48-16.xls
Sample: MIL-53-25NH2-75CH3
Temp: 25.2 °C
Meth: Ads-Des_25C_relH-5_CO2-0-30_open-loop
MRef: 5.0167

## Iso Report
[10 empty] | 1 | 7
15
DVS Isotherm Analysis Report
0
| Date: | 10 Dec 2024 | [7 empty] | 0
| Time: | 1:48
| File: | C:\DVS Control\data\manual_m0\MIL-53-25NH2-75CH3-Ads-Des_25C_relH-5_CO2-0-30_open-loop-2024-12-10 01-48-16.xls
| Meth: | Ads-Des_25C_relH-5_CO2-0-30_open-loop
| Sample: | MIL-53-25NH2-75CH3
| Temp: | 25.2 °C
| MRef: | 5.0167 from Custom Mass
|  | Target | Measured | Sorp Mass | Measured | Desorp Mass
|  | % P/Po | % P/Po | Change (%) | % P/Po | Change (%) | Hysteresis
| Cycle 1 | 0 | 0.099 | 3.1395 | 0.091 | 3.1953
|  | 5 | 5.057 | 4.6485 | 5.037 | 4.6712 | 0.022724
|  | 10 | 10.062 | 5.3701 | 10.057 | 5.3884 | 0.018339
|  | 15 | 15.406 | 5.8234 | 15.404 | 5.8345 | 0.011163
|  | 20 | 20.203 | 6.2507 | 20.198 | 6.2603 | 0.009568
|  | 25 | 25.011 | 6.4927 | 24.993 | 6.4999 | 0.007176
|  | 30 | 29.869 | 6.6996 | 29.869 | 6.6996
% P/Po refers to Solvent B (CO2)
Dynamic Vapor Sorption | [7 empty] | © Surface Measurement Systems Ltd 1996-2024

## Chart1
© Surface Measurement Systems Ltd 1996-2024
Dynamic Vapor Sorption
Date: 10 Dec 2024
Time: 1:48 AM
File: MIL-53-25NH2-75CH3-Ads-Des_25C_relH-5_CO2-0-30_open-loop-2024-12-10 01-48-16.xls
Sample: MIL-53-25NH2-75CH3
Temp: 25.2 °C
Meth: Ads-Des_25C_relH-5_CO2-0-30_open-loop
MRef: 5.0167

## DVS Data
DVS-Advantage-Plus-Data-File | [62 empty] | DVS-Advantage-Plus-Method-File
File Version: | 1.13 | [61 empty] | Version: | 1.06
Sequence Name: | aa_MOF_act-150_CO2-0-30-relH-0-40 | [61 empty] | Method Name: | Ads-Des_25C_relH-5_CO2-0-30_open-loop
Sequence Created: | 2024-12-09 13:35 | [61 empty] | Method Description:
Method Name: | Ads-Des_25C_relH-5_CO2-0-30_open-loop | [61 empty] | Method Created: | Mon Dec 09 10:33:11 2024
Method Created: | 2024-12-09 10:33 | [61 empty] | Author: | User
Method Modified: | FALSE | [61 empty] | Author Machine: | SMS-CZC3387ZKH
Sample Number: | 1 | [61 empty] | Update Sample Weight: | OFF
Sample Name: | MIL-53-25NH2-75CH3 | [61 empty] | Save Data Interval: | 20 seconds
Sample Description: | Without regeneration in between | [61 empty] | Active Reservoir: | Reservoir A+B
Initial Mass [mg]: | 5.0167 | [61 empty] | Total Gas Flow (A) (sccm): | 100
Raw Data File Created: | 2024-12-10 01:48 | [61 empty] | Total Gas Flow (B) (sccm): | 100
User Name: | User | [61 empty] | Loop Control Mode (A): | Open
Data Saving Interval [seconds]: | 20 | [61 empty] | Loop Control Mode (B): | Open
Solvent A: | Water | [61 empty] | Min. DMDT Stage Time (min.): | 5
Control Mode (Solvent A): | Open | [61 empty] | Max. DMDT Stage Time (min.): | 360
Solvent B (Primary): | CO2 | [61 empty] | DMDT Stability Duration (min.): | 10
Control Mode (Solvent B): | Open | [61 empty] | Raman Scan Wait Period (min.): | 15
Incubator Door Opened: | FALSE | [61 empty] | Preheater Ramp Rate (°C/min.): | 5
Incubator Door Override: | FALSE | [61 empty] | Run Dry Calibration: | ON
Data Points: | 1163 | [61 empty] | IR Scan Wait Period (min.): | 15
Data Start Row: | 56 | [61 empty] | Carrier Gas 1: | N2
First Dry Row: | 56 | [61 empty] | Carrier Gas 2: | N2
First Post Dry Row: | 296
Data File Setting - Tare Option:
Data File Setting - Dry Mass Option: | Custom | [61 empty] | Stage# | Type | Duration (min.) | DMDT Value (%/min.) | Start Partial Pressure (A) (%) | Stop Partial Pressure (A) (%) | Start Partial Pressure (B) (%) | Stop Partial Pressure (B) (%) | Incubator Temp. (°C) | Preheater Temp. (°C) | Video | Raman | Chiller Temp. (°C) | Chiller State | IR | Selected Carrier Gas | Target Flow MFC 1 (sccm) | Target Flow MFC 2 (sccm) | Target Flow MFC 3 (sccm) | Target Flow MFC 4 (sccm) | Target Flow MFC 5 (sccm) | Target Flow MFC 6 (sccm)
Data File Setting - M0 Value: | 5.0167 | [61 empty] | 1 | dm/dt | 2 | 0.002 | 10 | 66.68 | 0 | 0 | 25 | 0 | Inactive | Inactive | -10 | Off | Inactive | Carrier Gas 1: N2 | 0 | 0 | 0 | 0 | 0 | 0
Ref. Mass Option | Custom Mass | [61 empty] | 2 | dm/dt | 2 | 0.002 | 10 | 66.68 | 10 | 50 | 25 | 0 | Inactive | Inactive | -10 | Off | Inactive | Carrier Gas 1: N2 | 0 | 0 | 0 | 0 | 0 | 0
Ref. Mass | 5.0167 | [61 empty] | 3 | dm/dt | 2 | 0.002 | 10 | 66.68 | 20 | 70 | 25 | 0 | Inactive | Inactive | -10 | Off | Inactive | Carrier Gas 1: N2 | 0 | 0 | 0 | 0 | 0 | 0
ImportByDLLSeries | S2 (v2.1.4.0) | [61 empty] | 4 | dm/dt | 2 | 0.002 | 10 | 66.68 | 30 | 90 | 25 | 0 | Inactive | Inactive | -10 | Off | Inactive | Carrier Gas 1: N2 | 0 | 0 | 0 | 0 | 0 | 0
Carrier Gas A: | Nitrogen | [61 empty] | 5 | dm/dt | 2 | 0.002 | 10 | 66.68 | 40 | 100 | 25 | 0 | Inactive | Inactive | -10 | Off | Inactive | Carrier Gas 1: N2 | 0 | 0 | 0 | 0 | 0 | 0
Carrier Gas B: | Nitrogen | [61 empty] | 6 | dm/dt | 2 | 0.002 | 10 | 66.68 | 50 | 90 | 25 | 0 | Inactive | Inactive | -10 | Off | Inactive | Carrier Gas 1: N2 | 0 | 0 | 0 | 0 | 0 | 0
Method Stage Skipped: | FALSE | [61 empty] | 7 | dm/dt | 2 | 0.002 | 10 | 66.68 | 60 | 80 | 25 | 0 | Inactive | Inactive | -10 | Off | Inactive | Carrier Gas 1: N2 | 0 | 0 | 0 | 0 | 0 | 0
Method Skipped: | FALSE | [61 empty] | 8 | dm/dt | 2 | 0.002 | 10 | 66.68 | 50 | 50 | 25 | 0 | Inactive | Inactive | -10 | Off | Inactive | Carrier Gas 1: N2 | 0 | 0 | 0 | 0 | 0 | 0
Method Status: | Completed | [61 empty] | 9 | dm/dt | 2 | 0.002 | 10 | 66.68 | 40 | 40 | 25 | 0 | Inactive | Inactive | -10 | Off | Inactive | Carrier Gas 1: N2 | 0 | 0 | 0 | 0 | 0 | 0
Counter Weight [mg]: | 0 | [61 empty] | 10 | dm/dt | 2 | 0.002 | 10 | 66.68 | 30 | 30 | 25 | 0 | Inactive | Inactive | -10 | Off | Inactive | Carrier Gas 1: N2 | 0 | 0 | 0 | 0 | 0 | 0
Instrument Name: | DVS Carbon | [61 empty] | 11 | dm/dt | 2 | 0.002 | 10 | 66.68 | 20 | 20 | 25 | 0 | Inactive | Inactive | -10 | Off | Inactive | Carrier Gas 1: N2 | 0 | 0 | 0 | 0 | 0 | 0
Flow Control Mode: | Partial Pressure | [61 empty] | 12 | dm/dt | 2 | 0.002 | 10 | 66.68 | 10 | 10 | 25 | 0 | Inactive | Inactive | -10 | Off | Inactive | Carrier Gas 1: N2 | 0 | 0 | 0 | 0 | 0 | 0
Identifier MFC 1: | Dry Flow (A) | [61 empty] | 13 | dm/dt | 2 | 0.002 | 10 | 66.68 | 0 | 0 | 25 | 0 | Inactive | Inactive | -10 | Off | Inactive | Carrier Gas 1: N2 | 0 | 0 | 0 | 0 | 0 | 0
Identifier MFC 2: | Dry Flow (B)
Identifier MFC 3: | Wet Flow (A)
Identifier MFC 4: | CO2 (B)
Identifier MFC 5: | Purge Flow
Identifier MFC 6: | Wet CO2 (B)
Instrument Type: | DVS Carbon
Gas Information MFC 1: | Nitrogen
Gas Information MFC 2: | Nitrogen
Gas Information MFC 3: | H2O
Gas Information MFC 4: | CO2
Gas Information MFC 5: | Nitrogen (Purge)
Gas Information MFC 6: | Humidified CO2
Time [minutes] | Mass [mg] | Delta Mass [%] | dm/dt [%/minute] | Target Incubator Temp. [celsius] | Measured Incubator Temp. [celsius] | Target Preheater Temp. [celsius] | Measured Preheater Temp. [celsius] | Sorption Temp. [celsius] | Target Partial Pressure (Solvent A) [%] | Measured Partial Pressure (Solvent A) [%] | Target Partial Pressure (Solvent B) [%] | Measured Partial Pressure (Solvent B) [%] | Total Gas Flow [sccm] | Target Wet Gas Flow (Solvent A) [sccm] | Actual Wet Gas Flow (Solvent A) [sccm] | Target Dry Gas Flow (Solvent A) [sccm] | Actual Dry Gas Flow (Solvent A) [sccm] | Target Wet Gas Flow (Solvent B) [sccm] | Actual Wet Gas Flow (Solvent B) [sccm] | Target Dry Gas Flow (Solvent B) [sccm] | Actual Dry Gas Flow (Solvent B) [sccm] | dm (%) - ref | User Defined 1 | User Defined 2 |  | Target PP/100 (Solvent A) | Actual PP/100 (Solvent A) | Target PP/100 (Solvent B) | Actual PP/100 (Solvent B) | [29 empty] | Old Target Partial Pressure (Solvent A) [%] | Old Measured Partial Pressure (Solvent A) [%] | Old Target Partial Pressure (Solvent B) [%] | Old Measured Partial Pressure (Solvent B) [%] | [22 empty] | Target Chiller Temp. [celsius] | Measured Chiller Temp. [celsius] | Measured Chiller Internal Temp. [celsius] | Chiller State | Gas Concentration (CO2 NDIR) (Sensor A) [ppm] | Gas Concentration (Sensor B) [ppm] | Reservoir Target Temp | Reservoir Actual Temp | Carrier Gas | Target Purge Flow [sccm] | Actual Purge Flow [sccm] | Target Balance Head Temp.[celsius.] | Actual Balance Head Temp.[celsius.] | Target Flow MFC 1 [sccm] | Actual Flow MFC 1 [sccm] | Target Flow MFC 2 [sccm] | Actual Flow MFC 2 [sccm] | Target Flow MFC 3 [sccm] | Actual Flow MFC 3 [sccm] | Target Flow MFC 4 [sccm] | Actual Flow MFC 4 [sccm] | Target Flow MFC 5 [sccm] | Actual Flow MFC 5 [sccm] | Target Flow MFC 6 [sccm] | Actual Flow MFC 6 [sccm] | Raw Partial Pressure Sensor Data (Solvent A) | Raw Partial Pressure Sensor Data (Solvent B)
0 | 5.0174 | 100.014 | -0.0009 | 25 | 25 | 0 | 25 | 25.12 | 5 | 0 | 0 | 0.105 | 200 | 0 | 0 | 100 | 100 | 0 | 0 | 100 | 100 | 0.013953 | 0 | 0 | 0 | 0.05 | 0 | 0 | 0.00105 | 0 | 0 | 0 | 0 | 0 | 0 | 0 | 0 | 0 | 0 | 0 | 0 | 0 | 0 | 0 | 0 | 0 | 0 | 0 | 0 | 0 | 0 | 0 | 0 | 0 | 0 | 0 | 0 | 0 | 10 | 0 | 0 | 0.21 | 0 | 0 | 0 | 0 | 0 | 0 | 0 | 0 | 0 | 0 | 0 | 0 | 0 | 0 | 0 | 0 | 0 | 0 | 0 | 0 | 0 | 0 | -10 | 0 | 0 | Off | 48.6 | 0 | 25.5 | 25 | 1 | 75 | 75 | 0 | 0 | 100 | 100 | 100 | 100 | 0 | 0 | 0 | 0 | 75 | 75 | 0 | 0 | 0 | 106335
0.33 | 5.0176 | 100.0179 | -0.0006 | 25 | 25 | 0 | 25 | 25.13 | 5 | 2.53 | 0 | 0.09 | 200 | 9.6 | 9.6 | 90.4 | 90.4 | 0 | 0 | 100 | 100 | 0.01794 | 0 | 0 | 0 | 0.05 | 0.0253 | 0 | 0.0009 | 0 | 0 | 0 | 0 | 0 | 0 | 0 | 0 | 0 | 0 | 0 | 0 | 0 | 0 | 0 | 0 | 0 | 0 | 0 | 0 | 0 | 0 | 0 | 0 | 0 | 0 | 0 | 0 | 0 | 10 | 5.06 | 0 | 0.18 | 0 | 0 | 0 | 0 | 0 | 0 | 0 | 0 | 0 | 0 | 0 | 0 | 0 | 0 | 0 | 0 | 0 | 0 | 0 | 0 | 0 | 0 | -10 | 0 | 0 | Off | 62.7 | 0 | 25.5 | 24.8 | 1 | 75 | 75 | 0 | 0 | 90.4 | 90.4 | 100 | 100 | 9.6 | 9.6 | 0 | 0 | 75 | 75 | 0 | 0 | 0 | 106331
0.67 | 5.0177 | 100.0199 | -0.0001 | 25 | 25 | 0 | 25 | 25.15 | 5 | 4.045 | 0 | 0.1 | 200 | 9.6 | 9.6 | 90.4 | 90.4 | 0 | 0 | 100 | 100 | 0.019933 | 0 | 0 | 0 | 0.05 | 0.04045 | 0 | 0.001 | 0 | 0 | 0 | 0 | 0 | 0 | 0 | 0 | 0 | 0 | 0 | 0 | 0 | 0 | 0 | 0 | 0 | 0 | 0 | 0 | 0 | 0 | 0 | 0 | 0 | 0 | 0 | 0 | 0 | 10 | 8.09 | 0 | 0.2 | 0 | 0 | 0 | 0 | 0 | 0 | 0 | 0 | 0 | 0 | 0 | 0 | 0 | 0 | 0 | 0 | 0 | 0 | 0 | 0 | 0 | 0 | -10 | 0 | 0 | Off | 29 | 0 | 25.5 | 24.9 | 1 | 75 | 75 | 0 | 0 | 90.4 | 90.4 | 100 | 100 | 9.6 | 9.6 | 0 | 0 | 75 | 75 | 0 | 0 | 0 | 106333
1 | 5.0178 | 100.0219 | 0.0004 | 25 | 25 | 0 | 25 | 25.13 | 5 | 4.26 | 0 | 0.095 | 200 | 9.6 | 9.6 | 90.4 | 90.5 | 0 | 0 | 100 | 100.1 | 0.021927 | 0 | 0 | 0 | 0.05 | 0.0426 | 0 | 0.00095 | 0 | 0 | 0 | 0 | 0 | 0 | 0 | 0 | 0 | 0 | 0 | 0 | 0 | 0 | 0 | 0 | 0 | 0 | 0 | 0 | 0 | 0 | 0 | 0 | 0 | 0 | 0 | 0 | 0 | 10 | 8.52 | 0 | 0.19 | 0 | 0 | 0 | 0 | 0 | 0 | 0 | 0 | 0 | 0 | 0 | 0 | 0 | 0 | 0 | 0 | 0 | 0 | 0 | 0 | 0 | 0 | -10 | 0 | 0 | Off | 41.2 | 0 | 25.5 | 25 | 1 | 75 | 75 | 0 | 0 | 90.4 | 90.5 | 100 | 100.1 | 9.6 | 9.6 | 0 | 0 | 75 | 75 | 0 | 0 | 0 | 106327
1.34 | 5.0187 | 100.0399 | 0.0016 | 25 | 25 | 0 | 25 | 25.14 | 5 | 4.35 | 0 | 0.09 | 200 | 9.6 | 9.6 | 90.4 | 90.3 | 0 | 0 | 100 | 100 | 0.039867 | 0 | 0 | 0 | 0.05 | 0.0435 | 0 | 0.0009 | 0 | 0 | 0 | 0 | 0 | 0 | 0 | 0 | 0 | 0 | 0 | 0 | 0 | 0 | 0 | 0 | 0 | 0 | 0 | 0 | 0 | 0 | 0 | 0 | 0 | 0 | 0 | 0 | 0 | 10 | 8.7 | 0 | 0.18 | 0 | 0 | 0 | 0 | 0 | 0 | 0 | 0 | 0 | 0 | 0 | 0 | 0 | 0 | 0 | 0 | 0 | 0 | 0 | 0 | 0 | 0 | -10 | 0 | 0 | Off | 37.6 | 0 | 25.5 | 25 | 1 | 75 | 75 | 0 | 0 | 90.4 | 90.3 | 100 | 100 | 9.6 | 9.6 | 0 | 0 | 75 | 75 | 0 | 0 | 0 | 106325
1.67 | 5.0205 | 100.0757 | 0.0044 | 25 | 25 | 0 | 25 | 25.14 | 5 | 4.405 | 0 | 0.095 | 200 | 9.6 | 9.6 | 90.4 | 90.3 | 0 | 0 | 100 | 100 | 0.075747 | 0 | 0 | 0 | 0.05 | 0.04405 | 0 | 0.00095 | 0 | 0 | 0 | 0 | 0 | 0 | 0 | 0 | 0 | 0 | 0 | 0 | 0 | 0 | 0 | 0 | 0 | 0 | 0 | 0 | 0 | 0 | 0 | 0 | 0 | 0 | 0 | 0 | 0 | 10 | 8.81 | 0 | 0.19 | 0 | 0 | 0 | 0 | 0 | 0 | 0 | 0 | 0 | 0 | 0 | 0 | 0 | 0 | 0 | 0 | 0 | 0 | 0 | 0 | 0 | 0 | -10 | 0 | 0 | Off | 35.9 | 0 | 25.5 | 25 | 1 | 75 | 75 | 0 | 0 | 90.4 | 90.3 | 100 | 100 | 9.6 | 9.6 | 0 | 0 | 75 | 75 | 0 | 0 | 0 | 106328
2 | 5.0231 | 100.1276 | 0.0104 | 25 | 25 | 0 | 25 | 25.14 | 5 | 4.455 | 0 | 0.095 | 200 | 9.6 | 9.6 | 90.4 | 90.3 | 0 | 0 | 100 | 100 | 0.12757 | 0 | 0 | 0 | 0.05 | 0.04455 | 0 | 0.00095 | 0 | 0 | 0 | 0 | 0 | 0 | 0 | 0 | 0 | 0 | 0 | 0 | 0 | 0 | 0 | 0 | 0 | 0 | 0 | 0 | 0 | 0 | 0 | 0 | 0 | 0 | 0 | 0 | 0 | 10 | 8.91 | 0 | 0.19 | 0 | 0 | 0 | 0 | 0 | 0 | 0 | 0 | 0 | 0 | 0 | 0 | 0 | 0 | 0 | 0 | 0 | 0 | 0 | 0 | 0 | 0 | -10 | 0 | 0 | Off | 37.1 | 0 | 25.5 | 24.8 | 1 | 75 | 75 | 0 | 0 | 90.4 | 90.3 | 100 | 100 | 9.6 | 9.6 | 0 | 0 | 75 | 75 | 0 | 0 | 0 | 106329
2.34 | 5.0263 | 100.1914 | 0.0194 | 25 | 25 | 0 | 25 | 25.12 | 5 | 4.505 | 0 | 0.105 | 200 | 9.6 | 9.6 | 90.4 | 90.5 | 0 | 0 | 100 | 100 | 0.19136 | 0 | 0 | 0 | 0.05 | 0.04505 | 0 | 0.00105 | 0 | 0 | 0 | 0 | 0 | 0 | 0 | 0 | 0 | 0 | 0 | 0 | 0 | 0 | 0 | 0 | 0 | 0 | 0 | 0 | 0 | 0 | 0 | 0 | 0 | 0 | 0 | 0 | 0 | 10 | 9.01 | 0 | 0.21 | 0 | 0 | 0 | 0 | 0 | 0 | 0 | 0 | 0 | 0 | 0 | 0 | 0 | 0 | 0 | 0 | 0 | 0 | 0 | 0 | 0 | 0 | -10 | 0 | 0 | Off | 39 | 0 | 25.5 | 24.8 | 1 | 75 | 75 | 0 | 0 | 90.4 | 90.5 | 100 | 100 | 9.6 | 9.6 | 0 | 0 | 75 | 75 | 0 | 0 | 0 | 106345
2.67 | 5.0296 | 100.2571 | 0.0316 | 25 | 25 | 0 | 25 | 25.11 | 5 | 4.53 | 0 | 0.11 | 200 | 9.6 | 9.6 | 90.4 | 90.5 | 0 | 0 | 100 | 100 | 0.25714 | 0 | 0 | 0 | 0.05 | 0.0453 | 0 | 0.0011 | 0 | 0 | 0 | 0 | 0 | 0 | 0 | 0 | 0 | 0 | 0 | 0 | 0 | 0 | 0 | 0 | 0 | 0 | 0 | 0 | 0 | 0 | 0 | 0 | 0 | 0 | 0 | 0 | 0 | 10 | 9.06 | 0 | 0.22 | 0 | 0 | 0 | 0 | 0 | 0 | 0 | 0 | 0 | 0 | 0 | 0 | 0 | 0 | 0 | 0 | 0 | 0 | 0 | 0 | 0 | 0 | -10 | 0 | 0 | Off | 37.5 | 0 | 25.5 | 24.8 | 1 | 75 | 75 | 0 | 0 | 90.4 | 90.5 | 100 | 100 | 9.6 | 9.6 | 0 | 0 | 75 | 75 | 0 | 0 | 0 | 106339
3 | 5.0332 | 100.3289 | 0.0473 | 25 | 25 | 0 | 25 | 25.12 | 5 | 4.55 | 0 | 0.1 | 200 | 9.6 | 9.6 | 90.4 | 90.3 | 0 | 0 | 100 | 100 | 0.3289 | 0 | 0 | 0 | 0.05 | 0.0455 | 0 | 0.001 | 0 | 0 | 0 | 0 | 0 | 0 | 0 | 0 | 0 | 0 | 0 | 0 | 0 | 0 | 0 | 0 | 0 | 0 | 0 | 0 | 0 | 0 | 0 | 0 | 0 | 0 | 0 | 0 | 0 | 10 | 9.1 | 0 | 0.2 | 0 | 0 | 0 | 0 | 0 | 0 | 0 | 0 | 0 | 0 | 0 | 0 | 0 | 0 | 0 | 0 | 0 | 0 | 0 | 0 | 0 | 0 | -10 | 0 | 0 | Off | 36.5 | 0 | 25.5 | 25 | 1 | 75 | 75.1 | 0 | 0 | 90.4 | 90.3 | 100 | 100 | 9.6 | 9.6 | 0 | 0 | 75 | 75.1 | 0 | 0 | 0 | 106333
3.34 | 5.0368 | 100.4007 | 0.0645 | 25 | 25 | 0 | 25 | 25.12 | 5 | 4.55 | 0 | 0.095 | 200 | 9.6 | 9.6 | 90.4 | 90.4 | 0 | 0 | 100 | 100 | 0.40066 | 0 | 0 | 0 | 0.05 | 0.0455 | 0 | 0.00095 | 0 | 0 | 0 | 0 | 0 | 0 | 0 | 0 | 0 | 0 | 0 | 0 | 0 | 0 | 0 | 0 | 0 | 0 | 0 | 0 | 0 | 0 | 0 | 0 | 0 | 0 | 0 | 0 | 0 | 10 | 9.1 | 0 | 0.19 | 0 | 0 | 0 | 0 | 0 | 0 | 0 | 0 | 0 | 0 | 0 | 0 | 0 | 0 | 0 | 0 | 0 | 0 | 0 | 0 | 0 | 0 | -10 | 0 | 0 | Off | 36.5 | 0 | 25.5 | 24.9 | 1 | 75 | 75 | 0 | 0 | 90.4 | 90.4 | 100 | 100 | 9.6 | 9.6 | 0 | 0 | 75 | 75 | 0 | 0 | 0 | 106328
3.67 | 5.0404 | 100.4724 | 0.0845 | 25 | 25 | 0 | 25 | 25.1 | 5 | 4.585 | 0 | 0.1 | 200 | 9.6 | 9.6 | 90.4 | 90.4 | 0 | 0 | 100 | 99.9 | 0.47242 | 0 | 0 | 0 | 0.05 | 0.04585 | 0 | 0.001 | 0 | 0 | 0 | 0 | 0 | 0 | 0 | 0 | 0 | 0 | 0 | 0 | 0 | 0 | 0 | 0 | 0 | 0 | 0 | 0 | 0 | 0 | 0 | 0 | 0 | 0 | 0 | 0 | 0 | 10 | 9.17 | 0 | 0.2 | 0 | 0 | 0 | 0 | 0 | 0 | 0 | 0 | 0 | 0 | 0 | 0 | 0 | 0 | 0 | 0 | 0 | 0 | 0 | 0 | 0 | 0 | -10 | 0 | 0 | Off | 37.2 | 0 | 25.5 | 24.9 | 1 | 75 | 75 | 0 | 0 | 90.4 | 90.4 | 100 | 99.9 | 9.6 | 9.6 | 0 | 0 | 75 | 75 | 0 | 0 | 0 | 106336
4.01 | 5.0439 | 100.5422 | 0.1043 | 25 | 25 | 0 | 25 | 25.12 | 5 | 4.565 | 0 | 0.095 | 200 | 9.6 | 9.6 | 90.4 | 90.3 | 0 | 0 | 100 | 100.1 | 0.54219 | 0 | 0 | 0 | 0.05 | 0.04565 | 0 | 0.00095 | 0 | 0 | 0 | 0 | 0 | 0 | 0 | 0 | 0 | 0 | 0 | 0 | 0 | 0 | 0 | 0 | 0 | 0 | 0 | 0 | 0 | 0 | 0 | 0 | 0 | 0 | 0 | 0 | 0 | 10 | 9.13 | 0 | 0.19 | 0 | 0 | 0 | 0 | 0 | 0 | 0 | 0 | 0 | 0 | 0 | 0 | 0 | 0 | 0 | 0 | 0 | 0 | 0 | 0 | 0 | 0 | -10 | 0 | 0 | Off | 42.9 | 0 | 25.5 | 24.8 | 1 | 75 | 74.9 | 0 | 0 | 90.4 | 90.3 | 100 | 100.1 | 9.6 | 9.6 | 0 | 0 | 75 | 74.9 | 0 | 0 | 0 | 106327
4.34 | 5.0473 | 100.61 | 0.1243 | 25 | 25 | 0 | 25 | 25.12 | 5 | 4.595 | 0 | 0.11 | 200 | 9.6 | 9.6 | 90.4 | 90.5 | 0 | 0 | 100 | 100 | 0.60996 | 0 | 0 | 0 | 0.05 | 0.04595 | 0 | 0.0011 | 0 | 0 | 0 | 0 | 0 | 0 | 0 | 0 | 0 | 0 | 0 | 0 | 0 | 0 | 0 | 0 | 0 | 0 | 0 | 0 | 0 | 0 | 0 | 0 | 0 | 0 | 0 | 0 | 0 | 10 | 9.19 | 0 | 0.22 | 0 | 0 | 0 | 0 | 0 | 0 | 0 | 0 | 0 | 0 | 0 | 0 | 0 | 0 | 0 | 0 | 0 | 0 | 0 | 0 | 0 | 0 | -10 | 0 | 0 | Off | 39.6 | 0 | 25.5 | 24.8 | 1 | 75 | 74.9 | 0 | 0 | 90.4 | 90.5 | 100 | 100 | 9.6 | 9.6 | 0 | 0 | 75 | 74.9 | 0 | 0 | 0 | 106341
4.67 | 5.0508 | 100.6797 | 0.1443 | 25 | 25 | 0 | 25 | 25.12 | 5 | 4.595 | 0 | 0.105 | 200 | 9.6 | 9.6 | 90.4 | 90.4 | 0 | 0 | 100 | 100 | 0.67973 | 0 | 0 | 0 | 0.05 | 0.04595 | 0 | 0.00105 | 0 | 0 | 0 | 0 | 0 | 0 | 0 | 0 | 0 | 0 | 0 | 0 | 0 | 0 | 0 | 0 | 0 | 0 | 0 | 0 | 0 | 0 | 0 | 0 | 0 | 0 | 0 | 0 | 0 | 10 | 9.19 | 0 | 0.21 | 0 | 0 | 0 | 0 | 0 | 0 | 0 | 0 | 0 | 0 | 0 | 0 | 0 | 0 | 0 | 0 | 0 | 0 | 0 | 0 | 0 | 0 | -10 | 0 | 0 | Off | 38.1 | 0 | 25.5 | 24.8 | 1 | 75 | 75.1 | 0 | 0 | 90.4 | 90.4 | 100 | 100 | 9.6 | 9.6 | 0 | 0 | 75 | 75.1 | 0 | 0 | 0 | 106329
5.01 | 5.0541 | 100.7455 | 0.1619 | 25 | 25 | 0 | 25 | 25.11 | 5 | 4.575 | 0 | 0.095 | 200 | 9.6 | 9.6 | 90.4 | 90.4 | 0 | 0 | 100 | 100 | 0.74551 | 0 | 0 | 0 | 0.05 | 0.04575 | 0 | 0.00095 | 0 | 0 | 0 | 0 | 0 | 0 | 0 | 0 | 0 | 0 | 0 | 0 | 0 | 0 | 0 | 0 | 0 | 0 | 0 | 0 | 0 | 0 | 0 | 0 | 0 | 0 | 0 | 0 | 0 | 10 | 9.15 | 0 | 0.19 | 0 | 0 | 0 | 0 | 0 | 0 | 0 | 0 | 0 | 0 | 0 | 0 | 0 | 0 | 0 | 0 | 0 | 0 | 0 | 0 | 0 | 0 | -10 | 0 | 0 | Off | 28.2 | 0 | 25.5 | 24.9 | 1 | 75 | 75 | 0 | 0 | 90.4 | 90.4 | 100 | 100 | 9.6 | 9.6 | 0 | 0 | 75 | 75 | 0 | 0 | 0 | 106335
5.34 | 5.0573 | 100.8093 | 0.1773 | 25 | 25 | 0 | 25 | 25.1 | 5 | 4.615 | 0 | 0.09 | 200 | 9.6 | 9.6 | 90.4 | 90.2 | 0 | 0 | 100 | 100 | 0.8093 | 0 | 0 | 0 | 0.05 | 0.04615 | 0 | 0.0009 | 0 | 0 | 0 | 0 | 0 | 0 | 0 | 0 | 0 | 0 | 0 | 0 | 0 | 0 | 0 | 0 | 0 | 0 | 0 | 0 | 0 | 0 | 0 | 0 | 0 | 0 | 0 | 0 | 0 | 10 | 9.23 | 0 | 0.18 | 0 | 0 | 0 | 0 | 0 | 0 | 0 | 0 | 0 | 0 | 0 | 0 | 0 | 0 | 0 | 0 | 0 | 0 | 0 | 0 | 0 | 0 | -10 | 0 | 0 | Off | 26 | 0 | 25.5 | 25 | 1 | 75 | 74.9 | 0 | 0 | 90.4 | 90.2 | 100 | 100 | 9.6 | 9.6 | 0 | 0 | 75 | 74.9 | 0 | 0 | 0 | 106333
5.68 | 5.0606 | 100.8751 | 0.1905 | 25 | 25 | 0 | 26 | 25.13 | 5 | 4.605 | 0 | 0.095 | 200 | 9.6 | 9.6 | 90.4 | 90.3 | 0 | 0 | 100 | 100 | 0.87508 | 0 | 0 | 0 | 0.05 | 0.04605 | 0 | 0.00095 | 0 | 0 | 0 | 0 | 0 | 0 | 0 | 0 | 0 | 0 | 0 | 0 | 0 | 0 | 0 | 0 | 0 | 0 | 0 | 0 | 0 | 0 | 0 | 0 | 0 | 0 | 0 | 0 | 0 | 10 | 9.21 | 0 | 0.19 | 0 | 0 | 0 | 0 | 0 | 0 | 0 | 0 | 0 | 0 | 0 | 0 | 0 | 0 | 0 | 0 | 0 | 0 | 0 | 0 | 0 | 0 | -10 | 0 | 0 | Off | 25.6 | 0 | 25.5 | 24.9 | 1 | 75 | 75 | 0 | 0 | 90.4 | 90.3 | 100 | 100 | 9.6 | 9.6 | 0 | 0 | 75 | 75 | 0 | 0 | 0 | 106332
6.01 | 5.0637 | 100.9369 | 0.1996 | 25 | 25 | 0 | 25 | 25.11 | 5 | 4.595 | 0 | 0.105 | 200 | 9.6 | 9.6 | 90.4 | 90.4 | 0 | 0 | 100 | 100 | 0.93687 | 0 | 0 | 0 | 0.05 | 0.04595 | 0 | 0.00105 | 0 | 0 | 0 | 0 | 0 | 0 | 0 | 0 | 0 | 0 | 0 | 0 | 0 | 0 | 0 | 0 | 0 | 0 | 0 | 0 | 0 | 0 | 0 | 0 | 0 | 0 | 0 | 0 | 0 | 10 | 9.19 | 0 | 0.21 | 0 | 0 | 0 | 0 | 0 | 0 | 0 | 0 | 0 | 0 | 0 | 0 | 0 | 0 | 0 | 0 | 0 | 0 | 0 | 0 | 0 | 0 | -10 | 0 | 0 | Off | 40.4 | 0 | 25.5 | 24.9 | 1 | 75 | 74.9 | 0 | 0 | 90.4 | 90.4 | 100 | 100 | 9.6 | 9.6 | 0 | 0 | 75 | 74.9 | 0 | 0 | 0 | 106338
6.34 | 5.0666 | 100.9947 | 0.2045 | 25 | 25 | 0 | 25 | 25.13 | 5 | 4.565 | 0 | 0.105 | 200 | 9.6 | 9.6 | 90.4 | 90.4 | 0 | 0 | 100 | 100 | 0.99468 | 0 | 0 | 0 | 0.05 | 0.04565 | 0 | 0.00105 | 0 | 0 | 0 | 0 | 0 | 0 | 0 | 0 | 0 | 0 | 0 | 0 | 0 | 0 | 0 | 0 | 0 | 0 | 0 | 0 | 0 | 0 | 0 | 0 | 0 | 0 | 0 | 0 | 0 | 10 | 9.13 | 0 | 0.21 | 0 | 0 | 0 | 0 | 0 | 0 | 0 | 0 | 0 | 0 | 0 | 0 | 0 | 0 | 0 | 0 | 0 | 0 | 0 | 0 | 0 | 0 | -10 | 0 | 0 | Off | 40.6 | 0 | 25.5 | 24.9 | 1 | 75 | 75 | 0 | 0 | 90.4 | 90.4 | 100 | 100 | 9.6 | 9.6 | 0 | 0 | 75 | 75 | 0 | 0 | 0 | 106337
6.68 | 5.0697 | 101.0565 | 0.2059 | 25 | 25 | 0 | 25 | 25.13 | 5 | 4.595 | 0 | 0.095 | 200 | 9.6 | 9.6 | 90.4 | 90.4 | 0 | 0 | 100 | 100 | 1.0565 | 0 | 0 | 0 | 0.05 | 0.04595 | 0 | 0.00095 | 0 | 0 | 0 | 0 | 0 | 0 | 0 | 0 | 0 | 0 | 0 | 0 | 0 | 0 | 0 | 0 | 0 | 0 | 0 | 0 | 0 | 0 | 0 | 0 | 0 | 0 | 0 | 0 | 0 | 10 | 9.19 | 0 | 0.19 | 0 | 0 | 0 | 0 | 0 | 0 | 0 | 0 | 0 | 0 | 0 | 0 | 0 | 0 | 0 | 0 | 0 | 0 | 0 | 0 | 0 | 0 | -10 | 0 | 0 | Off | 49.7 | 0 | 25.5 | 24.8 | 1 | 75 | 75.1 | 0 | 0 | 90.4 | 90.4 | 100 | 100 | 9.6 | 9.6 | 0 | 0 | 75 | 75.1 | 0 | 0 | 0 | 106328
7.01 | 5.0725 | 101.1123 | 0.2049 | 25 | 25 | 0 | 25 | 25.11 | 5 | 4.62 | 0 | 0.095 | 200 | 9.6 | 9.7 | 90.4 | 90.3 | 0 | 0 | 100 | 99.9 | 1.1123 | 0 | 0 | 0 | 0.05 | 0.0462 | 0 | 0.00095 | 0 | 0 | 0 | 0 | 0 | 0 | 0 | 0 | 0 | 0 | 0 | 0 | 0 | 0 | 0 | 0 | 0 | 0 | 0 | 0 | 0 | 0 | 0 | 0 | 0 | 0 | 0 | 0 | 0 | 10 | 9.24 | 0 | 0.19 | 0 | 0 | 0 | 0 | 0 | 0 | 0 | 0 | 0 | 0 | 0 | 0 | 0 | 0 | 0 | 0 | 0 | 0 | 0 | 0 | 0 | 0 | -10 | 0 | 0 | Off | 29.4 | 0 | 25.5 | 24.9 | 1 | 75 | 75 | 0 | 0 | 90.4 | 90.3 | 100 | 99.9 | 9.6 | 9.7 | 0 | 0 | 75 | 75 | 0 | 0 | 0 | 106330
7.34 | 5.0752 | 101.1661 | 0.2022 | 25 | 25 | 0 | 25 | 25.13 | 5 | 4.64 | 0 | 0.095 | 200 | 9.6 | 9.6 | 90.4 | 90.5 | 0 | 0 | 100 | 100 | 1.1661 | 0 | 0 | 0 | 0.05 | 0.0464 | 0 | 0.00095 | 0 | 0 | 0 | 0 | 0 | 0 | 0 | 0 | 0 | 0 | 0 | 0 | 0 | 0 | 0 | 0 | 0 | 0 | 0 | 0 | 0 | 0 | 0 | 0 | 0 | 0 | 0 | 0 | 0 | 10 | 9.28 | 0 | 0.19 | 0 | 0 | 0 | 0 | 0 | 0 | 0 | 0 | 0 | 0 | 0 | 0 | 0 | 0 | 0 | 0 | 0 | 0 | 0 | 0 | 0 | 0 | -10 | 0 | 0 | Off | 28.3 | 0 | 25.5 | 25 | 1 | 75 | 75 | 0 | 0 | 90.4 | 90.5 | 100 | 100 | 9.6 | 9.6 | 0 | 0 | 75 | 75 | 0 | 0 | 0 | 106341
7.68 | 5.078 | 101.2219 | 0.1986 | 25 | 25 | 0 | 25 | 25.14 | 5 | 4.615 | 0 | 0.11 | 200 | 9.6 | 9.6 | 90.4 | 90.4 | 0 | 0 | 100 | 100 | 1.2219 | 0 | 0 | 0 | 0.05 | 0.04615 | 0 | 0.0011 | 0 | 0 | 0 | 0 | 0 | 0 | 0 | 0 | 0 | 0 | 0 | 0 | 0 | 0 | 0 | 0 | 0 | 0 | 0 | 0 | 0 | 0 | 0 | 0 | 0 | 0 | 0 | 0 | 0 | 10 | 9.23 | 0 | 0.22 | 0 | 0 | 0 | 0 | 0 | 0 | 0 | 0 | 0 | 0 | 0 | 0 | 0 | 0 | 0 | 0 | 0 | 0 | 0 | 0 | 0 | 0 | -10 | 0 | 0 | Off | 42 | 0 | 25.5 | 25 | 1 | 75 | 75 | 0 | 0 | 90.4 | 90.4 | 100 | 100 | 9.6 | 9.6 | 0 | 0 | 75 | 75 | 0 | 0 | 0 | 106337
8.01 | 5.0805 | 101.2718 | 0.1945 | 25 | 25 | 0 | 25 | 25.13 | 5 | 4.625 | 0 | 0.1 | 200 | 9.6 | 9.6 | 90.4 | 90.4 | 0 | 0 | 100 | 100 | 1.2718 | 0 | 0 | 0 | 0.05 | 0.04625 | 0 | 0.001 | 0 | 0 | 0 | 0 | 0 | 0 | 0 | 0 | 0 | 0 | 0 | 0 | 0 | 0 | 0 | 0 | 0 | 0 | 0 | 0 | 0 | 0 | 0 | 0 | 0 | 0 | 0 | 0 | 0 | 10 | 9.25 | 0 | 0.2 | 0 | 0 | 0 | 0 | 0 | 0 | 0 | 0 | 0 | 0 | 0 | 0 | 0 | 0 | 0 | 0 | 0 | 0 | 0 | 0 | 0 | 0 | -10 | 0 | 0 | Off | 28.4 | 0 | 25.5 | 24.9 | 1 | 75 | 75.1 | 0 | 0 | 90.4 | 90.4 | 100 | 100 | 9.6 | 9.6 | 0 | 0 | 75 | 75.1 | 0 | 0 | 0 | 106331
8.35 | 5.0832 | 101.3256 | 0.1898 | 25 | 25 | 0 | 25 | 25.13 | 5 | 4.62 | 0 | 0.1 | 200 | 9.6 | 9.6 | 90.4 | 90.4 | 0 | 0 | 100 | 100 | 1.3256 | 0 | 0 | 0 | 0.05 | 0.0462 | 0 | 0.001 | 0 | 0 | 0 | 0 | 0 | 0 | 0 | 0 | 0 | 0 | 0 | 0 | 0 | 0 | 0 | 0 | 0 | 0 | 0 | 0 | 0 | 0 | 0 | 0 | 0 | 0 | 0 | 0 | 0 | 10 | 9.24 | 0 | 0.2 | 0 | 0 | 0 | 0 | 0 | 0 | 0 | 0 | 0 | 0 | 0 | 0 | 0 | 0 | 0 | 0 | 0 | 0 | 0 | 0 | 0 | 0 | -10 | 0 | 0 | Off | 23.3 | 0 | 25.5 | 24.9 | 1 | 75 | 74.9 | 0 | 0 | 90.4 | 90.4 | 100 | 100 | 9.6 | 9.6 | 0 | 0 | 75 | 74.9 | 0 | 0 | 0 | 106331
8.68 | 5.0857 | 101.3754 | 0.1853 | 25 | 25 | 0 | 25 | 25.12 | 5 | 4.61 | 0 | 0.095 | 200 | 9.6 | 9.6 | 90.4 | 90.4 | 0 | 0 | 100 | 100 | 1.3754 | 0 | 0 | 0 | 0.05 | 0.0461 | 0 | 0.00095 | 0 | 0 | 0 | 0 | 0 | 0 | 0 | 0 | 0 | 0 | 0 | 0 | 0 | 0 | 0 | 0 | 0 | 0 | 0 | 0 | 0 | 0 | 0 | 0 | 0 | 0 | 0 | 0 | 0 | 10 | 9.22 | 0 | 0.19 | 0 | 0 | 0 | 0 | 0 | 0 | 0 | 0 | 0 | 0 | 0 | 0 | 0 | 0 | 0 | 0 | 0 | 0 | 0 | 0 | 0 | 0 | -10 | 0 | 0 | Off | 22.5 | 0 | 25.5 | 24.9 | 1 | 75 | 75 | 0 | 0 | 90.4 | 90.4 | 100 | 100 | 9.6 | 9.6 | 0 | 0 | 75 | 75 | 0 | 0 | 0 | 106328
9.02 | 5.088 | 101.4213 | 0.1806 | 25 | 25 | 0 | 25 | 25.13 | 5 | 4.585 | 0 | 0.1 | 200 | 9.6 | 9.6 | 90.4 | 90.4 | 0 | 0 | 100 | 100 | 1.4213 | 0 | 0 | 0 | 0.05 | 0.04585 | 0 | 0.001 | 0 | 0 | 0 | 0 | 0 | 0 | 0 | 0 | 0 | 0 | 0 | 0 | 0 | 0 | 0 | 0 | 0 | 0 | 0 | 0 | 0 | 0 | 0 | 0 | 0 | 0 | 0 | 0 | 0 | 10 | 9.17 | 0 | 0.2 | 0 | 0 | 0 | 0 | 0 | 0 | 0 | 0 | 0 | 0 | 0 | 0 | 0 | 0 | 0 | 0 | 0 | 0 | 0 | 0 | 0 | 0 | -10 | 0 | 0 | Off | 26.7 | 0 | 25.5 | 24.9 | 1 | 75 | 74.9 | 0 | 0 | 90.4 | 90.4 | 100 | 100 | 9.6 | 9.6 | 0 | 0 | 75 | 74.9 | 0 | 0 | 0 | 106333
9.35 | 5.0905 | 101.4711 | 0.1757 | 25 | 25 | 0 | 25 | 25.12 | 5 | 4.605 | 0 | 0.11 | 200 | 9.6 | 9.5 | 90.4 | 90.4 | 0 | 0 | 100 | 100 | 1.4711 | 0 | 0 | 0 | 0.05 | 0.04605 | 0 | 0.0011 | 0 | 0 | 0 | 0 | 0 | 0 | 0 | 0 | 0 | 0 | 0 | 0 | 0 | 0 | 0 | 0 | 0 | 0 | 0 | 0 | 0 | 0 | 0 | 0 | 0 | 0 | 0 | 0 | 0 | 10 | 9.21 | 0 | 0.22 | 0 | 0 | 0 | 0 | 0 | 0 | 0 | 0 | 0 | 0 | 0 | 0 | 0 | 0 | 0 | 0 | 0 | 0 | 0 | 0 | 0 | 0 | -10 | 0 | 0 | Off | 28.8 | 0 | 25.5 | 25 | 1 | 75 | 75.1 | 0 | 0 | 90.4 | 90.4 | 100 | 100 | 9.6 | 9.5 | 0 | 0 | 75 | 75.1 | 0 | 0 | 0 | 106333
9.68 | 5.0927 | 101.5149 | 0.1711 | 25 | 25 | 0 | 25 | 25.12 | 5 | 4.595 | 0 | 0.1 | 200 | 9.6 | 9.6 | 90.4 | 90.4 | 0 | 0 | 100 | 100 | 1.5149 | 0 | 0 | 0 | 0.05 | 0.04595 | 0 | 0.001 | 0 | 0 | 0 | 0 | 0 | 0 | 0 | 0 | 0 | 0 | 0 | 0 | 0 | 0 | 0 | 0 | 0 | 0 | 0 | 0 | 0 | 0 | 0 | 0 | 0 | 0 | 0 | 0 | 0 | 10 | 9.19 | 0 | 0.2 | 0 | 0 | 0 | 0 | 0 | 0 | 0 | 0 | 0 | 0 | 0 | 0 | 0 | 0 | 0 | 0 | 0 | 0 | 0 | 0 | 0 | 0 | -10 | 0 | 0 | Off | 21.4 | 0 | 25.5 | 25 | 1 | 75 | 74.9 | 0 | 0 | 90.4 | 90.4 | 100 | 100 | 9.6 | 9.6 | 0 | 0 | 75 | 74.9 | 0 | 0 | 0 | 106332
10.02 | 5.0949 | 101.5588 | 0.1665 | 25 | 25 | 0 | 25 | 25.14 | 5 | 4.6 | 0 | 0.1 | 200 | 9.6 | 9.6 | 90.4 | 90.4 | 0 | 0 | 100 | 100 | 1.5588 | 0 | 0 | 0 | 0.05 | 0.046 | 0 | 0.001 | 0 | 0 | 0 | 0 | 0 | 0 | 0 | 0 | 0 | 0 | 0 | 0 | 0 | 0 | 0 | 0 | 0 | 0 | 0 | 0 | 0 | 0 | 0 | 0 | 0 | 0 | 0 | 0 | 0 | 10 | 9.2 | 0 | 0.2 | 0 | 0 | 0 | 0 | 0 | 0 | 0 | 0 | 0 | 0 | 0 | 0 | 0 | 0 | 0 | 0 | 0 | 0 | 0 | 0 | 0 | 0 | -10 | 0 | 0 | Off | 23.8 | 0 | 25.5 | 25 | 1 | 75 | 74.9 | 0 | 0 | 90.4 | 90.4 | 100 | 100 | 9.6 | 9.6 | 0 | 0 | 75 | 74.9 | 0 | 0 | 0 | 106329
10.35 | 5.0972 | 101.6046 | 0.1619 | 25 | 25 | 0 | 25 | 25.13 | 5 | 4.665 | 0 | 0.1 | 200 | 9.6 | 9.6 | 90.4 | 90.4 | 0 | 0 | 100 | 100.1 | 1.6046 | 0 | 0 | 0 | 0.05 | 0.04665 | 0 | 0.001 | 0 | 0 | 0 | 0 | 0 | 0 | 0 | 0 | 0 | 0 | 0 | 0 | 0 | 0 | 0 | 0 | 0 | 0 | 0 | 0 | 0 | 0 | 0 | 0 | 0 | 0 | 0 | 0 | 0 | 10 | 9.33 | 0 | 0.2 | 0 | 0 | 0 | 0 | 0 | 0 | 0 | 0 | 0 | 0 | 0 | 0 | 0 | 0 | 0 | 0 | 0 | 0 | 0 | 0 | 0 | 0 | -10 | 0 | 0 | Off | 22.8 | 0 | 25.5 | 24.9 | 1 | 75 | 74.9 | 0 | 0 | 90.4 | 90.4 | 100 | 100.1 | 9.6 | 9.6 | 0 | 0 | 75 | 74.9 | 0 | 0 | 0 | 106331
10.69 | 5.0991 | 101.6425 | 0.1575 | 25 | 25 | 0 | 25 | 25.14 | 5 | 4.685 | 0 | 0.1 | 200 | 9.6 | 9.6 | 90.4 | 90.4 | 0 | 0 | 100 | 100 | 1.6425 | 0 | 0 | 0 | 0.05 | 0.04685 | 0 | 0.001 | 0 | 0 | 0 | 0 | 0 | 0 | 0 | 0 | 0 | 0 | 0 | 0 | 0 | 0 | 0 | 0 | 0 | 0 | 0 | 0 | 0 | 0 | 0 | 0 | 0 | 0 | 0 | 0 | 0 | 10 | 9.37 | 0 | 0.2 | 0 | 0 | 0 | 0 | 0 | 0 | 0 | 0 | 0 | 0 | 0 | 0 | 0 | 0 | 0 | 0 | 0 | 0 | 0 | 0 | 0 | 0 | -10 | 0 | 0 | Off | 22.8 | 0 | 25.5 | 25 | 1 | 75 | 75 | 0 | 0 | 90.4 | 90.4 | 100 | 100 | 9.6 | 9.6 | 0 | 0 | 75 | 75 | 0 | 0 | 0 | 106331
11.02 | 5.1012 | 101.6844 | 0.1532 | 25 | 25 | 0 | 25 | 25.14 | 5 | 4.655 | 0 | 0.095 | 200 | 9.6 | 9.6 | 90.4 | 90.3 | 0 | 0 | 100 | 100 | 1.6844 | 0 | 0 | 0 | 0.05 | 0.04655 | 0 | 0.00095 | 0 | 0 | 0 | 0 | 0 | 0 | 0 | 0 | 0 | 0 | 0 | 0 | 0 | 0 | 0 | 0 | 0 | 0 | 0 | 0 | 0 | 0 | 0 | 0 | 0 | 0 | 0 | 0 | 0 | 10 | 9.31 | 0 | 0.19 | 0 | 0 | 0 | 0 | 0 | 0 | 0 | 0 | 0 | 0 | 0 | 0 | 0 | 0 | 0 | 0 | 0 | 0 | 0 | 0 | 0 | 0 | -10 | 0 | 0 | Off | 24.3 | 0 | 25.5 | 24.8 | 1 | 75 | 75.1 | 0 | 0 | 90.4 | 90.3 | 100 | 100 | 9.6 | 9.6 | 0 | 0 | 75 | 75.1 | 0 | 0 | 0 | 106328
11.35 | 5.1033 | 101.7262 | 0.1488 | 25 | 25 | 0 | 25 | 25.14 | 5 | 4.655 | 0 | 0.105 | 200 | 9.6 | 9.6 | 90.4 | 90.3 | 0 | 0 | 100 | 99.9 | 1.7262 | 0 | 0 | 0 | 0.05 | 0.04655 | 0 | 0.00105 | 0 | 0 | 0 | 0 | 0 | 0 | 0 | 0 | 0 | 0 | 0 | 0 | 0 | 0 | 0 | 0 | 0 | 0 | 0 | 0 | 0 | 0 | 0 | 0 | 0 | 0 | 0 | 0 | 0 | 10 | 9.31 | 0 | 0.21 | 0 | 0 | 0 | 0 | 0 | 0 | 0 | 0 | 0 | 0 | 0 | 0 | 0 | 0 | 0 | 0 | 0 | 0 | 0 | 0 | 0 | 0 | -10 | 0 | 0 | Off | 26.7 | 0 | 25.5 | 25 | 1 | 75 | 75.1 | 0 | 0 | 90.4 | 90.3 | 100 | 99.9 | 9.6 | 9.6 | 0 | 0 | 75 | 75.1 | 0 | 0 | 0 | 106336
11.69 | 5.1051 | 101.7621 | 0.1448 | 25 | 25 | 0 | 25 | 25.13 | 5 | 4.66 | 0 | 0.105 | 200 | 9.6 | 9.6 | 90.4 | 90.5 | 0 | 0 | 100 | 100 | 1.7621 | 0 | 0 | 0 | 0.05 | 0.0466 | 0 | 0.00105 | 0 | 0 | 0 | 0 | 0 | 0 | 0 | 0 | 0 | 0 | 0 | 0 | 0 | 0 | 0 | 0 | 0 | 0 | 0 | 0 | 0 | 0 | 0 | 0 | 0 | 0 | 0 | 0 | 0 | 10 | 9.32 | 0 | 0.21 | 0 | 0 | 0 | 0 | 0 | 0 | 0 | 0 | 0 | 0 | 0 | 0 | 0 | 0 | 0 | 0 | 0 | 0 | 0 | 0 | 0 | 0 | -10 | 0 | 0 | Off | 27.2 | 0 | 25.5 | 25 | 1 | 75 | 75 | 0 | 0 | 90.4 | 90.5 | 100 | 100 | 9.6 | 9.6 | 0 | 0 | 75 | 75 | 0 | 0 | 0 | 106334
12.02 | 5.1072 | 101.804 | 0.1408 | 25 | 25 | 0 | 25 | 25.13 | 5 | 4.67 | 0 | 0.11 | 200 | 9.6 | 9.6 | 90.4 | 90.5 | 0 | 0 | 100 | 100 | 1.804 | 0 | 0 | 0 | 0.05 | 0.0467 | 0 | 0.0011 | 0 | 0 | 0 | 0 | 0 | 0 | 0 | 0 | 0 | 0 | 0 | 0 | 0 | 0 | 0 | 0 | 0 | 0 | 0 | 0 | 0 | 0 | 0 | 0 | 0 | 0 | 0 | 0 | 0 | 10 | 9.34 | 0 | 0.22 | 0 | 0 | 0 | 0 | 0 | 0 | 0 | 0 | 0 | 0 | 0 | 0 | 0 | 0 | 0 | 0 | 0 | 0 | 0 | 0 | 0 | 0 | -10 | 0 | 0 | Off | 27.2 | 0 | 25.5 | 24.8 | 1 | 75 | 75 | 0 | 0 | 90.4 | 90.5 | 100 | 100 | 9.6 | 9.6 | 0 | 0 | 75 | 75 | 0 | 0 | 0 | 106339
12.36 | 5.109 | 101.8399 | 0.1371 | 25 | 25 | 0 | 25 | 25.13 | 5 | 4.67 | 0 | 0.095 | 200 | 9.6 | 9.6 | 90.4 | 90.5 | 0 | 0 | 100 | 100 | 1.8399 | 0 | 0 | 0 | 0.05 | 0.0467 | 0 | 0.00095 | 0 | 0 | 0 | 0 | 0 | 0 | 0 | 0 | 0 | 0 | 0 | 0 | 0 | 0 | 0 | 0 | 0 | 0 | 0 | 0 | 0 | 0 | 0 | 0 | 0 | 0 | 0 | 0 | 0 | 10 | 9.34 | 0 | 0.19 | 0 | 0 | 0 | 0 | 0 | 0 | 0 | 0 | 0 | 0 | 0 | 0 | 0 | 0 | 0 | 0 | 0 | 0 | 0 | 0 | 0 | 0 | -10 | 0 | 0 | Off | 24.8 | 0 | 25.5 | 24.8 | 1 | 75 | 75.1 | 0 | 0 | 90.4 | 90.5 | 100 | 100 | 9.6 | 9.6 | 0 | 0 | 75 | 75.1 | 0 | 0 | 0 | 106330
12.69 | 5.1108 | 101.8757 | 0.1336 | 25 | 25 | 0 | 25 | 25.15 | 5 | 4.68 | 0 | 0.1 | 200 | 9.6 | 9.6 | 90.4 | 90.4 | 0 | 0 | 100 | 100 | 1.8757 | 0 | 0 | 0 | 0.05 | 0.0468 | 0 | 0.001 | 0 | 0 | 0 | 0 | 0 | 0 | 0 | 0 | 0 | 0 | 0 | 0 | 0 | 0 | 0 | 0 | 0 | 0 | 0 | 0 | 0 | 0 | 0 | 0 | 0 | 0 | 0 | 0 | 0 | 10 | 9.36 | 0 | 0.2 | 0 | 0 | 0 | 0 | 0 | 0 | 0 | 0 | 0 | 0 | 0 | 0 | 0 | 0 | 0 | 0 | 0 | 0 | 0 | 0 | 0 | 0 | -10 | 0 | 0 | Off | 25.2 | 0 | 25.5 | 24.8 | 1 | 75 | 75.1 | 0 | 0 | 90.4 | 90.4 | 100 | 100 | 9.6 | 9.6 | 0 | 0 | 75 | 75.1 | 0 | 0 | 0 | 106334
13.02 | 5.1127 | 101.9136 | 0.1302 | 25 | 25 | 0 | 25 | 25.14 | 5 | 4.65 | 0 | 0.1 | 200 | 9.6 | 9.6 | 90.4 | 90.4 | 0 | 0 | 100 | 100 | 1.9136 | 0 | 0 | 0 | 0.05 | 0.0465 | 0 | 0.001 | 0 | 0 | 0 | 0 | 0 | 0 | 0 | 0 | 0 | 0 | 0 | 0 | 0 | 0 | 0 | 0 | 0 | 0 | 0 | 0 | 0 | 0 | 0 | 0 | 0 | 0 | 0 | 0 | 0 | 10 | 9.3 | 0 | 0.2 | 0 | 0 | 0 | 0 | 0 | 0 | 0 | 0 | 0 | 0 | 0 | 0 | 0 | 0 | 0 | 0 | 0 | 0 | 0 | 0 | 0 | 0 | -10 | 0 | 0 | Off | 25.1 | 0 | 25.5 | 24.9 | 1 | 75 | 75 | 0 | 0 | 90.4 | 90.4 | 100 | 100 | 9.6 | 9.6 | 0 | 0 | 75 | 75 | 0 | 0 | 0 | 106327
13.36 | 5.1143 | 101.9455 | 0.127 | 25 | 25 | 0 | 25 | 25.14 | 5 | 4.67 | 0 | 0.105 | 200 | 9.6 | 9.6 | 90.4 | 90.3 | 0 | 0 | 100 | 100 | 1.9455 | 0 | 0 | 0 | 0.05 | 0.0467 | 0 | 0.00105 | 0 | 0 | 0 | 0 | 0 | 0 | 0 | 0 | 0 | 0 | 0 | 0 | 0 | 0 | 0 | 0 | 0 | 0 | 0 | 0 | 0 | 0 | 0 | 0 | 0 | 0 | 0 | 0 | 0 | 10 | 9.34 | 0 | 0.21 | 0 | 0 | 0 | 0 | 0 | 0 | 0 | 0 | 0 | 0 | 0 | 0 | 0 | 0 | 0 | 0 | 0 | 0 | 0 | 0 | 0 | 0 | -10 | 0 | 0 | Off | 21.3 | 0 | 25.5 | 25 | 1 | 75 | 75 | 0 | 0 | 90.4 | 90.3 | 100 | 100 | 9.6 | 9.6 | 0 | 0 | 75 | 75 | 0 | 0 | 0 | 106336
13.69 | 5.116 | 101.9794 | 0.1239 | 25 | 25 | 0 | 25 | 25.13 | 5 | 4.67 | 0 | 0.105 | 200 | 9.6 | 9.6 | 90.4 | 90.4 | 0 | 0 | 100 | 100 | 1.9794 | 0 | 0 | 0 | 0.05 | 0.0467 | 0 | 0.00105 | 0 | 0 | 0 | 0 | 0 | 0 | 0 | 0 | 0 | 0 | 0 | 0 | 0 | 0 | 0 | 0 | 0 | 0 | 0 | 0 | 0 | 0 | 0 | 0 | 0 | 0 | 0 | 0 | 0 | 10 | 9.34 | 0 | 0.21 | 0 | 0 | 0 | 0 | 0 | 0 | 0 | 0 | 0 | 0 | 0 | 0 | 0 | 0 | 0 | 0 | 0 | 0 | 0 | 0 | 0 | 0 | -10 | 0 | 0 | Off | 24.5 | 0 | 25.5 | 24.8 | 1 | 75 | 74.9 | 0 | 0 | 90.4 | 90.4 | 100 | 100 | 9.6 | 9.6 | 0 | 0 | 75 | 74.9 | 0 | 0 | 0 | 106338
14.03 | 5.1177 | 102.0133 | 0.1208 | 25 | 25 | 0 | 25 | 25.14 | 5 | 4.68 | 0 | 0.095 | 200 | 9.6 | 9.6 | 90.4 | 90.4 | 0 | 0 | 100 | 100 | 2.0133 | 0 | 0 | 0 | 0.05 | 0.0468 | 0 | 0.00095 | 0 | 0 | 0 | 0 | 0 | 0 | 0 | 0 | 0 | 0 | 0 | 0 | 0 | 0 | 0 | 0 | 0 | 0 | 0 | 0 | 0 | 0 | 0 | 0 | 0 | 0 | 0 | 0 | 0 | 10 | 9.36 | 0 | 0.19 | 0 | 0 | 0 | 0 | 0 | 0 | 0 | 0 | 0 | 0 | 0 | 0 | 0 | 0 | 0 | 0 | 0 | 0 | 0 | 0 | 0 | 0 | -10 | 0 | 0 | Off | 23.9 | 0 | 25.5 | 25.1 | 1 | 75 | 75.1 | 0 | 0 | 90.4 | 90.4 | 100 | 100 | 9.6 | 9.6 | 0 | 0 | 75 | 75.1 | 0 | 0 | 0 | 106331
14.36 | 5.1192 | 102.0432 | 0.1177 | 25 | 25 | 0 | 25 | 25.15 | 5 | 4.68 | 0 | 0.095 | 200 | 9.6 | 9.6 | 90.4 | 90.4 | 0 | 0 | 100 | 100 | 2.0432 | 0 | 0 | 0 | 0.05 | 0.0468 | 0 | 0.00095 | 0 | 0 | 0 | 0 | 0 | 0 | 0 | 0 | 0 | 0 | 0 | 0 | 0 | 0 | 0 | 0 | 0 | 0 | 0 | 0 | 0 | 0 | 0 | 0 | 0 | 0 | 0 | 0 | 0 | 10 | 9.36 | 0 | 0.19 | 0 | 0 | 0 | 0 | 0 | 0 | 0 | 0 | 0 | 0 | 0 | 0 | 0 | 0 | 0 | 0 | 0 | 0 | 0 | 0 | 0 | 0 | -10 | 0 | 0 | Off | 19.3 | 0 | 25.5 | 24.9 | 1 | 75 | 74.9 | 0 | 0 | 90.4 | 90.4 | 100 | 100 | 9.6 | 9.6 | 0 | 0 | 75 | 74.9 | 0 | 0 | 0 | 106328
14.69 | 5.1208 | 102.0751 | 0.1149 | 25 | 25 | 0 | 25 | 25.13 | 5 | 4.685 | 0 | 0.105 | 200 | 9.6 | 9.6 | 90.4 | 90.3 | 0 | 0 | 100 | 100 | 2.0751 | 0 | 0 | 0 | 0.05 | 0.04685 | 0 | 0.00105 | 0 | 0 | 0 | 0 | 0 | 0 | 0 | 0 | 0 | 0 | 0 | 0 | 0 | 0 | 0 | 0 | 0 | 0 | 0 | 0 | 0 | 0 | 0 | 0 | 0 | 0 | 0 | 0 | 0 | 10 | 9.37 | 0 | 0.21 | 0 | 0 | 0 | 0 | 0 | 0 | 0 | 0 | 0 | 0 | 0 | 0 | 0 | 0 | 0 | 0 | 0 | 0 | 0 | 0 | 0 | 0 | -10 | 0 | 0 | Off | 19.7 | 0 | 25.5 | 24.8 | 1 | 75 | 75 | 0 | 0 | 90.4 | 90.3 | 100 | 100 | 9.6 | 9.6 | 0 | 0 | 75 | 75 | 0 | 0 | 0 | 106333
15.03 | 5.1223 | 102.105 | 0.112 | 25 | 25 | 0 | 25 | 25.14 | 5 | 4.685 | 0 | 0.105 | 200 | 9.6 | 9.6 | 90.4 | 90.4 | 0 | 0 | 100 | 100 | 2.105 | 0 | 0 | 0 | 0.05 | 0.04685 | 0 | 0.00105 | 0 | 0 | 0 | 0 | 0 | 0 | 0 | 0 | 0 | 0 | 0 | 0 | 0 | 0 | 0 | 0 | 0 | 0 | 0 | 0 | 0 | 0 | 0 | 0 | 0 | 0 | 0 | 0 | 0 | 10 | 9.37 | 0 | 0.21 | 0 | 0 | 0 | 0 | 0 | 0 | 0 | 0 | 0 | 0 | 0 | 0 | 0 | 0 | 0 | 0 | 0 | 0 | 0 | 0 | 0 | 0 | -10 | 0 | 0 | Off | 22.6 | 0 | 25.5 | 25 | 1 | 75 | 74.9 | 0 | 0 | 90.4 | 90.4 | 100 | 100 | 9.6 | 9.6 | 0 | 0 | 75 | 74.9 | 0 | 0 | 0 | 106332
15.36 | 5.1238 | 102.1349 | 0.1093 | 25 | 25 | 0 | 25 | 25.14 | 5 | 4.675 | 0 | 0.095 | 200 | 9.6 | 9.6 | 90.4 | 90.4 | 0 | 0 | 100 | 100 | 2.1349 | 0 | 0 | 0 | 0.05 | 0.04675 | 0 | 0.00095 | 0 | 0 | 0 | 0 | 0 | 0 | 0 | 0 | 0 | 0 | 0 | 0 | 0 | 0 | 0 | 0 | 0 | 0 | 0 | 0 | 0 | 0 | 0 | 0 | 0 | 0 | 0 | 0 | 0 | 10 | 9.35 | 0 | 0.19 | 0 | 0 | 0 | 0 | 0 | 0 | 0 | 0 | 0 | 0 | 0 | 0 | 0 | 0 | 0 | 0 | 0 | 0 | 0 | 0 | 0 | 0 | -10 | 0 | 0 | Off | 22.3 | 0 | 25.5 | 25 | 1 | 75 | 75 | 0 | 0 | 90.4 | 90.4 | 100 | 100 | 9.6 | 9.6 | 0 | 0 | 75 | 75 | 0 | 0 | 0 | 106330
15.69 | 5.1252 | 102.1628 | 0.1067 | 25 | 25 | 0 | 25 | 25.14 | 5 | 4.715 | 0 | 0.1 | 200 | 9.6 | 9.6 | 90.4 | 90.3 | 0 | 0 | 100 | 99.9 | 2.1628 | 0 | 0 | 0 | 0.05 | 0.04715 | 0 | 0.001 | 0 | 0 | 0 | 0 | 0 | 0 | 0 | 0 | 0 | 0 | 0 | 0 | 0 | 0 | 0 | 0 | 0 | 0 | 0 | 0 | 0 | 0 | 0 | 0 | 0 | 0 | 0 | 0 | 0 | 10 | 9.43 | 0 | 0.2 | 0 | 0 | 0 | 0 | 0 | 0 | 0 | 0 | 0 | 0 | 0 | 0 | 0 | 0 | 0 | 0 | 0 | 0 | 0 | 0 | 0 | 0 | -10 | 0 | 0 | Off | 18.9 | 0 | 25.5 | 24.9 | 1 | 75 | 75 | 0 | 0 | 90.4 | 90.3 | 100 | 99.9 | 9.6 | 9.6 | 0 | 0 | 75 | 75 | 0 | 0 | 0 | 106332
16.03 | 5.1266 | 102.1907 | 0.1038 | 25 | 25 | 0 | 25 | 25.14 | 5 | 4.685 | 0 | 0.105 | 200 | 9.6 | 9.6 | 90.4 | 90.4 | 0 | 0 | 100 | 100 | 2.1907 | 0 | 0 | 0 | 0.05 | 0.04685 | 0 | 0.00105 | 0 | 0 | 0 | 0 | 0 | 0 | 0 | 0 | 0 | 0 | 0 | 0 | 0 | 0 | 0 | 0 | 0 | 0 | 0 | 0 | 0 | 0 | 0 | 0 | 0 | 0 | 0 | 0 | 0 | 10 | 9.37 | 0 | 0.21 | 0 | 0 | 0 | 0 | 0 | 0 | 0 | 0 | 0 | 0 | 0 | 0 | 0 | 0 | 0 | 0 | 0 | 0 | 0 | 0 | 0 | 0 | -10 | 0 | 0 | Off | 18 | 0 | 25.5 | 24.9 | 1 | 75 | 74.9 | 0 | 0 | 90.4 | 90.4 | 100 | 100 | 9.6 | 9.6 | 0 | 0 | 75 | 74.9 | 0 | 0 | 0 | 106334
16.36 | 5.128 | 102.2186 | 0.1011 | 25 | 25 | 0 | 25 | 25.13 | 5 | 4.68 | 0 | 0.095 | 200 | 9.6 | 9.6 | 90.4 | 90.4 | 0 | 0 | 100 | 100 | 2.2186 | 0 | 0 | 0 | 0.05 | 0.0468 | 0 | 0.00095 | 0 | 0 | 0 | 0 | 0 | 0 | 0 | 0 | 0 | 0 | 0 | 0 | 0 | 0 | 0 | 0 | 0 | 0 | 0 | 0 | 0 | 0 | 0 | 0 | 0 | 0 | 0 | 0 | 0 | 10 | 9.36 | 0 | 0.19 | 0 | 0 | 0 | 0 | 0 | 0 | 0 | 0 | 0 | 0 | 0 | 0 | 0 | 0 | 0 | 0 | 0 | 0 | 0 | 0 | 0 | 0 | -10 | 0 | 0 | Off | 18.6 | 0 | 25.5 | 25 | 1 | 75 | 75 | 0 | 0 | 90.4 | 90.4 | 100 | 100 | 9.6 | 9.6 | 0 | 0 | 75 | 75 | 0 | 0 | 0 | 106327
16.7 | 5.1293 | 102.2445 | 0.0985 | 25 | 25 | 0 | 25 | 25.14 | 5 | 4.655 | 0 | 0.105 | 200 | 9.6 | 9.6 | 90.4 | 90.4 | 0 | 0 | 100 | 100 | 2.2445 | 0 | 0 | 0 | 0.05 | 0.04655 | 0 | 0.00105 | 0 | 0 | 0 | 0 | 0 | 0 | 0 | 0 | 0 | 0 | 0 | 0 | 0 | 0 | 0 | 0 | 0 | 0 | 0 | 0 | 0 | 0 | 0 | 0 | 0 | 0 | 0 | 0 | 0 | 10 | 9.31 | 0 | 0.21 | 0 | 0 | 0 | 0 | 0 | 0 | 0 | 0 | 0 | 0 | 0 | 0 | 0 | 0 | 0 | 0 | 0 | 0 | 0 | 0 | 0 | 0 | -10 | 0 | 0 | Off | 22.9 | 0 | 25.5 | 24.9 | 1 | 75 | 75.1 | 0 | 0 | 90.4 | 90.4 | 100 | 100 | 9.6 | 9.6 | 0 | 0 | 75 | 75.1 | 0 | 0 | 0 | 106332
17.03 | 5.1306 | 102.2704 | 0.0957 | 25 | 25 | 0 | 25 | 25.14 | 5 | 4.68 | 0 | 0.095 | 200 | 9.6 | 9.5 | 90.4 | 90.4 | 0 | 0 | 100 | 100 | 2.2704 | 0 | 0 | 0 | 0.05 | 0.0468 | 0 | 0.00095 | 0 | 0 | 0 | 0 | 0 | 0 | 0 | 0 | 0 | 0 | 0 | 0 | 0 | 0 | 0 | 0 | 0 | 0 | 0 | 0 | 0 | 0 | 0 | 0 | 0 | 0 | 0 | 0 | 0 | 10 | 9.36 | 0 | 0.19 | 0 | 0 | 0 | 0 | 0 | 0 | 0 | 0 | 0 | 0 | 0 | 0 | 0 | 0 | 0 | 0 | 0 | 0 | 0 | 0 | 0 | 0 | -10 | 0 | 0 | Off | 21.3 | 0 | 25.5 | 25 | 1 | 75 | 75 | 0 | 0 | 90.4 | 90.4 | 100 | 100 | 9.6 | 9.5 | 0 | 0 | 75 | 75 | 0 | 0 | 0 | 106341
17.36 | 5.1319 | 102.2963 | 0.0933 | 25 | 25.1 | 0 | 25 | 25.15 | 5 | 4.675 | 0 | 0.1 | 200 | 9.6 | 9.6 | 90.4 | 90.4 | 0 | 0 | 100 | 99.9 | 2.2963 | 0 | 0 | 0 | 0.05 | 0.04675 | 0 | 0.001 | 0 | 0 | 0 | 0 | 0 | 0 | 0 | 0 | 0 | 0 | 0 | 0 | 0 | 0 | 0 | 0 | 0 | 0 | 0 | 0 | 0 | 0 | 0 | 0 | 0 | 0 | 0 | 0 | 0 | 10 | 9.35 | 0 | 0.2 | 0 | 0 | 0 | 0 | 0 | 0 | 0 | 0 | 0 | 0 | 0 | 0 | 0 | 0 | 0 | 0 | 0 | 0 | 0 | 0 | 0 | 0 | -10 | 0 | 0 | Off | 20.5 | 0 | 25.5 | 25 | 1 | 75 | 75 | 0 | 0 | 90.4 | 90.4 | 100 | 99.9 | 9.6 | 9.6 | 0 | 0 | 75 | 75 | 0 | 0 | 0 | 106332
17.7 | 5.1331 | 102.3203 | 0.0908 | 25 | 25 | 0 | 25 | 25.15 | 5 | 4.68 | 0 | 0.095 | 200 | 9.6 | 9.6 | 90.4 | 90.3 | 0 | 0 | 100 | 100 | 2.3203 | 0 | 0 | 0 | 0.05 | 0.0468 | 0 | 0.00095 | 0 | 0 | 0 | 0 | 0 | 0 | 0 | 0 | 0 | 0 | 0 | 0 | 0 | 0 | 0 | 0 | 0 | 0 | 0 | 0 | 0 | 0 | 0 | 0 | 0 | 0 | 0 | 0 | 0 | 10 | 9.36 | 0 | 0.19 | 0 | 0 | 0 | 0 | 0 | 0 | 0 | 0 | 0 | 0 | 0 | 0 | 0 | 0 | 0 | 0 | 0 | 0 | 0 | 0 | 0 | 0 | -10 | 0 | 0 | Off | 18.3 | 0 | 25.5 | 25 | 1 | 75 | 75 | 0 | 0 | 90.4 | 90.3 | 100 | 100 | 9.6 | 9.6 | 0 | 0 | 75 | 75 | 0 | 0 | 0 | 106333
18.03 | 5.1342 | 102.3422 | 0.0882 | 25 | 25 | 0 | 25 | 25.15 | 5 | 4.675 | 0 | 0.105 | 200 | 9.6 | 9.5 | 90.4 | 90.3 | 0 | 0 | 100 | 100 | 2.3422 | 0 | 0 | 0 | 0.05 | 0.04675 | 0 | 0.00105 | 0 | 0 | 0 | 0 | 0 | 0 | 0 | 0 | 0 | 0 | 0 | 0 | 0 | 0 | 0 | 0 | 0 | 0 | 0 | 0 | 0 | 0 | 0 | 0 | 0 | 0 | 0 | 0 | 0 | 10 | 9.35 | 0 | 0.21 | 0 | 0 | 0 | 0 | 0 | 0 | 0 | 0 | 0 | 0 | 0 | 0 | 0 | 0 | 0 | 0 | 0 | 0 | 0 | 0 | 0 | 0 | -10 | 0 | 0 | Off | 19.4 | 0 | 25.5 | 25.1 | 1 | 75 | 74.9 | 0 | 0 | 90.4 | 90.3 | 100 | 100 | 9.6 | 9.5 | 0 | 0 | 75 | 74.9 | 0 | 0 | 0 | 106334
18.37 | 5.1353 | 102.3641 | 0.0859 | 25 | 25 | 0 | 25 | 25.15 | 5 | 4.695 | 0 | 0.1 | 200 | 9.6 | 9.6 | 90.4 | 90.4 | 0 | 0 | 100 | 100 | 2.3641 | 0 | 0 | 0 | 0.05 | 0.04695 | 0 | 0.001 | 0 | 0 | 0 | 0 | 0 | 0 | 0 | 0 | 0 | 0 | 0 | 0 | 0 | 0 | 0 | 0 | 0 | 0 | 0 | 0 | 0 | 0 | 0 | 0 | 0 | 0 | 0 | 0 | 0 | 10 | 9.39 | 0 | 0.2 | 0 | 0 | 0 | 0 | 0 | 0 | 0 | 0 | 0 | 0 | 0 | 0 | 0 | 0 | 0 | 0 | 0 | 0 | 0 | 0 | 0 | 0 | -10 | 0 | 0 | Off | 21.9 | 0 | 25.5 | 24.9 | 1 | 75 | 75 | 0 | 0 | 90.4 | 90.4 | 100 | 100 | 9.6 | 9.6 | 0 | 0 | 75 | 75 | 0 | 0 | 0 | 106337
18.7 | 5.1364 | 102.386 | 0.0833 | 25 | 25 | 0 | 25 | 25.15 | 5 | 4.675 | 0 | 0.095 | 200 | 9.6 | 9.6 | 90.4 | 90.4 | 0 | 0 | 100 | 100 | 2.386 | 0 | 0 | 0 | 0.05 | 0.04675 | 0 | 0.00095 | 0 | 0 | 0 | 0 | 0 | 0 | 0 | 0 | 0 | 0 | 0 | 0 | 0 | 0 | 0 | 0 | 0 | 0 | 0 | 0 | 0 | 0 | 0 | 0 | 0 | 0 | 0 | 0 | 0 | 10 | 9.35 | 0 | 0.19 | 0 | 0 | 0 | 0 | 0 | 0 | 0 | 0 | 0 | 0 | 0 | 0 | 0 | 0 | 0 | 0 | 0 | 0 | 0 | 0 | 0 | 0 | -10 | 0 | 0 | Off | 21.5 | 0 | 25.5 | 24.9 | 1 | 75 | 75 | 0 | 0 | 90.4 | 90.4 | 100 | 100 | 9.6 | 9.6 | 0 | 0 | 75 | 75 | 0 | 0 | 0 | 106333
19.04 | 5.1376 | 102.41 | 0.0811 | 25 | 25 | 0 | 25 | 25.15 | 5 | 4.69 | 0 | 0.09 | 200 | 9.6 | 9.6 | 90.4 | 90.5 | 0 | 0 | 100 | 100 | 2.41 | 0 | 0 | 0 | 0.05 | 0.0469 | 0 | 0.0009 | 0 | 0 | 0 | 0 | 0 | 0 | 0 | 0 | 0 | 0 | 0 | 0 | 0 | 0 | 0 | 0 | 0 | 0 | 0 | 0 | 0 | 0 | 0 | 0 | 0 | 0 | 0 | 0 | 0 | 10 | 9.38 | 0 | 0.18 | 0 | 0 | 0 | 0 | 0 | 0 | 0 | 0 | 0 | 0 | 0 | 0 | 0 | 0 | 0 | 0 | 0 | 0 | 0 | 0 | 0 | 0 | -10 | 0 | 0 | Off | 23.6 | 0 | 25.5 | 24.9 | 1 | 75 | 74.8 | 0 | 0 | 90.4 | 90.5 | 100 | 100 | 9.6 | 9.6 | 0 | 0 | 75 | 74.8 | 0 | 0 | 0 | 106326
19.37 | 5.1387 | 102.4319 | 0.0788 | 25 | 25 | 0 | 25 | 25.15 | 5 | 4.66 | 0 | 0.09 | 200 | 9.6 | 9.5 | 90.4 | 90.4 | 0 | 0 | 100 | 100 | 2.4319 | 0 | 0 | 0 | 0.05 | 0.0466 | 0 | 0.0009 | 0 | 0 | 0 | 0 | 0 | 0 | 0 | 0 | 0 | 0 | 0 | 0 | 0 | 0 | 0 | 0 | 0 | 0 | 0 | 0 | 0 | 0 | 0 | 0 | 0 | 0 | 0 | 0 | 0 | 10 | 9.32 | 0 | 0.18 | 0 | 0 | 0 | 0 | 0 | 0 | 0 | 0 | 0 | 0 | 0 | 0 | 0 | 0 | 0 | 0 | 0 | 0 | 0 | 0 | 0 | 0 | -10 | 0 | 0 | Off | 21.2 | 0 | 25.5 | 25 | 1 | 75 | 75 | 0 | 0 | 90.4 | 90.4 | 100 | 100 | 9.6 | 9.5 | 0 | 0 | 75 | 75 | 0 | 0 | 0 | 106332
19.71 | 5.1397 | 102.4518 | 0.0767 | 25 | 25 | 0 | 25 | 25.15 | 5 | 4.67 | 0 | 0.09 | 200 | 9.6 | 9.6 | 90.4 | 90.4 | 0 | 0 | 100 | 99.9 | 2.4518 | 0 | 0 | 0 | 0.05 | 0.0467 | 0 | 0.0009 | 0 | 0 | 0 | 0 | 0 | 0 | 0 | 0 | 0 | 0 | 0 | 0 | 0 | 0 | 0 | 0 | 0 | 0 | 0 | 0 | 0 | 0 | 0 | 0 | 0 | 0 | 0 | 0 | 0 | 10 | 9.34 | 0 | 0.18 | 0 | 0 | 0 | 0 | 0 | 0 | 0 | 0 | 0 | 0 | 0 | 0 | 0 | 0 | 0 | 0 | 0 | 0 | 0 | 0 | 0 | 0 | -10 | 0 | 0 | Off | 19.7 | 0 | 25.5 | 24.9 | 1 | 75 | 75 | 0 | 0 | 90.4 | 90.4 | 100 | 99.9 | 9.6 | 9.6 | 0 | 0 | 75 | 75 | 0 | 0 | 0 | 106329
20.04 | 5.1407 | 102.4717 | 0.0746 | 25 | 25 | 0 | 25 | 25.16 | 5 | 4.685 | 0 | 0.085 | 200 | 9.6 | 9.5 | 90.4 | 90.3 | 0 | 0 | 100 | 100 | 2.4717 | 0 | 0 | 0 | 0.05 | 0.04685 | 0 | 0.00085 | 0 | 0 | 0 | 0 | 0 | 0 | 0 | 0 | 0 | 0 | 0 | 0 | 0 | 0 | 0 | 0 | 0 | 0 | 0 | 0 | 0 | 0 | 0 | 0 | 0 | 0 | 0 | 0 | 0 | 10 | 9.37 | 0 | 0.17 | 0 | 0 | 0 | 0 | 0 | 0 | 0 | 0 | 0 | 0 | 0 | 0 | 0 | 0 | 0 | 0 | 0 | 0 | 0 | 0 | 0 | 0 | -10 | 0 | 0 | Off | 20 | 0 | 25.5 | 24.9 | 1 | 75 | 74.9 | 0 | 0 | 90.4 | 90.3 | 100 | 100 | 9.6 | 9.5 | 0 | 0 | 75 | 74.9 | 0 | 0 | 0 | 106324
20.37 | 5.1416 | 102.4897 | 0.0725 | 25 | 25 | 0 | 25 | 25.15 | 5 | 4.675 | 0 | 0.105 | 200 | 9.6 | 9.6 | 90.4 | 90.4 | 0 | 0 | 100 | 100 | 2.4897 | 0 | 0 | 0 | 0.05 | 0.04675 | 0 | 0.00105 | 0 | 0 | 0 | 0 | 0 | 0 | 0 | 0 | 0 | 0 | 0 | 0 | 0 | 0 | 0 | 0 | 0 | 0 | 0 | 0 | 0 | 0 | 0 | 0 | 0 | 0 | 0 | 0 | 0 | 10 | 9.35 | 0 | 0.21 | 0 | 0 | 0 | 0 | 0 | 0 | 0 | 0 | 0 | 0 | 0 | 0 | 0 | 0 | 0 | 0 | 0 | 0 | 0 | 0 | 0 | 0 | -10 | 0 | 0 | Off | 18.8 | 0 | 25.5 | 24.7 | 1 | 75 | 75.1 | 0 | 0 | 90.4 | 90.4 | 100 | 100 | 9.6 | 9.6 | 0 | 0 | 75 | 75.1 | 0 | 0 | 0 | 106335
20.71 | 5.1425 | 102.5076 | 0.0705 | 25 | 25 | 0 | 25 | 25.15 | 5 | 4.66 | 0 | 0.095 | 200 | 9.6 | 9.6 | 90.4 | 90.3 | 0 | 0 | 100 | 99.9 | 2.5076 | 0 | 0 | 0 | 0.05 | 0.0466 | 0 | 0.00095 | 0 | 0 | 0 | 0 | 0 | 0 | 0 | 0 | 0 | 0 | 0 | 0 | 0 | 0 | 0 | 0 | 0 | 0 | 0 | 0 | 0 | 0 | 0 | 0 | 0 | 0 | 0 | 0 | 0 | 10 | 9.32 | 0 | 0.19 | 0 | 0 | 0 | 0 | 0 | 0 | 0 | 0 | 0 | 0 | 0 | 0 | 0 | 0 | 0 | 0 | 0 | 0 | 0 | 0 | 0 | 0 | -10 | 0 | 0 | Off | 18.4 | 0 | 25.5 | 24.9 | 1 | 75 | 75 | 0 | 0 | 90.4 | 90.3 | 100 | 99.9 | 9.6 | 9.6 | 0 | 0 | 75 | 75 | 0 | 0 | 0 | 106328
21.04 | 5.1434 | 102.5256 | 0.0685 | 25 | 25 | 0 | 25 | 25.15 | 5 | 4.725 | 0 | 0.09 | 200 | 9.6 | 9.5 | 90.4 | 90.4 | 0 | 0 | 100 | 100 | 2.5256 | 0 | 0 | 0 | 0.05 | 0.04725 | 0 | 0.0009 | 0 | 0 | 0 | 0 | 0 | 0 | 0 | 0 | 0 | 0 | 0 | 0 | 0 | 0 | 0 | 0 | 0 | 0 | 0 | 0 | 0 | 0 | 0 | 0 | 0 | 0 | 0 | 0 | 0 | 10 | 9.45 | 0 | 0.18 | 0 | 0 | 0 | 0 | 0 | 0 | 0 | 0 | 0 | 0 | 0 | 0 | 0 | 0 | 0 | 0 | 0 | 0 | 0 | 0 | 0 | 0 | -10 | 0 | 0 | Off | 18.5 | 0 | 25.5 | 24.8 | 1 | 75 | 75 | 0 | 0 | 90.4 | 90.4 | 100 | 100 | 9.6 | 9.5 | 0 | 0 | 75 | 75 | 0 | 0 | 0 | 106327
21.37 | 5.1443 | 102.5435 | 0.0664 | 25 | 25 | 0 | 25 | 25.15 | 5 | 4.665 | 0 | 0.09 | 200 | 9.6 | 9.6 | 90.4 | 90.3 | 0 | 0 | 100 | 100 | 2.5435 | 0 | 0 | 0 | 0.05 | 0.04665 | 0 | 0.0009 | 0 | 0 | 0 | 0 | 0 | 0 | 0 | 0 | 0 | 0 | 0 | 0 | 0 | 0 | 0 | 0 | 0 | 0 | 0 | 0 | 0 | 0 | 0 | 0 | 0 | 0 | 0 | 0 | 0 | 10 | 9.33 | 0 | 0.18 | 0 | 0 | 0 | 0 | 0 | 0 | 0 | 0 | 0 | 0 | 0 | 0 | 0 | 0 | 0 | 0 | 0 | 0 | 0 | 0 | 0 | 0 | -10 | 0 | 0 | Off | 17.8 | 0 | 25.5 | 24.9 | 1 | 75 | 75 | 0 | 0 | 90.4 | 90.3 | 100 | 100 | 9.6 | 9.6 | 0 | 0 | 75 | 75 | 0 | 0 | 0 | 106327
21.71 | 5.1452 | 102.5614 | 0.0645 | 25 | 25 | 0 | 25 | 25.14 | 5 | 4.68 | 0 | 0.1 | 200 | 9.6 | 9.7 | 90.4 | 90.5 | 0 | 0 | 100 | 100 | 2.5614 | 0 | 0 | 0 | 0.05 | 0.0468 | 0 | 0.001 | 0 | 0 | 0 | 0 | 0 | 0 | 0 | 0 | 0 | 0 | 0 | 0 | 0 | 0 | 0 | 0 | 0 | 0 | 0 | 0 | 0 | 0 | 0 | 0 | 0 | 0 | 0 | 0 | 0 | 10 | 9.36 | 0 | 0.2 | 0 | 0 | 0 | 0 | 0 | 0 | 0 | 0 | 0 | 0 | 0 | 0 | 0 | 0 | 0 | 0 | 0 | 0 | 0 | 0 | 0 | 0 | -10 | 0 | 0 | Off | 17.8 | 0 | 25.5 | 25 | 1 | 75 | 75.1 | 0 | 0 | 90.4 | 90.5 | 100 | 100 | 9.6 | 9.7 | 0 | 0 | 75 | 75.1 | 0 | 0 | 0 | 106342
22.04 | 5.1461 | 102.5794 | 0.0627 | 25 | 25 | 0 | 25 | 25.16 | 5 | 4.67 | 0 | 0.095 | 200 | 9.6 | 9.6 | 90.4 | 90.5 | 0 | 0 | 100 | 100 | 2.5794 | 0 | 0 | 0 | 0.05 | 0.0467 | 0 | 0.00095 | 0 | 0 | 0 | 0 | 0 | 0 | 0 | 0 | 0 | 0 | 0 | 0 | 0 | 0 | 0 | 0 | 0 | 0 | 0 | 0 | 0 | 0 | 0 | 0 | 0 | 0 | 0 | 0 | 0 | 10 | 9.34 | 0 | 0.19 | 0 | 0 | 0 | 0 | 0 | 0 | 0 | 0 | 0 | 0 | 0 | 0 | 0 | 0 | 0 | 0 | 0 | 0 | 0 | 0 | 0 | 0 | -10 | 0 | 0 | Off | 21.7 | 0 | 25.5 | 24.9 | 1 | 75 | 75 | 0 | 0 | 90.4 | 90.5 | 100 | 100 | 9.6 | 9.6 | 0 | 0 | 75 | 75 | 0 | 0 | 0 | 106338
22.38 | 5.1468 | 102.5933 | 0.061 | 25 | 25 | 0 | 25 | 25.16 | 5 | 4.675 | 0 | 0.11 | 200 | 9.6 | 9.6 | 90.4 | 90.5 | 0 | 0 | 100 | 100 | 2.5933 | 0 | 0 | 0 | 0.05 | 0.04675 | 0 | 0.0011 | 0 | 0 | 0 | 0 | 0 | 0 | 0 | 0 | 0 | 0 | 0 | 0 | 0 | 0 | 0 | 0 | 0 | 0 | 0 | 0 | 0 | 0 | 0 | 0 | 0 | 0 | 0 | 0 | 0 | 10 | 9.35 | 0 | 0.22 | 0 | 0 | 0 | 0 | 0 | 0 | 0 | 0 | 0 | 0 | 0 | 0 | 0 | 0 | 0 | 0 | 0 | 0 | 0 | 0 | 0 | 0 | -10 | 0 | 0 | Off | 14.2 | 0 | 25.5 | 24.8 | 1 | 75 | 74.9 | 0 | 0 | 90.4 | 90.5 | 100 | 100 | 9.6 | 9.6 | 0 | 0 | 75 | 74.9 | 0 | 0 | 0 | 106338
22.71 | 5.1476 | 102.6093 | 0.0593 | 25 | 25 | 0 | 25 | 25.14 | 5 | 4.695 | 0 | 0.1 | 200 | 9.6 | 9.5 | 90.4 | 90.4 | 0 | 0 | 100 | 100 | 2.6093 | 0 | 0 | 0 | 0.05 | 0.04695 | 0 | 0.001 | 0 | 0 | 0 | 0 | 0 | 0 | 0 | 0 | 0 | 0 | 0 | 0 | 0 | 0 | 0 | 0 | 0 | 0 | 0 | 0 | 0 | 0 | 0 | 0 | 0 | 0 | 0 | 0 | 0 | 10 | 9.39 | 0 | 0.2 | 0 | 0 | 0 | 0 | 0 | 0 | 0 | 0 | 0 | 0 | 0 | 0 | 0 | 0 | 0 | 0 | 0 | 0 | 0 | 0 | 0 | 0 | -10 | 0 | 0 | Off | 19 | 0 | 25.5 | 25 | 1 | 75 | 75 | 0 | 0 | 90.4 | 90.4 | 100 | 100 | 9.6 | 9.5 | 0 | 0 | 75 | 75 | 0 | 0 | 0 | 106332
23.04 | 5.1484 | 102.6252 | 0.0575 | 25 | 25 | 0 | 25 | 25.15 | 5 | 4.675 | 0 | 0.105 | 200 | 9.6 | 9.6 | 90.4 | 90.4 | 0 | 0 | 100 | 100 | 2.6252 | 0 | 0 | 0 | 0.05 | 0.04675 | 0 | 0.00105 | 0 | 0 | 0 | 0 | 0 | 0 | 0 | 0 | 0 | 0 | 0 | 0 | 0 | 0 | 0 | 0 | 0 | 0 | 0 | 0 | 0 | 0 | 0 | 0 | 0 | 0 | 0 | 0 | 0 | 10 | 9.35 | 0 | 0.21 | 0 | 0 | 0 | 0 | 0 | 0 | 0 | 0 | 0 | 0 | 0 | 0 | 0 | 0 | 0 | 0 | 0 | 0 | 0 | 0 | 0 | 0 | -10 | 0 | 0 | Off | 25.2 | 0 | 25.5 | 24.9 | 1 | 75 | 75 | 0 | 0 | 90.4 | 90.4 | 100 | 100 | 9.6 | 9.6 | 0 | 0 | 75 | 75 | 0 | 0 | 0 | 106330
23.38 | 5.1491 | 102.6392 | 0.0559 | 25 | 25 | 0 | 25 | 25.15 | 5 | 4.7 | 0 | 0.085 | 200 | 9.6 | 9.6 | 90.4 | 90.4 | 0 | 0 | 100 | 100 | 2.6392 | 0 | 0 | 0 | 0.05 | 0.047 | 0 | 0.00085 | 0 | 0 | 0 | 0 | 0 | 0 | 0 | 0 | 0 | 0 | 0 | 0 | 0 | 0 | 0 | 0 | 0 | 0 | 0 | 0 | 0 | 0 | 0 | 0 | 0 | 0 | 0 | 0 | 0 | 10 | 9.4 | 0 | 0.17 | 0 | 0 | 0 | 0 | 0 | 0 | 0 | 0 | 0 | 0 | 0 | 0 | 0 | 0 | 0 | 0 | 0 | 0 | 0 | 0 | 0 | 0 | -10 | 0 | 0 | Off | 18.4 | 0 | 25.5 | 24.8 | 1 | 75 | 74.9 | 0 | 0 | 90.4 | 90.4 | 100 | 100 | 9.6 | 9.6 | 0 | 0 | 75 | 74.9 | 0 | 0 | 0 | 106322
23.71 | 5.1498 | 102.6531 | 0.0543 | 25 | 25 | 0 | 25 | 25.14 | 5 | 4.68 | 0 | 0.095 | 200 | 9.6 | 9.6 | 90.4 | 90.4 | 0 | 0 | 100 | 100 | 2.6531 | 0 | 0 | 0 | 0.05 | 0.0468 | 0 | 0.00095 | 0 | 0 | 0 | 0 | 0 | 0 | 0 | 0 | 0 | 0 | 0 | 0 | 0 | 0 | 0 | 0 | 0 | 0 | 0 | 0 | 0 | 0 | 0 | 0 | 0 | 0 | 0 | 0 | 0 | 10 | 9.36 | 0 | 0.19 | 0 | 0 | 0 | 0 | 0 | 0 | 0 | 0 | 0 | 0 | 0 | 0 | 0 | 0 | 0 | 0 | 0 | 0 | 0 | 0 | 0 | 0 | -10 | 0 | 0 | Off | 18.7 | 0 | 25.5 | 24.8 | 1 | 75 | 75 | 0 | 0 | 90.4 | 90.4 | 100 | 100 | 9.6 | 9.6 | 0 | 0 | 75 | 75 | 0 | 0 | 0 | 106329
24.05 | 5.1505 | 102.6671 | 0.0526 | 25 | 25 | 0 | 25 | 25.15 | 5 | 4.695 | 0 | 0.1 | 200 | 9.6 | 9.6 | 90.4 | 90.4 | 0 | 0 | 100 | 100 | 2.6671 | 0 | 0 | 0 | 0.05 | 0.04695 | 0 | 0.001 | 0 | 0 | 0 | 0 | 0 | 0 | 0 | 0 | 0 | 0 | 0 | 0 | 0 | 0 | 0 | 0 | 0 | 0 | 0 | 0 | 0 | 0 | 0 | 0 | 0 | 0 | 0 | 0 | 0 | 10 | 9.39 | 0 | 0.2 | 0 | 0 | 0 | 0 | 0 | 0 | 0 | 0 | 0 | 0 | 0 | 0 | 0 | 0 | 0 | 0 | 0 | 0 | 0 | 0 | 0 | 0 | -10 | 0 | 0 | Off | 19.5 | 0 | 25.5 | 24.8 | 1 | 75 | 75 | 0 | 0 | 90.4 | 90.4 | 100 | 100 | 9.6 | 9.6 | 0 | 0 | 75 | 75 | 0 | 0 | 0 | 106331
24.38 | 5.1512 | 102.681 | 0.0511 | 25 | 25 | 0 | 25 | 25.14 | 5 | 4.68 | 0 | 0.1 | 200 | 9.6 | 9.6 | 90.4 | 90.5 | 0 | 0 | 100 | 99.9 | 2.681 | 0 | 0 | 0 | 0.05 | 0.0468 | 0 | 0.001 | 0 | 0 | 0 | 0 | 0 | 0 | 0 | 0 | 0 | 0 | 0 | 0 | 0 | 0 | 0 | 0 | 0 | 0 | 0 | 0 | 0 | 0 | 0 | 0 | 0 | 0 | 0 | 0 | 0 | 10 | 9.36 | 0 | 0.2 | 0 | 0 | 0 | 0 | 0 | 0 | 0 | 0 | 0 | 0 | 0 | 0 | 0 | 0 | 0 | 0 | 0 | 0 | 0 | 0 | 0 | 0 | -10 | 0 | 0 | Off | 19.8 | 0 | 25.5 | 24.9 | 1 | 75 | 75.1 | 0 | 0 | 90.4 | 90.5 | 100 | 99.9 | 9.6 | 9.6 | 0 | 0 | 75 | 75.1 | 0 | 0 | 0 | 106327
24.71 | 5.1518 | 102.693 | 0.0496 | 25 | 25 | 0 | 25 | 25.15 | 5 | 4.695 | 0 | 0.1 | 200 | 9.6 | 9.6 | 90.4 | 90.4 | 0 | 0 | 100 | 100 | 2.693 | 0 | 0 | 0 | 0.05 | 0.04695 | 0 | 0.001 | 0 | 0 | 0 | 0 | 0 | 0 | 0 | 0 | 0 | 0 | 0 | 0 | 0 | 0 | 0 | 0 | 0 | 0 | 0 | 0 | 0 | 0 | 0 | 0 | 0 | 0 | 0 | 0 | 0 | 10 | 9.39 | 0 | 0.2 | 0 | 0 | 0 | 0 | 0 | 0 | 0 | 0 | 0 | 0 | 0 | 0 | 0 | 0 | 0 | 0 | 0 | 0 | 0 | 0 | 0 | 0 | -10 | 0 | 0 | Off | 20.1 | 0 | 25.5 | 24.9 | 1 | 75 | 75 | 0 | 0 | 90.4 | 90.4 | 100 | 100 | 9.6 | 9.6 | 0 | 0 | 75 | 75 | 0 | 0 | 0 | 106331
25.05 | 5.1525 | 102.707 | 0.0482 | 25 | 25 | 0 | 25 | 25.15 | 5 | 4.675 | 0 | 0.095 | 200 | 9.6 | 9.6 | 90.4 | 90.3 | 0 | 0 | 100 | 100 | 2.707 | 0 | 0 | 0 | 0.05 | 0.04675 | 0 | 0.00095 | 0 | 0 | 0 | 0 | 0 | 0 | 0 | 0 | 0 | 0 | 0 | 0 | 0 | 0 | 0 | 0 | 0 | 0 | 0 | 0 | 0 | 0 | 0 | 0 | 0 | 0 | 0 | 0 | 0 | 10 | 9.35 | 0 | 0.19 | 0 | 0 | 0 | 0 | 0 | 0 | 0 | 0 | 0 | 0 | 0 | 0 | 0 | 0 | 0 | 0 | 0 | 0 | 0 | 0 | 0 | 0 | -10 | 0 | 0 | Off | 17.8 | 0 | 25.5 | 25 | 1 | 75 | 75 | 0 | 0 | 90.4 | 90.3 | 100 | 100 | 9.6 | 9.6 | 0 | 0 | 75 | 75 | 0 | 0 | 0 | 106330
25.38 | 5.1531 | 102.7189 | 0.047 | 25 | 25 | 0 | 25 | 25.15 | 5 | 4.685 | 0 | 0.095 | 200 | 9.6 | 9.6 | 90.4 | 90.5 | 0 | 0 | 100 | 100 | 2.7189 | 0 | 0 | 0 | 0.05 | 0.04685 | 0 | 0.00095 | 0 | 0 | 0 | 0 | 0 | 0 | 0 | 0 | 0 | 0 | 0 | 0 | 0 | 0 | 0 | 0 | 0 | 0 | 0 | 0 | 0 | 0 | 0 | 0 | 0 | 0 | 0 | 0 | 0 | 10 | 9.37 | 0 | 0.19 | 0 | 0 | 0 | 0 | 0 | 0 | 0 | 0 | 0 | 0 | 0 | 0 | 0 | 0 | 0 | 0 | 0 | 0 | 0 | 0 | 0 | 0 | -10 | 0 | 0 | Off | 12.4 | 0 | 25.5 | 25 | 1 | 75 | 75.1 | 0 | 0 | 90.4 | 90.5 | 100 | 100 | 9.6 | 9.6 | 0 | 0 | 75 | 75.1 | 0 | 0 | 0 | 106330
25.72 | 5.1537 | 102.7309 | 0.0456 | 25 | 25 | 0 | 25 | 25.14 | 5 | 4.67 | 0 | 0.105 | 200 | 9.6 | 9.6 | 90.4 | 90.4 | 0 | 0 | 100 | 100 | 2.7309 | 0 | 0 | 0 | 0.05 | 0.0467 | 0 | 0.00105 | 0 | 0 | 0 | 0 | 0 | 0 | 0 | 0 | 0 | 0 | 0 | 0 | 0 | 0 | 0 | 0 | 0 | 0 | 0 | 0 | 0 | 0 | 0 | 0 | 0 | 0 | 0 | 0 | 0 | 10 | 9.34 | 0 | 0.21 | 0 | 0 | 0 | 0 | 0 | 0 | 0 | 0 | 0 | 0 | 0 | 0 | 0 | 0 | 0 | 0 | 0 | 0 | 0 | 0 | 0 | 0 | -10 | 0 | 0 | Off | 13.2 | 0 | 25.5 | 24.9 | 1 | 75 | 75 | 0 | 0 | 90.4 | 90.4 | 100 | 100 | 9.6 | 9.6 | 0 | 0 | 75 | 75 | 0 | 0 | 0 | 106330
26.05 | 5.1543 | 102.7428 | 0.0444 | 25 | 25 | 0 | 25 | 25.16 | 5 | 4.7 | 0 | 0.1 | 200 | 9.6 | 9.6 | 90.4 | 90.4 | 0 | 0 | 100 | 100 | 2.7428 | 0 | 0 | 0 | 0.05 | 0.047 | 0 | 0.001 | 0 | 0 | 0 | 0 | 0 | 0 | 0 | 0 | 0 | 0 | 0 | 0 | 0 | 0 | 0 | 0 | 0 | 0 | 0 | 0 | 0 | 0 | 0 | 0 | 0 | 0 | 0 | 0 | 0 | 10 | 9.4 | 0 | 0.2 | 0 | 0 | 0 | 0 | 0 | 0 | 0 | 0 | 0 | 0 | 0 | 0 | 0 | 0 | 0 | 0 | 0 | 0 | 0 | 0 | 0 | 0 | -10 | 0 | 0 | Off | 18.4 | 0 | 25.5 | 24.9 | 1 | 75 | 75 | 0 | 0 | 90.4 | 90.4 | 100 | 100 | 9.6 | 9.6 | 0 | 0 | 75 | 75 | 0 | 0 | 0 | 106330
26.38 | 5.1549 | 102.7548 | 0.0431 | 25 | 25 | 0 | 25 | 25.15 | 5 | 4.685 | 0 | 0.095 | 200 | 9.6 | 9.6 | 90.4 | 90.5 | 0 | 0 | 100 | 100 | 2.7548 | 0 | 0 | 0 | 0.05 | 0.04685 | 0 | 0.00095 | 0 | 0 | 0 | 0 | 0 | 0 | 0 | 0 | 0 | 0 | 0 | 0 | 0 | 0 | 0 | 0 | 0 | 0 | 0 | 0 | 0 | 0 | 0 | 0 | 0 | 0 | 0 | 0 | 0 | 10 | 9.37 | 0 | 0.19 | 0 | 0 | 0 | 0 | 0 | 0 | 0 | 0 | 0 | 0 | 0 | 0 | 0 | 0 | 0 | 0 | 0 | 0 | 0 | 0 | 0 | 0 | -10 | 0 | 0 | Off | 12.7 | 0 | 25.5 | 24.8 | 1 | 75 | 75 | 0 | 0 | 90.4 | 90.5 | 100 | 100 | 9.6 | 9.6 | 0 | 0 | 75 | 75 | 0 | 0 | 0 | 106329
26.72 | 5.1554 | 102.7648 | 0.0418 | 25 | 25 | 0 | 25 | 25.15 | 5 | 4.68 | 0 | 0.095 | 200 | 9.6 | 9.6 | 90.4 | 90.3 | 0 | 0 | 100 | 100 | 2.7648 | 0 | 0 | 0 | 0.05 | 0.0468 | 0 | 0.00095 | 0 | 0 | 0 | 0 | 0 | 0 | 0 | 0 | 0 | 0 | 0 | 0 | 0 | 0 | 0 | 0 | 0 | 0 | 0 | 0 | 0 | 0 | 0 | 0 | 0 | 0 | 0 | 0 | 0 | 10 | 9.36 | 0 | 0.19 | 0 | 0 | 0 | 0 | 0 | 0 | 0 | 0 | 0 | 0 | 0 | 0 | 0 | 0 | 0 | 0 | 0 | 0 | 0 | 0 | 0 | 0 | -10 | 0 | 0 | Off | 13.4 | 0 | 25.5 | 24.9 | 1 | 75 | 75.1 | 0 | 0 | 90.4 | 90.3 | 100 | 100 | 9.6 | 9.6 | 0 | 0 | 75 | 75.1 | 0 | 0 | 0 | 106329
27.05 | 5.156 | 102.7767 | 0.0406 | 25 | 25 | 0 | 25 | 25.16 | 5 | 4.7 | 0 | 0.095 | 200 | 9.6 | 9.6 | 90.4 | 90.4 | 0 | 0 | 100 | 99.9 | 2.7767 | 0 | 0 | 0 | 0.05 | 0.047 | 0 | 0.00095 | 0 | 0 | 0 | 0 | 0 | 0 | 0 | 0 | 0 | 0 | 0 | 0 | 0 | 0 | 0 | 0 | 0 | 0 | 0 | 0 | 0 | 0 | 0 | 0 | 0 | 0 | 0 | 0 | 0 | 10 | 9.4 | 0 | 0.19 | 0 | 0 | 0 | 0 | 0 | 0 | 0 | 0 | 0 | 0 | 0 | 0 | 0 | 0 | 0 | 0 | 0 | 0 | 0 | 0 | 0 | 0 | -10 | 0 | 0 | Off | 13.8 | 0 | 25.5 | 24.9 | 1 | 75 | 75 | 0 | 0 | 90.4 | 90.4 | 100 | 99.9 | 9.6 | 9.6 | 0 | 0 | 75 | 75 | 0 | 0 | 0 | 106329
27.38 | 5.1565 | 102.7867 | 0.0396 | 25 | 25 | 0 | 25 | 25.16 | 5 | 4.67 | 0 | 0.095 | 200 | 9.6 | 9.6 | 90.4 | 90.4 | 0 | 0 | 100 | 100 | 2.7867 | 0 | 0 | 0 | 0.05 | 0.0467 | 0 | 0.00095 | 0 | 0 | 0 | 0 | 0 | 0 | 0 | 0 | 0 | 0 | 0 | 0 | 0 | 0 | 0 | 0 | 0 | 0 | 0 | 0 | 0 | 0 | 0 | 0 | 0 | 0 | 0 | 0 | 0 | 10 | 9.34 | 0 | 0.19 | 0 | 0 | 0 | 0 | 0 | 0 | 0 | 0 | 0 | 0 | 0 | 0 | 0 | 0 | 0 | 0 | 0 | 0 | 0 | 0 | 0 | 0 | -10 | 0 | 0 | Off | 13.5 | 0 | 25.5 | 25 | 1 | 75 | 74.9 | 0 | 0 | 90.4 | 90.4 | 100 | 100 | 9.6 | 9.6 | 0 | 0 | 75 | 74.9 | 0 | 0 | 0 | 106331
27.72 | 5.157 | 102.7967 | 0.0385 | 25 | 25 | 0 | 25 | 25.16 | 5 | 4.7 | 0 | 0.095 | 200 | 9.6 | 9.6 | 90.4 | 90.4 | 0 | 0 | 100 | 99.9 | 2.7967 | 0 | 0 | 0 | 0.05 | 0.047 | 0 | 0.00095 | 0 | 0 | 0 | 0 | 0 | 0 | 0 | 0 | 0 | 0 | 0 | 0 | 0 | 0 | 0 | 0 | 0 | 0 | 0 | 0 | 0 | 0 | 0 | 0 | 0 | 0 | 0 | 0 | 0 | 10 | 9.4 | 0 | 0.19 | 0 | 0 | 0 | 0 | 0 | 0 | 0 | 0 | 0 | 0 | 0 | 0 | 0 | 0 | 0 | 0 | 0 | 0 | 0 | 0 | 0 | 0 | -10 | 0 | 0 | Off | 14 | 0 | 25.5 | 24.9 | 1 | 75 | 75 | 0 | 0 | 90.4 | 90.4 | 100 | 99.9 | 9.6 | 9.6 | 0 | 0 | 75 | 75 | 0 | 0 | 0 | 106327
28.05 | 5.1575 | 102.8066 | 0.0374 | 25 | 25 | 0 | 25 | 25.15 | 5 | 4.655 | 0 | 0.1 | 200 | 9.6 | 9.7 | 90.4 | 90.3 | 0 | 0 | 100 | 100 | 2.8066 | 0 | 0 | 0 | 0.05 | 0.04655 | 0 | 0.001 | 0 | 0 | 0 | 0 | 0 | 0 | 0 | 0 | 0 | 0 | 0 | 0 | 0 | 0 | 0 | 0 | 0 | 0 | 0 | 0 | 0 | 0 | 0 | 0 | 0 | 0 | 0 | 0 | 0 | 10 | 9.31 | 0 | 0.2 | 0 | 0 | 0 | 0 | 0 | 0 | 0 | 0 | 0 | 0 | 0 | 0 | 0 | 0 | 0 | 0 | 0 | 0 | 0 | 0 | 0 | 0 | -10 | 0 | 0 | Off | 18.7 | 0 | 25.5 | 25 | 1 | 75 | 75.1 | 0 | 0 | 90.4 | 90.3 | 100 | 100 | 9.6 | 9.7 | 0 | 0 | 75 | 75.1 | 0 | 0 | 0 | 106329
28.39 | 5.158 | 102.8166 | 0.0363 | 25 | 25 | 0 | 25 | 25.16 | 5 | 4.7 | 0 | 0.1 | 200 | 9.6 | 9.6 | 90.4 | 90.5 | 0 | 0 | 100 | 100.1 | 2.8166 | 0 | 0 | 0 | 0.05 | 0.047 | 0 | 0.001 | 0 | 0 | 0 | 0 | 0 | 0 | 0 | 0 | 0 | 0 | 0 | 0 | 0 | 0 | 0 | 0 | 0 | 0 | 0 | 0 | 0 | 0 | 0 | 0 | 0 | 0 | 0 | 0 | 0 | 10 | 9.4 | 0 | 0.2 | 0 | 0 | 0 | 0 | 0 | 0 | 0 | 0 | 0 | 0 | 0 | 0 | 0 | 0 | 0 | 0 | 0 | 0 | 0 | 0 | 0 | 0 | -10 | 0 | 0 | Off | 27.4 | 0 | 25.5 | 24.9 | 1 | 75 | 75.1 | 0 | 0 | 90.4 | 90.5 | 100 | 100.1 | 9.6 | 9.6 | 0 | 0 | 75 | 75.1 | 0 | 0 | 0 | 106338
28.72 | 5.1584 | 102.8246 | 0.0352 | 25 | 25 | 0 | 25 | 25.14 | 5 | 4.705 | 0 | 0.09 | 200 | 9.6 | 9.5 | 90.4 | 90.4 | 0 | 0 | 100 | 99.9 | 2.8246 | 0 | 0 | 0 | 0.05 | 0.04705 | 0 | 0.0009 | 0 | 0 | 0 | 0 | 0 | 0 | 0 | 0 | 0 | 0 | 0 | 0 | 0 | 0 | 0 | 0 | 0 | 0 | 0 | 0 | 0 | 0 | 0 | 0 | 0 | 0 | 0 | 0 | 0 | 10 | 9.41 | 0 | 0.18 | 0 | 0 | 0 | 0 | 0 | 0 | 0 | 0 | 0 | 0 | 0 | 0 | 0 | 0 | 0 | 0 | 0 | 0 | 0 | 0 | 0 | 0 | -10 | 0 | 0 | Off | 22.5 | 0 | 25.5 | 24.9 | 1 | 75 | 75 | 0 | 0 | 90.4 | 90.4 | 100 | 99.9 | 9.6 | 9.5 | 0 | 0 | 75 | 75 | 0 | 0 | 0 | 106327
29.05 | 5.1589 | 102.8345 | 0.0342 | 25 | 25 | 0 | 25 | 25.16 | 5 | 4.7 | 0 | 0.105 | 200 | 9.6 | 9.5 | 90.4 | 90.4 | 0 | 0 | 100 | 100 | 2.8345 | 0 | 0 | 0 | 0.05 | 0.047 | 0 | 0.00105 | 0 | 0 | 0 | 0 | 0 | 0 | 0 | 0 | 0 | 0 | 0 | 0 | 0 | 0 | 0 | 0 | 0 | 0 | 0 | 0 | 0 | 0 | 0 | 0 | 0 | 0 | 0 | 0 | 0 | 10 | 9.4 | 0 | 0.21 | 0 | 0 | 0 | 0 | 0 | 0 | 0 | 0 | 0 | 0 | 0 | 0 | 0 | 0 | 0 | 0 | 0 | 0 | 0 | 0 | 0 | 0 | -10 | 0 | 0 | Off | 19.4 | 0 | 25.5 | 24.9 | 1 | 75 | 75 | 0 | 0 | 90.4 | 90.4 | 100 | 100 | 9.6 | 9.5 | 0 | 0 | 75 | 75 | 0 | 0 | 0 | 106342
29.39 | 5.1593 | 102.8425 | 0.0332 | 25 | 25 | 0 | 25 | 25.16 | 5 | 4.69 | 0 | 0.1 | 200 | 9.6 | 9.6 | 90.4 | 90.4 | 0 | 0 | 100 | 100 | 2.8425 | 0 | 0 | 0 | 0.05 | 0.0469 | 0 | 0.001 | 0 | 0 | 0 | 0 | 0 | 0 | 0 | 0 | 0 | 0 | 0 | 0 | 0 | 0 | 0 | 0 | 0 | 0 | 0 | 0 | 0 | 0 | 0 | 0 | 0 | 0 | 0 | 0 | 0 | 10 | 9.38 | 0 | 0.2 | 0 | 0 | 0 | 0 | 0 | 0 | 0 | 0 | 0 | 0 | 0 | 0 | 0 | 0 | 0 | 0 | 0 | 0 | 0 | 0 | 0 | 0 | -10 | 0 | 0 | Off | 21.4 | 0 | 25.5 | 24.9 | 1 | 75 | 75 | 0 | 0 | 90.4 | 90.4 | 100 | 100 | 9.6 | 9.6 | 0 | 0 | 75 | 75 | 0 | 0 | 0 | 106340
29.72 | 5.1598 | 102.8525 | 0.0322 | 25 | 25 | 0 | 25 | 25.15 | 5 | 4.705 | 0 | 0.1 | 200 | 9.6 | 9.6 | 90.4 | 90.4 | 0 | 0 | 100 | 100 | 2.8525 | 0 | 0 | 0 | 0.05 | 0.04705 | 0 | 0.001 | 0 | 0 | 0 | 0 | 0 | 0 | 0 | 0 | 0 | 0 | 0 | 0 | 0 | 0 | 0 | 0 | 0 | 0 | 0 | 0 | 0 | 0 | 0 | 0 | 0 | 0 | 0 | 0 | 0 | 10 | 9.41 | 0 | 0.2 | 0 | 0 | 0 | 0 | 0 | 0 | 0 | 0 | 0 | 0 | 0 | 0 | 0 | 0 | 0 | 0 | 0 | 0 | 0 | 0 | 0 | 0 | -10 | 0 | 0 | Off | 19.4 | 0 | 25.5 | 24.9 | 1 | 75 | 75 | 0 | 0 | 90.4 | 90.4 | 100 | 100 | 9.6 | 9.6 | 0 | 0 | 75 | 75 | 0 | 0 | 0 | 106333
30.06 | 5.1602 | 102.8604 | 0.0312 | 25 | 25 | 0 | 25 | 25.15 | 5 | 4.695 | 0 | 0.09 | 200 | 9.6 | 9.6 | 90.4 | 90.4 | 0 | 0 | 100 | 100.1 | 2.8604 | 0 | 0 | 0 | 0.05 | 0.04695 | 0 | 0.0009 | 0 | 0 | 0 | 0 | 0 | 0 | 0 | 0 | 0 | 0 | 0 | 0 | 0 | 0 | 0 | 0 | 0 | 0 | 0 | 0 | 0 | 0 | 0 | 0 | 0 | 0 | 0 | 0 | 0 | 10 | 9.39 | 0 | 0.18 | 0 | 0 | 0 | 0 | 0 | 0 | 0 | 0 | 0 | 0 | 0 | 0 | 0 | 0 | 0 | 0 | 0 | 0 | 0 | 0 | 0 | 0 | -10 | 0 | 0 | Off | 21.1 | 0 | 25.5 | 24.9 | 1 | 75 | 75.1 | 0 | 0 | 90.4 | 90.4 | 100 | 100.1 | 9.6 | 9.6 | 0 | 0 | 75 | 75.1 | 0 | 0 | 0 | 106327
30.39 | 5.1606 | 102.8684 | 0.0303 | 25 | 25 | 0 | 25 | 25.15 | 5 | 4.68 | 0 | 0.11 | 200 | 9.6 | 9.6 | 90.4 | 90.4 | 0 | 0 | 100 | 99.9 | 2.8684 | 0 | 0 | 0 | 0.05 | 0.0468 | 0 | 0.0011 | 0 | 0 | 0 | 0 | 0 | 0 | 0 | 0 | 0 | 0 | 0 | 0 | 0 | 0 | 0 | 0 | 0 | 0 | 0 | 0 | 0 | 0 | 0 | 0 | 0 | 0 | 0 | 0 | 0 | 10 | 9.36 | 0 | 0.22 | 0 | 0 | 0 | 0 | 0 | 0 | 0 | 0 | 0 | 0 | 0 | 0 | 0 | 0 | 0 | 0 | 0 | 0 | 0 | 0 | 0 | 0 | -10 | 0 | 0 | Off | 18.6 | 0 | 25.5 | 24.8 | 1 | 75 | 74.9 | 0 | 0 | 90.4 | 90.4 | 100 | 99.9 | 9.6 | 9.6 | 0 | 0 | 75 | 74.9 | 0 | 0 | 0 | 106338
30.72 | 5.161 | 102.8764 | 0.0294 | 25 | 25 | 0 | 25 | 25.15 | 5 | 4.705 | 0 | 0.105 | 200 | 9.6 | 9.6 | 90.4 | 90.4 | 0 | 0 | 100 | 100 | 2.8764 | 0 | 0 | 0 | 0.05 | 0.04705 | 0 | 0.00105 | 0 | 0 | 0 | 0 | 0 | 0 | 0 | 0 | 0 | 0 | 0 | 0 | 0 | 0 | 0 | 0 | 0 | 0 | 0 | 0 | 0 | 0 | 0 | 0 | 0 | 0 | 0 | 0 | 0 | 10 | 9.41 | 0 | 0.21 | 0 | 0 | 0 | 0 | 0 | 0 | 0 | 0 | 0 | 0 | 0 | 0 | 0 | 0 | 0 | 0 | 0 | 0 | 0 | 0 | 0 | 0 | -10 | 0 | 0 | Off | 14.3 | 0 | 25.5 | 24.7 | 1 | 75 | 75 | 0 | 0 | 90.4 | 90.4 | 100 | 100 | 9.6 | 9.6 | 0 | 0 | 75 | 75 | 0 | 0 | 0 | 106332
31.06 | 5.1613 | 102.8824 | 0.0286 | 25 | 25 | 0 | 25 | 25.17 | 5 | 4.685 | 0 | 0.1 | 200 | 9.6 | 9.6 | 90.4 | 90.4 | 0 | 0 | 100 | 100 | 2.8824 | 0 | 0 | 0 | 0.05 | 0.04685 | 0 | 0.001 | 0 | 0 | 0 | 0 | 0 | 0 | 0 | 0 | 0 | 0 | 0 | 0 | 0 | 0 | 0 | 0 | 0 | 0 | 0 | 0 | 0 | 0 | 0 | 0 | 0 | 0 | 0 | 0 | 0 | 10 | 9.37 | 0 | 0.2 | 0 | 0 | 0 | 0 | 0 | 0 | 0 | 0 | 0 | 0 | 0 | 0 | 0 | 0 | 0 | 0 | 0 | 0 | 0 | 0 | 0 | 0 | -10 | 0 | 0 | Off | 17.6 | 0 | 25.5 | 25 | 1 | 75 | 75.1 | 0 | 0 | 90.4 | 90.4 | 100 | 100 | 9.6 | 9.6 | 0 | 0 | 75 | 75.1 | 0 | 0 | 0 | 106333
31.39 | 5.1617 | 102.8903 | 0.0278 | 25 | 25 | 0 | 25 | 25.16 | 5 | 4.7 | 0 | 0.1 | 200 | 9.6 | 9.6 | 90.4 | 90.4 | 0 | 0 | 100 | 100.1 | 2.8903 | 0 | 0 | 0 | 0.05 | 0.047 | 0 | 0.001 | 0 | 0 | 0 | 0 | 0 | 0 | 0 | 0 | 0 | 0 | 0 | 0 | 0 | 0 | 0 | 0 | 0 | 0 | 0 | 0 | 0 | 0 | 0 | 0 | 0 | 0 | 0 | 0 | 0 | 10 | 9.4 | 0 | 0.2 | 0 | 0 | 0 | 0 | 0 | 0 | 0 | 0 | 0 | 0 | 0 | 0 | 0 | 0 | 0 | 0 | 0 | 0 | 0 | 0 | 0 | 0 | -10 | 0 | 0 | Off | 13.8 | 0 | 25.5 | 24.8 | 1 | 75 | 75 | 0 | 0 | 90.4 | 90.4 | 100 | 100.1 | 9.6 | 9.6 | 0 | 0 | 75 | 75 | 0 | 0 | 0 | 106327
31.72 | 5.1621 | 102.8983 | 0.027 | 25 | 25 | 0 | 25 | 25.17 | 5 | 4.705 | 0 | 0.09 | 200 | 9.6 | 9.5 | 90.4 | 90.3 | 0 | 0 | 100 | 100 | 2.8983 | 0 | 0 | 0 | 0.05 | 0.04705 | 0 | 0.0009 | 0 | 0 | 0 | 0 | 0 | 0 | 0 | 0 | 0 | 0 | 0 | 0 | 0 | 0 | 0 | 0 | 0 | 0 | 0 | 0 | 0 | 0 | 0 | 0 | 0 | 0 | 0 | 0 | 0 | 10 | 9.41 | 0 | 0.18 | 0 | 0 | 0 | 0 | 0 | 0 | 0 | 0 | 0 | 0 | 0 | 0 | 0 | 0 | 0 | 0 | 0 | 0 | 0 | 0 | 0 | 0 | -10 | 0 | 0 | Off | 13.6 | 0 | 25.5 | 24.9 | 1 | 75 | 75 | 0 | 0 | 90.4 | 90.3 | 100 | 100 | 9.6 | 9.5 | 0 | 0 | 75 | 75 | 0 | 0 | 0 | 106327
32.06 | 5.1624 | 102.9043 | 0.0262 | 25 | 25 | 0 | 25 | 25.17 | 5 | 4.695 | 0 | 0.11 | 200 | 9.6 | 9.6 | 90.4 | 90.5 | 0 | 0 | 100 | 100 | 2.9043 | 0 | 0 | 0 | 0.05 | 0.04695 | 0 | 0.0011 | 0 | 0 | 0 | 0 | 0 | 0 | 0 | 0 | 0 | 0 | 0 | 0 | 0 | 0 | 0 | 0 | 0 | 0 | 0 | 0 | 0 | 0 | 0 | 0 | 0 | 0 | 0 | 0 | 0 | 10 | 9.39 | 0 | 0.22 | 0 | 0 | 0 | 0 | 0 | 0 | 0 | 0 | 0 | 0 | 0 | 0 | 0 | 0 | 0 | 0 | 0 | 0 | 0 | 0 | 0 | 0 | -10 | 0 | 0 | Off | 10.6 | 0 | 25.5 | 24.9 | 1 | 75 | 75 | 0 | 0 | 90.4 | 90.5 | 100 | 100 | 9.6 | 9.6 | 0 | 0 | 75 | 75 | 0 | 0 | 0 | 106331
32.39 | 5.1628 | 102.9123 | 0.0255 | 25 | 25 | 0 | 25 | 25.15 | 5 | 4.675 | 0 | 0.095 | 200 | 9.6 | 9.6 | 90.4 | 90.4 | 0 | 0 | 100 | 100.1 | 2.9123 | 0 | 0 | 0 | 0.05 | 0.04675 | 0 | 0.00095 | 0 | 0 | 0 | 0 | 0 | 0 | 0 | 0 | 0 | 0 | 0 | 0 | 0 | 0 | 0 | 0 | 0 | 0 | 0 | 0 | 0 | 0 | 0 | 0 | 0 | 0 | 0 | 0 | 0 | 10 | 9.35 | 0 | 0.19 | 0 | 0 | 0 | 0 | 0 | 0 | 0 | 0 | 0 | 0 | 0 | 0 | 0 | 0 | 0 | 0 | 0 | 0 | 0 | 0 | 0 | 0 | -10 | 0 | 0 | Off | 14.2 | 0 | 25.5 | 24.9 | 1 | 75 | 74.9 | 0 | 0 | 90.4 | 90.4 | 100 | 100.1 | 9.6 | 9.6 | 0 | 0 | 75 | 74.9 | 0 | 0 | 0 | 106328
32.73 | 5.1631 | 102.9183 | 0.0248 | 25 | 25 | 0 | 26 | 25.17 | 5 | 4.69 | 0 | 0.11 | 200 | 9.6 | 9.6 | 90.4 | 90.4 | 0 | 0 | 100 | 99.9 | 2.9183 | 0 | 0 | 0 | 0.05 | 0.0469 | 0 | 0.0011 | 0 | 0 | 0 | 0 | 0 | 0 | 0 | 0 | 0 | 0 | 0 | 0 | 0 | 0 | 0 | 0 | 0 | 0 | 0 | 0 | 0 | 0 | 0 | 0 | 0 | 0 | 0 | 0 | 0 | 10 | 9.38 | 0 | 0.22 | 0 | 0 | 0 | 0 | 0 | 0 | 0 | 0 | 0 | 0 | 0 | 0 | 0 | 0 | 0 | 0 | 0 | 0 | 0 | 0 | 0 | 0 | -10 | 0 | 0 | Off | 18.9 | 0 | 25.5 | 24.8 | 1 | 75 | 74.9 | 0 | 0 | 90.4 | 90.4 | 100 | 99.9 | 9.6 | 9.6 | 0 | 0 | 75 | 74.9 | 0 | 0 | 0 | 106333
33.06 | 5.1634 | 102.9242 | 0.0241 | 25 | 25 | 0 | 26 | 25.16 | 5 | 4.695 | 0 | 0.09 | 200 | 9.6 | 9.6 | 90.4 | 90.4 | 0 | 0 | 100 | 99.9 | 2.9242 | 0 | 0 | 0 | 0.05 | 0.04695 | 0 | 0.0009 | 0 | 0 | 0 | 0 | 0 | 0 | 0 | 0 | 0 | 0 | 0 | 0 | 0 | 0 | 0 | 0 | 0 | 0 | 0 | 0 | 0 | 0 | 0 | 0 | 0 | 0 | 0 | 0 | 0 | 10 | 9.39 | 0 | 0.18 | 0 | 0 | 0 | 0 | 0 | 0 | 0 | 0 | 0 | 0 | 0 | 0 | 0 | 0 | 0 | 0 | 0 | 0 | 0 | 0 | 0 | 0 | -10 | 0 | 0 | Off | 14.1 | 0 | 25.5 | 24.8 | 1 | 75 | 75.1 | 0 | 0 | 90.4 | 90.4 | 100 | 99.9 | 9.6 | 9.6 | 0 | 0 | 75 | 75.1 | 0 | 0 | 0 | 106328
33.39 | 5.1637 | 102.9302 | 0.0234 | 25 | 25 | 0 | 25 | 25.16 | 5 | 4.68 | 0 | 0.1 | 200 | 9.6 | 9.6 | 90.4 | 90.4 | 0 | 0 | 100 | 99.9 | 2.9302 | 0 | 0 | 0 | 0.05 | 0.0468 | 0 | 0.001 | 0 | 0 | 0 | 0 | 0 | 0 | 0 | 0 | 0 | 0 | 0 | 0 | 0 | 0 | 0 | 0 | 0 | 0 | 0 | 0 | 0 | 0 | 0 | 0 | 0 | 0 | 0 | 0 | 0 | 10 | 9.36 | 0 | 0.2 | 0 | 0 | 0 | 0 | 0 | 0 | 0 | 0 | 0 | 0 | 0 | 0 | 0 | 0 | 0 | 0 | 0 | 0 | 0 | 0 | 0 | 0 | -10 | 0 | 0 | Off | 19.2 | 0 | 25.5 | 25 | 1 | 75 | 75.1 | 0 | 0 | 90.4 | 90.4 | 100 | 99.9 | 9.6 | 9.6 | 0 | 0 | 75 | 75.1 | 0 | 0 | 0 | 106327
33.73 | 5.164 | 102.9362 | 0.0227 | 25 | 25 | 0 | 25 | 25.15 | 5 | 4.695 | 0 | 0.11 | 200 | 9.6 | 9.6 | 90.4 | 90.4 | 0 | 0 | 100 | 100 | 2.9362 | 0 | 0 | 0 | 0.05 | 0.04695 | 0 | 0.0011 | 0 | 0 | 0 | 0 | 0 | 0 | 0 | 0 | 0 | 0 | 0 | 0 | 0 | 0 | 0 | 0 | 0 | 0 | 0 | 0 | 0 | 0 | 0 | 0 | 0 | 0 | 0 | 0 | 0 | 10 | 9.39 | 0 | 0.22 | 0 | 0 | 0 | 0 | 0 | 0 | 0 | 0 | 0 | 0 | 0 | 0 | 0 | 0 | 0 | 0 | 0 | 0 | 0 | 0 | 0 | 0 | -10 | 0 | 0 | Off | 20.6 | 0 | 25.5 | 25.1 | 1 | 75 | 74.9 | 0 | 0 | 90.4 | 90.4 | 100 | 100 | 9.6 | 9.6 | 0 | 0 | 75 | 74.9 | 0 | 0 | 0 | 106342
34.06 | 5.1643 | 102.9422 | 0.0219 | 25 | 25 | 0 | 25 | 25.16 | 5 | 4.68 | 0 | 0.115 | 200 | 9.6 | 9.6 | 90.4 | 90.4 | 0 | 0 | 100 | 100 | 2.9422 | 0 | 0 | 0 | 0.05 | 0.0468 | 0 | 0.00115 | 0 | 0 | 0 | 0 | 0 | 0 | 0 | 0 | 0 | 0 | 0 | 0 | 0 | 0 | 0 | 0 | 0 | 0 | 0 | 0 | 0 | 0 | 0 | 0 | 0 | 0 | 0 | 0 | 0 | 10 | 9.36 | 0 | 0.23 | 0 | 0 | 0 | 0 | 0 | 0 | 0 | 0 | 0 | 0 | 0 | 0 | 0 | 0 | 0 | 0 | 0 | 0 | 0 | 0 | 0 | 0 | -10 | 0 | 0 | Off | 22.5 | 0 | 25.5 | 24.9 | 1 | 75 | 75 | 0 | 0 | 90.4 | 90.4 | 100 | 100 | 9.6 | 9.6 | 0 | 0 | 75 | 75 | 0 | 0 | 0 | 106345
34.4 | 5.1645 | 102.9462 | 0.0213 | 25 | 25 | 0 | 26 | 25.15 | 5 | 4.68 | 0 | 0.105 | 200 | 9.6 | 9.6 | 90.4 | 90.4 | 0 | 0 | 100 | 100 | 2.9462 | 0 | 0 | 0 | 0.05 | 0.0468 | 0 | 0.00105 | 0 | 0 | 0 | 0 | 0 | 0 | 0 | 0 | 0 | 0 | 0 | 0 | 0 | 0 | 0 | 0 | 0 | 0 | 0 | 0 | 0 | 0 | 0 | 0 | 0 | 0 | 0 | 0 | 0 | 10 | 9.36 | 0 | 0.21 | 0 | 0 | 0 | 0 | 0 | 0 | 0 | 0 | 0 | 0 | 0 | 0 | 0 | 0 | 0 | 0 | 0 | 0 | 0 | 0 | 0 | 0 | -10 | 0 | 0 | Off | 27 | 0 | 25.5 | 24.8 | 1 | 75 | 75 | 0 | 0 | 90.4 | 90.4 | 100 | 100 | 9.6 | 9.6 | 0 | 0 | 75 | 75 | 0 | 0 | 0 | 106334
34.73 | 5.1648 | 102.9521 | 0.0206 | 25 | 25 | 0 | 25 | 25.17 | 5 | 4.695 | 0 | 0.11 | 200 | 9.6 | 9.6 | 90.4 | 90.3 | 0 | 0 | 100 | 100 | 2.9521 | 0 | 0 | 0 | 0.05 | 0.04695 | 0 | 0.0011 | 0 | 0 | 0 | 0 | 0 | 0 | 0 | 0 | 0 | 0 | 0 | 0 | 0 | 0 | 0 | 0 | 0 | 0 | 0 | 0 | 0 | 0 | 0 | 0 | 0 | 0 | 0 | 0 | 0 | 10 | 9.39 | 0 | 0.22 | 0 | 0 | 0 | 0 | 0 | 0 | 0 | 0 | 0 | 0 | 0 | 0 | 0 | 0 | 0 | 0 | 0 | 0 | 0 | 0 | 0 | 0 | -10 | 0 | 0 | Off | 21.5 | 0 | 25.5 | 25 | 1 | 75 | 75 | 0 | 0 | 90.4 | 90.3 | 100 | 100 | 9.6 | 9.6 | 0 | 0 | 75 | 75 | 0 | 0 | 0 | 106334
35.06 | 5.1651 | 102.9581 | 0.0199 | 25 | 25 | 0 | 25 | 25.17 | 5 | 4.7 | 0 | 0.11 | 200 | 9.6 | 9.6 | 90.4 | 90.4 | 0 | 0 | 100 | 100 | 2.9581 | 0 | 0 | 0 | 0.05 | 0.047 | 0 | 0.0011 | 0 | 0 | 0 | 0 | 0 | 0 | 0 | 0 | 0 | 0 | 0 | 0 | 0 | 0 | 0 | 0 | 0 | 0 | 0 | 0 | 0 | 0 | 0 | 0 | 0 | 0 | 0 | 0 | 0 | 10 | 9.4 | 0 | 0.22 | 0 | 0 | 0 | 0 | 0 | 0 | 0 | 0 | 0 | 0 | 0 | 0 | 0 | 0 | 0 | 0 | 0 | 0 | 0 | 0 | 0 | 0 | -10 | 0 | 0 | Off | 12.3 | 0 | 25.5 | 24.8 | 1 | 75 | 74.8 | 0 | 0 | 90.4 | 90.4 | 100 | 100 | 9.6 | 9.6 | 0 | 0 | 75 | 74.8 | 0 | 0 | 0 | 106337
35.4 | 5.1653 | 102.9621 | 0.0193 | 25 | 25 | 0 | 25 | 25.15 | 5 | 4.69 | 0 | 0.11 | 200 | 9.6 | 9.6 | 90.4 | 90.4 | 0 | 0 | 100 | 100 | 2.9621 | 0 | 0 | 0 | 0.05 | 0.0469 | 0 | 0.0011 | 0 | 0 | 0 | 0 | 0 | 0 | 0 | 0 | 0 | 0 | 0 | 0 | 0 | 0 | 0 | 0 | 0 | 0 | 0 | 0 | 0 | 0 | 0 | 0 | 0 | 0 | 0 | 0 | 0 | 10 | 9.38 | 0 | 0.22 | 0 | 0 | 0 | 0 | 0 | 0 | 0 | 0 | 0 | 0 | 0 | 0 | 0 | 0 | 0 | 0 | 0 | 0 | 0 | 0 | 0 | 0 | -10 | 0 | 0 | Off | 11.9 | 0 | 25.5 | 24.8 | 1 | 75 | 75 | 0 | 0 | 90.4 | 90.4 | 100 | 100 | 9.6 | 9.6 | 0 | 0 | 75 | 75 | 0 | 0 | 0 | 106332
35.73 | 5.1656 | 102.9681 | 0.0186 | 25 | 25 | 0 | 25 | 25.15 | 5 | 4.68 | 0 | 0.095 | 200 | 9.6 | 9.7 | 90.4 | 90.3 | 0 | 0 | 100 | 99.9 | 2.9681 | 0 | 0 | 0 | 0.05 | 0.0468 | 0 | 0.00095 | 0 | 0 | 0 | 0 | 0 | 0 | 0 | 0 | 0 | 0 | 0 | 0 | 0 | 0 | 0 | 0 | 0 | 0 | 0 | 0 | 0 | 0 | 0 | 0 | 0 | 0 | 0 | 0 | 0 | 10 | 9.36 | 0 | 0.19 | 0 | 0 | 0 | 0 | 0 | 0 | 0 | 0 | 0 | 0 | 0 | 0 | 0 | 0 | 0 | 0 | 0 | 0 | 0 | 0 | 0 | 0 | -10 | 0 | 0 | Off | 12 | 0 | 25.5 | 25 | 1 | 75 | 75 | 0 | 0 | 90.4 | 90.3 | 100 | 99.9 | 9.6 | 9.7 | 0 | 0 | 75 | 75 | 0 | 0 | 0 | 106330
36.06 | 5.1658 | 102.9721 | 0.0181 | 25 | 25 | 0 | 25 | 25.16 | 5 | 4.69 | 0 | 0.11 | 200 | 9.6 | 9.6 | 90.4 | 90.3 | 0 | 0 | 100 | 100 | 2.9721 | 0 | 0 | 0 | 0.05 | 0.0469 | 0 | 0.0011 | 0 | 0 | 0 | 0 | 0 | 0 | 0 | 0 | 0 | 0 | 0 | 0 | 0 | 0 | 0 | 0 | 0 | 0 | 0 | 0 | 0 | 0 | 0 | 0 | 0 | 0 | 0 | 0 | 0 | 10 | 9.38 | 0 | 0.22 | 0 | 0 | 0 | 0 | 0 | 0 | 0 | 0 | 0 | 0 | 0 | 0 | 0 | 0 | 0 | 0 | 0 | 0 | 0 | 0 | 0 | 0 | -10 | 0 | 0 | Off | 13 | 0 | 25.5 | 24.9 | 1 | 75 | 74.9 | 0 | 0 | 90.4 | 90.3 | 100 | 100 | 9.6 | 9.6 | 0 | 0 | 75 | 74.9 | 0 | 0 | 0 | 106333
36.4 | 5.166 | 102.9761 | 0.0175 | 25 | 25 | 0 | 25 | 25.15 | 5 | 4.685 | 0 | 0.1 | 200 | 9.6 | 9.6 | 90.4 | 90.3 | 0 | 0 | 100 | 100 | 2.9761 | 0 | 0 | 0 | 0.05 | 0.04685 | 0 | 0.001 | 0 | 0 | 0 | 0 | 0 | 0 | 0 | 0 | 0 | 0 | 0 | 0 | 0 | 0 | 0 | 0 | 0 | 0 | 0 | 0 | 0 | 0 | 0 | 0 | 0 | 0 | 0 | 0 | 0 | 10 | 9.37 | 0 | 0.2 | 0 | 0 | 0 | 0 | 0 | 0 | 0 | 0 | 0 | 0 | 0 | 0 | 0 | 0 | 0 | 0 | 0 | 0 | 0 | 0 | 0 | 0 | -10 | 0 | 0 | Off | 10.3 | 0 | 25.5 | 25.1 | 1 | 75 | 74.9 | 0 | 0 | 90.4 | 90.3 | 100 | 100 | 9.6 | 9.6 | 0 | 0 | 75 | 74.9 | 0 | 0 | 0 | 106332
36.73 | 5.1662 | 102.98 | 0.017 | 25 | 25 | 0 | 25 | 25.16 | 5 | 4.68 | 0 | 0.105 | 200 | 9.6 | 9.6 | 90.4 | 90.4 | 0 | 0 | 100 | 100.1 | 2.98 | 0 | 0 | 0 | 0.05 | 0.0468 | 0 | 0.00105 | 0 | 0 | 0 | 0 | 0 | 0 | 0 | 0 | 0 | 0 | 0 | 0 | 0 | 0 | 0 | 0 | 0 | 0 | 0 | 0 | 0 | 0 | 0 | 0 | 0 | 0 | 0 | 0 | 0 | 10 | 9.36 | 0 | 0.21 | 0 | 0 | 0 | 0 | 0 | 0 | 0 | 0 | 0 | 0 | 0 | 0 | 0 | 0 | 0 | 0 | 0 | 0 | 0 | 0 | 0 | 0 | -10 | 0 | 0 | Off | 13.9 | 0 | 25.5 | 24.8 | 1 | 75 | 75 | 0 | 0 | 90.4 | 90.4 | 100 | 100.1 | 9.6 | 9.6 | 0 | 0 | 75 | 75 | 0 | 0 | 0 | 106330
37.07 | 5.1665 | 102.986 | 0.0165 | 25 | 25 | 0 | 25 | 25.16 | 5 | 4.69 | 0 | 0.105 | 200 | 9.6 | 9.6 | 90.4 | 90.4 | 0 | 0 | 100 | 100 | 2.986 | 0 | 0 | 0 | 0.05 | 0.0469 | 0 | 0.00105 | 0 | 0 | 0 | 0 | 0 | 0 | 0 | 0 | 0 | 0 | 0 | 0 | 0 | 0 | 0 | 0 | 0 | 0 | 0 | 0 | 0 | 0 | 0 | 0 | 0 | 0 | 0 | 0 | 0 | 10 | 9.38 | 0 | 0.21 | 0 | 0 | 0 | 0 | 0 | 0 | 0 | 0 | 0 | 0 | 0 | 0 | 0 | 0 | 0 | 0 | 0 | 0 | 0 | 0 | 0 | 0 | -10 | 0 | 0 | Off | 11 | 0 | 25.5 | 25 | 1 | 75 | 75 | 0 | 0 | 90.4 | 90.4 | 100 | 100 | 9.6 | 9.6 | 0 | 0 | 75 | 75 | 0 | 0 | 0 | 106335
37.4 | 5.1667 | 102.99 | 0.016 | 25 | 25 | 0 | 25 | 25.15 | 5 | 4.68 | 0 | 0.1 | 200 | 9.6 | 9.6 | 90.4 | 90.4 | 0 | 0 | 100 | 100 | 2.99 | 0 | 0 | 0 | 0.05 | 0.0468 | 0 | 0.001 | 0 | 0 | 0 | 0 | 0 | 0 | 0 | 0 | 0 | 0 | 0 | 0 | 0 | 0 | 0 | 0 | 0 | 0 | 0 | 0 | 0 | 0 | 0 | 0 | 0 | 0 | 0 | 0 | 0 | 10 | 9.36 | 0 | 0.2 | 0 | 0 | 0 | 0 | 0 | 0 | 0 | 0 | 0 | 0 | 0 | 0 | 0 | 0 | 0 | 0 | 0 | 0 | 0 | 0 | 0 | 0 | -10 | 0 | 0 | Off | 10.3 | 0 | 25.5 | 24.9 | 1 | 75 | 75 | 0 | 0 | 90.4 | 90.4 | 100 | 100 | 9.6 | 9.6 | 0 | 0 | 75 | 75 | 0 | 0 | 0 | 106332
37.73 | 5.1669 | 102.994 | 0.0155 | 25 | 25 | 0 | 25 | 25.15 | 5 | 4.72 | 0 | 0.105 | 200 | 9.6 | 9.6 | 90.4 | 90.3 | 0 | 0 | 100 | 100 | 2.994 | 0 | 0 | 0 | 0.05 | 0.0472 | 0 | 0.00105 | 0 | 0 | 0 | 0 | 0 | 0 | 0 | 0 | 0 | 0 | 0 | 0 | 0 | 0 | 0 | 0 | 0 | 0 | 0 | 0 | 0 | 0 | 0 | 0 | 0 | 0 | 0 | 0 | 0 | 10 | 9.44 | 0 | 0.21 | 0 | 0 | 0 | 0 | 0 | 0 | 0 | 0 | 0 | 0 | 0 | 0 | 0 | 0 | 0 | 0 | 0 | 0 | 0 | 0 | 0 | 0 | -10 | 0 | 0 | Off | 13.8 | 0 | 25.5 | 25.1 | 1 | 75 | 75 | 0 | 0 | 90.4 | 90.3 | 100 | 100 | 9.6 | 9.6 | 0 | 0 | 75 | 75 | 0 | 0 | 0 | 106336
38.07 | 5.1671 | 102.998 | 0.0151 | 25 | 25 | 0 | 25 | 25.17 | 5 | 4.695 | 0 | 0.105 | 200 | 9.6 | 9.6 | 90.4 | 90.3 | 0 | 0 | 100 | 100.1 | 2.998 | 0 | 0 | 0 | 0.05 | 0.04695 | 0 | 0.00105 | 0 | 0 | 0 | 0 | 0 | 0 | 0 | 0 | 0 | 0 | 0 | 0 | 0 | 0 | 0 | 0 | 0 | 0 | 0 | 0 | 0 | 0 | 0 | 0 | 0 | 0 | 0 | 0 | 0 | 10 | 9.39 | 0 | 0.21 | 0 | 0 | 0 | 0 | 0 | 0 | 0 | 0 | 0 | 0 | 0 | 0 | 0 | 0 | 0 | 0 | 0 | 0 | 0 | 0 | 0 | 0 | -10 | 0 | 0 | Off | 12.3 | 0 | 25.5 | 24.9 | 1 | 75 | 75 | 0 | 0 | 90.4 | 90.3 | 100 | 100.1 | 9.6 | 9.6 | 0 | 0 | 75 | 75 | 0 | 0 | 0 | 106334
38.4 | 5.1673 | 103.002 | 0.0147 | 25 | 25 | 0 | 25 | 25.16 | 5 | 4.695 | 0 | 0.1 | 200 | 9.6 | 9.5 | 90.4 | 90.3 | 0 | 0 | 100 | 99.9 | 3.002 | 0 | 0 | 0 | 0.05 | 0.04695 | 0 | 0.001 | 0 | 0 | 0 | 0 | 0 | 0 | 0 | 0 | 0 | 0 | 0 | 0 | 0 | 0 | 0 | 0 | 0 | 0 | 0 | 0 | 0 | 0 | 0 | 0 | 0 | 0 | 0 | 0 | 0 | 10 | 9.39 | 0 | 0.2 | 0 | 0 | 0 | 0 | 0 | 0 | 0 | 0 | 0 | 0 | 0 | 0 | 0 | 0 | 0 | 0 | 0 | 0 | 0 | 0 | 0 | 0 | -10 | 0 | 0 | Off | 9.2 | 0 | 25.5 | 24.8 | 1 | 75 | 75 | 0 | 0 | 90.4 | 90.3 | 100 | 99.9 | 9.6 | 9.5 | 0 | 0 | 75 | 75 | 0 | 0 | 0 | 106328
38.74 | 5.1674 | 103.004 | 0.0142 | 25 | 25 | 0 | 25 | 25.15 | 5 | 4.69 | 0 | 0.09 | 200 | 9.6 | 9.5 | 90.4 | 90.4 | 0 | 0 | 100 | 100 | 3.004 | 0 | 0 | 0 | 0.05 | 0.0469 | 0 | 0.0009 | 0 | 0 | 0 | 0 | 0 | 0 | 0 | 0 | 0 | 0 | 0 | 0 | 0 | 0 | 0 | 0 | 0 | 0 | 0 | 0 | 0 | 0 | 0 | 0 | 0 | 0 | 0 | 0 | 0 | 10 | 9.38 | 0 | 0.18 | 0 | 0 | 0 | 0 | 0 | 0 | 0 | 0 | 0 | 0 | 0 | 0 | 0 | 0 | 0 | 0 | 0 | 0 | 0 | 0 | 0 | 0 | -10 | 0 | 0 | Off | 7.1 | 0 | 25.5 | 24.9 | 1 | 75 | 75 | 0 | 0 | 90.4 | 90.4 | 100 | 100 | 9.6 | 9.5 | 0 | 0 | 75 | 75 | 0 | 0 | 0 | 106326
39.07 | 5.1676 | 103.008 | 0.0137 | 25 | 25 | 0 | 25 | 25.16 | 5 | 4.685 | 0 | 0.09 | 200 | 9.6 | 9.6 | 90.4 | 90.4 | 0 | 0 | 100 | 99.9 | 3.008 | 0 | 0 | 0 | 0.05 | 0.04685 | 0 | 0.0009 | 0 | 0 | 0 | 0 | 0 | 0 | 0 | 0 | 0 | 0 | 0 | 0 | 0 | 0 | 0 | 0 | 0 | 0 | 0 | 0 | 0 | 0 | 0 | 0 | 0 | 0 | 0 | 0 | 0 | 10 | 9.37 | 0 | 0.18 | 0 | 0 | 0 | 0 | 0 | 0 | 0 | 0 | 0 | 0 | 0 | 0 | 0 | 0 | 0 | 0 | 0 | 0 | 0 | 0 | 0 | 0 | -10 | 0 | 0 | Off | 11.3 | 0 | 25.5 | 24.9 | 1 | 75 | 75 | 0 | 0 | 90.4 | 90.4 | 100 | 99.9 | 9.6 | 9.6 | 0 | 0 | 75 | 75 | 0 | 0 | 0 | 106325
39.4 | 5.1678 | 103.0119 | 0.0133 | 25 | 25 | 0 | 25 | 25.16 | 5 | 4.705 | 0 | 0.105 | 200 | 9.6 | 9.6 | 90.4 | 90.4 | 0 | 0 | 100 | 99.9 | 3.0119 | 0 | 0 | 0 | 0.05 | 0.04705 | 0 | 0.00105 | 0 | 0 | 0 | 0 | 0 | 0 | 0 | 0 | 0 | 0 | 0 | 0 | 0 | 0 | 0 | 0 | 0 | 0 | 0 | 0 | 0 | 0 | 0 | 0 | 0 | 0 | 0 | 0 | 0 | 10 | 9.41 | 0 | 0.21 | 0 | 0 | 0 | 0 | 0 | 0 | 0 | 0 | 0 | 0 | 0 | 0 | 0 | 0 | 0 | 0 | 0 | 0 | 0 | 0 | 0 | 0 | -10 | 0 | 0 | Off | 13.2 | 0 | 25.5 | 24.9 | 1 | 75 | 75 | 0 | 0 | 90.4 | 90.4 | 100 | 99.9 | 9.6 | 9.6 | 0 | 0 | 75 | 75 | 0 | 0 | 0 | 106334
39.74 | 5.168 | 103.0159 | 0.0129 | 25 | 25 | 0 | 25 | 25.15 | 5 | 4.695 | 0 | 0.105 | 200 | 9.6 | 9.6 | 90.4 | 90.4 | 0 | 0 | 100 | 100.1 | 3.0159 | 0 | 0 | 0 | 0.05 | 0.04695 | 0 | 0.00105 | 0 | 0 | 0 | 0 | 0 | 0 | 0 | 0 | 0 | 0 | 0 | 0 | 0 | 0 | 0 | 0 | 0 | 0 | 0 | 0 | 0 | 0 | 0 | 0 | 0 | 0 | 0 | 0 | 0 | 10 | 9.39 | 0 | 0.21 | 0 | 0 | 0 | 0 | 0 | 0 | 0 | 0 | 0 | 0 | 0 | 0 | 0 | 0 | 0 | 0 | 0 | 0 | 0 | 0 | 0 | 0 | -10 | 0 | 0 | Off | 12.1 | 0 | 25.5 | 24.9 | 1 | 75 | 74.9 | 0 | 0 | 90.4 | 90.4 | 100 | 100.1 | 9.6 | 9.6 | 0 | 0 | 75 | 74.9 | 0 | 0 | 0 | 106337
40.07 | 5.1681 | 103.0179 | 0.0125 | 25 | 25 | 0 | 25 | 25.16 | 5 | 4.69 | 0 | 0.1 | 200 | 9.6 | 9.6 | 90.4 | 90.3 | 0 | 0 | 100 | 100.1 | 3.0179 | 0 | 0 | 0 | 0.05 | 0.0469 | 0 | 0.001 | 0 | 0 | 0 | 0 | 0 | 0 | 0 | 0 | 0 | 0 | 0 | 0 | 0 | 0 | 0 | 0 | 0 | 0 | 0 | 0 | 0 | 0 | 0 | 0 | 0 | 0 | 0 | 0 | 0 | 10 | 9.38 | 0 | 0.2 | 0 | 0 | 0 | 0 | 0 | 0 | 0 | 0 | 0 | 0 | 0 | 0 | 0 | 0 | 0 | 0 | 0 | 0 | 0 | 0 | 0 | 0 | -10 | 0 | 0 | Off | 10.3 | 0 | 25.5 | 24.8 | 1 | 75 | 75 | 0 | 0 | 90.4 | 90.3 | 100 | 100.1 | 9.6 | 9.6 | 0 | 0 | 75 | 75 | 0 | 0 | 0 | 106331
40.4 | 5.1683 | 103.0219 | 0.0121 | 25 | 25 | 0 | 25 | 25.17 | 5 | 4.69 | 0 | 0.105 | 200 | 9.6 | 9.6 | 90.4 | 90.5 | 0 | 0 | 100 | 100 | 3.0219 | 0 | 0 | 0 | 0.05 | 0.0469 | 0 | 0.00105 | 0 | 0 | 0 | 0 | 0 | 0 | 0 | 0 | 0 | 0 | 0 | 0 | 0 | 0 | 0 | 0 | 0 | 0 | 0 | 0 | 0 | 0 | 0 | 0 | 0 | 0 | 0 | 0 | 0 | 10 | 9.38 | 0 | 0.21 | 0 | 0 | 0 | 0 | 0 | 0 | 0 | 0 | 0 | 0 | 0 | 0 | 0 | 0 | 0 | 0 | 0 | 0 | 0 | 0 | 0 | 0 | -10 | 0 | 0 | Off | 21.2 | 0 | 25.5 | 25 | 1 | 75 | 74.8 | 0 | 0 | 90.4 | 90.5 | 100 | 100 | 9.6 | 9.6 | 0 | 0 | 75 | 74.8 | 0 | 0 | 0 | 106330
40.74 | 5.1685 | 103.0259 | 0.0117 | 25 | 25 | 0 | 25 | 25.16 | 5 | 4.705 | 0 | 0.095 | 200 | 9.6 | 9.5 | 90.4 | 90.4 | 0 | 0 | 100 | 100 | 3.0259 | 0 | 0 | 0 | 0.05 | 0.04705 | 0 | 0.00095 | 0 | 0 | 0 | 0 | 0 | 0 | 0 | 0 | 0 | 0 | 0 | 0 | 0 | 0 | 0 | 0 | 0 | 0 | 0 | 0 | 0 | 0 | 0 | 0 | 0 | 0 | 0 | 0 | 0 | 10 | 9.41 | 0 | 0.19 | 0 | 0 | 0 | 0 | 0 | 0 | 0 | 0 | 0 | 0 | 0 | 0 | 0 | 0 | 0 | 0 | 0 | 0 | 0 | 0 | 0 | 0 | -10 | 0 | 0 | Off | 19.5 | 0 | 25.5 | 24.9 | 1 | 75 | 75.1 | 0 | 0 | 90.4 | 90.4 | 100 | 100 | 9.6 | 9.5 | 0 | 0 | 75 | 75.1 | 0 | 0 | 0 | 106332
41.07 | 5.1686 | 103.0279 | 0.0114 | 25 | 25 | 0 | 25 | 25.15 | 5 | 4.69 | 0 | 0.11 | 200 | 9.6 | 9.6 | 90.4 | 90.4 | 0 | 0 | 100 | 100 | 3.0279 | 0 | 0 | 0 | 0.05 | 0.0469 | 0 | 0.0011 | 0 | 0 | 0 | 0 | 0 | 0 | 0 | 0 | 0 | 0 | 0 | 0 | 0 | 0 | 0 | 0 | 0 | 0 | 0 | 0 | 0 | 0 | 0 | 0 | 0 | 0 | 0 | 0 | 0 | 10 | 9.38 | 0 | 0.22 | 0 | 0 | 0 | 0 | 0 | 0 | 0 | 0 | 0 | 0 | 0 | 0 | 0 | 0 | 0 | 0 | 0 | 0 | 0 | 0 | 0 | 0 | -10 | 0 | 0 | Off | 11 | 0 | 25.5 | 25 | 1 | 75 | 75 | 0 | 0 | 90.4 | 90.4 | 100 | 100 | 9.6 | 9.6 | 0 | 0 | 75 | 75 | 0 | 0 | 0 | 106346
41.41 | 5.1688 | 103.0319 | 0.0111 | 25 | 25 | 0 | 25 | 25.17 | 5 | 4.68 | 0 | 0.095 | 200 | 9.6 | 9.6 | 90.4 | 90.5 | 0 | 0 | 100 | 100 | 3.0319 | 0 | 0 | 0 | 0.05 | 0.0468 | 0 | 0.00095 | 0 | 0 | 0 | 0 | 0 | 0 | 0 | 0 | 0 | 0 | 0 | 0 | 0 | 0 | 0 | 0 | 0 | 0 | 0 | 0 | 0 | 0 | 0 | 0 | 0 | 0 | 0 | 0 | 0 | 10 | 9.36 | 0 | 0.19 | 0 | 0 | 0 | 0 | 0 | 0 | 0 | 0 | 0 | 0 | 0 | 0 | 0 | 0 | 0 | 0 | 0 | 0 | 0 | 0 | 0 | 0 | -10 | 0 | 0 | Off | 22.8 | 0 | 25.5 | 24.8 | 1 | 75 | 75 | 0 | 0 | 90.4 | 90.5 | 100 | 100 | 9.6 | 9.6 | 0 | 0 | 75 | 75 | 0 | 0 | 0 | 106330
41.74 | 5.1689 | 103.0339 | 0.0108 | 25 | 25 | 0 | 25 | 25.17 | 5 | 4.685 | 0 | 0.105 | 200 | 9.6 | 9.7 | 90.4 | 90.3 | 0 | 0 | 100 | 100 | 3.0339 | 0 | 0 | 0 | 0.05 | 0.04685 | 0 | 0.00105 | 0 | 0 | 0 | 0 | 0 | 0 | 0 | 0 | 0 | 0 | 0 | 0 | 0 | 0 | 0 | 0 | 0 | 0 | 0 | 0 | 0 | 0 | 0 | 0 | 0 | 0 | 0 | 0 | 0 | 10 | 9.37 | 0 | 0.21 | 0 | 0 | 0 | 0 | 0 | 0 | 0 | 0 | 0 | 0 | 0 | 0 | 0 | 0 | 0 | 0 | 0 | 0 | 0 | 0 | 0 | 0 | -10 | 0 | 0 | Off | 13.1 | 0 | 25.5 | 24.9 | 1 | 75 | 75 | 0 | 0 | 90.4 | 90.3 | 100 | 100 | 9.6 | 9.7 | 0 | 0 | 75 | 75 | 0 | 0 | 0 | 106334
42.08 | 5.169 | 103.0359 | 0.0105 | 25 | 25 | 0 | 25 | 25.16 | 5 | 4.7 | 0 | 0.105 | 200 | 9.6 | 9.6 | 90.4 | 90.4 | 0 | 0 | 100 | 100 | 3.0359 | 0 | 0 | 0 | 0.05 | 0.047 | 0 | 0.00105 | 0 | 0 | 0 | 0 | 0 | 0 | 0 | 0 | 0 | 0 | 0 | 0 | 0 | 0 | 0 | 0 | 0 | 0 | 0 | 0 | 0 | 0 | 0 | 0 | 0 | 0 | 0 | 0 | 0 | 10 | 9.4 | 0 | 0.21 | 0 | 0 | 0 | 0 | 0 | 0 | 0 | 0 | 0 | 0 | 0 | 0 | 0 | 0 | 0 | 0 | 0 | 0 | 0 | 0 | 0 | 0 | -10 | 0 | 0 | Off | 12.4 | 0 | 25.5 | 25 | 1 | 75 | 75 | 0 | 0 | 90.4 | 90.4 | 100 | 100 | 9.6 | 9.6 | 0 | 0 | 75 | 75 | 0 | 0 | 0 | 106335
42.41 | 5.1692 | 103.0398 | 0.0102 | 25 | 25 | 0 | 25 | 25.17 | 5 | 4.67 | 0 | 0.1 | 200 | 9.6 | 9.6 | 90.4 | 90.4 | 0 | 0 | 100 | 100 | 3.0398 | 0 | 0 | 0 | 0.05 | 0.0467 | 0 | 0.001 | 0 | 0 | 0 | 0 | 0 | 0 | 0 | 0 | 0 | 0 | 0 | 0 | 0 | 0 | 0 | 0 | 0 | 0 | 0 | 0 | 0 | 0 | 0 | 0 | 0 | 0 | 0 | 0 | 0 | 10 | 9.34 | 0 | 0.2 | 0 | 0 | 0 | 0 | 0 | 0 | 0 | 0 | 0 | 0 | 0 | 0 | 0 | 0 | 0 | 0 | 0 | 0 | 0 | 0 | 0 | 0 | -10 | 0 | 0 | Off | 11.9 | 0 | 25.5 | 24.9 | 1 | 75 | 74.9 | 0 | 0 | 90.4 | 90.4 | 100 | 100 | 9.6 | 9.6 | 0 | 0 | 75 | 74.9 | 0 | 0 | 0 | 106335
42.74 | 5.1693 | 103.0418 | 0.01 | 25 | 25 | 0 | 25 | 25.17 | 5 | 4.68 | 0 | 0.09 | 200 | 9.6 | 9.6 | 90.4 | 90.4 | 0 | 0 | 100 | 100 | 3.0418 | 0 | 0 | 0 | 0.05 | 0.0468 | 0 | 0.0009 | 0 | 0 | 0 | 0 | 0 | 0 | 0 | 0 | 0 | 0 | 0 | 0 | 0 | 0 | 0 | 0 | 0 | 0 | 0 | 0 | 0 | 0 | 0 | 0 | 0 | 0 | 0 | 0 | 0 | 10 | 9.36 | 0 | 0.18 | 0 | 0 | 0 | 0 | 0 | 0 | 0 | 0 | 0 | 0 | 0 | 0 | 0 | 0 | 0 | 0 | 0 | 0 | 0 | 0 | 0 | 0 | -10 | 0 | 0 | Off | 9.1 | 0 | 25.5 | 25 | 1 | 75 | 75 | 0 | 0 | 90.4 | 90.4 | 100 | 100 | 9.6 | 9.6 | 0 | 0 | 75 | 75 | 0 | 0 | 0 | 106326
43.08 | 5.1695 | 103.0458 | 0.0097 | 25 | 25 | 0 | 25 | 25.17 | 5 | 4.685 | 0 | 0.095 | 200 | 9.6 | 9.6 | 90.4 | 90.4 | 0 | 0 | 100 | 100 | 3.0458 | 0 | 0 | 0 | 0.05 | 0.04685 | 0 | 0.00095 | 0 | 0 | 0 | 0 | 0 | 0 | 0 | 0 | 0 | 0 | 0 | 0 | 0 | 0 | 0 | 0 | 0 | 0 | 0 | 0 | 0 | 0 | 0 | 0 | 0 | 0 | 0 | 0 | 0 | 10 | 9.37 | 0 | 0.19 | 0 | 0 | 0 | 0 | 0 | 0 | 0 | 0 | 0 | 0 | 0 | 0 | 0 | 0 | 0 | 0 | 0 | 0 | 0 | 0 | 0 | 0 | -10 | 0 | 0 | Off | 11.5 | 0 | 25.5 | 24.9 | 1 | 75 | 75 | 0 | 0 | 90.4 | 90.4 | 100 | 100 | 9.6 | 9.6 | 0 | 0 | 75 | 75 | 0 | 0 | 0 | 106330
43.41 | 5.1696 | 103.0478 | 0.0095 | 25 | 25 | 0 | 25 | 25.17 | 5 | 4.68 | 0 | 0.095 | 200 | 9.6 | 9.6 | 90.4 | 90.5 | 0 | 0 | 100 | 100.1 | 3.0478 | 0 | 0 | 0 | 0.05 | 0.0468 | 0 | 0.00095 | 0 | 0 | 0 | 0 | 0 | 0 | 0 | 0 | 0 | 0 | 0 | 0 | 0 | 0 | 0 | 0 | 0 | 0 | 0 | 0 | 0 | 0 | 0 | 0 | 0 | 0 | 0 | 0 | 0 | 10 | 9.36 | 0 | 0.19 | 0 | 0 | 0 | 0 | 0 | 0 | 0 | 0 | 0 | 0 | 0 | 0 | 0 | 0 | 0 | 0 | 0 | 0 | 0 | 0 | 0 | 0 | -10 | 0 | 0 | Off | 5.1 | 0 | 25.5 | 25.1 | 1 | 75 | 74.9 | 0 | 0 | 90.4 | 90.5 | 100 | 100.1 | 9.6 | 9.6 | 0 | 0 | 75 | 74.9 | 0 | 0 | 0 | 106328
43.74 | 5.1697 | 103.0498 | 0.0093 | 25 | 25 | 0 | 25 | 25.15 | 5 | 4.685 | 0 | 0.105 | 200 | 9.6 | 9.6 | 90.4 | 90.4 | 0 | 0 | 100 | 100 | 3.0498 | 0 | 0 | 0 | 0.05 | 0.04685 | 0 | 0.00105 | 0 | 0 | 0 | 0 | 0 | 0 | 0 | 0 | 0 | 0 | 0 | 0 | 0 | 0 | 0 | 0 | 0 | 0 | 0 | 0 | 0 | 0 | 0 | 0 | 0 | 0 | 0 | 0 | 0 | 10 | 9.37 | 0 | 0.21 | 0 | 0 | 0 | 0 | 0 | 0 | 0 | 0 | 0 | 0 | 0 | 0 | 0 | 0 | 0 | 0 | 0 | 0 | 0 | 0 | 0 | 0 | -10 | 0 | 0 | Off | 4.8 | 0 | 25.5 | 24.9 | 1 | 75 | 75.1 | 0 | 0 | 90.4 | 90.4 | 100 | 100 | 9.6 | 9.6 | 0 | 0 | 75 | 75.1 | 0 | 0 | 0 | 106334
44.08 | 5.1699 | 103.0538 | 0.009 | 25 | 25 | 0 | 25 | 25.17 | 5 | 4.67 | 0 | 0.105 | 200 | 9.6 | 9.6 | 90.4 | 90.4 | 0 | 0 | 100 | 100 | 3.0538 | 0 | 0 | 0 | 0.05 | 0.0467 | 0 | 0.00105 | 0 | 0 | 0 | 0 | 0 | 0 | 0 | 0 | 0 | 0 | 0 | 0 | 0 | 0 | 0 | 0 | 0 | 0 | 0 | 0 | 0 | 0 | 0 | 0 | 0 | 0 | 0 | 0 | 0 | 10 | 9.34 | 0 | 0.21 | 0 | 0 | 0 | 0 | 0 | 0 | 0 | 0 | 0 | 0 | 0 | 0 | 0 | 0 | 0 | 0 | 0 | 0 | 0 | 0 | 0 | 0 | -10 | 0 | 0 | Off | 14.7 | 0 | 25.5 | 24.9 | 1 | 75 | 74.9 | 0 | 0 | 90.4 | 90.4 | 100 | 100 | 9.6 | 9.6 | 0 | 0 | 75 | 74.9 | 0 | 0 | 0 | 106335
44.41 | 5.17 | 103.0558 | 0.0088 | 25 | 25 | 0 | 25 | 25.17 | 5 | 4.705 | 0 | 0.095 | 200 | 9.6 | 9.5 | 90.4 | 90.4 | 0 | 0 | 100 | 100 | 3.0558 | 0 | 0 | 0 | 0.05 | 0.04705 | 0 | 0.00095 | 0 | 0 | 0 | 0 | 0 | 0 | 0 | 0 | 0 | 0 | 0 | 0 | 0 | 0 | 0 | 0 | 0 | 0 | 0 | 0 | 0 | 0 | 0 | 0 | 0 | 0 | 0 | 0 | 0 | 10 | 9.41 | 0 | 0.19 | 0 | 0 | 0 | 0 | 0 | 0 | 0 | 0 | 0 | 0 | 0 | 0 | 0 | 0 | 0 | 0 | 0 | 0 | 0 | 0 | 0 | 0 | -10 | 0 | 0 | Off | 12.2 | 0 | 25.5 | 25.1 | 1 | 75 | 75 | 0 | 0 | 90.4 | 90.4 | 100 | 100 | 9.6 | 9.5 | 0 | 0 | 75 | 75 | 0 | 0 | 0 | 106337
44.75 | 5.1701 | 103.0578 | 0.0086 | 25 | 25 | 0 | 25 | 25.17 | 5 | 4.705 | 0 | 0.105 | 200 | 9.6 | 9.6 | 90.4 | 90.3 | 0 | 0 | 100 | 100 | 3.0578 | 0 | 0 | 0 | 0.05 | 0.04705 | 0 | 0.00105 | 0 | 0 | 0 | 0 | 0 | 0 | 0 | 0 | 0 | 0 | 0 | 0 | 0 | 0 | 0 | 0 | 0 | 0 | 0 | 0 | 0 | 0 | 0 | 0 | 0 | 0 | 0 | 0 | 0 | 10 | 9.41 | 0 | 0.21 | 0 | 0 | 0 | 0 | 0 | 0 | 0 | 0 | 0 | 0 | 0 | 0 | 0 | 0 | 0 | 0 | 0 | 0 | 0 | 0 | 0 | 0 | -10 | 0 | 0 | Off | 10.5 | 0 | 25.5 | 25 | 1 | 75 | 75 | 0 | 0 | 90.4 | 90.3 | 100 | 100 | 9.6 | 9.6 | 0 | 0 | 75 | 75 | 0 | 0 | 0 | 106334
45.08 | 5.1702 | 103.0598 | 0.0083 | 25 | 25 | 0 | 25 | 25.16 | 5 | 4.69 | 0 | 0.09 | 200 | 9.6 | 9.6 | 90.4 | 90.4 | 0 | 0 | 100 | 100 | 3.0598 | 0 | 0 | 0 | 0.05 | 0.0469 | 0 | 0.0009 | 0 | 0 | 0 | 0 | 0 | 0 | 0 | 0 | 0 | 0 | 0 | 0 | 0 | 0 | 0 | 0 | 0 | 0 | 0 | 0 | 0 | 0 | 0 | 0 | 0 | 0 | 0 | 0 | 0 | 10 | 9.38 | 0 | 0.18 | 0 | 0 | 0 | 0 | 0 | 0 | 0 | 0 | 0 | 0 | 0 | 0 | 0 | 0 | 0 | 0 | 0 | 0 | 0 | 0 | 0 | 0 | -10 | 0 | 0 | Off | 11.3 | 0 | 25.5 | 25.1 | 1 | 75 | 75.1 | 0 | 0 | 90.4 | 90.4 | 100 | 100 | 9.6 | 9.6 | 0 | 0 | 75 | 75.1 | 0 | 0 | 0 | 106329
45.42 | 5.1703 | 103.0618 | 0.0081 | 25 | 25 | 0 | 25 | 25.16 | 5 | 4.705 | 0 | 0.1 | 200 | 9.6 | 9.6 | 90.4 | 90.4 | 0 | 0 | 100 | 100 | 3.0618 | 0 | 0 | 0 | 0.05 | 0.04705 | 0 | 0.001 | 0 | 0 | 0 | 0 | 0 | 0 | 0 | 0 | 0 | 0 | 0 | 0 | 0 | 0 | 0 | 0 | 0 | 0 | 0 | 0 | 0 | 0 | 0 | 0 | 0 | 0 | 0 | 0 | 0 | 10 | 9.41 | 0 | 0.2 | 0 | 0 | 0 | 0 | 0 | 0 | 0 | 0 | 0 | 0 | 0 | 0 | 0 | 0 | 0 | 0 | 0 | 0 | 0 | 0 | 0 | 0 | -10 | 0 | 0 | Off | 29.2 | 0 | 25.5 | 24.9 | 1 | 75 | 75 | 0 | 0 | 90.4 | 90.4 | 100 | 100 | 9.6 | 9.6 | 0 | 0 | 75 | 75 | 0 | 0 | 0 | 106331
45.75 | 5.1704 | 103.0638 | 0.0079 | 25 | 25 | 0 | 25 | 25.17 | 5 | 4.685 | 0 | 0.105 | 200 | 9.6 | 9.6 | 90.4 | 90.4 | 0 | 0 | 100 | 100 | 3.0638 | 0 | 0 | 0 | 0.05 | 0.04685 | 0 | 0.00105 | 0 | 0 | 0 | 0 | 0 | 0 | 0 | 0 | 0 | 0 | 0 | 0 | 0 | 0 | 0 | 0 | 0 | 0 | 0 | 0 | 0 | 0 | 0 | 0 | 0 | 0 | 0 | 0 | 0 | 10 | 9.37 | 0 | 0.21 | 0 | 0 | 0 | 0 | 0 | 0 | 0 | 0 | 0 | 0 | 0 | 0 | 0 | 0 | 0 | 0 | 0 | 0 | 0 | 0 | 0 | 0 | -10 | 0 | 0 | Off | 10.3 | 0 | 25.5 | 24.9 | 1 | 75 | 75 | 0 | 0 | 90.4 | 90.4 | 100 | 100 | 9.6 | 9.6 | 0 | 0 | 75 | 75 | 0 | 0 | 0 | 106345
46.08 | 5.1705 | 103.0658 | 0.0077 | 25 | 25 | 0 | 25 | 25.16 | 5 | 4.71 | 0 | 0.105 | 200 | 9.6 | 9.6 | 90.4 | 90.3 | 0 | 0 | 100 | 100 | 3.0658 | 0 | 0 | 0 | 0.05 | 0.0471 | 0 | 0.00105 | 0 | 0 | 0 | 0 | 0 | 0 | 0 | 0 | 0 | 0 | 0 | 0 | 0 | 0 | 0 | 0 | 0 | 0 | 0 | 0 | 0 | 0 | 0 | 0 | 0 | 0 | 0 | 0 | 0 | 10 | 9.42 | 0 | 0.21 | 0 | 0 | 0 | 0 | 0 | 0 | 0 | 0 | 0 | 0 | 0 | 0 | 0 | 0 | 0 | 0 | 0 | 0 | 0 | 0 | 0 | 0 | -10 | 0 | 0 | Off | 11.6 | 0 | 25.5 | 24.9 | 1 | 75 | 75.1 | 0 | 0 | 90.4 | 90.3 | 100 | 100 | 9.6 | 9.6 | 0 | 0 | 75 | 75.1 | 0 | 0 | 0 | 106334
46.42 | 5.1706 | 103.0678 | 0.0075 | 25 | 25 | 0 | 25 | 25.16 | 5 | 4.68 | 0 | 0.105 | 200 | 9.6 | 9.6 | 90.4 | 90.3 | 0 | 0 | 100 | 100 | 3.0678 | 0 | 0 | 0 | 0.05 | 0.0468 | 0 | 0.00105 | 0 | 0 | 0 | 0 | 0 | 0 | 0 | 0 | 0 | 0 | 0 | 0 | 0 | 0 | 0 | 0 | 0 | 0 | 0 | 0 | 0 | 0 | 0 | 0 | 0 | 0 | 0 | 0 | 0 | 10 | 9.36 | 0 | 0.21 | 0 | 0 | 0 | 0 | 0 | 0 | 0 | 0 | 0 | 0 | 0 | 0 | 0 | 0 | 0 | 0 | 0 | 0 | 0 | 0 | 0 | 0 | -10 | 0 | 0 | Off | 12.3 | 0 | 25.5 | 24.9 | 1 | 75 | 75 | 0 | 0 | 90.4 | 90.3 | 100 | 100 | 9.6 | 9.6 | 0 | 0 | 75 | 75 | 0 | 0 | 0 | 106337
46.75 | 5.1707 | 103.0697 | 0.0073 | 25 | 25 | 0 | 25 | 25.16 | 5 | 4.685 | 0 | 0.095 | 200 | 9.6 | 9.6 | 90.4 | 90.3 | 0 | 0 | 100 | 99.9 | 3.0697 | 0 | 0 | 0 | 0.05 | 0.04685 | 0 | 0.00095 | 0 | 0 | 0 | 0 | 0 | 0 | 0 | 0 | 0 | 0 | 0 | 0 | 0 | 0 | 0 | 0 | 0 | 0 | 0 | 0 | 0 | 0 | 0 | 0 | 0 | 0 | 0 | 0 | 0 | 10 | 9.37 | 0 | 0.19 | 0 | 0 | 0 | 0 | 0 | 0 | 0 | 0 | 0 | 0 | 0 | 0 | 0 | 0 | 0 | 0 | 0 | 0 | 0 | 0 | 0 | 0 | -10 | 0 | 0 | Off | 13.9 | 0 | 25.5 | 25 | 1 | 75 | 75 | 0 | 0 | 90.4 | 90.3 | 100 | 99.9 | 9.6 | 9.6 | 0 | 0 | 75 | 75 | 0 | 0 | 0 | 106330
47.09 | 5.1708 | 103.0717 | 0.0071 | 25 | 25 | 0 | 25 | 25.15 | 5 | 4.68 | 0 | 0.11 | 200 | 9.6 | 9.6 | 90.4 | 90.4 | 0 | 0 | 100 | 100 | 3.0717 | 0 | 0 | 0 | 0.05 | 0.0468 | 0 | 0.0011 | 0 | 0 | 0 | 0 | 0 | 0 | 0 | 0 | 0 | 0 | 0 | 0 | 0 | 0 | 0 | 0 | 0 | 0 | 0 | 0 | 0 | 0 | 0 | 0 | 0 | 0 | 0 | 0 | 0 | 10 | 9.36 | 0 | 0.22 | 0 | 0 | 0 | 0 | 0 | 0 | 0 | 0 | 0 | 0 | 0 | 0 | 0 | 0 | 0 | 0 | 0 | 0 | 0 | 0 | 0 | 0 | -10 | 0 | 0 | Off | 12 | 0 | 25.5 | 24.9 | 1 | 75 | 74.9 | 0 | 0 | 90.4 | 90.4 | 100 | 100 | 9.6 | 9.6 | 0 | 0 | 75 | 74.9 | 0 | 0 | 0 | 106341
47.42 | 5.1709 | 103.0737 | 0.007 | 25 | 25 | 0 | 25 | 25.15 | 5 | 4.705 | 0 | 0.1 | 200 | 9.6 | 9.6 | 90.4 | 90.4 | 0 | 0 | 100 | 100 | 3.0737 | 0 | 0 | 0 | 0.05 | 0.04705 | 0 | 0.001 | 0 | 0 | 0 | 0 | 0 | 0 | 0 | 0 | 0 | 0 | 0 | 0 | 0 | 0 | 0 | 0 | 0 | 0 | 0 | 0 | 0 | 0 | 0 | 0 | 0 | 0 | 0 | 0 | 0 | 10 | 9.41 | 0 | 0.2 | 0 | 0 | 0 | 0 | 0 | 0 | 0 | 0 | 0 | 0 | 0 | 0 | 0 | 0 | 0 | 0 | 0 | 0 | 0 | 0 | 0 | 0 | -10 | 0 | 0 | Off | 11.6 | 0 | 25.5 | 25 | 1 | 75 | 75 | 0 | 0 | 90.4 | 90.4 | 100 | 100 | 9.6 | 9.6 | 0 | 0 | 75 | 75 | 0 | 0 | 0 | 106331
47.75 | 5.171 | 103.0757 | 0.0068 | 25 | 25 | 0 | 25 | 25.15 | 5 | 4.715 | 0 | 0.12 | 200 | 9.6 | 9.6 | 90.4 | 90.4 | 0 | 0 | 100 | 100 | 3.0757 | 0 | 0 | 0 | 0.05 | 0.04715 | 0 | 0.0012 | 0 | 0 | 0 | 0 | 0 | 0 | 0 | 0 | 0 | 0 | 0 | 0 | 0 | 0 | 0 | 0 | 0 | 0 | 0 | 0 | 0 | 0 | 0 | 0 | 0 | 0 | 0 | 0 | 0 | 10 | 9.43 | 0 | 0.24 | 0 | 0 | 0 | 0 | 0 | 0 | 0 | 0 | 0 | 0 | 0 | 0 | 0 | 0 | 0 | 0 | 0 | 0 | 0 | 0 | 0 | 0 | -10 | 0 | 0 | Off | 13.1 | 0 | 25.5 | 25 | 1 | 75 | 75.1 | 0 | 0 | 90.4 | 90.4 | 100 | 100 | 9.6 | 9.6 | 0 | 0 | 75 | 75.1 | 0 | 0 | 0 | 106342
48.09 | 5.1711 | 103.0777 | 0.0067 | 25 | 25 | 0 | 25 | 25.16 | 5 | 4.715 | 0 | 0.095 | 200 | 9.6 | 9.6 | 90.4 | 90.4 | 0 | 0 | 100 | 99.9 | 3.0777 | 0 | 0 | 0 | 0.05 | 0.04715 | 0 | 0.00095 | 0 | 0 | 0 | 0 | 0 | 0 | 0 | 0 | 0 | 0 | 0 | 0 | 0 | 0 | 0 | 0 | 0 | 0 | 0 | 0 | 0 | 0 | 0 | 0 | 0 | 0 | 0 | 0 | 0 | 10 | 9.43 | 0 | 0.19 | 0 | 0 | 0 | 0 | 0 | 0 | 0 | 0 | 0 | 0 | 0 | 0 | 0 | 0 | 0 | 0 | 0 | 0 | 0 | 0 | 0 | 0 | -10 | 0 | 0 | Off | 10.7 | 0 | 25.5 | 25 | 1 | 75 | 74.9 | 0 | 0 | 90.4 | 90.4 | 100 | 99.9 | 9.6 | 9.6 | 0 | 0 | 75 | 74.9 | 0 | 0 | 0 | 106328
48.42 | 5.1711 | 103.0777 | 0.0064 | 25 | 25 | 0 | 25 | 25.16 | 5 | 4.69 | 0 | 0.1 | 200 | 9.6 | 9.5 | 90.4 | 90.4 | 0 | 0 | 100 | 100 | 3.0777 | 0 | 0 | 0 | 0.05 | 0.0469 | 0 | 0.001 | 0 | 0 | 0 | 0 | 0 | 0 | 0 | 0 | 0 | 0 | 0 | 0 | 0 | 0 | 0 | 0 | 0 | 0 | 0 | 0 | 0 | 0 | 0 | 0 | 0 | 0 | 0 | 0 | 0 | 10 | 9.38 | 0 | 0.2 | 0 | 0 | 0 | 0 | 0 | 0 | 0 | 0 | 0 | 0 | 0 | 0 | 0 | 0 | 0 | 0 | 0 | 0 | 0 | 0 | 0 | 0 | -10 | 0 | 0 | Off | 10.6 | 0 | 25.5 | 24.9 | 1 | 75 | 75 | 0 | 0 | 90.4 | 90.4 | 100 | 100 | 9.6 | 9.5 | 0 | 0 | 75 | 75 | 0 | 0 | 0 | 106329
48.75 | 5.1712 | 103.0797 | 0.0062 | 25 | 25 | 0 | 25 | 25.17 | 5 | 4.69 | 0 | 0.11 | 200 | 9.6 | 9.6 | 90.4 | 90.4 | 0 | 0 | 100 | 100 | 3.0797 | 0 | 0 | 0 | 0.05 | 0.0469 | 0 | 0.0011 | 0 | 0 | 0 | 0 | 0 | 0 | 0 | 0 | 0 | 0 | 0 | 0 | 0 | 0 | 0 | 0 | 0 | 0 | 0 | 0 | 0 | 0 | 0 | 0 | 0 | 0 | 0 | 0 | 0 | 10 | 9.38 | 0 | 0.22 | 0 | 0 | 0 | 0 | 0 | 0 | 0 | 0 | 0 | 0 | 0 | 0 | 0 | 0 | 0 | 0 | 0 | 0 | 0 | 0 | 0 | 0 | -10 | 0 | 0 | Off | 15.5 | 0 | 25.5 | 25 | 1 | 75 | 75.1 | 0 | 0 | 90.4 | 90.4 | 100 | 100 | 9.6 | 9.6 | 0 | 0 | 75 | 75.1 | 0 | 0 | 0 | 106332
49.09 | 5.1713 | 103.0817 | 0.0059 | 25 | 25 | 0 | 25 | 25.17 | 5 | 4.685 | 0 | 0.095 | 200 | 9.6 | 9.6 | 90.4 | 90.4 | 0 | 0 | 100 | 100 | 3.0817 | 0 | 0 | 0 | 0.05 | 0.04685 | 0 | 0.00095 | 0 | 0 | 0 | 0 | 0 | 0 | 0 | 0 | 0 | 0 | 0 | 0 | 0 | 0 | 0 | 0 | 0 | 0 | 0 | 0 | 0 | 0 | 0 | 0 | 0 | 0 | 0 | 0 | 0 | 10 | 9.37 | 0 | 0.19 | 0 | 0 | 0 | 0 | 0 | 0 | 0 | 0 | 0 | 0 | 0 | 0 | 0 | 0 | 0 | 0 | 0 | 0 | 0 | 0 | 0 | 0 | -10 | 0 | 0 | Off | 12.2 | 0 | 25.5 | 24.9 | 1 | 75 | 75 | 0 | 0 | 90.4 | 90.4 | 100 | 100 | 9.6 | 9.6 | 0 | 0 | 75 | 75 | 0 | 0 | 0 | 106330
49.42 | 5.1713 | 103.0817 | 0.0057 | 25 | 25 | 0 | 25 | 25.18 | 5 | 4.715 | 0 | 0.11 | 200 | 9.6 | 9.6 | 90.4 | 90.4 | 0 | 0 | 100 | 100 | 3.0817 | 0 | 0 | 0 | 0.05 | 0.04715 | 0 | 0.0011 | 0 | 0 | 0 | 0 | 0 | 0 | 0 | 0 | 0 | 0 | 0 | 0 | 0 | 0 | 0 | 0 | 0 | 0 | 0 | 0 | 0 | 0 | 0 | 0 | 0 | 0 | 0 | 0 | 0 | 10 | 9.43 | 0 | 0.22 | 0 | 0 | 0 | 0 | 0 | 0 | 0 | 0 | 0 | 0 | 0 | 0 | 0 | 0 | 0 | 0 | 0 | 0 | 0 | 0 | 0 | 0 | -10 | 0 | 0 | Off | 11.5 | 0 | 25.5 | 25 | 1 | 75 | 74.9 | 0 | 0 | 90.4 | 90.4 | 100 | 100 | 9.6 | 9.6 | 0 | 0 | 75 | 74.9 | 0 | 0 | 0 | 106342
49.76 | 5.1714 | 103.0837 | 0.0055 | 25 | 25 | 0 | 25 | 25.15 | 5 | 4.705 | 0 | 0.095 | 200 | 9.6 | 9.7 | 90.4 | 90.3 | 0 | 0 | 100 | 100 | 3.0837 | 0 | 0 | 0 | 0.05 | 0.04705 | 0 | 0.00095 | 0 | 0 | 0 | 0 | 0 | 0 | 0 | 0 | 0 | 0 | 0 | 0 | 0 | 0 | 0 | 0 | 0 | 0 | 0 | 0 | 0 | 0 | 0 | 0 | 0 | 0 | 0 | 0 | 0 | 10 | 9.41 | 0 | 0.19 | 0 | 0 | 0 | 0 | 0 | 0 | 0 | 0 | 0 | 0 | 0 | 0 | 0 | 0 | 0 | 0 | 0 | 0 | 0 | 0 | 0 | 0 | -10 | 0 | 0 | Off | 9.7 | 0 | 25.5 | 24.9 | 1 | 75 | 75 | 0 | 0 | 90.4 | 90.3 | 100 | 100 | 9.6 | 9.7 | 0 | 0 | 75 | 75 | 0 | 0 | 0 | 106328
50.09 | 5.1715 | 103.0857 | 0.0053 | 25 | 25 | 0 | 25 | 25.17 | 5 | 4.68 | 0 | 0.095 | 200 | 9.6 | 9.6 | 90.4 | 90.4 | 0 | 0 | 100 | 100 | 3.0857 | 0 | 0 | 0 | 0.05 | 0.0468 | 0 | 0.00095 | 0 | 0 | 0 | 0 | 0 | 0 | 0 | 0 | 0 | 0 | 0 | 0 | 0 | 0 | 0 | 0 | 0 | 0 | 0 | 0 | 0 | 0 | 0 | 0 | 0 | 0 | 0 | 0 | 0 | 10 | 9.36 | 0 | 0.19 | 0 | 0 | 0 | 0 | 0 | 0 | 0 | 0 | 0 | 0 | 0 | 0 | 0 | 0 | 0 | 0 | 0 | 0 | 0 | 0 | 0 | 0 | -10 | 0 | 0 | Off | 11.4 | 0 | 25.5 | 24.9 | 1 | 75 | 75 | 0 | 0 | 90.4 | 90.4 | 100 | 100 | 9.6 | 9.6 | 0 | 0 | 75 | 75 | 0 | 0 | 0 | 106334
50.42 | 5.1716 | 103.0877 | 0.0052 | 25 | 25 | 0 | 25 | 25.17 | 5 | 4.725 | 0 | 0.105 | 200 | 9.6 | 9.6 | 90.4 | 90.4 | 0 | 0 | 100 | 100 | 3.0877 | 0 | 0 | 0 | 0.05 | 0.04725 | 0 | 0.00105 | 0 | 0 | 0 | 0 | 0 | 0 | 0 | 0 | 0 | 0 | 0 | 0 | 0 | 0 | 0 | 0 | 0 | 0 | 0 | 0 | 0 | 0 | 0 | 0 | 0 | 0 | 0 | 0 | 0 | 10 | 9.45 | 0 | 0.21 | 0 | 0 | 0 | 0 | 0 | 0 | 0 | 0 | 0 | 0 | 0 | 0 | 0 | 0 | 0 | 0 | 0 | 0 | 0 | 0 | 0 | 0 | -10 | 0 | 0 | Off | 13 | 0 | 25.5 | 24.8 | 1 | 75 | 75 | 0 | 0 | 90.4 | 90.4 | 100 | 100 | 9.6 | 9.6 | 0 | 0 | 75 | 75 | 0 | 0 | 0 | 106337
50.76 | 5.1717 | 103.0897 | 0.005 | 25 | 25 | 0 | 25 | 25.17 | 5 | 4.695 | 0 | 0.095 | 200 | 9.6 | 9.5 | 90.4 | 90.4 | 0 | 0 | 100 | 100 | 3.0897 | 0 | 0 | 0 | 0.05 | 0.04695 | 0 | 0.00095 | 0 | 0 | 0 | 0 | 0 | 0 | 0 | 0 | 0 | 0 | 0 | 0 | 0 | 0 | 0 | 0 | 0 | 0 | 0 | 0 | 0 | 0 | 0 | 0 | 0 | 0 | 0 | 0 | 0 | 10 | 9.39 | 0 | 0.19 | 0 | 0 | 0 | 0 | 0 | 0 | 0 | 0 | 0 | 0 | 0 | 0 | 0 | 0 | 0 | 0 | 0 | 0 | 0 | 0 | 0 | 0 | -10 | 0 | 0 | Off | 12.1 | 0 | 25.5 | 24.9 | 1 | 75 | 75 | 0 | 0 | 90.4 | 90.4 | 100 | 100 | 9.6 | 9.5 | 0 | 0 | 75 | 75 | 0 | 0 | 0 | 106329
51.09 | 5.1718 | 103.0917 | 0.0049 | 25 | 25 | 0 | 25 | 25.18 | 5 | 4.675 | 0 | 0.115 | 200 | 9.6 | 9.6 | 90.4 | 90.3 | 0 | 0 | 100 | 100 | 3.0917 | 0 | 0 | 0 | 0.05 | 0.04675 | 0 | 0.00115 | 0 | 0 | 0 | 0 | 0 | 0 | 0 | 0 | 0 | 0 | 0 | 0 | 0 | 0 | 0 | 0 | 0 | 0 | 0 | 0 | 0 | 0 | 0 | 0 | 0 | 0 | 0 | 0 | 0 | 10 | 9.35 | 0 | 0.23 | 0 | 0 | 0 | 0 | 0 | 0 | 0 | 0 | 0 | 0 | 0 | 0 | 0 | 0 | 0 | 0 | 0 | 0 | 0 | 0 | 0 | 0 | -10 | 0 | 0 | Off | 9.6 | 0 | 25.5 | 24.9 | 1 | 75 | 75 | 0 | 0 | 90.4 | 90.3 | 100 | 100 | 9.6 | 9.6 | 0 | 0 | 75 | 75 | 0 | 0 | 0 | 106346
51.43 | 5.1718 | 103.0917 | 0.0048 | 25 | 25 | 0 | 25 | 25.16 | 5 | 4.695 | 0 | 0.105 | 200 | 9.6 | 9.6 | 90.4 | 90.3 | 0 | 0 | 100 | 99.9 | 3.0917 | 0 | 0 | 0 | 0.05 | 0.04695 | 0 | 0.00105 | 0 | 0 | 0 | 0 | 0 | 0 | 0 | 0 | 0 | 0 | 0 | 0 | 0 | 0 | 0 | 0 | 0 | 0 | 0 | 0 | 0 | 0 | 0 | 0 | 0 | 0 | 0 | 0 | 0 | 10 | 9.39 | 0 | 0.21 | 0 | 0 | 0 | 0 | 0 | 0 | 0 | 0 | 0 | 0 | 0 | 0 | 0 | 0 | 0 | 0 | 0 | 0 | 0 | 0 | 0 | 0 | -10 | 0 | 0 | Off | 11.2 | 0 | 25.5 | 24.9 | 1 | 75 | 74.9 | 0 | 0 | 90.4 | 90.3 | 100 | 99.9 | 9.6 | 9.6 | 0 | 0 | 75 | 74.9 | 0 | 0 | 0 | 106330
51.76 | 5.1719 | 103.0937 | 0.0047 | 25 | 25 | 0 | 25 | 25.16 | 5 | 4.71 | 0 | 0.12 | 200 | 9.6 | 9.6 | 90.4 | 90.4 | 0 | 0 | 100 | 100 | 3.0937 | 0 | 0 | 0 | 0.05 | 0.0471 | 0 | 0.0012 | 0 | 0 | 0 | 0 | 0 | 0 | 0 | 0 | 0 | 0 | 0 | 0 | 0 | 0 | 0 | 0 | 0 | 0 | 0 | 0 | 0 | 0 | 0 | 0 | 0 | 0 | 0 | 0 | 0 | 10 | 9.42 | 0 | 0.24 | 0 | 0 | 0 | 0 | 0 | 0 | 0 | 0 | 0 | 0 | 0 | 0 | 0 | 0 | 0 | 0 | 0 | 0 | 0 | 0 | 0 | 0 | -10 | 0 | 0 | Off | 12.4 | 0 | 25.5 | 25.1 | 1 | 75 | 75 | 0 | 0 | 90.4 | 90.4 | 100 | 100 | 9.6 | 9.6 | 0 | 0 | 75 | 75 | 0 | 0 | 0 | 106342
52.09 | 5.1719 | 103.0937 | 0.0046 | 25 | 25 | 0 | 26 | 25.15 | 5 | 4.695 | 0 | 0.095 | 200 | 9.6 | 9.6 | 90.4 | 90.3 | 0 | 0 | 100 | 100 | 3.0937 | 0 | 0 | 0 | 0.05 | 0.04695 | 0 | 0.00095 | 0 | 0 | 0 | 0 | 0 | 0 | 0 | 0 | 0 | 0 | 0 | 0 | 0 | 0 | 0 | 0 | 0 | 0 | 0 | 0 | 0 | 0 | 0 | 0 | 0 | 0 | 0 | 0 | 0 | 10 | 9.39 | 0 | 0.19 | 0 | 0 | 0 | 0 | 0 | 0 | 0 | 0 | 0 | 0 | 0 | 0 | 0 | 0 | 0 | 0 | 0 | 0 | 0 | 0 | 0 | 0 | -10 | 0 | 0 | Off | 12.6 | 0 | 25.5 | 24.9 | 1 | 75 | 75.1 | 0 | 0 | 90.4 | 90.3 | 100 | 100 | 9.6 | 9.6 | 0 | 0 | 75 | 75.1 | 0 | 0 | 0 | 106331
52.43 | 5.172 | 103.0957 | 0.0045 | 25 | 25 | 0 | 25 | 25.17 | 5 | 4.71 | 0 | 0.11 | 200 | 9.6 | 9.5 | 90.4 | 90.4 | 0 | 0 | 100 | 100 | 3.0957 | 0 | 0 | 0 | 0.05 | 0.0471 | 0 | 0.0011 | 0 | 0 | 0 | 0 | 0 | 0 | 0 | 0 | 0 | 0 | 0 | 0 | 0 | 0 | 0 | 0 | 0 | 0 | 0 | 0 | 0 | 0 | 0 | 0 | 0 | 0 | 0 | 0 | 0 | 10 | 9.42 | 0 | 0.22 | 0 | 0 | 0 | 0 | 0 | 0 | 0 | 0 | 0 | 0 | 0 | 0 | 0 | 0 | 0 | 0 | 0 | 0 | 0 | 0 | 0 | 0 | -10 | 0 | 0 | Off | 14 | 0 | 25.5 | 25 | 1 | 75 | 75 | 0 | 0 | 90.4 | 90.4 | 100 | 100 | 9.6 | 9.5 | 0 | 0 | 75 | 75 | 0 | 0 | 0 | 106338
52.76 | 5.1721 | 103.0977 | 0.0044 | 25 | 25 | 0 | 25 | 25.18 | 5 | 4.68 | 0 | 0.095 | 200 | 9.6 | 9.6 | 90.4 | 90.4 | 0 | 0 | 100 | 100 | 3.0977 | 0 | 0 | 0 | 0.05 | 0.0468 | 0 | 0.00095 | 0 | 0 | 0 | 0 | 0 | 0 | 0 | 0 | 0 | 0 | 0 | 0 | 0 | 0 | 0 | 0 | 0 | 0 | 0 | 0 | 0 | 0 | 0 | 0 | 0 | 0 | 0 | 0 | 0 | 10 | 9.36 | 0 | 0.19 | 0 | 0 | 0 | 0 | 0 | 0 | 0 | 0 | 0 | 0 | 0 | 0 | 0 | 0 | 0 | 0 | 0 | 0 | 0 | 0 | 0 | 0 | -10 | 0 | 0 | Off | 11.7 | 0 | 25.5 | 25 | 1 | 75 | 74.9 | 0 | 0 | 90.4 | 90.4 | 100 | 100 | 9.6 | 9.6 | 0 | 0 | 75 | 74.9 | 0 | 0 | 0 | 106331
53.09 | 5.1721 | 103.0977 | 0.0044 | 25 | 25 | 0 | 25 | 25.15 | 5 | 4.69 | 0 | 0.1 | 200 | 9.6 | 9.6 | 90.4 | 90.4 | 0 | 0 | 100 | 100 | 3.0977 | 0 | 0 | 0 | 0.05 | 0.0469 | 0 | 0.001 | 0 | 0 | 0 | 0 | 0 | 0 | 0 | 0 | 0 | 0 | 0 | 0 | 0 | 0 | 0 | 0 | 0 | 0 | 0 | 0 | 0 | 0 | 0 | 0 | 0 | 0 | 0 | 0 | 0 | 10 | 9.38 | 0 | 0.2 | 0 | 0 | 0 | 0 | 0 | 0 | 0 | 0 | 0 | 0 | 0 | 0 | 0 | 0 | 0 | 0 | 0 | 0 | 0 | 0 | 0 | 0 | -10 | 0 | 0 | Off | 8.8 | 0 | 25.5 | 25.1 | 1 | 75 | 75.1 | 0 | 0 | 90.4 | 90.4 | 100 | 100 | 9.6 | 9.6 | 0 | 0 | 75 | 75.1 | 0 | 0 | 0 | 106332
53.43 | 5.1722 | 103.0996 | 0.0044 | 25 | 25 | 0 | 25 | 25.16 | 5 | 4.705 | 0 | 0.1 | 200 | 9.6 | 9.6 | 90.4 | 90.4 | 0 | 0 | 100 | 99.9 | 3.0996 | 0 | 0 | 0 | 0.05 | 0.04705 | 0 | 0.001 | 0 | 0 | 0 | 0 | 0 | 0 | 0 | 0 | 0 | 0 | 0 | 0 | 0 | 0 | 0 | 0 | 0 | 0 | 0 | 0 | 0 | 0 | 0 | 0 | 0 | 0 | 0 | 0 | 0 | 10 | 9.41 | 0 | 0.2 | 0 | 0 | 0 | 0 | 0 | 0 | 0 | 0 | 0 | 0 | 0 | 0 | 0 | 0 | 0 | 0 | 0 | 0 | 0 | 0 | 0 | 0 | -10 | 0 | 0 | Off | 13.7 | 0 | 25.5 | 25 | 1 | 75 | 74.9 | 0 | 0 | 90.4 | 90.4 | 100 | 99.9 | 9.6 | 9.6 | 0 | 0 | 75 | 74.9 | 0 | 0 | 0 | 106332
53.76 | 5.1722 | 103.0996 | 0.0043 | 25 | 25 | 0 | 25 | 25.18 | 5 | 4.685 | 0 | 0.095 | 200 | 9.6 | 9.6 | 90.4 | 90.5 | 0 | 0 | 100 | 100 | 3.0996 | 0 | 0 | 0 | 0.05 | 0.04685 | 0 | 0.00095 | 0 | 0 | 0 | 0 | 0 | 0 | 0 | 0 | 0 | 0 | 0 | 0 | 0 | 0 | 0 | 0 | 0 | 0 | 0 | 0 | 0 | 0 | 0 | 0 | 0 | 0 | 0 | 0 | 0 | 10 | 9.37 | 0 | 0.19 | 0 | 0 | 0 | 0 | 0 | 0 | 0 | 0 | 0 | 0 | 0 | 0 | 0 | 0 | 0 | 0 | 0 | 0 | 0 | 0 | 0 | 0 | -10 | 0 | 0 | Off | 12.4 | 0 | 25.5 | 24.8 | 1 | 75 | 75.1 | 0 | 0 | 90.4 | 90.5 | 100 | 100 | 9.6 | 9.6 | 0 | 0 | 75 | 75.1 | 0 | 0 | 0 | 106326
54.1 | 5.1723 | 103.1016 | 0.0042 | 25 | 25 | 0 | 25 | 25.17 | 5 | 4.69 | 0 | 0.11 | 200 | 9.6 | 9.6 | 90.4 | 90.4 | 0 | 0 | 100 | 100 | 3.1016 | 0 | 0 | 0 | 0.05 | 0.0469 | 0 | 0.0011 | 0 | 0 | 0 | 0 | 0 | 0 | 0 | 0 | 0 | 0 | 0 | 0 | 0 | 0 | 0 | 0 | 0 | 0 | 0 | 0 | 0 | 0 | 0 | 0 | 0 | 0 | 0 | 0 | 0 | 10 | 9.38 | 0 | 0.22 | 0 | 0 | 0 | 0 | 0 | 0 | 0 | 0 | 0 | 0 | 0 | 0 | 0 | 0 | 0 | 0 | 0 | 0 | 0 | 0 | 0 | 0 | -10 | 0 | 0 | Off | 9.6 | 0 | 25.5 | 24.9 | 1 | 75 | 75.1 | 0 | 0 | 90.4 | 90.4 | 100 | 100 | 9.6 | 9.6 | 0 | 0 | 75 | 75.1 | 0 | 0 | 0 | 106340
54.43 | 5.1723 | 103.1016 | 0.004 | 25 | 25 | 0 | 25 | 25.16 | 5 | 4.725 | 0 | 0.11 | 200 | 9.6 | 9.6 | 90.4 | 90.4 | 0 | 0 | 100 | 100 | 3.1016 | 0 | 0 | 0 | 0.05 | 0.04725 | 0 | 0.0011 | 0 | 0 | 0 | 0 | 0 | 0 | 0 | 0 | 0 | 0 | 0 | 0 | 0 | 0 | 0 | 0 | 0 | 0 | 0 | 0 | 0 | 0 | 0 | 0 | 0 | 0 | 0 | 0 | 0 | 10 | 9.45 | 0 | 0.22 | 0 | 0 | 0 | 0 | 0 | 0 | 0 | 0 | 0 | 0 | 0 | 0 | 0 | 0 | 0 | 0 | 0 | 0 | 0 | 0 | 0 | 0 | -10 | 0 | 0 | Off | 10 | 0 | 25.5 | 25 | 1 | 75 | 75.1 | 0 | 0 | 90.4 | 90.4 | 100 | 100 | 9.6 | 9.6 | 0 | 0 | 75 | 75.1 | 0 | 0 | 0 | 106343
54.76 | 5.1724 | 103.1036 | 0.0038 | 25 | 25 | 0 | 25 | 25.16 | 5 | 4.695 | 0 | 0.105 | 200 | 9.6 | 9.5 | 90.4 | 90.4 | 0 | 0 | 100 | 100 | 3.1036 | 0 | 0 | 0 | 0.05 | 0.04695 | 0 | 0.00105 | 0 | 0 | 0 | 0 | 0 | 0 | 0 | 0 | 0 | 0 | 0 | 0 | 0 | 0 | 0 | 0 | 0 | 0 | 0 | 0 | 0 | 0 | 0 | 0 | 0 | 0 | 0 | 0 | 0 | 10 | 9.39 | 0 | 0.21 | 0 | 0 | 0 | 0 | 0 | 0 | 0 | 0 | 0 | 0 | 0 | 0 | 0 | 0 | 0 | 0 | 0 | 0 | 0 | 0 | 0 | 0 | -10 | 0 | 0 | Off | 9.5 | 0 | 25.5 | 25 | 1 | 75 | 75 | 0 | 0 | 90.4 | 90.4 | 100 | 100 | 9.6 | 9.5 | 0 | 0 | 75 | 75 | 0 | 0 | 0 | 106336
55.1 | 5.1724 | 103.1036 | 0.0037 | 25 | 25 | 0 | 25 | 25.17 | 5 | 4.705 | 0 | 0.1 | 200 | 9.6 | 9.6 | 90.4 | 90.3 | 0 | 0 | 100 | 100 | 3.1036 | 0 | 0 | 0 | 0.05 | 0.04705 | 0 | 0.001 | 0 | 0 | 0 | 0 | 0 | 0 | 0 | 0 | 0 | 0 | 0 | 0 | 0 | 0 | 0 | 0 | 0 | 0 | 0 | 0 | 0 | 0 | 0 | 0 | 0 | 0 | 0 | 0 | 0 | 10 | 9.41 | 0 | 0.2 | 0 | 0 | 0 | 0 | 0 | 0 | 0 | 0 | 0 | 0 | 0 | 0 | 0 | 0 | 0 | 0 | 0 | 0 | 0 | 0 | 0 | 0 | -10 | 0 | 0 | Off | 4.4 | 0 | 25.5 | 25 | 1 | 75 | 75 | 0 | 0 | 90.4 | 90.3 | 100 | 100 | 9.6 | 9.6 | 0 | 0 | 75 | 75 | 0 | 0 | 0 | 106333
55.43 | 5.1725 | 103.1056 | 0.0036 | 25 | 25 | 0 | 25 | 25.16 | 5 | 4.695 | 0 | 0.095 | 200 | 9.6 | 9.6 | 90.4 | 90.4 | 0 | 0 | 100 | 99.9 | 3.1056 | 0 | 0 | 0 | 0.05 | 0.04695 | 0 | 0.00095 | 0 | 0 | 0 | 0 | 0 | 0 | 0 | 0 | 0 | 0 | 0 | 0 | 0 | 0 | 0 | 0 | 0 | 0 | 0 | 0 | 0 | 0 | 0 | 0 | 0 | 0 | 0 | 0 | 0 | 10 | 9.39 | 0 | 0.19 | 0 | 0 | 0 | 0 | 0 | 0 | 0 | 0 | 0 | 0 | 0 | 0 | 0 | 0 | 0 | 0 | 0 | 0 | 0 | 0 | 0 | 0 | -10 | 0 | 0 | Off | 9.8 | 0 | 25.5 | 25 | 1 | 75 | 75.1 | 0 | 0 | 90.4 | 90.4 | 100 | 99.9 | 9.6 | 9.6 | 0 | 0 | 75 | 75.1 | 0 | 0 | 0 | 106334
55.77 | 5.1725 | 103.1056 | 0.0035 | 25 | 25 | 0 | 25 | 25.17 | 5 | 4.725 | 0 | 0.1 | 200 | 9.6 | 9.6 | 90.4 | 90.4 | 0 | 0 | 100 | 99.9 | 3.1056 | 0 | 0 | 0 | 0.05 | 0.04725 | 0 | 0.001 | 0 | 0 | 0 | 0 | 0 | 0 | 0 | 0 | 0 | 0 | 0 | 0 | 0 | 0 | 0 | 0 | 0 | 0 | 0 | 0 | 0 | 0 | 0 | 0 | 0 | 0 | 0 | 0 | 0 | 10 | 9.45 | 0 | 0.2 | 0 | 0 | 0 | 0 | 0 | 0 | 0 | 0 | 0 | 0 | 0 | 0 | 0 | 0 | 0 | 0 | 0 | 0 | 0 | 0 | 0 | 0 | -10 | 0 | 0 | Off | 10.3 | 0 | 25.5 | 25 | 1 | 75 | 75.1 | 0 | 0 | 90.4 | 90.4 | 100 | 99.9 | 9.6 | 9.6 | 0 | 0 | 75 | 75.1 | 0 | 0 | 0 | 106330
56.1 | 5.1726 | 103.1076 | 0.0033 | 25 | 25 | 0 | 25 | 25.16 | 5 | 4.695 | 0 | 0.11 | 200 | 9.6 | 9.6 | 90.4 | 90.5 | 0 | 0 | 100 | 100 | 3.1076 | 0 | 0 | 0 | 0.05 | 0.04695 | 0 | 0.0011 | 0 | 0 | 0 | 0 | 0 | 0 | 0 | 0 | 0 | 0 | 0 | 0 | 0 | 0 | 0 | 0 | 0 | 0 | 0 | 0 | 0 | 0 | 0 | 0 | 0 | 0 | 0 | 0 | 0 | 10 | 9.39 | 0 | 0.22 | 0 | 0 | 0 | 0 | 0 | 0 | 0 | 0 | 0 | 0 | 0 | 0 | 0 | 0 | 0 | 0 | 0 | 0 | 0 | 0 | 0 | 0 | -10 | 0 | 0 | Off | 13.1 | 0 | 25.5 | 24.9 | 1 | 75 | 74.9 | 0 | 0 | 90.4 | 90.5 | 100 | 100 | 9.6 | 9.6 | 0 | 0 | 75 | 74.9 | 0 | 0 | 0 | 106338
56.44 | 5.1726 | 103.1076 | 0.0033 | 25 | 25 | 0 | 25 | 25.17 | 5 | 4.72 | 0 | 0.1 | 200 | 9.6 | 9.6 | 90.4 | 90.4 | 0 | 0 | 100 | 100 | 3.1076 | 0 | 0 | 0 | 0.05 | 0.0472 | 0 | 0.001 | 0 | 0 | 0 | 0 | 0 | 0 | 0 | 0 | 0 | 0 | 0 | 0 | 0 | 0 | 0 | 0 | 0 | 0 | 0 | 0 | 0 | 0 | 0 | 0 | 0 | 0 | 0 | 0 | 0 | 10 | 9.44 | 0 | 0.2 | 0 | 0 | 0 | 0 | 0 | 0 | 0 | 0 | 0 | 0 | 0 | 0 | 0 | 0 | 0 | 0 | 0 | 0 | 0 | 0 | 0 | 0 | -10 | 0 | 0 | Off | 9.8 | 0 | 25.5 | 24.9 | 1 | 75 | 75 | 0 | 0 | 90.4 | 90.4 | 100 | 100 | 9.6 | 9.6 | 0 | 0 | 75 | 75 | 0 | 0 | 0 | 106332
56.77 | 5.1726 | 103.1076 | 0.0031 | 25 | 25 | 0 | 25 | 25.17 | 5 | 4.71 | 0 | 0.1 | 200 | 9.6 | 9.5 | 90.4 | 90.4 | 0 | 0 | 100 | 100 | 3.1076 | 0 | 0 | 0 | 0.05 | 0.0471 | 0 | 0.001 | 0 | 0 | 0 | 0 | 0 | 0 | 0 | 0 | 0 | 0 | 0 | 0 | 0 | 0 | 0 | 0 | 0 | 0 | 0 | 0 | 0 | 0 | 0 | 0 | 0 | 0 | 0 | 0 | 0 | 10 | 9.42 | 0 | 0.2 | 0 | 0 | 0 | 0 | 0 | 0 | 0 | 0 | 0 | 0 | 0 | 0 | 0 | 0 | 0 | 0 | 0 | 0 | 0 | 0 | 0 | 0 | -10 | 0 | 0 | Off | 9.4 | 0 | 25.5 | 25 | 1 | 75 | 75 | 0 | 0 | 90.4 | 90.4 | 100 | 100 | 9.6 | 9.5 | 0 | 0 | 75 | 75 | 0 | 0 | 0 | 106333
57.1 | 5.1727 | 103.1096 | 0.0031 | 25 | 25 | 0 | 25 | 25.17 | 5 | 4.705 | 0 | 0.09 | 200 | 9.6 | 9.6 | 90.4 | 90.4 | 0 | 0 | 100 | 100 | 3.1096 | 0 | 0 | 0 | 0.05 | 0.04705 | 0 | 0.0009 | 0 | 0 | 0 | 0 | 0 | 0 | 0 | 0 | 0 | 0 | 0 | 0 | 0 | 0 | 0 | 0 | 0 | 0 | 0 | 0 | 0 | 0 | 0 | 0 | 0 | 0 | 0 | 0 | 0 | 10 | 9.41 | 0 | 0.18 | 0 | 0 | 0 | 0 | 0 | 0 | 0 | 0 | 0 | 0 | 0 | 0 | 0 | 0 | 0 | 0 | 0 | 0 | 0 | 0 | 0 | 0 | -10 | 0 | 0 | Off | 11.7 | 0 | 25.5 | 24.9 | 1 | 75 | 75.1 | 0 | 0 | 90.4 | 90.4 | 100 | 100 | 9.6 | 9.6 | 0 | 0 | 75 | 75.1 | 0 | 0 | 0 | 106326
57.44 | 5.1727 | 103.1096 | 0.0029 | 25 | 25 | 0 | 25 | 25.17 | 5 | 4.685 | 0 | 0.11 | 200 | 9.6 | 9.5 | 90.4 | 90.4 | 0 | 0 | 100 | 100 | 3.1096 | 0 | 0 | 0 | 0.05 | 0.04685 | 0 | 0.0011 | 0 | 0 | 0 | 0 | 0 | 0 | 0 | 0 | 0 | 0 | 0 | 0 | 0 | 0 | 0 | 0 | 0 | 0 | 0 | 0 | 0 | 0 | 0 | 0 | 0 | 0 | 0 | 0 | 0 | 10 | 9.37 | 0 | 0.22 | 0 | 0 | 0 | 0 | 0 | 0 | 0 | 0 | 0 | 0 | 0 | 0 | 0 | 0 | 0 | 0 | 0 | 0 | 0 | 0 | 0 | 0 | -10 | 0 | 0 | Off | 11.7 | 0 | 25.5 | 24.8 | 1 | 75 | 75 | 0 | 0 | 90.4 | 90.4 | 100 | 100 | 9.6 | 9.5 | 0 | 0 | 75 | 75 | 0 | 0 | 0 | 106336
57.77 | 5.1728 | 103.1116 | 0.0029 | 25 | 25 | 0 | 25 | 25.17 | 5 | 4.68 | 0 | 0.105 | 200 | 9.6 | 9.6 | 90.4 | 90.4 | 0 | 0 | 100 | 100 | 3.1116 | 0 | 0 | 0 | 0.05 | 0.0468 | 0 | 0.00105 | 0 | 0 | 0 | 0 | 0 | 0 | 0 | 0 | 0 | 0 | 0 | 0 | 0 | 0 | 0 | 0 | 0 | 0 | 0 | 0 | 0 | 0 | 0 | 0 | 0 | 0 | 0 | 0 | 0 | 10 | 9.36 | 0 | 0.21 | 0 | 0 | 0 | 0 | 0 | 0 | 0 | 0 | 0 | 0 | 0 | 0 | 0 | 0 | 0 | 0 | 0 | 0 | 0 | 0 | 0 | 0 | -10 | 0 | 0 | Off | 14.4 | 0 | 25.5 | 24.8 | 1 | 75 | 75 | 0 | 0 | 90.4 | 90.4 | 100 | 100 | 9.6 | 9.6 | 0 | 0 | 75 | 75 | 0 | 0 | 0 | 106333
58.1 | 5.1728 | 103.1116 | 0.0029 | 25 | 25 | 0 | 25 | 25.17 | 5 | 4.72 | 0 | 0.09 | 200 | 9.6 | 9.6 | 90.4 | 90.4 | 0 | 0 | 100 | 100 | 3.1116 | 0 | 0 | 0 | 0.05 | 0.0472 | 0 | 0.0009 | 0 | 0 | 0 | 0 | 0 | 0 | 0 | 0 | 0 | 0 | 0 | 0 | 0 | 0 | 0 | 0 | 0 | 0 | 0 | 0 | 0 | 0 | 0 | 0 | 0 | 0 | 0 | 0 | 0 | 10 | 9.44 | 0 | 0.18 | 0 | 0 | 0 | 0 | 0 | 0 | 0 | 0 | 0 | 0 | 0 | 0 | 0 | 0 | 0 | 0 | 0 | 0 | 0 | 0 | 0 | 0 | -10 | 0 | 0 | Off | 11 | 0 | 25.5 | 24.8 | 1 | 75 | 75 | 0 | 0 | 90.4 | 90.4 | 100 | 100 | 9.6 | 9.6 | 0 | 0 | 75 | 75 | 0 | 0 | 0 | 106328
58.44 | 5.1728 | 103.1116 | 0.0027 | 25 | 25 | 0 | 25 | 25.17 | 5 | 4.67 | 0 | 0.105 | 200 | 9.6 | 9.6 | 90.4 | 90.4 | 0 | 0 | 100 | 100 | 3.1116 | 0 | 0 | 0 | 0.05 | 0.0467 | 0 | 0.00105 | 0 | 0 | 0 | 0 | 0 | 0 | 0 | 0 | 0 | 0 | 0 | 0 | 0 | 0 | 0 | 0 | 0 | 0 | 0 | 0 | 0 | 0 | 0 | 0 | 0 | 0 | 0 | 0 | 0 | 10 | 9.34 | 0 | 0.21 | 0 | 0 | 0 | 0 | 0 | 0 | 0 | 0 | 0 | 0 | 0 | 0 | 0 | 0 | 0 | 0 | 0 | 0 | 0 | 0 | 0 | 0 | -10 | 0 | 0 | Off | 13 | 0 | 25.5 | 25 | 1 | 75 | 74.9 | 0 | 0 | 90.4 | 90.4 | 100 | 100 | 9.6 | 9.6 | 0 | 0 | 75 | 74.9 | 0 | 0 | 0 | 106337
58.77 | 5.1729 | 103.1136 | 0.0026 | 25 | 25 | 0 | 25 | 25.16 | 5 | 4.69 | 0 | 0.1 | 200 | 9.6 | 9.7 | 90.4 | 90.4 | 0 | 0 | 100 | 100 | 3.1136 | 0 | 0 | 0 | 0.05 | 0.0469 | 0 | 0.001 | 0 | 0 | 0 | 0 | 0 | 0 | 0 | 0 | 0 | 0 | 0 | 0 | 0 | 0 | 0 | 0 | 0 | 0 | 0 | 0 | 0 | 0 | 0 | 0 | 0 | 0 | 0 | 0 | 0 | 10 | 9.38 | 0 | 0.2 | 0 | 0 | 0 | 0 | 0 | 0 | 0 | 0 | 0 | 0 | 0 | 0 | 0 | 0 | 0 | 0 | 0 | 0 | 0 | 0 | 0 | 0 | -10 | 0 | 0 | Off | 9.5 | 0 | 25.5 | 24.9 | 1 | 75 | 75 | 0 | 0 | 90.4 | 90.4 | 100 | 100 | 9.6 | 9.7 | 0 | 0 | 75 | 75 | 0 | 0 | 0 | 106329
59.11 | 5.1729 | 103.1136 | 0.0026 | 25 | 25 | 0 | 25 | 25.14 | 5 | 4.71 | 0 | 0.11 | 200 | 9.6 | 9.6 | 90.4 | 90.4 | 0 | 0 | 100 | 99.9 | 3.1136 | 0 | 0 | 0 | 0.05 | 0.0471 | 0 | 0.0011 | 0 | 0 | 0 | 0 | 0 | 0 | 0 | 0 | 0 | 0 | 0 | 0 | 0 | 0 | 0 | 0 | 0 | 0 | 0 | 0 | 0 | 0 | 0 | 0 | 0 | 0 | 0 | 0 | 0 | 10 | 9.42 | 0 | 0.22 | 0 | 0 | 0 | 0 | 0 | 0 | 0 | 0 | 0 | 0 | 0 | 0 | 0 | 0 | 0 | 0 | 0 | 0 | 0 | 0 | 0 | 0 | -10 | 0 | 0 | Off | 10.1 | 0 | 25.5 | 24.8 | 1 | 75 | 75 | 0 | 0 | 90.4 | 90.4 | 100 | 99.9 | 9.6 | 9.6 | 0 | 0 | 75 | 75 | 0 | 0 | 0 | 106352
59.44 | 5.173 | 103.1156 | 0.0025 | 25 | 25 | 0 | 25 | 25.15 | 5 | 4.72 | 0 | 0.105 | 200 | 9.6 | 9.6 | 90.4 | 90.3 | 0 | 0 | 100 | 99.9 | 3.1156 | 0 | 0 | 0 | 0.05 | 0.0472 | 0 | 0.00105 | 0 | 0 | 0 | 0 | 0 | 0 | 0 | 0 | 0 | 0 | 0 | 0 | 0 | 0 | 0 | 0 | 0 | 0 | 0 | 0 | 0 | 0 | 0 | 0 | 0 | 0 | 0 | 0 | 0 | 10 | 9.44 | 0 | 0.21 | 0 | 0 | 0 | 0 | 0 | 0 | 0 | 0 | 0 | 0 | 0 | 0 | 0 | 0 | 0 | 0 | 0 | 0 | 0 | 0 | 0 | 0 | -10 | 0 | 0 | Off | 13.9 | 0 | 25.5 | 24.8 | 1 | 75 | 75.1 | 0 | 0 | 90.4 | 90.3 | 100 | 99.9 | 9.6 | 9.6 | 0 | 0 | 75 | 75.1 | 0 | 0 | 0 | 106337
59.77 | 5.173 | 103.1156 | 0.0025 | 25 | 25 | 0 | 25 | 25.16 | 5 | 4.69 | 0 | 0.1 | 200 | 9.6 | 9.6 | 90.4 | 90.3 | 0 | 0 | 100 | 100 | 3.1156 | 0 | 0 | 0 | 0.05 | 0.0469 | 0 | 0.001 | 0 | 0 | 0 | 0 | 0 | 0 | 0 | 0 | 0 | 0 | 0 | 0 | 0 | 0 | 0 | 0 | 0 | 0 | 0 | 0 | 0 | 0 | 0 | 0 | 0 | 0 | 0 | 0 | 0 | 10 | 9.38 | 0 | 0.2 | 0 | 0 | 0 | 0 | 0 | 0 | 0 | 0 | 0 | 0 | 0 | 0 | 0 | 0 | 0 | 0 | 0 | 0 | 0 | 0 | 0 | 0 | -10 | 0 | 0 | Off | 5.1 | 0 | 25.5 | 24.9 | 1 | 75 | 75 | 0 | 0 | 90.4 | 90.3 | 100 | 100 | 9.6 | 9.6 | 0 | 0 | 75 | 75 | 0 | 0 | 0 | 106332
60.11 | 5.1731 | 103.1176 | 0.0025 | 25 | 25 | 0 | 25 | 25.16 | 5 | 4.705 | 0 | 0.095 | 200 | 9.6 | 9.5 | 90.4 | 90.4 | 0 | 0 | 100 | 100 | 3.1176 | 0 | 0 | 0 | 0.05 | 0.04705 | 0 | 0.00095 | 0 | 0 | 0 | 0 | 0 | 0 | 0 | 0 | 0 | 0 | 0 | 0 | 0 | 0 | 0 | 0 | 0 | 0 | 0 | 0 | 0 | 0 | 0 | 0 | 0 | 0 | 0 | 0 | 0 | 10 | 9.41 | 0 | 0.19 | 0 | 0 | 0 | 0 | 0 | 0 | 0 | 0 | 0 | 0 | 0 | 0 | 0 | 0 | 0 | 0 | 0 | 0 | 0 | 0 | 0 | 0 | -10 | 0 | 0 | Off | 8.8 | 0 | 25.5 | 24.9 | 1 | 75 | 75.1 | 0 | 0 | 90.4 | 90.4 | 100 | 100 | 9.6 | 9.5 | 0 | 0 | 75 | 75.1 | 0 | 0 | 0 | 106328
60.44 | 5.1731 | 103.1176 | 0.0025 | 25 | 25 | 0 | 25 | 25.17 | 5 | 4.71 | 0 | 0.095 | 200 | 9.6 | 9.6 | 90.4 | 90.4 | 0 | 0 | 100 | 100.1 | 3.1176 | 0 | 0 | 0 | 0.05 | 0.0471 | 0 | 0.00095 | 0 | 0 | 0 | 0 | 0 | 0 | 0 | 0 | 0 | 0 | 0 | 0 | 0 | 0 | 0 | 0 | 0 | 0 | 0 | 0 | 0 | 0 | 0 | 0 | 0 | 0 | 0 | 0 | 0 | 10 | 9.42 | 0 | 0.19 | 0 | 0 | 0 | 0 | 0 | 0 | 0 | 0 | 0 | 0 | 0 | 0 | 0 | 0 | 0 | 0 | 0 | 0 | 0 | 0 | 0 | 0 | -10 | 0 | 0 | Off | 10.1 | 0 | 25.5 | 24.8 | 1 | 75 | 75 | 0 | 0 | 90.4 | 90.4 | 100 | 100.1 | 9.6 | 9.6 | 0 | 0 | 75 | 75 | 0 | 0 | 0 | 106329
60.78 | 5.1731 | 103.1176 | 0.0025 | 25 | 25 | 0 | 25 | 25.16 | 5 | 4.68 | 0 | 0.1 | 200 | 9.6 | 9.6 | 90.4 | 90.5 | 0 | 0 | 100 | 100.1 | 3.1176 | 0 | 0 | 0 | 0.05 | 0.0468 | 0 | 0.001 | 0 | 0 | 0 | 0 | 0 | 0 | 0 | 0 | 0 | 0 | 0 | 0 | 0 | 0 | 0 | 0 | 0 | 0 | 0 | 0 | 0 | 0 | 0 | 0 | 0 | 0 | 0 | 0 | 0 | 10 | 9.36 | 0 | 0.2 | 0 | 0 | 0 | 0 | 0 | 0 | 0 | 0 | 0 | 0 | 0 | 0 | 0 | 0 | 0 | 0 | 0 | 0 | 0 | 0 | 0 | 0 | -10 | 0 | 0 | Off | 10.7 | 0 | 25.5 | 24.9 | 1 | 75 | 75 | 0 | 0 | 90.4 | 90.5 | 100 | 100.1 | 9.6 | 9.6 | 0 | 0 | 75 | 75 | 0 | 0 | 0 | 106335
61.11 | 5.1731 | 103.1176 | 0.0024 | 25 | 25 | 0 | 25 | 25.16 | 5 | 4.68 | 0 | 0.1 | 200 | 9.6 | 9.6 | 90.4 | 90.3 | 0 | 0 | 100 | 100 | 3.1176 | 0 | 0 | 0 | 0.05 | 0.0468 | 0 | 0.001 | 0 | 0 | 0 | 0 | 0 | 0 | 0 | 0 | 0 | 0 | 0 | 0 | 0 | 0 | 0 | 0 | 0 | 0 | 0 | 0 | 0 | 0 | 0 | 0 | 0 | 0 | 0 | 0 | 0 | 10 | 9.36 | 0 | 0.2 | 0 | 0 | 0 | 0 | 0 | 0 | 0 | 0 | 0 | 0 | 0 | 0 | 0 | 0 | 0 | 0 | 0 | 0 | 0 | 0 | 0 | 0 | -10 | 0 | 0 | Off | 4.7 | 0 | 25.5 | 24.8 | 1 | 75 | 75 | 0 | 0 | 90.4 | 90.3 | 100 | 100 | 9.6 | 9.6 | 0 | 0 | 75 | 75 | 0 | 0 | 0 | 106333
61.44 | 5.1731 | 103.1176 | 0.0023 | 25 | 25 | 0 | 25 | 25.16 | 5 | 4.715 | 0 | 0.105 | 200 | 9.6 | 9.6 | 90.4 | 90.4 | 0 | 0 | 100 | 100 | 3.1176 | 0 | 0 | 0 | 0.05 | 0.04715 | 0 | 0.00105 | 0 | 0 | 0 | 0 | 0 | 0 | 0 | 0 | 0 | 0 | 0 | 0 | 0 | 0 | 0 | 0 | 0 | 0 | 0 | 0 | 0 | 0 | 0 | 0 | 0 | 0 | 0 | 0 | 0 | 10 | 9.43 | 0 | 0.21 | 0 | 0 | 0 | 0 | 0 | 0 | 0 | 0 | 0 | 0 | 0 | 0 | 0 | 0 | 0 | 0 | 0 | 0 | 0 | 0 | 0 | 0 | -10 | 0 | 0 | Off | 11.8 | 0 | 25.5 | 24.9 | 1 | 75 | 75 | 0 | 0 | 90.4 | 90.4 | 100 | 100 | 9.6 | 9.6 | 0 | 0 | 75 | 75 | 0 | 0 | 0 | 106335
61.78 | 5.1732 | 103.1196 | 0.0022 | 25 | 25 | 0 | 25 | 25.14 | 5 | 4.705 | 0 | 0.11 | 200 | 9.6 | 9.6 | 90.4 | 90.4 | 0 | 0 | 100 | 100 | 3.1196 | 0 | 0 | 0 | 0.05 | 0.04705 | 0 | 0.0011 | 0 | 0 | 0 | 0 | 0 | 0 | 0 | 0 | 0 | 0 | 0 | 0 | 0 | 0 | 0 | 0 | 0 | 0 | 0 | 0 | 0 | 0 | 0 | 0 | 0 | 0 | 0 | 0 | 0 | 10 | 9.41 | 0 | 0.22 | 0 | 0 | 0 | 0 | 0 | 0 | 0 | 0 | 0 | 0 | 0 | 0 | 0 | 0 | 0 | 0 | 0 | 0 | 0 | 0 | 0 | 0 | -10 | 0 | 0 | Off | 12.3 | 0 | 25.5 | 24.9 | 1 | 75 | 74.9 | 0 | 0 | 90.4 | 90.4 | 100 | 100 | 9.6 | 9.6 | 0 | 0 | 75 | 74.9 | 0 | 0 | 0 | 106329
62.11 | 5.1732 | 103.1196 | 0.0021 | 25 | 25 | 0 | 25 | 25.16 | 5 | 4.715 | 0 | 0.1 | 200 | 9.6 | 9.6 | 90.4 | 90.3 | 0 | 0 | 100 | 100 | 3.1196 | 0 | 0 | 0 | 0.05 | 0.04715 | 0 | 0.001 | 0 | 0 | 0 | 0 | 0 | 0 | 0 | 0 | 0 | 0 | 0 | 0 | 0 | 0 | 0 | 0 | 0 | 0 | 0 | 0 | 0 | 0 | 0 | 0 | 0 | 0 | 0 | 0 | 0 | 10 | 9.43 | 0 | 0.2 | 0 | 0 | 0 | 0 | 0 | 0 | 0 | 0 | 0 | 0 | 0 | 0 | 0 | 0 | 0 | 0 | 0 | 0 | 0 | 0 | 0 | 0 | -10 | 0 | 0 | Off | 14.2 | 0 | 25.5 | 24.9 | 1 | 75 | 75 | 0 | 0 | 90.4 | 90.3 | 100 | 100 | 9.6 | 9.6 | 0 | 0 | 75 | 75 | 0 | 0 | 0 | 106332
62.44 | 5.1732 | 103.1196 | 0.002 | 25 | 25 | 0 | 25 | 25.17 | 5 | 4.715 | 0 | 0.1 | 200 | 9.6 | 9.6 | 90.4 | 90.4 | 0 | 0 | 100 | 100 | 3.1196 | 0 | 0 | 0 | 0.05 | 0.04715 | 0 | 0.001 | 0 | 0 | 0 | 0 | 0 | 0 | 0 | 0 | 0 | 0 | 0 | 0 | 0 | 0 | 0 | 0 | 0 | 0 | 0 | 0 | 0 | 0 | 0 | 0 | 0 | 0 | 0 | 0 | 0 | 10 | 9.43 | 0 | 0.2 | 0 | 0 | 0 | 0 | 0 | 0 | 0 | 0 | 0 | 0 | 0 | 0 | 0 | 0 | 0 | 0 | 0 | 0 | 0 | 0 | 0 | 0 | -10 | 0 | 0 | Off | 12.1 | 0 | 25.5 | 24.9 | 1 | 75 | 74.9 | 0 | 0 | 90.4 | 90.4 | 100 | 100 | 9.6 | 9.6 | 0 | 0 | 75 | 74.9 | 0 | 0 | 0 | 106332
62.78 | 5.1733 | 103.1216 | 0.002 | 25 | 25 | 0 | 26 | 25.17 | 5 | 4.665 | 0 | 0.105 | 200 | 9.6 | 9.6 | 90.4 | 90.4 | 0 | 0 | 100 | 100 | 3.1216 | 0 | 0 | 0 | 0.05 | 0.04665 | 0 | 0.00105 | 0 | 0 | 0 | 0 | 0 | 0 | 0 | 0 | 0 | 0 | 0 | 0 | 0 | 0 | 0 | 0 | 0 | 0 | 0 | 0 | 0 | 0 | 0 | 0 | 0 | 0 | 0 | 0 | 0 | 10 | 9.33 | 0 | 0.21 | 0 | 0 | 0 | 0 | 0 | 0 | 0 | 0 | 0 | 0 | 0 | 0 | 0 | 0 | 0 | 0 | 0 | 0 | 0 | 0 | 0 | 0 | -10 | 0 | 0 | Off | 10.4 | 0 | 25.5 | 24.9 | 1 | 75 | 75 | 0 | 0 | 90.4 | 90.4 | 100 | 100 | 9.6 | 9.6 | 0 | 0 | 75 | 75 | 0 | 0 | 0 | 106327
63.11 | 5.1733 | 103.1216 | 0.002 | 25 | 25 | 0 | 25 | 25.18 | 5 | 4.685 | 0 | 0.1 | 200 | 9.6 | 9.6 | 90.4 | 90.4 | 0 | 0 | 100 | 100 | 3.1216 | 0 | 0 | 0 | 0.05 | 0.04685 | 0 | 0.001 | 0 | 0 | 0 | 0 | 0 | 0 | 0 | 0 | 0 | 0 | 0 | 0 | 0 | 0 | 0 | 0 | 0 | 0 | 0 | 0 | 0 | 0 | 0 | 0 | 0 | 0 | 0 | 0 | 0 | 10 | 9.37 | 0 | 0.2 | 0 | 0 | 0 | 0 | 0 | 0 | 0 | 0 | 0 | 0 | 0 | 0 | 0 | 0 | 0 | 0 | 0 | 0 | 0 | 0 | 0 | 0 | -10 | 0 | 0 | Off | 10.7 | 0 | 25.5 | 24.9 | 1 | 75 | 75 | 0 | 0 | 90.4 | 90.4 | 100 | 100 | 9.6 | 9.6 | 0 | 0 | 75 | 75 | 0 | 0 | 0 | 106337
63.45 | 5.1733 | 103.1216 | 0.0019 | 25 | 25 | 0 | 25 | 25.17 | 5 | 4.695 | 0 | 0.1 | 200 | 9.6 | 9.6 | 90.4 | 90.5 | 0 | 0 | 100 | 99.9 | 3.1216 | 0 | 0 | 0 | 0.05 | 0.04695 | 0 | 0.001 | 0 | 0 | 0 | 0 | 0 | 0 | 0 | 0 | 0 | 0 | 0 | 0 | 0 | 0 | 0 | 0 | 0 | 0 | 0 | 0 | 0 | 0 | 0 | 0 | 0 | 0 | 0 | 0 | 0 | 10 | 9.39 | 0 | 0.2 | 0 | 0 | 0 | 0 | 0 | 0 | 0 | 0 | 0 | 0 | 0 | 0 | 0 | 0 | 0 | 0 | 0 | 0 | 0 | 0 | 0 | 0 | -10 | 0 | 0 | Off | 6.6 | 0 | 25.5 | 24.9 | 1 | 75 | 75.1 | 0 | 0 | 90.4 | 90.5 | 100 | 99.9 | 9.6 | 9.6 | 0 | 0 | 75 | 75.1 | 0 | 0 | 0 | 106333
63.78 | 5.1733 | 103.1216 | 0.0017 | 25 | 25 | 0 | 25 | 25.18 | 5 | 4.69 | 0 | 0.095 | 200 | 9.6 | 9.6 | 90.4 | 90.4 | 0 | 0 | 100 | 100 | 3.1216 | 0 | 0 | 0 | 0.05 | 0.0469 | 0 | 0.00095 | 0 | 0 | 0 | 0 | 0 | 0 | 0 | 0 | 0 | 0 | 0 | 0 | 0 | 0 | 0 | 0 | 0 | 0 | 0 | 0 | 0 | 0 | 0 | 0 | 0 | 0 | 0 | 0 | 0 | 10 | 9.38 | 0 | 0.19 | 0 | 0 | 0 | 0 | 0 | 0 | 0 | 0 | 0 | 0 | 0 | 0 | 0 | 0 | 0 | 0 | 0 | 0 | 0 | 0 | 0 | 0 | -10 | 0 | 0 | Off | 7.3 | 0 | 25.5 | 25 | 1 | 75 | 74.9 | 0 | 0 | 90.4 | 90.4 | 100 | 100 | 9.6 | 9.6 | 0 | 0 | 75 | 74.9 | 0 | 0 | 0 | 106330
64.12 | 5.1734 | 103.1236 | 0.0017 | 25 | 25 | 0 | 25 | 25.16 | 5 | 4.695 | 0 | 0.11 | 200 | 9.6 | 9.6 | 90.4 | 90.4 | 0 | 0 | 100 | 100 | 3.1236 | 0 | 0 | 0 | 0.05 | 0.04695 | 0 | 0.0011 | 0 | 0 | 0 | 0 | 0 | 0 | 0 | 0 | 0 | 0 | 0 | 0 | 0 | 0 | 0 | 0 | 0 | 0 | 0 | 0 | 0 | 0 | 0 | 0 | 0 | 0 | 0 | 0 | 0 | 10 | 9.39 | 0 | 0.22 | 0 | 0 | 0 | 0 | 0 | 0 | 0 | 0 | 0 | 0 | 0 | 0 | 0 | 0 | 0 | 0 | 0 | 0 | 0 | 0 | 0 | 0 | -10 | 0 | 0 | Off | 9.8 | 0 | 25.5 | 25 | 1 | 75 | 75 | 0 | 0 | 90.4 | 90.4 | 100 | 100 | 9.6 | 9.6 | 0 | 0 | 75 | 75 | 0 | 0 | 0 | 106340
64.45 | 5.1734 | 103.1236 | 0.0017 | 25 | 25 | 0 | 25 | 25.17 | 5 | 4.705 | 0 | 0.11 | 200 | 9.6 | 9.6 | 90.4 | 90.4 | 0 | 0 | 100 | 99.9 | 3.1236 | 0 | 0 | 0 | 0.05 | 0.04705 | 0 | 0.0011 | 0 | 0 | 0 | 0 | 0 | 0 | 0 | 0 | 0 | 0 | 0 | 0 | 0 | 0 | 0 | 0 | 0 | 0 | 0 | 0 | 0 | 0 | 0 | 0 | 0 | 0 | 0 | 0 | 0 | 10 | 9.41 | 0 | 0.22 | 0 | 0 | 0 | 0 | 0 | 0 | 0 | 0 | 0 | 0 | 0 | 0 | 0 | 0 | 0 | 0 | 0 | 0 | 0 | 0 | 0 | 0 | -10 | 0 | 0 | Off | 9.7 | 0 | 25.5 | 25 | 1 | 75 | 74.9 | 0 | 0 | 90.4 | 90.4 | 100 | 99.9 | 9.6 | 9.6 | 0 | 0 | 75 | 74.9 | 0 | 0 | 0 | 106334
64.78 | 5.1734 | 103.1236 | 0.0016 | 25 | 25 | 0 | 25 | 25.18 | 5 | 4.715 | 0 | 0.11 | 200 | 9.6 | 9.6 | 90.4 | 90.4 | 0 | 0 | 100 | 100 | 3.1236 | 0 | 0 | 0 | 0.05 | 0.04715 | 0 | 0.0011 | 0 | 0 | 0 | 0 | 0 | 0 | 0 | 0 | 0 | 0 | 0 | 0 | 0 | 0 | 0 | 0 | 0 | 0 | 0 | 0 | 0 | 0 | 0 | 0 | 0 | 0 | 0 | 0 | 0 | 10 | 9.43 | 0 | 0.22 | 0 | 0 | 0 | 0 | 0 | 0 | 0 | 0 | 0 | 0 | 0 | 0 | 0 | 0 | 0 | 0 | 0 | 0 | 0 | 0 | 0 | 0 | -10 | 0 | 0 | Off | 6.2 | 0 | 25.5 | 24.9 | 1 | 75 | 75 | 0 | 0 | 90.4 | 90.4 | 100 | 100 | 9.6 | 9.6 | 0 | 0 | 75 | 75 | 0 | 0 | 0 | 106343
65.12 | 5.1734 | 103.1236 | 0.0015 | 25 | 25 | 0 | 25 | 25.17 | 5 | 4.7 | 0 | 0.1 | 200 | 9.6 | 9.6 | 90.4 | 90.3 | 0 | 0 | 100 | 100 | 3.1236 | 0 | 0 | 0 | 0.05 | 0.047 | 0 | 0.001 | 0 | 0 | 0 | 0 | 0 | 0 | 0 | 0 | 0 | 0 | 0 | 0 | 0 | 0 | 0 | 0 | 0 | 0 | 0 | 0 | 0 | 0 | 0 | 0 | 0 | 0 | 0 | 0 | 0 | 10 | 9.4 | 0 | 0.2 | 0 | 0 | 0 | 0 | 0 | 0 | 0 | 0 | 0 | 0 | 0 | 0 | 0 | 0 | 0 | 0 | 0 | 0 | 0 | 0 | 0 | 0 | -10 | 0 | 0 | Off | 9.1 | 0 | 25.5 | 24.9 | 1 | 75 | 75 | 0 | 0 | 90.4 | 90.3 | 100 | 100 | 9.6 | 9.6 | 0 | 0 | 75 | 75 | 0 | 0 | 0 | 106331
65.45 | 5.1734 | 103.1236 | 0.0015 | 25 | 25 | 0 | 25 | 25.15 | 5 | 4.705 | 0 | 0.095 | 200 | 9.6 | 9.6 | 90.4 | 90.5 | 0 | 0 | 100 | 100 | 3.1236 | 0 | 0 | 0 | 0.05 | 0.04705 | 0 | 0.00095 | 0 | 0 | 0 | 0 | 0 | 0 | 0 | 0 | 0 | 0 | 0 | 0 | 0 | 0 | 0 | 0 | 0 | 0 | 0 | 0 | 0 | 0 | 0 | 0 | 0 | 0 | 0 | 0 | 0 | 10 | 9.41 | 0 | 0.19 | 0 | 0 | 0 | 0 | 0 | 0 | 0 | 0 | 0 | 0 | 0 | 0 | 0 | 0 | 0 | 0 | 0 | 0 | 0 | 0 | 0 | 0 | -10 | 0 | 0 | Off | 5.5 | 0 | 25.5 | 25 | 1 | 75 | 74.9 | 0 | 0 | 90.4 | 90.5 | 100 | 100 | 9.6 | 9.6 | 0 | 0 | 75 | 74.9 | 0 | 0 | 0 | 106336
65.79 | 5.1734 | 103.1236 | 0.0015 | 25 | 25 | 0 | 25 | 25.17 | 5 | 4.705 | 0 | 0.11 | 200 | 9.6 | 9.6 | 90.4 | 90.4 | 0 | 0 | 100 | 100 | 3.1236 | 0 | 0 | 0 | 0.05 | 0.04705 | 0 | 0.0011 | 0 | 0 | 0 | 0 | 0 | 0 | 0 | 0 | 0 | 0 | 0 | 0 | 0 | 0 | 0 | 0 | 0 | 0 | 0 | 0 | 0 | 0 | 0 | 0 | 0 | 0 | 0 | 0 | 0 | 10 | 9.41 | 0 | 0.22 | 0 | 0 | 0 | 0 | 0 | 0 | 0 | 0 | 0 | 0 | 0 | 0 | 0 | 0 | 0 | 0 | 0 | 0 | 0 | 0 | 0 | 0 | -10 | 0 | 0 | Off | 4.8 | 0 | 25.5 | 25 | 1 | 75 | 74.9 | 0 | 0 | 90.4 | 90.4 | 100 | 100 | 9.6 | 9.6 | 0 | 0 | 75 | 74.9 | 0 | 0 | 0 | 106342
66.12 | 5.1735 | 103.1256 | 0.0014 | 25 | 25 | 0 | 26 | 25.17 | 5 | 4.685 | 0 | 0.085 | 200 | 9.6 | 9.5 | 90.4 | 90.4 | 0 | 0 | 100 | 100 | 3.1256 | 0 | 0 | 0 | 0.05 | 0.04685 | 0 | 0.00085 | 0 | 0 | 0 | 0 | 0 | 0 | 0 | 0 | 0 | 0 | 0 | 0 | 0 | 0 | 0 | 0 | 0 | 0 | 0 | 0 | 0 | 0 | 0 | 0 | 0 | 0 | 0 | 0 | 0 | 10 | 9.37 | 0 | 0.17 | 0 | 0 | 0 | 0 | 0 | 0 | 0 | 0 | 0 | 0 | 0 | 0 | 0 | 0 | 0 | 0 | 0 | 0 | 0 | 0 | 0 | 0 | -10 | 0 | 0 | Off | 6.8 | 0 | 25.5 | 25 | 1 | 75 | 75 | 0 | 0 | 90.4 | 90.4 | 100 | 100 | 9.6 | 9.5 | 0 | 0 | 75 | 75 | 0 | 0 | 0 | 106326
66.45 | 5.1735 | 103.1256 | 0.0014 | 25 | 25 | 0 | 25 | 25.17 | 5 | 4.695 | 0 | 0.11 | 200 | 9.6 | 9.6 | 90.4 | 90.4 | 0 | 0 | 100 | 100 | 3.1256 | 0 | 0 | 0 | 0.05 | 0.04695 | 0 | 0.0011 | 0 | 0 | 0 | 0 | 0 | 0 | 0 | 0 | 0 | 0 | 0 | 0 | 0 | 0 | 0 | 0 | 0 | 0 | 0 | 0 | 0 | 0 | 0 | 0 | 0 | 0 | 0 | 0 | 0 | 10 | 9.39 | 0 | 0.22 | 0 | 0 | 0 | 0 | 0 | 0 | 0 | 0 | 0 | 0 | 0 | 0 | 0 | 0 | 0 | 0 | 0 | 0 | 0 | 0 | 0 | 0 | -10 | 0 | 0 | Off | 15.1 | 0 | 25.5 | 24.9 | 1 | 75 | 75 | 0 | 0 | 90.4 | 90.4 | 100 | 100 | 9.6 | 9.6 | 0 | 0 | 75 | 75 | 0 | 0 | 0 | 106339
66.79 | 5.1736 | 103.1276 | 0.0014 | 25 | 25 | 0 | 25 | 25.16 | 5 | 4.7 | 0 | 0.105 | 200 | 9.6 | 9.6 | 90.4 | 90.4 | 0 | 0 | 100 | 100 | 3.1276 | 0 | 0 | 0 | 0.05 | 0.047 | 0 | 0.00105 | 0 | 0 | 0 | 0 | 0 | 0 | 0 | 0 | 0 | 0 | 0 | 0 | 0 | 0 | 0 | 0 | 0 | 0 | 0 | 0 | 0 | 0 | 0 | 0 | 0 | 0 | 0 | 0 | 0 | 10 | 9.4 | 0 | 0.21 | 0 | 0 | 0 | 0 | 0 | 0 | 0 | 0 | 0 | 0 | 0 | 0 | 0 | 0 | 0 | 0 | 0 | 0 | 0 | 0 | 0 | 0 | -10 | 0 | 0 | Off | 6 | 0 | 25.5 | 24.8 | 1 | 75 | 75 | 0 | 0 | 90.4 | 90.4 | 100 | 100 | 9.6 | 9.6 | 0 | 0 | 75 | 75 | 0 | 0 | 0 | 106339
67.12 | 5.1736 | 103.1276 | 0.0015 | 25 | 25 | 0 | 25 | 25.17 | 5 | 4.69 | 0 | 0.105 | 200 | 9.6 | 9.6 | 90.4 | 90.5 | 0 | 0 | 100 | 100 | 3.1276 | 0 | 0 | 0 | 0.05 | 0.0469 | 0 | 0.00105 | 0 | 0 | 0 | 0 | 0 | 0 | 0 | 0 | 0 | 0 | 0 | 0 | 0 | 0 | 0 | 0 | 0 | 0 | 0 | 0 | 0 | 0 | 0 | 0 | 0 | 0 | 0 | 0 | 0 | 10 | 9.38 | 0 | 0.21 | 0 | 0 | 0 | 0 | 0 | 0 | 0 | 0 | 0 | 0 | 0 | 0 | 0 | 0 | 0 | 0 | 0 | 0 | 0 | 0 | 0 | 0 | -10 | 0 | 0 | Off | 10.4 | 0 | 25.5 | 25 | 1 | 75 | 75 | 0 | 0 | 90.4 | 90.5 | 100 | 100 | 9.6 | 9.6 | 0 | 0 | 75 | 75 | 0 | 0 | 0 | 106334
67.45 | 5.1736 | 103.1276 | 0.0015 | 25 | 25 | 0 | 25 | 25.17 | 5 | 4.725 | 0 | 0.095 | 200 | 9.6 | 9.6 | 90.4 | 90.4 | 0 | 0 | 100 | 100 | 3.1276 | 0 | 0 | 0 | 0.05 | 0.04725 | 0 | 0.00095 | 0 | 0 | 0 | 0 | 0 | 0 | 0 | 0 | 0 | 0 | 0 | 0 | 0 | 0 | 0 | 0 | 0 | 0 | 0 | 0 | 0 | 0 | 0 | 0 | 0 | 0 | 0 | 0 | 0 | 10 | 9.45 | 0 | 0.19 | 0 | 0 | 0 | 0 | 0 | 0 | 0 | 0 | 0 | 0 | 0 | 0 | 0 | 0 | 0 | 0 | 0 | 0 | 0 | 0 | 0 | 0 | -10 | 0 | 0 | Off | 3 | 0 | 25.5 | 24.9 | 1 | 75 | 75.1 | 0 | 0 | 90.4 | 90.4 | 100 | 100 | 9.6 | 9.6 | 0 | 0 | 75 | 75.1 | 0 | 0 | 0 | 106330
67.79 | 5.1737 | 103.1295 | 0.0015 | 25 | 25 | 0 | 25 | 25.17 | 5 | 4.695 | 0 | 0.1 | 200 | 9.6 | 9.5 | 90.4 | 90.5 | 0 | 0 | 100 | 100 | 3.1295 | 0 | 0 | 0 | 0.05 | 0.04695 | 0 | 0.001 | 0 | 0 | 0 | 0 | 0 | 0 | 0 | 0 | 0 | 0 | 0 | 0 | 0 | 0 | 0 | 0 | 0 | 0 | 0 | 0 | 0 | 0 | 0 | 0 | 0 | 0 | 0 | 0 | 0 | 10 | 9.39 | 0 | 0.2 | 0 | 0 | 0 | 0 | 0 | 0 | 0 | 0 | 0 | 0 | 0 | 0 | 0 | 0 | 0 | 0 | 0 | 0 | 0 | 0 | 0 | 0 | -10 | 0 | 0 | Off | 7 | 0 | 25.5 | 25 | 1 | 75 | 75 | 0 | 0 | 90.4 | 90.5 | 100 | 100 | 9.6 | 9.5 | 0 | 0 | 75 | 75 | 0 | 0 | 0 | 106336
68.12 | 5.1737 | 103.1295 | 0.0016 | 25 | 25 | 0 | 25 | 25.18 | 5 | 4.695 | 0 | 0.1 | 200 | 9.6 | 9.6 | 90.4 | 90.4 | 0 | 0 | 100 | 100 | 3.1295 | 0 | 0 | 0 | 0.05 | 0.04695 | 0 | 0.001 | 0 | 0 | 0 | 0 | 0 | 0 | 0 | 0 | 0 | 0 | 0 | 0 | 0 | 0 | 0 | 0 | 0 | 0 | 0 | 0 | 0 | 0 | 0 | 0 | 0 | 0 | 0 | 0 | 0 | 10 | 9.39 | 0 | 0.2 | 0 | 0 | 0 | 0 | 0 | 0 | 0 | 0 | 0 | 0 | 0 | 0 | 0 | 0 | 0 | 0 | 0 | 0 | 0 | 0 | 0 | 0 | -10 | 0 | 0 | Off | 10.6 | 0 | 25.5 | 24.9 | 1 | 75 | 75 | 0 | 0 | 90.4 | 90.4 | 100 | 100 | 9.6 | 9.6 | 0 | 0 | 75 | 75 | 0 | 0 | 0 | 106332
68.46 | 5.1737 | 103.1295 | 0.0017 | 25 | 25 | 0 | 25 | 25.17 | 5 | 4.68 | 0 | 0.095 | 200 | 9.6 | 9.6 | 90.4 | 90.5 | 0 | 0 | 100 | 99.9 | 3.1295 | 0 | 0 | 0 | 0.05 | 0.0468 | 0 | 0.00095 | 0 | 0 | 0 | 0 | 0 | 0 | 0 | 0 | 0 | 0 | 0 | 0 | 0 | 0 | 0 | 0 | 0 | 0 | 0 | 0 | 0 | 0 | 0 | 0 | 0 | 0 | 0 | 0 | 0 | 10 | 9.36 | 0 | 0.19 | 0 | 0 | 0 | 0 | 0 | 0 | 0 | 0 | 0 | 0 | 0 | 0 | 0 | 0 | 0 | 0 | 0 | 0 | 0 | 0 | 0 | 0 | -10 | 0 | 0 | Off | 11.9 | 0 | 25.5 | 25 | 1 | 75 | 74.9 | 0 | 0 | 90.4 | 90.5 | 100 | 99.9 | 9.6 | 9.6 | 0 | 0 | 75 | 74.9 | 0 | 0 | 0 | 106329
68.79 | 5.1738 | 103.1315 | 0.0018 | 25 | 25 | 0 | 25 | 25.17 | 5 | 4.715 | 0 | 0.1 | 200 | 9.6 | 9.5 | 90.4 | 90.4 | 0 | 0 | 100 | 100 | 3.1315 | 0 | 0 | 0 | 0.05 | 0.04715 | 0 | 0.001 | 0 | 0 | 0 | 0 | 0 | 0 | 0 | 0 | 0 | 0 | 0 | 0 | 0 | 0 | 0 | 0 | 0 | 0 | 0 | 0 | 0 | 0 | 0 | 0 | 0 | 0 | 0 | 0 | 0 | 10 | 9.43 | 0 | 0.2 | 0 | 0 | 0 | 0 | 0 | 0 | 0 | 0 | 0 | 0 | 0 | 0 | 0 | 0 | 0 | 0 | 0 | 0 | 0 | 0 | 0 | 0 | -10 | 0 | 0 | Off | 10.6 | 0 | 25.5 | 24.9 | 1 | 75 | 75 | 0 | 0 | 90.4 | 90.4 | 100 | 100 | 9.6 | 9.5 | 0 | 0 | 75 | 75 | 0 | 0 | 0 | 106333
69.13 | 5.1738 | 103.1315 | 0.0019 | 25 | 25 | 0 | 25 | 25.17 | 5 | 4.705 | 0 | 0.11 | 200 | 9.6 | 9.5 | 90.4 | 90.4 | 0 | 0 | 100 | 100 | 3.1315 | 0 | 0 | 0 | 0.05 | 0.04705 | 0 | 0.0011 | 0 | 0 | 0 | 0 | 0 | 0 | 0 | 0 | 0 | 0 | 0 | 0 | 0 | 0 | 0 | 0 | 0 | 0 | 0 | 0 | 0 | 0 | 0 | 0 | 0 | 0 | 0 | 0 | 0 | 10 | 9.41 | 0 | 0.22 | 0 | 0 | 0 | 0 | 0 | 0 | 0 | 0 | 0 | 0 | 0 | 0 | 0 | 0 | 0 | 0 | 0 | 0 | 0 | 0 | 0 | 0 | -10 | 0 | 0 | Off | 10.2 | 0 | 25.5 | 24.8 | 1 | 75 | 75 | 0 | 0 | 90.4 | 90.4 | 100 | 100 | 9.6 | 9.5 | 0 | 0 | 75 | 75 | 0 | 0 | 0 | 106342
69.46 | 5.1738 | 103.1315 | 0.002 | 25 | 25 | 0 | 25 | 25.17 | 5 | 4.665 | 0 | 0.1 | 200 | 9.6 | 9.6 | 90.4 | 90.4 | 0 | 0 | 100 | 100 | 3.1315 | 0 | 0 | 0 | 0.05 | 0.04665 | 0 | 0.001 | 0 | 0 | 0 | 0 | 0 | 0 | 0 | 0 | 0 | 0 | 0 | 0 | 0 | 0 | 0 | 0 | 0 | 0 | 0 | 0 | 0 | 0 | 0 | 0 | 0 | 0 | 0 | 0 | 0 | 10 | 9.33 | 0 | 0.2 | 0 | 0 | 0 | 0 | 0 | 0 | 0 | 0 | 0 | 0 | 0 | 0 | 0 | 0 | 0 | 0 | 0 | 0 | 0 | 0 | 0 | 0 | -10 | 0 | 0 | Off | 11.3 | 0 | 25.5 | 24.8 | 1 | 75 | 74.9 | 0 | 0 | 90.4 | 90.4 | 100 | 100 | 9.6 | 9.6 | 0 | 0 | 75 | 74.9 | 0 | 0 | 0 | 106333
69.79 | 5.1738 | 103.1315 | 0.002 | 25 | 25 | 0 | 25 | 25.18 | 5 | 4.68 | 0 | 0.1 | 200 | 9.6 | 9.6 | 90.4 | 90.4 | 0 | 0 | 100 | 100 | 3.1315 | 0 | 0 | 0 | 0.05 | 0.0468 | 0 | 0.001 | 0 | 0 | 0 | 0 | 0 | 0 | 0 | 0 | 0 | 0 | 0 | 0 | 0 | 0 | 0 | 0 | 0 | 0 | 0 | 0 | 0 | 0 | 0 | 0 | 0 | 0 | 0 | 0 | 0 | 10 | 9.36 | 0 | 0.2 | 0 | 0 | 0 | 0 | 0 | 0 | 0 | 0 | 0 | 0 | 0 | 0 | 0 | 0 | 0 | 0 | 0 | 0 | 0 | 0 | 0 | 0 | -10 | 0 | 0 | Off | 9.4 | 0 | 25.5 | 24.9 | 1 | 75 | 75 | 0 | 0 | 90.4 | 90.4 | 100 | 100 | 9.6 | 9.6 | 0 | 0 | 75 | 75 | 0 | 0 | 0 | 106334
70.13 | 5.1738 | 103.1315 | 0.002 | 25 | 25 | 0 | 25 | 25.19 | 5 | 4.675 | 0 | 0.095 | 200 | 9.6 | 9.6 | 90.4 | 90.5 | 0 | 0 | 100 | 99.9 | 3.1315 | 0 | 0 | 0 | 0.05 | 0.04675 | 0 | 0.00095 | 0 | 0 | 0 | 0 | 0 | 0 | 0 | 0 | 0 | 0 | 0 | 0 | 0 | 0 | 0 | 0 | 0 | 0 | 0 | 0 | 0 | 0 | 0 | 0 | 0 | 0 | 0 | 0 | 0 | 10 | 9.35 | 0 | 0.19 | 0 | 0 | 0 | 0 | 0 | 0 | 0 | 0 | 0 | 0 | 0 | 0 | 0 | 0 | 0 | 0 | 0 | 0 | 0 | 0 | 0 | 0 | -10 | 0 | 0 | Off | 10.6 | 0 | 25.5 | 25.1 | 1 | 75 | 75 | 0 | 0 | 90.4 | 90.5 | 100 | 99.9 | 9.6 | 9.6 | 0 | 0 | 75 | 75 | 0 | 0 | 0 | 106332
70.46 | 5.1738 | 103.1315 | 0.0018 | 25 | 25 | 0 | 25 | 25.17 | 5 | 4.705 | 0 | 0.095 | 200 | 9.6 | 9.6 | 90.4 | 90.4 | 0 | 0 | 100 | 99.9 | 3.1315 | 0 | 0 | 0 | 0.05 | 0.04705 | 0 | 0.00095 | 0 | 0 | 0 | 0 | 0 | 0 | 0 | 0 | 0 | 0 | 0 | 0 | 0 | 0 | 0 | 0 | 0 | 0 | 0 | 0 | 0 | 0 | 0 | 0 | 0 | 0 | 0 | 0 | 0 | 10 | 9.41 | 0 | 0.19 | 0 | 0 | 0 | 0 | 0 | 0 | 0 | 0 | 0 | 0 | 0 | 0 | 0 | 0 | 0 | 0 | 0 | 0 | 0 | 0 | 0 | 0 | -10 | 0 | 0 | Off | 7 | 0 | 25.5 | 24.9 | 1 | 75 | 75 | 0 | 0 | 90.4 | 90.4 | 100 | 99.9 | 9.6 | 9.6 | 0 | 0 | 75 | 75 | 0 | 0 | 0 | 106329
70.79 | 5.1738 | 103.1315 | 0.0016 | 25 | 25 | 0 | 25 | 25.16 | 5 | 4.705 | 0 | 0.11 | 200 | 9.6 | 9.6 | 90.4 | 90.4 | 0 | 0 | 100 | 100 | 3.1315 | 0 | 0 | 0 | 0.05 | 0.04705 | 0 | 0.0011 | 0 | 0 | 0 | 0 | 0 | 0 | 0 | 0 | 0 | 0 | 0 | 0 | 0 | 0 | 0 | 0 | 0 | 0 | 0 | 0 | 0 | 0 | 0 | 0 | 0 | 0 | 0 | 0 | 0 | 10 | 9.41 | 0 | 0.22 | 0 | 0 | 0 | 0 | 0 | 0 | 0 | 0 | 0 | 0 | 0 | 0 | 0 | 0 | 0 | 0 | 0 | 0 | 0 | 0 | 0 | 0 | -10 | 0 | 0 | Off | 7.4 | 0 | 25.5 | 25 | 1 | 75 | 75 | 0 | 0 | 90.4 | 90.4 | 100 | 100 | 9.6 | 9.6 | 0 | 0 | 75 | 75 | 0 | 0 | 0 | 106334
71.13 | 5.1738 | 103.1315 | 0.0014 | 25 | 25 | 0 | 25 | 25.17 | 5 | 4.7 | 0 | 0.12 | 200 | 9.6 | 9.6 | 90.4 | 90.4 | 0 | 0 | 100 | 100 | 3.1315 | 0 | 0 | 0 | 0.05 | 0.047 | 0 | 0.0012 | 0 | 0 | 0 | 0 | 0 | 0 | 0 | 0 | 0 | 0 | 0 | 0 | 0 | 0 | 0 | 0 | 0 | 0 | 0 | 0 | 0 | 0 | 0 | 0 | 0 | 0 | 0 | 0 | 0 | 10 | 9.4 | 0 | 0.24 | 0 | 0 | 0 | 0 | 0 | 0 | 0 | 0 | 0 | 0 | 0 | 0 | 0 | 0 | 0 | 0 | 0 | 0 | 0 | 0 | 0 | 0 | -10 | 0 | 0 | Off | 7.1 | 0 | 25.5 | 24.9 | 1 | 75 | 75 | 0 | 0 | 90.4 | 90.4 | 100 | 100 | 9.6 | 9.6 | 0 | 0 | 75 | 75 | 0 | 0 | 0 | 106349
71.46 | 5.1739 | 103.1335 | 0.0013 | 25 | 25 | 0 | 25 | 25.18 | 5 | 4.705 | 0 | 0.105 | 200 | 9.6 | 9.6 | 90.4 | 90.5 | 0 | 0 | 100 | 100 | 3.1335 | 0 | 0 | 0 | 0.05 | 0.04705 | 0 | 0.00105 | 0 | 0 | 0 | 0 | 0 | 0 | 0 | 0 | 0 | 0 | 0 | 0 | 0 | 0 | 0 | 0 | 0 | 0 | 0 | 0 | 0 | 0 | 0 | 0 | 0 | 0 | 0 | 0 | 0 | 10 | 9.41 | 0 | 0.21 | 0 | 0 | 0 | 0 | 0 | 0 | 0 | 0 | 0 | 0 | 0 | 0 | 0 | 0 | 0 | 0 | 0 | 0 | 0 | 0 | 0 | 0 | -10 | 0 | 0 | Off | 11 | 0 | 25.5 | 25 | 1 | 75 | 75 | 0 | 0 | 90.4 | 90.5 | 100 | 100 | 9.6 | 9.6 | 0 | 0 | 75 | 75 | 0 | 0 | 0 | 106334
71.8 | 5.1739 | 103.1335 | 0.0012 | 25 | 25 | 0 | 25 | 25.16 | 5 | 4.705 | 0 | 0.105 | 200 | 9.6 | 9.6 | 90.4 | 90.4 | 0 | 0 | 100 | 100 | 3.1335 | 0 | 0 | 0 | 0.05 | 0.04705 | 0 | 0.00105 | 0 | 0 | 0 | 0 | 0 | 0 | 0 | 0 | 0 | 0 | 0 | 0 | 0 | 0 | 0 | 0 | 0 | 0 | 0 | 0 | 0 | 0 | 0 | 0 | 0 | 0 | 0 | 0 | 0 | 10 | 9.41 | 0 | 0.21 | 0 | 0 | 0 | 0 | 0 | 0 | 0 | 0 | 0 | 0 | 0 | 0 | 0 | 0 | 0 | 0 | 0 | 0 | 0 | 0 | 0 | 0 | -10 | 0 | 0 | Off | 6.5 | 0 | 25.5 | 25 | 1 | 75 | 75 | 0 | 0 | 90.4 | 90.4 | 100 | 100 | 9.6 | 9.6 | 0 | 0 | 75 | 75 | 0 | 0 | 0 | 106330
72.13 | 5.174 | 103.1355 | 0.0012 | 25 | 25 | 0 | 25 | 25.16 | 5 | 4.685 | 0 | 0.1 | 200 | 9.6 | 9.6 | 90.4 | 90.4 | 0 | 0 | 100 | 100 | 3.1355 | 0 | 0 | 0 | 0.05 | 0.04685 | 0 | 0.001 | 0 | 0 | 0 | 0 | 0 | 0 | 0 | 0 | 0 | 0 | 0 | 0 | 0 | 0 | 0 | 0 | 0 | 0 | 0 | 0 | 0 | 0 | 0 | 0 | 0 | 0 | 0 | 0 | 0 | 10 | 9.37 | 0 | 0.2 | 0 | 0 | 0 | 0 | 0 | 0 | 0 | 0 | 0 | 0 | 0 | 0 | 0 | 0 | 0 | 0 | 0 | 0 | 0 | 0 | 0 | 0 | -10 | 0 | 0 | Off | 6.8 | 0 | 25.5 | 25 | 1 | 75 | 75.1 | 0 | 0 | 90.4 | 90.4 | 100 | 100 | 9.6 | 9.6 | 0 | 0 | 75 | 75.1 | 0 | 0 | 0 | 106333
72.46 | 5.174 | 103.1355 | 0.0012 | 25 | 25 | 0 | 25 | 25.17 | 5 | 4.71 | 0 | 0.1 | 200 | 9.6 | 9.6 | 90.4 | 90.4 | 0 | 0 | 100 | 100 | 3.1355 | 0 | 0 | 0 | 0.05 | 0.0471 | 0 | 0.001 | 0 | 0 | 0 | 0 | 0 | 0 | 0 | 0 | 0 | 0 | 0 | 0 | 0 | 0 | 0 | 0 | 0 | 0 | 0 | 0 | 0 | 0 | 0 | 0 | 0 | 0 | 0 | 0 | 0 | 10 | 9.42 | 0 | 0.2 | 0 | 0 | 0 | 0 | 0 | 0 | 0 | 0 | 0 | 0 | 0 | 0 | 0 | 0 | 0 | 0 | 0 | 0 | 0 | 0 | 0 | 0 | -10 | 0 | 0 | Off | 10.4 | 0 | 25.5 | 24.9 | 1 | 75 | 75 | 0 | 0 | 90.4 | 90.4 | 100 | 100 | 9.6 | 9.6 | 0 | 0 | 75 | 75 | 0 | 0 | 0 | 106331
72.8 | 5.174 | 103.1355 | 0.0012 | 25 | 25 | 0 | 25 | 25.18 | 5 | 4.71 | 0 | 0.1 | 200 | 9.6 | 9.7 | 90.4 | 90.3 | 0 | 0 | 100 | 100.1 | 3.1355 | 0 | 0 | 0 | 0.05 | 0.0471 | 0 | 0.001 | 0 | 0 | 0 | 0 | 0 | 0 | 0 | 0 | 0 | 0 | 0 | 0 | 0 | 0 | 0 | 0 | 0 | 0 | 0 | 0 | 0 | 0 | 0 | 0 | 0 | 0 | 0 | 0 | 0 | 10 | 9.42 | 0 | 0.2 | 0 | 0 | 0 | 0 | 0 | 0 | 0 | 0 | 0 | 0 | 0 | 0 | 0 | 0 | 0 | 0 | 0 | 0 | 0 | 0 | 0 | 0 | -10 | 0 | 0 | Off | 9.8 | 0 | 25.5 | 25 | 1 | 75 | 75 | 0 | 0 | 90.4 | 90.3 | 100 | 100.1 | 9.6 | 9.7 | 0 | 0 | 75 | 75 | 0 | 0 | 0 | 106332
73.13 | 5.174 | 103.1355 | 0.0012 | 25 | 25 | 0 | 25 | 25.18 | 5 | 4.675 | 0 | 0.11 | 200 | 9.6 | 9.6 | 90.4 | 90.4 | 0 | 0 | 100 | 100 | 3.1355 | 0 | 0 | 0 | 0.05 | 0.04675 | 0 | 0.0011 | 0 | 0 | 0 | 0 | 0 | 0 | 0 | 0 | 0 | 0 | 0 | 0 | 0 | 0 | 0 | 0 | 0 | 0 | 0 | 0 | 0 | 0 | 0 | 0 | 0 | 0 | 0 | 0 | 0 | 10 | 9.35 | 0 | 0.22 | 0 | 0 | 0 | 0 | 0 | 0 | 0 | 0 | 0 | 0 | 0 | 0 | 0 | 0 | 0 | 0 | 0 | 0 | 0 | 0 | 0 | 0 | -10 | 0 | 0 | Off | 8.9 | 0 | 25.5 | 24.8 | 1 | 75 | 74.9 | 0 | 0 | 90.4 | 90.4 | 100 | 100 | 9.6 | 9.6 | 0 | 0 | 75 | 74.9 | 0 | 0 | 0 | 106336
73.47 | 5.174 | 103.1355 | 0.0012 | 25 | 25 | 0 | 25 | 25.18 | 5 | 4.68 | 0 | 0.1 | 200 | 9.6 | 9.5 | 90.4 | 90.3 | 0 | 0 | 100 | 100 | 3.1355 | 0 | 0 | 0 | 0.05 | 0.0468 | 0 | 0.001 | 0 | 0 | 0 | 0 | 0 | 0 | 0 | 0 | 0 | 0 | 0 | 0 | 0 | 0 | 0 | 0 | 0 | 0 | 0 | 0 | 0 | 0 | 0 | 0 | 0 | 0 | 0 | 0 | 0 | 10 | 9.36 | 0 | 0.2 | 0 | 0 | 0 | 0 | 0 | 0 | 0 | 0 | 0 | 0 | 0 | 0 | 0 | 0 | 0 | 0 | 0 | 0 | 0 | 0 | 0 | 0 | -10 | 0 | 0 | Off | 4.7 | 0 | 25.5 | 24.9 | 1 | 75 | 75.1 | 0 | 0 | 90.4 | 90.3 | 100 | 100 | 9.6 | 9.5 | 0 | 0 | 75 | 75.1 | 0 | 0 | 0 | 106335
73.8 | 5.174 | 103.1355 | 0.0011 | 25 | 25 | 0 | 25 | 25.17 | 5 | 4.705 | 0 | 0.095 | 200 | 9.6 | 9.5 | 90.4 | 90.4 | 0 | 0 | 100 | 100 | 3.1355 | 0 | 0 | 0 | 0.05 | 0.04705 | 0 | 0.00095 | 0 | 0 | 0 | 0 | 0 | 0 | 0 | 0 | 0 | 0 | 0 | 0 | 0 | 0 | 0 | 0 | 0 | 0 | 0 | 0 | 0 | 0 | 0 | 0 | 0 | 0 | 0 | 0 | 0 | 10 | 9.41 | 0 | 0.19 | 0 | 0 | 0 | 0 | 0 | 0 | 0 | 0 | 0 | 0 | 0 | 0 | 0 | 0 | 0 | 0 | 0 | 0 | 0 | 0 | 0 | 0 | -10 | 0 | 0 | Off | 12.6 | 0 | 25.5 | 25.1 | 1 | 75 | 75 | 0 | 0 | 90.4 | 90.4 | 100 | 100 | 9.6 | 9.5 | 0 | 0 | 75 | 75 | 0 | 0 | 0 | 106336
74.13 | 5.174 | 103.1355 | 0.0012 | 25 | 25 | 0 | 25 | 25.17 | 5 | 4.685 | 0 | 0.1 | 200 | 9.6 | 9.6 | 90.4 | 90.5 | 0 | 0 | 100 | 100 | 3.1355 | 0 | 0 | 0 | 0.05 | 0.04685 | 0 | 0.001 | 0 | 0 | 0 | 0 | 0 | 0 | 0 | 0 | 0 | 0 | 0 | 0 | 0 | 0 | 0 | 0 | 0 | 0 | 0 | 0 | 0 | 0 | 0 | 0 | 0 | 0 | 0 | 0 | 0 | 10 | 9.37 | 0 | 0.2 | 0 | 0 | 0 | 0 | 0 | 0 | 0 | 0 | 0 | 0 | 0 | 0 | 0 | 0 | 0 | 0 | 0 | 0 | 0 | 0 | 0 | 0 | -10 | 0 | 0 | Off | 12.6 | 0 | 25.5 | 24.8 | 1 | 75 | 75 | 0 | 0 | 90.4 | 90.5 | 100 | 100 | 9.6 | 9.6 | 0 | 0 | 75 | 75 | 0 | 0 | 0 | 106332
74.47 | 5.174 | 103.1355 | 0.0011 | 25 | 25 | 0 | 25 | 25.17 | 5 | 4.695 | 0 | 0.085 | 200 | 9.6 | 9.6 | 90.4 | 90.4 | 0 | 0 | 100 | 100 | 3.1355 | 0 | 0 | 0 | 0.05 | 0.04695 | 0 | 0.00085 | 0 | 0 | 0 | 0 | 0 | 0 | 0 | 0 | 0 | 0 | 0 | 0 | 0 | 0 | 0 | 0 | 0 | 0 | 0 | 0 | 0 | 0 | 0 | 0 | 0 | 0 | 0 | 0 | 0 | 10 | 9.39 | 0 | 0.17 | 0 | 0 | 0 | 0 | 0 | 0 | 0 | 0 | 0 | 0 | 0 | 0 | 0 | 0 | 0 | 0 | 0 | 0 | 0 | 0 | 0 | 0 | -10 | 0 | 0 | Off | 13.2 | 0 | 25.5 | 24.8 | 1 | 75 | 75.1 | 0 | 0 | 90.4 | 90.4 | 100 | 100 | 9.6 | 9.6 | 0 | 0 | 75 | 75.1 | 0 | 0 | 0 | 106324
74.8 | 5.174 | 103.1355 | 0.0011 | 25 | 25 | 0 | 25 | 25.17 | 5 | 4.7 | 0 | 0.095 | 200 | 9.6 | 9.6 | 90.4 | 90.3 | 0 | 0 | 100 | 100 | 3.1355 | 0 | 0 | 0 | 0.05 | 0.047 | 0 | 0.00095 | 0 | 0 | 0 | 0 | 0 | 0 | 0 | 0 | 0 | 0 | 0 | 0 | 0 | 0 | 0 | 0 | 0 | 0 | 0 | 0 | 0 | 0 | 0 | 0 | 0 | 0 | 0 | 0 | 0 | 10 | 9.4 | 0 | 0.19 | 0 | 0 | 0 | 0 | 0 | 0 | 0 | 0 | 0 | 0 | 0 | 0 | 0 | 0 | 0 | 0 | 0 | 0 | 0 | 0 | 0 | 0 | -10 | 0 | 0 | Off | 6.9 | 0 | 25.5 | 24.9 | 1 | 75 | 75 | 0 | 0 | 90.4 | 90.3 | 100 | 100 | 9.6 | 9.6 | 0 | 0 | 75 | 75 | 0 | 0 | 0 | 106330
75.14 | 5.1741 | 103.1375 | 0.001 | 25 | 25 | 0 | 25 | 25.18 | 5 | 4.705 | 0 | 0.105 | 200 | 9.6 | 9.6 | 90.4 | 90.3 | 0 | 0 | 100 | 100 | 3.1375 | 0 | 0 | 0 | 0.05 | 0.04705 | 0 | 0.00105 | 0 | 0 | 0 | 0 | 0 | 0 | 0 | 0 | 0 | 0 | 0 | 0 | 0 | 0 | 0 | 0 | 0 | 0 | 0 | 0 | 0 | 0 | 0 | 0 | 0 | 0 | 0 | 0 | 0 | 10 | 9.41 | 0 | 0.21 | 0 | 0 | 0 | 0 | 0 | 0 | 0 | 0 | 0 | 0 | 0 | 0 | 0 | 0 | 0 | 0 | 0 | 0 | 0 | 0 | 0 | 0 | -10 | 0 | 0 | Off | 12.2 | 0 | 25.5 | 24.8 | 1 | 75 | 75 | 0 | 0 | 90.4 | 90.3 | 100 | 100 | 9.6 | 9.6 | 0 | 0 | 75 | 75 | 0 | 0 | 0 | 106337
75.47 | 5.1741 | 103.1375 | 0.001 | 25 | 25 | 0 | 25 | 25.17 | 5 | 4.71 | 0 | 0.1 | 200 | 9.6 | 9.6 | 90.4 | 90.5 | 0 | 0 | 100 | 100 | 3.1375 | 0 | 0 | 0 | 0.05 | 0.0471 | 0 | 0.001 | 0 | 0 | 0 | 0 | 0 | 0 | 0 | 0 | 0 | 0 | 0 | 0 | 0 | 0 | 0 | 0 | 0 | 0 | 0 | 0 | 0 | 0 | 0 | 0 | 0 | 0 | 0 | 0 | 0 | 10 | 9.42 | 0 | 0.2 | 0 | 0 | 0 | 0 | 0 | 0 | 0 | 0 | 0 | 0 | 0 | 0 | 0 | 0 | 0 | 0 | 0 | 0 | 0 | 0 | 0 | 0 | -10 | 0 | 0 | Off | 6.3 | 0 | 25.5 | 24.9 | 1 | 75 | 75 | 0 | 0 | 90.4 | 90.5 | 100 | 100 | 9.6 | 9.6 | 0 | 0 | 75 | 75 | 0 | 0 | 0 | 106335
75.8 | 5.1741 | 103.1375 | 0.001 | 25 | 25 | 0 | 25 | 25.18 | 5 | 4.725 | 0 | 0.09 | 200 | 9.6 | 9.6 | 90.4 | 90.3 | 0 | 0 | 100 | 100 | 3.1375 | 0 | 0 | 0 | 0.05 | 0.04725 | 0 | 0.0009 | 0 | 0 | 0 | 0 | 0 | 0 | 0 | 0 | 0 | 0 | 0 | 0 | 0 | 0 | 0 | 0 | 0 | 0 | 0 | 0 | 0 | 0 | 0 | 0 | 0 | 0 | 0 | 0 | 0 | 10 | 9.45 | 0 | 0.18 | 0 | 0 | 0 | 0 | 0 | 0 | 0 | 0 | 0 | 0 | 0 | 0 | 0 | 0 | 0 | 0 | 0 | 0 | 0 | 0 | 0 | 0 | -10 | 0 | 0 | Off | 10.3 | 0 | 25.5 | 24.8 | 1 | 75 | 74.9 | 0 | 0 | 90.4 | 90.3 | 100 | 100 | 9.6 | 9.6 | 0 | 0 | 75 | 74.9 | 0 | 0 | 0 | 106327
76.14 | 5.1741 | 103.1375 | 0.0008 | 25 | 25 | 0 | 25 | 25.16 | 5 | 4.705 | 0 | 0.095 | 200 | 9.6 | 9.6 | 90.4 | 90.5 | 0 | 0 | 100 | 100 | 3.1375 | 0 | 0 | 0 | 0.05 | 0.04705 | 0 | 0.00095 | 0 | 0 | 0 | 0 | 0 | 0 | 0 | 0 | 0 | 0 | 0 | 0 | 0 | 0 | 0 | 0 | 0 | 0 | 0 | 0 | 0 | 0 | 0 | 0 | 0 | 0 | 0 | 0 | 0 | 10 | 9.41 | 0 | 0.19 | 0 | 0 | 0 | 0 | 0 | 0 | 0 | 0 | 0 | 0 | 0 | 0 | 0 | 0 | 0 | 0 | 0 | 0 | 0 | 0 | 0 | 0 | -10 | 0 | 0 | Off | 7.2 | 0 | 25.5 | 24.9 | 1 | 75 | 75 | 0 | 0 | 90.4 | 90.5 | 100 | 100 | 9.6 | 9.6 | 0 | 0 | 75 | 75 | 0 | 0 | 0 | 106328
76.47 | 5.1741 | 103.1375 | 0.0008 | 25 | 25 | 0 | 25 | 25.18 | 5 | 4.695 | 0 | 0.11 | 200 | 9.6 | 9.6 | 90.4 | 90.2 | 0 | 0 | 100 | 100 | 3.1375 | 0 | 0 | 0 | 0.05 | 0.04695 | 0 | 0.0011 | 0 | 0 | 0 | 0 | 0 | 0 | 0 | 0 | 0 | 0 | 0 | 0 | 0 | 0 | 0 | 0 | 0 | 0 | 0 | 0 | 0 | 0 | 0 | 0 | 0 | 0 | 0 | 0 | 0 | 10 | 9.39 | 0 | 0.22 | 0 | 0 | 0 | 0 | 0 | 0 | 0 | 0 | 0 | 0 | 0 | 0 | 0 | 0 | 0 | 0 | 0 | 0 | 0 | 0 | 0 | 0 | -10 | 0 | 0 | Off | 14.6 | 0 | 25.5 | 25 | 1 | 75 | 74.9 | 0 | 0 | 90.4 | 90.2 | 100 | 100 | 9.6 | 9.6 | 0 | 0 | 75 | 74.9 | 0 | 0 | 0 | 106340
76.81 | 5.1741 | 103.1375 | 0.0007 | 25 | 25 | 0 | 25 | 25.19 | 5 | 4.72 | 0 | 0.11 | 200 | 9.6 | 9.6 | 90.4 | 90.3 | 0 | 0 | 100 | 99.9 | 3.1375 | 0 | 0 | 0 | 0.05 | 0.0472 | 0 | 0.0011 | 0 | 0 | 0 | 0 | 0 | 0 | 0 | 0 | 0 | 0 | 0 | 0 | 0 | 0 | 0 | 0 | 0 | 0 | 0 | 0 | 0 | 0 | 0 | 0 | 0 | 0 | 0 | 0 | 0 | 10 | 9.44 | 0 | 0.22 | 0 | 0 | 0 | 0 | 0 | 0 | 0 | 0 | 0 | 0 | 0 | 0 | 0 | 0 | 0 | 0 | 0 | 0 | 0 | 0 | 0 | 0 | -10 | 0 | 0 | Off | 5.9 | 0 | 25.5 | 24.9 | 1 | 75 | 75 | 0 | 0 | 90.4 | 90.3 | 100 | 99.9 | 9.6 | 9.6 | 0 | 0 | 75 | 75 | 0 | 0 | 0 | 106334
77.14 | 5.1742 | 103.1395 | 0.0007 | 25 | 25 | 0 | 25 | 25.18 | 5 | 4.69 | 0 | 0.1 | 200 | 9.6 | 9.5 | 90.4 | 90.4 | 0 | 0 | 100 | 99.9 | 3.1395 | 0 | 0 | 0 | 0.05 | 0.0469 | 0 | 0.001 | 0 | 0 | 0 | 0 | 0 | 0 | 0 | 0 | 0 | 0 | 0 | 0 | 0 | 0 | 0 | 0 | 0 | 0 | 0 | 0 | 0 | 0 | 0 | 0 | 0 | 0 | 0 | 0 | 0 | 10 | 9.38 | 0 | 0.2 | 0 | 0 | 0 | 0 | 0 | 0 | 0 | 0 | 0 | 0 | 0 | 0 | 0 | 0 | 0 | 0 | 0 | 0 | 0 | 0 | 0 | 0 | -10 | 0 | 0 | Off | 3.1 | 0 | 25.5 | 24.9 | 1 | 75 | 75 | 0 | 0 | 90.4 | 90.4 | 100 | 99.9 | 9.6 | 9.5 | 0 | 0 | 75 | 75 | 0 | 0 | 0 | 106332
77.48 | 5.1742 | 103.1395 | 0.0008 | 25 | 25 | 0 | 25 | 25.17 | 5 | 4.715 | 0 | 0.11 | 200 | 9.6 | 9.6 | 90.4 | 90.3 | 0 | 0 | 100 | 100 | 3.1395 | 0 | 0 | 0 | 0.05 | 0.04715 | 0 | 0.0011 | 0 | 0 | 0 | 0 | 0 | 0 | 0 | 0 | 0 | 0 | 0 | 0 | 0 | 0 | 0 | 0 | 0 | 0 | 0 | 0 | 0 | 0 | 0 | 0 | 0 | 0 | 0 | 0 | 0 | 10 | 9.43 | 0 | 0.22 | 0 | 0 | 0 | 0 | 0 | 0 | 0 | 0 | 0 | 0 | 0 | 0 | 0 | 0 | 0 | 0 | 0 | 0 | 0 | 0 | 0 | 0 | -10 | 0 | 0 | Off | 6.1 | 0 | 25.5 | 24.9 | 1 | 75 | 74.9 | 0 | 0 | 90.4 | 90.3 | 100 | 100 | 9.6 | 9.6 | 0 | 0 | 75 | 74.9 | 0 | 0 | 0 | 106332
77.81 | 5.1742 | 103.1395 | 0.0009 | 25 | 25 | 0 | 25 | 25.17 | 5 | 4.69 | 0 | 0.105 | 200 | 9.6 | 9.6 | 90.4 | 90.4 | 0 | 0 | 100 | 100.1 | 3.1395 | 0 | 0 | 0 | 0.05 | 0.0469 | 0 | 0.00105 | 0 | 0 | 0 | 0 | 0 | 0 | 0 | 0 | 0 | 0 | 0 | 0 | 0 | 0 | 0 | 0 | 0 | 0 | 0 | 0 | 0 | 0 | 0 | 0 | 0 | 0 | 0 | 0 | 0 | 10 | 9.38 | 0 | 0.21 | 0 | 0 | 0 | 0 | 0 | 0 | 0 | 0 | 0 | 0 | 0 | 0 | 0 | 0 | 0 | 0 | 0 | 0 | 0 | 0 | 0 | 0 | -10 | 0 | 0 | Off | 9.5 | 0 | 25.5 | 25 | 1 | 75 | 74.9 | 0 | 0 | 90.4 | 90.4 | 100 | 100.1 | 9.6 | 9.6 | 0 | 0 | 75 | 74.9 | 0 | 0 | 0 | 106335
78.14 | 5.1742 | 103.1395 | 0.001 | 25 | 25 | 0 | 25 | 25.17 | 5 | 4.675 | 0 | 0.1 | 200 | 9.6 | 9.6 | 90.4 | 90.4 | 0 | 0 | 100 | 99.9 | 3.1395 | 0 | 0 | 0 | 0.05 | 0.04675 | 0 | 0.001 | 0 | 0 | 0 | 0 | 0 | 0 | 0 | 0 | 0 | 0 | 0 | 0 | 0 | 0 | 0 | 0 | 0 | 0 | 0 | 0 | 0 | 0 | 0 | 0 | 0 | 0 | 0 | 0 | 0 | 10 | 9.35 | 0 | 0.2 | 0 | 0 | 0 | 0 | 0 | 0 | 0 | 0 | 0 | 0 | 0 | 0 | 0 | 0 | 0 | 0 | 0 | 0 | 0 | 0 | 0 | 0 | -10 | 0 | 0 | Off | 10.7 | 0 | 25.5 | 24.9 | 1 | 75 | 75.1 | 0 | 0 | 90.4 | 90.4 | 100 | 99.9 | 9.6 | 9.6 | 0 | 0 | 75 | 75.1 | 0 | 0 | 0 | 106332
78.48 | 5.1742 | 103.1395 | 0.001 | 25 | 25 | 0 | 25 | 25.18 | 5 | 4.675 | 0 | 0.09 | 200 | 9.6 | 9.5 | 90.4 | 90.4 | 0 | 0 | 100 | 99.9 | 3.1395 | 0 | 0 | 0 | 0.05 | 0.04675 | 0 | 0.0009 | 0 | 0 | 0 | 0 | 0 | 0 | 0 | 0 | 0 | 0 | 0 | 0 | 0 | 0 | 0 | 0 | 0 | 0 | 0 | 0 | 0 | 0 | 0 | 0 | 0 | 0 | 0 | 0 | 0 | 10 | 9.35 | 0 | 0.18 | 0 | 0 | 0 | 0 | 0 | 0 | 0 | 0 | 0 | 0 | 0 | 0 | 0 | 0 | 0 | 0 | 0 | 0 | 0 | 0 | 0 | 0 | -10 | 0 | 0 | Off | 9.5 | 0 | 25.5 | 25 | 1 | 75 | 75.1 | 0 | 0 | 90.4 | 90.4 | 100 | 99.9 | 9.6 | 9.5 | 0 | 0 | 75 | 75.1 | 0 | 0 | 0 | 106327
78.81 | 5.1742 | 103.1395 | 0.001 | 25 | 25 | 0 | 25 | 25.18 | 5 | 4.685 | 0 | 0.11 | 200 | 9.6 | 9.6 | 90.4 | 90.3 | 0 | 0 | 100 | 100 | 3.1395 | 0 | 0 | 0 | 0.05 | 0.04685 | 0 | 0.0011 | 0 | 0 | 0 | 0 | 0 | 0 | 0 | 0 | 0 | 0 | 0 | 0 | 0 | 0 | 0 | 0 | 0 | 0 | 0 | 0 | 0 | 0 | 0 | 0 | 0 | 0 | 0 | 0 | 0 | 10 | 9.37 | 0 | 0.22 | 0 | 0 | 0 | 0 | 0 | 0 | 0 | 0 | 0 | 0 | 0 | 0 | 0 | 0 | 0 | 0 | 0 | 0 | 0 | 0 | 0 | 0 | -10 | 0 | 0 | Off | 11.1 | 0 | 25.5 | 24.9 | 1 | 75 | 75.1 | 0 | 0 | 90.4 | 90.3 | 100 | 100 | 9.6 | 9.6 | 0 | 0 | 75 | 75.1 | 0 | 0 | 0 | 106330
79.14 | 5.1742 | 103.1395 | 0.001 | 25 | 25 | 0 | 25 | 25.17 | 5 | 4.71 | 0 | 0.1 | 200 | 9.6 | 9.6 | 90.4 | 90.3 | 0 | 0 | 100 | 100 | 3.1395 | 0 | 0 | 0 | 0.05 | 0.0471 | 0 | 0.001 | 0 | 0 | 0 | 0 | 0 | 0 | 0 | 0 | 0 | 0 | 0 | 0 | 0 | 0 | 0 | 0 | 0 | 0 | 0 | 0 | 0 | 0 | 0 | 0 | 0 | 0 | 0 | 0 | 0 | 10 | 9.42 | 0 | 0.2 | 0 | 0 | 0 | 0 | 0 | 0 | 0 | 0 | 0 | 0 | 0 | 0 | 0 | 0 | 0 | 0 | 0 | 0 | 0 | 0 | 0 | 0 | -10 | 0 | 0 | Off | 10.1 | 0 | 25.5 | 24.8 | 1 | 75 | 75 | 0 | 0 | 90.4 | 90.3 | 100 | 100 | 9.6 | 9.6 | 0 | 0 | 75 | 75 | 0 | 0 | 0 | 106326
79.48 | 5.1742 | 103.1395 | 0.0009 | 25 | 25 | 0 | 25 | 25.18 | 5 | 4.695 | 0 | 0.095 | 200 | 9.6 | 9.6 | 90.4 | 90.4 | 0 | 0 | 100 | 100.1 | 3.1395 | 0 | 0 | 0 | 0.05 | 0.04695 | 0 | 0.00095 | 0 | 0 | 0 | 0 | 0 | 0 | 0 | 0 | 0 | 0 | 0 | 0 | 0 | 0 | 0 | 0 | 0 | 0 | 0 | 0 | 0 | 0 | 0 | 0 | 0 | 0 | 0 | 0 | 0 | 10 | 9.39 | 0 | 0.19 | 0 | 0 | 0 | 0 | 0 | 0 | 0 | 0 | 0 | 0 | 0 | 0 | 0 | 0 | 0 | 0 | 0 | 0 | 0 | 0 | 0 | 0 | -10 | 0 | 0 | Off | 9.4 | 0 | 25.5 | 24.9 | 1 | 75 | 75 | 0 | 0 | 90.4 | 90.4 | 100 | 100.1 | 9.6 | 9.6 | 0 | 0 | 75 | 75 | 0 | 0 | 0 | 106328
79.81 | 5.1742 | 103.1395 | 0.0008 | 25 | 25 | 0 | 25 | 25.18 | 5 | 4.66 | 0 | 0.1 | 200 | 9.6 | 9.6 | 90.4 | 90.4 | 0 | 0 | 100 | 100 | 3.1395 | 0 | 0 | 0 | 0.05 | 0.0466 | 0 | 0.001 | 0 | 0 | 0 | 0 | 0 | 0 | 0 | 0 | 0 | 0 | 0 | 0 | 0 | 0 | 0 | 0 | 0 | 0 | 0 | 0 | 0 | 0 | 0 | 0 | 0 | 0 | 0 | 0 | 0 | 10 | 9.32 | 0 | 0.2 | 0 | 0 | 0 | 0 | 0 | 0 | 0 | 0 | 0 | 0 | 0 | 0 | 0 | 0 | 0 | 0 | 0 | 0 | 0 | 0 | 0 | 0 | -10 | 0 | 0 | Off | 10.6 | 0 | 25.5 | 25 | 1 | 75 | 75 | 0 | 0 | 90.4 | 90.4 | 100 | 100 | 9.6 | 9.6 | 0 | 0 | 75 | 75 | 0 | 0 | 0 | 106330
80.15 | 5.1742 | 103.1395 | 0.0006 | 25 | 25 | 0 | 25 | 25.16 | 5 | 4.695 | 5 | 0.085 | 200 | 9.6 | 9.6 | 90.4 | 90.4 | 10.5 | 10.5 | 89.5 | 89.5 | 3.1395 | 0 | 0 | 0 | 0.05 | 0.04695 | 0.05 | 0.00085 | 0 | 0 | 0 | 0 | 0 | 0 | 0 | 0 | 0 | 0 | 0 | 0 | 0 | 0 | 0 | 0 | 0 | 0 | 0 | 0 | 0 | 0 | 0 | 0 | 0 | 0 | 0 | 0 | 0 | 10 | 9.39 | 10 | 0.17 | 0 | 0 | 0 | 0 | 0 | 0 | 0 | 0 | 0 | 0 | 0 | 0 | 0 | 0 | 0 | 0 | 0 | 0 | 0 | 0 | 0 | 0 | -10 | 0 | 0 | Off | 9.5 | 0 | 25.5 | 25 | 1 | 75 | 75 | 0 | 0 | 90.4 | 90.4 | 89.5 | 89.5 | 9.6 | 9.6 | 10.5 | 10.5 | 75 | 75 | 0 | 0 | 0 | 106331
80.48 | 5.1741 | 103.1375 | 0.0005 | 25 | 25 | 0 | 25 | 25.18 | 5 | 4.695 | 5 | 1.17 | 200 | 9.6 | 9.6 | 90.4 | 90.4 | 10.5 | 10.5 | 89.5 | 89.5 | 3.1375 | 0 | 0 | 0 | 0.05 | 0.04695 | 0.05 | 0.0117 | 0 | 0 | 0 | 0 | 0 | 0 | 0 | 0 | 0 | 0 | 0 | 0 | 0 | 0 | 0 | 0 | 0 | 0 | 0 | 0 | 0 | 0 | 0 | 0 | 0 | 0 | 0 | 0 | 0 | 10 | 9.39 | 10 | 2.34 | 0 | 0 | 0 | 0 | 0 | 0 | 0 | 0 | 0 | 0 | 0 | 0 | 0 | 0 | 0 | 0 | 0 | 0 | 0 | 0 | 0 | 0 | -10 | 0 | 0 | Off | 14.5 | 0 | 25.5 | 24.9 | 1 | 75 | 75 | 0 | 0 | 90.4 | 90.4 | 89.5 | 89.5 | 9.6 | 9.6 | 10.5 | 10.5 | 75 | 75 | 0 | 0 | 0 | 107146
80.81 | 5.1742 | 103.1395 | 0.0004 | 25 | 25 | 0 | 25 | 25.17 | 5 | 4.68 | 5 | 4.125 | 200 | 9.6 | 9.6 | 90.4 | 90.4 | 10.5 | 10.5 | 89.5 | 89.5 | 3.1395 | 0 | 0 | 0 | 0.05 | 0.0468 | 0.05 | 0.04125 | 0 | 0 | 0 | 0 | 0 | 0 | 0 | 0 | 0 | 0 | 0 | 0 | 0 | 0 | 0 | 0 | 0 | 0 | 0 | 0 | 0 | 0 | 0 | 0 | 0 | 0 | 0 | 0 | 0 | 10 | 9.36 | 10 | 8.25 | 0 | 0 | 0 | 0 | 0 | 0 | 0 | 0 | 0 | 0 | 0 | 0 | 0 | 0 | 0 | 0 | 0 | 0 | 0 | 0 | 0 | 0 | -10 | 0 | 0 | Off | 53.3 | 0 | 25.5 | 25 | 1 | 75 | 74.9 | 0 | 0 | 90.4 | 90.4 | 89.5 | 89.5 | 9.6 | 9.6 | 10.5 | 10.5 | 75 | 74.9 | 0 | 0 | 0 | 109555
81.15 | 5.1755 | 103.1654 | 0.0008 | 25 | 25 | 0 | 25 | 25.18 | 5 | 4.7 | 5 | 4.89 | 200 | 9.6 | 9.6 | 90.4 | 90.4 | 10.5 | 10.5 | 89.5 | 89.5 | 3.1654 | 0 | 0 | 0 | 0.05 | 0.047 | 0.05 | 0.0489 | 0 | 0 | 0 | 0 | 0 | 0 | 0 | 0 | 0 | 0 | 0 | 0 | 0 | 0 | 0 | 0 | 0 | 0 | 0 | 0 | 0 | 0 | 0 | 0 | 0 | 0 | 0 | 0 | 0 | 10 | 9.4 | 10 | 9.78 | 0 | 0 | 0 | 0 | 0 | 0 | 0 | 0 | 0 | 0 | 0 | 0 | 0 | 0 | 0 | 0 | 0 | 0 | 0 | 0 | 0 | 0 | -10 | 0 | 0 | Off | 9477.7 | 0 | 25.5 | 25 | 1 | 75 | 75.1 | 0 | 0 | 90.4 | 90.4 | 89.5 | 89.5 | 9.6 | 9.6 | 10.5 | 10.5 | 75 | 75.1 | 0 | 0 | 0 | 110113
81.48 | 5.1908 | 103.4704 | 0.0122 | 25 | 25 | 0 | 25 | 25.17 | 5 | 4.655 | 5 | 5.045 | 200 | 9.6 | 9.6 | 90.4 | 90.3 | 10.5 | 10.5 | 89.5 | 89.4 | 3.4704 | 0 | 0 | 0 | 0.05 | 0.04655 | 0.05 | 0.05045 | 0 | 0 | 0 | 0 | 0 | 0 | 0 | 0 | 0 | 0 | 0 | 0 | 0 | 0 | 0 | 0 | 0 | 0 | 0 | 0 | 0 | 0 | 0 | 0 | 0 | 0 | 0 | 0 | 0 | 10 | 9.31 | 10 | 10.09 | 0 | 0 | 0 | 0 | 0 | 0 | 0 | 0 | 0 | 0 | 0 | 0 | 0 | 0 | 0 | 0 | 0 | 0 | 0 | 0 | 0 | 0 | -10 | 0 | 0 | Off | 24735.9 | 0 | 25.5 | 24.9 | 1 | 75 | 75.1 | 0 | 0 | 90.4 | 90.3 | 89.5 | 89.4 | 9.6 | 9.6 | 10.5 | 10.5 | 75 | 75.1 | 0 | 0 | 0 | 110193
81.82 | 5.2233 | 104.1182 | 0.0583 | 25 | 25 | 0 | 25 | 25.16 | 5 | 4.685 | 5 | 5.025 | 200 | 9.6 | 9.5 | 90.4 | 90.5 | 10.5 | 10.5 | 89.5 | 89.6 | 4.1182 | 0 | 0 | 0 | 0.05 | 0.04685 | 0.05 | 0.05025 | 0 | 0 | 0 | 0 | 0 | 0 | 0 | 0 | 0 | 0 | 0 | 0 | 0 | 0 | 0 | 0 | 0 | 0 | 0 | 0 | 0 | 0 | 0 | 0 | 0 | 0 | 0 | 0 | 0 | 10 | 9.37 | 10 | 10.05 | 0 | 0 | 0 | 0 | 0 | 0 | 0 | 0 | 0 | 0 | 0 | 0 | 0 | 0 | 0 | 0 | 0 | 0 | 0 | 0 | 0 | 0 | -10 | 0 | 0 | Off | 49111.7 | 0 | 25.5 | 24.8 | 1 | 75 | 75 | 0 | 0 | 90.4 | 90.5 | 89.5 | 89.6 | 9.6 | 9.5 | 10.5 | 10.5 | 75 | 75 | 0 | 0 | 0 | 110181
82.15 | 5.2485 | 104.6206 | 0.142 | 25 | 25 | 0 | 25 | 25.16 | 5 | 4.685 | 5 | 5.07 | 200 | 9.6 | 9.6 | 90.4 | 90.4 | 10.5 | 10.5 | 89.5 | 89.6 | 4.6206 | 0 | 0 | 0 | 0.05 | 0.04685 | 0.05 | 0.0507 | 0 | 0 | 0 | 0 | 0 | 0 | 0 | 0 | 0 | 0 | 0 | 0 | 0 | 0 | 0 | 0 | 0 | 0 | 0 | 0 | 0 | 0 | 0 | 0 | 0 | 0 | 0 | 0 | 0 | 10 | 9.37 | 10 | 10.14 | 0 | 0 | 0 | 0 | 0 | 0 | 0 | 0 | 0 | 0 | 0 | 0 | 0 | 0 | 0 | 0 | 0 | 0 | 0 | 0 | 0 | 0 | -10 | 0 | 0 | Off | 37130.2 | 0 | 25.5 | 25 | 1 | 75 | 74.9 | 0 | 0 | 90.4 | 90.4 | 89.5 | 89.6 | 9.6 | 9.6 | 10.5 | 10.5 | 75 | 74.9 | 0 | 0 | 0 | 110213
82.48 | 5.2585 | 104.8199 | 0.2412 | 25 | 25 | 0 | 25 | 25.18 | 5 | 4.69 | 5 | 5.07 | 200 | 9.6 | 9.6 | 90.4 | 90.5 | 10.5 | 10.5 | 89.5 | 89.5 | 4.8199 | 0 | 0 | 0 | 0.05 | 0.0469 | 0.05 | 0.0507 | 0 | 0 | 0 | 0 | 0 | 0 | 0 | 0 | 0 | 0 | 0 | 0 | 0 | 0 | 0 | 0 | 0 | 0 | 0 | 0 | 0 | 0 | 0 | 0 | 0 | 0 | 0 | 0 | 0 | 10 | 9.38 | 10 | 10.14 | 0 | 0 | 0 | 0 | 0 | 0 | 0 | 0 | 0 | 0 | 0 | 0 | 0 | 0 | 0 | 0 | 0 | 0 | 0 | 0 | 0 | 0 | -10 | 0 | 0 | Off | 38279 | 0 | 25.5 | 24.9 | 1 | 75 | 75.1 | 0 | 0 | 90.4 | 90.5 | 89.5 | 89.5 | 9.6 | 9.6 | 10.5 | 10.5 | 75 | 75.1 | 0 | 0 | 0 | 110222
82.82 | 5.2619 | 104.8877 | 0.3277 | 25 | 25 | 0 | 25 | 25.18 | 5 | 4.69 | 5 | 5.04 | 200 | 9.6 | 9.6 | 90.4 | 90.4 | 10.5 | 10.5 | 89.5 | 89.5 | 4.8877 | 0 | 0 | 0 | 0.05 | 0.0469 | 0.05 | 0.0504 | 0 | 0 | 0 | 0 | 0 | 0 | 0 | 0 | 0 | 0 | 0 | 0 | 0 | 0 | 0 | 0 | 0 | 0 | 0 | 0 | 0 | 0 | 0 | 0 | 0 | 0 | 0 | 0 | 0 | 10 | 9.38 | 10 | 10.08 | 0 | 0 | 0 | 0 | 0 | 0 | 0 | 0 | 0 | 0 | 0 | 0 | 0 | 0 | 0 | 0 | 0 | 0 | 0 | 0 | 0 | 0 | -10 | 0 | 0 | Off | 38861.3 | 0 | 25.5 | 25 | 1 | 75 | 74.9 | 0 | 0 | 90.4 | 90.4 | 89.5 | 89.5 | 9.6 | 9.6 | 10.5 | 10.5 | 75 | 74.9 | 0 | 0 | 0 | 110201
83.15 | 5.2629 | 104.9076 | 0.4001 | 25 | 25 | 0 | 25 | 25.17 | 5 | 4.685 | 5 | 5.07 | 200 | 9.6 | 9.6 | 90.4 | 90.3 | 10.5 | 10.5 | 89.5 | 89.4 | 4.9076 | 0 | 0 | 0 | 0.05 | 0.04685 | 0.05 | 0.0507 | 0 | 0 | 0 | 0 | 0 | 0 | 0 | 0 | 0 | 0 | 0 | 0 | 0 | 0 | 0 | 0 | 0 | 0 | 0 | 0 | 0 | 0 | 0 | 0 | 0 | 0 | 0 | 0 | 0 | 10 | 9.37 | 10 | 10.14 | 0 | 0 | 0 | 0 | 0 | 0 | 0 | 0 | 0 | 0 | 0 | 0 | 0 | 0 | 0 | 0 | 0 | 0 | 0 | 0 | 0 | 0 | -10 | 0 | 0 | Off | 39246.3 | 0 | 25.5 | 25 | 1 | 75 | 75 | 0 | 0 | 90.4 | 90.3 | 89.5 | 89.4 | 9.6 | 9.6 | 10.5 | 10.5 | 75 | 75 | 0 | 0 | 0 | 110217
83.49 | 5.2631 | 104.9116 | 0.4585 | 25 | 25 | 0 | 25 | 25.18 | 5 | 4.705 | 5 | 5.075 | 200 | 9.6 | 9.6 | 90.4 | 90.4 | 10.5 | 10.5 | 89.5 | 89.5 | 4.9116 | 0 | 0 | 0 | 0.05 | 0.04705 | 0.05 | 0.05075 | 0 | 0 | 0 | 0 | 0 | 0 | 0 | 0 | 0 | 0 | 0 | 0 | 0 | 0 | 0 | 0 | 0 | 0 | 0 | 0 | 0 | 0 | 0 | 0 | 0 | 0 | 0 | 0 | 0 | 10 | 9.41 | 10 | 10.15 | 0 | 0 | 0 | 0 | 0 | 0 | 0 | 0 | 0 | 0 | 0 | 0 | 0 | 0 | 0 | 0 | 0 | 0 | 0 | 0 | 0 | 0 | -10 | 0 | 0 | Off | 39363.2 | 0 | 25.5 | 24.9 | 1 | 75 | 74.9 | 0 | 0 | 90.4 | 90.4 | 89.5 | 89.5 | 9.6 | 9.6 | 10.5 | 10.5 | 75 | 74.9 | 0 | 0 | 0 | 110215
83.82 | 5.2629 | 104.9076 | 0.4959 | 25 | 25 | 0 | 25 | 25.17 | 5 | 4.695 | 5 | 5.055 | 200 | 9.6 | 9.6 | 90.4 | 90.4 | 10.5 | 10.5 | 89.5 | 89.5 | 4.9076 | 0 | 0 | 0 | 0.05 | 0.04695 | 0.05 | 0.05055 | 0 | 0 | 0 | 0 | 0 | 0 | 0 | 0 | 0 | 0 | 0 | 0 | 0 | 0 | 0 | 0 | 0 | 0 | 0 | 0 | 0 | 0 | 0 | 0 | 0 | 0 | 0 | 0 | 0 | 10 | 9.39 | 10 | 10.11 | 0 | 0 | 0 | 0 | 0 | 0 | 0 | 0 | 0 | 0 | 0 | 0 | 0 | 0 | 0 | 0 | 0 | 0 | 0 | 0 | 0 | 0 | -10 | 0 | 0 | Off | 39547.9 | 0 | 25.5 | 25 | 1 | 75 | 74.9 | 0 | 0 | 90.4 | 90.4 | 89.5 | 89.5 | 9.6 | 9.6 | 10.5 | 10.5 | 75 | 74.9 | 0 | 0 | 0 | 110193
84.15 | 5.2626 | 104.9016 | 0.5156 | 25 | 25 | 0 | 25 | 25.17 | 5 | 4.71 | 5 | 5.075 | 200 | 9.6 | 9.6 | 90.4 | 90.4 | 10.5 | 10.5 | 89.5 | 89.5 | 4.9016 | 0 | 0 | 0 | 0.05 | 0.0471 | 0.05 | 0.05075 | 0 | 0 | 0 | 0 | 0 | 0 | 0 | 0 | 0 | 0 | 0 | 0 | 0 | 0 | 0 | 0 | 0 | 0 | 0 | 0 | 0 | 0 | 0 | 0 | 0 | 0 | 0 | 0 | 0 | 10 | 9.42 | 10 | 10.15 | 0 | 0 | 0 | 0 | 0 | 0 | 0 | 0 | 0 | 0 | 0 | 0 | 0 | 0 | 0 | 0 | 0 | 0 | 0 | 0 | 0 | 0 | -10 | 0 | 0 | Off | 39627.5 | 0 | 25.5 | 24.9 | 1 | 75 | 74.9 | 0 | 0 | 90.4 | 90.4 | 89.5 | 89.5 | 9.6 | 9.6 | 10.5 | 10.5 | 75 | 74.9 | 0 | 0 | 0 | 110215
84.49 | 5.2621 | 104.8917 | 0.517 | 25 | 25 | 0 | 25 | 25.17 | 5 | 4.715 | 5 | 5.065 | 200 | 9.6 | 9.6 | 90.4 | 90.4 | 10.5 | 10.5 | 89.5 | 89.4 | 4.8917 | 0 | 0 | 0 | 0.05 | 0.04715 | 0.05 | 0.05065 | 0 | 0 | 0 | 0 | 0 | 0 | 0 | 0 | 0 | 0 | 0 | 0 | 0 | 0 | 0 | 0 | 0 | 0 | 0 | 0 | 0 | 0 | 0 | 0 | 0 | 0 | 0 | 0 | 0 | 10 | 9.43 | 10 | 10.13 | 0 | 0 | 0 | 0 | 0 | 0 | 0 | 0 | 0 | 0 | 0 | 0 | 0 | 0 | 0 | 0 | 0 | 0 | 0 | 0 | 0 | 0 | -10 | 0 | 0 | Off | 39692.5 | 0 | 25.5 | 25 | 1 | 75 | 75 | 0 | 0 | 90.4 | 90.4 | 89.5 | 89.4 | 9.6 | 9.6 | 10.5 | 10.5 | 75 | 75 | 0 | 0 | 0 | 110196
84.82 | 5.2616 | 104.8817 | 0.4999 | 25 | 25 | 0 | 25 | 25.16 | 5 | 4.715 | 5 | 5.055 | 200 | 9.6 | 9.6 | 90.4 | 90.4 | 10.5 | 10.5 | 89.5 | 89.4 | 4.8817 | 0 | 0 | 0 | 0.05 | 0.04715 | 0.05 | 0.05055 | 0 | 0 | 0 | 0 | 0 | 0 | 0 | 0 | 0 | 0 | 0 | 0 | 0 | 0 | 0 | 0 | 0 | 0 | 0 | 0 | 0 | 0 | 0 | 0 | 0 | 0 | 0 | 0 | 0 | 10 | 9.43 | 10 | 10.11 | 0 | 0 | 0 | 0 | 0 | 0 | 0 | 0 | 0 | 0 | 0 | 0 | 0 | 0 | 0 | 0 | 0 | 0 | 0 | 0 | 0 | 0 | -10 | 0 | 0 | Off | 39758.6 | 0 | 25.5 | 25 | 1 | 75 | 74.9 | 0 | 0 | 90.4 | 90.4 | 89.5 | 89.4 | 9.6 | 9.6 | 10.5 | 10.5 | 75 | 74.9 | 0 | 0 | 0 | 110199
85.16 | 5.2612 | 104.8737 | 0.4651 | 25 | 25 | 0 | 25 | 25.17 | 5 | 4.705 | 5 | 5.09 | 200 | 9.6 | 9.6 | 90.4 | 90.4 | 10.5 | 10.5 | 89.5 | 89.5 | 4.8737 | 0 | 0 | 0 | 0.05 | 0.04705 | 0.05 | 0.0509 | 0 | 0 | 0 | 0 | 0 | 0 | 0 | 0 | 0 | 0 | 0 | 0 | 0 | 0 | 0 | 0 | 0 | 0 | 0 | 0 | 0 | 0 | 0 | 0 | 0 | 0 | 0 | 0 | 0 | 10 | 9.41 | 10 | 10.18 | 0 | 0 | 0 | 0 | 0 | 0 | 0 | 0 | 0 | 0 | 0 | 0 | 0 | 0 | 0 | 0 | 0 | 0 | 0 | 0 | 0 | 0 | -10 | 0 | 0 | Off | 39783.4 | 0 | 25.5 | 25 | 1 | 75 | 75 | 0 | 0 | 90.4 | 90.4 | 89.5 | 89.5 | 9.6 | 9.6 | 10.5 | 10.5 | 75 | 75 | 0 | 0 | 0 | 110219
85.49 | 5.2607 | 104.8638 | 0.4093 | 25 | 25 | 0 | 25 | 25.18 | 5 | 4.715 | 5 | 5.03 | 200 | 9.6 | 9.6 | 90.4 | 90.4 | 10.5 | 10.5 | 89.5 | 89.4 | 4.8638 | 0 | 0 | 0 | 0.05 | 0.04715 | 0.05 | 0.0503 | 0 | 0 | 0 | 0 | 0 | 0 | 0 | 0 | 0 | 0 | 0 | 0 | 0 | 0 | 0 | 0 | 0 | 0 | 0 | 0 | 0 | 0 | 0 | 0 | 0 | 0 | 0 | 0 | 0 | 10 | 9.43 | 10 | 10.06 | 0 | 0 | 0 | 0 | 0 | 0 | 0 | 0 | 0 | 0 | 0 | 0 | 0 | 0 | 0 | 0 | 0 | 0 | 0 | 0 | 0 | 0 | -10 | 0 | 0 | Off | 39786.6 | 0 | 25.5 | 24.9 | 1 | 75 | 74.9 | 0 | 0 | 90.4 | 90.4 | 89.5 | 89.4 | 9.6 | 9.6 | 10.5 | 10.5 | 75 | 74.9 | 0 | 0 | 0 | 110182
85.82 | 5.2603 | 104.8558 | 0.3382 | 25 | 25 | 0 | 25 | 25.17 | 5 | 4.675 | 5 | 5.065 | 200 | 9.6 | 9.6 | 90.4 | 90.5 | 10.5 | 10.5 | 89.5 | 89.5 | 4.8558 | 0 | 0 | 0 | 0.05 | 0.04675 | 0.05 | 0.05065 | 0 | 0 | 0 | 0 | 0 | 0 | 0 | 0 | 0 | 0 | 0 | 0 | 0 | 0 | 0 | 0 | 0 | 0 | 0 | 0 | 0 | 0 | 0 | 0 | 0 | 0 | 0 | 0 | 0 | 10 | 9.35 | 10 | 10.13 | 0 | 0 | 0 | 0 | 0 | 0 | 0 | 0 | 0 | 0 | 0 | 0 | 0 | 0 | 0 | 0 | 0 | 0 | 0 | 0 | 0 | 0 | -10 | 0 | 0 | Off | 39808 | 0 | 25.5 | 24.9 | 1 | 75 | 75 | 0 | 0 | 90.4 | 90.5 | 89.5 | 89.5 | 9.6 | 9.6 | 10.5 | 10.5 | 75 | 75 | 0 | 0 | 0 | 110207
86.16 | 5.2599 | 104.8478 | 0.2447 | 25 | 25 | 0 | 25 | 25.17 | 5 | 4.69 | 5 | 5.095 | 200 | 9.6 | 9.5 | 90.4 | 90.4 | 10.5 | 10.5 | 89.5 | 89.4 | 4.8478 | 0 | 0 | 0 | 0.05 | 0.0469 | 0.05 | 0.05095 | 0 | 0 | 0 | 0 | 0 | 0 | 0 | 0 | 0 | 0 | 0 | 0 | 0 | 0 | 0 | 0 | 0 | 0 | 0 | 0 | 0 | 0 | 0 | 0 | 0 | 0 | 0 | 0 | 0 | 10 | 9.38 | 10 | 10.19 | 0 | 0 | 0 | 0 | 0 | 0 | 0 | 0 | 0 | 0 | 0 | 0 | 0 | 0 | 0 | 0 | 0 | 0 | 0 | 0 | 0 | 0 | -10 | 0 | 0 | Off | 39819.4 | 0 | 25.5 | 24.7 | 1 | 75 | 74.9 | 0 | 0 | 90.4 | 90.4 | 89.5 | 89.4 | 9.6 | 9.5 | 10.5 | 10.5 | 75 | 74.9 | 0 | 0 | 0 | 110215
86.49 | 5.2594 | 104.8378 | 0.1432 | 25 | 25 | 0 | 25 | 25.15 | 5 | 4.69 | 5 | 5.045 | 200 | 9.6 | 9.6 | 90.4 | 90.4 | 10.5 | 10.5 | 89.5 | 89.5 | 4.8378 | 0 | 0 | 0 | 0.05 | 0.0469 | 0.05 | 0.05045 | 0 | 0 | 0 | 0 | 0 | 0 | 0 | 0 | 0 | 0 | 0 | 0 | 0 | 0 | 0 | 0 | 0 | 0 | 0 | 0 | 0 | 0 | 0 | 0 | 0 | 0 | 0 | 0 | 0 | 10 | 9.38 | 10 | 10.09 | 0 | 0 | 0 | 0 | 0 | 0 | 0 | 0 | 0 | 0 | 0 | 0 | 0 | 0 | 0 | 0 | 0 | 0 | 0 | 0 | 0 | 0 | -10 | 0 | 0 | Off | 39814.3 | 0 | 25.5 | 24.9 | 1 | 75 | 74.9 | 0 | 0 | 90.4 | 90.4 | 89.5 | 89.5 | 9.6 | 9.6 | 10.5 | 10.5 | 75 | 74.9 | 0 | 0 | 0 | 110187
86.82 | 5.259 | 104.8299 | 0.0548 | 25 | 25 | 0 | 25 | 25.17 | 5 | 4.695 | 5 | 5.065 | 200 | 9.6 | 9.7 | 90.4 | 90.4 | 10.5 | 10.5 | 89.5 | 89.4 | 4.8299 | 0 | 0 | 0 | 0.05 | 0.04695 | 0.05 | 0.05065 | 0 | 0 | 0 | 0 | 0 | 0 | 0 | 0 | 0 | 0 | 0 | 0 | 0 | 0 | 0 | 0 | 0 | 0 | 0 | 0 | 0 | 0 | 0 | 0 | 0 | 0 | 0 | 0 | 0 | 10 | 9.39 | 10 | 10.13 | 0 | 0 | 0 | 0 | 0 | 0 | 0 | 0 | 0 | 0 | 0 | 0 | 0 | 0 | 0 | 0 | 0 | 0 | 0 | 0 | 0 | 0 | -10 | 0 | 0 | Off | 39816.1 | 0 | 25.5 | 24.9 | 1 | 75 | 75.1 | 0 | 0 | 90.4 | 90.4 | 89.5 | 89.4 | 9.6 | 9.7 | 10.5 | 10.5 | 75 | 75.1 | 0 | 0 | 0 | 110204
87.16 | 5.2586 | 104.8219 | 0.0037 | 25 | 25 | 0 | 25 | 25.17 | 5 | 4.695 | 5 | 5.07 | 200 | 9.6 | 9.6 | 90.4 | 90.4 | 10.5 | 10.5 | 89.5 | 89.5 | 4.8219 | 0 | 0 | 0 | 0.05 | 0.04695 | 0.05 | 0.0507 | 0 | 0 | 0 | 0 | 0 | 0 | 0 | 0 | 0 | 0 | 0 | 0 | 0 | 0 | 0 | 0 | 0 | 0 | 0 | 0 | 0 | 0 | 0 | 0 | 0 | 0 | 0 | 0 | 0 | 10 | 9.39 | 10 | 10.14 | 0 | 0 | 0 | 0 | 0 | 0 | 0 | 0 | 0 | 0 | 0 | 0 | 0 | 0 | 0 | 0 | 0 | 0 | 0 | 0 | 0 | 0 | -10 | 0 | 0 | Off | 39822.8 | 0 | 25.5 | 25 | 1 | 75 | 75 | 0 | 0 | 90.4 | 90.4 | 89.5 | 89.5 | 9.6 | 9.6 | 10.5 | 10.5 | 75 | 75 | 0 | 0 | 0 | 110212
87.49 | 5.2582 | 104.8139 | -0.015 | 25 | 25 | 0 | 25 | 25.18 | 5 | 4.705 | 5 | 5.045 | 200 | 9.6 | 9.7 | 90.4 | 90.4 | 10.5 | 10.5 | 89.5 | 89.4 | 4.8139 | 0 | 0 | 0 | 0.05 | 0.04705 | 0.05 | 0.05045 | 0 | 0 | 0 | 0 | 0 | 0 | 0 | 0 | 0 | 0 | 0 | 0 | 0 | 0 | 0 | 0 | 0 | 0 | 0 | 0 | 0 | 0 | 0 | 0 | 0 | 0 | 0 | 0 | 0 | 10 | 9.41 | 10 | 10.09 | 0 | 0 | 0 | 0 | 0 | 0 | 0 | 0 | 0 | 0 | 0 | 0 | 0 | 0 | 0 | 0 | 0 | 0 | 0 | 0 | 0 | 0 | -10 | 0 | 0 | Off | 39829.7 | 0 | 25.5 | 25 | 1 | 75 | 74.9 | 0 | 0 | 90.4 | 90.4 | 89.5 | 89.4 | 9.6 | 9.7 | 10.5 | 10.5 | 75 | 74.9 | 0 | 0 | 0 | 110196
87.83 | 5.2579 | 104.8079 | -0.0222 | 25 | 25 | 0 | 25 | 25.18 | 5 | 4.7 | 5 | 5.07 | 200 | 9.6 | 9.6 | 90.4 | 90.4 | 10.5 | 10.8 | 89.5 | 89.4 | 4.8079 | 0 | 0 | 0 | 0.05 | 0.047 | 0.05 | 0.0507 | 0 | 0 | 0 | 0 | 0 | 0 | 0 | 0 | 0 | 0 | 0 | 0 | 0 | 0 | 0 | 0 | 0 | 0 | 0 | 0 | 0 | 0 | 0 | 0 | 0 | 0 | 0 | 0 | 0 | 10 | 9.4 | 10 | 10.14 | 0 | 0 | 0 | 0 | 0 | 0 | 0 | 0 | 0 | 0 | 0 | 0 | 0 | 0 | 0 | 0 | 0 | 0 | 0 | 0 | 0 | 0 | -10 | 0 | 0 | Off | 39854.4 | 0 | 25.5 | 25 | 1 | 75 | 75 | 0 | 0 | 90.4 | 90.4 | 89.5 | 89.4 | 9.6 | 9.6 | 10.5 | 10.8 | 75 | 75 | 0 | 1 | 0 | 110213
88.16 | 5.2575 | 104.8 | -0.0248 | 25 | 25 | 0 | 25 | 25.17 | 5 | 4.7 | 5 | 5.065 | 200 | 9.6 | 9.6 | 90.4 | 90.3 | 10.5 | 10.5 | 89.5 | 89.6 | 4.8 | 0 | 0 | 0 | 0.05 | 0.047 | 0.05 | 0.05065 | 0 | 0 | 0 | 0 | 0 | 0 | 0 | 0 | 0 | 0 | 0 | 0 | 0 | 0 | 0 | 0 | 0 | 0 | 0 | 0 | 0 | 0 | 0 | 0 | 0 | 0 | 0 | 0 | 0 | 10 | 9.4 | 10 | 10.13 | 0 | 0 | 0 | 0 | 0 | 0 | 0 | 0 | 0 | 0 | 0 | 0 | 0 | 0 | 0 | 0 | 0 | 0 | 0 | 0 | 0 | 0 | -10 | 0 | 0 | Off | 39866.3 | 0 | 25.5 | 24.9 | 1 | 75 | 74.8 | 0 | 0 | 90.4 | 90.3 | 89.5 | 89.6 | 9.6 | 9.6 | 10.5 | 10.5 | 75 | 74.8 | 0 | 0 | 0 | 110185
88.49 | 5.2572 | 104.794 | -0.0254 | 25 | 25 | 0 | 25 | 25.16 | 5 | 4.69 | 5 | 5.045 | 200 | 9.6 | 9.6 | 90.4 | 90.4 | 10.5 | 10.5 | 89.5 | 89.5 | 4.794 | 0 | 0 | 0 | 0.05 | 0.0469 | 0.05 | 0.05045 | 0 | 0 | 0 | 0 | 0 | 0 | 0 | 0 | 0 | 0 | 0 | 0 | 0 | 0 | 0 | 0 | 0 | 0 | 0 | 0 | 0 | 0 | 0 | 0 | 0 | 0 | 0 | 0 | 0 | 10 | 9.38 | 10 | 10.09 | 0 | 0 | 0 | 0 | 0 | 0 | 0 | 0 | 0 | 0 | 0 | 0 | 0 | 0 | 0 | 0 | 0 | 0 | 0 | 0 | 0 | 0 | -10 | 0 | 0 | Off | 39869.8 | 0 | 25.5 | 25 | 1 | 75 | 75 | 0 | 0 | 90.4 | 90.4 | 89.5 | 89.5 | 9.6 | 9.6 | 10.5 | 10.5 | 75 | 75 | 0 | 0 | 0 | 110201
88.83 | 5.257 | 104.79 | -0.0251 | 25 | 25 | 0 | 25 | 25.17 | 5 | 4.69 | 5 | 5.07 | 200 | 9.6 | 9.5 | 90.4 | 90.4 | 10.5 | 9.8 | 89.5 | 89.5 | 4.79 | 0 | 0 | 0 | 0.05 | 0.0469 | 0.05 | 0.0507 | 0 | 0 | 0 | 0 | 0 | 0 | 0 | 0 | 0 | 0 | 0 | 0 | 0 | 0 | 0 | 0 | 0 | 0 | 0 | 0 | 0 | 0 | 0 | 0 | 0 | 0 | 0 | 0 | 0 | 10 | 9.38 | 10 | 10.14 | 0 | 0 | 0 | 0 | 0 | 0 | 0 | 0 | 0 | 0 | 0 | 0 | 0 | 0 | 0 | 0 | 0 | 0 | 0 | 0 | 0 | 0 | -10 | 0 | 0 | Off | 39863.7 | 0 | 25.5 | 24.9 | 1 | 75 | 75 | 0 | 0 | 90.4 | 90.4 | 89.5 | 89.5 | 9.6 | 9.5 | 10.5 | 9.8 | 75 | 75 | 0 | 0 | 0 | 110213
89.16 | 5.2566 | 104.782 | -0.0244 | 25 | 25 | 0 | 25 | 25.17 | 5 | 4.705 | 5 | 5.05 | 200 | 9.6 | 9.5 | 90.4 | 90.4 | 10.5 | 10.5 | 89.5 | 89.5 | 4.782 | 0 | 0 | 0 | 0.05 | 0.04705 | 0.05 | 0.0505 | 0 | 0 | 0 | 0 | 0 | 0 | 0 | 0 | 0 | 0 | 0 | 0 | 0 | 0 | 0 | 0 | 0 | 0 | 0 | 0 | 0 | 0 | 0 | 0 | 0 | 0 | 0 | 0 | 0 | 10 | 9.41 | 10 | 10.1 | 0 | 0 | 0 | 0 | 0 | 0 | 0 | 0 | 0 | 0 | 0 | 0 | 0 | 0 | 0 | 0 | 0 | 0 | 0 | 0 | 0 | 0 | -10 | 0 | 0 | Off | 39867.1 | 0 | 25.5 | 24.9 | 1 | 75 | 75 | 0 | 0 | 90.4 | 90.4 | 89.5 | 89.5 | 9.6 | 9.5 | 10.5 | 10.5 | 75 | 75 | 0 | 0 | 0 | 110196
89.5 | 5.2564 | 104.778 | -0.0236 | 25 | 25 | 0 | 25 | 25.18 | 5 | 4.705 | 5 | 5.045 | 200 | 9.6 | 9.6 | 90.4 | 90.4 | 10.5 | 10.5 | 89.5 | 89.4 | 4.778 | 0 | 0 | 0 | 0.05 | 0.04705 | 0.05 | 0.05045 | 0 | 0 | 0 | 0 | 0 | 0 | 0 | 0 | 0 | 0 | 0 | 0 | 0 | 0 | 0 | 0 | 0 | 0 | 0 | 0 | 0 | 0 | 0 | 0 | 0 | 0 | 0 | 0 | 0 | 10 | 9.41 | 10 | 10.09 | 0 | 0 | 0 | 0 | 0 | 0 | 0 | 0 | 0 | 0 | 0 | 0 | 0 | 0 | 0 | 0 | 0 | 0 | 0 | 0 | 0 | 0 | -10 | 0 | 0 | Off | 39859 | 0 | 25.5 | 25 | 1 | 75 | 75 | 0 | 0 | 90.4 | 90.4 | 89.5 | 89.4 | 9.6 | 9.6 | 10.5 | 10.5 | 75 | 75 | 0 | 0 | 0 | 110194
89.83 | 5.2562 | 104.7741 | -0.0226 | 25 | 25 | 0 | 25 | 25.17 | 5 | 4.665 | 5 | 5.075 | 200 | 9.6 | 9.6 | 90.4 | 90.3 | 10.5 | 10.5 | 89.5 | 89.5 | 4.7741 | 0 | 0 | 0 | 0.05 | 0.04665 | 0.05 | 0.05075 | 0 | 0 | 0 | 0 | 0 | 0 | 0 | 0 | 0 | 0 | 0 | 0 | 0 | 0 | 0 | 0 | 0 | 0 | 0 | 0 | 0 | 0 | 0 | 0 | 0 | 0 | 0 | 0 | 0 | 10 | 9.33 | 10 | 10.15 | 0 | 0 | 0 | 0 | 0 | 0 | 0 | 0 | 0 | 0 | 0 | 0 | 0 | 0 | 0 | 0 | 0 | 0 | 0 | 0 | 0 | 0 | -10 | 0 | 0 | Off | 39849.9 | 0 | 25.5 | 25 | 1 | 75 | 75 | 0 | 0 | 90.4 | 90.3 | 89.5 | 89.5 | 9.6 | 9.6 | 10.5 | 10.5 | 75 | 75 | 0 | 0 | 0 | 110219
90.16 | 5.2559 | 104.7681 | -0.0216 | 25 | 25 | 0 | 25 | 25.16 | 5 | 4.68 | 5 | 5.025 | 200 | 9.6 | 9.6 | 90.4 | 90.4 | 10.5 | 10.5 | 89.5 | 89.5 | 4.7681 | 0 | 0 | 0 | 0.05 | 0.0468 | 0.05 | 0.05025 | 0 | 0 | 0 | 0 | 0 | 0 | 0 | 0 | 0 | 0 | 0 | 0 | 0 | 0 | 0 | 0 | 0 | 0 | 0 | 0 | 0 | 0 | 0 | 0 | 0 | 0 | 0 | 0 | 0 | 10 | 9.36 | 10 | 10.05 | 0 | 0 | 0 | 0 | 0 | 0 | 0 | 0 | 0 | 0 | 0 | 0 | 0 | 0 | 0 | 0 | 0 | 0 | 0 | 0 | 0 | 0 | -10 | 0 | 0 | Off | 39837.3 | 0 | 25.5 | 24.9 | 1 | 75 | 75 | 0 | 0 | 90.4 | 90.4 | 89.5 | 89.5 | 9.6 | 9.6 | 10.5 | 10.5 | 75 | 75 | 0 | 0 | 0 | 110176
90.5 | 5.2556 | 104.7621 | -0.0206 | 25 | 25 | 0 | 25 | 25.18 | 5 | 4.72 | 5 | 5.06 | 200 | 9.6 | 9.6 | 90.4 | 90.4 | 10.5 | 10.5 | 89.5 | 89.4 | 4.7621 | 0 | 0 | 0 | 0.05 | 0.0472 | 0.05 | 0.0506 | 0 | 0 | 0 | 0 | 0 | 0 | 0 | 0 | 0 | 0 | 0 | 0 | 0 | 0 | 0 | 0 | 0 | 0 | 0 | 0 | 0 | 0 | 0 | 0 | 0 | 0 | 0 | 0 | 0 | 10 | 9.44 | 10 | 10.12 | 0 | 0 | 0 | 0 | 0 | 0 | 0 | 0 | 0 | 0 | 0 | 0 | 0 | 0 | 0 | 0 | 0 | 0 | 0 | 0 | 0 | 0 | -10 | 0 | 0 | Off | 39838.6 | 0 | 25.5 | 25 | 1 | 75 | 75 | 0 | 0 | 90.4 | 90.4 | 89.5 | 89.4 | 9.6 | 9.6 | 10.5 | 10.5 | 75 | 75 | 0 | 0 | 0 | 110202
90.83 | 5.2555 | 104.7601 | -0.0196 | 25 | 25 | 0 | 25 | 25.16 | 5 | 4.695 | 5 | 5.075 | 200 | 9.6 | 9.6 | 90.4 | 90.3 | 10.5 | 10.5 | 89.5 | 89.5 | 4.7601 | 0 | 0 | 0 | 0.05 | 0.04695 | 0.05 | 0.05075 | 0 | 0 | 0 | 0 | 0 | 0 | 0 | 0 | 0 | 0 | 0 | 0 | 0 | 0 | 0 | 0 | 0 | 0 | 0 | 0 | 0 | 0 | 0 | 0 | 0 | 0 | 0 | 0 | 0 | 10 | 9.39 | 10 | 10.15 | 0 | 0 | 0 | 0 | 0 | 0 | 0 | 0 | 0 | 0 | 0 | 0 | 0 | 0 | 0 | 0 | 0 | 0 | 0 | 0 | 0 | 0 | -10 | 0 | 0 | Off | 39851.8 | 0 | 25.5 | 25 | 1 | 75 | 74.9 | 0 | 0 | 90.4 | 90.3 | 89.5 | 89.5 | 9.6 | 9.6 | 10.5 | 10.5 | 75 | 74.9 | 0 | 0 | 0 | 110215
91.17 | 5.2552 | 104.7541 | -0.0187 | 25 | 25 | 0 | 25 | 25.18 | 5 | 4.685 | 5 | 5.025 | 200 | 9.6 | 9.6 | 90.4 | 90.3 | 10.5 | 10.5 | 89.5 | 89.5 | 4.7541 | 0 | 0 | 0 | 0.05 | 0.04685 | 0.05 | 0.05025 | 0 | 0 | 0 | 0 | 0 | 0 | 0 | 0 | 0 | 0 | 0 | 0 | 0 | 0 | 0 | 0 | 0 | 0 | 0 | 0 | 0 | 0 | 0 | 0 | 0 | 0 | 0 | 0 | 0 | 10 | 9.37 | 10 | 10.05 | 0 | 0 | 0 | 0 | 0 | 0 | 0 | 0 | 0 | 0 | 0 | 0 | 0 | 0 | 0 | 0 | 0 | 0 | 0 | 0 | 0 | 0 | -10 | 0 | 0 | Off | 39846.3 | 0 | 25.5 | 25.1 | 1 | 75 | 75 | 0 | 0 | 90.4 | 90.3 | 89.5 | 89.5 | 9.6 | 9.6 | 10.5 | 10.5 | 75 | 75 | 0 | 0 | 0 | 110180
91.5 | 5.255 | 104.7501 | -0.0178 | 25 | 25 | 0 | 25 | 25.18 | 5 | 4.725 | 5 | 5.06 | 200 | 9.6 | 9.7 | 90.4 | 90.4 | 10.5 | 10.5 | 89.5 | 89.5 | 4.7501 | 0 | 0 | 0 | 0.05 | 0.04725 | 0.05 | 0.0506 | 0 | 0 | 0 | 0 | 0 | 0 | 0 | 0 | 0 | 0 | 0 | 0 | 0 | 0 | 0 | 0 | 0 | 0 | 0 | 0 | 0 | 0 | 0 | 0 | 0 | 0 | 0 | 0 | 0 | 10 | 9.45 | 10 | 10.12 | 0 | 0 | 0 | 0 | 0 | 0 | 0 | 0 | 0 | 0 | 0 | 0 | 0 | 0 | 0 | 0 | 0 | 0 | 0 | 0 | 0 | 0 | -10 | 0 | 0 | Off | 39853.2 | 0 | 25.5 | 25 | 1 | 75 | 75 | 0 | 0 | 90.4 | 90.4 | 89.5 | 89.5 | 9.6 | 9.7 | 10.5 | 10.5 | 75 | 75 | 0 | 0 | 0 | 110202
91.83 | 5.2548 | 104.7461 | -0.0171 | 25 | 25 | 0 | 25 | 25.17 | 5 | 4.685 | 5 | 5.065 | 200 | 9.6 | 9.6 | 90.4 | 90.4 | 10.5 | 10.5 | 89.5 | 89.5 | 4.7461 | 0 | 0 | 0 | 0.05 | 0.04685 | 0.05 | 0.05065 | 0 | 0 | 0 | 0 | 0 | 0 | 0 | 0 | 0 | 0 | 0 | 0 | 0 | 0 | 0 | 0 | 0 | 0 | 0 | 0 | 0 | 0 | 0 | 0 | 0 | 0 | 0 | 0 | 0 | 10 | 9.37 | 10 | 10.13 | 0 | 0 | 0 | 0 | 0 | 0 | 0 | 0 | 0 | 0 | 0 | 0 | 0 | 0 | 0 | 0 | 0 | 0 | 0 | 0 | 0 | 0 | -10 | 0 | 0 | Off | 39864.2 | 0 | 25.5 | 24.9 | 1 | 75 | 75 | 0 | 0 | 90.4 | 90.4 | 89.5 | 89.5 | 9.6 | 9.6 | 10.5 | 10.5 | 75 | 75 | 0 | 0 | 0 | 110210
92.17 | 5.2545 | 104.7402 | -0.0163 | 25 | 25 | 0 | 25 | 25.17 | 5 | 4.71 | 5 | 5.05 | 200 | 9.6 | 9.6 | 90.4 | 90.4 | 10.5 | 10.5 | 89.5 | 89.4 | 4.7402 | 0 | 0 | 0 | 0.05 | 0.0471 | 0.05 | 0.0505 | 0 | 0 | 0 | 0 | 0 | 0 | 0 | 0 | 0 | 0 | 0 | 0 | 0 | 0 | 0 | 0 | 0 | 0 | 0 | 0 | 0 | 0 | 0 | 0 | 0 | 0 | 0 | 0 | 0 | 10 | 9.42 | 10 | 10.1 | 0 | 0 | 0 | 0 | 0 | 0 | 0 | 0 | 0 | 0 | 0 | 0 | 0 | 0 | 0 | 0 | 0 | 0 | 0 | 0 | 0 | 0 | -10 | 0 | 0 | Off | 39863 | 0 | 25.5 | 24.9 | 1 | 75 | 75 | 0 | 0 | 90.4 | 90.4 | 89.5 | 89.4 | 9.6 | 9.6 | 10.5 | 10.5 | 75 | 75 | 0 | 0 | 0 | 110194
92.5 | 5.2544 | 104.7382 | -0.0157 | 25 | 25 | 0 | 25 | 25.17 | 5 | 4.68 | 5 | 5.065 | 200 | 9.6 | 9.6 | 90.4 | 90.3 | 10.5 | 10.5 | 89.5 | 89.5 | 4.7382 | 0 | 0 | 0 | 0.05 | 0.0468 | 0.05 | 0.05065 | 0 | 0 | 0 | 0 | 0 | 0 | 0 | 0 | 0 | 0 | 0 | 0 | 0 | 0 | 0 | 0 | 0 | 0 | 0 | 0 | 0 | 0 | 0 | 0 | 0 | 0 | 0 | 0 | 0 | 10 | 9.36 | 10 | 10.13 | 0 | 0 | 0 | 0 | 0 | 0 | 0 | 0 | 0 | 0 | 0 | 0 | 0 | 0 | 0 | 0 | 0 | 0 | 0 | 0 | 0 | 0 | -10 | 0 | 0 | Off | 39842.1 | 0 | 25.5 | 24.8 | 1 | 75 | 75 | 0 | 0 | 90.4 | 90.3 | 89.5 | 89.5 | 9.6 | 9.6 | 10.5 | 10.5 | 75 | 75 | 0 | 0 | 0 | 110210
92.84 | 5.2542 | 104.7342 | -0.0151 | 25 | 25 | 0 | 25 | 25.18 | 5 | 4.695 | 5 | 5.055 | 200 | 9.6 | 9.6 | 90.4 | 90.5 | 10.5 | 10.5 | 89.5 | 89.5 | 4.7342 | 0 | 0 | 0 | 0.05 | 0.04695 | 0.05 | 0.05055 | 0 | 0 | 0 | 0 | 0 | 0 | 0 | 0 | 0 | 0 | 0 | 0 | 0 | 0 | 0 | 0 | 0 | 0 | 0 | 0 | 0 | 0 | 0 | 0 | 0 | 0 | 0 | 0 | 0 | 10 | 9.39 | 10 | 10.11 | 0 | 0 | 0 | 0 | 0 | 0 | 0 | 0 | 0 | 0 | 0 | 0 | 0 | 0 | 0 | 0 | 0 | 0 | 0 | 0 | 0 | 0 | -10 | 0 | 0 | Off | 39832.1 | 0 | 25.5 | 24.9 | 1 | 75 | 74.9 | 0 | 0 | 90.4 | 90.5 | 89.5 | 89.5 | 9.6 | 9.6 | 10.5 | 10.5 | 75 | 74.9 | 0 | 0 | 0 | 110189
93.17 | 5.254 | 104.7302 | -0.0145 | 25 | 25 | 0 | 25 | 25.17 | 5 | 4.71 | 5 | 5.06 | 200 | 9.6 | 9.6 | 90.4 | 90.3 | 10.5 | 10.5 | 89.5 | 89.5 | 4.7302 | 0 | 0 | 0 | 0.05 | 0.0471 | 0.05 | 0.0506 | 0 | 0 | 0 | 0 | 0 | 0 | 0 | 0 | 0 | 0 | 0 | 0 | 0 | 0 | 0 | 0 | 0 | 0 | 0 | 0 | 0 | 0 | 0 | 0 | 0 | 0 | 0 | 0 | 0 | 10 | 9.42 | 10 | 10.12 | 0 | 0 | 0 | 0 | 0 | 0 | 0 | 0 | 0 | 0 | 0 | 0 | 0 | 0 | 0 | 0 | 0 | 0 | 0 | 0 | 0 | 0 | -10 | 0 | 0 | Off | 39835 | 0 | 25.5 | 25 | 1 | 75 | 74.9 | 0 | 0 | 90.4 | 90.3 | 89.5 | 89.5 | 9.6 | 9.6 | 10.5 | 10.5 | 75 | 74.9 | 0 | 0 | 0 | 110203
93.51 | 5.2539 | 104.7282 | -0.0139 | 25 | 25 | 0 | 25 | 25.17 | 5 | 4.725 | 5 | 5.07 | 200 | 9.6 | 9.6 | 90.4 | 90.4 | 10.5 | 10.5 | 89.5 | 89.5 | 4.7282 | 0 | 0 | 0 | 0.05 | 0.04725 | 0.05 | 0.0507 | 0 | 0 | 0 | 0 | 0 | 0 | 0 | 0 | 0 | 0 | 0 | 0 | 0 | 0 | 0 | 0 | 0 | 0 | 0 | 0 | 0 | 0 | 0 | 0 | 0 | 0 | 0 | 0 | 0 | 10 | 9.45 | 10 | 10.14 | 0 | 0 | 0 | 0 | 0 | 0 | 0 | 0 | 0 | 0 | 0 | 0 | 0 | 0 | 0 | 0 | 0 | 0 | 0 | 0 | 0 | 0 | -10 | 0 | 0 | Off | 39841.9 | 0 | 25.5 | 24.9 | 1 | 75 | 75 | 0 | 0 | 90.4 | 90.4 | 89.5 | 89.5 | 9.6 | 9.6 | 10.5 | 10.5 | 75 | 75 | 0 | 0 | 0 | 110203
93.84 | 5.2537 | 104.7242 | -0.0134 | 25 | 25 | 0 | 25 | 25.17 | 5 | 4.715 | 5 | 5.065 | 200 | 9.6 | 9.6 | 90.4 | 90.3 | 10.5 | 10.5 | 89.5 | 89.5 | 4.7242 | 0 | 0 | 0 | 0.05 | 0.04715 | 0.05 | 0.05065 | 0 | 0 | 0 | 0 | 0 | 0 | 0 | 0 | 0 | 0 | 0 | 0 | 0 | 0 | 0 | 0 | 0 | 0 | 0 | 0 | 0 | 0 | 0 | 0 | 0 | 0 | 0 | 0 | 0 | 10 | 9.43 | 10 | 10.13 | 0 | 0 | 0 | 0 | 0 | 0 | 0 | 0 | 0 | 0 | 0 | 0 | 0 | 0 | 0 | 0 | 0 | 0 | 0 | 0 | 0 | 0 | -10 | 0 | 0 | Off | 39839.3 | 0 | 25.5 | 24.9 | 1 | 75 | 75 | 0 | 0 | 90.4 | 90.3 | 89.5 | 89.5 | 9.6 | 9.6 | 10.5 | 10.5 | 75 | 75 | 0 | 0 | 0 | 110205
94.17 | 5.2535 | 104.7202 | -0.0128 | 25 | 25 | 0 | 25 | 25.18 | 5 | 4.715 | 5 | 5.08 | 200 | 9.6 | 9.6 | 90.4 | 90.4 | 10.5 | 10.5 | 89.5 | 89.5 | 4.7202 | 0 | 0 | 0 | 0.05 | 0.04715 | 0.05 | 0.0508 | 0 | 0 | 0 | 0 | 0 | 0 | 0 | 0 | 0 | 0 | 0 | 0 | 0 | 0 | 0 | 0 | 0 | 0 | 0 | 0 | 0 | 0 | 0 | 0 | 0 | 0 | 0 | 0 | 0 | 10 | 9.43 | 10 | 10.16 | 0 | 0 | 0 | 0 | 0 | 0 | 0 | 0 | 0 | 0 | 0 | 0 | 0 | 0 | 0 | 0 | 0 | 0 | 0 | 0 | 0 | 0 | -10 | 0 | 0 | Off | 39829.8 | 0 | 25.5 | 25 | 1 | 75 | 74.9 | 0 | 0 | 90.4 | 90.4 | 89.5 | 89.5 | 9.6 | 9.6 | 10.5 | 10.5 | 75 | 74.9 | 0 | 0 | 0 | 110217
94.51 | 5.2533 | 104.7162 | -0.0124 | 25 | 25 | 0 | 25 | 25.18 | 5 | 4.69 | 5 | 5.025 | 200 | 9.6 | 9.6 | 90.4 | 90.5 | 10.5 | 10.5 | 89.5 | 89.5 | 4.7162 | 0 | 0 | 0 | 0.05 | 0.0469 | 0.05 | 0.05025 | 0 | 0 | 0 | 0 | 0 | 0 | 0 | 0 | 0 | 0 | 0 | 0 | 0 | 0 | 0 | 0 | 0 | 0 | 0 | 0 | 0 | 0 | 0 | 0 | 0 | 0 | 0 | 0 | 0 | 10 | 9.38 | 10 | 10.05 | 0 | 0 | 0 | 0 | 0 | 0 | 0 | 0 | 0 | 0 | 0 | 0 | 0 | 0 | 0 | 0 | 0 | 0 | 0 | 0 | 0 | 0 | -10 | 0 | 0 | Off | 39820.5 | 0 | 25.5 | 25.1 | 1 | 75 | 75.1 | 0 | 0 | 90.4 | 90.5 | 89.5 | 89.5 | 9.6 | 9.6 | 10.5 | 10.5 | 75 | 75.1 | 0 | 0 | 0 | 110181
94.84 | 5.2532 | 104.7143 | -0.012 | 25 | 25 | 0 | 25 | 25.17 | 5 | 4.705 | 5 | 5.07 | 200 | 9.6 | 9.7 | 90.4 | 90.4 | 10.5 | 10.5 | 89.5 | 89.5 | 4.7143 | 0 | 0 | 0 | 0.05 | 0.04705 | 0.05 | 0.0507 | 0 | 0 | 0 | 0 | 0 | 0 | 0 | 0 | 0 | 0 | 0 | 0 | 0 | 0 | 0 | 0 | 0 | 0 | 0 | 0 | 0 | 0 | 0 | 0 | 0 | 0 | 0 | 0 | 0 | 10 | 9.41 | 10 | 10.14 | 0 | 0 | 0 | 0 | 0 | 0 | 0 | 0 | 0 | 0 | 0 | 0 | 0 | 0 | 0 | 0 | 0 | 0 | 0 | 0 | 0 | 0 | -10 | 0 | 0 | Off | 39824.8 | 0 | 25.5 | 25 | 1 | 75 | 75 | 0 | 0 | 90.4 | 90.4 | 89.5 | 89.5 | 9.6 | 9.7 | 10.5 | 10.5 | 75 | 75 | 0 | 0 | 0 | 110209
95.17 | 5.2531 | 104.7123 | -0.0113 | 25 | 25 | 0 | 25 | 25.18 | 5 | 4.68 | 5 | 5.09 | 200 | 9.6 | 9.6 | 90.4 | 90.4 | 10.5 | 10.5 | 89.5 | 89.5 | 4.7123 | 0 | 0 | 0 | 0.05 | 0.0468 | 0.05 | 0.0509 | 0 | 0 | 0 | 0 | 0 | 0 | 0 | 0 | 0 | 0 | 0 | 0 | 0 | 0 | 0 | 0 | 0 | 0 | 0 | 0 | 0 | 0 | 0 | 0 | 0 | 0 | 0 | 0 | 0 | 10 | 9.36 | 10 | 10.18 | 0 | 0 | 0 | 0 | 0 | 0 | 0 | 0 | 0 | 0 | 0 | 0 | 0 | 0 | 0 | 0 | 0 | 0 | 0 | 0 | 0 | 0 | -10 | 0 | 0 | Off | 39822 | 0 | 25.5 | 24.9 | 1 | 75 | 75 | 0 | 0 | 90.4 | 90.4 | 89.5 | 89.5 | 9.6 | 9.6 | 10.5 | 10.5 | 75 | 75 | 0 | 0 | 0 | 110224
95.51 | 5.2529 | 104.7083 | -0.0109 | 25 | 25 | 0 | 25 | 25.18 | 5 | 4.725 | 5 | 5.045 | 200 | 9.6 | 9.6 | 90.4 | 90.5 | 10.5 | 10.5 | 89.5 | 89.5 | 4.7083 | 0 | 0 | 0 | 0.05 | 0.04725 | 0.05 | 0.05045 | 0 | 0 | 0 | 0 | 0 | 0 | 0 | 0 | 0 | 0 | 0 | 0 | 0 | 0 | 0 | 0 | 0 | 0 | 0 | 0 | 0 | 0 | 0 | 0 | 0 | 0 | 0 | 0 | 0 | 10 | 9.45 | 10 | 10.09 | 0 | 0 | 0 | 0 | 0 | 0 | 0 | 0 | 0 | 0 | 0 | 0 | 0 | 0 | 0 | 0 | 0 | 0 | 0 | 0 | 0 | 0 | -10 | 0 | 0 | Off | 39822.3 | 0 | 25.5 | 24.9 | 1 | 75 | 75 | 0 | 0 | 90.4 | 90.5 | 89.5 | 89.5 | 9.6 | 9.6 | 10.5 | 10.5 | 75 | 75 | 0 | 0 | 0 | 110185
95.84 | 5.2529 | 104.7083 | -0.0104 | 25 | 25 | 0 | 25 | 25.18 | 5 | 4.73 | 5 | 5.065 | 200 | 9.6 | 9.6 | 90.4 | 90.5 | 10.5 | 10.5 | 89.5 | 89.5 | 4.7083 | 0 | 0 | 0 | 0.05 | 0.0473 | 0.05 | 0.05065 | 0 | 0 | 0 | 0 | 0 | 0 | 0 | 0 | 0 | 0 | 0 | 0 | 0 | 0 | 0 | 0 | 0 | 0 | 0 | 0 | 0 | 0 | 0 | 0 | 0 | 0 | 0 | 0 | 0 | 10 | 9.46 | 10 | 10.13 | 0 | 0 | 0 | 0 | 0 | 0 | 0 | 0 | 0 | 0 | 0 | 0 | 0 | 0 | 0 | 0 | 0 | 0 | 0 | 0 | 0 | 0 | -10 | 0 | 0 | Off | 39816.2 | 0 | 25.5 | 25 | 1 | 75 | 75 | 0 | 0 | 90.4 | 90.5 | 89.5 | 89.5 | 9.6 | 9.6 | 10.5 | 10.5 | 75 | 75 | 0 | 0 | 0 | 110221
96.18 | 5.2528 | 104.7063 | -0.0098 | 25 | 25 | 0 | 25 | 25.17 | 5 | 4.695 | 5 | 5.075 | 200 | 9.6 | 9.6 | 90.4 | 90.4 | 10.5 | 10.5 | 89.5 | 89.5 | 4.7063 | 0 | 0 | 0 | 0.05 | 0.04695 | 0.05 | 0.05075 | 0 | 0 | 0 | 0 | 0 | 0 | 0 | 0 | 0 | 0 | 0 | 0 | 0 | 0 | 0 | 0 | 0 | 0 | 0 | 0 | 0 | 0 | 0 | 0 | 0 | 0 | 0 | 0 | 0 | 10 | 9.39 | 10 | 10.15 | 0 | 0 | 0 | 0 | 0 | 0 | 0 | 0 | 0 | 0 | 0 | 0 | 0 | 0 | 0 | 0 | 0 | 0 | 0 | 0 | 0 | 0 | -10 | 0 | 0 | Off | 39819.3 | 0 | 25.5 | 24.9 | 1 | 75 | 75 | 0 | 0 | 90.4 | 90.4 | 89.5 | 89.5 | 9.6 | 9.6 | 10.5 | 10.5 | 75 | 75 | 0 | 0 | 0 | 110214
96.51 | 5.2526 | 104.7023 | -0.0095 | 25 | 25 | 0 | 25 | 25.17 | 5 | 4.7 | 5 | 5.045 | 200 | 9.6 | 9.6 | 90.4 | 90.4 | 10.5 | 10.5 | 89.5 | 89.5 | 4.7023 | 0 | 0 | 0 | 0.05 | 0.047 | 0.05 | 0.05045 | 0 | 0 | 0 | 0 | 0 | 0 | 0 | 0 | 0 | 0 | 0 | 0 | 0 | 0 | 0 | 0 | 0 | 0 | 0 | 0 | 0 | 0 | 0 | 0 | 0 | 0 | 0 | 0 | 0 | 10 | 9.4 | 10 | 10.09 | 0 | 0 | 0 | 0 | 0 | 0 | 0 | 0 | 0 | 0 | 0 | 0 | 0 | 0 | 0 | 0 | 0 | 0 | 0 | 0 | 0 | 0 | -10 | 0 | 0 | Off | 39828.2 | 0 | 25.5 | 24.9 | 1 | 75 | 75 | 0 | 0 | 90.4 | 90.4 | 89.5 | 89.5 | 9.6 | 9.6 | 10.5 | 10.5 | 75 | 75 | 0 | 0 | 0 | 110195
96.84 | 5.2525 | 104.7003 | -0.0091 | 25 | 25 | 0 | 25 | 25.17 | 5 | 4.68 | 5 | 5.09 | 200 | 9.6 | 9.6 | 90.4 | 90.4 | 10.5 | 10.5 | 89.5 | 89.5 | 4.7003 | 0 | 0 | 0 | 0.05 | 0.0468 | 0.05 | 0.0509 | 0 | 0 | 0 | 0 | 0 | 0 | 0 | 0 | 0 | 0 | 0 | 0 | 0 | 0 | 0 | 0 | 0 | 0 | 0 | 0 | 0 | 0 | 0 | 0 | 0 | 0 | 0 | 0 | 0 | 10 | 9.36 | 10 | 10.18 | 0 | 0 | 0 | 0 | 0 | 0 | 0 | 0 | 0 | 0 | 0 | 0 | 0 | 0 | 0 | 0 | 0 | 0 | 0 | 0 | 0 | 0 | -10 | 0 | 0 | Off | 39825.2 | 0 | 25.5 | 25 | 1 | 75 | 75 | 0 | 0 | 90.4 | 90.4 | 89.5 | 89.5 | 9.6 | 9.6 | 10.5 | 10.5 | 75 | 75 | 0 | 0 | 0 | 110226
97.18 | 5.2524 | 104.6983 | -0.0087 | 25 | 25 | 0 | 25 | 25.17 | 5 | 4.72 | 5 | 5.025 | 200 | 9.6 | 9.6 | 90.4 | 90.4 | 10.5 | 10.5 | 89.5 | 89.5 | 4.6983 | 0 | 0 | 0 | 0.05 | 0.0472 | 0.05 | 0.05025 | 0 | 0 | 0 | 0 | 0 | 0 | 0 | 0 | 0 | 0 | 0 | 0 | 0 | 0 | 0 | 0 | 0 | 0 | 0 | 0 | 0 | 0 | 0 | 0 | 0 | 0 | 0 | 0 | 0 | 10 | 9.44 | 10 | 10.05 | 0 | 0 | 0 | 0 | 0 | 0 | 0 | 0 | 0 | 0 | 0 | 0 | 0 | 0 | 0 | 0 | 0 | 0 | 0 | 0 | 0 | 0 | -10 | 0 | 0 | Off | 39822.7 | 0 | 25.5 | 24.8 | 1 | 75 | 74.9 | 0 | 0 | 90.4 | 90.4 | 89.5 | 89.5 | 9.6 | 9.6 | 10.5 | 10.5 | 75 | 74.9 | 0 | 0 | 0 | 110194
97.51 | 5.2523 | 104.6963 | -0.0084 | 25 | 25 | 0 | 25 | 25.18 | 5 | 4.715 | 5 | 5.055 | 200 | 9.6 | 9.6 | 90.4 | 90.4 | 10.5 | 10.5 | 89.5 | 89.5 | 4.6963 | 0 | 0 | 0 | 0.05 | 0.04715 | 0.05 | 0.05055 | 0 | 0 | 0 | 0 | 0 | 0 | 0 | 0 | 0 | 0 | 0 | 0 | 0 | 0 | 0 | 0 | 0 | 0 | 0 | 0 | 0 | 0 | 0 | 0 | 0 | 0 | 0 | 0 | 0 | 10 | 9.43 | 10 | 10.11 | 0 | 0 | 0 | 0 | 0 | 0 | 0 | 0 | 0 | 0 | 0 | 0 | 0 | 0 | 0 | 0 | 0 | 0 | 0 | 0 | 0 | 0 | -10 | 0 | 0 | Off | 39820.1 | 0 | 25.5 | 24.9 | 1 | 75 | 74.8 | 0 | 0 | 90.4 | 90.4 | 89.5 | 89.5 | 9.6 | 9.6 | 10.5 | 10.5 | 75 | 74.8 | 0 | 0 | 0 | 110198
97.85 | 5.2522 | 104.6943 | -0.0081 | 25 | 25 | 0 | 25 | 25.18 | 5 | 4.705 | 5 | 5.075 | 200 | 9.6 | 9.6 | 90.4 | 90.5 | 10.5 | 10.5 | 89.5 | 89.6 | 4.6943 | 0 | 0 | 0 | 0.05 | 0.04705 | 0.05 | 0.05075 | 0 | 0 | 0 | 0 | 0 | 0 | 0 | 0 | 0 | 0 | 0 | 0 | 0 | 0 | 0 | 0 | 0 | 0 | 0 | 0 | 0 | 0 | 0 | 0 | 0 | 0 | 0 | 0 | 0 | 10 | 9.41 | 10 | 10.15 | 0 | 0 | 0 | 0 | 0 | 0 | 0 | 0 | 0 | 0 | 0 | 0 | 0 | 0 | 0 | 0 | 0 | 0 | 0 | 0 | 0 | 0 | -10 | 0 | 0 | Off | 39816.1 | 0 | 25.5 | 24.9 | 1 | 75 | 75 | 0 | 0 | 90.4 | 90.5 | 89.5 | 89.6 | 9.6 | 9.6 | 10.5 | 10.5 | 75 | 75 | 0 | 0 | 0 | 110221
98.18 | 5.2521 | 104.6923 | -0.0078 | 25 | 25 | 0 | 25 | 25.17 | 5 | 4.695 | 5 | 5.045 | 200 | 9.6 | 9.5 | 90.4 | 90.4 | 10.5 | 10.5 | 89.5 | 89.6 | 4.6923 | 0 | 0 | 0 | 0.05 | 0.04695 | 0.05 | 0.05045 | 0 | 0 | 0 | 0 | 0 | 0 | 0 | 0 | 0 | 0 | 0 | 0 | 0 | 0 | 0 | 0 | 0 | 0 | 0 | 0 | 0 | 0 | 0 | 0 | 0 | 0 | 0 | 0 | 0 | 10 | 9.39 | 10 | 10.09 | 0 | 0 | 0 | 0 | 0 | 0 | 0 | 0 | 0 | 0 | 0 | 0 | 0 | 0 | 0 | 0 | 0 | 0 | 0 | 0 | 0 | 0 | -10 | 0 | 0 | Off | 39814.6 | 0 | 25.5 | 24.9 | 1 | 75 | 75.1 | 0 | 0 | 90.4 | 90.4 | 89.5 | 89.6 | 9.6 | 9.5 | 10.5 | 10.5 | 75 | 75.1 | 0 | 0 | 0 | 110200
98.51 | 5.2521 | 104.6923 | -0.0074 | 25 | 25 | 0 | 25 | 25.17 | 5 | 4.7 | 5 | 5.08 | 200 | 9.6 | 9.6 | 90.4 | 90.4 | 10.5 | 10.5 | 89.5 | 89.5 | 4.6923 | 0 | 0 | 0 | 0.05 | 0.047 | 0.05 | 0.0508 | 0 | 0 | 0 | 0 | 0 | 0 | 0 | 0 | 0 | 0 | 0 | 0 | 0 | 0 | 0 | 0 | 0 | 0 | 0 | 0 | 0 | 0 | 0 | 0 | 0 | 0 | 0 | 0 | 0 | 10 | 9.4 | 10 | 10.16 | 0 | 0 | 0 | 0 | 0 | 0 | 0 | 0 | 0 | 0 | 0 | 0 | 0 | 0 | 0 | 0 | 0 | 0 | 0 | 0 | 0 | 0 | -10 | 0 | 0 | Off | 39819.2 | 0 | 25.5 | 24.9 | 1 | 75 | 75 | 0 | 0 | 90.4 | 90.4 | 89.5 | 89.5 | 9.6 | 9.6 | 10.5 | 10.5 | 75 | 75 | 0 | 0 | 0 | 110220
98.85 | 5.252 | 104.6903 | -0.007 | 25 | 25 | 0 | 25 | 25.18 | 5 | 4.675 | 5 | 5.025 | 200 | 9.6 | 9.6 | 90.4 | 90.4 | 10.5 | 10.5 | 89.5 | 89.5 | 4.6903 | 0 | 0 | 0 | 0.05 | 0.04675 | 0.05 | 0.05025 | 0 | 0 | 0 | 0 | 0 | 0 | 0 | 0 | 0 | 0 | 0 | 0 | 0 | 0 | 0 | 0 | 0 | 0 | 0 | 0 | 0 | 0 | 0 | 0 | 0 | 0 | 0 | 0 | 0 | 10 | 9.35 | 10 | 10.05 | 0 | 0 | 0 | 0 | 0 | 0 | 0 | 0 | 0 | 0 | 0 | 0 | 0 | 0 | 0 | 0 | 0 | 0 | 0 | 0 | 0 | 0 | -10 | 0 | 0 | Off | 39829.7 | 0 | 25.5 | 24.9 | 1 | 75 | 75.1 | 0 | 0 | 90.4 | 90.4 | 89.5 | 89.5 | 9.6 | 9.6 | 10.5 | 10.5 | 75 | 75.1 | 0 | 0 | 0 | 110177
99.18 | 5.2518 | 104.6863 | -0.0067 | 25 | 25 | 0 | 25 | 25.17 | 5 | 4.715 | 5 | 5.06 | 200 | 9.6 | 9.6 | 90.4 | 90.4 | 10.5 | 10.5 | 89.5 | 89.5 | 4.6863 | 0 | 0 | 0 | 0.05 | 0.04715 | 0.05 | 0.0506 | 0 | 0 | 0 | 0 | 0 | 0 | 0 | 0 | 0 | 0 | 0 | 0 | 0 | 0 | 0 | 0 | 0 | 0 | 0 | 0 | 0 | 0 | 0 | 0 | 0 | 0 | 0 | 0 | 0 | 10 | 9.43 | 10 | 10.12 | 0 | 0 | 0 | 0 | 0 | 0 | 0 | 0 | 0 | 0 | 0 | 0 | 0 | 0 | 0 | 0 | 0 | 0 | 0 | 0 | 0 | 0 | -10 | 0 | 0 | Off | 39816.4 | 0 | 25.5 | 24.9 | 1 | 75 | 75 | 0 | 0 | 90.4 | 90.4 | 89.5 | 89.5 | 9.6 | 9.6 | 10.5 | 10.5 | 75 | 75 | 0 | 0 | 0 | 110201
99.52 | 5.2518 | 104.6863 | -0.0064 | 25 | 25 | 0 | 25 | 25.17 | 5 | 4.69 | 5 | 5.075 | 200 | 9.6 | 9.6 | 90.4 | 90.4 | 10.5 | 10.5 | 89.5 | 89.5 | 4.6863 | 0 | 0 | 0 | 0.05 | 0.0469 | 0.05 | 0.05075 | 0 | 0 | 0 | 0 | 0 | 0 | 0 | 0 | 0 | 0 | 0 | 0 | 0 | 0 | 0 | 0 | 0 | 0 | 0 | 0 | 0 | 0 | 0 | 0 | 0 | 0 | 0 | 0 | 0 | 10 | 9.38 | 10 | 10.15 | 0 | 0 | 0 | 0 | 0 | 0 | 0 | 0 | 0 | 0 | 0 | 0 | 0 | 0 | 0 | 0 | 0 | 0 | 0 | 0 | 0 | 0 | -10 | 0 | 0 | Off | 39807.1 | 0 | 25.5 | 24.8 | 1 | 75 | 74.9 | 0 | 0 | 90.4 | 90.4 | 89.5 | 89.5 | 9.6 | 9.6 | 10.5 | 10.5 | 75 | 74.9 | 0 | 0 | 0 | 110212
99.85 | 5.2517 | 104.6844 | -0.0062 | 25 | 25 | 0 | 25 | 25.17 | 5 | 4.72 | 5 | 5.025 | 200 | 9.6 | 9.6 | 90.4 | 90.3 | 10.5 | 10.5 | 89.5 | 89.5 | 4.6844 | 0 | 0 | 0 | 0.05 | 0.0472 | 0.05 | 0.05025 | 0 | 0 | 0 | 0 | 0 | 0 | 0 | 0 | 0 | 0 | 0 | 0 | 0 | 0 | 0 | 0 | 0 | 0 | 0 | 0 | 0 | 0 | 0 | 0 | 0 | 0 | 0 | 0 | 0 | 10 | 9.44 | 10 | 10.05 | 0 | 0 | 0 | 0 | 0 | 0 | 0 | 0 | 0 | 0 | 0 | 0 | 0 | 0 | 0 | 0 | 0 | 0 | 0 | 0 | 0 | 0 | -10 | 0 | 0 | Off | 39800.1 | 0 | 25.5 | 25 | 1 | 75 | 75 | 0 | 0 | 90.4 | 90.3 | 89.5 | 89.5 | 9.6 | 9.6 | 10.5 | 10.5 | 75 | 75 | 0 | 0 | 0 | 110181
100.18 | 5.2516 | 104.6824 | -0.0061 | 25 | 25 | 0 | 25 | 25.18 | 5 | 4.685 | 5 | 5.065 | 200 | 9.6 | 9.6 | 90.4 | 90.4 | 10.5 | 10.5 | 89.5 | 89.5 | 4.6824 | 0 | 0 | 0 | 0.05 | 0.04685 | 0.05 | 0.05065 | 0 | 0 | 0 | 0 | 0 | 0 | 0 | 0 | 0 | 0 | 0 | 0 | 0 | 0 | 0 | 0 | 0 | 0 | 0 | 0 | 0 | 0 | 0 | 0 | 0 | 0 | 0 | 0 | 0 | 10 | 9.37 | 10 | 10.13 | 0 | 0 | 0 | 0 | 0 | 0 | 0 | 0 | 0 | 0 | 0 | 0 | 0 | 0 | 0 | 0 | 0 | 0 | 0 | 0 | 0 | 0 | -10 | 0 | 0 | Off | 39801.4 | 0 | 25.5 | 24.9 | 1 | 75 | 75.1 | 0 | 0 | 90.4 | 90.4 | 89.5 | 89.5 | 9.6 | 9.6 | 10.5 | 10.5 | 75 | 75.1 | 0 | 0.1 | 0 | 110206
100.52 | 5.2516 | 104.6824 | -0.0058 | 25 | 25 | 0 | 25 | 25.17 | 5 | 4.685 | 5 | 5.085 | 200 | 9.6 | 9.5 | 90.4 | 90.4 | 10.5 | 10.5 | 89.5 | 89.5 | 4.6824 | 0 | 0 | 0 | 0.05 | 0.04685 | 0.05 | 0.05085 | 0 | 0 | 0 | 0 | 0 | 0 | 0 | 0 | 0 | 0 | 0 | 0 | 0 | 0 | 0 | 0 | 0 | 0 | 0 | 0 | 0 | 0 | 0 | 0 | 0 | 0 | 0 | 0 | 0 | 10 | 9.37 | 10 | 10.17 | 0 | 0 | 0 | 0 | 0 | 0 | 0 | 0 | 0 | 0 | 0 | 0 | 0 | 0 | 0 | 0 | 0 | 0 | 0 | 0 | 0 | 0 | -10 | 0 | 0 | Off | 39798.3 | 0 | 25.5 | 24.8 | 1 | 75 | 75.1 | 0 | 0 | 90.4 | 90.4 | 89.5 | 89.5 | 9.6 | 9.5 | 10.5 | 10.5 | 75 | 75.1 | 0 | 0 | 0 | 110204
100.85 | 5.2515 | 104.6804 | -0.0056 | 25 | 25 | 0 | 25 | 25.18 | 5 | 4.715 | 5 | 5.035 | 200 | 9.6 | 9.6 | 90.4 | 90.5 | 10.5 | 10.5 | 89.5 | 89.5 | 4.6804 | 0 | 0 | 0 | 0.05 | 0.04715 | 0.05 | 0.05035 | 0 | 0 | 0 | 0 | 0 | 0 | 0 | 0 | 0 | 0 | 0 | 0 | 0 | 0 | 0 | 0 | 0 | 0 | 0 | 0 | 0 | 0 | 0 | 0 | 0 | 0 | 0 | 0 | 0 | 10 | 9.43 | 10 | 10.07 | 0 | 0 | 0 | 0 | 0 | 0 | 0 | 0 | 0 | 0 | 0 | 0 | 0 | 0 | 0 | 0 | 0 | 0 | 0 | 0 | 0 | 0 | -10 | 0 | 0 | Off | 39802.6 | 0 | 25.5 | 24.9 | 1 | 75 | 74.9 | 0 | 0 | 90.4 | 90.5 | 89.5 | 89.5 | 9.6 | 9.6 | 10.5 | 10.5 | 75 | 74.9 | 0 | 0 | 0 | 110192
101.18 | 5.2514 | 104.6784 | -0.0054 | 25 | 25 | 0 | 25 | 25.18 | 5 | 4.685 | 5 | 5.065 | 200 | 9.6 | 9.6 | 90.4 | 90.4 | 10.5 | 10.5 | 89.5 | 89.5 | 4.6784 | 0 | 0 | 0 | 0.05 | 0.04685 | 0.05 | 0.05065 | 0 | 0 | 0 | 0 | 0 | 0 | 0 | 0 | 0 | 0 | 0 | 0 | 0 | 0 | 0 | 0 | 0 | 0 | 0 | 0 | 0 | 0 | 0 | 0 | 0 | 0 | 0 | 0 | 0 | 10 | 9.37 | 10 | 10.13 | 0 | 0 | 0 | 0 | 0 | 0 | 0 | 0 | 0 | 0 | 0 | 0 | 0 | 0 | 0 | 0 | 0 | 0 | 0 | 0 | 0 | 0 | -10 | 0 | 0 | Off | 39806.7 | 0 | 25.5 | 24.9 | 1 | 75 | 75.1 | 0 | 0 | 90.4 | 90.4 | 89.5 | 89.5 | 9.6 | 9.6 | 10.5 | 10.5 | 75 | 75.1 | 0 | 0 | 0 | 110206
101.52 | 5.2513 | 104.6764 | -0.0052 | 25 | 25 | 0 | 25 | 25.17 | 5 | 4.705 | 5 | 5.045 | 200 | 9.6 | 9.7 | 90.4 | 90.4 | 10.5 | 10.5 | 89.5 | 89.5 | 4.6764 | 0 | 0 | 0 | 0.05 | 0.04705 | 0.05 | 0.05045 | 0 | 0 | 0 | 0 | 0 | 0 | 0 | 0 | 0 | 0 | 0 | 0 | 0 | 0 | 0 | 0 | 0 | 0 | 0 | 0 | 0 | 0 | 0 | 0 | 0 | 0 | 0 | 0 | 0 | 10 | 9.41 | 10 | 10.09 | 0 | 0 | 0 | 0 | 0 | 0 | 0 | 0 | 0 | 0 | 0 | 0 | 0 | 0 | 0 | 0 | 0 | 0 | 0 | 0 | 0 | 0 | -10 | 0 | 0 | Off | 39802.6 | 0 | 25.5 | 25 | 1 | 75 | 75 | 0 | 0 | 90.4 | 90.4 | 89.5 | 89.5 | 9.6 | 9.7 | 10.5 | 10.5 | 75 | 75 | 0 | 0 | 0 | 110181
101.85 | 5.2512 | 104.6744 | -0.0051 | 25 | 25 | 0 | 25 | 25.17 | 5 | 4.695 | 5 | 5.06 | 200 | 9.6 | 9.6 | 90.4 | 90.4 | 10.5 | 10.5 | 89.5 | 89.5 | 4.6744 | 0 | 0 | 0 | 0.05 | 0.04695 | 0.05 | 0.0506 | 0 | 0 | 0 | 0 | 0 | 0 | 0 | 0 | 0 | 0 | 0 | 0 | 0 | 0 | 0 | 0 | 0 | 0 | 0 | 0 | 0 | 0 | 0 | 0 | 0 | 0 | 0 | 0 | 0 | 10 | 9.39 | 10 | 10.12 | 0 | 0 | 0 | 0 | 0 | 0 | 0 | 0 | 0 | 0 | 0 | 0 | 0 | 0 | 0 | 0 | 0 | 0 | 0 | 0 | 0 | 0 | -10 | 0 | 0 | Off | 39806.4 | 0 | 25.5 | 25 | 1 | 75 | 75 | 0 | 0 | 90.4 | 90.4 | 89.5 | 89.5 | 9.6 | 9.6 | 10.5 | 10.5 | 75 | 75 | 0 | 0 | 0 | 110201
102.19 | 5.2513 | 104.6764 | -0.0049 | 25 | 25 | 0 | 25 | 25.19 | 5 | 4.695 | 5 | 5.065 | 200 | 9.6 | 9.5 | 90.4 | 90.5 | 10.5 | 10.5 | 89.5 | 89.5 | 4.6764 | 0 | 0 | 0 | 0.05 | 0.04695 | 0.05 | 0.05065 | 0 | 0 | 0 | 0 | 0 | 0 | 0 | 0 | 0 | 0 | 0 | 0 | 0 | 0 | 0 | 0 | 0 | 0 | 0 | 0 | 0 | 0 | 0 | 0 | 0 | 0 | 0 | 0 | 0 | 10 | 9.39 | 10 | 10.13 | 0 | 0 | 0 | 0 | 0 | 0 | 0 | 0 | 0 | 0 | 0 | 0 | 0 | 0 | 0 | 0 | 0 | 0 | 0 | 0 | 0 | 0 | -10 | 0 | 0 | Off | 39809 | 0 | 25.5 | 24.9 | 1 | 75 | 74.9 | 0 | 0 | 90.4 | 90.5 | 89.5 | 89.5 | 9.6 | 9.5 | 10.5 | 10.5 | 75 | 74.9 | 0 | 0 | 0 | 110206
102.52 | 5.2512 | 104.6744 | -0.0047 | 25 | 25 | 0 | 25 | 25.18 | 5 | 4.695 | 5 | 5.045 | 200 | 9.6 | 9.6 | 90.4 | 90.5 | 10.5 | 10.5 | 89.5 | 89.4 | 4.6744 | 0 | 0 | 0 | 0.05 | 0.04695 | 0.05 | 0.05045 | 0 | 0 | 0 | 0 | 0 | 0 | 0 | 0 | 0 | 0 | 0 | 0 | 0 | 0 | 0 | 0 | 0 | 0 | 0 | 0 | 0 | 0 | 0 | 0 | 0 | 0 | 0 | 0 | 0 | 10 | 9.39 | 10 | 10.09 | 0 | 0 | 0 | 0 | 0 | 0 | 0 | 0 | 0 | 0 | 0 | 0 | 0 | 0 | 0 | 0 | 0 | 0 | 0 | 0 | 0 | 0 | -10 | 0 | 0 | Off | 39804.5 | 0 | 25.5 | 25 | 1 | 75 | 74.9 | 0 | 0 | 90.4 | 90.5 | 89.5 | 89.4 | 9.6 | 9.6 | 10.5 | 10.5 | 75 | 74.9 | 0 | 0 | 0 | 110192
102.86 | 5.2511 | 104.6724 | -0.0046 | 25 | 25 | 0 | 25 | 25.17 | 5 | 4.68 | 5 | 5.085 | 200 | 9.6 | 9.5 | 90.4 | 90.4 | 10.5 | 10.5 | 89.5 | 89.4 | 4.6724 | 0 | 0 | 0 | 0.05 | 0.0468 | 0.05 | 0.05085 | 0 | 0 | 0 | 0 | 0 | 0 | 0 | 0 | 0 | 0 | 0 | 0 | 0 | 0 | 0 | 0 | 0 | 0 | 0 | 0 | 0 | 0 | 0 | 0 | 0 | 0 | 0 | 0 | 0 | 10 | 9.36 | 10 | 10.17 | 0 | 0 | 0 | 0 | 0 | 0 | 0 | 0 | 0 | 0 | 0 | 0 | 0 | 0 | 0 | 0 | 0 | 0 | 0 | 0 | 0 | 0 | -10 | 0 | 0 | Off | 39808.3 | 0 | 25.5 | 24.9 | 1 | 75 | 74.9 | 0 | 0 | 90.4 | 90.4 | 89.5 | 89.4 | 9.6 | 9.5 | 10.5 | 10.5 | 75 | 74.9 | 0 | 0 | 0 | 110221
103.19 | 5.2511 | 104.6724 | -0.0044 | 25 | 25 | 0 | 25 | 25.18 | 5 | 4.695 | 5 | 5.09 | 200 | 9.6 | 9.6 | 90.4 | 90.4 | 10.5 | 10.5 | 89.5 | 89.5 | 4.6724 | 0 | 0 | 0 | 0.05 | 0.04695 | 0.05 | 0.0509 | 0 | 0 | 0 | 0 | 0 | 0 | 0 | 0 | 0 | 0 | 0 | 0 | 0 | 0 | 0 | 0 | 0 | 0 | 0 | 0 | 0 | 0 | 0 | 0 | 0 | 0 | 0 | 0 | 0 | 10 | 9.39 | 10 | 10.18 | 0 | 0 | 0 | 0 | 0 | 0 | 0 | 0 | 0 | 0 | 0 | 0 | 0 | 0 | 0 | 0 | 0 | 0 | 0 | 0 | 0 | 0 | -10 | 0 | 0 | Off | 39801.8 | 0 | 25.5 | 25 | 1 | 75 | 75.1 | 0 | 0 | 90.4 | 90.4 | 89.5 | 89.5 | 9.6 | 9.6 | 10.5 | 10.5 | 75 | 75.1 | 0 | 0 | 0 | 110222
103.52 | 5.251 | 104.6704 | -0.0042 | 25 | 25 | 0 | 25 | 25.17 | 5 | 4.715 | 5 | 5.055 | 200 | 9.6 | 9.6 | 90.4 | 90.4 | 10.5 | 10.5 | 89.5 | 89.5 | 4.6704 | 0 | 0 | 0 | 0.05 | 0.04715 | 0.05 | 0.05055 | 0 | 0 | 0 | 0 | 0 | 0 | 0 | 0 | 0 | 0 | 0 | 0 | 0 | 0 | 0 | 0 | 0 | 0 | 0 | 0 | 0 | 0 | 0 | 0 | 0 | 0 | 0 | 0 | 0 | 10 | 9.43 | 10 | 10.11 | 0 | 0 | 0 | 0 | 0 | 0 | 0 | 0 | 0 | 0 | 0 | 0 | 0 | 0 | 0 | 0 | 0 | 0 | 0 | 0 | 0 | 0 | -10 | 0 | 0 | Off | 39766.4 | 0 | 25.5 | 25 | 1 | 75 | 74.9 | 0 | 0 | 90.4 | 90.4 | 89.5 | 89.5 | 9.6 | 9.6 | 10.5 | 10.5 | 75 | 74.9 | 0 | 0 | 0 | 110208
103.86 | 5.251 | 104.6704 | -0.004 | 25 | 25 | 0 | 25 | 25.17 | 5 | 4.68 | 5 | 5.065 | 200 | 9.6 | 9.6 | 90.4 | 90.5 | 10.5 | 10.5 | 89.5 | 89.4 | 4.6704 | 0 | 0 | 0 | 0.05 | 0.0468 | 0.05 | 0.05065 | 0 | 0 | 0 | 0 | 0 | 0 | 0 | 0 | 0 | 0 | 0 | 0 | 0 | 0 | 0 | 0 | 0 | 0 | 0 | 0 | 0 | 0 | 0 | 0 | 0 | 0 | 0 | 0 | 0 | 10 | 9.36 | 10 | 10.13 | 0 | 0 | 0 | 0 | 0 | 0 | 0 | 0 | 0 | 0 | 0 | 0 | 0 | 0 | 0 | 0 | 0 | 0 | 0 | 0 | 0 | 0 | -10 | 0 | 0 | Off | 39767.8 | 0 | 25.5 | 25 | 1 | 75 | 75.1 | 0 | 0 | 90.4 | 90.5 | 89.5 | 89.4 | 9.6 | 9.6 | 10.5 | 10.5 | 75 | 75.1 | 0 | 0 | 0 | 110207
104.19 | 5.2509 | 104.6684 | -0.0037 | 25 | 25 | 0 | 25 | 25.18 | 5 | 4.72 | 5 | 5.025 | 200 | 9.6 | 9.6 | 90.4 | 90.4 | 10.5 | 10.5 | 89.5 | 89.5 | 4.6684 | 0 | 0 | 0 | 0.05 | 0.0472 | 0.05 | 0.05025 | 0 | 0 | 0 | 0 | 0 | 0 | 0 | 0 | 0 | 0 | 0 | 0 | 0 | 0 | 0 | 0 | 0 | 0 | 0 | 0 | 0 | 0 | 0 | 0 | 0 | 0 | 0 | 0 | 0 | 10 | 9.44 | 10 | 10.05 | 0 | 0 | 0 | 0 | 0 | 0 | 0 | 0 | 0 | 0 | 0 | 0 | 0 | 0 | 0 | 0 | 0 | 0 | 0 | 0 | 0 | 0 | -10 | 0 | 0 | Off | 39777.8 | 0 | 25.5 | 24.9 | 1 | 75 | 75 | 0 | 0 | 90.4 | 90.4 | 89.5 | 89.5 | 9.6 | 9.6 | 10.5 | 10.5 | 75 | 75 | 0 | 0 | 0 | 110181
104.52 | 5.2509 | 104.6684 | -0.0036 | 25 | 25 | 0 | 25 | 25.18 | 5 | 4.695 | 5 | 5.06 | 200 | 9.6 | 9.6 | 90.4 | 90.3 | 10.5 | 10.5 | 89.5 | 89.5 | 4.6684 | 0 | 0 | 0 | 0.05 | 0.04695 | 0.05 | 0.0506 | 0 | 0 | 0 | 0 | 0 | 0 | 0 | 0 | 0 | 0 | 0 | 0 | 0 | 0 | 0 | 0 | 0 | 0 | 0 | 0 | 0 | 0 | 0 | 0 | 0 | 0 | 0 | 0 | 0 | 10 | 9.39 | 10 | 10.12 | 0 | 0 | 0 | 0 | 0 | 0 | 0 | 0 | 0 | 0 | 0 | 0 | 0 | 0 | 0 | 0 | 0 | 0 | 0 | 0 | 0 | 0 | -10 | 0 | 0 | Off | 39772.7 | 0 | 25.5 | 25 | 1 | 75 | 74.9 | 0 | 0 | 90.4 | 90.3 | 89.5 | 89.5 | 9.6 | 9.6 | 10.5 | 10.5 | 75 | 74.9 | 0 | 0 | 0 | 110201
104.86 | 5.2509 | 104.6684 | -0.0033 | 25 | 25 | 0 | 25 | 25.17 | 5 | 4.715 | 5 | 5.075 | 200 | 9.6 | 9.6 | 90.4 | 90.3 | 10.5 | 10.5 | 89.5 | 89.5 | 4.6684 | 0 | 0 | 0 | 0.05 | 0.04715 | 0.05 | 0.05075 | 0 | 0 | 0 | 0 | 0 | 0 | 0 | 0 | 0 | 0 | 0 | 0 | 0 | 0 | 0 | 0 | 0 | 0 | 0 | 0 | 0 | 0 | 0 | 0 | 0 | 0 | 0 | 0 | 0 | 10 | 9.43 | 10 | 10.15 | 0 | 0 | 0 | 0 | 0 | 0 | 0 | 0 | 0 | 0 | 0 | 0 | 0 | 0 | 0 | 0 | 0 | 0 | 0 | 0 | 0 | 0 | -10 | 0 | 0 | Off | 39766 | 0 | 25.5 | 24.8 | 1 | 75 | 75 | 0 | 0 | 90.4 | 90.3 | 89.5 | 89.5 | 9.6 | 9.6 | 10.5 | 10.5 | 75 | 75 | 0 | 0 | 0 | 110226
105.19 | 5.2507 | 104.6644 | -0.0033 | 25 | 25 | 0 | 25 | 25.18 | 5 | 4.695 | 5 | 5.055 | 200 | 9.6 | 9.6 | 90.4 | 90.5 | 10.5 | 10.5 | 89.5 | 89.5 | 4.6644 | 0 | 0 | 0 | 0.05 | 0.04695 | 0.05 | 0.05055 | 0 | 0 | 0 | 0 | 0 | 0 | 0 | 0 | 0 | 0 | 0 | 0 | 0 | 0 | 0 | 0 | 0 | 0 | 0 | 0 | 0 | 0 | 0 | 0 | 0 | 0 | 0 | 0 | 0 | 10 | 9.39 | 10 | 10.11 | 0 | 0 | 0 | 0 | 0 | 0 | 0 | 0 | 0 | 0 | 0 | 0 | 0 | 0 | 0 | 0 | 0 | 0 | 0 | 0 | 0 | 0 | -10 | 0 | 0 | Off | 39767.5 | 0 | 25.5 | 25 | 1 | 75 | 75 | 0 | 0 | 90.4 | 90.5 | 89.5 | 89.5 | 9.6 | 9.6 | 10.5 | 10.5 | 75 | 75 | 0 | 0 | 0 | 110198
105.53 | 5.2508 | 104.6664 | -0.0032 | 25 | 25 | 0 | 25 | 25.17 | 5 | 4.72 | 5 | 5.075 | 200 | 9.6 | 9.6 | 90.4 | 90.4 | 10.5 | 10.5 | 89.5 | 89.5 | 4.6664 | 0 | 0 | 0 | 0.05 | 0.0472 | 0.05 | 0.05075 | 0 | 0 | 0 | 0 | 0 | 0 | 0 | 0 | 0 | 0 | 0 | 0 | 0 | 0 | 0 | 0 | 0 | 0 | 0 | 0 | 0 | 0 | 0 | 0 | 0 | 0 | 0 | 0 | 0 | 10 | 9.44 | 10 | 10.15 | 0 | 0 | 0 | 0 | 0 | 0 | 0 | 0 | 0 | 0 | 0 | 0 | 0 | 0 | 0 | 0 | 0 | 0 | 0 | 0 | 0 | 0 | -10 | 0 | 0 | Off | 39769.4 | 0 | 25.5 | 25 | 1 | 75 | 75 | 0 | 0 | 90.4 | 90.4 | 89.5 | 89.5 | 9.6 | 9.6 | 10.5 | 10.5 | 75 | 75 | 0 | 0 | 0 | 110215
105.86 | 5.2507 | 104.6644 | -0.003 | 25 | 25 | 0 | 25 | 25.17 | 5 | 4.695 | 5 | 5.06 | 200 | 9.6 | 9.6 | 90.4 | 90.4 | 10.5 | 10.5 | 89.5 | 89.4 | 4.6644 | 0 | 0 | 0 | 0.05 | 0.04695 | 0.05 | 0.0506 | 0 | 0 | 0 | 0 | 0 | 0 | 0 | 0 | 0 | 0 | 0 | 0 | 0 | 0 | 0 | 0 | 0 | 0 | 0 | 0 | 0 | 0 | 0 | 0 | 0 | 0 | 0 | 0 | 0 | 10 | 9.39 | 10 | 10.12 | 0 | 0 | 0 | 0 | 0 | 0 | 0 | 0 | 0 | 0 | 0 | 0 | 0 | 0 | 0 | 0 | 0 | 0 | 0 | 0 | 0 | 0 | -10 | 0 | 0 | Off | 39774 | 0 | 25.5 | 24.9 | 1 | 75 | 75 | 0 | 0 | 90.4 | 90.4 | 89.5 | 89.4 | 9.6 | 9.6 | 10.5 | 10.5 | 75 | 75 | 0 | 0 | 0 | 110202
106.19 | 5.2506 | 104.6624 | -0.0029 | 25 | 25 | 0 | 25 | 25.18 | 5 | 4.68 | 5 | 5.05 | 200 | 9.6 | 9.6 | 90.4 | 90.4 | 10.5 | 10.5 | 89.5 | 89.4 | 4.6624 | 0 | 0 | 0 | 0.05 | 0.0468 | 0.05 | 0.0505 | 0 | 0 | 0 | 0 | 0 | 0 | 0 | 0 | 0 | 0 | 0 | 0 | 0 | 0 | 0 | 0 | 0 | 0 | 0 | 0 | 0 | 0 | 0 | 0 | 0 | 0 | 0 | 0 | 0 | 10 | 9.36 | 10 | 10.1 | 0 | 0 | 0 | 0 | 0 | 0 | 0 | 0 | 0 | 0 | 0 | 0 | 0 | 0 | 0 | 0 | 0 | 0 | 0 | 0 | 0 | 0 | -10 | 0 | 0 | Off | 39769 | 0 | 25.5 | 24.9 | 1 | 75 | 75.1 | 0 | 0 | 90.4 | 90.4 | 89.5 | 89.4 | 9.6 | 9.6 | 10.5 | 10.5 | 75 | 75.1 | 0 | 0 | 0 | 110196
106.53 | 5.2507 | 104.6644 | -0.0028 | 25 | 25 | 0 | 25 | 25.17 | 5 | 4.73 | 5 | 5.075 | 200 | 9.6 | 9.6 | 90.4 | 90.3 | 10.5 | 10.5 | 89.5 | 89.5 | 4.6644 | 0 | 0 | 0 | 0.05 | 0.0473 | 0.05 | 0.05075 | 0 | 0 | 0 | 0 | 0 | 0 | 0 | 0 | 0 | 0 | 0 | 0 | 0 | 0 | 0 | 0 | 0 | 0 | 0 | 0 | 0 | 0 | 0 | 0 | 0 | 0 | 0 | 0 | 0 | 10 | 9.46 | 10 | 10.15 | 0 | 0 | 0 | 0 | 0 | 0 | 0 | 0 | 0 | 0 | 0 | 0 | 0 | 0 | 0 | 0 | 0 | 0 | 0 | 0 | 0 | 0 | -10 | 0 | 0 | Off | 39769 | 0 | 25.5 | 25 | 1 | 75 | 75.1 | 0 | 0 | 90.4 | 90.3 | 89.5 | 89.5 | 9.6 | 9.6 | 10.5 | 10.5 | 75 | 75.1 | 0 | 0 | 0 | 110211
106.86 | 5.2506 | 104.6624 | -0.0027 | 25 | 25 | 0 | 26 | 25.18 | 5 | 4.66 | 5 | 5.02 | 200 | 9.6 | 9.6 | 90.4 | 90.4 | 10.5 | 10.5 | 89.5 | 89.4 | 4.6624 | 0 | 0 | 0 | 0.05 | 0.0466 | 0.05 | 0.0502 | 0 | 0 | 0 | 0 | 0 | 0 | 0 | 0 | 0 | 0 | 0 | 0 | 0 | 0 | 0 | 0 | 0 | 0 | 0 | 0 | 0 | 0 | 0 | 0 | 0 | 0 | 0 | 0 | 0 | 10 | 9.32 | 10 | 10.04 | 0 | 0 | 0 | 0 | 0 | 0 | 0 | 0 | 0 | 0 | 0 | 0 | 0 | 0 | 0 | 0 | 0 | 0 | 0 | 0 | 0 | 0 | -10 | 0 | 0 | Off | 39765.5 | 0 | 25.5 | 24.8 | 1 | 75 | 75 | 0 | 0 | 90.4 | 90.4 | 89.5 | 89.4 | 9.6 | 9.6 | 10.5 | 10.5 | 75 | 75 | 0 | 0 | 0 | 110180
107.2 | 5.2506 | 104.6624 | -0.0027 | 25 | 25 | 0 | 25 | 25.18 | 5 | 4.69 | 5 | 5.065 | 200 | 9.6 | 9.6 | 90.4 | 90.5 | 10.5 | 10.5 | 89.5 | 89.5 | 4.6624 | 0 | 0 | 0 | 0.05 | 0.0469 | 0.05 | 0.05065 | 0 | 0 | 0 | 0 | 0 | 0 | 0 | 0 | 0 | 0 | 0 | 0 | 0 | 0 | 0 | 0 | 0 | 0 | 0 | 0 | 0 | 0 | 0 | 0 | 0 | 0 | 0 | 0 | 0 | 10 | 9.38 | 10 | 10.13 | 0 | 0 | 0 | 0 | 0 | 0 | 0 | 0 | 0 | 0 | 0 | 0 | 0 | 0 | 0 | 0 | 0 | 0 | 0 | 0 | 0 | 0 | -10 | 0 | 0 | Off | 39764 | 0 | 25.5 | 24.9 | 1 | 75 | 74.9 | 0 | 0 | 90.4 | 90.5 | 89.5 | 89.5 | 9.6 | 9.6 | 10.5 | 10.5 | 75 | 74.9 | 0 | 0 | 0 | 110200
107.53 | 5.2506 | 104.6624 | -0.0025 | 25 | 25 | 0 | 25 | 25.17 | 5 | 4.705 | 5 | 5.07 | 200 | 9.6 | 9.6 | 90.4 | 90.4 | 10.5 | 10.5 | 89.5 | 89.4 | 4.6624 | 0 | 0 | 0 | 0.05 | 0.04705 | 0.05 | 0.0507 | 0 | 0 | 0 | 0 | 0 | 0 | 0 | 0 | 0 | 0 | 0 | 0 | 0 | 0 | 0 | 0 | 0 | 0 | 0 | 0 | 0 | 0 | 0 | 0 | 0 | 0 | 0 | 0 | 0 | 10 | 9.41 | 10 | 10.14 | 0 | 0 | 0 | 0 | 0 | 0 | 0 | 0 | 0 | 0 | 0 | 0 | 0 | 0 | 0 | 0 | 0 | 0 | 0 | 0 | 0 | 0 | -10 | 0 | 0 | Off | 39767 | 0 | 25.5 | 24.9 | 1 | 75 | 74.9 | 0 | 0 | 90.4 | 90.4 | 89.5 | 89.4 | 9.6 | 9.6 | 10.5 | 10.5 | 75 | 74.9 | 0 | 0 | 0 | 110209
107.87 | 5.2505 | 104.6604 | -0.0024 | 25 | 25 | 0 | 25 | 25.17 | 5 | 4.715 | 5 | 5.045 | 200 | 9.6 | 9.6 | 90.4 | 90.4 | 10.5 | 10.5 | 89.5 | 89.5 | 4.6604 | 0 | 0 | 0 | 0.05 | 0.04715 | 0.05 | 0.05045 | 0 | 0 | 0 | 0 | 0 | 0 | 0 | 0 | 0 | 0 | 0 | 0 | 0 | 0 | 0 | 0 | 0 | 0 | 0 | 0 | 0 | 0 | 0 | 0 | 0 | 0 | 0 | 0 | 0 | 10 | 9.43 | 10 | 10.09 | 0 | 0 | 0 | 0 | 0 | 0 | 0 | 0 | 0 | 0 | 0 | 0 | 0 | 0 | 0 | 0 | 0 | 0 | 0 | 0 | 0 | 0 | -10 | 0 | 0 | Off | 39769.7 | 0 | 25.5 | 25 | 1 | 75 | 75 | 0 | 0 | 90.4 | 90.4 | 89.5 | 89.5 | 9.6 | 9.6 | 10.5 | 10.5 | 75 | 75 | 0 | 0 | 0 | 110193
108.2 | 5.2505 | 104.6604 | -0.0023 | 25 | 25 | 0 | 25 | 25.17 | 5 | 4.705 | 5 | 5.065 | 200 | 9.6 | 9.6 | 90.4 | 90.4 | 10.5 | 10.5 | 89.5 | 89.5 | 4.6604 | 0 | 0 | 0 | 0.05 | 0.04705 | 0.05 | 0.05065 | 0 | 0 | 0 | 0 | 0 | 0 | 0 | 0 | 0 | 0 | 0 | 0 | 0 | 0 | 0 | 0 | 0 | 0 | 0 | 0 | 0 | 0 | 0 | 0 | 0 | 0 | 0 | 0 | 0 | 10 | 9.41 | 10 | 10.13 | 0 | 0 | 0 | 0 | 0 | 0 | 0 | 0 | 0 | 0 | 0 | 0 | 0 | 0 | 0 | 0 | 0 | 0 | 0 | 0 | 0 | 0 | -10 | 0 | 0 | Off | 39773.2 | 0 | 25.5 | 25 | 1 | 75 | 75.1 | 0 | 0 | 90.4 | 90.4 | 89.5 | 89.5 | 9.6 | 9.6 | 10.5 | 10.5 | 75 | 75.1 | 0 | 0 | 0 | 110204
108.53 | 5.2505 | 104.6604 | -0.0021 | 25 | 25 | 0 | 25 | 25.18 | 5 | 4.705 | 5 | 5.02 | 200 | 9.6 | 9.5 | 90.4 | 90.3 | 10.5 | 10.5 | 89.5 | 89.5 | 4.6604 | 0 | 0 | 0 | 0.05 | 0.04705 | 0.05 | 0.0502 | 0 | 0 | 0 | 0 | 0 | 0 | 0 | 0 | 0 | 0 | 0 | 0 | 0 | 0 | 0 | 0 | 0 | 0 | 0 | 0 | 0 | 0 | 0 | 0 | 0 | 0 | 0 | 0 | 0 | 10 | 9.41 | 10 | 10.04 | 0 | 0 | 0 | 0 | 0 | 0 | 0 | 0 | 0 | 0 | 0 | 0 | 0 | 0 | 0 | 0 | 0 | 0 | 0 | 0 | 0 | 0 | -10 | 0 | 0 | Off | 39780.8 | 0 | 25.5 | 24.9 | 1 | 75 | 74.9 | 0 | 0 | 90.4 | 90.3 | 89.5 | 89.5 | 9.6 | 9.5 | 10.5 | 10.5 | 75 | 74.9 | 0 | 0 | 0 | 110171
108.87 | 5.2504 | 104.6584 | -0.002 | 25 | 25 | 0 | 25 | 25.17 | 5 | 4.71 | 5 | 5.06 | 200 | 9.6 | 9.6 | 90.4 | 90.3 | 10.5 | 10.5 | 89.5 | 89.5 | 4.6584 | 0 | 0 | 0 | 0.05 | 0.0471 | 0.05 | 0.0506 | 0 | 0 | 0 | 0 | 0 | 0 | 0 | 0 | 0 | 0 | 0 | 0 | 0 | 0 | 0 | 0 | 0 | 0 | 0 | 0 | 0 | 0 | 0 | 0 | 0 | 0 | 0 | 0 | 0 | 10 | 9.42 | 10 | 10.12 | 0 | 0 | 0 | 0 | 0 | 0 | 0 | 0 | 0 | 0 | 0 | 0 | 0 | 0 | 0 | 0 | 0 | 0 | 0 | 0 | 0 | 0 | -10 | 0 | 0 | Off | 39777.7 | 0 | 25.5 | 24.9 | 1 | 75 | 75.1 | 0 | 0 | 90.4 | 90.3 | 89.5 | 89.5 | 9.6 | 9.6 | 10.5 | 10.5 | 75 | 75.1 | 0 | 0 | 0 | 110202
109.2 | 5.2504 | 104.6584 | -0.002 | 25 | 25 | 0 | 25 | 25.18 | 5 | 4.715 | 5 | 5.065 | 200 | 9.6 | 9.6 | 90.4 | 90.3 | 10.5 | 10.5 | 89.5 | 89.5 | 4.6584 | 0 | 0 | 0 | 0.05 | 0.04715 | 0.05 | 0.05065 | 0 | 0 | 0 | 0 | 0 | 0 | 0 | 0 | 0 | 0 | 0 | 0 | 0 | 0 | 0 | 0 | 0 | 0 | 0 | 0 | 0 | 0 | 0 | 0 | 0 | 0 | 0 | 0 | 0 | 10 | 9.43 | 10 | 10.13 | 0 | 0 | 0 | 0 | 0 | 0 | 0 | 0 | 0 | 0 | 0 | 0 | 0 | 0 | 0 | 0 | 0 | 0 | 0 | 0 | 0 | 0 | -10 | 0 | 0 | Off | 39777.4 | 0 | 25.5 | 25 | 1 | 75 | 75 | 0 | 0 | 90.4 | 90.3 | 89.5 | 89.5 | 9.6 | 9.6 | 10.5 | 10.5 | 75 | 75 | 0 | 0 | 0 | 110208
109.54 | 5.2504 | 104.6584 | -0.0019 | 25 | 25 | 0 | 25 | 25.19 | 5 | 4.725 | 5 | 5.04 | 200 | 9.6 | 9.6 | 90.4 | 90.3 | 10.5 | 10.5 | 89.5 | 89.5 | 4.6584 | 0 | 0 | 0 | 0.05 | 0.04725 | 0.05 | 0.0504 | 0 | 0 | 0 | 0 | 0 | 0 | 0 | 0 | 0 | 0 | 0 | 0 | 0 | 0 | 0 | 0 | 0 | 0 | 0 | 0 | 0 | 0 | 0 | 0 | 0 | 0 | 0 | 0 | 0 | 10 | 9.45 | 10 | 10.08 | 0 | 0 | 0 | 0 | 0 | 0 | 0 | 0 | 0 | 0 | 0 | 0 | 0 | 0 | 0 | 0 | 0 | 0 | 0 | 0 | 0 | 0 | -10 | 0 | 0 | Off | 39773.5 | 0 | 25.5 | 25 | 1 | 75 | 74.9 | 0 | 0 | 90.4 | 90.3 | 89.5 | 89.5 | 9.6 | 9.6 | 10.5 | 10.5 | 75 | 74.9 | 0 | 0 | 0 | 110188
109.87 | 5.2503 | 104.6564 | -0.0019 | 25 | 25 | 0 | 25 | 25.17 | 5 | 4.705 | 5 | 5.065 | 200 | 9.6 | 9.6 | 90.4 | 90.3 | 10.5 | 10.5 | 89.5 | 89.6 | 4.6564 | 0 | 0 | 0 | 0.05 | 0.04705 | 0.05 | 0.05065 | 0 | 0 | 0 | 0 | 0 | 0 | 0 | 0 | 0 | 0 | 0 | 0 | 0 | 0 | 0 | 0 | 0 | 0 | 0 | 0 | 0 | 0 | 0 | 0 | 0 | 0 | 0 | 0 | 0 | 10 | 9.41 | 10 | 10.13 | 0 | 0 | 0 | 0 | 0 | 0 | 0 | 0 | 0 | 0 | 0 | 0 | 0 | 0 | 0 | 0 | 0 | 0 | 0 | 0 | 0 | 0 | -10 | 0 | 0 | Off | 39760.1 | 0 | 25.5 | 24.8 | 1 | 75 | 75 | 0 | 0 | 90.4 | 90.3 | 89.5 | 89.6 | 9.6 | 9.6 | 10.5 | 10.5 | 75 | 75 | 0 | 0 | 0 | 110205
110.21 | 5.2503 | 104.6564 | -0.0019 | 25 | 25 | 0 | 25 | 25.17 | 5 | 4.69 | 5 | 5.085 | 200 | 9.6 | 9.6 | 90.4 | 90.2 | 10.5 | 10.5 | 89.5 | 89.5 | 4.6564 | 0 | 0 | 0 | 0.05 | 0.0469 | 0.05 | 0.05085 | 0 | 0 | 0 | 0 | 0 | 0 | 0 | 0 | 0 | 0 | 0 | 0 | 0 | 0 | 0 | 0 | 0 | 0 | 0 | 0 | 0 | 0 | 0 | 0 | 0 | 0 | 0 | 0 | 0 | 10 | 9.38 | 10 | 10.17 | 0 | 0 | 0 | 0 | 0 | 0 | 0 | 0 | 0 | 0 | 0 | 0 | 0 | 0 | 0 | 0 | 0 | 0 | 0 | 0 | 0 | 0 | -10 | 0 | 0 | Off | 39757.8 | 0 | 25.5 | 24.8 | 1 | 75 | 74.9 | 0 | 0 | 90.4 | 90.2 | 89.5 | 89.5 | 9.6 | 9.6 | 10.5 | 10.5 | 75 | 74.9 | 0 | 0 | 0 | 110207
110.54 | 5.2502 | 104.6545 | -0.002 | 25 | 25 | 0 | 25 | 25.18 | 5 | 4.69 | 5 | 5.06 | 200 | 9.6 | 9.7 | 90.4 | 90.5 | 10.5 | 10.5 | 89.5 | 89.5 | 4.6545 | 0 | 0 | 0 | 0.05 | 0.0469 | 0.05 | 0.0506 | 0 | 0 | 0 | 0 | 0 | 0 | 0 | 0 | 0 | 0 | 0 | 0 | 0 | 0 | 0 | 0 | 0 | 0 | 0 | 0 | 0 | 0 | 0 | 0 | 0 | 0 | 0 | 0 | 0 | 10 | 9.38 | 10 | 10.12 | 0 | 0 | 0 | 0 | 0 | 0 | 0 | 0 | 0 | 0 | 0 | 0 | 0 | 0 | 0 | 0 | 0 | 0 | 0 | 0 | 0 | 0 | -10 | 0 | 0 | Off | 39759.6 | 0 | 25.5 | 24.8 | 1 | 75 | 75 | 0 | 0 | 90.4 | 90.5 | 89.5 | 89.5 | 9.6 | 9.7 | 10.5 | 10.5 | 75 | 75 | 0 | 0 | 0 | 110201
110.87 | 5.2503 | 104.6564 | -0.0019 | 25 | 25 | 0 | 25 | 25.17 | 5 | 4.705 | 5 | 5.07 | 200 | 9.6 | 9.7 | 90.4 | 90.3 | 10.5 | 9.8 | 89.5 | 89.4 | 4.6564 | 0 | 0 | 0 | 0.05 | 0.04705 | 0.05 | 0.0507 | 0 | 0 | 0 | 0 | 0 | 0 | 0 | 0 | 0 | 0 | 0 | 0 | 0 | 0 | 0 | 0 | 0 | 0 | 0 | 0 | 0 | 0 | 0 | 0 | 0 | 0 | 0 | 0 | 0 | 10 | 9.41 | 10 | 10.14 | 0 | 0 | 0 | 0 | 0 | 0 | 0 | 0 | 0 | 0 | 0 | 0 | 0 | 0 | 0 | 0 | 0 | 0 | 0 | 0 | 0 | 0 | -10 | 0 | 0 | Off | 39762.6 | 0 | 25.5 | 24.9 | 1 | 75 | 75 | 0 | 0 | 90.4 | 90.3 | 89.5 | 89.4 | 9.6 | 9.7 | 10.5 | 9.8 | 75 | 75 | 0 | 0.9 | 0 | 110208
111.21 | 5.2503 | 104.6564 | -0.0019 | 25 | 25 | 0 | 25 | 25.18 | 5 | 4.705 | 5 | 5.05 | 200 | 9.6 | 9.6 | 90.4 | 90.4 | 10.5 | 10.5 | 89.5 | 89.5 | 4.6564 | 0 | 0 | 0 | 0.05 | 0.04705 | 0.05 | 0.0505 | 0 | 0 | 0 | 0 | 0 | 0 | 0 | 0 | 0 | 0 | 0 | 0 | 0 | 0 | 0 | 0 | 0 | 0 | 0 | 0 | 0 | 0 | 0 | 0 | 0 | 0 | 0 | 0 | 0 | 10 | 9.41 | 10 | 10.1 | 0 | 0 | 0 | 0 | 0 | 0 | 0 | 0 | 0 | 0 | 0 | 0 | 0 | 0 | 0 | 0 | 0 | 0 | 0 | 0 | 0 | 0 | -10 | 0 | 0 | Off | 39763.4 | 0 | 25.5 | 24.9 | 1 | 75 | 74.9 | 0 | 0 | 90.4 | 90.4 | 89.5 | 89.5 | 9.6 | 9.6 | 10.5 | 10.5 | 75 | 74.9 | 0 | 0 | 0 | 110184
111.54 | 5.2502 | 104.6545 | -0.002 | 25 | 25 | 0 | 25 | 25.17 | 5 | 4.715 | 5 | 5.04 | 200 | 9.6 | 9.7 | 90.4 | 90.4 | 10.5 | 10.5 | 89.5 | 89.5 | 4.6545 | 0 | 0 | 0 | 0.05 | 0.04715 | 0.05 | 0.0504 | 0 | 0 | 0 | 0 | 0 | 0 | 0 | 0 | 0 | 0 | 0 | 0 | 0 | 0 | 0 | 0 | 0 | 0 | 0 | 0 | 0 | 0 | 0 | 0 | 0 | 0 | 0 | 0 | 0 | 10 | 9.43 | 10 | 10.08 | 0 | 0 | 0 | 0 | 0 | 0 | 0 | 0 | 0 | 0 | 0 | 0 | 0 | 0 | 0 | 0 | 0 | 0 | 0 | 0 | 0 | 0 | -10 | 0 | 0 | Off | 39775.1 | 0 | 25.5 | 24.9 | 1 | 75 | 74.9 | 0 | 0 | 90.4 | 90.4 | 89.5 | 89.5 | 9.6 | 9.7 | 10.5 | 10.5 | 75 | 74.9 | 0 | 0 | 0 | 110190
111.87 | 5.2503 | 104.6564 | -0.0018 | 25 | 25 | 0 | 25 | 25.18 | 5 | 4.715 | 5 | 5.07 | 200 | 9.6 | 9.6 | 90.4 | 90.4 | 10.5 | 10.5 | 89.5 | 89.5 | 4.6564 | 0 | 0 | 0 | 0.05 | 0.04715 | 0.05 | 0.0507 | 0 | 0 | 0 | 0 | 0 | 0 | 0 | 0 | 0 | 0 | 0 | 0 | 0 | 0 | 0 | 0 | 0 | 0 | 0 | 0 | 0 | 0 | 0 | 0 | 0 | 0 | 0 | 0 | 0 | 10 | 9.43 | 10 | 10.14 | 0 | 0 | 0 | 0 | 0 | 0 | 0 | 0 | 0 | 0 | 0 | 0 | 0 | 0 | 0 | 0 | 0 | 0 | 0 | 0 | 0 | 0 | -10 | 0 | 0 | Off | 39776.1 | 0 | 25.5 | 24.8 | 1 | 75 | 75 | 0 | 0 | 90.4 | 90.4 | 89.5 | 89.5 | 9.6 | 9.6 | 10.5 | 10.5 | 75 | 75 | 0 | 0 | 0 | 110204
112.21 | 5.2502 | 104.6545 | -0.0016 | 25 | 25 | 0 | 25 | 25.17 | 5 | 4.71 | 5 | 5.03 | 200 | 9.6 | 9.6 | 90.4 | 90.4 | 10.5 | 10.5 | 89.5 | 89.4 | 4.6545 | 0 | 0 | 0 | 0.05 | 0.0471 | 0.05 | 0.0503 | 0 | 0 | 0 | 0 | 0 | 0 | 0 | 0 | 0 | 0 | 0 | 0 | 0 | 0 | 0 | 0 | 0 | 0 | 0 | 0 | 0 | 0 | 0 | 0 | 0 | 0 | 0 | 0 | 0 | 10 | 9.42 | 10 | 10.06 | 0 | 0 | 0 | 0 | 0 | 0 | 0 | 0 | 0 | 0 | 0 | 0 | 0 | 0 | 0 | 0 | 0 | 0 | 0 | 0 | 0 | 0 | -10 | 0 | 0 | Off | 39770.8 | 0 | 25.5 | 24.9 | 1 | 75 | 75 | 0 | 0 | 90.4 | 90.4 | 89.5 | 89.4 | 9.6 | 9.6 | 10.5 | 10.5 | 75 | 75 | 0 | 0 | 0 | 110183
112.54 | 5.2502 | 104.6545 | -0.0015 | 25 | 25 | 0 | 25 | 25.16 | 5 | 4.7 | 5 | 5.065 | 200 | 9.6 | 9.6 | 90.4 | 90.4 | 10.5 | 10.5 | 89.5 | 89.5 | 4.6545 | 0 | 0 | 0 | 0.05 | 0.047 | 0.05 | 0.05065 | 0 | 0 | 0 | 0 | 0 | 0 | 0 | 0 | 0 | 0 | 0 | 0 | 0 | 0 | 0 | 0 | 0 | 0 | 0 | 0 | 0 | 0 | 0 | 0 | 0 | 0 | 0 | 0 | 0 | 10 | 9.4 | 10 | 10.13 | 0 | 0 | 0 | 0 | 0 | 0 | 0 | 0 | 0 | 0 | 0 | 0 | 0 | 0 | 0 | 0 | 0 | 0 | 0 | 0 | 0 | 0 | -10 | 0 | 0 | Off | 39764.1 | 0 | 25.5 | 25.1 | 1 | 75 | 75.1 | 0 | 0 | 90.4 | 90.4 | 89.5 | 89.5 | 9.6 | 9.6 | 10.5 | 10.5 | 75 | 75.1 | 0 | 0 | 0 | 110209
112.88 | 5.2502 | 104.6545 | -0.0014 | 25 | 25 | 0 | 25 | 25.17 | 5 | 4.715 | 5 | 5.065 | 200 | 9.6 | 9.6 | 90.4 | 90.4 | 10.5 | 10.5 | 89.5 | 89.4 | 4.6545 | 0 | 0 | 0 | 0.05 | 0.04715 | 0.05 | 0.05065 | 0 | 0 | 0 | 0 | 0 | 0 | 0 | 0 | 0 | 0 | 0 | 0 | 0 | 0 | 0 | 0 | 0 | 0 | 0 | 0 | 0 | 0 | 0 | 0 | 0 | 0 | 0 | 0 | 0 | 10 | 9.43 | 10 | 10.13 | 0 | 0 | 0 | 0 | 0 | 0 | 0 | 0 | 0 | 0 | 0 | 0 | 0 | 0 | 0 | 0 | 0 | 0 | 0 | 0 | 0 | 0 | -10 | 0 | 0 | Off | 39770.1 | 0 | 25.5 | 24.9 | 1 | 75 | 75 | 0 | 0 | 90.4 | 90.4 | 89.5 | 89.4 | 9.6 | 9.6 | 10.5 | 10.5 | 75 | 75 | 0 | 0 | 0 | 110207
113.21 | 5.2502 | 104.6545 | -0.0013 | 25 | 25 | 0 | 25 | 25.17 | 5 | 4.725 | 5 | 5.035 | 200 | 9.6 | 9.5 | 90.4 | 90.4 | 10.5 | 10.5 | 89.5 | 89.5 | 4.6545 | 0 | 0 | 0 | 0.05 | 0.04725 | 0.05 | 0.05035 | 0 | 0 | 0 | 0 | 0 | 0 | 0 | 0 | 0 | 0 | 0 | 0 | 0 | 0 | 0 | 0 | 0 | 0 | 0 | 0 | 0 | 0 | 0 | 0 | 0 | 0 | 0 | 0 | 0 | 10 | 9.45 | 10 | 10.07 | 0 | 0 | 0 | 0 | 0 | 0 | 0 | 0 | 0 | 0 | 0 | 0 | 0 | 0 | 0 | 0 | 0 | 0 | 0 | 0 | 0 | 0 | -10 | 0 | 0 | Off | 39774.3 | 0 | 25.5 | 24.8 | 1 | 75 | 75 | 0 | 0 | 90.4 | 90.4 | 89.5 | 89.5 | 9.6 | 9.5 | 10.5 | 10.5 | 75 | 75 | 0 | 0 | 0 | 110186
113.54 | 5.2502 | 104.6545 | -0.0011 | 25 | 25 | 0 | 25 | 25.17 | 5 | 4.695 | 5 | 5.065 | 200 | 9.6 | 9.6 | 90.4 | 90.4 | 10.5 | 10.5 | 89.5 | 89.6 | 4.6545 | 0 | 0 | 0 | 0.05 | 0.04695 | 0.05 | 0.05065 | 0 | 0 | 0 | 0 | 0 | 0 | 0 | 0 | 0 | 0 | 0 | 0 | 0 | 0 | 0 | 0 | 0 | 0 | 0 | 0 | 0 | 0 | 0 | 0 | 0 | 0 | 0 | 0 | 0 | 10 | 9.39 | 10 | 10.13 | 0 | 0 | 0 | 0 | 0 | 0 | 0 | 0 | 0 | 0 | 0 | 0 | 0 | 0 | 0 | 0 | 0 | 0 | 0 | 0 | 0 | 0 | -10 | 0 | 0 | Off | 39773.4 | 0 | 25.5 | 24.9 | 1 | 75 | 75 | 0 | 0 | 90.4 | 90.4 | 89.5 | 89.6 | 9.6 | 9.6 | 10.5 | 10.5 | 75 | 75 | 0 | 0 | 0 | 110210
113.88 | 5.2502 | 104.6545 | -0.0008 | 25 | 25 | 0 | 25 | 25.17 | 5 | 4.695 | 5 | 5.02 | 200 | 9.6 | 9.6 | 90.4 | 90.3 | 10.5 | 10.5 | 89.5 | 89.4 | 4.6545 | 0 | 0 | 0 | 0.05 | 0.04695 | 0.05 | 0.0502 | 0 | 0 | 0 | 0 | 0 | 0 | 0 | 0 | 0 | 0 | 0 | 0 | 0 | 0 | 0 | 0 | 0 | 0 | 0 | 0 | 0 | 0 | 0 | 0 | 0 | 0 | 0 | 0 | 0 | 10 | 9.39 | 10 | 10.04 | 0 | 0 | 0 | 0 | 0 | 0 | 0 | 0 | 0 | 0 | 0 | 0 | 0 | 0 | 0 | 0 | 0 | 0 | 0 | 0 | 0 | 0 | -10 | 0 | 0 | Off | 39775.9 | 0 | 25.5 | 25 | 1 | 75 | 75 | 0 | 0 | 90.4 | 90.3 | 89.5 | 89.4 | 9.6 | 9.6 | 10.5 | 10.5 | 75 | 75 | 0 | 0 | 0 | 110176
114.21 | 5.2502 | 104.6545 | -0.0007 | 25 | 25 | 0 | 25 | 25.17 | 5 | 4.705 | 5 | 5.065 | 200 | 9.6 | 9.6 | 90.4 | 90.4 | 10.5 | 10.5 | 89.5 | 89.5 | 4.6545 | 0 | 0 | 0 | 0.05 | 0.04705 | 0.05 | 0.05065 | 0 | 0 | 0 | 0 | 0 | 0 | 0 | 0 | 0 | 0 | 0 | 0 | 0 | 0 | 0 | 0 | 0 | 0 | 0 | 0 | 0 | 0 | 0 | 0 | 0 | 0 | 0 | 0 | 0 | 10 | 9.41 | 10 | 10.13 | 0 | 0 | 0 | 0 | 0 | 0 | 0 | 0 | 0 | 0 | 0 | 0 | 0 | 0 | 0 | 0 | 0 | 0 | 0 | 0 | 0 | 0 | -10 | 0 | 0 | Off | 39778 | 0 | 25.5 | 25 | 1 | 75 | 75 | 0 | 0 | 90.4 | 90.4 | 89.5 | 89.5 | 9.6 | 9.6 | 10.5 | 10.5 | 75 | 75 | 0 | 0 | 0 | 110212
114.55 | 5.2502 | 104.6545 | -0.0006 | 25 | 25 | 0 | 25 | 25.17 | 5 | 4.695 | 5 | 5.065 | 200 | 9.6 | 9.6 | 90.4 | 90.3 | 10.5 | 10.5 | 89.5 | 89.4 | 4.6545 | 0 | 0 | 0 | 0.05 | 0.04695 | 0.05 | 0.05065 | 0 | 0 | 0 | 0 | 0 | 0 | 0 | 0 | 0 | 0 | 0 | 0 | 0 | 0 | 0 | 0 | 0 | 0 | 0 | 0 | 0 | 0 | 0 | 0 | 0 | 0 | 0 | 0 | 0 | 10 | 9.39 | 10 | 10.13 | 0 | 0 | 0 | 0 | 0 | 0 | 0 | 0 | 0 | 0 | 0 | 0 | 0 | 0 | 0 | 0 | 0 | 0 | 0 | 0 | 0 | 0 | -10 | 0 | 0 | Off | 39770.8 | 0 | 25.5 | 25 | 1 | 75 | 75 | 0 | 0 | 90.4 | 90.3 | 89.5 | 89.4 | 9.6 | 9.6 | 10.5 | 10.5 | 75 | 75 | 0 | 0 | 0 | 110204
114.88 | 5.2501 | 104.6525 | -0.0006 | 25 | 25 | 0 | 25 | 25.16 | 5 | 4.725 | 5 | 5.025 | 200 | 9.6 | 9.6 | 90.4 | 90.4 | 10.5 | 10.5 | 89.5 | 89.4 | 4.6525 | 0 | 0 | 0 | 0.05 | 0.04725 | 0.05 | 0.05025 | 0 | 0 | 0 | 0 | 0 | 0 | 0 | 0 | 0 | 0 | 0 | 0 | 0 | 0 | 0 | 0 | 0 | 0 | 0 | 0 | 0 | 0 | 0 | 0 | 0 | 0 | 0 | 0 | 0 | 10 | 9.45 | 10 | 10.05 | 0 | 0 | 0 | 0 | 0 | 0 | 0 | 0 | 0 | 0 | 0 | 0 | 0 | 0 | 0 | 0 | 0 | 0 | 0 | 0 | 0 | 0 | -10 | 0 | 0 | Off | 39768.3 | 0 | 25.5 | 25 | 1 | 75 | 75 | 0 | 0 | 90.4 | 90.4 | 89.5 | 89.4 | 9.6 | 9.6 | 10.5 | 10.5 | 75 | 75 | 0 | 0 | 0 | 110181
115.21 | 5.2501 | 104.6525 | -0.0006 | 25 | 25 | 0 | 25 | 25.17 | 5 | 4.7 | 5 | 5.07 | 200 | 9.6 | 9.6 | 90.4 | 90.4 | 10.5 | 10.5 | 89.5 | 89.5 | 4.6525 | 0 | 0 | 0 | 0.05 | 0.047 | 0.05 | 0.0507 | 0 | 0 | 0 | 0 | 0 | 0 | 0 | 0 | 0 | 0 | 0 | 0 | 0 | 0 | 0 | 0 | 0 | 0 | 0 | 0 | 0 | 0 | 0 | 0 | 0 | 0 | 0 | 0 | 0 | 10 | 9.4 | 10 | 10.14 | 0 | 0 | 0 | 0 | 0 | 0 | 0 | 0 | 0 | 0 | 0 | 0 | 0 | 0 | 0 | 0 | 0 | 0 | 0 | 0 | 0 | 0 | -10 | 0 | 0 | Off | 39762.6 | 0 | 25.5 | 25 | 1 | 75 | 74.8 | 0 | 0 | 90.4 | 90.4 | 89.5 | 89.5 | 9.6 | 9.6 | 10.5 | 10.5 | 75 | 74.8 | 0 | 0 | 0 | 110210
115.55 | 5.2501 | 104.6525 | -0.0007 | 25 | 25 | 0 | 25 | 25.17 | 5 | 4.71 | 5 | 5.07 | 200 | 9.6 | 9.6 | 90.4 | 90.4 | 10.5 | 10.5 | 89.5 | 89.4 | 4.6525 | 0 | 0 | 0 | 0.05 | 0.0471 | 0.05 | 0.0507 | 0 | 0 | 0 | 0 | 0 | 0 | 0 | 0 | 0 | 0 | 0 | 0 | 0 | 0 | 0 | 0 | 0 | 0 | 0 | 0 | 0 | 0 | 0 | 0 | 0 | 0 | 0 | 0 | 0 | 10 | 9.42 | 10 | 10.14 | 0 | 0 | 0 | 0 | 0 | 0 | 0 | 0 | 0 | 0 | 0 | 0 | 0 | 0 | 0 | 0 | 0 | 0 | 0 | 0 | 0 | 0 | -10 | 0 | 0 | Off | 39759.8 | 0 | 25.5 | 24.8 | 1 | 75 | 74.9 | 0 | 0 | 90.4 | 90.4 | 89.5 | 89.4 | 9.6 | 9.6 | 10.5 | 10.5 | 75 | 74.9 | 0 | 0 | 0 | 110197
115.88 | 5.25 | 104.6505 | -0.0008 | 25 | 25 | 0 | 25 | 25.18 | 5 | 4.695 | 5 | 5.06 | 200 | 9.6 | 9.6 | 90.4 | 90.4 | 10.5 | 10.5 | 89.5 | 89.5 | 4.6505 | 0 | 0 | 0 | 0.05 | 0.04695 | 0.05 | 0.0506 | 0 | 0 | 0 | 0 | 0 | 0 | 0 | 0 | 0 | 0 | 0 | 0 | 0 | 0 | 0 | 0 | 0 | 0 | 0 | 0 | 0 | 0 | 0 | 0 | 0 | 0 | 0 | 0 | 0 | 10 | 9.39 | 10 | 10.12 | 0 | 0 | 0 | 0 | 0 | 0 | 0 | 0 | 0 | 0 | 0 | 0 | 0 | 0 | 0 | 0 | 0 | 0 | 0 | 0 | 0 | 0 | -10 | 0 | 0 | Off | 39750.9 | 0 | 25.5 | 24.9 | 1 | 75 | 75 | 0 | 0 | 90.4 | 90.4 | 89.5 | 89.5 | 9.6 | 9.6 | 10.5 | 10.5 | 75 | 75 | 0 | 0 | 0 | 110198
116.21 | 5.2501 | 104.6525 | -0.0007 | 25 | 25 | 0 | 25 | 25.17 | 5 | 4.695 | 5 | 5.065 | 200 | 9.6 | 9.6 | 90.4 | 90.5 | 10.5 | 10.5 | 89.5 | 89.5 | 4.6525 | 0 | 0 | 0 | 0.05 | 0.04695 | 0.05 | 0.05065 | 0 | 0 | 0 | 0 | 0 | 0 | 0 | 0 | 0 | 0 | 0 | 0 | 0 | 0 | 0 | 0 | 0 | 0 | 0 | 0 | 0 | 0 | 0 | 0 | 0 | 0 | 0 | 0 | 0 | 10 | 9.39 | 10 | 10.13 | 0 | 0 | 0 | 0 | 0 | 0 | 0 | 0 | 0 | 0 | 0 | 0 | 0 | 0 | 0 | 0 | 0 | 0 | 0 | 0 | 0 | 0 | -10 | 0 | 0 | Off | 39753.8 | 0 | 25.5 | 25 | 1 | 75 | 75 | 0 | 0 | 90.4 | 90.5 | 89.5 | 89.5 | 9.6 | 9.6 | 10.5 | 10.5 | 75 | 75 | 0 | 0 | 0 | 110207
116.55 | 5.2501 | 104.6525 | -0.0007 | 25 | 25 | 0 | 25 | 25.16 | 5 | 4.72 | 5 | 5.035 | 200 | 9.6 | 9.6 | 90.4 | 90.4 | 10.5 | 10.5 | 89.5 | 89.5 | 4.6525 | 0 | 0 | 0 | 0.05 | 0.0472 | 0.05 | 0.05035 | 0 | 0 | 0 | 0 | 0 | 0 | 0 | 0 | 0 | 0 | 0 | 0 | 0 | 0 | 0 | 0 | 0 | 0 | 0 | 0 | 0 | 0 | 0 | 0 | 0 | 0 | 0 | 0 | 0 | 10 | 9.44 | 10 | 10.07 | 0 | 0 | 0 | 0 | 0 | 0 | 0 | 0 | 0 | 0 | 0 | 0 | 0 | 0 | 0 | 0 | 0 | 0 | 0 | 0 | 0 | 0 | -10 | 0 | 0 | Off | 39758.7 | 0 | 25.5 | 24.8 | 1 | 75 | 74.9 | 0 | 0 | 90.4 | 90.4 | 89.5 | 89.5 | 9.6 | 9.6 | 10.5 | 10.5 | 75 | 74.9 | 0 | 0 | 0 | 110185
116.88 | 5.25 | 104.6505 | -0.0009 | 25 | 25 | 0 | 25 | 25.18 | 5 | 4.695 | 5 | 5.055 | 200 | 9.6 | 9.5 | 90.4 | 90.3 | 10.5 | 10.5 | 89.5 | 89.5 | 4.6505 | 0 | 0 | 0 | 0.05 | 0.04695 | 0.05 | 0.05055 | 0 | 0 | 0 | 0 | 0 | 0 | 0 | 0 | 0 | 0 | 0 | 0 | 0 | 0 | 0 | 0 | 0 | 0 | 0 | 0 | 0 | 0 | 0 | 0 | 0 | 0 | 0 | 0 | 0 | 10 | 9.39 | 10 | 10.11 | 0 | 0 | 0 | 0 | 0 | 0 | 0 | 0 | 0 | 0 | 0 | 0 | 0 | 0 | 0 | 0 | 0 | 0 | 0 | 0 | 0 | 0 | -10 | 0 | 0 | Off | 39748.8 | 0 | 25.5 | 25 | 1 | 75 | 75 | 0 | 0 | 90.4 | 90.3 | 89.5 | 89.5 | 9.6 | 9.5 | 10.5 | 10.5 | 75 | 75 | 0 | 0 | 0 | 110200
117.22 | 5.2501 | 104.6525 | -0.0008 | 25 | 25 | 0 | 25 | 25.16 | 5 | 4.7 | 5 | 5.065 | 200 | 9.6 | 9.6 | 90.4 | 90.5 | 10.5 | 10.5 | 89.5 | 89.4 | 4.6525 | 0 | 0 | 0 | 0.05 | 0.047 | 0.05 | 0.05065 | 0 | 0 | 0 | 0 | 0 | 0 | 0 | 0 | 0 | 0 | 0 | 0 | 0 | 0 | 0 | 0 | 0 | 0 | 0 | 0 | 0 | 0 | 0 | 0 | 0 | 0 | 0 | 0 | 0 | 10 | 9.4 | 10 | 10.13 | 0 | 0 | 0 | 0 | 0 | 0 | 0 | 0 | 0 | 0 | 0 | 0 | 0 | 0 | 0 | 0 | 0 | 0 | 0 | 0 | 0 | 0 | -10 | 0 | 0 | Off | 39740.4 | 0 | 25.5 | 24.8 | 1 | 75 | 75.1 | 0 | 0 | 90.4 | 90.5 | 89.5 | 89.4 | 9.6 | 9.6 | 10.5 | 10.5 | 75 | 75.1 | 0 | 0 | 0 | 110209
117.55 | 5.25 | 104.6505 | -0.0008 | 25 | 25 | 0 | 25 | 25.16 | 5 | 4.695 | 5 | 5.065 | 200 | 9.6 | 9.6 | 90.4 | 90.4 | 10.5 | 10.5 | 89.5 | 89.5 | 4.6505 | 0 | 0 | 0 | 0.05 | 0.04695 | 0.05 | 0.05065 | 0 | 0 | 0 | 0 | 0 | 0 | 0 | 0 | 0 | 0 | 0 | 0 | 0 | 0 | 0 | 0 | 0 | 0 | 0 | 0 | 0 | 0 | 0 | 0 | 0 | 0 | 0 | 0 | 0 | 10 | 9.39 | 10 | 10.13 | 0 | 0 | 0 | 0 | 0 | 0 | 0 | 0 | 0 | 0 | 0 | 0 | 0 | 0 | 0 | 0 | 0 | 0 | 0 | 0 | 0 | 0 | -10 | 0 | 0 | Off | 39728 | 0 | 25.5 | 24.9 | 1 | 75 | 74.9 | 0 | 0 | 90.4 | 90.4 | 89.5 | 89.5 | 9.6 | 9.6 | 10.5 | 10.5 | 75 | 74.9 | 0 | 0 | 0 | 110198
117.89 | 5.25 | 104.6505 | -0.0008 | 25 | 25 | 0 | 25 | 25.17 | 5 | 4.695 | 5 | 5.065 | 200 | 9.6 | 9.6 | 90.4 | 90.3 | 10.5 | 10.5 | 89.5 | 89.4 | 4.6505 | 0 | 0 | 0 | 0.05 | 0.04695 | 0.05 | 0.05065 | 0 | 0 | 0 | 0 | 0 | 0 | 0 | 0 | 0 | 0 | 0 | 0 | 0 | 0 | 0 | 0 | 0 | 0 | 0 | 0 | 0 | 0 | 0 | 0 | 0 | 0 | 0 | 0 | 0 | 10 | 9.39 | 10 | 10.13 | 0 | 0 | 0 | 0 | 0 | 0 | 0 | 0 | 0 | 0 | 0 | 0 | 0 | 0 | 0 | 0 | 0 | 0 | 0 | 0 | 0 | 0 | -10 | 0 | 0 | Off | 39735.4 | 0 | 25.5 | 24.9 | 1 | 75 | 74.9 | 0 | 0 | 90.4 | 90.3 | 89.5 | 89.4 | 9.6 | 9.6 | 10.5 | 10.5 | 75 | 74.9 | 0 | 0 | 0 | 110210
118.22 | 5.25 | 104.6505 | -0.0009 | 25 | 25 | 0 | 25 | 25.17 | 5 | 4.685 | 5 | 5.04 | 200 | 9.6 | 9.6 | 90.4 | 90.4 | 10.5 | 10.5 | 89.5 | 89.5 | 4.6505 | 0 | 0 | 0 | 0.05 | 0.04685 | 0.05 | 0.0504 | 0 | 0 | 0 | 0 | 0 | 0 | 0 | 0 | 0 | 0 | 0 | 0 | 0 | 0 | 0 | 0 | 0 | 0 | 0 | 0 | 0 | 0 | 0 | 0 | 0 | 0 | 0 | 0 | 0 | 10 | 9.37 | 10 | 10.08 | 0 | 0 | 0 | 0 | 0 | 0 | 0 | 0 | 0 | 0 | 0 | 0 | 0 | 0 | 0 | 0 | 0 | 0 | 0 | 0 | 0 | 0 | -10 | 0 | 0 | Off | 39742.3 | 0 | 25.5 | 24.9 | 1 | 75 | 75 | 0 | 0 | 90.4 | 90.4 | 89.5 | 89.5 | 9.6 | 9.6 | 10.5 | 10.5 | 75 | 75 | 0 | 0 | 0 | 110188
118.55 | 5.25 | 104.6505 | -0.0009 | 25 | 25 | 0 | 25 | 25.16 | 5 | 4.685 | 5 | 5.065 | 200 | 9.6 | 9.5 | 90.4 | 90.4 | 10.5 | 10.5 | 89.5 | 89.5 | 4.6505 | 0 | 0 | 0 | 0.05 | 0.04685 | 0.05 | 0.05065 | 0 | 0 | 0 | 0 | 0 | 0 | 0 | 0 | 0 | 0 | 0 | 0 | 0 | 0 | 0 | 0 | 0 | 0 | 0 | 0 | 0 | 0 | 0 | 0 | 0 | 0 | 0 | 0 | 0 | 10 | 9.37 | 10 | 10.13 | 0 | 0 | 0 | 0 | 0 | 0 | 0 | 0 | 0 | 0 | 0 | 0 | 0 | 0 | 0 | 0 | 0 | 0 | 0 | 0 | 0 | 0 | -10 | 0 | 0 | Off | 39736.8 | 0 | 25.5 | 24.9 | 1 | 75 | 74.9 | 0 | 0 | 90.4 | 90.4 | 89.5 | 89.5 | 9.6 | 9.5 | 10.5 | 10.5 | 75 | 74.9 | 0 | 0 | 0 | 110207
118.89 | 5.2499 | 104.6485 | -0.0009 | 25 | 25 | 0 | 25 | 25.17 | 5 | 4.7 | 5 | 5.065 | 200 | 9.6 | 9.6 | 90.4 | 90.3 | 10.5 | 10.5 | 89.5 | 89.5 | 4.6485 | 0 | 0 | 0 | 0.05 | 0.047 | 0.05 | 0.05065 | 0 | 0 | 0 | 0 | 0 | 0 | 0 | 0 | 0 | 0 | 0 | 0 | 0 | 0 | 0 | 0 | 0 | 0 | 0 | 0 | 0 | 0 | 0 | 0 | 0 | 0 | 0 | 0 | 0 | 10 | 9.4 | 10 | 10.13 | 0 | 0 | 0 | 0 | 0 | 0 | 0 | 0 | 0 | 0 | 0 | 0 | 0 | 0 | 0 | 0 | 0 | 0 | 0 | 0 | 0 | 0 | -10 | 0 | 0 | Off | 39741.1 | 0 | 25.5 | 24.9 | 1 | 75 | 75 | 0 | 0 | 90.4 | 90.3 | 89.5 | 89.5 | 9.6 | 9.6 | 10.5 | 10.5 | 75 | 75 | 0 | 0 | 0 | 110208
119.22 | 5.2499 | 104.6485 | -0.001 | 25 | 25 | 0 | 25 | 25.17 | 5 | 4.705 | 5 | 5.035 | 200 | 9.6 | 9.6 | 90.4 | 90.4 | 10.5 | 10.5 | 89.5 | 89.5 | 4.6485 | 0 | 0 | 0 | 0.05 | 0.04705 | 0.05 | 0.05035 | 0 | 0 | 0 | 0 | 0 | 0 | 0 | 0 | 0 | 0 | 0 | 0 | 0 | 0 | 0 | 0 | 0 | 0 | 0 | 0 | 0 | 0 | 0 | 0 | 0 | 0 | 0 | 0 | 0 | 10 | 9.41 | 10 | 10.07 | 0 | 0 | 0 | 0 | 0 | 0 | 0 | 0 | 0 | 0 | 0 | 0 | 0 | 0 | 0 | 0 | 0 | 0 | 0 | 0 | 0 | 0 | -10 | 0 | 0 | Off | 39748.2 | 0 | 25.5 | 24.9 | 1 | 75 | 75 | 0 | 0 | 90.4 | 90.4 | 89.5 | 89.5 | 9.6 | 9.6 | 10.5 | 10.5 | 75 | 75 | 0 | 0 | 0 | 110192
119.55 | 5.2499 | 104.6485 | -0.001 | 25 | 25 | 0 | 25 | 25.16 | 5 | 4.725 | 5 | 5.055 | 200 | 9.6 | 9.5 | 90.4 | 90.5 | 10.5 | 10.5 | 89.5 | 89.5 | 4.6485 | 0 | 0 | 0 | 0.05 | 0.04725 | 0.05 | 0.05055 | 0 | 0 | 0 | 0 | 0 | 0 | 0 | 0 | 0 | 0 | 0 | 0 | 0 | 0 | 0 | 0 | 0 | 0 | 0 | 0 | 0 | 0 | 0 | 0 | 0 | 0 | 0 | 0 | 0 | 10 | 9.45 | 10 | 10.11 | 0 | 0 | 0 | 0 | 0 | 0 | 0 | 0 | 0 | 0 | 0 | 0 | 0 | 0 | 0 | 0 | 0 | 0 | 0 | 0 | 0 | 0 | -10 | 0 | 0 | Off | 39744.3 | 0 | 25.5 | 24.9 | 1 | 75 | 75 | 0 | 0 | 90.4 | 90.5 | 89.5 | 89.5 | 9.6 | 9.5 | 10.5 | 10.5 | 75 | 75 | 0 | 0.1 | 0 | 110211
119.89 | 5.2499 | 104.6485 | -0.0009 | 25 | 25 | 0 | 25 | 25.16 | 5 | 4.705 | 5 | 5.07 | 200 | 9.6 | 9.6 | 90.4 | 90.4 | 10.5 | 10.5 | 89.5 | 89.5 | 4.6485 | 0 | 0 | 0 | 0.05 | 0.04705 | 0.05 | 0.0507 | 0 | 0 | 0 | 0 | 0 | 0 | 0 | 0 | 0 | 0 | 0 | 0 | 0 | 0 | 0 | 0 | 0 | 0 | 0 | 0 | 0 | 0 | 0 | 0 | 0 | 0 | 0 | 0 | 0 | 10 | 9.41 | 10 | 10.14 | 0 | 0 | 0 | 0 | 0 | 0 | 0 | 0 | 0 | 0 | 0 | 0 | 0 | 0 | 0 | 0 | 0 | 0 | 0 | 0 | 0 | 0 | -10 | 0 | 0 | Off | 39730.8 | 0 | 25.5 | 25 | 1 | 75 | 75.1 | 0 | 0 | 90.4 | 90.4 | 89.5 | 89.5 | 9.6 | 9.6 | 10.5 | 10.5 | 75 | 75.1 | 0 | 0 | 0 | 110212
120.22 | 5.2499 | 104.6485 | -0.001 | 25 | 25 | 0 | 25 | 25.15 | 5 | 4.69 | 5 | 5.04 | 200 | 9.6 | 9.6 | 90.4 | 90.2 | 10.5 | 10.5 | 89.5 | 89.5 | 4.6485 | 0 | 0 | 0 | 0.05 | 0.0469 | 0.05 | 0.0504 | 0 | 0 | 0 | 0 | 0 | 0 | 0 | 0 | 0 | 0 | 0 | 0 | 0 | 0 | 0 | 0 | 0 | 0 | 0 | 0 | 0 | 0 | 0 | 0 | 0 | 0 | 0 | 0 | 0 | 10 | 9.38 | 10 | 10.08 | 0 | 0 | 0 | 0 | 0 | 0 | 0 | 0 | 0 | 0 | 0 | 0 | 0 | 0 | 0 | 0 | 0 | 0 | 0 | 0 | 0 | 0 | -10 | 0 | 0 | Off | 39733.8 | 0 | 25.5 | 24.9 | 1 | 75 | 75.1 | 0 | 0 | 90.4 | 90.2 | 89.5 | 89.5 | 9.6 | 9.6 | 10.5 | 10.5 | 75 | 75.1 | 0 | 0 | 0 | 110188
120.56 | 5.2499 | 104.6485 | -0.001 | 25 | 25 | 0 | 25 | 25.16 | 5 | 4.715 | 5 | 5.085 | 200 | 9.6 | 9.6 | 90.4 | 90.4 | 10.5 | 10.5 | 89.5 | 89.5 | 4.6485 | 0 | 0 | 0 | 0.05 | 0.04715 | 0.05 | 0.05085 | 0 | 0 | 0 | 0 | 0 | 0 | 0 | 0 | 0 | 0 | 0 | 0 | 0 | 0 | 0 | 0 | 0 | 0 | 0 | 0 | 0 | 0 | 0 | 0 | 0 | 0 | 0 | 0 | 0 | 10 | 9.43 | 10 | 10.17 | 0 | 0 | 0 | 0 | 0 | 0 | 0 | 0 | 0 | 0 | 0 | 0 | 0 | 0 | 0 | 0 | 0 | 0 | 0 | 0 | 0 | 0 | -10 | 0 | 0 | Off | 39744.4 | 0 | 25.5 | 24.8 | 1 | 75 | 75 | 0 | 0 | 90.4 | 90.4 | 89.5 | 89.5 | 9.6 | 9.6 | 10.5 | 10.5 | 75 | 75 | 0 | 0 | 0 | 110222
120.89 | 5.2499 | 104.6485 | -0.0009 | 25 | 25 | 0 | 25 | 25.17 | 5 | 4.715 | 10 | 5.01 | 200 | 9.6 | 9.6 | 90.4 | 90.3 | 20.5 | 20.5 | 79.5 | 79.5 | 4.6485 | 0 | 0 | 0 | 0.05 | 0.04715 | 0.1 | 0.0501 | 0 | 0 | 0 | 0 | 0 | 0 | 0 | 0 | 0 | 0 | 0 | 0 | 0 | 0 | 0 | 0 | 0 | 0 | 0 | 0 | 0 | 0 | 0 | 0 | 0 | 0 | 0 | 0 | 0 | 10 | 9.43 | 20 | 10.02 | 0 | 0 | 0 | 0 | 0 | 0 | 0 | 0 | 0 | 0 | 0 | 0 | 0 | 0 | 0 | 0 | 0 | 0 | 0 | 0 | 0 | 0 | -10 | 0 | 0 | Off | 39749.8 | 0 | 25.5 | 24.9 | 1 | 75 | 74.9 | 0 | 0 | 90.4 | 90.3 | 79.5 | 79.5 | 9.6 | 9.6 | 20.5 | 20.5 | 75 | 74.9 | 0 | 0 | 0 | 110168
121.22 | 5.2499 | 104.6485 | -0.0009 | 25 | 25 | 0 | 25 | 25.17 | 5 | 4.695 | 10 | 6.32 | 200 | 9.6 | 9.6 | 90.4 | 90.4 | 20.5 | 20.5 | 79.5 | 79.5 | 4.6485 | 0 | 0 | 0 | 0.05 | 0.04695 | 0.1 | 0.0632 | 0 | 0 | 0 | 0 | 0 | 0 | 0 | 0 | 0 | 0 | 0 | 0 | 0 | 0 | 0 | 0 | 0 | 0 | 0 | 0 | 0 | 0 | 0 | 0 | 0 | 0 | 0 | 0 | 0 | 10 | 9.39 | 20 | 12.64 | 0 | 0 | 0 | 0 | 0 | 0 | 0 | 0 | 0 | 0 | 0 | 0 | 0 | 0 | 0 | 0 | 0 | 0 | 0 | 0 | 0 | 0 | -10 | 0 | 0 | Off | 39759.4 | 0 | 25.5 | 25 | 1 | 75 | 75.1 | 0 | 0 | 90.4 | 90.4 | 79.5 | 79.5 | 9.6 | 9.6 | 20.5 | 20.5 | 75 | 75.1 | 0 | 0 | 0 | 111378
121.56 | 5.2499 | 104.6485 | -0.0008 | 25 | 25 | 0 | 25 | 25.17 | 5 | 4.71 | 10 | 9.185 | 200 | 9.6 | 9.6 | 90.4 | 90.4 | 20.5 | 20.5 | 79.5 | 79.4 | 4.6485 | 0 | 0 | 0 | 0.05 | 0.0471 | 0.1 | 0.09185 | 0 | 0 | 0 | 0 | 0 | 0 | 0 | 0 | 0 | 0 | 0 | 0 | 0 | 0 | 0 | 0 | 0 | 0 | 0 | 0 | 0 | 0 | 0 | 0 | 0 | 0 | 0 | 0 | 0 | 10 | 9.42 | 20 | 18.37 | 0 | 0 | 0 | 0 | 0 | 0 | 0 | 0 | 0 | 0 | 0 | 0 | 0 | 0 | 0 | 0 | 0 | 0 | 0 | 0 | 0 | 0 | -10 | 0 | 0 | Off | 39752.5 | 0 | 25.5 | 25 | 1 | 75 | 75.1 | 0 | 0 | 90.4 | 90.4 | 79.5 | 79.4 | 9.6 | 9.6 | 20.5 | 20.5 | 75 | 75.1 | 0 | 0 | 0 | 113209
121.89 | 5.2507 | 104.6644 | -0.0004 | 25 | 25 | 0 | 25 | 25.18 | 5 | 4.725 | 10 | 9.97 | 200 | 9.6 | 9.6 | 90.4 | 90.4 | 20.5 | 20.5 | 79.5 | 79.5 | 4.6644 | 0 | 0 | 0 | 0.05 | 0.04725 | 0.1 | 0.0997 | 0 | 0 | 0 | 0 | 0 | 0 | 0 | 0 | 0 | 0 | 0 | 0 | 0 | 0 | 0 | 0 | 0 | 0 | 0 | 0 | 0 | 0 | 0 | 0 | 0 | 0 | 0 | 0 | 0 | 10 | 9.45 | 20 | 19.94 | 0 | 0 | 0 | 0 | 0 | 0 | 0 | 0 | 0 | 0 | 0 | 0 | 0 | 0 | 0 | 0 | 0 | 0 | 0 | 0 | 0 | 0 | -10 | 0 | 0 | Off | 39907.2 | 0 | 25.5 | 25 | 1 | 75 | 74.9 | 0 | 0 | 90.4 | 90.4 | 79.5 | 79.5 | 9.6 | 9.6 | 20.5 | 20.5 | 75 | 74.9 | 0 | 0 | 0 | 113708
122.23 | 5.2589 | 104.8279 | 0.0058 | 25 | 25 | 0 | 25 | 25.17 | 5 | 4.695 | 10 | 10.055 | 200 | 9.6 | 9.6 | 90.4 | 90.4 | 20.5 | 20.5 | 79.5 | 79.5 | 4.8279 | 0 | 0 | 0 | 0.05 | 0.04695 | 0.1 | 0.10055 | 0 | 0 | 0 | 0 | 0 | 0 | 0 | 0 | 0 | 0 | 0 | 0 | 0 | 0 | 0 | 0 | 0 | 0 | 0 | 0 | 0 | 0 | 0 | 0 | 0 | 0 | 0 | 0 | 0 | 10 | 9.39 | 20 | 20.11 | 0 | 0 | 0 | 0 | 0 | 0 | 0 | 0 | 0 | 0 | 0 | 0 | 0 | 0 | 0 | 0 | 0 | 0 | 0 | 0 | 0 | 0 | -10 | 0 | 0 | Off | 43891.7 | 0 | 25.5 | 25 | 1 | 75 | 74.9 | 0 | 0 | 90.4 | 90.4 | 79.5 | 79.5 | 9.6 | 9.6 | 20.5 | 20.5 | 75 | 74.9 | 0 | 0 | 0 | 113765
122.56 | 5.2729 | 105.1069 | 0.0288 | 25 | 25 | 0 | 25 | 25.18 | 5 | 4.675 | 10 | 10.065 | 200 | 9.6 | 9.6 | 90.4 | 90.3 | 20.5 | 20.7 | 79.5 | 79.5 | 5.1069 | 0 | 0 | 0 | 0.05 | 0.04675 | 0.1 | 0.10065 | 0 | 0 | 0 | 0 | 0 | 0 | 0 | 0 | 0 | 0 | 0 | 0 | 0 | 0 | 0 | 0 | 0 | 0 | 0 | 0 | 0 | 0 | 0 | 0 | 0 | 0 | 0 | 0 | 0 | 10 | 9.35 | 20 | 20.13 | 0 | 0 | 0 | 0 | 0 | 0 | 0 | 0 | 0 | 0 | 0 | 0 | 0 | 0 | 0 | 0 | 0 | 0 | 0 | 0 | 0 | 0 | -10 | 0 | 0 | Off | 46321.8 | 0 | 25.5 | 24.9 | 1 | 75 | 75 | 0 | 0 | 90.4 | 90.3 | 79.5 | 79.5 | 9.6 | 9.6 | 20.5 | 20.7 | 75 | 75 | 0 | 1.7 | 0 | 113771
122.89 | 5.2826 | 105.3003 | 0.0655 | 25 | 25 | 0 | 25 | 25.18 | 5 | 4.695 | 10 | 10.07 | 200 | 9.6 | 9.6 | 90.4 | 90.4 | 20.5 | 20.5 | 79.5 | 79.5 | 5.3003 | 0 | 0 | 0 | 0.05 | 0.04695 | 0.1 | 0.1007 | 0 | 0 | 0 | 0 | 0 | 0 | 0 | 0 | 0 | 0 | 0 | 0 | 0 | 0 | 0 | 0 | 0 | 0 | 0 | 0 | 0 | 0 | 0 | 0 | 0 | 0 | 0 | 0 | 0 | 10 | 9.39 | 20 | 20.14 | 0 | 0 | 0 | 0 | 0 | 0 | 0 | 0 | 0 | 0 | 0 | 0 | 0 | 0 | 0 | 0 | 0 | 0 | 0 | 0 | 0 | 0 | -10 | 0 | 0 | Off | 47559.9 | 0 | 25.5 | 25 | 1 | 75 | 75 | 0 | 0 | 90.4 | 90.4 | 79.5 | 79.5 | 9.6 | 9.6 | 20.5 | 20.5 | 75 | 75 | 0 | 0 | 0 | 113767
123.23 | 5.2868 | 105.384 | 0.1083 | 25 | 25 | 0 | 25 | 25.17 | 5 | 4.705 | 10 | 10.08 | 200 | 9.6 | 9.6 | 90.4 | 90.4 | 20.5 | 20.5 | 79.5 | 79.4 | 5.384 | 0 | 0 | 0 | 0.05 | 0.04705 | 0.1 | 0.1008 | 0 | 0 | 0 | 0 | 0 | 0 | 0 | 0 | 0 | 0 | 0 | 0 | 0 | 0 | 0 | 0 | 0 | 0 | 0 | 0 | 0 | 0 | 0 | 0 | 0 | 0 | 0 | 0 | 0 | 10 | 9.41 | 20 | 20.16 | 0 | 0 | 0 | 0 | 0 | 0 | 0 | 0 | 0 | 0 | 0 | 0 | 0 | 0 | 0 | 0 | 0 | 0 | 0 | 0 | 0 | 0 | -10 | 0 | 0 | Off | 48414.2 | 0 | 25.5 | 24.9 | 1 | 75 | 74.9 | 0 | 0 | 90.4 | 90.4 | 79.5 | 79.4 | 9.6 | 9.6 | 20.5 | 20.5 | 75 | 74.9 | 0 | 0 | 0 | 113776
123.56 | 5.2884 | 105.4159 | 0.1457 | 25 | 25 | 0 | 25 | 25.17 | 5 | 4.705 | 10 | 10.085 | 200 | 9.6 | 9.5 | 90.4 | 90.5 | 20.5 | 20.5 | 79.5 | 79.5 | 5.4159 | 0 | 0 | 0 | 0.05 | 0.04705 | 0.1 | 0.10085 | 0 | 0 | 0 | 0 | 0 | 0 | 0 | 0 | 0 | 0 | 0 | 0 | 0 | 0 | 0 | 0 | 0 | 0 | 0 | 0 | 0 | 0 | 0 | 0 | 0 | 0 | 0 | 0 | 0 | 10 | 9.41 | 20 | 20.17 | 0 | 0 | 0 | 0 | 0 | 0 | 0 | 0 | 0 | 0 | 0 | 0 | 0 | 0 | 0 | 0 | 0 | 0 | 0 | 0 | 0 | 0 | -10 | 0 | 0 | Off | 48812.4 | 0 | 25.5 | 25 | 1 | 75 | 75 | 0 | 0 | 90.4 | 90.5 | 79.5 | 79.5 | 9.6 | 9.5 | 20.5 | 20.5 | 75 | 75 | 0 | 0 | 0 | 113777
123.9 | 5.289 | 105.4279 | 0.1787 | 25 | 25 | 0 | 25 | 25.18 | 5 | 4.73 | 10 | 10.04 | 200 | 9.6 | 9.6 | 90.4 | 90.4 | 20.5 | 20.5 | 79.5 | 79.5 | 5.4279 | 0 | 0 | 0 | 0.05 | 0.0473 | 0.1 | 0.1004 | 0 | 0 | 0 | 0 | 0 | 0 | 0 | 0 | 0 | 0 | 0 | 0 | 0 | 0 | 0 | 0 | 0 | 0 | 0 | 0 | 0 | 0 | 0 | 0 | 0 | 0 | 0 | 0 | 0 | 10 | 9.46 | 20 | 20.08 | 0 | 0 | 0 | 0 | 0 | 0 | 0 | 0 | 0 | 0 | 0 | 0 | 0 | 0 | 0 | 0 | 0 | 0 | 0 | 0 | 0 | 0 | -10 | 0 | 0 | Off | 49050.4 | 0 | 25.5 | 24.9 | 1 | 75 | 74.9 | 0 | 0 | 90.4 | 90.4 | 79.5 | 79.5 | 9.6 | 9.6 | 20.5 | 20.5 | 75 | 74.9 | 0 | 0 | 0 | 113755
124.23 | 5.2892 | 105.4319 | 0.2026 | 25 | 25 | 0 | 25 | 25.17 | 5 | 4.725 | 10 | 10.09 | 200 | 9.6 | 9.5 | 90.4 | 90.4 | 20.5 | 20.5 | 79.5 | 79.5 | 5.4319 | 0 | 0 | 0 | 0.05 | 0.04725 | 0.1 | 0.1009 | 0 | 0 | 0 | 0 | 0 | 0 | 0 | 0 | 0 | 0 | 0 | 0 | 0 | 0 | 0 | 0 | 0 | 0 | 0 | 0 | 0 | 0 | 0 | 0 | 0 | 0 | 0 | 0 | 0 | 10 | 9.45 | 20 | 20.18 | 0 | 0 | 0 | 0 | 0 | 0 | 0 | 0 | 0 | 0 | 0 | 0 | 0 | 0 | 0 | 0 | 0 | 0 | 0 | 0 | 0 | 0 | -10 | 0 | 0 | Off | 49212 | 0 | 25.5 | 24.8 | 1 | 75 | 75 | 0 | 0 | 90.4 | 90.4 | 79.5 | 79.5 | 9.6 | 9.5 | 20.5 | 20.5 | 75 | 75 | 0 | 0 | 0 | 113784
124.56 | 5.2892 | 105.4319 | 0.2188 | 25 | 25 | 0 | 25 | 25.17 | 5 | 4.69 | 10 | 10.065 | 200 | 9.6 | 9.6 | 90.4 | 90.3 | 20.5 | 20.5 | 79.5 | 79.6 | 5.4319 | 0 | 0 | 0 | 0.05 | 0.0469 | 0.1 | 0.10065 | 0 | 0 | 0 | 0 | 0 | 0 | 0 | 0 | 0 | 0 | 0 | 0 | 0 | 0 | 0 | 0 | 0 | 0 | 0 | 0 | 0 | 0 | 0 | 0 | 0 | 0 | 0 | 0 | 0 | 10 | 9.38 | 20 | 20.13 | 0 | 0 | 0 | 0 | 0 | 0 | 0 | 0 | 0 | 0 | 0 | 0 | 0 | 0 | 0 | 0 | 0 | 0 | 0 | 0 | 0 | 0 | -10 | 0 | 0 | Off | 49376.7 | 0 | 25.5 | 24.9 | 1 | 75 | 75 | 0 | 0 | 90.4 | 90.3 | 79.5 | 79.6 | 9.6 | 9.6 | 20.5 | 20.5 | 75 | 75 | 0 | 0 | 0 | 113773
124.9 | 5.2891 | 105.4299 | 0.2277 | 25 | 25 | 0 | 25 | 25.17 | 5 | 4.695 | 10 | 10.03 | 200 | 9.6 | 9.6 | 90.4 | 90.4 | 20.5 | 20.5 | 79.5 | 79.4 | 5.4299 | 0 | 0 | 0 | 0.05 | 0.04695 | 0.1 | 0.1003 | 0 | 0 | 0 | 0 | 0 | 0 | 0 | 0 | 0 | 0 | 0 | 0 | 0 | 0 | 0 | 0 | 0 | 0 | 0 | 0 | 0 | 0 | 0 | 0 | 0 | 0 | 0 | 0 | 0 | 10 | 9.39 | 20 | 20.06 | 0 | 0 | 0 | 0 | 0 | 0 | 0 | 0 | 0 | 0 | 0 | 0 | 0 | 0 | 0 | 0 | 0 | 0 | 0 | 0 | 0 | 0 | -10 | 0 | 0 | Off | 49459.8 | 0 | 25.5 | 24.9 | 1 | 75 | 75 | 0 | 0 | 90.4 | 90.4 | 79.5 | 79.4 | 9.6 | 9.6 | 20.5 | 20.5 | 75 | 75 | 0 | 0 | 0 | 113755
125.23 | 5.289 | 105.4279 | 0.228 | 25 | 25 | 0 | 25 | 25.18 | 5 | 4.7 | 10 | 10.085 | 200 | 9.6 | 9.5 | 90.4 | 90.4 | 20.5 | 20.5 | 79.5 | 79.5 | 5.4279 | 0 | 0 | 0 | 0.05 | 0.047 | 0.1 | 0.10085 | 0 | 0 | 0 | 0 | 0 | 0 | 0 | 0 | 0 | 0 | 0 | 0 | 0 | 0 | 0 | 0 | 0 | 0 | 0 | 0 | 0 | 0 | 0 | 0 | 0 | 0 | 0 | 0 | 0 | 10 | 9.4 | 20 | 20.17 | 0 | 0 | 0 | 0 | 0 | 0 | 0 | 0 | 0 | 0 | 0 | 0 | 0 | 0 | 0 | 0 | 0 | 0 | 0 | 0 | 0 | 0 | -10 | 0 | 0 | Off | 49519 | 0 | 25.5 | 24.8 | 1 | 75 | 74.9 | 0 | 0 | 90.4 | 90.4 | 79.5 | 79.5 | 9.6 | 9.5 | 20.5 | 20.5 | 75 | 74.9 | 0 | 0 | 0 | 113783
125.57 | 5.2889 | 105.4259 | 0.2205 | 25 | 25 | 0 | 25 | 25.17 | 5 | 4.695 | 10 | 10.08 | 200 | 9.6 | 9.7 | 90.4 | 90.3 | 20.5 | 20.5 | 79.5 | 79.6 | 5.4259 | 0 | 0 | 0 | 0.05 | 0.04695 | 0.1 | 0.1008 | 0 | 0 | 0 | 0 | 0 | 0 | 0 | 0 | 0 | 0 | 0 | 0 | 0 | 0 | 0 | 0 | 0 | 0 | 0 | 0 | 0 | 0 | 0 | 0 | 0 | 0 | 0 | 0 | 0 | 10 | 9.39 | 20 | 20.16 | 0 | 0 | 0 | 0 | 0 | 0 | 0 | 0 | 0 | 0 | 0 | 0 | 0 | 0 | 0 | 0 | 0 | 0 | 0 | 0 | 0 | 0 | -10 | 0 | 0 | Off | 49574.5 | 0 | 25.5 | 24.9 | 1 | 75 | 74.9 | 0 | 0 | 90.4 | 90.3 | 79.5 | 79.6 | 9.6 | 9.7 | 20.5 | 20.5 | 75 | 74.9 | 0 | 0 | 0 | 113784
125.9 | 5.2888 | 105.4239 | 0.2043 | 25 | 25 | 0 | 25 | 25.18 | 5 | 4.705 | 10 | 10.05 | 200 | 9.6 | 9.5 | 90.4 | 90.4 | 20.5 | 20.6 | 79.5 | 79.4 | 5.4239 | 0 | 0 | 0 | 0.05 | 0.04705 | 0.1 | 0.1005 | 0 | 0 | 0 | 0 | 0 | 0 | 0 | 0 | 0 | 0 | 0 | 0 | 0 | 0 | 0 | 0 | 0 | 0 | 0 | 0 | 0 | 0 | 0 | 0 | 0 | 0 | 0 | 0 | 0 | 10 | 9.41 | 20 | 20.1 | 0 | 0 | 0 | 0 | 0 | 0 | 0 | 0 | 0 | 0 | 0 | 0 | 0 | 0 | 0 | 0 | 0 | 0 | 0 | 0 | 0 | 0 | -10 | 0 | 0 | Off | 49607.4 | 0 | 25.5 | 25 | 1 | 75 | 75 | 0 | 0 | 90.4 | 90.4 | 79.5 | 79.4 | 9.6 | 9.5 | 20.5 | 20.6 | 75 | 75 | 0 | 0.1 | 0 | 113762
126.23 | 5.2887 | 105.4219 | 0.1808 | 25 | 25 | 0 | 25 | 25.17 | 5 | 4.7 | 10 | 10.085 | 200 | 9.6 | 9.6 | 90.4 | 90.3 | 20.5 | 20.5 | 79.5 | 79.4 | 5.4219 | 0 | 0 | 0 | 0.05 | 0.047 | 0.1 | 0.10085 | 0 | 0 | 0 | 0 | 0 | 0 | 0 | 0 | 0 | 0 | 0 | 0 | 0 | 0 | 0 | 0 | 0 | 0 | 0 | 0 | 0 | 0 | 0 | 0 | 0 | 0 | 0 | 0 | 0 | 10 | 9.4 | 20 | 20.17 | 0 | 0 | 0 | 0 | 0 | 0 | 0 | 0 | 0 | 0 | 0 | 0 | 0 | 0 | 0 | 0 | 0 | 0 | 0 | 0 | 0 | 0 | -10 | 0 | 0 | Off | 49643.9 | 0 | 25.5 | 25 | 1 | 75 | 75.1 | 0 | 0 | 90.4 | 90.3 | 79.5 | 79.4 | 9.6 | 9.6 | 20.5 | 20.5 | 75 | 75.1 | 0 | 0 | 0 | 113773
126.57 | 5.2886 | 105.4199 | 0.1477 | 25 | 25 | 0 | 25 | 25.16 | 5 | 4.685 | 10 | 10.08 | 200 | 9.6 | 9.6 | 90.4 | 90.4 | 20.5 | 20.5 | 79.5 | 79.5 | 5.4199 | 0 | 0 | 0 | 0.05 | 0.04685 | 0.1 | 0.1008 | 0 | 0 | 0 | 0 | 0 | 0 | 0 | 0 | 0 | 0 | 0 | 0 | 0 | 0 | 0 | 0 | 0 | 0 | 0 | 0 | 0 | 0 | 0 | 0 | 0 | 0 | 0 | 0 | 0 | 10 | 9.37 | 20 | 20.16 | 0 | 0 | 0 | 0 | 0 | 0 | 0 | 0 | 0 | 0 | 0 | 0 | 0 | 0 | 0 | 0 | 0 | 0 | 0 | 0 | 0 | 0 | -10 | 0 | 0 | Off | 49675.1 | 0 | 25.5 | 25 | 1 | 75 | 74.9 | 0 | 0 | 90.4 | 90.4 | 79.5 | 79.5 | 9.6 | 9.6 | 20.5 | 20.5 | 75 | 74.9 | 0 | 0 | 0 | 113781
126.9 | 5.2884 | 105.4159 | 0.1084 | 25 | 25 | 0 | 25 | 25.18 | 5 | 4.685 | 10 | 10.06 | 200 | 9.6 | 9.6 | 90.4 | 90.4 | 20.5 | 20.5 | 79.5 | 79.5 | 5.4159 | 0 | 0 | 0 | 0.05 | 0.04685 | 0.1 | 0.1006 | 0 | 0 | 0 | 0 | 0 | 0 | 0 | 0 | 0 | 0 | 0 | 0 | 0 | 0 | 0 | 0 | 0 | 0 | 0 | 0 | 0 | 0 | 0 | 0 | 0 | 0 | 0 | 0 | 0 | 10 | 9.37 | 20 | 20.12 | 0 | 0 | 0 | 0 | 0 | 0 | 0 | 0 | 0 | 0 | 0 | 0 | 0 | 0 | 0 | 0 | 0 | 0 | 0 | 0 | 0 | 0 | -10 | 0 | 0 | Off | 49706.5 | 0 | 25.5 | 25 | 1 | 75 | 75.1 | 0 | 0 | 90.4 | 90.4 | 79.5 | 79.5 | 9.6 | 9.6 | 20.5 | 20.5 | 75 | 75.1 | 0 | 0 | 0 | 113768
127.24 | 5.2883 | 105.4139 | 0.0642 | 25 | 25 | 0 | 25 | 25.17 | 5 | 4.715 | 10 | 10.04 | 200 | 9.6 | 9.6 | 90.4 | 90.5 | 20.5 | 20.5 | 79.5 | 79.5 | 5.4139 | 0 | 0 | 0 | 0.05 | 0.04715 | 0.1 | 0.1004 | 0 | 0 | 0 | 0 | 0 | 0 | 0 | 0 | 0 | 0 | 0 | 0 | 0 | 0 | 0 | 0 | 0 | 0 | 0 | 0 | 0 | 0 | 0 | 0 | 0 | 0 | 0 | 0 | 0 | 10 | 9.43 | 20 | 20.08 | 0 | 0 | 0 | 0 | 0 | 0 | 0 | 0 | 0 | 0 | 0 | 0 | 0 | 0 | 0 | 0 | 0 | 0 | 0 | 0 | 0 | 0 | -10 | 0 | 0 | Off | 49724.2 | 0 | 25.5 | 24.9 | 1 | 75 | 75 | 0 | 0 | 90.4 | 90.5 | 79.5 | 79.5 | 9.6 | 9.6 | 20.5 | 20.5 | 75 | 75 | 0 | 0 | 0 | 113755
127.57 | 5.2882 | 105.4119 | 0.0264 | 25 | 25 | 0 | 25 | 25.17 | 5 | 4.695 | 10 | 10.075 | 200 | 9.6 | 9.6 | 90.4 | 90.4 | 20.5 | 20.5 | 79.5 | 79.6 | 5.4119 | 0 | 0 | 0 | 0.05 | 0.04695 | 0.1 | 0.10075 | 0 | 0 | 0 | 0 | 0 | 0 | 0 | 0 | 0 | 0 | 0 | 0 | 0 | 0 | 0 | 0 | 0 | 0 | 0 | 0 | 0 | 0 | 0 | 0 | 0 | 0 | 0 | 0 | 0 | 10 | 9.39 | 20 | 20.15 | 0 | 0 | 0 | 0 | 0 | 0 | 0 | 0 | 0 | 0 | 0 | 0 | 0 | 0 | 0 | 0 | 0 | 0 | 0 | 0 | 0 | 0 | -10 | 0 | 0 | Off | 49733 | 0 | 25.5 | 24.9 | 1 | 75 | 75 | 0 | 0 | 90.4 | 90.4 | 79.5 | 79.6 | 9.6 | 9.6 | 20.5 | 20.5 | 75 | 75 | 0 | 0 | 0 | 113778
127.9 | 5.2881 | 105.4099 | 0.0071 | 25 | 25 | 0 | 25 | 25.17 | 5 | 4.695 | 10 | 10.055 | 200 | 9.6 | 9.6 | 90.4 | 90.5 | 20.5 | 20.5 | 79.5 | 79.5 | 5.4099 | 0 | 0 | 0 | 0.05 | 0.04695 | 0.1 | 0.10055 | 0 | 0 | 0 | 0 | 0 | 0 | 0 | 0 | 0 | 0 | 0 | 0 | 0 | 0 | 0 | 0 | 0 | 0 | 0 | 0 | 0 | 0 | 0 | 0 | 0 | 0 | 0 | 0 | 0 | 10 | 9.39 | 20 | 20.11 | 0 | 0 | 0 | 0 | 0 | 0 | 0 | 0 | 0 | 0 | 0 | 0 | 0 | 0 | 0 | 0 | 0 | 0 | 0 | 0 | 0 | 0 | -10 | 0 | 0 | Off | 49740.5 | 0 | 25.5 | 24.9 | 1 | 75 | 75 | 0 | 0 | 90.4 | 90.5 | 79.5 | 79.5 | 9.6 | 9.6 | 20.5 | 20.5 | 75 | 75 | 0 | 0 | 0 | 113765
128.24 | 5.288 | 105.4079 | -0.0014 | 25 | 25 | 0 | 25 | 25.18 | 5 | 4.715 | 10 | 10.045 | 200 | 9.6 | 9.6 | 90.4 | 90.4 | 20.5 | 20.5 | 79.5 | 79.5 | 5.4079 | 0 | 0 | 0 | 0.05 | 0.04715 | 0.1 | 0.10045 | 0 | 0 | 0 | 0 | 0 | 0 | 0 | 0 | 0 | 0 | 0 | 0 | 0 | 0 | 0 | 0 | 0 | 0 | 0 | 0 | 0 | 0 | 0 | 0 | 0 | 0 | 0 | 0 | 0 | 10 | 9.43 | 20 | 20.09 | 0 | 0 | 0 | 0 | 0 | 0 | 0 | 0 | 0 | 0 | 0 | 0 | 0 | 0 | 0 | 0 | 0 | 0 | 0 | 0 | 0 | 0 | -10 | 0 | 0 | Off | 49752.4 | 0 | 25.5 | 25 | 1 | 75 | 75 | 0 | 0 | 90.4 | 90.4 | 79.5 | 79.5 | 9.6 | 9.6 | 20.5 | 20.5 | 75 | 75 | 0 | 0 | 0 | 113754
128.57 | 5.2879 | 105.4059 | -0.0049 | 25 | 25 | 0 | 25 | 25.16 | 5 | 4.715 | 10 | 10.085 | 200 | 9.6 | 9.6 | 90.4 | 90.3 | 20.5 | 20.5 | 79.5 | 79.5 | 5.4059 | 0 | 0 | 0 | 0.05 | 0.04715 | 0.1 | 0.10085 | 0 | 0 | 0 | 0 | 0 | 0 | 0 | 0 | 0 | 0 | 0 | 0 | 0 | 0 | 0 | 0 | 0 | 0 | 0 | 0 | 0 | 0 | 0 | 0 | 0 | 0 | 0 | 0 | 0 | 10 | 9.43 | 20 | 20.17 | 0 | 0 | 0 | 0 | 0 | 0 | 0 | 0 | 0 | 0 | 0 | 0 | 0 | 0 | 0 | 0 | 0 | 0 | 0 | 0 | 0 | 0 | -10 | 0 | 0 | Off | 49754.1 | 0 | 25.5 | 24.9 | 1 | 75 | 75 | 0 | 0 | 90.4 | 90.3 | 79.5 | 79.5 | 9.6 | 9.6 | 20.5 | 20.5 | 75 | 75 | 0 | 0 | 0 | 113795
128.9 | 5.2878 | 105.404 | -0.0061 | 25 | 25 | 0 | 25 | 25.18 | 5 | 4.705 | 10 | 10.065 | 200 | 9.6 | 9.5 | 90.4 | 90.4 | 20.5 | 20.5 | 79.5 | 79.4 | 5.404 | 0 | 0 | 0 | 0.05 | 0.04705 | 0.1 | 0.10065 | 0 | 0 | 0 | 0 | 0 | 0 | 0 | 0 | 0 | 0 | 0 | 0 | 0 | 0 | 0 | 0 | 0 | 0 | 0 | 0 | 0 | 0 | 0 | 0 | 0 | 0 | 0 | 0 | 0 | 10 | 9.41 | 20 | 20.13 | 0 | 0 | 0 | 0 | 0 | 0 | 0 | 0 | 0 | 0 | 0 | 0 | 0 | 0 | 0 | 0 | 0 | 0 | 0 | 0 | 0 | 0 | -10 | 0 | 0 | Off | 49764.2 | 0 | 25.5 | 24.9 | 1 | 75 | 75 | 0 | 0 | 90.4 | 90.4 | 79.5 | 79.4 | 9.6 | 9.5 | 20.5 | 20.5 | 75 | 75 | 0 | 0 | 0 | 113776
129.24 | 5.2878 | 105.404 | -0.0066 | 25 | 25 | 0 | 25 | 25.17 | 5 | 4.675 | 10 | 10.05 | 200 | 9.6 | 9.6 | 90.4 | 90.4 | 20.5 | 20.5 | 79.5 | 79.4 | 5.404 | 0 | 0 | 0 | 0.05 | 0.04675 | 0.1 | 0.1005 | 0 | 0 | 0 | 0 | 0 | 0 | 0 | 0 | 0 | 0 | 0 | 0 | 0 | 0 | 0 | 0 | 0 | 0 | 0 | 0 | 0 | 0 | 0 | 0 | 0 | 0 | 0 | 0 | 0 | 10 | 9.35 | 20 | 20.1 | 0 | 0 | 0 | 0 | 0 | 0 | 0 | 0 | 0 | 0 | 0 | 0 | 0 | 0 | 0 | 0 | 0 | 0 | 0 | 0 | 0 | 0 | -10 | 0 | 0 | Off | 49766.9 | 0 | 25.5 | 24.8 | 1 | 75 | 75 | 0 | 0 | 90.4 | 90.4 | 79.5 | 79.4 | 9.6 | 9.6 | 20.5 | 20.5 | 75 | 75 | 0 | 0.2 | 0 | 113765
129.57 | 5.2877 | 105.402 | -0.0066 | 25 | 25 | 0 | 25 | 25.16 | 5 | 4.685 | 10 | 10.065 | 200 | 9.6 | 9.6 | 90.4 | 90.4 | 20.5 | 20.5 | 79.5 | 79.5 | 5.402 | 0 | 0 | 0 | 0.05 | 0.04685 | 0.1 | 0.10065 | 0 | 0 | 0 | 0 | 0 | 0 | 0 | 0 | 0 | 0 | 0 | 0 | 0 | 0 | 0 | 0 | 0 | 0 | 0 | 0 | 0 | 0 | 0 | 0 | 0 | 0 | 0 | 0 | 0 | 10 | 9.37 | 20 | 20.13 | 0 | 0 | 0 | 0 | 0 | 0 | 0 | 0 | 0 | 0 | 0 | 0 | 0 | 0 | 0 | 0 | 0 | 0 | 0 | 0 | 0 | 0 | -10 | 0 | 0 | Off | 49768.6 | 0 | 25.5 | 24.8 | 1 | 75 | 75.1 | 0 | 0 | 90.4 | 90.4 | 79.5 | 79.5 | 9.6 | 9.6 | 20.5 | 20.5 | 75 | 75.1 | 0 | 0 | 0 | 113773
129.91 | 5.2876 | 105.4 | -0.0065 | 25 | 25 | 0 | 25 | 25.18 | 5 | 4.69 | 10 | 10.085 | 200 | 9.6 | 9.6 | 90.4 | 90.4 | 20.5 | 20.5 | 79.5 | 79.5 | 5.4 | 0 | 0 | 0 | 0.05 | 0.0469 | 0.1 | 0.10085 | 0 | 0 | 0 | 0 | 0 | 0 | 0 | 0 | 0 | 0 | 0 | 0 | 0 | 0 | 0 | 0 | 0 | 0 | 0 | 0 | 0 | 0 | 0 | 0 | 0 | 0 | 0 | 0 | 0 | 10 | 9.38 | 20 | 20.17 | 0 | 0 | 0 | 0 | 0 | 0 | 0 | 0 | 0 | 0 | 0 | 0 | 0 | 0 | 0 | 0 | 0 | 0 | 0 | 0 | 0 | 0 | -10 | 0 | 0 | Off | 49779.5 | 0 | 25.5 | 24.9 | 1 | 75 | 75 | 0 | 0 | 90.4 | 90.4 | 79.5 | 79.5 | 9.6 | 9.6 | 20.5 | 20.5 | 75 | 75 | 0 | 0 | 0 | 113786
130.24 | 5.2875 | 105.398 | -0.0064 | 25 | 25 | 0 | 25 | 25.17 | 5 | 4.705 | 10 | 10.05 | 200 | 9.6 | 9.6 | 90.4 | 90.5 | 20.5 | 20.5 | 79.5 | 79.5 | 5.398 | 0 | 0 | 0 | 0.05 | 0.04705 | 0.1 | 0.1005 | 0 | 0 | 0 | 0 | 0 | 0 | 0 | 0 | 0 | 0 | 0 | 0 | 0 | 0 | 0 | 0 | 0 | 0 | 0 | 0 | 0 | 0 | 0 | 0 | 0 | 0 | 0 | 0 | 0 | 10 | 9.41 | 20 | 20.1 | 0 | 0 | 0 | 0 | 0 | 0 | 0 | 0 | 0 | 0 | 0 | 0 | 0 | 0 | 0 | 0 | 0 | 0 | 0 | 0 | 0 | 0 | -10 | 0 | 0 | Off | 49789.1 | 0 | 25.5 | 25 | 1 | 75 | 75 | 0 | 0 | 90.4 | 90.5 | 79.5 | 79.5 | 9.6 | 9.6 | 20.5 | 20.5 | 75 | 75 | 0 | 0 | 0 | 113773
130.57 | 5.2874 | 105.396 | -0.0062 | 25 | 25 | 0 | 25 | 25.19 | 5 | 4.705 | 10 | 10.045 | 200 | 9.6 | 9.6 | 90.4 | 90.3 | 20.5 | 20.5 | 79.5 | 79.5 | 5.396 | 0 | 0 | 0 | 0.05 | 0.04705 | 0.1 | 0.10045 | 0 | 0 | 0 | 0 | 0 | 0 | 0 | 0 | 0 | 0 | 0 | 0 | 0 | 0 | 0 | 0 | 0 | 0 | 0 | 0 | 0 | 0 | 0 | 0 | 0 | 0 | 0 | 0 | 0 | 10 | 9.41 | 20 | 20.09 | 0 | 0 | 0 | 0 | 0 | 0 | 0 | 0 | 0 | 0 | 0 | 0 | 0 | 0 | 0 | 0 | 0 | 0 | 0 | 0 | 0 | 0 | -10 | 0 | 0 | Off | 49776.8 | 0 | 25.5 | 24.9 | 1 | 75 | 74.9 | 0 | 0 | 90.4 | 90.3 | 79.5 | 79.5 | 9.6 | 9.6 | 20.5 | 20.5 | 75 | 74.9 | 0 | 0 | 0 | 113757
130.91 | 5.2873 | 105.394 | -0.006 | 25 | 25 | 0 | 25 | 25.17 | 5 | 4.725 | 10 | 10.075 | 200 | 9.6 | 9.6 | 90.4 | 90.4 | 20.5 | 20.5 | 79.5 | 79.4 | 5.394 | 0 | 0 | 0 | 0.05 | 0.04725 | 0.1 | 0.10075 | 0 | 0 | 0 | 0 | 0 | 0 | 0 | 0 | 0 | 0 | 0 | 0 | 0 | 0 | 0 | 0 | 0 | 0 | 0 | 0 | 0 | 0 | 0 | 0 | 0 | 0 | 0 | 0 | 0 | 10 | 9.45 | 20 | 20.15 | 0 | 0 | 0 | 0 | 0 | 0 | 0 | 0 | 0 | 0 | 0 | 0 | 0 | 0 | 0 | 0 | 0 | 0 | 0 | 0 | 0 | 0 | -10 | 0 | 0 | Off | 49795.3 | 0 | 25.5 | 24.9 | 1 | 75 | 75 | 0 | 0 | 90.4 | 90.4 | 79.5 | 79.4 | 9.6 | 9.6 | 20.5 | 20.5 | 75 | 75 | 0 | 0 | 0 | 113778
131.24 | 5.2873 | 105.394 | -0.0057 | 25 | 25 | 0 | 25 | 25.19 | 5 | 4.71 | 10 | 10.065 | 200 | 9.6 | 9.5 | 90.4 | 90.4 | 20.5 | 20.5 | 79.5 | 79.5 | 5.394 | 0 | 0 | 0 | 0.05 | 0.0471 | 0.1 | 0.10065 | 0 | 0 | 0 | 0 | 0 | 0 | 0 | 0 | 0 | 0 | 0 | 0 | 0 | 0 | 0 | 0 | 0 | 0 | 0 | 0 | 0 | 0 | 0 | 0 | 0 | 0 | 0 | 0 | 0 | 10 | 9.42 | 20 | 20.13 | 0 | 0 | 0 | 0 | 0 | 0 | 0 | 0 | 0 | 0 | 0 | 0 | 0 | 0 | 0 | 0 | 0 | 0 | 0 | 0 | 0 | 0 | -10 | 0 | 0 | Off | 49796.9 | 0 | 25.5 | 25 | 1 | 75 | 75 | 0 | 0 | 90.4 | 90.4 | 79.5 | 79.5 | 9.6 | 9.5 | 20.5 | 20.5 | 75 | 75 | 0 | 0 | 0 | 113771
131.58 | 5.2872 | 105.392 | -0.0055 | 25 | 25 | 0 | 25 | 25.17 | 5 | 4.68 | 10 | 10.05 | 200 | 9.6 | 9.6 | 90.4 | 90.5 | 20.5 | 20.5 | 79.5 | 79.5 | 5.392 | 0 | 0 | 0 | 0.05 | 0.0468 | 0.1 | 0.1005 | 0 | 0 | 0 | 0 | 0 | 0 | 0 | 0 | 0 | 0 | 0 | 0 | 0 | 0 | 0 | 0 | 0 | 0 | 0 | 0 | 0 | 0 | 0 | 0 | 0 | 0 | 0 | 0 | 0 | 10 | 9.36 | 20 | 20.1 | 0 | 0 | 0 | 0 | 0 | 0 | 0 | 0 | 0 | 0 | 0 | 0 | 0 | 0 | 0 | 0 | 0 | 0 | 0 | 0 | 0 | 0 | -10 | 0 | 0 | Off | 49800.7 | 0 | 25.5 | 24.8 | 1 | 75 | 75.1 | 0 | 0 | 90.4 | 90.5 | 79.5 | 79.5 | 9.6 | 9.6 | 20.5 | 20.5 | 75 | 75.1 | 0 | 0 | 0 | 113761
131.91 | 5.2872 | 105.392 | -0.0052 | 25 | 25 | 0 | 25 | 25.18 | 5 | 4.7 | 10 | 10.07 | 200 | 9.6 | 9.6 | 90.4 | 90.5 | 20.5 | 20.5 | 79.5 | 79.5 | 5.392 | 0 | 0 | 0 | 0.05 | 0.047 | 0.1 | 0.1007 | 0 | 0 | 0 | 0 | 0 | 0 | 0 | 0 | 0 | 0 | 0 | 0 | 0 | 0 | 0 | 0 | 0 | 0 | 0 | 0 | 0 | 0 | 0 | 0 | 0 | 0 | 0 | 0 | 0 | 10 | 9.4 | 20 | 20.14 | 0 | 0 | 0 | 0 | 0 | 0 | 0 | 0 | 0 | 0 | 0 | 0 | 0 | 0 | 0 | 0 | 0 | 0 | 0 | 0 | 0 | 0 | -10 | 0 | 0 | Off | 49780.5 | 0 | 25.5 | 24.9 | 1 | 75 | 74.9 | 0 | 0 | 90.4 | 90.5 | 79.5 | 79.5 | 9.6 | 9.6 | 20.5 | 20.5 | 75 | 74.9 | 0 | 0 | 0 | 113781
132.24 | 5.2871 | 105.39 | -0.005 | 25 | 25 | 0 | 25 | 25.16 | 5 | 4.71 | 10 | 10.075 | 200 | 9.6 | 9.6 | 90.4 | 90.4 | 20.5 | 20.5 | 79.5 | 79.5 | 5.39 | 0 | 0 | 0 | 0.05 | 0.0471 | 0.1 | 0.10075 | 0 | 0 | 0 | 0 | 0 | 0 | 0 | 0 | 0 | 0 | 0 | 0 | 0 | 0 | 0 | 0 | 0 | 0 | 0 | 0 | 0 | 0 | 0 | 0 | 0 | 0 | 0 | 0 | 0 | 10 | 9.42 | 20 | 20.15 | 0 | 0 | 0 | 0 | 0 | 0 | 0 | 0 | 0 | 0 | 0 | 0 | 0 | 0 | 0 | 0 | 0 | 0 | 0 | 0 | 0 | 0 | -10 | 0 | 0 | Off | 49779.4 | 0 | 25.5 | 24.9 | 1 | 75 | 75.1 | 0 | 0 | 90.4 | 90.4 | 79.5 | 79.5 | 9.6 | 9.6 | 20.5 | 20.5 | 75 | 75.1 | 0 | 0 | 0 | 113776
132.58 | 5.287 | 105.388 | -0.0048 | 25 | 25 | 0 | 25 | 25.17 | 5 | 4.715 | 10 | 10.05 | 200 | 9.6 | 9.6 | 90.4 | 90.5 | 20.5 | 20.1 | 79.5 | 79.5 | 5.388 | 0 | 0 | 0 | 0.05 | 0.04715 | 0.1 | 0.1005 | 0 | 0 | 0 | 0 | 0 | 0 | 0 | 0 | 0 | 0 | 0 | 0 | 0 | 0 | 0 | 0 | 0 | 0 | 0 | 0 | 0 | 0 | 0 | 0 | 0 | 0 | 0 | 0 | 0 | 10 | 9.43 | 20 | 20.1 | 0 | 0 | 0 | 0 | 0 | 0 | 0 | 0 | 0 | 0 | 0 | 0 | 0 | 0 | 0 | 0 | 0 | 0 | 0 | 0 | 0 | 0 | -10 | 0 | 0 | Off | 49775.3 | 0 | 25.5 | 24.9 | 1 | 75 | 74.9 | 0 | 0 | 90.4 | 90.5 | 79.5 | 79.5 | 9.6 | 9.6 | 20.5 | 20.1 | 75 | 74.9 | 0 | 1.4 | 0 | 113768
132.91 | 5.287 | 105.388 | -0.0046 | 25 | 25 | 0 | 25 | 25.17 | 5 | 4.69 | 10 | 10.05 | 200 | 9.6 | 9.6 | 90.4 | 90.3 | 20.5 | 20.5 | 79.5 | 79.5 | 5.388 | 0 | 0 | 0 | 0.05 | 0.0469 | 0.1 | 0.1005 | 0 | 0 | 0 | 0 | 0 | 0 | 0 | 0 | 0 | 0 | 0 | 0 | 0 | 0 | 0 | 0 | 0 | 0 | 0 | 0 | 0 | 0 | 0 | 0 | 0 | 0 | 0 | 0 | 0 | 10 | 9.38 | 20 | 20.1 | 0 | 0 | 0 | 0 | 0 | 0 | 0 | 0 | 0 | 0 | 0 | 0 | 0 | 0 | 0 | 0 | 0 | 0 | 0 | 0 | 0 | 0 | -10 | 0 | 0 | Off | 49765.4 | 0 | 25.5 | 24.9 | 1 | 75 | 74.9 | 0 | 0 | 90.4 | 90.3 | 79.5 | 79.5 | 9.6 | 9.6 | 20.5 | 20.5 | 75 | 74.9 | 0 | 0 | 0 | 113762
133.25 | 5.2869 | 105.386 | -0.0044 | 25 | 25 | 0 | 25 | 25.17 | 5 | 4.695 | 10 | 10.07 | 200 | 9.6 | 9.6 | 90.4 | 90.4 | 20.5 | 20.5 | 79.5 | 79.6 | 5.386 | 0 | 0 | 0 | 0.05 | 0.04695 | 0.1 | 0.1007 | 0 | 0 | 0 | 0 | 0 | 0 | 0 | 0 | 0 | 0 | 0 | 0 | 0 | 0 | 0 | 0 | 0 | 0 | 0 | 0 | 0 | 0 | 0 | 0 | 0 | 0 | 0 | 0 | 0 | 10 | 9.39 | 20 | 20.14 | 0 | 0 | 0 | 0 | 0 | 0 | 0 | 0 | 0 | 0 | 0 | 0 | 0 | 0 | 0 | 0 | 0 | 0 | 0 | 0 | 0 | 0 | -10 | 0 | 0 | Off | 49769.3 | 0 | 25.5 | 24.9 | 1 | 75 | 75 | 0 | 0 | 90.4 | 90.4 | 79.5 | 79.6 | 9.6 | 9.6 | 20.5 | 20.5 | 75 | 75 | 0 | 0 | 0 | 113775
133.58 | 5.2869 | 105.386 | -0.0043 | 25 | 25 | 0 | 25 | 25.18 | 5 | 4.68 | 10 | 10.06 | 200 | 9.6 | 9.6 | 90.4 | 90.4 | 20.5 | 20.5 | 79.5 | 79.5 | 5.386 | 0 | 0 | 0 | 0.05 | 0.0468 | 0.1 | 0.1006 | 0 | 0 | 0 | 0 | 0 | 0 | 0 | 0 | 0 | 0 | 0 | 0 | 0 | 0 | 0 | 0 | 0 | 0 | 0 | 0 | 0 | 0 | 0 | 0 | 0 | 0 | 0 | 0 | 0 | 10 | 9.36 | 20 | 20.12 | 0 | 0 | 0 | 0 | 0 | 0 | 0 | 0 | 0 | 0 | 0 | 0 | 0 | 0 | 0 | 0 | 0 | 0 | 0 | 0 | 0 | 0 | -10 | 0 | 0 | Off | 49718.3 | 0 | 25.5 | 25 | 1 | 75 | 75 | 0 | 0 | 90.4 | 90.4 | 79.5 | 79.5 | 9.6 | 9.6 | 20.5 | 20.5 | 75 | 75 | 0 | 0 | 0 | 113768
133.91 | 5.2869 | 105.386 | -0.004 | 25 | 25 | 0 | 25 | 25.18 | 5 | 4.695 | 10 | 10.045 | 200 | 9.6 | 9.7 | 90.4 | 90.4 | 20.5 | 20.5 | 79.5 | 79.5 | 5.386 | 0 | 0 | 0 | 0.05 | 0.04695 | 0.1 | 0.10045 | 0 | 0 | 0 | 0 | 0 | 0 | 0 | 0 | 0 | 0 | 0 | 0 | 0 | 0 | 0 | 0 | 0 | 0 | 0 | 0 | 0 | 0 | 0 | 0 | 0 | 0 | 0 | 0 | 0 | 10 | 9.39 | 20 | 20.09 | 0 | 0 | 0 | 0 | 0 | 0 | 0 | 0 | 0 | 0 | 0 | 0 | 0 | 0 | 0 | 0 | 0 | 0 | 0 | 0 | 0 | 0 | -10 | 0 | 0 | Off | 49721.7 | 0 | 25.5 | 24.9 | 1 | 75 | 74.9 | 0 | 0 | 90.4 | 90.4 | 79.5 | 79.5 | 9.6 | 9.7 | 20.5 | 20.5 | 75 | 74.9 | 0 | 0 | 0 | 113754
134.25 | 5.2868 | 105.384 | -0.0038 | 25 | 25 | 0 | 25 | 25.18 | 5 | 4.68 | 10 | 10.08 | 200 | 9.6 | 9.6 | 90.4 | 90.4 | 20.5 | 20.5 | 79.5 | 79.6 | 5.384 | 0 | 0 | 0 | 0.05 | 0.0468 | 0.1 | 0.1008 | 0 | 0 | 0 | 0 | 0 | 0 | 0 | 0 | 0 | 0 | 0 | 0 | 0 | 0 | 0 | 0 | 0 | 0 | 0 | 0 | 0 | 0 | 0 | 0 | 0 | 0 | 0 | 0 | 0 | 10 | 9.36 | 20 | 20.16 | 0 | 0 | 0 | 0 | 0 | 0 | 0 | 0 | 0 | 0 | 0 | 0 | 0 | 0 | 0 | 0 | 0 | 0 | 0 | 0 | 0 | 0 | -10 | 0 | 0 | Off | 49726.5 | 0 | 25.5 | 24.8 | 1 | 75 | 74.9 | 0 | 0 | 90.4 | 90.4 | 79.5 | 79.6 | 9.6 | 9.6 | 20.5 | 20.5 | 75 | 74.9 | 0 | 0 | 0 | 113780
134.58 | 5.2868 | 105.384 | -0.0035 | 25 | 25 | 0 | 25 | 25.17 | 5 | 4.71 | 10 | 10.06 | 200 | 9.6 | 9.6 | 90.4 | 90.4 | 20.5 | 20.5 | 79.5 | 79.4 | 5.384 | 0 | 0 | 0 | 0.05 | 0.0471 | 0.1 | 0.1006 | 0 | 0 | 0 | 0 | 0 | 0 | 0 | 0 | 0 | 0 | 0 | 0 | 0 | 0 | 0 | 0 | 0 | 0 | 0 | 0 | 0 | 0 | 0 | 0 | 0 | 0 | 0 | 0 | 0 | 10 | 9.42 | 20 | 20.12 | 0 | 0 | 0 | 0 | 0 | 0 | 0 | 0 | 0 | 0 | 0 | 0 | 0 | 0 | 0 | 0 | 0 | 0 | 0 | 0 | 0 | 0 | -10 | 0 | 0 | Off | 49731.2 | 0 | 25.5 | 24.9 | 1 | 75 | 75 | 0 | 0 | 90.4 | 90.4 | 79.5 | 79.4 | 9.6 | 9.6 | 20.5 | 20.5 | 75 | 75 | 0 | 0 | 0 | 113772
134.92 | 5.2867 | 105.382 | -0.0033 | 25 | 25 | 0 | 25 | 25.18 | 5 | 4.7 | 10 | 10.05 | 200 | 9.6 | 9.6 | 90.4 | 90.4 | 20.5 | 20.5 | 79.5 | 79.5 | 5.382 | 0 | 0 | 0 | 0.05 | 0.047 | 0.1 | 0.1005 | 0 | 0 | 0 | 0 | 0 | 0 | 0 | 0 | 0 | 0 | 0 | 0 | 0 | 0 | 0 | 0 | 0 | 0 | 0 | 0 | 0 | 0 | 0 | 0 | 0 | 0 | 0 | 0 | 0 | 10 | 9.4 | 20 | 20.1 | 0 | 0 | 0 | 0 | 0 | 0 | 0 | 0 | 0 | 0 | 0 | 0 | 0 | 0 | 0 | 0 | 0 | 0 | 0 | 0 | 0 | 0 | -10 | 0 | 0 | Off | 49738.4 | 0 | 25.5 | 24.9 | 1 | 75 | 75.1 | 0 | 0 | 90.4 | 90.4 | 79.5 | 79.5 | 9.6 | 9.6 | 20.5 | 20.5 | 75 | 75.1 | 0 | 0 | 0 | 113762
135.25 | 5.2867 | 105.382 | -0.0032 | 25 | 25 | 0 | 25 | 25.18 | 5 | 4.685 | 10 | 10.075 | 200 | 9.6 | 9.6 | 90.4 | 90.4 | 20.5 | 20.5 | 79.5 | 79.4 | 5.382 | 0 | 0 | 0 | 0.05 | 0.04685 | 0.1 | 0.10075 | 0 | 0 | 0 | 0 | 0 | 0 | 0 | 0 | 0 | 0 | 0 | 0 | 0 | 0 | 0 | 0 | 0 | 0 | 0 | 0 | 0 | 0 | 0 | 0 | 0 | 0 | 0 | 0 | 0 | 10 | 9.37 | 20 | 20.15 | 0 | 0 | 0 | 0 | 0 | 0 | 0 | 0 | 0 | 0 | 0 | 0 | 0 | 0 | 0 | 0 | 0 | 0 | 0 | 0 | 0 | 0 | -10 | 0 | 0 | Off | 49720 | 0 | 25.5 | 24.9 | 1 | 75 | 74.9 | 0 | 0 | 90.4 | 90.4 | 79.5 | 79.4 | 9.6 | 9.6 | 20.5 | 20.5 | 75 | 74.9 | 0 | 0 | 0 | 113778
135.58 | 5.2866 | 105.38 | -0.003 | 25 | 25 | 0 | 25 | 25.18 | 5 | 4.715 | 10 | 10.08 | 200 | 9.6 | 9.5 | 90.4 | 90.4 | 20.5 | 20.5 | 79.5 | 79.5 | 5.38 | 0 | 0 | 0 | 0.05 | 0.04715 | 0.1 | 0.1008 | 0 | 0 | 0 | 0 | 0 | 0 | 0 | 0 | 0 | 0 | 0 | 0 | 0 | 0 | 0 | 0 | 0 | 0 | 0 | 0 | 0 | 0 | 0 | 0 | 0 | 0 | 0 | 0 | 0 | 10 | 9.43 | 20 | 20.16 | 0 | 0 | 0 | 0 | 0 | 0 | 0 | 0 | 0 | 0 | 0 | 0 | 0 | 0 | 0 | 0 | 0 | 0 | 0 | 0 | 0 | 0 | -10 | 0 | 0 | Off | 49718.2 | 0 | 25.5 | 24.9 | 1 | 75 | 75 | 0 | 0 | 90.4 | 90.4 | 79.5 | 79.5 | 9.6 | 9.5 | 20.5 | 20.5 | 75 | 75 | 0 | 0 | 0 | 113792
135.92 | 5.2866 | 105.38 | -0.003 | 25 | 25 | 0 | 25 | 25.18 | 5 | 4.7 | 10 | 10.065 | 200 | 9.6 | 9.6 | 90.4 | 90.3 | 20.5 | 19.9 | 79.5 | 79.5 | 5.38 | 0 | 0 | 0 | 0.05 | 0.047 | 0.1 | 0.10065 | 0 | 0 | 0 | 0 | 0 | 0 | 0 | 0 | 0 | 0 | 0 | 0 | 0 | 0 | 0 | 0 | 0 | 0 | 0 | 0 | 0 | 0 | 0 | 0 | 0 | 0 | 0 | 0 | 0 | 10 | 9.4 | 20 | 20.13 | 0 | 0 | 0 | 0 | 0 | 0 | 0 | 0 | 0 | 0 | 0 | 0 | 0 | 0 | 0 | 0 | 0 | 0 | 0 | 0 | 0 | 0 | -10 | 0 | 0 | Off | 49720 | 0 | 25.5 | 25.1 | 1 | 75 | 75.1 | 0 | 0 | 90.4 | 90.3 | 79.5 | 79.5 | 9.6 | 9.6 | 20.5 | 19.9 | 75 | 75.1 | 0 | 0.7 | 0 | 113771
136.25 | 5.2865 | 105.378 | -0.0029 | 25 | 25 | 0 | 25 | 25.17 | 5 | 4.69 | 10 | 10.06 | 200 | 9.6 | 9.6 | 90.4 | 90.4 | 20.5 | 20.5 | 79.5 | 79.5 | 5.378 | 0 | 0 | 0 | 0.05 | 0.0469 | 0.1 | 0.1006 | 0 | 0 | 0 | 0 | 0 | 0 | 0 | 0 | 0 | 0 | 0 | 0 | 0 | 0 | 0 | 0 | 0 | 0 | 0 | 0 | 0 | 0 | 0 | 0 | 0 | 0 | 0 | 0 | 0 | 10 | 9.38 | 20 | 20.12 | 0 | 0 | 0 | 0 | 0 | 0 | 0 | 0 | 0 | 0 | 0 | 0 | 0 | 0 | 0 | 0 | 0 | 0 | 0 | 0 | 0 | 0 | -10 | 0 | 0 | Off | 49728.7 | 0 | 25.5 | 24.9 | 1 | 75 | 75 | 0 | 0 | 90.4 | 90.4 | 79.5 | 79.5 | 9.6 | 9.6 | 20.5 | 20.5 | 75 | 75 | 0 | 0 | 0 | 113764
136.58 | 5.2865 | 105.378 | -0.0029 | 25 | 25 | 0 | 25 | 25.2 | 5 | 4.695 | 10 | 10.08 | 200 | 9.6 | 9.6 | 90.4 | 90.4 | 20.5 | 20.5 | 79.5 | 79.5 | 5.378 | 0 | 0 | 0 | 0.05 | 0.04695 | 0.1 | 0.1008 | 0 | 0 | 0 | 0 | 0 | 0 | 0 | 0 | 0 | 0 | 0 | 0 | 0 | 0 | 0 | 0 | 0 | 0 | 0 | 0 | 0 | 0 | 0 | 0 | 0 | 0 | 0 | 0 | 0 | 10 | 9.39 | 20 | 20.16 | 0 | 0 | 0 | 0 | 0 | 0 | 0 | 0 | 0 | 0 | 0 | 0 | 0 | 0 | 0 | 0 | 0 | 0 | 0 | 0 | 0 | 0 | -10 | 0 | 0 | Off | 49716.4 | 0 | 25.5 | 24.9 | 1 | 75 | 75 | 0 | 0 | 90.4 | 90.4 | 79.5 | 79.5 | 9.6 | 9.6 | 20.5 | 20.5 | 75 | 75 | 0 | 0 | 0 | 113781
136.92 | 5.2865 | 105.378 | -0.0028 | 25 | 25 | 0 | 25 | 25.17 | 5 | 4.68 | 10 | 10.065 | 200 | 9.6 | 9.7 | 90.4 | 90.3 | 20.5 | 20.5 | 79.5 | 79.4 | 5.378 | 0 | 0 | 0 | 0.05 | 0.0468 | 0.1 | 0.10065 | 0 | 0 | 0 | 0 | 0 | 0 | 0 | 0 | 0 | 0 | 0 | 0 | 0 | 0 | 0 | 0 | 0 | 0 | 0 | 0 | 0 | 0 | 0 | 0 | 0 | 0 | 0 | 0 | 0 | 10 | 9.36 | 20 | 20.13 | 0 | 0 | 0 | 0 | 0 | 0 | 0 | 0 | 0 | 0 | 0 | 0 | 0 | 0 | 0 | 0 | 0 | 0 | 0 | 0 | 0 | 0 | -10 | 0 | 0 | Off | 49715.6 | 0 | 25.5 | 24.8 | 1 | 75 | 74.9 | 0 | 0 | 90.4 | 90.3 | 79.5 | 79.4 | 9.6 | 9.7 | 20.5 | 20.5 | 75 | 74.9 | 0 | 0 | 0 | 113771
137.25 | 5.2865 | 105.378 | -0.0026 | 25 | 25 | 0 | 25 | 25.17 | 5 | 4.695 | 10 | 10.045 | 200 | 9.6 | 9.6 | 90.4 | 90.4 | 20.5 | 20.5 | 79.5 | 79.5 | 5.378 | 0 | 0 | 0 | 0.05 | 0.04695 | 0.1 | 0.10045 | 0 | 0 | 0 | 0 | 0 | 0 | 0 | 0 | 0 | 0 | 0 | 0 | 0 | 0 | 0 | 0 | 0 | 0 | 0 | 0 | 0 | 0 | 0 | 0 | 0 | 0 | 0 | 0 | 0 | 10 | 9.39 | 20 | 20.09 | 0 | 0 | 0 | 0 | 0 | 0 | 0 | 0 | 0 | 0 | 0 | 0 | 0 | 0 | 0 | 0 | 0 | 0 | 0 | 0 | 0 | 0 | -10 | 0 | 0 | Off | 49704.9 | 0 | 25.5 | 24.9 | 1 | 75 | 75 | 0 | 0 | 90.4 | 90.4 | 79.5 | 79.5 | 9.6 | 9.6 | 20.5 | 20.5 | 75 | 75 | 0 | 0 | 0 | 113759
137.59 | 5.2865 | 105.378 | -0.0025 | 25 | 25 | 0 | 25 | 25.19 | 5 | 4.69 | 10 | 10.075 | 200 | 9.6 | 9.7 | 90.4 | 90.4 | 20.5 | 20.5 | 79.5 | 79.4 | 5.378 | 0 | 0 | 0 | 0.05 | 0.0469 | 0.1 | 0.10075 | 0 | 0 | 0 | 0 | 0 | 0 | 0 | 0 | 0 | 0 | 0 | 0 | 0 | 0 | 0 | 0 | 0 | 0 | 0 | 0 | 0 | 0 | 0 | 0 | 0 | 0 | 0 | 0 | 0 | 10 | 9.38 | 20 | 20.15 | 0 | 0 | 0 | 0 | 0 | 0 | 0 | 0 | 0 | 0 | 0 | 0 | 0 | 0 | 0 | 0 | 0 | 0 | 0 | 0 | 0 | 0 | -10 | 0 | 0 | Off | 49703.5 | 0 | 25.5 | 25 | 1 | 75 | 75 | 0 | 0 | 90.4 | 90.4 | 79.5 | 79.4 | 9.6 | 9.7 | 20.5 | 20.5 | 75 | 75 | 0 | 0 | 0 | 113778
137.92 | 5.2864 | 105.376 | -0.0024 | 25 | 25 | 0 | 25 | 25.18 | 5 | 4.685 | 10 | 10.075 | 200 | 9.6 | 9.6 | 90.4 | 90.4 | 20.5 | 20.5 | 79.5 | 79.4 | 5.376 | 0 | 0 | 0 | 0.05 | 0.04685 | 0.1 | 0.10075 | 0 | 0 | 0 | 0 | 0 | 0 | 0 | 0 | 0 | 0 | 0 | 0 | 0 | 0 | 0 | 0 | 0 | 0 | 0 | 0 | 0 | 0 | 0 | 0 | 0 | 0 | 0 | 0 | 0 | 10 | 9.37 | 20 | 20.15 | 0 | 0 | 0 | 0 | 0 | 0 | 0 | 0 | 0 | 0 | 0 | 0 | 0 | 0 | 0 | 0 | 0 | 0 | 0 | 0 | 0 | 0 | -10 | 0 | 0 | Off | 49701.2 | 0 | 25.5 | 24.8 | 1 | 75 | 75 | 0 | 0 | 90.4 | 90.4 | 79.5 | 79.4 | 9.6 | 9.6 | 20.5 | 20.5 | 75 | 75 | 0 | 0 | 0 | 113777
138.25 | 5.2864 | 105.376 | -0.0023 | 25 | 25 | 0 | 25 | 25.17 | 5 | 4.7 | 10 | 10.05 | 200 | 9.6 | 9.6 | 90.4 | 90.4 | 20.5 | 20.5 | 79.5 | 79.6 | 5.376 | 0 | 0 | 0 | 0.05 | 0.047 | 0.1 | 0.1005 | 0 | 0 | 0 | 0 | 0 | 0 | 0 | 0 | 0 | 0 | 0 | 0 | 0 | 0 | 0 | 0 | 0 | 0 | 0 | 0 | 0 | 0 | 0 | 0 | 0 | 0 | 0 | 0 | 0 | 10 | 9.4 | 20 | 20.1 | 0 | 0 | 0 | 0 | 0 | 0 | 0 | 0 | 0 | 0 | 0 | 0 | 0 | 0 | 0 | 0 | 0 | 0 | 0 | 0 | 0 | 0 | -10 | 0 | 0 | Off | 49699.2 | 0 | 25.5 | 25 | 1 | 75 | 75.1 | 0 | 0 | 90.4 | 90.4 | 79.5 | 79.6 | 9.6 | 9.6 | 20.5 | 20.5 | 75 | 75.1 | 0 | 0.4 | 0 | 113763
138.59 | 5.2864 | 105.376 | -0.0022 | 25 | 25 | 0 | 25 | 25.17 | 5 | 4.665 | 10 | 10.07 | 200 | 9.6 | 9.6 | 90.4 | 90.4 | 20.5 | 20.5 | 79.5 | 79.5 | 5.376 | 0 | 0 | 0 | 0.05 | 0.04665 | 0.1 | 0.1007 | 0 | 0 | 0 | 0 | 0 | 0 | 0 | 0 | 0 | 0 | 0 | 0 | 0 | 0 | 0 | 0 | 0 | 0 | 0 | 0 | 0 | 0 | 0 | 0 | 0 | 0 | 0 | 0 | 0 | 10 | 9.33 | 20 | 20.14 | 0 | 0 | 0 | 0 | 0 | 0 | 0 | 0 | 0 | 0 | 0 | 0 | 0 | 0 | 0 | 0 | 0 | 0 | 0 | 0 | 0 | 0 | -10 | 0 | 0 | Off | 49696.3 | 0 | 25.5 | 25.1 | 1 | 75 | 75 | 0 | 0 | 90.4 | 90.4 | 79.5 | 79.5 | 9.6 | 9.6 | 20.5 | 20.5 | 75 | 75 | 0 | 0 | 0 | 113775
138.92 | 5.2864 | 105.376 | -0.002 | 25 | 25 | 0 | 25 | 25.17 | 5 | 4.705 | 10 | 10.07 | 200 | 9.6 | 9.6 | 90.4 | 90.3 | 20.5 | 20.5 | 79.5 | 79.5 | 5.376 | 0 | 0 | 0 | 0.05 | 0.04705 | 0.1 | 0.1007 | 0 | 0 | 0 | 0 | 0 | 0 | 0 | 0 | 0 | 0 | 0 | 0 | 0 | 0 | 0 | 0 | 0 | 0 | 0 | 0 | 0 | 0 | 0 | 0 | 0 | 0 | 0 | 0 | 0 | 10 | 9.41 | 20 | 20.14 | 0 | 0 | 0 | 0 | 0 | 0 | 0 | 0 | 0 | 0 | 0 | 0 | 0 | 0 | 0 | 0 | 0 | 0 | 0 | 0 | 0 | 0 | -10 | 0 | 0 | Off | 49705.5 | 0 | 25.5 | 24.7 | 1 | 75 | 74.9 | 0 | 0 | 90.4 | 90.3 | 79.5 | 79.5 | 9.6 | 9.6 | 20.5 | 20.5 | 75 | 74.9 | 0 | 0 | 0 | 113775
139.26 | 5.2864 | 105.376 | -0.0017 | 25 | 25 | 0 | 25 | 25.17 | 5 | 4.735 | 10 | 10.065 | 200 | 9.6 | 9.6 | 90.4 | 90.4 | 20.5 | 20.5 | 79.5 | 79.5 | 5.376 | 0 | 0 | 0 | 0.05 | 0.04735 | 0.1 | 0.10065 | 0 | 0 | 0 | 0 | 0 | 0 | 0 | 0 | 0 | 0 | 0 | 0 | 0 | 0 | 0 | 0 | 0 | 0 | 0 | 0 | 0 | 0 | 0 | 0 | 0 | 0 | 0 | 0 | 0 | 10 | 9.47 | 20 | 20.13 | 0 | 0 | 0 | 0 | 0 | 0 | 0 | 0 | 0 | 0 | 0 | 0 | 0 | 0 | 0 | 0 | 0 | 0 | 0 | 0 | 0 | 0 | -10 | 0 | 0 | Off | 49702 | 0 | 25.5 | 24.8 | 1 | 75 | 75.1 | 0 | 0 | 90.4 | 90.4 | 79.5 | 79.5 | 9.6 | 9.6 | 20.5 | 20.5 | 75 | 75.1 | 0 | 0 | 0 | 113771
139.59 | 5.2863 | 105.3741 | -0.0016 | 25 | 25 | 0 | 25 | 25.18 | 5 | 4.71 | 10 | 10.04 | 200 | 9.6 | 9.6 | 90.4 | 90.4 | 20.5 | 20.5 | 79.5 | 79.5 | 5.3741 | 0 | 0 | 0 | 0.05 | 0.0471 | 0.1 | 0.1004 | 0 | 0 | 0 | 0 | 0 | 0 | 0 | 0 | 0 | 0 | 0 | 0 | 0 | 0 | 0 | 0 | 0 | 0 | 0 | 0 | 0 | 0 | 0 | 0 | 0 | 0 | 0 | 0 | 0 | 10 | 9.42 | 20 | 20.08 | 0 | 0 | 0 | 0 | 0 | 0 | 0 | 0 | 0 | 0 | 0 | 0 | 0 | 0 | 0 | 0 | 0 | 0 | 0 | 0 | 0 | 0 | -10 | 0 | 0 | Off | 49710.9 | 0 | 25.5 | 25 | 1 | 75 | 75 | 0 | 0 | 90.4 | 90.4 | 79.5 | 79.5 | 9.6 | 9.6 | 20.5 | 20.5 | 75 | 75 | 0 | 0 | 0 | 113750
139.92 | 5.2863 | 105.3741 | -0.0015 | 25 | 25 | 0 | 25 | 25.15 | 5 | 4.685 | 10 | 10.085 | 200 | 9.6 | 9.6 | 90.4 | 90.4 | 20.5 | 20.5 | 79.5 | 79.5 | 5.3741 | 0 | 0 | 0 | 0.05 | 0.04685 | 0.1 | 0.10085 | 0 | 0 | 0 | 0 | 0 | 0 | 0 | 0 | 0 | 0 | 0 | 0 | 0 | 0 | 0 | 0 | 0 | 0 | 0 | 0 | 0 | 0 | 0 | 0 | 0 | 0 | 0 | 0 | 0 | 10 | 9.37 | 20 | 20.17 | 0 | 0 | 0 | 0 | 0 | 0 | 0 | 0 | 0 | 0 | 0 | 0 | 0 | 0 | 0 | 0 | 0 | 0 | 0 | 0 | 0 | 0 | -10 | 0 | 0 | Off | 49701.8 | 0 | 25.5 | 24.9 | 1 | 75 | 75 | 0 | 0 | 90.4 | 90.4 | 79.5 | 79.5 | 9.6 | 9.6 | 20.5 | 20.5 | 75 | 75 | 0 | 0 | 0 | 113780
140.26 | 5.2863 | 105.3741 | -0.0014 | 25 | 25 | 0 | 25 | 25.18 | 5 | 4.715 | 10 | 10.065 | 200 | 9.6 | 9.6 | 90.4 | 90.4 | 20.5 | 20.5 | 79.5 | 79.5 | 5.3741 | 0 | 0 | 0 | 0.05 | 0.04715 | 0.1 | 0.10065 | 0 | 0 | 0 | 0 | 0 | 0 | 0 | 0 | 0 | 0 | 0 | 0 | 0 | 0 | 0 | 0 | 0 | 0 | 0 | 0 | 0 | 0 | 0 | 0 | 0 | 0 | 0 | 0 | 0 | 10 | 9.43 | 20 | 20.13 | 0 | 0 | 0 | 0 | 0 | 0 | 0 | 0 | 0 | 0 | 0 | 0 | 0 | 0 | 0 | 0 | 0 | 0 | 0 | 0 | 0 | 0 | -10 | 0 | 0 | Off | 49723.1 | 0 | 25.5 | 25 | 1 | 75 | 74.9 | 0 | 0 | 90.4 | 90.4 | 79.5 | 79.5 | 9.6 | 9.6 | 20.5 | 20.5 | 75 | 74.9 | 0 | 0 | 0 | 113769
140.59 | 5.2863 | 105.3741 | -0.0012 | 25 | 25 | 0 | 25 | 25.17 | 5 | 4.7 | 10 | 10.04 | 200 | 9.6 | 9.7 | 90.4 | 90.5 | 20.5 | 20.5 | 79.5 | 79.5 | 5.3741 | 0 | 0 | 0 | 0.05 | 0.047 | 0.1 | 0.1004 | 0 | 0 | 0 | 0 | 0 | 0 | 0 | 0 | 0 | 0 | 0 | 0 | 0 | 0 | 0 | 0 | 0 | 0 | 0 | 0 | 0 | 0 | 0 | 0 | 0 | 0 | 0 | 0 | 0 | 10 | 9.4 | 20 | 20.08 | 0 | 0 | 0 | 0 | 0 | 0 | 0 | 0 | 0 | 0 | 0 | 0 | 0 | 0 | 0 | 0 | 0 | 0 | 0 | 0 | 0 | 0 | -10 | 0 | 0 | Off | 49725.5 | 0 | 25.5 | 25 | 1 | 75 | 75 | 0 | 0 | 90.4 | 90.5 | 79.5 | 79.5 | 9.6 | 9.7 | 20.5 | 20.5 | 75 | 75 | 0 | 0 | 0 | 113754
140.92 | 5.2863 | 105.3741 | -0.0011 | 25 | 25 | 0 | 25 | 25.18 | 5 | 4.725 | 10 | 10.095 | 200 | 9.6 | 9.6 | 90.4 | 90.3 | 20.5 | 20.5 | 79.5 | 79.4 | 5.3741 | 0 | 0 | 0 | 0.05 | 0.04725 | 0.1 | 0.10095 | 0 | 0 | 0 | 0 | 0 | 0 | 0 | 0 | 0 | 0 | 0 | 0 | 0 | 0 | 0 | 0 | 0 | 0 | 0 | 0 | 0 | 0 | 0 | 0 | 0 | 0 | 0 | 0 | 0 | 10 | 9.45 | 20 | 20.19 | 0 | 0 | 0 | 0 | 0 | 0 | 0 | 0 | 0 | 0 | 0 | 0 | 0 | 0 | 0 | 0 | 0 | 0 | 0 | 0 | 0 | 0 | -10 | 0 | 0 | Off | 49722 | 0 | 25.5 | 24.9 | 1 | 75 | 74.9 | 0 | 0 | 90.4 | 90.3 | 79.5 | 79.4 | 9.6 | 9.6 | 20.5 | 20.5 | 75 | 74.9 | 0 | 0 | 0 | 113784
141.26 | 5.2862 | 105.3721 | -0.0011 | 25 | 25 | 0 | 25 | 25.16 | 5 | 4.68 | 10 | 10.065 | 200 | 9.6 | 9.5 | 90.4 | 90.3 | 20.5 | 20.5 | 79.5 | 79.5 | 5.3721 | 0 | 0 | 0 | 0.05 | 0.0468 | 0.1 | 0.10065 | 0 | 0 | 0 | 0 | 0 | 0 | 0 | 0 | 0 | 0 | 0 | 0 | 0 | 0 | 0 | 0 | 0 | 0 | 0 | 0 | 0 | 0 | 0 | 0 | 0 | 0 | 0 | 0 | 0 | 10 | 9.36 | 20 | 20.13 | 0 | 0 | 0 | 0 | 0 | 0 | 0 | 0 | 0 | 0 | 0 | 0 | 0 | 0 | 0 | 0 | 0 | 0 | 0 | 0 | 0 | 0 | -10 | 0 | 0 | Off | 49727.9 | 0 | 25.5 | 25.1 | 1 | 75 | 75 | 0 | 0 | 90.4 | 90.3 | 79.5 | 79.5 | 9.6 | 9.5 | 20.5 | 20.5 | 75 | 75 | 0 | 0 | 0 | 113785
141.59 | 5.2862 | 105.3721 | -0.0012 | 25 | 25 | 0 | 25 | 25.17 | 5 | 4.695 | 10 | 10.075 | 200 | 9.6 | 9.6 | 90.4 | 90.4 | 20.5 | 20.5 | 79.5 | 79.5 | 5.3721 | 0 | 0 | 0 | 0.05 | 0.04695 | 0.1 | 0.10075 | 0 | 0 | 0 | 0 | 0 | 0 | 0 | 0 | 0 | 0 | 0 | 0 | 0 | 0 | 0 | 0 | 0 | 0 | 0 | 0 | 0 | 0 | 0 | 0 | 0 | 0 | 0 | 0 | 0 | 10 | 9.39 | 20 | 20.15 | 0 | 0 | 0 | 0 | 0 | 0 | 0 | 0 | 0 | 0 | 0 | 0 | 0 | 0 | 0 | 0 | 0 | 0 | 0 | 0 | 0 | 0 | -10 | 0 | 0 | Off | 49729.6 | 0 | 25.5 | 25 | 1 | 75 | 75 | 0 | 0 | 90.4 | 90.4 | 79.5 | 79.5 | 9.6 | 9.6 | 20.5 | 20.5 | 75 | 75 | 0 | 0 | 0 | 113772
141.93 | 5.2862 | 105.3721 | -0.0012 | 25 | 25 | 0 | 25 | 25.18 | 5 | 4.72 | 10 | 10.035 | 200 | 9.6 | 9.6 | 90.4 | 90.4 | 20.5 | 20.5 | 79.5 | 79.5 | 5.3721 | 0 | 0 | 0 | 0.05 | 0.0472 | 0.1 | 0.10035 | 0 | 0 | 0 | 0 | 0 | 0 | 0 | 0 | 0 | 0 | 0 | 0 | 0 | 0 | 0 | 0 | 0 | 0 | 0 | 0 | 0 | 0 | 0 | 0 | 0 | 0 | 0 | 0 | 0 | 10 | 9.44 | 20 | 20.07 | 0 | 0 | 0 | 0 | 0 | 0 | 0 | 0 | 0 | 0 | 0 | 0 | 0 | 0 | 0 | 0 | 0 | 0 | 0 | 0 | 0 | 0 | -10 | 0 | 0 | Off | 49712 | 0 | 25.5 | 25 | 1 | 75 | 75 | 0 | 0 | 90.4 | 90.4 | 79.5 | 79.5 | 9.6 | 9.6 | 20.5 | 20.5 | 75 | 75 | 0 | 0 | 0 | 113753
142.26 | 5.2862 | 105.3721 | -0.0012 | 25 | 25 | 0 | 25 | 25.18 | 5 | 4.695 | 10 | 10.085 | 200 | 9.6 | 9.6 | 90.4 | 90.5 | 20.5 | 20.5 | 79.5 | 79.5 | 5.3721 | 0 | 0 | 0 | 0.05 | 0.04695 | 0.1 | 0.10085 | 0 | 0 | 0 | 0 | 0 | 0 | 0 | 0 | 0 | 0 | 0 | 0 | 0 | 0 | 0 | 0 | 0 | 0 | 0 | 0 | 0 | 0 | 0 | 0 | 0 | 0 | 0 | 0 | 0 | 10 | 9.39 | 20 | 20.17 | 0 | 0 | 0 | 0 | 0 | 0 | 0 | 0 | 0 | 0 | 0 | 0 | 0 | 0 | 0 | 0 | 0 | 0 | 0 | 0 | 0 | 0 | -10 | 0 | 0 | Off | 49681.4 | 0 | 25.5 | 24.8 | 1 | 75 | 75 | 0 | 0 | 90.4 | 90.5 | 79.5 | 79.5 | 9.6 | 9.6 | 20.5 | 20.5 | 75 | 75 | 0 | 0 | 0 | 113780
142.59 | 5.2862 | 105.3721 | -0.0011 | 25 | 25 | 0 | 25 | 25.18 | 5 | 4.685 | 10 | 10.08 | 200 | 9.6 | 9.6 | 90.4 | 90.5 | 20.5 | 20.5 | 79.5 | 79.5 | 5.3721 | 0 | 0 | 0 | 0.05 | 0.04685 | 0.1 | 0.1008 | 0 | 0 | 0 | 0 | 0 | 0 | 0 | 0 | 0 | 0 | 0 | 0 | 0 | 0 | 0 | 0 | 0 | 0 | 0 | 0 | 0 | 0 | 0 | 0 | 0 | 0 | 0 | 0 | 0 | 10 | 9.37 | 20 | 20.16 | 0 | 0 | 0 | 0 | 0 | 0 | 0 | 0 | 0 | 0 | 0 | 0 | 0 | 0 | 0 | 0 | 0 | 0 | 0 | 0 | 0 | 0 | -10 | 0 | 0 | Off | 49670.1 | 0 | 25.5 | 24.9 | 1 | 75 | 75 | 0 | 0 | 90.4 | 90.5 | 79.5 | 79.5 | 9.6 | 9.6 | 20.5 | 20.5 | 75 | 75 | 0 | 0 | 0 | 113781
142.93 | 5.2862 | 105.3721 | -0.0011 | 25 | 25 | 0 | 25 | 25.17 | 5 | 4.715 | 10 | 10.045 | 200 | 9.6 | 9.6 | 90.4 | 90.4 | 20.5 | 20.5 | 79.5 | 79.5 | 5.3721 | 0 | 0 | 0 | 0.05 | 0.04715 | 0.1 | 0.10045 | 0 | 0 | 0 | 0 | 0 | 0 | 0 | 0 | 0 | 0 | 0 | 0 | 0 | 0 | 0 | 0 | 0 | 0 | 0 | 0 | 0 | 0 | 0 | 0 | 0 | 0 | 0 | 0 | 0 | 10 | 9.43 | 20 | 20.09 | 0 | 0 | 0 | 0 | 0 | 0 | 0 | 0 | 0 | 0 | 0 | 0 | 0 | 0 | 0 | 0 | 0 | 0 | 0 | 0 | 0 | 0 | -10 | 0 | 0 | Off | 49646.8 | 0 | 25.5 | 25 | 1 | 75 | 75.1 | 0 | 0 | 90.4 | 90.4 | 79.5 | 79.5 | 9.6 | 9.6 | 20.5 | 20.5 | 75 | 75.1 | 0 | 0 | 0 | 113758
143.26 | 5.2862 | 105.3721 | -0.001 | 25 | 25 | 0 | 26 | 25.18 | 5 | 4.68 | 10 | 10.08 | 200 | 9.6 | 9.6 | 90.4 | 90.4 | 20.5 | 20.5 | 79.5 | 79.5 | 5.3721 | 0 | 0 | 0 | 0.05 | 0.0468 | 0.1 | 0.1008 | 0 | 0 | 0 | 0 | 0 | 0 | 0 | 0 | 0 | 0 | 0 | 0 | 0 | 0 | 0 | 0 | 0 | 0 | 0 | 0 | 0 | 0 | 0 | 0 | 0 | 0 | 0 | 0 | 0 | 10 | 9.36 | 20 | 20.16 | 0 | 0 | 0 | 0 | 0 | 0 | 0 | 0 | 0 | 0 | 0 | 0 | 0 | 0 | 0 | 0 | 0 | 0 | 0 | 0 | 0 | 0 | -10 | 0 | 0 | Off | 49638.3 | 0 | 25.5 | 24.8 | 1 | 75 | 75.1 | 0 | 0 | 90.4 | 90.4 | 79.5 | 79.5 | 9.6 | 9.6 | 20.5 | 20.5 | 75 | 75.1 | 0 | 0 | 0 | 113781
143.6 | 5.2862 | 105.3721 | -0.001 | 25 | 25 | 0 | 25 | 25.18 | 5 | 4.685 | 10 | 10.065 | 200 | 9.6 | 9.6 | 90.4 | 90.4 | 20.5 | 20.5 | 79.5 | 79.6 | 5.3721 | 0 | 0 | 0 | 0.05 | 0.04685 | 0.1 | 0.10065 | 0 | 0 | 0 | 0 | 0 | 0 | 0 | 0 | 0 | 0 | 0 | 0 | 0 | 0 | 0 | 0 | 0 | 0 | 0 | 0 | 0 | 0 | 0 | 0 | 0 | 0 | 0 | 0 | 0 | 10 | 9.37 | 20 | 20.13 | 0 | 0 | 0 | 0 | 0 | 0 | 0 | 0 | 0 | 0 | 0 | 0 | 0 | 0 | 0 | 0 | 0 | 0 | 0 | 0 | 0 | 0 | -10 | 0 | 0 | Off | 49630.3 | 0 | 25.5 | 25 | 1 | 75 | 75.1 | 0 | 0 | 90.4 | 90.4 | 79.5 | 79.6 | 9.6 | 9.6 | 20.5 | 20.5 | 75 | 75.1 | 0 | 0 | 0 | 113778
143.93 | 5.2862 | 105.3721 | -0.0009 | 25 | 25 | 0 | 25 | 25.18 | 5 | 4.695 | 10 | 10.035 | 200 | 9.6 | 9.6 | 90.4 | 90.5 | 20.5 | 20.5 | 79.5 | 79.5 | 5.3721 | 0 | 0 | 0 | 0.05 | 0.04695 | 0.1 | 0.10035 | 0 | 0 | 0 | 0 | 0 | 0 | 0 | 0 | 0 | 0 | 0 | 0 | 0 | 0 | 0 | 0 | 0 | 0 | 0 | 0 | 0 | 0 | 0 | 0 | 0 | 0 | 0 | 0 | 0 | 10 | 9.39 | 20 | 20.07 | 0 | 0 | 0 | 0 | 0 | 0 | 0 | 0 | 0 | 0 | 0 | 0 | 0 | 0 | 0 | 0 | 0 | 0 | 0 | 0 | 0 | 0 | -10 | 0 | 0 | Off | 49630.9 | 0 | 25.5 | 25 | 1 | 75 | 75 | 0 | 0 | 90.4 | 90.5 | 79.5 | 79.5 | 9.6 | 9.6 | 20.5 | 20.5 | 75 | 75 | 0 | 0 | 0 | 113755
144.26 | 5.2862 | 105.3721 | -0.0007 | 25 | 25 | 0 | 25 | 25.17 | 5 | 4.71 | 10 | 10.08 | 200 | 9.6 | 9.6 | 90.4 | 90.3 | 20.5 | 20.5 | 79.5 | 79.4 | 5.3721 | 0 | 0 | 0 | 0.05 | 0.0471 | 0.1 | 0.1008 | 0 | 0 | 0 | 0 | 0 | 0 | 0 | 0 | 0 | 0 | 0 | 0 | 0 | 0 | 0 | 0 | 0 | 0 | 0 | 0 | 0 | 0 | 0 | 0 | 0 | 0 | 0 | 0 | 0 | 10 | 9.42 | 20 | 20.16 | 0 | 0 | 0 | 0 | 0 | 0 | 0 | 0 | 0 | 0 | 0 | 0 | 0 | 0 | 0 | 0 | 0 | 0 | 0 | 0 | 0 | 0 | -10 | 0 | 0 | Off | 49625.9 | 0 | 25.5 | 24.8 | 1 | 75 | 74.9 | 0 | 0 | 90.4 | 90.3 | 79.5 | 79.4 | 9.6 | 9.6 | 20.5 | 20.5 | 75 | 74.9 | 0 | 0 | 0 | 113780
144.6 | 5.2861 | 105.3701 | -0.0007 | 25 | 25 | 0 | 25 | 25.17 | 5 | 4.685 | 10 | 10.07 | 200 | 9.6 | 9.6 | 90.4 | 90.3 | 20.5 | 20.5 | 79.5 | 79.5 | 5.3701 | 0 | 0 | 0 | 0.05 | 0.04685 | 0.1 | 0.1007 | 0 | 0 | 0 | 0 | 0 | 0 | 0 | 0 | 0 | 0 | 0 | 0 | 0 | 0 | 0 | 0 | 0 | 0 | 0 | 0 | 0 | 0 | 0 | 0 | 0 | 0 | 0 | 0 | 0 | 10 | 9.37 | 20 | 20.14 | 0 | 0 | 0 | 0 | 0 | 0 | 0 | 0 | 0 | 0 | 0 | 0 | 0 | 0 | 0 | 0 | 0 | 0 | 0 | 0 | 0 | 0 | -10 | 0 | 0 | Off | 49618.5 | 0 | 25.5 | 24.9 | 1 | 75 | 75 | 0 | 0 | 90.4 | 90.3 | 79.5 | 79.5 | 9.6 | 9.6 | 20.5 | 20.5 | 75 | 75 | 0 | 0 | 0 | 113775
144.93 | 5.2861 | 105.3701 | -0.0007 | 25 | 25 | 0 | 25 | 25.18 | 5 | 4.675 | 10 | 10.045 | 200 | 9.6 | 9.5 | 90.4 | 90.4 | 20.5 | 20.5 | 79.5 | 79.5 | 5.3701 | 0 | 0 | 0 | 0.05 | 0.04675 | 0.1 | 0.10045 | 0 | 0 | 0 | 0 | 0 | 0 | 0 | 0 | 0 | 0 | 0 | 0 | 0 | 0 | 0 | 0 | 0 | 0 | 0 | 0 | 0 | 0 | 0 | 0 | 0 | 0 | 0 | 0 | 0 | 10 | 9.35 | 20 | 20.09 | 0 | 0 | 0 | 0 | 0 | 0 | 0 | 0 | 0 | 0 | 0 | 0 | 0 | 0 | 0 | 0 | 0 | 0 | 0 | 0 | 0 | 0 | -10 | 0 | 0 | Off | 49618.8 | 0 | 25.5 | 24.9 | 1 | 75 | 75 | 0 | 0 | 90.4 | 90.4 | 79.5 | 79.5 | 9.6 | 9.5 | 20.5 | 20.5 | 75 | 75 | 0 | 0 | 0 | 113758
145.27 | 5.2862 | 105.3721 | -0.0007 | 25 | 25 | 0 | 25 | 25.18 | 5 | 4.685 | 10 | 10.08 | 200 | 9.6 | 9.6 | 90.4 | 90.5 | 20.5 | 20.5 | 79.5 | 79.5 | 5.3721 | 0 | 0 | 0 | 0.05 | 0.04685 | 0.1 | 0.1008 | 0 | 0 | 0 | 0 | 0 | 0 | 0 | 0 | 0 | 0 | 0 | 0 | 0 | 0 | 0 | 0 | 0 | 0 | 0 | 0 | 0 | 0 | 0 | 0 | 0 | 0 | 0 | 0 | 0 | 10 | 9.37 | 20 | 20.16 | 0 | 0 | 0 | 0 | 0 | 0 | 0 | 0 | 0 | 0 | 0 | 0 | 0 | 0 | 0 | 0 | 0 | 0 | 0 | 0 | 0 | 0 | -10 | 0 | 0 | Off | 49618.5 | 0 | 25.5 | 24.8 | 1 | 75 | 74.9 | 0 | 0 | 90.4 | 90.5 | 79.5 | 79.5 | 9.6 | 9.6 | 20.5 | 20.5 | 75 | 74.9 | 0 | 0 | 0 | 113778
145.6 | 5.2861 | 105.3701 | -0.0007 | 25 | 25 | 0 | 25 | 25.17 | 5 | 4.685 | 10 | 10.08 | 200 | 9.6 | 9.5 | 90.4 | 90.3 | 20.5 | 20.5 | 79.5 | 79.5 | 5.3701 | 0 | 0 | 0 | 0.05 | 0.04685 | 0.1 | 0.1008 | 0 | 0 | 0 | 0 | 0 | 0 | 0 | 0 | 0 | 0 | 0 | 0 | 0 | 0 | 0 | 0 | 0 | 0 | 0 | 0 | 0 | 0 | 0 | 0 | 0 | 0 | 0 | 0 | 0 | 10 | 9.37 | 20 | 20.16 | 0 | 0 | 0 | 0 | 0 | 0 | 0 | 0 | 0 | 0 | 0 | 0 | 0 | 0 | 0 | 0 | 0 | 0 | 0 | 0 | 0 | 0 | -10 | 0 | 0 | Off | 49628.6 | 0 | 25.5 | 25.1 | 1 | 75 | 75 | 0 | 0 | 90.4 | 90.3 | 79.5 | 79.5 | 9.6 | 9.5 | 20.5 | 20.5 | 75 | 75 | 0 | 0 | 0 | 113782
145.93 | 5.2861 | 105.3701 | -0.0006 | 25 | 25 | 0 | 25 | 25.18 | 5 | 4.685 | 10 | 10.055 | 200 | 9.6 | 9.6 | 90.4 | 90.3 | 20.5 | 20 | 79.5 | 79.5 | 5.3701 | 0 | 0 | 0 | 0.05 | 0.04685 | 0.1 | 0.10055 | 0 | 0 | 0 | 0 | 0 | 0 | 0 | 0 | 0 | 0 | 0 | 0 | 0 | 0 | 0 | 0 | 0 | 0 | 0 | 0 | 0 | 0 | 0 | 0 | 0 | 0 | 0 | 0 | 0 | 10 | 9.37 | 20 | 20.11 | 0 | 0 | 0 | 0 | 0 | 0 | 0 | 0 | 0 | 0 | 0 | 0 | 0 | 0 | 0 | 0 | 0 | 0 | 0 | 0 | 0 | 0 | -10 | 0 | 0 | Off | 49634.2 | 0 | 25.5 | 24.9 | 1 | 75 | 75 | 0 | 0 | 90.4 | 90.3 | 79.5 | 79.5 | 9.6 | 9.6 | 20.5 | 20 | 75 | 75 | 0 | 0.7 | 0 | 113768
146.27 | 5.2861 | 105.3701 | -0.0005 | 25 | 25 | 0 | 25 | 25.18 | 5 | 4.675 | 10 | 10.07 | 200 | 9.6 | 9.6 | 90.4 | 90.4 | 20.5 | 20.5 | 79.5 | 79.5 | 5.3701 | 0 | 0 | 0 | 0.05 | 0.04675 | 0.1 | 0.1007 | 0 | 0 | 0 | 0 | 0 | 0 | 0 | 0 | 0 | 0 | 0 | 0 | 0 | 0 | 0 | 0 | 0 | 0 | 0 | 0 | 0 | 0 | 0 | 0 | 0 | 0 | 0 | 0 | 0 | 10 | 9.35 | 20 | 20.14 | 0 | 0 | 0 | 0 | 0 | 0 | 0 | 0 | 0 | 0 | 0 | 0 | 0 | 0 | 0 | 0 | 0 | 0 | 0 | 0 | 0 | 0 | -10 | 0 | 0 | Off | 49626 | 0 | 25.5 | 24.9 | 1 | 75 | 75 | 0 | 0 | 90.4 | 90.4 | 79.5 | 79.5 | 9.6 | 9.6 | 20.5 | 20.5 | 75 | 75 | 0 | 0 | 0 | 113775
146.6 | 5.2861 | 105.3701 | -0.0006 | 25 | 25 | 0 | 25 | 25.18 | 5 | 4.71 | 10 | 10.075 | 200 | 9.6 | 9.6 | 90.4 | 90.5 | 20.5 | 20.5 | 79.5 | 79.4 | 5.3701 | 0 | 0 | 0 | 0.05 | 0.0471 | 0.1 | 0.10075 | 0 | 0 | 0 | 0 | 0 | 0 | 0 | 0 | 0 | 0 | 0 | 0 | 0 | 0 | 0 | 0 | 0 | 0 | 0 | 0 | 0 | 0 | 0 | 0 | 0 | 0 | 0 | 0 | 0 | 10 | 9.42 | 20 | 20.15 | 0 | 0 | 0 | 0 | 0 | 0 | 0 | 0 | 0 | 0 | 0 | 0 | 0 | 0 | 0 | 0 | 0 | 0 | 0 | 0 | 0 | 0 | -10 | 0 | 0 | Off | 49629.6 | 0 | 25.5 | 25.1 | 1 | 75 | 75 | 0 | 0 | 90.4 | 90.5 | 79.5 | 79.4 | 9.6 | 9.6 | 20.5 | 20.5 | 75 | 75 | 0 | 0 | 0 | 113779
146.93 | 5.2861 | 105.3701 | -0.0006 | 25 | 25 | 0 | 25 | 25.18 | 5 | 4.695 | 10 | 10.07 | 200 | 9.6 | 9.6 | 90.4 | 90.4 | 20.5 | 20.5 | 79.5 | 79.5 | 5.3701 | 0 | 0 | 0 | 0.05 | 0.04695 | 0.1 | 0.1007 | 0 | 0 | 0 | 0 | 0 | 0 | 0 | 0 | 0 | 0 | 0 | 0 | 0 | 0 | 0 | 0 | 0 | 0 | 0 | 0 | 0 | 0 | 0 | 0 | 0 | 0 | 0 | 0 | 0 | 10 | 9.39 | 20 | 20.14 | 0 | 0 | 0 | 0 | 0 | 0 | 0 | 0 | 0 | 0 | 0 | 0 | 0 | 0 | 0 | 0 | 0 | 0 | 0 | 0 | 0 | 0 | -10 | 0 | 0 | Off | 49629.2 | 0 | 25.5 | 24.9 | 1 | 75 | 75 | 0 | 0 | 90.4 | 90.4 | 79.5 | 79.5 | 9.6 | 9.6 | 20.5 | 20.5 | 75 | 75 | 0 | 0 | 0 | 113778
147.27 | 5.2861 | 105.3701 | -0.0006 | 25 | 25 | 0 | 26 | 25.17 | 5 | 4.705 | 10 | 10.035 | 200 | 9.6 | 9.6 | 90.4 | 90.4 | 20.5 | 20.5 | 79.5 | 79.5 | 5.3701 | 0 | 0 | 0 | 0.05 | 0.04705 | 0.1 | 0.10035 | 0 | 0 | 0 | 0 | 0 | 0 | 0 | 0 | 0 | 0 | 0 | 0 | 0 | 0 | 0 | 0 | 0 | 0 | 0 | 0 | 0 | 0 | 0 | 0 | 0 | 0 | 0 | 0 | 0 | 10 | 9.41 | 20 | 20.07 | 0 | 0 | 0 | 0 | 0 | 0 | 0 | 0 | 0 | 0 | 0 | 0 | 0 | 0 | 0 | 0 | 0 | 0 | 0 | 0 | 0 | 0 | -10 | 0 | 0 | Off | 49620.1 | 0 | 25.5 | 25 | 1 | 75 | 75 | 0 | 0 | 90.4 | 90.4 | 79.5 | 79.5 | 9.6 | 9.6 | 20.5 | 20.5 | 75 | 75 | 0 | 0 | 0 | 113750
147.6 | 5.2861 | 105.3701 | -0.0005 | 25 | 25 | 0 | 25 | 25.18 | 5 | 4.695 | 10 | 10.075 | 200 | 9.6 | 9.6 | 90.4 | 90.4 | 20.5 | 20.5 | 79.5 | 79.5 | 5.3701 | 0 | 0 | 0 | 0.05 | 0.04695 | 0.1 | 0.10075 | 0 | 0 | 0 | 0 | 0 | 0 | 0 | 0 | 0 | 0 | 0 | 0 | 0 | 0 | 0 | 0 | 0 | 0 | 0 | 0 | 0 | 0 | 0 | 0 | 0 | 0 | 0 | 0 | 0 | 10 | 9.39 | 20 | 20.15 | 0 | 0 | 0 | 0 | 0 | 0 | 0 | 0 | 0 | 0 | 0 | 0 | 0 | 0 | 0 | 0 | 0 | 0 | 0 | 0 | 0 | 0 | -10 | 0 | 0 | Off | 49622.9 | 0 | 25.5 | 24.9 | 1 | 75 | 74.9 | 0 | 0 | 90.4 | 90.4 | 79.5 | 79.5 | 9.6 | 9.6 | 20.5 | 20.5 | 75 | 74.9 | 0 | 0 | 0 | 113779
147.93 | 5.2861 | 105.3701 | -0.0005 | 25 | 25 | 0 | 25 | 25.18 | 5 | 4.715 | 10 | 10.065 | 200 | 9.6 | 9.6 | 90.4 | 90.3 | 20.5 | 20.5 | 79.5 | 79.5 | 5.3701 | 0 | 0 | 0 | 0.05 | 0.04715 | 0.1 | 0.10065 | 0 | 0 | 0 | 0 | 0 | 0 | 0 | 0 | 0 | 0 | 0 | 0 | 0 | 0 | 0 | 0 | 0 | 0 | 0 | 0 | 0 | 0 | 0 | 0 | 0 | 0 | 0 | 0 | 0 | 10 | 9.43 | 20 | 20.13 | 0 | 0 | 0 | 0 | 0 | 0 | 0 | 0 | 0 | 0 | 0 | 0 | 0 | 0 | 0 | 0 | 0 | 0 | 0 | 0 | 0 | 0 | -10 | 0 | 0 | Off | 49614 | 0 | 25.5 | 24.8 | 1 | 75 | 75 | 0 | 0 | 90.4 | 90.3 | 79.5 | 79.5 | 9.6 | 9.6 | 20.5 | 20.5 | 75 | 75 | 0 | 0 | 0 | 113777
148.27 | 5.2861 | 105.3701 | -0.0004 | 25 | 25 | 0 | 25 | 25.18 | 5 | 4.68 | 10 | 10.045 | 200 | 9.6 | 9.5 | 90.4 | 90.4 | 20.5 | 20.5 | 79.5 | 79.5 | 5.3701 | 0 | 0 | 0 | 0.05 | 0.0468 | 0.1 | 0.10045 | 0 | 0 | 0 | 0 | 0 | 0 | 0 | 0 | 0 | 0 | 0 | 0 | 0 | 0 | 0 | 0 | 0 | 0 | 0 | 0 | 0 | 0 | 0 | 0 | 0 | 0 | 0 | 0 | 0 | 10 | 9.36 | 20 | 20.09 | 0 | 0 | 0 | 0 | 0 | 0 | 0 | 0 | 0 | 0 | 0 | 0 | 0 | 0 | 0 | 0 | 0 | 0 | 0 | 0 | 0 | 0 | -10 | 0 | 0 | Off | 49615.8 | 0 | 25.5 | 24.9 | 1 | 75 | 74.9 | 0 | 0 | 90.4 | 90.4 | 79.5 | 79.5 | 9.6 | 9.5 | 20.5 | 20.5 | 75 | 74.9 | 0 | 0 | 0 | 113759
148.6 | 5.2861 | 105.3701 | -0.0003 | 25 | 25 | 0 | 25 | 25.18 | 5 | 4.67 | 10 | 10.09 | 200 | 9.6 | 9.6 | 90.4 | 90.4 | 20.5 | 20.5 | 79.5 | 79.5 | 5.3701 | 0 | 0 | 0 | 0.05 | 0.0467 | 0.1 | 0.1009 | 0 | 0 | 0 | 0 | 0 | 0 | 0 | 0 | 0 | 0 | 0 | 0 | 0 | 0 | 0 | 0 | 0 | 0 | 0 | 0 | 0 | 0 | 0 | 0 | 0 | 0 | 0 | 0 | 0 | 10 | 9.34 | 20 | 20.18 | 0 | 0 | 0 | 0 | 0 | 0 | 0 | 0 | 0 | 0 | 0 | 0 | 0 | 0 | 0 | 0 | 0 | 0 | 0 | 0 | 0 | 0 | -10 | 0 | 0 | Off | 49604 | 0 | 25.5 | 24.9 | 1 | 75 | 75 | 0 | 0 | 90.4 | 90.4 | 79.5 | 79.5 | 9.6 | 9.6 | 20.5 | 20.5 | 75 | 75 | 0 | 0 | 0 | 113788
148.94 | 5.2861 | 105.3701 | -0.0002 | 25 | 25 | 0 | 25 | 25.17 | 5 | 4.69 | 15 | 10.065 | 200 | 9.6 | 9.6 | 90.4 | 90.4 | 30 | 30 | 70 | 70.1 | 5.3701 | 0 | 0 | 0 | 0.05 | 0.0469 | 0.15 | 0.10065 | 0 | 0 | 0 | 0 | 0 | 0 | 0 | 0 | 0 | 0 | 0 | 0 | 0 | 0 | 0 | 0 | 0 | 0 | 0 | 0 | 0 | 0 | 0 | 0 | 0 | 0 | 0 | 0 | 0 | 10 | 9.38 | 30 | 20.13 | 0 | 0 | 0 | 0 | 0 | 0 | 0 | 0 | 0 | 0 | 0 | 0 | 0 | 0 | 0 | 0 | 0 | 0 | 0 | 0 | 0 | 0 | -10 | 0 | 0 | Off | 49609.6 | 0 | 25.5 | 25 | 1 | 75 | 75 | 0 | 0 | 90.4 | 90.4 | 70 | 70.1 | 9.6 | 9.6 | 30 | 30 | 75 | 75 | 0 | 0 | 0 | 113772
149.27 | 5.2861 | 105.3701 | -0.0001 | 25 | 25 | 0 | 25 | 25.17 | 5 | 4.695 | 15 | 10.23 | 200 | 9.6 | 9.5 | 90.4 | 90.5 | 30 | 30 | 70 | 70 | 5.3701 | 0 | 0 | 0 | 0.05 | 0.04695 | 0.15 | 0.1023 | 0 | 0 | 0 | 0 | 0 | 0 | 0 | 0 | 0 | 0 | 0 | 0 | 0 | 0 | 0 | 0 | 0 | 0 | 0 | 0 | 0 | 0 | 0 | 0 | 0 | 0 | 0 | 0 | 0 | 10 | 9.39 | 30 | 20.46 | 0 | 0 | 0 | 0 | 0 | 0 | 0 | 0 | 0 | 0 | 0 | 0 | 0 | 0 | 0 | 0 | 0 | 0 | 0 | 0 | 0 | 0 | -10 | 0 | 0 | Off | 49588.4 | 0 | 25.5 | 24.9 | 1 | 75 | 74.9 | 0 | 0 | 90.4 | 90.5 | 70 | 70 | 9.6 | 9.5 | 30 | 30 | 75 | 74.9 | 0 | 0 | 0 | 114090
149.61 | 5.2861 | 105.3701 | 0 | 25 | 25 | 0 | 25 | 25.17 | 5 | 4.695 | 15 | 14.335 | 200 | 9.6 | 9.6 | 90.4 | 90.3 | 30 | 30 | 70 | 70 | 5.3701 | 0 | 0 | 0 | 0.05 | 0.04695 | 0.15 | 0.14335 | 0 | 0 | 0 | 0 | 0 | 0 | 0 | 0 | 0 | 0 | 0 | 0 | 0 | 0 | 0 | 0 | 0 | 0 | 0 | 0 | 0 | 0 | 0 | 0 | 0 | 0 | 0 | 0 | 0 | 10 | 9.39 | 30 | 28.67 | 0 | 0 | 0 | 0 | 0 | 0 | 0 | 0 | 0 | 0 | 0 | 0 | 0 | 0 | 0 | 0 | 0 | 0 | 0 | 0 | 0 | 0 | -10 | 0 | 0 | Off | 49582.6 | 0 | 25.5 | 25 | 1 | 75 | 75 | 0 | 0 | 90.4 | 90.3 | 70 | 70 | 9.6 | 9.6 | 30 | 30 | 75 | 75 | 0 | 0 | 0 | 116377
149.94 | 5.2864 | 105.376 | 0 | 25 | 25 | 0 | 25 | 25.17 | 5 | 4.685 | 15 | 15.17 | 200 | 9.6 | 9.6 | 90.4 | 90.4 | 30 | 29.7 | 70 | 69.9 | 5.376 | 0 | 0 | 0 | 0.05 | 0.04685 | 0.15 | 0.1517 | 0 | 0 | 0 | 0 | 0 | 0 | 0 | 0 | 0 | 0 | 0 | 0 | 0 | 0 | 0 | 0 | 0 | 0 | 0 | 0 | 0 | 0 | 0 | 0 | 0 | 0 | 0 | 0 | 0 | 10 | 9.37 | 30 | 30.34 | 0 | 0 | 0 | 0 | 0 | 0 | 0 | 0 | 0 | 0 | 0 | 0 | 0 | 0 | 0 | 0 | 0 | 0 | 0 | 0 | 0 | 0 | -10 | 0 | 0 | Off | 49592.2 | 0 | 25.5 | 24.9 | 1 | 75 | 75.1 | 0 | 0 | 90.4 | 90.4 | 70 | 69.9 | 9.6 | 9.6 | 30 | 29.7 | 75 | 75.1 | 0 | 1.3 | 0 | 116896
150.27 | 5.2902 | 105.4518 | 0.0029 | 25 | 25 | 0 | 25 | 25.17 | 5 | 4.695 | 15 | 15.37 | 200 | 9.6 | 9.6 | 90.4 | 90.4 | 30 | 30 | 70 | 70 | 5.4518 | 0 | 0 | 0 | 0.05 | 0.04695 | 0.15 | 0.1537 | 0 | 0 | 0 | 0 | 0 | 0 | 0 | 0 | 0 | 0 | 0 | 0 | 0 | 0 | 0 | 0 | 0 | 0 | 0 | 0 | 0 | 0 | 0 | 0 | 0 | 0 | 0 | 0 | 0 | 10 | 9.39 | 30 | 30.74 | 0 | 0 | 0 | 0 | 0 | 0 | 0 | 0 | 0 | 0 | 0 | 0 | 0 | 0 | 0 | 0 | 0 | 0 | 0 | 0 | 0 | 0 | -10 | 0 | 0 | Off | 50135.3 | 0 | 25.5 | 24.8 | 1 | 75 | 74.9 | 0 | 0 | 90.4 | 90.4 | 70 | 70 | 9.6 | 9.6 | 30 | 30 | 75 | 74.9 | 0 | 0 | 0 | 117067
150.61 | 5.2982 | 105.6113 | 0.0144 | 25 | 25 | 0 | 25 | 25.17 | 5 | 4.695 | 15 | 15.405 | 200 | 9.6 | 9.6 | 90.4 | 90.4 | 30 | 30 | 70 | 70 | 5.6113 | 0 | 0 | 0 | 0.05 | 0.04695 | 0.15 | 0.15405 | 0 | 0 | 0 | 0 | 0 | 0 | 0 | 0 | 0 | 0 | 0 | 0 | 0 | 0 | 0 | 0 | 0 | 0 | 0 | 0 | 0 | 0 | 0 | 0 | 0 | 0 | 0 | 0 | 0 | 10 | 9.39 | 30 | 30.81 | 0 | 0 | 0 | 0 | 0 | 0 | 0 | 0 | 0 | 0 | 0 | 0 | 0 | 0 | 0 | 0 | 0 | 0 | 0 | 0 | 0 | 0 | -10 | 0 | 0 | Off | 51607.2 | 0 | 25.5 | 24.9 | 1 | 75 | 75 | 0 | 0 | 90.4 | 90.4 | 70 | 70 | 9.6 | 9.6 | 30 | 30 | 75 | 75 | 0 | 0 | 0 | 117093
150.94 | 5.3049 | 105.7448 | 0.0352 | 25 | 25 | 0 | 25 | 25.17 | 5 | 4.695 | 15 | 15.41 | 200 | 9.6 | 9.6 | 90.4 | 90.4 | 30 | 30 | 70 | 70 | 5.7448 | 0 | 0 | 0 | 0.05 | 0.04695 | 0.15 | 0.1541 | 0 | 0 | 0 | 0 | 0 | 0 | 0 | 0 | 0 | 0 | 0 | 0 | 0 | 0 | 0 | 0 | 0 | 0 | 0 | 0 | 0 | 0 | 0 | 0 | 0 | 0 | 0 | 0 | 0 | 10 | 9.39 | 30 | 30.82 | 0 | 0 | 0 | 0 | 0 | 0 | 0 | 0 | 0 | 0 | 0 | 0 | 0 | 0 | 0 | 0 | 0 | 0 | 0 | 0 | 0 | 0 | -10 | 0 | 0 | Off | 52517.5 | 0 | 25.5 | 24.9 | 1 | 75 | 75 | 0 | 0 | 90.4 | 90.4 | 70 | 70 | 9.6 | 9.6 | 30 | 30 | 75 | 75 | 0 | 0 | 0 | 117105
151.27 | 5.3079 | 105.8046 | 0.0608 | 25 | 25 | 0 | 25 | 25.16 | 5 | 4.7 | 15 | 15.405 | 200 | 9.6 | 9.6 | 90.4 | 90.4 | 30 | 30 | 70 | 70 | 5.8046 | 0 | 0 | 0 | 0.05 | 0.047 | 0.15 | 0.15405 | 0 | 0 | 0 | 0 | 0 | 0 | 0 | 0 | 0 | 0 | 0 | 0 | 0 | 0 | 0 | 0 | 0 | 0 | 0 | 0 | 0 | 0 | 0 | 0 | 0 | 0 | 0 | 0 | 0 | 10 | 9.4 | 30 | 30.81 | 0 | 0 | 0 | 0 | 0 | 0 | 0 | 0 | 0 | 0 | 0 | 0 | 0 | 0 | 0 | 0 | 0 | 0 | 0 | 0 | 0 | 0 | -10 | 0 | 0 | Off | 53006.4 | 0 | 25.5 | 24.9 | 1 | 75 | 75.2 | 0 | 0 | 90.4 | 90.4 | 70 | 70 | 9.6 | 9.6 | 30 | 30 | 75 | 75.2 | 0 | 0 | 0 | 117110
151.61 | 5.3091 | 105.8285 | 0.0838 | 25 | 25 | 0 | 25 | 25.16 | 5 | 4.7 | 15 | 15.41 | 200 | 9.6 | 9.6 | 90.4 | 90.3 | 30 | 30 | 70 | 69.9 | 5.8285 | 0 | 0 | 0 | 0.05 | 0.047 | 0.15 | 0.1541 | 0 | 0 | 0 | 0 | 0 | 0 | 0 | 0 | 0 | 0 | 0 | 0 | 0 | 0 | 0 | 0 | 0 | 0 | 0 | 0 | 0 | 0 | 0 | 0 | 0 | 0 | 0 | 0 | 0 | 10 | 9.4 | 30 | 30.82 | 0 | 0 | 0 | 0 | 0 | 0 | 0 | 0 | 0 | 0 | 0 | 0 | 0 | 0 | 0 | 0 | 0 | 0 | 0 | 0 | 0 | 0 | -10 | 0 | 0 | Off | 53289.8 | 0 | 25.5 | 24.9 | 1 | 75 | 75 | 0 | 0 | 90.4 | 90.3 | 70 | 69.9 | 9.6 | 9.6 | 30 | 30 | 75 | 75 | 0 | 0 | 0 | 117108
151.94 | 5.3096 | 105.8385 | 0.1034 | 25 | 25 | 0 | 25 | 25.17 | 5 | 4.705 | 15 | 15.42 | 200 | 9.6 | 9.6 | 90.4 | 90.4 | 30 | 30 | 70 | 70 | 5.8385 | 0 | 0 | 0 | 0.05 | 0.04705 | 0.15 | 0.1542 | 0 | 0 | 0 | 0 | 0 | 0 | 0 | 0 | 0 | 0 | 0 | 0 | 0 | 0 | 0 | 0 | 0 | 0 | 0 | 0 | 0 | 0 | 0 | 0 | 0 | 0 | 0 | 0 | 0 | 10 | 9.41 | 30 | 30.84 | 0 | 0 | 0 | 0 | 0 | 0 | 0 | 0 | 0 | 0 | 0 | 0 | 0 | 0 | 0 | 0 | 0 | 0 | 0 | 0 | 0 | 0 | -10 | 0 | 0 | Off | 53527.4 | 0 | 25.5 | 24.9 | 1 | 75 | 75 | 0 | 0 | 90.4 | 90.4 | 70 | 70 | 9.6 | 9.6 | 30 | 30 | 75 | 75 | 0 | 0 | 0 | 117109
152.27 | 5.3098 | 105.8425 | 0.1195 | 25 | 25 | 0 | 25 | 25.17 | 5 | 4.7 | 15 | 15.395 | 200 | 9.6 | 9.6 | 90.4 | 90.3 | 30 | 30 | 70 | 69.9 | 5.8425 | 0 | 0 | 0 | 0.05 | 0.047 | 0.15 | 0.15395 | 0 | 0 | 0 | 0 | 0 | 0 | 0 | 0 | 0 | 0 | 0 | 0 | 0 | 0 | 0 | 0 | 0 | 0 | 0 | 0 | 0 | 0 | 0 | 0 | 0 | 0 | 0 | 0 | 0 | 10 | 9.4 | 30 | 30.79 | 0 | 0 | 0 | 0 | 0 | 0 | 0 | 0 | 0 | 0 | 0 | 0 | 0 | 0 | 0 | 0 | 0 | 0 | 0 | 0 | 0 | 0 | -10 | 0 | 0 | Off | 53634.1 | 0 | 25.5 | 24.8 | 1 | 75 | 75 | 0 | 0 | 90.4 | 90.3 | 70 | 69.9 | 9.6 | 9.6 | 30 | 30 | 75 | 75 | 0 | 0 | 0 | 117093
152.61 | 5.3099 | 105.8445 | 0.1303 | 25 | 25 | 0 | 25 | 25.17 | 5 | 4.695 | 15 | 15.39 | 200 | 9.6 | 9.6 | 90.4 | 90.5 | 30 | 30 | 70 | 70 | 5.8445 | 0 | 0 | 0 | 0.05 | 0.04695 | 0.15 | 0.1539 | 0 | 0 | 0 | 0 | 0 | 0 | 0 | 0 | 0 | 0 | 0 | 0 | 0 | 0 | 0 | 0 | 0 | 0 | 0 | 0 | 0 | 0 | 0 | 0 | 0 | 0 | 0 | 0 | 0 | 10 | 9.39 | 30 | 30.78 | 0 | 0 | 0 | 0 | 0 | 0 | 0 | 0 | 0 | 0 | 0 | 0 | 0 | 0 | 0 | 0 | 0 | 0 | 0 | 0 | 0 | 0 | -10 | 0 | 0 | Off | 53744.4 | 0 | 25.5 | 24.9 | 1 | 75 | 74.9 | 0 | 0 | 90.4 | 90.5 | 70 | 70 | 9.6 | 9.6 | 30 | 30 | 75 | 74.9 | 0 | 0 | 0 | 117087
152.94 | 5.3099 | 105.8445 | 0.1365 | 25 | 25 | 0 | 25 | 25.16 | 5 | 4.695 | 15 | 15.405 | 200 | 9.6 | 9.6 | 90.4 | 90.3 | 30 | 30 | 70 | 70 | 5.8445 | 0 | 0 | 0 | 0.05 | 0.04695 | 0.15 | 0.15405 | 0 | 0 | 0 | 0 | 0 | 0 | 0 | 0 | 0 | 0 | 0 | 0 | 0 | 0 | 0 | 0 | 0 | 0 | 0 | 0 | 0 | 0 | 0 | 0 | 0 | 0 | 0 | 0 | 0 | 10 | 9.39 | 30 | 30.81 | 0 | 0 | 0 | 0 | 0 | 0 | 0 | 0 | 0 | 0 | 0 | 0 | 0 | 0 | 0 | 0 | 0 | 0 | 0 | 0 | 0 | 0 | -10 | 0 | 0 | Off | 53841.5 | 0 | 25.5 | 24.8 | 1 | 75 | 75 | 0 | 0 | 90.4 | 90.3 | 70 | 70 | 9.6 | 9.6 | 30 | 30 | 75 | 75 | 0 | 0 | 0 | 117095
153.28 | 5.3098 | 105.8425 | 0.138 | 25 | 25 | 0 | 25 | 25.17 | 5 | 4.7 | 15 | 15.375 | 200 | 9.6 | 9.6 | 90.4 | 90.4 | 30 | 30 | 70 | 70 | 5.8425 | 0 | 0 | 0 | 0.05 | 0.047 | 0.15 | 0.15375 | 0 | 0 | 0 | 0 | 0 | 0 | 0 | 0 | 0 | 0 | 0 | 0 | 0 | 0 | 0 | 0 | 0 | 0 | 0 | 0 | 0 | 0 | 0 | 0 | 0 | 0 | 0 | 0 | 0 | 10 | 9.4 | 30 | 30.75 | 0 | 0 | 0 | 0 | 0 | 0 | 0 | 0 | 0 | 0 | 0 | 0 | 0 | 0 | 0 | 0 | 0 | 0 | 0 | 0 | 0 | 0 | -10 | 0 | 0 | Off | 53891.4 | 0 | 25.5 | 25 | 1 | 75 | 75 | 0 | 0 | 90.4 | 90.4 | 70 | 70 | 9.6 | 9.6 | 30 | 30 | 75 | 75 | 0 | 0 | 0 | 117076
153.61 | 5.3098 | 105.8425 | 0.1345 | 25 | 25 | 0 | 25 | 25.16 | 5 | 4.695 | 15 | 15.39 | 200 | 9.6 | 9.6 | 90.4 | 90.4 | 30 | 30 | 70 | 69.9 | 5.8425 | 0 | 0 | 0 | 0.05 | 0.04695 | 0.15 | 0.1539 | 0 | 0 | 0 | 0 | 0 | 0 | 0 | 0 | 0 | 0 | 0 | 0 | 0 | 0 | 0 | 0 | 0 | 0 | 0 | 0 | 0 | 0 | 0 | 0 | 0 | 0 | 0 | 0 | 0 | 10 | 9.39 | 30 | 30.78 | 0 | 0 | 0 | 0 | 0 | 0 | 0 | 0 | 0 | 0 | 0 | 0 | 0 | 0 | 0 | 0 | 0 | 0 | 0 | 0 | 0 | 0 | -10 | 0 | 0 | Off | 53920.8 | 0 | 25.5 | 25 | 1 | 75 | 75.1 | 0 | 0 | 90.4 | 90.4 | 70 | 69.9 | 9.6 | 9.6 | 30 | 30 | 75 | 75.1 | 0 | 0 | 0 | 117077
153.95 | 5.3097 | 105.8405 | 0.1259 | 25 | 25 | 0 | 25 | 25.16 | 5 | 4.715 | 15 | 15.39 | 200 | 9.6 | 9.6 | 90.4 | 90.3 | 30 | 29.7 | 70 | 69.9 | 5.8405 | 0 | 0 | 0 | 0.05 | 0.04715 | 0.15 | 0.1539 | 0 | 0 | 0 | 0 | 0 | 0 | 0 | 0 | 0 | 0 | 0 | 0 | 0 | 0 | 0 | 0 | 0 | 0 | 0 | 0 | 0 | 0 | 0 | 0 | 0 | 0 | 0 | 0 | 0 | 10 | 9.43 | 30 | 30.78 | 0 | 0 | 0 | 0 | 0 | 0 | 0 | 0 | 0 | 0 | 0 | 0 | 0 | 0 | 0 | 0 | 0 | 0 | 0 | 0 | 0 | 0 | -10 | 0 | 0 | Off | 53961.2 | 0 | 25.5 | 24.9 | 1 | 75 | 74.9 | 0 | 0 | 90.4 | 90.3 | 70 | 69.9 | 9.6 | 9.6 | 30 | 29.7 | 75 | 74.9 | 0 | 0.7 | 0 | 117083
154.28 | 5.3097 | 105.8405 | 0.1127 | 25 | 25 | 0 | 25 | 25.17 | 5 | 4.72 | 15 | 15.4 | 200 | 9.6 | 9.6 | 90.4 | 90.3 | 30 | 30 | 70 | 70 | 5.8405 | 0 | 0 | 0 | 0.05 | 0.0472 | 0.15 | 0.154 | 0 | 0 | 0 | 0 | 0 | 0 | 0 | 0 | 0 | 0 | 0 | 0 | 0 | 0 | 0 | 0 | 0 | 0 | 0 | 0 | 0 | 0 | 0 | 0 | 0 | 0 | 0 | 0 | 0 | 10 | 9.44 | 30 | 30.8 | 0 | 0 | 0 | 0 | 0 | 0 | 0 | 0 | 0 | 0 | 0 | 0 | 0 | 0 | 0 | 0 | 0 | 0 | 0 | 0 | 0 | 0 | -10 | 0 | 0 | Off | 53985.6 | 0 | 25.5 | 24.8 | 1 | 75 | 74.9 | 0 | 0 | 90.4 | 90.3 | 70 | 70 | 9.6 | 9.6 | 30 | 30 | 75 | 74.9 | 0 | 0 | 0 | 117095
154.61 | 5.3097 | 105.8405 | 0.095 | 25 | 25 | 0 | 25 | 25.17 | 5 | 4.67 | 15 | 15.415 | 200 | 9.6 | 9.6 | 90.4 | 90.4 | 30 | 30 | 70 | 69.9 | 5.8405 | 0 | 0 | 0 | 0.05 | 0.0467 | 0.15 | 0.15415 | 0 | 0 | 0 | 0 | 0 | 0 | 0 | 0 | 0 | 0 | 0 | 0 | 0 | 0 | 0 | 0 | 0 | 0 | 0 | 0 | 0 | 0 | 0 | 0 | 0 | 0 | 0 | 0 | 0 | 10 | 9.34 | 30 | 30.83 | 0 | 0 | 0 | 0 | 0 | 0 | 0 | 0 | 0 | 0 | 0 | 0 | 0 | 0 | 0 | 0 | 0 | 0 | 0 | 0 | 0 | 0 | -10 | 0 | 0 | Off | 53992 | 0 | 25.5 | 24.8 | 1 | 75 | 74.9 | 0 | 0 | 90.4 | 90.4 | 70 | 69.9 | 9.6 | 9.6 | 30 | 30 | 75 | 74.9 | 0 | 0 | 0 | 117093
154.95 | 5.3096 | 105.8385 | 0.0713 | 25 | 25 | 0 | 25 | 25.17 | 5 | 4.71 | 15 | 15.415 | 200 | 9.6 | 9.6 | 90.4 | 90.4 | 30 | 30 | 70 | 69.9 | 5.8385 | 0 | 0 | 0 | 0.05 | 0.0471 | 0.15 | 0.15415 | 0 | 0 | 0 | 0 | 0 | 0 | 0 | 0 | 0 | 0 | 0 | 0 | 0 | 0 | 0 | 0 | 0 | 0 | 0 | 0 | 0 | 0 | 0 | 0 | 0 | 0 | 0 | 0 | 0 | 10 | 9.42 | 30 | 30.83 | 0 | 0 | 0 | 0 | 0 | 0 | 0 | 0 | 0 | 0 | 0 | 0 | 0 | 0 | 0 | 0 | 0 | 0 | 0 | 0 | 0 | 0 | -10 | 0 | 0 | Off | 54011.8 | 0 | 25.5 | 25.2 | 1 | 75 | 75 | 0 | 0 | 90.4 | 90.4 | 70 | 69.9 | 9.6 | 9.6 | 30 | 30 | 75 | 75 | 0 | 0 | 0 | 117106
155.28 | 5.3096 | 105.8385 | 0.0453 | 25 | 25 | 0 | 25 | 25.17 | 5 | 4.715 | 15 | 15.41 | 200 | 9.6 | 9.6 | 90.4 | 90.4 | 30 | 30 | 70 | 69.9 | 5.8385 | 0 | 0 | 0 | 0.05 | 0.04715 | 0.15 | 0.1541 | 0 | 0 | 0 | 0 | 0 | 0 | 0 | 0 | 0 | 0 | 0 | 0 | 0 | 0 | 0 | 0 | 0 | 0 | 0 | 0 | 0 | 0 | 0 | 0 | 0 | 0 | 0 | 0 | 0 | 10 | 9.43 | 30 | 30.82 | 0 | 0 | 0 | 0 | 0 | 0 | 0 | 0 | 0 | 0 | 0 | 0 | 0 | 0 | 0 | 0 | 0 | 0 | 0 | 0 | 0 | 0 | -10 | 0 | 0 | Off | 54031.5 | 0 | 25.5 | 24.9 | 1 | 75 | 75 | 0 | 0 | 90.4 | 90.4 | 70 | 69.9 | 9.6 | 9.6 | 30 | 30 | 75 | 75 | 0 | 0 | 0 | 117116
155.61 | 5.3096 | 105.8385 | 0.0223 | 25 | 25 | 0 | 25 | 25.17 | 5 | 4.71 | 15 | 15.41 | 200 | 9.6 | 9.6 | 90.4 | 90.3 | 30 | 30 | 70 | 70 | 5.8385 | 0 | 0 | 0 | 0.05 | 0.0471 | 0.15 | 0.1541 | 0 | 0 | 0 | 0 | 0 | 0 | 0 | 0 | 0 | 0 | 0 | 0 | 0 | 0 | 0 | 0 | 0 | 0 | 0 | 0 | 0 | 0 | 0 | 0 | 0 | 0 | 0 | 0 | 0 | 10 | 9.42 | 30 | 30.82 | 0 | 0 | 0 | 0 | 0 | 0 | 0 | 0 | 0 | 0 | 0 | 0 | 0 | 0 | 0 | 0 | 0 | 0 | 0 | 0 | 0 | 0 | -10 | 0 | 0 | Off | 54054.7 | 0 | 25.5 | 25 | 1 | 75 | 75 | 0 | 0 | 90.4 | 90.3 | 70 | 70 | 9.6 | 9.6 | 30 | 30 | 75 | 75 | 0 | 0 | 0 | 117104
155.95 | 5.3095 | 105.8365 | 0.0078 | 25 | 25 | 0 | 25 | 25.17 | 5 | 4.695 | 15 | 15.405 | 200 | 9.6 | 9.7 | 90.4 | 90.3 | 30 | 30 | 70 | 70 | 5.8365 | 0 | 0 | 0 | 0.05 | 0.04695 | 0.15 | 0.15405 | 0 | 0 | 0 | 0 | 0 | 0 | 0 | 0 | 0 | 0 | 0 | 0 | 0 | 0 | 0 | 0 | 0 | 0 | 0 | 0 | 0 | 0 | 0 | 0 | 0 | 0 | 0 | 0 | 0 | 10 | 9.39 | 30 | 30.81 | 0 | 0 | 0 | 0 | 0 | 0 | 0 | 0 | 0 | 0 | 0 | 0 | 0 | 0 | 0 | 0 | 0 | 0 | 0 | 0 | 0 | 0 | -10 | 0 | 0 | Off | 54074.9 | 0 | 25.5 | 24.9 | 1 | 75 | 74.9 | 0 | 0 | 90.4 | 90.3 | 70 | 70 | 9.6 | 9.7 | 30 | 30 | 75 | 74.9 | 0 | 0 | 0 | 117102
156.28 | 5.3095 | 105.8365 | 0.0019 | 25 | 25 | 0 | 25 | 25.17 | 5 | 4.685 | 15 | 15.405 | 200 | 9.6 | 9.6 | 90.4 | 90.3 | 30 | 30 | 70 | 70 | 5.8365 | 0 | 0 | 0 | 0.05 | 0.04685 | 0.15 | 0.15405 | 0 | 0 | 0 | 0 | 0 | 0 | 0 | 0 | 0 | 0 | 0 | 0 | 0 | 0 | 0 | 0 | 0 | 0 | 0 | 0 | 0 | 0 | 0 | 0 | 0 | 0 | 0 | 0 | 0 | 10 | 9.37 | 30 | 30.81 | 0 | 0 | 0 | 0 | 0 | 0 | 0 | 0 | 0 | 0 | 0 | 0 | 0 | 0 | 0 | 0 | 0 | 0 | 0 | 0 | 0 | 0 | -10 | 0 | 0 | Off | 54098.2 | 0 | 25.5 | 25 | 1 | 75 | 75 | 0 | 0 | 90.4 | 90.3 | 70 | 70 | 9.6 | 9.6 | 30 | 30 | 75 | 75 | 0 | 0 | 0 | 117104
156.62 | 5.3094 | 105.8345 | -0.0006 | 25 | 25 | 0 | 25 | 25.17 | 5 | 4.685 | 15 | 15.405 | 200 | 9.6 | 9.6 | 90.4 | 90.4 | 30 | 30 | 70 | 70 | 5.8345 | 0 | 0 | 0 | 0.05 | 0.04685 | 0.15 | 0.15405 | 0 | 0 | 0 | 0 | 0 | 0 | 0 | 0 | 0 | 0 | 0 | 0 | 0 | 0 | 0 | 0 | 0 | 0 | 0 | 0 | 0 | 0 | 0 | 0 | 0 | 0 | 0 | 0 | 0 | 10 | 9.37 | 30 | 30.81 | 0 | 0 | 0 | 0 | 0 | 0 | 0 | 0 | 0 | 0 | 0 | 0 | 0 | 0 | 0 | 0 | 0 | 0 | 0 | 0 | 0 | 0 | -10 | 0 | 0 | Off | 54129.5 | 0 | 25.5 | 24.8 | 1 | 75 | 74.9 | 0 | 0 | 90.4 | 90.4 | 70 | 70 | 9.6 | 9.6 | 30 | 30 | 75 | 74.9 | 0 | 0 | 0 | 117100
156.95 | 5.3094 | 105.8345 | -0.0018 | 25 | 25 | 0 | 25 | 25.17 | 5 | 4.7 | 15 | 15.405 | 200 | 9.6 | 9.6 | 90.4 | 90.5 | 30 | 30 | 70 | 70 | 5.8345 | 0 | 0 | 0 | 0.05 | 0.047 | 0.15 | 0.15405 | 0 | 0 | 0 | 0 | 0 | 0 | 0 | 0 | 0 | 0 | 0 | 0 | 0 | 0 | 0 | 0 | 0 | 0 | 0 | 0 | 0 | 0 | 0 | 0 | 0 | 0 | 0 | 0 | 0 | 10 | 9.4 | 30 | 30.81 | 0 | 0 | 0 | 0 | 0 | 0 | 0 | 0 | 0 | 0 | 0 | 0 | 0 | 0 | 0 | 0 | 0 | 0 | 0 | 0 | 0 | 0 | -10 | 0 | 0 | Off | 54139.6 | 0 | 25.5 | 25 | 1 | 75 | 75 | 0 | 0 | 90.4 | 90.5 | 70 | 70 | 9.6 | 9.6 | 30 | 30 | 75 | 75 | 0 | 0 | 0 | 117098
157.28 | 5.3093 | 105.8325 | -0.0022 | 25 | 25 | 0 | 25 | 25.17 | 5 | 4.72 | 15 | 15.39 | 200 | 9.6 | 9.5 | 90.4 | 90.3 | 30 | 30 | 70 | 70 | 5.8325 | 0 | 0 | 0 | 0.05 | 0.0472 | 0.15 | 0.1539 | 0 | 0 | 0 | 0 | 0 | 0 | 0 | 0 | 0 | 0 | 0 | 0 | 0 | 0 | 0 | 0 | 0 | 0 | 0 | 0 | 0 | 0 | 0 | 0 | 0 | 0 | 0 | 0 | 0 | 10 | 9.44 | 30 | 30.78 | 0 | 0 | 0 | 0 | 0 | 0 | 0 | 0 | 0 | 0 | 0 | 0 | 0 | 0 | 0 | 0 | 0 | 0 | 0 | 0 | 0 | 0 | -10 | 0 | 0 | Off | 54148.7 | 0 | 25.5 | 25 | 1 | 75 | 75.1 | 0 | 0 | 90.4 | 90.3 | 70 | 70 | 9.6 | 9.5 | 30 | 30 | 75 | 75.1 | 0 | 0 | 0 | 117092
157.62 | 5.3093 | 105.8325 | -0.0025 | 25 | 25 | 0 | 25 | 25.18 | 5 | 4.71 | 15 | 15.405 | 200 | 9.6 | 9.6 | 90.4 | 90.4 | 30 | 30 | 70 | 70 | 5.8325 | 0 | 0 | 0 | 0.05 | 0.0471 | 0.15 | 0.15405 | 0 | 0 | 0 | 0 | 0 | 0 | 0 | 0 | 0 | 0 | 0 | 0 | 0 | 0 | 0 | 0 | 0 | 0 | 0 | 0 | 0 | 0 | 0 | 0 | 0 | 0 | 0 | 0 | 0 | 10 | 9.42 | 30 | 30.81 | 0 | 0 | 0 | 0 | 0 | 0 | 0 | 0 | 0 | 0 | 0 | 0 | 0 | 0 | 0 | 0 | 0 | 0 | 0 | 0 | 0 | 0 | -10 | 0 | 0 | Off | 54155.4 | 0 | 25.5 | 24.9 | 1 | 75 | 75 | 0 | 0 | 90.4 | 90.4 | 70 | 70 | 9.6 | 9.6 | 30 | 30 | 75 | 75 | 0 | 0 | 0 | 117097
157.95 | 5.3093 | 105.8325 | -0.0025 | 25 | 25 | 0 | 25 | 25.17 | 5 | 4.68 | 15 | 15.385 | 200 | 9.6 | 9.6 | 90.4 | 90.5 | 30 | 30 | 70 | 70 | 5.8325 | 0 | 0 | 0 | 0.05 | 0.0468 | 0.15 | 0.15385 | 0 | 0 | 0 | 0 | 0 | 0 | 0 | 0 | 0 | 0 | 0 | 0 | 0 | 0 | 0 | 0 | 0 | 0 | 0 | 0 | 0 | 0 | 0 | 0 | 0 | 0 | 0 | 0 | 0 | 10 | 9.36 | 30 | 30.77 | 0 | 0 | 0 | 0 | 0 | 0 | 0 | 0 | 0 | 0 | 0 | 0 | 0 | 0 | 0 | 0 | 0 | 0 | 0 | 0 | 0 | 0 | -10 | 0 | 0 | Off | 54172.6 | 0 | 25.5 | 24.9 | 1 | 75 | 75.1 | 0 | 0 | 90.4 | 90.5 | 70 | 70 | 9.6 | 9.6 | 30 | 30 | 75 | 75.1 | 0 | 0 | 0 | 117080
158.28 | 5.3092 | 105.8305 | -0.0024 | 25 | 25 | 0 | 26 | 25.17 | 5 | 4.705 | 15 | 15.375 | 200 | 9.6 | 9.6 | 90.4 | 90.3 | 30 | 30 | 70 | 70 | 5.8305 | 0 | 0 | 0 | 0.05 | 0.04705 | 0.15 | 0.15375 | 0 | 0 | 0 | 0 | 0 | 0 | 0 | 0 | 0 | 0 | 0 | 0 | 0 | 0 | 0 | 0 | 0 | 0 | 0 | 0 | 0 | 0 | 0 | 0 | 0 | 0 | 0 | 0 | 0 | 10 | 9.41 | 30 | 30.75 | 0 | 0 | 0 | 0 | 0 | 0 | 0 | 0 | 0 | 0 | 0 | 0 | 0 | 0 | 0 | 0 | 0 | 0 | 0 | 0 | 0 | 0 | -10 | 0 | 0 | Off | 54189.2 | 0 | 25.5 | 24.9 | 1 | 75 | 75.1 | 0 | 0 | 90.4 | 90.3 | 70 | 70 | 9.6 | 9.6 | 30 | 30 | 75 | 75.1 | 0 | 0 | 0 | 117076
158.62 | 5.3092 | 105.8305 | -0.0025 | 25 | 25 | 0 | 25 | 25.16 | 5 | 4.705 | 15 | 15.39 | 200 | 9.6 | 9.6 | 90.4 | 90.5 | 30 | 30 | 70 | 70 | 5.8305 | 0 | 0 | 0 | 0.05 | 0.04705 | 0.15 | 0.1539 | 0 | 0 | 0 | 0 | 0 | 0 | 0 | 0 | 0 | 0 | 0 | 0 | 0 | 0 | 0 | 0 | 0 | 0 | 0 | 0 | 0 | 0 | 0 | 0 | 0 | 0 | 0 | 0 | 0 | 10 | 9.41 | 30 | 30.78 | 0 | 0 | 0 | 0 | 0 | 0 | 0 | 0 | 0 | 0 | 0 | 0 | 0 | 0 | 0 | 0 | 0 | 0 | 0 | 0 | 0 | 0 | -10 | 0 | 0 | Off | 54196.9 | 0 | 25.5 | 24.9 | 1 | 75 | 74.9 | 0 | 0 | 90.4 | 90.5 | 70 | 70 | 9.6 | 9.6 | 30 | 30 | 75 | 74.9 | 0 | 0.1 | 0 | 117087
158.95 | 5.3092 | 105.8305 | -0.0024 | 25 | 25 | 0 | 25 | 25.17 | 5 | 4.71 | 15 | 15.39 | 200 | 9.6 | 9.6 | 90.4 | 90.3 | 30 | 29.5 | 70 | 70 | 5.8305 | 0 | 0 | 0 | 0.05 | 0.0471 | 0.15 | 0.1539 | 0 | 0 | 0 | 0 | 0 | 0 | 0 | 0 | 0 | 0 | 0 | 0 | 0 | 0 | 0 | 0 | 0 | 0 | 0 | 0 | 0 | 0 | 0 | 0 | 0 | 0 | 0 | 0 | 0 | 10 | 9.42 | 30 | 30.78 | 0 | 0 | 0 | 0 | 0 | 0 | 0 | 0 | 0 | 0 | 0 | 0 | 0 | 0 | 0 | 0 | 0 | 0 | 0 | 0 | 0 | 0 | -10 | 0 | 0 | Off | 54207.5 | 0 | 25.5 | 24.9 | 1 | 75 | 75 | 0 | 0 | 90.4 | 90.3 | 70 | 70 | 9.6 | 9.6 | 30 | 29.5 | 75 | 75 | 0 | 0.1 | 0 | 117076
159.29 | 5.3092 | 105.8305 | -0.0023 | 25 | 25 | 0 | 25 | 25.17 | 5 | 4.7 | 15 | 15.4 | 200 | 9.6 | 9.5 | 90.4 | 90.5 | 30 | 30.1 | 70 | 70.1 | 5.8305 | 0 | 0 | 0 | 0.05 | 0.047 | 0.15 | 0.154 | 0 | 0 | 0 | 0 | 0 | 0 | 0 | 0 | 0 | 0 | 0 | 0 | 0 | 0 | 0 | 0 | 0 | 0 | 0 | 0 | 0 | 0 | 0 | 0 | 0 | 0 | 0 | 0 | 0 | 10 | 9.4 | 30 | 30.8 | 0 | 0 | 0 | 0 | 0 | 0 | 0 | 0 | 0 | 0 | 0 | 0 | 0 | 0 | 0 | 0 | 0 | 0 | 0 | 0 | 0 | 0 | -10 | 0 | 0 | Off | 54203.9 | 0 | 25.5 | 24.9 | 1 | 75 | 75 | 0 | 0 | 90.4 | 90.5 | 70 | 70.1 | 9.6 | 9.5 | 30 | 30.1 | 75 | 75 | 0 | 1.6 | 0 | 117093
159.62 | 5.3092 | 105.8305 | -0.0022 | 25 | 25 | 0 | 25 | 25.18 | 5 | 4.695 | 15 | 15.405 | 200 | 9.6 | 9.6 | 90.4 | 90.4 | 30 | 30 | 70 | 70 | 5.8305 | 0 | 0 | 0 | 0.05 | 0.04695 | 0.15 | 0.15405 | 0 | 0 | 0 | 0 | 0 | 0 | 0 | 0 | 0 | 0 | 0 | 0 | 0 | 0 | 0 | 0 | 0 | 0 | 0 | 0 | 0 | 0 | 0 | 0 | 0 | 0 | 0 | 0 | 0 | 10 | 9.39 | 30 | 30.81 | 0 | 0 | 0 | 0 | 0 | 0 | 0 | 0 | 0 | 0 | 0 | 0 | 0 | 0 | 0 | 0 | 0 | 0 | 0 | 0 | 0 | 0 | -10 | 0 | 0 | Off | 54210.1 | 0 | 25.5 | 25 | 1 | 75 | 75 | 0 | 0 | 90.4 | 90.4 | 70 | 70 | 9.6 | 9.6 | 30 | 30 | 75 | 75 | 0 | 0 | 0 | 117102
159.95 | 5.3092 | 105.8305 | -0.002 | 25 | 25 | 0 | 25 | 25.16 | 5 | 4.7 | 15 | 15.41 | 200 | 9.6 | 9.6 | 90.4 | 90.4 | 30 | 30 | 70 | 70 | 5.8305 | 0 | 0 | 0 | 0.05 | 0.047 | 0.15 | 0.1541 | 0 | 0 | 0 | 0 | 0 | 0 | 0 | 0 | 0 | 0 | 0 | 0 | 0 | 0 | 0 | 0 | 0 | 0 | 0 | 0 | 0 | 0 | 0 | 0 | 0 | 0 | 0 | 0 | 0 | 10 | 9.4 | 30 | 30.82 | 0 | 0 | 0 | 0 | 0 | 0 | 0 | 0 | 0 | 0 | 0 | 0 | 0 | 0 | 0 | 0 | 0 | 0 | 0 | 0 | 0 | 0 | -10 | 0 | 0 | Off | 54219 | 0 | 25.5 | 25 | 1 | 75 | 75 | 0 | 0 | 90.4 | 90.4 | 70 | 70 | 9.6 | 9.6 | 30 | 30 | 75 | 75 | 0 | 0 | 0 | 117105
160.29 | 5.3092 | 105.8305 | -0.0018 | 25 | 25 | 0 | 25 | 25.16 | 5 | 4.705 | 15 | 15.42 | 200 | 9.6 | 9.6 | 90.4 | 90.3 | 30 | 30 | 70 | 70 | 5.8305 | 0 | 0 | 0 | 0.05 | 0.04705 | 0.15 | 0.1542 | 0 | 0 | 0 | 0 | 0 | 0 | 0 | 0 | 0 | 0 | 0 | 0 | 0 | 0 | 0 | 0 | 0 | 0 | 0 | 0 | 0 | 0 | 0 | 0 | 0 | 0 | 0 | 0 | 0 | 10 | 9.41 | 30 | 30.84 | 0 | 0 | 0 | 0 | 0 | 0 | 0 | 0 | 0 | 0 | 0 | 0 | 0 | 0 | 0 | 0 | 0 | 0 | 0 | 0 | 0 | 0 | -10 | 0 | 0 | Off | 54225.1 | 0 | 25.5 | 24.9 | 1 | 75 | 75 | 0 | 0 | 90.4 | 90.3 | 70 | 70 | 9.6 | 9.6 | 30 | 30 | 75 | 75 | 0 | 0 | 0 | 117111
160.62 | 5.3091 | 105.8285 | -0.0017 | 25 | 25 | 0 | 25 | 25.16 | 5 | 4.715 | 15 | 15.405 | 200 | 9.6 | 9.6 | 90.4 | 90.4 | 30 | 30 | 70 | 69.9 | 5.8285 | 0 | 0 | 0 | 0.05 | 0.04715 | 0.15 | 0.15405 | 0 | 0 | 0 | 0 | 0 | 0 | 0 | 0 | 0 | 0 | 0 | 0 | 0 | 0 | 0 | 0 | 0 | 0 | 0 | 0 | 0 | 0 | 0 | 0 | 0 | 0 | 0 | 0 | 0 | 10 | 9.43 | 30 | 30.81 | 0 | 0 | 0 | 0 | 0 | 0 | 0 | 0 | 0 | 0 | 0 | 0 | 0 | 0 | 0 | 0 | 0 | 0 | 0 | 0 | 0 | 0 | -10 | 0 | 0 | Off | 54222 | 0 | 25.5 | 24.9 | 1 | 75 | 75 | 0 | 0 | 90.4 | 90.4 | 70 | 69.9 | 9.6 | 9.6 | 30 | 30 | 75 | 75 | 0 | 0 | 0 | 117104
160.96 | 5.3091 | 105.8285 | -0.0016 | 25 | 25 | 0 | 25 | 25.17 | 5 | 4.68 | 15 | 15.415 | 200 | 9.6 | 9.6 | 90.4 | 90.4 | 30 | 30 | 70 | 70 | 5.8285 | 0 | 0 | 0 | 0.05 | 0.0468 | 0.15 | 0.15415 | 0 | 0 | 0 | 0 | 0 | 0 | 0 | 0 | 0 | 0 | 0 | 0 | 0 | 0 | 0 | 0 | 0 | 0 | 0 | 0 | 0 | 0 | 0 | 0 | 0 | 0 | 0 | 0 | 0 | 10 | 9.36 | 30 | 30.83 | 0 | 0 | 0 | 0 | 0 | 0 | 0 | 0 | 0 | 0 | 0 | 0 | 0 | 0 | 0 | 0 | 0 | 0 | 0 | 0 | 0 | 0 | -10 | 0 | 0 | Off | 54239.2 | 0 | 25.5 | 24.8 | 1 | 75 | 75.1 | 0 | 0 | 90.4 | 90.4 | 70 | 70 | 9.6 | 9.6 | 30 | 30 | 75 | 75.1 | 0 | 0 | 0 | 117108
161.29 | 5.3091 | 105.8285 | -0.0014 | 25 | 25 | 0 | 25 | 25.17 | 5 | 4.67 | 15 | 15.405 | 200 | 9.6 | 9.6 | 90.4 | 90.4 | 30 | 30 | 70 | 70 | 5.8285 | 0 | 0 | 0 | 0.05 | 0.0467 | 0.15 | 0.15405 | 0 | 0 | 0 | 0 | 0 | 0 | 0 | 0 | 0 | 0 | 0 | 0 | 0 | 0 | 0 | 0 | 0 | 0 | 0 | 0 | 0 | 0 | 0 | 0 | 0 | 0 | 0 | 0 | 0 | 10 | 9.34 | 30 | 30.81 | 0 | 0 | 0 | 0 | 0 | 0 | 0 | 0 | 0 | 0 | 0 | 0 | 0 | 0 | 0 | 0 | 0 | 0 | 0 | 0 | 0 | 0 | -10 | 0 | 0 | Off | 54225.3 | 0 | 25.5 | 24.9 | 1 | 75 | 74.9 | 0 | 0 | 90.4 | 90.4 | 70 | 70 | 9.6 | 9.6 | 30 | 30 | 75 | 74.9 | 0 | 0 | 0 | 117101
161.62 | 5.3091 | 105.8285 | -0.0012 | 25 | 25 | 0 | 25 | 25.17 | 5 | 4.67 | 15 | 15.405 | 200 | 9.6 | 9.6 | 90.4 | 90.3 | 30 | 30 | 70 | 70 | 5.8285 | 0 | 0 | 0 | 0.05 | 0.0467 | 0.15 | 0.15405 | 0 | 0 | 0 | 0 | 0 | 0 | 0 | 0 | 0 | 0 | 0 | 0 | 0 | 0 | 0 | 0 | 0 | 0 | 0 | 0 | 0 | 0 | 0 | 0 | 0 | 0 | 0 | 0 | 0 | 10 | 9.34 | 30 | 30.81 | 0 | 0 | 0 | 0 | 0 | 0 | 0 | 0 | 0 | 0 | 0 | 0 | 0 | 0 | 0 | 0 | 0 | 0 | 0 | 0 | 0 | 0 | -10 | 0 | 0 | Off | 54237 | 0 | 25.5 | 24.9 | 1 | 75 | 75 | 0 | 0 | 90.4 | 90.3 | 70 | 70 | 9.6 | 9.6 | 30 | 30 | 75 | 75 | 0 | 0 | 0 | 117101
161.96 | 5.309 | 105.8265 | -0.0013 | 25 | 25 | 0 | 25 | 25.18 | 5 | 4.695 | 15 | 15.39 | 200 | 9.6 | 9.5 | 90.4 | 90.3 | 30 | 30 | 70 | 70 | 5.8265 | 0 | 0 | 0 | 0.05 | 0.04695 | 0.15 | 0.1539 | 0 | 0 | 0 | 0 | 0 | 0 | 0 | 0 | 0 | 0 | 0 | 0 | 0 | 0 | 0 | 0 | 0 | 0 | 0 | 0 | 0 | 0 | 0 | 0 | 0 | 0 | 0 | 0 | 0 | 10 | 9.39 | 30 | 30.78 | 0 | 0 | 0 | 0 | 0 | 0 | 0 | 0 | 0 | 0 | 0 | 0 | 0 | 0 | 0 | 0 | 0 | 0 | 0 | 0 | 0 | 0 | -10 | 0 | 0 | Off | 54236.4 | 0 | 25.5 | 25 | 1 | 75 | 74.9 | 0 | 0 | 90.4 | 90.3 | 70 | 70 | 9.6 | 9.5 | 30 | 30 | 75 | 74.9 | 0 | 0 | 0 | 117093
162.29 | 5.309 | 105.8265 | -0.0012 | 25 | 25 | 0 | 25 | 25.18 | 5 | 4.725 | 15 | 15.39 | 200 | 9.6 | 9.6 | 90.4 | 90.3 | 30 | 30 | 70 | 70 | 5.8265 | 0 | 0 | 0 | 0.05 | 0.04725 | 0.15 | 0.1539 | 0 | 0 | 0 | 0 | 0 | 0 | 0 | 0 | 0 | 0 | 0 | 0 | 0 | 0 | 0 | 0 | 0 | 0 | 0 | 0 | 0 | 0 | 0 | 0 | 0 | 0 | 0 | 0 | 0 | 10 | 9.45 | 30 | 30.78 | 0 | 0 | 0 | 0 | 0 | 0 | 0 | 0 | 0 | 0 | 0 | 0 | 0 | 0 | 0 | 0 | 0 | 0 | 0 | 0 | 0 | 0 | -10 | 0 | 0 | Off | 54234.7 | 0 | 25.5 | 25 | 1 | 75 | 74.9 | 0 | 0 | 90.4 | 90.3 | 70 | 70 | 9.6 | 9.6 | 30 | 30 | 75 | 74.9 | 0 | 0 | 0 | 117095
162.62 | 5.3089 | 105.8245 | -0.0012 | 25 | 25 | 0 | 25 | 25.18 | 5 | 4.715 | 15 | 15.39 | 200 | 9.6 | 9.5 | 90.4 | 90.4 | 30 | 30 | 70 | 70 | 5.8245 | 0 | 0 | 0 | 0.05 | 0.04715 | 0.15 | 0.1539 | 0 | 0 | 0 | 0 | 0 | 0 | 0 | 0 | 0 | 0 | 0 | 0 | 0 | 0 | 0 | 0 | 0 | 0 | 0 | 0 | 0 | 0 | 0 | 0 | 0 | 0 | 0 | 0 | 0 | 10 | 9.43 | 30 | 30.78 | 0 | 0 | 0 | 0 | 0 | 0 | 0 | 0 | 0 | 0 | 0 | 0 | 0 | 0 | 0 | 0 | 0 | 0 | 0 | 0 | 0 | 0 | -10 | 0 | 0 | Off | 54240.2 | 0 | 25.5 | 24.9 | 1 | 75 | 75.1 | 0 | 0 | 90.4 | 90.4 | 70 | 70 | 9.6 | 9.5 | 30 | 30 | 75 | 75.1 | 0 | 0 | 0 | 117090
162.96 | 5.309 | 105.8265 | -0.0012 | 25 | 25 | 0 | 25 | 25.18 | 5 | 4.7 | 15 | 15.39 | 200 | 9.6 | 9.6 | 90.4 | 90.2 | 30 | 30 | 70 | 70 | 5.8265 | 0 | 0 | 0 | 0.05 | 0.047 | 0.15 | 0.1539 | 0 | 0 | 0 | 0 | 0 | 0 | 0 | 0 | 0 | 0 | 0 | 0 | 0 | 0 | 0 | 0 | 0 | 0 | 0 | 0 | 0 | 0 | 0 | 0 | 0 | 0 | 0 | 0 | 0 | 10 | 9.4 | 30 | 30.78 | 0 | 0 | 0 | 0 | 0 | 0 | 0 | 0 | 0 | 0 | 0 | 0 | 0 | 0 | 0 | 0 | 0 | 0 | 0 | 0 | 0 | 0 | -10 | 0 | 0 | Off | 54252.1 | 0 | 25.5 | 24.8 | 1 | 75 | 74.9 | 0 | 0 | 90.4 | 90.2 | 70 | 70 | 9.6 | 9.6 | 30 | 30 | 75 | 74.9 | 0 | 0 | 0 | 117083
163.29 | 5.309 | 105.8265 | -0.0011 | 25 | 25 | 0 | 25 | 25.18 | 5 | 4.685 | 15 | 15.38 | 200 | 9.6 | 9.7 | 90.4 | 90.4 | 30 | 30 | 70 | 70.1 | 5.8265 | 0 | 0 | 0 | 0.05 | 0.04685 | 0.15 | 0.1538 | 0 | 0 | 0 | 0 | 0 | 0 | 0 | 0 | 0 | 0 | 0 | 0 | 0 | 0 | 0 | 0 | 0 | 0 | 0 | 0 | 0 | 0 | 0 | 0 | 0 | 0 | 0 | 0 | 0 | 10 | 9.37 | 30 | 30.76 | 0 | 0 | 0 | 0 | 0 | 0 | 0 | 0 | 0 | 0 | 0 | 0 | 0 | 0 | 0 | 0 | 0 | 0 | 0 | 0 | 0 | 0 | -10 | 0 | 0 | Off | 54265.1 | 0 | 25.5 | 24.8 | 1 | 75 | 75 | 0 | 0 | 90.4 | 90.4 | 70 | 70.1 | 9.6 | 9.7 | 30 | 30 | 75 | 75 | 0 | 0 | 0 | 117078
163.63 | 5.309 | 105.8265 | -0.0011 | 25 | 25 | 0 | 25 | 25.19 | 5 | 4.7 | 15 | 15.39 | 200 | 9.6 | 9.6 | 90.4 | 90.4 | 30 | 30 | 70 | 70 | 5.8265 | 0 | 0 | 0 | 0.05 | 0.047 | 0.15 | 0.1539 | 0 | 0 | 0 | 0 | 0 | 0 | 0 | 0 | 0 | 0 | 0 | 0 | 0 | 0 | 0 | 0 | 0 | 0 | 0 | 0 | 0 | 0 | 0 | 0 | 0 | 0 | 0 | 0 | 0 | 10 | 9.4 | 30 | 30.78 | 0 | 0 | 0 | 0 | 0 | 0 | 0 | 0 | 0 | 0 | 0 | 0 | 0 | 0 | 0 | 0 | 0 | 0 | 0 | 0 | 0 | 0 | -10 | 0 | 0 | Off | 54260.2 | 0 | 25.5 | 24.9 | 1 | 75 | 75.1 | 0 | 0 | 90.4 | 90.4 | 70 | 70 | 9.6 | 9.6 | 30 | 30 | 75 | 75.1 | 0 | 0 | 0 | 117084
163.96 | 5.3089 | 105.8245 | -0.0012 | 25 | 25 | 0 | 25 | 25.17 | 5 | 4.68 | 15 | 15.39 | 200 | 9.6 | 9.6 | 90.4 | 90.3 | 30 | 29.8 | 70 | 70 | 5.8245 | 0 | 0 | 0 | 0.05 | 0.0468 | 0.15 | 0.1539 | 0 | 0 | 0 | 0 | 0 | 0 | 0 | 0 | 0 | 0 | 0 | 0 | 0 | 0 | 0 | 0 | 0 | 0 | 0 | 0 | 0 | 0 | 0 | 0 | 0 | 0 | 0 | 0 | 0 | 10 | 9.36 | 30 | 30.78 | 0 | 0 | 0 | 0 | 0 | 0 | 0 | 0 | 0 | 0 | 0 | 0 | 0 | 0 | 0 | 0 | 0 | 0 | 0 | 0 | 0 | 0 | -10 | 0 | 0 | Off | 54244.8 | 0 | 25.5 | 24.9 | 1 | 75 | 75 | 0 | 0 | 90.4 | 90.3 | 70 | 70 | 9.6 | 9.6 | 30 | 29.8 | 75 | 75 | 0 | 3.2 | 0 | 117081
164.29 | 5.3089 | 105.8245 | -0.0013 | 25 | 25 | 0 | 26 | 25.18 | 5 | 4.69 | 15 | 15.405 | 200 | 9.6 | 9.6 | 90.4 | 90.5 | 30 | 30 | 70 | 69.9 | 5.8245 | 0 | 0 | 0 | 0.05 | 0.0469 | 0.15 | 0.15405 | 0 | 0 | 0 | 0 | 0 | 0 | 0 | 0 | 0 | 0 | 0 | 0 | 0 | 0 | 0 | 0 | 0 | 0 | 0 | 0 | 0 | 0 | 0 | 0 | 0 | 0 | 0 | 0 | 0 | 10 | 9.38 | 30 | 30.81 | 0 | 0 | 0 | 0 | 0 | 0 | 0 | 0 | 0 | 0 | 0 | 0 | 0 | 0 | 0 | 0 | 0 | 0 | 0 | 0 | 0 | 0 | -10 | 0 | 0 | Off | 54236.3 | 0 | 25.5 | 25 | 1 | 75 | 75 | 0 | 0 | 90.4 | 90.5 | 70 | 69.9 | 9.6 | 9.6 | 30 | 30 | 75 | 75 | 0 | 0 | 0 | 117091
164.63 | 5.3089 | 105.8245 | -0.0013 | 25 | 25 | 0 | 26 | 25.18 | 5 | 4.695 | 15 | 15.415 | 200 | 9.6 | 9.6 | 90.4 | 90.4 | 30 | 30 | 70 | 69.9 | 5.8245 | 0 | 0 | 0 | 0.05 | 0.04695 | 0.15 | 0.15415 | 0 | 0 | 0 | 0 | 0 | 0 | 0 | 0 | 0 | 0 | 0 | 0 | 0 | 0 | 0 | 0 | 0 | 0 | 0 | 0 | 0 | 0 | 0 | 0 | 0 | 0 | 0 | 0 | 0 | 10 | 9.39 | 30 | 30.83 | 0 | 0 | 0 | 0 | 0 | 0 | 0 | 0 | 0 | 0 | 0 | 0 | 0 | 0 | 0 | 0 | 0 | 0 | 0 | 0 | 0 | 0 | -10 | 0 | 0 | Off | 54245.7 | 0 | 25.5 | 24.9 | 1 | 75 | 74.9 | 0 | 0 | 90.4 | 90.4 | 70 | 69.9 | 9.6 | 9.6 | 30 | 30 | 75 | 74.9 | 0 | 0 | 0 | 117106
164.96 | 5.3089 | 105.8245 | -0.0012 | 25 | 25 | 0 | 25 | 25.18 | 5 | 4.695 | 15 | 15.42 | 200 | 9.6 | 9.6 | 90.4 | 90.4 | 30 | 30 | 70 | 70 | 5.8245 | 0 | 0 | 0 | 0.05 | 0.04695 | 0.15 | 0.1542 | 0 | 0 | 0 | 0 | 0 | 0 | 0 | 0 | 0 | 0 | 0 | 0 | 0 | 0 | 0 | 0 | 0 | 0 | 0 | 0 | 0 | 0 | 0 | 0 | 0 | 0 | 0 | 0 | 0 | 10 | 9.39 | 30 | 30.84 | 0 | 0 | 0 | 0 | 0 | 0 | 0 | 0 | 0 | 0 | 0 | 0 | 0 | 0 | 0 | 0 | 0 | 0 | 0 | 0 | 0 | 0 | -10 | 0 | 0 | Off | 54239.2 | 0 | 25.5 | 24.9 | 1 | 75 | 75 | 0 | 0 | 90.4 | 90.4 | 70 | 70 | 9.6 | 9.6 | 30 | 30 | 75 | 75 | 0 | 0 | 0 | 117106
165.3 | 5.3089 | 105.8245 | -0.0011 | 25 | 25 | 0 | 25 | 25.18 | 5 | 4.69 | 15 | 15.415 | 200 | 9.6 | 9.6 | 90.4 | 90.5 | 30 | 30 | 70 | 69.9 | 5.8245 | 0 | 0 | 0 | 0.05 | 0.0469 | 0.15 | 0.15415 | 0 | 0 | 0 | 0 | 0 | 0 | 0 | 0 | 0 | 0 | 0 | 0 | 0 | 0 | 0 | 0 | 0 | 0 | 0 | 0 | 0 | 0 | 0 | 0 | 0 | 0 | 0 | 0 | 0 | 10 | 9.38 | 30 | 30.83 | 0 | 0 | 0 | 0 | 0 | 0 | 0 | 0 | 0 | 0 | 0 | 0 | 0 | 0 | 0 | 0 | 0 | 0 | 0 | 0 | 0 | 0 | -10 | 0 | 0 | Off | 54221.7 | 0 | 25.5 | 24.9 | 1 | 75 | 75 | 0 | 0 | 90.4 | 90.5 | 70 | 69.9 | 9.6 | 9.6 | 30 | 30 | 75 | 75 | 0 | 0 | 0 | 117107
165.63 | 5.3089 | 105.8245 | -0.001 | 25 | 25 | 0 | 25 | 25.17 | 5 | 4.695 | 15 | 15.41 | 200 | 9.6 | 9.6 | 90.4 | 90.4 | 30 | 30 | 70 | 69.9 | 5.8245 | 0 | 0 | 0 | 0.05 | 0.04695 | 0.15 | 0.1541 | 0 | 0 | 0 | 0 | 0 | 0 | 0 | 0 | 0 | 0 | 0 | 0 | 0 | 0 | 0 | 0 | 0 | 0 | 0 | 0 | 0 | 0 | 0 | 0 | 0 | 0 | 0 | 0 | 0 | 10 | 9.39 | 30 | 30.82 | 0 | 0 | 0 | 0 | 0 | 0 | 0 | 0 | 0 | 0 | 0 | 0 | 0 | 0 | 0 | 0 | 0 | 0 | 0 | 0 | 0 | 0 | -10 | 0 | 0 | Off | 54220.4 | 0 | 25.5 | 24.9 | 1 | 75 | 75 | 0 | 0 | 90.4 | 90.4 | 70 | 69.9 | 9.6 | 9.6 | 30 | 30 | 75 | 75 | 0 | 0 | 0 | 117104
165.96 | 5.3089 | 105.8245 | -0.0009 | 25 | 25 | 0 | 25 | 25.17 | 5 | 4.675 | 15 | 15.42 | 200 | 9.6 | 9.6 | 90.4 | 90.2 | 30 | 30 | 70 | 70 | 5.8245 | 0 | 0 | 0 | 0.05 | 0.04675 | 0.15 | 0.1542 | 0 | 0 | 0 | 0 | 0 | 0 | 0 | 0 | 0 | 0 | 0 | 0 | 0 | 0 | 0 | 0 | 0 | 0 | 0 | 0 | 0 | 0 | 0 | 0 | 0 | 0 | 0 | 0 | 0 | 10 | 9.35 | 30 | 30.84 | 0 | 0 | 0 | 0 | 0 | 0 | 0 | 0 | 0 | 0 | 0 | 0 | 0 | 0 | 0 | 0 | 0 | 0 | 0 | 0 | 0 | 0 | -10 | 0 | 0 | Off | 54225.3 | 0 | 25.5 | 24.9 | 1 | 75 | 75 | 0 | 0 | 90.4 | 90.2 | 70 | 70 | 9.6 | 9.6 | 30 | 30 | 75 | 75 | 0 | 0 | 0 | 117109
166.3 | 5.3089 | 105.8245 | -0.0008 | 25 | 25 | 0 | 25 | 25.17 | 5 | 4.69 | 15 | 15.405 | 200 | 9.6 | 9.6 | 90.4 | 90.5 | 30 | 30 | 70 | 69.9 | 5.8245 | 0 | 0 | 0 | 0.05 | 0.0469 | 0.15 | 0.15405 | 0 | 0 | 0 | 0 | 0 | 0 | 0 | 0 | 0 | 0 | 0 | 0 | 0 | 0 | 0 | 0 | 0 | 0 | 0 | 0 | 0 | 0 | 0 | 0 | 0 | 0 | 0 | 0 | 0 | 10 | 9.38 | 30 | 30.81 | 0 | 0 | 0 | 0 | 0 | 0 | 0 | 0 | 0 | 0 | 0 | 0 | 0 | 0 | 0 | 0 | 0 | 0 | 0 | 0 | 0 | 0 | -10 | 0 | 0 | Off | 54227 | 0 | 25.5 | 24.9 | 1 | 75 | 75.1 | 0 | 0 | 90.4 | 90.5 | 70 | 69.9 | 9.6 | 9.6 | 30 | 30 | 75 | 75.1 | 0 | 0 | 0 | 117105
166.63 | 5.3089 | 105.8245 | -0.0006 | 25 | 25 | 0 | 25 | 25.17 | 5 | 4.68 | 15 | 15.39 | 200 | 9.6 | 9.5 | 90.4 | 90.4 | 30 | 30 | 70 | 70 | 5.8245 | 0 | 0 | 0 | 0.05 | 0.0468 | 0.15 | 0.1539 | 0 | 0 | 0 | 0 | 0 | 0 | 0 | 0 | 0 | 0 | 0 | 0 | 0 | 0 | 0 | 0 | 0 | 0 | 0 | 0 | 0 | 0 | 0 | 0 | 0 | 0 | 0 | 0 | 0 | 10 | 9.36 | 30 | 30.78 | 0 | 0 | 0 | 0 | 0 | 0 | 0 | 0 | 0 | 0 | 0 | 0 | 0 | 0 | 0 | 0 | 0 | 0 | 0 | 0 | 0 | 0 | -10 | 0 | 0 | Off | 54226.9 | 0 | 25.5 | 24.9 | 1 | 75 | 75 | 0 | 0 | 90.4 | 90.4 | 70 | 70 | 9.6 | 9.5 | 30 | 30 | 75 | 75 | 0 | 0 | 0 | 117090
166.96 | 5.3089 | 105.8245 | -0.0005 | 25 | 25 | 0 | 25 | 25.18 | 5 | 4.665 | 15 | 15.385 | 200 | 9.6 | 9.6 | 90.4 | 90.4 | 30 | 30 | 70 | 70 | 5.8245 | 0 | 0 | 0 | 0.05 | 0.04665 | 0.15 | 0.15385 | 0 | 0 | 0 | 0 | 0 | 0 | 0 | 0 | 0 | 0 | 0 | 0 | 0 | 0 | 0 | 0 | 0 | 0 | 0 | 0 | 0 | 0 | 0 | 0 | 0 | 0 | 0 | 0 | 0 | 10 | 9.33 | 30 | 30.77 | 0 | 0 | 0 | 0 | 0 | 0 | 0 | 0 | 0 | 0 | 0 | 0 | 0 | 0 | 0 | 0 | 0 | 0 | 0 | 0 | 0 | 0 | -10 | 0 | 0 | Off | 54193.5 | 0 | 25.5 | 24.7 | 1 | 75 | 74.9 | 0 | 0 | 90.4 | 90.4 | 70 | 70 | 9.6 | 9.6 | 30 | 30 | 75 | 74.9 | 0 | 0 | 0 | 117081
167.3 | 5.3089 | 105.8245 | -0.0005 | 25 | 25 | 0 | 26 | 25.19 | 5 | 4.705 | 15 | 15.38 | 200 | 9.6 | 9.6 | 90.4 | 90.4 | 30 | 30 | 70 | 70 | 5.8245 | 0 | 0 | 0 | 0.05 | 0.04705 | 0.15 | 0.1538 | 0 | 0 | 0 | 0 | 0 | 0 | 0 | 0 | 0 | 0 | 0 | 0 | 0 | 0 | 0 | 0 | 0 | 0 | 0 | 0 | 0 | 0 | 0 | 0 | 0 | 0 | 0 | 0 | 0 | 10 | 9.41 | 30 | 30.76 | 0 | 0 | 0 | 0 | 0 | 0 | 0 | 0 | 0 | 0 | 0 | 0 | 0 | 0 | 0 | 0 | 0 | 0 | 0 | 0 | 0 | 0 | -10 | 0 | 0 | Off | 54182 | 0 | 25.5 | 25 | 1 | 75 | 75 | 0 | 0 | 90.4 | 90.4 | 70 | 70 | 9.6 | 9.6 | 30 | 30 | 75 | 75 | 0 | 0 | 0 | 117078
167.63 | 5.3089 | 105.8245 | -0.0004 | 25 | 25 | 0 | 25 | 25.16 | 5 | 4.7 | 15 | 15.38 | 200 | 9.6 | 9.6 | 90.4 | 90.3 | 30 | 30 | 70 | 70 | 5.8245 | 0 | 0 | 0 | 0.05 | 0.047 | 0.15 | 0.1538 | 0 | 0 | 0 | 0 | 0 | 0 | 0 | 0 | 0 | 0 | 0 | 0 | 0 | 0 | 0 | 0 | 0 | 0 | 0 | 0 | 0 | 0 | 0 | 0 | 0 | 0 | 0 | 0 | 0 | 10 | 9.4 | 30 | 30.76 | 0 | 0 | 0 | 0 | 0 | 0 | 0 | 0 | 0 | 0 | 0 | 0 | 0 | 0 | 0 | 0 | 0 | 0 | 0 | 0 | 0 | 0 | -10 | 0 | 0 | Off | 54171.7 | 0 | 25.5 | 24.9 | 1 | 75 | 75 | 0 | 0 | 90.4 | 90.3 | 70 | 70 | 9.6 | 9.6 | 30 | 30 | 75 | 75 | 0 | 0 | 0 | 117078
167.97 | 5.3089 | 105.8245 | -0.0004 | 25 | 25 | 0 | 25 | 25.19 | 5 | 4.715 | 15 | 15.375 | 200 | 9.6 | 9.6 | 90.4 | 90.4 | 30 | 29.8 | 70 | 70 | 5.8245 | 0 | 0 | 0 | 0.05 | 0.04715 | 0.15 | 0.15375 | 0 | 0 | 0 | 0 | 0 | 0 | 0 | 0 | 0 | 0 | 0 | 0 | 0 | 0 | 0 | 0 | 0 | 0 | 0 | 0 | 0 | 0 | 0 | 0 | 0 | 0 | 0 | 0 | 0 | 10 | 9.43 | 30 | 30.75 | 0 | 0 | 0 | 0 | 0 | 0 | 0 | 0 | 0 | 0 | 0 | 0 | 0 | 0 | 0 | 0 | 0 | 0 | 0 | 0 | 0 | 0 | -10 | 0 | 0 | Off | 54175.5 | 0 | 25.5 | 24.9 | 1 | 75 | 75 | 0 | 0 | 90.4 | 90.4 | 70 | 70 | 9.6 | 9.6 | 30 | 29.8 | 75 | 75 | 0 | 0 | 0 | 117070
168.3 | 5.3089 | 105.8245 | -0.0002 | 25 | 25 | 0 | 25 | 25.17 | 5 | 4.695 | 15 | 15.4 | 200 | 9.6 | 9.6 | 90.4 | 90.4 | 30 | 30.2 | 70 | 70 | 5.8245 | 0 | 0 | 0 | 0.05 | 0.04695 | 0.15 | 0.154 | 0 | 0 | 0 | 0 | 0 | 0 | 0 | 0 | 0 | 0 | 0 | 0 | 0 | 0 | 0 | 0 | 0 | 0 | 0 | 0 | 0 | 0 | 0 | 0 | 0 | 0 | 0 | 0 | 0 | 10 | 9.39 | 30 | 30.8 | 0 | 0 | 0 | 0 | 0 | 0 | 0 | 0 | 0 | 0 | 0 | 0 | 0 | 0 | 0 | 0 | 0 | 0 | 0 | 0 | 0 | 0 | -10 | 0 | 0 | Off | 54179.4 | 0 | 25.5 | 25 | 1 | 75 | 75 | 0 | 0 | 90.4 | 90.4 | 70 | 70 | 9.6 | 9.6 | 30 | 30.2 | 75 | 75 | 0 | 0 | 0 | 117087
168.63 | 5.3088 | 105.8226 | -0.0002 | 25 | 25 | 0 | 25 | 25.19 | 5 | 4.695 | 15 | 15.4 | 200 | 9.6 | 9.5 | 90.4 | 90.4 | 30 | 30 | 70 | 70 | 5.8226 | 0 | 0 | 0 | 0.05 | 0.04695 | 0.15 | 0.154 | 0 | 0 | 0 | 0 | 0 | 0 | 0 | 0 | 0 | 0 | 0 | 0 | 0 | 0 | 0 | 0 | 0 | 0 | 0 | 0 | 0 | 0 | 0 | 0 | 0 | 0 | 0 | 0 | 0 | 10 | 9.39 | 30 | 30.8 | 0 | 0 | 0 | 0 | 0 | 0 | 0 | 0 | 0 | 0 | 0 | 0 | 0 | 0 | 0 | 0 | 0 | 0 | 0 | 0 | 0 | 0 | -10 | 0 | 0 | Off | 54186.6 | 0 | 25.5 | 24.9 | 1 | 75 | 75 | 0 | 0 | 90.4 | 90.4 | 70 | 70 | 9.6 | 9.5 | 30 | 30 | 75 | 75 | 0 | 0 | 0 | 117095
168.97 | 5.3088 | 105.8226 | -0.0001 | 25 | 25 | 0 | 25 | 25.18 | 5 | 4.73 | 15 | 15.415 | 200 | 9.6 | 9.5 | 90.4 | 90.3 | 30 | 30 | 70 | 69.9 | 5.8226 | 0 | 0 | 0 | 0.05 | 0.0473 | 0.15 | 0.15415 | 0 | 0 | 0 | 0 | 0 | 0 | 0 | 0 | 0 | 0 | 0 | 0 | 0 | 0 | 0 | 0 | 0 | 0 | 0 | 0 | 0 | 0 | 0 | 0 | 0 | 0 | 0 | 0 | 0 | 10 | 9.46 | 30 | 30.83 | 0 | 0 | 0 | 0 | 0 | 0 | 0 | 0 | 0 | 0 | 0 | 0 | 0 | 0 | 0 | 0 | 0 | 0 | 0 | 0 | 0 | 0 | -10 | 0 | 0 | Off | 54185.4 | 0 | 25.5 | 25 | 1 | 75 | 74.9 | 0 | 0 | 90.4 | 90.3 | 70 | 69.9 | 9.6 | 9.5 | 30 | 30 | 75 | 74.9 | 0 | 0 | 0 | 117108
169.3 | 5.3089 | 105.8245 | -0.0002 | 25 | 25 | 0 | 25 | 25.18 | 5 | 4.68 | 15 | 15.41 | 200 | 9.6 | 9.6 | 90.4 | 90.3 | 30 | 30 | 70 | 70 | 5.8245 | 0 | 0 | 0 | 0.05 | 0.0468 | 0.15 | 0.1541 | 0 | 0 | 0 | 0 | 0 | 0 | 0 | 0 | 0 | 0 | 0 | 0 | 0 | 0 | 0 | 0 | 0 | 0 | 0 | 0 | 0 | 0 | 0 | 0 | 0 | 0 | 0 | 0 | 0 | 10 | 9.36 | 30 | 30.82 | 0 | 0 | 0 | 0 | 0 | 0 | 0 | 0 | 0 | 0 | 0 | 0 | 0 | 0 | 0 | 0 | 0 | 0 | 0 | 0 | 0 | 0 | -10 | 0 | 0 | Off | 54190.5 | 0 | 25.5 | 24.8 | 1 | 75 | 74.9 | 0 | 0 | 90.4 | 90.3 | 70 | 70 | 9.6 | 9.6 | 30 | 30 | 75 | 74.9 | 0 | 0 | 0 | 117105
169.64 | 5.3088 | 105.8226 | -0.0003 | 25 | 25 | 0 | 25 | 25.18 | 5 | 4.705 | 15 | 15.405 | 200 | 9.6 | 9.6 | 90.4 | 90.3 | 30 | 30 | 70 | 70 | 5.8226 | 0 | 0 | 0 | 0.05 | 0.04705 | 0.15 | 0.15405 | 0 | 0 | 0 | 0 | 0 | 0 | 0 | 0 | 0 | 0 | 0 | 0 | 0 | 0 | 0 | 0 | 0 | 0 | 0 | 0 | 0 | 0 | 0 | 0 | 0 | 0 | 0 | 0 | 0 | 10 | 9.41 | 30 | 30.81 | 0 | 0 | 0 | 0 | 0 | 0 | 0 | 0 | 0 | 0 | 0 | 0 | 0 | 0 | 0 | 0 | 0 | 0 | 0 | 0 | 0 | 0 | -10 | 0 | 0 | Off | 54181.4 | 0 | 25.5 | 24.9 | 1 | 75 | 75.1 | 0 | 0 | 90.4 | 90.3 | 70 | 70 | 9.6 | 9.6 | 30 | 30 | 75 | 75.1 | 0 | 0 | 0 | 117102
169.97 | 5.3088 | 105.8226 | -0.0004 | 25 | 25 | 0 | 25 | 25.19 | 5 | 4.675 | 20 | 15.405 | 200 | 9.6 | 9.6 | 90.4 | 90.4 | 30 | 30 | 70 | 70 | 5.8226 | 0 | 0 | 0 | 0.05 | 0.04675 | 0.2 | 0.15405 | 0 | 0 | 0 | 0 | 0 | 0 | 0 | 0 | 0 | 0 | 0 | 0 | 0 | 0 | 0 | 0 | 0 | 0 | 0 | 0 | 0 | 0 | 0 | 0 | 0 | 0 | 0 | 0 | 0 | 10 | 9.35 | 40 | 30.81 | 0 | 0 | 0 | 0 | 0 | 0 | 0 | 0 | 0 | 0 | 0 | 0 | 0 | 0 | 0 | 0 | 0 | 0 | 0 | 0 | 0 | 0 | -10 | 0 | 0 | Off | 54187.3 | 0 | 25.5 | 25 | 1 | 75 | 75.1 | 0 | 0 | 90.4 | 90.4 | 70 | 70 | 9.6 | 9.6 | 30 | 30 | 75 | 75.1 | 0 | 0 | 0 | 117099
170.3 | 5.3088 | 105.8226 | -0.0004 | 25 | 25 | 0 | 25 | 25.18 | 5 | 4.72 | 20 | 15.41 | 200 | 9.6 | 9.6 | 90.4 | 90.5 | 43 | 43 | 57 | 57 | 5.8226 | 0 | 0 | 0 | 0.05 | 0.0472 | 0.2 | 0.1541 | 0 | 0 | 0 | 0 | 0 | 0 | 0 | 0 | 0 | 0 | 0 | 0 | 0 | 0 | 0 | 0 | 0 | 0 | 0 | 0 | 0 | 0 | 0 | 0 | 0 | 0 | 0 | 0 | 0 | 10 | 9.44 | 40 | 30.82 | 0 | 0 | 0 | 0 | 0 | 0 | 0 | 0 | 0 | 0 | 0 | 0 | 0 | 0 | 0 | 0 | 0 | 0 | 0 | 0 | 0 | 0 | -10 | 0 | 0 | Off | 54196.7 | 0 | 25.5 | 24.9 | 1 | 75 | 75.1 | 0 | 0 | 90.4 | 90.5 | 57 | 57 | 9.6 | 9.6 | 43 | 43 | 75 | 75.1 | 0 | 0 | 0 | 117164
170.64 | 5.3088 | 105.8226 | -0.0005 | 25 | 25 | 0 | 25 | 25.18 | 5 | 4.69 | 20 | 18.935 | 200 | 9.6 | 9.6 | 90.4 | 90.4 | 43 | 43.7 | 57 | 57 | 5.8226 | 0 | 0 | 0 | 0.05 | 0.0469 | 0.2 | 0.18935 | 0 | 0 | 0 | 0 | 0 | 0 | 0 | 0 | 0 | 0 | 0 | 0 | 0 | 0 | 0 | 0 | 0 | 0 | 0 | 0 | 0 | 0 | 0 | 0 | 0 | 0 | 0 | 0 | 0 | 10 | 9.38 | 40 | 37.87 | 0 | 0 | 0 | 0 | 0 | 0 | 0 | 0 | 0 | 0 | 0 | 0 | 0 | 0 | 0 | 0 | 0 | 0 | 0 | 0 | 0 | 0 | -10 | 0 | 0 | Off | 54197.3 | 0 | 25.5 | 24.9 | 1 | 75 | 75 | 0 | 0 | 90.4 | 90.4 | 57 | 57 | 9.6 | 9.6 | 43 | 43.7 | 75 | 75 | 0 | 3 | 0 | 120276
170.97 | 5.309 | 105.8265 | -0.0005 | 25 | 25 | 0 | 25 | 25.18 | 5 | 4.67 | 20 | 19.85 | 200 | 9.6 | 9.5 | 90.4 | 90.3 | 43 | 43 | 57 | 57 | 5.8265 | 0 | 0 | 0 | 0.05 | 0.0467 | 0.2 | 0.1985 | 0 | 0 | 0 | 0 | 0 | 0 | 0 | 0 | 0 | 0 | 0 | 0 | 0 | 0 | 0 | 0 | 0 | 0 | 0 | 0 | 0 | 0 | 0 | 0 | 0 | 0 | 0 | 0 | 0 | 10 | 9.34 | 40 | 39.7 | 0 | 0 | 0 | 0 | 0 | 0 | 0 | 0 | 0 | 0 | 0 | 0 | 0 | 0 | 0 | 0 | 0 | 0 | 0 | 0 | 0 | 0 | -10 | 0 | 0 | Off | 54188.6 | 0 | 25.5 | 24.9 | 1 | 75 | 75 | 0 | 0 | 90.4 | 90.3 | 57 | 57 | 9.6 | 9.5 | 43 | 43 | 75 | 75 | 0 | 0 | 0 | 121144
171.3 | 5.3119 | 105.8843 | 0.0014 | 25 | 25 | 0 | 25 | 25.2 | 5 | 4.695 | 20 | 20.025 | 200 | 9.6 | 9.5 | 90.4 | 90.5 | 43 | 43 | 57 | 56.9 | 5.8843 | 0 | 0 | 0 | 0.05 | 0.04695 | 0.2 | 0.20025 | 0 | 0 | 0 | 0 | 0 | 0 | 0 | 0 | 0 | 0 | 0 | 0 | 0 | 0 | 0 | 0 | 0 | 0 | 0 | 0 | 0 | 0 | 0 | 0 | 0 | 0 | 0 | 0 | 0 | 10 | 9.39 | 40 | 40.05 | 0 | 0 | 0 | 0 | 0 | 0 | 0 | 0 | 0 | 0 | 0 | 0 | 0 | 0 | 0 | 0 | 0 | 0 | 0 | 0 | 0 | 0 | -10 | 0 | 0 | Off | 54550.1 | 0 | 25.5 | 24.7 | 1 | 75 | 75.1 | 0 | 0 | 90.4 | 90.5 | 57 | 56.9 | 9.6 | 9.5 | 43 | 43 | 75 | 75.1 | 0 | 0 | 0 | 121315
171.64 | 5.3194 | 106.0338 | 0.0111 | 25 | 25 | 0 | 25 | 25.19 | 5 | 4.7 | 20 | 20.19 | 200 | 9.6 | 9.6 | 90.4 | 90.4 | 43 | 43 | 57 | 57 | 6.0338 | 0 | 0 | 0 | 0.05 | 0.047 | 0.2 | 0.2019 | 0 | 0 | 0 | 0 | 0 | 0 | 0 | 0 | 0 | 0 | 0 | 0 | 0 | 0 | 0 | 0 | 0 | 0 | 0 | 0 | 0 | 0 | 0 | 0 | 0 | 0 | 0 | 0 | 0 | 10 | 9.4 | 40 | 40.38 | 0 | 0 | 0 | 0 | 0 | 0 | 0 | 0 | 0 | 0 | 0 | 0 | 0 | 0 | 0 | 0 | 0 | 0 | 0 | 0 | 0 | 0 | -10 | 0 | 0 | Off | 55457 | 0 | 25.5 | 25 | 1 | 75 | 74.9 | 0 | 0 | 90.4 | 90.4 | 57 | 57 | 9.6 | 9.6 | 43 | 43 | 75 | 74.9 | 0 | 0 | 0 | 121414
171.97 | 5.3255 | 106.1554 | 0.0298 | 25 | 25 | 0 | 25 | 25.2 | 5 | 4.715 | 20 | 20.205 | 200 | 9.6 | 9.6 | 90.4 | 90.4 | 43 | 43 | 57 | 57 | 6.1554 | 0 | 0 | 0 | 0.05 | 0.04715 | 0.2 | 0.20205 | 0 | 0 | 0 | 0 | 0 | 0 | 0 | 0 | 0 | 0 | 0 | 0 | 0 | 0 | 0 | 0 | 0 | 0 | 0 | 0 | 0 | 0 | 0 | 0 | 0 | 0 | 0 | 0 | 0 | 10 | 9.43 | 40 | 40.41 | 0 | 0 | 0 | 0 | 0 | 0 | 0 | 0 | 0 | 0 | 0 | 0 | 0 | 0 | 0 | 0 | 0 | 0 | 0 | 0 | 0 | 0 | -10 | 0 | 0 | Off | 56164.3 | 0 | 25.5 | 24.9 | 1 | 75 | 75 | 0 | 0 | 90.4 | 90.4 | 57 | 57 | 9.6 | 9.6 | 43 | 43 | 75 | 75 | 0 | 0 | 0 | 121422
172.31 | 5.3287 | 106.2192 | 0.0532 | 25 | 25 | 0 | 25 | 25.19 | 5 | 4.685 | 20 | 20.22 | 200 | 9.6 | 9.6 | 90.4 | 90.5 | 43 | 42.9 | 57 | 57 | 6.2192 | 0 | 0 | 0 | 0.05 | 0.04685 | 0.2 | 0.2022 | 0 | 0 | 0 | 0 | 0 | 0 | 0 | 0 | 0 | 0 | 0 | 0 | 0 | 0 | 0 | 0 | 0 | 0 | 0 | 0 | 0 | 0 | 0 | 0 | 0 | 0 | 0 | 0 | 0 | 10 | 9.37 | 40 | 40.44 | 0 | 0 | 0 | 0 | 0 | 0 | 0 | 0 | 0 | 0 | 0 | 0 | 0 | 0 | 0 | 0 | 0 | 0 | 0 | 0 | 0 | 0 | -10 | 0 | 0 | Off | 56606.6 | 0 | 25.5 | 24.8 | 1 | 75 | 75.1 | 0 | 0 | 90.4 | 90.5 | 57 | 57 | 9.6 | 9.6 | 43 | 42.9 | 75 | 75.1 | 0 | 0 | 0 | 121429
172.64 | 5.3299 | 106.2431 | 0.0746 | 25 | 25 | 0 | 25 | 25.17 | 5 | 4.7 | 20 | 20.195 | 200 | 9.6 | 9.6 | 90.4 | 90.4 | 43 | 43 | 57 | 57 | 6.2431 | 0 | 0 | 0 | 0.05 | 0.047 | 0.2 | 0.20195 | 0 | 0 | 0 | 0 | 0 | 0 | 0 | 0 | 0 | 0 | 0 | 0 | 0 | 0 | 0 | 0 | 0 | 0 | 0 | 0 | 0 | 0 | 0 | 0 | 0 | 0 | 0 | 0 | 0 | 10 | 9.4 | 40 | 40.39 | 0 | 0 | 0 | 0 | 0 | 0 | 0 | 0 | 0 | 0 | 0 | 0 | 0 | 0 | 0 | 0 | 0 | 0 | 0 | 0 | 0 | 0 | -10 | 0 | 0 | Off | 56897.5 | 0 | 25.5 | 24.9 | 1 | 75 | 74.9 | 0 | 0 | 90.4 | 90.4 | 57 | 57 | 9.6 | 9.6 | 43 | 43 | 75 | 74.9 | 0 | 0 | 0 | 121403
172.98 | 5.3303 | 106.2511 | 0.093 | 25 | 25 | 0 | 25 | 25.19 | 5 | 4.7 | 20 | 20.2 | 200 | 9.6 | 9.6 | 90.4 | 90.4 | 43 | 43 | 57 | 57 | 6.2511 | 0 | 0 | 0 | 0.05 | 0.047 | 0.2 | 0.202 | 0 | 0 | 0 | 0 | 0 | 0 | 0 | 0 | 0 | 0 | 0 | 0 | 0 | 0 | 0 | 0 | 0 | 0 | 0 | 0 | 0 | 0 | 0 | 0 | 0 | 0 | 0 | 0 | 0 | 10 | 9.4 | 40 | 40.4 | 0 | 0 | 0 | 0 | 0 | 0 | 0 | 0 | 0 | 0 | 0 | 0 | 0 | 0 | 0 | 0 | 0 | 0 | 0 | 0 | 0 | 0 | -10 | 0 | 0 | Off | 57098.9 | 0 | 25.5 | 24.9 | 1 | 75 | 75 | 0 | 0 | 90.4 | 90.4 | 57 | 57 | 9.6 | 9.6 | 43 | 43 | 75 | 75 | 0 | 0 | 0 | 121415
173.31 | 5.3305 | 106.2551 | 0.1083 | 25 | 25 | 0 | 25 | 25.19 | 5 | 4.705 | 20 | 20.21 | 200 | 9.6 | 9.6 | 90.4 | 90.3 | 43 | 43.1 | 57 | 56.9 | 6.2551 | 0 | 0 | 0 | 0.05 | 0.04705 | 0.2 | 0.2021 | 0 | 0 | 0 | 0 | 0 | 0 | 0 | 0 | 0 | 0 | 0 | 0 | 0 | 0 | 0 | 0 | 0 | 0 | 0 | 0 | 0 | 0 | 0 | 0 | 0 | 0 | 0 | 0 | 0 | 10 | 9.41 | 40 | 40.42 | 0 | 0 | 0 | 0 | 0 | 0 | 0 | 0 | 0 | 0 | 0 | 0 | 0 | 0 | 0 | 0 | 0 | 0 | 0 | 0 | 0 | 0 | -10 | 0 | 0 | Off | 57231 | 0 | 25.5 | 24.9 | 1 | 75 | 75 | 0 | 0 | 90.4 | 90.3 | 57 | 56.9 | 9.6 | 9.6 | 43 | 43.1 | 75 | 75 | 0 | 0 | 0 | 121422
173.64 | 5.3306 | 106.2571 | 0.1187 | 25 | 25 | 0 | 25 | 25.17 | 5 | 4.715 | 20 | 20.21 | 200 | 9.6 | 9.6 | 90.4 | 90.4 | 43 | 43 | 57 | 57 | 6.2571 | 0 | 0 | 0 | 0.05 | 0.04715 | 0.2 | 0.2021 | 0 | 0 | 0 | 0 | 0 | 0 | 0 | 0 | 0 | 0 | 0 | 0 | 0 | 0 | 0 | 0 | 0 | 0 | 0 | 0 | 0 | 0 | 0 | 0 | 0 | 0 | 0 | 0 | 0 | 10 | 9.43 | 40 | 40.42 | 0 | 0 | 0 | 0 | 0 | 0 | 0 | 0 | 0 | 0 | 0 | 0 | 0 | 0 | 0 | 0 | 0 | 0 | 0 | 0 | 0 | 0 | -10 | 0 | 0 | Off | 57320 | 0 | 25.5 | 24.9 | 1 | 75 | 75 | 0 | 0 | 90.4 | 90.4 | 57 | 57 | 9.6 | 9.6 | 43 | 43 | 75 | 75 | 0 | 0 | 0 | 121422
173.98 | 5.3306 | 106.2571 | 0.1251 | 25 | 25 | 0 | 25 | 25.17 | 5 | 4.685 | 20 | 20.18 | 200 | 9.6 | 9.5 | 90.4 | 90.5 | 43 | 43 | 57 | 57 | 6.2571 | 0 | 0 | 0 | 0.05 | 0.04685 | 0.2 | 0.2018 | 0 | 0 | 0 | 0 | 0 | 0 | 0 | 0 | 0 | 0 | 0 | 0 | 0 | 0 | 0 | 0 | 0 | 0 | 0 | 0 | 0 | 0 | 0 | 0 | 0 | 0 | 0 | 0 | 0 | 10 | 9.37 | 40 | 40.36 | 0 | 0 | 0 | 0 | 0 | 0 | 0 | 0 | 0 | 0 | 0 | 0 | 0 | 0 | 0 | 0 | 0 | 0 | 0 | 0 | 0 | 0 | -10 | 0 | 0 | Off | 57400.3 | 0 | 25.5 | 24.9 | 1 | 75 | 75 | 0 | 0 | 90.4 | 90.5 | 57 | 57 | 9.6 | 9.5 | 43 | 43 | 75 | 75 | 0 | 0 | 0 | 121403
174.31 | 5.3306 | 106.2571 | 0.1267 | 25 | 25 | 0 | 25 | 25.17 | 5 | 4.705 | 20 | 20.2 | 200 | 9.6 | 9.6 | 90.4 | 90.3 | 43 | 43 | 57 | 57 | 6.2571 | 0 | 0 | 0 | 0.05 | 0.04705 | 0.2 | 0.202 | 0 | 0 | 0 | 0 | 0 | 0 | 0 | 0 | 0 | 0 | 0 | 0 | 0 | 0 | 0 | 0 | 0 | 0 | 0 | 0 | 0 | 0 | 0 | 0 | 0 | 0 | 0 | 0 | 0 | 10 | 9.41 | 40 | 40.4 | 0 | 0 | 0 | 0 | 0 | 0 | 0 | 0 | 0 | 0 | 0 | 0 | 0 | 0 | 0 | 0 | 0 | 0 | 0 | 0 | 0 | 0 | -10 | 0 | 0 | Off | 57464.5 | 0 | 25.5 | 25 | 1 | 75 | 75 | 0 | 0 | 90.4 | 90.3 | 57 | 57 | 9.6 | 9.6 | 43 | 43 | 75 | 75 | 0 | 0 | 0 | 121417
174.64 | 5.3306 | 106.2571 | 0.1241 | 25 | 25 | 0 | 25 | 25.19 | 5 | 4.685 | 20 | 20.21 | 200 | 9.6 | 9.7 | 90.4 | 90.4 | 43 | 43 | 57 | 57 | 6.2571 | 0 | 0 | 0 | 0.05 | 0.04685 | 0.2 | 0.2021 | 0 | 0 | 0 | 0 | 0 | 0 | 0 | 0 | 0 | 0 | 0 | 0 | 0 | 0 | 0 | 0 | 0 | 0 | 0 | 0 | 0 | 0 | 0 | 0 | 0 | 0 | 0 | 0 | 0 | 10 | 9.37 | 40 | 40.42 | 0 | 0 | 0 | 0 | 0 | 0 | 0 | 0 | 0 | 0 | 0 | 0 | 0 | 0 | 0 | 0 | 0 | 0 | 0 | 0 | 0 | 0 | -10 | 0 | 0 | Off | 57533.7 | 0 | 25.5 | 24.9 | 1 | 75 | 75 | 0 | 0 | 90.4 | 90.4 | 57 | 57 | 9.6 | 9.7 | 43 | 43 | 75 | 75 | 0 | 0 | 0 | 121423
174.98 | 5.3306 | 106.2571 | 0.1166 | 25 | 25 | 0 | 25 | 25.18 | 5 | 4.695 | 20 | 20.21 | 200 | 9.6 | 9.7 | 90.4 | 90.4 | 43 | 42.8 | 57 | 57 | 6.2571 | 0 | 0 | 0 | 0.05 | 0.04695 | 0.2 | 0.2021 | 0 | 0 | 0 | 0 | 0 | 0 | 0 | 0 | 0 | 0 | 0 | 0 | 0 | 0 | 0 | 0 | 0 | 0 | 0 | 0 | 0 | 0 | 0 | 0 | 0 | 0 | 0 | 0 | 0 | 10 | 9.39 | 40 | 40.42 | 0 | 0 | 0 | 0 | 0 | 0 | 0 | 0 | 0 | 0 | 0 | 0 | 0 | 0 | 0 | 0 | 0 | 0 | 0 | 0 | 0 | 0 | -10 | 0 | 0 | Off | 57620.4 | 0 | 25.5 | 25 | 1 | 75 | 75 | 0 | 0 | 90.4 | 90.4 | 57 | 57 | 9.6 | 9.7 | 43 | 42.8 | 75 | 75 | 0 | 0 | 0 | 121423
175.31 | 5.3306 | 106.2571 | 0.1052 | 25 | 25 | 0 | 25 | 25.18 | 5 | 4.695 | 20 | 20.2 | 200 | 9.6 | 9.5 | 90.4 | 90.5 | 43 | 43.1 | 57 | 57 | 6.2571 | 0 | 0 | 0 | 0.05 | 0.04695 | 0.2 | 0.202 | 0 | 0 | 0 | 0 | 0 | 0 | 0 | 0 | 0 | 0 | 0 | 0 | 0 | 0 | 0 | 0 | 0 | 0 | 0 | 0 | 0 | 0 | 0 | 0 | 0 | 0 | 0 | 0 | 0 | 10 | 9.39 | 40 | 40.4 | 0 | 0 | 0 | 0 | 0 | 0 | 0 | 0 | 0 | 0 | 0 | 0 | 0 | 0 | 0 | 0 | 0 | 0 | 0 | 0 | 0 | 0 | -10 | 0 | 0 | Off | 57690.2 | 0 | 25.5 | 24.8 | 1 | 75 | 75 | 0 | 0 | 90.4 | 90.5 | 57 | 57 | 9.6 | 9.5 | 43 | 43.1 | 75 | 75 | 0 | 0 | 0 | 121401
175.65 | 5.3305 | 106.2551 | 0.0895 | 25 | 25 | 0 | 25 | 25.18 | 5 | 4.695 | 20 | 20.19 | 200 | 9.6 | 9.7 | 90.4 | 90.4 | 43 | 43 | 57 | 57 | 6.2551 | 0 | 0 | 0 | 0.05 | 0.04695 | 0.2 | 0.2019 | 0 | 0 | 0 | 0 | 0 | 0 | 0 | 0 | 0 | 0 | 0 | 0 | 0 | 0 | 0 | 0 | 0 | 0 | 0 | 0 | 0 | 0 | 0 | 0 | 0 | 0 | 0 | 0 | 0 | 10 | 9.39 | 40 | 40.38 | 0 | 0 | 0 | 0 | 0 | 0 | 0 | 0 | 0 | 0 | 0 | 0 | 0 | 0 | 0 | 0 | 0 | 0 | 0 | 0 | 0 | 0 | -10 | 0 | 0 | Off | 57721.3 | 0 | 25.5 | 24.8 | 1 | 75 | 74.9 | 0 | 0 | 90.4 | 90.4 | 57 | 57 | 9.6 | 9.7 | 43 | 43 | 75 | 74.9 | 0 | 0 | 0 | 121402
175.98 | 5.3305 | 106.2551 | 0.0682 | 25 | 25 | 0 | 25 | 25.2 | 5 | 4.69 | 20 | 20.195 | 200 | 9.6 | 9.6 | 90.4 | 90.3 | 43 | 43 | 57 | 57 | 6.2551 | 0 | 0 | 0 | 0.05 | 0.0469 | 0.2 | 0.20195 | 0 | 0 | 0 | 0 | 0 | 0 | 0 | 0 | 0 | 0 | 0 | 0 | 0 | 0 | 0 | 0 | 0 | 0 | 0 | 0 | 0 | 0 | 0 | 0 | 0 | 0 | 0 | 0 | 0 | 10 | 9.38 | 40 | 40.39 | 0 | 0 | 0 | 0 | 0 | 0 | 0 | 0 | 0 | 0 | 0 | 0 | 0 | 0 | 0 | 0 | 0 | 0 | 0 | 0 | 0 | 0 | -10 | 0 | 0 | Off | 57771.2 | 0 | 25.5 | 25 | 1 | 75 | 74.9 | 0 | 0 | 90.4 | 90.3 | 57 | 57 | 9.6 | 9.6 | 43 | 43 | 75 | 74.9 | 0 | 0 | 0 | 121418
176.31 | 5.3305 | 106.2551 | 0.0444 | 25 | 25 | 0 | 25 | 25.18 | 5 | 4.68 | 20 | 20.22 | 200 | 9.6 | 9.6 | 90.4 | 90.4 | 43 | 42.7 | 57 | 57 | 6.2551 | 0 | 0 | 0 | 0.05 | 0.0468 | 0.2 | 0.2022 | 0 | 0 | 0 | 0 | 0 | 0 | 0 | 0 | 0 | 0 | 0 | 0 | 0 | 0 | 0 | 0 | 0 | 0 | 0 | 0 | 0 | 0 | 0 | 0 | 0 | 0 | 0 | 0 | 0 | 10 | 9.36 | 40 | 40.44 | 0 | 0 | 0 | 0 | 0 | 0 | 0 | 0 | 0 | 0 | 0 | 0 | 0 | 0 | 0 | 0 | 0 | 0 | 0 | 0 | 0 | 0 | -10 | 0 | 0 | Off | 57796.6 | 0 | 25.5 | 24.8 | 1 | 75 | 74.9 | 0 | 0 | 90.4 | 90.4 | 57 | 57 | 9.6 | 9.6 | 43 | 42.7 | 75 | 74.9 | 0 | 0.3 | 0 | 121427
176.65 | 5.3305 | 106.2551 | 0.0225 | 25 | 25 | 0 | 25 | 25.19 | 5 | 4.675 | 20 | 20.195 | 200 | 9.6 | 9.6 | 90.4 | 90.5 | 43 | 43 | 57 | 57 | 6.2551 | 0 | 0 | 0 | 0.05 | 0.04675 | 0.2 | 0.20195 | 0 | 0 | 0 | 0 | 0 | 0 | 0 | 0 | 0 | 0 | 0 | 0 | 0 | 0 | 0 | 0 | 0 | 0 | 0 | 0 | 0 | 0 | 0 | 0 | 0 | 0 | 0 | 0 | 0 | 10 | 9.35 | 40 | 40.39 | 0 | 0 | 0 | 0 | 0 | 0 | 0 | 0 | 0 | 0 | 0 | 0 | 0 | 0 | 0 | 0 | 0 | 0 | 0 | 0 | 0 | 0 | -10 | 0 | 0 | Off | 57807.4 | 0 | 25.5 | 24.9 | 1 | 75 | 74.9 | 0 | 0 | 90.4 | 90.5 | 57 | 57 | 9.6 | 9.6 | 43 | 43 | 75 | 74.9 | 0 | 0 | 0 | 121412
176.98 | 5.3305 | 106.2551 | 0.0088 | 25 | 25 | 0 | 25 | 25.18 | 5 | 4.7 | 20 | 20.195 | 200 | 9.6 | 9.6 | 90.4 | 90.4 | 43 | 43 | 57 | 56.9 | 6.2551 | 0 | 0 | 0 | 0.05 | 0.047 | 0.2 | 0.20195 | 0 | 0 | 0 | 0 | 0 | 0 | 0 | 0 | 0 | 0 | 0 | 0 | 0 | 0 | 0 | 0 | 0 | 0 | 0 | 0 | 0 | 0 | 0 | 0 | 0 | 0 | 0 | 0 | 0 | 10 | 9.4 | 40 | 40.39 | 0 | 0 | 0 | 0 | 0 | 0 | 0 | 0 | 0 | 0 | 0 | 0 | 0 | 0 | 0 | 0 | 0 | 0 | 0 | 0 | 0 | 0 | -10 | 0 | 0 | Off | 57828.5 | 0 | 25.5 | 24.8 | 1 | 75 | 75 | 0 | 0 | 90.4 | 90.4 | 57 | 56.9 | 9.6 | 9.6 | 43 | 43 | 75 | 75 | 0 | 0 | 0 | 121414
177.31 | 5.3305 | 106.2551 | 0.003 | 25 | 25 | 0 | 25 | 25.19 | 5 | 4.71 | 20 | 20.195 | 200 | 9.6 | 9.6 | 90.4 | 90.4 | 43 | 43 | 57 | 57 | 6.2551 | 0 | 0 | 0 | 0.05 | 0.0471 | 0.2 | 0.20195 | 0 | 0 | 0 | 0 | 0 | 0 | 0 | 0 | 0 | 0 | 0 | 0 | 0 | 0 | 0 | 0 | 0 | 0 | 0 | 0 | 0 | 0 | 0 | 0 | 0 | 0 | 0 | 0 | 0 | 10 | 9.42 | 40 | 40.39 | 0 | 0 | 0 | 0 | 0 | 0 | 0 | 0 | 0 | 0 | 0 | 0 | 0 | 0 | 0 | 0 | 0 | 0 | 0 | 0 | 0 | 0 | -10 | 0 | 0 | Off | 57840.1 | 0 | 25.5 | 24.8 | 1 | 75 | 75 | 0 | 0 | 90.4 | 90.4 | 57 | 57 | 9.6 | 9.6 | 43 | 43 | 75 | 75 | 0 | 0 | 0 | 121416
177.65 | 5.3304 | 106.2531 | 0.0006 | 25 | 25 | 0 | 25 | 25.18 | 5 | 4.7 | 20 | 20.215 | 200 | 9.6 | 9.6 | 90.4 | 90.4 | 43 | 42.9 | 57 | 57 | 6.2531 | 0 | 0 | 0 | 0.05 | 0.047 | 0.2 | 0.20215 | 0 | 0 | 0 | 0 | 0 | 0 | 0 | 0 | 0 | 0 | 0 | 0 | 0 | 0 | 0 | 0 | 0 | 0 | 0 | 0 | 0 | 0 | 0 | 0 | 0 | 0 | 0 | 0 | 0 | 10 | 9.4 | 40 | 40.43 | 0 | 0 | 0 | 0 | 0 | 0 | 0 | 0 | 0 | 0 | 0 | 0 | 0 | 0 | 0 | 0 | 0 | 0 | 0 | 0 | 0 | 0 | -10 | 0 | 0 | Off | 57827.9 | 0 | 25.5 | 24.9 | 1 | 75 | 75.1 | 0 | 0 | 90.4 | 90.4 | 57 | 57 | 9.6 | 9.6 | 43 | 42.9 | 75 | 75.1 | 0 | 0.4 | 0 | 121425
177.98 | 5.3304 | 106.2531 | -0.0005 | 25 | 25 | 0 | 25 | 25.17 | 5 | 4.705 | 20 | 20.185 | 200 | 9.6 | 9.5 | 90.4 | 90.2 | 43 | 43 | 57 | 57 | 6.2531 | 0 | 0 | 0 | 0.05 | 0.04705 | 0.2 | 0.20185 | 0 | 0 | 0 | 0 | 0 | 0 | 0 | 0 | 0 | 0 | 0 | 0 | 0 | 0 | 0 | 0 | 0 | 0 | 0 | 0 | 0 | 0 | 0 | 0 | 0 | 0 | 0 | 0 | 0 | 10 | 9.41 | 40 | 40.37 | 0 | 0 | 0 | 0 | 0 | 0 | 0 | 0 | 0 | 0 | 0 | 0 | 0 | 0 | 0 | 0 | 0 | 0 | 0 | 0 | 0 | 0 | -10 | 0 | 0 | Off | 57827.4 | 0 | 25.5 | 24.8 | 1 | 75 | 74.9 | 0 | 0 | 90.4 | 90.2 | 57 | 57 | 9.6 | 9.5 | 43 | 43 | 75 | 74.9 | 0 | 0 | 0 | 121407
178.32 | 5.3304 | 106.2531 | -0.0009 | 25 | 25 | 0 | 25 | 25.17 | 5 | 4.69 | 20 | 20.175 | 200 | 9.6 | 9.6 | 90.4 | 90.5 | 43 | 43 | 57 | 57 | 6.2531 | 0 | 0 | 0 | 0.05 | 0.0469 | 0.2 | 0.20175 | 0 | 0 | 0 | 0 | 0 | 0 | 0 | 0 | 0 | 0 | 0 | 0 | 0 | 0 | 0 | 0 | 0 | 0 | 0 | 0 | 0 | 0 | 0 | 0 | 0 | 0 | 0 | 0 | 0 | 10 | 9.38 | 40 | 40.35 | 0 | 0 | 0 | 0 | 0 | 0 | 0 | 0 | 0 | 0 | 0 | 0 | 0 | 0 | 0 | 0 | 0 | 0 | 0 | 0 | 0 | 0 | -10 | 0 | 0 | Off | 57844.1 | 0 | 25.5 | 25.1 | 1 | 75 | 74.9 | 0 | 0 | 90.4 | 90.5 | 57 | 57 | 9.6 | 9.6 | 43 | 43 | 75 | 74.9 | 0 | 0 | 0 | 121399
178.65 | 5.3304 | 106.2531 | -0.0011 | 25 | 25 | 0 | 25 | 25.18 | 5 | 4.72 | 20 | 20.205 | 200 | 9.6 | 9.6 | 90.4 | 90.5 | 43 | 43 | 57 | 57 | 6.2531 | 0 | 0 | 0 | 0.05 | 0.0472 | 0.2 | 0.20205 | 0 | 0 | 0 | 0 | 0 | 0 | 0 | 0 | 0 | 0 | 0 | 0 | 0 | 0 | 0 | 0 | 0 | 0 | 0 | 0 | 0 | 0 | 0 | 0 | 0 | 0 | 0 | 0 | 0 | 10 | 9.44 | 40 | 40.41 | 0 | 0 | 0 | 0 | 0 | 0 | 0 | 0 | 0 | 0 | 0 | 0 | 0 | 0 | 0 | 0 | 0 | 0 | 0 | 0 | 0 | 0 | -10 | 0 | 0 | Off | 57857.6 | 0 | 25.5 | 24.9 | 1 | 75 | 75 | 0 | 0 | 90.4 | 90.5 | 57 | 57 | 9.6 | 9.6 | 43 | 43 | 75 | 75 | 0 | 0 | 0 | 121418
178.98 | 5.3304 | 106.2531 | -0.0011 | 25 | 25 | 0 | 25 | 25.18 | 5 | 4.685 | 20 | 20.215 | 200 | 9.6 | 9.6 | 90.4 | 90.5 | 43 | 42.8 | 57 | 57 | 6.2531 | 0 | 0 | 0 | 0.05 | 0.04685 | 0.2 | 0.20215 | 0 | 0 | 0 | 0 | 0 | 0 | 0 | 0 | 0 | 0 | 0 | 0 | 0 | 0 | 0 | 0 | 0 | 0 | 0 | 0 | 0 | 0 | 0 | 0 | 0 | 0 | 0 | 0 | 0 | 10 | 9.37 | 40 | 40.43 | 0 | 0 | 0 | 0 | 0 | 0 | 0 | 0 | 0 | 0 | 0 | 0 | 0 | 0 | 0 | 0 | 0 | 0 | 0 | 0 | 0 | 0 | -10 | 0 | 0 | Off | 57861.6 | 0 | 25.5 | 25 | 1 | 75 | 75 | 0 | 0 | 90.4 | 90.5 | 57 | 57 | 9.6 | 9.6 | 43 | 42.8 | 75 | 75 | 0 | 1 | 0 | 121425
179.32 | 5.3304 | 106.2531 | -0.001 | 25 | 25 | 0 | 25 | 25.17 | 5 | 4.7 | 20 | 20.205 | 200 | 9.6 | 9.6 | 90.4 | 90.4 | 43 | 43 | 57 | 57 | 6.2531 | 0 | 0 | 0 | 0.05 | 0.047 | 0.2 | 0.20205 | 0 | 0 | 0 | 0 | 0 | 0 | 0 | 0 | 0 | 0 | 0 | 0 | 0 | 0 | 0 | 0 | 0 | 0 | 0 | 0 | 0 | 0 | 0 | 0 | 0 | 0 | 0 | 0 | 0 | 10 | 9.4 | 40 | 40.41 | 0 | 0 | 0 | 0 | 0 | 0 | 0 | 0 | 0 | 0 | 0 | 0 | 0 | 0 | 0 | 0 | 0 | 0 | 0 | 0 | 0 | 0 | -10 | 0 | 0 | Off | 57875.9 | 0 | 25.5 | 24.9 | 1 | 75 | 75 | 0 | 0 | 90.4 | 90.4 | 57 | 57 | 9.6 | 9.6 | 43 | 43 | 75 | 75 | 0 | 0 | 0 | 121417
179.65 | 5.3304 | 106.2531 | -0.001 | 25 | 25 | 0 | 25 | 25.17 | 5 | 4.695 | 20 | 20.195 | 200 | 9.6 | 9.6 | 90.4 | 90.3 | 43 | 43 | 57 | 57 | 6.2531 | 0 | 0 | 0 | 0.05 | 0.04695 | 0.2 | 0.20195 | 0 | 0 | 0 | 0 | 0 | 0 | 0 | 0 | 0 | 0 | 0 | 0 | 0 | 0 | 0 | 0 | 0 | 0 | 0 | 0 | 0 | 0 | 0 | 0 | 0 | 0 | 0 | 0 | 0 | 10 | 9.39 | 40 | 40.39 | 0 | 0 | 0 | 0 | 0 | 0 | 0 | 0 | 0 | 0 | 0 | 0 | 0 | 0 | 0 | 0 | 0 | 0 | 0 | 0 | 0 | 0 | -10 | 0 | 0 | Off | 57886 | 0 | 25.5 | 24.9 | 1 | 75 | 75 | 0 | 0 | 90.4 | 90.3 | 57 | 57 | 9.6 | 9.6 | 43 | 43 | 75 | 75 | 0 | 0 | 0 | 121411
179.98 | 5.3303 | 106.2511 | -0.001 | 25 | 25 | 0 | 25 | 25.18 | 5 | 4.7 | 20 | 20.205 | 200 | 9.6 | 9.6 | 90.4 | 90.3 | 43 | 43 | 57 | 57 | 6.2511 | 0 | 0 | 0 | 0.05 | 0.047 | 0.2 | 0.20205 | 0 | 0 | 0 | 0 | 0 | 0 | 0 | 0 | 0 | 0 | 0 | 0 | 0 | 0 | 0 | 0 | 0 | 0 | 0 | 0 | 0 | 0 | 0 | 0 | 0 | 0 | 0 | 0 | 0 | 10 | 9.4 | 40 | 40.41 | 0 | 0 | 0 | 0 | 0 | 0 | 0 | 0 | 0 | 0 | 0 | 0 | 0 | 0 | 0 | 0 | 0 | 0 | 0 | 0 | 0 | 0 | -10 | 0 | 0 | Off | 57893.8 | 0 | 25.5 | 25 | 1 | 75 | 75.1 | 0 | 0 | 90.4 | 90.3 | 57 | 57 | 9.6 | 9.6 | 43 | 43 | 75 | 75.1 | 0 | 0 | 0 | 121420
180.32 | 5.3304 | 106.2531 | -0.0009 | 25 | 25 | 0 | 25 | 25.18 | 5 | 4.68 | 20 | 20.215 | 200 | 9.6 | 9.5 | 90.4 | 90.4 | 43 | 43.1 | 57 | 57 | 6.2531 | 0 | 0 | 0 | 0.05 | 0.0468 | 0.2 | 0.20215 | 0 | 0 | 0 | 0 | 0 | 0 | 0 | 0 | 0 | 0 | 0 | 0 | 0 | 0 | 0 | 0 | 0 | 0 | 0 | 0 | 0 | 0 | 0 | 0 | 0 | 0 | 0 | 0 | 0 | 10 | 9.36 | 40 | 40.43 | 0 | 0 | 0 | 0 | 0 | 0 | 0 | 0 | 0 | 0 | 0 | 0 | 0 | 0 | 0 | 0 | 0 | 0 | 0 | 0 | 0 | 0 | -10 | 0 | 0 | Off | 57912.9 | 0 | 25.5 | 25 | 1 | 75 | 75 | 0 | 0 | 90.4 | 90.4 | 57 | 57 | 9.6 | 9.5 | 43 | 43.1 | 75 | 75 | 0 | 3.2 | 0 | 121418
180.65 | 5.3303 | 106.2511 | -0.0007 | 25 | 25 | 0 | 25 | 25.16 | 5 | 4.705 | 20 | 20.195 | 200 | 9.6 | 9.6 | 90.4 | 90.4 | 43 | 43 | 57 | 57 | 6.2511 | 0 | 0 | 0 | 0.05 | 0.04705 | 0.2 | 0.20195 | 0 | 0 | 0 | 0 | 0 | 0 | 0 | 0 | 0 | 0 | 0 | 0 | 0 | 0 | 0 | 0 | 0 | 0 | 0 | 0 | 0 | 0 | 0 | 0 | 0 | 0 | 0 | 0 | 0 | 10 | 9.41 | 40 | 40.39 | 0 | 0 | 0 | 0 | 0 | 0 | 0 | 0 | 0 | 0 | 0 | 0 | 0 | 0 | 0 | 0 | 0 | 0 | 0 | 0 | 0 | 0 | -10 | 0 | 0 | Off | 57917.3 | 0 | 25.5 | 25 | 1 | 75 | 74.9 | 0 | 0 | 90.4 | 90.4 | 57 | 57 | 9.6 | 9.6 | 43 | 43 | 75 | 74.9 | 0 | 0 | 0 | 121410
180.99 | 5.3303 | 106.2511 | -0.0007 | 25 | 25 | 0 | 25 | 25.17 | 5 | 4.69 | 20 | 20.19 | 200 | 9.6 | 9.6 | 90.4 | 90.4 | 43 | 43 | 57 | 57 | 6.2511 | 0 | 0 | 0 | 0.05 | 0.0469 | 0.2 | 0.2019 | 0 | 0 | 0 | 0 | 0 | 0 | 0 | 0 | 0 | 0 | 0 | 0 | 0 | 0 | 0 | 0 | 0 | 0 | 0 | 0 | 0 | 0 | 0 | 0 | 0 | 0 | 0 | 0 | 0 | 10 | 9.38 | 40 | 40.38 | 0 | 0 | 0 | 0 | 0 | 0 | 0 | 0 | 0 | 0 | 0 | 0 | 0 | 0 | 0 | 0 | 0 | 0 | 0 | 0 | 0 | 0 | -10 | 0 | 0 | Off | 57919.8 | 0 | 25.5 | 24.9 | 1 | 75 | 74.9 | 0 | 0 | 90.4 | 90.4 | 57 | 57 | 9.6 | 9.6 | 43 | 43 | 75 | 74.9 | 0 | 0 | 0 | 121418
181.32 | 5.3303 | 106.2511 | -0.0008 | 25 | 25 | 0 | 25 | 25.17 | 5 | 4.695 | 20 | 20.205 | 200 | 9.6 | 9.6 | 90.4 | 90.4 | 43 | 43 | 57 | 57 | 6.2511 | 0 | 0 | 0 | 0.05 | 0.04695 | 0.2 | 0.20205 | 0 | 0 | 0 | 0 | 0 | 0 | 0 | 0 | 0 | 0 | 0 | 0 | 0 | 0 | 0 | 0 | 0 | 0 | 0 | 0 | 0 | 0 | 0 | 0 | 0 | 0 | 0 | 0 | 0 | 10 | 9.39 | 40 | 40.41 | 0 | 0 | 0 | 0 | 0 | 0 | 0 | 0 | 0 | 0 | 0 | 0 | 0 | 0 | 0 | 0 | 0 | 0 | 0 | 0 | 0 | 0 | -10 | 0 | 0 | Off | 57920.8 | 0 | 25.5 | 24.9 | 1 | 75 | 74.9 | 0 | 0 | 90.4 | 90.4 | 57 | 57 | 9.6 | 9.6 | 43 | 43 | 75 | 74.9 | 0 | 0 | 0 | 121420
181.65 | 5.3303 | 106.2511 | -0.0008 | 25 | 25 | 0 | 25 | 25.17 | 5 | 4.67 | 20 | 20.215 | 200 | 9.6 | 9.6 | 90.4 | 90.4 | 43 | 43.2 | 57 | 56.9 | 6.2511 | 0 | 0 | 0 | 0.05 | 0.0467 | 0.2 | 0.20215 | 0 | 0 | 0 | 0 | 0 | 0 | 0 | 0 | 0 | 0 | 0 | 0 | 0 | 0 | 0 | 0 | 0 | 0 | 0 | 0 | 0 | 0 | 0 | 0 | 0 | 0 | 0 | 0 | 0 | 10 | 9.34 | 40 | 40.43 | 0 | 0 | 0 | 0 | 0 | 0 | 0 | 0 | 0 | 0 | 0 | 0 | 0 | 0 | 0 | 0 | 0 | 0 | 0 | 0 | 0 | 0 | -10 | 0 | 0 | Off | 57923.1 | 0 | 25.5 | 24.8 | 1 | 75 | 75.1 | 0 | 0 | 90.4 | 90.4 | 57 | 56.9 | 9.6 | 9.6 | 43 | 43.2 | 75 | 75.1 | 0 | 0.8 | 0 | 121422
181.99 | 5.3303 | 106.2511 | -0.0007 | 25 | 25 | 0 | 25 | 25.18 | 5 | 4.7 | 20 | 20.2 | 200 | 9.6 | 9.6 | 90.4 | 90.4 | 43 | 43 | 57 | 57 | 6.2511 | 0 | 0 | 0 | 0.05 | 0.047 | 0.2 | 0.202 | 0 | 0 | 0 | 0 | 0 | 0 | 0 | 0 | 0 | 0 | 0 | 0 | 0 | 0 | 0 | 0 | 0 | 0 | 0 | 0 | 0 | 0 | 0 | 0 | 0 | 0 | 0 | 0 | 0 | 10 | 9.4 | 40 | 40.4 | 0 | 0 | 0 | 0 | 0 | 0 | 0 | 0 | 0 | 0 | 0 | 0 | 0 | 0 | 0 | 0 | 0 | 0 | 0 | 0 | 0 | 0 | -10 | 0 | 0 | Off | 57915.8 | 0 | 25.5 | 25 | 1 | 75 | 75 | 0 | 0 | 90.4 | 90.4 | 57 | 57 | 9.6 | 9.6 | 43 | 43 | 75 | 75 | 0 | 0 | 0 | 121416
182.32 | 5.3303 | 106.2511 | -0.0006 | 25 | 25 | 0 | 25 | 25.17 | 5 | 4.715 | 20 | 20.18 | 200 | 9.6 | 9.5 | 90.4 | 90.5 | 43 | 43 | 57 | 57 | 6.2511 | 0 | 0 | 0 | 0.05 | 0.04715 | 0.2 | 0.2018 | 0 | 0 | 0 | 0 | 0 | 0 | 0 | 0 | 0 | 0 | 0 | 0 | 0 | 0 | 0 | 0 | 0 | 0 | 0 | 0 | 0 | 0 | 0 | 0 | 0 | 0 | 0 | 0 | 0 | 10 | 9.43 | 40 | 40.36 | 0 | 0 | 0 | 0 | 0 | 0 | 0 | 0 | 0 | 0 | 0 | 0 | 0 | 0 | 0 | 0 | 0 | 0 | 0 | 0 | 0 | 0 | -10 | 0 | 0 | Off | 57914.2 | 0 | 25.5 | 24.9 | 1 | 75 | 75.1 | 0 | 0 | 90.4 | 90.5 | 57 | 57 | 9.6 | 9.5 | 43 | 43 | 75 | 75.1 | 0 | 0 | 0 | 121402
182.66 | 5.3303 | 106.2511 | -0.0006 | 25 | 25 | 0 | 25 | 25.17 | 5 | 4.7 | 20 | 20.195 | 200 | 9.6 | 9.6 | 90.4 | 90.3 | 43 | 43.1 | 57 | 57 | 6.2511 | 0 | 0 | 0 | 0.05 | 0.047 | 0.2 | 0.20195 | 0 | 0 | 0 | 0 | 0 | 0 | 0 | 0 | 0 | 0 | 0 | 0 | 0 | 0 | 0 | 0 | 0 | 0 | 0 | 0 | 0 | 0 | 0 | 0 | 0 | 0 | 0 | 0 | 0 | 10 | 9.4 | 40 | 40.39 | 0 | 0 | 0 | 0 | 0 | 0 | 0 | 0 | 0 | 0 | 0 | 0 | 0 | 0 | 0 | 0 | 0 | 0 | 0 | 0 | 0 | 0 | -10 | 0 | 0 | Off | 57905.4 | 0 | 25.5 | 25 | 1 | 75 | 75 | 0 | 0 | 90.4 | 90.3 | 57 | 57 | 9.6 | 9.6 | 43 | 43.1 | 75 | 75 | 0 | 0 | 0 | 121416
182.99 | 5.3303 | 106.2511 | -0.0006 | 25 | 25 | 0 | 25 | 25.18 | 5 | 4.705 | 20 | 20.21 | 200 | 9.6 | 9.6 | 90.4 | 90.4 | 43 | 43 | 57 | 57 | 6.2511 | 0 | 0 | 0 | 0.05 | 0.04705 | 0.2 | 0.2021 | 0 | 0 | 0 | 0 | 0 | 0 | 0 | 0 | 0 | 0 | 0 | 0 | 0 | 0 | 0 | 0 | 0 | 0 | 0 | 0 | 0 | 0 | 0 | 0 | 0 | 0 | 0 | 0 | 0 | 10 | 9.41 | 40 | 40.42 | 0 | 0 | 0 | 0 | 0 | 0 | 0 | 0 | 0 | 0 | 0 | 0 | 0 | 0 | 0 | 0 | 0 | 0 | 0 | 0 | 0 | 0 | -10 | 0 | 0 | Off | 57903.3 | 0 | 25.5 | 25 | 1 | 75 | 75 | 0 | 0 | 90.4 | 90.4 | 57 | 57 | 9.6 | 9.6 | 43 | 43 | 75 | 75 | 0 | 0.7 | 0 | 121427
183.32 | 5.3303 | 106.2511 | -0.0005 | 25 | 25 | 0 | 25 | 25.17 | 5 | 4.685 | 20 | 20.205 | 200 | 9.6 | 9.6 | 90.4 | 90.3 | 43 | 43 | 57 | 57 | 6.2511 | 0 | 0 | 0 | 0.05 | 0.04685 | 0.2 | 0.20205 | 0 | 0 | 0 | 0 | 0 | 0 | 0 | 0 | 0 | 0 | 0 | 0 | 0 | 0 | 0 | 0 | 0 | 0 | 0 | 0 | 0 | 0 | 0 | 0 | 0 | 0 | 0 | 0 | 0 | 10 | 9.37 | 40 | 40.41 | 0 | 0 | 0 | 0 | 0 | 0 | 0 | 0 | 0 | 0 | 0 | 0 | 0 | 0 | 0 | 0 | 0 | 0 | 0 | 0 | 0 | 0 | -10 | 0 | 0 | Off | 57903.7 | 0 | 25.5 | 24.9 | 1 | 75 | 74.9 | 0 | 0 | 90.4 | 90.3 | 57 | 57 | 9.6 | 9.6 | 43 | 43 | 75 | 74.9 | 0 | 0 | 0 | 121418
183.66 | 5.3303 | 106.2511 | -0.0005 | 25 | 25 | 0 | 25 | 25.18 | 5 | 4.71 | 20 | 20.185 | 200 | 9.6 | 9.6 | 90.4 | 90.4 | 43 | 43 | 57 | 57 | 6.2511 | 0 | 0 | 0 | 0.05 | 0.0471 | 0.2 | 0.20185 | 0 | 0 | 0 | 0 | 0 | 0 | 0 | 0 | 0 | 0 | 0 | 0 | 0 | 0 | 0 | 0 | 0 | 0 | 0 | 0 | 0 | 0 | 0 | 0 | 0 | 0 | 0 | 0 | 0 | 10 | 9.42 | 40 | 40.37 | 0 | 0 | 0 | 0 | 0 | 0 | 0 | 0 | 0 | 0 | 0 | 0 | 0 | 0 | 0 | 0 | 0 | 0 | 0 | 0 | 0 | 0 | -10 | 0 | 0 | Off | 57904 | 0 | 25.5 | 25 | 1 | 75 | 74.9 | 0 | 0 | 90.4 | 90.4 | 57 | 57 | 9.6 | 9.6 | 43 | 43 | 75 | 74.9 | 0 | 0 | 0 | 121405
183.99 | 5.3303 | 106.2511 | -0.0005 | 25 | 25 | 0 | 25 | 25.17 | 5 | 4.7 | 20 | 20.2 | 200 | 9.6 | 9.6 | 90.4 | 90.5 | 43 | 43 | 57 | 57 | 6.2511 | 0 | 0 | 0 | 0.05 | 0.047 | 0.2 | 0.202 | 0 | 0 | 0 | 0 | 0 | 0 | 0 | 0 | 0 | 0 | 0 | 0 | 0 | 0 | 0 | 0 | 0 | 0 | 0 | 0 | 0 | 0 | 0 | 0 | 0 | 0 | 0 | 0 | 0 | 10 | 9.4 | 40 | 40.4 | 0 | 0 | 0 | 0 | 0 | 0 | 0 | 0 | 0 | 0 | 0 | 0 | 0 | 0 | 0 | 0 | 0 | 0 | 0 | 0 | 0 | 0 | -10 | 0 | 0 | Off | 57894.3 | 0 | 25.5 | 24.9 | 1 | 75 | 75 | 0 | 0 | 90.4 | 90.5 | 57 | 57 | 9.6 | 9.6 | 43 | 43 | 75 | 75 | 0 | 0 | 0 | 121415
184.33 | 5.3303 | 106.2511 | -0.0004 | 25 | 25 | 0 | 25 | 25.19 | 5 | 4.715 | 20 | 20.2 | 200 | 9.6 | 9.6 | 90.4 | 90.4 | 43 | 43 | 57 | 57 | 6.2511 | 0 | 0 | 0 | 0.05 | 0.04715 | 0.2 | 0.202 | 0 | 0 | 0 | 0 | 0 | 0 | 0 | 0 | 0 | 0 | 0 | 0 | 0 | 0 | 0 | 0 | 0 | 0 | 0 | 0 | 0 | 0 | 0 | 0 | 0 | 0 | 0 | 0 | 0 | 10 | 9.43 | 40 | 40.4 | 0 | 0 | 0 | 0 | 0 | 0 | 0 | 0 | 0 | 0 | 0 | 0 | 0 | 0 | 0 | 0 | 0 | 0 | 0 | 0 | 0 | 0 | -10 | 0 | 0 | Off | 57863.1 | 0 | 25.5 | 24.9 | 1 | 75 | 75 | 0 | 0 | 90.4 | 90.4 | 57 | 57 | 9.6 | 9.6 | 43 | 43 | 75 | 75 | 0 | 0 | 0 | 121417
184.66 | 5.3303 | 106.2511 | -0.0003 | 25 | 25 | 0 | 25 | 25.17 | 5 | 4.71 | 20 | 20.21 | 200 | 9.6 | 9.6 | 90.4 | 90.4 | 43 | 43 | 57 | 57 | 6.2511 | 0 | 0 | 0 | 0.05 | 0.0471 | 0.2 | 0.2021 | 0 | 0 | 0 | 0 | 0 | 0 | 0 | 0 | 0 | 0 | 0 | 0 | 0 | 0 | 0 | 0 | 0 | 0 | 0 | 0 | 0 | 0 | 0 | 0 | 0 | 0 | 0 | 0 | 0 | 10 | 9.42 | 40 | 40.42 | 0 | 0 | 0 | 0 | 0 | 0 | 0 | 0 | 0 | 0 | 0 | 0 | 0 | 0 | 0 | 0 | 0 | 0 | 0 | 0 | 0 | 0 | -10 | 0 | 0 | Off | 57854 | 0 | 25.5 | 24.9 | 1 | 75 | 75.1 | 0 | 0 | 90.4 | 90.4 | 57 | 57 | 9.6 | 9.6 | 43 | 43 | 75 | 75.1 | 0 | 0 | 0 | 121416
184.99 | 5.3303 | 106.2511 | -0.0002 | 25 | 25 | 0 | 25 | 25.18 | 5 | 4.69 | 20 | 20.17 | 200 | 9.6 | 9.6 | 90.4 | 90.4 | 43 | 43 | 57 | 57 | 6.2511 | 0 | 0 | 0 | 0.05 | 0.0469 | 0.2 | 0.2017 | 0 | 0 | 0 | 0 | 0 | 0 | 0 | 0 | 0 | 0 | 0 | 0 | 0 | 0 | 0 | 0 | 0 | 0 | 0 | 0 | 0 | 0 | 0 | 0 | 0 | 0 | 0 | 0 | 0 | 10 | 9.38 | 40 | 40.34 | 0 | 0 | 0 | 0 | 0 | 0 | 0 | 0 | 0 | 0 | 0 | 0 | 0 | 0 | 0 | 0 | 0 | 0 | 0 | 0 | 0 | 0 | -10 | 0 | 0 | Off | 57845.9 | 0 | 25.5 | 24.9 | 1 | 75 | 75 | 0 | 0 | 90.4 | 90.4 | 57 | 57 | 9.6 | 9.6 | 43 | 43 | 75 | 75 | 0 | 0 | 0 | 121398
185.33 | 5.3303 | 106.2511 | -0.0002 | 25 | 25 | 0 | 25 | 25.17 | 5 | 4.695 | 20 | 20.175 | 200 | 9.6 | 9.6 | 90.4 | 90.4 | 43 | 43 | 57 | 57 | 6.2511 | 0 | 0 | 0 | 0.05 | 0.04695 | 0.2 | 0.20175 | 0 | 0 | 0 | 0 | 0 | 0 | 0 | 0 | 0 | 0 | 0 | 0 | 0 | 0 | 0 | 0 | 0 | 0 | 0 | 0 | 0 | 0 | 0 | 0 | 0 | 0 | 0 | 0 | 0 | 10 | 9.39 | 40 | 40.35 | 0 | 0 | 0 | 0 | 0 | 0 | 0 | 0 | 0 | 0 | 0 | 0 | 0 | 0 | 0 | 0 | 0 | 0 | 0 | 0 | 0 | 0 | -10 | 0 | 0 | Off | 57848.3 | 0 | 25.5 | 25 | 1 | 75 | 75.1 | 0 | 0 | 90.4 | 90.4 | 57 | 57 | 9.6 | 9.6 | 43 | 43 | 75 | 75.1 | 0 | 0 | 0 | 121412
185.66 | 5.3303 | 106.2511 | -0.0001 | 25 | 25 | 0 | 25 | 25.18 | 5 | 4.685 | 20 | 20.195 | 200 | 9.6 | 9.6 | 90.4 | 90.4 | 43 | 43 | 57 | 57 | 6.2511 | 0 | 0 | 0 | 0.05 | 0.04685 | 0.2 | 0.20195 | 0 | 0 | 0 | 0 | 0 | 0 | 0 | 0 | 0 | 0 | 0 | 0 | 0 | 0 | 0 | 0 | 0 | 0 | 0 | 0 | 0 | 0 | 0 | 0 | 0 | 0 | 0 | 0 | 0 | 10 | 9.37 | 40 | 40.39 | 0 | 0 | 0 | 0 | 0 | 0 | 0 | 0 | 0 | 0 | 0 | 0 | 0 | 0 | 0 | 0 | 0 | 0 | 0 | 0 | 0 | 0 | -10 | 0 | 0 | Off | 57865.1 | 0 | 25.5 | 24.8 | 1 | 75 | 75 | 0 | 0 | 90.4 | 90.4 | 57 | 57 | 9.6 | 9.6 | 43 | 43 | 75 | 75 | 0 | 0 | 0 | 121414
185.99 | 5.3303 | 106.2511 | 0 | 25 | 25 | 0 | 25 | 25.18 | 5 | 4.695 | 20 | 20.21 | 200 | 9.6 | 9.6 | 90.4 | 90.4 | 43 | 43 | 57 | 56.9 | 6.2511 | 0 | 0 | 0 | 0.05 | 0.04695 | 0.2 | 0.2021 | 0 | 0 | 0 | 0 | 0 | 0 | 0 | 0 | 0 | 0 | 0 | 0 | 0 | 0 | 0 | 0 | 0 | 0 | 0 | 0 | 0 | 0 | 0 | 0 | 0 | 0 | 0 | 0 | 0 | 10 | 9.39 | 40 | 40.42 | 0 | 0 | 0 | 0 | 0 | 0 | 0 | 0 | 0 | 0 | 0 | 0 | 0 | 0 | 0 | 0 | 0 | 0 | 0 | 0 | 0 | 0 | -10 | 0 | 0 | Off | 57864.5 | 0 | 25.5 | 24.9 | 1 | 75 | 74.9 | 0 | 0 | 90.4 | 90.4 | 57 | 56.9 | 9.6 | 9.6 | 43 | 43 | 75 | 74.9 | 0 | 0 | 0 | 121422
186.33 | 5.3303 | 106.2511 | 0 | 25 | 25 | 0 | 26 | 25.17 | 5 | 4.71 | 20 | 20.185 | 200 | 9.6 | 9.6 | 90.4 | 90.4 | 43 | 43 | 57 | 57 | 6.2511 | 0 | 0 | 0 | 0.05 | 0.0471 | 0.2 | 0.20185 | 0 | 0 | 0 | 0 | 0 | 0 | 0 | 0 | 0 | 0 | 0 | 0 | 0 | 0 | 0 | 0 | 0 | 0 | 0 | 0 | 0 | 0 | 0 | 0 | 0 | 0 | 0 | 0 | 0 | 10 | 9.42 | 40 | 40.37 | 0 | 0 | 0 | 0 | 0 | 0 | 0 | 0 | 0 | 0 | 0 | 0 | 0 | 0 | 0 | 0 | 0 | 0 | 0 | 0 | 0 | 0 | -10 | 0 | 0 | Off | 57863.3 | 0 | 25.5 | 24.9 | 1 | 75 | 75 | 0 | 0 | 90.4 | 90.4 | 57 | 57 | 9.6 | 9.6 | 43 | 43 | 75 | 75 | 0 | 0 | 0 | 121406
186.66 | 5.3303 | 106.2511 | 0 | 25 | 25 | 0 | 25 | 25.18 | 5 | 4.7 | 20 | 20.195 | 200 | 9.6 | 9.6 | 90.4 | 90.4 | 43 | 43 | 57 | 56.9 | 6.2511 | 0 | 0 | 0 | 0.05 | 0.047 | 0.2 | 0.20195 | 0 | 0 | 0 | 0 | 0 | 0 | 0 | 0 | 0 | 0 | 0 | 0 | 0 | 0 | 0 | 0 | 0 | 0 | 0 | 0 | 0 | 0 | 0 | 0 | 0 | 0 | 0 | 0 | 0 | 10 | 9.4 | 40 | 40.39 | 0 | 0 | 0 | 0 | 0 | 0 | 0 | 0 | 0 | 0 | 0 | 0 | 0 | 0 | 0 | 0 | 0 | 0 | 0 | 0 | 0 | 0 | -10 | 0 | 0 | Off | 57862.9 | 0 | 25.5 | 24.9 | 1 | 75 | 75 | 0 | 0 | 90.4 | 90.4 | 57 | 56.9 | 9.6 | 9.6 | 43 | 43 | 75 | 75 | 0 | 0 | 0 | 121417
187 | 5.3303 | 106.2511 | 0 | 25 | 25 | 0 | 25 | 25.17 | 5 | 4.695 | 20 | 20.21 | 200 | 9.6 | 9.6 | 90.4 | 90.4 | 43 | 43 | 57 | 57 | 6.2511 | 0 | 0 | 0 | 0.05 | 0.04695 | 0.2 | 0.2021 | 0 | 0 | 0 | 0 | 0 | 0 | 0 | 0 | 0 | 0 | 0 | 0 | 0 | 0 | 0 | 0 | 0 | 0 | 0 | 0 | 0 | 0 | 0 | 0 | 0 | 0 | 0 | 0 | 0 | 10 | 9.39 | 40 | 40.42 | 0 | 0 | 0 | 0 | 0 | 0 | 0 | 0 | 0 | 0 | 0 | 0 | 0 | 0 | 0 | 0 | 0 | 0 | 0 | 0 | 0 | 0 | -10 | 0 | 0 | Off | 57863.5 | 0 | 25.5 | 24.9 | 1 | 75 | 74.9 | 0 | 0 | 90.4 | 90.4 | 57 | 57 | 9.6 | 9.6 | 43 | 43 | 75 | 74.9 | 0 | 0 | 0 | 121423
187.33 | 5.3302 | 106.2491 | -0.0001 | 25 | 25 | 0 | 25 | 25.17 | 5 | 4.695 | 20 | 20.215 | 200 | 9.6 | 9.6 | 90.4 | 90.4 | 43 | 42.8 | 57 | 57 | 6.2491 | 0 | 0 | 0 | 0.05 | 0.04695 | 0.2 | 0.20215 | 0 | 0 | 0 | 0 | 0 | 0 | 0 | 0 | 0 | 0 | 0 | 0 | 0 | 0 | 0 | 0 | 0 | 0 | 0 | 0 | 0 | 0 | 0 | 0 | 0 | 0 | 0 | 0 | 0 | 10 | 9.39 | 40 | 40.43 | 0 | 0 | 0 | 0 | 0 | 0 | 0 | 0 | 0 | 0 | 0 | 0 | 0 | 0 | 0 | 0 | 0 | 0 | 0 | 0 | 0 | 0 | -10 | 0 | 0 | Off | 57865.2 | 0 | 25.5 | 25 | 1 | 75 | 75 | 0 | 0 | 90.4 | 90.4 | 57 | 57 | 9.6 | 9.6 | 43 | 42.8 | 75 | 75 | 0 | 0.7 | 0 | 121422
187.66 | 5.3303 | 106.2511 | -0.0002 | 25 | 25 | 0 | 25 | 25.17 | 5 | 4.725 | 25 | 20.195 | 200 | 9.6 | 9.6 | 90.4 | 90.4 | 52.5 | 52.5 | 47.5 | 47.5 | 6.2511 | 0 | 0 | 0 | 0.05 | 0.04725 | 0.25 | 0.20195 | 0 | 0 | 0 | 0 | 0 | 0 | 0 | 0 | 0 | 0 | 0 | 0 | 0 | 0 | 0 | 0 | 0 | 0 | 0 | 0 | 0 | 0 | 0 | 0 | 0 | 0 | 0 | 0 | 0 | 10 | 9.45 | 50 | 40.39 | 0 | 0 | 0 | 0 | 0 | 0 | 0 | 0 | 0 | 0 | 0 | 0 | 0 | 0 | 0 | 0 | 0 | 0 | 0 | 0 | 0 | 0 | -10 | 0 | 0 | Off | 57860 | 0 | 25.5 | 24.9 | 1 | 75 | 75 | 0 | 0 | 90.4 | 90.4 | 47.5 | 47.5 | 9.6 | 9.6 | 52.5 | 52.5 | 75 | 75 | 0 | 0 | 0 | 121414
188 | 5.3303 | 106.2511 | -0.0002 | 25 | 25 | 0 | 25 | 25.17 | 5 | 4.7 | 25 | 23.01 | 200 | 9.6 | 9.6 | 90.4 | 90.3 | 52.5 | 52.5 | 47.5 | 47.5 | 6.2511 | 0 | 0 | 0 | 0.05 | 0.047 | 0.25 | 0.2301 | 0 | 0 | 0 | 0 | 0 | 0 | 0 | 0 | 0 | 0 | 0 | 0 | 0 | 0 | 0 | 0 | 0 | 0 | 0 | 0 | 0 | 0 | 0 | 0 | 0 | 0 | 0 | 0 | 0 | 10 | 9.4 | 50 | 46.02 | 0 | 0 | 0 | 0 | 0 | 0 | 0 | 0 | 0 | 0 | 0 | 0 | 0 | 0 | 0 | 0 | 0 | 0 | 0 | 0 | 0 | 0 | -10 | 0 | 0 | Off | 57845.1 | 0 | 25.5 | 24.9 | 1 | 75 | 75 | 0 | 0 | 90.4 | 90.3 | 47.5 | 47.5 | 9.6 | 9.6 | 52.5 | 52.5 | 75 | 75 | 0 | 0 | 0 | 123185
188.33 | 5.3304 | 106.2531 | -0.0001 | 25 | 25 | 0 | 25 | 25.17 | 5 | 4.7 | 25 | 24.56 | 200 | 9.6 | 9.6 | 90.4 | 90.5 | 52.5 | 52.5 | 47.5 | 47.5 | 6.2531 | 0 | 0 | 0 | 0.05 | 0.047 | 0.25 | 0.2456 | 0 | 0 | 0 | 0 | 0 | 0 | 0 | 0 | 0 | 0 | 0 | 0 | 0 | 0 | 0 | 0 | 0 | 0 | 0 | 0 | 0 | 0 | 0 | 0 | 0 | 0 | 0 | 0 | 0 | 10 | 9.4 | 50 | 49.12 | 0 | 0 | 0 | 0 | 0 | 0 | 0 | 0 | 0 | 0 | 0 | 0 | 0 | 0 | 0 | 0 | 0 | 0 | 0 | 0 | 0 | 0 | -10 | 0 | 0 | Off | 57837.7 | 0 | 25.5 | 24.9 | 1 | 75 | 75 | 0 | 0 | 90.4 | 90.5 | 47.5 | 47.5 | 9.6 | 9.6 | 52.5 | 52.5 | 75 | 75 | 0 | 0 | 0 | 124187
188.67 | 5.3316 | 106.277 | 0.0007 | 25 | 25 | 0 | 25 | 25.18 | 5 | 4.74 | 25 | 24.85 | 200 | 9.6 | 9.6 | 90.4 | 90.4 | 52.5 | 52.5 | 47.5 | 47.5 | 6.277 | 0 | 0 | 0 | 0.05 | 0.0474 | 0.25 | 0.2485 | 0 | 0 | 0 | 0 | 0 | 0 | 0 | 0 | 0 | 0 | 0 | 0 | 0 | 0 | 0 | 0 | 0 | 0 | 0 | 0 | 0 | 0 | 0 | 0 | 0 | 0 | 0 | 0 | 0 | 10 | 9.48 | 50 | 49.7 | 0 | 0 | 0 | 0 | 0 | 0 | 0 | 0 | 0 | 0 | 0 | 0 | 0 | 0 | 0 | 0 | 0 | 0 | 0 | 0 | 0 | 0 | -10 | 0 | 0 | Off | 57909.6 | 0 | 25.5 | 25 | 1 | 75 | 74.9 | 0 | 0 | 90.4 | 90.4 | 47.5 | 47.5 | 9.6 | 9.6 | 52.5 | 52.5 | 75 | 74.9 | 0 | 0 | 0 | 124343
189 | 5.3351 | 106.3468 | 0.005 | 25 | 25 | 0 | 25 | 25.18 | 5 | 4.695 | 25 | 24.995 | 200 | 9.6 | 9.6 | 90.4 | 90.3 | 52.5 | 52.5 | 47.5 | 47.5 | 6.3468 | 0 | 0 | 0 | 0.05 | 0.04695 | 0.25 | 0.24995 | 0 | 0 | 0 | 0 | 0 | 0 | 0 | 0 | 0 | 0 | 0 | 0 | 0 | 0 | 0 | 0 | 0 | 0 | 0 | 0 | 0 | 0 | 0 | 0 | 0 | 0 | 0 | 0 | 0 | 10 | 9.39 | 50 | 49.99 | 0 | 0 | 0 | 0 | 0 | 0 | 0 | 0 | 0 | 0 | 0 | 0 | 0 | 0 | 0 | 0 | 0 | 0 | 0 | 0 | 0 | 0 | -10 | 0 | 0 | Off | 58271.2 | 0 | 25.5 | 24.9 | 1 | 75 | 75 | 0 | 0 | 90.4 | 90.3 | 47.5 | 47.5 | 9.6 | 9.6 | 52.5 | 52.5 | 75 | 75 | 0 | 0 | 0 | 124432
189.33 | 5.3391 | 106.4265 | 0.0143 | 25 | 25 | 0 | 25 | 25.18 | 5 | 4.645 | 25 | 24.945 | 200 | 9.6 | 9.5 | 90.4 | 90.4 | 52.5 | 52.5 | 47.5 | 47.5 | 6.4265 | 0 | 0 | 0 | 0.05 | 0.04645 | 0.25 | 0.24945 | 0 | 0 | 0 | 0 | 0 | 0 | 0 | 0 | 0 | 0 | 0 | 0 | 0 | 0 | 0 | 0 | 0 | 0 | 0 | 0 | 0 | 0 | 0 | 0 | 0 | 0 | 0 | 0 | 0 | 10 | 9.29 | 50 | 49.89 | 0 | 0 | 0 | 0 | 0 | 0 | 0 | 0 | 0 | 0 | 0 | 0 | 0 | 0 | 0 | 0 | 0 | 0 | 0 | 0 | 0 | 0 | -10 | 0 | 0 | Off | 58685.5 | 0 | 25.5 | 24.8 | 1 | 75 | 75.1 | 0 | 0 | 90.4 | 90.4 | 47.5 | 47.5 | 9.6 | 9.5 | 52.5 | 52.5 | 75 | 75.1 | 0 | 0 | 0 | 124401
189.67 | 5.3411 | 106.4664 | 0.0273 | 25 | 25 | 0 | 25 | 25.17 | 5 | 4.725 | 25 | 25.05 | 200 | 9.6 | 9.6 | 90.4 | 90.4 | 52.5 | 52.5 | 47.5 | 47.5 | 6.4664 | 0 | 0 | 0 | 0.05 | 0.04725 | 0.25 | 0.2505 | 0 | 0 | 0 | 0 | 0 | 0 | 0 | 0 | 0 | 0 | 0 | 0 | 0 | 0 | 0 | 0 | 0 | 0 | 0 | 0 | 0 | 0 | 0 | 0 | 0 | 0 | 0 | 0 | 0 | 10 | 9.45 | 50 | 50.1 | 0 | 0 | 0 | 0 | 0 | 0 | 0 | 0 | 0 | 0 | 0 | 0 | 0 | 0 | 0 | 0 | 0 | 0 | 0 | 0 | 0 | 0 | -10 | 0 | 0 | Off | 58896.3 | 0 | 25.5 | 24.9 | 1 | 75 | 75 | 0 | 0 | 90.4 | 90.4 | 47.5 | 47.5 | 9.6 | 9.6 | 52.5 | 52.5 | 75 | 75 | 0 | 0 | 0 | 124468
190 | 5.342 | 106.4843 | 0.0394 | 25 | 25 | 0 | 25 | 25.18 | 5 | 4.665 | 25 | 24.97 | 200 | 9.6 | 9.6 | 90.4 | 90.4 | 52.5 | 52.5 | 47.5 | 47.4 | 6.4843 | 0 | 0 | 0 | 0.05 | 0.04665 | 0.25 | 0.2497 | 0 | 0 | 0 | 0 | 0 | 0 | 0 | 0 | 0 | 0 | 0 | 0 | 0 | 0 | 0 | 0 | 0 | 0 | 0 | 0 | 0 | 0 | 0 | 0 | 0 | 0 | 0 | 0 | 0 | 10 | 9.33 | 50 | 49.94 | 0 | 0 | 0 | 0 | 0 | 0 | 0 | 0 | 0 | 0 | 0 | 0 | 0 | 0 | 0 | 0 | 0 | 0 | 0 | 0 | 0 | 0 | -10 | 0 | 0 | Off | 59004.8 | 0 | 25.5 | 24.8 | 1 | 75 | 74.9 | 0 | 0 | 90.4 | 90.4 | 47.5 | 47.4 | 9.6 | 9.6 | 52.5 | 52.5 | 75 | 74.9 | 0 | 0 | 0 | 124416
190.33 | 5.3423 | 106.4903 | 0.0501 | 25 | 25 | 0 | 25 | 25.17 | 5 | 4.705 | 25 | 25.045 | 200 | 9.6 | 9.6 | 90.4 | 90.5 | 52.5 | 52.5 | 47.5 | 47.4 | 6.4903 | 0 | 0 | 0 | 0.05 | 0.04705 | 0.25 | 0.25045 | 0 | 0 | 0 | 0 | 0 | 0 | 0 | 0 | 0 | 0 | 0 | 0 | 0 | 0 | 0 | 0 | 0 | 0 | 0 | 0 | 0 | 0 | 0 | 0 | 0 | 0 | 0 | 0 | 0 | 10 | 9.41 | 50 | 50.09 | 0 | 0 | 0 | 0 | 0 | 0 | 0 | 0 | 0 | 0 | 0 | 0 | 0 | 0 | 0 | 0 | 0 | 0 | 0 | 0 | 0 | 0 | -10 | 0 | 0 | Off | 59168.2 | 0 | 25.5 | 25 | 1 | 75 | 75 | 0 | 0 | 90.4 | 90.5 | 47.5 | 47.4 | 9.6 | 9.6 | 52.5 | 52.5 | 75 | 75 | 0 | 0 | 0 | 124465
190.67 | 5.3424 | 106.4923 | 0.059 | 25 | 25 | 0 | 25 | 25.16 | 5 | 4.68 | 25 | 24.96 | 200 | 9.6 | 9.6 | 90.4 | 90.3 | 52.5 | 52.5 | 47.5 | 47.5 | 6.4923 | 0 | 0 | 0 | 0.05 | 0.0468 | 0.25 | 0.2496 | 0 | 0 | 0 | 0 | 0 | 0 | 0 | 0 | 0 | 0 | 0 | 0 | 0 | 0 | 0 | 0 | 0 | 0 | 0 | 0 | 0 | 0 | 0 | 0 | 0 | 0 | 0 | 0 | 0 | 10 | 9.36 | 50 | 49.92 | 0 | 0 | 0 | 0 | 0 | 0 | 0 | 0 | 0 | 0 | 0 | 0 | 0 | 0 | 0 | 0 | 0 | 0 | 0 | 0 | 0 | 0 | -10 | 0 | 0 | Off | 59218.3 | 0 | 25.5 | 24.8 | 1 | 75 | 75 | 0 | 0 | 90.4 | 90.3 | 47.5 | 47.5 | 9.6 | 9.6 | 52.5 | 52.5 | 75 | 75 | 0 | 0 | 0 | 124393
191 | 5.3425 | 106.4943 | 0.0653 | 25 | 25 | 0 | 25 | 25.17 | 5 | 4.695 | 25 | 25.035 | 200 | 9.6 | 9.6 | 90.4 | 90.4 | 52.5 | 52.4 | 47.5 | 47.4 | 6.4943 | 0 | 0 | 0 | 0.05 | 0.04695 | 0.25 | 0.25035 | 0 | 0 | 0 | 0 | 0 | 0 | 0 | 0 | 0 | 0 | 0 | 0 | 0 | 0 | 0 | 0 | 0 | 0 | 0 | 0 | 0 | 0 | 0 | 0 | 0 | 0 | 0 | 0 | 0 | 10 | 9.39 | 50 | 50.07 | 0 | 0 | 0 | 0 | 0 | 0 | 0 | 0 | 0 | 0 | 0 | 0 | 0 | 0 | 0 | 0 | 0 | 0 | 0 | 0 | 0 | 0 | -10 | 0 | 0 | Off | 59311.1 | 0 | 25.5 | 25 | 1 | 75 | 75 | 0 | 0 | 90.4 | 90.4 | 47.5 | 47.4 | 9.6 | 9.6 | 52.5 | 52.4 | 75 | 75 | 0 | 0 | 0 | 124465
191.34 | 5.3425 | 106.4943 | 0.0693 | 25 | 25 | 0 | 25 | 25.16 | 5 | 4.705 | 25 | 24.97 | 200 | 9.6 | 9.6 | 90.4 | 90.4 | 52.5 | 52.5 | 47.5 | 47.4 | 6.4943 | 0 | 0 | 0 | 0.05 | 0.04705 | 0.25 | 0.2497 | 0 | 0 | 0 | 0 | 0 | 0 | 0 | 0 | 0 | 0 | 0 | 0 | 0 | 0 | 0 | 0 | 0 | 0 | 0 | 0 | 0 | 0 | 0 | 0 | 0 | 0 | 0 | 0 | 0 | 10 | 9.41 | 50 | 49.94 | 0 | 0 | 0 | 0 | 0 | 0 | 0 | 0 | 0 | 0 | 0 | 0 | 0 | 0 | 0 | 0 | 0 | 0 | 0 | 0 | 0 | 0 | -10 | 0 | 0 | Off | 59400.8 | 0 | 25.5 | 24.9 | 1 | 75 | 75.1 | 0 | 0 | 90.4 | 90.4 | 47.5 | 47.4 | 9.6 | 9.6 | 52.5 | 52.5 | 75 | 75.1 | 0 | 0 | 0 | 124416
191.67 | 5.3425 | 106.4943 | 0.0709 | 25 | 25 | 0 | 25 | 25.18 | 5 | 4.685 | 25 | 25.005 | 200 | 9.6 | 9.6 | 90.4 | 90.4 | 52.5 | 52.3 | 47.5 | 47.5 | 6.4943 | 0 | 0 | 0 | 0.05 | 0.04685 | 0.25 | 0.25005 | 0 | 0 | 0 | 0 | 0 | 0 | 0 | 0 | 0 | 0 | 0 | 0 | 0 | 0 | 0 | 0 | 0 | 0 | 0 | 0 | 0 | 0 | 0 | 0 | 0 | 0 | 0 | 0 | 0 | 10 | 9.37 | 50 | 50.01 | 0 | 0 | 0 | 0 | 0 | 0 | 0 | 0 | 0 | 0 | 0 | 0 | 0 | 0 | 0 | 0 | 0 | 0 | 0 | 0 | 0 | 0 | -10 | 0 | 0 | Off | 59432.1 | 0 | 25.5 | 24.8 | 1 | 75 | 75 | 0 | 0 | 90.4 | 90.4 | 47.5 | 47.5 | 9.6 | 9.6 | 52.5 | 52.3 | 75 | 75 | 0 | 0.8 | 0 | 124454
192 | 5.3425 | 106.4943 | 0.07 | 25 | 25 | 0 | 25 | 25.17 | 5 | 4.7 | 25 | 25.01 | 200 | 9.6 | 9.6 | 90.4 | 90.4 | 52.5 | 52.6 | 47.5 | 47.5 | 6.4943 | 0 | 0 | 0 | 0.05 | 0.047 | 0.25 | 0.2501 | 0 | 0 | 0 | 0 | 0 | 0 | 0 | 0 | 0 | 0 | 0 | 0 | 0 | 0 | 0 | 0 | 0 | 0 | 0 | 0 | 0 | 0 | 0 | 0 | 0 | 0 | 0 | 0 | 0 | 10 | 9.4 | 50 | 50.02 | 0 | 0 | 0 | 0 | 0 | 0 | 0 | 0 | 0 | 0 | 0 | 0 | 0 | 0 | 0 | 0 | 0 | 0 | 0 | 0 | 0 | 0 | -10 | 0 | 0 | Off | 59473.2 | 0 | 25.5 | 24.8 | 1 | 75 | 75 | 0 | 0 | 90.4 | 90.4 | 47.5 | 47.5 | 9.6 | 9.6 | 52.5 | 52.6 | 75 | 75 | 0 | 0 | 0 | 124421
192.34 | 5.3425 | 106.4943 | 0.0664 | 25 | 25 | 0 | 25 | 25.17 | 5 | 4.715 | 25 | 24.995 | 200 | 9.6 | 9.6 | 90.4 | 90.3 | 52.5 | 52.1 | 47.5 | 47.5 | 6.4943 | 0 | 0 | 0 | 0.05 | 0.04715 | 0.25 | 0.24995 | 0 | 0 | 0 | 0 | 0 | 0 | 0 | 0 | 0 | 0 | 0 | 0 | 0 | 0 | 0 | 0 | 0 | 0 | 0 | 0 | 0 | 0 | 0 | 0 | 0 | 0 | 0 | 0 | 0 | 10 | 9.43 | 50 | 49.99 | 0 | 0 | 0 | 0 | 0 | 0 | 0 | 0 | 0 | 0 | 0 | 0 | 0 | 0 | 0 | 0 | 0 | 0 | 0 | 0 | 0 | 0 | -10 | 0 | 0 | Off | 59529 | 0 | 25.5 | 24.9 | 1 | 75 | 75 | 0 | 0 | 90.4 | 90.3 | 47.5 | 47.5 | 9.6 | 9.6 | 52.5 | 52.1 | 75 | 75 | 0 | 1.6 | 0 | 124456
192.67 | 5.3425 | 106.4943 | 0.0604 | 25 | 25 | 0 | 25 | 25.19 | 5 | 4.705 | 25 | 25.02 | 200 | 9.6 | 9.5 | 90.4 | 90.4 | 52.5 | 52.6 | 47.5 | 47.5 | 6.4943 | 0 | 0 | 0 | 0.05 | 0.04705 | 0.25 | 0.2502 | 0 | 0 | 0 | 0 | 0 | 0 | 0 | 0 | 0 | 0 | 0 | 0 | 0 | 0 | 0 | 0 | 0 | 0 | 0 | 0 | 0 | 0 | 0 | 0 | 0 | 0 | 0 | 0 | 0 | 10 | 9.41 | 50 | 50.04 | 0 | 0 | 0 | 0 | 0 | 0 | 0 | 0 | 0 | 0 | 0 | 0 | 0 | 0 | 0 | 0 | 0 | 0 | 0 | 0 | 0 | 0 | -10 | 0 | 0 | Off | 59564.7 | 0 | 25.5 | 24.9 | 1 | 75 | 74.9 | 0 | 0 | 90.4 | 90.4 | 47.5 | 47.5 | 9.6 | 9.5 | 52.5 | 52.6 | 75 | 74.9 | 0 | 0 | 0 | 124446
193.01 | 5.3425 | 106.4943 | 0.0522 | 25 | 25 | 0 | 25 | 25.18 | 5 | 4.675 | 25 | 24.975 | 200 | 9.6 | 9.5 | 90.4 | 90.4 | 52.5 | 52.6 | 47.5 | 47.5 | 6.4943 | 0 | 0 | 0 | 0.05 | 0.04675 | 0.25 | 0.24975 | 0 | 0 | 0 | 0 | 0 | 0 | 0 | 0 | 0 | 0 | 0 | 0 | 0 | 0 | 0 | 0 | 0 | 0 | 0 | 0 | 0 | 0 | 0 | 0 | 0 | 0 | 0 | 0 | 0 | 10 | 9.35 | 50 | 49.95 | 0 | 0 | 0 | 0 | 0 | 0 | 0 | 0 | 0 | 0 | 0 | 0 | 0 | 0 | 0 | 0 | 0 | 0 | 0 | 0 | 0 | 0 | -10 | 0 | 0 | Off | 59588.5 | 0 | 25.5 | 24.9 | 1 | 75 | 74.9 | 0 | 0 | 90.4 | 90.4 | 47.5 | 47.5 | 9.6 | 9.5 | 52.5 | 52.6 | 75 | 74.9 | 0 | 3.6 | 0 | 124447
193.34 | 5.3424 | 106.4923 | 0.0408 | 25 | 25 | 0 | 25 | 25.17 | 5 | 4.675 | 25 | 25.02 | 200 | 9.6 | 9.5 | 90.4 | 90.4 | 52.5 | 52.5 | 47.5 | 47.5 | 6.4923 | 0 | 0 | 0 | 0.05 | 0.04675 | 0.25 | 0.2502 | 0 | 0 | 0 | 0 | 0 | 0 | 0 | 0 | 0 | 0 | 0 | 0 | 0 | 0 | 0 | 0 | 0 | 0 | 0 | 0 | 0 | 0 | 0 | 0 | 0 | 0 | 0 | 0 | 0 | 10 | 9.35 | 50 | 50.04 | 0 | 0 | 0 | 0 | 0 | 0 | 0 | 0 | 0 | 0 | 0 | 0 | 0 | 0 | 0 | 0 | 0 | 0 | 0 | 0 | 0 | 0 | -10 | 0 | 0 | Off | 59612.4 | 0 | 25.5 | 24.9 | 1 | 75 | 75 | 0 | 0 | 90.4 | 90.4 | 47.5 | 47.5 | 9.6 | 9.5 | 52.5 | 52.5 | 75 | 75 | 0 | 0 | 0 | 124450
193.67 | 5.3424 | 106.4923 | 0.0279 | 25 | 25 | 0 | 25 | 25.17 | 5 | 4.675 | 25 | 25.005 | 200 | 9.6 | 9.6 | 90.4 | 90.5 | 52.5 | 52.5 | 47.5 | 47.5 | 6.4923 | 0 | 0 | 0 | 0.05 | 0.04675 | 0.25 | 0.25005 | 0 | 0 | 0 | 0 | 0 | 0 | 0 | 0 | 0 | 0 | 0 | 0 | 0 | 0 | 0 | 0 | 0 | 0 | 0 | 0 | 0 | 0 | 0 | 0 | 0 | 0 | 0 | 0 | 0 | 10 | 9.35 | 50 | 50.01 | 0 | 0 | 0 | 0 | 0 | 0 | 0 | 0 | 0 | 0 | 0 | 0 | 0 | 0 | 0 | 0 | 0 | 0 | 0 | 0 | 0 | 0 | -10 | 0 | 0 | Off | 59641.5 | 0 | 25.5 | 25 | 1 | 75 | 74.9 | 0 | 0 | 90.4 | 90.5 | 47.5 | 47.5 | 9.6 | 9.6 | 52.5 | 52.5 | 75 | 74.9 | 0 | 0.1 | 0 | 124441
194.01 | 5.3424 | 106.4923 | 0.0152 | 25 | 25 | 0 | 25 | 25.17 | 5 | 4.685 | 25 | 25 | 200 | 9.6 | 9.6 | 90.4 | 90.4 | 52.5 | 52.5 | 47.5 | 47.5 | 6.4923 | 0 | 0 | 0 | 0.05 | 0.04685 | 0.25 | 0.25 | 0 | 0 | 0 | 0 | 0 | 0 | 0 | 0 | 0 | 0 | 0 | 0 | 0 | 0 | 0 | 0 | 0 | 0 | 0 | 0 | 0 | 0 | 0 | 0 | 0 | 0 | 0 | 0 | 0 | 10 | 9.37 | 50 | 50 | 0 | 0 | 0 | 0 | 0 | 0 | 0 | 0 | 0 | 0 | 0 | 0 | 0 | 0 | 0 | 0 | 0 | 0 | 0 | 0 | 0 | 0 | -10 | 0 | 0 | Off | 59664.9 | 0 | 25.5 | 24.7 | 1 | 75 | 75.1 | 0 | 0 | 90.4 | 90.4 | 47.5 | 47.5 | 9.6 | 9.6 | 52.5 | 52.5 | 75 | 75.1 | 0 | 0 | 0 | 124436
194.34 | 5.3424 | 106.4923 | 0.0062 | 25 | 25 | 0 | 25 | 25.17 | 5 | 4.71 | 25 | 24.975 | 200 | 9.6 | 9.5 | 90.4 | 90.3 | 52.5 | 52.5 | 47.5 | 47.5 | 6.4923 | 0 | 0 | 0 | 0.05 | 0.0471 | 0.25 | 0.24975 | 0 | 0 | 0 | 0 | 0 | 0 | 0 | 0 | 0 | 0 | 0 | 0 | 0 | 0 | 0 | 0 | 0 | 0 | 0 | 0 | 0 | 0 | 0 | 0 | 0 | 0 | 0 | 0 | 0 | 10 | 9.42 | 50 | 49.95 | 0 | 0 | 0 | 0 | 0 | 0 | 0 | 0 | 0 | 0 | 0 | 0 | 0 | 0 | 0 | 0 | 0 | 0 | 0 | 0 | 0 | 0 | -10 | 0 | 0 | Off | 59683.6 | 0 | 25.5 | 24.8 | 1 | 75 | 75 | 0 | 0 | 90.4 | 90.3 | 47.5 | 47.5 | 9.6 | 9.5 | 52.5 | 52.5 | 75 | 75 | 0 | 0 | 0 | 124443
194.67 | 5.3424 | 106.4923 | 0.0022 | 25 | 25 | 0 | 25 | 25.17 | 5 | 4.715 | 25 | 25.03 | 200 | 9.6 | 9.6 | 90.4 | 90.4 | 52.5 | 52.5 | 47.5 | 47.4 | 6.4923 | 0 | 0 | 0 | 0.05 | 0.04715 | 0.25 | 0.2503 | 0 | 0 | 0 | 0 | 0 | 0 | 0 | 0 | 0 | 0 | 0 | 0 | 0 | 0 | 0 | 0 | 0 | 0 | 0 | 0 | 0 | 0 | 0 | 0 | 0 | 0 | 0 | 0 | 0 | 10 | 9.43 | 50 | 50.06 | 0 | 0 | 0 | 0 | 0 | 0 | 0 | 0 | 0 | 0 | 0 | 0 | 0 | 0 | 0 | 0 | 0 | 0 | 0 | 0 | 0 | 0 | -10 | 0 | 0 | Off | 59731.4 | 0 | 25.5 | 25 | 1 | 75 | 75 | 0 | 0 | 90.4 | 90.4 | 47.5 | 47.4 | 9.6 | 9.6 | 52.5 | 52.5 | 75 | 75 | 0 | 0 | 0 | 124437
195.01 | 5.3424 | 106.4923 | 0.0005 | 25 | 25 | 0 | 25 | 25.17 | 5 | 4.72 | 25 | 24.985 | 200 | 9.6 | 9.6 | 90.4 | 90.4 | 52.5 | 52.5 | 47.5 | 47.4 | 6.4923 | 0 | 0 | 0 | 0.05 | 0.0472 | 0.25 | 0.24985 | 0 | 0 | 0 | 0 | 0 | 0 | 0 | 0 | 0 | 0 | 0 | 0 | 0 | 0 | 0 | 0 | 0 | 0 | 0 | 0 | 0 | 0 | 0 | 0 | 0 | 0 | 0 | 0 | 0 | 10 | 9.44 | 50 | 49.97 | 0 | 0 | 0 | 0 | 0 | 0 | 0 | 0 | 0 | 0 | 0 | 0 | 0 | 0 | 0 | 0 | 0 | 0 | 0 | 0 | 0 | 0 | -10 | 0 | 0 | Off | 59734.4 | 0 | 25.5 | 24.8 | 1 | 75 | 75 | 0 | 0 | 90.4 | 90.4 | 47.5 | 47.4 | 9.6 | 9.6 | 52.5 | 52.5 | 75 | 75 | 0 | 0 | 0 | 124426
195.34 | 5.3425 | 106.4943 | 0 | 25 | 25 | 0 | 25 | 25.17 | 5 | 4.725 | 25 | 25.035 | 200 | 9.6 | 9.6 | 90.4 | 90.5 | 52.5 | 52.5 | 47.5 | 47.5 | 6.4943 | 0 | 0 | 0 | 0.05 | 0.04725 | 0.25 | 0.25035 | 0 | 0 | 0 | 0 | 0 | 0 | 0 | 0 | 0 | 0 | 0 | 0 | 0 | 0 | 0 | 0 | 0 | 0 | 0 | 0 | 0 | 0 | 0 | 0 | 0 | 0 | 0 | 0 | 0 | 10 | 9.45 | 50 | 50.07 | 0 | 0 | 0 | 0 | 0 | 0 | 0 | 0 | 0 | 0 | 0 | 0 | 0 | 0 | 0 | 0 | 0 | 0 | 0 | 0 | 0 | 0 | -10 | 0 | 0 | Off | 59749.3 | 0 | 25.5 | 24.9 | 1 | 75 | 75 | 0 | 0 | 90.4 | 90.5 | 47.5 | 47.5 | 9.6 | 9.6 | 52.5 | 52.5 | 75 | 75 | 0 | 0 | 0 | 124460
195.68 | 5.3425 | 106.4943 | -0.0002 | 25 | 25 | 0 | 25 | 25.17 | 5 | 4.7 | 25 | 24.975 | 200 | 9.6 | 9.6 | 90.4 | 90.5 | 52.5 | 52.5 | 47.5 | 47.5 | 6.4943 | 0 | 0 | 0 | 0.05 | 0.047 | 0.25 | 0.24975 | 0 | 0 | 0 | 0 | 0 | 0 | 0 | 0 | 0 | 0 | 0 | 0 | 0 | 0 | 0 | 0 | 0 | 0 | 0 | 0 | 0 | 0 | 0 | 0 | 0 | 0 | 0 | 0 | 0 | 10 | 9.4 | 50 | 49.95 | 0 | 0 | 0 | 0 | 0 | 0 | 0 | 0 | 0 | 0 | 0 | 0 | 0 | 0 | 0 | 0 | 0 | 0 | 0 | 0 | 0 | 0 | -10 | 0 | 0 | Off | 59766.3 | 0 | 25.5 | 24.9 | 1 | 75 | 75 | 0 | 0 | 90.4 | 90.5 | 47.5 | 47.5 | 9.6 | 9.6 | 52.5 | 52.5 | 75 | 75 | 0 | 0 | 0 | 124429
196.01 | 5.3425 | 106.4943 | -0.0002 | 25 | 25 | 0 | 25 | 25.17 | 5 | 4.69 | 25 | 25.015 | 200 | 9.6 | 9.6 | 90.4 | 90.4 | 52.5 | 52.5 | 47.5 | 47.5 | 6.4943 | 0 | 0 | 0 | 0.05 | 0.0469 | 0.25 | 0.25015 | 0 | 0 | 0 | 0 | 0 | 0 | 0 | 0 | 0 | 0 | 0 | 0 | 0 | 0 | 0 | 0 | 0 | 0 | 0 | 0 | 0 | 0 | 0 | 0 | 0 | 0 | 0 | 0 | 0 | 10 | 9.38 | 50 | 50.03 | 0 | 0 | 0 | 0 | 0 | 0 | 0 | 0 | 0 | 0 | 0 | 0 | 0 | 0 | 0 | 0 | 0 | 0 | 0 | 0 | 0 | 0 | -10 | 0 | 0 | Off | 59761.8 | 0 | 25.5 | 24.8 | 1 | 75 | 75 | 0 | 0 | 90.4 | 90.4 | 47.5 | 47.5 | 9.6 | 9.6 | 52.5 | 52.5 | 75 | 75 | 0 | 0 | 0 | 124454
196.34 | 5.3424 | 106.4923 | -0.0001 | 25 | 25 | 0 | 25 | 25.16 | 5 | 4.72 | 25 | 24.975 | 200 | 9.6 | 9.6 | 90.4 | 90.5 | 52.5 | 52.5 | 47.5 | 47.5 | 6.4923 | 0 | 0 | 0 | 0.05 | 0.0472 | 0.25 | 0.24975 | 0 | 0 | 0 | 0 | 0 | 0 | 0 | 0 | 0 | 0 | 0 | 0 | 0 | 0 | 0 | 0 | 0 | 0 | 0 | 0 | 0 | 0 | 0 | 0 | 0 | 0 | 0 | 0 | 0 | 10 | 9.44 | 50 | 49.95 | 0 | 0 | 0 | 0 | 0 | 0 | 0 | 0 | 0 | 0 | 0 | 0 | 0 | 0 | 0 | 0 | 0 | 0 | 0 | 0 | 0 | 0 | -10 | 0 | 0 | Off | 59770.4 | 0 | 25.5 | 25.1 | 1 | 75 | 74.9 | 0 | 0 | 90.4 | 90.5 | 47.5 | 47.5 | 9.6 | 9.6 | 52.5 | 52.5 | 75 | 74.9 | 0 | 0 | 0 | 124408
196.68 | 5.3425 | 106.4943 | 0 | 25 | 25 | 0 | 25 | 25.17 | 5 | 4.71 | 25 | 25.04 | 200 | 9.6 | 9.6 | 90.4 | 90.4 | 52.5 | 52.5 | 47.5 | 47.5 | 6.4943 | 0 | 0 | 0 | 0.05 | 0.0471 | 0.25 | 0.2504 | 0 | 0 | 0 | 0 | 0 | 0 | 0 | 0 | 0 | 0 | 0 | 0 | 0 | 0 | 0 | 0 | 0 | 0 | 0 | 0 | 0 | 0 | 0 | 0 | 0 | 0 | 0 | 0 | 0 | 10 | 9.42 | 50 | 50.08 | 0 | 0 | 0 | 0 | 0 | 0 | 0 | 0 | 0 | 0 | 0 | 0 | 0 | 0 | 0 | 0 | 0 | 0 | 0 | 0 | 0 | 0 | -10 | 0 | 0 | Off | 59790.7 | 0 | 25.5 | 24.9 | 1 | 75 | 74.9 | 0 | 0 | 90.4 | 90.4 | 47.5 | 47.5 | 9.6 | 9.6 | 52.5 | 52.5 | 75 | 74.9 | 0 | 0 | 0 | 124463
197.01 | 5.3424 | 106.4923 | 0 | 25 | 25 | 0 | 25 | 25.17 | 5 | 4.69 | 25 | 24.975 | 200 | 9.6 | 9.6 | 90.4 | 90.3 | 52.5 | 52.5 | 47.5 | 47.5 | 6.4923 | 0 | 0 | 0 | 0.05 | 0.0469 | 0.25 | 0.24975 | 0 | 0 | 0 | 0 | 0 | 0 | 0 | 0 | 0 | 0 | 0 | 0 | 0 | 0 | 0 | 0 | 0 | 0 | 0 | 0 | 0 | 0 | 0 | 0 | 0 | 0 | 0 | 0 | 0 | 10 | 9.38 | 50 | 49.95 | 0 | 0 | 0 | 0 | 0 | 0 | 0 | 0 | 0 | 0 | 0 | 0 | 0 | 0 | 0 | 0 | 0 | 0 | 0 | 0 | 0 | 0 | -10 | 0 | 0 | Off | 59806.5 | 0 | 25.5 | 24.9 | 1 | 75 | 75 | 0 | 0 | 90.4 | 90.3 | 47.5 | 47.5 | 9.6 | 9.6 | 52.5 | 52.5 | 75 | 75 | 0 | 0 | 0 | 124411
197.35 | 5.3424 | 106.4923 | 0 | 25 | 25 | 0 | 25 | 25.17 | 5 | 4.675 | 25 | 25.035 | 200 | 9.6 | 9.6 | 90.4 | 90.3 | 52.5 | 52.5 | 47.5 | 47.5 | 6.4923 | 0 | 0 | 0 | 0.05 | 0.04675 | 0.25 | 0.25035 | 0 | 0 | 0 | 0 | 0 | 0 | 0 | 0 | 0 | 0 | 0 | 0 | 0 | 0 | 0 | 0 | 0 | 0 | 0 | 0 | 0 | 0 | 0 | 0 | 0 | 0 | 0 | 0 | 0 | 10 | 9.35 | 50 | 50.07 | 0 | 0 | 0 | 0 | 0 | 0 | 0 | 0 | 0 | 0 | 0 | 0 | 0 | 0 | 0 | 0 | 0 | 0 | 0 | 0 | 0 | 0 | -10 | 0 | 0 | Off | 59813.8 | 0 | 25.5 | 25.1 | 1 | 75 | 75.1 | 0 | 0 | 90.4 | 90.3 | 47.5 | 47.5 | 9.6 | 9.6 | 52.5 | 52.5 | 75 | 75.1 | 0 | 0 | 0 | 124459
197.68 | 5.3424 | 106.4923 | 0 | 25 | 25 | 0 | 25 | 25.16 | 5 | 4.695 | 25 | 24.965 | 200 | 9.6 | 9.6 | 90.4 | 90.4 | 52.5 | 52.5 | 47.5 | 47.4 | 6.4923 | 0 | 0 | 0 | 0.05 | 0.04695 | 0.25 | 0.24965 | 0 | 0 | 0 | 0 | 0 | 0 | 0 | 0 | 0 | 0 | 0 | 0 | 0 | 0 | 0 | 0 | 0 | 0 | 0 | 0 | 0 | 0 | 0 | 0 | 0 | 0 | 0 | 0 | 0 | 10 | 9.39 | 50 | 49.93 | 0 | 0 | 0 | 0 | 0 | 0 | 0 | 0 | 0 | 0 | 0 | 0 | 0 | 0 | 0 | 0 | 0 | 0 | 0 | 0 | 0 | 0 | -10 | 0 | 0 | Off | 59812.5 | 0 | 25.5 | 24.9 | 1 | 75 | 75 | 0 | 0 | 90.4 | 90.4 | 47.5 | 47.4 | 9.6 | 9.6 | 52.5 | 52.5 | 75 | 75 | 0 | 0 | 0 | 124407
198.01 | 5.3424 | 106.4923 | 0 | 25 | 25 | 0 | 25 | 25.16 | 5 | 4.69 | 25 | 25.045 | 200 | 9.6 | 9.6 | 90.4 | 90.3 | 52.5 | 52.5 | 47.5 | 47.5 | 6.4923 | 0 | 0 | 0 | 0.05 | 0.0469 | 0.25 | 0.25045 | 0 | 0 | 0 | 0 | 0 | 0 | 0 | 0 | 0 | 0 | 0 | 0 | 0 | 0 | 0 | 0 | 0 | 0 | 0 | 0 | 0 | 0 | 0 | 0 | 0 | 0 | 0 | 0 | 0 | 10 | 9.38 | 50 | 50.09 | 0 | 0 | 0 | 0 | 0 | 0 | 0 | 0 | 0 | 0 | 0 | 0 | 0 | 0 | 0 | 0 | 0 | 0 | 0 | 0 | 0 | 0 | -10 | 0 | 0 | Off | 59814.5 | 0 | 25.5 | 24.8 | 1 | 75 | 75 | 0 | 0 | 90.4 | 90.3 | 47.5 | 47.5 | 9.6 | 9.6 | 52.5 | 52.5 | 75 | 75 | 0 | 0 | 0 | 124467
198.35 | 5.3424 | 106.4923 | 0 | 25 | 25 | 0 | 25 | 25.16 | 5 | 4.715 | 25 | 24.99 | 200 | 9.6 | 9.6 | 90.4 | 90.4 | 52.5 | 52.5 | 47.5 | 47.5 | 6.4923 | 0 | 0 | 0 | 0.05 | 0.04715 | 0.25 | 0.2499 | 0 | 0 | 0 | 0 | 0 | 0 | 0 | 0 | 0 | 0 | 0 | 0 | 0 | 0 | 0 | 0 | 0 | 0 | 0 | 0 | 0 | 0 | 0 | 0 | 0 | 0 | 0 | 0 | 0 | 10 | 9.43 | 50 | 49.98 | 0 | 0 | 0 | 0 | 0 | 0 | 0 | 0 | 0 | 0 | 0 | 0 | 0 | 0 | 0 | 0 | 0 | 0 | 0 | 0 | 0 | 0 | -10 | 0 | 0 | Off | 59829.8 | 0 | 25.5 | 25 | 1 | 75 | 75 | 0 | 0 | 90.4 | 90.4 | 47.5 | 47.5 | 9.6 | 9.6 | 52.5 | 52.5 | 75 | 75 | 0 | 0 | 0 | 124409
198.68 | 5.3424 | 106.4923 | -0.0001 | 25 | 25 | 0 | 25 | 25.16 | 5 | 4.67 | 25 | 25.01 | 200 | 9.6 | 9.6 | 90.4 | 90.4 | 52.5 | 52.3 | 47.5 | 47.5 | 6.4923 | 0 | 0 | 0 | 0.05 | 0.0467 | 0.25 | 0.2501 | 0 | 0 | 0 | 0 | 0 | 0 | 0 | 0 | 0 | 0 | 0 | 0 | 0 | 0 | 0 | 0 | 0 | 0 | 0 | 0 | 0 | 0 | 0 | 0 | 0 | 0 | 0 | 0 | 0 | 10 | 9.34 | 50 | 50.02 | 0 | 0 | 0 | 0 | 0 | 0 | 0 | 0 | 0 | 0 | 0 | 0 | 0 | 0 | 0 | 0 | 0 | 0 | 0 | 0 | 0 | 0 | -10 | 0 | 0 | Off | 59832.8 | 0 | 25.5 | 24.9 | 1 | 75 | 74.9 | 0 | 0 | 90.4 | 90.4 | 47.5 | 47.5 | 9.6 | 9.6 | 52.5 | 52.3 | 75 | 74.9 | 0 | 0.5 | 0 | 124443
199.02 | 5.3424 | 106.4923 | -0.0002 | 25 | 25 | 0 | 25 | 25.14 | 5 | 4.725 | 25 | 24.975 | 200 | 9.6 | 9.6 | 90.4 | 90.4 | 52.5 | 52.5 | 47.5 | 47.5 | 6.4923 | 0 | 0 | 0 | 0.05 | 0.04725 | 0.25 | 0.24975 | 0 | 0 | 0 | 0 | 0 | 0 | 0 | 0 | 0 | 0 | 0 | 0 | 0 | 0 | 0 | 0 | 0 | 0 | 0 | 0 | 0 | 0 | 0 | 0 | 0 | 0 | 0 | 0 | 0 | 10 | 9.45 | 50 | 49.95 | 0 | 0 | 0 | 0 | 0 | 0 | 0 | 0 | 0 | 0 | 0 | 0 | 0 | 0 | 0 | 0 | 0 | 0 | 0 | 0 | 0 | 0 | -10 | 0 | 0 | Off | 59824.6 | 0 | 25.5 | 24.8 | 1 | 75 | 75 | 0 | 0 | 90.4 | 90.4 | 47.5 | 47.5 | 9.6 | 9.6 | 52.5 | 52.5 | 75 | 75 | 0 | 0 | 0 | 124422
199.35 | 5.3424 | 106.4923 | -0.0003 | 25 | 25 | 0 | 25 | 25.17 | 5 | 4.695 | 25 | 25.015 | 200 | 9.6 | 9.6 | 90.4 | 90.3 | 52.5 | 52.1 | 47.5 | 47.5 | 6.4923 | 0 | 0 | 0 | 0.05 | 0.04695 | 0.25 | 0.25015 | 0 | 0 | 0 | 0 | 0 | 0 | 0 | 0 | 0 | 0 | 0 | 0 | 0 | 0 | 0 | 0 | 0 | 0 | 0 | 0 | 0 | 0 | 0 | 0 | 0 | 0 | 0 | 0 | 0 | 10 | 9.39 | 50 | 50.03 | 0 | 0 | 0 | 0 | 0 | 0 | 0 | 0 | 0 | 0 | 0 | 0 | 0 | 0 | 0 | 0 | 0 | 0 | 0 | 0 | 0 | 0 | -10 | 0 | 0 | Off | 59820.4 | 0 | 25.5 | 25 | 1 | 75 | 74.9 | 0 | 0 | 90.4 | 90.3 | 47.5 | 47.5 | 9.6 | 9.6 | 52.5 | 52.1 | 75 | 74.9 | 0 | 3 | 0 | 124448
199.68 | 5.3424 | 106.4923 | -0.0004 | 25 | 25 | 0 | 25 | 25.17 | 5 | 4.7 | 25 | 25 | 200 | 9.6 | 9.6 | 90.4 | 90.4 | 52.5 | 52.5 | 47.5 | 47.5 | 6.4923 | 0 | 0 | 0 | 0.05 | 0.047 | 0.25 | 0.25 | 0 | 0 | 0 | 0 | 0 | 0 | 0 | 0 | 0 | 0 | 0 | 0 | 0 | 0 | 0 | 0 | 0 | 0 | 0 | 0 | 0 | 0 | 0 | 0 | 0 | 0 | 0 | 0 | 0 | 10 | 9.4 | 50 | 50 | 0 | 0 | 0 | 0 | 0 | 0 | 0 | 0 | 0 | 0 | 0 | 0 | 0 | 0 | 0 | 0 | 0 | 0 | 0 | 0 | 0 | 0 | -10 | 0 | 0 | Off | 59775.4 | 0 | 25.5 | 25 | 1 | 75 | 74.9 | 0 | 0 | 90.4 | 90.4 | 47.5 | 47.5 | 9.6 | 9.6 | 52.5 | 52.5 | 75 | 74.9 | 0 | 0 | 0 | 124418
200.02 | 5.3424 | 106.4923 | -0.0005 | 25 | 25 | 0 | 25 | 25.17 | 5 | 4.715 | 25 | 24.995 | 200 | 9.6 | 9.7 | 90.4 | 90.5 | 52.5 | 52.7 | 47.5 | 47.4 | 6.4923 | 0 | 0 | 0 | 0.05 | 0.04715 | 0.25 | 0.24995 | 0 | 0 | 0 | 0 | 0 | 0 | 0 | 0 | 0 | 0 | 0 | 0 | 0 | 0 | 0 | 0 | 0 | 0 | 0 | 0 | 0 | 0 | 0 | 0 | 0 | 0 | 0 | 0 | 0 | 10 | 9.43 | 50 | 49.99 | 0 | 0 | 0 | 0 | 0 | 0 | 0 | 0 | 0 | 0 | 0 | 0 | 0 | 0 | 0 | 0 | 0 | 0 | 0 | 0 | 0 | 0 | -10 | 0 | 0 | Off | 59767.8 | 0 | 25.5 | 24.9 | 1 | 75 | 75 | 0 | 0 | 90.4 | 90.5 | 47.5 | 47.4 | 9.6 | 9.7 | 52.5 | 52.7 | 75 | 75 | 0 | 0.7 | 0 | 124451
200.35 | 5.3424 | 106.4923 | -0.0005 | 25 | 25 | 0 | 25 | 25.17 | 5 | 4.7 | 25 | 25.025 | 200 | 9.6 | 9.5 | 90.4 | 90.4 | 52.5 | 52.5 | 47.5 | 47.5 | 6.4923 | 0 | 0 | 0 | 0.05 | 0.047 | 0.25 | 0.25025 | 0 | 0 | 0 | 0 | 0 | 0 | 0 | 0 | 0 | 0 | 0 | 0 | 0 | 0 | 0 | 0 | 0 | 0 | 0 | 0 | 0 | 0 | 0 | 0 | 0 | 0 | 0 | 0 | 0 | 10 | 9.4 | 50 | 50.05 | 0 | 0 | 0 | 0 | 0 | 0 | 0 | 0 | 0 | 0 | 0 | 0 | 0 | 0 | 0 | 0 | 0 | 0 | 0 | 0 | 0 | 0 | -10 | 0 | 0 | Off | 59782 | 0 | 25.5 | 25.1 | 1 | 75 | 74.9 | 0 | 0 | 90.4 | 90.4 | 47.5 | 47.5 | 9.6 | 9.5 | 52.5 | 52.5 | 75 | 74.9 | 0 | 0 | 0 | 124454
200.69 | 5.3424 | 106.4923 | -0.0004 | 25 | 25 | 0 | 25 | 25.17 | 5 | 4.71 | 25 | 24.965 | 200 | 9.6 | 9.5 | 90.4 | 90.4 | 52.5 | 52.5 | 47.5 | 47.5 | 6.4923 | 0 | 0 | 0 | 0.05 | 0.0471 | 0.25 | 0.24965 | 0 | 0 | 0 | 0 | 0 | 0 | 0 | 0 | 0 | 0 | 0 | 0 | 0 | 0 | 0 | 0 | 0 | 0 | 0 | 0 | 0 | 0 | 0 | 0 | 0 | 0 | 0 | 0 | 0 | 10 | 9.42 | 50 | 49.93 | 0 | 0 | 0 | 0 | 0 | 0 | 0 | 0 | 0 | 0 | 0 | 0 | 0 | 0 | 0 | 0 | 0 | 0 | 0 | 0 | 0 | 0 | -10 | 0 | 0 | Off | 59791.5 | 0 | 25.5 | 25 | 1 | 75 | 75.1 | 0 | 0 | 90.4 | 90.4 | 47.5 | 47.5 | 9.6 | 9.5 | 52.5 | 52.5 | 75 | 75.1 | 0 | 0 | 0 | 124415
201.02 | 5.3424 | 106.4923 | -0.0003 | 25 | 25 | 0 | 25 | 25.16 | 5 | 4.705 | 25 | 25.035 | 200 | 9.6 | 9.6 | 90.4 | 90.4 | 52.5 | 52.5 | 47.5 | 47.4 | 6.4923 | 0 | 0 | 0 | 0.05 | 0.04705 | 0.25 | 0.25035 | 0 | 0 | 0 | 0 | 0 | 0 | 0 | 0 | 0 | 0 | 0 | 0 | 0 | 0 | 0 | 0 | 0 | 0 | 0 | 0 | 0 | 0 | 0 | 0 | 0 | 0 | 0 | 0 | 0 | 10 | 9.41 | 50 | 50.07 | 0 | 0 | 0 | 0 | 0 | 0 | 0 | 0 | 0 | 0 | 0 | 0 | 0 | 0 | 0 | 0 | 0 | 0 | 0 | 0 | 0 | 0 | -10 | 0 | 0 | Off | 59803 | 0 | 25.5 | 25 | 1 | 75 | 75 | 0 | 0 | 90.4 | 90.4 | 47.5 | 47.4 | 9.6 | 9.6 | 52.5 | 52.5 | 75 | 75 | 0 | 0 | 0 | 124458
201.35 | 5.3424 | 106.4923 | -0.0002 | 25 | 25 | 0 | 25 | 25.15 | 5 | 4.68 | 25 | 24.975 | 200 | 9.6 | 9.5 | 90.4 | 90.5 | 52.5 | 52.5 | 47.5 | 47.5 | 6.4923 | 0 | 0 | 0 | 0.05 | 0.0468 | 0.25 | 0.24975 | 0 | 0 | 0 | 0 | 0 | 0 | 0 | 0 | 0 | 0 | 0 | 0 | 0 | 0 | 0 | 0 | 0 | 0 | 0 | 0 | 0 | 0 | 0 | 0 | 0 | 0 | 0 | 0 | 0 | 10 | 9.36 | 50 | 49.95 | 0 | 0 | 0 | 0 | 0 | 0 | 0 | 0 | 0 | 0 | 0 | 0 | 0 | 0 | 0 | 0 | 0 | 0 | 0 | 0 | 0 | 0 | -10 | 0 | 0 | Off | 59803.9 | 0 | 25.5 | 25 | 1 | 75 | 75.1 | 0 | 0 | 90.4 | 90.5 | 47.5 | 47.5 | 9.6 | 9.5 | 52.5 | 52.5 | 75 | 75.1 | 0 | 0 | 0 | 124434
201.69 | 5.3424 | 106.4923 | -0.0001 | 25 | 25 | 0 | 25 | 25.16 | 5 | 4.72 | 25 | 25.055 | 200 | 9.6 | 9.6 | 90.4 | 90.5 | 52.5 | 52.5 | 47.5 | 47.5 | 6.4923 | 0 | 0 | 0 | 0.05 | 0.0472 | 0.25 | 0.25055 | 0 | 0 | 0 | 0 | 0 | 0 | 0 | 0 | 0 | 0 | 0 | 0 | 0 | 0 | 0 | 0 | 0 | 0 | 0 | 0 | 0 | 0 | 0 | 0 | 0 | 0 | 0 | 0 | 0 | 10 | 9.44 | 50 | 50.11 | 0 | 0 | 0 | 0 | 0 | 0 | 0 | 0 | 0 | 0 | 0 | 0 | 0 | 0 | 0 | 0 | 0 | 0 | 0 | 0 | 0 | 0 | -10 | 0 | 0 | Off | 59807.5 | 0 | 25.5 | 24.9 | 1 | 75 | 75 | 0 | 0 | 90.4 | 90.5 | 47.5 | 47.5 | 9.6 | 9.6 | 52.5 | 52.5 | 75 | 75 | 0 | 0 | 0 | 124451
202.02 | 5.3424 | 106.4923 | 0 | 25 | 25 | 0 | 25 | 25.15 | 5 | 4.69 | 25 | 24.995 | 200 | 9.6 | 9.6 | 90.4 | 90.3 | 52.5 | 52.5 | 47.5 | 47.5 | 6.4923 | 0 | 0 | 0 | 0.05 | 0.0469 | 0.25 | 0.24995 | 0 | 0 | 0 | 0 | 0 | 0 | 0 | 0 | 0 | 0 | 0 | 0 | 0 | 0 | 0 | 0 | 0 | 0 | 0 | 0 | 0 | 0 | 0 | 0 | 0 | 0 | 0 | 0 | 0 | 10 | 9.38 | 50 | 49.99 | 0 | 0 | 0 | 0 | 0 | 0 | 0 | 0 | 0 | 0 | 0 | 0 | 0 | 0 | 0 | 0 | 0 | 0 | 0 | 0 | 0 | 0 | -10 | 0 | 0 | Off | 59818.6 | 0 | 25.5 | 24.8 | 1 | 75 | 74.9 | 0 | 0 | 90.4 | 90.3 | 47.5 | 47.5 | 9.6 | 9.6 | 52.5 | 52.5 | 75 | 74.9 | 0 | 0 | 0 | 124434
202.35 | 5.3424 | 106.4923 | 0 | 25 | 25 | 0 | 25 | 25.16 | 5 | 4.685 | 25 | 25.045 | 200 | 9.6 | 9.6 | 90.4 | 90.4 | 52.5 | 52.5 | 47.5 | 47.5 | 6.4923 | 0 | 0 | 0 | 0.05 | 0.04685 | 0.25 | 0.25045 | 0 | 0 | 0 | 0 | 0 | 0 | 0 | 0 | 0 | 0 | 0 | 0 | 0 | 0 | 0 | 0 | 0 | 0 | 0 | 0 | 0 | 0 | 0 | 0 | 0 | 0 | 0 | 0 | 0 | 10 | 9.37 | 50 | 50.09 | 0 | 0 | 0 | 0 | 0 | 0 | 0 | 0 | 0 | 0 | 0 | 0 | 0 | 0 | 0 | 0 | 0 | 0 | 0 | 0 | 0 | 0 | -10 | 0 | 0 | Off | 59818 | 0 | 25.5 | 24.8 | 1 | 75 | 74.9 | 0 | 0 | 90.4 | 90.4 | 47.5 | 47.5 | 9.6 | 9.6 | 52.5 | 52.5 | 75 | 74.9 | 0 | 0 | 0 | 124465
202.69 | 5.3424 | 106.4923 | 0 | 25 | 25 | 0 | 25 | 25.15 | 5 | 4.69 | 25 | 24.97 | 200 | 9.6 | 9.6 | 90.4 | 90.6 | 52.5 | 52.5 | 47.5 | 47.5 | 6.4923 | 0 | 0 | 0 | 0.05 | 0.0469 | 0.25 | 0.2497 | 0 | 0 | 0 | 0 | 0 | 0 | 0 | 0 | 0 | 0 | 0 | 0 | 0 | 0 | 0 | 0 | 0 | 0 | 0 | 0 | 0 | 0 | 0 | 0 | 0 | 0 | 0 | 0 | 0 | 10 | 9.38 | 50 | 49.94 | 0 | 0 | 0 | 0 | 0 | 0 | 0 | 0 | 0 | 0 | 0 | 0 | 0 | 0 | 0 | 0 | 0 | 0 | 0 | 0 | 0 | 0 | -10 | 0 | 0 | Off | 59835.5 | 0 | 25.5 | 24.8 | 1 | 75 | 75 | 0 | 0 | 90.4 | 90.6 | 47.5 | 47.5 | 9.6 | 9.6 | 52.5 | 52.5 | 75 | 75 | 0 | 0 | 0 | 124418
203.02 | 5.3424 | 106.4923 | 0 | 25 | 25 | 0 | 25 | 25.16 | 5 | 4.695 | 25 | 25.005 | 200 | 9.6 | 9.6 | 90.4 | 90.4 | 52.5 | 52.5 | 47.5 | 47.5 | 6.4923 | 0 | 0 | 0 | 0.05 | 0.04695 | 0.25 | 0.25005 | 0 | 0 | 0 | 0 | 0 | 0 | 0 | 0 | 0 | 0 | 0 | 0 | 0 | 0 | 0 | 0 | 0 | 0 | 0 | 0 | 0 | 0 | 0 | 0 | 0 | 0 | 0 | 0 | 0 | 10 | 9.39 | 50 | 50.01 | 0 | 0 | 0 | 0 | 0 | 0 | 0 | 0 | 0 | 0 | 0 | 0 | 0 | 0 | 0 | 0 | 0 | 0 | 0 | 0 | 0 | 0 | -10 | 0 | 0 | Off | 59832.2 | 0 | 25.5 | 25 | 1 | 75 | 75 | 0 | 0 | 90.4 | 90.4 | 47.5 | 47.5 | 9.6 | 9.6 | 52.5 | 52.5 | 75 | 75 | 0 | 0 | 0 | 124441
203.36 | 5.3424 | 106.4923 | 0 | 25 | 25 | 0 | 25 | 25.15 | 5 | 4.695 | 25 | 24.97 | 200 | 9.6 | 9.6 | 90.4 | 90.3 | 52.5 | 52.5 | 47.5 | 47.5 | 6.4923 | 0 | 0 | 0 | 0.05 | 0.04695 | 0.25 | 0.2497 | 0 | 0 | 0 | 0 | 0 | 0 | 0 | 0 | 0 | 0 | 0 | 0 | 0 | 0 | 0 | 0 | 0 | 0 | 0 | 0 | 0 | 0 | 0 | 0 | 0 | 0 | 0 | 0 | 0 | 10 | 9.39 | 50 | 49.94 | 0 | 0 | 0 | 0 | 0 | 0 | 0 | 0 | 0 | 0 | 0 | 0 | 0 | 0 | 0 | 0 | 0 | 0 | 0 | 0 | 0 | 0 | -10 | 0 | 0 | Off | 59836.8 | 0 | 25.5 | 25 | 1 | 75 | 74.9 | 0 | 0 | 90.4 | 90.3 | 47.5 | 47.5 | 9.6 | 9.6 | 52.5 | 52.5 | 75 | 74.9 | 0 | 0 | 0 | 124412
203.69 | 5.3424 | 106.4923 | 0 | 25 | 25 | 0 | 25 | 25.17 | 5 | 4.72 | 25 | 25.025 | 200 | 9.6 | 9.6 | 90.4 | 90.4 | 52.5 | 52.5 | 47.5 | 47.5 | 6.4923 | 0 | 0 | 0 | 0.05 | 0.0472 | 0.25 | 0.25025 | 0 | 0 | 0 | 0 | 0 | 0 | 0 | 0 | 0 | 0 | 0 | 0 | 0 | 0 | 0 | 0 | 0 | 0 | 0 | 0 | 0 | 0 | 0 | 0 | 0 | 0 | 0 | 0 | 0 | 10 | 9.44 | 50 | 50.05 | 0 | 0 | 0 | 0 | 0 | 0 | 0 | 0 | 0 | 0 | 0 | 0 | 0 | 0 | 0 | 0 | 0 | 0 | 0 | 0 | 0 | 0 | -10 | 0 | 0 | Off | 59836.8 | 0 | 25.5 | 24.9 | 1 | 75 | 75 | 0 | 0 | 90.4 | 90.4 | 47.5 | 47.5 | 9.6 | 9.6 | 52.5 | 52.5 | 75 | 75 | 0 | 0 | 0 | 124457
204.02 | 5.3424 | 106.4923 | 0 | 25 | 25 | 0 | 25 | 25.16 | 5 | 4.7 | 25 | 24.995 | 200 | 9.6 | 9.6 | 90.4 | 90.4 | 52.5 | 52.5 | 47.5 | 47.5 | 6.4923 | 0 | 0 | 0 | 0.05 | 0.047 | 0.25 | 0.24995 | 0 | 0 | 0 | 0 | 0 | 0 | 0 | 0 | 0 | 0 | 0 | 0 | 0 | 0 | 0 | 0 | 0 | 0 | 0 | 0 | 0 | 0 | 0 | 0 | 0 | 0 | 0 | 0 | 0 | 10 | 9.4 | 50 | 49.99 | 0 | 0 | 0 | 0 | 0 | 0 | 0 | 0 | 0 | 0 | 0 | 0 | 0 | 0 | 0 | 0 | 0 | 0 | 0 | 0 | 0 | 0 | -10 | 0 | 0 | Off | 59830.6 | 0 | 25.5 | 24.9 | 1 | 75 | 75 | 0 | 0 | 90.4 | 90.4 | 47.5 | 47.5 | 9.6 | 9.6 | 52.5 | 52.5 | 75 | 75 | 0 | 0 | 0 | 124419
204.36 | 5.3424 | 106.4923 | 0 | 25 | 25 | 0 | 25 | 25.16 | 5 | 4.705 | 25 | 25.04 | 200 | 9.6 | 9.6 | 90.4 | 90.4 | 52.5 | 52.5 | 47.5 | 47.5 | 6.4923 | 0 | 0 | 0 | 0.05 | 0.04705 | 0.25 | 0.2504 | 0 | 0 | 0 | 0 | 0 | 0 | 0 | 0 | 0 | 0 | 0 | 0 | 0 | 0 | 0 | 0 | 0 | 0 | 0 | 0 | 0 | 0 | 0 | 0 | 0 | 0 | 0 | 0 | 0 | 10 | 9.41 | 50 | 50.08 | 0 | 0 | 0 | 0 | 0 | 0 | 0 | 0 | 0 | 0 | 0 | 0 | 0 | 0 | 0 | 0 | 0 | 0 | 0 | 0 | 0 | 0 | -10 | 0 | 0 | Off | 59824.4 | 0 | 25.5 | 24.9 | 1 | 75 | 74.9 | 0 | 0 | 90.4 | 90.4 | 47.5 | 47.5 | 9.6 | 9.6 | 52.5 | 52.5 | 75 | 74.9 | 0 | 0.4 | 0 | 124462
204.69 | 5.3425 | 106.4943 | 0 | 25 | 25 | 0 | 25 | 25.15 | 5 | 4.685 | 25 | 25.025 | 200 | 9.6 | 9.6 | 90.4 | 90.5 | 52.5 | 52.6 | 47.5 | 47.5 | 6.4943 | 0 | 0 | 0 | 0.05 | 0.04685 | 0.25 | 0.25025 | 0 | 0 | 0 | 0 | 0 | 0 | 0 | 0 | 0 | 0 | 0 | 0 | 0 | 0 | 0 | 0 | 0 | 0 | 0 | 0 | 0 | 0 | 0 | 0 | 0 | 0 | 0 | 0 | 0 | 10 | 9.37 | 50 | 50.05 | 0 | 0 | 0 | 0 | 0 | 0 | 0 | 0 | 0 | 0 | 0 | 0 | 0 | 0 | 0 | 0 | 0 | 0 | 0 | 0 | 0 | 0 | -10 | 0 | 0 | Off | 59830.3 | 0 | 25.5 | 24.9 | 1 | 75 | 75 | 0 | 0 | 90.4 | 90.5 | 47.5 | 47.5 | 9.6 | 9.6 | 52.5 | 52.6 | 75 | 75 | 0 | 0 | 0 | 124421
205.02 | 5.3425 | 106.4943 | 0.0002 | 25 | 25 | 0 | 25 | 25.15 | 5 | 4.695 | 30 | 25.015 | 200 | 9.6 | 9.6 | 90.4 | 90.3 | 62 | 61.9 | 38 | 38 | 6.4943 | 0 | 0 | 0 | 0.05 | 0.04695 | 0.3 | 0.25015 | 0 | 0 | 0 | 0 | 0 | 0 | 0 | 0 | 0 | 0 | 0 | 0 | 0 | 0 | 0 | 0 | 0 | 0 | 0 | 0 | 0 | 0 | 0 | 0 | 0 | 0 | 0 | 0 | 0 | 10 | 9.39 | 60 | 50.03 | 0 | 0 | 0 | 0 | 0 | 0 | 0 | 0 | 0 | 0 | 0 | 0 | 0 | 0 | 0 | 0 | 0 | 0 | 0 | 0 | 0 | 0 | -10 | 0 | 0 | Off | 59832.7 | 0 | 25.5 | 24.9 | 1 | 75 | 75 | 0 | 0 | 90.4 | 90.3 | 38 | 38 | 9.6 | 9.6 | 62 | 61.9 | 75 | 75 | 0 | 0 | 0 | 124448
205.36 | 5.3425 | 106.4943 | 0.0003 | 25 | 25 | 0 | 25 | 25.17 | 5 | 4.68 | 30 | 28.255 | 200 | 9.6 | 9.5 | 90.4 | 90.3 | 62 | 62 | 38 | 38 | 6.4943 | 0 | 0 | 0 | 0.05 | 0.0468 | 0.3 | 0.28255 | 0 | 0 | 0 | 0 | 0 | 0 | 0 | 0 | 0 | 0 | 0 | 0 | 0 | 0 | 0 | 0 | 0 | 0 | 0 | 0 | 0 | 0 | 0 | 0 | 0 | 0 | 0 | 0 | 0 | 10 | 9.36 | 60 | 56.51 | 0 | 0 | 0 | 0 | 0 | 0 | 0 | 0 | 0 | 0 | 0 | 0 | 0 | 0 | 0 | 0 | 0 | 0 | 0 | 0 | 0 | 0 | -10 | 0 | 0 | Off | 59832.9 | 0 | 25.5 | 24.9 | 1 | 75 | 75 | 0 | 0 | 90.4 | 90.3 | 38 | 38 | 9.6 | 9.5 | 62 | 62 | 75 | 75 | 0 | 0 | 0 | 126589
205.69 | 5.3426 | 106.4963 | 0.0004 | 25 | 25 | 0 | 25 | 25.17 | 5 | 4.705 | 30 | 29.53 | 200 | 9.6 | 9.6 | 90.4 | 90.5 | 62 | 62 | 38 | 38 | 6.4963 | 0 | 0 | 0 | 0.05 | 0.04705 | 0.3 | 0.2953 | 0 | 0 | 0 | 0 | 0 | 0 | 0 | 0 | 0 | 0 | 0 | 0 | 0 | 0 | 0 | 0 | 0 | 0 | 0 | 0 | 0 | 0 | 0 | 0 | 0 | 0 | 0 | 0 | 0 | 10 | 9.41 | 60 | 59.06 | 0 | 0 | 0 | 0 | 0 | 0 | 0 | 0 | 0 | 0 | 0 | 0 | 0 | 0 | 0 | 0 | 0 | 0 | 0 | 0 | 0 | 0 | -10 | 0 | 0 | Off | 59818.9 | 0 | 25.5 | 24.8 | 1 | 75 | 74.9 | 0 | 0 | 90.4 | 90.5 | 38 | 38 | 9.6 | 9.6 | 62 | 62 | 75 | 74.9 | 0 | 0 | 0 | 127303
206.03 | 5.3439 | 106.5222 | 0.0014 | 25 | 25 | 0 | 25 | 25.16 | 5 | 4.705 | 30 | 29.76 | 200 | 9.6 | 9.6 | 90.4 | 90.4 | 62 | 62 | 38 | 38 | 6.5222 | 0 | 0 | 0 | 0.05 | 0.04705 | 0.3 | 0.2976 | 0 | 0 | 0 | 0 | 0 | 0 | 0 | 0 | 0 | 0 | 0 | 0 | 0 | 0 | 0 | 0 | 0 | 0 | 0 | 0 | 0 | 0 | 0 | 0 | 0 | 0 | 0 | 0 | 0 | 10 | 9.41 | 60 | 59.52 | 0 | 0 | 0 | 0 | 0 | 0 | 0 | 0 | 0 | 0 | 0 | 0 | 0 | 0 | 0 | 0 | 0 | 0 | 0 | 0 | 0 | 0 | -10 | 0 | 0 | Off | 59854.5 | 0 | 25.5 | 24.8 | 1 | 75 | 75 | 0 | 0 | 90.4 | 90.4 | 38 | 38 | 9.6 | 9.6 | 62 | 62 | 75 | 75 | 0 | 0 | 0 | 127458
206.36 | 5.3472 | 106.588 | 0.0057 | 25 | 25 | 0 | 25 | 25.17 | 5 | 4.73 | 30 | 29.83 | 200 | 9.6 | 9.6 | 90.4 | 90.3 | 62 | 62 | 38 | 38 | 6.588 | 0 | 0 | 0 | 0.05 | 0.0473 | 0.3 | 0.2983 | 0 | 0 | 0 | 0 | 0 | 0 | 0 | 0 | 0 | 0 | 0 | 0 | 0 | 0 | 0 | 0 | 0 | 0 | 0 | 0 | 0 | 0 | 0 | 0 | 0 | 0 | 0 | 0 | 0 | 10 | 9.46 | 60 | 59.66 | 0 | 0 | 0 | 0 | 0 | 0 | 0 | 0 | 0 | 0 | 0 | 0 | 0 | 0 | 0 | 0 | 0 | 0 | 0 | 0 | 0 | 0 | -10 | 0 | 0 | Off | 60121.4 | 0 | 25.5 | 25 | 1 | 75 | 74.9 | 0 | 0 | 90.4 | 90.3 | 38 | 38 | 9.6 | 9.6 | 62 | 62 | 75 | 74.9 | 0 | 0 | 0 | 127478
206.69 | 5.3505 | 106.6538 | 0.015 | 25 | 25 | 0 | 25 | 25.16 | 5 | 4.73 | 30 | 29.88 | 200 | 9.6 | 9.6 | 90.4 | 90.3 | 62 | 62 | 38 | 38 | 6.6538 | 0 | 0 | 0 | 0.05 | 0.0473 | 0.3 | 0.2988 | 0 | 0 | 0 | 0 | 0 | 0 | 0 | 0 | 0 | 0 | 0 | 0 | 0 | 0 | 0 | 0 | 0 | 0 | 0 | 0 | 0 | 0 | 0 | 0 | 0 | 0 | 0 | 0 | 0 | 10 | 9.46 | 60 | 59.76 | 0 | 0 | 0 | 0 | 0 | 0 | 0 | 0 | 0 | 0 | 0 | 0 | 0 | 0 | 0 | 0 | 0 | 0 | 0 | 0 | 0 | 0 | -10 | 0 | 0 | Off | 72195.1 | 0 | 25.5 | 25 | 1 | 75 | 75.1 | 0 | 0 | 90.4 | 90.3 | 38 | 38 | 9.6 | 9.6 | 62 | 62 | 75 | 75.1 | 0 | 0 | 0 | 127510
207.03 | 5.3519 | 106.6817 | 0.0256 | 25 | 25 | 0 | 25 | 25.17 | 5 | 4.69 | 30 | 29.895 | 200 | 9.6 | 9.5 | 90.4 | 90.5 | 62 | 62 | 38 | 38 | 6.6817 | 0 | 0 | 0 | 0.05 | 0.0469 | 0.3 | 0.29895 | 0 | 0 | 0 | 0 | 0 | 0 | 0 | 0 | 0 | 0 | 0 | 0 | 0 | 0 | 0 | 0 | 0 | 0 | 0 | 0 | 0 | 0 | 0 | 0 | 0 | 0 | 0 | 0 | 0 | 10 | 9.38 | 60 | 59.79 | 0 | 0 | 0 | 0 | 0 | 0 | 0 | 0 | 0 | 0 | 0 | 0 | 0 | 0 | 0 | 0 | 0 | 0 | 0 | 0 | 0 | 0 | -10 | 0 | 0 | Off | 86518 | 0 | 25.5 | 24.8 | 1 | 75 | 75 | 0 | 0 | 90.4 | 90.5 | 38 | 38 | 9.6 | 9.5 | 62 | 62 | 75 | 75 | 0 | 0 | 0 | 127515
207.36 | 5.3525 | 106.6936 | 0.0358 | 25 | 25 | 0 | 25 | 25.17 | 5 | 4.7 | 30 | 29.85 | 200 | 9.6 | 9.6 | 90.4 | 90.3 | 62 | 61.5 | 38 | 38 | 6.6936 | 0 | 0 | 0 | 0.05 | 0.047 | 0.3 | 0.2985 | 0 | 0 | 0 | 0 | 0 | 0 | 0 | 0 | 0 | 0 | 0 | 0 | 0 | 0 | 0 | 0 | 0 | 0 | 0 | 0 | 0 | 0 | 0 | 0 | 0 | 0 | 0 | 0 | 0 | 10 | 9.4 | 60 | 59.7 | 0 | 0 | 0 | 0 | 0 | 0 | 0 | 0 | 0 | 0 | 0 | 0 | 0 | 0 | 0 | 0 | 0 | 0 | 0 | 0 | 0 | 0 | -10 | 0 | 0 | Off | 102386.2 | 0 | 25.5 | 24.8 | 1 | 75 | 75 | 0 | 0 | 90.4 | 90.3 | 38 | 38 | 9.6 | 9.6 | 62 | 61.5 | 75 | 75 | 0 | 3 | 0 | 127493
207.7 | 5.3527 | 106.6976 | 0.045 | 25 | 25 | 0 | 25 | 25.17 | 5 | 4.715 | 30 | 29.86 | 200 | 9.6 | 9.6 | 90.4 | 90.4 | 62 | 62 | 38 | 38 | 6.6976 | 0 | 0 | 0 | 0.05 | 0.04715 | 0.3 | 0.2986 | 0 | 0 | 0 | 0 | 0 | 0 | 0 | 0 | 0 | 0 | 0 | 0 | 0 | 0 | 0 | 0 | 0 | 0 | 0 | 0 | 0 | 0 | 0 | 0 | 0 | 0 | 0 | 0 | 0 | 10 | 9.43 | 60 | 59.72 | 0 | 0 | 0 | 0 | 0 | 0 | 0 | 0 | 0 | 0 | 0 | 0 | 0 | 0 | 0 | 0 | 0 | 0 | 0 | 0 | 0 | 0 | -10 | 0 | 0 | Off | 107893.2 | 0 | 25.5 | 25 | 1 | 75 | 75 | 0 | 0 | 90.4 | 90.4 | 38 | 38 | 9.6 | 9.6 | 62 | 62 | 75 | 75 | 0 | 0 | 0 | 127492
208.03 | 5.3528 | 106.6996 | 0.0519 | 25 | 25 | 0 | 25 | 25.16 | 5 | 4.705 | 30 | 29.9 | 200 | 9.6 | 9.6 | 90.4 | 90.4 | 62 | 62 | 38 | 38 | 6.6996 | 0 | 0 | 0 | 0.05 | 0.04705 | 0.3 | 0.299 | 0 | 0 | 0 | 0 | 0 | 0 | 0 | 0 | 0 | 0 | 0 | 0 | 0 | 0 | 0 | 0 | 0 | 0 | 0 | 0 | 0 | 0 | 0 | 0 | 0 | 0 | 0 | 0 | 0 | 10 | 9.41 | 60 | 59.8 | 0 | 0 | 0 | 0 | 0 | 0 | 0 | 0 | 0 | 0 | 0 | 0 | 0 | 0 | 0 | 0 | 0 | 0 | 0 | 0 | 0 | 0 | -10 | 0 | 0 | Off | 115150.7 | 0 | 25.5 | 24.9 | 1 | 75 | 75.1 | 0 | 0 | 90.4 | 90.4 | 38 | 38 | 9.6 | 9.6 | 62 | 62 | 75 | 75.1 | 0 | 0 | 0 | 127522
208.36 | 5.3529 | 106.7016 | 0.0568 | 25 | 25 | 0 | 25 | 25.17 | 5 | 4.685 | 30 | 29.845 | 200 | 9.6 | 9.6 | 90.4 | 90.4 | 62 | 61.9 | 38 | 38 | 6.7016 | 0 | 0 | 0 | 0.05 | 0.04685 | 0.3 | 0.29845 | 0 | 0 | 0 | 0 | 0 | 0 | 0 | 0 | 0 | 0 | 0 | 0 | 0 | 0 | 0 | 0 | 0 | 0 | 0 | 0 | 0 | 0 | 0 | 0 | 0 | 0 | 0 | 0 | 0 | 10 | 9.37 | 60 | 59.69 | 0 | 0 | 0 | 0 | 0 | 0 | 0 | 0 | 0 | 0 | 0 | 0 | 0 | 0 | 0 | 0 | 0 | 0 | 0 | 0 | 0 | 0 | -10 | 0 | 0 | Off | 0 | 0 | 25.5 | 24.9 | 1 | 75 | 74.9 | 0 | 0 | 90.4 | 90.4 | 38 | 38 | 9.6 | 9.6 | 62 | 61.9 | 75 | 74.9 | 0 | 0 | 0 | 127491
208.7 | 5.3529 | 106.7016 | 0.0599 | 25 | 25 | 0 | 25 | 25.17 | 5 | 4.68 | 30 | 29.855 | 200 | 9.6 | 9.6 | 90.4 | 90.4 | 62 | 62 | 38 | 38 | 6.7016 | 0 | 0 | 0 | 0.05 | 0.0468 | 0.3 | 0.29855 | 0 | 0 | 0 | 0 | 0 | 0 | 0 | 0 | 0 | 0 | 0 | 0 | 0 | 0 | 0 | 0 | 0 | 0 | 0 | 0 | 0 | 0 | 0 | 0 | 0 | 0 | 0 | 0 | 0 | 10 | 9.36 | 60 | 59.71 | 0 | 0 | 0 | 0 | 0 | 0 | 0 | 0 | 0 | 0 | 0 | 0 | 0 | 0 | 0 | 0 | 0 | 0 | 0 | 0 | 0 | 0 | -10 | 0 | 0 | Off | 72979.5 | 0 | 25.5 | 24.9 | 1 | 75 | 75 | 0 | 0 | 90.4 | 90.4 | 38 | 38 | 9.6 | 9.6 | 62 | 62 | 75 | 75 | 0 | 0 | 0 | 127488
209.03 | 5.3529 | 106.7016 | 0.0606 | 25 | 25 | 0 | 25 | 25.17 | 5 | 4.705 | 30 | 29.885 | 200 | 9.6 | 9.6 | 90.4 | 90.3 | 62 | 62 | 38 | 38 | 6.7016 | 0 | 0 | 0 | 0.05 | 0.04705 | 0.3 | 0.29885 | 0 | 0 | 0 | 0 | 0 | 0 | 0 | 0 | 0 | 0 | 0 | 0 | 0 | 0 | 0 | 0 | 0 | 0 | 0 | 0 | 0 | 0 | 0 | 0 | 0 | 0 | 0 | 0 | 0 | 10 | 9.41 | 60 | 59.77 | 0 | 0 | 0 | 0 | 0 | 0 | 0 | 0 | 0 | 0 | 0 | 0 | 0 | 0 | 0 | 0 | 0 | 0 | 0 | 0 | 0 | 0 | -10 | 0 | 0 | Off | 0 | 0 | 25.5 | 25 | 1 | 75 | 75 | 0 | 0 | 90.4 | 90.3 | 38 | 38 | 9.6 | 9.6 | 62 | 62 | 75 | 75 | 0 | 0 | 0 | 127504
209.37 | 5.3529 | 106.7016 | 0.0594 | 25 | 25 | 0 | 25 | 25.19 | 5 | 4.7 | 30 | 29.845 | 200 | 9.6 | 9.6 | 90.4 | 90.4 | 62 | 62 | 38 | 38 | 6.7016 | 0 | 0 | 0 | 0.05 | 0.047 | 0.3 | 0.29845 | 0 | 0 | 0 | 0 | 0 | 0 | 0 | 0 | 0 | 0 | 0 | 0 | 0 | 0 | 0 | 0 | 0 | 0 | 0 | 0 | 0 | 0 | 0 | 0 | 0 | 0 | 0 | 0 | 0 | 10 | 9.4 | 60 | 59.69 | 0 | 0 | 0 | 0 | 0 | 0 | 0 | 0 | 0 | 0 | 0 | 0 | 0 | 0 | 0 | 0 | 0 | 0 | 0 | 0 | 0 | 0 | -10 | 0 | 0 | Off | 0 | 0 | 25.5 | 24.9 | 1 | 75 | 75 | 0 | 0 | 90.4 | 90.4 | 38 | 38 | 9.6 | 9.6 | 62 | 62 | 75 | 75 | 0 | 0 | 0 | 127507
209.7 | 5.3529 | 106.7016 | 0.0558 | 25 | 25 | 0 | 25 | 25.18 | 5 | 4.715 | 30 | 29.855 | 200 | 9.6 | 9.6 | 90.4 | 90.4 | 62 | 62 | 38 | 38 | 6.7016 | 0 | 0 | 0 | 0.05 | 0.04715 | 0.3 | 0.29855 | 0 | 0 | 0 | 0 | 0 | 0 | 0 | 0 | 0 | 0 | 0 | 0 | 0 | 0 | 0 | 0 | 0 | 0 | 0 | 0 | 0 | 0 | 0 | 0 | 0 | 0 | 0 | 0 | 0 | 10 | 9.43 | 60 | 59.71 | 0 | 0 | 0 | 0 | 0 | 0 | 0 | 0 | 0 | 0 | 0 | 0 | 0 | 0 | 0 | 0 | 0 | 0 | 0 | 0 | 0 | 0 | -10 | 0 | 0 | Off | 0 | 0 | 25.5 | 25 | 1 | 75 | 75 | 0 | 0 | 90.4 | 90.4 | 38 | 38 | 9.6 | 9.6 | 62 | 62 | 75 | 75 | 0 | 0 | 0 | 127482
210.03 | 5.3529 | 106.7016 | 0.0505 | 25 | 25 | 0 | 25 | 25.17 | 5 | 4.71 | 30 | 29.895 | 200 | 9.6 | 9.6 | 90.4 | 90.4 | 62 | 62 | 38 | 38 | 6.7016 | 0 | 0 | 0 | 0.05 | 0.0471 | 0.3 | 0.29895 | 0 | 0 | 0 | 0 | 0 | 0 | 0 | 0 | 0 | 0 | 0 | 0 | 0 | 0 | 0 | 0 | 0 | 0 | 0 | 0 | 0 | 0 | 0 | 0 | 0 | 0 | 0 | 0 | 0 | 10 | 9.42 | 60 | 59.79 | 0 | 0 | 0 | 0 | 0 | 0 | 0 | 0 | 0 | 0 | 0 | 0 | 0 | 0 | 0 | 0 | 0 | 0 | 0 | 0 | 0 | 0 | -10 | 0 | 0 | Off | 0 | 0 | 25.5 | 24.9 | 1 | 75 | 74.8 | 0 | 0 | 90.4 | 90.4 | 38 | 38 | 9.6 | 9.6 | 62 | 62 | 75 | 74.8 | 0 | 0 | 0 | 127501
210.37 | 5.3529 | 106.7016 | 0.0432 | 25 | 25.1 | 0 | 25 | 25.17 | 5 | 4.705 | 30 | 29.87 | 200 | 9.6 | 9.6 | 90.4 | 90.4 | 62 | 62 | 38 | 38 | 6.7016 | 0 | 0 | 0 | 0.05 | 0.04705 | 0.3 | 0.2987 | 0 | 0 | 0 | 0 | 0 | 0 | 0 | 0 | 0 | 0 | 0 | 0 | 0 | 0 | 0 | 0 | 0 | 0 | 0 | 0 | 0 | 0 | 0 | 0 | 0 | 0 | 0 | 0 | 0 | 10 | 9.41 | 60 | 59.74 | 0 | 0 | 0 | 0 | 0 | 0 | 0 | 0 | 0 | 0 | 0 | 0 | 0 | 0 | 0 | 0 | 0 | 0 | 0 | 0 | 0 | 0 | -10 | 0 | 0 | Off | 0 | 0 | 25.5 | 24.9 | 1 | 75 | 74.9 | 0 | 0 | 90.4 | 90.4 | 38 | 38 | 9.6 | 9.6 | 62 | 62 | 75 | 74.9 | 0 | 0 | 0 | 127499
210.7 | 5.3529 | 106.7016 | 0.0332 | 25 | 25.1 | 0 | 25 | 25.17 | 5 | 4.695 | 30 | 29.84 | 200 | 9.6 | 9.6 | 90.4 | 90.4 | 62 | 62.1 | 38 | 38 | 6.7016 | 0 | 0 | 0 | 0.05 | 0.04695 | 0.3 | 0.2984 | 0 | 0 | 0 | 0 | 0 | 0 | 0 | 0 | 0 | 0 | 0 | 0 | 0 | 0 | 0 | 0 | 0 | 0 | 0 | 0 | 0 | 0 | 0 | 0 | 0 | 0 | 0 | 0 | 0 | 10 | 9.39 | 60 | 59.68 | 0 | 0 | 0 | 0 | 0 | 0 | 0 | 0 | 0 | 0 | 0 | 0 | 0 | 0 | 0 | 0 | 0 | 0 | 0 | 0 | 0 | 0 | -10 | 0 | 0 | Off | 75226 | 0 | 25.5 | 24.9 | 1 | 75 | 75.1 | 0 | 0 | 90.4 | 90.4 | 38 | 38 | 9.6 | 9.6 | 62 | 62.1 | 75 | 75.1 | 0 | 0.3 | 0 | 127487
211.04 | 5.3529 | 106.7016 | 0.0221 | 25 | 25 | 0 | 25 | 25.18 | 5 | 4.685 | 30 | 29.875 | 200 | 9.6 | 9.6 | 90.4 | 90.5 | 62 | 62 | 38 | 38 | 6.7016 | 0 | 0 | 0 | 0.05 | 0.04685 | 0.3 | 0.29875 | 0 | 0 | 0 | 0 | 0 | 0 | 0 | 0 | 0 | 0 | 0 | 0 | 0 | 0 | 0 | 0 | 0 | 0 | 0 | 0 | 0 | 0 | 0 | 0 | 0 | 0 | 0 | 0 | 0 | 10 | 9.37 | 60 | 59.75 | 0 | 0 | 0 | 0 | 0 | 0 | 0 | 0 | 0 | 0 | 0 | 0 | 0 | 0 | 0 | 0 | 0 | 0 | 0 | 0 | 0 | 0 | -10 | 0 | 0 | Off | 75282.8 | 0 | 25.5 | 24.8 | 1 | 75 | 74.9 | 0 | 0 | 90.4 | 90.5 | 38 | 38 | 9.6 | 9.6 | 62 | 62 | 75 | 74.9 | 0 | 0 | 0 | 127505
211.37 | 5.3529 | 106.7016 | 0.0112 | 25 | 25 | 0 | 26 | 25.17 | 5 | 4.715 | 30 | 29.84 | 200 | 9.6 | 9.6 | 90.4 | 90.4 | 62 | 62 | 38 | 38 | 6.7016 | 0 | 0 | 0 | 0.05 | 0.04715 | 0.3 | 0.2984 | 0 | 0 | 0 | 0 | 0 | 0 | 0 | 0 | 0 | 0 | 0 | 0 | 0 | 0 | 0 | 0 | 0 | 0 | 0 | 0 | 0 | 0 | 0 | 0 | 0 | 0 | 0 | 0 | 0 | 10 | 9.43 | 60 | 59.68 | 0 | 0 | 0 | 0 | 0 | 0 | 0 | 0 | 0 | 0 | 0 | 0 | 0 | 0 | 0 | 0 | 0 | 0 | 0 | 0 | 0 | 0 | -10 | 0 | 0 | Off | 75501.3 | 0 | 25.5 | 24.9 | 1 | 75 | 75 | 0 | 0 | 90.4 | 90.4 | 38 | 38 | 9.6 | 9.6 | 62 | 62 | 75 | 75 | 0 | 0 | 0 | 127503
211.7 | 5.3529 | 106.7016 | 0.0047 | 25 | 25 | 0 | 25 | 25.17 | 5 | 4.69 | 30 | 29.84 | 200 | 9.6 | 9.6 | 90.4 | 90.4 | 62 | 61.8 | 38 | 38 | 6.7016 | 0 | 0 | 0 | 0.05 | 0.0469 | 0.3 | 0.2984 | 0 | 0 | 0 | 0 | 0 | 0 | 0 | 0 | 0 | 0 | 0 | 0 | 0 | 0 | 0 | 0 | 0 | 0 | 0 | 0 | 0 | 0 | 0 | 0 | 0 | 0 | 0 | 0 | 0 | 10 | 9.38 | 60 | 59.68 | 0 | 0 | 0 | 0 | 0 | 0 | 0 | 0 | 0 | 0 | 0 | 0 | 0 | 0 | 0 | 0 | 0 | 0 | 0 | 0 | 0 | 0 | -10 | 0 | 0 | Off | 0 | 0 | 25.5 | 24.8 | 1 | 75 | 75 | 0 | 0 | 90.4 | 90.4 | 38 | 38 | 9.6 | 9.6 | 62 | 61.8 | 75 | 75 | 0 | 1 | 0 | 127482
212.04 | 5.3529 | 106.7016 | 0.0019 | 25 | 25 | 0 | 25 | 25.18 | 5 | 4.7 | 30 | 29.86 | 200 | 9.6 | 9.6 | 90.4 | 90.4 | 62 | 62 | 38 | 38 | 6.7016 | 0 | 0 | 0 | 0.05 | 0.047 | 0.3 | 0.2986 | 0 | 0 | 0 | 0 | 0 | 0 | 0 | 0 | 0 | 0 | 0 | 0 | 0 | 0 | 0 | 0 | 0 | 0 | 0 | 0 | 0 | 0 | 0 | 0 | 0 | 0 | 0 | 0 | 0 | 10 | 9.4 | 60 | 59.72 | 0 | 0 | 0 | 0 | 0 | 0 | 0 | 0 | 0 | 0 | 0 | 0 | 0 | 0 | 0 | 0 | 0 | 0 | 0 | 0 | 0 | 0 | -10 | 0 | 0 | Off | 75664.9 | 0 | 25.5 | 24.9 | 1 | 75 | 75.1 | 0 | 0 | 90.4 | 90.4 | 38 | 38 | 9.6 | 9.6 | 62 | 62 | 75 | 75.1 | 0 | 0 | 0 | 127497
212.37 | 5.3529 | 106.7016 | 0.0008 | 25 | 25 | 0 | 25 | 25.17 | 5 | 4.705 | 30 | 29.87 | 200 | 9.6 | 9.6 | 90.4 | 90.3 | 62 | 62 | 38 | 38 | 6.7016 | 0 | 0 | 0 | 0.05 | 0.04705 | 0.3 | 0.2987 | 0 | 0 | 0 | 0 | 0 | 0 | 0 | 0 | 0 | 0 | 0 | 0 | 0 | 0 | 0 | 0 | 0 | 0 | 0 | 0 | 0 | 0 | 0 | 0 | 0 | 0 | 0 | 0 | 0 | 10 | 9.41 | 60 | 59.74 | 0 | 0 | 0 | 0 | 0 | 0 | 0 | 0 | 0 | 0 | 0 | 0 | 0 | 0 | 0 | 0 | 0 | 0 | 0 | 0 | 0 | 0 | -10 | 0 | 0 | Off | 0 | 0 | 25.5 | 24.9 | 1 | 75 | 74.9 | 0 | 0 | 90.4 | 90.3 | 38 | 38 | 9.6 | 9.6 | 62 | 62 | 75 | 74.9 | 0 | 0 | 0 | 127503
212.7 | 5.3529 | 106.7016 | 0.0003 | 25 | 25 | 0 | 25 | 25.18 | 5 | 4.675 | 30 | 29.855 | 200 | 9.6 | 9.6 | 90.4 | 90.3 | 62 | 61.7 | 38 | 38 | 6.7016 | 0 | 0 | 0 | 0.05 | 0.04675 | 0.3 | 0.29855 | 0 | 0 | 0 | 0 | 0 | 0 | 0 | 0 | 0 | 0 | 0 | 0 | 0 | 0 | 0 | 0 | 0 | 0 | 0 | 0 | 0 | 0 | 0 | 0 | 0 | 0 | 0 | 0 | 0 | 10 | 9.35 | 60 | 59.71 | 0 | 0 | 0 | 0 | 0 | 0 | 0 | 0 | 0 | 0 | 0 | 0 | 0 | 0 | 0 | 0 | 0 | 0 | 0 | 0 | 0 | 0 | -10 | 0 | 0 | Off | 0 | 0 | 25.5 | 24.9 | 1 | 75 | 74.9 | 0 | 0 | 90.4 | 90.3 | 38 | 38 | 9.6 | 9.6 | 62 | 61.7 | 75 | 74.9 | 0 | 1.7 | 0 | 127481
213.04 | 5.3529 | 106.7016 | 0.0001 | 25 | 25 | 0 | 25 | 25.17 | 5 | 4.715 | 30 | 29.85 | 200 | 9.6 | 9.6 | 90.4 | 90.3 | 62 | 62 | 38 | 38 | 6.7016 | 0 | 0 | 0 | 0.05 | 0.04715 | 0.3 | 0.2985 | 0 | 0 | 0 | 0 | 0 | 0 | 0 | 0 | 0 | 0 | 0 | 0 | 0 | 0 | 0 | 0 | 0 | 0 | 0 | 0 | 0 | 0 | 0 | 0 | 0 | 0 | 0 | 0 | 0 | 10 | 9.43 | 60 | 59.7 | 0 | 0 | 0 | 0 | 0 | 0 | 0 | 0 | 0 | 0 | 0 | 0 | 0 | 0 | 0 | 0 | 0 | 0 | 0 | 0 | 0 | 0 | -10 | 0 | 0 | Off | 0 | 0 | 25.5 | 24.9 | 1 | 75 | 74.9 | 0 | 0 | 90.4 | 90.3 | 38 | 38 | 9.6 | 9.6 | 62 | 62 | 75 | 74.9 | 0 | 0 | 0 | 127485
213.37 | 5.3529 | 106.7016 | 0 | 25 | 25 | 0 | 25 | 25.18 | 5 | 4.725 | 30 | 29.89 | 200 | 9.6 | 9.6 | 90.4 | 90.5 | 62 | 62 | 38 | 38 | 6.7016 | 0 | 0 | 0 | 0.05 | 0.04725 | 0.3 | 0.2989 | 0 | 0 | 0 | 0 | 0 | 0 | 0 | 0 | 0 | 0 | 0 | 0 | 0 | 0 | 0 | 0 | 0 | 0 | 0 | 0 | 0 | 0 | 0 | 0 | 0 | 0 | 0 | 0 | 0 | 10 | 9.45 | 60 | 59.78 | 0 | 0 | 0 | 0 | 0 | 0 | 0 | 0 | 0 | 0 | 0 | 0 | 0 | 0 | 0 | 0 | 0 | 0 | 0 | 0 | 0 | 0 | -10 | 0 | 0 | Off | 0 | 0 | 25.5 | 25 | 1 | 75 | 75 | 0 | 0 | 90.4 | 90.5 | 38 | 38 | 9.6 | 9.6 | 62 | 62 | 75 | 75 | 0 | 0 | 0 | 127512
213.71 | 5.3529 | 106.7016 | 0 | 25 | 25 | 0 | 25 | 25.2 | 5 | 4.705 | 30 | 29.84 | 200 | 9.6 | 9.6 | 90.4 | 90.4 | 62 | 62 | 38 | 38 | 6.7016 | 0 | 0 | 0 | 0.05 | 0.04705 | 0.3 | 0.2984 | 0 | 0 | 0 | 0 | 0 | 0 | 0 | 0 | 0 | 0 | 0 | 0 | 0 | 0 | 0 | 0 | 0 | 0 | 0 | 0 | 0 | 0 | 0 | 0 | 0 | 0 | 0 | 0 | 0 | 10 | 9.41 | 60 | 59.68 | 0 | 0 | 0 | 0 | 0 | 0 | 0 | 0 | 0 | 0 | 0 | 0 | 0 | 0 | 0 | 0 | 0 | 0 | 0 | 0 | 0 | 0 | -10 | 0 | 0 | Off | 0 | 0 | 25.5 | 24.9 | 1 | 75 | 75 | 0 | 0 | 90.4 | 90.4 | 38 | 38 | 9.6 | 9.6 | 62 | 62 | 75 | 75 | 0 | 0.1 | 0 | 127498
214.04 | 5.3529 | 106.7016 | 0 | 25 | 25 | 0 | 25 | 25.18 | 5 | 4.675 | 30 | 29.86 | 200 | 9.6 | 9.6 | 90.4 | 90.4 | 62 | 62 | 38 | 38 | 6.7016 | 0 | 0 | 0 | 0.05 | 0.04675 | 0.3 | 0.2986 | 0 | 0 | 0 | 0 | 0 | 0 | 0 | 0 | 0 | 0 | 0 | 0 | 0 | 0 | 0 | 0 | 0 | 0 | 0 | 0 | 0 | 0 | 0 | 0 | 0 | 0 | 0 | 0 | 0 | 10 | 9.35 | 60 | 59.72 | 0 | 0 | 0 | 0 | 0 | 0 | 0 | 0 | 0 | 0 | 0 | 0 | 0 | 0 | 0 | 0 | 0 | 0 | 0 | 0 | 0 | 0 | -10 | 0 | 0 | Off | 0 | 0 | 25.5 | 24.9 | 1 | 75 | 75.1 | 0 | 0 | 90.4 | 90.4 | 38 | 38 | 9.6 | 9.6 | 62 | 62 | 75 | 75.1 | 0 | 0 | 0 | 127496
214.37 | 5.3529 | 106.7016 | 0 | 25 | 25 | 0 | 25 | 25.18 | 5 | 4.73 | 30 | 29.855 | 200 | 9.6 | 9.6 | 90.4 | 90.5 | 62 | 62 | 38 | 38 | 6.7016 | 0 | 0 | 0 | 0.05 | 0.0473 | 0.3 | 0.29855 | 0 | 0 | 0 | 0 | 0 | 0 | 0 | 0 | 0 | 0 | 0 | 0 | 0 | 0 | 0 | 0 | 0 | 0 | 0 | 0 | 0 | 0 | 0 | 0 | 0 | 0 | 0 | 0 | 0 | 10 | 9.46 | 60 | 59.71 | 0 | 0 | 0 | 0 | 0 | 0 | 0 | 0 | 0 | 0 | 0 | 0 | 0 | 0 | 0 | 0 | 0 | 0 | 0 | 0 | 0 | 0 | -10 | 0 | 0 | Off | 0 | 0 | 25.5 | 25 | 1 | 75 | 75 | 0 | 0 | 90.4 | 90.5 | 38 | 38 | 9.6 | 9.6 | 62 | 62 | 75 | 75 | 0 | 0 | 0 | 127489
214.71 | 5.3529 | 106.7016 | 0 | 25 | 25 | 0 | 25 | 25.18 | 5 | 4.7 | 30 | 29.85 | 200 | 9.6 | 9.6 | 90.4 | 90.3 | 62 | 62 | 38 | 38 | 6.7016 | 0 | 0 | 0 | 0.05 | 0.047 | 0.3 | 0.2985 | 0 | 0 | 0 | 0 | 0 | 0 | 0 | 0 | 0 | 0 | 0 | 0 | 0 | 0 | 0 | 0 | 0 | 0 | 0 | 0 | 0 | 0 | 0 | 0 | 0 | 0 | 0 | 0 | 0 | 10 | 9.4 | 60 | 59.7 | 0 | 0 | 0 | 0 | 0 | 0 | 0 | 0 | 0 | 0 | 0 | 0 | 0 | 0 | 0 | 0 | 0 | 0 | 0 | 0 | 0 | 0 | -10 | 0 | 0 | Off | 76431.8 | 0 | 25.5 | 24.8 | 1 | 75 | 74.9 | 0 | 0 | 90.4 | 90.3 | 38 | 38 | 9.6 | 9.6 | 62 | 62 | 75 | 74.9 | 0 | 0 | 0 | 127490
215.04 | 5.3529 | 106.7016 | 0 | 25 | 25 | 0 | 25 | 25.19 | 5 | 4.675 | 30 | 29.845 | 200 | 9.6 | 9.6 | 90.4 | 90.4 | 62 | 62 | 38 | 38 | 6.7016 | 0 | 0 | 0 | 0.05 | 0.04675 | 0.3 | 0.29845 | 0 | 0 | 0 | 0 | 0 | 0 | 0 | 0 | 0 | 0 | 0 | 0 | 0 | 0 | 0 | 0 | 0 | 0 | 0 | 0 | 0 | 0 | 0 | 0 | 0 | 0 | 0 | 0 | 0 | 10 | 9.35 | 60 | 59.69 | 0 | 0 | 0 | 0 | 0 | 0 | 0 | 0 | 0 | 0 | 0 | 0 | 0 | 0 | 0 | 0 | 0 | 0 | 0 | 0 | 0 | 0 | -10 | 0 | 0 | Off | 0 | 0 | 25.5 | 24.9 | 1 | 75 | 74.9 | 0 | 0 | 90.4 | 90.4 | 38 | 38 | 9.6 | 9.6 | 62 | 62 | 75 | 74.9 | 0 | 0 | 0 | 127482
215.38 | 5.3529 | 106.7016 | 0 | 25 | 25 | 0 | 25 | 25.2 | 5 | 4.72 | 30 | 29.88 | 200 | 9.6 | 9.6 | 90.4 | 90.4 | 62 | 61.9 | 38 | 38 | 6.7016 | 0 | 0 | 0 | 0.05 | 0.0472 | 0.3 | 0.2988 | 0 | 0 | 0 | 0 | 0 | 0 | 0 | 0 | 0 | 0 | 0 | 0 | 0 | 0 | 0 | 0 | 0 | 0 | 0 | 0 | 0 | 0 | 0 | 0 | 0 | 0 | 0 | 0 | 0 | 10 | 9.44 | 60 | 59.76 | 0 | 0 | 0 | 0 | 0 | 0 | 0 | 0 | 0 | 0 | 0 | 0 | 0 | 0 | 0 | 0 | 0 | 0 | 0 | 0 | 0 | 0 | -10 | 0 | 0 | Off | 0 | 0 | 25.5 | 25.1 | 1 | 75 | 74.9 | 0 | 0 | 90.4 | 90.4 | 38 | 38 | 9.6 | 9.6 | 62 | 61.9 | 75 | 74.9 | 0 | 0 | 0 | 127510
215.71 | 5.3529 | 106.7016 | 0 | 25 | 25 | 0 | 25 | 25.18 | 5 | 4.69 | 30 | 29.84 | 200 | 9.6 | 9.6 | 90.4 | 90.5 | 62 | 62 | 38 | 38 | 6.7016 | 0 | 0 | 0 | 0.05 | 0.0469 | 0.3 | 0.2984 | 0 | 0 | 0 | 0 | 0 | 0 | 0 | 0 | 0 | 0 | 0 | 0 | 0 | 0 | 0 | 0 | 0 | 0 | 0 | 0 | 0 | 0 | 0 | 0 | 0 | 0 | 0 | 0 | 0 | 10 | 9.38 | 60 | 59.68 | 0 | 0 | 0 | 0 | 0 | 0 | 0 | 0 | 0 | 0 | 0 | 0 | 0 | 0 | 0 | 0 | 0 | 0 | 0 | 0 | 0 | 0 | -10 | 0 | 0 | Off | 76635.4 | 0 | 25.5 | 25 | 1 | 75 | 75 | 0 | 0 | 90.4 | 90.5 | 38 | 38 | 9.6 | 9.6 | 62 | 62 | 75 | 75 | 0 | 0 | 0 | 127485
216.04 | 5.3529 | 106.7016 | 0 | 25 | 25 | 0 | 25 | 25.17 | 5 | 4.715 | 30 | 29.825 | 200 | 9.6 | 9.6 | 90.4 | 90.4 | 62 | 62 | 38 | 38 | 6.7016 | 0 | 0 | 0 | 0.05 | 0.04715 | 0.3 | 0.29825 | 0 | 0 | 0 | 0 | 0 | 0 | 0 | 0 | 0 | 0 | 0 | 0 | 0 | 0 | 0 | 0 | 0 | 0 | 0 | 0 | 0 | 0 | 0 | 0 | 0 | 0 | 0 | 0 | 0 | 10 | 9.43 | 60 | 59.65 | 0 | 0 | 0 | 0 | 0 | 0 | 0 | 0 | 0 | 0 | 0 | 0 | 0 | 0 | 0 | 0 | 0 | 0 | 0 | 0 | 0 | 0 | -10 | 0 | 0 | Off | 76628.2 | 0 | 25.5 | 24.9 | 1 | 75 | 75 | 0 | 0 | 90.4 | 90.4 | 38 | 38 | 9.6 | 9.6 | 62 | 62 | 75 | 75 | 0 | 0 | 0 | 127475
216.38 | 5.3529 | 106.7016 | 0 | 25 | 25 | 0 | 25 | 25.18 | 5 | 4.71 | 30 | 29.865 | 200 | 9.6 | 9.6 | 90.4 | 90.5 | 62 | 62 | 38 | 38 | 6.7016 | 0 | 0 | 0 | 0.05 | 0.0471 | 0.3 | 0.29865 | 0 | 0 | 0 | 0 | 0 | 0 | 0 | 0 | 0 | 0 | 0 | 0 | 0 | 0 | 0 | 0 | 0 | 0 | 0 | 0 | 0 | 0 | 0 | 0 | 0 | 0 | 0 | 0 | 0 | 10 | 9.42 | 60 | 59.73 | 0 | 0 | 0 | 0 | 0 | 0 | 0 | 0 | 0 | 0 | 0 | 0 | 0 | 0 | 0 | 0 | 0 | 0 | 0 | 0 | 0 | 0 | -10 | 0 | 0 | Off | 0 | 0 | 25.5 | 24.8 | 1 | 75 | 75 | 0 | 0 | 90.4 | 90.5 | 38 | 38 | 9.6 | 9.6 | 62 | 62 | 75 | 75 | 0 | 0 | 0 | 127492
216.71 | 5.3529 | 106.7016 | 0 | 25 | 25 | 0 | 25 | 25.18 | 5 | 4.705 | 30 | 29.845 | 200 | 9.6 | 9.6 | 90.4 | 90.5 | 62 | 62 | 38 | 38 | 6.7016 | 0 | 0 | 0 | 0.05 | 0.04705 | 0.3 | 0.29845 | 0 | 0 | 0 | 0 | 0 | 0 | 0 | 0 | 0 | 0 | 0 | 0 | 0 | 0 | 0 | 0 | 0 | 0 | 0 | 0 | 0 | 0 | 0 | 0 | 0 | 0 | 0 | 0 | 0 | 10 | 9.41 | 60 | 59.69 | 0 | 0 | 0 | 0 | 0 | 0 | 0 | 0 | 0 | 0 | 0 | 0 | 0 | 0 | 0 | 0 | 0 | 0 | 0 | 0 | 0 | 0 | -10 | 0 | 0 | Off | 0 | 0 | 25.5 | 24.9 | 1 | 75 | 74.9 | 0 | 0 | 90.4 | 90.5 | 38 | 38 | 9.6 | 9.6 | 62 | 62 | 75 | 74.9 | 0 | 0 | 0 | 127507
217.04 | 5.3529 | 106.7016 | 0 | 25 | 25 | 0 | 25 | 25.17 | 5 | 4.725 | 30 | 29.83 | 200 | 9.6 | 9.6 | 90.4 | 90.4 | 62 | 62 | 38 | 38 | 6.7016 | 0 | 0 | 0 | 0.05 | 0.04725 | 0.3 | 0.2983 | 0 | 0 | 0 | 0 | 0 | 0 | 0 | 0 | 0 | 0 | 0 | 0 | 0 | 0 | 0 | 0 | 0 | 0 | 0 | 0 | 0 | 0 | 0 | 0 | 0 | 0 | 0 | 0 | 0 | 10 | 9.45 | 60 | 59.66 | 0 | 0 | 0 | 0 | 0 | 0 | 0 | 0 | 0 | 0 | 0 | 0 | 0 | 0 | 0 | 0 | 0 | 0 | 0 | 0 | 0 | 0 | -10 | 0 | 0 | Off | 76712.6 | 0 | 25.5 | 25 | 1 | 75 | 75 | 0 | 0 | 90.4 | 90.4 | 38 | 38 | 9.6 | 9.6 | 62 | 62 | 75 | 75 | 0 | 0 | 0 | 127478
217.38 | 5.3528 | 106.6996 | -0.0001 | 25 | 25 | 0 | 25 | 25.2 | 5 | 4.705 | 30 | 29.875 | 200 | 9.6 | 9.6 | 90.4 | 90.4 | 62 | 62 | 38 | 38 | 6.6996 | 0 | 0 | 0 | 0.05 | 0.04705 | 0.3 | 0.29875 | 0 | 0 | 0 | 0 | 0 | 0 | 0 | 0 | 0 | 0 | 0 | 0 | 0 | 0 | 0 | 0 | 0 | 0 | 0 | 0 | 0 | 0 | 0 | 0 | 0 | 0 | 0 | 0 | 0 | 10 | 9.41 | 60 | 59.75 | 0 | 0 | 0 | 0 | 0 | 0 | 0 | 0 | 0 | 0 | 0 | 0 | 0 | 0 | 0 | 0 | 0 | 0 | 0 | 0 | 0 | 0 | -10 | 0 | 0 | Off | 76687.7 | 0 | 25.5 | 24.9 | 1 | 75 | 75 | 0 | 0 | 90.4 | 90.4 | 38 | 38 | 9.6 | 9.6 | 62 | 62 | 75 | 75 | 0 | 0 | 0 | 127489
217.71 | 5.3528 | 106.6996 | -0.0003 | 25 | 25 | 0 | 25 | 25.19 | 5 | 4.695 | 30 | 29.855 | 200 | 9.6 | 9.5 | 90.4 | 90.3 | 62 | 62 | 38 | 38 | 6.6996 | 0 | 0 | 0 | 0.05 | 0.04695 | 0.3 | 0.29855 | 0 | 0 | 0 | 0 | 0 | 0 | 0 | 0 | 0 | 0 | 0 | 0 | 0 | 0 | 0 | 0 | 0 | 0 | 0 | 0 | 0 | 0 | 0 | 0 | 0 | 0 | 0 | 0 | 0 | 10 | 9.39 | 60 | 59.71 | 0 | 0 | 0 | 0 | 0 | 0 | 0 | 0 | 0 | 0 | 0 | 0 | 0 | 0 | 0 | 0 | 0 | 0 | 0 | 0 | 0 | 0 | -10 | 0 | 0 | Off | 0 | 0 | 25.5 | 24.9 | 1 | 75 | 74.9 | 0 | 0 | 90.4 | 90.3 | 38 | 38 | 9.6 | 9.5 | 62 | 62 | 75 | 74.9 | 0 | 0 | 0 | 127494
218.05 | 5.3528 | 106.6996 | -0.0004 | 25 | 25 | 0 | 25 | 25.18 | 5 | 4.72 | 30 | 29.835 | 200 | 9.6 | 9.6 | 90.4 | 90.4 | 62 | 62 | 38 | 38 | 6.6996 | 0 | 0 | 0 | 0.05 | 0.0472 | 0.3 | 0.29835 | 0 | 0 | 0 | 0 | 0 | 0 | 0 | 0 | 0 | 0 | 0 | 0 | 0 | 0 | 0 | 0 | 0 | 0 | 0 | 0 | 0 | 0 | 0 | 0 | 0 | 0 | 0 | 0 | 0 | 10 | 9.44 | 60 | 59.67 | 0 | 0 | 0 | 0 | 0 | 0 | 0 | 0 | 0 | 0 | 0 | 0 | 0 | 0 | 0 | 0 | 0 | 0 | 0 | 0 | 0 | 0 | -10 | 0 | 0 | Off | 0 | 0 | 25.5 | 25 | 1 | 75 | 75 | 0 | 0 | 90.4 | 90.4 | 38 | 38 | 9.6 | 9.6 | 62 | 62 | 75 | 75 | 0 | 0 | 0 | 127482
218.38 | 5.3528 | 106.6996 | -0.0004 | 25 | 25 | 0 | 25 | 25.19 | 5 | 4.72 | 30 | 29.87 | 200 | 9.6 | 9.6 | 90.4 | 90.3 | 62 | 62 | 38 | 38 | 6.6996 | 0 | 0 | 0 | 0.05 | 0.0472 | 0.3 | 0.2987 | 0 | 0 | 0 | 0 | 0 | 0 | 0 | 0 | 0 | 0 | 0 | 0 | 0 | 0 | 0 | 0 | 0 | 0 | 0 | 0 | 0 | 0 | 0 | 0 | 0 | 0 | 0 | 0 | 0 | 10 | 9.44 | 60 | 59.74 | 0 | 0 | 0 | 0 | 0 | 0 | 0 | 0 | 0 | 0 | 0 | 0 | 0 | 0 | 0 | 0 | 0 | 0 | 0 | 0 | 0 | 0 | -10 | 0 | 0 | Off | 0 | 0 | 25.5 | 25.1 | 1 | 75 | 75 | 0 | 0 | 90.4 | 90.3 | 38 | 38 | 9.6 | 9.6 | 62 | 62 | 75 | 75 | 0 | 0 | 0 | 127499
218.72 | 5.3528 | 106.6996 | -0.0005 | 25 | 25 | 0 | 25 | 25.19 | 5 | 4.69 | 30 | 29.865 | 200 | 9.6 | 9.6 | 90.4 | 90.3 | 62 | 62 | 38 | 38 | 6.6996 | 0 | 0 | 0 | 0.05 | 0.0469 | 0.3 | 0.29865 | 0 | 0 | 0 | 0 | 0 | 0 | 0 | 0 | 0 | 0 | 0 | 0 | 0 | 0 | 0 | 0 | 0 | 0 | 0 | 0 | 0 | 0 | 0 | 0 | 0 | 0 | 0 | 0 | 0 | 10 | 9.38 | 60 | 59.73 | 0 | 0 | 0 | 0 | 0 | 0 | 0 | 0 | 0 | 0 | 0 | 0 | 0 | 0 | 0 | 0 | 0 | 0 | 0 | 0 | 0 | 0 | -10 | 0 | 0 | Off | 0 | 0 | 25.5 | 24.8 | 1 | 75 | 75 | 0 | 0 | 90.4 | 90.3 | 38 | 38 | 9.6 | 9.6 | 62 | 62 | 75 | 75 | 0 | 0 | 0 | 127509
219.05 | 5.3528 | 106.6996 | -0.0006 | 25 | 25 | 0 | 25 | 25.19 | 5 | 4.7 | 30 | 29.84 | 200 | 9.6 | 9.5 | 90.4 | 90.3 | 62 | 61.7 | 38 | 38 | 6.6996 | 0 | 0 | 0 | 0.05 | 0.047 | 0.3 | 0.2984 | 0 | 0 | 0 | 0 | 0 | 0 | 0 | 0 | 0 | 0 | 0 | 0 | 0 | 0 | 0 | 0 | 0 | 0 | 0 | 0 | 0 | 0 | 0 | 0 | 0 | 0 | 0 | 0 | 0 | 10 | 9.4 | 60 | 59.68 | 0 | 0 | 0 | 0 | 0 | 0 | 0 | 0 | 0 | 0 | 0 | 0 | 0 | 0 | 0 | 0 | 0 | 0 | 0 | 0 | 0 | 0 | -10 | 0 | 0 | Off | 0 | 0 | 25.5 | 24.8 | 1 | 75 | 74.9 | 0 | 0 | 90.4 | 90.3 | 38 | 38 | 9.6 | 9.5 | 62 | 61.7 | 75 | 74.9 | 0 | 0 | 0 | 127483
219.38 | 5.3528 | 106.6996 | -0.0006 | 25 | 25 | 0 | 25 | 25.18 | 5 | 4.71 | 30 | 29.855 | 200 | 9.6 | 9.6 | 90.4 | 90.4 | 62 | 62 | 38 | 38 | 6.6996 | 0 | 0 | 0 | 0.05 | 0.0471 | 0.3 | 0.29855 | 0 | 0 | 0 | 0 | 0 | 0 | 0 | 0 | 0 | 0 | 0 | 0 | 0 | 0 | 0 | 0 | 0 | 0 | 0 | 0 | 0 | 0 | 0 | 0 | 0 | 0 | 0 | 0 | 0 | 10 | 9.42 | 60 | 59.71 | 0 | 0 | 0 | 0 | 0 | 0 | 0 | 0 | 0 | 0 | 0 | 0 | 0 | 0 | 0 | 0 | 0 | 0 | 0 | 0 | 0 | 0 | -10 | 0 | 0 | Off | 0 | 0 | 25.5 | 24.9 | 1 | 75 | 75.1 | 0 | 0 | 90.4 | 90.4 | 38 | 38 | 9.6 | 9.6 | 62 | 62 | 75 | 75.1 | 0 | 0 | 0 | 127493
219.72 | 5.3528 | 106.6996 | -0.0006 | 25 | 25 | 0 | 25 | 25.19 | 5 | 4.69 | 30 | 29.86 | 200 | 9.6 | 9.5 | 90.4 | 90.4 | 62 | 62 | 38 | 38 | 6.6996 | 0 | 0 | 0 | 0.05 | 0.0469 | 0.3 | 0.2986 | 0 | 0 | 0 | 0 | 0 | 0 | 0 | 0 | 0 | 0 | 0 | 0 | 0 | 0 | 0 | 0 | 0 | 0 | 0 | 0 | 0 | 0 | 0 | 0 | 0 | 0 | 0 | 0 | 0 | 10 | 9.38 | 60 | 59.72 | 0 | 0 | 0 | 0 | 0 | 0 | 0 | 0 | 0 | 0 | 0 | 0 | 0 | 0 | 0 | 0 | 0 | 0 | 0 | 0 | 0 | 0 | -10 | 0 | 0 | Off | 0 | 0 | 25.5 | 24.9 | 1 | 75 | 75 | 0 | 0 | 90.4 | 90.4 | 38 | 38 | 9.6 | 9.5 | 62 | 62 | 75 | 75 | 0 | 0 | 0 | 127497
220.05 | 5.3528 | 106.6996 | -0.0006 | 25 | 25 | 0 | 25 | 25.19 | 5 | 4.715 | 30 | 29.855 | 200 | 9.6 | 9.6 | 90.4 | 90.3 | 62 | 61.6 | 38 | 38 | 6.6996 | 0 | 0 | 0 | 0.05 | 0.04715 | 0.3 | 0.29855 | 0 | 0 | 0 | 0 | 0 | 0 | 0 | 0 | 0 | 0 | 0 | 0 | 0 | 0 | 0 | 0 | 0 | 0 | 0 | 0 | 0 | 0 | 0 | 0 | 0 | 0 | 0 | 0 | 0 | 10 | 9.43 | 60 | 59.71 | 0 | 0 | 0 | 0 | 0 | 0 | 0 | 0 | 0 | 0 | 0 | 0 | 0 | 0 | 0 | 0 | 0 | 0 | 0 | 0 | 0 | 0 | -10 | 0 | 0 | Off | 77165.9 | 0 | 25.5 | 25 | 1 | 75 | 74.9 | 0 | 0 | 90.4 | 90.3 | 38 | 38 | 9.6 | 9.6 | 62 | 61.6 | 75 | 74.9 | 0 | 1.4 | 0 | 127479
220.38 | 5.3528 | 106.6996 | -0.0005 | 25 | 25 | 0 | 25 | 25.18 | 5 | 4.74 | 30 | 29.885 | 200 | 9.6 | 9.6 | 90.4 | 90.5 | 62 | 62 | 38 | 38 | 6.6996 | 0 | 0 | 0 | 0.05 | 0.0474 | 0.3 | 0.29885 | 0 | 0 | 0 | 0 | 0 | 0 | 0 | 0 | 0 | 0 | 0 | 0 | 0 | 0 | 0 | 0 | 0 | 0 | 0 | 0 | 0 | 0 | 0 | 0 | 0 | 0 | 0 | 0 | 0 | 10 | 9.48 | 60 | 59.77 | 0 | 0 | 0 | 0 | 0 | 0 | 0 | 0 | 0 | 0 | 0 | 0 | 0 | 0 | 0 | 0 | 0 | 0 | 0 | 0 | 0 | 0 | -10 | 0 | 0 | Off | 0 | 0 | 25.5 | 25 | 1 | 75 | 75 | 0 | 0 | 90.4 | 90.5 | 38 | 38 | 9.6 | 9.6 | 62 | 62 | 75 | 75 | 0 | 0 | 0 | 127486
220.72 | 5.3528 | 106.6996 | -0.0005 | 25 | 25 | 0 | 25 | 25.17 | 5 | 4.705 | 30 | 29.865 | 200 | 9.6 | 9.6 | 90.4 | 90.4 | 62 | 62.1 | 38 | 38 | 6.6996 | 0 | 0 | 0 | 0.05 | 0.04705 | 0.3 | 0.29865 | 0 | 0 | 0 | 0 | 0 | 0 | 0 | 0 | 0 | 0 | 0 | 0 | 0 | 0 | 0 | 0 | 0 | 0 | 0 | 0 | 0 | 0 | 0 | 0 | 0 | 0 | 0 | 0 | 0 | 10 | 9.41 | 60 | 59.73 | 0 | 0 | 0 | 0 | 0 | 0 | 0 | 0 | 0 | 0 | 0 | 0 | 0 | 0 | 0 | 0 | 0 | 0 | 0 | 0 | 0 | 0 | -10 | 0 | 0 | Off | 0 | 0 | 25.5 | 24.9 | 1 | 75 | 75 | 0 | 0 | 90.4 | 90.4 | 38 | 38 | 9.6 | 9.6 | 62 | 62.1 | 75 | 75 | 0 | 0 | 0 | 127497
221.05 | 5.3528 | 106.6996 | -0.0004 | 25 | 25 | 0 | 25 | 25.18 | 5 | 4.705 | 30 | 29.855 | 200 | 9.6 | 9.6 | 90.4 | 90.4 | 62 | 62.4 | 38 | 38 | 6.6996 | 0 | 0 | 0 | 0.05 | 0.04705 | 0.3 | 0.29855 | 0 | 0 | 0 | 0 | 0 | 0 | 0 | 0 | 0 | 0 | 0 | 0 | 0 | 0 | 0 | 0 | 0 | 0 | 0 | 0 | 0 | 0 | 0 | 0 | 0 | 0 | 0 | 0 | 0 | 10 | 9.41 | 60 | 59.71 | 0 | 0 | 0 | 0 | 0 | 0 | 0 | 0 | 0 | 0 | 0 | 0 | 0 | 0 | 0 | 0 | 0 | 0 | 0 | 0 | 0 | 0 | -10 | 0 | 0 | Off | 0 | 0 | 25.5 | 24.9 | 1 | 75 | 75 | 0 | 0 | 90.4 | 90.4 | 38 | 38 | 9.6 | 9.6 | 62 | 62.4 | 75 | 75 | 0 | 3.6 | 0 | 127492
221.38 | 5.3528 | 106.6996 | -0.0003 | 25 | 25 | 0 | 25 | 25.17 | 5 | 4.695 | 30 | 29.865 | 200 | 9.6 | 9.6 | 90.4 | 90.4 | 62 | 62 | 38 | 38 | 6.6996 | 0 | 0 | 0 | 0.05 | 0.04695 | 0.3 | 0.29865 | 0 | 0 | 0 | 0 | 0 | 0 | 0 | 0 | 0 | 0 | 0 | 0 | 0 | 0 | 0 | 0 | 0 | 0 | 0 | 0 | 0 | 0 | 0 | 0 | 0 | 0 | 0 | 0 | 0 | 10 | 9.39 | 60 | 59.73 | 0 | 0 | 0 | 0 | 0 | 0 | 0 | 0 | 0 | 0 | 0 | 0 | 0 | 0 | 0 | 0 | 0 | 0 | 0 | 0 | 0 | 0 | -10 | 0 | 0 | Off | 0 | 0 | 25.5 | 24.9 | 1 | 75 | 75 | 0 | 0 | 90.4 | 90.4 | 38 | 38 | 9.6 | 9.6 | 62 | 62 | 75 | 75 | 0 | 0 | 0 | 127501
221.72 | 5.3528 | 106.6996 | -0.0002 | 25 | 25 | 0 | 25 | 25.19 | 5 | 4.695 | 30 | 29.875 | 200 | 9.6 | 9.6 | 90.4 | 90.5 | 62 | 62 | 38 | 38 | 6.6996 | 0 | 0 | 0 | 0.05 | 0.04695 | 0.3 | 0.29875 | 0 | 0 | 0 | 0 | 0 | 0 | 0 | 0 | 0 | 0 | 0 | 0 | 0 | 0 | 0 | 0 | 0 | 0 | 0 | 0 | 0 | 0 | 0 | 0 | 0 | 0 | 0 | 0 | 0 | 10 | 9.39 | 60 | 59.75 | 0 | 0 | 0 | 0 | 0 | 0 | 0 | 0 | 0 | 0 | 0 | 0 | 0 | 0 | 0 | 0 | 0 | 0 | 0 | 0 | 0 | 0 | -10 | 0 | 0 | Off | 0 | 0 | 25.5 | 25 | 1 | 75 | 74.9 | 0 | 0 | 90.4 | 90.5 | 38 | 38 | 9.6 | 9.6 | 62 | 62 | 75 | 74.9 | 0 | 0 | 0 | 127506
222.05 | 5.3528 | 106.6996 | -0.0001 | 25 | 25 | 0 | 25 | 25.17 | 5 | 4.71 | 25 | 29.845 | 200 | 9.6 | 9.6 | 90.4 | 90.4 | 52.5 | 61.8 | 47.5 | 38 | 6.6996 | 0 | 0 | 0 | 0.05 | 0.0471 | 0.25 | 0.29845 | 0 | 0 | 0 | 0 | 0 | 0 | 0 | 0 | 0 | 0 | 0 | 0 | 0 | 0 | 0 | 0 | 0 | 0 | 0 | 0 | 0 | 0 | 0 | 0 | 0 | 0 | 0 | 0 | 0 | 10 | 9.42 | 50 | 59.69 | 0 | 0 | 0 | 0 | 0 | 0 | 0 | 0 | 0 | 0 | 0 | 0 | 0 | 0 | 0 | 0 | 0 | 0 | 0 | 0 | 0 | 0 | -10 | 0 | 0 | Off | 0 | 0 | 25.5 | 25 | 1 | 75 | 75.1 | 0 | 0 | 90.4 | 90.4 | 47.5 | 38 | 9.6 | 9.6 | 52.5 | 61.8 | 75 | 75.1 | 0 | 1.3 | 0 | 127491
222.39 | 5.3528 | 106.6996 | 0 | 25 | 25 | 0 | 25 | 25.18 | 5 | 4.725 | 25 | 29.795 | 200 | 9.6 | 9.6 | 90.4 | 90.4 | 52.5 | 52.5 | 47.5 | 47.4 | 6.6996 | 0 | 0 | 0 | 0.05 | 0.04725 | 0.25 | 0.29795 | 0 | 0 | 0 | 0 | 0 | 0 | 0 | 0 | 0 | 0 | 0 | 0 | 0 | 0 | 0 | 0 | 0 | 0 | 0 | 0 | 0 | 0 | 0 | 0 | 0 | 0 | 0 | 0 | 0 | 10 | 9.45 | 50 | 59.59 | 0 | 0 | 0 | 0 | 0 | 0 | 0 | 0 | 0 | 0 | 0 | 0 | 0 | 0 | 0 | 0 | 0 | 0 | 0 | 0 | 0 | 0 | -10 | 0 | 0 | Off | 0 | 0 | 25.5 | 25 | 1 | 75 | 75 | 0 | 0 | 90.4 | 90.4 | 47.5 | 47.4 | 9.6 | 9.6 | 52.5 | 52.5 | 75 | 75 | 0 | 0 | 0 | 127370
222.72 | 5.3529 | 106.7016 | 0 | 25 | 25 | 0 | 25 | 25.18 | 5 | 4.685 | 25 | 25.555 | 200 | 9.6 | 9.6 | 90.4 | 90.3 | 52.5 | 52.6 | 47.5 | 47.5 | 6.7016 | 0 | 0 | 0 | 0.05 | 0.04685 | 0.25 | 0.25555 | 0 | 0 | 0 | 0 | 0 | 0 | 0 | 0 | 0 | 0 | 0 | 0 | 0 | 0 | 0 | 0 | 0 | 0 | 0 | 0 | 0 | 0 | 0 | 0 | 0 | 0 | 0 | 0 | 0 | 10 | 9.37 | 50 | 51.11 | 0 | 0 | 0 | 0 | 0 | 0 | 0 | 0 | 0 | 0 | 0 | 0 | 0 | 0 | 0 | 0 | 0 | 0 | 0 | 0 | 0 | 0 | -10 | 0 | 0 | Off | 76748.2 | 0 | 25.5 | 24.9 | 1 | 75 | 75 | 0 | 0 | 90.4 | 90.3 | 47.5 | 47.5 | 9.6 | 9.6 | 52.5 | 52.6 | 75 | 75 | 0 | 2.8 | 0 | 124783
223.05 | 5.3528 | 106.6996 | 0.0002 | 25 | 25 | 0 | 25 | 25.18 | 5 | 4.725 | 25 | 25.09 | 200 | 9.6 | 9.6 | 90.4 | 90.4 | 52.5 | 52.5 | 47.5 | 47.5 | 6.6996 | 0 | 0 | 0 | 0.05 | 0.04725 | 0.25 | 0.2509 | 0 | 0 | 0 | 0 | 0 | 0 | 0 | 0 | 0 | 0 | 0 | 0 | 0 | 0 | 0 | 0 | 0 | 0 | 0 | 0 | 0 | 0 | 0 | 0 | 0 | 0 | 0 | 0 | 0 | 10 | 9.45 | 50 | 50.18 | 0 | 0 | 0 | 0 | 0 | 0 | 0 | 0 | 0 | 0 | 0 | 0 | 0 | 0 | 0 | 0 | 0 | 0 | 0 | 0 | 0 | 0 | -10 | 0 | 0 | Off | 0 | 0 | 25.5 | 24.9 | 1 | 75 | 75 | 0 | 0 | 90.4 | 90.4 | 47.5 | 47.5 | 9.6 | 9.6 | 52.5 | 52.5 | 75 | 75 | 0 | 0 | 0 | 124493
223.39 | 5.3512 | 106.6677 | -0.001 | 25 | 25 | 0 | 25 | 25.18 | 5 | 4.685 | 25 | 25.03 | 200 | 9.6 | 9.6 | 90.4 | 90.3 | 52.5 | 52.2 | 47.5 | 47.5 | 6.6677 | 0 | 0 | 0 | 0.05 | 0.04685 | 0.25 | 0.2503 | 0 | 0 | 0 | 0 | 0 | 0 | 0 | 0 | 0 | 0 | 0 | 0 | 0 | 0 | 0 | 0 | 0 | 0 | 0 | 0 | 0 | 0 | 0 | 0 | 0 | 0 | 0 | 0 | 0 | 10 | 9.37 | 50 | 50.06 | 0 | 0 | 0 | 0 | 0 | 0 | 0 | 0 | 0 | 0 | 0 | 0 | 0 | 0 | 0 | 0 | 0 | 0 | 0 | 0 | 0 | 0 | -10 | 0 | 0 | Off | 76564 | 0 | 25.5 | 24.9 | 1 | 75 | 75.1 | 0 | 0 | 90.4 | 90.3 | 47.5 | 47.5 | 9.6 | 9.6 | 52.5 | 52.2 | 75 | 75.1 | 0 | 1.5 | 0 | 124456
223.72 | 5.3485 | 106.6139 | -0.0053 | 25 | 25 | 0 | 25 | 25.18 | 5 | 4.73 | 25 | 24.985 | 200 | 9.6 | 9.6 | 90.4 | 90.3 | 52.5 | 52.6 | 47.5 | 47.4 | 6.6139 | 0 | 0 | 0 | 0.05 | 0.0473 | 0.25 | 0.24985 | 0 | 0 | 0 | 0 | 0 | 0 | 0 | 0 | 0 | 0 | 0 | 0 | 0 | 0 | 0 | 0 | 0 | 0 | 0 | 0 | 0 | 0 | 0 | 0 | 0 | 0 | 0 | 0 | 0 | 10 | 9.46 | 50 | 49.97 | 0 | 0 | 0 | 0 | 0 | 0 | 0 | 0 | 0 | 0 | 0 | 0 | 0 | 0 | 0 | 0 | 0 | 0 | 0 | 0 | 0 | 0 | -10 | 0 | 0 | Off | 76345 | 0 | 25.5 | 24.9 | 1 | 75 | 75 | 0 | 0 | 90.4 | 90.3 | 47.5 | 47.4 | 9.6 | 9.6 | 52.5 | 52.6 | 75 | 75 | 0 | 0 | 0 | 124401
224.06 | 5.3461 | 106.5661 | -0.0125 | 25 | 25 | 0 | 25 | 25.17 | 5 | 4.7 | 25 | 24.985 | 200 | 9.6 | 9.6 | 90.4 | 90.3 | 52.5 | 52.6 | 47.5 | 47.5 | 6.5661 | 0 | 0 | 0 | 0.05 | 0.047 | 0.25 | 0.24985 | 0 | 0 | 0 | 0 | 0 | 0 | 0 | 0 | 0 | 0 | 0 | 0 | 0 | 0 | 0 | 0 | 0 | 0 | 0 | 0 | 0 | 0 | 0 | 0 | 0 | 0 | 0 | 0 | 0 | 10 | 9.4 | 50 | 49.97 | 0 | 0 | 0 | 0 | 0 | 0 | 0 | 0 | 0 | 0 | 0 | 0 | 0 | 0 | 0 | 0 | 0 | 0 | 0 | 0 | 0 | 0 | -10 | 0 | 0 | Off | 75987.4 | 0 | 25.5 | 25 | 1 | 75 | 75 | 0 | 0 | 90.4 | 90.3 | 47.5 | 47.5 | 9.6 | 9.6 | 52.5 | 52.6 | 75 | 75 | 0 | 0.2 | 0 | 124445
224.39 | 5.3446 | 106.5362 | -0.0219 | 25 | 25 | 0 | 25 | 25.18 | 5 | 4.725 | 25 | 24.99 | 200 | 9.6 | 9.6 | 90.4 | 90.3 | 52.5 | 52.5 | 47.5 | 47.5 | 6.5362 | 0 | 0 | 0 | 0.05 | 0.04725 | 0.25 | 0.2499 | 0 | 0 | 0 | 0 | 0 | 0 | 0 | 0 | 0 | 0 | 0 | 0 | 0 | 0 | 0 | 0 | 0 | 0 | 0 | 0 | 0 | 0 | 0 | 0 | 0 | 0 | 0 | 0 | 0 | 10 | 9.45 | 50 | 49.98 | 0 | 0 | 0 | 0 | 0 | 0 | 0 | 0 | 0 | 0 | 0 | 0 | 0 | 0 | 0 | 0 | 0 | 0 | 0 | 0 | 0 | 0 | -10 | 0 | 0 | Off | 74386.7 | 0 | 25.5 | 24.9 | 1 | 75 | 74.9 | 0 | 0 | 90.4 | 90.3 | 47.5 | 47.5 | 9.6 | 9.6 | 52.5 | 52.5 | 75 | 74.9 | 0 | 0 | 0 | 124432
224.72 | 5.3438 | 106.5202 | -0.031 | 25 | 25 | 0 | 25 | 25.18 | 5 | 4.675 | 25 | 24.985 | 200 | 9.6 | 9.6 | 90.4 | 90.3 | 52.5 | 52.5 | 47.5 | 47.5 | 6.5202 | 0 | 0 | 0 | 0.05 | 0.04675 | 0.25 | 0.24985 | 0 | 0 | 0 | 0 | 0 | 0 | 0 | 0 | 0 | 0 | 0 | 0 | 0 | 0 | 0 | 0 | 0 | 0 | 0 | 0 | 0 | 0 | 0 | 0 | 0 | 0 | 0 | 0 | 0 | 10 | 9.35 | 50 | 49.97 | 0 | 0 | 0 | 0 | 0 | 0 | 0 | 0 | 0 | 0 | 0 | 0 | 0 | 0 | 0 | 0 | 0 | 0 | 0 | 0 | 0 | 0 | -10 | 0 | 0 | Off | 72770.6 | 0 | 25.5 | 24.8 | 1 | 75 | 75 | 0 | 0 | 90.4 | 90.3 | 47.5 | 47.5 | 9.6 | 9.6 | 52.5 | 52.5 | 75 | 75 | 0 | 0 | 0 | 124426
225.06 | 5.3433 | 106.5103 | -0.0396 | 25 | 25 | 0 | 25 | 25.17 | 5 | 4.685 | 25 | 25.035 | 200 | 9.6 | 9.6 | 90.4 | 90.3 | 52.5 | 52.5 | 47.5 | 47.5 | 6.5103 | 0 | 0 | 0 | 0.05 | 0.04685 | 0.25 | 0.25035 | 0 | 0 | 0 | 0 | 0 | 0 | 0 | 0 | 0 | 0 | 0 | 0 | 0 | 0 | 0 | 0 | 0 | 0 | 0 | 0 | 0 | 0 | 0 | 0 | 0 | 0 | 0 | 0 | 0 | 10 | 9.37 | 50 | 50.07 | 0 | 0 | 0 | 0 | 0 | 0 | 0 | 0 | 0 | 0 | 0 | 0 | 0 | 0 | 0 | 0 | 0 | 0 | 0 | 0 | 0 | 0 | -10 | 0 | 0 | Off | 118984.5 | 0 | 25.5 | 24.9 | 1 | 75 | 74.9 | 0 | 0 | 90.4 | 90.3 | 47.5 | 47.5 | 9.6 | 9.6 | 52.5 | 52.5 | 75 | 74.9 | 0 | 0 | 0 | 124439
225.39 | 5.3429 | 106.5023 | -0.0465 | 25 | 25 | 0 | 25 | 25.19 | 5 | 4.705 | 25 | 24.955 | 200 | 9.6 | 9.6 | 90.4 | 90.3 | 52.5 | 52.5 | 47.5 | 47.5 | 6.5023 | 0 | 0 | 0 | 0.05 | 0.04705 | 0.25 | 0.24955 | 0 | 0 | 0 | 0 | 0 | 0 | 0 | 0 | 0 | 0 | 0 | 0 | 0 | 0 | 0 | 0 | 0 | 0 | 0 | 0 | 0 | 0 | 0 | 0 | 0 | 0 | 0 | 0 | 0 | 10 | 9.41 | 50 | 49.91 | 0 | 0 | 0 | 0 | 0 | 0 | 0 | 0 | 0 | 0 | 0 | 0 | 0 | 0 | 0 | 0 | 0 | 0 | 0 | 0 | 0 | 0 | -10 | 0 | 0 | Off | 105154.5 | 0 | 25.5 | 25 | 1 | 75 | 74.9 | 0 | 0 | 90.4 | 90.3 | 47.5 | 47.5 | 9.6 | 9.6 | 52.5 | 52.5 | 75 | 74.9 | 0 | 0 | 0 | 124409
225.72 | 5.3428 | 106.5003 | -0.0519 | 25 | 25 | 0 | 25 | 25.17 | 5 | 4.715 | 25 | 25.02 | 200 | 9.6 | 9.6 | 90.4 | 90.4 | 52.5 | 52.5 | 47.5 | 47.5 | 6.5003 | 0 | 0 | 0 | 0.05 | 0.04715 | 0.25 | 0.2502 | 0 | 0 | 0 | 0 | 0 | 0 | 0 | 0 | 0 | 0 | 0 | 0 | 0 | 0 | 0 | 0 | 0 | 0 | 0 | 0 | 0 | 0 | 0 | 0 | 0 | 0 | 0 | 0 | 0 | 10 | 9.43 | 50 | 50.04 | 0 | 0 | 0 | 0 | 0 | 0 | 0 | 0 | 0 | 0 | 0 | 0 | 0 | 0 | 0 | 0 | 0 | 0 | 0 | 0 | 0 | 0 | -10 | 0 | 0 | Off | 98023.5 | 0 | 25.5 | 24.9 | 1 | 75 | 75 | 0 | 0 | 90.4 | 90.4 | 47.5 | 47.5 | 9.6 | 9.6 | 52.5 | 52.5 | 75 | 75 | 0 | 0 | 0 | 124434
226.06 | 5.3427 | 106.4983 | -0.0557 | 25 | 25 | 0 | 25 | 25.17 | 5 | 4.68 | 25 | 24.98 | 200 | 9.6 | 9.6 | 90.4 | 90.4 | 52.5 | 52.5 | 47.5 | 47.5 | 6.4983 | 0 | 0 | 0 | 0.05 | 0.0468 | 0.25 | 0.2498 | 0 | 0 | 0 | 0 | 0 | 0 | 0 | 0 | 0 | 0 | 0 | 0 | 0 | 0 | 0 | 0 | 0 | 0 | 0 | 0 | 0 | 0 | 0 | 0 | 0 | 0 | 0 | 0 | 0 | 10 | 9.36 | 50 | 49.96 | 0 | 0 | 0 | 0 | 0 | 0 | 0 | 0 | 0 | 0 | 0 | 0 | 0 | 0 | 0 | 0 | 0 | 0 | 0 | 0 | 0 | 0 | -10 | 0 | 0 | Off | 92057.1 | 0 | 25.5 | 25 | 1 | 75 | 75 | 0 | 0 | 90.4 | 90.4 | 47.5 | 47.5 | 9.6 | 9.6 | 52.5 | 52.5 | 75 | 75 | 0 | 0 | 0 | 124424
226.39 | 5.3426 | 106.4963 | -0.0573 | 25 | 25 | 0 | 25 | 25.18 | 5 | 4.705 | 25 | 25.035 | 200 | 9.6 | 9.6 | 90.4 | 90.4 | 52.5 | 52.5 | 47.5 | 47.5 | 6.4963 | 0 | 0 | 0 | 0.05 | 0.04705 | 0.25 | 0.25035 | 0 | 0 | 0 | 0 | 0 | 0 | 0 | 0 | 0 | 0 | 0 | 0 | 0 | 0 | 0 | 0 | 0 | 0 | 0 | 0 | 0 | 0 | 0 | 0 | 0 | 0 | 0 | 0 | 0 | 10 | 9.41 | 50 | 50.07 | 0 | 0 | 0 | 0 | 0 | 0 | 0 | 0 | 0 | 0 | 0 | 0 | 0 | 0 | 0 | 0 | 0 | 0 | 0 | 0 | 0 | 0 | -10 | 0 | 0 | Off | 80370.1 | 0 | 25.5 | 25.1 | 1 | 75 | 75 | 0 | 0 | 90.4 | 90.4 | 47.5 | 47.5 | 9.6 | 9.6 | 52.5 | 52.5 | 75 | 75 | 0 | 0 | 0 | 124442
226.73 | 5.3425 | 106.4943 | -0.057 | 25 | 25 | 0 | 25 | 25.17 | 5 | 4.725 | 25 | 24.96 | 200 | 9.6 | 9.6 | 90.4 | 90.3 | 52.5 | 52.5 | 47.5 | 47.5 | 6.4943 | 0 | 0 | 0 | 0.05 | 0.04725 | 0.25 | 0.2496 | 0 | 0 | 0 | 0 | 0 | 0 | 0 | 0 | 0 | 0 | 0 | 0 | 0 | 0 | 0 | 0 | 0 | 0 | 0 | 0 | 0 | 0 | 0 | 0 | 0 | 0 | 0 | 0 | 0 | 10 | 9.45 | 50 | 49.92 | 0 | 0 | 0 | 0 | 0 | 0 | 0 | 0 | 0 | 0 | 0 | 0 | 0 | 0 | 0 | 0 | 0 | 0 | 0 | 0 | 0 | 0 | -10 | 0 | 0 | Off | 103022.6 | 0 | 25.5 | 24.9 | 1 | 75 | 74.9 | 0 | 0 | 90.4 | 90.3 | 47.5 | 47.5 | 9.6 | 9.6 | 52.5 | 52.5 | 75 | 74.9 | 0 | 0 | 0 | 124412
227.06 | 5.3425 | 106.4943 | -0.0547 | 25 | 25 | 0 | 25 | 25.18 | 5 | 4.725 | 25 | 25.025 | 200 | 9.6 | 9.6 | 90.4 | 90.4 | 52.5 | 52.5 | 47.5 | 47.5 | 6.4943 | 0 | 0 | 0 | 0.05 | 0.04725 | 0.25 | 0.25025 | 0 | 0 | 0 | 0 | 0 | 0 | 0 | 0 | 0 | 0 | 0 | 0 | 0 | 0 | 0 | 0 | 0 | 0 | 0 | 0 | 0 | 0 | 0 | 0 | 0 | 0 | 0 | 0 | 0 | 10 | 9.45 | 50 | 50.05 | 0 | 0 | 0 | 0 | 0 | 0 | 0 | 0 | 0 | 0 | 0 | 0 | 0 | 0 | 0 | 0 | 0 | 0 | 0 | 0 | 0 | 0 | -10 | 0 | 0 | Off | 60230.8 | 0 | 25.5 | 25 | 1 | 75 | 74.9 | 0 | 0 | 90.4 | 90.4 | 47.5 | 47.5 | 9.6 | 9.6 | 52.5 | 52.5 | 75 | 74.9 | 0 | 0 | 0 | 124454
227.39 | 5.3425 | 106.4943 | -0.0505 | 25 | 25 | 0 | 25 | 25.18 | 5 | 4.7 | 25 | 24.96 | 200 | 9.6 | 9.6 | 90.4 | 90.3 | 52.5 | 52.5 | 47.5 | 47.5 | 6.4943 | 0 | 0 | 0 | 0.05 | 0.047 | 0.25 | 0.2496 | 0 | 0 | 0 | 0 | 0 | 0 | 0 | 0 | 0 | 0 | 0 | 0 | 0 | 0 | 0 | 0 | 0 | 0 | 0 | 0 | 0 | 0 | 0 | 0 | 0 | 0 | 0 | 0 | 0 | 10 | 9.4 | 50 | 49.92 | 0 | 0 | 0 | 0 | 0 | 0 | 0 | 0 | 0 | 0 | 0 | 0 | 0 | 0 | 0 | 0 | 0 | 0 | 0 | 0 | 0 | 0 | -10 | 0 | 0 | Off | 60120 | 0 | 25.5 | 24.9 | 1 | 75 | 75 | 0 | 0 | 90.4 | 90.3 | 47.5 | 47.5 | 9.6 | 9.6 | 52.5 | 52.5 | 75 | 75 | 0 | 0 | 0 | 124413
227.73 | 5.3425 | 106.4943 | -0.0442 | 25 | 25 | 0 | 25 | 25.17 | 5 | 4.695 | 25 | 25.025 | 200 | 9.6 | 9.6 | 90.4 | 90.5 | 52.5 | 52.5 | 47.5 | 47.5 | 6.4943 | 0 | 0 | 0 | 0.05 | 0.04695 | 0.25 | 0.25025 | 0 | 0 | 0 | 0 | 0 | 0 | 0 | 0 | 0 | 0 | 0 | 0 | 0 | 0 | 0 | 0 | 0 | 0 | 0 | 0 | 0 | 0 | 0 | 0 | 0 | 0 | 0 | 0 | 0 | 10 | 9.39 | 50 | 50.05 | 0 | 0 | 0 | 0 | 0 | 0 | 0 | 0 | 0 | 0 | 0 | 0 | 0 | 0 | 0 | 0 | 0 | 0 | 0 | 0 | 0 | 0 | -10 | 0 | 0 | Off | 60029.7 | 0 | 25.5 | 24.8 | 1 | 75 | 75.1 | 0 | 0 | 90.4 | 90.5 | 47.5 | 47.5 | 9.6 | 9.6 | 52.5 | 52.5 | 75 | 75.1 | 0 | 0 | 0 | 124449
228.06 | 5.3425 | 106.4943 | -0.0353 | 25 | 25 | 0 | 25 | 25.17 | 5 | 4.72 | 25 | 24.93 | 200 | 9.6 | 9.6 | 90.4 | 90.3 | 52.5 | 52.5 | 47.5 | 47.5 | 6.4943 | 0 | 0 | 0 | 0.05 | 0.0472 | 0.25 | 0.2493 | 0 | 0 | 0 | 0 | 0 | 0 | 0 | 0 | 0 | 0 | 0 | 0 | 0 | 0 | 0 | 0 | 0 | 0 | 0 | 0 | 0 | 0 | 0 | 0 | 0 | 0 | 0 | 0 | 0 | 10 | 9.44 | 50 | 49.86 | 0 | 0 | 0 | 0 | 0 | 0 | 0 | 0 | 0 | 0 | 0 | 0 | 0 | 0 | 0 | 0 | 0 | 0 | 0 | 0 | 0 | 0 | -10 | 0 | 0 | Off | 59998.4 | 0 | 25.5 | 24.9 | 1 | 75 | 75 | 0 | 0 | 90.4 | 90.3 | 47.5 | 47.5 | 9.6 | 9.6 | 52.5 | 52.5 | 75 | 75 | 0 | 0 | 0 | 124396
228.4 | 5.3425 | 106.4943 | -0.0253 | 25 | 25 | 0 | 25 | 25.18 | 5 | 4.7 | 25 | 25.025 | 200 | 9.6 | 9.6 | 90.4 | 90.3 | 52.5 | 52.5 | 47.5 | 47.5 | 6.4943 | 0 | 0 | 0 | 0.05 | 0.047 | 0.25 | 0.25025 | 0 | 0 | 0 | 0 | 0 | 0 | 0 | 0 | 0 | 0 | 0 | 0 | 0 | 0 | 0 | 0 | 0 | 0 | 0 | 0 | 0 | 0 | 0 | 0 | 0 | 0 | 0 | 0 | 0 | 10 | 9.4 | 50 | 50.05 | 0 | 0 | 0 | 0 | 0 | 0 | 0 | 0 | 0 | 0 | 0 | 0 | 0 | 0 | 0 | 0 | 0 | 0 | 0 | 0 | 0 | 0 | -10 | 0 | 0 | Off | 59958.3 | 0 | 25.5 | 24.9 | 1 | 75 | 75 | 0 | 0 | 90.4 | 90.3 | 47.5 | 47.5 | 9.6 | 9.6 | 52.5 | 52.5 | 75 | 75 | 0 | 0 | 0 | 124454
228.73 | 5.3425 | 106.4943 | -0.0159 | 25 | 25 | 0 | 25 | 25.17 | 5 | 4.685 | 25 | 24.965 | 200 | 9.6 | 9.5 | 90.4 | 90.4 | 52.5 | 52.5 | 47.5 | 47.5 | 6.4943 | 0 | 0 | 0 | 0.05 | 0.04685 | 0.25 | 0.24965 | 0 | 0 | 0 | 0 | 0 | 0 | 0 | 0 | 0 | 0 | 0 | 0 | 0 | 0 | 0 | 0 | 0 | 0 | 0 | 0 | 0 | 0 | 0 | 0 | 0 | 0 | 0 | 0 | 0 | 10 | 9.37 | 50 | 49.93 | 0 | 0 | 0 | 0 | 0 | 0 | 0 | 0 | 0 | 0 | 0 | 0 | 0 | 0 | 0 | 0 | 0 | 0 | 0 | 0 | 0 | 0 | -10 | 0 | 0 | Off | 59934.9 | 0 | 25.5 | 25 | 1 | 75 | 75 | 0 | 0 | 90.4 | 90.4 | 47.5 | 47.5 | 9.6 | 9.5 | 52.5 | 52.5 | 75 | 75 | 0 | 0 | 0 | 124415
229.06 | 5.3425 | 106.4943 | -0.0096 | 25 | 25 | 0 | 25 | 25.16 | 5 | 4.725 | 25 | 25.02 | 200 | 9.6 | 9.6 | 90.4 | 90.4 | 52.5 | 52.4 | 47.5 | 47.5 | 6.4943 | 0 | 0 | 0 | 0.05 | 0.04725 | 0.25 | 0.2502 | 0 | 0 | 0 | 0 | 0 | 0 | 0 | 0 | 0 | 0 | 0 | 0 | 0 | 0 | 0 | 0 | 0 | 0 | 0 | 0 | 0 | 0 | 0 | 0 | 0 | 0 | 0 | 0 | 0 | 10 | 9.45 | 50 | 50.04 | 0 | 0 | 0 | 0 | 0 | 0 | 0 | 0 | 0 | 0 | 0 | 0 | 0 | 0 | 0 | 0 | 0 | 0 | 0 | 0 | 0 | 0 | -10 | 0 | 0 | Off | 59915.2 | 0 | 25.5 | 24.9 | 1 | 75 | 75 | 0 | 0 | 90.4 | 90.4 | 47.5 | 47.5 | 9.6 | 9.6 | 52.5 | 52.4 | 75 | 75 | 0 | 0 | 0 | 124451
229.4 | 5.3425 | 106.4943 | -0.0058 | 25 | 25 | 0 | 25 | 25.17 | 5 | 4.715 | 25 | 24.985 | 200 | 9.6 | 9.6 | 90.4 | 90.5 | 52.5 | 52.5 | 47.5 | 47.5 | 6.4943 | 0 | 0 | 0 | 0.05 | 0.04715 | 0.25 | 0.24985 | 0 | 0 | 0 | 0 | 0 | 0 | 0 | 0 | 0 | 0 | 0 | 0 | 0 | 0 | 0 | 0 | 0 | 0 | 0 | 0 | 0 | 0 | 0 | 0 | 0 | 0 | 0 | 0 | 0 | 10 | 9.43 | 50 | 49.97 | 0 | 0 | 0 | 0 | 0 | 0 | 0 | 0 | 0 | 0 | 0 | 0 | 0 | 0 | 0 | 0 | 0 | 0 | 0 | 0 | 0 | 0 | -10 | 0 | 0 | Off | 59899.6 | 0 | 25.5 | 24.9 | 1 | 75 | 75 | 0 | 0 | 90.4 | 90.5 | 47.5 | 47.5 | 9.6 | 9.6 | 52.5 | 52.5 | 75 | 75 | 0 | 0 | 0 | 124419
229.73 | 5.3425 | 106.4943 | -0.0034 | 25 | 25 | 0 | 25 | 25.16 | 5 | 4.705 | 25 | 24.995 | 200 | 9.6 | 9.6 | 90.4 | 90.5 | 52.5 | 52.9 | 47.5 | 47.5 | 6.4943 | 0 | 0 | 0 | 0.05 | 0.04705 | 0.25 | 0.24995 | 0 | 0 | 0 | 0 | 0 | 0 | 0 | 0 | 0 | 0 | 0 | 0 | 0 | 0 | 0 | 0 | 0 | 0 | 0 | 0 | 0 | 0 | 0 | 0 | 0 | 0 | 0 | 0 | 0 | 10 | 9.41 | 50 | 49.99 | 0 | 0 | 0 | 0 | 0 | 0 | 0 | 0 | 0 | 0 | 0 | 0 | 0 | 0 | 0 | 0 | 0 | 0 | 0 | 0 | 0 | 0 | -10 | 0 | 0 | Off | 59839.6 | 0 | 25.5 | 25 | 1 | 75 | 74.9 | 0 | 0 | 90.4 | 90.5 | 47.5 | 47.5 | 9.6 | 9.6 | 52.5 | 52.9 | 75 | 74.9 | 0 | 2.8 | 0 | 124451
230.07 | 5.3425 | 106.4943 | -0.002 | 25 | 25 | 0 | 25 | 25.18 | 5 | 4.705 | 25 | 25.03 | 200 | 9.6 | 9.6 | 90.4 | 90.5 | 52.5 | 52.5 | 47.5 | 47.5 | 6.4943 | 0 | 0 | 0 | 0.05 | 0.04705 | 0.25 | 0.2503 | 0 | 0 | 0 | 0 | 0 | 0 | 0 | 0 | 0 | 0 | 0 | 0 | 0 | 0 | 0 | 0 | 0 | 0 | 0 | 0 | 0 | 0 | 0 | 0 | 0 | 0 | 0 | 0 | 0 | 10 | 9.41 | 50 | 50.06 | 0 | 0 | 0 | 0 | 0 | 0 | 0 | 0 | 0 | 0 | 0 | 0 | 0 | 0 | 0 | 0 | 0 | 0 | 0 | 0 | 0 | 0 | -10 | 0 | 0 | Off | 59830.6 | 0 | 25.5 | 24.9 | 1 | 75 | 74.9 | 0 | 0 | 90.4 | 90.5 | 47.5 | 47.5 | 9.6 | 9.6 | 52.5 | 52.5 | 75 | 74.9 | 0 | 0 | 0 | 124445
230.4 | 5.3426 | 106.4963 | -0.0011 | 25 | 25 | 0 | 25 | 25.17 | 5 | 4.715 | 25 | 24.98 | 200 | 9.6 | 9.6 | 90.4 | 90.4 | 52.5 | 52.5 | 47.5 | 47.5 | 6.4963 | 0 | 0 | 0 | 0.05 | 0.04715 | 0.25 | 0.2498 | 0 | 0 | 0 | 0 | 0 | 0 | 0 | 0 | 0 | 0 | 0 | 0 | 0 | 0 | 0 | 0 | 0 | 0 | 0 | 0 | 0 | 0 | 0 | 0 | 0 | 0 | 0 | 0 | 0 | 10 | 9.43 | 50 | 49.96 | 0 | 0 | 0 | 0 | 0 | 0 | 0 | 0 | 0 | 0 | 0 | 0 | 0 | 0 | 0 | 0 | 0 | 0 | 0 | 0 | 0 | 0 | -10 | 0 | 0 | Off | 59814.2 | 0 | 25.5 | 24.9 | 1 | 75 | 75 | 0 | 0 | 90.4 | 90.4 | 47.5 | 47.5 | 9.6 | 9.6 | 52.5 | 52.5 | 75 | 75 | 0 | 0 | 0 | 124435
230.73 | 5.3426 | 106.4963 | -0.0004 | 25 | 25 | 0 | 25 | 25.16 | 5 | 4.715 | 25 | 25.03 | 200 | 9.6 | 9.6 | 90.4 | 90.4 | 52.5 | 52.5 | 47.5 | 47.5 | 6.4963 | 0 | 0 | 0 | 0.05 | 0.04715 | 0.25 | 0.2503 | 0 | 0 | 0 | 0 | 0 | 0 | 0 | 0 | 0 | 0 | 0 | 0 | 0 | 0 | 0 | 0 | 0 | 0 | 0 | 0 | 0 | 0 | 0 | 0 | 0 | 0 | 0 | 0 | 0 | 10 | 9.43 | 50 | 50.06 | 0 | 0 | 0 | 0 | 0 | 0 | 0 | 0 | 0 | 0 | 0 | 0 | 0 | 0 | 0 | 0 | 0 | 0 | 0 | 0 | 0 | 0 | -10 | 0 | 0 | Off | 59803.1 | 0 | 25.5 | 25 | 1 | 75 | 75 | 0 | 0 | 90.4 | 90.4 | 47.5 | 47.5 | 9.6 | 9.6 | 52.5 | 52.5 | 75 | 75 | 0 | 0 | 0 | 124456
231.07 | 5.3426 | 106.4963 | 0 | 25 | 25 | 0 | 25 | 25.16 | 5 | 4.725 | 25 | 24.96 | 200 | 9.6 | 9.6 | 90.4 | 90.4 | 52.5 | 52.5 | 47.5 | 47.5 | 6.4963 | 0 | 0 | 0 | 0.05 | 0.04725 | 0.25 | 0.2496 | 0 | 0 | 0 | 0 | 0 | 0 | 0 | 0 | 0 | 0 | 0 | 0 | 0 | 0 | 0 | 0 | 0 | 0 | 0 | 0 | 0 | 0 | 0 | 0 | 0 | 0 | 0 | 0 | 0 | 10 | 9.45 | 50 | 49.92 | 0 | 0 | 0 | 0 | 0 | 0 | 0 | 0 | 0 | 0 | 0 | 0 | 0 | 0 | 0 | 0 | 0 | 0 | 0 | 0 | 0 | 0 | -10 | 0 | 0 | Off | 59789.3 | 0 | 25.5 | 25.1 | 1 | 75 | 75 | 0 | 0 | 90.4 | 90.4 | 47.5 | 47.5 | 9.6 | 9.6 | 52.5 | 52.5 | 75 | 75 | 0 | 0 | 0 | 124436
231.4 | 5.3426 | 106.4963 | 0.0003 | 25 | 25 | 0 | 25 | 25.16 | 5 | 4.715 | 25 | 25.03 | 200 | 9.6 | 9.6 | 90.4 | 90.4 | 52.5 | 52.5 | 47.5 | 47.5 | 6.4963 | 0 | 0 | 0 | 0.05 | 0.04715 | 0.25 | 0.2503 | 0 | 0 | 0 | 0 | 0 | 0 | 0 | 0 | 0 | 0 | 0 | 0 | 0 | 0 | 0 | 0 | 0 | 0 | 0 | 0 | 0 | 0 | 0 | 0 | 0 | 0 | 0 | 0 | 0 | 10 | 9.43 | 50 | 50.06 | 0 | 0 | 0 | 0 | 0 | 0 | 0 | 0 | 0 | 0 | 0 | 0 | 0 | 0 | 0 | 0 | 0 | 0 | 0 | 0 | 0 | 0 | -10 | 0 | 0 | Off | 59781.2 | 0 | 25.5 | 24.9 | 1 | 75 | 75 | 0 | 0 | 90.4 | 90.4 | 47.5 | 47.5 | 9.6 | 9.6 | 52.5 | 52.5 | 75 | 75 | 0 | 0 | 0 | 124462
231.74 | 5.3427 | 106.4983 | 0.0006 | 25 | 25 | 0 | 25 | 25.16 | 5 | 4.715 | 25 | 24.965 | 200 | 9.6 | 9.6 | 90.4 | 90.4 | 52.5 | 52.5 | 47.5 | 47.5 | 6.4983 | 0 | 0 | 0 | 0.05 | 0.04715 | 0.25 | 0.24965 | 0 | 0 | 0 | 0 | 0 | 0 | 0 | 0 | 0 | 0 | 0 | 0 | 0 | 0 | 0 | 0 | 0 | 0 | 0 | 0 | 0 | 0 | 0 | 0 | 0 | 0 | 0 | 0 | 0 | 10 | 9.43 | 50 | 49.93 | 0 | 0 | 0 | 0 | 0 | 0 | 0 | 0 | 0 | 0 | 0 | 0 | 0 | 0 | 0 | 0 | 0 | 0 | 0 | 0 | 0 | 0 | -10 | 0 | 0 | Off | 59749.8 | 0 | 25.5 | 24.9 | 1 | 75 | 74.9 | 0 | 0 | 90.4 | 90.4 | 47.5 | 47.5 | 9.6 | 9.6 | 52.5 | 52.5 | 75 | 74.9 | 0 | 0 | 0 | 124417
232.07 | 5.3427 | 106.4983 | 0.0008 | 25 | 25 | 0 | 25 | 25.16 | 5 | 4.695 | 25 | 25.035 | 200 | 9.6 | 9.6 | 90.4 | 90.4 | 52.5 | 52.5 | 47.5 | 47.5 | 6.4983 | 0 | 0 | 0 | 0.05 | 0.04695 | 0.25 | 0.25035 | 0 | 0 | 0 | 0 | 0 | 0 | 0 | 0 | 0 | 0 | 0 | 0 | 0 | 0 | 0 | 0 | 0 | 0 | 0 | 0 | 0 | 0 | 0 | 0 | 0 | 0 | 0 | 0 | 0 | 10 | 9.39 | 50 | 50.07 | 0 | 0 | 0 | 0 | 0 | 0 | 0 | 0 | 0 | 0 | 0 | 0 | 0 | 0 | 0 | 0 | 0 | 0 | 0 | 0 | 0 | 0 | -10 | 0 | 0 | Off | 59727.2 | 0 | 25.5 | 25 | 1 | 75 | 75.1 | 0 | 0 | 90.4 | 90.4 | 47.5 | 47.5 | 9.6 | 9.6 | 52.5 | 52.5 | 75 | 75.1 | 0 | 0 | 0 | 124458
232.41 | 5.3427 | 106.4983 | 0.0009 | 25 | 25 | 0 | 25 | 25.17 | 5 | 4.7 | 25 | 24.95 | 200 | 9.6 | 9.6 | 90.4 | 90.3 | 52.5 | 52.5 | 47.5 | 47.5 | 6.4983 | 0 | 0 | 0 | 0.05 | 0.047 | 0.25 | 0.2495 | 0 | 0 | 0 | 0 | 0 | 0 | 0 | 0 | 0 | 0 | 0 | 0 | 0 | 0 | 0 | 0 | 0 | 0 | 0 | 0 | 0 | 0 | 0 | 0 | 0 | 0 | 0 | 0 | 0 | 10 | 9.4 | 50 | 49.9 | 0 | 0 | 0 | 0 | 0 | 0 | 0 | 0 | 0 | 0 | 0 | 0 | 0 | 0 | 0 | 0 | 0 | 0 | 0 | 0 | 0 | 0 | -10 | 0 | 0 | Off | 59714.7 | 0 | 25.5 | 24.9 | 1 | 75 | 75 | 0 | 0 | 90.4 | 90.3 | 47.5 | 47.5 | 9.6 | 9.6 | 52.5 | 52.5 | 75 | 75 | 0 | 0 | 0 | 124404
232.74 | 5.3427 | 106.4983 | 0.001 | 25 | 25 | 0 | 25 | 25.16 | 5 | 4.69 | 25 | 25.035 | 200 | 9.6 | 9.6 | 90.4 | 90.5 | 52.5 | 52.3 | 47.5 | 47.4 | 6.4983 | 0 | 0 | 0 | 0.05 | 0.0469 | 0.25 | 0.25035 | 0 | 0 | 0 | 0 | 0 | 0 | 0 | 0 | 0 | 0 | 0 | 0 | 0 | 0 | 0 | 0 | 0 | 0 | 0 | 0 | 0 | 0 | 0 | 0 | 0 | 0 | 0 | 0 | 0 | 10 | 9.38 | 50 | 50.07 | 0 | 0 | 0 | 0 | 0 | 0 | 0 | 0 | 0 | 0 | 0 | 0 | 0 | 0 | 0 | 0 | 0 | 0 | 0 | 0 | 0 | 0 | -10 | 0 | 0 | Off | 59713 | 0 | 25.5 | 25 | 1 | 75 | 74.9 | 0 | 0 | 90.4 | 90.5 | 47.5 | 47.4 | 9.6 | 9.6 | 52.5 | 52.3 | 75 | 74.9 | 0 | 0.9 | 0 | 124470
233.07 | 5.3427 | 106.4983 | 0.0011 | 25 | 25 | 0 | 25 | 25.17 | 5 | 4.695 | 25 | 24.995 | 200 | 9.6 | 9.6 | 90.4 | 90.3 | 52.5 | 52.5 | 47.5 | 47.5 | 6.4983 | 0 | 0 | 0 | 0.05 | 0.04695 | 0.25 | 0.24995 | 0 | 0 | 0 | 0 | 0 | 0 | 0 | 0 | 0 | 0 | 0 | 0 | 0 | 0 | 0 | 0 | 0 | 0 | 0 | 0 | 0 | 0 | 0 | 0 | 0 | 0 | 0 | 0 | 0 | 10 | 9.39 | 50 | 49.99 | 0 | 0 | 0 | 0 | 0 | 0 | 0 | 0 | 0 | 0 | 0 | 0 | 0 | 0 | 0 | 0 | 0 | 0 | 0 | 0 | 0 | 0 | -10 | 0 | 0 | Off | 59707.4 | 0 | 25.5 | 24.9 | 1 | 75 | 75 | 0 | 0 | 90.4 | 90.3 | 47.5 | 47.5 | 9.6 | 9.6 | 52.5 | 52.5 | 75 | 75 | 0 | 0 | 0 | 124415
233.41 | 5.3427 | 106.4983 | 0.0011 | 25 | 25 | 0 | 25 | 25.17 | 5 | 4.695 | 25 | 24.975 | 200 | 9.6 | 9.5 | 90.4 | 90.3 | 52.5 | 52.6 | 47.5 | 47.5 | 6.4983 | 0 | 0 | 0 | 0.05 | 0.04695 | 0.25 | 0.24975 | 0 | 0 | 0 | 0 | 0 | 0 | 0 | 0 | 0 | 0 | 0 | 0 | 0 | 0 | 0 | 0 | 0 | 0 | 0 | 0 | 0 | 0 | 0 | 0 | 0 | 0 | 0 | 0 | 0 | 10 | 9.39 | 50 | 49.95 | 0 | 0 | 0 | 0 | 0 | 0 | 0 | 0 | 0 | 0 | 0 | 0 | 0 | 0 | 0 | 0 | 0 | 0 | 0 | 0 | 0 | 0 | -10 | 0 | 0 | Off | 59694.8 | 0 | 25.5 | 24.9 | 1 | 75 | 75 | 0 | 0 | 90.4 | 90.3 | 47.5 | 47.5 | 9.6 | 9.5 | 52.5 | 52.6 | 75 | 75 | 0 | 2 | 0 | 124443
233.74 | 5.3427 | 106.4983 | 0.0011 | 25 | 25 | 0 | 25 | 25.15 | 5 | 4.735 | 25 | 25.005 | 200 | 9.6 | 9.6 | 90.4 | 90.4 | 52.5 | 52.5 | 47.5 | 47.5 | 6.4983 | 0 | 0 | 0 | 0.05 | 0.04735 | 0.25 | 0.25005 | 0 | 0 | 0 | 0 | 0 | 0 | 0 | 0 | 0 | 0 | 0 | 0 | 0 | 0 | 0 | 0 | 0 | 0 | 0 | 0 | 0 | 0 | 0 | 0 | 0 | 0 | 0 | 0 | 0 | 10 | 9.47 | 50 | 50.01 | 0 | 0 | 0 | 0 | 0 | 0 | 0 | 0 | 0 | 0 | 0 | 0 | 0 | 0 | 0 | 0 | 0 | 0 | 0 | 0 | 0 | 0 | -10 | 0 | 0 | Off | 59688.3 | 0 | 25.5 | 25 | 1 | 75 | 75 | 0 | 0 | 90.4 | 90.4 | 47.5 | 47.5 | 9.6 | 9.6 | 52.5 | 52.5 | 75 | 75 | 0 | 0 | 0 | 124440
234.07 | 5.3427 | 106.4983 | 0.001 | 25 | 25 | 0 | 25 | 25.17 | 5 | 4.71 | 25 | 24.995 | 200 | 9.6 | 9.6 | 90.4 | 90.3 | 52.5 | 52.8 | 47.5 | 47.5 | 6.4983 | 0 | 0 | 0 | 0.05 | 0.0471 | 0.25 | 0.24995 | 0 | 0 | 0 | 0 | 0 | 0 | 0 | 0 | 0 | 0 | 0 | 0 | 0 | 0 | 0 | 0 | 0 | 0 | 0 | 0 | 0 | 0 | 0 | 0 | 0 | 0 | 0 | 0 | 0 | 10 | 9.42 | 50 | 49.99 | 0 | 0 | 0 | 0 | 0 | 0 | 0 | 0 | 0 | 0 | 0 | 0 | 0 | 0 | 0 | 0 | 0 | 0 | 0 | 0 | 0 | 0 | -10 | 0 | 0 | Off | 59687.4 | 0 | 25.5 | 24.9 | 1 | 75 | 74.9 | 0 | 0 | 90.4 | 90.3 | 47.5 | 47.5 | 9.6 | 9.6 | 52.5 | 52.8 | 75 | 74.9 | 0 | 0 | 0 | 124433
234.41 | 5.3427 | 106.4983 | 0.0009 | 25 | 25 | 0 | 25 | 25.16 | 5 | 4.685 | 25 | 25.015 | 200 | 9.6 | 9.6 | 90.4 | 90.5 | 52.5 | 52.5 | 47.5 | 47.5 | 6.4983 | 0 | 0 | 0 | 0.05 | 0.04685 | 0.25 | 0.25015 | 0 | 0 | 0 | 0 | 0 | 0 | 0 | 0 | 0 | 0 | 0 | 0 | 0 | 0 | 0 | 0 | 0 | 0 | 0 | 0 | 0 | 0 | 0 | 0 | 0 | 0 | 0 | 0 | 0 | 10 | 9.37 | 50 | 50.03 | 0 | 0 | 0 | 0 | 0 | 0 | 0 | 0 | 0 | 0 | 0 | 0 | 0 | 0 | 0 | 0 | 0 | 0 | 0 | 0 | 0 | 0 | -10 | 0 | 0 | Off | 59690.3 | 0 | 25.5 | 24.9 | 1 | 75 | 75 | 0 | 0 | 90.4 | 90.5 | 47.5 | 47.5 | 9.6 | 9.6 | 52.5 | 52.5 | 75 | 75 | 0 | 0 | 0 | 124447
234.74 | 5.3427 | 106.4983 | 0.0007 | 25 | 25 | 0 | 25 | 25.16 | 5 | 4.725 | 25 | 24.985 | 200 | 9.6 | 9.6 | 90.4 | 90.3 | 52.5 | 52.5 | 47.5 | 47.5 | 6.4983 | 0 | 0 | 0 | 0.05 | 0.04725 | 0.25 | 0.24985 | 0 | 0 | 0 | 0 | 0 | 0 | 0 | 0 | 0 | 0 | 0 | 0 | 0 | 0 | 0 | 0 | 0 | 0 | 0 | 0 | 0 | 0 | 0 | 0 | 0 | 0 | 0 | 0 | 0 | 10 | 9.45 | 50 | 49.97 | 0 | 0 | 0 | 0 | 0 | 0 | 0 | 0 | 0 | 0 | 0 | 0 | 0 | 0 | 0 | 0 | 0 | 0 | 0 | 0 | 0 | 0 | -10 | 0 | 0 | Off | 59692.6 | 0 | 25.5 | 25 | 1 | 75 | 75.1 | 0 | 0 | 90.4 | 90.3 | 47.5 | 47.5 | 9.6 | 9.6 | 52.5 | 52.5 | 75 | 75.1 | 0 | 0 | 0 | 124424
235.08 | 5.3427 | 106.4983 | 0.0006 | 25 | 25 | 0 | 25 | 25.17 | 5 | 4.715 | 25 | 25.04 | 200 | 9.6 | 9.5 | 90.4 | 90.3 | 52.5 | 52.5 | 47.5 | 47.5 | 6.4983 | 0 | 0 | 0 | 0.05 | 0.04715 | 0.25 | 0.2504 | 0 | 0 | 0 | 0 | 0 | 0 | 0 | 0 | 0 | 0 | 0 | 0 | 0 | 0 | 0 | 0 | 0 | 0 | 0 | 0 | 0 | 0 | 0 | 0 | 0 | 0 | 0 | 0 | 0 | 10 | 9.43 | 50 | 50.08 | 0 | 0 | 0 | 0 | 0 | 0 | 0 | 0 | 0 | 0 | 0 | 0 | 0 | 0 | 0 | 0 | 0 | 0 | 0 | 0 | 0 | 0 | -10 | 0 | 0 | Off | 59700 | 0 | 25.5 | 24.9 | 1 | 75 | 75 | 0 | 0 | 90.4 | 90.3 | 47.5 | 47.5 | 9.6 | 9.5 | 52.5 | 52.5 | 75 | 75 | 0 | 0 | 0 | 124452
235.41 | 5.3427 | 106.4983 | 0.0004 | 25 | 25 | 0 | 25 | 25.16 | 5 | 4.69 | 25 | 24.975 | 200 | 9.6 | 9.6 | 90.4 | 90.4 | 52.5 | 52.5 | 47.5 | 47.5 | 6.4983 | 0 | 0 | 0 | 0.05 | 0.0469 | 0.25 | 0.24975 | 0 | 0 | 0 | 0 | 0 | 0 | 0 | 0 | 0 | 0 | 0 | 0 | 0 | 0 | 0 | 0 | 0 | 0 | 0 | 0 | 0 | 0 | 0 | 0 | 0 | 0 | 0 | 0 | 0 | 10 | 9.38 | 50 | 49.95 | 0 | 0 | 0 | 0 | 0 | 0 | 0 | 0 | 0 | 0 | 0 | 0 | 0 | 0 | 0 | 0 | 0 | 0 | 0 | 0 | 0 | 0 | -10 | 0 | 0 | Off | 59704.6 | 0 | 25.5 | 25 | 1 | 75 | 74.9 | 0 | 0 | 90.4 | 90.4 | 47.5 | 47.5 | 9.6 | 9.6 | 52.5 | 52.5 | 75 | 74.9 | 0 | 0 | 0 | 124419
235.74 | 5.3427 | 106.4983 | 0.0004 | 25 | 25 | 0 | 25 | 25.17 | 5 | 4.675 | 25 | 25.03 | 200 | 9.6 | 9.6 | 90.4 | 90.5 | 52.5 | 52.5 | 47.5 | 47.5 | 6.4983 | 0 | 0 | 0 | 0.05 | 0.04675 | 0.25 | 0.2503 | 0 | 0 | 0 | 0 | 0 | 0 | 0 | 0 | 0 | 0 | 0 | 0 | 0 | 0 | 0 | 0 | 0 | 0 | 0 | 0 | 0 | 0 | 0 | 0 | 0 | 0 | 0 | 0 | 0 | 10 | 9.35 | 50 | 50.06 | 0 | 0 | 0 | 0 | 0 | 0 | 0 | 0 | 0 | 0 | 0 | 0 | 0 | 0 | 0 | 0 | 0 | 0 | 0 | 0 | 0 | 0 | -10 | 0 | 0 | Off | 59701.8 | 0 | 25.5 | 25 | 1 | 75 | 75 | 0 | 0 | 90.4 | 90.5 | 47.5 | 47.5 | 9.6 | 9.6 | 52.5 | 52.5 | 75 | 75 | 0 | 0 | 0 | 124456
236.08 | 5.3427 | 106.4983 | 0.0003 | 25 | 25 | 0 | 25 | 25.17 | 5 | 4.72 | 25 | 24.99 | 200 | 9.6 | 9.6 | 90.4 | 90.4 | 52.5 | 52.5 | 47.5 | 47.5 | 6.4983 | 0 | 0 | 0 | 0.05 | 0.0472 | 0.25 | 0.2499 | 0 | 0 | 0 | 0 | 0 | 0 | 0 | 0 | 0 | 0 | 0 | 0 | 0 | 0 | 0 | 0 | 0 | 0 | 0 | 0 | 0 | 0 | 0 | 0 | 0 | 0 | 0 | 0 | 0 | 10 | 9.44 | 50 | 49.98 | 0 | 0 | 0 | 0 | 0 | 0 | 0 | 0 | 0 | 0 | 0 | 0 | 0 | 0 | 0 | 0 | 0 | 0 | 0 | 0 | 0 | 0 | -10 | 0 | 0 | Off | 59697.9 | 0 | 25.5 | 24.8 | 1 | 75 | 75 | 0 | 0 | 90.4 | 90.4 | 47.5 | 47.5 | 9.6 | 9.6 | 52.5 | 52.5 | 75 | 75 | 0 | 0 | 0 | 124431
236.41 | 5.3427 | 106.4983 | 0.0001 | 25 | 25 | 0 | 25 | 25.16 | 5 | 4.695 | 25 | 25.01 | 200 | 9.6 | 9.6 | 90.4 | 90.4 | 52.5 | 52.2 | 47.5 | 47.5 | 6.4983 | 0 | 0 | 0 | 0.05 | 0.04695 | 0.25 | 0.2501 | 0 | 0 | 0 | 0 | 0 | 0 | 0 | 0 | 0 | 0 | 0 | 0 | 0 | 0 | 0 | 0 | 0 | 0 | 0 | 0 | 0 | 0 | 0 | 0 | 0 | 0 | 0 | 0 | 0 | 10 | 9.39 | 50 | 50.02 | 0 | 0 | 0 | 0 | 0 | 0 | 0 | 0 | 0 | 0 | 0 | 0 | 0 | 0 | 0 | 0 | 0 | 0 | 0 | 0 | 0 | 0 | -10 | 0 | 0 | Off | 59692.3 | 0 | 25.5 | 24.8 | 1 | 75 | 75 | 0 | 0 | 90.4 | 90.4 | 47.5 | 47.5 | 9.6 | 9.6 | 52.5 | 52.2 | 75 | 75 | 0 | 1.3 | 0 | 124443
236.75 | 5.3427 | 106.4983 | 0 | 25 | 25 | 0 | 25 | 25.18 | 5 | 4.705 | 25 | 25.005 | 200 | 9.6 | 9.6 | 90.4 | 90.5 | 52.5 | 52.5 | 47.5 | 47.4 | 6.4983 | 0 | 0 | 0 | 0.05 | 0.04705 | 0.25 | 0.25005 | 0 | 0 | 0 | 0 | 0 | 0 | 0 | 0 | 0 | 0 | 0 | 0 | 0 | 0 | 0 | 0 | 0 | 0 | 0 | 0 | 0 | 0 | 0 | 0 | 0 | 0 | 0 | 0 | 0 | 10 | 9.41 | 50 | 50.01 | 0 | 0 | 0 | 0 | 0 | 0 | 0 | 0 | 0 | 0 | 0 | 0 | 0 | 0 | 0 | 0 | 0 | 0 | 0 | 0 | 0 | 0 | -10 | 0 | 0 | Off | 59677.7 | 0 | 25.5 | 25 | 1 | 75 | 75 | 0 | 0 | 90.4 | 90.5 | 47.5 | 47.4 | 9.6 | 9.6 | 52.5 | 52.5 | 75 | 75 | 0 | 0 | 0 | 124420
237.08 | 5.3427 | 106.4983 | 0 | 25 | 25 | 0 | 25 | 25.17 | 5 | 4.71 | 25 | 24.995 | 200 | 9.6 | 9.5 | 90.4 | 90.4 | 52.5 | 53 | 47.5 | 47.5 | 6.4983 | 0 | 0 | 0 | 0.05 | 0.0471 | 0.25 | 0.24995 | 0 | 0 | 0 | 0 | 0 | 0 | 0 | 0 | 0 | 0 | 0 | 0 | 0 | 0 | 0 | 0 | 0 | 0 | 0 | 0 | 0 | 0 | 0 | 0 | 0 | 0 | 0 | 0 | 0 | 10 | 9.42 | 50 | 49.99 | 0 | 0 | 0 | 0 | 0 | 0 | 0 | 0 | 0 | 0 | 0 | 0 | 0 | 0 | 0 | 0 | 0 | 0 | 0 | 0 | 0 | 0 | -10 | 0 | 0 | Off | 59688.6 | 0 | 25.5 | 25 | 1 | 75 | 75 | 0 | 0 | 90.4 | 90.4 | 47.5 | 47.5 | 9.6 | 9.5 | 52.5 | 53 | 75 | 75 | 0 | 2.6 | 0 | 124452
237.41 | 5.3427 | 106.4983 | 0 | 25 | 25 | 0 | 25 | 25.15 | 5 | 4.72 | 25 | 25.01 | 200 | 9.6 | 9.6 | 90.4 | 90.3 | 52.5 | 52.5 | 47.5 | 47.5 | 6.4983 | 0 | 0 | 0 | 0.05 | 0.0472 | 0.25 | 0.2501 | 0 | 0 | 0 | 0 | 0 | 0 | 0 | 0 | 0 | 0 | 0 | 0 | 0 | 0 | 0 | 0 | 0 | 0 | 0 | 0 | 0 | 0 | 0 | 0 | 0 | 0 | 0 | 0 | 0 | 10 | 9.44 | 50 | 50.02 | 0 | 0 | 0 | 0 | 0 | 0 | 0 | 0 | 0 | 0 | 0 | 0 | 0 | 0 | 0 | 0 | 0 | 0 | 0 | 0 | 0 | 0 | -10 | 0 | 0 | Off | 59682 | 0 | 25.5 | 24.9 | 1 | 75 | 75 | 0 | 0 | 90.4 | 90.3 | 47.5 | 47.5 | 9.6 | 9.6 | 52.5 | 52.5 | 75 | 75 | 0 | 0 | 0 | 124443
237.75 | 5.3427 | 106.4983 | 0 | 25 | 25 | 0 | 25 | 25.16 | 5 | 4.7 | 25 | 24.96 | 200 | 9.6 | 9.6 | 90.4 | 90.4 | 52.5 | 52.5 | 47.5 | 47.5 | 6.4983 | 0 | 0 | 0 | 0.05 | 0.047 | 0.25 | 0.2496 | 0 | 0 | 0 | 0 | 0 | 0 | 0 | 0 | 0 | 0 | 0 | 0 | 0 | 0 | 0 | 0 | 0 | 0 | 0 | 0 | 0 | 0 | 0 | 0 | 0 | 0 | 0 | 0 | 0 | 10 | 9.4 | 50 | 49.92 | 0 | 0 | 0 | 0 | 0 | 0 | 0 | 0 | 0 | 0 | 0 | 0 | 0 | 0 | 0 | 0 | 0 | 0 | 0 | 0 | 0 | 0 | -10 | 0 | 0 | Off | 59690.3 | 0 | 25.5 | 25 | 1 | 75 | 74.9 | 0 | 0 | 90.4 | 90.4 | 47.5 | 47.5 | 9.6 | 9.6 | 52.5 | 52.5 | 75 | 74.9 | 0 | 0 | 0 | 124412
238.08 | 5.3427 | 106.4983 | 0 | 25 | 25 | 0 | 25 | 25.16 | 5 | 4.695 | 25 | 25.04 | 200 | 9.6 | 9.6 | 90.4 | 90.3 | 52.5 | 52.5 | 47.5 | 47.5 | 6.4983 | 0 | 0 | 0 | 0.05 | 0.04695 | 0.25 | 0.2504 | 0 | 0 | 0 | 0 | 0 | 0 | 0 | 0 | 0 | 0 | 0 | 0 | 0 | 0 | 0 | 0 | 0 | 0 | 0 | 0 | 0 | 0 | 0 | 0 | 0 | 0 | 0 | 0 | 0 | 10 | 9.39 | 50 | 50.08 | 0 | 0 | 0 | 0 | 0 | 0 | 0 | 0 | 0 | 0 | 0 | 0 | 0 | 0 | 0 | 0 | 0 | 0 | 0 | 0 | 0 | 0 | -10 | 0 | 0 | Off | 59696.4 | 0 | 25.5 | 25 | 1 | 75 | 75.1 | 0 | 0 | 90.4 | 90.3 | 47.5 | 47.5 | 9.6 | 9.6 | 52.5 | 52.5 | 75 | 75.1 | 0 | 0 | 0 | 124476
238.42 | 5.3428 | 106.5003 | 0.0001 | 25 | 25 | 0 | 25 | 25.16 | 5 | 4.7 | 25 | 24.96 | 200 | 9.6 | 9.6 | 90.4 | 90.4 | 52.5 | 52.5 | 47.5 | 47.5 | 6.5003 | 0 | 0 | 0 | 0.05 | 0.047 | 0.25 | 0.2496 | 0 | 0 | 0 | 0 | 0 | 0 | 0 | 0 | 0 | 0 | 0 | 0 | 0 | 0 | 0 | 0 | 0 | 0 | 0 | 0 | 0 | 0 | 0 | 0 | 0 | 0 | 0 | 0 | 0 | 10 | 9.4 | 50 | 49.92 | 0 | 0 | 0 | 0 | 0 | 0 | 0 | 0 | 0 | 0 | 0 | 0 | 0 | 0 | 0 | 0 | 0 | 0 | 0 | 0 | 0 | 0 | -10 | 0 | 0 | Off | 59692.9 | 0 | 25.5 | 24.9 | 1 | 75 | 75.1 | 0 | 0 | 90.4 | 90.4 | 47.5 | 47.5 | 9.6 | 9.6 | 52.5 | 52.5 | 75 | 75.1 | 0 | 0 | 0 | 124415
238.75 | 5.3428 | 106.5003 | 0.0002 | 25 | 25 | 0 | 25 | 25.17 | 5 | 4.705 | 25 | 25.035 | 200 | 9.6 | 9.5 | 90.4 | 90.4 | 52.5 | 52.5 | 47.5 | 47.5 | 6.5003 | 0 | 0 | 0 | 0.05 | 0.04705 | 0.25 | 0.25035 | 0 | 0 | 0 | 0 | 0 | 0 | 0 | 0 | 0 | 0 | 0 | 0 | 0 | 0 | 0 | 0 | 0 | 0 | 0 | 0 | 0 | 0 | 0 | 0 | 0 | 0 | 0 | 0 | 0 | 10 | 9.41 | 50 | 50.07 | 0 | 0 | 0 | 0 | 0 | 0 | 0 | 0 | 0 | 0 | 0 | 0 | 0 | 0 | 0 | 0 | 0 | 0 | 0 | 0 | 0 | 0 | -10 | 0 | 0 | Off | 59677.8 | 0 | 25.5 | 24.9 | 1 | 75 | 75 | 0 | 0 | 90.4 | 90.4 | 47.5 | 47.5 | 9.6 | 9.5 | 52.5 | 52.5 | 75 | 75 | 0 | 0 | 0 | 124468
239.08 | 5.3427 | 106.4983 | 0.0003 | 25 | 25 | 0 | 25 | 25.17 | 5 | 4.73 | 25 | 24.955 | 200 | 9.6 | 9.6 | 90.4 | 90.4 | 52.5 | 52.5 | 47.5 | 47.4 | 6.4983 | 0 | 0 | 0 | 0.05 | 0.0473 | 0.25 | 0.24955 | 0 | 0 | 0 | 0 | 0 | 0 | 0 | 0 | 0 | 0 | 0 | 0 | 0 | 0 | 0 | 0 | 0 | 0 | 0 | 0 | 0 | 0 | 0 | 0 | 0 | 0 | 0 | 0 | 0 | 10 | 9.46 | 50 | 49.91 | 0 | 0 | 0 | 0 | 0 | 0 | 0 | 0 | 0 | 0 | 0 | 0 | 0 | 0 | 0 | 0 | 0 | 0 | 0 | 0 | 0 | 0 | -10 | 0 | 0 | Off | 59666.3 | 0 | 25.5 | 25 | 1 | 75 | 74.9 | 0 | 0 | 90.4 | 90.4 | 47.5 | 47.4 | 9.6 | 9.6 | 52.5 | 52.5 | 75 | 74.9 | 0 | 0 | 0 | 124414
239.42 | 5.3428 | 106.5003 | 0.0004 | 25 | 25 | 0 | 25 | 25.17 | 5 | 4.685 | 25 | 25.04 | 200 | 9.6 | 9.6 | 90.4 | 90.4 | 52.5 | 52.4 | 47.5 | 47.5 | 6.5003 | 0 | 0 | 0 | 0.05 | 0.04685 | 0.25 | 0.2504 | 0 | 0 | 0 | 0 | 0 | 0 | 0 | 0 | 0 | 0 | 0 | 0 | 0 | 0 | 0 | 0 | 0 | 0 | 0 | 0 | 0 | 0 | 0 | 0 | 0 | 0 | 0 | 0 | 0 | 10 | 9.37 | 50 | 50.08 | 0 | 0 | 0 | 0 | 0 | 0 | 0 | 0 | 0 | 0 | 0 | 0 | 0 | 0 | 0 | 0 | 0 | 0 | 0 | 0 | 0 | 0 | -10 | 0 | 0 | Off | 59650 | 0 | 25.5 | 24.9 | 1 | 75 | 74.9 | 0 | 0 | 90.4 | 90.4 | 47.5 | 47.5 | 9.6 | 9.6 | 52.5 | 52.4 | 75 | 74.9 | 0 | 1 | 0 | 124464
239.75 | 5.3428 | 106.5003 | 0.0004 | 25 | 25 | 0 | 25 | 25.16 | 5 | 4.715 | 25 | 24.975 | 200 | 9.6 | 9.6 | 90.4 | 90.4 | 52.5 | 52.5 | 47.5 | 47.5 | 6.5003 | 0 | 0 | 0 | 0.05 | 0.04715 | 0.25 | 0.24975 | 0 | 0 | 0 | 0 | 0 | 0 | 0 | 0 | 0 | 0 | 0 | 0 | 0 | 0 | 0 | 0 | 0 | 0 | 0 | 0 | 0 | 0 | 0 | 0 | 0 | 0 | 0 | 0 | 0 | 10 | 9.43 | 50 | 49.95 | 0 | 0 | 0 | 0 | 0 | 0 | 0 | 0 | 0 | 0 | 0 | 0 | 0 | 0 | 0 | 0 | 0 | 0 | 0 | 0 | 0 | 0 | -10 | 0 | 0 | Off | 59656.7 | 0 | 25.5 | 24.9 | 1 | 75 | 75 | 0 | 0 | 90.4 | 90.4 | 47.5 | 47.5 | 9.6 | 9.6 | 52.5 | 52.5 | 75 | 75 | 0 | 0 | 0 | 124419
240.08 | 5.3428 | 106.5003 | 0.0005 | 25 | 25 | 0 | 25 | 25.15 | 5 | 4.705 | 20 | 25.005 | 200 | 9.6 | 9.6 | 90.4 | 90.5 | 43 | 52.2 | 57 | 47.4 | 6.5003 | 0 | 0 | 0 | 0.05 | 0.04705 | 0.2 | 0.25005 | 0 | 0 | 0 | 0 | 0 | 0 | 0 | 0 | 0 | 0 | 0 | 0 | 0 | 0 | 0 | 0 | 0 | 0 | 0 | 0 | 0 | 0 | 0 | 0 | 0 | 0 | 0 | 0 | 0 | 10 | 9.41 | 40 | 50.01 | 0 | 0 | 0 | 0 | 0 | 0 | 0 | 0 | 0 | 0 | 0 | 0 | 0 | 0 | 0 | 0 | 0 | 0 | 0 | 0 | 0 | 0 | -10 | 0 | 0 | Off | 59664.8 | 0 | 25.5 | 25 | 1 | 75 | 75 | 0 | 0 | 90.4 | 90.5 | 57 | 47.4 | 9.6 | 9.6 | 43 | 52.2 | 75 | 75 | 0 | 0.3 | 0 | 124441
240.42 | 5.3428 | 106.5003 | 0.0005 | 25 | 25 | 0 | 25 | 25.17 | 5 | 4.705 | 20 | 24.975 | 200 | 9.6 | 9.6 | 90.4 | 90.4 | 43 | 43 | 57 | 57 | 6.5003 | 0 | 0 | 0 | 0.05 | 0.04705 | 0.2 | 0.24975 | 0 | 0 | 0 | 0 | 0 | 0 | 0 | 0 | 0 | 0 | 0 | 0 | 0 | 0 | 0 | 0 | 0 | 0 | 0 | 0 | 0 | 0 | 0 | 0 | 0 | 0 | 0 | 0 | 0 | 10 | 9.41 | 40 | 49.95 | 0 | 0 | 0 | 0 | 0 | 0 | 0 | 0 | 0 | 0 | 0 | 0 | 0 | 0 | 0 | 0 | 0 | 0 | 0 | 0 | 0 | 0 | -10 | 0 | 0 | Off | 59654 | 0 | 25.5 | 24.9 | 1 | 75 | 74.9 | 0 | 0 | 90.4 | 90.4 | 57 | 57 | 9.6 | 9.6 | 43 | 43 | 75 | 74.9 | 0 | 0 | 0 | 124344
240.75 | 5.3428 | 106.5003 | 0.0006 | 25 | 25 | 0 | 25 | 25.15 | 5 | 4.74 | 20 | 20.825 | 200 | 9.6 | 9.6 | 90.4 | 90.5 | 43 | 43 | 57 | 57 | 6.5003 | 0 | 0 | 0 | 0.05 | 0.0474 | 0.2 | 0.20825 | 0 | 0 | 0 | 0 | 0 | 0 | 0 | 0 | 0 | 0 | 0 | 0 | 0 | 0 | 0 | 0 | 0 | 0 | 0 | 0 | 0 | 0 | 0 | 0 | 0 | 0 | 0 | 0 | 0 | 10 | 9.48 | 40 | 41.65 | 0 | 0 | 0 | 0 | 0 | 0 | 0 | 0 | 0 | 0 | 0 | 0 | 0 | 0 | 0 | 0 | 0 | 0 | 0 | 0 | 0 | 0 | -10 | 0 | 0 | Off | 59660.8 | 0 | 25.5 | 25 | 1 | 75 | 75 | 0 | 0 | 90.4 | 90.5 | 57 | 57 | 9.6 | 9.6 | 43 | 43 | 75 | 75 | 0 | 0 | 0 | 121746
241.09 | 5.3427 | 106.4983 | 0.0005 | 25 | 25 | 0 | 25 | 25.16 | 5 | 4.695 | 20 | 20.23 | 200 | 9.6 | 9.6 | 90.4 | 90.3 | 43 | 43 | 57 | 57 | 6.4983 | 0 | 0 | 0 | 0.05 | 0.04695 | 0.2 | 0.2023 | 0 | 0 | 0 | 0 | 0 | 0 | 0 | 0 | 0 | 0 | 0 | 0 | 0 | 0 | 0 | 0 | 0 | 0 | 0 | 0 | 0 | 0 | 0 | 0 | 0 | 0 | 0 | 0 | 0 | 10 | 9.39 | 40 | 40.46 | 0 | 0 | 0 | 0 | 0 | 0 | 0 | 0 | 0 | 0 | 0 | 0 | 0 | 0 | 0 | 0 | 0 | 0 | 0 | 0 | 0 | 0 | -10 | 0 | 0 | Off | 59656.1 | 0 | 25.5 | 24.7 | 1 | 75 | 75 | 0 | 0 | 90.4 | 90.3 | 57 | 57 | 9.6 | 9.6 | 43 | 43 | 75 | 75 | 0 | 0 | 0 | 121431
241.42 | 5.3408 | 106.4604 | -0.0009 | 25 | 25 | 0 | 25 | 25.17 | 5 | 4.715 | 20 | 20.21 | 200 | 9.6 | 9.6 | 90.4 | 90.4 | 43 | 42.8 | 57 | 57 | 6.4604 | 0 | 0 | 0 | 0.05 | 0.04715 | 0.2 | 0.2021 | 0 | 0 | 0 | 0 | 0 | 0 | 0 | 0 | 0 | 0 | 0 | 0 | 0 | 0 | 0 | 0 | 0 | 0 | 0 | 0 | 0 | 0 | 0 | 0 | 0 | 0 | 0 | 0 | 0 | 10 | 9.43 | 40 | 40.42 | 0 | 0 | 0 | 0 | 0 | 0 | 0 | 0 | 0 | 0 | 0 | 0 | 0 | 0 | 0 | 0 | 0 | 0 | 0 | 0 | 0 | 0 | -10 | 0 | 0 | Off | 59649.6 | 0 | 25.5 | 24.9 | 1 | 75 | 75 | 0 | 0 | 90.4 | 90.4 | 57 | 57 | 9.6 | 9.6 | 43 | 42.8 | 75 | 75 | 0 | 1 | 0 | 121421
241.75 | 5.3376 | 106.3966 | -0.0063 | 25 | 25 | 0 | 25 | 25.16 | 5 | 4.705 | 20 | 20.225 | 200 | 9.6 | 9.6 | 90.4 | 90.3 | 43 | 43 | 57 | 57 | 6.3966 | 0 | 0 | 0 | 0.05 | 0.04705 | 0.2 | 0.20225 | 0 | 0 | 0 | 0 | 0 | 0 | 0 | 0 | 0 | 0 | 0 | 0 | 0 | 0 | 0 | 0 | 0 | 0 | 0 | 0 | 0 | 0 | 0 | 0 | 0 | 0 | 0 | 0 | 0 | 10 | 9.41 | 40 | 40.45 | 0 | 0 | 0 | 0 | 0 | 0 | 0 | 0 | 0 | 0 | 0 | 0 | 0 | 0 | 0 | 0 | 0 | 0 | 0 | 0 | 0 | 0 | -10 | 0 | 0 | Off | 59632.5 | 0 | 25.5 | 24.8 | 1 | 75 | 75 | 0 | 0 | 90.4 | 90.3 | 57 | 57 | 9.6 | 9.6 | 43 | 43 | 75 | 75 | 0 | 0 | 0 | 121416
242.09 | 5.335 | 106.3448 | -0.0149 | 25 | 25 | 0 | 25 | 25.15 | 5 | 4.695 | 20 | 20.19 | 200 | 9.6 | 9.6 | 90.4 | 90.4 | 43 | 43 | 57 | 56.9 | 6.3448 | 0 | 0 | 0 | 0.05 | 0.04695 | 0.2 | 0.2019 | 0 | 0 | 0 | 0 | 0 | 0 | 0 | 0 | 0 | 0 | 0 | 0 | 0 | 0 | 0 | 0 | 0 | 0 | 0 | 0 | 0 | 0 | 0 | 0 | 0 | 0 | 0 | 0 | 0 | 10 | 9.39 | 40 | 40.38 | 0 | 0 | 0 | 0 | 0 | 0 | 0 | 0 | 0 | 0 | 0 | 0 | 0 | 0 | 0 | 0 | 0 | 0 | 0 | 0 | 0 | 0 | -10 | 0 | 0 | Off | 59568 | 0 | 25.5 | 24.9 | 1 | 75 | 75.1 | 0 | 0 | 90.4 | 90.4 | 57 | 56.9 | 9.6 | 9.6 | 43 | 43 | 75 | 75.1 | 0 | 0 | 0 | 121410
242.42 | 5.3331 | 106.3069 | -0.0255 | 25 | 25 | 0 | 25 | 25.15 | 5 | 4.705 | 20 | 20.19 | 200 | 9.6 | 9.6 | 90.4 | 90.5 | 43 | 43 | 57 | 57 | 6.3069 | 0 | 0 | 0 | 0.05 | 0.04705 | 0.2 | 0.2019 | 0 | 0 | 0 | 0 | 0 | 0 | 0 | 0 | 0 | 0 | 0 | 0 | 0 | 0 | 0 | 0 | 0 | 0 | 0 | 0 | 0 | 0 | 0 | 0 | 0 | 0 | 0 | 0 | 0 | 10 | 9.41 | 40 | 40.38 | 0 | 0 | 0 | 0 | 0 | 0 | 0 | 0 | 0 | 0 | 0 | 0 | 0 | 0 | 0 | 0 | 0 | 0 | 0 | 0 | 0 | 0 | -10 | 0 | 0 | Off | 59308.5 | 0 | 25.5 | 24.9 | 1 | 75 | 74.9 | 0 | 0 | 90.4 | 90.5 | 57 | 57 | 9.6 | 9.6 | 43 | 43 | 75 | 74.9 | 0 | 0 | 0 | 121410
242.76 | 5.3321 | 106.287 | -0.0368 | 25 | 25 | 0 | 25 | 25.17 | 5 | 4.71 | 20 | 20.2 | 200 | 9.6 | 9.6 | 90.4 | 90.4 | 43 | 43.1 | 57 | 57 | 6.287 | 0 | 0 | 0 | 0.05 | 0.0471 | 0.2 | 0.202 | 0 | 0 | 0 | 0 | 0 | 0 | 0 | 0 | 0 | 0 | 0 | 0 | 0 | 0 | 0 | 0 | 0 | 0 | 0 | 0 | 0 | 0 | 0 | 0 | 0 | 0 | 0 | 0 | 0 | 10 | 9.42 | 40 | 40.4 | 0 | 0 | 0 | 0 | 0 | 0 | 0 | 0 | 0 | 0 | 0 | 0 | 0 | 0 | 0 | 0 | 0 | 0 | 0 | 0 | 0 | 0 | -10 | 0 | 0 | Off | 59172.6 | 0 | 25.5 | 24.8 | 1 | 75 | 75.1 | 0 | 0 | 90.4 | 90.4 | 57 | 57 | 9.6 | 9.6 | 43 | 43.1 | 75 | 75.1 | 0 | 0.2 | 0 | 121417
243.09 | 5.3314 | 106.273 | -0.0467 | 25 | 25 | 0 | 25 | 25.18 | 5 | 4.71 | 20 | 20.21 | 200 | 9.6 | 9.6 | 90.4 | 90.4 | 43 | 43 | 57 | 57 | 6.273 | 0 | 0 | 0 | 0.05 | 0.0471 | 0.2 | 0.2021 | 0 | 0 | 0 | 0 | 0 | 0 | 0 | 0 | 0 | 0 | 0 | 0 | 0 | 0 | 0 | 0 | 0 | 0 | 0 | 0 | 0 | 0 | 0 | 0 | 0 | 0 | 0 | 0 | 0 | 10 | 9.42 | 40 | 40.42 | 0 | 0 | 0 | 0 | 0 | 0 | 0 | 0 | 0 | 0 | 0 | 0 | 0 | 0 | 0 | 0 | 0 | 0 | 0 | 0 | 0 | 0 | -10 | 0 | 0 | Off | 59040.2 | 0 | 25.5 | 25 | 1 | 75 | 74.9 | 0 | 0 | 90.4 | 90.4 | 57 | 57 | 9.6 | 9.6 | 43 | 43 | 75 | 74.9 | 0 | 0 | 0 | 121418
243.42 | 5.331 | 106.2651 | -0.0556 | 25 | 25 | 0 | 25 | 25.17 | 5 | 4.71 | 20 | 20.185 | 200 | 9.6 | 9.6 | 90.4 | 90.4 | 43 | 43 | 57 | 56.9 | 6.2651 | 0 | 0 | 0 | 0.05 | 0.0471 | 0.2 | 0.20185 | 0 | 0 | 0 | 0 | 0 | 0 | 0 | 0 | 0 | 0 | 0 | 0 | 0 | 0 | 0 | 0 | 0 | 0 | 0 | 0 | 0 | 0 | 0 | 0 | 0 | 0 | 0 | 0 | 0 | 10 | 9.42 | 40 | 40.37 | 0 | 0 | 0 | 0 | 0 | 0 | 0 | 0 | 0 | 0 | 0 | 0 | 0 | 0 | 0 | 0 | 0 | 0 | 0 | 0 | 0 | 0 | -10 | 0 | 0 | Off | 58758.9 | 0 | 25.5 | 25.1 | 1 | 75 | 75 | 0 | 0 | 90.4 | 90.4 | 57 | 56.9 | 9.6 | 9.6 | 43 | 43 | 75 | 75 | 0 | 0 | 0 | 121405
243.76 | 5.3308 | 106.2611 | -0.0619 | 25 | 25 | 0 | 25 | 25.16 | 5 | 4.725 | 20 | 20.2 | 200 | 9.6 | 9.6 | 90.4 | 90.4 | 43 | 43 | 57 | 57 | 6.2611 | 0 | 0 | 0 | 0.05 | 0.04725 | 0.2 | 0.202 | 0 | 0 | 0 | 0 | 0 | 0 | 0 | 0 | 0 | 0 | 0 | 0 | 0 | 0 | 0 | 0 | 0 | 0 | 0 | 0 | 0 | 0 | 0 | 0 | 0 | 0 | 0 | 0 | 0 | 10 | 9.45 | 40 | 40.4 | 0 | 0 | 0 | 0 | 0 | 0 | 0 | 0 | 0 | 0 | 0 | 0 | 0 | 0 | 0 | 0 | 0 | 0 | 0 | 0 | 0 | 0 | -10 | 0 | 0 | Off | 58640.1 | 0 | 25.5 | 24.9 | 1 | 75 | 75 | 0 | 0 | 90.4 | 90.4 | 57 | 57 | 9.6 | 9.6 | 43 | 43 | 75 | 75 | 0 | 0 | 0 | 121416
244.09 | 5.3307 | 106.2591 | -0.0662 | 25 | 25 | 0 | 25 | 25.17 | 5 | 4.685 | 20 | 20.22 | 200 | 9.6 | 9.6 | 90.4 | 90.3 | 43 | 43 | 57 | 57 | 6.2591 | 0 | 0 | 0 | 0.05 | 0.04685 | 0.2 | 0.2022 | 0 | 0 | 0 | 0 | 0 | 0 | 0 | 0 | 0 | 0 | 0 | 0 | 0 | 0 | 0 | 0 | 0 | 0 | 0 | 0 | 0 | 0 | 0 | 0 | 0 | 0 | 0 | 0 | 0 | 10 | 9.37 | 40 | 40.44 | 0 | 0 | 0 | 0 | 0 | 0 | 0 | 0 | 0 | 0 | 0 | 0 | 0 | 0 | 0 | 0 | 0 | 0 | 0 | 0 | 0 | 0 | -10 | 0 | 0 | Off | 58489.9 | 0 | 25.5 | 25 | 1 | 75 | 75 | 0 | 0 | 90.4 | 90.3 | 57 | 57 | 9.6 | 9.6 | 43 | 43 | 75 | 75 | 0 | 0.1 | 0 | 121424
244.42 | 5.3306 | 106.2571 | -0.0684 | 25 | 25 | 0 | 25 | 25.18 | 5 | 4.68 | 20 | 20.21 | 200 | 9.6 | 9.6 | 90.4 | 90.4 | 43 | 42.9 | 57 | 57 | 6.2571 | 0 | 0 | 0 | 0.05 | 0.0468 | 0.2 | 0.2021 | 0 | 0 | 0 | 0 | 0 | 0 | 0 | 0 | 0 | 0 | 0 | 0 | 0 | 0 | 0 | 0 | 0 | 0 | 0 | 0 | 0 | 0 | 0 | 0 | 0 | 0 | 0 | 0 | 0 | 10 | 9.36 | 40 | 40.42 | 0 | 0 | 0 | 0 | 0 | 0 | 0 | 0 | 0 | 0 | 0 | 0 | 0 | 0 | 0 | 0 | 0 | 0 | 0 | 0 | 0 | 0 | -10 | 0 | 0 | Off | 58366.1 | 0 | 25.5 | 24.9 | 1 | 75 | 75 | 0 | 0 | 90.4 | 90.4 | 57 | 57 | 9.6 | 9.6 | 43 | 42.9 | 75 | 75 | 0 | 0 | 0 | 121419
244.76 | 5.3305 | 106.2551 | -0.0681 | 25 | 25 | 0 | 25 | 25.17 | 5 | 4.705 | 20 | 20.175 | 200 | 9.6 | 9.6 | 90.4 | 90.4 | 43 | 43 | 57 | 57 | 6.2551 | 0 | 0 | 0 | 0.05 | 0.04705 | 0.2 | 0.20175 | 0 | 0 | 0 | 0 | 0 | 0 | 0 | 0 | 0 | 0 | 0 | 0 | 0 | 0 | 0 | 0 | 0 | 0 | 0 | 0 | 0 | 0 | 0 | 0 | 0 | 0 | 0 | 0 | 0 | 10 | 9.41 | 40 | 40.35 | 0 | 0 | 0 | 0 | 0 | 0 | 0 | 0 | 0 | 0 | 0 | 0 | 0 | 0 | 0 | 0 | 0 | 0 | 0 | 0 | 0 | 0 | -10 | 0 | 0 | Off | 58269.4 | 0 | 25.5 | 24.9 | 1 | 75 | 75 | 0 | 0 | 90.4 | 90.4 | 57 | 57 | 9.6 | 9.6 | 43 | 43 | 75 | 75 | 0 | 0 | 0 | 121399
245.09 | 5.3305 | 106.2551 | -0.0655 | 25 | 25 | 0 | 25 | 25.18 | 5 | 4.7 | 20 | 20.195 | 200 | 9.6 | 9.6 | 90.4 | 90.4 | 43 | 43 | 57 | 57 | 6.2551 | 0 | 0 | 0 | 0.05 | 0.047 | 0.2 | 0.20195 | 0 | 0 | 0 | 0 | 0 | 0 | 0 | 0 | 0 | 0 | 0 | 0 | 0 | 0 | 0 | 0 | 0 | 0 | 0 | 0 | 0 | 0 | 0 | 0 | 0 | 0 | 0 | 0 | 0 | 10 | 9.4 | 40 | 40.39 | 0 | 0 | 0 | 0 | 0 | 0 | 0 | 0 | 0 | 0 | 0 | 0 | 0 | 0 | 0 | 0 | 0 | 0 | 0 | 0 | 0 | 0 | -10 | 0 | 0 | Off | 58197.6 | 0 | 25.5 | 25 | 1 | 75 | 75 | 0 | 0 | 90.4 | 90.4 | 57 | 57 | 9.6 | 9.6 | 43 | 43 | 75 | 75 | 0 | 0 | 0 | 121413
245.43 | 5.3305 | 106.2551 | -0.0601 | 25 | 25 | 0 | 25 | 25.17 | 5 | 4.685 | 20 | 20.195 | 200 | 9.6 | 9.6 | 90.4 | 90.4 | 43 | 43 | 57 | 57 | 6.2551 | 0 | 0 | 0 | 0.05 | 0.04685 | 0.2 | 0.20195 | 0 | 0 | 0 | 0 | 0 | 0 | 0 | 0 | 0 | 0 | 0 | 0 | 0 | 0 | 0 | 0 | 0 | 0 | 0 | 0 | 0 | 0 | 0 | 0 | 0 | 0 | 0 | 0 | 0 | 10 | 9.37 | 40 | 40.39 | 0 | 0 | 0 | 0 | 0 | 0 | 0 | 0 | 0 | 0 | 0 | 0 | 0 | 0 | 0 | 0 | 0 | 0 | 0 | 0 | 0 | 0 | -10 | 0 | 0 | Off | 58147.6 | 0 | 25.5 | 25.1 | 1 | 75 | 75 | 0 | 0 | 90.4 | 90.4 | 57 | 57 | 9.6 | 9.6 | 43 | 43 | 75 | 75 | 0 | 0 | 0 | 121420
245.76 | 5.3305 | 106.2551 | -0.0525 | 25 | 25 | 0 | 25 | 25.17 | 5 | 4.715 | 20 | 20.21 | 200 | 9.6 | 9.6 | 90.4 | 90.3 | 43 | 43 | 57 | 57 | 6.2551 | 0 | 0 | 0 | 0.05 | 0.04715 | 0.2 | 0.2021 | 0 | 0 | 0 | 0 | 0 | 0 | 0 | 0 | 0 | 0 | 0 | 0 | 0 | 0 | 0 | 0 | 0 | 0 | 0 | 0 | 0 | 0 | 0 | 0 | 0 | 0 | 0 | 0 | 0 | 10 | 9.43 | 40 | 40.42 | 0 | 0 | 0 | 0 | 0 | 0 | 0 | 0 | 0 | 0 | 0 | 0 | 0 | 0 | 0 | 0 | 0 | 0 | 0 | 0 | 0 | 0 | -10 | 0 | 0 | Off | 58109.8 | 0 | 25.5 | 24.9 | 1 | 75 | 75 | 0 | 0 | 90.4 | 90.3 | 57 | 57 | 9.6 | 9.6 | 43 | 43 | 75 | 75 | 0 | 0 | 0 | 121419
246.09 | 5.3305 | 106.2551 | -0.0419 | 25 | 25 | 0 | 25 | 25.17 | 5 | 4.715 | 20 | 20.185 | 200 | 9.6 | 9.6 | 90.4 | 90.4 | 43 | 43 | 57 | 57 | 6.2551 | 0 | 0 | 0 | 0.05 | 0.04715 | 0.2 | 0.20185 | 0 | 0 | 0 | 0 | 0 | 0 | 0 | 0 | 0 | 0 | 0 | 0 | 0 | 0 | 0 | 0 | 0 | 0 | 0 | 0 | 0 | 0 | 0 | 0 | 0 | 0 | 0 | 0 | 0 | 10 | 9.43 | 40 | 40.37 | 0 | 0 | 0 | 0 | 0 | 0 | 0 | 0 | 0 | 0 | 0 | 0 | 0 | 0 | 0 | 0 | 0 | 0 | 0 | 0 | 0 | 0 | -10 | 0 | 0 | Off | 58038.7 | 0 | 25.5 | 24.9 | 1 | 75 | 74.9 | 0 | 0 | 90.4 | 90.4 | 57 | 57 | 9.6 | 9.6 | 43 | 43 | 75 | 74.9 | 0 | 0 | 0 | 121401
246.43 | 5.3305 | 106.2551 | -0.0301 | 25 | 25 | 0 | 25 | 25.18 | 5 | 4.675 | 20 | 20.185 | 200 | 9.6 | 9.6 | 90.4 | 90.4 | 43 | 43 | 57 | 57 | 6.2551 | 0 | 0 | 0 | 0.05 | 0.04675 | 0.2 | 0.20185 | 0 | 0 | 0 | 0 | 0 | 0 | 0 | 0 | 0 | 0 | 0 | 0 | 0 | 0 | 0 | 0 | 0 | 0 | 0 | 0 | 0 | 0 | 0 | 0 | 0 | 0 | 0 | 0 | 0 | 10 | 9.35 | 40 | 40.37 | 0 | 0 | 0 | 0 | 0 | 0 | 0 | 0 | 0 | 0 | 0 | 0 | 0 | 0 | 0 | 0 | 0 | 0 | 0 | 0 | 0 | 0 | -10 | 0 | 0 | Off | 58005.8 | 0 | 25.5 | 24.9 | 1 | 75 | 75.1 | 0 | 0 | 90.4 | 90.4 | 57 | 57 | 9.6 | 9.6 | 43 | 43 | 75 | 75.1 | 0 | 0 | 0 | 121410
246.76 | 5.3305 | 106.2551 | -0.0195 | 25 | 25 | 0 | 25 | 25.17 | 5 | 4.69 | 20 | 20.19 | 200 | 9.6 | 9.7 | 90.4 | 90.5 | 43 | 43 | 57 | 56.9 | 6.2551 | 0 | 0 | 0 | 0.05 | 0.0469 | 0.2 | 0.2019 | 0 | 0 | 0 | 0 | 0 | 0 | 0 | 0 | 0 | 0 | 0 | 0 | 0 | 0 | 0 | 0 | 0 | 0 | 0 | 0 | 0 | 0 | 0 | 0 | 0 | 0 | 0 | 0 | 0 | 10 | 9.38 | 40 | 40.38 | 0 | 0 | 0 | 0 | 0 | 0 | 0 | 0 | 0 | 0 | 0 | 0 | 0 | 0 | 0 | 0 | 0 | 0 | 0 | 0 | 0 | 0 | -10 | 0 | 0 | Off | 57966.4 | 0 | 25.5 | 24.9 | 1 | 75 | 74.9 | 0 | 0 | 90.4 | 90.5 | 57 | 56.9 | 9.6 | 9.7 | 43 | 43 | 75 | 74.9 | 0 | 0 | 0 | 121416
247.1 | 5.3305 | 106.2551 | -0.0115 | 25 | 25 | 0 | 25 | 25.17 | 5 | 4.725 | 20 | 20.21 | 200 | 9.6 | 9.6 | 90.4 | 90.3 | 43 | 42.6 | 57 | 57 | 6.2551 | 0 | 0 | 0 | 0.05 | 0.04725 | 0.2 | 0.2021 | 0 | 0 | 0 | 0 | 0 | 0 | 0 | 0 | 0 | 0 | 0 | 0 | 0 | 0 | 0 | 0 | 0 | 0 | 0 | 0 | 0 | 0 | 0 | 0 | 0 | 0 | 0 | 0 | 0 | 10 | 9.45 | 40 | 40.42 | 0 | 0 | 0 | 0 | 0 | 0 | 0 | 0 | 0 | 0 | 0 | 0 | 0 | 0 | 0 | 0 | 0 | 0 | 0 | 0 | 0 | 0 | -10 | 0 | 0 | Off | 57894.7 | 0 | 25.5 | 24.9 | 1 | 75 | 75 | 0 | 0 | 90.4 | 90.3 | 57 | 57 | 9.6 | 9.6 | 43 | 42.6 | 75 | 75 | 0 | 1 | 0 | 121424
247.43 | 5.3305 | 106.2551 | -0.0069 | 25 | 25 | 0 | 25 | 25.16 | 5 | 4.75 | 20 | 20.18 | 200 | 9.6 | 9.7 | 90.4 | 90.4 | 43 | 43 | 57 | 57 | 6.2551 | 0 | 0 | 0 | 0.05 | 0.0475 | 0.2 | 0.2018 | 0 | 0 | 0 | 0 | 0 | 0 | 0 | 0 | 0 | 0 | 0 | 0 | 0 | 0 | 0 | 0 | 0 | 0 | 0 | 0 | 0 | 0 | 0 | 0 | 0 | 0 | 0 | 0 | 0 | 10 | 9.5 | 40 | 40.36 | 0 | 0 | 0 | 0 | 0 | 0 | 0 | 0 | 0 | 0 | 0 | 0 | 0 | 0 | 0 | 0 | 0 | 0 | 0 | 0 | 0 | 0 | -10 | 0 | 0 | Off | 57852.2 | 0 | 25.5 | 25 | 1 | 75 | 75 | 0 | 0 | 90.4 | 90.4 | 57 | 57 | 9.6 | 9.7 | 43 | 43 | 75 | 75 | 0 | 0 | 0 | 121404
247.76 | 5.3305 | 106.2551 | -0.0041 | 25 | 25 | 0 | 25 | 25.17 | 5 | 4.72 | 20 | 20.155 | 200 | 9.6 | 9.5 | 90.4 | 90.3 | 43 | 43 | 57 | 57 | 6.2551 | 0 | 0 | 0 | 0.05 | 0.0472 | 0.2 | 0.20155 | 0 | 0 | 0 | 0 | 0 | 0 | 0 | 0 | 0 | 0 | 0 | 0 | 0 | 0 | 0 | 0 | 0 | 0 | 0 | 0 | 0 | 0 | 0 | 0 | 0 | 0 | 0 | 0 | 0 | 10 | 9.44 | 40 | 40.31 | 0 | 0 | 0 | 0 | 0 | 0 | 0 | 0 | 0 | 0 | 0 | 0 | 0 | 0 | 0 | 0 | 0 | 0 | 0 | 0 | 0 | 0 | -10 | 0 | 0 | Off | 57820.8 | 0 | 25.5 | 24.9 | 1 | 75 | 75 | 0 | 0 | 90.4 | 90.3 | 57 | 57 | 9.6 | 9.5 | 43 | 43 | 75 | 75 | 0 | 0 | 0 | 121401
248.1 | 5.3306 | 106.2571 | -0.0023 | 25 | 25 | 0 | 25 | 25.16 | 5 | 4.705 | 20 | 20.195 | 200 | 9.6 | 9.6 | 90.4 | 90.3 | 43 | 43 | 57 | 57 | 6.2571 | 0 | 0 | 0 | 0.05 | 0.04705 | 0.2 | 0.20195 | 0 | 0 | 0 | 0 | 0 | 0 | 0 | 0 | 0 | 0 | 0 | 0 | 0 | 0 | 0 | 0 | 0 | 0 | 0 | 0 | 0 | 0 | 0 | 0 | 0 | 0 | 0 | 0 | 0 | 10 | 9.41 | 40 | 40.39 | 0 | 0 | 0 | 0 | 0 | 0 | 0 | 0 | 0 | 0 | 0 | 0 | 0 | 0 | 0 | 0 | 0 | 0 | 0 | 0 | 0 | 0 | -10 | 0 | 0 | Off | 57778.2 | 0 | 25.5 | 25.1 | 1 | 75 | 75.1 | 0 | 0 | 90.4 | 90.3 | 57 | 57 | 9.6 | 9.6 | 43 | 43 | 75 | 75.1 | 0 | 0 | 0 | 121422
248.43 | 5.3306 | 106.2571 | -0.0011 | 25 | 25 | 0 | 25 | 25.17 | 5 | 4.72 | 20 | 20.21 | 200 | 9.6 | 9.6 | 90.4 | 90.4 | 43 | 42.6 | 57 | 57 | 6.2571 | 0 | 0 | 0 | 0.05 | 0.0472 | 0.2 | 0.2021 | 0 | 0 | 0 | 0 | 0 | 0 | 0 | 0 | 0 | 0 | 0 | 0 | 0 | 0 | 0 | 0 | 0 | 0 | 0 | 0 | 0 | 0 | 0 | 0 | 0 | 0 | 0 | 0 | 0 | 10 | 9.44 | 40 | 40.42 | 0 | 0 | 0 | 0 | 0 | 0 | 0 | 0 | 0 | 0 | 0 | 0 | 0 | 0 | 0 | 0 | 0 | 0 | 0 | 0 | 0 | 0 | -10 | 0 | 0 | Off | 57762.6 | 0 | 25.5 | 25 | 1 | 75 | 75.1 | 0 | 0 | 90.4 | 90.4 | 57 | 57 | 9.6 | 9.6 | 43 | 42.6 | 75 | 75.1 | 0 | 1.7 | 0 | 121425
248.77 | 5.3306 | 106.2571 | -0.0004 | 25 | 25 | 0 | 25 | 25.17 | 5 | 4.685 | 20 | 20.19 | 200 | 9.6 | 9.6 | 90.4 | 90.5 | 43 | 43 | 57 | 57 | 6.2571 | 0 | 0 | 0 | 0.05 | 0.04685 | 0.2 | 0.2019 | 0 | 0 | 0 | 0 | 0 | 0 | 0 | 0 | 0 | 0 | 0 | 0 | 0 | 0 | 0 | 0 | 0 | 0 | 0 | 0 | 0 | 0 | 0 | 0 | 0 | 0 | 0 | 0 | 0 | 10 | 9.37 | 40 | 40.38 | 0 | 0 | 0 | 0 | 0 | 0 | 0 | 0 | 0 | 0 | 0 | 0 | 0 | 0 | 0 | 0 | 0 | 0 | 0 | 0 | 0 | 0 | -10 | 0 | 0 | Off | 57755.6 | 0 | 25.5 | 24.9 | 1 | 75 | 75 | 0 | 0 | 90.4 | 90.5 | 57 | 57 | 9.6 | 9.6 | 43 | 43 | 75 | 75 | 0 | 0 | 0 | 121409
249.1 | 5.3306 | 106.2571 | 0.0001 | 25 | 25 | 0 | 25 | 25.15 | 5 | 4.71 | 20 | 20.175 | 200 | 9.6 | 9.5 | 90.4 | 90.4 | 43 | 43 | 57 | 57 | 6.2571 | 0 | 0 | 0 | 0.05 | 0.0471 | 0.2 | 0.20175 | 0 | 0 | 0 | 0 | 0 | 0 | 0 | 0 | 0 | 0 | 0 | 0 | 0 | 0 | 0 | 0 | 0 | 0 | 0 | 0 | 0 | 0 | 0 | 0 | 0 | 0 | 0 | 0 | 0 | 10 | 9.42 | 40 | 40.35 | 0 | 0 | 0 | 0 | 0 | 0 | 0 | 0 | 0 | 0 | 0 | 0 | 0 | 0 | 0 | 0 | 0 | 0 | 0 | 0 | 0 | 0 | -10 | 0 | 0 | Off | 57735.9 | 0 | 25.5 | 25 | 1 | 75 | 75 | 0 | 0 | 90.4 | 90.4 | 57 | 57 | 9.6 | 9.5 | 43 | 43 | 75 | 75 | 0 | 0 | 0 | 121400
249.43 | 5.3306 | 106.2571 | 0.0004 | 25 | 25 | 0 | 25 | 25.17 | 5 | 4.695 | 20 | 20.19 | 200 | 9.6 | 9.6 | 90.4 | 90.4 | 43 | 43 | 57 | 57 | 6.2571 | 0 | 0 | 0 | 0.05 | 0.04695 | 0.2 | 0.2019 | 0 | 0 | 0 | 0 | 0 | 0 | 0 | 0 | 0 | 0 | 0 | 0 | 0 | 0 | 0 | 0 | 0 | 0 | 0 | 0 | 0 | 0 | 0 | 0 | 0 | 0 | 0 | 0 | 0 | 10 | 9.39 | 40 | 40.38 | 0 | 0 | 0 | 0 | 0 | 0 | 0 | 0 | 0 | 0 | 0 | 0 | 0 | 0 | 0 | 0 | 0 | 0 | 0 | 0 | 0 | 0 | -10 | 0 | 0 | Off | 57715 | 0 | 25.5 | 25.1 | 1 | 75 | 75 | 0 | 0 | 90.4 | 90.4 | 57 | 57 | 9.6 | 9.6 | 43 | 43 | 75 | 75 | 0 | 0 | 0 | 121408
249.77 | 5.3306 | 106.2571 | 0.0005 | 25 | 25 | 0 | 25 | 25.16 | 5 | 4.705 | 20 | 20.21 | 200 | 9.6 | 9.6 | 90.4 | 90.4 | 43 | 43 | 57 | 57 | 6.2571 | 0 | 0 | 0 | 0.05 | 0.04705 | 0.2 | 0.2021 | 0 | 0 | 0 | 0 | 0 | 0 | 0 | 0 | 0 | 0 | 0 | 0 | 0 | 0 | 0 | 0 | 0 | 0 | 0 | 0 | 0 | 0 | 0 | 0 | 0 | 0 | 0 | 0 | 0 | 10 | 9.41 | 40 | 40.42 | 0 | 0 | 0 | 0 | 0 | 0 | 0 | 0 | 0 | 0 | 0 | 0 | 0 | 0 | 0 | 0 | 0 | 0 | 0 | 0 | 0 | 0 | -10 | 0 | 0 | Off | 57705.9 | 0 | 25.5 | 25 | 1 | 75 | 75 | 0 | 0 | 90.4 | 90.4 | 57 | 57 | 9.6 | 9.6 | 43 | 43 | 75 | 75 | 0 | 0 | 0 | 121422
250.1 | 5.3306 | 106.2571 | 0.0006 | 25 | 25 | 0 | 25 | 25.16 | 5 | 4.705 | 20 | 20.215 | 200 | 9.6 | 9.5 | 90.4 | 90.4 | 43 | 43 | 57 | 57 | 6.2571 | 0 | 0 | 0 | 0.05 | 0.04705 | 0.2 | 0.20215 | 0 | 0 | 0 | 0 | 0 | 0 | 0 | 0 | 0 | 0 | 0 | 0 | 0 | 0 | 0 | 0 | 0 | 0 | 0 | 0 | 0 | 0 | 0 | 0 | 0 | 0 | 0 | 0 | 0 | 10 | 9.41 | 40 | 40.43 | 0 | 0 | 0 | 0 | 0 | 0 | 0 | 0 | 0 | 0 | 0 | 0 | 0 | 0 | 0 | 0 | 0 | 0 | 0 | 0 | 0 | 0 | -10 | 0 | 0 | Off | 57681.9 | 0 | 25.5 | 24.9 | 1 | 75 | 74.9 | 0 | 0 | 90.4 | 90.4 | 57 | 57 | 9.6 | 9.5 | 43 | 43 | 75 | 74.9 | 0 | 0 | 0 | 121415
250.44 | 5.3306 | 106.2571 | 0.0006 | 25 | 25 | 0 | 25 | 25.16 | 5 | 4.71 | 20 | 20.165 | 200 | 9.6 | 9.6 | 90.4 | 90.5 | 43 | 43 | 57 | 57 | 6.2571 | 0 | 0 | 0 | 0.05 | 0.0471 | 0.2 | 0.20165 | 0 | 0 | 0 | 0 | 0 | 0 | 0 | 0 | 0 | 0 | 0 | 0 | 0 | 0 | 0 | 0 | 0 | 0 | 0 | 0 | 0 | 0 | 0 | 0 | 0 | 0 | 0 | 0 | 0 | 10 | 9.42 | 40 | 40.33 | 0 | 0 | 0 | 0 | 0 | 0 | 0 | 0 | 0 | 0 | 0 | 0 | 0 | 0 | 0 | 0 | 0 | 0 | 0 | 0 | 0 | 0 | -10 | 0 | 0 | Off | 57666.3 | 0 | 25.5 | 25 | 1 | 75 | 75 | 0 | 0 | 90.4 | 90.5 | 57 | 57 | 9.6 | 9.6 | 43 | 43 | 75 | 75 | 0 | 0 | 0 | 121392
250.77 | 5.3306 | 106.2571 | 0.0006 | 25 | 25 | 0 | 25 | 25.17 | 5 | 4.7 | 20 | 20.19 | 200 | 9.6 | 9.6 | 90.4 | 90.3 | 43 | 43 | 57 | 57 | 6.2571 | 0 | 0 | 0 | 0.05 | 0.047 | 0.2 | 0.2019 | 0 | 0 | 0 | 0 | 0 | 0 | 0 | 0 | 0 | 0 | 0 | 0 | 0 | 0 | 0 | 0 | 0 | 0 | 0 | 0 | 0 | 0 | 0 | 0 | 0 | 0 | 0 | 0 | 0 | 10 | 9.4 | 40 | 40.38 | 0 | 0 | 0 | 0 | 0 | 0 | 0 | 0 | 0 | 0 | 0 | 0 | 0 | 0 | 0 | 0 | 0 | 0 | 0 | 0 | 0 | 0 | -10 | 0 | 0 | Off | 57668.5 | 0 | 25.5 | 24.9 | 1 | 75 | 75 | 0 | 0 | 90.4 | 90.3 | 57 | 57 | 9.6 | 9.6 | 43 | 43 | 75 | 75 | 0 | 0 | 0 | 121416
251.1 | 5.3306 | 106.2571 | 0.0006 | 25 | 25 | 0 | 25 | 25.16 | 5 | 4.685 | 20 | 20.205 | 200 | 9.6 | 9.6 | 90.4 | 90.4 | 43 | 43 | 57 | 57 | 6.2571 | 0 | 0 | 0 | 0.05 | 0.04685 | 0.2 | 0.20205 | 0 | 0 | 0 | 0 | 0 | 0 | 0 | 0 | 0 | 0 | 0 | 0 | 0 | 0 | 0 | 0 | 0 | 0 | 0 | 0 | 0 | 0 | 0 | 0 | 0 | 0 | 0 | 0 | 0 | 10 | 9.37 | 40 | 40.41 | 0 | 0 | 0 | 0 | 0 | 0 | 0 | 0 | 0 | 0 | 0 | 0 | 0 | 0 | 0 | 0 | 0 | 0 | 0 | 0 | 0 | 0 | -10 | 0 | 0 | Off | 57669.5 | 0 | 25.5 | 25 | 1 | 75 | 75 | 0 | 0 | 90.4 | 90.4 | 57 | 57 | 9.6 | 9.6 | 43 | 43 | 75 | 75 | 0 | 0 | 0 | 121419
251.44 | 5.3306 | 106.2571 | 0.0005 | 25 | 25 | 0 | 25 | 25.17 | 5 | 4.71 | 20 | 20.21 | 200 | 9.6 | 9.6 | 90.4 | 90.3 | 43 | 42.9 | 57 | 57 | 6.2571 | 0 | 0 | 0 | 0.05 | 0.0471 | 0.2 | 0.2021 | 0 | 0 | 0 | 0 | 0 | 0 | 0 | 0 | 0 | 0 | 0 | 0 | 0 | 0 | 0 | 0 | 0 | 0 | 0 | 0 | 0 | 0 | 0 | 0 | 0 | 0 | 0 | 0 | 0 | 10 | 9.42 | 40 | 40.42 | 0 | 0 | 0 | 0 | 0 | 0 | 0 | 0 | 0 | 0 | 0 | 0 | 0 | 0 | 0 | 0 | 0 | 0 | 0 | 0 | 0 | 0 | -10 | 0 | 0 | Off | 57670.7 | 0 | 25.5 | 24.8 | 1 | 75 | 75 | 0 | 0 | 90.4 | 90.3 | 57 | 57 | 9.6 | 9.6 | 43 | 42.9 | 75 | 75 | 0 | 0 | 0 | 121423
251.77 | 5.3306 | 106.2571 | 0.0005 | 25 | 25 | 0 | 25 | 25.17 | 5 | 4.715 | 20 | 20.2 | 200 | 9.6 | 9.6 | 90.4 | 90.4 | 43 | 43 | 57 | 57 | 6.2571 | 0 | 0 | 0 | 0.05 | 0.04715 | 0.2 | 0.202 | 0 | 0 | 0 | 0 | 0 | 0 | 0 | 0 | 0 | 0 | 0 | 0 | 0 | 0 | 0 | 0 | 0 | 0 | 0 | 0 | 0 | 0 | 0 | 0 | 0 | 0 | 0 | 0 | 0 | 10 | 9.43 | 40 | 40.4 | 0 | 0 | 0 | 0 | 0 | 0 | 0 | 0 | 0 | 0 | 0 | 0 | 0 | 0 | 0 | 0 | 0 | 0 | 0 | 0 | 0 | 0 | -10 | 0 | 0 | Off | 57680.7 | 0 | 25.5 | 25 | 1 | 75 | 74.9 | 0 | 0 | 90.4 | 90.4 | 57 | 57 | 9.6 | 9.6 | 43 | 43 | 75 | 74.9 | 0 | 0 | 0 | 121400
252.1 | 5.3306 | 106.2571 | 0.0004 | 25 | 25 | 0 | 25 | 25.17 | 5 | 4.725 | 20 | 20.17 | 200 | 9.6 | 9.6 | 90.4 | 90.4 | 43 | 43 | 57 | 57 | 6.2571 | 0 | 0 | 0 | 0.05 | 0.04725 | 0.2 | 0.2017 | 0 | 0 | 0 | 0 | 0 | 0 | 0 | 0 | 0 | 0 | 0 | 0 | 0 | 0 | 0 | 0 | 0 | 0 | 0 | 0 | 0 | 0 | 0 | 0 | 0 | 0 | 0 | 0 | 0 | 10 | 9.45 | 40 | 40.34 | 0 | 0 | 0 | 0 | 0 | 0 | 0 | 0 | 0 | 0 | 0 | 0 | 0 | 0 | 0 | 0 | 0 | 0 | 0 | 0 | 0 | 0 | -10 | 0 | 0 | Off | 57682.5 | 0 | 25.5 | 24.8 | 1 | 75 | 75 | 0 | 0 | 90.4 | 90.4 | 57 | 57 | 9.6 | 9.6 | 43 | 43 | 75 | 75 | 0 | 0 | 0 | 121415
252.44 | 5.3306 | 106.2571 | 0.0003 | 25 | 25 | 0 | 25 | 25.16 | 5 | 4.68 | 20 | 20.205 | 200 | 9.6 | 9.6 | 90.4 | 90.3 | 43 | 43 | 57 | 57 | 6.2571 | 0 | 0 | 0 | 0.05 | 0.0468 | 0.2 | 0.20205 | 0 | 0 | 0 | 0 | 0 | 0 | 0 | 0 | 0 | 0 | 0 | 0 | 0 | 0 | 0 | 0 | 0 | 0 | 0 | 0 | 0 | 0 | 0 | 0 | 0 | 0 | 0 | 0 | 0 | 10 | 9.36 | 40 | 40.41 | 0 | 0 | 0 | 0 | 0 | 0 | 0 | 0 | 0 | 0 | 0 | 0 | 0 | 0 | 0 | 0 | 0 | 0 | 0 | 0 | 0 | 0 | -10 | 0 | 0 | Off | 57681.3 | 0 | 25.5 | 24.8 | 1 | 75 | 75 | 0 | 0 | 90.4 | 90.3 | 57 | 57 | 9.6 | 9.6 | 43 | 43 | 75 | 75 | 0 | 0 | 0 | 121419
252.77 | 5.3307 | 106.2591 | 0.0002 | 25 | 25 | 0 | 25 | 25.17 | 5 | 4.71 | 20 | 20.215 | 200 | 9.6 | 9.6 | 90.4 | 90.4 | 43 | 42.6 | 57 | 56.9 | 6.2591 | 0 | 0 | 0 | 0.05 | 0.0471 | 0.2 | 0.20215 | 0 | 0 | 0 | 0 | 0 | 0 | 0 | 0 | 0 | 0 | 0 | 0 | 0 | 0 | 0 | 0 | 0 | 0 | 0 | 0 | 0 | 0 | 0 | 0 | 0 | 0 | 0 | 0 | 0 | 10 | 9.42 | 40 | 40.43 | 0 | 0 | 0 | 0 | 0 | 0 | 0 | 0 | 0 | 0 | 0 | 0 | 0 | 0 | 0 | 0 | 0 | 0 | 0 | 0 | 0 | 0 | -10 | 0 | 0 | Off | 57681.3 | 0 | 25.5 | 24.9 | 1 | 75 | 75 | 0 | 0 | 90.4 | 90.4 | 57 | 56.9 | 9.6 | 9.6 | 43 | 42.6 | 75 | 75 | 0 | 0.9 | 0 | 121426
253.11 | 5.3307 | 106.2591 | 0.0002 | 25 | 25 | 0 | 25 | 25.16 | 5 | 4.695 | 20 | 20.19 | 200 | 9.6 | 9.6 | 90.4 | 90.4 | 43 | 43 | 57 | 57 | 6.2591 | 0 | 0 | 0 | 0.05 | 0.04695 | 0.2 | 0.2019 | 0 | 0 | 0 | 0 | 0 | 0 | 0 | 0 | 0 | 0 | 0 | 0 | 0 | 0 | 0 | 0 | 0 | 0 | 0 | 0 | 0 | 0 | 0 | 0 | 0 | 0 | 0 | 0 | 0 | 10 | 9.39 | 40 | 40.38 | 0 | 0 | 0 | 0 | 0 | 0 | 0 | 0 | 0 | 0 | 0 | 0 | 0 | 0 | 0 | 0 | 0 | 0 | 0 | 0 | 0 | 0 | -10 | 0 | 0 | Off | 57700.3 | 0 | 25.5 | 25 | 1 | 75 | 74.9 | 0 | 0 | 90.4 | 90.4 | 57 | 57 | 9.6 | 9.6 | 43 | 43 | 75 | 74.9 | 0 | 0 | 0 | 121410
253.44 | 5.3307 | 106.2591 | 0.0003 | 25 | 25 | 0 | 25 | 25.16 | 5 | 4.715 | 20 | 20.175 | 200 | 9.6 | 9.6 | 90.4 | 90.3 | 43 | 43 | 57 | 57 | 6.2591 | 0 | 0 | 0 | 0.05 | 0.04715 | 0.2 | 0.20175 | 0 | 0 | 0 | 0 | 0 | 0 | 0 | 0 | 0 | 0 | 0 | 0 | 0 | 0 | 0 | 0 | 0 | 0 | 0 | 0 | 0 | 0 | 0 | 0 | 0 | 0 | 0 | 0 | 0 | 10 | 9.43 | 40 | 40.35 | 0 | 0 | 0 | 0 | 0 | 0 | 0 | 0 | 0 | 0 | 0 | 0 | 0 | 0 | 0 | 0 | 0 | 0 | 0 | 0 | 0 | 0 | -10 | 0 | 0 | Off | 57707.4 | 0 | 25.5 | 24.8 | 1 | 75 | 74.9 | 0 | 0 | 90.4 | 90.3 | 57 | 57 | 9.6 | 9.6 | 43 | 43 | 75 | 74.9 | 0 | 0 | 0 | 121402
253.77 | 5.3307 | 106.2591 | 0.0004 | 25 | 25 | 0 | 25 | 25.17 | 5 | 4.715 | 20 | 20.195 | 200 | 9.6 | 9.6 | 90.4 | 90.5 | 43 | 43 | 57 | 56.9 | 6.2591 | 0 | 0 | 0 | 0.05 | 0.04715 | 0.2 | 0.20195 | 0 | 0 | 0 | 0 | 0 | 0 | 0 | 0 | 0 | 0 | 0 | 0 | 0 | 0 | 0 | 0 | 0 | 0 | 0 | 0 | 0 | 0 | 0 | 0 | 0 | 0 | 0 | 0 | 0 | 10 | 9.43 | 40 | 40.39 | 0 | 0 | 0 | 0 | 0 | 0 | 0 | 0 | 0 | 0 | 0 | 0 | 0 | 0 | 0 | 0 | 0 | 0 | 0 | 0 | 0 | 0 | -10 | 0 | 0 | Off | 57723.5 | 0 | 25.5 | 24.9 | 1 | 75 | 75 | 0 | 0 | 90.4 | 90.5 | 57 | 56.9 | 9.6 | 9.6 | 43 | 43 | 75 | 75 | 0 | 0 | 0 | 121413
254.11 | 5.3306 | 106.2571 | 0.0004 | 25 | 25 | 0 | 25 | 25.16 | 5 | 4.695 | 20 | 20.21 | 200 | 9.6 | 9.6 | 90.4 | 90.4 | 43 | 43 | 57 | 57 | 6.2571 | 0 | 0 | 0 | 0.05 | 0.04695 | 0.2 | 0.2021 | 0 | 0 | 0 | 0 | 0 | 0 | 0 | 0 | 0 | 0 | 0 | 0 | 0 | 0 | 0 | 0 | 0 | 0 | 0 | 0 | 0 | 0 | 0 | 0 | 0 | 0 | 0 | 0 | 0 | 10 | 9.39 | 40 | 40.42 | 0 | 0 | 0 | 0 | 0 | 0 | 0 | 0 | 0 | 0 | 0 | 0 | 0 | 0 | 0 | 0 | 0 | 0 | 0 | 0 | 0 | 0 | -10 | 0 | 0 | Off | 57749.3 | 0 | 25.5 | 24.8 | 1 | 75 | 75 | 0 | 0 | 90.4 | 90.4 | 57 | 57 | 9.6 | 9.6 | 43 | 43 | 75 | 75 | 0 | 0 | 0 | 121423
254.44 | 5.3306 | 106.2571 | 0.0003 | 25 | 25 | 0 | 25 | 25.17 | 5 | 4.725 | 20 | 20.205 | 200 | 9.6 | 9.5 | 90.4 | 90.4 | 43 | 43 | 57 | 57 | 6.2571 | 0 | 0 | 0 | 0.05 | 0.04725 | 0.2 | 0.20205 | 0 | 0 | 0 | 0 | 0 | 0 | 0 | 0 | 0 | 0 | 0 | 0 | 0 | 0 | 0 | 0 | 0 | 0 | 0 | 0 | 0 | 0 | 0 | 0 | 0 | 0 | 0 | 0 | 0 | 10 | 9.45 | 40 | 40.41 | 0 | 0 | 0 | 0 | 0 | 0 | 0 | 0 | 0 | 0 | 0 | 0 | 0 | 0 | 0 | 0 | 0 | 0 | 0 | 0 | 0 | 0 | -10 | 0 | 0 | Off | 57740.1 | 0 | 25.5 | 24.9 | 1 | 75 | 75.1 | 0 | 0 | 90.4 | 90.4 | 57 | 57 | 9.6 | 9.5 | 43 | 43 | 75 | 75.1 | 0 | 0 | 0 | 121417
254.77 | 5.3306 | 106.2571 | 0.0002 | 25 | 25 | 0 | 25 | 25.16 | 5 | 4.715 | 20 | 20.165 | 200 | 9.6 | 9.6 | 90.4 | 90.3 | 43 | 43 | 57 | 57 | 6.2571 | 0 | 0 | 0 | 0.05 | 0.04715 | 0.2 | 0.20165 | 0 | 0 | 0 | 0 | 0 | 0 | 0 | 0 | 0 | 0 | 0 | 0 | 0 | 0 | 0 | 0 | 0 | 0 | 0 | 0 | 0 | 0 | 0 | 0 | 0 | 0 | 0 | 0 | 0 | 10 | 9.43 | 40 | 40.33 | 0 | 0 | 0 | 0 | 0 | 0 | 0 | 0 | 0 | 0 | 0 | 0 | 0 | 0 | 0 | 0 | 0 | 0 | 0 | 0 | 0 | 0 | -10 | 0 | 0 | Off | 57732 | 0 | 25.5 | 25 | 1 | 75 | 74.9 | 0 | 0 | 90.4 | 90.3 | 57 | 57 | 9.6 | 9.6 | 43 | 43 | 75 | 74.9 | 0 | 0 | 0 | 121393
255.11 | 5.3307 | 106.2591 | 0.0003 | 25 | 25 | 0 | 25 | 25.17 | 5 | 4.75 | 20 | 20.185 | 200 | 9.6 | 9.6 | 90.4 | 90.4 | 43 | 43 | 57 | 57 | 6.2591 | 0 | 0 | 0 | 0.05 | 0.0475 | 0.2 | 0.20185 | 0 | 0 | 0 | 0 | 0 | 0 | 0 | 0 | 0 | 0 | 0 | 0 | 0 | 0 | 0 | 0 | 0 | 0 | 0 | 0 | 0 | 0 | 0 | 0 | 0 | 0 | 0 | 0 | 0 | 10 | 9.5 | 40 | 40.37 | 0 | 0 | 0 | 0 | 0 | 0 | 0 | 0 | 0 | 0 | 0 | 0 | 0 | 0 | 0 | 0 | 0 | 0 | 0 | 0 | 0 | 0 | -10 | 0 | 0 | Off | 57729.5 | 0 | 25.5 | 24.9 | 1 | 75 | 74.9 | 0 | 0 | 90.4 | 90.4 | 57 | 57 | 9.6 | 9.6 | 43 | 43 | 75 | 74.9 | 0 | 0 | 0 | 121410
255.44 | 5.3307 | 106.2591 | 0.0003 | 25 | 25 | 0 | 25 | 25.16 | 5 | 4.69 | 20 | 20.21 | 200 | 9.6 | 9.6 | 90.4 | 90.3 | 43 | 43 | 57 | 57 | 6.2591 | 0 | 0 | 0 | 0.05 | 0.0469 | 0.2 | 0.2021 | 0 | 0 | 0 | 0 | 0 | 0 | 0 | 0 | 0 | 0 | 0 | 0 | 0 | 0 | 0 | 0 | 0 | 0 | 0 | 0 | 0 | 0 | 0 | 0 | 0 | 0 | 0 | 0 | 0 | 10 | 9.38 | 40 | 40.42 | 0 | 0 | 0 | 0 | 0 | 0 | 0 | 0 | 0 | 0 | 0 | 0 | 0 | 0 | 0 | 0 | 0 | 0 | 0 | 0 | 0 | 0 | -10 | 0 | 0 | Off | 57750.3 | 0 | 25.5 | 24.9 | 1 | 75 | 75.1 | 0 | 0 | 90.4 | 90.3 | 57 | 57 | 9.6 | 9.6 | 43 | 43 | 75 | 75.1 | 0 | 0 | 0 | 121424
255.78 | 5.3307 | 106.2591 | 0.0004 | 25 | 25 | 0 | 25 | 25.16 | 5 | 4.73 | 20 | 20.215 | 200 | 9.6 | 9.7 | 90.4 | 90.4 | 43 | 43 | 57 | 57 | 6.2591 | 0 | 0 | 0 | 0.05 | 0.0473 | 0.2 | 0.20215 | 0 | 0 | 0 | 0 | 0 | 0 | 0 | 0 | 0 | 0 | 0 | 0 | 0 | 0 | 0 | 0 | 0 | 0 | 0 | 0 | 0 | 0 | 0 | 0 | 0 | 0 | 0 | 0 | 0 | 10 | 9.46 | 40 | 40.43 | 0 | 0 | 0 | 0 | 0 | 0 | 0 | 0 | 0 | 0 | 0 | 0 | 0 | 0 | 0 | 0 | 0 | 0 | 0 | 0 | 0 | 0 | -10 | 0 | 0 | Off | 57743.7 | 0 | 25.5 | 24.9 | 1 | 75 | 75 | 0 | 0 | 90.4 | 90.4 | 57 | 57 | 9.6 | 9.7 | 43 | 43 | 75 | 75 | 0 | 0 | 0 | 121423
256.11 | 5.3307 | 106.2591 | 0.0004 | 25 | 25 | 0 | 25 | 25.17 | 5 | 4.715 | 20 | 20.18 | 200 | 9.6 | 9.6 | 90.4 | 90.4 | 43 | 43 | 57 | 57 | 6.2591 | 0 | 0 | 0 | 0.05 | 0.04715 | 0.2 | 0.2018 | 0 | 0 | 0 | 0 | 0 | 0 | 0 | 0 | 0 | 0 | 0 | 0 | 0 | 0 | 0 | 0 | 0 | 0 | 0 | 0 | 0 | 0 | 0 | 0 | 0 | 0 | 0 | 0 | 0 | 10 | 9.43 | 40 | 40.36 | 0 | 0 | 0 | 0 | 0 | 0 | 0 | 0 | 0 | 0 | 0 | 0 | 0 | 0 | 0 | 0 | 0 | 0 | 0 | 0 | 0 | 0 | -10 | 0 | 0 | Off | 57739.4 | 0 | 25.5 | 24.9 | 1 | 75 | 75 | 0 | 0 | 90.4 | 90.4 | 57 | 57 | 9.6 | 9.6 | 43 | 43 | 75 | 75 | 0 | 0 | 0 | 121403
256.44 | 5.3307 | 106.2591 | 0.0004 | 25 | 25 | 0 | 25 | 25.17 | 5 | 4.715 | 20 | 20.185 | 200 | 9.6 | 9.6 | 90.4 | 90.4 | 43 | 43 | 57 | 57 | 6.2591 | 0 | 0 | 0 | 0.05 | 0.04715 | 0.2 | 0.20185 | 0 | 0 | 0 | 0 | 0 | 0 | 0 | 0 | 0 | 0 | 0 | 0 | 0 | 0 | 0 | 0 | 0 | 0 | 0 | 0 | 0 | 0 | 0 | 0 | 0 | 0 | 0 | 0 | 0 | 10 | 9.43 | 40 | 40.37 | 0 | 0 | 0 | 0 | 0 | 0 | 0 | 0 | 0 | 0 | 0 | 0 | 0 | 0 | 0 | 0 | 0 | 0 | 0 | 0 | 0 | 0 | -10 | 0 | 0 | Off | 57733.1 | 0 | 25.5 | 25 | 1 | 75 | 74.9 | 0 | 0 | 90.4 | 90.4 | 57 | 57 | 9.6 | 9.6 | 43 | 43 | 75 | 74.9 | 0 | 0 | 0 | 121406
256.78 | 5.3307 | 106.2591 | 0.0004 | 25 | 25 | 0 | 25 | 25.16 | 5 | 4.71 | 20 | 20.205 | 200 | 9.6 | 9.6 | 90.4 | 90.3 | 43 | 43 | 57 | 57 | 6.2591 | 0 | 0 | 0 | 0.05 | 0.0471 | 0.2 | 0.20205 | 0 | 0 | 0 | 0 | 0 | 0 | 0 | 0 | 0 | 0 | 0 | 0 | 0 | 0 | 0 | 0 | 0 | 0 | 0 | 0 | 0 | 0 | 0 | 0 | 0 | 0 | 0 | 0 | 0 | 10 | 9.42 | 40 | 40.41 | 0 | 0 | 0 | 0 | 0 | 0 | 0 | 0 | 0 | 0 | 0 | 0 | 0 | 0 | 0 | 0 | 0 | 0 | 0 | 0 | 0 | 0 | -10 | 0 | 0 | Off | 57741.4 | 0 | 25.5 | 25 | 1 | 75 | 75 | 0 | 0 | 90.4 | 90.3 | 57 | 57 | 9.6 | 9.6 | 43 | 43 | 75 | 75 | 0 | 0 | 0 | 121420
257.11 | 5.3307 | 106.2591 | 0.0003 | 25 | 25 | 0 | 25 | 25.17 | 5 | 4.715 | 20 | 20.21 | 200 | 9.6 | 9.6 | 90.4 | 90.4 | 43 | 42.9 | 57 | 57 | 6.2591 | 0 | 0 | 0 | 0.05 | 0.04715 | 0.2 | 0.2021 | 0 | 0 | 0 | 0 | 0 | 0 | 0 | 0 | 0 | 0 | 0 | 0 | 0 | 0 | 0 | 0 | 0 | 0 | 0 | 0 | 0 | 0 | 0 | 0 | 0 | 0 | 0 | 0 | 0 | 10 | 9.43 | 40 | 40.42 | 0 | 0 | 0 | 0 | 0 | 0 | 0 | 0 | 0 | 0 | 0 | 0 | 0 | 0 | 0 | 0 | 0 | 0 | 0 | 0 | 0 | 0 | -10 | 0 | 0 | Off | 57733.8 | 0 | 25.5 | 24.9 | 1 | 75 | 75 | 0 | 0 | 90.4 | 90.4 | 57 | 57 | 9.6 | 9.6 | 43 | 42.9 | 75 | 75 | 0 | 0 | 0 | 121419
257.45 | 5.3308 | 106.2611 | 0.0003 | 25 | 25 | 0 | 25 | 25.17 | 5 | 4.715 | 20 | 20.19 | 200 | 9.6 | 9.5 | 90.4 | 90.3 | 43 | 43 | 57 | 57 | 6.2611 | 0 | 0 | 0 | 0.05 | 0.04715 | 0.2 | 0.2019 | 0 | 0 | 0 | 0 | 0 | 0 | 0 | 0 | 0 | 0 | 0 | 0 | 0 | 0 | 0 | 0 | 0 | 0 | 0 | 0 | 0 | 0 | 0 | 0 | 0 | 0 | 0 | 0 | 0 | 10 | 9.43 | 40 | 40.38 | 0 | 0 | 0 | 0 | 0 | 0 | 0 | 0 | 0 | 0 | 0 | 0 | 0 | 0 | 0 | 0 | 0 | 0 | 0 | 0 | 0 | 0 | -10 | 0 | 0 | Off | 57747.6 | 0 | 25.5 | 24.9 | 1 | 75 | 74.8 | 0 | 0 | 90.4 | 90.3 | 57 | 57 | 9.6 | 9.5 | 43 | 43 | 75 | 74.8 | 0 | 0 | 0 | 121399
257.78 | 5.3308 | 106.2611 | 0.0004 | 25 | 25 | 0 | 25 | 25.17 | 5 | 4.695 | 20 | 20.19 | 200 | 9.6 | 9.7 | 90.4 | 90.4 | 43 | 43 | 57 | 57 | 6.2611 | 0 | 0 | 0 | 0.05 | 0.04695 | 0.2 | 0.2019 | 0 | 0 | 0 | 0 | 0 | 0 | 0 | 0 | 0 | 0 | 0 | 0 | 0 | 0 | 0 | 0 | 0 | 0 | 0 | 0 | 0 | 0 | 0 | 0 | 0 | 0 | 0 | 0 | 0 | 10 | 9.39 | 40 | 40.38 | 0 | 0 | 0 | 0 | 0 | 0 | 0 | 0 | 0 | 0 | 0 | 0 | 0 | 0 | 0 | 0 | 0 | 0 | 0 | 0 | 0 | 0 | -10 | 0 | 0 | Off | 57747.8 | 0 | 25.5 | 24.9 | 1 | 75 | 74.8 | 0 | 0 | 90.4 | 90.4 | 57 | 57 | 9.6 | 9.7 | 43 | 43 | 75 | 74.8 | 0 | 0 | 0 | 121417
258.11 | 5.3308 | 106.2611 | 0.0005 | 25 | 25 | 0 | 25 | 25.16 | 5 | 4.71 | 20 | 20.195 | 200 | 9.6 | 9.6 | 90.4 | 90.3 | 43 | 43 | 57 | 57 | 6.2611 | 0 | 0 | 0 | 0.05 | 0.0471 | 0.2 | 0.20195 | 0 | 0 | 0 | 0 | 0 | 0 | 0 | 0 | 0 | 0 | 0 | 0 | 0 | 0 | 0 | 0 | 0 | 0 | 0 | 0 | 0 | 0 | 0 | 0 | 0 | 0 | 0 | 0 | 0 | 10 | 9.42 | 40 | 40.39 | 0 | 0 | 0 | 0 | 0 | 0 | 0 | 0 | 0 | 0 | 0 | 0 | 0 | 0 | 0 | 0 | 0 | 0 | 0 | 0 | 0 | 0 | -10 | 0 | 0 | Off | 57752.6 | 0 | 25.5 | 24.9 | 1 | 75 | 74.9 | 0 | 0 | 90.4 | 90.3 | 57 | 57 | 9.6 | 9.6 | 43 | 43 | 75 | 74.9 | 0 | 0 | 0 | 121421
258.45 | 5.3308 | 106.2611 | 0.0007 | 25 | 25 | 0 | 25 | 25.16 | 5 | 4.705 | 15 | 20.21 | 200 | 9.6 | 9.6 | 90.4 | 90.4 | 30 | 30 | 70 | 70 | 6.2611 | 0 | 0 | 0 | 0.05 | 0.04705 | 0.15 | 0.2021 | 0 | 0 | 0 | 0 | 0 | 0 | 0 | 0 | 0 | 0 | 0 | 0 | 0 | 0 | 0 | 0 | 0 | 0 | 0 | 0 | 0 | 0 | 0 | 0 | 0 | 0 | 0 | 0 | 0 | 10 | 9.41 | 30 | 40.42 | 0 | 0 | 0 | 0 | 0 | 0 | 0 | 0 | 0 | 0 | 0 | 0 | 0 | 0 | 0 | 0 | 0 | 0 | 0 | 0 | 0 | 0 | -10 | 0 | 0 | Off | 57754.6 | 0 | 25.5 | 24.9 | 1 | 75 | 74.9 | 0 | 0 | 90.4 | 90.4 | 70 | 70 | 9.6 | 9.6 | 30 | 30 | 75 | 74.9 | 0 | 0 | 0 | 121420
258.78 | 5.3308 | 106.2611 | 0.0008 | 25 | 25 | 0 | 25 | 25.17 | 5 | 4.705 | 15 | 16.59 | 200 | 9.6 | 9.6 | 90.4 | 90.2 | 30 | 30 | 70 | 70.1 | 6.2611 | 0 | 0 | 0 | 0.05 | 0.04705 | 0.15 | 0.1659 | 0 | 0 | 0 | 0 | 0 | 0 | 0 | 0 | 0 | 0 | 0 | 0 | 0 | 0 | 0 | 0 | 0 | 0 | 0 | 0 | 0 | 0 | 0 | 0 | 0 | 0 | 0 | 0 | 0 | 10 | 9.41 | 30 | 33.18 | 0 | 0 | 0 | 0 | 0 | 0 | 0 | 0 | 0 | 0 | 0 | 0 | 0 | 0 | 0 | 0 | 0 | 0 | 0 | 0 | 0 | 0 | -10 | 0 | 0 | Off | 57741 | 0 | 25.5 | 24.8 | 1 | 75 | 75.1 | 0 | 0 | 90.4 | 90.2 | 70 | 70.1 | 9.6 | 9.6 | 30 | 30 | 75 | 75.1 | 0 | 0 | 0 | 118129
259.11 | 5.3308 | 106.2611 | 0.0009 | 25 | 25 | 0 | 25 | 25.18 | 5 | 4.695 | 15 | 15.505 | 200 | 9.6 | 9.6 | 90.4 | 90.3 | 30 | 30 | 70 | 69.9 | 6.2611 | 0 | 0 | 0 | 0.05 | 0.04695 | 0.15 | 0.15505 | 0 | 0 | 0 | 0 | 0 | 0 | 0 | 0 | 0 | 0 | 0 | 0 | 0 | 0 | 0 | 0 | 0 | 0 | 0 | 0 | 0 | 0 | 0 | 0 | 0 | 0 | 0 | 0 | 0 | 10 | 9.39 | 30 | 31.01 | 0 | 0 | 0 | 0 | 0 | 0 | 0 | 0 | 0 | 0 | 0 | 0 | 0 | 0 | 0 | 0 | 0 | 0 | 0 | 0 | 0 | 0 | -10 | 0 | 0 | Off | 57716.4 | 0 | 25.5 | 25 | 1 | 75 | 75 | 0 | 0 | 90.4 | 90.3 | 70 | 69.9 | 9.6 | 9.6 | 30 | 30 | 75 | 75 | 0 | 0 | 0 | 117173
259.45 | 5.3287 | 106.2192 | -0.0005 | 25 | 25 | 0 | 25 | 25.15 | 5 | 4.725 | 15 | 15.42 | 200 | 9.6 | 9.7 | 90.4 | 90.4 | 30 | 30 | 70 | 70 | 6.2192 | 0 | 0 | 0 | 0.05 | 0.04725 | 0.15 | 0.1542 | 0 | 0 | 0 | 0 | 0 | 0 | 0 | 0 | 0 | 0 | 0 | 0 | 0 | 0 | 0 | 0 | 0 | 0 | 0 | 0 | 0 | 0 | 0 | 0 | 0 | 0 | 0 | 0 | 0 | 10 | 9.45 | 30 | 30.84 | 0 | 0 | 0 | 0 | 0 | 0 | 0 | 0 | 0 | 0 | 0 | 0 | 0 | 0 | 0 | 0 | 0 | 0 | 0 | 0 | 0 | 0 | -10 | 0 | 0 | Off | 57726.3 | 0 | 25.5 | 25 | 1 | 75 | 75 | 0 | 0 | 90.4 | 90.4 | 70 | 70 | 9.6 | 9.7 | 30 | 30 | 75 | 75 | 0 | 0 | 0 | 117110
259.78 | 5.3239 | 106.1235 | -0.0068 | 25 | 25 | 0 | 25 | 25.17 | 5 | 4.725 | 15 | 15.405 | 200 | 9.6 | 9.6 | 90.4 | 90.4 | 30 | 30 | 70 | 70 | 6.1235 | 0 | 0 | 0 | 0.05 | 0.04725 | 0.15 | 0.15405 | 0 | 0 | 0 | 0 | 0 | 0 | 0 | 0 | 0 | 0 | 0 | 0 | 0 | 0 | 0 | 0 | 0 | 0 | 0 | 0 | 0 | 0 | 0 | 0 | 0 | 0 | 0 | 0 | 0 | 10 | 9.45 | 30 | 30.81 | 0 | 0 | 0 | 0 | 0 | 0 | 0 | 0 | 0 | 0 | 0 | 0 | 0 | 0 | 0 | 0 | 0 | 0 | 0 | 0 | 0 | 0 | -10 | 0 | 0 | Off | 57683.3 | 0 | 25.5 | 25 | 1 | 75 | 74.9 | 0 | 0 | 90.4 | 90.4 | 70 | 70 | 9.6 | 9.6 | 30 | 30 | 75 | 74.9 | 0 | 0 | 0 | 117097
260.12 | 5.3184 | 106.0139 | -0.0206 | 25 | 25 | 0 | 25 | 25.16 | 5 | 4.72 | 15 | 15.405 | 200 | 9.6 | 9.6 | 90.4 | 90.4 | 30 | 30 | 70 | 70 | 6.0139 | 0 | 0 | 0 | 0.05 | 0.0472 | 0.15 | 0.15405 | 0 | 0 | 0 | 0 | 0 | 0 | 0 | 0 | 0 | 0 | 0 | 0 | 0 | 0 | 0 | 0 | 0 | 0 | 0 | 0 | 0 | 0 | 0 | 0 | 0 | 0 | 0 | 0 | 0 | 10 | 9.44 | 30 | 30.81 | 0 | 0 | 0 | 0 | 0 | 0 | 0 | 0 | 0 | 0 | 0 | 0 | 0 | 0 | 0 | 0 | 0 | 0 | 0 | 0 | 0 | 0 | -10 | 0 | 0 | Off | 57408 | 0 | 25.5 | 24.9 | 1 | 75 | 75 | 0 | 0 | 90.4 | 90.4 | 70 | 70 | 9.6 | 9.6 | 30 | 30 | 75 | 75 | 0 | 0 | 0 | 117097
260.45 | 5.3149 | 105.9441 | -0.0382 | 25 | 25 | 0 | 25 | 25.16 | 5 | 4.725 | 15 | 15.405 | 200 | 9.6 | 9.5 | 90.4 | 90.4 | 30 | 30 | 70 | 70 | 5.9441 | 0 | 0 | 0 | 0.05 | 0.04725 | 0.15 | 0.15405 | 0 | 0 | 0 | 0 | 0 | 0 | 0 | 0 | 0 | 0 | 0 | 0 | 0 | 0 | 0 | 0 | 0 | 0 | 0 | 0 | 0 | 0 | 0 | 0 | 0 | 0 | 0 | 0 | 0 | 10 | 9.45 | 30 | 30.81 | 0 | 0 | 0 | 0 | 0 | 0 | 0 | 0 | 0 | 0 | 0 | 0 | 0 | 0 | 0 | 0 | 0 | 0 | 0 | 0 | 0 | 0 | -10 | 0 | 0 | Off | 57021.4 | 0 | 25.5 | 25 | 1 | 75 | 75 | 0 | 0 | 90.4 | 90.4 | 70 | 70 | 9.6 | 9.5 | 30 | 30 | 75 | 75 | 0 | 0 | 0 | 117097
260.79 | 5.3127 | 105.9003 | -0.0569 | 25 | 25 | 0 | 25 | 25.17 | 5 | 4.71 | 15 | 15.39 | 200 | 9.6 | 9.6 | 90.4 | 90.3 | 30 | 30 | 70 | 70 | 5.9003 | 0 | 0 | 0 | 0.05 | 0.0471 | 0.15 | 0.1539 | 0 | 0 | 0 | 0 | 0 | 0 | 0 | 0 | 0 | 0 | 0 | 0 | 0 | 0 | 0 | 0 | 0 | 0 | 0 | 0 | 0 | 0 | 0 | 0 | 0 | 0 | 0 | 0 | 0 | 10 | 9.42 | 30 | 30.78 | 0 | 0 | 0 | 0 | 0 | 0 | 0 | 0 | 0 | 0 | 0 | 0 | 0 | 0 | 0 | 0 | 0 | 0 | 0 | 0 | 0 | 0 | -10 | 0 | 0 | Off | 56527.3 | 0 | 25.5 | 24.8 | 1 | 75 | 75 | 0 | 0 | 90.4 | 90.3 | 70 | 70 | 9.6 | 9.6 | 30 | 30 | 75 | 75 | 0 | 0 | 0 | 117085
261.12 | 5.3111 | 105.8684 | -0.0758 | 25 | 25 | 0 | 25 | 25.15 | 5 | 4.71 | 15 | 15.375 | 200 | 9.6 | 9.6 | 90.4 | 90.4 | 30 | 30 | 70 | 70 | 5.8684 | 0 | 0 | 0 | 0.05 | 0.0471 | 0.15 | 0.15375 | 0 | 0 | 0 | 0 | 0 | 0 | 0 | 0 | 0 | 0 | 0 | 0 | 0 | 0 | 0 | 0 | 0 | 0 | 0 | 0 | 0 | 0 | 0 | 0 | 0 | 0 | 0 | 0 | 0 | 10 | 9.42 | 30 | 30.75 | 0 | 0 | 0 | 0 | 0 | 0 | 0 | 0 | 0 | 0 | 0 | 0 | 0 | 0 | 0 | 0 | 0 | 0 | 0 | 0 | 0 | 0 | -10 | 0 | 0 | Off | 55941.9 | 0 | 25.5 | 25 | 1 | 75 | 75 | 0 | 0 | 90.4 | 90.4 | 70 | 70 | 9.6 | 9.6 | 30 | 30 | 75 | 75 | 0 | 0 | 0 | 117086
261.46 | 5.3102 | 105.8505 | -0.0917 | 25 | 25 | 0 | 25 | 25.16 | 5 | 4.695 | 15 | 15.38 | 200 | 9.6 | 9.6 | 90.4 | 90.4 | 30 | 30 | 70 | 70 | 5.8505 | 0 | 0 | 0 | 0.05 | 0.04695 | 0.15 | 0.1538 | 0 | 0 | 0 | 0 | 0 | 0 | 0 | 0 | 0 | 0 | 0 | 0 | 0 | 0 | 0 | 0 | 0 | 0 | 0 | 0 | 0 | 0 | 0 | 0 | 0 | 0 | 0 | 0 | 0 | 10 | 9.39 | 30 | 30.76 | 0 | 0 | 0 | 0 | 0 | 0 | 0 | 0 | 0 | 0 | 0 | 0 | 0 | 0 | 0 | 0 | 0 | 0 | 0 | 0 | 0 | 0 | -10 | 0 | 0 | Off | 55585.1 | 0 | 25.5 | 25 | 1 | 75 | 75.1 | 0 | 0 | 90.4 | 90.4 | 70 | 70 | 9.6 | 9.6 | 30 | 30 | 75 | 75.1 | 0 | 0 | 0 | 117077
261.79 | 5.3095 | 105.8365 | -0.1053 | 25 | 25 | 0 | 25 | 25.17 | 5 | 4.72 | 15 | 15.38 | 200 | 9.6 | 9.6 | 90.4 | 90.3 | 30 | 29.5 | 70 | 70 | 5.8365 | 0 | 0 | 0 | 0.05 | 0.0472 | 0.15 | 0.1538 | 0 | 0 | 0 | 0 | 0 | 0 | 0 | 0 | 0 | 0 | 0 | 0 | 0 | 0 | 0 | 0 | 0 | 0 | 0 | 0 | 0 | 0 | 0 | 0 | 0 | 0 | 0 | 0 | 0 | 10 | 9.44 | 30 | 30.76 | 0 | 0 | 0 | 0 | 0 | 0 | 0 | 0 | 0 | 0 | 0 | 0 | 0 | 0 | 0 | 0 | 0 | 0 | 0 | 0 | 0 | 0 | -10 | 0 | 0 | Off | 55416.5 | 0 | 25.5 | 25 | 1 | 75 | 75.1 | 0 | 0 | 90.4 | 90.3 | 70 | 70 | 9.6 | 9.6 | 30 | 29.5 | 75 | 75.1 | 0 | 0.7 | 0 | 117077
262.12 | 5.3092 | 105.8305 | -0.1148 | 25 | 25 | 0 | 25 | 25.17 | 5 | 4.715 | 15 | 15.405 | 200 | 9.6 | 9.6 | 90.4 | 90.3 | 30 | 30 | 70 | 70 | 5.8305 | 0 | 0 | 0 | 0.05 | 0.04715 | 0.15 | 0.15405 | 0 | 0 | 0 | 0 | 0 | 0 | 0 | 0 | 0 | 0 | 0 | 0 | 0 | 0 | 0 | 0 | 0 | 0 | 0 | 0 | 0 | 0 | 0 | 0 | 0 | 0 | 0 | 0 | 0 | 10 | 9.43 | 30 | 30.81 | 0 | 0 | 0 | 0 | 0 | 0 | 0 | 0 | 0 | 0 | 0 | 0 | 0 | 0 | 0 | 0 | 0 | 0 | 0 | 0 | 0 | 0 | -10 | 0 | 0 | Off | 55190 | 0 | 25.5 | 24.9 | 1 | 75 | 75 | 0 | 0 | 90.4 | 90.3 | 70 | 70 | 9.6 | 9.6 | 30 | 30 | 75 | 75 | 0 | 0 | 0 | 117092
262.46 | 5.309 | 105.8265 | -0.1205 | 25 | 25 | 0 | 25 | 25.17 | 5 | 4.705 | 15 | 15.42 | 200 | 9.6 | 9.6 | 90.4 | 90.4 | 30 | 30 | 70 | 70 | 5.8265 | 0 | 0 | 0 | 0.05 | 0.04705 | 0.15 | 0.1542 | 0 | 0 | 0 | 0 | 0 | 0 | 0 | 0 | 0 | 0 | 0 | 0 | 0 | 0 | 0 | 0 | 0 | 0 | 0 | 0 | 0 | 0 | 0 | 0 | 0 | 0 | 0 | 0 | 0 | 10 | 9.41 | 30 | 30.84 | 0 | 0 | 0 | 0 | 0 | 0 | 0 | 0 | 0 | 0 | 0 | 0 | 0 | 0 | 0 | 0 | 0 | 0 | 0 | 0 | 0 | 0 | -10 | 0 | 0 | Off | 54971.7 | 0 | 25.5 | 24.9 | 1 | 75 | 75 | 0 | 0 | 90.4 | 90.4 | 70 | 70 | 9.6 | 9.6 | 30 | 30 | 75 | 75 | 0 | 0 | 0 | 117101
262.79 | 5.3088 | 105.8226 | -0.1219 | 25 | 25 | 0 | 25 | 25.16 | 5 | 4.705 | 15 | 15.41 | 200 | 9.6 | 9.5 | 90.4 | 90.3 | 30 | 30 | 70 | 70.1 | 5.8226 | 0 | 0 | 0 | 0.05 | 0.04705 | 0.15 | 0.1541 | 0 | 0 | 0 | 0 | 0 | 0 | 0 | 0 | 0 | 0 | 0 | 0 | 0 | 0 | 0 | 0 | 0 | 0 | 0 | 0 | 0 | 0 | 0 | 0 | 0 | 0 | 0 | 0 | 0 | 10 | 9.41 | 30 | 30.82 | 0 | 0 | 0 | 0 | 0 | 0 | 0 | 0 | 0 | 0 | 0 | 0 | 0 | 0 | 0 | 0 | 0 | 0 | 0 | 0 | 0 | 0 | -10 | 0 | 0 | Off | 54841.2 | 0 | 25.5 | 25 | 1 | 75 | 75 | 0 | 0 | 90.4 | 90.3 | 70 | 70.1 | 9.6 | 9.5 | 30 | 30 | 75 | 75 | 0 | 0 | 0 | 117098
263.12 | 5.3088 | 105.8226 | -0.1191 | 25 | 25 | 0 | 25 | 25.18 | 5 | 4.715 | 15 | 15.405 | 200 | 9.6 | 9.6 | 90.4 | 90.3 | 30 | 30 | 70 | 70 | 5.8226 | 0 | 0 | 0 | 0.05 | 0.04715 | 0.15 | 0.15405 | 0 | 0 | 0 | 0 | 0 | 0 | 0 | 0 | 0 | 0 | 0 | 0 | 0 | 0 | 0 | 0 | 0 | 0 | 0 | 0 | 0 | 0 | 0 | 0 | 0 | 0 | 0 | 0 | 0 | 10 | 9.43 | 30 | 30.81 | 0 | 0 | 0 | 0 | 0 | 0 | 0 | 0 | 0 | 0 | 0 | 0 | 0 | 0 | 0 | 0 | 0 | 0 | 0 | 0 | 0 | 0 | -10 | 0 | 0 | Off | 54699.2 | 0 | 25.5 | 24.9 | 1 | 75 | 75.1 | 0 | 0 | 90.4 | 90.3 | 70 | 70 | 9.6 | 9.6 | 30 | 30 | 75 | 75.1 | 0 | 0 | 0 | 117111
263.46 | 5.3088 | 105.8226 | -0.1114 | 25 | 25 | 0 | 25 | 25.17 | 5 | 4.69 | 15 | 15.41 | 200 | 9.6 | 9.5 | 90.4 | 90.4 | 30 | 30 | 70 | 70 | 5.8226 | 0 | 0 | 0 | 0.05 | 0.0469 | 0.15 | 0.1541 | 0 | 0 | 0 | 0 | 0 | 0 | 0 | 0 | 0 | 0 | 0 | 0 | 0 | 0 | 0 | 0 | 0 | 0 | 0 | 0 | 0 | 0 | 0 | 0 | 0 | 0 | 0 | 0 | 0 | 10 | 9.38 | 30 | 30.82 | 0 | 0 | 0 | 0 | 0 | 0 | 0 | 0 | 0 | 0 | 0 | 0 | 0 | 0 | 0 | 0 | 0 | 0 | 0 | 0 | 0 | 0 | -10 | 0 | 0 | Off | 54531.6 | 0 | 25.5 | 25.1 | 1 | 75 | 75 | 0 | 0 | 90.4 | 90.4 | 70 | 70 | 9.6 | 9.5 | 30 | 30 | 75 | 75 | 0 | 0 | 0 | 117103
263.79 | 5.3088 | 105.8226 | -0.0998 | 25 | 25 | 0 | 25 | 25.16 | 5 | 4.685 | 15 | 15.405 | 200 | 9.6 | 9.5 | 90.4 | 90.5 | 30 | 30 | 70 | 69.9 | 5.8226 | 0 | 0 | 0 | 0.05 | 0.04685 | 0.15 | 0.15405 | 0 | 0 | 0 | 0 | 0 | 0 | 0 | 0 | 0 | 0 | 0 | 0 | 0 | 0 | 0 | 0 | 0 | 0 | 0 | 0 | 0 | 0 | 0 | 0 | 0 | 0 | 0 | 0 | 0 | 10 | 9.37 | 30 | 30.81 | 0 | 0 | 0 | 0 | 0 | 0 | 0 | 0 | 0 | 0 | 0 | 0 | 0 | 0 | 0 | 0 | 0 | 0 | 0 | 0 | 0 | 0 | -10 | 0 | 0 | Off | 54451.4 | 0 | 25.5 | 25.1 | 1 | 75 | 75.1 | 0 | 0 | 90.4 | 90.5 | 70 | 69.9 | 9.6 | 9.5 | 30 | 30 | 75 | 75.1 | 0 | 0 | 0 | 117104
264.13 | 5.3088 | 105.8226 | -0.0838 | 25 | 25 | 0 | 25 | 25.18 | 5 | 4.675 | 15 | 15.41 | 200 | 9.6 | 9.6 | 90.4 | 90.4 | 30 | 30 | 70 | 70 | 5.8226 | 0 | 0 | 0 | 0.05 | 0.04675 | 0.15 | 0.1541 | 0 | 0 | 0 | 0 | 0 | 0 | 0 | 0 | 0 | 0 | 0 | 0 | 0 | 0 | 0 | 0 | 0 | 0 | 0 | 0 | 0 | 0 | 0 | 0 | 0 | 0 | 0 | 0 | 0 | 10 | 9.35 | 30 | 30.82 | 0 | 0 | 0 | 0 | 0 | 0 | 0 | 0 | 0 | 0 | 0 | 0 | 0 | 0 | 0 | 0 | 0 | 0 | 0 | 0 | 0 | 0 | -10 | 0 | 0 | Off | 54397.3 | 0 | 25.5 | 24.9 | 1 | 75 | 75 | 0 | 0 | 90.4 | 90.4 | 70 | 70 | 9.6 | 9.6 | 30 | 30 | 75 | 75 | 0 | 0 | 0 | 117105
264.46 | 5.3089 | 105.8245 | -0.0628 | 25 | 25 | 0 | 25 | 25.17 | 5 | 4.725 | 15 | 15.405 | 200 | 9.6 | 9.6 | 90.4 | 90.6 | 30 | 30 | 70 | 69.9 | 5.8245 | 0 | 0 | 0 | 0.05 | 0.04725 | 0.15 | 0.15405 | 0 | 0 | 0 | 0 | 0 | 0 | 0 | 0 | 0 | 0 | 0 | 0 | 0 | 0 | 0 | 0 | 0 | 0 | 0 | 0 | 0 | 0 | 0 | 0 | 0 | 0 | 0 | 0 | 0 | 10 | 9.45 | 30 | 30.81 | 0 | 0 | 0 | 0 | 0 | 0 | 0 | 0 | 0 | 0 | 0 | 0 | 0 | 0 | 0 | 0 | 0 | 0 | 0 | 0 | 0 | 0 | -10 | 0 | 0 | Off | 54355.3 | 0 | 25.5 | 25 | 1 | 75 | 75 | 0 | 0 | 90.4 | 90.6 | 70 | 69.9 | 9.6 | 9.6 | 30 | 30 | 75 | 75 | 0 | 0 | 0 | 117097
264.8 | 5.3089 | 105.8245 | -0.0426 | 25 | 25 | 0 | 25 | 25.17 | 5 | 4.705 | 15 | 15.385 | 200 | 9.6 | 9.6 | 90.4 | 90.4 | 30 | 30 | 70 | 70.1 | 5.8245 | 0 | 0 | 0 | 0.05 | 0.04705 | 0.15 | 0.15385 | 0 | 0 | 0 | 0 | 0 | 0 | 0 | 0 | 0 | 0 | 0 | 0 | 0 | 0 | 0 | 0 | 0 | 0 | 0 | 0 | 0 | 0 | 0 | 0 | 0 | 0 | 0 | 0 | 0 | 10 | 9.41 | 30 | 30.77 | 0 | 0 | 0 | 0 | 0 | 0 | 0 | 0 | 0 | 0 | 0 | 0 | 0 | 0 | 0 | 0 | 0 | 0 | 0 | 0 | 0 | 0 | -10 | 0 | 0 | Off | 54317.1 | 0 | 25.5 | 24.9 | 1 | 75 | 74.9 | 0 | 0 | 90.4 | 90.4 | 70 | 70.1 | 9.6 | 9.6 | 30 | 30 | 75 | 74.9 | 0 | 0 | 0 | 117094
265.13 | 5.3089 | 105.8245 | -0.0269 | 25 | 25 | 0 | 25 | 25.18 | 5 | 4.695 | 15 | 15.39 | 200 | 9.6 | 9.7 | 90.4 | 90.4 | 30 | 30 | 70 | 70 | 5.8245 | 0 | 0 | 0 | 0.05 | 0.04695 | 0.15 | 0.1539 | 0 | 0 | 0 | 0 | 0 | 0 | 0 | 0 | 0 | 0 | 0 | 0 | 0 | 0 | 0 | 0 | 0 | 0 | 0 | 0 | 0 | 0 | 0 | 0 | 0 | 0 | 0 | 0 | 0 | 10 | 9.39 | 30 | 30.78 | 0 | 0 | 0 | 0 | 0 | 0 | 0 | 0 | 0 | 0 | 0 | 0 | 0 | 0 | 0 | 0 | 0 | 0 | 0 | 0 | 0 | 0 | -10 | 0 | 0 | Off | 54284.6 | 0 | 25.5 | 24.8 | 1 | 75 | 75.1 | 0 | 0 | 90.4 | 90.4 | 70 | 70 | 9.6 | 9.7 | 30 | 30 | 75 | 75.1 | 0 | 0 | 0 | 117088
265.46 | 5.309 | 105.8265 | -0.016 | 25 | 25 | 0 | 25 | 25.19 | 5 | 4.685 | 15 | 15.39 | 200 | 9.6 | 9.6 | 90.4 | 90.3 | 30 | 30 | 70 | 70 | 5.8265 | 0 | 0 | 0 | 0.05 | 0.04685 | 0.15 | 0.1539 | 0 | 0 | 0 | 0 | 0 | 0 | 0 | 0 | 0 | 0 | 0 | 0 | 0 | 0 | 0 | 0 | 0 | 0 | 0 | 0 | 0 | 0 | 0 | 0 | 0 | 0 | 0 | 0 | 0 | 10 | 9.37 | 30 | 30.78 | 0 | 0 | 0 | 0 | 0 | 0 | 0 | 0 | 0 | 0 | 0 | 0 | 0 | 0 | 0 | 0 | 0 | 0 | 0 | 0 | 0 | 0 | -10 | 0 | 0 | Off | 54239.1 | 0 | 25.5 | 25 | 1 | 75 | 75 | 0 | 0 | 90.4 | 90.3 | 70 | 70 | 9.6 | 9.6 | 30 | 30 | 75 | 75 | 0 | 0 | 0 | 117089
265.8 | 5.309 | 105.8265 | -0.0094 | 25 | 25 | 0 | 25 | 25.18 | 5 | 4.7 | 15 | 15.375 | 200 | 9.6 | 9.6 | 90.4 | 90.4 | 30 | 30 | 70 | 70 | 5.8265 | 0 | 0 | 0 | 0.05 | 0.047 | 0.15 | 0.15375 | 0 | 0 | 0 | 0 | 0 | 0 | 0 | 0 | 0 | 0 | 0 | 0 | 0 | 0 | 0 | 0 | 0 | 0 | 0 | 0 | 0 | 0 | 0 | 0 | 0 | 0 | 0 | 0 | 0 | 10 | 9.4 | 30 | 30.75 | 0 | 0 | 0 | 0 | 0 | 0 | 0 | 0 | 0 | 0 | 0 | 0 | 0 | 0 | 0 | 0 | 0 | 0 | 0 | 0 | 0 | 0 | -10 | 0 | 0 | Off | 54220.5 | 0 | 25.5 | 24.8 | 1 | 75 | 75 | 0 | 0 | 90.4 | 90.4 | 70 | 70 | 9.6 | 9.6 | 30 | 30 | 75 | 75 | 0 | 0 | 0 | 117073
266.13 | 5.309 | 105.8265 | -0.005 | 25 | 25 | 0 | 25 | 25.17 | 5 | 4.715 | 15 | 15.38 | 200 | 9.6 | 9.5 | 90.4 | 90.5 | 30 | 29.8 | 70 | 70 | 5.8265 | 0 | 0 | 0 | 0.05 | 0.04715 | 0.15 | 0.1538 | 0 | 0 | 0 | 0 | 0 | 0 | 0 | 0 | 0 | 0 | 0 | 0 | 0 | 0 | 0 | 0 | 0 | 0 | 0 | 0 | 0 | 0 | 0 | 0 | 0 | 0 | 0 | 0 | 0 | 10 | 9.43 | 30 | 30.76 | 0 | 0 | 0 | 0 | 0 | 0 | 0 | 0 | 0 | 0 | 0 | 0 | 0 | 0 | 0 | 0 | 0 | 0 | 0 | 0 | 0 | 0 | -10 | 0 | 0 | Off | 54201.2 | 0 | 25.5 | 24.8 | 1 | 75 | 75 | 0 | 0 | 90.4 | 90.5 | 70 | 70 | 9.6 | 9.5 | 30 | 29.8 | 75 | 75 | 0 | 0 | 0 | 117074
266.46 | 5.3091 | 105.8285 | -0.0021 | 25 | 25 | 0 | 25 | 25.16 | 5 | 4.71 | 15 | 15.39 | 200 | 9.6 | 9.6 | 90.4 | 90.4 | 30 | 30.4 | 70 | 70 | 5.8285 | 0 | 0 | 0 | 0.05 | 0.0471 | 0.15 | 0.1539 | 0 | 0 | 0 | 0 | 0 | 0 | 0 | 0 | 0 | 0 | 0 | 0 | 0 | 0 | 0 | 0 | 0 | 0 | 0 | 0 | 0 | 0 | 0 | 0 | 0 | 0 | 0 | 0 | 0 | 10 | 9.42 | 30 | 30.78 | 0 | 0 | 0 | 0 | 0 | 0 | 0 | 0 | 0 | 0 | 0 | 0 | 0 | 0 | 0 | 0 | 0 | 0 | 0 | 0 | 0 | 0 | -10 | 0 | 0 | Off | 54170.2 | 0 | 25.5 | 25 | 1 | 75 | 74.9 | 0 | 0 | 90.4 | 90.4 | 70 | 70 | 9.6 | 9.6 | 30 | 30.4 | 75 | 74.9 | 0 | 2.1 | 0 | 117078
266.8 | 5.3091 | 105.8285 | -0.0003 | 25 | 25 | 0 | 25 | 25.17 | 5 | 4.695 | 15 | 15.405 | 200 | 9.6 | 9.6 | 90.4 | 90.4 | 30 | 30 | 70 | 69.9 | 5.8285 | 0 | 0 | 0 | 0.05 | 0.04695 | 0.15 | 0.15405 | 0 | 0 | 0 | 0 | 0 | 0 | 0 | 0 | 0 | 0 | 0 | 0 | 0 | 0 | 0 | 0 | 0 | 0 | 0 | 0 | 0 | 0 | 0 | 0 | 0 | 0 | 0 | 0 | 0 | 10 | 9.39 | 30 | 30.81 | 0 | 0 | 0 | 0 | 0 | 0 | 0 | 0 | 0 | 0 | 0 | 0 | 0 | 0 | 0 | 0 | 0 | 0 | 0 | 0 | 0 | 0 | -10 | 0 | 0 | Off | 54146 | 0 | 25.5 | 24.9 | 1 | 75 | 74.9 | 0 | 0 | 90.4 | 90.4 | 70 | 69.9 | 9.6 | 9.6 | 30 | 30 | 75 | 74.9 | 0 | 0 | 0 | 117093
267.13 | 5.3091 | 105.8285 | 0.0008 | 25 | 25 | 0 | 25 | 25.18 | 5 | 4.7 | 15 | 15.405 | 200 | 9.6 | 9.6 | 90.4 | 90.5 | 30 | 30 | 70 | 70 | 5.8285 | 0 | 0 | 0 | 0.05 | 0.047 | 0.15 | 0.15405 | 0 | 0 | 0 | 0 | 0 | 0 | 0 | 0 | 0 | 0 | 0 | 0 | 0 | 0 | 0 | 0 | 0 | 0 | 0 | 0 | 0 | 0 | 0 | 0 | 0 | 0 | 0 | 0 | 0 | 10 | 9.4 | 30 | 30.81 | 0 | 0 | 0 | 0 | 0 | 0 | 0 | 0 | 0 | 0 | 0 | 0 | 0 | 0 | 0 | 0 | 0 | 0 | 0 | 0 | 0 | 0 | -10 | 0 | 0 | Off | 54122.3 | 0 | 25.5 | 25 | 1 | 75 | 75.1 | 0 | 0 | 90.4 | 90.5 | 70 | 70 | 9.6 | 9.6 | 30 | 30 | 75 | 75.1 | 0 | 0 | 0 | 117102
267.47 | 5.3091 | 105.8285 | 0.0014 | 25 | 25 | 0 | 25 | 25.17 | 5 | 4.71 | 15 | 15.41 | 200 | 9.6 | 9.6 | 90.4 | 90.4 | 30 | 30 | 70 | 70 | 5.8285 | 0 | 0 | 0 | 0.05 | 0.0471 | 0.15 | 0.1541 | 0 | 0 | 0 | 0 | 0 | 0 | 0 | 0 | 0 | 0 | 0 | 0 | 0 | 0 | 0 | 0 | 0 | 0 | 0 | 0 | 0 | 0 | 0 | 0 | 0 | 0 | 0 | 0 | 0 | 10 | 9.42 | 30 | 30.82 | 0 | 0 | 0 | 0 | 0 | 0 | 0 | 0 | 0 | 0 | 0 | 0 | 0 | 0 | 0 | 0 | 0 | 0 | 0 | 0 | 0 | 0 | -10 | 0 | 0 | Off | 54094.5 | 0 | 25.5 | 25 | 1 | 75 | 75 | 0 | 0 | 90.4 | 90.4 | 70 | 70 | 9.6 | 9.6 | 30 | 30 | 75 | 75 | 0 | 0 | 0 | 117105
267.8 | 5.3092 | 105.8305 | 0.0016 | 25 | 25 | 0 | 25 | 25.19 | 5 | 4.69 | 15 | 15.415 | 200 | 9.6 | 9.6 | 90.4 | 90.2 | 30 | 30 | 70 | 70 | 5.8305 | 0 | 0 | 0 | 0.05 | 0.0469 | 0.15 | 0.15415 | 0 | 0 | 0 | 0 | 0 | 0 | 0 | 0 | 0 | 0 | 0 | 0 | 0 | 0 | 0 | 0 | 0 | 0 | 0 | 0 | 0 | 0 | 0 | 0 | 0 | 0 | 0 | 0 | 0 | 10 | 9.38 | 30 | 30.83 | 0 | 0 | 0 | 0 | 0 | 0 | 0 | 0 | 0 | 0 | 0 | 0 | 0 | 0 | 0 | 0 | 0 | 0 | 0 | 0 | 0 | 0 | -10 | 0 | 0 | Off | 54063 | 0 | 25.5 | 25 | 1 | 75 | 74.9 | 0 | 0 | 90.4 | 90.2 | 70 | 70 | 9.6 | 9.6 | 30 | 30 | 75 | 74.9 | 0 | 0 | 0 | 117107
268.14 | 5.3092 | 105.8305 | 0.0018 | 25 | 25 | 0 | 25 | 25.17 | 5 | 4.73 | 15 | 15.41 | 200 | 9.6 | 9.6 | 90.4 | 90.4 | 30 | 30 | 70 | 70.1 | 5.8305 | 0 | 0 | 0 | 0.05 | 0.0473 | 0.15 | 0.1541 | 0 | 0 | 0 | 0 | 0 | 0 | 0 | 0 | 0 | 0 | 0 | 0 | 0 | 0 | 0 | 0 | 0 | 0 | 0 | 0 | 0 | 0 | 0 | 0 | 0 | 0 | 0 | 0 | 0 | 10 | 9.46 | 30 | 30.82 | 0 | 0 | 0 | 0 | 0 | 0 | 0 | 0 | 0 | 0 | 0 | 0 | 0 | 0 | 0 | 0 | 0 | 0 | 0 | 0 | 0 | 0 | -10 | 0 | 0 | Off | 54015.2 | 0 | 25.5 | 24.8 | 1 | 75 | 74.9 | 0 | 0 | 90.4 | 90.4 | 70 | 70.1 | 9.6 | 9.6 | 30 | 30 | 75 | 74.9 | 0 | 0 | 0 | 117100
268.47 | 5.3092 | 105.8305 | 0.0018 | 25 | 25 | 0 | 25 | 25.17 | 5 | 4.725 | 15 | 15.4 | 200 | 9.6 | 9.6 | 90.4 | 90.5 | 30 | 30 | 70 | 70 | 5.8305 | 0 | 0 | 0 | 0.05 | 0.04725 | 0.15 | 0.154 | 0 | 0 | 0 | 0 | 0 | 0 | 0 | 0 | 0 | 0 | 0 | 0 | 0 | 0 | 0 | 0 | 0 | 0 | 0 | 0 | 0 | 0 | 0 | 0 | 0 | 0 | 0 | 0 | 0 | 10 | 9.45 | 30 | 30.8 | 0 | 0 | 0 | 0 | 0 | 0 | 0 | 0 | 0 | 0 | 0 | 0 | 0 | 0 | 0 | 0 | 0 | 0 | 0 | 0 | 0 | 0 | -10 | 0 | 0 | Off | 53998.9 | 0 | 25.5 | 25 | 1 | 75 | 75.1 | 0 | 0 | 90.4 | 90.5 | 70 | 70 | 9.6 | 9.6 | 30 | 30 | 75 | 75.1 | 0 | 0 | 0 | 117102
268.8 | 5.3092 | 105.8305 | 0.0018 | 25 | 25 | 0 | 25 | 25.18 | 5 | 4.71 | 15 | 15.405 | 200 | 9.6 | 9.6 | 90.4 | 90.4 | 30 | 30 | 70 | 70.1 | 5.8305 | 0 | 0 | 0 | 0.05 | 0.0471 | 0.15 | 0.15405 | 0 | 0 | 0 | 0 | 0 | 0 | 0 | 0 | 0 | 0 | 0 | 0 | 0 | 0 | 0 | 0 | 0 | 0 | 0 | 0 | 0 | 0 | 0 | 0 | 0 | 0 | 0 | 0 | 0 | 10 | 9.42 | 30 | 30.81 | 0 | 0 | 0 | 0 | 0 | 0 | 0 | 0 | 0 | 0 | 0 | 0 | 0 | 0 | 0 | 0 | 0 | 0 | 0 | 0 | 0 | 0 | -10 | 0 | 0 | Off | 53983.2 | 0 | 25.5 | 25 | 1 | 75 | 75 | 0 | 0 | 90.4 | 90.4 | 70 | 70.1 | 9.6 | 9.6 | 30 | 30 | 75 | 75 | 0 | 0 | 0 | 117102
269.14 | 5.3093 | 105.8325 | 0.0017 | 25 | 25 | 0 | 25 | 25.17 | 5 | 4.69 | 15 | 15.405 | 200 | 9.6 | 9.6 | 90.4 | 90.3 | 30 | 30 | 70 | 70 | 5.8325 | 0 | 0 | 0 | 0.05 | 0.0469 | 0.15 | 0.15405 | 0 | 0 | 0 | 0 | 0 | 0 | 0 | 0 | 0 | 0 | 0 | 0 | 0 | 0 | 0 | 0 | 0 | 0 | 0 | 0 | 0 | 0 | 0 | 0 | 0 | 0 | 0 | 0 | 0 | 10 | 9.38 | 30 | 30.81 | 0 | 0 | 0 | 0 | 0 | 0 | 0 | 0 | 0 | 0 | 0 | 0 | 0 | 0 | 0 | 0 | 0 | 0 | 0 | 0 | 0 | 0 | -10 | 0 | 0 | Off | 53966.9 | 0 | 25.5 | 24.9 | 1 | 75 | 75 | 0 | 0 | 90.4 | 90.3 | 70 | 70 | 9.6 | 9.6 | 30 | 30 | 75 | 75 | 0 | 0 | 0 | 117099
269.47 | 5.3093 | 105.8325 | 0.0016 | 25 | 25 | 0 | 25 | 25.16 | 5 | 4.73 | 15 | 15.405 | 200 | 9.6 | 9.5 | 90.4 | 90.3 | 30 | 30 | 70 | 70.1 | 5.8325 | 0 | 0 | 0 | 0.05 | 0.0473 | 0.15 | 0.15405 | 0 | 0 | 0 | 0 | 0 | 0 | 0 | 0 | 0 | 0 | 0 | 0 | 0 | 0 | 0 | 0 | 0 | 0 | 0 | 0 | 0 | 0 | 0 | 0 | 0 | 0 | 0 | 0 | 0 | 10 | 9.46 | 30 | 30.81 | 0 | 0 | 0 | 0 | 0 | 0 | 0 | 0 | 0 | 0 | 0 | 0 | 0 | 0 | 0 | 0 | 0 | 0 | 0 | 0 | 0 | 0 | -10 | 0 | 0 | Off | 53958.1 | 0 | 25.5 | 25 | 1 | 75 | 75 | 0 | 0 | 90.4 | 90.3 | 70 | 70.1 | 9.6 | 9.5 | 30 | 30 | 75 | 75 | 0 | 0 | 0 | 117102
269.8 | 5.3093 | 105.8325 | 0.0016 | 25 | 25 | 0 | 25 | 25.18 | 5 | 4.715 | 15 | 15.39 | 200 | 9.6 | 9.6 | 90.4 | 90.4 | 30 | 30 | 70 | 70 | 5.8325 | 0 | 0 | 0 | 0.05 | 0.04715 | 0.15 | 0.1539 | 0 | 0 | 0 | 0 | 0 | 0 | 0 | 0 | 0 | 0 | 0 | 0 | 0 | 0 | 0 | 0 | 0 | 0 | 0 | 0 | 0 | 0 | 0 | 0 | 0 | 0 | 0 | 0 | 0 | 10 | 9.43 | 30 | 30.78 | 0 | 0 | 0 | 0 | 0 | 0 | 0 | 0 | 0 | 0 | 0 | 0 | 0 | 0 | 0 | 0 | 0 | 0 | 0 | 0 | 0 | 0 | -10 | 0 | 0 | Off | 53961.1 | 0 | 25.5 | 24.9 | 1 | 75 | 75 | 0 | 0 | 90.4 | 90.4 | 70 | 70 | 9.6 | 9.6 | 30 | 30 | 75 | 75 | 0 | 0 | 0 | 117083
270.14 | 5.3093 | 105.8325 | 0.0015 | 25 | 25 | 0 | 25 | 25.19 | 5 | 4.72 | 15 | 15.38 | 200 | 9.6 | 9.6 | 90.4 | 90.5 | 30 | 30 | 70 | 69.9 | 5.8325 | 0 | 0 | 0 | 0.05 | 0.0472 | 0.15 | 0.1538 | 0 | 0 | 0 | 0 | 0 | 0 | 0 | 0 | 0 | 0 | 0 | 0 | 0 | 0 | 0 | 0 | 0 | 0 | 0 | 0 | 0 | 0 | 0 | 0 | 0 | 0 | 0 | 0 | 0 | 10 | 9.44 | 30 | 30.76 | 0 | 0 | 0 | 0 | 0 | 0 | 0 | 0 | 0 | 0 | 0 | 0 | 0 | 0 | 0 | 0 | 0 | 0 | 0 | 0 | 0 | 0 | -10 | 0 | 0 | Off | 53948.4 | 0 | 25.5 | 25 | 1 | 75 | 75 | 0 | 0 | 90.4 | 90.5 | 70 | 69.9 | 9.6 | 9.6 | 30 | 30 | 75 | 75 | 0 | 0 | 0 | 117079
270.47 | 5.3093 | 105.8325 | 0.0014 | 25 | 25 | 0 | 25 | 25.17 | 5 | 4.685 | 15 | 15.375 | 200 | 9.6 | 9.6 | 90.4 | 90.4 | 30 | 29.8 | 70 | 70 | 5.8325 | 0 | 0 | 0 | 0.05 | 0.04685 | 0.15 | 0.15375 | 0 | 0 | 0 | 0 | 0 | 0 | 0 | 0 | 0 | 0 | 0 | 0 | 0 | 0 | 0 | 0 | 0 | 0 | 0 | 0 | 0 | 0 | 0 | 0 | 0 | 0 | 0 | 0 | 0 | 10 | 9.37 | 30 | 30.75 | 0 | 0 | 0 | 0 | 0 | 0 | 0 | 0 | 0 | 0 | 0 | 0 | 0 | 0 | 0 | 0 | 0 | 0 | 0 | 0 | 0 | 0 | -10 | 0 | 0 | Off | 53937.3 | 0 | 25.5 | 25 | 1 | 75 | 75 | 0 | 0 | 90.4 | 90.4 | 70 | 70 | 9.6 | 9.6 | 30 | 29.8 | 75 | 75 | 0 | 0.2 | 0 | 117073
270.81 | 5.3093 | 105.8325 | 0.0013 | 25 | 25 | 0 | 25 | 25.17 | 5 | 4.715 | 15 | 15.385 | 200 | 9.6 | 9.5 | 90.4 | 90.4 | 30 | 30.1 | 70 | 70 | 5.8325 | 0 | 0 | 0 | 0.05 | 0.04715 | 0.15 | 0.15385 | 0 | 0 | 0 | 0 | 0 | 0 | 0 | 0 | 0 | 0 | 0 | 0 | 0 | 0 | 0 | 0 | 0 | 0 | 0 | 0 | 0 | 0 | 0 | 0 | 0 | 0 | 0 | 0 | 0 | 10 | 9.43 | 30 | 30.77 | 0 | 0 | 0 | 0 | 0 | 0 | 0 | 0 | 0 | 0 | 0 | 0 | 0 | 0 | 0 | 0 | 0 | 0 | 0 | 0 | 0 | 0 | -10 | 0 | 0 | Off | 53945.9 | 0 | 25.5 | 25.1 | 1 | 75 | 75.1 | 0 | 0 | 90.4 | 90.4 | 70 | 70 | 9.6 | 9.5 | 30 | 30.1 | 75 | 75.1 | 0 | 0.3 | 0 | 117080
271.14 | 5.3093 | 105.8325 | 0.0012 | 25 | 25 | 0 | 25 | 25.16 | 5 | 4.71 | 15 | 15.405 | 200 | 9.6 | 9.6 | 90.4 | 90.4 | 30 | 30 | 70 | 69.9 | 5.8325 | 0 | 0 | 0 | 0.05 | 0.0471 | 0.15 | 0.15405 | 0 | 0 | 0 | 0 | 0 | 0 | 0 | 0 | 0 | 0 | 0 | 0 | 0 | 0 | 0 | 0 | 0 | 0 | 0 | 0 | 0 | 0 | 0 | 0 | 0 | 0 | 0 | 0 | 0 | 10 | 9.42 | 30 | 30.81 | 0 | 0 | 0 | 0 | 0 | 0 | 0 | 0 | 0 | 0 | 0 | 0 | 0 | 0 | 0 | 0 | 0 | 0 | 0 | 0 | 0 | 0 | -10 | 0 | 0 | Off | 53953.8 | 0 | 25.5 | 24.9 | 1 | 75 | 75 | 0 | 0 | 90.4 | 90.4 | 70 | 69.9 | 9.6 | 9.6 | 30 | 30 | 75 | 75 | 0 | 0 | 0 | 117098
271.48 | 5.3094 | 105.8345 | 0.0012 | 25 | 25 | 0 | 25 | 25.17 | 5 | 4.73 | 15 | 15.415 | 200 | 9.6 | 9.6 | 90.4 | 90.4 | 30 | 30 | 70 | 70 | 5.8345 | 0 | 0 | 0 | 0.05 | 0.0473 | 0.15 | 0.15415 | 0 | 0 | 0 | 0 | 0 | 0 | 0 | 0 | 0 | 0 | 0 | 0 | 0 | 0 | 0 | 0 | 0 | 0 | 0 | 0 | 0 | 0 | 0 | 0 | 0 | 0 | 0 | 0 | 0 | 10 | 9.46 | 30 | 30.83 | 0 | 0 | 0 | 0 | 0 | 0 | 0 | 0 | 0 | 0 | 0 | 0 | 0 | 0 | 0 | 0 | 0 | 0 | 0 | 0 | 0 | 0 | -10 | 0 | 0 | Off | 53955.2 | 0 | 25.5 | 25 | 1 | 75 | 75 | 0 | 0 | 90.4 | 90.4 | 70 | 70 | 9.6 | 9.6 | 30 | 30 | 75 | 75 | 0 | 0 | 0 | 117103
271.81 | 5.3094 | 105.8345 | 0.0012 | 25 | 25 | 0 | 25 | 25.17 | 5 | 4.73 | 15 | 15.405 | 200 | 9.6 | 9.6 | 90.4 | 90.3 | 30 | 30 | 70 | 70 | 5.8345 | 0 | 0 | 0 | 0.05 | 0.0473 | 0.15 | 0.15405 | 0 | 0 | 0 | 0 | 0 | 0 | 0 | 0 | 0 | 0 | 0 | 0 | 0 | 0 | 0 | 0 | 0 | 0 | 0 | 0 | 0 | 0 | 0 | 0 | 0 | 0 | 0 | 0 | 0 | 10 | 9.46 | 30 | 30.81 | 0 | 0 | 0 | 0 | 0 | 0 | 0 | 0 | 0 | 0 | 0 | 0 | 0 | 0 | 0 | 0 | 0 | 0 | 0 | 0 | 0 | 0 | -10 | 0 | 0 | Off | 53945.7 | 0 | 25.5 | 24.9 | 1 | 75 | 75 | 0 | 0 | 90.4 | 90.3 | 70 | 70 | 9.6 | 9.6 | 30 | 30 | 75 | 75 | 0 | 0 | 0 | 117107
272.14 | 5.3094 | 105.8345 | 0.0012 | 25 | 25 | 0 | 25 | 25.17 | 5 | 4.725 | 15 | 15.415 | 200 | 9.6 | 9.6 | 90.4 | 90.4 | 30 | 30 | 70 | 69.9 | 5.8345 | 0 | 0 | 0 | 0.05 | 0.04725 | 0.15 | 0.15415 | 0 | 0 | 0 | 0 | 0 | 0 | 0 | 0 | 0 | 0 | 0 | 0 | 0 | 0 | 0 | 0 | 0 | 0 | 0 | 0 | 0 | 0 | 0 | 0 | 0 | 0 | 0 | 0 | 0 | 10 | 9.45 | 30 | 30.83 | 0 | 0 | 0 | 0 | 0 | 0 | 0 | 0 | 0 | 0 | 0 | 0 | 0 | 0 | 0 | 0 | 0 | 0 | 0 | 0 | 0 | 0 | -10 | 0 | 0 | Off | 53952.4 | 0 | 25.5 | 24.9 | 1 | 75 | 75.1 | 0 | 0 | 90.4 | 90.4 | 70 | 69.9 | 9.6 | 9.6 | 30 | 30 | 75 | 75.1 | 0 | 0 | 0 | 117107
272.48 | 5.3094 | 105.8345 | 0.0011 | 25 | 25 | 0 | 25 | 25.16 | 5 | 4.7 | 15 | 15.405 | 200 | 9.6 | 9.6 | 90.4 | 90.4 | 30 | 30 | 70 | 70 | 5.8345 | 0 | 0 | 0 | 0.05 | 0.047 | 0.15 | 0.15405 | 0 | 0 | 0 | 0 | 0 | 0 | 0 | 0 | 0 | 0 | 0 | 0 | 0 | 0 | 0 | 0 | 0 | 0 | 0 | 0 | 0 | 0 | 0 | 0 | 0 | 0 | 0 | 0 | 0 | 10 | 9.4 | 30 | 30.81 | 0 | 0 | 0 | 0 | 0 | 0 | 0 | 0 | 0 | 0 | 0 | 0 | 0 | 0 | 0 | 0 | 0 | 0 | 0 | 0 | 0 | 0 | -10 | 0 | 0 | Off | 53940.3 | 0 | 25.5 | 25 | 1 | 75 | 75 | 0 | 0 | 90.4 | 90.4 | 70 | 70 | 9.6 | 9.6 | 30 | 30 | 75 | 75 | 0 | 0 | 0 | 117098
272.81 | 5.3094 | 105.8345 | 0.001 | 25 | 25 | 0 | 25 | 25.16 | 5 | 4.725 | 15 | 15.41 | 200 | 9.6 | 9.5 | 90.4 | 90.3 | 30 | 30 | 70 | 70.1 | 5.8345 | 0 | 0 | 0 | 0.05 | 0.04725 | 0.15 | 0.1541 | 0 | 0 | 0 | 0 | 0 | 0 | 0 | 0 | 0 | 0 | 0 | 0 | 0 | 0 | 0 | 0 | 0 | 0 | 0 | 0 | 0 | 0 | 0 | 0 | 0 | 0 | 0 | 0 | 0 | 10 | 9.45 | 30 | 30.82 | 0 | 0 | 0 | 0 | 0 | 0 | 0 | 0 | 0 | 0 | 0 | 0 | 0 | 0 | 0 | 0 | 0 | 0 | 0 | 0 | 0 | 0 | -10 | 0 | 0 | Off | 53938.3 | 0 | 25.5 | 24.9 | 1 | 75 | 75 | 0 | 0 | 90.4 | 90.3 | 70 | 70.1 | 9.6 | 9.5 | 30 | 30 | 75 | 75 | 0 | 0 | 0 | 117101
273.15 | 5.3094 | 105.8345 | 0.001 | 25 | 25 | 0 | 25 | 25.16 | 5 | 4.705 | 15 | 15.4 | 200 | 9.6 | 9.6 | 90.4 | 90.4 | 30 | 30 | 70 | 70.1 | 5.8345 | 0 | 0 | 0 | 0.05 | 0.04705 | 0.15 | 0.154 | 0 | 0 | 0 | 0 | 0 | 0 | 0 | 0 | 0 | 0 | 0 | 0 | 0 | 0 | 0 | 0 | 0 | 0 | 0 | 0 | 0 | 0 | 0 | 0 | 0 | 0 | 0 | 0 | 0 | 10 | 9.41 | 30 | 30.8 | 0 | 0 | 0 | 0 | 0 | 0 | 0 | 0 | 0 | 0 | 0 | 0 | 0 | 0 | 0 | 0 | 0 | 0 | 0 | 0 | 0 | 0 | -10 | 0 | 0 | Off | 53939.7 | 0 | 25.5 | 25.1 | 1 | 75 | 75 | 0 | 0 | 90.4 | 90.4 | 70 | 70.1 | 9.6 | 9.6 | 30 | 30 | 75 | 75 | 0 | 0 | 0 | 117094
273.48 | 5.3094 | 105.8345 | 0.0009 | 25 | 25 | 0 | 25 | 25.17 | 5 | 4.71 | 15 | 15.395 | 200 | 9.6 | 9.6 | 90.4 | 90.4 | 30 | 30 | 70 | 70 | 5.8345 | 0 | 0 | 0 | 0.05 | 0.0471 | 0.15 | 0.15395 | 0 | 0 | 0 | 0 | 0 | 0 | 0 | 0 | 0 | 0 | 0 | 0 | 0 | 0 | 0 | 0 | 0 | 0 | 0 | 0 | 0 | 0 | 0 | 0 | 0 | 0 | 0 | 0 | 0 | 10 | 9.42 | 30 | 30.79 | 0 | 0 | 0 | 0 | 0 | 0 | 0 | 0 | 0 | 0 | 0 | 0 | 0 | 0 | 0 | 0 | 0 | 0 | 0 | 0 | 0 | 0 | -10 | 0 | 0 | Off | 53938.7 | 0 | 25.5 | 24.9 | 1 | 75 | 75 | 0 | 0 | 90.4 | 90.4 | 70 | 70 | 9.6 | 9.6 | 30 | 30 | 75 | 75 | 0 | 0 | 0 | 117094
273.81 | 5.3094 | 105.8345 | 0.0008 | 25 | 25 | 0 | 25 | 25.16 | 5 | 4.695 | 15 | 15.405 | 200 | 9.6 | 9.6 | 90.4 | 90.4 | 30 | 30 | 70 | 70 | 5.8345 | 0 | 0 | 0 | 0.05 | 0.04695 | 0.15 | 0.15405 | 0 | 0 | 0 | 0 | 0 | 0 | 0 | 0 | 0 | 0 | 0 | 0 | 0 | 0 | 0 | 0 | 0 | 0 | 0 | 0 | 0 | 0 | 0 | 0 | 0 | 0 | 0 | 0 | 0 | 10 | 9.39 | 30 | 30.81 | 0 | 0 | 0 | 0 | 0 | 0 | 0 | 0 | 0 | 0 | 0 | 0 | 0 | 0 | 0 | 0 | 0 | 0 | 0 | 0 | 0 | 0 | -10 | 0 | 0 | Off | 53936.7 | 0 | 25.5 | 24.9 | 1 | 75 | 75 | 0 | 0 | 90.4 | 90.4 | 70 | 70 | 9.6 | 9.6 | 30 | 30 | 75 | 75 | 0 | 0 | 0 | 117094
274.15 | 5.3094 | 105.8345 | 0.0006 | 25 | 25 | 0 | 25 | 25.16 | 5 | 4.695 | 15 | 15.385 | 200 | 9.6 | 9.6 | 90.4 | 90.3 | 30 | 30 | 70 | 70 | 5.8345 | 0 | 0 | 0 | 0.05 | 0.04695 | 0.15 | 0.15385 | 0 | 0 | 0 | 0 | 0 | 0 | 0 | 0 | 0 | 0 | 0 | 0 | 0 | 0 | 0 | 0 | 0 | 0 | 0 | 0 | 0 | 0 | 0 | 0 | 0 | 0 | 0 | 0 | 0 | 10 | 9.39 | 30 | 30.77 | 0 | 0 | 0 | 0 | 0 | 0 | 0 | 0 | 0 | 0 | 0 | 0 | 0 | 0 | 0 | 0 | 0 | 0 | 0 | 0 | 0 | 0 | -10 | 0 | 0 | Off | 53939.4 | 0 | 25.5 | 24.8 | 1 | 75 | 75 | 0 | 0 | 90.4 | 90.3 | 70 | 70 | 9.6 | 9.6 | 30 | 30 | 75 | 75 | 0 | 0 | 0 | 117085
274.48 | 5.3094 | 105.8345 | 0.0005 | 25 | 25 | 0 | 25 | 25.17 | 5 | 4.705 | 15 | 15.39 | 200 | 9.6 | 9.6 | 90.4 | 90.2 | 30 | 30 | 70 | 70 | 5.8345 | 0 | 0 | 0 | 0.05 | 0.04705 | 0.15 | 0.1539 | 0 | 0 | 0 | 0 | 0 | 0 | 0 | 0 | 0 | 0 | 0 | 0 | 0 | 0 | 0 | 0 | 0 | 0 | 0 | 0 | 0 | 0 | 0 | 0 | 0 | 0 | 0 | 0 | 0 | 10 | 9.41 | 30 | 30.78 | 0 | 0 | 0 | 0 | 0 | 0 | 0 | 0 | 0 | 0 | 0 | 0 | 0 | 0 | 0 | 0 | 0 | 0 | 0 | 0 | 0 | 0 | -10 | 0 | 0 | Off | 53971.1 | 0 | 25.5 | 25 | 1 | 75 | 75.1 | 0 | 0 | 90.4 | 90.2 | 70 | 70 | 9.6 | 9.6 | 30 | 30 | 75 | 75.1 | 0 | 0 | 0 | 117088
274.82 | 5.3094 | 105.8345 | 0.0006 | 25 | 25 | 0 | 25 | 25.15 | 5 | 4.71 | 15 | 15.39 | 200 | 9.6 | 9.6 | 90.4 | 90.5 | 30 | 30 | 70 | 70 | 5.8345 | 0 | 0 | 0 | 0.05 | 0.0471 | 0.15 | 0.1539 | 0 | 0 | 0 | 0 | 0 | 0 | 0 | 0 | 0 | 0 | 0 | 0 | 0 | 0 | 0 | 0 | 0 | 0 | 0 | 0 | 0 | 0 | 0 | 0 | 0 | 0 | 0 | 0 | 0 | 10 | 9.42 | 30 | 30.78 | 0 | 0 | 0 | 0 | 0 | 0 | 0 | 0 | 0 | 0 | 0 | 0 | 0 | 0 | 0 | 0 | 0 | 0 | 0 | 0 | 0 | 0 | -10 | 0 | 0 | Off | 53987 | 0 | 25.5 | 24.9 | 1 | 75 | 75 | 0 | 0 | 90.4 | 90.5 | 70 | 70 | 9.6 | 9.6 | 30 | 30 | 75 | 75 | 0 | 0 | 0 | 117084
275.15 | 5.3094 | 105.8345 | 0.0005 | 25 | 25 | 0 | 25 | 25.17 | 5 | 4.71 | 15 | 15.39 | 200 | 9.6 | 9.6 | 90.4 | 90.5 | 30 | 29.8 | 70 | 70 | 5.8345 | 0 | 0 | 0 | 0.05 | 0.0471 | 0.15 | 0.1539 | 0 | 0 | 0 | 0 | 0 | 0 | 0 | 0 | 0 | 0 | 0 | 0 | 0 | 0 | 0 | 0 | 0 | 0 | 0 | 0 | 0 | 0 | 0 | 0 | 0 | 0 | 0 | 0 | 0 | 10 | 9.42 | 30 | 30.78 | 0 | 0 | 0 | 0 | 0 | 0 | 0 | 0 | 0 | 0 | 0 | 0 | 0 | 0 | 0 | 0 | 0 | 0 | 0 | 0 | 0 | 0 | -10 | 0 | 0 | Off | 53983.3 | 0 | 25.5 | 25 | 1 | 75 | 75 | 0 | 0 | 90.4 | 90.5 | 70 | 70 | 9.6 | 9.6 | 30 | 29.8 | 75 | 75 | 0 | 1.9 | 0 | 117081
275.48 | 5.3094 | 105.8345 | 0.0004 | 25 | 25 | 0 | 25 | 25.18 | 5 | 4.695 | 15 | 15.4 | 200 | 9.6 | 9.6 | 90.4 | 90.4 | 30 | 30.1 | 70 | 70 | 5.8345 | 0 | 0 | 0 | 0.05 | 0.04695 | 0.15 | 0.154 | 0 | 0 | 0 | 0 | 0 | 0 | 0 | 0 | 0 | 0 | 0 | 0 | 0 | 0 | 0 | 0 | 0 | 0 | 0 | 0 | 0 | 0 | 0 | 0 | 0 | 0 | 0 | 0 | 0 | 10 | 9.39 | 30 | 30.8 | 0 | 0 | 0 | 0 | 0 | 0 | 0 | 0 | 0 | 0 | 0 | 0 | 0 | 0 | 0 | 0 | 0 | 0 | 0 | 0 | 0 | 0 | -10 | 0 | 0 | Off | 53972.1 | 0 | 25.5 | 24.9 | 1 | 75 | 75 | 0 | 0 | 90.4 | 90.4 | 70 | 70 | 9.6 | 9.6 | 30 | 30.1 | 75 | 75 | 0 | 0.6 | 0 | 117082
275.82 | 5.3094 | 105.8345 | 0.0003 | 25 | 25 | 0 | 25 | 25.17 | 5 | 4.685 | 15 | 15.405 | 200 | 9.6 | 9.6 | 90.4 | 90.3 | 30 | 30 | 70 | 70 | 5.8345 | 0 | 0 | 0 | 0.05 | 0.04685 | 0.15 | 0.15405 | 0 | 0 | 0 | 0 | 0 | 0 | 0 | 0 | 0 | 0 | 0 | 0 | 0 | 0 | 0 | 0 | 0 | 0 | 0 | 0 | 0 | 0 | 0 | 0 | 0 | 0 | 0 | 0 | 0 | 10 | 9.37 | 30 | 30.81 | 0 | 0 | 0 | 0 | 0 | 0 | 0 | 0 | 0 | 0 | 0 | 0 | 0 | 0 | 0 | 0 | 0 | 0 | 0 | 0 | 0 | 0 | -10 | 0 | 0 | Off | 53964.1 | 0 | 25.5 | 25 | 1 | 75 | 75 | 0 | 0 | 90.4 | 90.3 | 70 | 70 | 9.6 | 9.6 | 30 | 30 | 75 | 75 | 0 | 0 | 0 | 117093
276.15 | 5.3094 | 105.8345 | 0.0001 | 25 | 25 | 0 | 25 | 25.17 | 5 | 4.685 | 15 | 15.415 | 200 | 9.6 | 9.6 | 90.4 | 90.5 | 30 | 30 | 70 | 70 | 5.8345 | 0 | 0 | 0 | 0.05 | 0.04685 | 0.15 | 0.15415 | 0 | 0 | 0 | 0 | 0 | 0 | 0 | 0 | 0 | 0 | 0 | 0 | 0 | 0 | 0 | 0 | 0 | 0 | 0 | 0 | 0 | 0 | 0 | 0 | 0 | 0 | 0 | 0 | 0 | 10 | 9.37 | 30 | 30.83 | 0 | 0 | 0 | 0 | 0 | 0 | 0 | 0 | 0 | 0 | 0 | 0 | 0 | 0 | 0 | 0 | 0 | 0 | 0 | 0 | 0 | 0 | -10 | 0 | 0 | Off | 53944.9 | 0 | 25.5 | 24.9 | 1 | 75 | 75 | 0 | 0 | 90.4 | 90.5 | 70 | 70 | 9.6 | 9.6 | 30 | 30 | 75 | 75 | 0 | 0 | 0 | 117108
276.48 | 5.3094 | 105.8345 | 0.0001 | 25 | 25 | 0 | 25 | 25.17 | 5 | 4.695 | 15 | 15.41 | 200 | 9.6 | 9.5 | 90.4 | 90.3 | 30 | 30 | 70 | 70 | 5.8345 | 0 | 0 | 0 | 0.05 | 0.04695 | 0.15 | 0.1541 | 0 | 0 | 0 | 0 | 0 | 0 | 0 | 0 | 0 | 0 | 0 | 0 | 0 | 0 | 0 | 0 | 0 | 0 | 0 | 0 | 0 | 0 | 0 | 0 | 0 | 0 | 0 | 0 | 0 | 10 | 9.39 | 30 | 30.82 | 0 | 0 | 0 | 0 | 0 | 0 | 0 | 0 | 0 | 0 | 0 | 0 | 0 | 0 | 0 | 0 | 0 | 0 | 0 | 0 | 0 | 0 | -10 | 0 | 0 | Off | 53936 | 0 | 25.5 | 24.9 | 1 | 75 | 75 | 0 | 0 | 90.4 | 90.3 | 70 | 70 | 9.6 | 9.5 | 30 | 30 | 75 | 75 | 0 | 0 | 0 | 117105
276.82 | 5.3095 | 105.8365 | 0.0001 | 25 | 25 | 0 | 25 | 25.16 | 5 | 4.68 | 10 | 15.41 | 200 | 9.6 | 9.6 | 90.4 | 90.3 | 20.5 | 20.5 | 79.5 | 79.4 | 5.8365 | 0 | 0 | 0 | 0.05 | 0.0468 | 0.1 | 0.1541 | 0 | 0 | 0 | 0 | 0 | 0 | 0 | 0 | 0 | 0 | 0 | 0 | 0 | 0 | 0 | 0 | 0 | 0 | 0 | 0 | 0 | 0 | 0 | 0 | 0 | 0 | 0 | 0 | 0 | 10 | 9.36 | 20 | 30.82 | 0 | 0 | 0 | 0 | 0 | 0 | 0 | 0 | 0 | 0 | 0 | 0 | 0 | 0 | 0 | 0 | 0 | 0 | 0 | 0 | 0 | 0 | -10 | 0 | 0 | Off | 53947.3 | 0 | 25.5 | 24.9 | 1 | 75 | 75 | 0 | 0 | 90.4 | 90.3 | 79.5 | 79.4 | 9.6 | 9.6 | 20.5 | 20.5 | 75 | 75 | 0 | 0 | 0 | 117103
277.15 | 5.3095 | 105.8365 | 0.0001 | 25 | 25 | 0 | 25 | 25.17 | 5 | 4.73 | 10 | 10.975 | 200 | 9.6 | 9.6 | 90.4 | 90.4 | 20.5 | 20.5 | 79.5 | 79.5 | 5.8365 | 0 | 0 | 0 | 0.05 | 0.0473 | 0.1 | 0.10975 | 0 | 0 | 0 | 0 | 0 | 0 | 0 | 0 | 0 | 0 | 0 | 0 | 0 | 0 | 0 | 0 | 0 | 0 | 0 | 0 | 0 | 0 | 0 | 0 | 0 | 0 | 0 | 0 | 0 | 10 | 9.46 | 20 | 21.95 | 0 | 0 | 0 | 0 | 0 | 0 | 0 | 0 | 0 | 0 | 0 | 0 | 0 | 0 | 0 | 0 | 0 | 0 | 0 | 0 | 0 | 0 | -10 | 0 | 0 | Off | 53944.3 | 0 | 25.5 | 25 | 1 | 75 | 75 | 0 | 0 | 90.4 | 90.4 | 79.5 | 79.5 | 9.6 | 9.6 | 20.5 | 20.5 | 75 | 75 | 0 | 0 | 0 | 114270
277.49 | 5.3094 | 105.8345 | 0.0001 | 25 | 25 | 0 | 25 | 25.17 | 5 | 4.685 | 10 | 10.115 | 200 | 9.6 | 9.6 | 90.4 | 90.4 | 20.5 | 20.5 | 79.5 | 79.5 | 5.8345 | 0 | 0 | 0 | 0.05 | 0.04685 | 0.1 | 0.10115 | 0 | 0 | 0 | 0 | 0 | 0 | 0 | 0 | 0 | 0 | 0 | 0 | 0 | 0 | 0 | 0 | 0 | 0 | 0 | 0 | 0 | 0 | 0 | 0 | 0 | 0 | 0 | 0 | 0 | 10 | 9.37 | 20 | 20.23 | 0 | 0 | 0 | 0 | 0 | 0 | 0 | 0 | 0 | 0 | 0 | 0 | 0 | 0 | 0 | 0 | 0 | 0 | 0 | 0 | 0 | 0 | -10 | 0 | 0 | Off | 53956.3 | 0 | 25.5 | 24.8 | 1 | 75 | 75 | 0 | 0 | 90.4 | 90.4 | 79.5 | 79.5 | 9.6 | 9.6 | 20.5 | 20.5 | 75 | 75 | 0 | 0 | 0 | 113786
277.82 | 5.3063 | 105.7727 | -0.002 | 25 | 25 | 0 | 25 | 25.16 | 5 | 4.705 | 10 | 10.09 | 200 | 9.6 | 9.6 | 90.4 | 90.4 | 20.5 | 20.5 | 79.5 | 79.6 | 5.7727 | 0 | 0 | 0 | 0.05 | 0.04705 | 0.1 | 0.1009 | 0 | 0 | 0 | 0 | 0 | 0 | 0 | 0 | 0 | 0 | 0 | 0 | 0 | 0 | 0 | 0 | 0 | 0 | 0 | 0 | 0 | 0 | 0 | 0 | 0 | 0 | 0 | 0 | 0 | 10 | 9.41 | 20 | 20.18 | 0 | 0 | 0 | 0 | 0 | 0 | 0 | 0 | 0 | 0 | 0 | 0 | 0 | 0 | 0 | 0 | 0 | 0 | 0 | 0 | 0 | 0 | -10 | 0 | 0 | Off | 53944.6 | 0 | 25.5 | 24.9 | 1 | 75 | 74.9 | 0 | 0 | 90.4 | 90.4 | 79.5 | 79.6 | 9.6 | 9.6 | 20.5 | 20.5 | 75 | 74.9 | 0 | 0 | 0 | 113788
278.16 | 5.3002 | 105.6511 | -0.0107 | 25 | 25 | 0 | 25 | 25.17 | 5 | 4.685 | 10 | 10.065 | 200 | 9.6 | 9.6 | 90.4 | 90.4 | 20.5 | 20.2 | 79.5 | 79.4 | 5.6511 | 0 | 0 | 0 | 0.05 | 0.04685 | 0.1 | 0.10065 | 0 | 0 | 0 | 0 | 0 | 0 | 0 | 0 | 0 | 0 | 0 | 0 | 0 | 0 | 0 | 0 | 0 | 0 | 0 | 0 | 0 | 0 | 0 | 0 | 0 | 0 | 0 | 0 | 0 | 10 | 9.37 | 20 | 20.13 | 0 | 0 | 0 | 0 | 0 | 0 | 0 | 0 | 0 | 0 | 0 | 0 | 0 | 0 | 0 | 0 | 0 | 0 | 0 | 0 | 0 | 0 | -10 | 0 | 0 | Off | 53888.1 | 0 | 25.5 | 25.1 | 1 | 75 | 75 | 0 | 0 | 90.4 | 90.4 | 79.5 | 79.4 | 9.6 | 9.6 | 20.5 | 20.2 | 75 | 75 | 0 | 0.1 | 0 | 113770
278.49 | 5.2949 | 105.5455 | -0.0267 | 25 | 25 | 0 | 25 | 25.17 | 5 | 4.71 | 10 | 10.045 | 200 | 9.6 | 9.5 | 90.4 | 90.4 | 20.5 | 20.5 | 79.5 | 79.5 | 5.5455 | 0 | 0 | 0 | 0.05 | 0.0471 | 0.1 | 0.10045 | 0 | 0 | 0 | 0 | 0 | 0 | 0 | 0 | 0 | 0 | 0 | 0 | 0 | 0 | 0 | 0 | 0 | 0 | 0 | 0 | 0 | 0 | 0 | 0 | 0 | 0 | 0 | 0 | 0 | 10 | 9.42 | 20 | 20.09 | 0 | 0 | 0 | 0 | 0 | 0 | 0 | 0 | 0 | 0 | 0 | 0 | 0 | 0 | 0 | 0 | 0 | 0 | 0 | 0 | 0 | 0 | -10 | 0 | 0 | Off | 53614.3 | 0 | 25.5 | 24.9 | 1 | 75 | 75 | 0 | 0 | 90.4 | 90.4 | 79.5 | 79.5 | 9.6 | 9.5 | 20.5 | 20.5 | 75 | 75 | 0 | 0 | 0 | 113758
278.83 | 5.2912 | 105.4717 | -0.0476 | 25 | 25 | 0 | 25 | 25.17 | 5 | 4.725 | 10 | 10.075 | 200 | 9.6 | 9.6 | 90.4 | 90.4 | 20.5 | 20.5 | 79.5 | 79.5 | 5.4717 | 0 | 0 | 0 | 0.05 | 0.04725 | 0.1 | 0.10075 | 0 | 0 | 0 | 0 | 0 | 0 | 0 | 0 | 0 | 0 | 0 | 0 | 0 | 0 | 0 | 0 | 0 | 0 | 0 | 0 | 0 | 0 | 0 | 0 | 0 | 0 | 0 | 0 | 0 | 10 | 9.45 | 20 | 20.15 | 0 | 0 | 0 | 0 | 0 | 0 | 0 | 0 | 0 | 0 | 0 | 0 | 0 | 0 | 0 | 0 | 0 | 0 | 0 | 0 | 0 | 0 | -10 | 0 | 0 | Off | 53066.9 | 0 | 25.5 | 24.9 | 1 | 75 | 75 | 0 | 0 | 90.4 | 90.4 | 79.5 | 79.5 | 9.6 | 9.6 | 20.5 | 20.5 | 75 | 75 | 0 | 0 | 0 | 113783
279.16 | 5.2889 | 105.4259 | -0.0683 | 25 | 25 | 0 | 25 | 25.16 | 5 | 4.69 | 10 | 10.055 | 200 | 9.6 | 9.5 | 90.4 | 90.4 | 20.5 | 19.9 | 79.5 | 79.5 | 5.4259 | 0 | 0 | 0 | 0.05 | 0.0469 | 0.1 | 0.10055 | 0 | 0 | 0 | 0 | 0 | 0 | 0 | 0 | 0 | 0 | 0 | 0 | 0 | 0 | 0 | 0 | 0 | 0 | 0 | 0 | 0 | 0 | 0 | 0 | 0 | 0 | 0 | 0 | 0 | 10 | 9.38 | 20 | 20.11 | 0 | 0 | 0 | 0 | 0 | 0 | 0 | 0 | 0 | 0 | 0 | 0 | 0 | 0 | 0 | 0 | 0 | 0 | 0 | 0 | 0 | 0 | -10 | 0 | 0 | Off | 52450.7 | 0 | 25.5 | 24.8 | 1 | 75 | 75.1 | 0 | 0 | 90.4 | 90.4 | 79.5 | 79.5 | 9.6 | 9.5 | 20.5 | 19.9 | 75 | 75.1 | 0 | 0.9 | 0 | 113769
279.49 | 5.2873 | 105.394 | -0.0888 | 25 | 25 | 0 | 25 | 25.17 | 5 | 4.695 | 10 | 10.085 | 200 | 9.6 | 9.6 | 90.4 | 90.4 | 20.5 | 20.5 | 79.5 | 79.5 | 5.394 | 0 | 0 | 0 | 0.05 | 0.04695 | 0.1 | 0.10085 | 0 | 0 | 0 | 0 | 0 | 0 | 0 | 0 | 0 | 0 | 0 | 0 | 0 | 0 | 0 | 0 | 0 | 0 | 0 | 0 | 0 | 0 | 0 | 0 | 0 | 0 | 0 | 0 | 0 | 10 | 9.39 | 20 | 20.17 | 0 | 0 | 0 | 0 | 0 | 0 | 0 | 0 | 0 | 0 | 0 | 0 | 0 | 0 | 0 | 0 | 0 | 0 | 0 | 0 | 0 | 0 | -10 | 0 | 0 | Off | 51937 | 0 | 25.5 | 24.9 | 1 | 75 | 74.9 | 0 | 0 | 90.4 | 90.4 | 79.5 | 79.5 | 9.6 | 9.6 | 20.5 | 20.5 | 75 | 74.9 | 0 | 0 | 0 | 113768
279.83 | 5.2863 | 105.3741 | -0.1056 | 25 | 25 | 0 | 25 | 25.16 | 5 | 4.735 | 10 | 10.075 | 200 | 9.6 | 9.6 | 90.4 | 90.4 | 20.5 | 20.5 | 79.5 | 79.5 | 5.3741 | 0 | 0 | 0 | 0.05 | 0.04735 | 0.1 | 0.10075 | 0 | 0 | 0 | 0 | 0 | 0 | 0 | 0 | 0 | 0 | 0 | 0 | 0 | 0 | 0 | 0 | 0 | 0 | 0 | 0 | 0 | 0 | 0 | 0 | 0 | 0 | 0 | 0 | 0 | 10 | 9.47 | 20 | 20.15 | 0 | 0 | 0 | 0 | 0 | 0 | 0 | 0 | 0 | 0 | 0 | 0 | 0 | 0 | 0 | 0 | 0 | 0 | 0 | 0 | 0 | 0 | -10 | 0 | 0 | Off | 51411.3 | 0 | 25.5 | 24.7 | 1 | 75 | 74.9 | 0 | 0 | 90.4 | 90.4 | 79.5 | 79.5 | 9.6 | 9.6 | 20.5 | 20.5 | 75 | 74.9 | 0 | 0 | 0 | 113777
280.16 | 5.2858 | 105.3641 | -0.1192 | 25 | 25 | 0 | 25 | 25.16 | 5 | 4.695 | 10 | 10.05 | 200 | 9.6 | 9.6 | 90.4 | 90.5 | 20.5 | 20.5 | 79.5 | 79.5 | 5.3641 | 0 | 0 | 0 | 0.05 | 0.04695 | 0.1 | 0.1005 | 0 | 0 | 0 | 0 | 0 | 0 | 0 | 0 | 0 | 0 | 0 | 0 | 0 | 0 | 0 | 0 | 0 | 0 | 0 | 0 | 0 | 0 | 0 | 0 | 0 | 0 | 0 | 0 | 0 | 10 | 9.39 | 20 | 20.1 | 0 | 0 | 0 | 0 | 0 | 0 | 0 | 0 | 0 | 0 | 0 | 0 | 0 | 0 | 0 | 0 | 0 | 0 | 0 | 0 | 0 | 0 | -10 | 0 | 0 | Off | 51112.5 | 0 | 25.5 | 24.9 | 1 | 75 | 75 | 0 | 0 | 90.4 | 90.5 | 79.5 | 79.5 | 9.6 | 9.6 | 20.5 | 20.5 | 75 | 75 | 0 | 0 | 0 | 113761
280.49 | 5.2855 | 105.3581 | -0.1291 | 25 | 25 | 0 | 25 | 25.16 | 5 | 4.695 | 10 | 10.08 | 200 | 9.6 | 9.7 | 90.4 | 90.4 | 20.5 | 20.5 | 79.5 | 79.5 | 5.3581 | 0 | 0 | 0 | 0.05 | 0.04695 | 0.1 | 0.1008 | 0 | 0 | 0 | 0 | 0 | 0 | 0 | 0 | 0 | 0 | 0 | 0 | 0 | 0 | 0 | 0 | 0 | 0 | 0 | 0 | 0 | 0 | 0 | 0 | 0 | 0 | 0 | 0 | 0 | 10 | 9.39 | 20 | 20.16 | 0 | 0 | 0 | 0 | 0 | 0 | 0 | 0 | 0 | 0 | 0 | 0 | 0 | 0 | 0 | 0 | 0 | 0 | 0 | 0 | 0 | 0 | -10 | 0 | 0 | Off | 50765.3 | 0 | 25.5 | 25 | 1 | 75 | 75.1 | 0 | 0 | 90.4 | 90.4 | 79.5 | 79.5 | 9.6 | 9.7 | 20.5 | 20.5 | 75 | 75.1 | 0 | 0 | 0 | 113775
280.83 | 5.2854 | 105.3561 | -0.134 | 25 | 25 | 0 | 25 | 25.16 | 5 | 4.72 | 10 | 10.08 | 200 | 9.6 | 9.5 | 90.4 | 90.3 | 20.5 | 20.5 | 79.5 | 79.5 | 5.3561 | 0 | 0 | 0 | 0.05 | 0.0472 | 0.1 | 0.1008 | 0 | 0 | 0 | 0 | 0 | 0 | 0 | 0 | 0 | 0 | 0 | 0 | 0 | 0 | 0 | 0 | 0 | 0 | 0 | 0 | 0 | 0 | 0 | 0 | 0 | 0 | 0 | 0 | 0 | 10 | 9.44 | 20 | 20.16 | 0 | 0 | 0 | 0 | 0 | 0 | 0 | 0 | 0 | 0 | 0 | 0 | 0 | 0 | 0 | 0 | 0 | 0 | 0 | 0 | 0 | 0 | -10 | 0 | 0 | Off | 50481.4 | 0 | 25.5 | 25 | 1 | 75 | 74.9 | 0 | 0 | 90.4 | 90.3 | 79.5 | 79.5 | 9.6 | 9.5 | 20.5 | 20.5 | 75 | 74.9 | 0 | 0 | 0 | 113779
281.16 | 5.2854 | 105.3561 | -0.1343 | 25 | 25 | 0 | 25 | 25.16 | 5 | 4.715 | 10 | 10.035 | 200 | 9.6 | 9.6 | 90.4 | 90.5 | 20.5 | 20.5 | 79.5 | 79.5 | 5.3561 | 0 | 0 | 0 | 0.05 | 0.04715 | 0.1 | 0.10035 | 0 | 0 | 0 | 0 | 0 | 0 | 0 | 0 | 0 | 0 | 0 | 0 | 0 | 0 | 0 | 0 | 0 | 0 | 0 | 0 | 0 | 0 | 0 | 0 | 0 | 0 | 0 | 0 | 0 | 10 | 9.43 | 20 | 20.07 | 0 | 0 | 0 | 0 | 0 | 0 | 0 | 0 | 0 | 0 | 0 | 0 | 0 | 0 | 0 | 0 | 0 | 0 | 0 | 0 | 0 | 0 | -10 | 0 | 0 | Off | 50269.2 | 0 | 25.5 | 24.9 | 1 | 75 | 74.9 | 0 | 0 | 90.4 | 90.5 | 79.5 | 79.5 | 9.6 | 9.6 | 20.5 | 20.5 | 75 | 74.9 | 0 | 0 | 0 | 113758
281.5 | 5.2854 | 105.3561 | -0.1296 | 25 | 25 | 0 | 25 | 25.18 | 5 | 4.755 | 10 | 10.08 | 200 | 9.6 | 9.6 | 90.4 | 90.3 | 20.5 | 20.5 | 79.5 | 79.5 | 5.3561 | 0 | 0 | 0 | 0.05 | 0.04755 | 0.1 | 0.1008 | 0 | 0 | 0 | 0 | 0 | 0 | 0 | 0 | 0 | 0 | 0 | 0 | 0 | 0 | 0 | 0 | 0 | 0 | 0 | 0 | 0 | 0 | 0 | 0 | 0 | 0 | 0 | 0 | 0 | 10 | 9.51 | 20 | 20.16 | 0 | 0 | 0 | 0 | 0 | 0 | 0 | 0 | 0 | 0 | 0 | 0 | 0 | 0 | 0 | 0 | 0 | 0 | 0 | 0 | 0 | 0 | -10 | 0 | 0 | Off | 50134.4 | 0 | 25.5 | 24.8 | 1 | 75 | 74.9 | 0 | 0 | 90.4 | 90.3 | 79.5 | 79.5 | 9.6 | 9.6 | 20.5 | 20.5 | 75 | 74.9 | 0 | 0 | 0 | 113781
281.83 | 5.2854 | 105.3561 | -0.1202 | 25 | 25 | 0 | 25 | 25.18 | 5 | 4.725 | 10 | 10.085 | 200 | 9.6 | 9.7 | 90.4 | 90.4 | 20.5 | 20.5 | 79.5 | 79.4 | 5.3561 | 0 | 0 | 0 | 0.05 | 0.04725 | 0.1 | 0.10085 | 0 | 0 | 0 | 0 | 0 | 0 | 0 | 0 | 0 | 0 | 0 | 0 | 0 | 0 | 0 | 0 | 0 | 0 | 0 | 0 | 0 | 0 | 0 | 0 | 0 | 0 | 0 | 0 | 0 | 10 | 9.45 | 20 | 20.17 | 0 | 0 | 0 | 0 | 0 | 0 | 0 | 0 | 0 | 0 | 0 | 0 | 0 | 0 | 0 | 0 | 0 | 0 | 0 | 0 | 0 | 0 | -10 | 0 | 0 | Off | 50009.4 | 0 | 25.5 | 24.9 | 1 | 75 | 75 | 0 | 0 | 90.4 | 90.4 | 79.5 | 79.4 | 9.6 | 9.7 | 20.5 | 20.5 | 75 | 75 | 0 | 0 | 0 | 113785
282.16 | 5.2855 | 105.3581 | -0.1061 | 25 | 25 | 0 | 25 | 25.15 | 5 | 4.695 | 10 | 10.055 | 200 | 9.6 | 9.6 | 90.4 | 90.4 | 20.5 | 20.5 | 79.5 | 79.4 | 5.3581 | 0 | 0 | 0 | 0.05 | 0.04695 | 0.1 | 0.10055 | 0 | 0 | 0 | 0 | 0 | 0 | 0 | 0 | 0 | 0 | 0 | 0 | 0 | 0 | 0 | 0 | 0 | 0 | 0 | 0 | 0 | 0 | 0 | 0 | 0 | 0 | 0 | 0 | 0 | 10 | 9.39 | 20 | 20.11 | 0 | 0 | 0 | 0 | 0 | 0 | 0 | 0 | 0 | 0 | 0 | 0 | 0 | 0 | 0 | 0 | 0 | 0 | 0 | 0 | 0 | 0 | -10 | 0 | 0 | Off | 49909.8 | 0 | 25.5 | 24.9 | 1 | 75 | 75 | 0 | 0 | 90.4 | 90.4 | 79.5 | 79.4 | 9.6 | 9.6 | 20.5 | 20.5 | 75 | 75 | 0 | 0 | 0 | 113766
282.5 | 5.2855 | 105.3581 | -0.086 | 25 | 25 | 0 | 25 | 25.15 | 5 | 4.71 | 10 | 10.08 | 200 | 9.6 | 9.6 | 90.4 | 90.4 | 20.5 | 20.5 | 79.5 | 79.5 | 5.3581 | 0 | 0 | 0 | 0.05 | 0.0471 | 0.1 | 0.1008 | 0 | 0 | 0 | 0 | 0 | 0 | 0 | 0 | 0 | 0 | 0 | 0 | 0 | 0 | 0 | 0 | 0 | 0 | 0 | 0 | 0 | 0 | 0 | 0 | 0 | 0 | 0 | 0 | 0 | 10 | 9.42 | 20 | 20.16 | 0 | 0 | 0 | 0 | 0 | 0 | 0 | 0 | 0 | 0 | 0 | 0 | 0 | 0 | 0 | 0 | 0 | 0 | 0 | 0 | 0 | 0 | -10 | 0 | 0 | Off | 49822.3 | 0 | 25.5 | 24.8 | 1 | 75 | 74.9 | 0 | 0 | 90.4 | 90.4 | 79.5 | 79.5 | 9.6 | 9.6 | 20.5 | 20.5 | 75 | 74.9 | 0 | 0 | 0 | 113784
282.83 | 5.2856 | 105.3601 | -0.0629 | 25 | 25.1 | 0 | 25 | 25.16 | 5 | 4.705 | 10 | 10.07 | 200 | 9.6 | 9.6 | 90.4 | 90.4 | 20.5 | 20.5 | 79.5 | 79.5 | 5.3601 | 0 | 0 | 0 | 0.05 | 0.04705 | 0.1 | 0.1007 | 0 | 0 | 0 | 0 | 0 | 0 | 0 | 0 | 0 | 0 | 0 | 0 | 0 | 0 | 0 | 0 | 0 | 0 | 0 | 0 | 0 | 0 | 0 | 0 | 0 | 0 | 0 | 0 | 0 | 10 | 9.41 | 20 | 20.14 | 0 | 0 | 0 | 0 | 0 | 0 | 0 | 0 | 0 | 0 | 0 | 0 | 0 | 0 | 0 | 0 | 0 | 0 | 0 | 0 | 0 | 0 | -10 | 0 | 0 | Off | 49729.7 | 0 | 25.5 | 24.9 | 1 | 75 | 75 | 0 | 0 | 90.4 | 90.4 | 79.5 | 79.5 | 9.6 | 9.6 | 20.5 | 20.5 | 75 | 75 | 0 | 0 | 0 | 113776
283.17 | 5.2857 | 105.3621 | -0.0408 | 25 | 25 | 0 | 25 | 25.16 | 5 | 4.715 | 10 | 10.035 | 200 | 9.6 | 9.7 | 90.4 | 90.5 | 20.5 | 20.5 | 79.5 | 79.5 | 5.3621 | 0 | 0 | 0 | 0.05 | 0.04715 | 0.1 | 0.10035 | 0 | 0 | 0 | 0 | 0 | 0 | 0 | 0 | 0 | 0 | 0 | 0 | 0 | 0 | 0 | 0 | 0 | 0 | 0 | 0 | 0 | 0 | 0 | 0 | 0 | 0 | 0 | 0 | 0 | 10 | 9.43 | 20 | 20.07 | 0 | 0 | 0 | 0 | 0 | 0 | 0 | 0 | 0 | 0 | 0 | 0 | 0 | 0 | 0 | 0 | 0 | 0 | 0 | 0 | 0 | 0 | -10 | 0 | 0 | Off | 49684.1 | 0 | 25.5 | 25 | 1 | 75 | 74.9 | 0 | 0 | 90.4 | 90.5 | 79.5 | 79.5 | 9.6 | 9.7 | 20.5 | 20.5 | 75 | 74.9 | 0 | 0 | 0 | 113752
283.5 | 5.2857 | 105.3621 | -0.024 | 25 | 25 | 0 | 25 | 25.16 | 5 | 4.68 | 10 | 10.085 | 200 | 9.6 | 9.6 | 90.4 | 90.3 | 20.5 | 20.5 | 79.5 | 79.5 | 5.3621 | 0 | 0 | 0 | 0.05 | 0.0468 | 0.1 | 0.10085 | 0 | 0 | 0 | 0 | 0 | 0 | 0 | 0 | 0 | 0 | 0 | 0 | 0 | 0 | 0 | 0 | 0 | 0 | 0 | 0 | 0 | 0 | 0 | 0 | 0 | 0 | 0 | 0 | 0 | 10 | 9.36 | 20 | 20.17 | 0 | 0 | 0 | 0 | 0 | 0 | 0 | 0 | 0 | 0 | 0 | 0 | 0 | 0 | 0 | 0 | 0 | 0 | 0 | 0 | 0 | 0 | -10 | 0 | 0 | Off | 49661.5 | 0 | 25.5 | 24.9 | 1 | 75 | 75 | 0 | 0 | 90.4 | 90.3 | 79.5 | 79.5 | 9.6 | 9.6 | 20.5 | 20.5 | 75 | 75 | 0 | 0 | 0 | 113784
283.83 | 5.2858 | 105.3641 | -0.0134 | 25 | 25 | 0 | 25 | 25.18 | 5 | 4.695 | 10 | 10.06 | 200 | 9.6 | 9.6 | 90.4 | 90.3 | 20.5 | 20.5 | 79.5 | 79.5 | 5.3641 | 0 | 0 | 0 | 0.05 | 0.04695 | 0.1 | 0.1006 | 0 | 0 | 0 | 0 | 0 | 0 | 0 | 0 | 0 | 0 | 0 | 0 | 0 | 0 | 0 | 0 | 0 | 0 | 0 | 0 | 0 | 0 | 0 | 0 | 0 | 0 | 0 | 0 | 0 | 10 | 9.39 | 20 | 20.12 | 0 | 0 | 0 | 0 | 0 | 0 | 0 | 0 | 0 | 0 | 0 | 0 | 0 | 0 | 0 | 0 | 0 | 0 | 0 | 0 | 0 | 0 | -10 | 0 | 0 | Off | 49645.9 | 0 | 25.5 | 24.9 | 1 | 75 | 75.1 | 0 | 0 | 90.4 | 90.3 | 79.5 | 79.5 | 9.6 | 9.6 | 20.5 | 20.5 | 75 | 75.1 | 0 | 0 | 0 | 113768
284.17 | 5.2858 | 105.3641 | -0.0063 | 25 | 25 | 0 | 25 | 25.17 | 5 | 4.725 | 10 | 10.03 | 200 | 9.6 | 9.6 | 90.4 | 90.4 | 20.5 | 20.5 | 79.5 | 79.5 | 5.3641 | 0 | 0 | 0 | 0.05 | 0.04725 | 0.1 | 0.1003 | 0 | 0 | 0 | 0 | 0 | 0 | 0 | 0 | 0 | 0 | 0 | 0 | 0 | 0 | 0 | 0 | 0 | 0 | 0 | 0 | 0 | 0 | 0 | 0 | 0 | 0 | 0 | 0 | 0 | 10 | 9.45 | 20 | 20.06 | 0 | 0 | 0 | 0 | 0 | 0 | 0 | 0 | 0 | 0 | 0 | 0 | 0 | 0 | 0 | 0 | 0 | 0 | 0 | 0 | 0 | 0 | -10 | 0 | 0 | Off | 49594 | 0 | 25.5 | 25 | 1 | 75 | 74.9 | 0 | 0 | 90.4 | 90.4 | 79.5 | 79.5 | 9.6 | 9.6 | 20.5 | 20.5 | 75 | 74.9 | 0 | 0 | 0 | 113748
284.5 | 5.2859 | 105.3661 | -0.002 | 25 | 25 | 0 | 25 | 25.17 | 5 | 4.725 | 10 | 10.085 | 200 | 9.6 | 9.6 | 90.4 | 90.5 | 20.5 | 20.5 | 79.5 | 79.4 | 5.3661 | 0 | 0 | 0 | 0.05 | 0.04725 | 0.1 | 0.10085 | 0 | 0 | 0 | 0 | 0 | 0 | 0 | 0 | 0 | 0 | 0 | 0 | 0 | 0 | 0 | 0 | 0 | 0 | 0 | 0 | 0 | 0 | 0 | 0 | 0 | 0 | 0 | 0 | 0 | 10 | 9.45 | 20 | 20.17 | 0 | 0 | 0 | 0 | 0 | 0 | 0 | 0 | 0 | 0 | 0 | 0 | 0 | 0 | 0 | 0 | 0 | 0 | 0 | 0 | 0 | 0 | -10 | 0 | 0 | Off | 49572.1 | 0 | 25.5 | 24.8 | 1 | 75 | 74.9 | 0 | 0 | 90.4 | 90.5 | 79.5 | 79.4 | 9.6 | 9.6 | 20.5 | 20.5 | 75 | 74.9 | 0 | 0 | 0 | 113781
284.83 | 5.2859 | 105.3661 | 0.0006 | 25 | 25 | 0 | 25 | 25.16 | 5 | 4.7 | 10 | 10.065 | 200 | 9.6 | 9.6 | 90.4 | 90.3 | 20.5 | 20.5 | 79.5 | 79.4 | 5.3661 | 0 | 0 | 0 | 0.05 | 0.047 | 0.1 | 0.10065 | 0 | 0 | 0 | 0 | 0 | 0 | 0 | 0 | 0 | 0 | 0 | 0 | 0 | 0 | 0 | 0 | 0 | 0 | 0 | 0 | 0 | 0 | 0 | 0 | 0 | 0 | 0 | 0 | 0 | 10 | 9.4 | 20 | 20.13 | 0 | 0 | 0 | 0 | 0 | 0 | 0 | 0 | 0 | 0 | 0 | 0 | 0 | 0 | 0 | 0 | 0 | 0 | 0 | 0 | 0 | 0 | -10 | 0 | 0 | Off | 49548.9 | 0 | 25.5 | 24.8 | 1 | 75 | 74.9 | 0 | 0 | 90.4 | 90.3 | 79.5 | 79.4 | 9.6 | 9.6 | 20.5 | 20.5 | 75 | 74.9 | 0 | 0 | 0 | 113771
285.17 | 5.286 | 105.3681 | 0.0021 | 25 | 25 | 0 | 25 | 25.17 | 5 | 4.71 | 10 | 10.045 | 200 | 9.6 | 9.6 | 90.4 | 90.4 | 20.5 | 20.5 | 79.5 | 79.5 | 5.3681 | 0 | 0 | 0 | 0.05 | 0.0471 | 0.1 | 0.10045 | 0 | 0 | 0 | 0 | 0 | 0 | 0 | 0 | 0 | 0 | 0 | 0 | 0 | 0 | 0 | 0 | 0 | 0 | 0 | 0 | 0 | 0 | 0 | 0 | 0 | 0 | 0 | 0 | 0 | 10 | 9.42 | 20 | 20.09 | 0 | 0 | 0 | 0 | 0 | 0 | 0 | 0 | 0 | 0 | 0 | 0 | 0 | 0 | 0 | 0 | 0 | 0 | 0 | 0 | 0 | 0 | -10 | 0 | 0 | Off | 49525.1 | 0 | 25.5 | 25 | 1 | 75 | 74.9 | 0 | 0 | 90.4 | 90.4 | 79.5 | 79.5 | 9.6 | 9.6 | 20.5 | 20.5 | 75 | 74.9 | 0 | 0 | 0 | 113760
285.5 | 5.2861 | 105.3701 | 0.0028 | 25 | 25 | 0 | 25 | 25.17 | 5 | 4.71 | 10 | 10.085 | 200 | 9.6 | 9.5 | 90.4 | 90.4 | 20.5 | 20.5 | 79.5 | 79.4 | 5.3701 | 0 | 0 | 0 | 0.05 | 0.0471 | 0.1 | 0.10085 | 0 | 0 | 0 | 0 | 0 | 0 | 0 | 0 | 0 | 0 | 0 | 0 | 0 | 0 | 0 | 0 | 0 | 0 | 0 | 0 | 0 | 0 | 0 | 0 | 0 | 0 | 0 | 0 | 0 | 10 | 9.42 | 20 | 20.17 | 0 | 0 | 0 | 0 | 0 | 0 | 0 | 0 | 0 | 0 | 0 | 0 | 0 | 0 | 0 | 0 | 0 | 0 | 0 | 0 | 0 | 0 | -10 | 0 | 0 | Off | 49507.6 | 0 | 25.5 | 25 | 1 | 75 | 75 | 0 | 0 | 90.4 | 90.4 | 79.5 | 79.4 | 9.6 | 9.5 | 20.5 | 20.5 | 75 | 75 | 0 | 0 | 0 | 113781
285.84 | 5.2861 | 105.3701 | 0.0032 | 25 | 25 | 0 | 25 | 25.17 | 5 | 4.705 | 10 | 10.06 | 200 | 9.6 | 9.6 | 90.4 | 90.3 | 20.5 | 20.2 | 79.5 | 79.4 | 5.3701 | 0 | 0 | 0 | 0.05 | 0.04705 | 0.1 | 0.1006 | 0 | 0 | 0 | 0 | 0 | 0 | 0 | 0 | 0 | 0 | 0 | 0 | 0 | 0 | 0 | 0 | 0 | 0 | 0 | 0 | 0 | 0 | 0 | 0 | 0 | 0 | 0 | 0 | 0 | 10 | 9.41 | 20 | 20.12 | 0 | 0 | 0 | 0 | 0 | 0 | 0 | 0 | 0 | 0 | 0 | 0 | 0 | 0 | 0 | 0 | 0 | 0 | 0 | 0 | 0 | 0 | -10 | 0 | 0 | Off | 49494.4 | 0 | 25.5 | 25 | 1 | 75 | 75 | 0 | 0 | 90.4 | 90.3 | 79.5 | 79.4 | 9.6 | 9.6 | 20.5 | 20.2 | 75 | 75 | 0 | 0 | 0 | 113768
286.17 | 5.2861 | 105.3701 | 0.0033 | 25 | 25 | 0 | 25 | 25.18 | 5 | 4.715 | 10 | 10.04 | 200 | 9.6 | 9.6 | 90.4 | 90.3 | 20.5 | 20.5 | 79.5 | 79.5 | 5.3701 | 0 | 0 | 0 | 0.05 | 0.04715 | 0.1 | 0.1004 | 0 | 0 | 0 | 0 | 0 | 0 | 0 | 0 | 0 | 0 | 0 | 0 | 0 | 0 | 0 | 0 | 0 | 0 | 0 | 0 | 0 | 0 | 0 | 0 | 0 | 0 | 0 | 0 | 0 | 10 | 9.43 | 20 | 20.08 | 0 | 0 | 0 | 0 | 0 | 0 | 0 | 0 | 0 | 0 | 0 | 0 | 0 | 0 | 0 | 0 | 0 | 0 | 0 | 0 | 0 | 0 | -10 | 0 | 0 | Off | 49499.1 | 0 | 25.5 | 24.9 | 1 | 75 | 75 | 0 | 0 | 90.4 | 90.3 | 79.5 | 79.5 | 9.6 | 9.6 | 20.5 | 20.5 | 75 | 75 | 0 | 0 | 0 | 113749
286.5 | 5.2862 | 105.3721 | 0.0035 | 25 | 25 | 0 | 25 | 25.18 | 5 | 4.705 | 10 | 10.08 | 200 | 9.6 | 9.6 | 90.4 | 90.5 | 20.5 | 20.5 | 79.5 | 79.6 | 5.3721 | 0 | 0 | 0 | 0.05 | 0.04705 | 0.1 | 0.1008 | 0 | 0 | 0 | 0 | 0 | 0 | 0 | 0 | 0 | 0 | 0 | 0 | 0 | 0 | 0 | 0 | 0 | 0 | 0 | 0 | 0 | 0 | 0 | 0 | 0 | 0 | 0 | 0 | 0 | 10 | 9.41 | 20 | 20.16 | 0 | 0 | 0 | 0 | 0 | 0 | 0 | 0 | 0 | 0 | 0 | 0 | 0 | 0 | 0 | 0 | 0 | 0 | 0 | 0 | 0 | 0 | -10 | 0 | 0 | Off | 49507.3 | 0 | 25.5 | 25 | 1 | 75 | 75 | 0 | 0 | 90.4 | 90.5 | 79.5 | 79.6 | 9.6 | 9.6 | 20.5 | 20.5 | 75 | 75 | 0 | 0 | 0 | 113780
286.84 | 5.2862 | 105.3721 | 0.0034 | 25 | 25 | 0 | 25 | 25.17 | 5 | 4.705 | 10 | 10.05 | 200 | 9.6 | 9.6 | 90.4 | 90.3 | 20.5 | 20.8 | 79.5 | 79.5 | 5.3721 | 0 | 0 | 0 | 0.05 | 0.04705 | 0.1 | 0.1005 | 0 | 0 | 0 | 0 | 0 | 0 | 0 | 0 | 0 | 0 | 0 | 0 | 0 | 0 | 0 | 0 | 0 | 0 | 0 | 0 | 0 | 0 | 0 | 0 | 0 | 0 | 0 | 0 | 0 | 10 | 9.41 | 20 | 20.1 | 0 | 0 | 0 | 0 | 0 | 0 | 0 | 0 | 0 | 0 | 0 | 0 | 0 | 0 | 0 | 0 | 0 | 0 | 0 | 0 | 0 | 0 | -10 | 0 | 0 | Off | 49492.5 | 0 | 25.5 | 24.9 | 1 | 75 | 74.9 | 0 | 0 | 90.4 | 90.3 | 79.5 | 79.5 | 9.6 | 9.6 | 20.5 | 20.8 | 75 | 74.9 | 0 | 1.3 | 0 | 113761
287.17 | 5.2863 | 105.3741 | 0.0034 | 25 | 25 | 0 | 25 | 25.16 | 5 | 4.7 | 10 | 10.06 | 200 | 9.6 | 9.6 | 90.4 | 90.3 | 20.5 | 20.5 | 79.5 | 79.4 | 5.3741 | 0 | 0 | 0 | 0.05 | 0.047 | 0.1 | 0.1006 | 0 | 0 | 0 | 0 | 0 | 0 | 0 | 0 | 0 | 0 | 0 | 0 | 0 | 0 | 0 | 0 | 0 | 0 | 0 | 0 | 0 | 0 | 0 | 0 | 0 | 0 | 0 | 0 | 0 | 10 | 9.4 | 20 | 20.12 | 0 | 0 | 0 | 0 | 0 | 0 | 0 | 0 | 0 | 0 | 0 | 0 | 0 | 0 | 0 | 0 | 0 | 0 | 0 | 0 | 0 | 0 | -10 | 0 | 0 | Off | 49475.1 | 0 | 25.5 | 24.9 | 1 | 75 | 75.1 | 0 | 0 | 90.4 | 90.3 | 79.5 | 79.4 | 9.6 | 9.6 | 20.5 | 20.5 | 75 | 75.1 | 0 | 0 | 0 | 113769
287.5 | 5.2864 | 105.376 | 0.0033 | 25 | 25 | 0 | 25 | 25.18 | 5 | 4.685 | 10 | 10.1 | 200 | 9.6 | 9.6 | 90.4 | 90.4 | 20.5 | 20.5 | 79.5 | 79.6 | 5.376 | 0 | 0 | 0 | 0.05 | 0.04685 | 0.1 | 0.101 | 0 | 0 | 0 | 0 | 0 | 0 | 0 | 0 | 0 | 0 | 0 | 0 | 0 | 0 | 0 | 0 | 0 | 0 | 0 | 0 | 0 | 0 | 0 | 0 | 0 | 0 | 0 | 0 | 0 | 10 | 9.37 | 20 | 20.2 | 0 | 0 | 0 | 0 | 0 | 0 | 0 | 0 | 0 | 0 | 0 | 0 | 0 | 0 | 0 | 0 | 0 | 0 | 0 | 0 | 0 | 0 | -10 | 0 | 0 | Off | 49495 | 0 | 25.5 | 24.8 | 1 | 75 | 75 | 0 | 0 | 90.4 | 90.4 | 79.5 | 79.6 | 9.6 | 9.6 | 20.5 | 20.5 | 75 | 75 | 0 | 0 | 0 | 113795
287.84 | 5.2864 | 105.376 | 0.0033 | 25 | 25.1 | 0 | 25 | 25.16 | 5 | 4.72 | 10 | 10.045 | 200 | 9.6 | 9.6 | 90.4 | 90.3 | 20.5 | 20.5 | 79.5 | 79.5 | 5.376 | 0 | 0 | 0 | 0.05 | 0.0472 | 0.1 | 0.10045 | 0 | 0 | 0 | 0 | 0 | 0 | 0 | 0 | 0 | 0 | 0 | 0 | 0 | 0 | 0 | 0 | 0 | 0 | 0 | 0 | 0 | 0 | 0 | 0 | 0 | 0 | 0 | 0 | 0 | 10 | 9.44 | 20 | 20.09 | 0 | 0 | 0 | 0 | 0 | 0 | 0 | 0 | 0 | 0 | 0 | 0 | 0 | 0 | 0 | 0 | 0 | 0 | 0 | 0 | 0 | 0 | -10 | 0 | 0 | Off | 49510.9 | 0 | 25.5 | 25 | 1 | 75 | 74.9 | 0 | 0 | 90.4 | 90.3 | 79.5 | 79.5 | 9.6 | 9.6 | 20.5 | 20.5 | 75 | 74.9 | 0 | 0 | 0 | 113757
288.17 | 5.2865 | 105.378 | 0.0033 | 25 | 25.1 | 0 | 25 | 25.17 | 5 | 4.715 | 10 | 10.08 | 200 | 9.6 | 9.6 | 90.4 | 90.3 | 20.5 | 20.5 | 79.5 | 79.5 | 5.378 | 0 | 0 | 0 | 0.05 | 0.04715 | 0.1 | 0.1008 | 0 | 0 | 0 | 0 | 0 | 0 | 0 | 0 | 0 | 0 | 0 | 0 | 0 | 0 | 0 | 0 | 0 | 0 | 0 | 0 | 0 | 0 | 0 | 0 | 0 | 0 | 0 | 0 | 0 | 10 | 9.43 | 20 | 20.16 | 0 | 0 | 0 | 0 | 0 | 0 | 0 | 0 | 0 | 0 | 0 | 0 | 0 | 0 | 0 | 0 | 0 | 0 | 0 | 0 | 0 | 0 | -10 | 0 | 0 | Off | 49507.2 | 0 | 25.5 | 25 | 1 | 75 | 75.1 | 0 | 0 | 90.4 | 90.3 | 79.5 | 79.5 | 9.6 | 9.6 | 20.5 | 20.5 | 75 | 75.1 | 0 | 0 | 0 | 113779
288.51 | 5.2865 | 105.378 | 0.0033 | 25 | 25 | 0 | 25 | 25.17 | 5 | 4.695 | 10 | 10.065 | 200 | 9.6 | 9.6 | 90.4 | 90.5 | 20.5 | 20.5 | 79.5 | 79.4 | 5.378 | 0 | 0 | 0 | 0.05 | 0.04695 | 0.1 | 0.10065 | 0 | 0 | 0 | 0 | 0 | 0 | 0 | 0 | 0 | 0 | 0 | 0 | 0 | 0 | 0 | 0 | 0 | 0 | 0 | 0 | 0 | 0 | 0 | 0 | 0 | 0 | 0 | 0 | 0 | 10 | 9.39 | 20 | 20.13 | 0 | 0 | 0 | 0 | 0 | 0 | 0 | 0 | 0 | 0 | 0 | 0 | 0 | 0 | 0 | 0 | 0 | 0 | 0 | 0 | 0 | 0 | -10 | 0 | 0 | Off | 49493.7 | 0 | 25.5 | 24.9 | 1 | 75 | 74.9 | 0 | 0 | 90.4 | 90.5 | 79.5 | 79.4 | 9.6 | 9.6 | 20.5 | 20.5 | 75 | 74.9 | 0 | 0 | 0 | 113787
288.84 | 5.2865 | 105.378 | 0.0032 | 25 | 25 | 0 | 25 | 25.17 | 5 | 4.705 | 10 | 10.05 | 200 | 9.6 | 9.6 | 90.4 | 90.5 | 20.5 | 20.5 | 79.5 | 79.5 | 5.378 | 0 | 0 | 0 | 0.05 | 0.04705 | 0.1 | 0.1005 | 0 | 0 | 0 | 0 | 0 | 0 | 0 | 0 | 0 | 0 | 0 | 0 | 0 | 0 | 0 | 0 | 0 | 0 | 0 | 0 | 0 | 0 | 0 | 0 | 0 | 0 | 0 | 0 | 0 | 10 | 9.41 | 20 | 20.1 | 0 | 0 | 0 | 0 | 0 | 0 | 0 | 0 | 0 | 0 | 0 | 0 | 0 | 0 | 0 | 0 | 0 | 0 | 0 | 0 | 0 | 0 | -10 | 0 | 0 | Off | 49484.6 | 0 | 25.5 | 24.9 | 1 | 75 | 75.1 | 0 | 0 | 90.4 | 90.5 | 79.5 | 79.5 | 9.6 | 9.6 | 20.5 | 20.5 | 75 | 75.1 | 0 | 0 | 0 | 113759
289.17 | 5.2866 | 105.38 | 0.0032 | 25 | 25 | 0 | 25 | 25.18 | 5 | 4.705 | 10 | 10.07 | 200 | 9.6 | 9.6 | 90.4 | 90.4 | 20.5 | 20.5 | 79.5 | 79.4 | 5.38 | 0 | 0 | 0 | 0.05 | 0.04705 | 0.1 | 0.1007 | 0 | 0 | 0 | 0 | 0 | 0 | 0 | 0 | 0 | 0 | 0 | 0 | 0 | 0 | 0 | 0 | 0 | 0 | 0 | 0 | 0 | 0 | 0 | 0 | 0 | 0 | 0 | 0 | 0 | 10 | 9.41 | 20 | 20.14 | 0 | 0 | 0 | 0 | 0 | 0 | 0 | 0 | 0 | 0 | 0 | 0 | 0 | 0 | 0 | 0 | 0 | 0 | 0 | 0 | 0 | 0 | -10 | 0 | 0 | Off | 49483.1 | 0 | 25.5 | 24.8 | 1 | 75 | 74.9 | 0 | 0 | 90.4 | 90.4 | 79.5 | 79.4 | 9.6 | 9.6 | 20.5 | 20.5 | 75 | 74.9 | 0 | 0 | 0 | 113776
289.51 | 5.2866 | 105.38 | 0.003 | 25 | 25 | 0 | 25 | 25.18 | 5 | 4.71 | 10 | 10.075 | 200 | 9.6 | 9.6 | 90.4 | 90.4 | 20.5 | 20.5 | 79.5 | 79.4 | 5.38 | 0 | 0 | 0 | 0.05 | 0.0471 | 0.1 | 0.10075 | 0 | 0 | 0 | 0 | 0 | 0 | 0 | 0 | 0 | 0 | 0 | 0 | 0 | 0 | 0 | 0 | 0 | 0 | 0 | 0 | 0 | 0 | 0 | 0 | 0 | 0 | 0 | 0 | 0 | 10 | 9.42 | 20 | 20.15 | 0 | 0 | 0 | 0 | 0 | 0 | 0 | 0 | 0 | 0 | 0 | 0 | 0 | 0 | 0 | 0 | 0 | 0 | 0 | 0 | 0 | 0 | -10 | 0 | 0 | Off | 49469.9 | 0 | 25.5 | 24.9 | 1 | 75 | 75 | 0 | 0 | 90.4 | 90.4 | 79.5 | 79.4 | 9.6 | 9.6 | 20.5 | 20.5 | 75 | 75 | 0 | 0 | 0 | 113777
289.84 | 5.2867 | 105.382 | 0.003 | 25 | 25 | 0 | 25 | 25.17 | 5 | 4.705 | 10 | 10.035 | 200 | 9.6 | 9.6 | 90.4 | 90.4 | 20.5 | 20.5 | 79.5 | 79.5 | 5.382 | 0 | 0 | 0 | 0.05 | 0.04705 | 0.1 | 0.10035 | 0 | 0 | 0 | 0 | 0 | 0 | 0 | 0 | 0 | 0 | 0 | 0 | 0 | 0 | 0 | 0 | 0 | 0 | 0 | 0 | 0 | 0 | 0 | 0 | 0 | 0 | 0 | 0 | 0 | 10 | 9.41 | 20 | 20.07 | 0 | 0 | 0 | 0 | 0 | 0 | 0 | 0 | 0 | 0 | 0 | 0 | 0 | 0 | 0 | 0 | 0 | 0 | 0 | 0 | 0 | 0 | -10 | 0 | 0 | Off | 49455.8 | 0 | 25.5 | 24.8 | 1 | 75 | 74.9 | 0 | 0 | 90.4 | 90.4 | 79.5 | 79.5 | 9.6 | 9.6 | 20.5 | 20.5 | 75 | 74.9 | 0 | 0 | 0 | 113752
290.18 | 5.2867 | 105.382 | 0.003 | 25 | 25 | 0 | 25 | 25.17 | 5 | 4.72 | 10 | 10.09 | 200 | 9.6 | 9.6 | 90.4 | 90.4 | 20.5 | 20.5 | 79.5 | 79.5 | 5.382 | 0 | 0 | 0 | 0.05 | 0.0472 | 0.1 | 0.1009 | 0 | 0 | 0 | 0 | 0 | 0 | 0 | 0 | 0 | 0 | 0 | 0 | 0 | 0 | 0 | 0 | 0 | 0 | 0 | 0 | 0 | 0 | 0 | 0 | 0 | 0 | 0 | 0 | 0 | 10 | 9.44 | 20 | 20.18 | 0 | 0 | 0 | 0 | 0 | 0 | 0 | 0 | 0 | 0 | 0 | 0 | 0 | 0 | 0 | 0 | 0 | 0 | 0 | 0 | 0 | 0 | -10 | 0 | 0 | Off | 49449.9 | 0 | 25.5 | 24.9 | 1 | 75 | 75 | 0 | 0 | 90.4 | 90.4 | 79.5 | 79.5 | 9.6 | 9.6 | 20.5 | 20.5 | 75 | 75 | 0 | 0 | 0 | 113785
290.51 | 5.2867 | 105.382 | 0.0029 | 25 | 25 | 0 | 25 | 25.18 | 5 | 4.715 | 10 | 10.07 | 200 | 9.6 | 9.6 | 90.4 | 90.4 | 20.5 | 20.5 | 79.5 | 79.4 | 5.382 | 0 | 0 | 0 | 0.05 | 0.04715 | 0.1 | 0.1007 | 0 | 0 | 0 | 0 | 0 | 0 | 0 | 0 | 0 | 0 | 0 | 0 | 0 | 0 | 0 | 0 | 0 | 0 | 0 | 0 | 0 | 0 | 0 | 0 | 0 | 0 | 0 | 0 | 0 | 10 | 9.43 | 20 | 20.14 | 0 | 0 | 0 | 0 | 0 | 0 | 0 | 0 | 0 | 0 | 0 | 0 | 0 | 0 | 0 | 0 | 0 | 0 | 0 | 0 | 0 | 0 | -10 | 0 | 0 | Off | 49454.8 | 0 | 25.5 | 24.9 | 1 | 75 | 75 | 0 | 0 | 90.4 | 90.4 | 79.5 | 79.4 | 9.6 | 9.6 | 20.5 | 20.5 | 75 | 75 | 0 | 0 | 0 | 113778
290.84 | 5.2867 | 105.382 | 0.0027 | 25 | 25 | 0 | 25 | 25.18 | 5 | 4.675 | 10 | 10.045 | 200 | 9.6 | 9.6 | 90.4 | 90.4 | 20.5 | 20.5 | 79.5 | 79.5 | 5.382 | 0 | 0 | 0 | 0.05 | 0.04675 | 0.1 | 0.10045 | 0 | 0 | 0 | 0 | 0 | 0 | 0 | 0 | 0 | 0 | 0 | 0 | 0 | 0 | 0 | 0 | 0 | 0 | 0 | 0 | 0 | 0 | 0 | 0 | 0 | 0 | 0 | 0 | 0 | 10 | 9.35 | 20 | 20.09 | 0 | 0 | 0 | 0 | 0 | 0 | 0 | 0 | 0 | 0 | 0 | 0 | 0 | 0 | 0 | 0 | 0 | 0 | 0 | 0 | 0 | 0 | -10 | 0 | 0 | Off | 49456.6 | 0 | 25.5 | 24.9 | 1 | 75 | 74.9 | 0 | 0 | 90.4 | 90.4 | 79.5 | 79.5 | 9.6 | 9.6 | 20.5 | 20.5 | 75 | 74.9 | 0 | 0 | 0 | 113756
291.18 | 5.2867 | 105.382 | 0.0025 | 25 | 25 | 0 | 25 | 25.17 | 5 | 4.685 | 10 | 10.075 | 200 | 9.6 | 9.6 | 90.4 | 90.4 | 20.5 | 20.5 | 79.5 | 79.5 | 5.382 | 0 | 0 | 0 | 0.05 | 0.04685 | 0.1 | 0.10075 | 0 | 0 | 0 | 0 | 0 | 0 | 0 | 0 | 0 | 0 | 0 | 0 | 0 | 0 | 0 | 0 | 0 | 0 | 0 | 0 | 0 | 0 | 0 | 0 | 0 | 0 | 0 | 0 | 0 | 10 | 9.37 | 20 | 20.15 | 0 | 0 | 0 | 0 | 0 | 0 | 0 | 0 | 0 | 0 | 0 | 0 | 0 | 0 | 0 | 0 | 0 | 0 | 0 | 0 | 0 | 0 | -10 | 0 | 0 | Off | 49462.5 | 0 | 25.5 | 25 | 1 | 75 | 75 | 0 | 0 | 90.4 | 90.4 | 79.5 | 79.5 | 9.6 | 9.6 | 20.5 | 20.5 | 75 | 75 | 0 | 0 | 0 | 113778
291.51 | 5.2867 | 105.382 | 0.0022 | 25 | 25 | 0 | 25 | 25.17 | 5 | 4.715 | 10 | 10.075 | 200 | 9.6 | 9.6 | 90.4 | 90.4 | 20.5 | 20.5 | 79.5 | 79.4 | 5.382 | 0 | 0 | 0 | 0.05 | 0.04715 | 0.1 | 0.10075 | 0 | 0 | 0 | 0 | 0 | 0 | 0 | 0 | 0 | 0 | 0 | 0 | 0 | 0 | 0 | 0 | 0 | 0 | 0 | 0 | 0 | 0 | 0 | 0 | 0 | 0 | 0 | 0 | 0 | 10 | 9.43 | 20 | 20.15 | 0 | 0 | 0 | 0 | 0 | 0 | 0 | 0 | 0 | 0 | 0 | 0 | 0 | 0 | 0 | 0 | 0 | 0 | 0 | 0 | 0 | 0 | -10 | 0 | 0 | Off | 49469 | 0 | 25.5 | 24.8 | 1 | 75 | 75.1 | 0 | 0 | 90.4 | 90.4 | 79.5 | 79.4 | 9.6 | 9.6 | 20.5 | 20.5 | 75 | 75.1 | 0 | 0 | 0 | 113777
291.84 | 5.2867 | 105.382 | 0.002 | 25 | 25 | 0 | 25 | 25.17 | 5 | 4.7 | 10 | 10.025 | 200 | 9.6 | 9.6 | 90.4 | 90.3 | 20.5 | 20.5 | 79.5 | 79.5 | 5.382 | 0 | 0 | 0 | 0.05 | 0.047 | 0.1 | 0.10025 | 0 | 0 | 0 | 0 | 0 | 0 | 0 | 0 | 0 | 0 | 0 | 0 | 0 | 0 | 0 | 0 | 0 | 0 | 0 | 0 | 0 | 0 | 0 | 0 | 0 | 0 | 0 | 0 | 0 | 10 | 9.4 | 20 | 20.05 | 0 | 0 | 0 | 0 | 0 | 0 | 0 | 0 | 0 | 0 | 0 | 0 | 0 | 0 | 0 | 0 | 0 | 0 | 0 | 0 | 0 | 0 | -10 | 0 | 0 | Off | 49477.7 | 0 | 25.5 | 24.9 | 1 | 75 | 75.1 | 0 | 0 | 90.4 | 90.3 | 79.5 | 79.5 | 9.6 | 9.6 | 20.5 | 20.5 | 75 | 75.1 | 0 | 0 | 0 | 113747
292.18 | 5.2868 | 105.384 | 0.0017 | 25 | 25 | 0 | 25 | 25.17 | 5 | 4.715 | 10 | 10.08 | 200 | 9.6 | 9.6 | 90.4 | 90.4 | 20.5 | 20.5 | 79.5 | 79.5 | 5.384 | 0 | 0 | 0 | 0.05 | 0.04715 | 0.1 | 0.1008 | 0 | 0 | 0 | 0 | 0 | 0 | 0 | 0 | 0 | 0 | 0 | 0 | 0 | 0 | 0 | 0 | 0 | 0 | 0 | 0 | 0 | 0 | 0 | 0 | 0 | 0 | 0 | 0 | 0 | 10 | 9.43 | 20 | 20.16 | 0 | 0 | 0 | 0 | 0 | 0 | 0 | 0 | 0 | 0 | 0 | 0 | 0 | 0 | 0 | 0 | 0 | 0 | 0 | 0 | 0 | 0 | -10 | 0 | 0 | Off | 49479.3 | 0 | 25.5 | 25 | 1 | 75 | 74.9 | 0 | 0 | 90.4 | 90.4 | 79.5 | 79.5 | 9.6 | 9.6 | 20.5 | 20.5 | 75 | 74.9 | 0 | 0 | 0 | 113776
292.51 | 5.2868 | 105.384 | 0.0015 | 25 | 25 | 0 | 25 | 25.17 | 5 | 4.7 | 10 | 10.055 | 200 | 9.6 | 9.6 | 90.4 | 90.4 | 20.5 | 20.5 | 79.5 | 79.4 | 5.384 | 0 | 0 | 0 | 0.05 | 0.047 | 0.1 | 0.10055 | 0 | 0 | 0 | 0 | 0 | 0 | 0 | 0 | 0 | 0 | 0 | 0 | 0 | 0 | 0 | 0 | 0 | 0 | 0 | 0 | 0 | 0 | 0 | 0 | 0 | 0 | 0 | 0 | 0 | 10 | 9.4 | 20 | 20.11 | 0 | 0 | 0 | 0 | 0 | 0 | 0 | 0 | 0 | 0 | 0 | 0 | 0 | 0 | 0 | 0 | 0 | 0 | 0 | 0 | 0 | 0 | -10 | 0 | 0 | Off | 49466.8 | 0 | 25.5 | 24.9 | 1 | 75 | 75 | 0 | 0 | 90.4 | 90.4 | 79.5 | 79.4 | 9.6 | 9.6 | 20.5 | 20.5 | 75 | 75 | 0 | 0 | 0 | 113770
292.84 | 5.2868 | 105.384 | 0.0014 | 25 | 25 | 0 | 25 | 25.17 | 5 | 4.685 | 10 | 10.025 | 200 | 9.6 | 9.6 | 90.4 | 90.5 | 20.5 | 20.5 | 79.5 | 79.5 | 5.384 | 0 | 0 | 0 | 0.05 | 0.04685 | 0.1 | 0.10025 | 0 | 0 | 0 | 0 | 0 | 0 | 0 | 0 | 0 | 0 | 0 | 0 | 0 | 0 | 0 | 0 | 0 | 0 | 0 | 0 | 0 | 0 | 0 | 0 | 0 | 0 | 0 | 0 | 0 | 10 | 9.37 | 20 | 20.05 | 0 | 0 | 0 | 0 | 0 | 0 | 0 | 0 | 0 | 0 | 0 | 0 | 0 | 0 | 0 | 0 | 0 | 0 | 0 | 0 | 0 | 0 | -10 | 0 | 0 | Off | 49465.4 | 0 | 25.5 | 25 | 1 | 75 | 75 | 0 | 0 | 90.4 | 90.5 | 79.5 | 79.5 | 9.6 | 9.6 | 20.5 | 20.5 | 75 | 75 | 0 | 0 | 0 | 113745
293.18 | 5.2868 | 105.384 | 0.0012 | 25 | 25 | 0 | 25 | 25.18 | 5 | 4.695 | 10 | 10.075 | 200 | 9.6 | 9.6 | 90.4 | 90.3 | 20.5 | 20.5 | 79.5 | 79.4 | 5.384 | 0 | 0 | 0 | 0.05 | 0.04695 | 0.1 | 0.10075 | 0 | 0 | 0 | 0 | 0 | 0 | 0 | 0 | 0 | 0 | 0 | 0 | 0 | 0 | 0 | 0 | 0 | 0 | 0 | 0 | 0 | 0 | 0 | 0 | 0 | 0 | 0 | 0 | 0 | 10 | 9.39 | 20 | 20.15 | 0 | 0 | 0 | 0 | 0 | 0 | 0 | 0 | 0 | 0 | 0 | 0 | 0 | 0 | 0 | 0 | 0 | 0 | 0 | 0 | 0 | 0 | -10 | 0 | 0 | Off | 49485.2 | 0 | 25.5 | 25 | 1 | 75 | 75.1 | 0 | 0 | 90.4 | 90.3 | 79.5 | 79.4 | 9.6 | 9.6 | 20.5 | 20.5 | 75 | 75.1 | 0 | 0 | 0 | 113779
293.51 | 5.2869 | 105.386 | 0.0012 | 25 | 25 | 0 | 25 | 25.17 | 5 | 4.715 | 10 | 10.06 | 200 | 9.6 | 9.6 | 90.4 | 90.5 | 20.5 | 20.3 | 79.5 | 79.5 | 5.386 | 0 | 0 | 0 | 0.05 | 0.04715 | 0.1 | 0.1006 | 0 | 0 | 0 | 0 | 0 | 0 | 0 | 0 | 0 | 0 | 0 | 0 | 0 | 0 | 0 | 0 | 0 | 0 | 0 | 0 | 0 | 0 | 0 | 0 | 0 | 0 | 0 | 0 | 0 | 10 | 9.43 | 20 | 20.12 | 0 | 0 | 0 | 0 | 0 | 0 | 0 | 0 | 0 | 0 | 0 | 0 | 0 | 0 | 0 | 0 | 0 | 0 | 0 | 0 | 0 | 0 | -10 | 0 | 0 | Off | 49480.7 | 0 | 25.5 | 25 | 1 | 75 | 75 | 0 | 0 | 90.4 | 90.5 | 79.5 | 79.5 | 9.6 | 9.6 | 20.5 | 20.3 | 75 | 75 | 0 | 0 | 0 | 113768
293.85 | 5.2869 | 105.386 | 0.0012 | 25 | 25 | 0 | 25 | 25.17 | 5 | 4.7 | 10 | 10.045 | 200 | 9.6 | 9.5 | 90.4 | 90.5 | 20.5 | 20.5 | 79.5 | 79.5 | 5.386 | 0 | 0 | 0 | 0.05 | 0.047 | 0.1 | 0.10045 | 0 | 0 | 0 | 0 | 0 | 0 | 0 | 0 | 0 | 0 | 0 | 0 | 0 | 0 | 0 | 0 | 0 | 0 | 0 | 0 | 0 | 0 | 0 | 0 | 0 | 0 | 0 | 0 | 0 | 10 | 9.4 | 20 | 20.09 | 0 | 0 | 0 | 0 | 0 | 0 | 0 | 0 | 0 | 0 | 0 | 0 | 0 | 0 | 0 | 0 | 0 | 0 | 0 | 0 | 0 | 0 | -10 | 0 | 0 | Off | 49490 | 0 | 25.5 | 25 | 1 | 75 | 75.1 | 0 | 0 | 90.4 | 90.5 | 79.5 | 79.5 | 9.6 | 9.5 | 20.5 | 20.5 | 75 | 75.1 | 0 | 0 | 0 | 113751
294.18 | 5.2868 | 105.384 | 0.0011 | 25 | 25 | 0 | 25 | 25.17 | 5 | 4.705 | 10 | 10.075 | 200 | 9.6 | 9.6 | 90.4 | 90.3 | 20.5 | 20.5 | 79.5 | 79.5 | 5.384 | 0 | 0 | 0 | 0.05 | 0.04705 | 0.1 | 0.10075 | 0 | 0 | 0 | 0 | 0 | 0 | 0 | 0 | 0 | 0 | 0 | 0 | 0 | 0 | 0 | 0 | 0 | 0 | 0 | 0 | 0 | 0 | 0 | 0 | 0 | 0 | 0 | 0 | 0 | 10 | 9.41 | 20 | 20.15 | 0 | 0 | 0 | 0 | 0 | 0 | 0 | 0 | 0 | 0 | 0 | 0 | 0 | 0 | 0 | 0 | 0 | 0 | 0 | 0 | 0 | 0 | -10 | 0 | 0 | Off | 49485.1 | 0 | 25.5 | 24.8 | 1 | 75 | 75 | 0 | 0 | 90.4 | 90.3 | 79.5 | 79.5 | 9.6 | 9.6 | 20.5 | 20.5 | 75 | 75 | 0 | 0 | 0 | 113777
294.52 | 5.2869 | 105.386 | 0.001 | 25 | 25 | 0 | 25 | 25.16 | 5 | 4.67 | 10 | 10.06 | 200 | 9.6 | 9.6 | 90.4 | 90.3 | 20.5 | 20.2 | 79.5 | 79.4 | 5.386 | 0 | 0 | 0 | 0.05 | 0.0467 | 0.1 | 0.1006 | 0 | 0 | 0 | 0 | 0 | 0 | 0 | 0 | 0 | 0 | 0 | 0 | 0 | 0 | 0 | 0 | 0 | 0 | 0 | 0 | 0 | 0 | 0 | 0 | 0 | 0 | 0 | 0 | 0 | 10 | 9.34 | 20 | 20.12 | 0 | 0 | 0 | 0 | 0 | 0 | 0 | 0 | 0 | 0 | 0 | 0 | 0 | 0 | 0 | 0 | 0 | 0 | 0 | 0 | 0 | 0 | -10 | 0 | 0 | Off | 49486.4 | 0 | 25.5 | 24.8 | 1 | 75 | 75 | 0 | 0 | 90.4 | 90.3 | 79.5 | 79.4 | 9.6 | 9.6 | 20.5 | 20.2 | 75 | 75 | 0 | 0.4 | 0 | 113766
294.85 | 5.2869 | 105.386 | 0.001 | 25 | 25 | 0 | 25 | 25.17 | 5 | 4.715 | 10 | 10.065 | 200 | 9.6 | 9.6 | 90.4 | 90.4 | 20.5 | 20.5 | 79.5 | 79.4 | 5.386 | 0 | 0 | 0 | 0.05 | 0.04715 | 0.1 | 0.10065 | 0 | 0 | 0 | 0 | 0 | 0 | 0 | 0 | 0 | 0 | 0 | 0 | 0 | 0 | 0 | 0 | 0 | 0 | 0 | 0 | 0 | 0 | 0 | 0 | 0 | 0 | 0 | 0 | 0 | 10 | 9.43 | 20 | 20.13 | 0 | 0 | 0 | 0 | 0 | 0 | 0 | 0 | 0 | 0 | 0 | 0 | 0 | 0 | 0 | 0 | 0 | 0 | 0 | 0 | 0 | 0 | -10 | 0 | 0 | Off | 49484.6 | 0 | 25.5 | 24.9 | 1 | 75 | 74.9 | 0 | 0 | 90.4 | 90.4 | 79.5 | 79.4 | 9.6 | 9.6 | 20.5 | 20.5 | 75 | 74.9 | 0 | 0 | 0 | 113756
295.18 | 5.2869 | 105.386 | 0.0011 | 25 | 25 | 0 | 25 | 25.17 | 5 | 4.7 | 10 | 10.09 | 200 | 9.6 | 9.6 | 90.4 | 90.3 | 20.5 | 20.5 | 79.5 | 79.4 | 5.386 | 0 | 0 | 0 | 0.05 | 0.047 | 0.1 | 0.1009 | 0 | 0 | 0 | 0 | 0 | 0 | 0 | 0 | 0 | 0 | 0 | 0 | 0 | 0 | 0 | 0 | 0 | 0 | 0 | 0 | 0 | 0 | 0 | 0 | 0 | 0 | 0 | 0 | 0 | 10 | 9.4 | 20 | 20.18 | 0 | 0 | 0 | 0 | 0 | 0 | 0 | 0 | 0 | 0 | 0 | 0 | 0 | 0 | 0 | 0 | 0 | 0 | 0 | 0 | 0 | 0 | -10 | 0 | 0 | Off | 49486.9 | 0 | 25.5 | 24.9 | 1 | 75 | 74.9 | 0 | 0 | 90.4 | 90.3 | 79.5 | 79.4 | 9.6 | 9.6 | 20.5 | 20.5 | 75 | 74.9 | 0 | 0 | 0 | 113788
295.52 | 5.2869 | 105.386 | 0.0011 | 25 | 25 | 0 | 25 | 25.16 | 5 | 4.745 | 10 | 10.06 | 200 | 9.6 | 9.6 | 90.4 | 90.5 | 20.5 | 20.2 | 79.5 | 79.5 | 5.386 | 0 | 0 | 0 | 0.05 | 0.04745 | 0.1 | 0.1006 | 0 | 0 | 0 | 0 | 0 | 0 | 0 | 0 | 0 | 0 | 0 | 0 | 0 | 0 | 0 | 0 | 0 | 0 | 0 | 0 | 0 | 0 | 0 | 0 | 0 | 0 | 0 | 0 | 0 | 10 | 9.49 | 20 | 20.12 | 0 | 0 | 0 | 0 | 0 | 0 | 0 | 0 | 0 | 0 | 0 | 0 | 0 | 0 | 0 | 0 | 0 | 0 | 0 | 0 | 0 | 0 | -10 | 0 | 0 | Off | 49512.2 | 0 | 25.5 | 24.9 | 1 | 75 | 75.1 | 0 | 0 | 90.4 | 90.5 | 79.5 | 79.5 | 9.6 | 9.6 | 20.5 | 20.2 | 75 | 75.1 | 0 | 2 | 0 | 113768
295.85 | 5.2869 | 105.386 | 0.001 | 25 | 25 | 0 | 25 | 25.15 | 5 | 4.705 | 10 | 10.065 | 200 | 9.6 | 9.6 | 90.4 | 90.4 | 20.5 | 20.5 | 79.5 | 79.5 | 5.386 | 0 | 0 | 0 | 0.05 | 0.04705 | 0.1 | 0.10065 | 0 | 0 | 0 | 0 | 0 | 0 | 0 | 0 | 0 | 0 | 0 | 0 | 0 | 0 | 0 | 0 | 0 | 0 | 0 | 0 | 0 | 0 | 0 | 0 | 0 | 0 | 0 | 0 | 0 | 10 | 9.41 | 20 | 20.13 | 0 | 0 | 0 | 0 | 0 | 0 | 0 | 0 | 0 | 0 | 0 | 0 | 0 | 0 | 0 | 0 | 0 | 0 | 0 | 0 | 0 | 0 | -10 | 0 | 0 | Off | 49524 | 0 | 25.5 | 25.1 | 1 | 75 | 75 | 0 | 0 | 90.4 | 90.4 | 79.5 | 79.5 | 9.6 | 9.6 | 20.5 | 20.5 | 75 | 75 | 0 | 0 | 0 | 113754
296.18 | 5.2869 | 105.386 | 0.001 | 25 | 25 | 0 | 25 | 25.17 | 5 | 4.705 | 10 | 10.095 | 200 | 9.6 | 9.6 | 90.4 | 90.4 | 20.5 | 20.5 | 79.5 | 79.4 | 5.386 | 0 | 0 | 0 | 0.05 | 0.04705 | 0.1 | 0.10095 | 0 | 0 | 0 | 0 | 0 | 0 | 0 | 0 | 0 | 0 | 0 | 0 | 0 | 0 | 0 | 0 | 0 | 0 | 0 | 0 | 0 | 0 | 0 | 0 | 0 | 0 | 0 | 0 | 0 | 10 | 9.41 | 20 | 20.19 | 0 | 0 | 0 | 0 | 0 | 0 | 0 | 0 | 0 | 0 | 0 | 0 | 0 | 0 | 0 | 0 | 0 | 0 | 0 | 0 | 0 | 0 | -10 | 0 | 0 | Off | 49533.1 | 0 | 25.5 | 25 | 1 | 75 | 75 | 0 | 0 | 90.4 | 90.4 | 79.5 | 79.4 | 9.6 | 9.6 | 20.5 | 20.5 | 75 | 75 | 0 | 0 | 0 | 113787
296.52 | 5.287 | 105.388 | 0.0009 | 25 | 25 | 0 | 25 | 25.18 | 5 | 4.705 | 10 | 10.065 | 200 | 9.6 | 9.6 | 90.4 | 90.3 | 20.5 | 20.5 | 79.5 | 79.5 | 5.388 | 0 | 0 | 0 | 0.05 | 0.04705 | 0.1 | 0.10065 | 0 | 0 | 0 | 0 | 0 | 0 | 0 | 0 | 0 | 0 | 0 | 0 | 0 | 0 | 0 | 0 | 0 | 0 | 0 | 0 | 0 | 0 | 0 | 0 | 0 | 0 | 0 | 0 | 0 | 10 | 9.41 | 20 | 20.13 | 0 | 0 | 0 | 0 | 0 | 0 | 0 | 0 | 0 | 0 | 0 | 0 | 0 | 0 | 0 | 0 | 0 | 0 | 0 | 0 | 0 | 0 | -10 | 0 | 0 | Off | 49541.7 | 0 | 25.5 | 25 | 1 | 75 | 74.9 | 0 | 0 | 90.4 | 90.3 | 79.5 | 79.5 | 9.6 | 9.6 | 20.5 | 20.5 | 75 | 74.9 | 0 | 0.2 | 0 | 113773
296.85 | 5.287 | 105.388 | 0.0009 | 25 | 25 | 0 | 25 | 25.16 | 5 | 4.71 | 10 | 10.06 | 200 | 9.6 | 9.6 | 90.4 | 90.4 | 20.5 | 20.5 | 79.5 | 79.4 | 5.388 | 0 | 0 | 0 | 0.05 | 0.0471 | 0.1 | 0.1006 | 0 | 0 | 0 | 0 | 0 | 0 | 0 | 0 | 0 | 0 | 0 | 0 | 0 | 0 | 0 | 0 | 0 | 0 | 0 | 0 | 0 | 0 | 0 | 0 | 0 | 0 | 0 | 0 | 0 | 10 | 9.42 | 20 | 20.12 | 0 | 0 | 0 | 0 | 0 | 0 | 0 | 0 | 0 | 0 | 0 | 0 | 0 | 0 | 0 | 0 | 0 | 0 | 0 | 0 | 0 | 0 | -10 | 0 | 0 | Off | 49533.8 | 0 | 25.5 | 24.9 | 1 | 75 | 75 | 0 | 0 | 90.4 | 90.4 | 79.5 | 79.4 | 9.6 | 9.6 | 20.5 | 20.5 | 75 | 75 | 0 | 0 | 0 | 113769
297.18 | 5.287 | 105.388 | 0.0008 | 25 | 25 | 0 | 25 | 25.16 | 5 | 4.715 | 10 | 10.07 | 200 | 9.6 | 9.6 | 90.4 | 90.3 | 20.5 | 20.5 | 79.5 | 79.5 | 5.388 | 0 | 0 | 0 | 0.05 | 0.04715 | 0.1 | 0.1007 | 0 | 0 | 0 | 0 | 0 | 0 | 0 | 0 | 0 | 0 | 0 | 0 | 0 | 0 | 0 | 0 | 0 | 0 | 0 | 0 | 0 | 0 | 0 | 0 | 0 | 0 | 0 | 0 | 0 | 10 | 9.43 | 20 | 20.14 | 0 | 0 | 0 | 0 | 0 | 0 | 0 | 0 | 0 | 0 | 0 | 0 | 0 | 0 | 0 | 0 | 0 | 0 | 0 | 0 | 0 | 0 | -10 | 0 | 0 | Off | 49530.7 | 0 | 25.5 | 25.1 | 1 | 75 | 75 | 0 | 0 | 90.4 | 90.3 | 79.5 | 79.5 | 9.6 | 9.6 | 20.5 | 20.5 | 75 | 75 | 0 | 0 | 0 | 113775
297.52 | 5.287 | 105.388 | 0.0008 | 25 | 25 | 0 | 25 | 25.17 | 5 | 4.715 | 10 | 10.045 | 200 | 9.6 | 9.6 | 90.4 | 90.4 | 20.5 | 20.5 | 79.5 | 79.5 | 5.388 | 0 | 0 | 0 | 0.05 | 0.04715 | 0.1 | 0.10045 | 0 | 0 | 0 | 0 | 0 | 0 | 0 | 0 | 0 | 0 | 0 | 0 | 0 | 0 | 0 | 0 | 0 | 0 | 0 | 0 | 0 | 0 | 0 | 0 | 0 | 0 | 0 | 0 | 0 | 10 | 9.43 | 20 | 20.09 | 0 | 0 | 0 | 0 | 0 | 0 | 0 | 0 | 0 | 0 | 0 | 0 | 0 | 0 | 0 | 0 | 0 | 0 | 0 | 0 | 0 | 0 | -10 | 0 | 0 | Off | 49528.2 | 0 | 25.5 | 24.8 | 1 | 75 | 75.1 | 0 | 0 | 90.4 | 90.4 | 79.5 | 79.5 | 9.6 | 9.6 | 20.5 | 20.5 | 75 | 75.1 | 0 | 0 | 0 | 113761
297.85 | 5.287 | 105.388 | 0.0008 | 25 | 25 | 0 | 25 | 25.16 | 5 | 4.705 | 10 | 10.085 | 200 | 9.6 | 9.6 | 90.4 | 90.3 | 20.5 | 20.5 | 79.5 | 79.6 | 5.388 | 0 | 0 | 0 | 0.05 | 0.04705 | 0.1 | 0.10085 | 0 | 0 | 0 | 0 | 0 | 0 | 0 | 0 | 0 | 0 | 0 | 0 | 0 | 0 | 0 | 0 | 0 | 0 | 0 | 0 | 0 | 0 | 0 | 0 | 0 | 0 | 0 | 0 | 0 | 10 | 9.41 | 20 | 20.17 | 0 | 0 | 0 | 0 | 0 | 0 | 0 | 0 | 0 | 0 | 0 | 0 | 0 | 0 | 0 | 0 | 0 | 0 | 0 | 0 | 0 | 0 | -10 | 0 | 0 | Off | 49521.5 | 0 | 25.5 | 25 | 1 | 75 | 75.1 | 0 | 0 | 90.4 | 90.3 | 79.5 | 79.6 | 9.6 | 9.6 | 20.5 | 20.5 | 75 | 75.1 | 0 | 0 | 0 | 113785
298.19 | 5.287 | 105.388 | 0.0007 | 25 | 25 | 0 | 25 | 25.17 | 5 | 4.71 | 10 | 10.075 | 200 | 9.6 | 9.6 | 90.4 | 90.4 | 20.5 | 20.5 | 79.5 | 79.5 | 5.388 | 0 | 0 | 0 | 0.05 | 0.0471 | 0.1 | 0.10075 | 0 | 0 | 0 | 0 | 0 | 0 | 0 | 0 | 0 | 0 | 0 | 0 | 0 | 0 | 0 | 0 | 0 | 0 | 0 | 0 | 0 | 0 | 0 | 0 | 0 | 0 | 0 | 0 | 0 | 10 | 9.42 | 20 | 20.15 | 0 | 0 | 0 | 0 | 0 | 0 | 0 | 0 | 0 | 0 | 0 | 0 | 0 | 0 | 0 | 0 | 0 | 0 | 0 | 0 | 0 | 0 | -10 | 0 | 0 | Off | 49498.1 | 0 | 25.5 | 24.9 | 1 | 75 | 75 | 0 | 0 | 90.4 | 90.4 | 79.5 | 79.5 | 9.6 | 9.6 | 20.5 | 20.5 | 75 | 75 | 0 | 0 | 0 | 113778
298.52 | 5.2871 | 105.39 | 0.0007 | 25 | 25 | 0 | 25 | 25.16 | 5 | 4.735 | 10 | 10.035 | 200 | 9.6 | 9.6 | 90.4 | 90.2 | 20.5 | 20.5 | 79.5 | 79.4 | 5.39 | 0 | 0 | 0 | 0.05 | 0.04735 | 0.1 | 0.10035 | 0 | 0 | 0 | 0 | 0 | 0 | 0 | 0 | 0 | 0 | 0 | 0 | 0 | 0 | 0 | 0 | 0 | 0 | 0 | 0 | 0 | 0 | 0 | 0 | 0 | 0 | 0 | 0 | 0 | 10 | 9.47 | 20 | 20.07 | 0 | 0 | 0 | 0 | 0 | 0 | 0 | 0 | 0 | 0 | 0 | 0 | 0 | 0 | 0 | 0 | 0 | 0 | 0 | 0 | 0 | 0 | -10 | 0 | 0 | Off | 49516.2 | 0 | 25.5 | 24.9 | 1 | 75 | 75.1 | 0 | 0 | 90.4 | 90.2 | 79.5 | 79.4 | 9.6 | 9.6 | 20.5 | 20.5 | 75 | 75.1 | 0 | 0 | 0 | 113756
298.85 | 5.2871 | 105.39 | 0.0009 | 25 | 25 | 0 | 25 | 25.15 | 5 | 4.7 | 10 | 10.09 | 200 | 9.6 | 9.6 | 90.4 | 90.4 | 20.5 | 20.5 | 79.5 | 79.4 | 5.39 | 0 | 0 | 0 | 0.05 | 0.047 | 0.1 | 0.1009 | 0 | 0 | 0 | 0 | 0 | 0 | 0 | 0 | 0 | 0 | 0 | 0 | 0 | 0 | 0 | 0 | 0 | 0 | 0 | 0 | 0 | 0 | 0 | 0 | 0 | 0 | 0 | 0 | 0 | 10 | 9.4 | 20 | 20.18 | 0 | 0 | 0 | 0 | 0 | 0 | 0 | 0 | 0 | 0 | 0 | 0 | 0 | 0 | 0 | 0 | 0 | 0 | 0 | 0 | 0 | 0 | -10 | 0 | 0 | Off | 49526 | 0 | 25.5 | 24.8 | 1 | 75 | 75.1 | 0 | 0 | 90.4 | 90.4 | 79.5 | 79.4 | 9.6 | 9.6 | 20.5 | 20.5 | 75 | 75.1 | 0 | 0 | 0 | 113789
299.19 | 5.2871 | 105.39 | 0.001 | 25 | 25 | 0 | 25 | 25.16 | 5 | 4.715 | 10 | 10.075 | 200 | 9.6 | 9.6 | 90.4 | 90.4 | 20.5 | 20.5 | 79.5 | 79.5 | 5.39 | 0 | 0 | 0 | 0.05 | 0.04715 | 0.1 | 0.10075 | 0 | 0 | 0 | 0 | 0 | 0 | 0 | 0 | 0 | 0 | 0 | 0 | 0 | 0 | 0 | 0 | 0 | 0 | 0 | 0 | 0 | 0 | 0 | 0 | 0 | 0 | 0 | 0 | 0 | 10 | 9.43 | 20 | 20.15 | 0 | 0 | 0 | 0 | 0 | 0 | 0 | 0 | 0 | 0 | 0 | 0 | 0 | 0 | 0 | 0 | 0 | 0 | 0 | 0 | 0 | 0 | -10 | 0 | 0 | Off | 49532.6 | 0 | 25.5 | 25.1 | 1 | 75 | 75 | 0 | 0 | 90.4 | 90.4 | 79.5 | 79.5 | 9.6 | 9.6 | 20.5 | 20.5 | 75 | 75 | 0 | 0 | 0 | 113777
299.52 | 5.287 | 105.388 | 0.0009 | 25 | 25 | 0 | 25 | 25.16 | 5 | 4.69 | 10 | 10.055 | 200 | 9.6 | 9.6 | 90.4 | 90.4 | 20.5 | 20.5 | 79.5 | 79.5 | 5.388 | 0 | 0 | 0 | 0.05 | 0.0469 | 0.1 | 0.10055 | 0 | 0 | 0 | 0 | 0 | 0 | 0 | 0 | 0 | 0 | 0 | 0 | 0 | 0 | 0 | 0 | 0 | 0 | 0 | 0 | 0 | 0 | 0 | 0 | 0 | 0 | 0 | 0 | 0 | 10 | 9.38 | 20 | 20.11 | 0 | 0 | 0 | 0 | 0 | 0 | 0 | 0 | 0 | 0 | 0 | 0 | 0 | 0 | 0 | 0 | 0 | 0 | 0 | 0 | 0 | 0 | -10 | 0 | 0 | Off | 49554.2 | 0 | 25.5 | 24.9 | 1 | 75 | 74.9 | 0 | 0 | 90.4 | 90.4 | 79.5 | 79.5 | 9.6 | 9.6 | 20.5 | 20.5 | 75 | 74.9 | 0 | 0 | 0 | 113767
299.86 | 5.287 | 105.388 | 0.0008 | 25 | 25 | 0 | 25 | 25.16 | 5 | 4.705 | 10 | 10.075 | 200 | 9.6 | 9.6 | 90.4 | 90.4 | 20.5 | 20.5 | 79.5 | 79.5 | 5.388 | 0 | 0 | 0 | 0.05 | 0.04705 | 0.1 | 0.10075 | 0 | 0 | 0 | 0 | 0 | 0 | 0 | 0 | 0 | 0 | 0 | 0 | 0 | 0 | 0 | 0 | 0 | 0 | 0 | 0 | 0 | 0 | 0 | 0 | 0 | 0 | 0 | 0 | 0 | 10 | 9.41 | 20 | 20.15 | 0 | 0 | 0 | 0 | 0 | 0 | 0 | 0 | 0 | 0 | 0 | 0 | 0 | 0 | 0 | 0 | 0 | 0 | 0 | 0 | 0 | 0 | -10 | 0 | 0 | Off | 49546.2 | 0 | 25.5 | 25 | 1 | 75 | 75 | 0 | 0 | 90.4 | 90.4 | 79.5 | 79.5 | 9.6 | 9.6 | 20.5 | 20.5 | 75 | 75 | 0 | 0 | 0 | 113791
300.19 | 5.287 | 105.388 | 0.0006 | 25 | 25 | 0 | 25 | 25.16 | 5 | 4.705 | 10 | 10.08 | 200 | 9.6 | 9.6 | 90.4 | 90.3 | 20.5 | 20.5 | 79.5 | 79.5 | 5.388 | 0 | 0 | 0 | 0.05 | 0.04705 | 0.1 | 0.1008 | 0 | 0 | 0 | 0 | 0 | 0 | 0 | 0 | 0 | 0 | 0 | 0 | 0 | 0 | 0 | 0 | 0 | 0 | 0 | 0 | 0 | 0 | 0 | 0 | 0 | 0 | 0 | 0 | 0 | 10 | 9.41 | 20 | 20.16 | 0 | 0 | 0 | 0 | 0 | 0 | 0 | 0 | 0 | 0 | 0 | 0 | 0 | 0 | 0 | 0 | 0 | 0 | 0 | 0 | 0 | 0 | -10 | 0 | 0 | Off | 49545.8 | 0 | 25.5 | 24.9 | 1 | 75 | 75 | 0 | 0 | 90.4 | 90.3 | 79.5 | 79.5 | 9.6 | 9.6 | 20.5 | 20.5 | 75 | 75 | 0 | 0 | 0 | 113780
300.52 | 5.287 | 105.388 | 0.0005 | 25 | 25 | 0 | 25 | 25.16 | 5 | 4.7 | 10 | 10.03 | 200 | 9.6 | 9.5 | 90.4 | 90.3 | 20.5 | 20.5 | 79.5 | 79.5 | 5.388 | 0 | 0 | 0 | 0.05 | 0.047 | 0.1 | 0.1003 | 0 | 0 | 0 | 0 | 0 | 0 | 0 | 0 | 0 | 0 | 0 | 0 | 0 | 0 | 0 | 0 | 0 | 0 | 0 | 0 | 0 | 0 | 0 | 0 | 0 | 0 | 0 | 0 | 0 | 10 | 9.4 | 20 | 20.06 | 0 | 0 | 0 | 0 | 0 | 0 | 0 | 0 | 0 | 0 | 0 | 0 | 0 | 0 | 0 | 0 | 0 | 0 | 0 | 0 | 0 | 0 | -10 | 0 | 0 | Off | 49543.9 | 0 | 25.5 | 25 | 1 | 75 | 75 | 0 | 0 | 90.4 | 90.3 | 79.5 | 79.5 | 9.6 | 9.5 | 20.5 | 20.5 | 75 | 75 | 0 | 0 | 0 | 113748
300.86 | 5.2871 | 105.39 | 0.0004 | 25 | 25 | 0 | 25 | 25.17 | 5 | 4.685 | 10 | 10.08 | 200 | 9.6 | 9.6 | 90.4 | 90.5 | 20.5 | 20.5 | 79.5 | 79.5 | 5.39 | 0 | 0 | 0 | 0.05 | 0.04685 | 0.1 | 0.1008 | 0 | 0 | 0 | 0 | 0 | 0 | 0 | 0 | 0 | 0 | 0 | 0 | 0 | 0 | 0 | 0 | 0 | 0 | 0 | 0 | 0 | 0 | 0 | 0 | 0 | 0 | 0 | 0 | 0 | 10 | 9.37 | 20 | 20.16 | 0 | 0 | 0 | 0 | 0 | 0 | 0 | 0 | 0 | 0 | 0 | 0 | 0 | 0 | 0 | 0 | 0 | 0 | 0 | 0 | 0 | 0 | -10 | 0 | 0 | Off | 49560.8 | 0 | 25.5 | 24.9 | 1 | 75 | 75 | 0 | 0 | 90.4 | 90.5 | 79.5 | 79.5 | 9.6 | 9.6 | 20.5 | 20.5 | 75 | 75 | 0 | 0 | 0 | 113780
301.19 | 5.287 | 105.388 | 0.0002 | 25 | 25 | 0 | 25 | 25.18 | 5 | 4.705 | 10 | 10.065 | 200 | 9.6 | 9.6 | 90.4 | 90.4 | 20.5 | 20.5 | 79.5 | 79.5 | 5.388 | 0 | 0 | 0 | 0.05 | 0.04705 | 0.1 | 0.10065 | 0 | 0 | 0 | 0 | 0 | 0 | 0 | 0 | 0 | 0 | 0 | 0 | 0 | 0 | 0 | 0 | 0 | 0 | 0 | 0 | 0 | 0 | 0 | 0 | 0 | 0 | 0 | 0 | 0 | 10 | 9.41 | 20 | 20.13 | 0 | 0 | 0 | 0 | 0 | 0 | 0 | 0 | 0 | 0 | 0 | 0 | 0 | 0 | 0 | 0 | 0 | 0 | 0 | 0 | 0 | 0 | -10 | 0 | 0 | Off | 49564.6 | 0 | 25.5 | 25 | 1 | 75 | 75 | 0 | 0 | 90.4 | 90.4 | 79.5 | 79.5 | 9.6 | 9.6 | 20.5 | 20.5 | 75 | 75 | 0 | 0 | 0 | 113773
301.53 | 5.287 | 105.388 | 0.0001 | 25 | 25 | 0 | 25 | 25.17 | 5 | 4.705 | 10 | 10.03 | 200 | 9.6 | 9.6 | 90.4 | 90.3 | 20.5 | 20.5 | 79.5 | 79.4 | 5.388 | 0 | 0 | 0 | 0.05 | 0.04705 | 0.1 | 0.1003 | 0 | 0 | 0 | 0 | 0 | 0 | 0 | 0 | 0 | 0 | 0 | 0 | 0 | 0 | 0 | 0 | 0 | 0 | 0 | 0 | 0 | 0 | 0 | 0 | 0 | 0 | 0 | 0 | 0 | 10 | 9.41 | 20 | 20.06 | 0 | 0 | 0 | 0 | 0 | 0 | 0 | 0 | 0 | 0 | 0 | 0 | 0 | 0 | 0 | 0 | 0 | 0 | 0 | 0 | 0 | 0 | -10 | 0 | 0 | Off | 49572.7 | 0 | 25.5 | 25 | 1 | 75 | 75 | 0 | 0 | 90.4 | 90.3 | 79.5 | 79.4 | 9.6 | 9.6 | 20.5 | 20.5 | 75 | 75 | 0 | 0 | 0 | 113749
301.86 | 5.287 | 105.388 | 0.0001 | 25 | 25 | 0 | 25 | 25.16 | 5 | 4.69 | 5 | 10.075 | 200 | 9.6 | 9.5 | 90.4 | 90.4 | 10.5 | 10.5 | 89.5 | 89.5 | 5.388 | 0 | 0 | 0 | 0.05 | 0.0469 | 0.05 | 0.10075 | 0 | 0 | 0 | 0 | 0 | 0 | 0 | 0 | 0 | 0 | 0 | 0 | 0 | 0 | 0 | 0 | 0 | 0 | 0 | 0 | 0 | 0 | 0 | 0 | 0 | 0 | 0 | 0 | 0 | 10 | 9.38 | 10 | 20.15 | 0 | 0 | 0 | 0 | 0 | 0 | 0 | 0 | 0 | 0 | 0 | 0 | 0 | 0 | 0 | 0 | 0 | 0 | 0 | 0 | 0 | 0 | -10 | 0 | 0 | Off | 49564.8 | 0 | 25.5 | 24.9 | 1 | 75 | 75.1 | 0 | 0 | 90.4 | 90.4 | 89.5 | 89.5 | 9.6 | 9.5 | 10.5 | 10.5 | 75 | 75.1 | 0 | 0 | 0 | 113781
302.19 | 5.2871 | 105.39 | 0.0001 | 25 | 25 | 0 | 25 | 25.17 | 5 | 4.705 | 5 | 9.81 | 200 | 9.6 | 9.6 | 90.4 | 90.3 | 10.5 | 10.5 | 89.5 | 89.5 | 5.39 | 0 | 0 | 0 | 0.05 | 0.04705 | 0.05 | 0.0981 | 0 | 0 | 0 | 0 | 0 | 0 | 0 | 0 | 0 | 0 | 0 | 0 | 0 | 0 | 0 | 0 | 0 | 0 | 0 | 0 | 0 | 0 | 0 | 0 | 0 | 0 | 0 | 0 | 0 | 10 | 9.41 | 10 | 19.62 | 0 | 0 | 0 | 0 | 0 | 0 | 0 | 0 | 0 | 0 | 0 | 0 | 0 | 0 | 0 | 0 | 0 | 0 | 0 | 0 | 0 | 0 | -10 | 0 | 0 | Off | 49569.2 | 0 | 25.5 | 25 | 1 | 75 | 75 | 0 | 0 | 90.4 | 90.3 | 89.5 | 89.5 | 9.6 | 9.6 | 10.5 | 10.5 | 75 | 75 | 0 | 0 | 0 | 113369
302.53 | 5.2871 | 105.39 | 0.0002 | 25 | 25 | 0 | 25 | 25.18 | 5 | 4.685 | 5 | 5.56 | 200 | 9.6 | 9.6 | 90.4 | 90.4 | 10.5 | 10.5 | 89.5 | 89.5 | 5.39 | 0 | 0 | 0 | 0.05 | 0.04685 | 0.05 | 0.0556 | 0 | 0 | 0 | 0 | 0 | 0 | 0 | 0 | 0 | 0 | 0 | 0 | 0 | 0 | 0 | 0 | 0 | 0 | 0 | 0 | 0 | 0 | 0 | 0 | 0 | 0 | 0 | 0 | 0 | 10 | 9.37 | 10 | 11.12 | 0 | 0 | 0 | 0 | 0 | 0 | 0 | 0 | 0 | 0 | 0 | 0 | 0 | 0 | 0 | 0 | 0 | 0 | 0 | 0 | 0 | 0 | -10 | 0 | 0 | Off | 49562.6 | 0 | 25.5 | 24.9 | 1 | 75 | 75 | 0 | 0 | 90.4 | 90.4 | 89.5 | 89.5 | 9.6 | 9.6 | 10.5 | 10.5 | 75 | 75 | 0 | 0 | 0 | 110564
302.86 | 5.2867 | 105.382 | 0.0001 | 25 | 25 | 0 | 25 | 25.17 | 5 | 4.695 | 5 | 5.125 | 200 | 9.6 | 9.5 | 90.4 | 90.3 | 10.5 | 10.5 | 89.5 | 89.5 | 5.382 | 0 | 0 | 0 | 0.05 | 0.04695 | 0.05 | 0.05125 | 0 | 0 | 0 | 0 | 0 | 0 | 0 | 0 | 0 | 0 | 0 | 0 | 0 | 0 | 0 | 0 | 0 | 0 | 0 | 0 | 0 | 0 | 0 | 0 | 0 | 0 | 0 | 0 | 0 | 10 | 9.39 | 10 | 10.25 | 0 | 0 | 0 | 0 | 0 | 0 | 0 | 0 | 0 | 0 | 0 | 0 | 0 | 0 | 0 | 0 | 0 | 0 | 0 | 0 | 0 | 0 | -10 | 0 | 0 | Off | 49548 | 0 | 25.5 | 24.9 | 1 | 75 | 74.9 | 0 | 0 | 90.4 | 90.3 | 89.5 | 89.5 | 9.6 | 9.5 | 10.5 | 10.5 | 75 | 74.9 | 0 | 0 | 0 | 110251
303.2 | 5.2809 | 105.2664 | -0.004 | 25 | 25 | 0 | 25 | 25.16 | 5 | 4.705 | 5 | 5.055 | 200 | 9.6 | 9.6 | 90.4 | 90.4 | 10.5 | 10.5 | 89.5 | 89.4 | 5.2664 | 0 | 0 | 0 | 0.05 | 0.04705 | 0.05 | 0.05055 | 0 | 0 | 0 | 0 | 0 | 0 | 0 | 0 | 0 | 0 | 0 | 0 | 0 | 0 | 0 | 0 | 0 | 0 | 0 | 0 | 0 | 0 | 0 | 0 | 0 | 0 | 0 | 0 | 0 | 10 | 9.41 | 10 | 10.11 | 0 | 0 | 0 | 0 | 0 | 0 | 0 | 0 | 0 | 0 | 0 | 0 | 0 | 0 | 0 | 0 | 0 | 0 | 0 | 0 | 0 | 0 | -10 | 0 | 0 | Off | 49508.8 | 0 | 25.5 | 24.9 | 1 | 75 | 75 | 0 | 0 | 90.4 | 90.4 | 89.5 | 89.4 | 9.6 | 9.6 | 10.5 | 10.5 | 75 | 75 | 0 | 0 | 0 | 110192
303.53 | 5.2707 | 105.0631 | -0.0208 | 25 | 25 | 0 | 25 | 25.17 | 5 | 4.695 | 5 | 5.045 | 200 | 9.6 | 9.7 | 90.4 | 90.5 | 10.5 | 10.5 | 89.5 | 89.5 | 5.0631 | 0 | 0 | 0 | 0.05 | 0.04695 | 0.05 | 0.05045 | 0 | 0 | 0 | 0 | 0 | 0 | 0 | 0 | 0 | 0 | 0 | 0 | 0 | 0 | 0 | 0 | 0 | 0 | 0 | 0 | 0 | 0 | 0 | 0 | 0 | 0 | 0 | 0 | 0 | 10 | 9.39 | 10 | 10.09 | 0 | 0 | 0 | 0 | 0 | 0 | 0 | 0 | 0 | 0 | 0 | 0 | 0 | 0 | 0 | 0 | 0 | 0 | 0 | 0 | 0 | 0 | -10 | 0 | 0 | Off | 49227.8 | 0 | 25.5 | 24.8 | 1 | 75 | 75.1 | 0 | 0 | 90.4 | 90.5 | 89.5 | 89.5 | 9.6 | 9.7 | 10.5 | 10.5 | 75 | 75.1 | 0 | 0 | 0 | 110190
303.86 | 5.2623 | 104.8956 | -0.048 | 25 | 25 | 0 | 25 | 25.17 | 5 | 4.715 | 5 | 5.045 | 200 | 9.6 | 9.6 | 90.4 | 90.4 | 10.5 | 10.5 | 89.5 | 89.5 | 4.8956 | 0 | 0 | 0 | 0.05 | 0.04715 | 0.05 | 0.05045 | 0 | 0 | 0 | 0 | 0 | 0 | 0 | 0 | 0 | 0 | 0 | 0 | 0 | 0 | 0 | 0 | 0 | 0 | 0 | 0 | 0 | 0 | 0 | 0 | 0 | 0 | 0 | 0 | 0 | 10 | 9.43 | 10 | 10.09 | 0 | 0 | 0 | 0 | 0 | 0 | 0 | 0 | 0 | 0 | 0 | 0 | 0 | 0 | 0 | 0 | 0 | 0 | 0 | 0 | 0 | 0 | -10 | 0 | 0 | Off | 48138.2 | 0 | 25.5 | 24.9 | 1 | 75 | 75 | 0 | 0 | 90.4 | 90.4 | 89.5 | 89.5 | 9.6 | 9.6 | 10.5 | 10.5 | 75 | 75 | 0 | 0 | 0 | 110202
304.2 | 5.2562 | 104.7741 | -0.0813 | 25 | 25 | 0 | 25 | 25.15 | 5 | 4.705 | 5 | 5.05 | 200 | 9.6 | 9.6 | 90.4 | 90.4 | 10.5 | 10.5 | 89.5 | 89.4 | 4.7741 | 0 | 0 | 0 | 0.05 | 0.04705 | 0.05 | 0.0505 | 0 | 0 | 0 | 0 | 0 | 0 | 0 | 0 | 0 | 0 | 0 | 0 | 0 | 0 | 0 | 0 | 0 | 0 | 0 | 0 | 0 | 0 | 0 | 0 | 0 | 0 | 0 | 0 | 0 | 10 | 9.41 | 10 | 10.1 | 0 | 0 | 0 | 0 | 0 | 0 | 0 | 0 | 0 | 0 | 0 | 0 | 0 | 0 | 0 | 0 | 0 | 0 | 0 | 0 | 0 | 0 | -10 | 0 | 0 | Off | 46630 | 0 | 25.5 | 25.1 | 1 | 75 | 75 | 0 | 0 | 90.4 | 90.4 | 89.5 | 89.4 | 9.6 | 9.6 | 10.5 | 10.5 | 75 | 75 | 0 | 0 | 0 | 110196
304.53 | 5.2521 | 104.6923 | -0.1179 | 25 | 25 | 0 | 25 | 25.16 | 5 | 4.685 | 5 | 5.04 | 200 | 9.6 | 9.6 | 90.4 | 90.4 | 10.5 | 10.5 | 89.5 | 89.5 | 4.6923 | 0 | 0 | 0 | 0.05 | 0.04685 | 0.05 | 0.0504 | 0 | 0 | 0 | 0 | 0 | 0 | 0 | 0 | 0 | 0 | 0 | 0 | 0 | 0 | 0 | 0 | 0 | 0 | 0 | 0 | 0 | 0 | 0 | 0 | 0 | 0 | 0 | 0 | 0 | 10 | 9.37 | 10 | 10.08 | 0 | 0 | 0 | 0 | 0 | 0 | 0 | 0 | 0 | 0 | 0 | 0 | 0 | 0 | 0 | 0 | 0 | 0 | 0 | 0 | 0 | 0 | -10 | 0 | 0 | Off | 45347 | 0 | 25.5 | 24.8 | 1 | 75 | 75 | 0 | 0 | 90.4 | 90.4 | 89.5 | 89.5 | 9.6 | 9.6 | 10.5 | 10.5 | 75 | 75 | 0 | 0 | 0 | 110187
304.86 | 5.2494 | 104.6385 | -0.1508 | 25 | 25 | 0 | 25 | 25.16 | 5 | 4.735 | 5 | 5.045 | 200 | 9.6 | 9.6 | 90.4 | 90.3 | 10.5 | 10.5 | 89.5 | 89.5 | 4.6385 | 0 | 0 | 0 | 0.05 | 0.04735 | 0.05 | 0.05045 | 0 | 0 | 0 | 0 | 0 | 0 | 0 | 0 | 0 | 0 | 0 | 0 | 0 | 0 | 0 | 0 | 0 | 0 | 0 | 0 | 0 | 0 | 0 | 0 | 0 | 0 | 0 | 0 | 0 | 10 | 9.47 | 10 | 10.09 | 0 | 0 | 0 | 0 | 0 | 0 | 0 | 0 | 0 | 0 | 0 | 0 | 0 | 0 | 0 | 0 | 0 | 0 | 0 | 0 | 0 | 0 | -10 | 0 | 0 | Off | 43980.7 | 0 | 25.5 | 24.9 | 1 | 75 | 75 | 0 | 0 | 90.4 | 90.3 | 89.5 | 89.5 | 9.6 | 9.6 | 10.5 | 10.5 | 75 | 75 | 0 | 0 | 0 | 110192
305.2 | 5.2473 | 104.5966 | -0.1813 | 25 | 25 | 0 | 25 | 25.18 | 5 | 4.685 | 5 | 5.05 | 200 | 9.6 | 9.6 | 90.4 | 90.4 | 10.5 | 10.5 | 89.5 | 89.5 | 4.5966 | 0 | 0 | 0 | 0.05 | 0.04685 | 0.05 | 0.0505 | 0 | 0 | 0 | 0 | 0 | 0 | 0 | 0 | 0 | 0 | 0 | 0 | 0 | 0 | 0 | 0 | 0 | 0 | 0 | 0 | 0 | 0 | 0 | 0 | 0 | 0 | 0 | 0 | 0 | 10 | 9.37 | 10 | 10.1 | 0 | 0 | 0 | 0 | 0 | 0 | 0 | 0 | 0 | 0 | 0 | 0 | 0 | 0 | 0 | 0 | 0 | 0 | 0 | 0 | 0 | 0 | -10 | 0 | 0 | Off | 42932.5 | 0 | 25.5 | 24.8 | 1 | 75 | 75 | 0 | 0 | 90.4 | 90.4 | 89.5 | 89.5 | 9.6 | 9.6 | 10.5 | 10.5 | 75 | 75 | 0 | 0 | 0 | 110197
305.53 | 5.2462 | 104.5747 | -0.2047 | 25 | 25 | 0 | 25 | 25.17 | 5 | 4.71 | 5 | 5.045 | 200 | 9.6 | 9.6 | 90.4 | 90.3 | 10.5 | 10.5 | 89.5 | 89.5 | 4.5747 | 0 | 0 | 0 | 0.05 | 0.0471 | 0.05 | 0.05045 | 0 | 0 | 0 | 0 | 0 | 0 | 0 | 0 | 0 | 0 | 0 | 0 | 0 | 0 | 0 | 0 | 0 | 0 | 0 | 0 | 0 | 0 | 0 | 0 | 0 | 0 | 0 | 0 | 0 | 10 | 9.42 | 10 | 10.09 | 0 | 0 | 0 | 0 | 0 | 0 | 0 | 0 | 0 | 0 | 0 | 0 | 0 | 0 | 0 | 0 | 0 | 0 | 0 | 0 | 0 | 0 | -10 | 0 | 0 | Off | 42243.5 | 0 | 25.5 | 24.8 | 1 | 75 | 75 | 0 | 0 | 90.4 | 90.3 | 89.5 | 89.5 | 9.6 | 9.6 | 10.5 | 10.5 | 75 | 75 | 0 | 0 | 0 | 110190
305.87 | 5.2456 | 104.5628 | -0.2213 | 25 | 25 | 0 | 25 | 25.17 | 5 | 4.695 | 5 | 5.035 | 200 | 9.6 | 9.6 | 90.4 | 90.4 | 10.5 | 10.5 | 89.5 | 89.6 | 4.5628 | 0 | 0 | 0 | 0.05 | 0.04695 | 0.05 | 0.05035 | 0 | 0 | 0 | 0 | 0 | 0 | 0 | 0 | 0 | 0 | 0 | 0 | 0 | 0 | 0 | 0 | 0 | 0 | 0 | 0 | 0 | 0 | 0 | 0 | 0 | 0 | 0 | 0 | 0 | 10 | 9.39 | 10 | 10.07 | 0 | 0 | 0 | 0 | 0 | 0 | 0 | 0 | 0 | 0 | 0 | 0 | 0 | 0 | 0 | 0 | 0 | 0 | 0 | 0 | 0 | 0 | -10 | 0 | 0 | Off | 41470.9 | 0 | 25.5 | 24.9 | 1 | 75 | 75.1 | 0 | 0 | 90.4 | 90.4 | 89.5 | 89.6 | 9.6 | 9.6 | 10.5 | 10.5 | 75 | 75.1 | 0 | 0 | 0 | 110191
306.2 | 5.2455 | 104.5608 | -0.2305 | 25 | 25 | 0 | 25 | 25.15 | 5 | 4.685 | 5 | 5.04 | 200 | 9.6 | 9.6 | 90.4 | 90.4 | 10.5 | 10.5 | 89.5 | 89.5 | 4.5608 | 0 | 0 | 0 | 0.05 | 0.04685 | 0.05 | 0.0504 | 0 | 0 | 0 | 0 | 0 | 0 | 0 | 0 | 0 | 0 | 0 | 0 | 0 | 0 | 0 | 0 | 0 | 0 | 0 | 0 | 0 | 0 | 0 | 0 | 0 | 0 | 0 | 0 | 0 | 10 | 9.37 | 10 | 10.08 | 0 | 0 | 0 | 0 | 0 | 0 | 0 | 0 | 0 | 0 | 0 | 0 | 0 | 0 | 0 | 0 | 0 | 0 | 0 | 0 | 0 | 0 | -10 | 0 | 0 | Off | 41024.3 | 0 | 25.5 | 24.9 | 1 | 75 | 75 | 0 | 0 | 90.4 | 90.4 | 89.5 | 89.5 | 9.6 | 9.6 | 10.5 | 10.5 | 75 | 75 | 0 | 0 | 0 | 110188
306.53 | 5.2455 | 104.5608 | -0.2312 | 25 | 25 | 0 | 25 | 25.17 | 5 | 4.685 | 5 | 5.04 | 200 | 9.6 | 9.6 | 90.4 | 90.3 | 10.5 | 10.5 | 89.5 | 89.5 | 4.5608 | 0 | 0 | 0 | 0.05 | 0.04685 | 0.05 | 0.0504 | 0 | 0 | 0 | 0 | 0 | 0 | 0 | 0 | 0 | 0 | 0 | 0 | 0 | 0 | 0 | 0 | 0 | 0 | 0 | 0 | 0 | 0 | 0 | 0 | 0 | 0 | 0 | 0 | 0 | 10 | 9.37 | 10 | 10.08 | 0 | 0 | 0 | 0 | 0 | 0 | 0 | 0 | 0 | 0 | 0 | 0 | 0 | 0 | 0 | 0 | 0 | 0 | 0 | 0 | 0 | 0 | -10 | 0 | 0 | Off | 40700.5 | 0 | 25.5 | 24.8 | 1 | 75 | 75 | 0 | 0 | 90.4 | 90.3 | 89.5 | 89.5 | 9.6 | 9.6 | 10.5 | 10.5 | 75 | 75 | 0 | 0 | 0 | 110189
306.87 | 5.2456 | 104.5628 | -0.2235 | 25 | 25 | 0 | 25 | 25.17 | 5 | 4.71 | 5 | 5.06 | 200 | 9.6 | 9.6 | 90.4 | 90.4 | 10.5 | 10.5 | 89.5 | 89.4 | 4.5628 | 0 | 0 | 0 | 0.05 | 0.0471 | 0.05 | 0.0506 | 0 | 0 | 0 | 0 | 0 | 0 | 0 | 0 | 0 | 0 | 0 | 0 | 0 | 0 | 0 | 0 | 0 | 0 | 0 | 0 | 0 | 0 | 0 | 0 | 0 | 0 | 0 | 0 | 0 | 10 | 9.42 | 10 | 10.12 | 0 | 0 | 0 | 0 | 0 | 0 | 0 | 0 | 0 | 0 | 0 | 0 | 0 | 0 | 0 | 0 | 0 | 0 | 0 | 0 | 0 | 0 | -10 | 0 | 0 | Off | 40402 | 0 | 25.5 | 24.9 | 1 | 75 | 75.1 | 0 | 0 | 90.4 | 90.4 | 89.5 | 89.4 | 9.6 | 9.6 | 10.5 | 10.5 | 75 | 75.1 | 0 | 0 | 0 | 110194
307.2 | 5.2458 | 104.5667 | -0.2064 | 25 | 25 | 0 | 25 | 25.15 | 5 | 4.73 | 5 | 5.04 | 200 | 9.6 | 9.6 | 90.4 | 90.4 | 10.5 | 10.5 | 89.5 | 89.5 | 4.5667 | 0 | 0 | 0 | 0.05 | 0.0473 | 0.05 | 0.0504 | 0 | 0 | 0 | 0 | 0 | 0 | 0 | 0 | 0 | 0 | 0 | 0 | 0 | 0 | 0 | 0 | 0 | 0 | 0 | 0 | 0 | 0 | 0 | 0 | 0 | 0 | 0 | 0 | 0 | 10 | 9.46 | 10 | 10.08 | 0 | 0 | 0 | 0 | 0 | 0 | 0 | 0 | 0 | 0 | 0 | 0 | 0 | 0 | 0 | 0 | 0 | 0 | 0 | 0 | 0 | 0 | -10 | 0 | 0 | Off | 40152.2 | 0 | 25.5 | 25 | 1 | 75 | 75.2 | 0 | 0 | 90.4 | 90.4 | 89.5 | 89.5 | 9.6 | 9.6 | 10.5 | 10.5 | 75 | 75.2 | 0 | 0 | 0 | 110188
307.54 | 5.2459 | 104.5687 | -0.1815 | 25 | 25 | 0 | 25 | 25.17 | 5 | 4.69 | 5 | 5.055 | 200 | 9.6 | 9.5 | 90.4 | 90.4 | 10.5 | 10.5 | 89.5 | 89.5 | 4.5687 | 0 | 0 | 0 | 0.05 | 0.0469 | 0.05 | 0.05055 | 0 | 0 | 0 | 0 | 0 | 0 | 0 | 0 | 0 | 0 | 0 | 0 | 0 | 0 | 0 | 0 | 0 | 0 | 0 | 0 | 0 | 0 | 0 | 0 | 0 | 0 | 0 | 0 | 0 | 10 | 9.38 | 10 | 10.11 | 0 | 0 | 0 | 0 | 0 | 0 | 0 | 0 | 0 | 0 | 0 | 0 | 0 | 0 | 0 | 0 | 0 | 0 | 0 | 0 | 0 | 0 | -10 | 0 | 0 | Off | 40033.9 | 0 | 25.5 | 24.9 | 1 | 75 | 74.9 | 0 | 0 | 90.4 | 90.4 | 89.5 | 89.5 | 9.6 | 9.5 | 10.5 | 10.5 | 75 | 74.9 | 0 | 0 | 0 | 110193
307.87 | 5.2461 | 104.5727 | -0.1464 | 25 | 25 | 0 | 25 | 25.17 | 5 | 4.715 | 5 | 5.055 | 200 | 9.6 | 9.6 | 90.4 | 90.5 | 10.5 | 10.5 | 89.5 | 89.5 | 4.5727 | 0 | 0 | 0 | 0.05 | 0.04715 | 0.05 | 0.05055 | 0 | 0 | 0 | 0 | 0 | 0 | 0 | 0 | 0 | 0 | 0 | 0 | 0 | 0 | 0 | 0 | 0 | 0 | 0 | 0 | 0 | 0 | 0 | 0 | 0 | 0 | 0 | 0 | 0 | 10 | 9.43 | 10 | 10.11 | 0 | 0 | 0 | 0 | 0 | 0 | 0 | 0 | 0 | 0 | 0 | 0 | 0 | 0 | 0 | 0 | 0 | 0 | 0 | 0 | 0 | 0 | -10 | 0 | 0 | Off | 39967.3 | 0 | 25.5 | 25 | 1 | 75 | 75 | 0 | 0 | 90.4 | 90.5 | 89.5 | 89.5 | 9.6 | 9.6 | 10.5 | 10.5 | 75 | 75 | 0 | 0 | 0 | 110200
308.21 | 5.2463 | 104.5767 | -0.1066 | 25 | 25 | 0 | 26 | 25.17 | 5 | 4.7 | 5 | 5.035 | 200 | 9.6 | 9.6 | 90.4 | 90.5 | 10.5 | 10.5 | 89.5 | 89.4 | 4.5767 | 0 | 0 | 0 | 0.05 | 0.047 | 0.05 | 0.05035 | 0 | 0 | 0 | 0 | 0 | 0 | 0 | 0 | 0 | 0 | 0 | 0 | 0 | 0 | 0 | 0 | 0 | 0 | 0 | 0 | 0 | 0 | 0 | 0 | 0 | 0 | 0 | 0 | 0 | 10 | 9.4 | 10 | 10.07 | 0 | 0 | 0 | 0 | 0 | 0 | 0 | 0 | 0 | 0 | 0 | 0 | 0 | 0 | 0 | 0 | 0 | 0 | 0 | 0 | 0 | 0 | -10 | 0 | 0 | Off | 39945.5 | 0 | 25.5 | 24.9 | 1 | 75 | 74.9 | 0 | 0 | 90.4 | 90.5 | 89.5 | 89.4 | 9.6 | 9.6 | 10.5 | 10.5 | 75 | 74.9 | 0 | 0 | 0 | 110185
308.54 | 5.2464 | 104.5787 | -0.07 | 25 | 25 | 0 | 25 | 25.15 | 5 | 4.725 | 5 | 5.05 | 200 | 9.6 | 9.6 | 90.4 | 90.4 | 10.5 | 10.5 | 89.5 | 89.5 | 4.5787 | 0 | 0 | 0 | 0.05 | 0.04725 | 0.05 | 0.0505 | 0 | 0 | 0 | 0 | 0 | 0 | 0 | 0 | 0 | 0 | 0 | 0 | 0 | 0 | 0 | 0 | 0 | 0 | 0 | 0 | 0 | 0 | 0 | 0 | 0 | 0 | 0 | 0 | 0 | 10 | 9.45 | 10 | 10.1 | 0 | 0 | 0 | 0 | 0 | 0 | 0 | 0 | 0 | 0 | 0 | 0 | 0 | 0 | 0 | 0 | 0 | 0 | 0 | 0 | 0 | 0 | -10 | 0 | 0 | Off | 39851.8 | 0 | 25.5 | 25 | 1 | 75 | 75 | 0 | 0 | 90.4 | 90.4 | 89.5 | 89.5 | 9.6 | 9.6 | 10.5 | 10.5 | 75 | 75 | 0 | 0 | 0 | 110190
308.88 | 5.2466 | 104.5827 | -0.0412 | 25 | 25 | 0 | 25 | 25.16 | 5 | 4.71 | 5 | 5.045 | 200 | 9.6 | 9.6 | 90.4 | 90.3 | 10.5 | 10.5 | 89.5 | 89.5 | 4.5827 | 0 | 0 | 0 | 0.05 | 0.0471 | 0.05 | 0.05045 | 0 | 0 | 0 | 0 | 0 | 0 | 0 | 0 | 0 | 0 | 0 | 0 | 0 | 0 | 0 | 0 | 0 | 0 | 0 | 0 | 0 | 0 | 0 | 0 | 0 | 0 | 0 | 0 | 0 | 10 | 9.42 | 10 | 10.09 | 0 | 0 | 0 | 0 | 0 | 0 | 0 | 0 | 0 | 0 | 0 | 0 | 0 | 0 | 0 | 0 | 0 | 0 | 0 | 0 | 0 | 0 | -10 | 0 | 0 | Off | 39799.6 | 0 | 25.5 | 24.9 | 1 | 75 | 75.1 | 0 | 0 | 90.4 | 90.3 | 89.5 | 89.5 | 9.6 | 9.6 | 10.5 | 10.5 | 75 | 75.1 | 0 | 0 | 0 | 110191
309.21 | 5.2467 | 104.5847 | -0.0224 | 25 | 25 | 0 | 25 | 25.15 | 5 | 4.685 | 5 | 5.045 | 200 | 9.6 | 9.6 | 90.4 | 90.3 | 10.5 | 10.5 | 89.5 | 89.4 | 4.5847 | 0 | 0 | 0 | 0.05 | 0.04685 | 0.05 | 0.05045 | 0 | 0 | 0 | 0 | 0 | 0 | 0 | 0 | 0 | 0 | 0 | 0 | 0 | 0 | 0 | 0 | 0 | 0 | 0 | 0 | 0 | 0 | 0 | 0 | 0 | 0 | 0 | 0 | 0 | 10 | 9.37 | 10 | 10.09 | 0 | 0 | 0 | 0 | 0 | 0 | 0 | 0 | 0 | 0 | 0 | 0 | 0 | 0 | 0 | 0 | 0 | 0 | 0 | 0 | 0 | 0 | -10 | 0 | 0 | Off | 39741.2 | 0 | 25.5 | 25.1 | 1 | 75 | 75 | 0 | 0 | 90.4 | 90.3 | 89.5 | 89.4 | 9.6 | 9.6 | 10.5 | 10.5 | 75 | 75 | 0 | 0 | 0 | 110191
309.54 | 5.2469 | 104.5887 | -0.0097 | 25 | 25 | 0 | 25 | 25.16 | 5 | 4.685 | 5 | 5.045 | 200 | 9.6 | 9.6 | 90.4 | 90.4 | 10.5 | 10.5 | 89.5 | 89.5 | 4.5887 | 0 | 0 | 0 | 0.05 | 0.04685 | 0.05 | 0.05045 | 0 | 0 | 0 | 0 | 0 | 0 | 0 | 0 | 0 | 0 | 0 | 0 | 0 | 0 | 0 | 0 | 0 | 0 | 0 | 0 | 0 | 0 | 0 | 0 | 0 | 0 | 0 | 0 | 0 | 10 | 9.37 | 10 | 10.09 | 0 | 0 | 0 | 0 | 0 | 0 | 0 | 0 | 0 | 0 | 0 | 0 | 0 | 0 | 0 | 0 | 0 | 0 | 0 | 0 | 0 | 0 | -10 | 0 | 0 | Off | 39725.5 | 0 | 25.5 | 24.9 | 1 | 75 | 75 | 0 | 0 | 90.4 | 90.4 | 89.5 | 89.5 | 9.6 | 9.6 | 10.5 | 10.5 | 75 | 75 | 0 | 0 | 0 | 110191
309.88 | 5.2471 | 104.5927 | -0.0007 | 25 | 25 | 0 | 25 | 25.16 | 5 | 4.705 | 5 | 5.05 | 200 | 9.6 | 9.6 | 90.4 | 90.4 | 10.5 | 10.5 | 89.5 | 89.5 | 4.5927 | 0 | 0 | 0 | 0.05 | 0.04705 | 0.05 | 0.0505 | 0 | 0 | 0 | 0 | 0 | 0 | 0 | 0 | 0 | 0 | 0 | 0 | 0 | 0 | 0 | 0 | 0 | 0 | 0 | 0 | 0 | 0 | 0 | 0 | 0 | 0 | 0 | 0 | 0 | 10 | 9.41 | 10 | 10.1 | 0 | 0 | 0 | 0 | 0 | 0 | 0 | 0 | 0 | 0 | 0 | 0 | 0 | 0 | 0 | 0 | 0 | 0 | 0 | 0 | 0 | 0 | -10 | 0 | 0 | Off | 39721.8 | 0 | 25.5 | 24.9 | 1 | 75 | 75 | 0 | 0 | 90.4 | 90.4 | 89.5 | 89.5 | 9.6 | 9.6 | 10.5 | 10.5 | 75 | 75 | 0 | 0 | 0 | 110196
310.21 | 5.2473 | 104.5966 | 0.0046 | 25 | 25 | 0 | 25 | 25.15 | 5 | 4.71 | 5 | 5.025 | 200 | 9.6 | 9.6 | 90.4 | 90.4 | 10.5 | 10.5 | 89.5 | 89.5 | 4.5966 | 0 | 0 | 0 | 0.05 | 0.0471 | 0.05 | 0.05025 | 0 | 0 | 0 | 0 | 0 | 0 | 0 | 0 | 0 | 0 | 0 | 0 | 0 | 0 | 0 | 0 | 0 | 0 | 0 | 0 | 0 | 0 | 0 | 0 | 0 | 0 | 0 | 0 | 0 | 10 | 9.42 | 10 | 10.05 | 0 | 0 | 0 | 0 | 0 | 0 | 0 | 0 | 0 | 0 | 0 | 0 | 0 | 0 | 0 | 0 | 0 | 0 | 0 | 0 | 0 | 0 | -10 | 0 | 0 | Off | 39708.6 | 0 | 25.5 | 24.9 | 1 | 75 | 75 | 0 | 0 | 90.4 | 90.4 | 89.5 | 89.5 | 9.6 | 9.6 | 10.5 | 10.5 | 75 | 75 | 0 | 0 | 0 | 110180
310.55 | 5.2475 | 104.6006 | 0.0078 | 25 | 25 | 0 | 25 | 25.16 | 5 | 4.715 | 5 | 5.055 | 200 | 9.6 | 9.6 | 90.4 | 90.5 | 10.5 | 10.5 | 89.5 | 89.5 | 4.6006 | 0 | 0 | 0 | 0.05 | 0.04715 | 0.05 | 0.05055 | 0 | 0 | 0 | 0 | 0 | 0 | 0 | 0 | 0 | 0 | 0 | 0 | 0 | 0 | 0 | 0 | 0 | 0 | 0 | 0 | 0 | 0 | 0 | 0 | 0 | 0 | 0 | 0 | 0 | 10 | 9.43 | 10 | 10.11 | 0 | 0 | 0 | 0 | 0 | 0 | 0 | 0 | 0 | 0 | 0 | 0 | 0 | 0 | 0 | 0 | 0 | 0 | 0 | 0 | 0 | 0 | -10 | 0 | 0 | Off | 39699.5 | 0 | 25.5 | 24.9 | 1 | 75 | 74.9 | 0 | 0 | 90.4 | 90.5 | 89.5 | 89.5 | 9.6 | 9.6 | 10.5 | 10.5 | 75 | 74.9 | 0 | 0 | 0 | 110196
310.88 | 5.2476 | 104.6026 | 0.0093 | 25 | 25 | 0 | 25 | 25.16 | 5 | 4.68 | 5 | 5.07 | 200 | 9.6 | 9.6 | 90.4 | 90.3 | 10.5 | 10.5 | 89.5 | 89.5 | 4.6026 | 0 | 0 | 0 | 0.05 | 0.0468 | 0.05 | 0.0507 | 0 | 0 | 0 | 0 | 0 | 0 | 0 | 0 | 0 | 0 | 0 | 0 | 0 | 0 | 0 | 0 | 0 | 0 | 0 | 0 | 0 | 0 | 0 | 0 | 0 | 0 | 0 | 0 | 0 | 10 | 9.36 | 10 | 10.14 | 0 | 0 | 0 | 0 | 0 | 0 | 0 | 0 | 0 | 0 | 0 | 0 | 0 | 0 | 0 | 0 | 0 | 0 | 0 | 0 | 0 | 0 | -10 | 0 | 0 | Off | 39689.8 | 0 | 25.5 | 25.1 | 1 | 75 | 75.1 | 0 | 0 | 90.4 | 90.3 | 89.5 | 89.5 | 9.6 | 9.6 | 10.5 | 10.5 | 75 | 75.1 | 0 | 0 | 0 | 110212
311.21 | 5.2476 | 104.6026 | 0.0098 | 25 | 25 | 0 | 25 | 25.15 | 5 | 4.685 | 5 | 5.04 | 200 | 9.6 | 9.6 | 90.4 | 90.4 | 10.5 | 10.5 | 89.5 | 89.5 | 4.6026 | 0 | 0 | 0 | 0.05 | 0.04685 | 0.05 | 0.0504 | 0 | 0 | 0 | 0 | 0 | 0 | 0 | 0 | 0 | 0 | 0 | 0 | 0 | 0 | 0 | 0 | 0 | 0 | 0 | 0 | 0 | 0 | 0 | 0 | 0 | 0 | 0 | 0 | 0 | 10 | 9.37 | 10 | 10.08 | 0 | 0 | 0 | 0 | 0 | 0 | 0 | 0 | 0 | 0 | 0 | 0 | 0 | 0 | 0 | 0 | 0 | 0 | 0 | 0 | 0 | 0 | -10 | 0 | 0 | Off | 39678 | 0 | 25.5 | 24.8 | 1 | 75 | 75.1 | 0 | 0 | 90.4 | 90.4 | 89.5 | 89.5 | 9.6 | 9.6 | 10.5 | 10.5 | 75 | 75.1 | 0 | 0 | 0 | 110193
311.55 | 5.2479 | 104.6086 | 0.0098 | 25 | 25 | 0 | 25 | 25.16 | 5 | 4.735 | 5 | 5.06 | 200 | 9.6 | 9.7 | 90.4 | 90.4 | 10.5 | 10.5 | 89.5 | 89.6 | 4.6086 | 0 | 0 | 0 | 0.05 | 0.04735 | 0.05 | 0.0506 | 0 | 0 | 0 | 0 | 0 | 0 | 0 | 0 | 0 | 0 | 0 | 0 | 0 | 0 | 0 | 0 | 0 | 0 | 0 | 0 | 0 | 0 | 0 | 0 | 0 | 0 | 0 | 0 | 0 | 10 | 9.47 | 10 | 10.12 | 0 | 0 | 0 | 0 | 0 | 0 | 0 | 0 | 0 | 0 | 0 | 0 | 0 | 0 | 0 | 0 | 0 | 0 | 0 | 0 | 0 | 0 | -10 | 0 | 0 | Off | 39672.1 | 0 | 25.5 | 24.9 | 1 | 75 | 75 | 0 | 0 | 90.4 | 90.4 | 89.5 | 89.6 | 9.6 | 9.7 | 10.5 | 10.5 | 75 | 75 | 0 | 0 | 0 | 110201
311.88 | 5.2481 | 104.6126 | 0.0099 | 25 | 25 | 0 | 25 | 25.17 | 5 | 4.72 | 5 | 5.065 | 200 | 9.6 | 9.6 | 90.4 | 90.4 | 10.5 | 10.5 | 89.5 | 89.5 | 4.6126 | 0 | 0 | 0 | 0.05 | 0.0472 | 0.05 | 0.05065 | 0 | 0 | 0 | 0 | 0 | 0 | 0 | 0 | 0 | 0 | 0 | 0 | 0 | 0 | 0 | 0 | 0 | 0 | 0 | 0 | 0 | 0 | 0 | 0 | 0 | 0 | 0 | 0 | 0 | 10 | 9.44 | 10 | 10.13 | 0 | 0 | 0 | 0 | 0 | 0 | 0 | 0 | 0 | 0 | 0 | 0 | 0 | 0 | 0 | 0 | 0 | 0 | 0 | 0 | 0 | 0 | -10 | 0 | 0 | Off | 39669.6 | 0 | 25.5 | 24.8 | 1 | 75 | 74.9 | 0 | 0 | 90.4 | 90.4 | 89.5 | 89.5 | 9.6 | 9.6 | 10.5 | 10.5 | 75 | 74.9 | 0 | 0 | 0 | 110207
312.22 | 5.2481 | 104.6126 | 0.0099 | 25 | 25 | 0 | 25 | 25.16 | 5 | 4.705 | 5 | 5.035 | 200 | 9.6 | 9.6 | 90.4 | 90.4 | 10.5 | 10.5 | 89.5 | 89.6 | 4.6126 | 0 | 0 | 0 | 0.05 | 0.04705 | 0.05 | 0.05035 | 0 | 0 | 0 | 0 | 0 | 0 | 0 | 0 | 0 | 0 | 0 | 0 | 0 | 0 | 0 | 0 | 0 | 0 | 0 | 0 | 0 | 0 | 0 | 0 | 0 | 0 | 0 | 0 | 0 | 10 | 9.41 | 10 | 10.07 | 0 | 0 | 0 | 0 | 0 | 0 | 0 | 0 | 0 | 0 | 0 | 0 | 0 | 0 | 0 | 0 | 0 | 0 | 0 | 0 | 0 | 0 | -10 | 0 | 0 | Off | 39685.2 | 0 | 25.5 | 25 | 1 | 75 | 75 | 0 | 0 | 90.4 | 90.4 | 89.5 | 89.6 | 9.6 | 9.6 | 10.5 | 10.5 | 75 | 75 | 0 | 0 | 0 | 110189
312.55 | 5.2483 | 104.6166 | 0.0098 | 25 | 25 | 0 | 25 | 25.16 | 5 | 4.71 | 5 | 5.065 | 200 | 9.6 | 9.6 | 90.4 | 90.3 | 10.5 | 10.5 | 89.5 | 89.5 | 4.6166 | 0 | 0 | 0 | 0.05 | 0.0471 | 0.05 | 0.05065 | 0 | 0 | 0 | 0 | 0 | 0 | 0 | 0 | 0 | 0 | 0 | 0 | 0 | 0 | 0 | 0 | 0 | 0 | 0 | 0 | 0 | 0 | 0 | 0 | 0 | 0 | 0 | 0 | 0 | 10 | 9.42 | 10 | 10.13 | 0 | 0 | 0 | 0 | 0 | 0 | 0 | 0 | 0 | 0 | 0 | 0 | 0 | 0 | 0 | 0 | 0 | 0 | 0 | 0 | 0 | 0 | -10 | 0 | 0 | Off | 39683.6 | 0 | 25.5 | 24.9 | 1 | 75 | 74.9 | 0 | 0 | 90.4 | 90.3 | 89.5 | 89.5 | 9.6 | 9.6 | 10.5 | 10.5 | 75 | 74.9 | 0 | 0 | 0 | 110201
312.88 | 5.2485 | 104.6206 | 0.0097 | 25 | 25 | 0 | 25 | 25.18 | 5 | 4.725 | 5 | 5.06 | 200 | 9.6 | 9.6 | 90.4 | 90.5 | 10.5 | 10.5 | 89.5 | 89.5 | 4.6206 | 0 | 0 | 0 | 0.05 | 0.04725 | 0.05 | 0.0506 | 0 | 0 | 0 | 0 | 0 | 0 | 0 | 0 | 0 | 0 | 0 | 0 | 0 | 0 | 0 | 0 | 0 | 0 | 0 | 0 | 0 | 0 | 0 | 0 | 0 | 0 | 0 | 0 | 0 | 10 | 9.45 | 10 | 10.12 | 0 | 0 | 0 | 0 | 0 | 0 | 0 | 0 | 0 | 0 | 0 | 0 | 0 | 0 | 0 | 0 | 0 | 0 | 0 | 0 | 0 | 0 | -10 | 0 | 0 | Off | 39680.3 | 0 | 25.5 | 24.9 | 1 | 75 | 75 | 0 | 0 | 90.4 | 90.5 | 89.5 | 89.5 | 9.6 | 9.6 | 10.5 | 10.5 | 75 | 75 | 0 | 0 | 0 | 110206
313.22 | 5.2485 | 104.6206 | 0.0096 | 25 | 25 | 0 | 25 | 25.17 | 5 | 4.715 | 5 | 5.045 | 200 | 9.6 | 9.6 | 90.4 | 90.3 | 10.5 | 10.5 | 89.5 | 89.5 | 4.6206 | 0 | 0 | 0 | 0.05 | 0.04715 | 0.05 | 0.05045 | 0 | 0 | 0 | 0 | 0 | 0 | 0 | 0 | 0 | 0 | 0 | 0 | 0 | 0 | 0 | 0 | 0 | 0 | 0 | 0 | 0 | 0 | 0 | 0 | 0 | 0 | 0 | 0 | 0 | 10 | 9.43 | 10 | 10.09 | 0 | 0 | 0 | 0 | 0 | 0 | 0 | 0 | 0 | 0 | 0 | 0 | 0 | 0 | 0 | 0 | 0 | 0 | 0 | 0 | 0 | 0 | -10 | 0 | 0 | Off | 39675.7 | 0 | 25.5 | 24.9 | 1 | 75 | 75 | 0 | 0 | 90.4 | 90.3 | 89.5 | 89.5 | 9.6 | 9.6 | 10.5 | 10.5 | 75 | 75 | 0 | 0 | 0 | 110192
313.55 | 5.2487 | 104.6246 | 0.0093 | 25 | 25 | 0 | 25 | 25.17 | 5 | 4.69 | 5 | 5.065 | 200 | 9.6 | 9.7 | 90.4 | 90.3 | 10.5 | 10.5 | 89.5 | 89.5 | 4.6246 | 0 | 0 | 0 | 0.05 | 0.0469 | 0.05 | 0.05065 | 0 | 0 | 0 | 0 | 0 | 0 | 0 | 0 | 0 | 0 | 0 | 0 | 0 | 0 | 0 | 0 | 0 | 0 | 0 | 0 | 0 | 0 | 0 | 0 | 0 | 0 | 0 | 0 | 0 | 10 | 9.38 | 10 | 10.13 | 0 | 0 | 0 | 0 | 0 | 0 | 0 | 0 | 0 | 0 | 0 | 0 | 0 | 0 | 0 | 0 | 0 | 0 | 0 | 0 | 0 | 0 | -10 | 0 | 0 | Off | 39677.9 | 0 | 25.5 | 24.9 | 1 | 75 | 74.9 | 0 | 0 | 90.4 | 90.3 | 89.5 | 89.5 | 9.6 | 9.7 | 10.5 | 10.5 | 75 | 74.9 | 0 | 0 | 0 | 110207
313.89 | 5.2488 | 104.6265 | 0.0091 | 25 | 25 | 0 | 25 | 25.17 | 5 | 4.7 | 5 | 5.055 | 200 | 9.6 | 9.6 | 90.4 | 90.5 | 10.5 | 10.5 | 89.5 | 89.5 | 4.6265 | 0 | 0 | 0 | 0.05 | 0.047 | 0.05 | 0.05055 | 0 | 0 | 0 | 0 | 0 | 0 | 0 | 0 | 0 | 0 | 0 | 0 | 0 | 0 | 0 | 0 | 0 | 0 | 0 | 0 | 0 | 0 | 0 | 0 | 0 | 0 | 0 | 0 | 0 | 10 | 9.4 | 10 | 10.11 | 0 | 0 | 0 | 0 | 0 | 0 | 0 | 0 | 0 | 0 | 0 | 0 | 0 | 0 | 0 | 0 | 0 | 0 | 0 | 0 | 0 | 0 | -10 | 0 | 0 | Off | 39694.3 | 0 | 25.5 | 25 | 1 | 75 | 74.9 | 0 | 0 | 90.4 | 90.5 | 89.5 | 89.5 | 9.6 | 9.6 | 10.5 | 10.5 | 75 | 74.9 | 0 | 0 | 0 | 110197
314.22 | 5.2488 | 104.6265 | 0.0087 | 25 | 25 | 0 | 25 | 25.17 | 5 | 4.69 | 5 | 5.04 | 200 | 9.6 | 9.6 | 90.4 | 90.4 | 10.5 | 10.5 | 89.5 | 89.5 | 4.6265 | 0 | 0 | 0 | 0.05 | 0.0469 | 0.05 | 0.0504 | 0 | 0 | 0 | 0 | 0 | 0 | 0 | 0 | 0 | 0 | 0 | 0 | 0 | 0 | 0 | 0 | 0 | 0 | 0 | 0 | 0 | 0 | 0 | 0 | 0 | 0 | 0 | 0 | 0 | 10 | 9.38 | 10 | 10.08 | 0 | 0 | 0 | 0 | 0 | 0 | 0 | 0 | 0 | 0 | 0 | 0 | 0 | 0 | 0 | 0 | 0 | 0 | 0 | 0 | 0 | 0 | -10 | 0 | 0 | Off | 39706 | 0 | 25.5 | 24.9 | 1 | 75 | 75.1 | 0 | 0 | 90.4 | 90.4 | 89.5 | 89.5 | 9.6 | 9.6 | 10.5 | 10.5 | 75 | 75.1 | 0 | 0 | 0 | 110193
314.55 | 5.249 | 104.6305 | 0.0084 | 25 | 25 | 0 | 25 | 25.18 | 5 | 4.715 | 5 | 5.06 | 200 | 9.6 | 9.6 | 90.4 | 90.3 | 10.5 | 10.5 | 89.5 | 89.5 | 4.6305 | 0 | 0 | 0 | 0.05 | 0.04715 | 0.05 | 0.0506 | 0 | 0 | 0 | 0 | 0 | 0 | 0 | 0 | 0 | 0 | 0 | 0 | 0 | 0 | 0 | 0 | 0 | 0 | 0 | 0 | 0 | 0 | 0 | 0 | 0 | 0 | 0 | 0 | 0 | 10 | 9.43 | 10 | 10.12 | 0 | 0 | 0 | 0 | 0 | 0 | 0 | 0 | 0 | 0 | 0 | 0 | 0 | 0 | 0 | 0 | 0 | 0 | 0 | 0 | 0 | 0 | -10 | 0 | 0 | Off | 39710.9 | 0 | 25.5 | 25 | 1 | 75 | 75 | 0 | 0 | 90.4 | 90.3 | 89.5 | 89.5 | 9.6 | 9.6 | 10.5 | 10.5 | 75 | 75 | 0 | 0.1 | 0 | 110203
314.89 | 5.249 | 104.6305 | 0.008 | 25 | 25 | 0 | 25 | 25.17 | 5 | 4.705 | 5 | 5.055 | 200 | 9.6 | 9.6 | 90.4 | 90.5 | 10.5 | 10.5 | 89.5 | 89.5 | 4.6305 | 0 | 0 | 0 | 0.05 | 0.04705 | 0.05 | 0.05055 | 0 | 0 | 0 | 0 | 0 | 0 | 0 | 0 | 0 | 0 | 0 | 0 | 0 | 0 | 0 | 0 | 0 | 0 | 0 | 0 | 0 | 0 | 0 | 0 | 0 | 0 | 0 | 0 | 0 | 10 | 9.41 | 10 | 10.11 | 0 | 0 | 0 | 0 | 0 | 0 | 0 | 0 | 0 | 0 | 0 | 0 | 0 | 0 | 0 | 0 | 0 | 0 | 0 | 0 | 0 | 0 | -10 | 0 | 0 | Off | 39706.7 | 0 | 25.5 | 25 | 1 | 75 | 74.9 | 0 | 0 | 90.4 | 90.5 | 89.5 | 89.5 | 9.6 | 9.6 | 10.5 | 10.5 | 75 | 74.9 | 0 | 0 | 0 | 110199
315.22 | 5.2491 | 104.6325 | 0.0076 | 25 | 25 | 0 | 25 | 25.18 | 5 | 4.715 | 5 | 5.035 | 200 | 9.6 | 9.7 | 90.4 | 90.3 | 10.5 | 10.5 | 89.5 | 89.5 | 4.6325 | 0 | 0 | 0 | 0.05 | 0.04715 | 0.05 | 0.05035 | 0 | 0 | 0 | 0 | 0 | 0 | 0 | 0 | 0 | 0 | 0 | 0 | 0 | 0 | 0 | 0 | 0 | 0 | 0 | 0 | 0 | 0 | 0 | 0 | 0 | 0 | 0 | 0 | 0 | 10 | 9.43 | 10 | 10.07 | 0 | 0 | 0 | 0 | 0 | 0 | 0 | 0 | 0 | 0 | 0 | 0 | 0 | 0 | 0 | 0 | 0 | 0 | 0 | 0 | 0 | 0 | -10 | 0 | 0 | Off | 39700.6 | 0 | 25.5 | 25 | 1 | 75 | 74.9 | 0 | 0 | 90.4 | 90.3 | 89.5 | 89.5 | 9.6 | 9.7 | 10.5 | 10.5 | 75 | 74.9 | 0 | 0 | 0 | 110187
315.56 | 5.2492 | 104.6345 | 0.0073 | 25 | 25 | 0 | 25 | 25.17 | 5 | 4.69 | 5 | 5.055 | 200 | 9.6 | 9.6 | 90.4 | 90.4 | 10.5 | 11 | 89.5 | 89.5 | 4.6345 | 0 | 0 | 0 | 0.05 | 0.0469 | 0.05 | 0.05055 | 0 | 0 | 0 | 0 | 0 | 0 | 0 | 0 | 0 | 0 | 0 | 0 | 0 | 0 | 0 | 0 | 0 | 0 | 0 | 0 | 0 | 0 | 0 | 0 | 0 | 0 | 0 | 0 | 0 | 10 | 9.38 | 10 | 10.11 | 0 | 0 | 0 | 0 | 0 | 0 | 0 | 0 | 0 | 0 | 0 | 0 | 0 | 0 | 0 | 0 | 0 | 0 | 0 | 0 | 0 | 0 | -10 | 0 | 0 | Off | 39720.5 | 0 | 25.5 | 25 | 1 | 75 | 75 | 0 | 0 | 90.4 | 90.4 | 89.5 | 89.5 | 9.6 | 9.6 | 10.5 | 11 | 75 | 75 | 0 | 2.4 | 0 | 110205
315.89 | 5.2493 | 104.6365 | 0.0071 | 25 | 25 | 0 | 25 | 25.19 | 5 | 4.695 | 5 | 5.05 | 200 | 9.6 | 9.6 | 90.4 | 90.3 | 10.5 | 10.5 | 89.5 | 89.5 | 4.6365 | 0 | 0 | 0 | 0.05 | 0.04695 | 0.05 | 0.0505 | 0 | 0 | 0 | 0 | 0 | 0 | 0 | 0 | 0 | 0 | 0 | 0 | 0 | 0 | 0 | 0 | 0 | 0 | 0 | 0 | 0 | 0 | 0 | 0 | 0 | 0 | 0 | 0 | 0 | 10 | 9.39 | 10 | 10.1 | 0 | 0 | 0 | 0 | 0 | 0 | 0 | 0 | 0 | 0 | 0 | 0 | 0 | 0 | 0 | 0 | 0 | 0 | 0 | 0 | 0 | 0 | -10 | 0 | 0 | Off | 39715.5 | 0 | 25.5 | 24.9 | 1 | 75 | 75 | 0 | 0 | 90.4 | 90.3 | 89.5 | 89.5 | 9.6 | 9.6 | 10.5 | 10.5 | 75 | 75 | 0 | 0 | 0 | 110183
316.22 | 5.2493 | 104.6365 | 0.0067 | 25 | 25 | 0 | 25 | 25.17 | 5 | 4.715 | 5 | 5.05 | 200 | 9.6 | 9.6 | 90.4 | 90.3 | 10.5 | 10.5 | 89.5 | 89.5 | 4.6365 | 0 | 0 | 0 | 0.05 | 0.04715 | 0.05 | 0.0505 | 0 | 0 | 0 | 0 | 0 | 0 | 0 | 0 | 0 | 0 | 0 | 0 | 0 | 0 | 0 | 0 | 0 | 0 | 0 | 0 | 0 | 0 | 0 | 0 | 0 | 0 | 0 | 0 | 0 | 10 | 9.43 | 10 | 10.1 | 0 | 0 | 0 | 0 | 0 | 0 | 0 | 0 | 0 | 0 | 0 | 0 | 0 | 0 | 0 | 0 | 0 | 0 | 0 | 0 | 0 | 0 | -10 | 0 | 0 | Off | 39727.2 | 0 | 25.5 | 25 | 1 | 75 | 74.9 | 0 | 0 | 90.4 | 90.3 | 89.5 | 89.5 | 9.6 | 9.6 | 10.5 | 10.5 | 75 | 74.9 | 0 | 0 | 0 | 110193
316.56 | 5.2495 | 104.6405 | 0.0062 | 25 | 25 | 0 | 25 | 25.19 | 5 | 4.695 | 5 | 5.06 | 200 | 9.6 | 9.6 | 90.4 | 90.3 | 10.5 | 10.5 | 89.5 | 89.5 | 4.6405 | 0 | 0 | 0 | 0.05 | 0.04695 | 0.05 | 0.0506 | 0 | 0 | 0 | 0 | 0 | 0 | 0 | 0 | 0 | 0 | 0 | 0 | 0 | 0 | 0 | 0 | 0 | 0 | 0 | 0 | 0 | 0 | 0 | 0 | 0 | 0 | 0 | 0 | 0 | 10 | 9.39 | 10 | 10.12 | 0 | 0 | 0 | 0 | 0 | 0 | 0 | 0 | 0 | 0 | 0 | 0 | 0 | 0 | 0 | 0 | 0 | 0 | 0 | 0 | 0 | 0 | -10 | 0 | 0 | Off | 39732.4 | 0 | 25.5 | 24.9 | 1 | 75 | 75 | 0 | 0 | 90.4 | 90.3 | 89.5 | 89.5 | 9.6 | 9.6 | 10.5 | 10.5 | 75 | 75 | 0 | 0 | 0 | 110209
316.89 | 5.2495 | 104.6405 | 0.0059 | 25 | 25 | 0 | 25 | 25.17 | 5 | 4.7 | 5 | 5.025 | 200 | 9.6 | 9.6 | 90.4 | 90.4 | 10.5 | 10.5 | 89.5 | 89.5 | 4.6405 | 0 | 0 | 0 | 0.05 | 0.047 | 0.05 | 0.05025 | 0 | 0 | 0 | 0 | 0 | 0 | 0 | 0 | 0 | 0 | 0 | 0 | 0 | 0 | 0 | 0 | 0 | 0 | 0 | 0 | 0 | 0 | 0 | 0 | 0 | 0 | 0 | 0 | 0 | 10 | 9.4 | 10 | 10.05 | 0 | 0 | 0 | 0 | 0 | 0 | 0 | 0 | 0 | 0 | 0 | 0 | 0 | 0 | 0 | 0 | 0 | 0 | 0 | 0 | 0 | 0 | -10 | 0 | 0 | Off | 39731.7 | 0 | 25.5 | 25 | 1 | 75 | 74.9 | 0 | 0 | 90.4 | 90.4 | 89.5 | 89.5 | 9.6 | 9.6 | 10.5 | 10.5 | 75 | 74.9 | 0 | 0 | 0 | 110177
317.23 | 5.2495 | 104.6405 | 0.0056 | 25 | 25 | 0 | 25 | 25.17 | 5 | 4.705 | 5 | 5.045 | 200 | 9.6 | 9.6 | 90.4 | 90.4 | 10.5 | 10.5 | 89.5 | 89.5 | 4.6405 | 0 | 0 | 0 | 0.05 | 0.04705 | 0.05 | 0.05045 | 0 | 0 | 0 | 0 | 0 | 0 | 0 | 0 | 0 | 0 | 0 | 0 | 0 | 0 | 0 | 0 | 0 | 0 | 0 | 0 | 0 | 0 | 0 | 0 | 0 | 0 | 0 | 0 | 0 | 10 | 9.41 | 10 | 10.09 | 0 | 0 | 0 | 0 | 0 | 0 | 0 | 0 | 0 | 0 | 0 | 0 | 0 | 0 | 0 | 0 | 0 | 0 | 0 | 0 | 0 | 0 | -10 | 0 | 0 | Off | 39730.6 | 0 | 25.5 | 24.9 | 1 | 75 | 74.9 | 0 | 0 | 90.4 | 90.4 | 89.5 | 89.5 | 9.6 | 9.6 | 10.5 | 10.5 | 75 | 74.9 | 0 | 0 | 0 | 110194
317.56 | 5.2497 | 104.6445 | 0.0053 | 25 | 25 | 0 | 25 | 25.18 | 5 | 4.675 | 5 | 5.065 | 200 | 9.6 | 9.6 | 90.4 | 90.4 | 10.5 | 10.5 | 89.5 | 89.4 | 4.6445 | 0 | 0 | 0 | 0.05 | 0.04675 | 0.05 | 0.05065 | 0 | 0 | 0 | 0 | 0 | 0 | 0 | 0 | 0 | 0 | 0 | 0 | 0 | 0 | 0 | 0 | 0 | 0 | 0 | 0 | 0 | 0 | 0 | 0 | 0 | 0 | 0 | 0 | 0 | 10 | 9.35 | 10 | 10.13 | 0 | 0 | 0 | 0 | 0 | 0 | 0 | 0 | 0 | 0 | 0 | 0 | 0 | 0 | 0 | 0 | 0 | 0 | 0 | 0 | 0 | 0 | -10 | 0 | 0 | Off | 39734.1 | 0 | 25.5 | 24.8 | 1 | 75 | 75 | 0 | 0 | 90.4 | 90.4 | 89.5 | 89.4 | 9.6 | 9.6 | 10.5 | 10.5 | 75 | 75 | 0 | 0 | 0 | 110205
317.9 | 5.2497 | 104.6445 | 0.0051 | 25 | 25 | 0 | 25 | 25.17 | 5 | 4.71 | 5 | 5.015 | 200 | 9.6 | 9.6 | 90.4 | 90.4 | 10.5 | 10.5 | 89.5 | 89.6 | 4.6445 | 0 | 0 | 0 | 0.05 | 0.0471 | 0.05 | 0.05015 | 0 | 0 | 0 | 0 | 0 | 0 | 0 | 0 | 0 | 0 | 0 | 0 | 0 | 0 | 0 | 0 | 0 | 0 | 0 | 0 | 0 | 0 | 0 | 0 | 0 | 0 | 0 | 0 | 0 | 10 | 9.42 | 10 | 10.03 | 0 | 0 | 0 | 0 | 0 | 0 | 0 | 0 | 0 | 0 | 0 | 0 | 0 | 0 | 0 | 0 | 0 | 0 | 0 | 0 | 0 | 0 | -10 | 0 | 0 | Off | 39742.2 | 0 | 25.5 | 24.9 | 1 | 75 | 75 | 0 | 0 | 90.4 | 90.4 | 89.5 | 89.6 | 9.6 | 9.6 | 10.5 | 10.5 | 75 | 75 | 0 | 0 | 0 | 110166
318.23 | 5.2497 | 104.6445 | 0.0049 | 25 | 25 | 0 | 25 | 25.18 | 5 | 4.7 | 5 | 5.045 | 200 | 9.6 | 9.6 | 90.4 | 90.4 | 10.5 | 10.5 | 89.5 | 89.4 | 4.6445 | 0 | 0 | 0 | 0.05 | 0.047 | 0.05 | 0.05045 | 0 | 0 | 0 | 0 | 0 | 0 | 0 | 0 | 0 | 0 | 0 | 0 | 0 | 0 | 0 | 0 | 0 | 0 | 0 | 0 | 0 | 0 | 0 | 0 | 0 | 0 | 0 | 0 | 0 | 10 | 9.4 | 10 | 10.09 | 0 | 0 | 0 | 0 | 0 | 0 | 0 | 0 | 0 | 0 | 0 | 0 | 0 | 0 | 0 | 0 | 0 | 0 | 0 | 0 | 0 | 0 | -10 | 0 | 0 | Off | 39739.3 | 0 | 25.5 | 25 | 1 | 75 | 75 | 0 | 0 | 90.4 | 90.4 | 89.5 | 89.4 | 9.6 | 9.6 | 10.5 | 10.5 | 75 | 75 | 0 | 0 | 0 | 110190
318.56 | 5.2499 | 104.6485 | 0.0047 | 25 | 25 | 0 | 25 | 25.18 | 5 | 4.685 | 5 | 5.05 | 200 | 9.6 | 9.6 | 90.4 | 90.5 | 10.5 | 10.5 | 89.5 | 89.5 | 4.6485 | 0 | 0 | 0 | 0.05 | 0.04685 | 0.05 | 0.0505 | 0 | 0 | 0 | 0 | 0 | 0 | 0 | 0 | 0 | 0 | 0 | 0 | 0 | 0 | 0 | 0 | 0 | 0 | 0 | 0 | 0 | 0 | 0 | 0 | 0 | 0 | 0 | 0 | 0 | 10 | 9.37 | 10 | 10.1 | 0 | 0 | 0 | 0 | 0 | 0 | 0 | 0 | 0 | 0 | 0 | 0 | 0 | 0 | 0 | 0 | 0 | 0 | 0 | 0 | 0 | 0 | -10 | 0 | 0 | Off | 39736.8 | 0 | 25.5 | 24.9 | 1 | 75 | 75 | 0 | 0 | 90.4 | 90.5 | 89.5 | 89.5 | 9.6 | 9.6 | 10.5 | 10.5 | 75 | 75 | 0 | 0 | 0 | 110195
318.9 | 5.2499 | 104.6485 | 0.0046 | 25 | 25 | 0 | 25 | 25.18 | 5 | 4.715 | 5 | 5.02 | 200 | 9.6 | 9.6 | 90.4 | 90.4 | 10.5 | 10.5 | 89.5 | 89.5 | 4.6485 | 0 | 0 | 0 | 0.05 | 0.04715 | 0.05 | 0.0502 | 0 | 0 | 0 | 0 | 0 | 0 | 0 | 0 | 0 | 0 | 0 | 0 | 0 | 0 | 0 | 0 | 0 | 0 | 0 | 0 | 0 | 0 | 0 | 0 | 0 | 0 | 0 | 0 | 0 | 10 | 9.43 | 10 | 10.04 | 0 | 0 | 0 | 0 | 0 | 0 | 0 | 0 | 0 | 0 | 0 | 0 | 0 | 0 | 0 | 0 | 0 | 0 | 0 | 0 | 0 | 0 | -10 | 0 | 0 | Off | 39741 | 0 | 25.5 | 24.8 | 1 | 75 | 74.9 | 0 | 0 | 90.4 | 90.4 | 89.5 | 89.5 | 9.6 | 9.6 | 10.5 | 10.5 | 75 | 74.9 | 0 | 0 | 0 | 110173
319.23 | 5.2499 | 104.6485 | 0.0045 | 25 | 25 | 0 | 25 | 25.17 | 5 | 4.695 | 5 | 5.055 | 200 | 9.6 | 9.6 | 90.4 | 90.2 | 10.5 | 10.5 | 89.5 | 89.5 | 4.6485 | 0 | 0 | 0 | 0.05 | 0.04695 | 0.05 | 0.05055 | 0 | 0 | 0 | 0 | 0 | 0 | 0 | 0 | 0 | 0 | 0 | 0 | 0 | 0 | 0 | 0 | 0 | 0 | 0 | 0 | 0 | 0 | 0 | 0 | 0 | 0 | 0 | 0 | 0 | 10 | 9.39 | 10 | 10.11 | 0 | 0 | 0 | 0 | 0 | 0 | 0 | 0 | 0 | 0 | 0 | 0 | 0 | 0 | 0 | 0 | 0 | 0 | 0 | 0 | 0 | 0 | -10 | 0 | 0 | Off | 39744.5 | 0 | 25.5 | 25 | 1 | 75 | 75 | 0 | 0 | 90.4 | 90.2 | 89.5 | 89.5 | 9.6 | 9.6 | 10.5 | 10.5 | 75 | 75 | 0 | 0 | 0 | 110195
319.57 | 5.25 | 104.6505 | 0.0043 | 25 | 25 | 0 | 25 | 25.18 | 5 | 4.7 | 5 | 5.065 | 200 | 9.6 | 9.6 | 90.4 | 90.4 | 10.5 | 10.5 | 89.5 | 89.5 | 4.6505 | 0 | 0 | 0 | 0.05 | 0.047 | 0.05 | 0.05065 | 0 | 0 | 0 | 0 | 0 | 0 | 0 | 0 | 0 | 0 | 0 | 0 | 0 | 0 | 0 | 0 | 0 | 0 | 0 | 0 | 0 | 0 | 0 | 0 | 0 | 0 | 0 | 0 | 0 | 10 | 9.4 | 10 | 10.13 | 0 | 0 | 0 | 0 | 0 | 0 | 0 | 0 | 0 | 0 | 0 | 0 | 0 | 0 | 0 | 0 | 0 | 0 | 0 | 0 | 0 | 0 | -10 | 0 | 0 | Off | 39756.6 | 0 | 25.5 | 25 | 1 | 75 | 75.1 | 0 | 0 | 90.4 | 90.4 | 89.5 | 89.5 | 9.6 | 9.6 | 10.5 | 10.5 | 75 | 75.1 | 0 | 0 | 0 | 110202
319.9 | 5.25 | 104.6505 | 0.0041 | 25 | 25 | 0 | 25 | 25.18 | 5 | 4.7 | 5 | 5.015 | 200 | 9.6 | 9.6 | 90.4 | 90.4 | 10.5 | 10.5 | 89.5 | 89.4 | 4.6505 | 0 | 0 | 0 | 0.05 | 0.047 | 0.05 | 0.05015 | 0 | 0 | 0 | 0 | 0 | 0 | 0 | 0 | 0 | 0 | 0 | 0 | 0 | 0 | 0 | 0 | 0 | 0 | 0 | 0 | 0 | 0 | 0 | 0 | 0 | 0 | 0 | 0 | 0 | 10 | 9.4 | 10 | 10.03 | 0 | 0 | 0 | 0 | 0 | 0 | 0 | 0 | 0 | 0 | 0 | 0 | 0 | 0 | 0 | 0 | 0 | 0 | 0 | 0 | 0 | 0 | -10 | 0 | 0 | Off | 39757.8 | 0 | 25.5 | 25 | 1 | 75 | 74.9 | 0 | 0 | 90.4 | 90.4 | 89.5 | 89.4 | 9.6 | 9.6 | 10.5 | 10.5 | 75 | 74.9 | 0 | 0 | 0 | 110171
320.23 | 5.25 | 104.6505 | 0.0038 | 25 | 25 | 0 | 25 | 25.18 | 5 | 4.69 | 5 | 5.045 | 200 | 9.6 | 9.6 | 90.4 | 90.4 | 10.5 | 10.5 | 89.5 | 89.5 | 4.6505 | 0 | 0 | 0 | 0.05 | 0.0469 | 0.05 | 0.05045 | 0 | 0 | 0 | 0 | 0 | 0 | 0 | 0 | 0 | 0 | 0 | 0 | 0 | 0 | 0 | 0 | 0 | 0 | 0 | 0 | 0 | 0 | 0 | 0 | 0 | 0 | 0 | 0 | 0 | 10 | 9.38 | 10 | 10.09 | 0 | 0 | 0 | 0 | 0 | 0 | 0 | 0 | 0 | 0 | 0 | 0 | 0 | 0 | 0 | 0 | 0 | 0 | 0 | 0 | 0 | 0 | -10 | 0 | 0 | Off | 39753.5 | 0 | 25.5 | 24.8 | 1 | 75 | 74.9 | 0 | 0 | 90.4 | 90.4 | 89.5 | 89.5 | 9.6 | 9.6 | 10.5 | 10.5 | 75 | 74.9 | 0 | 0 | 0 | 110191
320.57 | 5.2502 | 104.6545 | 0.0036 | 25 | 25 | 0 | 25 | 25.17 | 5 | 4.73 | 5 | 5.075 | 200 | 9.6 | 9.6 | 90.4 | 90.5 | 10.5 | 10.5 | 89.5 | 89.5 | 4.6545 | 0 | 0 | 0 | 0.05 | 0.0473 | 0.05 | 0.05075 | 0 | 0 | 0 | 0 | 0 | 0 | 0 | 0 | 0 | 0 | 0 | 0 | 0 | 0 | 0 | 0 | 0 | 0 | 0 | 0 | 0 | 0 | 0 | 0 | 0 | 0 | 0 | 0 | 0 | 10 | 9.46 | 10 | 10.15 | 0 | 0 | 0 | 0 | 0 | 0 | 0 | 0 | 0 | 0 | 0 | 0 | 0 | 0 | 0 | 0 | 0 | 0 | 0 | 0 | 0 | 0 | -10 | 0 | 0 | Off | 39775.7 | 0 | 25.5 | 24.9 | 1 | 75 | 75 | 0 | 0 | 90.4 | 90.5 | 89.5 | 89.5 | 9.6 | 9.6 | 10.5 | 10.5 | 75 | 75 | 0 | 0 | 0 | 110216
320.9 | 5.2501 | 104.6525 | 0.0036 | 25 | 25 | 0 | 25 | 25.18 | 5 | 4.695 | 5 | 5.025 | 200 | 9.6 | 9.5 | 90.4 | 90.4 | 10.5 | 10.5 | 89.5 | 89.5 | 4.6525 | 0 | 0 | 0 | 0.05 | 0.04695 | 0.05 | 0.05025 | 0 | 0 | 0 | 0 | 0 | 0 | 0 | 0 | 0 | 0 | 0 | 0 | 0 | 0 | 0 | 0 | 0 | 0 | 0 | 0 | 0 | 0 | 0 | 0 | 0 | 0 | 0 | 0 | 0 | 10 | 9.39 | 10 | 10.05 | 0 | 0 | 0 | 0 | 0 | 0 | 0 | 0 | 0 | 0 | 0 | 0 | 0 | 0 | 0 | 0 | 0 | 0 | 0 | 0 | 0 | 0 | -10 | 0 | 0 | Off | 39770.8 | 0 | 25.5 | 24.9 | 1 | 75 | 75 | 0 | 0 | 90.4 | 90.4 | 89.5 | 89.5 | 9.6 | 9.5 | 10.5 | 10.5 | 75 | 75 | 0 | 0 | 0 | 110180
321.24 | 5.2502 | 104.6545 | 0.0034 | 25 | 25 | 0 | 25 | 25.18 | 5 | 4.7 | 5 | 5.04 | 200 | 9.6 | 9.5 | 90.4 | 90.3 | 10.5 | 10.5 | 89.5 | 89.4 | 4.6545 | 0 | 0 | 0 | 0.05 | 0.047 | 0.05 | 0.0504 | 0 | 0 | 0 | 0 | 0 | 0 | 0 | 0 | 0 | 0 | 0 | 0 | 0 | 0 | 0 | 0 | 0 | 0 | 0 | 0 | 0 | 0 | 0 | 0 | 0 | 0 | 0 | 0 | 0 | 10 | 9.4 | 10 | 10.08 | 0 | 0 | 0 | 0 | 0 | 0 | 0 | 0 | 0 | 0 | 0 | 0 | 0 | 0 | 0 | 0 | 0 | 0 | 0 | 0 | 0 | 0 | -10 | 0 | 0 | Off | 39775 | 0 | 25.5 | 24.9 | 1 | 75 | 74.9 | 0 | 0 | 90.4 | 90.3 | 89.5 | 89.4 | 9.6 | 9.5 | 10.5 | 10.5 | 75 | 74.9 | 0 | 0 | 0 | 110192
321.57 | 5.2503 | 104.6564 | 0.0033 | 25 | 25 | 0 | 25 | 25.18 | 5 | 4.705 | 5 | 5.075 | 200 | 9.6 | 9.6 | 90.4 | 90.4 | 10.5 | 10.5 | 89.5 | 89.5 | 4.6564 | 0 | 0 | 0 | 0.05 | 0.04705 | 0.05 | 0.05075 | 0 | 0 | 0 | 0 | 0 | 0 | 0 | 0 | 0 | 0 | 0 | 0 | 0 | 0 | 0 | 0 | 0 | 0 | 0 | 0 | 0 | 0 | 0 | 0 | 0 | 0 | 0 | 0 | 0 | 10 | 9.41 | 10 | 10.15 | 0 | 0 | 0 | 0 | 0 | 0 | 0 | 0 | 0 | 0 | 0 | 0 | 0 | 0 | 0 | 0 | 0 | 0 | 0 | 0 | 0 | 0 | -10 | 0 | 0 | Off | 39765.7 | 0 | 25.5 | 24.9 | 1 | 75 | 75 | 0 | 0 | 90.4 | 90.4 | 89.5 | 89.5 | 9.6 | 9.6 | 10.5 | 10.5 | 75 | 75 | 0 | 0 | 0 | 110205
321.9 | 5.2502 | 104.6545 | 0.0033 | 25 | 25 | 0 | 25 | 25.18 | 5 | 4.685 | 5 | 5.04 | 200 | 9.6 | 9.6 | 90.4 | 90.4 | 10.5 | 10.5 | 89.5 | 89.5 | 4.6545 | 0 | 0 | 0 | 0.05 | 0.04685 | 0.05 | 0.0504 | 0 | 0 | 0 | 0 | 0 | 0 | 0 | 0 | 0 | 0 | 0 | 0 | 0 | 0 | 0 | 0 | 0 | 0 | 0 | 0 | 0 | 0 | 0 | 0 | 0 | 0 | 0 | 0 | 0 | 10 | 9.37 | 10 | 10.08 | 0 | 0 | 0 | 0 | 0 | 0 | 0 | 0 | 0 | 0 | 0 | 0 | 0 | 0 | 0 | 0 | 0 | 0 | 0 | 0 | 0 | 0 | -10 | 0 | 0 | Off | 39751 | 0 | 25.5 | 24.8 | 1 | 75 | 75 | 0 | 0 | 90.4 | 90.4 | 89.5 | 89.5 | 9.6 | 9.6 | 10.5 | 10.5 | 75 | 75 | 0 | 0 | 0 | 110188
322.24 | 5.2503 | 104.6564 | 0.003 | 25 | 25 | 0 | 25 | 25.17 | 5 | 4.725 | 5 | 5.055 | 200 | 9.6 | 9.6 | 90.4 | 90.4 | 10.5 | 10.5 | 89.5 | 89.4 | 4.6564 | 0 | 0 | 0 | 0.05 | 0.04725 | 0.05 | 0.05055 | 0 | 0 | 0 | 0 | 0 | 0 | 0 | 0 | 0 | 0 | 0 | 0 | 0 | 0 | 0 | 0 | 0 | 0 | 0 | 0 | 0 | 0 | 0 | 0 | 0 | 0 | 0 | 0 | 0 | 10 | 9.45 | 10 | 10.11 | 0 | 0 | 0 | 0 | 0 | 0 | 0 | 0 | 0 | 0 | 0 | 0 | 0 | 0 | 0 | 0 | 0 | 0 | 0 | 0 | 0 | 0 | -10 | 0 | 0 | Off | 39748.7 | 0 | 25.5 | 24.8 | 1 | 75 | 75.1 | 0 | 0 | 90.4 | 90.4 | 89.5 | 89.4 | 9.6 | 9.6 | 10.5 | 10.5 | 75 | 75.1 | 0 | 0 | 0 | 110198
322.57 | 5.2504 | 104.6584 | 0.0029 | 25 | 25 | 0 | 26 | 25.18 | 5 | 4.705 | 5 | 5.025 | 200 | 9.6 | 9.5 | 90.4 | 90.4 | 10.5 | 10.5 | 89.5 | 89.4 | 4.6584 | 0 | 0 | 0 | 0.05 | 0.04705 | 0.05 | 0.05025 | 0 | 0 | 0 | 0 | 0 | 0 | 0 | 0 | 0 | 0 | 0 | 0 | 0 | 0 | 0 | 0 | 0 | 0 | 0 | 0 | 0 | 0 | 0 | 0 | 0 | 0 | 0 | 0 | 0 | 10 | 9.41 | 10 | 10.05 | 0 | 0 | 0 | 0 | 0 | 0 | 0 | 0 | 0 | 0 | 0 | 0 | 0 | 0 | 0 | 0 | 0 | 0 | 0 | 0 | 0 | 0 | -10 | 0 | 0 | Off | 39746.2 | 0 | 25.5 | 24.9 | 1 | 75 | 74.9 | 0 | 0 | 90.4 | 90.4 | 89.5 | 89.4 | 9.6 | 9.5 | 10.5 | 10.5 | 75 | 74.9 | 0 | 0 | 0 | 110176
322.91 | 5.2504 | 104.6584 | 0.0027 | 25 | 25 | 0 | 25 | 25.17 | 5 | 4.69 | 5 | 5.045 | 200 | 9.6 | 9.6 | 90.4 | 90.4 | 10.5 | 10.5 | 89.5 | 89.4 | 4.6584 | 0 | 0 | 0 | 0.05 | 0.0469 | 0.05 | 0.05045 | 0 | 0 | 0 | 0 | 0 | 0 | 0 | 0 | 0 | 0 | 0 | 0 | 0 | 0 | 0 | 0 | 0 | 0 | 0 | 0 | 0 | 0 | 0 | 0 | 0 | 0 | 0 | 0 | 0 | 10 | 9.38 | 10 | 10.09 | 0 | 0 | 0 | 0 | 0 | 0 | 0 | 0 | 0 | 0 | 0 | 0 | 0 | 0 | 0 | 0 | 0 | 0 | 0 | 0 | 0 | 0 | -10 | 0 | 0 | Off | 39745.7 | 0 | 25.5 | 24.9 | 1 | 75 | 75.1 | 0 | 0 | 90.4 | 90.4 | 89.5 | 89.4 | 9.6 | 9.6 | 10.5 | 10.5 | 75 | 75.1 | 0 | 0 | 0 | 110191
323.24 | 5.2504 | 104.6584 | 0.0026 | 25 | 25 | 0 | 25 | 25.19 | 5 | 4.715 | 5 | 5.07 | 200 | 9.6 | 9.7 | 90.4 | 90.5 | 10.5 | 10.5 | 89.5 | 89.5 | 4.6584 | 0 | 0 | 0 | 0.05 | 0.04715 | 0.05 | 0.0507 | 0 | 0 | 0 | 0 | 0 | 0 | 0 | 0 | 0 | 0 | 0 | 0 | 0 | 0 | 0 | 0 | 0 | 0 | 0 | 0 | 0 | 0 | 0 | 0 | 0 | 0 | 0 | 0 | 0 | 10 | 9.43 | 10 | 10.14 | 0 | 0 | 0 | 0 | 0 | 0 | 0 | 0 | 0 | 0 | 0 | 0 | 0 | 0 | 0 | 0 | 0 | 0 | 0 | 0 | 0 | 0 | -10 | 0 | 0 | Off | 39747.4 | 0 | 25.5 | 24.9 | 1 | 75 | 75 | 0 | 0 | 90.4 | 90.5 | 89.5 | 89.5 | 9.6 | 9.7 | 10.5 | 10.5 | 75 | 75 | 0 | 0 | 0 | 110207
323.57 | 5.2504 | 104.6584 | 0.0024 | 25 | 25 | 0 | 25 | 25.17 | 5 | 4.675 | 5 | 5.025 | 200 | 9.6 | 9.6 | 90.4 | 90.4 | 10.5 | 10.5 | 89.5 | 89.5 | 4.6584 | 0 | 0 | 0 | 0.05 | 0.04675 | 0.05 | 0.05025 | 0 | 0 | 0 | 0 | 0 | 0 | 0 | 0 | 0 | 0 | 0 | 0 | 0 | 0 | 0 | 0 | 0 | 0 | 0 | 0 | 0 | 0 | 0 | 0 | 0 | 0 | 0 | 0 | 0 | 10 | 9.35 | 10 | 10.05 | 0 | 0 | 0 | 0 | 0 | 0 | 0 | 0 | 0 | 0 | 0 | 0 | 0 | 0 | 0 | 0 | 0 | 0 | 0 | 0 | 0 | 0 | -10 | 0 | 0 | Off | 39740.8 | 0 | 25.5 | 24.8 | 1 | 75 | 75 | 0 | 0 | 90.4 | 90.4 | 89.5 | 89.5 | 9.6 | 9.6 | 10.5 | 10.5 | 75 | 75 | 0 | 0 | 0 | 110181
323.91 | 5.2505 | 104.6604 | 0.0023 | 25 | 25 | 0 | 25 | 25.16 | 5 | 4.76 | 5 | 5.06 | 200 | 9.6 | 9.6 | 90.4 | 90.4 | 10.5 | 10.5 | 89.5 | 89.5 | 4.6604 | 0 | 0 | 0 | 0.05 | 0.0476 | 0.05 | 0.0506 | 0 | 0 | 0 | 0 | 0 | 0 | 0 | 0 | 0 | 0 | 0 | 0 | 0 | 0 | 0 | 0 | 0 | 0 | 0 | 0 | 0 | 0 | 0 | 0 | 0 | 0 | 0 | 0 | 0 | 10 | 9.52 | 10 | 10.12 | 0 | 0 | 0 | 0 | 0 | 0 | 0 | 0 | 0 | 0 | 0 | 0 | 0 | 0 | 0 | 0 | 0 | 0 | 0 | 0 | 0 | 0 | -10 | 0 | 0 | Off | 39744.6 | 0 | 25.5 | 25 | 1 | 75 | 75 | 0 | 0 | 90.4 | 90.4 | 89.5 | 89.5 | 9.6 | 9.6 | 10.5 | 10.5 | 75 | 75 | 0 | 0 | 0 | 110203
324.24 | 5.2505 | 104.6604 | 0.0023 | 25 | 25 | 0 | 25 | 25.17 | 5 | 4.715 | 5 | 5.06 | 200 | 9.6 | 9.7 | 90.4 | 90.5 | 10.5 | 10.5 | 89.5 | 89.5 | 4.6604 | 0 | 0 | 0 | 0.05 | 0.04715 | 0.05 | 0.0506 | 0 | 0 | 0 | 0 | 0 | 0 | 0 | 0 | 0 | 0 | 0 | 0 | 0 | 0 | 0 | 0 | 0 | 0 | 0 | 0 | 0 | 0 | 0 | 0 | 0 | 0 | 0 | 0 | 0 | 10 | 9.43 | 10 | 10.12 | 0 | 0 | 0 | 0 | 0 | 0 | 0 | 0 | 0 | 0 | 0 | 0 | 0 | 0 | 0 | 0 | 0 | 0 | 0 | 0 | 0 | 0 | -10 | 0 | 0 | Off | 39742.6 | 0 | 25.5 | 25 | 1 | 75 | 75 | 0 | 0 | 90.4 | 90.5 | 89.5 | 89.5 | 9.6 | 9.7 | 10.5 | 10.5 | 75 | 75 | 0 | 0 | 0 | 110203
324.57 | 5.2505 | 104.6604 | 0.0021 | 25 | 25 | 0 | 25 | 25.18 | 5 | 4.68 | 5 | 5.04 | 200 | 9.6 | 9.6 | 90.4 | 90.3 | 10.5 | 10.5 | 89.5 | 89.4 | 4.6604 | 0 | 0 | 0 | 0.05 | 0.0468 | 0.05 | 0.0504 | 0 | 0 | 0 | 0 | 0 | 0 | 0 | 0 | 0 | 0 | 0 | 0 | 0 | 0 | 0 | 0 | 0 | 0 | 0 | 0 | 0 | 0 | 0 | 0 | 0 | 0 | 0 | 0 | 0 | 10 | 9.36 | 10 | 10.08 | 0 | 0 | 0 | 0 | 0 | 0 | 0 | 0 | 0 | 0 | 0 | 0 | 0 | 0 | 0 | 0 | 0 | 0 | 0 | 0 | 0 | 0 | -10 | 0 | 0 | Off | 39745.3 | 0 | 25.5 | 24.8 | 1 | 75 | 75 | 0 | 0 | 90.4 | 90.3 | 89.5 | 89.4 | 9.6 | 9.6 | 10.5 | 10.5 | 75 | 75 | 0 | 0 | 0 | 110188
324.91 | 5.2505 | 104.6604 | 0.002 | 25 | 25 | 0 | 25 | 25.18 | 5 | 4.695 | 5 | 5.065 | 200 | 9.6 | 9.6 | 90.4 | 90.3 | 10.5 | 10.5 | 89.5 | 89.5 | 4.6604 | 0 | 0 | 0 | 0.05 | 0.04695 | 0.05 | 0.05065 | 0 | 0 | 0 | 0 | 0 | 0 | 0 | 0 | 0 | 0 | 0 | 0 | 0 | 0 | 0 | 0 | 0 | 0 | 0 | 0 | 0 | 0 | 0 | 0 | 0 | 0 | 0 | 0 | 0 | 10 | 9.39 | 10 | 10.13 | 0 | 0 | 0 | 0 | 0 | 0 | 0 | 0 | 0 | 0 | 0 | 0 | 0 | 0 | 0 | 0 | 0 | 0 | 0 | 0 | 0 | 0 | -10 | 0 | 0 | Off | 39748.9 | 0 | 25.5 | 24.9 | 1 | 75 | 74.9 | 0 | 0 | 90.4 | 90.3 | 89.5 | 89.5 | 9.6 | 9.6 | 10.5 | 10.5 | 75 | 74.9 | 0 | 0 | 0 | 110202
325.24 | 5.2506 | 104.6624 | 0.0019 | 25 | 25 | 0 | 25 | 25.17 | 5 | 4.705 | 5 | 5.06 | 200 | 9.6 | 9.6 | 90.4 | 90.3 | 10.5 | 10.5 | 89.5 | 89.5 | 4.6624 | 0 | 0 | 0 | 0.05 | 0.04705 | 0.05 | 0.0506 | 0 | 0 | 0 | 0 | 0 | 0 | 0 | 0 | 0 | 0 | 0 | 0 | 0 | 0 | 0 | 0 | 0 | 0 | 0 | 0 | 0 | 0 | 0 | 0 | 0 | 0 | 0 | 0 | 0 | 10 | 9.41 | 10 | 10.12 | 0 | 0 | 0 | 0 | 0 | 0 | 0 | 0 | 0 | 0 | 0 | 0 | 0 | 0 | 0 | 0 | 0 | 0 | 0 | 0 | 0 | 0 | -10 | 0 | 0 | Off | 39751 | 0 | 25.5 | 25.1 | 1 | 75 | 75 | 0 | 0 | 90.4 | 90.3 | 89.5 | 89.5 | 9.6 | 9.6 | 10.5 | 10.5 | 75 | 75 | 0 | 0 | 0 | 110195
325.58 | 5.2506 | 104.6624 | 0.0018 | 25 | 25 | 0 | 25 | 25.17 | 5 | 4.71 | 5 | 5.035 | 200 | 9.6 | 9.6 | 90.4 | 90.5 | 10.5 | 10.5 | 89.5 | 89.4 | 4.6624 | 0 | 0 | 0 | 0.05 | 0.0471 | 0.05 | 0.05035 | 0 | 0 | 0 | 0 | 0 | 0 | 0 | 0 | 0 | 0 | 0 | 0 | 0 | 0 | 0 | 0 | 0 | 0 | 0 | 0 | 0 | 0 | 0 | 0 | 0 | 0 | 0 | 0 | 0 | 10 | 9.42 | 10 | 10.07 | 0 | 0 | 0 | 0 | 0 | 0 | 0 | 0 | 0 | 0 | 0 | 0 | 0 | 0 | 0 | 0 | 0 | 0 | 0 | 0 | 0 | 0 | -10 | 0 | 0 | Off | 39759.2 | 0 | 25.5 | 24.9 | 1 | 75 | 75 | 0 | 0 | 90.4 | 90.5 | 89.5 | 89.4 | 9.6 | 9.6 | 10.5 | 10.5 | 75 | 75 | 0 | 0 | 0 | 110185
325.91 | 5.2507 | 104.6644 | 0.0019 | 25 | 25 | 0 | 25 | 25.17 | 5 | 4.705 | 5 | 5.065 | 200 | 9.6 | 9.6 | 90.4 | 90.4 | 10.5 | 10.6 | 89.5 | 89.5 | 4.6644 | 0 | 0 | 0 | 0.05 | 0.04705 | 0.05 | 0.05065 | 0 | 0 | 0 | 0 | 0 | 0 | 0 | 0 | 0 | 0 | 0 | 0 | 0 | 0 | 0 | 0 | 0 | 0 | 0 | 0 | 0 | 0 | 0 | 0 | 0 | 0 | 0 | 0 | 0 | 10 | 9.41 | 10 | 10.13 | 0 | 0 | 0 | 0 | 0 | 0 | 0 | 0 | 0 | 0 | 0 | 0 | 0 | 0 | 0 | 0 | 0 | 0 | 0 | 0 | 0 | 0 | -10 | 0 | 0 | Off | 39756.8 | 0 | 25.5 | 25 | 1 | 75 | 75 | 0 | 0 | 90.4 | 90.4 | 89.5 | 89.5 | 9.6 | 9.6 | 10.5 | 10.6 | 75 | 75 | 0 | 1.1 | 0 | 110206
326.25 | 5.2507 | 104.6644 | 0.0018 | 25 | 25 | 0 | 25 | 25.18 | 5 | 4.69 | 5 | 5.05 | 200 | 9.6 | 9.6 | 90.4 | 90.4 | 10.5 | 10.5 | 89.5 | 89.5 | 4.6644 | 0 | 0 | 0 | 0.05 | 0.0469 | 0.05 | 0.0505 | 0 | 0 | 0 | 0 | 0 | 0 | 0 | 0 | 0 | 0 | 0 | 0 | 0 | 0 | 0 | 0 | 0 | 0 | 0 | 0 | 0 | 0 | 0 | 0 | 0 | 0 | 0 | 0 | 0 | 10 | 9.38 | 10 | 10.1 | 0 | 0 | 0 | 0 | 0 | 0 | 0 | 0 | 0 | 0 | 0 | 0 | 0 | 0 | 0 | 0 | 0 | 0 | 0 | 0 | 0 | 0 | -10 | 0 | 0 | Off | 39744.7 | 0 | 25.5 | 24.9 | 1 | 75 | 75 | 0 | 0 | 90.4 | 90.4 | 89.5 | 89.5 | 9.6 | 9.6 | 10.5 | 10.5 | 75 | 75 | 0 | 0 | 0 | 110195
326.58 | 5.2507 | 104.6644 | 0.0018 | 25 | 25 | 0 | 25 | 25.16 | 5 | 4.705 | 5 | 5.065 | 200 | 9.6 | 9.6 | 90.4 | 90.4 | 10.5 | 10.5 | 89.5 | 89.5 | 4.6644 | 0 | 0 | 0 | 0.05 | 0.04705 | 0.05 | 0.05065 | 0 | 0 | 0 | 0 | 0 | 0 | 0 | 0 | 0 | 0 | 0 | 0 | 0 | 0 | 0 | 0 | 0 | 0 | 0 | 0 | 0 | 0 | 0 | 0 | 0 | 0 | 0 | 0 | 0 | 10 | 9.41 | 10 | 10.13 | 0 | 0 | 0 | 0 | 0 | 0 | 0 | 0 | 0 | 0 | 0 | 0 | 0 | 0 | 0 | 0 | 0 | 0 | 0 | 0 | 0 | 0 | -10 | 0 | 0 | Off | 39728.1 | 0 | 25.5 | 24.8 | 1 | 75 | 74.9 | 0 | 0 | 90.4 | 90.4 | 89.5 | 89.5 | 9.6 | 9.6 | 10.5 | 10.5 | 75 | 74.9 | 0 | 0 | 0 | 110200
326.91 | 5.2508 | 104.6664 | 0.0019 | 25 | 25 | 0 | 25 | 25.17 | 5 | 4.71 | 5 | 5.07 | 200 | 9.6 | 9.6 | 90.4 | 90.3 | 10.5 | 10.5 | 89.5 | 89.5 | 4.6664 | 0 | 0 | 0 | 0.05 | 0.0471 | 0.05 | 0.0507 | 0 | 0 | 0 | 0 | 0 | 0 | 0 | 0 | 0 | 0 | 0 | 0 | 0 | 0 | 0 | 0 | 0 | 0 | 0 | 0 | 0 | 0 | 0 | 0 | 0 | 0 | 0 | 0 | 0 | 10 | 9.42 | 10 | 10.14 | 0 | 0 | 0 | 0 | 0 | 0 | 0 | 0 | 0 | 0 | 0 | 0 | 0 | 0 | 0 | 0 | 0 | 0 | 0 | 0 | 0 | 0 | -10 | 0 | 0 | Off | 39737.3 | 0 | 25.5 | 24.9 | 1 | 75 | 74.9 | 0 | 0 | 90.4 | 90.3 | 89.5 | 89.5 | 9.6 | 9.6 | 10.5 | 10.5 | 75 | 74.9 | 0 | 0 | 0 | 110201
327.25 | 5.2508 | 104.6664 | 0.0019 | 25 | 25 | 0 | 25 | 25.19 | 5 | 4.705 | 5 | 5.04 | 200 | 9.6 | 9.6 | 90.4 | 90.4 | 10.5 | 10.5 | 89.5 | 89.5 | 4.6664 | 0 | 0 | 0 | 0.05 | 0.04705 | 0.05 | 0.0504 | 0 | 0 | 0 | 0 | 0 | 0 | 0 | 0 | 0 | 0 | 0 | 0 | 0 | 0 | 0 | 0 | 0 | 0 | 0 | 0 | 0 | 0 | 0 | 0 | 0 | 0 | 0 | 0 | 0 | 10 | 9.41 | 10 | 10.08 | 0 | 0 | 0 | 0 | 0 | 0 | 0 | 0 | 0 | 0 | 0 | 0 | 0 | 0 | 0 | 0 | 0 | 0 | 0 | 0 | 0 | 0 | -10 | 0 | 0 | Off | 39744 | 0 | 25.5 | 24.9 | 1 | 75 | 75 | 0 | 0 | 90.4 | 90.4 | 89.5 | 89.5 | 9.6 | 9.6 | 10.5 | 10.5 | 75 | 75 | 0 | 0 | 0 | 110192
327.58 | 5.2508 | 104.6664 | 0.0019 | 25 | 25 | 0 | 25 | 25.17 | 5 | 4.725 | 5 | 5.065 | 200 | 9.6 | 9.5 | 90.4 | 90.4 | 10.5 | 10.5 | 89.5 | 89.5 | 4.6664 | 0 | 0 | 0 | 0.05 | 0.04725 | 0.05 | 0.05065 | 0 | 0 | 0 | 0 | 0 | 0 | 0 | 0 | 0 | 0 | 0 | 0 | 0 | 0 | 0 | 0 | 0 | 0 | 0 | 0 | 0 | 0 | 0 | 0 | 0 | 0 | 0 | 0 | 0 | 10 | 9.45 | 10 | 10.13 | 0 | 0 | 0 | 0 | 0 | 0 | 0 | 0 | 0 | 0 | 0 | 0 | 0 | 0 | 0 | 0 | 0 | 0 | 0 | 0 | 0 | 0 | -10 | 0 | 0 | Off | 39758.6 | 0 | 25.5 | 24.9 | 1 | 75 | 75 | 0 | 0 | 90.4 | 90.4 | 89.5 | 89.5 | 9.6 | 9.5 | 10.5 | 10.5 | 75 | 75 | 0 | 0 | 0 | 110204
327.91 | 5.2508 | 104.6664 | 0.0019 | 25 | 25 | 0 | 25 | 25.17 | 5 | 4.71 | 5 | 5.065 | 200 | 9.6 | 9.6 | 90.4 | 90.4 | 10.5 | 10.5 | 89.5 | 89.5 | 4.6664 | 0 | 0 | 0 | 0.05 | 0.0471 | 0.05 | 0.05065 | 0 | 0 | 0 | 0 | 0 | 0 | 0 | 0 | 0 | 0 | 0 | 0 | 0 | 0 | 0 | 0 | 0 | 0 | 0 | 0 | 0 | 0 | 0 | 0 | 0 | 0 | 0 | 0 | 0 | 10 | 9.42 | 10 | 10.13 | 0 | 0 | 0 | 0 | 0 | 0 | 0 | 0 | 0 | 0 | 0 | 0 | 0 | 0 | 0 | 0 | 0 | 0 | 0 | 0 | 0 | 0 | -10 | 0 | 0 | Off | 39758.9 | 0 | 25.5 | 24.9 | 1 | 75 | 75 | 0 | 0 | 90.4 | 90.4 | 89.5 | 89.5 | 9.6 | 9.6 | 10.5 | 10.5 | 75 | 75 | 0 | 0 | 0 | 110207
328.25 | 5.2507 | 104.6644 | 0.0017 | 25 | 25 | 0 | 25 | 25.18 | 5 | 4.69 | 5 | 5.03 | 200 | 9.6 | 9.6 | 90.4 | 90.5 | 10.5 | 10.5 | 89.5 | 89.5 | 4.6644 | 0 | 0 | 0 | 0.05 | 0.0469 | 0.05 | 0.0503 | 0 | 0 | 0 | 0 | 0 | 0 | 0 | 0 | 0 | 0 | 0 | 0 | 0 | 0 | 0 | 0 | 0 | 0 | 0 | 0 | 0 | 0 | 0 | 0 | 0 | 0 | 0 | 0 | 0 | 10 | 9.38 | 10 | 10.06 | 0 | 0 | 0 | 0 | 0 | 0 | 0 | 0 | 0 | 0 | 0 | 0 | 0 | 0 | 0 | 0 | 0 | 0 | 0 | 0 | 0 | 0 | -10 | 0 | 0 | Off | 39757.6 | 0 | 25.5 | 24.9 | 1 | 75 | 75.1 | 0 | 0 | 90.4 | 90.5 | 89.5 | 89.5 | 9.6 | 9.6 | 10.5 | 10.5 | 75 | 75.1 | 0 | 0 | 0 | 110184
328.58 | 5.2508 | 104.6664 | 0.0016 | 25 | 25 | 0 | 25 | 25.16 | 5 | 4.695 | 5 | 5.05 | 200 | 9.6 | 9.6 | 90.4 | 90.4 | 10.5 | 10.5 | 89.5 | 89.5 | 4.6664 | 0 | 0 | 0 | 0.05 | 0.04695 | 0.05 | 0.0505 | 0 | 0 | 0 | 0 | 0 | 0 | 0 | 0 | 0 | 0 | 0 | 0 | 0 | 0 | 0 | 0 | 0 | 0 | 0 | 0 | 0 | 0 | 0 | 0 | 0 | 0 | 0 | 0 | 0 | 10 | 9.39 | 10 | 10.1 | 0 | 0 | 0 | 0 | 0 | 0 | 0 | 0 | 0 | 0 | 0 | 0 | 0 | 0 | 0 | 0 | 0 | 0 | 0 | 0 | 0 | 0 | -10 | 0 | 0 | Off | 39753.8 | 0 | 25.5 | 24.9 | 1 | 75 | 74.9 | 0 | 0 | 90.4 | 90.4 | 89.5 | 89.5 | 9.6 | 9.6 | 10.5 | 10.5 | 75 | 74.9 | 0 | 0 | 0 | 110196
328.92 | 5.2509 | 104.6684 | 0.0016 | 25 | 25 | 0 | 25 | 25.16 | 5 | 4.7 | 5 | 5.065 | 200 | 9.6 | 9.6 | 90.4 | 90.3 | 10.5 | 10.5 | 89.5 | 89.4 | 4.6684 | 0 | 0 | 0 | 0.05 | 0.047 | 0.05 | 0.05065 | 0 | 0 | 0 | 0 | 0 | 0 | 0 | 0 | 0 | 0 | 0 | 0 | 0 | 0 | 0 | 0 | 0 | 0 | 0 | 0 | 0 | 0 | 0 | 0 | 0 | 0 | 0 | 0 | 0 | 10 | 9.4 | 10 | 10.13 | 0 | 0 | 0 | 0 | 0 | 0 | 0 | 0 | 0 | 0 | 0 | 0 | 0 | 0 | 0 | 0 | 0 | 0 | 0 | 0 | 0 | 0 | -10 | 0 | 0 | Off | 39755.3 | 0 | 25.5 | 24.9 | 1 | 75 | 75.1 | 0 | 0 | 90.4 | 90.3 | 89.5 | 89.4 | 9.6 | 9.6 | 10.5 | 10.5 | 75 | 75.1 | 0 | 0 | 0 | 110203
329.25 | 5.2508 | 104.6664 | 0.0015 | 25 | 25 | 0 | 25 | 25.17 | 5 | 4.705 | 5 | 5.035 | 200 | 9.6 | 9.6 | 90.4 | 90.4 | 10.5 | 10.5 | 89.5 | 89.5 | 4.6664 | 0 | 0 | 0 | 0.05 | 0.04705 | 0.05 | 0.05035 | 0 | 0 | 0 | 0 | 0 | 0 | 0 | 0 | 0 | 0 | 0 | 0 | 0 | 0 | 0 | 0 | 0 | 0 | 0 | 0 | 0 | 0 | 0 | 0 | 0 | 0 | 0 | 0 | 0 | 10 | 9.41 | 10 | 10.07 | 0 | 0 | 0 | 0 | 0 | 0 | 0 | 0 | 0 | 0 | 0 | 0 | 0 | 0 | 0 | 0 | 0 | 0 | 0 | 0 | 0 | 0 | -10 | 0 | 0 | Off | 39752.1 | 0 | 25.5 | 24.8 | 1 | 75 | 74.9 | 0 | 0 | 90.4 | 90.4 | 89.5 | 89.5 | 9.6 | 9.6 | 10.5 | 10.5 | 75 | 74.9 | 0 | 0 | 0 | 110185
329.58 | 5.2509 | 104.6684 | 0.0014 | 25 | 25 | 0 | 25 | 25.17 | 5 | 4.69 | 5 | 5.05 | 200 | 9.6 | 9.6 | 90.4 | 90.4 | 10.5 | 10.5 | 89.5 | 89.4 | 4.6684 | 0 | 0 | 0 | 0.05 | 0.0469 | 0.05 | 0.0505 | 0 | 0 | 0 | 0 | 0 | 0 | 0 | 0 | 0 | 0 | 0 | 0 | 0 | 0 | 0 | 0 | 0 | 0 | 0 | 0 | 0 | 0 | 0 | 0 | 0 | 0 | 0 | 0 | 0 | 10 | 9.38 | 10 | 10.1 | 0 | 0 | 0 | 0 | 0 | 0 | 0 | 0 | 0 | 0 | 0 | 0 | 0 | 0 | 0 | 0 | 0 | 0 | 0 | 0 | 0 | 0 | -10 | 0 | 0 | Off | 39759.5 | 0 | 25.5 | 24.8 | 1 | 75 | 75 | 0 | 0 | 90.4 | 90.4 | 89.5 | 89.4 | 9.6 | 9.6 | 10.5 | 10.5 | 75 | 75 | 0 | 0.1 | 0 | 110200
329.92 | 5.251 | 104.6704 | 0.0014 | 25 | 25 | 0 | 25 | 25.16 | 5 | 4.7 | 5 | 5.055 | 200 | 9.6 | 9.6 | 90.4 | 90.5 | 10.5 | 10.5 | 89.5 | 89.5 | 4.6704 | 0 | 0 | 0 | 0.05 | 0.047 | 0.05 | 0.05055 | 0 | 0 | 0 | 0 | 0 | 0 | 0 | 0 | 0 | 0 | 0 | 0 | 0 | 0 | 0 | 0 | 0 | 0 | 0 | 0 | 0 | 0 | 0 | 0 | 0 | 0 | 0 | 0 | 0 | 10 | 9.4 | 10 | 10.11 | 0 | 0 | 0 | 0 | 0 | 0 | 0 | 0 | 0 | 0 | 0 | 0 | 0 | 0 | 0 | 0 | 0 | 0 | 0 | 0 | 0 | 0 | -10 | 0 | 0 | Off | 39760.5 | 0 | 25.5 | 24.9 | 1 | 75 | 75 | 0 | 0 | 90.4 | 90.5 | 89.5 | 89.5 | 9.6 | 9.6 | 10.5 | 10.5 | 75 | 75 | 0 | 0 | 0 | 110199
330.25 | 5.2509 | 104.6684 | 0.0013 | 25 | 25 | 0 | 25 | 25.17 | 5 | 4.695 | 5 | 5.055 | 200 | 9.6 | 9.6 | 90.4 | 90.4 | 10.5 | 10.5 | 89.5 | 89.4 | 4.6684 | 0 | 0 | 0 | 0.05 | 0.04695 | 0.05 | 0.05055 | 0 | 0 | 0 | 0 | 0 | 0 | 0 | 0 | 0 | 0 | 0 | 0 | 0 | 0 | 0 | 0 | 0 | 0 | 0 | 0 | 0 | 0 | 0 | 0 | 0 | 0 | 0 | 0 | 0 | 10 | 9.39 | 10 | 10.11 | 0 | 0 | 0 | 0 | 0 | 0 | 0 | 0 | 0 | 0 | 0 | 0 | 0 | 0 | 0 | 0 | 0 | 0 | 0 | 0 | 0 | 0 | -10 | 0 | 0 | Off | 39763.5 | 0 | 25.5 | 25 | 1 | 75 | 75 | 0 | 0 | 90.4 | 90.4 | 89.5 | 89.4 | 9.6 | 9.6 | 10.5 | 10.5 | 75 | 75 | 0 | 0 | 0 | 110203
330.59 | 5.251 | 104.6704 | 0.0014 | 25 | 25 | 0 | 26 | 25.16 | 5 | 4.71 | 5 | 5.055 | 200 | 9.6 | 9.6 | 90.4 | 90.4 | 10.5 | 10.5 | 89.5 | 89.5 | 4.6704 | 0 | 0 | 0 | 0.05 | 0.0471 | 0.05 | 0.05055 | 0 | 0 | 0 | 0 | 0 | 0 | 0 | 0 | 0 | 0 | 0 | 0 | 0 | 0 | 0 | 0 | 0 | 0 | 0 | 0 | 0 | 0 | 0 | 0 | 0 | 0 | 0 | 0 | 0 | 10 | 9.42 | 10 | 10.11 | 0 | 0 | 0 | 0 | 0 | 0 | 0 | 0 | 0 | 0 | 0 | 0 | 0 | 0 | 0 | 0 | 0 | 0 | 0 | 0 | 0 | 0 | -10 | 0 | 0 | Off | 39766.4 | 0 | 25.5 | 24.8 | 1 | 75 | 75 | 0 | 0 | 90.4 | 90.4 | 89.5 | 89.5 | 9.6 | 9.6 | 10.5 | 10.5 | 75 | 75 | 0 | 0 | 0 | 110199
330.92 | 5.251 | 104.6704 | 0.0013 | 25 | 25 | 0 | 25 | 25.17 | 5 | 4.7 | 5 | 5.04 | 200 | 9.6 | 9.6 | 90.4 | 90.4 | 10.5 | 10.5 | 89.5 | 89.5 | 4.6704 | 0 | 0 | 0 | 0.05 | 0.047 | 0.05 | 0.0504 | 0 | 0 | 0 | 0 | 0 | 0 | 0 | 0 | 0 | 0 | 0 | 0 | 0 | 0 | 0 | 0 | 0 | 0 | 0 | 0 | 0 | 0 | 0 | 0 | 0 | 0 | 0 | 0 | 0 | 10 | 9.4 | 10 | 10.08 | 0 | 0 | 0 | 0 | 0 | 0 | 0 | 0 | 0 | 0 | 0 | 0 | 0 | 0 | 0 | 0 | 0 | 0 | 0 | 0 | 0 | 0 | -10 | 0 | 0 | Off | 39761.3 | 0 | 25.5 | 24.9 | 1 | 75 | 75 | 0 | 0 | 90.4 | 90.4 | 89.5 | 89.5 | 9.6 | 9.6 | 10.5 | 10.5 | 75 | 75 | 0 | 0 | 0 | 110186
331.25 | 5.251 | 104.6704 | 0.0014 | 25 | 25 | 0 | 25 | 25.15 | 5 | 4.705 | 5 | 5.065 | 200 | 9.6 | 9.6 | 90.4 | 90.4 | 10.5 | 10.5 | 89.5 | 89.5 | 4.6704 | 0 | 0 | 0 | 0.05 | 0.04705 | 0.05 | 0.05065 | 0 | 0 | 0 | 0 | 0 | 0 | 0 | 0 | 0 | 0 | 0 | 0 | 0 | 0 | 0 | 0 | 0 | 0 | 0 | 0 | 0 | 0 | 0 | 0 | 0 | 0 | 0 | 0 | 0 | 10 | 9.41 | 10 | 10.13 | 0 | 0 | 0 | 0 | 0 | 0 | 0 | 0 | 0 | 0 | 0 | 0 | 0 | 0 | 0 | 0 | 0 | 0 | 0 | 0 | 0 | 0 | -10 | 0 | 0 | Off | 39757.4 | 0 | 25.5 | 25 | 1 | 75 | 75 | 0 | 0 | 90.4 | 90.4 | 89.5 | 89.5 | 9.6 | 9.6 | 10.5 | 10.5 | 75 | 75 | 0 | 0 | 0 | 110204
331.59 | 5.251 | 104.6704 | 0.0015 | 25 | 25 | 0 | 25 | 25.16 | 5 | 4.675 | 5 | 5.055 | 200 | 9.6 | 9.6 | 90.4 | 90.3 | 10.5 | 10.5 | 89.5 | 89.5 | 4.6704 | 0 | 0 | 0 | 0.05 | 0.04675 | 0.05 | 0.05055 | 0 | 0 | 0 | 0 | 0 | 0 | 0 | 0 | 0 | 0 | 0 | 0 | 0 | 0 | 0 | 0 | 0 | 0 | 0 | 0 | 0 | 0 | 0 | 0 | 0 | 0 | 0 | 0 | 0 | 10 | 9.35 | 10 | 10.11 | 0 | 0 | 0 | 0 | 0 | 0 | 0 | 0 | 0 | 0 | 0 | 0 | 0 | 0 | 0 | 0 | 0 | 0 | 0 | 0 | 0 | 0 | -10 | 0 | 0 | Off | 39767.1 | 0 | 25.5 | 24.8 | 1 | 75 | 74.9 | 0 | 0 | 90.4 | 90.3 | 89.5 | 89.5 | 9.6 | 9.6 | 10.5 | 10.5 | 75 | 74.9 | 0 | 0 | 0 | 110198
331.92 | 5.251 | 104.6704 | 0.0013 | 25 | 25 | 0 | 25 | 25.17 | 5 | 4.705 | 5 | 5.04 | 200 | 9.6 | 9.6 | 90.4 | 90.5 | 10.5 | 10.5 | 89.5 | 89.5 | 4.6704 | 0 | 0 | 0 | 0.05 | 0.04705 | 0.05 | 0.0504 | 0 | 0 | 0 | 0 | 0 | 0 | 0 | 0 | 0 | 0 | 0 | 0 | 0 | 0 | 0 | 0 | 0 | 0 | 0 | 0 | 0 | 0 | 0 | 0 | 0 | 0 | 0 | 0 | 0 | 10 | 9.41 | 10 | 10.08 | 0 | 0 | 0 | 0 | 0 | 0 | 0 | 0 | 0 | 0 | 0 | 0 | 0 | 0 | 0 | 0 | 0 | 0 | 0 | 0 | 0 | 0 | -10 | 0 | 0 | Off | 39766.9 | 0 | 25.5 | 24.8 | 1 | 75 | 75 | 0 | 0 | 90.4 | 90.5 | 89.5 | 89.5 | 9.6 | 9.6 | 10.5 | 10.5 | 75 | 75 | 0 | 0 | 0 | 110191
332.26 | 5.251 | 104.6704 | 0.0013 | 25 | 25 | 0 | 25 | 25.16 | 5 | 4.695 | 5 | 5.06 | 200 | 9.6 | 9.6 | 90.4 | 90.5 | 10.5 | 10.5 | 89.5 | 89.5 | 4.6704 | 0 | 0 | 0 | 0.05 | 0.04695 | 0.05 | 0.0506 | 0 | 0 | 0 | 0 | 0 | 0 | 0 | 0 | 0 | 0 | 0 | 0 | 0 | 0 | 0 | 0 | 0 | 0 | 0 | 0 | 0 | 0 | 0 | 0 | 0 | 0 | 0 | 0 | 0 | 10 | 9.39 | 10 | 10.12 | 0 | 0 | 0 | 0 | 0 | 0 | 0 | 0 | 0 | 0 | 0 | 0 | 0 | 0 | 0 | 0 | 0 | 0 | 0 | 0 | 0 | 0 | -10 | 0 | 0 | Off | 39779.2 | 0 | 25.5 | 25 | 1 | 75 | 75.1 | 0 | 0 | 90.4 | 90.5 | 89.5 | 89.5 | 9.6 | 9.6 | 10.5 | 10.5 | 75 | 75.1 | 0 | 0 | 0 | 110198
332.59 | 5.251 | 104.6704 | 0.0012 | 25 | 25 | 0 | 25 | 25.16 | 5 | 4.725 | 5 | 5.06 | 200 | 9.6 | 9.6 | 90.4 | 90.4 | 10.5 | 10.5 | 89.5 | 89.5 | 4.6704 | 0 | 0 | 0 | 0.05 | 0.04725 | 0.05 | 0.0506 | 0 | 0 | 0 | 0 | 0 | 0 | 0 | 0 | 0 | 0 | 0 | 0 | 0 | 0 | 0 | 0 | 0 | 0 | 0 | 0 | 0 | 0 | 0 | 0 | 0 | 0 | 0 | 0 | 0 | 10 | 9.45 | 10 | 10.12 | 0 | 0 | 0 | 0 | 0 | 0 | 0 | 0 | 0 | 0 | 0 | 0 | 0 | 0 | 0 | 0 | 0 | 0 | 0 | 0 | 0 | 0 | -10 | 0 | 0 | Off | 39774.6 | 0 | 25.5 | 24.9 | 1 | 75 | 74.9 | 0 | 0 | 90.4 | 90.4 | 89.5 | 89.5 | 9.6 | 9.6 | 10.5 | 10.5 | 75 | 74.9 | 0 | 0 | 0 | 110204
332.92 | 5.251 | 104.6704 | 0.0012 | 25 | 25 | 0 | 25 | 25.16 | 5 | 4.71 | 5 | 5.035 | 200 | 9.6 | 9.6 | 90.4 | 90.5 | 10.5 | 10.5 | 89.5 | 89.5 | 4.6704 | 0 | 0 | 0 | 0.05 | 0.0471 | 0.05 | 0.05035 | 0 | 0 | 0 | 0 | 0 | 0 | 0 | 0 | 0 | 0 | 0 | 0 | 0 | 0 | 0 | 0 | 0 | 0 | 0 | 0 | 0 | 0 | 0 | 0 | 0 | 0 | 0 | 0 | 0 | 10 | 9.42 | 10 | 10.07 | 0 | 0 | 0 | 0 | 0 | 0 | 0 | 0 | 0 | 0 | 0 | 0 | 0 | 0 | 0 | 0 | 0 | 0 | 0 | 0 | 0 | 0 | -10 | 0 | 0 | Off | 39772.4 | 0 | 25.5 | 25 | 1 | 75 | 75 | 0 | 0 | 90.4 | 90.5 | 89.5 | 89.5 | 9.6 | 9.6 | 10.5 | 10.5 | 75 | 75 | 0 | 0 | 0 | 110186
333.26 | 5.251 | 104.6704 | 0.001 | 25 | 25 | 0 | 26 | 25.16 | 5 | 4.695 | 5 | 5.065 | 200 | 9.6 | 9.6 | 90.4 | 90.3 | 10.5 | 10.5 | 89.5 | 89.5 | 4.6704 | 0 | 0 | 0 | 0.05 | 0.04695 | 0.05 | 0.05065 | 0 | 0 | 0 | 0 | 0 | 0 | 0 | 0 | 0 | 0 | 0 | 0 | 0 | 0 | 0 | 0 | 0 | 0 | 0 | 0 | 0 | 0 | 0 | 0 | 0 | 0 | 0 | 0 | 0 | 10 | 9.39 | 10 | 10.13 | 0 | 0 | 0 | 0 | 0 | 0 | 0 | 0 | 0 | 0 | 0 | 0 | 0 | 0 | 0 | 0 | 0 | 0 | 0 | 0 | 0 | 0 | -10 | 0 | 0 | Off | 39791.9 | 0 | 25.5 | 24.9 | 1 | 75 | 75.1 | 0 | 0 | 90.4 | 90.3 | 89.5 | 89.5 | 9.6 | 9.6 | 10.5 | 10.5 | 75 | 75.1 | 0 | 0 | 0 | 110202
333.59 | 5.2511 | 104.6724 | 0.0008 | 25 | 25 | 0 | 25 | 25.15 | 5 | 4.685 | 5 | 5.02 | 200 | 9.6 | 9.6 | 90.4 | 90.5 | 10.5 | 10.5 | 89.5 | 89.5 | 4.6724 | 0 | 0 | 0 | 0.05 | 0.04685 | 0.05 | 0.0502 | 0 | 0 | 0 | 0 | 0 | 0 | 0 | 0 | 0 | 0 | 0 | 0 | 0 | 0 | 0 | 0 | 0 | 0 | 0 | 0 | 0 | 0 | 0 | 0 | 0 | 0 | 0 | 0 | 0 | 10 | 9.37 | 10 | 10.04 | 0 | 0 | 0 | 0 | 0 | 0 | 0 | 0 | 0 | 0 | 0 | 0 | 0 | 0 | 0 | 0 | 0 | 0 | 0 | 0 | 0 | 0 | -10 | 0 | 0 | Off | 39785.7 | 0 | 25.5 | 24.9 | 1 | 75 | 75 | 0 | 0 | 90.4 | 90.5 | 89.5 | 89.5 | 9.6 | 9.6 | 10.5 | 10.5 | 75 | 75 | 0 | 0 | 0 | 110173
333.92 | 5.251 | 104.6704 | 0.0007 | 25 | 25 | 0 | 25 | 25.16 | 5 | 4.7 | 5 | 5.045 | 200 | 9.6 | 9.6 | 90.4 | 90.3 | 10.5 | 10.5 | 89.5 | 89.4 | 4.6704 | 0 | 0 | 0 | 0.05 | 0.047 | 0.05 | 0.05045 | 0 | 0 | 0 | 0 | 0 | 0 | 0 | 0 | 0 | 0 | 0 | 0 | 0 | 0 | 0 | 0 | 0 | 0 | 0 | 0 | 0 | 0 | 0 | 0 | 0 | 0 | 0 | 0 | 0 | 10 | 9.4 | 10 | 10.09 | 0 | 0 | 0 | 0 | 0 | 0 | 0 | 0 | 0 | 0 | 0 | 0 | 0 | 0 | 0 | 0 | 0 | 0 | 0 | 0 | 0 | 0 | -10 | 0 | 0 | Off | 39782.7 | 0 | 25.5 | 24.8 | 1 | 75 | 75 | 0 | 0 | 90.4 | 90.3 | 89.5 | 89.4 | 9.6 | 9.6 | 10.5 | 10.5 | 75 | 75 | 0 | 0 | 0 | 110190
334.26 | 5.2511 | 104.6724 | 0.0007 | 25 | 25 | 0 | 25 | 25.16 | 5 | 4.705 | 5 | 5.06 | 200 | 9.6 | 9.6 | 90.4 | 90.4 | 10.5 | 10.5 | 89.5 | 89.5 | 4.6724 | 0 | 0 | 0 | 0.05 | 0.04705 | 0.05 | 0.0506 | 0 | 0 | 0 | 0 | 0 | 0 | 0 | 0 | 0 | 0 | 0 | 0 | 0 | 0 | 0 | 0 | 0 | 0 | 0 | 0 | 0 | 0 | 0 | 0 | 0 | 0 | 0 | 0 | 0 | 10 | 9.41 | 10 | 10.12 | 0 | 0 | 0 | 0 | 0 | 0 | 0 | 0 | 0 | 0 | 0 | 0 | 0 | 0 | 0 | 0 | 0 | 0 | 0 | 0 | 0 | 0 | -10 | 0 | 0 | Off | 39779.8 | 0 | 25.5 | 24.9 | 1 | 75 | 75 | 0 | 0 | 90.4 | 90.4 | 89.5 | 89.5 | 9.6 | 9.6 | 10.5 | 10.5 | 75 | 75 | 0 | 0 | 0 | 110198
334.59 | 5.251 | 104.6704 | 0.0005 | 25 | 25 | 0 | 25 | 25.17 | 5 | 4.69 | 5 | 5.01 | 200 | 9.6 | 9.7 | 90.4 | 90.3 | 10.5 | 10.5 | 89.5 | 89.5 | 4.6704 | 0 | 0 | 0 | 0.05 | 0.0469 | 0.05 | 0.0501 | 0 | 0 | 0 | 0 | 0 | 0 | 0 | 0 | 0 | 0 | 0 | 0 | 0 | 0 | 0 | 0 | 0 | 0 | 0 | 0 | 0 | 0 | 0 | 0 | 0 | 0 | 0 | 0 | 0 | 10 | 9.38 | 10 | 10.02 | 0 | 0 | 0 | 0 | 0 | 0 | 0 | 0 | 0 | 0 | 0 | 0 | 0 | 0 | 0 | 0 | 0 | 0 | 0 | 0 | 0 | 0 | -10 | 0 | 0 | Off | 39774.7 | 0 | 25.5 | 25 | 1 | 75 | 75 | 0 | 0 | 90.4 | 90.3 | 89.5 | 89.5 | 9.6 | 9.7 | 10.5 | 10.5 | 75 | 75 | 0 | 0 | 0 | 110172
334.93 | 5.251 | 104.6704 | 0.0004 | 25 | 25 | 0 | 25 | 25.17 | 5 | 4.72 | 5 | 5.05 | 200 | 9.6 | 9.6 | 90.4 | 90.4 | 10.5 | 10.5 | 89.5 | 89.5 | 4.6704 | 0 | 0 | 0 | 0.05 | 0.0472 | 0.05 | 0.0505 | 0 | 0 | 0 | 0 | 0 | 0 | 0 | 0 | 0 | 0 | 0 | 0 | 0 | 0 | 0 | 0 | 0 | 0 | 0 | 0 | 0 | 0 | 0 | 0 | 0 | 0 | 0 | 0 | 0 | 10 | 9.44 | 10 | 10.1 | 0 | 0 | 0 | 0 | 0 | 0 | 0 | 0 | 0 | 0 | 0 | 0 | 0 | 0 | 0 | 0 | 0 | 0 | 0 | 0 | 0 | 0 | -10 | 0 | 0 | Off | 39778.6 | 0 | 25.5 | 24.8 | 1 | 75 | 75.1 | 0 | 0 | 90.4 | 90.4 | 89.5 | 89.5 | 9.6 | 9.6 | 10.5 | 10.5 | 75 | 75.1 | 0 | 0 | 0 | 110202
335.26 | 5.2512 | 104.6744 | 0.0004 | 25 | 25 | 0 | 26 | 25.18 | 5 | 4.735 | 0 | 5.07 | 200 | 9.6 | 9.6 | 90.4 | 90.4 | 0 | 0 | 100 | 100 | 4.6744 | 0 | 0 | 0 | 0.05 | 0.04735 | 0 | 0.0507 | 0 | 0 | 0 | 0 | 0 | 0 | 0 | 0 | 0 | 0 | 0 | 0 | 0 | 0 | 0 | 0 | 0 | 0 | 0 | 0 | 0 | 0 | 0 | 0 | 0 | 0 | 0 | 0 | 0 | 10 | 9.47 | 0 | 10.14 | 0 | 0 | 0 | 0 | 0 | 0 | 0 | 0 | 0 | 0 | 0 | 0 | 0 | 0 | 0 | 0 | 0 | 0 | 0 | 0 | 0 | 0 | -10 | 0 | 0 | Off | 39785.2 | 0 | 25.5 | 24.9 | 1 | 75 | 75.1 | 0 | 0 | 90.4 | 90.4 | 100 | 100 | 9.6 | 9.6 | 0 | 0 | 75 | 75.1 | 0 | 0 | 0 | 110209
335.59 | 5.2511 | 104.6724 | 0.0005 | 25 | 25 | 0 | 25 | 25.16 | 5 | 4.7 | 0 | 1.395 | 200 | 9.6 | 9.6 | 90.4 | 90.5 | 0 | 0 | 100 | 100 | 4.6724 | 0 | 0 | 0 | 0.05 | 0.047 | 0 | 0.01395 | 0 | 0 | 0 | 0 | 0 | 0 | 0 | 0 | 0 | 0 | 0 | 0 | 0 | 0 | 0 | 0 | 0 | 0 | 0 | 0 | 0 | 0 | 0 | 0 | 0 | 0 | 0 | 0 | 0 | 10 | 9.4 | 0 | 2.79 | 0 | 0 | 0 | 0 | 0 | 0 | 0 | 0 | 0 | 0 | 0 | 0 | 0 | 0 | 0 | 0 | 0 | 0 | 0 | 0 | 0 | 0 | -10 | 0 | 0 | Off | 39798 | 0 | 25.5 | 24.9 | 1 | 75 | 75 | 0 | 0 | 90.4 | 90.5 | 100 | 100 | 9.6 | 9.6 | 0 | 0 | 75 | 75 | 0 | 0 | 0 | 107318
335.93 | 5.2511 | 104.6724 | 0.0005 | 25 | 25 | 0 | 25 | 25.16 | 5 | 4.7 | 0 | 0.39 | 200 | 9.6 | 9.6 | 90.4 | 90.3 | 0 | 0 | 100 | 100 | 4.6724 | 0 | 0 | 0 | 0.05 | 0.047 | 0 | 0.0039 | 0 | 0 | 0 | 0 | 0 | 0 | 0 | 0 | 0 | 0 | 0 | 0 | 0 | 0 | 0 | 0 | 0 | 0 | 0 | 0 | 0 | 0 | 0 | 0 | 0 | 0 | 0 | 0 | 0 | 10 | 9.4 | 0 | 0.78 | 0 | 0 | 0 | 0 | 0 | 0 | 0 | 0 | 0 | 0 | 0 | 0 | 0 | 0 | 0 | 0 | 0 | 0 | 0 | 0 | 0 | 0 | -10 | 0 | 0 | Off | 39814.3 | 0 | 25.5 | 24.9 | 1 | 75 | 75.1 | 0 | 0 | 90.4 | 90.3 | 100 | 100 | 9.6 | 9.6 | 0 | 0 | 75 | 75.1 | 0 | 0 | 0 | 106553
336.26 | 5.2447 | 104.5448 | -0.0028 | 25 | 25 | 0 | 25 | 25.17 | 5 | 4.705 | 0 | 0.205 | 200 | 9.6 | 9.6 | 90.4 | 90.4 | 0 | 0 | 100 | 100 | 4.5448 | 0 | 0 | 0 | 0.05 | 0.04705 | 0 | 0.00205 | 0 | 0 | 0 | 0 | 0 | 0 | 0 | 0 | 0 | 0 | 0 | 0 | 0 | 0 | 0 | 0 | 0 | 0 | 0 | 0 | 0 | 0 | 0 | 0 | 0 | 0 | 0 | 0 | 0 | 10 | 9.41 | 0 | 0.41 | 0 | 0 | 0 | 0 | 0 | 0 | 0 | 0 | 0 | 0 | 0 | 0 | 0 | 0 | 0 | 0 | 0 | 0 | 0 | 0 | 0 | 0 | -10 | 0 | 0 | Off | 39709.2 | 0 | 25.5 | 24.8 | 1 | 75 | 75 | 0 | 0 | 90.4 | 90.4 | 100 | 100 | 9.6 | 9.6 | 0 | 0 | 75 | 75 | 0 | 0 | 0 | 106417
336.6 | 5.2274 | 104.2 | -0.0235 | 25 | 25 | 0 | 25 | 25.17 | 5 | 4.685 | 0 | 0.14 | 200 | 9.6 | 9.5 | 90.4 | 90.5 | 0 | 0 | 100 | 100 | 4.2 | 0 | 0 | 0 | 0.05 | 0.04685 | 0 | 0.0014 | 0 | 0 | 0 | 0 | 0 | 0 | 0 | 0 | 0 | 0 | 0 | 0 | 0 | 0 | 0 | 0 | 0 | 0 | 0 | 0 | 0 | 0 | 0 | 0 | 0 | 0 | 0 | 0 | 0 | 10 | 9.37 | 0 | 0.28 | 0 | 0 | 0 | 0 | 0 | 0 | 0 | 0 | 0 | 0 | 0 | 0 | 0 | 0 | 0 | 0 | 0 | 0 | 0 | 0 | 0 | 0 | -10 | 0 | 0 | Off | 38354.8 | 0 | 25.5 | 24.9 | 1 | 75 | 74.8 | 0 | 0 | 90.4 | 90.5 | 100 | 100 | 9.6 | 9.5 | 0 | 0 | 75 | 74.8 | 0 | 0 | 0 | 106365
336.93 | 5.2065 | 103.7834 | -0.0727 | 25 | 25 | 0 | 25 | 25.16 | 5 | 4.71 | 0 | 0.13 | 200 | 9.6 | 9.6 | 90.4 | 90.3 | 0 | 0 | 100 | 100 | 3.7834 | 0 | 0 | 0 | 0.05 | 0.0471 | 0 | 0.0013 | 0 | 0 | 0 | 0 | 0 | 0 | 0 | 0 | 0 | 0 | 0 | 0 | 0 | 0 | 0 | 0 | 0 | 0 | 0 | 0 | 0 | 0 | 0 | 0 | 0 | 0 | 0 | 0 | 0 | 10 | 9.42 | 0 | 0.26 | 0 | 0 | 0 | 0 | 0 | 0 | 0 | 0 | 0 | 0 | 0 | 0 | 0 | 0 | 0 | 0 | 0 | 0 | 0 | 0 | 0 | 0 | -10 | 0 | 0 | Off | 37823.5 | 0 | 25.5 | 24.9 | 1 | 75 | 75.1 | 0 | 0 | 90.4 | 90.3 | 100 | 100 | 9.6 | 9.6 | 0 | 0 | 75 | 75.1 | 0 | 0 | 0 | 106365
337.26 | 5.1884 | 103.4226 | -0.1406 | 25 | 25 | 0 | 25 | 25.16 | 5 | 4.725 | 0 | 0.11 | 200 | 9.6 | 9.6 | 90.4 | 90.4 | 0 | 0 | 100 | 99.9 | 3.4226 | 0 | 0 | 0 | 0.05 | 0.04725 | 0 | 0.0011 | 0 | 0 | 0 | 0 | 0 | 0 | 0 | 0 | 0 | 0 | 0 | 0 | 0 | 0 | 0 | 0 | 0 | 0 | 0 | 0 | 0 | 0 | 0 | 0 | 0 | 0 | 0 | 0 | 0 | 10 | 9.45 | 0 | 0.22 | 0 | 0 | 0 | 0 | 0 | 0 | 0 | 0 | 0 | 0 | 0 | 0 | 0 | 0 | 0 | 0 | 0 | 0 | 0 | 0 | 0 | 0 | -10 | 0 | 0 | Off | 24294.7 | 0 | 25.5 | 24.9 | 1 | 75 | 75 | 0 | 0 | 90.4 | 90.4 | 100 | 99.9 | 9.6 | 9.6 | 0 | 0 | 75 | 75 | 0 | 0 | 0 | 106349
337.6 | 5.1742 | 103.1395 | -0.2201 | 25 | 25 | 0 | 25 | 25.16 | 5 | 4.72 | 0 | 0.125 | 200 | 9.6 | 9.6 | 90.4 | 90.5 | 0 | 0 | 100 | 100 | 3.1395 | 0 | 0 | 0 | 0.05 | 0.0472 | 0 | 0.00125 | 0 | 0 | 0 | 0 | 0 | 0 | 0 | 0 | 0 | 0 | 0 | 0 | 0 | 0 | 0 | 0 | 0 | 0 | 0 | 0 | 0 | 0 | 0 | 0 | 0 | 0 | 0 | 0 | 0 | 10 | 9.44 | 0 | 0.25 | 0 | 0 | 0 | 0 | 0 | 0 | 0 | 0 | 0 | 0 | 0 | 0 | 0 | 0 | 0 | 0 | 0 | 0 | 0 | 0 | 0 | 0 | -10 | 0 | 0 | Off | 18581.2 | 0 | 25.5 | 24.9 | 1 | 75 | 75.1 | 0 | 0 | 90.4 | 90.5 | 100 | 100 | 9.6 | 9.6 | 0 | 0 | 75 | 75.1 | 0 | 0 | 0 | 106355
337.93 | 5.164 | 102.9362 | -0.3069 | 25 | 25 | 0 | 25 | 25.18 | 5 | 4.715 | 0 | 0.11 | 200 | 9.6 | 9.6 | 90.4 | 90.4 | 0 | 0 | 100 | 100.1 | 2.9362 | 0 | 0 | 0 | 0.05 | 0.04715 | 0 | 0.0011 | 0 | 0 | 0 | 0 | 0 | 0 | 0 | 0 | 0 | 0 | 0 | 0 | 0 | 0 | 0 | 0 | 0 | 0 | 0 | 0 | 0 | 0 | 0 | 0 | 0 | 0 | 0 | 0 | 0 | 10 | 9.43 | 0 | 0.22 | 0 | 0 | 0 | 0 | 0 | 0 | 0 | 0 | 0 | 0 | 0 | 0 | 0 | 0 | 0 | 0 | 0 | 0 | 0 | 0 | 0 | 0 | -10 | 0 | 0 | Off | 12948.9 | 0 | 25.5 | 25 | 1 | 75 | 74.9 | 0 | 0 | 90.4 | 90.4 | 100 | 100.1 | 9.6 | 9.6 | 0 | 0 | 75 | 74.9 | 0 | 0 | 0 | 106357
338.27 | 5.1558 | 102.7727 | -0.3864 | 25 | 25 | 0 | 25 | 25.15 | 5 | 4.715 | 0 | 0.11 | 200 | 9.6 | 9.6 | 90.4 | 90.4 | 0 | 0 | 100 | 100.1 | 2.7727 | 0 | 0 | 0 | 0.05 | 0.04715 | 0 | 0.0011 | 0 | 0 | 0 | 0 | 0 | 0 | 0 | 0 | 0 | 0 | 0 | 0 | 0 | 0 | 0 | 0 | 0 | 0 | 0 | 0 | 0 | 0 | 0 | 0 | 0 | 0 | 0 | 0 | 0 | 10 | 9.43 | 0 | 0.22 | 0 | 0 | 0 | 0 | 0 | 0 | 0 | 0 | 0 | 0 | 0 | 0 | 0 | 0 | 0 | 0 | 0 | 0 | 0 | 0 | 0 | 0 | -10 | 0 | 0 | Off | 9811.2 | 0 | 25.5 | 25 | 1 | 75 | 75 | 0 | 0 | 90.4 | 90.4 | 100 | 100.1 | 9.6 | 9.6 | 0 | 0 | 75 | 75 | 0 | 0 | 0 | 106351
338.6 | 5.1499 | 102.6551 | -0.4613 | 25 | 25 | 0 | 25 | 25.16 | 5 | 4.715 | 0 | 0.115 | 200 | 9.6 | 9.6 | 90.4 | 90.4 | 0 | 0 | 100 | 99.9 | 2.6551 | 0 | 0 | 0 | 0.05 | 0.04715 | 0 | 0.00115 | 0 | 0 | 0 | 0 | 0 | 0 | 0 | 0 | 0 | 0 | 0 | 0 | 0 | 0 | 0 | 0 | 0 | 0 | 0 | 0 | 0 | 0 | 0 | 0 | 0 | 0 | 0 | 0 | 0 | 10 | 9.43 | 0 | 0.23 | 0 | 0 | 0 | 0 | 0 | 0 | 0 | 0 | 0 | 0 | 0 | 0 | 0 | 0 | 0 | 0 | 0 | 0 | 0 | 0 | 0 | 0 | -10 | 0 | 0 | Off | 6877.3 | 0 | 25.5 | 24.9 | 1 | 75 | 75.1 | 0 | 0 | 90.4 | 90.4 | 100 | 99.9 | 9.6 | 9.6 | 0 | 0 | 75 | 75.1 | 0 | 0 | 0 | 106347
338.93 | 5.1464 | 102.5854 | -0.519 | 25 | 25 | 0 | 25 | 25.17 | 5 | 4.71 | 0 | 0.105 | 200 | 9.6 | 9.6 | 90.4 | 90.4 | 0 | 0 | 100 | 100 | 2.5854 | 0 | 0 | 0 | 0.05 | 0.0471 | 0 | 0.00105 | 0 | 0 | 0 | 0 | 0 | 0 | 0 | 0 | 0 | 0 | 0 | 0 | 0 | 0 | 0 | 0 | 0 | 0 | 0 | 0 | 0 | 0 | 0 | 0 | 0 | 0 | 0 | 0 | 0 | 10 | 9.42 | 0 | 0.21 | 0 | 0 | 0 | 0 | 0 | 0 | 0 | 0 | 0 | 0 | 0 | 0 | 0 | 0 | 0 | 0 | 0 | 0 | 0 | 0 | 0 | 0 | -10 | 0 | 0 | Off | 5001 | 0 | 25.5 | 25 | 1 | 75 | 75 | 0 | 0 | 90.4 | 90.4 | 100 | 100 | 9.6 | 9.6 | 0 | 0 | 75 | 75 | 0 | 0 | 0 | 106343
339.27 | 5.1447 | 102.5515 | -0.5602 | 25 | 25 | 0 | 25 | 25.17 | 5 | 4.69 | 0 | 0.11 | 200 | 9.6 | 9.6 | 90.4 | 90.5 | 0 | 0 | 100 | 100 | 2.5515 | 0 | 0 | 0 | 0.05 | 0.0469 | 0 | 0.0011 | 0 | 0 | 0 | 0 | 0 | 0 | 0 | 0 | 0 | 0 | 0 | 0 | 0 | 0 | 0 | 0 | 0 | 0 | 0 | 0 | 0 | 0 | 0 | 0 | 0 | 0 | 0 | 0 | 0 | 10 | 9.38 | 0 | 0.22 | 0 | 0 | 0 | 0 | 0 | 0 | 0 | 0 | 0 | 0 | 0 | 0 | 0 | 0 | 0 | 0 | 0 | 0 | 0 | 0 | 0 | 0 | -10 | 0 | 0 | Off | 3461.2 | 0 | 25.5 | 25 | 1 | 75 | 74.9 | 0 | 0 | 90.4 | 90.5 | 100 | 100 | 9.6 | 9.6 | 0 | 0 | 75 | 74.9 | 0 | 0 | 0 | 106351
339.6 | 5.1442 | 102.5415 | -0.5827 | 25 | 25 | 0 | 25 | 25.17 | 5 | 4.695 | 0 | 0.125 | 200 | 9.6 | 9.6 | 90.4 | 90.3 | 0 | 0 | 100 | 100 | 2.5415 | 0 | 0 | 0 | 0.05 | 0.04695 | 0 | 0.00125 | 0 | 0 | 0 | 0 | 0 | 0 | 0 | 0 | 0 | 0 | 0 | 0 | 0 | 0 | 0 | 0 | 0 | 0 | 0 | 0 | 0 | 0 | 0 | 0 | 0 | 0 | 0 | 0 | 0 | 10 | 9.39 | 0 | 0.25 | 0 | 0 | 0 | 0 | 0 | 0 | 0 | 0 | 0 | 0 | 0 | 0 | 0 | 0 | 0 | 0 | 0 | 0 | 0 | 0 | 0 | 0 | -10 | 0 | 0 | Off | 2573.6 | 0 | 25.5 | 25.1 | 1 | 75 | 74.9 | 0 | 0 | 90.4 | 90.3 | 100 | 100 | 9.6 | 9.6 | 0 | 0 | 75 | 74.9 | 0 | 0 | 0 | 106353
339.93 | 5.1443 | 102.5435 | -0.583 | 25 | 25 | 0 | 25 | 25.16 | 5 | 4.725 | 0 | 0.105 | 200 | 9.6 | 9.6 | 90.4 | 90.5 | 0 | 0 | 100 | 100 | 2.5435 | 0 | 0 | 0 | 0.05 | 0.04725 | 0 | 0.00105 | 0 | 0 | 0 | 0 | 0 | 0 | 0 | 0 | 0 | 0 | 0 | 0 | 0 | 0 | 0 | 0 | 0 | 0 | 0 | 0 | 0 | 0 | 0 | 0 | 0 | 0 | 0 | 0 | 0 | 10 | 9.45 | 0 | 0.21 | 0 | 0 | 0 | 0 | 0 | 0 | 0 | 0 | 0 | 0 | 0 | 0 | 0 | 0 | 0 | 0 | 0 | 0 | 0 | 0 | 0 | 0 | -10 | 0 | 0 | Off | 1743.9 | 0 | 25.5 | 24.8 | 1 | 75 | 75 | 0 | 0 | 90.4 | 90.5 | 100 | 100 | 9.6 | 9.6 | 0 | 0 | 75 | 75 | 0 | 0 | 0 | 106347
340.27 | 5.145 | 102.5575 | -0.56 | 25 | 25 | 0 | 25 | 25.17 | 5 | 4.725 | 0 | 0.105 | 200 | 9.6 | 9.6 | 90.4 | 90.4 | 0 | 0 | 100 | 100 | 2.5575 | 0 | 0 | 0 | 0.05 | 0.04725 | 0 | 0.00105 | 0 | 0 | 0 | 0 | 0 | 0 | 0 | 0 | 0 | 0 | 0 | 0 | 0 | 0 | 0 | 0 | 0 | 0 | 0 | 0 | 0 | 0 | 0 | 0 | 0 | 0 | 0 | 0 | 0 | 10 | 9.45 | 0 | 0.21 | 0 | 0 | 0 | 0 | 0 | 0 | 0 | 0 | 0 | 0 | 0 | 0 | 0 | 0 | 0 | 0 | 0 | 0 | 0 | 0 | 0 | 0 | -10 | 0 | 0 | Off | 1347.6 | 0 | 25.5 | 24.9 | 1 | 75 | 75 | 0 | 0 | 90.4 | 90.4 | 100 | 100 | 9.6 | 9.6 | 0 | 0 | 75 | 75 | 0 | 0 | 0 | 106342
340.6 | 5.1457 | 102.5714 | -0.5155 | 25 | 25 | 0 | 25 | 25.16 | 5 | 4.705 | 0 | 0.11 | 200 | 9.6 | 9.6 | 90.4 | 90.4 | 0 | 0 | 100 | 100 | 2.5714 | 0 | 0 | 0 | 0.05 | 0.04705 | 0 | 0.0011 | 0 | 0 | 0 | 0 | 0 | 0 | 0 | 0 | 0 | 0 | 0 | 0 | 0 | 0 | 0 | 0 | 0 | 0 | 0 | 0 | 0 | 0 | 0 | 0 | 0 | 0 | 0 | 0 | 0 | 10 | 9.41 | 0 | 0.22 | 0 | 0 | 0 | 0 | 0 | 0 | 0 | 0 | 0 | 0 | 0 | 0 | 0 | 0 | 0 | 0 | 0 | 0 | 0 | 0 | 0 | 0 | -10 | 0 | 0 | Off | 1253.2 | 0 | 25.5 | 24.8 | 1 | 75 | 75 | 0 | 0 | 90.4 | 90.4 | 100 | 100 | 9.6 | 9.6 | 0 | 0 | 75 | 75 | 0 | 0 | 0 | 106348
340.94 | 5.1466 | 102.5894 | -0.4493 | 25 | 25 | 0 | 25 | 25.17 | 5 | 4.69 | 0 | 0.1 | 200 | 9.6 | 9.6 | 90.4 | 90.5 | 0 | 0 | 100 | 100.1 | 2.5894 | 0 | 0 | 0 | 0.05 | 0.0469 | 0 | 0.001 | 0 | 0 | 0 | 0 | 0 | 0 | 0 | 0 | 0 | 0 | 0 | 0 | 0 | 0 | 0 | 0 | 0 | 0 | 0 | 0 | 0 | 0 | 0 | 0 | 0 | 0 | 0 | 0 | 0 | 10 | 9.38 | 0 | 0.2 | 0 | 0 | 0 | 0 | 0 | 0 | 0 | 0 | 0 | 0 | 0 | 0 | 0 | 0 | 0 | 0 | 0 | 0 | 0 | 0 | 0 | 0 | -10 | 0 | 0 | Off | 795.4 | 0 | 25.5 | 25.1 | 1 | 75 | 75 | 0 | 0 | 90.4 | 90.5 | 100 | 100.1 | 9.6 | 9.6 | 0 | 0 | 75 | 75 | 0 | 0 | 0 | 106342
341.27 | 5.1476 | 102.6093 | -0.3571 | 25 | 25 | 0 | 25 | 25.18 | 5 | 4.745 | 0 | 0.105 | 200 | 9.6 | 9.6 | 90.4 | 90.5 | 0 | 0 | 100 | 99.9 | 2.6093 | 0 | 0 | 0 | 0.05 | 0.04745 | 0 | 0.00105 | 0 | 0 | 0 | 0 | 0 | 0 | 0 | 0 | 0 | 0 | 0 | 0 | 0 | 0 | 0 | 0 | 0 | 0 | 0 | 0 | 0 | 0 | 0 | 0 | 0 | 0 | 0 | 0 | 0 | 10 | 9.49 | 0 | 0.21 | 0 | 0 | 0 | 0 | 0 | 0 | 0 | 0 | 0 | 0 | 0 | 0 | 0 | 0 | 0 | 0 | 0 | 0 | 0 | 0 | 0 | 0 | -10 | 0 | 0 | Off | 658.2 | 0 | 25.5 | 24.9 | 1 | 75 | 74.9 | 0 | 0 | 90.4 | 90.5 | 100 | 99.9 | 9.6 | 9.6 | 0 | 0 | 75 | 74.9 | 0 | 0 | 0 | 106341
341.6 | 5.1484 | 102.6252 | -0.2617 | 25 | 25 | 0 | 25 | 25.16 | 5 | 4.695 | 0 | 0.1 | 200 | 9.6 | 9.6 | 90.4 | 90.5 | 0 | 0 | 100 | 100 | 2.6252 | 0 | 0 | 0 | 0.05 | 0.04695 | 0 | 0.001 | 0 | 0 | 0 | 0 | 0 | 0 | 0 | 0 | 0 | 0 | 0 | 0 | 0 | 0 | 0 | 0 | 0 | 0 | 0 | 0 | 0 | 0 | 0 | 0 | 0 | 0 | 0 | 0 | 0 | 10 | 9.39 | 0 | 0.2 | 0 | 0 | 0 | 0 | 0 | 0 | 0 | 0 | 0 | 0 | 0 | 0 | 0 | 0 | 0 | 0 | 0 | 0 | 0 | 0 | 0 | 0 | -10 | 0 | 0 | Off | 600 | 0 | 25.5 | 25 | 1 | 75 | 75 | 0 | 0 | 90.4 | 90.5 | 100 | 100 | 9.6 | 9.6 | 0 | 0 | 75 | 75 | 0 | 0 | 0 | 106337
341.94 | 5.1493 | 102.6432 | -0.1767 | 25 | 25 | 0 | 25 | 25.16 | 5 | 4.725 | 0 | 0.095 | 200 | 9.6 | 9.6 | 90.4 | 90.5 | 0 | 0 | 100 | 100 | 2.6432 | 0 | 0 | 0 | 0.05 | 0.04725 | 0 | 0.00095 | 0 | 0 | 0 | 0 | 0 | 0 | 0 | 0 | 0 | 0 | 0 | 0 | 0 | 0 | 0 | 0 | 0 | 0 | 0 | 0 | 0 | 0 | 0 | 0 | 0 | 0 | 0 | 0 | 0 | 10 | 9.45 | 0 | 0.19 | 0 | 0 | 0 | 0 | 0 | 0 | 0 | 0 | 0 | 0 | 0 | 0 | 0 | 0 | 0 | 0 | 0 | 0 | 0 | 0 | 0 | 0 | -10 | 0 | 0 | Off | 901.3 | 0 | 25.5 | 24.8 | 1 | 75 | 74.9 | 0 | 0 | 90.4 | 90.5 | 100 | 100 | 9.6 | 9.6 | 0 | 0 | 75 | 74.9 | 0 | 0 | 0 | 106337
342.27 | 5.1501 | 102.6591 | -0.1049 | 25 | 25 | 0 | 25 | 25.16 | 5 | 4.695 | 0 | 0.1 | 200 | 9.6 | 9.6 | 90.4 | 90.3 | 0 | 0 | 100 | 100 | 2.6591 | 0 | 0 | 0 | 0.05 | 0.04695 | 0 | 0.001 | 0 | 0 | 0 | 0 | 0 | 0 | 0 | 0 | 0 | 0 | 0 | 0 | 0 | 0 | 0 | 0 | 0 | 0 | 0 | 0 | 0 | 0 | 0 | 0 | 0 | 0 | 0 | 0 | 0 | 10 | 9.39 | 0 | 0.2 | 0 | 0 | 0 | 0 | 0 | 0 | 0 | 0 | 0 | 0 | 0 | 0 | 0 | 0 | 0 | 0 | 0 | 0 | 0 | 0 | 0 | 0 | -10 | 0 | 0 | Off | 570.4 | 0 | 25.5 | 25 | 1 | 75 | 74.9 | 0 | 0 | 90.4 | 90.3 | 100 | 100 | 9.6 | 9.6 | 0 | 0 | 75 | 74.9 | 0 | 0 | 0 | 106340
342.61 | 5.151 | 102.6771 | -0.0536 | 25 | 25 | 0 | 25 | 25.16 | 5 | 4.695 | 0 | 0.11 | 200 | 9.6 | 9.5 | 90.4 | 90.4 | 0 | 0 | 100 | 100 | 2.6771 | 0 | 0 | 0 | 0.05 | 0.04695 | 0 | 0.0011 | 0 | 0 | 0 | 0 | 0 | 0 | 0 | 0 | 0 | 0 | 0 | 0 | 0 | 0 | 0 | 0 | 0 | 0 | 0 | 0 | 0 | 0 | 0 | 0 | 0 | 0 | 0 | 0 | 0 | 10 | 9.39 | 0 | 0.22 | 0 | 0 | 0 | 0 | 0 | 0 | 0 | 0 | 0 | 0 | 0 | 0 | 0 | 0 | 0 | 0 | 0 | 0 | 0 | 0 | 0 | 0 | -10 | 0 | 0 | Off | 443.8 | 0 | 25.5 | 24.8 | 1 | 75 | 74.9 | 0 | 0 | 90.4 | 90.4 | 100 | 100 | 9.6 | 9.5 | 0 | 0 | 75 | 74.9 | 0 | 0 | 0 | 106348
342.94 | 5.1518 | 102.693 | -0.015 | 25 | 25 | 0 | 25 | 25.17 | 5 | 4.69 | 0 | 0.1 | 200 | 9.6 | 9.6 | 90.4 | 90.3 | 0 | 0 | 100 | 100 | 2.693 | 0 | 0 | 0 | 0.05 | 0.0469 | 0 | 0.001 | 0 | 0 | 0 | 0 | 0 | 0 | 0 | 0 | 0 | 0 | 0 | 0 | 0 | 0 | 0 | 0 | 0 | 0 | 0 | 0 | 0 | 0 | 0 | 0 | 0 | 0 | 0 | 0 | 0 | 10 | 9.38 | 0 | 0.2 | 0 | 0 | 0 | 0 | 0 | 0 | 0 | 0 | 0 | 0 | 0 | 0 | 0 | 0 | 0 | 0 | 0 | 0 | 0 | 0 | 0 | 0 | -10 | 0 | 0 | Off | 418.8 | 0 | 25.5 | 24.9 | 1 | 75 | 74.9 | 0 | 0 | 90.4 | 90.3 | 100 | 100 | 9.6 | 9.6 | 0 | 0 | 75 | 74.9 | 0 | 0 | 0 | 106342
343.27 | 5.1526 | 102.709 | 0.0138 | 25 | 25 | 0 | 25 | 25.16 | 5 | 4.695 | 0 | 0.1 | 200 | 9.6 | 9.5 | 90.4 | 90.4 | 0 | 0 | 100 | 100 | 2.709 | 0 | 0 | 0 | 0.05 | 0.04695 | 0 | 0.001 | 0 | 0 | 0 | 0 | 0 | 0 | 0 | 0 | 0 | 0 | 0 | 0 | 0 | 0 | 0 | 0 | 0 | 0 | 0 | 0 | 0 | 0 | 0 | 0 | 0 | 0 | 0 | 0 | 0 | 10 | 9.39 | 0 | 0.2 | 0 | 0 | 0 | 0 | 0 | 0 | 0 | 0 | 0 | 0 | 0 | 0 | 0 | 0 | 0 | 0 | 0 | 0 | 0 | 0 | 0 | 0 | -10 | 0 | 0 | Off | 407 | 0 | 25.5 | 25 | 1 | 75 | 75 | 0 | 0 | 90.4 | 90.4 | 100 | 100 | 9.6 | 9.5 | 0 | 0 | 75 | 75 | 0 | 0 | 0 | 106343
343.61 | 5.1534 | 102.7249 | 0.0313 | 25 | 25 | 0 | 25 | 25.16 | 5 | 4.69 | 0 | 0.095 | 200 | 9.6 | 9.6 | 90.4 | 90.4 | 0 | 0 | 100 | 100 | 2.7249 | 0 | 0 | 0 | 0.05 | 0.0469 | 0 | 0.00095 | 0 | 0 | 0 | 0 | 0 | 0 | 0 | 0 | 0 | 0 | 0 | 0 | 0 | 0 | 0 | 0 | 0 | 0 | 0 | 0 | 0 | 0 | 0 | 0 | 0 | 0 | 0 | 0 | 0 | 10 | 9.38 | 0 | 0.19 | 0 | 0 | 0 | 0 | 0 | 0 | 0 | 0 | 0 | 0 | 0 | 0 | 0 | 0 | 0 | 0 | 0 | 0 | 0 | 0 | 0 | 0 | -10 | 0 | 0 | Off | 393.3 | 0 | 25.5 | 25 | 1 | 75 | 74.9 | 0 | 0 | 90.4 | 90.4 | 100 | 100 | 9.6 | 9.6 | 0 | 0 | 75 | 74.9 | 0 | 0 | 0 | 106335
343.94 | 5.1541 | 102.7389 | 0.0418 | 25 | 25 | 0 | 25 | 25.16 | 5 | 4.715 | 0 | 0.095 | 200 | 9.6 | 9.6 | 90.4 | 90.4 | 0 | 0 | 100 | 99.9 | 2.7389 | 0 | 0 | 0 | 0.05 | 0.04715 | 0 | 0.00095 | 0 | 0 | 0 | 0 | 0 | 0 | 0 | 0 | 0 | 0 | 0 | 0 | 0 | 0 | 0 | 0 | 0 | 0 | 0 | 0 | 0 | 0 | 0 | 0 | 0 | 0 | 0 | 0 | 0 | 10 | 9.43 | 0 | 0.19 | 0 | 0 | 0 | 0 | 0 | 0 | 0 | 0 | 0 | 0 | 0 | 0 | 0 | 0 | 0 | 0 | 0 | 0 | 0 | 0 | 0 | 0 | -10 | 0 | 0 | Off | 375.6 | 0 | 25.5 | 25 | 1 | 75 | 75 | 0 | 0 | 90.4 | 90.4 | 100 | 99.9 | 9.6 | 9.6 | 0 | 0 | 75 | 75 | 0 | 0 | 0 | 106337
344.27 | 5.1549 | 102.7548 | 0.0475 | 25 | 25 | 0 | 25 | 25.16 | 5 | 4.65 | 0 | 0.095 | 200 | 9.6 | 9.6 | 90.4 | 90.4 | 0 | 0 | 100 | 100 | 2.7548 | 0 | 0 | 0 | 0.05 | 0.0465 | 0 | 0.00095 | 0 | 0 | 0 | 0 | 0 | 0 | 0 | 0 | 0 | 0 | 0 | 0 | 0 | 0 | 0 | 0 | 0 | 0 | 0 | 0 | 0 | 0 | 0 | 0 | 0 | 0 | 0 | 0 | 0 | 10 | 9.3 | 0 | 0.19 | 0 | 0 | 0 | 0 | 0 | 0 | 0 | 0 | 0 | 0 | 0 | 0 | 0 | 0 | 0 | 0 | 0 | 0 | 0 | 0 | 0 | 0 | -10 | 0 | 0 | Off | 363.4 | 0 | 25.5 | 25 | 1 | 75 | 74.9 | 0 | 0 | 90.4 | 90.4 | 100 | 100 | 9.6 | 9.6 | 0 | 0 | 75 | 74.9 | 0 | 0 | 0 | 106339
344.61 | 5.1556 | 102.7688 | 0.0497 | 25 | 25 | 0 | 25 | 25.16 | 5 | 4.705 | 0 | 0.09 | 200 | 9.6 | 9.6 | 90.4 | 90.4 | 0 | 0 | 100 | 100.1 | 2.7688 | 0 | 0 | 0 | 0.05 | 0.04705 | 0 | 0.0009 | 0 | 0 | 0 | 0 | 0 | 0 | 0 | 0 | 0 | 0 | 0 | 0 | 0 | 0 | 0 | 0 | 0 | 0 | 0 | 0 | 0 | 0 | 0 | 0 | 0 | 0 | 0 | 0 | 0 | 10 | 9.41 | 0 | 0.18 | 0 | 0 | 0 | 0 | 0 | 0 | 0 | 0 | 0 | 0 | 0 | 0 | 0 | 0 | 0 | 0 | 0 | 0 | 0 | 0 | 0 | 0 | -10 | 0 | 0 | Off | 343 | 0 | 25.5 | 24.9 | 1 | 75 | 75 | 0 | 0 | 90.4 | 90.4 | 100 | 100.1 | 9.6 | 9.6 | 0 | 0 | 75 | 75 | 0 | 0 | 0 | 106335
344.94 | 5.1563 | 102.7827 | 0.0503 | 25 | 25 | 0 | 25 | 25.16 | 5 | 4.715 | 0 | 0.09 | 200 | 9.6 | 9.6 | 90.4 | 90.4 | 0 | 0 | 100 | 100.1 | 2.7827 | 0 | 0 | 0 | 0.05 | 0.04715 | 0 | 0.0009 | 0 | 0 | 0 | 0 | 0 | 0 | 0 | 0 | 0 | 0 | 0 | 0 | 0 | 0 | 0 | 0 | 0 | 0 | 0 | 0 | 0 | 0 | 0 | 0 | 0 | 0 | 0 | 0 | 0 | 10 | 9.43 | 0 | 0.18 | 0 | 0 | 0 | 0 | 0 | 0 | 0 | 0 | 0 | 0 | 0 | 0 | 0 | 0 | 0 | 0 | 0 | 0 | 0 | 0 | 0 | 0 | -10 | 0 | 0 | Off | 333.2 | 0 | 25.5 | 24.8 | 1 | 75 | 74.8 | 0 | 0 | 90.4 | 90.4 | 100 | 100.1 | 9.6 | 9.6 | 0 | 0 | 75 | 74.8 | 0 | 0 | 0 | 106334
345.28 | 5.157 | 102.7967 | 0.0498 | 25 | 25 | 0 | 25 | 25.16 | 5 | 4.695 | 0 | 0.1 | 200 | 9.6 | 9.6 | 90.4 | 90.3 | 0 | 0 | 100 | 99.9 | 2.7967 | 0 | 0 | 0 | 0.05 | 0.04695 | 0 | 0.001 | 0 | 0 | 0 | 0 | 0 | 0 | 0 | 0 | 0 | 0 | 0 | 0 | 0 | 0 | 0 | 0 | 0 | 0 | 0 | 0 | 0 | 0 | 0 | 0 | 0 | 0 | 0 | 0 | 0 | 10 | 9.39 | 0 | 0.2 | 0 | 0 | 0 | 0 | 0 | 0 | 0 | 0 | 0 | 0 | 0 | 0 | 0 | 0 | 0 | 0 | 0 | 0 | 0 | 0 | 0 | 0 | -10 | 0 | 0 | Off | 325.4 | 0 | 25.5 | 25 | 1 | 75 | 75 | 0 | 0 | 90.4 | 90.3 | 100 | 99.9 | 9.6 | 9.6 | 0 | 0 | 75 | 75 | 0 | 0 | 0 | 106341
345.61 | 5.1576 | 102.8086 | 0.0489 | 25 | 25 | 0 | 25 | 25.16 | 5 | 4.67 | 0 | 0.1 | 200 | 9.6 | 9.7 | 90.4 | 90.4 | 0 | 0 | 100 | 100 | 2.8086 | 0 | 0 | 0 | 0.05 | 0.0467 | 0 | 0.001 | 0 | 0 | 0 | 0 | 0 | 0 | 0 | 0 | 0 | 0 | 0 | 0 | 0 | 0 | 0 | 0 | 0 | 0 | 0 | 0 | 0 | 0 | 0 | 0 | 0 | 0 | 0 | 0 | 0 | 10 | 9.34 | 0 | 0.2 | 0 | 0 | 0 | 0 | 0 | 0 | 0 | 0 | 0 | 0 | 0 | 0 | 0 | 0 | 0 | 0 | 0 | 0 | 0 | 0 | 0 | 0 | -10 | 0 | 0 | Off | 315.5 | 0 | 25.5 | 25 | 1 | 75 | 74.9 | 0 | 0 | 90.4 | 90.4 | 100 | 100 | 9.6 | 9.7 | 0 | 0 | 75 | 74.9 | 0 | 0 | 0 | 106340
345.94 | 5.1583 | 102.8226 | 0.0476 | 25 | 25 | 0 | 25 | 25.18 | 5 | 4.7 | 0 | 0.095 | 200 | 9.6 | 9.6 | 90.4 | 90.3 | 0 | 0 | 100 | 100 | 2.8226 | 0 | 0 | 0 | 0.05 | 0.047 | 0 | 0.00095 | 0 | 0 | 0 | 0 | 0 | 0 | 0 | 0 | 0 | 0 | 0 | 0 | 0 | 0 | 0 | 0 | 0 | 0 | 0 | 0 | 0 | 0 | 0 | 0 | 0 | 0 | 0 | 0 | 0 | 10 | 9.4 | 0 | 0.19 | 0 | 0 | 0 | 0 | 0 | 0 | 0 | 0 | 0 | 0 | 0 | 0 | 0 | 0 | 0 | 0 | 0 | 0 | 0 | 0 | 0 | 0 | -10 | 0 | 0 | Off | 305.9 | 0 | 25.5 | 24.9 | 1 | 75 | 74.9 | 0 | 0 | 90.4 | 90.3 | 100 | 100 | 9.6 | 9.6 | 0 | 0 | 75 | 74.9 | 0 | 0 | 0 | 106333
346.28 | 5.1588 | 102.8325 | 0.0464 | 25 | 25 | 0 | 25 | 25.16 | 5 | 4.72 | 0 | 0.105 | 200 | 9.6 | 9.6 | 90.4 | 90.3 | 0 | 0 | 100 | 100 | 2.8325 | 0 | 0 | 0 | 0.05 | 0.0472 | 0 | 0.00105 | 0 | 0 | 0 | 0 | 0 | 0 | 0 | 0 | 0 | 0 | 0 | 0 | 0 | 0 | 0 | 0 | 0 | 0 | 0 | 0 | 0 | 0 | 0 | 0 | 0 | 0 | 0 | 0 | 0 | 10 | 9.44 | 0 | 0.21 | 0 | 0 | 0 | 0 | 0 | 0 | 0 | 0 | 0 | 0 | 0 | 0 | 0 | 0 | 0 | 0 | 0 | 0 | 0 | 0 | 0 | 0 | -10 | 0 | 0 | Off | 294.4 | 0 | 25.5 | 25 | 1 | 75 | 75.1 | 0 | 0 | 90.4 | 90.3 | 100 | 100 | 9.6 | 9.6 | 0 | 0 | 75 | 75.1 | 0 | 0 | 0 | 106343
346.61 | 5.1594 | 102.8445 | 0.0452 | 25 | 25 | 0 | 25 | 25.16 | 5 | 4.705 | 0 | 0.11 | 200 | 9.6 | 9.6 | 90.4 | 90.4 | 0 | 0 | 100 | 100 | 2.8445 | 0 | 0 | 0 | 0.05 | 0.04705 | 0 | 0.0011 | 0 | 0 | 0 | 0 | 0 | 0 | 0 | 0 | 0 | 0 | 0 | 0 | 0 | 0 | 0 | 0 | 0 | 0 | 0 | 0 | 0 | 0 | 0 | 0 | 0 | 0 | 0 | 0 | 0 | 10 | 9.41 | 0 | 0.22 | 0 | 0 | 0 | 0 | 0 | 0 | 0 | 0 | 0 | 0 | 0 | 0 | 0 | 0 | 0 | 0 | 0 | 0 | 0 | 0 | 0 | 0 | -10 | 0 | 0 | Off | 288.2 | 0 | 25.5 | 25 | 1 | 75 | 74.9 | 0 | 0 | 90.4 | 90.4 | 100 | 100 | 9.6 | 9.6 | 0 | 0 | 75 | 74.9 | 0 | 0 | 0 | 106350
346.95 | 5.16 | 102.8565 | 0.0439 | 25 | 25 | 0 | 25 | 25.16 | 5 | 4.69 | 0 | 0.095 | 200 | 9.6 | 9.6 | 90.4 | 90.5 | 0 | 0 | 100 | 100 | 2.8565 | 0 | 0 | 0 | 0.05 | 0.0469 | 0 | 0.00095 | 0 | 0 | 0 | 0 | 0 | 0 | 0 | 0 | 0 | 0 | 0 | 0 | 0 | 0 | 0 | 0 | 0 | 0 | 0 | 0 | 0 | 0 | 0 | 0 | 0 | 0 | 0 | 0 | 0 | 10 | 9.38 | 0 | 0.19 | 0 | 0 | 0 | 0 | 0 | 0 | 0 | 0 | 0 | 0 | 0 | 0 | 0 | 0 | 0 | 0 | 0 | 0 | 0 | 0 | 0 | 0 | -10 | 0 | 0 | Off | 491.8 | 0 | 25.5 | 24.9 | 1 | 75 | 75 | 0 | 0 | 90.4 | 90.5 | 100 | 100 | 9.6 | 9.6 | 0 | 0 | 75 | 75 | 0 | 0 | 0 | 106340
347.28 | 5.1606 | 102.8684 | 0.0427 | 25 | 25 | 0 | 25 | 25.16 | 5 | 4.705 | 0 | 0.09 | 200 | 9.6 | 9.6 | 90.4 | 90.4 | 0 | 0 | 100 | 100.1 | 2.8684 | 0 | 0 | 0 | 0.05 | 0.04705 | 0 | 0.0009 | 0 | 0 | 0 | 0 | 0 | 0 | 0 | 0 | 0 | 0 | 0 | 0 | 0 | 0 | 0 | 0 | 0 | 0 | 0 | 0 | 0 | 0 | 0 | 0 | 0 | 0 | 0 | 0 | 0 | 10 | 9.41 | 0 | 0.18 | 0 | 0 | 0 | 0 | 0 | 0 | 0 | 0 | 0 | 0 | 0 | 0 | 0 | 0 | 0 | 0 | 0 | 0 | 0 | 0 | 0 | 0 | -10 | 0 | 0 | Off | 404 | 0 | 25.5 | 25 | 1 | 75 | 75 | 0 | 0 | 90.4 | 90.4 | 100 | 100.1 | 9.6 | 9.6 | 0 | 0 | 75 | 75 | 0 | 0 | 0 | 106336
347.61 | 5.1612 | 102.8804 | 0.0414 | 25 | 25 | 0 | 25 | 25.16 | 5 | 4.725 | 0 | 0.095 | 200 | 9.6 | 9.6 | 90.4 | 90.4 | 0 | 0 | 100 | 100 | 2.8804 | 0 | 0 | 0 | 0.05 | 0.04725 | 0 | 0.00095 | 0 | 0 | 0 | 0 | 0 | 0 | 0 | 0 | 0 | 0 | 0 | 0 | 0 | 0 | 0 | 0 | 0 | 0 | 0 | 0 | 0 | 0 | 0 | 0 | 0 | 0 | 0 | 0 | 0 | 10 | 9.45 | 0 | 0.19 | 0 | 0 | 0 | 0 | 0 | 0 | 0 | 0 | 0 | 0 | 0 | 0 | 0 | 0 | 0 | 0 | 0 | 0 | 0 | 0 | 0 | 0 | -10 | 0 | 0 | Off | 322.3 | 0 | 25.5 | 25 | 1 | 75 | 75.1 | 0 | 0 | 90.4 | 90.4 | 100 | 100 | 9.6 | 9.6 | 0 | 0 | 75 | 75.1 | 0 | 0 | 0 | 106338
347.95 | 5.1617 | 102.8903 | 0.0402 | 25 | 25 | 0 | 25 | 25.16 | 5 | 4.73 | 0 | 0.085 | 200 | 9.6 | 9.5 | 90.4 | 90.3 | 0 | 0 | 100 | 100 | 2.8903 | 0 | 0 | 0 | 0.05 | 0.0473 | 0 | 0.00085 | 0 | 0 | 0 | 0 | 0 | 0 | 0 | 0 | 0 | 0 | 0 | 0 | 0 | 0 | 0 | 0 | 0 | 0 | 0 | 0 | 0 | 0 | 0 | 0 | 0 | 0 | 0 | 0 | 0 | 10 | 9.46 | 0 | 0.17 | 0 | 0 | 0 | 0 | 0 | 0 | 0 | 0 | 0 | 0 | 0 | 0 | 0 | 0 | 0 | 0 | 0 | 0 | 0 | 0 | 0 | 0 | -10 | 0 | 0 | Off | 232.9 | 0 | 25.5 | 25 | 1 | 75 | 75 | 0 | 0 | 90.4 | 90.3 | 100 | 100 | 9.6 | 9.5 | 0 | 0 | 75 | 75 | 0 | 0 | 0 | 106331
348.28 | 5.1622 | 102.9003 | 0.0391 | 25 | 25 | 0 | 26 | 25.16 | 5 | 4.695 | 0 | 0.09 | 200 | 9.6 | 9.6 | 90.4 | 90.4 | 0 | 0 | 100 | 100 | 2.9003 | 0 | 0 | 0 | 0.05 | 0.04695 | 0 | 0.0009 | 0 | 0 | 0 | 0 | 0 | 0 | 0 | 0 | 0 | 0 | 0 | 0 | 0 | 0 | 0 | 0 | 0 | 0 | 0 | 0 | 0 | 0 | 0 | 0 | 0 | 0 | 0 | 0 | 0 | 10 | 9.39 | 0 | 0.18 | 0 | 0 | 0 | 0 | 0 | 0 | 0 | 0 | 0 | 0 | 0 | 0 | 0 | 0 | 0 | 0 | 0 | 0 | 0 | 0 | 0 | 0 | -10 | 0 | 0 | Off | 225.3 | 0 | 25.5 | 24.8 | 1 | 75 | 75 | 0 | 0 | 90.4 | 90.4 | 100 | 100 | 9.6 | 9.6 | 0 | 0 | 75 | 75 | 0 | 0 | 0 | 106334
348.61 | 5.1627 | 102.9103 | 0.0379 | 25 | 25 | 0 | 25 | 25.16 | 5 | 4.71 | 0 | 0.09 | 200 | 9.6 | 9.6 | 90.4 | 90.3 | 0 | 0 | 100 | 99.9 | 2.9103 | 0 | 0 | 0 | 0.05 | 0.0471 | 0 | 0.0009 | 0 | 0 | 0 | 0 | 0 | 0 | 0 | 0 | 0 | 0 | 0 | 0 | 0 | 0 | 0 | 0 | 0 | 0 | 0 | 0 | 0 | 0 | 0 | 0 | 0 | 0 | 0 | 0 | 0 | 10 | 9.42 | 0 | 0.18 | 0 | 0 | 0 | 0 | 0 | 0 | 0 | 0 | 0 | 0 | 0 | 0 | 0 | 0 | 0 | 0 | 0 | 0 | 0 | 0 | 0 | 0 | -10 | 0 | 0 | Off | 214.2 | 0 | 25.5 | 24.9 | 1 | 75 | 75 | 0 | 0 | 90.4 | 90.3 | 100 | 99.9 | 9.6 | 9.6 | 0 | 0 | 75 | 75 | 0 | 0 | 0 | 106334
348.95 | 5.1632 | 102.9202 | 0.0368 | 25 | 25 | 0 | 25 | 25.17 | 5 | 4.675 | 0 | 0.09 | 200 | 9.6 | 9.6 | 90.4 | 90.4 | 0 | 0 | 100 | 100 | 2.9202 | 0 | 0 | 0 | 0.05 | 0.04675 | 0 | 0.0009 | 0 | 0 | 0 | 0 | 0 | 0 | 0 | 0 | 0 | 0 | 0 | 0 | 0 | 0 | 0 | 0 | 0 | 0 | 0 | 0 | 0 | 0 | 0 | 0 | 0 | 0 | 0 | 0 | 0 | 10 | 9.35 | 0 | 0.18 | 0 | 0 | 0 | 0 | 0 | 0 | 0 | 0 | 0 | 0 | 0 | 0 | 0 | 0 | 0 | 0 | 0 | 0 | 0 | 0 | 0 | 0 | -10 | 0 | 0 | Off | 209.6 | 0 | 25.5 | 24.8 | 1 | 75 | 75 | 0 | 0 | 90.4 | 90.4 | 100 | 100 | 9.6 | 9.6 | 0 | 0 | 75 | 75 | 0 | 0 | 0 | 106338
349.28 | 5.1637 | 102.9302 | 0.0357 | 25 | 25 | 0 | 25 | 25.16 | 5 | 4.71 | 0 | 0.085 | 200 | 9.6 | 9.6 | 90.4 | 90.4 | 0 | 0 | 100 | 100 | 2.9302 | 0 | 0 | 0 | 0.05 | 0.0471 | 0 | 0.00085 | 0 | 0 | 0 | 0 | 0 | 0 | 0 | 0 | 0 | 0 | 0 | 0 | 0 | 0 | 0 | 0 | 0 | 0 | 0 | 0 | 0 | 0 | 0 | 0 | 0 | 0 | 0 | 0 | 0 | 10 | 9.42 | 0 | 0.17 | 0 | 0 | 0 | 0 | 0 | 0 | 0 | 0 | 0 | 0 | 0 | 0 | 0 | 0 | 0 | 0 | 0 | 0 | 0 | 0 | 0 | 0 | -10 | 0 | 0 | Off | 204.5 | 0 | 25.5 | 25 | 1 | 75 | 75 | 0 | 0 | 90.4 | 90.4 | 100 | 100 | 9.6 | 9.6 | 0 | 0 | 75 | 75 | 0 | 0 | 0 | 106340
349.62 | 5.1641 | 102.9382 | 0.0347 | 25 | 25 | 0 | 25 | 25.15 | 5 | 4.7 | 0 | 0.095 | 200 | 9.6 | 9.6 | 90.4 | 90.3 | 0 | 0 | 100 | 100.1 | 2.9382 | 0 | 0 | 0 | 0.05 | 0.047 | 0 | 0.00095 | 0 | 0 | 0 | 0 | 0 | 0 | 0 | 0 | 0 | 0 | 0 | 0 | 0 | 0 | 0 | 0 | 0 | 0 | 0 | 0 | 0 | 0 | 0 | 0 | 0 | 0 | 0 | 0 | 0 | 10 | 9.4 | 0 | 0.19 | 0 | 0 | 0 | 0 | 0 | 0 | 0 | 0 | 0 | 0 | 0 | 0 | 0 | 0 | 0 | 0 | 0 | 0 | 0 | 0 | 0 | 0 | -10 | 0 | 0 | Off | 194.6 | 0 | 25.5 | 24.9 | 1 | 75 | 74.9 | 0 | 0 | 90.4 | 90.3 | 100 | 100.1 | 9.6 | 9.6 | 0 | 0 | 75 | 74.9 | 0 | 0 | 0 | 106338
349.95 | 5.1646 | 102.9482 | 0.0338 | 25 | 25 | 0 | 25 | 25.16 | 5 | 4.695 | 0 | 0.085 | 200 | 9.6 | 9.6 | 90.4 | 90.4 | 0 | 0 | 100 | 99.9 | 2.9482 | 0 | 0 | 0 | 0.05 | 0.04695 | 0 | 0.00085 | 0 | 0 | 0 | 0 | 0 | 0 | 0 | 0 | 0 | 0 | 0 | 0 | 0 | 0 | 0 | 0 | 0 | 0 | 0 | 0 | 0 | 0 | 0 | 0 | 0 | 0 | 0 | 0 | 0 | 10 | 9.39 | 0 | 0.17 | 0 | 0 | 0 | 0 | 0 | 0 | 0 | 0 | 0 | 0 | 0 | 0 | 0 | 0 | 0 | 0 | 0 | 0 | 0 | 0 | 0 | 0 | -10 | 0 | 0 | Off | 189.2 | 0 | 25.5 | 25 | 1 | 75 | 75 | 0 | 0 | 90.4 | 90.4 | 100 | 99.9 | 9.6 | 9.6 | 0 | 0 | 75 | 75 | 0 | 0 | 0 | 106333
350.29 | 5.165 | 102.9561 | 0.0328 | 25 | 25 | 0 | 25 | 25.16 | 5 | 4.73 | 0 | 0.105 | 200 | 9.6 | 9.6 | 90.4 | 90.4 | 0 | 0 | 100 | 99.9 | 2.9561 | 0 | 0 | 0 | 0.05 | 0.0473 | 0 | 0.00105 | 0 | 0 | 0 | 0 | 0 | 0 | 0 | 0 | 0 | 0 | 0 | 0 | 0 | 0 | 0 | 0 | 0 | 0 | 0 | 0 | 0 | 0 | 0 | 0 | 0 | 0 | 0 | 0 | 0 | 10 | 9.46 | 0 | 0.21 | 0 | 0 | 0 | 0 | 0 | 0 | 0 | 0 | 0 | 0 | 0 | 0 | 0 | 0 | 0 | 0 | 0 | 0 | 0 | 0 | 0 | 0 | -10 | 0 | 0 | Off | 183.3 | 0 | 25.5 | 24.9 | 1 | 75 | 74.9 | 0 | 0 | 90.4 | 90.4 | 100 | 99.9 | 9.6 | 9.6 | 0 | 0 | 75 | 74.9 | 0 | 0 | 0 | 106346
350.62 | 5.1654 | 102.9641 | 0.0318 | 25 | 25 | 0 | 25 | 25.16 | 5 | 4.72 | 0 | 0.09 | 200 | 9.6 | 9.6 | 90.4 | 90.4 | 0 | 0 | 100 | 100 | 2.9641 | 0 | 0 | 0 | 0.05 | 0.0472 | 0 | 0.0009 | 0 | 0 | 0 | 0 | 0 | 0 | 0 | 0 | 0 | 0 | 0 | 0 | 0 | 0 | 0 | 0 | 0 | 0 | 0 | 0 | 0 | 0 | 0 | 0 | 0 | 0 | 0 | 0 | 0 | 10 | 9.44 | 0 | 0.18 | 0 | 0 | 0 | 0 | 0 | 0 | 0 | 0 | 0 | 0 | 0 | 0 | 0 | 0 | 0 | 0 | 0 | 0 | 0 | 0 | 0 | 0 | -10 | 0 | 0 | Off | 177.5 | 0 | 25.5 | 25 | 1 | 75 | 75.1 | 0 | 0 | 90.4 | 90.4 | 100 | 100 | 9.6 | 9.6 | 0 | 0 | 75 | 75.1 | 0 | 0 | 0 | 106332
350.95 | 5.1658 | 102.9721 | 0.0308 | 25 | 25 | 0 | 25 | 25.18 | 5 | 4.705 | 0 | 0.095 | 200 | 9.6 | 9.6 | 90.4 | 90.4 | 0 | 0 | 100 | 100 | 2.9721 | 0 | 0 | 0 | 0.05 | 0.04705 | 0 | 0.00095 | 0 | 0 | 0 | 0 | 0 | 0 | 0 | 0 | 0 | 0 | 0 | 0 | 0 | 0 | 0 | 0 | 0 | 0 | 0 | 0 | 0 | 0 | 0 | 0 | 0 | 0 | 0 | 0 | 0 | 10 | 9.41 | 0 | 0.19 | 0 | 0 | 0 | 0 | 0 | 0 | 0 | 0 | 0 | 0 | 0 | 0 | 0 | 0 | 0 | 0 | 0 | 0 | 0 | 0 | 0 | 0 | -10 | 0 | 0 | Off | 173.2 | 0 | 25.5 | 25 | 1 | 75 | 75 | 0 | 0 | 90.4 | 90.4 | 100 | 100 | 9.6 | 9.6 | 0 | 0 | 75 | 75 | 0 | 0 | 0 | 106343
351.29 | 5.1661 | 102.9781 | 0.0298 | 25 | 25 | 0 | 25 | 25.17 | 5 | 4.665 | 0 | 0.085 | 200 | 9.6 | 9.6 | 90.4 | 90.4 | 0 | 0 | 100 | 100 | 2.9781 | 0 | 0 | 0 | 0.05 | 0.04665 | 0 | 0.00085 | 0 | 0 | 0 | 0 | 0 | 0 | 0 | 0 | 0 | 0 | 0 | 0 | 0 | 0 | 0 | 0 | 0 | 0 | 0 | 0 | 0 | 0 | 0 | 0 | 0 | 0 | 0 | 0 | 0 | 10 | 9.33 | 0 | 0.17 | 0 | 0 | 0 | 0 | 0 | 0 | 0 | 0 | 0 | 0 | 0 | 0 | 0 | 0 | 0 | 0 | 0 | 0 | 0 | 0 | 0 | 0 | -10 | 0 | 0 | Off | 170.2 | 0 | 25.5 | 24.8 | 1 | 75 | 75 | 0 | 0 | 90.4 | 90.4 | 100 | 100 | 9.6 | 9.6 | 0 | 0 | 75 | 75 | 0 | 0 | 0 | 106335
351.62 | 5.1665 | 102.986 | 0.0288 | 25 | 25 | 0 | 25 | 25.17 | 5 | 4.695 | 0 | 0.085 | 200 | 9.6 | 9.6 | 90.4 | 90.4 | 0 | 0 | 100 | 99.9 | 2.986 | 0 | 0 | 0 | 0.05 | 0.04695 | 0 | 0.00085 | 0 | 0 | 0 | 0 | 0 | 0 | 0 | 0 | 0 | 0 | 0 | 0 | 0 | 0 | 0 | 0 | 0 | 0 | 0 | 0 | 0 | 0 | 0 | 0 | 0 | 0 | 0 | 0 | 0 | 10 | 9.39 | 0 | 0.17 | 0 | 0 | 0 | 0 | 0 | 0 | 0 | 0 | 0 | 0 | 0 | 0 | 0 | 0 | 0 | 0 | 0 | 0 | 0 | 0 | 0 | 0 | -10 | 0 | 0 | Off | 162.2 | 0 | 25.5 | 25 | 1 | 75 | 75.1 | 0 | 0 | 90.4 | 90.4 | 100 | 99.9 | 9.6 | 9.6 | 0 | 0 | 75 | 75.1 | 0 | 0 | 0 | 106331
351.95 | 5.1668 | 102.992 | 0.0278 | 25 | 25 | 0 | 25 | 25.16 | 5 | 4.69 | 0 | 0.09 | 200 | 9.6 | 9.5 | 90.4 | 90.5 | 0 | 0 | 100 | 100.1 | 2.992 | 0 | 0 | 0 | 0.05 | 0.0469 | 0 | 0.0009 | 0 | 0 | 0 | 0 | 0 | 0 | 0 | 0 | 0 | 0 | 0 | 0 | 0 | 0 | 0 | 0 | 0 | 0 | 0 | 0 | 0 | 0 | 0 | 0 | 0 | 0 | 0 | 0 | 0 | 10 | 9.38 | 0 | 0.18 | 0 | 0 | 0 | 0 | 0 | 0 | 0 | 0 | 0 | 0 | 0 | 0 | 0 | 0 | 0 | 0 | 0 | 0 | 0 | 0 | 0 | 0 | -10 | 0 | 0 | Off | 158 | 0 | 25.5 | 25 | 1 | 75 | 75 | 0 | 0 | 90.4 | 90.5 | 100 | 100.1 | 9.6 | 9.5 | 0 | 0 | 75 | 75 | 0 | 0 | 0 | 106335
352.29 | 5.1671 | 102.998 | 0.0267 | 25 | 25 | 0 | 25 | 25.17 | 5 | 4.695 | 0 | 0.105 | 200 | 9.6 | 9.6 | 90.4 | 90.4 | 0 | 0 | 100 | 100.1 | 2.998 | 0 | 0 | 0 | 0.05 | 0.04695 | 0 | 0.00105 | 0 | 0 | 0 | 0 | 0 | 0 | 0 | 0 | 0 | 0 | 0 | 0 | 0 | 0 | 0 | 0 | 0 | 0 | 0 | 0 | 0 | 0 | 0 | 0 | 0 | 0 | 0 | 0 | 0 | 10 | 9.39 | 0 | 0.21 | 0 | 0 | 0 | 0 | 0 | 0 | 0 | 0 | 0 | 0 | 0 | 0 | 0 | 0 | 0 | 0 | 0 | 0 | 0 | 0 | 0 | 0 | -10 | 0 | 0 | Off | 153.8 | 0 | 25.5 | 24.8 | 1 | 75 | 75 | 0 | 0 | 90.4 | 90.4 | 100 | 100.1 | 9.6 | 9.6 | 0 | 0 | 75 | 75 | 0 | 0 | 0 | 106343
352.62 | 5.1675 | 103.006 | 0.0258 | 25 | 25 | 0 | 25 | 25.18 | 5 | 4.68 | 0 | 0.085 | 200 | 9.6 | 9.6 | 90.4 | 90.5 | 0 | 0 | 100 | 100 | 3.006 | 0 | 0 | 0 | 0.05 | 0.0468 | 0 | 0.00085 | 0 | 0 | 0 | 0 | 0 | 0 | 0 | 0 | 0 | 0 | 0 | 0 | 0 | 0 | 0 | 0 | 0 | 0 | 0 | 0 | 0 | 0 | 0 | 0 | 0 | 0 | 0 | 0 | 0 | 10 | 9.36 | 0 | 0.17 | 0 | 0 | 0 | 0 | 0 | 0 | 0 | 0 | 0 | 0 | 0 | 0 | 0 | 0 | 0 | 0 | 0 | 0 | 0 | 0 | 0 | 0 | -10 | 0 | 0 | Off | 147.7 | 0 | 25.5 | 25.1 | 1 | 75 | 75 | 0 | 0 | 90.4 | 90.5 | 100 | 100 | 9.6 | 9.6 | 0 | 0 | 75 | 75 | 0 | 0 | 0 | 106329
352.96 | 5.1678 | 103.0119 | 0.025 | 25 | 25 | 0 | 25 | 25.18 | 5 | 4.705 | 0 | 0.085 | 200 | 9.6 | 9.6 | 90.4 | 90.4 | 0 | 0 | 100 | 100 | 3.0119 | 0 | 0 | 0 | 0.05 | 0.04705 | 0 | 0.00085 | 0 | 0 | 0 | 0 | 0 | 0 | 0 | 0 | 0 | 0 | 0 | 0 | 0 | 0 | 0 | 0 | 0 | 0 | 0 | 0 | 0 | 0 | 0 | 0 | 0 | 0 | 0 | 0 | 0 | 10 | 9.41 | 0 | 0.17 | 0 | 0 | 0 | 0 | 0 | 0 | 0 | 0 | 0 | 0 | 0 | 0 | 0 | 0 | 0 | 0 | 0 | 0 | 0 | 0 | 0 | 0 | -10 | 0 | 0 | Off | 146 | 0 | 25.5 | 24.9 | 1 | 75 | 74.9 | 0 | 0 | 90.4 | 90.4 | 100 | 100 | 9.6 | 9.6 | 0 | 0 | 75 | 74.9 | 0 | 0 | 0 | 106337
353.29 | 5.1682 | 103.0199 | 0.0241 | 25 | 25 | 0 | 25 | 25.16 | 5 | 4.745 | 0 | 0.105 | 200 | 9.6 | 9.6 | 90.4 | 90.4 | 0 | 0 | 100 | 100 | 3.0199 | 0 | 0 | 0 | 0.05 | 0.04745 | 0 | 0.00105 | 0 | 0 | 0 | 0 | 0 | 0 | 0 | 0 | 0 | 0 | 0 | 0 | 0 | 0 | 0 | 0 | 0 | 0 | 0 | 0 | 0 | 0 | 0 | 0 | 0 | 0 | 0 | 0 | 0 | 10 | 9.49 | 0 | 0.21 | 0 | 0 | 0 | 0 | 0 | 0 | 0 | 0 | 0 | 0 | 0 | 0 | 0 | 0 | 0 | 0 | 0 | 0 | 0 | 0 | 0 | 0 | -10 | 0 | 0 | Off | 143.2 | 0 | 25.5 | 24.9 | 1 | 75 | 74.9 | 0 | 0 | 90.4 | 90.4 | 100 | 100 | 9.6 | 9.6 | 0 | 0 | 75 | 74.9 | 0 | 0 | 0 | 106345
353.62 | 5.1685 | 103.0259 | 0.0234 | 25 | 25 | 0 | 25 | 25.17 | 5 | 4.725 | 0 | 0.085 | 200 | 9.6 | 9.6 | 90.4 | 90.4 | 0 | 0 | 100 | 100 | 3.0259 | 0 | 0 | 0 | 0.05 | 0.04725 | 0 | 0.00085 | 0 | 0 | 0 | 0 | 0 | 0 | 0 | 0 | 0 | 0 | 0 | 0 | 0 | 0 | 0 | 0 | 0 | 0 | 0 | 0 | 0 | 0 | 0 | 0 | 0 | 0 | 0 | 0 | 0 | 10 | 9.45 | 0 | 0.17 | 0 | 0 | 0 | 0 | 0 | 0 | 0 | 0 | 0 | 0 | 0 | 0 | 0 | 0 | 0 | 0 | 0 | 0 | 0 | 0 | 0 | 0 | -10 | 0 | 0 | Off | 212.8 | 0 | 25.5 | 24.8 | 1 | 75 | 75 | 0 | 0 | 90.4 | 90.4 | 100 | 100 | 9.6 | 9.6 | 0 | 0 | 75 | 75 | 0 | 0 | 0 | 106330
353.96 | 5.1687 | 103.0299 | 0.0225 | 25 | 25 | 0 | 25 | 25.16 | 5 | 4.71 | 0 | 0.09 | 200 | 9.6 | 9.6 | 90.4 | 90.4 | 0 | 0 | 100 | 100 | 3.0299 | 0 | 0 | 0 | 0.05 | 0.0471 | 0 | 0.0009 | 0 | 0 | 0 | 0 | 0 | 0 | 0 | 0 | 0 | 0 | 0 | 0 | 0 | 0 | 0 | 0 | 0 | 0 | 0 | 0 | 0 | 0 | 0 | 0 | 0 | 0 | 0 | 0 | 0 | 10 | 9.42 | 0 | 0.18 | 0 | 0 | 0 | 0 | 0 | 0 | 0 | 0 | 0 | 0 | 0 | 0 | 0 | 0 | 0 | 0 | 0 | 0 | 0 | 0 | 0 | 0 | -10 | 0 | 0 | Off | 193.3 | 0 | 25.5 | 25 | 1 | 75 | 75 | 0 | 0 | 90.4 | 90.4 | 100 | 100 | 9.6 | 9.6 | 0 | 0 | 75 | 75 | 0 | 0 | 0 | 106335
354.29 | 5.169 | 103.0359 | 0.0217 | 25 | 25 | 0 | 25 | 25.17 | 5 | 4.705 | 0 | 0.09 | 200 | 9.6 | 9.6 | 90.4 | 90.4 | 0 | 0 | 100 | 100 | 3.0359 | 0 | 0 | 0 | 0.05 | 0.04705 | 0 | 0.0009 | 0 | 0 | 0 | 0 | 0 | 0 | 0 | 0 | 0 | 0 | 0 | 0 | 0 | 0 | 0 | 0 | 0 | 0 | 0 | 0 | 0 | 0 | 0 | 0 | 0 | 0 | 0 | 0 | 0 | 10 | 9.41 | 0 | 0.18 | 0 | 0 | 0 | 0 | 0 | 0 | 0 | 0 | 0 | 0 | 0 | 0 | 0 | 0 | 0 | 0 | 0 | 0 | 0 | 0 | 0 | 0 | -10 | 0 | 0 | Off | 154.6 | 0 | 25.5 | 25 | 1 | 75 | 75 | 0 | 0 | 90.4 | 90.4 | 100 | 100 | 9.6 | 9.6 | 0 | 0 | 75 | 75 | 0 | 0 | 0 | 106331
354.63 | 5.1693 | 103.0418 | 0.021 | 25 | 25 | 0 | 25 | 25.15 | 5 | 4.725 | 0 | 0.08 | 200 | 9.6 | 9.6 | 90.4 | 90.3 | 0 | 0 | 100 | 99.9 | 3.0418 | 0 | 0 | 0 | 0.05 | 0.04725 | 0 | 0.0008 | 0 | 0 | 0 | 0 | 0 | 0 | 0 | 0 | 0 | 0 | 0 | 0 | 0 | 0 | 0 | 0 | 0 | 0 | 0 | 0 | 0 | 0 | 0 | 0 | 0 | 0 | 0 | 0 | 0 | 10 | 9.45 | 0 | 0.16 | 0 | 0 | 0 | 0 | 0 | 0 | 0 | 0 | 0 | 0 | 0 | 0 | 0 | 0 | 0 | 0 | 0 | 0 | 0 | 0 | 0 | 0 | -10 | 0 | 0 | Off | 116.1 | 0 | 25.5 | 25 | 1 | 75 | 75 | 0 | 0 | 90.4 | 90.3 | 100 | 99.9 | 9.6 | 9.6 | 0 | 0 | 75 | 75 | 0 | 0 | 0 | 106327
354.96 | 5.1696 | 103.0478 | 0.0203 | 25 | 25 | 0 | 25 | 25.16 | 5 | 4.705 | 0 | 0.085 | 200 | 9.6 | 9.6 | 90.4 | 90.3 | 0 | 0 | 100 | 100 | 3.0478 | 0 | 0 | 0 | 0.05 | 0.04705 | 0 | 0.00085 | 0 | 0 | 0 | 0 | 0 | 0 | 0 | 0 | 0 | 0 | 0 | 0 | 0 | 0 | 0 | 0 | 0 | 0 | 0 | 0 | 0 | 0 | 0 | 0 | 0 | 0 | 0 | 0 | 0 | 10 | 9.41 | 0 | 0.17 | 0 | 0 | 0 | 0 | 0 | 0 | 0 | 0 | 0 | 0 | 0 | 0 | 0 | 0 | 0 | 0 | 0 | 0 | 0 | 0 | 0 | 0 | -10 | 0 | 0 | Off | 110 | 0 | 25.5 | 24.9 | 1 | 75 | 75.1 | 0 | 0 | 90.4 | 90.3 | 100 | 100 | 9.6 | 9.6 | 0 | 0 | 75 | 75.1 | 0 | 0 | 0 | 106329
355.29 | 5.1698 | 103.0518 | 0.0197 | 25 | 25 | 0 | 25 | 25.16 | 5 | 4.695 | 0 | 0.085 | 200 | 9.6 | 9.6 | 90.4 | 90.4 | 0 | 0 | 100 | 100 | 3.0518 | 0 | 0 | 0 | 0.05 | 0.04695 | 0 | 0.00085 | 0 | 0 | 0 | 0 | 0 | 0 | 0 | 0 | 0 | 0 | 0 | 0 | 0 | 0 | 0 | 0 | 0 | 0 | 0 | 0 | 0 | 0 | 0 | 0 | 0 | 0 | 0 | 0 | 0 | 10 | 9.39 | 0 | 0.17 | 0 | 0 | 0 | 0 | 0 | 0 | 0 | 0 | 0 | 0 | 0 | 0 | 0 | 0 | 0 | 0 | 0 | 0 | 0 | 0 | 0 | 0 | -10 | 0 | 0 | Off | 105 | 0 | 25.5 | 25 | 1 | 75 | 75 | 0 | 0 | 90.4 | 90.4 | 100 | 100 | 9.6 | 9.6 | 0 | 0 | 75 | 75 | 0 | 0 | 0 | 106339
355.63 | 5.17 | 103.0558 | 0.0191 | 25 | 25 | 0 | 25 | 25.16 | 5 | 4.715 | 0 | 0.085 | 200 | 9.6 | 9.6 | 90.4 | 90.3 | 0 | 0 | 100 | 100 | 3.0558 | 0 | 0 | 0 | 0.05 | 0.04715 | 0 | 0.00085 | 0 | 0 | 0 | 0 | 0 | 0 | 0 | 0 | 0 | 0 | 0 | 0 | 0 | 0 | 0 | 0 | 0 | 0 | 0 | 0 | 0 | 0 | 0 | 0 | 0 | 0 | 0 | 0 | 0 | 10 | 9.43 | 0 | 0.17 | 0 | 0 | 0 | 0 | 0 | 0 | 0 | 0 | 0 | 0 | 0 | 0 | 0 | 0 | 0 | 0 | 0 | 0 | 0 | 0 | 0 | 0 | -10 | 0 | 0 | Off | 102.5 | 0 | 25.5 | 25 | 1 | 75 | 75.1 | 0 | 0 | 90.4 | 90.3 | 100 | 100 | 9.6 | 9.6 | 0 | 0 | 75 | 75.1 | 0 | 0 | 0 | 106331
355.96 | 5.1703 | 103.0618 | 0.0185 | 25 | 25 | 0 | 25 | 25.17 | 5 | 4.705 | 0 | 0.085 | 200 | 9.6 | 9.6 | 90.4 | 90.4 | 0 | 0 | 100 | 100 | 3.0618 | 0 | 0 | 0 | 0.05 | 0.04705 | 0 | 0.00085 | 0 | 0 | 0 | 0 | 0 | 0 | 0 | 0 | 0 | 0 | 0 | 0 | 0 | 0 | 0 | 0 | 0 | 0 | 0 | 0 | 0 | 0 | 0 | 0 | 0 | 0 | 0 | 0 | 0 | 10 | 9.41 | 0 | 0.17 | 0 | 0 | 0 | 0 | 0 | 0 | 0 | 0 | 0 | 0 | 0 | 0 | 0 | 0 | 0 | 0 | 0 | 0 | 0 | 0 | 0 | 0 | -10 | 0 | 0 | Off | 94.9 | 0 | 25.5 | 24.8 | 1 | 75 | 74.9 | 0 | 0 | 90.4 | 90.4 | 100 | 100 | 9.6 | 9.6 | 0 | 0 | 75 | 74.9 | 0 | 0 | 0 | 106331
356.29 | 5.1705 | 103.0658 | 0.0179 | 25 | 25 | 0 | 25 | 25.17 | 5 | 4.725 | 0 | 0.11 | 200 | 9.6 | 9.5 | 90.4 | 90.4 | 0 | 0 | 100 | 99.9 | 3.0658 | 0 | 0 | 0 | 0.05 | 0.04725 | 0 | 0.0011 | 0 | 0 | 0 | 0 | 0 | 0 | 0 | 0 | 0 | 0 | 0 | 0 | 0 | 0 | 0 | 0 | 0 | 0 | 0 | 0 | 0 | 0 | 0 | 0 | 0 | 0 | 0 | 0 | 0 | 10 | 9.45 | 0 | 0.22 | 0 | 0 | 0 | 0 | 0 | 0 | 0 | 0 | 0 | 0 | 0 | 0 | 0 | 0 | 0 | 0 | 0 | 0 | 0 | 0 | 0 | 0 | -10 | 0 | 0 | Off | 93.1 | 0 | 25.5 | 24.9 | 1 | 75 | 75.1 | 0 | 0 | 90.4 | 90.4 | 100 | 99.9 | 9.6 | 9.5 | 0 | 0 | 75 | 75.1 | 0 | 0 | 0 | 106338
356.63 | 5.1707 | 103.0697 | 0.0173 | 25 | 25 | 0 | 25 | 25.16 | 5 | 4.675 | 0 | 0.085 | 200 | 9.6 | 9.6 | 90.4 | 90.5 | 0 | 0 | 100 | 100 | 3.0697 | 0 | 0 | 0 | 0.05 | 0.04675 | 0 | 0.00085 | 0 | 0 | 0 | 0 | 0 | 0 | 0 | 0 | 0 | 0 | 0 | 0 | 0 | 0 | 0 | 0 | 0 | 0 | 0 | 0 | 0 | 0 | 0 | 0 | 0 | 0 | 0 | 0 | 0 | 10 | 9.35 | 0 | 0.17 | 0 | 0 | 0 | 0 | 0 | 0 | 0 | 0 | 0 | 0 | 0 | 0 | 0 | 0 | 0 | 0 | 0 | 0 | 0 | 0 | 0 | 0 | -10 | 0 | 0 | Off | 90.7 | 0 | 25.5 | 25 | 1 | 75 | 74.9 | 0 | 0 | 90.4 | 90.5 | 100 | 100 | 9.6 | 9.6 | 0 | 0 | 75 | 74.9 | 0 | 0 | 0 | 106330
356.96 | 5.1709 | 103.0737 | 0.0166 | 25 | 25 | 0 | 25 | 25.15 | 5 | 4.69 | 0 | 0.08 | 200 | 9.6 | 9.5 | 90.4 | 90.4 | 0 | 0 | 100 | 100 | 3.0737 | 0 | 0 | 0 | 0.05 | 0.0469 | 0 | 0.0008 | 0 | 0 | 0 | 0 | 0 | 0 | 0 | 0 | 0 | 0 | 0 | 0 | 0 | 0 | 0 | 0 | 0 | 0 | 0 | 0 | 0 | 0 | 0 | 0 | 0 | 0 | 0 | 0 | 0 | 10 | 9.38 | 0 | 0.16 | 0 | 0 | 0 | 0 | 0 | 0 | 0 | 0 | 0 | 0 | 0 | 0 | 0 | 0 | 0 | 0 | 0 | 0 | 0 | 0 | 0 | 0 | -10 | 0 | 0 | Off | 90.1 | 0 | 25.5 | 24.8 | 1 | 75 | 75 | 0 | 0 | 90.4 | 90.4 | 100 | 100 | 9.6 | 9.5 | 0 | 0 | 75 | 75 | 0 | 0 | 0 | 106328
357.3 | 5.1711 | 103.0777 | 0.0161 | 25 | 25 | 0 | 25 | 25.16 | 5 | 4.7 | 0 | 0.1 | 200 | 9.6 | 9.5 | 90.4 | 90.3 | 0 | 0 | 100 | 100 | 3.0777 | 0 | 0 | 0 | 0.05 | 0.047 | 0 | 0.001 | 0 | 0 | 0 | 0 | 0 | 0 | 0 | 0 | 0 | 0 | 0 | 0 | 0 | 0 | 0 | 0 | 0 | 0 | 0 | 0 | 0 | 0 | 0 | 0 | 0 | 0 | 0 | 0 | 0 | 10 | 9.4 | 0 | 0.2 | 0 | 0 | 0 | 0 | 0 | 0 | 0 | 0 | 0 | 0 | 0 | 0 | 0 | 0 | 0 | 0 | 0 | 0 | 0 | 0 | 0 | 0 | -10 | 0 | 0 | Off | 88.9 | 0 | 25.5 | 24.9 | 1 | 75 | 75 | 0 | 0 | 90.4 | 90.3 | 100 | 100 | 9.6 | 9.5 | 0 | 0 | 75 | 75 | 0 | 0 | 0 | 106341
357.63 | 5.1713 | 103.0817 | 0.0154 | 25 | 25 | 0 | 25 | 25.16 | 5 | 4.69 | 0 | 0.095 | 200 | 9.6 | 9.6 | 90.4 | 90.3 | 0 | 0 | 100 | 100 | 3.0817 | 0 | 0 | 0 | 0.05 | 0.0469 | 0 | 0.00095 | 0 | 0 | 0 | 0 | 0 | 0 | 0 | 0 | 0 | 0 | 0 | 0 | 0 | 0 | 0 | 0 | 0 | 0 | 0 | 0 | 0 | 0 | 0 | 0 | 0 | 0 | 0 | 0 | 0 | 10 | 9.38 | 0 | 0.19 | 0 | 0 | 0 | 0 | 0 | 0 | 0 | 0 | 0 | 0 | 0 | 0 | 0 | 0 | 0 | 0 | 0 | 0 | 0 | 0 | 0 | 0 | -10 | 0 | 0 | Off | 87.1 | 0 | 25.5 | 24.9 | 1 | 75 | 75 | 0 | 0 | 90.4 | 90.3 | 100 | 100 | 9.6 | 9.6 | 0 | 0 | 75 | 75 | 0 | 0 | 0 | 106338
357.96 | 5.1715 | 103.0857 | 0.0148 | 25 | 25 | 0 | 25 | 25.15 | 5 | 4.705 | 0 | 0.08 | 200 | 9.6 | 9.6 | 90.4 | 90.5 | 0 | 0 | 100 | 100 | 3.0857 | 0 | 0 | 0 | 0.05 | 0.04705 | 0 | 0.0008 | 0 | 0 | 0 | 0 | 0 | 0 | 0 | 0 | 0 | 0 | 0 | 0 | 0 | 0 | 0 | 0 | 0 | 0 | 0 | 0 | 0 | 0 | 0 | 0 | 0 | 0 | 0 | 0 | 0 | 10 | 9.41 | 0 | 0.16 | 0 | 0 | 0 | 0 | 0 | 0 | 0 | 0 | 0 | 0 | 0 | 0 | 0 | 0 | 0 | 0 | 0 | 0 | 0 | 0 | 0 | 0 | -10 | 0 | 0 | Off | 87.2 | 0 | 25.5 | 25 | 1 | 75 | 75 | 0 | 0 | 90.4 | 90.5 | 100 | 100 | 9.6 | 9.6 | 0 | 0 | 75 | 75 | 0 | 0 | 0 | 106329
358.3 | 5.1717 | 103.0897 | 0.0143 | 25 | 25 | 0 | 25 | 25.15 | 5 | 4.685 | 0 | 0.085 | 200 | 9.6 | 9.6 | 90.4 | 90.4 | 0 | 0 | 100 | 100 | 3.0897 | 0 | 0 | 0 | 0.05 | 0.04685 | 0 | 0.00085 | 0 | 0 | 0 | 0 | 0 | 0 | 0 | 0 | 0 | 0 | 0 | 0 | 0 | 0 | 0 | 0 | 0 | 0 | 0 | 0 | 0 | 0 | 0 | 0 | 0 | 0 | 0 | 0 | 0 | 10 | 9.37 | 0 | 0.17 | 0 | 0 | 0 | 0 | 0 | 0 | 0 | 0 | 0 | 0 | 0 | 0 | 0 | 0 | 0 | 0 | 0 | 0 | 0 | 0 | 0 | 0 | -10 | 0 | 0 | Off | 82.2 | 0 | 25.5 | 24.9 | 1 | 75 | 74.9 | 0 | 0 | 90.4 | 90.4 | 100 | 100 | 9.6 | 9.6 | 0 | 0 | 75 | 74.9 | 0 | 0 | 0 | 106329
358.63 | 5.1719 | 103.0937 | 0.0139 | 25 | 25 | 0 | 25 | 25.16 | 5 | 4.695 | 0 | 0.08 | 200 | 9.6 | 9.6 | 90.4 | 90.4 | 0 | 0 | 100 | 99.9 | 3.0937 | 0 | 0 | 0 | 0.05 | 0.04695 | 0 | 0.0008 | 0 | 0 | 0 | 0 | 0 | 0 | 0 | 0 | 0 | 0 | 0 | 0 | 0 | 0 | 0 | 0 | 0 | 0 | 0 | 0 | 0 | 0 | 0 | 0 | 0 | 0 | 0 | 0 | 0 | 10 | 9.39 | 0 | 0.16 | 0 | 0 | 0 | 0 | 0 | 0 | 0 | 0 | 0 | 0 | 0 | 0 | 0 | 0 | 0 | 0 | 0 | 0 | 0 | 0 | 0 | 0 | -10 | 0 | 0 | Off | 81.6 | 0 | 25.5 | 24.9 | 1 | 75 | 75 | 0 | 0 | 90.4 | 90.4 | 100 | 99.9 | 9.6 | 9.6 | 0 | 0 | 75 | 75 | 0 | 0 | 0 | 106328
358.97 | 5.1721 | 103.0977 | 0.0135 | 25 | 25 | 0 | 25 | 25.16 | 5 | 4.705 | 0 | 0.09 | 200 | 9.6 | 9.6 | 90.4 | 90.4 | 0 | 0 | 100 | 100 | 3.0977 | 0 | 0 | 0 | 0.05 | 0.04705 | 0 | 0.0009 | 0 | 0 | 0 | 0 | 0 | 0 | 0 | 0 | 0 | 0 | 0 | 0 | 0 | 0 | 0 | 0 | 0 | 0 | 0 | 0 | 0 | 0 | 0 | 0 | 0 | 0 | 0 | 0 | 0 | 10 | 9.41 | 0 | 0.18 | 0 | 0 | 0 | 0 | 0 | 0 | 0 | 0 | 0 | 0 | 0 | 0 | 0 | 0 | 0 | 0 | 0 | 0 | 0 | 0 | 0 | 0 | -10 | 0 | 0 | Off | 80.3 | 0 | 25.5 | 25 | 1 | 75 | 75 | 0 | 0 | 90.4 | 90.4 | 100 | 100 | 9.6 | 9.6 | 0 | 0 | 75 | 75 | 0 | 0 | 0 | 106334
359.3 | 5.1723 | 103.1016 | 0.0132 | 25 | 25 | 0 | 25 | 25.14 | 5 | 4.7 | 0 | 0.08 | 200 | 9.6 | 9.5 | 90.4 | 90.4 | 0 | 0 | 100 | 99.9 | 3.1016 | 0 | 0 | 0 | 0.05 | 0.047 | 0 | 0.0008 | 0 | 0 | 0 | 0 | 0 | 0 | 0 | 0 | 0 | 0 | 0 | 0 | 0 | 0 | 0 | 0 | 0 | 0 | 0 | 0 | 0 | 0 | 0 | 0 | 0 | 0 | 0 | 0 | 0 | 10 | 9.4 | 0 | 0.16 | 0 | 0 | 0 | 0 | 0 | 0 | 0 | 0 | 0 | 0 | 0 | 0 | 0 | 0 | 0 | 0 | 0 | 0 | 0 | 0 | 0 | 0 | -10 | 0 | 0 | Off | 76.1 | 0 | 25.5 | 25 | 1 | 75 | 74.9 | 0 | 0 | 90.4 | 90.4 | 100 | 99.9 | 9.6 | 9.5 | 0 | 0 | 75 | 74.9 | 0 | 0 | 0 | 106325
359.63 | 5.1724 | 103.1036 | 0.0127 | 25 | 25 | 0 | 25 | 25.17 | 5 | 4.715 | 0 | 0.1 | 200 | 9.6 | 9.6 | 90.4 | 90.4 | 0 | 0 | 100 | 99.9 | 3.1036 | 0 | 0 | 0 | 0.05 | 0.04715 | 0 | 0.001 | 0 | 0 | 0 | 0 | 0 | 0 | 0 | 0 | 0 | 0 | 0 | 0 | 0 | 0 | 0 | 0 | 0 | 0 | 0 | 0 | 0 | 0 | 0 | 0 | 0 | 0 | 0 | 0 | 0 | 10 | 9.43 | 0 | 0.2 | 0 | 0 | 0 | 0 | 0 | 0 | 0 | 0 | 0 | 0 | 0 | 0 | 0 | 0 | 0 | 0 | 0 | 0 | 0 | 0 | 0 | 0 | -10 | 0 | 0 | Off | 75.3 | 0 | 25.5 | 24.9 | 1 | 75 | 75 | 0 | 0 | 90.4 | 90.4 | 100 | 99.9 | 9.6 | 9.6 | 0 | 0 | 75 | 75 | 0 | 0 | 0 | 106340
359.97 | 5.1726 | 103.1076 | 0.0124 | 25 | 25 | 0 | 25 | 25.17 | 5 | 4.69 | 0 | 0.08 | 200 | 9.6 | 9.6 | 90.4 | 90.4 | 0 | 0 | 100 | 100 | 3.1076 | 0 | 0 | 0 | 0.05 | 0.0469 | 0 | 0.0008 | 0 | 0 | 0 | 0 | 0 | 0 | 0 | 0 | 0 | 0 | 0 | 0 | 0 | 0 | 0 | 0 | 0 | 0 | 0 | 0 | 0 | 0 | 0 | 0 | 0 | 0 | 0 | 0 | 0 | 10 | 9.38 | 0 | 0.16 | 0 | 0 | 0 | 0 | 0 | 0 | 0 | 0 | 0 | 0 | 0 | 0 | 0 | 0 | 0 | 0 | 0 | 0 | 0 | 0 | 0 | 0 | -10 | 0 | 0 | Off | 74.6 | 0 | 25.5 | 24.9 | 1 | 75 | 74.9 | 0 | 0 | 90.4 | 90.4 | 100 | 100 | 9.6 | 9.6 | 0 | 0 | 75 | 74.9 | 0 | 0 | 0 | 106331
360.3 | 5.1728 | 103.1116 | 0.0121 | 25 | 25 | 0 | 25 | 25.15 | 5 | 4.71 | 0 | 0.095 | 200 | 9.6 | 9.6 | 90.4 | 90.3 | 0 | 0 | 100 | 100 | 3.1116 | 0 | 0 | 0 | 0.05 | 0.0471 | 0 | 0.00095 | 0 | 0 | 0 | 0 | 0 | 0 | 0 | 0 | 0 | 0 | 0 | 0 | 0 | 0 | 0 | 0 | 0 | 0 | 0 | 0 | 0 | 0 | 0 | 0 | 0 | 0 | 0 | 0 | 0 | 10 | 9.42 | 0 | 0.19 | 0 | 0 | 0 | 0 | 0 | 0 | 0 | 0 | 0 | 0 | 0 | 0 | 0 | 0 | 0 | 0 | 0 | 0 | 0 | 0 | 0 | 0 | -10 | 0 | 0 | Off | 70.5 | 0 | 25.5 | 24.9 | 1 | 75 | 75 | 0 | 0 | 90.4 | 90.3 | 100 | 100 | 9.6 | 9.6 | 0 | 0 | 75 | 75 | 0 | 0 | 0 | 106337
360.64 | 5.1729 | 103.1136 | 0.0118 | 25 | 25 | 0 | 25 | 25.14 | 5 | 4.715 | 0 | 0.08 | 200 | 9.6 | 9.6 | 90.4 | 90.4 | 0 | 0 | 100 | 100 | 3.1136 | 0 | 0 | 0 | 0.05 | 0.04715 | 0 | 0.0008 | 0 | 0 | 0 | 0 | 0 | 0 | 0 | 0 | 0 | 0 | 0 | 0 | 0 | 0 | 0 | 0 | 0 | 0 | 0 | 0 | 0 | 0 | 0 | 0 | 0 | 0 | 0 | 0 | 0 | 10 | 9.43 | 0 | 0.16 | 0 | 0 | 0 | 0 | 0 | 0 | 0 | 0 | 0 | 0 | 0 | 0 | 0 | 0 | 0 | 0 | 0 | 0 | 0 | 0 | 0 | 0 | -10 | 0 | 0 | Off | 115.9 | 0 | 25.5 | 25 | 1 | 75 | 75 | 0 | 0 | 90.4 | 90.4 | 100 | 100 | 9.6 | 9.6 | 0 | 0 | 75 | 75 | 0 | 0 | 0 | 106338
360.97 | 5.1731 | 103.1176 | 0.0115 | 25 | 25 | 0 | 25 | 25.16 | 5 | 4.68 | 0 | 0.085 | 200 | 9.6 | 9.6 | 90.4 | 90.4 | 0 | 0 | 100 | 100 | 3.1176 | 0 | 0 | 0 | 0.05 | 0.0468 | 0 | 0.00085 | 0 | 0 | 0 | 0 | 0 | 0 | 0 | 0 | 0 | 0 | 0 | 0 | 0 | 0 | 0 | 0 | 0 | 0 | 0 | 0 | 0 | 0 | 0 | 0 | 0 | 0 | 0 | 0 | 0 | 10 | 9.36 | 0 | 0.17 | 0 | 0 | 0 | 0 | 0 | 0 | 0 | 0 | 0 | 0 | 0 | 0 | 0 | 0 | 0 | 0 | 0 | 0 | 0 | 0 | 0 | 0 | -10 | 0 | 0 | Off | 55.8 | 0 | 25.5 | 24.9 | 1 | 75 | 74.8 | 0 | 0 | 90.4 | 90.4 | 100 | 100 | 9.6 | 9.6 | 0 | 0 | 75 | 74.8 | 0 | 0 | 0 | 106330
361.3 | 5.1733 | 103.1216 | 0.0113 | 25 | 25 | 0 | 25 | 25.16 | 5 | 4.7 | 0 | 0.085 | 200 | 9.6 | 9.6 | 90.4 | 90.4 | 0 | 0 | 100 | 100 | 3.1216 | 0 | 0 | 0 | 0.05 | 0.047 | 0 | 0.00085 | 0 | 0 | 0 | 0 | 0 | 0 | 0 | 0 | 0 | 0 | 0 | 0 | 0 | 0 | 0 | 0 | 0 | 0 | 0 | 0 | 0 | 0 | 0 | 0 | 0 | 0 | 0 | 0 | 0 | 10 | 9.4 | 0 | 0.17 | 0 | 0 | 0 | 0 | 0 | 0 | 0 | 0 | 0 | 0 | 0 | 0 | 0 | 0 | 0 | 0 | 0 | 0 | 0 | 0 | 0 | 0 | -10 | 0 | 0 | Off | 55.4 | 0 | 25.5 | 24.9 | 1 | 75 | 75 | 0 | 0 | 90.4 | 90.4 | 100 | 100 | 9.6 | 9.6 | 0 | 0 | 75 | 75 | 0 | 0 | 0 | 106330
361.64 | 5.1734 | 103.1236 | 0.011 | 25 | 25 | 0 | 25 | 25.16 | 5 | 4.725 | 0 | 0.085 | 200 | 9.6 | 9.5 | 90.4 | 90.4 | 0 | 0 | 100 | 100.1 | 3.1236 | 0 | 0 | 0 | 0.05 | 0.04725 | 0 | 0.00085 | 0 | 0 | 0 | 0 | 0 | 0 | 0 | 0 | 0 | 0 | 0 | 0 | 0 | 0 | 0 | 0 | 0 | 0 | 0 | 0 | 0 | 0 | 0 | 0 | 0 | 0 | 0 | 0 | 0 | 10 | 9.45 | 0 | 0.17 | 0 | 0 | 0 | 0 | 0 | 0 | 0 | 0 | 0 | 0 | 0 | 0 | 0 | 0 | 0 | 0 | 0 | 0 | 0 | 0 | 0 | 0 | -10 | 0 | 0 | Off | 55.3 | 0 | 25.5 | 24.8 | 1 | 75 | 74.9 | 0 | 0 | 90.4 | 90.4 | 100 | 100.1 | 9.6 | 9.5 | 0 | 0 | 75 | 74.9 | 0 | 0 | 0 | 106330
361.97 | 5.1736 | 103.1276 | 0.0108 | 25 | 25 | 0 | 25 | 25.16 | 5 | 4.715 | 0 | 0.085 | 200 | 9.6 | 9.7 | 90.4 | 90.4 | 0 | 0 | 100 | 100 | 3.1276 | 0 | 0 | 0 | 0.05 | 0.04715 | 0 | 0.00085 | 0 | 0 | 0 | 0 | 0 | 0 | 0 | 0 | 0 | 0 | 0 | 0 | 0 | 0 | 0 | 0 | 0 | 0 | 0 | 0 | 0 | 0 | 0 | 0 | 0 | 0 | 0 | 0 | 0 | 10 | 9.43 | 0 | 0.17 | 0 | 0 | 0 | 0 | 0 | 0 | 0 | 0 | 0 | 0 | 0 | 0 | 0 | 0 | 0 | 0 | 0 | 0 | 0 | 0 | 0 | 0 | -10 | 0 | 0 | Off | 54 | 0 | 25.5 | 24.9 | 1 | 75 | 74.9 | 0 | 0 | 90.4 | 90.4 | 100 | 100 | 9.6 | 9.7 | 0 | 0 | 75 | 74.9 | 0 | 0 | 0 | 106331
362.3 | 5.1737 | 103.1295 | 0.0105 | 25 | 25 | 0 | 25 | 25.17 | 5 | 4.71 | 0 | 0.085 | 200 | 9.6 | 9.5 | 90.4 | 90.4 | 0 | 0 | 100 | 100.1 | 3.1295 | 0 | 0 | 0 | 0.05 | 0.0471 | 0 | 0.00085 | 0 | 0 | 0 | 0 | 0 | 0 | 0 | 0 | 0 | 0 | 0 | 0 | 0 | 0 | 0 | 0 | 0 | 0 | 0 | 0 | 0 | 0 | 0 | 0 | 0 | 0 | 0 | 0 | 0 | 10 | 9.42 | 0 | 0.17 | 0 | 0 | 0 | 0 | 0 | 0 | 0 | 0 | 0 | 0 | 0 | 0 | 0 | 0 | 0 | 0 | 0 | 0 | 0 | 0 | 0 | 0 | -10 | 0 | 0 | Off | 53.4 | 0 | 25.5 | 25 | 1 | 75 | 75.1 | 0 | 0 | 90.4 | 90.4 | 100 | 100.1 | 9.6 | 9.5 | 0 | 0 | 75 | 75.1 | 0 | 0 | 0 | 106330
362.64 | 5.1738 | 103.1315 | 0.0102 | 25 | 25 | 0 | 25 | 25.15 | 5 | 4.735 | 0 | 0.085 | 200 | 9.6 | 9.6 | 90.4 | 90.5 | 0 | 0 | 100 | 100 | 3.1315 | 0 | 0 | 0 | 0.05 | 0.04735 | 0 | 0.00085 | 0 | 0 | 0 | 0 | 0 | 0 | 0 | 0 | 0 | 0 | 0 | 0 | 0 | 0 | 0 | 0 | 0 | 0 | 0 | 0 | 0 | 0 | 0 | 0 | 0 | 0 | 0 | 0 | 0 | 10 | 9.47 | 0 | 0.17 | 0 | 0 | 0 | 0 | 0 | 0 | 0 | 0 | 0 | 0 | 0 | 0 | 0 | 0 | 0 | 0 | 0 | 0 | 0 | 0 | 0 | 0 | -10 | 0 | 0 | Off | 54.9 | 0 | 25.5 | 25 | 1 | 75 | 75.1 | 0 | 0 | 90.4 | 90.5 | 100 | 100 | 9.6 | 9.6 | 0 | 0 | 75 | 75.1 | 0 | 0 | 0 | 106338
362.97 | 5.1739 | 103.1335 | 0.0099 | 25 | 25 | 0 | 25 | 25.17 | 5 | 4.705 | 0 | 0.09 | 200 | 9.6 | 9.6 | 90.4 | 90.4 | 0 | 0 | 100 | 100 | 3.1335 | 0 | 0 | 0 | 0.05 | 0.04705 | 0 | 0.0009 | 0 | 0 | 0 | 0 | 0 | 0 | 0 | 0 | 0 | 0 | 0 | 0 | 0 | 0 | 0 | 0 | 0 | 0 | 0 | 0 | 0 | 0 | 0 | 0 | 0 | 0 | 0 | 0 | 0 | 10 | 9.41 | 0 | 0.18 | 0 | 0 | 0 | 0 | 0 | 0 | 0 | 0 | 0 | 0 | 0 | 0 | 0 | 0 | 0 | 0 | 0 | 0 | 0 | 0 | 0 | 0 | -10 | 0 | 0 | Off | 51.3 | 0 | 25.5 | 24.8 | 1 | 75 | 75 | 0 | 0 | 90.4 | 90.4 | 100 | 100 | 9.6 | 9.6 | 0 | 0 | 75 | 75 | 0 | 0 | 0 | 106330
363.3 | 5.174 | 103.1355 | 0.0096 | 25 | 25 | 0 | 25 | 25.16 | 5 | 4.69 | 0 | 0.085 | 200 | 9.6 | 9.6 | 90.4 | 90.4 | 0 | 0 | 100 | 100 | 3.1355 | 0 | 0 | 0 | 0.05 | 0.0469 | 0 | 0.00085 | 0 | 0 | 0 | 0 | 0 | 0 | 0 | 0 | 0 | 0 | 0 | 0 | 0 | 0 | 0 | 0 | 0 | 0 | 0 | 0 | 0 | 0 | 0 | 0 | 0 | 0 | 0 | 0 | 0 | 10 | 9.38 | 0 | 0.17 | 0 | 0 | 0 | 0 | 0 | 0 | 0 | 0 | 0 | 0 | 0 | 0 | 0 | 0 | 0 | 0 | 0 | 0 | 0 | 0 | 0 | 0 | -10 | 0 | 0 | Off | 51 | 0 | 25.5 | 24.9 | 1 | 75 | 74.9 | 0 | 0 | 90.4 | 90.4 | 100 | 100 | 9.6 | 9.6 | 0 | 0 | 75 | 74.9 | 0 | 0 | 0 | 106330
363.64 | 5.1741 | 103.1375 | 0.0092 | 25 | 25 | 0 | 25 | 25.15 | 5 | 4.685 | 0 | 0.08 | 200 | 9.6 | 9.6 | 90.4 | 90.4 | 0 | 0 | 100 | 100 | 3.1375 | 0 | 0 | 0 | 0.05 | 0.04685 | 0 | 0.0008 | 0 | 0 | 0 | 0 | 0 | 0 | 0 | 0 | 0 | 0 | 0 | 0 | 0 | 0 | 0 | 0 | 0 | 0 | 0 | 0 | 0 | 0 | 0 | 0 | 0 | 0 | 0 | 0 | 0 | 10 | 9.37 | 0 | 0.16 | 0 | 0 | 0 | 0 | 0 | 0 | 0 | 0 | 0 | 0 | 0 | 0 | 0 | 0 | 0 | 0 | 0 | 0 | 0 | 0 | 0 | 0 | -10 | 0 | 0 | Off | 49.9 | 0 | 25.5 | 25 | 1 | 75 | 75.1 | 0 | 0 | 90.4 | 90.4 | 100 | 100 | 9.6 | 9.6 | 0 | 0 | 75 | 75.1 | 0 | 0 | 0 | 106328
363.97 | 5.1742 | 103.1395 | 0.0089 | 25 | 25.1 | 0 | 25 | 25.17 | 5 | 4.715 | 0 | 0.085 | 200 | 9.6 | 9.6 | 90.4 | 90.3 | 0 | 0 | 100 | 100 | 3.1395 | 0 | 0 | 0 | 0.05 | 0.04715 | 0 | 0.00085 | 0 | 0 | 0 | 0 | 0 | 0 | 0 | 0 | 0 | 0 | 0 | 0 | 0 | 0 | 0 | 0 | 0 | 0 | 0 | 0 | 0 | 0 | 0 | 0 | 0 | 0 | 0 | 0 | 0 | 10 | 9.43 | 0 | 0.17 | 0 | 0 | 0 | 0 | 0 | 0 | 0 | 0 | 0 | 0 | 0 | 0 | 0 | 0 | 0 | 0 | 0 | 0 | 0 | 0 | 0 | 0 | -10 | 0 | 0 | Off | 48.2 | 0 | 25.5 | 24.9 | 1 | 75 | 74.9 | 0 | 0 | 90.4 | 90.3 | 100 | 100 | 9.6 | 9.6 | 0 | 0 | 75 | 74.9 | 0 | 0 | 0 | 106341
364.31 | 5.1744 | 103.1435 | 0.0086 | 25 | 25 | 0 | 25 | 25.15 | 5 | 4.68 | 0 | 0.085 | 200 | 9.6 | 9.5 | 90.4 | 90.3 | 0 | 0 | 100 | 100 | 3.1435 | 0 | 0 | 0 | 0.05 | 0.0468 | 0 | 0.00085 | 0 | 0 | 0 | 0 | 0 | 0 | 0 | 0 | 0 | 0 | 0 | 0 | 0 | 0 | 0 | 0 | 0 | 0 | 0 | 0 | 0 | 0 | 0 | 0 | 0 | 0 | 0 | 0 | 0 | 10 | 9.36 | 0 | 0.17 | 0 | 0 | 0 | 0 | 0 | 0 | 0 | 0 | 0 | 0 | 0 | 0 | 0 | 0 | 0 | 0 | 0 | 0 | 0 | 0 | 0 | 0 | -10 | 0 | 0 | Off | 48.1 | 0 | 25.5 | 24.9 | 1 | 75 | 74.9 | 0 | 0 | 90.4 | 90.3 | 100 | 100 | 9.6 | 9.5 | 0 | 0 | 75 | 74.9 | 0 | 0 | 0 | 106331
364.64 | 5.1745 | 103.1455 | 0.0083 | 25 | 25 | 0 | 25 | 25.15 | 5 | 4.71 | 0 | 0.085 | 200 | 9.6 | 9.6 | 90.4 | 90.4 | 0 | 0 | 100 | 100 | 3.1455 | 0 | 0 | 0 | 0.05 | 0.0471 | 0 | 0.00085 | 0 | 0 | 0 | 0 | 0 | 0 | 0 | 0 | 0 | 0 | 0 | 0 | 0 | 0 | 0 | 0 | 0 | 0 | 0 | 0 | 0 | 0 | 0 | 0 | 0 | 0 | 0 | 0 | 0 | 10 | 9.42 | 0 | 0.17 | 0 | 0 | 0 | 0 | 0 | 0 | 0 | 0 | 0 | 0 | 0 | 0 | 0 | 0 | 0 | 0 | 0 | 0 | 0 | 0 | 0 | 0 | -10 | 0 | 0 | Off | 47.3 | 0 | 25.5 | 24.9 | 1 | 75 | 74.9 | 0 | 0 | 90.4 | 90.4 | 100 | 100 | 9.6 | 9.6 | 0 | 0 | 75 | 74.9 | 0 | 0 | 0 | 106329
364.98 | 5.1746 | 103.1475 | 0.008 | 25 | 25 | 0 | 25 | 25.16 | 5 | 4.705 | 0 | 0.085 | 200 | 9.6 | 9.6 | 90.4 | 90.4 | 0 | 0 | 100 | 100 | 3.1475 | 0 | 0 | 0 | 0.05 | 0.04705 | 0 | 0.00085 | 0 | 0 | 0 | 0 | 0 | 0 | 0 | 0 | 0 | 0 | 0 | 0 | 0 | 0 | 0 | 0 | 0 | 0 | 0 | 0 | 0 | 0 | 0 | 0 | 0 | 0 | 0 | 0 | 0 | 10 | 9.41 | 0 | 0.17 | 0 | 0 | 0 | 0 | 0 | 0 | 0 | 0 | 0 | 0 | 0 | 0 | 0 | 0 | 0 | 0 | 0 | 0 | 0 | 0 | 0 | 0 | -10 | 0 | 0 | Off | 43.5 | 0 | 25.5 | 24.8 | 1 | 75 | 75 | 0 | 0 | 90.4 | 90.4 | 100 | 100 | 9.6 | 9.6 | 0 | 0 | 75 | 75 | 0 | 0 | 0 | 106335
365.31 | 5.1747 | 103.1495 | 0.0077 | 25 | 25 | 0 | 25 | 25.17 | 5 | 4.71 | 0 | 0.08 | 200 | 9.6 | 9.6 | 90.4 | 90.4 | 0 | 0 | 100 | 100 | 3.1495 | 0 | 0 | 0 | 0.05 | 0.0471 | 0 | 0.0008 | 0 | 0 | 0 | 0 | 0 | 0 | 0 | 0 | 0 | 0 | 0 | 0 | 0 | 0 | 0 | 0 | 0 | 0 | 0 | 0 | 0 | 0 | 0 | 0 | 0 | 0 | 0 | 0 | 0 | 10 | 9.42 | 0 | 0.16 | 0 | 0 | 0 | 0 | 0 | 0 | 0 | 0 | 0 | 0 | 0 | 0 | 0 | 0 | 0 | 0 | 0 | 0 | 0 | 0 | 0 | 0 | -10 | 0 | 0 | Off | 41.1 | 0 | 25.5 | 25 | 1 | 75 | 75 | 0 | 0 | 90.4 | 90.4 | 100 | 100 | 9.6 | 9.6 | 0 | 0 | 75 | 75 | 0 | 0 | 0 | 106329
365.64 | 5.1748 | 103.1515 | 0.0075 | 25 | 25 | 0 | 25 | 25.16 | 5 | 4.685 | 0 | 0.085 | 200 | 9.6 | 9.6 | 90.4 | 90.4 | 0 | 0 | 100 | 100 | 3.1515 | 0 | 0 | 0 | 0.05 | 0.04685 | 0 | 0.00085 | 0 | 0 | 0 | 0 | 0 | 0 | 0 | 0 | 0 | 0 | 0 | 0 | 0 | 0 | 0 | 0 | 0 | 0 | 0 | 0 | 0 | 0 | 0 | 0 | 0 | 0 | 0 | 0 | 0 | 10 | 9.37 | 0 | 0.17 | 0 | 0 | 0 | 0 | 0 | 0 | 0 | 0 | 0 | 0 | 0 | 0 | 0 | 0 | 0 | 0 | 0 | 0 | 0 | 0 | 0 | 0 | -10 | 0 | 0 | Off | 41.3 | 0 | 25.5 | 25 | 1 | 75 | 75 | 0 | 0 | 90.4 | 90.4 | 100 | 100 | 9.6 | 9.6 | 0 | 0 | 75 | 75 | 0 | 0 | 0 | 106335
365.98 | 5.1749 | 103.1535 | 0.0073 | 25 | 25 | 0 | 25 | 25.16 | 5 | 4.67 | 0 | 0.08 | 200 | 9.6 | 9.6 | 90.4 | 90.4 | 0 | 0 | 100 | 100 | 3.1535 | 0 | 0 | 0 | 0.05 | 0.0467 | 0 | 0.0008 | 0 | 0 | 0 | 0 | 0 | 0 | 0 | 0 | 0 | 0 | 0 | 0 | 0 | 0 | 0 | 0 | 0 | 0 | 0 | 0 | 0 | 0 | 0 | 0 | 0 | 0 | 0 | 0 | 0 | 10 | 9.34 | 0 | 0.16 | 0 | 0 | 0 | 0 | 0 | 0 | 0 | 0 | 0 | 0 | 0 | 0 | 0 | 0 | 0 | 0 | 0 | 0 | 0 | 0 | 0 | 0 | -10 | 0 | 0 | Off | 41.6 | 0 | 25.5 | 24.9 | 1 | 75 | 75 | 0 | 0 | 90.4 | 90.4 | 100 | 100 | 9.6 | 9.6 | 0 | 0 | 75 | 75 | 0 | 0 | 0 | 106328
366.31 | 5.1749 | 103.1535 | 0.007 | 25 | 25 | 0 | 25 | 25.16 | 5 | 4.715 | 0 | 0.08 | 200 | 9.6 | 9.6 | 90.4 | 90.3 | 0 | 0 | 100 | 100 | 3.1535 | 0 | 0 | 0 | 0.05 | 0.04715 | 0 | 0.0008 | 0 | 0 | 0 | 0 | 0 | 0 | 0 | 0 | 0 | 0 | 0 | 0 | 0 | 0 | 0 | 0 | 0 | 0 | 0 | 0 | 0 | 0 | 0 | 0 | 0 | 0 | 0 | 0 | 0 | 10 | 9.43 | 0 | 0.16 | 0 | 0 | 0 | 0 | 0 | 0 | 0 | 0 | 0 | 0 | 0 | 0 | 0 | 0 | 0 | 0 | 0 | 0 | 0 | 0 | 0 | 0 | -10 | 0 | 0 | Off | 38.3 | 0 | 25.5 | 24.9 | 1 | 75 | 75.1 | 0 | 0 | 90.4 | 90.3 | 100 | 100 | 9.6 | 9.6 | 0 | 0 | 75 | 75.1 | 0 | 0 | 0 | 106327
366.64 | 5.175 | 103.1555 | 0.0067 | 25 | 25 | 0 | 25 | 25.16 | 5 | 4.68 | 0 | 0.09 | 200 | 9.6 | 9.6 | 90.4 | 90.4 | 0 | 0 | 100 | 100 | 3.1555 | 0 | 0 | 0 | 0.05 | 0.0468 | 0 | 0.0009 | 0 | 0 | 0 | 0 | 0 | 0 | 0 | 0 | 0 | 0 | 0 | 0 | 0 | 0 | 0 | 0 | 0 | 0 | 0 | 0 | 0 | 0 | 0 | 0 | 0 | 0 | 0 | 0 | 0 | 10 | 9.36 | 0 | 0.18 | 0 | 0 | 0 | 0 | 0 | 0 | 0 | 0 | 0 | 0 | 0 | 0 | 0 | 0 | 0 | 0 | 0 | 0 | 0 | 0 | 0 | 0 | -10 | 0 | 0 | Off | 38.1 | 0 | 25.5 | 24.8 | 1 | 75 | 75 | 0 | 0 | 90.4 | 90.4 | 100 | 100 | 9.6 | 9.6 | 0 | 0 | 75 | 75 | 0 | 0 | 0 | 106331
366.98 | 5.1751 | 103.1575 | 0.0065 | 25 | 25 | 0 | 25 | 25.15 | 5 | 4.7 | 0 | 0.1 | 200 | 9.6 | 9.6 | 90.4 | 90.4 | 0 | 0 | 100 | 100 | 3.1575 | 0 | 0 | 0 | 0.05 | 0.047 | 0 | 0.001 | 0 | 0 | 0 | 0 | 0 | 0 | 0 | 0 | 0 | 0 | 0 | 0 | 0 | 0 | 0 | 0 | 0 | 0 | 0 | 0 | 0 | 0 | 0 | 0 | 0 | 0 | 0 | 0 | 0 | 10 | 9.4 | 0 | 0.2 | 0 | 0 | 0 | 0 | 0 | 0 | 0 | 0 | 0 | 0 | 0 | 0 | 0 | 0 | 0 | 0 | 0 | 0 | 0 | 0 | 0 | 0 | -10 | 0 | 0 | Off | 61.2 | 0 | 25.5 | 24.8 | 1 | 75 | 74.9 | 0 | 0 | 90.4 | 90.4 | 100 | 100 | 9.6 | 9.6 | 0 | 0 | 75 | 74.9 | 0 | 0 | 0 | 106340
367.31 | 5.1752 | 103.1594 | 0.0062 | 25 | 25 | 0 | 25 | 25.15 | 5 | 4.735 | 0 | 0.095 | 200 | 9.6 | 9.6 | 90.4 | 90.4 | 0 | 0 | 100 | 100 | 3.1594 | 0 | 0 | 0 | 0.05 | 0.04735 | 0 | 0.00095 | 0 | 0 | 0 | 0 | 0 | 0 | 0 | 0 | 0 | 0 | 0 | 0 | 0 | 0 | 0 | 0 | 0 | 0 | 0 | 0 | 0 | 0 | 0 | 0 | 0 | 0 | 0 | 0 | 0 | 10 | 9.47 | 0 | 0.19 | 0 | 0 | 0 | 0 | 0 | 0 | 0 | 0 | 0 | 0 | 0 | 0 | 0 | 0 | 0 | 0 | 0 | 0 | 0 | 0 | 0 | 0 | -10 | 0 | 0 | Off | 57 | 0 | 25.5 | 24.9 | 1 | 75 | 74.9 | 0 | 0 | 90.4 | 90.4 | 100 | 100 | 9.6 | 9.6 | 0 | 0 | 75 | 74.9 | 0 | 0 | 0 | 106338
367.65 | 5.1753 | 103.1614 | 0.0059 | 25 | 25 | 0 | 25 | 25.16 | 5 | 4.695 | 0 | 0.085 | 200 | 9.6 | 9.5 | 90.4 | 90.4 | 0 | 0 | 100 | 100 | 3.1614 | 0 | 0 | 0 | 0.05 | 0.04695 | 0 | 0.00085 | 0 | 0 | 0 | 0 | 0 | 0 | 0 | 0 | 0 | 0 | 0 | 0 | 0 | 0 | 0 | 0 | 0 | 0 | 0 | 0 | 0 | 0 | 0 | 0 | 0 | 0 | 0 | 0 | 0 | 10 | 9.39 | 0 | 0.17 | 0 | 0 | 0 | 0 | 0 | 0 | 0 | 0 | 0 | 0 | 0 | 0 | 0 | 0 | 0 | 0 | 0 | 0 | 0 | 0 | 0 | 0 | -10 | 0 | 0 | Off | 62.2 | 0 | 25.5 | 24.9 | 1 | 75 | 75 | 0 | 0 | 90.4 | 90.4 | 100 | 100 | 9.6 | 9.5 | 0 | 0 | 75 | 75 | 0 | 0 | 0 | 106328
367.98 | 5.1754 | 103.1634 | 0.0057 | 25 | 25 | 0 | 25 | 25.15 | 5 | 4.705 | 0 | 0.085 | 200 | 9.6 | 9.6 | 90.4 | 90.3 | 0 | 0 | 100 | 100 | 3.1634 | 0 | 0 | 0 | 0.05 | 0.04705 | 0 | 0.00085 | 0 | 0 | 0 | 0 | 0 | 0 | 0 | 0 | 0 | 0 | 0 | 0 | 0 | 0 | 0 | 0 | 0 | 0 | 0 | 0 | 0 | 0 | 0 | 0 | 0 | 0 | 0 | 0 | 0 | 10 | 9.41 | 0 | 0.17 | 0 | 0 | 0 | 0 | 0 | 0 | 0 | 0 | 0 | 0 | 0 | 0 | 0 | 0 | 0 | 0 | 0 | 0 | 0 | 0 | 0 | 0 | -10 | 0 | 0 | Off | 35.9 | 0 | 25.5 | 24.9 | 1 | 75 | 75 | 0 | 0 | 90.4 | 90.3 | 100 | 100 | 9.6 | 9.6 | 0 | 0 | 75 | 75 | 0 | 0 | 0 | 106328
368.31 | 5.1754 | 103.1634 | 0.0056 | 25 | 25 | 0 | 25 | 25.16 | 5 | 4.68 | 0 | 0.08 | 200 | 9.6 | 9.6 | 90.4 | 90.3 | 0 | 0 | 100 | 99.9 | 3.1634 | 0 | 0 | 0 | 0.05 | 0.0468 | 0 | 0.0008 | 0 | 0 | 0 | 0 | 0 | 0 | 0 | 0 | 0 | 0 | 0 | 0 | 0 | 0 | 0 | 0 | 0 | 0 | 0 | 0 | 0 | 0 | 0 | 0 | 0 | 0 | 0 | 0 | 0 | 10 | 9.36 | 0 | 0.16 | 0 | 0 | 0 | 0 | 0 | 0 | 0 | 0 | 0 | 0 | 0 | 0 | 0 | 0 | 0 | 0 | 0 | 0 | 0 | 0 | 0 | 0 | -10 | 0 | 0 | Off | 37.7 | 0 | 25.5 | 25.1 | 1 | 75 | 75 | 0 | 0 | 90.4 | 90.3 | 100 | 99.9 | 9.6 | 9.6 | 0 | 0 | 75 | 75 | 0 | 0 | 0 | 106328
368.65 | 5.1755 | 103.1654 | 0.0054 | 25 | 25 | 0 | 25 | 25.17 | 5 | 4.715 | 0 | 0.085 | 200 | 9.6 | 9.5 | 90.4 | 90.4 | 0 | 0 | 100 | 100 | 3.1654 | 0 | 0 | 0 | 0.05 | 0.04715 | 0 | 0.00085 | 0 | 0 | 0 | 0 | 0 | 0 | 0 | 0 | 0 | 0 | 0 | 0 | 0 | 0 | 0 | 0 | 0 | 0 | 0 | 0 | 0 | 0 | 0 | 0 | 0 | 0 | 0 | 0 | 0 | 10 | 9.43 | 0 | 0.17 | 0 | 0 | 0 | 0 | 0 | 0 | 0 | 0 | 0 | 0 | 0 | 0 | 0 | 0 | 0 | 0 | 0 | 0 | 0 | 0 | 0 | 0 | -10 | 0 | 0 | Off | 61.9 | 0 | 25.5 | 24.9 | 1 | 75 | 75 | 0 | 0 | 90.4 | 90.4 | 100 | 100 | 9.6 | 9.5 | 0 | 0 | 75 | 75 | 0 | 0 | 0 | 106331
368.98 | 5.1756 | 103.1674 | 0.0052 | 25 | 25 | 0 | 25 | 25.17 | 5 | 4.725 | 0 | 0.09 | 200 | 9.6 | 9.6 | 90.4 | 90.5 | 0 | 0 | 100 | 100 | 3.1674 | 0 | 0 | 0 | 0.05 | 0.04725 | 0 | 0.0009 | 0 | 0 | 0 | 0 | 0 | 0 | 0 | 0 | 0 | 0 | 0 | 0 | 0 | 0 | 0 | 0 | 0 | 0 | 0 | 0 | 0 | 0 | 0 | 0 | 0 | 0 | 0 | 0 | 0 | 10 | 9.45 | 0 | 0.18 | 0 | 0 | 0 | 0 | 0 | 0 | 0 | 0 | 0 | 0 | 0 | 0 | 0 | 0 | 0 | 0 | 0 | 0 | 0 | 0 | 0 | 0 | -10 | 0 | 0 | Off | 36.1 | 0 | 25.5 | 25 | 1 | 75 | 75 | 0 | 0 | 90.4 | 90.5 | 100 | 100 | 9.6 | 9.6 | 0 | 0 | 75 | 75 | 0 | 0 | 0 | 106334
369.32 | 5.1756 | 103.1674 | 0.005 | 25 | 25 | 0 | 25 | 25.16 | 5 | 4.705 | 0 | 0.085 | 200 | 9.6 | 9.6 | 90.4 | 90.3 | 0 | 0 | 100 | 100 | 3.1674 | 0 | 0 | 0 | 0.05 | 0.04705 | 0 | 0.00085 | 0 | 0 | 0 | 0 | 0 | 0 | 0 | 0 | 0 | 0 | 0 | 0 | 0 | 0 | 0 | 0 | 0 | 0 | 0 | 0 | 0 | 0 | 0 | 0 | 0 | 0 | 0 | 0 | 0 | 10 | 9.41 | 0 | 0.17 | 0 | 0 | 0 | 0 | 0 | 0 | 0 | 0 | 0 | 0 | 0 | 0 | 0 | 0 | 0 | 0 | 0 | 0 | 0 | 0 | 0 | 0 | -10 | 0 | 0 | Off | 28.8 | 0 | 25.5 | 24.9 | 1 | 75 | 75 | 0 | 0 | 90.4 | 90.3 | 100 | 100 | 9.6 | 9.6 | 0 | 0 | 75 | 75 | 0 | 0 | 0 | 106326
369.65 | 5.1757 | 103.1694 | 0.0048 | 25 | 25 | 0 | 25 | 25.15 | 5 | 4.715 | 0 | 0.1 | 200 | 9.6 | 9.6 | 90.4 | 90.4 | 0 | 0 | 100 | 99.9 | 3.1694 | 0 | 0 | 0 | 0.05 | 0.04715 | 0 | 0.001 | 0 | 0 | 0 | 0 | 0 | 0 | 0 | 0 | 0 | 0 | 0 | 0 | 0 | 0 | 0 | 0 | 0 | 0 | 0 | 0 | 0 | 0 | 0 | 0 | 0 | 0 | 0 | 0 | 0 | 10 | 9.43 | 0 | 0.2 | 0 | 0 | 0 | 0 | 0 | 0 | 0 | 0 | 0 | 0 | 0 | 0 | 0 | 0 | 0 | 0 | 0 | 0 | 0 | 0 | 0 | 0 | -10 | 0 | 0 | Off | 29 | 0 | 25.5 | 25 | 1 | 75 | 75 | 0 | 0 | 90.4 | 90.4 | 100 | 99.9 | 9.6 | 9.6 | 0 | 0 | 75 | 75 | 0 | 0 | 0 | 106335
369.98 | 5.1757 | 103.1694 | 0.0046 | 25 | 25 | 0 | 25 | 25.17 | 5 | 4.695 | 0 | 0.08 | 200 | 9.6 | 9.5 | 90.4 | 90.3 | 0 | 0 | 100 | 100 | 3.1694 | 0 | 0 | 0 | 0.05 | 0.04695 | 0 | 0.0008 | 0 | 0 | 0 | 0 | 0 | 0 | 0 | 0 | 0 | 0 | 0 | 0 | 0 | 0 | 0 | 0 | 0 | 0 | 0 | 0 | 0 | 0 | 0 | 0 | 0 | 0 | 0 | 0 | 0 | 10 | 9.39 | 0 | 0.16 | 0 | 0 | 0 | 0 | 0 | 0 | 0 | 0 | 0 | 0 | 0 | 0 | 0 | 0 | 0 | 0 | 0 | 0 | 0 | 0 | 0 | 0 | -10 | 0 | 0 | Off | 29.4 | 0 | 25.5 | 25 | 1 | 75 | 75.1 | 0 | 0 | 90.4 | 90.3 | 100 | 100 | 9.6 | 9.5 | 0 | 0 | 75 | 75.1 | 0 | 0 | 0 | 106328
370.32 | 5.1758 | 103.1714 | 0.0044 | 25 | 25 | 0 | 25 | 25.16 | 5 | 4.73 | 0 | 0.085 | 200 | 9.6 | 9.6 | 90.4 | 90.4 | 0 | 0 | 100 | 100 | 3.1714 | 0 | 0 | 0 | 0.05 | 0.0473 | 0 | 0.00085 | 0 | 0 | 0 | 0 | 0 | 0 | 0 | 0 | 0 | 0 | 0 | 0 | 0 | 0 | 0 | 0 | 0 | 0 | 0 | 0 | 0 | 0 | 0 | 0 | 0 | 0 | 0 | 0 | 0 | 10 | 9.46 | 0 | 0.17 | 0 | 0 | 0 | 0 | 0 | 0 | 0 | 0 | 0 | 0 | 0 | 0 | 0 | 0 | 0 | 0 | 0 | 0 | 0 | 0 | 0 | 0 | -10 | 0 | 0 | Off | 26.6 | 0 | 25.5 | 25 | 1 | 75 | 74.9 | 0 | 0 | 90.4 | 90.4 | 100 | 100 | 9.6 | 9.6 | 0 | 0 | 75 | 74.9 | 0 | 0 | 0 | 106335
370.65 | 5.1759 | 103.1734 | 0.0043 | 25 | 25 | 0 | 25 | 25.15 | 5 | 4.725 | 0 | 0.08 | 200 | 9.6 | 9.6 | 90.4 | 90.4 | 0 | 0 | 100 | 100 | 3.1734 | 0 | 0 | 0 | 0.05 | 0.04725 | 0 | 0.0008 | 0 | 0 | 0 | 0 | 0 | 0 | 0 | 0 | 0 | 0 | 0 | 0 | 0 | 0 | 0 | 0 | 0 | 0 | 0 | 0 | 0 | 0 | 0 | 0 | 0 | 0 | 0 | 0 | 0 | 10 | 9.45 | 0 | 0.16 | 0 | 0 | 0 | 0 | 0 | 0 | 0 | 0 | 0 | 0 | 0 | 0 | 0 | 0 | 0 | 0 | 0 | 0 | 0 | 0 | 0 | 0 | -10 | 0 | 0 | Off | 25.7 | 0 | 25.5 | 24.9 | 1 | 75 | 74.9 | 0 | 0 | 90.4 | 90.4 | 100 | 100 | 9.6 | 9.6 | 0 | 0 | 75 | 74.9 | 0 | 0 | 0 | 106328
370.98 | 5.1759 | 103.1734 | 0.0043 | 25 | 25 | 0 | 25 | 25.16 | 5 | 4.695 | 0 | 0.085 | 200 | 9.6 | 9.6 | 90.4 | 90.4 | 0 | 0 | 100 | 100 | 3.1734 | 0 | 0 | 0 | 0.05 | 0.04695 | 0 | 0.00085 | 0 | 0 | 0 | 0 | 0 | 0 | 0 | 0 | 0 | 0 | 0 | 0 | 0 | 0 | 0 | 0 | 0 | 0 | 0 | 0 | 0 | 0 | 0 | 0 | 0 | 0 | 0 | 0 | 0 | 10 | 9.39 | 0 | 0.17 | 0 | 0 | 0 | 0 | 0 | 0 | 0 | 0 | 0 | 0 | 0 | 0 | 0 | 0 | 0 | 0 | 0 | 0 | 0 | 0 | 0 | 0 | -10 | 0 | 0 | Off | 27.4 | 0 | 25.5 | 25 | 1 | 75 | 75.1 | 0 | 0 | 90.4 | 90.4 | 100 | 100 | 9.6 | 9.6 | 0 | 0 | 75 | 75.1 | 0 | 0 | 0 | 106330
371.32 | 5.176 | 103.1754 | 0.0041 | 25 | 25 | 0 | 25 | 25.16 | 5 | 4.705 | 0 | 0.08 | 200 | 9.6 | 9.5 | 90.4 | 90.3 | 0 | 0 | 100 | 100 | 3.1754 | 0 | 0 | 0 | 0.05 | 0.04705 | 0 | 0.0008 | 0 | 0 | 0 | 0 | 0 | 0 | 0 | 0 | 0 | 0 | 0 | 0 | 0 | 0 | 0 | 0 | 0 | 0 | 0 | 0 | 0 | 0 | 0 | 0 | 0 | 0 | 0 | 0 | 0 | 10 | 9.41 | 0 | 0.16 | 0 | 0 | 0 | 0 | 0 | 0 | 0 | 0 | 0 | 0 | 0 | 0 | 0 | 0 | 0 | 0 | 0 | 0 | 0 | 0 | 0 | 0 | -10 | 0 | 0 | Off | 28.4 | 0 | 25.5 | 24.9 | 1 | 75 | 74.9 | 0 | 0 | 90.4 | 90.3 | 100 | 100 | 9.6 | 9.5 | 0 | 0 | 75 | 74.9 | 0 | 0 | 0 | 106326
371.65 | 5.176 | 103.1754 | 0.004 | 25 | 25 | 0 | 25 | 25.18 | 5 | 4.695 | 0 | 0.085 | 200 | 9.6 | 9.6 | 90.4 | 90.4 | 0 | 0 | 100 | 100 | 3.1754 | 0 | 0 | 0 | 0.05 | 0.04695 | 0 | 0.00085 | 0 | 0 | 0 | 0 | 0 | 0 | 0 | 0 | 0 | 0 | 0 | 0 | 0 | 0 | 0 | 0 | 0 | 0 | 0 | 0 | 0 | 0 | 0 | 0 | 0 | 0 | 0 | 0 | 0 | 10 | 9.39 | 0 | 0.17 | 0 | 0 | 0 | 0 | 0 | 0 | 0 | 0 | 0 | 0 | 0 | 0 | 0 | 0 | 0 | 0 | 0 | 0 | 0 | 0 | 0 | 0 | -10 | 0 | 0 | Off | 28.5 | 0 | 25.5 | 24.9 | 1 | 75 | 74.9 | 0 | 0 | 90.4 | 90.4 | 100 | 100 | 9.6 | 9.6 | 0 | 0 | 75 | 74.9 | 0 | 0 | 0 | 106331
371.99 | 5.176 | 103.1754 | 0.0038 | 25 | 25 | 0 | 25 | 25.16 | 5 | 4.685 | 0 | 0.08 | 200 | 9.6 | 9.6 | 90.4 | 90.4 | 0 | 0 | 100 | 100 | 3.1754 | 0 | 0 | 0 | 0.05 | 0.04685 | 0 | 0.0008 | 0 | 0 | 0 | 0 | 0 | 0 | 0 | 0 | 0 | 0 | 0 | 0 | 0 | 0 | 0 | 0 | 0 | 0 | 0 | 0 | 0 | 0 | 0 | 0 | 0 | 0 | 0 | 0 | 0 | 10 | 9.37 | 0 | 0.16 | 0 | 0 | 0 | 0 | 0 | 0 | 0 | 0 | 0 | 0 | 0 | 0 | 0 | 0 | 0 | 0 | 0 | 0 | 0 | 0 | 0 | 0 | -10 | 0 | 0 | Off | 25.9 | 0 | 25.5 | 24.9 | 1 | 75 | 75 | 0 | 0 | 90.4 | 90.4 | 100 | 100 | 9.6 | 9.6 | 0 | 0 | 75 | 75 | 0 | 0 | 0 | 106325
372.32 | 5.1761 | 103.1774 | 0.0037 | 25 | 25 | 0 | 25 | 25.15 | 5 | 4.71 | 0 | 0.085 | 200 | 9.6 | 9.6 | 90.4 | 90.4 | 0 | 0 | 100 | 100 | 3.1774 | 0 | 0 | 0 | 0.05 | 0.0471 | 0 | 0.00085 | 0 | 0 | 0 | 0 | 0 | 0 | 0 | 0 | 0 | 0 | 0 | 0 | 0 | 0 | 0 | 0 | 0 | 0 | 0 | 0 | 0 | 0 | 0 | 0 | 0 | 0 | 0 | 0 | 0 | 10 | 9.42 | 0 | 0.17 | 0 | 0 | 0 | 0 | 0 | 0 | 0 | 0 | 0 | 0 | 0 | 0 | 0 | 0 | 0 | 0 | 0 | 0 | 0 | 0 | 0 | 0 | -10 | 0 | 0 | Off | 22.4 | 0 | 25.5 | 25 | 1 | 75 | 75 | 0 | 0 | 90.4 | 90.4 | 100 | 100 | 9.6 | 9.6 | 0 | 0 | 75 | 75 | 0 | 0 | 0 | 106332
372.65 | 5.1762 | 103.1794 | 0.0035 | 25 | 25 | 0 | 25 | 25.16 | 5 | 4.69 | 0 | 0.095 | 200 | 9.6 | 9.6 | 90.4 | 90.3 | 0 | 0 | 100 | 100 | 3.1794 | 0 | 0 | 0 | 0.05 | 0.0469 | 0 | 0.00095 | 0 | 0 | 0 | 0 | 0 | 0 | 0 | 0 | 0 | 0 | 0 | 0 | 0 | 0 | 0 | 0 | 0 | 0 | 0 | 0 | 0 | 0 | 0 | 0 | 0 | 0 | 0 | 0 | 0 | 10 | 9.38 | 0 | 0.19 | 0 | 0 | 0 | 0 | 0 | 0 | 0 | 0 | 0 | 0 | 0 | 0 | 0 | 0 | 0 | 0 | 0 | 0 | 0 | 0 | 0 | 0 | -10 | 0 | 0 | Off | 26.4 | 0 | 25.5 | 25.1 | 1 | 75 | 74.8 | 0 | 0 | 90.4 | 90.3 | 100 | 100 | 9.6 | 9.6 | 0 | 0 | 75 | 74.8 | 0 | 0 | 0 | 106338
372.99 | 5.1761 | 103.1774 | 0.0034 | 25 | 25 | 0 | 25 | 25.16 | 5 | 4.71 | 0 | 0.08 | 200 | 9.6 | 9.6 | 90.4 | 90.5 | 0 | 0 | 100 | 100 | 3.1774 | 0 | 0 | 0 | 0.05 | 0.0471 | 0 | 0.0008 | 0 | 0 | 0 | 0 | 0 | 0 | 0 | 0 | 0 | 0 | 0 | 0 | 0 | 0 | 0 | 0 | 0 | 0 | 0 | 0 | 0 | 0 | 0 | 0 | 0 | 0 | 0 | 0 | 0 | 10 | 9.42 | 0 | 0.16 | 0 | 0 | 0 | 0 | 0 | 0 | 0 | 0 | 0 | 0 | 0 | 0 | 0 | 0 | 0 | 0 | 0 | 0 | 0 | 0 | 0 | 0 | -10 | 0 | 0 | Off | 24.3 | 0 | 25.5 | 24.9 | 1 | 75 | 75 | 0 | 0 | 90.4 | 90.5 | 100 | 100 | 9.6 | 9.6 | 0 | 0 | 75 | 75 | 0 | 0 | 0 | 106340
373.32 | 5.1762 | 103.1794 | 0.0031 | 25 | 25 | 0 | 25 | 25.17 | 5 | 4.71 | 0 | 0.1 | 200 | 9.6 | 9.6 | 90.4 | 90.4 | 0 | 0 | 100 | 100 | 3.1794 | 0 | 0 | 0 | 0.05 | 0.0471 | 0 | 0.001 | 0 | 0 | 0 | 0 | 0 | 0 | 0 | 0 | 0 | 0 | 0 | 0 | 0 | 0 | 0 | 0 | 0 | 0 | 0 | 0 | 0 | 0 | 0 | 0 | 0 | 0 | 0 | 0 | 0 | 10 | 9.42 | 0 | 0.2 | 0 | 0 | 0 | 0 | 0 | 0 | 0 | 0 | 0 | 0 | 0 | 0 | 0 | 0 | 0 | 0 | 0 | 0 | 0 | 0 | 0 | 0 | -10 | 0 | 0 | Off | 21.9 | 0 | 25.5 | 24.8 | 1 | 75 | 74.9 | 0 | 0 | 90.4 | 90.4 | 100 | 100 | 9.6 | 9.6 | 0 | 0 | 75 | 74.9 | 0 | 0 | 0 | 106331
373.66 | 5.1762 | 103.1794 | 0.003 | 25 | 25 | 0 | 25 | 25.17 | 5 | 4.725 | 0 | 0.08 | 200 | 9.6 | 9.5 | 90.4 | 90.4 | 0 | 0 | 100 | 100 | 3.1794 | 0 | 0 | 0 | 0.05 | 0.04725 | 0 | 0.0008 | 0 | 0 | 0 | 0 | 0 | 0 | 0 | 0 | 0 | 0 | 0 | 0 | 0 | 0 | 0 | 0 | 0 | 0 | 0 | 0 | 0 | 0 | 0 | 0 | 0 | 0 | 0 | 0 | 0 | 10 | 9.45 | 0 | 0.16 | 0 | 0 | 0 | 0 | 0 | 0 | 0 | 0 | 0 | 0 | 0 | 0 | 0 | 0 | 0 | 0 | 0 | 0 | 0 | 0 | 0 | 0 | -10 | 0 | 0 | Off | 22.6 | 0 | 25.5 | 25 | 1 | 75 | 74.9 | 0 | 0 | 90.4 | 90.4 | 100 | 100 | 9.6 | 9.5 | 0 | 0 | 75 | 74.9 | 0 | 0 | 0 | 106328
373.99 | 5.1763 | 103.1814 | 0.0028 | 25 | 25 | 0 | 25 | 25.16 | 5 | 4.675 | 0 | 0.08 | 200 | 9.6 | 9.6 | 90.4 | 90.3 | 0 | 0 | 100 | 100.1 | 3.1814 | 0 | 0 | 0 | 0.05 | 0.04675 | 0 | 0.0008 | 0 | 0 | 0 | 0 | 0 | 0 | 0 | 0 | 0 | 0 | 0 | 0 | 0 | 0 | 0 | 0 | 0 | 0 | 0 | 0 | 0 | 0 | 0 | 0 | 0 | 0 | 0 | 0 | 0 | 10 | 9.35 | 0 | 0.16 | 0 | 0 | 0 | 0 | 0 | 0 | 0 | 0 | 0 | 0 | 0 | 0 | 0 | 0 | 0 | 0 | 0 | 0 | 0 | 0 | 0 | 0 | -10 | 0 | 0 | Off | 22.6 | 0 | 25.5 | 24.8 | 1 | 75 | 75 | 0 | 0 | 90.4 | 90.3 | 100 | 100.1 | 9.6 | 9.6 | 0 | 0 | 75 | 75 | 0 | 0 | 0 | 106333
374.32 | 5.1763 | 103.1814 | 0.0028 | 25 | 25 | 0 | 25 | 25.16 | 5 | 4.685 | 0 | 0.09 | 200 | 9.6 | 9.6 | 90.4 | 90.4 | 0 | 0 | 100 | 100 | 3.1814 | 0 | 0 | 0 | 0.05 | 0.04685 | 0 | 0.0009 | 0 | 0 | 0 | 0 | 0 | 0 | 0 | 0 | 0 | 0 | 0 | 0 | 0 | 0 | 0 | 0 | 0 | 0 | 0 | 0 | 0 | 0 | 0 | 0 | 0 | 0 | 0 | 0 | 0 | 10 | 9.37 | 0 | 0.18 | 0 | 0 | 0 | 0 | 0 | 0 | 0 | 0 | 0 | 0 | 0 | 0 | 0 | 0 | 0 | 0 | 0 | 0 | 0 | 0 | 0 | 0 | -10 | 0 | 0 | Off | 21.6 | 0 | 25.5 | 25.1 | 1 | 75 | 75.1 | 0 | 0 | 90.4 | 90.4 | 100 | 100 | 9.6 | 9.6 | 0 | 0 | 75 | 75.1 | 0 | 0 | 0 | 106335
374.66 | 5.1763 | 103.1814 | 0.0026 | 25 | 25 | 0 | 25 | 25.15 | 5 | 4.71 | 0 | 0.095 | 200 | 9.6 | 9.6 | 90.4 | 90.4 | 0 | 0 | 100 | 100 | 3.1814 | 0 | 0 | 0 | 0.05 | 0.0471 | 0 | 0.00095 | 0 | 0 | 0 | 0 | 0 | 0 | 0 | 0 | 0 | 0 | 0 | 0 | 0 | 0 | 0 | 0 | 0 | 0 | 0 | 0 | 0 | 0 | 0 | 0 | 0 | 0 | 0 | 0 | 0 | 10 | 9.42 | 0 | 0.19 | 0 | 0 | 0 | 0 | 0 | 0 | 0 | 0 | 0 | 0 | 0 | 0 | 0 | 0 | 0 | 0 | 0 | 0 | 0 | 0 | 0 | 0 | -10 | 0 | 0 | Off | 22.4 | 0 | 25.5 | 25 | 1 | 75 | 75.1 | 0 | 0 | 90.4 | 90.4 | 100 | 100 | 9.6 | 9.6 | 0 | 0 | 75 | 75.1 | 0 | 0 | 0 | 106337
374.99 | 5.1764 | 103.1834 | 0.0025 | 25 | 25 | 0 | 25 | 25.16 | 5 | 4.69 | 0 | 0.085 | 200 | 9.6 | 9.6 | 90.4 | 90.5 | 0 | 0 | 100 | 100 | 3.1834 | 0 | 0 | 0 | 0.05 | 0.0469 | 0 | 0.00085 | 0 | 0 | 0 | 0 | 0 | 0 | 0 | 0 | 0 | 0 | 0 | 0 | 0 | 0 | 0 | 0 | 0 | 0 | 0 | 0 | 0 | 0 | 0 | 0 | 0 | 0 | 0 | 0 | 0 | 10 | 9.38 | 0 | 0.17 | 0 | 0 | 0 | 0 | 0 | 0 | 0 | 0 | 0 | 0 | 0 | 0 | 0 | 0 | 0 | 0 | 0 | 0 | 0 | 0 | 0 | 0 | -10 | 0 | 0 | Off | 25.1 | 0 | 25.5 | 24.8 | 1 | 75 | 75 | 0 | 0 | 90.4 | 90.5 | 100 | 100 | 9.6 | 9.6 | 0 | 0 | 75 | 75 | 0 | 0 | 0 | 106338
375.33 | 5.1764 | 103.1834 | 0.0023 | 25 | 25 | 0 | 25 | 25.14 | 5 | 4.715 | 0 | 0.08 | 200 | 9.6 | 9.6 | 90.4 | 90.4 | 0 | 0 | 100 | 100 | 3.1834 | 0 | 0 | 0 | 0.05 | 0.04715 | 0 | 0.0008 | 0 | 0 | 0 | 0 | 0 | 0 | 0 | 0 | 0 | 0 | 0 | 0 | 0 | 0 | 0 | 0 | 0 | 0 | 0 | 0 | 0 | 0 | 0 | 0 | 0 | 0 | 0 | 0 | 0 | 10 | 9.43 | 0 | 0.16 | 0 | 0 | 0 | 0 | 0 | 0 | 0 | 0 | 0 | 0 | 0 | 0 | 0 | 0 | 0 | 0 | 0 | 0 | 0 | 0 | 0 | 0 | -10 | 0 | 0 | Off | 20.7 | 0 | 25.5 | 24.9 | 1 | 75 | 75 | 0 | 0 | 90.4 | 90.4 | 100 | 100 | 9.6 | 9.6 | 0 | 0 | 75 | 75 | 0 | 0 | 0 | 106323
375.66 | 5.1764 | 103.1834 | 0.0022 | 25 | 25 | 0 | 25 | 25.15 | 5 | 4.725 | 0 | 0.085 | 200 | 9.6 | 9.5 | 90.4 | 90.3 | 0 | 0 | 100 | 100 | 3.1834 | 0 | 0 | 0 | 0.05 | 0.04725 | 0 | 0.00085 | 0 | 0 | 0 | 0 | 0 | 0 | 0 | 0 | 0 | 0 | 0 | 0 | 0 | 0 | 0 | 0 | 0 | 0 | 0 | 0 | 0 | 0 | 0 | 0 | 0 | 0 | 0 | 0 | 0 | 10 | 9.45 | 0 | 0.17 | 0 | 0 | 0 | 0 | 0 | 0 | 0 | 0 | 0 | 0 | 0 | 0 | 0 | 0 | 0 | 0 | 0 | 0 | 0 | 0 | 0 | 0 | -10 | 0 | 0 | Off | 20.2 | 0 | 25.5 | 24.9 | 1 | 75 | 74.9 | 0 | 0 | 90.4 | 90.3 | 100 | 100 | 9.6 | 9.5 | 0 | 0 | 75 | 74.9 | 0 | 0 | 0 | 106330
375.99 | 5.1764 | 103.1834 | 0.0021 | 25 | 25 | 0 | 25 | 25.16 | 5 | 4.7 | 0 | 0.09 | 200 | 9.6 | 9.6 | 90.4 | 90.4 | 0 | 0 | 100 | 100 | 3.1834 | 0 | 0 | 0 | 0.05 | 0.047 | 0 | 0.0009 | 0 | 0 | 0 | 0 | 0 | 0 | 0 | 0 | 0 | 0 | 0 | 0 | 0 | 0 | 0 | 0 | 0 | 0 | 0 | 0 | 0 | 0 | 0 | 0 | 0 | 0 | 0 | 0 | 0 | 10 | 9.4 | 0 | 0.18 | 0 | 0 | 0 | 0 | 0 | 0 | 0 | 0 | 0 | 0 | 0 | 0 | 0 | 0 | 0 | 0 | 0 | 0 | 0 | 0 | 0 | 0 | -10 | 0 | 0 | Off | 17.8 | 0 | 25.5 | 25.1 | 1 | 75 | 75 | 0 | 0 | 90.4 | 90.4 | 100 | 100 | 9.6 | 9.6 | 0 | 0 | 75 | 75 | 0 | 0 | 0 | 106334
376.33 | 5.1765 | 103.1854 | 0.002 | 25 | 25.1 | 0 | 25 | 25.16 | 5 | 4.65 | 0 | 0.08 | 200 | 9.6 | 9.6 | 90.4 | 90.4 | 0 | 0 | 100 | 100.1 | 3.1854 | 0 | 0 | 0 | 0.05 | 0.0465 | 0 | 0.0008 | 0 | 0 | 0 | 0 | 0 | 0 | 0 | 0 | 0 | 0 | 0 | 0 | 0 | 0 | 0 | 0 | 0 | 0 | 0 | 0 | 0 | 0 | 0 | 0 | 0 | 0 | 0 | 0 | 0 | 10 | 9.3 | 0 | 0.16 | 0 | 0 | 0 | 0 | 0 | 0 | 0 | 0 | 0 | 0 | 0 | 0 | 0 | 0 | 0 | 0 | 0 | 0 | 0 | 0 | 0 | 0 | -10 | 0 | 0 | Off | 19.1 | 0 | 25.5 | 25 | 1 | 75 | 75 | 0 | 0 | 90.4 | 90.4 | 100 | 100.1 | 9.6 | 9.6 | 0 | 0 | 75 | 75 | 0 | 0 | 0 | 106326
376.66 | 5.1765 | 103.1854 | 0.002 | 25 | 25 | 0 | 25 | 25.16 | 5 | 4.725 | 0 | 0.085 | 200 | 9.6 | 9.7 | 90.4 | 90.4 | 0 | 0 | 100 | 100 | 3.1854 | 0 | 0 | 0 | 0.05 | 0.04725 | 0 | 0.00085 | 0 | 0 | 0 | 0 | 0 | 0 | 0 | 0 | 0 | 0 | 0 | 0 | 0 | 0 | 0 | 0 | 0 | 0 | 0 | 0 | 0 | 0 | 0 | 0 | 0 | 0 | 0 | 0 | 0 | 10 | 9.45 | 0 | 0.17 | 0 | 0 | 0 | 0 | 0 | 0 | 0 | 0 | 0 | 0 | 0 | 0 | 0 | 0 | 0 | 0 | 0 | 0 | 0 | 0 | 0 | 0 | -10 | 0 | 0 | Off | 20.3 | 0 | 25.5 | 25 | 1 | 75 | 74.9 | 0 | 0 | 90.4 | 90.4 | 100 | 100 | 9.6 | 9.7 | 0 | 0 | 75 | 74.9 | 0 | 0 | 0 | 106332
376.99 | 5.1766 | 103.1874 | 0.0019 | 25 | 25 | 0 | 25 | 25.15 | 5 | 4.69 | 0 | 0.08 | 200 | 9.6 | 9.6 | 90.4 | 90.4 | 0 | 0 | 100 | 100 | 3.1874 | 0 | 0 | 0 | 0.05 | 0.0469 | 0 | 0.0008 | 0 | 0 | 0 | 0 | 0 | 0 | 0 | 0 | 0 | 0 | 0 | 0 | 0 | 0 | 0 | 0 | 0 | 0 | 0 | 0 | 0 | 0 | 0 | 0 | 0 | 0 | 0 | 0 | 0 | 10 | 9.38 | 0 | 0.16 | 0 | 0 | 0 | 0 | 0 | 0 | 0 | 0 | 0 | 0 | 0 | 0 | 0 | 0 | 0 | 0 | 0 | 0 | 0 | 0 | 0 | 0 | -10 | 0 | 0 | Off | 19.7 | 0 | 25.5 | 24.9 | 1 | 75 | 75 | 0 | 0 | 90.4 | 90.4 | 100 | 100 | 9.6 | 9.6 | 0 | 0 | 75 | 75 | 0 | 0 | 0 | 106328
377.33 | 5.1766 | 103.1874 | 0.002 | 25 | 25 | 0 | 25 | 25.16 | 5 | 4.695 | 0 | 0.085 | 200 | 9.6 | 9.6 | 90.4 | 90.3 | 0 | 0 | 100 | 100 | 3.1874 | 0 | 0 | 0 | 0.05 | 0.04695 | 0 | 0.00085 | 0 | 0 | 0 | 0 | 0 | 0 | 0 | 0 | 0 | 0 | 0 | 0 | 0 | 0 | 0 | 0 | 0 | 0 | 0 | 0 | 0 | 0 | 0 | 0 | 0 | 0 | 0 | 0 | 0 | 10 | 9.39 | 0 | 0.17 | 0 | 0 | 0 | 0 | 0 | 0 | 0 | 0 | 0 | 0 | 0 | 0 | 0 | 0 | 0 | 0 | 0 | 0 | 0 | 0 | 0 | 0 | -10 | 0 | 0 | Off | 28.4 | 0 | 25.5 | 24.8 | 1 | 75 | 74.9 | 0 | 0 | 90.4 | 90.3 | 100 | 100 | 9.6 | 9.6 | 0 | 0 | 75 | 74.9 | 0 | 0 | 0 | 106330
377.66 | 5.1766 | 103.1874 | 0.002 | 25 | 25 | 0 | 25 | 25.15 | 5 | 4.73 | 0 | 0.08 | 200 | 9.6 | 9.5 | 90.4 | 90.4 | 0 | 0 | 100 | 100 | 3.1874 | 0 | 0 | 0 | 0.05 | 0.0473 | 0 | 0.0008 | 0 | 0 | 0 | 0 | 0 | 0 | 0 | 0 | 0 | 0 | 0 | 0 | 0 | 0 | 0 | 0 | 0 | 0 | 0 | 0 | 0 | 0 | 0 | 0 | 0 | 0 | 0 | 0 | 0 | 10 | 9.46 | 0 | 0.16 | 0 | 0 | 0 | 0 | 0 | 0 | 0 | 0 | 0 | 0 | 0 | 0 | 0 | 0 | 0 | 0 | 0 | 0 | 0 | 0 | 0 | 0 | -10 | 0 | 0 | Off | 12.5 | 0 | 25.5 | 24.9 | 1 | 75 | 75.1 | 0 | 0 | 90.4 | 90.4 | 100 | 100 | 9.6 | 9.5 | 0 | 0 | 75 | 75.1 | 0 | 0 | 0 | 106329
378 | 5.1766 | 103.1874 | 0.0021 | 25 | 25 | 0 | 25 | 25.14 | 5 | 4.7 | 0 | 0.08 | 200 | 9.6 | 9.6 | 90.4 | 90.4 | 0 | 0 | 100 | 100 | 3.1874 | 0 | 0 | 0 | 0.05 | 0.047 | 0 | 0.0008 | 0 | 0 | 0 | 0 | 0 | 0 | 0 | 0 | 0 | 0 | 0 | 0 | 0 | 0 | 0 | 0 | 0 | 0 | 0 | 0 | 0 | 0 | 0 | 0 | 0 | 0 | 0 | 0 | 0 | 10 | 9.4 | 0 | 0.16 | 0 | 0 | 0 | 0 | 0 | 0 | 0 | 0 | 0 | 0 | 0 | 0 | 0 | 0 | 0 | 0 | 0 | 0 | 0 | 0 | 0 | 0 | -10 | 0 | 0 | Off | 14.5 | 0 | 25.5 | 25 | 1 | 75 | 75.1 | 0 | 0 | 90.4 | 90.4 | 100 | 100 | 9.6 | 9.6 | 0 | 0 | 75 | 75.1 | 0 | 0 | 0 | 106328
378.33 | 5.1766 | 103.1874 | 0.0019 | 25 | 25 | 0 | 25 | 25.15 | 5 | 4.705 | 0 | 0.105 | 200 | 9.6 | 9.6 | 90.4 | 90.4 | 0 | 0 | 100 | 100.1 | 3.1874 | 0 | 0 | 0 | 0.05 | 0.04705 | 0 | 0.00105 | 0 | 0 | 0 | 0 | 0 | 0 | 0 | 0 | 0 | 0 | 0 | 0 | 0 | 0 | 0 | 0 | 0 | 0 | 0 | 0 | 0 | 0 | 0 | 0 | 0 | 0 | 0 | 0 | 0 | 10 | 9.41 | 0 | 0.21 | 0 | 0 | 0 | 0 | 0 | 0 | 0 | 0 | 0 | 0 | 0 | 0 | 0 | 0 | 0 | 0 | 0 | 0 | 0 | 0 | 0 | 0 | -10 | 0 | 0 | Off | 20.9 | 0 | 25.5 | 24.9 | 1 | 75 | 75.1 | 0 | 0 | 90.4 | 90.4 | 100 | 100.1 | 9.6 | 9.6 | 0 | 0 | 75 | 75.1 | 0 | 0 | 0 | 106345
378.66 | 5.1766 | 103.1874 | 0.0018 | 25 | 25 | 0 | 25 | 25.16 | 5 | 4.685 | 0 | 0.1 | 200 | 9.6 | 9.6 | 90.4 | 90.4 | 0 | 0 | 100 | 100 | 3.1874 | 0 | 0 | 0 | 0.05 | 0.04685 | 0 | 0.001 | 0 | 0 | 0 | 0 | 0 | 0 | 0 | 0 | 0 | 0 | 0 | 0 | 0 | 0 | 0 | 0 | 0 | 0 | 0 | 0 | 0 | 0 | 0 | 0 | 0 | 0 | 0 | 0 | 0 | 10 | 9.37 | 0 | 0.2 | 0 | 0 | 0 | 0 | 0 | 0 | 0 | 0 | 0 | 0 | 0 | 0 | 0 | 0 | 0 | 0 | 0 | 0 | 0 | 0 | 0 | 0 | -10 | 0 | 0 | Off | 14.3 | 0 | 25.5 | 25.1 | 1 | 75 | 75 | 0 | 0 | 90.4 | 90.4 | 100 | 100 | 9.6 | 9.6 | 0 | 0 | 75 | 75 | 0 | 0 | 0 | 106333
379 | 5.1766 | 103.1874 | 0.0016 | 25 | 25 | 0 | 25 | 25.16 | 5 | 4.705 | 0 | 0.08 | 200 | 9.6 | 9.6 | 90.4 | 90.4 | 0 | 0 | 100 | 100 | 3.1874 | 0 | 0 | 0 | 0.05 | 0.04705 | 0 | 0.0008 | 0 | 0 | 0 | 0 | 0 | 0 | 0 | 0 | 0 | 0 | 0 | 0 | 0 | 0 | 0 | 0 | 0 | 0 | 0 | 0 | 0 | 0 | 0 | 0 | 0 | 0 | 0 | 0 | 0 | 10 | 9.41 | 0 | 0.16 | 0 | 0 | 0 | 0 | 0 | 0 | 0 | 0 | 0 | 0 | 0 | 0 | 0 | 0 | 0 | 0 | 0 | 0 | 0 | 0 | 0 | 0 | -10 | 0 | 0 | Off | 19.3 | 0 | 25.5 | 24.9 | 1 | 75 | 74.9 | 0 | 0 | 90.4 | 90.4 | 100 | 100 | 9.6 | 9.6 | 0 | 0 | 75 | 74.9 | 0 | 0 | 0 | 106325
379.33 | 5.1767 | 103.1893 | 0.0015 | 25 | 25 | 0 | 25 | 25.15 | 5 | 4.705 | 0 | 0.085 | 200 | 9.6 | 9.6 | 90.4 | 90.4 | 0 | 0 | 100 | 100 | 3.1893 | 0 | 0 | 0 | 0.05 | 0.04705 | 0 | 0.00085 | 0 | 0 | 0 | 0 | 0 | 0 | 0 | 0 | 0 | 0 | 0 | 0 | 0 | 0 | 0 | 0 | 0 | 0 | 0 | 0 | 0 | 0 | 0 | 0 | 0 | 0 | 0 | 0 | 0 | 10 | 9.41 | 0 | 0.17 | 0 | 0 | 0 | 0 | 0 | 0 | 0 | 0 | 0 | 0 | 0 | 0 | 0 | 0 | 0 | 0 | 0 | 0 | 0 | 0 | 0 | 0 | -10 | 0 | 0 | Off | 19.2 | 0 | 25.5 | 25 | 1 | 75 | 74.9 | 0 | 0 | 90.4 | 90.4 | 100 | 100 | 9.6 | 9.6 | 0 | 0 | 75 | 74.9 | 0 | 0 | 0 | 106325
379.67 | 5.1767 | 103.1893 | 0.0015 | 25 | 25 | 0 | 25 | 25.17 | 5 | 4.705 | 0 | 0.09 | 200 | 9.6 | 9.6 | 90.4 | 90.4 | 0 | 0 | 100 | 100 | 3.1893 | 0 | 0 | 0 | 0.05 | 0.04705 | 0 | 0.0009 | 0 | 0 | 0 | 0 | 0 | 0 | 0 | 0 | 0 | 0 | 0 | 0 | 0 | 0 | 0 | 0 | 0 | 0 | 0 | 0 | 0 | 0 | 0 | 0 | 0 | 0 | 0 | 0 | 0 | 10 | 9.41 | 0 | 0.18 | 0 | 0 | 0 | 0 | 0 | 0 | 0 | 0 | 0 | 0 | 0 | 0 | 0 | 0 | 0 | 0 | 0 | 0 | 0 | 0 | 0 | 0 | -10 | 0 | 0 | Off | 12.8 | 0 | 25.5 | 25 | 1 | 75 | 75 | 0 | 0 | 90.4 | 90.4 | 100 | 100 | 9.6 | 9.6 | 0 | 0 | 75 | 75 | 0 | 0 | 0 | 106335
380 | 5.1767 | 103.1893 | 0.0014 | 25 | 25 | 0 | 25 | 25.16 | 5 | 4.71 | 0 | 0.085 | 200 | 9.6 | 9.6 | 90.4 | 90.3 | 0 | 0 | 100 | 100 | 3.1893 | 0 | 0 | 0 | 0.05 | 0.0471 | 0 | 0.00085 | 0 | 0 | 0 | 0 | 0 | 0 | 0 | 0 | 0 | 0 | 0 | 0 | 0 | 0 | 0 | 0 | 0 | 0 | 0 | 0 | 0 | 0 | 0 | 0 | 0 | 0 | 0 | 0 | 0 | 10 | 9.42 | 0 | 0.17 | 0 | 0 | 0 | 0 | 0 | 0 | 0 | 0 | 0 | 0 | 0 | 0 | 0 | 0 | 0 | 0 | 0 | 0 | 0 | 0 | 0 | 0 | -10 | 0 | 0 | Off | 31 | 0 | 25.5 | 25 | 1 | 75 | 75 | 0 | 0 | 90.4 | 90.3 | 100 | 100 | 9.6 | 9.6 | 0 | 0 | 75 | 75 | 0 | 0 | 0 | 106332
380.33 | 5.1767 | 103.1893 | 0.0013 | 25 | 25 | 0 | 25 | 25.16 | 5 | 4.735 | 0 | 0.08 | 200 | 9.6 | 9.6 | 90.4 | 90.3 | 0 | 0 | 100 | 100 | 3.1893 | 0 | 0 | 0 | 0.05 | 0.04735 | 0 | 0.0008 | 0 | 0 | 0 | 0 | 0 | 0 | 0 | 0 | 0 | 0 | 0 | 0 | 0 | 0 | 0 | 0 | 0 | 0 | 0 | 0 | 0 | 0 | 0 | 0 | 0 | 0 | 0 | 0 | 0 | 10 | 9.47 | 0 | 0.16 | 0 | 0 | 0 | 0 | 0 | 0 | 0 | 0 | 0 | 0 | 0 | 0 | 0 | 0 | 0 | 0 | 0 | 0 | 0 | 0 | 0 | 0 | -10 | 0 | 0 | Off | 18.5 | 0 | 25.5 | 24.9 | 1 | 75 | 74.9 | 0 | 0 | 90.4 | 90.3 | 100 | 100 | 9.6 | 9.6 | 0 | 0 | 75 | 74.9 | 0 | 0 | 0 | 106329
380.67 | 5.1767 | 103.1893 | 0.0012 | 25 | 25 | 0 | 25 | 25.15 | 5 | 4.695 | 0 | 0.09 | 200 | 9.6 | 9.6 | 90.4 | 90.4 | 0 | 0 | 100 | 100 | 3.1893 | 0 | 0 | 0 | 0.05 | 0.04695 | 0 | 0.0009 | 0 | 0 | 0 | 0 | 0 | 0 | 0 | 0 | 0 | 0 | 0 | 0 | 0 | 0 | 0 | 0 | 0 | 0 | 0 | 0 | 0 | 0 | 0 | 0 | 0 | 0 | 0 | 0 | 0 | 10 | 9.39 | 0 | 0.18 | 0 | 0 | 0 | 0 | 0 | 0 | 0 | 0 | 0 | 0 | 0 | 0 | 0 | 0 | 0 | 0 | 0 | 0 | 0 | 0 | 0 | 0 | -10 | 0 | 0 | Off | 12.3 | 0 | 25.5 | 24.9 | 1 | 75 | 75 | 0 | 0 | 90.4 | 90.4 | 100 | 100 | 9.6 | 9.6 | 0 | 0 | 75 | 75 | 0 | 0 | 0 | 106329
381 | 5.1767 | 103.1893 | 0.0011 | 25 | 25 | 0 | 25 | 25.16 | 5 | 4.735 | 0 | 0.085 | 200 | 9.6 | 9.6 | 90.4 | 90.3 | 0 | 0 | 100 | 100 | 3.1893 | 0 | 0 | 0 | 0.05 | 0.04735 | 0 | 0.00085 | 0 | 0 | 0 | 0 | 0 | 0 | 0 | 0 | 0 | 0 | 0 | 0 | 0 | 0 | 0 | 0 | 0 | 0 | 0 | 0 | 0 | 0 | 0 | 0 | 0 | 0 | 0 | 0 | 0 | 10 | 9.47 | 0 | 0.17 | 0 | 0 | 0 | 0 | 0 | 0 | 0 | 0 | 0 | 0 | 0 | 0 | 0 | 0 | 0 | 0 | 0 | 0 | 0 | 0 | 0 | 0 | -10 | 0 | 0 | Off | 17.8 | 0 | 25.5 | 24.8 | 1 | 75 | 75.1 | 0 | 0 | 90.4 | 90.3 | 100 | 100 | 9.6 | 9.6 | 0 | 0 | 75 | 75.1 | 0 | 0 | 0 | 106330
381.33 | 5.1768 | 103.1913 | 0.001 | 25 | 25 | 0 | 25 | 25.15 | 5 | 4.695 | 0 | 0.08 | 200 | 9.6 | 9.6 | 90.4 | 90.4 | 0 | 0 | 100 | 100 | 3.1913 | 0 | 0 | 0 | 0.05 | 0.04695 | 0 | 0.0008 | 0 | 0 | 0 | 0 | 0 | 0 | 0 | 0 | 0 | 0 | 0 | 0 | 0 | 0 | 0 | 0 | 0 | 0 | 0 | 0 | 0 | 0 | 0 | 0 | 0 | 0 | 0 | 0 | 0 | 10 | 9.39 | 0 | 0.16 | 0 | 0 | 0 | 0 | 0 | 0 | 0 | 0 | 0 | 0 | 0 | 0 | 0 | 0 | 0 | 0 | 0 | 0 | 0 | 0 | 0 | 0 | -10 | 0 | 0 | Off | 19.3 | 0 | 25.5 | 25 | 1 | 75 | 74.9 | 0 | 0 | 90.4 | 90.4 | 100 | 100 | 9.6 | 9.6 | 0 | 0 | 75 | 74.9 | 0 | 0 | 0 | 106324
381.67 | 5.1767 | 103.1893 | 0.0009 | 25 | 25 | 0 | 25 | 25.16 | 5 | 4.725 | 0 | 0.08 | 200 | 9.6 | 9.6 | 90.4 | 90.4 | 0 | 0 | 100 | 100 | 3.1893 | 0 | 0 | 0 | 0.05 | 0.04725 | 0 | 0.0008 | 0 | 0 | 0 | 0 | 0 | 0 | 0 | 0 | 0 | 0 | 0 | 0 | 0 | 0 | 0 | 0 | 0 | 0 | 0 | 0 | 0 | 0 | 0 | 0 | 0 | 0 | 0 | 0 | 0 | 10 | 9.45 | 0 | 0.16 | 0 | 0 | 0 | 0 | 0 | 0 | 0 | 0 | 0 | 0 | 0 | 0 | 0 | 0 | 0 | 0 | 0 | 0 | 0 | 0 | 0 | 0 | -10 | 0 | 0 | Off | 21.3 | 0 | 25.5 | 24.9 | 1 | 75 | 75.1 | 0 | 0 | 90.4 | 90.4 | 100 | 100 | 9.6 | 9.6 | 0 | 0 | 75 | 75.1 | 0 | 0 | 0 | 106331
382 | 5.1768 | 103.1913 | 0.0008 | 25 | 25 | 0 | 25 | 25.16 | 5 | 4.715 | 0 | 0.08 | 200 | 9.6 | 9.6 | 90.4 | 90.4 | 0 | 0 | 100 | 100 | 3.1913 | 0 | 0 | 0 | 0.05 | 0.04715 | 0 | 0.0008 | 0 | 0 | 0 | 0 | 0 | 0 | 0 | 0 | 0 | 0 | 0 | 0 | 0 | 0 | 0 | 0 | 0 | 0 | 0 | 0 | 0 | 0 | 0 | 0 | 0 | 0 | 0 | 0 | 0 | 10 | 9.43 | 0 | 0.16 | 0 | 0 | 0 | 0 | 0 | 0 | 0 | 0 | 0 | 0 | 0 | 0 | 0 | 0 | 0 | 0 | 0 | 0 | 0 | 0 | 0 | 0 | -10 | 0 | 0 | Off | 13.8 | 0 | 25.5 | 24.8 | 1 | 75 | 75 | 0 | 0 | 90.4 | 90.4 | 100 | 100 | 9.6 | 9.6 | 0 | 0 | 75 | 75 | 0 | 0 | 0 | 106326
382.34 | 5.1768 | 103.1913 | 0.0009 | 25 | 25 | 0 | 25 | 25.15 | 5 | 4.715 | 0 | 0.08 | 200 | 9.6 | 9.6 | 90.4 | 90.4 | 0 | 0 | 100 | 100 | 3.1913 | 0 | 0 | 0 | 0.05 | 0.04715 | 0 | 0.0008 | 0 | 0 | 0 | 0 | 0 | 0 | 0 | 0 | 0 | 0 | 0 | 0 | 0 | 0 | 0 | 0 | 0 | 0 | 0 | 0 | 0 | 0 | 0 | 0 | 0 | 0 | 0 | 0 | 0 | 10 | 9.43 | 0 | 0.16 | 0 | 0 | 0 | 0 | 0 | 0 | 0 | 0 | 0 | 0 | 0 | 0 | 0 | 0 | 0 | 0 | 0 | 0 | 0 | 0 | 0 | 0 | -10 | 0 | 0 | Off | 26.9 | 0 | 25.5 | 24.9 | 1 | 75 | 75 | 0 | 0 | 90.4 | 90.4 | 100 | 100 | 9.6 | 9.6 | 0 | 0 | 75 | 75 | 0 | 0 | 0 | 106330
382.67 | 5.1768 | 103.1913 | 0.0009 | 25 | 25 | 0 | 25 | 25.14 | 5 | 4.72 | 0 | 0.085 | 200 | 9.6 | 9.6 | 90.4 | 90.4 | 0 | 0 | 100 | 100 | 3.1913 | 0 | 0 | 0 | 0.05 | 0.0472 | 0 | 0.00085 | 0 | 0 | 0 | 0 | 0 | 0 | 0 | 0 | 0 | 0 | 0 | 0 | 0 | 0 | 0 | 0 | 0 | 0 | 0 | 0 | 0 | 0 | 0 | 0 | 0 | 0 | 0 | 0 | 0 | 10 | 9.44 | 0 | 0.17 | 0 | 0 | 0 | 0 | 0 | 0 | 0 | 0 | 0 | 0 | 0 | 0 | 0 | 0 | 0 | 0 | 0 | 0 | 0 | 0 | 0 | 0 | -10 | 0 | 0 | Off | 17.9 | 0 | 25.5 | 24.9 | 1 | 75 | 75 | 0 | 0 | 90.4 | 90.4 | 100 | 100 | 9.6 | 9.6 | 0 | 0 | 75 | 75 | 0 | 0 | 0 | 106327
383.01 | 5.1769 | 103.1933 | 0.001 | 25 | 25 | 0 | 25 | 25.16 | 5 | 4.685 | 0 | 0.11 | 200 | 9.6 | 9.5 | 90.4 | 90.4 | 0 | 0 | 100 | 100 | 3.1933 | 0 | 0 | 0 | 0.05 | 0.04685 | 0 | 0.0011 | 0 | 0 | 0 | 0 | 0 | 0 | 0 | 0 | 0 | 0 | 0 | 0 | 0 | 0 | 0 | 0 | 0 | 0 | 0 | 0 | 0 | 0 | 0 | 0 | 0 | 0 | 0 | 0 | 0 | 10 | 9.37 | 0 | 0.22 | 0 | 0 | 0 | 0 | 0 | 0 | 0 | 0 | 0 | 0 | 0 | 0 | 0 | 0 | 0 | 0 | 0 | 0 | 0 | 0 | 0 | 0 | -10 | 0 | 0 | Off | 13.7 | 0 | 25.5 | 24.9 | 1 | 75 | 74.9 | 0 | 0 | 90.4 | 90.4 | 100 | 100 | 9.6 | 9.5 | 0 | 0 | 75 | 74.9 | 0 | 0 | 0 | 106341
383.34 | 5.1769 | 103.1933 | 0.0011 | 25 | 25 | 0 | 25 | 25.16 | 5 | 4.7 | 0 | 0.085 | 200 | 9.6 | 9.6 | 90.4 | 90.4 | 0 | 0 | 100 | 100 | 3.1933 | 0 | 0 | 0 | 0.05 | 0.047 | 0 | 0.00085 | 0 | 0 | 0 | 0 | 0 | 0 | 0 | 0 | 0 | 0 | 0 | 0 | 0 | 0 | 0 | 0 | 0 | 0 | 0 | 0 | 0 | 0 | 0 | 0 | 0 | 0 | 0 | 0 | 0 | 10 | 9.4 | 0 | 0.17 | 0 | 0 | 0 | 0 | 0 | 0 | 0 | 0 | 0 | 0 | 0 | 0 | 0 | 0 | 0 | 0 | 0 | 0 | 0 | 0 | 0 | 0 | -10 | 0 | 0 | Off | 12.2 | 0 | 25.5 | 25.1 | 1 | 75 | 75.1 | 0 | 0 | 90.4 | 90.4 | 100 | 100 | 9.6 | 9.6 | 0 | 0 | 75 | 75.1 | 0 | 0 | 0 | 106330
383.67 | 5.1769 | 103.1933 | 0.0011 | 25 | 25 | 0 | 25 | 25.14 | 5 | 4.725 | 0 | 0.075 | 200 | 9.6 | 9.6 | 90.4 | 90.3 | 0 | 0 | 100 | 100.1 | 3.1933 | 0 | 0 | 0 | 0.05 | 0.04725 | 0 | 0.00075 | 0 | 0 | 0 | 0 | 0 | 0 | 0 | 0 | 0 | 0 | 0 | 0 | 0 | 0 | 0 | 0 | 0 | 0 | 0 | 0 | 0 | 0 | 0 | 0 | 0 | 0 | 0 | 0 | 0 | 10 | 9.45 | 0 | 0.15 | 0 | 0 | 0 | 0 | 0 | 0 | 0 | 0 | 0 | 0 | 0 | 0 | 0 | 0 | 0 | 0 | 0 | 0 | 0 | 0 | 0 | 0 | -10 | 0 | 0 | Off | 11.6 | 0 | 25.5 | 25 | 1 | 75 | 75.1 | 0 | 0 | 90.4 | 90.3 | 100 | 100.1 | 9.6 | 9.6 | 0 | 0 | 75 | 75.1 | 0 | 0 | 0 | 106321
384.01 | 5.1769 | 103.1933 | 0.0011 | 25 | 25 | 0 | 25 | 25.15 | 5 | 4.695 | 0 | 0.09 | 200 | 9.6 | 9.6 | 90.4 | 90.4 | 0 | 0 | 100 | 100 | 3.1933 | 0 | 0 | 0 | 0.05 | 0.04695 | 0 | 0.0009 | 0 | 0 | 0 | 0 | 0 | 0 | 0 | 0 | 0 | 0 | 0 | 0 | 0 | 0 | 0 | 0 | 0 | 0 | 0 | 0 | 0 | 0 | 0 | 0 | 0 | 0 | 0 | 0 | 0 | 10 | 9.39 | 0 | 0.18 | 0 | 0 | 0 | 0 | 0 | 0 | 0 | 0 | 0 | 0 | 0 | 0 | 0 | 0 | 0 | 0 | 0 | 0 | 0 | 0 | 0 | 0 | -10 | 0 | 0 | Off | 12 | 0 | 25.5 | 24.9 | 1 | 75 | 75 | 0 | 0 | 90.4 | 90.4 | 100 | 100 | 9.6 | 9.6 | 0 | 0 | 75 | 75 | 0 | 0 | 0 | 106334
384.34 | 5.1769 | 103.1933 | 0.001 | 25 | 25 | 0 | 25 | 25.15 | 5 | 4.695 | 0 | 0.09 | 200 | 9.6 | 9.6 | 90.4 | 90.4 | 0 | 0 | 100 | 100 | 3.1933 | 0 | 0 | 0 | 0.05 | 0.04695 | 0 | 0.0009 | 0 | 0 | 0 | 0 | 0 | 0 | 0 | 0 | 0 | 0 | 0 | 0 | 0 | 0 | 0 | 0 | 0 | 0 | 0 | 0 | 0 | 0 | 0 | 0 | 0 | 0 | 0 | 0 | 0 | 10 | 9.39 | 0 | 0.18 | 0 | 0 | 0 | 0 | 0 | 0 | 0 | 0 | 0 | 0 | 0 | 0 | 0 | 0 | 0 | 0 | 0 | 0 | 0 | 0 | 0 | 0 | -10 | 0 | 0 | Off | 10.2 | 0 | 25.5 | 24.9 | 1 | 75 | 74.9 | 0 | 0 | 90.4 | 90.4 | 100 | 100 | 9.6 | 9.6 | 0 | 0 | 75 | 74.9 | 0 | 0 | 0 | 106332
384.67 | 5.1769 | 103.1933 | 0.0011 | 25 | 25 | 0 | 25 | 25.17 | 5 | 4.7 | 0 | 0.085 | 200 | 9.6 | 9.6 | 90.4 | 90.4 | 0 | 0 | 100 | 100 | 3.1933 | 0 | 0 | 0 | 0.05 | 0.047 | 0 | 0.00085 | 0 | 0 | 0 | 0 | 0 | 0 | 0 | 0 | 0 | 0 | 0 | 0 | 0 | 0 | 0 | 0 | 0 | 0 | 0 | 0 | 0 | 0 | 0 | 0 | 0 | 0 | 0 | 0 | 0 | 10 | 9.4 | 0 | 0.17 | 0 | 0 | 0 | 0 | 0 | 0 | 0 | 0 | 0 | 0 | 0 | 0 | 0 | 0 | 0 | 0 | 0 | 0 | 0 | 0 | 0 | 0 | -10 | 0 | 0 | Off | 14.1 | 0 | 25.5 | 24.9 | 1 | 75 | 75.1 | 0 | 0 | 90.4 | 90.4 | 100 | 100 | 9.6 | 9.6 | 0 | 0 | 75 | 75.1 | 0 | 0 | 0 | 106331
385.01 | 5.177 | 103.1953 | 0.0012 | 25 | 25 | 0 | 25 | 25.16 | 5 | 4.71 | 0 | 0.075 | 200 | 9.6 | 9.5 | 90.4 | 90.3 | 0 | 0 | 100 | 100 | 3.1953 | 0 | 0 | 0 | 0.05 | 0.0471 | 0 | 0.00075 | 0 | 0 | 0 | 0 | 0 | 0 | 0 | 0 | 0 | 0 | 0 | 0 | 0 | 0 | 0 | 0 | 0 | 0 | 0 | 0 | 0 | 0 | 0 | 0 | 0 | 0 | 0 | 0 | 0 | 10 | 9.42 | 0 | 0.15 | 0 | 0 | 0 | 0 | 0 | 0 | 0 | 0 | 0 | 0 | 0 | 0 | 0 | 0 | 0 | 0 | 0 | 0 | 0 | 0 | 0 | 0 | -10 | 0 | 0 | Off | 10.7 | 0 | 25.5 | 24.9 | 1 | 75 | 75 | 0 | 0 | 90.4 | 90.3 | 100 | 100 | 9.6 | 9.5 | 0 | 0 | 75 | 75 | 0 | 0 | 0 | 106321
385.34 | 5.177 | 103.1953 | 0.0013 | 25 | 25 | 0 | 25 | 25.15 | 5 | 4.69 | 0 | 0.09 | 200 | 9.6 | 9.6 | 90.4 | 90.3 | 0 | 0 | 100 | 99.9 | 3.1953 | 0 | 0 | 0 | 0.05 | 0.0469 | 0 | 0.0009 | 0 | 0 | 0 | 0 | 0 | 0 | 0 | 0 | 0 | 0 | 0 | 0 | 0 | 0 | 0 | 0 | 0 | 0 | 0 | 0 | 0 | 0 | 0 | 0 | 0 | 0 | 0 | 0 | 0 | 10 | 9.38 | 0 | 0.18 | 0 | 0 | 0 | 0 | 0 | 0 | 0 | 0 | 0 | 0 | 0 | 0 | 0 | 0 | 0 | 0 | 0 | 0 | 0 | 0 | 0 | 0 | -10 | 0 | 0 | Off | 8.8 | 0 | 25.5 | 24.9 | 1 | 75 | 75 | 0 | 0 | 90.4 | 90.3 | 100 | 99.9 | 9.6 | 9.6 | 0 | 0 | 75 | 75 | 0 | 0 | 0 | 106330
385.68 | 5.177 | 103.1953 | 0.0013 | 25 | 25 | 0 | 25 | 25.15 | 5 | 4.715 | 0 | 0.08 | 200 | 9.6 | 9.6 | 90.4 | 90.4 | 0 | 0 | 100 | 100 | 3.1953 | 0 | 0 | 0 | 0.05 | 0.04715 | 0 | 0.0008 | 0 | 0 | 0 | 0 | 0 | 0 | 0 | 0 | 0 | 0 | 0 | 0 | 0 | 0 | 0 | 0 | 0 | 0 | 0 | 0 | 0 | 0 | 0 | 0 | 0 | 0 | 0 | 0 | 0 | 10 | 9.43 | 0 | 0.16 | 0 | 0 | 0 | 0 | 0 | 0 | 0 | 0 | 0 | 0 | 0 | 0 | 0 | 0 | 0 | 0 | 0 | 0 | 0 | 0 | 0 | 0 | -10 | 0 | 0 | Off | 12.7 | 0 | 25.5 | 25 | 1 | 75 | 75 | 0 | 0 | 90.4 | 90.4 | 100 | 100 | 9.6 | 9.6 | 0 | 0 | 75 | 75 | 0 | 0 | 0 | 106328
386.01 | 5.177 | 103.1953 | 0.0013 | 25 | 25 | 0 | 25 | 25.16 | 5 | 4.705 | 0 | 0.085 | 200 | 9.6 | 9.6 | 90.4 | 90.4 | 0 | 0 | 100 | 100 | 3.1953 | 0 | 0 | 0 | 0.05 | 0.04705 | 0 | 0.00085 | 0 | 0 | 0 | 0 | 0 | 0 | 0 | 0 | 0 | 0 | 0 | 0 | 0 | 0 | 0 | 0 | 0 | 0 | 0 | 0 | 0 | 0 | 0 | 0 | 0 | 0 | 0 | 0 | 0 | 10 | 9.41 | 0 | 0.17 | 0 | 0 | 0 | 0 | 0 | 0 | 0 | 0 | 0 | 0 | 0 | 0 | 0 | 0 | 0 | 0 | 0 | 0 | 0 | 0 | 0 | 0 | -10 | 0 | 0 | Off | 13.4 | 0 | 25.5 | 24.9 | 1 | 75 | 74.9 | 0 | 0 | 90.4 | 90.4 | 100 | 100 | 9.6 | 9.6 | 0 | 0 | 75 | 74.9 | 0 | 0 | 0 | 106333
386.34 | 5.177 | 103.1953 | 0.0012 | 25 | 25 | 0 | 25 | 25.15 | 5 | 4.725 | 0 | 0.085 | 200 | 9.6 | 9.6 | 90.4 | 90.5 | 0 | 0 | 100 | 100 | 3.1953 | 0 | 0 | 0 | 0.05 | 0.04725 | 0 | 0.00085 | 0 | 0 | 0 | 0 | 0 | 0 | 0 | 0 | 0 | 0 | 0 | 0 | 0 | 0 | 0 | 0 | 0 | 0 | 0 | 0 | 0 | 0 | 0 | 0 | 0 | 0 | 0 | 0 | 0 | 10 | 9.45 | 0 | 0.17 | 0 | 0 | 0 | 0 | 0 | 0 | 0 | 0 | 0 | 0 | 0 | 0 | 0 | 0 | 0 | 0 | 0 | 0 | 0 | 0 | 0 | 0 | -10 | 0 | 0 | Off | 13.1 | 0 | 25.5 | 24.8 | 1 | 75 | 75 | 0 | 0 | 90.4 | 90.5 | 100 | 100 | 9.6 | 9.6 | 0 | 0 | 75 | 75 | 0 | 0 | 0 | 106332
386.68 | 5.177 | 103.1953 | 0.0012 | 25 | 25 | 0 | 25 | 25.16 | 5 | 4.7 | 0 | 0.085 | 200 | 9.6 | 9.6 | 90.4 | 90.4 | 0 | 0 | 100 | 99.9 | 3.1953 | 0 | 0 | 0 | 0.05 | 0.047 | 0 | 0.00085 | 0 | 0 | 0 | 0 | 0 | 0 | 0 | 0 | 0 | 0 | 0 | 0 | 0 | 0 | 0 | 0 | 0 | 0 | 0 | 0 | 0 | 0 | 0 | 0 | 0 | 0 | 0 | 0 | 0 | 10 | 9.4 | 0 | 0.17 | 0 | 0 | 0 | 0 | 0 | 0 | 0 | 0 | 0 | 0 | 0 | 0 | 0 | 0 | 0 | 0 | 0 | 0 | 0 | 0 | 0 | 0 | -10 | 0 | 0 | Off | 11.2 | 0 | 25.5 | 25 | 1 | 75 | 75 | 0 | 0 | 90.4 | 90.4 | 100 | 99.9 | 9.6 | 9.6 | 0 | 0 | 75 | 75 | 0 | 0 | 0 | 106335
387.01 | 5.177 | 103.1953 | 0.001 | 25 | 25 | 0 | 25 | 25.15 | 5 | 4.705 | 0 | 0.1 | 200 | 9.6 | 9.6 | 90.4 | 90.4 | 0 | 0 | 100 | 100.1 | 3.1953 | 0 | 0 | 0 | 0.05 | 0.04705 | 0 | 0.001 | 0 | 0 | 0 | 0 | 0 | 0 | 0 | 0 | 0 | 0 | 0 | 0 | 0 | 0 | 0 | 0 | 0 | 0 | 0 | 0 | 0 | 0 | 0 | 0 | 0 | 0 | 0 | 0 | 0 | 10 | 9.41 | 0 | 0.2 | 0 | 0 | 0 | 0 | 0 | 0 | 0 | 0 | 0 | 0 | 0 | 0 | 0 | 0 | 0 | 0 | 0 | 0 | 0 | 0 | 0 | 0 | -10 | 0 | 0 | Off | 11.7 | 0 | 25.5 | 24.9 | 1 | 75 | 75 | 0 | 0 | 90.4 | 90.4 | 100 | 100.1 | 9.6 | 9.6 | 0 | 0 | 75 | 75 | 0 | 0 | 0 | 106340
387.35 | 5.177 | 103.1953 | 0.0009 | 25 | 25 | 0 | 25 | 25.16 | 5 | 4.68 | 0 | 0.1 | 200 | 9.6 | 9.6 | 90.4 | 90.4 | 0 | 0 | 100 | 100 | 3.1953 | 0 | 0 | 0 | 0.05 | 0.0468 | 0 | 0.001 | 0 | 0 | 0 | 0 | 0 | 0 | 0 | 0 | 0 | 0 | 0 | 0 | 0 | 0 | 0 | 0 | 0 | 0 | 0 | 0 | 0 | 0 | 0 | 0 | 0 | 0 | 0 | 0 | 0 | 10 | 9.36 | 0 | 0.2 | 0 | 0 | 0 | 0 | 0 | 0 | 0 | 0 | 0 | 0 | 0 | 0 | 0 | 0 | 0 | 0 | 0 | 0 | 0 | 0 | 0 | 0 | -10 | 0 | 0 | Off | 10.1 | 0 | 25.5 | 24.8 | 1 | 75 | 75 | 0 | 0 | 90.4 | 90.4 | 100 | 100 | 9.6 | 9.6 | 0 | 0 | 75 | 75 | 0 | 0 | 0 | 106340
387.68 | 5.177 | 103.1953 | 0.0007 | 25 | 25 | 0 | 25 | 25.15 | 5 | 4.715 | 0 | 0.085 | 200 | 9.6 | 9.5 | 90.4 | 90.3 | 0 | 0 | 100 | 100 | 3.1953 | 0 | 0 | 0 | 0.05 | 0.04715 | 0 | 0.00085 | 0 | 0 | 0 | 0 | 0 | 0 | 0 | 0 | 0 | 0 | 0 | 0 | 0 | 0 | 0 | 0 | 0 | 0 | 0 | 0 | 0 | 0 | 0 | 0 | 0 | 0 | 0 | 0 | 0 | 10 | 9.43 | 0 | 0.17 | 0 | 0 | 0 | 0 | 0 | 0 | 0 | 0 | 0 | 0 | 0 | 0 | 0 | 0 | 0 | 0 | 0 | 0 | 0 | 0 | 0 | 0 | -10 | 0 | 0 | Off | 9.9 | 0 | 25.5 | 24.9 | 1 | 75 | 75 | 0 | 0 | 90.4 | 90.3 | 100 | 100 | 9.6 | 9.5 | 0 | 0 | 75 | 75 | 0 | 0 | 0 | 106332
388.01 | 5.177 | 103.1953 | 0.0005 | 25 | 25 | 0 | 25 | 25.16 | 5 | 4.715 | 0 | 0.085 | 200 | 9.6 | 9.6 | 90.4 | 90.5 | 0 | 0 | 100 | 99.9 | 3.1953 | 0 | 0 | 0 | 0.05 | 0.04715 | 0 | 0.00085 | 0 | 0 | 0 | 0 | 0 | 0 | 0 | 0 | 0 | 0 | 0 | 0 | 0 | 0 | 0 | 0 | 0 | 0 | 0 | 0 | 0 | 0 | 0 | 0 | 0 | 0 | 0 | 0 | 0 | 10 | 9.43 | 0 | 0.17 | 0 | 0 | 0 | 0 | 0 | 0 | 0 | 0 | 0 | 0 | 0 | 0 | 0 | 0 | 0 | 0 | 0 | 0 | 0 | 0 | 0 | 0 | -10 | 0 | 0 | Off | 13.1 | 0 | 25.5 | 24.9 | 1 | 75 | 75 | 0 | 0 | 90.4 | 90.5 | 100 | 99.9 | 9.6 | 9.6 | 0 | 0 | 75 | 75 | 0 | 0 | 0 | 106334