## Chart2
© Surface Measurement Systems Ltd 1996-2024
Dynamic Vapor Sorption
Date: 11 Dec 2024
Time: 5:32 PM
File: MIL-53-CH3-Ads-Des_25C_relH-0_CO2-0-30_open-loop-2024-12-11 17-32-45.xls
Sample: MIL-53-CH3
Temp: 25.0 °C
Meth: Ads-Des_25C_relH-0_CO2-0-30_open-loop
MRef: 5.3592

## Iso Report
[10 empty] | 1 | 7
15
DVS Isotherm Analysis Report
0
| Date: | 11 Dec 2024 | [7 empty] | -0.00186595
| Time: | 17:32
| File: | C:\DVS Control\data\MIL-53-CH3-Ads-Des_25C_relH-0_CO2-0-30_open-loop-2024-12-11 17-32-45.xls
| Meth: | Ads-Des_25C_relH-0_CO2-0-30_open-loop
| Sample: | MIL-53-CH3
| Temp: | 25.0 °C
| MRef: | 5.3592 from Custom Mass
|  | Target | Measured | Sorp Mass | Measured | Desorp Mass
|  | % P/Po | % P/Po | Change (%) | % P/Po | Change (%) | Hysteresis
| Cycle 1 | 0 | 0.088 | -0.00186595 | 0.108 | 0.00522466
|  | 5 | 5.065 | 2.707494 | 5.066 | 2.72466 | 0.01716674
|  | 10 | 10.1 | 3.582624 | 10.078 | 3.599418 | 0.01679355
|  | 15 | 15.416 | 4.088297 | 15.428 | 4.103224 | 0.0149276
|  | 20 | 20.213 | 4.550679 | 20.232 | 4.560382 | 0.009702941
|  | 25 | 25.018 | 4.808554 | 25.009 | 4.814151 | 0.00559785
|  | 30 | 29.881 | 5.028362 | 29.881 | 5.028362
% P/Po refers to Solvent B (CO2)
Dynamic Vapor Sorption | [7 empty] | © Surface Measurement Systems Ltd 1996-2024

## Chart1
© Surface Measurement Systems Ltd 1996-2024
Dynamic Vapor Sorption
Date: 11 Dec 2024
Time: 5:32 PM
File: MIL-53-CH3-Ads-Des_25C_relH-0_CO2-0-30_open-loop-2024-12-11 17-32-45.xls
Sample: MIL-53-CH3
Temp: 25.0 °C
Meth: Ads-Des_25C_relH-0_CO2-0-30_open-loop
MRef: 5.3592

## DVS Data
DVS-Advantage-Plus-Data-File | [62 empty] | DVS-Advantage-Plus-Method-File
File Version: | 1.13 | [61 empty] | Version: | 1.06
Sequence Name: | aa_MOF_act-150_CO2-0-30-relH-0-40 | [61 empty] | Method Name: | Ads-Des_25C_relH-0_CO2-0-30_open-loop
Sequence Created: | 2024-12-09 13:35 | [61 empty] | Method Description:
Method Name: | Ads-Des_25C_relH-0_CO2-0-30_open-loop | [61 empty] | Method Created: | Mon Dec 09 10:35:49 2024
Method Created: | 2024-12-09 10:36 | [61 empty] | Author: | User
Method Modified: | FALSE | [61 empty] | Author Machine: | SMS-CZC3387ZKH
Sample Number: | 1 | [61 empty] | Update Sample Weight: | ON
Sample Name: | MIL-53-CH3 | [61 empty] | Save Data Interval: | 20 seconds
Sample Description: | Without regeneration in between | [61 empty] | Active Reservoir: | Reservoir A+B
Initial Mass [mg]: | 5.3591 | Auto Dry M(0) Active | [60 empty] | Total Gas Flow (A) (sccm): | 100
Raw Data File Created: | 2024-12-11 17:33 | [61 empty] | Total Gas Flow (B) (sccm): | 100
User Name: | User | [61 empty] | Loop Control Mode (A): | Open
Data Saving Interval [seconds]: | 20 | [61 empty] | Loop Control Mode (B): | Open
Solvent A: | Water | [61 empty] | Min. DMDT Stage Time (min.): | 5
Control Mode (Solvent A): | Open | [61 empty] | Max. DMDT Stage Time (min.): | 360
Solvent B (Primary): | CO2 | [61 empty] | DMDT Stability Duration (min.): | 10
Control Mode (Solvent B): | Open | [61 empty] | Raman Scan Wait Period (min.): | 15
Incubator Door Opened: | FALSE | [61 empty] | Preheater Ramp Rate (°C/min.): | 5
Incubator Door Override: | FALSE | [61 empty] | Run Dry Calibration: | ON
Data Points: | 787 | [61 empty] | IR Scan Wait Period (min.): | 15
Data Start Row: | 56 | [61 empty] | Carrier Gas 1: | N2
First Dry Row: | 56 | [61 empty] | Carrier Gas 2: | N2
First Post Dry Row: | 121
Data File Setting - Tare Option:
Data File Setting - Dry Mass Option: | Custom | [61 empty] | Stage# | Type | Duration (min.) | DMDT Value (%/min.) | Start Partial Pressure (A) (%) | Stop Partial Pressure (A) (%) | Start Partial Pressure (B) (%) | Stop Partial Pressure (B) (%) | Incubator Temp. (°C) | Preheater Temp. (°C) | Video | Raman | Chiller Temp. (°C) | Chiller State | IR | Selected Carrier Gas | Target Flow MFC 1 (sccm) | Target Flow MFC 2 (sccm) | Target Flow MFC 3 (sccm) | Target Flow MFC 4 (sccm) | Target Flow MFC 5 (sccm) | Target Flow MFC 6 (sccm)
Data File Setting - M0 Value: | 5.3592 | [61 empty] | 1 | dm/dt | 2 | 0.002 | 0 | 66.68 | 0 | 0 | 25 | 0 | Inactive | Inactive | -10 | Off | Inactive | Carrier Gas 1: N2 | 0 | 0 | 0 | 0 | 0 | 0
Ref. Mass Option | Custom Mass | [61 empty] | 2 | dm/dt | 2 | 0.002 | 0 | 66.68 | 10 | 50 | 25 | 0 | Inactive | Inactive | -10 | Off | Inactive | Carrier Gas 1: N2 | 0 | 0 | 0 | 0 | 0 | 0
Ref. Mass | 5.3592 | [61 empty] | 3 | dm/dt | 2 | 0.002 | 0 | 66.68 | 20 | 70 | 25 | 0 | Inactive | Inactive | -10 | Off | Inactive | Carrier Gas 1: N2 | 0 | 0 | 0 | 0 | 0 | 0
ImportByDLLSeries | S2 (v2.1.4.0) | [61 empty] | 4 | dm/dt | 2 | 0.002 | 0 | 66.68 | 30 | 90 | 25 | 0 | Inactive | Inactive | -10 | Off | Inactive | Carrier Gas 1: N2 | 0 | 0 | 0 | 0 | 0 | 0
Carrier Gas A: | Nitrogen | [61 empty] | 5 | dm/dt | 2 | 0.002 | 0 | 66.68 | 40 | 100 | 25 | 0 | Inactive | Inactive | -10 | Off | Inactive | Carrier Gas 1: N2 | 0 | 0 | 0 | 0 | 0 | 0
Carrier Gas B: | Nitrogen | [61 empty] | 6 | dm/dt | 2 | 0.002 | 0 | 66.68 | 50 | 90 | 25 | 0 | Inactive | Inactive | -10 | Off | Inactive | Carrier Gas 1: N2 | 0 | 0 | 0 | 0 | 0 | 0
Method Stage Skipped: | FALSE | [61 empty] | 7 | dm/dt | 2 | 0.002 | 0 | 66.68 | 60 | 80 | 25 | 0 | Inactive | Inactive | -10 | Off | Inactive | Carrier Gas 1: N2 | 0 | 0 | 0 | 0 | 0 | 0
Method Skipped: | FALSE | [61 empty] | 8 | dm/dt | 2 | 0.002 | 0 | 66.68 | 50 | 50 | 25 | 0 | Inactive | Inactive | -10 | Off | Inactive | Carrier Gas 1: N2 | 0 | 0 | 0 | 0 | 0 | 0
Method Status: | Completed | [61 empty] | 9 | dm/dt | 2 | 0.002 | 0 | 66.68 | 40 | 40 | 25 | 0 | Inactive | Inactive | -10 | Off | Inactive | Carrier Gas 1: N2 | 0 | 0 | 0 | 0 | 0 | 0
Counter Weight [mg]: | 0 | [61 empty] | 10 | dm/dt | 2 | 0.002 | 0 | 66.68 | 30 | 30 | 25 | 0 | Inactive | Inactive | -10 | Off | Inactive | Carrier Gas 1: N2 | 0 | 0 | 0 | 0 | 0 | 0
Instrument Name: | DVS Carbon | [61 empty] | 11 | dm/dt | 2 | 0.002 | 0 | 66.68 | 20 | 20 | 25 | 0 | Inactive | Inactive | -10 | Off | Inactive | Carrier Gas 1: N2 | 0 | 0 | 0 | 0 | 0 | 0
Flow Control Mode: | Partial Pressure | [61 empty] | 12 | dm/dt | 2 | 0.002 | 0 | 66.68 | 10 | 10 | 25 | 0 | Inactive | Inactive | -10 | Off | Inactive | Carrier Gas 1: N2 | 0 | 0 | 0 | 0 | 0 | 0
Identifier MFC 1: | Dry Flow (A) | [61 empty] | 13 | dm/dt | 2 | 0.002 | 0 | 66.68 | 0 | 0 | 25 | 0 | Inactive | Inactive | -10 | Off | Inactive | Carrier Gas 1: N2 | 0 | 0 | 0 | 0 | 0 | 0
Identifier MFC 2: | Dry Flow (B)
Identifier MFC 3: | Wet Flow (A)
Identifier MFC 4: | CO2 (B)
Identifier MFC 5: | Purge Flow
Identifier MFC 6: | Wet CO2 (B)
Instrument Type: | DVS Carbon
Gas Information MFC 1: | Nitrogen
Gas Information MFC 2: | Nitrogen
Gas Information MFC 3: | H2O
Gas Information MFC 4: | CO2
Gas Information MFC 5: | Nitrogen (Purge)
Gas Information MFC 6: | Humidified CO2
Time [minutes] | Mass [mg] | Delta Mass [%] | dm/dt [%/minute] | Target Incubator Temp. [celsius] | Measured Incubator Temp. [celsius] | Target Preheater Temp. [celsius] | Measured Preheater Temp. [celsius] | Sorption Temp. [celsius] | Target Partial Pressure (Solvent A) [%] | Measured Partial Pressure (Solvent A) [%] | Target Partial Pressure (Solvent B) [%] | Measured Partial Pressure (Solvent B) [%] | Total Gas Flow [sccm] | Target Wet Gas Flow (Solvent A) [sccm] | Actual Wet Gas Flow (Solvent A) [sccm] | Target Dry Gas Flow (Solvent A) [sccm] | Actual Dry Gas Flow (Solvent A) [sccm] | Target Wet Gas Flow (Solvent B) [sccm] | Actual Wet Gas Flow (Solvent B) [sccm] | Target Dry Gas Flow (Solvent B) [sccm] | Actual Dry Gas Flow (Solvent B) [sccm] | dm (%) - ref | User Defined 1 | User Defined 2 |  | Target PP/100 (Solvent A) | Actual PP/100 (Solvent A) | Target PP/100 (Solvent B) | Actual PP/100 (Solvent B) | [29 empty] | Old Target Partial Pressure (Solvent A) [%] | Old Measured Partial Pressure (Solvent A) [%] | Old Target Partial Pressure (Solvent B) [%] | Old Measured Partial Pressure (Solvent B) [%] | [22 empty] | Target Chiller Temp. [celsius] | Measured Chiller Temp. [celsius] | Measured Chiller Internal Temp. [celsius] | Chiller State | Gas Concentration (CO2 NDIR) (Sensor A) [ppm] | Gas Concentration (Sensor B) [ppm] | Reservoir Target Temp | Reservoir Actual Temp | Carrier Gas | Target Purge Flow [sccm] | Actual Purge Flow [sccm] | Target Balance Head Temp.[celsius.] | Actual Balance Head Temp.[celsius.] | Target Flow MFC 1 [sccm] | Actual Flow MFC 1 [sccm] | Target Flow MFC 2 [sccm] | Actual Flow MFC 2 [sccm] | Target Flow MFC 3 [sccm] | Actual Flow MFC 3 [sccm] | Target Flow MFC 4 [sccm] | Actual Flow MFC 4 [sccm] | Target Flow MFC 5 [sccm] | Actual Flow MFC 5 [sccm] | Target Flow MFC 6 [sccm] | Actual Flow MFC 6 [sccm] | Raw Partial Pressure Sensor Data (Solvent A) | Raw Partial Pressure Sensor Data (Solvent B)
0 | 5.3581 | 98.7504 | 0 | 25 | 25 | 0 | 25 | 25.06 | 0 | 0 | 0 | 0 | 300 | 0 | 0 | 200 | 200 | 0 | 0 | 100 | 0 | -0.02052545 | 0 | 0 | 0 | 0 | 0 | 0 | 0 | 0 | 0 | 0 | 0 | 0 | 0 | 0 | 0 | 0 | 0 | 0 | 0 | 0 | 0 | 0 | 0 | 0 | 0 | 0 | 0 | 0 | 0 | 0 | 0 | 0 | 0 | 0 | 0 | 0 | 0 | 0 | 0 | 0 | 0 | 0 | 0 | 0 | 0 | 0 | 0 | 0 | 0 | 0 | 0 | 0 | 0 | 0 | 0 | 0 | 0 | 0 | 0 | 0 | 0 | 0 | -10 | 0 | 0 | Off | 5.3 | 0 | 25.5 | 25.1 | 1 | 75 | 75 | 0 | 0 | 200 | 200 | 100 | 0 | 0 | 0 | 0 | 0 | 75 | 75 | 0 | 0 | 0 | 106529
0.33 | 5.3581 | 98.7504 | 0 | 25 | 25 | 0 | 25 | 25.05 | 0 | 0 | 0 | 0.16 | 200 | 0 | 0 | 100 | 99.8 | 0 | 0 | 100 | 100 | -0.02052545 | 0 | 0 | 0 | 0 | 0 | 0 | 0.0016 | 0 | 0 | 0 | 0 | 0 | 0 | 0 | 0 | 0 | 0 | 0 | 0 | 0 | 0 | 0 | 0 | 0 | 0 | 0 | 0 | 0 | 0 | 0 | 0 | 0 | 0 | 0 | 0 | 0 | 0 | 0 | 0 | 0.32 | 0 | 0 | 0 | 0 | 0 | 0 | 0 | 0 | 0 | 0 | 0 | 0 | 0 | 0 | 0 | 0 | 0 | 0 | 0 | 0 | 0 | 0 | -10 | 0 | 0 | Off | 102.9 | 0 | 25.5 | 24.9 | 1 | 75 | 75 | 0 | 0 | 100 | 99.8 | 100 | 100 | 0 | 0 | 0 | 0 | 75 | 75 | 0 | 0 | 0 | 106394
0.67 | 5.3592 | 98.7707 | 0.0006 | 25 | 25 | 0 | 25 | 25.07 | 0 | 0 | 0 | 0.11 | 200 | 0 | 0 | 100 | 100 | 0 | 0 | 100 | 99.9 | 0 | 0 | 0 | 0 | 0 | 0 | 0 | 0.0011 | 0 | 0 | 0 | 0 | 0 | 0 | 0 | 0 | 0 | 0 | 0 | 0 | 0 | 0 | 0 | 0 | 0 | 0 | 0 | 0 | 0 | 0 | 0 | 0 | 0 | 0 | 0 | 0 | 0 | 0 | 0 | 0 | 0.22 | 0 | 0 | 0 | 0 | 0 | 0 | 0 | 0 | 0 | 0 | 0 | 0 | 0 | 0 | 0 | 0 | 0 | 0 | 0 | 0 | 0 | 0 | -10 | 0 | 0 | Off | 1230.8 | 0 | 25.5 | 24.9 | 1 | 75 | 75 | 0 | 0 | 100 | 100 | 100 | 99.9 | 0 | 0 | 0 | 0 | 75 | 75 | 0 | 0 | 0 | 106340
1 | 5.3616 | 98.8149 | 0.0036 | 25 | 25 | 0 | 25 | 25.07 | 0 | 0 | 0 | 0.105 | 200 | 0 | 0 | 100 | 99.9 | 0 | 0 | 100 | 100 | 0.0447828 | 0 | 0 | 0 | 0 | 0 | 0 | 0.00105 | 0 | 0 | 0 | 0 | 0 | 0 | 0 | 0 | 0 | 0 | 0 | 0 | 0 | 0 | 0 | 0 | 0 | 0 | 0 | 0 | 0 | 0 | 0 | 0 | 0 | 0 | 0 | 0 | 0 | 0 | 0 | 0 | 0.21 | 0 | 0 | 0 | 0 | 0 | 0 | 0 | 0 | 0 | 0 | 0 | 0 | 0 | 0 | 0 | 0 | 0 | 0 | 0 | 0 | 0 | 0 | -10 | 0 | 0 | Off | 1878.4 | 0 | 25.5 | 25 | 1 | 75 | 75 | 0 | 0 | 100 | 99.9 | 100 | 100 | 0 | 0 | 0 | 0 | 75 | 75 | 0 | 0 | 0 | 106338
1.34 | 5.3631 | 98.8426 | 0.009 | 25 | 25 | 0 | 25 | 25.06 | 0 | 0 | 0 | 0.11 | 200 | 0 | 0 | 100 | 100.1 | 0 | 0 | 100 | 100 | 0.07277206 | 0 | 0 | 0 | 0 | 0 | 0 | 0.0011 | 0 | 0 | 0 | 0 | 0 | 0 | 0 | 0 | 0 | 0 | 0 | 0 | 0 | 0 | 0 | 0 | 0 | 0 | 0 | 0 | 0 | 0 | 0 | 0 | 0 | 0 | 0 | 0 | 0 | 0 | 0 | 0 | 0.22 | 0 | 0 | 0 | 0 | 0 | 0 | 0 | 0 | 0 | 0 | 0 | 0 | 0 | 0 | 0 | 0 | 0 | 0 | 0 | 0 | 0 | 0 | -10 | 0 | 0 | Off | 727.4 | 0 | 25.5 | 24.8 | 1 | 75 | 75 | 0 | 0 | 100 | 100.1 | 100 | 100 | 0 | 0 | 0 | 0 | 75 | 75 | 0 | 0 | 0 | 106342
1.67 | 5.363 | 98.8407 | 0.0144 | 25 | 25 | 0 | 25 | 25.07 | 0 | 0 | 0 | 0.11 | 200 | 0 | 0 | 100 | 100 | 0 | 0 | 100 | 100 | 0.07090611 | 0 | 0 | 0 | 0 | 0 | 0 | 0.0011 | 0 | 0 | 0 | 0 | 0 | 0 | 0 | 0 | 0 | 0 | 0 | 0 | 0 | 0 | 0 | 0 | 0 | 0 | 0 | 0 | 0 | 0 | 0 | 0 | 0 | 0 | 0 | 0 | 0 | 0 | 0 | 0 | 0.22 | 0 | 0 | 0 | 0 | 0 | 0 | 0 | 0 | 0 | 0 | 0 | 0 | 0 | 0 | 0 | 0 | 0 | 0 | 0 | 0 | 0 | 0 | -10 | 0 | 0 | Off | 420.6 | 0 | 25.5 | 24.8 | 1 | 75 | 74.9 | 0 | 0 | 100 | 100 | 100 | 100 | 0 | 0 | 0 | 0 | 75 | 74.9 | 0 | 0 | 0 | 106343
2 | 5.3621 | 98.8242 | 0.0182 | 25 | 25 | 0 | 25 | 25.06 | 0 | 0 | 0 | 0.105 | 200 | 0 | 0 | 100 | 99.9 | 0 | 0 | 100 | 100 | 0.05411255 | 0 | 0 | 0 | 0 | 0 | 0 | 0.00105 | 0 | 0 | 0 | 0 | 0 | 0 | 0 | 0 | 0 | 0 | 0 | 0 | 0 | 0 | 0 | 0 | 0 | 0 | 0 | 0 | 0 | 0 | 0 | 0 | 0 | 0 | 0 | 0 | 0 | 0 | 0 | 0 | 0.21 | 0 | 0 | 0 | 0 | 0 | 0 | 0 | 0 | 0 | 0 | 0 | 0 | 0 | 0 | 0 | 0 | 0 | 0 | 0 | 0 | 0 | 0 | -10 | 0 | 0 | Off | 231.8 | 0 | 25.5 | 25 | 1 | 75 | 75 | 0 | 0 | 100 | 99.9 | 100 | 100 | 0 | 0 | 0 | 0 | 75 | 75 | 0 | 0 | 0 | 106339
2.34 | 5.3612 | 98.8076 | 0.0197 | 25 | 25 | 0 | 25 | 25.06 | 0 | 0 | 0 | 0.09 | 200 | 0 | 0 | 100 | 99.9 | 0 | 0 | 100 | 100 | 0.037319 | 0 | 0 | 0 | 0 | 0 | 0 | 0.0009 | 0 | 0 | 0 | 0 | 0 | 0 | 0 | 0 | 0 | 0 | 0 | 0 | 0 | 0 | 0 | 0 | 0 | 0 | 0 | 0 | 0 | 0 | 0 | 0 | 0 | 0 | 0 | 0 | 0 | 0 | 0 | 0 | 0.18 | 0 | 0 | 0 | 0 | 0 | 0 | 0 | 0 | 0 | 0 | 0 | 0 | 0 | 0 | 0 | 0 | 0 | 0 | 0 | 0 | 0 | 0 | -10 | 0 | 0 | Off | 152.2 | 0 | 25.5 | 24.9 | 1 | 75 | 75 | 0 | 0 | 100 | 99.9 | 100 | 100 | 0 | 0 | 0 | 0 | 75 | 75 | 0 | 0 | 0 | 106341
2.67 | 5.3606 | 98.7965 | 0.0197 | 25 | 25 | 0 | 25 | 25.06 | 0 | 0 | 0 | 0.08 | 200 | 0 | 0 | 100 | 100.2 | 0 | 0 | 100 | 100 | 0.0261233 | 0 | 0 | 0 | 0 | 0 | 0 | 0.0008 | 0 | 0 | 0 | 0 | 0 | 0 | 0 | 0 | 0 | 0 | 0 | 0 | 0 | 0 | 0 | 0 | 0 | 0 | 0 | 0 | 0 | 0 | 0 | 0 | 0 | 0 | 0 | 0 | 0 | 0 | 0 | 0 | 0.16 | 0 | 0 | 0 | 0 | 0 | 0 | 0 | 0 | 0 | 0 | 0 | 0 | 0 | 0 | 0 | 0 | 0 | 0 | 0 | 0 | 0 | 0 | -10 | 0 | 0 | Off | 76.7 | 0 | 25.5 | 24.9 | 1 | 75 | 75 | 0 | 0 | 100 | 100.2 | 100 | 100 | 0 | 0 | 0 | 0 | 75 | 75 | 0 | 0 | 0 | 106319
3 | 5.3603 | 98.791 | 0.0185 | 25 | 25 | 0 | 25 | 25.07 | 0 | 0 | 0 | 0.09 | 200 | 0 | 0 | 100 | 100 | 0 | 0 | 100 | 100 | 0.02052545 | 0 | 0 | 0 | 0 | 0 | 0 | 0.0009 | 0 | 0 | 0 | 0 | 0 | 0 | 0 | 0 | 0 | 0 | 0 | 0 | 0 | 0 | 0 | 0 | 0 | 0 | 0 | 0 | 0 | 0 | 0 | 0 | 0 | 0 | 0 | 0 | 0 | 0 | 0 | 0 | 0.18 | 0 | 0 | 0 | 0 | 0 | 0 | 0 | 0 | 0 | 0 | 0 | 0 | 0 | 0 | 0 | 0 | 0 | 0 | 0 | 0 | 0 | 0 | -10 | 0 | 0 | Off | 43.1 | 0 | 25.5 | 24.9 | 1 | 75 | 75 | 0 | 0 | 100 | 100 | 100 | 100 | 0 | 0 | 0 | 0 | 75 | 75 | 0 | 0 | 0 | 106334
3.34 | 5.3602 | 98.7891 | 0.0167 | 25 | 25 | 0 | 25 | 25.06 | 0 | 0 | 0 | 0.11 | 200 | 0 | 0 | 100 | 100 | 0 | 0 | 100 | 99.9 | 0.0186595 | 0 | 0 | 0 | 0 | 0 | 0 | 0.0011 | 0 | 0 | 0 | 0 | 0 | 0 | 0 | 0 | 0 | 0 | 0 | 0 | 0 | 0 | 0 | 0 | 0 | 0 | 0 | 0 | 0 | 0 | 0 | 0 | 0 | 0 | 0 | 0 | 0 | 0 | 0 | 0 | 0.22 | 0 | 0 | 0 | 0 | 0 | 0 | 0 | 0 | 0 | 0 | 0 | 0 | 0 | 0 | 0 | 0 | 0 | 0 | 0 | 0 | 0 | 0 | -10 | 0 | 0 | Off | 23.9 | 0 | 25.5 | 25 | 1 | 75 | 75.1 | 0 | 0 | 100 | 100 | 100 | 99.9 | 0 | 0 | 0 | 0 | 75 | 75.1 | 0 | 0 | 0 | 106326
3.67 | 5.3602 | 98.7891 | 0.0145 | 25 | 25 | 0 | 25 | 25.07 | 0 | 0 | 0 | 0.08 | 200 | 0 | 0 | 100 | 99.8 | 0 | 0 | 100 | 100 | 0.0186595 | 0 | 0 | 0 | 0 | 0 | 0 | 0.0008 | 0 | 0 | 0 | 0 | 0 | 0 | 0 | 0 | 0 | 0 | 0 | 0 | 0 | 0 | 0 | 0 | 0 | 0 | 0 | 0 | 0 | 0 | 0 | 0 | 0 | 0 | 0 | 0 | 0 | 0 | 0 | 0 | 0.16 | 0 | 0 | 0 | 0 | 0 | 0 | 0 | 0 | 0 | 0 | 0 | 0 | 0 | 0 | 0 | 0 | 0 | 0 | 0 | 0 | 0 | 0 | -10 | 0 | 0 | Off | 30.9 | 0 | 25.5 | 25 | 1 | 75 | 75.1 | 0 | 0 | 100 | 99.8 | 100 | 100 | 0 | 0 | 0 | 0 | 75 | 75.1 | 0 | 0 | 0 | 106322
4.01 | 5.3602 | 98.7891 | 0.0118 | 25 | 25 | 0 | 25 | 25.07 | 0 | 0 | 0 | 0.095 | 200 | 0 | 0 | 100 | 100.1 | 0 | 0 | 100 | 99.9 | 0.0186595 | 0 | 0 | 0 | 0 | 0 | 0 | 0.00095 | 0 | 0 | 0 | 0 | 0 | 0 | 0 | 0 | 0 | 0 | 0 | 0 | 0 | 0 | 0 | 0 | 0 | 0 | 0 | 0 | 0 | 0 | 0 | 0 | 0 | 0 | 0 | 0 | 0 | 0 | 0 | 0 | 0.19 | 0 | 0 | 0 | 0 | 0 | 0 | 0 | 0 | 0 | 0 | 0 | 0 | 0 | 0 | 0 | 0 | 0 | 0 | 0 | 0 | 0 | 0 | -10 | 0 | 0 | Off | 6.3 | 0 | 25.5 | 25 | 1 | 75 | 74.9 | 0 | 0 | 100 | 100.1 | 100 | 99.9 | 0 | 0 | 0 | 0 | 75 | 74.9 | 0 | 0 | 0 | 106332
4.34 | 5.3602 | 98.7891 | 0.0087 | 25 | 25 | 0 | 25 | 25.08 | 0 | 0 | 0 | 0.085 | 200 | 0 | 0 | 100 | 100.2 | 0 | 0 | 100 | 99.9 | 0.0186595 | 0 | 0 | 0 | 0 | 0 | 0 | 0.00085 | 0 | 0 | 0 | 0 | 0 | 0 | 0 | 0 | 0 | 0 | 0 | 0 | 0 | 0 | 0 | 0 | 0 | 0 | 0 | 0 | 0 | 0 | 0 | 0 | 0 | 0 | 0 | 0 | 0 | 0 | 0 | 0 | 0.17 | 0 | 0 | 0 | 0 | 0 | 0 | 0 | 0 | 0 | 0 | 0 | 0 | 0 | 0 | 0 | 0 | 0 | 0 | 0 | 0 | 0 | 0 | -10 | 0 | 0 | Off | 6.6 | 0 | 25.5 | 25.1 | 1 | 75 | 75 | 0 | 0 | 100 | 100.2 | 100 | 99.9 | 0 | 0 | 0 | 0 | 75 | 75 | 0 | 0 | 0 | 106326
4.68 | 5.3601 | 98.7873 | 0.005 | 25 | 25 | 0 | 25 | 25.07 | 0 | 0 | 0 | 0.095 | 200 | 0 | 0 | 100 | 100 | 0 | 0 | 100 | 99.9 | 0.01679355 | 0 | 0 | 0 | 0 | 0 | 0 | 0.00095 | 0 | 0 | 0 | 0 | 0 | 0 | 0 | 0 | 0 | 0 | 0 | 0 | 0 | 0 | 0 | 0 | 0 | 0 | 0 | 0 | 0 | 0 | 0 | 0 | 0 | 0 | 0 | 0 | 0 | 0 | 0 | 0 | 0.19 | 0 | 0 | 0 | 0 | 0 | 0 | 0 | 0 | 0 | 0 | 0 | 0 | 0 | 0 | 0 | 0 | 0 | 0 | 0 | 0 | 0 | 0 | -10 | 0 | 0 | Off | 3.2 | 0 | 25.5 | 24.9 | 1 | 75 | 74.9 | 0 | 0 | 100 | 100 | 100 | 99.9 | 0 | 0 | 0 | 0 | 75 | 74.9 | 0 | 0 | 0 | 106328
5.01 | 5.3601 | 98.7873 | 0.0011 | 25 | 25 | 0 | 25 | 25.07 | 0 | 0 | 0 | 0.08 | 200 | 0 | 0 | 100 | 100 | 0 | 0 | 100 | 100 | 0.01679355 | 0 | 0 | 0 | 0 | 0 | 0 | 0.0008 | 0 | 0 | 0 | 0 | 0 | 0 | 0 | 0 | 0 | 0 | 0 | 0 | 0 | 0 | 0 | 0 | 0 | 0 | 0 | 0 | 0 | 0 | 0 | 0 | 0 | 0 | 0 | 0 | 0 | 0 | 0 | 0 | 0.16 | 0 | 0 | 0 | 0 | 0 | 0 | 0 | 0 | 0 | 0 | 0 | 0 | 0 | 0 | 0 | 0 | 0 | 0 | 0 | 0 | 0 | 0 | -10 | 0 | 0 | Off | 10.3 | 0 | 25.5 | 25.2 | 1 | 75 | 75.1 | 0 | 0 | 100 | 100 | 100 | 100 | 0 | 0 | 0 | 0 | 75 | 75.1 | 0 | 0 | 0 | 106321
5.34 | 5.3601 | 98.7873 | -0.0032 | 25 | 25 | 0 | 25 | 25.07 | 0 | 0 | 0 | 0.085 | 200 | 0 | 0 | 100 | 99.9 | 0 | 0 | 100 | 100 | 0.01679355 | 0 | 0 | 0 | 0 | 0 | 0 | 0.00085 | 0 | 0 | 0 | 0 | 0 | 0 | 0 | 0 | 0 | 0 | 0 | 0 | 0 | 0 | 0 | 0 | 0 | 0 | 0 | 0 | 0 | 0 | 0 | 0 | 0 | 0 | 0 | 0 | 0 | 0 | 0 | 0 | 0.17 | 0 | 0 | 0 | 0 | 0 | 0 | 0 | 0 | 0 | 0 | 0 | 0 | 0 | 0 | 0 | 0 | 0 | 0 | 0 | 0 | 0 | 0 | -10 | 0 | 0 | Off | 1.5 | 0 | 25.5 | 24.9 | 1 | 75 | 74.9 | 0 | 0 | 100 | 99.9 | 100 | 100 | 0 | 0 | 0 | 0 | 75 | 74.9 | 0 | 0 | 0 | 106326
5.68 | 5.3601 | 98.7873 | -0.0077 | 25 | 25 | 0 | 25 | 25.07 | 0 | 0 | 0 | 0.08 | 200 | 0 | 0 | 100 | 100.1 | 0 | 0 | 100 | 100 | 0.01679355 | 0 | 0 | 0 | 0 | 0 | 0 | 0.0008 | 0 | 0 | 0 | 0 | 0 | 0 | 0 | 0 | 0 | 0 | 0 | 0 | 0 | 0 | 0 | 0 | 0 | 0 | 0 | 0 | 0 | 0 | 0 | 0 | 0 | 0 | 0 | 0 | 0 | 0 | 0 | 0 | 0.16 | 0 | 0 | 0 | 0 | 0 | 0 | 0 | 0 | 0 | 0 | 0 | 0 | 0 | 0 | 0 | 0 | 0 | 0 | 0 | 0 | 0 | 0 | -10 | 0 | 0 | Off | 2.8 | 0 | 25.5 | 25 | 1 | 75 | 75 | 0 | 0 | 100 | 100.1 | 100 | 100 | 0 | 0 | 0 | 0 | 75 | 75 | 0 | 0 | 0 | 106323
6.01 | 5.36 | 98.7855 | -0.0108 | 25 | 25 | 0 | 25 | 25.08 | 0 | 0 | 0 | 0.08 | 200 | 0 | 0 | 100 | 100 | 0 | 0 | 100 | 100 | 0.0149276 | 0 | 0 | 0 | 0 | 0 | 0 | 0.0008 | 0 | 0 | 0 | 0 | 0 | 0 | 0 | 0 | 0 | 0 | 0 | 0 | 0 | 0 | 0 | 0 | 0 | 0 | 0 | 0 | 0 | 0 | 0 | 0 | 0 | 0 | 0 | 0 | 0 | 0 | 0 | 0 | 0.16 | 0 | 0 | 0 | 0 | 0 | 0 | 0 | 0 | 0 | 0 | 0 | 0 | 0 | 0 | 0 | 0 | 0 | 0 | 0 | 0 | 0 | 0 | -10 | 0 | 0 | Off | 1.4 | 0 | 25.5 | 24.9 | 1 | 75 | 74.9 | 0 | 0 | 100 | 100 | 100 | 100 | 0 | 0 | 0 | 0 | 75 | 74.9 | 0 | 0 | 0 | 106325
6.34 | 5.36 | 98.7855 | -0.0104 | 25 | 25 | 0 | 25 | 25.08 | 0 | 0 | 0 | 0.075 | 200 | 0 | 0 | 100 | 100 | 0 | 0 | 100 | 100 | 0.0149276 | 0 | 0 | 0 | 0 | 0 | 0 | 0.00075 | 0 | 0 | 0 | 0 | 0 | 0 | 0 | 0 | 0 | 0 | 0 | 0 | 0 | 0 | 0 | 0 | 0 | 0 | 0 | 0 | 0 | 0 | 0 | 0 | 0 | 0 | 0 | 0 | 0 | 0 | 0 | 0 | 0.15 | 0 | 0 | 0 | 0 | 0 | 0 | 0 | 0 | 0 | 0 | 0 | 0 | 0 | 0 | 0 | 0 | 0 | 0 | 0 | 0 | 0 | 0 | -10 | 0 | 0 | Off | 1.5 | 0 | 25.5 | 24.9 | 1 | 75 | 74.9 | 0 | 0 | 100 | 100 | 100 | 100 | 0 | 0 | 0 | 0 | 75 | 74.9 | 0 | 0 | 0 | 106325
6.68 | 5.36 | 98.7855 | -0.0077 | 25 | 25 | 0 | 25 | 25.06 | 0 | 0 | 0 | 0.085 | 200 | 0 | 0 | 100 | 99.9 | 0 | 0 | 100 | 100 | 0.0149276 | 0 | 0 | 0 | 0 | 0 | 0 | 0.00085 | 0 | 0 | 0 | 0 | 0 | 0 | 0 | 0 | 0 | 0 | 0 | 0 | 0 | 0 | 0 | 0 | 0 | 0 | 0 | 0 | 0 | 0 | 0 | 0 | 0 | 0 | 0 | 0 | 0 | 0 | 0 | 0 | 0.17 | 0 | 0 | 0 | 0 | 0 | 0 | 0 | 0 | 0 | 0 | 0 | 0 | 0 | 0 | 0 | 0 | 0 | 0 | 0 | 0 | 0 | 0 | -10 | 0 | 0 | Off | 6.8 | 0 | 25.5 | 24.8 | 1 | 75 | 74.9 | 0 | 0 | 100 | 99.9 | 100 | 100 | 0 | 0 | 0 | 0 | 75 | 74.9 | 0 | 0 | 0 | 106326
7.01 | 5.3599 | 98.7836 | -0.0049 | 25 | 25 | 0 | 25 | 25.08 | 0 | 0 | 0 | 0.095 | 200 | 0 | 0 | 100 | 100.1 | 0 | 0 | 100 | 100 | 0.01306165 | 0 | 0 | 0 | 0 | 0 | 0 | 0.00095 | 0 | 0 | 0 | 0 | 0 | 0 | 0 | 0 | 0 | 0 | 0 | 0 | 0 | 0 | 0 | 0 | 0 | 0 | 0 | 0 | 0 | 0 | 0 | 0 | 0 | 0 | 0 | 0 | 0 | 0 | 0 | 0 | 0.19 | 0 | 0 | 0 | 0 | 0 | 0 | 0 | 0 | 0 | 0 | 0 | 0 | 0 | 0 | 0 | 0 | 0 | 0 | 0 | 0 | 0 | 0 | -10 | 0 | 0 | Off | 2.9 | 0 | 25.5 | 24.9 | 1 | 75 | 75 | 0 | 0 | 100 | 100.1 | 100 | 100 | 0 | 0 | 0 | 0 | 75 | 75 | 0 | 0 | 0 | 106329
7.35 | 5.3599 | 98.7836 | -0.003 | 25 | 25 | 0 | 25 | 25.06 | 0 | 0 | 0 | 0.08 | 200 | 0 | 0 | 100 | 100.1 | 0 | 0 | 100 | 100 | 0.01306165 | 0 | 0 | 0 | 0 | 0 | 0 | 0.0008 | 0 | 0 | 0 | 0 | 0 | 0 | 0 | 0 | 0 | 0 | 0 | 0 | 0 | 0 | 0 | 0 | 0 | 0 | 0 | 0 | 0 | 0 | 0 | 0 | 0 | 0 | 0 | 0 | 0 | 0 | 0 | 0 | 0.16 | 0 | 0 | 0 | 0 | 0 | 0 | 0 | 0 | 0 | 0 | 0 | 0 | 0 | 0 | 0 | 0 | 0 | 0 | 0 | 0 | 0 | 0 | -10 | 0 | 0 | Off | 2.6 | 0 | 25.5 | 24.8 | 1 | 75 | 75 | 0 | 0 | 100 | 100.1 | 100 | 100 | 0 | 0 | 0 | 0 | 75 | 75 | 0 | 0 | 0 | 106322
7.68 | 5.3598 | 98.7818 | -0.0021 | 25 | 25 | 0 | 25 | 25.06 | 0 | 0 | 0 | 0.085 | 200 | 0 | 0 | 100 | 100.1 | 0 | 0 | 100 | 100 | 0.0111957 | 0 | 0 | 0 | 0 | 0 | 0 | 0.00085 | 0 | 0 | 0 | 0 | 0 | 0 | 0 | 0 | 0 | 0 | 0 | 0 | 0 | 0 | 0 | 0 | 0 | 0 | 0 | 0 | 0 | 0 | 0 | 0 | 0 | 0 | 0 | 0 | 0 | 0 | 0 | 0 | 0.17 | 0 | 0 | 0 | 0 | 0 | 0 | 0 | 0 | 0 | 0 | 0 | 0 | 0 | 0 | 0 | 0 | 0 | 0 | 0 | 0 | 0 | 0 | -10 | 0 | 0 | Off | 6.2 | 0 | 25.5 | 25 | 1 | 75 | 75 | 0 | 0 | 100 | 100.1 | 100 | 100 | 0 | 0 | 0 | 0 | 75 | 75 | 0 | 0 | 0 | 106323
8.01 | 5.3597 | 98.7799 | -0.0019 | 25 | 25 | 0 | 25 | 25.07 | 0 | 0 | 0 | 0.09 | 200 | 0 | 0 | 100 | 100 | 0 | 0 | 100 | 100 | 0.009329751 | 0 | 0 | 0 | 0 | 0 | 0 | 0.0009 | 0 | 0 | 0 | 0 | 0 | 0 | 0 | 0 | 0 | 0 | 0 | 0 | 0 | 0 | 0 | 0 | 0 | 0 | 0 | 0 | 0 | 0 | 0 | 0 | 0 | 0 | 0 | 0 | 0 | 0 | 0 | 0 | 0.18 | 0 | 0 | 0 | 0 | 0 | 0 | 0 | 0 | 0 | 0 | 0 | 0 | 0 | 0 | 0 | 0 | 0 | 0 | 0 | 0 | 0 | 0 | -10 | 0 | 0 | Off | 5.8 | 0 | 25.5 | 25 | 1 | 75 | 74.9 | 0 | 0 | 100 | 100 | 100 | 100 | 0 | 0 | 0 | 0 | 75 | 74.9 | 0 | 0 | 0 | 106331
8.35 | 5.3597 | 98.7799 | -0.002 | 25 | 25 | 0 | 25 | 25.07 | 0 | 0 | 0 | 0.08 | 200 | 0 | 0 | 100 | 100.1 | 0 | 0 | 100 | 100.1 | 0.009329751 | 0 | 0 | 0 | 0 | 0 | 0 | 0.0008 | 0 | 0 | 0 | 0 | 0 | 0 | 0 | 0 | 0 | 0 | 0 | 0 | 0 | 0 | 0 | 0 | 0 | 0 | 0 | 0 | 0 | 0 | 0 | 0 | 0 | 0 | 0 | 0 | 0 | 0 | 0 | 0 | 0.16 | 0 | 0 | 0 | 0 | 0 | 0 | 0 | 0 | 0 | 0 | 0 | 0 | 0 | 0 | 0 | 0 | 0 | 0 | 0 | 0 | 0 | 0 | -10 | 0 | 0 | Off | 4.9 | 0 | 25.5 | 24.9 | 1 | 75 | 75 | 0 | 0 | 100 | 100.1 | 100 | 100.1 | 0 | 0 | 0 | 0 | 75 | 75 | 0 | 0 | 0 | 106320
8.68 | 5.3597 | 98.7799 | -0.0021 | 25 | 25 | 0 | 25 | 25.06 | 0 | 0 | 0 | 0.095 | 200 | 0 | 0 | 100 | 99.9 | 0 | 0 | 100 | 100 | 0.009329751 | 0 | 0 | 0 | 0 | 0 | 0 | 0.00095 | 0 | 0 | 0 | 0 | 0 | 0 | 0 | 0 | 0 | 0 | 0 | 0 | 0 | 0 | 0 | 0 | 0 | 0 | 0 | 0 | 0 | 0 | 0 | 0 | 0 | 0 | 0 | 0 | 0 | 0 | 0 | 0 | 0.19 | 0 | 0 | 0 | 0 | 0 | 0 | 0 | 0 | 0 | 0 | 0 | 0 | 0 | 0 | 0 | 0 | 0 | 0 | 0 | 0 | 0 | 0 | -10 | 0 | 0 | Off | 4.8 | 0 | 25.5 | 25 | 1 | 75 | 74.9 | 0 | 0 | 100 | 99.9 | 100 | 100 | 0 | 0 | 0 | 0 | 75 | 74.9 | 0 | 0 | 0 | 106333
9.02 | 5.3596 | 98.7781 | -0.0022 | 25 | 25 | 0 | 25 | 25.06 | 0 | 0 | 0 | 0.08 | 200 | 0 | 0 | 100 | 100 | 0 | 0 | 100 | 100 | 0.007463801 | 0 | 0 | 0 | 0 | 0 | 0 | 0.0008 | 0 | 0 | 0 | 0 | 0 | 0 | 0 | 0 | 0 | 0 | 0 | 0 | 0 | 0 | 0 | 0 | 0 | 0 | 0 | 0 | 0 | 0 | 0 | 0 | 0 | 0 | 0 | 0 | 0 | 0 | 0 | 0 | 0.16 | 0 | 0 | 0 | 0 | 0 | 0 | 0 | 0 | 0 | 0 | 0 | 0 | 0 | 0 | 0 | 0 | 0 | 0 | 0 | 0 | 0 | 0 | -10 | 0 | 0 | Off | 5.7 | 0 | 25.5 | 24.9 | 1 | 75 | 75 | 0 | 0 | 100 | 100 | 100 | 100 | 0 | 0 | 0 | 0 | 75 | 75 | 0 | 0 | 0 | 106323
9.35 | 5.3596 | 98.7781 | -0.0023 | 25 | 25 | 0 | 25 | 25.07 | 0 | 0 | 0 | 0.085 | 200 | 0 | 0 | 100 | 99.9 | 0 | 0 | 100 | 100 | 0.007463801 | 0 | 0 | 0 | 0 | 0 | 0 | 0.00085 | 0 | 0 | 0 | 0 | 0 | 0 | 0 | 0 | 0 | 0 | 0 | 0 | 0 | 0 | 0 | 0 | 0 | 0 | 0 | 0 | 0 | 0 | 0 | 0 | 0 | 0 | 0 | 0 | 0 | 0 | 0 | 0 | 0.17 | 0 | 0 | 0 | 0 | 0 | 0 | 0 | 0 | 0 | 0 | 0 | 0 | 0 | 0 | 0 | 0 | 0 | 0 | 0 | 0 | 0 | 0 | -10 | 0 | 0 | Off | 6.4 | 0 | 25.5 | 25 | 1 | 75 | 75 | 0 | 0 | 100 | 99.9 | 100 | 100 | 0 | 0 | 0 | 0 | 75 | 75 | 0 | 0 | 0 | 106326
9.69 | 5.3595 | 98.7762 | -0.0024 | 25 | 25 | 0 | 25 | 25.06 | 0 | 0 | 0 | 0.085 | 200 | 0 | 0 | 100 | 99.9 | 0 | 0 | 100 | 100 | 0.00559785 | 0 | 0 | 0 | 0 | 0 | 0 | 0.00085 | 0 | 0 | 0 | 0 | 0 | 0 | 0 | 0 | 0 | 0 | 0 | 0 | 0 | 0 | 0 | 0 | 0 | 0 | 0 | 0 | 0 | 0 | 0 | 0 | 0 | 0 | 0 | 0 | 0 | 0 | 0 | 0 | 0.17 | 0 | 0 | 0 | 0 | 0 | 0 | 0 | 0 | 0 | 0 | 0 | 0 | 0 | 0 | 0 | 0 | 0 | 0 | 0 | 0 | 0 | 0 | -10 | 0 | 0 | Off | 4.5 | 0 | 25.5 | 24.9 | 1 | 75 | 75 | 0 | 0 | 100 | 99.9 | 100 | 100 | 0 | 0 | 0 | 0 | 75 | 75 | 0 | 0 | 0 | 106327
10.02 | 5.3595 | 98.7762 | -0.0025 | 25 | 25 | 0 | 25 | 25.08 | 0 | 0 | 0 | 0.085 | 200 | 0 | 0 | 100 | 99.9 | 0 | 0 | 100 | 100 | 0.00559785 | 0 | 0 | 0 | 0 | 0 | 0 | 0.00085 | 0 | 0 | 0 | 0 | 0 | 0 | 0 | 0 | 0 | 0 | 0 | 0 | 0 | 0 | 0 | 0 | 0 | 0 | 0 | 0 | 0 | 0 | 0 | 0 | 0 | 0 | 0 | 0 | 0 | 0 | 0 | 0 | 0.17 | 0 | 0 | 0 | 0 | 0 | 0 | 0 | 0 | 0 | 0 | 0 | 0 | 0 | 0 | 0 | 0 | 0 | 0 | 0 | 0 | 0 | 0 | -10 | 0 | 0 | Off | 2.4 | 0 | 25.5 | 25 | 1 | 75 | 74.9 | 0 | 0 | 100 | 99.9 | 100 | 100 | 0 | 0 | 0 | 0 | 75 | 74.9 | 0 | 0 | 0 | 106321
10.35 | 5.3595 | 98.7762 | -0.0025 | 25 | 25 | 0 | 25 | 25.06 | 0 | 0 | 0 | 0.08 | 200 | 0 | 0 | 100 | 99.9 | 0 | 0 | 100 | 100.1 | 0.00559785 | 0 | 0 | 0 | 0 | 0 | 0 | 0.0008 | 0 | 0 | 0 | 0 | 0 | 0 | 0 | 0 | 0 | 0 | 0 | 0 | 0 | 0 | 0 | 0 | 0 | 0 | 0 | 0 | 0 | 0 | 0 | 0 | 0 | 0 | 0 | 0 | 0 | 0 | 0 | 0 | 0.16 | 0 | 0 | 0 | 0 | 0 | 0 | 0 | 0 | 0 | 0 | 0 | 0 | 0 | 0 | 0 | 0 | 0 | 0 | 0 | 0 | 0 | 0 | -10 | 0 | 0 | Off | 1.3 | 0 | 25.5 | 24.9 | 1 | 75 | 75 | 0 | 0 | 100 | 99.9 | 100 | 100.1 | 0 | 0 | 0 | 0 | 75 | 75 | 0 | 0 | 0 | 106322
10.69 | 5.3595 | 98.7762 | -0.0024 | 25 | 25 | 0 | 25 | 25.08 | 0 | 0 | 0 | 0.08 | 200 | 0 | 0 | 100 | 100 | 0 | 0 | 100 | 100 | 0.00559785 | 0 | 0 | 0 | 0 | 0 | 0 | 0.0008 | 0 | 0 | 0 | 0 | 0 | 0 | 0 | 0 | 0 | 0 | 0 | 0 | 0 | 0 | 0 | 0 | 0 | 0 | 0 | 0 | 0 | 0 | 0 | 0 | 0 | 0 | 0 | 0 | 0 | 0 | 0 | 0 | 0.16 | 0 | 0 | 0 | 0 | 0 | 0 | 0 | 0 | 0 | 0 | 0 | 0 | 0 | 0 | 0 | 0 | 0 | 0 | 0 | 0 | 0 | 0 | -10 | 0 | 0 | Off | 7.2 | 0 | 25.5 | 24.9 | 1 | 75 | 74.9 | 0 | 0 | 100 | 100 | 100 | 100 | 0 | 0 | 0 | 0 | 75 | 74.9 | 0 | 0 | 0 | 106335
11.02 | 5.3595 | 98.7762 | -0.0022 | 25 | 25 | 0 | 25 | 25.06 | 0 | 0 | 0 | 0.08 | 200 | 0 | 0 | 100 | 100 | 0 | 0 | 100 | 99.9 | 0.00559785 | 0 | 0 | 0 | 0 | 0 | 0 | 0.0008 | 0 | 0 | 0 | 0 | 0 | 0 | 0 | 0 | 0 | 0 | 0 | 0 | 0 | 0 | 0 | 0 | 0 | 0 | 0 | 0 | 0 | 0 | 0 | 0 | 0 | 0 | 0 | 0 | 0 | 0 | 0 | 0 | 0.16 | 0 | 0 | 0 | 0 | 0 | 0 | 0 | 0 | 0 | 0 | 0 | 0 | 0 | 0 | 0 | 0 | 0 | 0 | 0 | 0 | 0 | 0 | -10 | 0 | 0 | Off | 4.4 | 0 | 25.5 | 25.1 | 1 | 75 | 75 | 0 | 0 | 100 | 100 | 100 | 99.9 | 0 | 0 | 0 | 0 | 75 | 75 | 0 | 0 | 0 | 106320
11.36 | 5.3595 | 98.7762 | -0.0021 | 25 | 25 | 0 | 25 | 25.05 | 0 | 0 | 0 | 0.085 | 200 | 0 | 0 | 100 | 100.1 | 0 | 0 | 100 | 100 | 0.00559785 | 0 | 0 | 0 | 0 | 0 | 0 | 0.00085 | 0 | 0 | 0 | 0 | 0 | 0 | 0 | 0 | 0 | 0 | 0 | 0 | 0 | 0 | 0 | 0 | 0 | 0 | 0 | 0 | 0 | 0 | 0 | 0 | 0 | 0 | 0 | 0 | 0 | 0 | 0 | 0 | 0.17 | 0 | 0 | 0 | 0 | 0 | 0 | 0 | 0 | 0 | 0 | 0 | 0 | 0 | 0 | 0 | 0 | 0 | 0 | 0 | 0 | 0 | 0 | -10 | 0 | 0 | Off | 5.3 | 0 | 25.5 | 25 | 1 | 75 | 75.1 | 0 | 0 | 100 | 100.1 | 100 | 100 | 0 | 0 | 0 | 0 | 75 | 75.1 | 0 | 0 | 0 | 106318
11.69 | 5.3594 | 98.7744 | -0.0018 | 25 | 25 | 0 | 25 | 25.07 | 0 | 0 | 0 | 0.085 | 200 | 0 | 0 | 100 | 100 | 0 | 0 | 100 | 100.1 | 0.0037319 | 0 | 0 | 0 | 0 | 0 | 0 | 0.00085 | 0 | 0 | 0 | 0 | 0 | 0 | 0 | 0 | 0 | 0 | 0 | 0 | 0 | 0 | 0 | 0 | 0 | 0 | 0 | 0 | 0 | 0 | 0 | 0 | 0 | 0 | 0 | 0 | 0 | 0 | 0 | 0 | 0.17 | 0 | 0 | 0 | 0 | 0 | 0 | 0 | 0 | 0 | 0 | 0 | 0 | 0 | 0 | 0 | 0 | 0 | 0 | 0 | 0 | 0 | 0 | -10 | 0 | 0 | Off | 5.6 | 0 | 25.5 | 24.9 | 1 | 75 | 74.9 | 0 | 0 | 100 | 100 | 100 | 100.1 | 0 | 0 | 0 | 0 | 75 | 74.9 | 0 | 0 | 0 | 106324
12.02 | 5.3594 | 98.7744 | -0.0017 | 25 | 25 | 0 | 25 | 25.07 | 0 | 0 | 0 | 0.085 | 200 | 0 | 0 | 100 | 100.1 | 0 | 0 | 100 | 100 | 0.0037319 | 0 | 0 | 0 | 0 | 0 | 0 | 0.00085 | 0 | 0 | 0 | 0 | 0 | 0 | 0 | 0 | 0 | 0 | 0 | 0 | 0 | 0 | 0 | 0 | 0 | 0 | 0 | 0 | 0 | 0 | 0 | 0 | 0 | 0 | 0 | 0 | 0 | 0 | 0 | 0 | 0.17 | 0 | 0 | 0 | 0 | 0 | 0 | 0 | 0 | 0 | 0 | 0 | 0 | 0 | 0 | 0 | 0 | 0 | 0 | 0 | 0 | 0 | 0 | -10 | 0 | 0 | Off | 5 | 0 | 25.5 | 24.9 | 1 | 75 | 75 | 0 | 0 | 100 | 100.1 | 100 | 100 | 0 | 0 | 0 | 0 | 75 | 75 | 0 | 0 | 0 | 106329
12.36 | 5.3593 | 98.7726 | -0.0016 | 25 | 25 | 0 | 25 | 25.05 | 0 | 0 | 0 | 0.1 | 200 | 0 | 0 | 100 | 100.1 | 0 | 0 | 100 | 100 | 0.00186595 | 0 | 0 | 0 | 0 | 0 | 0 | 0.001 | 0 | 0 | 0 | 0 | 0 | 0 | 0 | 0 | 0 | 0 | 0 | 0 | 0 | 0 | 0 | 0 | 0 | 0 | 0 | 0 | 0 | 0 | 0 | 0 | 0 | 0 | 0 | 0 | 0 | 0 | 0 | 0 | 0.2 | 0 | 0 | 0 | 0 | 0 | 0 | 0 | 0 | 0 | 0 | 0 | 0 | 0 | 0 | 0 | 0 | 0 | 0 | 0 | 0 | 0 | 0 | -10 | 0 | 0 | Off | 3.4 | 0 | 25.5 | 24.9 | 1 | 75 | 74.9 | 0 | 0 | 100 | 100.1 | 100 | 100 | 0 | 0 | 0 | 0 | 75 | 74.9 | 0 | 0 | 0 | 106334
12.69 | 5.3593 | 98.7726 | -0.0015 | 25 | 25 | 0 | 25 | 25.06 | 0 | 0 | 0 | 0.095 | 200 | 0 | 0 | 100 | 99.9 | 0 | 0 | 100 | 100.1 | 0.00186595 | 0 | 0 | 0 | 0 | 0 | 0 | 0.00095 | 0 | 0 | 0 | 0 | 0 | 0 | 0 | 0 | 0 | 0 | 0 | 0 | 0 | 0 | 0 | 0 | 0 | 0 | 0 | 0 | 0 | 0 | 0 | 0 | 0 | 0 | 0 | 0 | 0 | 0 | 0 | 0 | 0.19 | 0 | 0 | 0 | 0 | 0 | 0 | 0 | 0 | 0 | 0 | 0 | 0 | 0 | 0 | 0 | 0 | 0 | 0 | 0 | 0 | 0 | 0 | -10 | 0 | 0 | Off | 6.7 | 0 | 25.5 | 25 | 1 | 75 | 75 | 0 | 0 | 100 | 99.9 | 100 | 100.1 | 0 | 0 | 0 | 0 | 75 | 75 | 0 | 0 | 0 | 106332
13.03 | 5.3593 | 98.7726 | -0.0015 | 25 | 25 | 0 | 25 | 25.06 | 0 | 0 | 0 | 0.085 | 200 | 0 | 0 | 100 | 99.9 | 0 | 0 | 100 | 100 | 0.00186595 | 0 | 0 | 0 | 0 | 0 | 0 | 0.00085 | 0 | 0 | 0 | 0 | 0 | 0 | 0 | 0 | 0 | 0 | 0 | 0 | 0 | 0 | 0 | 0 | 0 | 0 | 0 | 0 | 0 | 0 | 0 | 0 | 0 | 0 | 0 | 0 | 0 | 0 | 0 | 0 | 0.17 | 0 | 0 | 0 | 0 | 0 | 0 | 0 | 0 | 0 | 0 | 0 | 0 | 0 | 0 | 0 | 0 | 0 | 0 | 0 | 0 | 0 | 0 | -10 | 0 | 0 | Off | 4.7 | 0 | 25.5 | 24.9 | 1 | 75 | 75 | 0 | 0 | 100 | 99.9 | 100 | 100 | 0 | 0 | 0 | 0 | 75 | 75 | 0 | 0 | 0 | 106324
13.36 | 5.3593 | 98.7726 | -0.0015 | 25 | 25 | 0 | 25 | 25.04 | 0 | 0 | 0 | 0.105 | 200 | 0 | 0 | 100 | 99.9 | 0 | 0 | 100 | 100 | 0.00186595 | 0 | 0 | 0 | 0 | 0 | 0 | 0.00105 | 0 | 0 | 0 | 0 | 0 | 0 | 0 | 0 | 0 | 0 | 0 | 0 | 0 | 0 | 0 | 0 | 0 | 0 | 0 | 0 | 0 | 0 | 0 | 0 | 0 | 0 | 0 | 0 | 0 | 0 | 0 | 0 | 0.21 | 0 | 0 | 0 | 0 | 0 | 0 | 0 | 0 | 0 | 0 | 0 | 0 | 0 | 0 | 0 | 0 | 0 | 0 | 0 | 0 | 0 | 0 | -10 | 0 | 0 | Off | 5.6 | 0 | 25.5 | 24.9 | 1 | 75 | 75 | 0 | 0 | 100 | 99.9 | 100 | 100 | 0 | 0 | 0 | 0 | 75 | 75 | 0 | 0 | 0 | 106330
13.7 | 5.3593 | 98.7726 | -0.0014 | 25 | 25 | 0 | 25 | 25.05 | 0 | 0 | 0 | 0.085 | 200 | 0 | 0 | 100 | 100 | 0 | 0 | 100 | 100 | 0.00186595 | 0 | 0 | 0 | 0 | 0 | 0 | 0.00085 | 0 | 0 | 0 | 0 | 0 | 0 | 0 | 0 | 0 | 0 | 0 | 0 | 0 | 0 | 0 | 0 | 0 | 0 | 0 | 0 | 0 | 0 | 0 | 0 | 0 | 0 | 0 | 0 | 0 | 0 | 0 | 0 | 0.17 | 0 | 0 | 0 | 0 | 0 | 0 | 0 | 0 | 0 | 0 | 0 | 0 | 0 | 0 | 0 | 0 | 0 | 0 | 0 | 0 | 0 | 0 | -10 | 0 | 0 | Off | 5.9 | 0 | 25.5 | 24.9 | 1 | 75 | 75 | 0 | 0 | 100 | 100 | 100 | 100 | 0 | 0 | 0 | 0 | 75 | 75 | 0 | 0 | 0 | 106324
14.03 | 5.3593 | 98.7726 | -0.0013 | 25 | 25 | 0 | 25 | 25.03 | 0 | 0 | 0 | 0.08 | 200 | 0 | 0 | 100 | 99.9 | 0 | 0 | 100 | 100 | 0.00186595 | 0 | 0 | 0 | 0 | 0 | 0 | 0.0008 | 0 | 0 | 0 | 0 | 0 | 0 | 0 | 0 | 0 | 0 | 0 | 0 | 0 | 0 | 0 | 0 | 0 | 0 | 0 | 0 | 0 | 0 | 0 | 0 | 0 | 0 | 0 | 0 | 0 | 0 | 0 | 0 | 0.16 | 0 | 0 | 0 | 0 | 0 | 0 | 0 | 0 | 0 | 0 | 0 | 0 | 0 | 0 | 0 | 0 | 0 | 0 | 0 | 0 | 0 | 0 | -10 | 0 | 0 | Off | 12 | 0 | 25.5 | 24.9 | 1 | 75 | 75 | 0 | 0 | 100 | 99.9 | 100 | 100 | 0 | 0 | 0 | 0 | 75 | 75 | 0 | 0 | 0 | 106322
14.36 | 5.3593 | 98.7726 | -0.0012 | 25 | 25 | 0 | 25 | 25.06 | 0 | 0 | 0 | 0.09 | 200 | 0 | 0 | 100 | 100 | 0 | 0 | 100 | 100 | 0.00186595 | 0 | 0 | 0 | 0 | 0 | 0 | 0.0009 | 0 | 0 | 0 | 0 | 0 | 0 | 0 | 0 | 0 | 0 | 0 | 0 | 0 | 0 | 0 | 0 | 0 | 0 | 0 | 0 | 0 | 0 | 0 | 0 | 0 | 0 | 0 | 0 | 0 | 0 | 0 | 0 | 0.18 | 0 | 0 | 0 | 0 | 0 | 0 | 0 | 0 | 0 | 0 | 0 | 0 | 0 | 0 | 0 | 0 | 0 | 0 | 0 | 0 | 0 | 0 | -10 | 0 | 0 | Off | 5.1 | 0 | 25.5 | 25 | 1 | 75 | 75.1 | 0 | 0 | 100 | 100 | 100 | 100 | 0 | 0 | 0 | 0 | 75 | 75.1 | 0 | 0 | 0 | 106330
14.7 | 5.3593 | 98.7726 | -0.0011 | 25 | 25 | 0 | 25 | 25.04 | 0 | 0 | 0 | 0.085 | 200 | 0 | 0 | 100 | 99.9 | 0 | 0 | 100 | 99.9 | 0.00186595 | 0 | 0 | 0 | 0 | 0 | 0 | 0.00085 | 0 | 0 | 0 | 0 | 0 | 0 | 0 | 0 | 0 | 0 | 0 | 0 | 0 | 0 | 0 | 0 | 0 | 0 | 0 | 0 | 0 | 0 | 0 | 0 | 0 | 0 | 0 | 0 | 0 | 0 | 0 | 0 | 0.17 | 0 | 0 | 0 | 0 | 0 | 0 | 0 | 0 | 0 | 0 | 0 | 0 | 0 | 0 | 0 | 0 | 0 | 0 | 0 | 0 | 0 | 0 | -10 | 0 | 0 | Off | 5.3 | 0 | 25.5 | 25 | 1 | 75 | 75 | 0 | 0 | 100 | 99.9 | 100 | 99.9 | 0 | 0 | 0 | 0 | 75 | 75 | 0 | 0 | 0 | 106325
15.03 | 5.3593 | 98.7726 | -0.001 | 25 | 25 | 0 | 25 | 25.04 | 0 | 0 | 0 | 0.08 | 200 | 0 | 0 | 100 | 100.1 | 0 | 0 | 100 | 100 | 0.00186595 | 0 | 0 | 0 | 0 | 0 | 0 | 0.0008 | 0 | 0 | 0 | 0 | 0 | 0 | 0 | 0 | 0 | 0 | 0 | 0 | 0 | 0 | 0 | 0 | 0 | 0 | 0 | 0 | 0 | 0 | 0 | 0 | 0 | 0 | 0 | 0 | 0 | 0 | 0 | 0 | 0.16 | 0 | 0 | 0 | 0 | 0 | 0 | 0 | 0 | 0 | 0 | 0 | 0 | 0 | 0 | 0 | 0 | 0 | 0 | 0 | 0 | 0 | 0 | -10 | 0 | 0 | Off | 1.5 | 0 | 25.5 | 24.9 | 1 | 75 | 74.9 | 0 | 0 | 100 | 100.1 | 100 | 100 | 0 | 0 | 0 | 0 | 75 | 74.9 | 0 | 0 | 0 | 106330
15.37 | 5.3592 | 98.7707 | -0.001 | 25 | 25 | 0 | 25 | 25.05 | 0 | 0 | 0 | 0.09 | 200 | 0 | 0 | 100 | 100 | 0 | 0 | 100 | 100 | 0 | 0 | 0 | 0 | 0 | 0 | 0 | 0.0009 | 0 | 0 | 0 | 0 | 0 | 0 | 0 | 0 | 0 | 0 | 0 | 0 | 0 | 0 | 0 | 0 | 0 | 0 | 0 | 0 | 0 | 0 | 0 | 0 | 0 | 0 | 0 | 0 | 0 | 0 | 0 | 0 | 0.18 | 0 | 0 | 0 | 0 | 0 | 0 | 0 | 0 | 0 | 0 | 0 | 0 | 0 | 0 | 0 | 0 | 0 | 0 | 0 | 0 | 0 | 0 | -10 | 0 | 0 | Off | 1.4 | 0 | 25.5 | 25 | 1 | 75 | 75 | 0 | 0 | 100 | 100 | 100 | 100 | 0 | 0 | 0 | 0 | 75 | 75 | 0 | 0 | 0 | 106330
15.7 | 5.3592 | 98.7707 | -0.001 | 25 | 25 | 0 | 25 | 25.05 | 0 | 0 | 0 | 0.085 | 200 | 0 | 0 | 100 | 99.9 | 0 | 0 | 100 | 100 | 0 | 0 | 0 | 0 | 0 | 0 | 0 | 0.00085 | 0 | 0 | 0 | 0 | 0 | 0 | 0 | 0 | 0 | 0 | 0 | 0 | 0 | 0 | 0 | 0 | 0 | 0 | 0 | 0 | 0 | 0 | 0 | 0 | 0 | 0 | 0 | 0 | 0 | 0 | 0 | 0 | 0.17 | 0 | 0 | 0 | 0 | 0 | 0 | 0 | 0 | 0 | 0 | 0 | 0 | 0 | 0 | 0 | 0 | 0 | 0 | 0 | 0 | 0 | 0 | -10 | 0 | 0 | Off | 3.2 | 0 | 25.5 | 24.9 | 1 | 75 | 75 | 0 | 0 | 100 | 99.9 | 100 | 100 | 0 | 0 | 0 | 0 | 75 | 75 | 0 | 0 | 0 | 106324
16.03 | 5.3592 | 98.7707 | -0.001 | 25 | 25 | 0 | 25 | 25.04 | 0 | 0 | 0 | 0.085 | 200 | 0 | 0 | 100 | 99.9 | 0 | 0 | 100 | 100 | 0 | 0 | 0 | 0 | 0 | 0 | 0 | 0.00085 | 0 | 0 | 0 | 0 | 0 | 0 | 0 | 0 | 0 | 0 | 0 | 0 | 0 | 0 | 0 | 0 | 0 | 0 | 0 | 0 | 0 | 0 | 0 | 0 | 0 | 0 | 0 | 0 | 0 | 0 | 0 | 0 | 0.17 | 0 | 0 | 0 | 0 | 0 | 0 | 0 | 0 | 0 | 0 | 0 | 0 | 0 | 0 | 0 | 0 | 0 | 0 | 0 | 0 | 0 | 0 | -10 | 0 | 0 | Off | 4.9 | 0 | 25.5 | 25 | 1 | 75 | 75 | 0 | 0 | 100 | 99.9 | 100 | 100 | 0 | 0 | 0 | 0 | 75 | 75 | 0 | 0 | 0 | 106326
16.37 | 5.3592 | 98.7707 | -0.0009 | 25 | 25 | 0 | 25 | 25.05 | 0 | 0 | 0 | 0.08 | 200 | 0 | 0 | 100 | 100 | 0 | 0 | 100 | 100 | 0 | 0 | 0 | 0 | 0 | 0 | 0 | 0.0008 | 0 | 0 | 0 | 0 | 0 | 0 | 0 | 0 | 0 | 0 | 0 | 0 | 0 | 0 | 0 | 0 | 0 | 0 | 0 | 0 | 0 | 0 | 0 | 0 | 0 | 0 | 0 | 0 | 0 | 0 | 0 | 0 | 0.16 | 0 | 0 | 0 | 0 | 0 | 0 | 0 | 0 | 0 | 0 | 0 | 0 | 0 | 0 | 0 | 0 | 0 | 0 | 0 | 0 | 0 | 0 | -10 | 0 | 0 | Off | 3 | 0 | 25.5 | 24.9 | 1 | 75 | 74.9 | 0 | 0 | 100 | 100 | 100 | 100 | 0 | 0 | 0 | 0 | 75 | 74.9 | 0 | 0 | 0 | 106322
16.7 | 5.3592 | 98.7707 | -0.0007 | 25 | 25 | 0 | 25 | 25.04 | 0 | 0 | 0 | 0.085 | 200 | 0 | 0 | 100 | 99.9 | 0 | 0 | 100 | 100 | 0 | 0 | 0 | 0 | 0 | 0 | 0 | 0.00085 | 0 | 0 | 0 | 0 | 0 | 0 | 0 | 0 | 0 | 0 | 0 | 0 | 0 | 0 | 0 | 0 | 0 | 0 | 0 | 0 | 0 | 0 | 0 | 0 | 0 | 0 | 0 | 0 | 0 | 0 | 0 | 0 | 0.17 | 0 | 0 | 0 | 0 | 0 | 0 | 0 | 0 | 0 | 0 | 0 | 0 | 0 | 0 | 0 | 0 | 0 | 0 | 0 | 0 | 0 | 0 | -10 | 0 | 0 | Off | 7.2 | 0 | 25.5 | 24.8 | 1 | 75 | 75 | 0 | 0 | 100 | 99.9 | 100 | 100 | 0 | 0 | 0 | 0 | 75 | 75 | 0 | 0 | 0 | 106326
17.04 | 5.3592 | 98.7707 | -0.0006 | 25 | 25 | 0 | 25 | 25.04 | 0 | 0 | 0 | 0.09 | 200 | 0 | 0 | 100 | 99.9 | 0 | 0 | 100 | 100 | 0 | 0 | 0 | 0 | 0 | 0 | 0 | 0.0009 | 0 | 0 | 0 | 0 | 0 | 0 | 0 | 0 | 0 | 0 | 0 | 0 | 0 | 0 | 0 | 0 | 0 | 0 | 0 | 0 | 0 | 0 | 0 | 0 | 0 | 0 | 0 | 0 | 0 | 0 | 0 | 0 | 0.18 | 0 | 0 | 0 | 0 | 0 | 0 | 0 | 0 | 0 | 0 | 0 | 0 | 0 | 0 | 0 | 0 | 0 | 0 | 0 | 0 | 0 | 0 | -10 | 0 | 0 | Off | 0.8 | 0 | 25.5 | 25 | 1 | 75 | 75 | 0 | 0 | 100 | 99.9 | 100 | 100 | 0 | 0 | 0 | 0 | 75 | 75 | 0 | 0 | 0 | 106325
17.37 | 5.3592 | 98.7707 | -0.0006 | 25 | 25 | 0 | 25 | 25.04 | 0 | 0 | 0 | 0.085 | 200 | 0 | 0 | 100 | 99.9 | 0 | 0 | 100 | 100 | 0 | 0 | 0 | 0 | 0 | 0 | 0 | 0.00085 | 0 | 0 | 0 | 0 | 0 | 0 | 0 | 0 | 0 | 0 | 0 | 0 | 0 | 0 | 0 | 0 | 0 | 0 | 0 | 0 | 0 | 0 | 0 | 0 | 0 | 0 | 0 | 0 | 0 | 0 | 0 | 0 | 0.17 | 0 | 0 | 0 | 0 | 0 | 0 | 0 | 0 | 0 | 0 | 0 | 0 | 0 | 0 | 0 | 0 | 0 | 0 | 0 | 0 | 0 | 0 | -10 | 0 | 0 | Off | 5 | 0 | 25.5 | 25 | 1 | 75 | 75 | 0 | 0 | 100 | 99.9 | 100 | 100 | 0 | 0 | 0 | 0 | 75 | 75 | 0 | 0 | 0 | 106323
17.7 | 5.3592 | 98.7707 | -0.0005 | 25 | 25 | 0 | 26 | 25.05 | 0 | 0 | 0 | 0.09 | 200 | 0 | 0 | 100 | 100 | 0 | 0 | 100 | 100 | 0 | 0 | 0 | 0 | 0 | 0 | 0 | 0.0009 | 0 | 0 | 0 | 0 | 0 | 0 | 0 | 0 | 0 | 0 | 0 | 0 | 0 | 0 | 0 | 0 | 0 | 0 | 0 | 0 | 0 | 0 | 0 | 0 | 0 | 0 | 0 | 0 | 0 | 0 | 0 | 0 | 0.18 | 0 | 0 | 0 | 0 | 0 | 0 | 0 | 0 | 0 | 0 | 0 | 0 | 0 | 0 | 0 | 0 | 0 | 0 | 0 | 0 | 0 | 0 | -10 | 0 | 0 | Off | 5.1 | 0 | 25.5 | 25 | 1 | 75 | 74.9 | 0 | 0 | 100 | 100 | 100 | 100 | 0 | 0 | 0 | 0 | 75 | 74.9 | 0 | 0 | 0 | 106331
18.04 | 5.3592 | 98.7707 | -0.0005 | 25 | 25 | 0 | 25 | 25.04 | 0 | 0 | 0 | 0.09 | 200 | 0 | 0 | 100 | 99.9 | 0 | 0 | 100 | 100 | 0 | 0 | 0 | 0 | 0 | 0 | 0 | 0.0009 | 0 | 0 | 0 | 0 | 0 | 0 | 0 | 0 | 0 | 0 | 0 | 0 | 0 | 0 | 0 | 0 | 0 | 0 | 0 | 0 | 0 | 0 | 0 | 0 | 0 | 0 | 0 | 0 | 0 | 0 | 0 | 0 | 0.18 | 0 | 0 | 0 | 0 | 0 | 0 | 0 | 0 | 0 | 0 | 0 | 0 | 0 | 0 | 0 | 0 | 0 | 0 | 0 | 0 | 0 | 0 | -10 | 0 | 0 | Off | 6.5 | 0 | 25.5 | 24.9 | 1 | 75 | 74.9 | 0 | 0 | 100 | 99.9 | 100 | 100 | 0 | 0 | 0 | 0 | 75 | 74.9 | 0 | 0 | 0 | 106328
18.37 | 5.3592 | 98.7707 | -0.0005 | 25 | 25 | 0 | 25 | 25.04 | 0 | 0 | 0 | 0.085 | 200 | 0 | 0 | 100 | 99.9 | 0 | 0 | 100 | 100 | 0 | 0 | 0 | 0 | 0 | 0 | 0 | 0.00085 | 0 | 0 | 0 | 0 | 0 | 0 | 0 | 0 | 0 | 0 | 0 | 0 | 0 | 0 | 0 | 0 | 0 | 0 | 0 | 0 | 0 | 0 | 0 | 0 | 0 | 0 | 0 | 0 | 0 | 0 | 0 | 0 | 0.17 | 0 | 0 | 0 | 0 | 0 | 0 | 0 | 0 | 0 | 0 | 0 | 0 | 0 | 0 | 0 | 0 | 0 | 0 | 0 | 0 | 0 | 0 | -10 | 0 | 0 | Off | 3 | 0 | 25.5 | 24.9 | 1 | 75 | 74.9 | 0 | 0 | 100 | 99.9 | 100 | 100 | 0 | 0 | 0 | 0 | 75 | 74.9 | 0 | 0 | 0 | 106322
18.71 | 5.3592 | 98.7707 | -0.0005 | 25 | 25 | 0 | 25 | 25.04 | 0 | 0 | 0 | 0.09 | 200 | 0 | 0 | 100 | 99.9 | 0 | 0 | 100 | 100 | 0 | 0 | 0 | 0 | 0 | 0 | 0 | 0.0009 | 0 | 0 | 0 | 0 | 0 | 0 | 0 | 0 | 0 | 0 | 0 | 0 | 0 | 0 | 0 | 0 | 0 | 0 | 0 | 0 | 0 | 0 | 0 | 0 | 0 | 0 | 0 | 0 | 0 | 0 | 0 | 0 | 0.18 | 0 | 0 | 0 | 0 | 0 | 0 | 0 | 0 | 0 | 0 | 0 | 0 | 0 | 0 | 0 | 0 | 0 | 0 | 0 | 0 | 0 | 0 | -10 | 0 | 0 | Off | 3.3 | 0 | 25.5 | 24.8 | 1 | 75 | 75 | 0 | 0 | 100 | 99.9 | 100 | 100 | 0 | 0 | 0 | 0 | 75 | 75 | 0 | 0 | 0 | 106325
19.04 | 5.3592 | 98.7707 | -0.0004 | 25 | 25 | 0 | 25 | 25.04 | 0 | 0 | 0 | 0.085 | 200 | 0 | 0 | 100 | 100 | 0 | 0 | 100 | 99.9 | 0 | 0 | 0 | 0 | 0 | 0 | 0 | 0.00085 | 0 | 0 | 0 | 0 | 0 | 0 | 0 | 0 | 0 | 0 | 0 | 0 | 0 | 0 | 0 | 0 | 0 | 0 | 0 | 0 | 0 | 0 | 0 | 0 | 0 | 0 | 0 | 0 | 0 | 0 | 0 | 0 | 0.17 | 0 | 0 | 0 | 0 | 0 | 0 | 0 | 0 | 0 | 0 | 0 | 0 | 0 | 0 | 0 | 0 | 0 | 0 | 0 | 0 | 0 | 0 | -10 | 0 | 0 | Off | 7.1 | 0 | 25.5 | 24.9 | 1 | 75 | 75 | 0 | 0 | 100 | 100 | 100 | 99.9 | 0 | 0 | 0 | 0 | 75 | 75 | 0 | 0 | 0 | 106321
19.37 | 5.3591 | 98.7689 | -0.0004 | 25 | 25 | 0 | 26 | 25.05 | 0 | 0 | 0 | 0.09 | 200 | 0 | 0 | 100 | 100 | 0 | 0 | 100 | 100 | -0.00186595 | 0 | 0 | 0 | 0 | 0 | 0 | 0.0009 | 0 | 0 | 0 | 0 | 0 | 0 | 0 | 0 | 0 | 0 | 0 | 0 | 0 | 0 | 0 | 0 | 0 | 0 | 0 | 0 | 0 | 0 | 0 | 0 | 0 | 0 | 0 | 0 | 0 | 0 | 0 | 0 | 0.18 | 0 | 0 | 0 | 0 | 0 | 0 | 0 | 0 | 0 | 0 | 0 | 0 | 0 | 0 | 0 | 0 | 0 | 0 | 0 | 0 | 0 | 0 | -10 | 0 | 0 | Off | 13.4 | 0 | 25.5 | 25 | 1 | 75 | 75.1 | 0 | 0 | 100 | 100 | 100 | 100 | 0 | 0 | 0 | 0 | 75 | 75.1 | 0 | 0 | 0 | 106328
19.71 | 5.3591 | 98.7689 | -0.0005 | 25 | 25 | 0 | 25 | 25.04 | 0 | 0 | 0 | 0.085 | 200 | 0 | 0 | 100 | 100 | 0 | 0 | 100 | 100 | -0.00186595 | 0 | 0 | 0 | 0 | 0 | 0 | 0.00085 | 0 | 0 | 0 | 0 | 0 | 0 | 0 | 0 | 0 | 0 | 0 | 0 | 0 | 0 | 0 | 0 | 0 | 0 | 0 | 0 | 0 | 0 | 0 | 0 | 0 | 0 | 0 | 0 | 0 | 0 | 0 | 0 | 0.17 | 0 | 0 | 0 | 0 | 0 | 0 | 0 | 0 | 0 | 0 | 0 | 0 | 0 | 0 | 0 | 0 | 0 | 0 | 0 | 0 | 0 | 0 | -10 | 0 | 0 | Off | 3.1 | 0 | 25.5 | 24.9 | 1 | 75 | 75 | 0 | 0 | 100 | 100 | 100 | 100 | 0 | 0 | 0 | 0 | 75 | 75 | 0 | 0 | 0 | 106324
20.04 | 5.3591 | 98.7689 | -0.0005 | 25 | 25 | 0 | 25 | 25.03 | 0 | 0 | 0 | 0.085 | 200 | 0 | 0 | 100 | 100 | 0 | 0 | 100 | 99.9 | -0.00186595 | 0 | 0 | 0 | 0 | 0 | 0 | 0.00085 | 0 | 0 | 0 | 0 | 0 | 0 | 0 | 0 | 0 | 0 | 0 | 0 | 0 | 0 | 0 | 0 | 0 | 0 | 0 | 0 | 0 | 0 | 0 | 0 | 0 | 0 | 0 | 0 | 0 | 0 | 0 | 0 | 0.17 | 0 | 0 | 0 | 0 | 0 | 0 | 0 | 0 | 0 | 0 | 0 | 0 | 0 | 0 | 0 | 0 | 0 | 0 | 0 | 0 | 0 | 0 | -10 | 0 | 0 | Off | 1.6 | 0 | 25.5 | 24.8 | 1 | 75 | 75 | 0 | 0 | 100 | 100 | 100 | 99.9 | 0 | 0 | 0 | 0 | 75 | 75 | 0 | 0 | 0 | 106325
20.37 | 5.3591 | 98.7689 | -0.0004 | 25 | 25 | 0 | 25 | 25.03 | 0 | 0 | 0 | 0.085 | 200 | 0 | 0 | 100 | 100 | 0 | 0 | 100 | 100.1 | -0.00186595 | 0 | 0 | 0 | 0 | 0 | 0 | 0.00085 | 0 | 0 | 0 | 0 | 0 | 0 | 0 | 0 | 0 | 0 | 0 | 0 | 0 | 0 | 0 | 0 | 0 | 0 | 0 | 0 | 0 | 0 | 0 | 0 | 0 | 0 | 0 | 0 | 0 | 0 | 0 | 0 | 0.17 | 0 | 0 | 0 | 0 | 0 | 0 | 0 | 0 | 0 | 0 | 0 | 0 | 0 | 0 | 0 | 0 | 0 | 0 | 0 | 0 | 0 | 0 | -10 | 0 | 0 | Off | 3.4 | 0 | 25.5 | 25 | 1 | 75 | 74.9 | 0 | 0 | 100 | 100 | 100 | 100.1 | 0 | 0 | 0 | 0 | 75 | 74.9 | 0 | 0 | 0 | 106326
20.71 | 5.3591 | 98.7689 | -0.0005 | 25 | 25 | 0 | 25 | 25.02 | 0 | 0 | 0 | 0.085 | 200 | 0 | 0 | 100 | 99.8 | 0 | 0 | 100 | 100 | -0.00186595 | 0 | 0 | 0 | 0 | 0 | 0 | 0.00085 | 0 | 0 | 0 | 0 | 0 | 0 | 0 | 0 | 0 | 0 | 0 | 0 | 0 | 0 | 0 | 0 | 0 | 0 | 0 | 0 | 0 | 0 | 0 | 0 | 0 | 0 | 0 | 0 | 0 | 0 | 0 | 0 | 0.17 | 0 | 0 | 0 | 0 | 0 | 0 | 0 | 0 | 0 | 0 | 0 | 0 | 0 | 0 | 0 | 0 | 0 | 0 | 0 | 0 | 0 | 0 | -10 | 0 | 0 | Off | 1.7 | 0 | 25.5 | 24.9 | 1 | 75 | 75 | 0 | 0 | 100 | 99.8 | 100 | 100 | 0 | 0 | 0 | 0 | 75 | 75 | 0 | 0 | 0 | 106327
21.04 | 5.3591 | 98.7689 | -0.0005 | 25 | 25 | 0 | 25 | 25.04 | 0 | 0 | 0 | 0.095 | 200 | 0 | 0 | 100 | 100.1 | 0 | 0 | 100 | 100 | -0.00186595 | 0 | 0 | 0 | 0 | 0 | 0 | 0.00095 | 0 | 0 | 0 | 0 | 0 | 0 | 0 | 0 | 0 | 0 | 0 | 0 | 0 | 0 | 0 | 0 | 0 | 0 | 0 | 0 | 0 | 0 | 0 | 0 | 0 | 0 | 0 | 0 | 0 | 0 | 0 | 0 | 0.19 | 0 | 0 | 0 | 0 | 0 | 0 | 0 | 0 | 0 | 0 | 0 | 0 | 0 | 0 | 0 | 0 | 0 | 0 | 0 | 0 | 0 | 0 | -10 | 0 | 0 | Off | 7.2 | 0 | 25.5 | 25 | 1 | 75 | 75 | 0 | 0 | 100 | 100.1 | 100 | 100 | 0 | 0 | 0 | 0 | 75 | 75 | 0 | 0 | 0 | 106332
21.38 | 5.3591 | 98.7689 | -0.0005 | 25 | 25 | 0 | 25 | 25.03 | 0 | 0 | 0 | 0.09 | 200 | 0 | 0 | 100 | 100.2 | 0 | 0 | 100 | 100 | -0.00186595 | 0 | 0 | 0 | 0 | 0 | 0 | 0.0009 | 0 | 0 | 0 | 0 | 0 | 0 | 0 | 0 | 0 | 0 | 0 | 0 | 0 | 0 | 0 | 0 | 0 | 0 | 0 | 0 | 0 | 0 | 0 | 0 | 0 | 0 | 0 | 0 | 0 | 0 | 0 | 0 | 0.18 | 0 | 0 | 0 | 0 | 0 | 0 | 0 | 0 | 0 | 0 | 0 | 0 | 0 | 0 | 0 | 0 | 0 | 0 | 0 | 0 | 0 | 0 | -10 | 0 | 0 | Off | 6.9 | 0 | 25.5 | 25.1 | 1 | 75 | 75 | 0 | 0 | 100 | 100.2 | 100 | 100 | 0 | 0 | 0 | 0 | 75 | 75 | 0 | 0 | 0 | 106328
21.71 | 5.3591 | 100 | -0.0006 | 25 | 25 | 0 | 25 | 25.03 | 0 | 0 | 5 | 0.11 | 200 | 0 | 0 | 100 | 100 | 10.5 | 10.4 | 89.5 | 89.5 | -0.00186595 | 0 | 0 | 0 | 0 | 0 | 0.05 | 0.0011 | 0 | 0 | 0 | 0 | 0 | 0 | 0 | 0 | 0 | 0 | 0 | 0 | 0 | 0 | 0 | 0 | 0 | 0 | 0 | 0 | 0 | 0 | 0 | 0 | 0 | 0 | 0 | 0 | 0 | 0 | 0 | 10 | 0.22 | 0 | 0 | 0 | 0 | 0 | 0 | 0 | 0 | 0 | 0 | 0 | 0 | 0 | 0 | 0 | 0 | 0 | 0 | 0 | 0 | 0 | 0 | -10 | 0 | 0 | Off | 5.5 | 0 | 25.5 | 24.9 | 1 | 75 | 75 | 0 | 0 | 100 | 100 | 89.5 | 89.5 | 0 | 0 | 10.5 | 10.4 | 75 | 75 | 0 | 0 | 0 | 106339
22.05 | 5.359 | 99.9981 | -0.0006 | 25 | 25 | 0 | 25 | 25.01 | 0 | 0 | 5 | 0.32 | 200 | 0 | 0 | 100 | 100.1 | 10.5 | 10.5 | 89.5 | 89.5 | -0.0037319 | 0 | 0 | 0 | 0 | 0 | 0.05 | 0.0032 | 0 | 0 | 0 | 0 | 0 | 0 | 0 | 0 | 0 | 0 | 0 | 0 | 0 | 0 | 0 | 0 | 0 | 0 | 0 | 0 | 0 | 0 | 0 | 0 | 0 | 0 | 0 | 0 | 0 | 0 | 0 | 10 | 0.64 | 0 | 0 | 0 | 0 | 0 | 0 | 0 | 0 | 0 | 0 | 0 | 0 | 0 | 0 | 0 | 0 | 0 | 0 | 0 | 0 | 0 | 0 | -10 | 0 | 0 | Off | 1.2 | 0 | 25.5 | 25 | 1 | 75 | 75 | 0 | 0 | 100 | 100.1 | 89.5 | 89.5 | 0 | 0 | 10.5 | 10.5 | 75 | 75 | 0 | 0 | 0 | 106673
22.38 | 5.359 | 99.9981 | -0.0007 | 25 | 25 | 0 | 26 | 25.03 | 0 | 0 | 5 | 3.925 | 200 | 0 | 0 | 100 | 100 | 10.5 | 10.5 | 89.5 | 89.5 | -0.0037319 | 0 | 0 | 0 | 0 | 0 | 0.05 | 0.03925 | 0 | 0 | 0 | 0 | 0 | 0 | 0 | 0 | 0 | 0 | 0 | 0 | 0 | 0 | 0 | 0 | 0 | 0 | 0 | 0 | 0 | 0 | 0 | 0 | 0 | 0 | 0 | 0 | 0 | 0 | 0 | 10 | 7.85 | 0 | 0 | 0 | 0 | 0 | 0 | 0 | 0 | 0 | 0 | 0 | 0 | 0 | 0 | 0 | 0 | 0 | 0 | 0 | 0 | 0 | 0 | -10 | 0 | 0 | Off | 22.6 | 0 | 25.5 | 24.8 | 1 | 75 | 75 | 0 | 0 | 100 | 100 | 89.5 | 89.5 | 0 | 0 | 10.5 | 10.5 | 75 | 75 | 0 | 0 | 0 | 109286
22.71 | 5.3594 | 100.0056 | -0.0007 | 25 | 25 | 0 | 25 | 25.03 | 0 | 0 | 5 | 4.76 | 200 | 0 | 0 | 100 | 100.1 | 10.5 | 10.5 | 89.5 | 89.5 | 0.0037319 | 0 | 0 | 0 | 0 | 0 | 0.05 | 0.0476 | 0 | 0 | 0 | 0 | 0 | 0 | 0 | 0 | 0 | 0 | 0 | 0 | 0 | 0 | 0 | 0 | 0 | 0 | 0 | 0 | 0 | 0 | 0 | 0 | 0 | 0 | 0 | 0 | 0 | 0 | 0 | 10 | 9.52 | 0 | 0 | 0 | 0 | 0 | 0 | 0 | 0 | 0 | 0 | 0 | 0 | 0 | 0 | 0 | 0 | 0 | 0 | 0 | 0 | 0 | 0 | -10 | 0 | 0 | Off | 5325.8 | 0 | 25.5 | 24.9 | 1 | 75 | 74.9 | 0 | 0 | 100 | 100.1 | 89.5 | 89.5 | 0 | 0 | 10.5 | 10.5 | 75 | 74.9 | 0 | 0 | 0 | 109998
23.05 | 5.3721 | 100.2426 | 0.0065 | 25 | 25 | 0 | 25 | 25.03 | 0 | 0 | 5 | 5.03 | 200 | 0 | 0 | 100 | 99.9 | 10.5 | 10.5 | 89.5 | 89.4 | 0.2407076 | 0 | 0 | 0 | 0 | 0 | 0.05 | 0.0503 | 0 | 0 | 0 | 0 | 0 | 0 | 0 | 0 | 0 | 0 | 0 | 0 | 0 | 0 | 0 | 0 | 0 | 0 | 0 | 0 | 0 | 0 | 0 | 0 | 0 | 0 | 0 | 0 | 0 | 0 | 0 | 10 | 10.06 | 0 | 0 | 0 | 0 | 0 | 0 | 0 | 0 | 0 | 0 | 0 | 0 | 0 | 0 | 0 | 0 | 0 | 0 | 0 | 0 | 0 | 0 | -10 | 0 | 0 | Off | 23617 | 0 | 25.5 | 24.9 | 1 | 75 | 75 | 0 | 0 | 100 | 99.9 | 89.5 | 89.4 | 0 | 0 | 10.5 | 10.5 | 75 | 75 | 0 | 0 | 0 | 110172
23.38 | 5.4144 | 101.0319 | 0.0506 | 25 | 25 | 0 | 25 | 25.03 | 0 | 0 | 5 | 5.03 | 200 | 0 | 0 | 100 | 99.9 | 10.5 | 10.5 | 89.5 | 89.5 | 1.030004 | 0 | 0 | 0 | 0 | 0 | 0.05 | 0.0503 | 0 | 0 | 0 | 0 | 0 | 0 | 0 | 0 | 0 | 0 | 0 | 0 | 0 | 0 | 0 | 0 | 0 | 0 | 0 | 0 | 0 | 0 | 0 | 0 | 0 | 0 | 0 | 0 | 0 | 0 | 0 | 10 | 10.06 | 0 | 0 | 0 | 0 | 0 | 0 | 0 | 0 | 0 | 0 | 0 | 0 | 0 | 0 | 0 | 0 | 0 | 0 | 0 | 0 | 0 | 0 | -10 | 0 | 0 | Off | 40534 | 0 | 25.5 | 24.8 | 1 | 75 | 74.9 | 0 | 0 | 100 | 99.9 | 89.5 | 89.5 | 0 | 0 | 10.5 | 10.5 | 75 | 74.9 | 0 | 0 | 0 | 110172
23.71 | 5.4626 | 101.9313 | 0.1525 | 25 | 25 | 0 | 25 | 25.04 | 0 | 0 | 5 | 5.065 | 200 | 0 | 0 | 100 | 100 | 10.5 | 10.5 | 89.5 | 89.5 | 1.929392 | 0 | 0 | 0 | 0 | 0 | 0.05 | 0.05065 | 0 | 0 | 0 | 0 | 0 | 0 | 0 | 0 | 0 | 0 | 0 | 0 | 0 | 0 | 0 | 0 | 0 | 0 | 0 | 0 | 0 | 0 | 0 | 0 | 0 | 0 | 0 | 0 | 0 | 0 | 0 | 10 | 10.13 | 0 | 0 | 0 | 0 | 0 | 0 | 0 | 0 | 0 | 0 | 0 | 0 | 0 | 0 | 0 | 0 | 0 | 0 | 0 | 0 | 0 | 0 | -10 | 0 | 0 | Off | 36951.9 | 0 | 25.5 | 24.9 | 1 | 75 | 74.9 | 0 | 0 | 100 | 100 | 89.5 | 89.5 | 0 | 0 | 10.5 | 10.5 | 75 | 74.9 | 0 | 0 | 0 | 110198
24.05 | 5.4868 | 102.3829 | 0.2956 | 25 | 25 | 0 | 25 | 25.03 | 0 | 0 | 5 | 5.07 | 200 | 0 | 0 | 100 | 100.1 | 10.5 | 10.5 | 89.5 | 89.5 | 2.380952 | 0 | 0 | 0 | 0 | 0 | 0.05 | 0.0507 | 0 | 0 | 0 | 0 | 0 | 0 | 0 | 0 | 0 | 0 | 0 | 0 | 0 | 0 | 0 | 0 | 0 | 0 | 0 | 0 | 0 | 0 | 0 | 0 | 0 | 0 | 0 | 0 | 0 | 0 | 0 | 10 | 10.14 | 0 | 0 | 0 | 0 | 0 | 0 | 0 | 0 | 0 | 0 | 0 | 0 | 0 | 0 | 0 | 0 | 0 | 0 | 0 | 0 | 0 | 0 | -10 | 0 | 0 | Off | 38392 | 0 | 25.5 | 24.9 | 1 | 75 | 74.9 | 0 | 0 | 100 | 100.1 | 89.5 | 89.5 | 0 | 0 | 10.5 | 10.5 | 75 | 74.9 | 0 | 0 | 0 | 110203
24.38 | 5.4956 | 102.5471 | 0.4295 | 25 | 25 | 0 | 25 | 25.02 | 0 | 0 | 5 | 5.03 | 200 | 0 | 0 | 100 | 100 | 10.5 | 10.5 | 89.5 | 89.5 | 2.545156 | 0 | 0 | 0 | 0 | 0 | 0.05 | 0.0503 | 0 | 0 | 0 | 0 | 0 | 0 | 0 | 0 | 0 | 0 | 0 | 0 | 0 | 0 | 0 | 0 | 0 | 0 | 0 | 0 | 0 | 0 | 0 | 0 | 0 | 0 | 0 | 0 | 0 | 0 | 0 | 10 | 10.06 | 0 | 0 | 0 | 0 | 0 | 0 | 0 | 0 | 0 | 0 | 0 | 0 | 0 | 0 | 0 | 0 | 0 | 0 | 0 | 0 | 0 | 0 | -10 | 0 | 0 | Off | 38994.9 | 0 | 25.5 | 24.7 | 1 | 75 | 75 | 0 | 0 | 100 | 100 | 89.5 | 89.5 | 0 | 0 | 10.5 | 10.5 | 75 | 75 | 0 | 0 | 0 | 110178
24.72 | 5.4995 | 102.6198 | 0.5519 | 25 | 25 | 0 | 25 | 25.02 | 0 | 0 | 5 | 5.08 | 200 | 0 | 0 | 100 | 99.9 | 10.5 | 10.5 | 89.5 | 89.6 | 2.617928 | 0 | 0 | 0 | 0 | 0 | 0.05 | 0.0508 | 0 | 0 | 0 | 0 | 0 | 0 | 0 | 0 | 0 | 0 | 0 | 0 | 0 | 0 | 0 | 0 | 0 | 0 | 0 | 0 | 0 | 0 | 0 | 0 | 0 | 0 | 0 | 0 | 0 | 0 | 0 | 10 | 10.16 | 0 | 0 | 0 | 0 | 0 | 0 | 0 | 0 | 0 | 0 | 0 | 0 | 0 | 0 | 0 | 0 | 0 | 0 | 0 | 0 | 0 | 0 | -10 | 0 | 0 | Off | 39335.3 | 0 | 25.5 | 25 | 1 | 75 | 75.1 | 0 | 0 | 100 | 99.9 | 89.5 | 89.6 | 0 | 0 | 10.5 | 10.5 | 75 | 75.1 | 0 | 0 | 0 | 110206
25.05 | 5.5012 | 102.6516 | 0.6459 | 25 | 25 | 0 | 25 | 25.03 | 0 | 0 | 5 | 5.07 | 200 | 0 | 0 | 100 | 100 | 10.5 | 10.5 | 89.5 | 89.5 | 2.649649 | 0 | 0 | 0 | 0 | 0 | 0.05 | 0.0507 | 0 | 0 | 0 | 0 | 0 | 0 | 0 | 0 | 0 | 0 | 0 | 0 | 0 | 0 | 0 | 0 | 0 | 0 | 0 | 0 | 0 | 0 | 0 | 0 | 0 | 0 | 0 | 0 | 0 | 0 | 0 | 10 | 10.14 | 0 | 0 | 0 | 0 | 0 | 0 | 0 | 0 | 0 | 0 | 0 | 0 | 0 | 0 | 0 | 0 | 0 | 0 | 0 | 0 | 0 | 0 | -10 | 0 | 0 | Off | 39544.3 | 0 | 25.5 | 25 | 1 | 75 | 74.9 | 0 | 0 | 100 | 100 | 89.5 | 89.5 | 0 | 0 | 10.5 | 10.5 | 75 | 74.9 | 0 | 0 | 0 | 110202
25.38 | 5.5019 | 102.6646 | 0.7154 | 25 | 25 | 0 | 25 | 25.02 | 0 | 0 | 5 | 5.055 | 200 | 0 | 0 | 100 | 100 | 10.5 | 10.5 | 89.5 | 89.5 | 2.662711 | 0 | 0 | 0 | 0 | 0 | 0.05 | 0.05055 | 0 | 0 | 0 | 0 | 0 | 0 | 0 | 0 | 0 | 0 | 0 | 0 | 0 | 0 | 0 | 0 | 0 | 0 | 0 | 0 | 0 | 0 | 0 | 0 | 0 | 0 | 0 | 0 | 0 | 0 | 0 | 10 | 10.11 | 0 | 0 | 0 | 0 | 0 | 0 | 0 | 0 | 0 | 0 | 0 | 0 | 0 | 0 | 0 | 0 | 0 | 0 | 0 | 0 | 0 | 0 | -10 | 0 | 0 | Off | 39729.1 | 0 | 25.5 | 25 | 1 | 75 | 75 | 0 | 0 | 100 | 100 | 89.5 | 89.5 | 0 | 0 | 10.5 | 10.5 | 75 | 75 | 0 | 0 | 0 | 110188
25.72 | 5.5025 | 102.6758 | 0.7613 | 25 | 25 | 0 | 25 | 25.01 | 0 | 0 | 5 | 5.07 | 200 | 0 | 0 | 100 | 100.1 | 10.5 | 10.5 | 89.5 | 89.4 | 2.673907 | 0 | 0 | 0 | 0 | 0 | 0.05 | 0.0507 | 0 | 0 | 0 | 0 | 0 | 0 | 0 | 0 | 0 | 0 | 0 | 0 | 0 | 0 | 0 | 0 | 0 | 0 | 0 | 0 | 0 | 0 | 0 | 0 | 0 | 0 | 0 | 0 | 0 | 0 | 0 | 10 | 10.14 | 0 | 0 | 0 | 0 | 0 | 0 | 0 | 0 | 0 | 0 | 0 | 0 | 0 | 0 | 0 | 0 | 0 | 0 | 0 | 0 | 0 | 0 | -10 | 0 | 0 | Off | 39902.4 | 0 | 25.5 | 24.8 | 1 | 75 | 75 | 0 | 0 | 100 | 100.1 | 89.5 | 89.4 | 0 | 0 | 10.5 | 10.5 | 75 | 75 | 0 | 0.1 | 0 | 110201
26.05 | 5.5028 | 102.6814 | 0.7785 | 25 | 25 | 0 | 25 | 25.03 | 0 | 0 | 5 | 5.065 | 200 | 0 | 0 | 100 | 100 | 10.5 | 10.5 | 89.5 | 89.6 | 2.679504 | 0 | 0 | 0 | 0 | 0 | 0.05 | 0.05065 | 0 | 0 | 0 | 0 | 0 | 0 | 0 | 0 | 0 | 0 | 0 | 0 | 0 | 0 | 0 | 0 | 0 | 0 | 0 | 0 | 0 | 0 | 0 | 0 | 0 | 0 | 0 | 0 | 0 | 0 | 0 | 10 | 10.13 | 0 | 0 | 0 | 0 | 0 | 0 | 0 | 0 | 0 | 0 | 0 | 0 | 0 | 0 | 0 | 0 | 0 | 0 | 0 | 0 | 0 | 0 | -10 | 0 | 0 | Off | 39959.6 | 0 | 25.5 | 24.9 | 1 | 75 | 75 | 0 | 0 | 100 | 100 | 89.5 | 89.6 | 0 | 0 | 10.5 | 10.5 | 75 | 75 | 0 | 0 | 0 | 110193
26.39 | 5.503 | 102.6852 | 0.7698 | 25 | 25 | 0 | 25 | 25.05 | 0 | 0 | 5 | 5.065 | 200 | 0 | 0 | 100 | 100 | 10.5 | 10.5 | 89.5 | 89.5 | 2.683236 | 0 | 0 | 0 | 0 | 0 | 0.05 | 0.05065 | 0 | 0 | 0 | 0 | 0 | 0 | 0 | 0 | 0 | 0 | 0 | 0 | 0 | 0 | 0 | 0 | 0 | 0 | 0 | 0 | 0 | 0 | 0 | 0 | 0 | 0 | 0 | 0 | 0 | 0 | 0 | 10 | 10.13 | 0 | 0 | 0 | 0 | 0 | 0 | 0 | 0 | 0 | 0 | 0 | 0 | 0 | 0 | 0 | 0 | 0 | 0 | 0 | 0 | 0 | 0 | -10 | 0 | 0 | Off | 40006.4 | 0 | 25.5 | 24.8 | 1 | 75 | 75.1 | 0 | 0 | 100 | 100 | 89.5 | 89.5 | 0 | 0 | 10.5 | 10.5 | 75 | 75.1 | 0 | 0 | 0 | 110191
26.72 | 5.5031 | 102.687 | 0.7323 | 25 | 25 | 0 | 25 | 25.03 | 0 | 0 | 5 | 5.07 | 200 | 0 | 0 | 100 | 99.9 | 10.5 | 10.5 | 89.5 | 89.5 | 2.685102 | 0 | 0 | 0 | 0 | 0 | 0.05 | 0.0507 | 0 | 0 | 0 | 0 | 0 | 0 | 0 | 0 | 0 | 0 | 0 | 0 | 0 | 0 | 0 | 0 | 0 | 0 | 0 | 0 | 0 | 0 | 0 | 0 | 0 | 0 | 0 | 0 | 0 | 0 | 0 | 10 | 10.14 | 0 | 0 | 0 | 0 | 0 | 0 | 0 | 0 | 0 | 0 | 0 | 0 | 0 | 0 | 0 | 0 | 0 | 0 | 0 | 0 | 0 | 0 | -10 | 0 | 0 | Off | 40030.3 | 0 | 25.5 | 24.8 | 1 | 75 | 75 | 0 | 0 | 100 | 99.9 | 89.5 | 89.5 | 0 | 0 | 10.5 | 10.5 | 75 | 75 | 0 | 0 | 0 | 110196
27.05 | 5.5032 | 102.6889 | 0.6698 | 25 | 25 | 0 | 25 | 25.04 | 0 | 0 | 5 | 5.06 | 200 | 0 | 0 | 100 | 100.2 | 10.5 | 10.5 | 89.5 | 89.5 | 2.686968 | 0 | 0 | 0 | 0 | 0 | 0.05 | 0.0506 | 0 | 0 | 0 | 0 | 0 | 0 | 0 | 0 | 0 | 0 | 0 | 0 | 0 | 0 | 0 | 0 | 0 | 0 | 0 | 0 | 0 | 0 | 0 | 0 | 0 | 0 | 0 | 0 | 0 | 0 | 0 | 10 | 10.12 | 0 | 0 | 0 | 0 | 0 | 0 | 0 | 0 | 0 | 0 | 0 | 0 | 0 | 0 | 0 | 0 | 0 | 0 | 0 | 0 | 0 | 0 | -10 | 0 | 0 | Off | 40034.9 | 0 | 25.5 | 25 | 1 | 75 | 75 | 0 | 0 | 100 | 100.2 | 89.5 | 89.5 | 0 | 0 | 10.5 | 10.5 | 75 | 75 | 0 | 0 | 0 | 110190
27.39 | 5.5031 | 102.687 | 0.5807 | 25 | 25 | 0 | 25 | 25.03 | 0 | 0 | 5 | 5.075 | 200 | 0 | 0 | 100 | 100 | 10.5 | 10.5 | 89.5 | 89.6 | 2.685102 | 0 | 0 | 0 | 0 | 0 | 0.05 | 0.05075 | 0 | 0 | 0 | 0 | 0 | 0 | 0 | 0 | 0 | 0 | 0 | 0 | 0 | 0 | 0 | 0 | 0 | 0 | 0 | 0 | 0 | 0 | 0 | 0 | 0 | 0 | 0 | 0 | 0 | 0 | 0 | 10 | 10.15 | 0 | 0 | 0 | 0 | 0 | 0 | 0 | 0 | 0 | 0 | 0 | 0 | 0 | 0 | 0 | 0 | 0 | 0 | 0 | 0 | 0 | 0 | -10 | 0 | 0 | Off | 40034.4 | 0 | 25.5 | 24.8 | 1 | 75 | 75 | 0 | 0 | 100 | 100 | 89.5 | 89.6 | 0 | 0 | 10.5 | 10.5 | 75 | 75 | 0 | 0 | 0 | 110204
27.72 | 5.5031 | 102.687 | 0.4585 | 25 | 25 | 0 | 25 | 25.04 | 0 | 0 | 5 | 5.07 | 200 | 0 | 0 | 100 | 100 | 10.5 | 10.5 | 89.5 | 89.5 | 2.685102 | 0 | 0 | 0 | 0 | 0 | 0.05 | 0.0507 | 0 | 0 | 0 | 0 | 0 | 0 | 0 | 0 | 0 | 0 | 0 | 0 | 0 | 0 | 0 | 0 | 0 | 0 | 0 | 0 | 0 | 0 | 0 | 0 | 0 | 0 | 0 | 0 | 0 | 0 | 0 | 10 | 10.14 | 0 | 0 | 0 | 0 | 0 | 0 | 0 | 0 | 0 | 0 | 0 | 0 | 0 | 0 | 0 | 0 | 0 | 0 | 0 | 0 | 0 | 0 | -10 | 0 | 0 | Off | 40041.1 | 0 | 25.5 | 24.8 | 1 | 75 | 75 | 0 | 0 | 100 | 100 | 89.5 | 89.5 | 0 | 0 | 10.5 | 10.5 | 75 | 75 | 0 | 0 | 0 | 110198
28.06 | 5.503 | 102.6852 | 0.3177 | 25 | 25 | 0 | 25 | 25.03 | 0 | 0 | 5 | 5.05 | 200 | 0 | 0 | 100 | 99.9 | 10.5 | 10.5 | 89.5 | 89.4 | 2.683236 | 0 | 0 | 0 | 0 | 0 | 0.05 | 0.0505 | 0 | 0 | 0 | 0 | 0 | 0 | 0 | 0 | 0 | 0 | 0 | 0 | 0 | 0 | 0 | 0 | 0 | 0 | 0 | 0 | 0 | 0 | 0 | 0 | 0 | 0 | 0 | 0 | 0 | 0 | 0 | 10 | 10.1 | 0 | 0 | 0 | 0 | 0 | 0 | 0 | 0 | 0 | 0 | 0 | 0 | 0 | 0 | 0 | 0 | 0 | 0 | 0 | 0 | 0 | 0 | -10 | 0 | 0 | Off | 40044.6 | 0 | 25.5 | 24.9 | 1 | 75 | 75 | 0 | 0 | 100 | 99.9 | 89.5 | 89.4 | 0 | 0 | 10.5 | 10.5 | 75 | 75 | 0 | 0 | 0 | 110181
28.39 | 5.5032 | 102.6889 | 0.1776 | 25 | 25 | 0 | 25 | 25.04 | 0 | 0 | 5 | 5.07 | 200 | 0 | 0 | 100 | 100 | 10.5 | 10.5 | 89.5 | 89.5 | 2.686968 | 0 | 0 | 0 | 0 | 0 | 0.05 | 0.0507 | 0 | 0 | 0 | 0 | 0 | 0 | 0 | 0 | 0 | 0 | 0 | 0 | 0 | 0 | 0 | 0 | 0 | 0 | 0 | 0 | 0 | 0 | 0 | 0 | 0 | 0 | 0 | 0 | 0 | 0 | 0 | 10 | 10.14 | 0 | 0 | 0 | 0 | 0 | 0 | 0 | 0 | 0 | 0 | 0 | 0 | 0 | 0 | 0 | 0 | 0 | 0 | 0 | 0 | 0 | 0 | -10 | 0 | 0 | Off | 40063.2 | 0 | 25.5 | 25 | 1 | 75 | 75 | 0 | 0 | 100 | 100 | 89.5 | 89.5 | 0 | 0 | 10.5 | 10.5 | 75 | 75 | 0 | 0 | 0 | 110199
28.72 | 5.5032 | 102.6889 | 0.0773 | 25 | 25 | 0 | 25 | 25.02 | 0 | 0 | 5 | 5.085 | 200 | 0 | 0 | 100 | 100 | 10.5 | 10.5 | 89.5 | 89.5 | 2.686968 | 0 | 0 | 0 | 0 | 0 | 0.05 | 0.05085 | 0 | 0 | 0 | 0 | 0 | 0 | 0 | 0 | 0 | 0 | 0 | 0 | 0 | 0 | 0 | 0 | 0 | 0 | 0 | 0 | 0 | 0 | 0 | 0 | 0 | 0 | 0 | 0 | 0 | 0 | 0 | 10 | 10.17 | 0 | 0 | 0 | 0 | 0 | 0 | 0 | 0 | 0 | 0 | 0 | 0 | 0 | 0 | 0 | 0 | 0 | 0 | 0 | 0 | 0 | 0 | -10 | 0 | 0 | Off | 40063.3 | 0 | 25.5 | 24.9 | 1 | 75 | 75 | 0 | 0 | 100 | 100 | 89.5 | 89.5 | 0 | 0 | 10.5 | 10.5 | 75 | 75 | 0 | 0 | 0 | 110209
29.06 | 5.5031 | 102.687 | 0.0341 | 25 | 25 | 0 | 25 | 25.04 | 0 | 0 | 5 | 5.04 | 200 | 0 | 0 | 100 | 100 | 10.5 | 10.5 | 89.5 | 89.6 | 2.685102 | 0 | 0 | 0 | 0 | 0 | 0.05 | 0.0504 | 0 | 0 | 0 | 0 | 0 | 0 | 0 | 0 | 0 | 0 | 0 | 0 | 0 | 0 | 0 | 0 | 0 | 0 | 0 | 0 | 0 | 0 | 0 | 0 | 0 | 0 | 0 | 0 | 0 | 0 | 0 | 10 | 10.08 | 0 | 0 | 0 | 0 | 0 | 0 | 0 | 0 | 0 | 0 | 0 | 0 | 0 | 0 | 0 | 0 | 0 | 0 | 0 | 0 | 0 | 0 | -10 | 0 | 0 | Off | 40055.9 | 0 | 25.5 | 25 | 1 | 75 | 75 | 0 | 0 | 100 | 100 | 89.5 | 89.6 | 0 | 0 | 10.5 | 10.5 | 75 | 75 | 0 | 0 | 0 | 110185
29.39 | 5.5032 | 102.6889 | 0.0169 | 25 | 25 | 0 | 25 | 25.03 | 0 | 0 | 5 | 5.055 | 200 | 0 | 0 | 100 | 100 | 10.5 | 10.5 | 89.5 | 89.6 | 2.686968 | 0 | 0 | 0 | 0 | 0 | 0.05 | 0.05055 | 0 | 0 | 0 | 0 | 0 | 0 | 0 | 0 | 0 | 0 | 0 | 0 | 0 | 0 | 0 | 0 | 0 | 0 | 0 | 0 | 0 | 0 | 0 | 0 | 0 | 0 | 0 | 0 | 0 | 0 | 0 | 10 | 10.11 | 0 | 0 | 0 | 0 | 0 | 0 | 0 | 0 | 0 | 0 | 0 | 0 | 0 | 0 | 0 | 0 | 0 | 0 | 0 | 0 | 0 | 0 | -10 | 0 | 0 | Off | 40056.4 | 0 | 25.5 | 25 | 1 | 75 | 75 | 0 | 0 | 100 | 100 | 89.5 | 89.6 | 0 | 0 | 10.5 | 10.5 | 75 | 75 | 0 | 0 | 0 | 110190
29.73 | 5.5034 | 102.6926 | 0.0089 | 25 | 25 | 0 | 25 | 25.03 | 0 | 0 | 5 | 5.01 | 200 | 0 | 0 | 100 | 99.9 | 10.5 | 10.5 | 89.5 | 89.5 | 2.6907 | 0 | 0 | 0 | 0 | 0 | 0.05 | 0.0501 | 0 | 0 | 0 | 0 | 0 | 0 | 0 | 0 | 0 | 0 | 0 | 0 | 0 | 0 | 0 | 0 | 0 | 0 | 0 | 0 | 0 | 0 | 0 | 0 | 0 | 0 | 0 | 0 | 0 | 0 | 0 | 10 | 10.02 | 0 | 0 | 0 | 0 | 0 | 0 | 0 | 0 | 0 | 0 | 0 | 0 | 0 | 0 | 0 | 0 | 0 | 0 | 0 | 0 | 0 | 0 | -10 | 0 | 0 | Off | 40057.6 | 0 | 25.5 | 25.2 | 1 | 75 | 75 | 0 | 0 | 100 | 99.9 | 89.5 | 89.5 | 0 | 0 | 10.5 | 10.5 | 75 | 75 | 0 | 0 | 0 | 110159
30.06 | 5.5034 | 102.6926 | 0.0054 | 25 | 25 | 0 | 25 | 25.03 | 0 | 0 | 5 | 5.055 | 200 | 0 | 0 | 100 | 100 | 10.5 | 10.5 | 89.5 | 89.6 | 2.6907 | 0 | 0 | 0 | 0 | 0 | 0.05 | 0.05055 | 0 | 0 | 0 | 0 | 0 | 0 | 0 | 0 | 0 | 0 | 0 | 0 | 0 | 0 | 0 | 0 | 0 | 0 | 0 | 0 | 0 | 0 | 0 | 0 | 0 | 0 | 0 | 0 | 0 | 0 | 0 | 10 | 10.11 | 0 | 0 | 0 | 0 | 0 | 0 | 0 | 0 | 0 | 0 | 0 | 0 | 0 | 0 | 0 | 0 | 0 | 0 | 0 | 0 | 0 | 0 | -10 | 0 | 0 | Off | 40057 | 0 | 25.5 | 24.8 | 1 | 75 | 75 | 0 | 0 | 100 | 100 | 89.5 | 89.6 | 0 | 0 | 10.5 | 10.5 | 75 | 75 | 0 | 0 | 0 | 110189
30.39 | 5.5034 | 102.6926 | 0.0036 | 25 | 25 | 0 | 25 | 25.03 | 0 | 0 | 5 | 5.065 | 200 | 0 | 0 | 100 | 99.9 | 10.5 | 10.5 | 89.5 | 89.5 | 2.6907 | 0 | 0 | 0 | 0 | 0 | 0.05 | 0.05065 | 0 | 0 | 0 | 0 | 0 | 0 | 0 | 0 | 0 | 0 | 0 | 0 | 0 | 0 | 0 | 0 | 0 | 0 | 0 | 0 | 0 | 0 | 0 | 0 | 0 | 0 | 0 | 0 | 0 | 0 | 0 | 10 | 10.13 | 0 | 0 | 0 | 0 | 0 | 0 | 0 | 0 | 0 | 0 | 0 | 0 | 0 | 0 | 0 | 0 | 0 | 0 | 0 | 0 | 0 | 0 | -10 | 0 | 0 | Off | 40043 | 0 | 25.5 | 25 | 1 | 75 | 74.9 | 0 | 0 | 100 | 99.9 | 89.5 | 89.5 | 0 | 0 | 10.5 | 10.5 | 75 | 74.9 | 0 | 0 | 0 | 110197
30.73 | 5.5033 | 102.6908 | 0.0025 | 25 | 25 | 0 | 25 | 25.02 | 0 | 0 | 5 | 5.035 | 200 | 0 | 0 | 100 | 99.9 | 10.5 | 10.5 | 89.5 | 89.5 | 2.688834 | 0 | 0 | 0 | 0 | 0 | 0.05 | 0.05035 | 0 | 0 | 0 | 0 | 0 | 0 | 0 | 0 | 0 | 0 | 0 | 0 | 0 | 0 | 0 | 0 | 0 | 0 | 0 | 0 | 0 | 0 | 0 | 0 | 0 | 0 | 0 | 0 | 0 | 0 | 0 | 10 | 10.07 | 0 | 0 | 0 | 0 | 0 | 0 | 0 | 0 | 0 | 0 | 0 | 0 | 0 | 0 | 0 | 0 | 0 | 0 | 0 | 0 | 0 | 0 | -10 | 0 | 0 | Off | 40042.7 | 0 | 25.5 | 24.8 | 1 | 75 | 75 | 0 | 0 | 100 | 99.9 | 89.5 | 89.5 | 0 | 0 | 10.5 | 10.5 | 75 | 75 | 0 | 0 | 0 | 110174
31.06 | 5.5034 | 102.6926 | 0.0018 | 25 | 25 | 0 | 25 | 25.04 | 0 | 0 | 5 | 5.075 | 200 | 0 | 0 | 100 | 99.9 | 10.5 | 10.7 | 89.5 | 89.5 | 2.6907 | 0 | 0 | 0 | 0 | 0 | 0.05 | 0.05075 | 0 | 0 | 0 | 0 | 0 | 0 | 0 | 0 | 0 | 0 | 0 | 0 | 0 | 0 | 0 | 0 | 0 | 0 | 0 | 0 | 0 | 0 | 0 | 0 | 0 | 0 | 0 | 0 | 0 | 0 | 0 | 10 | 10.15 | 0 | 0 | 0 | 0 | 0 | 0 | 0 | 0 | 0 | 0 | 0 | 0 | 0 | 0 | 0 | 0 | 0 | 0 | 0 | 0 | 0 | 0 | -10 | 0 | 0 | Off | 40030.6 | 0 | 25.5 | 25 | 1 | 75 | 74.9 | 0 | 0 | 100 | 99.9 | 89.5 | 89.5 | 0 | 0 | 10.5 | 10.7 | 75 | 74.9 | 0 | 0.4 | 0 | 110203
31.39 | 5.5036 | 102.6963 | 0.0016 | 25 | 25 | 0 | 25 | 25.04 | 0 | 0 | 5 | 5.05 | 200 | 0 | 0 | 100 | 99.8 | 10.5 | 10.5 | 89.5 | 89.5 | 2.694432 | 0 | 0 | 0 | 0 | 0 | 0.05 | 0.0505 | 0 | 0 | 0 | 0 | 0 | 0 | 0 | 0 | 0 | 0 | 0 | 0 | 0 | 0 | 0 | 0 | 0 | 0 | 0 | 0 | 0 | 0 | 0 | 0 | 0 | 0 | 0 | 0 | 0 | 0 | 0 | 10 | 10.1 | 0 | 0 | 0 | 0 | 0 | 0 | 0 | 0 | 0 | 0 | 0 | 0 | 0 | 0 | 0 | 0 | 0 | 0 | 0 | 0 | 0 | 0 | -10 | 0 | 0 | Off | 40029.1 | 0 | 25.5 | 25 | 1 | 75 | 75 | 0 | 0 | 100 | 99.8 | 89.5 | 89.5 | 0 | 0 | 10.5 | 10.5 | 75 | 75 | 0 | 0 | 0 | 110173
31.73 | 5.5036 | 102.6963 | 0.0018 | 25 | 25 | 0 | 25 | 25.03 | 0 | 0 | 5 | 5.065 | 200 | 0 | 0 | 100 | 100.1 | 10.5 | 10.5 | 89.5 | 89.5 | 2.694432 | 0 | 0 | 0 | 0 | 0 | 0.05 | 0.05065 | 0 | 0 | 0 | 0 | 0 | 0 | 0 | 0 | 0 | 0 | 0 | 0 | 0 | 0 | 0 | 0 | 0 | 0 | 0 | 0 | 0 | 0 | 0 | 0 | 0 | 0 | 0 | 0 | 0 | 0 | 0 | 10 | 10.13 | 0 | 0 | 0 | 0 | 0 | 0 | 0 | 0 | 0 | 0 | 0 | 0 | 0 | 0 | 0 | 0 | 0 | 0 | 0 | 0 | 0 | 0 | -10 | 0 | 0 | Off | 40034 | 0 | 25.5 | 24.9 | 1 | 75 | 75 | 0 | 0 | 100 | 100.1 | 89.5 | 89.5 | 0 | 0 | 10.5 | 10.5 | 75 | 75 | 0 | 0 | 0 | 110192
32.06 | 5.5036 | 102.6963 | 0.002 | 25 | 25 | 0 | 25 | 25.04 | 0 | 0 | 5 | 5.075 | 200 | 0 | 0 | 100 | 100.1 | 10.5 | 10.5 | 89.5 | 89.4 | 2.694432 | 0 | 0 | 0 | 0 | 0 | 0.05 | 0.05075 | 0 | 0 | 0 | 0 | 0 | 0 | 0 | 0 | 0 | 0 | 0 | 0 | 0 | 0 | 0 | 0 | 0 | 0 | 0 | 0 | 0 | 0 | 0 | 0 | 0 | 0 | 0 | 0 | 0 | 0 | 0 | 10 | 10.15 | 0 | 0 | 0 | 0 | 0 | 0 | 0 | 0 | 0 | 0 | 0 | 0 | 0 | 0 | 0 | 0 | 0 | 0 | 0 | 0 | 0 | 0 | -10 | 0 | 0 | Off | 40033.5 | 0 | 25.5 | 25 | 1 | 75 | 74.9 | 0 | 0 | 100 | 100.1 | 89.5 | 89.4 | 0 | 0 | 10.5 | 10.5 | 75 | 74.9 | 0 | 0 | 0 | 110197
32.4 | 5.5036 | 102.6963 | 0.0023 | 25 | 25 | 0 | 25 | 25.03 | 0 | 0 | 5 | 5.075 | 200 | 0 | 0 | 100 | 100.1 | 10.5 | 10.5 | 89.5 | 89.5 | 2.694432 | 0 | 0 | 0 | 0 | 0 | 0.05 | 0.05075 | 0 | 0 | 0 | 0 | 0 | 0 | 0 | 0 | 0 | 0 | 0 | 0 | 0 | 0 | 0 | 0 | 0 | 0 | 0 | 0 | 0 | 0 | 0 | 0 | 0 | 0 | 0 | 0 | 0 | 0 | 0 | 10 | 10.15 | 0 | 0 | 0 | 0 | 0 | 0 | 0 | 0 | 0 | 0 | 0 | 0 | 0 | 0 | 0 | 0 | 0 | 0 | 0 | 0 | 0 | 0 | -10 | 0 | 0 | Off | 40031.4 | 0 | 25.5 | 24.9 | 1 | 75 | 74.9 | 0 | 0 | 100 | 100.1 | 89.5 | 89.5 | 0 | 0 | 10.5 | 10.5 | 75 | 74.9 | 0 | 0 | 0 | 110203
32.73 | 5.5036 | 102.6963 | 0.0024 | 25 | 25 | 0 | 25 | 25.04 | 0 | 0 | 5 | 5.055 | 200 | 0 | 0 | 100 | 100 | 10.5 | 10.5 | 89.5 | 89.5 | 2.694432 | 0 | 0 | 0 | 0 | 0 | 0.05 | 0.05055 | 0 | 0 | 0 | 0 | 0 | 0 | 0 | 0 | 0 | 0 | 0 | 0 | 0 | 0 | 0 | 0 | 0 | 0 | 0 | 0 | 0 | 0 | 0 | 0 | 0 | 0 | 0 | 0 | 0 | 0 | 0 | 10 | 10.11 | 0 | 0 | 0 | 0 | 0 | 0 | 0 | 0 | 0 | 0 | 0 | 0 | 0 | 0 | 0 | 0 | 0 | 0 | 0 | 0 | 0 | 0 | -10 | 0 | 0 | Off | 40036.4 | 0 | 25.5 | 25 | 1 | 75 | 75.1 | 0 | 0 | 100 | 100 | 89.5 | 89.5 | 0 | 0 | 10.5 | 10.5 | 75 | 75.1 | 0 | 0 | 0 | 110190
33.06 | 5.5038 | 102.7001 | 0.0024 | 25 | 25 | 0 | 25 | 25.03 | 0 | 0 | 5 | 5.065 | 200 | 0 | 0 | 100 | 100 | 10.5 | 10.5 | 89.5 | 89.5 | 2.698164 | 0 | 0 | 0 | 0 | 0 | 0.05 | 0.05065 | 0 | 0 | 0 | 0 | 0 | 0 | 0 | 0 | 0 | 0 | 0 | 0 | 0 | 0 | 0 | 0 | 0 | 0 | 0 | 0 | 0 | 0 | 0 | 0 | 0 | 0 | 0 | 0 | 0 | 0 | 0 | 10 | 10.13 | 0 | 0 | 0 | 0 | 0 | 0 | 0 | 0 | 0 | 0 | 0 | 0 | 0 | 0 | 0 | 0 | 0 | 0 | 0 | 0 | 0 | 0 | -10 | 0 | 0 | Off | 40039.7 | 0 | 25.5 | 24.9 | 1 | 75 | 74.9 | 0 | 0 | 100 | 100 | 89.5 | 89.5 | 0 | 0 | 10.5 | 10.5 | 75 | 74.9 | 0 | 0 | 0 | 110197
33.4 | 5.5038 | 102.7001 | 0.0024 | 25 | 25 | 0 | 25 | 25.04 | 0 | 0 | 5 | 5.085 | 200 | 0 | 0 | 100 | 99.9 | 10.5 | 10.5 | 89.5 | 89.5 | 2.698164 | 0 | 0 | 0 | 0 | 0 | 0.05 | 0.05085 | 0 | 0 | 0 | 0 | 0 | 0 | 0 | 0 | 0 | 0 | 0 | 0 | 0 | 0 | 0 | 0 | 0 | 0 | 0 | 0 | 0 | 0 | 0 | 0 | 0 | 0 | 0 | 0 | 0 | 0 | 0 | 10 | 10.17 | 0 | 0 | 0 | 0 | 0 | 0 | 0 | 0 | 0 | 0 | 0 | 0 | 0 | 0 | 0 | 0 | 0 | 0 | 0 | 0 | 0 | 0 | -10 | 0 | 0 | Off | 40033 | 0 | 25.5 | 24.8 | 1 | 75 | 75 | 0 | 0 | 100 | 99.9 | 89.5 | 89.5 | 0 | 0 | 10.5 | 10.5 | 75 | 75 | 0 | 0 | 0 | 110210
33.73 | 5.5038 | 102.7001 | 0.0025 | 25 | 25 | 0 | 25 | 25.02 | 0 | 0 | 5 | 5.055 | 200 | 0 | 0 | 100 | 99.8 | 10.5 | 10.5 | 89.5 | 89.5 | 2.698164 | 0 | 0 | 0 | 0 | 0 | 0.05 | 0.05055 | 0 | 0 | 0 | 0 | 0 | 0 | 0 | 0 | 0 | 0 | 0 | 0 | 0 | 0 | 0 | 0 | 0 | 0 | 0 | 0 | 0 | 0 | 0 | 0 | 0 | 0 | 0 | 0 | 0 | 0 | 0 | 10 | 10.11 | 0 | 0 | 0 | 0 | 0 | 0 | 0 | 0 | 0 | 0 | 0 | 0 | 0 | 0 | 0 | 0 | 0 | 0 | 0 | 0 | 0 | 0 | -10 | 0 | 0 | Off | 40035 | 0 | 25.5 | 25 | 1 | 75 | 75.1 | 0 | 0 | 100 | 99.8 | 89.5 | 89.5 | 0 | 0 | 10.5 | 10.5 | 75 | 75.1 | 0 | 0 | 0 | 110190
34.07 | 5.504 | 102.7038 | 0.0026 | 25 | 25 | 0 | 25 | 25.04 | 0 | 0 | 5 | 5.095 | 200 | 0 | 0 | 100 | 99.9 | 10.5 | 10.5 | 89.5 | 89.4 | 2.701896 | 0 | 0 | 0 | 0 | 0 | 0.05 | 0.05095 | 0 | 0 | 0 | 0 | 0 | 0 | 0 | 0 | 0 | 0 | 0 | 0 | 0 | 0 | 0 | 0 | 0 | 0 | 0 | 0 | 0 | 0 | 0 | 0 | 0 | 0 | 0 | 0 | 0 | 0 | 0 | 10 | 10.19 | 0 | 0 | 0 | 0 | 0 | 0 | 0 | 0 | 0 | 0 | 0 | 0 | 0 | 0 | 0 | 0 | 0 | 0 | 0 | 0 | 0 | 0 | -10 | 0 | 0 | Off | 40037.6 | 0 | 25.5 | 24.9 | 1 | 75 | 75.1 | 0 | 0 | 100 | 99.9 | 89.5 | 89.4 | 0 | 0 | 10.5 | 10.5 | 75 | 75.1 | 0 | 0 | 0 | 110216
34.4 | 5.5041 | 102.7057 | 0.0028 | 25 | 25 | 0 | 25 | 25.03 | 0 | 0 | 5 | 5.105 | 200 | 0 | 0 | 100 | 100 | 10.5 | 10.5 | 89.5 | 89.5 | 2.703762 | 0 | 0 | 0 | 0 | 0 | 0.05 | 0.05105 | 0 | 0 | 0 | 0 | 0 | 0 | 0 | 0 | 0 | 0 | 0 | 0 | 0 | 0 | 0 | 0 | 0 | 0 | 0 | 0 | 0 | 0 | 0 | 0 | 0 | 0 | 0 | 0 | 0 | 0 | 0 | 10 | 10.21 | 0 | 0 | 0 | 0 | 0 | 0 | 0 | 0 | 0 | 0 | 0 | 0 | 0 | 0 | 0 | 0 | 0 | 0 | 0 | 0 | 0 | 0 | -10 | 0 | 0 | Off | 40037.6 | 0 | 25.5 | 25 | 1 | 75 | 75 | 0 | 0 | 100 | 100 | 89.5 | 89.5 | 0 | 0 | 10.5 | 10.5 | 75 | 75 | 0 | 0 | 0 | 110225
34.73 | 5.5041 | 102.7057 | 0.003 | 25 | 25 | 0 | 25 | 25.02 | 0 | 0 | 5 | 5.07 | 200 | 0 | 0 | 100 | 100.1 | 10.5 | 10.5 | 89.5 | 89.5 | 2.703762 | 0 | 0 | 0 | 0 | 0 | 0.05 | 0.0507 | 0 | 0 | 0 | 0 | 0 | 0 | 0 | 0 | 0 | 0 | 0 | 0 | 0 | 0 | 0 | 0 | 0 | 0 | 0 | 0 | 0 | 0 | 0 | 0 | 0 | 0 | 0 | 0 | 0 | 0 | 0 | 10 | 10.14 | 0 | 0 | 0 | 0 | 0 | 0 | 0 | 0 | 0 | 0 | 0 | 0 | 0 | 0 | 0 | 0 | 0 | 0 | 0 | 0 | 0 | 0 | -10 | 0 | 0 | Off | 40046.5 | 0 | 25.5 | 24.7 | 1 | 75 | 75 | 0 | 0 | 100 | 100.1 | 89.5 | 89.5 | 0 | 0 | 10.5 | 10.5 | 75 | 75 | 0 | 0 | 0 | 110200
35.07 | 5.5042 | 102.7075 | 0.0032 | 25 | 25 | 0 | 25 | 25.03 | 0 | 0 | 5 | 5.085 | 200 | 0 | 0 | 100 | 100.1 | 10.5 | 10.5 | 89.5 | 89.5 | 2.705628 | 0 | 0 | 0 | 0 | 0 | 0.05 | 0.05085 | 0 | 0 | 0 | 0 | 0 | 0 | 0 | 0 | 0 | 0 | 0 | 0 | 0 | 0 | 0 | 0 | 0 | 0 | 0 | 0 | 0 | 0 | 0 | 0 | 0 | 0 | 0 | 0 | 0 | 0 | 0 | 10 | 10.17 | 0 | 0 | 0 | 0 | 0 | 0 | 0 | 0 | 0 | 0 | 0 | 0 | 0 | 0 | 0 | 0 | 0 | 0 | 0 | 0 | 0 | 0 | -10 | 0 | 0 | Off | 40056.9 | 0 | 25.5 | 25 | 1 | 75 | 75 | 0 | 0 | 100 | 100.1 | 89.5 | 89.5 | 0 | 0 | 10.5 | 10.5 | 75 | 75 | 0 | 0 | 0 | 110213
35.4 | 5.5043 | 102.7094 | 0.0036 | 25 | 25 | 0 | 25 | 25.03 | 0 | 0 | 5 | 5.115 | 200 | 0 | 0 | 100 | 100.1 | 10.5 | 10.5 | 89.5 | 89.5 | 2.707494 | 0 | 0 | 0 | 0 | 0 | 0.05 | 0.05115 | 0 | 0 | 0 | 0 | 0 | 0 | 0 | 0 | 0 | 0 | 0 | 0 | 0 | 0 | 0 | 0 | 0 | 0 | 0 | 0 | 0 | 0 | 0 | 0 | 0 | 0 | 0 | 0 | 0 | 0 | 0 | 10 | 10.23 | 0 | 0 | 0 | 0 | 0 | 0 | 0 | 0 | 0 | 0 | 0 | 0 | 0 | 0 | 0 | 0 | 0 | 0 | 0 | 0 | 0 | 0 | -10 | 0 | 0 | Off | 40054.4 | 0 | 25.5 | 25 | 1 | 75 | 75 | 0 | 0 | 100 | 100.1 | 89.5 | 89.5 | 0 | 0 | 10.5 | 10.5 | 75 | 75 | 0 | 0 | 0 | 110241
35.73 | 5.5042 | 102.7075 | 0.0037 | 25 | 25 | 0 | 25 | 25.03 | 0 | 0 | 5 | 5.055 | 200 | 0 | 0 | 100 | 99.9 | 10.5 | 10.5 | 89.5 | 89.5 | 2.705628 | 0 | 0 | 0 | 0 | 0 | 0.05 | 0.05055 | 0 | 0 | 0 | 0 | 0 | 0 | 0 | 0 | 0 | 0 | 0 | 0 | 0 | 0 | 0 | 0 | 0 | 0 | 0 | 0 | 0 | 0 | 0 | 0 | 0 | 0 | 0 | 0 | 0 | 0 | 0 | 10 | 10.11 | 0 | 0 | 0 | 0 | 0 | 0 | 0 | 0 | 0 | 0 | 0 | 0 | 0 | 0 | 0 | 0 | 0 | 0 | 0 | 0 | 0 | 0 | -10 | 0 | 0 | Off | 40052.6 | 0 | 25.5 | 25 | 1 | 75 | 75 | 0 | 0 | 100 | 99.9 | 89.5 | 89.5 | 0 | 0 | 10.5 | 10.5 | 75 | 75 | 0 | 0 | 0 | 110188
36.07 | 5.5043 | 102.7094 | 0.0036 | 25 | 25 | 0 | 25 | 25.04 | 0 | 0 | 5 | 5.095 | 200 | 0 | 0 | 100 | 100 | 10.5 | 10.5 | 89.5 | 89.5 | 2.707494 | 0 | 0 | 0 | 0 | 0 | 0.05 | 0.05095 | 0 | 0 | 0 | 0 | 0 | 0 | 0 | 0 | 0 | 0 | 0 | 0 | 0 | 0 | 0 | 0 | 0 | 0 | 0 | 0 | 0 | 0 | 0 | 0 | 0 | 0 | 0 | 0 | 0 | 0 | 0 | 10 | 10.19 | 0 | 0 | 0 | 0 | 0 | 0 | 0 | 0 | 0 | 0 | 0 | 0 | 0 | 0 | 0 | 0 | 0 | 0 | 0 | 0 | 0 | 0 | -10 | 0 | 0 | Off | 40070.9 | 0 | 25.5 | 24.9 | 1 | 75 | 74.9 | 0 | 0 | 100 | 100 | 89.5 | 89.5 | 0 | 0 | 10.5 | 10.5 | 75 | 74.9 | 0 | 0 | 0 | 110218
36.4 | 5.5043 | 102.7094 | 0.0035 | 25 | 25 | 0 | 26 | 25.03 | 0 | 0 | 5 | 5.1 | 200 | 0 | 0 | 100 | 100 | 10.5 | 10.5 | 89.5 | 89.5 | 2.707494 | 0 | 0 | 0 | 0 | 0 | 0.05 | 0.051 | 0 | 0 | 0 | 0 | 0 | 0 | 0 | 0 | 0 | 0 | 0 | 0 | 0 | 0 | 0 | 0 | 0 | 0 | 0 | 0 | 0 | 0 | 0 | 0 | 0 | 0 | 0 | 0 | 0 | 0 | 0 | 10 | 10.2 | 0 | 0 | 0 | 0 | 0 | 0 | 0 | 0 | 0 | 0 | 0 | 0 | 0 | 0 | 0 | 0 | 0 | 0 | 0 | 0 | 0 | 0 | -10 | 0 | 0 | Off | 40070.9 | 0 | 25.5 | 25 | 1 | 75 | 75 | 0 | 0 | 100 | 100 | 89.5 | 89.5 | 0 | 0 | 10.5 | 10.5 | 75 | 75 | 0 | 0 | 0 | 110219
36.74 | 5.5043 | 102.7094 | 0.0034 | 25 | 25 | 0 | 25 | 25.03 | 0 | 0 | 5 | 5.045 | 200 | 0 | 0 | 100 | 100 | 10.5 | 10.5 | 89.5 | 89.3 | 2.707494 | 0 | 0 | 0 | 0 | 0 | 0.05 | 0.05045 | 0 | 0 | 0 | 0 | 0 | 0 | 0 | 0 | 0 | 0 | 0 | 0 | 0 | 0 | 0 | 0 | 0 | 0 | 0 | 0 | 0 | 0 | 0 | 0 | 0 | 0 | 0 | 0 | 0 | 0 | 0 | 10 | 10.09 | 0 | 0 | 0 | 0 | 0 | 0 | 0 | 0 | 0 | 0 | 0 | 0 | 0 | 0 | 0 | 0 | 0 | 0 | 0 | 0 | 0 | 0 | -10 | 0 | 0 | Off | 40074.2 | 0 | 25.5 | 24.8 | 1 | 75 | 75 | 0 | 0 | 100 | 100 | 89.5 | 89.3 | 0 | 0 | 10.5 | 10.5 | 75 | 75 | 0 | 0 | 0 | 110182
37.07 | 5.5044 | 102.7113 | 0.0033 | 25 | 25 | 0 | 25 | 25.03 | 0 | 0 | 5 | 5.07 | 200 | 0 | 0 | 100 | 99.9 | 10.5 | 10.5 | 89.5 | 89.5 | 2.70936 | 0 | 0 | 0 | 0 | 0 | 0.05 | 0.0507 | 0 | 0 | 0 | 0 | 0 | 0 | 0 | 0 | 0 | 0 | 0 | 0 | 0 | 0 | 0 | 0 | 0 | 0 | 0 | 0 | 0 | 0 | 0 | 0 | 0 | 0 | 0 | 0 | 0 | 0 | 0 | 10 | 10.14 | 0 | 0 | 0 | 0 | 0 | 0 | 0 | 0 | 0 | 0 | 0 | 0 | 0 | 0 | 0 | 0 | 0 | 0 | 0 | 0 | 0 | 0 | -10 | 0 | 0 | Off | 40077.9 | 0 | 25.5 | 25 | 1 | 75 | 75 | 0 | 0 | 100 | 99.9 | 89.5 | 89.5 | 0 | 0 | 10.5 | 10.5 | 75 | 75 | 0 | 0 | 0 | 110208
37.4 | 5.5044 | 102.7113 | 0.0032 | 25 | 25 | 0 | 25 | 25.02 | 0 | 0 | 5 | 5.095 | 200 | 0 | 0 | 100 | 99.9 | 10.5 | 10.5 | 89.5 | 89.4 | 2.70936 | 0 | 0 | 0 | 0 | 0 | 0.05 | 0.05095 | 0 | 0 | 0 | 0 | 0 | 0 | 0 | 0 | 0 | 0 | 0 | 0 | 0 | 0 | 0 | 0 | 0 | 0 | 0 | 0 | 0 | 0 | 0 | 0 | 0 | 0 | 0 | 0 | 0 | 0 | 0 | 10 | 10.19 | 0 | 0 | 0 | 0 | 0 | 0 | 0 | 0 | 0 | 0 | 0 | 0 | 0 | 0 | 0 | 0 | 0 | 0 | 0 | 0 | 0 | 0 | -10 | 0 | 0 | Off | 40075.2 | 0 | 25.5 | 24.8 | 1 | 75 | 75 | 0 | 0 | 100 | 99.9 | 89.5 | 89.4 | 0 | 0 | 10.5 | 10.5 | 75 | 75 | 0 | 0 | 0 | 110225
37.74 | 5.5043 | 102.7094 | 0.0028 | 25 | 25 | 0 | 25 | 25.03 | 0 | 0 | 5 | 5.04 | 200 | 0 | 0 | 100 | 100 | 10.5 | 10.5 | 89.5 | 89.5 | 2.707494 | 0 | 0 | 0 | 0 | 0 | 0.05 | 0.0504 | 0 | 0 | 0 | 0 | 0 | 0 | 0 | 0 | 0 | 0 | 0 | 0 | 0 | 0 | 0 | 0 | 0 | 0 | 0 | 0 | 0 | 0 | 0 | 0 | 0 | 0 | 0 | 0 | 0 | 0 | 0 | 10 | 10.08 | 0 | 0 | 0 | 0 | 0 | 0 | 0 | 0 | 0 | 0 | 0 | 0 | 0 | 0 | 0 | 0 | 0 | 0 | 0 | 0 | 0 | 0 | -10 | 0 | 0 | Off | 40070.1 | 0 | 25.5 | 24.9 | 1 | 75 | 74.9 | 0 | 0 | 100 | 100 | 89.5 | 89.5 | 0 | 0 | 10.5 | 10.5 | 75 | 74.9 | 0 | 0 | 0 | 110178
38.07 | 5.5043 | 102.7094 | 0.0023 | 25 | 25 | 0 | 25 | 25.03 | 0 | 0 | 5 | 5.09 | 200 | 0 | 0 | 100 | 99.9 | 10.5 | 10.5 | 89.5 | 89.5 | 2.707494 | 0 | 0 | 0 | 0 | 0 | 0.05 | 0.0509 | 0 | 0 | 0 | 0 | 0 | 0 | 0 | 0 | 0 | 0 | 0 | 0 | 0 | 0 | 0 | 0 | 0 | 0 | 0 | 0 | 0 | 0 | 0 | 0 | 0 | 0 | 0 | 0 | 0 | 0 | 0 | 10 | 10.18 | 0 | 0 | 0 | 0 | 0 | 0 | 0 | 0 | 0 | 0 | 0 | 0 | 0 | 0 | 0 | 0 | 0 | 0 | 0 | 0 | 0 | 0 | -10 | 0 | 0 | Off | 40081.6 | 0 | 25.5 | 25 | 1 | 75 | 75 | 0 | 0 | 100 | 99.9 | 89.5 | 89.5 | 0 | 0 | 10.5 | 10.5 | 75 | 75 | 0 | 0 | 0 | 110213
38.41 | 5.5044 | 102.7113 | 0.002 | 25 | 25 | 0 | 25 | 25.03 | 0 | 0 | 5 | 5.09 | 200 | 0 | 0 | 100 | 99.9 | 10.5 | 10.5 | 89.5 | 89.5 | 2.70936 | 0 | 0 | 0 | 0 | 0 | 0.05 | 0.0509 | 0 | 0 | 0 | 0 | 0 | 0 | 0 | 0 | 0 | 0 | 0 | 0 | 0 | 0 | 0 | 0 | 0 | 0 | 0 | 0 | 0 | 0 | 0 | 0 | 0 | 0 | 0 | 0 | 0 | 0 | 0 | 10 | 10.18 | 0 | 0 | 0 | 0 | 0 | 0 | 0 | 0 | 0 | 0 | 0 | 0 | 0 | 0 | 0 | 0 | 0 | 0 | 0 | 0 | 0 | 0 | -10 | 0 | 0 | Off | 40086.5 | 0 | 25.5 | 25 | 1 | 75 | 75 | 0 | 0 | 100 | 99.9 | 89.5 | 89.5 | 0 | 0 | 10.5 | 10.5 | 75 | 75 | 0 | 0 | 0 | 110214
38.74 | 5.5043 | 102.7094 | 0.0015 | 25 | 25 | 0 | 25 | 25.03 | 0 | 0 | 5 | 5.04 | 200 | 0 | 0 | 100 | 100 | 10.5 | 10.5 | 89.5 | 89.5 | 2.707494 | 0 | 0 | 0 | 0 | 0 | 0.05 | 0.0504 | 0 | 0 | 0 | 0 | 0 | 0 | 0 | 0 | 0 | 0 | 0 | 0 | 0 | 0 | 0 | 0 | 0 | 0 | 0 | 0 | 0 | 0 | 0 | 0 | 0 | 0 | 0 | 0 | 0 | 0 | 0 | 10 | 10.08 | 0 | 0 | 0 | 0 | 0 | 0 | 0 | 0 | 0 | 0 | 0 | 0 | 0 | 0 | 0 | 0 | 0 | 0 | 0 | 0 | 0 | 0 | -10 | 0 | 0 | Off | 40086.9 | 0 | 25.5 | 24.9 | 1 | 75 | 74.9 | 0 | 0 | 100 | 100 | 89.5 | 89.5 | 0 | 0 | 10.5 | 10.5 | 75 | 74.9 | 0 | 0 | 0 | 110177
39.07 | 5.5043 | 102.7094 | 0.001 | 25 | 25 | 0 | 25 | 25.02 | 0 | 0 | 5 | 5.095 | 200 | 0 | 0 | 100 | 100 | 10.5 | 10.5 | 89.5 | 89.5 | 2.707494 | 0 | 0 | 0 | 0 | 0 | 0.05 | 0.05095 | 0 | 0 | 0 | 0 | 0 | 0 | 0 | 0 | 0 | 0 | 0 | 0 | 0 | 0 | 0 | 0 | 0 | 0 | 0 | 0 | 0 | 0 | 0 | 0 | 0 | 0 | 0 | 0 | 0 | 0 | 0 | 10 | 10.19 | 0 | 0 | 0 | 0 | 0 | 0 | 0 | 0 | 0 | 0 | 0 | 0 | 0 | 0 | 0 | 0 | 0 | 0 | 0 | 0 | 0 | 0 | -10 | 0 | 0 | Off | 40080.6 | 0 | 25.5 | 24.9 | 1 | 75 | 75 | 0 | 0 | 100 | 100 | 89.5 | 89.5 | 0 | 0 | 10.5 | 10.5 | 75 | 75 | 0 | 0 | 0 | 110216
39.41 | 5.5044 | 102.7113 | 0.0008 | 25 | 25 | 0 | 25 | 25.02 | 0 | 0 | 5 | 5.11 | 200 | 0 | 0 | 100 | 99.9 | 10.5 | 10.5 | 89.5 | 89.4 | 2.70936 | 0 | 0 | 0 | 0 | 0 | 0.05 | 0.0511 | 0 | 0 | 0 | 0 | 0 | 0 | 0 | 0 | 0 | 0 | 0 | 0 | 0 | 0 | 0 | 0 | 0 | 0 | 0 | 0 | 0 | 0 | 0 | 0 | 0 | 0 | 0 | 0 | 0 | 0 | 0 | 10 | 10.22 | 0 | 0 | 0 | 0 | 0 | 0 | 0 | 0 | 0 | 0 | 0 | 0 | 0 | 0 | 0 | 0 | 0 | 0 | 0 | 0 | 0 | 0 | -10 | 0 | 0 | Off | 40072.2 | 0 | 25.5 | 24.9 | 1 | 75 | 75 | 0 | 0 | 100 | 99.9 | 89.5 | 89.4 | 0 | 0 | 10.5 | 10.5 | 75 | 75 | 0 | 0 | 0 | 110217
39.74 | 5.5043 | 102.7094 | 0.0007 | 25 | 25 | 0 | 25 | 25.03 | 0 | 0 | 5 | 5.05 | 200 | 0 | 0 | 100 | 99.9 | 10.5 | 10.5 | 89.5 | 89.4 | 2.707494 | 0 | 0 | 0 | 0 | 0 | 0.05 | 0.0505 | 0 | 0 | 0 | 0 | 0 | 0 | 0 | 0 | 0 | 0 | 0 | 0 | 0 | 0 | 0 | 0 | 0 | 0 | 0 | 0 | 0 | 0 | 0 | 0 | 0 | 0 | 0 | 0 | 0 | 0 | 0 | 10 | 10.1 | 0 | 0 | 0 | 0 | 0 | 0 | 0 | 0 | 0 | 0 | 0 | 0 | 0 | 0 | 0 | 0 | 0 | 0 | 0 | 0 | 0 | 0 | -10 | 0 | 0 | Off | 40068.2 | 0 | 25.5 | 24.9 | 1 | 75 | 75 | 0 | 0 | 100 | 99.9 | 89.5 | 89.4 | 0 | 0 | 10.5 | 10.5 | 75 | 75 | 0 | 0 | 0 | 110184
40.08 | 5.5043 | 102.7094 | 0.0003 | 25 | 25 | 0 | 25 | 25.03 | 0 | 0 | 5 | 5.085 | 200 | 0 | 0 | 100 | 100 | 10.5 | 10.5 | 89.5 | 89.5 | 2.707494 | 0 | 0 | 0 | 0 | 0 | 0.05 | 0.05085 | 0 | 0 | 0 | 0 | 0 | 0 | 0 | 0 | 0 | 0 | 0 | 0 | 0 | 0 | 0 | 0 | 0 | 0 | 0 | 0 | 0 | 0 | 0 | 0 | 0 | 0 | 0 | 0 | 0 | 0 | 0 | 10 | 10.17 | 0 | 0 | 0 | 0 | 0 | 0 | 0 | 0 | 0 | 0 | 0 | 0 | 0 | 0 | 0 | 0 | 0 | 0 | 0 | 0 | 0 | 0 | -10 | 0 | 0 | Off | 40062 | 0 | 25.5 | 24.9 | 1 | 75 | 75 | 0 | 0 | 100 | 100 | 89.5 | 89.5 | 0 | 0 | 10.5 | 10.5 | 75 | 75 | 0 | 0 | 0 | 110209
40.41 | 5.5044 | 102.7113 | 0.0003 | 25 | 25 | 0 | 25 | 25.04 | 0 | 0 | 5 | 5.025 | 200 | 0 | 0 | 100 | 99.9 | 10.5 | 10.5 | 89.5 | 89.5 | 2.70936 | 0 | 0 | 0 | 0 | 0 | 0.05 | 0.05025 | 0 | 0 | 0 | 0 | 0 | 0 | 0 | 0 | 0 | 0 | 0 | 0 | 0 | 0 | 0 | 0 | 0 | 0 | 0 | 0 | 0 | 0 | 0 | 0 | 0 | 0 | 0 | 0 | 0 | 0 | 0 | 10 | 10.05 | 0 | 0 | 0 | 0 | 0 | 0 | 0 | 0 | 0 | 0 | 0 | 0 | 0 | 0 | 0 | 0 | 0 | 0 | 0 | 0 | 0 | 0 | -10 | 0 | 0 | Off | 40063.1 | 0 | 25.5 | 24.9 | 1 | 75 | 75 | 0 | 0 | 100 | 99.9 | 89.5 | 89.5 | 0 | 0 | 10.5 | 10.5 | 75 | 75 | 0 | 0 | 0 | 110168
40.74 | 5.5044 | 102.7113 | 0.0004 | 25 | 25 | 0 | 25 | 25.02 | 0 | 0 | 5 | 5.065 | 200 | 0 | 0 | 100 | 99.9 | 10.5 | 10.5 | 89.5 | 89.6 | 2.70936 | 0 | 0 | 0 | 0 | 0 | 0.05 | 0.05065 | 0 | 0 | 0 | 0 | 0 | 0 | 0 | 0 | 0 | 0 | 0 | 0 | 0 | 0 | 0 | 0 | 0 | 0 | 0 | 0 | 0 | 0 | 0 | 0 | 0 | 0 | 0 | 0 | 0 | 0 | 0 | 10 | 10.13 | 0 | 0 | 0 | 0 | 0 | 0 | 0 | 0 | 0 | 0 | 0 | 0 | 0 | 0 | 0 | 0 | 0 | 0 | 0 | 0 | 0 | 0 | -10 | 0 | 0 | Off | 40073.4 | 0 | 25.5 | 25 | 1 | 75 | 75 | 0 | 0 | 100 | 99.9 | 89.5 | 89.6 | 0 | 0 | 10.5 | 10.5 | 75 | 75 | 0 | 0 | 0 | 110213
41.08 | 5.5044 | 102.7113 | 0.0002 | 25 | 25 | 0 | 25 | 25.01 | 0 | 0 | 5 | 5.085 | 200 | 0 | 0 | 100 | 99.9 | 10.5 | 10.5 | 89.5 | 89.5 | 2.70936 | 0 | 0 | 0 | 0 | 0 | 0.05 | 0.05085 | 0 | 0 | 0 | 0 | 0 | 0 | 0 | 0 | 0 | 0 | 0 | 0 | 0 | 0 | 0 | 0 | 0 | 0 | 0 | 0 | 0 | 0 | 0 | 0 | 0 | 0 | 0 | 0 | 0 | 0 | 0 | 10 | 10.17 | 0 | 0 | 0 | 0 | 0 | 0 | 0 | 0 | 0 | 0 | 0 | 0 | 0 | 0 | 0 | 0 | 0 | 0 | 0 | 0 | 0 | 0 | -10 | 0 | 0 | Off | 40067.7 | 0 | 25.5 | 25 | 1 | 75 | 75 | 0 | 0 | 100 | 99.9 | 89.5 | 89.5 | 0 | 0 | 10.5 | 10.5 | 75 | 75 | 0 | 0 | 0 | 110210
41.41 | 5.5043 | 102.7094 | 0.0002 | 25 | 25 | 0 | 25 | 25.03 | 0 | 0 | 5 | 5.055 | 200 | 0 | 0 | 100 | 100 | 10.5 | 10.5 | 89.5 | 89.5 | 2.707494 | 0 | 0 | 0 | 0 | 0 | 0.05 | 0.05055 | 0 | 0 | 0 | 0 | 0 | 0 | 0 | 0 | 0 | 0 | 0 | 0 | 0 | 0 | 0 | 0 | 0 | 0 | 0 | 0 | 0 | 0 | 0 | 0 | 0 | 0 | 0 | 0 | 0 | 0 | 0 | 10 | 10.11 | 0 | 0 | 0 | 0 | 0 | 0 | 0 | 0 | 0 | 0 | 0 | 0 | 0 | 0 | 0 | 0 | 0 | 0 | 0 | 0 | 0 | 0 | -10 | 0 | 0 | Off | 40067.9 | 0 | 25.5 | 24.9 | 1 | 75 | 74.9 | 0 | 0 | 100 | 100 | 89.5 | 89.5 | 0 | 0 | 10.5 | 10.5 | 75 | 74.9 | 0 | 0 | 0 | 110182
41.74 | 5.5043 | 102.7094 | 0.0001 | 25 | 25 | 0 | 25 | 25.02 | 0 | 0 | 5 | 5.07 | 200 | 0 | 0 | 100 | 100 | 10.5 | 10.5 | 89.5 | 89.5 | 2.707494 | 0 | 0 | 0 | 0 | 0 | 0.05 | 0.0507 | 0 | 0 | 0 | 0 | 0 | 0 | 0 | 0 | 0 | 0 | 0 | 0 | 0 | 0 | 0 | 0 | 0 | 0 | 0 | 0 | 0 | 0 | 0 | 0 | 0 | 0 | 0 | 0 | 0 | 0 | 0 | 10 | 10.14 | 0 | 0 | 0 | 0 | 0 | 0 | 0 | 0 | 0 | 0 | 0 | 0 | 0 | 0 | 0 | 0 | 0 | 0 | 0 | 0 | 0 | 0 | -10 | 0 | 0 | Off | 40059.6 | 0 | 25.5 | 24.8 | 1 | 75 | 75 | 0 | 0 | 100 | 100 | 89.5 | 89.5 | 0 | 0 | 10.5 | 10.5 | 75 | 75 | 0 | 0 | 0 | 110214
42.08 | 5.5044 | 102.7113 | 0 | 25 | 25 | 0 | 25 | 25.02 | 0 | 0 | 5 | 5.085 | 200 | 0 | 0 | 100 | 100 | 10.5 | 10.5 | 89.5 | 89.5 | 2.70936 | 0 | 0 | 0 | 0 | 0 | 0.05 | 0.05085 | 0 | 0 | 0 | 0 | 0 | 0 | 0 | 0 | 0 | 0 | 0 | 0 | 0 | 0 | 0 | 0 | 0 | 0 | 0 | 0 | 0 | 0 | 0 | 0 | 0 | 0 | 0 | 0 | 0 | 0 | 0 | 10 | 10.17 | 0 | 0 | 0 | 0 | 0 | 0 | 0 | 0 | 0 | 0 | 0 | 0 | 0 | 0 | 0 | 0 | 0 | 0 | 0 | 0 | 0 | 0 | -10 | 0 | 0 | Off | 40069.9 | 0 | 25.5 | 25 | 1 | 75 | 75 | 0 | 0 | 100 | 100 | 89.5 | 89.5 | 0 | 0 | 10.5 | 10.5 | 75 | 75 | 0 | 0 | 0 | 110209
42.41 | 5.5044 | 102.7113 | 0.0001 | 25 | 25 | 0 | 25 | 25.03 | 0 | 0 | 5 | 5.05 | 200 | 0 | 0 | 100 | 100 | 10.5 | 10.5 | 89.5 | 89.5 | 2.70936 | 0 | 0 | 0 | 0 | 0 | 0.05 | 0.0505 | 0 | 0 | 0 | 0 | 0 | 0 | 0 | 0 | 0 | 0 | 0 | 0 | 0 | 0 | 0 | 0 | 0 | 0 | 0 | 0 | 0 | 0 | 0 | 0 | 0 | 0 | 0 | 0 | 0 | 0 | 0 | 10 | 10.1 | 0 | 0 | 0 | 0 | 0 | 0 | 0 | 0 | 0 | 0 | 0 | 0 | 0 | 0 | 0 | 0 | 0 | 0 | 0 | 0 | 0 | 0 | -10 | 0 | 0 | Off | 40070.6 | 0 | 25.5 | 25 | 1 | 75 | 75 | 0 | 0 | 100 | 100 | 89.5 | 89.5 | 0 | 0 | 10.5 | 10.5 | 75 | 75 | 0 | 0 | 0 | 110186
42.75 | 5.5044 | 102.7113 | 0.0002 | 25 | 25 | 0 | 25 | 25.02 | 0 | 0 | 5 | 5.07 | 200 | 0 | 0 | 100 | 100 | 10.5 | 10.5 | 89.5 | 89.5 | 2.70936 | 0 | 0 | 0 | 0 | 0 | 0.05 | 0.0507 | 0 | 0 | 0 | 0 | 0 | 0 | 0 | 0 | 0 | 0 | 0 | 0 | 0 | 0 | 0 | 0 | 0 | 0 | 0 | 0 | 0 | 0 | 0 | 0 | 0 | 0 | 0 | 0 | 0 | 0 | 0 | 10 | 10.14 | 0 | 0 | 0 | 0 | 0 | 0 | 0 | 0 | 0 | 0 | 0 | 0 | 0 | 0 | 0 | 0 | 0 | 0 | 0 | 0 | 0 | 0 | -10 | 0 | 0 | Off | 40069.8 | 0 | 25.5 | 25 | 1 | 75 | 75 | 0 | 0 | 100 | 100 | 89.5 | 89.5 | 0 | 0 | 10.5 | 10.5 | 75 | 75 | 0 | 0 | 0 | 110210
43.08 | 5.5043 | 102.7094 | 0.0001 | 25 | 25 | 0 | 25 | 25.02 | 0 | 0 | 5 | 5.075 | 200 | 0 | 0 | 100 | 99.9 | 10.5 | 10.5 | 89.5 | 89.5 | 2.707494 | 0 | 0 | 0 | 0 | 0 | 0.05 | 0.05075 | 0 | 0 | 0 | 0 | 0 | 0 | 0 | 0 | 0 | 0 | 0 | 0 | 0 | 0 | 0 | 0 | 0 | 0 | 0 | 0 | 0 | 0 | 0 | 0 | 0 | 0 | 0 | 0 | 0 | 0 | 0 | 10 | 10.15 | 0 | 0 | 0 | 0 | 0 | 0 | 0 | 0 | 0 | 0 | 0 | 0 | 0 | 0 | 0 | 0 | 0 | 0 | 0 | 0 | 0 | 0 | -10 | 0 | 0 | Off | 40057.4 | 0 | 25.5 | 24.8 | 1 | 75 | 74.9 | 0 | 0 | 100 | 99.9 | 89.5 | 89.5 | 0 | 0 | 10.5 | 10.5 | 75 | 74.9 | 0 | 0 | 0 | 110204
43.41 | 5.5043 | 102.7094 | 0 | 25 | 25 | 0 | 25 | 25.03 | 0 | 0 | 5 | 5.05 | 200 | 0 | 0 | 100 | 100 | 10.5 | 10.5 | 89.5 | 89.5 | 2.707494 | 0 | 0 | 0 | 0 | 0 | 0.05 | 0.0505 | 0 | 0 | 0 | 0 | 0 | 0 | 0 | 0 | 0 | 0 | 0 | 0 | 0 | 0 | 0 | 0 | 0 | 0 | 0 | 0 | 0 | 0 | 0 | 0 | 0 | 0 | 0 | 0 | 0 | 0 | 0 | 10 | 10.1 | 0 | 0 | 0 | 0 | 0 | 0 | 0 | 0 | 0 | 0 | 0 | 0 | 0 | 0 | 0 | 0 | 0 | 0 | 0 | 0 | 0 | 0 | -10 | 0 | 0 | Off | 40067 | 0 | 25.5 | 25 | 1 | 75 | 74.9 | 0 | 0 | 100 | 100 | 89.5 | 89.5 | 0 | 0 | 10.5 | 10.5 | 75 | 74.9 | 0 | 0 | 0 | 110191
43.75 | 5.5044 | 102.7113 | 0 | 25 | 25 | 0 | 25 | 25.02 | 0 | 0 | 5 | 5.08 | 200 | 0 | 0 | 100 | 100 | 10.5 | 10.5 | 89.5 | 89.4 | 2.70936 | 0 | 0 | 0 | 0 | 0 | 0.05 | 0.0508 | 0 | 0 | 0 | 0 | 0 | 0 | 0 | 0 | 0 | 0 | 0 | 0 | 0 | 0 | 0 | 0 | 0 | 0 | 0 | 0 | 0 | 0 | 0 | 0 | 0 | 0 | 0 | 0 | 0 | 0 | 0 | 10 | 10.16 | 0 | 0 | 0 | 0 | 0 | 0 | 0 | 0 | 0 | 0 | 0 | 0 | 0 | 0 | 0 | 0 | 0 | 0 | 0 | 0 | 0 | 0 | -10 | 0 | 0 | Off | 40066.2 | 0 | 25.5 | 24.9 | 1 | 75 | 75.1 | 0 | 0 | 100 | 100 | 89.5 | 89.4 | 0 | 0 | 10.5 | 10.5 | 75 | 75.1 | 0 | 0 | 0 | 110208
44.08 | 5.5044 | 102.7113 | -0.0001 | 25 | 25 | 0 | 25 | 25.02 | 0 | 0 | 5 | 5.065 | 200 | 0 | 0 | 100 | 100 | 10.5 | 10.5 | 89.5 | 89.4 | 2.70936 | 0 | 0 | 0 | 0 | 0 | 0.05 | 0.05065 | 0 | 0 | 0 | 0 | 0 | 0 | 0 | 0 | 0 | 0 | 0 | 0 | 0 | 0 | 0 | 0 | 0 | 0 | 0 | 0 | 0 | 0 | 0 | 0 | 0 | 0 | 0 | 0 | 0 | 0 | 0 | 10 | 10.13 | 0 | 0 | 0 | 0 | 0 | 0 | 0 | 0 | 0 | 0 | 0 | 0 | 0 | 0 | 0 | 0 | 0 | 0 | 0 | 0 | 0 | 0 | -10 | 0 | 0 | Off | 40067.5 | 0 | 25.5 | 25 | 1 | 75 | 75.1 | 0 | 0 | 100 | 100 | 89.5 | 89.4 | 0 | 0 | 10.5 | 10.5 | 75 | 75.1 | 0 | 0 | 0 | 110193
44.42 | 5.5044 | 102.7113 | 0 | 25 | 25 | 0 | 25 | 25.03 | 0 | 0 | 5 | 5.07 | 200 | 0 | 0 | 100 | 100 | 10.5 | 10.5 | 89.5 | 89.4 | 2.70936 | 0 | 0 | 0 | 0 | 0 | 0.05 | 0.0507 | 0 | 0 | 0 | 0 | 0 | 0 | 0 | 0 | 0 | 0 | 0 | 0 | 0 | 0 | 0 | 0 | 0 | 0 | 0 | 0 | 0 | 0 | 0 | 0 | 0 | 0 | 0 | 0 | 0 | 0 | 0 | 10 | 10.14 | 0 | 0 | 0 | 0 | 0 | 0 | 0 | 0 | 0 | 0 | 0 | 0 | 0 | 0 | 0 | 0 | 0 | 0 | 0 | 0 | 0 | 0 | -10 | 0 | 0 | Off | 40062.2 | 0 | 25.5 | 24.9 | 1 | 75 | 75 | 0 | 0 | 100 | 100 | 89.5 | 89.4 | 0 | 0 | 10.5 | 10.5 | 75 | 75 | 0 | 0 | 0 | 110205
44.75 | 5.5044 | 102.7113 | 0.0001 | 25 | 25 | 0 | 25 | 25.04 | 0 | 0 | 5 | 5.04 | 200 | 0 | 0 | 100 | 99.9 | 10.5 | 10.5 | 89.5 | 89.6 | 2.70936 | 0 | 0 | 0 | 0 | 0 | 0.05 | 0.0504 | 0 | 0 | 0 | 0 | 0 | 0 | 0 | 0 | 0 | 0 | 0 | 0 | 0 | 0 | 0 | 0 | 0 | 0 | 0 | 0 | 0 | 0 | 0 | 0 | 0 | 0 | 0 | 0 | 0 | 0 | 0 | 10 | 10.08 | 0 | 0 | 0 | 0 | 0 | 0 | 0 | 0 | 0 | 0 | 0 | 0 | 0 | 0 | 0 | 0 | 0 | 0 | 0 | 0 | 0 | 0 | -10 | 0 | 0 | Off | 40065.8 | 0 | 25.5 | 25 | 1 | 75 | 74.9 | 0 | 0 | 100 | 99.9 | 89.5 | 89.6 | 0 | 0 | 10.5 | 10.5 | 75 | 74.9 | 0 | 0 | 0 | 110179
45.08 | 5.5043 | 102.7094 | 0 | 25 | 25 | 0 | 25 | 25.02 | 0 | 0 | 5 | 5.07 | 200 | 0 | 0 | 100 | 100 | 10.5 | 10.5 | 89.5 | 89.5 | 2.707494 | 0 | 0 | 0 | 0 | 0 | 0.05 | 0.0507 | 0 | 0 | 0 | 0 | 0 | 0 | 0 | 0 | 0 | 0 | 0 | 0 | 0 | 0 | 0 | 0 | 0 | 0 | 0 | 0 | 0 | 0 | 0 | 0 | 0 | 0 | 0 | 0 | 0 | 0 | 0 | 10 | 10.14 | 0 | 0 | 0 | 0 | 0 | 0 | 0 | 0 | 0 | 0 | 0 | 0 | 0 | 0 | 0 | 0 | 0 | 0 | 0 | 0 | 0 | 0 | -10 | 0 | 0 | Off | 40075.4 | 0 | 25.5 | 24.9 | 1 | 75 | 75 | 0 | 0 | 100 | 100 | 89.5 | 89.5 | 0 | 0 | 10.5 | 10.5 | 75 | 75 | 0 | 0 | 0 | 110198
45.42 | 5.5043 | 102.7094 | -0.0001 | 25 | 25 | 0 | 25 | 25.02 | 0 | 0 | 5 | 5.07 | 200 | 0 | 0 | 100 | 100 | 10.5 | 10.5 | 89.5 | 89.5 | 2.707494 | 0 | 0 | 0 | 0 | 0 | 0.05 | 0.0507 | 0 | 0 | 0 | 0 | 0 | 0 | 0 | 0 | 0 | 0 | 0 | 0 | 0 | 0 | 0 | 0 | 0 | 0 | 0 | 0 | 0 | 0 | 0 | 0 | 0 | 0 | 0 | 0 | 0 | 0 | 0 | 10 | 10.14 | 0 | 0 | 0 | 0 | 0 | 0 | 0 | 0 | 0 | 0 | 0 | 0 | 0 | 0 | 0 | 0 | 0 | 0 | 0 | 0 | 0 | 0 | -10 | 0 | 0 | Off | 40075.9 | 0 | 25.5 | 24.9 | 1 | 75 | 75.1 | 0 | 0 | 100 | 100 | 89.5 | 89.5 | 0 | 0 | 10.5 | 10.5 | 75 | 75.1 | 0 | 0 | 0 | 110197
45.75 | 5.5043 | 102.7094 | -0.0001 | 25 | 25 | 0 | 25 | 25.04 | 0 | 0 | 5 | 5.07 | 200 | 0 | 0 | 100 | 99.8 | 10.5 | 10.5 | 89.5 | 89.5 | 2.707494 | 0 | 0 | 0 | 0 | 0 | 0.05 | 0.0507 | 0 | 0 | 0 | 0 | 0 | 0 | 0 | 0 | 0 | 0 | 0 | 0 | 0 | 0 | 0 | 0 | 0 | 0 | 0 | 0 | 0 | 0 | 0 | 0 | 0 | 0 | 0 | 0 | 0 | 0 | 0 | 10 | 10.14 | 0 | 0 | 0 | 0 | 0 | 0 | 0 | 0 | 0 | 0 | 0 | 0 | 0 | 0 | 0 | 0 | 0 | 0 | 0 | 0 | 0 | 0 | -10 | 0 | 0 | Off | 40064.4 | 0 | 25.5 | 24.8 | 1 | 75 | 75 | 0 | 0 | 100 | 99.8 | 89.5 | 89.5 | 0 | 0 | 10.5 | 10.5 | 75 | 75 | 0 | 0 | 0 | 110196
46.08 | 5.5044 | 102.7113 | 0 | 25 | 25 | 0 | 25 | 25.03 | 0 | 0 | 5 | 5.08 | 200 | 0 | 0 | 100 | 100 | 10.5 | 10.5 | 89.5 | 89.5 | 2.70936 | 0 | 0 | 0 | 0 | 0 | 0.05 | 0.0508 | 0 | 0 | 0 | 0 | 0 | 0 | 0 | 0 | 0 | 0 | 0 | 0 | 0 | 0 | 0 | 0 | 0 | 0 | 0 | 0 | 0 | 0 | 0 | 0 | 0 | 0 | 0 | 0 | 0 | 0 | 0 | 10 | 10.16 | 0 | 0 | 0 | 0 | 0 | 0 | 0 | 0 | 0 | 0 | 0 | 0 | 0 | 0 | 0 | 0 | 0 | 0 | 0 | 0 | 0 | 0 | -10 | 0 | 0 | Off | 40061.9 | 0 | 25.5 | 25.2 | 1 | 75 | 75 | 0 | 0 | 100 | 100 | 89.5 | 89.5 | 0 | 0 | 10.5 | 10.5 | 75 | 75 | 0 | 0 | 0 | 110206
46.42 | 5.5043 | 102.7094 | 0.0001 | 25 | 25 | 0 | 25 | 25.03 | 0 | 0 | 5 | 5.05 | 200 | 0 | 0 | 100 | 99.9 | 10.5 | 10.5 | 89.5 | 89.5 | 2.707494 | 0 | 0 | 0 | 0 | 0 | 0.05 | 0.0505 | 0 | 0 | 0 | 0 | 0 | 0 | 0 | 0 | 0 | 0 | 0 | 0 | 0 | 0 | 0 | 0 | 0 | 0 | 0 | 0 | 0 | 0 | 0 | 0 | 0 | 0 | 0 | 0 | 0 | 0 | 0 | 10 | 10.1 | 0 | 0 | 0 | 0 | 0 | 0 | 0 | 0 | 0 | 0 | 0 | 0 | 0 | 0 | 0 | 0 | 0 | 0 | 0 | 0 | 0 | 0 | -10 | 0 | 0 | Off | 40061.5 | 0 | 25.5 | 24.9 | 1 | 75 | 75 | 0 | 0 | 100 | 99.9 | 89.5 | 89.5 | 0 | 0 | 10.5 | 10.5 | 75 | 75 | 0 | 0 | 0 | 110186
46.75 | 5.5043 | 102.7094 | -0.0001 | 25 | 25 | 0 | 25 | 25.01 | 0 | 0 | 5 | 5.08 | 200 | 0 | 0 | 100 | 100 | 10.5 | 10.5 | 89.5 | 89.5 | 2.707494 | 0 | 0 | 0 | 0 | 0 | 0.05 | 0.0508 | 0 | 0 | 0 | 0 | 0 | 0 | 0 | 0 | 0 | 0 | 0 | 0 | 0 | 0 | 0 | 0 | 0 | 0 | 0 | 0 | 0 | 0 | 0 | 0 | 0 | 0 | 0 | 0 | 0 | 0 | 0 | 10 | 10.16 | 0 | 0 | 0 | 0 | 0 | 0 | 0 | 0 | 0 | 0 | 0 | 0 | 0 | 0 | 0 | 0 | 0 | 0 | 0 | 0 | 0 | 0 | -10 | 0 | 0 | Off | 40059.6 | 0 | 25.5 | 24.9 | 1 | 75 | 75.1 | 0 | 0 | 100 | 100 | 89.5 | 89.5 | 0 | 0 | 10.5 | 10.5 | 75 | 75.1 | 0 | 0 | 0 | 110206
47.09 | 5.5043 | 102.7094 | -0.0001 | 25 | 25 | 0 | 25 | 25.01 | 0 | 0 | 5 | 5.04 | 200 | 0 | 0 | 100 | 100 | 10.5 | 10.5 | 89.5 | 89.4 | 2.707494 | 0 | 0 | 0 | 0 | 0 | 0.05 | 0.0504 | 0 | 0 | 0 | 0 | 0 | 0 | 0 | 0 | 0 | 0 | 0 | 0 | 0 | 0 | 0 | 0 | 0 | 0 | 0 | 0 | 0 | 0 | 0 | 0 | 0 | 0 | 0 | 0 | 0 | 0 | 0 | 10 | 10.08 | 0 | 0 | 0 | 0 | 0 | 0 | 0 | 0 | 0 | 0 | 0 | 0 | 0 | 0 | 0 | 0 | 0 | 0 | 0 | 0 | 0 | 0 | -10 | 0 | 0 | Off | 40070.1 | 0 | 25.5 | 24.9 | 1 | 75 | 74.9 | 0 | 0 | 100 | 100 | 89.5 | 89.4 | 0 | 0 | 10.5 | 10.5 | 75 | 74.9 | 0 | 0 | 0 | 110179
47.42 | 5.5043 | 102.7094 | -0.0001 | 25 | 25 | 0 | 25 | 25.02 | 0 | 0 | 5 | 5.07 | 200 | 0 | 0 | 100 | 99.9 | 10.5 | 10.4 | 89.5 | 89.5 | 2.707494 | 0 | 0 | 0 | 0 | 0 | 0.05 | 0.0507 | 0 | 0 | 0 | 0 | 0 | 0 | 0 | 0 | 0 | 0 | 0 | 0 | 0 | 0 | 0 | 0 | 0 | 0 | 0 | 0 | 0 | 0 | 0 | 0 | 0 | 0 | 0 | 0 | 0 | 0 | 0 | 10 | 10.14 | 0 | 0 | 0 | 0 | 0 | 0 | 0 | 0 | 0 | 0 | 0 | 0 | 0 | 0 | 0 | 0 | 0 | 0 | 0 | 0 | 0 | 0 | -10 | 0 | 0 | Off | 40073.8 | 0 | 25.5 | 24.9 | 1 | 75 | 75 | 0 | 0 | 100 | 99.9 | 89.5 | 89.5 | 0 | 0 | 10.5 | 10.4 | 75 | 75 | 0 | 0.5 | 0 | 110200
47.75 | 5.5043 | 102.7094 | -0.0001 | 25 | 25 | 0 | 25 | 25.01 | 0 | 0 | 5 | 5.065 | 200 | 0 | 0 | 100 | 100 | 10.5 | 10.5 | 89.5 | 89.4 | 2.707494 | 0 | 0 | 0 | 0 | 0 | 0.05 | 0.05065 | 0 | 0 | 0 | 0 | 0 | 0 | 0 | 0 | 0 | 0 | 0 | 0 | 0 | 0 | 0 | 0 | 0 | 0 | 0 | 0 | 0 | 0 | 0 | 0 | 0 | 0 | 0 | 0 | 0 | 0 | 0 | 10 | 10.13 | 0 | 0 | 0 | 0 | 0 | 0 | 0 | 0 | 0 | 0 | 0 | 0 | 0 | 0 | 0 | 0 | 0 | 0 | 0 | 0 | 0 | 0 | -10 | 0 | 0 | Off | 40079.5 | 0 | 25.5 | 25.1 | 1 | 75 | 75.1 | 0 | 0 | 100 | 100 | 89.5 | 89.4 | 0 | 0 | 10.5 | 10.5 | 75 | 75.1 | 0 | 0 | 0 | 110193
48.09 | 5.5043 | 102.7094 | -0.0001 | 25 | 25 | 0 | 25 | 25.02 | 0 | 0 | 5 | 5.07 | 200 | 0 | 0 | 100 | 100 | 10.5 | 10.5 | 89.5 | 89.5 | 2.707494 | 0 | 0 | 0 | 0 | 0 | 0.05 | 0.0507 | 0 | 0 | 0 | 0 | 0 | 0 | 0 | 0 | 0 | 0 | 0 | 0 | 0 | 0 | 0 | 0 | 0 | 0 | 0 | 0 | 0 | 0 | 0 | 0 | 0 | 0 | 0 | 0 | 0 | 0 | 0 | 10 | 10.14 | 0 | 0 | 0 | 0 | 0 | 0 | 0 | 0 | 0 | 0 | 0 | 0 | 0 | 0 | 0 | 0 | 0 | 0 | 0 | 0 | 0 | 0 | -10 | 0 | 0 | Off | 40078.4 | 0 | 25.5 | 24.7 | 1 | 75 | 75.1 | 0 | 0 | 100 | 100 | 89.5 | 89.5 | 0 | 0 | 10.5 | 10.5 | 75 | 75.1 | 0 | 0 | 0 | 110200
48.42 | 5.5043 | 102.7094 | -0.0002 | 25 | 25 | 0 | 25 | 25 | 0 | 0 | 10 | 5.07 | 200 | 0 | 0 | 100 | 99.9 | 10.5 | 10.5 | 89.5 | 89.5 | 2.707494 | 0 | 0 | 0 | 0 | 0 | 0.1 | 0.0507 | 0 | 0 | 0 | 0 | 0 | 0 | 0 | 0 | 0 | 0 | 0 | 0 | 0 | 0 | 0 | 0 | 0 | 0 | 0 | 0 | 0 | 0 | 0 | 0 | 0 | 0 | 0 | 0 | 0 | 0 | 0 | 20 | 10.14 | 0 | 0 | 0 | 0 | 0 | 0 | 0 | 0 | 0 | 0 | 0 | 0 | 0 | 0 | 0 | 0 | 0 | 0 | 0 | 0 | 0 | 0 | -10 | 0 | 0 | Off | 40105.5 | 0 | 25.5 | 24.9 | 1 | 75 | 75 | 0 | 0 | 100 | 99.9 | 89.5 | 89.5 | 0 | 0 | 10.5 | 10.5 | 75 | 75 | 0 | 0 | 0 | 110197
48.76 | 5.5043 | 102.7094 | -0.0004 | 25 | 25 | 0 | 25 | 25.01 | 0 | 0 | 10 | 5.05 | 200 | 0 | 0 | 100 | 100 | 20.5 | 20.5 | 79.5 | 79.5 | 2.707494 | 0 | 0 | 0 | 0 | 0 | 0.1 | 0.0505 | 0 | 0 | 0 | 0 | 0 | 0 | 0 | 0 | 0 | 0 | 0 | 0 | 0 | 0 | 0 | 0 | 0 | 0 | 0 | 0 | 0 | 0 | 0 | 0 | 0 | 0 | 0 | 0 | 0 | 0 | 0 | 20 | 10.1 | 0 | 0 | 0 | 0 | 0 | 0 | 0 | 0 | 0 | 0 | 0 | 0 | 0 | 0 | 0 | 0 | 0 | 0 | 0 | 0 | 0 | 0 | -10 | 0 | 0 | Off | 40100.8 | 0 | 25.5 | 25 | 1 | 75 | 75.1 | 0 | 0 | 100 | 100 | 79.5 | 79.5 | 0 | 0 | 20.5 | 20.5 | 75 | 75.1 | 0 | 0 | 0 | 110237
49.09 | 5.5043 | 102.7094 | -0.0004 | 25 | 25 | 0 | 25 | 25.02 | 0 | 0 | 10 | 8.78 | 200 | 0 | 0 | 100 | 100 | 20.5 | 20.5 | 79.5 | 79.5 | 2.707494 | 0 | 0 | 0 | 0 | 0 | 0.1 | 0.0878 | 0 | 0 | 0 | 0 | 0 | 0 | 0 | 0 | 0 | 0 | 0 | 0 | 0 | 0 | 0 | 0 | 0 | 0 | 0 | 0 | 0 | 0 | 0 | 0 | 0 | 0 | 0 | 0 | 0 | 0 | 0 | 20 | 17.56 | 0 | 0 | 0 | 0 | 0 | 0 | 0 | 0 | 0 | 0 | 0 | 0 | 0 | 0 | 0 | 0 | 0 | 0 | 0 | 0 | 0 | 0 | -10 | 0 | 0 | Off | 40099.3 | 0 | 25.5 | 25 | 1 | 75 | 75 | 0 | 0 | 100 | 100 | 79.5 | 79.5 | 0 | 0 | 20.5 | 20.5 | 75 | 75 | 0 | 0 | 0 | 112854
49.42 | 5.5046 | 102.715 | -0.0002 | 25 | 25 | 0 | 25 | 25.01 | 0 | 0 | 10 | 9.735 | 200 | 0 | 0 | 100 | 99.8 | 20.5 | 20.5 | 79.5 | 79.5 | 2.713092 | 0 | 0 | 0 | 0 | 0 | 0.1 | 0.09735 | 0 | 0 | 0 | 0 | 0 | 0 | 0 | 0 | 0 | 0 | 0 | 0 | 0 | 0 | 0 | 0 | 0 | 0 | 0 | 0 | 0 | 0 | 0 | 0 | 0 | 0 | 0 | 0 | 0 | 0 | 0 | 20 | 19.47 | 0 | 0 | 0 | 0 | 0 | 0 | 0 | 0 | 0 | 0 | 0 | 0 | 0 | 0 | 0 | 0 | 0 | 0 | 0 | 0 | 0 | 0 | -10 | 0 | 0 | Off | 40126.2 | 0 | 25.5 | 25 | 1 | 75 | 75 | 0 | 0 | 100 | 99.8 | 79.5 | 79.5 | 0 | 0 | 20.5 | 20.5 | 75 | 75 | 0 | 0 | 0 | 113567
49.76 | 5.5095 | 102.8064 | 0.0026 | 25 | 25 | 0 | 25 | 25.02 | 0 | 0 | 10 | 10.05 | 200 | 0 | 0 | 100 | 100 | 20.5 | 20.5 | 79.5 | 79.5 | 2.804523 | 0 | 0 | 0 | 0 | 0 | 0.1 | 0.1005 | 0 | 0 | 0 | 0 | 0 | 0 | 0 | 0 | 0 | 0 | 0 | 0 | 0 | 0 | 0 | 0 | 0 | 0 | 0 | 0 | 0 | 0 | 0 | 0 | 0 | 0 | 0 | 0 | 0 | 0 | 0 | 20 | 20.1 | 0 | 0 | 0 | 0 | 0 | 0 | 0 | 0 | 0 | 0 | 0 | 0 | 0 | 0 | 0 | 0 | 0 | 0 | 0 | 0 | 0 | 0 | -10 | 0 | 0 | Off | 42518.1 | 0 | 25.5 | 24.8 | 1 | 75 | 75 | 0 | 0 | 100 | 100 | 79.5 | 79.5 | 0 | 0 | 20.5 | 20.5 | 75 | 75 | 0 | 0 | 0 | 113752
50.09 | 5.5232 | 103.0621 | 0.0185 | 25 | 25 | 0 | 25 | 25.01 | 0 | 0 | 10 | 10.06 | 200 | 0 | 0 | 100 | 100 | 20.5 | 20.5 | 79.5 | 79.5 | 3.060158 | 0 | 0 | 0 | 0 | 0 | 0.1 | 0.1006 | 0 | 0 | 0 | 0 | 0 | 0 | 0 | 0 | 0 | 0 | 0 | 0 | 0 | 0 | 0 | 0 | 0 | 0 | 0 | 0 | 0 | 0 | 0 | 0 | 0 | 0 | 0 | 0 | 0 | 0 | 0 | 20 | 20.12 | 0 | 0 | 0 | 0 | 0 | 0 | 0 | 0 | 0 | 0 | 0 | 0 | 0 | 0 | 0 | 0 | 0 | 0 | 0 | 0 | 0 | 0 | -10 | 0 | 0 | Off | 45796.9 | 0 | 25.5 | 24.9 | 1 | 75 | 74.9 | 0 | 0 | 100 | 100 | 79.5 | 79.5 | 0 | 0 | 20.5 | 20.5 | 75 | 74.9 | 0 | 1 | 0 | 113763
50.42 | 5.5381 | 103.3401 | 0.0544 | 25 | 25 | 0 | 25 | 25 | 0 | 0 | 10 | 10.1 | 200 | 0 | 0 | 100 | 99.9 | 20.5 | 20.5 | 79.5 | 79.6 | 3.338185 | 0 | 0 | 0 | 0 | 0 | 0.1 | 0.101 | 0 | 0 | 0 | 0 | 0 | 0 | 0 | 0 | 0 | 0 | 0 | 0 | 0 | 0 | 0 | 0 | 0 | 0 | 0 | 0 | 0 | 0 | 0 | 0 | 0 | 0 | 0 | 0 | 0 | 0 | 0 | 20 | 20.2 | 0 | 0 | 0 | 0 | 0 | 0 | 0 | 0 | 0 | 0 | 0 | 0 | 0 | 0 | 0 | 0 | 0 | 0 | 0 | 0 | 0 | 0 | -10 | 0 | 0 | Off | 47476.2 | 0 | 25.5 | 24.9 | 1 | 75 | 75 | 0 | 0 | 100 | 99.9 | 79.5 | 79.6 | 0 | 0 | 20.5 | 20.5 | 75 | 75 | 0 | 0 | 0 | 113773
50.76 | 5.5454 | 103.4763 | 0.0978 | 25 | 25 | 0 | 25 | 25 | 0 | 0 | 10 | 10.095 | 200 | 0 | 0 | 100 | 100 | 20.5 | 20.5 | 79.5 | 79.5 | 3.474399 | 0 | 0 | 0 | 0 | 0 | 0.1 | 0.10095 | 0 | 0 | 0 | 0 | 0 | 0 | 0 | 0 | 0 | 0 | 0 | 0 | 0 | 0 | 0 | 0 | 0 | 0 | 0 | 0 | 0 | 0 | 0 | 0 | 0 | 0 | 0 | 0 | 0 | 0 | 0 | 20 | 20.19 | 0 | 0 | 0 | 0 | 0 | 0 | 0 | 0 | 0 | 0 | 0 | 0 | 0 | 0 | 0 | 0 | 0 | 0 | 0 | 0 | 0 | 0 | -10 | 0 | 0 | Off | 48390.2 | 0 | 25.5 | 24.9 | 1 | 75 | 75 | 0 | 0 | 100 | 100 | 79.5 | 79.5 | 0 | 0 | 20.5 | 20.5 | 75 | 75 | 0 | 0 | 0 | 113773
51.09 | 5.5484 | 103.5323 | 0.1405 | 25 | 25 | 0 | 25 | 25 | 0 | 0 | 10 | 10.1 | 200 | 0 | 0 | 100 | 99.9 | 20.5 | 20.5 | 79.5 | 79.5 | 3.530378 | 0 | 0 | 0 | 0 | 0 | 0.1 | 0.101 | 0 | 0 | 0 | 0 | 0 | 0 | 0 | 0 | 0 | 0 | 0 | 0 | 0 | 0 | 0 | 0 | 0 | 0 | 0 | 0 | 0 | 0 | 0 | 0 | 0 | 0 | 0 | 0 | 0 | 0 | 0 | 20 | 20.2 | 0 | 0 | 0 | 0 | 0 | 0 | 0 | 0 | 0 | 0 | 0 | 0 | 0 | 0 | 0 | 0 | 0 | 0 | 0 | 0 | 0 | 0 | -10 | 0 | 0 | Off | 48876.3 | 0 | 25.5 | 24.9 | 1 | 75 | 75 | 0 | 0 | 100 | 99.9 | 79.5 | 79.5 | 0 | 0 | 20.5 | 20.5 | 75 | 75 | 0 | 0 | 0 | 113784
51.42 | 5.5499 | 103.5603 | 0.1799 | 25 | 25 | 0 | 25 | 25.02 | 0 | 0 | 10 | 10.08 | 200 | 0 | 0 | 100 | 100.1 | 20.5 | 20.5 | 79.5 | 79.5 | 3.558367 | 0 | 0 | 0 | 0 | 0 | 0.1 | 0.1008 | 0 | 0 | 0 | 0 | 0 | 0 | 0 | 0 | 0 | 0 | 0 | 0 | 0 | 0 | 0 | 0 | 0 | 0 | 0 | 0 | 0 | 0 | 0 | 0 | 0 | 0 | 0 | 0 | 0 | 0 | 0 | 20 | 20.16 | 0 | 0 | 0 | 0 | 0 | 0 | 0 | 0 | 0 | 0 | 0 | 0 | 0 | 0 | 0 | 0 | 0 | 0 | 0 | 0 | 0 | 0 | -10 | 0 | 0 | Off | 49338.6 | 0 | 25.5 | 24.9 | 1 | 75 | 74.8 | 0 | 0 | 100 | 100.1 | 79.5 | 79.5 | 0 | 0 | 20.5 | 20.5 | 75 | 74.8 | 0 | 0 | 0 | 113769
51.76 | 5.5505 | 103.5715 | 0.2101 | 25 | 25 | 0 | 25 | 25.02 | 0 | 0 | 10 | 10.085 | 200 | 0 | 0 | 100 | 100 | 20.5 | 20.5 | 79.5 | 79.5 | 3.569563 | 0 | 0 | 0 | 0 | 0 | 0.1 | 0.10085 | 0 | 0 | 0 | 0 | 0 | 0 | 0 | 0 | 0 | 0 | 0 | 0 | 0 | 0 | 0 | 0 | 0 | 0 | 0 | 0 | 0 | 0 | 0 | 0 | 0 | 0 | 0 | 0 | 0 | 0 | 0 | 20 | 20.17 | 0 | 0 | 0 | 0 | 0 | 0 | 0 | 0 | 0 | 0 | 0 | 0 | 0 | 0 | 0 | 0 | 0 | 0 | 0 | 0 | 0 | 0 | -10 | 0 | 0 | Off | 49451.6 | 0 | 25.5 | 24.9 | 1 | 75 | 74.9 | 0 | 0 | 100 | 100 | 79.5 | 79.5 | 0 | 0 | 20.5 | 20.5 | 75 | 74.9 | 0 | 0 | 0 | 113772
52.09 | 5.5508 | 103.5771 | 0.2334 | 25 | 25 | 0 | 25 | 25 | 0 | 0 | 10 | 10.09 | 200 | 0 | 0 | 100 | 100 | 20.5 | 20.5 | 79.5 | 79.6 | 3.57516 | 0 | 0 | 0 | 0 | 0 | 0.1 | 0.1009 | 0 | 0 | 0 | 0 | 0 | 0 | 0 | 0 | 0 | 0 | 0 | 0 | 0 | 0 | 0 | 0 | 0 | 0 | 0 | 0 | 0 | 0 | 0 | 0 | 0 | 0 | 0 | 0 | 0 | 0 | 0 | 20 | 20.18 | 0 | 0 | 0 | 0 | 0 | 0 | 0 | 0 | 0 | 0 | 0 | 0 | 0 | 0 | 0 | 0 | 0 | 0 | 0 | 0 | 0 | 0 | -10 | 0 | 0 | Off | 49550.6 | 0 | 25.5 | 24.9 | 1 | 75 | 74.9 | 0 | 0 | 100 | 100 | 79.5 | 79.6 | 0 | 0 | 20.5 | 20.5 | 75 | 74.9 | 0 | 0 | 0 | 113782
52.43 | 5.5509 | 103.579 | 0.2471 | 25 | 25 | 0 | 25 | 25.01 | 0 | 0 | 10 | 10.09 | 200 | 0 | 0 | 100 | 99.9 | 20.5 | 20.5 | 79.5 | 79.4 | 3.577026 | 0 | 0 | 0 | 0 | 0 | 0.1 | 0.1009 | 0 | 0 | 0 | 0 | 0 | 0 | 0 | 0 | 0 | 0 | 0 | 0 | 0 | 0 | 0 | 0 | 0 | 0 | 0 | 0 | 0 | 0 | 0 | 0 | 0 | 0 | 0 | 0 | 0 | 0 | 0 | 20 | 20.18 | 0 | 0 | 0 | 0 | 0 | 0 | 0 | 0 | 0 | 0 | 0 | 0 | 0 | 0 | 0 | 0 | 0 | 0 | 0 | 0 | 0 | 0 | -10 | 0 | 0 | Off | 49669.5 | 0 | 25.5 | 24.9 | 1 | 75 | 74.9 | 0 | 0 | 100 | 99.9 | 79.5 | 79.4 | 0 | 0 | 20.5 | 20.5 | 75 | 74.9 | 0 | 0 | 0 | 113773
52.76 | 5.551 | 103.5808 | 0.2523 | 25 | 25 | 0 | 25 | 25.01 | 0 | 0 | 10 | 10.1 | 200 | 0 | 0 | 100 | 99.9 | 20.5 | 20.5 | 79.5 | 79.5 | 3.578892 | 0 | 0 | 0 | 0 | 0 | 0.1 | 0.101 | 0 | 0 | 0 | 0 | 0 | 0 | 0 | 0 | 0 | 0 | 0 | 0 | 0 | 0 | 0 | 0 | 0 | 0 | 0 | 0 | 0 | 0 | 0 | 0 | 0 | 0 | 0 | 0 | 0 | 0 | 0 | 20 | 20.2 | 0 | 0 | 0 | 0 | 0 | 0 | 0 | 0 | 0 | 0 | 0 | 0 | 0 | 0 | 0 | 0 | 0 | 0 | 0 | 0 | 0 | 0 | -10 | 0 | 0 | Off | 49707.6 | 0 | 25.5 | 25 | 1 | 75 | 75 | 0 | 0 | 100 | 99.9 | 79.5 | 79.5 | 0 | 0 | 20.5 | 20.5 | 75 | 75 | 0 | 0 | 0 | 113782
53.1 | 5.5511 | 103.5827 | 0.2488 | 25 | 25 | 0 | 25 | 25.01 | 0 | 0 | 10 | 10.07 | 200 | 0 | 0 | 100 | 100 | 20.5 | 20.5 | 79.5 | 79.5 | 3.580758 | 0 | 0 | 0 | 0 | 0 | 0.1 | 0.1007 | 0 | 0 | 0 | 0 | 0 | 0 | 0 | 0 | 0 | 0 | 0 | 0 | 0 | 0 | 0 | 0 | 0 | 0 | 0 | 0 | 0 | 0 | 0 | 0 | 0 | 0 | 0 | 0 | 0 | 0 | 0 | 20 | 20.14 | 0 | 0 | 0 | 0 | 0 | 0 | 0 | 0 | 0 | 0 | 0 | 0 | 0 | 0 | 0 | 0 | 0 | 0 | 0 | 0 | 0 | 0 | -10 | 0 | 0 | Off | 49763 | 0 | 25.5 | 25.1 | 1 | 75 | 75 | 0 | 0 | 100 | 100 | 79.5 | 79.5 | 0 | 0 | 20.5 | 20.5 | 75 | 75 | 0 | 0 | 0 | 113764
53.43 | 5.5511 | 103.5827 | 0.2367 | 25 | 25 | 0 | 25 | 25 | 0 | 0 | 10 | 10.06 | 200 | 0 | 0 | 100 | 100 | 20.5 | 20.5 | 79.5 | 79.5 | 3.580758 | 0 | 0 | 0 | 0 | 0 | 0.1 | 0.1006 | 0 | 0 | 0 | 0 | 0 | 0 | 0 | 0 | 0 | 0 | 0 | 0 | 0 | 0 | 0 | 0 | 0 | 0 | 0 | 0 | 0 | 0 | 0 | 0 | 0 | 0 | 0 | 0 | 0 | 0 | 0 | 20 | 20.12 | 0 | 0 | 0 | 0 | 0 | 0 | 0 | 0 | 0 | 0 | 0 | 0 | 0 | 0 | 0 | 0 | 0 | 0 | 0 | 0 | 0 | 0 | -10 | 0 | 0 | Off | 49806.7 | 0 | 25.5 | 24.9 | 1 | 75 | 75 | 0 | 0 | 100 | 100 | 79.5 | 79.5 | 0 | 0 | 20.5 | 20.5 | 75 | 75 | 0 | 0 | 0 | 113755
53.77 | 5.5511 | 103.5827 | 0.216 | 25 | 25 | 0 | 25 | 24.99 | 0 | 0 | 10 | 10.105 | 200 | 0 | 0 | 100 | 100 | 20.5 | 20.5 | 79.5 | 79.5 | 3.580758 | 0 | 0 | 0 | 0 | 0 | 0.1 | 0.10105 | 0 | 0 | 0 | 0 | 0 | 0 | 0 | 0 | 0 | 0 | 0 | 0 | 0 | 0 | 0 | 0 | 0 | 0 | 0 | 0 | 0 | 0 | 0 | 0 | 0 | 0 | 0 | 0 | 0 | 0 | 0 | 20 | 20.21 | 0 | 0 | 0 | 0 | 0 | 0 | 0 | 0 | 0 | 0 | 0 | 0 | 0 | 0 | 0 | 0 | 0 | 0 | 0 | 0 | 0 | 0 | -10 | 0 | 0 | Off | 49847.6 | 0 | 25.5 | 24.9 | 1 | 75 | 75 | 0 | 0 | 100 | 100 | 79.5 | 79.5 | 0 | 0 | 20.5 | 20.5 | 75 | 75 | 0 | 0 | 0 | 113793
54.1 | 5.5511 | 103.5827 | 0.1851 | 25 | 25 | 0 | 25 | 25.01 | 0 | 0 | 10 | 10.105 | 200 | 0 | 0 | 100 | 99.9 | 20.5 | 20.4 | 79.5 | 79.5 | 3.580758 | 0 | 0 | 0 | 0 | 0 | 0.1 | 0.10105 | 0 | 0 | 0 | 0 | 0 | 0 | 0 | 0 | 0 | 0 | 0 | 0 | 0 | 0 | 0 | 0 | 0 | 0 | 0 | 0 | 0 | 0 | 0 | 0 | 0 | 0 | 0 | 0 | 0 | 0 | 0 | 20 | 20.21 | 0 | 0 | 0 | 0 | 0 | 0 | 0 | 0 | 0 | 0 | 0 | 0 | 0 | 0 | 0 | 0 | 0 | 0 | 0 | 0 | 0 | 0 | -10 | 0 | 0 | Off | 49871.8 | 0 | 25.5 | 24.9 | 1 | 75 | 74.9 | 0 | 0 | 100 | 99.9 | 79.5 | 79.5 | 0 | 0 | 20.5 | 20.4 | 75 | 74.9 | 0 | 0.1 | 0 | 113778
54.43 | 5.5511 | 103.5827 | 0.1469 | 25 | 25 | 0 | 25 | 25.02 | 0 | 0 | 10 | 10.07 | 200 | 0 | 0 | 100 | 99.9 | 20.5 | 20.5 | 79.5 | 79.5 | 3.580758 | 0 | 0 | 0 | 0 | 0 | 0.1 | 0.1007 | 0 | 0 | 0 | 0 | 0 | 0 | 0 | 0 | 0 | 0 | 0 | 0 | 0 | 0 | 0 | 0 | 0 | 0 | 0 | 0 | 0 | 0 | 0 | 0 | 0 | 0 | 0 | 0 | 0 | 0 | 0 | 20 | 20.14 | 0 | 0 | 0 | 0 | 0 | 0 | 0 | 0 | 0 | 0 | 0 | 0 | 0 | 0 | 0 | 0 | 0 | 0 | 0 | 0 | 0 | 0 | -10 | 0 | 0 | Off | 49891.1 | 0 | 25.5 | 25 | 1 | 75 | 75 | 0 | 0 | 100 | 99.9 | 79.5 | 79.5 | 0 | 0 | 20.5 | 20.5 | 75 | 75 | 0 | 0 | 0 | 113764
54.77 | 5.5511 | 103.5827 | 0.1011 | 25 | 25 | 0 | 25 | 25 | 0 | 0 | 10 | 10.105 | 200 | 0 | 0 | 100 | 99.9 | 20.5 | 20.5 | 79.5 | 79.5 | 3.580758 | 0 | 0 | 0 | 0 | 0 | 0.1 | 0.10105 | 0 | 0 | 0 | 0 | 0 | 0 | 0 | 0 | 0 | 0 | 0 | 0 | 0 | 0 | 0 | 0 | 0 | 0 | 0 | 0 | 0 | 0 | 0 | 0 | 0 | 0 | 0 | 0 | 0 | 0 | 0 | 20 | 20.21 | 0 | 0 | 0 | 0 | 0 | 0 | 0 | 0 | 0 | 0 | 0 | 0 | 0 | 0 | 0 | 0 | 0 | 0 | 0 | 0 | 0 | 0 | -10 | 0 | 0 | Off | 49910.7 | 0 | 25.5 | 24.9 | 1 | 75 | 75 | 0 | 0 | 100 | 99.9 | 79.5 | 79.5 | 0 | 0 | 20.5 | 20.5 | 75 | 75 | 0 | 0 | 0 | 113781
55.1 | 5.5511 | 103.5827 | 0.0547 | 25 | 25 | 0 | 25 | 25.01 | 0 | 0 | 10 | 10.095 | 200 | 0 | 0 | 100 | 100.1 | 20.5 | 20.5 | 79.5 | 79.5 | 3.580758 | 0 | 0 | 0 | 0 | 0 | 0.1 | 0.10095 | 0 | 0 | 0 | 0 | 0 | 0 | 0 | 0 | 0 | 0 | 0 | 0 | 0 | 0 | 0 | 0 | 0 | 0 | 0 | 0 | 0 | 0 | 0 | 0 | 0 | 0 | 0 | 0 | 0 | 0 | 0 | 20 | 20.19 | 0 | 0 | 0 | 0 | 0 | 0 | 0 | 0 | 0 | 0 | 0 | 0 | 0 | 0 | 0 | 0 | 0 | 0 | 0 | 0 | 0 | 0 | -10 | 0 | 0 | Off | 49928.7 | 0 | 25.5 | 24.9 | 1 | 75 | 75 | 0 | 0 | 100 | 100.1 | 79.5 | 79.5 | 0 | 0 | 20.5 | 20.5 | 75 | 75 | 0 | 0 | 0 | 113779
55.43 | 5.5512 | 103.5846 | 0.0259 | 25 | 25 | 0 | 25 | 25.02 | 0 | 0 | 10 | 10.105 | 200 | 0 | 0 | 100 | 99.9 | 20.5 | 20.5 | 79.5 | 79.5 | 3.582624 | 0 | 0 | 0 | 0 | 0 | 0.1 | 0.10105 | 0 | 0 | 0 | 0 | 0 | 0 | 0 | 0 | 0 | 0 | 0 | 0 | 0 | 0 | 0 | 0 | 0 | 0 | 0 | 0 | 0 | 0 | 0 | 0 | 0 | 0 | 0 | 0 | 0 | 0 | 0 | 20 | 20.21 | 0 | 0 | 0 | 0 | 0 | 0 | 0 | 0 | 0 | 0 | 0 | 0 | 0 | 0 | 0 | 0 | 0 | 0 | 0 | 0 | 0 | 0 | -10 | 0 | 0 | Off | 49938.7 | 0 | 25.5 | 24.9 | 1 | 75 | 75 | 0 | 0 | 100 | 99.9 | 79.5 | 79.5 | 0 | 0 | 20.5 | 20.5 | 75 | 75 | 0 | 0 | 0 | 113785
55.77 | 5.5512 | 103.5846 | 0.0115 | 25 | 25 | 0 | 25 | 25.01 | 0 | 0 | 10 | 10.08 | 200 | 0 | 0 | 100 | 99.9 | 20.5 | 20.5 | 79.5 | 79.4 | 3.582624 | 0 | 0 | 0 | 0 | 0 | 0.1 | 0.1008 | 0 | 0 | 0 | 0 | 0 | 0 | 0 | 0 | 0 | 0 | 0 | 0 | 0 | 0 | 0 | 0 | 0 | 0 | 0 | 0 | 0 | 0 | 0 | 0 | 0 | 0 | 0 | 0 | 0 | 0 | 0 | 20 | 20.16 | 0 | 0 | 0 | 0 | 0 | 0 | 0 | 0 | 0 | 0 | 0 | 0 | 0 | 0 | 0 | 0 | 0 | 0 | 0 | 0 | 0 | 0 | -10 | 0 | 0 | Off | 49952.6 | 0 | 25.5 | 24.9 | 1 | 75 | 75.1 | 0 | 0 | 100 | 99.9 | 79.5 | 79.4 | 0 | 0 | 20.5 | 20.5 | 75 | 75.1 | 0 | 0 | 0 | 113769
56.1 | 5.5512 | 103.5846 | 0.0057 | 25 | 25 | 0 | 25 | 25.01 | 0 | 0 | 10 | 10.065 | 200 | 0 | 0 | 100 | 99.9 | 20.5 | 20.5 | 79.5 | 79.5 | 3.582624 | 0 | 0 | 0 | 0 | 0 | 0.1 | 0.10065 | 0 | 0 | 0 | 0 | 0 | 0 | 0 | 0 | 0 | 0 | 0 | 0 | 0 | 0 | 0 | 0 | 0 | 0 | 0 | 0 | 0 | 0 | 0 | 0 | 0 | 0 | 0 | 0 | 0 | 0 | 0 | 20 | 20.13 | 0 | 0 | 0 | 0 | 0 | 0 | 0 | 0 | 0 | 0 | 0 | 0 | 0 | 0 | 0 | 0 | 0 | 0 | 0 | 0 | 0 | 0 | -10 | 0 | 0 | Off | 49961.2 | 0 | 25.5 | 24.8 | 1 | 75 | 75 | 0 | 0 | 100 | 99.9 | 79.5 | 79.5 | 0 | 0 | 20.5 | 20.5 | 75 | 75 | 0 | 1 | 0 | 113755
56.44 | 5.5512 | 103.5846 | 0.0031 | 25 | 25 | 0 | 25 | 25.01 | 0 | 0 | 10 | 10.1 | 200 | 0 | 0 | 100 | 100 | 20.5 | 20.5 | 79.5 | 79.5 | 3.582624 | 0 | 0 | 0 | 0 | 0 | 0.1 | 0.101 | 0 | 0 | 0 | 0 | 0 | 0 | 0 | 0 | 0 | 0 | 0 | 0 | 0 | 0 | 0 | 0 | 0 | 0 | 0 | 0 | 0 | 0 | 0 | 0 | 0 | 0 | 0 | 0 | 0 | 0 | 0 | 20 | 20.2 | 0 | 0 | 0 | 0 | 0 | 0 | 0 | 0 | 0 | 0 | 0 | 0 | 0 | 0 | 0 | 0 | 0 | 0 | 0 | 0 | 0 | 0 | -10 | 0 | 0 | Off | 49976.4 | 0 | 25.5 | 25.1 | 1 | 75 | 74.9 | 0 | 0 | 100 | 100 | 79.5 | 79.5 | 0 | 0 | 20.5 | 20.5 | 75 | 74.9 | 0 | 0 | 0 | 113780
56.77 | 5.5512 | 103.5846 | 0.0018 | 25 | 25 | 0 | 25 | 25.03 | 0 | 0 | 10 | 10.085 | 200 | 0 | 0 | 100 | 100 | 20.5 | 20.5 | 79.5 | 79.5 | 3.582624 | 0 | 0 | 0 | 0 | 0 | 0.1 | 0.10085 | 0 | 0 | 0 | 0 | 0 | 0 | 0 | 0 | 0 | 0 | 0 | 0 | 0 | 0 | 0 | 0 | 0 | 0 | 0 | 0 | 0 | 0 | 0 | 0 | 0 | 0 | 0 | 0 | 0 | 0 | 0 | 20 | 20.17 | 0 | 0 | 0 | 0 | 0 | 0 | 0 | 0 | 0 | 0 | 0 | 0 | 0 | 0 | 0 | 0 | 0 | 0 | 0 | 0 | 0 | 0 | -10 | 0 | 0 | Off | 49981.8 | 0 | 25.5 | 24.9 | 1 | 75 | 75.1 | 0 | 0 | 100 | 100 | 79.5 | 79.5 | 0 | 0 | 20.5 | 20.5 | 75 | 75.1 | 0 | 0 | 0 | 113774
57.11 | 5.5512 | 103.5846 | 0.0012 | 25 | 25 | 0 | 25 | 25.01 | 0 | 0 | 10 | 10.1 | 200 | 0 | 0 | 100 | 100 | 20.5 | 20.5 | 79.5 | 79.6 | 3.582624 | 0 | 0 | 0 | 0 | 0 | 0.1 | 0.101 | 0 | 0 | 0 | 0 | 0 | 0 | 0 | 0 | 0 | 0 | 0 | 0 | 0 | 0 | 0 | 0 | 0 | 0 | 0 | 0 | 0 | 0 | 0 | 0 | 0 | 0 | 0 | 0 | 0 | 0 | 0 | 20 | 20.2 | 0 | 0 | 0 | 0 | 0 | 0 | 0 | 0 | 0 | 0 | 0 | 0 | 0 | 0 | 0 | 0 | 0 | 0 | 0 | 0 | 0 | 0 | -10 | 0 | 0 | Off | 49995.6 | 0 | 25.5 | 25 | 1 | 75 | 75 | 0 | 0 | 100 | 100 | 79.5 | 79.6 | 0 | 0 | 20.5 | 20.5 | 75 | 75 | 0 | 0 | 0 | 113786
57.44 | 5.5512 | 103.5846 | 0.0009 | 25 | 25 | 0 | 25 | 25.01 | 0 | 0 | 10 | 10.085 | 200 | 0 | 0 | 100 | 100.1 | 20.5 | 20.5 | 79.5 | 79.5 | 3.582624 | 0 | 0 | 0 | 0 | 0 | 0.1 | 0.10085 | 0 | 0 | 0 | 0 | 0 | 0 | 0 | 0 | 0 | 0 | 0 | 0 | 0 | 0 | 0 | 0 | 0 | 0 | 0 | 0 | 0 | 0 | 0 | 0 | 0 | 0 | 0 | 0 | 0 | 0 | 0 | 20 | 20.17 | 0 | 0 | 0 | 0 | 0 | 0 | 0 | 0 | 0 | 0 | 0 | 0 | 0 | 0 | 0 | 0 | 0 | 0 | 0 | 0 | 0 | 0 | -10 | 0 | 0 | Off | 50015.1 | 0 | 25.5 | 25.1 | 1 | 75 | 75 | 0 | 0 | 100 | 100.1 | 79.5 | 79.5 | 0 | 0 | 20.5 | 20.5 | 75 | 75 | 0 | 0 | 0 | 113772
57.78 | 5.5512 | 103.5846 | 0.0007 | 25 | 25 | 0 | 25 | 25 | 0 | 0 | 10 | 10.07 | 200 | 0 | 0 | 100 | 100 | 20.5 | 20.5 | 79.5 | 79.5 | 3.582624 | 0 | 0 | 0 | 0 | 0 | 0.1 | 0.1007 | 0 | 0 | 0 | 0 | 0 | 0 | 0 | 0 | 0 | 0 | 0 | 0 | 0 | 0 | 0 | 0 | 0 | 0 | 0 | 0 | 0 | 0 | 0 | 0 | 0 | 0 | 0 | 0 | 0 | 0 | 0 | 20 | 20.14 | 0 | 0 | 0 | 0 | 0 | 0 | 0 | 0 | 0 | 0 | 0 | 0 | 0 | 0 | 0 | 0 | 0 | 0 | 0 | 0 | 0 | 0 | -10 | 0 | 0 | Off | 50027.8 | 0 | 25.5 | 24.9 | 1 | 75 | 75.1 | 0 | 0 | 100 | 100 | 79.5 | 79.5 | 0 | 0 | 20.5 | 20.5 | 75 | 75.1 | 0 | 0 | 0 | 113763
58.11 | 5.5512 | 103.5846 | 0.0006 | 25 | 25 | 0 | 25 | 25.01 | 0 | 0 | 10 | 10.055 | 200 | 0 | 0 | 100 | 100 | 20.5 | 20.5 | 79.5 | 79.5 | 3.582624 | 0 | 0 | 0 | 0 | 0 | 0.1 | 0.10055 | 0 | 0 | 0 | 0 | 0 | 0 | 0 | 0 | 0 | 0 | 0 | 0 | 0 | 0 | 0 | 0 | 0 | 0 | 0 | 0 | 0 | 0 | 0 | 0 | 0 | 0 | 0 | 0 | 0 | 0 | 0 | 20 | 20.11 | 0 | 0 | 0 | 0 | 0 | 0 | 0 | 0 | 0 | 0 | 0 | 0 | 0 | 0 | 0 | 0 | 0 | 0 | 0 | 0 | 0 | 0 | -10 | 0 | 0 | Off | 50045.7 | 0 | 25.5 | 24.9 | 1 | 75 | 75.1 | 0 | 0 | 100 | 100 | 79.5 | 79.5 | 0 | 0 | 20.5 | 20.5 | 75 | 75.1 | 0 | 0 | 0 | 113753
58.44 | 5.5512 | 103.5846 | 0.0005 | 25 | 25 | 0 | 25 | 25.01 | 0 | 0 | 10 | 10.095 | 200 | 0 | 0 | 100 | 99.9 | 20.5 | 20.5 | 79.5 | 79.4 | 3.582624 | 0 | 0 | 0 | 0 | 0 | 0.1 | 0.10095 | 0 | 0 | 0 | 0 | 0 | 0 | 0 | 0 | 0 | 0 | 0 | 0 | 0 | 0 | 0 | 0 | 0 | 0 | 0 | 0 | 0 | 0 | 0 | 0 | 0 | 0 | 0 | 0 | 0 | 0 | 0 | 20 | 20.19 | 0 | 0 | 0 | 0 | 0 | 0 | 0 | 0 | 0 | 0 | 0 | 0 | 0 | 0 | 0 | 0 | 0 | 0 | 0 | 0 | 0 | 0 | -10 | 0 | 0 | Off | 50053.9 | 0 | 25.5 | 25 | 1 | 75 | 74.9 | 0 | 0 | 100 | 99.9 | 79.5 | 79.4 | 0 | 0 | 20.5 | 20.5 | 75 | 74.9 | 0 | 0 | 0 | 113780
58.78 | 5.5512 | 103.5846 | 0.0005 | 25 | 25 | 0 | 25 | 25 | 0 | 0 | 10 | 10.105 | 200 | 0 | 0 | 100 | 100.1 | 20.5 | 20.5 | 79.5 | 79.5 | 3.582624 | 0 | 0 | 0 | 0 | 0 | 0.1 | 0.10105 | 0 | 0 | 0 | 0 | 0 | 0 | 0 | 0 | 0 | 0 | 0 | 0 | 0 | 0 | 0 | 0 | 0 | 0 | 0 | 0 | 0 | 0 | 0 | 0 | 0 | 0 | 0 | 0 | 0 | 0 | 0 | 20 | 20.21 | 0 | 0 | 0 | 0 | 0 | 0 | 0 | 0 | 0 | 0 | 0 | 0 | 0 | 0 | 0 | 0 | 0 | 0 | 0 | 0 | 0 | 0 | -10 | 0 | 0 | Off | 50061 | 0 | 25.5 | 24.9 | 1 | 75 | 75 | 0 | 0 | 100 | 100.1 | 79.5 | 79.5 | 0 | 0 | 20.5 | 20.5 | 75 | 75 | 0 | 0 | 0 | 113786
59.11 | 5.5512 | 103.5846 | 0.0005 | 25 | 25 | 0 | 25 | 25.01 | 0 | 0 | 10 | 10.095 | 200 | 0 | 0 | 100 | 99.9 | 20.5 | 20.5 | 79.5 | 79.5 | 3.582624 | 0 | 0 | 0 | 0 | 0 | 0.1 | 0.10095 | 0 | 0 | 0 | 0 | 0 | 0 | 0 | 0 | 0 | 0 | 0 | 0 | 0 | 0 | 0 | 0 | 0 | 0 | 0 | 0 | 0 | 0 | 0 | 0 | 0 | 0 | 0 | 0 | 0 | 0 | 0 | 20 | 20.19 | 0 | 0 | 0 | 0 | 0 | 0 | 0 | 0 | 0 | 0 | 0 | 0 | 0 | 0 | 0 | 0 | 0 | 0 | 0 | 0 | 0 | 0 | -10 | 0 | 0 | Off | 50040.5 | 0 | 25.5 | 24.8 | 1 | 75 | 75 | 0 | 0 | 100 | 99.9 | 79.5 | 79.5 | 0 | 0 | 20.5 | 20.5 | 75 | 75 | 0 | 0 | 0 | 113778
59.45 | 5.5512 | 103.5846 | 0.0004 | 25 | 25 | 0 | 25 | 25.01 | 0 | 0 | 10 | 10.06 | 200 | 0 | 0 | 100 | 100 | 20.5 | 20.5 | 79.5 | 79.5 | 3.582624 | 0 | 0 | 0 | 0 | 0 | 0.1 | 0.1006 | 0 | 0 | 0 | 0 | 0 | 0 | 0 | 0 | 0 | 0 | 0 | 0 | 0 | 0 | 0 | 0 | 0 | 0 | 0 | 0 | 0 | 0 | 0 | 0 | 0 | 0 | 0 | 0 | 0 | 0 | 0 | 20 | 20.12 | 0 | 0 | 0 | 0 | 0 | 0 | 0 | 0 | 0 | 0 | 0 | 0 | 0 | 0 | 0 | 0 | 0 | 0 | 0 | 0 | 0 | 0 | -10 | 0 | 0 | Off | 50038.3 | 0 | 25.5 | 24.9 | 1 | 75 | 75 | 0 | 0 | 100 | 100 | 79.5 | 79.5 | 0 | 0 | 20.5 | 20.5 | 75 | 75 | 0 | 0 | 0 | 113770
59.78 | 5.5512 | 103.5846 | 0.0003 | 25 | 25 | 0 | 25 | 25 | 0 | 0 | 10 | 10.1 | 200 | 0 | 0 | 100 | 100 | 20.5 | 20.5 | 79.5 | 79.5 | 3.582624 | 0 | 0 | 0 | 0 | 0 | 0.1 | 0.101 | 0 | 0 | 0 | 0 | 0 | 0 | 0 | 0 | 0 | 0 | 0 | 0 | 0 | 0 | 0 | 0 | 0 | 0 | 0 | 0 | 0 | 0 | 0 | 0 | 0 | 0 | 0 | 0 | 0 | 0 | 0 | 20 | 20.2 | 0 | 0 | 0 | 0 | 0 | 0 | 0 | 0 | 0 | 0 | 0 | 0 | 0 | 0 | 0 | 0 | 0 | 0 | 0 | 0 | 0 | 0 | -10 | 0 | 0 | Off | 50022.7 | 0 | 25.5 | 24.9 | 1 | 75 | 75 | 0 | 0 | 100 | 100 | 79.5 | 79.5 | 0 | 0 | 20.5 | 20.5 | 75 | 75 | 0 | 0 | 0 | 113783
60.11 | 5.5512 | 103.5846 | 0.0002 | 25 | 25 | 0 | 25 | 25.01 | 0 | 0 | 10 | 10.1 | 200 | 0 | 0 | 100 | 99.9 | 20.5 | 20.5 | 79.5 | 79.5 | 3.582624 | 0 | 0 | 0 | 0 | 0 | 0.1 | 0.101 | 0 | 0 | 0 | 0 | 0 | 0 | 0 | 0 | 0 | 0 | 0 | 0 | 0 | 0 | 0 | 0 | 0 | 0 | 0 | 0 | 0 | 0 | 0 | 0 | 0 | 0 | 0 | 0 | 0 | 0 | 0 | 20 | 20.2 | 0 | 0 | 0 | 0 | 0 | 0 | 0 | 0 | 0 | 0 | 0 | 0 | 0 | 0 | 0 | 0 | 0 | 0 | 0 | 0 | 0 | 0 | -10 | 0 | 0 | Off | 50003.2 | 0 | 25.5 | 24.9 | 1 | 75 | 74.9 | 0 | 0 | 100 | 99.9 | 79.5 | 79.5 | 0 | 0 | 20.5 | 20.5 | 75 | 74.9 | 0 | 0 | 0 | 113784
60.45 | 5.5512 | 103.5846 | 0.0001 | 25 | 25 | 0 | 25 | 25 | 0 | 0 | 10 | 10.095 | 200 | 0 | 0 | 100 | 100 | 20.5 | 20.5 | 79.5 | 79.5 | 3.582624 | 0 | 0 | 0 | 0 | 0 | 0.1 | 0.10095 | 0 | 0 | 0 | 0 | 0 | 0 | 0 | 0 | 0 | 0 | 0 | 0 | 0 | 0 | 0 | 0 | 0 | 0 | 0 | 0 | 0 | 0 | 0 | 0 | 0 | 0 | 0 | 0 | 0 | 0 | 0 | 20 | 20.19 | 0 | 0 | 0 | 0 | 0 | 0 | 0 | 0 | 0 | 0 | 0 | 0 | 0 | 0 | 0 | 0 | 0 | 0 | 0 | 0 | 0 | 0 | -10 | 0 | 0 | Off | 49984.5 | 0 | 25.5 | 25 | 1 | 75 | 75 | 0 | 0 | 100 | 100 | 79.5 | 79.5 | 0 | 0 | 20.5 | 20.5 | 75 | 75 | 0 | 0 | 0 | 113776
60.78 | 5.5512 | 103.5846 | 0 | 25 | 25 | 0 | 25 | 24.99 | 0 | 0 | 10 | 10.08 | 200 | 0 | 0 | 100 | 100.1 | 20.5 | 20.5 | 79.5 | 79.5 | 3.582624 | 0 | 0 | 0 | 0 | 0 | 0.1 | 0.1008 | 0 | 0 | 0 | 0 | 0 | 0 | 0 | 0 | 0 | 0 | 0 | 0 | 0 | 0 | 0 | 0 | 0 | 0 | 0 | 0 | 0 | 0 | 0 | 0 | 0 | 0 | 0 | 0 | 0 | 0 | 0 | 20 | 20.16 | 0 | 0 | 0 | 0 | 0 | 0 | 0 | 0 | 0 | 0 | 0 | 0 | 0 | 0 | 0 | 0 | 0 | 0 | 0 | 0 | 0 | 0 | -10 | 0 | 0 | Off | 49988 | 0 | 25.5 | 24.9 | 1 | 75 | 75 | 0 | 0 | 100 | 100.1 | 79.5 | 79.5 | 0 | 0 | 20.5 | 20.5 | 75 | 75 | 0 | 0 | 0 | 113777
61.11 | 5.5512 | 103.5846 | 0 | 25 | 25 | 0 | 25 | 25.01 | 0 | 0 | 10 | 10.06 | 200 | 0 | 0 | 100 | 99.9 | 20.5 | 20.4 | 79.5 | 79.5 | 3.582624 | 0 | 0 | 0 | 0 | 0 | 0.1 | 0.1006 | 0 | 0 | 0 | 0 | 0 | 0 | 0 | 0 | 0 | 0 | 0 | 0 | 0 | 0 | 0 | 0 | 0 | 0 | 0 | 0 | 0 | 0 | 0 | 0 | 0 | 0 | 0 | 0 | 0 | 0 | 0 | 20 | 20.12 | 0 | 0 | 0 | 0 | 0 | 0 | 0 | 0 | 0 | 0 | 0 | 0 | 0 | 0 | 0 | 0 | 0 | 0 | 0 | 0 | 0 | 0 | -10 | 0 | 0 | Off | 49971.9 | 0 | 25.5 | 24.9 | 1 | 75 | 74.9 | 0 | 0 | 100 | 99.9 | 79.5 | 79.5 | 0 | 0 | 20.5 | 20.4 | 75 | 74.9 | 0 | 0 | 0 | 113761
61.45 | 5.5512 | 103.5846 | 0 | 25 | 25 | 0 | 25 | 25.01 | 0 | 0 | 10 | 10.06 | 200 | 0 | 0 | 100 | 99.8 | 20.5 | 20.5 | 79.5 | 79.4 | 3.582624 | 0 | 0 | 0 | 0 | 0 | 0.1 | 0.1006 | 0 | 0 | 0 | 0 | 0 | 0 | 0 | 0 | 0 | 0 | 0 | 0 | 0 | 0 | 0 | 0 | 0 | 0 | 0 | 0 | 0 | 0 | 0 | 0 | 0 | 0 | 0 | 0 | 0 | 0 | 0 | 20 | 20.12 | 0 | 0 | 0 | 0 | 0 | 0 | 0 | 0 | 0 | 0 | 0 | 0 | 0 | 0 | 0 | 0 | 0 | 0 | 0 | 0 | 0 | 0 | -10 | 0 | 0 | Off | 49974.8 | 0 | 25.5 | 24.8 | 1 | 75 | 75.1 | 0 | 0 | 100 | 99.8 | 79.5 | 79.4 | 0 | 0 | 20.5 | 20.5 | 75 | 75.1 | 0 | 0 | 0 | 113758
61.78 | 5.5512 | 103.5846 | 0 | 25 | 25 | 0 | 25 | 25.01 | 0 | 0 | 10 | 10.095 | 200 | 0 | 0 | 100 | 100 | 20.5 | 20.5 | 79.5 | 79.5 | 3.582624 | 0 | 0 | 0 | 0 | 0 | 0.1 | 0.10095 | 0 | 0 | 0 | 0 | 0 | 0 | 0 | 0 | 0 | 0 | 0 | 0 | 0 | 0 | 0 | 0 | 0 | 0 | 0 | 0 | 0 | 0 | 0 | 0 | 0 | 0 | 0 | 0 | 0 | 0 | 0 | 20 | 20.19 | 0 | 0 | 0 | 0 | 0 | 0 | 0 | 0 | 0 | 0 | 0 | 0 | 0 | 0 | 0 | 0 | 0 | 0 | 0 | 0 | 0 | 0 | -10 | 0 | 0 | Off | 49989.5 | 0 | 25.5 | 24.9 | 1 | 75 | 75 | 0 | 0 | 100 | 100 | 79.5 | 79.5 | 0 | 0 | 20.5 | 20.5 | 75 | 75 | 0 | 0 | 0 | 113789
62.12 | 5.5512 | 103.5846 | 0 | 25 | 25 | 0 | 25 | 25.02 | 0 | 0 | 10 | 10.1 | 200 | 0 | 0 | 100 | 100.1 | 20.5 | 20.5 | 79.5 | 79.4 | 3.582624 | 0 | 0 | 0 | 0 | 0 | 0.1 | 0.101 | 0 | 0 | 0 | 0 | 0 | 0 | 0 | 0 | 0 | 0 | 0 | 0 | 0 | 0 | 0 | 0 | 0 | 0 | 0 | 0 | 0 | 0 | 0 | 0 | 0 | 0 | 0 | 0 | 0 | 0 | 0 | 20 | 20.2 | 0 | 0 | 0 | 0 | 0 | 0 | 0 | 0 | 0 | 0 | 0 | 0 | 0 | 0 | 0 | 0 | 0 | 0 | 0 | 0 | 0 | 0 | -10 | 0 | 0 | Off | 49989.4 | 0 | 25.5 | 25 | 1 | 75 | 75 | 0 | 0 | 100 | 100.1 | 79.5 | 79.4 | 0 | 0 | 20.5 | 20.5 | 75 | 75 | 0 | 0 | 0 | 113783
62.45 | 5.5512 | 103.5846 | 0 | 25 | 25 | 0 | 25 | 25.02 | 0 | 0 | 10 | 10.09 | 200 | 0 | 0 | 100 | 100 | 20.5 | 20.5 | 79.5 | 79.4 | 3.582624 | 0 | 0 | 0 | 0 | 0 | 0.1 | 0.1009 | 0 | 0 | 0 | 0 | 0 | 0 | 0 | 0 | 0 | 0 | 0 | 0 | 0 | 0 | 0 | 0 | 0 | 0 | 0 | 0 | 0 | 0 | 0 | 0 | 0 | 0 | 0 | 0 | 0 | 0 | 0 | 20 | 20.18 | 0 | 0 | 0 | 0 | 0 | 0 | 0 | 0 | 0 | 0 | 0 | 0 | 0 | 0 | 0 | 0 | 0 | 0 | 0 | 0 | 0 | 0 | -10 | 0 | 0 | Off | 49981.6 | 0 | 25.5 | 24.8 | 1 | 75 | 74.9 | 0 | 0 | 100 | 100 | 79.5 | 79.4 | 0 | 0 | 20.5 | 20.5 | 75 | 74.9 | 0 | 0 | 0 | 113775
62.79 | 5.5512 | 103.5846 | 0 | 25 | 25 | 0 | 25 | 25.01 | 0 | 0 | 10 | 10.05 | 200 | 0 | 0 | 100 | 100 | 20.5 | 20.5 | 79.5 | 79.5 | 3.582624 | 0 | 0 | 0 | 0 | 0 | 0.1 | 0.1005 | 0 | 0 | 0 | 0 | 0 | 0 | 0 | 0 | 0 | 0 | 0 | 0 | 0 | 0 | 0 | 0 | 0 | 0 | 0 | 0 | 0 | 0 | 0 | 0 | 0 | 0 | 0 | 0 | 0 | 0 | 0 | 20 | 20.1 | 0 | 0 | 0 | 0 | 0 | 0 | 0 | 0 | 0 | 0 | 0 | 0 | 0 | 0 | 0 | 0 | 0 | 0 | 0 | 0 | 0 | 0 | -10 | 0 | 0 | Off | 49983.9 | 0 | 25.5 | 24.9 | 1 | 75 | 75 | 0 | 0 | 100 | 100 | 79.5 | 79.5 | 0 | 0 | 20.5 | 20.5 | 75 | 75 | 0 | 0 | 0 | 113754
63.12 | 5.5512 | 103.5846 | 0 | 25 | 25 | 0 | 25 | 25.02 | 0 | 0 | 10 | 10.095 | 200 | 0 | 0 | 100 | 100 | 20.5 | 20.5 | 79.5 | 79.5 | 3.582624 | 0 | 0 | 0 | 0 | 0 | 0.1 | 0.10095 | 0 | 0 | 0 | 0 | 0 | 0 | 0 | 0 | 0 | 0 | 0 | 0 | 0 | 0 | 0 | 0 | 0 | 0 | 0 | 0 | 0 | 0 | 0 | 0 | 0 | 0 | 0 | 0 | 0 | 0 | 0 | 20 | 20.19 | 0 | 0 | 0 | 0 | 0 | 0 | 0 | 0 | 0 | 0 | 0 | 0 | 0 | 0 | 0 | 0 | 0 | 0 | 0 | 0 | 0 | 0 | -10 | 0 | 0 | Off | 49963.4 | 0 | 25.5 | 24.8 | 1 | 75 | 74.9 | 0 | 0 | 100 | 100 | 79.5 | 79.5 | 0 | 0 | 20.5 | 20.5 | 75 | 74.9 | 0 | 0 | 0 | 113776
63.45 | 5.5512 | 103.5846 | 0 | 25 | 25 | 0 | 25 | 25 | 0 | 0 | 10 | 10.11 | 200 | 0 | 0 | 100 | 99.9 | 20.5 | 20.5 | 79.5 | 79.5 | 3.582624 | 0 | 0 | 0 | 0 | 0 | 0.1 | 0.1011 | 0 | 0 | 0 | 0 | 0 | 0 | 0 | 0 | 0 | 0 | 0 | 0 | 0 | 0 | 0 | 0 | 0 | 0 | 0 | 0 | 0 | 0 | 0 | 0 | 0 | 0 | 0 | 0 | 0 | 0 | 0 | 20 | 20.22 | 0 | 0 | 0 | 0 | 0 | 0 | 0 | 0 | 0 | 0 | 0 | 0 | 0 | 0 | 0 | 0 | 0 | 0 | 0 | 0 | 0 | 0 | -10 | 0 | 0 | Off | 49940.6 | 0 | 25.5 | 25 | 1 | 75 | 74.9 | 0 | 0 | 100 | 99.9 | 79.5 | 79.5 | 0 | 0 | 20.5 | 20.5 | 75 | 74.9 | 0 | 0 | 0 | 113780
63.79 | 5.5512 | 103.5846 | 0 | 25 | 25 | 0 | 25 | 25 | 0 | 0 | 10 | 10.07 | 200 | 0 | 0 | 100 | 99.9 | 20.5 | 20.5 | 79.5 | 79.5 | 3.582624 | 0 | 0 | 0 | 0 | 0 | 0.1 | 0.1007 | 0 | 0 | 0 | 0 | 0 | 0 | 0 | 0 | 0 | 0 | 0 | 0 | 0 | 0 | 0 | 0 | 0 | 0 | 0 | 0 | 0 | 0 | 0 | 0 | 0 | 0 | 0 | 0 | 0 | 0 | 0 | 20 | 20.14 | 0 | 0 | 0 | 0 | 0 | 0 | 0 | 0 | 0 | 0 | 0 | 0 | 0 | 0 | 0 | 0 | 0 | 0 | 0 | 0 | 0 | 0 | -10 | 0 | 0 | Off | 49936.4 | 0 | 25.5 | 25 | 1 | 75 | 75 | 0 | 0 | 100 | 99.9 | 79.5 | 79.5 | 0 | 0 | 20.5 | 20.5 | 75 | 75 | 0 | 0 | 0 | 113762
64.12 | 5.5512 | 103.5846 | 0 | 25 | 25 | 0 | 25 | 25.01 | 0 | 0 | 10 | 10.105 | 200 | 0 | 0 | 100 | 99.8 | 20.5 | 20.5 | 79.5 | 79.5 | 3.582624 | 0 | 0 | 0 | 0 | 0 | 0.1 | 0.10105 | 0 | 0 | 0 | 0 | 0 | 0 | 0 | 0 | 0 | 0 | 0 | 0 | 0 | 0 | 0 | 0 | 0 | 0 | 0 | 0 | 0 | 0 | 0 | 0 | 0 | 0 | 0 | 0 | 0 | 0 | 0 | 20 | 20.21 | 0 | 0 | 0 | 0 | 0 | 0 | 0 | 0 | 0 | 0 | 0 | 0 | 0 | 0 | 0 | 0 | 0 | 0 | 0 | 0 | 0 | 0 | -10 | 0 | 0 | Off | 49942.9 | 0 | 25.5 | 24.9 | 1 | 75 | 75 | 0 | 0 | 100 | 99.8 | 79.5 | 79.5 | 0 | 0 | 20.5 | 20.5 | 75 | 75 | 0 | 0 | 0 | 113790
64.45 | 5.5512 | 103.5846 | 0 | 25 | 25 | 0 | 25 | 25.01 | 0 | 0 | 10 | 10.095 | 200 | 0 | 0 | 100 | 100.1 | 20.5 | 20.5 | 79.5 | 79.6 | 3.582624 | 0 | 0 | 0 | 0 | 0 | 0.1 | 0.10095 | 0 | 0 | 0 | 0 | 0 | 0 | 0 | 0 | 0 | 0 | 0 | 0 | 0 | 0 | 0 | 0 | 0 | 0 | 0 | 0 | 0 | 0 | 0 | 0 | 0 | 0 | 0 | 0 | 0 | 0 | 0 | 20 | 20.19 | 0 | 0 | 0 | 0 | 0 | 0 | 0 | 0 | 0 | 0 | 0 | 0 | 0 | 0 | 0 | 0 | 0 | 0 | 0 | 0 | 0 | 0 | -10 | 0 | 0 | Off | 49929.4 | 0 | 25.5 | 25 | 1 | 75 | 75 | 0 | 0 | 100 | 100.1 | 79.5 | 79.6 | 0 | 0 | 20.5 | 20.5 | 75 | 75 | 0 | 0 | 0 | 113778
64.79 | 5.5512 | 103.5846 | 0 | 25 | 25 | 0 | 25 | 25.02 | 0 | 0 | 10 | 10.085 | 200 | 0 | 0 | 100 | 100 | 20.5 | 20.5 | 79.5 | 79.5 | 3.582624 | 0 | 0 | 0 | 0 | 0 | 0.1 | 0.10085 | 0 | 0 | 0 | 0 | 0 | 0 | 0 | 0 | 0 | 0 | 0 | 0 | 0 | 0 | 0 | 0 | 0 | 0 | 0 | 0 | 0 | 0 | 0 | 0 | 0 | 0 | 0 | 0 | 0 | 0 | 0 | 20 | 20.17 | 0 | 0 | 0 | 0 | 0 | 0 | 0 | 0 | 0 | 0 | 0 | 0 | 0 | 0 | 0 | 0 | 0 | 0 | 0 | 0 | 0 | 0 | -10 | 0 | 0 | Off | 49922.5 | 0 | 25.5 | 24.9 | 1 | 75 | 75 | 0 | 0 | 100 | 100 | 79.5 | 79.5 | 0 | 0 | 20.5 | 20.5 | 75 | 75 | 0 | 0 | 0 | 113776
65.12 | 5.5512 | 103.5846 | 0 | 25 | 25 | 0 | 25 | 25.01 | 0 | 0 | 10 | 10.065 | 200 | 0 | 0 | 100 | 100 | 20.5 | 20.5 | 79.5 | 79.5 | 3.582624 | 0 | 0 | 0 | 0 | 0 | 0.1 | 0.10065 | 0 | 0 | 0 | 0 | 0 | 0 | 0 | 0 | 0 | 0 | 0 | 0 | 0 | 0 | 0 | 0 | 0 | 0 | 0 | 0 | 0 | 0 | 0 | 0 | 0 | 0 | 0 | 0 | 0 | 0 | 0 | 20 | 20.13 | 0 | 0 | 0 | 0 | 0 | 0 | 0 | 0 | 0 | 0 | 0 | 0 | 0 | 0 | 0 | 0 | 0 | 0 | 0 | 0 | 0 | 0 | -10 | 0 | 0 | Off | 49903 | 0 | 25.5 | 24.9 | 1 | 75 | 75 | 0 | 0 | 100 | 100 | 79.5 | 79.5 | 0 | 0 | 20.5 | 20.5 | 75 | 75 | 0 | 0.6 | 0 | 113759
65.45 | 5.5512 | 103.5846 | 0 | 25 | 25 | 0 | 25 | 25.02 | 0 | 0 | 10 | 10.11 | 200 | 0 | 0 | 100 | 100 | 20.5 | 20.5 | 79.5 | 79.5 | 3.582624 | 0 | 0 | 0 | 0 | 0 | 0.1 | 0.1011 | 0 | 0 | 0 | 0 | 0 | 0 | 0 | 0 | 0 | 0 | 0 | 0 | 0 | 0 | 0 | 0 | 0 | 0 | 0 | 0 | 0 | 0 | 0 | 0 | 0 | 0 | 0 | 0 | 0 | 0 | 0 | 20 | 20.22 | 0 | 0 | 0 | 0 | 0 | 0 | 0 | 0 | 0 | 0 | 0 | 0 | 0 | 0 | 0 | 0 | 0 | 0 | 0 | 0 | 0 | 0 | -10 | 0 | 0 | Off | 49903.8 | 0 | 25.5 | 24.9 | 1 | 75 | 74.9 | 0 | 0 | 100 | 100 | 79.5 | 79.5 | 0 | 0 | 20.5 | 20.5 | 75 | 74.9 | 0 | 0 | 0 | 113781
65.79 | 5.5512 | 103.5846 | 0 | 25 | 25 | 0 | 25 | 25.02 | 0 | 0 | 10 | 10.115 | 200 | 0 | 0 | 100 | 99.9 | 20.5 | 20.5 | 79.5 | 79.5 | 3.582624 | 0 | 0 | 0 | 0 | 0 | 0.1 | 0.10115 | 0 | 0 | 0 | 0 | 0 | 0 | 0 | 0 | 0 | 0 | 0 | 0 | 0 | 0 | 0 | 0 | 0 | 0 | 0 | 0 | 0 | 0 | 0 | 0 | 0 | 0 | 0 | 0 | 0 | 0 | 0 | 20 | 20.23 | 0 | 0 | 0 | 0 | 0 | 0 | 0 | 0 | 0 | 0 | 0 | 0 | 0 | 0 | 0 | 0 | 0 | 0 | 0 | 0 | 0 | 0 | -10 | 0 | 0 | Off | 49900.2 | 0 | 25.5 | 24.9 | 1 | 75 | 75.1 | 0 | 0 | 100 | 99.9 | 79.5 | 79.5 | 0 | 0 | 20.5 | 20.5 | 75 | 75.1 | 0 | 0 | 0 | 113793
66.12 | 5.5512 | 103.5846 | 0 | 25 | 25 | 0 | 25 | 25.01 | 0 | 0 | 10 | 10.1 | 200 | 0 | 0 | 100 | 100.1 | 20.5 | 20.5 | 79.5 | 79.4 | 3.582624 | 0 | 0 | 0 | 0 | 0 | 0.1 | 0.101 | 0 | 0 | 0 | 0 | 0 | 0 | 0 | 0 | 0 | 0 | 0 | 0 | 0 | 0 | 0 | 0 | 0 | 0 | 0 | 0 | 0 | 0 | 0 | 0 | 0 | 0 | 0 | 0 | 0 | 0 | 0 | 20 | 20.2 | 0 | 0 | 0 | 0 | 0 | 0 | 0 | 0 | 0 | 0 | 0 | 0 | 0 | 0 | 0 | 0 | 0 | 0 | 0 | 0 | 0 | 0 | -10 | 0 | 0 | Off | 49897.4 | 0 | 25.5 | 24.9 | 1 | 75 | 75.1 | 0 | 0 | 100 | 100.1 | 79.5 | 79.4 | 0 | 0 | 20.5 | 20.5 | 75 | 75.1 | 0 | 0 | 0 | 113781
66.46 | 5.5512 | 103.5846 | 0 | 25 | 25 | 0 | 25 | 25.02 | 0 | 0 | 10 | 10.11 | 200 | 0 | 0 | 100 | 99.9 | 20.5 | 20.5 | 79.5 | 79.4 | 3.582624 | 0 | 0 | 0 | 0 | 0 | 0.1 | 0.1011 | 0 | 0 | 0 | 0 | 0 | 0 | 0 | 0 | 0 | 0 | 0 | 0 | 0 | 0 | 0 | 0 | 0 | 0 | 0 | 0 | 0 | 0 | 0 | 0 | 0 | 0 | 0 | 0 | 0 | 0 | 0 | 20 | 20.22 | 0 | 0 | 0 | 0 | 0 | 0 | 0 | 0 | 0 | 0 | 0 | 0 | 0 | 0 | 0 | 0 | 0 | 0 | 0 | 0 | 0 | 0 | -10 | 0 | 0 | Off | 49883.7 | 0 | 25.5 | 24.9 | 1 | 75 | 75 | 0 | 0 | 100 | 99.9 | 79.5 | 79.4 | 0 | 0 | 20.5 | 20.5 | 75 | 75 | 0 | 0 | 0 | 113782
66.79 | 5.5512 | 103.5846 | 0 | 25 | 25 | 0 | 25 | 25.02 | 0 | 0 | 15 | 10.075 | 200 | 0 | 0 | 100 | 100 | 30 | 30 | 70 | 70 | 3.582624 | 0 | 0 | 0 | 0 | 0 | 0.15 | 0.10075 | 0 | 0 | 0 | 0 | 0 | 0 | 0 | 0 | 0 | 0 | 0 | 0 | 0 | 0 | 0 | 0 | 0 | 0 | 0 | 0 | 0 | 0 | 0 | 0 | 0 | 0 | 0 | 0 | 0 | 0 | 0 | 30 | 20.15 | 0 | 0 | 0 | 0 | 0 | 0 | 0 | 0 | 0 | 0 | 0 | 0 | 0 | 0 | 0 | 0 | 0 | 0 | 0 | 0 | 0 | 0 | -10 | 0 | 0 | Off | 49872.8 | 0 | 25.5 | 24.8 | 1 | 75 | 75 | 0 | 0 | 100 | 100 | 70 | 70 | 0 | 0 | 30 | 30 | 75 | 75 | 0 | 0 | 0 | 113774
67.12 | 5.5512 | 103.5846 | 0 | 25 | 25 | 0 | 25 | 25.01 | 0 | 0 | 15 | 10.72 | 200 | 0 | 0 | 100 | 100 | 30 | 30 | 70 | 70 | 3.582624 | 0 | 0 | 0 | 0 | 0 | 0.15 | 0.1072 | 0 | 0 | 0 | 0 | 0 | 0 | 0 | 0 | 0 | 0 | 0 | 0 | 0 | 0 | 0 | 0 | 0 | 0 | 0 | 0 | 0 | 0 | 0 | 0 | 0 | 0 | 0 | 0 | 0 | 0 | 0 | 30 | 21.44 | 0 | 0 | 0 | 0 | 0 | 0 | 0 | 0 | 0 | 0 | 0 | 0 | 0 | 0 | 0 | 0 | 0 | 0 | 0 | 0 | 0 | 0 | -10 | 0 | 0 | Off | 49873.5 | 0 | 25.5 | 24.9 | 1 | 75 | 75 | 0 | 0 | 100 | 100 | 70 | 70 | 0 | 0 | 30 | 30 | 75 | 75 | 0 | 0 | 0 | 114451
67.46 | 5.5512 | 103.5846 | 0 | 25 | 25 | 0 | 25 | 25.02 | 0 | 0 | 15 | 14.43 | 200 | 0 | 0 | 100 | 99.9 | 30 | 30 | 70 | 70 | 3.582624 | 0 | 0 | 0 | 0 | 0 | 0.15 | 0.1443 | 0 | 0 | 0 | 0 | 0 | 0 | 0 | 0 | 0 | 0 | 0 | 0 | 0 | 0 | 0 | 0 | 0 | 0 | 0 | 0 | 0 | 0 | 0 | 0 | 0 | 0 | 0 | 0 | 0 | 0 | 0 | 30 | 28.86 | 0 | 0 | 0 | 0 | 0 | 0 | 0 | 0 | 0 | 0 | 0 | 0 | 0 | 0 | 0 | 0 | 0 | 0 | 0 | 0 | 0 | 0 | -10 | 0 | 0 | Off | 49885.9 | 0 | 25.5 | 24.9 | 1 | 75 | 75 | 0 | 0 | 100 | 99.9 | 70 | 70 | 0 | 0 | 30 | 30 | 75 | 75 | 0 | 0 | 0 | 116489
67.79 | 5.5518 | 103.5958 | 0.0002 | 25 | 25 | 0 | 25 | 25.01 | 0 | 0 | 15 | 15.24 | 200 | 0 | 0 | 100 | 99.9 | 30 | 30 | 70 | 70 | 3.59382 | 0 | 0 | 0 | 0 | 0 | 0.15 | 0.1524 | 0 | 0 | 0 | 0 | 0 | 0 | 0 | 0 | 0 | 0 | 0 | 0 | 0 | 0 | 0 | 0 | 0 | 0 | 0 | 0 | 0 | 0 | 0 | 0 | 0 | 0 | 0 | 0 | 0 | 0 | 0 | 30 | 30.48 | 0 | 0 | 0 | 0 | 0 | 0 | 0 | 0 | 0 | 0 | 0 | 0 | 0 | 0 | 0 | 0 | 0 | 0 | 0 | 0 | 0 | 0 | -10 | 0 | 0 | Off | 49941.1 | 0 | 25.5 | 25 | 1 | 75 | 75.1 | 0 | 0 | 100 | 99.9 | 70 | 70 | 0 | 0 | 30 | 30 | 75 | 75.1 | 0 | 0 | 0 | 116945
68.13 | 5.5563 | 103.6797 | 0.0035 | 25 | 25 | 0 | 25 | 25.02 | 0 | 0 | 15 | 15.39 | 200 | 0 | 0 | 100 | 100 | 30 | 30 | 70 | 70 | 3.677788 | 0 | 0 | 0 | 0 | 0 | 0.15 | 0.1539 | 0 | 0 | 0 | 0 | 0 | 0 | 0 | 0 | 0 | 0 | 0 | 0 | 0 | 0 | 0 | 0 | 0 | 0 | 0 | 0 | 0 | 0 | 0 | 0 | 0 | 0 | 0 | 0 | 0 | 0 | 0 | 30 | 30.78 | 0 | 0 | 0 | 0 | 0 | 0 | 0 | 0 | 0 | 0 | 0 | 0 | 0 | 0 | 0 | 0 | 0 | 0 | 0 | 0 | 0 | 0 | -10 | 0 | 0 | Off | 50664.1 | 0 | 25.5 | 24.8 | 1 | 75 | 75 | 0 | 0 | 100 | 100 | 70 | 70 | 0 | 0 | 30 | 30 | 75 | 75 | 0 | 0 | 0 | 117074
68.46 | 5.565 | 103.8421 | 0.016 | 25 | 25 | 0 | 25 | 25 | 0 | 0 | 15 | 15.405 | 200 | 0 | 0 | 100 | 99.9 | 30 | 30 | 70 | 70 | 3.840125 | 0 | 0 | 0 | 0 | 0 | 0.15 | 0.15405 | 0 | 0 | 0 | 0 | 0 | 0 | 0 | 0 | 0 | 0 | 0 | 0 | 0 | 0 | 0 | 0 | 0 | 0 | 0 | 0 | 0 | 0 | 0 | 0 | 0 | 0 | 0 | 0 | 0 | 0 | 0 | 30 | 30.81 | 0 | 0 | 0 | 0 | 0 | 0 | 0 | 0 | 0 | 0 | 0 | 0 | 0 | 0 | 0 | 0 | 0 | 0 | 0 | 0 | 0 | 0 | -10 | 0 | 0 | Off | 51798.3 | 0 | 25.5 | 24.9 | 1 | 75 | 75.1 | 0 | 0 | 100 | 99.9 | 70 | 70 | 0 | 0 | 30 | 30 | 75 | 75.1 | 0 | 0 | 0 | 117096
68.79 | 5.5724 | 103.9801 | 0.0392 | 25 | 25 | 0 | 25 | 25.02 | 0 | 0 | 15 | 15.415 | 200 | 0 | 0 | 100 | 100.1 | 30 | 30 | 70 | 70 | 3.978206 | 0 | 0 | 0 | 0 | 0 | 0.15 | 0.15415 | 0 | 0 | 0 | 0 | 0 | 0 | 0 | 0 | 0 | 0 | 0 | 0 | 0 | 0 | 0 | 0 | 0 | 0 | 0 | 0 | 0 | 0 | 0 | 0 | 0 | 0 | 0 | 0 | 0 | 0 | 0 | 30 | 30.83 | 0 | 0 | 0 | 0 | 0 | 0 | 0 | 0 | 0 | 0 | 0 | 0 | 0 | 0 | 0 | 0 | 0 | 0 | 0 | 0 | 0 | 0 | -10 | 0 | 0 | Off | 52736 | 0 | 25.5 | 24.8 | 1 | 75 | 74.9 | 0 | 0 | 100 | 100.1 | 70 | 70 | 0 | 0 | 30 | 30 | 75 | 74.9 | 0 | 0 | 0 | 117104
69.13 | 5.5756 | 104.0399 | 0.0644 | 25 | 25 | 0 | 25 | 25.01 | 0 | 0 | 15 | 15.43 | 200 | 0 | 0 | 100 | 100 | 30 | 30 | 70 | 70 | 4.037916 | 0 | 0 | 0 | 0 | 0 | 0.15 | 0.1543 | 0 | 0 | 0 | 0 | 0 | 0 | 0 | 0 | 0 | 0 | 0 | 0 | 0 | 0 | 0 | 0 | 0 | 0 | 0 | 0 | 0 | 0 | 0 | 0 | 0 | 0 | 0 | 0 | 0 | 0 | 0 | 30 | 30.86 | 0 | 0 | 0 | 0 | 0 | 0 | 0 | 0 | 0 | 0 | 0 | 0 | 0 | 0 | 0 | 0 | 0 | 0 | 0 | 0 | 0 | 0 | -10 | 0 | 0 | Off | 53173.5 | 0 | 25.5 | 24.9 | 1 | 75 | 75 | 0 | 0 | 100 | 100 | 70 | 70 | 0 | 0 | 30 | 30 | 75 | 75 | 0 | 0 | 0 | 117108
69.46 | 5.577 | 104.066 | 0.0883 | 25 | 25 | 0 | 25 | 25.02 | 0 | 0 | 15 | 15.43 | 200 | 0 | 0 | 100 | 100 | 30 | 30 | 70 | 70 | 4.064039 | 0 | 0 | 0 | 0 | 0 | 0.15 | 0.1543 | 0 | 0 | 0 | 0 | 0 | 0 | 0 | 0 | 0 | 0 | 0 | 0 | 0 | 0 | 0 | 0 | 0 | 0 | 0 | 0 | 0 | 0 | 0 | 0 | 0 | 0 | 0 | 0 | 0 | 0 | 0 | 30 | 30.86 | 0 | 0 | 0 | 0 | 0 | 0 | 0 | 0 | 0 | 0 | 0 | 0 | 0 | 0 | 0 | 0 | 0 | 0 | 0 | 0 | 0 | 0 | -10 | 0 | 0 | Off | 53532.6 | 0 | 25.5 | 25 | 1 | 75 | 75.1 | 0 | 0 | 100 | 100 | 70 | 70 | 0 | 0 | 30 | 30 | 75 | 75.1 | 0 | 0 | 0 | 117109
69.79 | 5.5776 | 104.0772 | 0.1097 | 25 | 25 | 0 | 25 | 25.02 | 0 | 0 | 15 | 15.43 | 200 | 0 | 0 | 100 | 99.9 | 30 | 30 | 70 | 70 | 4.075235 | 0 | 0 | 0 | 0 | 0 | 0.15 | 0.1543 | 0 | 0 | 0 | 0 | 0 | 0 | 0 | 0 | 0 | 0 | 0 | 0 | 0 | 0 | 0 | 0 | 0 | 0 | 0 | 0 | 0 | 0 | 0 | 0 | 0 | 0 | 0 | 0 | 0 | 0 | 0 | 30 | 30.86 | 0 | 0 | 0 | 0 | 0 | 0 | 0 | 0 | 0 | 0 | 0 | 0 | 0 | 0 | 0 | 0 | 0 | 0 | 0 | 0 | 0 | 0 | -10 | 0 | 0 | Off | 53700.3 | 0 | 25.5 | 25.1 | 1 | 75 | 75 | 0 | 0 | 100 | 99.9 | 70 | 70 | 0 | 0 | 30 | 30 | 75 | 75 | 0 | 0 | 0 | 117109
70.13 | 5.5779 | 104.0828 | 0.1258 | 25 | 25 | 0 | 25 | 25.02 | 0 | 0 | 15 | 15.425 | 200 | 0 | 0 | 100 | 100 | 30 | 29.8 | 70 | 70 | 4.080833 | 0 | 0 | 0 | 0 | 0 | 0.15 | 0.15425 | 0 | 0 | 0 | 0 | 0 | 0 | 0 | 0 | 0 | 0 | 0 | 0 | 0 | 0 | 0 | 0 | 0 | 0 | 0 | 0 | 0 | 0 | 0 | 0 | 0 | 0 | 0 | 0 | 0 | 0 | 0 | 30 | 30.85 | 0 | 0 | 0 | 0 | 0 | 0 | 0 | 0 | 0 | 0 | 0 | 0 | 0 | 0 | 0 | 0 | 0 | 0 | 0 | 0 | 0 | 0 | -10 | 0 | 0 | Off | 53840.1 | 0 | 25.5 | 24.9 | 1 | 75 | 74.9 | 0 | 0 | 100 | 100 | 70 | 70 | 0 | 0 | 30 | 29.8 | 75 | 74.9 | 0 | 0.4 | 0 | 117101
70.46 | 5.578 | 104.0846 | 0.1372 | 25 | 25 | 0 | 25 | 25.03 | 0 | 0 | 15 | 15.42 | 200 | 0 | 0 | 100 | 100 | 30 | 30 | 70 | 70 | 4.082699 | 0 | 0 | 0 | 0 | 0 | 0.15 | 0.1542 | 0 | 0 | 0 | 0 | 0 | 0 | 0 | 0 | 0 | 0 | 0 | 0 | 0 | 0 | 0 | 0 | 0 | 0 | 0 | 0 | 0 | 0 | 0 | 0 | 0 | 0 | 0 | 0 | 0 | 0 | 0 | 30 | 30.84 | 0 | 0 | 0 | 0 | 0 | 0 | 0 | 0 | 0 | 0 | 0 | 0 | 0 | 0 | 0 | 0 | 0 | 0 | 0 | 0 | 0 | 0 | -10 | 0 | 0 | Off | 53985 | 0 | 25.5 | 24.9 | 1 | 75 | 75 | 0 | 0 | 100 | 100 | 70 | 70 | 0 | 0 | 30 | 30 | 75 | 75 | 0 | 0 | 0 | 117105
70.8 | 5.5781 | 104.0865 | 0.1441 | 25 | 25 | 0 | 25 | 25.03 | 0 | 0 | 15 | 15.405 | 200 | 0 | 0 | 100 | 100.1 | 30 | 30 | 70 | 70 | 4.084565 | 0 | 0 | 0 | 0 | 0 | 0.15 | 0.15405 | 0 | 0 | 0 | 0 | 0 | 0 | 0 | 0 | 0 | 0 | 0 | 0 | 0 | 0 | 0 | 0 | 0 | 0 | 0 | 0 | 0 | 0 | 0 | 0 | 0 | 0 | 0 | 0 | 0 | 0 | 0 | 30 | 30.81 | 0 | 0 | 0 | 0 | 0 | 0 | 0 | 0 | 0 | 0 | 0 | 0 | 0 | 0 | 0 | 0 | 0 | 0 | 0 | 0 | 0 | 0 | -10 | 0 | 0 | Off | 54050.6 | 0 | 25.5 | 24.9 | 1 | 75 | 75 | 0 | 0 | 100 | 100.1 | 70 | 70 | 0 | 0 | 30 | 30 | 75 | 75 | 0 | 0 | 0 | 117089
71.13 | 5.5782 | 104.0884 | 0.1456 | 25 | 25 | 0 | 25 | 25.02 | 0 | 0 | 15 | 15.405 | 200 | 0 | 0 | 100 | 99.9 | 30 | 30 | 70 | 70 | 4.086431 | 0 | 0 | 0 | 0 | 0 | 0.15 | 0.15405 | 0 | 0 | 0 | 0 | 0 | 0 | 0 | 0 | 0 | 0 | 0 | 0 | 0 | 0 | 0 | 0 | 0 | 0 | 0 | 0 | 0 | 0 | 0 | 0 | 0 | 0 | 0 | 0 | 0 | 0 | 0 | 30 | 30.81 | 0 | 0 | 0 | 0 | 0 | 0 | 0 | 0 | 0 | 0 | 0 | 0 | 0 | 0 | 0 | 0 | 0 | 0 | 0 | 0 | 0 | 0 | -10 | 0 | 0 | Off | 54096.2 | 0 | 25.5 | 24.9 | 1 | 75 | 74.9 | 0 | 0 | 100 | 99.9 | 70 | 70 | 0 | 0 | 30 | 30 | 75 | 74.9 | 0 | 0 | 0 | 117091
71.46 | 5.5782 | 104.0884 | 0.1423 | 25 | 25 | 0 | 25 | 25 | 0 | 0 | 15 | 15.42 | 200 | 0 | 0 | 100 | 99.9 | 30 | 30 | 70 | 70 | 4.086431 | 0 | 0 | 0 | 0 | 0 | 0.15 | 0.1542 | 0 | 0 | 0 | 0 | 0 | 0 | 0 | 0 | 0 | 0 | 0 | 0 | 0 | 0 | 0 | 0 | 0 | 0 | 0 | 0 | 0 | 0 | 0 | 0 | 0 | 0 | 0 | 0 | 0 | 0 | 0 | 30 | 30.84 | 0 | 0 | 0 | 0 | 0 | 0 | 0 | 0 | 0 | 0 | 0 | 0 | 0 | 0 | 0 | 0 | 0 | 0 | 0 | 0 | 0 | 0 | -10 | 0 | 0 | Off | 54134.6 | 0 | 25.5 | 24.9 | 1 | 75 | 74.9 | 0 | 0 | 100 | 99.9 | 70 | 70 | 0 | 0 | 30 | 30 | 75 | 74.9 | 0 | 0 | 0 | 117102
71.8 | 5.5783 | 104.0902 | 0.1336 | 25 | 25 | 0 | 25 | 25.02 | 0 | 0 | 15 | 15.42 | 200 | 0 | 0 | 100 | 100 | 30 | 30 | 70 | 70 | 4.088297 | 0 | 0 | 0 | 0 | 0 | 0.15 | 0.1542 | 0 | 0 | 0 | 0 | 0 | 0 | 0 | 0 | 0 | 0 | 0 | 0 | 0 | 0 | 0 | 0 | 0 | 0 | 0 | 0 | 0 | 0 | 0 | 0 | 0 | 0 | 0 | 0 | 0 | 0 | 0 | 30 | 30.84 | 0 | 0 | 0 | 0 | 0 | 0 | 0 | 0 | 0 | 0 | 0 | 0 | 0 | 0 | 0 | 0 | 0 | 0 | 0 | 0 | 0 | 0 | -10 | 0 | 0 | Off | 54174.2 | 0 | 25.5 | 24.9 | 1 | 75 | 75.1 | 0 | 0 | 100 | 100 | 70 | 70 | 0 | 0 | 30 | 30 | 75 | 75.1 | 0 | 0 | 0 | 117106
72.13 | 5.5783 | 104.0902 | 0.1202 | 25 | 25 | 0 | 25 | 25.02 | 0 | 0 | 15 | 15.42 | 200 | 0 | 0 | 100 | 100 | 30 | 30 | 70 | 70 | 4.088297 | 0 | 0 | 0 | 0 | 0 | 0.15 | 0.1542 | 0 | 0 | 0 | 0 | 0 | 0 | 0 | 0 | 0 | 0 | 0 | 0 | 0 | 0 | 0 | 0 | 0 | 0 | 0 | 0 | 0 | 0 | 0 | 0 | 0 | 0 | 0 | 0 | 0 | 0 | 0 | 30 | 30.84 | 0 | 0 | 0 | 0 | 0 | 0 | 0 | 0 | 0 | 0 | 0 | 0 | 0 | 0 | 0 | 0 | 0 | 0 | 0 | 0 | 0 | 0 | -10 | 0 | 0 | Off | 54216.6 | 0 | 25.5 | 24.9 | 1 | 75 | 75 | 0 | 0 | 100 | 100 | 70 | 70 | 0 | 0 | 30 | 30 | 75 | 75 | 0 | 0 | 0 | 117101
72.47 | 5.5783 | 104.0902 | 0.1008 | 25 | 25 | 0 | 25 | 25.03 | 0 | 0 | 15 | 15.405 | 200 | 0 | 0 | 100 | 100.2 | 30 | 30 | 70 | 70 | 4.088297 | 0 | 0 | 0 | 0 | 0 | 0.15 | 0.15405 | 0 | 0 | 0 | 0 | 0 | 0 | 0 | 0 | 0 | 0 | 0 | 0 | 0 | 0 | 0 | 0 | 0 | 0 | 0 | 0 | 0 | 0 | 0 | 0 | 0 | 0 | 0 | 0 | 0 | 0 | 0 | 30 | 30.81 | 0 | 0 | 0 | 0 | 0 | 0 | 0 | 0 | 0 | 0 | 0 | 0 | 0 | 0 | 0 | 0 | 0 | 0 | 0 | 0 | 0 | 0 | -10 | 0 | 0 | Off | 54249 | 0 | 25.5 | 24.7 | 1 | 75 | 75 | 0 | 0 | 100 | 100.2 | 70 | 70 | 0 | 0 | 30 | 30 | 75 | 75 | 0 | 0 | 0 | 117088
72.8 | 5.5783 | 104.0902 | 0.0773 | 25 | 25 | 0 | 25 | 25.01 | 0 | 0 | 15 | 15.405 | 200 | 0 | 0 | 100 | 100.1 | 30 | 30 | 70 | 70 | 4.088297 | 0 | 0 | 0 | 0 | 0 | 0.15 | 0.15405 | 0 | 0 | 0 | 0 | 0 | 0 | 0 | 0 | 0 | 0 | 0 | 0 | 0 | 0 | 0 | 0 | 0 | 0 | 0 | 0 | 0 | 0 | 0 | 0 | 0 | 0 | 0 | 0 | 0 | 0 | 0 | 30 | 30.81 | 0 | 0 | 0 | 0 | 0 | 0 | 0 | 0 | 0 | 0 | 0 | 0 | 0 | 0 | 0 | 0 | 0 | 0 | 0 | 0 | 0 | 0 | -10 | 0 | 0 | Off | 54271.4 | 0 | 25.5 | 25 | 1 | 75 | 75 | 0 | 0 | 100 | 100.1 | 70 | 70 | 0 | 0 | 30 | 30 | 75 | 75 | 0 | 0 | 0 | 117084
73.13 | 5.5783 | 104.0902 | 0.0504 | 25 | 25 | 0 | 25 | 25.03 | 0 | 0 | 15 | 15.405 | 200 | 0 | 0 | 100 | 100 | 30 | 30 | 70 | 70 | 4.088297 | 0 | 0 | 0 | 0 | 0 | 0.15 | 0.15405 | 0 | 0 | 0 | 0 | 0 | 0 | 0 | 0 | 0 | 0 | 0 | 0 | 0 | 0 | 0 | 0 | 0 | 0 | 0 | 0 | 0 | 0 | 0 | 0 | 0 | 0 | 0 | 0 | 0 | 0 | 0 | 30 | 30.81 | 0 | 0 | 0 | 0 | 0 | 0 | 0 | 0 | 0 | 0 | 0 | 0 | 0 | 0 | 0 | 0 | 0 | 0 | 0 | 0 | 0 | 0 | -10 | 0 | 0 | Off | 54293.9 | 0 | 25.5 | 24.9 | 1 | 75 | 75 | 0 | 0 | 100 | 100 | 70 | 70 | 0 | 0 | 30 | 30 | 75 | 75 | 0 | 0 | 0 | 117090
73.47 | 5.5783 | 104.0902 | 0.0259 | 25 | 25 | 0 | 25 | 25.02 | 0 | 0 | 15 | 15.405 | 200 | 0 | 0 | 100 | 100 | 30 | 30 | 70 | 69.9 | 4.088297 | 0 | 0 | 0 | 0 | 0 | 0.15 | 0.15405 | 0 | 0 | 0 | 0 | 0 | 0 | 0 | 0 | 0 | 0 | 0 | 0 | 0 | 0 | 0 | 0 | 0 | 0 | 0 | 0 | 0 | 0 | 0 | 0 | 0 | 0 | 0 | 0 | 0 | 0 | 0 | 30 | 30.81 | 0 | 0 | 0 | 0 | 0 | 0 | 0 | 0 | 0 | 0 | 0 | 0 | 0 | 0 | 0 | 0 | 0 | 0 | 0 | 0 | 0 | 0 | -10 | 0 | 0 | Off | 54315.7 | 0 | 25.5 | 24.8 | 1 | 75 | 74.9 | 0 | 0 | 100 | 100 | 70 | 69.9 | 0 | 0 | 30 | 30 | 75 | 74.9 | 0 | 0 | 0 | 117084
73.8 | 5.5783 | 104.0902 | 0.0121 | 25 | 25 | 0 | 25 | 25.01 | 0 | 0 | 15 | 15.405 | 200 | 0 | 0 | 100 | 100.1 | 30 | 30 | 70 | 70 | 4.088297 | 0 | 0 | 0 | 0 | 0 | 0.15 | 0.15405 | 0 | 0 | 0 | 0 | 0 | 0 | 0 | 0 | 0 | 0 | 0 | 0 | 0 | 0 | 0 | 0 | 0 | 0 | 0 | 0 | 0 | 0 | 0 | 0 | 0 | 0 | 0 | 0 | 0 | 0 | 0 | 30 | 30.81 | 0 | 0 | 0 | 0 | 0 | 0 | 0 | 0 | 0 | 0 | 0 | 0 | 0 | 0 | 0 | 0 | 0 | 0 | 0 | 0 | 0 | 0 | -10 | 0 | 0 | Off | 54328 | 0 | 25.5 | 24.9 | 1 | 75 | 75 | 0 | 0 | 100 | 100.1 | 70 | 70 | 0 | 0 | 30 | 30 | 75 | 75 | 0 | 0 | 0 | 117087
74.14 | 5.5783 | 104.0902 | 0.0059 | 25 | 25 | 0 | 25 | 25.03 | 0 | 0 | 15 | 15.42 | 200 | 0 | 0 | 100 | 100 | 30 | 30 | 70 | 70 | 4.088297 | 0 | 0 | 0 | 0 | 0 | 0.15 | 0.1542 | 0 | 0 | 0 | 0 | 0 | 0 | 0 | 0 | 0 | 0 | 0 | 0 | 0 | 0 | 0 | 0 | 0 | 0 | 0 | 0 | 0 | 0 | 0 | 0 | 0 | 0 | 0 | 0 | 0 | 0 | 0 | 30 | 30.84 | 0 | 0 | 0 | 0 | 0 | 0 | 0 | 0 | 0 | 0 | 0 | 0 | 0 | 0 | 0 | 0 | 0 | 0 | 0 | 0 | 0 | 0 | -10 | 0 | 0 | Off | 54333.1 | 0 | 25.5 | 24.9 | 1 | 75 | 75 | 0 | 0 | 100 | 100 | 70 | 70 | 0 | 0 | 30 | 30 | 75 | 75 | 0 | 0 | 0 | 117096
74.47 | 5.5783 | 104.0902 | 0.003 | 25 | 25 | 0 | 25 | 25.02 | 0 | 0 | 15 | 15.41 | 200 | 0 | 0 | 100 | 99.9 | 30 | 30.1 | 70 | 69.9 | 4.088297 | 0 | 0 | 0 | 0 | 0 | 0.15 | 0.1541 | 0 | 0 | 0 | 0 | 0 | 0 | 0 | 0 | 0 | 0 | 0 | 0 | 0 | 0 | 0 | 0 | 0 | 0 | 0 | 0 | 0 | 0 | 0 | 0 | 0 | 0 | 0 | 0 | 0 | 0 | 0 | 30 | 30.82 | 0 | 0 | 0 | 0 | 0 | 0 | 0 | 0 | 0 | 0 | 0 | 0 | 0 | 0 | 0 | 0 | 0 | 0 | 0 | 0 | 0 | 0 | -10 | 0 | 0 | Off | 54368.3 | 0 | 25.5 | 25 | 1 | 75 | 74.8 | 0 | 0 | 100 | 99.9 | 70 | 69.9 | 0 | 0 | 30 | 30.1 | 75 | 74.8 | 0 | 1.2 | 0 | 117081
74.8 | 5.5783 | 104.0902 | 0.0017 | 25 | 25 | 0 | 25 | 25.03 | 0 | 0 | 15 | 15.43 | 200 | 0 | 0 | 100 | 99.9 | 30 | 30 | 70 | 69.9 | 4.088297 | 0 | 0 | 0 | 0 | 0 | 0.15 | 0.1543 | 0 | 0 | 0 | 0 | 0 | 0 | 0 | 0 | 0 | 0 | 0 | 0 | 0 | 0 | 0 | 0 | 0 | 0 | 0 | 0 | 0 | 0 | 0 | 0 | 0 | 0 | 0 | 0 | 0 | 0 | 0 | 30 | 30.86 | 0 | 0 | 0 | 0 | 0 | 0 | 0 | 0 | 0 | 0 | 0 | 0 | 0 | 0 | 0 | 0 | 0 | 0 | 0 | 0 | 0 | 0 | -10 | 0 | 0 | Off | 54396.6 | 0 | 25.5 | 24.9 | 1 | 75 | 75 | 0 | 0 | 100 | 99.9 | 70 | 69.9 | 0 | 0 | 30 | 30 | 75 | 75 | 0 | 0 | 0 | 117101
75.14 | 5.5783 | 104.0902 | 0.001 | 25 | 25 | 0 | 25 | 25.02 | 0 | 0 | 15 | 15.42 | 200 | 0 | 0 | 100 | 100.1 | 30 | 30 | 70 | 69.9 | 4.088297 | 0 | 0 | 0 | 0 | 0 | 0.15 | 0.1542 | 0 | 0 | 0 | 0 | 0 | 0 | 0 | 0 | 0 | 0 | 0 | 0 | 0 | 0 | 0 | 0 | 0 | 0 | 0 | 0 | 0 | 0 | 0 | 0 | 0 | 0 | 0 | 0 | 0 | 0 | 0 | 30 | 30.84 | 0 | 0 | 0 | 0 | 0 | 0 | 0 | 0 | 0 | 0 | 0 | 0 | 0 | 0 | 0 | 0 | 0 | 0 | 0 | 0 | 0 | 0 | -10 | 0 | 0 | Off | 54417.9 | 0 | 25.5 | 24.9 | 1 | 75 | 75 | 0 | 0 | 100 | 100.1 | 70 | 69.9 | 0 | 0 | 30 | 30 | 75 | 75 | 0 | 0 | 0 | 117100
75.47 | 5.5783 | 104.0902 | 0.0006 | 25 | 25 | 0 | 25 | 25.01 | 0 | 0 | 15 | 15.435 | 200 | 0 | 0 | 100 | 100 | 30 | 30 | 70 | 70 | 4.088297 | 0 | 0 | 0 | 0 | 0 | 0.15 | 0.15435 | 0 | 0 | 0 | 0 | 0 | 0 | 0 | 0 | 0 | 0 | 0 | 0 | 0 | 0 | 0 | 0 | 0 | 0 | 0 | 0 | 0 | 0 | 0 | 0 | 0 | 0 | 0 | 0 | 0 | 0 | 0 | 30 | 30.87 | 0 | 0 | 0 | 0 | 0 | 0 | 0 | 0 | 0 | 0 | 0 | 0 | 0 | 0 | 0 | 0 | 0 | 0 | 0 | 0 | 0 | 0 | -10 | 0 | 0 | Off | 54432.2 | 0 | 25.5 | 24.9 | 1 | 75 | 75 | 0 | 0 | 100 | 100 | 70 | 70 | 0 | 0 | 30 | 30 | 75 | 75 | 0 | 0 | 0 | 117110
75.8 | 5.5783 | 104.0902 | 0.0004 | 25 | 25 | 0 | 25 | 25.03 | 0 | 0 | 15 | 15.43 | 200 | 0 | 0 | 100 | 99.9 | 30 | 30 | 70 | 70 | 4.088297 | 0 | 0 | 0 | 0 | 0 | 0.15 | 0.1543 | 0 | 0 | 0 | 0 | 0 | 0 | 0 | 0 | 0 | 0 | 0 | 0 | 0 | 0 | 0 | 0 | 0 | 0 | 0 | 0 | 0 | 0 | 0 | 0 | 0 | 0 | 0 | 0 | 0 | 0 | 0 | 30 | 30.86 | 0 | 0 | 0 | 0 | 0 | 0 | 0 | 0 | 0 | 0 | 0 | 0 | 0 | 0 | 0 | 0 | 0 | 0 | 0 | 0 | 0 | 0 | -10 | 0 | 0 | Off | 54444.7 | 0 | 25.5 | 24.9 | 1 | 75 | 74.9 | 0 | 0 | 100 | 99.9 | 70 | 70 | 0 | 0 | 30 | 30 | 75 | 74.9 | 0 | 0 | 0 | 117109
76.14 | 5.5783 | 104.0902 | 0.0002 | 25 | 25 | 0 | 25 | 25.03 | 0 | 0 | 15 | 15.43 | 200 | 0 | 0 | 100 | 100 | 30 | 30 | 70 | 70 | 4.088297 | 0 | 0 | 0 | 0 | 0 | 0.15 | 0.1543 | 0 | 0 | 0 | 0 | 0 | 0 | 0 | 0 | 0 | 0 | 0 | 0 | 0 | 0 | 0 | 0 | 0 | 0 | 0 | 0 | 0 | 0 | 0 | 0 | 0 | 0 | 0 | 0 | 0 | 0 | 0 | 30 | 30.86 | 0 | 0 | 0 | 0 | 0 | 0 | 0 | 0 | 0 | 0 | 0 | 0 | 0 | 0 | 0 | 0 | 0 | 0 | 0 | 0 | 0 | 0 | -10 | 0 | 0 | Off | 54444.2 | 0 | 25.5 | 24.9 | 1 | 75 | 75 | 0 | 0 | 100 | 100 | 70 | 70 | 0 | 0 | 30 | 30 | 75 | 75 | 0 | 0 | 0 | 117107
76.47 | 5.5783 | 104.0902 | 0 | 25 | 25 | 0 | 25 | 25.02 | 0 | 0 | 15 | 15.425 | 200 | 0 | 0 | 100 | 100.1 | 30 | 30 | 70 | 70 | 4.088297 | 0 | 0 | 0 | 0 | 0 | 0.15 | 0.15425 | 0 | 0 | 0 | 0 | 0 | 0 | 0 | 0 | 0 | 0 | 0 | 0 | 0 | 0 | 0 | 0 | 0 | 0 | 0 | 0 | 0 | 0 | 0 | 0 | 0 | 0 | 0 | 0 | 0 | 0 | 0 | 30 | 30.85 | 0 | 0 | 0 | 0 | 0 | 0 | 0 | 0 | 0 | 0 | 0 | 0 | 0 | 0 | 0 | 0 | 0 | 0 | 0 | 0 | 0 | 0 | -10 | 0 | 0 | Off | 54439.3 | 0 | 25.5 | 24.9 | 1 | 75 | 75 | 0 | 0 | 100 | 100.1 | 70 | 70 | 0 | 0 | 30 | 30 | 75 | 75 | 0 | 0 | 0 | 117104
76.81 | 5.5783 | 104.0902 | 0 | 25 | 25 | 0 | 25 | 25.02 | 0 | 0 | 15 | 15.42 | 200 | 0 | 0 | 100 | 100.1 | 30 | 30 | 70 | 70 | 4.088297 | 0 | 0 | 0 | 0 | 0 | 0.15 | 0.1542 | 0 | 0 | 0 | 0 | 0 | 0 | 0 | 0 | 0 | 0 | 0 | 0 | 0 | 0 | 0 | 0 | 0 | 0 | 0 | 0 | 0 | 0 | 0 | 0 | 0 | 0 | 0 | 0 | 0 | 0 | 0 | 30 | 30.84 | 0 | 0 | 0 | 0 | 0 | 0 | 0 | 0 | 0 | 0 | 0 | 0 | 0 | 0 | 0 | 0 | 0 | 0 | 0 | 0 | 0 | 0 | -10 | 0 | 0 | Off | 54417 | 0 | 25.5 | 24.9 | 1 | 75 | 75 | 0 | 0 | 100 | 100.1 | 70 | 70 | 0 | 0 | 30 | 30 | 75 | 75 | 0 | 0 | 0 | 117104
77.14 | 5.5783 | 104.0902 | 0 | 25 | 25 | 0 | 25 | 25.03 | 0 | 0 | 15 | 15.435 | 200 | 0 | 0 | 100 | 100 | 30 | 30 | 70 | 70 | 4.088297 | 0 | 0 | 0 | 0 | 0 | 0.15 | 0.15435 | 0 | 0 | 0 | 0 | 0 | 0 | 0 | 0 | 0 | 0 | 0 | 0 | 0 | 0 | 0 | 0 | 0 | 0 | 0 | 0 | 0 | 0 | 0 | 0 | 0 | 0 | 0 | 0 | 0 | 0 | 0 | 30 | 30.87 | 0 | 0 | 0 | 0 | 0 | 0 | 0 | 0 | 0 | 0 | 0 | 0 | 0 | 0 | 0 | 0 | 0 | 0 | 0 | 0 | 0 | 0 | -10 | 0 | 0 | Off | 54424 | 0 | 25.5 | 25 | 1 | 75 | 75 | 0 | 0 | 100 | 100 | 70 | 70 | 0 | 0 | 30 | 30 | 75 | 75 | 0 | 0 | 0 | 117114
77.47 | 5.5783 | 104.0902 | 0 | 25 | 25 | 0 | 25 | 25.02 | 0 | 0 | 15 | 15.42 | 200 | 0 | 0 | 100 | 100 | 30 | 30 | 70 | 70 | 4.088297 | 0 | 0 | 0 | 0 | 0 | 0.15 | 0.1542 | 0 | 0 | 0 | 0 | 0 | 0 | 0 | 0 | 0 | 0 | 0 | 0 | 0 | 0 | 0 | 0 | 0 | 0 | 0 | 0 | 0 | 0 | 0 | 0 | 0 | 0 | 0 | 0 | 0 | 0 | 0 | 30 | 30.84 | 0 | 0 | 0 | 0 | 0 | 0 | 0 | 0 | 0 | 0 | 0 | 0 | 0 | 0 | 0 | 0 | 0 | 0 | 0 | 0 | 0 | 0 | -10 | 0 | 0 | Off | 54419 | 0 | 25.5 | 25 | 1 | 75 | 75 | 0 | 0 | 100 | 100 | 70 | 70 | 0 | 0 | 30 | 30 | 75 | 75 | 0 | 1.4 | 0 | 117101
77.81 | 5.5783 | 104.0902 | 0 | 25 | 25 | 0 | 25 | 25.03 | 0 | 0 | 15 | 15.42 | 200 | 0 | 0 | 100 | 100.1 | 30 | 30 | 70 | 70 | 4.088297 | 0 | 0 | 0 | 0 | 0 | 0.15 | 0.1542 | 0 | 0 | 0 | 0 | 0 | 0 | 0 | 0 | 0 | 0 | 0 | 0 | 0 | 0 | 0 | 0 | 0 | 0 | 0 | 0 | 0 | 0 | 0 | 0 | 0 | 0 | 0 | 0 | 0 | 0 | 0 | 30 | 30.84 | 0 | 0 | 0 | 0 | 0 | 0 | 0 | 0 | 0 | 0 | 0 | 0 | 0 | 0 | 0 | 0 | 0 | 0 | 0 | 0 | 0 | 0 | -10 | 0 | 0 | Off | 54414.8 | 0 | 25.5 | 25 | 1 | 75 | 75 | 0 | 0 | 100 | 100.1 | 70 | 70 | 0 | 0 | 30 | 30 | 75 | 75 | 0 | 0 | 0 | 117093
78.14 | 5.5783 | 104.0902 | 0 | 25 | 25 | 0 | 25 | 25.02 | 0 | 0 | 15 | 15.405 | 200 | 0 | 0 | 100 | 100 | 30 | 30 | 70 | 69.9 | 4.088297 | 0 | 0 | 0 | 0 | 0 | 0.15 | 0.15405 | 0 | 0 | 0 | 0 | 0 | 0 | 0 | 0 | 0 | 0 | 0 | 0 | 0 | 0 | 0 | 0 | 0 | 0 | 0 | 0 | 0 | 0 | 0 | 0 | 0 | 0 | 0 | 0 | 0 | 0 | 0 | 30 | 30.81 | 0 | 0 | 0 | 0 | 0 | 0 | 0 | 0 | 0 | 0 | 0 | 0 | 0 | 0 | 0 | 0 | 0 | 0 | 0 | 0 | 0 | 0 | -10 | 0 | 0 | Off | 54420.3 | 0 | 25.5 | 25 | 1 | 75 | 75 | 0 | 0 | 100 | 100 | 70 | 69.9 | 0 | 0 | 30 | 30 | 75 | 75 | 0 | 0 | 0 | 117086
78.48 | 5.5783 | 104.0902 | 0 | 25 | 25 | 0 | 25 | 25.01 | 0 | 0 | 15 | 15.41 | 200 | 0 | 0 | 100 | 100 | 30 | 30 | 70 | 70 | 4.088297 | 0 | 0 | 0 | 0 | 0 | 0.15 | 0.1541 | 0 | 0 | 0 | 0 | 0 | 0 | 0 | 0 | 0 | 0 | 0 | 0 | 0 | 0 | 0 | 0 | 0 | 0 | 0 | 0 | 0 | 0 | 0 | 0 | 0 | 0 | 0 | 0 | 0 | 0 | 0 | 30 | 30.82 | 0 | 0 | 0 | 0 | 0 | 0 | 0 | 0 | 0 | 0 | 0 | 0 | 0 | 0 | 0 | 0 | 0 | 0 | 0 | 0 | 0 | 0 | -10 | 0 | 0 | Off | 54369.6 | 0 | 25.5 | 24.8 | 1 | 75 | 75 | 0 | 0 | 100 | 100 | 70 | 70 | 0 | 0 | 30 | 30 | 75 | 75 | 0 | 0 | 0 | 117088
78.81 | 5.5783 | 104.0902 | 0 | 25 | 25 | 0 | 25 | 25.03 | 0 | 0 | 15 | 15.405 | 200 | 0 | 0 | 100 | 100.1 | 30 | 30 | 70 | 70.1 | 4.088297 | 0 | 0 | 0 | 0 | 0 | 0.15 | 0.15405 | 0 | 0 | 0 | 0 | 0 | 0 | 0 | 0 | 0 | 0 | 0 | 0 | 0 | 0 | 0 | 0 | 0 | 0 | 0 | 0 | 0 | 0 | 0 | 0 | 0 | 0 | 0 | 0 | 0 | 0 | 0 | 30 | 30.81 | 0 | 0 | 0 | 0 | 0 | 0 | 0 | 0 | 0 | 0 | 0 | 0 | 0 | 0 | 0 | 0 | 0 | 0 | 0 | 0 | 0 | 0 | -10 | 0 | 0 | Off | 54374.9 | 0 | 25.5 | 25 | 1 | 75 | 75 | 0 | 0 | 100 | 100.1 | 70 | 70.1 | 0 | 0 | 30 | 30 | 75 | 75 | 0 | 0 | 0 | 117087
79.14 | 5.5783 | 104.0902 | 0 | 25 | 25 | 0 | 25 | 25.03 | 0 | 0 | 15 | 15.415 | 200 | 0 | 0 | 100 | 100 | 30 | 30 | 70 | 70 | 4.088297 | 0 | 0 | 0 | 0 | 0 | 0.15 | 0.15415 | 0 | 0 | 0 | 0 | 0 | 0 | 0 | 0 | 0 | 0 | 0 | 0 | 0 | 0 | 0 | 0 | 0 | 0 | 0 | 0 | 0 | 0 | 0 | 0 | 0 | 0 | 0 | 0 | 0 | 0 | 0 | 30 | 30.83 | 0 | 0 | 0 | 0 | 0 | 0 | 0 | 0 | 0 | 0 | 0 | 0 | 0 | 0 | 0 | 0 | 0 | 0 | 0 | 0 | 0 | 0 | -10 | 0 | 0 | Off | 54368 | 0 | 25.5 | 24.9 | 1 | 75 | 75 | 0 | 0 | 100 | 100 | 70 | 70 | 0 | 0 | 30 | 30 | 75 | 75 | 0 | 0 | 0 | 117094
79.48 | 5.5783 | 104.0902 | 0 | 25 | 25 | 0 | 25 | 25.03 | 0 | 0 | 15 | 15.415 | 200 | 0 | 0 | 100 | 100 | 30 | 30 | 70 | 69.9 | 4.088297 | 0 | 0 | 0 | 0 | 0 | 0.15 | 0.15415 | 0 | 0 | 0 | 0 | 0 | 0 | 0 | 0 | 0 | 0 | 0 | 0 | 0 | 0 | 0 | 0 | 0 | 0 | 0 | 0 | 0 | 0 | 0 | 0 | 0 | 0 | 0 | 0 | 0 | 0 | 0 | 30 | 30.83 | 0 | 0 | 0 | 0 | 0 | 0 | 0 | 0 | 0 | 0 | 0 | 0 | 0 | 0 | 0 | 0 | 0 | 0 | 0 | 0 | 0 | 0 | -10 | 0 | 0 | Off | 54370.8 | 0 | 25.5 | 25 | 1 | 75 | 75 | 0 | 0 | 100 | 100 | 70 | 69.9 | 0 | 0 | 30 | 30 | 75 | 75 | 0 | 0 | 0 | 117098
79.81 | 5.5783 | 104.0902 | 0 | 25 | 25 | 0 | 25 | 25.03 | 0 | 0 | 15 | 15.435 | 200 | 0 | 0 | 100 | 99.9 | 30 | 29.9 | 70 | 70 | 4.088297 | 0 | 0 | 0 | 0 | 0 | 0.15 | 0.15435 | 0 | 0 | 0 | 0 | 0 | 0 | 0 | 0 | 0 | 0 | 0 | 0 | 0 | 0 | 0 | 0 | 0 | 0 | 0 | 0 | 0 | 0 | 0 | 0 | 0 | 0 | 0 | 0 | 0 | 0 | 0 | 30 | 30.87 | 0 | 0 | 0 | 0 | 0 | 0 | 0 | 0 | 0 | 0 | 0 | 0 | 0 | 0 | 0 | 0 | 0 | 0 | 0 | 0 | 0 | 0 | -10 | 0 | 0 | Off | 54377.9 | 0 | 25.5 | 24.9 | 1 | 75 | 75.1 | 0 | 0 | 100 | 99.9 | 70 | 70 | 0 | 0 | 30 | 29.9 | 75 | 75.1 | 0 | 0 | 0 | 117102
80.14 | 5.5784 | 104.0921 | 0.0001 | 25 | 25 | 0 | 25 | 25.03 | 0 | 0 | 15 | 15.415 | 200 | 0 | 0 | 100 | 100 | 30 | 30 | 70 | 69.9 | 4.090163 | 0 | 0 | 0 | 0 | 0 | 0.15 | 0.15415 | 0 | 0 | 0 | 0 | 0 | 0 | 0 | 0 | 0 | 0 | 0 | 0 | 0 | 0 | 0 | 0 | 0 | 0 | 0 | 0 | 0 | 0 | 0 | 0 | 0 | 0 | 0 | 0 | 0 | 0 | 0 | 30 | 30.83 | 0 | 0 | 0 | 0 | 0 | 0 | 0 | 0 | 0 | 0 | 0 | 0 | 0 | 0 | 0 | 0 | 0 | 0 | 0 | 0 | 0 | 0 | -10 | 0 | 0 | Off | 54376 | 0 | 25.5 | 25 | 1 | 75 | 75 | 0 | 0 | 100 | 100 | 70 | 69.9 | 0 | 0 | 30 | 30 | 75 | 75 | 0 | 0 | 0 | 117092
80.48 | 5.5784 | 104.0921 | 0.0002 | 25 | 25 | 0 | 25 | 25.04 | 0 | 0 | 15 | 15.405 | 200 | 0 | 0 | 100 | 99.9 | 30 | 30 | 70 | 70 | 4.090163 | 0 | 0 | 0 | 0 | 0 | 0.15 | 0.15405 | 0 | 0 | 0 | 0 | 0 | 0 | 0 | 0 | 0 | 0 | 0 | 0 | 0 | 0 | 0 | 0 | 0 | 0 | 0 | 0 | 0 | 0 | 0 | 0 | 0 | 0 | 0 | 0 | 0 | 0 | 0 | 30 | 30.81 | 0 | 0 | 0 | 0 | 0 | 0 | 0 | 0 | 0 | 0 | 0 | 0 | 0 | 0 | 0 | 0 | 0 | 0 | 0 | 0 | 0 | 0 | -10 | 0 | 0 | Off | 54380.8 | 0 | 25.5 | 24.9 | 1 | 75 | 75.1 | 0 | 0 | 100 | 99.9 | 70 | 70 | 0 | 0 | 30 | 30 | 75 | 75.1 | 0 | 0 | 0 | 117089
80.81 | 5.5783 | 104.0902 | 0.0002 | 25 | 25 | 0 | 25 | 25.03 | 0 | 0 | 15 | 15.42 | 200 | 0 | 0 | 100 | 100 | 30 | 30 | 70 | 70 | 4.088297 | 0 | 0 | 0 | 0 | 0 | 0.15 | 0.1542 | 0 | 0 | 0 | 0 | 0 | 0 | 0 | 0 | 0 | 0 | 0 | 0 | 0 | 0 | 0 | 0 | 0 | 0 | 0 | 0 | 0 | 0 | 0 | 0 | 0 | 0 | 0 | 0 | 0 | 0 | 0 | 30 | 30.84 | 0 | 0 | 0 | 0 | 0 | 0 | 0 | 0 | 0 | 0 | 0 | 0 | 0 | 0 | 0 | 0 | 0 | 0 | 0 | 0 | 0 | 0 | -10 | 0 | 0 | Off | 54379.1 | 0 | 25.5 | 25 | 1 | 75 | 75.1 | 0 | 0 | 100 | 100 | 70 | 70 | 0 | 0 | 30 | 30 | 75 | 75.1 | 0 | 0 | 0 | 117099
81.15 | 5.5783 | 104.0902 | 0.0002 | 25 | 25 | 0 | 25 | 25.02 | 0 | 0 | 15 | 15.41 | 200 | 0 | 0 | 100 | 100.1 | 30 | 30 | 70 | 70 | 4.088297 | 0 | 0 | 0 | 0 | 0 | 0.15 | 0.1541 | 0 | 0 | 0 | 0 | 0 | 0 | 0 | 0 | 0 | 0 | 0 | 0 | 0 | 0 | 0 | 0 | 0 | 0 | 0 | 0 | 0 | 0 | 0 | 0 | 0 | 0 | 0 | 0 | 0 | 0 | 0 | 30 | 30.82 | 0 | 0 | 0 | 0 | 0 | 0 | 0 | 0 | 0 | 0 | 0 | 0 | 0 | 0 | 0 | 0 | 0 | 0 | 0 | 0 | 0 | 0 | -10 | 0 | 0 | Off | 54358.8 | 0 | 25.5 | 24.9 | 1 | 75 | 74.9 | 0 | 0 | 100 | 100.1 | 70 | 70 | 0 | 0 | 30 | 30 | 75 | 74.9 | 0 | 0 | 0 | 117092
81.48 | 5.5783 | 104.0902 | 0.0001 | 25 | 25 | 0 | 25 | 25.02 | 0 | 0 | 15 | 15.415 | 200 | 0 | 0 | 100 | 100 | 30 | 30 | 70 | 70 | 4.088297 | 0 | 0 | 0 | 0 | 0 | 0.15 | 0.15415 | 0 | 0 | 0 | 0 | 0 | 0 | 0 | 0 | 0 | 0 | 0 | 0 | 0 | 0 | 0 | 0 | 0 | 0 | 0 | 0 | 0 | 0 | 0 | 0 | 0 | 0 | 0 | 0 | 0 | 0 | 0 | 30 | 30.83 | 0 | 0 | 0 | 0 | 0 | 0 | 0 | 0 | 0 | 0 | 0 | 0 | 0 | 0 | 0 | 0 | 0 | 0 | 0 | 0 | 0 | 0 | -10 | 0 | 0 | Off | 54373.5 | 0 | 25.5 | 24.9 | 1 | 75 | 75.1 | 0 | 0 | 100 | 100 | 70 | 70 | 0 | 0 | 30 | 30 | 75 | 75.1 | 0 | 0 | 0 | 117096
81.81 | 5.5783 | 104.0902 | 0.0001 | 25 | 25 | 0 | 25 | 25.02 | 0 | 0 | 15 | 15.41 | 200 | 0 | 0 | 100 | 100.1 | 30 | 30 | 70 | 69.9 | 4.088297 | 0 | 0 | 0 | 0 | 0 | 0.15 | 0.1541 | 0 | 0 | 0 | 0 | 0 | 0 | 0 | 0 | 0 | 0 | 0 | 0 | 0 | 0 | 0 | 0 | 0 | 0 | 0 | 0 | 0 | 0 | 0 | 0 | 0 | 0 | 0 | 0 | 0 | 0 | 0 | 30 | 30.82 | 0 | 0 | 0 | 0 | 0 | 0 | 0 | 0 | 0 | 0 | 0 | 0 | 0 | 0 | 0 | 0 | 0 | 0 | 0 | 0 | 0 | 0 | -10 | 0 | 0 | Off | 54371.3 | 0 | 25.5 | 24.9 | 1 | 75 | 75 | 0 | 0 | 100 | 100.1 | 70 | 69.9 | 0 | 0 | 30 | 30 | 75 | 75 | 0 | 0 | 0 | 117093
82.15 | 5.5783 | 104.0902 | 0.0001 | 25 | 25 | 0 | 25 | 25.02 | 0 | 0 | 15 | 15.405 | 200 | 0 | 0 | 100 | 99.9 | 30 | 30 | 70 | 69.9 | 4.088297 | 0 | 0 | 0 | 0 | 0 | 0.15 | 0.15405 | 0 | 0 | 0 | 0 | 0 | 0 | 0 | 0 | 0 | 0 | 0 | 0 | 0 | 0 | 0 | 0 | 0 | 0 | 0 | 0 | 0 | 0 | 0 | 0 | 0 | 0 | 0 | 0 | 0 | 0 | 0 | 30 | 30.81 | 0 | 0 | 0 | 0 | 0 | 0 | 0 | 0 | 0 | 0 | 0 | 0 | 0 | 0 | 0 | 0 | 0 | 0 | 0 | 0 | 0 | 0 | -10 | 0 | 0 | Off | 54365.9 | 0 | 25.5 | 24.9 | 1 | 75 | 75.1 | 0 | 0 | 100 | 99.9 | 70 | 69.9 | 0 | 0 | 30 | 30 | 75 | 75.1 | 0 | 0 | 0 | 117085
82.48 | 5.5783 | 104.0902 | 0 | 25 | 25 | 0 | 25 | 25.03 | 0 | 0 | 15 | 15.405 | 200 | 0 | 0 | 100 | 100.1 | 30 | 30 | 70 | 69.9 | 4.088297 | 0 | 0 | 0 | 0 | 0 | 0.15 | 0.15405 | 0 | 0 | 0 | 0 | 0 | 0 | 0 | 0 | 0 | 0 | 0 | 0 | 0 | 0 | 0 | 0 | 0 | 0 | 0 | 0 | 0 | 0 | 0 | 0 | 0 | 0 | 0 | 0 | 0 | 0 | 0 | 30 | 30.81 | 0 | 0 | 0 | 0 | 0 | 0 | 0 | 0 | 0 | 0 | 0 | 0 | 0 | 0 | 0 | 0 | 0 | 0 | 0 | 0 | 0 | 0 | -10 | 0 | 0 | Off | 54339.3 | 0 | 25.5 | 24.9 | 1 | 75 | 75 | 0 | 0 | 100 | 100.1 | 70 | 69.9 | 0 | 0 | 30 | 30 | 75 | 75 | 0 | 0 | 0 | 117084
82.82 | 5.5783 | 104.0902 | 0 | 25 | 25 | 0 | 25 | 25.03 | 0 | 0 | 15 | 15.405 | 200 | 0 | 0 | 100 | 100.2 | 30 | 30 | 70 | 70 | 4.088297 | 0 | 0 | 0 | 0 | 0 | 0.15 | 0.15405 | 0 | 0 | 0 | 0 | 0 | 0 | 0 | 0 | 0 | 0 | 0 | 0 | 0 | 0 | 0 | 0 | 0 | 0 | 0 | 0 | 0 | 0 | 0 | 0 | 0 | 0 | 0 | 0 | 0 | 0 | 0 | 30 | 30.81 | 0 | 0 | 0 | 0 | 0 | 0 | 0 | 0 | 0 | 0 | 0 | 0 | 0 | 0 | 0 | 0 | 0 | 0 | 0 | 0 | 0 | 0 | -10 | 0 | 0 | Off | 54342.2 | 0 | 25.5 | 24.9 | 1 | 75 | 75 | 0 | 0 | 100 | 100.2 | 70 | 70 | 0 | 0 | 30 | 30 | 75 | 75 | 0 | 0 | 0 | 117089
83.15 | 5.5783 | 104.0902 | 0 | 25 | 25 | 0 | 25 | 25.03 | 0 | 0 | 15 | 15.405 | 200 | 0 | 0 | 100 | 100 | 30 | 30 | 70 | 70 | 4.088297 | 0 | 0 | 0 | 0 | 0 | 0.15 | 0.15405 | 0 | 0 | 0 | 0 | 0 | 0 | 0 | 0 | 0 | 0 | 0 | 0 | 0 | 0 | 0 | 0 | 0 | 0 | 0 | 0 | 0 | 0 | 0 | 0 | 0 | 0 | 0 | 0 | 0 | 0 | 0 | 30 | 30.81 | 0 | 0 | 0 | 0 | 0 | 0 | 0 | 0 | 0 | 0 | 0 | 0 | 0 | 0 | 0 | 0 | 0 | 0 | 0 | 0 | 0 | 0 | -10 | 0 | 0 | Off | 54344.8 | 0 | 25.5 | 24.9 | 1 | 75 | 75 | 0 | 0 | 100 | 100 | 70 | 70 | 0 | 0 | 30 | 30 | 75 | 75 | 0 | 0 | 0 | 117098
83.48 | 5.5783 | 104.0902 | -0.0001 | 25 | 25 | 0 | 25 | 25.04 | 0 | 0 | 15 | 15.42 | 200 | 0 | 0 | 100 | 99.9 | 30 | 30 | 70 | 69.9 | 4.088297 | 0 | 0 | 0 | 0 | 0 | 0.15 | 0.1542 | 0 | 0 | 0 | 0 | 0 | 0 | 0 | 0 | 0 | 0 | 0 | 0 | 0 | 0 | 0 | 0 | 0 | 0 | 0 | 0 | 0 | 0 | 0 | 0 | 0 | 0 | 0 | 0 | 0 | 0 | 0 | 30 | 30.84 | 0 | 0 | 0 | 0 | 0 | 0 | 0 | 0 | 0 | 0 | 0 | 0 | 0 | 0 | 0 | 0 | 0 | 0 | 0 | 0 | 0 | 0 | -10 | 0 | 0 | Off | 54342.4 | 0 | 25.5 | 24.8 | 1 | 75 | 75 | 0 | 0 | 100 | 99.9 | 70 | 69.9 | 0 | 0 | 30 | 30 | 75 | 75 | 0 | 0 | 0 | 117101
83.82 | 5.5783 | 104.0902 | -0.0001 | 25 | 25 | 0 | 25 | 25.03 | 0 | 0 | 15 | 15.425 | 200 | 0 | 0 | 100 | 99.8 | 30 | 30 | 70 | 70 | 4.088297 | 0 | 0 | 0 | 0 | 0 | 0.15 | 0.15425 | 0 | 0 | 0 | 0 | 0 | 0 | 0 | 0 | 0 | 0 | 0 | 0 | 0 | 0 | 0 | 0 | 0 | 0 | 0 | 0 | 0 | 0 | 0 | 0 | 0 | 0 | 0 | 0 | 0 | 0 | 0 | 30 | 30.85 | 0 | 0 | 0 | 0 | 0 | 0 | 0 | 0 | 0 | 0 | 0 | 0 | 0 | 0 | 0 | 0 | 0 | 0 | 0 | 0 | 0 | 0 | -10 | 0 | 0 | Off | 54334.6 | 0 | 25.5 | 25 | 1 | 75 | 75 | 0 | 0 | 100 | 99.8 | 70 | 70 | 0 | 0 | 30 | 30 | 75 | 75 | 0 | 1.3 | 0 | 117106
84.15 | 5.5783 | 104.0902 | -0.0001 | 25 | 25 | 0 | 25 | 25.04 | 0 | 0 | 15 | 15.42 | 200 | 0 | 0 | 100 | 100.1 | 30 | 30 | 70 | 70 | 4.088297 | 0 | 0 | 0 | 0 | 0 | 0.15 | 0.1542 | 0 | 0 | 0 | 0 | 0 | 0 | 0 | 0 | 0 | 0 | 0 | 0 | 0 | 0 | 0 | 0 | 0 | 0 | 0 | 0 | 0 | 0 | 0 | 0 | 0 | 0 | 0 | 0 | 0 | 0 | 0 | 30 | 30.84 | 0 | 0 | 0 | 0 | 0 | 0 | 0 | 0 | 0 | 0 | 0 | 0 | 0 | 0 | 0 | 0 | 0 | 0 | 0 | 0 | 0 | 0 | -10 | 0 | 0 | Off | 54338.3 | 0 | 25.5 | 25 | 1 | 75 | 75.1 | 0 | 0 | 100 | 100.1 | 70 | 70 | 0 | 0 | 30 | 30 | 75 | 75.1 | 0 | 0 | 0 | 117110
84.49 | 5.5783 | 104.0902 | -0.0001 | 25 | 25 | 0 | 25 | 25.03 | 0 | 0 | 15 | 15.41 | 200 | 0 | 0 | 100 | 100 | 30 | 30 | 70 | 70 | 4.088297 | 0 | 0 | 0 | 0 | 0 | 0.15 | 0.1541 | 0 | 0 | 0 | 0 | 0 | 0 | 0 | 0 | 0 | 0 | 0 | 0 | 0 | 0 | 0 | 0 | 0 | 0 | 0 | 0 | 0 | 0 | 0 | 0 | 0 | 0 | 0 | 0 | 0 | 0 | 0 | 30 | 30.82 | 0 | 0 | 0 | 0 | 0 | 0 | 0 | 0 | 0 | 0 | 0 | 0 | 0 | 0 | 0 | 0 | 0 | 0 | 0 | 0 | 0 | 0 | -10 | 0 | 0 | Off | 54329.6 | 0 | 25.5 | 24.9 | 1 | 75 | 75.1 | 0 | 0 | 100 | 100 | 70 | 70 | 0 | 0 | 30 | 30 | 75 | 75.1 | 0 | 0 | 0 | 117083
84.82 | 5.5784 | 104.0921 | -0.0001 | 25 | 25 | 0 | 25 | 25.02 | 0 | 0 | 20 | 15.41 | 200 | 0 | 0 | 100 | 100 | 43 | 43 | 57 | 57 | 4.090163 | 0 | 0 | 0 | 0 | 0 | 0.2 | 0.1541 | 0 | 0 | 0 | 0 | 0 | 0 | 0 | 0 | 0 | 0 | 0 | 0 | 0 | 0 | 0 | 0 | 0 | 0 | 0 | 0 | 0 | 0 | 0 | 0 | 0 | 0 | 0 | 0 | 0 | 0 | 0 | 40 | 30.82 | 0 | 0 | 0 | 0 | 0 | 0 | 0 | 0 | 0 | 0 | 0 | 0 | 0 | 0 | 0 | 0 | 0 | 0 | 0 | 0 | 0 | 0 | -10 | 0 | 0 | Off | 54328.9 | 0 | 25.5 | 24.9 | 1 | 75 | 75 | 0 | 0 | 100 | 100 | 57 | 57 | 0 | 0 | 43 | 43 | 75 | 75 | 0 | 0 | 0 | 117093
85.15 | 5.5784 | 104.0921 | 0 | 25 | 25 | 0 | 25 | 25.03 | 0 | 0 | 20 | 16.715 | 200 | 0 | 0 | 100 | 100 | 43 | 43 | 57 | 57 | 4.090163 | 0 | 0 | 0 | 0 | 0 | 0.2 | 0.16715 | 0 | 0 | 0 | 0 | 0 | 0 | 0 | 0 | 0 | 0 | 0 | 0 | 0 | 0 | 0 | 0 | 0 | 0 | 0 | 0 | 0 | 0 | 0 | 0 | 0 | 0 | 0 | 0 | 0 | 0 | 0 | 40 | 33.43 | 0 | 0 | 0 | 0 | 0 | 0 | 0 | 0 | 0 | 0 | 0 | 0 | 0 | 0 | 0 | 0 | 0 | 0 | 0 | 0 | 0 | 0 | -10 | 0 | 0 | Off | 54334.1 | 0 | 25.5 | 24.9 | 1 | 75 | 75 | 0 | 0 | 100 | 100 | 57 | 57 | 0 | 0 | 43 | 43 | 75 | 75 | 0 | 0 | 0 | 118551
85.49 | 5.5784 | 104.0921 | 0.0002 | 25 | 25 | 0 | 25 | 25.03 | 0 | 0 | 20 | 19.405 | 200 | 0 | 0 | 100 | 100.1 | 43 | 43 | 57 | 57 | 4.090163 | 0 | 0 | 0 | 0 | 0 | 0.2 | 0.19405 | 0 | 0 | 0 | 0 | 0 | 0 | 0 | 0 | 0 | 0 | 0 | 0 | 0 | 0 | 0 | 0 | 0 | 0 | 0 | 0 | 0 | 0 | 0 | 0 | 0 | 0 | 0 | 0 | 0 | 0 | 0 | 40 | 38.81 | 0 | 0 | 0 | 0 | 0 | 0 | 0 | 0 | 0 | 0 | 0 | 0 | 0 | 0 | 0 | 0 | 0 | 0 | 0 | 0 | 0 | 0 | -10 | 0 | 0 | Off | 54335.5 | 0 | 25.5 | 24.8 | 1 | 75 | 75 | 0 | 0 | 100 | 100.1 | 57 | 57 | 0 | 0 | 43 | 43 | 75 | 75 | 0 | 0 | 0 | 120711
85.82 | 5.579 | 104.1033 | 0.0006 | 25 | 25 | 0 | 25 | 25.04 | 0 | 0 | 20 | 19.92 | 200 | 0 | 0 | 100 | 100 | 43 | 43 | 57 | 57 | 4.101358 | 0 | 0 | 0 | 0 | 0 | 0.2 | 0.1992 | 0 | 0 | 0 | 0 | 0 | 0 | 0 | 0 | 0 | 0 | 0 | 0 | 0 | 0 | 0 | 0 | 0 | 0 | 0 | 0 | 0 | 0 | 0 | 0 | 0 | 0 | 0 | 0 | 0 | 0 | 0 | 40 | 39.84 | 0 | 0 | 0 | 0 | 0 | 0 | 0 | 0 | 0 | 0 | 0 | 0 | 0 | 0 | 0 | 0 | 0 | 0 | 0 | 0 | 0 | 0 | -10 | 0 | 0 | Off | 54381.5 | 0 | 25.5 | 24.9 | 1 | 75 | 75 | 0 | 0 | 100 | 100 | 57 | 57 | 0 | 0 | 43 | 43 | 75 | 75 | 0 | 0 | 0 | 121217
86.15 | 5.5841 | 104.1985 | 0.0045 | 25 | 25 | 0 | 25 | 25.04 | 0 | 0 | 20 | 20.135 | 200 | 0 | 0 | 100 | 100 | 43 | 43 | 57 | 56.9 | 4.196522 | 0 | 0 | 0 | 0 | 0 | 0.2 | 0.20135 | 0 | 0 | 0 | 0 | 0 | 0 | 0 | 0 | 0 | 0 | 0 | 0 | 0 | 0 | 0 | 0 | 0 | 0 | 0 | 0 | 0 | 0 | 0 | 0 | 0 | 0 | 0 | 0 | 0 | 0 | 0 | 40 | 40.27 | 0 | 0 | 0 | 0 | 0 | 0 | 0 | 0 | 0 | 0 | 0 | 0 | 0 | 0 | 0 | 0 | 0 | 0 | 0 | 0 | 0 | 0 | -10 | 0 | 0 | Off | 55029.7 | 0 | 25.5 | 25 | 1 | 75 | 74.9 | 0 | 0 | 100 | 100 | 57 | 56.9 | 0 | 0 | 43 | 43 | 75 | 74.9 | 0 | 0 | 0 | 121385
86.49 | 5.5923 | 104.3515 | 0.0174 | 25 | 25 | 0 | 25 | 25.02 | 0 | 0 | 20 | 20.235 | 200 | 0 | 0 | 100 | 100.1 | 43 | 43 | 57 | 57 | 4.34953 | 0 | 0 | 0 | 0 | 0 | 0.2 | 0.20235 | 0 | 0 | 0 | 0 | 0 | 0 | 0 | 0 | 0 | 0 | 0 | 0 | 0 | 0 | 0 | 0 | 0 | 0 | 0 | 0 | 0 | 0 | 0 | 0 | 0 | 0 | 0 | 0 | 0 | 0 | 0 | 40 | 40.47 | 0 | 0 | 0 | 0 | 0 | 0 | 0 | 0 | 0 | 0 | 0 | 0 | 0 | 0 | 0 | 0 | 0 | 0 | 0 | 0 | 0 | 0 | -10 | 0 | 0 | Off | 55864.7 | 0 | 25.5 | 24.8 | 1 | 75 | 75 | 0 | 0 | 100 | 100.1 | 57 | 57 | 0 | 0 | 43 | 43 | 75 | 75 | 0 | 0 | 0 | 121423
86.82 | 5.5983 | 104.4634 | 0.0395 | 25 | 25 | 0 | 25 | 25.03 | 0 | 0 | 20 | 20.23 | 200 | 0 | 0 | 100 | 100.1 | 43 | 43.1 | 57 | 57 | 4.461487 | 0 | 0 | 0 | 0 | 0 | 0.2 | 0.2023 | 0 | 0 | 0 | 0 | 0 | 0 | 0 | 0 | 0 | 0 | 0 | 0 | 0 | 0 | 0 | 0 | 0 | 0 | 0 | 0 | 0 | 0 | 0 | 0 | 0 | 0 | 0 | 0 | 0 | 0 | 0 | 40 | 40.46 | 0 | 0 | 0 | 0 | 0 | 0 | 0 | 0 | 0 | 0 | 0 | 0 | 0 | 0 | 0 | 0 | 0 | 0 | 0 | 0 | 0 | 0 | -10 | 0 | 0 | Off | 56514.7 | 0 | 25.5 | 25 | 1 | 75 | 75 | 0 | 0 | 100 | 100.1 | 57 | 57 | 0 | 0 | 43 | 43.1 | 75 | 75 | 0 | 1.3 | 0 | 121419
87.16 | 5.601 | 104.5138 | 0.0627 | 25 | 25 | 0 | 25 | 25.02 | 0 | 0 | 20 | 20.235 | 200 | 0 | 0 | 100 | 100 | 43 | 43 | 57 | 57 | 4.511867 | 0 | 0 | 0 | 0 | 0 | 0.2 | 0.20235 | 0 | 0 | 0 | 0 | 0 | 0 | 0 | 0 | 0 | 0 | 0 | 0 | 0 | 0 | 0 | 0 | 0 | 0 | 0 | 0 | 0 | 0 | 0 | 0 | 0 | 0 | 0 | 0 | 0 | 0 | 0 | 40 | 40.47 | 0 | 0 | 0 | 0 | 0 | 0 | 0 | 0 | 0 | 0 | 0 | 0 | 0 | 0 | 0 | 0 | 0 | 0 | 0 | 0 | 0 | 0 | -10 | 0 | 0 | Off | 56890.3 | 0 | 25.5 | 24.9 | 1 | 75 | 75.1 | 0 | 0 | 100 | 100 | 57 | 57 | 0 | 0 | 43 | 43 | 75 | 75.1 | 0 | 0 | 0 | 121410
87.49 | 5.602 | 104.5325 | 0.0841 | 25 | 25 | 0 | 25 | 25.03 | 0 | 0 | 20 | 20.225 | 200 | 0 | 0 | 100 | 100 | 43 | 43 | 57 | 57 | 4.530527 | 0 | 0 | 0 | 0 | 0 | 0.2 | 0.20225 | 0 | 0 | 0 | 0 | 0 | 0 | 0 | 0 | 0 | 0 | 0 | 0 | 0 | 0 | 0 | 0 | 0 | 0 | 0 | 0 | 0 | 0 | 0 | 0 | 0 | 0 | 0 | 0 | 0 | 0 | 0 | 40 | 40.45 | 0 | 0 | 0 | 0 | 0 | 0 | 0 | 0 | 0 | 0 | 0 | 0 | 0 | 0 | 0 | 0 | 0 | 0 | 0 | 0 | 0 | 0 | -10 | 0 | 0 | Off | 57190.9 | 0 | 25.5 | 24.8 | 1 | 75 | 74.9 | 0 | 0 | 100 | 100 | 57 | 57 | 0 | 0 | 43 | 43 | 75 | 74.9 | 0 | 0 | 0 | 121411
87.82 | 5.6025 | 104.5418 | 0.103 | 25 | 25 | 0 | 25 | 25.04 | 0 | 0 | 20 | 20.24 | 200 | 0 | 0 | 100 | 99.9 | 43 | 43 | 57 | 57 | 4.539857 | 0 | 0 | 0 | 0 | 0 | 0.2 | 0.2024 | 0 | 0 | 0 | 0 | 0 | 0 | 0 | 0 | 0 | 0 | 0 | 0 | 0 | 0 | 0 | 0 | 0 | 0 | 0 | 0 | 0 | 0 | 0 | 0 | 0 | 0 | 0 | 0 | 0 | 0 | 0 | 40 | 40.48 | 0 | 0 | 0 | 0 | 0 | 0 | 0 | 0 | 0 | 0 | 0 | 0 | 0 | 0 | 0 | 0 | 0 | 0 | 0 | 0 | 0 | 0 | -10 | 0 | 0 | Off | 57392.9 | 0 | 25.5 | 25 | 1 | 75 | 75 | 0 | 0 | 100 | 99.9 | 57 | 57 | 0 | 0 | 43 | 43 | 75 | 75 | 0 | 0 | 0 | 121425
88.16 | 5.6027 | 104.5455 | 0.1168 | 25 | 25 | 0 | 25 | 25.02 | 0 | 0 | 20 | 20.23 | 200 | 0 | 0 | 100 | 100 | 43 | 43.2 | 57 | 57 | 4.543589 | 0 | 0 | 0 | 0 | 0 | 0.2 | 0.2023 | 0 | 0 | 0 | 0 | 0 | 0 | 0 | 0 | 0 | 0 | 0 | 0 | 0 | 0 | 0 | 0 | 0 | 0 | 0 | 0 | 0 | 0 | 0 | 0 | 0 | 0 | 0 | 0 | 0 | 0 | 0 | 40 | 40.46 | 0 | 0 | 0 | 0 | 0 | 0 | 0 | 0 | 0 | 0 | 0 | 0 | 0 | 0 | 0 | 0 | 0 | 0 | 0 | 0 | 0 | 0 | -10 | 0 | 0 | Off | 57526.8 | 0 | 25.5 | 24.9 | 1 | 75 | 75 | 0 | 0 | 100 | 100 | 57 | 57 | 0 | 0 | 43 | 43.2 | 75 | 75 | 0 | 0 | 0 | 121419
88.49 | 5.6028 | 104.5474 | 0.1264 | 25 | 25 | 0 | 25 | 25.04 | 0 | 0 | 20 | 20.25 | 200 | 0 | 0 | 100 | 99.9 | 43 | 43 | 57 | 57 | 4.545455 | 0 | 0 | 0 | 0 | 0 | 0.2 | 0.2025 | 0 | 0 | 0 | 0 | 0 | 0 | 0 | 0 | 0 | 0 | 0 | 0 | 0 | 0 | 0 | 0 | 0 | 0 | 0 | 0 | 0 | 0 | 0 | 0 | 0 | 0 | 0 | 0 | 0 | 0 | 0 | 40 | 40.5 | 0 | 0 | 0 | 0 | 0 | 0 | 0 | 0 | 0 | 0 | 0 | 0 | 0 | 0 | 0 | 0 | 0 | 0 | 0 | 0 | 0 | 0 | -10 | 0 | 0 | Off | 57601.4 | 0 | 25.5 | 24.8 | 1 | 75 | 75 | 0 | 0 | 100 | 99.9 | 57 | 57 | 0 | 0 | 43 | 43 | 75 | 75 | 0 | 0 | 0 | 121437
88.83 | 5.6029 | 104.5493 | 0.1319 | 25 | 25 | 0 | 25 | 25.02 | 0 | 0 | 20 | 20.2 | 200 | 0 | 0 | 100 | 100 | 43 | 43 | 57 | 57 | 4.54732 | 0 | 0 | 0 | 0 | 0 | 0.2 | 0.202 | 0 | 0 | 0 | 0 | 0 | 0 | 0 | 0 | 0 | 0 | 0 | 0 | 0 | 0 | 0 | 0 | 0 | 0 | 0 | 0 | 0 | 0 | 0 | 0 | 0 | 0 | 0 | 0 | 0 | 0 | 0 | 40 | 40.4 | 0 | 0 | 0 | 0 | 0 | 0 | 0 | 0 | 0 | 0 | 0 | 0 | 0 | 0 | 0 | 0 | 0 | 0 | 0 | 0 | 0 | 0 | -10 | 0 | 0 | Off | 57669.2 | 0 | 25.5 | 25 | 1 | 75 | 74.9 | 0 | 0 | 100 | 100 | 57 | 57 | 0 | 0 | 43 | 43 | 75 | 74.9 | 0 | 0 | 0 | 121394
89.16 | 5.6029 | 104.5493 | 0.1325 | 25 | 25 | 0 | 25 | 25.03 | 0 | 0 | 20 | 20.215 | 200 | 0 | 0 | 100 | 100 | 43 | 43 | 57 | 56.9 | 4.54732 | 0 | 0 | 0 | 0 | 0 | 0.2 | 0.20215 | 0 | 0 | 0 | 0 | 0 | 0 | 0 | 0 | 0 | 0 | 0 | 0 | 0 | 0 | 0 | 0 | 0 | 0 | 0 | 0 | 0 | 0 | 0 | 0 | 0 | 0 | 0 | 0 | 0 | 0 | 0 | 40 | 40.43 | 0 | 0 | 0 | 0 | 0 | 0 | 0 | 0 | 0 | 0 | 0 | 0 | 0 | 0 | 0 | 0 | 0 | 0 | 0 | 0 | 0 | 0 | -10 | 0 | 0 | Off | 57756.7 | 0 | 25.5 | 24.9 | 1 | 75 | 74.9 | 0 | 0 | 100 | 100 | 57 | 56.9 | 0 | 0 | 43 | 43 | 75 | 74.9 | 0 | 0 | 0 | 121417
89.49 | 5.6029 | 104.5493 | 0.1286 | 25 | 25 | 0 | 25 | 25.02 | 0 | 0 | 20 | 20.23 | 200 | 0 | 0 | 100 | 100 | 43 | 43 | 57 | 57 | 4.54732 | 0 | 0 | 0 | 0 | 0 | 0.2 | 0.2023 | 0 | 0 | 0 | 0 | 0 | 0 | 0 | 0 | 0 | 0 | 0 | 0 | 0 | 0 | 0 | 0 | 0 | 0 | 0 | 0 | 0 | 0 | 0 | 0 | 0 | 0 | 0 | 0 | 0 | 0 | 0 | 40 | 40.46 | 0 | 0 | 0 | 0 | 0 | 0 | 0 | 0 | 0 | 0 | 0 | 0 | 0 | 0 | 0 | 0 | 0 | 0 | 0 | 0 | 0 | 0 | -10 | 0 | 0 | Off | 57790.7 | 0 | 25.5 | 25 | 1 | 75 | 75 | 0 | 0 | 100 | 100 | 57 | 57 | 0 | 0 | 43 | 43 | 75 | 75 | 0 | 0 | 0 | 121424
89.83 | 5.6029 | 104.5493 | 0.1197 | 25 | 25 | 0 | 25 | 25.03 | 0 | 0 | 20 | 20.22 | 200 | 0 | 0 | 100 | 100 | 43 | 43 | 57 | 57 | 4.54732 | 0 | 0 | 0 | 0 | 0 | 0.2 | 0.2022 | 0 | 0 | 0 | 0 | 0 | 0 | 0 | 0 | 0 | 0 | 0 | 0 | 0 | 0 | 0 | 0 | 0 | 0 | 0 | 0 | 0 | 0 | 0 | 0 | 0 | 0 | 0 | 0 | 0 | 0 | 0 | 40 | 40.44 | 0 | 0 | 0 | 0 | 0 | 0 | 0 | 0 | 0 | 0 | 0 | 0 | 0 | 0 | 0 | 0 | 0 | 0 | 0 | 0 | 0 | 0 | -10 | 0 | 0 | Off | 57804 | 0 | 25.5 | 25 | 1 | 75 | 75.1 | 0 | 0 | 100 | 100 | 57 | 57 | 0 | 0 | 43 | 43 | 75 | 75.1 | 0 | 0 | 0 | 121415
90.16 | 5.6029 | 104.5493 | 0.1067 | 25 | 25 | 0 | 25 | 25 | 0 | 0 | 20 | 20.23 | 200 | 0 | 0 | 100 | 99.9 | 43 | 42.6 | 57 | 57 | 4.54732 | 0 | 0 | 0 | 0 | 0 | 0.2 | 0.2023 | 0 | 0 | 0 | 0 | 0 | 0 | 0 | 0 | 0 | 0 | 0 | 0 | 0 | 0 | 0 | 0 | 0 | 0 | 0 | 0 | 0 | 0 | 0 | 0 | 0 | 0 | 0 | 0 | 0 | 0 | 0 | 40 | 40.46 | 0 | 0 | 0 | 0 | 0 | 0 | 0 | 0 | 0 | 0 | 0 | 0 | 0 | 0 | 0 | 0 | 0 | 0 | 0 | 0 | 0 | 0 | -10 | 0 | 0 | Off | 57825.9 | 0 | 25.5 | 24.9 | 1 | 75 | 74.9 | 0 | 0 | 100 | 99.9 | 57 | 57 | 0 | 0 | 43 | 42.6 | 75 | 74.9 | 0 | 2.8 | 0 | 121424
90.49 | 5.6029 | 104.5493 | 0.0892 | 25 | 25 | 0 | 25 | 25.03 | 0 | 0 | 20 | 20.23 | 200 | 0 | 0 | 100 | 99.9 | 43 | 43 | 57 | 57 | 4.54732 | 0 | 0 | 0 | 0 | 0 | 0.2 | 0.2023 | 0 | 0 | 0 | 0 | 0 | 0 | 0 | 0 | 0 | 0 | 0 | 0 | 0 | 0 | 0 | 0 | 0 | 0 | 0 | 0 | 0 | 0 | 0 | 0 | 0 | 0 | 0 | 0 | 0 | 0 | 0 | 40 | 40.46 | 0 | 0 | 0 | 0 | 0 | 0 | 0 | 0 | 0 | 0 | 0 | 0 | 0 | 0 | 0 | 0 | 0 | 0 | 0 | 0 | 0 | 0 | -10 | 0 | 0 | Off | 57858.2 | 0 | 25.5 | 24.9 | 1 | 75 | 75 | 0 | 0 | 100 | 99.9 | 57 | 57 | 0 | 0 | 43 | 43 | 75 | 75 | 0 | 0 | 0 | 121423
90.83 | 5.6029 | 104.5493 | 0.066 | 25 | 25 | 0 | 25 | 25.03 | 0 | 0 | 20 | 20.205 | 200 | 0 | 0 | 100 | 99.9 | 43 | 43 | 57 | 57 | 4.54732 | 0 | 0 | 0 | 0 | 0 | 0.2 | 0.20205 | 0 | 0 | 0 | 0 | 0 | 0 | 0 | 0 | 0 | 0 | 0 | 0 | 0 | 0 | 0 | 0 | 0 | 0 | 0 | 0 | 0 | 0 | 0 | 0 | 0 | 0 | 0 | 0 | 0 | 0 | 0 | 40 | 40.41 | 0 | 0 | 0 | 0 | 0 | 0 | 0 | 0 | 0 | 0 | 0 | 0 | 0 | 0 | 0 | 0 | 0 | 0 | 0 | 0 | 0 | 0 | -10 | 0 | 0 | Off | 57886.4 | 0 | 25.5 | 24.9 | 1 | 75 | 75.2 | 0 | 0 | 100 | 99.9 | 57 | 57 | 0 | 0 | 43 | 43 | 75 | 75.2 | 0 | 0 | 0 | 121412
91.16 | 5.6029 | 104.5493 | 0.0412 | 25 | 25 | 0 | 25 | 25.04 | 0 | 0 | 20 | 20.215 | 200 | 0 | 0 | 100 | 100 | 43 | 43 | 57 | 57 | 4.54732 | 0 | 0 | 0 | 0 | 0 | 0.2 | 0.20215 | 0 | 0 | 0 | 0 | 0 | 0 | 0 | 0 | 0 | 0 | 0 | 0 | 0 | 0 | 0 | 0 | 0 | 0 | 0 | 0 | 0 | 0 | 0 | 0 | 0 | 0 | 0 | 0 | 0 | 0 | 0 | 40 | 40.43 | 0 | 0 | 0 | 0 | 0 | 0 | 0 | 0 | 0 | 0 | 0 | 0 | 0 | 0 | 0 | 0 | 0 | 0 | 0 | 0 | 0 | 0 | -10 | 0 | 0 | Off | 57917.7 | 0 | 25.5 | 24.9 | 1 | 75 | 74.9 | 0 | 0 | 100 | 100 | 57 | 57 | 0 | 0 | 43 | 43 | 75 | 74.9 | 0 | 0 | 0 | 121413
91.49 | 5.6029 | 104.5493 | 0.0208 | 25 | 25 | 0 | 25 | 25.03 | 0 | 0 | 20 | 20.2 | 200 | 0 | 0 | 100 | 100.3 | 43 | 43 | 57 | 57 | 4.54732 | 0 | 0 | 0 | 0 | 0 | 0.2 | 0.202 | 0 | 0 | 0 | 0 | 0 | 0 | 0 | 0 | 0 | 0 | 0 | 0 | 0 | 0 | 0 | 0 | 0 | 0 | 0 | 0 | 0 | 0 | 0 | 0 | 0 | 0 | 0 | 0 | 0 | 0 | 0 | 40 | 40.4 | 0 | 0 | 0 | 0 | 0 | 0 | 0 | 0 | 0 | 0 | 0 | 0 | 0 | 0 | 0 | 0 | 0 | 0 | 0 | 0 | 0 | 0 | -10 | 0 | 0 | Off | 57950.6 | 0 | 25.5 | 25 | 1 | 75 | 75 | 0 | 0 | 100 | 100.3 | 57 | 57 | 0 | 0 | 43 | 43 | 75 | 75 | 0 | 0 | 0 | 121412
91.83 | 5.6029 | 104.5493 | 0.0089 | 25 | 25 | 0 | 25 | 25.01 | 0 | 0 | 20 | 20.22 | 200 | 0 | 0 | 100 | 100 | 43 | 43 | 57 | 57 | 4.54732 | 0 | 0 | 0 | 0 | 0 | 0.2 | 0.2022 | 0 | 0 | 0 | 0 | 0 | 0 | 0 | 0 | 0 | 0 | 0 | 0 | 0 | 0 | 0 | 0 | 0 | 0 | 0 | 0 | 0 | 0 | 0 | 0 | 0 | 0 | 0 | 0 | 0 | 0 | 0 | 40 | 40.44 | 0 | 0 | 0 | 0 | 0 | 0 | 0 | 0 | 0 | 0 | 0 | 0 | 0 | 0 | 0 | 0 | 0 | 0 | 0 | 0 | 0 | 0 | -10 | 0 | 0 | Off | 57982.7 | 0 | 25.5 | 24.9 | 1 | 75 | 74.9 | 0 | 0 | 100 | 100 | 57 | 57 | 0 | 0 | 43 | 43 | 75 | 74.9 | 0 | 0 | 0 | 121415
92.16 | 5.6029 | 104.5493 | 0.004 | 25 | 25 | 0 | 25 | 25.03 | 0 | 0 | 20 | 20.23 | 200 | 0 | 0 | 100 | 99.9 | 43 | 43 | 57 | 56.9 | 4.54732 | 0 | 0 | 0 | 0 | 0 | 0.2 | 0.2023 | 0 | 0 | 0 | 0 | 0 | 0 | 0 | 0 | 0 | 0 | 0 | 0 | 0 | 0 | 0 | 0 | 0 | 0 | 0 | 0 | 0 | 0 | 0 | 0 | 0 | 0 | 0 | 0 | 0 | 0 | 0 | 40 | 40.46 | 0 | 0 | 0 | 0 | 0 | 0 | 0 | 0 | 0 | 0 | 0 | 0 | 0 | 0 | 0 | 0 | 0 | 0 | 0 | 0 | 0 | 0 | -10 | 0 | 0 | Off | 58013.1 | 0 | 25.5 | 24.9 | 1 | 75 | 75 | 0 | 0 | 100 | 99.9 | 57 | 56.9 | 0 | 0 | 43 | 43 | 75 | 75 | 0 | 0 | 0 | 121422
92.5 | 5.603 | 104.5511 | 0.0019 | 25 | 25 | 0 | 25 | 25.02 | 0 | 0 | 20 | 20.235 | 200 | 0 | 0 | 100 | 100 | 43 | 43 | 57 | 57 | 4.549186 | 0 | 0 | 0 | 0 | 0 | 0.2 | 0.20235 | 0 | 0 | 0 | 0 | 0 | 0 | 0 | 0 | 0 | 0 | 0 | 0 | 0 | 0 | 0 | 0 | 0 | 0 | 0 | 0 | 0 | 0 | 0 | 0 | 0 | 0 | 0 | 0 | 0 | 0 | 0 | 40 | 40.47 | 0 | 0 | 0 | 0 | 0 | 0 | 0 | 0 | 0 | 0 | 0 | 0 | 0 | 0 | 0 | 0 | 0 | 0 | 0 | 0 | 0 | 0 | -10 | 0 | 0 | Off | 58035.6 | 0 | 25.5 | 24.7 | 1 | 75 | 75 | 0 | 0 | 100 | 100 | 57 | 57 | 0 | 0 | 43 | 43 | 75 | 75 | 0 | 0 | 0 | 121423
92.83 | 5.603 | 104.5511 | 0.0011 | 25 | 25 | 0 | 25 | 25.02 | 0 | 0 | 20 | 20.245 | 200 | 0 | 0 | 100 | 100 | 43 | 42.7 | 57 | 57 | 4.549186 | 0 | 0 | 0 | 0 | 0 | 0.2 | 0.20245 | 0 | 0 | 0 | 0 | 0 | 0 | 0 | 0 | 0 | 0 | 0 | 0 | 0 | 0 | 0 | 0 | 0 | 0 | 0 | 0 | 0 | 0 | 0 | 0 | 0 | 0 | 0 | 0 | 0 | 0 | 0 | 40 | 40.49 | 0 | 0 | 0 | 0 | 0 | 0 | 0 | 0 | 0 | 0 | 0 | 0 | 0 | 0 | 0 | 0 | 0 | 0 | 0 | 0 | 0 | 0 | -10 | 0 | 0 | Off | 58065 | 0 | 25.5 | 25 | 1 | 75 | 75.1 | 0 | 0 | 100 | 100 | 57 | 57 | 0 | 0 | 43 | 42.7 | 75 | 75.1 | 0 | 0.8 | 0 | 121424
93.17 | 5.603 | 104.5511 | 0.0006 | 25 | 25 | 0 | 25 | 25 | 0 | 0 | 20 | 20.2 | 200 | 0 | 0 | 100 | 100 | 43 | 43 | 57 | 57 | 4.549186 | 0 | 0 | 0 | 0 | 0 | 0.2 | 0.202 | 0 | 0 | 0 | 0 | 0 | 0 | 0 | 0 | 0 | 0 | 0 | 0 | 0 | 0 | 0 | 0 | 0 | 0 | 0 | 0 | 0 | 0 | 0 | 0 | 0 | 0 | 0 | 0 | 0 | 0 | 0 | 40 | 40.4 | 0 | 0 | 0 | 0 | 0 | 0 | 0 | 0 | 0 | 0 | 0 | 0 | 0 | 0 | 0 | 0 | 0 | 0 | 0 | 0 | 0 | 0 | -10 | 0 | 0 | Off | 58077.4 | 0 | 25.5 | 24.9 | 1 | 75 | 75.1 | 0 | 0 | 100 | 100 | 57 | 57 | 0 | 0 | 43 | 43 | 75 | 75.1 | 0 | 0 | 0 | 121396
93.5 | 5.603 | 104.5511 | 0.0004 | 25 | 25 | 0 | 25 | 25.01 | 0 | 0 | 20 | 20.19 | 200 | 0 | 0 | 100 | 100 | 43 | 43 | 57 | 56.9 | 4.549186 | 0 | 0 | 0 | 0 | 0 | 0.2 | 0.2019 | 0 | 0 | 0 | 0 | 0 | 0 | 0 | 0 | 0 | 0 | 0 | 0 | 0 | 0 | 0 | 0 | 0 | 0 | 0 | 0 | 0 | 0 | 0 | 0 | 0 | 0 | 0 | 0 | 0 | 0 | 0 | 40 | 40.38 | 0 | 0 | 0 | 0 | 0 | 0 | 0 | 0 | 0 | 0 | 0 | 0 | 0 | 0 | 0 | 0 | 0 | 0 | 0 | 0 | 0 | 0 | -10 | 0 | 0 | Off | 58081.8 | 0 | 25.5 | 25 | 1 | 75 | 75.1 | 0 | 0 | 100 | 100 | 57 | 56.9 | 0 | 0 | 43 | 43 | 75 | 75.1 | 0 | 0 | 0 | 121397
93.83 | 5.603 | 104.5511 | 0.0004 | 25 | 25 | 0 | 25 | 25.02 | 0 | 0 | 20 | 20.205 | 200 | 0 | 0 | 100 | 100 | 43 | 43 | 57 | 56.9 | 4.549186 | 0 | 0 | 0 | 0 | 0 | 0.2 | 0.20205 | 0 | 0 | 0 | 0 | 0 | 0 | 0 | 0 | 0 | 0 | 0 | 0 | 0 | 0 | 0 | 0 | 0 | 0 | 0 | 0 | 0 | 0 | 0 | 0 | 0 | 0 | 0 | 0 | 0 | 0 | 0 | 40 | 40.41 | 0 | 0 | 0 | 0 | 0 | 0 | 0 | 0 | 0 | 0 | 0 | 0 | 0 | 0 | 0 | 0 | 0 | 0 | 0 | 0 | 0 | 0 | -10 | 0 | 0 | Off | 58088.9 | 0 | 25.5 | 24.8 | 1 | 75 | 75 | 0 | 0 | 100 | 100 | 57 | 56.9 | 0 | 0 | 43 | 43 | 75 | 75 | 0 | 0 | 0 | 121405
94.17 | 5.603 | 104.5511 | 0.0005 | 25 | 25 | 0 | 25 | 25.04 | 0 | 0 | 20 | 20.23 | 200 | 0 | 0 | 100 | 100.1 | 43 | 43 | 57 | 57 | 4.549186 | 0 | 0 | 0 | 0 | 0 | 0.2 | 0.2023 | 0 | 0 | 0 | 0 | 0 | 0 | 0 | 0 | 0 | 0 | 0 | 0 | 0 | 0 | 0 | 0 | 0 | 0 | 0 | 0 | 0 | 0 | 0 | 0 | 0 | 0 | 0 | 0 | 0 | 0 | 0 | 40 | 40.46 | 0 | 0 | 0 | 0 | 0 | 0 | 0 | 0 | 0 | 0 | 0 | 0 | 0 | 0 | 0 | 0 | 0 | 0 | 0 | 0 | 0 | 0 | -10 | 0 | 0 | Off | 58100.3 | 0 | 25.5 | 24.9 | 1 | 75 | 75 | 0 | 0 | 100 | 100.1 | 57 | 57 | 0 | 0 | 43 | 43 | 75 | 75 | 0 | 0 | 0 | 121420
94.5 | 5.603 | 104.5511 | 0.0005 | 25 | 25 | 0 | 25 | 25 | 0 | 0 | 20 | 20.23 | 200 | 0 | 0 | 100 | 100 | 43 | 43 | 57 | 57 | 4.549186 | 0 | 0 | 0 | 0 | 0 | 0.2 | 0.2023 | 0 | 0 | 0 | 0 | 0 | 0 | 0 | 0 | 0 | 0 | 0 | 0 | 0 | 0 | 0 | 0 | 0 | 0 | 0 | 0 | 0 | 0 | 0 | 0 | 0 | 0 | 0 | 0 | 0 | 0 | 0 | 40 | 40.46 | 0 | 0 | 0 | 0 | 0 | 0 | 0 | 0 | 0 | 0 | 0 | 0 | 0 | 0 | 0 | 0 | 0 | 0 | 0 | 0 | 0 | 0 | -10 | 0 | 0 | Off | 58105.4 | 0 | 25.5 | 24.9 | 1 | 75 | 75 | 0 | 0 | 100 | 100 | 57 | 57 | 0 | 0 | 43 | 43 | 75 | 75 | 0 | 0 | 0 | 121424
94.83 | 5.603 | 104.5511 | 0.0005 | 25 | 25 | 0 | 25 | 25.02 | 0 | 0 | 20 | 20.225 | 200 | 0 | 0 | 100 | 100.1 | 43 | 43 | 57 | 57 | 4.549186 | 0 | 0 | 0 | 0 | 0 | 0.2 | 0.20225 | 0 | 0 | 0 | 0 | 0 | 0 | 0 | 0 | 0 | 0 | 0 | 0 | 0 | 0 | 0 | 0 | 0 | 0 | 0 | 0 | 0 | 0 | 0 | 0 | 0 | 0 | 0 | 0 | 0 | 0 | 0 | 40 | 40.45 | 0 | 0 | 0 | 0 | 0 | 0 | 0 | 0 | 0 | 0 | 0 | 0 | 0 | 0 | 0 | 0 | 0 | 0 | 0 | 0 | 0 | 0 | -10 | 0 | 0 | Off | 58102.7 | 0 | 25.5 | 24.9 | 1 | 75 | 75.1 | 0 | 0 | 100 | 100.1 | 57 | 57 | 0 | 0 | 43 | 43 | 75 | 75.1 | 0 | 0 | 0 | 121424
95.17 | 5.603 | 104.5511 | 0.0005 | 25 | 25 | 0 | 25 | 25.02 | 0 | 0 | 20 | 20.235 | 200 | 0 | 0 | 100 | 100 | 43 | 43 | 57 | 57 | 4.549186 | 0 | 0 | 0 | 0 | 0 | 0.2 | 0.20235 | 0 | 0 | 0 | 0 | 0 | 0 | 0 | 0 | 0 | 0 | 0 | 0 | 0 | 0 | 0 | 0 | 0 | 0 | 0 | 0 | 0 | 0 | 0 | 0 | 0 | 0 | 0 | 0 | 0 | 0 | 0 | 40 | 40.47 | 0 | 0 | 0 | 0 | 0 | 0 | 0 | 0 | 0 | 0 | 0 | 0 | 0 | 0 | 0 | 0 | 0 | 0 | 0 | 0 | 0 | 0 | -10 | 0 | 0 | Off | 58121.1 | 0 | 25.5 | 24.9 | 1 | 75 | 74.9 | 0 | 0 | 100 | 100 | 57 | 57 | 0 | 0 | 43 | 43 | 75 | 74.9 | 0 | 0 | 0 | 121423
95.5 | 5.603 | 104.5511 | 0.0005 | 25 | 25 | 0 | 25 | 25.02 | 0 | 0 | 20 | 20.215 | 200 | 0 | 0 | 100 | 100 | 43 | 43 | 57 | 57 | 4.549186 | 0 | 0 | 0 | 0 | 0 | 0.2 | 0.20215 | 0 | 0 | 0 | 0 | 0 | 0 | 0 | 0 | 0 | 0 | 0 | 0 | 0 | 0 | 0 | 0 | 0 | 0 | 0 | 0 | 0 | 0 | 0 | 0 | 0 | 0 | 0 | 0 | 0 | 0 | 0 | 40 | 40.43 | 0 | 0 | 0 | 0 | 0 | 0 | 0 | 0 | 0 | 0 | 0 | 0 | 0 | 0 | 0 | 0 | 0 | 0 | 0 | 0 | 0 | 0 | -10 | 0 | 0 | Off | 58105.5 | 0 | 25.5 | 24.9 | 1 | 75 | 75 | 0 | 0 | 100 | 100 | 57 | 57 | 0 | 0 | 43 | 43 | 75 | 75 | 0 | 0 | 0 | 121400
95.84 | 5.603 | 104.5511 | 0.0005 | 25 | 25 | 0 | 25 | 25.02 | 0 | 0 | 20 | 20.215 | 200 | 0 | 0 | 100 | 100 | 43 | 43 | 57 | 57 | 4.549186 | 0 | 0 | 0 | 0 | 0 | 0.2 | 0.20215 | 0 | 0 | 0 | 0 | 0 | 0 | 0 | 0 | 0 | 0 | 0 | 0 | 0 | 0 | 0 | 0 | 0 | 0 | 0 | 0 | 0 | 0 | 0 | 0 | 0 | 0 | 0 | 0 | 0 | 0 | 0 | 40 | 40.43 | 0 | 0 | 0 | 0 | 0 | 0 | 0 | 0 | 0 | 0 | 0 | 0 | 0 | 0 | 0 | 0 | 0 | 0 | 0 | 0 | 0 | 0 | -10 | 0 | 0 | Off | 58110.7 | 0 | 25.5 | 25 | 1 | 75 | 75 | 0 | 0 | 100 | 100 | 57 | 57 | 0 | 0 | 43 | 43 | 75 | 75 | 0 | 0 | 0 | 121412
96.17 | 5.603 | 104.5511 | 0.0004 | 25 | 25 | 0 | 25 | 25.01 | 0 | 0 | 20 | 20.225 | 200 | 0 | 0 | 100 | 99.9 | 43 | 43 | 57 | 57 | 4.549186 | 0 | 0 | 0 | 0 | 0 | 0.2 | 0.20225 | 0 | 0 | 0 | 0 | 0 | 0 | 0 | 0 | 0 | 0 | 0 | 0 | 0 | 0 | 0 | 0 | 0 | 0 | 0 | 0 | 0 | 0 | 0 | 0 | 0 | 0 | 0 | 0 | 0 | 0 | 0 | 40 | 40.45 | 0 | 0 | 0 | 0 | 0 | 0 | 0 | 0 | 0 | 0 | 0 | 0 | 0 | 0 | 0 | 0 | 0 | 0 | 0 | 0 | 0 | 0 | -10 | 0 | 0 | Off | 58089.7 | 0 | 25.5 | 24.9 | 1 | 75 | 75.1 | 0 | 0 | 100 | 99.9 | 57 | 57 | 0 | 0 | 43 | 43 | 75 | 75.1 | 0 | 0 | 0 | 121418
96.5 | 5.603 | 104.5511 | 0.0004 | 25 | 25 | 0 | 25 | 25.01 | 0 | 0 | 20 | 20.23 | 200 | 0 | 0 | 100 | 99.9 | 43 | 43 | 57 | 57 | 4.549186 | 0 | 0 | 0 | 0 | 0 | 0.2 | 0.2023 | 0 | 0 | 0 | 0 | 0 | 0 | 0 | 0 | 0 | 0 | 0 | 0 | 0 | 0 | 0 | 0 | 0 | 0 | 0 | 0 | 0 | 0 | 0 | 0 | 0 | 0 | 0 | 0 | 0 | 0 | 0 | 40 | 40.46 | 0 | 0 | 0 | 0 | 0 | 0 | 0 | 0 | 0 | 0 | 0 | 0 | 0 | 0 | 0 | 0 | 0 | 0 | 0 | 0 | 0 | 0 | -10 | 0 | 0 | Off | 58100.1 | 0 | 25.5 | 25 | 1 | 75 | 75 | 0 | 0 | 100 | 99.9 | 57 | 57 | 0 | 0 | 43 | 43 | 75 | 75 | 0 | 0 | 0 | 121425
96.84 | 5.603 | 104.5511 | 0.0003 | 25 | 25 | 0 | 25 | 25.01 | 0 | 0 | 20 | 20.23 | 200 | 0 | 0 | 100 | 100 | 43 | 43.2 | 57 | 57 | 4.549186 | 0 | 0 | 0 | 0 | 0 | 0.2 | 0.2023 | 0 | 0 | 0 | 0 | 0 | 0 | 0 | 0 | 0 | 0 | 0 | 0 | 0 | 0 | 0 | 0 | 0 | 0 | 0 | 0 | 0 | 0 | 0 | 0 | 0 | 0 | 0 | 0 | 0 | 0 | 0 | 40 | 40.46 | 0 | 0 | 0 | 0 | 0 | 0 | 0 | 0 | 0 | 0 | 0 | 0 | 0 | 0 | 0 | 0 | 0 | 0 | 0 | 0 | 0 | 0 | -10 | 0 | 0 | Off | 58108.8 | 0 | 25.5 | 25 | 1 | 75 | 74.9 | 0 | 0 | 100 | 100 | 57 | 57 | 0 | 0 | 43 | 43.2 | 75 | 74.9 | 0 | 2 | 0 | 121429
97.17 | 5.603 | 104.5511 | 0.0002 | 25 | 25 | 0 | 25 | 25.01 | 0 | 0 | 20 | 20.22 | 200 | 0 | 0 | 100 | 99.9 | 43 | 43 | 57 | 57 | 4.549186 | 0 | 0 | 0 | 0 | 0 | 0.2 | 0.2022 | 0 | 0 | 0 | 0 | 0 | 0 | 0 | 0 | 0 | 0 | 0 | 0 | 0 | 0 | 0 | 0 | 0 | 0 | 0 | 0 | 0 | 0 | 0 | 0 | 0 | 0 | 0 | 0 | 0 | 0 | 0 | 40 | 40.44 | 0 | 0 | 0 | 0 | 0 | 0 | 0 | 0 | 0 | 0 | 0 | 0 | 0 | 0 | 0 | 0 | 0 | 0 | 0 | 0 | 0 | 0 | -10 | 0 | 0 | Off | 58104.3 | 0 | 25.5 | 24.9 | 1 | 75 | 75 | 0 | 0 | 100 | 99.9 | 57 | 57 | 0 | 0 | 43 | 43 | 75 | 75 | 0 | 0 | 0 | 121416
97.51 | 5.603 | 104.5511 | 0.0001 | 25 | 25 | 0 | 25 | 25.01 | 0 | 0 | 20 | 20.205 | 200 | 0 | 0 | 100 | 99.9 | 43 | 43 | 57 | 57 | 4.549186 | 0 | 0 | 0 | 0 | 0 | 0.2 | 0.20205 | 0 | 0 | 0 | 0 | 0 | 0 | 0 | 0 | 0 | 0 | 0 | 0 | 0 | 0 | 0 | 0 | 0 | 0 | 0 | 0 | 0 | 0 | 0 | 0 | 0 | 0 | 0 | 0 | 0 | 0 | 0 | 40 | 40.41 | 0 | 0 | 0 | 0 | 0 | 0 | 0 | 0 | 0 | 0 | 0 | 0 | 0 | 0 | 0 | 0 | 0 | 0 | 0 | 0 | 0 | 0 | -10 | 0 | 0 | Off | 58113.4 | 0 | 25.5 | 24.9 | 1 | 75 | 75 | 0 | 0 | 100 | 99.9 | 57 | 57 | 0 | 0 | 43 | 43 | 75 | 75 | 0 | 0 | 0 | 121411
97.84 | 5.603 | 104.5511 | 0.0001 | 25 | 25 | 0 | 25 | 25 | 0 | 0 | 20 | 20.22 | 200 | 0 | 0 | 100 | 100 | 43 | 43 | 57 | 57 | 4.549186 | 0 | 0 | 0 | 0 | 0 | 0.2 | 0.2022 | 0 | 0 | 0 | 0 | 0 | 0 | 0 | 0 | 0 | 0 | 0 | 0 | 0 | 0 | 0 | 0 | 0 | 0 | 0 | 0 | 0 | 0 | 0 | 0 | 0 | 0 | 0 | 0 | 0 | 0 | 0 | 40 | 40.44 | 0 | 0 | 0 | 0 | 0 | 0 | 0 | 0 | 0 | 0 | 0 | 0 | 0 | 0 | 0 | 0 | 0 | 0 | 0 | 0 | 0 | 0 | -10 | 0 | 0 | Off | 58112.4 | 0 | 25.5 | 24.7 | 1 | 75 | 75 | 0 | 0 | 100 | 100 | 57 | 57 | 0 | 0 | 43 | 43 | 75 | 75 | 0 | 0 | 0 | 121416
98.17 | 5.603 | 104.5511 | 0 | 25 | 25 | 0 | 25 | 25.01 | 0 | 0 | 20 | 20.225 | 200 | 0 | 0 | 100 | 100.1 | 43 | 43 | 57 | 57 | 4.549186 | 0 | 0 | 0 | 0 | 0 | 0.2 | 0.20225 | 0 | 0 | 0 | 0 | 0 | 0 | 0 | 0 | 0 | 0 | 0 | 0 | 0 | 0 | 0 | 0 | 0 | 0 | 0 | 0 | 0 | 0 | 0 | 0 | 0 | 0 | 0 | 0 | 0 | 0 | 0 | 40 | 40.45 | 0 | 0 | 0 | 0 | 0 | 0 | 0 | 0 | 0 | 0 | 0 | 0 | 0 | 0 | 0 | 0 | 0 | 0 | 0 | 0 | 0 | 0 | -10 | 0 | 0 | Off | 58097.1 | 0 | 25.5 | 24.8 | 1 | 75 | 75.1 | 0 | 0 | 100 | 100.1 | 57 | 57 | 0 | 0 | 43 | 43 | 75 | 75.1 | 0 | 0 | 0 | 121419
98.51 | 5.603 | 104.5511 | 0 | 25 | 25 | 0 | 25 | 25.01 | 0 | 0 | 20 | 20.23 | 200 | 0 | 0 | 100 | 100 | 43 | 43 | 57 | 56.9 | 4.549186 | 0 | 0 | 0 | 0 | 0 | 0.2 | 0.2023 | 0 | 0 | 0 | 0 | 0 | 0 | 0 | 0 | 0 | 0 | 0 | 0 | 0 | 0 | 0 | 0 | 0 | 0 | 0 | 0 | 0 | 0 | 0 | 0 | 0 | 0 | 0 | 0 | 0 | 0 | 0 | 40 | 40.46 | 0 | 0 | 0 | 0 | 0 | 0 | 0 | 0 | 0 | 0 | 0 | 0 | 0 | 0 | 0 | 0 | 0 | 0 | 0 | 0 | 0 | 0 | -10 | 0 | 0 | Off | 58105.4 | 0 | 25.5 | 24.9 | 1 | 75 | 74.9 | 0 | 0 | 100 | 100 | 57 | 56.9 | 0 | 0 | 43 | 43 | 75 | 74.9 | 0 | 0 | 0 | 121425
98.84 | 5.603 | 104.5511 | 0 | 25 | 25 | 0 | 25 | 25.01 | 0 | 0 | 20 | 20.24 | 200 | 0 | 0 | 100 | 100.1 | 43 | 42.8 | 57 | 57 | 4.549186 | 0 | 0 | 0 | 0 | 0 | 0.2 | 0.2024 | 0 | 0 | 0 | 0 | 0 | 0 | 0 | 0 | 0 | 0 | 0 | 0 | 0 | 0 | 0 | 0 | 0 | 0 | 0 | 0 | 0 | 0 | 0 | 0 | 0 | 0 | 0 | 0 | 0 | 0 | 0 | 40 | 40.48 | 0 | 0 | 0 | 0 | 0 | 0 | 0 | 0 | 0 | 0 | 0 | 0 | 0 | 0 | 0 | 0 | 0 | 0 | 0 | 0 | 0 | 0 | -10 | 0 | 0 | Off | 58105.1 | 0 | 25.5 | 24.8 | 1 | 75 | 75.1 | 0 | 0 | 100 | 100.1 | 57 | 57 | 0 | 0 | 43 | 42.8 | 75 | 75.1 | 0 | 0 | 0 | 121425
99.17 | 5.603 | 104.5511 | 0 | 25 | 25 | 0 | 25 | 25.01 | 0 | 0 | 20 | 20.21 | 200 | 0 | 0 | 100 | 100 | 43 | 43 | 57 | 57 | 4.549186 | 0 | 0 | 0 | 0 | 0 | 0.2 | 0.2021 | 0 | 0 | 0 | 0 | 0 | 0 | 0 | 0 | 0 | 0 | 0 | 0 | 0 | 0 | 0 | 0 | 0 | 0 | 0 | 0 | 0 | 0 | 0 | 0 | 0 | 0 | 0 | 0 | 0 | 0 | 0 | 40 | 40.42 | 0 | 0 | 0 | 0 | 0 | 0 | 0 | 0 | 0 | 0 | 0 | 0 | 0 | 0 | 0 | 0 | 0 | 0 | 0 | 0 | 0 | 0 | -10 | 0 | 0 | Off | 58086.5 | 0 | 25.5 | 24.8 | 1 | 75 | 75 | 0 | 0 | 100 | 100 | 57 | 57 | 0 | 0 | 43 | 43 | 75 | 75 | 0 | 0 | 0 | 121406
99.51 | 5.603 | 104.5511 | 0 | 25 | 25 | 0 | 25 | 25.02 | 0 | 0 | 20 | 20.205 | 200 | 0 | 0 | 100 | 99.8 | 43 | 43 | 57 | 57 | 4.549186 | 0 | 0 | 0 | 0 | 0 | 0.2 | 0.20205 | 0 | 0 | 0 | 0 | 0 | 0 | 0 | 0 | 0 | 0 | 0 | 0 | 0 | 0 | 0 | 0 | 0 | 0 | 0 | 0 | 0 | 0 | 0 | 0 | 0 | 0 | 0 | 0 | 0 | 0 | 0 | 40 | 40.41 | 0 | 0 | 0 | 0 | 0 | 0 | 0 | 0 | 0 | 0 | 0 | 0 | 0 | 0 | 0 | 0 | 0 | 0 | 0 | 0 | 0 | 0 | -10 | 0 | 0 | Off | 58085.5 | 0 | 25.5 | 24.9 | 1 | 75 | 75.1 | 0 | 0 | 100 | 99.8 | 57 | 57 | 0 | 0 | 43 | 43 | 75 | 75.1 | 0 | 0 | 0 | 121407
99.84 | 5.603 | 104.5511 | 0 | 25 | 25 | 0 | 25 | 25.01 | 0 | 0 | 20 | 20.21 | 200 | 0 | 0 | 100 | 99.9 | 43 | 43 | 57 | 57.1 | 4.549186 | 0 | 0 | 0 | 0 | 0 | 0.2 | 0.2021 | 0 | 0 | 0 | 0 | 0 | 0 | 0 | 0 | 0 | 0 | 0 | 0 | 0 | 0 | 0 | 0 | 0 | 0 | 0 | 0 | 0 | 0 | 0 | 0 | 0 | 0 | 0 | 0 | 0 | 0 | 0 | 40 | 40.42 | 0 | 0 | 0 | 0 | 0 | 0 | 0 | 0 | 0 | 0 | 0 | 0 | 0 | 0 | 0 | 0 | 0 | 0 | 0 | 0 | 0 | 0 | -10 | 0 | 0 | Off | 58076.9 | 0 | 25.5 | 25 | 1 | 75 | 75 | 0 | 0 | 100 | 99.9 | 57 | 57.1 | 0 | 0 | 43 | 43 | 75 | 75 | 0 | 0 | 0 | 121417
100.17 | 5.6031 | 104.553 | 0.0001 | 25 | 25 | 0 | 25 | 25 | 0 | 0 | 20 | 20.22 | 200 | 0 | 0 | 100 | 99.9 | 43 | 43 | 57 | 57 | 4.551052 | 0 | 0 | 0 | 0 | 0 | 0.2 | 0.2022 | 0 | 0 | 0 | 0 | 0 | 0 | 0 | 0 | 0 | 0 | 0 | 0 | 0 | 0 | 0 | 0 | 0 | 0 | 0 | 0 | 0 | 0 | 0 | 0 | 0 | 0 | 0 | 0 | 0 | 0 | 0 | 40 | 40.44 | 0 | 0 | 0 | 0 | 0 | 0 | 0 | 0 | 0 | 0 | 0 | 0 | 0 | 0 | 0 | 0 | 0 | 0 | 0 | 0 | 0 | 0 | -10 | 0 | 0 | Off | 58071.9 | 0 | 25.5 | 24.9 | 1 | 75 | 74.9 | 0 | 0 | 100 | 99.9 | 57 | 57 | 0 | 0 | 43 | 43 | 75 | 74.9 | 0 | 0 | 0 | 121418
100.51 | 5.6031 | 104.553 | 0.0002 | 25 | 25 | 0 | 25 | 25 | 0 | 0 | 20 | 20.225 | 200 | 0 | 0 | 100 | 100 | 43 | 42.9 | 57 | 56.9 | 4.551052 | 0 | 0 | 0 | 0 | 0 | 0.2 | 0.20225 | 0 | 0 | 0 | 0 | 0 | 0 | 0 | 0 | 0 | 0 | 0 | 0 | 0 | 0 | 0 | 0 | 0 | 0 | 0 | 0 | 0 | 0 | 0 | 0 | 0 | 0 | 0 | 0 | 0 | 0 | 0 | 40 | 40.45 | 0 | 0 | 0 | 0 | 0 | 0 | 0 | 0 | 0 | 0 | 0 | 0 | 0 | 0 | 0 | 0 | 0 | 0 | 0 | 0 | 0 | 0 | -10 | 0 | 0 | Off | 58064.5 | 0 | 25.5 | 24.9 | 1 | 75 | 75 | 0 | 0 | 100 | 100 | 57 | 56.9 | 0 | 0 | 43 | 42.9 | 75 | 75 | 0 | 2.1 | 0 | 121424
100.84 | 5.603 | 104.5511 | 0.0002 | 25 | 25 | 0 | 25 | 25.01 | 0 | 0 | 20 | 20.22 | 200 | 0 | 0 | 100 | 100.1 | 43 | 43 | 57 | 57 | 4.549186 | 0 | 0 | 0 | 0 | 0 | 0.2 | 0.2022 | 0 | 0 | 0 | 0 | 0 | 0 | 0 | 0 | 0 | 0 | 0 | 0 | 0 | 0 | 0 | 0 | 0 | 0 | 0 | 0 | 0 | 0 | 0 | 0 | 0 | 0 | 0 | 0 | 0 | 0 | 0 | 40 | 40.44 | 0 | 0 | 0 | 0 | 0 | 0 | 0 | 0 | 0 | 0 | 0 | 0 | 0 | 0 | 0 | 0 | 0 | 0 | 0 | 0 | 0 | 0 | -10 | 0 | 0 | Off | 58069.4 | 0 | 25.5 | 24.9 | 1 | 75 | 75 | 0 | 0 | 100 | 100.1 | 57 | 57 | 0 | 0 | 43 | 43 | 75 | 75 | 0 | 0 | 0 | 121418
101.18 | 5.6031 | 104.553 | 0.0002 | 25 | 25 | 0 | 25 | 25.01 | 0 | 0 | 20 | 20.195 | 200 | 0 | 0 | 100 | 100.1 | 43 | 43 | 57 | 57 | 4.551052 | 0 | 0 | 0 | 0 | 0 | 0.2 | 0.20195 | 0 | 0 | 0 | 0 | 0 | 0 | 0 | 0 | 0 | 0 | 0 | 0 | 0 | 0 | 0 | 0 | 0 | 0 | 0 | 0 | 0 | 0 | 0 | 0 | 0 | 0 | 0 | 0 | 0 | 0 | 0 | 40 | 40.39 | 0 | 0 | 0 | 0 | 0 | 0 | 0 | 0 | 0 | 0 | 0 | 0 | 0 | 0 | 0 | 0 | 0 | 0 | 0 | 0 | 0 | 0 | -10 | 0 | 0 | Off | 58075.8 | 0 | 25.5 | 24.9 | 1 | 75 | 75.2 | 0 | 0 | 100 | 100.1 | 57 | 57 | 0 | 0 | 43 | 43 | 75 | 75.2 | 0 | 0 | 0 | 121400
101.51 | 5.6031 | 104.553 | 0.0003 | 25 | 25 | 0 | 25 | 25.02 | 0 | 0 | 20 | 20.2 | 200 | 0 | 0 | 100 | 99.9 | 43 | 43 | 57 | 57 | 4.551052 | 0 | 0 | 0 | 0 | 0 | 0.2 | 0.202 | 0 | 0 | 0 | 0 | 0 | 0 | 0 | 0 | 0 | 0 | 0 | 0 | 0 | 0 | 0 | 0 | 0 | 0 | 0 | 0 | 0 | 0 | 0 | 0 | 0 | 0 | 0 | 0 | 0 | 0 | 0 | 40 | 40.4 | 0 | 0 | 0 | 0 | 0 | 0 | 0 | 0 | 0 | 0 | 0 | 0 | 0 | 0 | 0 | 0 | 0 | 0 | 0 | 0 | 0 | 0 | -10 | 0 | 0 | Off | 58076.5 | 0 | 25.5 | 24.9 | 1 | 75 | 75 | 0 | 0 | 100 | 99.9 | 57 | 57 | 0 | 0 | 43 | 43 | 75 | 75 | 0 | 0 | 0 | 121404
101.84 | 5.6031 | 104.553 | 0.0004 | 25 | 25 | 0 | 25 | 25.02 | 0 | 0 | 20 | 20.22 | 200 | 0 | 0 | 100 | 100.1 | 43 | 43 | 57 | 57 | 4.551052 | 0 | 0 | 0 | 0 | 0 | 0.2 | 0.2022 | 0 | 0 | 0 | 0 | 0 | 0 | 0 | 0 | 0 | 0 | 0 | 0 | 0 | 0 | 0 | 0 | 0 | 0 | 0 | 0 | 0 | 0 | 0 | 0 | 0 | 0 | 0 | 0 | 0 | 0 | 0 | 40 | 40.44 | 0 | 0 | 0 | 0 | 0 | 0 | 0 | 0 | 0 | 0 | 0 | 0 | 0 | 0 | 0 | 0 | 0 | 0 | 0 | 0 | 0 | 0 | -10 | 0 | 0 | Off | 58076.2 | 0 | 25.5 | 24.9 | 1 | 75 | 75 | 0 | 0 | 100 | 100.1 | 57 | 57 | 0 | 0 | 43 | 43 | 75 | 75 | 0 | 0 | 0 | 121416
102.18 | 5.6031 | 104.553 | 0.0004 | 25 | 25 | 0 | 25 | 25.01 | 0 | 0 | 20 | 20.23 | 200 | 0 | 0 | 100 | 100 | 43 | 43 | 57 | 57 | 4.551052 | 0 | 0 | 0 | 0 | 0 | 0.2 | 0.2023 | 0 | 0 | 0 | 0 | 0 | 0 | 0 | 0 | 0 | 0 | 0 | 0 | 0 | 0 | 0 | 0 | 0 | 0 | 0 | 0 | 0 | 0 | 0 | 0 | 0 | 0 | 0 | 0 | 0 | 0 | 0 | 40 | 40.46 | 0 | 0 | 0 | 0 | 0 | 0 | 0 | 0 | 0 | 0 | 0 | 0 | 0 | 0 | 0 | 0 | 0 | 0 | 0 | 0 | 0 | 0 | -10 | 0 | 0 | Off | 58083 | 0 | 25.5 | 25 | 1 | 75 | 74.9 | 0 | 0 | 100 | 100 | 57 | 57 | 0 | 0 | 43 | 43 | 75 | 74.9 | 0 | 0 | 0 | 121423
102.51 | 5.6031 | 104.553 | 0.0005 | 25 | 25 | 0 | 25 | 25.01 | 0 | 0 | 25 | 20.235 | 200 | 0 | 0 | 100 | 100.1 | 52.5 | 43 | 47.5 | 57 | 4.551052 | 0 | 0 | 0 | 0 | 0 | 0.25 | 0.20235 | 0 | 0 | 0 | 0 | 0 | 0 | 0 | 0 | 0 | 0 | 0 | 0 | 0 | 0 | 0 | 0 | 0 | 0 | 0 | 0 | 0 | 0 | 0 | 0 | 0 | 0 | 0 | 0 | 0 | 0 | 0 | 50 | 40.47 | 0 | 0 | 0 | 0 | 0 | 0 | 0 | 0 | 0 | 0 | 0 | 0 | 0 | 0 | 0 | 0 | 0 | 0 | 0 | 0 | 0 | 0 | -10 | 0 | 0 | Off | 58078.8 | 0 | 25.5 | 24.9 | 1 | 75 | 75 | 0 | 0 | 100 | 100.1 | 47.5 | 57 | 0 | 0 | 52.5 | 43 | 75 | 75 | 0 | 0 | 0 | 121425
102.85 | 5.6031 | 104.553 | 0.0005 | 25 | 25 | 0 | 25 | 25 | 0 | 0 | 25 | 20.26 | 200 | 0 | 0 | 100 | 100.1 | 52.5 | 52.5 | 47.5 | 47.5 | 4.551052 | 0 | 0 | 0 | 0 | 0 | 0.25 | 0.2026 | 0 | 0 | 0 | 0 | 0 | 0 | 0 | 0 | 0 | 0 | 0 | 0 | 0 | 0 | 0 | 0 | 0 | 0 | 0 | 0 | 0 | 0 | 0 | 0 | 0 | 0 | 0 | 0 | 0 | 0 | 0 | 50 | 40.52 | 0 | 0 | 0 | 0 | 0 | 0 | 0 | 0 | 0 | 0 | 0 | 0 | 0 | 0 | 0 | 0 | 0 | 0 | 0 | 0 | 0 | 0 | -10 | 0 | 0 | Off | 58069.1 | 0 | 25.5 | 25 | 1 | 75 | 75 | 0 | 0 | 100 | 100.1 | 47.5 | 47.5 | 0 | 0 | 52.5 | 52.5 | 75 | 75 | 0 | 0 | 0 | 121496
103.18 | 5.6031 | 104.553 | 0.0005 | 25 | 25 | 0 | 25 | 25.01 | 0 | 0 | 25 | 23.795 | 200 | 0 | 0 | 100 | 100 | 52.5 | 52.5 | 47.5 | 47.5 | 4.551052 | 0 | 0 | 0 | 0 | 0 | 0.25 | 0.23795 | 0 | 0 | 0 | 0 | 0 | 0 | 0 | 0 | 0 | 0 | 0 | 0 | 0 | 0 | 0 | 0 | 0 | 0 | 0 | 0 | 0 | 0 | 0 | 0 | 0 | 0 | 0 | 0 | 0 | 0 | 0 | 50 | 47.59 | 0 | 0 | 0 | 0 | 0 | 0 | 0 | 0 | 0 | 0 | 0 | 0 | 0 | 0 | 0 | 0 | 0 | 0 | 0 | 0 | 0 | 0 | -10 | 0 | 0 | Off | 58067.5 | 0 | 25.5 | 25 | 1 | 75 | 75 | 0 | 0 | 100 | 100 | 47.5 | 47.5 | 0 | 0 | 52.5 | 52.5 | 75 | 75 | 0 | 0 | 0 | 123665
103.51 | 5.6033 | 104.5567 | 0.0006 | 25 | 25 | 0 | 25 | 25.01 | 0 | 0 | 25 | 24.72 | 200 | 0 | 0 | 100 | 99.9 | 52.5 | 52.7 | 47.5 | 47.5 | 4.554784 | 0 | 0 | 0 | 0 | 0 | 0.25 | 0.2472 | 0 | 0 | 0 | 0 | 0 | 0 | 0 | 0 | 0 | 0 | 0 | 0 | 0 | 0 | 0 | 0 | 0 | 0 | 0 | 0 | 0 | 0 | 0 | 0 | 0 | 0 | 0 | 0 | 0 | 0 | 0 | 50 | 49.44 | 0 | 0 | 0 | 0 | 0 | 0 | 0 | 0 | 0 | 0 | 0 | 0 | 0 | 0 | 0 | 0 | 0 | 0 | 0 | 0 | 0 | 0 | -10 | 0 | 0 | Off | 58060.3 | 0 | 25.5 | 24.8 | 1 | 75 | 75 | 0 | 0 | 100 | 99.9 | 47.5 | 47.5 | 0 | 0 | 52.5 | 52.7 | 75 | 75 | 0 | 2.1 | 0 | 124250
103.85 | 5.6051 | 104.5903 | 0.0018 | 25 | 25 | 0 | 25 | 25.01 | 0 | 0 | 25 | 24.925 | 200 | 0 | 0 | 100 | 99.9 | 52.5 | 52.5 | 47.5 | 47.5 | 4.588371 | 0 | 0 | 0 | 0 | 0 | 0.25 | 0.24925 | 0 | 0 | 0 | 0 | 0 | 0 | 0 | 0 | 0 | 0 | 0 | 0 | 0 | 0 | 0 | 0 | 0 | 0 | 0 | 0 | 0 | 0 | 0 | 0 | 0 | 0 | 0 | 0 | 0 | 0 | 0 | 50 | 49.85 | 0 | 0 | 0 | 0 | 0 | 0 | 0 | 0 | 0 | 0 | 0 | 0 | 0 | 0 | 0 | 0 | 0 | 0 | 0 | 0 | 0 | 0 | -10 | 0 | 0 | Off | 58192.9 | 0 | 25.5 | 25 | 1 | 75 | 74.9 | 0 | 0 | 100 | 99.9 | 47.5 | 47.5 | 0 | 0 | 52.5 | 52.5 | 75 | 74.9 | 0 | 0 | 0 | 124377
104.18 | 5.6098 | 104.678 | 0.0078 | 25 | 25 | 0 | 25 | 25.01 | 0 | 0 | 25 | 24.975 | 200 | 0 | 0 | 100 | 99.9 | 52.5 | 52.5 | 47.5 | 47.5 | 4.676071 | 0 | 0 | 0 | 0 | 0 | 0.25 | 0.24975 | 0 | 0 | 0 | 0 | 0 | 0 | 0 | 0 | 0 | 0 | 0 | 0 | 0 | 0 | 0 | 0 | 0 | 0 | 0 | 0 | 0 | 0 | 0 | 0 | 0 | 0 | 0 | 0 | 0 | 0 | 0 | 50 | 49.95 | 0 | 0 | 0 | 0 | 0 | 0 | 0 | 0 | 0 | 0 | 0 | 0 | 0 | 0 | 0 | 0 | 0 | 0 | 0 | 0 | 0 | 0 | -10 | 0 | 0 | Off | 58604.6 | 0 | 25.5 | 24.9 | 1 | 75 | 75.1 | 0 | 0 | 100 | 99.9 | 47.5 | 47.5 | 0 | 0 | 52.5 | 52.5 | 75 | 75.1 | 0 | 0 | 0 | 124424
104.52 | 5.6136 | 104.7489 | 0.0187 | 25 | 25 | 0 | 25 | 25 | 0 | 0 | 25 | 25.075 | 200 | 0 | 0 | 100 | 100 | 52.5 | 52.3 | 47.5 | 47.4 | 4.746977 | 0 | 0 | 0 | 0 | 0 | 0.25 | 0.25075 | 0 | 0 | 0 | 0 | 0 | 0 | 0 | 0 | 0 | 0 | 0 | 0 | 0 | 0 | 0 | 0 | 0 | 0 | 0 | 0 | 0 | 0 | 0 | 0 | 0 | 0 | 0 | 0 | 0 | 0 | 0 | 50 | 50.15 | 0 | 0 | 0 | 0 | 0 | 0 | 0 | 0 | 0 | 0 | 0 | 0 | 0 | 0 | 0 | 0 | 0 | 0 | 0 | 0 | 0 | 0 | -10 | 0 | 0 | Off | 58812.5 | 0 | 25.5 | 24.9 | 1 | 75 | 75 | 0 | 0 | 100 | 100 | 47.5 | 47.4 | 0 | 0 | 52.5 | 52.3 | 75 | 75 | 0 | 0.2 | 0 | 124473
104.85 | 5.6155 | 104.7844 | 0.0321 | 25 | 25 | 0 | 25 | 25.02 | 0 | 0 | 25 | 25 | 200 | 0 | 0 | 100 | 100 | 52.5 | 52.5 | 47.5 | 47.5 | 4.78243 | 0 | 0 | 0 | 0 | 0 | 0.25 | 0.25 | 0 | 0 | 0 | 0 | 0 | 0 | 0 | 0 | 0 | 0 | 0 | 0 | 0 | 0 | 0 | 0 | 0 | 0 | 0 | 0 | 0 | 0 | 0 | 0 | 0 | 0 | 0 | 0 | 0 | 0 | 0 | 50 | 50 | 0 | 0 | 0 | 0 | 0 | 0 | 0 | 0 | 0 | 0 | 0 | 0 | 0 | 0 | 0 | 0 | 0 | 0 | 0 | 0 | 0 | 0 | -10 | 0 | 0 | Off | 59050.1 | 0 | 25.5 | 25 | 1 | 75 | 75 | 0 | 0 | 100 | 100 | 47.5 | 47.5 | 0 | 0 | 52.5 | 52.5 | 75 | 75 | 0 | 0 | 0 | 124425
105.18 | 5.6162 | 104.7974 | 0.0443 | 25 | 25 | 0 | 25 | 25.01 | 0 | 0 | 25 | 25.035 | 200 | 0 | 0 | 100 | 99.9 | 52.5 | 52.5 | 47.5 | 47.5 | 4.795492 | 0 | 0 | 0 | 0 | 0 | 0.25 | 0.25035 | 0 | 0 | 0 | 0 | 0 | 0 | 0 | 0 | 0 | 0 | 0 | 0 | 0 | 0 | 0 | 0 | 0 | 0 | 0 | 0 | 0 | 0 | 0 | 0 | 0 | 0 | 0 | 0 | 0 | 0 | 0 | 50 | 50.07 | 0 | 0 | 0 | 0 | 0 | 0 | 0 | 0 | 0 | 0 | 0 | 0 | 0 | 0 | 0 | 0 | 0 | 0 | 0 | 0 | 0 | 0 | -10 | 0 | 0 | Off | 59309 | 0 | 25.5 | 25 | 1 | 75 | 75 | 0 | 0 | 100 | 99.9 | 47.5 | 47.5 | 0 | 0 | 52.5 | 52.5 | 75 | 75 | 0 | 0 | 0 | 124448
105.52 | 5.6165 | 104.803 | 0.0549 | 25 | 25 | 0 | 25 | 25.02 | 0 | 0 | 25 | 25.08 | 200 | 0 | 0 | 100 | 100 | 52.5 | 52.4 | 47.5 | 47.5 | 4.80109 | 0 | 0 | 0 | 0 | 0 | 0.25 | 0.2508 | 0 | 0 | 0 | 0 | 0 | 0 | 0 | 0 | 0 | 0 | 0 | 0 | 0 | 0 | 0 | 0 | 0 | 0 | 0 | 0 | 0 | 0 | 0 | 0 | 0 | 0 | 0 | 0 | 0 | 0 | 0 | 50 | 50.16 | 0 | 0 | 0 | 0 | 0 | 0 | 0 | 0 | 0 | 0 | 0 | 0 | 0 | 0 | 0 | 0 | 0 | 0 | 0 | 0 | 0 | 0 | -10 | 0 | 0 | Off | 59510.6 | 0 | 25.5 | 24.9 | 1 | 75 | 74.9 | 0 | 0 | 100 | 100 | 47.5 | 47.5 | 0 | 0 | 52.5 | 52.4 | 75 | 74.9 | 0 | 0 | 0 | 124471
105.85 | 5.6167 | 104.8068 | 0.0637 | 25 | 25 | 0 | 25 | 25 | 0 | 0 | 25 | 25.02 | 200 | 0 | 0 | 100 | 100 | 52.5 | 52.5 | 47.5 | 47.5 | 4.804822 | 0 | 0 | 0 | 0 | 0 | 0.25 | 0.2502 | 0 | 0 | 0 | 0 | 0 | 0 | 0 | 0 | 0 | 0 | 0 | 0 | 0 | 0 | 0 | 0 | 0 | 0 | 0 | 0 | 0 | 0 | 0 | 0 | 0 | 0 | 0 | 0 | 0 | 0 | 0 | 50 | 50.04 | 0 | 0 | 0 | 0 | 0 | 0 | 0 | 0 | 0 | 0 | 0 | 0 | 0 | 0 | 0 | 0 | 0 | 0 | 0 | 0 | 0 | 0 | -10 | 0 | 0 | Off | 59571 | 0 | 25.5 | 24.9 | 1 | 75 | 74.8 | 0 | 0 | 100 | 100 | 47.5 | 47.5 | 0 | 0 | 52.5 | 52.5 | 75 | 74.8 | 0 | 0 | 0 | 124446
106.19 | 5.6168 | 104.8086 | 0.0697 | 25 | 25 | 0 | 25 | 25.03 | 0 | 0 | 25 | 25.07 | 200 | 0 | 0 | 100 | 100 | 52.5 | 52.2 | 47.5 | 47.4 | 4.806688 | 0 | 0 | 0 | 0 | 0 | 0.25 | 0.2507 | 0 | 0 | 0 | 0 | 0 | 0 | 0 | 0 | 0 | 0 | 0 | 0 | 0 | 0 | 0 | 0 | 0 | 0 | 0 | 0 | 0 | 0 | 0 | 0 | 0 | 0 | 0 | 0 | 0 | 0 | 0 | 50 | 50.14 | 0 | 0 | 0 | 0 | 0 | 0 | 0 | 0 | 0 | 0 | 0 | 0 | 0 | 0 | 0 | 0 | 0 | 0 | 0 | 0 | 0 | 0 | -10 | 0 | 0 | Off | 59628.2 | 0 | 25.5 | 24.9 | 1 | 75 | 75 | 0 | 0 | 100 | 100 | 47.5 | 47.4 | 0 | 0 | 52.5 | 52.2 | 75 | 75 | 0 | 0.3 | 0 | 124459
106.52 | 5.6168 | 104.8086 | 0.0733 | 25 | 25 | 0 | 25 | 25.01 | 0 | 0 | 25 | 25.085 | 200 | 0 | 0 | 100 | 99.9 | 52.5 | 52.5 | 47.5 | 47.5 | 4.806688 | 0 | 0 | 0 | 0 | 0 | 0.25 | 0.25085 | 0 | 0 | 0 | 0 | 0 | 0 | 0 | 0 | 0 | 0 | 0 | 0 | 0 | 0 | 0 | 0 | 0 | 0 | 0 | 0 | 0 | 0 | 0 | 0 | 0 | 0 | 0 | 0 | 0 | 0 | 0 | 50 | 50.17 | 0 | 0 | 0 | 0 | 0 | 0 | 0 | 0 | 0 | 0 | 0 | 0 | 0 | 0 | 0 | 0 | 0 | 0 | 0 | 0 | 0 | 0 | -10 | 0 | 0 | Off | 59703.8 | 0 | 25.5 | 25.1 | 1 | 75 | 75.1 | 0 | 0 | 100 | 99.9 | 47.5 | 47.5 | 0 | 0 | 52.5 | 52.5 | 75 | 75.1 | 0 | 0 | 0 | 124457
106.86 | 5.6168 | 104.8086 | 0.0743 | 25 | 25 | 0 | 25 | 25.01 | 0 | 0 | 25 | 25.015 | 200 | 0 | 0 | 100 | 99.9 | 52.5 | 52.5 | 47.5 | 47.5 | 4.806688 | 0 | 0 | 0 | 0 | 0 | 0.25 | 0.25015 | 0 | 0 | 0 | 0 | 0 | 0 | 0 | 0 | 0 | 0 | 0 | 0 | 0 | 0 | 0 | 0 | 0 | 0 | 0 | 0 | 0 | 0 | 0 | 0 | 0 | 0 | 0 | 0 | 0 | 0 | 0 | 50 | 50.03 | 0 | 0 | 0 | 0 | 0 | 0 | 0 | 0 | 0 | 0 | 0 | 0 | 0 | 0 | 0 | 0 | 0 | 0 | 0 | 0 | 0 | 0 | -10 | 0 | 0 | Off | 59727.9 | 0 | 25.5 | 25.1 | 1 | 75 | 75 | 0 | 0 | 100 | 99.9 | 47.5 | 47.5 | 0 | 0 | 52.5 | 52.5 | 75 | 75 | 0 | 0 | 0 | 124424
107.19 | 5.6168 | 104.8086 | 0.0727 | 25 | 25 | 0 | 25 | 25.02 | 0 | 0 | 25 | 25.065 | 200 | 0 | 0 | 100 | 100.1 | 52.5 | 52.4 | 47.5 | 47.5 | 4.806688 | 0 | 0 | 0 | 0 | 0 | 0.25 | 0.25065 | 0 | 0 | 0 | 0 | 0 | 0 | 0 | 0 | 0 | 0 | 0 | 0 | 0 | 0 | 0 | 0 | 0 | 0 | 0 | 0 | 0 | 0 | 0 | 0 | 0 | 0 | 0 | 0 | 0 | 0 | 0 | 50 | 50.13 | 0 | 0 | 0 | 0 | 0 | 0 | 0 | 0 | 0 | 0 | 0 | 0 | 0 | 0 | 0 | 0 | 0 | 0 | 0 | 0 | 0 | 0 | -10 | 0 | 0 | Off | 59747.4 | 0 | 25.5 | 25 | 1 | 75 | 74.9 | 0 | 0 | 100 | 100.1 | 47.5 | 47.5 | 0 | 0 | 52.5 | 52.4 | 75 | 74.9 | 0 | 2.1 | 0 | 124466
107.52 | 5.6168 | 104.8086 | 0.0683 | 25 | 25 | 0 | 25 | 25.01 | 0 | 0 | 25 | 25.025 | 200 | 0 | 0 | 100 | 100.1 | 52.5 | 52.5 | 47.5 | 47.5 | 4.806688 | 0 | 0 | 0 | 0 | 0 | 0.25 | 0.25025 | 0 | 0 | 0 | 0 | 0 | 0 | 0 | 0 | 0 | 0 | 0 | 0 | 0 | 0 | 0 | 0 | 0 | 0 | 0 | 0 | 0 | 0 | 0 | 0 | 0 | 0 | 0 | 0 | 0 | 0 | 0 | 50 | 50.05 | 0 | 0 | 0 | 0 | 0 | 0 | 0 | 0 | 0 | 0 | 0 | 0 | 0 | 0 | 0 | 0 | 0 | 0 | 0 | 0 | 0 | 0 | -10 | 0 | 0 | Off | 59771.2 | 0 | 25.5 | 25 | 1 | 75 | 75 | 0 | 0 | 100 | 100.1 | 47.5 | 47.5 | 0 | 0 | 52.5 | 52.5 | 75 | 75 | 0 | 0 | 0 | 124419
107.86 | 5.6169 | 104.8105 | 0.0617 | 25 | 25 | 0 | 25 | 25.03 | 0 | 0 | 25 | 25 | 200 | 0 | 0 | 100 | 100 | 52.5 | 52.5 | 47.5 | 47.5 | 4.808554 | 0 | 0 | 0 | 0 | 0 | 0.25 | 0.25 | 0 | 0 | 0 | 0 | 0 | 0 | 0 | 0 | 0 | 0 | 0 | 0 | 0 | 0 | 0 | 0 | 0 | 0 | 0 | 0 | 0 | 0 | 0 | 0 | 0 | 0 | 0 | 0 | 0 | 0 | 0 | 50 | 50 | 0 | 0 | 0 | 0 | 0 | 0 | 0 | 0 | 0 | 0 | 0 | 0 | 0 | 0 | 0 | 0 | 0 | 0 | 0 | 0 | 0 | 0 | -10 | 0 | 0 | Off | 59788.6 | 0 | 25.5 | 24.9 | 1 | 75 | 75 | 0 | 0 | 100 | 100 | 47.5 | 47.5 | 0 | 0 | 52.5 | 52.5 | 75 | 75 | 0 | 0 | 0 | 124427
108.19 | 5.6169 | 104.8105 | 0.052 | 25 | 25 | 0 | 25 | 25.01 | 0 | 0 | 25 | 25.075 | 200 | 0 | 0 | 100 | 100 | 52.5 | 52.4 | 47.5 | 47.5 | 4.808554 | 0 | 0 | 0 | 0 | 0 | 0.25 | 0.25075 | 0 | 0 | 0 | 0 | 0 | 0 | 0 | 0 | 0 | 0 | 0 | 0 | 0 | 0 | 0 | 0 | 0 | 0 | 0 | 0 | 0 | 0 | 0 | 0 | 0 | 0 | 0 | 0 | 0 | 0 | 0 | 50 | 50.15 | 0 | 0 | 0 | 0 | 0 | 0 | 0 | 0 | 0 | 0 | 0 | 0 | 0 | 0 | 0 | 0 | 0 | 0 | 0 | 0 | 0 | 0 | -10 | 0 | 0 | Off | 59814.8 | 0 | 25.5 | 24.9 | 1 | 75 | 75 | 0 | 0 | 100 | 100 | 47.5 | 47.5 | 0 | 0 | 52.5 | 52.4 | 75 | 75 | 0 | 0 | 0 | 124478
108.53 | 5.6169 | 104.8105 | 0.0402 | 25 | 25 | 0 | 25 | 25.01 | 0 | 0 | 25 | 24.995 | 200 | 0 | 0 | 100 | 99.9 | 52.5 | 52.5 | 47.5 | 47.5 | 4.808554 | 0 | 0 | 0 | 0 | 0 | 0.25 | 0.24995 | 0 | 0 | 0 | 0 | 0 | 0 | 0 | 0 | 0 | 0 | 0 | 0 | 0 | 0 | 0 | 0 | 0 | 0 | 0 | 0 | 0 | 0 | 0 | 0 | 0 | 0 | 0 | 0 | 0 | 0 | 0 | 50 | 49.99 | 0 | 0 | 0 | 0 | 0 | 0 | 0 | 0 | 0 | 0 | 0 | 0 | 0 | 0 | 0 | 0 | 0 | 0 | 0 | 0 | 0 | 0 | -10 | 0 | 0 | Off | 59834.3 | 0 | 25.5 | 24.8 | 1 | 75 | 75 | 0 | 0 | 100 | 99.9 | 47.5 | 47.5 | 0 | 0 | 52.5 | 52.5 | 75 | 75 | 0 | 0 | 0 | 124415
108.86 | 5.6169 | 104.8105 | 0.0265 | 25 | 25 | 0 | 26 | 25.02 | 0 | 0 | 25 | 25.05 | 200 | 0 | 0 | 100 | 100 | 52.5 | 52.5 | 47.5 | 47.5 | 4.808554 | 0 | 0 | 0 | 0 | 0 | 0.25 | 0.2505 | 0 | 0 | 0 | 0 | 0 | 0 | 0 | 0 | 0 | 0 | 0 | 0 | 0 | 0 | 0 | 0 | 0 | 0 | 0 | 0 | 0 | 0 | 0 | 0 | 0 | 0 | 0 | 0 | 0 | 0 | 0 | 50 | 50.1 | 0 | 0 | 0 | 0 | 0 | 0 | 0 | 0 | 0 | 0 | 0 | 0 | 0 | 0 | 0 | 0 | 0 | 0 | 0 | 0 | 0 | 0 | -10 | 0 | 0 | Off | 59857.4 | 0 | 25.5 | 25 | 1 | 75 | 75 | 0 | 0 | 100 | 100 | 47.5 | 47.5 | 0 | 0 | 52.5 | 52.5 | 75 | 75 | 0 | 0 | 0 | 124456
109.2 | 5.6168 | 104.8086 | 0.0136 | 25 | 25 | 0 | 25 | 25.01 | 0 | 0 | 25 | 25.075 | 200 | 0 | 0 | 100 | 100.1 | 52.5 | 52.5 | 47.5 | 47.5 | 4.806688 | 0 | 0 | 0 | 0 | 0 | 0.25 | 0.25075 | 0 | 0 | 0 | 0 | 0 | 0 | 0 | 0 | 0 | 0 | 0 | 0 | 0 | 0 | 0 | 0 | 0 | 0 | 0 | 0 | 0 | 0 | 0 | 0 | 0 | 0 | 0 | 0 | 0 | 0 | 0 | 50 | 50.15 | 0 | 0 | 0 | 0 | 0 | 0 | 0 | 0 | 0 | 0 | 0 | 0 | 0 | 0 | 0 | 0 | 0 | 0 | 0 | 0 | 0 | 0 | -10 | 0 | 0 | Off | 59882.3 | 0 | 25.5 | 24.9 | 1 | 75 | 75 | 0 | 0 | 100 | 100.1 | 47.5 | 47.5 | 0 | 0 | 52.5 | 52.5 | 75 | 75 | 0 | 0 | 0 | 124468
109.53 | 5.6168 | 104.8086 | 0.0062 | 25 | 25 | 0 | 25 | 25.02 | 0 | 0 | 25 | 24.975 | 200 | 0 | 0 | 100 | 99.9 | 52.5 | 52.5 | 47.5 | 47.5 | 4.806688 | 0 | 0 | 0 | 0 | 0 | 0.25 | 0.24975 | 0 | 0 | 0 | 0 | 0 | 0 | 0 | 0 | 0 | 0 | 0 | 0 | 0 | 0 | 0 | 0 | 0 | 0 | 0 | 0 | 0 | 0 | 0 | 0 | 0 | 0 | 0 | 0 | 0 | 0 | 0 | 50 | 49.95 | 0 | 0 | 0 | 0 | 0 | 0 | 0 | 0 | 0 | 0 | 0 | 0 | 0 | 0 | 0 | 0 | 0 | 0 | 0 | 0 | 0 | 0 | -10 | 0 | 0 | Off | 59903.2 | 0 | 25.5 | 24.8 | 1 | 75 | 74.9 | 0 | 0 | 100 | 99.9 | 47.5 | 47.5 | 0 | 0 | 52.5 | 52.5 | 75 | 74.9 | 0 | 0 | 0 | 124414
109.87 | 5.6169 | 104.8105 | 0.0028 | 25 | 25 | 0 | 25 | 25.01 | 0 | 0 | 25 | 25.06 | 200 | 0 | 0 | 100 | 100 | 52.5 | 52.2 | 47.5 | 47.5 | 4.808554 | 0 | 0 | 0 | 0 | 0 | 0.25 | 0.2506 | 0 | 0 | 0 | 0 | 0 | 0 | 0 | 0 | 0 | 0 | 0 | 0 | 0 | 0 | 0 | 0 | 0 | 0 | 0 | 0 | 0 | 0 | 0 | 0 | 0 | 0 | 0 | 0 | 0 | 0 | 0 | 50 | 50.12 | 0 | 0 | 0 | 0 | 0 | 0 | 0 | 0 | 0 | 0 | 0 | 0 | 0 | 0 | 0 | 0 | 0 | 0 | 0 | 0 | 0 | 0 | -10 | 0 | 0 | Off | 59912.2 | 0 | 25.5 | 25.1 | 1 | 75 | 75.1 | 0 | 0 | 100 | 100 | 47.5 | 47.5 | 0 | 0 | 52.5 | 52.2 | 75 | 75.1 | 0 | 1.6 | 0 | 124462
110.2 | 5.6169 | 104.8105 | 0.0014 | 25 | 25 | 0 | 25 | 25.03 | 0 | 0 | 25 | 25.04 | 200 | 0 | 0 | 100 | 100 | 52.5 | 52.5 | 47.5 | 47.6 | 4.808554 | 0 | 0 | 0 | 0 | 0 | 0.25 | 0.2504 | 0 | 0 | 0 | 0 | 0 | 0 | 0 | 0 | 0 | 0 | 0 | 0 | 0 | 0 | 0 | 0 | 0 | 0 | 0 | 0 | 0 | 0 | 0 | 0 | 0 | 0 | 0 | 0 | 0 | 0 | 0 | 50 | 50.08 | 0 | 0 | 0 | 0 | 0 | 0 | 0 | 0 | 0 | 0 | 0 | 0 | 0 | 0 | 0 | 0 | 0 | 0 | 0 | 0 | 0 | 0 | -10 | 0 | 0 | Off | 59924.6 | 0 | 25.5 | 24.9 | 1 | 75 | 74.9 | 0 | 0 | 100 | 100 | 47.5 | 47.6 | 0 | 0 | 52.5 | 52.5 | 75 | 74.9 | 0 | 0 | 0 | 124451
110.53 | 5.6169 | 104.8105 | 0.0008 | 25 | 25 | 0 | 25 | 25.03 | 0 | 0 | 25 | 24.985 | 200 | 0 | 0 | 100 | 99.9 | 52.5 | 52.5 | 47.5 | 47.5 | 4.808554 | 0 | 0 | 0 | 0 | 0 | 0.25 | 0.24985 | 0 | 0 | 0 | 0 | 0 | 0 | 0 | 0 | 0 | 0 | 0 | 0 | 0 | 0 | 0 | 0 | 0 | 0 | 0 | 0 | 0 | 0 | 0 | 0 | 0 | 0 | 0 | 0 | 0 | 0 | 0 | 50 | 49.97 | 0 | 0 | 0 | 0 | 0 | 0 | 0 | 0 | 0 | 0 | 0 | 0 | 0 | 0 | 0 | 0 | 0 | 0 | 0 | 0 | 0 | 0 | -10 | 0 | 0 | Off | 59923.9 | 0 | 25.5 | 24.9 | 1 | 75 | 75 | 0 | 0 | 100 | 99.9 | 47.5 | 47.5 | 0 | 0 | 52.5 | 52.5 | 75 | 75 | 0 | 0 | 0 | 124415
110.87 | 5.6169 | 104.8105 | 0.0005 | 25 | 25 | 0 | 25 | 25.03 | 0 | 0 | 25 | 25.07 | 200 | 0 | 0 | 100 | 100 | 52.5 | 52.5 | 47.5 | 47.5 | 4.808554 | 0 | 0 | 0 | 0 | 0 | 0.25 | 0.2507 | 0 | 0 | 0 | 0 | 0 | 0 | 0 | 0 | 0 | 0 | 0 | 0 | 0 | 0 | 0 | 0 | 0 | 0 | 0 | 0 | 0 | 0 | 0 | 0 | 0 | 0 | 0 | 0 | 0 | 0 | 0 | 50 | 50.14 | 0 | 0 | 0 | 0 | 0 | 0 | 0 | 0 | 0 | 0 | 0 | 0 | 0 | 0 | 0 | 0 | 0 | 0 | 0 | 0 | 0 | 0 | -10 | 0 | 0 | Off | 59942.3 | 0 | 25.5 | 25 | 1 | 75 | 75 | 0 | 0 | 100 | 100 | 47.5 | 47.5 | 0 | 0 | 52.5 | 52.5 | 75 | 75 | 0 | 0 | 0 | 124467
111.2 | 5.6169 | 104.8105 | 0.0004 | 25 | 25 | 0 | 25 | 25.02 | 0 | 0 | 25 | 24.985 | 200 | 0 | 0 | 100 | 100.1 | 52.5 | 52.5 | 47.5 | 47.5 | 4.808554 | 0 | 0 | 0 | 0 | 0 | 0.25 | 0.24985 | 0 | 0 | 0 | 0 | 0 | 0 | 0 | 0 | 0 | 0 | 0 | 0 | 0 | 0 | 0 | 0 | 0 | 0 | 0 | 0 | 0 | 0 | 0 | 0 | 0 | 0 | 0 | 0 | 0 | 0 | 0 | 50 | 49.97 | 0 | 0 | 0 | 0 | 0 | 0 | 0 | 0 | 0 | 0 | 0 | 0 | 0 | 0 | 0 | 0 | 0 | 0 | 0 | 0 | 0 | 0 | -10 | 0 | 0 | Off | 59954.8 | 0 | 25.5 | 24.9 | 1 | 75 | 74.9 | 0 | 0 | 100 | 100.1 | 47.5 | 47.5 | 0 | 0 | 52.5 | 52.5 | 75 | 74.9 | 0 | 0 | 0 | 124403
111.54 | 5.6169 | 104.8105 | 0.0004 | 25 | 25 | 0 | 25 | 25.01 | 0 | 0 | 25 | 25.015 | 200 | 0 | 0 | 100 | 100 | 52.5 | 52.5 | 47.5 | 47.5 | 4.808554 | 0 | 0 | 0 | 0 | 0 | 0.25 | 0.25015 | 0 | 0 | 0 | 0 | 0 | 0 | 0 | 0 | 0 | 0 | 0 | 0 | 0 | 0 | 0 | 0 | 0 | 0 | 0 | 0 | 0 | 0 | 0 | 0 | 0 | 0 | 0 | 0 | 0 | 0 | 0 | 50 | 50.03 | 0 | 0 | 0 | 0 | 0 | 0 | 0 | 0 | 0 | 0 | 0 | 0 | 0 | 0 | 0 | 0 | 0 | 0 | 0 | 0 | 0 | 0 | -10 | 0 | 0 | Off | 59963.3 | 0 | 25.5 | 24.9 | 1 | 75 | 75 | 0 | 0 | 100 | 100 | 47.5 | 47.5 | 0 | 0 | 52.5 | 52.5 | 75 | 75 | 0 | 0 | 0 | 124446
111.87 | 5.6169 | 104.8105 | 0.0003 | 25 | 25 | 0 | 25 | 25.02 | 0 | 0 | 25 | 25.065 | 200 | 0 | 0 | 100 | 100 | 52.5 | 52.5 | 47.5 | 47.5 | 4.808554 | 0 | 0 | 0 | 0 | 0 | 0.25 | 0.25065 | 0 | 0 | 0 | 0 | 0 | 0 | 0 | 0 | 0 | 0 | 0 | 0 | 0 | 0 | 0 | 0 | 0 | 0 | 0 | 0 | 0 | 0 | 0 | 0 | 0 | 0 | 0 | 0 | 0 | 0 | 0 | 50 | 50.13 | 0 | 0 | 0 | 0 | 0 | 0 | 0 | 0 | 0 | 0 | 0 | 0 | 0 | 0 | 0 | 0 | 0 | 0 | 0 | 0 | 0 | 0 | -10 | 0 | 0 | Off | 59963.8 | 0 | 25.5 | 25 | 1 | 75 | 74.9 | 0 | 0 | 100 | 100 | 47.5 | 47.5 | 0 | 0 | 52.5 | 52.5 | 75 | 74.9 | 0 | 0 | 0 | 124464
112.2 | 5.6169 | 104.8105 | 0.0002 | 25 | 25 | 0 | 25 | 25.01 | 0 | 0 | 25 | 24.98 | 200 | 0 | 0 | 100 | 100.2 | 52.5 | 52.5 | 47.5 | 47.4 | 4.808554 | 0 | 0 | 0 | 0 | 0 | 0.25 | 0.2498 | 0 | 0 | 0 | 0 | 0 | 0 | 0 | 0 | 0 | 0 | 0 | 0 | 0 | 0 | 0 | 0 | 0 | 0 | 0 | 0 | 0 | 0 | 0 | 0 | 0 | 0 | 0 | 0 | 0 | 0 | 0 | 50 | 49.96 | 0 | 0 | 0 | 0 | 0 | 0 | 0 | 0 | 0 | 0 | 0 | 0 | 0 | 0 | 0 | 0 | 0 | 0 | 0 | 0 | 0 | 0 | -10 | 0 | 0 | Off | 59965.2 | 0 | 25.5 | 24.9 | 1 | 75 | 75 | 0 | 0 | 100 | 100.2 | 47.5 | 47.4 | 0 | 0 | 52.5 | 52.5 | 75 | 75 | 0 | 0 | 0 | 124415
112.54 | 5.6169 | 104.8105 | 0.0002 | 25 | 25 | 0 | 25 | 25.03 | 0 | 0 | 25 | 25.045 | 200 | 0 | 0 | 100 | 100 | 52.5 | 52.6 | 47.5 | 47.5 | 4.808554 | 0 | 0 | 0 | 0 | 0 | 0.25 | 0.25045 | 0 | 0 | 0 | 0 | 0 | 0 | 0 | 0 | 0 | 0 | 0 | 0 | 0 | 0 | 0 | 0 | 0 | 0 | 0 | 0 | 0 | 0 | 0 | 0 | 0 | 0 | 0 | 0 | 0 | 0 | 0 | 50 | 50.09 | 0 | 0 | 0 | 0 | 0 | 0 | 0 | 0 | 0 | 0 | 0 | 0 | 0 | 0 | 0 | 0 | 0 | 0 | 0 | 0 | 0 | 0 | -10 | 0 | 0 | Off | 59971.9 | 0 | 25.5 | 24.9 | 1 | 75 | 75 | 0 | 0 | 100 | 100 | 47.5 | 47.5 | 0 | 0 | 52.5 | 52.6 | 75 | 75 | 0 | 0.6 | 0 | 124464
112.87 | 5.6169 | 104.8105 | 0.0001 | 25 | 25 | 0 | 25 | 25 | 0 | 0 | 25 | 25.055 | 200 | 0 | 0 | 100 | 100.1 | 52.5 | 52.5 | 47.5 | 47.5 | 4.808554 | 0 | 0 | 0 | 0 | 0 | 0.25 | 0.25055 | 0 | 0 | 0 | 0 | 0 | 0 | 0 | 0 | 0 | 0 | 0 | 0 | 0 | 0 | 0 | 0 | 0 | 0 | 0 | 0 | 0 | 0 | 0 | 0 | 0 | 0 | 0 | 0 | 0 | 0 | 0 | 50 | 50.11 | 0 | 0 | 0 | 0 | 0 | 0 | 0 | 0 | 0 | 0 | 0 | 0 | 0 | 0 | 0 | 0 | 0 | 0 | 0 | 0 | 0 | 0 | -10 | 0 | 0 | Off | 59995.1 | 0 | 25.5 | 25 | 1 | 75 | 75 | 0 | 0 | 100 | 100.1 | 47.5 | 47.5 | 0 | 0 | 52.5 | 52.5 | 75 | 75 | 0 | 0 | 0 | 124440
113.21 | 5.6169 | 104.8105 | 0.0001 | 25 | 25 | 0 | 25 | 25.03 | 0 | 0 | 25 | 24.965 | 200 | 0 | 0 | 100 | 100 | 52.5 | 52.5 | 47.5 | 47.5 | 4.808554 | 0 | 0 | 0 | 0 | 0 | 0.25 | 0.24965 | 0 | 0 | 0 | 0 | 0 | 0 | 0 | 0 | 0 | 0 | 0 | 0 | 0 | 0 | 0 | 0 | 0 | 0 | 0 | 0 | 0 | 0 | 0 | 0 | 0 | 0 | 0 | 0 | 0 | 0 | 0 | 50 | 49.93 | 0 | 0 | 0 | 0 | 0 | 0 | 0 | 0 | 0 | 0 | 0 | 0 | 0 | 0 | 0 | 0 | 0 | 0 | 0 | 0 | 0 | 0 | -10 | 0 | 0 | Off | 60011.7 | 0 | 25.5 | 24.9 | 1 | 75 | 75 | 0 | 0 | 100 | 100 | 47.5 | 47.5 | 0 | 0 | 52.5 | 52.5 | 75 | 75 | 0 | 0 | 0 | 124415
113.54 | 5.6169 | 104.8105 | 0.0002 | 25 | 25 | 0 | 25 | 25.01 | 0 | 0 | 25 | 25.045 | 200 | 0 | 0 | 100 | 100 | 52.5 | 52.5 | 47.5 | 47.5 | 4.808554 | 0 | 0 | 0 | 0 | 0 | 0.25 | 0.25045 | 0 | 0 | 0 | 0 | 0 | 0 | 0 | 0 | 0 | 0 | 0 | 0 | 0 | 0 | 0 | 0 | 0 | 0 | 0 | 0 | 0 | 0 | 0 | 0 | 0 | 0 | 0 | 0 | 0 | 0 | 0 | 50 | 50.09 | 0 | 0 | 0 | 0 | 0 | 0 | 0 | 0 | 0 | 0 | 0 | 0 | 0 | 0 | 0 | 0 | 0 | 0 | 0 | 0 | 0 | 0 | -10 | 0 | 0 | Off | 60009.1 | 0 | 25.5 | 24.9 | 1 | 75 | 75.1 | 0 | 0 | 100 | 100 | 47.5 | 47.5 | 0 | 0 | 52.5 | 52.5 | 75 | 75.1 | 0 | 1.8 | 0 | 124464
113.87 | 5.6169 | 104.8105 | 0.0002 | 25 | 25 | 0 | 25 | 25.02 | 0 | 0 | 25 | 25.01 | 200 | 0 | 0 | 100 | 99.9 | 52.5 | 52.5 | 47.5 | 47.5 | 4.808554 | 0 | 0 | 0 | 0 | 0 | 0.25 | 0.2501 | 0 | 0 | 0 | 0 | 0 | 0 | 0 | 0 | 0 | 0 | 0 | 0 | 0 | 0 | 0 | 0 | 0 | 0 | 0 | 0 | 0 | 0 | 0 | 0 | 0 | 0 | 0 | 0 | 0 | 0 | 0 | 50 | 50.02 | 0 | 0 | 0 | 0 | 0 | 0 | 0 | 0 | 0 | 0 | 0 | 0 | 0 | 0 | 0 | 0 | 0 | 0 | 0 | 0 | 0 | 0 | -10 | 0 | 0 | Off | 60028.9 | 0 | 25.5 | 25 | 1 | 75 | 75 | 0 | 0 | 100 | 99.9 | 47.5 | 47.5 | 0 | 0 | 52.5 | 52.5 | 75 | 75 | 0 | 0 | 0 | 124430
114.21 | 5.6169 | 104.8105 | 0.0002 | 25 | 25 | 0 | 25 | 25 | 0 | 0 | 25 | 24.995 | 200 | 0 | 0 | 100 | 100.1 | 52.5 | 52.5 | 47.5 | 47.5 | 4.808554 | 0 | 0 | 0 | 0 | 0 | 0.25 | 0.24995 | 0 | 0 | 0 | 0 | 0 | 0 | 0 | 0 | 0 | 0 | 0 | 0 | 0 | 0 | 0 | 0 | 0 | 0 | 0 | 0 | 0 | 0 | 0 | 0 | 0 | 0 | 0 | 0 | 0 | 0 | 0 | 50 | 49.99 | 0 | 0 | 0 | 0 | 0 | 0 | 0 | 0 | 0 | 0 | 0 | 0 | 0 | 0 | 0 | 0 | 0 | 0 | 0 | 0 | 0 | 0 | -10 | 0 | 0 | Off | 60020.1 | 0 | 25.5 | 25 | 1 | 75 | 75 | 0 | 0 | 100 | 100.1 | 47.5 | 47.5 | 0 | 0 | 52.5 | 52.5 | 75 | 75 | 0 | 0 | 0 | 124422
114.54 | 5.6169 | 104.8105 | 0.0001 | 25 | 25 | 0 | 25 | 25.02 | 0 | 0 | 25 | 25.065 | 200 | 0 | 0 | 100 | 100.1 | 52.5 | 52.5 | 47.5 | 47.4 | 4.808554 | 0 | 0 | 0 | 0 | 0 | 0.25 | 0.25065 | 0 | 0 | 0 | 0 | 0 | 0 | 0 | 0 | 0 | 0 | 0 | 0 | 0 | 0 | 0 | 0 | 0 | 0 | 0 | 0 | 0 | 0 | 0 | 0 | 0 | 0 | 0 | 0 | 0 | 0 | 0 | 50 | 50.13 | 0 | 0 | 0 | 0 | 0 | 0 | 0 | 0 | 0 | 0 | 0 | 0 | 0 | 0 | 0 | 0 | 0 | 0 | 0 | 0 | 0 | 0 | -10 | 0 | 0 | Off | 60008.2 | 0 | 25.5 | 25 | 1 | 75 | 75 | 0 | 0 | 100 | 100.1 | 47.5 | 47.4 | 0 | 0 | 52.5 | 52.5 | 75 | 75 | 0 | 0 | 0 | 124465
114.87 | 5.6169 | 104.8105 | 0 | 25 | 25 | 0 | 25 | 25.02 | 0 | 0 | 25 | 25 | 200 | 0 | 0 | 100 | 99.9 | 52.5 | 52.5 | 47.5 | 47.5 | 4.808554 | 0 | 0 | 0 | 0 | 0 | 0.25 | 0.25 | 0 | 0 | 0 | 0 | 0 | 0 | 0 | 0 | 0 | 0 | 0 | 0 | 0 | 0 | 0 | 0 | 0 | 0 | 0 | 0 | 0 | 0 | 0 | 0 | 0 | 0 | 0 | 0 | 0 | 0 | 0 | 50 | 50 | 0 | 0 | 0 | 0 | 0 | 0 | 0 | 0 | 0 | 0 | 0 | 0 | 0 | 0 | 0 | 0 | 0 | 0 | 0 | 0 | 0 | 0 | -10 | 0 | 0 | Off | 60005.1 | 0 | 25.5 | 24.9 | 1 | 75 | 75 | 0 | 0 | 100 | 99.9 | 47.5 | 47.5 | 0 | 0 | 52.5 | 52.5 | 75 | 75 | 0 | 0 | 0 | 124412
115.21 | 5.6169 | 104.8105 | 0 | 25 | 25 | 0 | 25 | 25.03 | 0 | 0 | 25 | 25.015 | 200 | 0 | 0 | 100 | 100.1 | 52.5 | 52.5 | 47.5 | 47.4 | 4.808554 | 0 | 0 | 0 | 0 | 0 | 0.25 | 0.25015 | 0 | 0 | 0 | 0 | 0 | 0 | 0 | 0 | 0 | 0 | 0 | 0 | 0 | 0 | 0 | 0 | 0 | 0 | 0 | 0 | 0 | 0 | 0 | 0 | 0 | 0 | 0 | 0 | 0 | 0 | 0 | 50 | 50.03 | 0 | 0 | 0 | 0 | 0 | 0 | 0 | 0 | 0 | 0 | 0 | 0 | 0 | 0 | 0 | 0 | 0 | 0 | 0 | 0 | 0 | 0 | -10 | 0 | 0 | Off | 59994.9 | 0 | 25.5 | 24.9 | 1 | 75 | 74.9 | 0 | 0 | 100 | 100.1 | 47.5 | 47.4 | 0 | 0 | 52.5 | 52.5 | 75 | 74.9 | 0 | 0 | 0 | 124455
115.54 | 5.6169 | 104.8105 | 0 | 25 | 25 | 0 | 25 | 25.02 | 0 | 0 | 25 | 25.035 | 200 | 0 | 0 | 100 | 100.1 | 52.5 | 52.6 | 47.5 | 47.5 | 4.808554 | 0 | 0 | 0 | 0 | 0 | 0.25 | 0.25035 | 0 | 0 | 0 | 0 | 0 | 0 | 0 | 0 | 0 | 0 | 0 | 0 | 0 | 0 | 0 | 0 | 0 | 0 | 0 | 0 | 0 | 0 | 0 | 0 | 0 | 0 | 0 | 0 | 0 | 0 | 0 | 50 | 50.07 | 0 | 0 | 0 | 0 | 0 | 0 | 0 | 0 | 0 | 0 | 0 | 0 | 0 | 0 | 0 | 0 | 0 | 0 | 0 | 0 | 0 | 0 | -10 | 0 | 0 | Off | 59988.4 | 0 | 25.5 | 24.9 | 1 | 75 | 74.9 | 0 | 0 | 100 | 100.1 | 47.5 | 47.5 | 0 | 0 | 52.5 | 52.6 | 75 | 74.9 | 0 | 0 | 0 | 124446
115.88 | 5.6169 | 104.8105 | 0 | 25 | 25 | 0 | 25 | 25.02 | 0 | 0 | 25 | 24.975 | 200 | 0 | 0 | 100 | 100.1 | 52.5 | 52.5 | 47.5 | 47.5 | 4.808554 | 0 | 0 | 0 | 0 | 0 | 0.25 | 0.24975 | 0 | 0 | 0 | 0 | 0 | 0 | 0 | 0 | 0 | 0 | 0 | 0 | 0 | 0 | 0 | 0 | 0 | 0 | 0 | 0 | 0 | 0 | 0 | 0 | 0 | 0 | 0 | 0 | 0 | 0 | 0 | 50 | 49.95 | 0 | 0 | 0 | 0 | 0 | 0 | 0 | 0 | 0 | 0 | 0 | 0 | 0 | 0 | 0 | 0 | 0 | 0 | 0 | 0 | 0 | 0 | -10 | 0 | 0 | Off | 59999.6 | 0 | 25.5 | 24.7 | 1 | 75 | 75.1 | 0 | 0 | 100 | 100.1 | 47.5 | 47.5 | 0 | 0 | 52.5 | 52.5 | 75 | 75.1 | 0 | 0 | 0 | 124408
116.21 | 5.6169 | 104.8105 | 0 | 25 | 25 | 0 | 25 | 25.01 | 0 | 0 | 25 | 25.04 | 200 | 0 | 0 | 100 | 100 | 52.5 | 52.1 | 47.5 | 47.5 | 4.808554 | 0 | 0 | 0 | 0 | 0 | 0.25 | 0.2504 | 0 | 0 | 0 | 0 | 0 | 0 | 0 | 0 | 0 | 0 | 0 | 0 | 0 | 0 | 0 | 0 | 0 | 0 | 0 | 0 | 0 | 0 | 0 | 0 | 0 | 0 | 0 | 0 | 0 | 0 | 0 | 50 | 50.08 | 0 | 0 | 0 | 0 | 0 | 0 | 0 | 0 | 0 | 0 | 0 | 0 | 0 | 0 | 0 | 0 | 0 | 0 | 0 | 0 | 0 | 0 | -10 | 0 | 0 | Off | 60008.9 | 0 | 25.5 | 25 | 1 | 75 | 74.9 | 0 | 0 | 100 | 100 | 47.5 | 47.5 | 0 | 0 | 52.5 | 52.1 | 75 | 74.9 | 0 | 2.3 | 0 | 124449
116.54 | 5.6169 | 104.8105 | 0 | 25 | 25 | 0 | 25 | 25.01 | 0 | 0 | 25 | 25.015 | 200 | 0 | 0 | 100 | 100 | 52.5 | 52.5 | 47.5 | 47.5 | 4.808554 | 0 | 0 | 0 | 0 | 0 | 0.25 | 0.25015 | 0 | 0 | 0 | 0 | 0 | 0 | 0 | 0 | 0 | 0 | 0 | 0 | 0 | 0 | 0 | 0 | 0 | 0 | 0 | 0 | 0 | 0 | 0 | 0 | 0 | 0 | 0 | 0 | 0 | 0 | 0 | 50 | 50.03 | 0 | 0 | 0 | 0 | 0 | 0 | 0 | 0 | 0 | 0 | 0 | 0 | 0 | 0 | 0 | 0 | 0 | 0 | 0 | 0 | 0 | 0 | -10 | 0 | 0 | Off | 60020.4 | 0 | 25.5 | 25 | 1 | 75 | 75 | 0 | 0 | 100 | 100 | 47.5 | 47.5 | 0 | 0 | 52.5 | 52.5 | 75 | 75 | 0 | 0 | 0 | 124405
116.88 | 5.6169 | 104.8105 | 0 | 25 | 25 | 0 | 25 | 25.01 | 0 | 0 | 25 | 24.985 | 200 | 0 | 0 | 100 | 100 | 52.5 | 52.6 | 47.5 | 47.4 | 4.808554 | 0 | 0 | 0 | 0 | 0 | 0.25 | 0.24985 | 0 | 0 | 0 | 0 | 0 | 0 | 0 | 0 | 0 | 0 | 0 | 0 | 0 | 0 | 0 | 0 | 0 | 0 | 0 | 0 | 0 | 0 | 0 | 0 | 0 | 0 | 0 | 0 | 0 | 0 | 0 | 50 | 49.97 | 0 | 0 | 0 | 0 | 0 | 0 | 0 | 0 | 0 | 0 | 0 | 0 | 0 | 0 | 0 | 0 | 0 | 0 | 0 | 0 | 0 | 0 | -10 | 0 | 0 | Off | 60017.4 | 0 | 25.5 | 25.1 | 1 | 75 | 75 | 0 | 0 | 100 | 100 | 47.5 | 47.4 | 0 | 0 | 52.5 | 52.6 | 75 | 75 | 0 | 0 | 0 | 124435
117.21 | 5.617 | 104.8124 | 0 | 25 | 25 | 0 | 25 | 25.03 | 0 | 0 | 25 | 25.075 | 200 | 0 | 0 | 100 | 100.1 | 52.5 | 52.5 | 47.5 | 47.5 | 4.810419 | 0 | 0 | 0 | 0 | 0 | 0.25 | 0.25075 | 0 | 0 | 0 | 0 | 0 | 0 | 0 | 0 | 0 | 0 | 0 | 0 | 0 | 0 | 0 | 0 | 0 | 0 | 0 | 0 | 0 | 0 | 0 | 0 | 0 | 0 | 0 | 0 | 0 | 0 | 0 | 50 | 50.15 | 0 | 0 | 0 | 0 | 0 | 0 | 0 | 0 | 0 | 0 | 0 | 0 | 0 | 0 | 0 | 0 | 0 | 0 | 0 | 0 | 0 | 0 | -10 | 0 | 0 | Off | 60031.1 | 0 | 25.5 | 25 | 1 | 75 | 75 | 0 | 0 | 100 | 100.1 | 47.5 | 47.5 | 0 | 0 | 52.5 | 52.5 | 75 | 75 | 0 | 0 | 0 | 124469
117.55 | 5.6169 | 104.8105 | 0.0002 | 25 | 25 | 0 | 25 | 25.03 | 0 | 0 | 25 | 25.03 | 200 | 0 | 0 | 100 | 100 | 52.5 | 52.5 | 47.5 | 47.5 | 4.808554 | 0 | 0 | 0 | 0 | 0 | 0.25 | 0.2503 | 0 | 0 | 0 | 0 | 0 | 0 | 0 | 0 | 0 | 0 | 0 | 0 | 0 | 0 | 0 | 0 | 0 | 0 | 0 | 0 | 0 | 0 | 0 | 0 | 0 | 0 | 0 | 0 | 0 | 0 | 0 | 50 | 50.06 | 0 | 0 | 0 | 0 | 0 | 0 | 0 | 0 | 0 | 0 | 0 | 0 | 0 | 0 | 0 | 0 | 0 | 0 | 0 | 0 | 0 | 0 | -10 | 0 | 0 | Off | 60016.4 | 0 | 25.5 | 24.9 | 1 | 75 | 75 | 0 | 0 | 100 | 100 | 47.5 | 47.5 | 0 | 0 | 52.5 | 52.5 | 75 | 75 | 0 | 0 | 0 | 124423
117.88 | 5.617 | 104.8124 | 0.0003 | 25 | 25 | 0 | 25 | 25.03 | 0 | 0 | 25 | 24.995 | 200 | 0 | 0 | 100 | 100 | 52.5 | 52.5 | 47.5 | 47.5 | 4.810419 | 0 | 0 | 0 | 0 | 0 | 0.25 | 0.24995 | 0 | 0 | 0 | 0 | 0 | 0 | 0 | 0 | 0 | 0 | 0 | 0 | 0 | 0 | 0 | 0 | 0 | 0 | 0 | 0 | 0 | 0 | 0 | 0 | 0 | 0 | 0 | 0 | 0 | 0 | 0 | 50 | 49.99 | 0 | 0 | 0 | 0 | 0 | 0 | 0 | 0 | 0 | 0 | 0 | 0 | 0 | 0 | 0 | 0 | 0 | 0 | 0 | 0 | 0 | 0 | -10 | 0 | 0 | Off | 60014.1 | 0 | 25.5 | 25 | 1 | 75 | 75.1 | 0 | 0 | 100 | 100 | 47.5 | 47.5 | 0 | 0 | 52.5 | 52.5 | 75 | 75.1 | 0 | 0 | 0 | 124422
118.21 | 5.6169 | 104.8105 | 0.0002 | 25 | 25 | 0 | 25 | 25.02 | 0 | 0 | 25 | 25.095 | 200 | 0 | 0 | 100 | 100.1 | 52.5 | 52.5 | 47.5 | 47.5 | 4.808554 | 0 | 0 | 0 | 0 | 0 | 0.25 | 0.25095 | 0 | 0 | 0 | 0 | 0 | 0 | 0 | 0 | 0 | 0 | 0 | 0 | 0 | 0 | 0 | 0 | 0 | 0 | 0 | 0 | 0 | 0 | 0 | 0 | 0 | 0 | 0 | 0 | 0 | 0 | 0 | 50 | 50.19 | 0 | 0 | 0 | 0 | 0 | 0 | 0 | 0 | 0 | 0 | 0 | 0 | 0 | 0 | 0 | 0 | 0 | 0 | 0 | 0 | 0 | 0 | -10 | 0 | 0 | Off | 60023.6 | 0 | 25.5 | 24.9 | 1 | 75 | 74.9 | 0 | 0 | 100 | 100.1 | 47.5 | 47.5 | 0 | 0 | 52.5 | 52.5 | 75 | 74.9 | 0 | 0 | 0 | 124469
118.55 | 5.6169 | 104.8105 | 0.0002 | 25 | 25 | 0 | 25 | 25.01 | 0 | 0 | 25 | 24.965 | 200 | 0 | 0 | 100 | 100.1 | 52.5 | 52.5 | 47.5 | 47.5 | 4.808554 | 0 | 0 | 0 | 0 | 0 | 0.25 | 0.24965 | 0 | 0 | 0 | 0 | 0 | 0 | 0 | 0 | 0 | 0 | 0 | 0 | 0 | 0 | 0 | 0 | 0 | 0 | 0 | 0 | 0 | 0 | 0 | 0 | 0 | 0 | 0 | 0 | 0 | 0 | 0 | 50 | 49.93 | 0 | 0 | 0 | 0 | 0 | 0 | 0 | 0 | 0 | 0 | 0 | 0 | 0 | 0 | 0 | 0 | 0 | 0 | 0 | 0 | 0 | 0 | -10 | 0 | 0 | Off | 60025.5 | 0 | 25.5 | 25 | 1 | 75 | 75 | 0 | 0 | 100 | 100.1 | 47.5 | 47.5 | 0 | 0 | 52.5 | 52.5 | 75 | 75 | 0 | 0 | 0 | 124404
118.88 | 5.6169 | 104.8105 | 0.0002 | 25 | 25 | 0 | 25 | 25.02 | 0 | 0 | 25 | 25.025 | 200 | 0 | 0 | 100 | 99.9 | 52.5 | 52.5 | 47.5 | 47.5 | 4.808554 | 0 | 0 | 0 | 0 | 0 | 0.25 | 0.25025 | 0 | 0 | 0 | 0 | 0 | 0 | 0 | 0 | 0 | 0 | 0 | 0 | 0 | 0 | 0 | 0 | 0 | 0 | 0 | 0 | 0 | 0 | 0 | 0 | 0 | 0 | 0 | 0 | 0 | 0 | 0 | 50 | 50.05 | 0 | 0 | 0 | 0 | 0 | 0 | 0 | 0 | 0 | 0 | 0 | 0 | 0 | 0 | 0 | 0 | 0 | 0 | 0 | 0 | 0 | 0 | -10 | 0 | 0 | Off | 60019.4 | 0 | 25.5 | 24.9 | 1 | 75 | 74.8 | 0 | 0 | 100 | 99.9 | 47.5 | 47.5 | 0 | 0 | 52.5 | 52.5 | 75 | 74.8 | 0 | 0 | 0 | 124456
119.22 | 5.6169 | 104.8105 | 0.0001 | 25 | 25 | 0 | 25 | 25.02 | 0 | 0 | 25 | 25.06 | 200 | 0 | 0 | 100 | 100.1 | 52.5 | 52.5 | 47.5 | 47.5 | 4.808554 | 0 | 0 | 0 | 0 | 0 | 0.25 | 0.2506 | 0 | 0 | 0 | 0 | 0 | 0 | 0 | 0 | 0 | 0 | 0 | 0 | 0 | 0 | 0 | 0 | 0 | 0 | 0 | 0 | 0 | 0 | 0 | 0 | 0 | 0 | 0 | 0 | 0 | 0 | 0 | 50 | 50.12 | 0 | 0 | 0 | 0 | 0 | 0 | 0 | 0 | 0 | 0 | 0 | 0 | 0 | 0 | 0 | 0 | 0 | 0 | 0 | 0 | 0 | 0 | -10 | 0 | 0 | Off | 60012.9 | 0 | 25.5 | 25 | 1 | 75 | 75.1 | 0 | 0 | 100 | 100.1 | 47.5 | 47.5 | 0 | 0 | 52.5 | 52.5 | 75 | 75.1 | 0 | 0 | 0 | 124462
119.55 | 5.6169 | 104.8105 | 0.0001 | 25 | 25 | 0 | 25 | 25.01 | 0 | 0 | 25 | 24.985 | 200 | 0 | 0 | 100 | 100 | 52.5 | 52.5 | 47.5 | 47.5 | 4.808554 | 0 | 0 | 0 | 0 | 0 | 0.25 | 0.24985 | 0 | 0 | 0 | 0 | 0 | 0 | 0 | 0 | 0 | 0 | 0 | 0 | 0 | 0 | 0 | 0 | 0 | 0 | 0 | 0 | 0 | 0 | 0 | 0 | 0 | 0 | 0 | 0 | 0 | 0 | 0 | 50 | 49.97 | 0 | 0 | 0 | 0 | 0 | 0 | 0 | 0 | 0 | 0 | 0 | 0 | 0 | 0 | 0 | 0 | 0 | 0 | 0 | 0 | 0 | 0 | -10 | 0 | 0 | Off | 60008.9 | 0 | 25.5 | 24.9 | 1 | 75 | 75.1 | 0 | 0 | 100 | 100 | 47.5 | 47.5 | 0 | 0 | 52.5 | 52.5 | 75 | 75.1 | 0 | 0 | 0 | 124414
119.89 | 5.6169 | 104.8105 | 0 | 25 | 25 | 0 | 25 | 25.02 | 0 | 0 | 25 | 25.055 | 200 | 0 | 0 | 100 | 100.1 | 52.5 | 52.6 | 47.5 | 47.5 | 4.808554 | 0 | 0 | 0 | 0 | 0 | 0.25 | 0.25055 | 0 | 0 | 0 | 0 | 0 | 0 | 0 | 0 | 0 | 0 | 0 | 0 | 0 | 0 | 0 | 0 | 0 | 0 | 0 | 0 | 0 | 0 | 0 | 0 | 0 | 0 | 0 | 0 | 0 | 0 | 0 | 50 | 50.11 | 0 | 0 | 0 | 0 | 0 | 0 | 0 | 0 | 0 | 0 | 0 | 0 | 0 | 0 | 0 | 0 | 0 | 0 | 0 | 0 | 0 | 0 | -10 | 0 | 0 | Off | 60008.8 | 0 | 25.5 | 24.9 | 1 | 75 | 75.1 | 0 | 0 | 100 | 100.1 | 47.5 | 47.5 | 0 | 0 | 52.5 | 52.6 | 75 | 75.1 | 0 | 0.6 | 0 | 124474
120.22 | 5.6169 | 104.8105 | 0 | 25 | 25 | 0 | 25 | 25.01 | 0 | 0 | 30 | 25.035 | 200 | 0 | 0 | 100 | 100 | 62 | 62.1 | 38 | 38 | 4.808554 | 0 | 0 | 0 | 0 | 0 | 0.3 | 0.25035 | 0 | 0 | 0 | 0 | 0 | 0 | 0 | 0 | 0 | 0 | 0 | 0 | 0 | 0 | 0 | 0 | 0 | 0 | 0 | 0 | 0 | 0 | 0 | 0 | 0 | 0 | 0 | 0 | 0 | 0 | 0 | 60 | 50.07 | 0 | 0 | 0 | 0 | 0 | 0 | 0 | 0 | 0 | 0 | 0 | 0 | 0 | 0 | 0 | 0 | 0 | 0 | 0 | 0 | 0 | 0 | -10 | 0 | 0 | Off | 60006.7 | 0 | 25.5 | 24.9 | 1 | 75 | 74.9 | 0 | 0 | 100 | 100 | 38 | 38 | 0 | 0 | 62 | 62.1 | 75 | 74.9 | 0 | 0 | 0 | 124441
120.55 | 5.6169 | 104.8105 | -0.0001 | 25 | 25 | 0 | 25 | 25.02 | 0 | 0 | 30 | 27.11 | 200 | 0 | 0 | 100 | 100 | 62 | 61.7 | 38 | 38.1 | 4.808554 | 0 | 0 | 0 | 0 | 0 | 0.3 | 0.2711 | 0 | 0 | 0 | 0 | 0 | 0 | 0 | 0 | 0 | 0 | 0 | 0 | 0 | 0 | 0 | 0 | 0 | 0 | 0 | 0 | 0 | 0 | 0 | 0 | 0 | 0 | 0 | 0 | 0 | 0 | 0 | 60 | 54.22 | 0 | 0 | 0 | 0 | 0 | 0 | 0 | 0 | 0 | 0 | 0 | 0 | 0 | 0 | 0 | 0 | 0 | 0 | 0 | 0 | 0 | 0 | -10 | 0 | 0 | Off | 59999.2 | 0 | 25.5 | 24.8 | 1 | 75 | 74.9 | 0 | 0 | 100 | 100 | 38 | 38.1 | 0 | 0 | 62 | 61.7 | 75 | 74.9 | 0 | 1.9 | 0 | 125934
120.89 | 5.6169 | 104.8105 | -0.0001 | 25 | 25 | 0 | 25 | 25.02 | 0 | 0 | 30 | 29.265 | 200 | 0 | 0 | 100 | 100 | 62 | 62 | 38 | 38 | 4.808554 | 0 | 0 | 0 | 0 | 0 | 0.3 | 0.29265 | 0 | 0 | 0 | 0 | 0 | 0 | 0 | 0 | 0 | 0 | 0 | 0 | 0 | 0 | 0 | 0 | 0 | 0 | 0 | 0 | 0 | 0 | 0 | 0 | 0 | 0 | 0 | 0 | 0 | 0 | 0 | 60 | 58.53 | 0 | 0 | 0 | 0 | 0 | 0 | 0 | 0 | 0 | 0 | 0 | 0 | 0 | 0 | 0 | 0 | 0 | 0 | 0 | 0 | 0 | 0 | -10 | 0 | 0 | Off | 59995.6 | 0 | 25.5 | 25 | 1 | 75 | 75 | 0 | 0 | 100 | 100 | 38 | 38 | 0 | 0 | 62 | 62 | 75 | 75 | 0 | 0 | 0 | 127108
121.22 | 5.6175 | 104.8217 | 0.0001 | 25 | 25 | 0 | 25 | 25.02 | 0 | 0 | 30 | 29.72 | 200 | 0 | 0 | 100 | 100 | 62 | 61.9 | 38 | 38 | 4.819749 | 0 | 0 | 0 | 0 | 0 | 0.3 | 0.2972 | 0 | 0 | 0 | 0 | 0 | 0 | 0 | 0 | 0 | 0 | 0 | 0 | 0 | 0 | 0 | 0 | 0 | 0 | 0 | 0 | 0 | 0 | 0 | 0 | 0 | 0 | 0 | 0 | 0 | 0 | 0 | 60 | 59.44 | 0 | 0 | 0 | 0 | 0 | 0 | 0 | 0 | 0 | 0 | 0 | 0 | 0 | 0 | 0 | 0 | 0 | 0 | 0 | 0 | 0 | 0 | -10 | 0 | 0 | Off | 59992.8 | 0 | 25.5 | 25 | 1 | 75 | 75.1 | 0 | 0 | 100 | 100 | 38 | 38 | 0 | 0 | 62 | 61.9 | 75 | 75.1 | 0 | 0 | 0 | 127395
121.56 | 5.6206 | 104.8796 | 0.0028 | 25 | 25 | 0 | 25 | 25.01 | 0 | 0 | 30 | 29.835 | 200 | 0 | 0 | 100 | 100.1 | 62 | 62 | 38 | 38 | 4.877594 | 0 | 0 | 0 | 0 | 0 | 0.3 | 0.29835 | 0 | 0 | 0 | 0 | 0 | 0 | 0 | 0 | 0 | 0 | 0 | 0 | 0 | 0 | 0 | 0 | 0 | 0 | 0 | 0 | 0 | 0 | 0 | 0 | 0 | 0 | 0 | 0 | 0 | 0 | 0 | 60 | 59.67 | 0 | 0 | 0 | 0 | 0 | 0 | 0 | 0 | 0 | 0 | 0 | 0 | 0 | 0 | 0 | 0 | 0 | 0 | 0 | 0 | 0 | 0 | -10 | 0 | 0 | Off | 60151.8 | 0 | 25.5 | 25 | 1 | 75 | 75.1 | 0 | 0 | 100 | 100.1 | 38 | 38 | 0 | 0 | 62 | 62 | 75 | 75.1 | 0 | 0 | 0 | 127468
121.89 | 5.6245 | 104.9523 | 0.0106 | 25 | 25 | 0 | 25 | 25 | 0 | 0 | 30 | 29.87 | 200 | 0 | 0 | 100 | 99.9 | 62 | 62 | 38 | 38 | 4.950366 | 0 | 0 | 0 | 0 | 0 | 0.3 | 0.2987 | 0 | 0 | 0 | 0 | 0 | 0 | 0 | 0 | 0 | 0 | 0 | 0 | 0 | 0 | 0 | 0 | 0 | 0 | 0 | 0 | 0 | 0 | 0 | 0 | 0 | 0 | 0 | 0 | 0 | 0 | 0 | 60 | 59.74 | 0 | 0 | 0 | 0 | 0 | 0 | 0 | 0 | 0 | 0 | 0 | 0 | 0 | 0 | 0 | 0 | 0 | 0 | 0 | 0 | 0 | 0 | -10 | 0 | 0 | Off | 0 | 0 | 25.5 | 24.9 | 1 | 75 | 75 | 0 | 0 | 100 | 99.9 | 38 | 38 | 0 | 0 | 62 | 62 | 75 | 75 | 0 | 0 | 0 | 127509
122.22 | 5.6268 | 104.9952 | 0.021 | 25 | 25 | 0 | 25 | 25.02 | 0 | 0 | 30 | 29.85 | 200 | 0 | 0 | 100 | 100 | 62 | 62 | 38 | 38 | 4.993283 | 0 | 0 | 0 | 0 | 0 | 0.3 | 0.2985 | 0 | 0 | 0 | 0 | 0 | 0 | 0 | 0 | 0 | 0 | 0 | 0 | 0 | 0 | 0 | 0 | 0 | 0 | 0 | 0 | 0 | 0 | 0 | 0 | 0 | 0 | 0 | 0 | 0 | 0 | 0 | 60 | 59.7 | 0 | 0 | 0 | 0 | 0 | 0 | 0 | 0 | 0 | 0 | 0 | 0 | 0 | 0 | 0 | 0 | 0 | 0 | 0 | 0 | 0 | 0 | -10 | 0 | 0 | Off | 103586.9 | 0 | 25.5 | 25 | 1 | 75 | 75 | 0 | 0 | 100 | 100 | 38 | 38 | 0 | 0 | 62 | 62 | 75 | 75 | 0 | 0 | 0 | 127475
122.56 | 5.6278 | 105.0139 | 0.032 | 25 | 25 | 0 | 25 | 25.02 | 0 | 0 | 30 | 29.91 | 200 | 0 | 0 | 100 | 100 | 62 | 62 | 38 | 38 | 5.011942 | 0 | 0 | 0 | 0 | 0 | 0.3 | 0.2991 | 0 | 0 | 0 | 0 | 0 | 0 | 0 | 0 | 0 | 0 | 0 | 0 | 0 | 0 | 0 | 0 | 0 | 0 | 0 | 0 | 0 | 0 | 0 | 0 | 0 | 0 | 0 | 0 | 0 | 0 | 0 | 60 | 59.82 | 0 | 0 | 0 | 0 | 0 | 0 | 0 | 0 | 0 | 0 | 0 | 0 | 0 | 0 | 0 | 0 | 0 | 0 | 0 | 0 | 0 | 0 | -10 | 0 | 0 | Off | 0 | 0 | 25.5 | 24.9 | 1 | 75 | 75.1 | 0 | 0 | 100 | 100 | 38 | 38 | 0 | 0 | 62 | 62 | 75 | 75.1 | 0 | 0 | 0 | 127511
122.89 | 5.6282 | 105.0214 | 0.0424 | 25 | 25 | 0 | 25 | 25.02 | 0 | 0 | 30 | 29.865 | 200 | 0 | 0 | 100 | 100 | 62 | 62.3 | 38 | 38 | 5.019406 | 0 | 0 | 0 | 0 | 0 | 0.3 | 0.29865 | 0 | 0 | 0 | 0 | 0 | 0 | 0 | 0 | 0 | 0 | 0 | 0 | 0 | 0 | 0 | 0 | 0 | 0 | 0 | 0 | 0 | 0 | 0 | 0 | 0 | 0 | 0 | 0 | 0 | 0 | 0 | 60 | 59.73 | 0 | 0 | 0 | 0 | 0 | 0 | 0 | 0 | 0 | 0 | 0 | 0 | 0 | 0 | 0 | 0 | 0 | 0 | 0 | 0 | 0 | 0 | -10 | 0 | 0 | Off | 0 | 0 | 25.5 | 24.8 | 1 | 75 | 75 | 0 | 0 | 100 | 100 | 38 | 38 | 0 | 0 | 62 | 62.3 | 75 | 75 | 0 | 2.3 | 0 | 127501
123.23 | 5.6283 | 105.0232 | 0.0505 | 25 | 25 | 0 | 25 | 25 | 0 | 0 | 30 | 29.885 | 200 | 0 | 0 | 100 | 99.9 | 62 | 62.1 | 38 | 38 | 5.021272 | 0 | 0 | 0 | 0 | 0 | 0.3 | 0.29885 | 0 | 0 | 0 | 0 | 0 | 0 | 0 | 0 | 0 | 0 | 0 | 0 | 0 | 0 | 0 | 0 | 0 | 0 | 0 | 0 | 0 | 0 | 0 | 0 | 0 | 0 | 0 | 0 | 0 | 0 | 0 | 60 | 59.77 | 0 | 0 | 0 | 0 | 0 | 0 | 0 | 0 | 0 | 0 | 0 | 0 | 0 | 0 | 0 | 0 | 0 | 0 | 0 | 0 | 0 | 0 | -10 | 0 | 0 | Off | 0 | 0 | 25.5 | 24.9 | 1 | 75 | 74.9 | 0 | 0 | 100 | 99.9 | 38 | 38 | 0 | 0 | 62 | 62.1 | 75 | 74.9 | 0 | 0 | 0 | 127501
123.56 | 5.6284 | 105.0251 | 0.0565 | 25 | 25 | 0 | 25 | 25.02 | 0 | 0 | 30 | 29.895 | 200 | 0 | 0 | 100 | 99.9 | 62 | 62 | 38 | 38 | 5.023138 | 0 | 0 | 0 | 0 | 0 | 0.3 | 0.29895 | 0 | 0 | 0 | 0 | 0 | 0 | 0 | 0 | 0 | 0 | 0 | 0 | 0 | 0 | 0 | 0 | 0 | 0 | 0 | 0 | 0 | 0 | 0 | 0 | 0 | 0 | 0 | 0 | 0 | 0 | 0 | 60 | 59.79 | 0 | 0 | 0 | 0 | 0 | 0 | 0 | 0 | 0 | 0 | 0 | 0 | 0 | 0 | 0 | 0 | 0 | 0 | 0 | 0 | 0 | 0 | -10 | 0 | 0 | Off | 0 | 0 | 25.5 | 24.9 | 1 | 75 | 75 | 0 | 0 | 100 | 99.9 | 38 | 38 | 0 | 0 | 62 | 62 | 75 | 75 | 0 | 0 | 0 | 127514
123.89 | 5.6284 | 105.0251 | 0.0607 | 25 | 25 | 0 | 25 | 25.02 | 0 | 0 | 30 | 29.87 | 200 | 0 | 0 | 100 | 100 | 62 | 62 | 38 | 38 | 5.023138 | 0 | 0 | 0 | 0 | 0 | 0.3 | 0.2987 | 0 | 0 | 0 | 0 | 0 | 0 | 0 | 0 | 0 | 0 | 0 | 0 | 0 | 0 | 0 | 0 | 0 | 0 | 0 | 0 | 0 | 0 | 0 | 0 | 0 | 0 | 0 | 0 | 0 | 0 | 0 | 60 | 59.74 | 0 | 0 | 0 | 0 | 0 | 0 | 0 | 0 | 0 | 0 | 0 | 0 | 0 | 0 | 0 | 0 | 0 | 0 | 0 | 0 | 0 | 0 | -10 | 0 | 0 | Off | 0 | 0 | 25.5 | 24.8 | 1 | 75 | 75 | 0 | 0 | 100 | 100 | 38 | 38 | 0 | 0 | 62 | 62 | 75 | 75 | 0 | 0 | 0 | 127472
124.23 | 5.6285 | 105.027 | 0.0625 | 25 | 25 | 0 | 25 | 25 | 0 | 0 | 30 | 29.895 | 200 | 0 | 0 | 100 | 100.1 | 62 | 62 | 38 | 38 | 5.025004 | 0 | 0 | 0 | 0 | 0 | 0.3 | 0.29895 | 0 | 0 | 0 | 0 | 0 | 0 | 0 | 0 | 0 | 0 | 0 | 0 | 0 | 0 | 0 | 0 | 0 | 0 | 0 | 0 | 0 | 0 | 0 | 0 | 0 | 0 | 0 | 0 | 0 | 0 | 0 | 60 | 59.79 | 0 | 0 | 0 | 0 | 0 | 0 | 0 | 0 | 0 | 0 | 0 | 0 | 0 | 0 | 0 | 0 | 0 | 0 | 0 | 0 | 0 | 0 | -10 | 0 | 0 | Off | 0 | 0 | 25.5 | 24.9 | 1 | 75 | 74.9 | 0 | 0 | 100 | 100.1 | 38 | 38 | 0 | 0 | 62 | 62 | 75 | 74.9 | 0 | 0 | 0 | 127515
124.56 | 5.6285 | 105.027 | 0.0623 | 25 | 25 | 0 | 25 | 25.02 | 0 | 0 | 30 | 29.86 | 200 | 0 | 0 | 100 | 100 | 62 | 62 | 38 | 38 | 5.025004 | 0 | 0 | 0 | 0 | 0 | 0.3 | 0.2986 | 0 | 0 | 0 | 0 | 0 | 0 | 0 | 0 | 0 | 0 | 0 | 0 | 0 | 0 | 0 | 0 | 0 | 0 | 0 | 0 | 0 | 0 | 0 | 0 | 0 | 0 | 0 | 0 | 0 | 0 | 0 | 60 | 59.72 | 0 | 0 | 0 | 0 | 0 | 0 | 0 | 0 | 0 | 0 | 0 | 0 | 0 | 0 | 0 | 0 | 0 | 0 | 0 | 0 | 0 | 0 | -10 | 0 | 0 | Off | 75304.7 | 0 | 25.5 | 24.9 | 1 | 75 | 74.9 | 0 | 0 | 100 | 100 | 38 | 38 | 0 | 0 | 62 | 62 | 75 | 74.9 | 0 | 0 | 0 | 127484
124.89 | 5.6285 | 105.027 | 0.0598 | 25 | 25 | 0 | 25 | 24.99 | 0 | 0 | 30 | 29.915 | 200 | 0 | 0 | 100 | 100 | 62 | 62 | 38 | 38 | 5.025004 | 0 | 0 | 0 | 0 | 0 | 0.3 | 0.29915 | 0 | 0 | 0 | 0 | 0 | 0 | 0 | 0 | 0 | 0 | 0 | 0 | 0 | 0 | 0 | 0 | 0 | 0 | 0 | 0 | 0 | 0 | 0 | 0 | 0 | 0 | 0 | 0 | 0 | 0 | 0 | 60 | 59.83 | 0 | 0 | 0 | 0 | 0 | 0 | 0 | 0 | 0 | 0 | 0 | 0 | 0 | 0 | 0 | 0 | 0 | 0 | 0 | 0 | 0 | 0 | -10 | 0 | 0 | Off | 0 | 0 | 25.5 | 25.1 | 1 | 75 | 75 | 0 | 0 | 100 | 100 | 38 | 38 | 0 | 0 | 62 | 62 | 75 | 75 | 0 | 0 | 0 | 127518
125.23 | 5.6285 | 105.027 | 0.0552 | 25 | 25 | 0 | 25 | 25 | 0 | 0 | 30 | 29.87 | 200 | 0 | 0 | 100 | 100 | 62 | 61.8 | 38 | 38 | 5.025004 | 0 | 0 | 0 | 0 | 0 | 0.3 | 0.2987 | 0 | 0 | 0 | 0 | 0 | 0 | 0 | 0 | 0 | 0 | 0 | 0 | 0 | 0 | 0 | 0 | 0 | 0 | 0 | 0 | 0 | 0 | 0 | 0 | 0 | 0 | 0 | 0 | 0 | 0 | 0 | 60 | 59.74 | 0 | 0 | 0 | 0 | 0 | 0 | 0 | 0 | 0 | 0 | 0 | 0 | 0 | 0 | 0 | 0 | 0 | 0 | 0 | 0 | 0 | 0 | -10 | 0 | 0 | Off | 0 | 0 | 25.5 | 24.9 | 1 | 75 | 74.9 | 0 | 0 | 100 | 100 | 38 | 38 | 0 | 0 | 62 | 61.8 | 75 | 74.9 | 0 | 1.3 | 0 | 127491
125.56 | 5.6285 | 105.027 | 0.0485 | 25 | 25 | 0 | 25 | 25 | 0 | 0 | 30 | 29.885 | 200 | 0 | 0 | 100 | 100 | 62 | 62 | 38 | 38 | 5.025004 | 0 | 0 | 0 | 0 | 0 | 0.3 | 0.29885 | 0 | 0 | 0 | 0 | 0 | 0 | 0 | 0 | 0 | 0 | 0 | 0 | 0 | 0 | 0 | 0 | 0 | 0 | 0 | 0 | 0 | 0 | 0 | 0 | 0 | 0 | 0 | 0 | 0 | 0 | 0 | 60 | 59.77 | 0 | 0 | 0 | 0 | 0 | 0 | 0 | 0 | 0 | 0 | 0 | 0 | 0 | 0 | 0 | 0 | 0 | 0 | 0 | 0 | 0 | 0 | -10 | 0 | 0 | Off | 0 | 0 | 25.5 | 24.8 | 1 | 75 | 75 | 0 | 0 | 100 | 100 | 38 | 38 | 0 | 0 | 62 | 62 | 75 | 75 | 0 | 0 | 0 | 127488
125.9 | 5.6285 | 105.027 | 0.0392 | 25 | 25 | 0 | 25 | 25.01 | 0 | 0 | 30 | 29.88 | 200 | 0 | 0 | 100 | 99.8 | 62 | 61.8 | 38 | 38 | 5.025004 | 0 | 0 | 0 | 0 | 0 | 0.3 | 0.2988 | 0 | 0 | 0 | 0 | 0 | 0 | 0 | 0 | 0 | 0 | 0 | 0 | 0 | 0 | 0 | 0 | 0 | 0 | 0 | 0 | 0 | 0 | 0 | 0 | 0 | 0 | 0 | 0 | 0 | 0 | 0 | 60 | 59.76 | 0 | 0 | 0 | 0 | 0 | 0 | 0 | 0 | 0 | 0 | 0 | 0 | 0 | 0 | 0 | 0 | 0 | 0 | 0 | 0 | 0 | 0 | -10 | 0 | 0 | Off | 0 | 0 | 25.5 | 25 | 1 | 75 | 75.1 | 0 | 0 | 100 | 99.8 | 38 | 38 | 0 | 0 | 62 | 61.8 | 75 | 75.1 | 0 | 0.2 | 0 | 127501
126.23 | 5.6285 | 105.027 | 0.0282 | 25 | 25 | 0 | 25 | 25.01 | 0 | 0 | 30 | 29.89 | 200 | 0 | 0 | 100 | 100 | 62 | 62 | 38 | 37.9 | 5.025004 | 0 | 0 | 0 | 0 | 0 | 0.3 | 0.2989 | 0 | 0 | 0 | 0 | 0 | 0 | 0 | 0 | 0 | 0 | 0 | 0 | 0 | 0 | 0 | 0 | 0 | 0 | 0 | 0 | 0 | 0 | 0 | 0 | 0 | 0 | 0 | 0 | 0 | 0 | 0 | 60 | 59.78 | 0 | 0 | 0 | 0 | 0 | 0 | 0 | 0 | 0 | 0 | 0 | 0 | 0 | 0 | 0 | 0 | 0 | 0 | 0 | 0 | 0 | 0 | -10 | 0 | 0 | Off | 0 | 0 | 25.5 | 25 | 1 | 75 | 75 | 0 | 0 | 100 | 100 | 38 | 37.9 | 0 | 0 | 62 | 62 | 75 | 75 | 0 | 0 | 0 | 127504
126.57 | 5.6285 | 105.027 | 0.0166 | 25 | 25 | 0 | 25 | 25.02 | 0 | 0 | 30 | 29.91 | 200 | 0 | 0 | 100 | 100 | 62 | 62 | 38 | 38 | 5.025004 | 0 | 0 | 0 | 0 | 0 | 0.3 | 0.2991 | 0 | 0 | 0 | 0 | 0 | 0 | 0 | 0 | 0 | 0 | 0 | 0 | 0 | 0 | 0 | 0 | 0 | 0 | 0 | 0 | 0 | 0 | 0 | 0 | 0 | 0 | 0 | 0 | 0 | 0 | 0 | 60 | 59.82 | 0 | 0 | 0 | 0 | 0 | 0 | 0 | 0 | 0 | 0 | 0 | 0 | 0 | 0 | 0 | 0 | 0 | 0 | 0 | 0 | 0 | 0 | -10 | 0 | 0 | Off | 0 | 0 | 25.5 | 24.9 | 1 | 75 | 75 | 0 | 0 | 100 | 100 | 38 | 38 | 0 | 0 | 62 | 62 | 75 | 75 | 0 | 0 | 0 | 127517
126.9 | 5.6285 | 105.027 | 0.0077 | 25 | 25 | 0 | 25 | 25.02 | 0 | 0 | 30 | 29.86 | 200 | 0 | 0 | 100 | 100.1 | 62 | 62 | 38 | 38 | 5.025004 | 0 | 0 | 0 | 0 | 0 | 0.3 | 0.2986 | 0 | 0 | 0 | 0 | 0 | 0 | 0 | 0 | 0 | 0 | 0 | 0 | 0 | 0 | 0 | 0 | 0 | 0 | 0 | 0 | 0 | 0 | 0 | 0 | 0 | 0 | 0 | 0 | 0 | 0 | 0 | 60 | 59.72 | 0 | 0 | 0 | 0 | 0 | 0 | 0 | 0 | 0 | 0 | 0 | 0 | 0 | 0 | 0 | 0 | 0 | 0 | 0 | 0 | 0 | 0 | -10 | 0 | 0 | Off | 0 | 0 | 25.5 | 25.1 | 1 | 75 | 74.9 | 0 | 0 | 100 | 100.1 | 38 | 38 | 0 | 0 | 62 | 62 | 75 | 74.9 | 0 | 0 | 0 | 127482
127.23 | 5.6286 | 105.0288 | 0.0034 | 25 | 25 | 0 | 25 | 25.02 | 0 | 0 | 30 | 29.915 | 200 | 0 | 0 | 100 | 99.9 | 62 | 62 | 38 | 38 | 5.02687 | 0 | 0 | 0 | 0 | 0 | 0.3 | 0.29915 | 0 | 0 | 0 | 0 | 0 | 0 | 0 | 0 | 0 | 0 | 0 | 0 | 0 | 0 | 0 | 0 | 0 | 0 | 0 | 0 | 0 | 0 | 0 | 0 | 0 | 0 | 0 | 0 | 0 | 0 | 0 | 60 | 59.83 | 0 | 0 | 0 | 0 | 0 | 0 | 0 | 0 | 0 | 0 | 0 | 0 | 0 | 0 | 0 | 0 | 0 | 0 | 0 | 0 | 0 | 0 | -10 | 0 | 0 | Off | 0 | 0 | 25.5 | 24.9 | 1 | 75 | 75 | 0 | 0 | 100 | 99.9 | 38 | 38 | 0 | 0 | 62 | 62 | 75 | 75 | 0 | 0 | 0 | 127504
127.57 | 5.6286 | 105.0288 | 0.0017 | 25 | 25 | 0 | 25 | 24.99 | 0 | 0 | 30 | 29.855 | 200 | 0 | 0 | 100 | 100.1 | 62 | 62 | 38 | 38 | 5.02687 | 0 | 0 | 0 | 0 | 0 | 0.3 | 0.29855 | 0 | 0 | 0 | 0 | 0 | 0 | 0 | 0 | 0 | 0 | 0 | 0 | 0 | 0 | 0 | 0 | 0 | 0 | 0 | 0 | 0 | 0 | 0 | 0 | 0 | 0 | 0 | 0 | 0 | 0 | 0 | 60 | 59.71 | 0 | 0 | 0 | 0 | 0 | 0 | 0 | 0 | 0 | 0 | 0 | 0 | 0 | 0 | 0 | 0 | 0 | 0 | 0 | 0 | 0 | 0 | -10 | 0 | 0 | Off | 0 | 0 | 25.5 | 24.9 | 1 | 75 | 75 | 0 | 0 | 100 | 100.1 | 38 | 38 | 0 | 0 | 62 | 62 | 75 | 75 | 0 | 1.2 | 0 | 127490
127.9 | 5.6286 | 105.0288 | 0.0011 | 25 | 25 | 0 | 25 | 25 | 0 | 0 | 30 | 29.94 | 200 | 0 | 0 | 100 | 100 | 62 | 62 | 38 | 38 | 5.02687 | 0 | 0 | 0 | 0 | 0 | 0.3 | 0.2994 | 0 | 0 | 0 | 0 | 0 | 0 | 0 | 0 | 0 | 0 | 0 | 0 | 0 | 0 | 0 | 0 | 0 | 0 | 0 | 0 | 0 | 0 | 0 | 0 | 0 | 0 | 0 | 0 | 0 | 0 | 0 | 60 | 59.88 | 0 | 0 | 0 | 0 | 0 | 0 | 0 | 0 | 0 | 0 | 0 | 0 | 0 | 0 | 0 | 0 | 0 | 0 | 0 | 0 | 0 | 0 | -10 | 0 | 0 | Off | 0 | 0 | 25.5 | 24.9 | 1 | 75 | 74.9 | 0 | 0 | 100 | 100 | 38 | 38 | 0 | 0 | 62 | 62 | 75 | 74.9 | 0 | 0 | 0 | 127504
128.23 | 5.6286 | 105.0288 | 0.0008 | 25 | 25 | 0 | 25 | 25.02 | 0 | 0 | 30 | 29.875 | 200 | 0 | 0 | 100 | 100 | 62 | 61.9 | 38 | 38 | 5.02687 | 0 | 0 | 0 | 0 | 0 | 0.3 | 0.29875 | 0 | 0 | 0 | 0 | 0 | 0 | 0 | 0 | 0 | 0 | 0 | 0 | 0 | 0 | 0 | 0 | 0 | 0 | 0 | 0 | 0 | 0 | 0 | 0 | 0 | 0 | 0 | 0 | 0 | 0 | 0 | 60 | 59.75 | 0 | 0 | 0 | 0 | 0 | 0 | 0 | 0 | 0 | 0 | 0 | 0 | 0 | 0 | 0 | 0 | 0 | 0 | 0 | 0 | 0 | 0 | -10 | 0 | 0 | Off | 0 | 0 | 25.5 | 25 | 1 | 75 | 74.9 | 0 | 0 | 100 | 100 | 38 | 38 | 0 | 0 | 62 | 61.9 | 75 | 74.9 | 0 | 0 | 0 | 127514
128.57 | 5.6286 | 105.0288 | 0.0007 | 25 | 25 | 0 | 25 | 25.01 | 0 | 0 | 30 | 29.88 | 200 | 0 | 0 | 100 | 99.9 | 62 | 62 | 38 | 38 | 5.02687 | 0 | 0 | 0 | 0 | 0 | 0.3 | 0.2988 | 0 | 0 | 0 | 0 | 0 | 0 | 0 | 0 | 0 | 0 | 0 | 0 | 0 | 0 | 0 | 0 | 0 | 0 | 0 | 0 | 0 | 0 | 0 | 0 | 0 | 0 | 0 | 0 | 0 | 0 | 0 | 60 | 59.76 | 0 | 0 | 0 | 0 | 0 | 0 | 0 | 0 | 0 | 0 | 0 | 0 | 0 | 0 | 0 | 0 | 0 | 0 | 0 | 0 | 0 | 0 | -10 | 0 | 0 | Off | 0 | 0 | 25.5 | 24.8 | 1 | 75 | 75 | 0 | 0 | 100 | 99.9 | 38 | 38 | 0 | 0 | 62 | 62 | 75 | 75 | 0 | 0 | 0 | 127495
128.9 | 5.6286 | 105.0288 | 0.0007 | 25 | 25 | 0 | 25 | 25 | 0 | 0 | 30 | 29.9 | 200 | 0 | 0 | 100 | 100.1 | 62 | 62 | 38 | 38 | 5.02687 | 0 | 0 | 0 | 0 | 0 | 0.3 | 0.299 | 0 | 0 | 0 | 0 | 0 | 0 | 0 | 0 | 0 | 0 | 0 | 0 | 0 | 0 | 0 | 0 | 0 | 0 | 0 | 0 | 0 | 0 | 0 | 0 | 0 | 0 | 0 | 0 | 0 | 0 | 0 | 60 | 59.8 | 0 | 0 | 0 | 0 | 0 | 0 | 0 | 0 | 0 | 0 | 0 | 0 | 0 | 0 | 0 | 0 | 0 | 0 | 0 | 0 | 0 | 0 | -10 | 0 | 0 | Off | 0 | 0 | 25.5 | 25.1 | 1 | 75 | 75 | 0 | 0 | 100 | 100.1 | 38 | 38 | 0 | 0 | 62 | 62 | 75 | 75 | 0 | 0 | 0 | 127508
129.24 | 5.6286 | 105.0288 | 0.0006 | 25 | 25 | 0 | 25 | 25.01 | 0 | 0 | 30 | 29.88 | 200 | 0 | 0 | 100 | 100 | 62 | 62 | 38 | 38 | 5.02687 | 0 | 0 | 0 | 0 | 0 | 0.3 | 0.2988 | 0 | 0 | 0 | 0 | 0 | 0 | 0 | 0 | 0 | 0 | 0 | 0 | 0 | 0 | 0 | 0 | 0 | 0 | 0 | 0 | 0 | 0 | 0 | 0 | 0 | 0 | 0 | 0 | 0 | 0 | 0 | 60 | 59.76 | 0 | 0 | 0 | 0 | 0 | 0 | 0 | 0 | 0 | 0 | 0 | 0 | 0 | 0 | 0 | 0 | 0 | 0 | 0 | 0 | 0 | 0 | -10 | 0 | 0 | Off | 0 | 0 | 25.5 | 25.1 | 1 | 75 | 75.1 | 0 | 0 | 100 | 100 | 38 | 38 | 0 | 0 | 62 | 62 | 75 | 75.1 | 0 | 0 | 0 | 127484
129.57 | 5.6286 | 105.0288 | 0.0006 | 25 | 25 | 0 | 25 | 25.01 | 0 | 0 | 30 | 29.915 | 200 | 0 | 0 | 100 | 100 | 62 | 62 | 38 | 38 | 5.02687 | 0 | 0 | 0 | 0 | 0 | 0.3 | 0.29915 | 0 | 0 | 0 | 0 | 0 | 0 | 0 | 0 | 0 | 0 | 0 | 0 | 0 | 0 | 0 | 0 | 0 | 0 | 0 | 0 | 0 | 0 | 0 | 0 | 0 | 0 | 0 | 0 | 0 | 0 | 0 | 60 | 59.83 | 0 | 0 | 0 | 0 | 0 | 0 | 0 | 0 | 0 | 0 | 0 | 0 | 0 | 0 | 0 | 0 | 0 | 0 | 0 | 0 | 0 | 0 | -10 | 0 | 0 | Off | 0 | 0 | 25.5 | 25 | 1 | 75 | 75 | 0 | 0 | 100 | 100 | 38 | 38 | 0 | 0 | 62 | 62 | 75 | 75 | 0 | 0 | 0 | 127518
129.91 | 5.6286 | 105.0288 | 0.0006 | 25 | 25 | 0 | 25 | 25.01 | 0 | 0 | 30 | 29.88 | 200 | 0 | 0 | 100 | 100.1 | 62 | 62.5 | 38 | 38 | 5.02687 | 0 | 0 | 0 | 0 | 0 | 0.3 | 0.2988 | 0 | 0 | 0 | 0 | 0 | 0 | 0 | 0 | 0 | 0 | 0 | 0 | 0 | 0 | 0 | 0 | 0 | 0 | 0 | 0 | 0 | 0 | 0 | 0 | 0 | 0 | 0 | 0 | 0 | 0 | 0 | 60 | 59.76 | 0 | 0 | 0 | 0 | 0 | 0 | 0 | 0 | 0 | 0 | 0 | 0 | 0 | 0 | 0 | 0 | 0 | 0 | 0 | 0 | 0 | 0 | -10 | 0 | 0 | Off | 0 | 0 | 25.5 | 24.9 | 1 | 75 | 75 | 0 | 0 | 100 | 100.1 | 38 | 38 | 0 | 0 | 62 | 62.5 | 75 | 75 | 0 | 3 | 0 | 127497
130.24 | 5.6286 | 105.0288 | 0.0005 | 25 | 25 | 0 | 25 | 25 | 0 | 0 | 30 | 29.89 | 200 | 0 | 0 | 100 | 99.8 | 62 | 62 | 38 | 38 | 5.02687 | 0 | 0 | 0 | 0 | 0 | 0.3 | 0.2989 | 0 | 0 | 0 | 0 | 0 | 0 | 0 | 0 | 0 | 0 | 0 | 0 | 0 | 0 | 0 | 0 | 0 | 0 | 0 | 0 | 0 | 0 | 0 | 0 | 0 | 0 | 0 | 0 | 0 | 0 | 0 | 60 | 59.78 | 0 | 0 | 0 | 0 | 0 | 0 | 0 | 0 | 0 | 0 | 0 | 0 | 0 | 0 | 0 | 0 | 0 | 0 | 0 | 0 | 0 | 0 | -10 | 0 | 0 | Off | 0 | 0 | 25.5 | 24.8 | 1 | 75 | 74.8 | 0 | 0 | 100 | 99.8 | 38 | 38 | 0 | 0 | 62 | 62 | 75 | 74.8 | 0 | 0 | 0 | 127502
130.57 | 5.6286 | 105.0288 | 0.0005 | 25 | 25 | 0 | 25 | 24.99 | 0 | 0 | 30 | 29.885 | 200 | 0 | 0 | 100 | 100 | 62 | 61.7 | 38 | 38 | 5.02687 | 0 | 0 | 0 | 0 | 0 | 0.3 | 0.29885 | 0 | 0 | 0 | 0 | 0 | 0 | 0 | 0 | 0 | 0 | 0 | 0 | 0 | 0 | 0 | 0 | 0 | 0 | 0 | 0 | 0 | 0 | 0 | 0 | 0 | 0 | 0 | 0 | 0 | 0 | 0 | 60 | 59.77 | 0 | 0 | 0 | 0 | 0 | 0 | 0 | 0 | 0 | 0 | 0 | 0 | 0 | 0 | 0 | 0 | 0 | 0 | 0 | 0 | 0 | 0 | -10 | 0 | 0 | Off | 0 | 0 | 25.5 | 25 | 1 | 75 | 75 | 0 | 0 | 100 | 100 | 38 | 38 | 0 | 0 | 62 | 61.7 | 75 | 75 | 0 | 1.4 | 0 | 127500
130.91 | 5.6286 | 105.0288 | 0.0004 | 25 | 25 | 0 | 25 | 25.02 | 0 | 0 | 30 | 29.885 | 200 | 0 | 0 | 100 | 99.9 | 62 | 62 | 38 | 38 | 5.02687 | 0 | 0 | 0 | 0 | 0 | 0.3 | 0.29885 | 0 | 0 | 0 | 0 | 0 | 0 | 0 | 0 | 0 | 0 | 0 | 0 | 0 | 0 | 0 | 0 | 0 | 0 | 0 | 0 | 0 | 0 | 0 | 0 | 0 | 0 | 0 | 0 | 0 | 0 | 0 | 60 | 59.77 | 0 | 0 | 0 | 0 | 0 | 0 | 0 | 0 | 0 | 0 | 0 | 0 | 0 | 0 | 0 | 0 | 0 | 0 | 0 | 0 | 0 | 0 | -10 | 0 | 0 | Off | 0 | 0 | 25.5 | 25 | 1 | 75 | 74.9 | 0 | 0 | 100 | 99.9 | 38 | 38 | 0 | 0 | 62 | 62 | 75 | 74.9 | 0 | 0 | 0 | 127487
131.24 | 5.6286 | 105.0288 | 0.0004 | 25 | 25 | 0 | 25 | 25.02 | 0 | 0 | 30 | 29.895 | 200 | 0 | 0 | 100 | 100 | 62 | 62 | 38 | 38 | 5.02687 | 0 | 0 | 0 | 0 | 0 | 0.3 | 0.29895 | 0 | 0 | 0 | 0 | 0 | 0 | 0 | 0 | 0 | 0 | 0 | 0 | 0 | 0 | 0 | 0 | 0 | 0 | 0 | 0 | 0 | 0 | 0 | 0 | 0 | 0 | 0 | 0 | 0 | 0 | 0 | 60 | 59.79 | 0 | 0 | 0 | 0 | 0 | 0 | 0 | 0 | 0 | 0 | 0 | 0 | 0 | 0 | 0 | 0 | 0 | 0 | 0 | 0 | 0 | 0 | -10 | 0 | 0 | Off | 0 | 0 | 25.5 | 24.9 | 1 | 75 | 75.1 | 0 | 0 | 100 | 100 | 38 | 38 | 0 | 0 | 62 | 62 | 75 | 75.1 | 0 | 0 | 0 | 127510
131.57 | 5.6286 | 105.0288 | 0.0003 | 25 | 25 | 0 | 25 | 25.02 | 0 | 0 | 30 | 29.865 | 200 | 0 | 0 | 100 | 100 | 62 | 62 | 38 | 38 | 5.02687 | 0 | 0 | 0 | 0 | 0 | 0.3 | 0.29865 | 0 | 0 | 0 | 0 | 0 | 0 | 0 | 0 | 0 | 0 | 0 | 0 | 0 | 0 | 0 | 0 | 0 | 0 | 0 | 0 | 0 | 0 | 0 | 0 | 0 | 0 | 0 | 0 | 0 | 0 | 0 | 60 | 59.73 | 0 | 0 | 0 | 0 | 0 | 0 | 0 | 0 | 0 | 0 | 0 | 0 | 0 | 0 | 0 | 0 | 0 | 0 | 0 | 0 | 0 | 0 | -10 | 0 | 0 | Off | 0 | 0 | 25.5 | 25 | 1 | 75 | 75.1 | 0 | 0 | 100 | 100 | 38 | 38 | 0 | 0 | 62 | 62 | 75 | 75.1 | 0 | 0 | 0 | 127476
131.91 | 5.6286 | 105.0288 | 0.0002 | 25 | 25 | 0 | 25 | 25.01 | 0 | 0 | 30 | 29.91 | 200 | 0 | 0 | 100 | 100 | 62 | 62 | 38 | 38 | 5.02687 | 0 | 0 | 0 | 0 | 0 | 0.3 | 0.2991 | 0 | 0 | 0 | 0 | 0 | 0 | 0 | 0 | 0 | 0 | 0 | 0 | 0 | 0 | 0 | 0 | 0 | 0 | 0 | 0 | 0 | 0 | 0 | 0 | 0 | 0 | 0 | 0 | 0 | 0 | 0 | 60 | 59.82 | 0 | 0 | 0 | 0 | 0 | 0 | 0 | 0 | 0 | 0 | 0 | 0 | 0 | 0 | 0 | 0 | 0 | 0 | 0 | 0 | 0 | 0 | -10 | 0 | 0 | Off | 0 | 0 | 25.5 | 24.9 | 1 | 75 | 75 | 0 | 0 | 100 | 100 | 38 | 38 | 0 | 0 | 62 | 62 | 75 | 75 | 0 | 0 | 0 | 127513
132.24 | 5.6286 | 105.0288 | 0 | 25 | 25 | 0 | 25 | 25.01 | 0 | 0 | 30 | 29.89 | 200 | 0 | 0 | 100 | 100.1 | 62 | 62 | 38 | 38 | 5.02687 | 0 | 0 | 0 | 0 | 0 | 0.3 | 0.2989 | 0 | 0 | 0 | 0 | 0 | 0 | 0 | 0 | 0 | 0 | 0 | 0 | 0 | 0 | 0 | 0 | 0 | 0 | 0 | 0 | 0 | 0 | 0 | 0 | 0 | 0 | 0 | 0 | 0 | 0 | 0 | 60 | 59.78 | 0 | 0 | 0 | 0 | 0 | 0 | 0 | 0 | 0 | 0 | 0 | 0 | 0 | 0 | 0 | 0 | 0 | 0 | 0 | 0 | 0 | 0 | -10 | 0 | 0 | Off | 0 | 0 | 25.5 | 25 | 1 | 75 | 75.1 | 0 | 0 | 100 | 100.1 | 38 | 38 | 0 | 0 | 62 | 62 | 75 | 75.1 | 0 | 0 | 0 | 127497
132.58 | 5.6286 | 105.0288 | 0 | 25 | 25 | 0 | 25 | 25.02 | 0 | 0 | 30 | 29.89 | 200 | 0 | 0 | 100 | 100 | 62 | 62 | 38 | 38 | 5.02687 | 0 | 0 | 0 | 0 | 0 | 0.3 | 0.2989 | 0 | 0 | 0 | 0 | 0 | 0 | 0 | 0 | 0 | 0 | 0 | 0 | 0 | 0 | 0 | 0 | 0 | 0 | 0 | 0 | 0 | 0 | 0 | 0 | 0 | 0 | 0 | 0 | 0 | 0 | 0 | 60 | 59.78 | 0 | 0 | 0 | 0 | 0 | 0 | 0 | 0 | 0 | 0 | 0 | 0 | 0 | 0 | 0 | 0 | 0 | 0 | 0 | 0 | 0 | 0 | -10 | 0 | 0 | Off | 0 | 0 | 25.5 | 25 | 1 | 75 | 74.9 | 0 | 0 | 100 | 100 | 38 | 38 | 0 | 0 | 62 | 62 | 75 | 74.9 | 0 | 0 | 0 | 127503
132.91 | 5.6286 | 105.0288 | 0 | 25 | 25 | 0 | 25 | 25.01 | 0 | 0 | 30 | 29.885 | 200 | 0 | 0 | 100 | 100.1 | 62 | 61.8 | 38 | 38 | 5.02687 | 0 | 0 | 0 | 0 | 0 | 0.3 | 0.29885 | 0 | 0 | 0 | 0 | 0 | 0 | 0 | 0 | 0 | 0 | 0 | 0 | 0 | 0 | 0 | 0 | 0 | 0 | 0 | 0 | 0 | 0 | 0 | 0 | 0 | 0 | 0 | 0 | 0 | 0 | 0 | 60 | 59.77 | 0 | 0 | 0 | 0 | 0 | 0 | 0 | 0 | 0 | 0 | 0 | 0 | 0 | 0 | 0 | 0 | 0 | 0 | 0 | 0 | 0 | 0 | -10 | 0 | 0 | Off | 0 | 0 | 25.5 | 25 | 1 | 75 | 75 | 0 | 0 | 100 | 100.1 | 38 | 38 | 0 | 0 | 62 | 61.8 | 75 | 75 | 0 | 1.2 | 0 | 127495
133.24 | 5.6286 | 105.0288 | 0 | 25 | 25 | 0 | 25 | 25.02 | 0 | 0 | 30 | 29.865 | 200 | 0 | 0 | 100 | 99.9 | 62 | 62 | 38 | 38 | 5.02687 | 0 | 0 | 0 | 0 | 0 | 0.3 | 0.29865 | 0 | 0 | 0 | 0 | 0 | 0 | 0 | 0 | 0 | 0 | 0 | 0 | 0 | 0 | 0 | 0 | 0 | 0 | 0 | 0 | 0 | 0 | 0 | 0 | 0 | 0 | 0 | 0 | 0 | 0 | 0 | 60 | 59.73 | 0 | 0 | 0 | 0 | 0 | 0 | 0 | 0 | 0 | 0 | 0 | 0 | 0 | 0 | 0 | 0 | 0 | 0 | 0 | 0 | 0 | 0 | -10 | 0 | 0 | Off | 0 | 0 | 25.5 | 24.8 | 1 | 75 | 75 | 0 | 0 | 100 | 99.9 | 38 | 38 | 0 | 0 | 62 | 62 | 75 | 75 | 0 | 0 | 0 | 127485
133.58 | 5.6286 | 105.0288 | 0 | 25 | 25 | 0 | 25 | 25.01 | 0 | 0 | 30 | 29.885 | 200 | 0 | 0 | 100 | 100.2 | 62 | 61.9 | 38 | 38 | 5.02687 | 0 | 0 | 0 | 0 | 0 | 0.3 | 0.29885 | 0 | 0 | 0 | 0 | 0 | 0 | 0 | 0 | 0 | 0 | 0 | 0 | 0 | 0 | 0 | 0 | 0 | 0 | 0 | 0 | 0 | 0 | 0 | 0 | 0 | 0 | 0 | 0 | 0 | 0 | 0 | 60 | 59.77 | 0 | 0 | 0 | 0 | 0 | 0 | 0 | 0 | 0 | 0 | 0 | 0 | 0 | 0 | 0 | 0 | 0 | 0 | 0 | 0 | 0 | 0 | -10 | 0 | 0 | Off | 0 | 0 | 25.5 | 25 | 1 | 75 | 75 | 0 | 0 | 100 | 100.2 | 38 | 38 | 0 | 0 | 62 | 61.9 | 75 | 75 | 0 | 0 | 0 | 127520
133.91 | 5.6286 | 105.0288 | 0 | 25 | 25 | 0 | 25 | 25 | 0 | 0 | 30 | 29.88 | 200 | 0 | 0 | 100 | 99.9 | 62 | 62 | 38 | 38 | 5.02687 | 0 | 0 | 0 | 0 | 0 | 0.3 | 0.2988 | 0 | 0 | 0 | 0 | 0 | 0 | 0 | 0 | 0 | 0 | 0 | 0 | 0 | 0 | 0 | 0 | 0 | 0 | 0 | 0 | 0 | 0 | 0 | 0 | 0 | 0 | 0 | 0 | 0 | 0 | 0 | 60 | 59.76 | 0 | 0 | 0 | 0 | 0 | 0 | 0 | 0 | 0 | 0 | 0 | 0 | 0 | 0 | 0 | 0 | 0 | 0 | 0 | 0 | 0 | 0 | -10 | 0 | 0 | Off | 0 | 0 | 25.5 | 25.1 | 1 | 75 | 74.9 | 0 | 0 | 100 | 99.9 | 38 | 38 | 0 | 0 | 62 | 62 | 75 | 74.9 | 0 | 0 | 0 | 127497
134.24 | 5.6286 | 105.0288 | 0 | 25 | 25 | 0 | 25 | 25.02 | 0 | 0 | 30 | 29.895 | 200 | 0 | 0 | 100 | 100 | 62 | 62 | 38 | 38 | 5.02687 | 0 | 0 | 0 | 0 | 0 | 0.3 | 0.29895 | 0 | 0 | 0 | 0 | 0 | 0 | 0 | 0 | 0 | 0 | 0 | 0 | 0 | 0 | 0 | 0 | 0 | 0 | 0 | 0 | 0 | 0 | 0 | 0 | 0 | 0 | 0 | 0 | 0 | 0 | 0 | 60 | 59.79 | 0 | 0 | 0 | 0 | 0 | 0 | 0 | 0 | 0 | 0 | 0 | 0 | 0 | 0 | 0 | 0 | 0 | 0 | 0 | 0 | 0 | 0 | -10 | 0 | 0 | Off | 0 | 0 | 25.5 | 24.9 | 1 | 75 | 74.9 | 0 | 0 | 100 | 100 | 38 | 38 | 0 | 0 | 62 | 62 | 75 | 74.9 | 0 | 0 | 0 | 127507
134.58 | 5.6286 | 105.0288 | 0 | 25 | 25 | 0 | 25 | 25.01 | 0 | 0 | 30 | 29.845 | 200 | 0 | 0 | 100 | 100 | 62 | 62 | 38 | 37.9 | 5.02687 | 0 | 0 | 0 | 0 | 0 | 0.3 | 0.29845 | 0 | 0 | 0 | 0 | 0 | 0 | 0 | 0 | 0 | 0 | 0 | 0 | 0 | 0 | 0 | 0 | 0 | 0 | 0 | 0 | 0 | 0 | 0 | 0 | 0 | 0 | 0 | 0 | 0 | 0 | 0 | 60 | 59.69 | 0 | 0 | 0 | 0 | 0 | 0 | 0 | 0 | 0 | 0 | 0 | 0 | 0 | 0 | 0 | 0 | 0 | 0 | 0 | 0 | 0 | 0 | -10 | 0 | 0 | Off | 0 | 0 | 25.5 | 25 | 1 | 75 | 75 | 0 | 0 | 100 | 100 | 38 | 37.9 | 0 | 0 | 62 | 62 | 75 | 75 | 0 | 0 | 0 | 127484
134.91 | 5.6286 | 105.0288 | 0 | 25 | 25 | 0 | 25 | 24.99 | 0 | 0 | 30 | 29.905 | 200 | 0 | 0 | 100 | 100.1 | 62 | 62 | 38 | 37.9 | 5.02687 | 0 | 0 | 0 | 0 | 0 | 0.3 | 0.29905 | 0 | 0 | 0 | 0 | 0 | 0 | 0 | 0 | 0 | 0 | 0 | 0 | 0 | 0 | 0 | 0 | 0 | 0 | 0 | 0 | 0 | 0 | 0 | 0 | 0 | 0 | 0 | 0 | 0 | 0 | 0 | 60 | 59.81 | 0 | 0 | 0 | 0 | 0 | 0 | 0 | 0 | 0 | 0 | 0 | 0 | 0 | 0 | 0 | 0 | 0 | 0 | 0 | 0 | 0 | 0 | -10 | 0 | 0 | Off | 0 | 0 | 25.5 | 24.9 | 1 | 75 | 75 | 0 | 0 | 100 | 100.1 | 38 | 37.9 | 0 | 0 | 62 | 62 | 75 | 75 | 0 | 0 | 0 | 127509
135.25 | 5.6287 | 105.0307 | 0 | 25 | 25 | 0 | 25 | 25 | 0 | 0 | 30 | 29.865 | 200 | 0 | 0 | 100 | 99.9 | 62 | 62.1 | 38 | 38 | 5.028736 | 0 | 0 | 0 | 0 | 0 | 0.3 | 0.29865 | 0 | 0 | 0 | 0 | 0 | 0 | 0 | 0 | 0 | 0 | 0 | 0 | 0 | 0 | 0 | 0 | 0 | 0 | 0 | 0 | 0 | 0 | 0 | 0 | 0 | 0 | 0 | 0 | 0 | 0 | 0 | 60 | 59.73 | 0 | 0 | 0 | 0 | 0 | 0 | 0 | 0 | 0 | 0 | 0 | 0 | 0 | 0 | 0 | 0 | 0 | 0 | 0 | 0 | 0 | 0 | -10 | 0 | 0 | Off | 0 | 0 | 25.5 | 25 | 1 | 75 | 75.1 | 0 | 0 | 100 | 99.9 | 38 | 38 | 0 | 0 | 62 | 62.1 | 75 | 75.1 | 0 | 0.6 | 0 | 127483
135.58 | 5.6286 | 105.0288 | 0.0001 | 25 | 25 | 0 | 25 | 25.01 | 0 | 0 | 30 | 29.9 | 200 | 0 | 0 | 100 | 100 | 62 | 61.9 | 38 | 38.1 | 5.02687 | 0 | 0 | 0 | 0 | 0 | 0.3 | 0.299 | 0 | 0 | 0 | 0 | 0 | 0 | 0 | 0 | 0 | 0 | 0 | 0 | 0 | 0 | 0 | 0 | 0 | 0 | 0 | 0 | 0 | 0 | 0 | 0 | 0 | 0 | 0 | 0 | 0 | 0 | 0 | 60 | 59.8 | 0 | 0 | 0 | 0 | 0 | 0 | 0 | 0 | 0 | 0 | 0 | 0 | 0 | 0 | 0 | 0 | 0 | 0 | 0 | 0 | 0 | 0 | -10 | 0 | 0 | Off | 0 | 0 | 25.5 | 24.9 | 1 | 75 | 75 | 0 | 0 | 100 | 100 | 38 | 38.1 | 0 | 0 | 62 | 61.9 | 75 | 75 | 0 | 0 | 0 | 127510
135.92 | 5.6286 | 105.0288 | 0.0001 | 25 | 25 | 0 | 25 | 25.02 | 0 | 0 | 30 | 29.9 | 200 | 0 | 0 | 100 | 100.1 | 62 | 61.9 | 38 | 37.9 | 5.02687 | 0 | 0 | 0 | 0 | 0 | 0.3 | 0.299 | 0 | 0 | 0 | 0 | 0 | 0 | 0 | 0 | 0 | 0 | 0 | 0 | 0 | 0 | 0 | 0 | 0 | 0 | 0 | 0 | 0 | 0 | 0 | 0 | 0 | 0 | 0 | 0 | 0 | 0 | 0 | 60 | 59.8 | 0 | 0 | 0 | 0 | 0 | 0 | 0 | 0 | 0 | 0 | 0 | 0 | 0 | 0 | 0 | 0 | 0 | 0 | 0 | 0 | 0 | 0 | -10 | 0 | 0 | Off | 0 | 0 | 25.5 | 24.9 | 1 | 75 | 74.9 | 0 | 0 | 100 | 100.1 | 38 | 37.9 | 0 | 0 | 62 | 61.9 | 75 | 74.9 | 0 | 0 | 0 | 127510
136.25 | 5.6287 | 105.0307 | 0.0002 | 25 | 25 | 0 | 25 | 25 | 0 | 0 | 30 | 29.87 | 200 | 0 | 0 | 100 | 100 | 62 | 62 | 38 | 38 | 5.028736 | 0 | 0 | 0 | 0 | 0 | 0.3 | 0.2987 | 0 | 0 | 0 | 0 | 0 | 0 | 0 | 0 | 0 | 0 | 0 | 0 | 0 | 0 | 0 | 0 | 0 | 0 | 0 | 0 | 0 | 0 | 0 | 0 | 0 | 0 | 0 | 0 | 0 | 0 | 0 | 60 | 59.74 | 0 | 0 | 0 | 0 | 0 | 0 | 0 | 0 | 0 | 0 | 0 | 0 | 0 | 0 | 0 | 0 | 0 | 0 | 0 | 0 | 0 | 0 | -10 | 0 | 0 | Off | 0 | 0 | 25.5 | 25 | 1 | 75 | 74.9 | 0 | 0 | 100 | 100 | 38 | 38 | 0 | 0 | 62 | 62 | 75 | 74.9 | 0 | 0 | 0 | 127491
136.58 | 5.6287 | 105.0307 | 0.0003 | 25 | 25 | 0 | 25 | 25 | 0 | 0 | 30 | 29.875 | 200 | 0 | 0 | 100 | 100 | 62 | 62 | 38 | 38 | 5.028736 | 0 | 0 | 0 | 0 | 0 | 0.3 | 0.29875 | 0 | 0 | 0 | 0 | 0 | 0 | 0 | 0 | 0 | 0 | 0 | 0 | 0 | 0 | 0 | 0 | 0 | 0 | 0 | 0 | 0 | 0 | 0 | 0 | 0 | 0 | 0 | 0 | 0 | 0 | 0 | 60 | 59.75 | 0 | 0 | 0 | 0 | 0 | 0 | 0 | 0 | 0 | 0 | 0 | 0 | 0 | 0 | 0 | 0 | 0 | 0 | 0 | 0 | 0 | 0 | -10 | 0 | 0 | Off | 0 | 0 | 25.5 | 24.9 | 1 | 75 | 75 | 0 | 0 | 100 | 100 | 38 | 38 | 0 | 0 | 62 | 62 | 75 | 75 | 0 | 0 | 0 | 127512
136.92 | 5.6287 | 105.0307 | 0.0004 | 25 | 25 | 0 | 25 | 25 | 0 | 0 | 30 | 29.865 | 200 | 0 | 0 | 100 | 100 | 62 | 62 | 38 | 38 | 5.028736 | 0 | 0 | 0 | 0 | 0 | 0.3 | 0.29865 | 0 | 0 | 0 | 0 | 0 | 0 | 0 | 0 | 0 | 0 | 0 | 0 | 0 | 0 | 0 | 0 | 0 | 0 | 0 | 0 | 0 | 0 | 0 | 0 | 0 | 0 | 0 | 0 | 0 | 0 | 0 | 60 | 59.73 | 0 | 0 | 0 | 0 | 0 | 0 | 0 | 0 | 0 | 0 | 0 | 0 | 0 | 0 | 0 | 0 | 0 | 0 | 0 | 0 | 0 | 0 | -10 | 0 | 0 | Off | 0 | 0 | 25.5 | 25 | 1 | 75 | 75 | 0 | 0 | 100 | 100 | 38 | 38 | 0 | 0 | 62 | 62 | 75 | 75 | 0 | 0 | 0 | 127488
137.25 | 5.6287 | 105.0307 | 0.0004 | 25 | 25 | 0 | 25 | 25.01 | 0 | 0 | 30 | 29.895 | 200 | 0 | 0 | 100 | 100.1 | 62 | 62 | 38 | 38 | 5.028736 | 0 | 0 | 0 | 0 | 0 | 0.3 | 0.29895 | 0 | 0 | 0 | 0 | 0 | 0 | 0 | 0 | 0 | 0 | 0 | 0 | 0 | 0 | 0 | 0 | 0 | 0 | 0 | 0 | 0 | 0 | 0 | 0 | 0 | 0 | 0 | 0 | 0 | 0 | 0 | 60 | 59.79 | 0 | 0 | 0 | 0 | 0 | 0 | 0 | 0 | 0 | 0 | 0 | 0 | 0 | 0 | 0 | 0 | 0 | 0 | 0 | 0 | 0 | 0 | -10 | 0 | 0 | Off | 0 | 0 | 25.5 | 24.8 | 1 | 75 | 75.1 | 0 | 0 | 100 | 100.1 | 38 | 38 | 0 | 0 | 62 | 62 | 75 | 75.1 | 0 | 0 | 0 | 127500
137.58 | 5.6287 | 105.0307 | 0.0005 | 25 | 25 | 0 | 25 | 25 | 0 | 0 | 25 | 29.865 | 200 | 0 | 0 | 100 | 100.1 | 52.5 | 52.5 | 47.5 | 47.5 | 5.028736 | 0 | 0 | 0 | 0 | 0 | 0.25 | 0.29865 | 0 | 0 | 0 | 0 | 0 | 0 | 0 | 0 | 0 | 0 | 0 | 0 | 0 | 0 | 0 | 0 | 0 | 0 | 0 | 0 | 0 | 0 | 0 | 0 | 0 | 0 | 0 | 0 | 0 | 0 | 0 | 50 | 59.73 | 0 | 0 | 0 | 0 | 0 | 0 | 0 | 0 | 0 | 0 | 0 | 0 | 0 | 0 | 0 | 0 | 0 | 0 | 0 | 0 | 0 | 0 | -10 | 0 | 0 | Off | 0 | 0 | 25.5 | 25 | 1 | 75 | 75.1 | 0 | 0 | 100 | 100.1 | 47.5 | 47.5 | 0 | 0 | 52.5 | 52.5 | 75 | 75.1 | 0 | 0 | 0 | 127487
137.92 | 5.6287 | 105.0307 | 0.0005 | 25 | 25 | 0 | 25 | 25.01 | 0 | 0 | 25 | 28.945 | 200 | 0 | 0 | 100 | 100 | 52.5 | 52.5 | 47.5 | 47.5 | 5.028736 | 0 | 0 | 0 | 0 | 0 | 0.25 | 0.28945 | 0 | 0 | 0 | 0 | 0 | 0 | 0 | 0 | 0 | 0 | 0 | 0 | 0 | 0 | 0 | 0 | 0 | 0 | 0 | 0 | 0 | 0 | 0 | 0 | 0 | 0 | 0 | 0 | 0 | 0 | 0 | 50 | 57.89 | 0 | 0 | 0 | 0 | 0 | 0 | 0 | 0 | 0 | 0 | 0 | 0 | 0 | 0 | 0 | 0 | 0 | 0 | 0 | 0 | 0 | 0 | -10 | 0 | 0 | Off | 0 | 0 | 25.5 | 25 | 1 | 75 | 75 | 0 | 0 | 100 | 100 | 47.5 | 47.5 | 0 | 0 | 52.5 | 52.5 | 75 | 75 | 0 | 0 | 0 | 126905
138.25 | 5.6287 | 105.0307 | 0.0005 | 25 | 25 | 0 | 25 | 25.01 | 0 | 0 | 25 | 25.295 | 200 | 0 | 0 | 100 | 100 | 52.5 | 52.5 | 47.5 | 47.5 | 5.028736 | 0 | 0 | 0 | 0 | 0 | 0.25 | 0.25295 | 0 | 0 | 0 | 0 | 0 | 0 | 0 | 0 | 0 | 0 | 0 | 0 | 0 | 0 | 0 | 0 | 0 | 0 | 0 | 0 | 0 | 0 | 0 | 0 | 0 | 0 | 0 | 0 | 0 | 0 | 0 | 50 | 50.59 | 0 | 0 | 0 | 0 | 0 | 0 | 0 | 0 | 0 | 0 | 0 | 0 | 0 | 0 | 0 | 0 | 0 | 0 | 0 | 0 | 0 | 0 | -10 | 0 | 0 | Off | 0 | 0 | 25.5 | 25.1 | 1 | 75 | 75 | 0 | 0 | 100 | 100 | 47.5 | 47.5 | 0 | 0 | 52.5 | 52.5 | 75 | 75 | 0 | 0 | 0 | 124570
138.59 | 5.6284 | 105.0251 | 0.0005 | 25 | 25 | 0 | 25 | 25 | 0 | 0 | 25 | 25.115 | 200 | 0 | 0 | 100 | 100 | 52.5 | 52.6 | 47.5 | 47.4 | 5.023138 | 0 | 0 | 0 | 0 | 0 | 0.25 | 0.25115 | 0 | 0 | 0 | 0 | 0 | 0 | 0 | 0 | 0 | 0 | 0 | 0 | 0 | 0 | 0 | 0 | 0 | 0 | 0 | 0 | 0 | 0 | 0 | 0 | 0 | 0 | 0 | 0 | 0 | 0 | 0 | 50 | 50.23 | 0 | 0 | 0 | 0 | 0 | 0 | 0 | 0 | 0 | 0 | 0 | 0 | 0 | 0 | 0 | 0 | 0 | 0 | 0 | 0 | 0 | 0 | -10 | 0 | 0 | Off | 0 | 0 | 25.5 | 24.9 | 1 | 75 | 74.9 | 0 | 0 | 100 | 100 | 47.5 | 47.4 | 0 | 0 | 52.5 | 52.6 | 75 | 74.9 | 0 | 3 | 0 | 124492
138.92 | 5.6266 | 104.9915 | -0.0011 | 25 | 25 | 0 | 25 | 25.01 | 0 | 0 | 25 | 25.07 | 200 | 0 | 0 | 100 | 100 | 52.5 | 52.5 | 47.5 | 47.5 | 4.989551 | 0 | 0 | 0 | 0 | 0 | 0.25 | 0.2507 | 0 | 0 | 0 | 0 | 0 | 0 | 0 | 0 | 0 | 0 | 0 | 0 | 0 | 0 | 0 | 0 | 0 | 0 | 0 | 0 | 0 | 0 | 0 | 0 | 0 | 0 | 0 | 0 | 0 | 0 | 0 | 50 | 50.14 | 0 | 0 | 0 | 0 | 0 | 0 | 0 | 0 | 0 | 0 | 0 | 0 | 0 | 0 | 0 | 0 | 0 | 0 | 0 | 0 | 0 | 0 | -10 | 0 | 0 | Off | 0 | 0 | 25.5 | 25 | 1 | 75 | 74.9 | 0 | 0 | 100 | 100 | 47.5 | 47.5 | 0 | 0 | 52.5 | 52.5 | 75 | 74.9 | 0 | 0 | 0 | 124448
139.25 | 5.6235 | 104.9337 | -0.0063 | 25 | 25 | 0 | 25 | 25.01 | 0 | 0 | 25 | 25.005 | 200 | 0 | 0 | 100 | 100 | 52.5 | 52.5 | 47.5 | 47.5 | 4.931706 | 0 | 0 | 0 | 0 | 0 | 0.25 | 0.25005 | 0 | 0 | 0 | 0 | 0 | 0 | 0 | 0 | 0 | 0 | 0 | 0 | 0 | 0 | 0 | 0 | 0 | 0 | 0 | 0 | 0 | 0 | 0 | 0 | 0 | 0 | 0 | 0 | 0 | 0 | 0 | 50 | 50.01 | 0 | 0 | 0 | 0 | 0 | 0 | 0 | 0 | 0 | 0 | 0 | 0 | 0 | 0 | 0 | 0 | 0 | 0 | 0 | 0 | 0 | 0 | -10 | 0 | 0 | Off | 78765 | 0 | 25.5 | 24.8 | 1 | 75 | 75 | 0 | 0 | 100 | 100 | 47.5 | 47.5 | 0 | 0 | 52.5 | 52.5 | 75 | 75 | 0 | 0 | 0 | 124427
139.59 | 5.621 | 104.887 | -0.0144 | 25 | 25 | 0 | 25 | 25.01 | 0 | 0 | 25 | 25.065 | 200 | 0 | 0 | 100 | 100 | 52.5 | 52.3 | 47.5 | 47.5 | 4.885057 | 0 | 0 | 0 | 0 | 0 | 0.25 | 0.25065 | 0 | 0 | 0 | 0 | 0 | 0 | 0 | 0 | 0 | 0 | 0 | 0 | 0 | 0 | 0 | 0 | 0 | 0 | 0 | 0 | 0 | 0 | 0 | 0 | 0 | 0 | 0 | 0 | 0 | 0 | 0 | 50 | 50.13 | 0 | 0 | 0 | 0 | 0 | 0 | 0 | 0 | 0 | 0 | 0 | 0 | 0 | 0 | 0 | 0 | 0 | 0 | 0 | 0 | 0 | 0 | -10 | 0 | 0 | Off | 77286.1 | 0 | 25.5 | 25.1 | 1 | 75 | 75.1 | 0 | 0 | 100 | 100 | 47.5 | 47.5 | 0 | 0 | 52.5 | 52.3 | 75 | 75.1 | 0 | 0.7 | 0 | 124465
139.92 | 5.6195 | 104.859 | -0.0242 | 25 | 25 | 0 | 25 | 25.01 | 0 | 0 | 25 | 25.055 | 200 | 0 | 0 | 100 | 100 | 52.5 | 52.4 | 47.5 | 47.5 | 4.857068 | 0 | 0 | 0 | 0 | 0 | 0.25 | 0.25055 | 0 | 0 | 0 | 0 | 0 | 0 | 0 | 0 | 0 | 0 | 0 | 0 | 0 | 0 | 0 | 0 | 0 | 0 | 0 | 0 | 0 | 0 | 0 | 0 | 0 | 0 | 0 | 0 | 0 | 0 | 0 | 50 | 50.11 | 0 | 0 | 0 | 0 | 0 | 0 | 0 | 0 | 0 | 0 | 0 | 0 | 0 | 0 | 0 | 0 | 0 | 0 | 0 | 0 | 0 | 0 | -10 | 0 | 0 | Off | 75862.7 | 0 | 25.5 | 24.8 | 1 | 75 | 75.1 | 0 | 0 | 100 | 100 | 47.5 | 47.5 | 0 | 0 | 52.5 | 52.4 | 75 | 75.1 | 0 | 0 | 0 | 124431
140.26 | 5.6186 | 104.8422 | -0.0335 | 25 | 25 | 0 | 25 | 25.01 | 0 | 0 | 25 | 24.995 | 200 | 0 | 0 | 100 | 100.1 | 52.5 | 52.5 | 47.5 | 47.4 | 4.840275 | 0 | 0 | 0 | 0 | 0 | 0.25 | 0.24995 | 0 | 0 | 0 | 0 | 0 | 0 | 0 | 0 | 0 | 0 | 0 | 0 | 0 | 0 | 0 | 0 | 0 | 0 | 0 | 0 | 0 | 0 | 0 | 0 | 0 | 0 | 0 | 0 | 0 | 0 | 0 | 50 | 49.99 | 0 | 0 | 0 | 0 | 0 | 0 | 0 | 0 | 0 | 0 | 0 | 0 | 0 | 0 | 0 | 0 | 0 | 0 | 0 | 0 | 0 | 0 | -10 | 0 | 0 | Off | 73914.1 | 0 | 25.5 | 24.8 | 1 | 75 | 75 | 0 | 0 | 100 | 100.1 | 47.5 | 47.4 | 0 | 0 | 52.5 | 52.5 | 75 | 75 | 0 | 0 | 0 | 124437
140.59 | 5.6181 | 104.8329 | -0.0419 | 25 | 25 | 0 | 25 | 25.01 | 0 | 0 | 25 | 25.07 | 200 | 0 | 0 | 100 | 100 | 52.5 | 52.5 | 47.5 | 47.6 | 4.830945 | 0 | 0 | 0 | 0 | 0 | 0.25 | 0.2507 | 0 | 0 | 0 | 0 | 0 | 0 | 0 | 0 | 0 | 0 | 0 | 0 | 0 | 0 | 0 | 0 | 0 | 0 | 0 | 0 | 0 | 0 | 0 | 0 | 0 | 0 | 0 | 0 | 0 | 0 | 0 | 50 | 50.14 | 0 | 0 | 0 | 0 | 0 | 0 | 0 | 0 | 0 | 0 | 0 | 0 | 0 | 0 | 0 | 0 | 0 | 0 | 0 | 0 | 0 | 0 | -10 | 0 | 0 | Off | 72895.6 | 0 | 25.5 | 24.9 | 1 | 75 | 75.1 | 0 | 0 | 100 | 100 | 47.5 | 47.6 | 0 | 0 | 52.5 | 52.5 | 75 | 75.1 | 0 | 0 | 0 | 124461
140.92 | 5.6177 | 104.8254 | -0.0489 | 25 | 25 | 0 | 25 | 25.01 | 0 | 0 | 25 | 25 | 200 | 0 | 0 | 100 | 99.9 | 52.5 | 52.5 | 47.5 | 47.5 | 4.823481 | 0 | 0 | 0 | 0 | 0 | 0.25 | 0.25 | 0 | 0 | 0 | 0 | 0 | 0 | 0 | 0 | 0 | 0 | 0 | 0 | 0 | 0 | 0 | 0 | 0 | 0 | 0 | 0 | 0 | 0 | 0 | 0 | 0 | 0 | 0 | 0 | 0 | 0 | 0 | 50 | 50 | 0 | 0 | 0 | 0 | 0 | 0 | 0 | 0 | 0 | 0 | 0 | 0 | 0 | 0 | 0 | 0 | 0 | 0 | 0 | 0 | 0 | 0 | -10 | 0 | 0 | Off | 128611.8 | 0 | 25.5 | 24.9 | 1 | 75 | 75 | 0 | 0 | 100 | 99.9 | 47.5 | 47.5 | 0 | 0 | 52.5 | 52.5 | 75 | 75 | 0 | 0 | 0 | 124423
141.26 | 5.6175 | 104.8217 | -0.0546 | 25 | 25 | 0 | 25 | 25.03 | 0 | 0 | 25 | 25.02 | 200 | 0 | 0 | 100 | 99.9 | 52.5 | 52.5 | 47.5 | 47.5 | 4.819749 | 0 | 0 | 0 | 0 | 0 | 0.25 | 0.2502 | 0 | 0 | 0 | 0 | 0 | 0 | 0 | 0 | 0 | 0 | 0 | 0 | 0 | 0 | 0 | 0 | 0 | 0 | 0 | 0 | 0 | 0 | 0 | 0 | 0 | 0 | 0 | 0 | 0 | 0 | 0 | 50 | 50.04 | 0 | 0 | 0 | 0 | 0 | 0 | 0 | 0 | 0 | 0 | 0 | 0 | 0 | 0 | 0 | 0 | 0 | 0 | 0 | 0 | 0 | 0 | -10 | 0 | 0 | Off | 110158.1 | 0 | 25.5 | 24.9 | 1 | 75 | 75 | 0 | 0 | 100 | 99.9 | 47.5 | 47.5 | 0 | 0 | 52.5 | 52.5 | 75 | 75 | 0 | 0 | 0 | 124447
141.59 | 5.6174 | 104.8198 | -0.0581 | 25 | 25 | 0 | 25 | 25.01 | 0 | 0 | 25 | 25.075 | 200 | 0 | 0 | 100 | 99.9 | 52.5 | 52.5 | 47.5 | 47.5 | 4.817883 | 0 | 0 | 0 | 0 | 0 | 0.25 | 0.25075 | 0 | 0 | 0 | 0 | 0 | 0 | 0 | 0 | 0 | 0 | 0 | 0 | 0 | 0 | 0 | 0 | 0 | 0 | 0 | 0 | 0 | 0 | 0 | 0 | 0 | 0 | 0 | 0 | 0 | 0 | 0 | 50 | 50.15 | 0 | 0 | 0 | 0 | 0 | 0 | 0 | 0 | 0 | 0 | 0 | 0 | 0 | 0 | 0 | 0 | 0 | 0 | 0 | 0 | 0 | 0 | -10 | 0 | 0 | Off | 88866.8 | 0 | 25.5 | 24.9 | 1 | 75 | 75 | 0 | 0 | 100 | 99.9 | 47.5 | 47.5 | 0 | 0 | 52.5 | 52.5 | 75 | 75 | 0 | 0 | 0 | 124470
141.93 | 5.6173 | 104.818 | -0.0596 | 25 | 25 | 0 | 25 | 25.01 | 0 | 0 | 25 | 24.985 | 200 | 0 | 0 | 100 | 100 | 52.5 | 52.5 | 47.5 | 47.5 | 4.816017 | 0 | 0 | 0 | 0 | 0 | 0.25 | 0.24985 | 0 | 0 | 0 | 0 | 0 | 0 | 0 | 0 | 0 | 0 | 0 | 0 | 0 | 0 | 0 | 0 | 0 | 0 | 0 | 0 | 0 | 0 | 0 | 0 | 0 | 0 | 0 | 0 | 0 | 0 | 0 | 50 | 49.97 | 0 | 0 | 0 | 0 | 0 | 0 | 0 | 0 | 0 | 0 | 0 | 0 | 0 | 0 | 0 | 0 | 0 | 0 | 0 | 0 | 0 | 0 | -10 | 0 | 0 | Off | 73306.6 | 0 | 25.5 | 25 | 1 | 75 | 74.9 | 0 | 0 | 100 | 100 | 47.5 | 47.5 | 0 | 0 | 52.5 | 52.5 | 75 | 74.9 | 0 | 0 | 0 | 124411
142.26 | 5.6172 | 104.8161 | -0.0591 | 25 | 25 | 0 | 25 | 25.03 | 0 | 0 | 25 | 25.045 | 200 | 0 | 0 | 100 | 100 | 52.5 | 52.8 | 47.5 | 47.5 | 4.814151 | 0 | 0 | 0 | 0 | 0 | 0.25 | 0.25045 | 0 | 0 | 0 | 0 | 0 | 0 | 0 | 0 | 0 | 0 | 0 | 0 | 0 | 0 | 0 | 0 | 0 | 0 | 0 | 0 | 0 | 0 | 0 | 0 | 0 | 0 | 0 | 0 | 0 | 0 | 0 | 50 | 50.09 | 0 | 0 | 0 | 0 | 0 | 0 | 0 | 0 | 0 | 0 | 0 | 0 | 0 | 0 | 0 | 0 | 0 | 0 | 0 | 0 | 0 | 0 | -10 | 0 | 0 | Off | 103127.5 | 0 | 25.5 | 24.9 | 1 | 75 | 74.9 | 0 | 0 | 100 | 100 | 47.5 | 47.5 | 0 | 0 | 52.5 | 52.8 | 75 | 74.9 | 0 | 1.5 | 0 | 124452
142.59 | 5.6172 | 104.8161 | -0.0565 | 25 | 25 | 0 | 25 | 25.01 | 0 | 0 | 25 | 25.045 | 200 | 0 | 0 | 100 | 100 | 52.5 | 52.5 | 47.5 | 47.5 | 4.814151 | 0 | 0 | 0 | 0 | 0 | 0.25 | 0.25045 | 0 | 0 | 0 | 0 | 0 | 0 | 0 | 0 | 0 | 0 | 0 | 0 | 0 | 0 | 0 | 0 | 0 | 0 | 0 | 0 | 0 | 0 | 0 | 0 | 0 | 0 | 0 | 0 | 0 | 0 | 0 | 50 | 50.09 | 0 | 0 | 0 | 0 | 0 | 0 | 0 | 0 | 0 | 0 | 0 | 0 | 0 | 0 | 0 | 0 | 0 | 0 | 0 | 0 | 0 | 0 | -10 | 0 | 0 | Off | 60218.2 | 0 | 25.5 | 25 | 1 | 75 | 75 | 0 | 0 | 100 | 100 | 47.5 | 47.5 | 0 | 0 | 52.5 | 52.5 | 75 | 75 | 0 | 0 | 0 | 124445
142.93 | 5.6172 | 104.8161 | -0.0519 | 25 | 25 | 0 | 25 | 25.01 | 0 | 0 | 25 | 24.98 | 200 | 0 | 0 | 100 | 100.1 | 52.5 | 52.5 | 47.5 | 47.4 | 4.814151 | 0 | 0 | 0 | 0 | 0 | 0.25 | 0.2498 | 0 | 0 | 0 | 0 | 0 | 0 | 0 | 0 | 0 | 0 | 0 | 0 | 0 | 0 | 0 | 0 | 0 | 0 | 0 | 0 | 0 | 0 | 0 | 0 | 0 | 0 | 0 | 0 | 0 | 0 | 0 | 50 | 49.96 | 0 | 0 | 0 | 0 | 0 | 0 | 0 | 0 | 0 | 0 | 0 | 0 | 0 | 0 | 0 | 0 | 0 | 0 | 0 | 0 | 0 | 0 | -10 | 0 | 0 | Off | 60194.8 | 0 | 25.5 | 25 | 1 | 75 | 74.9 | 0 | 0 | 100 | 100.1 | 47.5 | 47.4 | 0 | 0 | 52.5 | 52.5 | 75 | 74.9 | 0 | 0 | 0 | 124418
143.26 | 5.6172 | 104.8161 | -0.0447 | 25 | 25 | 0 | 25 | 25.02 | 0 | 0 | 25 | 25.065 | 200 | 0 | 0 | 100 | 99.9 | 52.5 | 52.6 | 47.5 | 47.4 | 4.814151 | 0 | 0 | 0 | 0 | 0 | 0.25 | 0.25065 | 0 | 0 | 0 | 0 | 0 | 0 | 0 | 0 | 0 | 0 | 0 | 0 | 0 | 0 | 0 | 0 | 0 | 0 | 0 | 0 | 0 | 0 | 0 | 0 | 0 | 0 | 0 | 0 | 0 | 0 | 0 | 50 | 50.13 | 0 | 0 | 0 | 0 | 0 | 0 | 0 | 0 | 0 | 0 | 0 | 0 | 0 | 0 | 0 | 0 | 0 | 0 | 0 | 0 | 0 | 0 | -10 | 0 | 0 | Off | 60159.2 | 0 | 25.5 | 25 | 1 | 75 | 74.9 | 0 | 0 | 100 | 99.9 | 47.5 | 47.4 | 0 | 0 | 52.5 | 52.6 | 75 | 74.9 | 0 | 3.1 | 0 | 124466
143.6 | 5.6172 | 104.8161 | -0.0358 | 25 | 25 | 0 | 25 | 25.01 | 0 | 0 | 25 | 25.04 | 200 | 0 | 0 | 100 | 100 | 52.5 | 52.5 | 47.5 | 47.5 | 4.814151 | 0 | 0 | 0 | 0 | 0 | 0.25 | 0.2504 | 0 | 0 | 0 | 0 | 0 | 0 | 0 | 0 | 0 | 0 | 0 | 0 | 0 | 0 | 0 | 0 | 0 | 0 | 0 | 0 | 0 | 0 | 0 | 0 | 0 | 0 | 0 | 0 | 0 | 0 | 0 | 50 | 50.08 | 0 | 0 | 0 | 0 | 0 | 0 | 0 | 0 | 0 | 0 | 0 | 0 | 0 | 0 | 0 | 0 | 0 | 0 | 0 | 0 | 0 | 0 | -10 | 0 | 0 | Off | 60136.9 | 0 | 25.5 | 24.9 | 1 | 75 | 75 | 0 | 0 | 100 | 100 | 47.5 | 47.5 | 0 | 0 | 52.5 | 52.5 | 75 | 75 | 0 | 0 | 0 | 124450
143.93 | 5.6172 | 104.8161 | -0.025 | 25 | 25 | 0 | 25 | 25.03 | 0 | 0 | 25 | 24.985 | 200 | 0 | 0 | 100 | 100 | 52.5 | 52.5 | 47.5 | 47.6 | 4.814151 | 0 | 0 | 0 | 0 | 0 | 0.25 | 0.24985 | 0 | 0 | 0 | 0 | 0 | 0 | 0 | 0 | 0 | 0 | 0 | 0 | 0 | 0 | 0 | 0 | 0 | 0 | 0 | 0 | 0 | 0 | 0 | 0 | 0 | 0 | 0 | 0 | 0 | 0 | 0 | 50 | 49.97 | 0 | 0 | 0 | 0 | 0 | 0 | 0 | 0 | 0 | 0 | 0 | 0 | 0 | 0 | 0 | 0 | 0 | 0 | 0 | 0 | 0 | 0 | -10 | 0 | 0 | Off | 60102.3 | 0 | 25.5 | 24.9 | 1 | 75 | 75 | 0 | 0 | 100 | 100 | 47.5 | 47.6 | 0 | 0 | 52.5 | 52.5 | 75 | 75 | 0 | 0 | 0 | 124426
144.26 | 5.6172 | 104.8161 | -0.0161 | 25 | 25 | 0 | 25 | 25.01 | 0 | 0 | 25 | 25.04 | 200 | 0 | 0 | 100 | 100.1 | 52.5 | 52.3 | 47.5 | 47.5 | 4.814151 | 0 | 0 | 0 | 0 | 0 | 0.25 | 0.2504 | 0 | 0 | 0 | 0 | 0 | 0 | 0 | 0 | 0 | 0 | 0 | 0 | 0 | 0 | 0 | 0 | 0 | 0 | 0 | 0 | 0 | 0 | 0 | 0 | 0 | 0 | 0 | 0 | 0 | 0 | 0 | 50 | 50.08 | 0 | 0 | 0 | 0 | 0 | 0 | 0 | 0 | 0 | 0 | 0 | 0 | 0 | 0 | 0 | 0 | 0 | 0 | 0 | 0 | 0 | 0 | -10 | 0 | 0 | Off | 60090 | 0 | 25.5 | 24.9 | 1 | 75 | 75 | 0 | 0 | 100 | 100.1 | 47.5 | 47.5 | 0 | 0 | 52.5 | 52.3 | 75 | 75 | 0 | 1.1 | 0 | 124461
144.6 | 5.6172 | 104.8161 | -0.0099 | 25 | 25 | 0 | 25 | 25.03 | 0 | 0 | 25 | 25.055 | 200 | 0 | 0 | 100 | 99.9 | 52.5 | 52.5 | 47.5 | 47.5 | 4.814151 | 0 | 0 | 0 | 0 | 0 | 0.25 | 0.25055 | 0 | 0 | 0 | 0 | 0 | 0 | 0 | 0 | 0 | 0 | 0 | 0 | 0 | 0 | 0 | 0 | 0 | 0 | 0 | 0 | 0 | 0 | 0 | 0 | 0 | 0 | 0 | 0 | 0 | 0 | 0 | 50 | 50.11 | 0 | 0 | 0 | 0 | 0 | 0 | 0 | 0 | 0 | 0 | 0 | 0 | 0 | 0 | 0 | 0 | 0 | 0 | 0 | 0 | 0 | 0 | -10 | 0 | 0 | Off | 60066.7 | 0 | 25.5 | 25 | 1 | 75 | 75.1 | 0 | 0 | 100 | 99.9 | 47.5 | 47.5 | 0 | 0 | 52.5 | 52.5 | 75 | 75.1 | 0 | 0 | 0 | 124435
144.93 | 5.6172 | 104.8161 | -0.0061 | 25 | 25 | 0 | 25 | 25.01 | 0 | 0 | 25 | 24.985 | 200 | 0 | 0 | 100 | 100 | 52.5 | 52.6 | 47.5 | 47.5 | 4.814151 | 0 | 0 | 0 | 0 | 0 | 0.25 | 0.24985 | 0 | 0 | 0 | 0 | 0 | 0 | 0 | 0 | 0 | 0 | 0 | 0 | 0 | 0 | 0 | 0 | 0 | 0 | 0 | 0 | 0 | 0 | 0 | 0 | 0 | 0 | 0 | 0 | 0 | 0 | 0 | 50 | 49.97 | 0 | 0 | 0 | 0 | 0 | 0 | 0 | 0 | 0 | 0 | 0 | 0 | 0 | 0 | 0 | 0 | 0 | 0 | 0 | 0 | 0 | 0 | -10 | 0 | 0 | Off | 60051.9 | 0 | 25.5 | 24.9 | 1 | 75 | 74.9 | 0 | 0 | 100 | 100 | 47.5 | 47.5 | 0 | 0 | 52.5 | 52.6 | 75 | 74.9 | 0 | 0 | 0 | 124413
145.26 | 5.6172 | 104.8161 | -0.0037 | 25 | 25 | 0 | 25 | 25.03 | 0 | 0 | 25 | 25.06 | 200 | 0 | 0 | 100 | 100 | 52.5 | 52.3 | 47.5 | 47.5 | 4.814151 | 0 | 0 | 0 | 0 | 0 | 0.25 | 0.2506 | 0 | 0 | 0 | 0 | 0 | 0 | 0 | 0 | 0 | 0 | 0 | 0 | 0 | 0 | 0 | 0 | 0 | 0 | 0 | 0 | 0 | 0 | 0 | 0 | 0 | 0 | 0 | 0 | 0 | 0 | 0 | 50 | 50.12 | 0 | 0 | 0 | 0 | 0 | 0 | 0 | 0 | 0 | 0 | 0 | 0 | 0 | 0 | 0 | 0 | 0 | 0 | 0 | 0 | 0 | 0 | -10 | 0 | 0 | Off | 60035.8 | 0 | 25.5 | 24.9 | 1 | 75 | 74.9 | 0 | 0 | 100 | 100 | 47.5 | 47.5 | 0 | 0 | 52.5 | 52.3 | 75 | 74.9 | 0 | 0.4 | 0 | 124462
145.6 | 5.6173 | 104.818 | -0.0022 | 25 | 25 | 0 | 25 | 25.03 | 0 | 0 | 25 | 24.995 | 200 | 0 | 0 | 100 | 100.1 | 52.5 | 52.5 | 47.5 | 47.5 | 4.816017 | 0 | 0 | 0 | 0 | 0 | 0.25 | 0.24995 | 0 | 0 | 0 | 0 | 0 | 0 | 0 | 0 | 0 | 0 | 0 | 0 | 0 | 0 | 0 | 0 | 0 | 0 | 0 | 0 | 0 | 0 | 0 | 0 | 0 | 0 | 0 | 0 | 0 | 0 | 0 | 50 | 49.99 | 0 | 0 | 0 | 0 | 0 | 0 | 0 | 0 | 0 | 0 | 0 | 0 | 0 | 0 | 0 | 0 | 0 | 0 | 0 | 0 | 0 | 0 | -10 | 0 | 0 | Off | 59995.8 | 0 | 25.5 | 25 | 1 | 75 | 74.9 | 0 | 0 | 100 | 100.1 | 47.5 | 47.5 | 0 | 0 | 52.5 | 52.5 | 75 | 74.9 | 0 | 0 | 0 | 124422
145.93 | 5.6173 | 104.818 | -0.0011 | 25 | 25 | 0 | 25 | 25.02 | 0 | 0 | 25 | 25.02 | 200 | 0 | 0 | 100 | 100 | 52.5 | 52.5 | 47.5 | 47.5 | 4.816017 | 0 | 0 | 0 | 0 | 0 | 0.25 | 0.2502 | 0 | 0 | 0 | 0 | 0 | 0 | 0 | 0 | 0 | 0 | 0 | 0 | 0 | 0 | 0 | 0 | 0 | 0 | 0 | 0 | 0 | 0 | 0 | 0 | 0 | 0 | 0 | 0 | 0 | 0 | 0 | 50 | 50.04 | 0 | 0 | 0 | 0 | 0 | 0 | 0 | 0 | 0 | 0 | 0 | 0 | 0 | 0 | 0 | 0 | 0 | 0 | 0 | 0 | 0 | 0 | -10 | 0 | 0 | Off | 59974.4 | 0 | 25.5 | 24.8 | 1 | 75 | 75 | 0 | 0 | 100 | 100 | 47.5 | 47.5 | 0 | 0 | 52.5 | 52.5 | 75 | 75 | 0 | 0 | 0 | 124452
146.27 | 5.6172 | 104.8161 | -0.0006 | 25 | 25 | 0 | 25 | 25.02 | 0 | 0 | 25 | 25.065 | 200 | 0 | 0 | 100 | 99.9 | 52.5 | 52.5 | 47.5 | 47.5 | 4.814151 | 0 | 0 | 0 | 0 | 0 | 0.25 | 0.25065 | 0 | 0 | 0 | 0 | 0 | 0 | 0 | 0 | 0 | 0 | 0 | 0 | 0 | 0 | 0 | 0 | 0 | 0 | 0 | 0 | 0 | 0 | 0 | 0 | 0 | 0 | 0 | 0 | 0 | 0 | 0 | 50 | 50.13 | 0 | 0 | 0 | 0 | 0 | 0 | 0 | 0 | 0 | 0 | 0 | 0 | 0 | 0 | 0 | 0 | 0 | 0 | 0 | 0 | 0 | 0 | -10 | 0 | 0 | Off | 59947.2 | 0 | 25.5 | 24.9 | 1 | 75 | 75 | 0 | 0 | 100 | 99.9 | 47.5 | 47.5 | 0 | 0 | 52.5 | 52.5 | 75 | 75 | 0 | 0 | 0 | 124458
146.6 | 5.6172 | 104.8161 | -0.0002 | 25 | 25 | 0 | 25 | 25.03 | 0 | 0 | 25 | 24.98 | 200 | 0 | 0 | 100 | 100 | 52.5 | 52.5 | 47.5 | 47.5 | 4.814151 | 0 | 0 | 0 | 0 | 0 | 0.25 | 0.2498 | 0 | 0 | 0 | 0 | 0 | 0 | 0 | 0 | 0 | 0 | 0 | 0 | 0 | 0 | 0 | 0 | 0 | 0 | 0 | 0 | 0 | 0 | 0 | 0 | 0 | 0 | 0 | 0 | 0 | 0 | 0 | 50 | 49.96 | 0 | 0 | 0 | 0 | 0 | 0 | 0 | 0 | 0 | 0 | 0 | 0 | 0 | 0 | 0 | 0 | 0 | 0 | 0 | 0 | 0 | 0 | -10 | 0 | 0 | Off | 59931.4 | 0 | 25.5 | 25 | 1 | 75 | 74.9 | 0 | 0 | 100 | 100 | 47.5 | 47.5 | 0 | 0 | 52.5 | 52.5 | 75 | 74.9 | 0 | 0 | 0 | 124400
146.93 | 5.6173 | 104.818 | 0.0001 | 25 | 25 | 0 | 25 | 25.02 | 0 | 0 | 25 | 25.03 | 200 | 0 | 0 | 100 | 100 | 52.5 | 52.5 | 47.5 | 47.5 | 4.816017 | 0 | 0 | 0 | 0 | 0 | 0.25 | 0.2503 | 0 | 0 | 0 | 0 | 0 | 0 | 0 | 0 | 0 | 0 | 0 | 0 | 0 | 0 | 0 | 0 | 0 | 0 | 0 | 0 | 0 | 0 | 0 | 0 | 0 | 0 | 0 | 0 | 0 | 0 | 0 | 50 | 50.06 | 0 | 0 | 0 | 0 | 0 | 0 | 0 | 0 | 0 | 0 | 0 | 0 | 0 | 0 | 0 | 0 | 0 | 0 | 0 | 0 | 0 | 0 | -10 | 0 | 0 | Off | 59938.7 | 0 | 25.5 | 25 | 1 | 75 | 75 | 0 | 0 | 100 | 100 | 47.5 | 47.5 | 0 | 0 | 52.5 | 52.5 | 75 | 75 | 0 | 0 | 0 | 124444
147.27 | 5.6173 | 104.818 | 0.0003 | 25 | 25 | 0 | 25 | 25.03 | 0 | 0 | 25 | 25.04 | 200 | 0 | 0 | 100 | 100 | 52.5 | 52.5 | 47.5 | 47.5 | 4.816017 | 0 | 0 | 0 | 0 | 0 | 0.25 | 0.2504 | 0 | 0 | 0 | 0 | 0 | 0 | 0 | 0 | 0 | 0 | 0 | 0 | 0 | 0 | 0 | 0 | 0 | 0 | 0 | 0 | 0 | 0 | 0 | 0 | 0 | 0 | 0 | 0 | 0 | 0 | 0 | 50 | 50.08 | 0 | 0 | 0 | 0 | 0 | 0 | 0 | 0 | 0 | 0 | 0 | 0 | 0 | 0 | 0 | 0 | 0 | 0 | 0 | 0 | 0 | 0 | -10 | 0 | 0 | Off | 59950.6 | 0 | 25.5 | 25 | 1 | 75 | 75 | 0 | 0 | 100 | 100 | 47.5 | 47.5 | 0 | 0 | 52.5 | 52.5 | 75 | 75 | 0 | 0 | 0 | 124450
147.6 | 5.6173 | 104.818 | 0.0004 | 25 | 25 | 0 | 25 | 25.02 | 0 | 0 | 25 | 24.995 | 200 | 0 | 0 | 100 | 100.1 | 52.5 | 52.6 | 47.5 | 47.5 | 4.816017 | 0 | 0 | 0 | 0 | 0 | 0.25 | 0.24995 | 0 | 0 | 0 | 0 | 0 | 0 | 0 | 0 | 0 | 0 | 0 | 0 | 0 | 0 | 0 | 0 | 0 | 0 | 0 | 0 | 0 | 0 | 0 | 0 | 0 | 0 | 0 | 0 | 0 | 0 | 0 | 50 | 49.99 | 0 | 0 | 0 | 0 | 0 | 0 | 0 | 0 | 0 | 0 | 0 | 0 | 0 | 0 | 0 | 0 | 0 | 0 | 0 | 0 | 0 | 0 | -10 | 0 | 0 | Off | 59942.2 | 0 | 25.5 | 24.9 | 1 | 75 | 74.9 | 0 | 0 | 100 | 100.1 | 47.5 | 47.5 | 0 | 0 | 52.5 | 52.6 | 75 | 74.9 | 0 | 0 | 0 | 124415
147.94 | 5.6173 | 104.818 | 0.0004 | 25 | 25 | 0 | 25 | 25.02 | 0 | 0 | 25 | 25.025 | 200 | 0 | 0 | 100 | 100.1 | 52.5 | 52.1 | 47.5 | 47.5 | 4.816017 | 0 | 0 | 0 | 0 | 0 | 0.25 | 0.25025 | 0 | 0 | 0 | 0 | 0 | 0 | 0 | 0 | 0 | 0 | 0 | 0 | 0 | 0 | 0 | 0 | 0 | 0 | 0 | 0 | 0 | 0 | 0 | 0 | 0 | 0 | 0 | 0 | 0 | 0 | 0 | 50 | 50.05 | 0 | 0 | 0 | 0 | 0 | 0 | 0 | 0 | 0 | 0 | 0 | 0 | 0 | 0 | 0 | 0 | 0 | 0 | 0 | 0 | 0 | 0 | -10 | 0 | 0 | Off | 59925.6 | 0 | 25.5 | 24.9 | 1 | 75 | 75 | 0 | 0 | 100 | 100.1 | 47.5 | 47.5 | 0 | 0 | 52.5 | 52.1 | 75 | 75 | 0 | 2.1 | 0 | 124454
148.27 | 5.6173 | 104.818 | 0.0005 | 25 | 25 | 0 | 25 | 25.02 | 0 | 0 | 25 | 25.065 | 200 | 0 | 0 | 100 | 100 | 52.5 | 52.5 | 47.5 | 47.5 | 4.816017 | 0 | 0 | 0 | 0 | 0 | 0.25 | 0.25065 | 0 | 0 | 0 | 0 | 0 | 0 | 0 | 0 | 0 | 0 | 0 | 0 | 0 | 0 | 0 | 0 | 0 | 0 | 0 | 0 | 0 | 0 | 0 | 0 | 0 | 0 | 0 | 0 | 0 | 0 | 0 | 50 | 50.13 | 0 | 0 | 0 | 0 | 0 | 0 | 0 | 0 | 0 | 0 | 0 | 0 | 0 | 0 | 0 | 0 | 0 | 0 | 0 | 0 | 0 | 0 | -10 | 0 | 0 | Off | 59922.7 | 0 | 25.5 | 25.1 | 1 | 75 | 75 | 0 | 0 | 100 | 100 | 47.5 | 47.5 | 0 | 0 | 52.5 | 52.5 | 75 | 75 | 0 | 0 | 0 | 124435
148.6 | 5.6173 | 104.818 | 0.0005 | 25 | 25 | 0 | 25 | 25.01 | 0 | 0 | 25 | 24.995 | 200 | 0 | 0 | 100 | 100.1 | 52.5 | 52.5 | 47.5 | 47.5 | 4.816017 | 0 | 0 | 0 | 0 | 0 | 0.25 | 0.24995 | 0 | 0 | 0 | 0 | 0 | 0 | 0 | 0 | 0 | 0 | 0 | 0 | 0 | 0 | 0 | 0 | 0 | 0 | 0 | 0 | 0 | 0 | 0 | 0 | 0 | 0 | 0 | 0 | 0 | 0 | 0 | 50 | 49.99 | 0 | 0 | 0 | 0 | 0 | 0 | 0 | 0 | 0 | 0 | 0 | 0 | 0 | 0 | 0 | 0 | 0 | 0 | 0 | 0 | 0 | 0 | -10 | 0 | 0 | Off | 59921.2 | 0 | 25.5 | 24.9 | 1 | 75 | 74.9 | 0 | 0 | 100 | 100.1 | 47.5 | 47.5 | 0 | 0 | 52.5 | 52.5 | 75 | 74.9 | 0 | 0 | 0 | 124421
148.94 | 5.6173 | 104.818 | 0.0005 | 25 | 25 | 0 | 25 | 25.01 | 0 | 0 | 25 | 25.035 | 200 | 0 | 0 | 100 | 100.1 | 52.5 | 52.6 | 47.5 | 47.5 | 4.816017 | 0 | 0 | 0 | 0 | 0 | 0.25 | 0.25035 | 0 | 0 | 0 | 0 | 0 | 0 | 0 | 0 | 0 | 0 | 0 | 0 | 0 | 0 | 0 | 0 | 0 | 0 | 0 | 0 | 0 | 0 | 0 | 0 | 0 | 0 | 0 | 0 | 0 | 0 | 0 | 50 | 50.07 | 0 | 0 | 0 | 0 | 0 | 0 | 0 | 0 | 0 | 0 | 0 | 0 | 0 | 0 | 0 | 0 | 0 | 0 | 0 | 0 | 0 | 0 | -10 | 0 | 0 | Off | 59947.5 | 0 | 25.5 | 24.9 | 1 | 75 | 75 | 0 | 0 | 100 | 100.1 | 47.5 | 47.5 | 0 | 0 | 52.5 | 52.6 | 75 | 75 | 0 | 2.4 | 0 | 124456
149.27 | 5.6173 | 104.818 | 0.0005 | 25 | 25 | 0 | 25 | 25.02 | 0 | 0 | 25 | 25.01 | 200 | 0 | 0 | 100 | 100 | 52.5 | 52.4 | 47.5 | 47.5 | 4.816017 | 0 | 0 | 0 | 0 | 0 | 0.25 | 0.2501 | 0 | 0 | 0 | 0 | 0 | 0 | 0 | 0 | 0 | 0 | 0 | 0 | 0 | 0 | 0 | 0 | 0 | 0 | 0 | 0 | 0 | 0 | 0 | 0 | 0 | 0 | 0 | 0 | 0 | 0 | 0 | 50 | 50.02 | 0 | 0 | 0 | 0 | 0 | 0 | 0 | 0 | 0 | 0 | 0 | 0 | 0 | 0 | 0 | 0 | 0 | 0 | 0 | 0 | 0 | 0 | -10 | 0 | 0 | Off | 59957.4 | 0 | 25.5 | 24.9 | 1 | 75 | 75 | 0 | 0 | 100 | 100 | 47.5 | 47.5 | 0 | 0 | 52.5 | 52.4 | 75 | 75 | 0 | 0 | 0 | 124431
149.61 | 5.6173 | 104.818 | 0.0004 | 25 | 25 | 0 | 25 | 25.02 | 0 | 0 | 25 | 25 | 200 | 0 | 0 | 100 | 99.9 | 52.5 | 52.5 | 47.5 | 47.5 | 4.816017 | 0 | 0 | 0 | 0 | 0 | 0.25 | 0.25 | 0 | 0 | 0 | 0 | 0 | 0 | 0 | 0 | 0 | 0 | 0 | 0 | 0 | 0 | 0 | 0 | 0 | 0 | 0 | 0 | 0 | 0 | 0 | 0 | 0 | 0 | 0 | 0 | 0 | 0 | 0 | 50 | 50 | 0 | 0 | 0 | 0 | 0 | 0 | 0 | 0 | 0 | 0 | 0 | 0 | 0 | 0 | 0 | 0 | 0 | 0 | 0 | 0 | 0 | 0 | -10 | 0 | 0 | Off | 59948.4 | 0 | 25.5 | 25.1 | 1 | 75 | 74.9 | 0 | 0 | 100 | 99.9 | 47.5 | 47.5 | 0 | 0 | 52.5 | 52.5 | 75 | 74.9 | 0 | 0 | 0 | 124432
149.94 | 5.6173 | 104.818 | 0.0004 | 25 | 25 | 0 | 25 | 25.02 | 0 | 0 | 25 | 25.07 | 200 | 0 | 0 | 100 | 100.1 | 52.5 | 52.4 | 47.5 | 47.5 | 4.816017 | 0 | 0 | 0 | 0 | 0 | 0.25 | 0.2507 | 0 | 0 | 0 | 0 | 0 | 0 | 0 | 0 | 0 | 0 | 0 | 0 | 0 | 0 | 0 | 0 | 0 | 0 | 0 | 0 | 0 | 0 | 0 | 0 | 0 | 0 | 0 | 0 | 0 | 0 | 0 | 50 | 50.14 | 0 | 0 | 0 | 0 | 0 | 0 | 0 | 0 | 0 | 0 | 0 | 0 | 0 | 0 | 0 | 0 | 0 | 0 | 0 | 0 | 0 | 0 | -10 | 0 | 0 | Off | 59931.5 | 0 | 25.5 | 25 | 1 | 75 | 75 | 0 | 0 | 100 | 100.1 | 47.5 | 47.5 | 0 | 0 | 52.5 | 52.4 | 75 | 75 | 0 | 0 | 0 | 124468
150.27 | 5.6173 | 104.818 | 0.0003 | 25 | 25 | 0 | 25 | 25.01 | 0 | 0 | 25 | 25 | 200 | 0 | 0 | 100 | 99.9 | 52.5 | 52.5 | 47.5 | 47.5 | 4.816017 | 0 | 0 | 0 | 0 | 0 | 0.25 | 0.25 | 0 | 0 | 0 | 0 | 0 | 0 | 0 | 0 | 0 | 0 | 0 | 0 | 0 | 0 | 0 | 0 | 0 | 0 | 0 | 0 | 0 | 0 | 0 | 0 | 0 | 0 | 0 | 0 | 0 | 0 | 0 | 50 | 50 | 0 | 0 | 0 | 0 | 0 | 0 | 0 | 0 | 0 | 0 | 0 | 0 | 0 | 0 | 0 | 0 | 0 | 0 | 0 | 0 | 0 | 0 | -10 | 0 | 0 | Off | 59927.7 | 0 | 25.5 | 24.9 | 1 | 75 | 75 | 0 | 0 | 100 | 99.9 | 47.5 | 47.5 | 0 | 0 | 52.5 | 52.5 | 75 | 75 | 0 | 0 | 0 | 124414
150.61 | 5.6173 | 104.818 | 0.0002 | 25 | 25 | 0 | 25 | 25.01 | 0 | 0 | 25 | 25.005 | 200 | 0 | 0 | 100 | 100.2 | 52.5 | 52.5 | 47.5 | 47.5 | 4.816017 | 0 | 0 | 0 | 0 | 0 | 0.25 | 0.25005 | 0 | 0 | 0 | 0 | 0 | 0 | 0 | 0 | 0 | 0 | 0 | 0 | 0 | 0 | 0 | 0 | 0 | 0 | 0 | 0 | 0 | 0 | 0 | 0 | 0 | 0 | 0 | 0 | 0 | 0 | 0 | 50 | 50.01 | 0 | 0 | 0 | 0 | 0 | 0 | 0 | 0 | 0 | 0 | 0 | 0 | 0 | 0 | 0 | 0 | 0 | 0 | 0 | 0 | 0 | 0 | -10 | 0 | 0 | Off | 59921.1 | 0 | 25.5 | 24.9 | 1 | 75 | 74.9 | 0 | 0 | 100 | 100.2 | 47.5 | 47.5 | 0 | 0 | 52.5 | 52.5 | 75 | 74.9 | 0 | 0 | 0 | 124428
150.94 | 5.6172 | 104.8161 | 0.0001 | 25 | 25 | 0 | 25 | 25.02 | 0 | 0 | 25 | 25.05 | 200 | 0 | 0 | 100 | 100.1 | 52.5 | 52.5 | 47.5 | 47.4 | 4.814151 | 0 | 0 | 0 | 0 | 0 | 0.25 | 0.2505 | 0 | 0 | 0 | 0 | 0 | 0 | 0 | 0 | 0 | 0 | 0 | 0 | 0 | 0 | 0 | 0 | 0 | 0 | 0 | 0 | 0 | 0 | 0 | 0 | 0 | 0 | 0 | 0 | 0 | 0 | 0 | 50 | 50.1 | 0 | 0 | 0 | 0 | 0 | 0 | 0 | 0 | 0 | 0 | 0 | 0 | 0 | 0 | 0 | 0 | 0 | 0 | 0 | 0 | 0 | 0 | -10 | 0 | 0 | Off | 59918.7 | 0 | 25.5 | 24.9 | 1 | 75 | 75 | 0 | 0 | 100 | 100.1 | 47.5 | 47.4 | 0 | 0 | 52.5 | 52.5 | 75 | 75 | 0 | 0 | 0 | 124457
151.27 | 5.6172 | 104.8161 | 0 | 25 | 25 | 0 | 25 | 25.01 | 0 | 0 | 25 | 24.97 | 200 | 0 | 0 | 100 | 100 | 52.5 | 52.5 | 47.5 | 47.5 | 4.814151 | 0 | 0 | 0 | 0 | 0 | 0.25 | 0.2497 | 0 | 0 | 0 | 0 | 0 | 0 | 0 | 0 | 0 | 0 | 0 | 0 | 0 | 0 | 0 | 0 | 0 | 0 | 0 | 0 | 0 | 0 | 0 | 0 | 0 | 0 | 0 | 0 | 0 | 0 | 0 | 50 | 49.94 | 0 | 0 | 0 | 0 | 0 | 0 | 0 | 0 | 0 | 0 | 0 | 0 | 0 | 0 | 0 | 0 | 0 | 0 | 0 | 0 | 0 | 0 | -10 | 0 | 0 | Off | 59916 | 0 | 25.5 | 24.8 | 1 | 75 | 75 | 0 | 0 | 100 | 100 | 47.5 | 47.5 | 0 | 0 | 52.5 | 52.5 | 75 | 75 | 0 | 0 | 0 | 124404
151.61 | 5.6172 | 104.8161 | -0.0002 | 25 | 25 | 0 | 25 | 25.01 | 0 | 0 | 25 | 25.01 | 200 | 0 | 0 | 100 | 100 | 52.5 | 52.5 | 47.5 | 47.5 | 4.814151 | 0 | 0 | 0 | 0 | 0 | 0.25 | 0.2501 | 0 | 0 | 0 | 0 | 0 | 0 | 0 | 0 | 0 | 0 | 0 | 0 | 0 | 0 | 0 | 0 | 0 | 0 | 0 | 0 | 0 | 0 | 0 | 0 | 0 | 0 | 0 | 0 | 0 | 0 | 0 | 50 | 50.02 | 0 | 0 | 0 | 0 | 0 | 0 | 0 | 0 | 0 | 0 | 0 | 0 | 0 | 0 | 0 | 0 | 0 | 0 | 0 | 0 | 0 | 0 | -10 | 0 | 0 | Off | 59914.9 | 0 | 25.5 | 25 | 1 | 75 | 75.1 | 0 | 0 | 100 | 100 | 47.5 | 47.5 | 0 | 0 | 52.5 | 52.5 | 75 | 75.1 | 0 | 0 | 0 | 124450
151.94 | 5.6171 | 104.8142 | -0.0005 | 25 | 25 | 0 | 25 | 25.03 | 0 | 0 | 25 | 25.045 | 200 | 0 | 0 | 100 | 100 | 52.5 | 52.5 | 47.5 | 47.5 | 4.812285 | 0 | 0 | 0 | 0 | 0 | 0.25 | 0.25045 | 0 | 0 | 0 | 0 | 0 | 0 | 0 | 0 | 0 | 0 | 0 | 0 | 0 | 0 | 0 | 0 | 0 | 0 | 0 | 0 | 0 | 0 | 0 | 0 | 0 | 0 | 0 | 0 | 0 | 0 | 0 | 50 | 50.09 | 0 | 0 | 0 | 0 | 0 | 0 | 0 | 0 | 0 | 0 | 0 | 0 | 0 | 0 | 0 | 0 | 0 | 0 | 0 | 0 | 0 | 0 | -10 | 0 | 0 | Off | 59907.5 | 0 | 25.5 | 24.9 | 1 | 75 | 75 | 0 | 0 | 100 | 100 | 47.5 | 47.5 | 0 | 0 | 52.5 | 52.5 | 75 | 75 | 0 | 0 | 0 | 124446
152.28 | 5.6171 | 104.8142 | -0.0007 | 25 | 25 | 0 | 25 | 25.03 | 0 | 0 | 25 | 24.98 | 200 | 0 | 0 | 100 | 100 | 52.5 | 52.5 | 47.5 | 47.4 | 4.812285 | 0 | 0 | 0 | 0 | 0 | 0.25 | 0.2498 | 0 | 0 | 0 | 0 | 0 | 0 | 0 | 0 | 0 | 0 | 0 | 0 | 0 | 0 | 0 | 0 | 0 | 0 | 0 | 0 | 0 | 0 | 0 | 0 | 0 | 0 | 0 | 0 | 0 | 0 | 0 | 50 | 49.96 | 0 | 0 | 0 | 0 | 0 | 0 | 0 | 0 | 0 | 0 | 0 | 0 | 0 | 0 | 0 | 0 | 0 | 0 | 0 | 0 | 0 | 0 | -10 | 0 | 0 | Off | 59866.2 | 0 | 25.5 | 24.9 | 1 | 75 | 74.9 | 0 | 0 | 100 | 100 | 47.5 | 47.4 | 0 | 0 | 52.5 | 52.5 | 75 | 74.9 | 0 | 0 | 0 | 124412
152.61 | 5.6171 | 104.8142 | -0.0008 | 25 | 25 | 0 | 25 | 25.02 | 0 | 0 | 25 | 25.01 | 200 | 0 | 0 | 100 | 99.9 | 52.5 | 52.6 | 47.5 | 47.5 | 4.812285 | 0 | 0 | 0 | 0 | 0 | 0.25 | 0.2501 | 0 | 0 | 0 | 0 | 0 | 0 | 0 | 0 | 0 | 0 | 0 | 0 | 0 | 0 | 0 | 0 | 0 | 0 | 0 | 0 | 0 | 0 | 0 | 0 | 0 | 0 | 0 | 0 | 0 | 0 | 0 | 50 | 50.02 | 0 | 0 | 0 | 0 | 0 | 0 | 0 | 0 | 0 | 0 | 0 | 0 | 0 | 0 | 0 | 0 | 0 | 0 | 0 | 0 | 0 | 0 | -10 | 0 | 0 | Off | 59852.9 | 0 | 25.5 | 24.9 | 1 | 75 | 74.9 | 0 | 0 | 100 | 99.9 | 47.5 | 47.5 | 0 | 0 | 52.5 | 52.6 | 75 | 74.9 | 0 | 0 | 0 | 124432
152.94 | 5.6171 | 104.8142 | -0.001 | 25 | 25 | 0 | 25 | 25.02 | 0 | 0 | 25 | 25.035 | 200 | 0 | 0 | 100 | 100 | 52.5 | 52.5 | 47.5 | 47.5 | 4.812285 | 0 | 0 | 0 | 0 | 0 | 0.25 | 0.25035 | 0 | 0 | 0 | 0 | 0 | 0 | 0 | 0 | 0 | 0 | 0 | 0 | 0 | 0 | 0 | 0 | 0 | 0 | 0 | 0 | 0 | 0 | 0 | 0 | 0 | 0 | 0 | 0 | 0 | 0 | 0 | 50 | 50.07 | 0 | 0 | 0 | 0 | 0 | 0 | 0 | 0 | 0 | 0 | 0 | 0 | 0 | 0 | 0 | 0 | 0 | 0 | 0 | 0 | 0 | 0 | -10 | 0 | 0 | Off | 59855.1 | 0 | 25.5 | 24.9 | 1 | 75 | 75 | 0 | 0 | 100 | 100 | 47.5 | 47.5 | 0 | 0 | 52.5 | 52.5 | 75 | 75 | 0 | 0 | 0 | 124448
153.28 | 5.6171 | 104.8142 | -0.001 | 25 | 25 | 0 | 25 | 25.03 | 0 | 0 | 25 | 24.995 | 200 | 0 | 0 | 100 | 99.9 | 52.5 | 52.5 | 47.5 | 47.5 | 4.812285 | 0 | 0 | 0 | 0 | 0 | 0.25 | 0.24995 | 0 | 0 | 0 | 0 | 0 | 0 | 0 | 0 | 0 | 0 | 0 | 0 | 0 | 0 | 0 | 0 | 0 | 0 | 0 | 0 | 0 | 0 | 0 | 0 | 0 | 0 | 0 | 0 | 0 | 0 | 0 | 50 | 49.99 | 0 | 0 | 0 | 0 | 0 | 0 | 0 | 0 | 0 | 0 | 0 | 0 | 0 | 0 | 0 | 0 | 0 | 0 | 0 | 0 | 0 | 0 | -10 | 0 | 0 | Off | 59864.1 | 0 | 25.5 | 24.8 | 1 | 75 | 74.9 | 0 | 0 | 100 | 99.9 | 47.5 | 47.5 | 0 | 0 | 52.5 | 52.5 | 75 | 74.9 | 0 | 0 | 0 | 124423
153.61 | 5.6172 | 104.8161 | -0.001 | 25 | 25 | 0 | 25 | 25.01 | 0 | 0 | 25 | 25.03 | 200 | 0 | 0 | 100 | 99.9 | 52.5 | 52.1 | 47.5 | 47.5 | 4.814151 | 0 | 0 | 0 | 0 | 0 | 0.25 | 0.2503 | 0 | 0 | 0 | 0 | 0 | 0 | 0 | 0 | 0 | 0 | 0 | 0 | 0 | 0 | 0 | 0 | 0 | 0 | 0 | 0 | 0 | 0 | 0 | 0 | 0 | 0 | 0 | 0 | 0 | 0 | 0 | 50 | 50.06 | 0 | 0 | 0 | 0 | 0 | 0 | 0 | 0 | 0 | 0 | 0 | 0 | 0 | 0 | 0 | 0 | 0 | 0 | 0 | 0 | 0 | 0 | -10 | 0 | 0 | Off | 59873.8 | 0 | 25.5 | 24.9 | 1 | 75 | 75 | 0 | 0 | 100 | 99.9 | 47.5 | 47.5 | 0 | 0 | 52.5 | 52.1 | 75 | 75 | 0 | 3.4 | 0 | 124451
153.95 | 5.6172 | 104.8161 | -0.0009 | 25 | 25.1 | 0 | 25 | 25.03 | 0 | 0 | 25 | 24.985 | 200 | 0 | 0 | 100 | 99.9 | 52.5 | 52.5 | 47.5 | 47.5 | 4.814151 | 0 | 0 | 0 | 0 | 0 | 0.25 | 0.24985 | 0 | 0 | 0 | 0 | 0 | 0 | 0 | 0 | 0 | 0 | 0 | 0 | 0 | 0 | 0 | 0 | 0 | 0 | 0 | 0 | 0 | 0 | 0 | 0 | 0 | 0 | 0 | 0 | 0 | 0 | 0 | 50 | 49.97 | 0 | 0 | 0 | 0 | 0 | 0 | 0 | 0 | 0 | 0 | 0 | 0 | 0 | 0 | 0 | 0 | 0 | 0 | 0 | 0 | 0 | 0 | -10 | 0 | 0 | Off | 59877.4 | 0 | 25.5 | 24.9 | 1 | 75 | 75 | 0 | 0 | 100 | 99.9 | 47.5 | 47.5 | 0 | 0 | 52.5 | 52.5 | 75 | 75 | 0 | 0 | 0 | 124412
154.28 | 5.6172 | 104.8161 | -0.0007 | 25 | 25.1 | 0 | 25 | 25.03 | 0 | 0 | 25 | 24.995 | 200 | 0 | 0 | 100 | 100 | 52.5 | 52.5 | 47.5 | 47.5 | 4.814151 | 0 | 0 | 0 | 0 | 0 | 0.25 | 0.24995 | 0 | 0 | 0 | 0 | 0 | 0 | 0 | 0 | 0 | 0 | 0 | 0 | 0 | 0 | 0 | 0 | 0 | 0 | 0 | 0 | 0 | 0 | 0 | 0 | 0 | 0 | 0 | 0 | 0 | 0 | 0 | 50 | 49.99 | 0 | 0 | 0 | 0 | 0 | 0 | 0 | 0 | 0 | 0 | 0 | 0 | 0 | 0 | 0 | 0 | 0 | 0 | 0 | 0 | 0 | 0 | -10 | 0 | 0 | Off | 59863.1 | 0 | 25.5 | 25 | 1 | 75 | 74.9 | 0 | 0 | 100 | 100 | 47.5 | 47.5 | 0 | 0 | 52.5 | 52.5 | 75 | 74.9 | 0 | 0 | 0 | 124419
154.61 | 5.6172 | 104.8161 | -0.0006 | 25 | 25.1 | 0 | 25 | 25.04 | 0 | 0 | 25 | 25.015 | 200 | 0 | 0 | 100 | 100 | 52.5 | 52.1 | 47.5 | 47.5 | 4.814151 | 0 | 0 | 0 | 0 | 0 | 0.25 | 0.25015 | 0 | 0 | 0 | 0 | 0 | 0 | 0 | 0 | 0 | 0 | 0 | 0 | 0 | 0 | 0 | 0 | 0 | 0 | 0 | 0 | 0 | 0 | 0 | 0 | 0 | 0 | 0 | 0 | 0 | 0 | 0 | 50 | 50.03 | 0 | 0 | 0 | 0 | 0 | 0 | 0 | 0 | 0 | 0 | 0 | 0 | 0 | 0 | 0 | 0 | 0 | 0 | 0 | 0 | 0 | 0 | -10 | 0 | 0 | Off | 59842.5 | 0 | 25.5 | 24.9 | 1 | 75 | 75 | 0 | 0 | 100 | 100 | 47.5 | 47.5 | 0 | 0 | 52.5 | 52.1 | 75 | 75 | 0 | 2.5 | 0 | 124432
154.95 | 5.6172 | 104.8161 | -0.0004 | 25 | 25 | 0 | 25 | 25.02 | 0 | 0 | 25 | 25 | 200 | 0 | 0 | 100 | 99.9 | 52.5 | 52.5 | 47.5 | 47.5 | 4.814151 | 0 | 0 | 0 | 0 | 0 | 0.25 | 0.25 | 0 | 0 | 0 | 0 | 0 | 0 | 0 | 0 | 0 | 0 | 0 | 0 | 0 | 0 | 0 | 0 | 0 | 0 | 0 | 0 | 0 | 0 | 0 | 0 | 0 | 0 | 0 | 0 | 0 | 0 | 0 | 50 | 50 | 0 | 0 | 0 | 0 | 0 | 0 | 0 | 0 | 0 | 0 | 0 | 0 | 0 | 0 | 0 | 0 | 0 | 0 | 0 | 0 | 0 | 0 | -10 | 0 | 0 | Off | 59842.2 | 0 | 25.5 | 24.9 | 1 | 75 | 75 | 0 | 0 | 100 | 99.9 | 47.5 | 47.5 | 0 | 0 | 52.5 | 52.5 | 75 | 75 | 0 | 0 | 0 | 124423
155.28 | 5.6172 | 104.8161 | -0.0002 | 25 | 25 | 0 | 25 | 25.03 | 0 | 0 | 25 | 24.975 | 200 | 0 | 0 | 100 | 100 | 52.5 | 52.5 | 47.5 | 47.5 | 4.814151 | 0 | 0 | 0 | 0 | 0 | 0.25 | 0.24975 | 0 | 0 | 0 | 0 | 0 | 0 | 0 | 0 | 0 | 0 | 0 | 0 | 0 | 0 | 0 | 0 | 0 | 0 | 0 | 0 | 0 | 0 | 0 | 0 | 0 | 0 | 0 | 0 | 0 | 0 | 0 | 50 | 49.95 | 0 | 0 | 0 | 0 | 0 | 0 | 0 | 0 | 0 | 0 | 0 | 0 | 0 | 0 | 0 | 0 | 0 | 0 | 0 | 0 | 0 | 0 | -10 | 0 | 0 | Off | 59835.8 | 0 | 25.5 | 25.1 | 1 | 75 | 75 | 0 | 0 | 100 | 100 | 47.5 | 47.5 | 0 | 0 | 52.5 | 52.5 | 75 | 75 | 0 | 0 | 0 | 124419
155.61 | 5.6172 | 104.8161 | 0.0001 | 25 | 25 | 0 | 25 | 25.03 | 0 | 0 | 25 | 25.06 | 200 | 0 | 0 | 100 | 100 | 52.5 | 52.2 | 47.5 | 47.5 | 4.814151 | 0 | 0 | 0 | 0 | 0 | 0.25 | 0.2506 | 0 | 0 | 0 | 0 | 0 | 0 | 0 | 0 | 0 | 0 | 0 | 0 | 0 | 0 | 0 | 0 | 0 | 0 | 0 | 0 | 0 | 0 | 0 | 0 | 0 | 0 | 0 | 0 | 0 | 0 | 0 | 50 | 50.12 | 0 | 0 | 0 | 0 | 0 | 0 | 0 | 0 | 0 | 0 | 0 | 0 | 0 | 0 | 0 | 0 | 0 | 0 | 0 | 0 | 0 | 0 | -10 | 0 | 0 | Off | 59830.5 | 0 | 25.5 | 24.9 | 1 | 75 | 75 | 0 | 0 | 100 | 100 | 47.5 | 47.5 | 0 | 0 | 52.5 | 52.2 | 75 | 75 | 0 | 1.3 | 0 | 124463
155.95 | 5.6172 | 104.8161 | 0.0002 | 25 | 25 | 0 | 25 | 25.03 | 0 | 0 | 20 | 25.04 | 200 | 0 | 0 | 100 | 99.9 | 43 | 43 | 57 | 57.1 | 4.814151 | 0 | 0 | 0 | 0 | 0 | 0.2 | 0.2504 | 0 | 0 | 0 | 0 | 0 | 0 | 0 | 0 | 0 | 0 | 0 | 0 | 0 | 0 | 0 | 0 | 0 | 0 | 0 | 0 | 0 | 0 | 0 | 0 | 0 | 0 | 0 | 0 | 0 | 0 | 0 | 40 | 50.08 | 0 | 0 | 0 | 0 | 0 | 0 | 0 | 0 | 0 | 0 | 0 | 0 | 0 | 0 | 0 | 0 | 0 | 0 | 0 | 0 | 0 | 0 | -10 | 0 | 0 | Off | 59836 | 0 | 25.5 | 25 | 1 | 75 | 74.8 | 0 | 0 | 100 | 99.9 | 57 | 57.1 | 0 | 0 | 43 | 43 | 75 | 74.8 | 0 | 0 | 0 | 124429
156.28 | 5.6172 | 104.8161 | 0.0003 | 25 | 25 | 0 | 25 | 25.03 | 0 | 0 | 20 | 21.075 | 200 | 0 | 0 | 100 | 100.1 | 43 | 43 | 57 | 57 | 4.814151 | 0 | 0 | 0 | 0 | 0 | 0.2 | 0.21075 | 0 | 0 | 0 | 0 | 0 | 0 | 0 | 0 | 0 | 0 | 0 | 0 | 0 | 0 | 0 | 0 | 0 | 0 | 0 | 0 | 0 | 0 | 0 | 0 | 0 | 0 | 0 | 0 | 0 | 0 | 0 | 40 | 42.15 | 0 | 0 | 0 | 0 | 0 | 0 | 0 | 0 | 0 | 0 | 0 | 0 | 0 | 0 | 0 | 0 | 0 | 0 | 0 | 0 | 0 | 0 | -10 | 0 | 0 | Off | 59837.7 | 0 | 25.5 | 24.9 | 1 | 75 | 75.1 | 0 | 0 | 100 | 100.1 | 57 | 57 | 0 | 0 | 43 | 43 | 75 | 75.1 | 0 | 0 | 0 | 121956
156.62 | 5.6172 | 104.8161 | 0.0004 | 25 | 25 | 0 | 25 | 25.02 | 0 | 0 | 20 | 20.265 | 200 | 0 | 0 | 100 | 100.1 | 43 | 43 | 57 | 57 | 4.814151 | 0 | 0 | 0 | 0 | 0 | 0.2 | 0.20265 | 0 | 0 | 0 | 0 | 0 | 0 | 0 | 0 | 0 | 0 | 0 | 0 | 0 | 0 | 0 | 0 | 0 | 0 | 0 | 0 | 0 | 0 | 0 | 0 | 0 | 0 | 0 | 0 | 0 | 0 | 0 | 40 | 40.53 | 0 | 0 | 0 | 0 | 0 | 0 | 0 | 0 | 0 | 0 | 0 | 0 | 0 | 0 | 0 | 0 | 0 | 0 | 0 | 0 | 0 | 0 | -10 | 0 | 0 | Off | 59842.3 | 0 | 25.5 | 24.9 | 1 | 75 | 75.1 | 0 | 0 | 100 | 100.1 | 57 | 57 | 0 | 0 | 43 | 43 | 75 | 75.1 | 0 | 0 | 0 | 121457
156.95 | 5.6156 | 104.7863 | -0.0004 | 25 | 25 | 0 | 25 | 25.02 | 0 | 0 | 20 | 20.235 | 200 | 0 | 0 | 100 | 100.1 | 43 | 43 | 57 | 57 | 4.784296 | 0 | 0 | 0 | 0 | 0 | 0.2 | 0.20235 | 0 | 0 | 0 | 0 | 0 | 0 | 0 | 0 | 0 | 0 | 0 | 0 | 0 | 0 | 0 | 0 | 0 | 0 | 0 | 0 | 0 | 0 | 0 | 0 | 0 | 0 | 0 | 0 | 0 | 0 | 0 | 40 | 40.47 | 0 | 0 | 0 | 0 | 0 | 0 | 0 | 0 | 0 | 0 | 0 | 0 | 0 | 0 | 0 | 0 | 0 | 0 | 0 | 0 | 0 | 0 | -10 | 0 | 0 | Off | 59844.6 | 0 | 25.5 | 25 | 1 | 75 | 75 | 0 | 0 | 100 | 100.1 | 57 | 57 | 0 | 0 | 43 | 43 | 75 | 75 | 0 | 0 | 0 | 121434
157.28 | 5.612 | 104.7191 | -0.0053 | 25 | 25 | 0 | 25 | 25 | 0 | 0 | 20 | 20.23 | 200 | 0 | 0 | 100 | 100.2 | 43 | 43 | 57 | 57 | 4.717122 | 0 | 0 | 0 | 0 | 0 | 0.2 | 0.2023 | 0 | 0 | 0 | 0 | 0 | 0 | 0 | 0 | 0 | 0 | 0 | 0 | 0 | 0 | 0 | 0 | 0 | 0 | 0 | 0 | 0 | 0 | 0 | 0 | 0 | 0 | 0 | 0 | 0 | 0 | 0 | 40 | 40.46 | 0 | 0 | 0 | 0 | 0 | 0 | 0 | 0 | 0 | 0 | 0 | 0 | 0 | 0 | 0 | 0 | 0 | 0 | 0 | 0 | 0 | 0 | -10 | 0 | 0 | Off | 59825.7 | 0 | 25.5 | 25 | 1 | 75 | 75 | 0 | 0 | 100 | 100.2 | 57 | 57 | 0 | 0 | 43 | 43 | 75 | 75 | 0 | 1.2 | 0 | 121421
157.62 | 5.6091 | 104.665 | -0.0136 | 25 | 25 | 0 | 25 | 25.01 | 0 | 0 | 20 | 20.21 | 200 | 0 | 0 | 100 | 99.9 | 43 | 43 | 57 | 57 | 4.663009 | 0 | 0 | 0 | 0 | 0 | 0.2 | 0.2021 | 0 | 0 | 0 | 0 | 0 | 0 | 0 | 0 | 0 | 0 | 0 | 0 | 0 | 0 | 0 | 0 | 0 | 0 | 0 | 0 | 0 | 0 | 0 | 0 | 0 | 0 | 0 | 0 | 0 | 0 | 0 | 40 | 40.42 | 0 | 0 | 0 | 0 | 0 | 0 | 0 | 0 | 0 | 0 | 0 | 0 | 0 | 0 | 0 | 0 | 0 | 0 | 0 | 0 | 0 | 0 | -10 | 0 | 0 | Off | 59789.1 | 0 | 25.5 | 24.8 | 1 | 75 | 75.1 | 0 | 0 | 100 | 99.9 | 57 | 57 | 0 | 0 | 43 | 43 | 75 | 75.1 | 0 | 0 | 0 | 121409
157.95 | 5.6069 | 104.6239 | -0.0242 | 25 | 25 | 0 | 25 | 25.01 | 0 | 0 | 20 | 20.205 | 200 | 0 | 0 | 100 | 99.9 | 43 | 43 | 57 | 57 | 4.621959 | 0 | 0 | 0 | 0 | 0 | 0.2 | 0.20205 | 0 | 0 | 0 | 0 | 0 | 0 | 0 | 0 | 0 | 0 | 0 | 0 | 0 | 0 | 0 | 0 | 0 | 0 | 0 | 0 | 0 | 0 | 0 | 0 | 0 | 0 | 0 | 0 | 0 | 0 | 0 | 40 | 40.41 | 0 | 0 | 0 | 0 | 0 | 0 | 0 | 0 | 0 | 0 | 0 | 0 | 0 | 0 | 0 | 0 | 0 | 0 | 0 | 0 | 0 | 0 | -10 | 0 | 0 | Off | 59726.4 | 0 | 25.5 | 24.9 | 1 | 75 | 75.1 | 0 | 0 | 100 | 99.9 | 57 | 57 | 0 | 0 | 43 | 43 | 75 | 75.1 | 0 | 0 | 0 | 121412
158.29 | 5.6056 | 104.5997 | -0.0359 | 25 | 25 | 0 | 25 | 25.03 | 0 | 0 | 20 | 20.195 | 200 | 0 | 0 | 100 | 100.1 | 43 | 43 | 57 | 57 | 4.597701 | 0 | 0 | 0 | 0 | 0 | 0.2 | 0.20195 | 0 | 0 | 0 | 0 | 0 | 0 | 0 | 0 | 0 | 0 | 0 | 0 | 0 | 0 | 0 | 0 | 0 | 0 | 0 | 0 | 0 | 0 | 0 | 0 | 0 | 0 | 0 | 0 | 0 | 0 | 0 | 40 | 40.39 | 0 | 0 | 0 | 0 | 0 | 0 | 0 | 0 | 0 | 0 | 0 | 0 | 0 | 0 | 0 | 0 | 0 | 0 | 0 | 0 | 0 | 0 | -10 | 0 | 0 | Off | 59462.4 | 0 | 25.5 | 24.9 | 1 | 75 | 75 | 0 | 0 | 100 | 100.1 | 57 | 57 | 0 | 0 | 43 | 43 | 75 | 75 | 0 | 0 | 0 | 121400
158.62 | 5.6049 | 104.5866 | -0.0462 | 25 | 25 | 0 | 25 | 25.02 | 0 | 0 | 20 | 20.22 | 200 | 0 | 0 | 100 | 100 | 43 | 43 | 57 | 57 | 4.584639 | 0 | 0 | 0 | 0 | 0 | 0.2 | 0.2022 | 0 | 0 | 0 | 0 | 0 | 0 | 0 | 0 | 0 | 0 | 0 | 0 | 0 | 0 | 0 | 0 | 0 | 0 | 0 | 0 | 0 | 0 | 0 | 0 | 0 | 0 | 0 | 0 | 0 | 0 | 0 | 40 | 40.44 | 0 | 0 | 0 | 0 | 0 | 0 | 0 | 0 | 0 | 0 | 0 | 0 | 0 | 0 | 0 | 0 | 0 | 0 | 0 | 0 | 0 | 0 | -10 | 0 | 0 | Off | 59221.4 | 0 | 25.5 | 25 | 1 | 75 | 75 | 0 | 0 | 100 | 100 | 57 | 57 | 0 | 0 | 43 | 43 | 75 | 75 | 0 | 0 | 0 | 121415
158.95 | 5.6044 | 104.5773 | -0.0551 | 25 | 25 | 0 | 25 | 25.02 | 0 | 0 | 20 | 20.215 | 200 | 0 | 0 | 100 | 100 | 43 | 43 | 57 | 57 | 4.57531 | 0 | 0 | 0 | 0 | 0 | 0.2 | 0.20215 | 0 | 0 | 0 | 0 | 0 | 0 | 0 | 0 | 0 | 0 | 0 | 0 | 0 | 0 | 0 | 0 | 0 | 0 | 0 | 0 | 0 | 0 | 0 | 0 | 0 | 0 | 0 | 0 | 0 | 0 | 0 | 40 | 40.43 | 0 | 0 | 0 | 0 | 0 | 0 | 0 | 0 | 0 | 0 | 0 | 0 | 0 | 0 | 0 | 0 | 0 | 0 | 0 | 0 | 0 | 0 | -10 | 0 | 0 | Off | 58967.7 | 0 | 25.5 | 25 | 1 | 75 | 75 | 0 | 0 | 100 | 100 | 57 | 57 | 0 | 0 | 43 | 43 | 75 | 75 | 0 | 0 | 0 | 121418
159.29 | 5.604 | 104.5698 | -0.0626 | 25 | 25 | 0 | 25 | 25.02 | 0 | 0 | 20 | 20.24 | 200 | 0 | 0 | 100 | 100 | 43 | 42.7 | 57 | 57 | 4.567846 | 0 | 0 | 0 | 0 | 0 | 0.2 | 0.2024 | 0 | 0 | 0 | 0 | 0 | 0 | 0 | 0 | 0 | 0 | 0 | 0 | 0 | 0 | 0 | 0 | 0 | 0 | 0 | 0 | 0 | 0 | 0 | 0 | 0 | 0 | 0 | 0 | 0 | 0 | 0 | 40 | 40.48 | 0 | 0 | 0 | 0 | 0 | 0 | 0 | 0 | 0 | 0 | 0 | 0 | 0 | 0 | 0 | 0 | 0 | 0 | 0 | 0 | 0 | 0 | -10 | 0 | 0 | Off | 58806.4 | 0 | 25.5 | 24.8 | 1 | 75 | 74.9 | 0 | 0 | 100 | 100 | 57 | 57 | 0 | 0 | 43 | 42.7 | 75 | 74.9 | 0 | 1.3 | 0 | 121432
159.62 | 5.6038 | 104.5661 | -0.0675 | 25 | 25 | 0 | 25 | 25.02 | 0 | 0 | 20 | 20.215 | 200 | 0 | 0 | 100 | 100 | 43 | 43 | 57 | 57 | 4.564114 | 0 | 0 | 0 | 0 | 0 | 0.2 | 0.20215 | 0 | 0 | 0 | 0 | 0 | 0 | 0 | 0 | 0 | 0 | 0 | 0 | 0 | 0 | 0 | 0 | 0 | 0 | 0 | 0 | 0 | 0 | 0 | 0 | 0 | 0 | 0 | 0 | 0 | 0 | 0 | 40 | 40.43 | 0 | 0 | 0 | 0 | 0 | 0 | 0 | 0 | 0 | 0 | 0 | 0 | 0 | 0 | 0 | 0 | 0 | 0 | 0 | 0 | 0 | 0 | -10 | 0 | 0 | Off | 58663 | 0 | 25.5 | 24.9 | 1 | 75 | 75 | 0 | 0 | 100 | 100 | 57 | 57 | 0 | 0 | 43 | 43 | 75 | 75 | 0 | 0 | 0 | 121402
159.95 | 5.6037 | 104.5642 | -0.0702 | 25 | 25 | 0 | 25 | 25.02 | 0 | 0 | 20 | 20.17 | 200 | 0 | 0 | 100 | 100 | 43 | 43 | 57 | 57 | 4.562248 | 0 | 0 | 0 | 0 | 0 | 0.2 | 0.2017 | 0 | 0 | 0 | 0 | 0 | 0 | 0 | 0 | 0 | 0 | 0 | 0 | 0 | 0 | 0 | 0 | 0 | 0 | 0 | 0 | 0 | 0 | 0 | 0 | 0 | 0 | 0 | 0 | 0 | 0 | 0 | 40 | 40.34 | 0 | 0 | 0 | 0 | 0 | 0 | 0 | 0 | 0 | 0 | 0 | 0 | 0 | 0 | 0 | 0 | 0 | 0 | 0 | 0 | 0 | 0 | -10 | 0 | 0 | Off | 58542.8 | 0 | 25.5 | 24.9 | 1 | 75 | 74.9 | 0 | 0 | 100 | 100 | 57 | 57 | 0 | 0 | 43 | 43 | 75 | 74.9 | 0 | 0 | 0 | 121383
160.29 | 5.6036 | 104.5623 | -0.0705 | 25 | 25 | 0 | 25 | 25.02 | 0 | 0 | 20 | 20.215 | 200 | 0 | 0 | 100 | 100.1 | 43 | 43 | 57 | 56.9 | 4.560382 | 0 | 0 | 0 | 0 | 0 | 0.2 | 0.20215 | 0 | 0 | 0 | 0 | 0 | 0 | 0 | 0 | 0 | 0 | 0 | 0 | 0 | 0 | 0 | 0 | 0 | 0 | 0 | 0 | 0 | 0 | 0 | 0 | 0 | 0 | 0 | 0 | 0 | 0 | 0 | 40 | 40.43 | 0 | 0 | 0 | 0 | 0 | 0 | 0 | 0 | 0 | 0 | 0 | 0 | 0 | 0 | 0 | 0 | 0 | 0 | 0 | 0 | 0 | 0 | -10 | 0 | 0 | Off | 58492.8 | 0 | 25.5 | 24.9 | 1 | 75 | 75.1 | 0 | 0 | 100 | 100.1 | 57 | 56.9 | 0 | 0 | 43 | 43 | 75 | 75.1 | 0 | 0 | 0 | 121409
160.62 | 5.6036 | 104.5623 | -0.0684 | 25 | 25 | 0 | 25 | 25.02 | 0 | 0 | 20 | 20.23 | 200 | 0 | 0 | 100 | 99.9 | 43 | 43 | 57 | 57 | 4.560382 | 0 | 0 | 0 | 0 | 0 | 0.2 | 0.2023 | 0 | 0 | 0 | 0 | 0 | 0 | 0 | 0 | 0 | 0 | 0 | 0 | 0 | 0 | 0 | 0 | 0 | 0 | 0 | 0 | 0 | 0 | 0 | 0 | 0 | 0 | 0 | 0 | 0 | 0 | 0 | 40 | 40.46 | 0 | 0 | 0 | 0 | 0 | 0 | 0 | 0 | 0 | 0 | 0 | 0 | 0 | 0 | 0 | 0 | 0 | 0 | 0 | 0 | 0 | 0 | -10 | 0 | 0 | Off | 58440.5 | 0 | 25.5 | 25 | 1 | 75 | 75 | 0 | 0 | 100 | 99.9 | 57 | 57 | 0 | 0 | 43 | 43 | 75 | 75 | 0 | 0 | 0 | 121421
160.96 | 5.6035 | 104.5605 | -0.0637 | 25 | 25 | 0 | 25 | 25 | 0 | 0 | 20 | 20.235 | 200 | 0 | 0 | 100 | 99.8 | 43 | 43 | 57 | 57 | 4.558516 | 0 | 0 | 0 | 0 | 0 | 0.2 | 0.20235 | 0 | 0 | 0 | 0 | 0 | 0 | 0 | 0 | 0 | 0 | 0 | 0 | 0 | 0 | 0 | 0 | 0 | 0 | 0 | 0 | 0 | 0 | 0 | 0 | 0 | 0 | 0 | 0 | 0 | 0 | 0 | 40 | 40.47 | 0 | 0 | 0 | 0 | 0 | 0 | 0 | 0 | 0 | 0 | 0 | 0 | 0 | 0 | 0 | 0 | 0 | 0 | 0 | 0 | 0 | 0 | -10 | 0 | 0 | Off | 58402.4 | 0 | 25.5 | 24.9 | 1 | 75 | 75.1 | 0 | 0 | 100 | 99.8 | 57 | 57 | 0 | 0 | 43 | 43 | 75 | 75.1 | 0 | 0 | 0 | 121423
161.29 | 5.6035 | 104.5605 | -0.0563 | 25 | 25 | 0 | 25 | 25.01 | 0 | 0 | 20 | 20.235 | 200 | 0 | 0 | 100 | 100 | 43 | 43.1 | 57 | 57 | 4.558516 | 0 | 0 | 0 | 0 | 0 | 0.2 | 0.20235 | 0 | 0 | 0 | 0 | 0 | 0 | 0 | 0 | 0 | 0 | 0 | 0 | 0 | 0 | 0 | 0 | 0 | 0 | 0 | 0 | 0 | 0 | 0 | 0 | 0 | 0 | 0 | 0 | 0 | 0 | 0 | 40 | 40.47 | 0 | 0 | 0 | 0 | 0 | 0 | 0 | 0 | 0 | 0 | 0 | 0 | 0 | 0 | 0 | 0 | 0 | 0 | 0 | 0 | 0 | 0 | -10 | 0 | 0 | Off | 58321.8 | 0 | 25.5 | 25 | 1 | 75 | 75 | 0 | 0 | 100 | 100 | 57 | 57 | 0 | 0 | 43 | 43.1 | 75 | 75 | 0 | 0.5 | 0 | 121427
161.62 | 5.6036 | 104.5623 | -0.0466 | 25 | 25 | 0 | 25 | 25.03 | 0 | 0 | 20 | 20.23 | 200 | 0 | 0 | 100 | 100 | 43 | 43 | 57 | 57.1 | 4.560382 | 0 | 0 | 0 | 0 | 0 | 0.2 | 0.2023 | 0 | 0 | 0 | 0 | 0 | 0 | 0 | 0 | 0 | 0 | 0 | 0 | 0 | 0 | 0 | 0 | 0 | 0 | 0 | 0 | 0 | 0 | 0 | 0 | 0 | 0 | 0 | 0 | 0 | 0 | 0 | 40 | 40.46 | 0 | 0 | 0 | 0 | 0 | 0 | 0 | 0 | 0 | 0 | 0 | 0 | 0 | 0 | 0 | 0 | 0 | 0 | 0 | 0 | 0 | 0 | -10 | 0 | 0 | Off | 58287.6 | 0 | 25.5 | 25 | 1 | 75 | 75 | 0 | 0 | 100 | 100 | 57 | 57.1 | 0 | 0 | 43 | 43 | 75 | 75 | 0 | 0 | 0 | 121420
161.96 | 5.6036 | 104.5623 | -0.0347 | 25 | 25 | 0 | 25 | 25.01 | 0 | 0 | 20 | 20.195 | 200 | 0 | 0 | 100 | 100.1 | 43 | 43 | 57 | 57 | 4.560382 | 0 | 0 | 0 | 0 | 0 | 0.2 | 0.20195 | 0 | 0 | 0 | 0 | 0 | 0 | 0 | 0 | 0 | 0 | 0 | 0 | 0 | 0 | 0 | 0 | 0 | 0 | 0 | 0 | 0 | 0 | 0 | 0 | 0 | 0 | 0 | 0 | 0 | 0 | 0 | 40 | 40.39 | 0 | 0 | 0 | 0 | 0 | 0 | 0 | 0 | 0 | 0 | 0 | 0 | 0 | 0 | 0 | 0 | 0 | 0 | 0 | 0 | 0 | 0 | -10 | 0 | 0 | Off | 58240.7 | 0 | 25.5 | 25.1 | 1 | 75 | 75.1 | 0 | 0 | 100 | 100.1 | 57 | 57 | 0 | 0 | 43 | 43 | 75 | 75.1 | 0 | 0 | 0 | 121399
162.29 | 5.6036 | 104.5623 | -0.0226 | 25 | 25 | 0 | 25 | 25.01 | 0 | 0 | 20 | 20.2 | 200 | 0 | 0 | 100 | 99.9 | 43 | 43 | 57 | 57 | 4.560382 | 0 | 0 | 0 | 0 | 0 | 0.2 | 0.202 | 0 | 0 | 0 | 0 | 0 | 0 | 0 | 0 | 0 | 0 | 0 | 0 | 0 | 0 | 0 | 0 | 0 | 0 | 0 | 0 | 0 | 0 | 0 | 0 | 0 | 0 | 0 | 0 | 0 | 0 | 0 | 40 | 40.4 | 0 | 0 | 0 | 0 | 0 | 0 | 0 | 0 | 0 | 0 | 0 | 0 | 0 | 0 | 0 | 0 | 0 | 0 | 0 | 0 | 0 | 0 | -10 | 0 | 0 | Off | 58219.7 | 0 | 25.5 | 24.9 | 1 | 75 | 75 | 0 | 0 | 100 | 99.9 | 57 | 57 | 0 | 0 | 43 | 43 | 75 | 75 | 0 | 0 | 0 | 121404
162.63 | 5.6036 | 104.5623 | -0.0142 | 25 | 25 | 0 | 25 | 25.03 | 0 | 0 | 20 | 20.21 | 200 | 0 | 0 | 100 | 99.9 | 43 | 42.9 | 57 | 57 | 4.560382 | 0 | 0 | 0 | 0 | 0 | 0.2 | 0.2021 | 0 | 0 | 0 | 0 | 0 | 0 | 0 | 0 | 0 | 0 | 0 | 0 | 0 | 0 | 0 | 0 | 0 | 0 | 0 | 0 | 0 | 0 | 0 | 0 | 0 | 0 | 0 | 0 | 0 | 0 | 0 | 40 | 40.42 | 0 | 0 | 0 | 0 | 0 | 0 | 0 | 0 | 0 | 0 | 0 | 0 | 0 | 0 | 0 | 0 | 0 | 0 | 0 | 0 | 0 | 0 | -10 | 0 | 0 | Off | 58196.6 | 0 | 25.5 | 24.8 | 1 | 75 | 75 | 0 | 0 | 100 | 99.9 | 57 | 57 | 0 | 0 | 43 | 42.9 | 75 | 75 | 0 | 0 | 0 | 121417
162.96 | 5.6035 | 104.5605 | -0.0088 | 25 | 25 | 0 | 25 | 25.02 | 0 | 0 | 20 | 20.225 | 200 | 0 | 0 | 100 | 100 | 43 | 43 | 57 | 57 | 4.558516 | 0 | 0 | 0 | 0 | 0 | 0.2 | 0.20225 | 0 | 0 | 0 | 0 | 0 | 0 | 0 | 0 | 0 | 0 | 0 | 0 | 0 | 0 | 0 | 0 | 0 | 0 | 0 | 0 | 0 | 0 | 0 | 0 | 0 | 0 | 0 | 0 | 0 | 0 | 0 | 40 | 40.45 | 0 | 0 | 0 | 0 | 0 | 0 | 0 | 0 | 0 | 0 | 0 | 0 | 0 | 0 | 0 | 0 | 0 | 0 | 0 | 0 | 0 | 0 | -10 | 0 | 0 | Off | 58152.3 | 0 | 25.5 | 25 | 1 | 75 | 75 | 0 | 0 | 100 | 100 | 57 | 57 | 0 | 0 | 43 | 43 | 75 | 75 | 0 | 0 | 0 | 121420
163.29 | 5.6036 | 104.5623 | -0.0053 | 25 | 25 | 0 | 25 | 25.01 | 0 | 0 | 20 | 20.23 | 200 | 0 | 0 | 100 | 100 | 43 | 43 | 57 | 57 | 4.560382 | 0 | 0 | 0 | 0 | 0 | 0.2 | 0.2023 | 0 | 0 | 0 | 0 | 0 | 0 | 0 | 0 | 0 | 0 | 0 | 0 | 0 | 0 | 0 | 0 | 0 | 0 | 0 | 0 | 0 | 0 | 0 | 0 | 0 | 0 | 0 | 0 | 0 | 0 | 0 | 40 | 40.46 | 0 | 0 | 0 | 0 | 0 | 0 | 0 | 0 | 0 | 0 | 0 | 0 | 0 | 0 | 0 | 0 | 0 | 0 | 0 | 0 | 0 | 0 | -10 | 0 | 0 | Off | 58100.6 | 0 | 25.5 | 24.9 | 1 | 75 | 75 | 0 | 0 | 100 | 100 | 57 | 57 | 0 | 0 | 43 | 43 | 75 | 75 | 0 | 0 | 0 | 121423
163.63 | 5.6036 | 104.5623 | -0.0031 | 25 | 25 | 0 | 25 | 25.01 | 0 | 0 | 20 | 20.22 | 200 | 0 | 0 | 100 | 100 | 43 | 43.2 | 57 | 57 | 4.560382 | 0 | 0 | 0 | 0 | 0 | 0.2 | 0.2022 | 0 | 0 | 0 | 0 | 0 | 0 | 0 | 0 | 0 | 0 | 0 | 0 | 0 | 0 | 0 | 0 | 0 | 0 | 0 | 0 | 0 | 0 | 0 | 0 | 0 | 0 | 0 | 0 | 0 | 0 | 0 | 40 | 40.44 | 0 | 0 | 0 | 0 | 0 | 0 | 0 | 0 | 0 | 0 | 0 | 0 | 0 | 0 | 0 | 0 | 0 | 0 | 0 | 0 | 0 | 0 | -10 | 0 | 0 | Off | 58058.9 | 0 | 25.5 | 24.9 | 1 | 75 | 74.9 | 0 | 0 | 100 | 100 | 57 | 57 | 0 | 0 | 43 | 43.2 | 75 | 74.9 | 0 | 0.3 | 0 | 121413
163.96 | 5.6036 | 104.5623 | -0.0018 | 25 | 25 | 0 | 25 | 25.01 | 0 | 0 | 20 | 20.22 | 200 | 0 | 0 | 100 | 99.8 | 43 | 43 | 57 | 57 | 4.560382 | 0 | 0 | 0 | 0 | 0 | 0.2 | 0.2022 | 0 | 0 | 0 | 0 | 0 | 0 | 0 | 0 | 0 | 0 | 0 | 0 | 0 | 0 | 0 | 0 | 0 | 0 | 0 | 0 | 0 | 0 | 0 | 0 | 0 | 0 | 0 | 0 | 0 | 0 | 0 | 40 | 40.44 | 0 | 0 | 0 | 0 | 0 | 0 | 0 | 0 | 0 | 0 | 0 | 0 | 0 | 0 | 0 | 0 | 0 | 0 | 0 | 0 | 0 | 0 | -10 | 0 | 0 | Off | 58025.9 | 0 | 25.5 | 24.9 | 1 | 75 | 75 | 0 | 0 | 100 | 99.8 | 57 | 57 | 0 | 0 | 43 | 43 | 75 | 75 | 0 | 0 | 0 | 121417
164.29 | 5.6036 | 104.5623 | -0.0009 | 25 | 25 | 0 | 25 | 25.01 | 0 | 0 | 20 | 20.2 | 200 | 0 | 0 | 100 | 99.9 | 43 | 43 | 57 | 57 | 4.560382 | 0 | 0 | 0 | 0 | 0 | 0.2 | 0.202 | 0 | 0 | 0 | 0 | 0 | 0 | 0 | 0 | 0 | 0 | 0 | 0 | 0 | 0 | 0 | 0 | 0 | 0 | 0 | 0 | 0 | 0 | 0 | 0 | 0 | 0 | 0 | 0 | 0 | 0 | 0 | 40 | 40.4 | 0 | 0 | 0 | 0 | 0 | 0 | 0 | 0 | 0 | 0 | 0 | 0 | 0 | 0 | 0 | 0 | 0 | 0 | 0 | 0 | 0 | 0 | -10 | 0 | 0 | Off | 58020.3 | 0 | 25.5 | 25 | 1 | 75 | 75 | 0 | 0 | 100 | 99.9 | 57 | 57 | 0 | 0 | 43 | 43 | 75 | 75 | 0 | 0 | 0 | 121403
164.63 | 5.6036 | 104.5623 | -0.0004 | 25 | 25 | 0 | 25 | 25.01 | 0 | 0 | 20 | 20.21 | 200 | 0 | 0 | 100 | 100.1 | 43 | 43 | 57 | 57 | 4.560382 | 0 | 0 | 0 | 0 | 0 | 0.2 | 0.2021 | 0 | 0 | 0 | 0 | 0 | 0 | 0 | 0 | 0 | 0 | 0 | 0 | 0 | 0 | 0 | 0 | 0 | 0 | 0 | 0 | 0 | 0 | 0 | 0 | 0 | 0 | 0 | 0 | 0 | 0 | 0 | 40 | 40.42 | 0 | 0 | 0 | 0 | 0 | 0 | 0 | 0 | 0 | 0 | 0 | 0 | 0 | 0 | 0 | 0 | 0 | 0 | 0 | 0 | 0 | 0 | -10 | 0 | 0 | Off | 58009.8 | 0 | 25.5 | 25.1 | 1 | 75 | 75 | 0 | 0 | 100 | 100.1 | 57 | 57 | 0 | 0 | 43 | 43 | 75 | 75 | 0 | 0 | 0 | 121405
164.96 | 5.6036 | 104.5623 | -0.0001 | 25 | 25 | 0 | 25 | 25.01 | 0 | 0 | 20 | 20.2 | 200 | 0 | 0 | 100 | 100 | 43 | 43 | 57 | 57 | 4.560382 | 0 | 0 | 0 | 0 | 0 | 0.2 | 0.202 | 0 | 0 | 0 | 0 | 0 | 0 | 0 | 0 | 0 | 0 | 0 | 0 | 0 | 0 | 0 | 0 | 0 | 0 | 0 | 0 | 0 | 0 | 0 | 0 | 0 | 0 | 0 | 0 | 0 | 0 | 0 | 40 | 40.4 | 0 | 0 | 0 | 0 | 0 | 0 | 0 | 0 | 0 | 0 | 0 | 0 | 0 | 0 | 0 | 0 | 0 | 0 | 0 | 0 | 0 | 0 | -10 | 0 | 0 | Off | 57985.5 | 0 | 25.5 | 25 | 1 | 75 | 75 | 0 | 0 | 100 | 100 | 57 | 57 | 0 | 0 | 43 | 43 | 75 | 75 | 0 | 0 | 0 | 121411
165.3 | 5.6035 | 104.5605 | 0.0001 | 25 | 25 | 0 | 25 | 25 | 0 | 0 | 20 | 20.23 | 200 | 0 | 0 | 100 | 100 | 43 | 43 | 57 | 57 | 4.558516 | 0 | 0 | 0 | 0 | 0 | 0.2 | 0.2023 | 0 | 0 | 0 | 0 | 0 | 0 | 0 | 0 | 0 | 0 | 0 | 0 | 0 | 0 | 0 | 0 | 0 | 0 | 0 | 0 | 0 | 0 | 0 | 0 | 0 | 0 | 0 | 0 | 0 | 0 | 0 | 40 | 40.46 | 0 | 0 | 0 | 0 | 0 | 0 | 0 | 0 | 0 | 0 | 0 | 0 | 0 | 0 | 0 | 0 | 0 | 0 | 0 | 0 | 0 | 0 | -10 | 0 | 0 | Off | 57956.1 | 0 | 25.5 | 24.8 | 1 | 75 | 75.1 | 0 | 0 | 100 | 100 | 57 | 57 | 0 | 0 | 43 | 43 | 75 | 75.1 | 0 | 0 | 0 | 121424
165.63 | 5.6035 | 104.5605 | 0.0001 | 25 | 25 | 0 | 25 | 25.01 | 0 | 0 | 20 | 20.22 | 200 | 0 | 0 | 100 | 100.1 | 43 | 43 | 57 | 57 | 4.558516 | 0 | 0 | 0 | 0 | 0 | 0.2 | 0.2022 | 0 | 0 | 0 | 0 | 0 | 0 | 0 | 0 | 0 | 0 | 0 | 0 | 0 | 0 | 0 | 0 | 0 | 0 | 0 | 0 | 0 | 0 | 0 | 0 | 0 | 0 | 0 | 0 | 0 | 0 | 0 | 40 | 40.44 | 0 | 0 | 0 | 0 | 0 | 0 | 0 | 0 | 0 | 0 | 0 | 0 | 0 | 0 | 0 | 0 | 0 | 0 | 0 | 0 | 0 | 0 | -10 | 0 | 0 | Off | 57928.3 | 0 | 25.5 | 25 | 1 | 75 | 75.1 | 0 | 0 | 100 | 100.1 | 57 | 57 | 0 | 0 | 43 | 43 | 75 | 75.1 | 0 | 0 | 0 | 121415
165.96 | 5.6036 | 104.5623 | 0.0001 | 25 | 25 | 0 | 25 | 25.02 | 0 | 0 | 20 | 20.24 | 200 | 0 | 0 | 100 | 99.9 | 43 | 42.6 | 57 | 57 | 4.560382 | 0 | 0 | 0 | 0 | 0 | 0.2 | 0.2024 | 0 | 0 | 0 | 0 | 0 | 0 | 0 | 0 | 0 | 0 | 0 | 0 | 0 | 0 | 0 | 0 | 0 | 0 | 0 | 0 | 0 | 0 | 0 | 0 | 0 | 0 | 0 | 0 | 0 | 0 | 0 | 40 | 40.48 | 0 | 0 | 0 | 0 | 0 | 0 | 0 | 0 | 0 | 0 | 0 | 0 | 0 | 0 | 0 | 0 | 0 | 0 | 0 | 0 | 0 | 0 | -10 | 0 | 0 | Off | 57925.7 | 0 | 25.5 | 24.9 | 1 | 75 | 75 | 0 | 0 | 100 | 99.9 | 57 | 57 | 0 | 0 | 43 | 42.6 | 75 | 75 | 0 | 2.1 | 0 | 121428
166.3 | 5.6036 | 104.5623 | 0 | 25 | 25 | 0 | 25 | 25 | 0 | 0 | 20 | 20.23 | 200 | 0 | 0 | 100 | 99.9 | 43 | 43 | 57 | 57 | 4.560382 | 0 | 0 | 0 | 0 | 0 | 0.2 | 0.2023 | 0 | 0 | 0 | 0 | 0 | 0 | 0 | 0 | 0 | 0 | 0 | 0 | 0 | 0 | 0 | 0 | 0 | 0 | 0 | 0 | 0 | 0 | 0 | 0 | 0 | 0 | 0 | 0 | 0 | 0 | 0 | 40 | 40.46 | 0 | 0 | 0 | 0 | 0 | 0 | 0 | 0 | 0 | 0 | 0 | 0 | 0 | 0 | 0 | 0 | 0 | 0 | 0 | 0 | 0 | 0 | -10 | 0 | 0 | Off | 57921.1 | 0 | 25.5 | 25 | 1 | 75 | 75 | 0 | 0 | 100 | 99.9 | 57 | 57 | 0 | 0 | 43 | 43 | 75 | 75 | 0 | 0 | 0 | 121422
166.63 | 5.6036 | 104.5623 | 0 | 25 | 25 | 0 | 25 | 25.01 | 0 | 0 | 20 | 20.2 | 200 | 0 | 0 | 100 | 99.9 | 43 | 43 | 57 | 57 | 4.560382 | 0 | 0 | 0 | 0 | 0 | 0.2 | 0.202 | 0 | 0 | 0 | 0 | 0 | 0 | 0 | 0 | 0 | 0 | 0 | 0 | 0 | 0 | 0 | 0 | 0 | 0 | 0 | 0 | 0 | 0 | 0 | 0 | 0 | 0 | 0 | 0 | 0 | 0 | 0 | 40 | 40.4 | 0 | 0 | 0 | 0 | 0 | 0 | 0 | 0 | 0 | 0 | 0 | 0 | 0 | 0 | 0 | 0 | 0 | 0 | 0 | 0 | 0 | 0 | -10 | 0 | 0 | Off | 57920.8 | 0 | 25.5 | 25 | 1 | 75 | 74.9 | 0 | 0 | 100 | 99.9 | 57 | 57 | 0 | 0 | 43 | 43 | 75 | 74.9 | 0 | 0 | 0 | 121405
166.97 | 5.6036 | 104.5623 | 0 | 25 | 25 | 0 | 25 | 25.01 | 0 | 0 | 20 | 20.18 | 200 | 0 | 0 | 100 | 100 | 43 | 43 | 57 | 57 | 4.560382 | 0 | 0 | 0 | 0 | 0 | 0.2 | 0.2018 | 0 | 0 | 0 | 0 | 0 | 0 | 0 | 0 | 0 | 0 | 0 | 0 | 0 | 0 | 0 | 0 | 0 | 0 | 0 | 0 | 0 | 0 | 0 | 0 | 0 | 0 | 0 | 0 | 0 | 0 | 0 | 40 | 40.36 | 0 | 0 | 0 | 0 | 0 | 0 | 0 | 0 | 0 | 0 | 0 | 0 | 0 | 0 | 0 | 0 | 0 | 0 | 0 | 0 | 0 | 0 | -10 | 0 | 0 | Off | 57901.7 | 0 | 25.5 | 24.9 | 1 | 75 | 75.1 | 0 | 0 | 100 | 100 | 57 | 57 | 0 | 0 | 43 | 43 | 75 | 75.1 | 0 | 0 | 0 | 121403
167.3 | 5.6036 | 104.5623 | 0 | 25 | 25 | 0 | 25 | 25.01 | 0 | 0 | 20 | 20.205 | 200 | 0 | 0 | 100 | 99.9 | 43 | 43 | 57 | 57 | 4.560382 | 0 | 0 | 0 | 0 | 0 | 0.2 | 0.20205 | 0 | 0 | 0 | 0 | 0 | 0 | 0 | 0 | 0 | 0 | 0 | 0 | 0 | 0 | 0 | 0 | 0 | 0 | 0 | 0 | 0 | 0 | 0 | 0 | 0 | 0 | 0 | 0 | 0 | 0 | 0 | 40 | 40.41 | 0 | 0 | 0 | 0 | 0 | 0 | 0 | 0 | 0 | 0 | 0 | 0 | 0 | 0 | 0 | 0 | 0 | 0 | 0 | 0 | 0 | 0 | -10 | 0 | 0 | Off | 57880.9 | 0 | 25.5 | 24.9 | 1 | 75 | 74.8 | 0 | 0 | 100 | 99.9 | 57 | 57 | 0 | 0 | 43 | 43 | 75 | 74.8 | 0 | 0 | 0 | 121413
167.63 | 5.6035 | 104.5605 | 0.0001 | 25 | 25 | 0 | 25 | 25 | 0 | 0 | 20 | 20.215 | 200 | 0 | 0 | 100 | 99.9 | 43 | 43 | 57 | 57 | 4.558516 | 0 | 0 | 0 | 0 | 0 | 0.2 | 0.20215 | 0 | 0 | 0 | 0 | 0 | 0 | 0 | 0 | 0 | 0 | 0 | 0 | 0 | 0 | 0 | 0 | 0 | 0 | 0 | 0 | 0 | 0 | 0 | 0 | 0 | 0 | 0 | 0 | 0 | 0 | 0 | 40 | 40.43 | 0 | 0 | 0 | 0 | 0 | 0 | 0 | 0 | 0 | 0 | 0 | 0 | 0 | 0 | 0 | 0 | 0 | 0 | 0 | 0 | 0 | 0 | -10 | 0 | 0 | Off | 57874.3 | 0 | 25.5 | 25 | 1 | 75 | 75.1 | 0 | 0 | 100 | 99.9 | 57 | 57 | 0 | 0 | 43 | 43 | 75 | 75.1 | 0 | 0 | 0 | 121413
167.97 | 5.6035 | 104.5605 | -0.0001 | 25 | 25 | 0 | 25 | 25.01 | 0 | 0 | 20 | 20.22 | 200 | 0 | 0 | 100 | 99.9 | 43 | 43 | 57 | 56.9 | 4.558516 | 0 | 0 | 0 | 0 | 0 | 0.2 | 0.2022 | 0 | 0 | 0 | 0 | 0 | 0 | 0 | 0 | 0 | 0 | 0 | 0 | 0 | 0 | 0 | 0 | 0 | 0 | 0 | 0 | 0 | 0 | 0 | 0 | 0 | 0 | 0 | 0 | 0 | 0 | 0 | 40 | 40.44 | 0 | 0 | 0 | 0 | 0 | 0 | 0 | 0 | 0 | 0 | 0 | 0 | 0 | 0 | 0 | 0 | 0 | 0 | 0 | 0 | 0 | 0 | -10 | 0 | 0 | Off | 57872.8 | 0 | 25.5 | 24.9 | 1 | 75 | 75 | 0 | 0 | 100 | 99.9 | 57 | 56.9 | 0 | 0 | 43 | 43 | 75 | 75 | 0 | 0 | 0 | 121418
168.3 | 5.6035 | 104.5605 | -0.0002 | 25 | 25 | 0 | 25 | 25 | 0 | 0 | 20 | 20.245 | 200 | 0 | 0 | 100 | 100 | 43 | 43.1 | 57 | 57 | 4.558516 | 0 | 0 | 0 | 0 | 0 | 0.2 | 0.20245 | 0 | 0 | 0 | 0 | 0 | 0 | 0 | 0 | 0 | 0 | 0 | 0 | 0 | 0 | 0 | 0 | 0 | 0 | 0 | 0 | 0 | 0 | 0 | 0 | 0 | 0 | 0 | 0 | 0 | 0 | 0 | 40 | 40.49 | 0 | 0 | 0 | 0 | 0 | 0 | 0 | 0 | 0 | 0 | 0 | 0 | 0 | 0 | 0 | 0 | 0 | 0 | 0 | 0 | 0 | 0 | -10 | 0 | 0 | Off | 57874.7 | 0 | 25.5 | 24.9 | 1 | 75 | 75 | 0 | 0 | 100 | 100 | 57 | 57 | 0 | 0 | 43 | 43.1 | 75 | 75 | 0 | 1.2 | 0 | 121425
168.63 | 5.6036 | 104.5623 | -0.0003 | 25 | 25 | 0 | 25 | 25 | 0 | 0 | 20 | 20.24 | 200 | 0 | 0 | 100 | 100.1 | 43 | 43 | 57 | 57 | 4.560382 | 0 | 0 | 0 | 0 | 0 | 0.2 | 0.2024 | 0 | 0 | 0 | 0 | 0 | 0 | 0 | 0 | 0 | 0 | 0 | 0 | 0 | 0 | 0 | 0 | 0 | 0 | 0 | 0 | 0 | 0 | 0 | 0 | 0 | 0 | 0 | 0 | 0 | 0 | 0 | 40 | 40.48 | 0 | 0 | 0 | 0 | 0 | 0 | 0 | 0 | 0 | 0 | 0 | 0 | 0 | 0 | 0 | 0 | 0 | 0 | 0 | 0 | 0 | 0 | -10 | 0 | 0 | Off | 57870.4 | 0 | 25.5 | 24.8 | 1 | 75 | 75 | 0 | 0 | 100 | 100.1 | 57 | 57 | 0 | 0 | 43 | 43 | 75 | 75 | 0 | 0 | 0 | 121424
168.97 | 5.6036 | 104.5623 | -0.0002 | 25 | 25 | 0 | 25 | 25.01 | 0 | 0 | 20 | 20.215 | 200 | 0 | 0 | 100 | 99.9 | 43 | 43 | 57 | 57 | 4.560382 | 0 | 0 | 0 | 0 | 0 | 0.2 | 0.20215 | 0 | 0 | 0 | 0 | 0 | 0 | 0 | 0 | 0 | 0 | 0 | 0 | 0 | 0 | 0 | 0 | 0 | 0 | 0 | 0 | 0 | 0 | 0 | 0 | 0 | 0 | 0 | 0 | 0 | 0 | 0 | 40 | 40.43 | 0 | 0 | 0 | 0 | 0 | 0 | 0 | 0 | 0 | 0 | 0 | 0 | 0 | 0 | 0 | 0 | 0 | 0 | 0 | 0 | 0 | 0 | -10 | 0 | 0 | Off | 57866.5 | 0 | 25.5 | 25 | 1 | 75 | 74.9 | 0 | 0 | 100 | 99.9 | 57 | 57 | 0 | 0 | 43 | 43 | 75 | 74.9 | 0 | 0 | 0 | 121400
169.3 | 5.6036 | 104.5623 | -0.0001 | 25 | 25 | 0 | 25 | 25.01 | 0 | 0 | 20 | 20.205 | 200 | 0 | 0 | 100 | 100 | 43 | 43 | 57 | 57 | 4.560382 | 0 | 0 | 0 | 0 | 0 | 0.2 | 0.20205 | 0 | 0 | 0 | 0 | 0 | 0 | 0 | 0 | 0 | 0 | 0 | 0 | 0 | 0 | 0 | 0 | 0 | 0 | 0 | 0 | 0 | 0 | 0 | 0 | 0 | 0 | 0 | 0 | 0 | 0 | 0 | 40 | 40.41 | 0 | 0 | 0 | 0 | 0 | 0 | 0 | 0 | 0 | 0 | 0 | 0 | 0 | 0 | 0 | 0 | 0 | 0 | 0 | 0 | 0 | 0 | -10 | 0 | 0 | Off | 57866.1 | 0 | 25.5 | 24.8 | 1 | 75 | 75.1 | 0 | 0 | 100 | 100 | 57 | 57 | 0 | 0 | 43 | 43 | 75 | 75.1 | 0 | 0 | 0 | 121408
169.63 | 5.6036 | 104.5623 | -0.0001 | 25 | 25 | 0 | 25 | 25.01 | 0 | 0 | 20 | 20.21 | 200 | 0 | 0 | 100 | 99.9 | 43 | 43 | 57 | 56.9 | 4.560382 | 0 | 0 | 0 | 0 | 0 | 0.2 | 0.2021 | 0 | 0 | 0 | 0 | 0 | 0 | 0 | 0 | 0 | 0 | 0 | 0 | 0 | 0 | 0 | 0 | 0 | 0 | 0 | 0 | 0 | 0 | 0 | 0 | 0 | 0 | 0 | 0 | 0 | 0 | 0 | 40 | 40.42 | 0 | 0 | 0 | 0 | 0 | 0 | 0 | 0 | 0 | 0 | 0 | 0 | 0 | 0 | 0 | 0 | 0 | 0 | 0 | 0 | 0 | 0 | -10 | 0 | 0 | Off | 57853.8 | 0 | 25.5 | 24.7 | 1 | 75 | 75.1 | 0 | 0 | 100 | 99.9 | 57 | 56.9 | 0 | 0 | 43 | 43 | 75 | 75.1 | 0 | 0 | 0 | 121411
169.97 | 5.6035 | 104.5605 | 0 | 25 | 25 | 0 | 25 | 25.02 | 0 | 0 | 20 | 20.22 | 200 | 0 | 0 | 100 | 100 | 43 | 43 | 57 | 57 | 4.558516 | 0 | 0 | 0 | 0 | 0 | 0.2 | 0.2022 | 0 | 0 | 0 | 0 | 0 | 0 | 0 | 0 | 0 | 0 | 0 | 0 | 0 | 0 | 0 | 0 | 0 | 0 | 0 | 0 | 0 | 0 | 0 | 0 | 0 | 0 | 0 | 0 | 0 | 0 | 0 | 40 | 40.44 | 0 | 0 | 0 | 0 | 0 | 0 | 0 | 0 | 0 | 0 | 0 | 0 | 0 | 0 | 0 | 0 | 0 | 0 | 0 | 0 | 0 | 0 | -10 | 0 | 0 | Off | 57856 | 0 | 25.5 | 24.9 | 1 | 75 | 74.9 | 0 | 0 | 100 | 100 | 57 | 57 | 0 | 0 | 43 | 43 | 75 | 74.9 | 0 | 0 | 0 | 121416
170.3 | 5.6036 | 104.5623 | 0 | 25 | 25 | 0 | 25 | 25.02 | 0 | 0 | 20 | 20.225 | 200 | 0 | 0 | 100 | 99.9 | 43 | 43 | 57 | 57 | 4.560382 | 0 | 0 | 0 | 0 | 0 | 0.2 | 0.20225 | 0 | 0 | 0 | 0 | 0 | 0 | 0 | 0 | 0 | 0 | 0 | 0 | 0 | 0 | 0 | 0 | 0 | 0 | 0 | 0 | 0 | 0 | 0 | 0 | 0 | 0 | 0 | 0 | 0 | 0 | 0 | 40 | 40.45 | 0 | 0 | 0 | 0 | 0 | 0 | 0 | 0 | 0 | 0 | 0 | 0 | 0 | 0 | 0 | 0 | 0 | 0 | 0 | 0 | 0 | 0 | -10 | 0 | 0 | Off | 57854.4 | 0 | 25.5 | 24.9 | 1 | 75 | 75 | 0 | 0 | 100 | 99.9 | 57 | 57 | 0 | 0 | 43 | 43 | 75 | 75 | 0 | 0 | 0 | 121422
170.64 | 5.6036 | 104.5623 | 0 | 25 | 25 | 0 | 25 | 25.01 | 0 | 0 | 20 | 20.24 | 200 | 0 | 0 | 100 | 99.9 | 43 | 43 | 57 | 57 | 4.560382 | 0 | 0 | 0 | 0 | 0 | 0.2 | 0.2024 | 0 | 0 | 0 | 0 | 0 | 0 | 0 | 0 | 0 | 0 | 0 | 0 | 0 | 0 | 0 | 0 | 0 | 0 | 0 | 0 | 0 | 0 | 0 | 0 | 0 | 0 | 0 | 0 | 0 | 0 | 0 | 40 | 40.48 | 0 | 0 | 0 | 0 | 0 | 0 | 0 | 0 | 0 | 0 | 0 | 0 | 0 | 0 | 0 | 0 | 0 | 0 | 0 | 0 | 0 | 0 | -10 | 0 | 0 | Off | 57864 | 0 | 25.5 | 25 | 1 | 75 | 75 | 0 | 0 | 100 | 99.9 | 57 | 57 | 0 | 0 | 43 | 43 | 75 | 75 | 0 | 0 | 0 | 121426
170.97 | 5.6036 | 104.5623 | 0 | 25 | 25 | 0 | 25 | 25.02 | 0 | 0 | 20 | 20.23 | 200 | 0 | 0 | 100 | 100.1 | 43 | 43 | 57 | 57 | 4.560382 | 0 | 0 | 0 | 0 | 0 | 0.2 | 0.2023 | 0 | 0 | 0 | 0 | 0 | 0 | 0 | 0 | 0 | 0 | 0 | 0 | 0 | 0 | 0 | 0 | 0 | 0 | 0 | 0 | 0 | 0 | 0 | 0 | 0 | 0 | 0 | 0 | 0 | 0 | 0 | 40 | 40.46 | 0 | 0 | 0 | 0 | 0 | 0 | 0 | 0 | 0 | 0 | 0 | 0 | 0 | 0 | 0 | 0 | 0 | 0 | 0 | 0 | 0 | 0 | -10 | 0 | 0 | Off | 57859.3 | 0 | 25.5 | 24.9 | 1 | 75 | 75 | 0 | 0 | 100 | 100.1 | 57 | 57 | 0 | 0 | 43 | 43 | 75 | 75 | 0 | 0 | 0 | 121420
171.31 | 5.6036 | 104.5623 | 0 | 25 | 25 | 0 | 25 | 25.01 | 0 | 0 | 20 | 20.21 | 200 | 0 | 0 | 100 | 99.9 | 43 | 43 | 57 | 57 | 4.560382 | 0 | 0 | 0 | 0 | 0 | 0.2 | 0.2021 | 0 | 0 | 0 | 0 | 0 | 0 | 0 | 0 | 0 | 0 | 0 | 0 | 0 | 0 | 0 | 0 | 0 | 0 | 0 | 0 | 0 | 0 | 0 | 0 | 0 | 0 | 0 | 0 | 0 | 0 | 0 | 40 | 40.42 | 0 | 0 | 0 | 0 | 0 | 0 | 0 | 0 | 0 | 0 | 0 | 0 | 0 | 0 | 0 | 0 | 0 | 0 | 0 | 0 | 0 | 0 | -10 | 0 | 0 | Off | 57862.9 | 0 | 25.5 | 25 | 1 | 75 | 75 | 0 | 0 | 100 | 99.9 | 57 | 57 | 0 | 0 | 43 | 43 | 75 | 75 | 0 | 0 | 0 | 121409
171.64 | 5.6036 | 104.5623 | 0.0001 | 25 | 25 | 0 | 25 | 25 | 0 | 0 | 20 | 20.205 | 200 | 0 | 0 | 100 | 100.1 | 43 | 43 | 57 | 57 | 4.560382 | 0 | 0 | 0 | 0 | 0 | 0.2 | 0.20205 | 0 | 0 | 0 | 0 | 0 | 0 | 0 | 0 | 0 | 0 | 0 | 0 | 0 | 0 | 0 | 0 | 0 | 0 | 0 | 0 | 0 | 0 | 0 | 0 | 0 | 0 | 0 | 0 | 0 | 0 | 0 | 40 | 40.41 | 0 | 0 | 0 | 0 | 0 | 0 | 0 | 0 | 0 | 0 | 0 | 0 | 0 | 0 | 0 | 0 | 0 | 0 | 0 | 0 | 0 | 0 | -10 | 0 | 0 | Off | 57851.9 | 0 | 25.5 | 24.9 | 1 | 75 | 74.9 | 0 | 0 | 100 | 100.1 | 57 | 57 | 0 | 0 | 43 | 43 | 75 | 74.9 | 0 | 0 | 0 | 121407
171.97 | 5.6036 | 104.5623 | 0.0002 | 25 | 25 | 0 | 25 | 25.01 | 0 | 0 | 20 | 20.195 | 200 | 0 | 0 | 100 | 99.9 | 43 | 43 | 57 | 57 | 4.560382 | 0 | 0 | 0 | 0 | 0 | 0.2 | 0.20195 | 0 | 0 | 0 | 0 | 0 | 0 | 0 | 0 | 0 | 0 | 0 | 0 | 0 | 0 | 0 | 0 | 0 | 0 | 0 | 0 | 0 | 0 | 0 | 0 | 0 | 0 | 0 | 0 | 0 | 0 | 0 | 40 | 40.39 | 0 | 0 | 0 | 0 | 0 | 0 | 0 | 0 | 0 | 0 | 0 | 0 | 0 | 0 | 0 | 0 | 0 | 0 | 0 | 0 | 0 | 0 | -10 | 0 | 0 | Off | 57876.2 | 0 | 25.5 | 24.9 | 1 | 75 | 74.9 | 0 | 0 | 100 | 99.9 | 57 | 57 | 0 | 0 | 43 | 43 | 75 | 74.9 | 0 | 0 | 0 | 121411
172.31 | 5.6036 | 104.5623 | 0.0003 | 25 | 25 | 0 | 25 | 25.03 | 0 | 0 | 20 | 20.23 | 200 | 0 | 0 | 100 | 100 | 43 | 43 | 57 | 57 | 4.560382 | 0 | 0 | 0 | 0 | 0 | 0.2 | 0.2023 | 0 | 0 | 0 | 0 | 0 | 0 | 0 | 0 | 0 | 0 | 0 | 0 | 0 | 0 | 0 | 0 | 0 | 0 | 0 | 0 | 0 | 0 | 0 | 0 | 0 | 0 | 0 | 0 | 0 | 0 | 0 | 40 | 40.46 | 0 | 0 | 0 | 0 | 0 | 0 | 0 | 0 | 0 | 0 | 0 | 0 | 0 | 0 | 0 | 0 | 0 | 0 | 0 | 0 | 0 | 0 | -10 | 0 | 0 | Off | 57882.6 | 0 | 25.5 | 24.9 | 1 | 75 | 74.9 | 0 | 0 | 100 | 100 | 57 | 57 | 0 | 0 | 43 | 43 | 75 | 74.9 | 0 | 0 | 0 | 121429
172.64 | 5.6036 | 104.5623 | 0.0003 | 25 | 25 | 0 | 25 | 25.02 | 0 | 0 | 20 | 20.235 | 200 | 0 | 0 | 100 | 99.9 | 43 | 43 | 57 | 57 | 4.560382 | 0 | 0 | 0 | 0 | 0 | 0.2 | 0.20235 | 0 | 0 | 0 | 0 | 0 | 0 | 0 | 0 | 0 | 0 | 0 | 0 | 0 | 0 | 0 | 0 | 0 | 0 | 0 | 0 | 0 | 0 | 0 | 0 | 0 | 0 | 0 | 0 | 0 | 0 | 0 | 40 | 40.47 | 0 | 0 | 0 | 0 | 0 | 0 | 0 | 0 | 0 | 0 | 0 | 0 | 0 | 0 | 0 | 0 | 0 | 0 | 0 | 0 | 0 | 0 | -10 | 0 | 0 | Off | 57894 | 0 | 25.5 | 24.9 | 1 | 75 | 75.1 | 0 | 0 | 100 | 99.9 | 57 | 57 | 0 | 0 | 43 | 43 | 75 | 75.1 | 0 | 0 | 0 | 121422
172.97 | 5.6036 | 104.5623 | 0.0003 | 25 | 25 | 0 | 25 | 25.01 | 0 | 0 | 20 | 20.24 | 200 | 0 | 0 | 100 | 100.1 | 43 | 43 | 57 | 57 | 4.560382 | 0 | 0 | 0 | 0 | 0 | 0.2 | 0.2024 | 0 | 0 | 0 | 0 | 0 | 0 | 0 | 0 | 0 | 0 | 0 | 0 | 0 | 0 | 0 | 0 | 0 | 0 | 0 | 0 | 0 | 0 | 0 | 0 | 0 | 0 | 0 | 0 | 0 | 0 | 0 | 40 | 40.48 | 0 | 0 | 0 | 0 | 0 | 0 | 0 | 0 | 0 | 0 | 0 | 0 | 0 | 0 | 0 | 0 | 0 | 0 | 0 | 0 | 0 | 0 | -10 | 0 | 0 | Off | 57910.8 | 0 | 25.5 | 24.9 | 1 | 75 | 75 | 0 | 0 | 100 | 100.1 | 57 | 57 | 0 | 0 | 43 | 43 | 75 | 75 | 0 | 0 | 0 | 121426
173.31 | 5.6036 | 104.5623 | 0.0002 | 25 | 25 | 0 | 25 | 25.03 | 0 | 0 | 20 | 20.25 | 200 | 0 | 0 | 100 | 99.9 | 43 | 43 | 57 | 56.9 | 4.560382 | 0 | 0 | 0 | 0 | 0 | 0.2 | 0.2025 | 0 | 0 | 0 | 0 | 0 | 0 | 0 | 0 | 0 | 0 | 0 | 0 | 0 | 0 | 0 | 0 | 0 | 0 | 0 | 0 | 0 | 0 | 0 | 0 | 0 | 0 | 0 | 0 | 0 | 0 | 0 | 40 | 40.5 | 0 | 0 | 0 | 0 | 0 | 0 | 0 | 0 | 0 | 0 | 0 | 0 | 0 | 0 | 0 | 0 | 0 | 0 | 0 | 0 | 0 | 0 | -10 | 0 | 0 | Off | 57904.7 | 0 | 25.5 | 25 | 1 | 75 | 75 | 0 | 0 | 100 | 99.9 | 57 | 56.9 | 0 | 0 | 43 | 43 | 75 | 75 | 0 | 0 | 0 | 121431
173.64 | 5.6036 | 104.5623 | 0.0001 | 25 | 25 | 0 | 25 | 25.01 | 0 | 0 | 20 | 20.205 | 200 | 0 | 0 | 100 | 100.1 | 43 | 43 | 57 | 57 | 4.560382 | 0 | 0 | 0 | 0 | 0 | 0.2 | 0.20205 | 0 | 0 | 0 | 0 | 0 | 0 | 0 | 0 | 0 | 0 | 0 | 0 | 0 | 0 | 0 | 0 | 0 | 0 | 0 | 0 | 0 | 0 | 0 | 0 | 0 | 0 | 0 | 0 | 0 | 0 | 0 | 40 | 40.41 | 0 | 0 | 0 | 0 | 0 | 0 | 0 | 0 | 0 | 0 | 0 | 0 | 0 | 0 | 0 | 0 | 0 | 0 | 0 | 0 | 0 | 0 | -10 | 0 | 0 | Off | 57905.3 | 0 | 25.5 | 24.9 | 1 | 75 | 75.1 | 0 | 0 | 100 | 100.1 | 57 | 57 | 0 | 0 | 43 | 43 | 75 | 75.1 | 0 | 0 | 0 | 121399
173.98 | 5.6036 | 104.5623 | 0.0001 | 25 | 25 | 0 | 25 | 25.01 | 0 | 0 | 15 | 20.19 | 200 | 0 | 0 | 100 | 100.1 | 30 | 30 | 70 | 69.9 | 4.560382 | 0 | 0 | 0 | 0 | 0 | 0.15 | 0.2019 | 0 | 0 | 0 | 0 | 0 | 0 | 0 | 0 | 0 | 0 | 0 | 0 | 0 | 0 | 0 | 0 | 0 | 0 | 0 | 0 | 0 | 0 | 0 | 0 | 0 | 0 | 0 | 0 | 0 | 0 | 0 | 30 | 40.38 | 0 | 0 | 0 | 0 | 0 | 0 | 0 | 0 | 0 | 0 | 0 | 0 | 0 | 0 | 0 | 0 | 0 | 0 | 0 | 0 | 0 | 0 | -10 | 0 | 0 | Off | 57903 | 0 | 25.5 | 25 | 1 | 75 | 74.9 | 0 | 0 | 100 | 100.1 | 70 | 69.9 | 0 | 0 | 30 | 30 | 75 | 74.9 | 0 | 0 | 0 | 121403
174.31 | 5.6036 | 104.5623 | 0.0001 | 25 | 25 | 0 | 25 | 25.01 | 0 | 0 | 15 | 19.03 | 200 | 0 | 0 | 100 | 100 | 30 | 30 | 70 | 70 | 4.560382 | 0 | 0 | 0 | 0 | 0 | 0.15 | 0.1903 | 0 | 0 | 0 | 0 | 0 | 0 | 0 | 0 | 0 | 0 | 0 | 0 | 0 | 0 | 0 | 0 | 0 | 0 | 0 | 0 | 0 | 0 | 0 | 0 | 0 | 0 | 0 | 0 | 0 | 0 | 0 | 30 | 38.06 | 0 | 0 | 0 | 0 | 0 | 0 | 0 | 0 | 0 | 0 | 0 | 0 | 0 | 0 | 0 | 0 | 0 | 0 | 0 | 0 | 0 | 0 | -10 | 0 | 0 | Off | 57887.1 | 0 | 25.5 | 25 | 1 | 75 | 75 | 0 | 0 | 100 | 100 | 70 | 70 | 0 | 0 | 30 | 30 | 75 | 75 | 0 | 0 | 0 | 120359
174.65 | 5.6036 | 104.5623 | 0.0001 | 25 | 25 | 0 | 25 | 25.02 | 0 | 0 | 15 | 15.73 | 200 | 0 | 0 | 100 | 100 | 30 | 30.2 | 70 | 69.9 | 4.560382 | 0 | 0 | 0 | 0 | 0 | 0.15 | 0.1573 | 0 | 0 | 0 | 0 | 0 | 0 | 0 | 0 | 0 | 0 | 0 | 0 | 0 | 0 | 0 | 0 | 0 | 0 | 0 | 0 | 0 | 0 | 0 | 0 | 0 | 0 | 0 | 0 | 0 | 0 | 0 | 30 | 31.46 | 0 | 0 | 0 | 0 | 0 | 0 | 0 | 0 | 0 | 0 | 0 | 0 | 0 | 0 | 0 | 0 | 0 | 0 | 0 | 0 | 0 | 0 | -10 | 0 | 0 | Off | 57883.4 | 0 | 25.5 | 24.9 | 1 | 75 | 75 | 0 | 0 | 100 | 100 | 70 | 69.9 | 0 | 0 | 30 | 30.2 | 75 | 75 | 0 | 2 | 0 | 117372
174.98 | 5.603 | 104.5511 | 0 | 25 | 25 | 0 | 25 | 25.02 | 0 | 0 | 15 | 15.465 | 200 | 0 | 0 | 100 | 99.9 | 30 | 30 | 70 | 70 | 4.549186 | 0 | 0 | 0 | 0 | 0 | 0.15 | 0.15465 | 0 | 0 | 0 | 0 | 0 | 0 | 0 | 0 | 0 | 0 | 0 | 0 | 0 | 0 | 0 | 0 | 0 | 0 | 0 | 0 | 0 | 0 | 0 | 0 | 0 | 0 | 0 | 0 | 0 | 0 | 0 | 30 | 30.93 | 0 | 0 | 0 | 0 | 0 | 0 | 0 | 0 | 0 | 0 | 0 | 0 | 0 | 0 | 0 | 0 | 0 | 0 | 0 | 0 | 0 | 0 | -10 | 0 | 0 | Off | 57876.9 | 0 | 25.5 | 25 | 1 | 75 | 75 | 0 | 0 | 100 | 99.9 | 70 | 70 | 0 | 0 | 30 | 30 | 75 | 75 | 0 | 0 | 0 | 117120
175.32 | 5.5993 | 104.4821 | -0.0033 | 25 | 25 | 0 | 25 | 25.01 | 0 | 0 | 15 | 15.435 | 200 | 0 | 0 | 100 | 100 | 30 | 30 | 70 | 70 | 4.480146 | 0 | 0 | 0 | 0 | 0 | 0.15 | 0.15435 | 0 | 0 | 0 | 0 | 0 | 0 | 0 | 0 | 0 | 0 | 0 | 0 | 0 | 0 | 0 | 0 | 0 | 0 | 0 | 0 | 0 | 0 | 0 | 0 | 0 | 0 | 0 | 0 | 0 | 0 | 0 | 30 | 30.87 | 0 | 0 | 0 | 0 | 0 | 0 | 0 | 0 | 0 | 0 | 0 | 0 | 0 | 0 | 0 | 0 | 0 | 0 | 0 | 0 | 0 | 0 | -10 | 0 | 0 | Off | 57855.2 | 0 | 25.5 | 24.8 | 1 | 75 | 75.1 | 0 | 0 | 100 | 100 | 70 | 70 | 0 | 0 | 30 | 30 | 75 | 75.1 | 0 | 0 | 0 | 117110
175.65 | 5.5935 | 104.3739 | -0.0129 | 25 | 25 | 0 | 25 | 25.02 | 0 | 0 | 15 | 15.425 | 200 | 0 | 0 | 100 | 99.8 | 30 | 30 | 70 | 70 | 4.371921 | 0 | 0 | 0 | 0 | 0 | 0.15 | 0.15425 | 0 | 0 | 0 | 0 | 0 | 0 | 0 | 0 | 0 | 0 | 0 | 0 | 0 | 0 | 0 | 0 | 0 | 0 | 0 | 0 | 0 | 0 | 0 | 0 | 0 | 0 | 0 | 0 | 0 | 0 | 0 | 30 | 30.85 | 0 | 0 | 0 | 0 | 0 | 0 | 0 | 0 | 0 | 0 | 0 | 0 | 0 | 0 | 0 | 0 | 0 | 0 | 0 | 0 | 0 | 0 | -10 | 0 | 0 | Off | 57747.3 | 0 | 25.5 | 24.9 | 1 | 75 | 75 | 0 | 0 | 100 | 99.8 | 70 | 70 | 0 | 0 | 30 | 30 | 75 | 75 | 0 | 0 | 0 | 117105
175.98 | 5.5883 | 104.2768 | -0.0286 | 25 | 25 | 0 | 25 | 25.02 | 0 | 0 | 15 | 15.42 | 200 | 0 | 0 | 100 | 100 | 30 | 30 | 70 | 70 | 4.274892 | 0 | 0 | 0 | 0 | 0 | 0.15 | 0.1542 | 0 | 0 | 0 | 0 | 0 | 0 | 0 | 0 | 0 | 0 | 0 | 0 | 0 | 0 | 0 | 0 | 0 | 0 | 0 | 0 | 0 | 0 | 0 | 0 | 0 | 0 | 0 | 0 | 0 | 0 | 0 | 30 | 30.84 | 0 | 0 | 0 | 0 | 0 | 0 | 0 | 0 | 0 | 0 | 0 | 0 | 0 | 0 | 0 | 0 | 0 | 0 | 0 | 0 | 0 | 0 | -10 | 0 | 0 | Off | 57416.4 | 0 | 25.5 | 25 | 1 | 75 | 75 | 0 | 0 | 100 | 100 | 70 | 70 | 0 | 0 | 30 | 30 | 75 | 75 | 0 | 0 | 0 | 117102
176.32 | 5.5851 | 104.2171 | -0.0483 | 25 | 25 | 0 | 25 | 25.01 | 0 | 0 | 15 | 15.42 | 200 | 0 | 0 | 100 | 100 | 30 | 30 | 70 | 70 | 4.215181 | 0 | 0 | 0 | 0 | 0 | 0.15 | 0.1542 | 0 | 0 | 0 | 0 | 0 | 0 | 0 | 0 | 0 | 0 | 0 | 0 | 0 | 0 | 0 | 0 | 0 | 0 | 0 | 0 | 0 | 0 | 0 | 0 | 0 | 0 | 0 | 0 | 0 | 0 | 0 | 30 | 30.84 | 0 | 0 | 0 | 0 | 0 | 0 | 0 | 0 | 0 | 0 | 0 | 0 | 0 | 0 | 0 | 0 | 0 | 0 | 0 | 0 | 0 | 0 | -10 | 0 | 0 | Off | 57151.3 | 0 | 25.5 | 25 | 1 | 75 | 75 | 0 | 0 | 100 | 100 | 70 | 70 | 0 | 0 | 30 | 30 | 75 | 75 | 0 | 0 | 0 | 117100
176.65 | 5.5831 | 104.1798 | -0.0671 | 25 | 25 | 0 | 25 | 25.02 | 0 | 0 | 15 | 15.405 | 200 | 0 | 0 | 100 | 100.1 | 30 | 30 | 70 | 69.9 | 4.177862 | 0 | 0 | 0 | 0 | 0 | 0.15 | 0.15405 | 0 | 0 | 0 | 0 | 0 | 0 | 0 | 0 | 0 | 0 | 0 | 0 | 0 | 0 | 0 | 0 | 0 | 0 | 0 | 0 | 0 | 0 | 0 | 0 | 0 | 0 | 0 | 0 | 0 | 0 | 0 | 30 | 30.81 | 0 | 0 | 0 | 0 | 0 | 0 | 0 | 0 | 0 | 0 | 0 | 0 | 0 | 0 | 0 | 0 | 0 | 0 | 0 | 0 | 0 | 0 | -10 | 0 | 0 | Off | 56641.6 | 0 | 25.5 | 24.9 | 1 | 75 | 74.9 | 0 | 0 | 100 | 100.1 | 70 | 69.9 | 0 | 0 | 30 | 30 | 75 | 74.9 | 0 | 0 | 0 | 117087
176.98 | 5.5816 | 104.1518 | -0.0847 | 25 | 25 | 0 | 25 | 25.02 | 0 | 0 | 15 | 15.4 | 200 | 0 | 0 | 100 | 100.1 | 30 | 30.1 | 70 | 70 | 4.149873 | 0 | 0 | 0 | 0 | 0 | 0.15 | 0.154 | 0 | 0 | 0 | 0 | 0 | 0 | 0 | 0 | 0 | 0 | 0 | 0 | 0 | 0 | 0 | 0 | 0 | 0 | 0 | 0 | 0 | 0 | 0 | 0 | 0 | 0 | 0 | 0 | 0 | 0 | 0 | 30 | 30.8 | 0 | 0 | 0 | 0 | 0 | 0 | 0 | 0 | 0 | 0 | 0 | 0 | 0 | 0 | 0 | 0 | 0 | 0 | 0 | 0 | 0 | 0 | -10 | 0 | 0 | Off | 56152.3 | 0 | 25.5 | 25 | 1 | 75 | 75 | 0 | 0 | 100 | 100.1 | 70 | 70 | 0 | 0 | 30 | 30.1 | 75 | 75 | 0 | 2.6 | 0 | 117082
177.32 | 5.5806 | 104.1332 | -0.1005 | 25 | 25 | 0 | 25 | 25.03 | 0 | 0 | 15 | 15.41 | 200 | 0 | 0 | 100 | 100.1 | 30 | 30 | 70 | 70 | 4.131214 | 0 | 0 | 0 | 0 | 0 | 0.15 | 0.1541 | 0 | 0 | 0 | 0 | 0 | 0 | 0 | 0 | 0 | 0 | 0 | 0 | 0 | 0 | 0 | 0 | 0 | 0 | 0 | 0 | 0 | 0 | 0 | 0 | 0 | 0 | 0 | 0 | 0 | 0 | 0 | 30 | 30.82 | 0 | 0 | 0 | 0 | 0 | 0 | 0 | 0 | 0 | 0 | 0 | 0 | 0 | 0 | 0 | 0 | 0 | 0 | 0 | 0 | 0 | 0 | -10 | 0 | 0 | Off | 55794.1 | 0 | 25.5 | 25 | 1 | 75 | 75 | 0 | 0 | 100 | 100.1 | 70 | 70 | 0 | 0 | 30 | 30 | 75 | 75 | 0 | 0 | 0 | 117080
177.65 | 5.58 | 104.122 | -0.1124 | 25 | 25 | 0 | 25 | 25.01 | 0 | 0 | 15 | 15.425 | 200 | 0 | 0 | 100 | 100 | 30 | 30 | 70 | 70 | 4.120018 | 0 | 0 | 0 | 0 | 0 | 0.15 | 0.15425 | 0 | 0 | 0 | 0 | 0 | 0 | 0 | 0 | 0 | 0 | 0 | 0 | 0 | 0 | 0 | 0 | 0 | 0 | 0 | 0 | 0 | 0 | 0 | 0 | 0 | 0 | 0 | 0 | 0 | 0 | 0 | 30 | 30.85 | 0 | 0 | 0 | 0 | 0 | 0 | 0 | 0 | 0 | 0 | 0 | 0 | 0 | 0 | 0 | 0 | 0 | 0 | 0 | 0 | 0 | 0 | -10 | 0 | 0 | Off | 55477.1 | 0 | 25.5 | 25 | 1 | 75 | 75 | 0 | 0 | 100 | 100 | 70 | 70 | 0 | 0 | 30 | 30 | 75 | 75 | 0 | 0 | 0 | 117105
177.99 | 5.5796 | 104.1145 | -0.121 | 25 | 25 | 0 | 25 | 25 | 0 | 0 | 15 | 15.43 | 200 | 0 | 0 | 100 | 100.1 | 30 | 30 | 70 | 70 | 4.112554 | 0 | 0 | 0 | 0 | 0 | 0.15 | 0.1543 | 0 | 0 | 0 | 0 | 0 | 0 | 0 | 0 | 0 | 0 | 0 | 0 | 0 | 0 | 0 | 0 | 0 | 0 | 0 | 0 | 0 | 0 | 0 | 0 | 0 | 0 | 0 | 0 | 0 | 0 | 0 | 30 | 30.86 | 0 | 0 | 0 | 0 | 0 | 0 | 0 | 0 | 0 | 0 | 0 | 0 | 0 | 0 | 0 | 0 | 0 | 0 | 0 | 0 | 0 | 0 | -10 | 0 | 0 | Off | 55342.5 | 0 | 25.5 | 25 | 1 | 75 | 74.9 | 0 | 0 | 100 | 100.1 | 70 | 70 | 0 | 0 | 30 | 30 | 75 | 74.9 | 0 | 0 | 0 | 117109
178.32 | 5.5794 | 104.1108 | -0.1252 | 25 | 25 | 0 | 25 | 25.02 | 0 | 0 | 15 | 15.42 | 200 | 0 | 0 | 100 | 100 | 30 | 30 | 70 | 70 | 4.108822 | 0 | 0 | 0 | 0 | 0 | 0.15 | 0.1542 | 0 | 0 | 0 | 0 | 0 | 0 | 0 | 0 | 0 | 0 | 0 | 0 | 0 | 0 | 0 | 0 | 0 | 0 | 0 | 0 | 0 | 0 | 0 | 0 | 0 | 0 | 0 | 0 | 0 | 0 | 0 | 30 | 30.84 | 0 | 0 | 0 | 0 | 0 | 0 | 0 | 0 | 0 | 0 | 0 | 0 | 0 | 0 | 0 | 0 | 0 | 0 | 0 | 0 | 0 | 0 | -10 | 0 | 0 | Off | 55128.1 | 0 | 25.5 | 25 | 1 | 75 | 74.9 | 0 | 0 | 100 | 100 | 70 | 70 | 0 | 0 | 30 | 30 | 75 | 74.9 | 0 | 0 | 0 | 117099
178.66 | 5.5793 | 104.1089 | -0.125 | 25 | 25 | 0 | 25 | 25 | 0 | 0 | 15 | 15.42 | 200 | 0 | 0 | 100 | 100 | 30 | 30 | 70 | 70.1 | 4.106956 | 0 | 0 | 0 | 0 | 0 | 0.15 | 0.1542 | 0 | 0 | 0 | 0 | 0 | 0 | 0 | 0 | 0 | 0 | 0 | 0 | 0 | 0 | 0 | 0 | 0 | 0 | 0 | 0 | 0 | 0 | 0 | 0 | 0 | 0 | 0 | 0 | 0 | 0 | 0 | 30 | 30.84 | 0 | 0 | 0 | 0 | 0 | 0 | 0 | 0 | 0 | 0 | 0 | 0 | 0 | 0 | 0 | 0 | 0 | 0 | 0 | 0 | 0 | 0 | -10 | 0 | 0 | Off | 54916.2 | 0 | 25.5 | 25.1 | 1 | 75 | 75 | 0 | 0 | 100 | 100 | 70 | 70.1 | 0 | 0 | 30 | 30 | 75 | 75 | 0 | 0 | 0 | 117098
178.99 | 5.5792 | 104.107 | -0.1203 | 25 | 25 | 0 | 25 | 25.03 | 0 | 0 | 15 | 15.395 | 200 | 0 | 0 | 100 | 100 | 30 | 30 | 70 | 69.9 | 4.10509 | 0 | 0 | 0 | 0 | 0 | 0.15 | 0.15395 | 0 | 0 | 0 | 0 | 0 | 0 | 0 | 0 | 0 | 0 | 0 | 0 | 0 | 0 | 0 | 0 | 0 | 0 | 0 | 0 | 0 | 0 | 0 | 0 | 0 | 0 | 0 | 0 | 0 | 0 | 0 | 30 | 30.79 | 0 | 0 | 0 | 0 | 0 | 0 | 0 | 0 | 0 | 0 | 0 | 0 | 0 | 0 | 0 | 0 | 0 | 0 | 0 | 0 | 0 | 0 | -10 | 0 | 0 | Off | 54832.6 | 0 | 25.5 | 24.9 | 1 | 75 | 75 | 0 | 0 | 100 | 100 | 70 | 69.9 | 0 | 0 | 30 | 30 | 75 | 75 | 0 | 0 | 0 | 117080
179.32 | 5.5791 | 104.1052 | -0.1113 | 25 | 25 | 0 | 25 | 25.02 | 0 | 0 | 15 | 15.405 | 200 | 0 | 0 | 100 | 99.9 | 30 | 30.2 | 70 | 69.9 | 4.103224 | 0 | 0 | 0 | 0 | 0 | 0.15 | 0.15405 | 0 | 0 | 0 | 0 | 0 | 0 | 0 | 0 | 0 | 0 | 0 | 0 | 0 | 0 | 0 | 0 | 0 | 0 | 0 | 0 | 0 | 0 | 0 | 0 | 0 | 0 | 0 | 0 | 0 | 0 | 0 | 30 | 30.81 | 0 | 0 | 0 | 0 | 0 | 0 | 0 | 0 | 0 | 0 | 0 | 0 | 0 | 0 | 0 | 0 | 0 | 0 | 0 | 0 | 0 | 0 | -10 | 0 | 0 | Off | 54744.9 | 0 | 25.5 | 25 | 1 | 75 | 74.9 | 0 | 0 | 100 | 99.9 | 70 | 69.9 | 0 | 0 | 30 | 30.2 | 75 | 74.9 | 0 | 1.9 | 0 | 117087
179.66 | 5.5791 | 104.1052 | -0.0979 | 25 | 25 | 0 | 25 | 25.02 | 0 | 0 | 15 | 15.435 | 200 | 0 | 0 | 100 | 100.1 | 30 | 30 | 70 | 70 | 4.103224 | 0 | 0 | 0 | 0 | 0 | 0.15 | 0.15435 | 0 | 0 | 0 | 0 | 0 | 0 | 0 | 0 | 0 | 0 | 0 | 0 | 0 | 0 | 0 | 0 | 0 | 0 | 0 | 0 | 0 | 0 | 0 | 0 | 0 | 0 | 0 | 0 | 0 | 0 | 0 | 30 | 30.87 | 0 | 0 | 0 | 0 | 0 | 0 | 0 | 0 | 0 | 0 | 0 | 0 | 0 | 0 | 0 | 0 | 0 | 0 | 0 | 0 | 0 | 0 | -10 | 0 | 0 | Off | 54614.8 | 0 | 25.5 | 24.8 | 1 | 75 | 74.9 | 0 | 0 | 100 | 100.1 | 70 | 70 | 0 | 0 | 30 | 30 | 75 | 74.9 | 0 | 0 | 0 | 117097
179.99 | 5.5791 | 104.1052 | -0.0789 | 25 | 25 | 0 | 25 | 25.01 | 0 | 0 | 15 | 15.43 | 200 | 0 | 0 | 100 | 99.9 | 30 | 30 | 70 | 70 | 4.103224 | 0 | 0 | 0 | 0 | 0 | 0.15 | 0.1543 | 0 | 0 | 0 | 0 | 0 | 0 | 0 | 0 | 0 | 0 | 0 | 0 | 0 | 0 | 0 | 0 | 0 | 0 | 0 | 0 | 0 | 0 | 0 | 0 | 0 | 0 | 0 | 0 | 0 | 0 | 0 | 30 | 30.86 | 0 | 0 | 0 | 0 | 0 | 0 | 0 | 0 | 0 | 0 | 0 | 0 | 0 | 0 | 0 | 0 | 0 | 0 | 0 | 0 | 0 | 0 | -10 | 0 | 0 | Off | 54519.9 | 0 | 25.5 | 24.9 | 1 | 75 | 75 | 0 | 0 | 100 | 99.9 | 70 | 70 | 0 | 0 | 30 | 30 | 75 | 75 | 0 | 0 | 0 | 117108
180.32 | 5.5791 | 104.1052 | -0.0581 | 25 | 25 | 0 | 25 | 25.02 | 0 | 0 | 15 | 15.425 | 200 | 0 | 0 | 100 | 100 | 30 | 30 | 70 | 70 | 4.103224 | 0 | 0 | 0 | 0 | 0 | 0.15 | 0.15425 | 0 | 0 | 0 | 0 | 0 | 0 | 0 | 0 | 0 | 0 | 0 | 0 | 0 | 0 | 0 | 0 | 0 | 0 | 0 | 0 | 0 | 0 | 0 | 0 | 0 | 0 | 0 | 0 | 0 | 0 | 0 | 30 | 30.85 | 0 | 0 | 0 | 0 | 0 | 0 | 0 | 0 | 0 | 0 | 0 | 0 | 0 | 0 | 0 | 0 | 0 | 0 | 0 | 0 | 0 | 0 | -10 | 0 | 0 | Off | 54481.9 | 0 | 25.5 | 24.9 | 1 | 75 | 75 | 0 | 0 | 100 | 100 | 70 | 70 | 0 | 0 | 30 | 30 | 75 | 75 | 0 | 0 | 0 | 117103
180.66 | 5.5791 | 104.1052 | -0.0392 | 25 | 25 | 0 | 25 | 25.02 | 0 | 0 | 15 | 15.425 | 200 | 0 | 0 | 100 | 100.1 | 30 | 30 | 70 | 70 | 4.103224 | 0 | 0 | 0 | 0 | 0 | 0.15 | 0.15425 | 0 | 0 | 0 | 0 | 0 | 0 | 0 | 0 | 0 | 0 | 0 | 0 | 0 | 0 | 0 | 0 | 0 | 0 | 0 | 0 | 0 | 0 | 0 | 0 | 0 | 0 | 0 | 0 | 0 | 0 | 0 | 30 | 30.85 | 0 | 0 | 0 | 0 | 0 | 0 | 0 | 0 | 0 | 0 | 0 | 0 | 0 | 0 | 0 | 0 | 0 | 0 | 0 | 0 | 0 | 0 | -10 | 0 | 0 | Off | 54443.9 | 0 | 25.5 | 24.8 | 1 | 75 | 75 | 0 | 0 | 100 | 100.1 | 70 | 70 | 0 | 0 | 30 | 30 | 75 | 75 | 0 | 0 | 0 | 117105
180.99 | 5.5791 | 104.1052 | -0.025 | 25 | 25 | 0 | 25 | 25.03 | 0 | 0 | 15 | 15.42 | 200 | 0 | 0 | 100 | 99.9 | 30 | 30 | 70 | 70 | 4.103224 | 0 | 0 | 0 | 0 | 0 | 0.15 | 0.1542 | 0 | 0 | 0 | 0 | 0 | 0 | 0 | 0 | 0 | 0 | 0 | 0 | 0 | 0 | 0 | 0 | 0 | 0 | 0 | 0 | 0 | 0 | 0 | 0 | 0 | 0 | 0 | 0 | 0 | 0 | 0 | 30 | 30.84 | 0 | 0 | 0 | 0 | 0 | 0 | 0 | 0 | 0 | 0 | 0 | 0 | 0 | 0 | 0 | 0 | 0 | 0 | 0 | 0 | 0 | 0 | -10 | 0 | 0 | Off | 54399.4 | 0 | 25.5 | 24.9 | 1 | 75 | 75 | 0 | 0 | 100 | 99.9 | 70 | 70 | 0 | 0 | 30 | 30 | 75 | 75 | 0 | 0 | 0 | 117102
181.33 | 5.5791 | 104.1052 | -0.0163 | 25 | 25 | 0 | 25 | 25.01 | 0 | 0 | 15 | 15.4 | 200 | 0 | 0 | 100 | 99.9 | 30 | 30 | 70 | 70 | 4.103224 | 0 | 0 | 0 | 0 | 0 | 0.15 | 0.154 | 0 | 0 | 0 | 0 | 0 | 0 | 0 | 0 | 0 | 0 | 0 | 0 | 0 | 0 | 0 | 0 | 0 | 0 | 0 | 0 | 0 | 0 | 0 | 0 | 0 | 0 | 0 | 0 | 0 | 0 | 0 | 30 | 30.8 | 0 | 0 | 0 | 0 | 0 | 0 | 0 | 0 | 0 | 0 | 0 | 0 | 0 | 0 | 0 | 0 | 0 | 0 | 0 | 0 | 0 | 0 | -10 | 0 | 0 | Off | 54372 | 0 | 25.5 | 24.9 | 1 | 75 | 75 | 0 | 0 | 100 | 99.9 | 70 | 70 | 0 | 0 | 30 | 30 | 75 | 75 | 0 | 0 | 0 | 117087
181.66 | 5.5791 | 104.1052 | -0.0101 | 25 | 25 | 0 | 25 | 25.03 | 0 | 0 | 15 | 15.4 | 200 | 0 | 0 | 100 | 100.1 | 30 | 29.7 | 70 | 70 | 4.103224 | 0 | 0 | 0 | 0 | 0 | 0.15 | 0.154 | 0 | 0 | 0 | 0 | 0 | 0 | 0 | 0 | 0 | 0 | 0 | 0 | 0 | 0 | 0 | 0 | 0 | 0 | 0 | 0 | 0 | 0 | 0 | 0 | 0 | 0 | 0 | 0 | 0 | 0 | 0 | 30 | 30.8 | 0 | 0 | 0 | 0 | 0 | 0 | 0 | 0 | 0 | 0 | 0 | 0 | 0 | 0 | 0 | 0 | 0 | 0 | 0 | 0 | 0 | 0 | -10 | 0 | 0 | Off | 54336.3 | 0 | 25.5 | 24.9 | 1 | 75 | 75 | 0 | 0 | 100 | 100.1 | 70 | 70 | 0 | 0 | 30 | 29.7 | 75 | 75 | 0 | 0.5 | 0 | 117077
181.99 | 5.5791 | 104.1052 | -0.0063 | 25 | 25 | 0 | 25 | 25.01 | 0 | 0 | 15 | 15.42 | 200 | 0 | 0 | 100 | 100 | 30 | 30 | 70 | 70 | 4.103224 | 0 | 0 | 0 | 0 | 0 | 0.15 | 0.1542 | 0 | 0 | 0 | 0 | 0 | 0 | 0 | 0 | 0 | 0 | 0 | 0 | 0 | 0 | 0 | 0 | 0 | 0 | 0 | 0 | 0 | 0 | 0 | 0 | 0 | 0 | 0 | 0 | 0 | 0 | 0 | 30 | 30.84 | 0 | 0 | 0 | 0 | 0 | 0 | 0 | 0 | 0 | 0 | 0 | 0 | 0 | 0 | 0 | 0 | 0 | 0 | 0 | 0 | 0 | 0 | -10 | 0 | 0 | Off | 54313.5 | 0 | 25.5 | 25 | 1 | 75 | 75 | 0 | 0 | 100 | 100 | 70 | 70 | 0 | 0 | 30 | 30 | 75 | 75 | 0 | 0 | 0 | 117097
182.33 | 5.5791 | 104.1052 | -0.0038 | 25 | 25 | 0 | 25 | 25.01 | 0 | 0 | 15 | 15.42 | 200 | 0 | 0 | 100 | 100 | 30 | 30 | 70 | 70 | 4.103224 | 0 | 0 | 0 | 0 | 0 | 0.15 | 0.1542 | 0 | 0 | 0 | 0 | 0 | 0 | 0 | 0 | 0 | 0 | 0 | 0 | 0 | 0 | 0 | 0 | 0 | 0 | 0 | 0 | 0 | 0 | 0 | 0 | 0 | 0 | 0 | 0 | 0 | 0 | 0 | 30 | 30.84 | 0 | 0 | 0 | 0 | 0 | 0 | 0 | 0 | 0 | 0 | 0 | 0 | 0 | 0 | 0 | 0 | 0 | 0 | 0 | 0 | 0 | 0 | -10 | 0 | 0 | Off | 54285.8 | 0 | 25.5 | 24.8 | 1 | 75 | 75 | 0 | 0 | 100 | 100 | 70 | 70 | 0 | 0 | 30 | 30 | 75 | 75 | 0 | 0 | 0 | 117103
182.66 | 5.5791 | 104.1052 | -0.0022 | 25 | 25 | 0 | 25 | 25.01 | 0 | 0 | 15 | 15.425 | 200 | 0 | 0 | 100 | 99.9 | 30 | 30 | 70 | 70.1 | 4.103224 | 0 | 0 | 0 | 0 | 0 | 0.15 | 0.15425 | 0 | 0 | 0 | 0 | 0 | 0 | 0 | 0 | 0 | 0 | 0 | 0 | 0 | 0 | 0 | 0 | 0 | 0 | 0 | 0 | 0 | 0 | 0 | 0 | 0 | 0 | 0 | 0 | 0 | 0 | 0 | 30 | 30.85 | 0 | 0 | 0 | 0 | 0 | 0 | 0 | 0 | 0 | 0 | 0 | 0 | 0 | 0 | 0 | 0 | 0 | 0 | 0 | 0 | 0 | 0 | -10 | 0 | 0 | Off | 54270.9 | 0 | 25.5 | 24.9 | 1 | 75 | 75.1 | 0 | 0 | 100 | 99.9 | 70 | 70.1 | 0 | 0 | 30 | 30 | 75 | 75.1 | 0 | 0 | 0 | 117108
183 | 5.5791 | 104.1052 | -0.0012 | 25 | 25 | 0 | 25 | 25.02 | 0 | 0 | 15 | 15.42 | 200 | 0 | 0 | 100 | 99.9 | 30 | 30 | 70 | 70 | 4.103224 | 0 | 0 | 0 | 0 | 0 | 0.15 | 0.1542 | 0 | 0 | 0 | 0 | 0 | 0 | 0 | 0 | 0 | 0 | 0 | 0 | 0 | 0 | 0 | 0 | 0 | 0 | 0 | 0 | 0 | 0 | 0 | 0 | 0 | 0 | 0 | 0 | 0 | 0 | 0 | 30 | 30.84 | 0 | 0 | 0 | 0 | 0 | 0 | 0 | 0 | 0 | 0 | 0 | 0 | 0 | 0 | 0 | 0 | 0 | 0 | 0 | 0 | 0 | 0 | -10 | 0 | 0 | Off | 54262.8 | 0 | 25.5 | 24.9 | 1 | 75 | 75 | 0 | 0 | 100 | 99.9 | 70 | 70 | 0 | 0 | 30 | 30 | 75 | 75 | 0 | 0 | 0 | 117105
183.33 | 5.5791 | 104.1052 | -0.0007 | 25 | 25 | 0 | 25 | 25.02 | 0 | 0 | 15 | 15.42 | 200 | 0 | 0 | 100 | 100 | 30 | 30 | 70 | 69.9 | 4.103224 | 0 | 0 | 0 | 0 | 0 | 0.15 | 0.1542 | 0 | 0 | 0 | 0 | 0 | 0 | 0 | 0 | 0 | 0 | 0 | 0 | 0 | 0 | 0 | 0 | 0 | 0 | 0 | 0 | 0 | 0 | 0 | 0 | 0 | 0 | 0 | 0 | 0 | 0 | 0 | 30 | 30.84 | 0 | 0 | 0 | 0 | 0 | 0 | 0 | 0 | 0 | 0 | 0 | 0 | 0 | 0 | 0 | 0 | 0 | 0 | 0 | 0 | 0 | 0 | -10 | 0 | 0 | Off | 54233.3 | 0 | 25.5 | 24.9 | 1 | 75 | 75 | 0 | 0 | 100 | 100 | 70 | 69.9 | 0 | 0 | 30 | 30 | 75 | 75 | 0 | 0 | 0 | 117097
183.66 | 5.5791 | 104.1052 | -0.0004 | 25 | 25 | 0 | 25 | 25.02 | 0 | 0 | 15 | 15.405 | 200 | 0 | 0 | 100 | 100 | 30 | 30 | 70 | 70 | 4.103224 | 0 | 0 | 0 | 0 | 0 | 0.15 | 0.15405 | 0 | 0 | 0 | 0 | 0 | 0 | 0 | 0 | 0 | 0 | 0 | 0 | 0 | 0 | 0 | 0 | 0 | 0 | 0 | 0 | 0 | 0 | 0 | 0 | 0 | 0 | 0 | 0 | 0 | 0 | 0 | 30 | 30.81 | 0 | 0 | 0 | 0 | 0 | 0 | 0 | 0 | 0 | 0 | 0 | 0 | 0 | 0 | 0 | 0 | 0 | 0 | 0 | 0 | 0 | 0 | -10 | 0 | 0 | Off | 54217.3 | 0 | 25.5 | 24.9 | 1 | 75 | 75.1 | 0 | 0 | 100 | 100 | 70 | 70 | 0 | 0 | 30 | 30 | 75 | 75.1 | 0 | 0 | 0 | 117089
184 | 5.5791 | 104.1052 | -0.0002 | 25 | 25 | 0 | 25 | 25.02 | 0 | 0 | 15 | 15.405 | 200 | 0 | 0 | 100 | 99.9 | 30 | 30 | 70 | 70 | 4.103224 | 0 | 0 | 0 | 0 | 0 | 0.15 | 0.15405 | 0 | 0 | 0 | 0 | 0 | 0 | 0 | 0 | 0 | 0 | 0 | 0 | 0 | 0 | 0 | 0 | 0 | 0 | 0 | 0 | 0 | 0 | 0 | 0 | 0 | 0 | 0 | 0 | 0 | 0 | 0 | 30 | 30.81 | 0 | 0 | 0 | 0 | 0 | 0 | 0 | 0 | 0 | 0 | 0 | 0 | 0 | 0 | 0 | 0 | 0 | 0 | 0 | 0 | 0 | 0 | -10 | 0 | 0 | Off | 54191 | 0 | 25.5 | 25 | 1 | 75 | 75 | 0 | 0 | 100 | 99.9 | 70 | 70 | 0 | 0 | 30 | 30 | 75 | 75 | 0 | 0 | 0 | 117084
184.33 | 5.579 | 104.1033 | -0.0001 | 25 | 25 | 0 | 25 | 25.03 | 0 | 0 | 15 | 15.395 | 200 | 0 | 0 | 100 | 100 | 30 | 30.2 | 70 | 70 | 4.101358 | 0 | 0 | 0 | 0 | 0 | 0.15 | 0.15395 | 0 | 0 | 0 | 0 | 0 | 0 | 0 | 0 | 0 | 0 | 0 | 0 | 0 | 0 | 0 | 0 | 0 | 0 | 0 | 0 | 0 | 0 | 0 | 0 | 0 | 0 | 0 | 0 | 0 | 0 | 0 | 30 | 30.79 | 0 | 0 | 0 | 0 | 0 | 0 | 0 | 0 | 0 | 0 | 0 | 0 | 0 | 0 | 0 | 0 | 0 | 0 | 0 | 0 | 0 | 0 | -10 | 0 | 0 | Off | 54155.5 | 0 | 25.5 | 24.9 | 1 | 75 | 75.1 | 0 | 0 | 100 | 100 | 70 | 70 | 0 | 0 | 30 | 30.2 | 75 | 75.1 | 0 | 1.9 | 0 | 117080
184.67 | 5.579 | 104.1033 | -0.0002 | 25 | 25 | 0 | 25 | 25.02 | 0 | 0 | 15 | 15.42 | 200 | 0 | 0 | 100 | 99.9 | 30 | 30 | 70 | 70 | 4.101358 | 0 | 0 | 0 | 0 | 0 | 0.15 | 0.1542 | 0 | 0 | 0 | 0 | 0 | 0 | 0 | 0 | 0 | 0 | 0 | 0 | 0 | 0 | 0 | 0 | 0 | 0 | 0 | 0 | 0 | 0 | 0 | 0 | 0 | 0 | 0 | 0 | 0 | 0 | 0 | 30 | 30.84 | 0 | 0 | 0 | 0 | 0 | 0 | 0 | 0 | 0 | 0 | 0 | 0 | 0 | 0 | 0 | 0 | 0 | 0 | 0 | 0 | 0 | 0 | -10 | 0 | 0 | Off | 54137.9 | 0 | 25.5 | 24.9 | 1 | 75 | 74.9 | 0 | 0 | 100 | 99.9 | 70 | 70 | 0 | 0 | 30 | 30 | 75 | 74.9 | 0 | 0 | 0 | 117084
185 | 5.579 | 104.1033 | -0.0003 | 25 | 25 | 0 | 25 | 25.01 | 0 | 0 | 15 | 15.425 | 200 | 0 | 0 | 100 | 100.2 | 30 | 30 | 70 | 69.9 | 4.101358 | 0 | 0 | 0 | 0 | 0 | 0.15 | 0.15425 | 0 | 0 | 0 | 0 | 0 | 0 | 0 | 0 | 0 | 0 | 0 | 0 | 0 | 0 | 0 | 0 | 0 | 0 | 0 | 0 | 0 | 0 | 0 | 0 | 0 | 0 | 0 | 0 | 0 | 0 | 0 | 30 | 30.85 | 0 | 0 | 0 | 0 | 0 | 0 | 0 | 0 | 0 | 0 | 0 | 0 | 0 | 0 | 0 | 0 | 0 | 0 | 0 | 0 | 0 | 0 | -10 | 0 | 0 | Off | 54130.1 | 0 | 25.5 | 25 | 1 | 75 | 75 | 0 | 0 | 100 | 100.2 | 70 | 69.9 | 0 | 0 | 30 | 30 | 75 | 75 | 0 | 0 | 0 | 117110
185.33 | 5.579 | 104.1033 | -0.0004 | 25 | 25 | 0 | 25 | 25.01 | 0 | 0 | 15 | 15.425 | 200 | 0 | 0 | 100 | 100 | 30 | 30 | 70 | 70 | 4.101358 | 0 | 0 | 0 | 0 | 0 | 0.15 | 0.15425 | 0 | 0 | 0 | 0 | 0 | 0 | 0 | 0 | 0 | 0 | 0 | 0 | 0 | 0 | 0 | 0 | 0 | 0 | 0 | 0 | 0 | 0 | 0 | 0 | 0 | 0 | 0 | 0 | 0 | 0 | 0 | 30 | 30.85 | 0 | 0 | 0 | 0 | 0 | 0 | 0 | 0 | 0 | 0 | 0 | 0 | 0 | 0 | 0 | 0 | 0 | 0 | 0 | 0 | 0 | 0 | -10 | 0 | 0 | Off | 54114.8 | 0 | 25.5 | 24.9 | 1 | 75 | 75.1 | 0 | 0 | 100 | 100 | 70 | 70 | 0 | 0 | 30 | 30 | 75 | 75.1 | 0 | 0 | 0 | 117120
185.67 | 5.579 | 104.1033 | -0.0004 | 25 | 25 | 0 | 25 | 25.04 | 0 | 0 | 15 | 15.415 | 200 | 0 | 0 | 100 | 100.1 | 30 | 30 | 70 | 70 | 4.101358 | 0 | 0 | 0 | 0 | 0 | 0.15 | 0.15415 | 0 | 0 | 0 | 0 | 0 | 0 | 0 | 0 | 0 | 0 | 0 | 0 | 0 | 0 | 0 | 0 | 0 | 0 | 0 | 0 | 0 | 0 | 0 | 0 | 0 | 0 | 0 | 0 | 0 | 0 | 0 | 30 | 30.83 | 0 | 0 | 0 | 0 | 0 | 0 | 0 | 0 | 0 | 0 | 0 | 0 | 0 | 0 | 0 | 0 | 0 | 0 | 0 | 0 | 0 | 0 | -10 | 0 | 0 | Off | 54105.1 | 0 | 25.5 | 24.9 | 1 | 75 | 75 | 0 | 0 | 100 | 100.1 | 70 | 70 | 0 | 0 | 30 | 30 | 75 | 75 | 0 | 0 | 0 | 117096
186 | 5.579 | 104.1033 | -0.0005 | 25 | 25 | 0 | 25 | 25.03 | 0 | 0 | 15 | 15.43 | 200 | 0 | 0 | 100 | 100 | 30 | 30 | 70 | 70 | 4.101358 | 0 | 0 | 0 | 0 | 0 | 0.15 | 0.1543 | 0 | 0 | 0 | 0 | 0 | 0 | 0 | 0 | 0 | 0 | 0 | 0 | 0 | 0 | 0 | 0 | 0 | 0 | 0 | 0 | 0 | 0 | 0 | 0 | 0 | 0 | 0 | 0 | 0 | 0 | 0 | 30 | 30.86 | 0 | 0 | 0 | 0 | 0 | 0 | 0 | 0 | 0 | 0 | 0 | 0 | 0 | 0 | 0 | 0 | 0 | 0 | 0 | 0 | 0 | 0 | -10 | 0 | 0 | Off | 54109.5 | 0 | 25.5 | 24.9 | 1 | 75 | 75.1 | 0 | 0 | 100 | 100 | 70 | 70 | 0 | 0 | 30 | 30 | 75 | 75.1 | 0 | 0 | 0 | 117109
186.34 | 5.579 | 104.1033 | -0.0005 | 25 | 25 | 0 | 25 | 25.03 | 0 | 0 | 15 | 15.415 | 200 | 0 | 0 | 100 | 99.9 | 30 | 30 | 70 | 70 | 4.101358 | 0 | 0 | 0 | 0 | 0 | 0.15 | 0.15415 | 0 | 0 | 0 | 0 | 0 | 0 | 0 | 0 | 0 | 0 | 0 | 0 | 0 | 0 | 0 | 0 | 0 | 0 | 0 | 0 | 0 | 0 | 0 | 0 | 0 | 0 | 0 | 0 | 0 | 0 | 0 | 30 | 30.83 | 0 | 0 | 0 | 0 | 0 | 0 | 0 | 0 | 0 | 0 | 0 | 0 | 0 | 0 | 0 | 0 | 0 | 0 | 0 | 0 | 0 | 0 | -10 | 0 | 0 | Off | 54121.8 | 0 | 25.5 | 24.9 | 1 | 75 | 75 | 0 | 0 | 100 | 99.9 | 70 | 70 | 0 | 0 | 30 | 30 | 75 | 75 | 0 | 0 | 0 | 117104
186.67 | 5.5791 | 104.1052 | -0.0005 | 25 | 25 | 0 | 25 | 25.02 | 0 | 0 | 15 | 15.39 | 200 | 0 | 0 | 100 | 99.8 | 30 | 29.7 | 70 | 70 | 4.103224 | 0 | 0 | 0 | 0 | 0 | 0.15 | 0.1539 | 0 | 0 | 0 | 0 | 0 | 0 | 0 | 0 | 0 | 0 | 0 | 0 | 0 | 0 | 0 | 0 | 0 | 0 | 0 | 0 | 0 | 0 | 0 | 0 | 0 | 0 | 0 | 0 | 0 | 0 | 0 | 30 | 30.78 | 0 | 0 | 0 | 0 | 0 | 0 | 0 | 0 | 0 | 0 | 0 | 0 | 0 | 0 | 0 | 0 | 0 | 0 | 0 | 0 | 0 | 0 | -10 | 0 | 0 | Off | 54115.8 | 0 | 25.5 | 24.9 | 1 | 75 | 75.1 | 0 | 0 | 100 | 99.8 | 70 | 70 | 0 | 0 | 30 | 29.7 | 75 | 75.1 | 0 | 1 | 0 | 117080
187 | 5.5791 | 104.1052 | -0.0004 | 25 | 25 | 0 | 25 | 25.03 | 0 | 0 | 15 | 15.415 | 200 | 0 | 0 | 100 | 100 | 30 | 30 | 70 | 70 | 4.103224 | 0 | 0 | 0 | 0 | 0 | 0.15 | 0.15415 | 0 | 0 | 0 | 0 | 0 | 0 | 0 | 0 | 0 | 0 | 0 | 0 | 0 | 0 | 0 | 0 | 0 | 0 | 0 | 0 | 0 | 0 | 0 | 0 | 0 | 0 | 0 | 0 | 0 | 0 | 0 | 30 | 30.83 | 0 | 0 | 0 | 0 | 0 | 0 | 0 | 0 | 0 | 0 | 0 | 0 | 0 | 0 | 0 | 0 | 0 | 0 | 0 | 0 | 0 | 0 | -10 | 0 | 0 | Off | 54109.9 | 0 | 25.5 | 24.9 | 1 | 75 | 75 | 0 | 0 | 100 | 100 | 70 | 70 | 0 | 0 | 30 | 30 | 75 | 75 | 0 | 0 | 0 | 117084
187.34 | 5.5791 | 104.1052 | -0.0003 | 25 | 25 | 0 | 25 | 25.03 | 0 | 0 | 15 | 15.425 | 200 | 0 | 0 | 100 | 100 | 30 | 30 | 70 | 70 | 4.103224 | 0 | 0 | 0 | 0 | 0 | 0.15 | 0.15425 | 0 | 0 | 0 | 0 | 0 | 0 | 0 | 0 | 0 | 0 | 0 | 0 | 0 | 0 | 0 | 0 | 0 | 0 | 0 | 0 | 0 | 0 | 0 | 0 | 0 | 0 | 0 | 0 | 0 | 0 | 0 | 30 | 30.85 | 0 | 0 | 0 | 0 | 0 | 0 | 0 | 0 | 0 | 0 | 0 | 0 | 0 | 0 | 0 | 0 | 0 | 0 | 0 | 0 | 0 | 0 | -10 | 0 | 0 | Off | 54100.7 | 0 | 25.5 | 25 | 1 | 75 | 75 | 0 | 0 | 100 | 100 | 70 | 70 | 0 | 0 | 30 | 30 | 75 | 75 | 0 | 0 | 0 | 117106
187.67 | 5.5791 | 104.1052 | -0.0001 | 25 | 25 | 0 | 25 | 25.03 | 0 | 0 | 15 | 15.425 | 200 | 0 | 0 | 100 | 99.9 | 30 | 30 | 70 | 70 | 4.103224 | 0 | 0 | 0 | 0 | 0 | 0.15 | 0.15425 | 0 | 0 | 0 | 0 | 0 | 0 | 0 | 0 | 0 | 0 | 0 | 0 | 0 | 0 | 0 | 0 | 0 | 0 | 0 | 0 | 0 | 0 | 0 | 0 | 0 | 0 | 0 | 0 | 0 | 0 | 0 | 30 | 30.85 | 0 | 0 | 0 | 0 | 0 | 0 | 0 | 0 | 0 | 0 | 0 | 0 | 0 | 0 | 0 | 0 | 0 | 0 | 0 | 0 | 0 | 0 | -10 | 0 | 0 | Off | 54110.3 | 0 | 25.5 | 24.8 | 1 | 75 | 74.9 | 0 | 0 | 100 | 99.9 | 70 | 70 | 0 | 0 | 30 | 30 | 75 | 74.9 | 0 | 0 | 0 | 117106
188 | 5.5791 | 104.1052 | 0 | 25 | 25 | 0 | 25 | 25.02 | 0 | 0 | 15 | 15.415 | 200 | 0 | 0 | 100 | 99.9 | 30 | 30 | 70 | 70 | 4.103224 | 0 | 0 | 0 | 0 | 0 | 0.15 | 0.15415 | 0 | 0 | 0 | 0 | 0 | 0 | 0 | 0 | 0 | 0 | 0 | 0 | 0 | 0 | 0 | 0 | 0 | 0 | 0 | 0 | 0 | 0 | 0 | 0 | 0 | 0 | 0 | 0 | 0 | 0 | 0 | 30 | 30.83 | 0 | 0 | 0 | 0 | 0 | 0 | 0 | 0 | 0 | 0 | 0 | 0 | 0 | 0 | 0 | 0 | 0 | 0 | 0 | 0 | 0 | 0 | -10 | 0 | 0 | Off | 54101.6 | 0 | 25.5 | 25 | 1 | 75 | 75 | 0 | 0 | 100 | 99.9 | 70 | 70 | 0 | 0 | 30 | 30 | 75 | 75 | 0 | 0 | 0 | 117098
188.34 | 5.5791 | 104.1052 | 0.0001 | 25 | 25 | 0 | 25 | 25.03 | 0 | 0 | 15 | 15.415 | 200 | 0 | 0 | 100 | 100.1 | 30 | 30 | 70 | 69.9 | 4.103224 | 0 | 0 | 0 | 0 | 0 | 0.15 | 0.15415 | 0 | 0 | 0 | 0 | 0 | 0 | 0 | 0 | 0 | 0 | 0 | 0 | 0 | 0 | 0 | 0 | 0 | 0 | 0 | 0 | 0 | 0 | 0 | 0 | 0 | 0 | 0 | 0 | 0 | 0 | 0 | 30 | 30.83 | 0 | 0 | 0 | 0 | 0 | 0 | 0 | 0 | 0 | 0 | 0 | 0 | 0 | 0 | 0 | 0 | 0 | 0 | 0 | 0 | 0 | 0 | -10 | 0 | 0 | Off | 54109.7 | 0 | 25.5 | 25 | 1 | 75 | 75.1 | 0 | 0 | 100 | 100.1 | 70 | 69.9 | 0 | 0 | 30 | 30 | 75 | 75.1 | 0 | 0 | 0 | 117099
188.67 | 5.579 | 104.1033 | 0.0001 | 25 | 25 | 0 | 25 | 25.01 | 0 | 0 | 15 | 15.41 | 200 | 0 | 0 | 100 | 99.9 | 30 | 30 | 70 | 70 | 4.101358 | 0 | 0 | 0 | 0 | 0 | 0.15 | 0.1541 | 0 | 0 | 0 | 0 | 0 | 0 | 0 | 0 | 0 | 0 | 0 | 0 | 0 | 0 | 0 | 0 | 0 | 0 | 0 | 0 | 0 | 0 | 0 | 0 | 0 | 0 | 0 | 0 | 0 | 0 | 0 | 30 | 30.82 | 0 | 0 | 0 | 0 | 0 | 0 | 0 | 0 | 0 | 0 | 0 | 0 | 0 | 0 | 0 | 0 | 0 | 0 | 0 | 0 | 0 | 0 | -10 | 0 | 0 | Off | 54106.2 | 0 | 25.5 | 24.8 | 1 | 75 | 75 | 0 | 0 | 100 | 99.9 | 70 | 70 | 0 | 0 | 30 | 30 | 75 | 75 | 0 | 0 | 0 | 117100
189.01 | 5.579 | 104.1033 | 0.0001 | 25 | 25 | 0 | 25 | 25.03 | 0 | 0 | 15 | 15.395 | 200 | 0 | 0 | 100 | 100.1 | 30 | 30.1 | 70 | 70 | 4.101358 | 0 | 0 | 0 | 0 | 0 | 0.15 | 0.15395 | 0 | 0 | 0 | 0 | 0 | 0 | 0 | 0 | 0 | 0 | 0 | 0 | 0 | 0 | 0 | 0 | 0 | 0 | 0 | 0 | 0 | 0 | 0 | 0 | 0 | 0 | 0 | 0 | 0 | 0 | 0 | 30 | 30.79 | 0 | 0 | 0 | 0 | 0 | 0 | 0 | 0 | 0 | 0 | 0 | 0 | 0 | 0 | 0 | 0 | 0 | 0 | 0 | 0 | 0 | 0 | -10 | 0 | 0 | Off | 54103.1 | 0 | 25.5 | 25.1 | 1 | 75 | 75 | 0 | 0 | 100 | 100.1 | 70 | 70 | 0 | 0 | 30 | 30.1 | 75 | 75 | 0 | 1.3 | 0 | 117081
189.34 | 5.579 | 104.1033 | 0.0002 | 25 | 25 | 0 | 25 | 25.03 | 0 | 0 | 15 | 15.405 | 200 | 0 | 0 | 100 | 100 | 30 | 30 | 70 | 70 | 4.101358 | 0 | 0 | 0 | 0 | 0 | 0.15 | 0.15405 | 0 | 0 | 0 | 0 | 0 | 0 | 0 | 0 | 0 | 0 | 0 | 0 | 0 | 0 | 0 | 0 | 0 | 0 | 0 | 0 | 0 | 0 | 0 | 0 | 0 | 0 | 0 | 0 | 0 | 0 | 0 | 30 | 30.81 | 0 | 0 | 0 | 0 | 0 | 0 | 0 | 0 | 0 | 0 | 0 | 0 | 0 | 0 | 0 | 0 | 0 | 0 | 0 | 0 | 0 | 0 | -10 | 0 | 0 | Off | 54113.7 | 0 | 25.5 | 24.9 | 1 | 75 | 75 | 0 | 0 | 100 | 100 | 70 | 70 | 0 | 0 | 30 | 30 | 75 | 75 | 0 | 0 | 0 | 117089
189.67 | 5.579 | 104.1033 | 0.0001 | 25 | 25 | 0 | 25 | 25.03 | 0 | 0 | 15 | 15.42 | 200 | 0 | 0 | 100 | 100.2 | 30 | 30 | 70 | 70 | 4.101358 | 0 | 0 | 0 | 0 | 0 | 0.15 | 0.1542 | 0 | 0 | 0 | 0 | 0 | 0 | 0 | 0 | 0 | 0 | 0 | 0 | 0 | 0 | 0 | 0 | 0 | 0 | 0 | 0 | 0 | 0 | 0 | 0 | 0 | 0 | 0 | 0 | 0 | 0 | 0 | 30 | 30.84 | 0 | 0 | 0 | 0 | 0 | 0 | 0 | 0 | 0 | 0 | 0 | 0 | 0 | 0 | 0 | 0 | 0 | 0 | 0 | 0 | 0 | 0 | -10 | 0 | 0 | Off | 54121.1 | 0 | 25.5 | 24.9 | 1 | 75 | 74.8 | 0 | 0 | 100 | 100.2 | 70 | 70 | 0 | 0 | 30 | 30 | 75 | 74.8 | 0 | 0 | 0 | 117103
190.01 | 5.579 | 104.1033 | 0 | 25 | 25 | 0 | 25 | 25.02 | 0 | 0 | 15 | 15.425 | 200 | 0 | 0 | 100 | 100 | 30 | 30 | 70 | 70 | 4.101358 | 0 | 0 | 0 | 0 | 0 | 0.15 | 0.15425 | 0 | 0 | 0 | 0 | 0 | 0 | 0 | 0 | 0 | 0 | 0 | 0 | 0 | 0 | 0 | 0 | 0 | 0 | 0 | 0 | 0 | 0 | 0 | 0 | 0 | 0 | 0 | 0 | 0 | 0 | 0 | 30 | 30.85 | 0 | 0 | 0 | 0 | 0 | 0 | 0 | 0 | 0 | 0 | 0 | 0 | 0 | 0 | 0 | 0 | 0 | 0 | 0 | 0 | 0 | 0 | -10 | 0 | 0 | Off | 54123.3 | 0 | 25.5 | 25 | 1 | 75 | 75 | 0 | 0 | 100 | 100 | 70 | 70 | 0 | 0 | 30 | 30 | 75 | 75 | 0 | 0 | 0 | 117105
190.34 | 5.5791 | 104.1052 | -0.0001 | 25 | 25 | 0 | 25 | 25.01 | 0 | 0 | 15 | 15.42 | 200 | 0 | 0 | 100 | 100 | 30 | 30 | 70 | 70 | 4.103224 | 0 | 0 | 0 | 0 | 0 | 0.15 | 0.1542 | 0 | 0 | 0 | 0 | 0 | 0 | 0 | 0 | 0 | 0 | 0 | 0 | 0 | 0 | 0 | 0 | 0 | 0 | 0 | 0 | 0 | 0 | 0 | 0 | 0 | 0 | 0 | 0 | 0 | 0 | 0 | 30 | 30.84 | 0 | 0 | 0 | 0 | 0 | 0 | 0 | 0 | 0 | 0 | 0 | 0 | 0 | 0 | 0 | 0 | 0 | 0 | 0 | 0 | 0 | 0 | -10 | 0 | 0 | Off | 54186.9 | 0 | 25.5 | 24.9 | 1 | 75 | 75.1 | 0 | 0 | 100 | 100 | 70 | 70 | 0 | 0 | 30 | 30 | 75 | 75.1 | 0 | 0 | 0 | 117100
190.68 | 5.5791 | 104.1052 | 0 | 25 | 25 | 0 | 25 | 25.01 | 0 | 0 | 15 | 15.415 | 200 | 0 | 0 | 100 | 100 | 30 | 30 | 70 | 69.9 | 4.103224 | 0 | 0 | 0 | 0 | 0 | 0.15 | 0.15415 | 0 | 0 | 0 | 0 | 0 | 0 | 0 | 0 | 0 | 0 | 0 | 0 | 0 | 0 | 0 | 0 | 0 | 0 | 0 | 0 | 0 | 0 | 0 | 0 | 0 | 0 | 0 | 0 | 0 | 0 | 0 | 30 | 30.83 | 0 | 0 | 0 | 0 | 0 | 0 | 0 | 0 | 0 | 0 | 0 | 0 | 0 | 0 | 0 | 0 | 0 | 0 | 0 | 0 | 0 | 0 | -10 | 0 | 0 | Off | 54183.6 | 0 | 25.5 | 24.9 | 1 | 75 | 75 | 0 | 0 | 100 | 100 | 70 | 69.9 | 0 | 0 | 30 | 30 | 75 | 75 | 0 | 0 | 0 | 117099
191.01 | 5.5791 | 104.1052 | 0 | 25 | 25 | 0 | 25 | 25.02 | 0 | 0 | 15 | 15.395 | 200 | 0 | 0 | 100 | 100 | 30 | 30 | 70 | 70 | 4.103224 | 0 | 0 | 0 | 0 | 0 | 0.15 | 0.15395 | 0 | 0 | 0 | 0 | 0 | 0 | 0 | 0 | 0 | 0 | 0 | 0 | 0 | 0 | 0 | 0 | 0 | 0 | 0 | 0 | 0 | 0 | 0 | 0 | 0 | 0 | 0 | 0 | 0 | 0 | 0 | 30 | 30.79 | 0 | 0 | 0 | 0 | 0 | 0 | 0 | 0 | 0 | 0 | 0 | 0 | 0 | 0 | 0 | 0 | 0 | 0 | 0 | 0 | 0 | 0 | -10 | 0 | 0 | Off | 54177.9 | 0 | 25.5 | 24.9 | 1 | 75 | 75.1 | 0 | 0 | 100 | 100 | 70 | 70 | 0 | 0 | 30 | 30 | 75 | 75.1 | 0 | 0 | 0 | 117078
191.34 | 5.5791 | 104.1052 | 0 | 25 | 25 | 0 | 25 | 25.03 | 0 | 0 | 15 | 15.395 | 200 | 0 | 0 | 100 | 99.9 | 30 | 30.1 | 70 | 70 | 4.103224 | 0 | 0 | 0 | 0 | 0 | 0.15 | 0.15395 | 0 | 0 | 0 | 0 | 0 | 0 | 0 | 0 | 0 | 0 | 0 | 0 | 0 | 0 | 0 | 0 | 0 | 0 | 0 | 0 | 0 | 0 | 0 | 0 | 0 | 0 | 0 | 0 | 0 | 0 | 0 | 30 | 30.79 | 0 | 0 | 0 | 0 | 0 | 0 | 0 | 0 | 0 | 0 | 0 | 0 | 0 | 0 | 0 | 0 | 0 | 0 | 0 | 0 | 0 | 0 | -10 | 0 | 0 | Off | 54177.4 | 0 | 25.5 | 24.9 | 1 | 75 | 75 | 0 | 0 | 100 | 99.9 | 70 | 70 | 0 | 0 | 30 | 30.1 | 75 | 75 | 0 | 2.5 | 0 | 117078
191.68 | 5.5791 | 104.1052 | 0 | 25 | 25 | 0 | 25 | 25.03 | 0 | 0 | 15 | 15.435 | 200 | 0 | 0 | 100 | 99.9 | 30 | 30 | 70 | 70 | 4.103224 | 0 | 0 | 0 | 0 | 0 | 0.15 | 0.15435 | 0 | 0 | 0 | 0 | 0 | 0 | 0 | 0 | 0 | 0 | 0 | 0 | 0 | 0 | 0 | 0 | 0 | 0 | 0 | 0 | 0 | 0 | 0 | 0 | 0 | 0 | 0 | 0 | 0 | 0 | 0 | 30 | 30.87 | 0 | 0 | 0 | 0 | 0 | 0 | 0 | 0 | 0 | 0 | 0 | 0 | 0 | 0 | 0 | 0 | 0 | 0 | 0 | 0 | 0 | 0 | -10 | 0 | 0 | Off | 54179 | 0 | 25.5 | 24.9 | 1 | 75 | 75 | 0 | 0 | 100 | 99.9 | 70 | 70 | 0 | 0 | 30 | 30 | 75 | 75 | 0 | 0 | 0 | 117111
192.01 | 5.5791 | 104.1052 | 0 | 25 | 25 | 0 | 25 | 25.01 | 0 | 0 | 15 | 15.465 | 200 | 0 | 0 | 100 | 100 | 30 | 30 | 70 | 70 | 4.103224 | 0 | 0 | 0 | 0 | 0 | 0.15 | 0.15465 | 0 | 0 | 0 | 0 | 0 | 0 | 0 | 0 | 0 | 0 | 0 | 0 | 0 | 0 | 0 | 0 | 0 | 0 | 0 | 0 | 0 | 0 | 0 | 0 | 0 | 0 | 0 | 0 | 0 | 0 | 0 | 30 | 30.93 | 0 | 0 | 0 | 0 | 0 | 0 | 0 | 0 | 0 | 0 | 0 | 0 | 0 | 0 | 0 | 0 | 0 | 0 | 0 | 0 | 0 | 0 | -10 | 0 | 0 | Off | 54201.6 | 0 | 25.5 | 24.7 | 1 | 75 | 75 | 0 | 0 | 100 | 100 | 70 | 70 | 0 | 0 | 30 | 30 | 75 | 75 | 0 | 0 | 0 | 117123
192.35 | 5.5791 | 104.1052 | 0.0001 | 25 | 25 | 0 | 25 | 25.02 | 0 | 0 | 15 | 15.425 | 200 | 0 | 0 | 100 | 99.9 | 30 | 30 | 70 | 69.9 | 4.103224 | 0 | 0 | 0 | 0 | 0 | 0.15 | 0.15425 | 0 | 0 | 0 | 0 | 0 | 0 | 0 | 0 | 0 | 0 | 0 | 0 | 0 | 0 | 0 | 0 | 0 | 0 | 0 | 0 | 0 | 0 | 0 | 0 | 0 | 0 | 0 | 0 | 0 | 0 | 0 | 30 | 30.85 | 0 | 0 | 0 | 0 | 0 | 0 | 0 | 0 | 0 | 0 | 0 | 0 | 0 | 0 | 0 | 0 | 0 | 0 | 0 | 0 | 0 | 0 | -10 | 0 | 0 | Off | 54205.4 | 0 | 25.5 | 25 | 1 | 75 | 74.9 | 0 | 0 | 100 | 99.9 | 70 | 69.9 | 0 | 0 | 30 | 30 | 75 | 74.9 | 0 | 0 | 0 | 117104
192.68 | 5.5791 | 104.1052 | 0.0001 | 25 | 25 | 0 | 25 | 25.02 | 0 | 0 | 15 | 15.42 | 200 | 0 | 0 | 100 | 100 | 30 | 30 | 70 | 70 | 4.103224 | 0 | 0 | 0 | 0 | 0 | 0.15 | 0.1542 | 0 | 0 | 0 | 0 | 0 | 0 | 0 | 0 | 0 | 0 | 0 | 0 | 0 | 0 | 0 | 0 | 0 | 0 | 0 | 0 | 0 | 0 | 0 | 0 | 0 | 0 | 0 | 0 | 0 | 0 | 0 | 30 | 30.84 | 0 | 0 | 0 | 0 | 0 | 0 | 0 | 0 | 0 | 0 | 0 | 0 | 0 | 0 | 0 | 0 | 0 | 0 | 0 | 0 | 0 | 0 | -10 | 0 | 0 | Off | 54195.4 | 0 | 25.5 | 24.8 | 1 | 75 | 74.9 | 0 | 0 | 100 | 100 | 70 | 70 | 0 | 0 | 30 | 30 | 75 | 74.9 | 0 | 0 | 0 | 117103
193.02 | 5.5791 | 104.1052 | 0.0002 | 25 | 25 | 0 | 25 | 25.02 | 0 | 0 | 10 | 15.41 | 200 | 0 | 0 | 100 | 100 | 20.5 | 20.5 | 79.5 | 79.6 | 4.103224 | 0 | 0 | 0 | 0 | 0 | 0.1 | 0.1541 | 0 | 0 | 0 | 0 | 0 | 0 | 0 | 0 | 0 | 0 | 0 | 0 | 0 | 0 | 0 | 0 | 0 | 0 | 0 | 0 | 0 | 0 | 0 | 0 | 0 | 0 | 0 | 0 | 0 | 0 | 0 | 20 | 30.82 | 0 | 0 | 0 | 0 | 0 | 0 | 0 | 0 | 0 | 0 | 0 | 0 | 0 | 0 | 0 | 0 | 0 | 0 | 0 | 0 | 0 | 0 | -10 | 0 | 0 | Off | 54193.1 | 0 | 25.5 | 25 | 1 | 75 | 75.1 | 0 | 0 | 100 | 100 | 79.5 | 79.6 | 0 | 0 | 20.5 | 20.5 | 75 | 75.1 | 0 | 0 | 0 | 117092
193.35 | 5.5791 | 104.1052 | 0.0003 | 25 | 25 | 0 | 25 | 25.02 | 0 | 0 | 10 | 11.185 | 200 | 0 | 0 | 100 | 100 | 20.5 | 20.5 | 79.5 | 79.5 | 4.103224 | 0 | 0 | 0 | 0 | 0 | 0.1 | 0.11185 | 0 | 0 | 0 | 0 | 0 | 0 | 0 | 0 | 0 | 0 | 0 | 0 | 0 | 0 | 0 | 0 | 0 | 0 | 0 | 0 | 0 | 0 | 0 | 0 | 0 | 0 | 0 | 0 | 0 | 0 | 0 | 20 | 22.37 | 0 | 0 | 0 | 0 | 0 | 0 | 0 | 0 | 0 | 0 | 0 | 0 | 0 | 0 | 0 | 0 | 0 | 0 | 0 | 0 | 0 | 0 | -10 | 0 | 0 | Off | 54196 | 0 | 25.5 | 24.9 | 1 | 75 | 75 | 0 | 0 | 100 | 100 | 79.5 | 79.5 | 0 | 0 | 20.5 | 20.5 | 75 | 75 | 0 | 0 | 0 | 114361
193.68 | 5.579 | 104.1033 | 0.0002 | 25 | 25 | 0 | 25 | 25.02 | 0 | 0 | 10 | 10.225 | 200 | 0 | 0 | 100 | 99.9 | 20.5 | 20.5 | 79.5 | 79.4 | 4.101358 | 0 | 0 | 0 | 0 | 0 | 0.1 | 0.10225 | 0 | 0 | 0 | 0 | 0 | 0 | 0 | 0 | 0 | 0 | 0 | 0 | 0 | 0 | 0 | 0 | 0 | 0 | 0 | 0 | 0 | 0 | 0 | 0 | 0 | 0 | 0 | 0 | 0 | 0 | 0 | 20 | 20.45 | 0 | 0 | 0 | 0 | 0 | 0 | 0 | 0 | 0 | 0 | 0 | 0 | 0 | 0 | 0 | 0 | 0 | 0 | 0 | 0 | 0 | 0 | -10 | 0 | 0 | Off | 54202.3 | 0 | 25.5 | 25 | 1 | 75 | 75 | 0 | 0 | 100 | 99.9 | 79.5 | 79.4 | 0 | 0 | 20.5 | 20.5 | 75 | 75 | 0 | 0 | 0 | 113844
194.02 | 5.5759 | 104.0455 | -0.0016 | 25 | 25 | 0 | 25 | 25.01 | 0 | 0 | 10 | 10.075 | 200 | 0 | 0 | 100 | 100 | 20.5 | 20.5 | 79.5 | 79.5 | 4.043514 | 0 | 0 | 0 | 0 | 0 | 0.1 | 0.10075 | 0 | 0 | 0 | 0 | 0 | 0 | 0 | 0 | 0 | 0 | 0 | 0 | 0 | 0 | 0 | 0 | 0 | 0 | 0 | 0 | 0 | 0 | 0 | 0 | 0 | 0 | 0 | 0 | 0 | 0 | 0 | 20 | 20.15 | 0 | 0 | 0 | 0 | 0 | 0 | 0 | 0 | 0 | 0 | 0 | 0 | 0 | 0 | 0 | 0 | 0 | 0 | 0 | 0 | 0 | 0 | -10 | 0 | 0 | Off | 54193.2 | 0 | 25.5 | 25 | 1 | 75 | 74.9 | 0 | 0 | 100 | 100 | 79.5 | 79.5 | 0 | 0 | 20.5 | 20.5 | 75 | 74.9 | 0 | 0 | 0 | 113774
194.35 | 5.5695 | 103.926 | -0.0103 | 25 | 25 | 0 | 25 | 25.01 | 0 | 0 | 10 | 10.1 | 200 | 0 | 0 | 100 | 100 | 20.5 | 20.5 | 79.5 | 79.5 | 3.924093 | 0 | 0 | 0 | 0 | 0 | 0.1 | 0.101 | 0 | 0 | 0 | 0 | 0 | 0 | 0 | 0 | 0 | 0 | 0 | 0 | 0 | 0 | 0 | 0 | 0 | 0 | 0 | 0 | 0 | 0 | 0 | 0 | 0 | 0 | 0 | 0 | 0 | 0 | 0 | 20 | 20.2 | 0 | 0 | 0 | 0 | 0 | 0 | 0 | 0 | 0 | 0 | 0 | 0 | 0 | 0 | 0 | 0 | 0 | 0 | 0 | 0 | 0 | 0 | -10 | 0 | 0 | Off | 54139 | 0 | 25.5 | 24.9 | 1 | 75 | 74.9 | 0 | 0 | 100 | 100 | 79.5 | 79.5 | 0 | 0 | 20.5 | 20.5 | 75 | 74.9 | 0 | 0 | 0 | 113784
194.69 | 5.5636 | 103.8159 | -0.026 | 25 | 25 | 0 | 25 | 25.02 | 0 | 0 | 10 | 10.095 | 200 | 0 | 0 | 100 | 100 | 20.5 | 20.5 | 79.5 | 79.5 | 3.814002 | 0 | 0 | 0 | 0 | 0 | 0.1 | 0.10095 | 0 | 0 | 0 | 0 | 0 | 0 | 0 | 0 | 0 | 0 | 0 | 0 | 0 | 0 | 0 | 0 | 0 | 0 | 0 | 0 | 0 | 0 | 0 | 0 | 0 | 0 | 0 | 0 | 0 | 0 | 0 | 20 | 20.19 | 0 | 0 | 0 | 0 | 0 | 0 | 0 | 0 | 0 | 0 | 0 | 0 | 0 | 0 | 0 | 0 | 0 | 0 | 0 | 0 | 0 | 0 | -10 | 0 | 0 | Off | 53845.7 | 0 | 25.5 | 24.9 | 1 | 75 | 75 | 0 | 0 | 100 | 100 | 79.5 | 79.5 | 0 | 0 | 20.5 | 20.5 | 75 | 75 | 0 | 0 | 0 | 113777
195.02 | 5.5595 | 103.7394 | -0.0472 | 25 | 25 | 0 | 25 | 25.01 | 0 | 0 | 10 | 10.07 | 200 | 0 | 0 | 100 | 100 | 20.5 | 20.5 | 79.5 | 79.5 | 3.737498 | 0 | 0 | 0 | 0 | 0 | 0.1 | 0.1007 | 0 | 0 | 0 | 0 | 0 | 0 | 0 | 0 | 0 | 0 | 0 | 0 | 0 | 0 | 0 | 0 | 0 | 0 | 0 | 0 | 0 | 0 | 0 | 0 | 0 | 0 | 0 | 0 | 0 | 0 | 0 | 20 | 20.14 | 0 | 0 | 0 | 0 | 0 | 0 | 0 | 0 | 0 | 0 | 0 | 0 | 0 | 0 | 0 | 0 | 0 | 0 | 0 | 0 | 0 | 0 | -10 | 0 | 0 | Off | 53374.2 | 0 | 25.5 | 25 | 1 | 75 | 75 | 0 | 0 | 100 | 100 | 79.5 | 79.5 | 0 | 0 | 20.5 | 20.5 | 75 | 75 | 0 | 0 | 0 | 113759
195.35 | 5.557 | 103.6928 | -0.0682 | 25 | 25 | 0 | 25 | 25.02 | 0 | 0 | 10 | 10.09 | 200 | 0 | 0 | 100 | 100.1 | 20.5 | 20.5 | 79.5 | 79.4 | 3.690849 | 0 | 0 | 0 | 0 | 0 | 0.1 | 0.1009 | 0 | 0 | 0 | 0 | 0 | 0 | 0 | 0 | 0 | 0 | 0 | 0 | 0 | 0 | 0 | 0 | 0 | 0 | 0 | 0 | 0 | 0 | 0 | 0 | 0 | 0 | 0 | 0 | 0 | 0 | 0 | 20 | 20.18 | 0 | 0 | 0 | 0 | 0 | 0 | 0 | 0 | 0 | 0 | 0 | 0 | 0 | 0 | 0 | 0 | 0 | 0 | 0 | 0 | 0 | 0 | -10 | 0 | 0 | Off | 52532.9 | 0 | 25.5 | 24.9 | 1 | 75 | 75 | 0 | 0 | 100 | 100.1 | 79.5 | 79.4 | 0 | 0 | 20.5 | 20.5 | 75 | 75 | 0 | 0 | 0 | 113793
195.69 | 5.5551 | 103.6573 | -0.0882 | 25 | 25 | 0 | 25 | 25.01 | 0 | 0 | 10 | 10.08 | 200 | 0 | 0 | 100 | 100.1 | 20.5 | 20.5 | 79.5 | 79.5 | 3.655396 | 0 | 0 | 0 | 0 | 0 | 0.1 | 0.1008 | 0 | 0 | 0 | 0 | 0 | 0 | 0 | 0 | 0 | 0 | 0 | 0 | 0 | 0 | 0 | 0 | 0 | 0 | 0 | 0 | 0 | 0 | 0 | 0 | 0 | 0 | 0 | 0 | 0 | 0 | 0 | 20 | 20.16 | 0 | 0 | 0 | 0 | 0 | 0 | 0 | 0 | 0 | 0 | 0 | 0 | 0 | 0 | 0 | 0 | 0 | 0 | 0 | 0 | 0 | 0 | -10 | 0 | 0 | Off | 51976.8 | 0 | 25.5 | 24.8 | 1 | 75 | 74.9 | 0 | 0 | 100 | 100.1 | 79.5 | 79.5 | 0 | 0 | 20.5 | 20.5 | 75 | 74.9 | 0 | 0 | 0 | 113771
196.02 | 5.5538 | 103.6331 | -0.1067 | 25 | 25 | 0 | 25 | 25.01 | 0 | 0 | 10 | 10.04 | 200 | 0 | 0 | 100 | 100.1 | 20.5 | 20.5 | 79.5 | 79.5 | 3.631139 | 0 | 0 | 0 | 0 | 0 | 0.1 | 0.1004 | 0 | 0 | 0 | 0 | 0 | 0 | 0 | 0 | 0 | 0 | 0 | 0 | 0 | 0 | 0 | 0 | 0 | 0 | 0 | 0 | 0 | 0 | 0 | 0 | 0 | 0 | 0 | 0 | 0 | 0 | 0 | 20 | 20.08 | 0 | 0 | 0 | 0 | 0 | 0 | 0 | 0 | 0 | 0 | 0 | 0 | 0 | 0 | 0 | 0 | 0 | 0 | 0 | 0 | 0 | 0 | -10 | 0 | 0 | Off | 51506.3 | 0 | 25.5 | 25 | 1 | 75 | 75 | 0 | 0 | 100 | 100.1 | 79.5 | 79.5 | 0 | 0 | 20.5 | 20.5 | 75 | 75 | 0 | 0 | 0 | 113750
196.36 | 5.5531 | 103.62 | -0.121 | 25 | 25 | 0 | 25 | 25.02 | 0 | 0 | 10 | 10.095 | 200 | 0 | 0 | 100 | 100.1 | 20.5 | 20.5 | 79.5 | 79.5 | 3.618077 | 0 | 0 | 0 | 0 | 0 | 0.1 | 0.10095 | 0 | 0 | 0 | 0 | 0 | 0 | 0 | 0 | 0 | 0 | 0 | 0 | 0 | 0 | 0 | 0 | 0 | 0 | 0 | 0 | 0 | 0 | 0 | 0 | 0 | 0 | 0 | 0 | 0 | 0 | 0 | 20 | 20.19 | 0 | 0 | 0 | 0 | 0 | 0 | 0 | 0 | 0 | 0 | 0 | 0 | 0 | 0 | 0 | 0 | 0 | 0 | 0 | 0 | 0 | 0 | -10 | 0 | 0 | Off | 51133.1 | 0 | 25.5 | 24.9 | 1 | 75 | 75 | 0 | 0 | 100 | 100.1 | 79.5 | 79.5 | 0 | 0 | 20.5 | 20.5 | 75 | 75 | 0 | 0 | 0 | 113780
196.69 | 5.5526 | 103.6107 | -0.1314 | 25 | 25 | 0 | 25 | 25.02 | 0 | 0 | 10 | 10.075 | 200 | 0 | 0 | 100 | 99.9 | 20.5 | 20.5 | 79.5 | 79.4 | 3.608748 | 0 | 0 | 0 | 0 | 0 | 0.1 | 0.10075 | 0 | 0 | 0 | 0 | 0 | 0 | 0 | 0 | 0 | 0 | 0 | 0 | 0 | 0 | 0 | 0 | 0 | 0 | 0 | 0 | 0 | 0 | 0 | 0 | 0 | 0 | 0 | 0 | 0 | 0 | 0 | 20 | 20.15 | 0 | 0 | 0 | 0 | 0 | 0 | 0 | 0 | 0 | 0 | 0 | 0 | 0 | 0 | 0 | 0 | 0 | 0 | 0 | 0 | 0 | 0 | -10 | 0 | 0 | Off | 50828.6 | 0 | 25.5 | 25 | 1 | 75 | 74.9 | 0 | 0 | 100 | 99.9 | 79.5 | 79.4 | 0 | 0 | 20.5 | 20.5 | 75 | 74.9 | 0 | 0 | 0 | 113765
197.02 | 5.5523 | 103.6051 | -0.1378 | 25 | 25 | 0 | 25 | 25.01 | 0 | 0 | 10 | 10.095 | 200 | 0 | 0 | 100 | 100 | 20.5 | 20.5 | 79.5 | 79.5 | 3.60315 | 0 | 0 | 0 | 0 | 0 | 0.1 | 0.10095 | 0 | 0 | 0 | 0 | 0 | 0 | 0 | 0 | 0 | 0 | 0 | 0 | 0 | 0 | 0 | 0 | 0 | 0 | 0 | 0 | 0 | 0 | 0 | 0 | 0 | 0 | 0 | 0 | 0 | 0 | 0 | 20 | 20.19 | 0 | 0 | 0 | 0 | 0 | 0 | 0 | 0 | 0 | 0 | 0 | 0 | 0 | 0 | 0 | 0 | 0 | 0 | 0 | 0 | 0 | 0 | -10 | 0 | 0 | Off | 50578.7 | 0 | 25.5 | 25 | 1 | 75 | 75.1 | 0 | 0 | 100 | 100 | 79.5 | 79.5 | 0 | 0 | 20.5 | 20.5 | 75 | 75.1 | 0 | 0 | 0 | 113779
197.36 | 5.5521 | 103.6014 | -0.1391 | 25 | 25 | 0 | 25 | 25.01 | 0 | 0 | 10 | 10.095 | 200 | 0 | 0 | 100 | 99.8 | 20.5 | 20.5 | 79.5 | 79.5 | 3.599418 | 0 | 0 | 0 | 0 | 0 | 0.1 | 0.10095 | 0 | 0 | 0 | 0 | 0 | 0 | 0 | 0 | 0 | 0 | 0 | 0 | 0 | 0 | 0 | 0 | 0 | 0 | 0 | 0 | 0 | 0 | 0 | 0 | 0 | 0 | 0 | 0 | 0 | 0 | 0 | 20 | 20.19 | 0 | 0 | 0 | 0 | 0 | 0 | 0 | 0 | 0 | 0 | 0 | 0 | 0 | 0 | 0 | 0 | 0 | 0 | 0 | 0 | 0 | 0 | -10 | 0 | 0 | Off | 50498.1 | 0 | 25.5 | 24.9 | 1 | 75 | 75 | 0 | 0 | 100 | 99.8 | 79.5 | 79.5 | 0 | 0 | 20.5 | 20.5 | 75 | 75 | 0 | 0 | 0 | 113782
197.69 | 5.552 | 103.5995 | -0.1353 | 25 | 25 | 0 | 25 | 25.01 | 0 | 0 | 10 | 10.06 | 200 | 0 | 0 | 100 | 100 | 20.5 | 20.5 | 79.5 | 79.5 | 3.597552 | 0 | 0 | 0 | 0 | 0 | 0.1 | 0.1006 | 0 | 0 | 0 | 0 | 0 | 0 | 0 | 0 | 0 | 0 | 0 | 0 | 0 | 0 | 0 | 0 | 0 | 0 | 0 | 0 | 0 | 0 | 0 | 0 | 0 | 0 | 0 | 0 | 0 | 0 | 0 | 20 | 20.12 | 0 | 0 | 0 | 0 | 0 | 0 | 0 | 0 | 0 | 0 | 0 | 0 | 0 | 0 | 0 | 0 | 0 | 0 | 0 | 0 | 0 | 0 | -10 | 0 | 0 | Off | 50433.3 | 0 | 25.5 | 24.9 | 1 | 75 | 75.1 | 0 | 0 | 100 | 100 | 79.5 | 79.5 | 0 | 0 | 20.5 | 20.5 | 75 | 75.1 | 0 | 0 | 0 | 113762
198.03 | 5.552 | 103.5995 | -0.1269 | 25 | 25 | 0 | 25 | 25.02 | 0 | 0 | 10 | 10.1 | 200 | 0 | 0 | 100 | 100 | 20.5 | 20.5 | 79.5 | 79.5 | 3.597552 | 0 | 0 | 0 | 0 | 0 | 0.1 | 0.101 | 0 | 0 | 0 | 0 | 0 | 0 | 0 | 0 | 0 | 0 | 0 | 0 | 0 | 0 | 0 | 0 | 0 | 0 | 0 | 0 | 0 | 0 | 0 | 0 | 0 | 0 | 0 | 0 | 0 | 0 | 0 | 20 | 20.2 | 0 | 0 | 0 | 0 | 0 | 0 | 0 | 0 | 0 | 0 | 0 | 0 | 0 | 0 | 0 | 0 | 0 | 0 | 0 | 0 | 0 | 0 | -10 | 0 | 0 | Off | 50265.6 | 0 | 25.5 | 24.9 | 1 | 75 | 75 | 0 | 0 | 100 | 100 | 79.5 | 79.5 | 0 | 0 | 20.5 | 20.5 | 75 | 75 | 0 | 0 | 0 | 113781
198.36 | 5.5521 | 103.6014 | -0.1133 | 25 | 25 | 0 | 25 | 25.02 | 0 | 0 | 10 | 10.085 | 200 | 0 | 0 | 100 | 100 | 20.5 | 20.5 | 79.5 | 79.5 | 3.599418 | 0 | 0 | 0 | 0 | 0 | 0.1 | 0.10085 | 0 | 0 | 0 | 0 | 0 | 0 | 0 | 0 | 0 | 0 | 0 | 0 | 0 | 0 | 0 | 0 | 0 | 0 | 0 | 0 | 0 | 0 | 0 | 0 | 0 | 0 | 0 | 0 | 0 | 0 | 0 | 20 | 20.17 | 0 | 0 | 0 | 0 | 0 | 0 | 0 | 0 | 0 | 0 | 0 | 0 | 0 | 0 | 0 | 0 | 0 | 0 | 0 | 0 | 0 | 0 | -10 | 0 | 0 | Off | 50142.2 | 0 | 25.5 | 24.9 | 1 | 75 | 74.9 | 0 | 0 | 100 | 100 | 79.5 | 79.5 | 0 | 0 | 20.5 | 20.5 | 75 | 74.9 | 0 | 0 | 0 | 113774
198.69 | 5.5521 | 103.6014 | -0.0936 | 25 | 25 | 0 | 25 | 25.01 | 0 | 0 | 10 | 10.105 | 200 | 0 | 0 | 100 | 100.2 | 20.5 | 20.5 | 79.5 | 79.4 | 3.599418 | 0 | 0 | 0 | 0 | 0 | 0.1 | 0.10105 | 0 | 0 | 0 | 0 | 0 | 0 | 0 | 0 | 0 | 0 | 0 | 0 | 0 | 0 | 0 | 0 | 0 | 0 | 0 | 0 | 0 | 0 | 0 | 0 | 0 | 0 | 0 | 0 | 0 | 0 | 0 | 20 | 20.21 | 0 | 0 | 0 | 0 | 0 | 0 | 0 | 0 | 0 | 0 | 0 | 0 | 0 | 0 | 0 | 0 | 0 | 0 | 0 | 0 | 0 | 0 | -10 | 0 | 0 | Off | 50070.6 | 0 | 25.5 | 24.9 | 1 | 75 | 75 | 0 | 0 | 100 | 100.2 | 79.5 | 79.4 | 0 | 0 | 20.5 | 20.5 | 75 | 75 | 0 | 0 | 0 | 113785
199.03 | 5.552 | 103.5995 | -0.0707 | 25 | 25 | 0 | 25 | 25 | 0 | 0 | 10 | 10.1 | 200 | 0 | 0 | 100 | 99.9 | 20.5 | 20.5 | 79.5 | 79.5 | 3.597552 | 0 | 0 | 0 | 0 | 0 | 0.1 | 0.101 | 0 | 0 | 0 | 0 | 0 | 0 | 0 | 0 | 0 | 0 | 0 | 0 | 0 | 0 | 0 | 0 | 0 | 0 | 0 | 0 | 0 | 0 | 0 | 0 | 0 | 0 | 0 | 0 | 0 | 0 | 0 | 20 | 20.2 | 0 | 0 | 0 | 0 | 0 | 0 | 0 | 0 | 0 | 0 | 0 | 0 | 0 | 0 | 0 | 0 | 0 | 0 | 0 | 0 | 0 | 0 | -10 | 0 | 0 | Off | 50008.8 | 0 | 25.5 | 25 | 1 | 75 | 75 | 0 | 0 | 100 | 99.9 | 79.5 | 79.5 | 0 | 0 | 20.5 | 20.5 | 75 | 75 | 0 | 0 | 0 | 113781
199.36 | 5.552 | 103.5995 | -0.0485 | 25 | 25 | 0 | 25 | 25.02 | 0 | 0 | 10 | 10.08 | 200 | 0 | 0 | 100 | 100 | 20.5 | 20.1 | 79.5 | 79.5 | 3.597552 | 0 | 0 | 0 | 0 | 0 | 0.1 | 0.1008 | 0 | 0 | 0 | 0 | 0 | 0 | 0 | 0 | 0 | 0 | 0 | 0 | 0 | 0 | 0 | 0 | 0 | 0 | 0 | 0 | 0 | 0 | 0 | 0 | 0 | 0 | 0 | 0 | 0 | 0 | 0 | 20 | 20.16 | 0 | 0 | 0 | 0 | 0 | 0 | 0 | 0 | 0 | 0 | 0 | 0 | 0 | 0 | 0 | 0 | 0 | 0 | 0 | 0 | 0 | 0 | -10 | 0 | 0 | Off | 49939 | 0 | 25.5 | 24.9 | 1 | 75 | 75 | 0 | 0 | 100 | 100 | 79.5 | 79.5 | 0 | 0 | 20.5 | 20.1 | 75 | 75 | 0 | 0.3 | 0 | 113771
199.7 | 5.552 | 103.5995 | -0.031 | 25 | 25 | 0 | 25 | 25.02 | 0 | 0 | 10 | 10.08 | 200 | 0 | 0 | 100 | 100.2 | 20.5 | 20.5 | 79.5 | 79.5 | 3.597552 | 0 | 0 | 0 | 0 | 0 | 0.1 | 0.1008 | 0 | 0 | 0 | 0 | 0 | 0 | 0 | 0 | 0 | 0 | 0 | 0 | 0 | 0 | 0 | 0 | 0 | 0 | 0 | 0 | 0 | 0 | 0 | 0 | 0 | 0 | 0 | 0 | 0 | 0 | 0 | 20 | 20.16 | 0 | 0 | 0 | 0 | 0 | 0 | 0 | 0 | 0 | 0 | 0 | 0 | 0 | 0 | 0 | 0 | 0 | 0 | 0 | 0 | 0 | 0 | -10 | 0 | 0 | Off | 49900.9 | 0 | 25.5 | 24.9 | 1 | 75 | 75.1 | 0 | 0 | 100 | 100.2 | 79.5 | 79.5 | 0 | 0 | 20.5 | 20.5 | 75 | 75.1 | 0 | 0 | 0 | 113759
200.03 | 5.552 | 103.5995 | -0.02 | 25 | 25 | 0 | 25 | 25.02 | 0 | 0 | 10 | 10.1 | 200 | 0 | 0 | 100 | 99.9 | 20.5 | 20.5 | 79.5 | 79.5 | 3.597552 | 0 | 0 | 0 | 0 | 0 | 0.1 | 0.101 | 0 | 0 | 0 | 0 | 0 | 0 | 0 | 0 | 0 | 0 | 0 | 0 | 0 | 0 | 0 | 0 | 0 | 0 | 0 | 0 | 0 | 0 | 0 | 0 | 0 | 0 | 0 | 0 | 0 | 0 | 0 | 20 | 20.2 | 0 | 0 | 0 | 0 | 0 | 0 | 0 | 0 | 0 | 0 | 0 | 0 | 0 | 0 | 0 | 0 | 0 | 0 | 0 | 0 | 0 | 0 | -10 | 0 | 0 | Off | 49853.2 | 0 | 25.5 | 24.9 | 1 | 75 | 75 | 0 | 0 | 100 | 99.9 | 79.5 | 79.5 | 0 | 0 | 20.5 | 20.5 | 75 | 75 | 0 | 0 | 0 | 113786
200.36 | 5.5519 | 103.5976 | -0.0127 | 25 | 25 | 0 | 25 | 25.02 | 0 | 0 | 10 | 10.05 | 200 | 0 | 0 | 100 | 100 | 20.5 | 20.5 | 79.5 | 79.4 | 3.595686 | 0 | 0 | 0 | 0 | 0 | 0.1 | 0.1005 | 0 | 0 | 0 | 0 | 0 | 0 | 0 | 0 | 0 | 0 | 0 | 0 | 0 | 0 | 0 | 0 | 0 | 0 | 0 | 0 | 0 | 0 | 0 | 0 | 0 | 0 | 0 | 0 | 0 | 0 | 0 | 20 | 20.1 | 0 | 0 | 0 | 0 | 0 | 0 | 0 | 0 | 0 | 0 | 0 | 0 | 0 | 0 | 0 | 0 | 0 | 0 | 0 | 0 | 0 | 0 | -10 | 0 | 0 | Off | 49796.2 | 0 | 25.5 | 24.9 | 1 | 75 | 75 | 0 | 0 | 100 | 100 | 79.5 | 79.4 | 0 | 0 | 20.5 | 20.5 | 75 | 75 | 0 | 0 | 0 | 113751
200.7 | 5.5519 | 103.5976 | -0.0077 | 25 | 25 | 0 | 25 | 25.02 | 0 | 0 | 10 | 10.095 | 200 | 0 | 0 | 100 | 100 | 20.5 | 20.5 | 79.5 | 79.5 | 3.595686 | 0 | 0 | 0 | 0 | 0 | 0.1 | 0.10095 | 0 | 0 | 0 | 0 | 0 | 0 | 0 | 0 | 0 | 0 | 0 | 0 | 0 | 0 | 0 | 0 | 0 | 0 | 0 | 0 | 0 | 0 | 0 | 0 | 0 | 0 | 0 | 0 | 0 | 0 | 0 | 20 | 20.19 | 0 | 0 | 0 | 0 | 0 | 0 | 0 | 0 | 0 | 0 | 0 | 0 | 0 | 0 | 0 | 0 | 0 | 0 | 0 | 0 | 0 | 0 | -10 | 0 | 0 | Off | 49769.7 | 0 | 25.5 | 25 | 1 | 75 | 74.9 | 0 | 0 | 100 | 100 | 79.5 | 79.5 | 0 | 0 | 20.5 | 20.5 | 75 | 74.9 | 0 | 0 | 0 | 113778
201.03 | 5.552 | 103.5995 | -0.0046 | 25 | 25 | 0 | 25 | 25.01 | 0 | 0 | 10 | 10.08 | 200 | 0 | 0 | 100 | 100 | 20.5 | 20.9 | 79.5 | 79.5 | 3.597552 | 0 | 0 | 0 | 0 | 0 | 0.1 | 0.1008 | 0 | 0 | 0 | 0 | 0 | 0 | 0 | 0 | 0 | 0 | 0 | 0 | 0 | 0 | 0 | 0 | 0 | 0 | 0 | 0 | 0 | 0 | 0 | 0 | 0 | 0 | 0 | 0 | 0 | 0 | 0 | 20 | 20.16 | 0 | 0 | 0 | 0 | 0 | 0 | 0 | 0 | 0 | 0 | 0 | 0 | 0 | 0 | 0 | 0 | 0 | 0 | 0 | 0 | 0 | 0 | -10 | 0 | 0 | Off | 49757.6 | 0 | 25.5 | 24.9 | 1 | 75 | 75 | 0 | 0 | 100 | 100 | 79.5 | 79.5 | 0 | 0 | 20.5 | 20.9 | 75 | 75 | 0 | 2.2 | 0 | 113771
201.37 | 5.552 | 103.5995 | -0.0026 | 25 | 25 | 0 | 25 | 25.02 | 0 | 0 | 10 | 10.08 | 200 | 0 | 0 | 100 | 99.9 | 20.5 | 20.5 | 79.5 | 79.5 | 3.597552 | 0 | 0 | 0 | 0 | 0 | 0.1 | 0.1008 | 0 | 0 | 0 | 0 | 0 | 0 | 0 | 0 | 0 | 0 | 0 | 0 | 0 | 0 | 0 | 0 | 0 | 0 | 0 | 0 | 0 | 0 | 0 | 0 | 0 | 0 | 0 | 0 | 0 | 0 | 0 | 20 | 20.16 | 0 | 0 | 0 | 0 | 0 | 0 | 0 | 0 | 0 | 0 | 0 | 0 | 0 | 0 | 0 | 0 | 0 | 0 | 0 | 0 | 0 | 0 | -10 | 0 | 0 | Off | 49743.9 | 0 | 25.5 | 25 | 1 | 75 | 75.1 | 0 | 0 | 100 | 99.9 | 79.5 | 79.5 | 0 | 0 | 20.5 | 20.5 | 75 | 75.1 | 0 | 0 | 0 | 113753
201.7 | 5.552 | 103.5995 | -0.0014 | 25 | 25 | 0 | 25 | 25.03 | 0 | 0 | 10 | 10.09 | 200 | 0 | 0 | 100 | 100.1 | 20.5 | 20.5 | 79.5 | 79.5 | 3.597552 | 0 | 0 | 0 | 0 | 0 | 0.1 | 0.1009 | 0 | 0 | 0 | 0 | 0 | 0 | 0 | 0 | 0 | 0 | 0 | 0 | 0 | 0 | 0 | 0 | 0 | 0 | 0 | 0 | 0 | 0 | 0 | 0 | 0 | 0 | 0 | 0 | 0 | 0 | 0 | 20 | 20.18 | 0 | 0 | 0 | 0 | 0 | 0 | 0 | 0 | 0 | 0 | 0 | 0 | 0 | 0 | 0 | 0 | 0 | 0 | 0 | 0 | 0 | 0 | -10 | 0 | 0 | Off | 49721.9 | 0 | 25.5 | 24.9 | 1 | 75 | 75 | 0 | 0 | 100 | 100.1 | 79.5 | 79.5 | 0 | 0 | 20.5 | 20.5 | 75 | 75 | 0 | 0 | 0 | 113778
202.03 | 5.552 | 103.5995 | -0.0008 | 25 | 25 | 0 | 25 | 25.02 | 0 | 0 | 10 | 10.06 | 200 | 0 | 0 | 100 | 99.9 | 20.5 | 20.5 | 79.5 | 79.5 | 3.597552 | 0 | 0 | 0 | 0 | 0 | 0.1 | 0.1006 | 0 | 0 | 0 | 0 | 0 | 0 | 0 | 0 | 0 | 0 | 0 | 0 | 0 | 0 | 0 | 0 | 0 | 0 | 0 | 0 | 0 | 0 | 0 | 0 | 0 | 0 | 0 | 0 | 0 | 0 | 0 | 20 | 20.12 | 0 | 0 | 0 | 0 | 0 | 0 | 0 | 0 | 0 | 0 | 0 | 0 | 0 | 0 | 0 | 0 | 0 | 0 | 0 | 0 | 0 | 0 | -10 | 0 | 0 | Off | 49696.3 | 0 | 25.5 | 24.9 | 1 | 75 | 74.9 | 0 | 0 | 100 | 99.9 | 79.5 | 79.5 | 0 | 0 | 20.5 | 20.5 | 75 | 74.9 | 0 | 0 | 0 | 113756
202.37 | 5.5521 | 103.6014 | -0.0004 | 25 | 25 | 0 | 25 | 25.03 | 0 | 0 | 10 | 10.095 | 200 | 0 | 0 | 100 | 100.1 | 20.5 | 20.5 | 79.5 | 79.5 | 3.599418 | 0 | 0 | 0 | 0 | 0 | 0.1 | 0.10095 | 0 | 0 | 0 | 0 | 0 | 0 | 0 | 0 | 0 | 0 | 0 | 0 | 0 | 0 | 0 | 0 | 0 | 0 | 0 | 0 | 0 | 0 | 0 | 0 | 0 | 0 | 0 | 0 | 0 | 0 | 0 | 20 | 20.19 | 0 | 0 | 0 | 0 | 0 | 0 | 0 | 0 | 0 | 0 | 0 | 0 | 0 | 0 | 0 | 0 | 0 | 0 | 0 | 0 | 0 | 0 | -10 | 0 | 0 | Off | 49674.4 | 0 | 25.5 | 24.9 | 1 | 75 | 75.1 | 0 | 0 | 100 | 100.1 | 79.5 | 79.5 | 0 | 0 | 20.5 | 20.5 | 75 | 75.1 | 0 | 0 | 0 | 113778
202.7 | 5.5521 | 103.6014 | -0.0001 | 25 | 25 | 0 | 25 | 25.03 | 0 | 0 | 10 | 10.08 | 200 | 0 | 0 | 100 | 100 | 20.5 | 20.6 | 79.5 | 79.5 | 3.599418 | 0 | 0 | 0 | 0 | 0 | 0.1 | 0.1008 | 0 | 0 | 0 | 0 | 0 | 0 | 0 | 0 | 0 | 0 | 0 | 0 | 0 | 0 | 0 | 0 | 0 | 0 | 0 | 0 | 0 | 0 | 0 | 0 | 0 | 0 | 0 | 0 | 0 | 0 | 0 | 20 | 20.16 | 0 | 0 | 0 | 0 | 0 | 0 | 0 | 0 | 0 | 0 | 0 | 0 | 0 | 0 | 0 | 0 | 0 | 0 | 0 | 0 | 0 | 0 | -10 | 0 | 0 | Off | 49659.9 | 0 | 25.5 | 25 | 1 | 75 | 75 | 0 | 0 | 100 | 100 | 79.5 | 79.5 | 0 | 0 | 20.5 | 20.6 | 75 | 75 | 0 | 0.8 | 0 | 113771
203.03 | 5.5521 | 103.6014 | 0.0001 | 25 | 25 | 0 | 25 | 25.02 | 0 | 0 | 10 | 10.1 | 200 | 0 | 0 | 100 | 100 | 20.5 | 20.5 | 79.5 | 79.5 | 3.599418 | 0 | 0 | 0 | 0 | 0 | 0.1 | 0.101 | 0 | 0 | 0 | 0 | 0 | 0 | 0 | 0 | 0 | 0 | 0 | 0 | 0 | 0 | 0 | 0 | 0 | 0 | 0 | 0 | 0 | 0 | 0 | 0 | 0 | 0 | 0 | 0 | 0 | 0 | 0 | 20 | 20.2 | 0 | 0 | 0 | 0 | 0 | 0 | 0 | 0 | 0 | 0 | 0 | 0 | 0 | 0 | 0 | 0 | 0 | 0 | 0 | 0 | 0 | 0 | -10 | 0 | 0 | Off | 49656.6 | 0 | 25.5 | 24.8 | 1 | 75 | 74.9 | 0 | 0 | 100 | 100 | 79.5 | 79.5 | 0 | 0 | 20.5 | 20.5 | 75 | 74.9 | 0 | 0 | 0 | 113769
203.37 | 5.5521 | 103.6014 | 0.0002 | 25 | 25 | 0 | 25 | 25.03 | 0 | 0 | 10 | 10.09 | 200 | 0 | 0 | 100 | 99.9 | 20.5 | 20.5 | 79.5 | 79.4 | 3.599418 | 0 | 0 | 0 | 0 | 0 | 0.1 | 0.1009 | 0 | 0 | 0 | 0 | 0 | 0 | 0 | 0 | 0 | 0 | 0 | 0 | 0 | 0 | 0 | 0 | 0 | 0 | 0 | 0 | 0 | 0 | 0 | 0 | 0 | 0 | 0 | 0 | 0 | 0 | 0 | 20 | 20.18 | 0 | 0 | 0 | 0 | 0 | 0 | 0 | 0 | 0 | 0 | 0 | 0 | 0 | 0 | 0 | 0 | 0 | 0 | 0 | 0 | 0 | 0 | -10 | 0 | 0 | Off | 49660.8 | 0 | 25.5 | 24.8 | 1 | 75 | 75 | 0 | 0 | 100 | 99.9 | 79.5 | 79.4 | 0 | 0 | 20.5 | 20.5 | 75 | 75 | 0 | 0 | 0 | 113781
203.7 | 5.5521 | 103.6014 | 0.0004 | 25 | 25 | 0 | 25 | 25.03 | 0 | 0 | 10 | 10.035 | 200 | 0 | 0 | 100 | 100 | 20.5 | 20.5 | 79.5 | 79.5 | 3.599418 | 0 | 0 | 0 | 0 | 0 | 0.1 | 0.10035 | 0 | 0 | 0 | 0 | 0 | 0 | 0 | 0 | 0 | 0 | 0 | 0 | 0 | 0 | 0 | 0 | 0 | 0 | 0 | 0 | 0 | 0 | 0 | 0 | 0 | 0 | 0 | 0 | 0 | 0 | 0 | 20 | 20.07 | 0 | 0 | 0 | 0 | 0 | 0 | 0 | 0 | 0 | 0 | 0 | 0 | 0 | 0 | 0 | 0 | 0 | 0 | 0 | 0 | 0 | 0 | -10 | 0 | 0 | Off | 49665.8 | 0 | 25.5 | 24.9 | 1 | 75 | 74.9 | 0 | 0 | 100 | 100 | 79.5 | 79.5 | 0 | 0 | 20.5 | 20.5 | 75 | 74.9 | 0 | 0 | 0 | 113749
204.04 | 5.5521 | 103.6014 | 0.0006 | 25 | 25 | 0 | 25 | 25.03 | 0 | 0 | 10 | 10.125 | 200 | 0 | 0 | 100 | 99.9 | 20.5 | 20.5 | 79.5 | 79.4 | 3.599418 | 0 | 0 | 0 | 0 | 0 | 0.1 | 0.10125 | 0 | 0 | 0 | 0 | 0 | 0 | 0 | 0 | 0 | 0 | 0 | 0 | 0 | 0 | 0 | 0 | 0 | 0 | 0 | 0 | 0 | 0 | 0 | 0 | 0 | 0 | 0 | 0 | 0 | 0 | 0 | 20 | 20.25 | 0 | 0 | 0 | 0 | 0 | 0 | 0 | 0 | 0 | 0 | 0 | 0 | 0 | 0 | 0 | 0 | 0 | 0 | 0 | 0 | 0 | 0 | -10 | 0 | 0 | Off | 49670.8 | 0 | 25.5 | 25 | 1 | 75 | 75.1 | 0 | 0 | 100 | 99.9 | 79.5 | 79.4 | 0 | 0 | 20.5 | 20.5 | 75 | 75.1 | 0 | 0 | 0 | 113798
204.37 | 5.5521 | 103.6014 | 0.0007 | 25 | 25 | 0 | 25 | 25.02 | 0 | 0 | 10 | 10.09 | 200 | 0 | 0 | 100 | 100.1 | 20.5 | 20.5 | 79.5 | 79.5 | 3.599418 | 0 | 0 | 0 | 0 | 0 | 0.1 | 0.1009 | 0 | 0 | 0 | 0 | 0 | 0 | 0 | 0 | 0 | 0 | 0 | 0 | 0 | 0 | 0 | 0 | 0 | 0 | 0 | 0 | 0 | 0 | 0 | 0 | 0 | 0 | 0 | 0 | 0 | 0 | 0 | 20 | 20.18 | 0 | 0 | 0 | 0 | 0 | 0 | 0 | 0 | 0 | 0 | 0 | 0 | 0 | 0 | 0 | 0 | 0 | 0 | 0 | 0 | 0 | 0 | -10 | 0 | 0 | Off | 49675.3 | 0 | 25.5 | 25 | 1 | 75 | 75 | 0 | 0 | 100 | 100.1 | 79.5 | 79.5 | 0 | 0 | 20.5 | 20.5 | 75 | 75 | 0 | 0 | 0 | 113776
204.7 | 5.5521 | 103.6014 | 0.0008 | 25 | 25 | 0 | 25 | 25.02 | 0 | 0 | 10 | 10.05 | 200 | 0 | 0 | 100 | 100 | 20.5 | 20.5 | 79.5 | 79.5 | 3.599418 | 0 | 0 | 0 | 0 | 0 | 0.1 | 0.1005 | 0 | 0 | 0 | 0 | 0 | 0 | 0 | 0 | 0 | 0 | 0 | 0 | 0 | 0 | 0 | 0 | 0 | 0 | 0 | 0 | 0 | 0 | 0 | 0 | 0 | 0 | 0 | 0 | 0 | 0 | 0 | 20 | 20.1 | 0 | 0 | 0 | 0 | 0 | 0 | 0 | 0 | 0 | 0 | 0 | 0 | 0 | 0 | 0 | 0 | 0 | 0 | 0 | 0 | 0 | 0 | -10 | 0 | 0 | Off | 49683.2 | 0 | 25.5 | 24.9 | 1 | 75 | 75.1 | 0 | 0 | 100 | 100 | 79.5 | 79.5 | 0 | 0 | 20.5 | 20.5 | 75 | 75.1 | 0 | 0 | 0 | 113752
205.04 | 5.5521 | 103.6014 | 0.0008 | 25 | 25 | 0 | 25 | 25.03 | 0 | 0 | 10 | 10.105 | 200 | 0 | 0 | 100 | 99.9 | 20.5 | 20.5 | 79.5 | 79.5 | 3.599418 | 0 | 0 | 0 | 0 | 0 | 0.1 | 0.10105 | 0 | 0 | 0 | 0 | 0 | 0 | 0 | 0 | 0 | 0 | 0 | 0 | 0 | 0 | 0 | 0 | 0 | 0 | 0 | 0 | 0 | 0 | 0 | 0 | 0 | 0 | 0 | 0 | 0 | 0 | 0 | 20 | 20.21 | 0 | 0 | 0 | 0 | 0 | 0 | 0 | 0 | 0 | 0 | 0 | 0 | 0 | 0 | 0 | 0 | 0 | 0 | 0 | 0 | 0 | 0 | -10 | 0 | 0 | Off | 49675.9 | 0 | 25.5 | 24.8 | 1 | 75 | 75 | 0 | 0 | 100 | 99.9 | 79.5 | 79.5 | 0 | 0 | 20.5 | 20.5 | 75 | 75 | 0 | 0 | 0 | 113782
205.37 | 5.5521 | 103.6014 | 0.0009 | 25 | 25 | 0 | 25 | 25.02 | 0 | 0 | 10 | 10.07 | 200 | 0 | 0 | 100 | 99.9 | 20.5 | 20.7 | 79.5 | 79.5 | 3.599418 | 0 | 0 | 0 | 0 | 0 | 0.1 | 0.1007 | 0 | 0 | 0 | 0 | 0 | 0 | 0 | 0 | 0 | 0 | 0 | 0 | 0 | 0 | 0 | 0 | 0 | 0 | 0 | 0 | 0 | 0 | 0 | 0 | 0 | 0 | 0 | 0 | 0 | 0 | 0 | 20 | 20.14 | 0 | 0 | 0 | 0 | 0 | 0 | 0 | 0 | 0 | 0 | 0 | 0 | 0 | 0 | 0 | 0 | 0 | 0 | 0 | 0 | 0 | 0 | -10 | 0 | 0 | Off | 49670.6 | 0 | 25.5 | 25 | 1 | 75 | 75 | 0 | 0 | 100 | 99.9 | 79.5 | 79.5 | 0 | 0 | 20.5 | 20.7 | 75 | 75 | 0 | 2.7 | 0 | 113769
205.71 | 5.5522 | 103.6032 | 0.0007 | 25 | 25 | 0 | 25 | 25.02 | 0 | 0 | 10 | 10.07 | 200 | 0 | 0 | 100 | 100.1 | 20.5 | 20.5 | 79.5 | 79.5 | 3.601284 | 0 | 0 | 0 | 0 | 0 | 0.1 | 0.1007 | 0 | 0 | 0 | 0 | 0 | 0 | 0 | 0 | 0 | 0 | 0 | 0 | 0 | 0 | 0 | 0 | 0 | 0 | 0 | 0 | 0 | 0 | 0 | 0 | 0 | 0 | 0 | 0 | 0 | 0 | 0 | 20 | 20.14 | 0 | 0 | 0 | 0 | 0 | 0 | 0 | 0 | 0 | 0 | 0 | 0 | 0 | 0 | 0 | 0 | 0 | 0 | 0 | 0 | 0 | 0 | -10 | 0 | 0 | Off | 49661.1 | 0 | 25.5 | 25 | 1 | 75 | 75.1 | 0 | 0 | 100 | 100.1 | 79.5 | 79.5 | 0 | 0 | 20.5 | 20.5 | 75 | 75.1 | 0 | 0 | 0 | 113764
206.04 | 5.5521 | 103.6014 | 0.0006 | 25 | 25 | 0 | 25 | 25.02 | 0 | 0 | 10 | 10.095 | 200 | 0 | 0 | 100 | 99.9 | 20.5 | 20.5 | 79.5 | 79.5 | 3.599418 | 0 | 0 | 0 | 0 | 0 | 0.1 | 0.10095 | 0 | 0 | 0 | 0 | 0 | 0 | 0 | 0 | 0 | 0 | 0 | 0 | 0 | 0 | 0 | 0 | 0 | 0 | 0 | 0 | 0 | 0 | 0 | 0 | 0 | 0 | 0 | 0 | 0 | 0 | 0 | 20 | 20.19 | 0 | 0 | 0 | 0 | 0 | 0 | 0 | 0 | 0 | 0 | 0 | 0 | 0 | 0 | 0 | 0 | 0 | 0 | 0 | 0 | 0 | 0 | -10 | 0 | 0 | Off | 49645.5 | 0 | 25.5 | 24.8 | 1 | 75 | 75 | 0 | 0 | 100 | 99.9 | 79.5 | 79.5 | 0 | 0 | 20.5 | 20.5 | 75 | 75 | 0 | 0 | 0 | 113779
206.37 | 5.5522 | 103.6032 | 0.0005 | 25 | 25 | 0 | 25 | 25.01 | 0 | 0 | 10 | 10.05 | 200 | 0 | 0 | 100 | 100 | 20.5 | 20.5 | 79.5 | 79.4 | 3.601284 | 0 | 0 | 0 | 0 | 0 | 0.1 | 0.1005 | 0 | 0 | 0 | 0 | 0 | 0 | 0 | 0 | 0 | 0 | 0 | 0 | 0 | 0 | 0 | 0 | 0 | 0 | 0 | 0 | 0 | 0 | 0 | 0 | 0 | 0 | 0 | 0 | 0 | 0 | 0 | 20 | 20.1 | 0 | 0 | 0 | 0 | 0 | 0 | 0 | 0 | 0 | 0 | 0 | 0 | 0 | 0 | 0 | 0 | 0 | 0 | 0 | 0 | 0 | 0 | -10 | 0 | 0 | Off | 49650.1 | 0 | 25.5 | 24.9 | 1 | 75 | 74.9 | 0 | 0 | 100 | 100 | 79.5 | 79.4 | 0 | 0 | 20.5 | 20.5 | 75 | 74.9 | 0 | 0 | 0 | 113750
206.71 | 5.5522 | 103.6032 | 0.0005 | 25 | 25 | 0 | 25 | 25.03 | 0 | 0 | 10 | 10.1 | 200 | 0 | 0 | 100 | 99.9 | 20.5 | 20.5 | 79.5 | 79.4 | 3.601284 | 0 | 0 | 0 | 0 | 0 | 0.1 | 0.101 | 0 | 0 | 0 | 0 | 0 | 0 | 0 | 0 | 0 | 0 | 0 | 0 | 0 | 0 | 0 | 0 | 0 | 0 | 0 | 0 | 0 | 0 | 0 | 0 | 0 | 0 | 0 | 0 | 0 | 0 | 0 | 20 | 20.2 | 0 | 0 | 0 | 0 | 0 | 0 | 0 | 0 | 0 | 0 | 0 | 0 | 0 | 0 | 0 | 0 | 0 | 0 | 0 | 0 | 0 | 0 | -10 | 0 | 0 | Off | 49644.4 | 0 | 25.5 | 25 | 1 | 75 | 74.9 | 0 | 0 | 100 | 99.9 | 79.5 | 79.4 | 0 | 0 | 20.5 | 20.5 | 75 | 74.9 | 0 | 0 | 0 | 113781
207.04 | 5.5522 | 103.6032 | 0.0005 | 25 | 25 | 0 | 25 | 25.02 | 0 | 0 | 10 | 10.075 | 200 | 0 | 0 | 100 | 100 | 20.5 | 20.5 | 79.5 | 79.5 | 3.601284 | 0 | 0 | 0 | 0 | 0 | 0.1 | 0.10075 | 0 | 0 | 0 | 0 | 0 | 0 | 0 | 0 | 0 | 0 | 0 | 0 | 0 | 0 | 0 | 0 | 0 | 0 | 0 | 0 | 0 | 0 | 0 | 0 | 0 | 0 | 0 | 0 | 0 | 0 | 0 | 20 | 20.15 | 0 | 0 | 0 | 0 | 0 | 0 | 0 | 0 | 0 | 0 | 0 | 0 | 0 | 0 | 0 | 0 | 0 | 0 | 0 | 0 | 0 | 0 | -10 | 0 | 0 | Off | 49641.1 | 0 | 25.5 | 25 | 1 | 75 | 75 | 0 | 0 | 100 | 100 | 79.5 | 79.5 | 0 | 0 | 20.5 | 20.5 | 75 | 75 | 0 | 1.2 | 0 | 113767
207.37 | 5.5522 | 103.6032 | 0.0004 | 25 | 25 | 0 | 25 | 25.01 | 0 | 0 | 10 | 10.09 | 200 | 0 | 0 | 100 | 99.9 | 20.5 | 20.5 | 79.5 | 79.5 | 3.601284 | 0 | 0 | 0 | 0 | 0 | 0.1 | 0.1009 | 0 | 0 | 0 | 0 | 0 | 0 | 0 | 0 | 0 | 0 | 0 | 0 | 0 | 0 | 0 | 0 | 0 | 0 | 0 | 0 | 0 | 0 | 0 | 0 | 0 | 0 | 0 | 0 | 0 | 0 | 0 | 20 | 20.18 | 0 | 0 | 0 | 0 | 0 | 0 | 0 | 0 | 0 | 0 | 0 | 0 | 0 | 0 | 0 | 0 | 0 | 0 | 0 | 0 | 0 | 0 | -10 | 0 | 0 | Off | 49638.7 | 0 | 25.5 | 24.9 | 1 | 75 | 75 | 0 | 0 | 100 | 99.9 | 79.5 | 79.5 | 0 | 0 | 20.5 | 20.5 | 75 | 75 | 0 | 0 | 0 | 113776
207.71 | 5.5521 | 103.6014 | 0.0004 | 25 | 25 | 0 | 25 | 25.03 | 0 | 0 | 10 | 10.1 | 200 | 0 | 0 | 100 | 100.1 | 20.5 | 20.5 | 79.5 | 79.5 | 3.599418 | 0 | 0 | 0 | 0 | 0 | 0.1 | 0.101 | 0 | 0 | 0 | 0 | 0 | 0 | 0 | 0 | 0 | 0 | 0 | 0 | 0 | 0 | 0 | 0 | 0 | 0 | 0 | 0 | 0 | 0 | 0 | 0 | 0 | 0 | 0 | 0 | 0 | 0 | 0 | 20 | 20.2 | 0 | 0 | 0 | 0 | 0 | 0 | 0 | 0 | 0 | 0 | 0 | 0 | 0 | 0 | 0 | 0 | 0 | 0 | 0 | 0 | 0 | 0 | -10 | 0 | 0 | Off | 49629.6 | 0 | 25.5 | 24.9 | 1 | 75 | 74.9 | 0 | 0 | 100 | 100.1 | 79.5 | 79.5 | 0 | 0 | 20.5 | 20.5 | 75 | 74.9 | 0 | 0 | 0 | 113783
208.04 | 5.5521 | 103.6014 | 0.0003 | 25 | 25 | 0 | 25 | 25.02 | 0 | 0 | 10 | 10.05 | 200 | 0 | 0 | 100 | 100 | 20.5 | 20.5 | 79.5 | 79.5 | 3.599418 | 0 | 0 | 0 | 0 | 0 | 0.1 | 0.1005 | 0 | 0 | 0 | 0 | 0 | 0 | 0 | 0 | 0 | 0 | 0 | 0 | 0 | 0 | 0 | 0 | 0 | 0 | 0 | 0 | 0 | 0 | 0 | 0 | 0 | 0 | 0 | 0 | 0 | 0 | 0 | 20 | 20.1 | 0 | 0 | 0 | 0 | 0 | 0 | 0 | 0 | 0 | 0 | 0 | 0 | 0 | 0 | 0 | 0 | 0 | 0 | 0 | 0 | 0 | 0 | -10 | 0 | 0 | Off | 49622.8 | 0 | 25.5 | 25 | 1 | 75 | 74.9 | 0 | 0 | 100 | 100 | 79.5 | 79.5 | 0 | 0 | 20.5 | 20.5 | 75 | 74.9 | 0 | 0 | 0 | 113750
208.38 | 5.5521 | 103.6014 | 0.0002 | 25 | 25 | 0 | 25 | 25.03 | 0 | 0 | 10 | 10.115 | 200 | 0 | 0 | 100 | 100 | 20.5 | 20.5 | 79.5 | 79.5 | 3.599418 | 0 | 0 | 0 | 0 | 0 | 0.1 | 0.10115 | 0 | 0 | 0 | 0 | 0 | 0 | 0 | 0 | 0 | 0 | 0 | 0 | 0 | 0 | 0 | 0 | 0 | 0 | 0 | 0 | 0 | 0 | 0 | 0 | 0 | 0 | 0 | 0 | 0 | 0 | 0 | 20 | 20.23 | 0 | 0 | 0 | 0 | 0 | 0 | 0 | 0 | 0 | 0 | 0 | 0 | 0 | 0 | 0 | 0 | 0 | 0 | 0 | 0 | 0 | 0 | -10 | 0 | 0 | Off | 49613.9 | 0 | 25.5 | 24.9 | 1 | 75 | 75 | 0 | 0 | 100 | 100 | 79.5 | 79.5 | 0 | 0 | 20.5 | 20.5 | 75 | 75 | 0 | 0 | 0 | 113791
208.71 | 5.5521 | 103.6014 | 0.0001 | 25 | 25 | 0 | 25 | 25.02 | 0 | 0 | 10 | 10.075 | 200 | 0 | 0 | 100 | 100 | 20.5 | 20 | 79.5 | 79.5 | 3.599418 | 0 | 0 | 0 | 0 | 0 | 0.1 | 0.10075 | 0 | 0 | 0 | 0 | 0 | 0 | 0 | 0 | 0 | 0 | 0 | 0 | 0 | 0 | 0 | 0 | 0 | 0 | 0 | 0 | 0 | 0 | 0 | 0 | 0 | 0 | 0 | 0 | 0 | 0 | 0 | 20 | 20.15 | 0 | 0 | 0 | 0 | 0 | 0 | 0 | 0 | 0 | 0 | 0 | 0 | 0 | 0 | 0 | 0 | 0 | 0 | 0 | 0 | 0 | 0 | -10 | 0 | 0 | Off | 49615.2 | 0 | 25.5 | 24.9 | 1 | 75 | 75 | 0 | 0 | 100 | 100 | 79.5 | 79.5 | 0 | 0 | 20.5 | 20 | 75 | 75 | 0 | 0.9 | 0 | 113766
209.04 | 5.5521 | 103.6014 | 0 | 25 | 25 | 0 | 25 | 25.02 | 0 | 0 | 10 | 10.105 | 200 | 0 | 0 | 100 | 100 | 20.5 | 20.5 | 79.5 | 79.5 | 3.599418 | 0 | 0 | 0 | 0 | 0 | 0.1 | 0.10105 | 0 | 0 | 0 | 0 | 0 | 0 | 0 | 0 | 0 | 0 | 0 | 0 | 0 | 0 | 0 | 0 | 0 | 0 | 0 | 0 | 0 | 0 | 0 | 0 | 0 | 0 | 0 | 0 | 0 | 0 | 0 | 20 | 20.21 | 0 | 0 | 0 | 0 | 0 | 0 | 0 | 0 | 0 | 0 | 0 | 0 | 0 | 0 | 0 | 0 | 0 | 0 | 0 | 0 | 0 | 0 | -10 | 0 | 0 | Off | 49609.1 | 0 | 25.5 | 24.8 | 1 | 75 | 75 | 0 | 0 | 100 | 100 | 79.5 | 79.5 | 0 | 0 | 20.5 | 20.5 | 75 | 75 | 0 | 0 | 0 | 113769
209.38 | 5.5521 | 103.6014 | -0.0001 | 25 | 25 | 0 | 25 | 25 | 0 | 0 | 10 | 10.09 | 200 | 0 | 0 | 100 | 100.1 | 20.5 | 20.5 | 79.5 | 79.5 | 3.599418 | 0 | 0 | 0 | 0 | 0 | 0.1 | 0.1009 | 0 | 0 | 0 | 0 | 0 | 0 | 0 | 0 | 0 | 0 | 0 | 0 | 0 | 0 | 0 | 0 | 0 | 0 | 0 | 0 | 0 | 0 | 0 | 0 | 0 | 0 | 0 | 0 | 0 | 0 | 0 | 20 | 20.18 | 0 | 0 | 0 | 0 | 0 | 0 | 0 | 0 | 0 | 0 | 0 | 0 | 0 | 0 | 0 | 0 | 0 | 0 | 0 | 0 | 0 | 0 | -10 | 0 | 0 | Off | 49612.1 | 0 | 25.5 | 25 | 1 | 75 | 75 | 0 | 0 | 100 | 100.1 | 79.5 | 79.5 | 0 | 0 | 20.5 | 20.5 | 75 | 75 | 0 | 0 | 0 | 113784
209.71 | 5.5521 | 103.6014 | -0.0002 | 25 | 25 | 0 | 25 | 25.01 | 0 | 0 | 10 | 10.05 | 200 | 0 | 0 | 100 | 100 | 20.5 | 20.5 | 79.5 | 79.5 | 3.599418 | 0 | 0 | 0 | 0 | 0 | 0.1 | 0.1005 | 0 | 0 | 0 | 0 | 0 | 0 | 0 | 0 | 0 | 0 | 0 | 0 | 0 | 0 | 0 | 0 | 0 | 0 | 0 | 0 | 0 | 0 | 0 | 0 | 0 | 0 | 0 | 0 | 0 | 0 | 0 | 20 | 20.1 | 0 | 0 | 0 | 0 | 0 | 0 | 0 | 0 | 0 | 0 | 0 | 0 | 0 | 0 | 0 | 0 | 0 | 0 | 0 | 0 | 0 | 0 | -10 | 0 | 0 | Off | 49628 | 0 | 25.5 | 24.9 | 1 | 75 | 75 | 0 | 0 | 100 | 100 | 79.5 | 79.5 | 0 | 0 | 20.5 | 20.5 | 75 | 75 | 0 | 0 | 0 | 113749
210.05 | 5.5521 | 103.6014 | -0.0003 | 25 | 25 | 0 | 25 | 25.03 | 0 | 0 | 10 | 10.09 | 200 | 0 | 0 | 100 | 99.9 | 20.5 | 20.5 | 79.5 | 79.5 | 3.599418 | 0 | 0 | 0 | 0 | 0 | 0.1 | 0.1009 | 0 | 0 | 0 | 0 | 0 | 0 | 0 | 0 | 0 | 0 | 0 | 0 | 0 | 0 | 0 | 0 | 0 | 0 | 0 | 0 | 0 | 0 | 0 | 0 | 0 | 0 | 0 | 0 | 0 | 0 | 0 | 20 | 20.18 | 0 | 0 | 0 | 0 | 0 | 0 | 0 | 0 | 0 | 0 | 0 | 0 | 0 | 0 | 0 | 0 | 0 | 0 | 0 | 0 | 0 | 0 | -10 | 0 | 0 | Off | 49629.7 | 0 | 25.5 | 25 | 1 | 75 | 75 | 0 | 0 | 100 | 99.9 | 79.5 | 79.5 | 0 | 0 | 20.5 | 20.5 | 75 | 75 | 0 | 0 | 0 | 113775
210.38 | 5.5521 | 103.6014 | -0.0003 | 25 | 25 | 0 | 25 | 25.03 | 0 | 0 | 10 | 10.075 | 200 | 0 | 0 | 100 | 99.9 | 20.5 | 20.5 | 79.5 | 79.5 | 3.599418 | 0 | 0 | 0 | 0 | 0 | 0.1 | 0.10075 | 0 | 0 | 0 | 0 | 0 | 0 | 0 | 0 | 0 | 0 | 0 | 0 | 0 | 0 | 0 | 0 | 0 | 0 | 0 | 0 | 0 | 0 | 0 | 0 | 0 | 0 | 0 | 0 | 0 | 0 | 0 | 20 | 20.15 | 0 | 0 | 0 | 0 | 0 | 0 | 0 | 0 | 0 | 0 | 0 | 0 | 0 | 0 | 0 | 0 | 0 | 0 | 0 | 0 | 0 | 0 | -10 | 0 | 0 | Off | 49635.6 | 0 | 25.5 | 25 | 1 | 75 | 75 | 0 | 0 | 100 | 99.9 | 79.5 | 79.5 | 0 | 0 | 20.5 | 20.5 | 75 | 75 | 0 | 0 | 0 | 113769
210.71 | 5.5521 | 103.6014 | -0.0004 | 25 | 25 | 0 | 25 | 25.03 | 0 | 0 | 10 | 10.1 | 200 | 0 | 0 | 100 | 100 | 20.5 | 20.5 | 79.5 | 79.5 | 3.599418 | 0 | 0 | 0 | 0 | 0 | 0.1 | 0.101 | 0 | 0 | 0 | 0 | 0 | 0 | 0 | 0 | 0 | 0 | 0 | 0 | 0 | 0 | 0 | 0 | 0 | 0 | 0 | 0 | 0 | 0 | 0 | 0 | 0 | 0 | 0 | 0 | 0 | 0 | 0 | 20 | 20.2 | 0 | 0 | 0 | 0 | 0 | 0 | 0 | 0 | 0 | 0 | 0 | 0 | 0 | 0 | 0 | 0 | 0 | 0 | 0 | 0 | 0 | 0 | -10 | 0 | 0 | Off | 49633.5 | 0 | 25.5 | 25 | 1 | 75 | 74.9 | 0 | 0 | 100 | 100 | 79.5 | 79.5 | 0 | 0 | 20.5 | 20.5 | 75 | 74.9 | 0 | 0 | 0 | 113778
211.05 | 5.5521 | 103.6014 | -0.0004 | 25 | 25 | 0 | 25 | 25.02 | 0 | 0 | 10 | 10.085 | 200 | 0 | 0 | 100 | 99.9 | 20.5 | 20.5 | 79.5 | 79.4 | 3.599418 | 0 | 0 | 0 | 0 | 0 | 0.1 | 0.10085 | 0 | 0 | 0 | 0 | 0 | 0 | 0 | 0 | 0 | 0 | 0 | 0 | 0 | 0 | 0 | 0 | 0 | 0 | 0 | 0 | 0 | 0 | 0 | 0 | 0 | 0 | 0 | 0 | 0 | 0 | 0 | 20 | 20.17 | 0 | 0 | 0 | 0 | 0 | 0 | 0 | 0 | 0 | 0 | 0 | 0 | 0 | 0 | 0 | 0 | 0 | 0 | 0 | 0 | 0 | 0 | -10 | 0 | 0 | Off | 49643.9 | 0 | 25.5 | 25 | 1 | 75 | 74.9 | 0 | 0 | 100 | 99.9 | 79.5 | 79.4 | 0 | 0 | 20.5 | 20.5 | 75 | 74.9 | 0 | 0 | 0 | 113772
211.38 | 5.5521 | 103.6014 | -0.0004 | 25 | 25 | 0 | 25 | 25.02 | 0 | 0 | 10 | 10.04 | 200 | 0 | 0 | 100 | 99.9 | 20.5 | 20.5 | 79.5 | 79.5 | 3.599418 | 0 | 0 | 0 | 0 | 0 | 0.1 | 0.1004 | 0 | 0 | 0 | 0 | 0 | 0 | 0 | 0 | 0 | 0 | 0 | 0 | 0 | 0 | 0 | 0 | 0 | 0 | 0 | 0 | 0 | 0 | 0 | 0 | 0 | 0 | 0 | 0 | 0 | 0 | 0 | 20 | 20.08 | 0 | 0 | 0 | 0 | 0 | 0 | 0 | 0 | 0 | 0 | 0 | 0 | 0 | 0 | 0 | 0 | 0 | 0 | 0 | 0 | 0 | 0 | -10 | 0 | 0 | Off | 49646.4 | 0 | 25.5 | 25 | 1 | 75 | 75 | 0 | 0 | 100 | 99.9 | 79.5 | 79.5 | 0 | 0 | 20.5 | 20.5 | 75 | 75 | 0 | 0 | 0 | 113754
211.72 | 5.5521 | 103.6014 | -0.0004 | 25 | 25 | 0 | 25 | 25.02 | 0 | 0 | 5 | 10.09 | 200 | 0 | 0 | 100 | 100.1 | 10.5 | 10.5 | 89.5 | 89.5 | 3.599418 | 0 | 0 | 0 | 0 | 0 | 0.05 | 0.1009 | 0 | 0 | 0 | 0 | 0 | 0 | 0 | 0 | 0 | 0 | 0 | 0 | 0 | 0 | 0 | 0 | 0 | 0 | 0 | 0 | 0 | 0 | 0 | 0 | 0 | 0 | 0 | 0 | 0 | 0 | 0 | 10 | 20.18 | 0 | 0 | 0 | 0 | 0 | 0 | 0 | 0 | 0 | 0 | 0 | 0 | 0 | 0 | 0 | 0 | 0 | 0 | 0 | 0 | 0 | 0 | -10 | 0 | 0 | Off | 49645.7 | 0 | 25.5 | 24.8 | 1 | 75 | 75 | 0 | 0 | 100 | 100.1 | 89.5 | 89.5 | 0 | 0 | 10.5 | 10.5 | 75 | 75 | 0 | 0 | 0 | 113777
212.05 | 5.5521 | 103.6014 | -0.0003 | 25 | 25 | 0 | 25 | 25.01 | 0 | 0 | 5 | 7.035 | 200 | 0 | 0 | 100 | 99.9 | 10.5 | 10.5 | 89.5 | 89.5 | 3.599418 | 0 | 0 | 0 | 0 | 0 | 0.05 | 0.07035 | 0 | 0 | 0 | 0 | 0 | 0 | 0 | 0 | 0 | 0 | 0 | 0 | 0 | 0 | 0 | 0 | 0 | 0 | 0 | 0 | 0 | 0 | 0 | 0 | 0 | 0 | 0 | 0 | 0 | 0 | 0 | 10 | 14.07 | 0 | 0 | 0 | 0 | 0 | 0 | 0 | 0 | 0 | 0 | 0 | 0 | 0 | 0 | 0 | 0 | 0 | 0 | 0 | 0 | 0 | 0 | -10 | 0 | 0 | Off | 49650 | 0 | 25.5 | 25 | 1 | 75 | 75.1 | 0 | 0 | 100 | 99.9 | 89.5 | 89.5 | 0 | 0 | 10.5 | 10.5 | 75 | 75.1 | 0 | 0 | 0 | 111614
212.38 | 5.5521 | 103.6014 | -0.0002 | 25 | 25 | 0 | 25 | 25.01 | 0 | 0 | 5 | 5.34 | 200 | 0 | 0 | 100 | 100.1 | 10.5 | 10.5 | 89.5 | 89.4 | 3.599418 | 0 | 0 | 0 | 0 | 0 | 0.05 | 0.0534 | 0 | 0 | 0 | 0 | 0 | 0 | 0 | 0 | 0 | 0 | 0 | 0 | 0 | 0 | 0 | 0 | 0 | 0 | 0 | 0 | 0 | 0 | 0 | 0 | 0 | 0 | 0 | 0 | 0 | 0 | 0 | 10 | 10.68 | 0 | 0 | 0 | 0 | 0 | 0 | 0 | 0 | 0 | 0 | 0 | 0 | 0 | 0 | 0 | 0 | 0 | 0 | 0 | 0 | 0 | 0 | -10 | 0 | 0 | Off | 49659.7 | 0 | 25.5 | 25 | 1 | 75 | 75 | 0 | 0 | 100 | 100.1 | 89.5 | 89.4 | 0 | 0 | 10.5 | 10.5 | 75 | 75 | 0 | 0 | 0 | 110378
212.72 | 5.5497 | 103.5566 | -0.001 | 25 | 25 | 0 | 25 | 25.01 | 0 | 0 | 5 | 5.125 | 200 | 0 | 0 | 100 | 100 | 10.5 | 10.5 | 89.5 | 89.5 | 3.554635 | 0 | 0 | 0 | 0 | 0 | 0.05 | 0.05125 | 0 | 0 | 0 | 0 | 0 | 0 | 0 | 0 | 0 | 0 | 0 | 0 | 0 | 0 | 0 | 0 | 0 | 0 | 0 | 0 | 0 | 0 | 0 | 0 | 0 | 0 | 0 | 0 | 0 | 0 | 0 | 10 | 10.25 | 0 | 0 | 0 | 0 | 0 | 0 | 0 | 0 | 0 | 0 | 0 | 0 | 0 | 0 | 0 | 0 | 0 | 0 | 0 | 0 | 0 | 0 | -10 | 0 | 0 | Off | 49654.9 | 0 | 25.5 | 24.8 | 1 | 75 | 75 | 0 | 0 | 100 | 100 | 89.5 | 89.5 | 0 | 0 | 10.5 | 10.5 | 75 | 75 | 0 | 0 | 0 | 110233
213.05 | 5.5407 | 103.3886 | -0.0101 | 25 | 25 | 0 | 25 | 25.01 | 0 | 0 | 5 | 5.04 | 200 | 0 | 0 | 100 | 100 | 10.5 | 10.5 | 89.5 | 89.5 | 3.3867 | 0 | 0 | 0 | 0 | 0 | 0.05 | 0.0504 | 0 | 0 | 0 | 0 | 0 | 0 | 0 | 0 | 0 | 0 | 0 | 0 | 0 | 0 | 0 | 0 | 0 | 0 | 0 | 0 | 0 | 0 | 0 | 0 | 0 | 0 | 0 | 0 | 0 | 0 | 0 | 10 | 10.08 | 0 | 0 | 0 | 0 | 0 | 0 | 0 | 0 | 0 | 0 | 0 | 0 | 0 | 0 | 0 | 0 | 0 | 0 | 0 | 0 | 0 | 0 | -10 | 0 | 0 | Off | 49579.2 | 0 | 25.5 | 24.9 | 1 | 75 | 74.9 | 0 | 0 | 100 | 100 | 89.5 | 89.5 | 0 | 0 | 10.5 | 10.5 | 75 | 74.9 | 0 | 0 | 0 | 110179
213.38 | 5.5307 | 103.202 | -0.0314 | 25 | 25 | 0 | 25 | 25.02 | 0 | 0 | 5 | 5.065 | 200 | 0 | 0 | 100 | 100 | 10.5 | 10.5 | 89.5 | 89.5 | 3.200104 | 0 | 0 | 0 | 0 | 0 | 0.05 | 0.05065 | 0 | 0 | 0 | 0 | 0 | 0 | 0 | 0 | 0 | 0 | 0 | 0 | 0 | 0 | 0 | 0 | 0 | 0 | 0 | 0 | 0 | 0 | 0 | 0 | 0 | 0 | 0 | 0 | 0 | 0 | 0 | 10 | 10.13 | 0 | 0 | 0 | 0 | 0 | 0 | 0 | 0 | 0 | 0 | 0 | 0 | 0 | 0 | 0 | 0 | 0 | 0 | 0 | 0 | 0 | 0 | -10 | 0 | 0 | Off | 48908.9 | 0 | 25.5 | 24.8 | 1 | 75 | 75 | 0 | 0 | 100 | 100 | 89.5 | 89.5 | 0 | 0 | 10.5 | 10.5 | 75 | 75 | 0 | 0 | 0 | 110199
213.72 | 5.5225 | 103.049 | -0.0621 | 25 | 25 | 0 | 25 | 25.01 | 0 | 0 | 5 | 5.065 | 200 | 0 | 0 | 100 | 100 | 10.5 | 10.5 | 89.5 | 89.5 | 3.047097 | 0 | 0 | 0 | 0 | 0 | 0.05 | 0.05065 | 0 | 0 | 0 | 0 | 0 | 0 | 0 | 0 | 0 | 0 | 0 | 0 | 0 | 0 | 0 | 0 | 0 | 0 | 0 | 0 | 0 | 0 | 0 | 0 | 0 | 0 | 0 | 0 | 0 | 0 | 0 | 10 | 10.13 | 0 | 0 | 0 | 0 | 0 | 0 | 0 | 0 | 0 | 0 | 0 | 0 | 0 | 0 | 0 | 0 | 0 | 0 | 0 | 0 | 0 | 0 | -10 | 0 | 0 | Off | 47809.2 | 0 | 25.5 | 24.9 | 1 | 75 | 75.1 | 0 | 0 | 100 | 100 | 89.5 | 89.5 | 0 | 0 | 10.5 | 10.5 | 75 | 75.1 | 0 | 0 | 0 | 110198
214.05 | 5.5168 | 102.9427 | -0.0967 | 25 | 25 | 0 | 25 | 25.02 | 0 | 0 | 5 | 5.055 | 200 | 0 | 0 | 100 | 100.1 | 10.5 | 10.5 | 89.5 | 89.5 | 2.940737 | 0 | 0 | 0 | 0 | 0 | 0.05 | 0.05055 | 0 | 0 | 0 | 0 | 0 | 0 | 0 | 0 | 0 | 0 | 0 | 0 | 0 | 0 | 0 | 0 | 0 | 0 | 0 | 0 | 0 | 0 | 0 | 0 | 0 | 0 | 0 | 0 | 0 | 0 | 0 | 10 | 10.11 | 0 | 0 | 0 | 0 | 0 | 0 | 0 | 0 | 0 | 0 | 0 | 0 | 0 | 0 | 0 | 0 | 0 | 0 | 0 | 0 | 0 | 0 | -10 | 0 | 0 | Off | 46445.7 | 0 | 25.5 | 24.7 | 1 | 75 | 75 | 0 | 0 | 100 | 100.1 | 89.5 | 89.5 | 0 | 0 | 10.5 | 10.5 | 75 | 75 | 0 | 0 | 0 | 110194
214.39 | 5.5128 | 102.868 | -0.1333 | 25 | 25 | 0 | 25 | 25.01 | 0 | 0 | 5 | 5.075 | 200 | 0 | 0 | 100 | 100 | 10.5 | 10.5 | 89.5 | 89.5 | 2.866099 | 0 | 0 | 0 | 0 | 0 | 0.05 | 0.05075 | 0 | 0 | 0 | 0 | 0 | 0 | 0 | 0 | 0 | 0 | 0 | 0 | 0 | 0 | 0 | 0 | 0 | 0 | 0 | 0 | 0 | 0 | 0 | 0 | 0 | 0 | 0 | 0 | 0 | 0 | 0 | 10 | 10.15 | 0 | 0 | 0 | 0 | 0 | 0 | 0 | 0 | 0 | 0 | 0 | 0 | 0 | 0 | 0 | 0 | 0 | 0 | 0 | 0 | 0 | 0 | -10 | 0 | 0 | Off | 45084.6 | 0 | 25.5 | 24.8 | 1 | 75 | 75 | 0 | 0 | 100 | 100 | 89.5 | 89.5 | 0 | 0 | 10.5 | 10.5 | 75 | 75 | 0 | 0 | 0 | 110194
214.72 | 5.5101 | 102.8176 | -0.1656 | 25 | 25 | 0 | 25 | 25.03 | 0 | 0 | 5 | 5.025 | 200 | 0 | 0 | 100 | 100 | 10.5 | 10.5 | 89.5 | 89.5 | 2.815719 | 0 | 0 | 0 | 0 | 0 | 0.05 | 0.05025 | 0 | 0 | 0 | 0 | 0 | 0 | 0 | 0 | 0 | 0 | 0 | 0 | 0 | 0 | 0 | 0 | 0 | 0 | 0 | 0 | 0 | 0 | 0 | 0 | 0 | 0 | 0 | 0 | 0 | 0 | 0 | 10 | 10.05 | 0 | 0 | 0 | 0 | 0 | 0 | 0 | 0 | 0 | 0 | 0 | 0 | 0 | 0 | 0 | 0 | 0 | 0 | 0 | 0 | 0 | 0 | -10 | 0 | 0 | Off | 44082.7 | 0 | 25.5 | 24.9 | 1 | 75 | 75.1 | 0 | 0 | 100 | 100 | 89.5 | 89.5 | 0 | 0 | 10.5 | 10.5 | 75 | 75.1 | 0 | 0 | 0 | 110163
215.05 | 5.5081 | 102.7803 | -0.1948 | 25 | 25 | 0 | 25 | 25.01 | 0 | 0 | 5 | 5.065 | 200 | 0 | 0 | 100 | 99.9 | 10.5 | 10.5 | 89.5 | 89.4 | 2.7784 | 0 | 0 | 0 | 0 | 0 | 0.05 | 0.05065 | 0 | 0 | 0 | 0 | 0 | 0 | 0 | 0 | 0 | 0 | 0 | 0 | 0 | 0 | 0 | 0 | 0 | 0 | 0 | 0 | 0 | 0 | 0 | 0 | 0 | 0 | 0 | 0 | 0 | 0 | 0 | 10 | 10.13 | 0 | 0 | 0 | 0 | 0 | 0 | 0 | 0 | 0 | 0 | 0 | 0 | 0 | 0 | 0 | 0 | 0 | 0 | 0 | 0 | 0 | 0 | -10 | 0 | 0 | Off | 43089.2 | 0 | 25.5 | 24.9 | 1 | 75 | 74.9 | 0 | 0 | 100 | 99.9 | 89.5 | 89.4 | 0 | 0 | 10.5 | 10.5 | 75 | 74.9 | 0 | 0 | 0 | 110194
215.39 | 5.5069 | 102.7579 | -0.2165 | 25 | 25 | 0 | 25 | 25.01 | 0 | 0 | 5 | 5.08 | 200 | 0 | 0 | 100 | 99.9 | 10.5 | 10.5 | 89.5 | 89.5 | 2.756008 | 0 | 0 | 0 | 0 | 0 | 0.05 | 0.0508 | 0 | 0 | 0 | 0 | 0 | 0 | 0 | 0 | 0 | 0 | 0 | 0 | 0 | 0 | 0 | 0 | 0 | 0 | 0 | 0 | 0 | 0 | 0 | 0 | 0 | 0 | 0 | 0 | 0 | 0 | 0 | 10 | 10.16 | 0 | 0 | 0 | 0 | 0 | 0 | 0 | 0 | 0 | 0 | 0 | 0 | 0 | 0 | 0 | 0 | 0 | 0 | 0 | 0 | 0 | 0 | -10 | 0 | 0 | Off | 42139.1 | 0 | 25.5 | 24.9 | 1 | 75 | 74.9 | 0 | 0 | 100 | 99.9 | 89.5 | 89.5 | 0 | 0 | 10.5 | 10.5 | 75 | 74.9 | 0 | 0 | 0 | 110208
215.72 | 5.5061 | 102.743 | -0.2312 | 25 | 25 | 0 | 25 | 25.01 | 0 | 0 | 5 | 5.035 | 200 | 0 | 0 | 100 | 99.9 | 10.5 | 10.5 | 89.5 | 89.5 | 2.741081 | 0 | 0 | 0 | 0 | 0 | 0.05 | 0.05035 | 0 | 0 | 0 | 0 | 0 | 0 | 0 | 0 | 0 | 0 | 0 | 0 | 0 | 0 | 0 | 0 | 0 | 0 | 0 | 0 | 0 | 0 | 0 | 0 | 0 | 0 | 0 | 0 | 0 | 0 | 0 | 10 | 10.07 | 0 | 0 | 0 | 0 | 0 | 0 | 0 | 0 | 0 | 0 | 0 | 0 | 0 | 0 | 0 | 0 | 0 | 0 | 0 | 0 | 0 | 0 | -10 | 0 | 0 | Off | 41665.6 | 0 | 25.5 | 24.9 | 1 | 75 | 75 | 0 | 0 | 100 | 99.9 | 89.5 | 89.5 | 0 | 0 | 10.5 | 10.5 | 75 | 75 | 0 | 0 | 0 | 110174
216.06 | 5.5057 | 102.7355 | -0.2386 | 25 | 25 | 0 | 25 | 25.02 | 0 | 0 | 5 | 5.06 | 200 | 0 | 0 | 100 | 100 | 10.5 | 10.5 | 89.5 | 89.5 | 2.733617 | 0 | 0 | 0 | 0 | 0 | 0.05 | 0.0506 | 0 | 0 | 0 | 0 | 0 | 0 | 0 | 0 | 0 | 0 | 0 | 0 | 0 | 0 | 0 | 0 | 0 | 0 | 0 | 0 | 0 | 0 | 0 | 0 | 0 | 0 | 0 | 0 | 0 | 0 | 0 | 10 | 10.12 | 0 | 0 | 0 | 0 | 0 | 0 | 0 | 0 | 0 | 0 | 0 | 0 | 0 | 0 | 0 | 0 | 0 | 0 | 0 | 0 | 0 | 0 | -10 | 0 | 0 | Off | 41293.2 | 0 | 25.5 | 25 | 1 | 75 | 74.9 | 0 | 0 | 100 | 100 | 89.5 | 89.5 | 0 | 0 | 10.5 | 10.5 | 75 | 74.9 | 0 | 0 | 0 | 110200
216.39 | 5.5056 | 102.7337 | -0.2372 | 25 | 25 | 0 | 25 | 25.02 | 0 | 0 | 5 | 5.075 | 200 | 0 | 0 | 100 | 99.8 | 10.5 | 10.5 | 89.5 | 89.5 | 2.731751 | 0 | 0 | 0 | 0 | 0 | 0.05 | 0.05075 | 0 | 0 | 0 | 0 | 0 | 0 | 0 | 0 | 0 | 0 | 0 | 0 | 0 | 0 | 0 | 0 | 0 | 0 | 0 | 0 | 0 | 0 | 0 | 0 | 0 | 0 | 0 | 0 | 0 | 0 | 0 | 10 | 10.15 | 0 | 0 | 0 | 0 | 0 | 0 | 0 | 0 | 0 | 0 | 0 | 0 | 0 | 0 | 0 | 0 | 0 | 0 | 0 | 0 | 0 | 0 | -10 | 0 | 0 | Off | 40864.2 | 0 | 25.5 | 25 | 1 | 75 | 75 | 0 | 0 | 100 | 99.8 | 89.5 | 89.5 | 0 | 0 | 10.5 | 10.5 | 75 | 75 | 0 | 0 | 0 | 110205
216.72 | 5.5054 | 102.7299 | -0.2274 | 25 | 25 | 0 | 25 | 25.03 | 0 | 0 | 5 | 5.05 | 200 | 0 | 0 | 100 | 99.9 | 10.5 | 10.5 | 89.5 | 89.5 | 2.728019 | 0 | 0 | 0 | 0 | 0 | 0.05 | 0.0505 | 0 | 0 | 0 | 0 | 0 | 0 | 0 | 0 | 0 | 0 | 0 | 0 | 0 | 0 | 0 | 0 | 0 | 0 | 0 | 0 | 0 | 0 | 0 | 0 | 0 | 0 | 0 | 0 | 0 | 0 | 0 | 10 | 10.1 | 0 | 0 | 0 | 0 | 0 | 0 | 0 | 0 | 0 | 0 | 0 | 0 | 0 | 0 | 0 | 0 | 0 | 0 | 0 | 0 | 0 | 0 | -10 | 0 | 0 | Off | 40570 | 0 | 25.5 | 24.9 | 1 | 75 | 75 | 0 | 0 | 100 | 99.9 | 89.5 | 89.5 | 0 | 0 | 10.5 | 10.5 | 75 | 75 | 0 | 0 | 0 | 110201
217.06 | 5.5054 | 102.7299 | -0.208 | 25 | 25 | 0 | 25 | 25.01 | 0 | 0 | 5 | 5.085 | 200 | 0 | 0 | 100 | 100 | 10.5 | 10.5 | 89.5 | 89.5 | 2.728019 | 0 | 0 | 0 | 0 | 0 | 0.05 | 0.05085 | 0 | 0 | 0 | 0 | 0 | 0 | 0 | 0 | 0 | 0 | 0 | 0 | 0 | 0 | 0 | 0 | 0 | 0 | 0 | 0 | 0 | 0 | 0 | 0 | 0 | 0 | 0 | 0 | 0 | 0 | 0 | 10 | 10.17 | 0 | 0 | 0 | 0 | 0 | 0 | 0 | 0 | 0 | 0 | 0 | 0 | 0 | 0 | 0 | 0 | 0 | 0 | 0 | 0 | 0 | 0 | -10 | 0 | 0 | Off | 40436.4 | 0 | 25.5 | 25.1 | 1 | 75 | 75 | 0 | 0 | 100 | 100 | 89.5 | 89.5 | 0 | 0 | 10.5 | 10.5 | 75 | 75 | 0 | 0 | 0 | 110212
217.39 | 5.5053 | 102.7281 | -0.1808 | 25 | 25 | 0 | 25 | 25.01 | 0 | 0 | 5 | 5.04 | 200 | 0 | 0 | 100 | 100 | 10.5 | 10.5 | 89.5 | 89.5 | 2.726153 | 0 | 0 | 0 | 0 | 0 | 0.05 | 0.0504 | 0 | 0 | 0 | 0 | 0 | 0 | 0 | 0 | 0 | 0 | 0 | 0 | 0 | 0 | 0 | 0 | 0 | 0 | 0 | 0 | 0 | 0 | 0 | 0 | 0 | 0 | 0 | 0 | 0 | 0 | 0 | 10 | 10.08 | 0 | 0 | 0 | 0 | 0 | 0 | 0 | 0 | 0 | 0 | 0 | 0 | 0 | 0 | 0 | 0 | 0 | 0 | 0 | 0 | 0 | 0 | -10 | 0 | 0 | Off | 40328.2 | 0 | 25.5 | 24.9 | 1 | 75 | 75 | 0 | 0 | 100 | 100 | 89.5 | 89.5 | 0 | 0 | 10.5 | 10.5 | 75 | 75 | 0 | 0 | 0 | 110177
217.73 | 5.5053 | 102.7281 | -0.1433 | 25 | 25 | 0 | 25 | 25.01 | 0 | 0 | 5 | 5.065 | 200 | 0 | 0 | 100 | 100 | 10.5 | 10.5 | 89.5 | 89.5 | 2.726153 | 0 | 0 | 0 | 0 | 0 | 0.05 | 0.05065 | 0 | 0 | 0 | 0 | 0 | 0 | 0 | 0 | 0 | 0 | 0 | 0 | 0 | 0 | 0 | 0 | 0 | 0 | 0 | 0 | 0 | 0 | 0 | 0 | 0 | 0 | 0 | 0 | 0 | 0 | 0 | 10 | 10.13 | 0 | 0 | 0 | 0 | 0 | 0 | 0 | 0 | 0 | 0 | 0 | 0 | 0 | 0 | 0 | 0 | 0 | 0 | 0 | 0 | 0 | 0 | -10 | 0 | 0 | Off | 40200.6 | 0 | 25.5 | 25 | 1 | 75 | 74.9 | 0 | 0 | 100 | 100 | 89.5 | 89.5 | 0 | 0 | 10.5 | 10.5 | 75 | 74.9 | 0 | 0 | 0 | 110198
218.06 | 5.5053 | 102.7281 | -0.1045 | 25 | 25 | 0 | 25 | 25 | 0 | 0 | 5 | 5.07 | 200 | 0 | 0 | 100 | 100 | 10.5 | 10.5 | 89.5 | 89.5 | 2.726153 | 0 | 0 | 0 | 0 | 0 | 0.05 | 0.0507 | 0 | 0 | 0 | 0 | 0 | 0 | 0 | 0 | 0 | 0 | 0 | 0 | 0 | 0 | 0 | 0 | 0 | 0 | 0 | 0 | 0 | 0 | 0 | 0 | 0 | 0 | 0 | 0 | 0 | 0 | 0 | 10 | 10.14 | 0 | 0 | 0 | 0 | 0 | 0 | 0 | 0 | 0 | 0 | 0 | 0 | 0 | 0 | 0 | 0 | 0 | 0 | 0 | 0 | 0 | 0 | -10 | 0 | 0 | Off | 40077.4 | 0 | 25.5 | 25 | 1 | 75 | 75 | 0 | 0 | 100 | 100 | 89.5 | 89.5 | 0 | 0 | 10.5 | 10.5 | 75 | 75 | 0 | 0 | 0 | 110208
218.39 | 5.5052 | 102.7262 | -0.0717 | 25 | 25 | 0 | 25 | 25.02 | 0 | 0 | 5 | 5.06 | 200 | 0 | 0 | 100 | 100 | 10.5 | 10.5 | 89.5 | 89.5 | 2.724287 | 0 | 0 | 0 | 0 | 0 | 0.05 | 0.0506 | 0 | 0 | 0 | 0 | 0 | 0 | 0 | 0 | 0 | 0 | 0 | 0 | 0 | 0 | 0 | 0 | 0 | 0 | 0 | 0 | 0 | 0 | 0 | 0 | 0 | 0 | 0 | 0 | 0 | 0 | 0 | 10 | 10.12 | 0 | 0 | 0 | 0 | 0 | 0 | 0 | 0 | 0 | 0 | 0 | 0 | 0 | 0 | 0 | 0 | 0 | 0 | 0 | 0 | 0 | 0 | -10 | 0 | 0 | Off | 40001 | 0 | 25.5 | 24.9 | 1 | 75 | 75.1 | 0 | 0 | 100 | 100 | 89.5 | 89.5 | 0 | 0 | 10.5 | 10.5 | 75 | 75.1 | 0 | 0 | 0 | 110194
218.73 | 5.5052 | 102.7262 | -0.0469 | 25 | 25 | 0 | 25 | 25.01 | 0 | 0 | 5 | 5.065 | 200 | 0 | 0 | 100 | 99.9 | 10.5 | 10.5 | 89.5 | 89.5 | 2.724287 | 0 | 0 | 0 | 0 | 0 | 0.05 | 0.05065 | 0 | 0 | 0 | 0 | 0 | 0 | 0 | 0 | 0 | 0 | 0 | 0 | 0 | 0 | 0 | 0 | 0 | 0 | 0 | 0 | 0 | 0 | 0 | 0 | 0 | 0 | 0 | 0 | 0 | 0 | 0 | 10 | 10.13 | 0 | 0 | 0 | 0 | 0 | 0 | 0 | 0 | 0 | 0 | 0 | 0 | 0 | 0 | 0 | 0 | 0 | 0 | 0 | 0 | 0 | 0 | -10 | 0 | 0 | Off | 39988.8 | 0 | 25.5 | 24.9 | 1 | 75 | 74.9 | 0 | 0 | 100 | 99.9 | 89.5 | 89.5 | 0 | 0 | 10.5 | 10.5 | 75 | 74.9 | 0 | 0 | 0 | 110197
219.06 | 5.5053 | 102.7281 | -0.0307 | 25 | 25 | 0 | 25 | 25.01 | 0 | 0 | 5 | 5.04 | 200 | 0 | 0 | 100 | 100.2 | 10.5 | 10.5 | 89.5 | 89.6 | 2.726153 | 0 | 0 | 0 | 0 | 0 | 0.05 | 0.0504 | 0 | 0 | 0 | 0 | 0 | 0 | 0 | 0 | 0 | 0 | 0 | 0 | 0 | 0 | 0 | 0 | 0 | 0 | 0 | 0 | 0 | 0 | 0 | 0 | 0 | 0 | 0 | 0 | 0 | 0 | 0 | 10 | 10.08 | 0 | 0 | 0 | 0 | 0 | 0 | 0 | 0 | 0 | 0 | 0 | 0 | 0 | 0 | 0 | 0 | 0 | 0 | 0 | 0 | 0 | 0 | -10 | 0 | 0 | Off | 39967.1 | 0 | 25.5 | 25 | 1 | 75 | 75 | 0 | 0 | 100 | 100.2 | 89.5 | 89.6 | 0 | 0 | 10.5 | 10.5 | 75 | 75 | 0 | 0 | 0 | 110179
219.4 | 5.5053 | 102.7281 | -0.0187 | 25 | 25 | 0 | 25 | 25.01 | 0 | 0 | 5 | 5.07 | 200 | 0 | 0 | 100 | 100.1 | 10.5 | 10.5 | 89.5 | 89.4 | 2.726153 | 0 | 0 | 0 | 0 | 0 | 0.05 | 0.0507 | 0 | 0 | 0 | 0 | 0 | 0 | 0 | 0 | 0 | 0 | 0 | 0 | 0 | 0 | 0 | 0 | 0 | 0 | 0 | 0 | 0 | 0 | 0 | 0 | 0 | 0 | 0 | 0 | 0 | 0 | 0 | 10 | 10.14 | 0 | 0 | 0 | 0 | 0 | 0 | 0 | 0 | 0 | 0 | 0 | 0 | 0 | 0 | 0 | 0 | 0 | 0 | 0 | 0 | 0 | 0 | -10 | 0 | 0 | Off | 39961.9 | 0 | 25.5 | 24.9 | 1 | 75 | 74.9 | 0 | 0 | 100 | 100.1 | 89.5 | 89.4 | 0 | 0 | 10.5 | 10.5 | 75 | 74.9 | 0 | 0 | 0 | 110198
219.73 | 5.5053 | 102.7281 | -0.0112 | 25 | 25 | 0 | 25 | 25.02 | 0 | 0 | 5 | 5.07 | 200 | 0 | 0 | 100 | 99.9 | 10.5 | 10.5 | 89.5 | 89.5 | 2.726153 | 0 | 0 | 0 | 0 | 0 | 0.05 | 0.0507 | 0 | 0 | 0 | 0 | 0 | 0 | 0 | 0 | 0 | 0 | 0 | 0 | 0 | 0 | 0 | 0 | 0 | 0 | 0 | 0 | 0 | 0 | 0 | 0 | 0 | 0 | 0 | 0 | 0 | 0 | 0 | 10 | 10.14 | 0 | 0 | 0 | 0 | 0 | 0 | 0 | 0 | 0 | 0 | 0 | 0 | 0 | 0 | 0 | 0 | 0 | 0 | 0 | 0 | 0 | 0 | -10 | 0 | 0 | Off | 39952 | 0 | 25.5 | 24.9 | 1 | 75 | 75 | 0 | 0 | 100 | 99.9 | 89.5 | 89.5 | 0 | 0 | 10.5 | 10.5 | 75 | 75 | 0 | 0 | 0 | 110201
220.06 | 5.5052 | 102.7262 | -0.0064 | 25 | 25 | 0 | 25 | 25.01 | 0 | 0 | 5 | 5.06 | 200 | 0 | 0 | 100 | 100 | 10.5 | 10.5 | 89.5 | 89.5 | 2.724287 | 0 | 0 | 0 | 0 | 0 | 0.05 | 0.0506 | 0 | 0 | 0 | 0 | 0 | 0 | 0 | 0 | 0 | 0 | 0 | 0 | 0 | 0 | 0 | 0 | 0 | 0 | 0 | 0 | 0 | 0 | 0 | 0 | 0 | 0 | 0 | 0 | 0 | 0 | 0 | 10 | 10.12 | 0 | 0 | 0 | 0 | 0 | 0 | 0 | 0 | 0 | 0 | 0 | 0 | 0 | 0 | 0 | 0 | 0 | 0 | 0 | 0 | 0 | 0 | -10 | 0 | 0 | Off | 39950.9 | 0 | 25.5 | 24.8 | 1 | 75 | 74.9 | 0 | 0 | 100 | 100 | 89.5 | 89.5 | 0 | 0 | 10.5 | 10.5 | 75 | 74.9 | 0 | 0 | 0 | 110193
220.4 | 5.5052 | 102.7262 | -0.0036 | 25 | 25 | 0 | 25 | 25.01 | 0 | 0 | 5 | 5.085 | 200 | 0 | 0 | 100 | 100.1 | 10.5 | 10.5 | 89.5 | 89.4 | 2.724287 | 0 | 0 | 0 | 0 | 0 | 0.05 | 0.05085 | 0 | 0 | 0 | 0 | 0 | 0 | 0 | 0 | 0 | 0 | 0 | 0 | 0 | 0 | 0 | 0 | 0 | 0 | 0 | 0 | 0 | 0 | 0 | 0 | 0 | 0 | 0 | 0 | 0 | 0 | 0 | 10 | 10.17 | 0 | 0 | 0 | 0 | 0 | 0 | 0 | 0 | 0 | 0 | 0 | 0 | 0 | 0 | 0 | 0 | 0 | 0 | 0 | 0 | 0 | 0 | -10 | 0 | 0 | Off | 39951.2 | 0 | 25.5 | 24.9 | 1 | 75 | 74.9 | 0 | 0 | 100 | 100.1 | 89.5 | 89.4 | 0 | 0 | 10.5 | 10.5 | 75 | 74.9 | 0 | 0.1 | 0 | 110204
220.73 | 5.5052 | 102.7262 | -0.002 | 25 | 25 | 0 | 25 | 25.01 | 0 | 0 | 5 | 5.075 | 200 | 0 | 0 | 100 | 100 | 10.5 | 10.5 | 89.5 | 89.5 | 2.724287 | 0 | 0 | 0 | 0 | 0 | 0.05 | 0.05075 | 0 | 0 | 0 | 0 | 0 | 0 | 0 | 0 | 0 | 0 | 0 | 0 | 0 | 0 | 0 | 0 | 0 | 0 | 0 | 0 | 0 | 0 | 0 | 0 | 0 | 0 | 0 | 0 | 0 | 0 | 0 | 10 | 10.15 | 0 | 0 | 0 | 0 | 0 | 0 | 0 | 0 | 0 | 0 | 0 | 0 | 0 | 0 | 0 | 0 | 0 | 0 | 0 | 0 | 0 | 0 | -10 | 0 | 0 | Off | 39937.2 | 0 | 25.5 | 24.9 | 1 | 75 | 75 | 0 | 0 | 100 | 100 | 89.5 | 89.5 | 0 | 0 | 10.5 | 10.5 | 75 | 75 | 0 | 0 | 0 | 110196
221.07 | 5.5051 | 102.7243 | -0.0013 | 25 | 25 | 0 | 25 | 25.02 | 0 | 0 | 5 | 5.07 | 200 | 0 | 0 | 100 | 100 | 10.5 | 10.5 | 89.5 | 89.5 | 2.722421 | 0 | 0 | 0 | 0 | 0 | 0.05 | 0.0507 | 0 | 0 | 0 | 0 | 0 | 0 | 0 | 0 | 0 | 0 | 0 | 0 | 0 | 0 | 0 | 0 | 0 | 0 | 0 | 0 | 0 | 0 | 0 | 0 | 0 | 0 | 0 | 0 | 0 | 0 | 0 | 10 | 10.14 | 0 | 0 | 0 | 0 | 0 | 0 | 0 | 0 | 0 | 0 | 0 | 0 | 0 | 0 | 0 | 0 | 0 | 0 | 0 | 0 | 0 | 0 | -10 | 0 | 0 | Off | 39937.5 | 0 | 25.5 | 24.9 | 1 | 75 | 75 | 0 | 0 | 100 | 100 | 89.5 | 89.5 | 0 | 0 | 10.5 | 10.5 | 75 | 75 | 0 | 0 | 0 | 110197
221.4 | 5.5052 | 102.7262 | -0.001 | 25 | 25 | 0 | 25 | 25.02 | 0 | 0 | 5 | 5.075 | 200 | 0 | 0 | 100 | 100.1 | 10.5 | 10.5 | 89.5 | 89.5 | 2.724287 | 0 | 0 | 0 | 0 | 0 | 0.05 | 0.05075 | 0 | 0 | 0 | 0 | 0 | 0 | 0 | 0 | 0 | 0 | 0 | 0 | 0 | 0 | 0 | 0 | 0 | 0 | 0 | 0 | 0 | 0 | 0 | 0 | 0 | 0 | 0 | 0 | 0 | 0 | 0 | 10 | 10.15 | 0 | 0 | 0 | 0 | 0 | 0 | 0 | 0 | 0 | 0 | 0 | 0 | 0 | 0 | 0 | 0 | 0 | 0 | 0 | 0 | 0 | 0 | -10 | 0 | 0 | Off | 39935.6 | 0 | 25.5 | 24.8 | 1 | 75 | 75 | 0 | 0 | 100 | 100.1 | 89.5 | 89.5 | 0 | 0 | 10.5 | 10.5 | 75 | 75 | 0 | 0 | 0 | 110204
221.73 | 5.5052 | 102.7262 | -0.0006 | 25 | 25 | 0 | 25 | 25.03 | 0 | 0 | 5 | 5.055 | 200 | 0 | 0 | 100 | 99.9 | 10.5 | 10.5 | 89.5 | 89.5 | 2.724287 | 0 | 0 | 0 | 0 | 0 | 0.05 | 0.05055 | 0 | 0 | 0 | 0 | 0 | 0 | 0 | 0 | 0 | 0 | 0 | 0 | 0 | 0 | 0 | 0 | 0 | 0 | 0 | 0 | 0 | 0 | 0 | 0 | 0 | 0 | 0 | 0 | 0 | 0 | 0 | 10 | 10.11 | 0 | 0 | 0 | 0 | 0 | 0 | 0 | 0 | 0 | 0 | 0 | 0 | 0 | 0 | 0 | 0 | 0 | 0 | 0 | 0 | 0 | 0 | -10 | 0 | 0 | Off | 39929.7 | 0 | 25.5 | 24.9 | 1 | 75 | 75 | 0 | 0 | 100 | 99.9 | 89.5 | 89.5 | 0 | 0 | 10.5 | 10.5 | 75 | 75 | 0 | 0 | 0 | 110204
222.07 | 5.5052 | 102.7262 | -0.0005 | 25 | 25 | 0 | 25 | 25.01 | 0 | 0 | 5 | 5.07 | 200 | 0 | 0 | 100 | 99.9 | 10.5 | 10.5 | 89.5 | 89.5 | 2.724287 | 0 | 0 | 0 | 0 | 0 | 0.05 | 0.0507 | 0 | 0 | 0 | 0 | 0 | 0 | 0 | 0 | 0 | 0 | 0 | 0 | 0 | 0 | 0 | 0 | 0 | 0 | 0 | 0 | 0 | 0 | 0 | 0 | 0 | 0 | 0 | 0 | 0 | 0 | 0 | 10 | 10.14 | 0 | 0 | 0 | 0 | 0 | 0 | 0 | 0 | 0 | 0 | 0 | 0 | 0 | 0 | 0 | 0 | 0 | 0 | 0 | 0 | 0 | 0 | -10 | 0 | 0 | Off | 39925.7 | 0 | 25.5 | 25 | 1 | 75 | 74.9 | 0 | 0 | 100 | 99.9 | 89.5 | 89.5 | 0 | 0 | 10.5 | 10.5 | 75 | 74.9 | 0 | 0 | 0 | 110196
222.4 | 5.5052 | 102.7262 | -0.0004 | 25 | 25 | 0 | 25 | 25 | 0 | 0 | 5 | 5.075 | 200 | 0 | 0 | 100 | 100 | 10.5 | 10.5 | 89.5 | 89.5 | 2.724287 | 0 | 0 | 0 | 0 | 0 | 0.05 | 0.05075 | 0 | 0 | 0 | 0 | 0 | 0 | 0 | 0 | 0 | 0 | 0 | 0 | 0 | 0 | 0 | 0 | 0 | 0 | 0 | 0 | 0 | 0 | 0 | 0 | 0 | 0 | 0 | 0 | 0 | 0 | 0 | 10 | 10.15 | 0 | 0 | 0 | 0 | 0 | 0 | 0 | 0 | 0 | 0 | 0 | 0 | 0 | 0 | 0 | 0 | 0 | 0 | 0 | 0 | 0 | 0 | -10 | 0 | 0 | Off | 39912.6 | 0 | 25.5 | 24.9 | 1 | 75 | 75.1 | 0 | 0 | 100 | 100 | 89.5 | 89.5 | 0 | 0 | 10.5 | 10.5 | 75 | 75.1 | 0 | 0 | 0 | 110205
222.74 | 5.5051 | 102.7243 | -0.0004 | 25 | 25 | 0 | 25 | 25.02 | 0 | 0 | 5 | 5.06 | 200 | 0 | 0 | 100 | 99.9 | 10.5 | 10.5 | 89.5 | 89.5 | 2.722421 | 0 | 0 | 0 | 0 | 0 | 0.05 | 0.0506 | 0 | 0 | 0 | 0 | 0 | 0 | 0 | 0 | 0 | 0 | 0 | 0 | 0 | 0 | 0 | 0 | 0 | 0 | 0 | 0 | 0 | 0 | 0 | 0 | 0 | 0 | 0 | 0 | 0 | 0 | 0 | 10 | 10.12 | 0 | 0 | 0 | 0 | 0 | 0 | 0 | 0 | 0 | 0 | 0 | 0 | 0 | 0 | 0 | 0 | 0 | 0 | 0 | 0 | 0 | 0 | -10 | 0 | 0 | Off | 39903.5 | 0 | 25.5 | 25 | 1 | 75 | 75 | 0 | 0 | 100 | 99.9 | 89.5 | 89.5 | 0 | 0 | 10.5 | 10.5 | 75 | 75 | 0 | 0 | 0 | 110190
223.07 | 5.5052 | 102.7262 | -0.0004 | 25 | 25 | 0 | 25 | 25.01 | 0 | 0 | 5 | 5.105 | 200 | 0 | 0 | 100 | 100 | 10.5 | 10.5 | 89.5 | 89.5 | 2.724287 | 0 | 0 | 0 | 0 | 0 | 0.05 | 0.05105 | 0 | 0 | 0 | 0 | 0 | 0 | 0 | 0 | 0 | 0 | 0 | 0 | 0 | 0 | 0 | 0 | 0 | 0 | 0 | 0 | 0 | 0 | 0 | 0 | 0 | 0 | 0 | 0 | 0 | 0 | 0 | 10 | 10.21 | 0 | 0 | 0 | 0 | 0 | 0 | 0 | 0 | 0 | 0 | 0 | 0 | 0 | 0 | 0 | 0 | 0 | 0 | 0 | 0 | 0 | 0 | -10 | 0 | 0 | Off | 39922.8 | 0 | 25.5 | 24.9 | 1 | 75 | 75 | 0 | 0 | 100 | 100 | 89.5 | 89.5 | 0 | 0 | 10.5 | 10.5 | 75 | 75 | 0 | 0 | 0 | 110222
223.4 | 5.5052 | 102.7262 | -0.0004 | 25 | 25 | 0 | 25 | 25.02 | 0 | 0 | 5 | 5.045 | 200 | 0 | 0 | 100 | 100 | 10.5 | 10.5 | 89.5 | 89.5 | 2.724287 | 0 | 0 | 0 | 0 | 0 | 0.05 | 0.05045 | 0 | 0 | 0 | 0 | 0 | 0 | 0 | 0 | 0 | 0 | 0 | 0 | 0 | 0 | 0 | 0 | 0 | 0 | 0 | 0 | 0 | 0 | 0 | 0 | 0 | 0 | 0 | 0 | 0 | 0 | 0 | 10 | 10.09 | 0 | 0 | 0 | 0 | 0 | 0 | 0 | 0 | 0 | 0 | 0 | 0 | 0 | 0 | 0 | 0 | 0 | 0 | 0 | 0 | 0 | 0 | -10 | 0 | 0 | Off | 39925 | 0 | 25.5 | 25 | 1 | 75 | 74.9 | 0 | 0 | 100 | 100 | 89.5 | 89.5 | 0 | 0 | 10.5 | 10.5 | 75 | 74.9 | 0 | 0 | 0 | 110183
223.74 | 5.5052 | 102.7262 | -0.0004 | 25 | 25 | 0 | 25 | 25.03 | 0 | 0 | 5 | 5.06 | 200 | 0 | 0 | 100 | 100 | 10.5 | 10.5 | 89.5 | 89.4 | 2.724287 | 0 | 0 | 0 | 0 | 0 | 0.05 | 0.0506 | 0 | 0 | 0 | 0 | 0 | 0 | 0 | 0 | 0 | 0 | 0 | 0 | 0 | 0 | 0 | 0 | 0 | 0 | 0 | 0 | 0 | 0 | 0 | 0 | 0 | 0 | 0 | 0 | 0 | 0 | 0 | 10 | 10.12 | 0 | 0 | 0 | 0 | 0 | 0 | 0 | 0 | 0 | 0 | 0 | 0 | 0 | 0 | 0 | 0 | 0 | 0 | 0 | 0 | 0 | 0 | -10 | 0 | 0 | Off | 39920 | 0 | 25.5 | 24.9 | 1 | 75 | 75 | 0 | 0 | 100 | 100 | 89.5 | 89.4 | 0 | 0 | 10.5 | 10.5 | 75 | 75 | 0 | 0 | 0 | 110193
224.07 | 5.5052 | 102.7262 | -0.0004 | 25 | 25 | 0 | 25 | 25.01 | 0 | 0 | 5 | 5.07 | 200 | 0 | 0 | 100 | 100 | 10.5 | 10.5 | 89.5 | 89.5 | 2.724287 | 0 | 0 | 0 | 0 | 0 | 0.05 | 0.0507 | 0 | 0 | 0 | 0 | 0 | 0 | 0 | 0 | 0 | 0 | 0 | 0 | 0 | 0 | 0 | 0 | 0 | 0 | 0 | 0 | 0 | 0 | 0 | 0 | 0 | 0 | 0 | 0 | 0 | 0 | 0 | 10 | 10.14 | 0 | 0 | 0 | 0 | 0 | 0 | 0 | 0 | 0 | 0 | 0 | 0 | 0 | 0 | 0 | 0 | 0 | 0 | 0 | 0 | 0 | 0 | -10 | 0 | 0 | Off | 39923.9 | 0 | 25.5 | 24.9 | 1 | 75 | 75 | 0 | 0 | 100 | 100 | 89.5 | 89.5 | 0 | 0 | 10.5 | 10.5 | 75 | 75 | 0 | 0 | 0 | 110200
224.41 | 5.5052 | 102.7262 | -0.0003 | 25 | 25 | 0 | 25 | 25.02 | 0 | 0 | 5 | 5.06 | 200 | 0 | 0 | 100 | 100 | 10.5 | 10.5 | 89.5 | 89.5 | 2.724287 | 0 | 0 | 0 | 0 | 0 | 0.05 | 0.0506 | 0 | 0 | 0 | 0 | 0 | 0 | 0 | 0 | 0 | 0 | 0 | 0 | 0 | 0 | 0 | 0 | 0 | 0 | 0 | 0 | 0 | 0 | 0 | 0 | 0 | 0 | 0 | 0 | 0 | 0 | 0 | 10 | 10.12 | 0 | 0 | 0 | 0 | 0 | 0 | 0 | 0 | 0 | 0 | 0 | 0 | 0 | 0 | 0 | 0 | 0 | 0 | 0 | 0 | 0 | 0 | -10 | 0 | 0 | Off | 39937.5 | 0 | 25.5 | 25 | 1 | 75 | 75 | 0 | 0 | 100 | 100 | 89.5 | 89.5 | 0 | 0 | 10.5 | 10.5 | 75 | 75 | 0 | 0 | 0 | 110195
224.74 | 5.5052 | 102.7262 | -0.0002 | 25 | 25 | 0 | 25 | 25.02 | 0 | 0 | 5 | 5.075 | 200 | 0 | 0 | 100 | 100 | 10.5 | 10.5 | 89.5 | 89.4 | 2.724287 | 0 | 0 | 0 | 0 | 0 | 0.05 | 0.05075 | 0 | 0 | 0 | 0 | 0 | 0 | 0 | 0 | 0 | 0 | 0 | 0 | 0 | 0 | 0 | 0 | 0 | 0 | 0 | 0 | 0 | 0 | 0 | 0 | 0 | 0 | 0 | 0 | 0 | 0 | 0 | 10 | 10.15 | 0 | 0 | 0 | 0 | 0 | 0 | 0 | 0 | 0 | 0 | 0 | 0 | 0 | 0 | 0 | 0 | 0 | 0 | 0 | 0 | 0 | 0 | -10 | 0 | 0 | Off | 39946 | 0 | 25.5 | 24.9 | 1 | 75 | 74.9 | 0 | 0 | 100 | 100 | 89.5 | 89.4 | 0 | 0 | 10.5 | 10.5 | 75 | 74.9 | 0 | 0 | 0 | 110205
225.07 | 5.5052 | 102.7262 | 0 | 25 | 25 | 0 | 25 | 25.02 | 0 | 0 | 5 | 5.05 | 200 | 0 | 0 | 100 | 100.1 | 10.5 | 10.5 | 89.5 | 89.5 | 2.724287 | 0 | 0 | 0 | 0 | 0 | 0.05 | 0.0505 | 0 | 0 | 0 | 0 | 0 | 0 | 0 | 0 | 0 | 0 | 0 | 0 | 0 | 0 | 0 | 0 | 0 | 0 | 0 | 0 | 0 | 0 | 0 | 0 | 0 | 0 | 0 | 0 | 0 | 0 | 0 | 10 | 10.1 | 0 | 0 | 0 | 0 | 0 | 0 | 0 | 0 | 0 | 0 | 0 | 0 | 0 | 0 | 0 | 0 | 0 | 0 | 0 | 0 | 0 | 0 | -10 | 0 | 0 | Off | 39925.4 | 0 | 25.5 | 24.9 | 1 | 75 | 75 | 0 | 0 | 100 | 100.1 | 89.5 | 89.5 | 0 | 0 | 10.5 | 10.5 | 75 | 75 | 0 | 0 | 0 | 110198
225.41 | 5.5052 | 102.7262 | 0 | 25 | 25 | 0 | 25 | 25.01 | 0 | 0 | 5 | 5.07 | 200 | 0 | 0 | 100 | 100 | 10.5 | 10.5 | 89.5 | 89.5 | 2.724287 | 0 | 0 | 0 | 0 | 0 | 0.05 | 0.0507 | 0 | 0 | 0 | 0 | 0 | 0 | 0 | 0 | 0 | 0 | 0 | 0 | 0 | 0 | 0 | 0 | 0 | 0 | 0 | 0 | 0 | 0 | 0 | 0 | 0 | 0 | 0 | 0 | 0 | 0 | 0 | 10 | 10.14 | 0 | 0 | 0 | 0 | 0 | 0 | 0 | 0 | 0 | 0 | 0 | 0 | 0 | 0 | 0 | 0 | 0 | 0 | 0 | 0 | 0 | 0 | -10 | 0 | 0 | Off | 39931.3 | 0 | 25.5 | 24.8 | 1 | 75 | 75 | 0 | 0 | 100 | 100 | 89.5 | 89.5 | 0 | 0 | 10.5 | 10.5 | 75 | 75 | 0 | 0 | 0 | 110204
225.74 | 5.5052 | 102.7262 | 0 | 25 | 25 | 0 | 25 | 25.02 | 0 | 0 | 5 | 5.03 | 200 | 0 | 0 | 100 | 100.1 | 10.5 | 10.5 | 89.5 | 89.5 | 2.724287 | 0 | 0 | 0 | 0 | 0 | 0.05 | 0.0503 | 0 | 0 | 0 | 0 | 0 | 0 | 0 | 0 | 0 | 0 | 0 | 0 | 0 | 0 | 0 | 0 | 0 | 0 | 0 | 0 | 0 | 0 | 0 | 0 | 0 | 0 | 0 | 0 | 0 | 0 | 0 | 10 | 10.06 | 0 | 0 | 0 | 0 | 0 | 0 | 0 | 0 | 0 | 0 | 0 | 0 | 0 | 0 | 0 | 0 | 0 | 0 | 0 | 0 | 0 | 0 | -10 | 0 | 0 | Off | 39940.2 | 0 | 25.5 | 25 | 1 | 75 | 74.9 | 0 | 0 | 100 | 100.1 | 89.5 | 89.5 | 0 | 0 | 10.5 | 10.5 | 75 | 74.9 | 0 | 0 | 0 | 110172
226.07 | 5.5052 | 102.7262 | 0 | 25 | 25 | 0 | 25 | 25.01 | 0 | 0 | 5 | 5.065 | 200 | 0 | 0 | 100 | 100 | 10.5 | 10.5 | 89.5 | 89.5 | 2.724287 | 0 | 0 | 0 | 0 | 0 | 0.05 | 0.05065 | 0 | 0 | 0 | 0 | 0 | 0 | 0 | 0 | 0 | 0 | 0 | 0 | 0 | 0 | 0 | 0 | 0 | 0 | 0 | 0 | 0 | 0 | 0 | 0 | 0 | 0 | 0 | 0 | 0 | 0 | 0 | 10 | 10.13 | 0 | 0 | 0 | 0 | 0 | 0 | 0 | 0 | 0 | 0 | 0 | 0 | 0 | 0 | 0 | 0 | 0 | 0 | 0 | 0 | 0 | 0 | -10 | 0 | 0 | Off | 39961.4 | 0 | 25.5 | 24.8 | 1 | 75 | 75 | 0 | 0 | 100 | 100 | 89.5 | 89.5 | 0 | 0 | 10.5 | 10.5 | 75 | 75 | 0 | 0 | 0 | 110194
226.41 | 5.5052 | 102.7262 | 0 | 25 | 25 | 0 | 25 | 25.03 | 0 | 0 | 5 | 5.085 | 200 | 0 | 0 | 100 | 99.9 | 10.5 | 10.5 | 89.5 | 89.4 | 2.724287 | 0 | 0 | 0 | 0 | 0 | 0.05 | 0.05085 | 0 | 0 | 0 | 0 | 0 | 0 | 0 | 0 | 0 | 0 | 0 | 0 | 0 | 0 | 0 | 0 | 0 | 0 | 0 | 0 | 0 | 0 | 0 | 0 | 0 | 0 | 0 | 0 | 0 | 0 | 0 | 10 | 10.17 | 0 | 0 | 0 | 0 | 0 | 0 | 0 | 0 | 0 | 0 | 0 | 0 | 0 | 0 | 0 | 0 | 0 | 0 | 0 | 0 | 0 | 0 | -10 | 0 | 0 | Off | 39967.4 | 0 | 25.5 | 24.9 | 1 | 75 | 75 | 0 | 0 | 100 | 99.9 | 89.5 | 89.4 | 0 | 0 | 10.5 | 10.5 | 75 | 75 | 0 | 0 | 0 | 110212
226.74 | 5.5051 | 102.7243 | 0 | 25 | 25 | 0 | 25 | 25.01 | 0 | 0 | 5 | 5.02 | 200 | 0 | 0 | 100 | 99.9 | 10.5 | 10.5 | 89.5 | 89.5 | 2.722421 | 0 | 0 | 0 | 0 | 0 | 0.05 | 0.0502 | 0 | 0 | 0 | 0 | 0 | 0 | 0 | 0 | 0 | 0 | 0 | 0 | 0 | 0 | 0 | 0 | 0 | 0 | 0 | 0 | 0 | 0 | 0 | 0 | 0 | 0 | 0 | 0 | 0 | 0 | 0 | 10 | 10.04 | 0 | 0 | 0 | 0 | 0 | 0 | 0 | 0 | 0 | 0 | 0 | 0 | 0 | 0 | 0 | 0 | 0 | 0 | 0 | 0 | 0 | 0 | -10 | 0 | 0 | Off | 39964 | 0 | 25.5 | 25 | 1 | 75 | 75 | 0 | 0 | 100 | 99.9 | 89.5 | 89.5 | 0 | 0 | 10.5 | 10.5 | 75 | 75 | 0 | 0 | 0 | 110163
227.08 | 5.5052 | 102.7262 | 0 | 25 | 25 | 0 | 25 | 25.01 | 0 | 0 | 5 | 5.065 | 200 | 0 | 0 | 100 | 100.1 | 10.5 | 10.5 | 89.5 | 89.5 | 2.724287 | 0 | 0 | 0 | 0 | 0 | 0.05 | 0.05065 | 0 | 0 | 0 | 0 | 0 | 0 | 0 | 0 | 0 | 0 | 0 | 0 | 0 | 0 | 0 | 0 | 0 | 0 | 0 | 0 | 0 | 0 | 0 | 0 | 0 | 0 | 0 | 0 | 0 | 0 | 0 | 10 | 10.13 | 0 | 0 | 0 | 0 | 0 | 0 | 0 | 0 | 0 | 0 | 0 | 0 | 0 | 0 | 0 | 0 | 0 | 0 | 0 | 0 | 0 | 0 | -10 | 0 | 0 | Off | 39968.2 | 0 | 25.5 | 24.8 | 1 | 75 | 74.9 | 0 | 0 | 100 | 100.1 | 89.5 | 89.5 | 0 | 0 | 10.5 | 10.5 | 75 | 74.9 | 0 | 0 | 0 | 110198
227.41 | 5.5053 | 102.7281 | 0 | 25 | 25 | 0 | 25 | 25.02 | 0 | 0 | 5 | 5.08 | 200 | 0 | 0 | 100 | 100 | 10.5 | 10.5 | 89.5 | 89.5 | 2.726153 | 0 | 0 | 0 | 0 | 0 | 0.05 | 0.0508 | 0 | 0 | 0 | 0 | 0 | 0 | 0 | 0 | 0 | 0 | 0 | 0 | 0 | 0 | 0 | 0 | 0 | 0 | 0 | 0 | 0 | 0 | 0 | 0 | 0 | 0 | 0 | 0 | 0 | 0 | 0 | 10 | 10.16 | 0 | 0 | 0 | 0 | 0 | 0 | 0 | 0 | 0 | 0 | 0 | 0 | 0 | 0 | 0 | 0 | 0 | 0 | 0 | 0 | 0 | 0 | -10 | 0 | 0 | Off | 39968.8 | 0 | 25.5 | 24.8 | 1 | 75 | 75 | 0 | 0 | 100 | 100 | 89.5 | 89.5 | 0 | 0 | 10.5 | 10.5 | 75 | 75 | 0 | 0 | 0 | 110208
227.74 | 5.5052 | 102.7262 | 0.0001 | 25 | 25 | 0 | 25 | 25.02 | 0 | 0 | 5 | 5.045 | 200 | 0 | 0 | 100 | 100 | 10.5 | 10.5 | 89.5 | 89.5 | 2.724287 | 0 | 0 | 0 | 0 | 0 | 0.05 | 0.05045 | 0 | 0 | 0 | 0 | 0 | 0 | 0 | 0 | 0 | 0 | 0 | 0 | 0 | 0 | 0 | 0 | 0 | 0 | 0 | 0 | 0 | 0 | 0 | 0 | 0 | 0 | 0 | 0 | 0 | 0 | 0 | 10 | 10.09 | 0 | 0 | 0 | 0 | 0 | 0 | 0 | 0 | 0 | 0 | 0 | 0 | 0 | 0 | 0 | 0 | 0 | 0 | 0 | 0 | 0 | 0 | -10 | 0 | 0 | Off | 39972.4 | 0 | 25.5 | 24.8 | 1 | 75 | 74.9 | 0 | 0 | 100 | 100 | 89.5 | 89.5 | 0 | 0 | 10.5 | 10.5 | 75 | 74.9 | 0 | 0 | 0 | 110180
228.08 | 5.5052 | 102.7262 | -0.0001 | 25 | 25 | 0 | 25 | 25.01 | 0 | 0 | 5 | 5.055 | 200 | 0 | 0 | 100 | 99.9 | 10.5 | 10.5 | 89.5 | 89.5 | 2.724287 | 0 | 0 | 0 | 0 | 0 | 0.05 | 0.05055 | 0 | 0 | 0 | 0 | 0 | 0 | 0 | 0 | 0 | 0 | 0 | 0 | 0 | 0 | 0 | 0 | 0 | 0 | 0 | 0 | 0 | 0 | 0 | 0 | 0 | 0 | 0 | 0 | 0 | 0 | 0 | 10 | 10.11 | 0 | 0 | 0 | 0 | 0 | 0 | 0 | 0 | 0 | 0 | 0 | 0 | 0 | 0 | 0 | 0 | 0 | 0 | 0 | 0 | 0 | 0 | -10 | 0 | 0 | Off | 39970.4 | 0 | 25.5 | 25 | 1 | 75 | 74.9 | 0 | 0 | 100 | 99.9 | 89.5 | 89.5 | 0 | 0 | 10.5 | 10.5 | 75 | 74.9 | 0 | 0 | 0 | 110188
228.41 | 5.5053 | 102.7281 | 0 | 25 | 25 | 0 | 25 | 25.02 | 0 | 0 | 5 | 5.09 | 200 | 0 | 0 | 100 | 100 | 10.5 | 10 | 89.5 | 89.5 | 2.726153 | 0 | 0 | 0 | 0 | 0 | 0.05 | 0.0509 | 0 | 0 | 0 | 0 | 0 | 0 | 0 | 0 | 0 | 0 | 0 | 0 | 0 | 0 | 0 | 0 | 0 | 0 | 0 | 0 | 0 | 0 | 0 | 0 | 0 | 0 | 0 | 0 | 0 | 0 | 0 | 10 | 10.18 | 0 | 0 | 0 | 0 | 0 | 0 | 0 | 0 | 0 | 0 | 0 | 0 | 0 | 0 | 0 | 0 | 0 | 0 | 0 | 0 | 0 | 0 | -10 | 0 | 0 | Off | 39959.3 | 0 | 25.5 | 24.9 | 1 | 75 | 75 | 0 | 0 | 100 | 100 | 89.5 | 89.5 | 0 | 0 | 10.5 | 10 | 75 | 75 | 0 | 0 | 0 | 110207
228.75 | 5.5052 | 102.7262 | 0.0001 | 25 | 25 | 0 | 25 | 25.01 | 0 | 0 | 5 | 5.05 | 200 | 0 | 0 | 100 | 100 | 10.5 | 10.5 | 89.5 | 89.4 | 2.724287 | 0 | 0 | 0 | 0 | 0 | 0.05 | 0.0505 | 0 | 0 | 0 | 0 | 0 | 0 | 0 | 0 | 0 | 0 | 0 | 0 | 0 | 0 | 0 | 0 | 0 | 0 | 0 | 0 | 0 | 0 | 0 | 0 | 0 | 0 | 0 | 0 | 0 | 0 | 0 | 10 | 10.1 | 0 | 0 | 0 | 0 | 0 | 0 | 0 | 0 | 0 | 0 | 0 | 0 | 0 | 0 | 0 | 0 | 0 | 0 | 0 | 0 | 0 | 0 | -10 | 0 | 0 | Off | 39964.3 | 0 | 25.5 | 24.8 | 1 | 75 | 74.9 | 0 | 0 | 100 | 100 | 89.5 | 89.4 | 0 | 0 | 10.5 | 10.5 | 75 | 74.9 | 0 | 0 | 0 | 110170
229.08 | 5.5052 | 102.7262 | 0.0001 | 25 | 25 | 0 | 25 | 25.01 | 0 | 0 | 5 | 5.07 | 200 | 0 | 0 | 100 | 99.9 | 10.5 | 10.5 | 89.5 | 89.5 | 2.724287 | 0 | 0 | 0 | 0 | 0 | 0.05 | 0.0507 | 0 | 0 | 0 | 0 | 0 | 0 | 0 | 0 | 0 | 0 | 0 | 0 | 0 | 0 | 0 | 0 | 0 | 0 | 0 | 0 | 0 | 0 | 0 | 0 | 0 | 0 | 0 | 0 | 0 | 0 | 0 | 10 | 10.14 | 0 | 0 | 0 | 0 | 0 | 0 | 0 | 0 | 0 | 0 | 0 | 0 | 0 | 0 | 0 | 0 | 0 | 0 | 0 | 0 | 0 | 0 | -10 | 0 | 0 | Off | 39972.1 | 0 | 25.5 | 25 | 1 | 75 | 75 | 0 | 0 | 100 | 99.9 | 89.5 | 89.5 | 0 | 0 | 10.5 | 10.5 | 75 | 75 | 0 | 0 | 0 | 110192
229.41 | 5.5053 | 102.7281 | 0.0001 | 25 | 25 | 0 | 25 | 25.01 | 0 | 0 | 5 | 5.07 | 200 | 0 | 0 | 100 | 100 | 10.5 | 10.4 | 89.5 | 89.5 | 2.726153 | 0 | 0 | 0 | 0 | 0 | 0.05 | 0.0507 | 0 | 0 | 0 | 0 | 0 | 0 | 0 | 0 | 0 | 0 | 0 | 0 | 0 | 0 | 0 | 0 | 0 | 0 | 0 | 0 | 0 | 0 | 0 | 0 | 0 | 0 | 0 | 0 | 0 | 0 | 0 | 10 | 10.14 | 0 | 0 | 0 | 0 | 0 | 0 | 0 | 0 | 0 | 0 | 0 | 0 | 0 | 0 | 0 | 0 | 0 | 0 | 0 | 0 | 0 | 0 | -10 | 0 | 0 | Off | 39978.8 | 0 | 25.5 | 25 | 1 | 75 | 75 | 0 | 0 | 100 | 100 | 89.5 | 89.5 | 0 | 0 | 10.5 | 10.4 | 75 | 75 | 0 | 1 | 0 | 110209
229.75 | 5.5052 | 102.7262 | 0.0002 | 25 | 25 | 0 | 25 | 25.02 | 0 | 0 | 5 | 5.055 | 200 | 0 | 0 | 100 | 100 | 10.5 | 10.5 | 89.5 | 89.6 | 2.724287 | 0 | 0 | 0 | 0 | 0 | 0.05 | 0.05055 | 0 | 0 | 0 | 0 | 0 | 0 | 0 | 0 | 0 | 0 | 0 | 0 | 0 | 0 | 0 | 0 | 0 | 0 | 0 | 0 | 0 | 0 | 0 | 0 | 0 | 0 | 0 | 0 | 0 | 0 | 0 | 10 | 10.11 | 0 | 0 | 0 | 0 | 0 | 0 | 0 | 0 | 0 | 0 | 0 | 0 | 0 | 0 | 0 | 0 | 0 | 0 | 0 | 0 | 0 | 0 | -10 | 0 | 0 | Off | 39969 | 0 | 25.5 | 25.1 | 1 | 75 | 75 | 0 | 0 | 100 | 100 | 89.5 | 89.6 | 0 | 0 | 10.5 | 10.5 | 75 | 75 | 0 | 0 | 0 | 110182
230.08 | 5.5052 | 102.7262 | 0.0002 | 25 | 25 | 0 | 25 | 25.03 | 0 | 0 | 5 | 5.07 | 200 | 0 | 0 | 100 | 100.2 | 10.5 | 10.5 | 89.5 | 89.5 | 2.724287 | 0 | 0 | 0 | 0 | 0 | 0.05 | 0.0507 | 0 | 0 | 0 | 0 | 0 | 0 | 0 | 0 | 0 | 0 | 0 | 0 | 0 | 0 | 0 | 0 | 0 | 0 | 0 | 0 | 0 | 0 | 0 | 0 | 0 | 0 | 0 | 0 | 0 | 0 | 0 | 10 | 10.14 | 0 | 0 | 0 | 0 | 0 | 0 | 0 | 0 | 0 | 0 | 0 | 0 | 0 | 0 | 0 | 0 | 0 | 0 | 0 | 0 | 0 | 0 | -10 | 0 | 0 | Off | 39960.9 | 0 | 25.5 | 25 | 1 | 75 | 74.8 | 0 | 0 | 100 | 100.2 | 89.5 | 89.5 | 0 | 0 | 10.5 | 10.5 | 75 | 74.8 | 0 | 0 | 0 | 110200
230.41 | 5.5052 | 102.7262 | 0.0001 | 25 | 25 | 0 | 25 | 25.02 | 0 | 0 | 5 | 5.075 | 200 | 0 | 0 | 100 | 99.9 | 10.5 | 10.5 | 89.5 | 89.5 | 2.724287 | 0 | 0 | 0 | 0 | 0 | 0.05 | 0.05075 | 0 | 0 | 0 | 0 | 0 | 0 | 0 | 0 | 0 | 0 | 0 | 0 | 0 | 0 | 0 | 0 | 0 | 0 | 0 | 0 | 0 | 0 | 0 | 0 | 0 | 0 | 0 | 0 | 0 | 0 | 0 | 10 | 10.15 | 0 | 0 | 0 | 0 | 0 | 0 | 0 | 0 | 0 | 0 | 0 | 0 | 0 | 0 | 0 | 0 | 0 | 0 | 0 | 0 | 0 | 0 | -10 | 0 | 0 | Off | 39971.5 | 0 | 25.5 | 24.8 | 1 | 75 | 75 | 0 | 0 | 100 | 99.9 | 89.5 | 89.5 | 0 | 0 | 10.5 | 10.5 | 75 | 75 | 0 | 0 | 0 | 110203
230.75 | 5.5052 | 102.7262 | 0.0002 | 25 | 25 | 0 | 25 | 25.03 | 0 | 0 | 5 | 5.06 | 200 | 0 | 0 | 100 | 100 | 10.5 | 10.5 | 89.5 | 89.5 | 2.724287 | 0 | 0 | 0 | 0 | 0 | 0.05 | 0.0506 | 0 | 0 | 0 | 0 | 0 | 0 | 0 | 0 | 0 | 0 | 0 | 0 | 0 | 0 | 0 | 0 | 0 | 0 | 0 | 0 | 0 | 0 | 0 | 0 | 0 | 0 | 0 | 0 | 0 | 0 | 0 | 10 | 10.12 | 0 | 0 | 0 | 0 | 0 | 0 | 0 | 0 | 0 | 0 | 0 | 0 | 0 | 0 | 0 | 0 | 0 | 0 | 0 | 0 | 0 | 0 | -10 | 0 | 0 | Off | 39978.9 | 0 | 25.5 | 24.9 | 1 | 75 | 75 | 0 | 0 | 100 | 100 | 89.5 | 89.5 | 0 | 0 | 10.5 | 10.5 | 75 | 75 | 0 | 0 | 0 | 110190
231.08 | 5.5053 | 102.7281 | 0.0002 | 25 | 25 | 0 | 25 | 25.03 | 0 | 0 | 0 | 5.075 | 200 | 0 | 0 | 100 | 99.9 | 0 | 0 | 100 | 100 | 2.726153 | 0 | 0 | 0 | 0 | 0 | 0 | 0.05075 | 0 | 0 | 0 | 0 | 0 | 0 | 0 | 0 | 0 | 0 | 0 | 0 | 0 | 0 | 0 | 0 | 0 | 0 | 0 | 0 | 0 | 0 | 0 | 0 | 0 | 0 | 0 | 0 | 0 | 0 | 0 | 0 | 10.15 | 0 | 0 | 0 | 0 | 0 | 0 | 0 | 0 | 0 | 0 | 0 | 0 | 0 | 0 | 0 | 0 | 0 | 0 | 0 | 0 | 0 | 0 | -10 | 0 | 0 | Off | 39982.8 | 0 | 25.5 | 24.9 | 1 | 75 | 75.1 | 0 | 0 | 100 | 99.9 | 100 | 100 | 0 | 0 | 0 | 0 | 75 | 75.1 | 0 | 0 | 0 | 110203
231.42 | 5.5053 | 102.7281 | 0.0003 | 25 | 25 | 0 | 25 | 25.02 | 0 | 0 | 0 | 1.55 | 200 | 0 | 0 | 100 | 99.9 | 0 | 0 | 100 | 100 | 2.726153 | 0 | 0 | 0 | 0 | 0 | 0 | 0.0155 | 0 | 0 | 0 | 0 | 0 | 0 | 0 | 0 | 0 | 0 | 0 | 0 | 0 | 0 | 0 | 0 | 0 | 0 | 0 | 0 | 0 | 0 | 0 | 0 | 0 | 0 | 0 | 0 | 0 | 0 | 0 | 0 | 3.1 | 0 | 0 | 0 | 0 | 0 | 0 | 0 | 0 | 0 | 0 | 0 | 0 | 0 | 0 | 0 | 0 | 0 | 0 | 0 | 0 | 0 | 0 | -10 | 0 | 0 | Off | 39982 | 0 | 25.5 | 25 | 1 | 75 | 74.9 | 0 | 0 | 100 | 99.9 | 100 | 100 | 0 | 0 | 0 | 0 | 75 | 74.9 | 0 | 0 | 0 | 107271
231.75 | 5.5052 | 102.7262 | 0.0004 | 25 | 25 | 0 | 25 | 25.03 | 0 | 0 | 0 | 0.4 | 200 | 0 | 0 | 100 | 100.1 | 0 | 0 | 100 | 100 | 2.724287 | 0 | 0 | 0 | 0 | 0 | 0 | 0.004 | 0 | 0 | 0 | 0 | 0 | 0 | 0 | 0 | 0 | 0 | 0 | 0 | 0 | 0 | 0 | 0 | 0 | 0 | 0 | 0 | 0 | 0 | 0 | 0 | 0 | 0 | 0 | 0 | 0 | 0 | 0 | 0 | 0.8 | 0 | 0 | 0 | 0 | 0 | 0 | 0 | 0 | 0 | 0 | 0 | 0 | 0 | 0 | 0 | 0 | 0 | 0 | 0 | 0 | 0 | 0 | -10 | 0 | 0 | Off | 39980.3 | 0 | 25.5 | 25 | 1 | 75 | 75 | 0 | 0 | 100 | 100.1 | 100 | 100 | 0 | 0 | 0 | 0 | 75 | 75 | 0 | 0 | 0 | 106558
232.08 | 5.499 | 102.6105 | -0.003 | 25 | 25 | 0 | 25 | 25.02 | 0 | 0 | 0 | 0.235 | 200 | 0 | 0 | 100 | 100.1 | 0 | 0 | 100 | 99.9 | 2.608598 | 0 | 0 | 0 | 0 | 0 | 0 | 0.00235 | 0 | 0 | 0 | 0 | 0 | 0 | 0 | 0 | 0 | 0 | 0 | 0 | 0 | 0 | 0 | 0 | 0 | 0 | 0 | 0 | 0 | 0 | 0 | 0 | 0 | 0 | 0 | 0 | 0 | 0 | 0 | 0 | 0.47 | 0 | 0 | 0 | 0 | 0 | 0 | 0 | 0 | 0 | 0 | 0 | 0 | 0 | 0 | 0 | 0 | 0 | 0 | 0 | 0 | 0 | 0 | -10 | 0 | 0 | Off | 39943.6 | 0 | 25.5 | 25 | 1 | 75 | 75 | 0 | 0 | 100 | 100.1 | 100 | 99.9 | 0 | 0 | 0 | 0 | 75 | 75 | 0 | 0 | 0 | 106429
232.42 | 5.4798 | 102.2522 | -0.0232 | 25 | 25 | 0 | 25 | 25.02 | 0 | 0 | 0 | 0.18 | 200 | 0 | 0 | 100 | 99.9 | 0 | 0 | 100 | 100 | 2.250336 | 0 | 0 | 0 | 0 | 0 | 0 | 0.0018 | 0 | 0 | 0 | 0 | 0 | 0 | 0 | 0 | 0 | 0 | 0 | 0 | 0 | 0 | 0 | 0 | 0 | 0 | 0 | 0 | 0 | 0 | 0 | 0 | 0 | 0 | 0 | 0 | 0 | 0 | 0 | 0 | 0.36 | 0 | 0 | 0 | 0 | 0 | 0 | 0 | 0 | 0 | 0 | 0 | 0 | 0 | 0 | 0 | 0 | 0 | 0 | 0 | 0 | 0 | 0 | -10 | 0 | 0 | Off | 39035.2 | 0 | 25.5 | 24.9 | 1 | 75 | 75 | 0 | 0 | 100 | 99.9 | 100 | 100 | 0 | 0 | 0 | 0 | 75 | 75 | 0 | 0 | 0 | 106386
232.75 | 5.4569 | 101.8249 | -0.0708 | 25 | 25 | 0 | 25 | 25.02 | 0 | 0 | 0 | 0.15 | 200 | 0 | 0 | 100 | 100 | 0 | 0 | 100 | 100 | 1.823033 | 0 | 0 | 0 | 0 | 0 | 0 | 0.0015 | 0 | 0 | 0 | 0 | 0 | 0 | 0 | 0 | 0 | 0 | 0 | 0 | 0 | 0 | 0 | 0 | 0 | 0 | 0 | 0 | 0 | 0 | 0 | 0 | 0 | 0 | 0 | 0 | 0 | 0 | 0 | 0 | 0.3 | 0 | 0 | 0 | 0 | 0 | 0 | 0 | 0 | 0 | 0 | 0 | 0 | 0 | 0 | 0 | 0 | 0 | 0 | 0 | 0 | 0 | 0 | -10 | 0 | 0 | Off | 39604.4 | 0 | 25.5 | 24.9 | 1 | 75 | 75 | 0 | 0 | 100 | 100 | 100 | 100 | 0 | 0 | 0 | 0 | 75 | 75 | 0 | 0 | 0 | 106365
233.09 | 5.4357 | 101.4293 | -0.1444 | 25 | 25 | 0 | 25 | 25.01 | 0 | 0 | 0 | 0.15 | 200 | 0 | 0 | 100 | 100 | 0 | 0 | 100 | 100 | 1.427452 | 0 | 0 | 0 | 0 | 0 | 0 | 0.0015 | 0 | 0 | 0 | 0 | 0 | 0 | 0 | 0 | 0 | 0 | 0 | 0 | 0 | 0 | 0 | 0 | 0 | 0 | 0 | 0 | 0 | 0 | 0 | 0 | 0 | 0 | 0 | 0 | 0 | 0 | 0 | 0 | 0.3 | 0 | 0 | 0 | 0 | 0 | 0 | 0 | 0 | 0 | 0 | 0 | 0 | 0 | 0 | 0 | 0 | 0 | 0 | 0 | 0 | 0 | 0 | -10 | 0 | 0 | Off | 25077.5 | 0 | 25.5 | 25 | 1 | 75 | 74.9 | 0 | 0 | 100 | 100 | 100 | 100 | 0 | 0 | 0 | 0 | 75 | 74.9 | 0 | 0 | 0 | 106367
233.42 | 5.4185 | 101.1084 | -0.2291 | 25 | 25 | 0 | 25 | 25.02 | 0 | 0 | 0 | 0.14 | 200 | 0 | 0 | 100 | 100 | 0 | 0 | 100 | 99.9 | 1.106508 | 0 | 0 | 0 | 0 | 0 | 0 | 0.0014 | 0 | 0 | 0 | 0 | 0 | 0 | 0 | 0 | 0 | 0 | 0 | 0 | 0 | 0 | 0 | 0 | 0 | 0 | 0 | 0 | 0 | 0 | 0 | 0 | 0 | 0 | 0 | 0 | 0 | 0 | 0 | 0 | 0.28 | 0 | 0 | 0 | 0 | 0 | 0 | 0 | 0 | 0 | 0 | 0 | 0 | 0 | 0 | 0 | 0 | 0 | 0 | 0 | 0 | 0 | 0 | -10 | 0 | 0 | Off | 19155.5 | 0 | 25.5 | 25 | 1 | 75 | 75 | 0 | 0 | 100 | 100 | 100 | 99.9 | 0 | 0 | 0 | 0 | 75 | 75 | 0 | 0 | 0 | 106356
233.75 | 5.4048 | 100.8528 | -0.3194 | 25 | 25 | 0 | 25 | 25.03 | 0 | 0 | 0 | 0.135 | 200 | 0 | 0 | 100 | 100 | 0 | 0 | 100 | 100 | 0.8508733 | 0 | 0 | 0 | 0 | 0 | 0 | 0.00135 | 0 | 0 | 0 | 0 | 0 | 0 | 0 | 0 | 0 | 0 | 0 | 0 | 0 | 0 | 0 | 0 | 0 | 0 | 0 | 0 | 0 | 0 | 0 | 0 | 0 | 0 | 0 | 0 | 0 | 0 | 0 | 0 | 0.27 | 0 | 0 | 0 | 0 | 0 | 0 | 0 | 0 | 0 | 0 | 0 | 0 | 0 | 0 | 0 | 0 | 0 | 0 | 0 | 0 | 0 | 0 | -10 | 0 | 0 | Off | 13461.3 | 0 | 25.5 | 24.9 | 1 | 75 | 75 | 0 | 0 | 100 | 100 | 100 | 100 | 0 | 0 | 0 | 0 | 75 | 75 | 0 | 0 | 0 | 106350
234.09 | 5.3921 | 100.6158 | -0.4142 | 25 | 25 | 0 | 25 | 25.01 | 0 | 0 | 0 | 0.12 | 200 | 0 | 0 | 100 | 100.1 | 0 | 0 | 100 | 99.9 | 0.6138976 | 0 | 0 | 0 | 0 | 0 | 0 | 0.0012 | 0 | 0 | 0 | 0 | 0 | 0 | 0 | 0 | 0 | 0 | 0 | 0 | 0 | 0 | 0 | 0 | 0 | 0 | 0 | 0 | 0 | 0 | 0 | 0 | 0 | 0 | 0 | 0 | 0 | 0 | 0 | 0 | 0.24 | 0 | 0 | 0 | 0 | 0 | 0 | 0 | 0 | 0 | 0 | 0 | 0 | 0 | 0 | 0 | 0 | 0 | 0 | 0 | 0 | 0 | 0 | -10 | 0 | 0 | Off | 10416.1 | 0 | 25.5 | 24.9 | 1 | 75 | 74.9 | 0 | 0 | 100 | 100.1 | 100 | 99.9 | 0 | 0 | 0 | 0 | 75 | 74.9 | 0 | 0 | 0 | 106345
234.42 | 5.3832 | 100.4497 | -0.4984 | 25 | 25 | 0 | 25 | 25.01 | 0 | 0 | 0 | 0.14 | 200 | 0 | 0 | 100 | 100.1 | 0 | 0 | 100 | 100 | 0.447828 | 0 | 0 | 0 | 0 | 0 | 0 | 0.0014 | 0 | 0 | 0 | 0 | 0 | 0 | 0 | 0 | 0 | 0 | 0 | 0 | 0 | 0 | 0 | 0 | 0 | 0 | 0 | 0 | 0 | 0 | 0 | 0 | 0 | 0 | 0 | 0 | 0 | 0 | 0 | 0 | 0.28 | 0 | 0 | 0 | 0 | 0 | 0 | 0 | 0 | 0 | 0 | 0 | 0 | 0 | 0 | 0 | 0 | 0 | 0 | 0 | 0 | 0 | 0 | -10 | 0 | 0 | Off | 7181.5 | 0 | 25.5 | 24.9 | 1 | 75 | 75 | 0 | 0 | 100 | 100.1 | 100 | 100 | 0 | 0 | 0 | 0 | 75 | 75 | 0 | 0 | 0 | 106351
234.76 | 5.3761 | 100.3172 | -0.5713 | 25 | 25 | 0 | 25 | 25.04 | 0 | 0 | 0 | 0.12 | 200 | 0 | 0 | 100 | 100 | 0 | 0 | 100 | 100 | 0.3153456 | 0 | 0 | 0 | 0 | 0 | 0 | 0.0012 | 0 | 0 | 0 | 0 | 0 | 0 | 0 | 0 | 0 | 0 | 0 | 0 | 0 | 0 | 0 | 0 | 0 | 0 | 0 | 0 | 0 | 0 | 0 | 0 | 0 | 0 | 0 | 0 | 0 | 0 | 0 | 0 | 0.24 | 0 | 0 | 0 | 0 | 0 | 0 | 0 | 0 | 0 | 0 | 0 | 0 | 0 | 0 | 0 | 0 | 0 | 0 | 0 | 0 | 0 | 0 | -10 | 0 | 0 | Off | 5342.5 | 0 | 25.5 | 25 | 1 | 75 | 75.1 | 0 | 0 | 100 | 100 | 100 | 100 | 0 | 0 | 0 | 0 | 75 | 75.1 | 0 | 0 | 0 | 106346
235.09 | 5.3713 | 100.2277 | -0.6316 | 25 | 25 | 0 | 25 | 25.03 | 0 | 0 | 0 | 0.12 | 200 | 0 | 0 | 100 | 99.9 | 0 | 0 | 100 | 100 | 0.22578 | 0 | 0 | 0 | 0 | 0 | 0 | 0.0012 | 0 | 0 | 0 | 0 | 0 | 0 | 0 | 0 | 0 | 0 | 0 | 0 | 0 | 0 | 0 | 0 | 0 | 0 | 0 | 0 | 0 | 0 | 0 | 0 | 0 | 0 | 0 | 0 | 0 | 0 | 0 | 0 | 0.24 | 0 | 0 | 0 | 0 | 0 | 0 | 0 | 0 | 0 | 0 | 0 | 0 | 0 | 0 | 0 | 0 | 0 | 0 | 0 | 0 | 0 | 0 | -10 | 0 | 0 | Off | 3727.6 | 0 | 25.5 | 25 | 1 | 75 | 75 | 0 | 0 | 100 | 99.9 | 100 | 100 | 0 | 0 | 0 | 0 | 75 | 75 | 0 | 0 | 0 | 106348
235.43 | 5.3683 | 100.1717 | -0.6693 | 25 | 25 | 0 | 25 | 25.03 | 0 | 0 | 0 | 0.12 | 200 | 0 | 0 | 100 | 100.2 | 0 | 0 | 100 | 99.9 | 0.1698015 | 0 | 0 | 0 | 0 | 0 | 0 | 0.0012 | 0 | 0 | 0 | 0 | 0 | 0 | 0 | 0 | 0 | 0 | 0 | 0 | 0 | 0 | 0 | 0 | 0 | 0 | 0 | 0 | 0 | 0 | 0 | 0 | 0 | 0 | 0 | 0 | 0 | 0 | 0 | 0 | 0.24 | 0 | 0 | 0 | 0 | 0 | 0 | 0 | 0 | 0 | 0 | 0 | 0 | 0 | 0 | 0 | 0 | 0 | 0 | 0 | 0 | 0 | 0 | -10 | 0 | 0 | Off | 2766.3 | 0 | 25.5 | 24.9 | 1 | 75 | 74.9 | 0 | 0 | 100 | 100.2 | 100 | 99.9 | 0 | 0 | 0 | 0 | 75 | 74.9 | 0 | 0 | 0 | 106346
235.76 | 5.3663 | 100.1344 | -0.6852 | 25 | 25 | 0 | 25 | 25.01 | 0 | 0 | 0 | 0.115 | 200 | 0 | 0 | 100 | 99.9 | 0 | 0 | 100 | 100 | 0.1324825 | 0 | 0 | 0 | 0 | 0 | 0 | 0.00115 | 0 | 0 | 0 | 0 | 0 | 0 | 0 | 0 | 0 | 0 | 0 | 0 | 0 | 0 | 0 | 0 | 0 | 0 | 0 | 0 | 0 | 0 | 0 | 0 | 0 | 0 | 0 | 0 | 0 | 0 | 0 | 0 | 0.23 | 0 | 0 | 0 | 0 | 0 | 0 | 0 | 0 | 0 | 0 | 0 | 0 | 0 | 0 | 0 | 0 | 0 | 0 | 0 | 0 | 0 | 0 | -10 | 0 | 0 | Off | 1869.3 | 0 | 25.5 | 24.9 | 1 | 75 | 75 | 0 | 0 | 100 | 99.9 | 100 | 100 | 0 | 0 | 0 | 0 | 75 | 75 | 0 | 0 | 0 | 106342
236.09 | 5.3652 | 100.1138 | -0.677 | 25 | 25 | 0 | 25 | 25.03 | 0 | 0 | 0 | 0.12 | 200 | 0 | 0 | 100 | 100.1 | 0 | 0 | 100 | 100 | 0.111957 | 0 | 0 | 0 | 0 | 0 | 0 | 0.0012 | 0 | 0 | 0 | 0 | 0 | 0 | 0 | 0 | 0 | 0 | 0 | 0 | 0 | 0 | 0 | 0 | 0 | 0 | 0 | 0 | 0 | 0 | 0 | 0 | 0 | 0 | 0 | 0 | 0 | 0 | 0 | 0 | 0.24 | 0 | 0 | 0 | 0 | 0 | 0 | 0 | 0 | 0 | 0 | 0 | 0 | 0 | 0 | 0 | 0 | 0 | 0 | 0 | 0 | 0 | 0 | -10 | 0 | 0 | Off | 1404.5 | 0 | 25.5 | 25 | 1 | 75 | 75 | 0 | 0 | 100 | 100.1 | 100 | 100 | 0 | 0 | 0 | 0 | 75 | 75 | 0 | 0 | 0 | 106351
236.43 | 5.3645 | 100.1008 | -0.644 | 25 | 25 | 0 | 25 | 25.04 | 0 | 0 | 0 | 0.125 | 200 | 0 | 0 | 100 | 100 | 0 | 0 | 100 | 100.1 | 0.09889536 | 0 | 0 | 0 | 0 | 0 | 0 | 0.00125 | 0 | 0 | 0 | 0 | 0 | 0 | 0 | 0 | 0 | 0 | 0 | 0 | 0 | 0 | 0 | 0 | 0 | 0 | 0 | 0 | 0 | 0 | 0 | 0 | 0 | 0 | 0 | 0 | 0 | 0 | 0 | 0 | 0.25 | 0 | 0 | 0 | 0 | 0 | 0 | 0 | 0 | 0 | 0 | 0 | 0 | 0 | 0 | 0 | 0 | 0 | 0 | 0 | 0 | 0 | 0 | -10 | 0 | 0 | Off | 1724.2 | 0 | 25.5 | 24.8 | 1 | 75 | 75 | 0 | 0 | 100 | 100 | 100 | 100.1 | 0 | 0 | 0 | 0 | 75 | 75 | 0 | 0 | 0 | 106351
236.76 | 5.364 | 100.0914 | -0.5825 | 25 | 25 | 0 | 25 | 25.03 | 0 | 0 | 0 | 0.11 | 200 | 0 | 0 | 100 | 99.9 | 0 | 0 | 100 | 100 | 0.08956561 | 0 | 0 | 0 | 0 | 0 | 0 | 0.0011 | 0 | 0 | 0 | 0 | 0 | 0 | 0 | 0 | 0 | 0 | 0 | 0 | 0 | 0 | 0 | 0 | 0 | 0 | 0 | 0 | 0 | 0 | 0 | 0 | 0 | 0 | 0 | 0 | 0 | 0 | 0 | 0 | 0.22 | 0 | 0 | 0 | 0 | 0 | 0 | 0 | 0 | 0 | 0 | 0 | 0 | 0 | 0 | 0 | 0 | 0 | 0 | 0 | 0 | 0 | 0 | -10 | 0 | 0 | Off | 824.7 | 0 | 25.5 | 25 | 1 | 75 | 74.9 | 0 | 0 | 100 | 99.9 | 100 | 100 | 0 | 0 | 0 | 0 | 75 | 74.9 | 0 | 0 | 0 | 106346
237.09 | 5.3636 | 100.084 | -0.4991 | 25 | 25 | 0 | 25 | 25.03 | 0 | 0 | 0 | 0.12 | 200 | 0 | 0 | 100 | 100 | 0 | 0 | 100 | 100 | 0.08210181 | 0 | 0 | 0 | 0 | 0 | 0 | 0.0012 | 0 | 0 | 0 | 0 | 0 | 0 | 0 | 0 | 0 | 0 | 0 | 0 | 0 | 0 | 0 | 0 | 0 | 0 | 0 | 0 | 0 | 0 | 0 | 0 | 0 | 0 | 0 | 0 | 0 | 0 | 0 | 0 | 0.24 | 0 | 0 | 0 | 0 | 0 | 0 | 0 | 0 | 0 | 0 | 0 | 0 | 0 | 0 | 0 | 0 | 0 | 0 | 0 | 0 | 0 | 0 | -10 | 0 | 0 | Off | 698.9 | 0 | 25.5 | 24.9 | 1 | 75 | 75 | 0 | 0 | 100 | 100 | 100 | 100 | 0 | 0 | 0 | 0 | 75 | 75 | 0 | 0 | 0 | 106345
237.43 | 5.3634 | 100.0802 | -0.4025 | 25 | 25 | 0 | 25 | 25.04 | 0 | 0 | 0 | 0.11 | 200 | 0 | 0 | 100 | 99.9 | 0 | 0 | 100 | 100 | 0.07836991 | 0 | 0 | 0 | 0 | 0 | 0 | 0.0011 | 0 | 0 | 0 | 0 | 0 | 0 | 0 | 0 | 0 | 0 | 0 | 0 | 0 | 0 | 0 | 0 | 0 | 0 | 0 | 0 | 0 | 0 | 0 | 0 | 0 | 0 | 0 | 0 | 0 | 0 | 0 | 0 | 0.22 | 0 | 0 | 0 | 0 | 0 | 0 | 0 | 0 | 0 | 0 | 0 | 0 | 0 | 0 | 0 | 0 | 0 | 0 | 0 | 0 | 0 | 0 | -10 | 0 | 0 | Off | 609.3 | 0 | 25.5 | 24.9 | 1 | 75 | 75.1 | 0 | 0 | 100 | 99.9 | 100 | 100 | 0 | 0 | 0 | 0 | 75 | 75.1 | 0 | 0 | 0 | 106342
237.76 | 5.3632 | 100.0765 | -0.3083 | 25 | 25 | 0 | 25 | 25.02 | 0 | 0 | 0 | 0.12 | 200 | 0 | 0 | 100 | 99.9 | 0 | 0 | 100 | 100 | 0.07463801 | 0 | 0 | 0 | 0 | 0 | 0 | 0.0012 | 0 | 0 | 0 | 0 | 0 | 0 | 0 | 0 | 0 | 0 | 0 | 0 | 0 | 0 | 0 | 0 | 0 | 0 | 0 | 0 | 0 | 0 | 0 | 0 | 0 | 0 | 0 | 0 | 0 | 0 | 0 | 0 | 0.24 | 0 | 0 | 0 | 0 | 0 | 0 | 0 | 0 | 0 | 0 | 0 | 0 | 0 | 0 | 0 | 0 | 0 | 0 | 0 | 0 | 0 | 0 | -10 | 0 | 0 | Off | 566.4 | 0 | 25.5 | 24.9 | 1 | 75 | 75 | 0 | 0 | 100 | 99.9 | 100 | 100 | 0 | 0 | 0 | 0 | 75 | 75 | 0 | 0 | 0 | 106345
238.1 | 5.363 | 100.0728 | -0.233 | 25 | 25 | 0 | 25 | 25.02 | 0 | 0 | 0 | 0.11 | 200 | 0 | 0 | 100 | 99.9 | 0 | 0 | 100 | 100 | 0.07090611 | 0 | 0 | 0 | 0 | 0 | 0 | 0.0011 | 0 | 0 | 0 | 0 | 0 | 0 | 0 | 0 | 0 | 0 | 0 | 0 | 0 | 0 | 0 | 0 | 0 | 0 | 0 | 0 | 0 | 0 | 0 | 0 | 0 | 0 | 0 | 0 | 0 | 0 | 0 | 0 | 0.22 | 0 | 0 | 0 | 0 | 0 | 0 | 0 | 0 | 0 | 0 | 0 | 0 | 0 | 0 | 0 | 0 | 0 | 0 | 0 | 0 | 0 | 0 | -10 | 0 | 0 | Off | 642.4 | 0 | 25.5 | 25 | 1 | 75 | 75 | 0 | 0 | 100 | 99.9 | 100 | 100 | 0 | 0 | 0 | 0 | 75 | 75 | 0 | 0 | 0 | 106337
238.43 | 5.3628 | 100.069 | -0.1718 | 25 | 25 | 0 | 25 | 25.02 | 0 | 0 | 0 | 0.115 | 200 | 0 | 0 | 100 | 99.9 | 0 | 0 | 100 | 100 | 0.06717421 | 0 | 0 | 0 | 0 | 0 | 0 | 0.00115 | 0 | 0 | 0 | 0 | 0 | 0 | 0 | 0 | 0 | 0 | 0 | 0 | 0 | 0 | 0 | 0 | 0 | 0 | 0 | 0 | 0 | 0 | 0 | 0 | 0 | 0 | 0 | 0 | 0 | 0 | 0 | 0 | 0.23 | 0 | 0 | 0 | 0 | 0 | 0 | 0 | 0 | 0 | 0 | 0 | 0 | 0 | 0 | 0 | 0 | 0 | 0 | 0 | 0 | 0 | 0 | -10 | 0 | 0 | Off | 457.8 | 0 | 25.5 | 25 | 1 | 75 | 75 | 0 | 0 | 100 | 99.9 | 100 | 100 | 0 | 0 | 0 | 0 | 75 | 75 | 0 | 0 | 0 | 106342
238.76 | 5.3627 | 100.0672 | -0.1209 | 25 | 25 | 0 | 25 | 25.03 | 0 | 0 | 0 | 0.11 | 200 | 0 | 0 | 100 | 100.1 | 0 | 0 | 100 | 100 | 0.06530825 | 0 | 0 | 0 | 0 | 0 | 0 | 0.0011 | 0 | 0 | 0 | 0 | 0 | 0 | 0 | 0 | 0 | 0 | 0 | 0 | 0 | 0 | 0 | 0 | 0 | 0 | 0 | 0 | 0 | 0 | 0 | 0 | 0 | 0 | 0 | 0 | 0 | 0 | 0 | 0 | 0.22 | 0 | 0 | 0 | 0 | 0 | 0 | 0 | 0 | 0 | 0 | 0 | 0 | 0 | 0 | 0 | 0 | 0 | 0 | 0 | 0 | 0 | 0 | -10 | 0 | 0 | Off | 439 | 0 | 25.5 | 24.8 | 1 | 75 | 75 | 0 | 0 | 100 | 100.1 | 100 | 100 | 0 | 0 | 0 | 0 | 75 | 75 | 0 | 0 | 0 | 106339
239.1 | 5.3625 | 100.0634 | -0.0836 | 25 | 25 | 0 | 25 | 25.04 | 0 | 0 | 0 | 0.12 | 200 | 0 | 0 | 100 | 100.1 | 0 | 0 | 100 | 100 | 0.06157635 | 0 | 0 | 0 | 0 | 0 | 0 | 0.0012 | 0 | 0 | 0 | 0 | 0 | 0 | 0 | 0 | 0 | 0 | 0 | 0 | 0 | 0 | 0 | 0 | 0 | 0 | 0 | 0 | 0 | 0 | 0 | 0 | 0 | 0 | 0 | 0 | 0 | 0 | 0 | 0 | 0.24 | 0 | 0 | 0 | 0 | 0 | 0 | 0 | 0 | 0 | 0 | 0 | 0 | 0 | 0 | 0 | 0 | 0 | 0 | 0 | 0 | 0 | 0 | -10 | 0 | 0 | Off | 418.9 | 0 | 25.5 | 24.9 | 1 | 75 | 74.9 | 0 | 0 | 100 | 100.1 | 100 | 100 | 0 | 0 | 0 | 0 | 75 | 74.9 | 0 | 0 | 0 | 106345
239.43 | 5.3624 | 100.0616 | -0.0568 | 25 | 25 | 0 | 25 | 25.02 | 0 | 0 | 0 | 0.12 | 200 | 0 | 0 | 100 | 99.9 | 0 | 0 | 100 | 99.9 | 0.0597104 | 0 | 0 | 0 | 0 | 0 | 0 | 0.0012 | 0 | 0 | 0 | 0 | 0 | 0 | 0 | 0 | 0 | 0 | 0 | 0 | 0 | 0 | 0 | 0 | 0 | 0 | 0 | 0 | 0 | 0 | 0 | 0 | 0 | 0 | 0 | 0 | 0 | 0 | 0 | 0 | 0.24 | 0 | 0 | 0 | 0 | 0 | 0 | 0 | 0 | 0 | 0 | 0 | 0 | 0 | 0 | 0 | 0 | 0 | 0 | 0 | 0 | 0 | 0 | -10 | 0 | 0 | Off | 394.6 | 0 | 25.5 | 25 | 1 | 75 | 75.1 | 0 | 0 | 100 | 99.9 | 100 | 99.9 | 0 | 0 | 0 | 0 | 75 | 75.1 | 0 | 0 | 0 | 106347
239.77 | 5.3622 | 100.0578 | -0.0375 | 25 | 25 | 0 | 25 | 25.03 | 0 | 0 | 0 | 0.115 | 200 | 0 | 0 | 100 | 100 | 0 | 0 | 100 | 100 | 0.0559785 | 0 | 0 | 0 | 0 | 0 | 0 | 0.00115 | 0 | 0 | 0 | 0 | 0 | 0 | 0 | 0 | 0 | 0 | 0 | 0 | 0 | 0 | 0 | 0 | 0 | 0 | 0 | 0 | 0 | 0 | 0 | 0 | 0 | 0 | 0 | 0 | 0 | 0 | 0 | 0 | 0.23 | 0 | 0 | 0 | 0 | 0 | 0 | 0 | 0 | 0 | 0 | 0 | 0 | 0 | 0 | 0 | 0 | 0 | 0 | 0 | 0 | 0 | 0 | -10 | 0 | 0 | Off | 384.2 | 0 | 25.5 | 24.9 | 1 | 75 | 74.9 | 0 | 0 | 100 | 100 | 100 | 100 | 0 | 0 | 0 | 0 | 75 | 74.9 | 0 | 0 | 0 | 106341
240.1 | 5.3621 | 100.056 | -0.0257 | 25 | 25 | 0 | 25 | 25.04 | 0 | 0 | 0 | 0.115 | 200 | 0 | 0 | 100 | 100.1 | 0 | 0 | 100 | 100 | 0.05411255 | 0 | 0 | 0 | 0 | 0 | 0 | 0.00115 | 0 | 0 | 0 | 0 | 0 | 0 | 0 | 0 | 0 | 0 | 0 | 0 | 0 | 0 | 0 | 0 | 0 | 0 | 0 | 0 | 0 | 0 | 0 | 0 | 0 | 0 | 0 | 0 | 0 | 0 | 0 | 0 | 0.23 | 0 | 0 | 0 | 0 | 0 | 0 | 0 | 0 | 0 | 0 | 0 | 0 | 0 | 0 | 0 | 0 | 0 | 0 | 0 | 0 | 0 | 0 | -10 | 0 | 0 | Off | 372.8 | 0 | 25.5 | 25 | 1 | 75 | 75 | 0 | 0 | 100 | 100.1 | 100 | 100 | 0 | 0 | 0 | 0 | 75 | 75 | 0 | 0 | 0 | 106340
240.43 | 5.3621 | 100.056 | -0.0183 | 25 | 25 | 0 | 25 | 25.04 | 0 | 0 | 0 | 0.11 | 200 | 0 | 0 | 100 | 99.8 | 0 | 0 | 100 | 100.1 | 0.05411255 | 0 | 0 | 0 | 0 | 0 | 0 | 0.0011 | 0 | 0 | 0 | 0 | 0 | 0 | 0 | 0 | 0 | 0 | 0 | 0 | 0 | 0 | 0 | 0 | 0 | 0 | 0 | 0 | 0 | 0 | 0 | 0 | 0 | 0 | 0 | 0 | 0 | 0 | 0 | 0 | 0.22 | 0 | 0 | 0 | 0 | 0 | 0 | 0 | 0 | 0 | 0 | 0 | 0 | 0 | 0 | 0 | 0 | 0 | 0 | 0 | 0 | 0 | 0 | -10 | 0 | 0 | Off | 364.5 | 0 | 25.5 | 25.1 | 1 | 75 | 75 | 0 | 0 | 100 | 99.8 | 100 | 100.1 | 0 | 0 | 0 | 0 | 75 | 75 | 0 | 0 | 0 | 106337
240.77 | 5.3619 | 100.0522 | -0.0137 | 25 | 25 | 0 | 25 | 25.03 | 0 | 0 | 0 | 0.11 | 200 | 0 | 0 | 100 | 100.1 | 0 | 0 | 100 | 99.9 | 0.05038065 | 0 | 0 | 0 | 0 | 0 | 0 | 0.0011 | 0 | 0 | 0 | 0 | 0 | 0 | 0 | 0 | 0 | 0 | 0 | 0 | 0 | 0 | 0 | 0 | 0 | 0 | 0 | 0 | 0 | 0 | 0 | 0 | 0 | 0 | 0 | 0 | 0 | 0 | 0 | 0 | 0.22 | 0 | 0 | 0 | 0 | 0 | 0 | 0 | 0 | 0 | 0 | 0 | 0 | 0 | 0 | 0 | 0 | 0 | 0 | 0 | 0 | 0 | 0 | -10 | 0 | 0 | Off | 347.5 | 0 | 25.5 | 24.8 | 1 | 75 | 75 | 0 | 0 | 100 | 100.1 | 100 | 99.9 | 0 | 0 | 0 | 0 | 75 | 75 | 0 | 0 | 0 | 106339
241.1 | 5.3618 | 100.0504 | -0.0111 | 25 | 25 | 0 | 25 | 25.03 | 0 | 0 | 0 | 0.115 | 200 | 0 | 0 | 100 | 100 | 0 | 0 | 100 | 100.1 | 0.0485147 | 0 | 0 | 0 | 0 | 0 | 0 | 0.00115 | 0 | 0 | 0 | 0 | 0 | 0 | 0 | 0 | 0 | 0 | 0 | 0 | 0 | 0 | 0 | 0 | 0 | 0 | 0 | 0 | 0 | 0 | 0 | 0 | 0 | 0 | 0 | 0 | 0 | 0 | 0 | 0 | 0.23 | 0 | 0 | 0 | 0 | 0 | 0 | 0 | 0 | 0 | 0 | 0 | 0 | 0 | 0 | 0 | 0 | 0 | 0 | 0 | 0 | 0 | 0 | -10 | 0 | 0 | Off | 335.5 | 0 | 25.5 | 24.9 | 1 | 75 | 74.9 | 0 | 0 | 100 | 100 | 100 | 100.1 | 0 | 0 | 0 | 0 | 75 | 74.9 | 0 | 0 | 0 | 106344
241.43 | 5.3616 | 100.0466 | -0.0095 | 25 | 25 | 0 | 25 | 25.03 | 0 | 0 | 0 | 0.11 | 200 | 0 | 0 | 100 | 99.9 | 0 | 0 | 100 | 100 | 0.0447828 | 0 | 0 | 0 | 0 | 0 | 0 | 0.0011 | 0 | 0 | 0 | 0 | 0 | 0 | 0 | 0 | 0 | 0 | 0 | 0 | 0 | 0 | 0 | 0 | 0 | 0 | 0 | 0 | 0 | 0 | 0 | 0 | 0 | 0 | 0 | 0 | 0 | 0 | 0 | 0 | 0.22 | 0 | 0 | 0 | 0 | 0 | 0 | 0 | 0 | 0 | 0 | 0 | 0 | 0 | 0 | 0 | 0 | 0 | 0 | 0 | 0 | 0 | 0 | -10 | 0 | 0 | Off | 324.5 | 0 | 25.5 | 25.1 | 1 | 75 | 75.1 | 0 | 0 | 100 | 99.9 | 100 | 100 | 0 | 0 | 0 | 0 | 75 | 75.1 | 0 | 0 | 0 | 106340
241.77 | 5.3616 | 100.0466 | -0.0086 | 25 | 25 | 0 | 25 | 25.02 | 0 | 0 | 0 | 0.12 | 200 | 0 | 0 | 100 | 100 | 0 | 0 | 100 | 99.9 | 0.0447828 | 0 | 0 | 0 | 0 | 0 | 0 | 0.0012 | 0 | 0 | 0 | 0 | 0 | 0 | 0 | 0 | 0 | 0 | 0 | 0 | 0 | 0 | 0 | 0 | 0 | 0 | 0 | 0 | 0 | 0 | 0 | 0 | 0 | 0 | 0 | 0 | 0 | 0 | 0 | 0 | 0.24 | 0 | 0 | 0 | 0 | 0 | 0 | 0 | 0 | 0 | 0 | 0 | 0 | 0 | 0 | 0 | 0 | 0 | 0 | 0 | 0 | 0 | 0 | -10 | 0 | 0 | Off | 313.1 | 0 | 25.5 | 25 | 1 | 75 | 75 | 0 | 0 | 100 | 100 | 100 | 99.9 | 0 | 0 | 0 | 0 | 75 | 75 | 0 | 0 | 0 | 106341
242.1 | 5.3615 | 100.0448 | -0.008 | 25 | 25 | 0 | 25 | 25.03 | 0 | 0 | 0 | 0.11 | 200 | 0 | 0 | 100 | 99.9 | 0 | 0 | 100 | 100 | 0.04291685 | 0 | 0 | 0 | 0 | 0 | 0 | 0.0011 | 0 | 0 | 0 | 0 | 0 | 0 | 0 | 0 | 0 | 0 | 0 | 0 | 0 | 0 | 0 | 0 | 0 | 0 | 0 | 0 | 0 | 0 | 0 | 0 | 0 | 0 | 0 | 0 | 0 | 0 | 0 | 0 | 0.22 | 0 | 0 | 0 | 0 | 0 | 0 | 0 | 0 | 0 | 0 | 0 | 0 | 0 | 0 | 0 | 0 | 0 | 0 | 0 | 0 | 0 | 0 | -10 | 0 | 0 | Off | 303.6 | 0 | 25.5 | 25 | 1 | 75 | 75 | 0 | 0 | 100 | 99.9 | 100 | 100 | 0 | 0 | 0 | 0 | 75 | 75 | 0 | 0 | 0 | 106339
242.44 | 5.3614 | 100.0429 | -0.0075 | 25 | 25 | 0 | 25 | 25.02 | 0 | 0 | 0 | 0.11 | 200 | 0 | 0 | 100 | 99.9 | 0 | 0 | 100 | 99.9 | 0.0410509 | 0 | 0 | 0 | 0 | 0 | 0 | 0.0011 | 0 | 0 | 0 | 0 | 0 | 0 | 0 | 0 | 0 | 0 | 0 | 0 | 0 | 0 | 0 | 0 | 0 | 0 | 0 | 0 | 0 | 0 | 0 | 0 | 0 | 0 | 0 | 0 | 0 | 0 | 0 | 0 | 0.22 | 0 | 0 | 0 | 0 | 0 | 0 | 0 | 0 | 0 | 0 | 0 | 0 | 0 | 0 | 0 | 0 | 0 | 0 | 0 | 0 | 0 | 0 | -10 | 0 | 0 | Off | 294 | 0 | 25.5 | 25 | 1 | 75 | 75.1 | 0 | 0 | 100 | 99.9 | 100 | 99.9 | 0 | 0 | 0 | 0 | 75 | 75.1 | 0 | 0 | 0 | 106336
242.77 | 5.3613 | 100.0411 | -0.007 | 25 | 25 | 0 | 25 | 25.03 | 0 | 0 | 0 | 0.1 | 200 | 0 | 0 | 100 | 99.9 | 0 | 0 | 100 | 99.9 | 0.03918495 | 0 | 0 | 0 | 0 | 0 | 0 | 0.001 | 0 | 0 | 0 | 0 | 0 | 0 | 0 | 0 | 0 | 0 | 0 | 0 | 0 | 0 | 0 | 0 | 0 | 0 | 0 | 0 | 0 | 0 | 0 | 0 | 0 | 0 | 0 | 0 | 0 | 0 | 0 | 0 | 0.2 | 0 | 0 | 0 | 0 | 0 | 0 | 0 | 0 | 0 | 0 | 0 | 0 | 0 | 0 | 0 | 0 | 0 | 0 | 0 | 0 | 0 | 0 | -10 | 0 | 0 | Off | 288 | 0 | 25.5 | 24.9 | 1 | 75 | 75.1 | 0 | 0 | 100 | 99.9 | 100 | 99.9 | 0 | 0 | 0 | 0 | 75 | 75.1 | 0 | 0 | 0 | 106335
243.1 | 5.3613 | 100.0411 | -0.0066 | 25 | 25 | 0 | 25 | 25.02 | 0 | 0 | 0 | 0.105 | 200 | 0 | 0 | 100 | 100 | 0 | 0 | 100 | 99.9 | 0.03918495 | 0 | 0 | 0 | 0 | 0 | 0 | 0.00105 | 0 | 0 | 0 | 0 | 0 | 0 | 0 | 0 | 0 | 0 | 0 | 0 | 0 | 0 | 0 | 0 | 0 | 0 | 0 | 0 | 0 | 0 | 0 | 0 | 0 | 0 | 0 | 0 | 0 | 0 | 0 | 0 | 0.21 | 0 | 0 | 0 | 0 | 0 | 0 | 0 | 0 | 0 | 0 | 0 | 0 | 0 | 0 | 0 | 0 | 0 | 0 | 0 | 0 | 0 | 0 | -10 | 0 | 0 | Off | 457 | 0 | 25.5 | 24.8 | 1 | 75 | 75 | 0 | 0 | 100 | 100 | 100 | 99.9 | 0 | 0 | 0 | 0 | 75 | 75 | 0 | 0 | 0 | 106335
243.44 | 5.3612 | 100.0392 | -0.0063 | 25 | 25 | 0 | 25 | 25.03 | 0 | 0 | 0 | 0.12 | 200 | 0 | 0 | 100 | 100.1 | 0 | 0 | 100 | 100 | 0.037319 | 0 | 0 | 0 | 0 | 0 | 0 | 0.0012 | 0 | 0 | 0 | 0 | 0 | 0 | 0 | 0 | 0 | 0 | 0 | 0 | 0 | 0 | 0 | 0 | 0 | 0 | 0 | 0 | 0 | 0 | 0 | 0 | 0 | 0 | 0 | 0 | 0 | 0 | 0 | 0 | 0.24 | 0 | 0 | 0 | 0 | 0 | 0 | 0 | 0 | 0 | 0 | 0 | 0 | 0 | 0 | 0 | 0 | 0 | 0 | 0 | 0 | 0 | 0 | -10 | 0 | 0 | Off | 403.9 | 0 | 25.5 | 24.9 | 1 | 75 | 75.1 | 0 | 0 | 100 | 100.1 | 100 | 100 | 0 | 0 | 0 | 0 | 75 | 75.1 | 0 | 0 | 0 | 106345
243.77 | 5.3611 | 100.0373 | -0.0059 | 25 | 25 | 0 | 25 | 25.02 | 0 | 0 | 0 | 0.125 | 200 | 0 | 0 | 100 | 100 | 0 | 0 | 100 | 100 | 0.03545305 | 0 | 0 | 0 | 0 | 0 | 0 | 0.00125 | 0 | 0 | 0 | 0 | 0 | 0 | 0 | 0 | 0 | 0 | 0 | 0 | 0 | 0 | 0 | 0 | 0 | 0 | 0 | 0 | 0 | 0 | 0 | 0 | 0 | 0 | 0 | 0 | 0 | 0 | 0 | 0 | 0.25 | 0 | 0 | 0 | 0 | 0 | 0 | 0 | 0 | 0 | 0 | 0 | 0 | 0 | 0 | 0 | 0 | 0 | 0 | 0 | 0 | 0 | 0 | -10 | 0 | 0 | Off | 324.2 | 0 | 25.5 | 25 | 1 | 75 | 75 | 0 | 0 | 100 | 100 | 100 | 100 | 0 | 0 | 0 | 0 | 75 | 75 | 0 | 0 | 0 | 106346
244.11 | 5.3611 | 100.0373 | -0.0056 | 25 | 25 | 0 | 25 | 25.02 | 0 | 0 | 0 | 0.105 | 200 | 0 | 0 | 100 | 99.9 | 0 | 0 | 100 | 100 | 0.03545305 | 0 | 0 | 0 | 0 | 0 | 0 | 0.00105 | 0 | 0 | 0 | 0 | 0 | 0 | 0 | 0 | 0 | 0 | 0 | 0 | 0 | 0 | 0 | 0 | 0 | 0 | 0 | 0 | 0 | 0 | 0 | 0 | 0 | 0 | 0 | 0 | 0 | 0 | 0 | 0 | 0.21 | 0 | 0 | 0 | 0 | 0 | 0 | 0 | 0 | 0 | 0 | 0 | 0 | 0 | 0 | 0 | 0 | 0 | 0 | 0 | 0 | 0 | 0 | -10 | 0 | 0 | Off | 232.9 | 0 | 25.5 | 24.8 | 1 | 75 | 74.9 | 0 | 0 | 100 | 99.9 | 100 | 100 | 0 | 0 | 0 | 0 | 75 | 74.9 | 0 | 0 | 0 | 106331
244.44 | 5.361 | 100.0355 | -0.0052 | 25 | 25 | 0 | 25 | 25.02 | 0 | 0 | 0 | 0.11 | 200 | 0 | 0 | 100 | 100.1 | 0 | 0 | 100 | 100 | 0.0335871 | 0 | 0 | 0 | 0 | 0 | 0 | 0.0011 | 0 | 0 | 0 | 0 | 0 | 0 | 0 | 0 | 0 | 0 | 0 | 0 | 0 | 0 | 0 | 0 | 0 | 0 | 0 | 0 | 0 | 0 | 0 | 0 | 0 | 0 | 0 | 0 | 0 | 0 | 0 | 0 | 0.22 | 0 | 0 | 0 | 0 | 0 | 0 | 0 | 0 | 0 | 0 | 0 | 0 | 0 | 0 | 0 | 0 | 0 | 0 | 0 | 0 | 0 | 0 | -10 | 0 | 0 | Off | 222.3 | 0 | 25.5 | 24.9 | 1 | 75 | 74.8 | 0 | 0 | 100 | 100.1 | 100 | 100 | 0 | 0 | 0 | 0 | 75 | 74.8 | 0 | 0 | 0 | 106337
244.78 | 5.361 | 100.0355 | -0.0049 | 25 | 25 | 0 | 25 | 25.04 | 0 | 0 | 0 | 0.105 | 200 | 0 | 0 | 100 | 100 | 0 | 0 | 100 | 99.9 | 0.0335871 | 0 | 0 | 0 | 0 | 0 | 0 | 0.00105 | 0 | 0 | 0 | 0 | 0 | 0 | 0 | 0 | 0 | 0 | 0 | 0 | 0 | 0 | 0 | 0 | 0 | 0 | 0 | 0 | 0 | 0 | 0 | 0 | 0 | 0 | 0 | 0 | 0 | 0 | 0 | 0 | 0.21 | 0 | 0 | 0 | 0 | 0 | 0 | 0 | 0 | 0 | 0 | 0 | 0 | 0 | 0 | 0 | 0 | 0 | 0 | 0 | 0 | 0 | 0 | -10 | 0 | 0 | Off | 218.6 | 0 | 25.5 | 25.1 | 1 | 75 | 75 | 0 | 0 | 100 | 100 | 100 | 99.9 | 0 | 0 | 0 | 0 | 75 | 75 | 0 | 0 | 0 | 106334
245.11 | 5.3609 | 100.0336 | -0.0047 | 25 | 25 | 0 | 25 | 25.02 | 0 | 0 | 0 | 0.105 | 200 | 0 | 0 | 100 | 100.1 | 0 | 0 | 100 | 100 | 0.03172115 | 0 | 0 | 0 | 0 | 0 | 0 | 0.00105 | 0 | 0 | 0 | 0 | 0 | 0 | 0 | 0 | 0 | 0 | 0 | 0 | 0 | 0 | 0 | 0 | 0 | 0 | 0 | 0 | 0 | 0 | 0 | 0 | 0 | 0 | 0 | 0 | 0 | 0 | 0 | 0 | 0.21 | 0 | 0 | 0 | 0 | 0 | 0 | 0 | 0 | 0 | 0 | 0 | 0 | 0 | 0 | 0 | 0 | 0 | 0 | 0 | 0 | 0 | 0 | -10 | 0 | 0 | Off | 213.6 | 0 | 25.5 | 25 | 1 | 75 | 75 | 0 | 0 | 100 | 100.1 | 100 | 100 | 0 | 0 | 0 | 0 | 75 | 75 | 0 | 0 | 0 | 106332
245.44 | 5.3608 | 100.0317 | -0.0044 | 25 | 25 | 0 | 25 | 25.03 | 0 | 0 | 0 | 0.1 | 200 | 0 | 0 | 100 | 100 | 0 | 0 | 100 | 99.9 | 0.0298552 | 0 | 0 | 0 | 0 | 0 | 0 | 0.001 | 0 | 0 | 0 | 0 | 0 | 0 | 0 | 0 | 0 | 0 | 0 | 0 | 0 | 0 | 0 | 0 | 0 | 0 | 0 | 0 | 0 | 0 | 0 | 0 | 0 | 0 | 0 | 0 | 0 | 0 | 0 | 0 | 0.2 | 0 | 0 | 0 | 0 | 0 | 0 | 0 | 0 | 0 | 0 | 0 | 0 | 0 | 0 | 0 | 0 | 0 | 0 | 0 | 0 | 0 | 0 | -10 | 0 | 0 | Off | 205.6 | 0 | 25.5 | 24.8 | 1 | 75 | 75 | 0 | 0 | 100 | 100 | 100 | 99.9 | 0 | 0 | 0 | 0 | 75 | 75 | 0 | 0 | 0 | 106328
245.78 | 5.3608 | 100.0317 | -0.0041 | 25 | 25 | 0 | 25 | 25.03 | 0 | 0 | 0 | 0.11 | 200 | 0 | 0 | 100 | 99.9 | 0 | 0 | 100 | 100.1 | 0.0298552 | 0 | 0 | 0 | 0 | 0 | 0 | 0.0011 | 0 | 0 | 0 | 0 | 0 | 0 | 0 | 0 | 0 | 0 | 0 | 0 | 0 | 0 | 0 | 0 | 0 | 0 | 0 | 0 | 0 | 0 | 0 | 0 | 0 | 0 | 0 | 0 | 0 | 0 | 0 | 0 | 0.22 | 0 | 0 | 0 | 0 | 0 | 0 | 0 | 0 | 0 | 0 | 0 | 0 | 0 | 0 | 0 | 0 | 0 | 0 | 0 | 0 | 0 | 0 | -10 | 0 | 0 | Off | 193.7 | 0 | 25.5 | 25 | 1 | 75 | 74.9 | 0 | 0 | 100 | 99.9 | 100 | 100.1 | 0 | 0 | 0 | 0 | 75 | 74.9 | 0 | 0 | 0 | 106334
246.11 | 5.3607 | 100.0299 | -0.0039 | 25 | 25 | 0 | 25 | 25.04 | 0 | 0 | 0 | 0.105 | 200 | 0 | 0 | 100 | 99.9 | 0 | 0 | 100 | 99.9 | 0.02798925 | 0 | 0 | 0 | 0 | 0 | 0 | 0.00105 | 0 | 0 | 0 | 0 | 0 | 0 | 0 | 0 | 0 | 0 | 0 | 0 | 0 | 0 | 0 | 0 | 0 | 0 | 0 | 0 | 0 | 0 | 0 | 0 | 0 | 0 | 0 | 0 | 0 | 0 | 0 | 0 | 0.21 | 0 | 0 | 0 | 0 | 0 | 0 | 0 | 0 | 0 | 0 | 0 | 0 | 0 | 0 | 0 | 0 | 0 | 0 | 0 | 0 | 0 | 0 | -10 | 0 | 0 | Off | 187.4 | 0 | 25.5 | 24.9 | 1 | 75 | 75.1 | 0 | 0 | 100 | 99.9 | 100 | 99.9 | 0 | 0 | 0 | 0 | 75 | 75.1 | 0 | 0 | 0 | 106335
246.45 | 5.3606 | 100.028 | -0.0037 | 25 | 25 | 0 | 25 | 25.03 | 0 | 0 | 0 | 0.105 | 200 | 0 | 0 | 100 | 99.9 | 0 | 0 | 100 | 100 | 0.0261233 | 0 | 0 | 0 | 0 | 0 | 0 | 0.00105 | 0 | 0 | 0 | 0 | 0 | 0 | 0 | 0 | 0 | 0 | 0 | 0 | 0 | 0 | 0 | 0 | 0 | 0 | 0 | 0 | 0 | 0 | 0 | 0 | 0 | 0 | 0 | 0 | 0 | 0 | 0 | 0 | 0.21 | 0 | 0 | 0 | 0 | 0 | 0 | 0 | 0 | 0 | 0 | 0 | 0 | 0 | 0 | 0 | 0 | 0 | 0 | 0 | 0 | 0 | 0 | -10 | 0 | 0 | Off | 183.9 | 0 | 25.5 | 25 | 1 | 75 | 75 | 0 | 0 | 100 | 99.9 | 100 | 100 | 0 | 0 | 0 | 0 | 75 | 75 | 0 | 0 | 0 | 106332
246.78 | 5.3606 | 100.028 | -0.0037 | 25 | 25 | 0 | 25 | 25.03 | 0 | 0 | 0 | 0.11 | 200 | 0 | 0 | 100 | 100 | 0 | 0 | 100 | 99.9 | 0.0261233 | 0 | 0 | 0 | 0 | 0 | 0 | 0.0011 | 0 | 0 | 0 | 0 | 0 | 0 | 0 | 0 | 0 | 0 | 0 | 0 | 0 | 0 | 0 | 0 | 0 | 0 | 0 | 0 | 0 | 0 | 0 | 0 | 0 | 0 | 0 | 0 | 0 | 0 | 0 | 0 | 0.22 | 0 | 0 | 0 | 0 | 0 | 0 | 0 | 0 | 0 | 0 | 0 | 0 | 0 | 0 | 0 | 0 | 0 | 0 | 0 | 0 | 0 | 0 | -10 | 0 | 0 | Off | 180.6 | 0 | 25.5 | 25 | 1 | 75 | 75 | 0 | 0 | 100 | 100 | 100 | 99.9 | 0 | 0 | 0 | 0 | 75 | 75 | 0 | 0 | 0 | 106336
247.11 | 5.3606 | 100.028 | -0.0036 | 25 | 25 | 0 | 25 | 25.03 | 0 | 0 | 0 | 0.12 | 200 | 0 | 0 | 100 | 100 | 0 | 0 | 100 | 100 | 0.0261233 | 0 | 0 | 0 | 0 | 0 | 0 | 0.0012 | 0 | 0 | 0 | 0 | 0 | 0 | 0 | 0 | 0 | 0 | 0 | 0 | 0 | 0 | 0 | 0 | 0 | 0 | 0 | 0 | 0 | 0 | 0 | 0 | 0 | 0 | 0 | 0 | 0 | 0 | 0 | 0 | 0.24 | 0 | 0 | 0 | 0 | 0 | 0 | 0 | 0 | 0 | 0 | 0 | 0 | 0 | 0 | 0 | 0 | 0 | 0 | 0 | 0 | 0 | 0 | -10 | 0 | 0 | Off | 176.4 | 0 | 25.5 | 24.9 | 1 | 75 | 75 | 0 | 0 | 100 | 100 | 100 | 100 | 0 | 0 | 0 | 0 | 75 | 75 | 0 | 0 | 0 | 106339
247.45 | 5.3605 | 100.0261 | -0.0034 | 25 | 25 | 0 | 25 | 25.03 | 0 | 0 | 0 | 0.1 | 200 | 0 | 0 | 100 | 100 | 0 | 0 | 100 | 99.9 | 0.02425735 | 0 | 0 | 0 | 0 | 0 | 0 | 0.001 | 0 | 0 | 0 | 0 | 0 | 0 | 0 | 0 | 0 | 0 | 0 | 0 | 0 | 0 | 0 | 0 | 0 | 0 | 0 | 0 | 0 | 0 | 0 | 0 | 0 | 0 | 0 | 0 | 0 | 0 | 0 | 0 | 0.2 | 0 | 0 | 0 | 0 | 0 | 0 | 0 | 0 | 0 | 0 | 0 | 0 | 0 | 0 | 0 | 0 | 0 | 0 | 0 | 0 | 0 | 0 | -10 | 0 | 0 | Off | 166.8 | 0 | 25.5 | 24.8 | 1 | 75 | 75 | 0 | 0 | 100 | 100 | 100 | 99.9 | 0 | 0 | 0 | 0 | 75 | 75 | 0 | 0 | 0 | 106343
247.78 | 5.3605 | 100.0261 | -0.0033 | 25 | 25 | 0 | 25 | 25.03 | 0 | 0 | 0 | 0.105 | 200 | 0 | 0 | 100 | 100 | 0 | 0 | 100 | 100.1 | 0.02425735 | 0 | 0 | 0 | 0 | 0 | 0 | 0.00105 | 0 | 0 | 0 | 0 | 0 | 0 | 0 | 0 | 0 | 0 | 0 | 0 | 0 | 0 | 0 | 0 | 0 | 0 | 0 | 0 | 0 | 0 | 0 | 0 | 0 | 0 | 0 | 0 | 0 | 0 | 0 | 0 | 0.21 | 0 | 0 | 0 | 0 | 0 | 0 | 0 | 0 | 0 | 0 | 0 | 0 | 0 | 0 | 0 | 0 | 0 | 0 | 0 | 0 | 0 | 0 | -10 | 0 | 0 | Off | 162.9 | 0 | 25.5 | 24.9 | 1 | 75 | 75 | 0 | 0 | 100 | 100 | 100 | 100.1 | 0 | 0 | 0 | 0 | 75 | 75 | 0 | 0 | 0 | 106336
248.11 | 5.3604 | 100.0243 | -0.0033 | 25 | 25 | 0 | 25 | 25.02 | 0 | 0 | 0 | 0.11 | 200 | 0 | 0 | 100 | 99.9 | 0 | 0 | 100 | 100 | 0.0223914 | 0 | 0 | 0 | 0 | 0 | 0 | 0.0011 | 0 | 0 | 0 | 0 | 0 | 0 | 0 | 0 | 0 | 0 | 0 | 0 | 0 | 0 | 0 | 0 | 0 | 0 | 0 | 0 | 0 | 0 | 0 | 0 | 0 | 0 | 0 | 0 | 0 | 0 | 0 | 0 | 0.22 | 0 | 0 | 0 | 0 | 0 | 0 | 0 | 0 | 0 | 0 | 0 | 0 | 0 | 0 | 0 | 0 | 0 | 0 | 0 | 0 | 0 | 0 | -10 | 0 | 0 | Off | 161.5 | 0 | 25.5 | 24.8 | 1 | 75 | 75.1 | 0 | 0 | 100 | 99.9 | 100 | 100 | 0 | 0 | 0 | 0 | 75 | 75.1 | 0 | 0 | 0 | 106333
248.45 | 5.3604 | 100.0243 | -0.0032 | 25 | 25 | 0 | 25 | 25.01 | 0 | 0 | 0 | 0.095 | 200 | 0 | 0 | 100 | 99.9 | 0 | 0 | 100 | 99.9 | 0.0223914 | 0 | 0 | 0 | 0 | 0 | 0 | 0.00095 | 0 | 0 | 0 | 0 | 0 | 0 | 0 | 0 | 0 | 0 | 0 | 0 | 0 | 0 | 0 | 0 | 0 | 0 | 0 | 0 | 0 | 0 | 0 | 0 | 0 | 0 | 0 | 0 | 0 | 0 | 0 | 0 | 0.19 | 0 | 0 | 0 | 0 | 0 | 0 | 0 | 0 | 0 | 0 | 0 | 0 | 0 | 0 | 0 | 0 | 0 | 0 | 0 | 0 | 0 | 0 | -10 | 0 | 0 | Off | 154.6 | 0 | 25.5 | 25.1 | 1 | 75 | 75.1 | 0 | 0 | 100 | 99.9 | 100 | 99.9 | 0 | 0 | 0 | 0 | 75 | 75.1 | 0 | 0 | 0 | 106328
248.78 | 5.3603 | 100.0224 | -0.0031 | 25 | 25 | 0 | 25 | 25.03 | 0 | 0 | 0 | 0.1 | 200 | 0 | 0 | 100 | 100 | 0 | 0 | 100 | 99.9 | 0.02052545 | 0 | 0 | 0 | 0 | 0 | 0 | 0.001 | 0 | 0 | 0 | 0 | 0 | 0 | 0 | 0 | 0 | 0 | 0 | 0 | 0 | 0 | 0 | 0 | 0 | 0 | 0 | 0 | 0 | 0 | 0 | 0 | 0 | 0 | 0 | 0 | 0 | 0 | 0 | 0 | 0.2 | 0 | 0 | 0 | 0 | 0 | 0 | 0 | 0 | 0 | 0 | 0 | 0 | 0 | 0 | 0 | 0 | 0 | 0 | 0 | 0 | 0 | 0 | -10 | 0 | 0 | Off | 148.4 | 0 | 25.5 | 25 | 1 | 75 | 75 | 0 | 0 | 100 | 100 | 100 | 99.9 | 0 | 0 | 0 | 0 | 75 | 75 | 0 | 0 | 0 | 106329
249.12 | 5.3603 | 100.0224 | -0.003 | 25 | 25 | 0 | 25 | 25.02 | 0 | 0 | 0 | 0.1 | 200 | 0 | 0 | 100 | 100 | 0 | 0 | 100 | 100.1 | 0.02052545 | 0 | 0 | 0 | 0 | 0 | 0 | 0.001 | 0 | 0 | 0 | 0 | 0 | 0 | 0 | 0 | 0 | 0 | 0 | 0 | 0 | 0 | 0 | 0 | 0 | 0 | 0 | 0 | 0 | 0 | 0 | 0 | 0 | 0 | 0 | 0 | 0 | 0 | 0 | 0 | 0.2 | 0 | 0 | 0 | 0 | 0 | 0 | 0 | 0 | 0 | 0 | 0 | 0 | 0 | 0 | 0 | 0 | 0 | 0 | 0 | 0 | 0 | 0 | -10 | 0 | 0 | Off | 143.5 | 0 | 25.5 | 25 | 1 | 75 | 75.1 | 0 | 0 | 100 | 100 | 100 | 100.1 | 0 | 0 | 0 | 0 | 75 | 75.1 | 0 | 0 | 0 | 106328
249.45 | 5.3603 | 100.0224 | -0.0028 | 25 | 25 | 0 | 25 | 25.03 | 0 | 0 | 0 | 0.09 | 200 | 0 | 0 | 100 | 100 | 0 | 0 | 100 | 100 | 0.02052545 | 0 | 0 | 0 | 0 | 0 | 0 | 0.0009 | 0 | 0 | 0 | 0 | 0 | 0 | 0 | 0 | 0 | 0 | 0 | 0 | 0 | 0 | 0 | 0 | 0 | 0 | 0 | 0 | 0 | 0 | 0 | 0 | 0 | 0 | 0 | 0 | 0 | 0 | 0 | 0 | 0.18 | 0 | 0 | 0 | 0 | 0 | 0 | 0 | 0 | 0 | 0 | 0 | 0 | 0 | 0 | 0 | 0 | 0 | 0 | 0 | 0 | 0 | 0 | -10 | 0 | 0 | Off | 252.6 | 0 | 25.5 | 25 | 1 | 75 | 75 | 0 | 0 | 100 | 100 | 100 | 100 | 0 | 0 | 0 | 0 | 75 | 75 | 0 | 0 | 0 | 106330
249.78 | 5.3602 | 100.0205 | -0.0027 | 25 | 25 | 0 | 25 | 25.01 | 0 | 0 | 0 | 0.1 | 200 | 0 | 0 | 100 | 100 | 0 | 0 | 100 | 100 | 0.0186595 | 0 | 0 | 0 | 0 | 0 | 0 | 0.001 | 0 | 0 | 0 | 0 | 0 | 0 | 0 | 0 | 0 | 0 | 0 | 0 | 0 | 0 | 0 | 0 | 0 | 0 | 0 | 0 | 0 | 0 | 0 | 0 | 0 | 0 | 0 | 0 | 0 | 0 | 0 | 0 | 0.2 | 0 | 0 | 0 | 0 | 0 | 0 | 0 | 0 | 0 | 0 | 0 | 0 | 0 | 0 | 0 | 0 | 0 | 0 | 0 | 0 | 0 | 0 | -10 | 0 | 0 | Off | 221.6 | 0 | 25.5 | 24.9 | 1 | 75 | 75 | 0 | 0 | 100 | 100 | 100 | 100 | 0 | 0 | 0 | 0 | 75 | 75 | 0 | 0 | 0 | 106330
250.12 | 5.3602 | 100.0205 | -0.0026 | 25 | 25 | 0 | 25 | 25.02 | 0 | 0 | 0 | 0.115 | 200 | 0 | 0 | 100 | 99.9 | 0 | 0 | 100 | 99.9 | 0.0186595 | 0 | 0 | 0 | 0 | 0 | 0 | 0.00115 | 0 | 0 | 0 | 0 | 0 | 0 | 0 | 0 | 0 | 0 | 0 | 0 | 0 | 0 | 0 | 0 | 0 | 0 | 0 | 0 | 0 | 0 | 0 | 0 | 0 | 0 | 0 | 0 | 0 | 0 | 0 | 0 | 0.23 | 0 | 0 | 0 | 0 | 0 | 0 | 0 | 0 | 0 | 0 | 0 | 0 | 0 | 0 | 0 | 0 | 0 | 0 | 0 | 0 | 0 | 0 | -10 | 0 | 0 | Off | 203 | 0 | 25.5 | 25 | 1 | 75 | 75 | 0 | 0 | 100 | 99.9 | 100 | 99.9 | 0 | 0 | 0 | 0 | 75 | 75 | 0 | 0 | 0 | 106342
250.45 | 5.3601 | 100.0187 | -0.0025 | 25 | 25 | 0 | 25 | 25.02 | 0 | 0 | 0 | 0.11 | 200 | 0 | 0 | 100 | 99.9 | 0 | 0 | 100 | 99.9 | 0.01679355 | 0 | 0 | 0 | 0 | 0 | 0 | 0.0011 | 0 | 0 | 0 | 0 | 0 | 0 | 0 | 0 | 0 | 0 | 0 | 0 | 0 | 0 | 0 | 0 | 0 | 0 | 0 | 0 | 0 | 0 | 0 | 0 | 0 | 0 | 0 | 0 | 0 | 0 | 0 | 0 | 0.22 | 0 | 0 | 0 | 0 | 0 | 0 | 0 | 0 | 0 | 0 | 0 | 0 | 0 | 0 | 0 | 0 | 0 | 0 | 0 | 0 | 0 | 0 | -10 | 0 | 0 | Off | 114.2 | 0 | 25.5 | 24.9 | 1 | 75 | 75 | 0 | 0 | 100 | 99.9 | 100 | 99.9 | 0 | 0 | 0 | 0 | 75 | 75 | 0 | 0 | 0 | 106333
250.79 | 5.3601 | 100.0187 | -0.0025 | 25 | 25 | 0 | 25 | 25.02 | 0 | 0 | 0 | 0.11 | 200 | 0 | 0 | 100 | 100 | 0 | 0 | 100 | 100 | 0.01679355 | 0 | 0 | 0 | 0 | 0 | 0 | 0.0011 | 0 | 0 | 0 | 0 | 0 | 0 | 0 | 0 | 0 | 0 | 0 | 0 | 0 | 0 | 0 | 0 | 0 | 0 | 0 | 0 | 0 | 0 | 0 | 0 | 0 | 0 | 0 | 0 | 0 | 0 | 0 | 0 | 0.22 | 0 | 0 | 0 | 0 | 0 | 0 | 0 | 0 | 0 | 0 | 0 | 0 | 0 | 0 | 0 | 0 | 0 | 0 | 0 | 0 | 0 | 0 | -10 | 0 | 0 | Off | 113.3 | 0 | 25.5 | 25 | 1 | 75 | 75 | 0 | 0 | 100 | 100 | 100 | 100 | 0 | 0 | 0 | 0 | 75 | 75 | 0 | 0 | 0 | 106335
251.12 | 5.3601 | 100.0187 | -0.0025 | 25 | 25 | 0 | 25 | 25.04 | 0 | 0 | 0 | 0.105 | 200 | 0 | 0 | 100 | 99.9 | 0 | 0 | 100 | 100 | 0.01679355 | 0 | 0 | 0 | 0 | 0 | 0 | 0.00105 | 0 | 0 | 0 | 0 | 0 | 0 | 0 | 0 | 0 | 0 | 0 | 0 | 0 | 0 | 0 | 0 | 0 | 0 | 0 | 0 | 0 | 0 | 0 | 0 | 0 | 0 | 0 | 0 | 0 | 0 | 0 | 0 | 0.21 | 0 | 0 | 0 | 0 | 0 | 0 | 0 | 0 | 0 | 0 | 0 | 0 | 0 | 0 | 0 | 0 | 0 | 0 | 0 | 0 | 0 | 0 | -10 | 0 | 0 | Off | 108.9 | 0 | 25.5 | 25 | 1 | 75 | 75 | 0 | 0 | 100 | 99.9 | 100 | 100 | 0 | 0 | 0 | 0 | 75 | 75 | 0 | 0 | 0 | 106327
251.45 | 5.3601 | 100.0187 | -0.0023 | 25 | 25 | 0 | 25 | 25.03 | 0 | 0 | 0 | 0.1 | 200 | 0 | 0 | 100 | 100 | 0 | 0 | 100 | 99.9 | 0.01679355 | 0 | 0 | 0 | 0 | 0 | 0 | 0.001 | 0 | 0 | 0 | 0 | 0 | 0 | 0 | 0 | 0 | 0 | 0 | 0 | 0 | 0 | 0 | 0 | 0 | 0 | 0 | 0 | 0 | 0 | 0 | 0 | 0 | 0 | 0 | 0 | 0 | 0 | 0 | 0 | 0.2 | 0 | 0 | 0 | 0 | 0 | 0 | 0 | 0 | 0 | 0 | 0 | 0 | 0 | 0 | 0 | 0 | 0 | 0 | 0 | 0 | 0 | 0 | -10 | 0 | 0 | Off | 105.6 | 0 | 25.5 | 24.9 | 1 | 75 | 75 | 0 | 0 | 100 | 100 | 100 | 99.9 | 0 | 0 | 0 | 0 | 75 | 75 | 0 | 0 | 0 | 106330
251.79 | 5.36 | 100.0168 | -0.0023 | 25 | 25 | 0 | 25 | 25.01 | 0 | 0 | 0 | 0.11 | 200 | 0 | 0 | 100 | 100 | 0 | 0 | 100 | 100 | 0.0149276 | 0 | 0 | 0 | 0 | 0 | 0 | 0.0011 | 0 | 0 | 0 | 0 | 0 | 0 | 0 | 0 | 0 | 0 | 0 | 0 | 0 | 0 | 0 | 0 | 0 | 0 | 0 | 0 | 0 | 0 | 0 | 0 | 0 | 0 | 0 | 0 | 0 | 0 | 0 | 0 | 0.22 | 0 | 0 | 0 | 0 | 0 | 0 | 0 | 0 | 0 | 0 | 0 | 0 | 0 | 0 | 0 | 0 | 0 | 0 | 0 | 0 | 0 | 0 | -10 | 0 | 0 | Off | 102.9 | 0 | 25.5 | 24.9 | 1 | 75 | 75 | 0 | 0 | 100 | 100 | 100 | 100 | 0 | 0 | 0 | 0 | 75 | 75 | 0 | 0 | 0 | 106334
252.12 | 5.36 | 100.0168 | -0.0022 | 25 | 25 | 0 | 25 | 25.01 | 0 | 0 | 0 | 0.1 | 200 | 0 | 0 | 100 | 100.1 | 0 | 0 | 100 | 100.1 | 0.0149276 | 0 | 0 | 0 | 0 | 0 | 0 | 0.001 | 0 | 0 | 0 | 0 | 0 | 0 | 0 | 0 | 0 | 0 | 0 | 0 | 0 | 0 | 0 | 0 | 0 | 0 | 0 | 0 | 0 | 0 | 0 | 0 | 0 | 0 | 0 | 0 | 0 | 0 | 0 | 0 | 0.2 | 0 | 0 | 0 | 0 | 0 | 0 | 0 | 0 | 0 | 0 | 0 | 0 | 0 | 0 | 0 | 0 | 0 | 0 | 0 | 0 | 0 | 0 | -10 | 0 | 0 | Off | 100.9 | 0 | 25.5 | 25 | 1 | 75 | 75 | 0 | 0 | 100 | 100.1 | 100 | 100.1 | 0 | 0 | 0 | 0 | 75 | 75 | 0 | 0 | 0 | 106331
252.45 | 5.36 | 100.0168 | -0.0021 | 25 | 25 | 0 | 25 | 25.03 | 0 | 0 | 0 | 0.105 | 200 | 0 | 0 | 100 | 100 | 0 | 0 | 100 | 100 | 0.0149276 | 0 | 0 | 0 | 0 | 0 | 0 | 0.00105 | 0 | 0 | 0 | 0 | 0 | 0 | 0 | 0 | 0 | 0 | 0 | 0 | 0 | 0 | 0 | 0 | 0 | 0 | 0 | 0 | 0 | 0 | 0 | 0 | 0 | 0 | 0 | 0 | 0 | 0 | 0 | 0 | 0.21 | 0 | 0 | 0 | 0 | 0 | 0 | 0 | 0 | 0 | 0 | 0 | 0 | 0 | 0 | 0 | 0 | 0 | 0 | 0 | 0 | 0 | 0 | -10 | 0 | 0 | Off | 100.1 | 0 | 25.5 | 24.9 | 1 | 75 | 75 | 0 | 0 | 100 | 100 | 100 | 100 | 0 | 0 | 0 | 0 | 75 | 75 | 0 | 0 | 0 | 106332
252.79 | 5.36 | 100.0168 | -0.0019 | 25 | 25 | 0 | 25 | 25.01 | 0 | 0 | 0 | 0.105 | 200 | 0 | 0 | 100 | 100 | 0 | 0 | 100 | 99.9 | 0.0149276 | 0 | 0 | 0 | 0 | 0 | 0 | 0.00105 | 0 | 0 | 0 | 0 | 0 | 0 | 0 | 0 | 0 | 0 | 0 | 0 | 0 | 0 | 0 | 0 | 0 | 0 | 0 | 0 | 0 | 0 | 0 | 0 | 0 | 0 | 0 | 0 | 0 | 0 | 0 | 0 | 0.21 | 0 | 0 | 0 | 0 | 0 | 0 | 0 | 0 | 0 | 0 | 0 | 0 | 0 | 0 | 0 | 0 | 0 | 0 | 0 | 0 | 0 | 0 | -10 | 0 | 0 | Off | 94.9 | 0 | 25.5 | 24.9 | 1 | 75 | 74.9 | 0 | 0 | 100 | 100 | 100 | 99.9 | 0 | 0 | 0 | 0 | 75 | 74.9 | 0 | 0 | 0 | 106334
253.12 | 5.3599 | 100.0149 | -0.0018 | 25 | 25 | 0 | 25 | 25.01 | 0 | 0 | 0 | 0.105 | 200 | 0 | 0 | 100 | 100 | 0 | 0 | 100 | 100 | 0.01306165 | 0 | 0 | 0 | 0 | 0 | 0 | 0.00105 | 0 | 0 | 0 | 0 | 0 | 0 | 0 | 0 | 0 | 0 | 0 | 0 | 0 | 0 | 0 | 0 | 0 | 0 | 0 | 0 | 0 | 0 | 0 | 0 | 0 | 0 | 0 | 0 | 0 | 0 | 0 | 0 | 0.21 | 0 | 0 | 0 | 0 | 0 | 0 | 0 | 0 | 0 | 0 | 0 | 0 | 0 | 0 | 0 | 0 | 0 | 0 | 0 | 0 | 0 | 0 | -10 | 0 | 0 | Off | 94.6 | 0 | 25.5 | 25 | 1 | 75 | 75 | 0 | 0 | 100 | 100 | 100 | 100 | 0 | 0 | 0 | 0 | 75 | 75 | 0 | 0 | 0 | 106327
253.46 | 5.3599 | 100.0149 | -0.0018 | 25 | 25 | 0 | 25 | 25.01 | 0 | 0 | 0 | 0.095 | 200 | 0 | 0 | 100 | 100.1 | 0 | 0 | 100 | 100 | 0.01306165 | 0 | 0 | 0 | 0 | 0 | 0 | 0.00095 | 0 | 0 | 0 | 0 | 0 | 0 | 0 | 0 | 0 | 0 | 0 | 0 | 0 | 0 | 0 | 0 | 0 | 0 | 0 | 0 | 0 | 0 | 0 | 0 | 0 | 0 | 0 | 0 | 0 | 0 | 0 | 0 | 0.19 | 0 | 0 | 0 | 0 | 0 | 0 | 0 | 0 | 0 | 0 | 0 | 0 | 0 | 0 | 0 | 0 | 0 | 0 | 0 | 0 | 0 | 0 | -10 | 0 | 0 | Off | 91.9 | 0 | 25.5 | 25 | 1 | 75 | 75 | 0 | 0 | 100 | 100.1 | 100 | 100 | 0 | 0 | 0 | 0 | 75 | 75 | 0 | 0 | 0 | 106327
253.79 | 5.3599 | 100.0149 | -0.0017 | 25 | 25 | 0 | 25 | 25.01 | 0 | 0 | 0 | 0.11 | 200 | 0 | 0 | 100 | 100.1 | 0 | 0 | 100 | 100 | 0.01306165 | 0 | 0 | 0 | 0 | 0 | 0 | 0.0011 | 0 | 0 | 0 | 0 | 0 | 0 | 0 | 0 | 0 | 0 | 0 | 0 | 0 | 0 | 0 | 0 | 0 | 0 | 0 | 0 | 0 | 0 | 0 | 0 | 0 | 0 | 0 | 0 | 0 | 0 | 0 | 0 | 0.22 | 0 | 0 | 0 | 0 | 0 | 0 | 0 | 0 | 0 | 0 | 0 | 0 | 0 | 0 | 0 | 0 | 0 | 0 | 0 | 0 | 0 | 0 | -10 | 0 | 0 | Off | 87.9 | 0 | 25.5 | 24.9 | 1 | 75 | 75 | 0 | 0 | 100 | 100.1 | 100 | 100 | 0 | 0 | 0 | 0 | 75 | 75 | 0 | 0 | 0 | 106338
254.13 | 5.3599 | 100.0149 | -0.0016 | 25 | 25 | 0 | 25 | 25.01 | 0 | 0 | 0 | 0.11 | 200 | 0 | 0 | 100 | 99.9 | 0 | 0 | 100 | 100 | 0.01306165 | 0 | 0 | 0 | 0 | 0 | 0 | 0.0011 | 0 | 0 | 0 | 0 | 0 | 0 | 0 | 0 | 0 | 0 | 0 | 0 | 0 | 0 | 0 | 0 | 0 | 0 | 0 | 0 | 0 | 0 | 0 | 0 | 0 | 0 | 0 | 0 | 0 | 0 | 0 | 0 | 0.22 | 0 | 0 | 0 | 0 | 0 | 0 | 0 | 0 | 0 | 0 | 0 | 0 | 0 | 0 | 0 | 0 | 0 | 0 | 0 | 0 | 0 | 0 | -10 | 0 | 0 | Off | 87.1 | 0 | 25.5 | 24.9 | 1 | 75 | 75 | 0 | 0 | 100 | 99.9 | 100 | 100 | 0 | 0 | 0 | 0 | 75 | 75 | 0 | 0 | 0 | 106340
254.46 | 5.3599 | 100.0149 | -0.0015 | 25 | 25 | 0 | 25 | 25.02 | 0 | 0 | 0 | 0.105 | 200 | 0 | 0 | 100 | 100 | 0 | 0 | 100 | 100 | 0.01306165 | 0 | 0 | 0 | 0 | 0 | 0 | 0.00105 | 0 | 0 | 0 | 0 | 0 | 0 | 0 | 0 | 0 | 0 | 0 | 0 | 0 | 0 | 0 | 0 | 0 | 0 | 0 | 0 | 0 | 0 | 0 | 0 | 0 | 0 | 0 | 0 | 0 | 0 | 0 | 0 | 0.21 | 0 | 0 | 0 | 0 | 0 | 0 | 0 | 0 | 0 | 0 | 0 | 0 | 0 | 0 | 0 | 0 | 0 | 0 | 0 | 0 | 0 | 0 | -10 | 0 | 0 | Off | 86.3 | 0 | 25.5 | 24.8 | 1 | 75 | 75 | 0 | 0 | 100 | 100 | 100 | 100 | 0 | 0 | 0 | 0 | 75 | 75 | 0 | 0 | 0 | 106331
254.8 | 5.3598 | 100.0131 | -0.0013 | 25 | 25 | 0 | 25 | 25.04 | 0 | 0 | 0 | 0.1 | 200 | 0 | 0 | 100 | 100 | 0 | 0 | 100 | 99.9 | 0.0111957 | 0 | 0 | 0 | 0 | 0 | 0 | 0.001 | 0 | 0 | 0 | 0 | 0 | 0 | 0 | 0 | 0 | 0 | 0 | 0 | 0 | 0 | 0 | 0 | 0 | 0 | 0 | 0 | 0 | 0 | 0 | 0 | 0 | 0 | 0 | 0 | 0 | 0 | 0 | 0 | 0.2 | 0 | 0 | 0 | 0 | 0 | 0 | 0 | 0 | 0 | 0 | 0 | 0 | 0 | 0 | 0 | 0 | 0 | 0 | 0 | 0 | 0 | 0 | -10 | 0 | 0 | Off | 81 | 0 | 25.5 | 24.8 | 1 | 75 | 75.1 | 0 | 0 | 100 | 100 | 100 | 99.9 | 0 | 0 | 0 | 0 | 75 | 75.1 | 0 | 0 | 0 | 106329
255.13 | 5.3598 | 100.0131 | -0.0012 | 25 | 25 | 0 | 25 | 25.03 | 0 | 0 | 0 | 0.11 | 200 | 0 | 0 | 100 | 100 | 0 | 0 | 100 | 100 | 0.0111957 | 0 | 0 | 0 | 0 | 0 | 0 | 0.0011 | 0 | 0 | 0 | 0 | 0 | 0 | 0 | 0 | 0 | 0 | 0 | 0 | 0 | 0 | 0 | 0 | 0 | 0 | 0 | 0 | 0 | 0 | 0 | 0 | 0 | 0 | 0 | 0 | 0 | 0 | 0 | 0 | 0.22 | 0 | 0 | 0 | 0 | 0 | 0 | 0 | 0 | 0 | 0 | 0 | 0 | 0 | 0 | 0 | 0 | 0 | 0 | 0 | 0 | 0 | 0 | -10 | 0 | 0 | Off | 78.8 | 0 | 25.5 | 25 | 1 | 75 | 75.1 | 0 | 0 | 100 | 100 | 100 | 100 | 0 | 0 | 0 | 0 | 75 | 75.1 | 0 | 0 | 0 | 106341
255.46 | 5.3598 | 100.0131 | -0.0012 | 25 | 25 | 0 | 25 | 25.01 | 0 | 0 | 0 | 0.105 | 200 | 0 | 0 | 100 | 100.1 | 0 | 0 | 100 | 100 | 0.0111957 | 0 | 0 | 0 | 0 | 0 | 0 | 0.00105 | 0 | 0 | 0 | 0 | 0 | 0 | 0 | 0 | 0 | 0 | 0 | 0 | 0 | 0 | 0 | 0 | 0 | 0 | 0 | 0 | 0 | 0 | 0 | 0 | 0 | 0 | 0 | 0 | 0 | 0 | 0 | 0 | 0.21 | 0 | 0 | 0 | 0 | 0 | 0 | 0 | 0 | 0 | 0 | 0 | 0 | 0 | 0 | 0 | 0 | 0 | 0 | 0 | 0 | 0 | 0 | -10 | 0 | 0 | Off | 73.3 | 0 | 25.5 | 25 | 1 | 75 | 75 | 0 | 0 | 100 | 100.1 | 100 | 100 | 0 | 0 | 0 | 0 | 75 | 75 | 0 | 0 | 0 | 106332
255.8 | 5.3598 | 100.0131 | -0.0012 | 25 | 25 | 0 | 25 | 25.02 | 0 | 0 | 0 | 0.105 | 200 | 0 | 0 | 100 | 99.9 | 0 | 0 | 100 | 100 | 0.0111957 | 0 | 0 | 0 | 0 | 0 | 0 | 0.00105 | 0 | 0 | 0 | 0 | 0 | 0 | 0 | 0 | 0 | 0 | 0 | 0 | 0 | 0 | 0 | 0 | 0 | 0 | 0 | 0 | 0 | 0 | 0 | 0 | 0 | 0 | 0 | 0 | 0 | 0 | 0 | 0 | 0.21 | 0 | 0 | 0 | 0 | 0 | 0 | 0 | 0 | 0 | 0 | 0 | 0 | 0 | 0 | 0 | 0 | 0 | 0 | 0 | 0 | 0 | 0 | -10 | 0 | 0 | Off | 73.5 | 0 | 25.5 | 25 | 1 | 75 | 75.1 | 0 | 0 | 100 | 99.9 | 100 | 100 | 0 | 0 | 0 | 0 | 75 | 75.1 | 0 | 0 | 0 | 106334
256.13 | 5.3597 | 100.0112 | -0.0013 | 25 | 25 | 0 | 25 | 25 | 0 | 0 | 0 | 0.1 | 200 | 0 | 0 | 100 | 100 | 0 | 0 | 100 | 100 | 0.009329751 | 0 | 0 | 0 | 0 | 0 | 0 | 0.001 | 0 | 0 | 0 | 0 | 0 | 0 | 0 | 0 | 0 | 0 | 0 | 0 | 0 | 0 | 0 | 0 | 0 | 0 | 0 | 0 | 0 | 0 | 0 | 0 | 0 | 0 | 0 | 0 | 0 | 0 | 0 | 0 | 0.2 | 0 | 0 | 0 | 0 | 0 | 0 | 0 | 0 | 0 | 0 | 0 | 0 | 0 | 0 | 0 | 0 | 0 | 0 | 0 | 0 | 0 | 0 | -10 | 0 | 0 | Off | 73 | 0 | 25.5 | 25 | 1 | 75 | 75 | 0 | 0 | 100 | 100 | 100 | 100 | 0 | 0 | 0 | 0 | 75 | 75 | 0 | 0 | 0 | 106331
256.47 | 5.3597 | 100.0112 | -0.0013 | 25 | 25 | 0 | 25 | 25.02 | 0 | 0 | 0 | 0.11 | 200 | 0 | 0 | 100 | 100.1 | 0 | 0 | 100 | 100 | 0.009329751 | 0 | 0 | 0 | 0 | 0 | 0 | 0.0011 | 0 | 0 | 0 | 0 | 0 | 0 | 0 | 0 | 0 | 0 | 0 | 0 | 0 | 0 | 0 | 0 | 0 | 0 | 0 | 0 | 0 | 0 | 0 | 0 | 0 | 0 | 0 | 0 | 0 | 0 | 0 | 0 | 0.22 | 0 | 0 | 0 | 0 | 0 | 0 | 0 | 0 | 0 | 0 | 0 | 0 | 0 | 0 | 0 | 0 | 0 | 0 | 0 | 0 | 0 | 0 | -10 | 0 | 0 | Off | 119.1 | 0 | 25.5 | 24.7 | 1 | 75 | 75 | 0 | 0 | 100 | 100.1 | 100 | 100 | 0 | 0 | 0 | 0 | 75 | 75 | 0 | 0 | 0 | 106333
256.8 | 5.3597 | 100.0112 | -0.0013 | 25 | 25 | 0 | 25 | 25.03 | 0 | 0 | 0 | 0.095 | 200 | 0 | 0 | 100 | 99.9 | 0 | 0 | 100 | 99.9 | 0.009329751 | 0 | 0 | 0 | 0 | 0 | 0 | 0.00095 | 0 | 0 | 0 | 0 | 0 | 0 | 0 | 0 | 0 | 0 | 0 | 0 | 0 | 0 | 0 | 0 | 0 | 0 | 0 | 0 | 0 | 0 | 0 | 0 | 0 | 0 | 0 | 0 | 0 | 0 | 0 | 0 | 0.19 | 0 | 0 | 0 | 0 | 0 | 0 | 0 | 0 | 0 | 0 | 0 | 0 | 0 | 0 | 0 | 0 | 0 | 0 | 0 | 0 | 0 | 0 | -10 | 0 | 0 | Off | 81.1 | 0 | 25.5 | 25 | 1 | 75 | 75.1 | 0 | 0 | 100 | 99.9 | 100 | 99.9 | 0 | 0 | 0 | 0 | 75 | 75.1 | 0 | 0 | 0 | 106328
257.13 | 5.3597 | 100.0112 | -0.0013 | 25 | 25 | 0 | 25 | 25.02 | 0 | 0 | 0 | 0.115 | 200 | 0 | 0 | 100 | 100 | 0 | 0 | 100 | 100 | 0.009329751 | 0 | 0 | 0 | 0 | 0 | 0 | 0.00115 | 0 | 0 | 0 | 0 | 0 | 0 | 0 | 0 | 0 | 0 | 0 | 0 | 0 | 0 | 0 | 0 | 0 | 0 | 0 | 0 | 0 | 0 | 0 | 0 | 0 | 0 | 0 | 0 | 0 | 0 | 0 | 0 | 0.23 | 0 | 0 | 0 | 0 | 0 | 0 | 0 | 0 | 0 | 0 | 0 | 0 | 0 | 0 | 0 | 0 | 0 | 0 | 0 | 0 | 0 | 0 | -10 | 0 | 0 | Off | 120.4 | 0 | 25.5 | 24.9 | 1 | 75 | 75 | 0 | 0 | 100 | 100 | 100 | 100 | 0 | 0 | 0 | 0 | 75 | 75 | 0 | 0 | 0 | 106339
257.47 | 5.3597 | 100.0112 | -0.0013 | 25 | 25 | 0 | 25 | 25.01 | 0 | 0 | 0 | 0.1 | 200 | 0 | 0 | 100 | 100 | 0 | 0 | 100 | 100.1 | 0.009329751 | 0 | 0 | 0 | 0 | 0 | 0 | 0.001 | 0 | 0 | 0 | 0 | 0 | 0 | 0 | 0 | 0 | 0 | 0 | 0 | 0 | 0 | 0 | 0 | 0 | 0 | 0 | 0 | 0 | 0 | 0 | 0 | 0 | 0 | 0 | 0 | 0 | 0 | 0 | 0 | 0.2 | 0 | 0 | 0 | 0 | 0 | 0 | 0 | 0 | 0 | 0 | 0 | 0 | 0 | 0 | 0 | 0 | 0 | 0 | 0 | 0 | 0 | 0 | -10 | 0 | 0 | Off | 83.7 | 0 | 25.5 | 24.9 | 1 | 75 | 75 | 0 | 0 | 100 | 100 | 100 | 100.1 | 0 | 0 | 0 | 0 | 75 | 75 | 0 | 0 | 0 | 106327
257.8 | 5.3597 | 100.0112 | -0.0012 | 25 | 25 | 0 | 25 | 25.01 | 0 | 0 | 0 | 0.1 | 200 | 0 | 0 | 100 | 100 | 0 | 0 | 100 | 100 | 0.009329751 | 0 | 0 | 0 | 0 | 0 | 0 | 0.001 | 0 | 0 | 0 | 0 | 0 | 0 | 0 | 0 | 0 | 0 | 0 | 0 | 0 | 0 | 0 | 0 | 0 | 0 | 0 | 0 | 0 | 0 | 0 | 0 | 0 | 0 | 0 | 0 | 0 | 0 | 0 | 0 | 0.2 | 0 | 0 | 0 | 0 | 0 | 0 | 0 | 0 | 0 | 0 | 0 | 0 | 0 | 0 | 0 | 0 | 0 | 0 | 0 | 0 | 0 | 0 | -10 | 0 | 0 | Off | 82.1 | 0 | 25.5 | 24.9 | 1 | 75 | 75.1 | 0 | 0 | 100 | 100 | 100 | 100 | 0 | 0 | 0 | 0 | 75 | 75.1 | 0 | 0 | 0 | 106330
258.14 | 5.3596 | 100.0093 | -0.0011 | 25 | 25 | 0 | 25 | 25.02 | 0 | 0 | 0 | 0.11 | 200 | 0 | 0 | 100 | 100 | 0 | 0 | 100 | 100 | 0.007463801 | 0 | 0 | 0 | 0 | 0 | 0 | 0.0011 | 0 | 0 | 0 | 0 | 0 | 0 | 0 | 0 | 0 | 0 | 0 | 0 | 0 | 0 | 0 | 0 | 0 | 0 | 0 | 0 | 0 | 0 | 0 | 0 | 0 | 0 | 0 | 0 | 0 | 0 | 0 | 0 | 0.22 | 0 | 0 | 0 | 0 | 0 | 0 | 0 | 0 | 0 | 0 | 0 | 0 | 0 | 0 | 0 | 0 | 0 | 0 | 0 | 0 | 0 | 0 | -10 | 0 | 0 | Off | 56.7 | 0 | 25.5 | 24.9 | 1 | 75 | 75.1 | 0 | 0 | 100 | 100 | 100 | 100 | 0 | 0 | 0 | 0 | 75 | 75.1 | 0 | 0 | 0 | 106334
258.47 | 5.3596 | 100.0093 | -0.0012 | 25 | 25 | 0 | 25 | 25.02 | 0 | 0 | 0 | 0.1 | 200 | 0 | 0 | 100 | 100.2 | 0 | 0 | 100 | 100 | 0.007463801 | 0 | 0 | 0 | 0 | 0 | 0 | 0.001 | 0 | 0 | 0 | 0 | 0 | 0 | 0 | 0 | 0 | 0 | 0 | 0 | 0 | 0 | 0 | 0 | 0 | 0 | 0 | 0 | 0 | 0 | 0 | 0 | 0 | 0 | 0 | 0 | 0 | 0 | 0 | 0 | 0.2 | 0 | 0 | 0 | 0 | 0 | 0 | 0 | 0 | 0 | 0 | 0 | 0 | 0 | 0 | 0 | 0 | 0 | 0 | 0 | 0 | 0 | 0 | -10 | 0 | 0 | Off | 72.6 | 0 | 25.5 | 24.9 | 1 | 75 | 75.1 | 0 | 0 | 100 | 100.2 | 100 | 100 | 0 | 0 | 0 | 0 | 75 | 75.1 | 0 | 0 | 0 | 106327
258.81 | 5.3596 | 100.0093 | -0.0012 | 25 | 25 | 0 | 25 | 25.02 | 0 | 0 | 0 | 0.105 | 200 | 0 | 0 | 100 | 100.1 | 0 | 0 | 100 | 100 | 0.007463801 | 0 | 0 | 0 | 0 | 0 | 0 | 0.00105 | 0 | 0 | 0 | 0 | 0 | 0 | 0 | 0 | 0 | 0 | 0 | 0 | 0 | 0 | 0 | 0 | 0 | 0 | 0 | 0 | 0 | 0 | 0 | 0 | 0 | 0 | 0 | 0 | 0 | 0 | 0 | 0 | 0.21 | 0 | 0 | 0 | 0 | 0 | 0 | 0 | 0 | 0 | 0 | 0 | 0 | 0 | 0 | 0 | 0 | 0 | 0 | 0 | 0 | 0 | 0 | -10 | 0 | 0 | Off | 56.6 | 0 | 25.5 | 25 | 1 | 75 | 75 | 0 | 0 | 100 | 100.1 | 100 | 100 | 0 | 0 | 0 | 0 | 75 | 75 | 0 | 0 | 0 | 106336
259.14 | 5.3596 | 100.0093 | -0.0012 | 25 | 25 | 0 | 25 | 25.01 | 0 | 0 | 0 | 0.11 | 200 | 0 | 0 | 100 | 100 | 0 | 0 | 100 | 100.1 | 0.007463801 | 0 | 0 | 0 | 0 | 0 | 0 | 0.0011 | 0 | 0 | 0 | 0 | 0 | 0 | 0 | 0 | 0 | 0 | 0 | 0 | 0 | 0 | 0 | 0 | 0 | 0 | 0 | 0 | 0 | 0 | 0 | 0 | 0 | 0 | 0 | 0 | 0 | 0 | 0 | 0 | 0.22 | 0 | 0 | 0 | 0 | 0 | 0 | 0 | 0 | 0 | 0 | 0 | 0 | 0 | 0 | 0 | 0 | 0 | 0 | 0 | 0 | 0 | 0 | -10 | 0 | 0 | Off | 54.9 | 0 | 25.5 | 25 | 1 | 75 | 75 | 0 | 0 | 100 | 100 | 100 | 100.1 | 0 | 0 | 0 | 0 | 75 | 75 | 0 | 0 | 0 | 106341
259.47 | 5.3596 | 100.0093 | -0.0011 | 25 | 25 | 0 | 25 | 25.01 | 0 | 0 | 0 | 0.095 | 200 | 0 | 0 | 100 | 100.1 | 0 | 0 | 100 | 100 | 0.007463801 | 0 | 0 | 0 | 0 | 0 | 0 | 0.00095 | 0 | 0 | 0 | 0 | 0 | 0 | 0 | 0 | 0 | 0 | 0 | 0 | 0 | 0 | 0 | 0 | 0 | 0 | 0 | 0 | 0 | 0 | 0 | 0 | 0 | 0 | 0 | 0 | 0 | 0 | 0 | 0 | 0.19 | 0 | 0 | 0 | 0 | 0 | 0 | 0 | 0 | 0 | 0 | 0 | 0 | 0 | 0 | 0 | 0 | 0 | 0 | 0 | 0 | 0 | 0 | -10 | 0 | 0 | Off | 53.6 | 0 | 25.5 | 24.9 | 1 | 75 | 75.1 | 0 | 0 | 100 | 100.1 | 100 | 100 | 0 | 0 | 0 | 0 | 75 | 75.1 | 0 | 0 | 0 | 106326
259.81 | 5.3596 | 100.0093 | -0.0009 | 25 | 25 | 0 | 25 | 25.02 | 0 | 0 | 0 | 0.12 | 200 | 0 | 0 | 100 | 99.9 | 0 | 0 | 100 | 100.1 | 0.007463801 | 0 | 0 | 0 | 0 | 0 | 0 | 0.0012 | 0 | 0 | 0 | 0 | 0 | 0 | 0 | 0 | 0 | 0 | 0 | 0 | 0 | 0 | 0 | 0 | 0 | 0 | 0 | 0 | 0 | 0 | 0 | 0 | 0 | 0 | 0 | 0 | 0 | 0 | 0 | 0 | 0.24 | 0 | 0 | 0 | 0 | 0 | 0 | 0 | 0 | 0 | 0 | 0 | 0 | 0 | 0 | 0 | 0 | 0 | 0 | 0 | 0 | 0 | 0 | -10 | 0 | 0 | Off | 51.3 | 0 | 25.5 | 24.9 | 1 | 75 | 75 | 0 | 0 | 100 | 99.9 | 100 | 100.1 | 0 | 0 | 0 | 0 | 75 | 75 | 0 | 0 | 0 | 106337
260.14 | 5.3595 | 100.0075 | -0.0009 | 25 | 25 | 0 | 25 | 25.03 | 0 | 0 | 0 | 0.105 | 200 | 0 | 0 | 100 | 100 | 0 | 0 | 100 | 100 | 0.00559785 | 0 | 0 | 0 | 0 | 0 | 0 | 0.00105 | 0 | 0 | 0 | 0 | 0 | 0 | 0 | 0 | 0 | 0 | 0 | 0 | 0 | 0 | 0 | 0 | 0 | 0 | 0 | 0 | 0 | 0 | 0 | 0 | 0 | 0 | 0 | 0 | 0 | 0 | 0 | 0 | 0.21 | 0 | 0 | 0 | 0 | 0 | 0 | 0 | 0 | 0 | 0 | 0 | 0 | 0 | 0 | 0 | 0 | 0 | 0 | 0 | 0 | 0 | 0 | -10 | 0 | 0 | Off | 48.3 | 0 | 25.5 | 25 | 1 | 75 | 74.9 | 0 | 0 | 100 | 100 | 100 | 100 | 0 | 0 | 0 | 0 | 75 | 74.9 | 0 | 0 | 0 | 106326
260.47 | 5.3595 | 100.0075 | -0.0009 | 25 | 25 | 0 | 25 | 25.01 | 0 | 0 | 0 | 0.1 | 200 | 0 | 0 | 100 | 100 | 0 | 0 | 100 | 100.1 | 0.00559785 | 0 | 0 | 0 | 0 | 0 | 0 | 0.001 | 0 | 0 | 0 | 0 | 0 | 0 | 0 | 0 | 0 | 0 | 0 | 0 | 0 | 0 | 0 | 0 | 0 | 0 | 0 | 0 | 0 | 0 | 0 | 0 | 0 | 0 | 0 | 0 | 0 | 0 | 0 | 0 | 0.2 | 0 | 0 | 0 | 0 | 0 | 0 | 0 | 0 | 0 | 0 | 0 | 0 | 0 | 0 | 0 | 0 | 0 | 0 | 0 | 0 | 0 | 0 | -10 | 0 | 0 | Off | 45.1 | 0 | 25.5 | 24.8 | 1 | 75 | 75 | 0 | 0 | 100 | 100 | 100 | 100.1 | 0 | 0 | 0 | 0 | 75 | 75 | 0 | 0 | 0 | 106332
260.81 | 5.3595 | 100.0075 | -0.0009 | 25 | 25 | 0 | 25 | 25.01 | 0 | 0 | 0 | 0.095 | 200 | 0 | 0 | 100 | 100 | 0 | 0 | 100 | 100 | 0.00559785 | 0 | 0 | 0 | 0 | 0 | 0 | 0.00095 | 0 | 0 | 0 | 0 | 0 | 0 | 0 | 0 | 0 | 0 | 0 | 0 | 0 | 0 | 0 | 0 | 0 | 0 | 0 | 0 | 0 | 0 | 0 | 0 | 0 | 0 | 0 | 0 | 0 | 0 | 0 | 0 | 0.19 | 0 | 0 | 0 | 0 | 0 | 0 | 0 | 0 | 0 | 0 | 0 | 0 | 0 | 0 | 0 | 0 | 0 | 0 | 0 | 0 | 0 | 0 | -10 | 0 | 0 | Off | 42.8 | 0 | 25.5 | 24.9 | 1 | 75 | 75 | 0 | 0 | 100 | 100 | 100 | 100 | 0 | 0 | 0 | 0 | 75 | 75 | 0 | 0 | 0 | 106327
261.14 | 5.3595 | 100.0075 | -0.0009 | 25 | 25 | 0 | 25 | 25.01 | 0 | 0 | 0 | 0.105 | 200 | 0 | 0 | 100 | 99.9 | 0 | 0 | 100 | 100 | 0.00559785 | 0 | 0 | 0 | 0 | 0 | 0 | 0.00105 | 0 | 0 | 0 | 0 | 0 | 0 | 0 | 0 | 0 | 0 | 0 | 0 | 0 | 0 | 0 | 0 | 0 | 0 | 0 | 0 | 0 | 0 | 0 | 0 | 0 | 0 | 0 | 0 | 0 | 0 | 0 | 0 | 0.21 | 0 | 0 | 0 | 0 | 0 | 0 | 0 | 0 | 0 | 0 | 0 | 0 | 0 | 0 | 0 | 0 | 0 | 0 | 0 | 0 | 0 | 0 | -10 | 0 | 0 | Off | 42.2 | 0 | 25.5 | 24.9 | 1 | 75 | 75 | 0 | 0 | 100 | 99.9 | 100 | 100 | 0 | 0 | 0 | 0 | 75 | 75 | 0 | 0 | 0 | 106331
261.48 | 5.3595 | 100.0075 | -0.001 | 25 | 25 | 0 | 25 | 25.02 | 0 | 0 | 0 | 0.11 | 200 | 0 | 0 | 100 | 100 | 0 | 0 | 100 | 100 | 0.00559785 | 0 | 0 | 0 | 0 | 0 | 0 | 0.0011 | 0 | 0 | 0 | 0 | 0 | 0 | 0 | 0 | 0 | 0 | 0 | 0 | 0 | 0 | 0 | 0 | 0 | 0 | 0 | 0 | 0 | 0 | 0 | 0 | 0 | 0 | 0 | 0 | 0 | 0 | 0 | 0 | 0.22 | 0 | 0 | 0 | 0 | 0 | 0 | 0 | 0 | 0 | 0 | 0 | 0 | 0 | 0 | 0 | 0 | 0 | 0 | 0 | 0 | 0 | 0 | -10 | 0 | 0 | Off | 46 | 0 | 25.5 | 24.8 | 1 | 75 | 75 | 0 | 0 | 100 | 100 | 100 | 100 | 0 | 0 | 0 | 0 | 75 | 75 | 0 | 0 | 0 | 106334
261.81 | 5.3595 | 100.0075 | -0.001 | 25 | 25 | 0 | 25 | 25.03 | 0 | 0 | 0 | 0.105 | 200 | 0 | 0 | 100 | 99.9 | 0 | 0 | 100 | 100 | 0.00559785 | 0 | 0 | 0 | 0 | 0 | 0 | 0.00105 | 0 | 0 | 0 | 0 | 0 | 0 | 0 | 0 | 0 | 0 | 0 | 0 | 0 | 0 | 0 | 0 | 0 | 0 | 0 | 0 | 0 | 0 | 0 | 0 | 0 | 0 | 0 | 0 | 0 | 0 | 0 | 0 | 0.21 | 0 | 0 | 0 | 0 | 0 | 0 | 0 | 0 | 0 | 0 | 0 | 0 | 0 | 0 | 0 | 0 | 0 | 0 | 0 | 0 | 0 | 0 | -10 | 0 | 0 | Off | 44.4 | 0 | 25.5 | 24.9 | 1 | 75 | 75.1 | 0 | 0 | 100 | 99.9 | 100 | 100 | 0 | 0 | 0 | 0 | 75 | 75.1 | 0 | 0 | 0 | 106328
262.14 | 5.3595 | 100.0075 | -0.0009 | 25 | 25 | 0 | 25 | 25.01 | 0 | 0 | 0 | 0.125 | 200 | 0 | 0 | 100 | 100 | 0 | 0 | 100 | 100 | 0.00559785 | 0 | 0 | 0 | 0 | 0 | 0 | 0.00125 | 0 | 0 | 0 | 0 | 0 | 0 | 0 | 0 | 0 | 0 | 0 | 0 | 0 | 0 | 0 | 0 | 0 | 0 | 0 | 0 | 0 | 0 | 0 | 0 | 0 | 0 | 0 | 0 | 0 | 0 | 0 | 0 | 0.25 | 0 | 0 | 0 | 0 | 0 | 0 | 0 | 0 | 0 | 0 | 0 | 0 | 0 | 0 | 0 | 0 | 0 | 0 | 0 | 0 | 0 | 0 | -10 | 0 | 0 | Off | 40.7 | 0 | 25.5 | 24.9 | 1 | 75 | 75 | 0 | 0 | 100 | 100 | 100 | 100 | 0 | 0 | 0 | 0 | 75 | 75 | 0 | 0 | 0 | 106342
262.48 | 5.3594 | 100.0056 | -0.0009 | 25 | 25 | 0 | 25 | 25.02 | 0 | 0 | 0 | 0.095 | 200 | 0 | 0 | 100 | 99.9 | 0 | 0 | 100 | 100.1 | 0.0037319 | 0 | 0 | 0 | 0 | 0 | 0 | 0.00095 | 0 | 0 | 0 | 0 | 0 | 0 | 0 | 0 | 0 | 0 | 0 | 0 | 0 | 0 | 0 | 0 | 0 | 0 | 0 | 0 | 0 | 0 | 0 | 0 | 0 | 0 | 0 | 0 | 0 | 0 | 0 | 0 | 0.19 | 0 | 0 | 0 | 0 | 0 | 0 | 0 | 0 | 0 | 0 | 0 | 0 | 0 | 0 | 0 | 0 | 0 | 0 | 0 | 0 | 0 | 0 | -10 | 0 | 0 | Off | 38.3 | 0 | 25.5 | 24.8 | 1 | 75 | 75 | 0 | 0 | 100 | 99.9 | 100 | 100.1 | 0 | 0 | 0 | 0 | 75 | 75 | 0 | 0 | 0 | 106332