## Chart3
© Surface Measurement Systems Ltd 1996-2024
Dynamic Vapor Sorption
Date: 12 Dec 2024
Time: 7:30 AM
File: MIL-53-CH3-Ads-Des_25C_relH-20_CO2-0-30_open-loop-2024-12-12 07-30-42.xls
Sample: MIL-53-CH3
Temp: 25.1 °C
Meth: Ads-Des_25C_relH-20_CO2-0-30_open-loop
MRef: 5.3591

## Iso Report
[10 empty] | 1 | 7
15
DVS Isotherm Analysis Report
0
| Date: | 12 Dec 2024 | [7 empty] | 0
| Time: | 7:30
| File: | C:\DVS Control\data\Chunyu\manual_m0\MIL-53-CH3\MIL-53-CH3-Ads-Des_25C_relH-20_CO2-0-30_open-loop-2024-12-12 07-30-42.xls
| Meth: | Ads-Des_25C_relH-20_CO2-0-30_open-loop
| Sample: | MIL-53-CH3
| Temp: | 25.1 °C
| MRef: | 5.3591 from Custom Mass
|  | Target | Measured | Sorp Mass | Measured | Desorp Mass
|  | % P/Po | % P/Po | Change (%) | % P/Po | Change (%) | Hysteresis
| Cycle 1 | 0 | 0.079 | 4.465302 | 0.101 | 4.517923
|  | 5 | 5.063 | 4.84559 | 5.056 | 4.888507 | 0.04291765
|  | 10 | 10.072 | 5.155716 | 10.084 | 5.183706 | 0.02798977
|  | 15 | 15.414 | 5.387845 | 15.414 | 5.420686 | 0.03284134
|  | 20 | 20.226 | 5.680058 | 20.226 | 5.684163 | 0.004105167
|  | 25 | 25.04 | 5.84949 | 25.026 | 5.851729 | 0.002239182
|  | 30 | 29.852 | 6.002874 | 29.852 | 6.002874
% P/Po refers to Solvent B (CO2)
Dynamic Vapor Sorption | [7 empty] | © Surface Measurement Systems Ltd 1996-2024

## Chart2
© Surface Measurement Systems Ltd 1996-2024
Dynamic Vapor Sorption
Date: 12 Dec 2024
Time: 7:30 AM
File: MIL-53-CH3-Ads-Des_25C_relH-20_CO2-0-30_open-loop-2024-12-12 07-30-42.xls
Sample: MIL-53-CH3
Temp: 25.1 °C
Meth: Ads-Des_25C_relH-20_CO2-0-30_open-loop
MRef: 5.3591

## DVS Data
DVS-Advantage-Plus-Data-File | [62 empty] | DVS-Advantage-Plus-Method-File
File Version: | 1.13 | [61 empty] | Version: | 1.06
Sequence Name: | aa_MOF_act-150_CO2-0-30-relH-0-40 | [61 empty] | Method Name: | Ads-Des_25C_relH-20_CO2-0-30_open-loop
Sequence Created: | 2024-12-09 13:35 | [61 empty] | Method Description:
Method Name: | Ads-Des_25C_relH-20_CO2-0-30_open-loop | [61 empty] | Method Created: | Mon Dec 09 10:34:17 2024
Method Created: | 2024-12-09 10:34 | [61 empty] | Author: | User
Method Modified: | FALSE | [61 empty] | Author Machine: | SMS-CZC3387ZKH
Sample Number: | 1 | [61 empty] | Update Sample Weight: | OFF
Sample Name: | MIL-53-CH3 | [61 empty] | Save Data Interval: | 20 seconds
Sample Description: | Without regeneration in between | [61 empty] | Active Reservoir: | Reservoir A+B
Initial Mass [mg]: | 5.3591 | [61 empty] | Total Gas Flow (A) (sccm): | 100
Raw Data File Created: | 2024-12-12 07:31 | [61 empty] | Total Gas Flow (B) (sccm): | 100
User Name: | User | [61 empty] | Loop Control Mode (A): | Open
Data Saving Interval [seconds]: | 20 | [61 empty] | Loop Control Mode (B): | Open
Solvent A: | Water | [61 empty] | Min. DMDT Stage Time (min.): | 5
Control Mode (Solvent A): | Open | [61 empty] | Max. DMDT Stage Time (min.): | 360
Solvent B (Primary): | CO2 | [61 empty] | DMDT Stability Duration (min.): | 10
Control Mode (Solvent B): | Open | [61 empty] | Raman Scan Wait Period (min.): | 15
Incubator Door Opened: | FALSE | [61 empty] | Preheater Ramp Rate (°C/min.): | 5
Incubator Door Override: | FALSE | [61 empty] | Run Dry Calibration: | ON
Data Points: | 1073 | [61 empty] | IR Scan Wait Period (min.): | 15
Data Start Row: | 56 | [61 empty] | Carrier Gas 1: | N2
First Dry Row: | 56 | [61 empty] | Carrier Gas 2: | N2
First Post Dry Row: | 179
Data File Setting - Tare Option:
Data File Setting - Dry Mass Option: | Custom | [61 empty] | Stage# | Type | Duration (min.) | DMDT Value (%/min.) | Start Partial Pressure (A) (%) | Stop Partial Pressure (A) (%) | Start Partial Pressure (B) (%) | Stop Partial Pressure (B) (%) | Incubator Temp. (°C) | Preheater Temp. (°C) | Video | Raman | Chiller Temp. (°C) | Chiller State | IR | Selected Carrier Gas | Target Flow MFC 1 (sccm) | Target Flow MFC 2 (sccm) | Target Flow MFC 3 (sccm) | Target Flow MFC 4 (sccm) | Target Flow MFC 5 (sccm) | Target Flow MFC 6 (sccm)
Data File Setting - M0 Value: | 5.3591 | [61 empty] | 1 | dm/dt | 2 | 0.002 | 40 | 66.68 | 0 | 0 | 25 | 0 | Inactive | Inactive | -10 | Off | Inactive | Carrier Gas 1: N2 | 0 | 0 | 0 | 0 | 0 | 0
Ref. Mass Option | Custom Mass | [61 empty] | 2 | dm/dt | 2 | 0.002 | 40 | 66.68 | 10 | 50 | 25 | 0 | Inactive | Inactive | -10 | Off | Inactive | Carrier Gas 1: N2 | 0 | 0 | 0 | 0 | 0 | 0
Ref. Mass | 5.3591 | [61 empty] | 3 | dm/dt | 2 | 0.002 | 40 | 66.68 | 20 | 70 | 25 | 0 | Inactive | Inactive | -10 | Off | Inactive | Carrier Gas 1: N2 | 0 | 0 | 0 | 0 | 0 | 0
ImportByDLLSeries | S2 (v2.1.4.0) | [61 empty] | 4 | dm/dt | 2 | 0.002 | 40 | 66.68 | 30 | 90 | 25 | 0 | Inactive | Inactive | -10 | Off | Inactive | Carrier Gas 1: N2 | 0 | 0 | 0 | 0 | 0 | 0
Carrier Gas A: | Nitrogen | [61 empty] | 5 | dm/dt | 2 | 0.002 | 40 | 66.68 | 40 | 100 | 25 | 0 | Inactive | Inactive | -10 | Off | Inactive | Carrier Gas 1: N2 | 0 | 0 | 0 | 0 | 0 | 0
Carrier Gas B: | Nitrogen | [61 empty] | 6 | dm/dt | 2 | 0.002 | 40 | 66.68 | 50 | 90 | 25 | 0 | Inactive | Inactive | -10 | Off | Inactive | Carrier Gas 1: N2 | 0 | 0 | 0 | 0 | 0 | 0
Method Stage Skipped: | FALSE | [61 empty] | 7 | dm/dt | 2 | 0.002 | 40 | 66.68 | 60 | 80 | 25 | 0 | Inactive | Inactive | -10 | Off | Inactive | Carrier Gas 1: N2 | 0 | 0 | 0 | 0 | 0 | 0
Method Skipped: | FALSE | [61 empty] | 8 | dm/dt | 2 | 0.002 | 40 | 66.68 | 50 | 50 | 25 | 0 | Inactive | Inactive | -10 | Off | Inactive | Carrier Gas 1: N2 | 0 | 0 | 0 | 0 | 0 | 0
Method Status: | Completed | [61 empty] | 9 | dm/dt | 2 | 0.002 | 40 | 66.68 | 40 | 40 | 25 | 0 | Inactive | Inactive | -10 | Off | Inactive | Carrier Gas 1: N2 | 0 | 0 | 0 | 0 | 0 | 0
Counter Weight [mg]: | 0 | [61 empty] | 10 | dm/dt | 2 | 0.002 | 40 | 66.68 | 30 | 30 | 25 | 0 | Inactive | Inactive | -10 | Off | Inactive | Carrier Gas 1: N2 | 0 | 0 | 0 | 0 | 0 | 0
Instrument Name: | DVS Carbon | [61 empty] | 11 | dm/dt | 2 | 0.002 | 40 | 66.68 | 20 | 20 | 25 | 0 | Inactive | Inactive | -10 | Off | Inactive | Carrier Gas 1: N2 | 0 | 0 | 0 | 0 | 0 | 0
Flow Control Mode: | Partial Pressure | [61 empty] | 12 | dm/dt | 2 | 0.002 | 40 | 66.68 | 10 | 10 | 25 | 0 | Inactive | Inactive | -10 | Off | Inactive | Carrier Gas 1: N2 | 0 | 0 | 0 | 0 | 0 | 0
Identifier MFC 1: | Dry Flow (A) | [61 empty] | 13 | dm/dt | 2 | 0.002 | 40 | 66.68 | 0 | 0 | 25 | 0 | Inactive | Inactive | -10 | Off | Inactive | Carrier Gas 1: N2 | 0 | 0 | 0 | 0 | 0 | 0
Identifier MFC 2: | Dry Flow (B)
Identifier MFC 3: | Wet Flow (A)
Identifier MFC 4: | CO2 (B)
Identifier MFC 5: | Purge Flow
Identifier MFC 6: | Wet CO2 (B)
Instrument Type: | DVS Carbon
Gas Information MFC 1: | Nitrogen
Gas Information MFC 2: | Nitrogen
Gas Information MFC 3: | H2O
Gas Information MFC 4: | CO2
Gas Information MFC 5: | Nitrogen (Purge)
Gas Information MFC 6: | Humidified CO2
Time [minutes] | Mass [mg] | Delta Mass [%] | dm/dt [%/minute] | Target Incubator Temp. [celsius] | Measured Incubator Temp. [celsius] | Target Preheater Temp. [celsius] | Measured Preheater Temp. [celsius] | Sorption Temp. [celsius] | Target Partial Pressure (Solvent A) [%] | Measured Partial Pressure (Solvent A) [%] | Target Partial Pressure (Solvent B) [%] | Measured Partial Pressure (Solvent B) [%] | Total Gas Flow [sccm] | Target Wet Gas Flow (Solvent A) [sccm] | Actual Wet Gas Flow (Solvent A) [sccm] | Target Dry Gas Flow (Solvent A) [sccm] | Actual Dry Gas Flow (Solvent A) [sccm] | Target Wet Gas Flow (Solvent B) [sccm] | Actual Wet Gas Flow (Solvent B) [sccm] | Target Dry Gas Flow (Solvent B) [sccm] | Actual Dry Gas Flow (Solvent B) [sccm] | dm (%) - ref | User Defined 1 | User Defined 2 |  | Target PP/100 (Solvent A) | Actual PP/100 (Solvent A) | Target PP/100 (Solvent B) | Actual PP/100 (Solvent B) | [29 empty] | Old Target Partial Pressure (Solvent A) [%] | Old Measured Partial Pressure (Solvent A) [%] | Old Target Partial Pressure (Solvent B) [%] | Old Measured Partial Pressure (Solvent B) [%] | [22 empty] | Target Chiller Temp. [celsius] | Measured Chiller Temp. [celsius] | Measured Chiller Internal Temp. [celsius] | Chiller State | Gas Concentration (CO2 NDIR) (Sensor A) [ppm] | Gas Concentration (Sensor B) [ppm] | Reservoir Target Temp | Reservoir Actual Temp | Carrier Gas | Target Purge Flow [sccm] | Actual Purge Flow [sccm] | Target Balance Head Temp.[celsius.] | Actual Balance Head Temp.[celsius.] | Target Flow MFC 1 [sccm] | Actual Flow MFC 1 [sccm] | Target Flow MFC 2 [sccm] | Actual Flow MFC 2 [sccm] | Target Flow MFC 3 [sccm] | Actual Flow MFC 3 [sccm] | Target Flow MFC 4 [sccm] | Actual Flow MFC 4 [sccm] | Target Flow MFC 5 [sccm] | Actual Flow MFC 5 [sccm] | Target Flow MFC 6 [sccm] | Actual Flow MFC 6 [sccm] | Raw Partial Pressure Sensor Data (Solvent A) | Raw Partial Pressure Sensor Data (Solvent B)
0 | 5.4822 | 102.297 | 0.0005 | 25 | 25 | 0 | 25 | 25.06 | 20 | 9.56 | 0 | 0.075 | 200 | 19.3 | 19.3 | 80.7 | 80.7 | 0 | 0 | 100 | 99.9 | 2.297027 | 0 | 0 | 0 | 0.2 | 0.0956 | 0 | 0.00075 | 0 | 0 | 0 | 0 | 0 | 0 | 0 | 0 | 0 | 0 | 0 | 0 | 0 | 0 | 0 | 0 | 0 | 0 | 0 | 0 | 0 | 0 | 0 | 0 | 0 | 0 | 0 | 0 | 0 | 40 | 19.12 | 0 | 0.15 | 0 | 0 | 0 | 0 | 0 | 0 | 0 | 0 | 0 | 0 | 0 | 0 | 0 | 0 | 0 | 0 | 0 | 0 | 0 | 0 | 0 | 0 | -10 | 0 | 0 | Off | 21.5 | 0 | 25.5 | 24.9 | 1 | 75 | 75 | 0 | 0 | 80.7 | 80.7 | 100 | 99.9 | 19.3 | 19.3 | 0 | 0 | 75 | 75 | 0 | 0 | 0 | 106324
0.33 | 5.4822 | 102.297 | 0.0004 | 25 | 25 | 0 | 25 | 25.11 | 20 | 17.145 | 0 | 0.07 | 200 | 39 | 39 | 61 | 60.9 | 0 | 0 | 100 | 100 | 2.297027 | 0 | 0 | 0 | 0.2 | 0.17145 | 0 | 0.0007 | 0 | 0 | 0 | 0 | 0 | 0 | 0 | 0 | 0 | 0 | 0 | 0 | 0 | 0 | 0 | 0 | 0 | 0 | 0 | 0 | 0 | 0 | 0 | 0 | 0 | 0 | 0 | 0 | 0 | 40 | 34.29 | 0 | 0.14 | 0 | 0 | 0 | 0 | 0 | 0 | 0 | 0 | 0 | 0 | 0 | 0 | 0 | 0 | 0 | 0 | 0 | 0 | 0 | 0 | 0 | 0 | -10 | 0 | 0 | Off | 22.9 | 0 | 25.5 | 24.9 | 1 | 75 | 75.1 | 0 | 0 | 61 | 60.9 | 100 | 100 | 39 | 39 | 0 | 0 | 75 | 75.1 | 0 | 0 | 0 | 106325
0.67 | 5.4823 | 102.2989 | 0.0004 | 25 | 25 | 0 | 25 | 25.12 | 20 | 19.33 | 0 | 0.075 | 200 | 39 | 39 | 61 | 61 | 0 | 0 | 100 | 99.9 | 2.298893 | 0 | 0 | 0 | 0.2 | 0.1933 | 0 | 0.00075 | 0 | 0 | 0 | 0 | 0 | 0 | 0 | 0 | 0 | 0 | 0 | 0 | 0 | 0 | 0 | 0 | 0 | 0 | 0 | 0 | 0 | 0 | 0 | 0 | 0 | 0 | 0 | 0 | 0 | 40 | 38.66 | 0 | 0.15 | 0 | 0 | 0 | 0 | 0 | 0 | 0 | 0 | 0 | 0 | 0 | 0 | 0 | 0 | 0 | 0 | 0 | 0 | 0 | 0 | 0 | 0 | -10 | 0 | 0 | Off | 21.8 | 0 | 25.5 | 24.8 | 1 | 75 | 75.1 | 0 | 0 | 61 | 61 | 100 | 99.9 | 39 | 39 | 0 | 0 | 75 | 75.1 | 0 | 0 | 0 | 106329
1 | 5.4835 | 102.3213 | 0.001 | 25 | 25 | 0 | 25 | 25.09 | 20 | 19.44 | 0 | 0.075 | 200 | 39 | 39 | 61 | 61 | 0 | 0 | 100 | 100 | 2.321285 | 0 | 0 | 0 | 0.2 | 0.1944 | 0 | 0.00075 | 0 | 0 | 0 | 0 | 0 | 0 | 0 | 0 | 0 | 0 | 0 | 0 | 0 | 0 | 0 | 0 | 0 | 0 | 0 | 0 | 0 | 0 | 0 | 0 | 0 | 0 | 0 | 0 | 0 | 40 | 38.88 | 0 | 0.15 | 0 | 0 | 0 | 0 | 0 | 0 | 0 | 0 | 0 | 0 | 0 | 0 | 0 | 0 | 0 | 0 | 0 | 0 | 0 | 0 | 0 | 0 | -10 | 0 | 0 | Off | 24.5 | 0 | 25.5 | 25 | 1 | 75 | 75 | 0 | 0 | 61 | 61 | 100 | 100 | 39 | 39 | 0 | 0 | 75 | 75 | 0 | 0 | 0 | 106332
1.34 | 5.4872 | 102.3903 | 0.0048 | 25 | 25 | 0 | 25 | 25.09 | 20 | 19.5 | 0 | 0.07 | 200 | 39 | 39 | 61 | 61 | 0 | 0 | 100 | 100 | 2.390327 | 0 | 0 | 0 | 0.2 | 0.195 | 0 | 0.0007 | 0 | 0 | 0 | 0 | 0 | 0 | 0 | 0 | 0 | 0 | 0 | 0 | 0 | 0 | 0 | 0 | 0 | 0 | 0 | 0 | 0 | 0 | 0 | 0 | 0 | 0 | 0 | 0 | 0 | 40 | 39 | 0 | 0.14 | 0 | 0 | 0 | 0 | 0 | 0 | 0 | 0 | 0 | 0 | 0 | 0 | 0 | 0 | 0 | 0 | 0 | 0 | 0 | 0 | 0 | 0 | -10 | 0 | 0 | Off | 25.1 | 0 | 25.5 | 24.8 | 1 | 75 | 75 | 0 | 0 | 61 | 61 | 100 | 100 | 39 | 39 | 0 | 0 | 75 | 75 | 0 | 0 | 0 | 106325
1.67 | 5.4937 | 102.5116 | 0.0157 | 25 | 25 | 0 | 25 | 25.07 | 20 | 19.51 | 0 | 0.07 | 200 | 39 | 39 | 61 | 61 | 0 | 0 | 100 | 100 | 2.511616 | 0 | 0 | 0 | 0.2 | 0.1951 | 0 | 0.0007 | 0 | 0 | 0 | 0 | 0 | 0 | 0 | 0 | 0 | 0 | 0 | 0 | 0 | 0 | 0 | 0 | 0 | 0 | 0 | 0 | 0 | 0 | 0 | 0 | 0 | 0 | 0 | 0 | 0 | 40 | 39.02 | 0 | 0.14 | 0 | 0 | 0 | 0 | 0 | 0 | 0 | 0 | 0 | 0 | 0 | 0 | 0 | 0 | 0 | 0 | 0 | 0 | 0 | 0 | 0 | 0 | -10 | 0 | 0 | Off | 26.2 | 0 | 25.5 | 25 | 1 | 75 | 75 | 0 | 0 | 61 | 61 | 100 | 100 | 39 | 39 | 0 | 0 | 75 | 75 | 0 | 0 | 0 | 106326
2 | 5.5004 | 102.6366 | 0.0337 | 25 | 25 | 0 | 25 | 25.09 | 20 | 19.53 | 0 | 0.08 | 200 | 39 | 39 | 61 | 60.9 | 0 | 0 | 100 | 100 | 2.636637 | 0 | 0 | 0 | 0.2 | 0.1953 | 0 | 0.0008 | 0 | 0 | 0 | 0 | 0 | 0 | 0 | 0 | 0 | 0 | 0 | 0 | 0 | 0 | 0 | 0 | 0 | 0 | 0 | 0 | 0 | 0 | 0 | 0 | 0 | 0 | 0 | 0 | 0 | 40 | 39.06 | 0 | 0.16 | 0 | 0 | 0 | 0 | 0 | 0 | 0 | 0 | 0 | 0 | 0 | 0 | 0 | 0 | 0 | 0 | 0 | 0 | 0 | 0 | 0 | 0 | -10 | 0 | 0 | Off | 22.3 | 0 | 25.5 | 25 | 1 | 75 | 74.9 | 0 | 0 | 61 | 60.9 | 100 | 100 | 39 | 39 | 0 | 0 | 75 | 74.9 | 0 | 0 | 0 | 106331
2.34 | 5.5075 | 102.7691 | 0.0582 | 25 | 25 | 0 | 25 | 25.07 | 20 | 19.555 | 0 | 0.07 | 200 | 39 | 39 | 61 | 60.9 | 0 | 0 | 100 | 99.9 | 2.769122 | 0 | 0 | 0 | 0.2 | 0.19555 | 0 | 0.0007 | 0 | 0 | 0 | 0 | 0 | 0 | 0 | 0 | 0 | 0 | 0 | 0 | 0 | 0 | 0 | 0 | 0 | 0 | 0 | 0 | 0 | 0 | 0 | 0 | 0 | 0 | 0 | 0 | 0 | 40 | 39.11 | 0 | 0.14 | 0 | 0 | 0 | 0 | 0 | 0 | 0 | 0 | 0 | 0 | 0 | 0 | 0 | 0 | 0 | 0 | 0 | 0 | 0 | 0 | 0 | 0 | -10 | 0 | 0 | Off | 21 | 0 | 25.5 | 25 | 1 | 75 | 74.9 | 0 | 0 | 61 | 60.9 | 100 | 99.9 | 39 | 39 | 0 | 0 | 75 | 74.9 | 0 | 0 | 0 | 106325
2.67 | 5.5149 | 102.9072 | 0.09 | 25 | 25 | 0 | 25 | 25.08 | 20 | 19.535 | 0 | 0.065 | 200 | 39 | 39 | 61 | 60.9 | 0 | 0 | 100 | 100 | 2.907205 | 0 | 0 | 0 | 0.2 | 0.19535 | 0 | 0.00065 | 0 | 0 | 0 | 0 | 0 | 0 | 0 | 0 | 0 | 0 | 0 | 0 | 0 | 0 | 0 | 0 | 0 | 0 | 0 | 0 | 0 | 0 | 0 | 0 | 0 | 0 | 0 | 0 | 0 | 40 | 39.07 | 0 | 0.13 | 0 | 0 | 0 | 0 | 0 | 0 | 0 | 0 | 0 | 0 | 0 | 0 | 0 | 0 | 0 | 0 | 0 | 0 | 0 | 0 | 0 | 0 | -10 | 0 | 0 | Off | 19.1 | 0 | 25.5 | 25 | 1 | 75 | 75.1 | 0 | 0 | 61 | 60.9 | 100 | 100 | 39 | 39 | 0 | 0 | 75 | 75.1 | 0 | 0 | 0 | 106326
3.01 | 5.5213 | 103.0266 | 0.1237 | 25 | 25 | 0 | 25 | 25.09 | 20 | 19.555 | 0 | 0.065 | 200 | 39 | 39.1 | 61 | 61 | 0 | 0 | 100 | 100 | 3.026628 | 0 | 0 | 0 | 0.2 | 0.19555 | 0 | 0.00065 | 0 | 0 | 0 | 0 | 0 | 0 | 0 | 0 | 0 | 0 | 0 | 0 | 0 | 0 | 0 | 0 | 0 | 0 | 0 | 0 | 0 | 0 | 0 | 0 | 0 | 0 | 0 | 0 | 0 | 40 | 39.11 | 0 | 0.13 | 0 | 0 | 0 | 0 | 0 | 0 | 0 | 0 | 0 | 0 | 0 | 0 | 0 | 0 | 0 | 0 | 0 | 0 | 0 | 0 | 0 | 0 | -10 | 0 | 0 | Off | 19.9 | 0 | 25.5 | 24.9 | 1 | 75 | 75 | 0 | 0 | 61 | 61 | 100 | 100 | 39 | 39.1 | 0 | 0 | 75 | 75 | 0 | 0 | 0 | 106323
3.34 | 5.5276 | 103.1442 | 0.1594 | 25 | 25 | 0 | 25 | 25.09 | 20 | 19.555 | 0 | 0.08 | 200 | 39 | 39 | 61 | 61.1 | 0 | 0 | 100 | 100 | 3.144185 | 0 | 0 | 0 | 0.2 | 0.19555 | 0 | 0.0008 | 0 | 0 | 0 | 0 | 0 | 0 | 0 | 0 | 0 | 0 | 0 | 0 | 0 | 0 | 0 | 0 | 0 | 0 | 0 | 0 | 0 | 0 | 0 | 0 | 0 | 0 | 0 | 0 | 0 | 40 | 39.11 | 0 | 0.16 | 0 | 0 | 0 | 0 | 0 | 0 | 0 | 0 | 0 | 0 | 0 | 0 | 0 | 0 | 0 | 0 | 0 | 0 | 0 | 0 | 0 | 0 | -10 | 0 | 0 | Off | 18.9 | 0 | 25.5 | 24.8 | 1 | 75 | 75 | 0 | 0 | 61 | 61.1 | 100 | 100 | 39 | 39 | 0 | 0 | 75 | 75 | 0 | 0 | 0 | 106335
3.67 | 5.5336 | 103.2561 | 0.1973 | 25 | 25 | 0 | 25 | 25.09 | 20 | 19.555 | 0 | 0.075 | 200 | 39 | 39 | 61 | 61 | 0 | 0 | 100 | 100 | 3.256144 | 0 | 0 | 0 | 0.2 | 0.19555 | 0 | 0.00075 | 0 | 0 | 0 | 0 | 0 | 0 | 0 | 0 | 0 | 0 | 0 | 0 | 0 | 0 | 0 | 0 | 0 | 0 | 0 | 0 | 0 | 0 | 0 | 0 | 0 | 0 | 0 | 0 | 0 | 40 | 39.11 | 0 | 0.15 | 0 | 0 | 0 | 0 | 0 | 0 | 0 | 0 | 0 | 0 | 0 | 0 | 0 | 0 | 0 | 0 | 0 | 0 | 0 | 0 | 0 | 0 | -10 | 0 | 0 | Off | 18.4 | 0 | 25.5 | 24.8 | 1 | 75 | 75.1 | 0 | 0 | 61 | 61 | 100 | 100 | 39 | 39 | 0 | 0 | 75 | 75.1 | 0 | 0 | 0 | 106329
4.01 | 5.539 | 103.3569 | 0.2316 | 25 | 25 | 0 | 25 | 25.07 | 20 | 19.575 | 0 | 0.075 | 200 | 39 | 39 | 61 | 61 | 0 | 0 | 100 | 100 | 3.356907 | 0 | 0 | 0 | 0.2 | 0.19575 | 0 | 0.00075 | 0 | 0 | 0 | 0 | 0 | 0 | 0 | 0 | 0 | 0 | 0 | 0 | 0 | 0 | 0 | 0 | 0 | 0 | 0 | 0 | 0 | 0 | 0 | 0 | 0 | 0 | 0 | 0 | 0 | 40 | 39.15 | 0 | 0.15 | 0 | 0 | 0 | 0 | 0 | 0 | 0 | 0 | 0 | 0 | 0 | 0 | 0 | 0 | 0 | 0 | 0 | 0 | 0 | 0 | 0 | 0 | -10 | 0 | 0 | Off | 13.9 | 0 | 25.5 | 24.8 | 1 | 75 | 74.9 | 0 | 0 | 61 | 61 | 100 | 100 | 39 | 39 | 0 | 0 | 75 | 74.9 | 0 | 0 | 0 | 106340
4.34 | 5.5441 | 103.4521 | 0.2632 | 25 | 25 | 0 | 25 | 25.08 | 20 | 19.54 | 0 | 0.065 | 200 | 39 | 38.9 | 61 | 60.9 | 0 | 0 | 100 | 99.9 | 3.452072 | 0 | 0 | 0 | 0.2 | 0.1954 | 0 | 0.00065 | 0 | 0 | 0 | 0 | 0 | 0 | 0 | 0 | 0 | 0 | 0 | 0 | 0 | 0 | 0 | 0 | 0 | 0 | 0 | 0 | 0 | 0 | 0 | 0 | 0 | 0 | 0 | 0 | 0 | 40 | 39.08 | 0 | 0.13 | 0 | 0 | 0 | 0 | 0 | 0 | 0 | 0 | 0 | 0 | 0 | 0 | 0 | 0 | 0 | 0 | 0 | 0 | 0 | 0 | 0 | 0 | -10 | 0 | 0 | Off | 14.7 | 0 | 25.5 | 24.9 | 1 | 75 | 75 | 0 | 0 | 61 | 60.9 | 100 | 99.9 | 39 | 38.9 | 0 | 0 | 75 | 75 | 0 | 0 | 0 | 106329
4.67 | 5.5488 | 103.5398 | 0.2914 | 25 | 25 | 0 | 25 | 25.06 | 20 | 19.545 | 0 | 0.08 | 200 | 39 | 39.1 | 61 | 61 | 0 | 0 | 100 | 100.1 | 3.539773 | 0 | 0 | 0 | 0.2 | 0.19545 | 0 | 0.0008 | 0 | 0 | 0 | 0 | 0 | 0 | 0 | 0 | 0 | 0 | 0 | 0 | 0 | 0 | 0 | 0 | 0 | 0 | 0 | 0 | 0 | 0 | 0 | 0 | 0 | 0 | 0 | 0 | 0 | 40 | 39.09 | 0 | 0.16 | 0 | 0 | 0 | 0 | 0 | 0 | 0 | 0 | 0 | 0 | 0 | 0 | 0 | 0 | 0 | 0 | 0 | 0 | 0 | 0 | 0 | 0 | -10 | 0 | 0 | Off | 21.4 | 0 | 25.5 | 25 | 1 | 75 | 74.9 | 0 | 0 | 61 | 61 | 100 | 100.1 | 39 | 39.1 | 0 | 0 | 75 | 74.9 | 0 | 0 | 0 | 106341
5.01 | 5.5531 | 103.62 | 0.312 | 25 | 25 | 0 | 25 | 25.08 | 20 | 19.575 | 0 | 0.07 | 200 | 39 | 39 | 61 | 60.9 | 0 | 0 | 100 | 100 | 3.620011 | 0 | 0 | 0 | 0.2 | 0.19575 | 0 | 0.0007 | 0 | 0 | 0 | 0 | 0 | 0 | 0 | 0 | 0 | 0 | 0 | 0 | 0 | 0 | 0 | 0 | 0 | 0 | 0 | 0 | 0 | 0 | 0 | 0 | 0 | 0 | 0 | 0 | 0 | 40 | 39.15 | 0 | 0.14 | 0 | 0 | 0 | 0 | 0 | 0 | 0 | 0 | 0 | 0 | 0 | 0 | 0 | 0 | 0 | 0 | 0 | 0 | 0 | 0 | 0 | 0 | -10 | 0 | 0 | Off | 20.2 | 0 | 25.5 | 24.8 | 1 | 75 | 75 | 0 | 0 | 61 | 60.9 | 100 | 100 | 39 | 39 | 0 | 0 | 75 | 75 | 0 | 0 | 0 | 106324
5.34 | 5.557 | 103.6928 | 0.3256 | 25 | 25 | 0 | 25 | 25.06 | 20 | 19.56 | 0 | 0.075 | 200 | 39 | 39 | 61 | 61 | 0 | 0 | 100 | 100 | 3.692784 | 0 | 0 | 0 | 0.2 | 0.1956 | 0 | 0.00075 | 0 | 0 | 0 | 0 | 0 | 0 | 0 | 0 | 0 | 0 | 0 | 0 | 0 | 0 | 0 | 0 | 0 | 0 | 0 | 0 | 0 | 0 | 0 | 0 | 0 | 0 | 0 | 0 | 0 | 40 | 39.12 | 0 | 0.15 | 0 | 0 | 0 | 0 | 0 | 0 | 0 | 0 | 0 | 0 | 0 | 0 | 0 | 0 | 0 | 0 | 0 | 0 | 0 | 0 | 0 | 0 | -10 | 0 | 0 | Off | 17.7 | 0 | 25.5 | 25 | 1 | 75 | 75 | 0 | 0 | 61 | 61 | 100 | 100 | 39 | 39 | 0 | 0 | 75 | 75 | 0 | 0 | 0 | 106330
5.68 | 5.5607 | 103.7618 | 0.3307 | 25 | 25 | 0 | 25 | 25.06 | 20 | 19.555 | 0 | 0.075 | 200 | 39 | 39 | 61 | 61 | 0 | 0 | 100 | 100 | 3.761826 | 0 | 0 | 0 | 0.2 | 0.19555 | 0 | 0.00075 | 0 | 0 | 0 | 0 | 0 | 0 | 0 | 0 | 0 | 0 | 0 | 0 | 0 | 0 | 0 | 0 | 0 | 0 | 0 | 0 | 0 | 0 | 0 | 0 | 0 | 0 | 0 | 0 | 0 | 40 | 39.11 | 0 | 0.15 | 0 | 0 | 0 | 0 | 0 | 0 | 0 | 0 | 0 | 0 | 0 | 0 | 0 | 0 | 0 | 0 | 0 | 0 | 0 | 0 | 0 | 0 | -10 | 0 | 0 | Off | 19.1 | 0 | 25.5 | 25 | 1 | 75 | 75.1 | 0 | 0 | 61 | 61 | 100 | 100 | 39 | 39 | 0 | 0 | 75 | 75.1 | 0 | 0 | 0 | 106329
6.01 | 5.5641 | 103.8253 | 0.3263 | 25 | 25 | 0 | 25 | 25.08 | 20 | 19.58 | 0 | 0.08 | 200 | 39 | 39 | 61 | 60.9 | 0 | 0 | 100 | 100 | 3.825269 | 0 | 0 | 0 | 0.2 | 0.1958 | 0 | 0.0008 | 0 | 0 | 0 | 0 | 0 | 0 | 0 | 0 | 0 | 0 | 0 | 0 | 0 | 0 | 0 | 0 | 0 | 0 | 0 | 0 | 0 | 0 | 0 | 0 | 0 | 0 | 0 | 0 | 0 | 40 | 39.16 | 0 | 0.16 | 0 | 0 | 0 | 0 | 0 | 0 | 0 | 0 | 0 | 0 | 0 | 0 | 0 | 0 | 0 | 0 | 0 | 0 | 0 | 0 | 0 | 0 | -10 | 0 | 0 | Off | 18.9 | 0 | 25.5 | 25 | 1 | 75 | 75 | 0 | 0 | 61 | 60.9 | 100 | 100 | 39 | 39 | 0 | 0 | 75 | 75 | 0 | 0 | 0 | 106331
6.34 | 5.5672 | 103.8831 | 0.3129 | 25 | 25 | 0 | 25 | 25.07 | 20 | 19.58 | 0 | 0.07 | 200 | 39 | 38.9 | 61 | 61 | 0 | 0 | 100 | 100.1 | 3.883115 | 0 | 0 | 0 | 0.2 | 0.1958 | 0 | 0.0007 | 0 | 0 | 0 | 0 | 0 | 0 | 0 | 0 | 0 | 0 | 0 | 0 | 0 | 0 | 0 | 0 | 0 | 0 | 0 | 0 | 0 | 0 | 0 | 0 | 0 | 0 | 0 | 0 | 0 | 40 | 39.16 | 0 | 0.14 | 0 | 0 | 0 | 0 | 0 | 0 | 0 | 0 | 0 | 0 | 0 | 0 | 0 | 0 | 0 | 0 | 0 | 0 | 0 | 0 | 0 | 0 | -10 | 0 | 0 | Off | 18.4 | 0 | 25.5 | 24.9 | 1 | 75 | 75 | 0 | 0 | 61 | 61 | 100 | 100.1 | 39 | 38.9 | 0 | 0 | 75 | 75 | 0 | 0 | 0 | 106336
6.68 | 5.57 | 103.9354 | 0.2953 | 25 | 25 | 0 | 25 | 25.07 | 20 | 19.535 | 0 | 0.08 | 200 | 39 | 39 | 61 | 60.9 | 0 | 0 | 100 | 100 | 3.935362 | 0 | 0 | 0 | 0.2 | 0.19535 | 0 | 0.0008 | 0 | 0 | 0 | 0 | 0 | 0 | 0 | 0 | 0 | 0 | 0 | 0 | 0 | 0 | 0 | 0 | 0 | 0 | 0 | 0 | 0 | 0 | 0 | 0 | 0 | 0 | 0 | 0 | 0 | 40 | 39.07 | 0 | 0.16 | 0 | 0 | 0 | 0 | 0 | 0 | 0 | 0 | 0 | 0 | 0 | 0 | 0 | 0 | 0 | 0 | 0 | 0 | 0 | 0 | 0 | 0 | -10 | 0 | 0 | Off | 17.8 | 0 | 25.5 | 24.8 | 1 | 75 | 75.1 | 0 | 0 | 61 | 60.9 | 100 | 100 | 39 | 39 | 0 | 0 | 75 | 75.1 | 0 | 0 | 0 | 106331
7.01 | 5.5725 | 103.982 | 0.2762 | 25 | 25.1 | 0 | 25 | 25.06 | 20 | 19.555 | 0 | 0.075 | 200 | 39 | 39 | 61 | 61 | 0 | 0 | 100 | 100 | 3.982012 | 0 | 0 | 0 | 0.2 | 0.19555 | 0 | 0.00075 | 0 | 0 | 0 | 0 | 0 | 0 | 0 | 0 | 0 | 0 | 0 | 0 | 0 | 0 | 0 | 0 | 0 | 0 | 0 | 0 | 0 | 0 | 0 | 0 | 0 | 0 | 0 | 0 | 0 | 40 | 39.11 | 0 | 0.15 | 0 | 0 | 0 | 0 | 0 | 0 | 0 | 0 | 0 | 0 | 0 | 0 | 0 | 0 | 0 | 0 | 0 | 0 | 0 | 0 | 0 | 0 | -10 | 0 | 0 | Off | 25.5 | 0 | 25.5 | 25 | 1 | 75 | 75 | 0 | 0 | 61 | 61 | 100 | 100 | 39 | 39 | 0 | 0 | 75 | 75 | 0 | 0 | 0 | 106329
7.35 | 5.5748 | 104.0249 | 0.2555 | 25 | 25 | 0 | 25 | 25.08 | 20 | 19.565 | 0 | 0.075 | 200 | 39 | 39 | 61 | 61 | 0 | 0 | 100 | 100 | 4.02493 | 0 | 0 | 0 | 0.2 | 0.19565 | 0 | 0.00075 | 0 | 0 | 0 | 0 | 0 | 0 | 0 | 0 | 0 | 0 | 0 | 0 | 0 | 0 | 0 | 0 | 0 | 0 | 0 | 0 | 0 | 0 | 0 | 0 | 0 | 0 | 0 | 0 | 0 | 40 | 39.13 | 0 | 0.15 | 0 | 0 | 0 | 0 | 0 | 0 | 0 | 0 | 0 | 0 | 0 | 0 | 0 | 0 | 0 | 0 | 0 | 0 | 0 | 0 | 0 | 0 | -10 | 0 | 0 | Off | 17.9 | 0 | 25.5 | 24.9 | 1 | 75 | 75 | 0 | 0 | 61 | 61 | 100 | 100 | 39 | 39 | 0 | 0 | 75 | 75 | 0 | 0 | 0 | 106329
7.68 | 5.5769 | 104.0641 | 0.2364 | 25 | 25 | 0 | 25 | 25.07 | 20 | 19.555 | 0 | 0.085 | 200 | 39 | 39 | 61 | 61 | 0 | 0 | 100 | 100 | 4.064115 | 0 | 0 | 0 | 0.2 | 0.19555 | 0 | 0.00085 | 0 | 0 | 0 | 0 | 0 | 0 | 0 | 0 | 0 | 0 | 0 | 0 | 0 | 0 | 0 | 0 | 0 | 0 | 0 | 0 | 0 | 0 | 0 | 0 | 0 | 0 | 0 | 0 | 0 | 40 | 39.11 | 0 | 0.17 | 0 | 0 | 0 | 0 | 0 | 0 | 0 | 0 | 0 | 0 | 0 | 0 | 0 | 0 | 0 | 0 | 0 | 0 | 0 | 0 | 0 | 0 | -10 | 0 | 0 | Off | 19.8 | 0 | 25.5 | 24.7 | 1 | 75 | 74.9 | 0 | 0 | 61 | 61 | 100 | 100 | 39 | 39 | 0 | 0 | 75 | 74.9 | 0 | 0 | 0 | 106329
8.01 | 5.5787 | 104.0977 | 0.2181 | 25 | 25 | 0 | 25 | 25.06 | 20 | 19.575 | 0 | 0.08 | 200 | 39 | 39 | 61 | 61 | 0 | 0 | 100 | 99.9 | 4.097703 | 0 | 0 | 0 | 0.2 | 0.19575 | 0 | 0.0008 | 0 | 0 | 0 | 0 | 0 | 0 | 0 | 0 | 0 | 0 | 0 | 0 | 0 | 0 | 0 | 0 | 0 | 0 | 0 | 0 | 0 | 0 | 0 | 0 | 0 | 0 | 0 | 0 | 0 | 40 | 39.15 | 0 | 0.16 | 0 | 0 | 0 | 0 | 0 | 0 | 0 | 0 | 0 | 0 | 0 | 0 | 0 | 0 | 0 | 0 | 0 | 0 | 0 | 0 | 0 | 0 | -10 | 0 | 0 | Off | 18.3 | 0 | 25.5 | 24.9 | 1 | 75 | 75 | 0 | 0 | 61 | 61 | 100 | 99.9 | 39 | 39 | 0 | 0 | 75 | 75 | 0 | 0 | 0 | 106328
8.35 | 5.5805 | 104.1313 | 0.1997 | 25 | 25 | 0 | 25 | 25.07 | 20 | 19.56 | 0 | 0.07 | 200 | 39 | 38.9 | 61 | 61 | 0 | 0 | 100 | 100 | 4.131291 | 0 | 0 | 0 | 0.2 | 0.1956 | 0 | 0.0007 | 0 | 0 | 0 | 0 | 0 | 0 | 0 | 0 | 0 | 0 | 0 | 0 | 0 | 0 | 0 | 0 | 0 | 0 | 0 | 0 | 0 | 0 | 0 | 0 | 0 | 0 | 0 | 0 | 0 | 40 | 39.12 | 0 | 0.14 | 0 | 0 | 0 | 0 | 0 | 0 | 0 | 0 | 0 | 0 | 0 | 0 | 0 | 0 | 0 | 0 | 0 | 0 | 0 | 0 | 0 | 0 | -10 | 0 | 0 | Off | 19.4 | 0 | 25.5 | 24.9 | 1 | 75 | 75 | 0 | 0 | 61 | 61 | 100 | 100 | 39 | 38.9 | 0 | 0 | 75 | 75 | 0 | 0 | 0 | 106326
8.68 | 5.5821 | 104.1611 | 0.1834 | 25 | 25 | 0 | 25 | 25.05 | 20 | 19.6 | 0 | 0.075 | 200 | 39 | 39 | 61 | 61 | 0 | 0 | 100 | 100 | 4.161146 | 0 | 0 | 0 | 0.2 | 0.196 | 0 | 0.00075 | 0 | 0 | 0 | 0 | 0 | 0 | 0 | 0 | 0 | 0 | 0 | 0 | 0 | 0 | 0 | 0 | 0 | 0 | 0 | 0 | 0 | 0 | 0 | 0 | 0 | 0 | 0 | 0 | 0 | 40 | 39.2 | 0 | 0.15 | 0 | 0 | 0 | 0 | 0 | 0 | 0 | 0 | 0 | 0 | 0 | 0 | 0 | 0 | 0 | 0 | 0 | 0 | 0 | 0 | 0 | 0 | -10 | 0 | 0 | Off | 31.7 | 0 | 25.5 | 25 | 1 | 75 | 75.1 | 0 | 0 | 61 | 61 | 100 | 100 | 39 | 39 | 0 | 0 | 75 | 75.1 | 0 | 0 | 0 | 106328
9.01 | 5.5834 | 104.1854 | 0.1681 | 25 | 25 | 0 | 25 | 25.08 | 20 | 19.555 | 0 | 0.075 | 200 | 39 | 39 | 61 | 61 | 0 | 0 | 100 | 100 | 4.185404 | 0 | 0 | 0 | 0.2 | 0.19555 | 0 | 0.00075 | 0 | 0 | 0 | 0 | 0 | 0 | 0 | 0 | 0 | 0 | 0 | 0 | 0 | 0 | 0 | 0 | 0 | 0 | 0 | 0 | 0 | 0 | 0 | 0 | 0 | 0 | 0 | 0 | 0 | 40 | 39.11 | 0 | 0.15 | 0 | 0 | 0 | 0 | 0 | 0 | 0 | 0 | 0 | 0 | 0 | 0 | 0 | 0 | 0 | 0 | 0 | 0 | 0 | 0 | 0 | 0 | -10 | 0 | 0 | Off | 28.4 | 0 | 25.5 | 24.9 | 1 | 75 | 75.1 | 0 | 0 | 61 | 61 | 100 | 100 | 39 | 39 | 0 | 0 | 75 | 75.1 | 0 | 0 | 0 | 106329
9.35 | 5.5847 | 104.2097 | 0.153 | 25 | 25 | 0 | 25 | 25.08 | 20 | 19.565 | 0 | 0.075 | 200 | 39 | 39 | 61 | 61 | 0 | 0 | 100 | 100 | 4.209662 | 0 | 0 | 0 | 0.2 | 0.19565 | 0 | 0.00075 | 0 | 0 | 0 | 0 | 0 | 0 | 0 | 0 | 0 | 0 | 0 | 0 | 0 | 0 | 0 | 0 | 0 | 0 | 0 | 0 | 0 | 0 | 0 | 0 | 0 | 0 | 0 | 0 | 0 | 40 | 39.13 | 0 | 0.15 | 0 | 0 | 0 | 0 | 0 | 0 | 0 | 0 | 0 | 0 | 0 | 0 | 0 | 0 | 0 | 0 | 0 | 0 | 0 | 0 | 0 | 0 | -10 | 0 | 0 | Off | 29.6 | 0 | 25.5 | 25 | 1 | 75 | 75 | 0 | 0 | 61 | 61 | 100 | 100 | 39 | 39 | 0 | 0 | 75 | 75 | 0 | 0 | 0 | 106339
9.68 | 5.5859 | 104.2321 | 0.1398 | 25 | 25 | 0 | 25 | 25.07 | 20 | 19.565 | 0 | 0.08 | 200 | 39 | 39 | 61 | 61.1 | 0 | 0 | 100 | 100 | 4.232054 | 0 | 0 | 0 | 0.2 | 0.19565 | 0 | 0.0008 | 0 | 0 | 0 | 0 | 0 | 0 | 0 | 0 | 0 | 0 | 0 | 0 | 0 | 0 | 0 | 0 | 0 | 0 | 0 | 0 | 0 | 0 | 0 | 0 | 0 | 0 | 0 | 0 | 0 | 40 | 39.13 | 0 | 0.16 | 0 | 0 | 0 | 0 | 0 | 0 | 0 | 0 | 0 | 0 | 0 | 0 | 0 | 0 | 0 | 0 | 0 | 0 | 0 | 0 | 0 | 0 | -10 | 0 | 0 | Off | 12.4 | 0 | 25.5 | 24.8 | 1 | 75 | 75.1 | 0 | 0 | 61 | 61.1 | 100 | 100 | 39 | 39 | 0 | 0 | 75 | 75.1 | 0 | 0 | 0 | 106333
10.02 | 5.5869 | 104.2507 | 0.1274 | 25 | 25 | 0 | 25 | 25.04 | 20 | 19.58 | 0 | 0.08 | 200 | 39 | 39 | 61 | 61 | 0 | 0 | 100 | 100.1 | 4.250714 | 0 | 0 | 0 | 0.2 | 0.1958 | 0 | 0.0008 | 0 | 0 | 0 | 0 | 0 | 0 | 0 | 0 | 0 | 0 | 0 | 0 | 0 | 0 | 0 | 0 | 0 | 0 | 0 | 0 | 0 | 0 | 0 | 0 | 0 | 0 | 0 | 0 | 0 | 40 | 39.16 | 0 | 0.16 | 0 | 0 | 0 | 0 | 0 | 0 | 0 | 0 | 0 | 0 | 0 | 0 | 0 | 0 | 0 | 0 | 0 | 0 | 0 | 0 | 0 | 0 | -10 | 0 | 0 | Off | 19.3 | 0 | 25.5 | 25 | 1 | 75 | 75.1 | 0 | 0 | 61 | 61 | 100 | 100.1 | 39 | 39 | 0 | 0 | 75 | 75.1 | 0 | 0 | 0 | 106333
10.35 | 5.5879 | 104.2694 | 0.1155 | 25 | 25 | 0 | 25 | 25.04 | 20 | 19.6 | 0 | 0.08 | 200 | 39 | 38.9 | 61 | 61 | 0 | 0 | 100 | 100 | 4.269374 | 0 | 0 | 0 | 0.2 | 0.196 | 0 | 0.0008 | 0 | 0 | 0 | 0 | 0 | 0 | 0 | 0 | 0 | 0 | 0 | 0 | 0 | 0 | 0 | 0 | 0 | 0 | 0 | 0 | 0 | 0 | 0 | 0 | 0 | 0 | 0 | 0 | 0 | 40 | 39.2 | 0 | 0.16 | 0 | 0 | 0 | 0 | 0 | 0 | 0 | 0 | 0 | 0 | 0 | 0 | 0 | 0 | 0 | 0 | 0 | 0 | 0 | 0 | 0 | 0 | -10 | 0 | 0 | Off | 12.4 | 0 | 25.5 | 25 | 1 | 75 | 75 | 0 | 0 | 61 | 61 | 100 | 100 | 39 | 38.9 | 0 | 0 | 75 | 75 | 0 | 0 | 0 | 106331
10.69 | 5.5887 | 104.2843 | 0.105 | 25 | 25 | 0 | 25 | 25.07 | 20 | 19.58 | 0 | 0.08 | 200 | 39 | 39 | 61 | 61.2 | 0 | 0 | 100 | 99.9 | 4.284301 | 0 | 0 | 0 | 0.2 | 0.1958 | 0 | 0.0008 | 0 | 0 | 0 | 0 | 0 | 0 | 0 | 0 | 0 | 0 | 0 | 0 | 0 | 0 | 0 | 0 | 0 | 0 | 0 | 0 | 0 | 0 | 0 | 0 | 0 | 0 | 0 | 0 | 0 | 40 | 39.16 | 0 | 0.16 | 0 | 0 | 0 | 0 | 0 | 0 | 0 | 0 | 0 | 0 | 0 | 0 | 0 | 0 | 0 | 0 | 0 | 0 | 0 | 0 | 0 | 0 | -10 | 0 | 0 | Off | 13.4 | 0 | 25.5 | 24.9 | 1 | 75 | 75.1 | 0 | 0 | 61 | 61.2 | 100 | 99.9 | 39 | 39 | 0 | 0 | 75 | 75.1 | 0 | 0 | 0 | 106335
11.02 | 5.5895 | 104.2992 | 0.0954 | 25 | 25 | 0 | 25 | 25.08 | 20 | 19.58 | 0 | 0.075 | 200 | 39 | 39 | 61 | 61 | 0 | 0 | 100 | 100 | 4.299229 | 0 | 0 | 0 | 0.2 | 0.1958 | 0 | 0.00075 | 0 | 0 | 0 | 0 | 0 | 0 | 0 | 0 | 0 | 0 | 0 | 0 | 0 | 0 | 0 | 0 | 0 | 0 | 0 | 0 | 0 | 0 | 0 | 0 | 0 | 0 | 0 | 0 | 0 | 40 | 39.16 | 0 | 0.15 | 0 | 0 | 0 | 0 | 0 | 0 | 0 | 0 | 0 | 0 | 0 | 0 | 0 | 0 | 0 | 0 | 0 | 0 | 0 | 0 | 0 | 0 | -10 | 0 | 0 | Off | 19.5 | 0 | 25.5 | 25 | 1 | 75 | 74.9 | 0 | 0 | 61 | 61 | 100 | 100 | 39 | 39 | 0 | 0 | 75 | 74.9 | 0 | 0 | 0 | 106328
11.35 | 5.5903 | 104.3142 | 0.0864 | 25 | 25 | 0 | 25 | 25.03 | 20 | 19.56 | 0 | 0.07 | 200 | 39 | 39 | 61 | 61 | 0 | 0 | 100 | 100 | 4.314157 | 0 | 0 | 0 | 0.2 | 0.1956 | 0 | 0.0007 | 0 | 0 | 0 | 0 | 0 | 0 | 0 | 0 | 0 | 0 | 0 | 0 | 0 | 0 | 0 | 0 | 0 | 0 | 0 | 0 | 0 | 0 | 0 | 0 | 0 | 0 | 0 | 0 | 0 | 40 | 39.12 | 0 | 0.14 | 0 | 0 | 0 | 0 | 0 | 0 | 0 | 0 | 0 | 0 | 0 | 0 | 0 | 0 | 0 | 0 | 0 | 0 | 0 | 0 | 0 | 0 | -10 | 0 | 0 | Off | 12.5 | 0 | 25.5 | 25 | 1 | 75 | 75 | 0 | 0 | 61 | 61 | 100 | 100 | 39 | 39 | 0 | 0 | 75 | 75 | 0 | 0 | 0 | 106325
11.69 | 5.5909 | 104.3254 | 0.0785 | 25 | 25 | 0 | 25 | 25.07 | 20 | 19.58 | 0 | 0.07 | 200 | 39 | 39 | 61 | 61.1 | 0 | 0 | 100 | 99.9 | 4.325353 | 0 | 0 | 0 | 0.2 | 0.1958 | 0 | 0.0007 | 0 | 0 | 0 | 0 | 0 | 0 | 0 | 0 | 0 | 0 | 0 | 0 | 0 | 0 | 0 | 0 | 0 | 0 | 0 | 0 | 0 | 0 | 0 | 0 | 0 | 0 | 0 | 0 | 0 | 40 | 39.16 | 0 | 0.14 | 0 | 0 | 0 | 0 | 0 | 0 | 0 | 0 | 0 | 0 | 0 | 0 | 0 | 0 | 0 | 0 | 0 | 0 | 0 | 0 | 0 | 0 | -10 | 0 | 0 | Off | 13.4 | 0 | 25.5 | 24.9 | 1 | 75 | 74.9 | 0 | 0 | 61 | 61.1 | 100 | 99.9 | 39 | 39 | 0 | 0 | 75 | 74.9 | 0 | 0 | 0 | 106343
12.02 | 5.5914 | 104.3347 | 0.0709 | 25 | 25 | 0 | 25 | 25.07 | 20 | 19.59 | 0 | 0.08 | 200 | 39 | 39 | 61 | 61 | 0 | 0 | 100 | 99.9 | 4.334683 | 0 | 0 | 0 | 0.2 | 0.1959 | 0 | 0.0008 | 0 | 0 | 0 | 0 | 0 | 0 | 0 | 0 | 0 | 0 | 0 | 0 | 0 | 0 | 0 | 0 | 0 | 0 | 0 | 0 | 0 | 0 | 0 | 0 | 0 | 0 | 0 | 0 | 0 | 40 | 39.18 | 0 | 0.16 | 0 | 0 | 0 | 0 | 0 | 0 | 0 | 0 | 0 | 0 | 0 | 0 | 0 | 0 | 0 | 0 | 0 | 0 | 0 | 0 | 0 | 0 | -10 | 0 | 0 | Off | 14.2 | 0 | 25.5 | 24.9 | 1 | 75 | 75 | 0 | 0 | 61 | 61 | 100 | 99.9 | 39 | 39 | 0 | 0 | 75 | 75 | 0 | 0 | 0 | 106334
12.35 | 5.5919 | 104.344 | 0.0644 | 25 | 25 | 0 | 25 | 25.05 | 20 | 19.595 | 0 | 0.08 | 200 | 39 | 38.9 | 61 | 61 | 0 | 0 | 100 | 100 | 4.344013 | 0 | 0 | 0 | 0.2 | 0.19595 | 0 | 0.0008 | 0 | 0 | 0 | 0 | 0 | 0 | 0 | 0 | 0 | 0 | 0 | 0 | 0 | 0 | 0 | 0 | 0 | 0 | 0 | 0 | 0 | 0 | 0 | 0 | 0 | 0 | 0 | 0 | 0 | 40 | 39.19 | 0 | 0.16 | 0 | 0 | 0 | 0 | 0 | 0 | 0 | 0 | 0 | 0 | 0 | 0 | 0 | 0 | 0 | 0 | 0 | 0 | 0 | 0 | 0 | 0 | -10 | 0 | 0 | Off | 13 | 0 | 25.5 | 25 | 1 | 75 | 75.1 | 0 | 0 | 61 | 61 | 100 | 100 | 39 | 38.9 | 0 | 0 | 75 | 75.1 | 0 | 0 | 0 | 106331
12.69 | 5.5924 | 104.3533 | 0.0584 | 25 | 25 | 0 | 25 | 25.06 | 20 | 19.58 | 0 | 0.08 | 200 | 39 | 39 | 61 | 61 | 0 | 0 | 100 | 100 | 4.353343 | 0 | 0 | 0 | 0.2 | 0.1958 | 0 | 0.0008 | 0 | 0 | 0 | 0 | 0 | 0 | 0 | 0 | 0 | 0 | 0 | 0 | 0 | 0 | 0 | 0 | 0 | 0 | 0 | 0 | 0 | 0 | 0 | 0 | 0 | 0 | 0 | 0 | 0 | 40 | 39.16 | 0 | 0.16 | 0 | 0 | 0 | 0 | 0 | 0 | 0 | 0 | 0 | 0 | 0 | 0 | 0 | 0 | 0 | 0 | 0 | 0 | 0 | 0 | 0 | 0 | -10 | 0 | 0 | Off | 12.6 | 0 | 25.5 | 24.9 | 1 | 75 | 75 | 0 | 0 | 61 | 61 | 100 | 100 | 39 | 39 | 0 | 0 | 75 | 75 | 0 | 0 | 0 | 106332
13.02 | 5.5929 | 104.3627 | 0.0528 | 25 | 25 | 0 | 25 | 25.06 | 20 | 19.58 | 0 | 0.08 | 200 | 39 | 39 | 61 | 60.9 | 0 | 0 | 100 | 100 | 4.362673 | 0 | 0 | 0 | 0.2 | 0.1958 | 0 | 0.0008 | 0 | 0 | 0 | 0 | 0 | 0 | 0 | 0 | 0 | 0 | 0 | 0 | 0 | 0 | 0 | 0 | 0 | 0 | 0 | 0 | 0 | 0 | 0 | 0 | 0 | 0 | 0 | 0 | 0 | 40 | 39.16 | 0 | 0.16 | 0 | 0 | 0 | 0 | 0 | 0 | 0 | 0 | 0 | 0 | 0 | 0 | 0 | 0 | 0 | 0 | 0 | 0 | 0 | 0 | 0 | 0 | -10 | 0 | 0 | Off | 13.5 | 0 | 25.5 | 24.9 | 1 | 75 | 74.9 | 0 | 0 | 61 | 60.9 | 100 | 100 | 39 | 39 | 0 | 0 | 75 | 74.9 | 0 | 0 | 0 | 106332
13.36 | 5.5933 | 104.3701 | 0.0479 | 25 | 25 | 0 | 25 | 25.08 | 20 | 19.595 | 0 | 0.07 | 200 | 39 | 39 | 61 | 61 | 0 | 0 | 100 | 100 | 4.370137 | 0 | 0 | 0 | 0.2 | 0.19595 | 0 | 0.0007 | 0 | 0 | 0 | 0 | 0 | 0 | 0 | 0 | 0 | 0 | 0 | 0 | 0 | 0 | 0 | 0 | 0 | 0 | 0 | 0 | 0 | 0 | 0 | 0 | 0 | 0 | 0 | 0 | 0 | 40 | 39.19 | 0 | 0.14 | 0 | 0 | 0 | 0 | 0 | 0 | 0 | 0 | 0 | 0 | 0 | 0 | 0 | 0 | 0 | 0 | 0 | 0 | 0 | 0 | 0 | 0 | -10 | 0 | 0 | Off | 12.9 | 0 | 25.5 | 25 | 1 | 75 | 75.1 | 0 | 0 | 61 | 61 | 100 | 100 | 39 | 39 | 0 | 0 | 75 | 75.1 | 0 | 0 | 0 | 106327
13.69 | 5.5936 | 104.3757 | 0.0435 | 25 | 25 | 0 | 25 | 25.07 | 20 | 19.58 | 0 | 0.08 | 200 | 39 | 39 | 61 | 61 | 0 | 0 | 100 | 100 | 4.375735 | 0 | 0 | 0 | 0.2 | 0.1958 | 0 | 0.0008 | 0 | 0 | 0 | 0 | 0 | 0 | 0 | 0 | 0 | 0 | 0 | 0 | 0 | 0 | 0 | 0 | 0 | 0 | 0 | 0 | 0 | 0 | 0 | 0 | 0 | 0 | 0 | 0 | 0 | 40 | 39.16 | 0 | 0.16 | 0 | 0 | 0 | 0 | 0 | 0 | 0 | 0 | 0 | 0 | 0 | 0 | 0 | 0 | 0 | 0 | 0 | 0 | 0 | 0 | 0 | 0 | -10 | 0 | 0 | Off | 10.7 | 0 | 25.5 | 24.8 | 1 | 75 | 75 | 0 | 0 | 61 | 61 | 100 | 100 | 39 | 39 | 0 | 0 | 75 | 75 | 0 | 0 | 0 | 106335
14.02 | 5.5939 | 104.3813 | 0.0393 | 25 | 25 | 0 | 25 | 25.06 | 20 | 19.585 | 0 | 0.08 | 200 | 39 | 38.9 | 61 | 61 | 0 | 0 | 100 | 100 | 4.381333 | 0 | 0 | 0 | 0.2 | 0.19585 | 0 | 0.0008 | 0 | 0 | 0 | 0 | 0 | 0 | 0 | 0 | 0 | 0 | 0 | 0 | 0 | 0 | 0 | 0 | 0 | 0 | 0 | 0 | 0 | 0 | 0 | 0 | 0 | 0 | 0 | 0 | 0 | 40 | 39.17 | 0 | 0.16 | 0 | 0 | 0 | 0 | 0 | 0 | 0 | 0 | 0 | 0 | 0 | 0 | 0 | 0 | 0 | 0 | 0 | 0 | 0 | 0 | 0 | 0 | -10 | 0 | 0 | Off | 21.2 | 0 | 25.5 | 24.8 | 1 | 75 | 74.9 | 0 | 0 | 61 | 61 | 100 | 100 | 39 | 38.9 | 0 | 0 | 75 | 74.9 | 0 | 0 | 0 | 106332
14.36 | 5.5941 | 104.3851 | 0.0355 | 25 | 25 | 0 | 25 | 25.05 | 20 | 19.58 | 0 | 0.075 | 200 | 39 | 38.9 | 61 | 61.1 | 0 | 0 | 100 | 100 | 4.385065 | 0 | 0 | 0 | 0.2 | 0.1958 | 0 | 0.00075 | 0 | 0 | 0 | 0 | 0 | 0 | 0 | 0 | 0 | 0 | 0 | 0 | 0 | 0 | 0 | 0 | 0 | 0 | 0 | 0 | 0 | 0 | 0 | 0 | 0 | 0 | 0 | 0 | 0 | 40 | 39.16 | 0 | 0.15 | 0 | 0 | 0 | 0 | 0 | 0 | 0 | 0 | 0 | 0 | 0 | 0 | 0 | 0 | 0 | 0 | 0 | 0 | 0 | 0 | 0 | 0 | -10 | 0 | 0 | Off | 13.3 | 0 | 25.5 | 25 | 1 | 75 | 75 | 0 | 0 | 61 | 61.1 | 100 | 100 | 39 | 38.9 | 0 | 0 | 75 | 75 | 0 | 0 | 0 | 106329
14.69 | 5.5944 | 104.3907 | 0.032 | 25 | 25 | 0 | 25 | 25.06 | 20 | 19.57 | 0 | 0.08 | 200 | 39 | 39 | 61 | 61 | 0 | 0 | 100 | 100.1 | 4.390663 | 0 | 0 | 0 | 0.2 | 0.1957 | 0 | 0.0008 | 0 | 0 | 0 | 0 | 0 | 0 | 0 | 0 | 0 | 0 | 0 | 0 | 0 | 0 | 0 | 0 | 0 | 0 | 0 | 0 | 0 | 0 | 0 | 0 | 0 | 0 | 0 | 0 | 0 | 40 | 39.14 | 0 | 0.16 | 0 | 0 | 0 | 0 | 0 | 0 | 0 | 0 | 0 | 0 | 0 | 0 | 0 | 0 | 0 | 0 | 0 | 0 | 0 | 0 | 0 | 0 | -10 | 0 | 0 | Off | 18 | 0 | 25.5 | 25 | 1 | 75 | 75 | 0 | 0 | 61 | 61 | 100 | 100.1 | 39 | 39 | 0 | 0 | 75 | 75 | 0 | 0 | 0 | 106331
15.03 | 5.5947 | 104.3963 | 0.029 | 25 | 25 | 0 | 25 | 25.08 | 20 | 19.56 | 0 | 0.08 | 200 | 39 | 39 | 61 | 61 | 0 | 0 | 100 | 100 | 4.396261 | 0 | 0 | 0 | 0.2 | 0.1956 | 0 | 0.0008 | 0 | 0 | 0 | 0 | 0 | 0 | 0 | 0 | 0 | 0 | 0 | 0 | 0 | 0 | 0 | 0 | 0 | 0 | 0 | 0 | 0 | 0 | 0 | 0 | 0 | 0 | 0 | 0 | 0 | 40 | 39.12 | 0 | 0.16 | 0 | 0 | 0 | 0 | 0 | 0 | 0 | 0 | 0 | 0 | 0 | 0 | 0 | 0 | 0 | 0 | 0 | 0 | 0 | 0 | 0 | 0 | -10 | 0 | 0 | Off | 12.7 | 0 | 25.5 | 24.9 | 1 | 75 | 75.1 | 0 | 0 | 61 | 61 | 100 | 100 | 39 | 39 | 0 | 0 | 75 | 75.1 | 0 | 0 | 0 | 106333
15.36 | 5.5949 | 104.4 | 0.0263 | 25 | 25 | 0 | 25 | 25.05 | 20 | 19.575 | 0 | 0.08 | 200 | 39 | 39.1 | 61 | 61 | 0 | 0 | 100 | 100 | 4.399993 | 0 | 0 | 0 | 0.2 | 0.19575 | 0 | 0.0008 | 0 | 0 | 0 | 0 | 0 | 0 | 0 | 0 | 0 | 0 | 0 | 0 | 0 | 0 | 0 | 0 | 0 | 0 | 0 | 0 | 0 | 0 | 0 | 0 | 0 | 0 | 0 | 0 | 0 | 40 | 39.15 | 0 | 0.16 | 0 | 0 | 0 | 0 | 0 | 0 | 0 | 0 | 0 | 0 | 0 | 0 | 0 | 0 | 0 | 0 | 0 | 0 | 0 | 0 | 0 | 0 | -10 | 0 | 0 | Off | 12 | 0 | 25.5 | 24.8 | 1 | 75 | 75.1 | 0 | 0 | 61 | 61 | 100 | 100 | 39 | 39.1 | 0 | 0 | 75 | 75.1 | 0 | 0 | 0 | 106328
15.69 | 5.5951 | 104.4037 | 0.0237 | 25 | 25 | 0 | 25 | 25.04 | 20 | 19.575 | 0 | 0.08 | 200 | 39 | 39 | 61 | 61 | 0 | 0 | 100 | 100 | 4.403725 | 0 | 0 | 0 | 0.2 | 0.19575 | 0 | 0.0008 | 0 | 0 | 0 | 0 | 0 | 0 | 0 | 0 | 0 | 0 | 0 | 0 | 0 | 0 | 0 | 0 | 0 | 0 | 0 | 0 | 0 | 0 | 0 | 0 | 0 | 0 | 0 | 0 | 0 | 40 | 39.15 | 0 | 0.16 | 0 | 0 | 0 | 0 | 0 | 0 | 0 | 0 | 0 | 0 | 0 | 0 | 0 | 0 | 0 | 0 | 0 | 0 | 0 | 0 | 0 | 0 | -10 | 0 | 0 | Off | 13.7 | 0 | 25.5 | 25 | 1 | 75 | 74.9 | 0 | 0 | 61 | 61 | 100 | 100 | 39 | 39 | 0 | 0 | 75 | 74.9 | 0 | 0 | 0 | 106331
16.03 | 5.5953 | 104.4075 | 0.0215 | 25 | 25 | 0 | 25 | 25.05 | 20 | 19.56 | 0 | 0.08 | 200 | 39 | 39 | 61 | 61 | 0 | 0 | 100 | 99.9 | 4.407456 | 0 | 0 | 0 | 0.2 | 0.1956 | 0 | 0.0008 | 0 | 0 | 0 | 0 | 0 | 0 | 0 | 0 | 0 | 0 | 0 | 0 | 0 | 0 | 0 | 0 | 0 | 0 | 0 | 0 | 0 | 0 | 0 | 0 | 0 | 0 | 0 | 0 | 0 | 40 | 39.12 | 0 | 0.16 | 0 | 0 | 0 | 0 | 0 | 0 | 0 | 0 | 0 | 0 | 0 | 0 | 0 | 0 | 0 | 0 | 0 | 0 | 0 | 0 | 0 | 0 | -10 | 0 | 0 | Off | 12.2 | 0 | 25.5 | 24.8 | 1 | 75 | 74.9 | 0 | 0 | 61 | 61 | 100 | 99.9 | 39 | 39 | 0 | 0 | 75 | 74.9 | 0 | 0 | 0 | 106336
16.36 | 5.5954 | 104.4093 | 0.0195 | 25 | 25 | 0 | 25 | 25.03 | 20 | 19.585 | 0 | 0.08 | 200 | 39 | 39 | 61 | 61 | 0 | 0 | 100 | 100 | 4.409322 | 0 | 0 | 0 | 0.2 | 0.19585 | 0 | 0.0008 | 0 | 0 | 0 | 0 | 0 | 0 | 0 | 0 | 0 | 0 | 0 | 0 | 0 | 0 | 0 | 0 | 0 | 0 | 0 | 0 | 0 | 0 | 0 | 0 | 0 | 0 | 0 | 0 | 0 | 40 | 39.17 | 0 | 0.16 | 0 | 0 | 0 | 0 | 0 | 0 | 0 | 0 | 0 | 0 | 0 | 0 | 0 | 0 | 0 | 0 | 0 | 0 | 0 | 0 | 0 | 0 | -10 | 0 | 0 | Off | 13.5 | 0 | 25.5 | 25 | 1 | 75 | 75 | 0 | 0 | 61 | 61 | 100 | 100 | 39 | 39 | 0 | 0 | 75 | 75 | 0 | 0 | 0 | 106334
16.69 | 5.5956 | 104.4131 | 0.0176 | 25 | 25 | 0 | 25 | 25.03 | 20 | 19.58 | 0 | 0.07 | 200 | 39 | 39 | 61 | 60.9 | 0 | 0 | 100 | 100 | 4.413054 | 0 | 0 | 0 | 0.2 | 0.1958 | 0 | 0.0007 | 0 | 0 | 0 | 0 | 0 | 0 | 0 | 0 | 0 | 0 | 0 | 0 | 0 | 0 | 0 | 0 | 0 | 0 | 0 | 0 | 0 | 0 | 0 | 0 | 0 | 0 | 0 | 0 | 0 | 40 | 39.16 | 0 | 0.14 | 0 | 0 | 0 | 0 | 0 | 0 | 0 | 0 | 0 | 0 | 0 | 0 | 0 | 0 | 0 | 0 | 0 | 0 | 0 | 0 | 0 | 0 | -10 | 0 | 0 | Off | 13.1 | 0 | 25.5 | 24.9 | 1 | 75 | 75 | 0 | 0 | 61 | 60.9 | 100 | 100 | 39 | 39 | 0 | 0 | 75 | 75 | 0 | 0 | 0 | 106327
17.03 | 5.5958 | 104.4168 | 0.0161 | 25 | 25 | 0 | 25 | 25.05 | 20 | 19.58 | 0 | 0.08 | 200 | 39 | 38.9 | 61 | 61 | 0 | 0 | 100 | 100 | 4.416786 | 0 | 0 | 0 | 0.2 | 0.1958 | 0 | 0.0008 | 0 | 0 | 0 | 0 | 0 | 0 | 0 | 0 | 0 | 0 | 0 | 0 | 0 | 0 | 0 | 0 | 0 | 0 | 0 | 0 | 0 | 0 | 0 | 0 | 0 | 0 | 0 | 0 | 0 | 40 | 39.16 | 0 | 0.16 | 0 | 0 | 0 | 0 | 0 | 0 | 0 | 0 | 0 | 0 | 0 | 0 | 0 | 0 | 0 | 0 | 0 | 0 | 0 | 0 | 0 | 0 | -10 | 0 | 0 | Off | 12.3 | 0 | 25.5 | 24.9 | 1 | 75 | 75.1 | 0 | 0 | 61 | 61 | 100 | 100 | 39 | 38.9 | 0 | 0 | 75 | 75.1 | 0 | 0 | 0 | 106333
17.36 | 5.5959 | 104.4187 | 0.0146 | 25 | 25 | 0 | 25 | 25.03 | 20 | 19.59 | 0 | 0.075 | 200 | 39 | 39 | 61 | 61 | 0 | 0 | 100 | 100 | 4.418652 | 0 | 0 | 0 | 0.2 | 0.1959 | 0 | 0.00075 | 0 | 0 | 0 | 0 | 0 | 0 | 0 | 0 | 0 | 0 | 0 | 0 | 0 | 0 | 0 | 0 | 0 | 0 | 0 | 0 | 0 | 0 | 0 | 0 | 0 | 0 | 0 | 0 | 0 | 40 | 39.18 | 0 | 0.15 | 0 | 0 | 0 | 0 | 0 | 0 | 0 | 0 | 0 | 0 | 0 | 0 | 0 | 0 | 0 | 0 | 0 | 0 | 0 | 0 | 0 | 0 | -10 | 0 | 0 | Off | 13.9 | 0 | 25.5 | 24.8 | 1 | 75 | 75 | 0 | 0 | 61 | 61 | 100 | 100 | 39 | 39 | 0 | 0 | 75 | 75 | 0 | 0 | 0 | 106328
17.7 | 5.596 | 104.4205 | 0.0133 | 25 | 25 | 0 | 25 | 25.06 | 20 | 19.575 | 0 | 0.08 | 200 | 39 | 39 | 61 | 61.1 | 0 | 0 | 100 | 100 | 4.420518 | 0 | 0 | 0 | 0.2 | 0.19575 | 0 | 0.0008 | 0 | 0 | 0 | 0 | 0 | 0 | 0 | 0 | 0 | 0 | 0 | 0 | 0 | 0 | 0 | 0 | 0 | 0 | 0 | 0 | 0 | 0 | 0 | 0 | 0 | 0 | 0 | 0 | 0 | 40 | 39.15 | 0 | 0.16 | 0 | 0 | 0 | 0 | 0 | 0 | 0 | 0 | 0 | 0 | 0 | 0 | 0 | 0 | 0 | 0 | 0 | 0 | 0 | 0 | 0 | 0 | -10 | 0 | 0 | Off | 21.7 | 0 | 25.5 | 25 | 1 | 75 | 75 | 0 | 0 | 61 | 61.1 | 100 | 100 | 39 | 39 | 0 | 0 | 75 | 75 | 0 | 0 | 0 | 106332
18.03 | 5.5961 | 104.4224 | 0.0122 | 25 | 25 | 0 | 25 | 25.08 | 20 | 19.58 | 0 | 0.09 | 200 | 39 | 39 | 61 | 61 | 0 | 0 | 100 | 100 | 4.422384 | 0 | 0 | 0 | 0.2 | 0.1958 | 0 | 0.0009 | 0 | 0 | 0 | 0 | 0 | 0 | 0 | 0 | 0 | 0 | 0 | 0 | 0 | 0 | 0 | 0 | 0 | 0 | 0 | 0 | 0 | 0 | 0 | 0 | 0 | 0 | 0 | 0 | 0 | 40 | 39.16 | 0 | 0.18 | 0 | 0 | 0 | 0 | 0 | 0 | 0 | 0 | 0 | 0 | 0 | 0 | 0 | 0 | 0 | 0 | 0 | 0 | 0 | 0 | 0 | 0 | -10 | 0 | 0 | Off | 18.6 | 0 | 25.5 | 24.9 | 1 | 75 | 74.9 | 0 | 0 | 61 | 61 | 100 | 100 | 39 | 39 | 0 | 0 | 75 | 74.9 | 0 | 0 | 0 | 106343
18.36 | 5.5962 | 104.4243 | 0.0111 | 25 | 25 | 0 | 25 | 25.06 | 20 | 19.58 | 0 | 0.08 | 200 | 39 | 39 | 61 | 61 | 0 | 0 | 100 | 99.9 | 4.42425 | 0 | 0 | 0 | 0.2 | 0.1958 | 0 | 0.0008 | 0 | 0 | 0 | 0 | 0 | 0 | 0 | 0 | 0 | 0 | 0 | 0 | 0 | 0 | 0 | 0 | 0 | 0 | 0 | 0 | 0 | 0 | 0 | 0 | 0 | 0 | 0 | 0 | 0 | 40 | 39.16 | 0 | 0.16 | 0 | 0 | 0 | 0 | 0 | 0 | 0 | 0 | 0 | 0 | 0 | 0 | 0 | 0 | 0 | 0 | 0 | 0 | 0 | 0 | 0 | 0 | -10 | 0 | 0 | Off | 13.1 | 0 | 25.5 | 25 | 1 | 75 | 74.9 | 0 | 0 | 61 | 61 | 100 | 99.9 | 39 | 39 | 0 | 0 | 75 | 74.9 | 0 | 0 | 0 | 106333
18.7 | 5.5963 | 104.4261 | 0.0103 | 25 | 25 | 0 | 25 | 25.04 | 20 | 19.555 | 0 | 0.085 | 200 | 39 | 39 | 61 | 61.1 | 0 | 0 | 100 | 100 | 4.426116 | 0 | 0 | 0 | 0.2 | 0.19555 | 0 | 0.00085 | 0 | 0 | 0 | 0 | 0 | 0 | 0 | 0 | 0 | 0 | 0 | 0 | 0 | 0 | 0 | 0 | 0 | 0 | 0 | 0 | 0 | 0 | 0 | 0 | 0 | 0 | 0 | 0 | 0 | 40 | 39.11 | 0 | 0.17 | 0 | 0 | 0 | 0 | 0 | 0 | 0 | 0 | 0 | 0 | 0 | 0 | 0 | 0 | 0 | 0 | 0 | 0 | 0 | 0 | 0 | 0 | -10 | 0 | 0 | Off | 14.5 | 0 | 25.5 | 24.8 | 1 | 75 | 74.9 | 0 | 0 | 61 | 61.1 | 100 | 100 | 39 | 39 | 0 | 0 | 75 | 74.9 | 0 | 0 | 0 | 106340
19.03 | 5.5964 | 104.428 | 0.0094 | 25 | 25 | 0 | 25 | 25.06 | 20 | 19.565 | 0 | 0.08 | 200 | 39 | 39 | 61 | 61 | 0 | 0 | 100 | 100 | 4.427982 | 0 | 0 | 0 | 0.2 | 0.19565 | 0 | 0.0008 | 0 | 0 | 0 | 0 | 0 | 0 | 0 | 0 | 0 | 0 | 0 | 0 | 0 | 0 | 0 | 0 | 0 | 0 | 0 | 0 | 0 | 0 | 0 | 0 | 0 | 0 | 0 | 0 | 0 | 40 | 39.13 | 0 | 0.16 | 0 | 0 | 0 | 0 | 0 | 0 | 0 | 0 | 0 | 0 | 0 | 0 | 0 | 0 | 0 | 0 | 0 | 0 | 0 | 0 | 0 | 0 | -10 | 0 | 0 | Off | 10.1 | 0 | 25.5 | 24.9 | 1 | 75 | 75 | 0 | 0 | 61 | 61 | 100 | 100 | 39 | 39 | 0 | 0 | 75 | 75 | 0 | 0 | 0 | 106336
19.37 | 5.5965 | 104.4298 | 0.0086 | 25 | 25 | 0 | 25 | 25.07 | 20 | 19.57 | 0 | 0.085 | 200 | 39 | 39 | 61 | 61 | 0 | 0 | 100 | 100 | 4.429848 | 0 | 0 | 0 | 0.2 | 0.1957 | 0 | 0.00085 | 0 | 0 | 0 | 0 | 0 | 0 | 0 | 0 | 0 | 0 | 0 | 0 | 0 | 0 | 0 | 0 | 0 | 0 | 0 | 0 | 0 | 0 | 0 | 0 | 0 | 0 | 0 | 0 | 0 | 40 | 39.14 | 0 | 0.17 | 0 | 0 | 0 | 0 | 0 | 0 | 0 | 0 | 0 | 0 | 0 | 0 | 0 | 0 | 0 | 0 | 0 | 0 | 0 | 0 | 0 | 0 | -10 | 0 | 0 | Off | 10.2 | 0 | 25.5 | 25.1 | 1 | 75 | 75.1 | 0 | 0 | 61 | 61 | 100 | 100 | 39 | 39 | 0 | 0 | 75 | 75.1 | 0 | 0 | 0 | 106331
19.7 | 5.5966 | 104.4317 | 0.0079 | 25 | 25 | 0 | 25 | 25.06 | 20 | 19.58 | 0 | 0.08 | 200 | 39 | 39 | 61 | 61 | 0 | 0 | 100 | 99.9 | 4.431714 | 0 | 0 | 0 | 0.2 | 0.1958 | 0 | 0.0008 | 0 | 0 | 0 | 0 | 0 | 0 | 0 | 0 | 0 | 0 | 0 | 0 | 0 | 0 | 0 | 0 | 0 | 0 | 0 | 0 | 0 | 0 | 0 | 0 | 0 | 0 | 0 | 0 | 0 | 40 | 39.16 | 0 | 0.16 | 0 | 0 | 0 | 0 | 0 | 0 | 0 | 0 | 0 | 0 | 0 | 0 | 0 | 0 | 0 | 0 | 0 | 0 | 0 | 0 | 0 | 0 | -10 | 0 | 0 | Off | 10.1 | 0 | 25.5 | 25 | 1 | 75 | 74.9 | 0 | 0 | 61 | 61 | 100 | 99.9 | 39 | 39 | 0 | 0 | 75 | 74.9 | 0 | 0 | 0 | 106336
20.03 | 5.5966 | 104.4317 | 0.0072 | 25 | 25 | 0 | 25 | 25.03 | 20 | 19.57 | 0 | 0.075 | 200 | 39 | 39 | 61 | 60.9 | 0 | 0 | 100 | 100 | 4.431714 | 0 | 0 | 0 | 0.2 | 0.1957 | 0 | 0.00075 | 0 | 0 | 0 | 0 | 0 | 0 | 0 | 0 | 0 | 0 | 0 | 0 | 0 | 0 | 0 | 0 | 0 | 0 | 0 | 0 | 0 | 0 | 0 | 0 | 0 | 0 | 0 | 0 | 0 | 40 | 39.14 | 0 | 0.15 | 0 | 0 | 0 | 0 | 0 | 0 | 0 | 0 | 0 | 0 | 0 | 0 | 0 | 0 | 0 | 0 | 0 | 0 | 0 | 0 | 0 | 0 | -10 | 0 | 0 | Off | 12 | 0 | 25.5 | 24.9 | 1 | 75 | 75 | 0 | 0 | 61 | 60.9 | 100 | 100 | 39 | 39 | 0 | 0 | 75 | 75 | 0 | 0 | 0 | 106329
20.37 | 5.5967 | 104.4336 | 0.0067 | 25 | 25 | 0 | 25 | 25.06 | 20 | 19.58 | 0 | 0.085 | 200 | 39 | 39 | 61 | 61 | 0 | 0 | 100 | 100 | 4.43358 | 0 | 0 | 0 | 0.2 | 0.1958 | 0 | 0.00085 | 0 | 0 | 0 | 0 | 0 | 0 | 0 | 0 | 0 | 0 | 0 | 0 | 0 | 0 | 0 | 0 | 0 | 0 | 0 | 0 | 0 | 0 | 0 | 0 | 0 | 0 | 0 | 0 | 0 | 40 | 39.16 | 0 | 0.17 | 0 | 0 | 0 | 0 | 0 | 0 | 0 | 0 | 0 | 0 | 0 | 0 | 0 | 0 | 0 | 0 | 0 | 0 | 0 | 0 | 0 | 0 | -10 | 0 | 0 | Off | 7.2 | 0 | 25.5 | 25.1 | 1 | 75 | 74.9 | 0 | 0 | 61 | 61 | 100 | 100 | 39 | 39 | 0 | 0 | 75 | 74.9 | 0 | 0 | 0 | 106340
20.7 | 5.5968 | 104.4354 | 0.0062 | 25 | 25 | 0 | 25 | 25.06 | 20 | 19.58 | 0 | 0.07 | 200 | 39 | 39 | 61 | 61 | 0 | 0 | 100 | 99.9 | 4.435446 | 0 | 0 | 0 | 0.2 | 0.1958 | 0 | 0.0007 | 0 | 0 | 0 | 0 | 0 | 0 | 0 | 0 | 0 | 0 | 0 | 0 | 0 | 0 | 0 | 0 | 0 | 0 | 0 | 0 | 0 | 0 | 0 | 0 | 0 | 0 | 0 | 0 | 0 | 40 | 39.16 | 0 | 0.14 | 0 | 0 | 0 | 0 | 0 | 0 | 0 | 0 | 0 | 0 | 0 | 0 | 0 | 0 | 0 | 0 | 0 | 0 | 0 | 0 | 0 | 0 | -10 | 0 | 0 | Off | 10.7 | 0 | 25.5 | 24.9 | 1 | 75 | 74.9 | 0 | 0 | 61 | 61 | 100 | 99.9 | 39 | 39 | 0 | 0 | 75 | 74.9 | 0 | 0 | 0 | 106330
21.04 | 5.5968 | 104.4354 | 0.0058 | 25 | 25 | 0 | 25 | 25.08 | 20 | 19.58 | 0 | 0.07 | 200 | 39 | 39 | 61 | 61 | 0 | 0 | 100 | 100.1 | 4.435446 | 0 | 0 | 0 | 0.2 | 0.1958 | 0 | 0.0007 | 0 | 0 | 0 | 0 | 0 | 0 | 0 | 0 | 0 | 0 | 0 | 0 | 0 | 0 | 0 | 0 | 0 | 0 | 0 | 0 | 0 | 0 | 0 | 0 | 0 | 0 | 0 | 0 | 0 | 40 | 39.16 | 0 | 0.14 | 0 | 0 | 0 | 0 | 0 | 0 | 0 | 0 | 0 | 0 | 0 | 0 | 0 | 0 | 0 | 0 | 0 | 0 | 0 | 0 | 0 | 0 | -10 | 0 | 0 | Off | 13.9 | 0 | 25.5 | 25 | 1 | 75 | 75 | 0 | 0 | 61 | 61 | 100 | 100.1 | 39 | 39 | 0 | 0 | 75 | 75 | 0 | 0 | 0 | 106326
21.37 | 5.5969 | 104.4373 | 0.0055 | 25 | 25 | 0 | 25 | 25.07 | 20 | 19.575 | 0 | 0.08 | 200 | 39 | 39.1 | 61 | 61.1 | 0 | 0 | 100 | 100 | 4.437312 | 0 | 0 | 0 | 0.2 | 0.19575 | 0 | 0.0008 | 0 | 0 | 0 | 0 | 0 | 0 | 0 | 0 | 0 | 0 | 0 | 0 | 0 | 0 | 0 | 0 | 0 | 0 | 0 | 0 | 0 | 0 | 0 | 0 | 0 | 0 | 0 | 0 | 0 | 40 | 39.15 | 0 | 0.16 | 0 | 0 | 0 | 0 | 0 | 0 | 0 | 0 | 0 | 0 | 0 | 0 | 0 | 0 | 0 | 0 | 0 | 0 | 0 | 0 | 0 | 0 | -10 | 0 | 0 | Off | 11 | 0 | 25.5 | 25 | 1 | 75 | 75 | 0 | 0 | 61 | 61.1 | 100 | 100 | 39 | 39.1 | 0 | 0 | 75 | 75 | 0 | 0 | 0 | 106330
21.7 | 5.597 | 104.4392 | 0.0051 | 25 | 25 | 0 | 25 | 25.06 | 20 | 19.58 | 0 | 0.08 | 200 | 39 | 38.9 | 61 | 60.9 | 0 | 0 | 100 | 100 | 4.439178 | 0 | 0 | 0 | 0.2 | 0.1958 | 0 | 0.0008 | 0 | 0 | 0 | 0 | 0 | 0 | 0 | 0 | 0 | 0 | 0 | 0 | 0 | 0 | 0 | 0 | 0 | 0 | 0 | 0 | 0 | 0 | 0 | 0 | 0 | 0 | 0 | 0 | 0 | 40 | 39.16 | 0 | 0.16 | 0 | 0 | 0 | 0 | 0 | 0 | 0 | 0 | 0 | 0 | 0 | 0 | 0 | 0 | 0 | 0 | 0 | 0 | 0 | 0 | 0 | 0 | -10 | 0 | 0 | Off | 10.1 | 0 | 25.5 | 25 | 1 | 75 | 75.1 | 0 | 0 | 61 | 60.9 | 100 | 100 | 39 | 38.9 | 0 | 0 | 75 | 75.1 | 0 | 0 | 0 | 106334
22.04 | 5.5971 | 104.441 | 0.0049 | 25 | 25 | 0 | 25 | 25.07 | 20 | 19.585 | 0 | 0.08 | 200 | 39 | 39 | 61 | 61 | 0 | 0 | 100 | 100 | 4.441044 | 0 | 0 | 0 | 0.2 | 0.19585 | 0 | 0.0008 | 0 | 0 | 0 | 0 | 0 | 0 | 0 | 0 | 0 | 0 | 0 | 0 | 0 | 0 | 0 | 0 | 0 | 0 | 0 | 0 | 0 | 0 | 0 | 0 | 0 | 0 | 0 | 0 | 0 | 40 | 39.17 | 0 | 0.16 | 0 | 0 | 0 | 0 | 0 | 0 | 0 | 0 | 0 | 0 | 0 | 0 | 0 | 0 | 0 | 0 | 0 | 0 | 0 | 0 | 0 | 0 | -10 | 0 | 0 | Off | 10.9 | 0 | 25.5 | 24.9 | 1 | 75 | 75 | 0 | 0 | 61 | 61 | 100 | 100 | 39 | 39 | 0 | 0 | 75 | 75 | 0 | 0 | 0 | 106332
22.37 | 5.5971 | 104.441 | 0.0047 | 25 | 25 | 0 | 25 | 25.06 | 20 | 19.6 | 0 | 0.08 | 200 | 39 | 39 | 61 | 61 | 0 | 0 | 100 | 100 | 4.441044 | 0 | 0 | 0 | 0.2 | 0.196 | 0 | 0.0008 | 0 | 0 | 0 | 0 | 0 | 0 | 0 | 0 | 0 | 0 | 0 | 0 | 0 | 0 | 0 | 0 | 0 | 0 | 0 | 0 | 0 | 0 | 0 | 0 | 0 | 0 | 0 | 0 | 0 | 40 | 39.2 | 0 | 0.16 | 0 | 0 | 0 | 0 | 0 | 0 | 0 | 0 | 0 | 0 | 0 | 0 | 0 | 0 | 0 | 0 | 0 | 0 | 0 | 0 | 0 | 0 | -10 | 0 | 0 | Off | 12.5 | 0 | 25.5 | 24.9 | 1 | 75 | 75.1 | 0 | 0 | 61 | 61 | 100 | 100 | 39 | 39 | 0 | 0 | 75 | 75.1 | 0 | 0 | 0 | 106337
22.7 | 5.5971 | 104.441 | 0.0044 | 25 | 25 | 0 | 25 | 25.06 | 20 | 19.58 | 0 | 0.09 | 200 | 39 | 39 | 61 | 61.1 | 0 | 0 | 100 | 100 | 4.441044 | 0 | 0 | 0 | 0.2 | 0.1958 | 0 | 0.0009 | 0 | 0 | 0 | 0 | 0 | 0 | 0 | 0 | 0 | 0 | 0 | 0 | 0 | 0 | 0 | 0 | 0 | 0 | 0 | 0 | 0 | 0 | 0 | 0 | 0 | 0 | 0 | 0 | 0 | 40 | 39.16 | 0 | 0.18 | 0 | 0 | 0 | 0 | 0 | 0 | 0 | 0 | 0 | 0 | 0 | 0 | 0 | 0 | 0 | 0 | 0 | 0 | 0 | 0 | 0 | 0 | -10 | 0 | 0 | Off | 12.5 | 0 | 25.5 | 25 | 1 | 75 | 75 | 0 | 0 | 61 | 61.1 | 100 | 100 | 39 | 39 | 0 | 0 | 75 | 75 | 0 | 0 | 0 | 106342
23.04 | 5.5971 | 104.441 | 0.0041 | 25 | 25 | 0 | 25 | 25.05 | 20 | 19.585 | 0 | 0.08 | 200 | 39 | 38.9 | 61 | 61 | 0 | 0 | 100 | 100 | 4.441044 | 0 | 0 | 0 | 0.2 | 0.19585 | 0 | 0.0008 | 0 | 0 | 0 | 0 | 0 | 0 | 0 | 0 | 0 | 0 | 0 | 0 | 0 | 0 | 0 | 0 | 0 | 0 | 0 | 0 | 0 | 0 | 0 | 0 | 0 | 0 | 0 | 0 | 0 | 40 | 39.17 | 0 | 0.16 | 0 | 0 | 0 | 0 | 0 | 0 | 0 | 0 | 0 | 0 | 0 | 0 | 0 | 0 | 0 | 0 | 0 | 0 | 0 | 0 | 0 | 0 | -10 | 0 | 0 | Off | 12.3 | 0 | 25.5 | 24.9 | 1 | 75 | 75.1 | 0 | 0 | 61 | 61 | 100 | 100 | 39 | 38.9 | 0 | 0 | 75 | 75.1 | 0 | 0 | 0 | 106327
23.37 | 5.5972 | 104.4429 | 0.0038 | 25 | 25 | 0 | 25 | 25.06 | 20 | 19.585 | 0 | 0.075 | 200 | 39 | 39 | 61 | 60.9 | 0 | 0 | 100 | 100 | 4.44291 | 0 | 0 | 0 | 0.2 | 0.19585 | 0 | 0.00075 | 0 | 0 | 0 | 0 | 0 | 0 | 0 | 0 | 0 | 0 | 0 | 0 | 0 | 0 | 0 | 0 | 0 | 0 | 0 | 0 | 0 | 0 | 0 | 0 | 0 | 0 | 0 | 0 | 0 | 40 | 39.17 | 0 | 0.15 | 0 | 0 | 0 | 0 | 0 | 0 | 0 | 0 | 0 | 0 | 0 | 0 | 0 | 0 | 0 | 0 | 0 | 0 | 0 | 0 | 0 | 0 | -10 | 0 | 0 | Off | 11.6 | 0 | 25.5 | 24.9 | 1 | 75 | 75.1 | 0 | 0 | 61 | 60.9 | 100 | 100 | 39 | 39 | 0 | 0 | 75 | 75.1 | 0 | 0 | 0 | 106329
23.71 | 5.5973 | 104.4448 | 0.0037 | 25 | 25 | 0 | 25 | 25.06 | 20 | 19.585 | 0 | 0.07 | 200 | 39 | 39 | 61 | 61 | 0 | 0 | 100 | 100 | 4.444776 | 0 | 0 | 0 | 0.2 | 0.19585 | 0 | 0.0007 | 0 | 0 | 0 | 0 | 0 | 0 | 0 | 0 | 0 | 0 | 0 | 0 | 0 | 0 | 0 | 0 | 0 | 0 | 0 | 0 | 0 | 0 | 0 | 0 | 0 | 0 | 0 | 0 | 0 | 40 | 39.17 | 0 | 0.14 | 0 | 0 | 0 | 0 | 0 | 0 | 0 | 0 | 0 | 0 | 0 | 0 | 0 | 0 | 0 | 0 | 0 | 0 | 0 | 0 | 0 | 0 | -10 | 0 | 0 | Off | 12.6 | 0 | 25.5 | 24.9 | 1 | 75 | 75 | 0 | 0 | 61 | 61 | 100 | 100 | 39 | 39 | 0 | 0 | 75 | 75 | 0 | 0 | 0 | 106326
24.04 | 5.5973 | 104.4448 | 0.0035 | 25 | 25 | 0 | 25 | 25.06 | 20 | 19.565 | 0 | 0.08 | 200 | 39 | 39.1 | 61 | 60.9 | 0 | 0 | 100 | 100 | 4.444776 | 0 | 0 | 0 | 0.2 | 0.19565 | 0 | 0.0008 | 0 | 0 | 0 | 0 | 0 | 0 | 0 | 0 | 0 | 0 | 0 | 0 | 0 | 0 | 0 | 0 | 0 | 0 | 0 | 0 | 0 | 0 | 0 | 0 | 0 | 0 | 0 | 0 | 0 | 40 | 39.13 | 0 | 0.16 | 0 | 0 | 0 | 0 | 0 | 0 | 0 | 0 | 0 | 0 | 0 | 0 | 0 | 0 | 0 | 0 | 0 | 0 | 0 | 0 | 0 | 0 | -10 | 0 | 0 | Off | 14.7 | 0 | 25.5 | 25 | 1 | 75 | 75.1 | 0 | 0 | 61 | 60.9 | 100 | 100 | 39 | 39.1 | 0 | 0 | 75 | 75.1 | 0 | 0 | 0 | 106333
24.37 | 5.5974 | 104.4466 | 0.0034 | 25 | 25 | 0 | 25 | 25.06 | 20 | 19.555 | 0 | 0.075 | 200 | 39 | 38.9 | 61 | 61 | 0 | 0 | 100 | 100 | 4.446642 | 0 | 0 | 0 | 0.2 | 0.19555 | 0 | 0.00075 | 0 | 0 | 0 | 0 | 0 | 0 | 0 | 0 | 0 | 0 | 0 | 0 | 0 | 0 | 0 | 0 | 0 | 0 | 0 | 0 | 0 | 0 | 0 | 0 | 0 | 0 | 0 | 0 | 0 | 40 | 39.11 | 0 | 0.15 | 0 | 0 | 0 | 0 | 0 | 0 | 0 | 0 | 0 | 0 | 0 | 0 | 0 | 0 | 0 | 0 | 0 | 0 | 0 | 0 | 0 | 0 | -10 | 0 | 0 | Off | 9.7 | 0 | 25.5 | 24.9 | 1 | 75 | 74.9 | 0 | 0 | 61 | 61 | 100 | 100 | 39 | 38.9 | 0 | 0 | 75 | 74.9 | 0 | 0 | 0 | 106328
24.71 | 5.5974 | 104.4466 | 0.0032 | 25 | 25 | 0 | 25 | 25.06 | 20 | 19.58 | 0 | 0.09 | 200 | 39 | 39 | 61 | 61 | 0 | 0 | 100 | 100 | 4.446642 | 0 | 0 | 0 | 0.2 | 0.1958 | 0 | 0.0009 | 0 | 0 | 0 | 0 | 0 | 0 | 0 | 0 | 0 | 0 | 0 | 0 | 0 | 0 | 0 | 0 | 0 | 0 | 0 | 0 | 0 | 0 | 0 | 0 | 0 | 0 | 0 | 0 | 0 | 40 | 39.16 | 0 | 0.18 | 0 | 0 | 0 | 0 | 0 | 0 | 0 | 0 | 0 | 0 | 0 | 0 | 0 | 0 | 0 | 0 | 0 | 0 | 0 | 0 | 0 | 0 | -10 | 0 | 0 | Off | 13.6 | 0 | 25.5 | 24.9 | 1 | 75 | 74.9 | 0 | 0 | 61 | 61 | 100 | 100 | 39 | 39 | 0 | 0 | 75 | 74.9 | 0 | 0 | 0 | 106333
25.04 | 5.5975 | 104.4485 | 0.0031 | 25 | 25 | 0 | 25 | 25.05 | 20 | 19.565 | 0 | 0.095 | 200 | 39 | 39 | 61 | 61 | 0 | 0 | 100 | 100 | 4.448508 | 0 | 0 | 0 | 0.2 | 0.19565 | 0 | 0.00095 | 0 | 0 | 0 | 0 | 0 | 0 | 0 | 0 | 0 | 0 | 0 | 0 | 0 | 0 | 0 | 0 | 0 | 0 | 0 | 0 | 0 | 0 | 0 | 0 | 0 | 0 | 0 | 0 | 0 | 40 | 39.13 | 0 | 0.19 | 0 | 0 | 0 | 0 | 0 | 0 | 0 | 0 | 0 | 0 | 0 | 0 | 0 | 0 | 0 | 0 | 0 | 0 | 0 | 0 | 0 | 0 | -10 | 0 | 0 | Off | 9.7 | 0 | 25.5 | 24.9 | 1 | 75 | 75.1 | 0 | 0 | 61 | 61 | 100 | 100 | 39 | 39 | 0 | 0 | 75 | 75.1 | 0 | 0 | 0 | 106345
25.38 | 5.5975 | 104.4485 | 0.003 | 25 | 25 | 0 | 25 | 25.06 | 20 | 19.58 | 0 | 0.075 | 200 | 39 | 39.1 | 61 | 61 | 0 | 0 | 100 | 100 | 4.448508 | 0 | 0 | 0 | 0.2 | 0.1958 | 0 | 0.00075 | 0 | 0 | 0 | 0 | 0 | 0 | 0 | 0 | 0 | 0 | 0 | 0 | 0 | 0 | 0 | 0 | 0 | 0 | 0 | 0 | 0 | 0 | 0 | 0 | 0 | 0 | 0 | 0 | 0 | 40 | 39.16 | 0 | 0.15 | 0 | 0 | 0 | 0 | 0 | 0 | 0 | 0 | 0 | 0 | 0 | 0 | 0 | 0 | 0 | 0 | 0 | 0 | 0 | 0 | 0 | 0 | -10 | 0 | 0 | Off | 12.3 | 0 | 25.5 | 24.9 | 1 | 75 | 74.9 | 0 | 0 | 61 | 61 | 100 | 100 | 39 | 39.1 | 0 | 0 | 75 | 74.9 | 0 | 0 | 0 | 106329
25.71 | 5.5975 | 104.4485 | 0.0028 | 25 | 25 | 0 | 25 | 25.06 | 20 | 19.58 | 0 | 0.08 | 200 | 39 | 39 | 61 | 60.9 | 0 | 0 | 100 | 100 | 4.448508 | 0 | 0 | 0 | 0.2 | 0.1958 | 0 | 0.0008 | 0 | 0 | 0 | 0 | 0 | 0 | 0 | 0 | 0 | 0 | 0 | 0 | 0 | 0 | 0 | 0 | 0 | 0 | 0 | 0 | 0 | 0 | 0 | 0 | 0 | 0 | 0 | 0 | 0 | 40 | 39.16 | 0 | 0.16 | 0 | 0 | 0 | 0 | 0 | 0 | 0 | 0 | 0 | 0 | 0 | 0 | 0 | 0 | 0 | 0 | 0 | 0 | 0 | 0 | 0 | 0 | -10 | 0 | 0 | Off | 9.5 | 0 | 25.5 | 25 | 1 | 75 | 74.9 | 0 | 0 | 61 | 60.9 | 100 | 100 | 39 | 39 | 0 | 0 | 75 | 74.9 | 0 | 0 | 0 | 106331
26.04 | 5.5975 | 104.4485 | 0.0027 | 25 | 25 | 0 | 25 | 25.07 | 20 | 19.58 | 0 | 0.085 | 200 | 39 | 39 | 61 | 61 | 0 | 0 | 100 | 100 | 4.448508 | 0 | 0 | 0 | 0.2 | 0.1958 | 0 | 0.00085 | 0 | 0 | 0 | 0 | 0 | 0 | 0 | 0 | 0 | 0 | 0 | 0 | 0 | 0 | 0 | 0 | 0 | 0 | 0 | 0 | 0 | 0 | 0 | 0 | 0 | 0 | 0 | 0 | 0 | 40 | 39.16 | 0 | 0.17 | 0 | 0 | 0 | 0 | 0 | 0 | 0 | 0 | 0 | 0 | 0 | 0 | 0 | 0 | 0 | 0 | 0 | 0 | 0 | 0 | 0 | 0 | -10 | 0 | 0 | Off | 7.1 | 0 | 25.5 | 25 | 1 | 75 | 74.9 | 0 | 0 | 61 | 61 | 100 | 100 | 39 | 39 | 0 | 0 | 75 | 74.9 | 0 | 0 | 0 | 106333
26.38 | 5.5976 | 104.4504 | 0.0025 | 25 | 25 | 0 | 25 | 25.08 | 20 | 19.555 | 0 | 0.08 | 200 | 39 | 39 | 61 | 61 | 0 | 0 | 100 | 100 | 4.450374 | 0 | 0 | 0 | 0.2 | 0.19555 | 0 | 0.0008 | 0 | 0 | 0 | 0 | 0 | 0 | 0 | 0 | 0 | 0 | 0 | 0 | 0 | 0 | 0 | 0 | 0 | 0 | 0 | 0 | 0 | 0 | 0 | 0 | 0 | 0 | 0 | 0 | 0 | 40 | 39.11 | 0 | 0.16 | 0 | 0 | 0 | 0 | 0 | 0 | 0 | 0 | 0 | 0 | 0 | 0 | 0 | 0 | 0 | 0 | 0 | 0 | 0 | 0 | 0 | 0 | -10 | 0 | 0 | Off | 7.7 | 0 | 25.5 | 24.9 | 1 | 75 | 75 | 0 | 0 | 61 | 61 | 100 | 100 | 39 | 39 | 0 | 0 | 75 | 75 | 0 | 0 | 0 | 106338
26.71 | 5.5976 | 104.4504 | 0.0024 | 25 | 25 | 0 | 25 | 25.06 | 20 | 19.57 | 0 | 0.07 | 200 | 39 | 39 | 61 | 61.1 | 0 | 0 | 100 | 100 | 4.450374 | 0 | 0 | 0 | 0.2 | 0.1957 | 0 | 0.0007 | 0 | 0 | 0 | 0 | 0 | 0 | 0 | 0 | 0 | 0 | 0 | 0 | 0 | 0 | 0 | 0 | 0 | 0 | 0 | 0 | 0 | 0 | 0 | 0 | 0 | 0 | 0 | 0 | 0 | 40 | 39.14 | 0 | 0.14 | 0 | 0 | 0 | 0 | 0 | 0 | 0 | 0 | 0 | 0 | 0 | 0 | 0 | 0 | 0 | 0 | 0 | 0 | 0 | 0 | 0 | 0 | -10 | 0 | 0 | Off | 10 | 0 | 25.5 | 24.9 | 1 | 75 | 75 | 0 | 0 | 61 | 61.1 | 100 | 100 | 39 | 39 | 0 | 0 | 75 | 75 | 0 | 0 | 0 | 106327
27.04 | 5.5977 | 104.4522 | 0.0024 | 25 | 25 | 0 | 25 | 25.05 | 20 | 19.575 | 0 | 0.08 | 200 | 39 | 39 | 61 | 60.9 | 0 | 0 | 100 | 99.9 | 4.45224 | 0 | 0 | 0 | 0.2 | 0.19575 | 0 | 0.0008 | 0 | 0 | 0 | 0 | 0 | 0 | 0 | 0 | 0 | 0 | 0 | 0 | 0 | 0 | 0 | 0 | 0 | 0 | 0 | 0 | 0 | 0 | 0 | 0 | 0 | 0 | 0 | 0 | 0 | 40 | 39.15 | 0 | 0.16 | 0 | 0 | 0 | 0 | 0 | 0 | 0 | 0 | 0 | 0 | 0 | 0 | 0 | 0 | 0 | 0 | 0 | 0 | 0 | 0 | 0 | 0 | -10 | 0 | 0 | Off | 11.3 | 0 | 25.5 | 25 | 1 | 75 | 75.1 | 0 | 0 | 61 | 60.9 | 100 | 99.9 | 39 | 39 | 0 | 0 | 75 | 75.1 | 0 | 0 | 0 | 106328
27.38 | 5.5977 | 104.4522 | 0.0024 | 25 | 25 | 0 | 25 | 25.07 | 20 | 19.555 | 0 | 0.075 | 200 | 39 | 39 | 61 | 61 | 0 | 0 | 100 | 100 | 4.45224 | 0 | 0 | 0 | 0.2 | 0.19555 | 0 | 0.00075 | 0 | 0 | 0 | 0 | 0 | 0 | 0 | 0 | 0 | 0 | 0 | 0 | 0 | 0 | 0 | 0 | 0 | 0 | 0 | 0 | 0 | 0 | 0 | 0 | 0 | 0 | 0 | 0 | 0 | 40 | 39.11 | 0 | 0.15 | 0 | 0 | 0 | 0 | 0 | 0 | 0 | 0 | 0 | 0 | 0 | 0 | 0 | 0 | 0 | 0 | 0 | 0 | 0 | 0 | 0 | 0 | -10 | 0 | 0 | Off | 11.3 | 0 | 25.5 | 25 | 1 | 75 | 75 | 0 | 0 | 61 | 61 | 100 | 100 | 39 | 39 | 0 | 0 | 75 | 75 | 0 | 0 | 0 | 106328
27.71 | 5.5978 | 104.4541 | 0.0024 | 25 | 25 | 0 | 25 | 25.08 | 20 | 19.58 | 0 | 0.08 | 200 | 39 | 38.9 | 61 | 60.9 | 0 | 0 | 100 | 99.9 | 4.454106 | 0 | 0 | 0 | 0.2 | 0.1958 | 0 | 0.0008 | 0 | 0 | 0 | 0 | 0 | 0 | 0 | 0 | 0 | 0 | 0 | 0 | 0 | 0 | 0 | 0 | 0 | 0 | 0 | 0 | 0 | 0 | 0 | 0 | 0 | 0 | 0 | 0 | 0 | 40 | 39.16 | 0 | 0.16 | 0 | 0 | 0 | 0 | 0 | 0 | 0 | 0 | 0 | 0 | 0 | 0 | 0 | 0 | 0 | 0 | 0 | 0 | 0 | 0 | 0 | 0 | -10 | 0 | 0 | Off | 13 | 0 | 25.5 | 25 | 1 | 75 | 75 | 0 | 0 | 61 | 60.9 | 100 | 99.9 | 39 | 38.9 | 0 | 0 | 75 | 75 | 0 | 0 | 0 | 106332
28.05 | 5.5977 | 104.4522 | 0.0022 | 25 | 25 | 0 | 25 | 25.07 | 20 | 19.565 | 0 | 0.07 | 200 | 39 | 38.9 | 61 | 61 | 0 | 0 | 100 | 100 | 4.45224 | 0 | 0 | 0 | 0.2 | 0.19565 | 0 | 0.0007 | 0 | 0 | 0 | 0 | 0 | 0 | 0 | 0 | 0 | 0 | 0 | 0 | 0 | 0 | 0 | 0 | 0 | 0 | 0 | 0 | 0 | 0 | 0 | 0 | 0 | 0 | 0 | 0 | 0 | 40 | 39.13 | 0 | 0.14 | 0 | 0 | 0 | 0 | 0 | 0 | 0 | 0 | 0 | 0 | 0 | 0 | 0 | 0 | 0 | 0 | 0 | 0 | 0 | 0 | 0 | 0 | -10 | 0 | 0 | Off | 10.6 | 0 | 25.5 | 25 | 1 | 75 | 75 | 0 | 0 | 61 | 61 | 100 | 100 | 39 | 38.9 | 0 | 0 | 75 | 75 | 0 | 0 | 0 | 106338
28.38 | 5.5978 | 104.4541 | 0.0021 | 25 | 25 | 0 | 25 | 25.05 | 20 | 19.575 | 0 | 0.08 | 200 | 39 | 38.9 | 61 | 61 | 0 | 0 | 100 | 100 | 4.454106 | 0 | 0 | 0 | 0.2 | 0.19575 | 0 | 0.0008 | 0 | 0 | 0 | 0 | 0 | 0 | 0 | 0 | 0 | 0 | 0 | 0 | 0 | 0 | 0 | 0 | 0 | 0 | 0 | 0 | 0 | 0 | 0 | 0 | 0 | 0 | 0 | 0 | 0 | 40 | 39.15 | 0 | 0.16 | 0 | 0 | 0 | 0 | 0 | 0 | 0 | 0 | 0 | 0 | 0 | 0 | 0 | 0 | 0 | 0 | 0 | 0 | 0 | 0 | 0 | 0 | -10 | 0 | 0 | Off | 11.1 | 0 | 25.5 | 24.8 | 1 | 75 | 74.9 | 0 | 0 | 61 | 61 | 100 | 100 | 39 | 38.9 | 0 | 0 | 75 | 74.9 | 0 | 0 | 0 | 106335
28.71 | 5.5978 | 104.4541 | 0.002 | 25 | 25 | 0 | 25 | 25.06 | 20 | 19.58 | 0 | 0.08 | 200 | 39 | 39.1 | 61 | 60.9 | 0 | 0 | 100 | 99.9 | 4.454106 | 0 | 0 | 0 | 0.2 | 0.1958 | 0 | 0.0008 | 0 | 0 | 0 | 0 | 0 | 0 | 0 | 0 | 0 | 0 | 0 | 0 | 0 | 0 | 0 | 0 | 0 | 0 | 0 | 0 | 0 | 0 | 0 | 0 | 0 | 0 | 0 | 0 | 0 | 40 | 39.16 | 0 | 0.16 | 0 | 0 | 0 | 0 | 0 | 0 | 0 | 0 | 0 | 0 | 0 | 0 | 0 | 0 | 0 | 0 | 0 | 0 | 0 | 0 | 0 | 0 | -10 | 0 | 0 | Off | 12.9 | 0 | 25.5 | 24.9 | 1 | 75 | 74.8 | 0 | 0 | 61 | 60.9 | 100 | 99.9 | 39 | 39.1 | 0 | 0 | 75 | 74.8 | 0 | 0 | 0 | 106330
29.05 | 5.5979 | 104.456 | 0.0019 | 25 | 25 | 0 | 25 | 25.08 | 20 | 19.565 | 0 | 0.095 | 200 | 39 | 38.9 | 61 | 61 | 0 | 0 | 100 | 100 | 4.455972 | 0 | 0 | 0 | 0.2 | 0.19565 | 0 | 0.00095 | 0 | 0 | 0 | 0 | 0 | 0 | 0 | 0 | 0 | 0 | 0 | 0 | 0 | 0 | 0 | 0 | 0 | 0 | 0 | 0 | 0 | 0 | 0 | 0 | 0 | 0 | 0 | 0 | 0 | 40 | 39.13 | 0 | 0.19 | 0 | 0 | 0 | 0 | 0 | 0 | 0 | 0 | 0 | 0 | 0 | 0 | 0 | 0 | 0 | 0 | 0 | 0 | 0 | 0 | 0 | 0 | -10 | 0 | 0 | Off | 13.7 | 0 | 25.5 | 25 | 1 | 75 | 75.1 | 0 | 0 | 61 | 61 | 100 | 100 | 39 | 38.9 | 0 | 0 | 75 | 75.1 | 0 | 0 | 0 | 106337
29.38 | 5.5979 | 104.456 | 0.002 | 25 | 25 | 0 | 25 | 25.06 | 20 | 19.575 | 0 | 0.08 | 200 | 39 | 39 | 61 | 61 | 0 | 0 | 100 | 99.9 | 4.455972 | 0 | 0 | 0 | 0.2 | 0.19575 | 0 | 0.0008 | 0 | 0 | 0 | 0 | 0 | 0 | 0 | 0 | 0 | 0 | 0 | 0 | 0 | 0 | 0 | 0 | 0 | 0 | 0 | 0 | 0 | 0 | 0 | 0 | 0 | 0 | 0 | 0 | 0 | 40 | 39.15 | 0 | 0.16 | 0 | 0 | 0 | 0 | 0 | 0 | 0 | 0 | 0 | 0 | 0 | 0 | 0 | 0 | 0 | 0 | 0 | 0 | 0 | 0 | 0 | 0 | -10 | 0 | 0 | Off | 11.8 | 0 | 25.5 | 24.9 | 1 | 75 | 75 | 0 | 0 | 61 | 61 | 100 | 99.9 | 39 | 39 | 0 | 0 | 75 | 75 | 0 | 0 | 0 | 106335
29.72 | 5.5979 | 104.456 | 0.0019 | 25 | 25 | 0 | 25 | 25.07 | 20 | 19.58 | 0 | 0.08 | 200 | 39 | 39 | 61 | 61.1 | 0 | 0 | 100 | 100 | 4.455972 | 0 | 0 | 0 | 0.2 | 0.1958 | 0 | 0.0008 | 0 | 0 | 0 | 0 | 0 | 0 | 0 | 0 | 0 | 0 | 0 | 0 | 0 | 0 | 0 | 0 | 0 | 0 | 0 | 0 | 0 | 0 | 0 | 0 | 0 | 0 | 0 | 0 | 0 | 40 | 39.16 | 0 | 0.16 | 0 | 0 | 0 | 0 | 0 | 0 | 0 | 0 | 0 | 0 | 0 | 0 | 0 | 0 | 0 | 0 | 0 | 0 | 0 | 0 | 0 | 0 | -10 | 0 | 0 | Off | 11.6 | 0 | 25.5 | 24.8 | 1 | 75 | 75 | 0 | 0 | 61 | 61.1 | 100 | 100 | 39 | 39 | 0 | 0 | 75 | 75 | 0 | 0 | 0 | 106332
30.05 | 5.598 | 104.4578 | 0.0019 | 25 | 25 | 0 | 25 | 25.06 | 20 | 19.565 | 0 | 0.075 | 200 | 39 | 38.9 | 61 | 60.9 | 0 | 0 | 100 | 99.9 | 4.457838 | 0 | 0 | 0 | 0.2 | 0.19565 | 0 | 0.00075 | 0 | 0 | 0 | 0 | 0 | 0 | 0 | 0 | 0 | 0 | 0 | 0 | 0 | 0 | 0 | 0 | 0 | 0 | 0 | 0 | 0 | 0 | 0 | 0 | 0 | 0 | 0 | 0 | 0 | 40 | 39.13 | 0 | 0.15 | 0 | 0 | 0 | 0 | 0 | 0 | 0 | 0 | 0 | 0 | 0 | 0 | 0 | 0 | 0 | 0 | 0 | 0 | 0 | 0 | 0 | 0 | -10 | 0 | 0 | Off | 10.1 | 0 | 25.5 | 24.9 | 1 | 75 | 75 | 0 | 0 | 61 | 60.9 | 100 | 99.9 | 39 | 38.9 | 0 | 0 | 75 | 75 | 0 | 0 | 0 | 106327
30.38 | 5.598 | 104.4578 | 0.002 | 25 | 25 | 0 | 25 | 25.06 | 20 | 19.58 | 0 | 0.08 | 200 | 39 | 39 | 61 | 60.9 | 0 | 0 | 100 | 100 | 4.457838 | 0 | 0 | 0 | 0.2 | 0.1958 | 0 | 0.0008 | 0 | 0 | 0 | 0 | 0 | 0 | 0 | 0 | 0 | 0 | 0 | 0 | 0 | 0 | 0 | 0 | 0 | 0 | 0 | 0 | 0 | 0 | 0 | 0 | 0 | 0 | 0 | 0 | 0 | 40 | 39.16 | 0 | 0.16 | 0 | 0 | 0 | 0 | 0 | 0 | 0 | 0 | 0 | 0 | 0 | 0 | 0 | 0 | 0 | 0 | 0 | 0 | 0 | 0 | 0 | 0 | -10 | 0 | 0 | Off | 9.1 | 0 | 25.5 | 25 | 1 | 75 | 75.1 | 0 | 0 | 61 | 60.9 | 100 | 100 | 39 | 39 | 0 | 0 | 75 | 75.1 | 0 | 0 | 0 | 106332
30.72 | 5.598 | 104.4578 | 0.002 | 25 | 25 | 0 | 25 | 25.08 | 20 | 19.565 | 0 | 0.075 | 200 | 39 | 38.9 | 61 | 60.9 | 0 | 0 | 100 | 100 | 4.457838 | 0 | 0 | 0 | 0.2 | 0.19565 | 0 | 0.00075 | 0 | 0 | 0 | 0 | 0 | 0 | 0 | 0 | 0 | 0 | 0 | 0 | 0 | 0 | 0 | 0 | 0 | 0 | 0 | 0 | 0 | 0 | 0 | 0 | 0 | 0 | 0 | 0 | 0 | 40 | 39.13 | 0 | 0.15 | 0 | 0 | 0 | 0 | 0 | 0 | 0 | 0 | 0 | 0 | 0 | 0 | 0 | 0 | 0 | 0 | 0 | 0 | 0 | 0 | 0 | 0 | -10 | 0 | 0 | Off | 15.3 | 0 | 25.5 | 25 | 1 | 75 | 74.9 | 0 | 0 | 61 | 60.9 | 100 | 100 | 39 | 38.9 | 0 | 0 | 75 | 74.9 | 0 | 0 | 0 | 106328
31.05 | 5.598 | 104.4578 | 0.0019 | 25 | 25 | 0 | 25 | 25.07 | 20 | 19.58 | 0 | 0.09 | 200 | 39 | 39 | 61 | 61 | 0 | 0 | 100 | 100 | 4.457838 | 0 | 0 | 0 | 0.2 | 0.1958 | 0 | 0.0009 | 0 | 0 | 0 | 0 | 0 | 0 | 0 | 0 | 0 | 0 | 0 | 0 | 0 | 0 | 0 | 0 | 0 | 0 | 0 | 0 | 0 | 0 | 0 | 0 | 0 | 0 | 0 | 0 | 0 | 40 | 39.16 | 0 | 0.18 | 0 | 0 | 0 | 0 | 0 | 0 | 0 | 0 | 0 | 0 | 0 | 0 | 0 | 0 | 0 | 0 | 0 | 0 | 0 | 0 | 0 | 0 | -10 | 0 | 0 | Off | 14.1 | 0 | 25.5 | 24.9 | 1 | 75 | 75.1 | 0 | 0 | 61 | 61 | 100 | 100 | 39 | 39 | 0 | 0 | 75 | 75.1 | 0 | 0 | 0 | 106343
31.38 | 5.598 | 104.4578 | 0.0017 | 25 | 25 | 0 | 25 | 25.06 | 20 | 19.58 | 0 | 0.08 | 200 | 39 | 38.9 | 61 | 61 | 0 | 0 | 100 | 100 | 4.457838 | 0 | 0 | 0 | 0.2 | 0.1958 | 0 | 0.0008 | 0 | 0 | 0 | 0 | 0 | 0 | 0 | 0 | 0 | 0 | 0 | 0 | 0 | 0 | 0 | 0 | 0 | 0 | 0 | 0 | 0 | 0 | 0 | 0 | 0 | 0 | 0 | 0 | 0 | 40 | 39.16 | 0 | 0.16 | 0 | 0 | 0 | 0 | 0 | 0 | 0 | 0 | 0 | 0 | 0 | 0 | 0 | 0 | 0 | 0 | 0 | 0 | 0 | 0 | 0 | 0 | -10 | 0 | 0 | Off | 12.2 | 0 | 25.5 | 24.8 | 1 | 75 | 74.9 | 0 | 0 | 61 | 61 | 100 | 100 | 39 | 38.9 | 0 | 0 | 75 | 74.9 | 0 | 0 | 0 | 106334
31.72 | 5.598 | 104.4578 | 0.0016 | 25 | 25 | 0 | 25 | 25.08 | 20 | 19.58 | 0 | 0.075 | 200 | 39 | 38.9 | 61 | 61.1 | 0 | 0 | 100 | 100 | 4.457838 | 0 | 0 | 0 | 0.2 | 0.1958 | 0 | 0.00075 | 0 | 0 | 0 | 0 | 0 | 0 | 0 | 0 | 0 | 0 | 0 | 0 | 0 | 0 | 0 | 0 | 0 | 0 | 0 | 0 | 0 | 0 | 0 | 0 | 0 | 0 | 0 | 0 | 0 | 40 | 39.16 | 0 | 0.15 | 0 | 0 | 0 | 0 | 0 | 0 | 0 | 0 | 0 | 0 | 0 | 0 | 0 | 0 | 0 | 0 | 0 | 0 | 0 | 0 | 0 | 0 | -10 | 0 | 0 | Off | 10.5 | 0 | 25.5 | 25 | 1 | 75 | 75.1 | 0 | 0 | 61 | 61.1 | 100 | 100 | 39 | 38.9 | 0 | 0 | 75 | 75.1 | 0 | 0 | 0 | 106328
32.05 | 5.598 | 104.4578 | 0.0014 | 25 | 25 | 0 | 25 | 25.07 | 20 | 19.58 | 0 | 0.085 | 200 | 39 | 39 | 61 | 61 | 0 | 0 | 100 | 100 | 4.457838 | 0 | 0 | 0 | 0.2 | 0.1958 | 0 | 0.00085 | 0 | 0 | 0 | 0 | 0 | 0 | 0 | 0 | 0 | 0 | 0 | 0 | 0 | 0 | 0 | 0 | 0 | 0 | 0 | 0 | 0 | 0 | 0 | 0 | 0 | 0 | 0 | 0 | 0 | 40 | 39.16 | 0 | 0.17 | 0 | 0 | 0 | 0 | 0 | 0 | 0 | 0 | 0 | 0 | 0 | 0 | 0 | 0 | 0 | 0 | 0 | 0 | 0 | 0 | 0 | 0 | -10 | 0 | 0 | Off | 12.7 | 0 | 25.5 | 24.9 | 1 | 75 | 75 | 0 | 0 | 61 | 61 | 100 | 100 | 39 | 39 | 0 | 0 | 75 | 75 | 0 | 0 | 0 | 106330
32.39 | 5.598 | 104.4578 | 0.0013 | 25 | 25 | 0 | 25 | 25.06 | 20 | 19.56 | 0 | 0.075 | 200 | 39 | 38.9 | 61 | 61.1 | 0 | 0 | 100 | 99.9 | 4.457838 | 0 | 0 | 0 | 0.2 | 0.1956 | 0 | 0.00075 | 0 | 0 | 0 | 0 | 0 | 0 | 0 | 0 | 0 | 0 | 0 | 0 | 0 | 0 | 0 | 0 | 0 | 0 | 0 | 0 | 0 | 0 | 0 | 0 | 0 | 0 | 0 | 0 | 0 | 40 | 39.12 | 0 | 0.15 | 0 | 0 | 0 | 0 | 0 | 0 | 0 | 0 | 0 | 0 | 0 | 0 | 0 | 0 | 0 | 0 | 0 | 0 | 0 | 0 | 0 | 0 | -10 | 0 | 0 | Off | 9.9 | 0 | 25.5 | 24.9 | 1 | 75 | 74.9 | 0 | 0 | 61 | 61.1 | 100 | 99.9 | 39 | 38.9 | 0 | 0 | 75 | 74.9 | 0 | 0 | 0 | 106331
32.72 | 5.5981 | 104.4597 | 0.0012 | 25 | 25 | 0 | 25 | 25.07 | 20 | 19.575 | 0 | 0.07 | 200 | 39 | 39.1 | 61 | 61 | 0 | 0 | 100 | 100 | 4.459704 | 0 | 0 | 0 | 0.2 | 0.19575 | 0 | 0.0007 | 0 | 0 | 0 | 0 | 0 | 0 | 0 | 0 | 0 | 0 | 0 | 0 | 0 | 0 | 0 | 0 | 0 | 0 | 0 | 0 | 0 | 0 | 0 | 0 | 0 | 0 | 0 | 0 | 0 | 40 | 39.15 | 0 | 0.14 | 0 | 0 | 0 | 0 | 0 | 0 | 0 | 0 | 0 | 0 | 0 | 0 | 0 | 0 | 0 | 0 | 0 | 0 | 0 | 0 | 0 | 0 | -10 | 0 | 0 | Off | 11.5 | 0 | 25.5 | 25 | 1 | 75 | 75 | 0 | 0 | 61 | 61 | 100 | 100 | 39 | 39.1 | 0 | 0 | 75 | 75 | 0 | 0 | 0 | 106335
33.05 | 5.5981 | 104.4597 | 0.0012 | 25 | 25 | 0 | 25 | 25.07 | 20 | 19.555 | 0 | 0.07 | 200 | 39 | 39 | 61 | 60.9 | 0 | 0 | 100 | 100 | 4.459704 | 0 | 0 | 0 | 0.2 | 0.19555 | 0 | 0.0007 | 0 | 0 | 0 | 0 | 0 | 0 | 0 | 0 | 0 | 0 | 0 | 0 | 0 | 0 | 0 | 0 | 0 | 0 | 0 | 0 | 0 | 0 | 0 | 0 | 0 | 0 | 0 | 0 | 0 | 40 | 39.11 | 0 | 0.14 | 0 | 0 | 0 | 0 | 0 | 0 | 0 | 0 | 0 | 0 | 0 | 0 | 0 | 0 | 0 | 0 | 0 | 0 | 0 | 0 | 0 | 0 | -10 | 0 | 0 | Off | 12 | 0 | 25.5 | 25 | 1 | 75 | 75 | 0 | 0 | 61 | 60.9 | 100 | 100 | 39 | 39 | 0 | 0 | 75 | 75 | 0 | 0 | 0 | 106327
33.39 | 5.5981 | 104.4597 | 0.0011 | 25 | 25 | 0 | 25 | 25.07 | 20 | 19.57 | 0 | 0.08 | 200 | 39 | 39 | 61 | 60.9 | 0 | 0 | 100 | 100 | 4.459704 | 0 | 0 | 0 | 0.2 | 0.1957 | 0 | 0.0008 | 0 | 0 | 0 | 0 | 0 | 0 | 0 | 0 | 0 | 0 | 0 | 0 | 0 | 0 | 0 | 0 | 0 | 0 | 0 | 0 | 0 | 0 | 0 | 0 | 0 | 0 | 0 | 0 | 0 | 40 | 39.14 | 0 | 0.16 | 0 | 0 | 0 | 0 | 0 | 0 | 0 | 0 | 0 | 0 | 0 | 0 | 0 | 0 | 0 | 0 | 0 | 0 | 0 | 0 | 0 | 0 | -10 | 0 | 0 | Off | 11.3 | 0 | 25.5 | 25 | 1 | 75 | 75.1 | 0 | 0 | 61 | 60.9 | 100 | 100 | 39 | 39 | 0 | 0 | 75 | 75.1 | 0 | 0 | 0 | 106336
33.72 | 5.5981 | 104.4597 | 0.001 | 25 | 25 | 0 | 25 | 25.07 | 20 | 19.58 | 0 | 0.075 | 200 | 39 | 39.1 | 61 | 61 | 0 | 0 | 100 | 99.9 | 4.459704 | 0 | 0 | 0 | 0.2 | 0.1958 | 0 | 0.00075 | 0 | 0 | 0 | 0 | 0 | 0 | 0 | 0 | 0 | 0 | 0 | 0 | 0 | 0 | 0 | 0 | 0 | 0 | 0 | 0 | 0 | 0 | 0 | 0 | 0 | 0 | 0 | 0 | 0 | 40 | 39.16 | 0 | 0.15 | 0 | 0 | 0 | 0 | 0 | 0 | 0 | 0 | 0 | 0 | 0 | 0 | 0 | 0 | 0 | 0 | 0 | 0 | 0 | 0 | 0 | 0 | -10 | 0 | 0 | Off | 9.9 | 0 | 25.5 | 24.9 | 1 | 75 | 75 | 0 | 0 | 61 | 61 | 100 | 99.9 | 39 | 39.1 | 0 | 0 | 75 | 75 | 0 | 0 | 0 | 106333
34.05 | 5.5981 | 104.4597 | 0.0008 | 25 | 25 | 0 | 25 | 25.08 | 20 | 19.565 | 0 | 0.08 | 200 | 39 | 39 | 61 | 60.9 | 0 | 0 | 100 | 100 | 4.459704 | 0 | 0 | 0 | 0.2 | 0.19565 | 0 | 0.0008 | 0 | 0 | 0 | 0 | 0 | 0 | 0 | 0 | 0 | 0 | 0 | 0 | 0 | 0 | 0 | 0 | 0 | 0 | 0 | 0 | 0 | 0 | 0 | 0 | 0 | 0 | 0 | 0 | 0 | 40 | 39.13 | 0 | 0.16 | 0 | 0 | 0 | 0 | 0 | 0 | 0 | 0 | 0 | 0 | 0 | 0 | 0 | 0 | 0 | 0 | 0 | 0 | 0 | 0 | 0 | 0 | -10 | 0 | 0 | Off | 13.4 | 0 | 25.5 | 25 | 1 | 75 | 75.1 | 0 | 0 | 61 | 60.9 | 100 | 100 | 39 | 39 | 0 | 0 | 75 | 75.1 | 0 | 0 | 0 | 106337
34.39 | 5.5981 | 104.4597 | 0.0007 | 25 | 25 | 0 | 25 | 25.06 | 20 | 19.58 | 0 | 0.075 | 200 | 39 | 38.9 | 61 | 61 | 0 | 0 | 100 | 99.9 | 4.459704 | 0 | 0 | 0 | 0.2 | 0.1958 | 0 | 0.00075 | 0 | 0 | 0 | 0 | 0 | 0 | 0 | 0 | 0 | 0 | 0 | 0 | 0 | 0 | 0 | 0 | 0 | 0 | 0 | 0 | 0 | 0 | 0 | 0 | 0 | 0 | 0 | 0 | 0 | 40 | 39.16 | 0 | 0.15 | 0 | 0 | 0 | 0 | 0 | 0 | 0 | 0 | 0 | 0 | 0 | 0 | 0 | 0 | 0 | 0 | 0 | 0 | 0 | 0 | 0 | 0 | -10 | 0 | 0 | Off | 10 | 0 | 25.5 | 24.9 | 1 | 75 | 75.1 | 0 | 0 | 61 | 61 | 100 | 99.9 | 39 | 38.9 | 0 | 0 | 75 | 75.1 | 0 | 0 | 0 | 106331
34.72 | 5.5982 | 104.4616 | 0.0007 | 25 | 25 | 0 | 25 | 25.07 | 20 | 19.545 | 0 | 0.07 | 200 | 39 | 39 | 61 | 61 | 0 | 0 | 100 | 100 | 4.46157 | 0 | 0 | 0 | 0.2 | 0.19545 | 0 | 0.0007 | 0 | 0 | 0 | 0 | 0 | 0 | 0 | 0 | 0 | 0 | 0 | 0 | 0 | 0 | 0 | 0 | 0 | 0 | 0 | 0 | 0 | 0 | 0 | 0 | 0 | 0 | 0 | 0 | 0 | 40 | 39.09 | 0 | 0.14 | 0 | 0 | 0 | 0 | 0 | 0 | 0 | 0 | 0 | 0 | 0 | 0 | 0 | 0 | 0 | 0 | 0 | 0 | 0 | 0 | 0 | 0 | -10 | 0 | 0 | Off | 12.3 | 0 | 25.5 | 24.9 | 1 | 75 | 75 | 0 | 0 | 61 | 61 | 100 | 100 | 39 | 39 | 0 | 0 | 75 | 75 | 0 | 0 | 0 | 106326
35.06 | 5.5982 | 104.4616 | 0.0008 | 25 | 25 | 0 | 25 | 25.07 | 20 | 19.555 | 0 | 0.075 | 200 | 39 | 39 | 61 | 61 | 0 | 0 | 100 | 100 | 4.46157 | 0 | 0 | 0 | 0.2 | 0.19555 | 0 | 0.00075 | 0 | 0 | 0 | 0 | 0 | 0 | 0 | 0 | 0 | 0 | 0 | 0 | 0 | 0 | 0 | 0 | 0 | 0 | 0 | 0 | 0 | 0 | 0 | 0 | 0 | 0 | 0 | 0 | 0 | 40 | 39.11 | 0 | 0.15 | 0 | 0 | 0 | 0 | 0 | 0 | 0 | 0 | 0 | 0 | 0 | 0 | 0 | 0 | 0 | 0 | 0 | 0 | 0 | 0 | 0 | 0 | -10 | 0 | 0 | Off | 12.4 | 0 | 25.5 | 25 | 1 | 75 | 75 | 0 | 0 | 61 | 61 | 100 | 100 | 39 | 39 | 0 | 0 | 75 | 75 | 0 | 0 | 0 | 106328
35.39 | 5.5981 | 104.4597 | 0.0008 | 25 | 25 | 0 | 25 | 25.07 | 20 | 19.605 | 0 | 0.07 | 200 | 39 | 39 | 61 | 61 | 0 | 0 | 100 | 100 | 4.459704 | 0 | 0 | 0 | 0.2 | 0.19605 | 0 | 0.0007 | 0 | 0 | 0 | 0 | 0 | 0 | 0 | 0 | 0 | 0 | 0 | 0 | 0 | 0 | 0 | 0 | 0 | 0 | 0 | 0 | 0 | 0 | 0 | 0 | 0 | 0 | 0 | 0 | 0 | 40 | 39.21 | 0 | 0.14 | 0 | 0 | 0 | 0 | 0 | 0 | 0 | 0 | 0 | 0 | 0 | 0 | 0 | 0 | 0 | 0 | 0 | 0 | 0 | 0 | 0 | 0 | -10 | 0 | 0 | Off | 11.9 | 0 | 25.5 | 24.8 | 1 | 75 | 75 | 0 | 0 | 61 | 61 | 100 | 100 | 39 | 39 | 0 | 0 | 75 | 75 | 0 | 0 | 0 | 106325
35.72 | 5.5981 | 104.4597 | 0.0007 | 25 | 25 | 0 | 25 | 25.07 | 20 | 19.555 | 0 | 0.085 | 200 | 39 | 39 | 61 | 61 | 0 | 0 | 100 | 100 | 4.459704 | 0 | 0 | 0 | 0.2 | 0.19555 | 0 | 0.00085 | 0 | 0 | 0 | 0 | 0 | 0 | 0 | 0 | 0 | 0 | 0 | 0 | 0 | 0 | 0 | 0 | 0 | 0 | 0 | 0 | 0 | 0 | 0 | 0 | 0 | 0 | 0 | 0 | 0 | 40 | 39.11 | 0 | 0.17 | 0 | 0 | 0 | 0 | 0 | 0 | 0 | 0 | 0 | 0 | 0 | 0 | 0 | 0 | 0 | 0 | 0 | 0 | 0 | 0 | 0 | 0 | -10 | 0 | 0 | Off | 6.5 | 0 | 25.5 | 24.9 | 1 | 75 | 75 | 0 | 0 | 61 | 61 | 100 | 100 | 39 | 39 | 0 | 0 | 75 | 75 | 0 | 0 | 0 | 106335
36.06 | 5.5982 | 104.4616 | 0.0007 | 25 | 25 | 0 | 25 | 25.07 | 20 | 19.58 | 0 | 0.07 | 200 | 39 | 38.9 | 61 | 61 | 0 | 0 | 100 | 100 | 4.46157 | 0 | 0 | 0 | 0.2 | 0.1958 | 0 | 0.0007 | 0 | 0 | 0 | 0 | 0 | 0 | 0 | 0 | 0 | 0 | 0 | 0 | 0 | 0 | 0 | 0 | 0 | 0 | 0 | 0 | 0 | 0 | 0 | 0 | 0 | 0 | 0 | 0 | 0 | 40 | 39.16 | 0 | 0.14 | 0 | 0 | 0 | 0 | 0 | 0 | 0 | 0 | 0 | 0 | 0 | 0 | 0 | 0 | 0 | 0 | 0 | 0 | 0 | 0 | 0 | 0 | -10 | 0 | 0 | Off | 7.3 | 0 | 25.5 | 24.9 | 1 | 75 | 75 | 0 | 0 | 61 | 61 | 100 | 100 | 39 | 38.9 | 0 | 0 | 75 | 75 | 0 | 0 | 0 | 106330
36.39 | 5.5982 | 104.4616 | 0.0008 | 25 | 25 | 0 | 25 | 25.08 | 20 | 19.565 | 0 | 0.075 | 200 | 39 | 39 | 61 | 61 | 0 | 0 | 100 | 100 | 4.46157 | 0 | 0 | 0 | 0.2 | 0.19565 | 0 | 0.00075 | 0 | 0 | 0 | 0 | 0 | 0 | 0 | 0 | 0 | 0 | 0 | 0 | 0 | 0 | 0 | 0 | 0 | 0 | 0 | 0 | 0 | 0 | 0 | 0 | 0 | 0 | 0 | 0 | 0 | 40 | 39.13 | 0 | 0.15 | 0 | 0 | 0 | 0 | 0 | 0 | 0 | 0 | 0 | 0 | 0 | 0 | 0 | 0 | 0 | 0 | 0 | 0 | 0 | 0 | 0 | 0 | -10 | 0 | 0 | Off | 6.9 | 0 | 25.5 | 25 | 1 | 75 | 75 | 0 | 0 | 61 | 61 | 100 | 100 | 39 | 39 | 0 | 0 | 75 | 75 | 0 | 0 | 0 | 106330
36.73 | 5.5982 | 104.4616 | 0.0007 | 25 | 25 | 0 | 25 | 25.06 | 20 | 19.565 | 0 | 0.08 | 200 | 39 | 39 | 61 | 61 | 0 | 0 | 100 | 100 | 4.46157 | 0 | 0 | 0 | 0.2 | 0.19565 | 0 | 0.0008 | 0 | 0 | 0 | 0 | 0 | 0 | 0 | 0 | 0 | 0 | 0 | 0 | 0 | 0 | 0 | 0 | 0 | 0 | 0 | 0 | 0 | 0 | 0 | 0 | 0 | 0 | 0 | 0 | 0 | 40 | 39.13 | 0 | 0.16 | 0 | 0 | 0 | 0 | 0 | 0 | 0 | 0 | 0 | 0 | 0 | 0 | 0 | 0 | 0 | 0 | 0 | 0 | 0 | 0 | 0 | 0 | -10 | 0 | 0 | Off | 11 | 0 | 25.5 | 24.8 | 1 | 75 | 75.1 | 0 | 0 | 61 | 61 | 100 | 100 | 39 | 39 | 0 | 0 | 75 | 75.1 | 0 | 0 | 0 | 106328
37.06 | 5.5982 | 104.4616 | 0.0007 | 25 | 25 | 0 | 25 | 25.08 | 20 | 19.58 | 0 | 0.07 | 200 | 39 | 39 | 61 | 61 | 0 | 0 | 100 | 100 | 4.46157 | 0 | 0 | 0 | 0.2 | 0.1958 | 0 | 0.0007 | 0 | 0 | 0 | 0 | 0 | 0 | 0 | 0 | 0 | 0 | 0 | 0 | 0 | 0 | 0 | 0 | 0 | 0 | 0 | 0 | 0 | 0 | 0 | 0 | 0 | 0 | 0 | 0 | 0 | 40 | 39.16 | 0 | 0.14 | 0 | 0 | 0 | 0 | 0 | 0 | 0 | 0 | 0 | 0 | 0 | 0 | 0 | 0 | 0 | 0 | 0 | 0 | 0 | 0 | 0 | 0 | -10 | 0 | 0 | Off | 8.8 | 0 | 25.5 | 25 | 1 | 75 | 75.1 | 0 | 0 | 61 | 61 | 100 | 100 | 39 | 39 | 0 | 0 | 75 | 75.1 | 0 | 0 | 0 | 106326
37.39 | 5.5982 | 104.4616 | 0.0006 | 25 | 25 | 0 | 25 | 25.07 | 20 | 19.56 | 0 | 0.075 | 200 | 39 | 39 | 61 | 60.9 | 0 | 0 | 100 | 100 | 4.46157 | 0 | 0 | 0 | 0.2 | 0.1956 | 0 | 0.00075 | 0 | 0 | 0 | 0 | 0 | 0 | 0 | 0 | 0 | 0 | 0 | 0 | 0 | 0 | 0 | 0 | 0 | 0 | 0 | 0 | 0 | 0 | 0 | 0 | 0 | 0 | 0 | 0 | 0 | 40 | 39.12 | 0 | 0.15 | 0 | 0 | 0 | 0 | 0 | 0 | 0 | 0 | 0 | 0 | 0 | 0 | 0 | 0 | 0 | 0 | 0 | 0 | 0 | 0 | 0 | 0 | -10 | 0 | 0 | Off | 11.7 | 0 | 25.5 | 24.9 | 1 | 75 | 74.9 | 0 | 0 | 61 | 60.9 | 100 | 100 | 39 | 39 | 0 | 0 | 75 | 74.9 | 0 | 0 | 0 | 106330
37.73 | 5.5982 | 104.4616 | 0.0005 | 25 | 25 | 0 | 25 | 25.05 | 20 | 19.565 | 0 | 0.08 | 200 | 39 | 39 | 61 | 60.9 | 0 | 0 | 100 | 99.9 | 4.46157 | 0 | 0 | 0 | 0.2 | 0.19565 | 0 | 0.0008 | 0 | 0 | 0 | 0 | 0 | 0 | 0 | 0 | 0 | 0 | 0 | 0 | 0 | 0 | 0 | 0 | 0 | 0 | 0 | 0 | 0 | 0 | 0 | 0 | 0 | 0 | 0 | 0 | 0 | 40 | 39.13 | 0 | 0.16 | 0 | 0 | 0 | 0 | 0 | 0 | 0 | 0 | 0 | 0 | 0 | 0 | 0 | 0 | 0 | 0 | 0 | 0 | 0 | 0 | 0 | 0 | -10 | 0 | 0 | Off | 9.3 | 0 | 25.5 | 24.9 | 1 | 75 | 75 | 0 | 0 | 61 | 60.9 | 100 | 99.9 | 39 | 39 | 0 | 0 | 75 | 75 | 0 | 0 | 0 | 106337
38.06 | 5.5983 | 104.4634 | 0.0006 | 25 | 25 | 0 | 25 | 25.07 | 20 | 19.575 | 0 | 0.075 | 200 | 39 | 39 | 61 | 61 | 0 | 0 | 100 | 100 | 4.463436 | 0 | 0 | 0 | 0.2 | 0.19575 | 0 | 0.00075 | 0 | 0 | 0 | 0 | 0 | 0 | 0 | 0 | 0 | 0 | 0 | 0 | 0 | 0 | 0 | 0 | 0 | 0 | 0 | 0 | 0 | 0 | 0 | 0 | 0 | 0 | 0 | 0 | 0 | 40 | 39.15 | 0 | 0.15 | 0 | 0 | 0 | 0 | 0 | 0 | 0 | 0 | 0 | 0 | 0 | 0 | 0 | 0 | 0 | 0 | 0 | 0 | 0 | 0 | 0 | 0 | -10 | 0 | 0 | Off | 10.7 | 0 | 25.5 | 24.9 | 1 | 75 | 74.9 | 0 | 0 | 61 | 61 | 100 | 100 | 39 | 39 | 0 | 0 | 75 | 74.9 | 0 | 0 | 0 | 106332
38.39 | 5.5983 | 104.4634 | 0.0007 | 25 | 25 | 0 | 25 | 25.06 | 20 | 19.59 | 0 | 0.075 | 200 | 39 | 39 | 61 | 61 | 0 | 0 | 100 | 99.9 | 4.463436 | 0 | 0 | 0 | 0.2 | 0.1959 | 0 | 0.00075 | 0 | 0 | 0 | 0 | 0 | 0 | 0 | 0 | 0 | 0 | 0 | 0 | 0 | 0 | 0 | 0 | 0 | 0 | 0 | 0 | 0 | 0 | 0 | 0 | 0 | 0 | 0 | 0 | 0 | 40 | 39.18 | 0 | 0.15 | 0 | 0 | 0 | 0 | 0 | 0 | 0 | 0 | 0 | 0 | 0 | 0 | 0 | 0 | 0 | 0 | 0 | 0 | 0 | 0 | 0 | 0 | -10 | 0 | 0 | Off | 11.1 | 0 | 25.5 | 24.9 | 1 | 75 | 75 | 0 | 0 | 61 | 61 | 100 | 99.9 | 39 | 39 | 0 | 0 | 75 | 75 | 0 | 0 | 0 | 106327
38.73 | 5.5984 | 104.4653 | 0.0008 | 25 | 25 | 0 | 25 | 25.05 | 20 | 19.58 | 0 | 0.075 | 200 | 39 | 39 | 61 | 61 | 0 | 0 | 100 | 100 | 4.465302 | 0 | 0 | 0 | 0.2 | 0.1958 | 0 | 0.00075 | 0 | 0 | 0 | 0 | 0 | 0 | 0 | 0 | 0 | 0 | 0 | 0 | 0 | 0 | 0 | 0 | 0 | 0 | 0 | 0 | 0 | 0 | 0 | 0 | 0 | 0 | 0 | 0 | 0 | 40 | 39.16 | 0 | 0.15 | 0 | 0 | 0 | 0 | 0 | 0 | 0 | 0 | 0 | 0 | 0 | 0 | 0 | 0 | 0 | 0 | 0 | 0 | 0 | 0 | 0 | 0 | -10 | 0 | 0 | Off | 13.4 | 0 | 25.5 | 24.9 | 1 | 75 | 75 | 0 | 0 | 61 | 61 | 100 | 100 | 39 | 39 | 0 | 0 | 75 | 75 | 0 | 0 | 0 | 106328
39.06 | 5.5984 | 104.4653 | 0.001 | 25 | 25 | 0 | 25 | 25.05 | 20 | 19.56 | 0 | 0.09 | 200 | 39 | 39 | 61 | 61 | 0 | 0 | 100 | 100 | 4.465302 | 0 | 0 | 0 | 0.2 | 0.1956 | 0 | 0.0009 | 0 | 0 | 0 | 0 | 0 | 0 | 0 | 0 | 0 | 0 | 0 | 0 | 0 | 0 | 0 | 0 | 0 | 0 | 0 | 0 | 0 | 0 | 0 | 0 | 0 | 0 | 0 | 0 | 0 | 40 | 39.12 | 0 | 0.18 | 0 | 0 | 0 | 0 | 0 | 0 | 0 | 0 | 0 | 0 | 0 | 0 | 0 | 0 | 0 | 0 | 0 | 0 | 0 | 0 | 0 | 0 | -10 | 0 | 0 | Off | 10.3 | 0 | 25.5 | 24.8 | 1 | 75 | 75 | 0 | 0 | 61 | 61 | 100 | 100 | 39 | 39 | 0 | 0 | 75 | 75 | 0 | 0 | 0 | 106333
39.39 | 5.5984 | 104.4653 | 0.001 | 25 | 25 | 0 | 25 | 25.07 | 20 | 19.57 | 0 | 0.075 | 200 | 39 | 39 | 61 | 61.1 | 0 | 0 | 100 | 100 | 4.465302 | 0 | 0 | 0 | 0.2 | 0.1957 | 0 | 0.00075 | 0 | 0 | 0 | 0 | 0 | 0 | 0 | 0 | 0 | 0 | 0 | 0 | 0 | 0 | 0 | 0 | 0 | 0 | 0 | 0 | 0 | 0 | 0 | 0 | 0 | 0 | 0 | 0 | 0 | 40 | 39.14 | 0 | 0.15 | 0 | 0 | 0 | 0 | 0 | 0 | 0 | 0 | 0 | 0 | 0 | 0 | 0 | 0 | 0 | 0 | 0 | 0 | 0 | 0 | 0 | 0 | -10 | 0 | 0 | Off | 8.9 | 0 | 25.5 | 24.9 | 1 | 75 | 75 | 0 | 0 | 61 | 61.1 | 100 | 100 | 39 | 39 | 0 | 0 | 75 | 75 | 0 | 0 | 0 | 106326
39.73 | 5.5984 | 104.4653 | 0.0011 | 25 | 25 | 0 | 25 | 25.06 | 20 | 19.58 | 0 | 0.08 | 200 | 39 | 39 | 61 | 61 | 0 | 0 | 100 | 99.9 | 4.465302 | 0 | 0 | 0 | 0.2 | 0.1958 | 0 | 0.0008 | 0 | 0 | 0 | 0 | 0 | 0 | 0 | 0 | 0 | 0 | 0 | 0 | 0 | 0 | 0 | 0 | 0 | 0 | 0 | 0 | 0 | 0 | 0 | 0 | 0 | 0 | 0 | 0 | 0 | 40 | 39.16 | 0 | 0.16 | 0 | 0 | 0 | 0 | 0 | 0 | 0 | 0 | 0 | 0 | 0 | 0 | 0 | 0 | 0 | 0 | 0 | 0 | 0 | 0 | 0 | 0 | -10 | 0 | 0 | Off | 6.8 | 0 | 25.5 | 24.8 | 1 | 75 | 75 | 0 | 0 | 61 | 61 | 100 | 99.9 | 39 | 39 | 0 | 0 | 75 | 75 | 0 | 0 | 0 | 106340
40.06 | 5.5984 | 104.4653 | 0.0012 | 25 | 25 | 0 | 25 | 25.04 | 20 | 19.575 | 0 | 0.075 | 200 | 39 | 39 | 61 | 60.9 | 0 | 0 | 100 | 100 | 4.465302 | 0 | 0 | 0 | 0.2 | 0.19575 | 0 | 0.00075 | 0 | 0 | 0 | 0 | 0 | 0 | 0 | 0 | 0 | 0 | 0 | 0 | 0 | 0 | 0 | 0 | 0 | 0 | 0 | 0 | 0 | 0 | 0 | 0 | 0 | 0 | 0 | 0 | 0 | 40 | 39.15 | 0 | 0.15 | 0 | 0 | 0 | 0 | 0 | 0 | 0 | 0 | 0 | 0 | 0 | 0 | 0 | 0 | 0 | 0 | 0 | 0 | 0 | 0 | 0 | 0 | -10 | 0 | 0 | Off | 9.1 | 0 | 25.5 | 24.9 | 1 | 75 | 74.9 | 0 | 0 | 61 | 60.9 | 100 | 100 | 39 | 39 | 0 | 0 | 75 | 74.9 | 0 | 0 | 0 | 106335
40.4 | 5.5984 | 104.4653 | 0.0013 | 25 | 25 | 0 | 25 | 25.07 | 20 | 19.58 | 0 | 0.08 | 200 | 39 | 39 | 61 | 61 | 0 | 0 | 100 | 99.9 | 4.465302 | 0 | 0 | 0 | 0.2 | 0.1958 | 0 | 0.0008 | 0 | 0 | 0 | 0 | 0 | 0 | 0 | 0 | 0 | 0 | 0 | 0 | 0 | 0 | 0 | 0 | 0 | 0 | 0 | 0 | 0 | 0 | 0 | 0 | 0 | 0 | 0 | 0 | 0 | 40 | 39.16 | 0 | 0.16 | 0 | 0 | 0 | 0 | 0 | 0 | 0 | 0 | 0 | 0 | 0 | 0 | 0 | 0 | 0 | 0 | 0 | 0 | 0 | 0 | 0 | 0 | -10 | 0 | 0 | Off | 10.6 | 0 | 25.5 | 24.8 | 1 | 75 | 75 | 0 | 0 | 61 | 61 | 100 | 99.9 | 39 | 39 | 0 | 0 | 75 | 75 | 0 | 0 | 0 | 106327
40.73 | 5.5984 | 104.4653 | 0.0012 | 25 | 25 | 0 | 25 | 25.06 | 20 | 19.565 | 0 | 0.085 | 200 | 39 | 39 | 61 | 61 | 0 | 0 | 100 | 100 | 4.465302 | 0 | 0 | 0 | 0.2 | 0.19565 | 0 | 0.00085 | 0 | 0 | 0 | 0 | 0 | 0 | 0 | 0 | 0 | 0 | 0 | 0 | 0 | 0 | 0 | 0 | 0 | 0 | 0 | 0 | 0 | 0 | 0 | 0 | 0 | 0 | 0 | 0 | 0 | 40 | 39.13 | 0 | 0.17 | 0 | 0 | 0 | 0 | 0 | 0 | 0 | 0 | 0 | 0 | 0 | 0 | 0 | 0 | 0 | 0 | 0 | 0 | 0 | 0 | 0 | 0 | -10 | 0 | 0 | Off | 11.9 | 0 | 25.5 | 24.8 | 1 | 75 | 75 | 0 | 0 | 61 | 61 | 100 | 100 | 39 | 39 | 0 | 0 | 75 | 75 | 0 | 0 | 0 | 106339
41.07 | 5.5984 | 104.4653 | 0.0011 | 25 | 25 | 0 | 25 | 25.07 | 20 | 19.58 | 5 | 0.085 | 200 | 39 | 38.9 | 61 | 61 | 10.5 | 10.5 | 89.5 | 89.5 | 4.465302 | 0 | 0 | 0 | 0.2 | 0.1958 | 0.05 | 0.00085 | 0 | 0 | 0 | 0 | 0 | 0 | 0 | 0 | 0 | 0 | 0 | 0 | 0 | 0 | 0 | 0 | 0 | 0 | 0 | 0 | 0 | 0 | 0 | 0 | 0 | 0 | 0 | 0 | 0 | 40 | 39.16 | 10 | 0.17 | 0 | 0 | 0 | 0 | 0 | 0 | 0 | 0 | 0 | 0 | 0 | 0 | 0 | 0 | 0 | 0 | 0 | 0 | 0 | 0 | 0 | 0 | -10 | 0 | 0 | Off | 9.1 | 0 | 25.5 | 25 | 1 | 75 | 75.1 | 0 | 0 | 61 | 61 | 89.5 | 89.5 | 39 | 38.9 | 10.5 | 10.5 | 75 | 75.1 | 0 | 0 | 0 | 106327
41.4 | 5.5983 | 104.4634 | 0.001 | 25 | 25 | 0 | 25 | 25.07 | 20 | 19.56 | 5 | 1.61 | 200 | 39 | 39 | 61 | 61.1 | 10.5 | 10.5 | 89.5 | 89.5 | 4.463436 | 0 | 0 | 0 | 0.2 | 0.1956 | 0.05 | 0.0161 | 0 | 0 | 0 | 0 | 0 | 0 | 0 | 0 | 0 | 0 | 0 | 0 | 0 | 0 | 0 | 0 | 0 | 0 | 0 | 0 | 0 | 0 | 0 | 0 | 0 | 0 | 0 | 0 | 0 | 40 | 39.12 | 10 | 3.22 | 0 | 0 | 0 | 0 | 0 | 0 | 0 | 0 | 0 | 0 | 0 | 0 | 0 | 0 | 0 | 0 | 0 | 0 | 0 | 0 | 0 | 0 | -10 | 0 | 0 | Off | 13 | 0 | 25.5 | 24.9 | 1 | 75 | 74.9 | 0 | 0 | 61 | 61.1 | 89.5 | 89.5 | 39 | 39 | 10.5 | 10.5 | 75 | 74.9 | 0 | 0 | 0 | 107762
41.73 | 5.5984 | 104.4653 | 0.0009 | 25 | 25 | 0 | 25 | 25.08 | 20 | 19.555 | 5 | 4.29 | 200 | 39 | 39.1 | 61 | 61 | 10.5 | 10.5 | 89.5 | 89.5 | 4.465302 | 0 | 0 | 0 | 0.2 | 0.19555 | 0.05 | 0.0429 | 0 | 0 | 0 | 0 | 0 | 0 | 0 | 0 | 0 | 0 | 0 | 0 | 0 | 0 | 0 | 0 | 0 | 0 | 0 | 0 | 0 | 0 | 0 | 0 | 0 | 0 | 0 | 0 | 0 | 40 | 39.11 | 10 | 8.58 | 0 | 0 | 0 | 0 | 0 | 0 | 0 | 0 | 0 | 0 | 0 | 0 | 0 | 0 | 0 | 0 | 0 | 0 | 0 | 0 | 0 | 0 | -10 | 0 | 0 | Off | 58.7 | 0 | 25.5 | 25 | 1 | 75 | 75 | 0 | 0 | 61 | 61 | 89.5 | 89.5 | 39 | 39.1 | 10.5 | 10.5 | 75 | 75 | 0 | 0 | 0 | 109637
42.07 | 5.5995 | 104.4858 | 0.0012 | 25 | 25 | 0 | 25 | 25.07 | 20 | 19.58 | 5 | 4.865 | 200 | 39 | 39 | 61 | 61 | 10.5 | 10.5 | 89.5 | 89.5 | 4.485828 | 0 | 0 | 0 | 0.2 | 0.1958 | 0.05 | 0.04865 | 0 | 0 | 0 | 0 | 0 | 0 | 0 | 0 | 0 | 0 | 0 | 0 | 0 | 0 | 0 | 0 | 0 | 0 | 0 | 0 | 0 | 0 | 0 | 0 | 0 | 0 | 0 | 0 | 0 | 40 | 39.16 | 10 | 9.73 | 0 | 0 | 0 | 0 | 0 | 0 | 0 | 0 | 0 | 0 | 0 | 0 | 0 | 0 | 0 | 0 | 0 | 0 | 0 | 0 | 0 | 0 | -10 | 0 | 0 | Off | 13724.2 | 0 | 25.5 | 24.8 | 1 | 75 | 75 | 0 | 0 | 61 | 61 | 89.5 | 89.5 | 39 | 39 | 10.5 | 10.5 | 75 | 75 | 0 | 0 | 0 | 110084
42.4 | 5.6092 | 104.6668 | 0.0078 | 25 | 25 | 0 | 25 | 25.07 | 20 | 19.56 | 5 | 5.04 | 200 | 39 | 39 | 61 | 60.9 | 10.5 | 10.5 | 89.5 | 89.5 | 4.666828 | 0 | 0 | 0 | 0.2 | 0.1956 | 0.05 | 0.0504 | 0 | 0 | 0 | 0 | 0 | 0 | 0 | 0 | 0 | 0 | 0 | 0 | 0 | 0 | 0 | 0 | 0 | 0 | 0 | 0 | 0 | 0 | 0 | 0 | 0 | 0 | 0 | 0 | 0 | 40 | 39.12 | 10 | 10.08 | 0 | 0 | 0 | 0 | 0 | 0 | 0 | 0 | 0 | 0 | 0 | 0 | 0 | 0 | 0 | 0 | 0 | 0 | 0 | 0 | 0 | 0 | -10 | 0 | 0 | Off | 26577.1 | 0 | 25.5 | 24.9 | 1 | 75 | 75 | 0 | 0 | 61 | 60.9 | 89.5 | 89.5 | 39 | 39 | 10.5 | 10.5 | 75 | 75 | 0 | 0 | 0 | 110184
42.73 | 5.6226 | 104.9169 | 0.0314 | 25 | 25 | 0 | 25 | 25.06 | 20 | 19.575 | 5 | 5.075 | 200 | 39 | 39 | 61 | 61.1 | 10.5 | 10.5 | 89.5 | 89.5 | 4.91687 | 0 | 0 | 0 | 0.2 | 0.19575 | 0.05 | 0.05075 | 0 | 0 | 0 | 0 | 0 | 0 | 0 | 0 | 0 | 0 | 0 | 0 | 0 | 0 | 0 | 0 | 0 | 0 | 0 | 0 | 0 | 0 | 0 | 0 | 0 | 0 | 0 | 0 | 0 | 40 | 39.15 | 10 | 10.15 | 0 | 0 | 0 | 0 | 0 | 0 | 0 | 0 | 0 | 0 | 0 | 0 | 0 | 0 | 0 | 0 | 0 | 0 | 0 | 0 | 0 | 0 | -10 | 0 | 0 | Off | 42647.8 | 0 | 25.5 | 24.8 | 1 | 75 | 75.1 | 0 | 0 | 61 | 61.1 | 89.5 | 89.5 | 39 | 39 | 10.5 | 10.5 | 75 | 75.1 | 0 | 0 | 0 | 110211
43.07 | 5.6309 | 105.0717 | 0.0659 | 25 | 25 | 0 | 25 | 25.07 | 20 | 19.555 | 5 | 5.02 | 200 | 39 | 39 | 61 | 61 | 10.5 | 10.5 | 89.5 | 89.5 | 5.071747 | 0 | 0 | 0 | 0.2 | 0.19555 | 0.05 | 0.0502 | 0 | 0 | 0 | 0 | 0 | 0 | 0 | 0 | 0 | 0 | 0 | 0 | 0 | 0 | 0 | 0 | 0 | 0 | 0 | 0 | 0 | 0 | 0 | 0 | 0 | 0 | 0 | 0 | 0 | 40 | 39.11 | 10 | 10.04 | 0 | 0 | 0 | 0 | 0 | 0 | 0 | 0 | 0 | 0 | 0 | 0 | 0 | 0 | 0 | 0 | 0 | 0 | 0 | 0 | 0 | 0 | -10 | 0 | 0 | Off | 37246.3 | 0 | 25.5 | 24.8 | 1 | 75 | 74.9 | 0 | 0 | 61 | 61 | 89.5 | 89.5 | 39 | 39 | 10.5 | 10.5 | 75 | 74.9 | 0 | 0 | 0 | 110182
43.4 | 5.6333 | 105.1165 | 0.1035 | 25 | 25 | 0 | 25 | 25.07 | 20 | 19.565 | 5 | 5.075 | 200 | 39 | 39.1 | 61 | 60.9 | 10.5 | 10.5 | 89.5 | 89.5 | 5.116531 | 0 | 0 | 0 | 0.2 | 0.19565 | 0.05 | 0.05075 | 0 | 0 | 0 | 0 | 0 | 0 | 0 | 0 | 0 | 0 | 0 | 0 | 0 | 0 | 0 | 0 | 0 | 0 | 0 | 0 | 0 | 0 | 0 | 0 | 0 | 0 | 0 | 0 | 0 | 40 | 39.13 | 10 | 10.15 | 0 | 0 | 0 | 0 | 0 | 0 | 0 | 0 | 0 | 0 | 0 | 0 | 0 | 0 | 0 | 0 | 0 | 0 | 0 | 0 | 0 | 0 | -10 | 0 | 0 | Off | 38550.6 | 0 | 25.5 | 24.9 | 1 | 75 | 75 | 0 | 0 | 61 | 60.9 | 89.5 | 89.5 | 39 | 39.1 | 10.5 | 10.5 | 75 | 75 | 0 | 0 | 0 | 110208
43.74 | 5.6332 | 105.1147 | 0.134 | 25 | 25 | 0 | 25 | 25.04 | 20 | 19.555 | 5 | 5.1 | 200 | 39 | 39 | 61 | 61.1 | 10.5 | 10.5 | 89.5 | 89.5 | 5.114665 | 0 | 0 | 0 | 0.2 | 0.19555 | 0.05 | 0.051 | 0 | 0 | 0 | 0 | 0 | 0 | 0 | 0 | 0 | 0 | 0 | 0 | 0 | 0 | 0 | 0 | 0 | 0 | 0 | 0 | 0 | 0 | 0 | 0 | 0 | 0 | 0 | 0 | 0 | 40 | 39.11 | 10 | 10.2 | 0 | 0 | 0 | 0 | 0 | 0 | 0 | 0 | 0 | 0 | 0 | 0 | 0 | 0 | 0 | 0 | 0 | 0 | 0 | 0 | 0 | 0 | -10 | 0 | 0 | Off | 39063.7 | 0 | 25.5 | 25 | 1 | 75 | 75 | 0 | 0 | 61 | 61.1 | 89.5 | 89.5 | 39 | 39 | 10.5 | 10.5 | 75 | 75 | 0 | 0 | 0 | 110218
44.07 | 5.6322 | 105.096 | 0.1573 | 25 | 25 | 0 | 25 | 25.07 | 20 | 19.58 | 5 | 5.025 | 200 | 39 | 39 | 61 | 61 | 10.5 | 10.5 | 89.5 | 89.4 | 5.096005 | 0 | 0 | 0 | 0.2 | 0.1958 | 0.05 | 0.05025 | 0 | 0 | 0 | 0 | 0 | 0 | 0 | 0 | 0 | 0 | 0 | 0 | 0 | 0 | 0 | 0 | 0 | 0 | 0 | 0 | 0 | 0 | 0 | 0 | 0 | 0 | 0 | 0 | 0 | 40 | 39.16 | 10 | 10.05 | 0 | 0 | 0 | 0 | 0 | 0 | 0 | 0 | 0 | 0 | 0 | 0 | 0 | 0 | 0 | 0 | 0 | 0 | 0 | 0 | 0 | 0 | -10 | 0 | 0 | Off | 39345.3 | 0 | 25.5 | 25 | 1 | 75 | 75 | 0 | 0 | 61 | 61 | 89.5 | 89.4 | 39 | 39 | 10.5 | 10.5 | 75 | 75 | 0 | 0 | 0 | 110166
44.4 | 5.6311 | 105.0755 | 0.1736 | 25 | 25 | 0 | 25 | 25.08 | 20 | 19.575 | 5 | 5.065 | 200 | 39 | 39 | 61 | 60.9 | 10.5 | 10.5 | 89.5 | 89.5 | 5.075479 | 0 | 0 | 0 | 0.2 | 0.19575 | 0.05 | 0.05065 | 0 | 0 | 0 | 0 | 0 | 0 | 0 | 0 | 0 | 0 | 0 | 0 | 0 | 0 | 0 | 0 | 0 | 0 | 0 | 0 | 0 | 0 | 0 | 0 | 0 | 0 | 0 | 0 | 0 | 40 | 39.15 | 10 | 10.13 | 0 | 0 | 0 | 0 | 0 | 0 | 0 | 0 | 0 | 0 | 0 | 0 | 0 | 0 | 0 | 0 | 0 | 0 | 0 | 0 | 0 | 0 | -10 | 0 | 0 | Off | 39522 | 0 | 25.5 | 24.9 | 1 | 75 | 75.2 | 0 | 0 | 61 | 60.9 | 89.5 | 89.5 | 39 | 39 | 10.5 | 10.5 | 75 | 75.2 | 0 | 0 | 0 | 110200
44.74 | 5.63 | 105.055 | 0.1813 | 25 | 25 | 0 | 25 | 25.07 | 20 | 19.58 | 5 | 5.085 | 200 | 39 | 39 | 61 | 61 | 10.5 | 10 | 89.5 | 89.5 | 5.054953 | 0 | 0 | 0 | 0.2 | 0.1958 | 0.05 | 0.05085 | 0 | 0 | 0 | 0 | 0 | 0 | 0 | 0 | 0 | 0 | 0 | 0 | 0 | 0 | 0 | 0 | 0 | 0 | 0 | 0 | 0 | 0 | 0 | 0 | 0 | 0 | 0 | 0 | 0 | 40 | 39.16 | 10 | 10.17 | 0 | 0 | 0 | 0 | 0 | 0 | 0 | 0 | 0 | 0 | 0 | 0 | 0 | 0 | 0 | 0 | 0 | 0 | 0 | 0 | 0 | 0 | -10 | 0 | 0 | Off | 39604.8 | 0 | 25.5 | 24.7 | 1 | 75 | 75.1 | 0 | 0 | 61 | 61 | 89.5 | 89.5 | 39 | 39 | 10.5 | 10 | 75 | 75.1 | 0 | 2.2 | 0 | 110219
45.07 | 5.6288 | 105.0326 | 0.1816 | 25 | 25 | 0 | 25 | 25.08 | 20 | 19.565 | 5 | 5.06 | 200 | 39 | 39.1 | 61 | 61 | 10.5 | 10.5 | 89.5 | 89.4 | 5.032561 | 0 | 0 | 0 | 0.2 | 0.19565 | 0.05 | 0.0506 | 0 | 0 | 0 | 0 | 0 | 0 | 0 | 0 | 0 | 0 | 0 | 0 | 0 | 0 | 0 | 0 | 0 | 0 | 0 | 0 | 0 | 0 | 0 | 0 | 0 | 0 | 0 | 0 | 0 | 40 | 39.13 | 10 | 10.12 | 0 | 0 | 0 | 0 | 0 | 0 | 0 | 0 | 0 | 0 | 0 | 0 | 0 | 0 | 0 | 0 | 0 | 0 | 0 | 0 | 0 | 0 | -10 | 0 | 0 | Off | 39704.4 | 0 | 25.5 | 25 | 1 | 75 | 75 | 0 | 0 | 61 | 61 | 89.5 | 89.4 | 39 | 39.1 | 10.5 | 10.5 | 75 | 75 | 0 | 0 | 0 | 110178
45.41 | 5.6278 | 105.0139 | 0.1742 | 25 | 25 | 0 | 25 | 25.07 | 20 | 19.585 | 5 | 5.07 | 200 | 39 | 39 | 61 | 61 | 10.5 | 10.5 | 89.5 | 89.5 | 5.013902 | 0 | 0 | 0 | 0.2 | 0.19585 | 0.05 | 0.0507 | 0 | 0 | 0 | 0 | 0 | 0 | 0 | 0 | 0 | 0 | 0 | 0 | 0 | 0 | 0 | 0 | 0 | 0 | 0 | 0 | 0 | 0 | 0 | 0 | 0 | 0 | 0 | 0 | 0 | 40 | 39.17 | 10 | 10.14 | 0 | 0 | 0 | 0 | 0 | 0 | 0 | 0 | 0 | 0 | 0 | 0 | 0 | 0 | 0 | 0 | 0 | 0 | 0 | 0 | 0 | 0 | -10 | 0 | 0 | Off | 39756.8 | 0 | 25.5 | 25 | 1 | 75 | 74.9 | 0 | 0 | 61 | 61 | 89.5 | 89.5 | 39 | 39 | 10.5 | 10.5 | 75 | 74.9 | 0 | 0 | 0 | 110209
45.74 | 5.6269 | 104.9971 | 0.1604 | 25 | 25 | 0 | 25 | 25.06 | 20 | 19.555 | 5 | 5.07 | 200 | 39 | 38.9 | 61 | 60.9 | 10.5 | 10.5 | 89.5 | 89.5 | 4.997108 | 0 | 0 | 0 | 0.2 | 0.19555 | 0.05 | 0.0507 | 0 | 0 | 0 | 0 | 0 | 0 | 0 | 0 | 0 | 0 | 0 | 0 | 0 | 0 | 0 | 0 | 0 | 0 | 0 | 0 | 0 | 0 | 0 | 0 | 0 | 0 | 0 | 0 | 0 | 40 | 39.11 | 10 | 10.14 | 0 | 0 | 0 | 0 | 0 | 0 | 0 | 0 | 0 | 0 | 0 | 0 | 0 | 0 | 0 | 0 | 0 | 0 | 0 | 0 | 0 | 0 | -10 | 0 | 0 | Off | 39806.1 | 0 | 25.5 | 24.8 | 1 | 75 | 75 | 0 | 0 | 61 | 60.9 | 89.5 | 89.5 | 39 | 38.9 | 10.5 | 10.5 | 75 | 75 | 0 | 0 | 0 | 110197
46.07 | 5.626 | 104.9803 | 0.1388 | 25 | 25 | 0 | 25 | 25.07 | 20 | 19.575 | 5 | 5.08 | 200 | 39 | 39 | 61 | 61 | 10.5 | 10.5 | 89.5 | 89.5 | 4.980314 | 0 | 0 | 0 | 0.2 | 0.19575 | 0.05 | 0.0508 | 0 | 0 | 0 | 0 | 0 | 0 | 0 | 0 | 0 | 0 | 0 | 0 | 0 | 0 | 0 | 0 | 0 | 0 | 0 | 0 | 0 | 0 | 0 | 0 | 0 | 0 | 0 | 0 | 0 | 40 | 39.15 | 10 | 10.16 | 0 | 0 | 0 | 0 | 0 | 0 | 0 | 0 | 0 | 0 | 0 | 0 | 0 | 0 | 0 | 0 | 0 | 0 | 0 | 0 | 0 | 0 | -10 | 0 | 0 | Off | 39816.2 | 0 | 25.5 | 24.7 | 1 | 75 | 75.1 | 0 | 0 | 61 | 61 | 89.5 | 89.5 | 39 | 39 | 10.5 | 10.5 | 75 | 75.1 | 0 | 0 | 0 | 110216
46.41 | 5.6253 | 104.9673 | 0.1119 | 25 | 25 | 0 | 25 | 25.06 | 20 | 19.56 | 5 | 5.045 | 200 | 39 | 39 | 61 | 61.1 | 10.5 | 10.5 | 89.5 | 89.5 | 4.967252 | 0 | 0 | 0 | 0.2 | 0.1956 | 0.05 | 0.05045 | 0 | 0 | 0 | 0 | 0 | 0 | 0 | 0 | 0 | 0 | 0 | 0 | 0 | 0 | 0 | 0 | 0 | 0 | 0 | 0 | 0 | 0 | 0 | 0 | 0 | 0 | 0 | 0 | 0 | 40 | 39.12 | 10 | 10.09 | 0 | 0 | 0 | 0 | 0 | 0 | 0 | 0 | 0 | 0 | 0 | 0 | 0 | 0 | 0 | 0 | 0 | 0 | 0 | 0 | 0 | 0 | -10 | 0 | 0 | Off | 39828.8 | 0 | 25.5 | 24.9 | 1 | 75 | 74.8 | 0 | 0 | 61 | 61.1 | 89.5 | 89.5 | 39 | 39 | 10.5 | 10.5 | 75 | 74.8 | 0 | 0 | 0 | 110187
46.74 | 5.6247 | 104.9561 | 0.0791 | 25 | 25 | 0 | 25 | 25.07 | 20 | 19.555 | 5 | 5.075 | 200 | 39 | 39 | 61 | 60.9 | 10.5 | 10.5 | 89.5 | 89.5 | 4.956056 | 0 | 0 | 0 | 0.2 | 0.19555 | 0.05 | 0.05075 | 0 | 0 | 0 | 0 | 0 | 0 | 0 | 0 | 0 | 0 | 0 | 0 | 0 | 0 | 0 | 0 | 0 | 0 | 0 | 0 | 0 | 0 | 0 | 0 | 0 | 0 | 0 | 0 | 0 | 40 | 39.11 | 10 | 10.15 | 0 | 0 | 0 | 0 | 0 | 0 | 0 | 0 | 0 | 0 | 0 | 0 | 0 | 0 | 0 | 0 | 0 | 0 | 0 | 0 | 0 | 0 | -10 | 0 | 0 | Off | 39860 | 0 | 25.5 | 24.8 | 1 | 75 | 74.9 | 0 | 0 | 61 | 60.9 | 89.5 | 89.5 | 39 | 39 | 10.5 | 10.5 | 75 | 74.9 | 0 | 0 | 0 | 110210
47.07 | 5.624 | 104.943 | 0.0386 | 25 | 25 | 0 | 25 | 25.07 | 20 | 19.585 | 5 | 5.065 | 200 | 39 | 39 | 61 | 61 | 10.5 | 10.5 | 89.5 | 89.5 | 4.942994 | 0 | 0 | 0 | 0.2 | 0.19585 | 0.05 | 0.05065 | 0 | 0 | 0 | 0 | 0 | 0 | 0 | 0 | 0 | 0 | 0 | 0 | 0 | 0 | 0 | 0 | 0 | 0 | 0 | 0 | 0 | 0 | 0 | 0 | 0 | 0 | 0 | 0 | 0 | 40 | 39.17 | 10 | 10.13 | 0 | 0 | 0 | 0 | 0 | 0 | 0 | 0 | 0 | 0 | 0 | 0 | 0 | 0 | 0 | 0 | 0 | 0 | 0 | 0 | 0 | 0 | -10 | 0 | 0 | Off | 39872.8 | 0 | 25.5 | 25 | 1 | 75 | 75 | 0 | 0 | 61 | 61 | 89.5 | 89.5 | 39 | 39 | 10.5 | 10.5 | 75 | 75 | 0 | 0 | 0 | 110203
47.41 | 5.6234 | 104.9318 | -0.0018 | 25 | 25 | 0 | 25 | 25.08 | 20 | 19.55 | 5 | 5.025 | 200 | 39 | 39 | 61 | 60.9 | 10.5 | 10.5 | 89.5 | 89.5 | 4.931798 | 0 | 0 | 0 | 0.2 | 0.1955 | 0.05 | 0.05025 | 0 | 0 | 0 | 0 | 0 | 0 | 0 | 0 | 0 | 0 | 0 | 0 | 0 | 0 | 0 | 0 | 0 | 0 | 0 | 0 | 0 | 0 | 0 | 0 | 0 | 0 | 0 | 0 | 0 | 40 | 39.1 | 10 | 10.05 | 0 | 0 | 0 | 0 | 0 | 0 | 0 | 0 | 0 | 0 | 0 | 0 | 0 | 0 | 0 | 0 | 0 | 0 | 0 | 0 | 0 | 0 | -10 | 0 | 0 | Off | 39877 | 0 | 25.5 | 24.8 | 1 | 75 | 75 | 0 | 0 | 61 | 60.9 | 89.5 | 89.5 | 39 | 39 | 10.5 | 10.5 | 75 | 75 | 0 | 0 | 0 | 110191
47.74 | 5.623 | 104.9243 | -0.0316 | 25 | 25 | 0 | 25 | 25.06 | 20 | 19.58 | 5 | 5.07 | 200 | 39 | 38.9 | 61 | 60.9 | 10.5 | 10.5 | 89.5 | 89.5 | 4.924334 | 0 | 0 | 0 | 0.2 | 0.1958 | 0.05 | 0.0507 | 0 | 0 | 0 | 0 | 0 | 0 | 0 | 0 | 0 | 0 | 0 | 0 | 0 | 0 | 0 | 0 | 0 | 0 | 0 | 0 | 0 | 0 | 0 | 0 | 0 | 0 | 0 | 0 | 0 | 40 | 39.16 | 10 | 10.14 | 0 | 0 | 0 | 0 | 0 | 0 | 0 | 0 | 0 | 0 | 0 | 0 | 0 | 0 | 0 | 0 | 0 | 0 | 0 | 0 | 0 | 0 | -10 | 0 | 0 | Off | 39870.5 | 0 | 25.5 | 25 | 1 | 75 | 75.1 | 0 | 0 | 61 | 60.9 | 89.5 | 89.5 | 39 | 38.9 | 10.5 | 10.5 | 75 | 75.1 | 0 | 0 | 0 | 110206
48.08 | 5.6225 | 104.915 | -0.045 | 25 | 25 | 0 | 25 | 25.06 | 20 | 19.56 | 5 | 5.065 | 200 | 39 | 39 | 61 | 61 | 10.5 | 10.5 | 89.5 | 89.5 | 4.915004 | 0 | 0 | 0 | 0.2 | 0.1956 | 0.05 | 0.05065 | 0 | 0 | 0 | 0 | 0 | 0 | 0 | 0 | 0 | 0 | 0 | 0 | 0 | 0 | 0 | 0 | 0 | 0 | 0 | 0 | 0 | 0 | 0 | 0 | 0 | 0 | 0 | 0 | 0 | 40 | 39.12 | 10 | 10.13 | 0 | 0 | 0 | 0 | 0 | 0 | 0 | 0 | 0 | 0 | 0 | 0 | 0 | 0 | 0 | 0 | 0 | 0 | 0 | 0 | 0 | 0 | -10 | 0 | 0 | Off | 39881.5 | 0 | 25.5 | 24.9 | 1 | 75 | 74.9 | 0 | 0 | 61 | 61 | 89.5 | 89.5 | 39 | 39 | 10.5 | 10.5 | 75 | 74.9 | 0 | 0 | 0 | 110201
48.41 | 5.6221 | 104.9075 | -0.0469 | 25 | 25 | 0 | 25 | 25.03 | 20 | 19.605 | 5 | 5.045 | 200 | 39 | 39 | 61 | 61 | 10.5 | 10.5 | 89.5 | 89.4 | 4.90754 | 0 | 0 | 0 | 0.2 | 0.19605 | 0.05 | 0.05045 | 0 | 0 | 0 | 0 | 0 | 0 | 0 | 0 | 0 | 0 | 0 | 0 | 0 | 0 | 0 | 0 | 0 | 0 | 0 | 0 | 0 | 0 | 0 | 0 | 0 | 0 | 0 | 0 | 0 | 40 | 39.21 | 10 | 10.09 | 0 | 0 | 0 | 0 | 0 | 0 | 0 | 0 | 0 | 0 | 0 | 0 | 0 | 0 | 0 | 0 | 0 | 0 | 0 | 0 | 0 | 0 | -10 | 0 | 0 | Off | 39873.4 | 0 | 25.5 | 24.9 | 1 | 75 | 75 | 0 | 0 | 61 | 61 | 89.5 | 89.4 | 39 | 39 | 10.5 | 10.5 | 75 | 75 | 0 | 0 | 0 | 110189
48.74 | 5.6217 | 104.9001 | -0.0449 | 25 | 25 | 0 | 25 | 25.05 | 20 | 19.555 | 5 | 5.065 | 200 | 39 | 39 | 61 | 61.1 | 10.5 | 10.5 | 89.5 | 89.5 | 4.900077 | 0 | 0 | 0 | 0.2 | 0.19555 | 0.05 | 0.05065 | 0 | 0 | 0 | 0 | 0 | 0 | 0 | 0 | 0 | 0 | 0 | 0 | 0 | 0 | 0 | 0 | 0 | 0 | 0 | 0 | 0 | 0 | 0 | 0 | 0 | 0 | 0 | 0 | 0 | 40 | 39.11 | 10 | 10.13 | 0 | 0 | 0 | 0 | 0 | 0 | 0 | 0 | 0 | 0 | 0 | 0 | 0 | 0 | 0 | 0 | 0 | 0 | 0 | 0 | 0 | 0 | -10 | 0 | 0 | Off | 39874.8 | 0 | 25.5 | 24.9 | 1 | 75 | 74.9 | 0 | 0 | 61 | 61.1 | 89.5 | 89.5 | 39 | 39 | 10.5 | 10.5 | 75 | 74.9 | 0 | 0 | 0 | 110197
49.08 | 5.6215 | 104.8963 | -0.0413 | 25 | 25 | 0 | 25 | 25.06 | 20 | 19.58 | 5 | 5.065 | 200 | 39 | 39 | 61 | 61 | 10.5 | 10.5 | 89.5 | 89.5 | 4.896345 | 0 | 0 | 0 | 0.2 | 0.1958 | 0.05 | 0.05065 | 0 | 0 | 0 | 0 | 0 | 0 | 0 | 0 | 0 | 0 | 0 | 0 | 0 | 0 | 0 | 0 | 0 | 0 | 0 | 0 | 0 | 0 | 0 | 0 | 0 | 0 | 0 | 0 | 0 | 40 | 39.16 | 10 | 10.13 | 0 | 0 | 0 | 0 | 0 | 0 | 0 | 0 | 0 | 0 | 0 | 0 | 0 | 0 | 0 | 0 | 0 | 0 | 0 | 0 | 0 | 0 | -10 | 0 | 0 | Off | 39893.8 | 0 | 25.5 | 24.9 | 1 | 75 | 74.9 | 0 | 0 | 61 | 61 | 89.5 | 89.5 | 39 | 39 | 10.5 | 10.5 | 75 | 74.9 | 0 | 0 | 0 | 110210
49.41 | 5.6211 | 104.8889 | -0.0377 | 25 | 25 | 0 | 25 | 25.08 | 20 | 19.57 | 5 | 5.03 | 200 | 39 | 39 | 61 | 61 | 10.5 | 10.5 | 89.5 | 89.5 | 4.888881 | 0 | 0 | 0 | 0.2 | 0.1957 | 0.05 | 0.0503 | 0 | 0 | 0 | 0 | 0 | 0 | 0 | 0 | 0 | 0 | 0 | 0 | 0 | 0 | 0 | 0 | 0 | 0 | 0 | 0 | 0 | 0 | 0 | 0 | 0 | 0 | 0 | 0 | 0 | 40 | 39.14 | 10 | 10.06 | 0 | 0 | 0 | 0 | 0 | 0 | 0 | 0 | 0 | 0 | 0 | 0 | 0 | 0 | 0 | 0 | 0 | 0 | 0 | 0 | 0 | 0 | -10 | 0 | 0 | Off | 39884.2 | 0 | 25.5 | 24.8 | 1 | 75 | 75 | 0 | 0 | 61 | 61 | 89.5 | 89.5 | 39 | 39 | 10.5 | 10.5 | 75 | 75 | 0 | 0 | 0 | 110182
49.75 | 5.6209 | 104.8851 | -0.0342 | 25 | 25 | 0 | 25 | 25.09 | 20 | 19.555 | 5 | 5.06 | 200 | 39 | 39 | 61 | 60.9 | 10.5 | 10.5 | 89.5 | 89.5 | 4.885149 | 0 | 0 | 0 | 0.2 | 0.19555 | 0.05 | 0.0506 | 0 | 0 | 0 | 0 | 0 | 0 | 0 | 0 | 0 | 0 | 0 | 0 | 0 | 0 | 0 | 0 | 0 | 0 | 0 | 0 | 0 | 0 | 0 | 0 | 0 | 0 | 0 | 0 | 0 | 40 | 39.11 | 10 | 10.12 | 0 | 0 | 0 | 0 | 0 | 0 | 0 | 0 | 0 | 0 | 0 | 0 | 0 | 0 | 0 | 0 | 0 | 0 | 0 | 0 | 0 | 0 | -10 | 0 | 0 | Off | 39904.5 | 0 | 25.5 | 24.8 | 1 | 75 | 75 | 0 | 0 | 61 | 60.9 | 89.5 | 89.5 | 39 | 39 | 10.5 | 10.5 | 75 | 75 | 0 | 0 | 0 | 110198
50.08 | 5.6206 | 104.8796 | -0.0307 | 25 | 25 | 0 | 25 | 25.09 | 20 | 19.57 | 5 | 5.07 | 200 | 39 | 38.9 | 61 | 60.9 | 10.5 | 10.5 | 89.5 | 89.5 | 4.879551 | 0 | 0 | 0 | 0.2 | 0.1957 | 0.05 | 0.0507 | 0 | 0 | 0 | 0 | 0 | 0 | 0 | 0 | 0 | 0 | 0 | 0 | 0 | 0 | 0 | 0 | 0 | 0 | 0 | 0 | 0 | 0 | 0 | 0 | 0 | 0 | 0 | 0 | 0 | 40 | 39.14 | 10 | 10.14 | 0 | 0 | 0 | 0 | 0 | 0 | 0 | 0 | 0 | 0 | 0 | 0 | 0 | 0 | 0 | 0 | 0 | 0 | 0 | 0 | 0 | 0 | -10 | 0 | 0 | Off | 39910.4 | 0 | 25.5 | 25.1 | 1 | 75 | 74.9 | 0 | 0 | 61 | 60.9 | 89.5 | 89.5 | 39 | 38.9 | 10.5 | 10.5 | 75 | 74.9 | 0 | 0 | 0 | 110208
50.41 | 5.6204 | 104.8758 | -0.0279 | 25 | 25 | 0 | 25 | 25.07 | 20 | 19.55 | 5 | 5.025 | 200 | 39 | 39 | 61 | 61 | 10.5 | 10.5 | 89.5 | 89.4 | 4.875819 | 0 | 0 | 0 | 0.2 | 0.1955 | 0.05 | 0.05025 | 0 | 0 | 0 | 0 | 0 | 0 | 0 | 0 | 0 | 0 | 0 | 0 | 0 | 0 | 0 | 0 | 0 | 0 | 0 | 0 | 0 | 0 | 0 | 0 | 0 | 0 | 0 | 0 | 0 | 40 | 39.1 | 10 | 10.05 | 0 | 0 | 0 | 0 | 0 | 0 | 0 | 0 | 0 | 0 | 0 | 0 | 0 | 0 | 0 | 0 | 0 | 0 | 0 | 0 | 0 | 0 | -10 | 0 | 0 | Off | 39912.4 | 0 | 25.5 | 25 | 1 | 75 | 75 | 0 | 0 | 61 | 61 | 89.5 | 89.4 | 39 | 39 | 10.5 | 10.5 | 75 | 75 | 0 | 0 | 0 | 110175
50.75 | 5.6202 | 104.8721 | -0.0251 | 25 | 25 | 0 | 25 | 25.09 | 20 | 19.555 | 5 | 5.045 | 200 | 39 | 39 | 61 | 60.9 | 10.5 | 10.5 | 89.5 | 89.5 | 4.872087 | 0 | 0 | 0 | 0.2 | 0.19555 | 0.05 | 0.05045 | 0 | 0 | 0 | 0 | 0 | 0 | 0 | 0 | 0 | 0 | 0 | 0 | 0 | 0 | 0 | 0 | 0 | 0 | 0 | 0 | 0 | 0 | 0 | 0 | 0 | 0 | 0 | 0 | 0 | 40 | 39.11 | 10 | 10.09 | 0 | 0 | 0 | 0 | 0 | 0 | 0 | 0 | 0 | 0 | 0 | 0 | 0 | 0 | 0 | 0 | 0 | 0 | 0 | 0 | 0 | 0 | -10 | 0 | 0 | Off | 39917 | 0 | 25.5 | 24.9 | 1 | 75 | 74.9 | 0 | 0 | 61 | 60.9 | 89.5 | 89.5 | 39 | 39 | 10.5 | 10.5 | 75 | 74.9 | 0 | 0 | 0 | 110198
51.08 | 5.6201 | 104.8702 | -0.0225 | 25 | 25 | 0 | 25 | 25.09 | 20 | 19.575 | 5 | 5.08 | 200 | 39 | 39.1 | 61 | 61 | 10.5 | 10.5 | 89.5 | 89.5 | 4.870221 | 0 | 0 | 0 | 0.2 | 0.19575 | 0.05 | 0.0508 | 0 | 0 | 0 | 0 | 0 | 0 | 0 | 0 | 0 | 0 | 0 | 0 | 0 | 0 | 0 | 0 | 0 | 0 | 0 | 0 | 0 | 0 | 0 | 0 | 0 | 0 | 0 | 0 | 0 | 40 | 39.15 | 10 | 10.16 | 0 | 0 | 0 | 0 | 0 | 0 | 0 | 0 | 0 | 0 | 0 | 0 | 0 | 0 | 0 | 0 | 0 | 0 | 0 | 0 | 0 | 0 | -10 | 0 | 0 | Off | 39925.5 | 0 | 25.5 | 25 | 1 | 75 | 75 | 0 | 0 | 61 | 61 | 89.5 | 89.5 | 39 | 39.1 | 10.5 | 10.5 | 75 | 75 | 0 | 0 | 0 | 110207
51.42 | 5.6197 | 104.8628 | -0.0204 | 25 | 25 | 0 | 25 | 25.06 | 20 | 19.565 | 5 | 5.025 | 200 | 39 | 39.1 | 61 | 61 | 10.5 | 10.5 | 89.5 | 89.5 | 4.862757 | 0 | 0 | 0 | 0.2 | 0.19565 | 0.05 | 0.05025 | 0 | 0 | 0 | 0 | 0 | 0 | 0 | 0 | 0 | 0 | 0 | 0 | 0 | 0 | 0 | 0 | 0 | 0 | 0 | 0 | 0 | 0 | 0 | 0 | 0 | 0 | 0 | 0 | 0 | 40 | 39.13 | 10 | 10.05 | 0 | 0 | 0 | 0 | 0 | 0 | 0 | 0 | 0 | 0 | 0 | 0 | 0 | 0 | 0 | 0 | 0 | 0 | 0 | 0 | 0 | 0 | -10 | 0 | 0 | Off | 39946.9 | 0 | 25.5 | 25 | 1 | 75 | 75.1 | 0 | 0 | 61 | 61 | 89.5 | 89.5 | 39 | 39.1 | 10.5 | 10.5 | 75 | 75.1 | 0 | 0 | 0 | 110165
51.75 | 5.6194 | 104.8572 | -0.0188 | 25 | 25 | 0 | 25 | 25.04 | 20 | 19.58 | 5 | 5.05 | 200 | 39 | 39 | 61 | 61 | 10.5 | 10.5 | 89.5 | 89.5 | 4.857159 | 0 | 0 | 0 | 0.2 | 0.1958 | 0.05 | 0.0505 | 0 | 0 | 0 | 0 | 0 | 0 | 0 | 0 | 0 | 0 | 0 | 0 | 0 | 0 | 0 | 0 | 0 | 0 | 0 | 0 | 0 | 0 | 0 | 0 | 0 | 0 | 0 | 0 | 0 | 40 | 39.16 | 10 | 10.1 | 0 | 0 | 0 | 0 | 0 | 0 | 0 | 0 | 0 | 0 | 0 | 0 | 0 | 0 | 0 | 0 | 0 | 0 | 0 | 0 | 0 | 0 | -10 | 0 | 0 | Off | 39967.9 | 0 | 25.5 | 24.8 | 1 | 75 | 75 | 0 | 0 | 61 | 61 | 89.5 | 89.5 | 39 | 39 | 10.5 | 10.5 | 75 | 75 | 0 | 0 | 0 | 110192
52.08 | 5.6194 | 104.8572 | -0.0173 | 25 | 25 | 0 | 25 | 25.07 | 20 | 19.58 | 5 | 5.065 | 200 | 39 | 38.9 | 61 | 61.2 | 10.5 | 9.8 | 89.5 | 89.5 | 4.857159 | 0 | 0 | 0 | 0.2 | 0.1958 | 0.05 | 0.05065 | 0 | 0 | 0 | 0 | 0 | 0 | 0 | 0 | 0 | 0 | 0 | 0 | 0 | 0 | 0 | 0 | 0 | 0 | 0 | 0 | 0 | 0 | 0 | 0 | 0 | 0 | 0 | 0 | 0 | 40 | 39.16 | 10 | 10.13 | 0 | 0 | 0 | 0 | 0 | 0 | 0 | 0 | 0 | 0 | 0 | 0 | 0 | 0 | 0 | 0 | 0 | 0 | 0 | 0 | 0 | 0 | -10 | 0 | 0 | Off | 39970.3 | 0 | 25.5 | 25 | 1 | 75 | 75 | 0 | 0 | 61 | 61.2 | 89.5 | 89.5 | 39 | 38.9 | 10.5 | 9.8 | 75 | 75 | 0 | 0.9 | 0 | 110202
52.42 | 5.6194 | 104.8572 | -0.0157 | 25 | 25 | 0 | 25 | 25.07 | 20 | 19.585 | 5 | 5.05 | 200 | 39 | 39.1 | 61 | 61 | 10.5 | 10.5 | 89.5 | 89.5 | 4.857159 | 0 | 0 | 0 | 0.2 | 0.19585 | 0.05 | 0.0505 | 0 | 0 | 0 | 0 | 0 | 0 | 0 | 0 | 0 | 0 | 0 | 0 | 0 | 0 | 0 | 0 | 0 | 0 | 0 | 0 | 0 | 0 | 0 | 0 | 0 | 0 | 0 | 0 | 0 | 40 | 39.17 | 10 | 10.1 | 0 | 0 | 0 | 0 | 0 | 0 | 0 | 0 | 0 | 0 | 0 | 0 | 0 | 0 | 0 | 0 | 0 | 0 | 0 | 0 | 0 | 0 | -10 | 0 | 0 | Off | 39970.5 | 0 | 25.5 | 24.9 | 1 | 75 | 74.9 | 0 | 0 | 61 | 61 | 89.5 | 89.5 | 39 | 39.1 | 10.5 | 10.5 | 75 | 74.9 | 0 | 0 | 0 | 110186
52.75 | 5.6193 | 104.8553 | -0.0142 | 25 | 25 | 0 | 25 | 25.07 | 20 | 19.6 | 5 | 5.05 | 200 | 39 | 39 | 61 | 61 | 10.5 | 10.5 | 89.5 | 89.5 | 4.855293 | 0 | 0 | 0 | 0.2 | 0.196 | 0.05 | 0.0505 | 0 | 0 | 0 | 0 | 0 | 0 | 0 | 0 | 0 | 0 | 0 | 0 | 0 | 0 | 0 | 0 | 0 | 0 | 0 | 0 | 0 | 0 | 0 | 0 | 0 | 0 | 0 | 0 | 0 | 40 | 39.2 | 10 | 10.1 | 0 | 0 | 0 | 0 | 0 | 0 | 0 | 0 | 0 | 0 | 0 | 0 | 0 | 0 | 0 | 0 | 0 | 0 | 0 | 0 | 0 | 0 | -10 | 0 | 0 | Off | 39966.6 | 0 | 25.5 | 24.8 | 1 | 75 | 75 | 0 | 0 | 61 | 61 | 89.5 | 89.5 | 39 | 39 | 10.5 | 10.5 | 75 | 75 | 0 | 0 | 0 | 110188
53.08 | 5.6193 | 104.8553 | -0.0128 | 25 | 25 | 0 | 25 | 25.07 | 20 | 19.585 | 5 | 5.075 | 200 | 39 | 39 | 61 | 61 | 10.5 | 10.5 | 89.5 | 89.5 | 4.855293 | 0 | 0 | 0 | 0.2 | 0.19585 | 0.05 | 0.05075 | 0 | 0 | 0 | 0 | 0 | 0 | 0 | 0 | 0 | 0 | 0 | 0 | 0 | 0 | 0 | 0 | 0 | 0 | 0 | 0 | 0 | 0 | 0 | 0 | 0 | 0 | 0 | 0 | 0 | 40 | 39.17 | 10 | 10.15 | 0 | 0 | 0 | 0 | 0 | 0 | 0 | 0 | 0 | 0 | 0 | 0 | 0 | 0 | 0 | 0 | 0 | 0 | 0 | 0 | 0 | 0 | -10 | 0 | 0 | Off | 39951.6 | 0 | 25.5 | 24.9 | 1 | 75 | 75.1 | 0 | 0 | 61 | 61 | 89.5 | 89.5 | 39 | 39 | 10.5 | 10.5 | 75 | 75.1 | 0 | 0 | 0 | 110208
53.42 | 5.6191 | 104.8516 | -0.0115 | 25 | 25 | 0 | 25 | 25.05 | 20 | 19.565 | 5 | 5.065 | 200 | 39 | 39 | 61 | 61.1 | 10.5 | 10.5 | 89.5 | 89.4 | 4.851561 | 0 | 0 | 0 | 0.2 | 0.19565 | 0.05 | 0.05065 | 0 | 0 | 0 | 0 | 0 | 0 | 0 | 0 | 0 | 0 | 0 | 0 | 0 | 0 | 0 | 0 | 0 | 0 | 0 | 0 | 0 | 0 | 0 | 0 | 0 | 0 | 0 | 0 | 0 | 40 | 39.13 | 10 | 10.13 | 0 | 0 | 0 | 0 | 0 | 0 | 0 | 0 | 0 | 0 | 0 | 0 | 0 | 0 | 0 | 0 | 0 | 0 | 0 | 0 | 0 | 0 | -10 | 0 | 0 | Off | 39938.2 | 0 | 25.5 | 25 | 1 | 75 | 75.1 | 0 | 0 | 61 | 61.1 | 89.5 | 89.4 | 39 | 39 | 10.5 | 10.5 | 75 | 75.1 | 0 | 0 | 0 | 110199
53.75 | 5.619 | 104.8497 | -0.0104 | 25 | 25 | 0 | 25 | 25.07 | 20 | 19.58 | 5 | 5.045 | 200 | 39 | 39 | 61 | 61.1 | 10.5 | 10.5 | 89.5 | 89.5 | 4.849695 | 0 | 0 | 0 | 0.2 | 0.1958 | 0.05 | 0.05045 | 0 | 0 | 0 | 0 | 0 | 0 | 0 | 0 | 0 | 0 | 0 | 0 | 0 | 0 | 0 | 0 | 0 | 0 | 0 | 0 | 0 | 0 | 0 | 0 | 0 | 0 | 0 | 0 | 0 | 40 | 39.16 | 10 | 10.09 | 0 | 0 | 0 | 0 | 0 | 0 | 0 | 0 | 0 | 0 | 0 | 0 | 0 | 0 | 0 | 0 | 0 | 0 | 0 | 0 | 0 | 0 | -10 | 0 | 0 | Off | 39937.4 | 0 | 25.5 | 25 | 1 | 75 | 75 | 0 | 0 | 61 | 61.1 | 89.5 | 89.5 | 39 | 39 | 10.5 | 10.5 | 75 | 75 | 0 | 0 | 0 | 110188
54.08 | 5.619 | 104.8497 | -0.0094 | 25 | 25 | 0 | 25 | 25.05 | 20 | 19.58 | 5 | 5.085 | 200 | 39 | 39 | 61 | 61 | 10.5 | 10.5 | 89.5 | 89.5 | 4.849695 | 0 | 0 | 0 | 0.2 | 0.1958 | 0.05 | 0.05085 | 0 | 0 | 0 | 0 | 0 | 0 | 0 | 0 | 0 | 0 | 0 | 0 | 0 | 0 | 0 | 0 | 0 | 0 | 0 | 0 | 0 | 0 | 0 | 0 | 0 | 0 | 0 | 0 | 0 | 40 | 39.16 | 10 | 10.17 | 0 | 0 | 0 | 0 | 0 | 0 | 0 | 0 | 0 | 0 | 0 | 0 | 0 | 0 | 0 | 0 | 0 | 0 | 0 | 0 | 0 | 0 | -10 | 0 | 0 | Off | 39932.4 | 0 | 25.5 | 24.9 | 1 | 75 | 75.1 | 0 | 0 | 61 | 61 | 89.5 | 89.5 | 39 | 39 | 10.5 | 10.5 | 75 | 75.1 | 0 | 0 | 0 | 110218
54.42 | 5.6189 | 104.8478 | -0.0083 | 25 | 25 | 0 | 25 | 25.05 | 20 | 19.56 | 5 | 5.085 | 200 | 39 | 39 | 61 | 61 | 10.5 | 10.5 | 89.5 | 89.4 | 4.847829 | 0 | 0 | 0 | 0.2 | 0.1956 | 0.05 | 0.05085 | 0 | 0 | 0 | 0 | 0 | 0 | 0 | 0 | 0 | 0 | 0 | 0 | 0 | 0 | 0 | 0 | 0 | 0 | 0 | 0 | 0 | 0 | 0 | 0 | 0 | 0 | 0 | 0 | 0 | 40 | 39.12 | 10 | 10.17 | 0 | 0 | 0 | 0 | 0 | 0 | 0 | 0 | 0 | 0 | 0 | 0 | 0 | 0 | 0 | 0 | 0 | 0 | 0 | 0 | 0 | 0 | -10 | 0 | 0 | Off | 39916.8 | 0 | 25.5 | 24.9 | 1 | 75 | 74.9 | 0 | 0 | 61 | 61 | 89.5 | 89.4 | 39 | 39 | 10.5 | 10.5 | 75 | 74.9 | 0 | 0 | 0 | 110208
54.75 | 5.6188 | 104.846 | -0.0073 | 25 | 25 | 0 | 25 | 25.06 | 20 | 19.57 | 5 | 5.03 | 200 | 39 | 39 | 61 | 61 | 10.5 | 10.5 | 89.5 | 89.5 | 4.845963 | 0 | 0 | 0 | 0.2 | 0.1957 | 0.05 | 0.0503 | 0 | 0 | 0 | 0 | 0 | 0 | 0 | 0 | 0 | 0 | 0 | 0 | 0 | 0 | 0 | 0 | 0 | 0 | 0 | 0 | 0 | 0 | 0 | 0 | 0 | 0 | 0 | 0 | 0 | 40 | 39.14 | 10 | 10.06 | 0 | 0 | 0 | 0 | 0 | 0 | 0 | 0 | 0 | 0 | 0 | 0 | 0 | 0 | 0 | 0 | 0 | 0 | 0 | 0 | 0 | 0 | -10 | 0 | 0 | Off | 39912.1 | 0 | 25.5 | 25 | 1 | 75 | 75 | 0 | 0 | 61 | 61 | 89.5 | 89.5 | 39 | 39 | 10.5 | 10.5 | 75 | 75 | 0 | 0 | 0 | 110182
55.09 | 5.6189 | 104.8478 | -0.0065 | 25 | 25 | 0 | 25 | 25.06 | 20 | 19.6 | 5 | 5.075 | 200 | 39 | 39 | 61 | 61 | 10.5 | 10.5 | 89.5 | 89.5 | 4.847829 | 0 | 0 | 0 | 0.2 | 0.196 | 0.05 | 0.05075 | 0 | 0 | 0 | 0 | 0 | 0 | 0 | 0 | 0 | 0 | 0 | 0 | 0 | 0 | 0 | 0 | 0 | 0 | 0 | 0 | 0 | 0 | 0 | 0 | 0 | 0 | 0 | 0 | 0 | 40 | 39.2 | 10 | 10.15 | 0 | 0 | 0 | 0 | 0 | 0 | 0 | 0 | 0 | 0 | 0 | 0 | 0 | 0 | 0 | 0 | 0 | 0 | 0 | 0 | 0 | 0 | -10 | 0 | 0 | Off | 39906.1 | 0 | 25.5 | 24.9 | 1 | 75 | 75 | 0 | 0 | 61 | 61 | 89.5 | 89.5 | 39 | 39 | 10.5 | 10.5 | 75 | 75 | 0 | 0 | 0 | 110205
55.42 | 5.6189 | 104.8478 | -0.0056 | 25 | 25 | 0 | 25 | 25.1 | 20 | 19.58 | 5 | 5.085 | 200 | 39 | 38.9 | 61 | 60.9 | 10.5 | 10.5 | 89.5 | 89.5 | 4.847829 | 0 | 0 | 0 | 0.2 | 0.1958 | 0.05 | 0.05085 | 0 | 0 | 0 | 0 | 0 | 0 | 0 | 0 | 0 | 0 | 0 | 0 | 0 | 0 | 0 | 0 | 0 | 0 | 0 | 0 | 0 | 0 | 0 | 0 | 0 | 0 | 0 | 0 | 0 | 40 | 39.16 | 10 | 10.17 | 0 | 0 | 0 | 0 | 0 | 0 | 0 | 0 | 0 | 0 | 0 | 0 | 0 | 0 | 0 | 0 | 0 | 0 | 0 | 0 | 0 | 0 | -10 | 0 | 0 | Off | 39900.6 | 0 | 25.5 | 25 | 1 | 75 | 74.9 | 0 | 0 | 61 | 60.9 | 89.5 | 89.5 | 39 | 38.9 | 10.5 | 10.5 | 75 | 74.9 | 0 | 0 | 0 | 110218
55.76 | 5.6187 | 104.8441 | -0.0048 | 25 | 25 | 0 | 25 | 25.05 | 20 | 19.585 | 5 | 5.045 | 200 | 39 | 38.9 | 61 | 61.1 | 10.5 | 10.5 | 89.5 | 89.5 | 4.844097 | 0 | 0 | 0 | 0.2 | 0.19585 | 0.05 | 0.05045 | 0 | 0 | 0 | 0 | 0 | 0 | 0 | 0 | 0 | 0 | 0 | 0 | 0 | 0 | 0 | 0 | 0 | 0 | 0 | 0 | 0 | 0 | 0 | 0 | 0 | 0 | 0 | 0 | 0 | 40 | 39.17 | 10 | 10.09 | 0 | 0 | 0 | 0 | 0 | 0 | 0 | 0 | 0 | 0 | 0 | 0 | 0 | 0 | 0 | 0 | 0 | 0 | 0 | 0 | 0 | 0 | -10 | 0 | 0 | Off | 39887.7 | 0 | 25.5 | 24.9 | 1 | 75 | 74.9 | 0 | 0 | 61 | 61.1 | 89.5 | 89.5 | 39 | 38.9 | 10.5 | 10.5 | 75 | 74.9 | 0 | 0 | 0 | 110182
56.09 | 5.6188 | 104.846 | -0.0041 | 25 | 25 | 0 | 25 | 25.05 | 20 | 19.58 | 5 | 5.055 | 200 | 39 | 39 | 61 | 61.1 | 10.5 | 10.5 | 89.5 | 89.4 | 4.845963 | 0 | 0 | 0 | 0.2 | 0.1958 | 0.05 | 0.05055 | 0 | 0 | 0 | 0 | 0 | 0 | 0 | 0 | 0 | 0 | 0 | 0 | 0 | 0 | 0 | 0 | 0 | 0 | 0 | 0 | 0 | 0 | 0 | 0 | 0 | 0 | 0 | 0 | 0 | 40 | 39.16 | 10 | 10.11 | 0 | 0 | 0 | 0 | 0 | 0 | 0 | 0 | 0 | 0 | 0 | 0 | 0 | 0 | 0 | 0 | 0 | 0 | 0 | 0 | 0 | 0 | -10 | 0 | 0 | Off | 39895.8 | 0 | 25.5 | 24.9 | 1 | 75 | 75 | 0 | 0 | 61 | 61.1 | 89.5 | 89.4 | 39 | 39 | 10.5 | 10.5 | 75 | 75 | 0 | 0 | 0 | 110200
56.42 | 5.6188 | 104.846 | -0.0033 | 25 | 25 | 0 | 25 | 25.07 | 20 | 19.595 | 5 | 5.07 | 200 | 39 | 38.9 | 61 | 60.9 | 10.5 | 10.5 | 89.5 | 89.5 | 4.845963 | 0 | 0 | 0 | 0.2 | 0.19595 | 0.05 | 0.0507 | 0 | 0 | 0 | 0 | 0 | 0 | 0 | 0 | 0 | 0 | 0 | 0 | 0 | 0 | 0 | 0 | 0 | 0 | 0 | 0 | 0 | 0 | 0 | 0 | 0 | 0 | 0 | 0 | 0 | 40 | 39.19 | 10 | 10.14 | 0 | 0 | 0 | 0 | 0 | 0 | 0 | 0 | 0 | 0 | 0 | 0 | 0 | 0 | 0 | 0 | 0 | 0 | 0 | 0 | 0 | 0 | -10 | 0 | 0 | Off | 39923.2 | 0 | 25.5 | 24.8 | 1 | 75 | 75 | 0 | 0 | 61 | 60.9 | 89.5 | 89.5 | 39 | 38.9 | 10.5 | 10.5 | 75 | 75 | 0 | 0 | 0 | 110218
56.76 | 5.6187 | 104.8441 | -0.0029 | 25 | 25 | 0 | 25 | 25.07 | 20 | 19.58 | 5 | 5.065 | 200 | 39 | 39 | 61 | 61 | 10.5 | 10.5 | 89.5 | 89.5 | 4.844097 | 0 | 0 | 0 | 0.2 | 0.1958 | 0.05 | 0.05065 | 0 | 0 | 0 | 0 | 0 | 0 | 0 | 0 | 0 | 0 | 0 | 0 | 0 | 0 | 0 | 0 | 0 | 0 | 0 | 0 | 0 | 0 | 0 | 0 | 0 | 0 | 0 | 0 | 0 | 40 | 39.16 | 10 | 10.13 | 0 | 0 | 0 | 0 | 0 | 0 | 0 | 0 | 0 | 0 | 0 | 0 | 0 | 0 | 0 | 0 | 0 | 0 | 0 | 0 | 0 | 0 | -10 | 0 | 0 | Off | 39922.7 | 0 | 25.5 | 25 | 1 | 75 | 75 | 0 | 0 | 61 | 61 | 89.5 | 89.5 | 39 | 39 | 10.5 | 10.5 | 75 | 75 | 0 | 0 | 0 | 110200
57.09 | 5.6187 | 104.8441 | -0.0028 | 25 | 25 | 0 | 25 | 25.06 | 20 | 19.58 | 5 | 5.04 | 200 | 39 | 39 | 61 | 61 | 10.5 | 10.5 | 89.5 | 89.5 | 4.844097 | 0 | 0 | 0 | 0.2 | 0.1958 | 0.05 | 0.0504 | 0 | 0 | 0 | 0 | 0 | 0 | 0 | 0 | 0 | 0 | 0 | 0 | 0 | 0 | 0 | 0 | 0 | 0 | 0 | 0 | 0 | 0 | 0 | 0 | 0 | 0 | 0 | 0 | 0 | 40 | 39.16 | 10 | 10.08 | 0 | 0 | 0 | 0 | 0 | 0 | 0 | 0 | 0 | 0 | 0 | 0 | 0 | 0 | 0 | 0 | 0 | 0 | 0 | 0 | 0 | 0 | -10 | 0 | 0 | Off | 39923.5 | 0 | 25.5 | 24.7 | 1 | 75 | 75 | 0 | 0 | 61 | 61 | 89.5 | 89.5 | 39 | 39 | 10.5 | 10.5 | 75 | 75 | 0 | 0 | 0 | 110186
57.42 | 5.6187 | 104.8441 | -0.0026 | 25 | 25 | 0 | 25 | 25.05 | 20 | 19.56 | 5 | 5.065 | 200 | 39 | 39 | 61 | 60.9 | 10.5 | 10.5 | 89.5 | 89.5 | 4.844097 | 0 | 0 | 0 | 0.2 | 0.1956 | 0.05 | 0.05065 | 0 | 0 | 0 | 0 | 0 | 0 | 0 | 0 | 0 | 0 | 0 | 0 | 0 | 0 | 0 | 0 | 0 | 0 | 0 | 0 | 0 | 0 | 0 | 0 | 0 | 0 | 0 | 0 | 0 | 40 | 39.12 | 10 | 10.13 | 0 | 0 | 0 | 0 | 0 | 0 | 0 | 0 | 0 | 0 | 0 | 0 | 0 | 0 | 0 | 0 | 0 | 0 | 0 | 0 | 0 | 0 | -10 | 0 | 0 | Off | 39941.2 | 0 | 25.5 | 24.8 | 1 | 75 | 75 | 0 | 0 | 61 | 60.9 | 89.5 | 89.5 | 39 | 39 | 10.5 | 10.5 | 75 | 75 | 0 | 0 | 0 | 110205
57.76 | 5.6186 | 104.8422 | -0.0023 | 25 | 25 | 0 | 25 | 25.07 | 20 | 19.595 | 5 | 5.085 | 200 | 39 | 39 | 61 | 61 | 10.5 | 10.5 | 89.5 | 89.5 | 4.842231 | 0 | 0 | 0 | 0.2 | 0.19595 | 0.05 | 0.05085 | 0 | 0 | 0 | 0 | 0 | 0 | 0 | 0 | 0 | 0 | 0 | 0 | 0 | 0 | 0 | 0 | 0 | 0 | 0 | 0 | 0 | 0 | 0 | 0 | 0 | 0 | 0 | 0 | 0 | 40 | 39.19 | 10 | 10.17 | 0 | 0 | 0 | 0 | 0 | 0 | 0 | 0 | 0 | 0 | 0 | 0 | 0 | 0 | 0 | 0 | 0 | 0 | 0 | 0 | 0 | 0 | -10 | 0 | 0 | Off | 39937.9 | 0 | 25.5 | 24.9 | 1 | 75 | 74.9 | 0 | 0 | 61 | 61 | 89.5 | 89.5 | 39 | 39 | 10.5 | 10.5 | 75 | 74.9 | 0 | 0 | 0 | 110217
58.09 | 5.6186 | 104.8422 | -0.002 | 25 | 25 | 0 | 25 | 25.08 | 20 | 19.58 | 5 | 5.035 | 200 | 39 | 39 | 61 | 61 | 10.5 | 10.5 | 89.5 | 89.5 | 4.842231 | 0 | 0 | 0 | 0.2 | 0.1958 | 0.05 | 0.05035 | 0 | 0 | 0 | 0 | 0 | 0 | 0 | 0 | 0 | 0 | 0 | 0 | 0 | 0 | 0 | 0 | 0 | 0 | 0 | 0 | 0 | 0 | 0 | 0 | 0 | 0 | 0 | 0 | 0 | 40 | 39.16 | 10 | 10.07 | 0 | 0 | 0 | 0 | 0 | 0 | 0 | 0 | 0 | 0 | 0 | 0 | 0 | 0 | 0 | 0 | 0 | 0 | 0 | 0 | 0 | 0 | -10 | 0 | 0 | Off | 39944.9 | 0 | 25.5 | 24.8 | 1 | 75 | 74.9 | 0 | 0 | 61 | 61 | 89.5 | 89.5 | 39 | 39 | 10.5 | 10.5 | 75 | 74.9 | 0 | 0 | 0 | 110190
58.42 | 5.6186 | 104.8422 | -0.0017 | 25 | 25 | 0 | 25 | 25.07 | 20 | 19.58 | 5 | 5.075 | 200 | 39 | 38.9 | 61 | 60.9 | 10.5 | 10.5 | 89.5 | 89.5 | 4.842231 | 0 | 0 | 0 | 0.2 | 0.1958 | 0.05 | 0.05075 | 0 | 0 | 0 | 0 | 0 | 0 | 0 | 0 | 0 | 0 | 0 | 0 | 0 | 0 | 0 | 0 | 0 | 0 | 0 | 0 | 0 | 0 | 0 | 0 | 0 | 0 | 0 | 0 | 0 | 40 | 39.16 | 10 | 10.15 | 0 | 0 | 0 | 0 | 0 | 0 | 0 | 0 | 0 | 0 | 0 | 0 | 0 | 0 | 0 | 0 | 0 | 0 | 0 | 0 | 0 | 0 | -10 | 0 | 0 | Off | 39942.9 | 0 | 25.5 | 25 | 1 | 75 | 75.1 | 0 | 0 | 61 | 60.9 | 89.5 | 89.5 | 39 | 38.9 | 10.5 | 10.5 | 75 | 75.1 | 0 | 0 | 0 | 110203
58.76 | 5.6186 | 104.8422 | -0.0016 | 25 | 25 | 0 | 25 | 25.08 | 20 | 19.58 | 5 | 5.065 | 200 | 39 | 38.9 | 61 | 61.1 | 10.5 | 10.5 | 89.5 | 89.4 | 4.842231 | 0 | 0 | 0 | 0.2 | 0.1958 | 0.05 | 0.05065 | 0 | 0 | 0 | 0 | 0 | 0 | 0 | 0 | 0 | 0 | 0 | 0 | 0 | 0 | 0 | 0 | 0 | 0 | 0 | 0 | 0 | 0 | 0 | 0 | 0 | 0 | 0 | 0 | 0 | 40 | 39.16 | 10 | 10.13 | 0 | 0 | 0 | 0 | 0 | 0 | 0 | 0 | 0 | 0 | 0 | 0 | 0 | 0 | 0 | 0 | 0 | 0 | 0 | 0 | 0 | 0 | -10 | 0 | 0 | Off | 39938.2 | 0 | 25.5 | 24.8 | 1 | 75 | 75.1 | 0 | 0 | 61 | 61.1 | 89.5 | 89.4 | 39 | 38.9 | 10.5 | 10.5 | 75 | 75.1 | 0 | 0 | 0 | 110204
59.09 | 5.6185 | 104.8404 | -0.0016 | 25 | 25 | 0 | 25 | 25.05 | 20 | 19.58 | 5 | 5.045 | 200 | 39 | 39 | 61 | 61 | 10.5 | 10.5 | 89.5 | 89.5 | 4.840365 | 0 | 0 | 0 | 0.2 | 0.1958 | 0.05 | 0.05045 | 0 | 0 | 0 | 0 | 0 | 0 | 0 | 0 | 0 | 0 | 0 | 0 | 0 | 0 | 0 | 0 | 0 | 0 | 0 | 0 | 0 | 0 | 0 | 0 | 0 | 0 | 0 | 0 | 0 | 40 | 39.16 | 10 | 10.09 | 0 | 0 | 0 | 0 | 0 | 0 | 0 | 0 | 0 | 0 | 0 | 0 | 0 | 0 | 0 | 0 | 0 | 0 | 0 | 0 | 0 | 0 | -10 | 0 | 0 | Off | 39907.1 | 0 | 25.5 | 24.9 | 1 | 75 | 74.9 | 0 | 0 | 61 | 61 | 89.5 | 89.5 | 39 | 39 | 10.5 | 10.5 | 75 | 74.9 | 0 | 0 | 0 | 110187
59.43 | 5.6186 | 104.8422 | -0.0015 | 25 | 25 | 0 | 25 | 25.06 | 20 | 19.6 | 5 | 5.075 | 200 | 39 | 39 | 61 | 60.9 | 10.5 | 10.5 | 89.5 | 89.6 | 4.842231 | 0 | 0 | 0 | 0.2 | 0.196 | 0.05 | 0.05075 | 0 | 0 | 0 | 0 | 0 | 0 | 0 | 0 | 0 | 0 | 0 | 0 | 0 | 0 | 0 | 0 | 0 | 0 | 0 | 0 | 0 | 0 | 0 | 0 | 0 | 0 | 0 | 0 | 0 | 40 | 39.2 | 10 | 10.15 | 0 | 0 | 0 | 0 | 0 | 0 | 0 | 0 | 0 | 0 | 0 | 0 | 0 | 0 | 0 | 0 | 0 | 0 | 0 | 0 | 0 | 0 | -10 | 0 | 0 | Off | 39913.5 | 0 | 25.5 | 24.9 | 1 | 75 | 75.1 | 0 | 0 | 61 | 60.9 | 89.5 | 89.6 | 39 | 39 | 10.5 | 10.5 | 75 | 75.1 | 0 | 0 | 0 | 110211
59.76 | 5.6186 | 104.8422 | -0.0013 | 25 | 25 | 0 | 25 | 25.09 | 20 | 19.58 | 5 | 5.075 | 200 | 39 | 39 | 61 | 60.9 | 10.5 | 10.5 | 89.5 | 89.4 | 4.842231 | 0 | 0 | 0 | 0.2 | 0.1958 | 0.05 | 0.05075 | 0 | 0 | 0 | 0 | 0 | 0 | 0 | 0 | 0 | 0 | 0 | 0 | 0 | 0 | 0 | 0 | 0 | 0 | 0 | 0 | 0 | 0 | 0 | 0 | 0 | 0 | 0 | 0 | 0 | 40 | 39.16 | 10 | 10.15 | 0 | 0 | 0 | 0 | 0 | 0 | 0 | 0 | 0 | 0 | 0 | 0 | 0 | 0 | 0 | 0 | 0 | 0 | 0 | 0 | 0 | 0 | -10 | 0 | 0 | Off | 39890.5 | 0 | 25.5 | 25 | 1 | 75 | 74.9 | 0 | 0 | 61 | 60.9 | 89.5 | 89.4 | 39 | 39 | 10.5 | 10.5 | 75 | 74.9 | 0 | 0 | 0 | 110211
60.1 | 5.6185 | 104.8404 | -0.0013 | 25 | 25 | 0 | 25 | 25.05 | 20 | 19.605 | 5 | 5.03 | 200 | 39 | 39 | 61 | 60.9 | 10.5 | 10.5 | 89.5 | 89.5 | 4.840365 | 0 | 0 | 0 | 0.2 | 0.19605 | 0.05 | 0.0503 | 0 | 0 | 0 | 0 | 0 | 0 | 0 | 0 | 0 | 0 | 0 | 0 | 0 | 0 | 0 | 0 | 0 | 0 | 0 | 0 | 0 | 0 | 0 | 0 | 0 | 0 | 0 | 0 | 0 | 40 | 39.21 | 10 | 10.06 | 0 | 0 | 0 | 0 | 0 | 0 | 0 | 0 | 0 | 0 | 0 | 0 | 0 | 0 | 0 | 0 | 0 | 0 | 0 | 0 | 0 | 0 | -10 | 0 | 0 | Off | 39892.5 | 0 | 25.5 | 24.9 | 1 | 75 | 75 | 0 | 0 | 61 | 60.9 | 89.5 | 89.5 | 39 | 39 | 10.5 | 10.5 | 75 | 75 | 0 | 0 | 0 | 110175
60.43 | 5.6185 | 104.8404 | -0.0012 | 25 | 25 | 0 | 25 | 25.06 | 20 | 19.575 | 5 | 5.065 | 200 | 39 | 39 | 61 | 60.9 | 10.5 | 10.5 | 89.5 | 89.4 | 4.840365 | 0 | 0 | 0 | 0.2 | 0.19575 | 0.05 | 0.05065 | 0 | 0 | 0 | 0 | 0 | 0 | 0 | 0 | 0 | 0 | 0 | 0 | 0 | 0 | 0 | 0 | 0 | 0 | 0 | 0 | 0 | 0 | 0 | 0 | 0 | 0 | 0 | 0 | 0 | 40 | 39.15 | 10 | 10.13 | 0 | 0 | 0 | 0 | 0 | 0 | 0 | 0 | 0 | 0 | 0 | 0 | 0 | 0 | 0 | 0 | 0 | 0 | 0 | 0 | 0 | 0 | -10 | 0 | 0 | Off | 39891.1 | 0 | 25.5 | 24.9 | 1 | 75 | 75 | 0 | 0 | 61 | 60.9 | 89.5 | 89.4 | 39 | 39 | 10.5 | 10.5 | 75 | 75 | 0 | 0 | 0 | 110206
60.76 | 5.6186 | 104.8422 | -0.001 | 25 | 25 | 0 | 25 | 25.07 | 20 | 19.56 | 5 | 5.07 | 200 | 39 | 39.1 | 61 | 60.9 | 10.5 | 10.5 | 89.5 | 89.5 | 4.842231 | 0 | 0 | 0 | 0.2 | 0.1956 | 0.05 | 0.0507 | 0 | 0 | 0 | 0 | 0 | 0 | 0 | 0 | 0 | 0 | 0 | 0 | 0 | 0 | 0 | 0 | 0 | 0 | 0 | 0 | 0 | 0 | 0 | 0 | 0 | 0 | 0 | 0 | 0 | 40 | 39.12 | 10 | 10.14 | 0 | 0 | 0 | 0 | 0 | 0 | 0 | 0 | 0 | 0 | 0 | 0 | 0 | 0 | 0 | 0 | 0 | 0 | 0 | 0 | 0 | 0 | -10 | 0 | 0 | Off | 39889.6 | 0 | 25.5 | 24.9 | 1 | 75 | 75.1 | 0 | 0 | 61 | 60.9 | 89.5 | 89.5 | 39 | 39.1 | 10.5 | 10.5 | 75 | 75.1 | 0 | 0 | 0 | 110206
61.1 | 5.6185 | 104.8404 | -0.001 | 25 | 25 | 0 | 25 | 25.06 | 20 | 19.58 | 5 | 5.02 | 200 | 39 | 39 | 61 | 61 | 10.5 | 10.5 | 89.5 | 89.5 | 4.840365 | 0 | 0 | 0 | 0.2 | 0.1958 | 0.05 | 0.0502 | 0 | 0 | 0 | 0 | 0 | 0 | 0 | 0 | 0 | 0 | 0 | 0 | 0 | 0 | 0 | 0 | 0 | 0 | 0 | 0 | 0 | 0 | 0 | 0 | 0 | 0 | 0 | 0 | 0 | 40 | 39.16 | 10 | 10.04 | 0 | 0 | 0 | 0 | 0 | 0 | 0 | 0 | 0 | 0 | 0 | 0 | 0 | 0 | 0 | 0 | 0 | 0 | 0 | 0 | 0 | 0 | -10 | 0 | 0 | Off | 39872 | 0 | 25.5 | 24.9 | 1 | 75 | 74.9 | 0 | 0 | 61 | 61 | 89.5 | 89.5 | 39 | 39 | 10.5 | 10.5 | 75 | 74.9 | 0 | 0 | 0 | 110169
61.43 | 5.6185 | 104.8404 | -0.0009 | 25 | 25 | 0 | 25 | 25.07 | 20 | 19.58 | 5 | 5.055 | 200 | 39 | 39.1 | 61 | 60.9 | 10.5 | 10.5 | 89.5 | 89.5 | 4.840365 | 0 | 0 | 0 | 0.2 | 0.1958 | 0.05 | 0.05055 | 0 | 0 | 0 | 0 | 0 | 0 | 0 | 0 | 0 | 0 | 0 | 0 | 0 | 0 | 0 | 0 | 0 | 0 | 0 | 0 | 0 | 0 | 0 | 0 | 0 | 0 | 0 | 0 | 0 | 40 | 39.16 | 10 | 10.11 | 0 | 0 | 0 | 0 | 0 | 0 | 0 | 0 | 0 | 0 | 0 | 0 | 0 | 0 | 0 | 0 | 0 | 0 | 0 | 0 | 0 | 0 | -10 | 0 | 0 | Off | 39880.2 | 0 | 25.5 | 24.9 | 1 | 75 | 75.1 | 0 | 0 | 61 | 60.9 | 89.5 | 89.5 | 39 | 39.1 | 10.5 | 10.5 | 75 | 75.1 | 0 | 0 | 0 | 110195
61.76 | 5.6186 | 104.8422 | -0.0006 | 25 | 25 | 0 | 25 | 25.08 | 20 | 19.59 | 5 | 5.07 | 200 | 39 | 39 | 61 | 61 | 10.5 | 10.5 | 89.5 | 89.6 | 4.842231 | 0 | 0 | 0 | 0.2 | 0.1959 | 0.05 | 0.0507 | 0 | 0 | 0 | 0 | 0 | 0 | 0 | 0 | 0 | 0 | 0 | 0 | 0 | 0 | 0 | 0 | 0 | 0 | 0 | 0 | 0 | 0 | 0 | 0 | 0 | 0 | 0 | 0 | 0 | 40 | 39.18 | 10 | 10.14 | 0 | 0 | 0 | 0 | 0 | 0 | 0 | 0 | 0 | 0 | 0 | 0 | 0 | 0 | 0 | 0 | 0 | 0 | 0 | 0 | 0 | 0 | -10 | 0 | 0 | Off | 39892.4 | 0 | 25.5 | 24.9 | 1 | 75 | 74.9 | 0 | 0 | 61 | 61 | 89.5 | 89.6 | 39 | 39 | 10.5 | 10.5 | 75 | 74.9 | 0 | 0 | 0 | 110205
62.1 | 5.6185 | 104.8404 | -0.0005 | 25 | 25 | 0 | 25 | 25.07 | 20 | 19.595 | 5 | 5.075 | 200 | 39 | 39 | 61 | 60.9 | 10.5 | 10.5 | 89.5 | 89.5 | 4.840365 | 0 | 0 | 0 | 0.2 | 0.19595 | 0.05 | 0.05075 | 0 | 0 | 0 | 0 | 0 | 0 | 0 | 0 | 0 | 0 | 0 | 0 | 0 | 0 | 0 | 0 | 0 | 0 | 0 | 0 | 0 | 0 | 0 | 0 | 0 | 0 | 0 | 0 | 0 | 40 | 39.19 | 10 | 10.15 | 0 | 0 | 0 | 0 | 0 | 0 | 0 | 0 | 0 | 0 | 0 | 0 | 0 | 0 | 0 | 0 | 0 | 0 | 0 | 0 | 0 | 0 | -10 | 0 | 0 | Off | 39910.9 | 0 | 25.5 | 24.9 | 1 | 75 | 75 | 0 | 0 | 61 | 60.9 | 89.5 | 89.5 | 39 | 39 | 10.5 | 10.5 | 75 | 75 | 0 | 0 | 0 | 110203
62.43 | 5.6185 | 104.8404 | -0.0004 | 25 | 25 | 0 | 25 | 25.06 | 20 | 19.575 | 5 | 5.055 | 200 | 39 | 39 | 61 | 61 | 10.5 | 10.5 | 89.5 | 89.5 | 4.840365 | 0 | 0 | 0 | 0.2 | 0.19575 | 0.05 | 0.05055 | 0 | 0 | 0 | 0 | 0 | 0 | 0 | 0 | 0 | 0 | 0 | 0 | 0 | 0 | 0 | 0 | 0 | 0 | 0 | 0 | 0 | 0 | 0 | 0 | 0 | 0 | 0 | 0 | 0 | 40 | 39.15 | 10 | 10.11 | 0 | 0 | 0 | 0 | 0 | 0 | 0 | 0 | 0 | 0 | 0 | 0 | 0 | 0 | 0 | 0 | 0 | 0 | 0 | 0 | 0 | 0 | -10 | 0 | 0 | Off | 39918.9 | 0 | 25.5 | 25.1 | 1 | 75 | 75 | 0 | 0 | 61 | 61 | 89.5 | 89.5 | 39 | 39 | 10.5 | 10.5 | 75 | 75 | 0 | 0 | 0 | 110204
62.77 | 5.6186 | 104.8422 | -0.0002 | 25 | 25 | 0 | 25 | 25.07 | 20 | 19.58 | 5 | 5.07 | 200 | 39 | 39 | 61 | 60.9 | 10.5 | 10.5 | 89.5 | 89.5 | 4.842231 | 0 | 0 | 0 | 0.2 | 0.1958 | 0.05 | 0.0507 | 0 | 0 | 0 | 0 | 0 | 0 | 0 | 0 | 0 | 0 | 0 | 0 | 0 | 0 | 0 | 0 | 0 | 0 | 0 | 0 | 0 | 0 | 0 | 0 | 0 | 0 | 0 | 0 | 0 | 40 | 39.16 | 10 | 10.14 | 0 | 0 | 0 | 0 | 0 | 0 | 0 | 0 | 0 | 0 | 0 | 0 | 0 | 0 | 0 | 0 | 0 | 0 | 0 | 0 | 0 | 0 | -10 | 0 | 0 | Off | 39923.7 | 0 | 25.5 | 24.8 | 1 | 75 | 75 | 0 | 0 | 61 | 60.9 | 89.5 | 89.5 | 39 | 39 | 10.5 | 10.5 | 75 | 75 | 0 | 0 | 0 | 110207
63.1 | 5.6186 | 104.8422 | -0.0001 | 25 | 25 | 0 | 25 | 25.06 | 20 | 19.555 | 5 | 5.02 | 200 | 39 | 39 | 61 | 60.9 | 10.5 | 10.5 | 89.5 | 89.5 | 4.842231 | 0 | 0 | 0 | 0.2 | 0.19555 | 0.05 | 0.0502 | 0 | 0 | 0 | 0 | 0 | 0 | 0 | 0 | 0 | 0 | 0 | 0 | 0 | 0 | 0 | 0 | 0 | 0 | 0 | 0 | 0 | 0 | 0 | 0 | 0 | 0 | 0 | 0 | 0 | 40 | 39.11 | 10 | 10.04 | 0 | 0 | 0 | 0 | 0 | 0 | 0 | 0 | 0 | 0 | 0 | 0 | 0 | 0 | 0 | 0 | 0 | 0 | 0 | 0 | 0 | 0 | -10 | 0 | 0 | Off | 39926.4 | 0 | 25.5 | 24.8 | 1 | 75 | 74.9 | 0 | 0 | 61 | 60.9 | 89.5 | 89.5 | 39 | 39 | 10.5 | 10.5 | 75 | 74.9 | 0 | 0 | 0 | 110169
63.43 | 5.6186 | 104.8422 | 0 | 25 | 25 | 0 | 25 | 25.09 | 20 | 19.59 | 5 | 5.06 | 200 | 39 | 39 | 61 | 60.9 | 10.5 | 10.5 | 89.5 | 89.5 | 4.842231 | 0 | 0 | 0 | 0.2 | 0.1959 | 0.05 | 0.0506 | 0 | 0 | 0 | 0 | 0 | 0 | 0 | 0 | 0 | 0 | 0 | 0 | 0 | 0 | 0 | 0 | 0 | 0 | 0 | 0 | 0 | 0 | 0 | 0 | 0 | 0 | 0 | 0 | 0 | 40 | 39.18 | 10 | 10.12 | 0 | 0 | 0 | 0 | 0 | 0 | 0 | 0 | 0 | 0 | 0 | 0 | 0 | 0 | 0 | 0 | 0 | 0 | 0 | 0 | 0 | 0 | -10 | 0 | 0 | Off | 39917.1 | 0 | 25.5 | 25 | 1 | 75 | 75 | 0 | 0 | 61 | 60.9 | 89.5 | 89.5 | 39 | 39 | 10.5 | 10.5 | 75 | 75 | 0 | 0 | 0 | 110199
63.77 | 5.6186 | 104.8422 | 0.0001 | 25 | 25 | 0 | 25 | 25.07 | 20 | 19.585 | 5 | 5.07 | 200 | 39 | 39 | 61 | 61 | 10.5 | 10.4 | 89.5 | 89.4 | 4.842231 | 0 | 0 | 0 | 0.2 | 0.19585 | 0.05 | 0.0507 | 0 | 0 | 0 | 0 | 0 | 0 | 0 | 0 | 0 | 0 | 0 | 0 | 0 | 0 | 0 | 0 | 0 | 0 | 0 | 0 | 0 | 0 | 0 | 0 | 0 | 0 | 0 | 0 | 0 | 40 | 39.17 | 10 | 10.14 | 0 | 0 | 0 | 0 | 0 | 0 | 0 | 0 | 0 | 0 | 0 | 0 | 0 | 0 | 0 | 0 | 0 | 0 | 0 | 0 | 0 | 0 | -10 | 0 | 0 | Off | 39888.8 | 0 | 25.5 | 24.9 | 1 | 75 | 75 | 0 | 0 | 61 | 61 | 89.5 | 89.4 | 39 | 39 | 10.5 | 10.4 | 75 | 75 | 0 | 0 | 0 | 110206
64.1 | 5.6184 | 104.8385 | 0.0001 | 25 | 25 | 0 | 25 | 25.09 | 20 | 19.555 | 5 | 5.025 | 200 | 39 | 39 | 61 | 61.1 | 10.5 | 10.5 | 89.5 | 89.6 | 4.838499 | 0 | 0 | 0 | 0.2 | 0.19555 | 0.05 | 0.05025 | 0 | 0 | 0 | 0 | 0 | 0 | 0 | 0 | 0 | 0 | 0 | 0 | 0 | 0 | 0 | 0 | 0 | 0 | 0 | 0 | 0 | 0 | 0 | 0 | 0 | 0 | 0 | 0 | 0 | 40 | 39.11 | 10 | 10.05 | 0 | 0 | 0 | 0 | 0 | 0 | 0 | 0 | 0 | 0 | 0 | 0 | 0 | 0 | 0 | 0 | 0 | 0 | 0 | 0 | 0 | 0 | -10 | 0 | 0 | Off | 39872.9 | 0 | 25.5 | 24.8 | 1 | 75 | 75.1 | 0 | 0 | 61 | 61.1 | 89.5 | 89.6 | 39 | 39 | 10.5 | 10.5 | 75 | 75.1 | 0 | 0 | 0 | 110168
64.44 | 5.6184 | 104.8385 | -0.0002 | 25 | 25 | 0 | 25 | 25.05 | 20 | 19.58 | 5 | 5.065 | 200 | 39 | 39.1 | 61 | 61.1 | 10.5 | 10.5 | 89.5 | 89.5 | 4.838499 | 0 | 0 | 0 | 0.2 | 0.1958 | 0.05 | 0.05065 | 0 | 0 | 0 | 0 | 0 | 0 | 0 | 0 | 0 | 0 | 0 | 0 | 0 | 0 | 0 | 0 | 0 | 0 | 0 | 0 | 0 | 0 | 0 | 0 | 0 | 0 | 0 | 0 | 0 | 40 | 39.16 | 10 | 10.13 | 0 | 0 | 0 | 0 | 0 | 0 | 0 | 0 | 0 | 0 | 0 | 0 | 0 | 0 | 0 | 0 | 0 | 0 | 0 | 0 | 0 | 0 | -10 | 0 | 0 | Off | 39867.5 | 0 | 25.5 | 24.9 | 1 | 75 | 75 | 0 | 0 | 61 | 61.1 | 89.5 | 89.5 | 39 | 39.1 | 10.5 | 10.5 | 75 | 75 | 0 | 0 | 0 | 110201
64.77 | 5.6183 | 104.8366 | -0.0004 | 25 | 25 | 0 | 25 | 25.06 | 20 | 19.59 | 5 | 5.075 | 200 | 39 | 39 | 61 | 60.9 | 10.5 | 10.5 | 89.5 | 89.5 | 4.836633 | 0 | 0 | 0 | 0.2 | 0.1959 | 0.05 | 0.05075 | 0 | 0 | 0 | 0 | 0 | 0 | 0 | 0 | 0 | 0 | 0 | 0 | 0 | 0 | 0 | 0 | 0 | 0 | 0 | 0 | 0 | 0 | 0 | 0 | 0 | 0 | 0 | 0 | 0 | 40 | 39.18 | 10 | 10.15 | 0 | 0 | 0 | 0 | 0 | 0 | 0 | 0 | 0 | 0 | 0 | 0 | 0 | 0 | 0 | 0 | 0 | 0 | 0 | 0 | 0 | 0 | -10 | 0 | 0 | Off | 39866.5 | 0 | 25.5 | 24.9 | 1 | 75 | 74.9 | 0 | 0 | 61 | 60.9 | 89.5 | 89.5 | 39 | 39 | 10.5 | 10.5 | 75 | 74.9 | 0 | 0 | 0 | 110208
65.1 | 5.6182 | 104.8348 | -0.0007 | 25 | 25 | 0 | 25 | 25.05 | 20 | 19.56 | 5 | 5.08 | 200 | 39 | 39.1 | 61 | 61 | 10.5 | 10.5 | 89.5 | 89.5 | 4.834767 | 0 | 0 | 0 | 0.2 | 0.1956 | 0.05 | 0.0508 | 0 | 0 | 0 | 0 | 0 | 0 | 0 | 0 | 0 | 0 | 0 | 0 | 0 | 0 | 0 | 0 | 0 | 0 | 0 | 0 | 0 | 0 | 0 | 0 | 0 | 0 | 0 | 0 | 0 | 40 | 39.12 | 10 | 10.16 | 0 | 0 | 0 | 0 | 0 | 0 | 0 | 0 | 0 | 0 | 0 | 0 | 0 | 0 | 0 | 0 | 0 | 0 | 0 | 0 | 0 | 0 | -10 | 0 | 0 | Off | 39856.6 | 0 | 25.5 | 24.9 | 1 | 75 | 74.9 | 0 | 0 | 61 | 61 | 89.5 | 89.5 | 39 | 39.1 | 10.5 | 10.5 | 75 | 74.9 | 0 | 0 | 0 | 110213
65.44 | 5.6185 | 104.8404 | -0.0009 | 25 | 25 | 0 | 25 | 25.09 | 20 | 19.57 | 5 | 5.05 | 200 | 39 | 39 | 61 | 61 | 10.5 | 10.5 | 89.5 | 89.5 | 4.840365 | 0 | 0 | 0 | 0.2 | 0.1957 | 0.05 | 0.0505 | 0 | 0 | 0 | 0 | 0 | 0 | 0 | 0 | 0 | 0 | 0 | 0 | 0 | 0 | 0 | 0 | 0 | 0 | 0 | 0 | 0 | 0 | 0 | 0 | 0 | 0 | 0 | 0 | 0 | 40 | 39.14 | 10 | 10.1 | 0 | 0 | 0 | 0 | 0 | 0 | 0 | 0 | 0 | 0 | 0 | 0 | 0 | 0 | 0 | 0 | 0 | 0 | 0 | 0 | 0 | 0 | -10 | 0 | 0 | Off | 39854.1 | 0 | 25.5 | 25 | 1 | 75 | 74.9 | 0 | 0 | 61 | 61 | 89.5 | 89.5 | 39 | 39 | 10.5 | 10.5 | 75 | 74.9 | 0 | 0 | 0 | 110193
65.77 | 5.6187 | 104.8441 | -0.0006 | 25 | 25 | 0 | 25 | 25.06 | 20 | 19.58 | 5 | 5.065 | 200 | 39 | 39 | 61 | 61 | 10.5 | 10.5 | 89.5 | 89.4 | 4.844097 | 0 | 0 | 0 | 0.2 | 0.1958 | 0.05 | 0.05065 | 0 | 0 | 0 | 0 | 0 | 0 | 0 | 0 | 0 | 0 | 0 | 0 | 0 | 0 | 0 | 0 | 0 | 0 | 0 | 0 | 0 | 0 | 0 | 0 | 0 | 0 | 0 | 0 | 0 | 40 | 39.16 | 10 | 10.13 | 0 | 0 | 0 | 0 | 0 | 0 | 0 | 0 | 0 | 0 | 0 | 0 | 0 | 0 | 0 | 0 | 0 | 0 | 0 | 0 | 0 | 0 | -10 | 0 | 0 | Off | 39859.6 | 0 | 25.5 | 24.8 | 1 | 75 | 75 | 0 | 0 | 61 | 61 | 89.5 | 89.4 | 39 | 39 | 10.5 | 10.5 | 75 | 75 | 0 | 0 | 0 | 110201
66.1 | 5.6187 | 104.8441 | -0.0003 | 25 | 25 | 0 | 25 | 25.07 | 20 | 19.57 | 5 | 5.01 | 200 | 39 | 39 | 61 | 61 | 10.5 | 10.5 | 89.5 | 89.5 | 4.844097 | 0 | 0 | 0 | 0.2 | 0.1957 | 0.05 | 0.0501 | 0 | 0 | 0 | 0 | 0 | 0 | 0 | 0 | 0 | 0 | 0 | 0 | 0 | 0 | 0 | 0 | 0 | 0 | 0 | 0 | 0 | 0 | 0 | 0 | 0 | 0 | 0 | 0 | 0 | 40 | 39.14 | 10 | 10.02 | 0 | 0 | 0 | 0 | 0 | 0 | 0 | 0 | 0 | 0 | 0 | 0 | 0 | 0 | 0 | 0 | 0 | 0 | 0 | 0 | 0 | 0 | -10 | 0 | 0 | Off | 39860.3 | 0 | 25.5 | 24.9 | 1 | 75 | 75.1 | 0 | 0 | 61 | 61 | 89.5 | 89.5 | 39 | 39 | 10.5 | 10.5 | 75 | 75.1 | 0 | 0 | 0 | 110164
66.44 | 5.6187 | 104.8441 | 0 | 25 | 25 | 0 | 25 | 25.08 | 20 | 19.555 | 5 | 5.055 | 200 | 39 | 39 | 61 | 61 | 10.5 | 10.5 | 89.5 | 89.5 | 4.844097 | 0 | 0 | 0 | 0.2 | 0.19555 | 0.05 | 0.05055 | 0 | 0 | 0 | 0 | 0 | 0 | 0 | 0 | 0 | 0 | 0 | 0 | 0 | 0 | 0 | 0 | 0 | 0 | 0 | 0 | 0 | 0 | 0 | 0 | 0 | 0 | 0 | 0 | 0 | 40 | 39.11 | 10 | 10.11 | 0 | 0 | 0 | 0 | 0 | 0 | 0 | 0 | 0 | 0 | 0 | 0 | 0 | 0 | 0 | 0 | 0 | 0 | 0 | 0 | 0 | 0 | -10 | 0 | 0 | Off | 39865.3 | 0 | 25.5 | 24.9 | 1 | 75 | 75 | 0 | 0 | 61 | 61 | 89.5 | 89.5 | 39 | 39 | 10.5 | 10.5 | 75 | 75 | 0 | 0 | 0 | 110193
66.77 | 5.6187 | 104.8441 | 0.0002 | 25 | 25 | 0 | 25 | 25.08 | 20 | 19.565 | 5 | 5.07 | 200 | 39 | 39.1 | 61 | 61 | 10.5 | 9.7 | 89.5 | 89.5 | 4.844097 | 0 | 0 | 0 | 0.2 | 0.19565 | 0.05 | 0.0507 | 0 | 0 | 0 | 0 | 0 | 0 | 0 | 0 | 0 | 0 | 0 | 0 | 0 | 0 | 0 | 0 | 0 | 0 | 0 | 0 | 0 | 0 | 0 | 0 | 0 | 0 | 0 | 0 | 0 | 40 | 39.13 | 10 | 10.14 | 0 | 0 | 0 | 0 | 0 | 0 | 0 | 0 | 0 | 0 | 0 | 0 | 0 | 0 | 0 | 0 | 0 | 0 | 0 | 0 | 0 | 0 | -10 | 0 | 0 | Off | 39857.9 | 0 | 25.5 | 25 | 1 | 75 | 75.1 | 0 | 0 | 61 | 61 | 89.5 | 89.5 | 39 | 39.1 | 10.5 | 9.7 | 75 | 75.1 | 0 | 1.2 | 0 | 110206
67.11 | 5.6186 | 104.8422 | 0.0004 | 25 | 25 | 0 | 25 | 25.04 | 20 | 19.565 | 5 | 5.055 | 200 | 39 | 39 | 61 | 61.1 | 10.5 | 10.5 | 89.5 | 89.5 | 4.842231 | 0 | 0 | 0 | 0.2 | 0.19565 | 0.05 | 0.05055 | 0 | 0 | 0 | 0 | 0 | 0 | 0 | 0 | 0 | 0 | 0 | 0 | 0 | 0 | 0 | 0 | 0 | 0 | 0 | 0 | 0 | 0 | 0 | 0 | 0 | 0 | 0 | 0 | 0 | 40 | 39.13 | 10 | 10.11 | 0 | 0 | 0 | 0 | 0 | 0 | 0 | 0 | 0 | 0 | 0 | 0 | 0 | 0 | 0 | 0 | 0 | 0 | 0 | 0 | 0 | 0 | -10 | 0 | 0 | Off | 39845.4 | 0 | 25.5 | 24.9 | 1 | 75 | 75 | 0 | 0 | 61 | 61.1 | 89.5 | 89.5 | 39 | 39 | 10.5 | 10.5 | 75 | 75 | 0 | 0 | 0 | 110194
67.44 | 5.6187 | 104.8441 | 0.0005 | 25 | 25 | 0 | 25 | 25.09 | 20 | 19.56 | 5 | 5.045 | 200 | 39 | 39 | 61 | 61 | 10.5 | 10.5 | 89.5 | 89.5 | 4.844097 | 0 | 0 | 0 | 0.2 | 0.1956 | 0.05 | 0.05045 | 0 | 0 | 0 | 0 | 0 | 0 | 0 | 0 | 0 | 0 | 0 | 0 | 0 | 0 | 0 | 0 | 0 | 0 | 0 | 0 | 0 | 0 | 0 | 0 | 0 | 0 | 0 | 0 | 0 | 40 | 39.12 | 10 | 10.09 | 0 | 0 | 0 | 0 | 0 | 0 | 0 | 0 | 0 | 0 | 0 | 0 | 0 | 0 | 0 | 0 | 0 | 0 | 0 | 0 | 0 | 0 | -10 | 0 | 0 | Off | 39835.8 | 0 | 25.5 | 24.9 | 1 | 75 | 75 | 0 | 0 | 61 | 61 | 89.5 | 89.5 | 39 | 39 | 10.5 | 10.5 | 75 | 75 | 0 | 0 | 0 | 110189
67.77 | 5.6189 | 104.8478 | 0.0008 | 25 | 25 | 0 | 25 | 25.06 | 20 | 19.6 | 5 | 5.065 | 200 | 39 | 39 | 61 | 60.9 | 10.5 | 10.5 | 89.5 | 89.5 | 4.847829 | 0 | 0 | 0 | 0.2 | 0.196 | 0.05 | 0.05065 | 0 | 0 | 0 | 0 | 0 | 0 | 0 | 0 | 0 | 0 | 0 | 0 | 0 | 0 | 0 | 0 | 0 | 0 | 0 | 0 | 0 | 0 | 0 | 0 | 0 | 0 | 0 | 0 | 0 | 40 | 39.2 | 10 | 10.13 | 0 | 0 | 0 | 0 | 0 | 0 | 0 | 0 | 0 | 0 | 0 | 0 | 0 | 0 | 0 | 0 | 0 | 0 | 0 | 0 | 0 | 0 | -10 | 0 | 0 | Off | 39839.1 | 0 | 25.5 | 24.8 | 1 | 75 | 75 | 0 | 0 | 61 | 60.9 | 89.5 | 89.5 | 39 | 39 | 10.5 | 10.5 | 75 | 75 | 0 | 0 | 0 | 110208
68.11 | 5.619 | 104.8497 | 0.0014 | 25 | 25 | 0 | 25 | 25.07 | 20 | 19.58 | 5 | 5.08 | 200 | 39 | 39 | 61 | 61 | 10.5 | 10.5 | 89.5 | 89.5 | 4.849695 | 0 | 0 | 0 | 0.2 | 0.1958 | 0.05 | 0.0508 | 0 | 0 | 0 | 0 | 0 | 0 | 0 | 0 | 0 | 0 | 0 | 0 | 0 | 0 | 0 | 0 | 0 | 0 | 0 | 0 | 0 | 0 | 0 | 0 | 0 | 0 | 0 | 0 | 0 | 40 | 39.16 | 10 | 10.16 | 0 | 0 | 0 | 0 | 0 | 0 | 0 | 0 | 0 | 0 | 0 | 0 | 0 | 0 | 0 | 0 | 0 | 0 | 0 | 0 | 0 | 0 | -10 | 0 | 0 | Off | 39840.4 | 0 | 25.5 | 25 | 1 | 75 | 75 | 0 | 0 | 61 | 61 | 89.5 | 89.5 | 39 | 39 | 10.5 | 10.5 | 75 | 75 | 0 | 0 | 0 | 110215
68.44 | 5.619 | 104.8497 | 0.002 | 25 | 25.1 | 0 | 25 | 25.05 | 20 | 19.56 | 10 | 5.045 | 200 | 39 | 38.9 | 61 | 60.9 | 20.5 | 20.5 | 79.5 | 79.4 | 4.849695 | 0 | 0 | 0 | 0.2 | 0.1956 | 0.1 | 0.05045 | 0 | 0 | 0 | 0 | 0 | 0 | 0 | 0 | 0 | 0 | 0 | 0 | 0 | 0 | 0 | 0 | 0 | 0 | 0 | 0 | 0 | 0 | 0 | 0 | 0 | 0 | 0 | 0 | 0 | 40 | 39.12 | 20 | 10.09 | 0 | 0 | 0 | 0 | 0 | 0 | 0 | 0 | 0 | 0 | 0 | 0 | 0 | 0 | 0 | 0 | 0 | 0 | 0 | 0 | 0 | 0 | -10 | 0 | 0 | Off | 39843 | 0 | 25.5 | 25 | 1 | 75 | 75 | 0 | 0 | 61 | 60.9 | 79.5 | 79.4 | 39 | 38.9 | 20.5 | 20.5 | 75 | 75 | 0 | 0 | 0 | 110190
68.78 | 5.6191 | 104.8516 | 0.0025 | 25 | 25.1 | 0 | 25 | 25.07 | 20 | 19.555 | 10 | 8.36 | 200 | 39 | 39 | 61 | 61.1 | 20.5 | 20.5 | 79.5 | 79.5 | 4.851561 | 0 | 0 | 0 | 0.2 | 0.19555 | 0.1 | 0.0836 | 0 | 0 | 0 | 0 | 0 | 0 | 0 | 0 | 0 | 0 | 0 | 0 | 0 | 0 | 0 | 0 | 0 | 0 | 0 | 0 | 0 | 0 | 0 | 0 | 0 | 0 | 0 | 0 | 0 | 40 | 39.11 | 20 | 16.72 | 0 | 0 | 0 | 0 | 0 | 0 | 0 | 0 | 0 | 0 | 0 | 0 | 0 | 0 | 0 | 0 | 0 | 0 | 0 | 0 | 0 | 0 | -10 | 0 | 0 | Off | 39853.1 | 0 | 25.5 | 25 | 1 | 75 | 75 | 0 | 0 | 61 | 61.1 | 79.5 | 79.5 | 39 | 39 | 20.5 | 20.5 | 75 | 75 | 0 | 0 | 0 | 112562
69.11 | 5.6191 | 104.8516 | 0.003 | 25 | 25 | 0 | 25 | 25.07 | 20 | 19.555 | 10 | 9.675 | 200 | 39 | 39 | 61 | 61 | 20.5 | 20.5 | 79.5 | 79.5 | 4.851561 | 0 | 0 | 0 | 0.2 | 0.19555 | 0.1 | 0.09675 | 0 | 0 | 0 | 0 | 0 | 0 | 0 | 0 | 0 | 0 | 0 | 0 | 0 | 0 | 0 | 0 | 0 | 0 | 0 | 0 | 0 | 0 | 0 | 0 | 0 | 0 | 0 | 0 | 0 | 40 | 39.11 | 20 | 19.35 | 0 | 0 | 0 | 0 | 0 | 0 | 0 | 0 | 0 | 0 | 0 | 0 | 0 | 0 | 0 | 0 | 0 | 0 | 0 | 0 | 0 | 0 | -10 | 0 | 0 | Off | 39866.8 | 0 | 25.5 | 24.7 | 1 | 75 | 75 | 0 | 0 | 61 | 61 | 79.5 | 79.5 | 39 | 39 | 20.5 | 20.5 | 75 | 75 | 0 | 0 | 0 | 113495
69.44 | 5.6214 | 104.8945 | 0.0043 | 25 | 25 | 0 | 25 | 25.09 | 20 | 19.585 | 10 | 10.03 | 200 | 39 | 39 | 61 | 61 | 20.5 | 20.5 | 79.5 | 79.5 | 4.894479 | 0 | 0 | 0 | 0.2 | 0.19585 | 0.1 | 0.1003 | 0 | 0 | 0 | 0 | 0 | 0 | 0 | 0 | 0 | 0 | 0 | 0 | 0 | 0 | 0 | 0 | 0 | 0 | 0 | 0 | 0 | 0 | 0 | 0 | 0 | 0 | 0 | 0 | 0 | 40 | 39.17 | 20 | 20.06 | 0 | 0 | 0 | 0 | 0 | 0 | 0 | 0 | 0 | 0 | 0 | 0 | 0 | 0 | 0 | 0 | 0 | 0 | 0 | 0 | 0 | 0 | -10 | 0 | 0 | Off | 42061.3 | 0 | 25.5 | 24.9 | 1 | 75 | 74.9 | 0 | 0 | 61 | 61 | 79.5 | 79.5 | 39 | 39 | 20.5 | 20.5 | 75 | 74.9 | 0 | 0 | 0 | 113752
69.78 | 5.6295 | 105.0456 | 0.0126 | 25 | 25 | 0 | 25 | 25.09 | 20 | 19.56 | 10 | 10.085 | 200 | 39 | 39 | 61 | 61 | 20.5 | 20.4 | 79.5 | 79.5 | 5.045623 | 0 | 0 | 0 | 0.2 | 0.1956 | 0.1 | 0.10085 | 0 | 0 | 0 | 0 | 0 | 0 | 0 | 0 | 0 | 0 | 0 | 0 | 0 | 0 | 0 | 0 | 0 | 0 | 0 | 0 | 0 | 0 | 0 | 0 | 0 | 0 | 0 | 0 | 0 | 40 | 39.12 | 20 | 20.17 | 0 | 0 | 0 | 0 | 0 | 0 | 0 | 0 | 0 | 0 | 0 | 0 | 0 | 0 | 0 | 0 | 0 | 0 | 0 | 0 | 0 | 0 | -10 | 0 | 0 | Off | 45318.6 | 0 | 25.5 | 25 | 1 | 75 | 75 | 0 | 0 | 61 | 61 | 79.5 | 79.5 | 39 | 39 | 20.5 | 20.4 | 75 | 75 | 0 | 0 | 0 | 113776
70.11 | 5.6375 | 105.1949 | 0.0319 | 25 | 25 | 0 | 25 | 25.09 | 20 | 19.58 | 10 | 10.055 | 200 | 39 | 39 | 61 | 60.9 | 20.5 | 20.5 | 79.5 | 79.5 | 5.194902 | 0 | 0 | 0 | 0.2 | 0.1958 | 0.1 | 0.10055 | 0 | 0 | 0 | 0 | 0 | 0 | 0 | 0 | 0 | 0 | 0 | 0 | 0 | 0 | 0 | 0 | 0 | 0 | 0 | 0 | 0 | 0 | 0 | 0 | 0 | 0 | 0 | 0 | 0 | 40 | 39.16 | 20 | 20.11 | 0 | 0 | 0 | 0 | 0 | 0 | 0 | 0 | 0 | 0 | 0 | 0 | 0 | 0 | 0 | 0 | 0 | 0 | 0 | 0 | 0 | 0 | -10 | 0 | 0 | Off | 47340 | 0 | 25.5 | 24.9 | 1 | 75 | 75.1 | 0 | 0 | 61 | 60.9 | 79.5 | 79.5 | 39 | 39 | 20.5 | 20.5 | 75 | 75.1 | 0 | 0 | 0 | 113758
70.44 | 5.6409 | 105.2583 | 0.0548 | 25 | 25 | 0 | 25 | 25.08 | 20 | 19.575 | 10 | 10.08 | 200 | 39 | 38.9 | 61 | 61.1 | 20.5 | 20.5 | 79.5 | 79.5 | 5.258346 | 0 | 0 | 0 | 0.2 | 0.19575 | 0.1 | 0.1008 | 0 | 0 | 0 | 0 | 0 | 0 | 0 | 0 | 0 | 0 | 0 | 0 | 0 | 0 | 0 | 0 | 0 | 0 | 0 | 0 | 0 | 0 | 0 | 0 | 0 | 0 | 0 | 0 | 0 | 40 | 39.15 | 20 | 20.16 | 0 | 0 | 0 | 0 | 0 | 0 | 0 | 0 | 0 | 0 | 0 | 0 | 0 | 0 | 0 | 0 | 0 | 0 | 0 | 0 | 0 | 0 | -10 | 0 | 0 | Off | 48186.6 | 0 | 25.5 | 24.8 | 1 | 75 | 74.9 | 0 | 0 | 61 | 61.1 | 79.5 | 79.5 | 39 | 38.9 | 20.5 | 20.5 | 75 | 74.9 | 0 | 0 | 0 | 113780
70.78 | 5.6421 | 105.2807 | 0.077 | 25 | 25 | 0 | 25 | 25.1 | 20 | 19.58 | 10 | 10.05 | 200 | 39 | 39 | 61 | 61 | 20.5 | 20.5 | 79.5 | 79.5 | 5.280737 | 0 | 0 | 0 | 0.2 | 0.1958 | 0.1 | 0.1005 | 0 | 0 | 0 | 0 | 0 | 0 | 0 | 0 | 0 | 0 | 0 | 0 | 0 | 0 | 0 | 0 | 0 | 0 | 0 | 0 | 0 | 0 | 0 | 0 | 0 | 0 | 0 | 0 | 0 | 40 | 39.16 | 20 | 20.1 | 0 | 0 | 0 | 0 | 0 | 0 | 0 | 0 | 0 | 0 | 0 | 0 | 0 | 0 | 0 | 0 | 0 | 0 | 0 | 0 | 0 | 0 | -10 | 0 | 0 | Off | 48634.5 | 0 | 25.5 | 25 | 1 | 75 | 75 | 0 | 0 | 61 | 61 | 79.5 | 79.5 | 39 | 39 | 20.5 | 20.5 | 75 | 75 | 0 | 0 | 0 | 113759
71.11 | 5.6421 | 105.2807 | 0.0966 | 25 | 25 | 0 | 25 | 25.08 | 20 | 19.585 | 10 | 10.1 | 200 | 39 | 39 | 61 | 60.9 | 20.5 | 20.5 | 79.5 | 79.5 | 5.280737 | 0 | 0 | 0 | 0.2 | 0.19585 | 0.1 | 0.101 | 0 | 0 | 0 | 0 | 0 | 0 | 0 | 0 | 0 | 0 | 0 | 0 | 0 | 0 | 0 | 0 | 0 | 0 | 0 | 0 | 0 | 0 | 0 | 0 | 0 | 0 | 0 | 0 | 0 | 40 | 39.17 | 20 | 20.2 | 0 | 0 | 0 | 0 | 0 | 0 | 0 | 0 | 0 | 0 | 0 | 0 | 0 | 0 | 0 | 0 | 0 | 0 | 0 | 0 | 0 | 0 | -10 | 0 | 0 | Off | 48892.6 | 0 | 25.5 | 24.9 | 1 | 75 | 75.1 | 0 | 0 | 61 | 60.9 | 79.5 | 79.5 | 39 | 39 | 20.5 | 20.5 | 75 | 75.1 | 0 | 0 | 0 | 113790
71.45 | 5.6417 | 105.2733 | 0.1105 | 25 | 25 | 0 | 25 | 25.08 | 20 | 19.53 | 10 | 10.065 | 200 | 39 | 39 | 61 | 61 | 20.5 | 20.5 | 79.5 | 79.5 | 5.273273 | 0 | 0 | 0 | 0.2 | 0.1953 | 0.1 | 0.10065 | 0 | 0 | 0 | 0 | 0 | 0 | 0 | 0 | 0 | 0 | 0 | 0 | 0 | 0 | 0 | 0 | 0 | 0 | 0 | 0 | 0 | 0 | 0 | 0 | 0 | 0 | 0 | 0 | 0 | 40 | 39.06 | 20 | 20.13 | 0 | 0 | 0 | 0 | 0 | 0 | 0 | 0 | 0 | 0 | 0 | 0 | 0 | 0 | 0 | 0 | 0 | 0 | 0 | 0 | 0 | 0 | -10 | 0 | 0 | Off | 49179.4 | 0 | 25.5 | 25 | 1 | 75 | 75 | 0 | 0 | 61 | 61 | 79.5 | 79.5 | 39 | 39 | 20.5 | 20.5 | 75 | 75 | 0 | 0 | 0 | 113771
71.78 | 5.6413 | 105.2658 | 0.1196 | 25 | 25 | 0 | 25 | 25.08 | 20 | 19.565 | 10 | 10.1 | 200 | 39 | 39 | 61 | 61 | 20.5 | 20.5 | 79.5 | 79.5 | 5.26581 | 0 | 0 | 0 | 0.2 | 0.19565 | 0.1 | 0.101 | 0 | 0 | 0 | 0 | 0 | 0 | 0 | 0 | 0 | 0 | 0 | 0 | 0 | 0 | 0 | 0 | 0 | 0 | 0 | 0 | 0 | 0 | 0 | 0 | 0 | 0 | 0 | 0 | 0 | 40 | 39.13 | 20 | 20.2 | 0 | 0 | 0 | 0 | 0 | 0 | 0 | 0 | 0 | 0 | 0 | 0 | 0 | 0 | 0 | 0 | 0 | 0 | 0 | 0 | 0 | 0 | -10 | 0 | 0 | Off | 49332.9 | 0 | 25.5 | 24.9 | 1 | 75 | 75.1 | 0 | 0 | 61 | 61 | 79.5 | 79.5 | 39 | 39 | 20.5 | 20.5 | 75 | 75.1 | 0 | 0 | 0 | 113789
72.11 | 5.6408 | 105.2565 | 0.124 | 25 | 25 | 0 | 25 | 25.09 | 20 | 19.58 | 10 | 10.08 | 200 | 39 | 39 | 61 | 61.1 | 20.5 | 20.3 | 79.5 | 79.5 | 5.25648 | 0 | 0 | 0 | 0.2 | 0.1958 | 0.1 | 0.1008 | 0 | 0 | 0 | 0 | 0 | 0 | 0 | 0 | 0 | 0 | 0 | 0 | 0 | 0 | 0 | 0 | 0 | 0 | 0 | 0 | 0 | 0 | 0 | 0 | 0 | 0 | 0 | 0 | 0 | 40 | 39.16 | 20 | 20.16 | 0 | 0 | 0 | 0 | 0 | 0 | 0 | 0 | 0 | 0 | 0 | 0 | 0 | 0 | 0 | 0 | 0 | 0 | 0 | 0 | 0 | 0 | -10 | 0 | 0 | Off | 49417.9 | 0 | 25.5 | 24.9 | 1 | 75 | 74.9 | 0 | 0 | 61 | 61.1 | 79.5 | 79.5 | 39 | 39 | 20.5 | 20.3 | 75 | 74.9 | 0 | 0 | 0 | 113776
72.45 | 5.6403 | 105.2471 | 0.1232 | 25 | 25 | 0 | 25 | 25.09 | 20 | 19.565 | 10 | 10.035 | 200 | 39 | 39 | 61 | 61 | 20.5 | 20.5 | 79.5 | 79.5 | 5.24715 | 0 | 0 | 0 | 0.2 | 0.19565 | 0.1 | 0.10035 | 0 | 0 | 0 | 0 | 0 | 0 | 0 | 0 | 0 | 0 | 0 | 0 | 0 | 0 | 0 | 0 | 0 | 0 | 0 | 0 | 0 | 0 | 0 | 0 | 0 | 0 | 0 | 0 | 0 | 40 | 39.13 | 20 | 20.07 | 0 | 0 | 0 | 0 | 0 | 0 | 0 | 0 | 0 | 0 | 0 | 0 | 0 | 0 | 0 | 0 | 0 | 0 | 0 | 0 | 0 | 0 | -10 | 0 | 0 | Off | 49505.4 | 0 | 25.5 | 24.9 | 1 | 75 | 74.9 | 0 | 0 | 61 | 61 | 79.5 | 79.5 | 39 | 39 | 20.5 | 20.5 | 75 | 74.9 | 0 | 0 | 0 | 113747
72.78 | 5.6395 | 105.2322 | 0.1173 | 25 | 25 | 0 | 25 | 25.08 | 20 | 19.555 | 10 | 10.08 | 200 | 39 | 39 | 61 | 61.1 | 20.5 | 20.5 | 79.5 | 79.5 | 5.232222 | 0 | 0 | 0 | 0.2 | 0.19555 | 0.1 | 0.1008 | 0 | 0 | 0 | 0 | 0 | 0 | 0 | 0 | 0 | 0 | 0 | 0 | 0 | 0 | 0 | 0 | 0 | 0 | 0 | 0 | 0 | 0 | 0 | 0 | 0 | 0 | 0 | 0 | 0 | 40 | 39.11 | 20 | 20.16 | 0 | 0 | 0 | 0 | 0 | 0 | 0 | 0 | 0 | 0 | 0 | 0 | 0 | 0 | 0 | 0 | 0 | 0 | 0 | 0 | 0 | 0 | -10 | 0 | 0 | Off | 49549.9 | 0 | 25.5 | 24.9 | 1 | 75 | 75 | 0 | 0 | 61 | 61.1 | 79.5 | 79.5 | 39 | 39 | 20.5 | 20.5 | 75 | 75 | 0 | 0 | 0 | 113776
73.12 | 5.6392 | 105.2266 | 0.1073 | 25 | 25 | 0 | 25 | 25.08 | 20 | 19.565 | 10 | 10.04 | 200 | 39 | 39 | 61 | 60.9 | 20.5 | 20.5 | 79.5 | 79.5 | 5.226624 | 0 | 0 | 0 | 0.2 | 0.19565 | 0.1 | 0.1004 | 0 | 0 | 0 | 0 | 0 | 0 | 0 | 0 | 0 | 0 | 0 | 0 | 0 | 0 | 0 | 0 | 0 | 0 | 0 | 0 | 0 | 0 | 0 | 0 | 0 | 0 | 0 | 0 | 0 | 40 | 39.13 | 20 | 20.08 | 0 | 0 | 0 | 0 | 0 | 0 | 0 | 0 | 0 | 0 | 0 | 0 | 0 | 0 | 0 | 0 | 0 | 0 | 0 | 0 | 0 | 0 | -10 | 0 | 0 | Off | 49582.5 | 0 | 25.5 | 24.9 | 1 | 75 | 74.9 | 0 | 0 | 61 | 60.9 | 79.5 | 79.5 | 39 | 39 | 20.5 | 20.5 | 75 | 74.9 | 0 | 0 | 0 | 113760
73.45 | 5.6388 | 105.2192 | 0.0933 | 25 | 25 | 0 | 25 | 25.08 | 20 | 19.55 | 10 | 10.085 | 200 | 39 | 39 | 61 | 61.1 | 20.5 | 20.5 | 79.5 | 79.5 | 5.21916 | 0 | 0 | 0 | 0.2 | 0.1955 | 0.1 | 0.10085 | 0 | 0 | 0 | 0 | 0 | 0 | 0 | 0 | 0 | 0 | 0 | 0 | 0 | 0 | 0 | 0 | 0 | 0 | 0 | 0 | 0 | 0 | 0 | 0 | 0 | 0 | 0 | 0 | 0 | 40 | 39.1 | 20 | 20.17 | 0 | 0 | 0 | 0 | 0 | 0 | 0 | 0 | 0 | 0 | 0 | 0 | 0 | 0 | 0 | 0 | 0 | 0 | 0 | 0 | 0 | 0 | -10 | 0 | 0 | Off | 49614.3 | 0 | 25.5 | 25.1 | 1 | 75 | 74.9 | 0 | 0 | 61 | 61.1 | 79.5 | 79.5 | 39 | 39 | 20.5 | 20.5 | 75 | 74.9 | 0 | 0 | 0 | 113790
73.78 | 5.6385 | 105.2136 | 0.0741 | 25 | 25 | 0 | 25 | 25.07 | 20 | 19.56 | 10 | 10.055 | 200 | 39 | 39 | 61 | 61 | 20.5 | 20.5 | 79.5 | 79.4 | 5.213562 | 0 | 0 | 0 | 0.2 | 0.1956 | 0.1 | 0.10055 | 0 | 0 | 0 | 0 | 0 | 0 | 0 | 0 | 0 | 0 | 0 | 0 | 0 | 0 | 0 | 0 | 0 | 0 | 0 | 0 | 0 | 0 | 0 | 0 | 0 | 0 | 0 | 0 | 0 | 40 | 39.12 | 20 | 20.11 | 0 | 0 | 0 | 0 | 0 | 0 | 0 | 0 | 0 | 0 | 0 | 0 | 0 | 0 | 0 | 0 | 0 | 0 | 0 | 0 | 0 | 0 | -10 | 0 | 0 | Off | 49642.7 | 0 | 25.5 | 24.9 | 1 | 75 | 74.9 | 0 | 0 | 61 | 61 | 79.5 | 79.4 | 39 | 39 | 20.5 | 20.5 | 75 | 74.9 | 0 | 0 | 0 | 113762
74.12 | 5.6384 | 105.2117 | 0.0519 | 25 | 25 | 0 | 25 | 25.06 | 20 | 19.555 | 10 | 10.09 | 200 | 39 | 39 | 61 | 61 | 20.5 | 20.5 | 79.5 | 79.5 | 5.211696 | 0 | 0 | 0 | 0.2 | 0.19555 | 0.1 | 0.1009 | 0 | 0 | 0 | 0 | 0 | 0 | 0 | 0 | 0 | 0 | 0 | 0 | 0 | 0 | 0 | 0 | 0 | 0 | 0 | 0 | 0 | 0 | 0 | 0 | 0 | 0 | 0 | 0 | 0 | 40 | 39.11 | 20 | 20.18 | 0 | 0 | 0 | 0 | 0 | 0 | 0 | 0 | 0 | 0 | 0 | 0 | 0 | 0 | 0 | 0 | 0 | 0 | 0 | 0 | 0 | 0 | -10 | 0 | 0 | Off | 49665 | 0 | 25.5 | 24.9 | 1 | 75 | 75.1 | 0 | 0 | 61 | 61 | 79.5 | 79.5 | 39 | 39 | 20.5 | 20.5 | 75 | 75.1 | 0 | 0 | 0 | 113782
74.45 | 5.6381 | 105.2061 | 0.0263 | 25 | 25 | 0 | 25 | 25.09 | 20 | 19.555 | 10 | 10.075 | 200 | 39 | 39 | 61 | 61 | 20.5 | 20.5 | 79.5 | 79.4 | 5.206098 | 0 | 0 | 0 | 0.2 | 0.19555 | 0.1 | 0.10075 | 0 | 0 | 0 | 0 | 0 | 0 | 0 | 0 | 0 | 0 | 0 | 0 | 0 | 0 | 0 | 0 | 0 | 0 | 0 | 0 | 0 | 0 | 0 | 0 | 0 | 0 | 0 | 0 | 0 | 40 | 39.11 | 20 | 20.15 | 0 | 0 | 0 | 0 | 0 | 0 | 0 | 0 | 0 | 0 | 0 | 0 | 0 | 0 | 0 | 0 | 0 | 0 | 0 | 0 | 0 | 0 | -10 | 0 | 0 | Off | 49687.4 | 0 | 25.5 | 24.9 | 1 | 75 | 75.1 | 0 | 0 | 61 | 61 | 79.5 | 79.4 | 39 | 39 | 20.5 | 20.5 | 75 | 75.1 | 0 | 0 | 0 | 113775
74.78 | 5.6378 | 105.2005 | 0.0008 | 25 | 25 | 0 | 25 | 25.08 | 20 | 19.555 | 10 | 10.04 | 200 | 39 | 39 | 61 | 61 | 20.5 | 20.5 | 79.5 | 79.5 | 5.2005 | 0 | 0 | 0 | 0.2 | 0.19555 | 0.1 | 0.1004 | 0 | 0 | 0 | 0 | 0 | 0 | 0 | 0 | 0 | 0 | 0 | 0 | 0 | 0 | 0 | 0 | 0 | 0 | 0 | 0 | 0 | 0 | 0 | 0 | 0 | 0 | 0 | 0 | 0 | 40 | 39.11 | 20 | 20.08 | 0 | 0 | 0 | 0 | 0 | 0 | 0 | 0 | 0 | 0 | 0 | 0 | 0 | 0 | 0 | 0 | 0 | 0 | 0 | 0 | 0 | 0 | -10 | 0 | 0 | Off | 49700.1 | 0 | 25.5 | 25 | 1 | 75 | 74.9 | 0 | 0 | 61 | 61 | 79.5 | 79.5 | 39 | 39 | 20.5 | 20.5 | 75 | 74.9 | 0 | 0 | 0 | 113752
75.12 | 5.6376 | 105.1968 | -0.0139 | 25 | 25 | 0 | 25 | 25.07 | 20 | 19.56 | 10 | 10.08 | 200 | 39 | 39 | 61 | 61 | 20.5 | 20.5 | 79.5 | 79.5 | 5.196768 | 0 | 0 | 0 | 0.2 | 0.1956 | 0.1 | 0.1008 | 0 | 0 | 0 | 0 | 0 | 0 | 0 | 0 | 0 | 0 | 0 | 0 | 0 | 0 | 0 | 0 | 0 | 0 | 0 | 0 | 0 | 0 | 0 | 0 | 0 | 0 | 0 | 0 | 0 | 40 | 39.12 | 20 | 20.16 | 0 | 0 | 0 | 0 | 0 | 0 | 0 | 0 | 0 | 0 | 0 | 0 | 0 | 0 | 0 | 0 | 0 | 0 | 0 | 0 | 0 | 0 | -10 | 0 | 0 | Off | 49717.5 | 0 | 25.5 | 24.8 | 1 | 75 | 75.1 | 0 | 0 | 61 | 61 | 79.5 | 79.5 | 39 | 39 | 20.5 | 20.5 | 75 | 75.1 | 0 | 0 | 0 | 113786
75.45 | 5.6374 | 105.193 | -0.0196 | 25 | 25 | 0 | 25 | 25.09 | 20 | 19.58 | 10 | 10.04 | 200 | 39 | 39 | 61 | 61 | 20.5 | 20.5 | 79.5 | 79.5 | 5.193036 | 0 | 0 | 0 | 0.2 | 0.1958 | 0.1 | 0.1004 | 0 | 0 | 0 | 0 | 0 | 0 | 0 | 0 | 0 | 0 | 0 | 0 | 0 | 0 | 0 | 0 | 0 | 0 | 0 | 0 | 0 | 0 | 0 | 0 | 0 | 0 | 0 | 0 | 0 | 40 | 39.16 | 20 | 20.08 | 0 | 0 | 0 | 0 | 0 | 0 | 0 | 0 | 0 | 0 | 0 | 0 | 0 | 0 | 0 | 0 | 0 | 0 | 0 | 0 | 0 | 0 | -10 | 0 | 0 | Off | 49731.2 | 0 | 25.5 | 25 | 1 | 75 | 74.9 | 0 | 0 | 61 | 61 | 79.5 | 79.5 | 39 | 39 | 20.5 | 20.5 | 75 | 74.9 | 0 | 0 | 0 | 113753
75.79 | 5.6372 | 105.1893 | -0.0206 | 25 | 25 | 0 | 25 | 25.07 | 20 | 19.545 | 10 | 10.09 | 200 | 39 | 39 | 61 | 61 | 20.5 | 20.5 | 79.5 | 79.5 | 5.189304 | 0 | 0 | 0 | 0.2 | 0.19545 | 0.1 | 0.1009 | 0 | 0 | 0 | 0 | 0 | 0 | 0 | 0 | 0 | 0 | 0 | 0 | 0 | 0 | 0 | 0 | 0 | 0 | 0 | 0 | 0 | 0 | 0 | 0 | 0 | 0 | 0 | 0 | 0 | 40 | 39.09 | 20 | 20.18 | 0 | 0 | 0 | 0 | 0 | 0 | 0 | 0 | 0 | 0 | 0 | 0 | 0 | 0 | 0 | 0 | 0 | 0 | 0 | 0 | 0 | 0 | -10 | 0 | 0 | Off | 49737.9 | 0 | 25.5 | 25.1 | 1 | 75 | 74.9 | 0 | 0 | 61 | 61 | 79.5 | 79.5 | 39 | 39 | 20.5 | 20.5 | 75 | 74.9 | 0 | 0 | 0 | 113782
76.12 | 5.637 | 105.1856 | -0.0198 | 25 | 25 | 0 | 25 | 25.06 | 20 | 19.585 | 10 | 10.07 | 200 | 39 | 39 | 61 | 61 | 20.5 | 20.5 | 79.5 | 79.5 | 5.185572 | 0 | 0 | 0 | 0.2 | 0.19585 | 0.1 | 0.1007 | 0 | 0 | 0 | 0 | 0 | 0 | 0 | 0 | 0 | 0 | 0 | 0 | 0 | 0 | 0 | 0 | 0 | 0 | 0 | 0 | 0 | 0 | 0 | 0 | 0 | 0 | 0 | 0 | 0 | 40 | 39.17 | 20 | 20.14 | 0 | 0 | 0 | 0 | 0 | 0 | 0 | 0 | 0 | 0 | 0 | 0 | 0 | 0 | 0 | 0 | 0 | 0 | 0 | 0 | 0 | 0 | -10 | 0 | 0 | Off | 49755.8 | 0 | 25.5 | 24.8 | 1 | 75 | 74.9 | 0 | 0 | 61 | 61 | 79.5 | 79.5 | 39 | 39 | 20.5 | 20.5 | 75 | 74.9 | 0 | 0 | 0 | 113774
76.45 | 5.6369 | 105.1837 | -0.0183 | 25 | 25 | 0 | 25 | 25.07 | 20 | 19.58 | 10 | 10.095 | 200 | 39 | 39 | 61 | 60.9 | 20.5 | 20.5 | 79.5 | 79.5 | 5.183706 | 0 | 0 | 0 | 0.2 | 0.1958 | 0.1 | 0.10095 | 0 | 0 | 0 | 0 | 0 | 0 | 0 | 0 | 0 | 0 | 0 | 0 | 0 | 0 | 0 | 0 | 0 | 0 | 0 | 0 | 0 | 0 | 0 | 0 | 0 | 0 | 0 | 0 | 0 | 40 | 39.16 | 20 | 20.19 | 0 | 0 | 0 | 0 | 0 | 0 | 0 | 0 | 0 | 0 | 0 | 0 | 0 | 0 | 0 | 0 | 0 | 0 | 0 | 0 | 0 | 0 | -10 | 0 | 0 | Off | 49766.4 | 0 | 25.5 | 24.9 | 1 | 75 | 74.9 | 0 | 0 | 61 | 60.9 | 79.5 | 79.5 | 39 | 39 | 20.5 | 20.5 | 75 | 74.9 | 0 | 0 | 0 | 113788
76.79 | 5.6367 | 105.18 | -0.0166 | 25 | 25 | 0 | 25 | 25.08 | 20 | 19.555 | 10 | 10.085 | 200 | 39 | 39 | 61 | 61 | 20.5 | 20.5 | 79.5 | 79.5 | 5.179974 | 0 | 0 | 0 | 0.2 | 0.19555 | 0.1 | 0.10085 | 0 | 0 | 0 | 0 | 0 | 0 | 0 | 0 | 0 | 0 | 0 | 0 | 0 | 0 | 0 | 0 | 0 | 0 | 0 | 0 | 0 | 0 | 0 | 0 | 0 | 0 | 0 | 0 | 0 | 40 | 39.11 | 20 | 20.17 | 0 | 0 | 0 | 0 | 0 | 0 | 0 | 0 | 0 | 0 | 0 | 0 | 0 | 0 | 0 | 0 | 0 | 0 | 0 | 0 | 0 | 0 | -10 | 0 | 0 | Off | 49761.2 | 0 | 25.5 | 25 | 1 | 75 | 75 | 0 | 0 | 61 | 61 | 79.5 | 79.5 | 39 | 39 | 20.5 | 20.5 | 75 | 75 | 0 | 0 | 0 | 113777
77.12 | 5.6366 | 105.1781 | -0.015 | 25 | 25 | 0 | 25 | 25.07 | 20 | 19.565 | 10 | 10.045 | 200 | 39 | 38.9 | 61 | 61 | 20.5 | 20.5 | 79.5 | 79.5 | 5.178108 | 0 | 0 | 0 | 0.2 | 0.19565 | 0.1 | 0.10045 | 0 | 0 | 0 | 0 | 0 | 0 | 0 | 0 | 0 | 0 | 0 | 0 | 0 | 0 | 0 | 0 | 0 | 0 | 0 | 0 | 0 | 0 | 0 | 0 | 0 | 0 | 0 | 0 | 0 | 40 | 39.13 | 20 | 20.09 | 0 | 0 | 0 | 0 | 0 | 0 | 0 | 0 | 0 | 0 | 0 | 0 | 0 | 0 | 0 | 0 | 0 | 0 | 0 | 0 | 0 | 0 | -10 | 0 | 0 | Off | 49765.2 | 0 | 25.5 | 24.8 | 1 | 75 | 75 | 0 | 0 | 61 | 61 | 79.5 | 79.5 | 39 | 38.9 | 20.5 | 20.5 | 75 | 75 | 0 | 0 | 0 | 113748
77.46 | 5.6365 | 105.1762 | -0.0133 | 25 | 25 | 0 | 25 | 25.07 | 20 | 19.58 | 10 | 10.09 | 200 | 39 | 39 | 61 | 61 | 20.5 | 20.5 | 79.5 | 79.5 | 5.176242 | 0 | 0 | 0 | 0.2 | 0.1958 | 0.1 | 0.1009 | 0 | 0 | 0 | 0 | 0 | 0 | 0 | 0 | 0 | 0 | 0 | 0 | 0 | 0 | 0 | 0 | 0 | 0 | 0 | 0 | 0 | 0 | 0 | 0 | 0 | 0 | 0 | 0 | 0 | 40 | 39.16 | 20 | 20.18 | 0 | 0 | 0 | 0 | 0 | 0 | 0 | 0 | 0 | 0 | 0 | 0 | 0 | 0 | 0 | 0 | 0 | 0 | 0 | 0 | 0 | 0 | -10 | 0 | 0 | Off | 49776.6 | 0 | 25.5 | 25 | 1 | 75 | 75.1 | 0 | 0 | 61 | 61 | 79.5 | 79.5 | 39 | 39 | 20.5 | 20.5 | 75 | 75.1 | 0 | 0 | 0 | 113784
77.79 | 5.6364 | 105.1744 | -0.012 | 25 | 25 | 0 | 25 | 25.06 | 20 | 19.58 | 10 | 10.045 | 200 | 39 | 39 | 61 | 61 | 20.5 | 20.5 | 79.5 | 79.5 | 5.174376 | 0 | 0 | 0 | 0.2 | 0.1958 | 0.1 | 0.10045 | 0 | 0 | 0 | 0 | 0 | 0 | 0 | 0 | 0 | 0 | 0 | 0 | 0 | 0 | 0 | 0 | 0 | 0 | 0 | 0 | 0 | 0 | 0 | 0 | 0 | 0 | 0 | 0 | 0 | 40 | 39.16 | 20 | 20.09 | 0 | 0 | 0 | 0 | 0 | 0 | 0 | 0 | 0 | 0 | 0 | 0 | 0 | 0 | 0 | 0 | 0 | 0 | 0 | 0 | 0 | 0 | -10 | 0 | 0 | Off | 49788.8 | 0 | 25.5 | 24.8 | 1 | 75 | 75 | 0 | 0 | 61 | 61 | 79.5 | 79.5 | 39 | 39 | 20.5 | 20.5 | 75 | 75 | 0 | 0 | 0 | 113758
78.13 | 5.6362 | 105.1706 | -0.0111 | 25 | 25 | 0 | 25 | 25.08 | 20 | 19.58 | 10 | 10.09 | 200 | 39 | 39 | 61 | 61 | 20.5 | 20.5 | 79.5 | 79.5 | 5.170644 | 0 | 0 | 0 | 0.2 | 0.1958 | 0.1 | 0.1009 | 0 | 0 | 0 | 0 | 0 | 0 | 0 | 0 | 0 | 0 | 0 | 0 | 0 | 0 | 0 | 0 | 0 | 0 | 0 | 0 | 0 | 0 | 0 | 0 | 0 | 0 | 0 | 0 | 0 | 40 | 39.16 | 20 | 20.18 | 0 | 0 | 0 | 0 | 0 | 0 | 0 | 0 | 0 | 0 | 0 | 0 | 0 | 0 | 0 | 0 | 0 | 0 | 0 | 0 | 0 | 0 | -10 | 0 | 0 | Off | 49774 | 0 | 25.5 | 24.9 | 1 | 75 | 75 | 0 | 0 | 61 | 61 | 79.5 | 79.5 | 39 | 39 | 20.5 | 20.5 | 75 | 75 | 0 | 0 | 0 | 113783
78.46 | 5.6362 | 105.1706 | -0.0103 | 25 | 25 | 0 | 25 | 25.09 | 20 | 19.565 | 10 | 10.07 | 200 | 39 | 39 | 61 | 61 | 20.5 | 20.6 | 79.5 | 79.5 | 5.170644 | 0 | 0 | 0 | 0.2 | 0.19565 | 0.1 | 0.1007 | 0 | 0 | 0 | 0 | 0 | 0 | 0 | 0 | 0 | 0 | 0 | 0 | 0 | 0 | 0 | 0 | 0 | 0 | 0 | 0 | 0 | 0 | 0 | 0 | 0 | 0 | 0 | 0 | 0 | 40 | 39.13 | 20 | 20.14 | 0 | 0 | 0 | 0 | 0 | 0 | 0 | 0 | 0 | 0 | 0 | 0 | 0 | 0 | 0 | 0 | 0 | 0 | 0 | 0 | 0 | 0 | -10 | 0 | 0 | Off | 49770.4 | 0 | 25.5 | 25 | 1 | 75 | 75.1 | 0 | 0 | 61 | 61 | 79.5 | 79.5 | 39 | 39 | 20.5 | 20.6 | 75 | 75.1 | 0 | 0.2 | 0 | 113773
78.79 | 5.6361 | 105.1688 | -0.0096 | 25 | 25 | 0 | 25 | 25.06 | 20 | 19.58 | 10 | 10.085 | 200 | 39 | 39.1 | 61 | 60.9 | 20.5 | 20.5 | 79.5 | 79.5 | 5.168778 | 0 | 0 | 0 | 0.2 | 0.1958 | 0.1 | 0.10085 | 0 | 0 | 0 | 0 | 0 | 0 | 0 | 0 | 0 | 0 | 0 | 0 | 0 | 0 | 0 | 0 | 0 | 0 | 0 | 0 | 0 | 0 | 0 | 0 | 0 | 0 | 0 | 0 | 0 | 40 | 39.16 | 20 | 20.17 | 0 | 0 | 0 | 0 | 0 | 0 | 0 | 0 | 0 | 0 | 0 | 0 | 0 | 0 | 0 | 0 | 0 | 0 | 0 | 0 | 0 | 0 | -10 | 0 | 0 | Off | 49766.5 | 0 | 25.5 | 25 | 1 | 75 | 75 | 0 | 0 | 61 | 60.9 | 79.5 | 79.5 | 39 | 39.1 | 20.5 | 20.5 | 75 | 75 | 0 | 0 | 0 | 113776
79.13 | 5.636 | 105.1669 | -0.0089 | 25 | 25 | 0 | 25 | 25.07 | 20 | 19.58 | 10 | 10.09 | 200 | 39 | 39 | 61 | 60.9 | 20.5 | 20.5 | 79.5 | 79.5 | 5.166912 | 0 | 0 | 0 | 0.2 | 0.1958 | 0.1 | 0.1009 | 0 | 0 | 0 | 0 | 0 | 0 | 0 | 0 | 0 | 0 | 0 | 0 | 0 | 0 | 0 | 0 | 0 | 0 | 0 | 0 | 0 | 0 | 0 | 0 | 0 | 0 | 0 | 0 | 0 | 40 | 39.16 | 20 | 20.18 | 0 | 0 | 0 | 0 | 0 | 0 | 0 | 0 | 0 | 0 | 0 | 0 | 0 | 0 | 0 | 0 | 0 | 0 | 0 | 0 | 0 | 0 | -10 | 0 | 0 | Off | 49768.6 | 0 | 25.5 | 24.9 | 1 | 75 | 74.9 | 0 | 0 | 61 | 60.9 | 79.5 | 79.5 | 39 | 39 | 20.5 | 20.5 | 75 | 74.9 | 0 | 0 | 0 | 113784
79.46 | 5.6359 | 105.165 | -0.0082 | 25 | 25 | 0 | 25 | 25.07 | 20 | 19.59 | 10 | 10.04 | 200 | 39 | 39 | 61 | 61 | 20.5 | 20.5 | 79.5 | 79.5 | 5.165046 | 0 | 0 | 0 | 0.2 | 0.1959 | 0.1 | 0.1004 | 0 | 0 | 0 | 0 | 0 | 0 | 0 | 0 | 0 | 0 | 0 | 0 | 0 | 0 | 0 | 0 | 0 | 0 | 0 | 0 | 0 | 0 | 0 | 0 | 0 | 0 | 0 | 0 | 0 | 40 | 39.18 | 20 | 20.08 | 0 | 0 | 0 | 0 | 0 | 0 | 0 | 0 | 0 | 0 | 0 | 0 | 0 | 0 | 0 | 0 | 0 | 0 | 0 | 0 | 0 | 0 | -10 | 0 | 0 | Off | 49767.1 | 0 | 25.5 | 24.9 | 1 | 75 | 75 | 0 | 0 | 61 | 61 | 79.5 | 79.5 | 39 | 39 | 20.5 | 20.5 | 75 | 75 | 0 | 0 | 0 | 113750
79.8 | 5.6359 | 105.165 | -0.0075 | 25 | 25 | 0 | 25 | 25.06 | 20 | 19.58 | 10 | 10.085 | 200 | 39 | 39 | 61 | 61.1 | 20.5 | 20.5 | 79.5 | 79.5 | 5.165046 | 0 | 0 | 0 | 0.2 | 0.1958 | 0.1 | 0.10085 | 0 | 0 | 0 | 0 | 0 | 0 | 0 | 0 | 0 | 0 | 0 | 0 | 0 | 0 | 0 | 0 | 0 | 0 | 0 | 0 | 0 | 0 | 0 | 0 | 0 | 0 | 0 | 0 | 0 | 40 | 39.16 | 20 | 20.17 | 0 | 0 | 0 | 0 | 0 | 0 | 0 | 0 | 0 | 0 | 0 | 0 | 0 | 0 | 0 | 0 | 0 | 0 | 0 | 0 | 0 | 0 | -10 | 0 | 0 | Off | 49771.2 | 0 | 25.5 | 25 | 1 | 75 | 74.9 | 0 | 0 | 61 | 61.1 | 79.5 | 79.5 | 39 | 39 | 20.5 | 20.5 | 75 | 74.9 | 0 | 0 | 0 | 113779
80.13 | 5.6358 | 105.1632 | -0.0067 | 25 | 25 | 0 | 25 | 25.08 | 20 | 19.56 | 10 | 10.05 | 200 | 39 | 39 | 61 | 61 | 20.5 | 20.5 | 79.5 | 79.5 | 5.16318 | 0 | 0 | 0 | 0.2 | 0.1956 | 0.1 | 0.1005 | 0 | 0 | 0 | 0 | 0 | 0 | 0 | 0 | 0 | 0 | 0 | 0 | 0 | 0 | 0 | 0 | 0 | 0 | 0 | 0 | 0 | 0 | 0 | 0 | 0 | 0 | 0 | 0 | 0 | 40 | 39.12 | 20 | 20.1 | 0 | 0 | 0 | 0 | 0 | 0 | 0 | 0 | 0 | 0 | 0 | 0 | 0 | 0 | 0 | 0 | 0 | 0 | 0 | 0 | 0 | 0 | -10 | 0 | 0 | Off | 49774.2 | 0 | 25.5 | 25 | 1 | 75 | 75 | 0 | 0 | 61 | 61 | 79.5 | 79.5 | 39 | 39 | 20.5 | 20.5 | 75 | 75 | 0 | 0 | 0 | 113766
80.47 | 5.6358 | 105.1632 | -0.0061 | 25 | 25 | 0 | 25 | 25.09 | 20 | 19.585 | 10 | 10.095 | 200 | 39 | 38.9 | 61 | 61.1 | 20.5 | 20.5 | 79.5 | 79.4 | 5.16318 | 0 | 0 | 0 | 0.2 | 0.19585 | 0.1 | 0.10095 | 0 | 0 | 0 | 0 | 0 | 0 | 0 | 0 | 0 | 0 | 0 | 0 | 0 | 0 | 0 | 0 | 0 | 0 | 0 | 0 | 0 | 0 | 0 | 0 | 0 | 0 | 0 | 0 | 0 | 40 | 39.17 | 20 | 20.19 | 0 | 0 | 0 | 0 | 0 | 0 | 0 | 0 | 0 | 0 | 0 | 0 | 0 | 0 | 0 | 0 | 0 | 0 | 0 | 0 | 0 | 0 | -10 | 0 | 0 | Off | 49769.7 | 0 | 25.5 | 24.9 | 1 | 75 | 74.9 | 0 | 0 | 61 | 61.1 | 79.5 | 79.4 | 39 | 38.9 | 20.5 | 20.5 | 75 | 74.9 | 0 | 0 | 0 | 113801
80.8 | 5.6357 | 105.1613 | -0.0056 | 25 | 25 | 0 | 25 | 25.06 | 20 | 19.59 | 10 | 10.07 | 200 | 39 | 38.9 | 61 | 61.1 | 20.5 | 20.7 | 79.5 | 79.5 | 5.161314 | 0 | 0 | 0 | 0.2 | 0.1959 | 0.1 | 0.1007 | 0 | 0 | 0 | 0 | 0 | 0 | 0 | 0 | 0 | 0 | 0 | 0 | 0 | 0 | 0 | 0 | 0 | 0 | 0 | 0 | 0 | 0 | 0 | 0 | 0 | 0 | 0 | 0 | 0 | 40 | 39.18 | 20 | 20.14 | 0 | 0 | 0 | 0 | 0 | 0 | 0 | 0 | 0 | 0 | 0 | 0 | 0 | 0 | 0 | 0 | 0 | 0 | 0 | 0 | 0 | 0 | -10 | 0 | 0 | Off | 49770.1 | 0 | 25.5 | 24.9 | 1 | 75 | 75 | 0 | 0 | 61 | 61.1 | 79.5 | 79.5 | 39 | 38.9 | 20.5 | 20.7 | 75 | 75 | 0 | 0.6 | 0 | 113771
81.13 | 5.6357 | 105.1613 | -0.0051 | 25 | 25 | 0 | 25 | 25.09 | 20 | 19.555 | 10 | 10.07 | 200 | 39 | 39 | 61 | 61 | 20.5 | 20.5 | 79.5 | 79.6 | 5.161314 | 0 | 0 | 0 | 0.2 | 0.19555 | 0.1 | 0.1007 | 0 | 0 | 0 | 0 | 0 | 0 | 0 | 0 | 0 | 0 | 0 | 0 | 0 | 0 | 0 | 0 | 0 | 0 | 0 | 0 | 0 | 0 | 0 | 0 | 0 | 0 | 0 | 0 | 0 | 40 | 39.11 | 20 | 20.14 | 0 | 0 | 0 | 0 | 0 | 0 | 0 | 0 | 0 | 0 | 0 | 0 | 0 | 0 | 0 | 0 | 0 | 0 | 0 | 0 | 0 | 0 | -10 | 0 | 0 | Off | 49781.4 | 0 | 25.5 | 24.9 | 1 | 75 | 75 | 0 | 0 | 61 | 61 | 79.5 | 79.6 | 39 | 39 | 20.5 | 20.5 | 75 | 75 | 0 | 0 | 0 | 113769
81.47 | 5.6357 | 105.1613 | -0.0046 | 25 | 25 | 0 | 25 | 25.05 | 20 | 19.58 | 10 | 10.075 | 200 | 39 | 39 | 61 | 61.1 | 20.5 | 20.5 | 79.5 | 79.5 | 5.161314 | 0 | 0 | 0 | 0.2 | 0.1958 | 0.1 | 0.10075 | 0 | 0 | 0 | 0 | 0 | 0 | 0 | 0 | 0 | 0 | 0 | 0 | 0 | 0 | 0 | 0 | 0 | 0 | 0 | 0 | 0 | 0 | 0 | 0 | 0 | 0 | 0 | 0 | 0 | 40 | 39.16 | 20 | 20.15 | 0 | 0 | 0 | 0 | 0 | 0 | 0 | 0 | 0 | 0 | 0 | 0 | 0 | 0 | 0 | 0 | 0 | 0 | 0 | 0 | 0 | 0 | -10 | 0 | 0 | Off | 49794 | 0 | 25.5 | 24.8 | 1 | 75 | 75 | 0 | 0 | 61 | 61.1 | 79.5 | 79.5 | 39 | 39 | 20.5 | 20.5 | 75 | 75 | 0 | 0 | 0 | 113774
81.8 | 5.6356 | 105.1594 | -0.0042 | 25 | 25 | 0 | 25 | 25.08 | 20 | 19.59 | 10 | 10.05 | 200 | 39 | 39.1 | 61 | 61 | 20.5 | 20.5 | 79.5 | 79.5 | 5.159448 | 0 | 0 | 0 | 0.2 | 0.1959 | 0.1 | 0.1005 | 0 | 0 | 0 | 0 | 0 | 0 | 0 | 0 | 0 | 0 | 0 | 0 | 0 | 0 | 0 | 0 | 0 | 0 | 0 | 0 | 0 | 0 | 0 | 0 | 0 | 0 | 0 | 0 | 0 | 40 | 39.18 | 20 | 20.1 | 0 | 0 | 0 | 0 | 0 | 0 | 0 | 0 | 0 | 0 | 0 | 0 | 0 | 0 | 0 | 0 | 0 | 0 | 0 | 0 | 0 | 0 | -10 | 0 | 0 | Off | 49780.8 | 0 | 25.5 | 24.9 | 1 | 75 | 75 | 0 | 0 | 61 | 61 | 79.5 | 79.5 | 39 | 39.1 | 20.5 | 20.5 | 75 | 75 | 0 | 0 | 0 | 113756
82.13 | 5.6355 | 105.1576 | -0.0038 | 25 | 25 | 0 | 25 | 25.06 | 20 | 19.54 | 10 | 10.095 | 200 | 39 | 39 | 61 | 61 | 20.5 | 20.5 | 79.5 | 79.5 | 5.157582 | 0 | 0 | 0 | 0.2 | 0.1954 | 0.1 | 0.10095 | 0 | 0 | 0 | 0 | 0 | 0 | 0 | 0 | 0 | 0 | 0 | 0 | 0 | 0 | 0 | 0 | 0 | 0 | 0 | 0 | 0 | 0 | 0 | 0 | 0 | 0 | 0 | 0 | 0 | 40 | 39.08 | 20 | 20.19 | 0 | 0 | 0 | 0 | 0 | 0 | 0 | 0 | 0 | 0 | 0 | 0 | 0 | 0 | 0 | 0 | 0 | 0 | 0 | 0 | 0 | 0 | -10 | 0 | 0 | Off | 49782.9 | 0 | 25.5 | 24.9 | 1 | 75 | 75 | 0 | 0 | 61 | 61 | 79.5 | 79.5 | 39 | 39 | 20.5 | 20.5 | 75 | 75 | 0 | 0 | 0 | 113785
82.47 | 5.6355 | 105.1576 | -0.0035 | 25 | 25 | 0 | 25 | 25.08 | 20 | 19.575 | 10 | 10.055 | 200 | 39 | 39 | 61 | 61 | 20.5 | 20.5 | 79.5 | 79.5 | 5.157582 | 0 | 0 | 0 | 0.2 | 0.19575 | 0.1 | 0.10055 | 0 | 0 | 0 | 0 | 0 | 0 | 0 | 0 | 0 | 0 | 0 | 0 | 0 | 0 | 0 | 0 | 0 | 0 | 0 | 0 | 0 | 0 | 0 | 0 | 0 | 0 | 0 | 0 | 0 | 40 | 39.15 | 20 | 20.11 | 0 | 0 | 0 | 0 | 0 | 0 | 0 | 0 | 0 | 0 | 0 | 0 | 0 | 0 | 0 | 0 | 0 | 0 | 0 | 0 | 0 | 0 | -10 | 0 | 0 | Off | 49764.1 | 0 | 25.5 | 24.9 | 1 | 75 | 75 | 0 | 0 | 61 | 61 | 79.5 | 79.5 | 39 | 39 | 20.5 | 20.5 | 75 | 75 | 0 | 0 | 0 | 113766
82.8 | 5.6355 | 105.1576 | -0.0032 | 25 | 25 | 0 | 25 | 25.07 | 20 | 19.58 | 10 | 10.1 | 200 | 39 | 39 | 61 | 60.9 | 20.5 | 20.5 | 79.5 | 79.5 | 5.157582 | 0 | 0 | 0 | 0.2 | 0.1958 | 0.1 | 0.101 | 0 | 0 | 0 | 0 | 0 | 0 | 0 | 0 | 0 | 0 | 0 | 0 | 0 | 0 | 0 | 0 | 0 | 0 | 0 | 0 | 0 | 0 | 0 | 0 | 0 | 0 | 0 | 0 | 0 | 40 | 39.16 | 20 | 20.2 | 0 | 0 | 0 | 0 | 0 | 0 | 0 | 0 | 0 | 0 | 0 | 0 | 0 | 0 | 0 | 0 | 0 | 0 | 0 | 0 | 0 | 0 | -10 | 0 | 0 | Off | 49767.4 | 0 | 25.5 | 24.9 | 1 | 75 | 74.9 | 0 | 0 | 61 | 60.9 | 79.5 | 79.5 | 39 | 39 | 20.5 | 20.5 | 75 | 74.9 | 0 | 0 | 0 | 113783
83.14 | 5.6355 | 105.1576 | -0.0029 | 25 | 25 | 0 | 25 | 25.08 | 20 | 19.605 | 10 | 10.09 | 200 | 39 | 39 | 61 | 60.9 | 20.5 | 20.3 | 79.5 | 79.5 | 5.157582 | 0 | 0 | 0 | 0.2 | 0.19605 | 0.1 | 0.1009 | 0 | 0 | 0 | 0 | 0 | 0 | 0 | 0 | 0 | 0 | 0 | 0 | 0 | 0 | 0 | 0 | 0 | 0 | 0 | 0 | 0 | 0 | 0 | 0 | 0 | 0 | 0 | 0 | 0 | 40 | 39.21 | 20 | 20.18 | 0 | 0 | 0 | 0 | 0 | 0 | 0 | 0 | 0 | 0 | 0 | 0 | 0 | 0 | 0 | 0 | 0 | 0 | 0 | 0 | 0 | 0 | -10 | 0 | 0 | Off | 49773.5 | 0 | 25.5 | 25 | 1 | 75 | 75.1 | 0 | 0 | 61 | 60.9 | 79.5 | 79.5 | 39 | 39 | 20.5 | 20.3 | 75 | 75.1 | 0 | 0 | 0 | 113787
83.47 | 5.6355 | 105.1576 | -0.0026 | 25 | 25.1 | 0 | 25 | 25.07 | 20 | 19.605 | 10 | 10.055 | 200 | 39 | 39 | 61 | 61 | 20.5 | 20.5 | 79.5 | 79.4 | 5.157582 | 0 | 0 | 0 | 0.2 | 0.19605 | 0.1 | 0.10055 | 0 | 0 | 0 | 0 | 0 | 0 | 0 | 0 | 0 | 0 | 0 | 0 | 0 | 0 | 0 | 0 | 0 | 0 | 0 | 0 | 0 | 0 | 0 | 0 | 0 | 0 | 0 | 0 | 0 | 40 | 39.21 | 20 | 20.11 | 0 | 0 | 0 | 0 | 0 | 0 | 0 | 0 | 0 | 0 | 0 | 0 | 0 | 0 | 0 | 0 | 0 | 0 | 0 | 0 | 0 | 0 | -10 | 0 | 0 | Off | 49762.3 | 0 | 25.5 | 25 | 1 | 75 | 75 | 0 | 0 | 61 | 61 | 79.5 | 79.4 | 39 | 39 | 20.5 | 20.5 | 75 | 75 | 0 | 0 | 0 | 113762
83.8 | 5.6355 | 105.1576 | -0.0023 | 25 | 25 | 0 | 25 | 25.08 | 20 | 19.565 | 10 | 10.095 | 200 | 39 | 39 | 61 | 61 | 20.5 | 20.5 | 79.5 | 79.5 | 5.157582 | 0 | 0 | 0 | 0.2 | 0.19565 | 0.1 | 0.10095 | 0 | 0 | 0 | 0 | 0 | 0 | 0 | 0 | 0 | 0 | 0 | 0 | 0 | 0 | 0 | 0 | 0 | 0 | 0 | 0 | 0 | 0 | 0 | 0 | 0 | 0 | 0 | 0 | 0 | 40 | 39.13 | 20 | 20.19 | 0 | 0 | 0 | 0 | 0 | 0 | 0 | 0 | 0 | 0 | 0 | 0 | 0 | 0 | 0 | 0 | 0 | 0 | 0 | 0 | 0 | 0 | -10 | 0 | 0 | Off | 49760.2 | 0 | 25.5 | 24.9 | 1 | 75 | 74.9 | 0 | 0 | 61 | 61 | 79.5 | 79.5 | 39 | 39 | 20.5 | 20.5 | 75 | 74.9 | 0 | 0 | 0 | 113788
84.14 | 5.6354 | 105.1557 | -0.0021 | 25 | 25 | 0 | 25 | 25.08 | 20 | 19.565 | 10 | 10.035 | 200 | 39 | 38.9 | 61 | 61.1 | 20.5 | 20.5 | 79.5 | 79.5 | 5.155716 | 0 | 0 | 0 | 0.2 | 0.19565 | 0.1 | 0.10035 | 0 | 0 | 0 | 0 | 0 | 0 | 0 | 0 | 0 | 0 | 0 | 0 | 0 | 0 | 0 | 0 | 0 | 0 | 0 | 0 | 0 | 0 | 0 | 0 | 0 | 0 | 0 | 0 | 0 | 40 | 39.13 | 20 | 20.07 | 0 | 0 | 0 | 0 | 0 | 0 | 0 | 0 | 0 | 0 | 0 | 0 | 0 | 0 | 0 | 0 | 0 | 0 | 0 | 0 | 0 | 0 | -10 | 0 | 0 | Off | 49765.9 | 0 | 25.5 | 24.9 | 1 | 75 | 74.9 | 0 | 0 | 61 | 61.1 | 79.5 | 79.5 | 39 | 38.9 | 20.5 | 20.5 | 75 | 74.9 | 0 | 0 | 0 | 113764
84.47 | 5.6354 | 105.1557 | -0.002 | 25 | 25 | 0 | 25 | 25.1 | 20 | 19.58 | 10 | 10.105 | 200 | 39 | 39 | 61 | 61.1 | 20.5 | 20.5 | 79.5 | 79.5 | 5.155716 | 0 | 0 | 0 | 0.2 | 0.1958 | 0.1 | 0.10105 | 0 | 0 | 0 | 0 | 0 | 0 | 0 | 0 | 0 | 0 | 0 | 0 | 0 | 0 | 0 | 0 | 0 | 0 | 0 | 0 | 0 | 0 | 0 | 0 | 0 | 0 | 0 | 0 | 0 | 40 | 39.16 | 20 | 20.21 | 0 | 0 | 0 | 0 | 0 | 0 | 0 | 0 | 0 | 0 | 0 | 0 | 0 | 0 | 0 | 0 | 0 | 0 | 0 | 0 | 0 | 0 | -10 | 0 | 0 | Off | 49757 | 0 | 25.5 | 24.8 | 1 | 75 | 75 | 0 | 0 | 61 | 61.1 | 79.5 | 79.5 | 39 | 39 | 20.5 | 20.5 | 75 | 75 | 0 | 0 | 0 | 113793
84.81 | 5.6354 | 105.1557 | -0.0019 | 25 | 25 | 0 | 25 | 25.09 | 20 | 19.57 | 10 | 10.07 | 200 | 39 | 39 | 61 | 61 | 20.5 | 20.5 | 79.5 | 79.5 | 5.155716 | 0 | 0 | 0 | 0.2 | 0.1957 | 0.1 | 0.1007 | 0 | 0 | 0 | 0 | 0 | 0 | 0 | 0 | 0 | 0 | 0 | 0 | 0 | 0 | 0 | 0 | 0 | 0 | 0 | 0 | 0 | 0 | 0 | 0 | 0 | 0 | 0 | 0 | 0 | 40 | 39.14 | 20 | 20.14 | 0 | 0 | 0 | 0 | 0 | 0 | 0 | 0 | 0 | 0 | 0 | 0 | 0 | 0 | 0 | 0 | 0 | 0 | 0 | 0 | 0 | 0 | -10 | 0 | 0 | Off | 49766.4 | 0 | 25.5 | 24.9 | 1 | 75 | 75 | 0 | 0 | 61 | 61 | 79.5 | 79.5 | 39 | 39 | 20.5 | 20.5 | 75 | 75 | 0 | 0 | 0 | 113774
85.14 | 5.6354 | 105.1557 | -0.0017 | 25 | 25 | 0 | 25 | 25.07 | 20 | 19.57 | 10 | 10.095 | 200 | 39 | 39 | 61 | 61.1 | 20.5 | 20.5 | 79.5 | 79.5 | 5.155716 | 0 | 0 | 0 | 0.2 | 0.1957 | 0.1 | 0.10095 | 0 | 0 | 0 | 0 | 0 | 0 | 0 | 0 | 0 | 0 | 0 | 0 | 0 | 0 | 0 | 0 | 0 | 0 | 0 | 0 | 0 | 0 | 0 | 0 | 0 | 0 | 0 | 0 | 0 | 40 | 39.14 | 20 | 20.19 | 0 | 0 | 0 | 0 | 0 | 0 | 0 | 0 | 0 | 0 | 0 | 0 | 0 | 0 | 0 | 0 | 0 | 0 | 0 | 0 | 0 | 0 | -10 | 0 | 0 | Off | 49777.1 | 0 | 25.5 | 24.9 | 1 | 75 | 75 | 0 | 0 | 61 | 61.1 | 79.5 | 79.5 | 39 | 39 | 20.5 | 20.5 | 75 | 75 | 0 | 0 | 0 | 113788
85.47 | 5.6354 | 105.1557 | -0.0015 | 25 | 25 | 0 | 25 | 25.08 | 20 | 19.575 | 10 | 10.07 | 200 | 39 | 39 | 61 | 61 | 20.5 | 20.2 | 79.5 | 79.6 | 5.155716 | 0 | 0 | 0 | 0.2 | 0.19575 | 0.1 | 0.1007 | 0 | 0 | 0 | 0 | 0 | 0 | 0 | 0 | 0 | 0 | 0 | 0 | 0 | 0 | 0 | 0 | 0 | 0 | 0 | 0 | 0 | 0 | 0 | 0 | 0 | 0 | 0 | 0 | 0 | 40 | 39.15 | 20 | 20.14 | 0 | 0 | 0 | 0 | 0 | 0 | 0 | 0 | 0 | 0 | 0 | 0 | 0 | 0 | 0 | 0 | 0 | 0 | 0 | 0 | 0 | 0 | -10 | 0 | 0 | Off | 49776.6 | 0 | 25.5 | 24.9 | 1 | 75 | 75.1 | 0 | 0 | 61 | 61 | 79.5 | 79.6 | 39 | 39 | 20.5 | 20.2 | 75 | 75.1 | 0 | 0 | 0 | 113773
85.81 | 5.6354 | 105.1557 | -0.0013 | 25 | 25 | 0 | 25 | 25.08 | 20 | 19.56 | 10 | 10.055 | 200 | 39 | 39 | 61 | 60.9 | 20.5 | 20.5 | 79.5 | 79.6 | 5.155716 | 0 | 0 | 0 | 0.2 | 0.1956 | 0.1 | 0.10055 | 0 | 0 | 0 | 0 | 0 | 0 | 0 | 0 | 0 | 0 | 0 | 0 | 0 | 0 | 0 | 0 | 0 | 0 | 0 | 0 | 0 | 0 | 0 | 0 | 0 | 0 | 0 | 0 | 0 | 40 | 39.12 | 20 | 20.11 | 0 | 0 | 0 | 0 | 0 | 0 | 0 | 0 | 0 | 0 | 0 | 0 | 0 | 0 | 0 | 0 | 0 | 0 | 0 | 0 | 0 | 0 | -10 | 0 | 0 | Off | 49775.1 | 0 | 25.5 | 24.9 | 1 | 75 | 75 | 0 | 0 | 61 | 60.9 | 79.5 | 79.6 | 39 | 39 | 20.5 | 20.5 | 75 | 75 | 0 | 0 | 0 | 113758
86.14 | 5.6354 | 105.1557 | -0.0011 | 25 | 25 | 0 | 25 | 25.06 | 20 | 19.56 | 10 | 10.09 | 200 | 39 | 39 | 61 | 61 | 20.5 | 20.5 | 79.5 | 79.5 | 5.155716 | 0 | 0 | 0 | 0.2 | 0.1956 | 0.1 | 0.1009 | 0 | 0 | 0 | 0 | 0 | 0 | 0 | 0 | 0 | 0 | 0 | 0 | 0 | 0 | 0 | 0 | 0 | 0 | 0 | 0 | 0 | 0 | 0 | 0 | 0 | 0 | 0 | 0 | 0 | 40 | 39.12 | 20 | 20.18 | 0 | 0 | 0 | 0 | 0 | 0 | 0 | 0 | 0 | 0 | 0 | 0 | 0 | 0 | 0 | 0 | 0 | 0 | 0 | 0 | 0 | 0 | -10 | 0 | 0 | Off | 49770.3 | 0 | 25.5 | 24.8 | 1 | 75 | 75.1 | 0 | 0 | 61 | 61 | 79.5 | 79.5 | 39 | 39 | 20.5 | 20.5 | 75 | 75.1 | 0 | 0 | 0 | 113786
86.47 | 5.6354 | 105.1557 | -0.0009 | 25 | 25 | 0 | 25 | 25.07 | 20 | 19.555 | 10 | 10.055 | 200 | 39 | 39 | 61 | 61 | 20.5 | 20.5 | 79.5 | 79.5 | 5.155716 | 0 | 0 | 0 | 0.2 | 0.19555 | 0.1 | 0.10055 | 0 | 0 | 0 | 0 | 0 | 0 | 0 | 0 | 0 | 0 | 0 | 0 | 0 | 0 | 0 | 0 | 0 | 0 | 0 | 0 | 0 | 0 | 0 | 0 | 0 | 0 | 0 | 0 | 0 | 40 | 39.11 | 20 | 20.11 | 0 | 0 | 0 | 0 | 0 | 0 | 0 | 0 | 0 | 0 | 0 | 0 | 0 | 0 | 0 | 0 | 0 | 0 | 0 | 0 | 0 | 0 | -10 | 0 | 0 | Off | 49772.2 | 0 | 25.5 | 24.9 | 1 | 75 | 75.1 | 0 | 0 | 61 | 61 | 79.5 | 79.5 | 39 | 39 | 20.5 | 20.5 | 75 | 75.1 | 0 | 0 | 0 | 113761
86.81 | 5.6354 | 105.1557 | -0.0007 | 25 | 25 | 0 | 25 | 25.06 | 20 | 19.55 | 10 | 10.105 | 200 | 39 | 39.1 | 61 | 61 | 20.5 | 20.5 | 79.5 | 79.5 | 5.155716 | 0 | 0 | 0 | 0.2 | 0.1955 | 0.1 | 0.10105 | 0 | 0 | 0 | 0 | 0 | 0 | 0 | 0 | 0 | 0 | 0 | 0 | 0 | 0 | 0 | 0 | 0 | 0 | 0 | 0 | 0 | 0 | 0 | 0 | 0 | 0 | 0 | 0 | 0 | 40 | 39.1 | 20 | 20.21 | 0 | 0 | 0 | 0 | 0 | 0 | 0 | 0 | 0 | 0 | 0 | 0 | 0 | 0 | 0 | 0 | 0 | 0 | 0 | 0 | 0 | 0 | -10 | 0 | 0 | Off | 49773.6 | 0 | 25.5 | 24.8 | 1 | 75 | 75 | 0 | 0 | 61 | 61 | 79.5 | 79.5 | 39 | 39.1 | 20.5 | 20.5 | 75 | 75 | 0 | 0 | 0 | 113790
87.14 | 5.6354 | 105.1557 | -0.0006 | 25 | 25 | 0 | 25 | 25.07 | 20 | 19.58 | 10 | 10.065 | 200 | 39 | 39 | 61 | 60.9 | 20.5 | 20.5 | 79.5 | 79.5 | 5.155716 | 0 | 0 | 0 | 0.2 | 0.1958 | 0.1 | 0.10065 | 0 | 0 | 0 | 0 | 0 | 0 | 0 | 0 | 0 | 0 | 0 | 0 | 0 | 0 | 0 | 0 | 0 | 0 | 0 | 0 | 0 | 0 | 0 | 0 | 0 | 0 | 0 | 0 | 0 | 40 | 39.16 | 20 | 20.13 | 0 | 0 | 0 | 0 | 0 | 0 | 0 | 0 | 0 | 0 | 0 | 0 | 0 | 0 | 0 | 0 | 0 | 0 | 0 | 0 | 0 | 0 | -10 | 0 | 0 | Off | 49771 | 0 | 25.5 | 25 | 1 | 75 | 74.9 | 0 | 0 | 61 | 60.9 | 79.5 | 79.5 | 39 | 39 | 20.5 | 20.5 | 75 | 74.9 | 0 | 0 | 0 | 113768
87.48 | 5.6354 | 105.1557 | -0.0005 | 25 | 25 | 0 | 25 | 25.05 | 20 | 19.585 | 10 | 10.095 | 200 | 39 | 39 | 61 | 60.9 | 20.5 | 20.5 | 79.5 | 79.5 | 5.155716 | 0 | 0 | 0 | 0.2 | 0.19585 | 0.1 | 0.10095 | 0 | 0 | 0 | 0 | 0 | 0 | 0 | 0 | 0 | 0 | 0 | 0 | 0 | 0 | 0 | 0 | 0 | 0 | 0 | 0 | 0 | 0 | 0 | 0 | 0 | 0 | 0 | 0 | 0 | 40 | 39.17 | 20 | 20.19 | 0 | 0 | 0 | 0 | 0 | 0 | 0 | 0 | 0 | 0 | 0 | 0 | 0 | 0 | 0 | 0 | 0 | 0 | 0 | 0 | 0 | 0 | -10 | 0 | 0 | Off | 49762.7 | 0 | 25.5 | 24.9 | 1 | 75 | 75 | 0 | 0 | 61 | 60.9 | 79.5 | 79.5 | 39 | 39 | 20.5 | 20.5 | 75 | 75 | 0 | 0 | 0 | 113786
87.81 | 5.6354 | 105.1557 | -0.0004 | 25 | 25 | 0 | 25 | 25.09 | 20 | 19.565 | 10 | 10.095 | 200 | 39 | 39 | 61 | 61 | 20.5 | 20.5 | 79.5 | 79.5 | 5.155716 | 0 | 0 | 0 | 0.2 | 0.19565 | 0.1 | 0.10095 | 0 | 0 | 0 | 0 | 0 | 0 | 0 | 0 | 0 | 0 | 0 | 0 | 0 | 0 | 0 | 0 | 0 | 0 | 0 | 0 | 0 | 0 | 0 | 0 | 0 | 0 | 0 | 0 | 0 | 40 | 39.13 | 20 | 20.19 | 0 | 0 | 0 | 0 | 0 | 0 | 0 | 0 | 0 | 0 | 0 | 0 | 0 | 0 | 0 | 0 | 0 | 0 | 0 | 0 | 0 | 0 | -10 | 0 | 0 | Off | 49743.5 | 0 | 25.5 | 25 | 1 | 75 | 75 | 0 | 0 | 61 | 61 | 79.5 | 79.5 | 39 | 39 | 20.5 | 20.5 | 75 | 75 | 0 | 0 | 0 | 113786
88.14 | 5.6354 | 105.1557 | -0.0003 | 25 | 25 | 0 | 25 | 25.06 | 20 | 19.58 | 10 | 10.085 | 200 | 39 | 39 | 61 | 61 | 20.5 | 20.5 | 79.5 | 79.5 | 5.155716 | 0 | 0 | 0 | 0.2 | 0.1958 | 0.1 | 0.10085 | 0 | 0 | 0 | 0 | 0 | 0 | 0 | 0 | 0 | 0 | 0 | 0 | 0 | 0 | 0 | 0 | 0 | 0 | 0 | 0 | 0 | 0 | 0 | 0 | 0 | 0 | 0 | 0 | 0 | 40 | 39.16 | 20 | 20.17 | 0 | 0 | 0 | 0 | 0 | 0 | 0 | 0 | 0 | 0 | 0 | 0 | 0 | 0 | 0 | 0 | 0 | 0 | 0 | 0 | 0 | 0 | -10 | 0 | 0 | Off | 49728.4 | 0 | 25.5 | 24.9 | 1 | 75 | 75.1 | 0 | 0 | 61 | 61 | 79.5 | 79.5 | 39 | 39 | 20.5 | 20.5 | 75 | 75.1 | 0 | 0 | 0 | 113777
88.48 | 5.6354 | 105.1557 | -0.0002 | 25 | 25 | 0 | 25 | 25.08 | 20 | 19.555 | 10 | 10.085 | 200 | 39 | 39 | 61 | 61 | 20.5 | 20.5 | 79.5 | 79.5 | 5.155716 | 0 | 0 | 0 | 0.2 | 0.19555 | 0.1 | 0.10085 | 0 | 0 | 0 | 0 | 0 | 0 | 0 | 0 | 0 | 0 | 0 | 0 | 0 | 0 | 0 | 0 | 0 | 0 | 0 | 0 | 0 | 0 | 0 | 0 | 0 | 0 | 0 | 0 | 0 | 40 | 39.11 | 20 | 20.17 | 0 | 0 | 0 | 0 | 0 | 0 | 0 | 0 | 0 | 0 | 0 | 0 | 0 | 0 | 0 | 0 | 0 | 0 | 0 | 0 | 0 | 0 | -10 | 0 | 0 | Off | 49721.2 | 0 | 25.5 | 25 | 1 | 75 | 74.9 | 0 | 0 | 61 | 61 | 79.5 | 79.5 | 39 | 39 | 20.5 | 20.5 | 75 | 74.9 | 0 | 0 | 0 | 113771
88.81 | 5.6354 | 105.1557 | -0.0001 | 25 | 25 | 0 | 25 | 25.1 | 20 | 19.565 | 10 | 10.035 | 200 | 39 | 39.1 | 61 | 61 | 20.5 | 20.5 | 79.5 | 79.5 | 5.155716 | 0 | 0 | 0 | 0.2 | 0.19565 | 0.1 | 0.10035 | 0 | 0 | 0 | 0 | 0 | 0 | 0 | 0 | 0 | 0 | 0 | 0 | 0 | 0 | 0 | 0 | 0 | 0 | 0 | 0 | 0 | 0 | 0 | 0 | 0 | 0 | 0 | 0 | 0 | 40 | 39.13 | 20 | 20.07 | 0 | 0 | 0 | 0 | 0 | 0 | 0 | 0 | 0 | 0 | 0 | 0 | 0 | 0 | 0 | 0 | 0 | 0 | 0 | 0 | 0 | 0 | -10 | 0 | 0 | Off | 49711.7 | 0 | 25.5 | 24.8 | 1 | 75 | 74.9 | 0 | 0 | 61 | 61 | 79.5 | 79.5 | 39 | 39.1 | 20.5 | 20.5 | 75 | 74.9 | 0 | 0 | 0 | 113747
89.15 | 5.6354 | 105.1557 | 0 | 25 | 25 | 0 | 25 | 25.08 | 20 | 19.555 | 10 | 10.09 | 200 | 39 | 38.9 | 61 | 61 | 20.5 | 20.5 | 79.5 | 79.5 | 5.155716 | 0 | 0 | 0 | 0.2 | 0.19555 | 0.1 | 0.1009 | 0 | 0 | 0 | 0 | 0 | 0 | 0 | 0 | 0 | 0 | 0 | 0 | 0 | 0 | 0 | 0 | 0 | 0 | 0 | 0 | 0 | 0 | 0 | 0 | 0 | 0 | 0 | 0 | 0 | 40 | 39.11 | 20 | 20.18 | 0 | 0 | 0 | 0 | 0 | 0 | 0 | 0 | 0 | 0 | 0 | 0 | 0 | 0 | 0 | 0 | 0 | 0 | 0 | 0 | 0 | 0 | -10 | 0 | 0 | Off | 49724.2 | 0 | 25.5 | 24.9 | 1 | 75 | 75 | 0 | 0 | 61 | 61 | 79.5 | 79.5 | 39 | 38.9 | 20.5 | 20.5 | 75 | 75 | 0 | 0 | 0 | 113782
89.48 | 5.6354 | 105.1557 | 0 | 25 | 25 | 0 | 25 | 25.06 | 20 | 19.555 | 10 | 10.045 | 200 | 39 | 39 | 61 | 61 | 20.5 | 20.5 | 79.5 | 79.6 | 5.155716 | 0 | 0 | 0 | 0.2 | 0.19555 | 0.1 | 0.10045 | 0 | 0 | 0 | 0 | 0 | 0 | 0 | 0 | 0 | 0 | 0 | 0 | 0 | 0 | 0 | 0 | 0 | 0 | 0 | 0 | 0 | 0 | 0 | 0 | 0 | 0 | 0 | 0 | 0 | 40 | 39.11 | 20 | 20.09 | 0 | 0 | 0 | 0 | 0 | 0 | 0 | 0 | 0 | 0 | 0 | 0 | 0 | 0 | 0 | 0 | 0 | 0 | 0 | 0 | 0 | 0 | -10 | 0 | 0 | Off | 49725.5 | 0 | 25.5 | 25 | 1 | 75 | 75.1 | 0 | 0 | 61 | 61 | 79.5 | 79.6 | 39 | 39 | 20.5 | 20.5 | 75 | 75.1 | 0 | 0 | 0 | 113756
89.81 | 5.6354 | 105.1557 | 0 | 25 | 25 | 0 | 25 | 25.09 | 20 | 19.52 | 10 | 10.095 | 200 | 39 | 39 | 61 | 61 | 20.5 | 20.5 | 79.5 | 79.5 | 5.155716 | 0 | 0 | 0 | 0.2 | 0.1952 | 0.1 | 0.10095 | 0 | 0 | 0 | 0 | 0 | 0 | 0 | 0 | 0 | 0 | 0 | 0 | 0 | 0 | 0 | 0 | 0 | 0 | 0 | 0 | 0 | 0 | 0 | 0 | 0 | 0 | 0 | 0 | 0 | 40 | 39.04 | 20 | 20.19 | 0 | 0 | 0 | 0 | 0 | 0 | 0 | 0 | 0 | 0 | 0 | 0 | 0 | 0 | 0 | 0 | 0 | 0 | 0 | 0 | 0 | 0 | -10 | 0 | 0 | Off | 49710.8 | 0 | 25.5 | 24.8 | 1 | 75 | 75 | 0 | 0 | 61 | 61 | 79.5 | 79.5 | 39 | 39 | 20.5 | 20.5 | 75 | 75 | 0 | 0 | 0 | 113787
90.15 | 5.6354 | 105.1557 | 0 | 25 | 25 | 0 | 25 | 25.08 | 20 | 19.575 | 10 | 10.075 | 200 | 39 | 39 | 61 | 60.9 | 20.5 | 20.5 | 79.5 | 79.4 | 5.155716 | 0 | 0 | 0 | 0.2 | 0.19575 | 0.1 | 0.10075 | 0 | 0 | 0 | 0 | 0 | 0 | 0 | 0 | 0 | 0 | 0 | 0 | 0 | 0 | 0 | 0 | 0 | 0 | 0 | 0 | 0 | 0 | 0 | 0 | 0 | 0 | 0 | 0 | 0 | 40 | 39.15 | 20 | 20.15 | 0 | 0 | 0 | 0 | 0 | 0 | 0 | 0 | 0 | 0 | 0 | 0 | 0 | 0 | 0 | 0 | 0 | 0 | 0 | 0 | 0 | 0 | -10 | 0 | 0 | Off | 49690.7 | 0 | 25.5 | 24.9 | 1 | 75 | 75 | 0 | 0 | 61 | 60.9 | 79.5 | 79.4 | 39 | 39 | 20.5 | 20.5 | 75 | 75 | 0 | 0 | 0 | 113773
90.48 | 5.6354 | 105.1557 | 0 | 25 | 25 | 0 | 25 | 25.07 | 20 | 19.555 | 10 | 10.08 | 200 | 39 | 39.1 | 61 | 61 | 20.5 | 20.5 | 79.5 | 79.5 | 5.155716 | 0 | 0 | 0 | 0.2 | 0.19555 | 0.1 | 0.1008 | 0 | 0 | 0 | 0 | 0 | 0 | 0 | 0 | 0 | 0 | 0 | 0 | 0 | 0 | 0 | 0 | 0 | 0 | 0 | 0 | 0 | 0 | 0 | 0 | 0 | 0 | 0 | 0 | 0 | 40 | 39.11 | 20 | 20.16 | 0 | 0 | 0 | 0 | 0 | 0 | 0 | 0 | 0 | 0 | 0 | 0 | 0 | 0 | 0 | 0 | 0 | 0 | 0 | 0 | 0 | 0 | -10 | 0 | 0 | Off | 49692.2 | 0 | 25.5 | 24.9 | 1 | 75 | 75 | 0 | 0 | 61 | 61 | 79.5 | 79.5 | 39 | 39.1 | 20.5 | 20.5 | 75 | 75 | 0 | 0 | 0 | 113774
90.81 | 5.6354 | 105.1557 | 0 | 25 | 25 | 0 | 25 | 25.07 | 20 | 19.555 | 10 | 10.09 | 200 | 39 | 39 | 61 | 60.9 | 20.5 | 20.5 | 79.5 | 79.5 | 5.155716 | 0 | 0 | 0 | 0.2 | 0.19555 | 0.1 | 0.1009 | 0 | 0 | 0 | 0 | 0 | 0 | 0 | 0 | 0 | 0 | 0 | 0 | 0 | 0 | 0 | 0 | 0 | 0 | 0 | 0 | 0 | 0 | 0 | 0 | 0 | 0 | 0 | 0 | 0 | 40 | 39.11 | 20 | 20.18 | 0 | 0 | 0 | 0 | 0 | 0 | 0 | 0 | 0 | 0 | 0 | 0 | 0 | 0 | 0 | 0 | 0 | 0 | 0 | 0 | 0 | 0 | -10 | 0 | 0 | Off | 49690.4 | 0 | 25.5 | 24.9 | 1 | 75 | 75 | 0 | 0 | 61 | 60.9 | 79.5 | 79.5 | 39 | 39 | 20.5 | 20.5 | 75 | 75 | 0 | 0 | 0 | 113783
91.15 | 5.6354 | 105.1557 | 0 | 25 | 25 | 0 | 25 | 25.07 | 20 | 19.56 | 10 | 10.045 | 200 | 39 | 38.9 | 61 | 61 | 20.5 | 20.5 | 79.5 | 79.5 | 5.155716 | 0 | 0 | 0 | 0.2 | 0.1956 | 0.1 | 0.10045 | 0 | 0 | 0 | 0 | 0 | 0 | 0 | 0 | 0 | 0 | 0 | 0 | 0 | 0 | 0 | 0 | 0 | 0 | 0 | 0 | 0 | 0 | 0 | 0 | 0 | 0 | 0 | 0 | 0 | 40 | 39.12 | 20 | 20.09 | 0 | 0 | 0 | 0 | 0 | 0 | 0 | 0 | 0 | 0 | 0 | 0 | 0 | 0 | 0 | 0 | 0 | 0 | 0 | 0 | 0 | 0 | -10 | 0 | 0 | Off | 49689.3 | 0 | 25.5 | 24.8 | 1 | 75 | 75.1 | 0 | 0 | 61 | 61 | 79.5 | 79.5 | 39 | 38.9 | 20.5 | 20.5 | 75 | 75.1 | 0 | 0 | 0 | 113755
91.48 | 5.6354 | 105.1557 | 0 | 25 | 25 | 0 | 25 | 25.09 | 20 | 19.575 | 10 | 10.095 | 200 | 39 | 39 | 61 | 60.9 | 20.5 | 20.5 | 79.5 | 79.5 | 5.155716 | 0 | 0 | 0 | 0.2 | 0.19575 | 0.1 | 0.10095 | 0 | 0 | 0 | 0 | 0 | 0 | 0 | 0 | 0 | 0 | 0 | 0 | 0 | 0 | 0 | 0 | 0 | 0 | 0 | 0 | 0 | 0 | 0 | 0 | 0 | 0 | 0 | 0 | 0 | 40 | 39.15 | 20 | 20.19 | 0 | 0 | 0 | 0 | 0 | 0 | 0 | 0 | 0 | 0 | 0 | 0 | 0 | 0 | 0 | 0 | 0 | 0 | 0 | 0 | 0 | 0 | -10 | 0 | 0 | Off | 49690.2 | 0 | 25.5 | 25 | 1 | 75 | 75 | 0 | 0 | 61 | 60.9 | 79.5 | 79.5 | 39 | 39 | 20.5 | 20.5 | 75 | 75 | 0 | 0 | 0 | 113778
91.82 | 5.6354 | 105.1557 | 0 | 25 | 25 | 0 | 25 | 25.08 | 20 | 19.56 | 10 | 10.06 | 200 | 39 | 39 | 61 | 60.9 | 20.5 | 20.5 | 79.5 | 79.5 | 5.155716 | 0 | 0 | 0 | 0.2 | 0.1956 | 0.1 | 0.1006 | 0 | 0 | 0 | 0 | 0 | 0 | 0 | 0 | 0 | 0 | 0 | 0 | 0 | 0 | 0 | 0 | 0 | 0 | 0 | 0 | 0 | 0 | 0 | 0 | 0 | 0 | 0 | 0 | 0 | 40 | 39.12 | 20 | 20.12 | 0 | 0 | 0 | 0 | 0 | 0 | 0 | 0 | 0 | 0 | 0 | 0 | 0 | 0 | 0 | 0 | 0 | 0 | 0 | 0 | 0 | 0 | -10 | 0 | 0 | Off | 49685.9 | 0 | 25.5 | 24.9 | 1 | 75 | 74.9 | 0 | 0 | 61 | 60.9 | 79.5 | 79.5 | 39 | 39 | 20.5 | 20.5 | 75 | 74.9 | 0 | 0 | 0 | 113777
92.15 | 5.6354 | 105.1557 | 0 | 25 | 25 | 0 | 25 | 25.08 | 20 | 19.555 | 10 | 10.09 | 200 | 39 | 39 | 61 | 61 | 20.5 | 20.5 | 79.5 | 79.6 | 5.155716 | 0 | 0 | 0 | 0.2 | 0.19555 | 0.1 | 0.1009 | 0 | 0 | 0 | 0 | 0 | 0 | 0 | 0 | 0 | 0 | 0 | 0 | 0 | 0 | 0 | 0 | 0 | 0 | 0 | 0 | 0 | 0 | 0 | 0 | 0 | 0 | 0 | 0 | 0 | 40 | 39.11 | 20 | 20.18 | 0 | 0 | 0 | 0 | 0 | 0 | 0 | 0 | 0 | 0 | 0 | 0 | 0 | 0 | 0 | 0 | 0 | 0 | 0 | 0 | 0 | 0 | -10 | 0 | 0 | Off | 49669.3 | 0 | 25.5 | 25 | 1 | 75 | 74.9 | 0 | 0 | 61 | 61 | 79.5 | 79.6 | 39 | 39 | 20.5 | 20.5 | 75 | 74.9 | 0 | 0 | 0 | 113787
92.48 | 5.6354 | 105.1557 | 0 | 25 | 25 | 0 | 25 | 25.09 | 20 | 19.565 | 10 | 10.065 | 200 | 39 | 39 | 61 | 61 | 20.5 | 20.6 | 79.5 | 79.4 | 5.155716 | 0 | 0 | 0 | 0.2 | 0.19565 | 0.1 | 0.10065 | 0 | 0 | 0 | 0 | 0 | 0 | 0 | 0 | 0 | 0 | 0 | 0 | 0 | 0 | 0 | 0 | 0 | 0 | 0 | 0 | 0 | 0 | 0 | 0 | 0 | 0 | 0 | 0 | 0 | 40 | 39.13 | 20 | 20.13 | 0 | 0 | 0 | 0 | 0 | 0 | 0 | 0 | 0 | 0 | 0 | 0 | 0 | 0 | 0 | 0 | 0 | 0 | 0 | 0 | 0 | 0 | -10 | 0 | 0 | Off | 49665.4 | 0 | 25.5 | 24.9 | 1 | 75 | 74.9 | 0 | 0 | 61 | 61 | 79.5 | 79.4 | 39 | 39 | 20.5 | 20.6 | 75 | 74.9 | 0 | 1.4 | 0 | 113774
92.82 | 5.6354 | 105.1557 | 0 | 25 | 25 | 0 | 25 | 25.09 | 20 | 19.58 | 10 | 10.09 | 200 | 39 | 39 | 61 | 61 | 20.5 | 20.5 | 79.5 | 79.5 | 5.155716 | 0 | 0 | 0 | 0.2 | 0.1958 | 0.1 | 0.1009 | 0 | 0 | 0 | 0 | 0 | 0 | 0 | 0 | 0 | 0 | 0 | 0 | 0 | 0 | 0 | 0 | 0 | 0 | 0 | 0 | 0 | 0 | 0 | 0 | 0 | 0 | 0 | 0 | 0 | 40 | 39.16 | 20 | 20.18 | 0 | 0 | 0 | 0 | 0 | 0 | 0 | 0 | 0 | 0 | 0 | 0 | 0 | 0 | 0 | 0 | 0 | 0 | 0 | 0 | 0 | 0 | -10 | 0 | 0 | Off | 49662.3 | 0 | 25.5 | 25 | 1 | 75 | 74.9 | 0 | 0 | 61 | 61 | 79.5 | 79.5 | 39 | 39 | 20.5 | 20.5 | 75 | 74.9 | 0 | 0 | 0 | 113785
93.15 | 5.6354 | 105.1557 | 0 | 25 | 25 | 0 | 25 | 25.07 | 20 | 19.6 | 10 | 10.075 | 200 | 39 | 39 | 61 | 61 | 20.5 | 20.5 | 79.5 | 79.4 | 5.155716 | 0 | 0 | 0 | 0.2 | 0.196 | 0.1 | 0.10075 | 0 | 0 | 0 | 0 | 0 | 0 | 0 | 0 | 0 | 0 | 0 | 0 | 0 | 0 | 0 | 0 | 0 | 0 | 0 | 0 | 0 | 0 | 0 | 0 | 0 | 0 | 0 | 0 | 0 | 40 | 39.2 | 20 | 20.15 | 0 | 0 | 0 | 0 | 0 | 0 | 0 | 0 | 0 | 0 | 0 | 0 | 0 | 0 | 0 | 0 | 0 | 0 | 0 | 0 | 0 | 0 | -10 | 0 | 0 | Off | 49634.7 | 0 | 25.5 | 25 | 1 | 75 | 74.9 | 0 | 0 | 61 | 61 | 79.5 | 79.4 | 39 | 39 | 20.5 | 20.5 | 75 | 74.9 | 0 | 0 | 0 | 113776
93.49 | 5.6354 | 105.1557 | 0 | 25 | 25 | 0 | 25 | 25.08 | 20 | 19.58 | 10 | 10.05 | 200 | 39 | 39.1 | 61 | 61 | 20.5 | 20.5 | 79.5 | 79.4 | 5.155716 | 0 | 0 | 0 | 0.2 | 0.1958 | 0.1 | 0.1005 | 0 | 0 | 0 | 0 | 0 | 0 | 0 | 0 | 0 | 0 | 0 | 0 | 0 | 0 | 0 | 0 | 0 | 0 | 0 | 0 | 0 | 0 | 0 | 0 | 0 | 0 | 0 | 0 | 0 | 40 | 39.16 | 20 | 20.1 | 0 | 0 | 0 | 0 | 0 | 0 | 0 | 0 | 0 | 0 | 0 | 0 | 0 | 0 | 0 | 0 | 0 | 0 | 0 | 0 | 0 | 0 | -10 | 0 | 0 | Off | 49629.9 | 0 | 25.5 | 24.9 | 1 | 75 | 74.9 | 0 | 0 | 61 | 61 | 79.5 | 79.4 | 39 | 39.1 | 20.5 | 20.5 | 75 | 74.9 | 0 | 0 | 0 | 113758
93.82 | 5.6354 | 105.1557 | 0 | 25 | 25 | 0 | 25 | 25.07 | 20 | 19.575 | 10 | 10.09 | 200 | 39 | 39.1 | 61 | 60.9 | 20.5 | 20.5 | 79.5 | 79.5 | 5.155716 | 0 | 0 | 0 | 0.2 | 0.19575 | 0.1 | 0.1009 | 0 | 0 | 0 | 0 | 0 | 0 | 0 | 0 | 0 | 0 | 0 | 0 | 0 | 0 | 0 | 0 | 0 | 0 | 0 | 0 | 0 | 0 | 0 | 0 | 0 | 0 | 0 | 0 | 0 | 40 | 39.15 | 20 | 20.18 | 0 | 0 | 0 | 0 | 0 | 0 | 0 | 0 | 0 | 0 | 0 | 0 | 0 | 0 | 0 | 0 | 0 | 0 | 0 | 0 | 0 | 0 | -10 | 0 | 0 | Off | 49633.9 | 0 | 25.5 | 24.9 | 1 | 75 | 75.1 | 0 | 0 | 61 | 60.9 | 79.5 | 79.5 | 39 | 39.1 | 20.5 | 20.5 | 75 | 75.1 | 0 | 0 | 0 | 113778
94.15 | 5.6354 | 105.1557 | 0 | 25 | 25 | 0 | 25 | 25.09 | 20 | 19.57 | 10 | 10.055 | 200 | 39 | 39 | 61 | 61 | 20.5 | 20.5 | 79.5 | 79.5 | 5.155716 | 0 | 0 | 0 | 0.2 | 0.1957 | 0.1 | 0.10055 | 0 | 0 | 0 | 0 | 0 | 0 | 0 | 0 | 0 | 0 | 0 | 0 | 0 | 0 | 0 | 0 | 0 | 0 | 0 | 0 | 0 | 0 | 0 | 0 | 0 | 0 | 0 | 0 | 0 | 40 | 39.14 | 20 | 20.11 | 0 | 0 | 0 | 0 | 0 | 0 | 0 | 0 | 0 | 0 | 0 | 0 | 0 | 0 | 0 | 0 | 0 | 0 | 0 | 0 | 0 | 0 | -10 | 0 | 0 | Off | 49611.1 | 0 | 25.5 | 25 | 1 | 75 | 75 | 0 | 0 | 61 | 61 | 79.5 | 79.5 | 39 | 39 | 20.5 | 20.5 | 75 | 75 | 0 | 0 | 0 | 113762
94.49 | 5.6354 | 105.1557 | 0 | 25 | 25 | 0 | 25 | 25.07 | 20 | 19.58 | 15 | 10.095 | 200 | 39 | 39 | 61 | 61.1 | 20.5 | 20.5 | 79.5 | 79.5 | 5.155716 | 0 | 0 | 0 | 0.2 | 0.1958 | 0.15 | 0.10095 | 0 | 0 | 0 | 0 | 0 | 0 | 0 | 0 | 0 | 0 | 0 | 0 | 0 | 0 | 0 | 0 | 0 | 0 | 0 | 0 | 0 | 0 | 0 | 0 | 0 | 0 | 0 | 0 | 0 | 40 | 39.16 | 30 | 20.19 | 0 | 0 | 0 | 0 | 0 | 0 | 0 | 0 | 0 | 0 | 0 | 0 | 0 | 0 | 0 | 0 | 0 | 0 | 0 | 0 | 0 | 0 | -10 | 0 | 0 | Off | 49608.5 | 0 | 25.5 | 25 | 1 | 75 | 75 | 0 | 0 | 61 | 61.1 | 79.5 | 79.5 | 39 | 39 | 20.5 | 20.5 | 75 | 75 | 0 | 0 | 0 | 113786
94.82 | 5.6354 | 105.1557 | 0 | 25 | 25 | 0 | 25 | 25.07 | 20 | 19.555 | 15 | 10.105 | 200 | 39 | 39 | 61 | 61 | 30 | 30 | 70 | 70 | 5.155716 | 0 | 0 | 0 | 0.2 | 0.19555 | 0.15 | 0.10105 | 0 | 0 | 0 | 0 | 0 | 0 | 0 | 0 | 0 | 0 | 0 | 0 | 0 | 0 | 0 | 0 | 0 | 0 | 0 | 0 | 0 | 0 | 0 | 0 | 0 | 0 | 0 | 0 | 0 | 40 | 39.11 | 30 | 20.21 | 0 | 0 | 0 | 0 | 0 | 0 | 0 | 0 | 0 | 0 | 0 | 0 | 0 | 0 | 0 | 0 | 0 | 0 | 0 | 0 | 0 | 0 | -10 | 0 | 0 | Off | 49611.1 | 0 | 25.5 | 25 | 1 | 75 | 75 | 0 | 0 | 61 | 61 | 70 | 70 | 39 | 39 | 30 | 30 | 75 | 75 | 0 | 0 | 0 | 113793
95.15 | 5.6354 | 105.1557 | 0 | 25 | 25 | 0 | 25 | 25.07 | 20 | 19.565 | 15 | 13.95 | 200 | 39 | 39 | 61 | 61 | 30 | 29.9 | 70 | 70 | 5.155716 | 0 | 0 | 0 | 0.2 | 0.19565 | 0.15 | 0.1395 | 0 | 0 | 0 | 0 | 0 | 0 | 0 | 0 | 0 | 0 | 0 | 0 | 0 | 0 | 0 | 0 | 0 | 0 | 0 | 0 | 0 | 0 | 0 | 0 | 0 | 0 | 0 | 0 | 0 | 40 | 39.13 | 30 | 27.9 | 0 | 0 | 0 | 0 | 0 | 0 | 0 | 0 | 0 | 0 | 0 | 0 | 0 | 0 | 0 | 0 | 0 | 0 | 0 | 0 | 0 | 0 | -10 | 0 | 0 | Off | 49609.9 | 0 | 25.5 | 24.8 | 1 | 75 | 74.9 | 0 | 0 | 61 | 61 | 70 | 70 | 39 | 39 | 30 | 29.9 | 75 | 74.9 | 0 | 0 | 0 | 116246
95.49 | 5.6355 | 105.1576 | 0 | 25 | 25 | 0 | 25 | 25.09 | 20 | 19.55 | 15 | 15.125 | 200 | 39 | 39 | 61 | 61 | 30 | 30 | 70 | 70 | 5.157582 | 0 | 0 | 0 | 0.2 | 0.1955 | 0.15 | 0.15125 | 0 | 0 | 0 | 0 | 0 | 0 | 0 | 0 | 0 | 0 | 0 | 0 | 0 | 0 | 0 | 0 | 0 | 0 | 0 | 0 | 0 | 0 | 0 | 0 | 0 | 0 | 0 | 0 | 0 | 40 | 39.1 | 30 | 30.25 | 0 | 0 | 0 | 0 | 0 | 0 | 0 | 0 | 0 | 0 | 0 | 0 | 0 | 0 | 0 | 0 | 0 | 0 | 0 | 0 | 0 | 0 | -10 | 0 | 0 | Off | 49608.9 | 0 | 25.5 | 25 | 1 | 75 | 75 | 0 | 0 | 61 | 61 | 70 | 70 | 39 | 39 | 30 | 30 | 75 | 75 | 0 | 0 | 0 | 116862
95.82 | 5.6379 | 105.2024 | 0.0016 | 25 | 25 | 0 | 25 | 25.08 | 20 | 19.56 | 15 | 15.39 | 200 | 39 | 38.9 | 61 | 61 | 30 | 30 | 70 | 70 | 5.202366 | 0 | 0 | 0 | 0.2 | 0.1956 | 0.15 | 0.1539 | 0 | 0 | 0 | 0 | 0 | 0 | 0 | 0 | 0 | 0 | 0 | 0 | 0 | 0 | 0 | 0 | 0 | 0 | 0 | 0 | 0 | 0 | 0 | 0 | 0 | 0 | 0 | 0 | 0 | 40 | 39.12 | 30 | 30.78 | 0 | 0 | 0 | 0 | 0 | 0 | 0 | 0 | 0 | 0 | 0 | 0 | 0 | 0 | 0 | 0 | 0 | 0 | 0 | 0 | 0 | 0 | -10 | 0 | 0 | Off | 49968.6 | 0 | 25.5 | 24.9 | 1 | 75 | 74.9 | 0 | 0 | 61 | 61 | 70 | 70 | 39 | 38.9 | 30 | 30 | 75 | 74.9 | 0 | 0 | 0 | 117080
96.16 | 5.6438 | 105.3125 | 0.0088 | 25 | 25 | 0 | 25 | 25.07 | 20 | 19.555 | 15 | 15.415 | 200 | 39 | 39 | 61 | 60.9 | 30 | 30 | 70 | 70 | 5.312459 | 0 | 0 | 0 | 0.2 | 0.19555 | 0.15 | 0.15415 | 0 | 0 | 0 | 0 | 0 | 0 | 0 | 0 | 0 | 0 | 0 | 0 | 0 | 0 | 0 | 0 | 0 | 0 | 0 | 0 | 0 | 0 | 0 | 0 | 0 | 0 | 0 | 0 | 0 | 40 | 39.11 | 30 | 30.83 | 0 | 0 | 0 | 0 | 0 | 0 | 0 | 0 | 0 | 0 | 0 | 0 | 0 | 0 | 0 | 0 | 0 | 0 | 0 | 0 | 0 | 0 | -10 | 0 | 0 | Off | 51437.6 | 0 | 25.5 | 24.9 | 1 | 75 | 75 | 0 | 0 | 61 | 60.9 | 70 | 70 | 39 | 39 | 30 | 30 | 75 | 75 | 0 | 0 | 0 | 117103
96.49 | 5.6492 | 105.4132 | 0.0229 | 25 | 25 | 0 | 25 | 25.09 | 20 | 19.555 | 15 | 15.42 | 200 | 39 | 39 | 61 | 61 | 30 | 30 | 70 | 69.9 | 5.413222 | 0 | 0 | 0 | 0.2 | 0.19555 | 0.15 | 0.1542 | 0 | 0 | 0 | 0 | 0 | 0 | 0 | 0 | 0 | 0 | 0 | 0 | 0 | 0 | 0 | 0 | 0 | 0 | 0 | 0 | 0 | 0 | 0 | 0 | 0 | 0 | 0 | 0 | 0 | 40 | 39.11 | 30 | 30.84 | 0 | 0 | 0 | 0 | 0 | 0 | 0 | 0 | 0 | 0 | 0 | 0 | 0 | 0 | 0 | 0 | 0 | 0 | 0 | 0 | 0 | 0 | -10 | 0 | 0 | Off | 52578.2 | 0 | 25.5 | 24.9 | 1 | 75 | 75 | 0 | 0 | 61 | 61 | 70 | 69.9 | 39 | 39 | 30 | 30 | 75 | 75 | 0 | 0 | 0 | 117109
96.82 | 5.6514 | 105.4543 | 0.0406 | 25 | 25 | 0 | 25 | 25.08 | 20 | 19.53 | 15 | 15.39 | 200 | 39 | 39 | 61 | 61 | 30 | 30 | 70 | 70 | 5.454274 | 0 | 0 | 0 | 0.2 | 0.1953 | 0.15 | 0.1539 | 0 | 0 | 0 | 0 | 0 | 0 | 0 | 0 | 0 | 0 | 0 | 0 | 0 | 0 | 0 | 0 | 0 | 0 | 0 | 0 | 0 | 0 | 0 | 0 | 0 | 0 | 0 | 0 | 0 | 40 | 39.06 | 30 | 30.78 | 0 | 0 | 0 | 0 | 0 | 0 | 0 | 0 | 0 | 0 | 0 | 0 | 0 | 0 | 0 | 0 | 0 | 0 | 0 | 0 | 0 | 0 | -10 | 0 | 0 | Off | 52982.9 | 0 | 25.5 | 25 | 1 | 75 | 75 | 0 | 0 | 61 | 61 | 70 | 70 | 39 | 39 | 30 | 30 | 75 | 75 | 0 | 0 | 0 | 117085
97.16 | 5.652 | 105.4655 | 0.0564 | 25 | 25 | 0 | 25 | 25.09 | 20 | 19.555 | 15 | 15.39 | 200 | 39 | 39 | 61 | 61 | 30 | 30 | 70 | 70 | 5.46547 | 0 | 0 | 0 | 0.2 | 0.19555 | 0.15 | 0.1539 | 0 | 0 | 0 | 0 | 0 | 0 | 0 | 0 | 0 | 0 | 0 | 0 | 0 | 0 | 0 | 0 | 0 | 0 | 0 | 0 | 0 | 0 | 0 | 0 | 0 | 0 | 0 | 0 | 0 | 40 | 39.11 | 30 | 30.78 | 0 | 0 | 0 | 0 | 0 | 0 | 0 | 0 | 0 | 0 | 0 | 0 | 0 | 0 | 0 | 0 | 0 | 0 | 0 | 0 | 0 | 0 | -10 | 0 | 0 | Off | 53295.1 | 0 | 25.5 | 24.9 | 1 | 75 | 75 | 0 | 0 | 61 | 61 | 70 | 70 | 39 | 39 | 30 | 30 | 75 | 75 | 0 | 0 | 0 | 117078
97.49 | 5.6521 | 105.4673 | 0.0701 | 25 | 25 | 0 | 25 | 25.08 | 20 | 19.555 | 15 | 15.425 | 200 | 39 | 39 | 61 | 61 | 30 | 30 | 70 | 70 | 5.467336 | 0 | 0 | 0 | 0.2 | 0.19555 | 0.15 | 0.15425 | 0 | 0 | 0 | 0 | 0 | 0 | 0 | 0 | 0 | 0 | 0 | 0 | 0 | 0 | 0 | 0 | 0 | 0 | 0 | 0 | 0 | 0 | 0 | 0 | 0 | 0 | 0 | 0 | 0 | 40 | 39.11 | 30 | 30.85 | 0 | 0 | 0 | 0 | 0 | 0 | 0 | 0 | 0 | 0 | 0 | 0 | 0 | 0 | 0 | 0 | 0 | 0 | 0 | 0 | 0 | 0 | -10 | 0 | 0 | Off | 53520.1 | 0 | 25.5 | 24.8 | 1 | 75 | 75 | 0 | 0 | 61 | 61 | 70 | 70 | 39 | 39 | 30 | 30 | 75 | 75 | 0 | 0 | 0 | 117103
97.83 | 5.6519 | 105.4636 | 0.0799 | 25 | 25 | 0 | 25 | 25.09 | 20 | 19.56 | 15 | 15.42 | 200 | 39 | 39 | 61 | 61 | 30 | 30 | 70 | 70 | 5.463604 | 0 | 0 | 0 | 0.2 | 0.1956 | 0.15 | 0.1542 | 0 | 0 | 0 | 0 | 0 | 0 | 0 | 0 | 0 | 0 | 0 | 0 | 0 | 0 | 0 | 0 | 0 | 0 | 0 | 0 | 0 | 0 | 0 | 0 | 0 | 0 | 0 | 0 | 0 | 40 | 39.12 | 30 | 30.84 | 0 | 0 | 0 | 0 | 0 | 0 | 0 | 0 | 0 | 0 | 0 | 0 | 0 | 0 | 0 | 0 | 0 | 0 | 0 | 0 | 0 | 0 | -10 | 0 | 0 | Off | 53632.5 | 0 | 25.5 | 25 | 1 | 75 | 75 | 0 | 0 | 61 | 61 | 70 | 70 | 39 | 39 | 30 | 30 | 75 | 75 | 0 | 0 | 0 | 117106
98.16 | 5.6516 | 105.458 | 0.0864 | 25 | 25 | 0 | 25 | 25.07 | 20 | 19.525 | 15 | 15.42 | 200 | 39 | 39 | 61 | 60.9 | 30 | 30 | 70 | 70 | 5.458006 | 0 | 0 | 0 | 0.2 | 0.19525 | 0.15 | 0.1542 | 0 | 0 | 0 | 0 | 0 | 0 | 0 | 0 | 0 | 0 | 0 | 0 | 0 | 0 | 0 | 0 | 0 | 0 | 0 | 0 | 0 | 0 | 0 | 0 | 0 | 0 | 0 | 0 | 0 | 40 | 39.05 | 30 | 30.84 | 0 | 0 | 0 | 0 | 0 | 0 | 0 | 0 | 0 | 0 | 0 | 0 | 0 | 0 | 0 | 0 | 0 | 0 | 0 | 0 | 0 | 0 | -10 | 0 | 0 | Off | 53768.5 | 0 | 25.5 | 24.9 | 1 | 75 | 75 | 0 | 0 | 61 | 60.9 | 70 | 70 | 39 | 39 | 30 | 30 | 75 | 75 | 0 | 0 | 0 | 117111
98.49 | 5.6514 | 105.4543 | 0.0896 | 25 | 25 | 0 | 25 | 25.08 | 20 | 19.555 | 15 | 15.4 | 200 | 39 | 39 | 61 | 61 | 30 | 29.8 | 70 | 69.9 | 5.454274 | 0 | 0 | 0 | 0.2 | 0.19555 | 0.15 | 0.154 | 0 | 0 | 0 | 0 | 0 | 0 | 0 | 0 | 0 | 0 | 0 | 0 | 0 | 0 | 0 | 0 | 0 | 0 | 0 | 0 | 0 | 0 | 0 | 0 | 0 | 0 | 0 | 0 | 0 | 40 | 39.11 | 30 | 30.8 | 0 | 0 | 0 | 0 | 0 | 0 | 0 | 0 | 0 | 0 | 0 | 0 | 0 | 0 | 0 | 0 | 0 | 0 | 0 | 0 | 0 | 0 | -10 | 0 | 0 | Off | 53861 | 0 | 25.5 | 25 | 1 | 75 | 75 | 0 | 0 | 61 | 61 | 70 | 69.9 | 39 | 39 | 30 | 29.8 | 75 | 75 | 0 | 0 | 0 | 117090
98.83 | 5.6512 | 105.4505 | 0.0893 | 25 | 25 | 0 | 25 | 25.06 | 20 | 19.555 | 15 | 15.395 | 200 | 39 | 39 | 61 | 61.1 | 30 | 30 | 70 | 70 | 5.450542 | 0 | 0 | 0 | 0.2 | 0.19555 | 0.15 | 0.15395 | 0 | 0 | 0 | 0 | 0 | 0 | 0 | 0 | 0 | 0 | 0 | 0 | 0 | 0 | 0 | 0 | 0 | 0 | 0 | 0 | 0 | 0 | 0 | 0 | 0 | 0 | 0 | 0 | 0 | 40 | 39.11 | 30 | 30.79 | 0 | 0 | 0 | 0 | 0 | 0 | 0 | 0 | 0 | 0 | 0 | 0 | 0 | 0 | 0 | 0 | 0 | 0 | 0 | 0 | 0 | 0 | -10 | 0 | 0 | Off | 53918.8 | 0 | 25.5 | 25 | 1 | 75 | 75 | 0 | 0 | 61 | 61.1 | 70 | 70 | 39 | 39 | 30 | 30 | 75 | 75 | 0 | 0 | 0 | 117088
99.16 | 5.6509 | 105.4449 | 0.0858 | 25 | 25 | 0 | 25 | 25.09 | 20 | 19.525 | 15 | 15.435 | 200 | 39 | 39 | 61 | 60.9 | 30 | 30 | 70 | 70 | 5.444944 | 0 | 0 | 0 | 0.2 | 0.19525 | 0.15 | 0.15435 | 0 | 0 | 0 | 0 | 0 | 0 | 0 | 0 | 0 | 0 | 0 | 0 | 0 | 0 | 0 | 0 | 0 | 0 | 0 | 0 | 0 | 0 | 0 | 0 | 0 | 0 | 0 | 0 | 0 | 40 | 39.05 | 30 | 30.87 | 0 | 0 | 0 | 0 | 0 | 0 | 0 | 0 | 0 | 0 | 0 | 0 | 0 | 0 | 0 | 0 | 0 | 0 | 0 | 0 | 0 | 0 | -10 | 0 | 0 | Off | 53956.1 | 0 | 25.5 | 25 | 1 | 75 | 75 | 0 | 0 | 61 | 60.9 | 70 | 70 | 39 | 39 | 30 | 30 | 75 | 75 | 0 | 0 | 0 | 117109
99.5 | 5.6507 | 105.4412 | 0.0786 | 25 | 25 | 0 | 25 | 25.07 | 20 | 19.555 | 15 | 15.41 | 200 | 39 | 39 | 61 | 61 | 30 | 30 | 70 | 70 | 5.441212 | 0 | 0 | 0 | 0.2 | 0.19555 | 0.15 | 0.1541 | 0 | 0 | 0 | 0 | 0 | 0 | 0 | 0 | 0 | 0 | 0 | 0 | 0 | 0 | 0 | 0 | 0 | 0 | 0 | 0 | 0 | 0 | 0 | 0 | 0 | 0 | 0 | 0 | 0 | 40 | 39.11 | 30 | 30.82 | 0 | 0 | 0 | 0 | 0 | 0 | 0 | 0 | 0 | 0 | 0 | 0 | 0 | 0 | 0 | 0 | 0 | 0 | 0 | 0 | 0 | 0 | -10 | 0 | 0 | Off | 53988.8 | 0 | 25.5 | 24.9 | 1 | 75 | 75 | 0 | 0 | 61 | 61 | 70 | 70 | 39 | 39 | 30 | 30 | 75 | 75 | 0 | 0 | 0 | 117102
99.83 | 5.6505 | 105.4375 | 0.0687 | 25 | 25 | 0 | 25 | 25.07 | 20 | 19.58 | 15 | 15.405 | 200 | 39 | 38.9 | 61 | 60.9 | 30 | 30 | 70 | 70 | 5.43748 | 0 | 0 | 0 | 0.2 | 0.1958 | 0.15 | 0.15405 | 0 | 0 | 0 | 0 | 0 | 0 | 0 | 0 | 0 | 0 | 0 | 0 | 0 | 0 | 0 | 0 | 0 | 0 | 0 | 0 | 0 | 0 | 0 | 0 | 0 | 0 | 0 | 0 | 0 | 40 | 39.16 | 30 | 30.81 | 0 | 0 | 0 | 0 | 0 | 0 | 0 | 0 | 0 | 0 | 0 | 0 | 0 | 0 | 0 | 0 | 0 | 0 | 0 | 0 | 0 | 0 | -10 | 0 | 0 | Off | 54028.3 | 0 | 25.5 | 25 | 1 | 75 | 74.9 | 0 | 0 | 61 | 60.9 | 70 | 70 | 39 | 38.9 | 30 | 30 | 75 | 74.9 | 0 | 0 | 0 | 117104
100.16 | 5.6503 | 105.4337 | 0.0556 | 25 | 25 | 0 | 25 | 25.1 | 20 | 19.535 | 15 | 15.395 | 200 | 39 | 39 | 61 | 61 | 30 | 29.8 | 70 | 70 | 5.433748 | 0 | 0 | 0 | 0.2 | 0.19535 | 0.15 | 0.15395 | 0 | 0 | 0 | 0 | 0 | 0 | 0 | 0 | 0 | 0 | 0 | 0 | 0 | 0 | 0 | 0 | 0 | 0 | 0 | 0 | 0 | 0 | 0 | 0 | 0 | 0 | 0 | 0 | 0 | 40 | 39.07 | 30 | 30.79 | 0 | 0 | 0 | 0 | 0 | 0 | 0 | 0 | 0 | 0 | 0 | 0 | 0 | 0 | 0 | 0 | 0 | 0 | 0 | 0 | 0 | 0 | -10 | 0 | 0 | Off | 54085.9 | 0 | 25.5 | 24.9 | 1 | 75 | 75 | 0 | 0 | 61 | 61 | 70 | 70 | 39 | 39 | 30 | 29.8 | 75 | 75 | 0 | 0.6 | 0 | 117085
100.5 | 5.6501 | 105.43 | 0.0387 | 25 | 25 | 0 | 25 | 25.07 | 20 | 19.57 | 15 | 15.395 | 200 | 39 | 38.9 | 61 | 61 | 30 | 30 | 70 | 70.1 | 5.430016 | 0 | 0 | 0 | 0.2 | 0.1957 | 0.15 | 0.15395 | 0 | 0 | 0 | 0 | 0 | 0 | 0 | 0 | 0 | 0 | 0 | 0 | 0 | 0 | 0 | 0 | 0 | 0 | 0 | 0 | 0 | 0 | 0 | 0 | 0 | 0 | 0 | 0 | 0 | 40 | 39.14 | 30 | 30.79 | 0 | 0 | 0 | 0 | 0 | 0 | 0 | 0 | 0 | 0 | 0 | 0 | 0 | 0 | 0 | 0 | 0 | 0 | 0 | 0 | 0 | 0 | -10 | 0 | 0 | Off | 54097.6 | 0 | 25.5 | 25 | 1 | 75 | 75.1 | 0 | 0 | 61 | 61 | 70 | 70.1 | 39 | 38.9 | 30 | 30 | 75 | 75.1 | 0 | 0 | 0 | 117087
100.83 | 5.6499 | 105.4263 | 0.0202 | 25 | 25 | 0 | 25 | 25.08 | 20 | 19.565 | 15 | 15.42 | 200 | 39 | 39 | 61 | 61.1 | 30 | 30 | 70 | 70 | 5.426284 | 0 | 0 | 0 | 0.2 | 0.19565 | 0.15 | 0.1542 | 0 | 0 | 0 | 0 | 0 | 0 | 0 | 0 | 0 | 0 | 0 | 0 | 0 | 0 | 0 | 0 | 0 | 0 | 0 | 0 | 0 | 0 | 0 | 0 | 0 | 0 | 0 | 0 | 0 | 40 | 39.13 | 30 | 30.84 | 0 | 0 | 0 | 0 | 0 | 0 | 0 | 0 | 0 | 0 | 0 | 0 | 0 | 0 | 0 | 0 | 0 | 0 | 0 | 0 | 0 | 0 | -10 | 0 | 0 | Off | 54120.1 | 0 | 25.5 | 24.8 | 1 | 75 | 75.1 | 0 | 0 | 61 | 61.1 | 70 | 70 | 39 | 39 | 30 | 30 | 75 | 75.1 | 0 | 0 | 0 | 117104
101.16 | 5.6497 | 105.4226 | 0.0035 | 25 | 25 | 0 | 25 | 25.08 | 20 | 19.555 | 15 | 15.415 | 200 | 39 | 38.9 | 61 | 61 | 30 | 30 | 70 | 69.9 | 5.422552 | 0 | 0 | 0 | 0.2 | 0.19555 | 0.15 | 0.15415 | 0 | 0 | 0 | 0 | 0 | 0 | 0 | 0 | 0 | 0 | 0 | 0 | 0 | 0 | 0 | 0 | 0 | 0 | 0 | 0 | 0 | 0 | 0 | 0 | 0 | 0 | 0 | 0 | 0 | 40 | 39.11 | 30 | 30.83 | 0 | 0 | 0 | 0 | 0 | 0 | 0 | 0 | 0 | 0 | 0 | 0 | 0 | 0 | 0 | 0 | 0 | 0 | 0 | 0 | 0 | 0 | -10 | 0 | 0 | Off | 54149.6 | 0 | 25.5 | 24.9 | 1 | 75 | 75.1 | 0 | 0 | 61 | 61 | 70 | 69.9 | 39 | 38.9 | 30 | 30 | 75 | 75.1 | 0 | 0 | 0 | 117110
101.5 | 5.6496 | 105.4207 | -0.0068 | 25 | 25 | 0 | 25 | 25.07 | 20 | 19.555 | 15 | 15.405 | 200 | 39 | 39 | 61 | 61 | 30 | 30 | 70 | 69.9 | 5.420686 | 0 | 0 | 0 | 0.2 | 0.19555 | 0.15 | 0.15405 | 0 | 0 | 0 | 0 | 0 | 0 | 0 | 0 | 0 | 0 | 0 | 0 | 0 | 0 | 0 | 0 | 0 | 0 | 0 | 0 | 0 | 0 | 0 | 0 | 0 | 0 | 0 | 0 | 0 | 40 | 39.11 | 30 | 30.81 | 0 | 0 | 0 | 0 | 0 | 0 | 0 | 0 | 0 | 0 | 0 | 0 | 0 | 0 | 0 | 0 | 0 | 0 | 0 | 0 | 0 | 0 | -10 | 0 | 0 | Off | 54182.7 | 0 | 25.5 | 24.9 | 1 | 75 | 75 | 0 | 0 | 61 | 61 | 70 | 69.9 | 39 | 39 | 30 | 30 | 75 | 75 | 0 | 0 | 0 | 117095
101.83 | 5.6495 | 105.4188 | -0.0105 | 25 | 25 | 0 | 25 | 25.08 | 20 | 19.575 | 15 | 15.39 | 200 | 39 | 39 | 61 | 60.9 | 30 | 30 | 70 | 70 | 5.41882 | 0 | 0 | 0 | 0.2 | 0.19575 | 0.15 | 0.1539 | 0 | 0 | 0 | 0 | 0 | 0 | 0 | 0 | 0 | 0 | 0 | 0 | 0 | 0 | 0 | 0 | 0 | 0 | 0 | 0 | 0 | 0 | 0 | 0 | 0 | 0 | 0 | 0 | 0 | 40 | 39.15 | 30 | 30.78 | 0 | 0 | 0 | 0 | 0 | 0 | 0 | 0 | 0 | 0 | 0 | 0 | 0 | 0 | 0 | 0 | 0 | 0 | 0 | 0 | 0 | 0 | -10 | 0 | 0 | Off | 54210.2 | 0 | 25.5 | 24.9 | 1 | 75 | 75 | 0 | 0 | 61 | 60.9 | 70 | 70 | 39 | 39 | 30 | 30 | 75 | 75 | 0 | 0 | 0 | 117079
102.17 | 5.6494 | 105.417 | -0.0114 | 25 | 25 | 0 | 26 | 25.09 | 20 | 19.56 | 15 | 15.415 | 200 | 39 | 39 | 61 | 61 | 30 | 30 | 70 | 70 | 5.416954 | 0 | 0 | 0 | 0.2 | 0.1956 | 0.15 | 0.15415 | 0 | 0 | 0 | 0 | 0 | 0 | 0 | 0 | 0 | 0 | 0 | 0 | 0 | 0 | 0 | 0 | 0 | 0 | 0 | 0 | 0 | 0 | 0 | 0 | 0 | 0 | 0 | 0 | 0 | 40 | 39.12 | 30 | 30.83 | 0 | 0 | 0 | 0 | 0 | 0 | 0 | 0 | 0 | 0 | 0 | 0 | 0 | 0 | 0 | 0 | 0 | 0 | 0 | 0 | 0 | 0 | -10 | 0 | 0 | Off | 54222.6 | 0 | 25.5 | 24.9 | 1 | 75 | 75 | 0 | 0 | 61 | 61 | 70 | 70 | 39 | 39 | 30 | 30 | 75 | 75 | 0 | 0 | 0 | 117104
102.5 | 5.6493 | 105.4151 | -0.0111 | 25 | 25 | 0 | 25 | 25.09 | 20 | 19.555 | 15 | 15.42 | 200 | 39 | 39 | 61 | 61 | 30 | 30 | 70 | 69.9 | 5.415088 | 0 | 0 | 0 | 0.2 | 0.19555 | 0.15 | 0.1542 | 0 | 0 | 0 | 0 | 0 | 0 | 0 | 0 | 0 | 0 | 0 | 0 | 0 | 0 | 0 | 0 | 0 | 0 | 0 | 0 | 0 | 0 | 0 | 0 | 0 | 0 | 0 | 0 | 0 | 40 | 39.11 | 30 | 30.84 | 0 | 0 | 0 | 0 | 0 | 0 | 0 | 0 | 0 | 0 | 0 | 0 | 0 | 0 | 0 | 0 | 0 | 0 | 0 | 0 | 0 | 0 | -10 | 0 | 0 | Off | 54236.1 | 0 | 25.5 | 24.9 | 1 | 75 | 75 | 0 | 0 | 61 | 61 | 70 | 69.9 | 39 | 39 | 30 | 30 | 75 | 75 | 0 | 0 | 0 | 117107
102.83 | 5.6492 | 105.4132 | -0.0104 | 25 | 25 | 0 | 25 | 25.09 | 20 | 19.605 | 15 | 15.42 | 200 | 39 | 39 | 61 | 61 | 30 | 30 | 70 | 70 | 5.413222 | 0 | 0 | 0 | 0.2 | 0.19605 | 0.15 | 0.1542 | 0 | 0 | 0 | 0 | 0 | 0 | 0 | 0 | 0 | 0 | 0 | 0 | 0 | 0 | 0 | 0 | 0 | 0 | 0 | 0 | 0 | 0 | 0 | 0 | 0 | 0 | 0 | 0 | 0 | 40 | 39.21 | 30 | 30.84 | 0 | 0 | 0 | 0 | 0 | 0 | 0 | 0 | 0 | 0 | 0 | 0 | 0 | 0 | 0 | 0 | 0 | 0 | 0 | 0 | 0 | 0 | -10 | 0 | 0 | Off | 54243.9 | 0 | 25.5 | 25 | 1 | 75 | 75 | 0 | 0 | 61 | 61 | 70 | 70 | 39 | 39 | 30 | 30 | 75 | 75 | 0 | 0 | 0 | 117107
103.17 | 5.6491 | 105.4114 | -0.0096 | 25 | 25 | 0 | 25 | 25.07 | 20 | 19.565 | 15 | 15.41 | 200 | 39 | 39 | 61 | 61 | 30 | 30 | 70 | 69.9 | 5.411356 | 0 | 0 | 0 | 0.2 | 0.19565 | 0.15 | 0.1541 | 0 | 0 | 0 | 0 | 0 | 0 | 0 | 0 | 0 | 0 | 0 | 0 | 0 | 0 | 0 | 0 | 0 | 0 | 0 | 0 | 0 | 0 | 0 | 0 | 0 | 0 | 0 | 0 | 0 | 40 | 39.13 | 30 | 30.82 | 0 | 0 | 0 | 0 | 0 | 0 | 0 | 0 | 0 | 0 | 0 | 0 | 0 | 0 | 0 | 0 | 0 | 0 | 0 | 0 | 0 | 0 | -10 | 0 | 0 | Off | 54257.7 | 0 | 25.5 | 24.9 | 1 | 75 | 74.9 | 0 | 0 | 61 | 61 | 70 | 69.9 | 39 | 39 | 30 | 30 | 75 | 74.9 | 0 | 0 | 0 | 117100
103.5 | 5.649 | 105.4095 | -0.0089 | 25 | 25 | 0 | 25 | 25.07 | 20 | 19.54 | 15 | 15.39 | 200 | 39 | 38.9 | 61 | 60.9 | 30 | 30 | 70 | 70 | 5.40949 | 0 | 0 | 0 | 0.2 | 0.1954 | 0.15 | 0.1539 | 0 | 0 | 0 | 0 | 0 | 0 | 0 | 0 | 0 | 0 | 0 | 0 | 0 | 0 | 0 | 0 | 0 | 0 | 0 | 0 | 0 | 0 | 0 | 0 | 0 | 0 | 0 | 0 | 0 | 40 | 39.08 | 30 | 30.78 | 0 | 0 | 0 | 0 | 0 | 0 | 0 | 0 | 0 | 0 | 0 | 0 | 0 | 0 | 0 | 0 | 0 | 0 | 0 | 0 | 0 | 0 | -10 | 0 | 0 | Off | 54246.4 | 0 | 25.5 | 24.8 | 1 | 75 | 74.9 | 0 | 0 | 61 | 60.9 | 70 | 70 | 39 | 38.9 | 30 | 30 | 75 | 74.9 | 0 | 0 | 0 | 117077
103.84 | 5.6489 | 105.4076 | -0.0083 | 25 | 25 | 0 | 25 | 25.09 | 20 | 19.565 | 15 | 15.42 | 200 | 39 | 39 | 61 | 61 | 30 | 30 | 70 | 70 | 5.407624 | 0 | 0 | 0 | 0.2 | 0.19565 | 0.15 | 0.1542 | 0 | 0 | 0 | 0 | 0 | 0 | 0 | 0 | 0 | 0 | 0 | 0 | 0 | 0 | 0 | 0 | 0 | 0 | 0 | 0 | 0 | 0 | 0 | 0 | 0 | 0 | 0 | 0 | 0 | 40 | 39.13 | 30 | 30.84 | 0 | 0 | 0 | 0 | 0 | 0 | 0 | 0 | 0 | 0 | 0 | 0 | 0 | 0 | 0 | 0 | 0 | 0 | 0 | 0 | 0 | 0 | -10 | 0 | 0 | Off | 54245.2 | 0 | 25.5 | 24.8 | 1 | 75 | 75 | 0 | 0 | 61 | 61 | 70 | 70 | 39 | 39 | 30 | 30 | 75 | 75 | 0 | 0 | 0 | 117107
104.17 | 5.6489 | 105.4076 | -0.0076 | 25 | 25 | 0 | 25 | 25.09 | 20 | 19.535 | 15 | 15.425 | 200 | 39 | 39 | 61 | 61 | 30 | 30 | 70 | 70 | 5.407624 | 0 | 0 | 0 | 0.2 | 0.19535 | 0.15 | 0.15425 | 0 | 0 | 0 | 0 | 0 | 0 | 0 | 0 | 0 | 0 | 0 | 0 | 0 | 0 | 0 | 0 | 0 | 0 | 0 | 0 | 0 | 0 | 0 | 0 | 0 | 0 | 0 | 0 | 0 | 40 | 39.07 | 30 | 30.85 | 0 | 0 | 0 | 0 | 0 | 0 | 0 | 0 | 0 | 0 | 0 | 0 | 0 | 0 | 0 | 0 | 0 | 0 | 0 | 0 | 0 | 0 | -10 | 0 | 0 | Off | 54258.9 | 0 | 25.5 | 24.9 | 1 | 75 | 75 | 0 | 0 | 61 | 61 | 70 | 70 | 39 | 39 | 30 | 30 | 75 | 75 | 0 | 0 | 0 | 117112
104.5 | 5.6488 | 105.4058 | -0.007 | 25 | 25 | 0 | 25 | 25.07 | 20 | 19.515 | 15 | 15.415 | 200 | 39 | 39 | 61 | 60.9 | 30 | 30 | 70 | 70 | 5.405758 | 0 | 0 | 0 | 0.2 | 0.19515 | 0.15 | 0.15415 | 0 | 0 | 0 | 0 | 0 | 0 | 0 | 0 | 0 | 0 | 0 | 0 | 0 | 0 | 0 | 0 | 0 | 0 | 0 | 0 | 0 | 0 | 0 | 0 | 0 | 0 | 0 | 0 | 0 | 40 | 39.03 | 30 | 30.83 | 0 | 0 | 0 | 0 | 0 | 0 | 0 | 0 | 0 | 0 | 0 | 0 | 0 | 0 | 0 | 0 | 0 | 0 | 0 | 0 | 0 | 0 | -10 | 0 | 0 | Off | 54261.7 | 0 | 25.5 | 24.9 | 1 | 75 | 75 | 0 | 0 | 61 | 60.9 | 70 | 70 | 39 | 39 | 30 | 30 | 75 | 75 | 0 | 0 | 0 | 117102
104.84 | 5.6488 | 105.4058 | -0.0064 | 25 | 25 | 0 | 25 | 25.1 | 20 | 19.595 | 15 | 15.405 | 200 | 39 | 39 | 61 | 61.1 | 30 | 30 | 70 | 70 | 5.405758 | 0 | 0 | 0 | 0.2 | 0.19595 | 0.15 | 0.15405 | 0 | 0 | 0 | 0 | 0 | 0 | 0 | 0 | 0 | 0 | 0 | 0 | 0 | 0 | 0 | 0 | 0 | 0 | 0 | 0 | 0 | 0 | 0 | 0 | 0 | 0 | 0 | 0 | 0 | 40 | 39.19 | 30 | 30.81 | 0 | 0 | 0 | 0 | 0 | 0 | 0 | 0 | 0 | 0 | 0 | 0 | 0 | 0 | 0 | 0 | 0 | 0 | 0 | 0 | 0 | 0 | -10 | 0 | 0 | Off | 54247.6 | 0 | 25.5 | 24.9 | 1 | 75 | 75 | 0 | 0 | 61 | 61.1 | 70 | 70 | 39 | 39 | 30 | 30 | 75 | 75 | 0 | 0 | 0 | 117100
105.17 | 5.6487 | 105.4039 | -0.0058 | 25 | 25 | 0 | 25 | 25.1 | 20 | 19.555 | 15 | 15.39 | 200 | 39 | 39 | 61 | 61 | 30 | 30 | 70 | 70 | 5.403892 | 0 | 0 | 0 | 0.2 | 0.19555 | 0.15 | 0.1539 | 0 | 0 | 0 | 0 | 0 | 0 | 0 | 0 | 0 | 0 | 0 | 0 | 0 | 0 | 0 | 0 | 0 | 0 | 0 | 0 | 0 | 0 | 0 | 0 | 0 | 0 | 0 | 0 | 0 | 40 | 39.11 | 30 | 30.78 | 0 | 0 | 0 | 0 | 0 | 0 | 0 | 0 | 0 | 0 | 0 | 0 | 0 | 0 | 0 | 0 | 0 | 0 | 0 | 0 | 0 | 0 | -10 | 0 | 0 | Off | 54236.3 | 0 | 25.5 | 24.9 | 1 | 75 | 74.9 | 0 | 0 | 61 | 61 | 70 | 70 | 39 | 39 | 30 | 30 | 75 | 74.9 | 0 | 0 | 0 | 117076
105.51 | 5.6487 | 105.4039 | -0.0053 | 25 | 25 | 0 | 25 | 25.08 | 20 | 19.535 | 15 | 15.41 | 200 | 39 | 39.1 | 61 | 61 | 30 | 30 | 70 | 70 | 5.403892 | 0 | 0 | 0 | 0.2 | 0.19535 | 0.15 | 0.1541 | 0 | 0 | 0 | 0 | 0 | 0 | 0 | 0 | 0 | 0 | 0 | 0 | 0 | 0 | 0 | 0 | 0 | 0 | 0 | 0 | 0 | 0 | 0 | 0 | 0 | 0 | 0 | 0 | 0 | 40 | 39.07 | 30 | 30.82 | 0 | 0 | 0 | 0 | 0 | 0 | 0 | 0 | 0 | 0 | 0 | 0 | 0 | 0 | 0 | 0 | 0 | 0 | 0 | 0 | 0 | 0 | -10 | 0 | 0 | Off | 54226.1 | 0 | 25.5 | 24.8 | 1 | 75 | 75 | 0 | 0 | 61 | 61 | 70 | 70 | 39 | 39.1 | 30 | 30 | 75 | 75 | 0 | 0 | 0 | 117100
105.84 | 5.6487 | 105.4039 | -0.0048 | 25 | 25 | 0 | 25 | 25.08 | 20 | 19.555 | 15 | 15.42 | 200 | 39 | 39 | 61 | 61 | 30 | 30 | 70 | 69.9 | 5.403892 | 0 | 0 | 0 | 0.2 | 0.19555 | 0.15 | 0.1542 | 0 | 0 | 0 | 0 | 0 | 0 | 0 | 0 | 0 | 0 | 0 | 0 | 0 | 0 | 0 | 0 | 0 | 0 | 0 | 0 | 0 | 0 | 0 | 0 | 0 | 0 | 0 | 0 | 0 | 40 | 39.11 | 30 | 30.84 | 0 | 0 | 0 | 0 | 0 | 0 | 0 | 0 | 0 | 0 | 0 | 0 | 0 | 0 | 0 | 0 | 0 | 0 | 0 | 0 | 0 | 0 | -10 | 0 | 0 | Off | 54231.2 | 0 | 25.5 | 25 | 1 | 75 | 74.9 | 0 | 0 | 61 | 61 | 70 | 69.9 | 39 | 39 | 30 | 30 | 75 | 74.9 | 0 | 0 | 0 | 117106
106.17 | 5.6487 | 105.4039 | -0.0043 | 25 | 25 | 0 | 25 | 25.06 | 20 | 19.58 | 15 | 15.42 | 200 | 39 | 39 | 61 | 61 | 30 | 30 | 70 | 70 | 5.403892 | 0 | 0 | 0 | 0.2 | 0.1958 | 0.15 | 0.1542 | 0 | 0 | 0 | 0 | 0 | 0 | 0 | 0 | 0 | 0 | 0 | 0 | 0 | 0 | 0 | 0 | 0 | 0 | 0 | 0 | 0 | 0 | 0 | 0 | 0 | 0 | 0 | 0 | 0 | 40 | 39.16 | 30 | 30.84 | 0 | 0 | 0 | 0 | 0 | 0 | 0 | 0 | 0 | 0 | 0 | 0 | 0 | 0 | 0 | 0 | 0 | 0 | 0 | 0 | 0 | 0 | -10 | 0 | 0 | Off | 54230.2 | 0 | 25.5 | 24.7 | 1 | 75 | 75 | 0 | 0 | 61 | 61 | 70 | 70 | 39 | 39 | 30 | 30 | 75 | 75 | 0 | 0 | 0 | 117106
106.51 | 5.6486 | 105.402 | -0.0038 | 25 | 25 | 0 | 25 | 25.09 | 20 | 19.535 | 15 | 15.405 | 200 | 39 | 39 | 61 | 61 | 30 | 30 | 70 | 70 | 5.402026 | 0 | 0 | 0 | 0.2 | 0.19535 | 0.15 | 0.15405 | 0 | 0 | 0 | 0 | 0 | 0 | 0 | 0 | 0 | 0 | 0 | 0 | 0 | 0 | 0 | 0 | 0 | 0 | 0 | 0 | 0 | 0 | 0 | 0 | 0 | 0 | 0 | 0 | 0 | 40 | 39.07 | 30 | 30.81 | 0 | 0 | 0 | 0 | 0 | 0 | 0 | 0 | 0 | 0 | 0 | 0 | 0 | 0 | 0 | 0 | 0 | 0 | 0 | 0 | 0 | 0 | -10 | 0 | 0 | Off | 54234.1 | 0 | 25.5 | 24.9 | 1 | 75 | 75.1 | 0 | 0 | 61 | 61 | 70 | 70 | 39 | 39 | 30 | 30 | 75 | 75.1 | 0 | 0 | 0 | 117096
106.84 | 5.6486 | 105.402 | -0.0034 | 25 | 25 | 0 | 25 | 25.09 | 20 | 19.545 | 15 | 15.395 | 200 | 39 | 39 | 61 | 61 | 30 | 30 | 70 | 70.1 | 5.402026 | 0 | 0 | 0 | 0.2 | 0.19545 | 0.15 | 0.15395 | 0 | 0 | 0 | 0 | 0 | 0 | 0 | 0 | 0 | 0 | 0 | 0 | 0 | 0 | 0 | 0 | 0 | 0 | 0 | 0 | 0 | 0 | 0 | 0 | 0 | 0 | 0 | 0 | 0 | 40 | 39.09 | 30 | 30.79 | 0 | 0 | 0 | 0 | 0 | 0 | 0 | 0 | 0 | 0 | 0 | 0 | 0 | 0 | 0 | 0 | 0 | 0 | 0 | 0 | 0 | 0 | -10 | 0 | 0 | Off | 54247.6 | 0 | 25.5 | 24.9 | 1 | 75 | 75 | 0 | 0 | 61 | 61 | 70 | 70.1 | 39 | 39 | 30 | 30 | 75 | 75 | 0 | 0 | 0 | 117086
107.17 | 5.6486 | 105.402 | -0.0031 | 25 | 25 | 0 | 25 | 25.08 | 20 | 19.555 | 15 | 15.42 | 200 | 39 | 39 | 61 | 61 | 30 | 30 | 70 | 70 | 5.402026 | 0 | 0 | 0 | 0.2 | 0.19555 | 0.15 | 0.1542 | 0 | 0 | 0 | 0 | 0 | 0 | 0 | 0 | 0 | 0 | 0 | 0 | 0 | 0 | 0 | 0 | 0 | 0 | 0 | 0 | 0 | 0 | 0 | 0 | 0 | 0 | 0 | 0 | 0 | 40 | 39.11 | 30 | 30.84 | 0 | 0 | 0 | 0 | 0 | 0 | 0 | 0 | 0 | 0 | 0 | 0 | 0 | 0 | 0 | 0 | 0 | 0 | 0 | 0 | 0 | 0 | -10 | 0 | 0 | Off | 54252.1 | 0 | 25.5 | 24.9 | 1 | 75 | 74.9 | 0 | 0 | 61 | 61 | 70 | 70 | 39 | 39 | 30 | 30 | 75 | 74.9 | 0 | 0 | 0 | 117107
107.51 | 5.6486 | 105.402 | -0.0027 | 25 | 25 | 0 | 25 | 25.07 | 20 | 19.545 | 15 | 15.415 | 200 | 39 | 39 | 61 | 61 | 30 | 30 | 70 | 69.9 | 5.402026 | 0 | 0 | 0 | 0.2 | 0.19545 | 0.15 | 0.15415 | 0 | 0 | 0 | 0 | 0 | 0 | 0 | 0 | 0 | 0 | 0 | 0 | 0 | 0 | 0 | 0 | 0 | 0 | 0 | 0 | 0 | 0 | 0 | 0 | 0 | 0 | 0 | 0 | 0 | 40 | 39.09 | 30 | 30.83 | 0 | 0 | 0 | 0 | 0 | 0 | 0 | 0 | 0 | 0 | 0 | 0 | 0 | 0 | 0 | 0 | 0 | 0 | 0 | 0 | 0 | 0 | -10 | 0 | 0 | Off | 54250 | 0 | 25.5 | 24.9 | 1 | 75 | 75 | 0 | 0 | 61 | 61 | 70 | 69.9 | 39 | 39 | 30 | 30 | 75 | 75 | 0 | 0 | 0 | 117116
107.84 | 5.6486 | 105.402 | -0.0023 | 25 | 25 | 0 | 25 | 25.08 | 20 | 19.555 | 15 | 15.415 | 200 | 39 | 39 | 61 | 61 | 30 | 30 | 70 | 70 | 5.402026 | 0 | 0 | 0 | 0.2 | 0.19555 | 0.15 | 0.15415 | 0 | 0 | 0 | 0 | 0 | 0 | 0 | 0 | 0 | 0 | 0 | 0 | 0 | 0 | 0 | 0 | 0 | 0 | 0 | 0 | 0 | 0 | 0 | 0 | 0 | 0 | 0 | 0 | 0 | 40 | 39.11 | 30 | 30.83 | 0 | 0 | 0 | 0 | 0 | 0 | 0 | 0 | 0 | 0 | 0 | 0 | 0 | 0 | 0 | 0 | 0 | 0 | 0 | 0 | 0 | 0 | -10 | 0 | 0 | Off | 54246.2 | 0 | 25.5 | 25 | 1 | 75 | 75 | 0 | 0 | 61 | 61 | 70 | 70 | 39 | 39 | 30 | 30 | 75 | 75 | 0 | 0 | 0 | 117103
108.18 | 5.6486 | 105.402 | -0.0018 | 25 | 25 | 0 | 25 | 25.08 | 20 | 19.575 | 15 | 15.395 | 200 | 39 | 39 | 61 | 61 | 30 | 30 | 70 | 70 | 5.402026 | 0 | 0 | 0 | 0.2 | 0.19575 | 0.15 | 0.15395 | 0 | 0 | 0 | 0 | 0 | 0 | 0 | 0 | 0 | 0 | 0 | 0 | 0 | 0 | 0 | 0 | 0 | 0 | 0 | 0 | 0 | 0 | 0 | 0 | 0 | 0 | 0 | 0 | 0 | 40 | 39.15 | 30 | 30.79 | 0 | 0 | 0 | 0 | 0 | 0 | 0 | 0 | 0 | 0 | 0 | 0 | 0 | 0 | 0 | 0 | 0 | 0 | 0 | 0 | 0 | 0 | -10 | 0 | 0 | Off | 54239 | 0 | 25.5 | 25 | 1 | 75 | 74.9 | 0 | 0 | 61 | 61 | 70 | 70 | 39 | 39 | 30 | 30 | 75 | 74.9 | 0 | 0 | 0 | 117099
108.51 | 5.6486 | 105.402 | -0.0015 | 25 | 25 | 0 | 25 | 25.09 | 20 | 19.55 | 15 | 15.39 | 200 | 39 | 39 | 61 | 61 | 30 | 30.2 | 70 | 70 | 5.402026 | 0 | 0 | 0 | 0.2 | 0.1955 | 0.15 | 0.1539 | 0 | 0 | 0 | 0 | 0 | 0 | 0 | 0 | 0 | 0 | 0 | 0 | 0 | 0 | 0 | 0 | 0 | 0 | 0 | 0 | 0 | 0 | 0 | 0 | 0 | 0 | 0 | 0 | 0 | 40 | 39.1 | 30 | 30.78 | 0 | 0 | 0 | 0 | 0 | 0 | 0 | 0 | 0 | 0 | 0 | 0 | 0 | 0 | 0 | 0 | 0 | 0 | 0 | 0 | 0 | 0 | -10 | 0 | 0 | Off | 54235.1 | 0 | 25.5 | 24.9 | 1 | 75 | 75.1 | 0 | 0 | 61 | 61 | 70 | 70 | 39 | 39 | 30 | 30.2 | 75 | 75.1 | 0 | 3.4 | 0 | 117076
108.84 | 5.6485 | 105.4002 | -0.0012 | 25 | 25 | 0 | 25 | 25.06 | 20 | 19.585 | 15 | 15.415 | 200 | 39 | 39 | 61 | 61 | 30 | 30 | 70 | 70 | 5.40016 | 0 | 0 | 0 | 0.2 | 0.19585 | 0.15 | 0.15415 | 0 | 0 | 0 | 0 | 0 | 0 | 0 | 0 | 0 | 0 | 0 | 0 | 0 | 0 | 0 | 0 | 0 | 0 | 0 | 0 | 0 | 0 | 0 | 0 | 0 | 0 | 0 | 0 | 0 | 40 | 39.17 | 30 | 30.83 | 0 | 0 | 0 | 0 | 0 | 0 | 0 | 0 | 0 | 0 | 0 | 0 | 0 | 0 | 0 | 0 | 0 | 0 | 0 | 0 | 0 | 0 | -10 | 0 | 0 | Off | 54220 | 0 | 25.5 | 25 | 1 | 75 | 74.9 | 0 | 0 | 61 | 61 | 70 | 70 | 39 | 39 | 30 | 30 | 75 | 74.9 | 0 | 0 | 0 | 117099
109.18 | 5.6484 | 105.3983 | -0.0012 | 25 | 25 | 0 | 25 | 25.06 | 20 | 19.555 | 15 | 15.425 | 200 | 39 | 39 | 61 | 61 | 30 | 30 | 70 | 69.9 | 5.398294 | 0 | 0 | 0 | 0.2 | 0.19555 | 0.15 | 0.15425 | 0 | 0 | 0 | 0 | 0 | 0 | 0 | 0 | 0 | 0 | 0 | 0 | 0 | 0 | 0 | 0 | 0 | 0 | 0 | 0 | 0 | 0 | 0 | 0 | 0 | 0 | 0 | 0 | 0 | 40 | 39.11 | 30 | 30.85 | 0 | 0 | 0 | 0 | 0 | 0 | 0 | 0 | 0 | 0 | 0 | 0 | 0 | 0 | 0 | 0 | 0 | 0 | 0 | 0 | 0 | 0 | -10 | 0 | 0 | Off | 54225.7 | 0 | 25.5 | 24.9 | 1 | 75 | 74.9 | 0 | 0 | 61 | 61 | 70 | 69.9 | 39 | 39 | 30 | 30 | 75 | 74.9 | 0 | 0 | 0 | 117113
109.51 | 5.6481 | 105.3927 | -0.0015 | 25 | 25 | 0 | 25 | 25.08 | 20 | 19.58 | 15 | 15.415 | 200 | 39 | 38.9 | 61 | 61 | 30 | 30 | 70 | 70 | 5.392697 | 0 | 0 | 0 | 0.2 | 0.1958 | 0.15 | 0.15415 | 0 | 0 | 0 | 0 | 0 | 0 | 0 | 0 | 0 | 0 | 0 | 0 | 0 | 0 | 0 | 0 | 0 | 0 | 0 | 0 | 0 | 0 | 0 | 0 | 0 | 0 | 0 | 0 | 0 | 40 | 39.16 | 30 | 30.83 | 0 | 0 | 0 | 0 | 0 | 0 | 0 | 0 | 0 | 0 | 0 | 0 | 0 | 0 | 0 | 0 | 0 | 0 | 0 | 0 | 0 | 0 | -10 | 0 | 0 | Off | 54218.8 | 0 | 25.5 | 25 | 1 | 75 | 75 | 0 | 0 | 61 | 61 | 70 | 70 | 39 | 38.9 | 30 | 30 | 75 | 75 | 0 | 0 | 0 | 117102
109.85 | 5.6481 | 105.3927 | -0.0019 | 25 | 25 | 0 | 25 | 25.08 | 20 | 19.57 | 15 | 15.41 | 200 | 39 | 39 | 61 | 61 | 30 | 30 | 70 | 70 | 5.392697 | 0 | 0 | 0 | 0.2 | 0.1957 | 0.15 | 0.1541 | 0 | 0 | 0 | 0 | 0 | 0 | 0 | 0 | 0 | 0 | 0 | 0 | 0 | 0 | 0 | 0 | 0 | 0 | 0 | 0 | 0 | 0 | 0 | 0 | 0 | 0 | 0 | 0 | 0 | 40 | 39.14 | 30 | 30.82 | 0 | 0 | 0 | 0 | 0 | 0 | 0 | 0 | 0 | 0 | 0 | 0 | 0 | 0 | 0 | 0 | 0 | 0 | 0 | 0 | 0 | 0 | -10 | 0 | 0 | Off | 54225.9 | 0 | 25.5 | 24.7 | 1 | 75 | 75 | 0 | 0 | 61 | 61 | 70 | 70 | 39 | 39 | 30 | 30 | 75 | 75 | 0 | 0 | 0 | 117100
110.18 | 5.6482 | 105.3946 | -0.0021 | 25 | 25 | 0 | 25 | 25.07 | 20 | 19.58 | 15 | 15.39 | 200 | 39 | 38.9 | 61 | 60.9 | 30 | 29.5 | 70 | 70 | 5.394563 | 0 | 0 | 0 | 0.2 | 0.1958 | 0.15 | 0.1539 | 0 | 0 | 0 | 0 | 0 | 0 | 0 | 0 | 0 | 0 | 0 | 0 | 0 | 0 | 0 | 0 | 0 | 0 | 0 | 0 | 0 | 0 | 0 | 0 | 0 | 0 | 0 | 0 | 0 | 40 | 39.16 | 30 | 30.78 | 0 | 0 | 0 | 0 | 0 | 0 | 0 | 0 | 0 | 0 | 0 | 0 | 0 | 0 | 0 | 0 | 0 | 0 | 0 | 0 | 0 | 0 | -10 | 0 | 0 | Off | 54224.4 | 0 | 25.5 | 25 | 1 | 75 | 75 | 0 | 0 | 61 | 60.9 | 70 | 70 | 39 | 38.9 | 30 | 29.5 | 75 | 75 | 0 | 2.3 | 0 | 117086
110.51 | 5.6484 | 105.3983 | -0.0021 | 25 | 25 | 0 | 26 | 25.07 | 20 | 19.555 | 15 | 15.415 | 200 | 39 | 39 | 61 | 61 | 30 | 30 | 70 | 69.9 | 5.398294 | 0 | 0 | 0 | 0.2 | 0.19555 | 0.15 | 0.15415 | 0 | 0 | 0 | 0 | 0 | 0 | 0 | 0 | 0 | 0 | 0 | 0 | 0 | 0 | 0 | 0 | 0 | 0 | 0 | 0 | 0 | 0 | 0 | 0 | 0 | 0 | 0 | 0 | 0 | 40 | 39.11 | 30 | 30.83 | 0 | 0 | 0 | 0 | 0 | 0 | 0 | 0 | 0 | 0 | 0 | 0 | 0 | 0 | 0 | 0 | 0 | 0 | 0 | 0 | 0 | 0 | -10 | 0 | 0 | Off | 54227.5 | 0 | 25.5 | 24.9 | 1 | 75 | 75 | 0 | 0 | 61 | 61 | 70 | 69.9 | 39 | 39 | 30 | 30 | 75 | 75 | 0 | 0 | 0 | 117091
110.85 | 5.6482 | 105.3946 | -0.0021 | 25 | 25 | 0 | 25 | 25.08 | 20 | 19.585 | 15 | 15.42 | 200 | 39 | 39 | 61 | 61 | 30 | 30 | 70 | 70 | 5.394563 | 0 | 0 | 0 | 0.2 | 0.19585 | 0.15 | 0.1542 | 0 | 0 | 0 | 0 | 0 | 0 | 0 | 0 | 0 | 0 | 0 | 0 | 0 | 0 | 0 | 0 | 0 | 0 | 0 | 0 | 0 | 0 | 0 | 0 | 0 | 0 | 0 | 0 | 0 | 40 | 39.17 | 30 | 30.84 | 0 | 0 | 0 | 0 | 0 | 0 | 0 | 0 | 0 | 0 | 0 | 0 | 0 | 0 | 0 | 0 | 0 | 0 | 0 | 0 | 0 | 0 | -10 | 0 | 0 | Off | 54232.7 | 0 | 25.5 | 24.9 | 1 | 75 | 74.9 | 0 | 0 | 61 | 61 | 70 | 70 | 39 | 39 | 30 | 30 | 75 | 74.9 | 0 | 0 | 0 | 117109
111.18 | 5.6482 | 105.3946 | -0.0021 | 25 | 25 | 0 | 25 | 25.09 | 20 | 19.59 | 15 | 15.43 | 200 | 39 | 39 | 61 | 61 | 30 | 30 | 70 | 70.1 | 5.394563 | 0 | 0 | 0 | 0.2 | 0.1959 | 0.15 | 0.1543 | 0 | 0 | 0 | 0 | 0 | 0 | 0 | 0 | 0 | 0 | 0 | 0 | 0 | 0 | 0 | 0 | 0 | 0 | 0 | 0 | 0 | 0 | 0 | 0 | 0 | 0 | 0 | 0 | 0 | 40 | 39.18 | 30 | 30.86 | 0 | 0 | 0 | 0 | 0 | 0 | 0 | 0 | 0 | 0 | 0 | 0 | 0 | 0 | 0 | 0 | 0 | 0 | 0 | 0 | 0 | 0 | -10 | 0 | 0 | Off | 54225.7 | 0 | 25.5 | 24.9 | 1 | 75 | 75 | 0 | 0 | 61 | 61 | 70 | 70.1 | 39 | 39 | 30 | 30 | 75 | 75 | 0 | 0 | 0 | 117116
111.52 | 5.6481 | 105.3927 | -0.0021 | 25 | 25 | 0 | 25 | 25.06 | 20 | 19.53 | 15 | 15.405 | 200 | 39 | 39 | 61 | 60.9 | 30 | 30 | 70 | 70 | 5.392697 | 0 | 0 | 0 | 0.2 | 0.1953 | 0.15 | 0.15405 | 0 | 0 | 0 | 0 | 0 | 0 | 0 | 0 | 0 | 0 | 0 | 0 | 0 | 0 | 0 | 0 | 0 | 0 | 0 | 0 | 0 | 0 | 0 | 0 | 0 | 0 | 0 | 0 | 0 | 40 | 39.06 | 30 | 30.81 | 0 | 0 | 0 | 0 | 0 | 0 | 0 | 0 | 0 | 0 | 0 | 0 | 0 | 0 | 0 | 0 | 0 | 0 | 0 | 0 | 0 | 0 | -10 | 0 | 0 | Off | 54221.1 | 0 | 25.5 | 24.7 | 1 | 75 | 75 | 0 | 0 | 61 | 60.9 | 70 | 70 | 39 | 39 | 30 | 30 | 75 | 75 | 0 | 0 | 0 | 117097
111.85 | 5.6481 | 105.3927 | -0.0023 | 25 | 25 | 0 | 25 | 25.08 | 20 | 19.595 | 15 | 15.4 | 200 | 39 | 39 | 61 | 61 | 30 | 30 | 70 | 69.9 | 5.392697 | 0 | 0 | 0 | 0.2 | 0.19595 | 0.15 | 0.154 | 0 | 0 | 0 | 0 | 0 | 0 | 0 | 0 | 0 | 0 | 0 | 0 | 0 | 0 | 0 | 0 | 0 | 0 | 0 | 0 | 0 | 0 | 0 | 0 | 0 | 0 | 0 | 0 | 0 | 40 | 39.19 | 30 | 30.8 | 0 | 0 | 0 | 0 | 0 | 0 | 0 | 0 | 0 | 0 | 0 | 0 | 0 | 0 | 0 | 0 | 0 | 0 | 0 | 0 | 0 | 0 | -10 | 0 | 0 | Off | 54211.2 | 0 | 25.5 | 25 | 1 | 75 | 75 | 0 | 0 | 61 | 61 | 70 | 69.9 | 39 | 39 | 30 | 30 | 75 | 75 | 0 | 0 | 0 | 117096
112.18 | 5.6481 | 105.3927 | -0.0023 | 25 | 25 | 0 | 25 | 25.07 | 20 | 19.575 | 15 | 15.395 | 200 | 39 | 39 | 61 | 61 | 30 | 30.1 | 70 | 70 | 5.392697 | 0 | 0 | 0 | 0.2 | 0.19575 | 0.15 | 0.15395 | 0 | 0 | 0 | 0 | 0 | 0 | 0 | 0 | 0 | 0 | 0 | 0 | 0 | 0 | 0 | 0 | 0 | 0 | 0 | 0 | 0 | 0 | 0 | 0 | 0 | 0 | 0 | 0 | 0 | 40 | 39.15 | 30 | 30.79 | 0 | 0 | 0 | 0 | 0 | 0 | 0 | 0 | 0 | 0 | 0 | 0 | 0 | 0 | 0 | 0 | 0 | 0 | 0 | 0 | 0 | 0 | -10 | 0 | 0 | Off | 54212.2 | 0 | 25.5 | 25 | 1 | 75 | 75 | 0 | 0 | 61 | 61 | 70 | 70 | 39 | 39 | 30 | 30.1 | 75 | 75 | 0 | 0.6 | 0 | 117080
112.52 | 5.648 | 105.3908 | -0.0023 | 25 | 25 | 0 | 25 | 25.08 | 20 | 19.565 | 15 | 15.43 | 200 | 39 | 39 | 61 | 61 | 30 | 30 | 70 | 70 | 5.390831 | 0 | 0 | 0 | 0.2 | 0.19565 | 0.15 | 0.1543 | 0 | 0 | 0 | 0 | 0 | 0 | 0 | 0 | 0 | 0 | 0 | 0 | 0 | 0 | 0 | 0 | 0 | 0 | 0 | 0 | 0 | 0 | 0 | 0 | 0 | 0 | 0 | 0 | 0 | 40 | 39.13 | 30 | 30.86 | 0 | 0 | 0 | 0 | 0 | 0 | 0 | 0 | 0 | 0 | 0 | 0 | 0 | 0 | 0 | 0 | 0 | 0 | 0 | 0 | 0 | 0 | -10 | 0 | 0 | Off | 54225.2 | 0 | 25.5 | 24.9 | 1 | 75 | 75 | 0 | 0 | 61 | 61 | 70 | 70 | 39 | 39 | 30 | 30 | 75 | 75 | 0 | 0 | 0 | 117103
112.85 | 5.6479 | 105.389 | -0.0023 | 25 | 25 | 0 | 25 | 25.09 | 20 | 19.6 | 15 | 15.42 | 200 | 39 | 39 | 61 | 61 | 30 | 30 | 70 | 70 | 5.388965 | 0 | 0 | 0 | 0.2 | 0.196 | 0.15 | 0.1542 | 0 | 0 | 0 | 0 | 0 | 0 | 0 | 0 | 0 | 0 | 0 | 0 | 0 | 0 | 0 | 0 | 0 | 0 | 0 | 0 | 0 | 0 | 0 | 0 | 0 | 0 | 0 | 0 | 0 | 40 | 39.2 | 30 | 30.84 | 0 | 0 | 0 | 0 | 0 | 0 | 0 | 0 | 0 | 0 | 0 | 0 | 0 | 0 | 0 | 0 | 0 | 0 | 0 | 0 | 0 | 0 | -10 | 0 | 0 | Off | 54233.1 | 0 | 25.5 | 24.9 | 1 | 75 | 75 | 0 | 0 | 61 | 61 | 70 | 70 | 39 | 39 | 30 | 30 | 75 | 75 | 0 | 0 | 0 | 117106
113.19 | 5.648 | 105.3908 | -0.0022 | 25 | 25 | 0 | 25 | 25.08 | 20 | 19.56 | 15 | 15.415 | 200 | 39 | 39 | 61 | 60.9 | 30 | 30 | 70 | 70 | 5.390831 | 0 | 0 | 0 | 0.2 | 0.1956 | 0.15 | 0.15415 | 0 | 0 | 0 | 0 | 0 | 0 | 0 | 0 | 0 | 0 | 0 | 0 | 0 | 0 | 0 | 0 | 0 | 0 | 0 | 0 | 0 | 0 | 0 | 0 | 0 | 0 | 0 | 0 | 0 | 40 | 39.12 | 30 | 30.83 | 0 | 0 | 0 | 0 | 0 | 0 | 0 | 0 | 0 | 0 | 0 | 0 | 0 | 0 | 0 | 0 | 0 | 0 | 0 | 0 | 0 | 0 | -10 | 0 | 0 | Off | 54236.5 | 0 | 25.5 | 25 | 1 | 75 | 75 | 0 | 0 | 61 | 60.9 | 70 | 70 | 39 | 39 | 30 | 30 | 75 | 75 | 0 | 0 | 0 | 117104
113.52 | 5.6481 | 105.3927 | -0.0019 | 25 | 25 | 0 | 25 | 25.05 | 20 | 19.58 | 15 | 15.4 | 200 | 39 | 39 | 61 | 61 | 30 | 30 | 70 | 70.1 | 5.392697 | 0 | 0 | 0 | 0.2 | 0.1958 | 0.15 | 0.154 | 0 | 0 | 0 | 0 | 0 | 0 | 0 | 0 | 0 | 0 | 0 | 0 | 0 | 0 | 0 | 0 | 0 | 0 | 0 | 0 | 0 | 0 | 0 | 0 | 0 | 0 | 0 | 0 | 0 | 40 | 39.16 | 30 | 30.8 | 0 | 0 | 0 | 0 | 0 | 0 | 0 | 0 | 0 | 0 | 0 | 0 | 0 | 0 | 0 | 0 | 0 | 0 | 0 | 0 | 0 | 0 | -10 | 0 | 0 | Off | 54235.6 | 0 | 25.5 | 24.8 | 1 | 75 | 75 | 0 | 0 | 61 | 61 | 70 | 70.1 | 39 | 39 | 30 | 30 | 75 | 75 | 0 | 0 | 0 | 117091
113.85 | 5.6481 | 105.3927 | -0.0015 | 25 | 25 | 0 | 25 | 25.08 | 20 | 19.56 | 15 | 15.395 | 200 | 39 | 39 | 61 | 61.1 | 30 | 30 | 70 | 70 | 5.392697 | 0 | 0 | 0 | 0.2 | 0.1956 | 0.15 | 0.15395 | 0 | 0 | 0 | 0 | 0 | 0 | 0 | 0 | 0 | 0 | 0 | 0 | 0 | 0 | 0 | 0 | 0 | 0 | 0 | 0 | 0 | 0 | 0 | 0 | 0 | 0 | 0 | 0 | 0 | 40 | 39.12 | 30 | 30.79 | 0 | 0 | 0 | 0 | 0 | 0 | 0 | 0 | 0 | 0 | 0 | 0 | 0 | 0 | 0 | 0 | 0 | 0 | 0 | 0 | 0 | 0 | -10 | 0 | 0 | Off | 54226.6 | 0 | 25.5 | 25 | 1 | 75 | 75 | 0 | 0 | 61 | 61.1 | 70 | 70 | 39 | 39 | 30 | 30 | 75 | 75 | 0 | 0 | 0 | 117079
114.19 | 5.6481 | 105.3927 | -0.001 | 25 | 25 | 0 | 25 | 25.08 | 20 | 19.575 | 15 | 15.43 | 200 | 39 | 39 | 61 | 60.9 | 30 | 30 | 70 | 70 | 5.392697 | 0 | 0 | 0 | 0.2 | 0.19575 | 0.15 | 0.1543 | 0 | 0 | 0 | 0 | 0 | 0 | 0 | 0 | 0 | 0 | 0 | 0 | 0 | 0 | 0 | 0 | 0 | 0 | 0 | 0 | 0 | 0 | 0 | 0 | 0 | 0 | 0 | 0 | 0 | 40 | 39.15 | 30 | 30.86 | 0 | 0 | 0 | 0 | 0 | 0 | 0 | 0 | 0 | 0 | 0 | 0 | 0 | 0 | 0 | 0 | 0 | 0 | 0 | 0 | 0 | 0 | -10 | 0 | 0 | Off | 54215 | 0 | 25.5 | 24.9 | 1 | 75 | 74.9 | 0 | 0 | 61 | 60.9 | 70 | 70 | 39 | 39 | 30 | 30 | 75 | 74.9 | 0 | 0 | 0 | 117106
114.52 | 5.6481 | 105.3927 | -0.0008 | 25 | 25 | 0 | 25 | 25.04 | 20 | 19.56 | 15 | 15.42 | 200 | 39 | 39 | 61 | 61 | 30 | 30 | 70 | 70.1 | 5.392697 | 0 | 0 | 0 | 0.2 | 0.1956 | 0.15 | 0.1542 | 0 | 0 | 0 | 0 | 0 | 0 | 0 | 0 | 0 | 0 | 0 | 0 | 0 | 0 | 0 | 0 | 0 | 0 | 0 | 0 | 0 | 0 | 0 | 0 | 0 | 0 | 0 | 0 | 0 | 40 | 39.12 | 30 | 30.84 | 0 | 0 | 0 | 0 | 0 | 0 | 0 | 0 | 0 | 0 | 0 | 0 | 0 | 0 | 0 | 0 | 0 | 0 | 0 | 0 | 0 | 0 | -10 | 0 | 0 | Off | 54198.5 | 0 | 25.5 | 24.9 | 1 | 75 | 75 | 0 | 0 | 61 | 61 | 70 | 70.1 | 39 | 39 | 30 | 30 | 75 | 75 | 0 | 0 | 0 | 117109
114.85 | 5.6481 | 105.3927 | -0.0008 | 25 | 25 | 0 | 25 | 25.09 | 20 | 19.555 | 15 | 15.415 | 200 | 39 | 38.9 | 61 | 61 | 30 | 30 | 70 | 70 | 5.392697 | 0 | 0 | 0 | 0.2 | 0.19555 | 0.15 | 0.15415 | 0 | 0 | 0 | 0 | 0 | 0 | 0 | 0 | 0 | 0 | 0 | 0 | 0 | 0 | 0 | 0 | 0 | 0 | 0 | 0 | 0 | 0 | 0 | 0 | 0 | 0 | 0 | 0 | 0 | 40 | 39.11 | 30 | 30.83 | 0 | 0 | 0 | 0 | 0 | 0 | 0 | 0 | 0 | 0 | 0 | 0 | 0 | 0 | 0 | 0 | 0 | 0 | 0 | 0 | 0 | 0 | -10 | 0 | 0 | Off | 54196.4 | 0 | 25.5 | 24.8 | 1 | 75 | 75 | 0 | 0 | 61 | 61 | 70 | 70 | 39 | 38.9 | 30 | 30 | 75 | 75 | 0 | 0 | 0 | 117102
115.19 | 5.6482 | 105.3946 | -0.0007 | 25 | 25 | 0 | 25 | 25.07 | 20 | 19.555 | 15 | 15.4 | 200 | 39 | 38.9 | 61 | 61 | 30 | 30 | 70 | 70.1 | 5.394563 | 0 | 0 | 0 | 0.2 | 0.19555 | 0.15 | 0.154 | 0 | 0 | 0 | 0 | 0 | 0 | 0 | 0 | 0 | 0 | 0 | 0 | 0 | 0 | 0 | 0 | 0 | 0 | 0 | 0 | 0 | 0 | 0 | 0 | 0 | 0 | 0 | 0 | 0 | 40 | 39.11 | 30 | 30.8 | 0 | 0 | 0 | 0 | 0 | 0 | 0 | 0 | 0 | 0 | 0 | 0 | 0 | 0 | 0 | 0 | 0 | 0 | 0 | 0 | 0 | 0 | -10 | 0 | 0 | Off | 54190.1 | 0 | 25.5 | 24.9 | 1 | 75 | 75 | 0 | 0 | 61 | 61 | 70 | 70.1 | 39 | 38.9 | 30 | 30 | 75 | 75 | 0 | 0 | 0 | 117090
115.52 | 5.6481 | 105.3927 | -0.0004 | 25 | 25 | 0 | 25 | 25.07 | 20 | 19.575 | 15 | 15.39 | 200 | 39 | 39 | 61 | 61 | 30 | 30 | 70 | 70 | 5.392697 | 0 | 0 | 0 | 0.2 | 0.19575 | 0.15 | 0.1539 | 0 | 0 | 0 | 0 | 0 | 0 | 0 | 0 | 0 | 0 | 0 | 0 | 0 | 0 | 0 | 0 | 0 | 0 | 0 | 0 | 0 | 0 | 0 | 0 | 0 | 0 | 0 | 0 | 0 | 40 | 39.15 | 30 | 30.78 | 0 | 0 | 0 | 0 | 0 | 0 | 0 | 0 | 0 | 0 | 0 | 0 | 0 | 0 | 0 | 0 | 0 | 0 | 0 | 0 | 0 | 0 | -10 | 0 | 0 | Off | 54188.8 | 0 | 25.5 | 24.9 | 1 | 75 | 75.1 | 0 | 0 | 61 | 61 | 70 | 70 | 39 | 39 | 30 | 30 | 75 | 75.1 | 0 | 0 | 0 | 117085
115.86 | 5.648 | 105.3908 | -0.0001 | 25 | 25 | 0 | 25 | 25.04 | 20 | 19.58 | 15 | 15.42 | 200 | 39 | 39 | 61 | 61 | 30 | 30 | 70 | 70 | 5.390831 | 0 | 0 | 0 | 0.2 | 0.1958 | 0.15 | 0.1542 | 0 | 0 | 0 | 0 | 0 | 0 | 0 | 0 | 0 | 0 | 0 | 0 | 0 | 0 | 0 | 0 | 0 | 0 | 0 | 0 | 0 | 0 | 0 | 0 | 0 | 0 | 0 | 0 | 0 | 40 | 39.16 | 30 | 30.84 | 0 | 0 | 0 | 0 | 0 | 0 | 0 | 0 | 0 | 0 | 0 | 0 | 0 | 0 | 0 | 0 | 0 | 0 | 0 | 0 | 0 | 0 | -10 | 0 | 0 | Off | 54177 | 0 | 25.5 | 24.9 | 1 | 75 | 75.1 | 0 | 0 | 61 | 61 | 70 | 70 | 39 | 39 | 30 | 30 | 75 | 75.1 | 0 | 0 | 0 | 117110
116.19 | 5.648 | 105.3908 | -0.0001 | 25 | 25 | 0 | 25 | 25.08 | 20 | 19.535 | 15 | 15.42 | 200 | 39 | 39 | 61 | 60.9 | 30 | 30 | 70 | 70 | 5.390831 | 0 | 0 | 0 | 0.2 | 0.19535 | 0.15 | 0.1542 | 0 | 0 | 0 | 0 | 0 | 0 | 0 | 0 | 0 | 0 | 0 | 0 | 0 | 0 | 0 | 0 | 0 | 0 | 0 | 0 | 0 | 0 | 0 | 0 | 0 | 0 | 0 | 0 | 0 | 40 | 39.07 | 30 | 30.84 | 0 | 0 | 0 | 0 | 0 | 0 | 0 | 0 | 0 | 0 | 0 | 0 | 0 | 0 | 0 | 0 | 0 | 0 | 0 | 0 | 0 | 0 | -10 | 0 | 0 | Off | 54171.4 | 0 | 25.5 | 25 | 1 | 75 | 74.9 | 0 | 0 | 61 | 60.9 | 70 | 70 | 39 | 39 | 30 | 30 | 75 | 74.9 | 0 | 0 | 0 | 117108
116.52 | 5.6481 | 105.3927 | 0 | 25 | 25 | 0 | 25 | 25.09 | 20 | 19.58 | 15 | 15.42 | 200 | 39 | 39 | 61 | 60.9 | 30 | 30 | 70 | 70 | 5.392697 | 0 | 0 | 0 | 0.2 | 0.1958 | 0.15 | 0.1542 | 0 | 0 | 0 | 0 | 0 | 0 | 0 | 0 | 0 | 0 | 0 | 0 | 0 | 0 | 0 | 0 | 0 | 0 | 0 | 0 | 0 | 0 | 0 | 0 | 0 | 0 | 0 | 0 | 0 | 40 | 39.16 | 30 | 30.84 | 0 | 0 | 0 | 0 | 0 | 0 | 0 | 0 | 0 | 0 | 0 | 0 | 0 | 0 | 0 | 0 | 0 | 0 | 0 | 0 | 0 | 0 | -10 | 0 | 0 | Off | 54159 | 0 | 25.5 | 25 | 1 | 75 | 75 | 0 | 0 | 61 | 60.9 | 70 | 70 | 39 | 39 | 30 | 30 | 75 | 75 | 0 | 0 | 0 | 117111
116.86 | 5.6483 | 105.3964 | 0.0002 | 25 | 25 | 0 | 25 | 25.06 | 20 | 19.565 | 15 | 15.39 | 200 | 39 | 39.1 | 61 | 60.9 | 30 | 30 | 70 | 70 | 5.396429 | 0 | 0 | 0 | 0.2 | 0.19565 | 0.15 | 0.1539 | 0 | 0 | 0 | 0 | 0 | 0 | 0 | 0 | 0 | 0 | 0 | 0 | 0 | 0 | 0 | 0 | 0 | 0 | 0 | 0 | 0 | 0 | 0 | 0 | 0 | 0 | 0 | 0 | 0 | 40 | 39.13 | 30 | 30.78 | 0 | 0 | 0 | 0 | 0 | 0 | 0 | 0 | 0 | 0 | 0 | 0 | 0 | 0 | 0 | 0 | 0 | 0 | 0 | 0 | 0 | 0 | -10 | 0 | 0 | Off | 54150.7 | 0 | 25.5 | 25.1 | 1 | 75 | 75 | 0 | 0 | 61 | 60.9 | 70 | 70 | 39 | 39.1 | 30 | 30 | 75 | 75 | 0 | 0 | 0 | 117094
117.19 | 5.6484 | 105.3983 | 0.0007 | 25 | 25 | 0 | 25 | 25.05 | 20 | 19.565 | 15 | 15.4 | 200 | 39 | 38.9 | 61 | 60.9 | 30 | 30 | 70 | 70 | 5.398294 | 0 | 0 | 0 | 0.2 | 0.19565 | 0.15 | 0.154 | 0 | 0 | 0 | 0 | 0 | 0 | 0 | 0 | 0 | 0 | 0 | 0 | 0 | 0 | 0 | 0 | 0 | 0 | 0 | 0 | 0 | 0 | 0 | 0 | 0 | 0 | 0 | 0 | 0 | 40 | 39.13 | 30 | 30.8 | 0 | 0 | 0 | 0 | 0 | 0 | 0 | 0 | 0 | 0 | 0 | 0 | 0 | 0 | 0 | 0 | 0 | 0 | 0 | 0 | 0 | 0 | -10 | 0 | 0 | Off | 54143.2 | 0 | 25.5 | 25 | 1 | 75 | 75.1 | 0 | 0 | 61 | 60.9 | 70 | 70 | 39 | 38.9 | 30 | 30 | 75 | 75.1 | 0 | 0 | 0 | 117089
117.53 | 5.6485 | 105.4002 | 0.0012 | 25 | 25 | 0 | 25 | 25.08 | 20 | 19.565 | 15 | 15.42 | 200 | 39 | 39 | 61 | 61.1 | 30 | 30 | 70 | 70 | 5.40016 | 0 | 0 | 0 | 0.2 | 0.19565 | 0.15 | 0.1542 | 0 | 0 | 0 | 0 | 0 | 0 | 0 | 0 | 0 | 0 | 0 | 0 | 0 | 0 | 0 | 0 | 0 | 0 | 0 | 0 | 0 | 0 | 0 | 0 | 0 | 0 | 0 | 0 | 0 | 40 | 39.13 | 30 | 30.84 | 0 | 0 | 0 | 0 | 0 | 0 | 0 | 0 | 0 | 0 | 0 | 0 | 0 | 0 | 0 | 0 | 0 | 0 | 0 | 0 | 0 | 0 | -10 | 0 | 0 | Off | 54150.5 | 0 | 25.5 | 24.9 | 1 | 75 | 75 | 0 | 0 | 61 | 61.1 | 70 | 70 | 39 | 39 | 30 | 30 | 75 | 75 | 0 | 0 | 0 | 117106
117.86 | 5.6484 | 105.3983 | 0.0015 | 25 | 25 | 0 | 25 | 25.04 | 20 | 19.605 | 15 | 15.43 | 200 | 39 | 39 | 61 | 60.9 | 30 | 30 | 70 | 70 | 5.398294 | 0 | 0 | 0 | 0.2 | 0.19605 | 0.15 | 0.1543 | 0 | 0 | 0 | 0 | 0 | 0 | 0 | 0 | 0 | 0 | 0 | 0 | 0 | 0 | 0 | 0 | 0 | 0 | 0 | 0 | 0 | 0 | 0 | 0 | 0 | 0 | 0 | 0 | 0 | 40 | 39.21 | 30 | 30.86 | 0 | 0 | 0 | 0 | 0 | 0 | 0 | 0 | 0 | 0 | 0 | 0 | 0 | 0 | 0 | 0 | 0 | 0 | 0 | 0 | 0 | 0 | -10 | 0 | 0 | Off | 54150.4 | 0 | 25.5 | 24.9 | 1 | 75 | 74.9 | 0 | 0 | 61 | 60.9 | 70 | 70 | 39 | 39 | 30 | 30 | 75 | 74.9 | 0 | 0 | 0 | 117113
118.19 | 5.6482 | 105.3946 | 0.0014 | 25 | 25 | 0 | 25 | 25.05 | 20 | 19.575 | 15 | 15.405 | 200 | 39 | 39 | 61 | 60.9 | 30 | 30 | 70 | 70 | 5.394563 | 0 | 0 | 0 | 0.2 | 0.19575 | 0.15 | 0.15405 | 0 | 0 | 0 | 0 | 0 | 0 | 0 | 0 | 0 | 0 | 0 | 0 | 0 | 0 | 0 | 0 | 0 | 0 | 0 | 0 | 0 | 0 | 0 | 0 | 0 | 0 | 0 | 0 | 0 | 40 | 39.15 | 30 | 30.81 | 0 | 0 | 0 | 0 | 0 | 0 | 0 | 0 | 0 | 0 | 0 | 0 | 0 | 0 | 0 | 0 | 0 | 0 | 0 | 0 | 0 | 0 | -10 | 0 | 0 | Off | 54172.9 | 0 | 25.5 | 25 | 1 | 75 | 75.1 | 0 | 0 | 61 | 60.9 | 70 | 70 | 39 | 39 | 30 | 30 | 75 | 75.1 | 0 | 0 | 0 | 117105
118.53 | 5.6481 | 105.3927 | 0.0012 | 25 | 25 | 0 | 25 | 25.07 | 20 | 19.57 | 15 | 15.395 | 200 | 39 | 39 | 61 | 61 | 30 | 30 | 70 | 70 | 5.392697 | 0 | 0 | 0 | 0.2 | 0.1957 | 0.15 | 0.15395 | 0 | 0 | 0 | 0 | 0 | 0 | 0 | 0 | 0 | 0 | 0 | 0 | 0 | 0 | 0 | 0 | 0 | 0 | 0 | 0 | 0 | 0 | 0 | 0 | 0 | 0 | 0 | 0 | 0 | 40 | 39.14 | 30 | 30.79 | 0 | 0 | 0 | 0 | 0 | 0 | 0 | 0 | 0 | 0 | 0 | 0 | 0 | 0 | 0 | 0 | 0 | 0 | 0 | 0 | 0 | 0 | -10 | 0 | 0 | Off | 54177.1 | 0 | 25.5 | 24.9 | 1 | 75 | 75 | 0 | 0 | 61 | 61 | 70 | 70 | 39 | 39 | 30 | 30 | 75 | 75 | 0 | 0 | 0 | 117088
118.86 | 5.648 | 105.3908 | 0.0008 | 25 | 25 | 0 | 25 | 25.08 | 20 | 19.58 | 15 | 15.395 | 200 | 39 | 39 | 61 | 60.9 | 30 | 30 | 70 | 69.9 | 5.390831 | 0 | 0 | 0 | 0.2 | 0.1958 | 0.15 | 0.15395 | 0 | 0 | 0 | 0 | 0 | 0 | 0 | 0 | 0 | 0 | 0 | 0 | 0 | 0 | 0 | 0 | 0 | 0 | 0 | 0 | 0 | 0 | 0 | 0 | 0 | 0 | 0 | 0 | 0 | 40 | 39.16 | 30 | 30.79 | 0 | 0 | 0 | 0 | 0 | 0 | 0 | 0 | 0 | 0 | 0 | 0 | 0 | 0 | 0 | 0 | 0 | 0 | 0 | 0 | 0 | 0 | -10 | 0 | 0 | Off | 54169.1 | 0 | 25.5 | 25 | 1 | 75 | 75.1 | 0 | 0 | 61 | 60.9 | 70 | 69.9 | 39 | 39 | 30 | 30 | 75 | 75.1 | 0 | 0 | 0 | 117086
119.19 | 5.648 | 105.3908 | 0.0004 | 25 | 25 | 0 | 25 | 25.07 | 20 | 19.58 | 15 | 15.435 | 200 | 39 | 39.1 | 61 | 60.9 | 30 | 30 | 70 | 70 | 5.390831 | 0 | 0 | 0 | 0.2 | 0.1958 | 0.15 | 0.15435 | 0 | 0 | 0 | 0 | 0 | 0 | 0 | 0 | 0 | 0 | 0 | 0 | 0 | 0 | 0 | 0 | 0 | 0 | 0 | 0 | 0 | 0 | 0 | 0 | 0 | 0 | 0 | 0 | 0 | 40 | 39.16 | 30 | 30.87 | 0 | 0 | 0 | 0 | 0 | 0 | 0 | 0 | 0 | 0 | 0 | 0 | 0 | 0 | 0 | 0 | 0 | 0 | 0 | 0 | 0 | 0 | -10 | 0 | 0 | Off | 54162 | 0 | 25.5 | 24.8 | 1 | 75 | 75.1 | 0 | 0 | 61 | 60.9 | 70 | 70 | 39 | 39.1 | 30 | 30 | 75 | 75.1 | 0 | 0 | 0 | 117122
119.53 | 5.6481 | 105.3927 | 0.0002 | 25 | 25 | 0 | 25 | 25.06 | 20 | 19.61 | 15 | 15.425 | 200 | 39 | 39 | 61 | 60.9 | 30 | 30 | 70 | 70 | 5.392697 | 0 | 0 | 0 | 0.2 | 0.1961 | 0.15 | 0.15425 | 0 | 0 | 0 | 0 | 0 | 0 | 0 | 0 | 0 | 0 | 0 | 0 | 0 | 0 | 0 | 0 | 0 | 0 | 0 | 0 | 0 | 0 | 0 | 0 | 0 | 0 | 0 | 0 | 0 | 40 | 39.22 | 30 | 30.85 | 0 | 0 | 0 | 0 | 0 | 0 | 0 | 0 | 0 | 0 | 0 | 0 | 0 | 0 | 0 | 0 | 0 | 0 | 0 | 0 | 0 | 0 | -10 | 0 | 0 | Off | 54149.9 | 0 | 25.5 | 25 | 1 | 75 | 75 | 0 | 0 | 61 | 60.9 | 70 | 70 | 39 | 39 | 30 | 30 | 75 | 75 | 0 | 0 | 0 | 117110
119.86 | 5.6483 | 105.3964 | 0 | 25 | 25 | 0 | 25 | 25.07 | 20 | 19.555 | 15 | 15.415 | 200 | 39 | 38.9 | 61 | 61 | 30 | 30 | 70 | 69.9 | 5.396429 | 0 | 0 | 0 | 0.2 | 0.19555 | 0.15 | 0.15415 | 0 | 0 | 0 | 0 | 0 | 0 | 0 | 0 | 0 | 0 | 0 | 0 | 0 | 0 | 0 | 0 | 0 | 0 | 0 | 0 | 0 | 0 | 0 | 0 | 0 | 0 | 0 | 0 | 0 | 40 | 39.11 | 30 | 30.83 | 0 | 0 | 0 | 0 | 0 | 0 | 0 | 0 | 0 | 0 | 0 | 0 | 0 | 0 | 0 | 0 | 0 | 0 | 0 | 0 | 0 | 0 | -10 | 0 | 0 | Off | 54155.3 | 0 | 25.5 | 25 | 1 | 75 | 75 | 0 | 0 | 61 | 61 | 70 | 69.9 | 39 | 38.9 | 30 | 30 | 75 | 75 | 0 | 0 | 0 | 117104
120.2 | 5.6485 | 105.4002 | 0.0003 | 25 | 25 | 0 | 25 | 25.07 | 20 | 19.585 | 15 | 15.405 | 200 | 39 | 39 | 61 | 61 | 30 | 30 | 70 | 70 | 5.40016 | 0 | 0 | 0 | 0.2 | 0.19585 | 0.15 | 0.15405 | 0 | 0 | 0 | 0 | 0 | 0 | 0 | 0 | 0 | 0 | 0 | 0 | 0 | 0 | 0 | 0 | 0 | 0 | 0 | 0 | 0 | 0 | 0 | 0 | 0 | 0 | 0 | 0 | 0 | 40 | 39.17 | 30 | 30.81 | 0 | 0 | 0 | 0 | 0 | 0 | 0 | 0 | 0 | 0 | 0 | 0 | 0 | 0 | 0 | 0 | 0 | 0 | 0 | 0 | 0 | 0 | -10 | 0 | 0 | Off | 54143.1 | 0 | 25.5 | 24.9 | 1 | 75 | 75 | 0 | 0 | 61 | 61 | 70 | 70 | 39 | 39 | 30 | 30 | 75 | 75 | 0 | 0 | 0 | 117096
120.53 | 5.6485 | 105.4002 | 0.0007 | 25 | 25 | 0 | 25 | 25.07 | 20 | 19.58 | 15 | 15.395 | 200 | 39 | 39 | 61 | 61 | 30 | 30 | 70 | 69.9 | 5.40016 | 0 | 0 | 0 | 0.2 | 0.1958 | 0.15 | 0.15395 | 0 | 0 | 0 | 0 | 0 | 0 | 0 | 0 | 0 | 0 | 0 | 0 | 0 | 0 | 0 | 0 | 0 | 0 | 0 | 0 | 0 | 0 | 0 | 0 | 0 | 0 | 0 | 0 | 0 | 40 | 39.16 | 30 | 30.79 | 0 | 0 | 0 | 0 | 0 | 0 | 0 | 0 | 0 | 0 | 0 | 0 | 0 | 0 | 0 | 0 | 0 | 0 | 0 | 0 | 0 | 0 | -10 | 0 | 0 | Off | 54130.3 | 0 | 25.5 | 24.7 | 1 | 75 | 75 | 0 | 0 | 61 | 61 | 70 | 69.9 | 39 | 39 | 30 | 30 | 75 | 75 | 0 | 0 | 0 | 117078
120.87 | 5.6485 | 105.4002 | 0.001 | 25 | 25 | 0 | 25 | 25.07 | 20 | 19.58 | 15 | 15.43 | 200 | 39 | 39 | 61 | 61 | 30 | 30 | 70 | 70 | 5.40016 | 0 | 0 | 0 | 0.2 | 0.1958 | 0.15 | 0.1543 | 0 | 0 | 0 | 0 | 0 | 0 | 0 | 0 | 0 | 0 | 0 | 0 | 0 | 0 | 0 | 0 | 0 | 0 | 0 | 0 | 0 | 0 | 0 | 0 | 0 | 0 | 0 | 0 | 0 | 40 | 39.16 | 30 | 30.86 | 0 | 0 | 0 | 0 | 0 | 0 | 0 | 0 | 0 | 0 | 0 | 0 | 0 | 0 | 0 | 0 | 0 | 0 | 0 | 0 | 0 | 0 | -10 | 0 | 0 | Off | 54124.1 | 0 | 25.5 | 25.1 | 1 | 75 | 75 | 0 | 0 | 61 | 61 | 70 | 70 | 39 | 39 | 30 | 30 | 75 | 75 | 0 | 0 | 0 | 117115
121.2 | 5.6485 | 105.4002 | 0.001 | 25 | 25 | 0 | 25 | 25.07 | 20 | 19.58 | 15 | 15.42 | 200 | 39 | 39 | 61 | 61 | 30 | 30 | 70 | 70 | 5.40016 | 0 | 0 | 0 | 0.2 | 0.1958 | 0.15 | 0.1542 | 0 | 0 | 0 | 0 | 0 | 0 | 0 | 0 | 0 | 0 | 0 | 0 | 0 | 0 | 0 | 0 | 0 | 0 | 0 | 0 | 0 | 0 | 0 | 0 | 0 | 0 | 0 | 0 | 0 | 40 | 39.16 | 30 | 30.84 | 0 | 0 | 0 | 0 | 0 | 0 | 0 | 0 | 0 | 0 | 0 | 0 | 0 | 0 | 0 | 0 | 0 | 0 | 0 | 0 | 0 | 0 | -10 | 0 | 0 | Off | 54121.7 | 0 | 25.5 | 24.9 | 1 | 75 | 75 | 0 | 0 | 61 | 61 | 70 | 70 | 39 | 39 | 30 | 30 | 75 | 75 | 0 | 0 | 0 | 117111
121.53 | 5.6485 | 105.4002 | 0.0008 | 25 | 25 | 0 | 25 | 25.08 | 20 | 19.585 | 15 | 15.405 | 200 | 39 | 39 | 61 | 61 | 30 | 30 | 70 | 70 | 5.40016 | 0 | 0 | 0 | 0.2 | 0.19585 | 0.15 | 0.15405 | 0 | 0 | 0 | 0 | 0 | 0 | 0 | 0 | 0 | 0 | 0 | 0 | 0 | 0 | 0 | 0 | 0 | 0 | 0 | 0 | 0 | 0 | 0 | 0 | 0 | 0 | 0 | 0 | 0 | 40 | 39.17 | 30 | 30.81 | 0 | 0 | 0 | 0 | 0 | 0 | 0 | 0 | 0 | 0 | 0 | 0 | 0 | 0 | 0 | 0 | 0 | 0 | 0 | 0 | 0 | 0 | -10 | 0 | 0 | Off | 54123.9 | 0 | 25.5 | 25 | 1 | 75 | 75 | 0 | 0 | 61 | 61 | 70 | 70 | 39 | 39 | 30 | 30 | 75 | 75 | 0 | 0 | 0 | 117108
121.87 | 5.6485 | 105.4002 | 0.0008 | 25 | 25 | 0 | 25 | 25.08 | 20 | 19.565 | 15 | 15.39 | 200 | 39 | 39 | 61 | 61 | 30 | 29.7 | 70 | 70 | 5.40016 | 0 | 0 | 0 | 0.2 | 0.19565 | 0.15 | 0.1539 | 0 | 0 | 0 | 0 | 0 | 0 | 0 | 0 | 0 | 0 | 0 | 0 | 0 | 0 | 0 | 0 | 0 | 0 | 0 | 0 | 0 | 0 | 0 | 0 | 0 | 0 | 0 | 0 | 0 | 40 | 39.13 | 30 | 30.78 | 0 | 0 | 0 | 0 | 0 | 0 | 0 | 0 | 0 | 0 | 0 | 0 | 0 | 0 | 0 | 0 | 0 | 0 | 0 | 0 | 0 | 0 | -10 | 0 | 0 | Off | 54115.6 | 0 | 25.5 | 24.8 | 1 | 75 | 75 | 0 | 0 | 61 | 61 | 70 | 70 | 39 | 39 | 30 | 29.7 | 75 | 75 | 0 | 0 | 0 | 117083
122.2 | 5.6485 | 105.4002 | 0.001 | 25 | 25 | 0 | 25 | 25.1 | 20 | 19.545 | 15 | 15.405 | 200 | 39 | 39 | 61 | 61 | 30 | 30 | 70 | 70 | 5.40016 | 0 | 0 | 0 | 0.2 | 0.19545 | 0.15 | 0.15405 | 0 | 0 | 0 | 0 | 0 | 0 | 0 | 0 | 0 | 0 | 0 | 0 | 0 | 0 | 0 | 0 | 0 | 0 | 0 | 0 | 0 | 0 | 0 | 0 | 0 | 0 | 0 | 0 | 0 | 40 | 39.09 | 30 | 30.81 | 0 | 0 | 0 | 0 | 0 | 0 | 0 | 0 | 0 | 0 | 0 | 0 | 0 | 0 | 0 | 0 | 0 | 0 | 0 | 0 | 0 | 0 | -10 | 0 | 0 | Off | 54111.9 | 0 | 25.5 | 24.9 | 1 | 75 | 75 | 0 | 0 | 61 | 61 | 70 | 70 | 39 | 39 | 30 | 30 | 75 | 75 | 0 | 0 | 0 | 117096
122.53 | 5.6485 | 105.4002 | 0.0014 | 25 | 25 | 0 | 25 | 25.07 | 20 | 19.585 | 15 | 15.425 | 200 | 39 | 39 | 61 | 61 | 30 | 30 | 70 | 70 | 5.40016 | 0 | 0 | 0 | 0.2 | 0.19585 | 0.15 | 0.15425 | 0 | 0 | 0 | 0 | 0 | 0 | 0 | 0 | 0 | 0 | 0 | 0 | 0 | 0 | 0 | 0 | 0 | 0 | 0 | 0 | 0 | 0 | 0 | 0 | 0 | 0 | 0 | 0 | 0 | 40 | 39.17 | 30 | 30.85 | 0 | 0 | 0 | 0 | 0 | 0 | 0 | 0 | 0 | 0 | 0 | 0 | 0 | 0 | 0 | 0 | 0 | 0 | 0 | 0 | 0 | 0 | -10 | 0 | 0 | Off | 54122.3 | 0 | 25.5 | 24.9 | 1 | 75 | 75 | 0 | 0 | 61 | 61 | 70 | 70 | 39 | 39 | 30 | 30 | 75 | 75 | 0 | 0 | 0 | 117112
122.87 | 5.6486 | 105.402 | 0.0019 | 25 | 25 | 0 | 25 | 25.07 | 20 | 19.545 | 15 | 15.425 | 200 | 39 | 39 | 61 | 61.1 | 30 | 30 | 70 | 70 | 5.402026 | 0 | 0 | 0 | 0.2 | 0.19545 | 0.15 | 0.15425 | 0 | 0 | 0 | 0 | 0 | 0 | 0 | 0 | 0 | 0 | 0 | 0 | 0 | 0 | 0 | 0 | 0 | 0 | 0 | 0 | 0 | 0 | 0 | 0 | 0 | 0 | 0 | 0 | 0 | 40 | 39.09 | 30 | 30.85 | 0 | 0 | 0 | 0 | 0 | 0 | 0 | 0 | 0 | 0 | 0 | 0 | 0 | 0 | 0 | 0 | 0 | 0 | 0 | 0 | 0 | 0 | -10 | 0 | 0 | Off | 54117.7 | 0 | 25.5 | 25 | 1 | 75 | 75.1 | 0 | 0 | 61 | 61.1 | 70 | 70 | 39 | 39 | 30 | 30 | 75 | 75.1 | 0 | 0 | 0 | 117113
123.2 | 5.6486 | 105.402 | 0.0023 | 25 | 25 | 0 | 25 | 25.06 | 20 | 19.58 | 15 | 15.405 | 200 | 39 | 39.1 | 61 | 60.9 | 30 | 30 | 70 | 70 | 5.402026 | 0 | 0 | 0 | 0.2 | 0.1958 | 0.15 | 0.15405 | 0 | 0 | 0 | 0 | 0 | 0 | 0 | 0 | 0 | 0 | 0 | 0 | 0 | 0 | 0 | 0 | 0 | 0 | 0 | 0 | 0 | 0 | 0 | 0 | 0 | 0 | 0 | 0 | 0 | 40 | 39.16 | 30 | 30.81 | 0 | 0 | 0 | 0 | 0 | 0 | 0 | 0 | 0 | 0 | 0 | 0 | 0 | 0 | 0 | 0 | 0 | 0 | 0 | 0 | 0 | 0 | -10 | 0 | 0 | Off | 54121.7 | 0 | 25.5 | 25 | 1 | 75 | 75.1 | 0 | 0 | 61 | 60.9 | 70 | 70 | 39 | 39.1 | 30 | 30 | 75 | 75.1 | 0 | 0 | 0 | 117103
123.54 | 5.6486 | 105.402 | 0.0024 | 25 | 25 | 0 | 25 | 25.08 | 20 | 19.595 | 15 | 15.39 | 200 | 39 | 39 | 61 | 60.9 | 30 | 30 | 70 | 70 | 5.402026 | 0 | 0 | 0 | 0.2 | 0.19595 | 0.15 | 0.1539 | 0 | 0 | 0 | 0 | 0 | 0 | 0 | 0 | 0 | 0 | 0 | 0 | 0 | 0 | 0 | 0 | 0 | 0 | 0 | 0 | 0 | 0 | 0 | 0 | 0 | 0 | 0 | 0 | 0 | 40 | 39.19 | 30 | 30.78 | 0 | 0 | 0 | 0 | 0 | 0 | 0 | 0 | 0 | 0 | 0 | 0 | 0 | 0 | 0 | 0 | 0 | 0 | 0 | 0 | 0 | 0 | -10 | 0 | 0 | Off | 54113.9 | 0 | 25.5 | 25 | 1 | 75 | 75 | 0 | 0 | 61 | 60.9 | 70 | 70 | 39 | 39 | 30 | 30 | 75 | 75 | 0 | 0 | 0 | 117091
123.87 | 5.6486 | 105.402 | 0.0021 | 25 | 25 | 0 | 25 | 25.07 | 20 | 19.575 | 15 | 15.4 | 200 | 39 | 39 | 61 | 61 | 30 | 30 | 70 | 70 | 5.402026 | 0 | 0 | 0 | 0.2 | 0.19575 | 0.15 | 0.154 | 0 | 0 | 0 | 0 | 0 | 0 | 0 | 0 | 0 | 0 | 0 | 0 | 0 | 0 | 0 | 0 | 0 | 0 | 0 | 0 | 0 | 0 | 0 | 0 | 0 | 0 | 0 | 0 | 0 | 40 | 39.15 | 30 | 30.8 | 0 | 0 | 0 | 0 | 0 | 0 | 0 | 0 | 0 | 0 | 0 | 0 | 0 | 0 | 0 | 0 | 0 | 0 | 0 | 0 | 0 | 0 | -10 | 0 | 0 | Off | 54110.2 | 0 | 25.5 | 25 | 1 | 75 | 75 | 0 | 0 | 61 | 61 | 70 | 70 | 39 | 39 | 30 | 30 | 75 | 75 | 0 | 0 | 0 | 117089
124.2 | 5.6486 | 105.402 | 0.0017 | 25 | 25 | 0 | 25 | 25.08 | 20 | 19.585 | 15 | 15.43 | 200 | 39 | 39 | 61 | 61 | 30 | 30 | 70 | 69.9 | 5.402026 | 0 | 0 | 0 | 0.2 | 0.19585 | 0.15 | 0.1543 | 0 | 0 | 0 | 0 | 0 | 0 | 0 | 0 | 0 | 0 | 0 | 0 | 0 | 0 | 0 | 0 | 0 | 0 | 0 | 0 | 0 | 0 | 0 | 0 | 0 | 0 | 0 | 0 | 0 | 40 | 39.17 | 30 | 30.86 | 0 | 0 | 0 | 0 | 0 | 0 | 0 | 0 | 0 | 0 | 0 | 0 | 0 | 0 | 0 | 0 | 0 | 0 | 0 | 0 | 0 | 0 | -10 | 0 | 0 | Off | 54115.7 | 0 | 25.5 | 24.8 | 1 | 75 | 75 | 0 | 0 | 61 | 61 | 70 | 69.9 | 39 | 39 | 30 | 30 | 75 | 75 | 0 | 0 | 0 | 117112
124.54 | 5.6486 | 105.402 | 0.0012 | 25 | 25 | 0 | 25 | 25.09 | 20 | 19.55 | 15 | 15.425 | 200 | 39 | 39.1 | 61 | 61 | 30 | 30 | 70 | 70 | 5.402026 | 0 | 0 | 0 | 0.2 | 0.1955 | 0.15 | 0.15425 | 0 | 0 | 0 | 0 | 0 | 0 | 0 | 0 | 0 | 0 | 0 | 0 | 0 | 0 | 0 | 0 | 0 | 0 | 0 | 0 | 0 | 0 | 0 | 0 | 0 | 0 | 0 | 0 | 0 | 40 | 39.1 | 30 | 30.85 | 0 | 0 | 0 | 0 | 0 | 0 | 0 | 0 | 0 | 0 | 0 | 0 | 0 | 0 | 0 | 0 | 0 | 0 | 0 | 0 | 0 | 0 | -10 | 0 | 0 | Off | 54112.6 | 0 | 25.5 | 24.9 | 1 | 75 | 75 | 0 | 0 | 61 | 61 | 70 | 70 | 39 | 39.1 | 30 | 30 | 75 | 75 | 0 | 0 | 0 | 117112
124.87 | 5.6486 | 105.402 | 0.0008 | 25 | 25 | 0 | 25 | 25.09 | 20 | 19.575 | 15 | 15.41 | 200 | 39 | 39 | 61 | 61 | 30 | 30 | 70 | 70 | 5.402026 | 0 | 0 | 0 | 0.2 | 0.19575 | 0.15 | 0.1541 | 0 | 0 | 0 | 0 | 0 | 0 | 0 | 0 | 0 | 0 | 0 | 0 | 0 | 0 | 0 | 0 | 0 | 0 | 0 | 0 | 0 | 0 | 0 | 0 | 0 | 0 | 0 | 0 | 0 | 40 | 39.15 | 30 | 30.82 | 0 | 0 | 0 | 0 | 0 | 0 | 0 | 0 | 0 | 0 | 0 | 0 | 0 | 0 | 0 | 0 | 0 | 0 | 0 | 0 | 0 | 0 | -10 | 0 | 0 | Off | 54079 | 0 | 25.5 | 24.8 | 1 | 75 | 74.9 | 0 | 0 | 61 | 61 | 70 | 70 | 39 | 39 | 30 | 30 | 75 | 74.9 | 0 | 0 | 0 | 117098
125.21 | 5.6485 | 105.4002 | 0.0005 | 25 | 25 | 0 | 25 | 25.1 | 20 | 19.555 | 15 | 15.39 | 200 | 39 | 39 | 61 | 60.9 | 30 | 29.8 | 70 | 70 | 5.40016 | 0 | 0 | 0 | 0.2 | 0.19555 | 0.15 | 0.1539 | 0 | 0 | 0 | 0 | 0 | 0 | 0 | 0 | 0 | 0 | 0 | 0 | 0 | 0 | 0 | 0 | 0 | 0 | 0 | 0 | 0 | 0 | 0 | 0 | 0 | 0 | 0 | 0 | 0 | 40 | 39.11 | 30 | 30.78 | 0 | 0 | 0 | 0 | 0 | 0 | 0 | 0 | 0 | 0 | 0 | 0 | 0 | 0 | 0 | 0 | 0 | 0 | 0 | 0 | 0 | 0 | -10 | 0 | 0 | Off | 54082 | 0 | 25.5 | 25 | 1 | 75 | 75.1 | 0 | 0 | 61 | 60.9 | 70 | 70 | 39 | 39 | 30 | 29.8 | 75 | 75.1 | 0 | 0 | 0 | 117086
125.54 | 5.6478 | 105.3871 | -0.0001 | 25 | 25 | 0 | 25 | 25.07 | 20 | 19.545 | 15 | 15.405 | 200 | 39 | 39 | 61 | 61 | 30 | 30 | 70 | 70 | 5.387099 | 0 | 0 | 0 | 0.2 | 0.19545 | 0.15 | 0.15405 | 0 | 0 | 0 | 0 | 0 | 0 | 0 | 0 | 0 | 0 | 0 | 0 | 0 | 0 | 0 | 0 | 0 | 0 | 0 | 0 | 0 | 0 | 0 | 0 | 0 | 0 | 0 | 0 | 0 | 40 | 39.09 | 30 | 30.81 | 0 | 0 | 0 | 0 | 0 | 0 | 0 | 0 | 0 | 0 | 0 | 0 | 0 | 0 | 0 | 0 | 0 | 0 | 0 | 0 | 0 | 0 | -10 | 0 | 0 | Off | 54066.4 | 0 | 25.5 | 25 | 1 | 75 | 74.9 | 0 | 0 | 61 | 61 | 70 | 70 | 39 | 39 | 30 | 30 | 75 | 74.9 | 0 | 0 | 0 | 117088
125.88 | 5.6475 | 105.3815 | -0.0013 | 25 | 25 | 0 | 25 | 25.05 | 20 | 19.58 | 15 | 15.42 | 200 | 39 | 38.9 | 61 | 61 | 30 | 30 | 70 | 70 | 5.381501 | 0 | 0 | 0 | 0.2 | 0.1958 | 0.15 | 0.1542 | 0 | 0 | 0 | 0 | 0 | 0 | 0 | 0 | 0 | 0 | 0 | 0 | 0 | 0 | 0 | 0 | 0 | 0 | 0 | 0 | 0 | 0 | 0 | 0 | 0 | 0 | 0 | 0 | 0 | 40 | 39.16 | 30 | 30.84 | 0 | 0 | 0 | 0 | 0 | 0 | 0 | 0 | 0 | 0 | 0 | 0 | 0 | 0 | 0 | 0 | 0 | 0 | 0 | 0 | 0 | 0 | -10 | 0 | 0 | Off | 54062.6 | 0 | 25.5 | 24.9 | 1 | 75 | 75 | 0 | 0 | 61 | 61 | 70 | 70 | 39 | 38.9 | 30 | 30 | 75 | 75 | 0 | 0 | 0 | 117114
126.21 | 5.6481 | 105.3927 | -0.0021 | 25 | 25 | 0 | 25 | 25.08 | 20 | 19.55 | 15 | 15.42 | 200 | 39 | 39 | 61 | 61 | 30 | 30 | 70 | 70 | 5.392697 | 0 | 0 | 0 | 0.2 | 0.1955 | 0.15 | 0.1542 | 0 | 0 | 0 | 0 | 0 | 0 | 0 | 0 | 0 | 0 | 0 | 0 | 0 | 0 | 0 | 0 | 0 | 0 | 0 | 0 | 0 | 0 | 0 | 0 | 0 | 0 | 0 | 0 | 0 | 40 | 39.1 | 30 | 30.84 | 0 | 0 | 0 | 0 | 0 | 0 | 0 | 0 | 0 | 0 | 0 | 0 | 0 | 0 | 0 | 0 | 0 | 0 | 0 | 0 | 0 | 0 | -10 | 0 | 0 | Off | 54055.4 | 0 | 25.5 | 24.9 | 1 | 75 | 75.1 | 0 | 0 | 61 | 61 | 70 | 70 | 39 | 39 | 30 | 30 | 75 | 75.1 | 0 | 0 | 0 | 117107
126.54 | 5.6484 | 105.3983 | -0.0021 | 25 | 25 | 0 | 25 | 25.06 | 20 | 19.58 | 15 | 15.42 | 200 | 39 | 38.9 | 61 | 61 | 30 | 30 | 70 | 70 | 5.398294 | 0 | 0 | 0 | 0.2 | 0.1958 | 0.15 | 0.1542 | 0 | 0 | 0 | 0 | 0 | 0 | 0 | 0 | 0 | 0 | 0 | 0 | 0 | 0 | 0 | 0 | 0 | 0 | 0 | 0 | 0 | 0 | 0 | 0 | 0 | 0 | 0 | 0 | 0 | 40 | 39.16 | 30 | 30.84 | 0 | 0 | 0 | 0 | 0 | 0 | 0 | 0 | 0 | 0 | 0 | 0 | 0 | 0 | 0 | 0 | 0 | 0 | 0 | 0 | 0 | 0 | -10 | 0 | 0 | Off | 54050.2 | 0 | 25.5 | 24.9 | 1 | 75 | 75 | 0 | 0 | 61 | 61 | 70 | 70 | 39 | 38.9 | 30 | 30 | 75 | 75 | 0 | 0 | 0 | 117104
126.88 | 5.6482 | 105.3946 | -0.0021 | 25 | 25 | 0 | 25 | 25.06 | 20 | 19.555 | 15 | 15.405 | 200 | 39 | 39 | 61 | 60.9 | 30 | 30 | 70 | 70 | 5.394563 | 0 | 0 | 0 | 0.2 | 0.19555 | 0.15 | 0.15405 | 0 | 0 | 0 | 0 | 0 | 0 | 0 | 0 | 0 | 0 | 0 | 0 | 0 | 0 | 0 | 0 | 0 | 0 | 0 | 0 | 0 | 0 | 0 | 0 | 0 | 0 | 0 | 0 | 0 | 40 | 39.11 | 30 | 30.81 | 0 | 0 | 0 | 0 | 0 | 0 | 0 | 0 | 0 | 0 | 0 | 0 | 0 | 0 | 0 | 0 | 0 | 0 | 0 | 0 | 0 | 0 | -10 | 0 | 0 | Off | 54041.6 | 0 | 25.5 | 24.8 | 1 | 75 | 75 | 0 | 0 | 61 | 60.9 | 70 | 70 | 39 | 39 | 30 | 30 | 75 | 75 | 0 | 0 | 0 | 117092
127.21 | 5.6483 | 105.3964 | -0.0022 | 25 | 25 | 0 | 25 | 25.09 | 20 | 19.555 | 15 | 15.395 | 200 | 39 | 39 | 61 | 61 | 30 | 30 | 70 | 70 | 5.396429 | 0 | 0 | 0 | 0.2 | 0.19555 | 0.15 | 0.15395 | 0 | 0 | 0 | 0 | 0 | 0 | 0 | 0 | 0 | 0 | 0 | 0 | 0 | 0 | 0 | 0 | 0 | 0 | 0 | 0 | 0 | 0 | 0 | 0 | 0 | 0 | 0 | 0 | 0 | 40 | 39.11 | 30 | 30.79 | 0 | 0 | 0 | 0 | 0 | 0 | 0 | 0 | 0 | 0 | 0 | 0 | 0 | 0 | 0 | 0 | 0 | 0 | 0 | 0 | 0 | 0 | -10 | 0 | 0 | Off | 54057.2 | 0 | 25.5 | 24.8 | 1 | 75 | 75 | 0 | 0 | 61 | 61 | 70 | 70 | 39 | 39 | 30 | 30 | 75 | 75 | 0 | 0 | 0 | 117080
127.55 | 5.6484 | 105.3983 | -0.0021 | 25 | 25 | 0 | 25 | 25.1 | 20 | 19.575 | 15 | 15.43 | 200 | 39 | 39.1 | 61 | 61 | 30 | 30 | 70 | 70 | 5.398294 | 0 | 0 | 0 | 0.2 | 0.19575 | 0.15 | 0.1543 | 0 | 0 | 0 | 0 | 0 | 0 | 0 | 0 | 0 | 0 | 0 | 0 | 0 | 0 | 0 | 0 | 0 | 0 | 0 | 0 | 0 | 0 | 0 | 0 | 0 | 0 | 0 | 0 | 0 | 40 | 39.15 | 30 | 30.86 | 0 | 0 | 0 | 0 | 0 | 0 | 0 | 0 | 0 | 0 | 0 | 0 | 0 | 0 | 0 | 0 | 0 | 0 | 0 | 0 | 0 | 0 | -10 | 0 | 0 | Off | 54062.7 | 0 | 25.5 | 25 | 1 | 75 | 74.9 | 0 | 0 | 61 | 61 | 70 | 70 | 39 | 39.1 | 30 | 30 | 75 | 74.9 | 0 | 0 | 0 | 117116
127.88 | 5.6483 | 105.3964 | -0.002 | 25 | 25 | 0 | 25 | 25.1 | 20 | 19.565 | 15 | 15.42 | 200 | 39 | 39 | 61 | 60.9 | 30 | 30 | 70 | 70 | 5.396429 | 0 | 0 | 0 | 0.2 | 0.19565 | 0.15 | 0.1542 | 0 | 0 | 0 | 0 | 0 | 0 | 0 | 0 | 0 | 0 | 0 | 0 | 0 | 0 | 0 | 0 | 0 | 0 | 0 | 0 | 0 | 0 | 0 | 0 | 0 | 0 | 0 | 0 | 0 | 40 | 39.13 | 30 | 30.84 | 0 | 0 | 0 | 0 | 0 | 0 | 0 | 0 | 0 | 0 | 0 | 0 | 0 | 0 | 0 | 0 | 0 | 0 | 0 | 0 | 0 | 0 | -10 | 0 | 0 | Off | 54076.3 | 0 | 25.5 | 25 | 1 | 75 | 75 | 0 | 0 | 61 | 60.9 | 70 | 70 | 39 | 39 | 30 | 30 | 75 | 75 | 0 | 0 | 0 | 117109
128.22 | 5.6483 | 105.3964 | -0.0017 | 25 | 25 | 0 | 25 | 25.06 | 20 | 19.545 | 15 | 15.415 | 200 | 39 | 39 | 61 | 61 | 30 | 30 | 70 | 70 | 5.396429 | 0 | 0 | 0 | 0.2 | 0.19545 | 0.15 | 0.15415 | 0 | 0 | 0 | 0 | 0 | 0 | 0 | 0 | 0 | 0 | 0 | 0 | 0 | 0 | 0 | 0 | 0 | 0 | 0 | 0 | 0 | 0 | 0 | 0 | 0 | 0 | 0 | 0 | 0 | 40 | 39.09 | 30 | 30.83 | 0 | 0 | 0 | 0 | 0 | 0 | 0 | 0 | 0 | 0 | 0 | 0 | 0 | 0 | 0 | 0 | 0 | 0 | 0 | 0 | 0 | 0 | -10 | 0 | 0 | Off | 54075.8 | 0 | 25.5 | 24.8 | 1 | 75 | 75 | 0 | 0 | 61 | 61 | 70 | 70 | 39 | 39 | 30 | 30 | 75 | 75 | 0 | 0 | 0 | 117111
128.55 | 5.6482 | 105.3946 | -0.0013 | 25 | 25 | 0 | 25 | 25.08 | 20 | 19.58 | 15 | 15.39 | 200 | 39 | 39 | 61 | 61 | 30 | 30 | 70 | 70 | 5.394563 | 0 | 0 | 0 | 0.2 | 0.1958 | 0.15 | 0.1539 | 0 | 0 | 0 | 0 | 0 | 0 | 0 | 0 | 0 | 0 | 0 | 0 | 0 | 0 | 0 | 0 | 0 | 0 | 0 | 0 | 0 | 0 | 0 | 0 | 0 | 0 | 0 | 0 | 0 | 40 | 39.16 | 30 | 30.78 | 0 | 0 | 0 | 0 | 0 | 0 | 0 | 0 | 0 | 0 | 0 | 0 | 0 | 0 | 0 | 0 | 0 | 0 | 0 | 0 | 0 | 0 | -10 | 0 | 0 | Off | 54074.8 | 0 | 25.5 | 24.9 | 1 | 75 | 75 | 0 | 0 | 61 | 61 | 70 | 70 | 39 | 39 | 30 | 30 | 75 | 75 | 0 | 0 | 0 | 117090
128.88 | 5.6473 | 105.3778 | -0.0017 | 25 | 25 | 0 | 25 | 25.09 | 20 | 19.56 | 15 | 15.395 | 200 | 39 | 39 | 61 | 60.9 | 30 | 30 | 70 | 70 | 5.377769 | 0 | 0 | 0 | 0.2 | 0.1956 | 0.15 | 0.15395 | 0 | 0 | 0 | 0 | 0 | 0 | 0 | 0 | 0 | 0 | 0 | 0 | 0 | 0 | 0 | 0 | 0 | 0 | 0 | 0 | 0 | 0 | 0 | 0 | 0 | 0 | 0 | 0 | 0 | 40 | 39.12 | 30 | 30.79 | 0 | 0 | 0 | 0 | 0 | 0 | 0 | 0 | 0 | 0 | 0 | 0 | 0 | 0 | 0 | 0 | 0 | 0 | 0 | 0 | 0 | 0 | -10 | 0 | 0 | Off | 54073.3 | 0 | 25.5 | 25 | 1 | 75 | 75 | 0 | 0 | 61 | 60.9 | 70 | 70 | 39 | 39 | 30 | 30 | 75 | 75 | 0 | 0 | 0 | 117081
129.22 | 5.6467 | 105.3666 | -0.0031 | 25 | 25 | 0 | 25 | 25.09 | 20 | 19.555 | 15 | 15.41 | 200 | 39 | 39 | 61 | 60.9 | 30 | 30 | 70 | 70 | 5.366573 | 0 | 0 | 0 | 0.2 | 0.19555 | 0.15 | 0.1541 | 0 | 0 | 0 | 0 | 0 | 0 | 0 | 0 | 0 | 0 | 0 | 0 | 0 | 0 | 0 | 0 | 0 | 0 | 0 | 0 | 0 | 0 | 0 | 0 | 0 | 0 | 0 | 0 | 0 | 40 | 39.11 | 30 | 30.82 | 0 | 0 | 0 | 0 | 0 | 0 | 0 | 0 | 0 | 0 | 0 | 0 | 0 | 0 | 0 | 0 | 0 | 0 | 0 | 0 | 0 | 0 | -10 | 0 | 0 | Off | 54066.3 | 0 | 25.5 | 24.8 | 1 | 75 | 75.1 | 0 | 0 | 61 | 60.9 | 70 | 70 | 39 | 39 | 30 | 30 | 75 | 75.1 | 0 | 0 | 0 | 117098
129.55 | 5.6467 | 105.3666 | -0.0044 | 25 | 25 | 0 | 25 | 25.08 | 20 | 19.56 | 15 | 15.42 | 200 | 39 | 39 | 61 | 60.9 | 30 | 30 | 70 | 70 | 5.366573 | 0 | 0 | 0 | 0.2 | 0.1956 | 0.15 | 0.1542 | 0 | 0 | 0 | 0 | 0 | 0 | 0 | 0 | 0 | 0 | 0 | 0 | 0 | 0 | 0 | 0 | 0 | 0 | 0 | 0 | 0 | 0 | 0 | 0 | 0 | 0 | 0 | 0 | 0 | 40 | 39.12 | 30 | 30.84 | 0 | 0 | 0 | 0 | 0 | 0 | 0 | 0 | 0 | 0 | 0 | 0 | 0 | 0 | 0 | 0 | 0 | 0 | 0 | 0 | 0 | 0 | -10 | 0 | 0 | Off | 54080.2 | 0 | 25.5 | 25 | 1 | 75 | 75 | 0 | 0 | 61 | 60.9 | 70 | 70 | 39 | 39 | 30 | 30 | 75 | 75 | 0 | 0 | 0 | 117114
129.88 | 5.6471 | 105.374 | -0.0051 | 25 | 25 | 0 | 25 | 25.08 | 20 | 19.575 | 15 | 15.415 | 200 | 39 | 39.1 | 61 | 61 | 30 | 30 | 70 | 70 | 5.374037 | 0 | 0 | 0 | 0.2 | 0.19575 | 0.15 | 0.15415 | 0 | 0 | 0 | 0 | 0 | 0 | 0 | 0 | 0 | 0 | 0 | 0 | 0 | 0 | 0 | 0 | 0 | 0 | 0 | 0 | 0 | 0 | 0 | 0 | 0 | 0 | 0 | 0 | 0 | 40 | 39.15 | 30 | 30.83 | 0 | 0 | 0 | 0 | 0 | 0 | 0 | 0 | 0 | 0 | 0 | 0 | 0 | 0 | 0 | 0 | 0 | 0 | 0 | 0 | 0 | 0 | -10 | 0 | 0 | Off | 54065.5 | 0 | 25.5 | 25 | 1 | 75 | 75 | 0 | 0 | 61 | 61 | 70 | 70 | 39 | 39.1 | 30 | 30 | 75 | 75 | 0 | 0 | 0 | 117104
130.22 | 5.6477 | 105.3852 | -0.0048 | 25 | 25 | 0 | 25 | 25.09 | 20 | 19.55 | 15 | 15.4 | 200 | 39 | 39 | 61 | 61 | 30 | 30 | 70 | 70 | 5.385233 | 0 | 0 | 0 | 0.2 | 0.1955 | 0.15 | 0.154 | 0 | 0 | 0 | 0 | 0 | 0 | 0 | 0 | 0 | 0 | 0 | 0 | 0 | 0 | 0 | 0 | 0 | 0 | 0 | 0 | 0 | 0 | 0 | 0 | 0 | 0 | 0 | 0 | 0 | 40 | 39.1 | 30 | 30.8 | 0 | 0 | 0 | 0 | 0 | 0 | 0 | 0 | 0 | 0 | 0 | 0 | 0 | 0 | 0 | 0 | 0 | 0 | 0 | 0 | 0 | 0 | -10 | 0 | 0 | Off | 54077 | 0 | 25.5 | 25 | 1 | 75 | 75 | 0 | 0 | 61 | 61 | 70 | 70 | 39 | 39 | 30 | 30 | 75 | 75 | 0 | 0 | 0 | 117103
130.55 | 5.6479 | 105.389 | -0.004 | 25 | 25 | 0 | 25 | 25.07 | 20 | 19.505 | 15 | 15.385 | 200 | 39 | 39 | 61 | 61 | 30 | 30 | 70 | 70 | 5.388965 | 0 | 0 | 0 | 0.2 | 0.19505 | 0.15 | 0.15385 | 0 | 0 | 0 | 0 | 0 | 0 | 0 | 0 | 0 | 0 | 0 | 0 | 0 | 0 | 0 | 0 | 0 | 0 | 0 | 0 | 0 | 0 | 0 | 0 | 0 | 0 | 0 | 0 | 0 | 40 | 39.01 | 30 | 30.77 | 0 | 0 | 0 | 0 | 0 | 0 | 0 | 0 | 0 | 0 | 0 | 0 | 0 | 0 | 0 | 0 | 0 | 0 | 0 | 0 | 0 | 0 | -10 | 0 | 0 | Off | 54083.2 | 0 | 25.5 | 24.9 | 1 | 75 | 75 | 0 | 0 | 61 | 61 | 70 | 70 | 39 | 39 | 30 | 30 | 75 | 75 | 0 | 0.6 | 0 | 117087
130.89 | 5.6481 | 105.3927 | -0.0038 | 25 | 25 | 0 | 25 | 25.09 | 20 | 19.555 | 15 | 15.41 | 200 | 39 | 39 | 61 | 61 | 30 | 30 | 70 | 70 | 5.392697 | 0 | 0 | 0 | 0.2 | 0.19555 | 0.15 | 0.1541 | 0 | 0 | 0 | 0 | 0 | 0 | 0 | 0 | 0 | 0 | 0 | 0 | 0 | 0 | 0 | 0 | 0 | 0 | 0 | 0 | 0 | 0 | 0 | 0 | 0 | 0 | 0 | 0 | 0 | 40 | 39.11 | 30 | 30.82 | 0 | 0 | 0 | 0 | 0 | 0 | 0 | 0 | 0 | 0 | 0 | 0 | 0 | 0 | 0 | 0 | 0 | 0 | 0 | 0 | 0 | 0 | -10 | 0 | 0 | Off | 54082.5 | 0 | 25.5 | 24.6 | 1 | 75 | 75 | 0 | 0 | 61 | 61 | 70 | 70 | 39 | 39 | 30 | 30 | 75 | 75 | 0 | 0 | 0 | 117098
131.22 | 5.6481 | 105.3927 | -0.0034 | 25 | 25 | 0 | 25 | 25.1 | 20 | 19.54 | 15 | 15.43 | 200 | 39 | 39 | 61 | 61 | 30 | 30 | 70 | 70 | 5.392697 | 0 | 0 | 0 | 0.2 | 0.1954 | 0.15 | 0.1543 | 0 | 0 | 0 | 0 | 0 | 0 | 0 | 0 | 0 | 0 | 0 | 0 | 0 | 0 | 0 | 0 | 0 | 0 | 0 | 0 | 0 | 0 | 0 | 0 | 0 | 0 | 0 | 0 | 0 | 40 | 39.08 | 30 | 30.86 | 0 | 0 | 0 | 0 | 0 | 0 | 0 | 0 | 0 | 0 | 0 | 0 | 0 | 0 | 0 | 0 | 0 | 0 | 0 | 0 | 0 | 0 | -10 | 0 | 0 | Off | 54083.4 | 0 | 25.5 | 25 | 1 | 75 | 75 | 0 | 0 | 61 | 61 | 70 | 70 | 39 | 39 | 30 | 30 | 75 | 75 | 0 | 0 | 0 | 117113
131.56 | 5.648 | 105.3908 | -0.0026 | 25 | 25 | 0 | 25 | 25.06 | 20 | 19.54 | 15 | 15.41 | 200 | 39 | 39 | 61 | 61 | 30 | 30 | 70 | 70 | 5.390831 | 0 | 0 | 0 | 0.2 | 0.1954 | 0.15 | 0.1541 | 0 | 0 | 0 | 0 | 0 | 0 | 0 | 0 | 0 | 0 | 0 | 0 | 0 | 0 | 0 | 0 | 0 | 0 | 0 | 0 | 0 | 0 | 0 | 0 | 0 | 0 | 0 | 0 | 0 | 40 | 39.08 | 30 | 30.82 | 0 | 0 | 0 | 0 | 0 | 0 | 0 | 0 | 0 | 0 | 0 | 0 | 0 | 0 | 0 | 0 | 0 | 0 | 0 | 0 | 0 | 0 | -10 | 0 | 0 | Off | 54068.5 | 0 | 25.5 | 24.9 | 1 | 75 | 74.9 | 0 | 0 | 61 | 61 | 70 | 70 | 39 | 39 | 30 | 30 | 75 | 74.9 | 0 | 0 | 0 | 117101
131.89 | 5.6479 | 105.389 | -0.0017 | 25 | 25 | 0 | 25 | 25.06 | 20 | 19.57 | 15 | 15.415 | 200 | 39 | 39 | 61 | 61 | 30 | 30 | 70 | 70.1 | 5.388965 | 0 | 0 | 0 | 0.2 | 0.1957 | 0.15 | 0.15415 | 0 | 0 | 0 | 0 | 0 | 0 | 0 | 0 | 0 | 0 | 0 | 0 | 0 | 0 | 0 | 0 | 0 | 0 | 0 | 0 | 0 | 0 | 0 | 0 | 0 | 0 | 0 | 0 | 0 | 40 | 39.14 | 30 | 30.83 | 0 | 0 | 0 | 0 | 0 | 0 | 0 | 0 | 0 | 0 | 0 | 0 | 0 | 0 | 0 | 0 | 0 | 0 | 0 | 0 | 0 | 0 | -10 | 0 | 0 | Off | 54062.2 | 0 | 25.5 | 25 | 1 | 75 | 75 | 0 | 0 | 61 | 61 | 70 | 70.1 | 39 | 39 | 30 | 30 | 75 | 75 | 0 | 0 | 0 | 117106
132.23 | 5.6479 | 105.389 | -0.001 | 25 | 25 | 0 | 25 | 25.08 | 20 | 19.575 | 15 | 15.39 | 200 | 39 | 39 | 61 | 61 | 30 | 30.3 | 70 | 70 | 5.388965 | 0 | 0 | 0 | 0.2 | 0.19575 | 0.15 | 0.1539 | 0 | 0 | 0 | 0 | 0 | 0 | 0 | 0 | 0 | 0 | 0 | 0 | 0 | 0 | 0 | 0 | 0 | 0 | 0 | 0 | 0 | 0 | 0 | 0 | 0 | 0 | 0 | 0 | 0 | 40 | 39.15 | 30 | 30.78 | 0 | 0 | 0 | 0 | 0 | 0 | 0 | 0 | 0 | 0 | 0 | 0 | 0 | 0 | 0 | 0 | 0 | 0 | 0 | 0 | 0 | 0 | -10 | 0 | 0 | Off | 54057.7 | 0 | 25.5 | 25 | 1 | 75 | 74.9 | 0 | 0 | 61 | 61 | 70 | 70 | 39 | 39 | 30 | 30.3 | 75 | 74.9 | 0 | 2.3 | 0 | 117085
132.56 | 5.6474 | 105.3796 | -0.0003 | 25 | 25 | 0 | 25 | 25.08 | 20 | 19.555 | 15 | 15.415 | 200 | 39 | 39 | 61 | 60.9 | 30 | 30 | 70 | 70 | 5.379635 | 0 | 0 | 0 | 0.2 | 0.19555 | 0.15 | 0.15415 | 0 | 0 | 0 | 0 | 0 | 0 | 0 | 0 | 0 | 0 | 0 | 0 | 0 | 0 | 0 | 0 | 0 | 0 | 0 | 0 | 0 | 0 | 0 | 0 | 0 | 0 | 0 | 0 | 0 | 40 | 39.11 | 30 | 30.83 | 0 | 0 | 0 | 0 | 0 | 0 | 0 | 0 | 0 | 0 | 0 | 0 | 0 | 0 | 0 | 0 | 0 | 0 | 0 | 0 | 0 | 0 | -10 | 0 | 0 | Off | 54068.8 | 0 | 25.5 | 24.9 | 1 | 75 | 75 | 0 | 0 | 61 | 60.9 | 70 | 70 | 39 | 39 | 30 | 30 | 75 | 75 | 0 | 0 | 0 | 117096
132.89 | 5.647 | 105.3722 | -0.0002 | 25 | 25 | 0 | 25 | 25.07 | 20 | 19.535 | 15 | 15.43 | 200 | 39 | 39 | 61 | 61 | 30 | 30 | 70 | 69.9 | 5.372171 | 0 | 0 | 0 | 0.2 | 0.19535 | 0.15 | 0.1543 | 0 | 0 | 0 | 0 | 0 | 0 | 0 | 0 | 0 | 0 | 0 | 0 | 0 | 0 | 0 | 0 | 0 | 0 | 0 | 0 | 0 | 0 | 0 | 0 | 0 | 0 | 0 | 0 | 0 | 40 | 39.07 | 30 | 30.86 | 0 | 0 | 0 | 0 | 0 | 0 | 0 | 0 | 0 | 0 | 0 | 0 | 0 | 0 | 0 | 0 | 0 | 0 | 0 | 0 | 0 | 0 | -10 | 0 | 0 | Off | 54072.6 | 0 | 25.5 | 24.9 | 1 | 75 | 75 | 0 | 0 | 61 | 61 | 70 | 69.9 | 39 | 39 | 30 | 30 | 75 | 75 | 0 | 0 | 0 | 117116
133.23 | 5.6477 | 105.3852 | 0.0003 | 25 | 25 | 0 | 25 | 25.11 | 20 | 19.555 | 15 | 15.42 | 200 | 39 | 39 | 61 | 61 | 30 | 30 | 70 | 70 | 5.385233 | 0 | 0 | 0 | 0.2 | 0.19555 | 0.15 | 0.1542 | 0 | 0 | 0 | 0 | 0 | 0 | 0 | 0 | 0 | 0 | 0 | 0 | 0 | 0 | 0 | 0 | 0 | 0 | 0 | 0 | 0 | 0 | 0 | 0 | 0 | 0 | 0 | 0 | 0 | 40 | 39.11 | 30 | 30.84 | 0 | 0 | 0 | 0 | 0 | 0 | 0 | 0 | 0 | 0 | 0 | 0 | 0 | 0 | 0 | 0 | 0 | 0 | 0 | 0 | 0 | 0 | -10 | 0 | 0 | Off | 54071.5 | 0 | 25.5 | 24.9 | 1 | 75 | 74.9 | 0 | 0 | 61 | 61 | 70 | 70 | 39 | 39 | 30 | 30 | 75 | 74.9 | 0 | 0 | 0 | 117107
133.56 | 5.6484 | 105.3983 | 0.0021 | 25 | 25 | 0 | 25 | 25.09 | 20 | 19.555 | 15 | 15.42 | 200 | 39 | 39 | 61 | 60.9 | 30 | 30 | 70 | 70.1 | 5.398294 | 0 | 0 | 0 | 0.2 | 0.19555 | 0.15 | 0.1542 | 0 | 0 | 0 | 0 | 0 | 0 | 0 | 0 | 0 | 0 | 0 | 0 | 0 | 0 | 0 | 0 | 0 | 0 | 0 | 0 | 0 | 0 | 0 | 0 | 0 | 0 | 0 | 0 | 0 | 40 | 39.11 | 30 | 30.84 | 0 | 0 | 0 | 0 | 0 | 0 | 0 | 0 | 0 | 0 | 0 | 0 | 0 | 0 | 0 | 0 | 0 | 0 | 0 | 0 | 0 | 0 | -10 | 0 | 0 | Off | 54073.2 | 0 | 25.5 | 25 | 1 | 75 | 75 | 0 | 0 | 61 | 60.9 | 70 | 70.1 | 39 | 39 | 30 | 30 | 75 | 75 | 0 | 0 | 0 | 117105
133.89 | 5.6479 | 105.389 | 0.0037 | 25 | 25 | 0 | 25 | 25.08 | 20 | 19.54 | 15 | 15.395 | 200 | 39 | 39 | 61 | 61.1 | 30 | 30 | 70 | 70 | 5.388965 | 0 | 0 | 0 | 0.2 | 0.1954 | 0.15 | 0.15395 | 0 | 0 | 0 | 0 | 0 | 0 | 0 | 0 | 0 | 0 | 0 | 0 | 0 | 0 | 0 | 0 | 0 | 0 | 0 | 0 | 0 | 0 | 0 | 0 | 0 | 0 | 0 | 0 | 0 | 40 | 39.08 | 30 | 30.79 | 0 | 0 | 0 | 0 | 0 | 0 | 0 | 0 | 0 | 0 | 0 | 0 | 0 | 0 | 0 | 0 | 0 | 0 | 0 | 0 | 0 | 0 | -10 | 0 | 0 | Off | 54062.6 | 0 | 25.5 | 24.8 | 1 | 75 | 75 | 0 | 0 | 61 | 61.1 | 70 | 70 | 39 | 39 | 30 | 30 | 75 | 75 | 0 | 0 | 0 | 117091
134.23 | 5.6475 | 105.3815 | 0.0029 | 25 | 25 | 0 | 25 | 25.09 | 20 | 19.545 | 15 | 15.405 | 200 | 39 | 38.9 | 61 | 60.9 | 30 | 30 | 70 | 70 | 5.381501 | 0 | 0 | 0 | 0.2 | 0.19545 | 0.15 | 0.15405 | 0 | 0 | 0 | 0 | 0 | 0 | 0 | 0 | 0 | 0 | 0 | 0 | 0 | 0 | 0 | 0 | 0 | 0 | 0 | 0 | 0 | 0 | 0 | 0 | 0 | 0 | 0 | 0 | 0 | 40 | 39.09 | 30 | 30.81 | 0 | 0 | 0 | 0 | 0 | 0 | 0 | 0 | 0 | 0 | 0 | 0 | 0 | 0 | 0 | 0 | 0 | 0 | 0 | 0 | 0 | 0 | -10 | 0 | 0 | Off | 54062.3 | 0 | 25.5 | 24.9 | 1 | 75 | 75 | 0 | 0 | 61 | 60.9 | 70 | 70 | 39 | 38.9 | 30 | 30 | 75 | 75 | 0 | 0 | 0 | 117079
134.56 | 5.6476 | 105.3834 | 0.0012 | 25 | 25 | 0 | 25 | 25.09 | 20 | 19.555 | 15 | 15.425 | 200 | 39 | 39.1 | 61 | 61 | 30 | 30 | 70 | 70 | 5.383367 | 0 | 0 | 0 | 0.2 | 0.19555 | 0.15 | 0.15425 | 0 | 0 | 0 | 0 | 0 | 0 | 0 | 0 | 0 | 0 | 0 | 0 | 0 | 0 | 0 | 0 | 0 | 0 | 0 | 0 | 0 | 0 | 0 | 0 | 0 | 0 | 0 | 0 | 0 | 40 | 39.11 | 30 | 30.85 | 0 | 0 | 0 | 0 | 0 | 0 | 0 | 0 | 0 | 0 | 0 | 0 | 0 | 0 | 0 | 0 | 0 | 0 | 0 | 0 | 0 | 0 | -10 | 0 | 0 | Off | 54060.6 | 0 | 25.5 | 24.8 | 1 | 75 | 74.9 | 0 | 0 | 61 | 61 | 70 | 70 | 39 | 39.1 | 30 | 30 | 75 | 74.9 | 0 | 0 | 0 | 117113
134.9 | 5.6477 | 105.3852 | -0.0003 | 25 | 25 | 0 | 25 | 25.09 | 20 | 19.53 | 15 | 15.42 | 200 | 39 | 39 | 61 | 61 | 30 | 30 | 70 | 70 | 5.385233 | 0 | 0 | 0 | 0.2 | 0.1953 | 0.15 | 0.1542 | 0 | 0 | 0 | 0 | 0 | 0 | 0 | 0 | 0 | 0 | 0 | 0 | 0 | 0 | 0 | 0 | 0 | 0 | 0 | 0 | 0 | 0 | 0 | 0 | 0 | 0 | 0 | 0 | 0 | 40 | 39.06 | 30 | 30.84 | 0 | 0 | 0 | 0 | 0 | 0 | 0 | 0 | 0 | 0 | 0 | 0 | 0 | 0 | 0 | 0 | 0 | 0 | 0 | 0 | 0 | 0 | -10 | 0 | 0 | Off | 54061.6 | 0 | 25.5 | 24.9 | 1 | 75 | 74.9 | 0 | 0 | 61 | 61 | 70 | 70 | 39 | 39 | 30 | 30 | 75 | 74.9 | 0 | 0 | 0 | 117105
135.23 | 5.6477 | 105.3852 | -0.0012 | 25 | 25 | 0 | 25 | 25.08 | 20 | 19.525 | 15 | 15.415 | 200 | 39 | 39 | 61 | 61.1 | 30 | 30 | 70 | 70 | 5.385233 | 0 | 0 | 0 | 0.2 | 0.19525 | 0.15 | 0.15415 | 0 | 0 | 0 | 0 | 0 | 0 | 0 | 0 | 0 | 0 | 0 | 0 | 0 | 0 | 0 | 0 | 0 | 0 | 0 | 0 | 0 | 0 | 0 | 0 | 0 | 0 | 0 | 0 | 0 | 40 | 39.05 | 30 | 30.83 | 0 | 0 | 0 | 0 | 0 | 0 | 0 | 0 | 0 | 0 | 0 | 0 | 0 | 0 | 0 | 0 | 0 | 0 | 0 | 0 | 0 | 0 | -10 | 0 | 0 | Off | 54077.6 | 0 | 25.5 | 24.8 | 1 | 75 | 75 | 0 | 0 | 61 | 61.1 | 70 | 70 | 39 | 39 | 30 | 30 | 75 | 75 | 0 | 0 | 0 | 117102
135.57 | 5.6477 | 105.3852 | -0.0015 | 25 | 25 | 0 | 25 | 25.07 | 20 | 19.56 | 15 | 15.39 | 200 | 39 | 39 | 61 | 61 | 30 | 30 | 70 | 69.9 | 5.385233 | 0 | 0 | 0 | 0.2 | 0.1956 | 0.15 | 0.1539 | 0 | 0 | 0 | 0 | 0 | 0 | 0 | 0 | 0 | 0 | 0 | 0 | 0 | 0 | 0 | 0 | 0 | 0 | 0 | 0 | 0 | 0 | 0 | 0 | 0 | 0 | 0 | 0 | 0 | 40 | 39.12 | 30 | 30.78 | 0 | 0 | 0 | 0 | 0 | 0 | 0 | 0 | 0 | 0 | 0 | 0 | 0 | 0 | 0 | 0 | 0 | 0 | 0 | 0 | 0 | 0 | -10 | 0 | 0 | Off | 54076.1 | 0 | 25.5 | 24.8 | 1 | 75 | 74.9 | 0 | 0 | 61 | 61 | 70 | 69.9 | 39 | 39 | 30 | 30 | 75 | 74.9 | 0 | 0 | 0 | 117082
135.9 | 5.6478 | 105.3871 | -0.0014 | 25 | 25 | 0 | 25 | 25.09 | 20 | 19.555 | 15 | 15.4 | 200 | 39 | 38.9 | 61 | 61 | 30 | 30 | 70 | 70 | 5.387099 | 0 | 0 | 0 | 0.2 | 0.19555 | 0.15 | 0.154 | 0 | 0 | 0 | 0 | 0 | 0 | 0 | 0 | 0 | 0 | 0 | 0 | 0 | 0 | 0 | 0 | 0 | 0 | 0 | 0 | 0 | 0 | 0 | 0 | 0 | 0 | 0 | 0 | 0 | 40 | 39.11 | 30 | 30.8 | 0 | 0 | 0 | 0 | 0 | 0 | 0 | 0 | 0 | 0 | 0 | 0 | 0 | 0 | 0 | 0 | 0 | 0 | 0 | 0 | 0 | 0 | -10 | 0 | 0 | Off | 54079.6 | 0 | 25.5 | 25 | 1 | 75 | 75.1 | 0 | 0 | 61 | 61 | 70 | 70 | 39 | 38.9 | 30 | 30 | 75 | 75.1 | 0 | 0 | 0 | 117086
136.23 | 5.6479 | 105.389 | -0.0007 | 25 | 25.1 | 0 | 25 | 25.09 | 20 | 19.575 | 15 | 15.425 | 200 | 39 | 38.9 | 61 | 61 | 30 | 30 | 70 | 70 | 5.388965 | 0 | 0 | 0 | 0.2 | 0.19575 | 0.15 | 0.15425 | 0 | 0 | 0 | 0 | 0 | 0 | 0 | 0 | 0 | 0 | 0 | 0 | 0 | 0 | 0 | 0 | 0 | 0 | 0 | 0 | 0 | 0 | 0 | 0 | 0 | 0 | 0 | 0 | 0 | 40 | 39.15 | 30 | 30.85 | 0 | 0 | 0 | 0 | 0 | 0 | 0 | 0 | 0 | 0 | 0 | 0 | 0 | 0 | 0 | 0 | 0 | 0 | 0 | 0 | 0 | 0 | -10 | 0 | 0 | Off | 54058.1 | 0 | 25.5 | 24.9 | 1 | 75 | 75 | 0 | 0 | 61 | 61 | 70 | 70 | 39 | 38.9 | 30 | 30 | 75 | 75 | 0 | 0 | 0 | 117112
136.57 | 5.648 | 105.3908 | 0.0001 | 25 | 25 | 0 | 25 | 25.1 | 20 | 19.555 | 15 | 15.42 | 200 | 39 | 39 | 61 | 61.1 | 30 | 30 | 70 | 70 | 5.390831 | 0 | 0 | 0 | 0.2 | 0.19555 | 0.15 | 0.1542 | 0 | 0 | 0 | 0 | 0 | 0 | 0 | 0 | 0 | 0 | 0 | 0 | 0 | 0 | 0 | 0 | 0 | 0 | 0 | 0 | 0 | 0 | 0 | 0 | 0 | 0 | 0 | 0 | 0 | 40 | 39.11 | 30 | 30.84 | 0 | 0 | 0 | 0 | 0 | 0 | 0 | 0 | 0 | 0 | 0 | 0 | 0 | 0 | 0 | 0 | 0 | 0 | 0 | 0 | 0 | 0 | -10 | 0 | 0 | Off | 54057.3 | 0 | 25.5 | 25 | 1 | 75 | 75 | 0 | 0 | 61 | 61.1 | 70 | 70 | 39 | 39 | 30 | 30 | 75 | 75 | 0 | 0 | 0 | 117113
136.9 | 5.6478 | 105.3871 | 0.0006 | 25 | 25 | 0 | 25 | 25.08 | 20 | 19.565 | 15 | 15.415 | 200 | 39 | 39 | 61 | 61 | 30 | 30 | 70 | 69.9 | 5.387099 | 0 | 0 | 0 | 0.2 | 0.19565 | 0.15 | 0.15415 | 0 | 0 | 0 | 0 | 0 | 0 | 0 | 0 | 0 | 0 | 0 | 0 | 0 | 0 | 0 | 0 | 0 | 0 | 0 | 0 | 0 | 0 | 0 | 0 | 0 | 0 | 0 | 0 | 0 | 40 | 39.13 | 30 | 30.83 | 0 | 0 | 0 | 0 | 0 | 0 | 0 | 0 | 0 | 0 | 0 | 0 | 0 | 0 | 0 | 0 | 0 | 0 | 0 | 0 | 0 | 0 | -10 | 0 | 0 | Off | 54057.3 | 0 | 25.5 | 24.9 | 1 | 75 | 75 | 0 | 0 | 61 | 61 | 70 | 69.9 | 39 | 39 | 30 | 30 | 75 | 75 | 0 | 0 | 0 | 117103
137.23 | 5.6475 | 105.3815 | 0.0007 | 25 | 25 | 0 | 25 | 25.09 | 20 | 19.545 | 15 | 15.4 | 200 | 39 | 39 | 61 | 61 | 30 | 30 | 70 | 70.1 | 5.381501 | 0 | 0 | 0 | 0.2 | 0.19545 | 0.15 | 0.154 | 0 | 0 | 0 | 0 | 0 | 0 | 0 | 0 | 0 | 0 | 0 | 0 | 0 | 0 | 0 | 0 | 0 | 0 | 0 | 0 | 0 | 0 | 0 | 0 | 0 | 0 | 0 | 0 | 0 | 40 | 39.09 | 30 | 30.8 | 0 | 0 | 0 | 0 | 0 | 0 | 0 | 0 | 0 | 0 | 0 | 0 | 0 | 0 | 0 | 0 | 0 | 0 | 0 | 0 | 0 | 0 | -10 | 0 | 0 | Off | 54054.1 | 0 | 25.5 | 25 | 1 | 75 | 75 | 0 | 0 | 61 | 61 | 70 | 70.1 | 39 | 39 | 30 | 30 | 75 | 75 | 0 | 1.2 | 0 | 117090
137.57 | 5.648 | 105.3908 | 0.001 | 25 | 25 | 0 | 25 | 25.1 | 20 | 19.555 | 15 | 15.4 | 200 | 39 | 39 | 61 | 61 | 30 | 30 | 70 | 70 | 5.390831 | 0 | 0 | 0 | 0.2 | 0.19555 | 0.15 | 0.154 | 0 | 0 | 0 | 0 | 0 | 0 | 0 | 0 | 0 | 0 | 0 | 0 | 0 | 0 | 0 | 0 | 0 | 0 | 0 | 0 | 0 | 0 | 0 | 0 | 0 | 0 | 0 | 0 | 0 | 40 | 39.11 | 30 | 30.8 | 0 | 0 | 0 | 0 | 0 | 0 | 0 | 0 | 0 | 0 | 0 | 0 | 0 | 0 | 0 | 0 | 0 | 0 | 0 | 0 | 0 | 0 | -10 | 0 | 0 | Off | 54068.8 | 0 | 25.5 | 24.9 | 1 | 75 | 75 | 0 | 0 | 61 | 61 | 70 | 70 | 39 | 39 | 30 | 30 | 75 | 75 | 0 | 0 | 0 | 117086
137.9 | 5.6481 | 105.3927 | 0.0009 | 25 | 25 | 0 | 25 | 25.05 | 20 | 19.575 | 15 | 15.43 | 200 | 39 | 38.9 | 61 | 61 | 30 | 30 | 70 | 70 | 5.392697 | 0 | 0 | 0 | 0.2 | 0.19575 | 0.15 | 0.1543 | 0 | 0 | 0 | 0 | 0 | 0 | 0 | 0 | 0 | 0 | 0 | 0 | 0 | 0 | 0 | 0 | 0 | 0 | 0 | 0 | 0 | 0 | 0 | 0 | 0 | 0 | 0 | 0 | 0 | 40 | 39.15 | 30 | 30.86 | 0 | 0 | 0 | 0 | 0 | 0 | 0 | 0 | 0 | 0 | 0 | 0 | 0 | 0 | 0 | 0 | 0 | 0 | 0 | 0 | 0 | 0 | -10 | 0 | 0 | Off | 54084.6 | 0 | 25.5 | 24.9 | 1 | 75 | 75.1 | 0 | 0 | 61 | 61 | 70 | 70 | 39 | 38.9 | 30 | 30 | 75 | 75.1 | 0 | 0 | 0 | 117114
138.24 | 5.648 | 105.3908 | 0.0003 | 25 | 25 | 0 | 25 | 25.07 | 20 | 19.535 | 15 | 15.42 | 200 | 39 | 39 | 61 | 60.9 | 30 | 30 | 70 | 70 | 5.390831 | 0 | 0 | 0 | 0.2 | 0.19535 | 0.15 | 0.1542 | 0 | 0 | 0 | 0 | 0 | 0 | 0 | 0 | 0 | 0 | 0 | 0 | 0 | 0 | 0 | 0 | 0 | 0 | 0 | 0 | 0 | 0 | 0 | 0 | 0 | 0 | 0 | 0 | 0 | 40 | 39.07 | 30 | 30.84 | 0 | 0 | 0 | 0 | 0 | 0 | 0 | 0 | 0 | 0 | 0 | 0 | 0 | 0 | 0 | 0 | 0 | 0 | 0 | 0 | 0 | 0 | -10 | 0 | 0 | Off | 54078.3 | 0 | 25.5 | 25 | 1 | 75 | 75 | 0 | 0 | 61 | 60.9 | 70 | 70 | 39 | 39 | 30 | 30 | 75 | 75 | 0 | 0 | 0 | 117105
138.57 | 5.6475 | 105.3815 | 0.0004 | 25 | 25 | 0 | 25 | 25.07 | 20 | 19.57 | 15 | 15.405 | 200 | 39 | 38.9 | 61 | 61.1 | 30 | 30 | 70 | 70 | 5.381501 | 0 | 0 | 0 | 0.2 | 0.1957 | 0.15 | 0.15405 | 0 | 0 | 0 | 0 | 0 | 0 | 0 | 0 | 0 | 0 | 0 | 0 | 0 | 0 | 0 | 0 | 0 | 0 | 0 | 0 | 0 | 0 | 0 | 0 | 0 | 0 | 0 | 0 | 0 | 40 | 39.14 | 30 | 30.81 | 0 | 0 | 0 | 0 | 0 | 0 | 0 | 0 | 0 | 0 | 0 | 0 | 0 | 0 | 0 | 0 | 0 | 0 | 0 | 0 | 0 | 0 | -10 | 0 | 0 | Off | 54074.5 | 0 | 25.5 | 25 | 1 | 75 | 74.9 | 0 | 0 | 61 | 61.1 | 70 | 70 | 39 | 38.9 | 30 | 30 | 75 | 74.9 | 0 | 0 | 0 | 117093
138.9 | 5.6473 | 105.3778 | 0.0004 | 25 | 25 | 0 | 25 | 25.1 | 20 | 19.505 | 15 | 15.385 | 200 | 39 | 39 | 61 | 61 | 30 | 29.8 | 70 | 70 | 5.377769 | 0 | 0 | 0 | 0.2 | 0.19505 | 0.15 | 0.15385 | 0 | 0 | 0 | 0 | 0 | 0 | 0 | 0 | 0 | 0 | 0 | 0 | 0 | 0 | 0 | 0 | 0 | 0 | 0 | 0 | 0 | 0 | 0 | 0 | 0 | 0 | 0 | 0 | 0 | 40 | 39.01 | 30 | 30.77 | 0 | 0 | 0 | 0 | 0 | 0 | 0 | 0 | 0 | 0 | 0 | 0 | 0 | 0 | 0 | 0 | 0 | 0 | 0 | 0 | 0 | 0 | -10 | 0 | 0 | Off | 54062.7 | 0 | 25.5 | 24.9 | 1 | 75 | 75 | 0 | 0 | 61 | 61 | 70 | 70 | 39 | 39 | 30 | 29.8 | 75 | 75 | 0 | 0.3 | 0 | 117078
139.24 | 5.648 | 105.3908 | 0.0004 | 25 | 25 | 0 | 25 | 25.08 | 20 | 19.555 | 15 | 15.4 | 200 | 39 | 39 | 61 | 61 | 30 | 30 | 70 | 69.9 | 5.390831 | 0 | 0 | 0 | 0.2 | 0.19555 | 0.15 | 0.154 | 0 | 0 | 0 | 0 | 0 | 0 | 0 | 0 | 0 | 0 | 0 | 0 | 0 | 0 | 0 | 0 | 0 | 0 | 0 | 0 | 0 | 0 | 0 | 0 | 0 | 0 | 0 | 0 | 0 | 40 | 39.11 | 30 | 30.8 | 0 | 0 | 0 | 0 | 0 | 0 | 0 | 0 | 0 | 0 | 0 | 0 | 0 | 0 | 0 | 0 | 0 | 0 | 0 | 0 | 0 | 0 | -10 | 0 | 0 | Off | 54053.8 | 0 | 25.5 | 25 | 1 | 75 | 75 | 0 | 0 | 61 | 61 | 70 | 69.9 | 39 | 39 | 30 | 30 | 75 | 75 | 0 | 0 | 0 | 117082
139.57 | 5.6477 | 105.3852 | 0 | 25 | 25 | 0 | 25 | 25.07 | 20 | 19.555 | 15 | 15.42 | 200 | 39 | 39.1 | 61 | 61 | 30 | 30 | 70 | 70 | 5.385233 | 0 | 0 | 0 | 0.2 | 0.19555 | 0.15 | 0.1542 | 0 | 0 | 0 | 0 | 0 | 0 | 0 | 0 | 0 | 0 | 0 | 0 | 0 | 0 | 0 | 0 | 0 | 0 | 0 | 0 | 0 | 0 | 0 | 0 | 0 | 0 | 0 | 0 | 0 | 40 | 39.11 | 30 | 30.84 | 0 | 0 | 0 | 0 | 0 | 0 | 0 | 0 | 0 | 0 | 0 | 0 | 0 | 0 | 0 | 0 | 0 | 0 | 0 | 0 | 0 | 0 | -10 | 0 | 0 | Off | 54063.6 | 0 | 25.5 | 24.9 | 1 | 75 | 74.9 | 0 | 0 | 61 | 61 | 70 | 70 | 39 | 39.1 | 30 | 30 | 75 | 74.9 | 0 | 0 | 0 | 117109
139.91 | 5.6479 | 105.389 | -0.0002 | 25 | 25 | 0 | 25 | 25.08 | 20 | 19.56 | 15 | 15.42 | 200 | 39 | 39 | 61 | 61 | 30 | 30 | 70 | 70 | 5.388965 | 0 | 0 | 0 | 0.2 | 0.1956 | 0.15 | 0.1542 | 0 | 0 | 0 | 0 | 0 | 0 | 0 | 0 | 0 | 0 | 0 | 0 | 0 | 0 | 0 | 0 | 0 | 0 | 0 | 0 | 0 | 0 | 0 | 0 | 0 | 0 | 0 | 0 | 0 | 40 | 39.12 | 30 | 30.84 | 0 | 0 | 0 | 0 | 0 | 0 | 0 | 0 | 0 | 0 | 0 | 0 | 0 | 0 | 0 | 0 | 0 | 0 | 0 | 0 | 0 | 0 | -10 | 0 | 0 | Off | 54071.5 | 0 | 25.5 | 24.8 | 1 | 75 | 75 | 0 | 0 | 61 | 61 | 70 | 70 | 39 | 39 | 30 | 30 | 75 | 75 | 0 | 0 | 0 | 117105
140.24 | 5.648 | 105.3908 | -0.0002 | 25 | 25 | 0 | 25 | 25.06 | 20 | 19.58 | 15 | 15.405 | 200 | 39 | 39 | 61 | 61 | 30 | 30 | 70 | 70 | 5.390831 | 0 | 0 | 0 | 0.2 | 0.1958 | 0.15 | 0.15405 | 0 | 0 | 0 | 0 | 0 | 0 | 0 | 0 | 0 | 0 | 0 | 0 | 0 | 0 | 0 | 0 | 0 | 0 | 0 | 0 | 0 | 0 | 0 | 0 | 0 | 0 | 0 | 0 | 0 | 40 | 39.16 | 30 | 30.81 | 0 | 0 | 0 | 0 | 0 | 0 | 0 | 0 | 0 | 0 | 0 | 0 | 0 | 0 | 0 | 0 | 0 | 0 | 0 | 0 | 0 | 0 | -10 | 0 | 0 | Off | 54069.8 | 0 | 25.5 | 25 | 1 | 75 | 74.9 | 0 | 0 | 61 | 61 | 70 | 70 | 39 | 39 | 30 | 30 | 75 | 74.9 | 0 | 0 | 0 | 117093
140.57 | 5.6482 | 105.3946 | 0.0002 | 25 | 25 | 0 | 25 | 25.07 | 20 | 19.535 | 15 | 15.39 | 200 | 39 | 39 | 61 | 61 | 30 | 29.7 | 70 | 70 | 5.394563 | 0 | 0 | 0 | 0.2 | 0.19535 | 0.15 | 0.1539 | 0 | 0 | 0 | 0 | 0 | 0 | 0 | 0 | 0 | 0 | 0 | 0 | 0 | 0 | 0 | 0 | 0 | 0 | 0 | 0 | 0 | 0 | 0 | 0 | 0 | 0 | 0 | 0 | 0 | 40 | 39.07 | 30 | 30.78 | 0 | 0 | 0 | 0 | 0 | 0 | 0 | 0 | 0 | 0 | 0 | 0 | 0 | 0 | 0 | 0 | 0 | 0 | 0 | 0 | 0 | 0 | -10 | 0 | 0 | Off | 54067.2 | 0 | 25.5 | 24.9 | 1 | 75 | 75 | 0 | 0 | 61 | 61 | 70 | 70 | 39 | 39 | 30 | 29.7 | 75 | 75 | 0 | 0.9 | 0 | 117080
140.91 | 5.6481 | 105.3927 | 0.0005 | 25 | 25 | 0 | 25 | 25.08 | 20 | 19.555 | 15 | 15.405 | 200 | 39 | 39 | 61 | 61 | 30 | 30 | 70 | 70 | 5.392697 | 0 | 0 | 0 | 0.2 | 0.19555 | 0.15 | 0.15405 | 0 | 0 | 0 | 0 | 0 | 0 | 0 | 0 | 0 | 0 | 0 | 0 | 0 | 0 | 0 | 0 | 0 | 0 | 0 | 0 | 0 | 0 | 0 | 0 | 0 | 0 | 0 | 0 | 0 | 40 | 39.11 | 30 | 30.81 | 0 | 0 | 0 | 0 | 0 | 0 | 0 | 0 | 0 | 0 | 0 | 0 | 0 | 0 | 0 | 0 | 0 | 0 | 0 | 0 | 0 | 0 | -10 | 0 | 0 | Off | 54079.1 | 0 | 25.5 | 24.8 | 1 | 75 | 75 | 0 | 0 | 61 | 61 | 70 | 70 | 39 | 39 | 30 | 30 | 75 | 75 | 0 | 0 | 0 | 117079
141.24 | 5.6479 | 105.389 | 0.0006 | 25 | 25 | 0 | 25 | 25.06 | 20 | 19.58 | 15 | 15.42 | 200 | 39 | 39 | 61 | 61.1 | 30 | 30 | 70 | 70 | 5.388965 | 0 | 0 | 0 | 0.2 | 0.1958 | 0.15 | 0.1542 | 0 | 0 | 0 | 0 | 0 | 0 | 0 | 0 | 0 | 0 | 0 | 0 | 0 | 0 | 0 | 0 | 0 | 0 | 0 | 0 | 0 | 0 | 0 | 0 | 0 | 0 | 0 | 0 | 0 | 40 | 39.16 | 30 | 30.84 | 0 | 0 | 0 | 0 | 0 | 0 | 0 | 0 | 0 | 0 | 0 | 0 | 0 | 0 | 0 | 0 | 0 | 0 | 0 | 0 | 0 | 0 | -10 | 0 | 0 | Off | 54085.8 | 0 | 25.5 | 24.9 | 1 | 75 | 74.9 | 0 | 0 | 61 | 61.1 | 70 | 70 | 39 | 39 | 30 | 30 | 75 | 74.9 | 0 | 0 | 0 | 117107
141.58 | 5.648 | 105.3908 | 0.0007 | 25 | 25 | 0 | 25 | 25.06 | 20 | 19.57 | 15 | 15.415 | 200 | 39 | 39 | 61 | 60.9 | 30 | 30 | 70 | 69.9 | 5.390831 | 0 | 0 | 0 | 0.2 | 0.1957 | 0.15 | 0.15415 | 0 | 0 | 0 | 0 | 0 | 0 | 0 | 0 | 0 | 0 | 0 | 0 | 0 | 0 | 0 | 0 | 0 | 0 | 0 | 0 | 0 | 0 | 0 | 0 | 0 | 0 | 0 | 0 | 0 | 40 | 39.14 | 30 | 30.83 | 0 | 0 | 0 | 0 | 0 | 0 | 0 | 0 | 0 | 0 | 0 | 0 | 0 | 0 | 0 | 0 | 0 | 0 | 0 | 0 | 0 | 0 | -10 | 0 | 0 | Off | 54077.2 | 0 | 25.5 | 24.9 | 1 | 75 | 75 | 0 | 0 | 61 | 60.9 | 70 | 69.9 | 39 | 39 | 30 | 30 | 75 | 75 | 0 | 0 | 0 | 117104
141.91 | 5.648 | 105.3908 | 0.0011 | 25 | 25 | 0 | 25 | 25.07 | 20 | 19.555 | 15 | 15.4 | 200 | 39 | 39 | 61 | 61 | 30 | 30 | 70 | 70 | 5.390831 | 0 | 0 | 0 | 0.2 | 0.19555 | 0.15 | 0.154 | 0 | 0 | 0 | 0 | 0 | 0 | 0 | 0 | 0 | 0 | 0 | 0 | 0 | 0 | 0 | 0 | 0 | 0 | 0 | 0 | 0 | 0 | 0 | 0 | 0 | 0 | 0 | 0 | 0 | 40 | 39.11 | 30 | 30.8 | 0 | 0 | 0 | 0 | 0 | 0 | 0 | 0 | 0 | 0 | 0 | 0 | 0 | 0 | 0 | 0 | 0 | 0 | 0 | 0 | 0 | 0 | -10 | 0 | 0 | Off | 54081.1 | 0 | 25.5 | 24.9 | 1 | 75 | 75 | 0 | 0 | 61 | 61 | 70 | 70 | 39 | 39 | 30 | 30 | 75 | 75 | 0 | 0 | 0 | 117101
142.24 | 5.6478 | 105.3871 | 0.0009 | 25 | 25 | 0 | 25 | 25.06 | 20 | 19.55 | 15 | 15.4 | 200 | 39 | 39 | 61 | 61.1 | 30 | 30 | 70 | 70 | 5.387099 | 0 | 0 | 0 | 0.2 | 0.1955 | 0.15 | 0.154 | 0 | 0 | 0 | 0 | 0 | 0 | 0 | 0 | 0 | 0 | 0 | 0 | 0 | 0 | 0 | 0 | 0 | 0 | 0 | 0 | 0 | 0 | 0 | 0 | 0 | 0 | 0 | 0 | 0 | 40 | 39.1 | 30 | 30.8 | 0 | 0 | 0 | 0 | 0 | 0 | 0 | 0 | 0 | 0 | 0 | 0 | 0 | 0 | 0 | 0 | 0 | 0 | 0 | 0 | 0 | 0 | -10 | 0 | 0 | Off | 54096 | 0 | 25.5 | 24.9 | 1 | 75 | 75.1 | 0 | 0 | 61 | 61.1 | 70 | 70 | 39 | 39 | 30 | 30 | 75 | 75.1 | 0 | 0 | 0 | 117089
142.58 | 5.6481 | 105.3927 | 0.0006 | 25 | 25 | 0 | 25 | 25.07 | 20 | 19.57 | 15 | 15.38 | 200 | 39 | 39 | 61 | 61 | 30 | 30 | 70 | 70 | 5.392697 | 0 | 0 | 0 | 0.2 | 0.1957 | 0.15 | 0.1538 | 0 | 0 | 0 | 0 | 0 | 0 | 0 | 0 | 0 | 0 | 0 | 0 | 0 | 0 | 0 | 0 | 0 | 0 | 0 | 0 | 0 | 0 | 0 | 0 | 0 | 0 | 0 | 0 | 0 | 40 | 39.14 | 30 | 30.76 | 0 | 0 | 0 | 0 | 0 | 0 | 0 | 0 | 0 | 0 | 0 | 0 | 0 | 0 | 0 | 0 | 0 | 0 | 0 | 0 | 0 | 0 | -10 | 0 | 0 | Off | 54100.7 | 0 | 25.5 | 24.9 | 1 | 75 | 75 | 0 | 0 | 61 | 61 | 70 | 70 | 39 | 39 | 30 | 30 | 75 | 75 | 0 | 0 | 0 | 117075
142.91 | 5.6477 | 105.3852 | 0.0008 | 25 | 25 | 0 | 25 | 25.09 | 20 | 19.555 | 15 | 15.435 | 200 | 39 | 39 | 61 | 61 | 30 | 30 | 70 | 70 | 5.385233 | 0 | 0 | 0 | 0.2 | 0.19555 | 0.15 | 0.15435 | 0 | 0 | 0 | 0 | 0 | 0 | 0 | 0 | 0 | 0 | 0 | 0 | 0 | 0 | 0 | 0 | 0 | 0 | 0 | 0 | 0 | 0 | 0 | 0 | 0 | 0 | 0 | 0 | 0 | 40 | 39.11 | 30 | 30.87 | 0 | 0 | 0 | 0 | 0 | 0 | 0 | 0 | 0 | 0 | 0 | 0 | 0 | 0 | 0 | 0 | 0 | 0 | 0 | 0 | 0 | 0 | -10 | 0 | 0 | Off | 54092.3 | 0 | 25.5 | 24.8 | 1 | 75 | 75.1 | 0 | 0 | 61 | 61 | 70 | 70 | 39 | 39 | 30 | 30 | 75 | 75.1 | 0 | 0 | 0 | 117107
143.25 | 5.6473 | 105.3778 | 0.0005 | 25 | 25 | 0 | 25 | 25.06 | 20 | 19.555 | 15 | 15.42 | 200 | 39 | 39 | 61 | 61 | 30 | 30 | 70 | 70 | 5.377769 | 0 | 0 | 0 | 0.2 | 0.19555 | 0.15 | 0.1542 | 0 | 0 | 0 | 0 | 0 | 0 | 0 | 0 | 0 | 0 | 0 | 0 | 0 | 0 | 0 | 0 | 0 | 0 | 0 | 0 | 0 | 0 | 0 | 0 | 0 | 0 | 0 | 0 | 0 | 40 | 39.11 | 30 | 30.84 | 0 | 0 | 0 | 0 | 0 | 0 | 0 | 0 | 0 | 0 | 0 | 0 | 0 | 0 | 0 | 0 | 0 | 0 | 0 | 0 | 0 | 0 | -10 | 0 | 0 | Off | 54093 | 0 | 25.5 | 24.9 | 1 | 75 | 74.9 | 0 | 0 | 61 | 61 | 70 | 70 | 39 | 39 | 30 | 30 | 75 | 74.9 | 0 | 0 | 0 | 117112
143.58 | 5.6473 | 105.3778 | -0.0001 | 25 | 25 | 0 | 25 | 25.08 | 20 | 19.525 | 15 | 15.42 | 200 | 39 | 39 | 61 | 61 | 30 | 30 | 70 | 70 | 5.377769 | 0 | 0 | 0 | 0.2 | 0.19525 | 0.15 | 0.1542 | 0 | 0 | 0 | 0 | 0 | 0 | 0 | 0 | 0 | 0 | 0 | 0 | 0 | 0 | 0 | 0 | 0 | 0 | 0 | 0 | 0 | 0 | 0 | 0 | 0 | 0 | 0 | 0 | 0 | 40 | 39.05 | 30 | 30.84 | 0 | 0 | 0 | 0 | 0 | 0 | 0 | 0 | 0 | 0 | 0 | 0 | 0 | 0 | 0 | 0 | 0 | 0 | 0 | 0 | 0 | 0 | -10 | 0 | 0 | Off | 54093.6 | 0 | 25.5 | 24.9 | 1 | 75 | 75 | 0 | 0 | 61 | 61 | 70 | 70 | 39 | 39 | 30 | 30 | 75 | 75 | 0 | 0 | 0 | 117110
143.91 | 5.6483 | 105.3964 | -0.0008 | 25 | 25 | 0 | 25 | 25.08 | 20 | 19.555 | 15 | 15.41 | 200 | 39 | 39 | 61 | 61 | 30 | 30 | 70 | 70 | 5.396429 | 0 | 0 | 0 | 0.2 | 0.19555 | 0.15 | 0.1541 | 0 | 0 | 0 | 0 | 0 | 0 | 0 | 0 | 0 | 0 | 0 | 0 | 0 | 0 | 0 | 0 | 0 | 0 | 0 | 0 | 0 | 0 | 0 | 0 | 0 | 0 | 0 | 0 | 0 | 40 | 39.11 | 30 | 30.82 | 0 | 0 | 0 | 0 | 0 | 0 | 0 | 0 | 0 | 0 | 0 | 0 | 0 | 0 | 0 | 0 | 0 | 0 | 0 | 0 | 0 | 0 | -10 | 0 | 0 | Off | 54084.9 | 0 | 25.5 | 25 | 1 | 75 | 75.1 | 0 | 0 | 61 | 61 | 70 | 70 | 39 | 39 | 30 | 30 | 75 | 75.1 | 0 | 0 | 0 | 117101
144.25 | 5.6486 | 105.402 | -0.0004 | 25 | 25 | 0 | 25 | 25.08 | 20 | 19.505 | 15 | 15.385 | 200 | 39 | 39 | 61 | 61 | 30 | 30 | 70 | 70.1 | 5.402026 | 0 | 0 | 0 | 0.2 | 0.19505 | 0.15 | 0.15385 | 0 | 0 | 0 | 0 | 0 | 0 | 0 | 0 | 0 | 0 | 0 | 0 | 0 | 0 | 0 | 0 | 0 | 0 | 0 | 0 | 0 | 0 | 0 | 0 | 0 | 0 | 0 | 0 | 0 | 40 | 39.01 | 30 | 30.77 | 0 | 0 | 0 | 0 | 0 | 0 | 0 | 0 | 0 | 0 | 0 | 0 | 0 | 0 | 0 | 0 | 0 | 0 | 0 | 0 | 0 | 0 | -10 | 0 | 0 | Off | 54078 | 0 | 25.5 | 24.9 | 1 | 75 | 75 | 0 | 0 | 61 | 61 | 70 | 70.1 | 39 | 39 | 30 | 30 | 75 | 75 | 0 | 0 | 0 | 117083
144.58 | 5.6486 | 105.402 | 0.0005 | 25 | 25 | 0 | 25 | 25.08 | 20 | 19.56 | 20 | 15.42 | 200 | 39 | 39.1 | 61 | 61 | 43 | 43 | 57 | 57 | 5.402026 | 0 | 0 | 0 | 0.2 | 0.1956 | 0.2 | 0.1542 | 0 | 0 | 0 | 0 | 0 | 0 | 0 | 0 | 0 | 0 | 0 | 0 | 0 | 0 | 0 | 0 | 0 | 0 | 0 | 0 | 0 | 0 | 0 | 0 | 0 | 0 | 0 | 0 | 0 | 40 | 39.12 | 40 | 30.84 | 0 | 0 | 0 | 0 | 0 | 0 | 0 | 0 | 0 | 0 | 0 | 0 | 0 | 0 | 0 | 0 | 0 | 0 | 0 | 0 | 0 | 0 | -10 | 0 | 0 | Off | 54084.7 | 0 | 25.5 | 24.9 | 1 | 75 | 75 | 0 | 0 | 61 | 61 | 57 | 57 | 39 | 39.1 | 43 | 43 | 75 | 75 | 0 | 0 | 0 | 117105
144.92 | 5.6486 | 105.402 | 0.0011 | 25 | 25 | 0 | 25 | 25.05 | 20 | 19.575 | 20 | 17.26 | 200 | 39 | 39 | 61 | 61 | 43 | 43.6 | 57 | 56.9 | 5.402026 | 0 | 0 | 0 | 0.2 | 0.19575 | 0.2 | 0.1726 | 0 | 0 | 0 | 0 | 0 | 0 | 0 | 0 | 0 | 0 | 0 | 0 | 0 | 0 | 0 | 0 | 0 | 0 | 0 | 0 | 0 | 0 | 0 | 0 | 0 | 0 | 0 | 0 | 0 | 40 | 39.15 | 40 | 34.52 | 0 | 0 | 0 | 0 | 0 | 0 | 0 | 0 | 0 | 0 | 0 | 0 | 0 | 0 | 0 | 0 | 0 | 0 | 0 | 0 | 0 | 0 | -10 | 0 | 0 | Off | 54091.2 | 0 | 25.5 | 25 | 1 | 75 | 75 | 0 | 0 | 61 | 61 | 57 | 56.9 | 39 | 39 | 43 | 43.6 | 75 | 75 | 0 | 0 | 0 | 118980
145.25 | 5.6486 | 105.402 | 0.0017 | 25 | 25 | 0 | 25 | 25.08 | 20 | 19.555 | 20 | 19.545 | 200 | 39 | 39 | 61 | 60.9 | 43 | 42.8 | 57 | 57 | 5.402026 | 0 | 0 | 0 | 0.2 | 0.19555 | 0.2 | 0.19545 | 0 | 0 | 0 | 0 | 0 | 0 | 0 | 0 | 0 | 0 | 0 | 0 | 0 | 0 | 0 | 0 | 0 | 0 | 0 | 0 | 0 | 0 | 0 | 0 | 0 | 0 | 0 | 0 | 0 | 40 | 39.11 | 40 | 39.09 | 0 | 0 | 0 | 0 | 0 | 0 | 0 | 0 | 0 | 0 | 0 | 0 | 0 | 0 | 0 | 0 | 0 | 0 | 0 | 0 | 0 | 0 | -10 | 0 | 0 | Off | 54079.1 | 0 | 25.5 | 24.8 | 1 | 75 | 75 | 0 | 0 | 61 | 60.9 | 57 | 57 | 39 | 39 | 43 | 42.8 | 75 | 75 | 0 | 2.1 | 0 | 120852
145.58 | 5.6493 | 105.4151 | 0.0028 | 25 | 25 | 0 | 25 | 25.07 | 20 | 19.555 | 20 | 19.945 | 200 | 39 | 39 | 61 | 61 | 43 | 42.9 | 57 | 57 | 5.415088 | 0 | 0 | 0 | 0.2 | 0.19555 | 0.2 | 0.19945 | 0 | 0 | 0 | 0 | 0 | 0 | 0 | 0 | 0 | 0 | 0 | 0 | 0 | 0 | 0 | 0 | 0 | 0 | 0 | 0 | 0 | 0 | 0 | 0 | 0 | 0 | 0 | 0 | 0 | 40 | 39.11 | 40 | 39.89 | 0 | 0 | 0 | 0 | 0 | 0 | 0 | 0 | 0 | 0 | 0 | 0 | 0 | 0 | 0 | 0 | 0 | 0 | 0 | 0 | 0 | 0 | -10 | 0 | 0 | Off | 54191.1 | 0 | 25.5 | 24.9 | 1 | 75 | 75 | 0 | 0 | 61 | 61 | 57 | 57 | 39 | 39 | 43 | 42.9 | 75 | 75 | 0 | 0 | 0 | 121235
145.92 | 5.6538 | 105.4991 | 0.0076 | 25 | 25 | 0 | 25 | 25.08 | 20 | 19.545 | 20 | 20.14 | 200 | 39 | 39 | 61 | 61 | 43 | 43 | 57 | 57 | 5.499058 | 0 | 0 | 0 | 0.2 | 0.19545 | 0.2 | 0.2014 | 0 | 0 | 0 | 0 | 0 | 0 | 0 | 0 | 0 | 0 | 0 | 0 | 0 | 0 | 0 | 0 | 0 | 0 | 0 | 0 | 0 | 0 | 0 | 0 | 0 | 0 | 0 | 0 | 0 | 40 | 39.09 | 40 | 40.28 | 0 | 0 | 0 | 0 | 0 | 0 | 0 | 0 | 0 | 0 | 0 | 0 | 0 | 0 | 0 | 0 | 0 | 0 | 0 | 0 | 0 | 0 | -10 | 0 | 0 | Off | 54949.7 | 0 | 25.5 | 25 | 1 | 75 | 74.9 | 0 | 0 | 61 | 61 | 57 | 57 | 39 | 39 | 43 | 43 | 75 | 74.9 | 0 | 0 | 0 | 121371
146.25 | 5.66 | 105.6147 | 0.0192 | 25 | 25 | 0 | 25 | 25.09 | 20 | 19.555 | 20 | 20.175 | 200 | 39 | 39 | 61 | 61 | 43 | 43 | 57 | 57 | 5.614749 | 0 | 0 | 0 | 0.2 | 0.19555 | 0.2 | 0.20175 | 0 | 0 | 0 | 0 | 0 | 0 | 0 | 0 | 0 | 0 | 0 | 0 | 0 | 0 | 0 | 0 | 0 | 0 | 0 | 0 | 0 | 0 | 0 | 0 | 0 | 0 | 0 | 0 | 0 | 40 | 39.11 | 40 | 40.35 | 0 | 0 | 0 | 0 | 0 | 0 | 0 | 0 | 0 | 0 | 0 | 0 | 0 | 0 | 0 | 0 | 0 | 0 | 0 | 0 | 0 | 0 | -10 | 0 | 0 | Off | 55831.2 | 0 | 25.5 | 25 | 1 | 75 | 75 | 0 | 0 | 61 | 61 | 57 | 57 | 39 | 39 | 43 | 43 | 75 | 75 | 0 | 0 | 0 | 121394
146.58 | 5.6642 | 105.6931 | 0.0359 | 25 | 25 | 0 | 25 | 25.07 | 20 | 19.535 | 20 | 20.17 | 200 | 39 | 38.9 | 61 | 61.1 | 43 | 43 | 57 | 57 | 5.69312 | 0 | 0 | 0 | 0.2 | 0.19535 | 0.2 | 0.2017 | 0 | 0 | 0 | 0 | 0 | 0 | 0 | 0 | 0 | 0 | 0 | 0 | 0 | 0 | 0 | 0 | 0 | 0 | 0 | 0 | 0 | 0 | 0 | 0 | 0 | 0 | 0 | 0 | 0 | 40 | 39.07 | 40 | 40.34 | 0 | 0 | 0 | 0 | 0 | 0 | 0 | 0 | 0 | 0 | 0 | 0 | 0 | 0 | 0 | 0 | 0 | 0 | 0 | 0 | 0 | 0 | -10 | 0 | 0 | Off | 56555.2 | 0 | 25.5 | 25 | 1 | 75 | 75 | 0 | 0 | 61 | 61.1 | 57 | 57 | 39 | 38.9 | 43 | 43 | 75 | 75 | 0 | 0 | 0 | 121403
146.92 | 5.6656 | 105.7192 | 0.0544 | 25 | 25 | 0 | 25 | 25.09 | 20 | 19.555 | 20 | 20.19 | 200 | 39 | 39 | 61 | 60.9 | 43 | 43 | 57 | 57 | 5.719244 | 0 | 0 | 0 | 0.2 | 0.19555 | 0.2 | 0.2019 | 0 | 0 | 0 | 0 | 0 | 0 | 0 | 0 | 0 | 0 | 0 | 0 | 0 | 0 | 0 | 0 | 0 | 0 | 0 | 0 | 0 | 0 | 0 | 0 | 0 | 0 | 0 | 0 | 0 | 40 | 39.11 | 40 | 40.38 | 0 | 0 | 0 | 0 | 0 | 0 | 0 | 0 | 0 | 0 | 0 | 0 | 0 | 0 | 0 | 0 | 0 | 0 | 0 | 0 | 0 | 0 | -10 | 0 | 0 | Off | 56906.5 | 0 | 25.5 | 25 | 1 | 75 | 75 | 0 | 0 | 61 | 60.9 | 57 | 57 | 39 | 39 | 43 | 43 | 75 | 75 | 0 | 0 | 0 | 121405
147.25 | 5.6658 | 105.723 | 0.0696 | 25 | 25 | 0 | 25 | 25.1 | 20 | 19.555 | 20 | 20.2 | 200 | 39 | 38.9 | 61 | 61 | 43 | 43 | 57 | 57.1 | 5.722976 | 0 | 0 | 0 | 0.2 | 0.19555 | 0.2 | 0.202 | 0 | 0 | 0 | 0 | 0 | 0 | 0 | 0 | 0 | 0 | 0 | 0 | 0 | 0 | 0 | 0 | 0 | 0 | 0 | 0 | 0 | 0 | 0 | 0 | 0 | 0 | 0 | 0 | 0 | 40 | 39.11 | 40 | 40.4 | 0 | 0 | 0 | 0 | 0 | 0 | 0 | 0 | 0 | 0 | 0 | 0 | 0 | 0 | 0 | 0 | 0 | 0 | 0 | 0 | 0 | 0 | -10 | 0 | 0 | Off | 57130.1 | 0 | 25.5 | 24.9 | 1 | 75 | 75 | 0 | 0 | 61 | 61 | 57 | 57.1 | 39 | 38.9 | 43 | 43 | 75 | 75 | 0 | 0 | 0 | 121415
147.59 | 5.6658 | 105.723 | 0.0815 | 25 | 25 | 0 | 25 | 25.08 | 20 | 19.565 | 20 | 20.215 | 200 | 39 | 39 | 61 | 61 | 43 | 43 | 57 | 57 | 5.722976 | 0 | 0 | 0 | 0.2 | 0.19565 | 0.2 | 0.20215 | 0 | 0 | 0 | 0 | 0 | 0 | 0 | 0 | 0 | 0 | 0 | 0 | 0 | 0 | 0 | 0 | 0 | 0 | 0 | 0 | 0 | 0 | 0 | 0 | 0 | 0 | 0 | 0 | 0 | 40 | 39.13 | 40 | 40.43 | 0 | 0 | 0 | 0 | 0 | 0 | 0 | 0 | 0 | 0 | 0 | 0 | 0 | 0 | 0 | 0 | 0 | 0 | 0 | 0 | 0 | 0 | -10 | 0 | 0 | Off | 57250.8 | 0 | 25.5 | 24.8 | 1 | 75 | 75 | 0 | 0 | 61 | 61 | 57 | 57 | 39 | 39 | 43 | 43 | 75 | 75 | 0 | 0 | 0 | 121419
147.92 | 5.6657 | 105.7211 | 0.0906 | 25 | 25 | 0 | 25 | 25.07 | 20 | 19.535 | 20 | 20.2 | 200 | 39 | 39 | 61 | 60.9 | 43 | 43 | 57 | 57 | 5.72111 | 0 | 0 | 0 | 0.2 | 0.19535 | 0.2 | 0.202 | 0 | 0 | 0 | 0 | 0 | 0 | 0 | 0 | 0 | 0 | 0 | 0 | 0 | 0 | 0 | 0 | 0 | 0 | 0 | 0 | 0 | 0 | 0 | 0 | 0 | 0 | 0 | 0 | 0 | 40 | 39.07 | 40 | 40.4 | 0 | 0 | 0 | 0 | 0 | 0 | 0 | 0 | 0 | 0 | 0 | 0 | 0 | 0 | 0 | 0 | 0 | 0 | 0 | 0 | 0 | 0 | -10 | 0 | 0 | Off | 57351.7 | 0 | 25.5 | 24.9 | 1 | 75 | 74.9 | 0 | 0 | 61 | 60.9 | 57 | 57 | 39 | 39 | 43 | 43 | 75 | 74.9 | 0 | 0 | 0 | 121419
148.25 | 5.6656 | 105.7192 | 0.0952 | 25 | 25 | 0 | 25 | 25.08 | 20 | 19.555 | 20 | 20.225 | 200 | 39 | 38.9 | 61 | 60.9 | 43 | 43 | 57 | 56.9 | 5.719244 | 0 | 0 | 0 | 0.2 | 0.19555 | 0.2 | 0.20225 | 0 | 0 | 0 | 0 | 0 | 0 | 0 | 0 | 0 | 0 | 0 | 0 | 0 | 0 | 0 | 0 | 0 | 0 | 0 | 0 | 0 | 0 | 0 | 0 | 0 | 0 | 0 | 0 | 0 | 40 | 39.11 | 40 | 40.45 | 0 | 0 | 0 | 0 | 0 | 0 | 0 | 0 | 0 | 0 | 0 | 0 | 0 | 0 | 0 | 0 | 0 | 0 | 0 | 0 | 0 | 0 | -10 | 0 | 0 | Off | 57405.7 | 0 | 25.5 | 25 | 1 | 75 | 75 | 0 | 0 | 61 | 60.9 | 57 | 56.9 | 39 | 38.9 | 43 | 43 | 75 | 75 | 0 | 0 | 0 | 121425
148.59 | 5.6653 | 105.7136 | 0.0956 | 25 | 25 | 0 | 25 | 25.06 | 20 | 19.555 | 20 | 20.22 | 200 | 39 | 39 | 61 | 60.9 | 43 | 43 | 57 | 57 | 5.713646 | 0 | 0 | 0 | 0.2 | 0.19555 | 0.2 | 0.2022 | 0 | 0 | 0 | 0 | 0 | 0 | 0 | 0 | 0 | 0 | 0 | 0 | 0 | 0 | 0 | 0 | 0 | 0 | 0 | 0 | 0 | 0 | 0 | 0 | 0 | 0 | 0 | 0 | 0 | 40 | 39.11 | 40 | 40.44 | 0 | 0 | 0 | 0 | 0 | 0 | 0 | 0 | 0 | 0 | 0 | 0 | 0 | 0 | 0 | 0 | 0 | 0 | 0 | 0 | 0 | 0 | -10 | 0 | 0 | Off | 57453 | 0 | 25.5 | 24.9 | 1 | 75 | 75 | 0 | 0 | 61 | 60.9 | 57 | 57 | 39 | 39 | 43 | 43 | 75 | 75 | 0 | 0 | 0 | 121437
148.92 | 5.6652 | 105.7118 | 0.0926 | 25 | 25 | 0 | 25 | 25.09 | 20 | 19.555 | 20 | 20.23 | 200 | 39 | 39 | 61 | 61 | 43 | 43 | 57 | 57 | 5.71178 | 0 | 0 | 0 | 0.2 | 0.19555 | 0.2 | 0.2023 | 0 | 0 | 0 | 0 | 0 | 0 | 0 | 0 | 0 | 0 | 0 | 0 | 0 | 0 | 0 | 0 | 0 | 0 | 0 | 0 | 0 | 0 | 0 | 0 | 0 | 0 | 0 | 0 | 0 | 40 | 39.11 | 40 | 40.46 | 0 | 0 | 0 | 0 | 0 | 0 | 0 | 0 | 0 | 0 | 0 | 0 | 0 | 0 | 0 | 0 | 0 | 0 | 0 | 0 | 0 | 0 | -10 | 0 | 0 | Off | 57485.2 | 0 | 25.5 | 25 | 1 | 75 | 75 | 0 | 0 | 61 | 61 | 57 | 57 | 39 | 39 | 43 | 43 | 75 | 75 | 0 | 0 | 0 | 121428
149.26 | 5.6649 | 105.7062 | 0.0874 | 25 | 25 | 0 | 25 | 25.09 | 20 | 19.555 | 20 | 20.23 | 200 | 39 | 39 | 61 | 61 | 43 | 43 | 57 | 57 | 5.706182 | 0 | 0 | 0 | 0.2 | 0.19555 | 0.2 | 0.2023 | 0 | 0 | 0 | 0 | 0 | 0 | 0 | 0 | 0 | 0 | 0 | 0 | 0 | 0 | 0 | 0 | 0 | 0 | 0 | 0 | 0 | 0 | 0 | 0 | 0 | 0 | 0 | 0 | 0 | 40 | 39.11 | 40 | 40.46 | 0 | 0 | 0 | 0 | 0 | 0 | 0 | 0 | 0 | 0 | 0 | 0 | 0 | 0 | 0 | 0 | 0 | 0 | 0 | 0 | 0 | 0 | -10 | 0 | 0 | Off | 57515.4 | 0 | 25.5 | 24.9 | 1 | 75 | 75 | 0 | 0 | 61 | 61 | 57 | 57 | 39 | 39 | 43 | 43 | 75 | 75 | 0 | 0 | 0 | 121428
149.59 | 5.6647 | 105.7025 | 0.0787 | 25 | 25 | 0 | 25 | 25.11 | 20 | 19.555 | 20 | 20.22 | 200 | 39 | 39 | 61 | 61 | 43 | 42.6 | 57 | 57 | 5.70245 | 0 | 0 | 0 | 0.2 | 0.19555 | 0.2 | 0.2022 | 0 | 0 | 0 | 0 | 0 | 0 | 0 | 0 | 0 | 0 | 0 | 0 | 0 | 0 | 0 | 0 | 0 | 0 | 0 | 0 | 0 | 0 | 0 | 0 | 0 | 0 | 0 | 0 | 0 | 40 | 39.11 | 40 | 40.44 | 0 | 0 | 0 | 0 | 0 | 0 | 0 | 0 | 0 | 0 | 0 | 0 | 0 | 0 | 0 | 0 | 0 | 0 | 0 | 0 | 0 | 0 | -10 | 0 | 0 | Off | 57567.8 | 0 | 25.5 | 24.9 | 1 | 75 | 75 | 0 | 0 | 61 | 61 | 57 | 57 | 39 | 39 | 43 | 42.6 | 75 | 75 | 0 | 1.8 | 0 | 121422
149.92 | 5.6644 | 105.6969 | 0.0671 | 25 | 25 | 0 | 25 | 25.06 | 20 | 19.56 | 20 | 20.225 | 200 | 39 | 39 | 61 | 61.1 | 43 | 43 | 57 | 57 | 5.696852 | 0 | 0 | 0 | 0.2 | 0.1956 | 0.2 | 0.20225 | 0 | 0 | 0 | 0 | 0 | 0 | 0 | 0 | 0 | 0 | 0 | 0 | 0 | 0 | 0 | 0 | 0 | 0 | 0 | 0 | 0 | 0 | 0 | 0 | 0 | 0 | 0 | 0 | 0 | 40 | 39.12 | 40 | 40.45 | 0 | 0 | 0 | 0 | 0 | 0 | 0 | 0 | 0 | 0 | 0 | 0 | 0 | 0 | 0 | 0 | 0 | 0 | 0 | 0 | 0 | 0 | -10 | 0 | 0 | Off | 57595.7 | 0 | 25.5 | 25 | 1 | 75 | 75 | 0 | 0 | 61 | 61.1 | 57 | 57 | 39 | 39 | 43 | 43 | 75 | 75 | 0 | 0 | 0 | 121427
150.26 | 5.6641 | 105.6913 | 0.0522 | 25 | 25 | 0 | 25 | 25.1 | 20 | 19.55 | 20 | 20.215 | 200 | 39 | 39 | 61 | 61 | 43 | 43 | 57 | 57 | 5.691254 | 0 | 0 | 0 | 0.2 | 0.1955 | 0.2 | 0.20215 | 0 | 0 | 0 | 0 | 0 | 0 | 0 | 0 | 0 | 0 | 0 | 0 | 0 | 0 | 0 | 0 | 0 | 0 | 0 | 0 | 0 | 0 | 0 | 0 | 0 | 0 | 0 | 0 | 0 | 40 | 39.1 | 40 | 40.43 | 0 | 0 | 0 | 0 | 0 | 0 | 0 | 0 | 0 | 0 | 0 | 0 | 0 | 0 | 0 | 0 | 0 | 0 | 0 | 0 | 0 | 0 | -10 | 0 | 0 | Off | 57655.4 | 0 | 25.5 | 24.9 | 1 | 75 | 75 | 0 | 0 | 61 | 61 | 57 | 57 | 39 | 39 | 43 | 43 | 75 | 75 | 0 | 0 | 0 | 121406
150.59 | 5.6641 | 105.6913 | 0.0333 | 25 | 25 | 0 | 25 | 25.06 | 20 | 19.555 | 20 | 20.195 | 200 | 39 | 38.9 | 61 | 61 | 43 | 43 | 57 | 57 | 5.691254 | 0 | 0 | 0 | 0.2 | 0.19555 | 0.2 | 0.20195 | 0 | 0 | 0 | 0 | 0 | 0 | 0 | 0 | 0 | 0 | 0 | 0 | 0 | 0 | 0 | 0 | 0 | 0 | 0 | 0 | 0 | 0 | 0 | 0 | 0 | 0 | 0 | 0 | 0 | 40 | 39.11 | 40 | 40.39 | 0 | 0 | 0 | 0 | 0 | 0 | 0 | 0 | 0 | 0 | 0 | 0 | 0 | 0 | 0 | 0 | 0 | 0 | 0 | 0 | 0 | 0 | -10 | 0 | 0 | Off | 57688.3 | 0 | 25.5 | 24.8 | 1 | 75 | 75 | 0 | 0 | 61 | 61 | 57 | 57 | 39 | 38.9 | 43 | 43 | 75 | 75 | 0 | 0 | 0 | 121411
150.93 | 5.6641 | 105.6913 | 0.0145 | 25 | 25 | 0 | 25 | 25.06 | 20 | 19.6 | 20 | 20.185 | 200 | 39 | 39 | 61 | 60.9 | 43 | 43 | 57 | 57 | 5.691254 | 0 | 0 | 0 | 0.2 | 0.196 | 0.2 | 0.20185 | 0 | 0 | 0 | 0 | 0 | 0 | 0 | 0 | 0 | 0 | 0 | 0 | 0 | 0 | 0 | 0 | 0 | 0 | 0 | 0 | 0 | 0 | 0 | 0 | 0 | 0 | 0 | 0 | 0 | 40 | 39.2 | 40 | 40.37 | 0 | 0 | 0 | 0 | 0 | 0 | 0 | 0 | 0 | 0 | 0 | 0 | 0 | 0 | 0 | 0 | 0 | 0 | 0 | 0 | 0 | 0 | -10 | 0 | 0 | Off | 57720.2 | 0 | 25.5 | 24.8 | 1 | 75 | 75.1 | 0 | 0 | 61 | 60.9 | 57 | 57 | 39 | 39 | 43 | 43 | 75 | 75.1 | 0 | 0 | 0 | 121402
151.26 | 5.6641 | 105.6913 | -0.0003 | 25 | 25 | 0 | 25 | 25.08 | 20 | 19.54 | 20 | 20.2 | 200 | 39 | 39 | 61 | 60.9 | 43 | 43 | 57 | 57 | 5.691254 | 0 | 0 | 0 | 0.2 | 0.1954 | 0.2 | 0.202 | 0 | 0 | 0 | 0 | 0 | 0 | 0 | 0 | 0 | 0 | 0 | 0 | 0 | 0 | 0 | 0 | 0 | 0 | 0 | 0 | 0 | 0 | 0 | 0 | 0 | 0 | 0 | 0 | 0 | 40 | 39.08 | 40 | 40.4 | 0 | 0 | 0 | 0 | 0 | 0 | 0 | 0 | 0 | 0 | 0 | 0 | 0 | 0 | 0 | 0 | 0 | 0 | 0 | 0 | 0 | 0 | -10 | 0 | 0 | Off | 57741.8 | 0 | 25.5 | 25 | 1 | 75 | 74.9 | 0 | 0 | 61 | 60.9 | 57 | 57 | 39 | 39 | 43 | 43 | 75 | 74.9 | 0 | 0 | 0 | 121411
151.59 | 5.664 | 105.6894 | -0.0069 | 25 | 25 | 0 | 25 | 25.1 | 20 | 19.545 | 20 | 20.21 | 200 | 39 | 39 | 61 | 61 | 43 | 43 | 57 | 57 | 5.689388 | 0 | 0 | 0 | 0.2 | 0.19545 | 0.2 | 0.2021 | 0 | 0 | 0 | 0 | 0 | 0 | 0 | 0 | 0 | 0 | 0 | 0 | 0 | 0 | 0 | 0 | 0 | 0 | 0 | 0 | 0 | 0 | 0 | 0 | 0 | 0 | 0 | 0 | 0 | 40 | 39.09 | 40 | 40.42 | 0 | 0 | 0 | 0 | 0 | 0 | 0 | 0 | 0 | 0 | 0 | 0 | 0 | 0 | 0 | 0 | 0 | 0 | 0 | 0 | 0 | 0 | -10 | 0 | 0 | Off | 57773.6 | 0 | 25.5 | 24.9 | 1 | 75 | 75 | 0 | 0 | 61 | 61 | 57 | 57 | 39 | 39 | 43 | 43 | 75 | 75 | 0 | 0 | 0 | 121418
151.93 | 5.6638 | 105.6857 | -0.0089 | 25 | 25 | 0 | 25 | 25.07 | 20 | 19.5 | 20 | 20.215 | 200 | 39 | 39 | 61 | 61 | 43 | 43 | 57 | 57 | 5.685656 | 0 | 0 | 0 | 0.2 | 0.195 | 0.2 | 0.20215 | 0 | 0 | 0 | 0 | 0 | 0 | 0 | 0 | 0 | 0 | 0 | 0 | 0 | 0 | 0 | 0 | 0 | 0 | 0 | 0 | 0 | 0 | 0 | 0 | 0 | 0 | 0 | 0 | 0 | 40 | 39 | 40 | 40.43 | 0 | 0 | 0 | 0 | 0 | 0 | 0 | 0 | 0 | 0 | 0 | 0 | 0 | 0 | 0 | 0 | 0 | 0 | 0 | 0 | 0 | 0 | -10 | 0 | 0 | Off | 57797.8 | 0 | 25.5 | 24.9 | 1 | 75 | 75 | 0 | 0 | 61 | 61 | 57 | 57 | 39 | 39 | 43 | 43 | 75 | 75 | 0 | 0 | 0 | 121419
152.26 | 5.6637 | 105.6838 | -0.0092 | 25 | 25 | 0 | 25 | 25.09 | 20 | 19.605 | 20 | 20.215 | 200 | 39 | 39 | 61 | 60.9 | 43 | 43 | 57 | 56.9 | 5.68379 | 0 | 0 | 0 | 0.2 | 0.19605 | 0.2 | 0.20215 | 0 | 0 | 0 | 0 | 0 | 0 | 0 | 0 | 0 | 0 | 0 | 0 | 0 | 0 | 0 | 0 | 0 | 0 | 0 | 0 | 0 | 0 | 0 | 0 | 0 | 0 | 0 | 0 | 0 | 40 | 39.21 | 40 | 40.43 | 0 | 0 | 0 | 0 | 0 | 0 | 0 | 0 | 0 | 0 | 0 | 0 | 0 | 0 | 0 | 0 | 0 | 0 | 0 | 0 | 0 | 0 | -10 | 0 | 0 | Off | 57815.5 | 0 | 25.5 | 25 | 1 | 75 | 75 | 0 | 0 | 61 | 60.9 | 57 | 56.9 | 39 | 39 | 43 | 43 | 75 | 75 | 0 | 0 | 0 | 121423
152.6 | 5.6636 | 105.6819 | -0.009 | 25 | 25 | 0 | 25 | 25.1 | 20 | 19.555 | 20 | 20.215 | 200 | 39 | 39 | 61 | 61 | 43 | 43 | 57 | 57 | 5.681924 | 0 | 0 | 0 | 0.2 | 0.19555 | 0.2 | 0.20215 | 0 | 0 | 0 | 0 | 0 | 0 | 0 | 0 | 0 | 0 | 0 | 0 | 0 | 0 | 0 | 0 | 0 | 0 | 0 | 0 | 0 | 0 | 0 | 0 | 0 | 0 | 0 | 0 | 0 | 40 | 39.11 | 40 | 40.43 | 0 | 0 | 0 | 0 | 0 | 0 | 0 | 0 | 0 | 0 | 0 | 0 | 0 | 0 | 0 | 0 | 0 | 0 | 0 | 0 | 0 | 0 | -10 | 0 | 0 | Off | 57812.7 | 0 | 25.5 | 24.9 | 1 | 75 | 75 | 0 | 0 | 61 | 61 | 57 | 57 | 39 | 39 | 43 | 43 | 75 | 75 | 0 | 0 | 0 | 121422
152.93 | 5.6637 | 105.6838 | -0.0083 | 25 | 25 | 0 | 25 | 25.06 | 20 | 19.58 | 20 | 20.22 | 200 | 39 | 39 | 61 | 61 | 43 | 43 | 57 | 57.1 | 5.68379 | 0 | 0 | 0 | 0.2 | 0.1958 | 0.2 | 0.2022 | 0 | 0 | 0 | 0 | 0 | 0 | 0 | 0 | 0 | 0 | 0 | 0 | 0 | 0 | 0 | 0 | 0 | 0 | 0 | 0 | 0 | 0 | 0 | 0 | 0 | 0 | 0 | 0 | 0 | 40 | 39.16 | 40 | 40.44 | 0 | 0 | 0 | 0 | 0 | 0 | 0 | 0 | 0 | 0 | 0 | 0 | 0 | 0 | 0 | 0 | 0 | 0 | 0 | 0 | 0 | 0 | -10 | 0 | 0 | Off | 57820.4 | 0 | 25.5 | 25.1 | 1 | 75 | 75 | 0 | 0 | 61 | 61 | 57 | 57.1 | 39 | 39 | 43 | 43 | 75 | 75 | 0 | 0 | 0 | 121423
153.27 | 5.6637 | 105.6838 | -0.0074 | 25 | 25 | 0 | 25 | 25.09 | 20 | 19.56 | 20 | 20.23 | 200 | 39 | 39 | 61 | 61 | 43 | 43 | 57 | 57 | 5.68379 | 0 | 0 | 0 | 0.2 | 0.1956 | 0.2 | 0.2023 | 0 | 0 | 0 | 0 | 0 | 0 | 0 | 0 | 0 | 0 | 0 | 0 | 0 | 0 | 0 | 0 | 0 | 0 | 0 | 0 | 0 | 0 | 0 | 0 | 0 | 0 | 0 | 0 | 0 | 40 | 39.12 | 40 | 40.46 | 0 | 0 | 0 | 0 | 0 | 0 | 0 | 0 | 0 | 0 | 0 | 0 | 0 | 0 | 0 | 0 | 0 | 0 | 0 | 0 | 0 | 0 | -10 | 0 | 0 | Off | 57825 | 0 | 25.5 | 25 | 1 | 75 | 75.1 | 0 | 0 | 61 | 61 | 57 | 57 | 39 | 39 | 43 | 43 | 75 | 75.1 | 0 | 0 | 0 | 121430
153.6 | 5.6636 | 105.6819 | -0.0065 | 25 | 25 | 0 | 25 | 25.08 | 20 | 19.56 | 20 | 20.22 | 200 | 39 | 38.9 | 61 | 61 | 43 | 43.3 | 57 | 57 | 5.681924 | 0 | 0 | 0 | 0.2 | 0.1956 | 0.2 | 0.2022 | 0 | 0 | 0 | 0 | 0 | 0 | 0 | 0 | 0 | 0 | 0 | 0 | 0 | 0 | 0 | 0 | 0 | 0 | 0 | 0 | 0 | 0 | 0 | 0 | 0 | 0 | 0 | 0 | 0 | 40 | 39.12 | 40 | 40.44 | 0 | 0 | 0 | 0 | 0 | 0 | 0 | 0 | 0 | 0 | 0 | 0 | 0 | 0 | 0 | 0 | 0 | 0 | 0 | 0 | 0 | 0 | -10 | 0 | 0 | Off | 57842.1 | 0 | 25.5 | 24.9 | 1 | 75 | 75 | 0 | 0 | 61 | 61 | 57 | 57 | 39 | 38.9 | 43 | 43.3 | 75 | 75 | 0 | 1.2 | 0 | 121426
153.94 | 5.6635 | 105.6801 | -0.0056 | 25 | 25 | 0 | 25 | 25.08 | 20 | 19.53 | 20 | 20.23 | 200 | 39 | 39 | 61 | 60.9 | 43 | 42.8 | 57 | 57 | 5.680058 | 0 | 0 | 0 | 0.2 | 0.1953 | 0.2 | 0.2023 | 0 | 0 | 0 | 0 | 0 | 0 | 0 | 0 | 0 | 0 | 0 | 0 | 0 | 0 | 0 | 0 | 0 | 0 | 0 | 0 | 0 | 0 | 0 | 0 | 0 | 0 | 0 | 0 | 0 | 40 | 39.06 | 40 | 40.46 | 0 | 0 | 0 | 0 | 0 | 0 | 0 | 0 | 0 | 0 | 0 | 0 | 0 | 0 | 0 | 0 | 0 | 0 | 0 | 0 | 0 | 0 | -10 | 0 | 0 | Off | 57848.6 | 0 | 25.5 | 24.9 | 1 | 75 | 75 | 0 | 0 | 61 | 60.9 | 57 | 57 | 39 | 39 | 43 | 42.8 | 75 | 75 | 0 | 0.2 | 0 | 121421
154.27 | 5.6635 | 105.6801 | -0.0047 | 25 | 25 | 0 | 25 | 25.06 | 20 | 19.55 | 20 | 20.215 | 200 | 39 | 39 | 61 | 61 | 43 | 43 | 57 | 57 | 5.680058 | 0 | 0 | 0 | 0.2 | 0.1955 | 0.2 | 0.20215 | 0 | 0 | 0 | 0 | 0 | 0 | 0 | 0 | 0 | 0 | 0 | 0 | 0 | 0 | 0 | 0 | 0 | 0 | 0 | 0 | 0 | 0 | 0 | 0 | 0 | 0 | 0 | 0 | 0 | 40 | 39.1 | 40 | 40.43 | 0 | 0 | 0 | 0 | 0 | 0 | 0 | 0 | 0 | 0 | 0 | 0 | 0 | 0 | 0 | 0 | 0 | 0 | 0 | 0 | 0 | 0 | -10 | 0 | 0 | Off | 57839.4 | 0 | 25.5 | 24.9 | 1 | 75 | 75 | 0 | 0 | 61 | 61 | 57 | 57 | 39 | 39 | 43 | 43 | 75 | 75 | 0 | 0 | 0 | 121418
154.6 | 5.6635 | 105.6801 | -0.0039 | 25 | 25 | 0 | 25 | 25.07 | 20 | 19.575 | 20 | 20.185 | 200 | 39 | 39 | 61 | 60.9 | 43 | 43 | 57 | 57 | 5.680058 | 0 | 0 | 0 | 0.2 | 0.19575 | 0.2 | 0.20185 | 0 | 0 | 0 | 0 | 0 | 0 | 0 | 0 | 0 | 0 | 0 | 0 | 0 | 0 | 0 | 0 | 0 | 0 | 0 | 0 | 0 | 0 | 0 | 0 | 0 | 0 | 0 | 0 | 0 | 40 | 39.15 | 40 | 40.37 | 0 | 0 | 0 | 0 | 0 | 0 | 0 | 0 | 0 | 0 | 0 | 0 | 0 | 0 | 0 | 0 | 0 | 0 | 0 | 0 | 0 | 0 | -10 | 0 | 0 | Off | 57841 | 0 | 25.5 | 24.9 | 1 | 75 | 75 | 0 | 0 | 61 | 60.9 | 57 | 57 | 39 | 39 | 43 | 43 | 75 | 75 | 0 | 0 | 0 | 121403
154.94 | 5.6635 | 105.6801 | -0.0032 | 25 | 25 | 0 | 25 | 25.09 | 20 | 19.555 | 20 | 20.19 | 200 | 39 | 39 | 61 | 61 | 43 | 43 | 57 | 57 | 5.680058 | 0 | 0 | 0 | 0.2 | 0.19555 | 0.2 | 0.2019 | 0 | 0 | 0 | 0 | 0 | 0 | 0 | 0 | 0 | 0 | 0 | 0 | 0 | 0 | 0 | 0 | 0 | 0 | 0 | 0 | 0 | 0 | 0 | 0 | 0 | 0 | 0 | 0 | 0 | 40 | 39.11 | 40 | 40.38 | 0 | 0 | 0 | 0 | 0 | 0 | 0 | 0 | 0 | 0 | 0 | 0 | 0 | 0 | 0 | 0 | 0 | 0 | 0 | 0 | 0 | 0 | -10 | 0 | 0 | Off | 57845.1 | 0 | 25.5 | 24.9 | 1 | 75 | 75 | 0 | 0 | 61 | 61 | 57 | 57 | 39 | 39 | 43 | 43 | 75 | 75 | 0 | 0 | 0 | 121405
155.27 | 5.6635 | 105.6801 | -0.0028 | 25 | 25 | 0 | 25 | 25.1 | 20 | 19.56 | 20 | 20.2 | 200 | 39 | 39 | 61 | 61 | 43 | 43 | 57 | 56.9 | 5.680058 | 0 | 0 | 0 | 0.2 | 0.1956 | 0.2 | 0.202 | 0 | 0 | 0 | 0 | 0 | 0 | 0 | 0 | 0 | 0 | 0 | 0 | 0 | 0 | 0 | 0 | 0 | 0 | 0 | 0 | 0 | 0 | 0 | 0 | 0 | 0 | 0 | 0 | 0 | 40 | 39.12 | 40 | 40.4 | 0 | 0 | 0 | 0 | 0 | 0 | 0 | 0 | 0 | 0 | 0 | 0 | 0 | 0 | 0 | 0 | 0 | 0 | 0 | 0 | 0 | 0 | -10 | 0 | 0 | Off | 57847.5 | 0 | 25.5 | 25 | 1 | 75 | 75 | 0 | 0 | 61 | 61 | 57 | 56.9 | 39 | 39 | 43 | 43 | 75 | 75 | 0 | 0 | 0 | 121411
155.61 | 5.6636 | 105.6819 | -0.0026 | 25 | 25 | 0 | 25 | 25.09 | 20 | 19.555 | 20 | 20.195 | 200 | 39 | 39 | 61 | 61 | 43 | 43 | 57 | 57 | 5.681924 | 0 | 0 | 0 | 0.2 | 0.19555 | 0.2 | 0.20195 | 0 | 0 | 0 | 0 | 0 | 0 | 0 | 0 | 0 | 0 | 0 | 0 | 0 | 0 | 0 | 0 | 0 | 0 | 0 | 0 | 0 | 0 | 0 | 0 | 0 | 0 | 0 | 0 | 0 | 40 | 39.11 | 40 | 40.39 | 0 | 0 | 0 | 0 | 0 | 0 | 0 | 0 | 0 | 0 | 0 | 0 | 0 | 0 | 0 | 0 | 0 | 0 | 0 | 0 | 0 | 0 | -10 | 0 | 0 | Off | 57845.3 | 0 | 25.5 | 25 | 1 | 75 | 74.9 | 0 | 0 | 61 | 61 | 57 | 57 | 39 | 39 | 43 | 43 | 75 | 74.9 | 0 | 0 | 0 | 121414
155.94 | 5.6637 | 105.6838 | -0.002 | 25 | 25 | 0 | 25 | 25.08 | 20 | 19.55 | 20 | 20.195 | 200 | 39 | 39 | 61 | 61 | 43 | 43 | 57 | 57 | 5.68379 | 0 | 0 | 0 | 0.2 | 0.1955 | 0.2 | 0.20195 | 0 | 0 | 0 | 0 | 0 | 0 | 0 | 0 | 0 | 0 | 0 | 0 | 0 | 0 | 0 | 0 | 0 | 0 | 0 | 0 | 0 | 0 | 0 | 0 | 0 | 0 | 0 | 0 | 0 | 40 | 39.1 | 40 | 40.39 | 0 | 0 | 0 | 0 | 0 | 0 | 0 | 0 | 0 | 0 | 0 | 0 | 0 | 0 | 0 | 0 | 0 | 0 | 0 | 0 | 0 | 0 | -10 | 0 | 0 | Off | 57863.7 | 0 | 25.5 | 25 | 1 | 75 | 75 | 0 | 0 | 61 | 61 | 57 | 57 | 39 | 39 | 43 | 43 | 75 | 75 | 0 | 0 | 0 | 121413
156.27 | 5.6636 | 105.6819 | -0.0015 | 25 | 25 | 0 | 25 | 25.09 | 20 | 19.56 | 20 | 20.22 | 200 | 39 | 39 | 61 | 60.9 | 43 | 43 | 57 | 57 | 5.681924 | 0 | 0 | 0 | 0.2 | 0.1956 | 0.2 | 0.2022 | 0 | 0 | 0 | 0 | 0 | 0 | 0 | 0 | 0 | 0 | 0 | 0 | 0 | 0 | 0 | 0 | 0 | 0 | 0 | 0 | 0 | 0 | 0 | 0 | 0 | 0 | 0 | 0 | 0 | 40 | 39.12 | 40 | 40.44 | 0 | 0 | 0 | 0 | 0 | 0 | 0 | 0 | 0 | 0 | 0 | 0 | 0 | 0 | 0 | 0 | 0 | 0 | 0 | 0 | 0 | 0 | -10 | 0 | 0 | Off | 57860.3 | 0 | 25.5 | 24.9 | 1 | 75 | 75 | 0 | 0 | 61 | 60.9 | 57 | 57 | 39 | 39 | 43 | 43 | 75 | 75 | 0 | 0 | 0 | 121424
156.61 | 5.6636 | 105.6819 | -0.0009 | 25 | 25 | 0 | 25 | 25.08 | 20 | 19.565 | 20 | 20.22 | 200 | 39 | 39 | 61 | 61 | 43 | 43 | 57 | 57 | 5.681924 | 0 | 0 | 0 | 0.2 | 0.19565 | 0.2 | 0.2022 | 0 | 0 | 0 | 0 | 0 | 0 | 0 | 0 | 0 | 0 | 0 | 0 | 0 | 0 | 0 | 0 | 0 | 0 | 0 | 0 | 0 | 0 | 0 | 0 | 0 | 0 | 0 | 0 | 0 | 40 | 39.13 | 40 | 40.44 | 0 | 0 | 0 | 0 | 0 | 0 | 0 | 0 | 0 | 0 | 0 | 0 | 0 | 0 | 0 | 0 | 0 | 0 | 0 | 0 | 0 | 0 | -10 | 0 | 0 | Off | 57862 | 0 | 25.5 | 25 | 1 | 75 | 75 | 0 | 0 | 61 | 61 | 57 | 57 | 39 | 39 | 43 | 43 | 75 | 75 | 0 | 0 | 0 | 121423
156.94 | 5.6636 | 105.6819 | -0.0004 | 25 | 25 | 0 | 25 | 25.07 | 20 | 19.55 | 20 | 20.225 | 200 | 39 | 38.9 | 61 | 61 | 43 | 43 | 57 | 57 | 5.681924 | 0 | 0 | 0 | 0.2 | 0.1955 | 0.2 | 0.20225 | 0 | 0 | 0 | 0 | 0 | 0 | 0 | 0 | 0 | 0 | 0 | 0 | 0 | 0 | 0 | 0 | 0 | 0 | 0 | 0 | 0 | 0 | 0 | 0 | 0 | 0 | 0 | 0 | 0 | 40 | 39.1 | 40 | 40.45 | 0 | 0 | 0 | 0 | 0 | 0 | 0 | 0 | 0 | 0 | 0 | 0 | 0 | 0 | 0 | 0 | 0 | 0 | 0 | 0 | 0 | 0 | -10 | 0 | 0 | Off | 57868.2 | 0 | 25.5 | 24.9 | 1 | 75 | 75 | 0 | 0 | 61 | 61 | 57 | 57 | 39 | 38.9 | 43 | 43 | 75 | 75 | 0 | 0 | 0 | 121429
157.27 | 5.6636 | 105.6819 | -0.0002 | 25 | 25 | 0 | 25 | 25.11 | 20 | 19.52 | 20 | 20.22 | 200 | 39 | 39 | 61 | 61 | 43 | 42.9 | 57 | 57 | 5.681924 | 0 | 0 | 0 | 0.2 | 0.1952 | 0.2 | 0.2022 | 0 | 0 | 0 | 0 | 0 | 0 | 0 | 0 | 0 | 0 | 0 | 0 | 0 | 0 | 0 | 0 | 0 | 0 | 0 | 0 | 0 | 0 | 0 | 0 | 0 | 0 | 0 | 0 | 0 | 40 | 39.04 | 40 | 40.44 | 0 | 0 | 0 | 0 | 0 | 0 | 0 | 0 | 0 | 0 | 0 | 0 | 0 | 0 | 0 | 0 | 0 | 0 | 0 | 0 | 0 | 0 | -10 | 0 | 0 | Off | 57858.8 | 0 | 25.5 | 24.8 | 1 | 75 | 75.1 | 0 | 0 | 61 | 61 | 57 | 57 | 39 | 39 | 43 | 42.9 | 75 | 75.1 | 0 | 0 | 0 | 121420
157.61 | 5.6636 | 105.6819 | -0.0001 | 25 | 25 | 0 | 25 | 25.08 | 20 | 19.57 | 20 | 20.23 | 200 | 39 | 39 | 61 | 60.8 | 43 | 43 | 57 | 57 | 5.681924 | 0 | 0 | 0 | 0.2 | 0.1957 | 0.2 | 0.2023 | 0 | 0 | 0 | 0 | 0 | 0 | 0 | 0 | 0 | 0 | 0 | 0 | 0 | 0 | 0 | 0 | 0 | 0 | 0 | 0 | 0 | 0 | 0 | 0 | 0 | 0 | 0 | 0 | 0 | 40 | 39.14 | 40 | 40.46 | 0 | 0 | 0 | 0 | 0 | 0 | 0 | 0 | 0 | 0 | 0 | 0 | 0 | 0 | 0 | 0 | 0 | 0 | 0 | 0 | 0 | 0 | -10 | 0 | 0 | Off | 57862.5 | 0 | 25.5 | 24.7 | 1 | 75 | 75.1 | 0 | 0 | 61 | 60.8 | 57 | 57 | 39 | 39 | 43 | 43 | 75 | 75.1 | 0 | 0 | 0 | 121429
157.94 | 5.6636 | 105.6819 | 0 | 25 | 25 | 0 | 25 | 25.08 | 20 | 19.555 | 20 | 20.245 | 200 | 39 | 38.9 | 61 | 60.9 | 43 | 43.6 | 57 | 57 | 5.681924 | 0 | 0 | 0 | 0.2 | 0.19555 | 0.2 | 0.20245 | 0 | 0 | 0 | 0 | 0 | 0 | 0 | 0 | 0 | 0 | 0 | 0 | 0 | 0 | 0 | 0 | 0 | 0 | 0 | 0 | 0 | 0 | 0 | 0 | 0 | 0 | 0 | 0 | 0 | 40 | 39.11 | 40 | 40.49 | 0 | 0 | 0 | 0 | 0 | 0 | 0 | 0 | 0 | 0 | 0 | 0 | 0 | 0 | 0 | 0 | 0 | 0 | 0 | 0 | 0 | 0 | -10 | 0 | 0 | Off | 57862.8 | 0 | 25.5 | 24.8 | 1 | 75 | 75 | 0 | 0 | 61 | 60.9 | 57 | 57 | 39 | 38.9 | 43 | 43.6 | 75 | 75 | 0 | 3.4 | 0 | 121426
158.28 | 5.6635 | 105.6801 | 0.0001 | 25 | 25 | 0 | 25 | 25.09 | 20 | 19.575 | 20 | 20.22 | 200 | 39 | 39 | 61 | 61 | 43 | 43 | 57 | 57 | 5.680058 | 0 | 0 | 0 | 0.2 | 0.19575 | 0.2 | 0.2022 | 0 | 0 | 0 | 0 | 0 | 0 | 0 | 0 | 0 | 0 | 0 | 0 | 0 | 0 | 0 | 0 | 0 | 0 | 0 | 0 | 0 | 0 | 0 | 0 | 0 | 0 | 0 | 0 | 0 | 40 | 39.15 | 40 | 40.44 | 0 | 0 | 0 | 0 | 0 | 0 | 0 | 0 | 0 | 0 | 0 | 0 | 0 | 0 | 0 | 0 | 0 | 0 | 0 | 0 | 0 | 0 | -10 | 0 | 0 | Off | 57861.7 | 0 | 25.5 | 24.9 | 1 | 75 | 75 | 0 | 0 | 61 | 61 | 57 | 57 | 39 | 39 | 43 | 43 | 75 | 75 | 0 | 0 | 0 | 121421
158.61 | 5.6635 | 105.6801 | 0.0001 | 25 | 25 | 0 | 25 | 25.08 | 20 | 19.54 | 20 | 20.2 | 200 | 39 | 39 | 61 | 60.9 | 43 | 43 | 57 | 57 | 5.680058 | 0 | 0 | 0 | 0.2 | 0.1954 | 0.2 | 0.202 | 0 | 0 | 0 | 0 | 0 | 0 | 0 | 0 | 0 | 0 | 0 | 0 | 0 | 0 | 0 | 0 | 0 | 0 | 0 | 0 | 0 | 0 | 0 | 0 | 0 | 0 | 0 | 0 | 0 | 40 | 39.08 | 40 | 40.4 | 0 | 0 | 0 | 0 | 0 | 0 | 0 | 0 | 0 | 0 | 0 | 0 | 0 | 0 | 0 | 0 | 0 | 0 | 0 | 0 | 0 | 0 | -10 | 0 | 0 | Off | 57856 | 0 | 25.5 | 24.9 | 1 | 75 | 75.1 | 0 | 0 | 61 | 60.9 | 57 | 57 | 39 | 39 | 43 | 43 | 75 | 75.1 | 0 | 0 | 0 | 121399
158.94 | 5.6635 | 105.6801 | 0.0001 | 25 | 25 | 0 | 25 | 25.08 | 20 | 19.545 | 20 | 20.21 | 200 | 39 | 38.9 | 61 | 61 | 43 | 43 | 57 | 57 | 5.680058 | 0 | 0 | 0 | 0.2 | 0.19545 | 0.2 | 0.2021 | 0 | 0 | 0 | 0 | 0 | 0 | 0 | 0 | 0 | 0 | 0 | 0 | 0 | 0 | 0 | 0 | 0 | 0 | 0 | 0 | 0 | 0 | 0 | 0 | 0 | 0 | 0 | 0 | 0 | 40 | 39.09 | 40 | 40.42 | 0 | 0 | 0 | 0 | 0 | 0 | 0 | 0 | 0 | 0 | 0 | 0 | 0 | 0 | 0 | 0 | 0 | 0 | 0 | 0 | 0 | 0 | -10 | 0 | 0 | Off | 57852.7 | 0 | 25.5 | 25 | 1 | 75 | 75 | 0 | 0 | 61 | 61 | 57 | 57 | 39 | 38.9 | 43 | 43 | 75 | 75 | 0 | 0 | 0 | 121414
159.28 | 5.6635 | 105.6801 | 0 | 25 | 25 | 0 | 25 | 25.1 | 20 | 19.555 | 20 | 20.195 | 200 | 39 | 38.9 | 61 | 61 | 43 | 43 | 57 | 57 | 5.680058 | 0 | 0 | 0 | 0.2 | 0.19555 | 0.2 | 0.20195 | 0 | 0 | 0 | 0 | 0 | 0 | 0 | 0 | 0 | 0 | 0 | 0 | 0 | 0 | 0 | 0 | 0 | 0 | 0 | 0 | 0 | 0 | 0 | 0 | 0 | 0 | 0 | 0 | 0 | 40 | 39.11 | 40 | 40.39 | 0 | 0 | 0 | 0 | 0 | 0 | 0 | 0 | 0 | 0 | 0 | 0 | 0 | 0 | 0 | 0 | 0 | 0 | 0 | 0 | 0 | 0 | -10 | 0 | 0 | Off | 57854.8 | 0 | 25.5 | 24.8 | 1 | 75 | 75 | 0 | 0 | 61 | 61 | 57 | 57 | 39 | 38.9 | 43 | 43 | 75 | 75 | 0 | 0 | 0 | 121407
159.61 | 5.6635 | 105.6801 | -0.0002 | 25 | 25 | 0 | 25 | 25.06 | 20 | 19.555 | 20 | 20.2 | 200 | 39 | 38.9 | 61 | 61 | 43 | 43 | 57 | 57 | 5.680058 | 0 | 0 | 0 | 0.2 | 0.19555 | 0.2 | 0.202 | 0 | 0 | 0 | 0 | 0 | 0 | 0 | 0 | 0 | 0 | 0 | 0 | 0 | 0 | 0 | 0 | 0 | 0 | 0 | 0 | 0 | 0 | 0 | 0 | 0 | 0 | 0 | 0 | 0 | 40 | 39.11 | 40 | 40.4 | 0 | 0 | 0 | 0 | 0 | 0 | 0 | 0 | 0 | 0 | 0 | 0 | 0 | 0 | 0 | 0 | 0 | 0 | 0 | 0 | 0 | 0 | -10 | 0 | 0 | Off | 57859 | 0 | 25.5 | 24.9 | 1 | 75 | 75 | 0 | 0 | 61 | 61 | 57 | 57 | 39 | 38.9 | 43 | 43 | 75 | 75 | 0 | 0 | 0 | 121418
159.95 | 5.6635 | 105.6801 | -0.0003 | 25 | 25 | 0 | 25 | 25.08 | 20 | 19.585 | 20 | 20.215 | 200 | 39 | 39 | 61 | 61 | 43 | 43 | 57 | 57 | 5.680058 | 0 | 0 | 0 | 0.2 | 0.19585 | 0.2 | 0.20215 | 0 | 0 | 0 | 0 | 0 | 0 | 0 | 0 | 0 | 0 | 0 | 0 | 0 | 0 | 0 | 0 | 0 | 0 | 0 | 0 | 0 | 0 | 0 | 0 | 0 | 0 | 0 | 0 | 0 | 40 | 39.17 | 40 | 40.43 | 0 | 0 | 0 | 0 | 0 | 0 | 0 | 0 | 0 | 0 | 0 | 0 | 0 | 0 | 0 | 0 | 0 | 0 | 0 | 0 | 0 | 0 | -10 | 0 | 0 | Off | 57862 | 0 | 25.5 | 25.1 | 1 | 75 | 75 | 0 | 0 | 61 | 61 | 57 | 57 | 39 | 39 | 43 | 43 | 75 | 75 | 0 | 0 | 0 | 121421
160.28 | 5.6635 | 105.6801 | -0.0005 | 25 | 25 | 0 | 25 | 25.09 | 20 | 19.53 | 20 | 20.21 | 200 | 39 | 39 | 61 | 61 | 43 | 43 | 57 | 57 | 5.680058 | 0 | 0 | 0 | 0.2 | 0.1953 | 0.2 | 0.2021 | 0 | 0 | 0 | 0 | 0 | 0 | 0 | 0 | 0 | 0 | 0 | 0 | 0 | 0 | 0 | 0 | 0 | 0 | 0 | 0 | 0 | 0 | 0 | 0 | 0 | 0 | 0 | 0 | 0 | 40 | 39.06 | 40 | 40.42 | 0 | 0 | 0 | 0 | 0 | 0 | 0 | 0 | 0 | 0 | 0 | 0 | 0 | 0 | 0 | 0 | 0 | 0 | 0 | 0 | 0 | 0 | -10 | 0 | 0 | Off | 57854.3 | 0 | 25.5 | 24.8 | 1 | 75 | 75 | 0 | 0 | 61 | 61 | 57 | 57 | 39 | 39 | 43 | 43 | 75 | 75 | 0 | 0 | 0 | 121422
160.62 | 5.6635 | 105.6801 | -0.0007 | 25 | 25 | 0 | 25 | 25.1 | 20 | 19.56 | 20 | 20.22 | 200 | 39 | 39 | 61 | 60.9 | 43 | 43 | 57 | 57 | 5.680058 | 0 | 0 | 0 | 0.2 | 0.1956 | 0.2 | 0.2022 | 0 | 0 | 0 | 0 | 0 | 0 | 0 | 0 | 0 | 0 | 0 | 0 | 0 | 0 | 0 | 0 | 0 | 0 | 0 | 0 | 0 | 0 | 0 | 0 | 0 | 0 | 0 | 0 | 0 | 40 | 39.12 | 40 | 40.44 | 0 | 0 | 0 | 0 | 0 | 0 | 0 | 0 | 0 | 0 | 0 | 0 | 0 | 0 | 0 | 0 | 0 | 0 | 0 | 0 | 0 | 0 | -10 | 0 | 0 | Off | 57812.1 | 0 | 25.5 | 24.9 | 1 | 75 | 75 | 0 | 0 | 61 | 60.9 | 57 | 57 | 39 | 39 | 43 | 43 | 75 | 75 | 0 | 0 | 0 | 121425
160.95 | 5.6635 | 105.6801 | -0.0007 | 25 | 25 | 0 | 25 | 25.1 | 20 | 19.56 | 20 | 20.235 | 200 | 39 | 39 | 61 | 61 | 43 | 43 | 57 | 56.9 | 5.680058 | 0 | 0 | 0 | 0.2 | 0.1956 | 0.2 | 0.20235 | 0 | 0 | 0 | 0 | 0 | 0 | 0 | 0 | 0 | 0 | 0 | 0 | 0 | 0 | 0 | 0 | 0 | 0 | 0 | 0 | 0 | 0 | 0 | 0 | 0 | 0 | 0 | 0 | 0 | 40 | 39.12 | 40 | 40.47 | 0 | 0 | 0 | 0 | 0 | 0 | 0 | 0 | 0 | 0 | 0 | 0 | 0 | 0 | 0 | 0 | 0 | 0 | 0 | 0 | 0 | 0 | -10 | 0 | 0 | Off | 57818.9 | 0 | 25.5 | 25 | 1 | 75 | 75 | 0 | 0 | 61 | 61 | 57 | 56.9 | 39 | 39 | 43 | 43 | 75 | 75 | 0 | 0 | 0 | 121430
161.28 | 5.6635 | 105.6801 | -0.0005 | 25 | 25 | 0 | 25 | 25.06 | 20 | 19.55 | 20 | 20.22 | 200 | 39 | 39 | 61 | 61 | 43 | 43 | 57 | 56.9 | 5.680058 | 0 | 0 | 0 | 0.2 | 0.1955 | 0.2 | 0.2022 | 0 | 0 | 0 | 0 | 0 | 0 | 0 | 0 | 0 | 0 | 0 | 0 | 0 | 0 | 0 | 0 | 0 | 0 | 0 | 0 | 0 | 0 | 0 | 0 | 0 | 0 | 0 | 0 | 0 | 40 | 39.1 | 40 | 40.44 | 0 | 0 | 0 | 0 | 0 | 0 | 0 | 0 | 0 | 0 | 0 | 0 | 0 | 0 | 0 | 0 | 0 | 0 | 0 | 0 | 0 | 0 | -10 | 0 | 0 | Off | 57769.2 | 0 | 25.5 | 24.9 | 1 | 75 | 75.1 | 0 | 0 | 61 | 61 | 57 | 56.9 | 39 | 39 | 43 | 43 | 75 | 75.1 | 0 | 0 | 0 | 121429
161.62 | 5.6635 | 105.6801 | -0.0005 | 25 | 25 | 0 | 25 | 25.1 | 20 | 19.55 | 20 | 20.22 | 200 | 39 | 39 | 61 | 61 | 43 | 43 | 57 | 56.9 | 5.680058 | 0 | 0 | 0 | 0.2 | 0.1955 | 0.2 | 0.2022 | 0 | 0 | 0 | 0 | 0 | 0 | 0 | 0 | 0 | 0 | 0 | 0 | 0 | 0 | 0 | 0 | 0 | 0 | 0 | 0 | 0 | 0 | 0 | 0 | 0 | 0 | 0 | 0 | 0 | 40 | 39.1 | 40 | 40.44 | 0 | 0 | 0 | 0 | 0 | 0 | 0 | 0 | 0 | 0 | 0 | 0 | 0 | 0 | 0 | 0 | 0 | 0 | 0 | 0 | 0 | 0 | -10 | 0 | 0 | Off | 57772.1 | 0 | 25.5 | 24.9 | 1 | 75 | 75 | 0 | 0 | 61 | 61 | 57 | 56.9 | 39 | 39 | 43 | 43 | 75 | 75 | 0 | 0 | 0 | 121426
161.95 | 5.6635 | 105.6801 | -0.0004 | 25 | 25 | 0 | 25 | 25.08 | 20 | 19.5 | 20 | 20.22 | 200 | 39 | 38.9 | 61 | 60.9 | 43 | 43.1 | 57 | 57 | 5.680058 | 0 | 0 | 0 | 0.2 | 0.195 | 0.2 | 0.2022 | 0 | 0 | 0 | 0 | 0 | 0 | 0 | 0 | 0 | 0 | 0 | 0 | 0 | 0 | 0 | 0 | 0 | 0 | 0 | 0 | 0 | 0 | 0 | 0 | 0 | 0 | 0 | 0 | 0 | 40 | 39 | 40 | 40.44 | 0 | 0 | 0 | 0 | 0 | 0 | 0 | 0 | 0 | 0 | 0 | 0 | 0 | 0 | 0 | 0 | 0 | 0 | 0 | 0 | 0 | 0 | -10 | 0 | 0 | Off | 57782.7 | 0 | 25.5 | 25.1 | 1 | 75 | 75 | 0 | 0 | 61 | 60.9 | 57 | 57 | 39 | 38.9 | 43 | 43.1 | 75 | 75 | 0 | 0.5 | 0 | 121426
162.29 | 5.6635 | 105.6801 | -0.0003 | 25 | 25 | 0 | 25 | 25.08 | 20 | 19.56 | 20 | 20.22 | 200 | 39 | 39 | 61 | 61 | 43 | 42.8 | 57 | 56.9 | 5.680058 | 0 | 0 | 0 | 0.2 | 0.1956 | 0.2 | 0.2022 | 0 | 0 | 0 | 0 | 0 | 0 | 0 | 0 | 0 | 0 | 0 | 0 | 0 | 0 | 0 | 0 | 0 | 0 | 0 | 0 | 0 | 0 | 0 | 0 | 0 | 0 | 0 | 0 | 0 | 40 | 39.12 | 40 | 40.44 | 0 | 0 | 0 | 0 | 0 | 0 | 0 | 0 | 0 | 0 | 0 | 0 | 0 | 0 | 0 | 0 | 0 | 0 | 0 | 0 | 0 | 0 | -10 | 0 | 0 | Off | 57814.8 | 0 | 25.5 | 24.9 | 1 | 75 | 75 | 0 | 0 | 61 | 61 | 57 | 56.9 | 39 | 39 | 43 | 42.8 | 75 | 75 | 0 | 0 | 0 | 121425
162.62 | 5.6635 | 105.6801 | -0.0002 | 25 | 25 | 0 | 25 | 25.09 | 20 | 19.53 | 20 | 20.22 | 200 | 39 | 39 | 61 | 61 | 43 | 43 | 57 | 57 | 5.680058 | 0 | 0 | 0 | 0.2 | 0.1953 | 0.2 | 0.2022 | 0 | 0 | 0 | 0 | 0 | 0 | 0 | 0 | 0 | 0 | 0 | 0 | 0 | 0 | 0 | 0 | 0 | 0 | 0 | 0 | 0 | 0 | 0 | 0 | 0 | 0 | 0 | 0 | 0 | 40 | 39.06 | 40 | 40.44 | 0 | 0 | 0 | 0 | 0 | 0 | 0 | 0 | 0 | 0 | 0 | 0 | 0 | 0 | 0 | 0 | 0 | 0 | 0 | 0 | 0 | 0 | -10 | 0 | 0 | Off | 57814.7 | 0 | 25.5 | 24.9 | 1 | 75 | 75 | 0 | 0 | 61 | 61 | 57 | 57 | 39 | 39 | 43 | 43 | 75 | 75 | 0 | 0 | 0 | 121406
162.95 | 5.6635 | 105.6801 | -0.0001 | 25 | 25 | 0 | 25 | 25.1 | 20 | 19.555 | 20 | 20.19 | 200 | 39 | 38.9 | 61 | 61 | 43 | 43 | 57 | 57 | 5.680058 | 0 | 0 | 0 | 0.2 | 0.19555 | 0.2 | 0.2019 | 0 | 0 | 0 | 0 | 0 | 0 | 0 | 0 | 0 | 0 | 0 | 0 | 0 | 0 | 0 | 0 | 0 | 0 | 0 | 0 | 0 | 0 | 0 | 0 | 0 | 0 | 0 | 0 | 0 | 40 | 39.11 | 40 | 40.38 | 0 | 0 | 0 | 0 | 0 | 0 | 0 | 0 | 0 | 0 | 0 | 0 | 0 | 0 | 0 | 0 | 0 | 0 | 0 | 0 | 0 | 0 | -10 | 0 | 0 | Off | 57816.6 | 0 | 25.5 | 24.9 | 1 | 75 | 75 | 0 | 0 | 61 | 61 | 57 | 57 | 39 | 38.9 | 43 | 43 | 75 | 75 | 0 | 0 | 0 | 121403
163.29 | 5.6635 | 105.6801 | 0 | 25 | 25 | 0 | 25 | 25.08 | 20 | 19.535 | 20 | 20.2 | 200 | 39 | 39 | 61 | 61 | 43 | 43 | 57 | 57.1 | 5.680058 | 0 | 0 | 0 | 0.2 | 0.19535 | 0.2 | 0.202 | 0 | 0 | 0 | 0 | 0 | 0 | 0 | 0 | 0 | 0 | 0 | 0 | 0 | 0 | 0 | 0 | 0 | 0 | 0 | 0 | 0 | 0 | 0 | 0 | 0 | 0 | 0 | 0 | 0 | 40 | 39.07 | 40 | 40.4 | 0 | 0 | 0 | 0 | 0 | 0 | 0 | 0 | 0 | 0 | 0 | 0 | 0 | 0 | 0 | 0 | 0 | 0 | 0 | 0 | 0 | 0 | -10 | 0 | 0 | Off | 57804.7 | 0 | 25.5 | 24.9 | 1 | 75 | 75 | 0 | 0 | 61 | 61 | 57 | 57.1 | 39 | 39 | 43 | 43 | 75 | 75 | 0 | 0 | 0 | 121412
163.62 | 5.6635 | 105.6801 | 0 | 25 | 25 | 0 | 25 | 25.08 | 20 | 19.55 | 20 | 20.19 | 200 | 39 | 38.9 | 61 | 60.9 | 43 | 43 | 57 | 57 | 5.680058 | 0 | 0 | 0 | 0.2 | 0.1955 | 0.2 | 0.2019 | 0 | 0 | 0 | 0 | 0 | 0 | 0 | 0 | 0 | 0 | 0 | 0 | 0 | 0 | 0 | 0 | 0 | 0 | 0 | 0 | 0 | 0 | 0 | 0 | 0 | 0 | 0 | 0 | 0 | 40 | 39.1 | 40 | 40.38 | 0 | 0 | 0 | 0 | 0 | 0 | 0 | 0 | 0 | 0 | 0 | 0 | 0 | 0 | 0 | 0 | 0 | 0 | 0 | 0 | 0 | 0 | -10 | 0 | 0 | Off | 57788 | 0 | 25.5 | 25 | 1 | 75 | 75 | 0 | 0 | 61 | 60.9 | 57 | 57 | 39 | 38.9 | 43 | 43 | 75 | 75 | 0 | 0 | 0 | 121405
163.96 | 5.6635 | 105.6801 | 0 | 25 | 25 | 0 | 25 | 25.07 | 20 | 19.525 | 20 | 20.205 | 200 | 39 | 39 | 61 | 61 | 43 | 43 | 57 | 56.9 | 5.680058 | 0 | 0 | 0 | 0.2 | 0.19525 | 0.2 | 0.20205 | 0 | 0 | 0 | 0 | 0 | 0 | 0 | 0 | 0 | 0 | 0 | 0 | 0 | 0 | 0 | 0 | 0 | 0 | 0 | 0 | 0 | 0 | 0 | 0 | 0 | 0 | 0 | 0 | 0 | 40 | 39.05 | 40 | 40.41 | 0 | 0 | 0 | 0 | 0 | 0 | 0 | 0 | 0 | 0 | 0 | 0 | 0 | 0 | 0 | 0 | 0 | 0 | 0 | 0 | 0 | 0 | -10 | 0 | 0 | Off | 57788.2 | 0 | 25.5 | 25 | 1 | 75 | 75 | 0 | 0 | 61 | 61 | 57 | 56.9 | 39 | 39 | 43 | 43 | 75 | 75 | 0 | 0 | 0 | 121414
164.29 | 5.6635 | 105.6801 | 0 | 25 | 25 | 0 | 25 | 25.08 | 20 | 19.57 | 20 | 20.21 | 200 | 39 | 39 | 61 | 61 | 43 | 43 | 57 | 57 | 5.680058 | 0 | 0 | 0 | 0.2 | 0.1957 | 0.2 | 0.2021 | 0 | 0 | 0 | 0 | 0 | 0 | 0 | 0 | 0 | 0 | 0 | 0 | 0 | 0 | 0 | 0 | 0 | 0 | 0 | 0 | 0 | 0 | 0 | 0 | 0 | 0 | 0 | 0 | 0 | 40 | 39.14 | 40 | 40.42 | 0 | 0 | 0 | 0 | 0 | 0 | 0 | 0 | 0 | 0 | 0 | 0 | 0 | 0 | 0 | 0 | 0 | 0 | 0 | 0 | 0 | 0 | -10 | 0 | 0 | Off | 57784.6 | 0 | 25.5 | 24.9 | 1 | 75 | 75 | 0 | 0 | 61 | 61 | 57 | 57 | 39 | 39 | 43 | 43 | 75 | 75 | 0 | 0 | 0 | 121418
164.63 | 5.6635 | 105.6801 | 0 | 25 | 25 | 0 | 25 | 25.08 | 20 | 19.535 | 20 | 20.22 | 200 | 39 | 39 | 61 | 60.9 | 43 | 43 | 57 | 56.9 | 5.680058 | 0 | 0 | 0 | 0.2 | 0.19535 | 0.2 | 0.2022 | 0 | 0 | 0 | 0 | 0 | 0 | 0 | 0 | 0 | 0 | 0 | 0 | 0 | 0 | 0 | 0 | 0 | 0 | 0 | 0 | 0 | 0 | 0 | 0 | 0 | 0 | 0 | 0 | 0 | 40 | 39.07 | 40 | 40.44 | 0 | 0 | 0 | 0 | 0 | 0 | 0 | 0 | 0 | 0 | 0 | 0 | 0 | 0 | 0 | 0 | 0 | 0 | 0 | 0 | 0 | 0 | -10 | 0 | 0 | Off | 57786.5 | 0 | 25.5 | 25 | 1 | 75 | 75 | 0 | 0 | 61 | 60.9 | 57 | 56.9 | 39 | 39 | 43 | 43 | 75 | 75 | 0 | 0 | 0 | 121424
164.96 | 5.6635 | 105.6801 | 0 | 25 | 25 | 0 | 25 | 25.08 | 20 | 19.57 | 20 | 20.24 | 200 | 39 | 38.9 | 61 | 61 | 43 | 43 | 57 | 57 | 5.680058 | 0 | 0 | 0 | 0.2 | 0.1957 | 0.2 | 0.2024 | 0 | 0 | 0 | 0 | 0 | 0 | 0 | 0 | 0 | 0 | 0 | 0 | 0 | 0 | 0 | 0 | 0 | 0 | 0 | 0 | 0 | 0 | 0 | 0 | 0 | 0 | 0 | 0 | 0 | 40 | 39.14 | 40 | 40.48 | 0 | 0 | 0 | 0 | 0 | 0 | 0 | 0 | 0 | 0 | 0 | 0 | 0 | 0 | 0 | 0 | 0 | 0 | 0 | 0 | 0 | 0 | -10 | 0 | 0 | Off | 57795.8 | 0 | 25.5 | 24.9 | 1 | 75 | 75 | 0 | 0 | 61 | 61 | 57 | 57 | 39 | 38.9 | 43 | 43 | 75 | 75 | 0 | 0 | 0 | 121431
165.29 | 5.6635 | 105.6801 | 0 | 25 | 25 | 0 | 25 | 25.1 | 20 | 19.58 | 20 | 20.22 | 200 | 39 | 39 | 61 | 61 | 43 | 43 | 57 | 57 | 5.680058 | 0 | 0 | 0 | 0.2 | 0.1958 | 0.2 | 0.2022 | 0 | 0 | 0 | 0 | 0 | 0 | 0 | 0 | 0 | 0 | 0 | 0 | 0 | 0 | 0 | 0 | 0 | 0 | 0 | 0 | 0 | 0 | 0 | 0 | 0 | 0 | 0 | 0 | 0 | 40 | 39.16 | 40 | 40.44 | 0 | 0 | 0 | 0 | 0 | 0 | 0 | 0 | 0 | 0 | 0 | 0 | 0 | 0 | 0 | 0 | 0 | 0 | 0 | 0 | 0 | 0 | -10 | 0 | 0 | Off | 57802.5 | 0 | 25.5 | 25 | 1 | 75 | 75 | 0 | 0 | 61 | 61 | 57 | 57 | 39 | 39 | 43 | 43 | 75 | 75 | 0 | 0 | 0 | 121425
165.63 | 5.6635 | 105.6801 | 0 | 25 | 25 | 0 | 25 | 25.1 | 20 | 19.555 | 20 | 20.23 | 200 | 39 | 39 | 61 | 61 | 43 | 43 | 57 | 56.9 | 5.680058 | 0 | 0 | 0 | 0.2 | 0.19555 | 0.2 | 0.2023 | 0 | 0 | 0 | 0 | 0 | 0 | 0 | 0 | 0 | 0 | 0 | 0 | 0 | 0 | 0 | 0 | 0 | 0 | 0 | 0 | 0 | 0 | 0 | 0 | 0 | 0 | 0 | 0 | 0 | 40 | 39.11 | 40 | 40.46 | 0 | 0 | 0 | 0 | 0 | 0 | 0 | 0 | 0 | 0 | 0 | 0 | 0 | 0 | 0 | 0 | 0 | 0 | 0 | 0 | 0 | 0 | -10 | 0 | 0 | Off | 57823.6 | 0 | 25.5 | 24.9 | 1 | 75 | 75 | 0 | 0 | 61 | 61 | 57 | 56.9 | 39 | 39 | 43 | 43 | 75 | 75 | 0 | 0 | 0 | 121427
165.96 | 5.6635 | 105.6801 | 0 | 25 | 25 | 0 | 25 | 25.08 | 20 | 19.565 | 20 | 20.22 | 200 | 39 | 39 | 61 | 61 | 43 | 43 | 57 | 57 | 5.680058 | 0 | 0 | 0 | 0.2 | 0.19565 | 0.2 | 0.2022 | 0 | 0 | 0 | 0 | 0 | 0 | 0 | 0 | 0 | 0 | 0 | 0 | 0 | 0 | 0 | 0 | 0 | 0 | 0 | 0 | 0 | 0 | 0 | 0 | 0 | 0 | 0 | 0 | 0 | 40 | 39.13 | 40 | 40.44 | 0 | 0 | 0 | 0 | 0 | 0 | 0 | 0 | 0 | 0 | 0 | 0 | 0 | 0 | 0 | 0 | 0 | 0 | 0 | 0 | 0 | 0 | -10 | 0 | 0 | Off | 57809.4 | 0 | 25.5 | 24.9 | 1 | 75 | 75.1 | 0 | 0 | 61 | 61 | 57 | 57 | 39 | 39 | 43 | 43 | 75 | 75.1 | 0 | 0 | 0 | 121425
166.3 | 5.6635 | 105.6801 | 0 | 25 | 25 | 0 | 25 | 25.11 | 20 | 19.545 | 25 | 20.23 | 200 | 39 | 39 | 61 | 61 | 52.5 | 52.5 | 47.5 | 47.5 | 5.680058 | 0 | 0 | 0 | 0.2 | 0.19545 | 0.25 | 0.2023 | 0 | 0 | 0 | 0 | 0 | 0 | 0 | 0 | 0 | 0 | 0 | 0 | 0 | 0 | 0 | 0 | 0 | 0 | 0 | 0 | 0 | 0 | 0 | 0 | 0 | 0 | 0 | 0 | 0 | 40 | 39.09 | 50 | 40.46 | 0 | 0 | 0 | 0 | 0 | 0 | 0 | 0 | 0 | 0 | 0 | 0 | 0 | 0 | 0 | 0 | 0 | 0 | 0 | 0 | 0 | 0 | -10 | 0 | 0 | Off | 57812.6 | 0 | 25.5 | 24.9 | 1 | 75 | 75 | 0 | 0 | 61 | 61 | 47.5 | 47.5 | 39 | 39 | 52.5 | 52.5 | 75 | 75 | 0 | 0 | 0 | 121445
166.63 | 5.6636 | 105.6819 | 0 | 25 | 25 | 0 | 25 | 25.09 | 20 | 19.555 | 25 | 23.52 | 200 | 39 | 39 | 61 | 61.1 | 52.5 | 52.5 | 47.5 | 47.5 | 5.681924 | 0 | 0 | 0 | 0.2 | 0.19555 | 0.25 | 0.2352 | 0 | 0 | 0 | 0 | 0 | 0 | 0 | 0 | 0 | 0 | 0 | 0 | 0 | 0 | 0 | 0 | 0 | 0 | 0 | 0 | 0 | 0 | 0 | 0 | 0 | 0 | 0 | 0 | 0 | 40 | 39.11 | 50 | 47.04 | 0 | 0 | 0 | 0 | 0 | 0 | 0 | 0 | 0 | 0 | 0 | 0 | 0 | 0 | 0 | 0 | 0 | 0 | 0 | 0 | 0 | 0 | -10 | 0 | 0 | Off | 57810.1 | 0 | 25.5 | 24.9 | 1 | 75 | 75 | 0 | 0 | 61 | 61.1 | 47.5 | 47.5 | 39 | 39 | 52.5 | 52.5 | 75 | 75 | 0 | 0 | 0 | 123615
166.96 | 5.6637 | 105.6838 | 0.0002 | 25 | 25 | 0 | 25 | 25.06 | 20 | 19.565 | 25 | 24.7 | 200 | 39 | 38.9 | 61 | 61 | 52.5 | 52.6 | 47.5 | 47.5 | 5.68379 | 0 | 0 | 0 | 0.2 | 0.19565 | 0.25 | 0.247 | 0 | 0 | 0 | 0 | 0 | 0 | 0 | 0 | 0 | 0 | 0 | 0 | 0 | 0 | 0 | 0 | 0 | 0 | 0 | 0 | 0 | 0 | 0 | 0 | 0 | 0 | 0 | 0 | 0 | 40 | 39.13 | 50 | 49.4 | 0 | 0 | 0 | 0 | 0 | 0 | 0 | 0 | 0 | 0 | 0 | 0 | 0 | 0 | 0 | 0 | 0 | 0 | 0 | 0 | 0 | 0 | -10 | 0 | 0 | Off | 57811.5 | 0 | 25.5 | 24.9 | 1 | 75 | 75 | 0 | 0 | 61 | 61 | 47.5 | 47.5 | 39 | 38.9 | 52.5 | 52.6 | 75 | 75 | 0 | 0 | 0 | 124244
167.3 | 5.6652 | 105.7118 | 0.0013 | 25 | 25 | 0 | 25 | 25.07 | 20 | 19.59 | 25 | 24.97 | 200 | 39 | 39 | 61 | 61 | 52.5 | 52.4 | 47.5 | 47.5 | 5.71178 | 0 | 0 | 0 | 0.2 | 0.1959 | 0.25 | 0.2497 | 0 | 0 | 0 | 0 | 0 | 0 | 0 | 0 | 0 | 0 | 0 | 0 | 0 | 0 | 0 | 0 | 0 | 0 | 0 | 0 | 0 | 0 | 0 | 0 | 0 | 0 | 0 | 0 | 0 | 40 | 39.18 | 50 | 49.94 | 0 | 0 | 0 | 0 | 0 | 0 | 0 | 0 | 0 | 0 | 0 | 0 | 0 | 0 | 0 | 0 | 0 | 0 | 0 | 0 | 0 | 0 | -10 | 0 | 0 | Off | 57888.1 | 0 | 25.5 | 25 | 1 | 75 | 75 | 0 | 0 | 61 | 61 | 47.5 | 47.5 | 39 | 39 | 52.5 | 52.4 | 75 | 75 | 0 | 4.1 | 0 | 124414
167.63 | 5.6689 | 105.7808 | 0.0059 | 25 | 25 | 0 | 25 | 25.08 | 20 | 19.55 | 25 | 24.995 | 200 | 39 | 39 | 61 | 61 | 52.5 | 52.6 | 47.5 | 47.5 | 5.780821 | 0 | 0 | 0 | 0.2 | 0.1955 | 0.25 | 0.24995 | 0 | 0 | 0 | 0 | 0 | 0 | 0 | 0 | 0 | 0 | 0 | 0 | 0 | 0 | 0 | 0 | 0 | 0 | 0 | 0 | 0 | 0 | 0 | 0 | 0 | 0 | 0 | 0 | 0 | 40 | 39.1 | 50 | 49.99 | 0 | 0 | 0 | 0 | 0 | 0 | 0 | 0 | 0 | 0 | 0 | 0 | 0 | 0 | 0 | 0 | 0 | 0 | 0 | 0 | 0 | 0 | -10 | 0 | 0 | Off | 58242.6 | 0 | 25.5 | 25 | 1 | 75 | 74.9 | 0 | 0 | 61 | 61 | 47.5 | 47.5 | 39 | 39 | 52.5 | 52.6 | 75 | 74.9 | 0 | 0 | 0 | 124429
167.96 | 5.672 | 105.8387 | 0.0152 | 25 | 25 | 0 | 25 | 25.06 | 20 | 19.555 | 25 | 24.99 | 200 | 39 | 39 | 61 | 61 | 52.5 | 52.5 | 47.5 | 47.5 | 5.838667 | 0 | 0 | 0 | 0.2 | 0.19555 | 0.25 | 0.2499 | 0 | 0 | 0 | 0 | 0 | 0 | 0 | 0 | 0 | 0 | 0 | 0 | 0 | 0 | 0 | 0 | 0 | 0 | 0 | 0 | 0 | 0 | 0 | 0 | 0 | 0 | 0 | 0 | 0 | 40 | 39.11 | 50 | 49.98 | 0 | 0 | 0 | 0 | 0 | 0 | 0 | 0 | 0 | 0 | 0 | 0 | 0 | 0 | 0 | 0 | 0 | 0 | 0 | 0 | 0 | 0 | -10 | 0 | 0 | Off | 58563.3 | 0 | 25.5 | 25 | 1 | 75 | 74.9 | 0 | 0 | 61 | 61 | 47.5 | 47.5 | 39 | 39 | 52.5 | 52.5 | 75 | 74.9 | 0 | 0 | 0 | 124424
168.3 | 5.6734 | 105.8648 | 0.0255 | 25 | 25 | 0 | 25 | 25.07 | 20 | 19.555 | 25 | 25.06 | 200 | 39 | 39 | 61 | 61 | 52.5 | 52.5 | 47.5 | 47.4 | 5.864791 | 0 | 0 | 0 | 0.2 | 0.19555 | 0.25 | 0.2506 | 0 | 0 | 0 | 0 | 0 | 0 | 0 | 0 | 0 | 0 | 0 | 0 | 0 | 0 | 0 | 0 | 0 | 0 | 0 | 0 | 0 | 0 | 0 | 0 | 0 | 0 | 0 | 0 | 0 | 40 | 39.11 | 50 | 50.12 | 0 | 0 | 0 | 0 | 0 | 0 | 0 | 0 | 0 | 0 | 0 | 0 | 0 | 0 | 0 | 0 | 0 | 0 | 0 | 0 | 0 | 0 | -10 | 0 | 0 | Off | 58822.7 | 0 | 25.5 | 25 | 1 | 75 | 74.9 | 0 | 0 | 61 | 61 | 47.5 | 47.4 | 39 | 39 | 52.5 | 52.5 | 75 | 74.9 | 0 | 0 | 0 | 124471
168.63 | 5.6738 | 105.8723 | 0.0352 | 25 | 25 | 0 | 25 | 25.09 | 20 | 19.555 | 25 | 25.075 | 200 | 39 | 39 | 61 | 61 | 52.5 | 52.5 | 47.5 | 47.5 | 5.872255 | 0 | 0 | 0 | 0.2 | 0.19555 | 0.25 | 0.25075 | 0 | 0 | 0 | 0 | 0 | 0 | 0 | 0 | 0 | 0 | 0 | 0 | 0 | 0 | 0 | 0 | 0 | 0 | 0 | 0 | 0 | 0 | 0 | 0 | 0 | 0 | 0 | 0 | 0 | 40 | 39.11 | 50 | 50.15 | 0 | 0 | 0 | 0 | 0 | 0 | 0 | 0 | 0 | 0 | 0 | 0 | 0 | 0 | 0 | 0 | 0 | 0 | 0 | 0 | 0 | 0 | -10 | 0 | 0 | Off | 59029.1 | 0 | 25.5 | 24.9 | 1 | 75 | 74.9 | 0 | 0 | 61 | 61 | 47.5 | 47.5 | 39 | 39 | 52.5 | 52.5 | 75 | 74.9 | 0 | 0 | 0 | 124479
168.97 | 5.6739 | 105.8741 | 0.0437 | 25 | 25 | 0 | 25 | 25.06 | 20 | 19.54 | 25 | 24.995 | 200 | 39 | 39 | 61 | 61 | 52.5 | 52.5 | 47.5 | 47.5 | 5.874121 | 0 | 0 | 0 | 0.2 | 0.1954 | 0.25 | 0.24995 | 0 | 0 | 0 | 0 | 0 | 0 | 0 | 0 | 0 | 0 | 0 | 0 | 0 | 0 | 0 | 0 | 0 | 0 | 0 | 0 | 0 | 0 | 0 | 0 | 0 | 0 | 0 | 0 | 0 | 40 | 39.08 | 50 | 49.99 | 0 | 0 | 0 | 0 | 0 | 0 | 0 | 0 | 0 | 0 | 0 | 0 | 0 | 0 | 0 | 0 | 0 | 0 | 0 | 0 | 0 | 0 | -10 | 0 | 0 | Off | 59138.7 | 0 | 25.5 | 25 | 1 | 75 | 75.1 | 0 | 0 | 61 | 61 | 47.5 | 47.5 | 39 | 39 | 52.5 | 52.5 | 75 | 75.1 | 0 | 0 | 0 | 124418
169.3 | 5.6738 | 105.8723 | 0.0498 | 25 | 25 | 0 | 25 | 25.06 | 20 | 19.555 | 25 | 25.015 | 200 | 39 | 39 | 61 | 61 | 52.5 | 52.5 | 47.5 | 47.5 | 5.872255 | 0 | 0 | 0 | 0.2 | 0.19555 | 0.25 | 0.25015 | 0 | 0 | 0 | 0 | 0 | 0 | 0 | 0 | 0 | 0 | 0 | 0 | 0 | 0 | 0 | 0 | 0 | 0 | 0 | 0 | 0 | 0 | 0 | 0 | 0 | 0 | 0 | 0 | 0 | 40 | 39.11 | 50 | 50.03 | 0 | 0 | 0 | 0 | 0 | 0 | 0 | 0 | 0 | 0 | 0 | 0 | 0 | 0 | 0 | 0 | 0 | 0 | 0 | 0 | 0 | 0 | -10 | 0 | 0 | Off | 59235 | 0 | 25.5 | 24.9 | 1 | 75 | 75 | 0 | 0 | 61 | 61 | 47.5 | 47.5 | 39 | 39 | 52.5 | 52.5 | 75 | 75 | 0 | 0 | 0 | 124443
169.64 | 5.6737 | 105.8704 | 0.054 | 25 | 25 | 0 | 25 | 25.09 | 20 | 19.53 | 25 | 25.055 | 200 | 39 | 39 | 61 | 61 | 52.5 | 52.2 | 47.5 | 47.5 | 5.870389 | 0 | 0 | 0 | 0.2 | 0.1953 | 0.25 | 0.25055 | 0 | 0 | 0 | 0 | 0 | 0 | 0 | 0 | 0 | 0 | 0 | 0 | 0 | 0 | 0 | 0 | 0 | 0 | 0 | 0 | 0 | 0 | 0 | 0 | 0 | 0 | 0 | 0 | 0 | 40 | 39.06 | 50 | 50.11 | 0 | 0 | 0 | 0 | 0 | 0 | 0 | 0 | 0 | 0 | 0 | 0 | 0 | 0 | 0 | 0 | 0 | 0 | 0 | 0 | 0 | 0 | -10 | 0 | 0 | Off | 59276.7 | 0 | 25.5 | 24.9 | 1 | 75 | 75 | 0 | 0 | 61 | 61 | 47.5 | 47.5 | 39 | 39 | 52.5 | 52.2 | 75 | 75 | 0 | 1.7 | 0 | 124468
169.97 | 5.6736 | 105.8685 | 0.056 | 25 | 25 | 0 | 25 | 25.07 | 20 | 19.555 | 25 | 25.04 | 200 | 39 | 39 | 61 | 60.9 | 52.5 | 52.5 | 47.5 | 47.5 | 5.868523 | 0 | 0 | 0 | 0.2 | 0.19555 | 0.25 | 0.2504 | 0 | 0 | 0 | 0 | 0 | 0 | 0 | 0 | 0 | 0 | 0 | 0 | 0 | 0 | 0 | 0 | 0 | 0 | 0 | 0 | 0 | 0 | 0 | 0 | 0 | 0 | 0 | 0 | 0 | 40 | 39.11 | 50 | 50.08 | 0 | 0 | 0 | 0 | 0 | 0 | 0 | 0 | 0 | 0 | 0 | 0 | 0 | 0 | 0 | 0 | 0 | 0 | 0 | 0 | 0 | 0 | -10 | 0 | 0 | Off | 59349.6 | 0 | 25.5 | 24.8 | 1 | 75 | 75.1 | 0 | 0 | 61 | 60.9 | 47.5 | 47.5 | 39 | 39 | 52.5 | 52.5 | 75 | 75.1 | 0 | 0 | 0 | 124441
170.3 | 5.6735 | 105.8667 | 0.056 | 25 | 25 | 0 | 25 | 25.09 | 20 | 19.575 | 25 | 24.985 | 200 | 39 | 39 | 61 | 61 | 52.5 | 52.5 | 47.5 | 47.5 | 5.866657 | 0 | 0 | 0 | 0.2 | 0.19575 | 0.25 | 0.24985 | 0 | 0 | 0 | 0 | 0 | 0 | 0 | 0 | 0 | 0 | 0 | 0 | 0 | 0 | 0 | 0 | 0 | 0 | 0 | 0 | 0 | 0 | 0 | 0 | 0 | 0 | 0 | 0 | 0 | 40 | 39.15 | 50 | 49.97 | 0 | 0 | 0 | 0 | 0 | 0 | 0 | 0 | 0 | 0 | 0 | 0 | 0 | 0 | 0 | 0 | 0 | 0 | 0 | 0 | 0 | 0 | -10 | 0 | 0 | Off | 59389.6 | 0 | 25.5 | 24.9 | 1 | 75 | 75 | 0 | 0 | 61 | 61 | 47.5 | 47.5 | 39 | 39 | 52.5 | 52.5 | 75 | 75 | 0 | 0 | 0 | 124424
170.64 | 5.6734 | 105.8648 | 0.0538 | 25 | 25 | 0 | 25 | 25.07 | 20 | 19.555 | 25 | 25.045 | 200 | 39 | 39 | 61 | 61 | 52.5 | 52.5 | 47.5 | 47.5 | 5.864791 | 0 | 0 | 0 | 0.2 | 0.19555 | 0.25 | 0.25045 | 0 | 0 | 0 | 0 | 0 | 0 | 0 | 0 | 0 | 0 | 0 | 0 | 0 | 0 | 0 | 0 | 0 | 0 | 0 | 0 | 0 | 0 | 0 | 0 | 0 | 0 | 0 | 0 | 0 | 40 | 39.11 | 50 | 50.09 | 0 | 0 | 0 | 0 | 0 | 0 | 0 | 0 | 0 | 0 | 0 | 0 | 0 | 0 | 0 | 0 | 0 | 0 | 0 | 0 | 0 | 0 | -10 | 0 | 0 | Off | 59431.6 | 0 | 25.5 | 25 | 1 | 75 | 75 | 0 | 0 | 61 | 61 | 47.5 | 47.5 | 39 | 39 | 52.5 | 52.5 | 75 | 75 | 0 | 0 | 0 | 124460
170.97 | 5.6734 | 105.8648 | 0.0498 | 25 | 25 | 0 | 25 | 25.04 | 20 | 19.575 | 25 | 25.06 | 200 | 39 | 38.9 | 61 | 61 | 52.5 | 52.5 | 47.5 | 47.5 | 5.864791 | 0 | 0 | 0 | 0.2 | 0.19575 | 0.25 | 0.2506 | 0 | 0 | 0 | 0 | 0 | 0 | 0 | 0 | 0 | 0 | 0 | 0 | 0 | 0 | 0 | 0 | 0 | 0 | 0 | 0 | 0 | 0 | 0 | 0 | 0 | 0 | 0 | 0 | 0 | 40 | 39.15 | 50 | 50.12 | 0 | 0 | 0 | 0 | 0 | 0 | 0 | 0 | 0 | 0 | 0 | 0 | 0 | 0 | 0 | 0 | 0 | 0 | 0 | 0 | 0 | 0 | -10 | 0 | 0 | Off | 59488.3 | 0 | 25.5 | 24.9 | 1 | 75 | 75 | 0 | 0 | 61 | 61 | 47.5 | 47.5 | 39 | 38.9 | 52.5 | 52.5 | 75 | 75 | 0 | 0 | 0 | 124472
171.3 | 5.6732 | 105.8611 | 0.0438 | 25 | 25 | 0 | 25 | 25.09 | 20 | 19.545 | 25 | 24.98 | 200 | 39 | 38.9 | 61 | 61 | 52.5 | 52.5 | 47.5 | 47.5 | 5.861059 | 0 | 0 | 0 | 0.2 | 0.19545 | 0.25 | 0.2498 | 0 | 0 | 0 | 0 | 0 | 0 | 0 | 0 | 0 | 0 | 0 | 0 | 0 | 0 | 0 | 0 | 0 | 0 | 0 | 0 | 0 | 0 | 0 | 0 | 0 | 0 | 0 | 0 | 0 | 40 | 39.09 | 50 | 49.96 | 0 | 0 | 0 | 0 | 0 | 0 | 0 | 0 | 0 | 0 | 0 | 0 | 0 | 0 | 0 | 0 | 0 | 0 | 0 | 0 | 0 | 0 | -10 | 0 | 0 | Off | 59501.8 | 0 | 25.5 | 25 | 1 | 75 | 75 | 0 | 0 | 61 | 61 | 47.5 | 47.5 | 39 | 38.9 | 52.5 | 52.5 | 75 | 75 | 0 | 0 | 0 | 124420
171.64 | 5.6731 | 105.8592 | 0.0359 | 25 | 25 | 0 | 25 | 25.06 | 20 | 19.57 | 25 | 25.005 | 200 | 39 | 38.9 | 61 | 61 | 52.5 | 52.5 | 47.5 | 47.5 | 5.859193 | 0 | 0 | 0 | 0.2 | 0.1957 | 0.25 | 0.25005 | 0 | 0 | 0 | 0 | 0 | 0 | 0 | 0 | 0 | 0 | 0 | 0 | 0 | 0 | 0 | 0 | 0 | 0 | 0 | 0 | 0 | 0 | 0 | 0 | 0 | 0 | 0 | 0 | 0 | 40 | 39.14 | 50 | 50.01 | 0 | 0 | 0 | 0 | 0 | 0 | 0 | 0 | 0 | 0 | 0 | 0 | 0 | 0 | 0 | 0 | 0 | 0 | 0 | 0 | 0 | 0 | -10 | 0 | 0 | Off | 59521 | 0 | 25.5 | 25 | 1 | 75 | 75 | 0 | 0 | 61 | 61 | 47.5 | 47.5 | 39 | 38.9 | 52.5 | 52.5 | 75 | 75 | 0 | 0 | 0 | 124442
171.97 | 5.6731 | 105.8592 | 0.0256 | 25 | 25 | 0 | 25 | 25.07 | 20 | 19.575 | 25 | 25.055 | 200 | 39 | 39 | 61 | 61 | 52.5 | 52 | 47.5 | 47.5 | 5.859193 | 0 | 0 | 0 | 0.2 | 0.19575 | 0.25 | 0.25055 | 0 | 0 | 0 | 0 | 0 | 0 | 0 | 0 | 0 | 0 | 0 | 0 | 0 | 0 | 0 | 0 | 0 | 0 | 0 | 0 | 0 | 0 | 0 | 0 | 0 | 0 | 0 | 0 | 0 | 40 | 39.15 | 50 | 50.11 | 0 | 0 | 0 | 0 | 0 | 0 | 0 | 0 | 0 | 0 | 0 | 0 | 0 | 0 | 0 | 0 | 0 | 0 | 0 | 0 | 0 | 0 | -10 | 0 | 0 | Off | 59552 | 0 | 25.5 | 24.9 | 1 | 75 | 74.9 | 0 | 0 | 61 | 61 | 47.5 | 47.5 | 39 | 39 | 52.5 | 52 | 75 | 74.9 | 0 | 3.5 | 0 | 124469
172.31 | 5.673 | 105.8573 | 0.0145 | 25 | 25 | 0 | 25 | 25.06 | 20 | 19.53 | 25 | 25.01 | 200 | 39 | 38.9 | 61 | 61 | 52.5 | 52.5 | 47.5 | 47.5 | 5.857327 | 0 | 0 | 0 | 0.2 | 0.1953 | 0.25 | 0.2501 | 0 | 0 | 0 | 0 | 0 | 0 | 0 | 0 | 0 | 0 | 0 | 0 | 0 | 0 | 0 | 0 | 0 | 0 | 0 | 0 | 0 | 0 | 0 | 0 | 0 | 0 | 0 | 0 | 0 | 40 | 39.06 | 50 | 50.02 | 0 | 0 | 0 | 0 | 0 | 0 | 0 | 0 | 0 | 0 | 0 | 0 | 0 | 0 | 0 | 0 | 0 | 0 | 0 | 0 | 0 | 0 | -10 | 0 | 0 | Off | 59567.1 | 0 | 25.5 | 25 | 1 | 75 | 75 | 0 | 0 | 61 | 61 | 47.5 | 47.5 | 39 | 38.9 | 52.5 | 52.5 | 75 | 75 | 0 | 0 | 0 | 124438
172.64 | 5.673 | 105.8573 | 0.0041 | 25 | 25 | 0 | 25 | 25.07 | 20 | 19.555 | 25 | 24.98 | 200 | 39 | 39 | 61 | 61 | 52.5 | 52.5 | 47.5 | 47.5 | 5.857327 | 0 | 0 | 0 | 0.2 | 0.19555 | 0.25 | 0.2498 | 0 | 0 | 0 | 0 | 0 | 0 | 0 | 0 | 0 | 0 | 0 | 0 | 0 | 0 | 0 | 0 | 0 | 0 | 0 | 0 | 0 | 0 | 0 | 0 | 0 | 0 | 0 | 0 | 0 | 40 | 39.11 | 50 | 49.96 | 0 | 0 | 0 | 0 | 0 | 0 | 0 | 0 | 0 | 0 | 0 | 0 | 0 | 0 | 0 | 0 | 0 | 0 | 0 | 0 | 0 | 0 | -10 | 0 | 0 | Off | 59564.4 | 0 | 25.5 | 24.9 | 1 | 75 | 75 | 0 | 0 | 61 | 61 | 47.5 | 47.5 | 39 | 39 | 52.5 | 52.5 | 75 | 75 | 0 | 0 | 0 | 124421
172.97 | 5.6729 | 105.8555 | -0.0016 | 25 | 25 | 0 | 25 | 25.08 | 20 | 19.56 | 25 | 25.04 | 200 | 39 | 38.9 | 61 | 61 | 52.5 | 52.5 | 47.5 | 47.5 | 5.855461 | 0 | 0 | 0 | 0.2 | 0.1956 | 0.25 | 0.2504 | 0 | 0 | 0 | 0 | 0 | 0 | 0 | 0 | 0 | 0 | 0 | 0 | 0 | 0 | 0 | 0 | 0 | 0 | 0 | 0 | 0 | 0 | 0 | 0 | 0 | 0 | 0 | 0 | 0 | 40 | 39.12 | 50 | 50.08 | 0 | 0 | 0 | 0 | 0 | 0 | 0 | 0 | 0 | 0 | 0 | 0 | 0 | 0 | 0 | 0 | 0 | 0 | 0 | 0 | 0 | 0 | -10 | 0 | 0 | Off | 59579.7 | 0 | 25.5 | 24.9 | 1 | 75 | 75 | 0 | 0 | 61 | 61 | 47.5 | 47.5 | 39 | 38.9 | 52.5 | 52.5 | 75 | 75 | 0 | 0 | 0 | 124458
173.31 | 5.6729 | 105.8555 | -0.0039 | 25 | 25 | 0 | 25 | 25.08 | 20 | 19.56 | 25 | 25.06 | 200 | 39 | 39 | 61 | 61 | 52.5 | 52.5 | 47.5 | 47.5 | 5.855461 | 0 | 0 | 0 | 0.2 | 0.1956 | 0.25 | 0.2506 | 0 | 0 | 0 | 0 | 0 | 0 | 0 | 0 | 0 | 0 | 0 | 0 | 0 | 0 | 0 | 0 | 0 | 0 | 0 | 0 | 0 | 0 | 0 | 0 | 0 | 0 | 0 | 0 | 0 | 40 | 39.12 | 50 | 50.12 | 0 | 0 | 0 | 0 | 0 | 0 | 0 | 0 | 0 | 0 | 0 | 0 | 0 | 0 | 0 | 0 | 0 | 0 | 0 | 0 | 0 | 0 | -10 | 0 | 0 | Off | 59617.3 | 0 | 25.5 | 24.8 | 1 | 75 | 75 | 0 | 0 | 61 | 61 | 47.5 | 47.5 | 39 | 39 | 52.5 | 52.5 | 75 | 75 | 0 | 0 | 0 | 124470
173.64 | 5.6728 | 105.8536 | -0.0044 | 25 | 25 | 0 | 25 | 25.05 | 20 | 19.565 | 25 | 25 | 200 | 39 | 39 | 61 | 61 | 52.5 | 52.5 | 47.5 | 47.5 | 5.853595 | 0 | 0 | 0 | 0.2 | 0.19565 | 0.25 | 0.25 | 0 | 0 | 0 | 0 | 0 | 0 | 0 | 0 | 0 | 0 | 0 | 0 | 0 | 0 | 0 | 0 | 0 | 0 | 0 | 0 | 0 | 0 | 0 | 0 | 0 | 0 | 0 | 0 | 0 | 40 | 39.13 | 50 | 50 | 0 | 0 | 0 | 0 | 0 | 0 | 0 | 0 | 0 | 0 | 0 | 0 | 0 | 0 | 0 | 0 | 0 | 0 | 0 | 0 | 0 | 0 | -10 | 0 | 0 | Off | 59649.4 | 0 | 25.5 | 24.8 | 1 | 75 | 74.9 | 0 | 0 | 61 | 61 | 47.5 | 47.5 | 39 | 39 | 52.5 | 52.5 | 75 | 74.9 | 0 | 0 | 0 | 124421
173.98 | 5.6728 | 105.8536 | -0.0044 | 25 | 25 | 0 | 25 | 25.08 | 20 | 19.555 | 25 | 25.01 | 200 | 39 | 39 | 61 | 60.9 | 52.5 | 52.5 | 47.5 | 47.5 | 5.853595 | 0 | 0 | 0 | 0.2 | 0.19555 | 0.25 | 0.2501 | 0 | 0 | 0 | 0 | 0 | 0 | 0 | 0 | 0 | 0 | 0 | 0 | 0 | 0 | 0 | 0 | 0 | 0 | 0 | 0 | 0 | 0 | 0 | 0 | 0 | 0 | 0 | 0 | 0 | 40 | 39.11 | 50 | 50.02 | 0 | 0 | 0 | 0 | 0 | 0 | 0 | 0 | 0 | 0 | 0 | 0 | 0 | 0 | 0 | 0 | 0 | 0 | 0 | 0 | 0 | 0 | -10 | 0 | 0 | Off | 59681.9 | 0 | 25.5 | 24.8 | 1 | 75 | 75 | 0 | 0 | 61 | 60.9 | 47.5 | 47.5 | 39 | 39 | 52.5 | 52.5 | 75 | 75 | 0 | 0 | 0 | 124441
174.31 | 5.6728 | 105.8536 | -0.0041 | 25 | 25 | 0 | 25 | 25.09 | 20 | 19.56 | 25 | 25.05 | 200 | 39 | 39 | 61 | 61 | 52.5 | 52.6 | 47.5 | 47.5 | 5.853595 | 0 | 0 | 0 | 0.2 | 0.1956 | 0.25 | 0.2505 | 0 | 0 | 0 | 0 | 0 | 0 | 0 | 0 | 0 | 0 | 0 | 0 | 0 | 0 | 0 | 0 | 0 | 0 | 0 | 0 | 0 | 0 | 0 | 0 | 0 | 0 | 0 | 0 | 0 | 40 | 39.12 | 50 | 50.1 | 0 | 0 | 0 | 0 | 0 | 0 | 0 | 0 | 0 | 0 | 0 | 0 | 0 | 0 | 0 | 0 | 0 | 0 | 0 | 0 | 0 | 0 | -10 | 0 | 0 | Off | 59706.9 | 0 | 25.5 | 24.9 | 1 | 75 | 74.9 | 0 | 0 | 61 | 61 | 47.5 | 47.5 | 39 | 39 | 52.5 | 52.6 | 75 | 74.9 | 0 | 0.4 | 0 | 124480
174.64 | 5.6727 | 105.8517 | -0.0038 | 25 | 25 | 0 | 25 | 25.09 | 20 | 19.555 | 25 | 25.045 | 200 | 39 | 39 | 61 | 61 | 52.5 | 52.5 | 47.5 | 47.5 | 5.851729 | 0 | 0 | 0 | 0.2 | 0.19555 | 0.25 | 0.25045 | 0 | 0 | 0 | 0 | 0 | 0 | 0 | 0 | 0 | 0 | 0 | 0 | 0 | 0 | 0 | 0 | 0 | 0 | 0 | 0 | 0 | 0 | 0 | 0 | 0 | 0 | 0 | 0 | 0 | 40 | 39.11 | 50 | 50.09 | 0 | 0 | 0 | 0 | 0 | 0 | 0 | 0 | 0 | 0 | 0 | 0 | 0 | 0 | 0 | 0 | 0 | 0 | 0 | 0 | 0 | 0 | -10 | 0 | 0 | Off | 59727 | 0 | 25.5 | 25 | 1 | 75 | 74.9 | 0 | 0 | 61 | 61 | 47.5 | 47.5 | 39 | 39 | 52.5 | 52.5 | 75 | 74.9 | 0 | 0 | 0 | 124460
174.98 | 5.6727 | 105.8517 | -0.0035 | 25 | 25 | 0 | 25 | 25.08 | 20 | 19.565 | 25 | 24.985 | 200 | 39 | 39 | 61 | 60.9 | 52.5 | 52.5 | 47.5 | 47.5 | 5.851729 | 0 | 0 | 0 | 0.2 | 0.19565 | 0.25 | 0.24985 | 0 | 0 | 0 | 0 | 0 | 0 | 0 | 0 | 0 | 0 | 0 | 0 | 0 | 0 | 0 | 0 | 0 | 0 | 0 | 0 | 0 | 0 | 0 | 0 | 0 | 0 | 0 | 0 | 0 | 40 | 39.13 | 50 | 49.97 | 0 | 0 | 0 | 0 | 0 | 0 | 0 | 0 | 0 | 0 | 0 | 0 | 0 | 0 | 0 | 0 | 0 | 0 | 0 | 0 | 0 | 0 | -10 | 0 | 0 | Off | 59732.6 | 0 | 25.5 | 24.9 | 1 | 75 | 75 | 0 | 0 | 61 | 60.9 | 47.5 | 47.5 | 39 | 39 | 52.5 | 52.5 | 75 | 75 | 0 | 0 | 0 | 124421
175.31 | 5.6727 | 105.8517 | -0.0032 | 25 | 25 | 0 | 25 | 25.09 | 20 | 19.565 | 25 | 25.025 | 200 | 39 | 39 | 61 | 61 | 52.5 | 52.5 | 47.5 | 47.5 | 5.851729 | 0 | 0 | 0 | 0.2 | 0.19565 | 0.25 | 0.25025 | 0 | 0 | 0 | 0 | 0 | 0 | 0 | 0 | 0 | 0 | 0 | 0 | 0 | 0 | 0 | 0 | 0 | 0 | 0 | 0 | 0 | 0 | 0 | 0 | 0 | 0 | 0 | 0 | 0 | 40 | 39.13 | 50 | 50.05 | 0 | 0 | 0 | 0 | 0 | 0 | 0 | 0 | 0 | 0 | 0 | 0 | 0 | 0 | 0 | 0 | 0 | 0 | 0 | 0 | 0 | 0 | -10 | 0 | 0 | Off | 59729.2 | 0 | 25.5 | 24.7 | 1 | 75 | 75.1 | 0 | 0 | 61 | 61 | 47.5 | 47.5 | 39 | 39 | 52.5 | 52.5 | 75 | 75.1 | 0 | 0 | 0 | 124459
175.65 | 5.6726 | 105.8499 | -0.0029 | 25 | 25 | 0 | 25 | 25.06 | 20 | 19.575 | 25 | 25.075 | 200 | 39 | 39 | 61 | 61 | 52.5 | 52.3 | 47.5 | 47.5 | 5.849863 | 0 | 0 | 0 | 0.2 | 0.19575 | 0.25 | 0.25075 | 0 | 0 | 0 | 0 | 0 | 0 | 0 | 0 | 0 | 0 | 0 | 0 | 0 | 0 | 0 | 0 | 0 | 0 | 0 | 0 | 0 | 0 | 0 | 0 | 0 | 0 | 0 | 0 | 0 | 40 | 39.15 | 50 | 50.15 | 0 | 0 | 0 | 0 | 0 | 0 | 0 | 0 | 0 | 0 | 0 | 0 | 0 | 0 | 0 | 0 | 0 | 0 | 0 | 0 | 0 | 0 | -10 | 0 | 0 | Off | 59735.8 | 0 | 25.5 | 24.9 | 1 | 75 | 75 | 0 | 0 | 61 | 61 | 47.5 | 47.5 | 39 | 39 | 52.5 | 52.3 | 75 | 75 | 0 | 0.2 | 0 | 124477
175.98 | 5.6726 | 105.8499 | -0.0026 | 25 | 25 | 0 | 25 | 25.07 | 20 | 19.555 | 25 | 24.995 | 200 | 39 | 38.9 | 61 | 61 | 52.5 | 52.5 | 47.5 | 47.5 | 5.849863 | 0 | 0 | 0 | 0.2 | 0.19555 | 0.25 | 0.24995 | 0 | 0 | 0 | 0 | 0 | 0 | 0 | 0 | 0 | 0 | 0 | 0 | 0 | 0 | 0 | 0 | 0 | 0 | 0 | 0 | 0 | 0 | 0 | 0 | 0 | 0 | 0 | 0 | 0 | 40 | 39.11 | 50 | 49.99 | 0 | 0 | 0 | 0 | 0 | 0 | 0 | 0 | 0 | 0 | 0 | 0 | 0 | 0 | 0 | 0 | 0 | 0 | 0 | 0 | 0 | 0 | -10 | 0 | 0 | Off | 59704.8 | 0 | 25.5 | 24.9 | 1 | 75 | 75 | 0 | 0 | 61 | 61 | 47.5 | 47.5 | 39 | 38.9 | 52.5 | 52.5 | 75 | 75 | 0 | 0 | 0 | 124430
176.31 | 5.6726 | 105.8499 | -0.0024 | 25 | 25 | 0 | 25 | 25.08 | 20 | 19.56 | 25 | 25.01 | 200 | 39 | 39 | 61 | 61 | 52.5 | 52.5 | 47.5 | 47.5 | 5.849863 | 0 | 0 | 0 | 0.2 | 0.1956 | 0.25 | 0.2501 | 0 | 0 | 0 | 0 | 0 | 0 | 0 | 0 | 0 | 0 | 0 | 0 | 0 | 0 | 0 | 0 | 0 | 0 | 0 | 0 | 0 | 0 | 0 | 0 | 0 | 0 | 0 | 0 | 0 | 40 | 39.12 | 50 | 50.02 | 0 | 0 | 0 | 0 | 0 | 0 | 0 | 0 | 0 | 0 | 0 | 0 | 0 | 0 | 0 | 0 | 0 | 0 | 0 | 0 | 0 | 0 | -10 | 0 | 0 | Off | 59717.6 | 0 | 25.5 | 24.9 | 1 | 75 | 75 | 0 | 0 | 61 | 61 | 47.5 | 47.5 | 39 | 39 | 52.5 | 52.5 | 75 | 75 | 0 | 0 | 0 | 124437
176.65 | 5.6726 | 105.8499 | -0.0022 | 25 | 25 | 0 | 25 | 25.07 | 20 | 19.53 | 25 | 25.065 | 200 | 39 | 39 | 61 | 61 | 52.5 | 52.6 | 47.5 | 47.4 | 5.849863 | 0 | 0 | 0 | 0.2 | 0.1953 | 0.25 | 0.25065 | 0 | 0 | 0 | 0 | 0 | 0 | 0 | 0 | 0 | 0 | 0 | 0 | 0 | 0 | 0 | 0 | 0 | 0 | 0 | 0 | 0 | 0 | 0 | 0 | 0 | 0 | 0 | 0 | 0 | 40 | 39.06 | 50 | 50.13 | 0 | 0 | 0 | 0 | 0 | 0 | 0 | 0 | 0 | 0 | 0 | 0 | 0 | 0 | 0 | 0 | 0 | 0 | 0 | 0 | 0 | 0 | -10 | 0 | 0 | Off | 59728.2 | 0 | 25.5 | 24.9 | 1 | 75 | 74.9 | 0 | 0 | 61 | 61 | 47.5 | 47.4 | 39 | 39 | 52.5 | 52.6 | 75 | 74.9 | 0 | 0 | 0 | 124474
176.98 | 5.6726 | 105.8499 | -0.002 | 25 | 25 | 0 | 25 | 25.09 | 20 | 19.555 | 25 | 25.055 | 200 | 39 | 38.9 | 61 | 61.1 | 52.5 | 52.5 | 47.5 | 47.5 | 5.849863 | 0 | 0 | 0 | 0.2 | 0.19555 | 0.25 | 0.25055 | 0 | 0 | 0 | 0 | 0 | 0 | 0 | 0 | 0 | 0 | 0 | 0 | 0 | 0 | 0 | 0 | 0 | 0 | 0 | 0 | 0 | 0 | 0 | 0 | 0 | 0 | 0 | 0 | 0 | 40 | 39.11 | 50 | 50.11 | 0 | 0 | 0 | 0 | 0 | 0 | 0 | 0 | 0 | 0 | 0 | 0 | 0 | 0 | 0 | 0 | 0 | 0 | 0 | 0 | 0 | 0 | -10 | 0 | 0 | Off | 59730.1 | 0 | 25.5 | 24.8 | 1 | 75 | 75 | 0 | 0 | 61 | 61.1 | 47.5 | 47.5 | 39 | 38.9 | 52.5 | 52.5 | 75 | 75 | 0 | 0 | 0 | 124469
177.31 | 5.6726 | 105.8499 | -0.0018 | 25 | 25 | 0 | 25 | 25.07 | 20 | 19.555 | 25 | 24.995 | 200 | 39 | 39 | 61 | 60.9 | 52.5 | 52.5 | 47.5 | 47.5 | 5.849863 | 0 | 0 | 0 | 0.2 | 0.19555 | 0.25 | 0.24995 | 0 | 0 | 0 | 0 | 0 | 0 | 0 | 0 | 0 | 0 | 0 | 0 | 0 | 0 | 0 | 0 | 0 | 0 | 0 | 0 | 0 | 0 | 0 | 0 | 0 | 0 | 0 | 0 | 0 | 40 | 39.11 | 50 | 49.99 | 0 | 0 | 0 | 0 | 0 | 0 | 0 | 0 | 0 | 0 | 0 | 0 | 0 | 0 | 0 | 0 | 0 | 0 | 0 | 0 | 0 | 0 | -10 | 0 | 0 | Off | 59751 | 0 | 25.5 | 24.8 | 1 | 75 | 75 | 0 | 0 | 61 | 60.9 | 47.5 | 47.5 | 39 | 39 | 52.5 | 52.5 | 75 | 75 | 0 | 0 | 0 | 124446
177.65 | 5.6726 | 105.8499 | -0.0015 | 25 | 25 | 0 | 25 | 25.07 | 20 | 19.555 | 25 | 25.01 | 200 | 39 | 38.9 | 61 | 61 | 52.5 | 52.5 | 47.5 | 47.5 | 5.849863 | 0 | 0 | 0 | 0.2 | 0.19555 | 0.25 | 0.2501 | 0 | 0 | 0 | 0 | 0 | 0 | 0 | 0 | 0 | 0 | 0 | 0 | 0 | 0 | 0 | 0 | 0 | 0 | 0 | 0 | 0 | 0 | 0 | 0 | 0 | 0 | 0 | 0 | 0 | 40 | 39.11 | 50 | 50.02 | 0 | 0 | 0 | 0 | 0 | 0 | 0 | 0 | 0 | 0 | 0 | 0 | 0 | 0 | 0 | 0 | 0 | 0 | 0 | 0 | 0 | 0 | -10 | 0 | 0 | Off | 59759.4 | 0 | 25.5 | 24.9 | 1 | 75 | 75 | 0 | 0 | 61 | 61 | 47.5 | 47.5 | 39 | 38.9 | 52.5 | 52.5 | 75 | 75 | 0 | 0 | 0 | 124459
177.98 | 5.6726 | 105.8499 | -0.0014 | 25 | 25 | 0 | 25 | 25.08 | 20 | 19.555 | 25 | 25.07 | 200 | 39 | 38.9 | 61 | 61 | 52.5 | 52.4 | 47.5 | 47.5 | 5.849863 | 0 | 0 | 0 | 0.2 | 0.19555 | 0.25 | 0.2507 | 0 | 0 | 0 | 0 | 0 | 0 | 0 | 0 | 0 | 0 | 0 | 0 | 0 | 0 | 0 | 0 | 0 | 0 | 0 | 0 | 0 | 0 | 0 | 0 | 0 | 0 | 0 | 0 | 0 | 40 | 39.11 | 50 | 50.14 | 0 | 0 | 0 | 0 | 0 | 0 | 0 | 0 | 0 | 0 | 0 | 0 | 0 | 0 | 0 | 0 | 0 | 0 | 0 | 0 | 0 | 0 | -10 | 0 | 0 | Off | 59764.8 | 0 | 25.5 | 24.9 | 1 | 75 | 75 | 0 | 0 | 61 | 61 | 47.5 | 47.5 | 39 | 38.9 | 52.5 | 52.4 | 75 | 75 | 0 | 0 | 0 | 124477
178.32 | 5.6725 | 105.848 | -0.0013 | 25 | 25 | 0 | 25 | 25.09 | 20 | 19.555 | 25 | 25.02 | 200 | 39 | 39 | 61 | 61 | 52.5 | 52.5 | 47.5 | 47.5 | 5.847997 | 0 | 0 | 0 | 0.2 | 0.19555 | 0.25 | 0.2502 | 0 | 0 | 0 | 0 | 0 | 0 | 0 | 0 | 0 | 0 | 0 | 0 | 0 | 0 | 0 | 0 | 0 | 0 | 0 | 0 | 0 | 0 | 0 | 0 | 0 | 0 | 0 | 0 | 0 | 40 | 39.11 | 50 | 50.04 | 0 | 0 | 0 | 0 | 0 | 0 | 0 | 0 | 0 | 0 | 0 | 0 | 0 | 0 | 0 | 0 | 0 | 0 | 0 | 0 | 0 | 0 | -10 | 0 | 0 | Off | 59780.4 | 0 | 25.5 | 25 | 1 | 75 | 75 | 0 | 0 | 61 | 61 | 47.5 | 47.5 | 39 | 39 | 52.5 | 52.5 | 75 | 75 | 0 | 0 | 0 | 124446
178.65 | 5.6725 | 105.848 | -0.0012 | 25 | 25 | 0 | 25 | 25.09 | 20 | 19.57 | 25 | 24.98 | 200 | 39 | 39.1 | 61 | 61 | 52.5 | 52.5 | 47.5 | 47.5 | 5.847997 | 0 | 0 | 0 | 0.2 | 0.1957 | 0.25 | 0.2498 | 0 | 0 | 0 | 0 | 0 | 0 | 0 | 0 | 0 | 0 | 0 | 0 | 0 | 0 | 0 | 0 | 0 | 0 | 0 | 0 | 0 | 0 | 0 | 0 | 0 | 0 | 0 | 0 | 0 | 40 | 39.14 | 50 | 49.96 | 0 | 0 | 0 | 0 | 0 | 0 | 0 | 0 | 0 | 0 | 0 | 0 | 0 | 0 | 0 | 0 | 0 | 0 | 0 | 0 | 0 | 0 | -10 | 0 | 0 | Off | 59780.5 | 0 | 25.5 | 24.9 | 1 | 75 | 75 | 0 | 0 | 61 | 61 | 47.5 | 47.5 | 39 | 39.1 | 52.5 | 52.5 | 75 | 75 | 0 | 0 | 0 | 124433
178.98 | 5.6726 | 105.8499 | -0.001 | 25 | 25 | 0 | 25 | 25.07 | 20 | 19.565 | 25 | 25.05 | 200 | 39 | 39 | 61 | 61 | 52.5 | 52.5 | 47.5 | 47.5 | 5.849863 | 0 | 0 | 0 | 0.2 | 0.19565 | 0.25 | 0.2505 | 0 | 0 | 0 | 0 | 0 | 0 | 0 | 0 | 0 | 0 | 0 | 0 | 0 | 0 | 0 | 0 | 0 | 0 | 0 | 0 | 0 | 0 | 0 | 0 | 0 | 0 | 0 | 0 | 0 | 40 | 39.13 | 50 | 50.1 | 0 | 0 | 0 | 0 | 0 | 0 | 0 | 0 | 0 | 0 | 0 | 0 | 0 | 0 | 0 | 0 | 0 | 0 | 0 | 0 | 0 | 0 | -10 | 0 | 0 | Off | 59778.4 | 0 | 25.5 | 24.9 | 1 | 75 | 75 | 0 | 0 | 61 | 61 | 47.5 | 47.5 | 39 | 39 | 52.5 | 52.5 | 75 | 75 | 0 | 0 | 0 | 124464
179.32 | 5.6725 | 105.848 | -0.0008 | 25 | 25 | 0 | 25 | 25.07 | 20 | 19.53 | 25 | 25.07 | 200 | 39 | 39 | 61 | 61 | 52.5 | 52.5 | 47.5 | 47.5 | 5.847997 | 0 | 0 | 0 | 0.2 | 0.1953 | 0.25 | 0.2507 | 0 | 0 | 0 | 0 | 0 | 0 | 0 | 0 | 0 | 0 | 0 | 0 | 0 | 0 | 0 | 0 | 0 | 0 | 0 | 0 | 0 | 0 | 0 | 0 | 0 | 0 | 0 | 0 | 0 | 40 | 39.06 | 50 | 50.14 | 0 | 0 | 0 | 0 | 0 | 0 | 0 | 0 | 0 | 0 | 0 | 0 | 0 | 0 | 0 | 0 | 0 | 0 | 0 | 0 | 0 | 0 | -10 | 0 | 0 | Off | 59768.8 | 0 | 25.5 | 24.9 | 1 | 75 | 75 | 0 | 0 | 61 | 61 | 47.5 | 47.5 | 39 | 39 | 52.5 | 52.5 | 75 | 75 | 0 | 0 | 0 | 124465
179.65 | 5.6725 | 105.848 | -0.0007 | 25 | 25 | 0 | 25 | 25.08 | 20 | 19.57 | 25 | 24.98 | 200 | 39 | 39 | 61 | 61 | 52.5 | 52.5 | 47.5 | 47.5 | 5.847997 | 0 | 0 | 0 | 0.2 | 0.1957 | 0.25 | 0.2498 | 0 | 0 | 0 | 0 | 0 | 0 | 0 | 0 | 0 | 0 | 0 | 0 | 0 | 0 | 0 | 0 | 0 | 0 | 0 | 0 | 0 | 0 | 0 | 0 | 0 | 0 | 0 | 0 | 0 | 40 | 39.14 | 50 | 49.96 | 0 | 0 | 0 | 0 | 0 | 0 | 0 | 0 | 0 | 0 | 0 | 0 | 0 | 0 | 0 | 0 | 0 | 0 | 0 | 0 | 0 | 0 | -10 | 0 | 0 | Off | 59764.5 | 0 | 25.5 | 24.9 | 1 | 75 | 75 | 0 | 0 | 61 | 61 | 47.5 | 47.5 | 39 | 39 | 52.5 | 52.5 | 75 | 75 | 0 | 0 | 0 | 124420
179.99 | 5.6725 | 105.848 | -0.0007 | 25 | 25 | 0 | 25 | 25.09 | 20 | 19.545 | 25 | 25.01 | 200 | 39 | 39 | 61 | 60.9 | 52.5 | 52.5 | 47.5 | 47.5 | 5.847997 | 0 | 0 | 0 | 0.2 | 0.19545 | 0.25 | 0.2501 | 0 | 0 | 0 | 0 | 0 | 0 | 0 | 0 | 0 | 0 | 0 | 0 | 0 | 0 | 0 | 0 | 0 | 0 | 0 | 0 | 0 | 0 | 0 | 0 | 0 | 0 | 0 | 0 | 0 | 40 | 39.09 | 50 | 50.02 | 0 | 0 | 0 | 0 | 0 | 0 | 0 | 0 | 0 | 0 | 0 | 0 | 0 | 0 | 0 | 0 | 0 | 0 | 0 | 0 | 0 | 0 | -10 | 0 | 0 | Off | 59754 | 0 | 25.5 | 25 | 1 | 75 | 74.9 | 0 | 0 | 61 | 60.9 | 47.5 | 47.5 | 39 | 39 | 52.5 | 52.5 | 75 | 74.9 | 0 | 0 | 0 | 124447
180.32 | 5.6725 | 105.848 | -0.0006 | 25 | 25 | 0 | 25 | 25.08 | 20 | 19.555 | 25 | 25.07 | 200 | 39 | 39 | 61 | 60.9 | 52.5 | 52 | 47.5 | 47.5 | 5.847997 | 0 | 0 | 0 | 0.2 | 0.19555 | 0.25 | 0.2507 | 0 | 0 | 0 | 0 | 0 | 0 | 0 | 0 | 0 | 0 | 0 | 0 | 0 | 0 | 0 | 0 | 0 | 0 | 0 | 0 | 0 | 0 | 0 | 0 | 0 | 0 | 0 | 0 | 0 | 40 | 39.11 | 50 | 50.14 | 0 | 0 | 0 | 0 | 0 | 0 | 0 | 0 | 0 | 0 | 0 | 0 | 0 | 0 | 0 | 0 | 0 | 0 | 0 | 0 | 0 | 0 | -10 | 0 | 0 | Off | 59751.5 | 0 | 25.5 | 24.9 | 1 | 75 | 74.9 | 0 | 0 | 61 | 60.9 | 47.5 | 47.5 | 39 | 39 | 52.5 | 52 | 75 | 74.9 | 0 | 1.3 | 0 | 124477
180.66 | 5.6725 | 105.848 | -0.0005 | 25 | 25 | 0 | 25 | 25.06 | 20 | 19.55 | 25 | 25.04 | 200 | 39 | 38.9 | 61 | 61 | 52.5 | 52.5 | 47.5 | 47.5 | 5.847997 | 0 | 0 | 0 | 0.2 | 0.1955 | 0.25 | 0.2504 | 0 | 0 | 0 | 0 | 0 | 0 | 0 | 0 | 0 | 0 | 0 | 0 | 0 | 0 | 0 | 0 | 0 | 0 | 0 | 0 | 0 | 0 | 0 | 0 | 0 | 0 | 0 | 0 | 0 | 40 | 39.1 | 50 | 50.08 | 0 | 0 | 0 | 0 | 0 | 0 | 0 | 0 | 0 | 0 | 0 | 0 | 0 | 0 | 0 | 0 | 0 | 0 | 0 | 0 | 0 | 0 | -10 | 0 | 0 | Off | 59733 | 0 | 25.5 | 24.8 | 1 | 75 | 75 | 0 | 0 | 61 | 61 | 47.5 | 47.5 | 39 | 38.9 | 52.5 | 52.5 | 75 | 75 | 0 | 0 | 0 | 124458
180.99 | 5.6725 | 105.848 | -0.0005 | 25 | 25 | 0 | 25 | 25.07 | 20 | 19.58 | 25 | 24.97 | 200 | 39 | 39 | 61 | 60.9 | 52.5 | 52.5 | 47.5 | 47.6 | 5.847997 | 0 | 0 | 0 | 0.2 | 0.1958 | 0.25 | 0.2497 | 0 | 0 | 0 | 0 | 0 | 0 | 0 | 0 | 0 | 0 | 0 | 0 | 0 | 0 | 0 | 0 | 0 | 0 | 0 | 0 | 0 | 0 | 0 | 0 | 0 | 0 | 0 | 0 | 0 | 40 | 39.16 | 50 | 49.94 | 0 | 0 | 0 | 0 | 0 | 0 | 0 | 0 | 0 | 0 | 0 | 0 | 0 | 0 | 0 | 0 | 0 | 0 | 0 | 0 | 0 | 0 | -10 | 0 | 0 | Off | 59723.8 | 0 | 25.5 | 24.9 | 1 | 75 | 75.1 | 0 | 0 | 61 | 60.9 | 47.5 | 47.6 | 39 | 39 | 52.5 | 52.5 | 75 | 75.1 | 0 | 0 | 0 | 124433
181.32 | 5.6725 | 105.848 | -0.0005 | 25 | 25 | 0 | 25 | 25.07 | 20 | 19.55 | 25 | 25.035 | 200 | 39 | 39 | 61 | 61 | 52.5 | 52.5 | 47.5 | 47.5 | 5.847997 | 0 | 0 | 0 | 0.2 | 0.1955 | 0.25 | 0.25035 | 0 | 0 | 0 | 0 | 0 | 0 | 0 | 0 | 0 | 0 | 0 | 0 | 0 | 0 | 0 | 0 | 0 | 0 | 0 | 0 | 0 | 0 | 0 | 0 | 0 | 0 | 0 | 0 | 0 | 40 | 39.1 | 50 | 50.07 | 0 | 0 | 0 | 0 | 0 | 0 | 0 | 0 | 0 | 0 | 0 | 0 | 0 | 0 | 0 | 0 | 0 | 0 | 0 | 0 | 0 | 0 | -10 | 0 | 0 | Off | 59719 | 0 | 25.5 | 24.9 | 1 | 75 | 75 | 0 | 0 | 61 | 61 | 47.5 | 47.5 | 39 | 39 | 52.5 | 52.5 | 75 | 75 | 0 | 0 | 0 | 124460
181.66 | 5.6725 | 105.848 | -0.0004 | 25 | 25 | 0 | 25 | 25.08 | 20 | 19.51 | 25 | 25.075 | 200 | 39 | 39 | 61 | 61 | 52.5 | 52.5 | 47.5 | 47.5 | 5.847997 | 0 | 0 | 0 | 0.2 | 0.1951 | 0.25 | 0.25075 | 0 | 0 | 0 | 0 | 0 | 0 | 0 | 0 | 0 | 0 | 0 | 0 | 0 | 0 | 0 | 0 | 0 | 0 | 0 | 0 | 0 | 0 | 0 | 0 | 0 | 0 | 0 | 0 | 0 | 40 | 39.02 | 50 | 50.15 | 0 | 0 | 0 | 0 | 0 | 0 | 0 | 0 | 0 | 0 | 0 | 0 | 0 | 0 | 0 | 0 | 0 | 0 | 0 | 0 | 0 | 0 | -10 | 0 | 0 | Off | 59729.2 | 0 | 25.5 | 24.8 | 1 | 75 | 75 | 0 | 0 | 61 | 61 | 47.5 | 47.5 | 39 | 39 | 52.5 | 52.5 | 75 | 75 | 0 | 0 | 0 | 124475
181.99 | 5.6725 | 105.848 | -0.0004 | 25 | 25 | 0 | 25 | 25.08 | 20 | 19.57 | 25 | 24.985 | 200 | 39 | 39 | 61 | 60.9 | 52.5 | 52.5 | 47.5 | 47.5 | 5.847997 | 0 | 0 | 0 | 0.2 | 0.1957 | 0.25 | 0.24985 | 0 | 0 | 0 | 0 | 0 | 0 | 0 | 0 | 0 | 0 | 0 | 0 | 0 | 0 | 0 | 0 | 0 | 0 | 0 | 0 | 0 | 0 | 0 | 0 | 0 | 0 | 0 | 0 | 0 | 40 | 39.14 | 50 | 49.97 | 0 | 0 | 0 | 0 | 0 | 0 | 0 | 0 | 0 | 0 | 0 | 0 | 0 | 0 | 0 | 0 | 0 | 0 | 0 | 0 | 0 | 0 | -10 | 0 | 0 | Off | 59732.5 | 0 | 25.5 | 25 | 1 | 75 | 75 | 0 | 0 | 61 | 60.9 | 47.5 | 47.5 | 39 | 39 | 52.5 | 52.5 | 75 | 75 | 0 | 0 | 0 | 124421
182.33 | 5.6725 | 105.848 | -0.0003 | 25 | 25 | 0 | 25 | 25.08 | 20 | 19.575 | 25 | 25.01 | 200 | 39 | 39 | 61 | 61 | 52.5 | 52.5 | 47.5 | 47.5 | 5.847997 | 0 | 0 | 0 | 0.2 | 0.19575 | 0.25 | 0.2501 | 0 | 0 | 0 | 0 | 0 | 0 | 0 | 0 | 0 | 0 | 0 | 0 | 0 | 0 | 0 | 0 | 0 | 0 | 0 | 0 | 0 | 0 | 0 | 0 | 0 | 0 | 0 | 0 | 0 | 40 | 39.15 | 50 | 50.02 | 0 | 0 | 0 | 0 | 0 | 0 | 0 | 0 | 0 | 0 | 0 | 0 | 0 | 0 | 0 | 0 | 0 | 0 | 0 | 0 | 0 | 0 | -10 | 0 | 0 | Off | 59726.1 | 0 | 25.5 | 24.9 | 1 | 75 | 75 | 0 | 0 | 61 | 61 | 47.5 | 47.5 | 39 | 39 | 52.5 | 52.5 | 75 | 75 | 0 | 0 | 0 | 124439
182.66 | 5.6725 | 105.848 | -0.0002 | 25 | 25 | 0 | 25 | 25.07 | 20 | 19.565 | 25 | 25.06 | 200 | 39 | 38.9 | 61 | 61.1 | 52.5 | 52.6 | 47.5 | 47.5 | 5.847997 | 0 | 0 | 0 | 0.2 | 0.19565 | 0.25 | 0.2506 | 0 | 0 | 0 | 0 | 0 | 0 | 0 | 0 | 0 | 0 | 0 | 0 | 0 | 0 | 0 | 0 | 0 | 0 | 0 | 0 | 0 | 0 | 0 | 0 | 0 | 0 | 0 | 0 | 0 | 40 | 39.13 | 50 | 50.12 | 0 | 0 | 0 | 0 | 0 | 0 | 0 | 0 | 0 | 0 | 0 | 0 | 0 | 0 | 0 | 0 | 0 | 0 | 0 | 0 | 0 | 0 | -10 | 0 | 0 | Off | 59723.5 | 0 | 25.5 | 25 | 1 | 75 | 75 | 0 | 0 | 61 | 61.1 | 47.5 | 47.5 | 39 | 38.9 | 52.5 | 52.6 | 75 | 75 | 0 | 0.5 | 0 | 124482
182.99 | 5.6725 | 105.848 | -0.0002 | 25 | 25 | 0 | 25 | 25.06 | 20 | 19.51 | 25 | 25.06 | 200 | 39 | 39 | 61 | 61 | 52.5 | 52.5 | 47.5 | 47.5 | 5.847997 | 0 | 0 | 0 | 0.2 | 0.1951 | 0.25 | 0.2506 | 0 | 0 | 0 | 0 | 0 | 0 | 0 | 0 | 0 | 0 | 0 | 0 | 0 | 0 | 0 | 0 | 0 | 0 | 0 | 0 | 0 | 0 | 0 | 0 | 0 | 0 | 0 | 0 | 0 | 40 | 39.02 | 50 | 50.12 | 0 | 0 | 0 | 0 | 0 | 0 | 0 | 0 | 0 | 0 | 0 | 0 | 0 | 0 | 0 | 0 | 0 | 0 | 0 | 0 | 0 | 0 | -10 | 0 | 0 | Off | 59732.7 | 0 | 25.5 | 24.9 | 1 | 75 | 75 | 0 | 0 | 61 | 61 | 47.5 | 47.5 | 39 | 39 | 52.5 | 52.5 | 75 | 75 | 0 | 0 | 0 | 124446
183.33 | 5.6725 | 105.848 | -0.0001 | 25 | 25 | 0 | 25 | 25.07 | 20 | 19.56 | 25 | 24.98 | 200 | 39 | 39 | 61 | 61 | 52.5 | 52.5 | 47.5 | 47.5 | 5.847997 | 0 | 0 | 0 | 0.2 | 0.1956 | 0.25 | 0.2498 | 0 | 0 | 0 | 0 | 0 | 0 | 0 | 0 | 0 | 0 | 0 | 0 | 0 | 0 | 0 | 0 | 0 | 0 | 0 | 0 | 0 | 0 | 0 | 0 | 0 | 0 | 0 | 0 | 0 | 40 | 39.12 | 50 | 49.96 | 0 | 0 | 0 | 0 | 0 | 0 | 0 | 0 | 0 | 0 | 0 | 0 | 0 | 0 | 0 | 0 | 0 | 0 | 0 | 0 | 0 | 0 | -10 | 0 | 0 | Off | 59729.6 | 0 | 25.5 | 24.9 | 1 | 75 | 75 | 0 | 0 | 61 | 61 | 47.5 | 47.5 | 39 | 39 | 52.5 | 52.5 | 75 | 75 | 0 | 0 | 0 | 124429
183.66 | 5.6725 | 105.848 | -0.0002 | 25 | 25 | 0 | 25 | 25.08 | 20 | 19.555 | 25 | 25.03 | 200 | 39 | 39 | 61 | 61 | 52.5 | 52.5 | 47.5 | 47.5 | 5.847997 | 0 | 0 | 0 | 0.2 | 0.19555 | 0.25 | 0.2503 | 0 | 0 | 0 | 0 | 0 | 0 | 0 | 0 | 0 | 0 | 0 | 0 | 0 | 0 | 0 | 0 | 0 | 0 | 0 | 0 | 0 | 0 | 0 | 0 | 0 | 0 | 0 | 0 | 0 | 40 | 39.11 | 50 | 50.06 | 0 | 0 | 0 | 0 | 0 | 0 | 0 | 0 | 0 | 0 | 0 | 0 | 0 | 0 | 0 | 0 | 0 | 0 | 0 | 0 | 0 | 0 | -10 | 0 | 0 | Off | 59726.7 | 0 | 25.5 | 24.9 | 1 | 75 | 75 | 0 | 0 | 61 | 61 | 47.5 | 47.5 | 39 | 39 | 52.5 | 52.5 | 75 | 75 | 0 | 0 | 0 | 124471
184 | 5.6725 | 105.848 | -0.0002 | 25 | 25 | 0 | 25 | 25.06 | 20 | 19.53 | 25 | 25.06 | 200 | 39 | 39 | 61 | 61 | 52.5 | 52.2 | 47.5 | 47.5 | 5.847997 | 0 | 0 | 0 | 0.2 | 0.1953 | 0.25 | 0.2506 | 0 | 0 | 0 | 0 | 0 | 0 | 0 | 0 | 0 | 0 | 0 | 0 | 0 | 0 | 0 | 0 | 0 | 0 | 0 | 0 | 0 | 0 | 0 | 0 | 0 | 0 | 0 | 0 | 0 | 40 | 39.06 | 50 | 50.12 | 0 | 0 | 0 | 0 | 0 | 0 | 0 | 0 | 0 | 0 | 0 | 0 | 0 | 0 | 0 | 0 | 0 | 0 | 0 | 0 | 0 | 0 | -10 | 0 | 0 | Off | 59733.8 | 0 | 25.5 | 24.9 | 1 | 75 | 75 | 0 | 0 | 61 | 61 | 47.5 | 47.5 | 39 | 39 | 52.5 | 52.2 | 75 | 75 | 0 | 1.6 | 0 | 124478
184.33 | 5.6725 | 105.848 | 0 | 25 | 25 | 0 | 25 | 25.06 | 20 | 19.555 | 25 | 25.02 | 200 | 39 | 39 | 61 | 61 | 52.5 | 52.5 | 47.5 | 47.5 | 5.847997 | 0 | 0 | 0 | 0.2 | 0.19555 | 0.25 | 0.2502 | 0 | 0 | 0 | 0 | 0 | 0 | 0 | 0 | 0 | 0 | 0 | 0 | 0 | 0 | 0 | 0 | 0 | 0 | 0 | 0 | 0 | 0 | 0 | 0 | 0 | 0 | 0 | 0 | 0 | 40 | 39.11 | 50 | 50.04 | 0 | 0 | 0 | 0 | 0 | 0 | 0 | 0 | 0 | 0 | 0 | 0 | 0 | 0 | 0 | 0 | 0 | 0 | 0 | 0 | 0 | 0 | -10 | 0 | 0 | Off | 59742.9 | 0 | 25.5 | 25 | 1 | 75 | 75 | 0 | 0 | 61 | 61 | 47.5 | 47.5 | 39 | 39 | 52.5 | 52.5 | 75 | 75 | 0 | 0 | 0 | 124433
184.66 | 5.6725 | 105.848 | 0 | 25 | 25 | 0 | 25 | 25.09 | 20 | 19.555 | 25 | 24.98 | 200 | 39 | 39 | 61 | 61 | 52.5 | 52.5 | 47.5 | 47.5 | 5.847997 | 0 | 0 | 0 | 0.2 | 0.19555 | 0.25 | 0.2498 | 0 | 0 | 0 | 0 | 0 | 0 | 0 | 0 | 0 | 0 | 0 | 0 | 0 | 0 | 0 | 0 | 0 | 0 | 0 | 0 | 0 | 0 | 0 | 0 | 0 | 0 | 0 | 0 | 0 | 40 | 39.11 | 50 | 49.96 | 0 | 0 | 0 | 0 | 0 | 0 | 0 | 0 | 0 | 0 | 0 | 0 | 0 | 0 | 0 | 0 | 0 | 0 | 0 | 0 | 0 | 0 | -10 | 0 | 0 | Off | 59727.6 | 0 | 25.5 | 24.9 | 1 | 75 | 75 | 0 | 0 | 61 | 61 | 47.5 | 47.5 | 39 | 39 | 52.5 | 52.5 | 75 | 75 | 0 | 0 | 0 | 124441
185 | 5.6725 | 105.848 | 0 | 25 | 25 | 0 | 25 | 25.08 | 20 | 19.56 | 25 | 25.015 | 200 | 39 | 39 | 61 | 60.9 | 52.5 | 52.5 | 47.5 | 47.5 | 5.847997 | 0 | 0 | 0 | 0.2 | 0.1956 | 0.25 | 0.25015 | 0 | 0 | 0 | 0 | 0 | 0 | 0 | 0 | 0 | 0 | 0 | 0 | 0 | 0 | 0 | 0 | 0 | 0 | 0 | 0 | 0 | 0 | 0 | 0 | 0 | 0 | 0 | 0 | 0 | 40 | 39.12 | 50 | 50.03 | 0 | 0 | 0 | 0 | 0 | 0 | 0 | 0 | 0 | 0 | 0 | 0 | 0 | 0 | 0 | 0 | 0 | 0 | 0 | 0 | 0 | 0 | -10 | 0 | 0 | Off | 59739.2 | 0 | 25.5 | 25 | 1 | 75 | 75 | 0 | 0 | 61 | 60.9 | 47.5 | 47.5 | 39 | 39 | 52.5 | 52.5 | 75 | 75 | 0 | 0 | 0 | 124459
185.33 | 5.6725 | 105.848 | 0 | 25 | 25 | 0 | 25 | 25.08 | 20 | 19.54 | 25 | 25.075 | 200 | 39 | 39 | 61 | 61 | 52.5 | 52.5 | 47.5 | 47.5 | 5.847997 | 0 | 0 | 0 | 0.2 | 0.1954 | 0.25 | 0.25075 | 0 | 0 | 0 | 0 | 0 | 0 | 0 | 0 | 0 | 0 | 0 | 0 | 0 | 0 | 0 | 0 | 0 | 0 | 0 | 0 | 0 | 0 | 0 | 0 | 0 | 0 | 0 | 0 | 0 | 40 | 39.08 | 50 | 50.15 | 0 | 0 | 0 | 0 | 0 | 0 | 0 | 0 | 0 | 0 | 0 | 0 | 0 | 0 | 0 | 0 | 0 | 0 | 0 | 0 | 0 | 0 | -10 | 0 | 0 | Off | 59731.6 | 0 | 25.5 | 24.9 | 1 | 75 | 75 | 0 | 0 | 61 | 61 | 47.5 | 47.5 | 39 | 39 | 52.5 | 52.5 | 75 | 75 | 0 | 0 | 0 | 124473
185.67 | 5.6726 | 105.8499 | 0 | 25 | 25 | 0 | 25 | 25.03 | 20 | 19.545 | 25 | 25 | 200 | 39 | 38.9 | 61 | 61 | 52.5 | 52.5 | 47.5 | 47.5 | 5.849863 | 0 | 0 | 0 | 0.2 | 0.19545 | 0.25 | 0.25 | 0 | 0 | 0 | 0 | 0 | 0 | 0 | 0 | 0 | 0 | 0 | 0 | 0 | 0 | 0 | 0 | 0 | 0 | 0 | 0 | 0 | 0 | 0 | 0 | 0 | 0 | 0 | 0 | 0 | 40 | 39.09 | 50 | 50 | 0 | 0 | 0 | 0 | 0 | 0 | 0 | 0 | 0 | 0 | 0 | 0 | 0 | 0 | 0 | 0 | 0 | 0 | 0 | 0 | 0 | 0 | -10 | 0 | 0 | Off | 59719.4 | 0 | 25.5 | 24.8 | 1 | 75 | 75 | 0 | 0 | 61 | 61 | 47.5 | 47.5 | 39 | 38.9 | 52.5 | 52.5 | 75 | 75 | 0 | 0 | 0 | 124432
186 | 5.6726 | 105.8499 | 0.0002 | 25 | 25 | 0 | 25 | 25.08 | 20 | 19.575 | 25 | 25.005 | 200 | 39 | 39 | 61 | 61 | 52.5 | 52.5 | 47.5 | 47.5 | 5.849863 | 0 | 0 | 0 | 0.2 | 0.19575 | 0.25 | 0.25005 | 0 | 0 | 0 | 0 | 0 | 0 | 0 | 0 | 0 | 0 | 0 | 0 | 0 | 0 | 0 | 0 | 0 | 0 | 0 | 0 | 0 | 0 | 0 | 0 | 0 | 0 | 0 | 0 | 0 | 40 | 39.15 | 50 | 50.01 | 0 | 0 | 0 | 0 | 0 | 0 | 0 | 0 | 0 | 0 | 0 | 0 | 0 | 0 | 0 | 0 | 0 | 0 | 0 | 0 | 0 | 0 | -10 | 0 | 0 | Off | 59708.3 | 0 | 25.5 | 25 | 1 | 75 | 74.9 | 0 | 0 | 61 | 61 | 47.5 | 47.5 | 39 | 39 | 52.5 | 52.5 | 75 | 74.9 | 0 | 0 | 0 | 124434
186.34 | 5.6726 | 105.8499 | 0.0003 | 25 | 25 | 0 | 25 | 25.05 | 20 | 19.55 | 25 | 25.06 | 200 | 39 | 39 | 61 | 61 | 52.5 | 52.5 | 47.5 | 47.5 | 5.849863 | 0 | 0 | 0 | 0.2 | 0.1955 | 0.25 | 0.2506 | 0 | 0 | 0 | 0 | 0 | 0 | 0 | 0 | 0 | 0 | 0 | 0 | 0 | 0 | 0 | 0 | 0 | 0 | 0 | 0 | 0 | 0 | 0 | 0 | 0 | 0 | 0 | 0 | 0 | 40 | 39.1 | 50 | 50.12 | 0 | 0 | 0 | 0 | 0 | 0 | 0 | 0 | 0 | 0 | 0 | 0 | 0 | 0 | 0 | 0 | 0 | 0 | 0 | 0 | 0 | 0 | -10 | 0 | 0 | Off | 59708.8 | 0 | 25.5 | 24.9 | 1 | 75 | 74.9 | 0 | 0 | 61 | 61 | 47.5 | 47.5 | 39 | 39 | 52.5 | 52.5 | 75 | 74.9 | 0 | 1.3 | 0 | 124470
186.67 | 5.6726 | 105.8499 | 0.0004 | 25 | 25 | 0 | 25 | 25.06 | 20 | 19.53 | 25 | 25.06 | 200 | 39 | 39.1 | 61 | 61 | 52.5 | 52.5 | 47.5 | 47.5 | 5.849863 | 0 | 0 | 0 | 0.2 | 0.1953 | 0.25 | 0.2506 | 0 | 0 | 0 | 0 | 0 | 0 | 0 | 0 | 0 | 0 | 0 | 0 | 0 | 0 | 0 | 0 | 0 | 0 | 0 | 0 | 0 | 0 | 0 | 0 | 0 | 0 | 0 | 0 | 0 | 40 | 39.06 | 50 | 50.12 | 0 | 0 | 0 | 0 | 0 | 0 | 0 | 0 | 0 | 0 | 0 | 0 | 0 | 0 | 0 | 0 | 0 | 0 | 0 | 0 | 0 | 0 | -10 | 0 | 0 | Off | 59714.8 | 0 | 25.5 | 24.9 | 1 | 75 | 75 | 0 | 0 | 61 | 61 | 47.5 | 47.5 | 39 | 39.1 | 52.5 | 52.5 | 75 | 75 | 0 | 0 | 0 | 124452
187 | 5.6726 | 105.8499 | 0.0004 | 25 | 25 | 0 | 25 | 25.06 | 20 | 19.555 | 30 | 25 | 200 | 39 | 39 | 61 | 61 | 62 | 52.5 | 38 | 47.5 | 5.849863 | 0 | 0 | 0 | 0.2 | 0.19555 | 0.3 | 0.25 | 0 | 0 | 0 | 0 | 0 | 0 | 0 | 0 | 0 | 0 | 0 | 0 | 0 | 0 | 0 | 0 | 0 | 0 | 0 | 0 | 0 | 0 | 0 | 0 | 0 | 0 | 0 | 0 | 0 | 40 | 39.11 | 60 | 50 | 0 | 0 | 0 | 0 | 0 | 0 | 0 | 0 | 0 | 0 | 0 | 0 | 0 | 0 | 0 | 0 | 0 | 0 | 0 | 0 | 0 | 0 | -10 | 0 | 0 | Off | 59710.2 | 0 | 25.5 | 25 | 1 | 75 | 75 | 0 | 0 | 61 | 61 | 38 | 47.5 | 39 | 39 | 62 | 52.5 | 75 | 75 | 0 | 0 | 0 | 124431
187.34 | 5.6726 | 105.8499 | 0.0005 | 25 | 25 | 0 | 25 | 25.07 | 20 | 19.555 | 30 | 25.115 | 200 | 39 | 39 | 61 | 60.9 | 62 | 62.1 | 38 | 38 | 5.849863 | 0 | 0 | 0 | 0.2 | 0.19555 | 0.3 | 0.25115 | 0 | 0 | 0 | 0 | 0 | 0 | 0 | 0 | 0 | 0 | 0 | 0 | 0 | 0 | 0 | 0 | 0 | 0 | 0 | 0 | 0 | 0 | 0 | 0 | 0 | 0 | 0 | 0 | 0 | 40 | 39.11 | 60 | 50.23 | 0 | 0 | 0 | 0 | 0 | 0 | 0 | 0 | 0 | 0 | 0 | 0 | 0 | 0 | 0 | 0 | 0 | 0 | 0 | 0 | 0 | 0 | -10 | 0 | 0 | Off | 59715 | 0 | 25.5 | 25 | 1 | 75 | 75 | 0 | 0 | 61 | 60.9 | 38 | 38 | 39 | 39 | 62 | 62.1 | 75 | 75 | 0 | 4.2 | 0 | 124507
187.67 | 5.6726 | 105.8499 | 0.0005 | 25 | 25 | 0 | 25 | 25.08 | 20 | 19.555 | 30 | 28.61 | 200 | 39 | 39 | 61 | 61 | 62 | 62 | 38 | 38 | 5.849863 | 0 | 0 | 0 | 0.2 | 0.19555 | 0.3 | 0.2861 | 0 | 0 | 0 | 0 | 0 | 0 | 0 | 0 | 0 | 0 | 0 | 0 | 0 | 0 | 0 | 0 | 0 | 0 | 0 | 0 | 0 | 0 | 0 | 0 | 0 | 0 | 0 | 0 | 0 | 40 | 39.11 | 60 | 57.22 | 0 | 0 | 0 | 0 | 0 | 0 | 0 | 0 | 0 | 0 | 0 | 0 | 0 | 0 | 0 | 0 | 0 | 0 | 0 | 0 | 0 | 0 | -10 | 0 | 0 | Off | 59710.6 | 0 | 25.5 | 24.8 | 1 | 75 | 75 | 0 | 0 | 61 | 61 | 38 | 38 | 39 | 39 | 62 | 62 | 75 | 75 | 0 | 0 | 0 | 126705
188 | 5.6727 | 105.8517 | 0.0006 | 25 | 25 | 0 | 25 | 25.06 | 20 | 19.555 | 30 | 29.575 | 200 | 39 | 39 | 61 | 61 | 62 | 62 | 38 | 38 | 5.851729 | 0 | 0 | 0 | 0.2 | 0.19555 | 0.3 | 0.29575 | 0 | 0 | 0 | 0 | 0 | 0 | 0 | 0 | 0 | 0 | 0 | 0 | 0 | 0 | 0 | 0 | 0 | 0 | 0 | 0 | 0 | 0 | 0 | 0 | 0 | 0 | 0 | 0 | 0 | 40 | 39.11 | 60 | 59.15 | 0 | 0 | 0 | 0 | 0 | 0 | 0 | 0 | 0 | 0 | 0 | 0 | 0 | 0 | 0 | 0 | 0 | 0 | 0 | 0 | 0 | 0 | -10 | 0 | 0 | Off | 59712.6 | 0 | 25.5 | 24.8 | 1 | 75 | 75 | 0 | 0 | 61 | 61 | 38 | 38 | 39 | 39 | 62 | 62 | 75 | 75 | 0 | 0.1 | 0 | 127338
188.34 | 5.6743 | 105.8816 | 0.0015 | 25 | 25 | 0 | 25 | 25.05 | 20 | 19.535 | 30 | 29.795 | 200 | 39 | 39 | 61 | 61 | 62 | 62 | 38 | 38 | 5.881585 | 0 | 0 | 0 | 0.2 | 0.19535 | 0.3 | 0.29795 | 0 | 0 | 0 | 0 | 0 | 0 | 0 | 0 | 0 | 0 | 0 | 0 | 0 | 0 | 0 | 0 | 0 | 0 | 0 | 0 | 0 | 0 | 0 | 0 | 0 | 0 | 0 | 0 | 0 | 40 | 39.07 | 60 | 59.59 | 0 | 0 | 0 | 0 | 0 | 0 | 0 | 0 | 0 | 0 | 0 | 0 | 0 | 0 | 0 | 0 | 0 | 0 | 0 | 0 | 0 | 0 | -10 | 0 | 0 | Off | 59743 | 0 | 25.5 | 24.9 | 1 | 75 | 75 | 0 | 0 | 61 | 61 | 38 | 38 | 39 | 39 | 62 | 62 | 75 | 75 | 0 | 0 | 0 | 127448
188.67 | 5.6775 | 105.9413 | 0.0059 | 25 | 25 | 0 | 25 | 25.07 | 20 | 19.53 | 30 | 29.83 | 200 | 39 | 38.9 | 61 | 61 | 62 | 62 | 38 | 38 | 5.941296 | 0 | 0 | 0 | 0.2 | 0.1953 | 0.3 | 0.2983 | 0 | 0 | 0 | 0 | 0 | 0 | 0 | 0 | 0 | 0 | 0 | 0 | 0 | 0 | 0 | 0 | 0 | 0 | 0 | 0 | 0 | 0 | 0 | 0 | 0 | 0 | 0 | 0 | 0 | 40 | 39.06 | 60 | 59.66 | 0 | 0 | 0 | 0 | 0 | 0 | 0 | 0 | 0 | 0 | 0 | 0 | 0 | 0 | 0 | 0 | 0 | 0 | 0 | 0 | 0 | 0 | -10 | 0 | 0 | Off | 59973.8 | 0 | 25.5 | 24.9 | 1 | 75 | 75 | 0 | 0 | 61 | 61 | 38 | 38 | 39 | 38.9 | 62 | 62 | 75 | 75 | 0 | 0 | 0 | 127473
189.01 | 5.6801 | 105.9898 | 0.0138 | 25 | 25 | 0 | 25 | 25.07 | 20 | 19.555 | 30 | 29.89 | 200 | 39 | 38.9 | 61 | 61.1 | 62 | 62 | 38 | 38 | 5.989812 | 0 | 0 | 0 | 0.2 | 0.19555 | 0.3 | 0.2989 | 0 | 0 | 0 | 0 | 0 | 0 | 0 | 0 | 0 | 0 | 0 | 0 | 0 | 0 | 0 | 0 | 0 | 0 | 0 | 0 | 0 | 0 | 0 | 0 | 0 | 0 | 0 | 0 | 0 | 40 | 39.11 | 60 | 59.78 | 0 | 0 | 0 | 0 | 0 | 0 | 0 | 0 | 0 | 0 | 0 | 0 | 0 | 0 | 0 | 0 | 0 | 0 | 0 | 0 | 0 | 0 | -10 | 0 | 0 | Off | 85852.2 | 0 | 25.5 | 24.9 | 1 | 75 | 75.1 | 0 | 0 | 61 | 61.1 | 38 | 38 | 39 | 38.9 | 62 | 62 | 75 | 75.1 | 0 | 0 | 0 | 127491
189.34 | 5.6813 | 106.0122 | 0.0233 | 25 | 25 | 0 | 25 | 25.06 | 20 | 19.55 | 30 | 29.835 | 200 | 39 | 39 | 61 | 61.1 | 62 | 62 | 38 | 38 | 6.012204 | 0 | 0 | 0 | 0.2 | 0.1955 | 0.3 | 0.29835 | 0 | 0 | 0 | 0 | 0 | 0 | 0 | 0 | 0 | 0 | 0 | 0 | 0 | 0 | 0 | 0 | 0 | 0 | 0 | 0 | 0 | 0 | 0 | 0 | 0 | 0 | 0 | 0 | 0 | 40 | 39.1 | 60 | 59.67 | 0 | 0 | 0 | 0 | 0 | 0 | 0 | 0 | 0 | 0 | 0 | 0 | 0 | 0 | 0 | 0 | 0 | 0 | 0 | 0 | 0 | 0 | -10 | 0 | 0 | Off | 0 | 0 | 25.5 | 25 | 1 | 75 | 75 | 0 | 0 | 61 | 61.1 | 38 | 38 | 39 | 39 | 62 | 62 | 75 | 75 | 0 | 0 | 0 | 127476
189.68 | 5.6817 | 106.0197 | 0.0317 | 25 | 25 | 0 | 25 | 25.07 | 20 | 19.545 | 30 | 29.885 | 200 | 39 | 39 | 61 | 61.1 | 62 | 62 | 38 | 38 | 6.019667 | 0 | 0 | 0 | 0.2 | 0.19545 | 0.3 | 0.29885 | 0 | 0 | 0 | 0 | 0 | 0 | 0 | 0 | 0 | 0 | 0 | 0 | 0 | 0 | 0 | 0 | 0 | 0 | 0 | 0 | 0 | 0 | 0 | 0 | 0 | 0 | 0 | 0 | 0 | 40 | 39.09 | 60 | 59.77 | 0 | 0 | 0 | 0 | 0 | 0 | 0 | 0 | 0 | 0 | 0 | 0 | 0 | 0 | 0 | 0 | 0 | 0 | 0 | 0 | 0 | 0 | -10 | 0 | 0 | Off | 0 | 0 | 25.5 | 25.1 | 1 | 75 | 75 | 0 | 0 | 61 | 61.1 | 38 | 38 | 39 | 39 | 62 | 62 | 75 | 75 | 0 | 0 | 0 | 127505
190.01 | 5.6817 | 106.0197 | 0.0386 | 25 | 25 | 0 | 25 | 25.06 | 20 | 19.585 | 30 | 29.83 | 200 | 39 | 39 | 61 | 61 | 62 | 62 | 38 | 38 | 6.019667 | 0 | 0 | 0 | 0.2 | 0.19585 | 0.3 | 0.2983 | 0 | 0 | 0 | 0 | 0 | 0 | 0 | 0 | 0 | 0 | 0 | 0 | 0 | 0 | 0 | 0 | 0 | 0 | 0 | 0 | 0 | 0 | 0 | 0 | 0 | 0 | 0 | 0 | 0 | 40 | 39.17 | 60 | 59.66 | 0 | 0 | 0 | 0 | 0 | 0 | 0 | 0 | 0 | 0 | 0 | 0 | 0 | 0 | 0 | 0 | 0 | 0 | 0 | 0 | 0 | 0 | -10 | 0 | 0 | Off | 0 | 0 | 25.5 | 24.8 | 1 | 75 | 75 | 0 | 0 | 61 | 61 | 38 | 38 | 39 | 39 | 62 | 62 | 75 | 75 | 0 | 0 | 0 | 127472
190.34 | 5.6817 | 106.0197 | 0.0441 | 25 | 25 | 0 | 25 | 25.07 | 20 | 19.55 | 30 | 29.88 | 200 | 39 | 39 | 61 | 60.9 | 62 | 62 | 38 | 38 | 6.019667 | 0 | 0 | 0 | 0.2 | 0.1955 | 0.3 | 0.2988 | 0 | 0 | 0 | 0 | 0 | 0 | 0 | 0 | 0 | 0 | 0 | 0 | 0 | 0 | 0 | 0 | 0 | 0 | 0 | 0 | 0 | 0 | 0 | 0 | 0 | 0 | 0 | 0 | 0 | 40 | 39.1 | 60 | 59.76 | 0 | 0 | 0 | 0 | 0 | 0 | 0 | 0 | 0 | 0 | 0 | 0 | 0 | 0 | 0 | 0 | 0 | 0 | 0 | 0 | 0 | 0 | -10 | 0 | 0 | Off | 0 | 0 | 25.5 | 24.9 | 1 | 75 | 75 | 0 | 0 | 61 | 60.9 | 38 | 38 | 39 | 39 | 62 | 62 | 75 | 75 | 0 | 0 | 0 | 127508
190.68 | 5.6816 | 106.0178 | 0.0475 | 25 | 25 | 0 | 25 | 25.07 | 20 | 19.55 | 30 | 29.835 | 200 | 39 | 39 | 61 | 61.1 | 62 | 62 | 38 | 38 | 6.017801 | 0 | 0 | 0 | 0.2 | 0.1955 | 0.3 | 0.29835 | 0 | 0 | 0 | 0 | 0 | 0 | 0 | 0 | 0 | 0 | 0 | 0 | 0 | 0 | 0 | 0 | 0 | 0 | 0 | 0 | 0 | 0 | 0 | 0 | 0 | 0 | 0 | 0 | 0 | 40 | 39.1 | 60 | 59.67 | 0 | 0 | 0 | 0 | 0 | 0 | 0 | 0 | 0 | 0 | 0 | 0 | 0 | 0 | 0 | 0 | 0 | 0 | 0 | 0 | 0 | 0 | -10 | 0 | 0 | Off | 128827.4 | 0 | 25.5 | 24.9 | 1 | 75 | 75 | 0 | 0 | 61 | 61.1 | 38 | 38 | 39 | 39 | 62 | 62 | 75 | 75 | 0 | 0 | 0 | 127475
191.01 | 5.6816 | 106.0178 | 0.0494 | 25 | 25 | 0 | 25 | 25.06 | 20 | 19.54 | 30 | 29.88 | 200 | 39 | 39 | 61 | 60.9 | 62 | 62 | 38 | 38 | 6.017801 | 0 | 0 | 0 | 0.2 | 0.1954 | 0.3 | 0.2988 | 0 | 0 | 0 | 0 | 0 | 0 | 0 | 0 | 0 | 0 | 0 | 0 | 0 | 0 | 0 | 0 | 0 | 0 | 0 | 0 | 0 | 0 | 0 | 0 | 0 | 0 | 0 | 0 | 0 | 40 | 39.08 | 60 | 59.76 | 0 | 0 | 0 | 0 | 0 | 0 | 0 | 0 | 0 | 0 | 0 | 0 | 0 | 0 | 0 | 0 | 0 | 0 | 0 | 0 | 0 | 0 | -10 | 0 | 0 | Off | 72209.9 | 0 | 25.5 | 24.8 | 1 | 75 | 75 | 0 | 0 | 61 | 60.9 | 38 | 38 | 39 | 39 | 62 | 62 | 75 | 75 | 0 | 0 | 0 | 127502
191.35 | 5.6815 | 106.0159 | 0.0493 | 25 | 25.1 | 0 | 25 | 25.07 | 20 | 19.56 | 30 | 29.83 | 200 | 39 | 39 | 61 | 61 | 62 | 62 | 38 | 38 | 6.015936 | 0 | 0 | 0 | 0.2 | 0.1956 | 0.3 | 0.2983 | 0 | 0 | 0 | 0 | 0 | 0 | 0 | 0 | 0 | 0 | 0 | 0 | 0 | 0 | 0 | 0 | 0 | 0 | 0 | 0 | 0 | 0 | 0 | 0 | 0 | 0 | 0 | 0 | 0 | 40 | 39.12 | 60 | 59.66 | 0 | 0 | 0 | 0 | 0 | 0 | 0 | 0 | 0 | 0 | 0 | 0 | 0 | 0 | 0 | 0 | 0 | 0 | 0 | 0 | 0 | 0 | -10 | 0 | 0 | Off | 0 | 0 | 25.5 | 24.9 | 1 | 75 | 75 | 0 | 0 | 61 | 61 | 38 | 38 | 39 | 39 | 62 | 62 | 75 | 75 | 0 | 0 | 0 | 127473
191.68 | 5.6815 | 106.0159 | 0.0477 | 25 | 25.1 | 0 | 25 | 25.07 | 20 | 19.55 | 30 | 29.88 | 200 | 39 | 39 | 61 | 61 | 62 | 61.9 | 38 | 38 | 6.015936 | 0 | 0 | 0 | 0.2 | 0.1955 | 0.3 | 0.2988 | 0 | 0 | 0 | 0 | 0 | 0 | 0 | 0 | 0 | 0 | 0 | 0 | 0 | 0 | 0 | 0 | 0 | 0 | 0 | 0 | 0 | 0 | 0 | 0 | 0 | 0 | 0 | 0 | 0 | 40 | 39.1 | 60 | 59.76 | 0 | 0 | 0 | 0 | 0 | 0 | 0 | 0 | 0 | 0 | 0 | 0 | 0 | 0 | 0 | 0 | 0 | 0 | 0 | 0 | 0 | 0 | -10 | 0 | 0 | Off | 0 | 0 | 25.5 | 25 | 1 | 75 | 75 | 0 | 0 | 61 | 61 | 38 | 38 | 39 | 39 | 62 | 61.9 | 75 | 75 | 0 | 0 | 0 | 127512
192.01 | 5.6814 | 106.0141 | 0.044 | 25 | 25 | 0 | 25 | 25.06 | 20 | 19.545 | 30 | 29.845 | 200 | 39 | 39 | 61 | 61 | 62 | 62 | 38 | 38 | 6.01407 | 0 | 0 | 0 | 0.2 | 0.19545 | 0.3 | 0.29845 | 0 | 0 | 0 | 0 | 0 | 0 | 0 | 0 | 0 | 0 | 0 | 0 | 0 | 0 | 0 | 0 | 0 | 0 | 0 | 0 | 0 | 0 | 0 | 0 | 0 | 0 | 0 | 0 | 0 | 40 | 39.09 | 60 | 59.69 | 0 | 0 | 0 | 0 | 0 | 0 | 0 | 0 | 0 | 0 | 0 | 0 | 0 | 0 | 0 | 0 | 0 | 0 | 0 | 0 | 0 | 0 | -10 | 0 | 0 | Off | 0 | 0 | 25.5 | 25.1 | 1 | 75 | 75 | 0 | 0 | 61 | 61 | 38 | 38 | 39 | 39 | 62 | 62 | 75 | 75 | 0 | 0 | 0 | 127477
192.35 | 5.6813 | 106.0122 | 0.0389 | 25 | 25 | 0 | 25 | 25.07 | 20 | 19.53 | 30 | 29.875 | 200 | 39 | 39 | 61 | 61 | 62 | 61.8 | 38 | 38 | 6.012204 | 0 | 0 | 0 | 0.2 | 0.1953 | 0.3 | 0.29875 | 0 | 0 | 0 | 0 | 0 | 0 | 0 | 0 | 0 | 0 | 0 | 0 | 0 | 0 | 0 | 0 | 0 | 0 | 0 | 0 | 0 | 0 | 0 | 0 | 0 | 0 | 0 | 0 | 0 | 40 | 39.06 | 60 | 59.75 | 0 | 0 | 0 | 0 | 0 | 0 | 0 | 0 | 0 | 0 | 0 | 0 | 0 | 0 | 0 | 0 | 0 | 0 | 0 | 0 | 0 | 0 | -10 | 0 | 0 | Off | 0 | 0 | 25.5 | 24.9 | 1 | 75 | 75 | 0 | 0 | 61 | 61 | 38 | 38 | 39 | 39 | 62 | 61.8 | 75 | 75 | 0 | 0.9 | 0 | 127502
192.68 | 5.6813 | 106.0122 | 0.032 | 25 | 25 | 0 | 25 | 25.08 | 20 | 19.555 | 30 | 29.85 | 200 | 39 | 39 | 61 | 61.1 | 62 | 62 | 38 | 38 | 6.012204 | 0 | 0 | 0 | 0.2 | 0.19555 | 0.3 | 0.2985 | 0 | 0 | 0 | 0 | 0 | 0 | 0 | 0 | 0 | 0 | 0 | 0 | 0 | 0 | 0 | 0 | 0 | 0 | 0 | 0 | 0 | 0 | 0 | 0 | 0 | 0 | 0 | 0 | 0 | 40 | 39.11 | 60 | 59.7 | 0 | 0 | 0 | 0 | 0 | 0 | 0 | 0 | 0 | 0 | 0 | 0 | 0 | 0 | 0 | 0 | 0 | 0 | 0 | 0 | 0 | 0 | -10 | 0 | 0 | Off | 0 | 0 | 25.5 | 24.8 | 1 | 75 | 75 | 0 | 0 | 61 | 61.1 | 38 | 38 | 39 | 39 | 62 | 62 | 75 | 75 | 0 | 0 | 0 | 127485
193.02 | 5.6812 | 106.0103 | 0.0229 | 25 | 25 | 0 | 25 | 25.09 | 20 | 19.535 | 30 | 29.855 | 200 | 39 | 39 | 61 | 61 | 62 | 61.8 | 38 | 38 | 6.010338 | 0 | 0 | 0 | 0.2 | 0.19535 | 0.3 | 0.29855 | 0 | 0 | 0 | 0 | 0 | 0 | 0 | 0 | 0 | 0 | 0 | 0 | 0 | 0 | 0 | 0 | 0 | 0 | 0 | 0 | 0 | 0 | 0 | 0 | 0 | 0 | 0 | 0 | 0 | 40 | 39.07 | 60 | 59.71 | 0 | 0 | 0 | 0 | 0 | 0 | 0 | 0 | 0 | 0 | 0 | 0 | 0 | 0 | 0 | 0 | 0 | 0 | 0 | 0 | 0 | 0 | -10 | 0 | 0 | Off | 74689.8 | 0 | 25.5 | 24.9 | 1 | 75 | 75 | 0 | 0 | 61 | 61 | 38 | 38 | 39 | 39 | 62 | 61.8 | 75 | 75 | 0 | 4.1 | 0 | 127490
193.35 | 5.6811 | 106.0085 | 0.013 | 25 | 25 | 0 | 25 | 25.08 | 20 | 19.54 | 30 | 29.86 | 200 | 39 | 39.1 | 61 | 61 | 62 | 62 | 38 | 38 | 6.008472 | 0 | 0 | 0 | 0.2 | 0.1954 | 0.3 | 0.2986 | 0 | 0 | 0 | 0 | 0 | 0 | 0 | 0 | 0 | 0 | 0 | 0 | 0 | 0 | 0 | 0 | 0 | 0 | 0 | 0 | 0 | 0 | 0 | 0 | 0 | 0 | 0 | 0 | 0 | 40 | 39.08 | 60 | 59.72 | 0 | 0 | 0 | 0 | 0 | 0 | 0 | 0 | 0 | 0 | 0 | 0 | 0 | 0 | 0 | 0 | 0 | 0 | 0 | 0 | 0 | 0 | -10 | 0 | 0 | Off | 74865.5 | 0 | 25.5 | 25 | 1 | 75 | 75 | 0 | 0 | 61 | 61 | 38 | 38 | 39 | 39.1 | 62 | 62 | 75 | 75 | 0 | 0 | 0 | 127486
193.69 | 5.6811 | 106.0085 | 0.0041 | 25 | 25 | 0 | 25 | 25.07 | 20 | 19.54 | 30 | 29.83 | 200 | 39 | 38.9 | 61 | 61.1 | 62 | 62.1 | 38 | 38 | 6.008472 | 0 | 0 | 0 | 0.2 | 0.1954 | 0.3 | 0.2983 | 0 | 0 | 0 | 0 | 0 | 0 | 0 | 0 | 0 | 0 | 0 | 0 | 0 | 0 | 0 | 0 | 0 | 0 | 0 | 0 | 0 | 0 | 0 | 0 | 0 | 0 | 0 | 0 | 0 | 40 | 39.08 | 60 | 59.66 | 0 | 0 | 0 | 0 | 0 | 0 | 0 | 0 | 0 | 0 | 0 | 0 | 0 | 0 | 0 | 0 | 0 | 0 | 0 | 0 | 0 | 0 | -10 | 0 | 0 | Off | 0 | 0 | 25.5 | 25 | 1 | 75 | 74.9 | 0 | 0 | 61 | 61.1 | 38 | 38 | 39 | 38.9 | 62 | 62.1 | 75 | 74.9 | 0 | 0.3 | 0 | 127485
194.02 | 5.6811 | 106.0085 | -0.0006 | 25 | 25 | 0 | 25 | 25.06 | 20 | 19.565 | 30 | 29.89 | 200 | 39 | 38.9 | 61 | 61 | 62 | 62 | 38 | 38 | 6.008472 | 0 | 0 | 0 | 0.2 | 0.19565 | 0.3 | 0.2989 | 0 | 0 | 0 | 0 | 0 | 0 | 0 | 0 | 0 | 0 | 0 | 0 | 0 | 0 | 0 | 0 | 0 | 0 | 0 | 0 | 0 | 0 | 0 | 0 | 0 | 0 | 0 | 0 | 0 | 40 | 39.13 | 60 | 59.78 | 0 | 0 | 0 | 0 | 0 | 0 | 0 | 0 | 0 | 0 | 0 | 0 | 0 | 0 | 0 | 0 | 0 | 0 | 0 | 0 | 0 | 0 | -10 | 0 | 0 | Off | 0 | 0 | 25.5 | 24.9 | 1 | 75 | 75 | 0 | 0 | 61 | 61 | 38 | 38 | 39 | 38.9 | 62 | 62 | 75 | 75 | 0 | 0 | 0 | 127501
194.35 | 5.681 | 106.0066 | -0.0024 | 25 | 25 | 0 | 25 | 25.06 | 20 | 19.555 | 30 | 29.84 | 200 | 39 | 38.9 | 61 | 61 | 62 | 62 | 38 | 38 | 6.006606 | 0 | 0 | 0 | 0.2 | 0.19555 | 0.3 | 0.2984 | 0 | 0 | 0 | 0 | 0 | 0 | 0 | 0 | 0 | 0 | 0 | 0 | 0 | 0 | 0 | 0 | 0 | 0 | 0 | 0 | 0 | 0 | 0 | 0 | 0 | 0 | 0 | 0 | 0 | 40 | 39.11 | 60 | 59.68 | 0 | 0 | 0 | 0 | 0 | 0 | 0 | 0 | 0 | 0 | 0 | 0 | 0 | 0 | 0 | 0 | 0 | 0 | 0 | 0 | 0 | 0 | -10 | 0 | 0 | Off | 0 | 0 | 25.5 | 24.8 | 1 | 75 | 75 | 0 | 0 | 61 | 61 | 38 | 38 | 39 | 38.9 | 62 | 62 | 75 | 75 | 0 | 0 | 0 | 127479
194.69 | 5.681 | 106.0066 | -0.003 | 25 | 25 | 0 | 25 | 25.06 | 20 | 19.55 | 30 | 29.88 | 200 | 39 | 38.9 | 61 | 61 | 62 | 62 | 38 | 38 | 6.006606 | 0 | 0 | 0 | 0.2 | 0.1955 | 0.3 | 0.2988 | 0 | 0 | 0 | 0 | 0 | 0 | 0 | 0 | 0 | 0 | 0 | 0 | 0 | 0 | 0 | 0 | 0 | 0 | 0 | 0 | 0 | 0 | 0 | 0 | 0 | 0 | 0 | 0 | 0 | 40 | 39.1 | 60 | 59.76 | 0 | 0 | 0 | 0 | 0 | 0 | 0 | 0 | 0 | 0 | 0 | 0 | 0 | 0 | 0 | 0 | 0 | 0 | 0 | 0 | 0 | 0 | -10 | 0 | 0 | Off | 0 | 0 | 25.5 | 24.9 | 1 | 75 | 75 | 0 | 0 | 61 | 61 | 38 | 38 | 39 | 38.9 | 62 | 62 | 75 | 75 | 0 | 0 | 0 | 127504
195.02 | 5.681 | 106.0066 | -0.003 | 25 | 25 | 0 | 25 | 25.05 | 20 | 19.555 | 30 | 29.835 | 200 | 39 | 39.1 | 61 | 61 | 62 | 62 | 38 | 38 | 6.006606 | 0 | 0 | 0 | 0.2 | 0.19555 | 0.3 | 0.29835 | 0 | 0 | 0 | 0 | 0 | 0 | 0 | 0 | 0 | 0 | 0 | 0 | 0 | 0 | 0 | 0 | 0 | 0 | 0 | 0 | 0 | 0 | 0 | 0 | 0 | 0 | 0 | 0 | 0 | 40 | 39.11 | 60 | 59.67 | 0 | 0 | 0 | 0 | 0 | 0 | 0 | 0 | 0 | 0 | 0 | 0 | 0 | 0 | 0 | 0 | 0 | 0 | 0 | 0 | 0 | 0 | -10 | 0 | 0 | Off | 0 | 0 | 25.5 | 25 | 1 | 75 | 75 | 0 | 0 | 61 | 61 | 38 | 38 | 39 | 39.1 | 62 | 62 | 75 | 75 | 0 | 0 | 0 | 127477
195.35 | 5.681 | 106.0066 | -0.0028 | 25 | 25 | 0 | 25 | 25.07 | 20 | 19.555 | 30 | 29.89 | 200 | 39 | 39 | 61 | 61 | 62 | 62 | 38 | 38 | 6.006606 | 0 | 0 | 0 | 0.2 | 0.19555 | 0.3 | 0.2989 | 0 | 0 | 0 | 0 | 0 | 0 | 0 | 0 | 0 | 0 | 0 | 0 | 0 | 0 | 0 | 0 | 0 | 0 | 0 | 0 | 0 | 0 | 0 | 0 | 0 | 0 | 0 | 0 | 0 | 40 | 39.11 | 60 | 59.78 | 0 | 0 | 0 | 0 | 0 | 0 | 0 | 0 | 0 | 0 | 0 | 0 | 0 | 0 | 0 | 0 | 0 | 0 | 0 | 0 | 0 | 0 | -10 | 0 | 0 | Off | 0 | 0 | 25.5 | 24.8 | 1 | 75 | 74.9 | 0 | 0 | 61 | 61 | 38 | 38 | 39 | 39 | 62 | 62 | 75 | 74.9 | 0 | 0 | 0 | 127512
195.69 | 5.6809 | 106.0047 | -0.0027 | 25 | 25 | 0 | 25 | 25.08 | 20 | 19.555 | 30 | 29.83 | 200 | 39 | 39 | 61 | 60.9 | 62 | 62 | 38 | 38 | 6.00474 | 0 | 0 | 0 | 0.2 | 0.19555 | 0.3 | 0.2983 | 0 | 0 | 0 | 0 | 0 | 0 | 0 | 0 | 0 | 0 | 0 | 0 | 0 | 0 | 0 | 0 | 0 | 0 | 0 | 0 | 0 | 0 | 0 | 0 | 0 | 0 | 0 | 0 | 0 | 40 | 39.11 | 60 | 59.66 | 0 | 0 | 0 | 0 | 0 | 0 | 0 | 0 | 0 | 0 | 0 | 0 | 0 | 0 | 0 | 0 | 0 | 0 | 0 | 0 | 0 | 0 | -10 | 0 | 0 | Off | 0 | 0 | 25.5 | 24.9 | 1 | 75 | 75 | 0 | 0 | 61 | 60.9 | 38 | 38 | 39 | 39 | 62 | 62 | 75 | 75 | 0 | 0 | 0 | 127473
196.02 | 5.6809 | 106.0047 | -0.0026 | 25 | 25 | 0 | 25 | 25.1 | 20 | 19.58 | 30 | 29.885 | 200 | 39 | 39 | 61 | 61.1 | 62 | 62 | 38 | 38 | 6.00474 | 0 | 0 | 0 | 0.2 | 0.1958 | 0.3 | 0.29885 | 0 | 0 | 0 | 0 | 0 | 0 | 0 | 0 | 0 | 0 | 0 | 0 | 0 | 0 | 0 | 0 | 0 | 0 | 0 | 0 | 0 | 0 | 0 | 0 | 0 | 0 | 0 | 0 | 0 | 40 | 39.16 | 60 | 59.77 | 0 | 0 | 0 | 0 | 0 | 0 | 0 | 0 | 0 | 0 | 0 | 0 | 0 | 0 | 0 | 0 | 0 | 0 | 0 | 0 | 0 | 0 | -10 | 0 | 0 | Off | 0 | 0 | 25.5 | 25 | 1 | 75 | 74.9 | 0 | 0 | 61 | 61.1 | 38 | 38 | 39 | 39 | 62 | 62 | 75 | 74.9 | 0 | 0 | 0 | 127509
196.36 | 5.6809 | 106.0047 | -0.0024 | 25 | 25 | 0 | 25 | 25.06 | 20 | 19.545 | 30 | 29.825 | 200 | 39 | 39 | 61 | 61 | 62 | 62.1 | 38 | 38 | 6.00474 | 0 | 0 | 0 | 0.2 | 0.19545 | 0.3 | 0.29825 | 0 | 0 | 0 | 0 | 0 | 0 | 0 | 0 | 0 | 0 | 0 | 0 | 0 | 0 | 0 | 0 | 0 | 0 | 0 | 0 | 0 | 0 | 0 | 0 | 0 | 0 | 0 | 0 | 0 | 40 | 39.09 | 60 | 59.65 | 0 | 0 | 0 | 0 | 0 | 0 | 0 | 0 | 0 | 0 | 0 | 0 | 0 | 0 | 0 | 0 | 0 | 0 | 0 | 0 | 0 | 0 | -10 | 0 | 0 | Off | 0 | 0 | 25.5 | 24.8 | 1 | 75 | 74.9 | 0 | 0 | 61 | 61 | 38 | 38 | 39 | 39 | 62 | 62.1 | 75 | 74.9 | 0 | 0 | 0 | 127470
196.69 | 5.6809 | 106.0047 | -0.0022 | 25 | 25 | 0 | 25 | 25.08 | 20 | 19.54 | 30 | 29.855 | 200 | 39 | 39 | 61 | 60.9 | 62 | 62 | 38 | 38 | 6.00474 | 0 | 0 | 0 | 0.2 | 0.1954 | 0.3 | 0.29855 | 0 | 0 | 0 | 0 | 0 | 0 | 0 | 0 | 0 | 0 | 0 | 0 | 0 | 0 | 0 | 0 | 0 | 0 | 0 | 0 | 0 | 0 | 0 | 0 | 0 | 0 | 0 | 0 | 0 | 40 | 39.08 | 60 | 59.71 | 0 | 0 | 0 | 0 | 0 | 0 | 0 | 0 | 0 | 0 | 0 | 0 | 0 | 0 | 0 | 0 | 0 | 0 | 0 | 0 | 0 | 0 | -10 | 0 | 0 | Off | 0 | 0 | 25.5 | 25 | 1 | 75 | 75.1 | 0 | 0 | 61 | 60.9 | 38 | 38 | 39 | 39 | 62 | 62 | 75 | 75.1 | 0 | 0 | 0 | 127487
197.03 | 5.6809 | 106.0047 | -0.0019 | 25 | 25 | 0 | 25 | 25.07 | 20 | 19.53 | 30 | 29.85 | 200 | 39 | 39 | 61 | 61 | 62 | 62 | 38 | 38 | 6.00474 | 0 | 0 | 0 | 0.2 | 0.1953 | 0.3 | 0.2985 | 0 | 0 | 0 | 0 | 0 | 0 | 0 | 0 | 0 | 0 | 0 | 0 | 0 | 0 | 0 | 0 | 0 | 0 | 0 | 0 | 0 | 0 | 0 | 0 | 0 | 0 | 0 | 0 | 0 | 40 | 39.06 | 60 | 59.7 | 0 | 0 | 0 | 0 | 0 | 0 | 0 | 0 | 0 | 0 | 0 | 0 | 0 | 0 | 0 | 0 | 0 | 0 | 0 | 0 | 0 | 0 | -10 | 0 | 0 | Off | 0 | 0 | 25.5 | 24.9 | 1 | 75 | 75 | 0 | 0 | 61 | 61 | 38 | 38 | 39 | 39 | 62 | 62 | 75 | 75 | 0 | 0 | 0 | 127472
197.36 | 5.6809 | 106.0047 | -0.0016 | 25 | 25 | 0 | 25 | 25.08 | 20 | 19.53 | 30 | 29.865 | 200 | 39 | 39 | 61 | 61 | 62 | 61.9 | 38 | 38 | 6.00474 | 0 | 0 | 0 | 0.2 | 0.1953 | 0.3 | 0.29865 | 0 | 0 | 0 | 0 | 0 | 0 | 0 | 0 | 0 | 0 | 0 | 0 | 0 | 0 | 0 | 0 | 0 | 0 | 0 | 0 | 0 | 0 | 0 | 0 | 0 | 0 | 0 | 0 | 0 | 40 | 39.06 | 60 | 59.73 | 0 | 0 | 0 | 0 | 0 | 0 | 0 | 0 | 0 | 0 | 0 | 0 | 0 | 0 | 0 | 0 | 0 | 0 | 0 | 0 | 0 | 0 | -10 | 0 | 0 | Off | 76215.3 | 0 | 25.5 | 24.9 | 1 | 75 | 75 | 0 | 0 | 61 | 61 | 38 | 38 | 39 | 39 | 62 | 61.9 | 75 | 75 | 0 | 1.1 | 0 | 127495
197.7 | 5.6809 | 106.0047 | -0.0014 | 25 | 25.1 | 0 | 25 | 25.08 | 20 | 19.53 | 30 | 29.845 | 200 | 39 | 39 | 61 | 61 | 62 | 62 | 38 | 38 | 6.00474 | 0 | 0 | 0 | 0.2 | 0.1953 | 0.3 | 0.29845 | 0 | 0 | 0 | 0 | 0 | 0 | 0 | 0 | 0 | 0 | 0 | 0 | 0 | 0 | 0 | 0 | 0 | 0 | 0 | 0 | 0 | 0 | 0 | 0 | 0 | 0 | 0 | 0 | 0 | 40 | 39.06 | 60 | 59.69 | 0 | 0 | 0 | 0 | 0 | 0 | 0 | 0 | 0 | 0 | 0 | 0 | 0 | 0 | 0 | 0 | 0 | 0 | 0 | 0 | 0 | 0 | -10 | 0 | 0 | Off | 0 | 0 | 25.5 | 24.9 | 1 | 75 | 75 | 0 | 0 | 61 | 61 | 38 | 38 | 39 | 39 | 62 | 62 | 75 | 75 | 0 | 0 | 0 | 127483
198.03 | 5.6809 | 106.0047 | -0.0012 | 25 | 25 | 0 | 25 | 25.08 | 20 | 19.515 | 30 | 29.85 | 200 | 39 | 39 | 61 | 60.9 | 62 | 61.6 | 38 | 38 | 6.00474 | 0 | 0 | 0 | 0.2 | 0.19515 | 0.3 | 0.2985 | 0 | 0 | 0 | 0 | 0 | 0 | 0 | 0 | 0 | 0 | 0 | 0 | 0 | 0 | 0 | 0 | 0 | 0 | 0 | 0 | 0 | 0 | 0 | 0 | 0 | 0 | 0 | 0 | 0 | 40 | 39.03 | 60 | 59.7 | 0 | 0 | 0 | 0 | 0 | 0 | 0 | 0 | 0 | 0 | 0 | 0 | 0 | 0 | 0 | 0 | 0 | 0 | 0 | 0 | 0 | 0 | -10 | 0 | 0 | Off | 0 | 0 | 25.5 | 24.9 | 1 | 75 | 74.9 | 0 | 0 | 61 | 60.9 | 38 | 38 | 39 | 39 | 62 | 61.6 | 75 | 74.9 | 0 | 1 | 0 | 127484
198.36 | 5.6809 | 106.0047 | -0.0009 | 25 | 25 | 0 | 25 | 25.08 | 20 | 19.55 | 30 | 29.855 | 200 | 39 | 39 | 61 | 61 | 62 | 62 | 38 | 38 | 6.00474 | 0 | 0 | 0 | 0.2 | 0.1955 | 0.3 | 0.29855 | 0 | 0 | 0 | 0 | 0 | 0 | 0 | 0 | 0 | 0 | 0 | 0 | 0 | 0 | 0 | 0 | 0 | 0 | 0 | 0 | 0 | 0 | 0 | 0 | 0 | 0 | 0 | 0 | 0 | 40 | 39.1 | 60 | 59.71 | 0 | 0 | 0 | 0 | 0 | 0 | 0 | 0 | 0 | 0 | 0 | 0 | 0 | 0 | 0 | 0 | 0 | 0 | 0 | 0 | 0 | 0 | -10 | 0 | 0 | Off | 76296.9 | 0 | 25.5 | 24.9 | 1 | 75 | 75 | 0 | 0 | 61 | 61 | 38 | 38 | 39 | 39 | 62 | 62 | 75 | 75 | 0 | 0 | 0 | 127489
198.7 | 5.6809 | 106.0047 | -0.0008 | 25 | 25 | 0 | 25 | 25.05 | 20 | 19.55 | 30 | 29.83 | 200 | 39 | 39 | 61 | 60.9 | 62 | 62.1 | 38 | 38 | 6.00474 | 0 | 0 | 0 | 0.2 | 0.1955 | 0.3 | 0.2983 | 0 | 0 | 0 | 0 | 0 | 0 | 0 | 0 | 0 | 0 | 0 | 0 | 0 | 0 | 0 | 0 | 0 | 0 | 0 | 0 | 0 | 0 | 0 | 0 | 0 | 0 | 0 | 0 | 0 | 40 | 39.1 | 60 | 59.66 | 0 | 0 | 0 | 0 | 0 | 0 | 0 | 0 | 0 | 0 | 0 | 0 | 0 | 0 | 0 | 0 | 0 | 0 | 0 | 0 | 0 | 0 | -10 | 0 | 0 | Off | 0 | 0 | 25.5 | 24.9 | 1 | 75 | 75 | 0 | 0 | 61 | 60.9 | 38 | 38 | 39 | 39 | 62 | 62.1 | 75 | 75 | 0 | 0 | 0 | 127474
199.03 | 5.6809 | 106.0047 | -0.0006 | 25 | 25 | 0 | 25 | 25.06 | 20 | 19.555 | 30 | 29.89 | 200 | 39 | 39 | 61 | 61 | 62 | 62 | 38 | 37.9 | 6.00474 | 0 | 0 | 0 | 0.2 | 0.19555 | 0.3 | 0.2989 | 0 | 0 | 0 | 0 | 0 | 0 | 0 | 0 | 0 | 0 | 0 | 0 | 0 | 0 | 0 | 0 | 0 | 0 | 0 | 0 | 0 | 0 | 0 | 0 | 0 | 0 | 0 | 0 | 0 | 40 | 39.11 | 60 | 59.78 | 0 | 0 | 0 | 0 | 0 | 0 | 0 | 0 | 0 | 0 | 0 | 0 | 0 | 0 | 0 | 0 | 0 | 0 | 0 | 0 | 0 | 0 | -10 | 0 | 0 | Off | 0 | 0 | 25.5 | 24.9 | 1 | 75 | 75 | 0 | 0 | 61 | 61 | 38 | 37.9 | 39 | 39 | 62 | 62 | 75 | 75 | 0 | 0 | 0 | 127505
199.36 | 5.6809 | 106.0047 | -0.0004 | 25 | 25 | 0 | 25 | 25.09 | 20 | 19.53 | 30 | 29.835 | 200 | 39 | 39 | 61 | 61 | 62 | 62 | 38 | 38 | 6.00474 | 0 | 0 | 0 | 0.2 | 0.1953 | 0.3 | 0.29835 | 0 | 0 | 0 | 0 | 0 | 0 | 0 | 0 | 0 | 0 | 0 | 0 | 0 | 0 | 0 | 0 | 0 | 0 | 0 | 0 | 0 | 0 | 0 | 0 | 0 | 0 | 0 | 0 | 0 | 40 | 39.06 | 60 | 59.67 | 0 | 0 | 0 | 0 | 0 | 0 | 0 | 0 | 0 | 0 | 0 | 0 | 0 | 0 | 0 | 0 | 0 | 0 | 0 | 0 | 0 | 0 | -10 | 0 | 0 | Off | 0 | 0 | 25.5 | 25.1 | 1 | 75 | 75 | 0 | 0 | 61 | 61 | 38 | 38 | 39 | 39 | 62 | 62 | 75 | 75 | 0 | 0 | 0 | 127479
199.7 | 5.6809 | 106.0047 | -0.0003 | 25 | 25 | 0 | 25 | 25.1 | 20 | 19.54 | 30 | 29.875 | 200 | 39 | 39 | 61 | 61 | 62 | 62 | 38 | 38 | 6.00474 | 0 | 0 | 0 | 0.2 | 0.1954 | 0.3 | 0.29875 | 0 | 0 | 0 | 0 | 0 | 0 | 0 | 0 | 0 | 0 | 0 | 0 | 0 | 0 | 0 | 0 | 0 | 0 | 0 | 0 | 0 | 0 | 0 | 0 | 0 | 0 | 0 | 0 | 0 | 40 | 39.08 | 60 | 59.75 | 0 | 0 | 0 | 0 | 0 | 0 | 0 | 0 | 0 | 0 | 0 | 0 | 0 | 0 | 0 | 0 | 0 | 0 | 0 | 0 | 0 | 0 | -10 | 0 | 0 | Off | 0 | 0 | 25.5 | 24.9 | 1 | 75 | 75 | 0 | 0 | 61 | 61 | 38 | 38 | 39 | 39 | 62 | 62 | 75 | 75 | 0 | 0 | 0 | 127491
200.03 | 5.6809 | 106.0047 | -0.0002 | 25 | 25 | 0 | 25 | 25.06 | 20 | 19.53 | 30 | 29.84 | 200 | 39 | 39 | 61 | 61 | 62 | 62 | 38 | 38 | 6.00474 | 0 | 0 | 0 | 0.2 | 0.1953 | 0.3 | 0.2984 | 0 | 0 | 0 | 0 | 0 | 0 | 0 | 0 | 0 | 0 | 0 | 0 | 0 | 0 | 0 | 0 | 0 | 0 | 0 | 0 | 0 | 0 | 0 | 0 | 0 | 0 | 0 | 0 | 0 | 40 | 39.06 | 60 | 59.68 | 0 | 0 | 0 | 0 | 0 | 0 | 0 | 0 | 0 | 0 | 0 | 0 | 0 | 0 | 0 | 0 | 0 | 0 | 0 | 0 | 0 | 0 | -10 | 0 | 0 | Off | 0 | 0 | 25.5 | 24.9 | 1 | 75 | 75 | 0 | 0 | 61 | 61 | 38 | 38 | 39 | 39 | 62 | 62 | 75 | 75 | 0 | 0 | 0 | 127480
200.37 | 5.6809 | 106.0047 | -0.0001 | 25 | 25 | 0 | 25 | 25.08 | 20 | 19.555 | 30 | 29.87 | 200 | 39 | 38.9 | 61 | 61 | 62 | 62 | 38 | 38 | 6.00474 | 0 | 0 | 0 | 0.2 | 0.19555 | 0.3 | 0.2987 | 0 | 0 | 0 | 0 | 0 | 0 | 0 | 0 | 0 | 0 | 0 | 0 | 0 | 0 | 0 | 0 | 0 | 0 | 0 | 0 | 0 | 0 | 0 | 0 | 0 | 0 | 0 | 0 | 0 | 40 | 39.11 | 60 | 59.74 | 0 | 0 | 0 | 0 | 0 | 0 | 0 | 0 | 0 | 0 | 0 | 0 | 0 | 0 | 0 | 0 | 0 | 0 | 0 | 0 | 0 | 0 | -10 | 0 | 0 | Off | 0 | 0 | 25.5 | 24.9 | 1 | 75 | 75 | 0 | 0 | 61 | 61 | 38 | 38 | 39 | 38.9 | 62 | 62 | 75 | 75 | 0 | 0 | 0 | 127499
200.7 | 5.6808 | 106.0029 | 0 | 25 | 25 | 0 | 25 | 25.08 | 20 | 19.52 | 30 | 29.84 | 200 | 39 | 39 | 61 | 61 | 62 | 62 | 38 | 38 | 6.002874 | 0 | 0 | 0 | 0.2 | 0.1952 | 0.3 | 0.2984 | 0 | 0 | 0 | 0 | 0 | 0 | 0 | 0 | 0 | 0 | 0 | 0 | 0 | 0 | 0 | 0 | 0 | 0 | 0 | 0 | 0 | 0 | 0 | 0 | 0 | 0 | 0 | 0 | 0 | 40 | 39.04 | 60 | 59.68 | 0 | 0 | 0 | 0 | 0 | 0 | 0 | 0 | 0 | 0 | 0 | 0 | 0 | 0 | 0 | 0 | 0 | 0 | 0 | 0 | 0 | 0 | -10 | 0 | 0 | Off | 0 | 0 | 25.5 | 24.9 | 1 | 75 | 75 | 0 | 0 | 61 | 61 | 38 | 38 | 39 | 39 | 62 | 62 | 75 | 75 | 0 | 0 | 0 | 127478
201.03 | 5.6808 | 106.0029 | -0.0001 | 25 | 25 | 0 | 25 | 25.06 | 20 | 19.57 | 30 | 29.88 | 200 | 39 | 38.9 | 61 | 61 | 62 | 62 | 38 | 38 | 6.002874 | 0 | 0 | 0 | 0.2 | 0.1957 | 0.3 | 0.2988 | 0 | 0 | 0 | 0 | 0 | 0 | 0 | 0 | 0 | 0 | 0 | 0 | 0 | 0 | 0 | 0 | 0 | 0 | 0 | 0 | 0 | 0 | 0 | 0 | 0 | 0 | 0 | 0 | 0 | 40 | 39.14 | 60 | 59.76 | 0 | 0 | 0 | 0 | 0 | 0 | 0 | 0 | 0 | 0 | 0 | 0 | 0 | 0 | 0 | 0 | 0 | 0 | 0 | 0 | 0 | 0 | -10 | 0 | 0 | Off | 0 | 0 | 25.5 | 24.9 | 1 | 75 | 75.1 | 0 | 0 | 61 | 61 | 38 | 38 | 39 | 38.9 | 62 | 62 | 75 | 75.1 | 0 | 0 | 0 | 127512
201.37 | 5.6808 | 106.0029 | -0.0002 | 25 | 25 | 0 | 25 | 25.07 | 20 | 19.545 | 30 | 29.84 | 200 | 39 | 39 | 61 | 60.9 | 62 | 62 | 38 | 37.9 | 6.002874 | 0 | 0 | 0 | 0.2 | 0.19545 | 0.3 | 0.2984 | 0 | 0 | 0 | 0 | 0 | 0 | 0 | 0 | 0 | 0 | 0 | 0 | 0 | 0 | 0 | 0 | 0 | 0 | 0 | 0 | 0 | 0 | 0 | 0 | 0 | 0 | 0 | 0 | 0 | 40 | 39.09 | 60 | 59.68 | 0 | 0 | 0 | 0 | 0 | 0 | 0 | 0 | 0 | 0 | 0 | 0 | 0 | 0 | 0 | 0 | 0 | 0 | 0 | 0 | 0 | 0 | -10 | 0 | 0 | Off | 0 | 0 | 25.5 | 25 | 1 | 75 | 74.9 | 0 | 0 | 61 | 60.9 | 38 | 37.9 | 39 | 39 | 62 | 62 | 75 | 74.9 | 0 | 0 | 0 | 127478
201.7 | 5.6809 | 106.0047 | -0.0003 | 25 | 25 | 0 | 25 | 25.06 | 20 | 19.575 | 30 | 29.875 | 200 | 39 | 39.1 | 61 | 61 | 62 | 62 | 38 | 38 | 6.00474 | 0 | 0 | 0 | 0.2 | 0.19575 | 0.3 | 0.29875 | 0 | 0 | 0 | 0 | 0 | 0 | 0 | 0 | 0 | 0 | 0 | 0 | 0 | 0 | 0 | 0 | 0 | 0 | 0 | 0 | 0 | 0 | 0 | 0 | 0 | 0 | 0 | 0 | 0 | 40 | 39.15 | 60 | 59.75 | 0 | 0 | 0 | 0 | 0 | 0 | 0 | 0 | 0 | 0 | 0 | 0 | 0 | 0 | 0 | 0 | 0 | 0 | 0 | 0 | 0 | 0 | -10 | 0 | 0 | Off | 0 | 0 | 25.5 | 24.9 | 1 | 75 | 75 | 0 | 0 | 61 | 61 | 38 | 38 | 39 | 39.1 | 62 | 62 | 75 | 75 | 0 | 0 | 0 | 127500
202.04 | 5.6809 | 106.0047 | -0.0003 | 25 | 25 | 0 | 25 | 25.08 | 20 | 19.53 | 30 | 29.83 | 200 | 39 | 39 | 61 | 61.1 | 62 | 62 | 38 | 38 | 6.00474 | 0 | 0 | 0 | 0.2 | 0.1953 | 0.3 | 0.2983 | 0 | 0 | 0 | 0 | 0 | 0 | 0 | 0 | 0 | 0 | 0 | 0 | 0 | 0 | 0 | 0 | 0 | 0 | 0 | 0 | 0 | 0 | 0 | 0 | 0 | 0 | 0 | 0 | 0 | 40 | 39.06 | 60 | 59.66 | 0 | 0 | 0 | 0 | 0 | 0 | 0 | 0 | 0 | 0 | 0 | 0 | 0 | 0 | 0 | 0 | 0 | 0 | 0 | 0 | 0 | 0 | -10 | 0 | 0 | Off | 0 | 0 | 25.5 | 25 | 1 | 75 | 75 | 0 | 0 | 61 | 61.1 | 38 | 38 | 39 | 39 | 62 | 62 | 75 | 75 | 0 | 0 | 0 | 127471
202.37 | 5.6809 | 106.0047 | -0.0002 | 25 | 25 | 0 | 25 | 25.07 | 20 | 19.535 | 30 | 29.855 | 200 | 39 | 38.9 | 61 | 61 | 62 | 61.7 | 38 | 38 | 6.00474 | 0 | 0 | 0 | 0.2 | 0.19535 | 0.3 | 0.29855 | 0 | 0 | 0 | 0 | 0 | 0 | 0 | 0 | 0 | 0 | 0 | 0 | 0 | 0 | 0 | 0 | 0 | 0 | 0 | 0 | 0 | 0 | 0 | 0 | 0 | 0 | 0 | 0 | 0 | 40 | 39.07 | 60 | 59.71 | 0 | 0 | 0 | 0 | 0 | 0 | 0 | 0 | 0 | 0 | 0 | 0 | 0 | 0 | 0 | 0 | 0 | 0 | 0 | 0 | 0 | 0 | -10 | 0 | 0 | Off | 0 | 0 | 25.5 | 24.9 | 1 | 75 | 75 | 0 | 0 | 61 | 61 | 38 | 38 | 39 | 38.9 | 62 | 61.7 | 75 | 75 | 0 | 0.4 | 0 | 127509
202.7 | 5.6809 | 106.0047 | -0.0002 | 25 | 25 | 0 | 25 | 25.07 | 20 | 19.53 | 30 | 29.865 | 200 | 39 | 39 | 61 | 61 | 62 | 62 | 38 | 38 | 6.00474 | 0 | 0 | 0 | 0.2 | 0.1953 | 0.3 | 0.29865 | 0 | 0 | 0 | 0 | 0 | 0 | 0 | 0 | 0 | 0 | 0 | 0 | 0 | 0 | 0 | 0 | 0 | 0 | 0 | 0 | 0 | 0 | 0 | 0 | 0 | 0 | 0 | 0 | 0 | 40 | 39.06 | 60 | 59.73 | 0 | 0 | 0 | 0 | 0 | 0 | 0 | 0 | 0 | 0 | 0 | 0 | 0 | 0 | 0 | 0 | 0 | 0 | 0 | 0 | 0 | 0 | -10 | 0 | 0 | Off | 0 | 0 | 25.5 | 24.8 | 1 | 75 | 75 | 0 | 0 | 61 | 61 | 38 | 38 | 39 | 39 | 62 | 62 | 75 | 75 | 0 | 0 | 0 | 127496
203.04 | 5.6809 | 106.0047 | -0.0001 | 25 | 25 | 0 | 25 | 25.09 | 20 | 19.53 | 30 | 29.835 | 200 | 39 | 38.9 | 61 | 60.9 | 62 | 61.9 | 38 | 38 | 6.00474 | 0 | 0 | 0 | 0.2 | 0.1953 | 0.3 | 0.29835 | 0 | 0 | 0 | 0 | 0 | 0 | 0 | 0 | 0 | 0 | 0 | 0 | 0 | 0 | 0 | 0 | 0 | 0 | 0 | 0 | 0 | 0 | 0 | 0 | 0 | 0 | 0 | 0 | 0 | 40 | 39.06 | 60 | 59.67 | 0 | 0 | 0 | 0 | 0 | 0 | 0 | 0 | 0 | 0 | 0 | 0 | 0 | 0 | 0 | 0 | 0 | 0 | 0 | 0 | 0 | 0 | -10 | 0 | 0 | Off | 0 | 0 | 25.5 | 24.9 | 1 | 75 | 74.9 | 0 | 0 | 61 | 60.9 | 38 | 38 | 39 | 38.9 | 62 | 61.9 | 75 | 74.9 | 0 | 4.2 | 0 | 127485
203.37 | 5.6808 | 106.0029 | -0.0001 | 25 | 25 | 0 | 25 | 25.09 | 20 | 19.555 | 30 | 29.875 | 200 | 39 | 39.1 | 61 | 61 | 62 | 62 | 38 | 38 | 6.002874 | 0 | 0 | 0 | 0.2 | 0.19555 | 0.3 | 0.29875 | 0 | 0 | 0 | 0 | 0 | 0 | 0 | 0 | 0 | 0 | 0 | 0 | 0 | 0 | 0 | 0 | 0 | 0 | 0 | 0 | 0 | 0 | 0 | 0 | 0 | 0 | 0 | 0 | 0 | 40 | 39.11 | 60 | 59.75 | 0 | 0 | 0 | 0 | 0 | 0 | 0 | 0 | 0 | 0 | 0 | 0 | 0 | 0 | 0 | 0 | 0 | 0 | 0 | 0 | 0 | 0 | -10 | 0 | 0 | Off | 0 | 0 | 25.5 | 25 | 1 | 75 | 75 | 0 | 0 | 61 | 61 | 38 | 38 | 39 | 39.1 | 62 | 62 | 75 | 75 | 0 | 0 | 0 | 127480
203.71 | 5.6808 | 106.0029 | -0.0002 | 25 | 25 | 0 | 25 | 25.08 | 20 | 19.55 | 30 | 29.825 | 200 | 39 | 39 | 61 | 61.1 | 62 | 62 | 38 | 37.9 | 6.002874 | 0 | 0 | 0 | 0.2 | 0.1955 | 0.3 | 0.29825 | 0 | 0 | 0 | 0 | 0 | 0 | 0 | 0 | 0 | 0 | 0 | 0 | 0 | 0 | 0 | 0 | 0 | 0 | 0 | 0 | 0 | 0 | 0 | 0 | 0 | 0 | 0 | 0 | 0 | 40 | 39.1 | 60 | 59.65 | 0 | 0 | 0 | 0 | 0 | 0 | 0 | 0 | 0 | 0 | 0 | 0 | 0 | 0 | 0 | 0 | 0 | 0 | 0 | 0 | 0 | 0 | -10 | 0 | 0 | Off | 0 | 0 | 25.5 | 25 | 1 | 75 | 75 | 0 | 0 | 61 | 61.1 | 38 | 37.9 | 39 | 39 | 62 | 62 | 75 | 75 | 0 | 0 | 0 | 127468
204.04 | 5.6808 | 106.0029 | -0.0002 | 25 | 25 | 0 | 25 | 25.1 | 20 | 19.535 | 30 | 29.875 | 200 | 39 | 39 | 61 | 61 | 62 | 62 | 38 | 38 | 6.002874 | 0 | 0 | 0 | 0.2 | 0.19535 | 0.3 | 0.29875 | 0 | 0 | 0 | 0 | 0 | 0 | 0 | 0 | 0 | 0 | 0 | 0 | 0 | 0 | 0 | 0 | 0 | 0 | 0 | 0 | 0 | 0 | 0 | 0 | 0 | 0 | 0 | 0 | 0 | 40 | 39.07 | 60 | 59.75 | 0 | 0 | 0 | 0 | 0 | 0 | 0 | 0 | 0 | 0 | 0 | 0 | 0 | 0 | 0 | 0 | 0 | 0 | 0 | 0 | 0 | 0 | -10 | 0 | 0 | Off | 0 | 0 | 25.5 | 24.9 | 1 | 75 | 75 | 0 | 0 | 61 | 61 | 38 | 38 | 39 | 39 | 62 | 62 | 75 | 75 | 0 | 0 | 0 | 127499
204.37 | 5.6808 | 106.0029 | -0.0002 | 25 | 25 | 0 | 25 | 25.07 | 20 | 19.54 | 30 | 29.85 | 200 | 39 | 39 | 61 | 61 | 62 | 62 | 38 | 38 | 6.002874 | 0 | 0 | 0 | 0.2 | 0.1954 | 0.3 | 0.2985 | 0 | 0 | 0 | 0 | 0 | 0 | 0 | 0 | 0 | 0 | 0 | 0 | 0 | 0 | 0 | 0 | 0 | 0 | 0 | 0 | 0 | 0 | 0 | 0 | 0 | 0 | 0 | 0 | 0 | 40 | 39.08 | 60 | 59.7 | 0 | 0 | 0 | 0 | 0 | 0 | 0 | 0 | 0 | 0 | 0 | 0 | 0 | 0 | 0 | 0 | 0 | 0 | 0 | 0 | 0 | 0 | -10 | 0 | 0 | Off | 0 | 0 | 25.5 | 24.9 | 1 | 75 | 74.9 | 0 | 0 | 61 | 61 | 38 | 38 | 39 | 39 | 62 | 62 | 75 | 74.9 | 0 | 0 | 0 | 127481
204.71 | 5.6809 | 106.0047 | -0.0002 | 25 | 25 | 0 | 25 | 25.11 | 20 | 19.515 | 30 | 29.88 | 200 | 39 | 39 | 61 | 61 | 62 | 62 | 38 | 38 | 6.00474 | 0 | 0 | 0 | 0.2 | 0.19515 | 0.3 | 0.2988 | 0 | 0 | 0 | 0 | 0 | 0 | 0 | 0 | 0 | 0 | 0 | 0 | 0 | 0 | 0 | 0 | 0 | 0 | 0 | 0 | 0 | 0 | 0 | 0 | 0 | 0 | 0 | 0 | 0 | 40 | 39.03 | 60 | 59.76 | 0 | 0 | 0 | 0 | 0 | 0 | 0 | 0 | 0 | 0 | 0 | 0 | 0 | 0 | 0 | 0 | 0 | 0 | 0 | 0 | 0 | 0 | -10 | 0 | 0 | Off | 0 | 0 | 25.5 | 24.9 | 1 | 75 | 75 | 0 | 0 | 61 | 61 | 38 | 38 | 39 | 39 | 62 | 62 | 75 | 75 | 0 | 0 | 0 | 127500
205.04 | 5.6808 | 106.0029 | -0.0002 | 25 | 25 | 0 | 25 | 25.08 | 20 | 19.56 | 30 | 29.825 | 200 | 39 | 39 | 61 | 61 | 62 | 62 | 38 | 38 | 6.002874 | 0 | 0 | 0 | 0.2 | 0.1956 | 0.3 | 0.29825 | 0 | 0 | 0 | 0 | 0 | 0 | 0 | 0 | 0 | 0 | 0 | 0 | 0 | 0 | 0 | 0 | 0 | 0 | 0 | 0 | 0 | 0 | 0 | 0 | 0 | 0 | 0 | 0 | 0 | 40 | 39.12 | 60 | 59.65 | 0 | 0 | 0 | 0 | 0 | 0 | 0 | 0 | 0 | 0 | 0 | 0 | 0 | 0 | 0 | 0 | 0 | 0 | 0 | 0 | 0 | 0 | -10 | 0 | 0 | Off | 75876.4 | 0 | 25.5 | 25 | 1 | 75 | 75 | 0 | 0 | 61 | 61 | 38 | 38 | 39 | 39 | 62 | 62 | 75 | 75 | 0 | 0 | 0 | 127468
205.38 | 5.6808 | 106.0029 | -0.0002 | 25 | 25 | 0 | 25 | 25.07 | 20 | 19.575 | 30 | 29.855 | 200 | 39 | 39 | 61 | 61 | 62 | 62 | 38 | 37.9 | 6.002874 | 0 | 0 | 0 | 0.2 | 0.19575 | 0.3 | 0.29855 | 0 | 0 | 0 | 0 | 0 | 0 | 0 | 0 | 0 | 0 | 0 | 0 | 0 | 0 | 0 | 0 | 0 | 0 | 0 | 0 | 0 | 0 | 0 | 0 | 0 | 0 | 0 | 0 | 0 | 40 | 39.15 | 60 | 59.71 | 0 | 0 | 0 | 0 | 0 | 0 | 0 | 0 | 0 | 0 | 0 | 0 | 0 | 0 | 0 | 0 | 0 | 0 | 0 | 0 | 0 | 0 | -10 | 0 | 0 | Off | 0 | 0 | 25.5 | 25 | 1 | 75 | 75 | 0 | 0 | 61 | 61 | 38 | 37.9 | 39 | 39 | 62 | 62 | 75 | 75 | 0 | 0 | 0 | 127484
205.71 | 5.6808 | 106.0029 | -0.0002 | 25 | 25 | 0 | 25 | 25.06 | 20 | 19.555 | 30 | 29.835 | 200 | 39 | 39 | 61 | 61.1 | 62 | 62 | 38 | 38 | 6.002874 | 0 | 0 | 0 | 0.2 | 0.19555 | 0.3 | 0.29835 | 0 | 0 | 0 | 0 | 0 | 0 | 0 | 0 | 0 | 0 | 0 | 0 | 0 | 0 | 0 | 0 | 0 | 0 | 0 | 0 | 0 | 0 | 0 | 0 | 0 | 0 | 0 | 0 | 0 | 40 | 39.11 | 60 | 59.67 | 0 | 0 | 0 | 0 | 0 | 0 | 0 | 0 | 0 | 0 | 0 | 0 | 0 | 0 | 0 | 0 | 0 | 0 | 0 | 0 | 0 | 0 | -10 | 0 | 0 | Off | 0 | 0 | 25.5 | 25 | 1 | 75 | 75 | 0 | 0 | 61 | 61.1 | 38 | 38 | 39 | 39 | 62 | 62 | 75 | 75 | 0 | 0 | 0 | 127474
206.04 | 5.6808 | 106.0029 | -0.0002 | 25 | 25 | 0 | 25 | 25.08 | 20 | 19.555 | 30 | 29.88 | 200 | 39 | 39 | 61 | 60.9 | 62 | 62 | 38 | 38 | 6.002874 | 0 | 0 | 0 | 0.2 | 0.19555 | 0.3 | 0.2988 | 0 | 0 | 0 | 0 | 0 | 0 | 0 | 0 | 0 | 0 | 0 | 0 | 0 | 0 | 0 | 0 | 0 | 0 | 0 | 0 | 0 | 0 | 0 | 0 | 0 | 0 | 0 | 0 | 0 | 40 | 39.11 | 60 | 59.76 | 0 | 0 | 0 | 0 | 0 | 0 | 0 | 0 | 0 | 0 | 0 | 0 | 0 | 0 | 0 | 0 | 0 | 0 | 0 | 0 | 0 | 0 | -10 | 0 | 0 | Off | 0 | 0 | 25.5 | 25 | 1 | 75 | 75 | 0 | 0 | 61 | 60.9 | 38 | 38 | 39 | 39 | 62 | 62 | 75 | 75 | 0 | 0 | 0 | 127510
206.38 | 5.6808 | 106.0029 | -0.0003 | 25 | 25 | 0 | 25 | 25.09 | 20 | 19.535 | 30 | 29.83 | 200 | 39 | 38.9 | 61 | 61 | 62 | 62 | 38 | 38 | 6.002874 | 0 | 0 | 0 | 0.2 | 0.19535 | 0.3 | 0.2983 | 0 | 0 | 0 | 0 | 0 | 0 | 0 | 0 | 0 | 0 | 0 | 0 | 0 | 0 | 0 | 0 | 0 | 0 | 0 | 0 | 0 | 0 | 0 | 0 | 0 | 0 | 0 | 0 | 0 | 40 | 39.07 | 60 | 59.66 | 0 | 0 | 0 | 0 | 0 | 0 | 0 | 0 | 0 | 0 | 0 | 0 | 0 | 0 | 0 | 0 | 0 | 0 | 0 | 0 | 0 | 0 | -10 | 0 | 0 | Off | 0 | 0 | 25.5 | 24.9 | 1 | 75 | 75.1 | 0 | 0 | 61 | 61 | 38 | 38 | 39 | 38.9 | 62 | 62 | 75 | 75.1 | 0 | 0 | 0 | 127473
206.71 | 5.6808 | 106.0029 | -0.0004 | 25 | 25 | 0 | 25 | 25.08 | 20 | 19.54 | 30 | 29.86 | 200 | 39 | 39 | 61 | 61 | 62 | 61.9 | 38 | 38 | 6.002874 | 0 | 0 | 0 | 0.2 | 0.1954 | 0.3 | 0.2986 | 0 | 0 | 0 | 0 | 0 | 0 | 0 | 0 | 0 | 0 | 0 | 0 | 0 | 0 | 0 | 0 | 0 | 0 | 0 | 0 | 0 | 0 | 0 | 0 | 0 | 0 | 0 | 0 | 0 | 40 | 39.08 | 60 | 59.72 | 0 | 0 | 0 | 0 | 0 | 0 | 0 | 0 | 0 | 0 | 0 | 0 | 0 | 0 | 0 | 0 | 0 | 0 | 0 | 0 | 0 | 0 | -10 | 0 | 0 | Off | 0 | 0 | 25.5 | 25 | 1 | 75 | 74.9 | 0 | 0 | 61 | 61 | 38 | 38 | 39 | 39 | 62 | 61.9 | 75 | 74.9 | 0 | 0 | 0 | 127501
207.04 | 5.6808 | 106.0029 | -0.0004 | 25 | 25 | 0 | 25 | 25.04 | 20 | 19.56 | 25 | 29.84 | 200 | 39 | 39 | 61 | 61 | 52.5 | 52.5 | 47.5 | 47.6 | 6.002874 | 0 | 0 | 0 | 0.2 | 0.1956 | 0.25 | 0.2984 | 0 | 0 | 0 | 0 | 0 | 0 | 0 | 0 | 0 | 0 | 0 | 0 | 0 | 0 | 0 | 0 | 0 | 0 | 0 | 0 | 0 | 0 | 0 | 0 | 0 | 0 | 0 | 0 | 0 | 40 | 39.12 | 50 | 59.68 | 0 | 0 | 0 | 0 | 0 | 0 | 0 | 0 | 0 | 0 | 0 | 0 | 0 | 0 | 0 | 0 | 0 | 0 | 0 | 0 | 0 | 0 | -10 | 0 | 0 | Off | 0 | 0 | 25.5 | 24.9 | 1 | 75 | 75 | 0 | 0 | 61 | 61 | 47.5 | 47.6 | 39 | 39 | 52.5 | 52.5 | 75 | 75 | 0 | 0 | 0 | 127480
207.38 | 5.6808 | 106.0029 | -0.0003 | 25 | 25 | 0 | 25 | 25.06 | 20 | 19.535 | 25 | 28.1 | 200 | 39 | 39 | 61 | 61 | 52.5 | 52.5 | 47.5 | 47.5 | 6.002874 | 0 | 0 | 0 | 0.2 | 0.19535 | 0.25 | 0.281 | 0 | 0 | 0 | 0 | 0 | 0 | 0 | 0 | 0 | 0 | 0 | 0 | 0 | 0 | 0 | 0 | 0 | 0 | 0 | 0 | 0 | 0 | 0 | 0 | 0 | 0 | 0 | 0 | 0 | 40 | 39.07 | 50 | 56.2 | 0 | 0 | 0 | 0 | 0 | 0 | 0 | 0 | 0 | 0 | 0 | 0 | 0 | 0 | 0 | 0 | 0 | 0 | 0 | 0 | 0 | 0 | -10 | 0 | 0 | Off | 0 | 0 | 25.5 | 24.9 | 1 | 75 | 75 | 0 | 0 | 61 | 61 | 47.5 | 47.5 | 39 | 39 | 52.5 | 52.5 | 75 | 75 | 0 | 0 | 0 | 126381
207.71 | 5.6809 | 106.0047 | -0.0002 | 25 | 25 | 0 | 25 | 25.08 | 20 | 19.53 | 25 | 25.29 | 200 | 39 | 39 | 61 | 61 | 52.5 | 52.4 | 47.5 | 47.4 | 6.00474 | 0 | 0 | 0 | 0.2 | 0.1953 | 0.25 | 0.2529 | 0 | 0 | 0 | 0 | 0 | 0 | 0 | 0 | 0 | 0 | 0 | 0 | 0 | 0 | 0 | 0 | 0 | 0 | 0 | 0 | 0 | 0 | 0 | 0 | 0 | 0 | 0 | 0 | 0 | 40 | 39.06 | 50 | 50.58 | 0 | 0 | 0 | 0 | 0 | 0 | 0 | 0 | 0 | 0 | 0 | 0 | 0 | 0 | 0 | 0 | 0 | 0 | 0 | 0 | 0 | 0 | -10 | 0 | 0 | Off | 0 | 0 | 25.5 | 25 | 1 | 75 | 75 | 0 | 0 | 61 | 61 | 47.5 | 47.4 | 39 | 39 | 52.5 | 52.4 | 75 | 75 | 0 | 0.3 | 0 | 124580
208.05 | 5.6804 | 105.9954 | -0.0002 | 25 | 25 | 0 | 25 | 25.06 | 20 | 19.555 | 25 | 25.075 | 200 | 39 | 39 | 61 | 61 | 52.5 | 52.5 | 47.5 | 47.5 | 5.99541 | 0 | 0 | 0 | 0.2 | 0.19555 | 0.25 | 0.25075 | 0 | 0 | 0 | 0 | 0 | 0 | 0 | 0 | 0 | 0 | 0 | 0 | 0 | 0 | 0 | 0 | 0 | 0 | 0 | 0 | 0 | 0 | 0 | 0 | 0 | 0 | 0 | 0 | 0 | 40 | 39.11 | 50 | 50.15 | 0 | 0 | 0 | 0 | 0 | 0 | 0 | 0 | 0 | 0 | 0 | 0 | 0 | 0 | 0 | 0 | 0 | 0 | 0 | 0 | 0 | 0 | -10 | 0 | 0 | Off | 0 | 0 | 25.5 | 25 | 1 | 75 | 75 | 0 | 0 | 61 | 61 | 47.5 | 47.5 | 39 | 39 | 52.5 | 52.5 | 75 | 75 | 0 | 0 | 0 | 124473
208.38 | 5.6785 | 105.96 | -0.0019 | 25 | 25 | 0 | 25 | 25.05 | 20 | 19.56 | 25 | 25.01 | 200 | 39 | 39 | 61 | 61 | 52.5 | 52.5 | 47.5 | 47.5 | 5.959956 | 0 | 0 | 0 | 0.2 | 0.1956 | 0.25 | 0.2501 | 0 | 0 | 0 | 0 | 0 | 0 | 0 | 0 | 0 | 0 | 0 | 0 | 0 | 0 | 0 | 0 | 0 | 0 | 0 | 0 | 0 | 0 | 0 | 0 | 0 | 0 | 0 | 0 | 0 | 40 | 39.12 | 50 | 50.02 | 0 | 0 | 0 | 0 | 0 | 0 | 0 | 0 | 0 | 0 | 0 | 0 | 0 | 0 | 0 | 0 | 0 | 0 | 0 | 0 | 0 | 0 | -10 | 0 | 0 | Off | 0 | 0 | 25.5 | 24.9 | 1 | 75 | 75 | 0 | 0 | 61 | 61 | 47.5 | 47.5 | 39 | 39 | 52.5 | 52.5 | 75 | 75 | 0 | 0 | 0 | 124450
208.71 | 5.6761 | 105.9152 | -0.0065 | 25 | 25 | 0 | 25 | 25.07 | 20 | 19.55 | 25 | 25.04 | 200 | 39 | 39 | 61 | 61 | 52.5 | 52.5 | 47.5 | 47.5 | 5.915172 | 0 | 0 | 0 | 0.2 | 0.1955 | 0.25 | 0.2504 | 0 | 0 | 0 | 0 | 0 | 0 | 0 | 0 | 0 | 0 | 0 | 0 | 0 | 0 | 0 | 0 | 0 | 0 | 0 | 0 | 0 | 0 | 0 | 0 | 0 | 0 | 0 | 0 | 0 | 40 | 39.1 | 50 | 50.08 | 0 | 0 | 0 | 0 | 0 | 0 | 0 | 0 | 0 | 0 | 0 | 0 | 0 | 0 | 0 | 0 | 0 | 0 | 0 | 0 | 0 | 0 | -10 | 0 | 0 | Off | 0 | 0 | 25.5 | 24.9 | 1 | 75 | 75 | 0 | 0 | 61 | 61 | 47.5 | 47.5 | 39 | 39 | 52.5 | 52.5 | 75 | 75 | 0 | 0 | 0 | 124470
209.05 | 5.6741 | 105.8779 | -0.0138 | 25 | 25 | 0 | 25 | 25.05 | 20 | 19.555 | 25 | 25.07 | 200 | 39 | 39 | 61 | 61 | 52.5 | 52.5 | 47.5 | 47.5 | 5.877853 | 0 | 0 | 0 | 0.2 | 0.19555 | 0.25 | 0.2507 | 0 | 0 | 0 | 0 | 0 | 0 | 0 | 0 | 0 | 0 | 0 | 0 | 0 | 0 | 0 | 0 | 0 | 0 | 0 | 0 | 0 | 0 | 0 | 0 | 0 | 0 | 0 | 0 | 0 | 40 | 39.11 | 50 | 50.14 | 0 | 0 | 0 | 0 | 0 | 0 | 0 | 0 | 0 | 0 | 0 | 0 | 0 | 0 | 0 | 0 | 0 | 0 | 0 | 0 | 0 | 0 | -10 | 0 | 0 | Off | 74605.5 | 0 | 25.5 | 24.8 | 1 | 75 | 74.9 | 0 | 0 | 61 | 61 | 47.5 | 47.5 | 39 | 39 | 52.5 | 52.5 | 75 | 74.9 | 0 | 0 | 0 | 124473
209.38 | 5.673 | 105.8573 | -0.0216 | 25 | 25 | 0 | 25 | 25.06 | 20 | 19.56 | 25 | 24.985 | 200 | 39 | 39 | 61 | 61 | 52.5 | 52.5 | 47.5 | 47.5 | 5.857327 | 0 | 0 | 0 | 0.2 | 0.1956 | 0.25 | 0.24985 | 0 | 0 | 0 | 0 | 0 | 0 | 0 | 0 | 0 | 0 | 0 | 0 | 0 | 0 | 0 | 0 | 0 | 0 | 0 | 0 | 0 | 0 | 0 | 0 | 0 | 0 | 0 | 0 | 0 | 40 | 39.12 | 50 | 49.97 | 0 | 0 | 0 | 0 | 0 | 0 | 0 | 0 | 0 | 0 | 0 | 0 | 0 | 0 | 0 | 0 | 0 | 0 | 0 | 0 | 0 | 0 | -10 | 0 | 0 | Off | 73467.3 | 0 | 25.5 | 25 | 1 | 75 | 75.1 | 0 | 0 | 61 | 61 | 47.5 | 47.5 | 39 | 39 | 52.5 | 52.5 | 75 | 75.1 | 0 | 0 | 0 | 124421
209.72 | 5.6724 | 105.8461 | -0.0292 | 25 | 25 | 0 | 25 | 25.07 | 20 | 19.545 | 25 | 25.01 | 200 | 39 | 38.9 | 61 | 61 | 52.5 | 52.4 | 47.5 | 47.5 | 5.846131 | 0 | 0 | 0 | 0.2 | 0.19545 | 0.25 | 0.2501 | 0 | 0 | 0 | 0 | 0 | 0 | 0 | 0 | 0 | 0 | 0 | 0 | 0 | 0 | 0 | 0 | 0 | 0 | 0 | 0 | 0 | 0 | 0 | 0 | 0 | 0 | 0 | 0 | 0 | 40 | 39.09 | 50 | 50.02 | 0 | 0 | 0 | 0 | 0 | 0 | 0 | 0 | 0 | 0 | 0 | 0 | 0 | 0 | 0 | 0 | 0 | 0 | 0 | 0 | 0 | 0 | -10 | 0 | 0 | Off | 129733.8 | 0 | 25.5 | 24.9 | 1 | 75 | 74.9 | 0 | 0 | 61 | 61 | 47.5 | 47.5 | 39 | 38.9 | 52.5 | 52.4 | 75 | 74.9 | 0 | 0 | 0 | 124461
210.05 | 5.6721 | 105.8405 | -0.0361 | 25 | 25 | 0 | 25 | 25.04 | 20 | 19.565 | 25 | 25.065 | 200 | 39 | 39 | 61 | 61 | 52.5 | 52.3 | 47.5 | 47.5 | 5.840533 | 0 | 0 | 0 | 0.2 | 0.19565 | 0.25 | 0.25065 | 0 | 0 | 0 | 0 | 0 | 0 | 0 | 0 | 0 | 0 | 0 | 0 | 0 | 0 | 0 | 0 | 0 | 0 | 0 | 0 | 0 | 0 | 0 | 0 | 0 | 0 | 0 | 0 | 0 | 40 | 39.13 | 50 | 50.13 | 0 | 0 | 0 | 0 | 0 | 0 | 0 | 0 | 0 | 0 | 0 | 0 | 0 | 0 | 0 | 0 | 0 | 0 | 0 | 0 | 0 | 0 | -10 | 0 | 0 | Off | 102197.5 | 0 | 25.5 | 24.9 | 1 | 75 | 75 | 0 | 0 | 61 | 61 | 47.5 | 47.5 | 39 | 39 | 52.5 | 52.3 | 75 | 75 | 0 | 1.4 | 0 | 124484
210.38 | 5.672 | 105.8387 | -0.0413 | 25 | 25 | 0 | 25 | 25.06 | 20 | 19.545 | 25 | 25.025 | 200 | 39 | 38.9 | 61 | 61 | 52.5 | 52.5 | 47.5 | 47.5 | 5.838667 | 0 | 0 | 0 | 0.2 | 0.19545 | 0.25 | 0.25025 | 0 | 0 | 0 | 0 | 0 | 0 | 0 | 0 | 0 | 0 | 0 | 0 | 0 | 0 | 0 | 0 | 0 | 0 | 0 | 0 | 0 | 0 | 0 | 0 | 0 | 0 | 0 | 0 | 0 | 40 | 39.09 | 50 | 50.05 | 0 | 0 | 0 | 0 | 0 | 0 | 0 | 0 | 0 | 0 | 0 | 0 | 0 | 0 | 0 | 0 | 0 | 0 | 0 | 0 | 0 | 0 | -10 | 0 | 0 | Off | 86554 | 0 | 25.5 | 25 | 1 | 75 | 75 | 0 | 0 | 61 | 61 | 47.5 | 47.5 | 39 | 38.9 | 52.5 | 52.5 | 75 | 75 | 0 | 0 | 0 | 124429
210.72 | 5.6719 | 105.8368 | -0.045 | 25 | 25 | 0 | 25 | 25.07 | 20 | 19.555 | 25 | 25 | 200 | 39 | 39 | 61 | 61 | 52.5 | 52.5 | 47.5 | 47.5 | 5.836801 | 0 | 0 | 0 | 0.2 | 0.19555 | 0.25 | 0.25 | 0 | 0 | 0 | 0 | 0 | 0 | 0 | 0 | 0 | 0 | 0 | 0 | 0 | 0 | 0 | 0 | 0 | 0 | 0 | 0 | 0 | 0 | 0 | 0 | 0 | 0 | 0 | 0 | 0 | 40 | 39.11 | 50 | 50 | 0 | 0 | 0 | 0 | 0 | 0 | 0 | 0 | 0 | 0 | 0 | 0 | 0 | 0 | 0 | 0 | 0 | 0 | 0 | 0 | 0 | 0 | -10 | 0 | 0 | Off | 75809.4 | 0 | 25.5 | 25 | 1 | 75 | 75 | 0 | 0 | 61 | 61 | 47.5 | 47.5 | 39 | 39 | 52.5 | 52.5 | 75 | 75 | 0 | 0 | 0 | 124431
211.05 | 5.6719 | 105.8368 | -0.0473 | 25 | 25 | 0 | 25 | 25.06 | 20 | 19.565 | 25 | 25.03 | 200 | 39 | 39.1 | 61 | 61 | 52.5 | 52.5 | 47.5 | 47.4 | 5.836801 | 0 | 0 | 0 | 0.2 | 0.19565 | 0.25 | 0.2503 | 0 | 0 | 0 | 0 | 0 | 0 | 0 | 0 | 0 | 0 | 0 | 0 | 0 | 0 | 0 | 0 | 0 | 0 | 0 | 0 | 0 | 0 | 0 | 0 | 0 | 0 | 0 | 0 | 0 | 40 | 39.13 | 50 | 50.06 | 0 | 0 | 0 | 0 | 0 | 0 | 0 | 0 | 0 | 0 | 0 | 0 | 0 | 0 | 0 | 0 | 0 | 0 | 0 | 0 | 0 | 0 | -10 | 0 | 0 | Off | 94902.7 | 0 | 25.5 | 25 | 1 | 75 | 75.1 | 0 | 0 | 61 | 61 | 47.5 | 47.4 | 39 | 39.1 | 52.5 | 52.5 | 75 | 75.1 | 0 | 0 | 0 | 124452
211.39 | 5.6719 | 105.8368 | -0.0477 | 25 | 25 | 0 | 25 | 25.06 | 20 | 19.525 | 25 | 25.08 | 200 | 39 | 39 | 61 | 60.9 | 52.5 | 52.5 | 47.5 | 47.5 | 5.836801 | 0 | 0 | 0 | 0.2 | 0.19525 | 0.25 | 0.2508 | 0 | 0 | 0 | 0 | 0 | 0 | 0 | 0 | 0 | 0 | 0 | 0 | 0 | 0 | 0 | 0 | 0 | 0 | 0 | 0 | 0 | 0 | 0 | 0 | 0 | 0 | 0 | 0 | 0 | 40 | 39.05 | 50 | 50.16 | 0 | 0 | 0 | 0 | 0 | 0 | 0 | 0 | 0 | 0 | 0 | 0 | 0 | 0 | 0 | 0 | 0 | 0 | 0 | 0 | 0 | 0 | -10 | 0 | 0 | Off | 60186.2 | 0 | 25.5 | 24.9 | 1 | 75 | 75 | 0 | 0 | 61 | 60.9 | 47.5 | 47.5 | 39 | 39 | 52.5 | 52.5 | 75 | 75 | 0 | 0 | 0 | 124484
211.72 | 5.672 | 105.8387 | -0.0463 | 25 | 25 | 0 | 25 | 25.07 | 20 | 19.555 | 25 | 24.985 | 200 | 39 | 39 | 61 | 61 | 52.5 | 52.5 | 47.5 | 47.5 | 5.838667 | 0 | 0 | 0 | 0.2 | 0.19555 | 0.25 | 0.24985 | 0 | 0 | 0 | 0 | 0 | 0 | 0 | 0 | 0 | 0 | 0 | 0 | 0 | 0 | 0 | 0 | 0 | 0 | 0 | 0 | 0 | 0 | 0 | 0 | 0 | 0 | 0 | 0 | 0 | 40 | 39.11 | 50 | 49.97 | 0 | 0 | 0 | 0 | 0 | 0 | 0 | 0 | 0 | 0 | 0 | 0 | 0 | 0 | 0 | 0 | 0 | 0 | 0 | 0 | 0 | 0 | -10 | 0 | 0 | Off | 60075.6 | 0 | 25.5 | 24.9 | 1 | 75 | 75 | 0 | 0 | 61 | 61 | 47.5 | 47.5 | 39 | 39 | 52.5 | 52.5 | 75 | 75 | 0 | 0 | 0 | 124411
212.05 | 5.672 | 105.8387 | -0.0433 | 25 | 25 | 0 | 25 | 25.03 | 20 | 19.58 | 25 | 24.995 | 200 | 39 | 39 | 61 | 61 | 52.5 | 52.5 | 47.5 | 47.5 | 5.838667 | 0 | 0 | 0 | 0.2 | 0.1958 | 0.25 | 0.24995 | 0 | 0 | 0 | 0 | 0 | 0 | 0 | 0 | 0 | 0 | 0 | 0 | 0 | 0 | 0 | 0 | 0 | 0 | 0 | 0 | 0 | 0 | 0 | 0 | 0 | 0 | 0 | 0 | 0 | 40 | 39.16 | 50 | 49.99 | 0 | 0 | 0 | 0 | 0 | 0 | 0 | 0 | 0 | 0 | 0 | 0 | 0 | 0 | 0 | 0 | 0 | 0 | 0 | 0 | 0 | 0 | -10 | 0 | 0 | Off | 60001.6 | 0 | 25.5 | 24.8 | 1 | 75 | 75.1 | 0 | 0 | 61 | 61 | 47.5 | 47.5 | 39 | 39 | 52.5 | 52.5 | 75 | 75.1 | 0 | 0 | 0 | 124440
212.39 | 5.672 | 105.8387 | -0.0387 | 25 | 25 | 0 | 25 | 25.07 | 20 | 19.56 | 25 | 25.055 | 200 | 39 | 39 | 61 | 61 | 52.5 | 52.5 | 47.5 | 47.4 | 5.838667 | 0 | 0 | 0 | 0.2 | 0.1956 | 0.25 | 0.25055 | 0 | 0 | 0 | 0 | 0 | 0 | 0 | 0 | 0 | 0 | 0 | 0 | 0 | 0 | 0 | 0 | 0 | 0 | 0 | 0 | 0 | 0 | 0 | 0 | 0 | 0 | 0 | 0 | 0 | 40 | 39.12 | 50 | 50.11 | 0 | 0 | 0 | 0 | 0 | 0 | 0 | 0 | 0 | 0 | 0 | 0 | 0 | 0 | 0 | 0 | 0 | 0 | 0 | 0 | 0 | 0 | -10 | 0 | 0 | Off | 59959.3 | 0 | 25.5 | 25 | 1 | 75 | 75 | 0 | 0 | 61 | 61 | 47.5 | 47.4 | 39 | 39 | 52.5 | 52.5 | 75 | 75 | 0 | 0 | 0 | 124468
212.72 | 5.6721 | 105.8405 | -0.032 | 25 | 25 | 0 | 25 | 25.06 | 20 | 19.555 | 25 | 25.07 | 200 | 39 | 39.1 | 61 | 61.1 | 52.5 | 52.5 | 47.5 | 47.5 | 5.840533 | 0 | 0 | 0 | 0.2 | 0.19555 | 0.25 | 0.2507 | 0 | 0 | 0 | 0 | 0 | 0 | 0 | 0 | 0 | 0 | 0 | 0 | 0 | 0 | 0 | 0 | 0 | 0 | 0 | 0 | 0 | 0 | 0 | 0 | 0 | 0 | 0 | 0 | 0 | 40 | 39.11 | 50 | 50.14 | 0 | 0 | 0 | 0 | 0 | 0 | 0 | 0 | 0 | 0 | 0 | 0 | 0 | 0 | 0 | 0 | 0 | 0 | 0 | 0 | 0 | 0 | -10 | 0 | 0 | Off | 59933.7 | 0 | 25.5 | 25.1 | 1 | 75 | 75 | 0 | 0 | 61 | 61.1 | 47.5 | 47.5 | 39 | 39.1 | 52.5 | 52.5 | 75 | 75 | 0 | 0 | 0 | 124471
213.06 | 5.6721 | 105.8405 | -0.0238 | 25 | 25 | 0 | 25 | 25.06 | 20 | 19.555 | 25 | 25.015 | 200 | 39 | 38.9 | 61 | 60.9 | 52.5 | 52.5 | 47.5 | 47.5 | 5.840533 | 0 | 0 | 0 | 0.2 | 0.19555 | 0.25 | 0.25015 | 0 | 0 | 0 | 0 | 0 | 0 | 0 | 0 | 0 | 0 | 0 | 0 | 0 | 0 | 0 | 0 | 0 | 0 | 0 | 0 | 0 | 0 | 0 | 0 | 0 | 0 | 0 | 0 | 0 | 40 | 39.11 | 50 | 50.03 | 0 | 0 | 0 | 0 | 0 | 0 | 0 | 0 | 0 | 0 | 0 | 0 | 0 | 0 | 0 | 0 | 0 | 0 | 0 | 0 | 0 | 0 | -10 | 0 | 0 | Off | 59910.4 | 0 | 25.5 | 24.9 | 1 | 75 | 75 | 0 | 0 | 61 | 60.9 | 47.5 | 47.5 | 39 | 38.9 | 52.5 | 52.5 | 75 | 75 | 0 | 0 | 0 | 124441
213.39 | 5.6722 | 105.8424 | -0.0151 | 25 | 25 | 0 | 25 | 25.07 | 20 | 19.545 | 25 | 24.995 | 200 | 39 | 39 | 61 | 60.9 | 52.5 | 52.5 | 47.5 | 47.5 | 5.842399 | 0 | 0 | 0 | 0.2 | 0.19545 | 0.25 | 0.24995 | 0 | 0 | 0 | 0 | 0 | 0 | 0 | 0 | 0 | 0 | 0 | 0 | 0 | 0 | 0 | 0 | 0 | 0 | 0 | 0 | 0 | 0 | 0 | 0 | 0 | 0 | 0 | 0 | 0 | 40 | 39.09 | 50 | 49.99 | 0 | 0 | 0 | 0 | 0 | 0 | 0 | 0 | 0 | 0 | 0 | 0 | 0 | 0 | 0 | 0 | 0 | 0 | 0 | 0 | 0 | 0 | -10 | 0 | 0 | Off | 59902.5 | 0 | 25.5 | 24.9 | 1 | 75 | 75 | 0 | 0 | 61 | 60.9 | 47.5 | 47.5 | 39 | 39 | 52.5 | 52.5 | 75 | 75 | 0 | 0 | 0 | 124445
213.73 | 5.6722 | 105.8424 | -0.0076 | 25 | 25 | 0 | 25 | 25.07 | 20 | 19.555 | 25 | 25.065 | 200 | 39 | 38.9 | 61 | 61 | 52.5 | 52.5 | 47.5 | 47.5 | 5.842399 | 0 | 0 | 0 | 0.2 | 0.19555 | 0.25 | 0.25065 | 0 | 0 | 0 | 0 | 0 | 0 | 0 | 0 | 0 | 0 | 0 | 0 | 0 | 0 | 0 | 0 | 0 | 0 | 0 | 0 | 0 | 0 | 0 | 0 | 0 | 0 | 0 | 0 | 0 | 40 | 39.11 | 50 | 50.13 | 0 | 0 | 0 | 0 | 0 | 0 | 0 | 0 | 0 | 0 | 0 | 0 | 0 | 0 | 0 | 0 | 0 | 0 | 0 | 0 | 0 | 0 | -10 | 0 | 0 | Off | 59876.3 | 0 | 25.5 | 25 | 1 | 75 | 75 | 0 | 0 | 61 | 61 | 47.5 | 47.5 | 39 | 38.9 | 52.5 | 52.5 | 75 | 75 | 0 | 0 | 0 | 124484
214.06 | 5.6723 | 105.8443 | -0.003 | 25 | 25 | 0 | 25 | 25.05 | 20 | 19.565 | 25 | 25.08 | 200 | 39 | 39 | 61 | 61 | 52.5 | 52.5 | 47.5 | 47.5 | 5.844265 | 0 | 0 | 0 | 0.2 | 0.19565 | 0.25 | 0.2508 | 0 | 0 | 0 | 0 | 0 | 0 | 0 | 0 | 0 | 0 | 0 | 0 | 0 | 0 | 0 | 0 | 0 | 0 | 0 | 0 | 0 | 0 | 0 | 0 | 0 | 0 | 0 | 0 | 0 | 40 | 39.13 | 50 | 50.16 | 0 | 0 | 0 | 0 | 0 | 0 | 0 | 0 | 0 | 0 | 0 | 0 | 0 | 0 | 0 | 0 | 0 | 0 | 0 | 0 | 0 | 0 | -10 | 0 | 0 | Off | 59844.3 | 0 | 25.5 | 24.8 | 1 | 75 | 75 | 0 | 0 | 61 | 61 | 47.5 | 47.5 | 39 | 39 | 52.5 | 52.5 | 75 | 75 | 0 | 0 | 0 | 124460
214.39 | 5.6723 | 105.8443 | -0.0003 | 25 | 25 | 0 | 25 | 25.07 | 20 | 19.555 | 25 | 24.995 | 200 | 39 | 39 | 61 | 61 | 52.5 | 52.5 | 47.5 | 47.5 | 5.844265 | 0 | 0 | 0 | 0.2 | 0.19555 | 0.25 | 0.24995 | 0 | 0 | 0 | 0 | 0 | 0 | 0 | 0 | 0 | 0 | 0 | 0 | 0 | 0 | 0 | 0 | 0 | 0 | 0 | 0 | 0 | 0 | 0 | 0 | 0 | 0 | 0 | 0 | 0 | 40 | 39.11 | 50 | 49.99 | 0 | 0 | 0 | 0 | 0 | 0 | 0 | 0 | 0 | 0 | 0 | 0 | 0 | 0 | 0 | 0 | 0 | 0 | 0 | 0 | 0 | 0 | -10 | 0 | 0 | Off | 59820.1 | 0 | 25.5 | 25 | 1 | 75 | 75 | 0 | 0 | 61 | 61 | 47.5 | 47.5 | 39 | 39 | 52.5 | 52.5 | 75 | 75 | 0 | 0 | 0 | 124436
214.73 | 5.6723 | 105.8443 | 0.001 | 25 | 25 | 0 | 25 | 25.05 | 20 | 19.55 | 25 | 25.04 | 200 | 39 | 39 | 61 | 61 | 52.5 | 52.5 | 47.5 | 47.5 | 5.844265 | 0 | 0 | 0 | 0.2 | 0.1955 | 0.25 | 0.2504 | 0 | 0 | 0 | 0 | 0 | 0 | 0 | 0 | 0 | 0 | 0 | 0 | 0 | 0 | 0 | 0 | 0 | 0 | 0 | 0 | 0 | 0 | 0 | 0 | 0 | 0 | 0 | 0 | 0 | 40 | 39.1 | 50 | 50.08 | 0 | 0 | 0 | 0 | 0 | 0 | 0 | 0 | 0 | 0 | 0 | 0 | 0 | 0 | 0 | 0 | 0 | 0 | 0 | 0 | 0 | 0 | -10 | 0 | 0 | Off | 59797 | 0 | 25.5 | 24.9 | 1 | 75 | 75 | 0 | 0 | 61 | 61 | 47.5 | 47.5 | 39 | 39 | 52.5 | 52.5 | 75 | 75 | 0 | 0 | 0 | 124457
215.06 | 5.6724 | 105.8461 | 0.0018 | 25 | 25 | 0 | 25 | 25.04 | 20 | 19.555 | 25 | 25.07 | 200 | 39 | 39 | 61 | 61 | 52.5 | 52.3 | 47.5 | 47.5 | 5.846131 | 0 | 0 | 0 | 0.2 | 0.19555 | 0.25 | 0.2507 | 0 | 0 | 0 | 0 | 0 | 0 | 0 | 0 | 0 | 0 | 0 | 0 | 0 | 0 | 0 | 0 | 0 | 0 | 0 | 0 | 0 | 0 | 0 | 0 | 0 | 0 | 0 | 0 | 0 | 40 | 39.11 | 50 | 50.14 | 0 | 0 | 0 | 0 | 0 | 0 | 0 | 0 | 0 | 0 | 0 | 0 | 0 | 0 | 0 | 0 | 0 | 0 | 0 | 0 | 0 | 0 | -10 | 0 | 0 | Off | 59782.9 | 0 | 25.5 | 24.8 | 1 | 75 | 75 | 0 | 0 | 61 | 61 | 47.5 | 47.5 | 39 | 39 | 52.5 | 52.3 | 75 | 75 | 0 | 0.5 | 0 | 124474
215.4 | 5.6724 | 105.8461 | 0.0022 | 25 | 25 | 0 | 25 | 25.07 | 20 | 19.555 | 25 | 25.025 | 200 | 39 | 39 | 61 | 61.1 | 52.5 | 52.4 | 47.5 | 47.5 | 5.846131 | 0 | 0 | 0 | 0.2 | 0.19555 | 0.25 | 0.25025 | 0 | 0 | 0 | 0 | 0 | 0 | 0 | 0 | 0 | 0 | 0 | 0 | 0 | 0 | 0 | 0 | 0 | 0 | 0 | 0 | 0 | 0 | 0 | 0 | 0 | 0 | 0 | 0 | 0 | 40 | 39.11 | 50 | 50.05 | 0 | 0 | 0 | 0 | 0 | 0 | 0 | 0 | 0 | 0 | 0 | 0 | 0 | 0 | 0 | 0 | 0 | 0 | 0 | 0 | 0 | 0 | -10 | 0 | 0 | Off | 59769.7 | 0 | 25.5 | 25.1 | 1 | 75 | 75 | 0 | 0 | 61 | 61.1 | 47.5 | 47.5 | 39 | 39 | 52.5 | 52.4 | 75 | 75 | 0 | 0 | 0 | 124429
215.73 | 5.6724 | 105.8461 | 0.0023 | 25 | 25 | 0 | 25 | 25.08 | 20 | 19.585 | 25 | 24.985 | 200 | 39 | 39 | 61 | 61 | 52.5 | 52.5 | 47.5 | 47.5 | 5.846131 | 0 | 0 | 0 | 0.2 | 0.19585 | 0.25 | 0.24985 | 0 | 0 | 0 | 0 | 0 | 0 | 0 | 0 | 0 | 0 | 0 | 0 | 0 | 0 | 0 | 0 | 0 | 0 | 0 | 0 | 0 | 0 | 0 | 0 | 0 | 0 | 0 | 0 | 0 | 40 | 39.17 | 50 | 49.97 | 0 | 0 | 0 | 0 | 0 | 0 | 0 | 0 | 0 | 0 | 0 | 0 | 0 | 0 | 0 | 0 | 0 | 0 | 0 | 0 | 0 | 0 | -10 | 0 | 0 | Off | 59744.1 | 0 | 25.5 | 24.9 | 1 | 75 | 75 | 0 | 0 | 61 | 61 | 47.5 | 47.5 | 39 | 39 | 52.5 | 52.5 | 75 | 75 | 0 | 0 | 0 | 124428
216.06 | 5.6724 | 105.8461 | 0.0022 | 25 | 25 | 0 | 25 | 25.05 | 20 | 19.555 | 25 | 25.03 | 200 | 39 | 39 | 61 | 60.9 | 52.5 | 52.5 | 47.5 | 47.5 | 5.846131 | 0 | 0 | 0 | 0.2 | 0.19555 | 0.25 | 0.2503 | 0 | 0 | 0 | 0 | 0 | 0 | 0 | 0 | 0 | 0 | 0 | 0 | 0 | 0 | 0 | 0 | 0 | 0 | 0 | 0 | 0 | 0 | 0 | 0 | 0 | 0 | 0 | 0 | 0 | 40 | 39.11 | 50 | 50.06 | 0 | 0 | 0 | 0 | 0 | 0 | 0 | 0 | 0 | 0 | 0 | 0 | 0 | 0 | 0 | 0 | 0 | 0 | 0 | 0 | 0 | 0 | -10 | 0 | 0 | Off | 59735.5 | 0 | 25.5 | 24.9 | 1 | 75 | 75 | 0 | 0 | 61 | 60.9 | 47.5 | 47.5 | 39 | 39 | 52.5 | 52.5 | 75 | 75 | 0 | 0 | 0 | 124468
216.4 | 5.6725 | 105.848 | 0.0022 | 25 | 25 | 0 | 25 | 25.06 | 20 | 19.555 | 25 | 25.07 | 200 | 39 | 39 | 61 | 61.1 | 52.5 | 52.5 | 47.5 | 47.5 | 5.847997 | 0 | 0 | 0 | 0.2 | 0.19555 | 0.25 | 0.2507 | 0 | 0 | 0 | 0 | 0 | 0 | 0 | 0 | 0 | 0 | 0 | 0 | 0 | 0 | 0 | 0 | 0 | 0 | 0 | 0 | 0 | 0 | 0 | 0 | 0 | 0 | 0 | 0 | 0 | 40 | 39.11 | 50 | 50.14 | 0 | 0 | 0 | 0 | 0 | 0 | 0 | 0 | 0 | 0 | 0 | 0 | 0 | 0 | 0 | 0 | 0 | 0 | 0 | 0 | 0 | 0 | -10 | 0 | 0 | Off | 59712.9 | 0 | 25.5 | 24.7 | 1 | 75 | 74.9 | 0 | 0 | 61 | 61.1 | 47.5 | 47.5 | 39 | 39 | 52.5 | 52.5 | 75 | 74.9 | 0 | 0 | 0 | 124479
216.73 | 5.6725 | 105.848 | 0.0021 | 25 | 25 | 0 | 25 | 25.08 | 20 | 19.555 | 25 | 25.01 | 200 | 39 | 39 | 61 | 61 | 52.5 | 52.5 | 47.5 | 47.5 | 5.847997 | 0 | 0 | 0 | 0.2 | 0.19555 | 0.25 | 0.2501 | 0 | 0 | 0 | 0 | 0 | 0 | 0 | 0 | 0 | 0 | 0 | 0 | 0 | 0 | 0 | 0 | 0 | 0 | 0 | 0 | 0 | 0 | 0 | 0 | 0 | 0 | 0 | 0 | 0 | 40 | 39.11 | 50 | 50.02 | 0 | 0 | 0 | 0 | 0 | 0 | 0 | 0 | 0 | 0 | 0 | 0 | 0 | 0 | 0 | 0 | 0 | 0 | 0 | 0 | 0 | 0 | -10 | 0 | 0 | Off | 59698.3 | 0 | 25.5 | 25 | 1 | 75 | 74.9 | 0 | 0 | 61 | 61 | 47.5 | 47.5 | 39 | 39 | 52.5 | 52.5 | 75 | 74.9 | 0 | 0 | 0 | 124437
217.06 | 5.6725 | 105.848 | 0.002 | 25 | 25 | 0 | 25 | 25.08 | 20 | 19.54 | 25 | 25.005 | 200 | 39 | 39 | 61 | 61 | 52.5 | 52.5 | 47.5 | 47.5 | 5.847997 | 0 | 0 | 0 | 0.2 | 0.1954 | 0.25 | 0.25005 | 0 | 0 | 0 | 0 | 0 | 0 | 0 | 0 | 0 | 0 | 0 | 0 | 0 | 0 | 0 | 0 | 0 | 0 | 0 | 0 | 0 | 0 | 0 | 0 | 0 | 0 | 0 | 0 | 0 | 40 | 39.08 | 50 | 50.01 | 0 | 0 | 0 | 0 | 0 | 0 | 0 | 0 | 0 | 0 | 0 | 0 | 0 | 0 | 0 | 0 | 0 | 0 | 0 | 0 | 0 | 0 | -10 | 0 | 0 | Off | 59679.5 | 0 | 25.5 | 24.8 | 1 | 75 | 75 | 0 | 0 | 61 | 61 | 47.5 | 47.5 | 39 | 39 | 52.5 | 52.5 | 75 | 75 | 0 | 0 | 0 | 124447
217.4 | 5.6725 | 105.848 | 0.0018 | 25 | 25 | 0 | 25 | 25.06 | 20 | 19.505 | 25 | 25.065 | 200 | 39 | 39 | 61 | 61 | 52.5 | 52.5 | 47.5 | 47.5 | 5.847997 | 0 | 0 | 0 | 0.2 | 0.19505 | 0.25 | 0.25065 | 0 | 0 | 0 | 0 | 0 | 0 | 0 | 0 | 0 | 0 | 0 | 0 | 0 | 0 | 0 | 0 | 0 | 0 | 0 | 0 | 0 | 0 | 0 | 0 | 0 | 0 | 0 | 0 | 0 | 40 | 39.01 | 50 | 50.13 | 0 | 0 | 0 | 0 | 0 | 0 | 0 | 0 | 0 | 0 | 0 | 0 | 0 | 0 | 0 | 0 | 0 | 0 | 0 | 0 | 0 | 0 | -10 | 0 | 0 | Off | 59684.3 | 0 | 25.5 | 24.9 | 1 | 75 | 75 | 0 | 0 | 61 | 61 | 47.5 | 47.5 | 39 | 39 | 52.5 | 52.5 | 75 | 75 | 0 | 0 | 0 | 124483
217.73 | 5.6725 | 105.848 | 0.0016 | 25 | 25 | 0 | 25 | 25.07 | 20 | 19.55 | 25 | 25.055 | 200 | 39 | 39 | 61 | 61 | 52.5 | 52.5 | 47.5 | 47.5 | 5.847997 | 0 | 0 | 0 | 0.2 | 0.1955 | 0.25 | 0.25055 | 0 | 0 | 0 | 0 | 0 | 0 | 0 | 0 | 0 | 0 | 0 | 0 | 0 | 0 | 0 | 0 | 0 | 0 | 0 | 0 | 0 | 0 | 0 | 0 | 0 | 0 | 0 | 0 | 0 | 40 | 39.1 | 50 | 50.11 | 0 | 0 | 0 | 0 | 0 | 0 | 0 | 0 | 0 | 0 | 0 | 0 | 0 | 0 | 0 | 0 | 0 | 0 | 0 | 0 | 0 | 0 | -10 | 0 | 0 | Off | 59687.3 | 0 | 25.5 | 25.1 | 1 | 75 | 75 | 0 | 0 | 61 | 61 | 47.5 | 47.5 | 39 | 39 | 52.5 | 52.5 | 75 | 75 | 0 | 0 | 0 | 124466
218.07 | 5.6726 | 105.8499 | 0.0015 | 25 | 25 | 0 | 25 | 25.06 | 20 | 19.55 | 25 | 24.99 | 200 | 39 | 39 | 61 | 61 | 52.5 | 52.5 | 47.5 | 47.5 | 5.849863 | 0 | 0 | 0 | 0.2 | 0.1955 | 0.25 | 0.2499 | 0 | 0 | 0 | 0 | 0 | 0 | 0 | 0 | 0 | 0 | 0 | 0 | 0 | 0 | 0 | 0 | 0 | 0 | 0 | 0 | 0 | 0 | 0 | 0 | 0 | 0 | 0 | 0 | 0 | 40 | 39.1 | 50 | 49.98 | 0 | 0 | 0 | 0 | 0 | 0 | 0 | 0 | 0 | 0 | 0 | 0 | 0 | 0 | 0 | 0 | 0 | 0 | 0 | 0 | 0 | 0 | -10 | 0 | 0 | Off | 59675.6 | 0 | 25.5 | 25 | 1 | 75 | 75 | 0 | 0 | 61 | 61 | 47.5 | 47.5 | 39 | 39 | 52.5 | 52.5 | 75 | 75 | 0 | 0 | 0 | 124426
218.4 | 5.6726 | 105.8499 | 0.0014 | 25 | 25 | 0 | 25 | 25.06 | 20 | 19.58 | 25 | 25.025 | 200 | 39 | 39 | 61 | 60.9 | 52.5 | 52.5 | 47.5 | 47.5 | 5.849863 | 0 | 0 | 0 | 0.2 | 0.1958 | 0.25 | 0.25025 | 0 | 0 | 0 | 0 | 0 | 0 | 0 | 0 | 0 | 0 | 0 | 0 | 0 | 0 | 0 | 0 | 0 | 0 | 0 | 0 | 0 | 0 | 0 | 0 | 0 | 0 | 0 | 0 | 0 | 40 | 39.16 | 50 | 50.05 | 0 | 0 | 0 | 0 | 0 | 0 | 0 | 0 | 0 | 0 | 0 | 0 | 0 | 0 | 0 | 0 | 0 | 0 | 0 | 0 | 0 | 0 | -10 | 0 | 0 | Off | 59661.3 | 0 | 25.5 | 25 | 1 | 75 | 75 | 0 | 0 | 61 | 60.9 | 47.5 | 47.5 | 39 | 39 | 52.5 | 52.5 | 75 | 75 | 0 | 0 | 0 | 124451
218.74 | 5.6727 | 105.8517 | 0.0015 | 25 | 25 | 0 | 25 | 25.07 | 20 | 19.55 | 25 | 25.06 | 200 | 39 | 39 | 61 | 61 | 52.5 | 52.5 | 47.5 | 47.5 | 5.851729 | 0 | 0 | 0 | 0.2 | 0.1955 | 0.25 | 0.2506 | 0 | 0 | 0 | 0 | 0 | 0 | 0 | 0 | 0 | 0 | 0 | 0 | 0 | 0 | 0 | 0 | 0 | 0 | 0 | 0 | 0 | 0 | 0 | 0 | 0 | 0 | 0 | 0 | 0 | 40 | 39.1 | 50 | 50.12 | 0 | 0 | 0 | 0 | 0 | 0 | 0 | 0 | 0 | 0 | 0 | 0 | 0 | 0 | 0 | 0 | 0 | 0 | 0 | 0 | 0 | 0 | -10 | 0 | 0 | Off | 59663 | 0 | 25.5 | 25 | 1 | 75 | 75 | 0 | 0 | 61 | 61 | 47.5 | 47.5 | 39 | 39 | 52.5 | 52.5 | 75 | 75 | 0 | 0.2 | 0 | 124477
219.07 | 5.6726 | 105.8499 | 0.0015 | 25 | 25 | 0 | 25 | 25.07 | 20 | 19.555 | 25 | 25.055 | 200 | 39 | 39 | 61 | 61 | 52.5 | 52.5 | 47.5 | 47.5 | 5.849863 | 0 | 0 | 0 | 0.2 | 0.19555 | 0.25 | 0.25055 | 0 | 0 | 0 | 0 | 0 | 0 | 0 | 0 | 0 | 0 | 0 | 0 | 0 | 0 | 0 | 0 | 0 | 0 | 0 | 0 | 0 | 0 | 0 | 0 | 0 | 0 | 0 | 0 | 0 | 40 | 39.11 | 50 | 50.11 | 0 | 0 | 0 | 0 | 0 | 0 | 0 | 0 | 0 | 0 | 0 | 0 | 0 | 0 | 0 | 0 | 0 | 0 | 0 | 0 | 0 | 0 | -10 | 0 | 0 | Off | 59660.7 | 0 | 25.5 | 25 | 1 | 75 | 75 | 0 | 0 | 61 | 61 | 47.5 | 47.5 | 39 | 39 | 52.5 | 52.5 | 75 | 75 | 0 | 0 | 0 | 124457
219.41 | 5.6726 | 105.8499 | 0.0013 | 25 | 25 | 0 | 25 | 25.08 | 20 | 19.54 | 25 | 24.995 | 200 | 39 | 39.1 | 61 | 61 | 52.5 | 52.4 | 47.5 | 47.4 | 5.849863 | 0 | 0 | 0 | 0.2 | 0.1954 | 0.25 | 0.24995 | 0 | 0 | 0 | 0 | 0 | 0 | 0 | 0 | 0 | 0 | 0 | 0 | 0 | 0 | 0 | 0 | 0 | 0 | 0 | 0 | 0 | 0 | 0 | 0 | 0 | 0 | 0 | 0 | 0 | 40 | 39.08 | 50 | 49.99 | 0 | 0 | 0 | 0 | 0 | 0 | 0 | 0 | 0 | 0 | 0 | 0 | 0 | 0 | 0 | 0 | 0 | 0 | 0 | 0 | 0 | 0 | -10 | 0 | 0 | Off | 59648.4 | 0 | 25.5 | 25 | 1 | 75 | 75 | 0 | 0 | 61 | 61 | 47.5 | 47.4 | 39 | 39.1 | 52.5 | 52.4 | 75 | 75 | 0 | 0 | 0 | 124428
219.74 | 5.6726 | 105.8499 | 0.0012 | 25 | 25 | 0 | 25 | 25.08 | 20 | 19.535 | 25 | 24.995 | 200 | 39 | 39 | 61 | 61 | 52.5 | 52.5 | 47.5 | 47.4 | 5.849863 | 0 | 0 | 0 | 0.2 | 0.19535 | 0.25 | 0.24995 | 0 | 0 | 0 | 0 | 0 | 0 | 0 | 0 | 0 | 0 | 0 | 0 | 0 | 0 | 0 | 0 | 0 | 0 | 0 | 0 | 0 | 0 | 0 | 0 | 0 | 0 | 0 | 0 | 0 | 40 | 39.07 | 50 | 49.99 | 0 | 0 | 0 | 0 | 0 | 0 | 0 | 0 | 0 | 0 | 0 | 0 | 0 | 0 | 0 | 0 | 0 | 0 | 0 | 0 | 0 | 0 | -10 | 0 | 0 | Off | 59632.5 | 0 | 25.5 | 25 | 1 | 75 | 75.1 | 0 | 0 | 61 | 61 | 47.5 | 47.4 | 39 | 39 | 52.5 | 52.5 | 75 | 75.1 | 0 | 0 | 0 | 124438
220.08 | 5.6726 | 105.8499 | 0.001 | 25 | 25 | 0 | 25 | 25.09 | 20 | 19.53 | 25 | 25.045 | 200 | 39 | 39 | 61 | 61 | 52.5 | 52.6 | 47.5 | 47.5 | 5.849863 | 0 | 0 | 0 | 0.2 | 0.1953 | 0.25 | 0.25045 | 0 | 0 | 0 | 0 | 0 | 0 | 0 | 0 | 0 | 0 | 0 | 0 | 0 | 0 | 0 | 0 | 0 | 0 | 0 | 0 | 0 | 0 | 0 | 0 | 0 | 0 | 0 | 0 | 0 | 40 | 39.06 | 50 | 50.09 | 0 | 0 | 0 | 0 | 0 | 0 | 0 | 0 | 0 | 0 | 0 | 0 | 0 | 0 | 0 | 0 | 0 | 0 | 0 | 0 | 0 | 0 | -10 | 0 | 0 | Off | 59649.5 | 0 | 25.5 | 25 | 1 | 75 | 75 | 0 | 0 | 61 | 61 | 47.5 | 47.5 | 39 | 39 | 52.5 | 52.6 | 75 | 75 | 0 | 0.8 | 0 | 124462
220.41 | 5.6726 | 105.8499 | 0.0009 | 25 | 25 | 0 | 25 | 25.08 | 20 | 19.575 | 25 | 25.04 | 200 | 39 | 39 | 61 | 60.9 | 52.5 | 52.5 | 47.5 | 47.5 | 5.849863 | 0 | 0 | 0 | 0.2 | 0.19575 | 0.25 | 0.2504 | 0 | 0 | 0 | 0 | 0 | 0 | 0 | 0 | 0 | 0 | 0 | 0 | 0 | 0 | 0 | 0 | 0 | 0 | 0 | 0 | 0 | 0 | 0 | 0 | 0 | 0 | 0 | 0 | 0 | 40 | 39.15 | 50 | 50.08 | 0 | 0 | 0 | 0 | 0 | 0 | 0 | 0 | 0 | 0 | 0 | 0 | 0 | 0 | 0 | 0 | 0 | 0 | 0 | 0 | 0 | 0 | -10 | 0 | 0 | Off | 59648.9 | 0 | 25.5 | 24.9 | 1 | 75 | 74.9 | 0 | 0 | 61 | 60.9 | 47.5 | 47.5 | 39 | 39 | 52.5 | 52.5 | 75 | 74.9 | 0 | 0 | 0 | 124454
220.74 | 5.6727 | 105.8517 | 0.0008 | 25 | 25 | 0 | 25 | 25.08 | 20 | 19.53 | 25 | 24.975 | 200 | 39 | 39 | 61 | 61 | 52.5 | 52.5 | 47.5 | 47.5 | 5.851729 | 0 | 0 | 0 | 0.2 | 0.1953 | 0.25 | 0.24975 | 0 | 0 | 0 | 0 | 0 | 0 | 0 | 0 | 0 | 0 | 0 | 0 | 0 | 0 | 0 | 0 | 0 | 0 | 0 | 0 | 0 | 0 | 0 | 0 | 0 | 0 | 0 | 0 | 0 | 40 | 39.06 | 50 | 49.95 | 0 | 0 | 0 | 0 | 0 | 0 | 0 | 0 | 0 | 0 | 0 | 0 | 0 | 0 | 0 | 0 | 0 | 0 | 0 | 0 | 0 | 0 | -10 | 0 | 0 | Off | 59629.8 | 0 | 25.5 | 24.9 | 1 | 75 | 74.9 | 0 | 0 | 61 | 61 | 47.5 | 47.5 | 39 | 39 | 52.5 | 52.5 | 75 | 74.9 | 0 | 0 | 0 | 124415
221.08 | 5.6727 | 105.8517 | 0.0008 | 25 | 25 | 0 | 25 | 25.09 | 20 | 19.555 | 25 | 25.01 | 200 | 39 | 39 | 61 | 61 | 52.5 | 52.6 | 47.5 | 47.5 | 5.851729 | 0 | 0 | 0 | 0.2 | 0.19555 | 0.25 | 0.2501 | 0 | 0 | 0 | 0 | 0 | 0 | 0 | 0 | 0 | 0 | 0 | 0 | 0 | 0 | 0 | 0 | 0 | 0 | 0 | 0 | 0 | 0 | 0 | 0 | 0 | 0 | 0 | 0 | 0 | 40 | 39.11 | 50 | 50.02 | 0 | 0 | 0 | 0 | 0 | 0 | 0 | 0 | 0 | 0 | 0 | 0 | 0 | 0 | 0 | 0 | 0 | 0 | 0 | 0 | 0 | 0 | -10 | 0 | 0 | Off | 59617.4 | 0 | 25.5 | 24.8 | 1 | 75 | 75 | 0 | 0 | 61 | 61 | 47.5 | 47.5 | 39 | 39 | 52.5 | 52.6 | 75 | 75 | 0 | 0 | 0 | 124445
221.41 | 5.6727 | 105.8517 | 0.0007 | 25 | 25 | 0 | 25 | 25.08 | 20 | 19.53 | 25 | 25.055 | 200 | 39 | 39 | 61 | 61.1 | 52.5 | 52.8 | 47.5 | 47.6 | 5.851729 | 0 | 0 | 0 | 0.2 | 0.1953 | 0.25 | 0.25055 | 0 | 0 | 0 | 0 | 0 | 0 | 0 | 0 | 0 | 0 | 0 | 0 | 0 | 0 | 0 | 0 | 0 | 0 | 0 | 0 | 0 | 0 | 0 | 0 | 0 | 0 | 0 | 0 | 0 | 40 | 39.06 | 50 | 50.11 | 0 | 0 | 0 | 0 | 0 | 0 | 0 | 0 | 0 | 0 | 0 | 0 | 0 | 0 | 0 | 0 | 0 | 0 | 0 | 0 | 0 | 0 | -10 | 0 | 0 | Off | 59606.2 | 0 | 25.5 | 25 | 1 | 75 | 75 | 0 | 0 | 61 | 61.1 | 47.5 | 47.6 | 39 | 39 | 52.5 | 52.8 | 75 | 75 | 0 | 2.8 | 0 | 124469
221.74 | 5.6727 | 105.8517 | 0.0007 | 25 | 25 | 0 | 25 | 25.07 | 20 | 19.555 | 25 | 25.03 | 200 | 39 | 38.9 | 61 | 61 | 52.5 | 52.5 | 47.5 | 47.5 | 5.851729 | 0 | 0 | 0 | 0.2 | 0.19555 | 0.25 | 0.2503 | 0 | 0 | 0 | 0 | 0 | 0 | 0 | 0 | 0 | 0 | 0 | 0 | 0 | 0 | 0 | 0 | 0 | 0 | 0 | 0 | 0 | 0 | 0 | 0 | 0 | 0 | 0 | 0 | 0 | 40 | 39.11 | 50 | 50.06 | 0 | 0 | 0 | 0 | 0 | 0 | 0 | 0 | 0 | 0 | 0 | 0 | 0 | 0 | 0 | 0 | 0 | 0 | 0 | 0 | 0 | 0 | -10 | 0 | 0 | Off | 59597.7 | 0 | 25.5 | 24.9 | 1 | 75 | 75 | 0 | 0 | 61 | 61 | 47.5 | 47.5 | 39 | 38.9 | 52.5 | 52.5 | 75 | 75 | 0 | 0 | 0 | 124452
222.08 | 5.6727 | 105.8517 | 0.0007 | 25 | 25 | 0 | 25 | 25.08 | 20 | 19.56 | 25 | 25 | 200 | 39 | 39 | 61 | 61 | 52.5 | 52.6 | 47.5 | 47.5 | 5.851729 | 0 | 0 | 0 | 0.2 | 0.1956 | 0.25 | 0.25 | 0 | 0 | 0 | 0 | 0 | 0 | 0 | 0 | 0 | 0 | 0 | 0 | 0 | 0 | 0 | 0 | 0 | 0 | 0 | 0 | 0 | 0 | 0 | 0 | 0 | 0 | 0 | 0 | 0 | 40 | 39.12 | 50 | 50 | 0 | 0 | 0 | 0 | 0 | 0 | 0 | 0 | 0 | 0 | 0 | 0 | 0 | 0 | 0 | 0 | 0 | 0 | 0 | 0 | 0 | 0 | -10 | 0 | 0 | Off | 59615.7 | 0 | 25.5 | 24.9 | 1 | 75 | 75 | 0 | 0 | 61 | 61 | 47.5 | 47.5 | 39 | 39 | 52.5 | 52.6 | 75 | 75 | 0 | 0 | 0 | 124429
222.41 | 5.6727 | 105.8517 | 0.0006 | 25 | 25 | 0 | 25 | 25.07 | 20 | 19.55 | 25 | 25.03 | 200 | 39 | 39 | 61 | 61 | 52.5 | 52.5 | 47.5 | 47.4 | 5.851729 | 0 | 0 | 0 | 0.2 | 0.1955 | 0.25 | 0.2503 | 0 | 0 | 0 | 0 | 0 | 0 | 0 | 0 | 0 | 0 | 0 | 0 | 0 | 0 | 0 | 0 | 0 | 0 | 0 | 0 | 0 | 0 | 0 | 0 | 0 | 0 | 0 | 0 | 0 | 40 | 39.1 | 50 | 50.06 | 0 | 0 | 0 | 0 | 0 | 0 | 0 | 0 | 0 | 0 | 0 | 0 | 0 | 0 | 0 | 0 | 0 | 0 | 0 | 0 | 0 | 0 | -10 | 0 | 0 | Off | 59607.6 | 0 | 25.5 | 24.9 | 1 | 75 | 75 | 0 | 0 | 61 | 61 | 47.5 | 47.4 | 39 | 39 | 52.5 | 52.5 | 75 | 75 | 0 | 0 | 0 | 124457
222.74 | 5.6727 | 105.8517 | 0.0005 | 25 | 25 | 0 | 25 | 25.07 | 20 | 19.53 | 25 | 25.06 | 200 | 39 | 39 | 61 | 61 | 52.5 | 52 | 47.5 | 47.4 | 5.851729 | 0 | 0 | 0 | 0.2 | 0.1953 | 0.25 | 0.2506 | 0 | 0 | 0 | 0 | 0 | 0 | 0 | 0 | 0 | 0 | 0 | 0 | 0 | 0 | 0 | 0 | 0 | 0 | 0 | 0 | 0 | 0 | 0 | 0 | 0 | 0 | 0 | 0 | 0 | 40 | 39.06 | 50 | 50.12 | 0 | 0 | 0 | 0 | 0 | 0 | 0 | 0 | 0 | 0 | 0 | 0 | 0 | 0 | 0 | 0 | 0 | 0 | 0 | 0 | 0 | 0 | -10 | 0 | 0 | Off | 59603.8 | 0 | 25.5 | 25.1 | 1 | 75 | 75 | 0 | 0 | 61 | 61 | 47.5 | 47.4 | 39 | 39 | 52.5 | 52 | 75 | 75 | 0 | 2.6 | 0 | 124476
223.08 | 5.6727 | 105.8517 | 0.0004 | 25 | 25 | 0 | 25 | 25.07 | 20 | 19.55 | 25 | 25.055 | 200 | 39 | 39 | 61 | 61 | 52.5 | 52.5 | 47.5 | 47.5 | 5.851729 | 0 | 0 | 0 | 0.2 | 0.1955 | 0.25 | 0.25055 | 0 | 0 | 0 | 0 | 0 | 0 | 0 | 0 | 0 | 0 | 0 | 0 | 0 | 0 | 0 | 0 | 0 | 0 | 0 | 0 | 0 | 0 | 0 | 0 | 0 | 0 | 0 | 0 | 0 | 40 | 39.1 | 50 | 50.11 | 0 | 0 | 0 | 0 | 0 | 0 | 0 | 0 | 0 | 0 | 0 | 0 | 0 | 0 | 0 | 0 | 0 | 0 | 0 | 0 | 0 | 0 | -10 | 0 | 0 | Off | 59603.4 | 0 | 25.5 | 24.8 | 1 | 75 | 74.9 | 0 | 0 | 61 | 61 | 47.5 | 47.5 | 39 | 39 | 52.5 | 52.5 | 75 | 74.9 | 0 | 0 | 0 | 124452
223.41 | 5.6727 | 105.8517 | 0.0004 | 25 | 25 | 0 | 25 | 25.08 | 20 | 19.545 | 25 | 25.005 | 200 | 39 | 39 | 61 | 61 | 52.5 | 52.5 | 47.5 | 47.5 | 5.851729 | 0 | 0 | 0 | 0.2 | 0.19545 | 0.25 | 0.25005 | 0 | 0 | 0 | 0 | 0 | 0 | 0 | 0 | 0 | 0 | 0 | 0 | 0 | 0 | 0 | 0 | 0 | 0 | 0 | 0 | 0 | 0 | 0 | 0 | 0 | 0 | 0 | 0 | 0 | 40 | 39.09 | 50 | 50.01 | 0 | 0 | 0 | 0 | 0 | 0 | 0 | 0 | 0 | 0 | 0 | 0 | 0 | 0 | 0 | 0 | 0 | 0 | 0 | 0 | 0 | 0 | -10 | 0 | 0 | Off | 59612.2 | 0 | 25.5 | 25.1 | 1 | 75 | 74.9 | 0 | 0 | 61 | 61 | 47.5 | 47.5 | 39 | 39 | 52.5 | 52.5 | 75 | 74.9 | 0 | 0 | 0 | 124413
223.75 | 5.6727 | 105.8517 | 0.0004 | 25 | 25 | 0 | 25 | 25.07 | 20 | 19.48 | 25 | 24.995 | 200 | 39 | 39 | 61 | 61 | 52.5 | 52.5 | 47.5 | 47.5 | 5.851729 | 0 | 0 | 0 | 0.2 | 0.1948 | 0.25 | 0.24995 | 0 | 0 | 0 | 0 | 0 | 0 | 0 | 0 | 0 | 0 | 0 | 0 | 0 | 0 | 0 | 0 | 0 | 0 | 0 | 0 | 0 | 0 | 0 | 0 | 0 | 0 | 0 | 0 | 0 | 40 | 38.96 | 50 | 49.99 | 0 | 0 | 0 | 0 | 0 | 0 | 0 | 0 | 0 | 0 | 0 | 0 | 0 | 0 | 0 | 0 | 0 | 0 | 0 | 0 | 0 | 0 | -10 | 0 | 0 | Off | 59602.7 | 0 | 25.5 | 24.8 | 1 | 75 | 75 | 0 | 0 | 61 | 61 | 47.5 | 47.5 | 39 | 39 | 52.5 | 52.5 | 75 | 75 | 0 | 0 | 0 | 124448
224.08 | 5.6727 | 105.8517 | 0.0005 | 25 | 25 | 0 | 25 | 25.06 | 20 | 19.54 | 25 | 25.07 | 200 | 39 | 39 | 61 | 61 | 52.5 | 52.1 | 47.5 | 47.5 | 5.851729 | 0 | 0 | 0 | 0.2 | 0.1954 | 0.25 | 0.2507 | 0 | 0 | 0 | 0 | 0 | 0 | 0 | 0 | 0 | 0 | 0 | 0 | 0 | 0 | 0 | 0 | 0 | 0 | 0 | 0 | 0 | 0 | 0 | 0 | 0 | 0 | 0 | 0 | 0 | 40 | 39.08 | 50 | 50.14 | 0 | 0 | 0 | 0 | 0 | 0 | 0 | 0 | 0 | 0 | 0 | 0 | 0 | 0 | 0 | 0 | 0 | 0 | 0 | 0 | 0 | 0 | -10 | 0 | 0 | Off | 59628.3 | 0 | 25.5 | 24.8 | 1 | 75 | 75 | 0 | 0 | 61 | 61 | 47.5 | 47.5 | 39 | 39 | 52.5 | 52.1 | 75 | 75 | 0 | 3.8 | 0 | 124488
224.42 | 5.6727 | 105.8517 | 0.0004 | 25 | 25 | 0 | 25 | 25.06 | 20 | 19.555 | 25 | 25.035 | 200 | 39 | 39 | 61 | 61.1 | 52.5 | 52.5 | 47.5 | 47.5 | 5.851729 | 0 | 0 | 0 | 0.2 | 0.19555 | 0.25 | 0.25035 | 0 | 0 | 0 | 0 | 0 | 0 | 0 | 0 | 0 | 0 | 0 | 0 | 0 | 0 | 0 | 0 | 0 | 0 | 0 | 0 | 0 | 0 | 0 | 0 | 0 | 0 | 0 | 0 | 0 | 40 | 39.11 | 50 | 50.07 | 0 | 0 | 0 | 0 | 0 | 0 | 0 | 0 | 0 | 0 | 0 | 0 | 0 | 0 | 0 | 0 | 0 | 0 | 0 | 0 | 0 | 0 | -10 | 0 | 0 | Off | 59631.5 | 0 | 25.5 | 25 | 1 | 75 | 75 | 0 | 0 | 61 | 61.1 | 47.5 | 47.5 | 39 | 39 | 52.5 | 52.5 | 75 | 75 | 0 | 0 | 0 | 124437
224.75 | 5.6727 | 105.8517 | 0.0004 | 25 | 25 | 0 | 25 | 25.07 | 20 | 19.555 | 25 | 25.005 | 200 | 39 | 38.9 | 61 | 61 | 52.5 | 52.5 | 47.5 | 47.5 | 5.851729 | 0 | 0 | 0 | 0.2 | 0.19555 | 0.25 | 0.25005 | 0 | 0 | 0 | 0 | 0 | 0 | 0 | 0 | 0 | 0 | 0 | 0 | 0 | 0 | 0 | 0 | 0 | 0 | 0 | 0 | 0 | 0 | 0 | 0 | 0 | 0 | 0 | 0 | 0 | 40 | 39.11 | 50 | 50.01 | 0 | 0 | 0 | 0 | 0 | 0 | 0 | 0 | 0 | 0 | 0 | 0 | 0 | 0 | 0 | 0 | 0 | 0 | 0 | 0 | 0 | 0 | -10 | 0 | 0 | Off | 59638.8 | 0 | 25.5 | 25 | 1 | 75 | 75 | 0 | 0 | 61 | 61 | 47.5 | 47.5 | 39 | 38.9 | 52.5 | 52.5 | 75 | 75 | 0 | 0 | 0 | 124434
225.08 | 5.6727 | 105.8517 | 0.0003 | 25 | 25 | 0 | 25 | 25.1 | 20 | 19.555 | 25 | 25.03 | 200 | 39 | 38.9 | 61 | 60.9 | 52.5 | 52.5 | 47.5 | 47.5 | 5.851729 | 0 | 0 | 0 | 0.2 | 0.19555 | 0.25 | 0.2503 | 0 | 0 | 0 | 0 | 0 | 0 | 0 | 0 | 0 | 0 | 0 | 0 | 0 | 0 | 0 | 0 | 0 | 0 | 0 | 0 | 0 | 0 | 0 | 0 | 0 | 0 | 0 | 0 | 0 | 40 | 39.11 | 50 | 50.06 | 0 | 0 | 0 | 0 | 0 | 0 | 0 | 0 | 0 | 0 | 0 | 0 | 0 | 0 | 0 | 0 | 0 | 0 | 0 | 0 | 0 | 0 | -10 | 0 | 0 | Off | 59636.8 | 0 | 25.5 | 24.8 | 1 | 75 | 75 | 0 | 0 | 61 | 60.9 | 47.5 | 47.5 | 39 | 38.9 | 52.5 | 52.5 | 75 | 75 | 0 | 0 | 0 | 124451
225.42 | 5.6727 | 105.8517 | 0.0001 | 25 | 25 | 0 | 25 | 25.08 | 20 | 19.53 | 25 | 25.07 | 200 | 39 | 39 | 61 | 61 | 52.5 | 52.3 | 47.5 | 47.5 | 5.851729 | 0 | 0 | 0 | 0.2 | 0.1953 | 0.25 | 0.2507 | 0 | 0 | 0 | 0 | 0 | 0 | 0 | 0 | 0 | 0 | 0 | 0 | 0 | 0 | 0 | 0 | 0 | 0 | 0 | 0 | 0 | 0 | 0 | 0 | 0 | 0 | 0 | 0 | 0 | 40 | 39.06 | 50 | 50.14 | 0 | 0 | 0 | 0 | 0 | 0 | 0 | 0 | 0 | 0 | 0 | 0 | 0 | 0 | 0 | 0 | 0 | 0 | 0 | 0 | 0 | 0 | -10 | 0 | 0 | Off | 59633.5 | 0 | 25.5 | 25 | 1 | 75 | 74.9 | 0 | 0 | 61 | 61 | 47.5 | 47.5 | 39 | 39 | 52.5 | 52.3 | 75 | 74.9 | 0 | 3.7 | 0 | 124475
225.75 | 5.6727 | 105.8517 | 0 | 25 | 25 | 0 | 25 | 25.07 | 20 | 19.555 | 25 | 25.025 | 200 | 39 | 38.9 | 61 | 61 | 52.5 | 52.5 | 47.5 | 47.5 | 5.851729 | 0 | 0 | 0 | 0.2 | 0.19555 | 0.25 | 0.25025 | 0 | 0 | 0 | 0 | 0 | 0 | 0 | 0 | 0 | 0 | 0 | 0 | 0 | 0 | 0 | 0 | 0 | 0 | 0 | 0 | 0 | 0 | 0 | 0 | 0 | 0 | 0 | 0 | 0 | 40 | 39.11 | 50 | 50.05 | 0 | 0 | 0 | 0 | 0 | 0 | 0 | 0 | 0 | 0 | 0 | 0 | 0 | 0 | 0 | 0 | 0 | 0 | 0 | 0 | 0 | 0 | -10 | 0 | 0 | Off | 59631.3 | 0 | 25.5 | 24.9 | 1 | 75 | 75 | 0 | 0 | 61 | 61 | 47.5 | 47.5 | 39 | 38.9 | 52.5 | 52.5 | 75 | 75 | 0 | 0 | 0 | 124448
226.08 | 5.6727 | 105.8517 | 0 | 25 | 25 | 0 | 25 | 25.07 | 20 | 19.555 | 25 | 24.995 | 200 | 39 | 39 | 61 | 60.9 | 52.5 | 52.5 | 47.5 | 47.4 | 5.851729 | 0 | 0 | 0 | 0.2 | 0.19555 | 0.25 | 0.24995 | 0 | 0 | 0 | 0 | 0 | 0 | 0 | 0 | 0 | 0 | 0 | 0 | 0 | 0 | 0 | 0 | 0 | 0 | 0 | 0 | 0 | 0 | 0 | 0 | 0 | 0 | 0 | 0 | 0 | 40 | 39.11 | 50 | 49.99 | 0 | 0 | 0 | 0 | 0 | 0 | 0 | 0 | 0 | 0 | 0 | 0 | 0 | 0 | 0 | 0 | 0 | 0 | 0 | 0 | 0 | 0 | -10 | 0 | 0 | Off | 59631.2 | 0 | 25.5 | 25 | 1 | 75 | 74.9 | 0 | 0 | 61 | 60.9 | 47.5 | 47.4 | 39 | 39 | 52.5 | 52.5 | 75 | 74.9 | 0 | 0 | 0 | 124440
226.42 | 5.6727 | 105.8517 | 0 | 25 | 25 | 0 | 25 | 25.09 | 20 | 19.54 | 25 | 25.04 | 200 | 39 | 39 | 61 | 61 | 52.5 | 52.5 | 47.5 | 47.5 | 5.851729 | 0 | 0 | 0 | 0.2 | 0.1954 | 0.25 | 0.2504 | 0 | 0 | 0 | 0 | 0 | 0 | 0 | 0 | 0 | 0 | 0 | 0 | 0 | 0 | 0 | 0 | 0 | 0 | 0 | 0 | 0 | 0 | 0 | 0 | 0 | 0 | 0 | 0 | 0 | 40 | 39.08 | 50 | 50.08 | 0 | 0 | 0 | 0 | 0 | 0 | 0 | 0 | 0 | 0 | 0 | 0 | 0 | 0 | 0 | 0 | 0 | 0 | 0 | 0 | 0 | 0 | -10 | 0 | 0 | Off | 59629.4 | 0 | 25.5 | 25 | 1 | 75 | 75 | 0 | 0 | 61 | 61 | 47.5 | 47.5 | 39 | 39 | 52.5 | 52.5 | 75 | 75 | 0 | 0 | 0 | 124459
226.75 | 5.6727 | 105.8517 | 0 | 25 | 25 | 0 | 25 | 25.09 | 20 | 19.54 | 25 | 25.06 | 200 | 39 | 38.9 | 61 | 61 | 52.5 | 52.3 | 47.5 | 47.5 | 5.851729 | 0 | 0 | 0 | 0.2 | 0.1954 | 0.25 | 0.2506 | 0 | 0 | 0 | 0 | 0 | 0 | 0 | 0 | 0 | 0 | 0 | 0 | 0 | 0 | 0 | 0 | 0 | 0 | 0 | 0 | 0 | 0 | 0 | 0 | 0 | 0 | 0 | 0 | 0 | 40 | 39.08 | 50 | 50.12 | 0 | 0 | 0 | 0 | 0 | 0 | 0 | 0 | 0 | 0 | 0 | 0 | 0 | 0 | 0 | 0 | 0 | 0 | 0 | 0 | 0 | 0 | -10 | 0 | 0 | Off | 59616.9 | 0 | 25.5 | 24.9 | 1 | 75 | 75 | 0 | 0 | 61 | 61 | 47.5 | 47.5 | 39 | 38.9 | 52.5 | 52.3 | 75 | 75 | 0 | 0.6 | 0 | 124477
227.09 | 5.6727 | 105.8517 | 0 | 25 | 25 | 0 | 25 | 25.07 | 20 | 19.56 | 25 | 25.01 | 200 | 39 | 39 | 61 | 61 | 52.5 | 52.5 | 47.5 | 47.5 | 5.851729 | 0 | 0 | 0 | 0.2 | 0.1956 | 0.25 | 0.2501 | 0 | 0 | 0 | 0 | 0 | 0 | 0 | 0 | 0 | 0 | 0 | 0 | 0 | 0 | 0 | 0 | 0 | 0 | 0 | 0 | 0 | 0 | 0 | 0 | 0 | 0 | 0 | 0 | 0 | 40 | 39.12 | 50 | 50.02 | 0 | 0 | 0 | 0 | 0 | 0 | 0 | 0 | 0 | 0 | 0 | 0 | 0 | 0 | 0 | 0 | 0 | 0 | 0 | 0 | 0 | 0 | -10 | 0 | 0 | Off | 59622.2 | 0 | 25.5 | 25 | 1 | 75 | 74.9 | 0 | 0 | 61 | 61 | 47.5 | 47.5 | 39 | 39 | 52.5 | 52.5 | 75 | 74.9 | 0 | 0 | 0 | 124438
227.42 | 5.6728 | 105.8536 | 0 | 25 | 25 | 0 | 25 | 25.07 | 20 | 19.545 | 20 | 24.98 | 200 | 39 | 39 | 61 | 61 | 43 | 43 | 57 | 57 | 5.853595 | 0 | 0 | 0 | 0.2 | 0.19545 | 0.2 | 0.2498 | 0 | 0 | 0 | 0 | 0 | 0 | 0 | 0 | 0 | 0 | 0 | 0 | 0 | 0 | 0 | 0 | 0 | 0 | 0 | 0 | 0 | 0 | 0 | 0 | 0 | 0 | 0 | 0 | 0 | 40 | 39.09 | 40 | 49.96 | 0 | 0 | 0 | 0 | 0 | 0 | 0 | 0 | 0 | 0 | 0 | 0 | 0 | 0 | 0 | 0 | 0 | 0 | 0 | 0 | 0 | 0 | -10 | 0 | 0 | Off | 59637.4 | 0 | 25.5 | 24.9 | 1 | 75 | 75 | 0 | 0 | 61 | 61 | 57 | 57 | 39 | 39 | 43 | 43 | 75 | 75 | 0 | 0 | 0 | 124429
227.75 | 5.6728 | 105.8536 | 0.0002 | 25 | 25 | 0 | 25 | 25.06 | 20 | 19.535 | 20 | 21.185 | 200 | 39 | 39 | 61 | 61 | 43 | 43 | 57 | 57 | 5.853595 | 0 | 0 | 0 | 0.2 | 0.19535 | 0.2 | 0.21185 | 0 | 0 | 0 | 0 | 0 | 0 | 0 | 0 | 0 | 0 | 0 | 0 | 0 | 0 | 0 | 0 | 0 | 0 | 0 | 0 | 0 | 0 | 0 | 0 | 0 | 0 | 0 | 0 | 0 | 40 | 39.07 | 40 | 42.37 | 0 | 0 | 0 | 0 | 0 | 0 | 0 | 0 | 0 | 0 | 0 | 0 | 0 | 0 | 0 | 0 | 0 | 0 | 0 | 0 | 0 | 0 | -10 | 0 | 0 | Off | 59637.1 | 0 | 25.5 | 25 | 1 | 75 | 75 | 0 | 0 | 61 | 61 | 57 | 57 | 39 | 39 | 43 | 43 | 75 | 75 | 0 | 0 | 0 | 121908
228.09 | 5.6727 | 105.8517 | 0.0002 | 25 | 25 | 0 | 25 | 25.1 | 20 | 19.53 | 20 | 20.275 | 200 | 39 | 39 | 61 | 61 | 43 | 43 | 57 | 57 | 5.851729 | 0 | 0 | 0 | 0.2 | 0.1953 | 0.2 | 0.20275 | 0 | 0 | 0 | 0 | 0 | 0 | 0 | 0 | 0 | 0 | 0 | 0 | 0 | 0 | 0 | 0 | 0 | 0 | 0 | 0 | 0 | 0 | 0 | 0 | 0 | 0 | 0 | 0 | 0 | 40 | 39.06 | 40 | 40.55 | 0 | 0 | 0 | 0 | 0 | 0 | 0 | 0 | 0 | 0 | 0 | 0 | 0 | 0 | 0 | 0 | 0 | 0 | 0 | 0 | 0 | 0 | -10 | 0 | 0 | Off | 59631.1 | 0 | 25.5 | 25 | 1 | 75 | 75 | 0 | 0 | 61 | 61 | 57 | 57 | 39 | 39 | 43 | 43 | 75 | 75 | 0 | 0 | 0 | 121452
228.42 | 5.6713 | 105.8256 | -0.0006 | 25 | 25 | 0 | 25 | 25.08 | 20 | 19.555 | 20 | 20.235 | 200 | 39 | 39 | 61 | 61 | 43 | 43 | 57 | 56.9 | 5.825605 | 0 | 0 | 0 | 0.2 | 0.19555 | 0.2 | 0.20235 | 0 | 0 | 0 | 0 | 0 | 0 | 0 | 0 | 0 | 0 | 0 | 0 | 0 | 0 | 0 | 0 | 0 | 0 | 0 | 0 | 0 | 0 | 0 | 0 | 0 | 0 | 0 | 0 | 0 | 40 | 39.11 | 40 | 40.47 | 0 | 0 | 0 | 0 | 0 | 0 | 0 | 0 | 0 | 0 | 0 | 0 | 0 | 0 | 0 | 0 | 0 | 0 | 0 | 0 | 0 | 0 | -10 | 0 | 0 | Off | 59625.3 | 0 | 25.5 | 24.9 | 1 | 75 | 75 | 0 | 0 | 61 | 61 | 57 | 56.9 | 39 | 39 | 43 | 43 | 75 | 75 | 0 | 0 | 0 | 121430
228.76 | 5.6686 | 105.7752 | -0.0042 | 25 | 25 | 0 | 25 | 25.05 | 20 | 19.53 | 20 | 20.22 | 200 | 39 | 39 | 61 | 61 | 43 | 43 | 57 | 57 | 5.775223 | 0 | 0 | 0 | 0.2 | 0.1953 | 0.2 | 0.2022 | 0 | 0 | 0 | 0 | 0 | 0 | 0 | 0 | 0 | 0 | 0 | 0 | 0 | 0 | 0 | 0 | 0 | 0 | 0 | 0 | 0 | 0 | 0 | 0 | 0 | 0 | 0 | 0 | 0 | 40 | 39.06 | 40 | 40.44 | 0 | 0 | 0 | 0 | 0 | 0 | 0 | 0 | 0 | 0 | 0 | 0 | 0 | 0 | 0 | 0 | 0 | 0 | 0 | 0 | 0 | 0 | -10 | 0 | 0 | Off | 59618.8 | 0 | 25.5 | 25 | 1 | 75 | 74.9 | 0 | 0 | 61 | 61 | 57 | 57 | 39 | 39 | 43 | 43 | 75 | 74.9 | 0 | 0 | 0 | 121430
229.09 | 5.666 | 105.7267 | -0.0114 | 25 | 25 | 0 | 25 | 25.05 | 20 | 19.53 | 20 | 20.21 | 200 | 39 | 39 | 61 | 61 | 43 | 43 | 57 | 56.9 | 5.726708 | 0 | 0 | 0 | 0.2 | 0.1953 | 0.2 | 0.2021 | 0 | 0 | 0 | 0 | 0 | 0 | 0 | 0 | 0 | 0 | 0 | 0 | 0 | 0 | 0 | 0 | 0 | 0 | 0 | 0 | 0 | 0 | 0 | 0 | 0 | 0 | 0 | 0 | 0 | 40 | 39.06 | 40 | 40.42 | 0 | 0 | 0 | 0 | 0 | 0 | 0 | 0 | 0 | 0 | 0 | 0 | 0 | 0 | 0 | 0 | 0 | 0 | 0 | 0 | 0 | 0 | -10 | 0 | 0 | Off | 59524.3 | 0 | 25.5 | 25 | 1 | 75 | 74.9 | 0 | 0 | 61 | 61 | 57 | 56.9 | 39 | 39 | 43 | 43 | 75 | 74.9 | 0 | 0 | 0 | 121418
229.42 | 5.6644 | 105.6969 | -0.02 | 25 | 25 | 0 | 25 | 25.1 | 20 | 19.54 | 20 | 20.22 | 200 | 39 | 39 | 61 | 61 | 43 | 43 | 57 | 57 | 5.696852 | 0 | 0 | 0 | 0.2 | 0.1954 | 0.2 | 0.2022 | 0 | 0 | 0 | 0 | 0 | 0 | 0 | 0 | 0 | 0 | 0 | 0 | 0 | 0 | 0 | 0 | 0 | 0 | 0 | 0 | 0 | 0 | 0 | 0 | 0 | 0 | 0 | 0 | 0 | 40 | 39.08 | 40 | 40.44 | 0 | 0 | 0 | 0 | 0 | 0 | 0 | 0 | 0 | 0 | 0 | 0 | 0 | 0 | 0 | 0 | 0 | 0 | 0 | 0 | 0 | 0 | -10 | 0 | 0 | Off | 59406.7 | 0 | 25.5 | 24.9 | 1 | 75 | 75 | 0 | 0 | 61 | 61 | 57 | 57 | 39 | 39 | 43 | 43 | 75 | 75 | 0 | 0 | 0 | 121424
229.76 | 5.6635 | 105.6801 | -0.0292 | 25 | 25 | 0 | 25 | 25.07 | 20 | 19.555 | 20 | 20.22 | 200 | 39 | 39 | 61 | 61 | 43 | 43 | 57 | 56.9 | 5.680058 | 0 | 0 | 0 | 0.2 | 0.19555 | 0.2 | 0.2022 | 0 | 0 | 0 | 0 | 0 | 0 | 0 | 0 | 0 | 0 | 0 | 0 | 0 | 0 | 0 | 0 | 0 | 0 | 0 | 0 | 0 | 0 | 0 | 0 | 0 | 0 | 0 | 0 | 0 | 40 | 39.11 | 40 | 40.44 | 0 | 0 | 0 | 0 | 0 | 0 | 0 | 0 | 0 | 0 | 0 | 0 | 0 | 0 | 0 | 0 | 0 | 0 | 0 | 0 | 0 | 0 | -10 | 0 | 0 | Off | 59201.1 | 0 | 25.5 | 24.8 | 1 | 75 | 75.1 | 0 | 0 | 61 | 61 | 57 | 56.9 | 39 | 39 | 43 | 43 | 75 | 75.1 | 0 | 0 | 0 | 121426
230.09 | 5.663 | 105.6707 | -0.0373 | 25 | 25 | 0 | 25 | 25.05 | 20 | 19.57 | 20 | 20.22 | 200 | 39 | 39 | 61 | 61 | 43 | 43.2 | 57 | 57 | 5.670728 | 0 | 0 | 0 | 0.2 | 0.1957 | 0.2 | 0.2022 | 0 | 0 | 0 | 0 | 0 | 0 | 0 | 0 | 0 | 0 | 0 | 0 | 0 | 0 | 0 | 0 | 0 | 0 | 0 | 0 | 0 | 0 | 0 | 0 | 0 | 0 | 0 | 0 | 0 | 40 | 39.14 | 40 | 40.44 | 0 | 0 | 0 | 0 | 0 | 0 | 0 | 0 | 0 | 0 | 0 | 0 | 0 | 0 | 0 | 0 | 0 | 0 | 0 | 0 | 0 | 0 | -10 | 0 | 0 | Off | 58985 | 0 | 25.5 | 25 | 1 | 75 | 74.9 | 0 | 0 | 61 | 61 | 57 | 57 | 39 | 39 | 43 | 43.2 | 75 | 74.9 | 0 | 4 | 0 | 121420
230.42 | 5.6627 | 105.6651 | -0.044 | 25 | 25 | 0 | 25 | 25.07 | 20 | 19.53 | 20 | 20.225 | 200 | 39 | 38.9 | 61 | 61 | 43 | 42.6 | 57 | 57 | 5.66513 | 0 | 0 | 0 | 0.2 | 0.1953 | 0.2 | 0.20225 | 0 | 0 | 0 | 0 | 0 | 0 | 0 | 0 | 0 | 0 | 0 | 0 | 0 | 0 | 0 | 0 | 0 | 0 | 0 | 0 | 0 | 0 | 0 | 0 | 0 | 0 | 0 | 0 | 0 | 40 | 39.06 | 40 | 40.45 | 0 | 0 | 0 | 0 | 0 | 0 | 0 | 0 | 0 | 0 | 0 | 0 | 0 | 0 | 0 | 0 | 0 | 0 | 0 | 0 | 0 | 0 | -10 | 0 | 0 | Off | 58810.4 | 0 | 25.5 | 24.9 | 1 | 75 | 75 | 0 | 0 | 61 | 61 | 57 | 57 | 39 | 38.9 | 43 | 42.6 | 75 | 75 | 0 | 0.7 | 0 | 121429
230.76 | 5.6626 | 105.6633 | -0.0494 | 25 | 25 | 0 | 25 | 25.09 | 20 | 19.55 | 20 | 20.21 | 200 | 39 | 39 | 61 | 61 | 43 | 43 | 57 | 56.9 | 5.663264 | 0 | 0 | 0 | 0.2 | 0.1955 | 0.2 | 0.2021 | 0 | 0 | 0 | 0 | 0 | 0 | 0 | 0 | 0 | 0 | 0 | 0 | 0 | 0 | 0 | 0 | 0 | 0 | 0 | 0 | 0 | 0 | 0 | 0 | 0 | 0 | 0 | 0 | 0 | 40 | 39.1 | 40 | 40.42 | 0 | 0 | 0 | 0 | 0 | 0 | 0 | 0 | 0 | 0 | 0 | 0 | 0 | 0 | 0 | 0 | 0 | 0 | 0 | 0 | 0 | 0 | -10 | 0 | 0 | Off | 58631.2 | 0 | 25.5 | 24.9 | 1 | 75 | 75 | 0 | 0 | 61 | 61 | 57 | 56.9 | 39 | 39 | 43 | 43 | 75 | 75 | 0 | 0 | 0 | 121417
231.09 | 5.6626 | 105.6633 | -0.0527 | 25 | 25 | 0 | 25 | 25.09 | 20 | 19.53 | 20 | 20.21 | 200 | 39 | 39 | 61 | 61 | 43 | 43 | 57 | 57 | 5.663264 | 0 | 0 | 0 | 0.2 | 0.1953 | 0.2 | 0.2021 | 0 | 0 | 0 | 0 | 0 | 0 | 0 | 0 | 0 | 0 | 0 | 0 | 0 | 0 | 0 | 0 | 0 | 0 | 0 | 0 | 0 | 0 | 0 | 0 | 0 | 0 | 0 | 0 | 0 | 40 | 39.06 | 40 | 40.42 | 0 | 0 | 0 | 0 | 0 | 0 | 0 | 0 | 0 | 0 | 0 | 0 | 0 | 0 | 0 | 0 | 0 | 0 | 0 | 0 | 0 | 0 | -10 | 0 | 0 | Off | 58541.2 | 0 | 25.5 | 24.9 | 1 | 75 | 74.9 | 0 | 0 | 61 | 61 | 57 | 57 | 39 | 39 | 43 | 43 | 75 | 74.9 | 0 | 0 | 0 | 121417
231.43 | 5.6627 | 105.6651 | -0.0541 | 25 | 25 | 0 | 25 | 25.08 | 20 | 19.555 | 20 | 20.18 | 200 | 39 | 39 | 61 | 61 | 43 | 43 | 57 | 56.9 | 5.66513 | 0 | 0 | 0 | 0.2 | 0.19555 | 0.2 | 0.2018 | 0 | 0 | 0 | 0 | 0 | 0 | 0 | 0 | 0 | 0 | 0 | 0 | 0 | 0 | 0 | 0 | 0 | 0 | 0 | 0 | 0 | 0 | 0 | 0 | 0 | 0 | 0 | 0 | 0 | 40 | 39.11 | 40 | 40.36 | 0 | 0 | 0 | 0 | 0 | 0 | 0 | 0 | 0 | 0 | 0 | 0 | 0 | 0 | 0 | 0 | 0 | 0 | 0 | 0 | 0 | 0 | -10 | 0 | 0 | Off | 58333.2 | 0 | 25.5 | 25 | 1 | 75 | 75 | 0 | 0 | 61 | 61 | 57 | 56.9 | 39 | 39 | 43 | 43 | 75 | 75 | 0 | 0 | 0 | 121397
231.76 | 5.6628 | 105.667 | -0.0535 | 25 | 25 | 0 | 25 | 25.05 | 20 | 19.54 | 20 | 20.18 | 200 | 39 | 38.9 | 61 | 61 | 43 | 43 | 57 | 57 | 5.666996 | 0 | 0 | 0 | 0.2 | 0.1954 | 0.2 | 0.2018 | 0 | 0 | 0 | 0 | 0 | 0 | 0 | 0 | 0 | 0 | 0 | 0 | 0 | 0 | 0 | 0 | 0 | 0 | 0 | 0 | 0 | 0 | 0 | 0 | 0 | 0 | 0 | 0 | 0 | 40 | 39.08 | 40 | 40.36 | 0 | 0 | 0 | 0 | 0 | 0 | 0 | 0 | 0 | 0 | 0 | 0 | 0 | 0 | 0 | 0 | 0 | 0 | 0 | 0 | 0 | 0 | -10 | 0 | 0 | Off | 58247.6 | 0 | 25.5 | 25 | 1 | 75 | 75 | 0 | 0 | 61 | 61 | 57 | 57 | 39 | 38.9 | 43 | 43 | 75 | 75 | 0 | 0 | 0 | 121405
232.09 | 5.6628 | 105.667 | -0.0509 | 25 | 25 | 0 | 25 | 25.08 | 20 | 19.54 | 20 | 20.195 | 200 | 39 | 39 | 61 | 61 | 43 | 43 | 57 | 57.1 | 5.666996 | 0 | 0 | 0 | 0.2 | 0.1954 | 0.2 | 0.20195 | 0 | 0 | 0 | 0 | 0 | 0 | 0 | 0 | 0 | 0 | 0 | 0 | 0 | 0 | 0 | 0 | 0 | 0 | 0 | 0 | 0 | 0 | 0 | 0 | 0 | 0 | 0 | 0 | 0 | 40 | 39.08 | 40 | 40.39 | 0 | 0 | 0 | 0 | 0 | 0 | 0 | 0 | 0 | 0 | 0 | 0 | 0 | 0 | 0 | 0 | 0 | 0 | 0 | 0 | 0 | 0 | -10 | 0 | 0 | Off | 58194.5 | 0 | 25.5 | 24.9 | 1 | 75 | 75 | 0 | 0 | 61 | 61 | 57 | 57.1 | 39 | 39 | 43 | 43 | 75 | 75 | 0 | 0 | 0 | 121411
232.43 | 5.663 | 105.6707 | -0.0464 | 25 | 25 | 0 | 25 | 25.1 | 20 | 19.505 | 20 | 20.22 | 200 | 39 | 39 | 61 | 61 | 43 | 43 | 57 | 57 | 5.670728 | 0 | 0 | 0 | 0.2 | 0.19505 | 0.2 | 0.2022 | 0 | 0 | 0 | 0 | 0 | 0 | 0 | 0 | 0 | 0 | 0 | 0 | 0 | 0 | 0 | 0 | 0 | 0 | 0 | 0 | 0 | 0 | 0 | 0 | 0 | 0 | 0 | 0 | 0 | 40 | 39.01 | 40 | 40.44 | 0 | 0 | 0 | 0 | 0 | 0 | 0 | 0 | 0 | 0 | 0 | 0 | 0 | 0 | 0 | 0 | 0 | 0 | 0 | 0 | 0 | 0 | -10 | 0 | 0 | Off | 58142.9 | 0 | 25.5 | 24.9 | 1 | 75 | 75 | 0 | 0 | 61 | 61 | 57 | 57 | 39 | 39 | 43 | 43 | 75 | 75 | 0 | 0 | 0 | 121424
232.76 | 5.663 | 105.6707 | -0.0395 | 25 | 25 | 0 | 25 | 25.07 | 20 | 19.53 | 20 | 20.21 | 200 | 39 | 39 | 61 | 61 | 43 | 43 | 57 | 57 | 5.670728 | 0 | 0 | 0 | 0.2 | 0.1953 | 0.2 | 0.2021 | 0 | 0 | 0 | 0 | 0 | 0 | 0 | 0 | 0 | 0 | 0 | 0 | 0 | 0 | 0 | 0 | 0 | 0 | 0 | 0 | 0 | 0 | 0 | 0 | 0 | 0 | 0 | 0 | 0 | 40 | 39.06 | 40 | 40.42 | 0 | 0 | 0 | 0 | 0 | 0 | 0 | 0 | 0 | 0 | 0 | 0 | 0 | 0 | 0 | 0 | 0 | 0 | 0 | 0 | 0 | 0 | -10 | 0 | 0 | Off | 58082.7 | 0 | 25.5 | 24.9 | 1 | 75 | 74.9 | 0 | 0 | 61 | 61 | 57 | 57 | 39 | 39 | 43 | 43 | 75 | 74.9 | 0 | 0 | 0 | 121418
233.1 | 5.6631 | 105.6726 | -0.0309 | 25 | 25 | 0 | 25 | 25.09 | 20 | 19.535 | 20 | 20.22 | 200 | 39 | 39 | 61 | 61.1 | 43 | 43 | 57 | 57 | 5.672594 | 0 | 0 | 0 | 0.2 | 0.19535 | 0.2 | 0.2022 | 0 | 0 | 0 | 0 | 0 | 0 | 0 | 0 | 0 | 0 | 0 | 0 | 0 | 0 | 0 | 0 | 0 | 0 | 0 | 0 | 0 | 0 | 0 | 0 | 0 | 0 | 0 | 0 | 0 | 40 | 39.07 | 40 | 40.44 | 0 | 0 | 0 | 0 | 0 | 0 | 0 | 0 | 0 | 0 | 0 | 0 | 0 | 0 | 0 | 0 | 0 | 0 | 0 | 0 | 0 | 0 | -10 | 0 | 0 | Off | 58038.8 | 0 | 25.5 | 25 | 1 | 75 | 75 | 0 | 0 | 61 | 61.1 | 57 | 57 | 39 | 39 | 43 | 43 | 75 | 75 | 0 | 0 | 0 | 121422
233.43 | 5.6632 | 105.6745 | -0.0203 | 25 | 25 | 0 | 25 | 25.08 | 20 | 19.535 | 20 | 20.215 | 200 | 39 | 39 | 61 | 61 | 43 | 43 | 57 | 57 | 5.67446 | 0 | 0 | 0 | 0.2 | 0.19535 | 0.2 | 0.20215 | 0 | 0 | 0 | 0 | 0 | 0 | 0 | 0 | 0 | 0 | 0 | 0 | 0 | 0 | 0 | 0 | 0 | 0 | 0 | 0 | 0 | 0 | 0 | 0 | 0 | 0 | 0 | 0 | 0 | 40 | 39.07 | 40 | 40.43 | 0 | 0 | 0 | 0 | 0 | 0 | 0 | 0 | 0 | 0 | 0 | 0 | 0 | 0 | 0 | 0 | 0 | 0 | 0 | 0 | 0 | 0 | -10 | 0 | 0 | Off | 57985.7 | 0 | 25.5 | 24.8 | 1 | 75 | 75.1 | 0 | 0 | 61 | 61 | 57 | 57 | 39 | 39 | 43 | 43 | 75 | 75.1 | 0 | 0 | 0 | 121420
233.76 | 5.6632 | 105.6745 | -0.011 | 25 | 25 | 0 | 25 | 25.06 | 20 | 19.535 | 20 | 20.22 | 200 | 39 | 39 | 61 | 61 | 43 | 43 | 57 | 57 | 5.67446 | 0 | 0 | 0 | 0.2 | 0.19535 | 0.2 | 0.2022 | 0 | 0 | 0 | 0 | 0 | 0 | 0 | 0 | 0 | 0 | 0 | 0 | 0 | 0 | 0 | 0 | 0 | 0 | 0 | 0 | 0 | 0 | 0 | 0 | 0 | 0 | 0 | 0 | 0 | 40 | 39.07 | 40 | 40.44 | 0 | 0 | 0 | 0 | 0 | 0 | 0 | 0 | 0 | 0 | 0 | 0 | 0 | 0 | 0 | 0 | 0 | 0 | 0 | 0 | 0 | 0 | -10 | 0 | 0 | Off | 57959.9 | 0 | 25.5 | 25.1 | 1 | 75 | 75 | 0 | 0 | 61 | 61 | 57 | 57 | 39 | 39 | 43 | 43 | 75 | 75 | 0 | 0 | 0 | 121424
234.1 | 5.6632 | 105.6745 | -0.0045 | 25 | 25 | 0 | 25 | 25.07 | 20 | 19.505 | 20 | 20.215 | 200 | 39 | 39 | 61 | 61 | 43 | 43 | 57 | 57 | 5.67446 | 0 | 0 | 0 | 0.2 | 0.19505 | 0.2 | 0.20215 | 0 | 0 | 0 | 0 | 0 | 0 | 0 | 0 | 0 | 0 | 0 | 0 | 0 | 0 | 0 | 0 | 0 | 0 | 0 | 0 | 0 | 0 | 0 | 0 | 0 | 0 | 0 | 0 | 0 | 40 | 39.01 | 40 | 40.43 | 0 | 0 | 0 | 0 | 0 | 0 | 0 | 0 | 0 | 0 | 0 | 0 | 0 | 0 | 0 | 0 | 0 | 0 | 0 | 0 | 0 | 0 | -10 | 0 | 0 | Off | 57929.5 | 0 | 25.5 | 24.9 | 1 | 75 | 75 | 0 | 0 | 61 | 61 | 57 | 57 | 39 | 39 | 43 | 43 | 75 | 75 | 0 | 0 | 0 | 121424
234.43 | 5.6633 | 105.6763 | -0.0004 | 25 | 25 | 0 | 25 | 25.07 | 20 | 19.53 | 20 | 20.22 | 200 | 39 | 39 | 61 | 61 | 43 | 43 | 57 | 56.9 | 5.676326 | 0 | 0 | 0 | 0.2 | 0.1953 | 0.2 | 0.2022 | 0 | 0 | 0 | 0 | 0 | 0 | 0 | 0 | 0 | 0 | 0 | 0 | 0 | 0 | 0 | 0 | 0 | 0 | 0 | 0 | 0 | 0 | 0 | 0 | 0 | 0 | 0 | 0 | 0 | 40 | 39.06 | 40 | 40.44 | 0 | 0 | 0 | 0 | 0 | 0 | 0 | 0 | 0 | 0 | 0 | 0 | 0 | 0 | 0 | 0 | 0 | 0 | 0 | 0 | 0 | 0 | -10 | 0 | 0 | Off | 57884.7 | 0 | 25.5 | 24.9 | 1 | 75 | 75 | 0 | 0 | 61 | 61 | 57 | 56.9 | 39 | 39 | 43 | 43 | 75 | 75 | 0 | 0 | 0 | 121425
234.76 | 5.6633 | 105.6763 | 0.0018 | 25 | 25 | 0 | 25 | 25.08 | 20 | 19.53 | 20 | 20.22 | 200 | 39 | 39 | 61 | 61 | 43 | 43 | 57 | 56.9 | 5.676326 | 0 | 0 | 0 | 0.2 | 0.1953 | 0.2 | 0.2022 | 0 | 0 | 0 | 0 | 0 | 0 | 0 | 0 | 0 | 0 | 0 | 0 | 0 | 0 | 0 | 0 | 0 | 0 | 0 | 0 | 0 | 0 | 0 | 0 | 0 | 0 | 0 | 0 | 0 | 40 | 39.06 | 40 | 40.44 | 0 | 0 | 0 | 0 | 0 | 0 | 0 | 0 | 0 | 0 | 0 | 0 | 0 | 0 | 0 | 0 | 0 | 0 | 0 | 0 | 0 | 0 | -10 | 0 | 0 | Off | 57875.5 | 0 | 25.5 | 25 | 1 | 75 | 75 | 0 | 0 | 61 | 61 | 57 | 56.9 | 39 | 39 | 43 | 43 | 75 | 75 | 0 | 0 | 0 | 121425
235.1 | 5.6634 | 105.6782 | 0.0028 | 25 | 25 | 0 | 25 | 25.08 | 20 | 19.545 | 20 | 20.22 | 200 | 39 | 39 | 61 | 61 | 43 | 43 | 57 | 57 | 5.678192 | 0 | 0 | 0 | 0.2 | 0.19545 | 0.2 | 0.2022 | 0 | 0 | 0 | 0 | 0 | 0 | 0 | 0 | 0 | 0 | 0 | 0 | 0 | 0 | 0 | 0 | 0 | 0 | 0 | 0 | 0 | 0 | 0 | 0 | 0 | 0 | 0 | 0 | 0 | 40 | 39.09 | 40 | 40.44 | 0 | 0 | 0 | 0 | 0 | 0 | 0 | 0 | 0 | 0 | 0 | 0 | 0 | 0 | 0 | 0 | 0 | 0 | 0 | 0 | 0 | 0 | -10 | 0 | 0 | Off | 57848.4 | 0 | 25.5 | 24.9 | 1 | 75 | 74.9 | 0 | 0 | 61 | 61 | 57 | 57 | 39 | 39 | 43 | 43 | 75 | 74.9 | 0 | 0 | 0 | 121424
235.43 | 5.6634 | 105.6782 | 0.0033 | 25 | 25 | 0 | 25 | 25.09 | 20 | 19.555 | 20 | 20.21 | 200 | 39 | 39 | 61 | 61 | 43 | 43 | 57 | 57 | 5.678192 | 0 | 0 | 0 | 0.2 | 0.19555 | 0.2 | 0.2021 | 0 | 0 | 0 | 0 | 0 | 0 | 0 | 0 | 0 | 0 | 0 | 0 | 0 | 0 | 0 | 0 | 0 | 0 | 0 | 0 | 0 | 0 | 0 | 0 | 0 | 0 | 0 | 0 | 0 | 40 | 39.11 | 40 | 40.42 | 0 | 0 | 0 | 0 | 0 | 0 | 0 | 0 | 0 | 0 | 0 | 0 | 0 | 0 | 0 | 0 | 0 | 0 | 0 | 0 | 0 | 0 | -10 | 0 | 0 | Off | 57821.1 | 0 | 25.5 | 25 | 1 | 75 | 75 | 0 | 0 | 61 | 61 | 57 | 57 | 39 | 39 | 43 | 43 | 75 | 75 | 0 | 0 | 0 | 121420
235.77 | 5.6634 | 105.6782 | 0.0034 | 25 | 25 | 0 | 25 | 25.07 | 20 | 19.52 | 20 | 20.235 | 200 | 39 | 39.1 | 61 | 61 | 43 | 43 | 57 | 57 | 5.678192 | 0 | 0 | 0 | 0.2 | 0.1952 | 0.2 | 0.20235 | 0 | 0 | 0 | 0 | 0 | 0 | 0 | 0 | 0 | 0 | 0 | 0 | 0 | 0 | 0 | 0 | 0 | 0 | 0 | 0 | 0 | 0 | 0 | 0 | 0 | 0 | 0 | 0 | 0 | 40 | 39.04 | 40 | 40.47 | 0 | 0 | 0 | 0 | 0 | 0 | 0 | 0 | 0 | 0 | 0 | 0 | 0 | 0 | 0 | 0 | 0 | 0 | 0 | 0 | 0 | 0 | -10 | 0 | 0 | Off | 57804.6 | 0 | 25.5 | 25 | 1 | 75 | 75 | 0 | 0 | 61 | 61 | 57 | 57 | 39 | 39.1 | 43 | 43 | 75 | 75 | 0 | 2.2 | 0 | 121425
236.1 | 5.6635 | 105.6801 | 0.0033 | 25 | 25 | 0 | 25 | 25.07 | 20 | 19.55 | 20 | 20.215 | 200 | 39 | 39 | 61 | 61 | 43 | 42.6 | 57 | 57 | 5.680058 | 0 | 0 | 0 | 0.2 | 0.1955 | 0.2 | 0.20215 | 0 | 0 | 0 | 0 | 0 | 0 | 0 | 0 | 0 | 0 | 0 | 0 | 0 | 0 | 0 | 0 | 0 | 0 | 0 | 0 | 0 | 0 | 0 | 0 | 0 | 0 | 0 | 0 | 0 | 40 | 39.1 | 40 | 40.43 | 0 | 0 | 0 | 0 | 0 | 0 | 0 | 0 | 0 | 0 | 0 | 0 | 0 | 0 | 0 | 0 | 0 | 0 | 0 | 0 | 0 | 0 | -10 | 0 | 0 | Off | 57778.7 | 0 | 25.5 | 24.8 | 1 | 75 | 75 | 0 | 0 | 61 | 61 | 57 | 57 | 39 | 39 | 43 | 42.6 | 75 | 75 | 0 | 3.7 | 0 | 121416
236.43 | 5.6635 | 105.6801 | 0.0031 | 25 | 25 | 0 | 25 | 25.09 | 20 | 19.53 | 20 | 20.21 | 200 | 39 | 38.9 | 61 | 61 | 43 | 42.8 | 57 | 57 | 5.680058 | 0 | 0 | 0 | 0.2 | 0.1953 | 0.2 | 0.2021 | 0 | 0 | 0 | 0 | 0 | 0 | 0 | 0 | 0 | 0 | 0 | 0 | 0 | 0 | 0 | 0 | 0 | 0 | 0 | 0 | 0 | 0 | 0 | 0 | 0 | 0 | 0 | 0 | 0 | 40 | 39.06 | 40 | 40.42 | 0 | 0 | 0 | 0 | 0 | 0 | 0 | 0 | 0 | 0 | 0 | 0 | 0 | 0 | 0 | 0 | 0 | 0 | 0 | 0 | 0 | 0 | -10 | 0 | 0 | Off | 57782 | 0 | 25.5 | 24.8 | 1 | 75 | 75 | 0 | 0 | 61 | 61 | 57 | 57 | 39 | 38.9 | 43 | 42.8 | 75 | 75 | 0 | 0 | 0 | 121417
236.77 | 5.6635 | 105.6801 | 0.0028 | 25 | 25 | 0 | 25 | 25.07 | 20 | 19.505 | 20 | 20.21 | 200 | 39 | 39 | 61 | 61 | 43 | 43 | 57 | 57 | 5.680058 | 0 | 0 | 0 | 0.2 | 0.19505 | 0.2 | 0.2021 | 0 | 0 | 0 | 0 | 0 | 0 | 0 | 0 | 0 | 0 | 0 | 0 | 0 | 0 | 0 | 0 | 0 | 0 | 0 | 0 | 0 | 0 | 0 | 0 | 0 | 0 | 0 | 0 | 0 | 40 | 39.01 | 40 | 40.42 | 0 | 0 | 0 | 0 | 0 | 0 | 0 | 0 | 0 | 0 | 0 | 0 | 0 | 0 | 0 | 0 | 0 | 0 | 0 | 0 | 0 | 0 | -10 | 0 | 0 | Off | 57754.9 | 0 | 25.5 | 24.8 | 1 | 75 | 75 | 0 | 0 | 61 | 61 | 57 | 57 | 39 | 39 | 43 | 43 | 75 | 75 | 0 | 0 | 0 | 121416
237.1 | 5.6635 | 105.6801 | 0.0025 | 25 | 25 | 0 | 25 | 25.07 | 20 | 19.575 | 20 | 20.2 | 200 | 39 | 39 | 61 | 61 | 43 | 43 | 57 | 57 | 5.680058 | 0 | 0 | 0 | 0.2 | 0.19575 | 0.2 | 0.202 | 0 | 0 | 0 | 0 | 0 | 0 | 0 | 0 | 0 | 0 | 0 | 0 | 0 | 0 | 0 | 0 | 0 | 0 | 0 | 0 | 0 | 0 | 0 | 0 | 0 | 0 | 0 | 0 | 0 | 40 | 39.15 | 40 | 40.4 | 0 | 0 | 0 | 0 | 0 | 0 | 0 | 0 | 0 | 0 | 0 | 0 | 0 | 0 | 0 | 0 | 0 | 0 | 0 | 0 | 0 | 0 | -10 | 0 | 0 | Off | 57740.3 | 0 | 25.5 | 24.8 | 1 | 75 | 75.1 | 0 | 0 | 61 | 61 | 57 | 57 | 39 | 39 | 43 | 43 | 75 | 75.1 | 0 | 0 | 0 | 121409
237.44 | 5.6636 | 105.6819 | 0.0022 | 25 | 25 | 0 | 25 | 25.09 | 20 | 19.53 | 20 | 20.2 | 200 | 39 | 39 | 61 | 61 | 43 | 43 | 57 | 57 | 5.681924 | 0 | 0 | 0 | 0.2 | 0.1953 | 0.2 | 0.202 | 0 | 0 | 0 | 0 | 0 | 0 | 0 | 0 | 0 | 0 | 0 | 0 | 0 | 0 | 0 | 0 | 0 | 0 | 0 | 0 | 0 | 0 | 0 | 0 | 0 | 0 | 0 | 0 | 0 | 40 | 39.06 | 40 | 40.4 | 0 | 0 | 0 | 0 | 0 | 0 | 0 | 0 | 0 | 0 | 0 | 0 | 0 | 0 | 0 | 0 | 0 | 0 | 0 | 0 | 0 | 0 | -10 | 0 | 0 | Off | 57723.6 | 0 | 25.5 | 24.9 | 1 | 75 | 75 | 0 | 0 | 61 | 61 | 57 | 57 | 39 | 39 | 43 | 43 | 75 | 75 | 0 | 0 | 0 | 121401
237.77 | 5.6636 | 105.6819 | 0.002 | 25 | 25 | 0 | 25 | 25.08 | 20 | 19.56 | 20 | 20.19 | 200 | 39 | 39 | 61 | 61 | 43 | 43 | 57 | 57 | 5.681924 | 0 | 0 | 0 | 0.2 | 0.1956 | 0.2 | 0.2019 | 0 | 0 | 0 | 0 | 0 | 0 | 0 | 0 | 0 | 0 | 0 | 0 | 0 | 0 | 0 | 0 | 0 | 0 | 0 | 0 | 0 | 0 | 0 | 0 | 0 | 0 | 0 | 0 | 0 | 40 | 39.12 | 40 | 40.38 | 0 | 0 | 0 | 0 | 0 | 0 | 0 | 0 | 0 | 0 | 0 | 0 | 0 | 0 | 0 | 0 | 0 | 0 | 0 | 0 | 0 | 0 | -10 | 0 | 0 | Off | 57704.6 | 0 | 25.5 | 24.9 | 1 | 75 | 75 | 0 | 0 | 61 | 61 | 57 | 57 | 39 | 39 | 43 | 43 | 75 | 75 | 0 | 0 | 0 | 121405
238.1 | 5.6636 | 105.6819 | 0.0019 | 25 | 25 | 0 | 25 | 25.1 | 20 | 19.53 | 20 | 20.18 | 200 | 39 | 39 | 61 | 60.9 | 43 | 43 | 57 | 57 | 5.681924 | 0 | 0 | 0 | 0.2 | 0.1953 | 0.2 | 0.2018 | 0 | 0 | 0 | 0 | 0 | 0 | 0 | 0 | 0 | 0 | 0 | 0 | 0 | 0 | 0 | 0 | 0 | 0 | 0 | 0 | 0 | 0 | 0 | 0 | 0 | 0 | 0 | 0 | 0 | 40 | 39.06 | 40 | 40.36 | 0 | 0 | 0 | 0 | 0 | 0 | 0 | 0 | 0 | 0 | 0 | 0 | 0 | 0 | 0 | 0 | 0 | 0 | 0 | 0 | 0 | 0 | -10 | 0 | 0 | Off | 57689.5 | 0 | 25.5 | 24.8 | 1 | 75 | 74.9 | 0 | 0 | 61 | 60.9 | 57 | 57 | 39 | 39 | 43 | 43 | 75 | 74.9 | 0 | 0 | 0 | 121405
238.44 | 5.6636 | 105.6819 | 0.0017 | 25 | 25 | 0 | 25 | 25.07 | 20 | 19.525 | 20 | 20.2 | 200 | 39 | 38.9 | 61 | 61 | 43 | 43 | 57 | 57 | 5.681924 | 0 | 0 | 0 | 0.2 | 0.19525 | 0.2 | 0.202 | 0 | 0 | 0 | 0 | 0 | 0 | 0 | 0 | 0 | 0 | 0 | 0 | 0 | 0 | 0 | 0 | 0 | 0 | 0 | 0 | 0 | 0 | 0 | 0 | 0 | 0 | 0 | 0 | 0 | 40 | 39.05 | 40 | 40.4 | 0 | 0 | 0 | 0 | 0 | 0 | 0 | 0 | 0 | 0 | 0 | 0 | 0 | 0 | 0 | 0 | 0 | 0 | 0 | 0 | 0 | 0 | -10 | 0 | 0 | Off | 57679.5 | 0 | 25.5 | 24.9 | 1 | 75 | 75 | 0 | 0 | 61 | 61 | 57 | 57 | 39 | 38.9 | 43 | 43 | 75 | 75 | 0 | 0 | 0 | 121410
238.77 | 5.6636 | 105.6819 | 0.0016 | 25 | 25 | 0 | 25 | 25.09 | 20 | 19.55 | 20 | 20.205 | 200 | 39 | 39 | 61 | 61 | 43 | 43 | 57 | 57.1 | 5.681924 | 0 | 0 | 0 | 0.2 | 0.1955 | 0.2 | 0.20205 | 0 | 0 | 0 | 0 | 0 | 0 | 0 | 0 | 0 | 0 | 0 | 0 | 0 | 0 | 0 | 0 | 0 | 0 | 0 | 0 | 0 | 0 | 0 | 0 | 0 | 0 | 0 | 0 | 0 | 40 | 39.1 | 40 | 40.41 | 0 | 0 | 0 | 0 | 0 | 0 | 0 | 0 | 0 | 0 | 0 | 0 | 0 | 0 | 0 | 0 | 0 | 0 | 0 | 0 | 0 | 0 | -10 | 0 | 0 | Off | 57665.3 | 0 | 25.5 | 24.9 | 1 | 75 | 74.9 | 0 | 0 | 61 | 61 | 57 | 57.1 | 39 | 39 | 43 | 43 | 75 | 74.9 | 0 | 0 | 0 | 121415
239.11 | 5.6636 | 105.6819 | 0.0015 | 25 | 25 | 0 | 25 | 25.07 | 20 | 19.555 | 20 | 20.21 | 200 | 39 | 39 | 61 | 61 | 43 | 43 | 57 | 57 | 5.681924 | 0 | 0 | 0 | 0.2 | 0.19555 | 0.2 | 0.2021 | 0 | 0 | 0 | 0 | 0 | 0 | 0 | 0 | 0 | 0 | 0 | 0 | 0 | 0 | 0 | 0 | 0 | 0 | 0 | 0 | 0 | 0 | 0 | 0 | 0 | 0 | 0 | 0 | 0 | 40 | 39.11 | 40 | 40.42 | 0 | 0 | 0 | 0 | 0 | 0 | 0 | 0 | 0 | 0 | 0 | 0 | 0 | 0 | 0 | 0 | 0 | 0 | 0 | 0 | 0 | 0 | -10 | 0 | 0 | Off | 57645.4 | 0 | 25.5 | 24.9 | 1 | 75 | 75 | 0 | 0 | 61 | 61 | 57 | 57 | 39 | 39 | 43 | 43 | 75 | 75 | 0 | 0 | 0 | 121422
239.44 | 5.6637 | 105.6838 | 0.0013 | 25 | 25 | 0 | 25 | 25.05 | 20 | 19.535 | 20 | 20.215 | 200 | 39 | 39 | 61 | 61 | 43 | 43 | 57 | 57 | 5.68379 | 0 | 0 | 0 | 0.2 | 0.19535 | 0.2 | 0.20215 | 0 | 0 | 0 | 0 | 0 | 0 | 0 | 0 | 0 | 0 | 0 | 0 | 0 | 0 | 0 | 0 | 0 | 0 | 0 | 0 | 0 | 0 | 0 | 0 | 0 | 0 | 0 | 0 | 0 | 40 | 39.07 | 40 | 40.43 | 0 | 0 | 0 | 0 | 0 | 0 | 0 | 0 | 0 | 0 | 0 | 0 | 0 | 0 | 0 | 0 | 0 | 0 | 0 | 0 | 0 | 0 | -10 | 0 | 0 | Off | 57633.2 | 0 | 25.5 | 25 | 1 | 75 | 75 | 0 | 0 | 61 | 61 | 57 | 57 | 39 | 39 | 43 | 43 | 75 | 75 | 0 | 0 | 0 | 121421
239.77 | 5.6637 | 105.6838 | 0.0013 | 25 | 25 | 0 | 25 | 25.05 | 20 | 19.53 | 20 | 20.22 | 200 | 39 | 39 | 61 | 61 | 43 | 43 | 57 | 57 | 5.68379 | 0 | 0 | 0 | 0.2 | 0.1953 | 0.2 | 0.2022 | 0 | 0 | 0 | 0 | 0 | 0 | 0 | 0 | 0 | 0 | 0 | 0 | 0 | 0 | 0 | 0 | 0 | 0 | 0 | 0 | 0 | 0 | 0 | 0 | 0 | 0 | 0 | 0 | 0 | 40 | 39.06 | 40 | 40.44 | 0 | 0 | 0 | 0 | 0 | 0 | 0 | 0 | 0 | 0 | 0 | 0 | 0 | 0 | 0 | 0 | 0 | 0 | 0 | 0 | 0 | 0 | -10 | 0 | 0 | Off | 57625.2 | 0 | 25.5 | 24.9 | 1 | 75 | 75 | 0 | 0 | 61 | 61 | 57 | 57 | 39 | 39 | 43 | 43 | 75 | 75 | 0 | 0 | 0 | 121426
240.11 | 5.6637 | 105.6838 | 0.0012 | 25 | 25 | 0 | 25 | 25.07 | 20 | 19.54 | 20 | 20.22 | 200 | 39 | 39.1 | 61 | 61 | 43 | 43 | 57 | 57 | 5.68379 | 0 | 0 | 0 | 0.2 | 0.1954 | 0.2 | 0.2022 | 0 | 0 | 0 | 0 | 0 | 0 | 0 | 0 | 0 | 0 | 0 | 0 | 0 | 0 | 0 | 0 | 0 | 0 | 0 | 0 | 0 | 0 | 0 | 0 | 0 | 0 | 0 | 0 | 0 | 40 | 39.08 | 40 | 40.44 | 0 | 0 | 0 | 0 | 0 | 0 | 0 | 0 | 0 | 0 | 0 | 0 | 0 | 0 | 0 | 0 | 0 | 0 | 0 | 0 | 0 | 0 | -10 | 0 | 0 | Off | 57615.5 | 0 | 25.5 | 25 | 1 | 75 | 74.9 | 0 | 0 | 61 | 61 | 57 | 57 | 39 | 39.1 | 43 | 43 | 75 | 74.9 | 0 | 0 | 0 | 121425
240.44 | 5.6637 | 105.6838 | 0.0011 | 25 | 25 | 0 | 25 | 25.08 | 20 | 19.53 | 20 | 20.215 | 200 | 39 | 38.9 | 61 | 60.9 | 43 | 43 | 57 | 57 | 5.68379 | 0 | 0 | 0 | 0.2 | 0.1953 | 0.2 | 0.20215 | 0 | 0 | 0 | 0 | 0 | 0 | 0 | 0 | 0 | 0 | 0 | 0 | 0 | 0 | 0 | 0 | 0 | 0 | 0 | 0 | 0 | 0 | 0 | 0 | 0 | 0 | 0 | 0 | 0 | 40 | 39.06 | 40 | 40.43 | 0 | 0 | 0 | 0 | 0 | 0 | 0 | 0 | 0 | 0 | 0 | 0 | 0 | 0 | 0 | 0 | 0 | 0 | 0 | 0 | 0 | 0 | -10 | 0 | 0 | Off | 57614.7 | 0 | 25.5 | 24.9 | 1 | 75 | 75 | 0 | 0 | 61 | 60.9 | 57 | 57 | 39 | 38.9 | 43 | 43 | 75 | 75 | 0 | 0 | 0 | 121422
240.78 | 5.6637 | 105.6838 | 0.001 | 25 | 25 | 0 | 25 | 25.07 | 20 | 19.555 | 20 | 20.22 | 200 | 39 | 39 | 61 | 61 | 43 | 43 | 57 | 57 | 5.68379 | 0 | 0 | 0 | 0.2 | 0.19555 | 0.2 | 0.2022 | 0 | 0 | 0 | 0 | 0 | 0 | 0 | 0 | 0 | 0 | 0 | 0 | 0 | 0 | 0 | 0 | 0 | 0 | 0 | 0 | 0 | 0 | 0 | 0 | 0 | 0 | 0 | 0 | 0 | 40 | 39.11 | 40 | 40.44 | 0 | 0 | 0 | 0 | 0 | 0 | 0 | 0 | 0 | 0 | 0 | 0 | 0 | 0 | 0 | 0 | 0 | 0 | 0 | 0 | 0 | 0 | -10 | 0 | 0 | Off | 57609.2 | 0 | 25.5 | 25 | 1 | 75 | 75 | 0 | 0 | 61 | 61 | 57 | 57 | 39 | 39 | 43 | 43 | 75 | 75 | 0 | 0 | 0 | 121430
241.11 | 5.6637 | 105.6838 | 0.001 | 25 | 25 | 0 | 25 | 25.09 | 20 | 19.555 | 20 | 20.22 | 200 | 39 | 39 | 61 | 61 | 43 | 43 | 57 | 57 | 5.68379 | 0 | 0 | 0 | 0.2 | 0.19555 | 0.2 | 0.2022 | 0 | 0 | 0 | 0 | 0 | 0 | 0 | 0 | 0 | 0 | 0 | 0 | 0 | 0 | 0 | 0 | 0 | 0 | 0 | 0 | 0 | 0 | 0 | 0 | 0 | 0 | 0 | 0 | 0 | 40 | 39.11 | 40 | 40.44 | 0 | 0 | 0 | 0 | 0 | 0 | 0 | 0 | 0 | 0 | 0 | 0 | 0 | 0 | 0 | 0 | 0 | 0 | 0 | 0 | 0 | 0 | -10 | 0 | 0 | Off | 57623.2 | 0 | 25.5 | 25 | 1 | 75 | 75 | 0 | 0 | 61 | 61 | 57 | 57 | 39 | 39 | 43 | 43 | 75 | 75 | 0 | 0 | 0 | 121424
241.44 | 5.6637 | 105.6838 | 0.0009 | 25 | 25 | 0 | 25 | 25.08 | 20 | 19.53 | 20 | 20.215 | 200 | 39 | 38.9 | 61 | 61 | 43 | 43 | 57 | 57 | 5.68379 | 0 | 0 | 0 | 0.2 | 0.1953 | 0.2 | 0.20215 | 0 | 0 | 0 | 0 | 0 | 0 | 0 | 0 | 0 | 0 | 0 | 0 | 0 | 0 | 0 | 0 | 0 | 0 | 0 | 0 | 0 | 0 | 0 | 0 | 0 | 0 | 0 | 0 | 0 | 40 | 39.06 | 40 | 40.43 | 0 | 0 | 0 | 0 | 0 | 0 | 0 | 0 | 0 | 0 | 0 | 0 | 0 | 0 | 0 | 0 | 0 | 0 | 0 | 0 | 0 | 0 | -10 | 0 | 0 | Off | 57634 | 0 | 25.5 | 24.9 | 1 | 75 | 75 | 0 | 0 | 61 | 61 | 57 | 57 | 39 | 38.9 | 43 | 43 | 75 | 75 | 0 | 0 | 0 | 121423
241.78 | 5.6637 | 105.6838 | 0.0008 | 25 | 25 | 0 | 25 | 25.06 | 20 | 19.55 | 20 | 20.22 | 200 | 39 | 38.9 | 61 | 61 | 43 | 43 | 57 | 57 | 5.68379 | 0 | 0 | 0 | 0.2 | 0.1955 | 0.2 | 0.2022 | 0 | 0 | 0 | 0 | 0 | 0 | 0 | 0 | 0 | 0 | 0 | 0 | 0 | 0 | 0 | 0 | 0 | 0 | 0 | 0 | 0 | 0 | 0 | 0 | 0 | 0 | 0 | 0 | 0 | 40 | 39.1 | 40 | 40.44 | 0 | 0 | 0 | 0 | 0 | 0 | 0 | 0 | 0 | 0 | 0 | 0 | 0 | 0 | 0 | 0 | 0 | 0 | 0 | 0 | 0 | 0 | -10 | 0 | 0 | Off | 57643.7 | 0 | 25.5 | 24.9 | 1 | 75 | 75 | 0 | 0 | 61 | 61 | 57 | 57 | 39 | 38.9 | 43 | 43 | 75 | 75 | 0 | 0 | 0 | 121423
242.11 | 5.6637 | 105.6838 | 0.0007 | 25 | 25 | 0 | 25 | 25.07 | 20 | 19.555 | 20 | 20.22 | 200 | 39 | 39 | 61 | 61 | 43 | 43 | 57 | 57 | 5.68379 | 0 | 0 | 0 | 0.2 | 0.19555 | 0.2 | 0.2022 | 0 | 0 | 0 | 0 | 0 | 0 | 0 | 0 | 0 | 0 | 0 | 0 | 0 | 0 | 0 | 0 | 0 | 0 | 0 | 0 | 0 | 0 | 0 | 0 | 0 | 0 | 0 | 0 | 0 | 40 | 39.11 | 40 | 40.44 | 0 | 0 | 0 | 0 | 0 | 0 | 0 | 0 | 0 | 0 | 0 | 0 | 0 | 0 | 0 | 0 | 0 | 0 | 0 | 0 | 0 | 0 | -10 | 0 | 0 | Off | 57633.2 | 0 | 25.5 | 24.9 | 1 | 75 | 75 | 0 | 0 | 61 | 61 | 57 | 57 | 39 | 39 | 43 | 43 | 75 | 75 | 0 | 0 | 0 | 121424
242.44 | 5.6637 | 105.6838 | 0.0006 | 25 | 25 | 0 | 25 | 25.06 | 20 | 19.55 | 20 | 20.225 | 200 | 39 | 39 | 61 | 61.1 | 43 | 43.1 | 57 | 56.9 | 5.68379 | 0 | 0 | 0 | 0.2 | 0.1955 | 0.2 | 0.20225 | 0 | 0 | 0 | 0 | 0 | 0 | 0 | 0 | 0 | 0 | 0 | 0 | 0 | 0 | 0 | 0 | 0 | 0 | 0 | 0 | 0 | 0 | 0 | 0 | 0 | 0 | 0 | 0 | 0 | 40 | 39.1 | 40 | 40.45 | 0 | 0 | 0 | 0 | 0 | 0 | 0 | 0 | 0 | 0 | 0 | 0 | 0 | 0 | 0 | 0 | 0 | 0 | 0 | 0 | 0 | 0 | -10 | 0 | 0 | Off | 57629.8 | 0 | 25.5 | 24.9 | 1 | 75 | 75 | 0 | 0 | 61 | 61.1 | 57 | 56.9 | 39 | 39 | 43 | 43.1 | 75 | 75 | 0 | 0.6 | 0 | 121427
242.78 | 5.6638 | 105.6857 | 0.0005 | 25 | 25 | 0 | 25 | 25.07 | 20 | 19.55 | 20 | 20.22 | 200 | 39 | 39 | 61 | 60.9 | 43 | 42.7 | 57 | 56.9 | 5.685656 | 0 | 0 | 0 | 0.2 | 0.1955 | 0.2 | 0.2022 | 0 | 0 | 0 | 0 | 0 | 0 | 0 | 0 | 0 | 0 | 0 | 0 | 0 | 0 | 0 | 0 | 0 | 0 | 0 | 0 | 0 | 0 | 0 | 0 | 0 | 0 | 0 | 0 | 0 | 40 | 39.1 | 40 | 40.44 | 0 | 0 | 0 | 0 | 0 | 0 | 0 | 0 | 0 | 0 | 0 | 0 | 0 | 0 | 0 | 0 | 0 | 0 | 0 | 0 | 0 | 0 | -10 | 0 | 0 | Off | 57633.6 | 0 | 25.5 | 24.9 | 1 | 75 | 75 | 0 | 0 | 61 | 60.9 | 57 | 56.9 | 39 | 39 | 43 | 42.7 | 75 | 75 | 0 | 1.6 | 0 | 121411
243.11 | 5.6638 | 105.6857 | 0.0006 | 25 | 25 | 0 | 25 | 25.06 | 20 | 19.58 | 20 | 20.225 | 200 | 39 | 39 | 61 | 61.1 | 43 | 42.9 | 57 | 57 | 5.685656 | 0 | 0 | 0 | 0.2 | 0.1958 | 0.2 | 0.20225 | 0 | 0 | 0 | 0 | 0 | 0 | 0 | 0 | 0 | 0 | 0 | 0 | 0 | 0 | 0 | 0 | 0 | 0 | 0 | 0 | 0 | 0 | 0 | 0 | 0 | 0 | 0 | 0 | 0 | 40 | 39.16 | 40 | 40.45 | 0 | 0 | 0 | 0 | 0 | 0 | 0 | 0 | 0 | 0 | 0 | 0 | 0 | 0 | 0 | 0 | 0 | 0 | 0 | 0 | 0 | 0 | -10 | 0 | 0 | Off | 57638.7 | 0 | 25.5 | 25 | 1 | 75 | 74.9 | 0 | 0 | 61 | 61.1 | 57 | 57 | 39 | 39 | 43 | 42.9 | 75 | 74.9 | 0 | 0 | 0 | 121406
243.45 | 5.6638 | 105.6857 | 0.0006 | 25 | 25 | 0 | 25 | 25.07 | 20 | 19.555 | 20 | 20.195 | 200 | 39 | 39 | 61 | 61 | 43 | 43 | 57 | 56.9 | 5.685656 | 0 | 0 | 0 | 0.2 | 0.19555 | 0.2 | 0.20195 | 0 | 0 | 0 | 0 | 0 | 0 | 0 | 0 | 0 | 0 | 0 | 0 | 0 | 0 | 0 | 0 | 0 | 0 | 0 | 0 | 0 | 0 | 0 | 0 | 0 | 0 | 0 | 0 | 0 | 40 | 39.11 | 40 | 40.39 | 0 | 0 | 0 | 0 | 0 | 0 | 0 | 0 | 0 | 0 | 0 | 0 | 0 | 0 | 0 | 0 | 0 | 0 | 0 | 0 | 0 | 0 | -10 | 0 | 0 | Off | 57604.3 | 0 | 25.5 | 25 | 1 | 75 | 75 | 0 | 0 | 61 | 61 | 57 | 56.9 | 39 | 39 | 43 | 43 | 75 | 75 | 0 | 0 | 0 | 121407
243.78 | 5.6637 | 105.6838 | 0.0005 | 25 | 25 | 0 | 25 | 25.07 | 20 | 19.58 | 20 | 20.185 | 200 | 39 | 39 | 61 | 60.9 | 43 | 43 | 57 | 57 | 5.68379 | 0 | 0 | 0 | 0.2 | 0.1958 | 0.2 | 0.20185 | 0 | 0 | 0 | 0 | 0 | 0 | 0 | 0 | 0 | 0 | 0 | 0 | 0 | 0 | 0 | 0 | 0 | 0 | 0 | 0 | 0 | 0 | 0 | 0 | 0 | 0 | 0 | 0 | 0 | 40 | 39.16 | 40 | 40.37 | 0 | 0 | 0 | 0 | 0 | 0 | 0 | 0 | 0 | 0 | 0 | 0 | 0 | 0 | 0 | 0 | 0 | 0 | 0 | 0 | 0 | 0 | -10 | 0 | 0 | Off | 57592.5 | 0 | 25.5 | 25 | 1 | 75 | 74.9 | 0 | 0 | 61 | 60.9 | 57 | 57 | 39 | 39 | 43 | 43 | 75 | 74.9 | 0 | 0 | 0 | 121403
244.11 | 5.6637 | 105.6838 | 0.0004 | 25 | 25 | 0 | 25 | 25.08 | 20 | 19.55 | 20 | 20.2 | 200 | 39 | 39 | 61 | 60.9 | 43 | 43 | 57 | 57 | 5.68379 | 0 | 0 | 0 | 0.2 | 0.1955 | 0.2 | 0.202 | 0 | 0 | 0 | 0 | 0 | 0 | 0 | 0 | 0 | 0 | 0 | 0 | 0 | 0 | 0 | 0 | 0 | 0 | 0 | 0 | 0 | 0 | 0 | 0 | 0 | 0 | 0 | 0 | 0 | 40 | 39.1 | 40 | 40.4 | 0 | 0 | 0 | 0 | 0 | 0 | 0 | 0 | 0 | 0 | 0 | 0 | 0 | 0 | 0 | 0 | 0 | 0 | 0 | 0 | 0 | 0 | -10 | 0 | 0 | Off | 57588.9 | 0 | 25.5 | 24.9 | 1 | 75 | 75 | 0 | 0 | 61 | 60.9 | 57 | 57 | 39 | 39 | 43 | 43 | 75 | 75 | 0 | 0 | 0 | 121410
244.45 | 5.6637 | 105.6838 | 0.0002 | 25 | 25 | 0 | 25 | 25.1 | 20 | 19.57 | 20 | 20.185 | 200 | 39 | 39 | 61 | 60.9 | 43 | 43 | 57 | 57 | 5.68379 | 0 | 0 | 0 | 0.2 | 0.1957 | 0.2 | 0.20185 | 0 | 0 | 0 | 0 | 0 | 0 | 0 | 0 | 0 | 0 | 0 | 0 | 0 | 0 | 0 | 0 | 0 | 0 | 0 | 0 | 0 | 0 | 0 | 0 | 0 | 0 | 0 | 0 | 0 | 40 | 39.14 | 40 | 40.37 | 0 | 0 | 0 | 0 | 0 | 0 | 0 | 0 | 0 | 0 | 0 | 0 | 0 | 0 | 0 | 0 | 0 | 0 | 0 | 0 | 0 | 0 | -10 | 0 | 0 | Off | 57593.4 | 0 | 25.5 | 24.9 | 1 | 75 | 75 | 0 | 0 | 61 | 60.9 | 57 | 57 | 39 | 39 | 43 | 43 | 75 | 75 | 0 | 0 | 0 | 121400
244.78 | 5.6638 | 105.6857 | 0.0002 | 25 | 25 | 0 | 25 | 25.05 | 20 | 19.575 | 20 | 20.2 | 200 | 39 | 39 | 61 | 61 | 43 | 43 | 57 | 56.9 | 5.685656 | 0 | 0 | 0 | 0.2 | 0.19575 | 0.2 | 0.202 | 0 | 0 | 0 | 0 | 0 | 0 | 0 | 0 | 0 | 0 | 0 | 0 | 0 | 0 | 0 | 0 | 0 | 0 | 0 | 0 | 0 | 0 | 0 | 0 | 0 | 0 | 0 | 0 | 0 | 40 | 39.15 | 40 | 40.4 | 0 | 0 | 0 | 0 | 0 | 0 | 0 | 0 | 0 | 0 | 0 | 0 | 0 | 0 | 0 | 0 | 0 | 0 | 0 | 0 | 0 | 0 | -10 | 0 | 0 | Off | 57586.3 | 0 | 25.5 | 24.8 | 1 | 75 | 75 | 0 | 0 | 61 | 61 | 57 | 56.9 | 39 | 39 | 43 | 43 | 75 | 75 | 0 | 0 | 0 | 121412
245.12 | 5.6638 | 105.6857 | 0.0003 | 25 | 25 | 0 | 25 | 25.07 | 20 | 19.57 | 20 | 20.21 | 200 | 39 | 39.1 | 61 | 61 | 43 | 43 | 57 | 57 | 5.685656 | 0 | 0 | 0 | 0.2 | 0.1957 | 0.2 | 0.2021 | 0 | 0 | 0 | 0 | 0 | 0 | 0 | 0 | 0 | 0 | 0 | 0 | 0 | 0 | 0 | 0 | 0 | 0 | 0 | 0 | 0 | 0 | 0 | 0 | 0 | 0 | 0 | 0 | 0 | 40 | 39.14 | 40 | 40.42 | 0 | 0 | 0 | 0 | 0 | 0 | 0 | 0 | 0 | 0 | 0 | 0 | 0 | 0 | 0 | 0 | 0 | 0 | 0 | 0 | 0 | 0 | -10 | 0 | 0 | Off | 57583.2 | 0 | 25.5 | 25 | 1 | 75 | 75 | 0 | 0 | 61 | 61 | 57 | 57 | 39 | 39.1 | 43 | 43 | 75 | 75 | 0 | 0 | 0 | 121420
245.45 | 5.6638 | 105.6857 | 0.0003 | 25 | 25 | 0 | 25 | 25.08 | 20 | 19.53 | 20 | 20.21 | 200 | 39 | 39 | 61 | 61 | 43 | 43 | 57 | 57 | 5.685656 | 0 | 0 | 0 | 0.2 | 0.1953 | 0.2 | 0.2021 | 0 | 0 | 0 | 0 | 0 | 0 | 0 | 0 | 0 | 0 | 0 | 0 | 0 | 0 | 0 | 0 | 0 | 0 | 0 | 0 | 0 | 0 | 0 | 0 | 0 | 0 | 0 | 0 | 0 | 40 | 39.06 | 40 | 40.42 | 0 | 0 | 0 | 0 | 0 | 0 | 0 | 0 | 0 | 0 | 0 | 0 | 0 | 0 | 0 | 0 | 0 | 0 | 0 | 0 | 0 | 0 | -10 | 0 | 0 | Off | 57586.9 | 0 | 25.5 | 25 | 1 | 75 | 75 | 0 | 0 | 61 | 61 | 57 | 57 | 39 | 39 | 43 | 43 | 75 | 75 | 0 | 0 | 0 | 121418
245.78 | 5.6637 | 105.6838 | 0.0002 | 25 | 25 | 0 | 25 | 25.09 | 20 | 19.555 | 20 | 20.2 | 200 | 39 | 39.1 | 61 | 60.9 | 43 | 43 | 57 | 57 | 5.68379 | 0 | 0 | 0 | 0.2 | 0.19555 | 0.2 | 0.202 | 0 | 0 | 0 | 0 | 0 | 0 | 0 | 0 | 0 | 0 | 0 | 0 | 0 | 0 | 0 | 0 | 0 | 0 | 0 | 0 | 0 | 0 | 0 | 0 | 0 | 0 | 0 | 0 | 0 | 40 | 39.11 | 40 | 40.4 | 0 | 0 | 0 | 0 | 0 | 0 | 0 | 0 | 0 | 0 | 0 | 0 | 0 | 0 | 0 | 0 | 0 | 0 | 0 | 0 | 0 | 0 | -10 | 0 | 0 | Off | 57593.7 | 0 | 25.5 | 24.9 | 1 | 75 | 75 | 0 | 0 | 61 | 60.9 | 57 | 57 | 39 | 39.1 | 43 | 43 | 75 | 75 | 0 | 0 | 0 | 121423
246.12 | 5.6637 | 105.6838 | 0.0001 | 25 | 25 | 0 | 25 | 25.06 | 20 | 19.54 | 20 | 20.215 | 200 | 39 | 39 | 61 | 61 | 43 | 43 | 57 | 57 | 5.68379 | 0 | 0 | 0 | 0.2 | 0.1954 | 0.2 | 0.20215 | 0 | 0 | 0 | 0 | 0 | 0 | 0 | 0 | 0 | 0 | 0 | 0 | 0 | 0 | 0 | 0 | 0 | 0 | 0 | 0 | 0 | 0 | 0 | 0 | 0 | 0 | 0 | 0 | 0 | 40 | 39.08 | 40 | 40.43 | 0 | 0 | 0 | 0 | 0 | 0 | 0 | 0 | 0 | 0 | 0 | 0 | 0 | 0 | 0 | 0 | 0 | 0 | 0 | 0 | 0 | 0 | -10 | 0 | 0 | Off | 57607.4 | 0 | 25.5 | 24.9 | 1 | 75 | 75 | 0 | 0 | 61 | 61 | 57 | 57 | 39 | 39 | 43 | 43 | 75 | 75 | 0 | 0 | 0 | 121420
246.45 | 5.6637 | 105.6838 | 0 | 25 | 25 | 0 | 25 | 25.07 | 20 | 19.545 | 20 | 20.225 | 200 | 39 | 39 | 61 | 61 | 43 | 43 | 57 | 57 | 5.68379 | 0 | 0 | 0 | 0.2 | 0.19545 | 0.2 | 0.20225 | 0 | 0 | 0 | 0 | 0 | 0 | 0 | 0 | 0 | 0 | 0 | 0 | 0 | 0 | 0 | 0 | 0 | 0 | 0 | 0 | 0 | 0 | 0 | 0 | 0 | 0 | 0 | 0 | 0 | 40 | 39.09 | 40 | 40.45 | 0 | 0 | 0 | 0 | 0 | 0 | 0 | 0 | 0 | 0 | 0 | 0 | 0 | 0 | 0 | 0 | 0 | 0 | 0 | 0 | 0 | 0 | -10 | 0 | 0 | Off | 57623.1 | 0 | 25.5 | 24.8 | 1 | 75 | 75 | 0 | 0 | 61 | 61 | 57 | 57 | 39 | 39 | 43 | 43 | 75 | 75 | 0 | 0 | 0 | 121424
246.79 | 5.6637 | 105.6838 | 0 | 25 | 25 | 0 | 25 | 25.07 | 20 | 19.54 | 20 | 20.22 | 200 | 39 | 39 | 61 | 61.1 | 43 | 43 | 57 | 57 | 5.68379 | 0 | 0 | 0 | 0.2 | 0.1954 | 0.2 | 0.2022 | 0 | 0 | 0 | 0 | 0 | 0 | 0 | 0 | 0 | 0 | 0 | 0 | 0 | 0 | 0 | 0 | 0 | 0 | 0 | 0 | 0 | 0 | 0 | 0 | 0 | 0 | 0 | 0 | 0 | 40 | 39.08 | 40 | 40.44 | 0 | 0 | 0 | 0 | 0 | 0 | 0 | 0 | 0 | 0 | 0 | 0 | 0 | 0 | 0 | 0 | 0 | 0 | 0 | 0 | 0 | 0 | -10 | 0 | 0 | Off | 57645.6 | 0 | 25.5 | 24.8 | 1 | 75 | 75 | 0 | 0 | 61 | 61.1 | 57 | 57 | 39 | 39 | 43 | 43 | 75 | 75 | 0 | 0 | 0 | 121426
247.12 | 5.6637 | 105.6838 | -0.0001 | 25 | 25 | 0 | 25 | 25.05 | 20 | 19.555 | 20 | 20.23 | 200 | 39 | 39 | 61 | 61 | 43 | 43 | 57 | 57 | 5.68379 | 0 | 0 | 0 | 0.2 | 0.19555 | 0.2 | 0.2023 | 0 | 0 | 0 | 0 | 0 | 0 | 0 | 0 | 0 | 0 | 0 | 0 | 0 | 0 | 0 | 0 | 0 | 0 | 0 | 0 | 0 | 0 | 0 | 0 | 0 | 0 | 0 | 0 | 0 | 40 | 39.11 | 40 | 40.46 | 0 | 0 | 0 | 0 | 0 | 0 | 0 | 0 | 0 | 0 | 0 | 0 | 0 | 0 | 0 | 0 | 0 | 0 | 0 | 0 | 0 | 0 | -10 | 0 | 0 | Off | 57638.4 | 0 | 25.5 | 24.8 | 1 | 75 | 74.9 | 0 | 0 | 61 | 61 | 57 | 57 | 39 | 39 | 43 | 43 | 75 | 74.9 | 0 | 0 | 0 | 121426
247.45 | 5.6638 | 105.6857 | -0.0002 | 25 | 25 | 0 | 25 | 25.06 | 20 | 19.58 | 20 | 20.23 | 200 | 39 | 39 | 61 | 60.9 | 43 | 43 | 57 | 57 | 5.685656 | 0 | 0 | 0 | 0.2 | 0.1958 | 0.2 | 0.2023 | 0 | 0 | 0 | 0 | 0 | 0 | 0 | 0 | 0 | 0 | 0 | 0 | 0 | 0 | 0 | 0 | 0 | 0 | 0 | 0 | 0 | 0 | 0 | 0 | 0 | 0 | 0 | 0 | 0 | 40 | 39.16 | 40 | 40.46 | 0 | 0 | 0 | 0 | 0 | 0 | 0 | 0 | 0 | 0 | 0 | 0 | 0 | 0 | 0 | 0 | 0 | 0 | 0 | 0 | 0 | 0 | -10 | 0 | 0 | Off | 57643 | 0 | 25.5 | 25 | 1 | 75 | 74.9 | 0 | 0 | 61 | 60.9 | 57 | 57 | 39 | 39 | 43 | 43 | 75 | 74.9 | 0 | 0 | 0 | 121431
247.79 | 5.6637 | 105.6838 | -0.0002 | 25 | 25 | 0 | 25 | 25.09 | 20 | 19.555 | 20 | 20.225 | 200 | 39 | 38.9 | 61 | 60.9 | 43 | 43 | 57 | 56.9 | 5.68379 | 0 | 0 | 0 | 0.2 | 0.19555 | 0.2 | 0.20225 | 0 | 0 | 0 | 0 | 0 | 0 | 0 | 0 | 0 | 0 | 0 | 0 | 0 | 0 | 0 | 0 | 0 | 0 | 0 | 0 | 0 | 0 | 0 | 0 | 0 | 0 | 0 | 0 | 0 | 40 | 39.11 | 40 | 40.45 | 0 | 0 | 0 | 0 | 0 | 0 | 0 | 0 | 0 | 0 | 0 | 0 | 0 | 0 | 0 | 0 | 0 | 0 | 0 | 0 | 0 | 0 | -10 | 0 | 0 | Off | 57636.3 | 0 | 25.5 | 25 | 1 | 75 | 75 | 0 | 0 | 61 | 60.9 | 57 | 56.9 | 39 | 38.9 | 43 | 43 | 75 | 75 | 0 | 0 | 0 | 121427
248.12 | 5.6634 | 105.6782 | -0.0005 | 25 | 25 | 0 | 25 | 25.06 | 20 | 19.555 | 15 | 20.22 | 200 | 39 | 39 | 61 | 60.9 | 30 | 30 | 70 | 69.9 | 5.678192 | 0 | 0 | 0 | 0.2 | 0.19555 | 0.15 | 0.2022 | 0 | 0 | 0 | 0 | 0 | 0 | 0 | 0 | 0 | 0 | 0 | 0 | 0 | 0 | 0 | 0 | 0 | 0 | 0 | 0 | 0 | 0 | 0 | 0 | 0 | 0 | 0 | 0 | 0 | 40 | 39.11 | 30 | 40.44 | 0 | 0 | 0 | 0 | 0 | 0 | 0 | 0 | 0 | 0 | 0 | 0 | 0 | 0 | 0 | 0 | 0 | 0 | 0 | 0 | 0 | 0 | -10 | 0 | 0 | Off | 57639.9 | 0 | 25.5 | 24.9 | 1 | 75 | 75.1 | 0 | 0 | 61 | 60.9 | 70 | 69.9 | 39 | 39 | 30 | 30 | 75 | 75.1 | 0 | 0 | 0 | 121425
248.45 | 5.6633 | 105.6763 | -0.0009 | 25 | 25 | 0 | 25 | 25.06 | 20 | 19.555 | 15 | 16.71 | 200 | 39 | 39 | 61 | 61 | 30 | 30 | 70 | 70 | 5.676326 | 0 | 0 | 0 | 0.2 | 0.19555 | 0.15 | 0.1671 | 0 | 0 | 0 | 0 | 0 | 0 | 0 | 0 | 0 | 0 | 0 | 0 | 0 | 0 | 0 | 0 | 0 | 0 | 0 | 0 | 0 | 0 | 0 | 0 | 0 | 0 | 0 | 0 | 0 | 40 | 39.11 | 30 | 33.42 | 0 | 0 | 0 | 0 | 0 | 0 | 0 | 0 | 0 | 0 | 0 | 0 | 0 | 0 | 0 | 0 | 0 | 0 | 0 | 0 | 0 | 0 | -10 | 0 | 0 | Off | 57634.4 | 0 | 25.5 | 24.9 | 1 | 75 | 75 | 0 | 0 | 61 | 61 | 70 | 70 | 39 | 39 | 30 | 30 | 75 | 75 | 0 | 0 | 0 | 118033
248.79 | 5.6633 | 105.6763 | -0.0013 | 25 | 25 | 0 | 25 | 25.08 | 20 | 19.555 | 15 | 15.525 | 200 | 39 | 39 | 61 | 61.1 | 30 | 30 | 70 | 70 | 5.676326 | 0 | 0 | 0 | 0.2 | 0.19555 | 0.15 | 0.15525 | 0 | 0 | 0 | 0 | 0 | 0 | 0 | 0 | 0 | 0 | 0 | 0 | 0 | 0 | 0 | 0 | 0 | 0 | 0 | 0 | 0 | 0 | 0 | 0 | 0 | 0 | 0 | 0 | 0 | 40 | 39.11 | 30 | 31.05 | 0 | 0 | 0 | 0 | 0 | 0 | 0 | 0 | 0 | 0 | 0 | 0 | 0 | 0 | 0 | 0 | 0 | 0 | 0 | 0 | 0 | 0 | -10 | 0 | 0 | Off | 57641.2 | 0 | 25.5 | 24.9 | 1 | 75 | 75 | 0 | 0 | 61 | 61.1 | 70 | 70 | 39 | 39 | 30 | 30 | 75 | 75 | 0 | 0 | 0 | 117181
249.12 | 5.6616 | 105.6446 | -0.0027 | 25 | 25 | 0 | 25 | 25.08 | 20 | 19.545 | 15 | 15.41 | 200 | 39 | 39 | 61 | 61 | 30 | 30 | 70 | 70 | 5.644605 | 0 | 0 | 0 | 0.2 | 0.19545 | 0.15 | 0.1541 | 0 | 0 | 0 | 0 | 0 | 0 | 0 | 0 | 0 | 0 | 0 | 0 | 0 | 0 | 0 | 0 | 0 | 0 | 0 | 0 | 0 | 0 | 0 | 0 | 0 | 0 | 0 | 0 | 0 | 40 | 39.09 | 30 | 30.82 | 0 | 0 | 0 | 0 | 0 | 0 | 0 | 0 | 0 | 0 | 0 | 0 | 0 | 0 | 0 | 0 | 0 | 0 | 0 | 0 | 0 | 0 | -10 | 0 | 0 | Off | 57646.5 | 0 | 25.5 | 24.9 | 1 | 75 | 75 | 0 | 0 | 61 | 61 | 70 | 70 | 39 | 39 | 30 | 30 | 75 | 75 | 0 | 0 | 0 | 117101
249.46 | 5.6572 | 105.5625 | -0.0082 | 25 | 25 | 0 | 25 | 25.07 | 20 | 19.55 | 15 | 15.39 | 200 | 39 | 39 | 61 | 61 | 30 | 30 | 70 | 70 | 5.562501 | 0 | 0 | 0 | 0.2 | 0.1955 | 0.15 | 0.1539 | 0 | 0 | 0 | 0 | 0 | 0 | 0 | 0 | 0 | 0 | 0 | 0 | 0 | 0 | 0 | 0 | 0 | 0 | 0 | 0 | 0 | 0 | 0 | 0 | 0 | 0 | 0 | 0 | 0 | 40 | 39.1 | 30 | 30.78 | 0 | 0 | 0 | 0 | 0 | 0 | 0 | 0 | 0 | 0 | 0 | 0 | 0 | 0 | 0 | 0 | 0 | 0 | 0 | 0 | 0 | 0 | -10 | 0 | 0 | Off | 57603.2 | 0 | 25.5 | 24.9 | 1 | 75 | 75 | 0 | 0 | 61 | 61 | 70 | 70 | 39 | 39 | 30 | 30 | 75 | 75 | 0 | 0 | 0 | 117081
249.79 | 5.653 | 105.4841 | -0.0189 | 25 | 25 | 0 | 25 | 25.04 | 20 | 19.555 | 15 | 15.425 | 200 | 39 | 39 | 61 | 61 | 30 | 30 | 70 | 70 | 5.48413 | 0 | 0 | 0 | 0.2 | 0.19555 | 0.15 | 0.15425 | 0 | 0 | 0 | 0 | 0 | 0 | 0 | 0 | 0 | 0 | 0 | 0 | 0 | 0 | 0 | 0 | 0 | 0 | 0 | 0 | 0 | 0 | 0 | 0 | 0 | 0 | 0 | 0 | 0 | 40 | 39.11 | 30 | 30.85 | 0 | 0 | 0 | 0 | 0 | 0 | 0 | 0 | 0 | 0 | 0 | 0 | 0 | 0 | 0 | 0 | 0 | 0 | 0 | 0 | 0 | 0 | -10 | 0 | 0 | Off | 57289.8 | 0 | 25.5 | 25 | 1 | 75 | 75 | 0 | 0 | 61 | 61 | 70 | 70 | 39 | 39 | 30 | 30 | 75 | 75 | 0 | 0 | 0 | 117111
250.12 | 5.6497 | 105.4226 | -0.0337 | 25 | 25 | 0 | 25 | 25.07 | 20 | 19.535 | 15 | 15.42 | 200 | 39 | 38.9 | 61 | 61 | 30 | 30 | 70 | 70 | 5.422552 | 0 | 0 | 0 | 0.2 | 0.19535 | 0.15 | 0.1542 | 0 | 0 | 0 | 0 | 0 | 0 | 0 | 0 | 0 | 0 | 0 | 0 | 0 | 0 | 0 | 0 | 0 | 0 | 0 | 0 | 0 | 0 | 0 | 0 | 0 | 0 | 0 | 0 | 0 | 40 | 39.07 | 30 | 30.84 | 0 | 0 | 0 | 0 | 0 | 0 | 0 | 0 | 0 | 0 | 0 | 0 | 0 | 0 | 0 | 0 | 0 | 0 | 0 | 0 | 0 | 0 | -10 | 0 | 0 | Off | 57043.2 | 0 | 25.5 | 24.9 | 1 | 75 | 75 | 0 | 0 | 61 | 61 | 70 | 70 | 39 | 38.9 | 30 | 30 | 75 | 75 | 0 | 0 | 0 | 117109
250.46 | 5.6481 | 105.3927 | -0.0483 | 25 | 25 | 0 | 25 | 25.07 | 20 | 19.555 | 15 | 15.42 | 200 | 39 | 38.9 | 61 | 61 | 30 | 30 | 70 | 70 | 5.392697 | 0 | 0 | 0 | 0.2 | 0.19555 | 0.15 | 0.1542 | 0 | 0 | 0 | 0 | 0 | 0 | 0 | 0 | 0 | 0 | 0 | 0 | 0 | 0 | 0 | 0 | 0 | 0 | 0 | 0 | 0 | 0 | 0 | 0 | 0 | 0 | 0 | 0 | 0 | 40 | 39.11 | 30 | 30.84 | 0 | 0 | 0 | 0 | 0 | 0 | 0 | 0 | 0 | 0 | 0 | 0 | 0 | 0 | 0 | 0 | 0 | 0 | 0 | 0 | 0 | 0 | -10 | 0 | 0 | Off | 56635.6 | 0 | 25.5 | 25 | 1 | 75 | 75.1 | 0 | 0 | 61 | 61 | 70 | 70 | 39 | 38.9 | 30 | 30 | 75 | 75.1 | 0 | 0 | 0 | 117101
250.79 | 5.647 | 105.3722 | -0.0627 | 25 | 25 | 0 | 25 | 25.05 | 20 | 19.55 | 15 | 15.385 | 200 | 39 | 38.9 | 61 | 60.9 | 30 | 30 | 70 | 70 | 5.372171 | 0 | 0 | 0 | 0.2 | 0.1955 | 0.15 | 0.15385 | 0 | 0 | 0 | 0 | 0 | 0 | 0 | 0 | 0 | 0 | 0 | 0 | 0 | 0 | 0 | 0 | 0 | 0 | 0 | 0 | 0 | 0 | 0 | 0 | 0 | 0 | 0 | 0 | 0 | 40 | 39.1 | 30 | 30.77 | 0 | 0 | 0 | 0 | 0 | 0 | 0 | 0 | 0 | 0 | 0 | 0 | 0 | 0 | 0 | 0 | 0 | 0 | 0 | 0 | 0 | 0 | -10 | 0 | 0 | Off | 56159.7 | 0 | 25.5 | 25 | 1 | 75 | 75 | 0 | 0 | 61 | 60.9 | 70 | 70 | 39 | 38.9 | 30 | 30 | 75 | 75 | 0 | 0 | 0 | 117076
251.13 | 5.6464 | 105.361 | -0.0745 | 25 | 25 | 0 | 25 | 25.05 | 20 | 19.505 | 15 | 15.425 | 200 | 39 | 39 | 61 | 61 | 30 | 30 | 70 | 70 | 5.360975 | 0 | 0 | 0 | 0.2 | 0.19505 | 0.15 | 0.15425 | 0 | 0 | 0 | 0 | 0 | 0 | 0 | 0 | 0 | 0 | 0 | 0 | 0 | 0 | 0 | 0 | 0 | 0 | 0 | 0 | 0 | 0 | 0 | 0 | 0 | 0 | 0 | 0 | 0 | 40 | 39.01 | 30 | 30.85 | 0 | 0 | 0 | 0 | 0 | 0 | 0 | 0 | 0 | 0 | 0 | 0 | 0 | 0 | 0 | 0 | 0 | 0 | 0 | 0 | 0 | 0 | -10 | 0 | 0 | Off | 55869.9 | 0 | 25.5 | 25 | 1 | 75 | 75 | 0 | 0 | 61 | 61 | 70 | 70 | 39 | 39 | 30 | 30 | 75 | 75 | 0 | 0 | 0 | 117108
251.46 | 5.6462 | 105.3572 | -0.0836 | 25 | 25 | 0 | 25 | 25.07 | 20 | 19.555 | 15 | 15.42 | 200 | 39 | 39 | 61 | 60.9 | 30 | 30 | 70 | 70 | 5.357243 | 0 | 0 | 0 | 0.2 | 0.19555 | 0.15 | 0.1542 | 0 | 0 | 0 | 0 | 0 | 0 | 0 | 0 | 0 | 0 | 0 | 0 | 0 | 0 | 0 | 0 | 0 | 0 | 0 | 0 | 0 | 0 | 0 | 0 | 0 | 0 | 0 | 0 | 0 | 40 | 39.11 | 30 | 30.84 | 0 | 0 | 0 | 0 | 0 | 0 | 0 | 0 | 0 | 0 | 0 | 0 | 0 | 0 | 0 | 0 | 0 | 0 | 0 | 0 | 0 | 0 | -10 | 0 | 0 | Off | 55583.1 | 0 | 25.5 | 24.9 | 1 | 75 | 75 | 0 | 0 | 61 | 60.9 | 70 | 70 | 39 | 39 | 30 | 30 | 75 | 75 | 0 | 0 | 0 | 117105
251.79 | 5.6462 | 105.3572 | -0.09 | 25 | 25 | 0 | 25 | 25.06 | 20 | 19.57 | 15 | 15.405 | 200 | 39 | 39 | 61 | 60.9 | 30 | 30 | 70 | 70 | 5.357243 | 0 | 0 | 0 | 0.2 | 0.1957 | 0.15 | 0.15405 | 0 | 0 | 0 | 0 | 0 | 0 | 0 | 0 | 0 | 0 | 0 | 0 | 0 | 0 | 0 | 0 | 0 | 0 | 0 | 0 | 0 | 0 | 0 | 0 | 0 | 0 | 0 | 0 | 0 | 40 | 39.14 | 30 | 30.81 | 0 | 0 | 0 | 0 | 0 | 0 | 0 | 0 | 0 | 0 | 0 | 0 | 0 | 0 | 0 | 0 | 0 | 0 | 0 | 0 | 0 | 0 | -10 | 0 | 0 | Off | 55223.4 | 0 | 25.5 | 25.1 | 1 | 75 | 75.1 | 0 | 0 | 61 | 60.9 | 70 | 70 | 39 | 39 | 30 | 30 | 75 | 75.1 | 0 | 0 | 0 | 117094
252.13 | 5.6466 | 105.3647 | -0.0924 | 25 | 25 | 0 | 25 | 25.07 | 20 | 19.545 | 15 | 15.39 | 200 | 39 | 39 | 61 | 61 | 30 | 30 | 70 | 70 | 5.364707 | 0 | 0 | 0 | 0.2 | 0.19545 | 0.15 | 0.1539 | 0 | 0 | 0 | 0 | 0 | 0 | 0 | 0 | 0 | 0 | 0 | 0 | 0 | 0 | 0 | 0 | 0 | 0 | 0 | 0 | 0 | 0 | 0 | 0 | 0 | 0 | 0 | 0 | 0 | 40 | 39.09 | 30 | 30.78 | 0 | 0 | 0 | 0 | 0 | 0 | 0 | 0 | 0 | 0 | 0 | 0 | 0 | 0 | 0 | 0 | 0 | 0 | 0 | 0 | 0 | 0 | -10 | 0 | 0 | Off | 54941.6 | 0 | 25.5 | 25 | 1 | 75 | 75 | 0 | 0 | 61 | 61 | 70 | 70 | 39 | 39 | 30 | 30 | 75 | 75 | 0 | 0 | 0 | 117075
252.46 | 5.6469 | 105.3703 | -0.0911 | 25 | 25 | 0 | 25 | 25.08 | 20 | 19.515 | 15 | 15.43 | 200 | 39 | 39 | 61 | 61 | 30 | 30 | 70 | 70 | 5.370305 | 0 | 0 | 0 | 0.2 | 0.19515 | 0.15 | 0.1543 | 0 | 0 | 0 | 0 | 0 | 0 | 0 | 0 | 0 | 0 | 0 | 0 | 0 | 0 | 0 | 0 | 0 | 0 | 0 | 0 | 0 | 0 | 0 | 0 | 0 | 0 | 0 | 0 | 0 | 40 | 39.03 | 30 | 30.86 | 0 | 0 | 0 | 0 | 0 | 0 | 0 | 0 | 0 | 0 | 0 | 0 | 0 | 0 | 0 | 0 | 0 | 0 | 0 | 0 | 0 | 0 | -10 | 0 | 0 | Off | 54812.8 | 0 | 25.5 | 24.9 | 1 | 75 | 75 | 0 | 0 | 61 | 61 | 70 | 70 | 39 | 39 | 30 | 30 | 75 | 75 | 0 | 0 | 0 | 117112
252.8 | 5.6471 | 105.374 | -0.086 | 25 | 25 | 0 | 25 | 25.08 | 20 | 19.55 | 15 | 15.42 | 200 | 39 | 39 | 61 | 61 | 30 | 30 | 70 | 70 | 5.374037 | 0 | 0 | 0 | 0.2 | 0.1955 | 0.15 | 0.1542 | 0 | 0 | 0 | 0 | 0 | 0 | 0 | 0 | 0 | 0 | 0 | 0 | 0 | 0 | 0 | 0 | 0 | 0 | 0 | 0 | 0 | 0 | 0 | 0 | 0 | 0 | 0 | 0 | 0 | 40 | 39.1 | 30 | 30.84 | 0 | 0 | 0 | 0 | 0 | 0 | 0 | 0 | 0 | 0 | 0 | 0 | 0 | 0 | 0 | 0 | 0 | 0 | 0 | 0 | 0 | 0 | -10 | 0 | 0 | Off | 54694.7 | 0 | 25.5 | 24.8 | 1 | 75 | 74.9 | 0 | 0 | 61 | 61 | 70 | 70 | 39 | 39 | 30 | 30 | 75 | 74.9 | 0 | 0 | 0 | 117109
253.13 | 5.6472 | 105.3759 | -0.0781 | 25 | 25 | 0 | 25 | 25.07 | 20 | 19.55 | 15 | 15.41 | 200 | 39 | 39 | 61 | 61 | 30 | 30 | 70 | 70.1 | 5.375903 | 0 | 0 | 0 | 0.2 | 0.1955 | 0.15 | 0.1541 | 0 | 0 | 0 | 0 | 0 | 0 | 0 | 0 | 0 | 0 | 0 | 0 | 0 | 0 | 0 | 0 | 0 | 0 | 0 | 0 | 0 | 0 | 0 | 0 | 0 | 0 | 0 | 0 | 0 | 40 | 39.1 | 30 | 30.82 | 0 | 0 | 0 | 0 | 0 | 0 | 0 | 0 | 0 | 0 | 0 | 0 | 0 | 0 | 0 | 0 | 0 | 0 | 0 | 0 | 0 | 0 | -10 | 0 | 0 | Off | 54592.7 | 0 | 25.5 | 24.9 | 1 | 75 | 75 | 0 | 0 | 61 | 61 | 70 | 70.1 | 39 | 39 | 30 | 30 | 75 | 75 | 0 | 0 | 0 | 117098
253.46 | 5.6474 | 105.3796 | -0.0674 | 25 | 25 | 0 | 25 | 25.06 | 20 | 19.55 | 15 | 15.395 | 200 | 39 | 39.1 | 61 | 61 | 30 | 30.1 | 70 | 70 | 5.379635 | 0 | 0 | 0 | 0.2 | 0.1955 | 0.15 | 0.15395 | 0 | 0 | 0 | 0 | 0 | 0 | 0 | 0 | 0 | 0 | 0 | 0 | 0 | 0 | 0 | 0 | 0 | 0 | 0 | 0 | 0 | 0 | 0 | 0 | 0 | 0 | 0 | 0 | 0 | 40 | 39.1 | 30 | 30.79 | 0 | 0 | 0 | 0 | 0 | 0 | 0 | 0 | 0 | 0 | 0 | 0 | 0 | 0 | 0 | 0 | 0 | 0 | 0 | 0 | 0 | 0 | -10 | 0 | 0 | Off | 54465.6 | 0 | 25.5 | 24.9 | 1 | 75 | 75 | 0 | 0 | 61 | 61 | 70 | 70 | 39 | 39.1 | 30 | 30.1 | 75 | 75 | 0 | 0.5 | 0 | 117083
253.8 | 5.6476 | 105.3834 | -0.0527 | 25 | 25 | 0 | 25 | 25.09 | 20 | 19.555 | 15 | 15.415 | 200 | 39 | 38.9 | 61 | 61 | 30 | 30 | 70 | 70 | 5.383367 | 0 | 0 | 0 | 0.2 | 0.19555 | 0.15 | 0.15415 | 0 | 0 | 0 | 0 | 0 | 0 | 0 | 0 | 0 | 0 | 0 | 0 | 0 | 0 | 0 | 0 | 0 | 0 | 0 | 0 | 0 | 0 | 0 | 0 | 0 | 0 | 0 | 0 | 0 | 40 | 39.11 | 30 | 30.83 | 0 | 0 | 0 | 0 | 0 | 0 | 0 | 0 | 0 | 0 | 0 | 0 | 0 | 0 | 0 | 0 | 0 | 0 | 0 | 0 | 0 | 0 | -10 | 0 | 0 | Off | 54416.2 | 0 | 25.5 | 24.9 | 1 | 75 | 74.9 | 0 | 0 | 61 | 61 | 70 | 70 | 39 | 38.9 | 30 | 30 | 75 | 74.9 | 0 | 0 | 0 | 117099
254.13 | 5.6477 | 105.3852 | -0.0359 | 25 | 25 | 0 | 25 | 25.09 | 20 | 19.55 | 15 | 15.425 | 200 | 39 | 39 | 61 | 61.1 | 30 | 30 | 70 | 69.9 | 5.385233 | 0 | 0 | 0 | 0.2 | 0.1955 | 0.15 | 0.15425 | 0 | 0 | 0 | 0 | 0 | 0 | 0 | 0 | 0 | 0 | 0 | 0 | 0 | 0 | 0 | 0 | 0 | 0 | 0 | 0 | 0 | 0 | 0 | 0 | 0 | 0 | 0 | 0 | 0 | 40 | 39.1 | 30 | 30.85 | 0 | 0 | 0 | 0 | 0 | 0 | 0 | 0 | 0 | 0 | 0 | 0 | 0 | 0 | 0 | 0 | 0 | 0 | 0 | 0 | 0 | 0 | -10 | 0 | 0 | Off | 54343.7 | 0 | 25.5 | 24.8 | 1 | 75 | 75 | 0 | 0 | 61 | 61.1 | 70 | 69.9 | 39 | 39 | 30 | 30 | 75 | 75 | 0 | 0 | 0 | 117121
254.47 | 5.6479 | 105.389 | -0.0186 | 25 | 25 | 0 | 25 | 25.07 | 20 | 19.535 | 15 | 15.42 | 200 | 39 | 39 | 61 | 61 | 30 | 30 | 70 | 70 | 5.388965 | 0 | 0 | 0 | 0.2 | 0.19535 | 0.15 | 0.1542 | 0 | 0 | 0 | 0 | 0 | 0 | 0 | 0 | 0 | 0 | 0 | 0 | 0 | 0 | 0 | 0 | 0 | 0 | 0 | 0 | 0 | 0 | 0 | 0 | 0 | 0 | 0 | 0 | 0 | 40 | 39.07 | 30 | 30.84 | 0 | 0 | 0 | 0 | 0 | 0 | 0 | 0 | 0 | 0 | 0 | 0 | 0 | 0 | 0 | 0 | 0 | 0 | 0 | 0 | 0 | 0 | -10 | 0 | 0 | Off | 54228.2 | 0 | 25.5 | 24.9 | 1 | 75 | 75 | 0 | 0 | 61 | 61 | 70 | 70 | 39 | 39 | 30 | 30 | 75 | 75 | 0 | 0 | 0 | 117110
254.8 | 5.648 | 105.3908 | -0.0063 | 25 | 25 | 0 | 25 | 25.07 | 20 | 19.54 | 15 | 15.39 | 200 | 39 | 39 | 61 | 61 | 30 | 30 | 70 | 70 | 5.390831 | 0 | 0 | 0 | 0.2 | 0.1954 | 0.15 | 0.1539 | 0 | 0 | 0 | 0 | 0 | 0 | 0 | 0 | 0 | 0 | 0 | 0 | 0 | 0 | 0 | 0 | 0 | 0 | 0 | 0 | 0 | 0 | 0 | 0 | 0 | 0 | 0 | 0 | 0 | 40 | 39.08 | 30 | 30.78 | 0 | 0 | 0 | 0 | 0 | 0 | 0 | 0 | 0 | 0 | 0 | 0 | 0 | 0 | 0 | 0 | 0 | 0 | 0 | 0 | 0 | 0 | -10 | 0 | 0 | Off | 54175.8 | 0 | 25.5 | 25.1 | 1 | 75 | 75 | 0 | 0 | 61 | 61 | 70 | 70 | 39 | 39 | 30 | 30 | 75 | 75 | 0 | 0.8 | 0 | 117084
255.13 | 5.6481 | 105.3927 | 0.0014 | 25 | 25 | 0 | 25 | 25.06 | 20 | 19.525 | 15 | 15.39 | 200 | 39 | 39 | 61 | 60.9 | 30 | 30 | 70 | 69.9 | 5.392697 | 0 | 0 | 0 | 0.2 | 0.19525 | 0.15 | 0.1539 | 0 | 0 | 0 | 0 | 0 | 0 | 0 | 0 | 0 | 0 | 0 | 0 | 0 | 0 | 0 | 0 | 0 | 0 | 0 | 0 | 0 | 0 | 0 | 0 | 0 | 0 | 0 | 0 | 0 | 40 | 39.05 | 30 | 30.78 | 0 | 0 | 0 | 0 | 0 | 0 | 0 | 0 | 0 | 0 | 0 | 0 | 0 | 0 | 0 | 0 | 0 | 0 | 0 | 0 | 0 | 0 | -10 | 0 | 0 | Off | 54134.1 | 0 | 25.5 | 24.9 | 1 | 75 | 75 | 0 | 0 | 61 | 60.9 | 70 | 69.9 | 39 | 39 | 30 | 30 | 75 | 75 | 0 | 0 | 0 | 117082
255.47 | 5.6483 | 105.3964 | 0.006 | 25 | 25 | 0 | 25 | 25.06 | 20 | 19.565 | 15 | 15.42 | 200 | 39 | 39 | 61 | 61 | 30 | 30 | 70 | 70 | 5.396429 | 0 | 0 | 0 | 0.2 | 0.19565 | 0.15 | 0.1542 | 0 | 0 | 0 | 0 | 0 | 0 | 0 | 0 | 0 | 0 | 0 | 0 | 0 | 0 | 0 | 0 | 0 | 0 | 0 | 0 | 0 | 0 | 0 | 0 | 0 | 0 | 0 | 0 | 0 | 40 | 39.13 | 30 | 30.84 | 0 | 0 | 0 | 0 | 0 | 0 | 0 | 0 | 0 | 0 | 0 | 0 | 0 | 0 | 0 | 0 | 0 | 0 | 0 | 0 | 0 | 0 | -10 | 0 | 0 | Off | 54111.9 | 0 | 25.5 | 24.9 | 1 | 75 | 75 | 0 | 0 | 61 | 61 | 70 | 70 | 39 | 39 | 30 | 30 | 75 | 75 | 0 | 0 | 0 | 117108
255.8 | 5.6484 | 105.3983 | 0.0084 | 25 | 25 | 0 | 25 | 25.06 | 20 | 19.565 | 15 | 15.42 | 200 | 39 | 39 | 61 | 60.9 | 30 | 30 | 70 | 70 | 5.398294 | 0 | 0 | 0 | 0.2 | 0.19565 | 0.15 | 0.1542 | 0 | 0 | 0 | 0 | 0 | 0 | 0 | 0 | 0 | 0 | 0 | 0 | 0 | 0 | 0 | 0 | 0 | 0 | 0 | 0 | 0 | 0 | 0 | 0 | 0 | 0 | 0 | 0 | 0 | 40 | 39.13 | 30 | 30.84 | 0 | 0 | 0 | 0 | 0 | 0 | 0 | 0 | 0 | 0 | 0 | 0 | 0 | 0 | 0 | 0 | 0 | 0 | 0 | 0 | 0 | 0 | -10 | 0 | 0 | Off | 54089.4 | 0 | 25.5 | 24.9 | 1 | 75 | 75 | 0 | 0 | 61 | 60.9 | 70 | 70 | 39 | 39 | 30 | 30 | 75 | 75 | 0 | 0 | 0 | 117110
256.13 | 5.6485 | 105.4002 | 0.0094 | 25 | 25 | 0 | 25 | 25.05 | 20 | 19.555 | 15 | 15.405 | 200 | 39 | 39 | 61 | 61.1 | 30 | 30 | 70 | 70 | 5.40016 | 0 | 0 | 0 | 0.2 | 0.19555 | 0.15 | 0.15405 | 0 | 0 | 0 | 0 | 0 | 0 | 0 | 0 | 0 | 0 | 0 | 0 | 0 | 0 | 0 | 0 | 0 | 0 | 0 | 0 | 0 | 0 | 0 | 0 | 0 | 0 | 0 | 0 | 0 | 40 | 39.11 | 30 | 30.81 | 0 | 0 | 0 | 0 | 0 | 0 | 0 | 0 | 0 | 0 | 0 | 0 | 0 | 0 | 0 | 0 | 0 | 0 | 0 | 0 | 0 | 0 | -10 | 0 | 0 | Off | 54086.6 | 0 | 25.5 | 24.9 | 1 | 75 | 75 | 0 | 0 | 61 | 61.1 | 70 | 70 | 39 | 39 | 30 | 30 | 75 | 75 | 0 | 0 | 0 | 117107
256.47 | 5.6486 | 105.402 | 0.0094 | 25 | 25 | 0 | 25 | 25.06 | 20 | 19.555 | 15 | 15.4 | 200 | 39 | 39 | 61 | 61 | 30 | 30 | 70 | 69.9 | 5.402026 | 0 | 0 | 0 | 0.2 | 0.19555 | 0.15 | 0.154 | 0 | 0 | 0 | 0 | 0 | 0 | 0 | 0 | 0 | 0 | 0 | 0 | 0 | 0 | 0 | 0 | 0 | 0 | 0 | 0 | 0 | 0 | 0 | 0 | 0 | 0 | 0 | 0 | 0 | 40 | 39.11 | 30 | 30.8 | 0 | 0 | 0 | 0 | 0 | 0 | 0 | 0 | 0 | 0 | 0 | 0 | 0 | 0 | 0 | 0 | 0 | 0 | 0 | 0 | 0 | 0 | -10 | 0 | 0 | Off | 54065.8 | 0 | 25.5 | 25 | 1 | 75 | 75 | 0 | 0 | 61 | 61 | 70 | 69.9 | 39 | 39 | 30 | 30 | 75 | 75 | 0 | 0 | 0 | 117089
256.8 | 5.6486 | 105.402 | 0.0088 | 25 | 25 | 0 | 25 | 25.03 | 20 | 19.55 | 15 | 15.415 | 200 | 39 | 39 | 61 | 61 | 30 | 30 | 70 | 70 | 5.402026 | 0 | 0 | 0 | 0.2 | 0.1955 | 0.15 | 0.15415 | 0 | 0 | 0 | 0 | 0 | 0 | 0 | 0 | 0 | 0 | 0 | 0 | 0 | 0 | 0 | 0 | 0 | 0 | 0 | 0 | 0 | 0 | 0 | 0 | 0 | 0 | 0 | 0 | 0 | 40 | 39.1 | 30 | 30.83 | 0 | 0 | 0 | 0 | 0 | 0 | 0 | 0 | 0 | 0 | 0 | 0 | 0 | 0 | 0 | 0 | 0 | 0 | 0 | 0 | 0 | 0 | -10 | 0 | 0 | Off | 54041.9 | 0 | 25.5 | 24.9 | 1 | 75 | 75 | 0 | 0 | 61 | 61 | 70 | 70 | 39 | 39 | 30 | 30 | 75 | 75 | 0 | 0 | 0 | 117104
257.14 | 5.6487 | 105.4039 | 0.008 | 25 | 25 | 0 | 25 | 25.09 | 20 | 19.555 | 15 | 15.425 | 200 | 39 | 39 | 61 | 61 | 30 | 30 | 70 | 70 | 5.403892 | 0 | 0 | 0 | 0.2 | 0.19555 | 0.15 | 0.15425 | 0 | 0 | 0 | 0 | 0 | 0 | 0 | 0 | 0 | 0 | 0 | 0 | 0 | 0 | 0 | 0 | 0 | 0 | 0 | 0 | 0 | 0 | 0 | 0 | 0 | 0 | 0 | 0 | 0 | 40 | 39.11 | 30 | 30.85 | 0 | 0 | 0 | 0 | 0 | 0 | 0 | 0 | 0 | 0 | 0 | 0 | 0 | 0 | 0 | 0 | 0 | 0 | 0 | 0 | 0 | 0 | -10 | 0 | 0 | Off | 54027.4 | 0 | 25.5 | 24.8 | 1 | 75 | 75 | 0 | 0 | 61 | 61 | 70 | 70 | 39 | 39 | 30 | 30 | 75 | 75 | 0 | 0 | 0 | 117112
257.47 | 5.6488 | 105.4058 | 0.0075 | 25 | 25 | 0 | 25 | 25.05 | 20 | 19.54 | 15 | 15.405 | 200 | 39 | 39 | 61 | 61 | 30 | 30 | 70 | 70 | 5.405758 | 0 | 0 | 0 | 0.2 | 0.1954 | 0.15 | 0.15405 | 0 | 0 | 0 | 0 | 0 | 0 | 0 | 0 | 0 | 0 | 0 | 0 | 0 | 0 | 0 | 0 | 0 | 0 | 0 | 0 | 0 | 0 | 0 | 0 | 0 | 0 | 0 | 0 | 0 | 40 | 39.08 | 30 | 30.81 | 0 | 0 | 0 | 0 | 0 | 0 | 0 | 0 | 0 | 0 | 0 | 0 | 0 | 0 | 0 | 0 | 0 | 0 | 0 | 0 | 0 | 0 | -10 | 0 | 0 | Off | 54014.6 | 0 | 25.5 | 24.9 | 1 | 75 | 75 | 0 | 0 | 61 | 61 | 70 | 70 | 39 | 39 | 30 | 30 | 75 | 75 | 0 | 0 | 0 | 117098
257.81 | 5.6488 | 105.4058 | 0.0069 | 25 | 25 | 0 | 25 | 25.06 | 20 | 19.555 | 15 | 15.39 | 200 | 39 | 39 | 61 | 61 | 30 | 30.1 | 70 | 69.9 | 5.405758 | 0 | 0 | 0 | 0.2 | 0.19555 | 0.15 | 0.1539 | 0 | 0 | 0 | 0 | 0 | 0 | 0 | 0 | 0 | 0 | 0 | 0 | 0 | 0 | 0 | 0 | 0 | 0 | 0 | 0 | 0 | 0 | 0 | 0 | 0 | 0 | 0 | 0 | 0 | 40 | 39.11 | 30 | 30.78 | 0 | 0 | 0 | 0 | 0 | 0 | 0 | 0 | 0 | 0 | 0 | 0 | 0 | 0 | 0 | 0 | 0 | 0 | 0 | 0 | 0 | 0 | -10 | 0 | 0 | Off | 53998.2 | 0 | 25.5 | 24.8 | 1 | 75 | 75 | 0 | 0 | 61 | 61 | 70 | 69.9 | 39 | 39 | 30 | 30.1 | 75 | 75 | 0 | 1.2 | 0 | 117084
258.14 | 5.6489 | 105.4076 | 0.0064 | 25 | 25 | 0 | 25 | 25.08 | 20 | 19.53 | 15 | 15.42 | 200 | 39 | 39.1 | 61 | 61 | 30 | 30 | 70 | 70 | 5.407624 | 0 | 0 | 0 | 0.2 | 0.1953 | 0.15 | 0.1542 | 0 | 0 | 0 | 0 | 0 | 0 | 0 | 0 | 0 | 0 | 0 | 0 | 0 | 0 | 0 | 0 | 0 | 0 | 0 | 0 | 0 | 0 | 0 | 0 | 0 | 0 | 0 | 0 | 0 | 40 | 39.06 | 30 | 30.84 | 0 | 0 | 0 | 0 | 0 | 0 | 0 | 0 | 0 | 0 | 0 | 0 | 0 | 0 | 0 | 0 | 0 | 0 | 0 | 0 | 0 | 0 | -10 | 0 | 0 | Off | 54009.3 | 0 | 25.5 | 24.9 | 1 | 75 | 75 | 0 | 0 | 61 | 61 | 70 | 70 | 39 | 39.1 | 30 | 30 | 75 | 75 | 0 | 0 | 0 | 117096
258.47 | 5.649 | 105.4095 | 0.0059 | 25 | 25 | 0 | 25 | 25.05 | 20 | 19.575 | 15 | 15.43 | 200 | 39 | 39.1 | 61 | 60.9 | 30 | 30 | 70 | 70 | 5.40949 | 0 | 0 | 0 | 0.2 | 0.19575 | 0.15 | 0.1543 | 0 | 0 | 0 | 0 | 0 | 0 | 0 | 0 | 0 | 0 | 0 | 0 | 0 | 0 | 0 | 0 | 0 | 0 | 0 | 0 | 0 | 0 | 0 | 0 | 0 | 0 | 0 | 0 | 0 | 40 | 39.15 | 30 | 30.86 | 0 | 0 | 0 | 0 | 0 | 0 | 0 | 0 | 0 | 0 | 0 | 0 | 0 | 0 | 0 | 0 | 0 | 0 | 0 | 0 | 0 | 0 | -10 | 0 | 0 | Off | 54005.7 | 0 | 25.5 | 24.8 | 1 | 75 | 75.1 | 0 | 0 | 61 | 60.9 | 70 | 70 | 39 | 39.1 | 30 | 30 | 75 | 75.1 | 0 | 0 | 0 | 117116
258.81 | 5.649 | 105.4095 | 0.0054 | 25 | 25 | 0 | 25 | 25.06 | 20 | 19.545 | 15 | 15.41 | 200 | 39 | 38.9 | 61 | 61 | 30 | 30 | 70 | 69.9 | 5.40949 | 0 | 0 | 0 | 0.2 | 0.19545 | 0.15 | 0.1541 | 0 | 0 | 0 | 0 | 0 | 0 | 0 | 0 | 0 | 0 | 0 | 0 | 0 | 0 | 0 | 0 | 0 | 0 | 0 | 0 | 0 | 0 | 0 | 0 | 0 | 0 | 0 | 0 | 0 | 40 | 39.09 | 30 | 30.82 | 0 | 0 | 0 | 0 | 0 | 0 | 0 | 0 | 0 | 0 | 0 | 0 | 0 | 0 | 0 | 0 | 0 | 0 | 0 | 0 | 0 | 0 | -10 | 0 | 0 | Off | 54001.9 | 0 | 25.5 | 25 | 1 | 75 | 75 | 0 | 0 | 61 | 61 | 70 | 69.9 | 39 | 38.9 | 30 | 30 | 75 | 75 | 0 | 0 | 0 | 117107
259.14 | 5.6491 | 105.4114 | 0.005 | 25 | 25 | 0 | 25 | 25.08 | 20 | 19.555 | 15 | 15.395 | 200 | 39 | 39 | 61 | 61 | 30 | 29.7 | 70 | 70 | 5.411356 | 0 | 0 | 0 | 0.2 | 0.19555 | 0.15 | 0.15395 | 0 | 0 | 0 | 0 | 0 | 0 | 0 | 0 | 0 | 0 | 0 | 0 | 0 | 0 | 0 | 0 | 0 | 0 | 0 | 0 | 0 | 0 | 0 | 0 | 0 | 0 | 0 | 0 | 0 | 40 | 39.11 | 30 | 30.79 | 0 | 0 | 0 | 0 | 0 | 0 | 0 | 0 | 0 | 0 | 0 | 0 | 0 | 0 | 0 | 0 | 0 | 0 | 0 | 0 | 0 | 0 | -10 | 0 | 0 | Off | 53986.9 | 0 | 25.5 | 24.8 | 1 | 75 | 75 | 0 | 0 | 61 | 61 | 70 | 70 | 39 | 39 | 30 | 29.7 | 75 | 75 | 0 | 1.9 | 0 | 117085
259.47 | 5.6491 | 105.4114 | 0.0046 | 25 | 25 | 0 | 25 | 25.06 | 20 | 19.48 | 15 | 15.41 | 200 | 39 | 39.1 | 61 | 61 | 30 | 30 | 70 | 70.1 | 5.411356 | 0 | 0 | 0 | 0.2 | 0.1948 | 0.15 | 0.1541 | 0 | 0 | 0 | 0 | 0 | 0 | 0 | 0 | 0 | 0 | 0 | 0 | 0 | 0 | 0 | 0 | 0 | 0 | 0 | 0 | 0 | 0 | 0 | 0 | 0 | 0 | 0 | 0 | 0 | 40 | 38.96 | 30 | 30.82 | 0 | 0 | 0 | 0 | 0 | 0 | 0 | 0 | 0 | 0 | 0 | 0 | 0 | 0 | 0 | 0 | 0 | 0 | 0 | 0 | 0 | 0 | -10 | 0 | 0 | Off | 53985.3 | 0 | 25.5 | 24.8 | 1 | 75 | 75 | 0 | 0 | 61 | 61 | 70 | 70.1 | 39 | 39.1 | 30 | 30 | 75 | 75 | 0 | 0 | 0 | 117091
259.81 | 5.6492 | 105.4132 | 0.0042 | 25 | 25 | 0 | 25 | 25.08 | 20 | 19.54 | 15 | 15.425 | 200 | 39 | 39 | 61 | 61 | 30 | 30 | 70 | 70 | 5.413222 | 0 | 0 | 0 | 0.2 | 0.1954 | 0.15 | 0.15425 | 0 | 0 | 0 | 0 | 0 | 0 | 0 | 0 | 0 | 0 | 0 | 0 | 0 | 0 | 0 | 0 | 0 | 0 | 0 | 0 | 0 | 0 | 0 | 0 | 0 | 0 | 0 | 0 | 0 | 40 | 39.08 | 30 | 30.85 | 0 | 0 | 0 | 0 | 0 | 0 | 0 | 0 | 0 | 0 | 0 | 0 | 0 | 0 | 0 | 0 | 0 | 0 | 0 | 0 | 0 | 0 | -10 | 0 | 0 | Off | 53980.5 | 0 | 25.5 | 24.9 | 1 | 75 | 75 | 0 | 0 | 61 | 61 | 70 | 70 | 39 | 39 | 30 | 30 | 75 | 75 | 0 | 0 | 0 | 117112
260.14 | 5.6492 | 105.4132 | 0.0039 | 25 | 25 | 0 | 25 | 25.06 | 20 | 19.55 | 15 | 15.42 | 200 | 39 | 39 | 61 | 61.1 | 30 | 30 | 70 | 70 | 5.413222 | 0 | 0 | 0 | 0.2 | 0.1955 | 0.15 | 0.1542 | 0 | 0 | 0 | 0 | 0 | 0 | 0 | 0 | 0 | 0 | 0 | 0 | 0 | 0 | 0 | 0 | 0 | 0 | 0 | 0 | 0 | 0 | 0 | 0 | 0 | 0 | 0 | 0 | 0 | 40 | 39.1 | 30 | 30.84 | 0 | 0 | 0 | 0 | 0 | 0 | 0 | 0 | 0 | 0 | 0 | 0 | 0 | 0 | 0 | 0 | 0 | 0 | 0 | 0 | 0 | 0 | -10 | 0 | 0 | Off | 53965.7 | 0 | 25.5 | 24.9 | 1 | 75 | 75 | 0 | 0 | 61 | 61.1 | 70 | 70 | 39 | 39 | 30 | 30 | 75 | 75 | 0 | 0 | 0 | 117106
260.48 | 5.6492 | 105.4132 | 0.0036 | 25 | 25 | 0 | 25 | 25.06 | 20 | 19.55 | 15 | 15.405 | 200 | 39 | 39.1 | 61 | 60.9 | 30 | 30 | 70 | 69.9 | 5.413222 | 0 | 0 | 0 | 0.2 | 0.1955 | 0.15 | 0.15405 | 0 | 0 | 0 | 0 | 0 | 0 | 0 | 0 | 0 | 0 | 0 | 0 | 0 | 0 | 0 | 0 | 0 | 0 | 0 | 0 | 0 | 0 | 0 | 0 | 0 | 0 | 0 | 0 | 0 | 40 | 39.1 | 30 | 30.81 | 0 | 0 | 0 | 0 | 0 | 0 | 0 | 0 | 0 | 0 | 0 | 0 | 0 | 0 | 0 | 0 | 0 | 0 | 0 | 0 | 0 | 0 | -10 | 0 | 0 | Off | 53965.2 | 0 | 25.5 | 24.8 | 1 | 75 | 75 | 0 | 0 | 61 | 60.9 | 70 | 69.9 | 39 | 39.1 | 30 | 30 | 75 | 75 | 0 | 0 | 0 | 117097
260.81 | 5.6492 | 105.4132 | 0.0032 | 25 | 25 | 0 | 25 | 25.07 | 20 | 19.53 | 15 | 15.39 | 200 | 39 | 39 | 61 | 61 | 30 | 30 | 70 | 70 | 5.413222 | 0 | 0 | 0 | 0.2 | 0.1953 | 0.15 | 0.1539 | 0 | 0 | 0 | 0 | 0 | 0 | 0 | 0 | 0 | 0 | 0 | 0 | 0 | 0 | 0 | 0 | 0 | 0 | 0 | 0 | 0 | 0 | 0 | 0 | 0 | 0 | 0 | 0 | 0 | 40 | 39.06 | 30 | 30.78 | 0 | 0 | 0 | 0 | 0 | 0 | 0 | 0 | 0 | 0 | 0 | 0 | 0 | 0 | 0 | 0 | 0 | 0 | 0 | 0 | 0 | 0 | -10 | 0 | 0 | Off | 53956.5 | 0 | 25.5 | 25 | 1 | 75 | 75 | 0 | 0 | 61 | 61 | 70 | 70 | 39 | 39 | 30 | 30 | 75 | 75 | 0 | 0 | 0 | 117080
261.14 | 5.6493 | 105.4151 | 0.0029 | 25 | 25 | 0 | 25 | 25.08 | 20 | 19.535 | 15 | 15.42 | 200 | 39 | 39 | 61 | 61 | 30 | 30 | 70 | 70 | 5.415088 | 0 | 0 | 0 | 0.2 | 0.19535 | 0.15 | 0.1542 | 0 | 0 | 0 | 0 | 0 | 0 | 0 | 0 | 0 | 0 | 0 | 0 | 0 | 0 | 0 | 0 | 0 | 0 | 0 | 0 | 0 | 0 | 0 | 0 | 0 | 0 | 0 | 0 | 0 | 40 | 39.07 | 30 | 30.84 | 0 | 0 | 0 | 0 | 0 | 0 | 0 | 0 | 0 | 0 | 0 | 0 | 0 | 0 | 0 | 0 | 0 | 0 | 0 | 0 | 0 | 0 | -10 | 0 | 0 | Off | 53963.4 | 0 | 25.5 | 24.9 | 1 | 75 | 75 | 0 | 0 | 61 | 61 | 70 | 70 | 39 | 39 | 30 | 30 | 75 | 75 | 0 | 0 | 0 | 117103
261.48 | 5.6493 | 105.4151 | 0.0027 | 25 | 25 | 0 | 25 | 25.07 | 20 | 19.53 | 15 | 15.42 | 200 | 39 | 39 | 61 | 61 | 30 | 30 | 70 | 70 | 5.415088 | 0 | 0 | 0 | 0.2 | 0.1953 | 0.15 | 0.1542 | 0 | 0 | 0 | 0 | 0 | 0 | 0 | 0 | 0 | 0 | 0 | 0 | 0 | 0 | 0 | 0 | 0 | 0 | 0 | 0 | 0 | 0 | 0 | 0 | 0 | 0 | 0 | 0 | 0 | 40 | 39.06 | 30 | 30.84 | 0 | 0 | 0 | 0 | 0 | 0 | 0 | 0 | 0 | 0 | 0 | 0 | 0 | 0 | 0 | 0 | 0 | 0 | 0 | 0 | 0 | 0 | -10 | 0 | 0 | Off | 53962.7 | 0 | 25.5 | 25 | 1 | 75 | 75 | 0 | 0 | 61 | 61 | 70 | 70 | 39 | 39 | 30 | 30 | 75 | 75 | 0 | 0 | 0 | 117108
261.81 | 5.6493 | 105.4151 | 0.0025 | 25 | 25 | 0 | 25 | 25.08 | 20 | 19.54 | 15 | 15.405 | 200 | 39 | 39 | 61 | 61.1 | 30 | 30 | 70 | 70 | 5.415088 | 0 | 0 | 0 | 0.2 | 0.1954 | 0.15 | 0.15405 | 0 | 0 | 0 | 0 | 0 | 0 | 0 | 0 | 0 | 0 | 0 | 0 | 0 | 0 | 0 | 0 | 0 | 0 | 0 | 0 | 0 | 0 | 0 | 0 | 0 | 0 | 0 | 0 | 0 | 40 | 39.08 | 30 | 30.81 | 0 | 0 | 0 | 0 | 0 | 0 | 0 | 0 | 0 | 0 | 0 | 0 | 0 | 0 | 0 | 0 | 0 | 0 | 0 | 0 | 0 | 0 | -10 | 0 | 0 | Off | 53965 | 0 | 25.5 | 25 | 1 | 75 | 74.9 | 0 | 0 | 61 | 61.1 | 70 | 70 | 39 | 39 | 30 | 30 | 75 | 74.9 | 0 | 0 | 0 | 117099
262.15 | 5.6493 | 105.4151 | 0.0023 | 25 | 25 | 0 | 25 | 25.07 | 20 | 19.545 | 15 | 15.395 | 200 | 39 | 39 | 61 | 61 | 30 | 29.9 | 70 | 70 | 5.415088 | 0 | 0 | 0 | 0.2 | 0.19545 | 0.15 | 0.15395 | 0 | 0 | 0 | 0 | 0 | 0 | 0 | 0 | 0 | 0 | 0 | 0 | 0 | 0 | 0 | 0 | 0 | 0 | 0 | 0 | 0 | 0 | 0 | 0 | 0 | 0 | 0 | 0 | 0 | 40 | 39.09 | 30 | 30.79 | 0 | 0 | 0 | 0 | 0 | 0 | 0 | 0 | 0 | 0 | 0 | 0 | 0 | 0 | 0 | 0 | 0 | 0 | 0 | 0 | 0 | 0 | -10 | 0 | 0 | Off | 53994.9 | 0 | 25.5 | 24.8 | 1 | 75 | 74.9 | 0 | 0 | 61 | 61 | 70 | 70 | 39 | 39 | 30 | 29.9 | 75 | 74.9 | 0 | 0 | 0 | 117086
262.48 | 5.6494 | 105.417 | 0.002 | 25 | 25 | 0 | 25 | 25.06 | 20 | 19.56 | 15 | 15.395 | 200 | 39 | 38.9 | 61 | 61 | 30 | 30 | 70 | 70 | 5.416954 | 0 | 0 | 0 | 0.2 | 0.1956 | 0.15 | 0.15395 | 0 | 0 | 0 | 0 | 0 | 0 | 0 | 0 | 0 | 0 | 0 | 0 | 0 | 0 | 0 | 0 | 0 | 0 | 0 | 0 | 0 | 0 | 0 | 0 | 0 | 0 | 0 | 0 | 0 | 40 | 39.12 | 30 | 30.79 | 0 | 0 | 0 | 0 | 0 | 0 | 0 | 0 | 0 | 0 | 0 | 0 | 0 | 0 | 0 | 0 | 0 | 0 | 0 | 0 | 0 | 0 | -10 | 0 | 0 | Off | 53992.5 | 0 | 25.5 | 24.9 | 1 | 75 | 74.9 | 0 | 0 | 61 | 61 | 70 | 70 | 39 | 38.9 | 30 | 30 | 75 | 74.9 | 0 | 0 | 0 | 117088
262.81 | 5.6494 | 105.417 | 0.0019 | 25 | 25 | 0 | 25 | 25.06 | 20 | 19.555 | 15 | 15.42 | 200 | 39 | 39 | 61 | 61 | 30 | 30 | 70 | 70 | 5.416954 | 0 | 0 | 0 | 0.2 | 0.19555 | 0.15 | 0.1542 | 0 | 0 | 0 | 0 | 0 | 0 | 0 | 0 | 0 | 0 | 0 | 0 | 0 | 0 | 0 | 0 | 0 | 0 | 0 | 0 | 0 | 0 | 0 | 0 | 0 | 0 | 0 | 0 | 0 | 40 | 39.11 | 30 | 30.84 | 0 | 0 | 0 | 0 | 0 | 0 | 0 | 0 | 0 | 0 | 0 | 0 | 0 | 0 | 0 | 0 | 0 | 0 | 0 | 0 | 0 | 0 | -10 | 0 | 0 | Off | 53985.8 | 0 | 25.5 | 24.8 | 1 | 75 | 75 | 0 | 0 | 61 | 61 | 70 | 70 | 39 | 39 | 30 | 30 | 75 | 75 | 0 | 0 | 0 | 117108
263.15 | 5.6494 | 105.417 | 0.0017 | 25 | 25 | 0 | 25 | 25.07 | 20 | 19.565 | 15 | 15.42 | 200 | 39 | 39 | 61 | 61 | 30 | 30 | 70 | 70 | 5.416954 | 0 | 0 | 0 | 0.2 | 0.19565 | 0.15 | 0.1542 | 0 | 0 | 0 | 0 | 0 | 0 | 0 | 0 | 0 | 0 | 0 | 0 | 0 | 0 | 0 | 0 | 0 | 0 | 0 | 0 | 0 | 0 | 0 | 0 | 0 | 0 | 0 | 0 | 0 | 40 | 39.13 | 30 | 30.84 | 0 | 0 | 0 | 0 | 0 | 0 | 0 | 0 | 0 | 0 | 0 | 0 | 0 | 0 | 0 | 0 | 0 | 0 | 0 | 0 | 0 | 0 | -10 | 0 | 0 | Off | 53974.2 | 0 | 25.5 | 24.8 | 1 | 75 | 74.9 | 0 | 0 | 61 | 61 | 70 | 70 | 39 | 39 | 30 | 30 | 75 | 74.9 | 0 | 0 | 0 | 117112
263.48 | 5.6494 | 105.417 | 0.0016 | 25 | 25 | 0 | 25 | 25.05 | 20 | 19.54 | 15 | 15.39 | 200 | 39 | 39 | 61 | 61 | 30 | 30 | 70 | 69.9 | 5.416954 | 0 | 0 | 0 | 0.2 | 0.1954 | 0.15 | 0.1539 | 0 | 0 | 0 | 0 | 0 | 0 | 0 | 0 | 0 | 0 | 0 | 0 | 0 | 0 | 0 | 0 | 0 | 0 | 0 | 0 | 0 | 0 | 0 | 0 | 0 | 0 | 0 | 0 | 0 | 40 | 39.08 | 30 | 30.78 | 0 | 0 | 0 | 0 | 0 | 0 | 0 | 0 | 0 | 0 | 0 | 0 | 0 | 0 | 0 | 0 | 0 | 0 | 0 | 0 | 0 | 0 | -10 | 0 | 0 | Off | 53958.1 | 0 | 25.5 | 24.9 | 1 | 75 | 75 | 0 | 0 | 61 | 61 | 70 | 69.9 | 39 | 39 | 30 | 30 | 75 | 75 | 0 | 0.1 | 0 | 117090
263.82 | 5.6494 | 105.417 | 0.0014 | 25 | 25 | 0 | 25 | 25.06 | 20 | 19.53 | 15 | 15.39 | 200 | 39 | 39 | 61 | 60.9 | 30 | 30 | 70 | 70 | 5.416954 | 0 | 0 | 0 | 0.2 | 0.1953 | 0.15 | 0.1539 | 0 | 0 | 0 | 0 | 0 | 0 | 0 | 0 | 0 | 0 | 0 | 0 | 0 | 0 | 0 | 0 | 0 | 0 | 0 | 0 | 0 | 0 | 0 | 0 | 0 | 0 | 0 | 0 | 0 | 40 | 39.06 | 30 | 30.78 | 0 | 0 | 0 | 0 | 0 | 0 | 0 | 0 | 0 | 0 | 0 | 0 | 0 | 0 | 0 | 0 | 0 | 0 | 0 | 0 | 0 | 0 | -10 | 0 | 0 | Off | 53953.6 | 0 | 25.5 | 24.8 | 1 | 75 | 74.9 | 0 | 0 | 61 | 60.9 | 70 | 70 | 39 | 39 | 30 | 30 | 75 | 74.9 | 0 | 0 | 0 | 117079
264.15 | 5.6494 | 105.417 | 0.0013 | 25 | 25 | 0 | 25 | 25.04 | 20 | 19.54 | 15 | 15.42 | 200 | 39 | 39 | 61 | 60.9 | 30 | 30 | 70 | 69.9 | 5.416954 | 0 | 0 | 0 | 0.2 | 0.1954 | 0.15 | 0.1542 | 0 | 0 | 0 | 0 | 0 | 0 | 0 | 0 | 0 | 0 | 0 | 0 | 0 | 0 | 0 | 0 | 0 | 0 | 0 | 0 | 0 | 0 | 0 | 0 | 0 | 0 | 0 | 0 | 0 | 40 | 39.08 | 30 | 30.84 | 0 | 0 | 0 | 0 | 0 | 0 | 0 | 0 | 0 | 0 | 0 | 0 | 0 | 0 | 0 | 0 | 0 | 0 | 0 | 0 | 0 | 0 | -10 | 0 | 0 | Off | 53960.3 | 0 | 25.5 | 24.9 | 1 | 75 | 75 | 0 | 0 | 61 | 60.9 | 70 | 69.9 | 39 | 39 | 30 | 30 | 75 | 75 | 0 | 0 | 0 | 117105
264.48 | 5.6494 | 105.417 | 0.0012 | 25 | 25 | 0 | 25 | 25.08 | 20 | 19.54 | 15 | 15.42 | 200 | 39 | 38.9 | 61 | 61 | 30 | 30 | 70 | 70 | 5.416954 | 0 | 0 | 0 | 0.2 | 0.1954 | 0.15 | 0.1542 | 0 | 0 | 0 | 0 | 0 | 0 | 0 | 0 | 0 | 0 | 0 | 0 | 0 | 0 | 0 | 0 | 0 | 0 | 0 | 0 | 0 | 0 | 0 | 0 | 0 | 0 | 0 | 0 | 0 | 40 | 39.08 | 30 | 30.84 | 0 | 0 | 0 | 0 | 0 | 0 | 0 | 0 | 0 | 0 | 0 | 0 | 0 | 0 | 0 | 0 | 0 | 0 | 0 | 0 | 0 | 0 | -10 | 0 | 0 | Off | 53961.9 | 0 | 25.5 | 24.8 | 1 | 75 | 75 | 0 | 0 | 61 | 61 | 70 | 70 | 39 | 38.9 | 30 | 30 | 75 | 75 | 0 | 0 | 0 | 117105
264.82 | 5.6495 | 105.4188 | 0.001 | 25 | 25 | 0 | 25 | 25.08 | 20 | 19.555 | 15 | 15.4 | 200 | 39 | 38.9 | 61 | 61 | 30 | 30 | 70 | 70 | 5.41882 | 0 | 0 | 0 | 0.2 | 0.19555 | 0.15 | 0.154 | 0 | 0 | 0 | 0 | 0 | 0 | 0 | 0 | 0 | 0 | 0 | 0 | 0 | 0 | 0 | 0 | 0 | 0 | 0 | 0 | 0 | 0 | 0 | 0 | 0 | 0 | 0 | 0 | 0 | 40 | 39.11 | 30 | 30.8 | 0 | 0 | 0 | 0 | 0 | 0 | 0 | 0 | 0 | 0 | 0 | 0 | 0 | 0 | 0 | 0 | 0 | 0 | 0 | 0 | 0 | 0 | -10 | 0 | 0 | Off | 53957.5 | 0 | 25.5 | 24.8 | 1 | 75 | 75 | 0 | 0 | 61 | 61 | 70 | 70 | 39 | 38.9 | 30 | 30 | 75 | 75 | 0 | 0 | 0 | 117095
265.15 | 5.6495 | 105.4188 | 0.0011 | 25 | 25 | 0 | 25 | 25.08 | 20 | 19.53 | 15 | 15.38 | 200 | 39 | 39 | 61 | 61.1 | 30 | 30 | 70 | 70 | 5.41882 | 0 | 0 | 0 | 0.2 | 0.1953 | 0.15 | 0.1538 | 0 | 0 | 0 | 0 | 0 | 0 | 0 | 0 | 0 | 0 | 0 | 0 | 0 | 0 | 0 | 0 | 0 | 0 | 0 | 0 | 0 | 0 | 0 | 0 | 0 | 0 | 0 | 0 | 0 | 40 | 39.06 | 30 | 30.76 | 0 | 0 | 0 | 0 | 0 | 0 | 0 | 0 | 0 | 0 | 0 | 0 | 0 | 0 | 0 | 0 | 0 | 0 | 0 | 0 | 0 | 0 | -10 | 0 | 0 | Off | 53948.2 | 0 | 25.5 | 24.9 | 1 | 75 | 75 | 0 | 0 | 61 | 61.1 | 70 | 70 | 39 | 39 | 30 | 30 | 75 | 75 | 0 | 0 | 0 | 117076
265.49 | 5.6495 | 105.4188 | 0.0011 | 25 | 25 | 0 | 25 | 25.05 | 20 | 19.55 | 15 | 15.42 | 200 | 39 | 39 | 61 | 61 | 30 | 30 | 70 | 70 | 5.41882 | 0 | 0 | 0 | 0.2 | 0.1955 | 0.15 | 0.1542 | 0 | 0 | 0 | 0 | 0 | 0 | 0 | 0 | 0 | 0 | 0 | 0 | 0 | 0 | 0 | 0 | 0 | 0 | 0 | 0 | 0 | 0 | 0 | 0 | 0 | 0 | 0 | 0 | 0 | 40 | 39.1 | 30 | 30.84 | 0 | 0 | 0 | 0 | 0 | 0 | 0 | 0 | 0 | 0 | 0 | 0 | 0 | 0 | 0 | 0 | 0 | 0 | 0 | 0 | 0 | 0 | -10 | 0 | 0 | Off | 53956.1 | 0 | 25.5 | 24.8 | 1 | 75 | 75 | 0 | 0 | 61 | 61 | 70 | 70 | 39 | 39 | 30 | 30 | 75 | 75 | 0 | 0 | 0 | 117109
265.82 | 5.6494 | 105.417 | 0.0009 | 25 | 25 | 0 | 25 | 25.05 | 20 | 19.55 | 15 | 15.42 | 200 | 39 | 39 | 61 | 61 | 30 | 30 | 70 | 70 | 5.416954 | 0 | 0 | 0 | 0.2 | 0.1955 | 0.15 | 0.1542 | 0 | 0 | 0 | 0 | 0 | 0 | 0 | 0 | 0 | 0 | 0 | 0 | 0 | 0 | 0 | 0 | 0 | 0 | 0 | 0 | 0 | 0 | 0 | 0 | 0 | 0 | 0 | 0 | 0 | 40 | 39.1 | 30 | 30.84 | 0 | 0 | 0 | 0 | 0 | 0 | 0 | 0 | 0 | 0 | 0 | 0 | 0 | 0 | 0 | 0 | 0 | 0 | 0 | 0 | 0 | 0 | -10 | 0 | 0 | Off | 53955.9 | 0 | 25.5 | 24.9 | 1 | 75 | 75 | 0 | 0 | 61 | 61 | 70 | 70 | 39 | 39 | 30 | 30 | 75 | 75 | 0 | 0 | 0 | 117105
266.15 | 5.6494 | 105.417 | 0.0007 | 25 | 25 | 0 | 25 | 25.06 | 20 | 19.535 | 15 | 15.4 | 200 | 39 | 39 | 61 | 61 | 30 | 30 | 70 | 70 | 5.416954 | 0 | 0 | 0 | 0.2 | 0.19535 | 0.15 | 0.154 | 0 | 0 | 0 | 0 | 0 | 0 | 0 | 0 | 0 | 0 | 0 | 0 | 0 | 0 | 0 | 0 | 0 | 0 | 0 | 0 | 0 | 0 | 0 | 0 | 0 | 0 | 0 | 0 | 0 | 40 | 39.07 | 30 | 30.8 | 0 | 0 | 0 | 0 | 0 | 0 | 0 | 0 | 0 | 0 | 0 | 0 | 0 | 0 | 0 | 0 | 0 | 0 | 0 | 0 | 0 | 0 | -10 | 0 | 0 | Off | 53954.2 | 0 | 25.5 | 25 | 1 | 75 | 75 | 0 | 0 | 61 | 61 | 70 | 70 | 39 | 39 | 30 | 30 | 75 | 75 | 0 | 0 | 0 | 117091
266.49 | 5.6494 | 105.417 | 0.0005 | 25 | 25 | 0 | 25 | 25.07 | 20 | 19.525 | 15 | 15.38 | 200 | 39 | 39 | 61 | 61 | 30 | 30 | 70 | 70 | 5.416954 | 0 | 0 | 0 | 0.2 | 0.19525 | 0.15 | 0.1538 | 0 | 0 | 0 | 0 | 0 | 0 | 0 | 0 | 0 | 0 | 0 | 0 | 0 | 0 | 0 | 0 | 0 | 0 | 0 | 0 | 0 | 0 | 0 | 0 | 0 | 0 | 0 | 0 | 0 | 40 | 39.05 | 30 | 30.76 | 0 | 0 | 0 | 0 | 0 | 0 | 0 | 0 | 0 | 0 | 0 | 0 | 0 | 0 | 0 | 0 | 0 | 0 | 0 | 0 | 0 | 0 | -10 | 0 | 0 | Off | 53949.8 | 0 | 25.5 | 24.9 | 1 | 75 | 75.1 | 0 | 0 | 61 | 61 | 70 | 70 | 39 | 39 | 30 | 30 | 75 | 75.1 | 0 | 0 | 0 | 117083
266.82 | 5.6495 | 105.4188 | 0.0005 | 25 | 25 | 0 | 25 | 25.07 | 20 | 19.54 | 15 | 15.43 | 200 | 39 | 39 | 61 | 61 | 30 | 30 | 70 | 70 | 5.41882 | 0 | 0 | 0 | 0.2 | 0.1954 | 0.15 | 0.1543 | 0 | 0 | 0 | 0 | 0 | 0 | 0 | 0 | 0 | 0 | 0 | 0 | 0 | 0 | 0 | 0 | 0 | 0 | 0 | 0 | 0 | 0 | 0 | 0 | 0 | 0 | 0 | 0 | 0 | 40 | 39.08 | 30 | 30.86 | 0 | 0 | 0 | 0 | 0 | 0 | 0 | 0 | 0 | 0 | 0 | 0 | 0 | 0 | 0 | 0 | 0 | 0 | 0 | 0 | 0 | 0 | -10 | 0 | 0 | Off | 53956.7 | 0 | 25.5 | 24.9 | 1 | 75 | 74.9 | 0 | 0 | 61 | 61 | 70 | 70 | 39 | 39 | 30 | 30 | 75 | 74.9 | 0 | 0 | 0 | 117101
267.16 | 5.6495 | 105.4188 | 0.0005 | 25 | 25 | 0 | 25 | 25.07 | 20 | 19.535 | 15 | 15.42 | 200 | 39 | 39 | 61 | 61 | 30 | 30 | 70 | 70 | 5.41882 | 0 | 0 | 0 | 0.2 | 0.19535 | 0.15 | 0.1542 | 0 | 0 | 0 | 0 | 0 | 0 | 0 | 0 | 0 | 0 | 0 | 0 | 0 | 0 | 0 | 0 | 0 | 0 | 0 | 0 | 0 | 0 | 0 | 0 | 0 | 0 | 0 | 0 | 0 | 40 | 39.07 | 30 | 30.84 | 0 | 0 | 0 | 0 | 0 | 0 | 0 | 0 | 0 | 0 | 0 | 0 | 0 | 0 | 0 | 0 | 0 | 0 | 0 | 0 | 0 | 0 | -10 | 0 | 0 | Off | 53962.1 | 0 | 25.5 | 25.1 | 1 | 75 | 75 | 0 | 0 | 61 | 61 | 70 | 70 | 39 | 39 | 30 | 30 | 75 | 75 | 0 | 0 | 0 | 117106
267.49 | 5.6495 | 105.4188 | 0.0004 | 25 | 25 | 0 | 25 | 25.08 | 20 | 19.54 | 15 | 15.415 | 200 | 39 | 38.9 | 61 | 61 | 30 | 30 | 70 | 70 | 5.41882 | 0 | 0 | 0 | 0.2 | 0.1954 | 0.15 | 0.15415 | 0 | 0 | 0 | 0 | 0 | 0 | 0 | 0 | 0 | 0 | 0 | 0 | 0 | 0 | 0 | 0 | 0 | 0 | 0 | 0 | 0 | 0 | 0 | 0 | 0 | 0 | 0 | 0 | 0 | 40 | 39.08 | 30 | 30.83 | 0 | 0 | 0 | 0 | 0 | 0 | 0 | 0 | 0 | 0 | 0 | 0 | 0 | 0 | 0 | 0 | 0 | 0 | 0 | 0 | 0 | 0 | -10 | 0 | 0 | Off | 53968.6 | 0 | 25.5 | 24.9 | 1 | 75 | 75 | 0 | 0 | 61 | 61 | 70 | 70 | 39 | 38.9 | 30 | 30 | 75 | 75 | 0 | 0 | 0 | 117104
267.82 | 5.6495 | 105.4188 | 0.0004 | 25 | 25 | 0 | 25 | 25.08 | 20 | 19.555 | 15 | 15.385 | 200 | 39 | 39 | 61 | 61 | 30 | 30.6 | 70 | 69.9 | 5.41882 | 0 | 0 | 0 | 0.2 | 0.19555 | 0.15 | 0.15385 | 0 | 0 | 0 | 0 | 0 | 0 | 0 | 0 | 0 | 0 | 0 | 0 | 0 | 0 | 0 | 0 | 0 | 0 | 0 | 0 | 0 | 0 | 0 | 0 | 0 | 0 | 0 | 0 | 0 | 40 | 39.11 | 30 | 30.77 | 0 | 0 | 0 | 0 | 0 | 0 | 0 | 0 | 0 | 0 | 0 | 0 | 0 | 0 | 0 | 0 | 0 | 0 | 0 | 0 | 0 | 0 | -10 | 0 | 0 | Off | 53964.1 | 0 | 25.5 | 24.8 | 1 | 75 | 75 | 0 | 0 | 61 | 61 | 70 | 69.9 | 39 | 39 | 30 | 30.6 | 75 | 75 | 0 | 1.6 | 0 | 117083
268.16 | 5.6495 | 105.4188 | 0.0004 | 25 | 25 | 0 | 25 | 25.06 | 20 | 19.52 | 15 | 15.41 | 200 | 39 | 39 | 61 | 61 | 30 | 30 | 70 | 70 | 5.41882 | 0 | 0 | 0 | 0.2 | 0.1952 | 0.15 | 0.1541 | 0 | 0 | 0 | 0 | 0 | 0 | 0 | 0 | 0 | 0 | 0 | 0 | 0 | 0 | 0 | 0 | 0 | 0 | 0 | 0 | 0 | 0 | 0 | 0 | 0 | 0 | 0 | 0 | 0 | 40 | 39.04 | 30 | 30.82 | 0 | 0 | 0 | 0 | 0 | 0 | 0 | 0 | 0 | 0 | 0 | 0 | 0 | 0 | 0 | 0 | 0 | 0 | 0 | 0 | 0 | 0 | -10 | 0 | 0 | Off | 53963.6 | 0 | 25.5 | 24.8 | 1 | 75 | 75 | 0 | 0 | 61 | 61 | 70 | 70 | 39 | 39 | 30 | 30 | 75 | 75 | 0 | 0 | 0 | 117100
268.49 | 5.6495 | 105.4188 | 0.0004 | 25 | 25 | 0 | 25 | 25.06 | 20 | 19.555 | 15 | 15.43 | 200 | 39 | 39 | 61 | 61 | 30 | 30 | 70 | 70 | 5.41882 | 0 | 0 | 0 | 0.2 | 0.19555 | 0.15 | 0.1543 | 0 | 0 | 0 | 0 | 0 | 0 | 0 | 0 | 0 | 0 | 0 | 0 | 0 | 0 | 0 | 0 | 0 | 0 | 0 | 0 | 0 | 0 | 0 | 0 | 0 | 0 | 0 | 0 | 0 | 40 | 39.11 | 30 | 30.86 | 0 | 0 | 0 | 0 | 0 | 0 | 0 | 0 | 0 | 0 | 0 | 0 | 0 | 0 | 0 | 0 | 0 | 0 | 0 | 0 | 0 | 0 | -10 | 0 | 0 | Off | 53971.5 | 0 | 25.5 | 25 | 1 | 75 | 75.1 | 0 | 0 | 61 | 61 | 70 | 70 | 39 | 39 | 30 | 30 | 75 | 75.1 | 0 | 0 | 0 | 117117
268.83 | 5.6495 | 105.4188 | 0.0004 | 25 | 25 | 0 | 25 | 25.05 | 20 | 19.535 | 15 | 15.41 | 200 | 39 | 39 | 61 | 60.9 | 30 | 30 | 70 | 70 | 5.41882 | 0 | 0 | 0 | 0.2 | 0.19535 | 0.15 | 0.1541 | 0 | 0 | 0 | 0 | 0 | 0 | 0 | 0 | 0 | 0 | 0 | 0 | 0 | 0 | 0 | 0 | 0 | 0 | 0 | 0 | 0 | 0 | 0 | 0 | 0 | 0 | 0 | 0 | 0 | 40 | 39.07 | 30 | 30.82 | 0 | 0 | 0 | 0 | 0 | 0 | 0 | 0 | 0 | 0 | 0 | 0 | 0 | 0 | 0 | 0 | 0 | 0 | 0 | 0 | 0 | 0 | -10 | 0 | 0 | Off | 53972.1 | 0 | 25.5 | 25 | 1 | 75 | 75 | 0 | 0 | 61 | 60.9 | 70 | 70 | 39 | 39 | 30 | 30 | 75 | 75 | 0 | 0 | 0 | 117100
269.16 | 5.6495 | 105.4188 | 0.0004 | 25 | 25 | 0 | 25 | 25.06 | 20 | 19.575 | 15 | 15.39 | 200 | 39 | 39 | 61 | 60.9 | 30 | 29.6 | 70 | 70 | 5.41882 | 0 | 0 | 0 | 0.2 | 0.19575 | 0.15 | 0.1539 | 0 | 0 | 0 | 0 | 0 | 0 | 0 | 0 | 0 | 0 | 0 | 0 | 0 | 0 | 0 | 0 | 0 | 0 | 0 | 0 | 0 | 0 | 0 | 0 | 0 | 0 | 0 | 0 | 0 | 40 | 39.15 | 30 | 30.78 | 0 | 0 | 0 | 0 | 0 | 0 | 0 | 0 | 0 | 0 | 0 | 0 | 0 | 0 | 0 | 0 | 0 | 0 | 0 | 0 | 0 | 0 | -10 | 0 | 0 | Off | 53951.3 | 0 | 25.5 | 24.9 | 1 | 75 | 75 | 0 | 0 | 61 | 60.9 | 70 | 70 | 39 | 39 | 30 | 29.6 | 75 | 75 | 0 | 1.6 | 0 | 117093
269.49 | 5.6495 | 105.4188 | 0.0003 | 25 | 25 | 0 | 25 | 25.08 | 20 | 19.565 | 15 | 15.41 | 200 | 39 | 39 | 61 | 61 | 30 | 30 | 70 | 70 | 5.41882 | 0 | 0 | 0 | 0.2 | 0.19565 | 0.15 | 0.1541 | 0 | 0 | 0 | 0 | 0 | 0 | 0 | 0 | 0 | 0 | 0 | 0 | 0 | 0 | 0 | 0 | 0 | 0 | 0 | 0 | 0 | 0 | 0 | 0 | 0 | 0 | 0 | 0 | 0 | 40 | 39.13 | 30 | 30.82 | 0 | 0 | 0 | 0 | 0 | 0 | 0 | 0 | 0 | 0 | 0 | 0 | 0 | 0 | 0 | 0 | 0 | 0 | 0 | 0 | 0 | 0 | -10 | 0 | 0 | Off | 53945.9 | 0 | 25.5 | 24.8 | 1 | 75 | 75 | 0 | 0 | 61 | 61 | 70 | 70 | 39 | 39 | 30 | 30 | 75 | 75 | 0 | 0 | 0 | 117098
269.83 | 5.6495 | 105.4188 | 0.0003 | 25 | 25 | 0 | 25 | 25.08 | 20 | 19.57 | 15 | 15.435 | 200 | 39 | 39 | 61 | 61 | 30 | 30 | 70 | 70 | 5.41882 | 0 | 0 | 0 | 0.2 | 0.1957 | 0.15 | 0.15435 | 0 | 0 | 0 | 0 | 0 | 0 | 0 | 0 | 0 | 0 | 0 | 0 | 0 | 0 | 0 | 0 | 0 | 0 | 0 | 0 | 0 | 0 | 0 | 0 | 0 | 0 | 0 | 0 | 0 | 40 | 39.14 | 30 | 30.87 | 0 | 0 | 0 | 0 | 0 | 0 | 0 | 0 | 0 | 0 | 0 | 0 | 0 | 0 | 0 | 0 | 0 | 0 | 0 | 0 | 0 | 0 | -10 | 0 | 0 | Off | 53950.2 | 0 | 25.5 | 25 | 1 | 75 | 74.9 | 0 | 0 | 61 | 61 | 70 | 70 | 39 | 39 | 30 | 30 | 75 | 74.9 | 0 | 0 | 0 | 117123
270.16 | 5.6495 | 105.4188 | 0.0003 | 25 | 25 | 0 | 25 | 25.06 | 20 | 19.555 | 15 | 15.415 | 200 | 39 | 39 | 61 | 61 | 30 | 30 | 70 | 70 | 5.41882 | 0 | 0 | 0 | 0.2 | 0.19555 | 0.15 | 0.15415 | 0 | 0 | 0 | 0 | 0 | 0 | 0 | 0 | 0 | 0 | 0 | 0 | 0 | 0 | 0 | 0 | 0 | 0 | 0 | 0 | 0 | 0 | 0 | 0 | 0 | 0 | 0 | 0 | 0 | 40 | 39.11 | 30 | 30.83 | 0 | 0 | 0 | 0 | 0 | 0 | 0 | 0 | 0 | 0 | 0 | 0 | 0 | 0 | 0 | 0 | 0 | 0 | 0 | 0 | 0 | 0 | -10 | 0 | 0 | Off | 53956.4 | 0 | 25.5 | 24.8 | 1 | 75 | 75 | 0 | 0 | 61 | 61 | 70 | 70 | 39 | 39 | 30 | 30 | 75 | 75 | 0 | 0 | 0 | 117102
270.5 | 5.6495 | 105.4188 | 0.0003 | 25 | 25 | 0 | 25 | 25.07 | 20 | 19.5 | 15 | 15.405 | 200 | 39 | 39 | 61 | 61 | 30 | 29.8 | 70 | 70 | 5.41882 | 0 | 0 | 0 | 0.2 | 0.195 | 0.15 | 0.15405 | 0 | 0 | 0 | 0 | 0 | 0 | 0 | 0 | 0 | 0 | 0 | 0 | 0 | 0 | 0 | 0 | 0 | 0 | 0 | 0 | 0 | 0 | 0 | 0 | 0 | 0 | 0 | 0 | 0 | 40 | 39 | 30 | 30.81 | 0 | 0 | 0 | 0 | 0 | 0 | 0 | 0 | 0 | 0 | 0 | 0 | 0 | 0 | 0 | 0 | 0 | 0 | 0 | 0 | 0 | 0 | -10 | 0 | 0 | Off | 53957.2 | 0 | 25.5 | 24.9 | 1 | 75 | 75 | 0 | 0 | 61 | 61 | 70 | 70 | 39 | 39 | 30 | 29.8 | 75 | 75 | 0 | 0 | 0 | 117098
270.83 | 5.6495 | 105.4188 | 0.0003 | 25 | 25 | 0 | 25 | 25.05 | 20 | 19.555 | 15 | 15.41 | 200 | 39 | 39 | 61 | 61 | 30 | 30 | 70 | 70 | 5.41882 | 0 | 0 | 0 | 0.2 | 0.19555 | 0.15 | 0.1541 | 0 | 0 | 0 | 0 | 0 | 0 | 0 | 0 | 0 | 0 | 0 | 0 | 0 | 0 | 0 | 0 | 0 | 0 | 0 | 0 | 0 | 0 | 0 | 0 | 0 | 0 | 0 | 0 | 0 | 40 | 39.11 | 30 | 30.82 | 0 | 0 | 0 | 0 | 0 | 0 | 0 | 0 | 0 | 0 | 0 | 0 | 0 | 0 | 0 | 0 | 0 | 0 | 0 | 0 | 0 | 0 | -10 | 0 | 0 | Off | 53954.4 | 0 | 25.5 | 25 | 1 | 75 | 74.9 | 0 | 0 | 61 | 61 | 70 | 70 | 39 | 39 | 30 | 30 | 75 | 74.9 | 0 | 0 | 0 | 117083
271.16 | 5.6496 | 105.4207 | 0.0003 | 25 | 25 | 0 | 25 | 25.05 | 20 | 19.555 | 15 | 15.435 | 200 | 39 | 39 | 61 | 61 | 30 | 30 | 70 | 69.9 | 5.420686 | 0 | 0 | 0 | 0.2 | 0.19555 | 0.15 | 0.15435 | 0 | 0 | 0 | 0 | 0 | 0 | 0 | 0 | 0 | 0 | 0 | 0 | 0 | 0 | 0 | 0 | 0 | 0 | 0 | 0 | 0 | 0 | 0 | 0 | 0 | 0 | 0 | 0 | 0 | 40 | 39.11 | 30 | 30.87 | 0 | 0 | 0 | 0 | 0 | 0 | 0 | 0 | 0 | 0 | 0 | 0 | 0 | 0 | 0 | 0 | 0 | 0 | 0 | 0 | 0 | 0 | -10 | 0 | 0 | Off | 53952.7 | 0 | 25.5 | 24.9 | 1 | 75 | 75 | 0 | 0 | 61 | 61 | 70 | 69.9 | 39 | 39 | 30 | 30 | 75 | 75 | 0 | 0 | 0 | 117118
271.5 | 5.6496 | 105.4207 | 0.0003 | 25 | 25 | 0 | 25 | 25.07 | 20 | 19.53 | 15 | 15.415 | 200 | 39 | 39 | 61 | 61 | 30 | 30 | 70 | 70 | 5.420686 | 0 | 0 | 0 | 0.2 | 0.1953 | 0.15 | 0.15415 | 0 | 0 | 0 | 0 | 0 | 0 | 0 | 0 | 0 | 0 | 0 | 0 | 0 | 0 | 0 | 0 | 0 | 0 | 0 | 0 | 0 | 0 | 0 | 0 | 0 | 0 | 0 | 0 | 0 | 40 | 39.06 | 30 | 30.83 | 0 | 0 | 0 | 0 | 0 | 0 | 0 | 0 | 0 | 0 | 0 | 0 | 0 | 0 | 0 | 0 | 0 | 0 | 0 | 0 | 0 | 0 | -10 | 0 | 0 | Off | 53975.8 | 0 | 25.5 | 24.9 | 1 | 75 | 75 | 0 | 0 | 61 | 61 | 70 | 70 | 39 | 39 | 30 | 30 | 75 | 75 | 0 | 0 | 0 | 117103
271.83 | 5.6496 | 105.4207 | 0.0003 | 25 | 25 | 0 | 25 | 25.1 | 20 | 19.525 | 15 | 15.395 | 200 | 39 | 39 | 61 | 61 | 30 | 30 | 70 | 70 | 5.420686 | 0 | 0 | 0 | 0.2 | 0.19525 | 0.15 | 0.15395 | 0 | 0 | 0 | 0 | 0 | 0 | 0 | 0 | 0 | 0 | 0 | 0 | 0 | 0 | 0 | 0 | 0 | 0 | 0 | 0 | 0 | 0 | 0 | 0 | 0 | 0 | 0 | 0 | 0 | 40 | 39.05 | 30 | 30.79 | 0 | 0 | 0 | 0 | 0 | 0 | 0 | 0 | 0 | 0 | 0 | 0 | 0 | 0 | 0 | 0 | 0 | 0 | 0 | 0 | 0 | 0 | -10 | 0 | 0 | Off | 53971.1 | 0 | 25.5 | 24.9 | 1 | 75 | 75 | 0 | 0 | 61 | 61 | 70 | 70 | 39 | 39 | 30 | 30 | 75 | 75 | 0 | 0 | 0 | 117091
272.17 | 5.6496 | 105.4207 | 0.0003 | 25 | 25 | 0 | 25 | 25.07 | 20 | 19.55 | 15 | 15.395 | 200 | 39 | 39 | 61 | 61 | 30 | 30 | 70 | 70 | 5.420686 | 0 | 0 | 0 | 0.2 | 0.1955 | 0.15 | 0.15395 | 0 | 0 | 0 | 0 | 0 | 0 | 0 | 0 | 0 | 0 | 0 | 0 | 0 | 0 | 0 | 0 | 0 | 0 | 0 | 0 | 0 | 0 | 0 | 0 | 0 | 0 | 0 | 0 | 0 | 40 | 39.1 | 30 | 30.79 | 0 | 0 | 0 | 0 | 0 | 0 | 0 | 0 | 0 | 0 | 0 | 0 | 0 | 0 | 0 | 0 | 0 | 0 | 0 | 0 | 0 | 0 | -10 | 0 | 0 | Off | 53971.5 | 0 | 25.5 | 24.8 | 1 | 75 | 75 | 0 | 0 | 61 | 61 | 70 | 70 | 39 | 39 | 30 | 30 | 75 | 75 | 0 | 0 | 0 | 117078
272.5 | 5.6496 | 105.4207 | 0.0004 | 25 | 25 | 0 | 25 | 25.07 | 20 | 19.53 | 15 | 15.43 | 200 | 39 | 39 | 61 | 61.1 | 30 | 30 | 70 | 69.9 | 5.420686 | 0 | 0 | 0 | 0.2 | 0.1953 | 0.15 | 0.1543 | 0 | 0 | 0 | 0 | 0 | 0 | 0 | 0 | 0 | 0 | 0 | 0 | 0 | 0 | 0 | 0 | 0 | 0 | 0 | 0 | 0 | 0 | 0 | 0 | 0 | 0 | 0 | 0 | 0 | 40 | 39.06 | 30 | 30.86 | 0 | 0 | 0 | 0 | 0 | 0 | 0 | 0 | 0 | 0 | 0 | 0 | 0 | 0 | 0 | 0 | 0 | 0 | 0 | 0 | 0 | 0 | -10 | 0 | 0 | Off | 53980.3 | 0 | 25.5 | 24.9 | 1 | 75 | 75 | 0 | 0 | 61 | 61.1 | 70 | 69.9 | 39 | 39 | 30 | 30 | 75 | 75 | 0 | 0 | 0 | 117113
272.83 | 5.6496 | 105.4207 | 0.0005 | 25 | 25 | 0 | 25 | 25.07 | 20 | 19.555 | 10 | 15.42 | 200 | 39 | 39 | 61 | 61 | 20.5 | 20.5 | 79.5 | 79.5 | 5.420686 | 0 | 0 | 0 | 0.2 | 0.19555 | 0.1 | 0.1542 | 0 | 0 | 0 | 0 | 0 | 0 | 0 | 0 | 0 | 0 | 0 | 0 | 0 | 0 | 0 | 0 | 0 | 0 | 0 | 0 | 0 | 0 | 0 | 0 | 0 | 0 | 0 | 0 | 0 | 40 | 39.11 | 20 | 30.84 | 0 | 0 | 0 | 0 | 0 | 0 | 0 | 0 | 0 | 0 | 0 | 0 | 0 | 0 | 0 | 0 | 0 | 0 | 0 | 0 | 0 | 0 | -10 | 0 | 0 | Off | 53983.1 | 0 | 25.5 | 24.8 | 1 | 75 | 75 | 0 | 0 | 61 | 61 | 79.5 | 79.5 | 39 | 39 | 20.5 | 20.5 | 75 | 75 | 0 | 0 | 0 | 117105
273.17 | 5.6496 | 105.4207 | 0.0005 | 25 | 25 | 0 | 25 | 25.07 | 20 | 19.54 | 10 | 11.415 | 200 | 39 | 39 | 61 | 61 | 20.5 | 20.5 | 79.5 | 79.5 | 5.420686 | 0 | 0 | 0 | 0.2 | 0.1954 | 0.1 | 0.11415 | 0 | 0 | 0 | 0 | 0 | 0 | 0 | 0 | 0 | 0 | 0 | 0 | 0 | 0 | 0 | 0 | 0 | 0 | 0 | 0 | 0 | 0 | 0 | 0 | 0 | 0 | 0 | 0 | 0 | 40 | 39.08 | 20 | 22.83 | 0 | 0 | 0 | 0 | 0 | 0 | 0 | 0 | 0 | 0 | 0 | 0 | 0 | 0 | 0 | 0 | 0 | 0 | 0 | 0 | 0 | 0 | -10 | 0 | 0 | Off | 53985.1 | 0 | 25.5 | 25 | 1 | 75 | 75 | 0 | 0 | 61 | 61 | 79.5 | 79.5 | 39 | 39 | 20.5 | 20.5 | 75 | 75 | 0 | 0 | 0 | 114465
273.5 | 5.6496 | 105.4207 | 0.0005 | 25 | 25 | 0 | 25 | 25.07 | 20 | 19.54 | 10 | 10.255 | 200 | 39 | 39 | 61 | 60.9 | 20.5 | 20.5 | 79.5 | 79.6 | 5.420686 | 0 | 0 | 0 | 0.2 | 0.1954 | 0.1 | 0.10255 | 0 | 0 | 0 | 0 | 0 | 0 | 0 | 0 | 0 | 0 | 0 | 0 | 0 | 0 | 0 | 0 | 0 | 0 | 0 | 0 | 0 | 0 | 0 | 0 | 0 | 0 | 0 | 0 | 0 | 40 | 39.08 | 20 | 20.51 | 0 | 0 | 0 | 0 | 0 | 0 | 0 | 0 | 0 | 0 | 0 | 0 | 0 | 0 | 0 | 0 | 0 | 0 | 0 | 0 | 0 | 0 | -10 | 0 | 0 | Off | 53979.8 | 0 | 25.5 | 25 | 1 | 75 | 74.9 | 0 | 0 | 61 | 60.9 | 79.5 | 79.6 | 39 | 39 | 20.5 | 20.5 | 75 | 74.9 | 0 | 0 | 0 | 113876
273.84 | 5.6475 | 105.3815 | -0.0007 | 25 | 25 | 0 | 25 | 25.05 | 20 | 19.53 | 10 | 10.075 | 200 | 39 | 39 | 61 | 61 | 20.5 | 20.5 | 79.5 | 79.6 | 5.381501 | 0 | 0 | 0 | 0.2 | 0.1953 | 0.1 | 0.10075 | 0 | 0 | 0 | 0 | 0 | 0 | 0 | 0 | 0 | 0 | 0 | 0 | 0 | 0 | 0 | 0 | 0 | 0 | 0 | 0 | 0 | 0 | 0 | 0 | 0 | 0 | 0 | 0 | 0 | 40 | 39.06 | 20 | 20.15 | 0 | 0 | 0 | 0 | 0 | 0 | 0 | 0 | 0 | 0 | 0 | 0 | 0 | 0 | 0 | 0 | 0 | 0 | 0 | 0 | 0 | 0 | -10 | 0 | 0 | Off | 53949.1 | 0 | 25.5 | 24.9 | 1 | 75 | 75 | 0 | 0 | 61 | 61 | 79.5 | 79.6 | 39 | 39 | 20.5 | 20.5 | 75 | 75 | 0 | 0 | 0 | 113774
274.17 | 5.6428 | 105.2938 | -0.0065 | 25 | 25 | 0 | 25 | 25.06 | 20 | 19.53 | 10 | 10.1 | 200 | 39 | 39 | 61 | 61 | 20.5 | 20.5 | 79.5 | 79.5 | 5.293799 | 0 | 0 | 0 | 0.2 | 0.1953 | 0.1 | 0.101 | 0 | 0 | 0 | 0 | 0 | 0 | 0 | 0 | 0 | 0 | 0 | 0 | 0 | 0 | 0 | 0 | 0 | 0 | 0 | 0 | 0 | 0 | 0 | 0 | 0 | 0 | 0 | 0 | 0 | 40 | 39.06 | 20 | 20.2 | 0 | 0 | 0 | 0 | 0 | 0 | 0 | 0 | 0 | 0 | 0 | 0 | 0 | 0 | 0 | 0 | 0 | 0 | 0 | 0 | 0 | 0 | -10 | 0 | 0 | Off | 53921.9 | 0 | 25.5 | 24.9 | 1 | 75 | 74.9 | 0 | 0 | 61 | 61 | 79.5 | 79.5 | 39 | 39 | 20.5 | 20.5 | 75 | 74.9 | 0 | 0 | 0 | 113785
274.5 | 5.6388 | 105.2192 | -0.0176 | 25 | 25 | 0 | 25 | 25.06 | 20 | 19.53 | 10 | 10.08 | 200 | 39 | 39 | 61 | 61.1 | 20.5 | 20.5 | 79.5 | 79.6 | 5.21916 | 0 | 0 | 0 | 0.2 | 0.1953 | 0.1 | 0.1008 | 0 | 0 | 0 | 0 | 0 | 0 | 0 | 0 | 0 | 0 | 0 | 0 | 0 | 0 | 0 | 0 | 0 | 0 | 0 | 0 | 0 | 0 | 0 | 0 | 0 | 0 | 0 | 0 | 0 | 40 | 39.06 | 20 | 20.16 | 0 | 0 | 0 | 0 | 0 | 0 | 0 | 0 | 0 | 0 | 0 | 0 | 0 | 0 | 0 | 0 | 0 | 0 | 0 | 0 | 0 | 0 | -10 | 0 | 0 | Off | 53633.3 | 0 | 25.5 | 24.9 | 1 | 75 | 74.9 | 0 | 0 | 61 | 61.1 | 79.5 | 79.6 | 39 | 39 | 20.5 | 20.5 | 75 | 74.9 | 0 | 0 | 0 | 113776
274.84 | 5.6358 | 105.1632 | -0.0326 | 25 | 25 | 0 | 25 | 25.07 | 20 | 19.555 | 10 | 10.09 | 200 | 39 | 39 | 61 | 61 | 20.5 | 20.5 | 79.5 | 79.5 | 5.16318 | 0 | 0 | 0 | 0.2 | 0.19555 | 0.1 | 0.1009 | 0 | 0 | 0 | 0 | 0 | 0 | 0 | 0 | 0 | 0 | 0 | 0 | 0 | 0 | 0 | 0 | 0 | 0 | 0 | 0 | 0 | 0 | 0 | 0 | 0 | 0 | 0 | 0 | 0 | 40 | 39.11 | 20 | 20.18 | 0 | 0 | 0 | 0 | 0 | 0 | 0 | 0 | 0 | 0 | 0 | 0 | 0 | 0 | 0 | 0 | 0 | 0 | 0 | 0 | 0 | 0 | -10 | 0 | 0 | Off | 53082.8 | 0 | 25.5 | 24.9 | 1 | 75 | 75 | 0 | 0 | 61 | 61 | 79.5 | 79.5 | 39 | 39 | 20.5 | 20.5 | 75 | 75 | 0 | 0 | 0 | 113783
275.17 | 5.6343 | 105.1352 | -0.0473 | 25 | 25 | 0 | 25 | 25.06 | 20 | 19.515 | 10 | 10.075 | 200 | 39 | 38.9 | 61 | 61 | 20.5 | 20.5 | 79.5 | 79.5 | 5.135191 | 0 | 0 | 0 | 0.2 | 0.19515 | 0.1 | 0.10075 | 0 | 0 | 0 | 0 | 0 | 0 | 0 | 0 | 0 | 0 | 0 | 0 | 0 | 0 | 0 | 0 | 0 | 0 | 0 | 0 | 0 | 0 | 0 | 0 | 0 | 0 | 0 | 0 | 0 | 40 | 39.03 | 20 | 20.15 | 0 | 0 | 0 | 0 | 0 | 0 | 0 | 0 | 0 | 0 | 0 | 0 | 0 | 0 | 0 | 0 | 0 | 0 | 0 | 0 | 0 | 0 | -10 | 0 | 0 | Off | 52528.9 | 0 | 25.5 | 25 | 1 | 75 | 75 | 0 | 0 | 61 | 61 | 79.5 | 79.5 | 39 | 38.9 | 20.5 | 20.5 | 75 | 75 | 0 | 0 | 0 | 113774
275.5 | 5.6334 | 105.1184 | -0.0615 | 25 | 25 | 0 | 25 | 25.07 | 20 | 19.52 | 10 | 10.04 | 200 | 39 | 39 | 61 | 61 | 20.5 | 20.5 | 79.5 | 79.6 | 5.118397 | 0 | 0 | 0 | 0.2 | 0.1952 | 0.1 | 0.1004 | 0 | 0 | 0 | 0 | 0 | 0 | 0 | 0 | 0 | 0 | 0 | 0 | 0 | 0 | 0 | 0 | 0 | 0 | 0 | 0 | 0 | 0 | 0 | 0 | 0 | 0 | 0 | 0 | 0 | 40 | 39.04 | 20 | 20.08 | 0 | 0 | 0 | 0 | 0 | 0 | 0 | 0 | 0 | 0 | 0 | 0 | 0 | 0 | 0 | 0 | 0 | 0 | 0 | 0 | 0 | 0 | -10 | 0 | 0 | Off | 51976.8 | 0 | 25.5 | 25 | 1 | 75 | 75 | 0 | 0 | 61 | 61 | 79.5 | 79.6 | 39 | 39 | 20.5 | 20.5 | 75 | 75 | 0 | 0 | 0 | 113752
275.84 | 5.633 | 105.1109 | -0.0729 | 25 | 25 | 0 | 25 | 25.07 | 20 | 19.55 | 10 | 10.095 | 200 | 39 | 39 | 61 | 61 | 20.5 | 20.5 | 79.5 | 79.5 | 5.110933 | 0 | 0 | 0 | 0.2 | 0.1955 | 0.1 | 0.10095 | 0 | 0 | 0 | 0 | 0 | 0 | 0 | 0 | 0 | 0 | 0 | 0 | 0 | 0 | 0 | 0 | 0 | 0 | 0 | 0 | 0 | 0 | 0 | 0 | 0 | 0 | 0 | 0 | 0 | 40 | 39.1 | 20 | 20.19 | 0 | 0 | 0 | 0 | 0 | 0 | 0 | 0 | 0 | 0 | 0 | 0 | 0 | 0 | 0 | 0 | 0 | 0 | 0 | 0 | 0 | 0 | -10 | 0 | 0 | Off | 51544.1 | 0 | 25.5 | 24.9 | 1 | 75 | 74.9 | 0 | 0 | 61 | 61 | 79.5 | 79.5 | 39 | 39 | 20.5 | 20.5 | 75 | 74.9 | 0 | 0 | 0 | 113789
276.17 | 5.6329 | 105.1091 | -0.0815 | 25 | 25 | 0 | 25 | 25.05 | 20 | 19.535 | 10 | 10.035 | 200 | 39 | 39 | 61 | 61 | 20.5 | 20.5 | 79.5 | 79.5 | 5.109067 | 0 | 0 | 0 | 0.2 | 0.19535 | 0.1 | 0.10035 | 0 | 0 | 0 | 0 | 0 | 0 | 0 | 0 | 0 | 0 | 0 | 0 | 0 | 0 | 0 | 0 | 0 | 0 | 0 | 0 | 0 | 0 | 0 | 0 | 0 | 0 | 0 | 0 | 0 | 40 | 39.07 | 20 | 20.07 | 0 | 0 | 0 | 0 | 0 | 0 | 0 | 0 | 0 | 0 | 0 | 0 | 0 | 0 | 0 | 0 | 0 | 0 | 0 | 0 | 0 | 0 | -10 | 0 | 0 | Off | 51104.2 | 0 | 25.5 | 25 | 1 | 75 | 75 | 0 | 0 | 61 | 61 | 79.5 | 79.5 | 39 | 39 | 20.5 | 20.5 | 75 | 75 | 0 | 0 | 0 | 113747
276.51 | 5.6329 | 105.1091 | -0.0873 | 25 | 25 | 0 | 25 | 25.07 | 20 | 19.53 | 10 | 10.075 | 200 | 39 | 39 | 61 | 61.1 | 20.5 | 20.5 | 79.5 | 79.5 | 5.109067 | 0 | 0 | 0 | 0.2 | 0.1953 | 0.1 | 0.10075 | 0 | 0 | 0 | 0 | 0 | 0 | 0 | 0 | 0 | 0 | 0 | 0 | 0 | 0 | 0 | 0 | 0 | 0 | 0 | 0 | 0 | 0 | 0 | 0 | 0 | 0 | 0 | 0 | 0 | 40 | 39.06 | 20 | 20.15 | 0 | 0 | 0 | 0 | 0 | 0 | 0 | 0 | 0 | 0 | 0 | 0 | 0 | 0 | 0 | 0 | 0 | 0 | 0 | 0 | 0 | 0 | -10 | 0 | 0 | Off | 50729.5 | 0 | 25.5 | 24.9 | 1 | 75 | 74.9 | 0 | 0 | 61 | 61.1 | 79.5 | 79.5 | 39 | 39 | 20.5 | 20.5 | 75 | 74.9 | 0 | 0 | 0 | 113780
276.84 | 5.6331 | 105.1128 | -0.0895 | 25 | 25 | 0 | 25 | 25.1 | 20 | 19.505 | 10 | 10.04 | 200 | 39 | 39 | 61 | 61 | 20.5 | 20.5 | 79.5 | 79.5 | 5.112799 | 0 | 0 | 0 | 0.2 | 0.19505 | 0.1 | 0.1004 | 0 | 0 | 0 | 0 | 0 | 0 | 0 | 0 | 0 | 0 | 0 | 0 | 0 | 0 | 0 | 0 | 0 | 0 | 0 | 0 | 0 | 0 | 0 | 0 | 0 | 0 | 0 | 0 | 0 | 40 | 39.01 | 20 | 20.08 | 0 | 0 | 0 | 0 | 0 | 0 | 0 | 0 | 0 | 0 | 0 | 0 | 0 | 0 | 0 | 0 | 0 | 0 | 0 | 0 | 0 | 0 | -10 | 0 | 0 | Off | 50443.4 | 0 | 25.5 | 25 | 1 | 75 | 75 | 0 | 0 | 61 | 61 | 79.5 | 79.5 | 39 | 39 | 20.5 | 20.5 | 75 | 75 | 0 | 0 | 0 | 113751
277.17 | 5.6333 | 105.1165 | -0.0884 | 25 | 25 | 0 | 25 | 25.04 | 20 | 19.53 | 10 | 10.095 | 200 | 39 | 39 | 61 | 61.1 | 20.5 | 20.5 | 79.5 | 79.5 | 5.116531 | 0 | 0 | 0 | 0.2 | 0.1953 | 0.1 | 0.10095 | 0 | 0 | 0 | 0 | 0 | 0 | 0 | 0 | 0 | 0 | 0 | 0 | 0 | 0 | 0 | 0 | 0 | 0 | 0 | 0 | 0 | 0 | 0 | 0 | 0 | 0 | 0 | 0 | 0 | 40 | 39.06 | 20 | 20.19 | 0 | 0 | 0 | 0 | 0 | 0 | 0 | 0 | 0 | 0 | 0 | 0 | 0 | 0 | 0 | 0 | 0 | 0 | 0 | 0 | 0 | 0 | -10 | 0 | 0 | Off | 50250.3 | 0 | 25.5 | 25 | 1 | 75 | 74.9 | 0 | 0 | 61 | 61.1 | 79.5 | 79.5 | 39 | 39 | 20.5 | 20.5 | 75 | 74.9 | 0 | 0 | 0 | 113794
277.51 | 5.6336 | 105.1221 | -0.0837 | 25 | 25 | 0 | 25 | 25.09 | 20 | 19.53 | 10 | 10.04 | 200 | 39 | 39 | 61 | 61 | 20.5 | 20.5 | 79.5 | 79.4 | 5.122129 | 0 | 0 | 0 | 0.2 | 0.1953 | 0.1 | 0.1004 | 0 | 0 | 0 | 0 | 0 | 0 | 0 | 0 | 0 | 0 | 0 | 0 | 0 | 0 | 0 | 0 | 0 | 0 | 0 | 0 | 0 | 0 | 0 | 0 | 0 | 0 | 0 | 0 | 0 | 40 | 39.06 | 20 | 20.08 | 0 | 0 | 0 | 0 | 0 | 0 | 0 | 0 | 0 | 0 | 0 | 0 | 0 | 0 | 0 | 0 | 0 | 0 | 0 | 0 | 0 | 0 | -10 | 0 | 0 | Off | 50146.9 | 0 | 25.5 | 24.9 | 1 | 75 | 75.1 | 0 | 0 | 61 | 61 | 79.5 | 79.4 | 39 | 39 | 20.5 | 20.5 | 75 | 75.1 | 0 | 0 | 0 | 113752
277.84 | 5.6338 | 105.1259 | -0.0758 | 25 | 25 | 0 | 25 | 25.09 | 20 | 19.505 | 10 | 10.1 | 200 | 39 | 39 | 61 | 60.9 | 20.5 | 20.5 | 79.5 | 79.6 | 5.125861 | 0 | 0 | 0 | 0.2 | 0.19505 | 0.1 | 0.101 | 0 | 0 | 0 | 0 | 0 | 0 | 0 | 0 | 0 | 0 | 0 | 0 | 0 | 0 | 0 | 0 | 0 | 0 | 0 | 0 | 0 | 0 | 0 | 0 | 0 | 0 | 0 | 0 | 0 | 40 | 39.01 | 20 | 20.2 | 0 | 0 | 0 | 0 | 0 | 0 | 0 | 0 | 0 | 0 | 0 | 0 | 0 | 0 | 0 | 0 | 0 | 0 | 0 | 0 | 0 | 0 | -10 | 0 | 0 | Off | 49988.9 | 0 | 25.5 | 24.9 | 1 | 75 | 75 | 0 | 0 | 61 | 60.9 | 79.5 | 79.6 | 39 | 39 | 20.5 | 20.5 | 75 | 75 | 0 | 0 | 0 | 113784
278.18 | 5.634 | 105.1296 | -0.064 | 25 | 25 | 0 | 25 | 25.08 | 20 | 19.525 | 10 | 10.07 | 200 | 39 | 39 | 61 | 61 | 20.5 | 20.5 | 79.5 | 79.6 | 5.129593 | 0 | 0 | 0 | 0.2 | 0.19525 | 0.1 | 0.1007 | 0 | 0 | 0 | 0 | 0 | 0 | 0 | 0 | 0 | 0 | 0 | 0 | 0 | 0 | 0 | 0 | 0 | 0 | 0 | 0 | 0 | 0 | 0 | 0 | 0 | 0 | 0 | 0 | 0 | 40 | 39.05 | 20 | 20.14 | 0 | 0 | 0 | 0 | 0 | 0 | 0 | 0 | 0 | 0 | 0 | 0 | 0 | 0 | 0 | 0 | 0 | 0 | 0 | 0 | 0 | 0 | -10 | 0 | 0 | Off | 49909.3 | 0 | 25.5 | 24.9 | 1 | 75 | 74.9 | 0 | 0 | 61 | 61 | 79.5 | 79.6 | 39 | 39 | 20.5 | 20.5 | 75 | 74.9 | 0 | 0 | 0 | 113769
278.51 | 5.6343 | 105.1352 | -0.0495 | 25 | 25 | 0 | 25 | 25.04 | 20 | 19.535 | 10 | 10.095 | 200 | 39 | 39 | 61 | 61 | 20.5 | 20.5 | 79.5 | 79.5 | 5.135191 | 0 | 0 | 0 | 0.2 | 0.19535 | 0.1 | 0.10095 | 0 | 0 | 0 | 0 | 0 | 0 | 0 | 0 | 0 | 0 | 0 | 0 | 0 | 0 | 0 | 0 | 0 | 0 | 0 | 0 | 0 | 0 | 0 | 0 | 0 | 0 | 0 | 0 | 0 | 40 | 39.07 | 20 | 20.19 | 0 | 0 | 0 | 0 | 0 | 0 | 0 | 0 | 0 | 0 | 0 | 0 | 0 | 0 | 0 | 0 | 0 | 0 | 0 | 0 | 0 | 0 | -10 | 0 | 0 | Off | 49831.2 | 0 | 25.5 | 25 | 1 | 75 | 75 | 0 | 0 | 61 | 61 | 79.5 | 79.5 | 39 | 39 | 20.5 | 20.5 | 75 | 75 | 0 | 0 | 0 | 113787
278.84 | 5.6345 | 105.1389 | -0.0323 | 25 | 25 | 0 | 25 | 25.07 | 20 | 19.52 | 10 | 10.06 | 200 | 39 | 39 | 61 | 61 | 20.5 | 20.5 | 79.5 | 79.5 | 5.138923 | 0 | 0 | 0 | 0.2 | 0.1952 | 0.1 | 0.1006 | 0 | 0 | 0 | 0 | 0 | 0 | 0 | 0 | 0 | 0 | 0 | 0 | 0 | 0 | 0 | 0 | 0 | 0 | 0 | 0 | 0 | 0 | 0 | 0 | 0 | 0 | 0 | 0 | 0 | 40 | 39.04 | 20 | 20.12 | 0 | 0 | 0 | 0 | 0 | 0 | 0 | 0 | 0 | 0 | 0 | 0 | 0 | 0 | 0 | 0 | 0 | 0 | 0 | 0 | 0 | 0 | -10 | 0 | 0 | Off | 49788.9 | 0 | 25.5 | 25.1 | 1 | 75 | 75 | 0 | 0 | 61 | 61 | 79.5 | 79.5 | 39 | 39 | 20.5 | 20.5 | 75 | 75 | 0 | 0 | 0 | 113764
279.18 | 5.6347 | 105.1427 | -0.0152 | 25 | 25 | 0 | 25 | 25.07 | 20 | 19.53 | 10 | 10.1 | 200 | 39 | 39 | 61 | 61 | 20.5 | 20.5 | 79.5 | 79.4 | 5.142655 | 0 | 0 | 0 | 0.2 | 0.1953 | 0.1 | 0.101 | 0 | 0 | 0 | 0 | 0 | 0 | 0 | 0 | 0 | 0 | 0 | 0 | 0 | 0 | 0 | 0 | 0 | 0 | 0 | 0 | 0 | 0 | 0 | 0 | 0 | 0 | 0 | 0 | 0 | 40 | 39.06 | 20 | 20.2 | 0 | 0 | 0 | 0 | 0 | 0 | 0 | 0 | 0 | 0 | 0 | 0 | 0 | 0 | 0 | 0 | 0 | 0 | 0 | 0 | 0 | 0 | -10 | 0 | 0 | Off | 49757.6 | 0 | 25.5 | 25.1 | 1 | 75 | 75 | 0 | 0 | 61 | 61 | 79.5 | 79.4 | 39 | 39 | 20.5 | 20.5 | 75 | 75 | 0 | 0 | 0 | 113791
279.51 | 5.6349 | 105.1464 | -0.0035 | 25 | 25 | 0 | 25 | 25.07 | 20 | 19.525 | 10 | 10.06 | 200 | 39 | 39 | 61 | 61 | 20.5 | 20.5 | 79.5 | 79.4 | 5.146387 | 0 | 0 | 0 | 0.2 | 0.19525 | 0.1 | 0.1006 | 0 | 0 | 0 | 0 | 0 | 0 | 0 | 0 | 0 | 0 | 0 | 0 | 0 | 0 | 0 | 0 | 0 | 0 | 0 | 0 | 0 | 0 | 0 | 0 | 0 | 0 | 0 | 0 | 0 | 40 | 39.05 | 20 | 20.12 | 0 | 0 | 0 | 0 | 0 | 0 | 0 | 0 | 0 | 0 | 0 | 0 | 0 | 0 | 0 | 0 | 0 | 0 | 0 | 0 | 0 | 0 | -10 | 0 | 0 | Off | 49722.9 | 0 | 25.5 | 24.8 | 1 | 75 | 74.9 | 0 | 0 | 61 | 61 | 79.5 | 79.4 | 39 | 39 | 20.5 | 20.5 | 75 | 74.9 | 0 | 0 | 0 | 113770
279.84 | 5.6351 | 105.1501 | 0.0037 | 25 | 25 | 0 | 25 | 25.09 | 20 | 19.55 | 10 | 10.105 | 200 | 39 | 39 | 61 | 61 | 20.5 | 20.5 | 79.5 | 79.4 | 5.150118 | 0 | 0 | 0 | 0.2 | 0.1955 | 0.1 | 0.10105 | 0 | 0 | 0 | 0 | 0 | 0 | 0 | 0 | 0 | 0 | 0 | 0 | 0 | 0 | 0 | 0 | 0 | 0 | 0 | 0 | 0 | 0 | 0 | 0 | 0 | 0 | 0 | 0 | 0 | 40 | 39.1 | 20 | 20.21 | 0 | 0 | 0 | 0 | 0 | 0 | 0 | 0 | 0 | 0 | 0 | 0 | 0 | 0 | 0 | 0 | 0 | 0 | 0 | 0 | 0 | 0 | -10 | 0 | 0 | Off | 49703.1 | 0 | 25.5 | 25 | 1 | 75 | 74.9 | 0 | 0 | 61 | 61 | 79.5 | 79.4 | 39 | 39 | 20.5 | 20.5 | 75 | 74.9 | 0 | 0 | 0 | 113788
280.18 | 5.6352 | 105.152 | 0.0081 | 25 | 25 | 0 | 25 | 25.09 | 20 | 19.55 | 10 | 10.085 | 200 | 39 | 38.9 | 61 | 61 | 20.5 | 20.8 | 79.5 | 79.6 | 5.151984 | 0 | 0 | 0 | 0.2 | 0.1955 | 0.1 | 0.10085 | 0 | 0 | 0 | 0 | 0 | 0 | 0 | 0 | 0 | 0 | 0 | 0 | 0 | 0 | 0 | 0 | 0 | 0 | 0 | 0 | 0 | 0 | 0 | 0 | 0 | 0 | 0 | 0 | 0 | 40 | 39.1 | 20 | 20.17 | 0 | 0 | 0 | 0 | 0 | 0 | 0 | 0 | 0 | 0 | 0 | 0 | 0 | 0 | 0 | 0 | 0 | 0 | 0 | 0 | 0 | 0 | -10 | 0 | 0 | Off | 49673 | 0 | 25.5 | 25 | 1 | 75 | 75.1 | 0 | 0 | 61 | 61 | 79.5 | 79.6 | 39 | 38.9 | 20.5 | 20.8 | 75 | 75.1 | 0 | 0.8 | 0 | 113777
280.51 | 5.6354 | 105.1557 | 0.0102 | 25 | 25 | 0 | 25 | 25.08 | 20 | 19.545 | 10 | 10.065 | 200 | 39 | 39 | 61 | 61 | 20.5 | 20.5 | 79.5 | 79.6 | 5.155716 | 0 | 0 | 0 | 0.2 | 0.19545 | 0.1 | 0.10065 | 0 | 0 | 0 | 0 | 0 | 0 | 0 | 0 | 0 | 0 | 0 | 0 | 0 | 0 | 0 | 0 | 0 | 0 | 0 | 0 | 0 | 0 | 0 | 0 | 0 | 0 | 0 | 0 | 0 | 40 | 39.09 | 20 | 20.13 | 0 | 0 | 0 | 0 | 0 | 0 | 0 | 0 | 0 | 0 | 0 | 0 | 0 | 0 | 0 | 0 | 0 | 0 | 0 | 0 | 0 | 0 | -10 | 0 | 0 | Off | 49636.7 | 0 | 25.5 | 25 | 1 | 75 | 75 | 0 | 0 | 61 | 61 | 79.5 | 79.6 | 39 | 39 | 20.5 | 20.5 | 75 | 75 | 0 | 0 | 0 | 113767
280.85 | 5.6355 | 105.1576 | 0.0112 | 25 | 25 | 0 | 25 | 25.08 | 20 | 19.55 | 10 | 10.09 | 200 | 39 | 39 | 61 | 61 | 20.5 | 20.2 | 79.5 | 79.4 | 5.157582 | 0 | 0 | 0 | 0.2 | 0.1955 | 0.1 | 0.1009 | 0 | 0 | 0 | 0 | 0 | 0 | 0 | 0 | 0 | 0 | 0 | 0 | 0 | 0 | 0 | 0 | 0 | 0 | 0 | 0 | 0 | 0 | 0 | 0 | 0 | 0 | 0 | 0 | 0 | 40 | 39.1 | 20 | 20.18 | 0 | 0 | 0 | 0 | 0 | 0 | 0 | 0 | 0 | 0 | 0 | 0 | 0 | 0 | 0 | 0 | 0 | 0 | 0 | 0 | 0 | 0 | -10 | 0 | 0 | Off | 49617.6 | 0 | 25.5 | 25 | 1 | 75 | 75 | 0 | 0 | 61 | 61 | 79.5 | 79.4 | 39 | 39 | 20.5 | 20.2 | 75 | 75 | 0 | 3.7 | 0 | 113782
281.18 | 5.6356 | 105.1594 | 0.0114 | 25 | 25 | 0 | 25 | 25.07 | 20 | 19.55 | 10 | 10.07 | 200 | 39 | 38.9 | 61 | 61 | 20.5 | 20.5 | 79.5 | 79.5 | 5.159448 | 0 | 0 | 0 | 0.2 | 0.1955 | 0.1 | 0.1007 | 0 | 0 | 0 | 0 | 0 | 0 | 0 | 0 | 0 | 0 | 0 | 0 | 0 | 0 | 0 | 0 | 0 | 0 | 0 | 0 | 0 | 0 | 0 | 0 | 0 | 0 | 0 | 0 | 0 | 40 | 39.1 | 20 | 20.14 | 0 | 0 | 0 | 0 | 0 | 0 | 0 | 0 | 0 | 0 | 0 | 0 | 0 | 0 | 0 | 0 | 0 | 0 | 0 | 0 | 0 | 0 | -10 | 0 | 0 | Off | 49589.4 | 0 | 25.5 | 24.9 | 1 | 75 | 75 | 0 | 0 | 61 | 61 | 79.5 | 79.5 | 39 | 38.9 | 20.5 | 20.5 | 75 | 75 | 0 | 0 | 0 | 113770
281.51 | 5.6357 | 105.1613 | 0.0112 | 25 | 25 | 0 | 25 | 25.04 | 20 | 19.535 | 10 | 10.075 | 200 | 39 | 39 | 61 | 60.9 | 20.5 | 20.3 | 79.5 | 79.4 | 5.161314 | 0 | 0 | 0 | 0.2 | 0.19535 | 0.1 | 0.10075 | 0 | 0 | 0 | 0 | 0 | 0 | 0 | 0 | 0 | 0 | 0 | 0 | 0 | 0 | 0 | 0 | 0 | 0 | 0 | 0 | 0 | 0 | 0 | 0 | 0 | 0 | 0 | 0 | 0 | 40 | 39.07 | 20 | 20.15 | 0 | 0 | 0 | 0 | 0 | 0 | 0 | 0 | 0 | 0 | 0 | 0 | 0 | 0 | 0 | 0 | 0 | 0 | 0 | 0 | 0 | 0 | -10 | 0 | 0 | Off | 49555.9 | 0 | 25.5 | 25 | 1 | 75 | 75 | 0 | 0 | 61 | 60.9 | 79.5 | 79.4 | 39 | 39 | 20.5 | 20.3 | 75 | 75 | 0 | 0 | 0 | 113776
281.85 | 5.6358 | 105.1632 | 0.0107 | 25 | 25 | 0 | 25 | 25.06 | 20 | 19.56 | 10 | 10.06 | 200 | 39 | 39 | 61 | 61 | 20.5 | 20.5 | 79.5 | 79.5 | 5.16318 | 0 | 0 | 0 | 0.2 | 0.1956 | 0.1 | 0.1006 | 0 | 0 | 0 | 0 | 0 | 0 | 0 | 0 | 0 | 0 | 0 | 0 | 0 | 0 | 0 | 0 | 0 | 0 | 0 | 0 | 0 | 0 | 0 | 0 | 0 | 0 | 0 | 0 | 0 | 40 | 39.12 | 20 | 20.12 | 0 | 0 | 0 | 0 | 0 | 0 | 0 | 0 | 0 | 0 | 0 | 0 | 0 | 0 | 0 | 0 | 0 | 0 | 0 | 0 | 0 | 0 | -10 | 0 | 0 | Off | 49533.8 | 0 | 25.5 | 25 | 1 | 75 | 75 | 0 | 0 | 61 | 61 | 79.5 | 79.5 | 39 | 39 | 20.5 | 20.5 | 75 | 75 | 0 | 0 | 0 | 113751
282.18 | 5.6359 | 105.165 | 0.01 | 25 | 25 | 0 | 25 | 25.07 | 20 | 19.535 | 10 | 10.09 | 200 | 39 | 39 | 61 | 61 | 20.5 | 20.5 | 79.5 | 79.5 | 5.165046 | 0 | 0 | 0 | 0.2 | 0.19535 | 0.1 | 0.1009 | 0 | 0 | 0 | 0 | 0 | 0 | 0 | 0 | 0 | 0 | 0 | 0 | 0 | 0 | 0 | 0 | 0 | 0 | 0 | 0 | 0 | 0 | 0 | 0 | 0 | 0 | 0 | 0 | 0 | 40 | 39.07 | 20 | 20.18 | 0 | 0 | 0 | 0 | 0 | 0 | 0 | 0 | 0 | 0 | 0 | 0 | 0 | 0 | 0 | 0 | 0 | 0 | 0 | 0 | 0 | 0 | -10 | 0 | 0 | Off | 49524.2 | 0 | 25.5 | 25 | 1 | 75 | 75 | 0 | 0 | 61 | 61 | 79.5 | 79.5 | 39 | 39 | 20.5 | 20.5 | 75 | 75 | 0 | 0 | 0 | 113781
282.51 | 5.636 | 105.1669 | 0.0092 | 25 | 25 | 0 | 25 | 25.07 | 20 | 19.535 | 10 | 10.045 | 200 | 39 | 39 | 61 | 61 | 20.5 | 20.5 | 79.5 | 79.5 | 5.166912 | 0 | 0 | 0 | 0.2 | 0.19535 | 0.1 | 0.10045 | 0 | 0 | 0 | 0 | 0 | 0 | 0 | 0 | 0 | 0 | 0 | 0 | 0 | 0 | 0 | 0 | 0 | 0 | 0 | 0 | 0 | 0 | 0 | 0 | 0 | 0 | 0 | 0 | 0 | 40 | 39.07 | 20 | 20.09 | 0 | 0 | 0 | 0 | 0 | 0 | 0 | 0 | 0 | 0 | 0 | 0 | 0 | 0 | 0 | 0 | 0 | 0 | 0 | 0 | 0 | 0 | -10 | 0 | 0 | Off | 49533.2 | 0 | 25.5 | 25.1 | 1 | 75 | 75.1 | 0 | 0 | 61 | 61 | 79.5 | 79.5 | 39 | 39 | 20.5 | 20.5 | 75 | 75.1 | 0 | 0 | 0 | 113755
282.85 | 5.6361 | 105.1688 | 0.0085 | 25 | 25 | 0 | 25 | 25.06 | 20 | 19.505 | 10 | 10.105 | 200 | 39 | 39 | 61 | 61 | 20.5 | 20.5 | 79.5 | 79.4 | 5.168778 | 0 | 0 | 0 | 0.2 | 0.19505 | 0.1 | 0.10105 | 0 | 0 | 0 | 0 | 0 | 0 | 0 | 0 | 0 | 0 | 0 | 0 | 0 | 0 | 0 | 0 | 0 | 0 | 0 | 0 | 0 | 0 | 0 | 0 | 0 | 0 | 0 | 0 | 0 | 40 | 39.01 | 20 | 20.21 | 0 | 0 | 0 | 0 | 0 | 0 | 0 | 0 | 0 | 0 | 0 | 0 | 0 | 0 | 0 | 0 | 0 | 0 | 0 | 0 | 0 | 0 | -10 | 0 | 0 | Off | 49514.1 | 0 | 25.5 | 24.8 | 1 | 75 | 75 | 0 | 0 | 61 | 61 | 79.5 | 79.4 | 39 | 39 | 20.5 | 20.5 | 75 | 75 | 0 | 0 | 0 | 113794
283.18 | 5.6361 | 105.1688 | 0.0078 | 25 | 25 | 0 | 26 | 25.07 | 20 | 19.555 | 10 | 10.045 | 200 | 39 | 38.9 | 61 | 61 | 20.5 | 20.5 | 79.5 | 79.5 | 5.168778 | 0 | 0 | 0 | 0.2 | 0.19555 | 0.1 | 0.10045 | 0 | 0 | 0 | 0 | 0 | 0 | 0 | 0 | 0 | 0 | 0 | 0 | 0 | 0 | 0 | 0 | 0 | 0 | 0 | 0 | 0 | 0 | 0 | 0 | 0 | 0 | 0 | 0 | 0 | 40 | 39.11 | 20 | 20.09 | 0 | 0 | 0 | 0 | 0 | 0 | 0 | 0 | 0 | 0 | 0 | 0 | 0 | 0 | 0 | 0 | 0 | 0 | 0 | 0 | 0 | 0 | -10 | 0 | 0 | Off | 49499.7 | 0 | 25.5 | 24.9 | 1 | 75 | 75 | 0 | 0 | 61 | 61 | 79.5 | 79.5 | 39 | 38.9 | 20.5 | 20.5 | 75 | 75 | 0 | 0 | 0 | 113760
283.52 | 5.6362 | 105.1706 | 0.0072 | 25 | 25 | 0 | 25 | 25.04 | 20 | 19.555 | 10 | 10.095 | 200 | 39 | 39 | 61 | 61 | 20.5 | 20.5 | 79.5 | 79.4 | 5.170644 | 0 | 0 | 0 | 0.2 | 0.19555 | 0.1 | 0.10095 | 0 | 0 | 0 | 0 | 0 | 0 | 0 | 0 | 0 | 0 | 0 | 0 | 0 | 0 | 0 | 0 | 0 | 0 | 0 | 0 | 0 | 0 | 0 | 0 | 0 | 0 | 0 | 0 | 0 | 40 | 39.11 | 20 | 20.19 | 0 | 0 | 0 | 0 | 0 | 0 | 0 | 0 | 0 | 0 | 0 | 0 | 0 | 0 | 0 | 0 | 0 | 0 | 0 | 0 | 0 | 0 | -10 | 0 | 0 | Off | 49484.8 | 0 | 25.5 | 24.8 | 1 | 75 | 75 | 0 | 0 | 61 | 61 | 79.5 | 79.4 | 39 | 39 | 20.5 | 20.5 | 75 | 75 | 0 | 0 | 0 | 113796
283.85 | 5.6363 | 105.1725 | 0.0066 | 25 | 25 | 0 | 25 | 25.06 | 20 | 19.53 | 10 | 10.045 | 200 | 39 | 39 | 61 | 61 | 20.5 | 20.5 | 79.5 | 79.5 | 5.17251 | 0 | 0 | 0 | 0.2 | 0.1953 | 0.1 | 0.10045 | 0 | 0 | 0 | 0 | 0 | 0 | 0 | 0 | 0 | 0 | 0 | 0 | 0 | 0 | 0 | 0 | 0 | 0 | 0 | 0 | 0 | 0 | 0 | 0 | 0 | 0 | 0 | 0 | 0 | 40 | 39.06 | 20 | 20.09 | 0 | 0 | 0 | 0 | 0 | 0 | 0 | 0 | 0 | 0 | 0 | 0 | 0 | 0 | 0 | 0 | 0 | 0 | 0 | 0 | 0 | 0 | -10 | 0 | 0 | Off | 49493.4 | 0 | 25.5 | 24.8 | 1 | 75 | 75 | 0 | 0 | 61 | 61 | 79.5 | 79.5 | 39 | 39 | 20.5 | 20.5 | 75 | 75 | 0 | 0 | 0 | 113757
284.19 | 5.6363 | 105.1725 | 0.0061 | 25 | 25 | 0 | 25 | 25.05 | 20 | 19.52 | 10 | 10.085 | 200 | 39 | 39 | 61 | 61 | 20.5 | 20.5 | 79.5 | 79.5 | 5.17251 | 0 | 0 | 0 | 0.2 | 0.1952 | 0.1 | 0.10085 | 0 | 0 | 0 | 0 | 0 | 0 | 0 | 0 | 0 | 0 | 0 | 0 | 0 | 0 | 0 | 0 | 0 | 0 | 0 | 0 | 0 | 0 | 0 | 0 | 0 | 0 | 0 | 0 | 0 | 40 | 39.04 | 20 | 20.17 | 0 | 0 | 0 | 0 | 0 | 0 | 0 | 0 | 0 | 0 | 0 | 0 | 0 | 0 | 0 | 0 | 0 | 0 | 0 | 0 | 0 | 0 | -10 | 0 | 0 | Off | 49504.4 | 0 | 25.5 | 24.9 | 1 | 75 | 74.9 | 0 | 0 | 61 | 61 | 79.5 | 79.5 | 39 | 39 | 20.5 | 20.5 | 75 | 74.9 | 0 | 0 | 0 | 113786
284.52 | 5.6364 | 105.1744 | 0.0056 | 25 | 25 | 0 | 25 | 25.05 | 20 | 19.55 | 10 | 10.06 | 200 | 39 | 39 | 61 | 61 | 20.5 | 20.5 | 79.5 | 79.4 | 5.174376 | 0 | 0 | 0 | 0.2 | 0.1955 | 0.1 | 0.1006 | 0 | 0 | 0 | 0 | 0 | 0 | 0 | 0 | 0 | 0 | 0 | 0 | 0 | 0 | 0 | 0 | 0 | 0 | 0 | 0 | 0 | 0 | 0 | 0 | 0 | 0 | 0 | 0 | 0 | 40 | 39.1 | 20 | 20.12 | 0 | 0 | 0 | 0 | 0 | 0 | 0 | 0 | 0 | 0 | 0 | 0 | 0 | 0 | 0 | 0 | 0 | 0 | 0 | 0 | 0 | 0 | -10 | 0 | 0 | Off | 49499.6 | 0 | 25.5 | 25 | 1 | 75 | 75 | 0 | 0 | 61 | 61 | 79.5 | 79.4 | 39 | 39 | 20.5 | 20.5 | 75 | 75 | 0 | 0 | 0 | 113765
284.85 | 5.6364 | 105.1744 | 0.0051 | 25 | 25 | 0 | 25 | 25.05 | 20 | 19.55 | 10 | 10.085 | 200 | 39 | 39 | 61 | 61 | 20.5 | 20.5 | 79.5 | 79.5 | 5.174376 | 0 | 0 | 0 | 0.2 | 0.1955 | 0.1 | 0.10085 | 0 | 0 | 0 | 0 | 0 | 0 | 0 | 0 | 0 | 0 | 0 | 0 | 0 | 0 | 0 | 0 | 0 | 0 | 0 | 0 | 0 | 0 | 0 | 0 | 0 | 0 | 0 | 0 | 0 | 40 | 39.1 | 20 | 20.17 | 0 | 0 | 0 | 0 | 0 | 0 | 0 | 0 | 0 | 0 | 0 | 0 | 0 | 0 | 0 | 0 | 0 | 0 | 0 | 0 | 0 | 0 | -10 | 0 | 0 | Off | 49488.3 | 0 | 25.5 | 24.8 | 1 | 75 | 74.9 | 0 | 0 | 61 | 61 | 79.5 | 79.5 | 39 | 39 | 20.5 | 20.5 | 75 | 74.9 | 0 | 0 | 0 | 113781
285.19 | 5.6365 | 105.1762 | 0.0048 | 25 | 25 | 0 | 25 | 25.07 | 20 | 19.535 | 10 | 10.07 | 200 | 39 | 39 | 61 | 61 | 20.5 | 20.5 | 79.5 | 79.5 | 5.176242 | 0 | 0 | 0 | 0.2 | 0.19535 | 0.1 | 0.1007 | 0 | 0 | 0 | 0 | 0 | 0 | 0 | 0 | 0 | 0 | 0 | 0 | 0 | 0 | 0 | 0 | 0 | 0 | 0 | 0 | 0 | 0 | 0 | 0 | 0 | 0 | 0 | 0 | 0 | 40 | 39.07 | 20 | 20.14 | 0 | 0 | 0 | 0 | 0 | 0 | 0 | 0 | 0 | 0 | 0 | 0 | 0 | 0 | 0 | 0 | 0 | 0 | 0 | 0 | 0 | 0 | -10 | 0 | 0 | Off | 49492.7 | 0 | 25.5 | 25.1 | 1 | 75 | 75 | 0 | 0 | 61 | 61 | 79.5 | 79.5 | 39 | 39 | 20.5 | 20.5 | 75 | 75 | 0 | 0 | 0 | 113770
285.52 | 5.6365 | 105.1762 | 0.0044 | 25 | 25 | 0 | 25 | 25.06 | 20 | 19.555 | 10 | 10.09 | 200 | 39 | 39.1 | 61 | 61.1 | 20.5 | 20.5 | 79.5 | 79.4 | 5.176242 | 0 | 0 | 0 | 0.2 | 0.19555 | 0.1 | 0.1009 | 0 | 0 | 0 | 0 | 0 | 0 | 0 | 0 | 0 | 0 | 0 | 0 | 0 | 0 | 0 | 0 | 0 | 0 | 0 | 0 | 0 | 0 | 0 | 0 | 0 | 0 | 0 | 0 | 0 | 40 | 39.11 | 20 | 20.18 | 0 | 0 | 0 | 0 | 0 | 0 | 0 | 0 | 0 | 0 | 0 | 0 | 0 | 0 | 0 | 0 | 0 | 0 | 0 | 0 | 0 | 0 | -10 | 0 | 0 | Off | 49478.3 | 0 | 25.5 | 24.9 | 1 | 75 | 74.9 | 0 | 0 | 61 | 61.1 | 79.5 | 79.4 | 39 | 39.1 | 20.5 | 20.5 | 75 | 74.9 | 0 | 0 | 0 | 113778
285.85 | 5.6366 | 105.1781 | 0.0041 | 25 | 25 | 0 | 25 | 25.09 | 20 | 19.56 | 10 | 10.09 | 200 | 39 | 39 | 61 | 61 | 20.5 | 20.5 | 79.5 | 79.5 | 5.178108 | 0 | 0 | 0 | 0.2 | 0.1956 | 0.1 | 0.1009 | 0 | 0 | 0 | 0 | 0 | 0 | 0 | 0 | 0 | 0 | 0 | 0 | 0 | 0 | 0 | 0 | 0 | 0 | 0 | 0 | 0 | 0 | 0 | 0 | 0 | 0 | 0 | 0 | 0 | 40 | 39.12 | 20 | 20.18 | 0 | 0 | 0 | 0 | 0 | 0 | 0 | 0 | 0 | 0 | 0 | 0 | 0 | 0 | 0 | 0 | 0 | 0 | 0 | 0 | 0 | 0 | -10 | 0 | 0 | Off | 49475.1 | 0 | 25.5 | 24.9 | 1 | 75 | 75 | 0 | 0 | 61 | 61 | 79.5 | 79.5 | 39 | 39 | 20.5 | 20.5 | 75 | 75 | 0 | 0 | 0 | 113785
286.19 | 5.6366 | 105.1781 | 0.0038 | 25 | 25 | 0 | 25 | 25.08 | 20 | 19.555 | 10 | 10.04 | 200 | 39 | 39 | 61 | 61 | 20.5 | 20.5 | 79.5 | 79.5 | 5.178108 | 0 | 0 | 0 | 0.2 | 0.19555 | 0.1 | 0.1004 | 0 | 0 | 0 | 0 | 0 | 0 | 0 | 0 | 0 | 0 | 0 | 0 | 0 | 0 | 0 | 0 | 0 | 0 | 0 | 0 | 0 | 0 | 0 | 0 | 0 | 0 | 0 | 0 | 0 | 40 | 39.11 | 20 | 20.08 | 0 | 0 | 0 | 0 | 0 | 0 | 0 | 0 | 0 | 0 | 0 | 0 | 0 | 0 | 0 | 0 | 0 | 0 | 0 | 0 | 0 | 0 | -10 | 0 | 0 | Off | 49478.3 | 0 | 25.5 | 24.8 | 1 | 75 | 75 | 0 | 0 | 61 | 61 | 79.5 | 79.5 | 39 | 39 | 20.5 | 20.5 | 75 | 75 | 0 | 0 | 0 | 113744
286.52 | 5.6366 | 105.1781 | 0.0035 | 25 | 25 | 0 | 25 | 25.05 | 20 | 19.55 | 10 | 10.09 | 200 | 39 | 38.9 | 61 | 61 | 20.5 | 20.5 | 79.5 | 79.5 | 5.178108 | 0 | 0 | 0 | 0.2 | 0.1955 | 0.1 | 0.1009 | 0 | 0 | 0 | 0 | 0 | 0 | 0 | 0 | 0 | 0 | 0 | 0 | 0 | 0 | 0 | 0 | 0 | 0 | 0 | 0 | 0 | 0 | 0 | 0 | 0 | 0 | 0 | 0 | 0 | 40 | 39.1 | 20 | 20.18 | 0 | 0 | 0 | 0 | 0 | 0 | 0 | 0 | 0 | 0 | 0 | 0 | 0 | 0 | 0 | 0 | 0 | 0 | 0 | 0 | 0 | 0 | -10 | 0 | 0 | Off | 49485.9 | 0 | 25.5 | 24.9 | 1 | 75 | 74.9 | 0 | 0 | 61 | 61 | 79.5 | 79.5 | 39 | 38.9 | 20.5 | 20.5 | 75 | 74.9 | 0 | 0 | 0 | 113782
286.86 | 5.6367 | 105.18 | 0.0033 | 25 | 25 | 0 | 25 | 25.06 | 20 | 19.555 | 10 | 10.04 | 200 | 39 | 39 | 61 | 61 | 20.5 | 20.5 | 79.5 | 79.5 | 5.179974 | 0 | 0 | 0 | 0.2 | 0.19555 | 0.1 | 0.1004 | 0 | 0 | 0 | 0 | 0 | 0 | 0 | 0 | 0 | 0 | 0 | 0 | 0 | 0 | 0 | 0 | 0 | 0 | 0 | 0 | 0 | 0 | 0 | 0 | 0 | 0 | 0 | 0 | 0 | 40 | 39.11 | 20 | 20.08 | 0 | 0 | 0 | 0 | 0 | 0 | 0 | 0 | 0 | 0 | 0 | 0 | 0 | 0 | 0 | 0 | 0 | 0 | 0 | 0 | 0 | 0 | -10 | 0 | 0 | Off | 49482.9 | 0 | 25.5 | 25.1 | 1 | 75 | 75 | 0 | 0 | 61 | 61 | 79.5 | 79.5 | 39 | 39 | 20.5 | 20.5 | 75 | 75 | 0 | 0 | 0 | 113750
287.19 | 5.6367 | 105.18 | 0.003 | 25 | 25 | 0 | 25 | 25.08 | 20 | 19.54 | 10 | 10.09 | 200 | 39 | 39 | 61 | 61.1 | 20.5 | 20.5 | 79.5 | 79.6 | 5.179974 | 0 | 0 | 0 | 0.2 | 0.1954 | 0.1 | 0.1009 | 0 | 0 | 0 | 0 | 0 | 0 | 0 | 0 | 0 | 0 | 0 | 0 | 0 | 0 | 0 | 0 | 0 | 0 | 0 | 0 | 0 | 0 | 0 | 0 | 0 | 0 | 0 | 0 | 0 | 40 | 39.08 | 20 | 20.18 | 0 | 0 | 0 | 0 | 0 | 0 | 0 | 0 | 0 | 0 | 0 | 0 | 0 | 0 | 0 | 0 | 0 | 0 | 0 | 0 | 0 | 0 | -10 | 0 | 0 | Off | 49469.3 | 0 | 25.5 | 25 | 1 | 75 | 75 | 0 | 0 | 61 | 61.1 | 79.5 | 79.6 | 39 | 39 | 20.5 | 20.5 | 75 | 75 | 0 | 0 | 0 | 113783
287.52 | 5.6367 | 105.18 | 0.0028 | 25 | 25 | 0 | 25 | 25.07 | 20 | 19.55 | 10 | 10.03 | 200 | 39 | 39 | 61 | 61 | 20.5 | 20.5 | 79.5 | 79.5 | 5.179974 | 0 | 0 | 0 | 0.2 | 0.1955 | 0.1 | 0.1003 | 0 | 0 | 0 | 0 | 0 | 0 | 0 | 0 | 0 | 0 | 0 | 0 | 0 | 0 | 0 | 0 | 0 | 0 | 0 | 0 | 0 | 0 | 0 | 0 | 0 | 0 | 0 | 0 | 0 | 40 | 39.1 | 20 | 20.06 | 0 | 0 | 0 | 0 | 0 | 0 | 0 | 0 | 0 | 0 | 0 | 0 | 0 | 0 | 0 | 0 | 0 | 0 | 0 | 0 | 0 | 0 | -10 | 0 | 0 | Off | 49467.6 | 0 | 25.5 | 24.9 | 1 | 75 | 74.9 | 0 | 0 | 61 | 61 | 79.5 | 79.5 | 39 | 39 | 20.5 | 20.5 | 75 | 74.9 | 0 | 0 | 0 | 113752
287.86 | 5.6367 | 105.18 | 0.0025 | 25 | 25 | 0 | 25 | 25.07 | 20 | 19.555 | 10 | 10.095 | 200 | 39 | 39 | 61 | 61 | 20.5 | 20.5 | 79.5 | 79.5 | 5.179974 | 0 | 0 | 0 | 0.2 | 0.19555 | 0.1 | 0.10095 | 0 | 0 | 0 | 0 | 0 | 0 | 0 | 0 | 0 | 0 | 0 | 0 | 0 | 0 | 0 | 0 | 0 | 0 | 0 | 0 | 0 | 0 | 0 | 0 | 0 | 0 | 0 | 0 | 0 | 40 | 39.11 | 20 | 20.19 | 0 | 0 | 0 | 0 | 0 | 0 | 0 | 0 | 0 | 0 | 0 | 0 | 0 | 0 | 0 | 0 | 0 | 0 | 0 | 0 | 0 | 0 | -10 | 0 | 0 | Off | 49458.9 | 0 | 25.5 | 25.2 | 1 | 75 | 75 | 0 | 0 | 61 | 61 | 79.5 | 79.5 | 39 | 39 | 20.5 | 20.5 | 75 | 75 | 0 | 0 | 0 | 113781
288.19 | 5.6368 | 105.1818 | 0.0023 | 25 | 25 | 0 | 25 | 25.07 | 20 | 19.555 | 10 | 10.045 | 200 | 39 | 38.9 | 61 | 61 | 20.5 | 20.5 | 79.5 | 79.5 | 5.18184 | 0 | 0 | 0 | 0.2 | 0.19555 | 0.1 | 0.10045 | 0 | 0 | 0 | 0 | 0 | 0 | 0 | 0 | 0 | 0 | 0 | 0 | 0 | 0 | 0 | 0 | 0 | 0 | 0 | 0 | 0 | 0 | 0 | 0 | 0 | 0 | 0 | 0 | 0 | 40 | 39.11 | 20 | 20.09 | 0 | 0 | 0 | 0 | 0 | 0 | 0 | 0 | 0 | 0 | 0 | 0 | 0 | 0 | 0 | 0 | 0 | 0 | 0 | 0 | 0 | 0 | -10 | 0 | 0 | Off | 49448.7 | 0 | 25.5 | 25 | 1 | 75 | 75 | 0 | 0 | 61 | 61 | 79.5 | 79.5 | 39 | 38.9 | 20.5 | 20.5 | 75 | 75 | 0 | 0 | 0 | 113754
288.53 | 5.6368 | 105.1818 | 0.0021 | 25 | 25 | 0 | 25 | 25.06 | 20 | 19.555 | 10 | 10.09 | 200 | 39 | 39 | 61 | 61 | 20.5 | 20.5 | 79.5 | 79.4 | 5.18184 | 0 | 0 | 0 | 0.2 | 0.19555 | 0.1 | 0.1009 | 0 | 0 | 0 | 0 | 0 | 0 | 0 | 0 | 0 | 0 | 0 | 0 | 0 | 0 | 0 | 0 | 0 | 0 | 0 | 0 | 0 | 0 | 0 | 0 | 0 | 0 | 0 | 0 | 0 | 40 | 39.11 | 20 | 20.18 | 0 | 0 | 0 | 0 | 0 | 0 | 0 | 0 | 0 | 0 | 0 | 0 | 0 | 0 | 0 | 0 | 0 | 0 | 0 | 0 | 0 | 0 | -10 | 0 | 0 | Off | 49446.5 | 0 | 25.5 | 25 | 1 | 75 | 75 | 0 | 0 | 61 | 61 | 79.5 | 79.4 | 39 | 39 | 20.5 | 20.5 | 75 | 75 | 0 | 0 | 0 | 113785
288.86 | 5.6368 | 105.1818 | 0.002 | 25 | 25 | 0 | 25 | 25.09 | 20 | 19.53 | 10 | 10.055 | 200 | 39 | 39.1 | 61 | 61 | 20.5 | 20.5 | 79.5 | 79.5 | 5.18184 | 0 | 0 | 0 | 0.2 | 0.1953 | 0.1 | 0.10055 | 0 | 0 | 0 | 0 | 0 | 0 | 0 | 0 | 0 | 0 | 0 | 0 | 0 | 0 | 0 | 0 | 0 | 0 | 0 | 0 | 0 | 0 | 0 | 0 | 0 | 0 | 0 | 0 | 0 | 40 | 39.06 | 20 | 20.11 | 0 | 0 | 0 | 0 | 0 | 0 | 0 | 0 | 0 | 0 | 0 | 0 | 0 | 0 | 0 | 0 | 0 | 0 | 0 | 0 | 0 | 0 | -10 | 0 | 0 | Off | 49447.4 | 0 | 25.5 | 24.9 | 1 | 75 | 75 | 0 | 0 | 61 | 61 | 79.5 | 79.5 | 39 | 39.1 | 20.5 | 20.5 | 75 | 75 | 0 | 0 | 0 | 113762
289.19 | 5.6368 | 105.1818 | 0.0018 | 25 | 25 | 0 | 25 | 25.05 | 20 | 19.535 | 10 | 10.09 | 200 | 39 | 39 | 61 | 60.9 | 20.5 | 20.5 | 79.5 | 79.5 | 5.18184 | 0 | 0 | 0 | 0.2 | 0.19535 | 0.1 | 0.1009 | 0 | 0 | 0 | 0 | 0 | 0 | 0 | 0 | 0 | 0 | 0 | 0 | 0 | 0 | 0 | 0 | 0 | 0 | 0 | 0 | 0 | 0 | 0 | 0 | 0 | 0 | 0 | 0 | 0 | 40 | 39.07 | 20 | 20.18 | 0 | 0 | 0 | 0 | 0 | 0 | 0 | 0 | 0 | 0 | 0 | 0 | 0 | 0 | 0 | 0 | 0 | 0 | 0 | 0 | 0 | 0 | -10 | 0 | 0 | Off | 49446.3 | 0 | 25.5 | 24.8 | 1 | 75 | 75 | 0 | 0 | 61 | 60.9 | 79.5 | 79.5 | 39 | 39 | 20.5 | 20.5 | 75 | 75 | 0 | 0 | 0 | 113794
289.53 | 5.6368 | 105.1818 | 0.0016 | 25 | 25 | 0 | 25 | 25.09 | 20 | 19.54 | 10 | 10.075 | 200 | 39 | 39 | 61 | 61 | 20.5 | 20.5 | 79.5 | 79.5 | 5.18184 | 0 | 0 | 0 | 0.2 | 0.1954 | 0.1 | 0.10075 | 0 | 0 | 0 | 0 | 0 | 0 | 0 | 0 | 0 | 0 | 0 | 0 | 0 | 0 | 0 | 0 | 0 | 0 | 0 | 0 | 0 | 0 | 0 | 0 | 0 | 0 | 0 | 0 | 0 | 40 | 39.08 | 20 | 20.15 | 0 | 0 | 0 | 0 | 0 | 0 | 0 | 0 | 0 | 0 | 0 | 0 | 0 | 0 | 0 | 0 | 0 | 0 | 0 | 0 | 0 | 0 | -10 | 0 | 0 | Off | 49433.9 | 0 | 25.5 | 25 | 1 | 75 | 75 | 0 | 0 | 61 | 61 | 79.5 | 79.5 | 39 | 39 | 20.5 | 20.5 | 75 | 75 | 0 | 0 | 0 | 113774
289.86 | 5.6368 | 105.1818 | 0.0014 | 25 | 25 | 0 | 25 | 25.09 | 20 | 19.53 | 10 | 10.095 | 200 | 39 | 39 | 61 | 60.9 | 20.5 | 20.5 | 79.5 | 79.5 | 5.18184 | 0 | 0 | 0 | 0.2 | 0.1953 | 0.1 | 0.10095 | 0 | 0 | 0 | 0 | 0 | 0 | 0 | 0 | 0 | 0 | 0 | 0 | 0 | 0 | 0 | 0 | 0 | 0 | 0 | 0 | 0 | 0 | 0 | 0 | 0 | 0 | 0 | 0 | 0 | 40 | 39.06 | 20 | 20.19 | 0 | 0 | 0 | 0 | 0 | 0 | 0 | 0 | 0 | 0 | 0 | 0 | 0 | 0 | 0 | 0 | 0 | 0 | 0 | 0 | 0 | 0 | -10 | 0 | 0 | Off | 49435.2 | 0 | 25.5 | 24.9 | 1 | 75 | 75 | 0 | 0 | 61 | 60.9 | 79.5 | 79.5 | 39 | 39 | 20.5 | 20.5 | 75 | 75 | 0 | 0 | 0 | 113782
290.2 | 5.6368 | 105.1818 | 0.0012 | 25 | 25 | 0 | 25 | 25.05 | 20 | 19.53 | 10 | 10.07 | 200 | 39 | 38.9 | 61 | 61 | 20.5 | 20.1 | 79.5 | 79.5 | 5.18184 | 0 | 0 | 0 | 0.2 | 0.1953 | 0.1 | 0.1007 | 0 | 0 | 0 | 0 | 0 | 0 | 0 | 0 | 0 | 0 | 0 | 0 | 0 | 0 | 0 | 0 | 0 | 0 | 0 | 0 | 0 | 0 | 0 | 0 | 0 | 0 | 0 | 0 | 0 | 40 | 39.06 | 20 | 20.14 | 0 | 0 | 0 | 0 | 0 | 0 | 0 | 0 | 0 | 0 | 0 | 0 | 0 | 0 | 0 | 0 | 0 | 0 | 0 | 0 | 0 | 0 | -10 | 0 | 0 | Off | 49434.5 | 0 | 25.5 | 24.9 | 1 | 75 | 75 | 0 | 0 | 61 | 61 | 79.5 | 79.5 | 39 | 38.9 | 20.5 | 20.1 | 75 | 75 | 0 | 2.3 | 0 | 113771
290.53 | 5.6368 | 105.1818 | 0.001 | 25 | 25 | 0 | 25 | 25.1 | 20 | 19.53 | 10 | 10.07 | 200 | 39 | 39 | 61 | 60.9 | 20.5 | 20.5 | 79.5 | 79.5 | 5.18184 | 0 | 0 | 0 | 0.2 | 0.1953 | 0.1 | 0.1007 | 0 | 0 | 0 | 0 | 0 | 0 | 0 | 0 | 0 | 0 | 0 | 0 | 0 | 0 | 0 | 0 | 0 | 0 | 0 | 0 | 0 | 0 | 0 | 0 | 0 | 0 | 0 | 0 | 0 | 40 | 39.06 | 20 | 20.14 | 0 | 0 | 0 | 0 | 0 | 0 | 0 | 0 | 0 | 0 | 0 | 0 | 0 | 0 | 0 | 0 | 0 | 0 | 0 | 0 | 0 | 0 | -10 | 0 | 0 | Off | 49466.7 | 0 | 25.5 | 25 | 1 | 75 | 75.1 | 0 | 0 | 61 | 60.9 | 79.5 | 79.5 | 39 | 39 | 20.5 | 20.5 | 75 | 75.1 | 0 | 0 | 0 | 113769
290.86 | 5.6368 | 105.1818 | 0.0009 | 25 | 25 | 0 | 25 | 25.07 | 20 | 19.53 | 10 | 10.09 | 200 | 39 | 39 | 61 | 61.1 | 20.5 | 20.4 | 79.5 | 79.5 | 5.18184 | 0 | 0 | 0 | 0.2 | 0.1953 | 0.1 | 0.1009 | 0 | 0 | 0 | 0 | 0 | 0 | 0 | 0 | 0 | 0 | 0 | 0 | 0 | 0 | 0 | 0 | 0 | 0 | 0 | 0 | 0 | 0 | 0 | 0 | 0 | 0 | 0 | 0 | 0 | 40 | 39.06 | 20 | 20.18 | 0 | 0 | 0 | 0 | 0 | 0 | 0 | 0 | 0 | 0 | 0 | 0 | 0 | 0 | 0 | 0 | 0 | 0 | 0 | 0 | 0 | 0 | -10 | 0 | 0 | Off | 49475 | 0 | 25.5 | 25 | 1 | 75 | 74.9 | 0 | 0 | 61 | 61.1 | 79.5 | 79.5 | 39 | 39 | 20.5 | 20.4 | 75 | 74.9 | 0 | 2.6 | 0 | 113793
291.2 | 5.6368 | 105.1818 | 0.0008 | 25 | 25 | 0 | 25 | 25.06 | 20 | 19.555 | 10 | 10.09 | 200 | 39 | 39 | 61 | 61 | 20.5 | 20.5 | 79.5 | 79.4 | 5.18184 | 0 | 0 | 0 | 0.2 | 0.19555 | 0.1 | 0.1009 | 0 | 0 | 0 | 0 | 0 | 0 | 0 | 0 | 0 | 0 | 0 | 0 | 0 | 0 | 0 | 0 | 0 | 0 | 0 | 0 | 0 | 0 | 0 | 0 | 0 | 0 | 0 | 0 | 0 | 40 | 39.11 | 20 | 20.18 | 0 | 0 | 0 | 0 | 0 | 0 | 0 | 0 | 0 | 0 | 0 | 0 | 0 | 0 | 0 | 0 | 0 | 0 | 0 | 0 | 0 | 0 | -10 | 0 | 0 | Off | 49469.2 | 0 | 25.5 | 24.9 | 1 | 75 | 75 | 0 | 0 | 61 | 61 | 79.5 | 79.4 | 39 | 39 | 20.5 | 20.5 | 75 | 75 | 0 | 0 | 0 | 113767
291.53 | 5.6368 | 105.1818 | 0.0006 | 25 | 25 | 0 | 25 | 25.07 | 20 | 19.52 | 10 | 10.09 | 200 | 39 | 38.9 | 61 | 60.9 | 20.5 | 20.5 | 79.5 | 79.5 | 5.18184 | 0 | 0 | 0 | 0.2 | 0.1952 | 0.1 | 0.1009 | 0 | 0 | 0 | 0 | 0 | 0 | 0 | 0 | 0 | 0 | 0 | 0 | 0 | 0 | 0 | 0 | 0 | 0 | 0 | 0 | 0 | 0 | 0 | 0 | 0 | 0 | 0 | 0 | 0 | 40 | 39.04 | 20 | 20.18 | 0 | 0 | 0 | 0 | 0 | 0 | 0 | 0 | 0 | 0 | 0 | 0 | 0 | 0 | 0 | 0 | 0 | 0 | 0 | 0 | 0 | 0 | -10 | 0 | 0 | Off | 49465.5 | 0 | 25.5 | 25 | 1 | 75 | 75 | 0 | 0 | 61 | 60.9 | 79.5 | 79.5 | 39 | 38.9 | 20.5 | 20.5 | 75 | 75 | 0 | 0 | 0 | 113779
291.86 | 5.6369 | 105.1837 | 0.0005 | 25 | 25 | 0 | 25 | 25.09 | 20 | 19.53 | 10 | 10.025 | 200 | 39 | 39 | 61 | 61 | 20.5 | 20.5 | 79.5 | 79.4 | 5.183706 | 0 | 0 | 0 | 0.2 | 0.1953 | 0.1 | 0.10025 | 0 | 0 | 0 | 0 | 0 | 0 | 0 | 0 | 0 | 0 | 0 | 0 | 0 | 0 | 0 | 0 | 0 | 0 | 0 | 0 | 0 | 0 | 0 | 0 | 0 | 0 | 0 | 0 | 0 | 40 | 39.06 | 20 | 20.05 | 0 | 0 | 0 | 0 | 0 | 0 | 0 | 0 | 0 | 0 | 0 | 0 | 0 | 0 | 0 | 0 | 0 | 0 | 0 | 0 | 0 | 0 | -10 | 0 | 0 | Off | 49470.6 | 0 | 25.5 | 25 | 1 | 75 | 75 | 0 | 0 | 61 | 61 | 79.5 | 79.4 | 39 | 39 | 20.5 | 20.5 | 75 | 75 | 0 | 0 | 0 | 113742
292.2 | 5.6369 | 105.1837 | 0.0006 | 25 | 25 | 0 | 25 | 25.08 | 20 | 19.53 | 10 | 10.1 | 200 | 39 | 39 | 61 | 61 | 20.5 | 20.5 | 79.5 | 79.5 | 5.183706 | 0 | 0 | 0 | 0.2 | 0.1953 | 0.1 | 0.101 | 0 | 0 | 0 | 0 | 0 | 0 | 0 | 0 | 0 | 0 | 0 | 0 | 0 | 0 | 0 | 0 | 0 | 0 | 0 | 0 | 0 | 0 | 0 | 0 | 0 | 0 | 0 | 0 | 0 | 40 | 39.06 | 20 | 20.2 | 0 | 0 | 0 | 0 | 0 | 0 | 0 | 0 | 0 | 0 | 0 | 0 | 0 | 0 | 0 | 0 | 0 | 0 | 0 | 0 | 0 | 0 | -10 | 0 | 0 | Off | 49467.7 | 0 | 25.5 | 24.9 | 1 | 75 | 75 | 0 | 0 | 61 | 61 | 79.5 | 79.5 | 39 | 39 | 20.5 | 20.5 | 75 | 75 | 0 | 0 | 0 | 113791
292.53 | 5.6369 | 105.1837 | 0.0006 | 25 | 25 | 0 | 25 | 25.09 | 20 | 19.55 | 10 | 10.04 | 200 | 39 | 39 | 61 | 61 | 20.5 | 20.5 | 79.5 | 79.5 | 5.183706 | 0 | 0 | 0 | 0.2 | 0.1955 | 0.1 | 0.1004 | 0 | 0 | 0 | 0 | 0 | 0 | 0 | 0 | 0 | 0 | 0 | 0 | 0 | 0 | 0 | 0 | 0 | 0 | 0 | 0 | 0 | 0 | 0 | 0 | 0 | 0 | 0 | 0 | 0 | 40 | 39.1 | 20 | 20.08 | 0 | 0 | 0 | 0 | 0 | 0 | 0 | 0 | 0 | 0 | 0 | 0 | 0 | 0 | 0 | 0 | 0 | 0 | 0 | 0 | 0 | 0 | -10 | 0 | 0 | Off | 49468.4 | 0 | 25.5 | 24.9 | 1 | 75 | 75 | 0 | 0 | 61 | 61 | 79.5 | 79.5 | 39 | 39 | 20.5 | 20.5 | 75 | 75 | 0 | 0 | 0 | 113756
292.87 | 5.6369 | 105.1837 | 0.0005 | 25 | 25 | 0 | 25 | 25.09 | 20 | 19.53 | 10 | 10.09 | 200 | 39 | 38.9 | 61 | 60.9 | 20.5 | 20.5 | 79.5 | 79.4 | 5.183706 | 0 | 0 | 0 | 0.2 | 0.1953 | 0.1 | 0.1009 | 0 | 0 | 0 | 0 | 0 | 0 | 0 | 0 | 0 | 0 | 0 | 0 | 0 | 0 | 0 | 0 | 0 | 0 | 0 | 0 | 0 | 0 | 0 | 0 | 0 | 0 | 0 | 0 | 0 | 40 | 39.06 | 20 | 20.18 | 0 | 0 | 0 | 0 | 0 | 0 | 0 | 0 | 0 | 0 | 0 | 0 | 0 | 0 | 0 | 0 | 0 | 0 | 0 | 0 | 0 | 0 | -10 | 0 | 0 | Off | 49477.2 | 0 | 25.5 | 25 | 1 | 75 | 75.1 | 0 | 0 | 61 | 60.9 | 79.5 | 79.4 | 39 | 38.9 | 20.5 | 20.5 | 75 | 75.1 | 0 | 0 | 0 | 113779
293.2 | 5.6369 | 105.1837 | 0.0005 | 25 | 25 | 0 | 25 | 25.08 | 20 | 19.53 | 10 | 10.065 | 200 | 39 | 39 | 61 | 61 | 20.5 | 20.5 | 79.5 | 79.4 | 5.183706 | 0 | 0 | 0 | 0.2 | 0.1953 | 0.1 | 0.10065 | 0 | 0 | 0 | 0 | 0 | 0 | 0 | 0 | 0 | 0 | 0 | 0 | 0 | 0 | 0 | 0 | 0 | 0 | 0 | 0 | 0 | 0 | 0 | 0 | 0 | 0 | 0 | 0 | 0 | 40 | 39.06 | 20 | 20.13 | 0 | 0 | 0 | 0 | 0 | 0 | 0 | 0 | 0 | 0 | 0 | 0 | 0 | 0 | 0 | 0 | 0 | 0 | 0 | 0 | 0 | 0 | -10 | 0 | 0 | Off | 49481.2 | 0 | 25.5 | 24.9 | 1 | 75 | 75 | 0 | 0 | 61 | 61 | 79.5 | 79.4 | 39 | 39 | 20.5 | 20.5 | 75 | 75 | 0 | 0 | 0 | 113766
293.54 | 5.6369 | 105.1837 | 0.0005 | 25 | 25 | 0 | 25 | 25.05 | 20 | 19.515 | 10 | 10.1 | 200 | 39 | 38.9 | 61 | 60.9 | 20.5 | 20.5 | 79.5 | 79.5 | 5.183706 | 0 | 0 | 0 | 0.2 | 0.19515 | 0.1 | 0.101 | 0 | 0 | 0 | 0 | 0 | 0 | 0 | 0 | 0 | 0 | 0 | 0 | 0 | 0 | 0 | 0 | 0 | 0 | 0 | 0 | 0 | 0 | 0 | 0 | 0 | 0 | 0 | 0 | 0 | 40 | 39.03 | 20 | 20.2 | 0 | 0 | 0 | 0 | 0 | 0 | 0 | 0 | 0 | 0 | 0 | 0 | 0 | 0 | 0 | 0 | 0 | 0 | 0 | 0 | 0 | 0 | -10 | 0 | 0 | Off | 49484.5 | 0 | 25.5 | 24.9 | 1 | 75 | 74.8 | 0 | 0 | 61 | 60.9 | 79.5 | 79.5 | 39 | 38.9 | 20.5 | 20.5 | 75 | 74.8 | 0 | 0 | 0 | 113791
293.87 | 5.6369 | 105.1837 | 0.0005 | 25 | 25 | 0 | 25 | 25.08 | 20 | 19.55 | 10 | 10.05 | 200 | 39 | 39 | 61 | 61 | 20.5 | 20.5 | 79.5 | 79.5 | 5.183706 | 0 | 0 | 0 | 0.2 | 0.1955 | 0.1 | 0.1005 | 0 | 0 | 0 | 0 | 0 | 0 | 0 | 0 | 0 | 0 | 0 | 0 | 0 | 0 | 0 | 0 | 0 | 0 | 0 | 0 | 0 | 0 | 0 | 0 | 0 | 0 | 0 | 0 | 0 | 40 | 39.1 | 20 | 20.1 | 0 | 0 | 0 | 0 | 0 | 0 | 0 | 0 | 0 | 0 | 0 | 0 | 0 | 0 | 0 | 0 | 0 | 0 | 0 | 0 | 0 | 0 | -10 | 0 | 0 | Off | 49460 | 0 | 25.5 | 24.9 | 1 | 75 | 74.9 | 0 | 0 | 61 | 61 | 79.5 | 79.5 | 39 | 39 | 20.5 | 20.5 | 75 | 74.9 | 0 | 0 | 0 | 113763
294.2 | 5.6369 | 105.1837 | 0.0006 | 25 | 25 | 0 | 25 | 25.09 | 20 | 19.55 | 10 | 10.09 | 200 | 39 | 39 | 61 | 61 | 20.5 | 20.5 | 79.5 | 79.6 | 5.183706 | 0 | 0 | 0 | 0.2 | 0.1955 | 0.1 | 0.1009 | 0 | 0 | 0 | 0 | 0 | 0 | 0 | 0 | 0 | 0 | 0 | 0 | 0 | 0 | 0 | 0 | 0 | 0 | 0 | 0 | 0 | 0 | 0 | 0 | 0 | 0 | 0 | 0 | 0 | 40 | 39.1 | 20 | 20.18 | 0 | 0 | 0 | 0 | 0 | 0 | 0 | 0 | 0 | 0 | 0 | 0 | 0 | 0 | 0 | 0 | 0 | 0 | 0 | 0 | 0 | 0 | -10 | 0 | 0 | Off | 49466 | 0 | 25.5 | 24.9 | 1 | 75 | 75.1 | 0 | 0 | 61 | 61 | 79.5 | 79.6 | 39 | 39 | 20.5 | 20.5 | 75 | 75.1 | 0 | 0 | 0 | 113783
294.54 | 5.6369 | 105.1837 | 0.0006 | 25 | 25 | 0 | 25 | 25.06 | 20 | 19.53 | 10 | 10.065 | 200 | 39 | 39 | 61 | 61 | 20.5 | 20.5 | 79.5 | 79.6 | 5.183706 | 0 | 0 | 0 | 0.2 | 0.1953 | 0.1 | 0.10065 | 0 | 0 | 0 | 0 | 0 | 0 | 0 | 0 | 0 | 0 | 0 | 0 | 0 | 0 | 0 | 0 | 0 | 0 | 0 | 0 | 0 | 0 | 0 | 0 | 0 | 0 | 0 | 0 | 0 | 40 | 39.06 | 20 | 20.13 | 0 | 0 | 0 | 0 | 0 | 0 | 0 | 0 | 0 | 0 | 0 | 0 | 0 | 0 | 0 | 0 | 0 | 0 | 0 | 0 | 0 | 0 | -10 | 0 | 0 | Off | 49467 | 0 | 25.5 | 24.8 | 1 | 75 | 75 | 0 | 0 | 61 | 61 | 79.5 | 79.6 | 39 | 39 | 20.5 | 20.5 | 75 | 75 | 0 | 0.1 | 0 | 113768
294.87 | 5.6369 | 105.1837 | 0.0005 | 25 | 25 | 0 | 25 | 25.09 | 20 | 19.54 | 10 | 10.11 | 200 | 39 | 39 | 61 | 61 | 20.5 | 20.5 | 79.5 | 79.5 | 5.183706 | 0 | 0 | 0 | 0.2 | 0.1954 | 0.1 | 0.1011 | 0 | 0 | 0 | 0 | 0 | 0 | 0 | 0 | 0 | 0 | 0 | 0 | 0 | 0 | 0 | 0 | 0 | 0 | 0 | 0 | 0 | 0 | 0 | 0 | 0 | 0 | 0 | 0 | 0 | 40 | 39.08 | 20 | 20.22 | 0 | 0 | 0 | 0 | 0 | 0 | 0 | 0 | 0 | 0 | 0 | 0 | 0 | 0 | 0 | 0 | 0 | 0 | 0 | 0 | 0 | 0 | -10 | 0 | 0 | Off | 49481.5 | 0 | 25.5 | 24.9 | 1 | 75 | 74.9 | 0 | 0 | 61 | 61 | 79.5 | 79.5 | 39 | 39 | 20.5 | 20.5 | 75 | 74.9 | 0 | 0 | 0 | 113790
295.2 | 5.6369 | 105.1837 | 0.0005 | 25 | 25 | 0 | 25 | 25.08 | 20 | 19.55 | 10 | 10.09 | 200 | 39 | 39 | 61 | 61 | 20.5 | 21.1 | 79.5 | 79.5 | 5.183706 | 0 | 0 | 0 | 0.2 | 0.1955 | 0.1 | 0.1009 | 0 | 0 | 0 | 0 | 0 | 0 | 0 | 0 | 0 | 0 | 0 | 0 | 0 | 0 | 0 | 0 | 0 | 0 | 0 | 0 | 0 | 0 | 0 | 0 | 0 | 0 | 0 | 0 | 0 | 40 | 39.1 | 20 | 20.18 | 0 | 0 | 0 | 0 | 0 | 0 | 0 | 0 | 0 | 0 | 0 | 0 | 0 | 0 | 0 | 0 | 0 | 0 | 0 | 0 | 0 | 0 | -10 | 0 | 0 | Off | 49484.7 | 0 | 25.5 | 25 | 1 | 75 | 74.9 | 0 | 0 | 61 | 61 | 79.5 | 79.5 | 39 | 39 | 20.5 | 21.1 | 75 | 74.9 | 0 | 0 | 0 | 113778
295.54 | 5.6369 | 105.1837 | 0.0004 | 25 | 25 | 0 | 25 | 25.09 | 20 | 19.545 | 10 | 10.085 | 200 | 39 | 39 | 61 | 61 | 20.5 | 20.5 | 79.5 | 79.5 | 5.183706 | 0 | 0 | 0 | 0.2 | 0.19545 | 0.1 | 0.10085 | 0 | 0 | 0 | 0 | 0 | 0 | 0 | 0 | 0 | 0 | 0 | 0 | 0 | 0 | 0 | 0 | 0 | 0 | 0 | 0 | 0 | 0 | 0 | 0 | 0 | 0 | 0 | 0 | 0 | 40 | 39.09 | 20 | 20.17 | 0 | 0 | 0 | 0 | 0 | 0 | 0 | 0 | 0 | 0 | 0 | 0 | 0 | 0 | 0 | 0 | 0 | 0 | 0 | 0 | 0 | 0 | -10 | 0 | 0 | Off | 49486.3 | 0 | 25.5 | 24.9 | 1 | 75 | 75 | 0 | 0 | 61 | 61 | 79.5 | 79.5 | 39 | 39 | 20.5 | 20.5 | 75 | 75 | 0 | 0 | 0 | 113772
295.87 | 5.6369 | 105.1837 | 0.0003 | 25 | 25 | 0 | 25 | 25.06 | 20 | 19.55 | 10 | 10.075 | 200 | 39 | 39 | 61 | 61 | 20.5 | 20.5 | 79.5 | 79.5 | 5.183706 | 0 | 0 | 0 | 0.2 | 0.1955 | 0.1 | 0.10075 | 0 | 0 | 0 | 0 | 0 | 0 | 0 | 0 | 0 | 0 | 0 | 0 | 0 | 0 | 0 | 0 | 0 | 0 | 0 | 0 | 0 | 0 | 0 | 0 | 0 | 0 | 0 | 0 | 0 | 40 | 39.1 | 20 | 20.15 | 0 | 0 | 0 | 0 | 0 | 0 | 0 | 0 | 0 | 0 | 0 | 0 | 0 | 0 | 0 | 0 | 0 | 0 | 0 | 0 | 0 | 0 | -10 | 0 | 0 | Off | 49489.6 | 0 | 25.5 | 25 | 1 | 75 | 75 | 0 | 0 | 61 | 61 | 79.5 | 79.5 | 39 | 39 | 20.5 | 20.5 | 75 | 75 | 0 | 0 | 0 | 113775
296.21 | 5.6369 | 105.1837 | 0.0002 | 25 | 25 | 0 | 25 | 25.06 | 20 | 19.525 | 10 | 10.025 | 200 | 39 | 39.1 | 61 | 61 | 20.5 | 20.5 | 79.5 | 79.5 | 5.183706 | 0 | 0 | 0 | 0.2 | 0.19525 | 0.1 | 0.10025 | 0 | 0 | 0 | 0 | 0 | 0 | 0 | 0 | 0 | 0 | 0 | 0 | 0 | 0 | 0 | 0 | 0 | 0 | 0 | 0 | 0 | 0 | 0 | 0 | 0 | 0 | 0 | 0 | 0 | 40 | 39.05 | 20 | 20.05 | 0 | 0 | 0 | 0 | 0 | 0 | 0 | 0 | 0 | 0 | 0 | 0 | 0 | 0 | 0 | 0 | 0 | 0 | 0 | 0 | 0 | 0 | -10 | 0 | 0 | Off | 49484.9 | 0 | 25.5 | 25 | 1 | 75 | 75 | 0 | 0 | 61 | 61 | 79.5 | 79.5 | 39 | 39.1 | 20.5 | 20.5 | 75 | 75 | 0 | 0 | 0 | 113744
296.54 | 5.6369 | 105.1837 | 0.0001 | 25 | 25 | 0 | 25 | 25.08 | 20 | 19.54 | 10 | 10.09 | 200 | 39 | 39 | 61 | 61 | 20.5 | 20.5 | 79.5 | 79.5 | 5.183706 | 0 | 0 | 0 | 0.2 | 0.1954 | 0.1 | 0.1009 | 0 | 0 | 0 | 0 | 0 | 0 | 0 | 0 | 0 | 0 | 0 | 0 | 0 | 0 | 0 | 0 | 0 | 0 | 0 | 0 | 0 | 0 | 0 | 0 | 0 | 0 | 0 | 0 | 0 | 40 | 39.08 | 20 | 20.18 | 0 | 0 | 0 | 0 | 0 | 0 | 0 | 0 | 0 | 0 | 0 | 0 | 0 | 0 | 0 | 0 | 0 | 0 | 0 | 0 | 0 | 0 | -10 | 0 | 0 | Off | 49497.7 | 0 | 25.5 | 24.9 | 1 | 75 | 75 | 0 | 0 | 61 | 61 | 79.5 | 79.5 | 39 | 39 | 20.5 | 20.5 | 75 | 75 | 0 | 0 | 0 | 113779
296.88 | 5.637 | 105.1856 | 0 | 25 | 25 | 0 | 25 | 25.07 | 20 | 19.56 | 10 | 10.035 | 200 | 39 | 39 | 61 | 61 | 20.5 | 20.5 | 79.5 | 79.5 | 5.185572 | 0 | 0 | 0 | 0.2 | 0.1956 | 0.1 | 0.10035 | 0 | 0 | 0 | 0 | 0 | 0 | 0 | 0 | 0 | 0 | 0 | 0 | 0 | 0 | 0 | 0 | 0 | 0 | 0 | 0 | 0 | 0 | 0 | 0 | 0 | 0 | 0 | 0 | 0 | 40 | 39.12 | 20 | 20.07 | 0 | 0 | 0 | 0 | 0 | 0 | 0 | 0 | 0 | 0 | 0 | 0 | 0 | 0 | 0 | 0 | 0 | 0 | 0 | 0 | 0 | 0 | -10 | 0 | 0 | Off | 49500.3 | 0 | 25.5 | 24.9 | 1 | 75 | 75 | 0 | 0 | 61 | 61 | 79.5 | 79.5 | 39 | 39 | 20.5 | 20.5 | 75 | 75 | 0 | 0 | 0 | 113759
297.21 | 5.6369 | 105.1837 | 0 | 25 | 25.1 | 0 | 25 | 25.06 | 20 | 19.555 | 10 | 10.09 | 200 | 39 | 39 | 61 | 60.9 | 20.5 | 20.5 | 79.5 | 79.4 | 5.183706 | 0 | 0 | 0 | 0.2 | 0.19555 | 0.1 | 0.1009 | 0 | 0 | 0 | 0 | 0 | 0 | 0 | 0 | 0 | 0 | 0 | 0 | 0 | 0 | 0 | 0 | 0 | 0 | 0 | 0 | 0 | 0 | 0 | 0 | 0 | 0 | 0 | 0 | 0 | 40 | 39.11 | 20 | 20.18 | 0 | 0 | 0 | 0 | 0 | 0 | 0 | 0 | 0 | 0 | 0 | 0 | 0 | 0 | 0 | 0 | 0 | 0 | 0 | 0 | 0 | 0 | -10 | 0 | 0 | Off | 49494.9 | 0 | 25.5 | 25.1 | 1 | 75 | 75 | 0 | 0 | 61 | 60.9 | 79.5 | 79.4 | 39 | 39 | 20.5 | 20.5 | 75 | 75 | 0 | 0 | 0 | 113789
297.54 | 5.6369 | 105.1837 | 0 | 25 | 25 | 0 | 25 | 25.09 | 20 | 19.535 | 10 | 10.05 | 200 | 39 | 39 | 61 | 61 | 20.5 | 20.5 | 79.5 | 79.6 | 5.183706 | 0 | 0 | 0 | 0.2 | 0.19535 | 0.1 | 0.1005 | 0 | 0 | 0 | 0 | 0 | 0 | 0 | 0 | 0 | 0 | 0 | 0 | 0 | 0 | 0 | 0 | 0 | 0 | 0 | 0 | 0 | 0 | 0 | 0 | 0 | 0 | 0 | 0 | 0 | 40 | 39.07 | 20 | 20.1 | 0 | 0 | 0 | 0 | 0 | 0 | 0 | 0 | 0 | 0 | 0 | 0 | 0 | 0 | 0 | 0 | 0 | 0 | 0 | 0 | 0 | 0 | -10 | 0 | 0 | Off | 49489.9 | 0 | 25.5 | 24.9 | 1 | 75 | 75 | 0 | 0 | 61 | 61 | 79.5 | 79.6 | 39 | 39 | 20.5 | 20.5 | 75 | 75 | 0 | 0 | 0 | 113758
297.88 | 5.6369 | 105.1837 | 0 | 25 | 25 | 0 | 25 | 25.07 | 20 | 19.535 | 10 | 10.115 | 200 | 39 | 39 | 61 | 61 | 20.5 | 20.5 | 79.5 | 79.5 | 5.183706 | 0 | 0 | 0 | 0.2 | 0.19535 | 0.1 | 0.10115 | 0 | 0 | 0 | 0 | 0 | 0 | 0 | 0 | 0 | 0 | 0 | 0 | 0 | 0 | 0 | 0 | 0 | 0 | 0 | 0 | 0 | 0 | 0 | 0 | 0 | 0 | 0 | 0 | 0 | 40 | 39.07 | 20 | 20.23 | 0 | 0 | 0 | 0 | 0 | 0 | 0 | 0 | 0 | 0 | 0 | 0 | 0 | 0 | 0 | 0 | 0 | 0 | 0 | 0 | 0 | 0 | -10 | 0 | 0 | Off | 49509.4 | 0 | 25.5 | 25 | 1 | 75 | 75 | 0 | 0 | 61 | 61 | 79.5 | 79.5 | 39 | 39 | 20.5 | 20.5 | 75 | 75 | 0 | 0 | 0 | 113792
298.21 | 5.6369 | 105.1837 | 0 | 25 | 25 | 0 | 25 | 25.08 | 20 | 19.505 | 10 | 10.07 | 200 | 39 | 39 | 61 | 61 | 20.5 | 20.5 | 79.5 | 79.5 | 5.183706 | 0 | 0 | 0 | 0.2 | 0.19505 | 0.1 | 0.1007 | 0 | 0 | 0 | 0 | 0 | 0 | 0 | 0 | 0 | 0 | 0 | 0 | 0 | 0 | 0 | 0 | 0 | 0 | 0 | 0 | 0 | 0 | 0 | 0 | 0 | 0 | 0 | 0 | 0 | 40 | 39.01 | 20 | 20.14 | 0 | 0 | 0 | 0 | 0 | 0 | 0 | 0 | 0 | 0 | 0 | 0 | 0 | 0 | 0 | 0 | 0 | 0 | 0 | 0 | 0 | 0 | -10 | 0 | 0 | Off | 49529.9 | 0 | 25.5 | 24.9 | 1 | 75 | 75 | 0 | 0 | 61 | 61 | 79.5 | 79.5 | 39 | 39 | 20.5 | 20.5 | 75 | 75 | 0 | 0 | 0 | 113773
298.55 | 5.6369 | 105.1837 | 0 | 25 | 25 | 0 | 25 | 25.07 | 20 | 19.535 | 10 | 10.095 | 200 | 39 | 39 | 61 | 61 | 20.5 | 20.5 | 79.5 | 79.5 | 5.183706 | 0 | 0 | 0 | 0.2 | 0.19535 | 0.1 | 0.10095 | 0 | 0 | 0 | 0 | 0 | 0 | 0 | 0 | 0 | 0 | 0 | 0 | 0 | 0 | 0 | 0 | 0 | 0 | 0 | 0 | 0 | 0 | 0 | 0 | 0 | 0 | 0 | 0 | 0 | 40 | 39.07 | 20 | 20.19 | 0 | 0 | 0 | 0 | 0 | 0 | 0 | 0 | 0 | 0 | 0 | 0 | 0 | 0 | 0 | 0 | 0 | 0 | 0 | 0 | 0 | 0 | -10 | 0 | 0 | Off | 49527.4 | 0 | 25.5 | 24.9 | 1 | 75 | 74.9 | 0 | 0 | 61 | 61 | 79.5 | 79.5 | 39 | 39 | 20.5 | 20.5 | 75 | 74.9 | 0 | 0 | 0 | 113788
298.88 | 5.6369 | 105.1837 | 0 | 25 | 25 | 0 | 25 | 25.08 | 20 | 19.53 | 5 | 10.07 | 200 | 39 | 39 | 61 | 61 | 10.5 | 10.5 | 89.5 | 89.5 | 5.183706 | 0 | 0 | 0 | 0.2 | 0.1953 | 0.05 | 0.1007 | 0 | 0 | 0 | 0 | 0 | 0 | 0 | 0 | 0 | 0 | 0 | 0 | 0 | 0 | 0 | 0 | 0 | 0 | 0 | 0 | 0 | 0 | 0 | 0 | 0 | 0 | 0 | 0 | 0 | 40 | 39.06 | 10 | 20.14 | 0 | 0 | 0 | 0 | 0 | 0 | 0 | 0 | 0 | 0 | 0 | 0 | 0 | 0 | 0 | 0 | 0 | 0 | 0 | 0 | 0 | 0 | -10 | 0 | 0 | Off | 49534 | 0 | 25.5 | 24.9 | 1 | 75 | 75 | 0 | 0 | 61 | 61 | 89.5 | 89.5 | 39 | 39 | 10.5 | 10.5 | 75 | 75 | 0 | 0 | 0 | 113769
299.21 | 5.6369 | 105.1837 | 0 | 25 | 25 | 0 | 25 | 25.07 | 20 | 19.555 | 5 | 8.83 | 200 | 39 | 39 | 61 | 61 | 10.5 | 10.5 | 89.5 | 89.5 | 5.183706 | 0 | 0 | 0 | 0.2 | 0.19555 | 0.05 | 0.0883 | 0 | 0 | 0 | 0 | 0 | 0 | 0 | 0 | 0 | 0 | 0 | 0 | 0 | 0 | 0 | 0 | 0 | 0 | 0 | 0 | 0 | 0 | 0 | 0 | 0 | 0 | 0 | 0 | 0 | 40 | 39.11 | 10 | 17.66 | 0 | 0 | 0 | 0 | 0 | 0 | 0 | 0 | 0 | 0 | 0 | 0 | 0 | 0 | 0 | 0 | 0 | 0 | 0 | 0 | 0 | 0 | -10 | 0 | 0 | Off | 49547.8 | 0 | 25.5 | 24.9 | 1 | 75 | 75 | 0 | 0 | 61 | 61 | 89.5 | 89.5 | 39 | 39 | 10.5 | 10.5 | 75 | 75 | 0 | 0 | 0 | 112899
299.55 | 5.6369 | 105.1837 | 0 | 25 | 25 | 0 | 25 | 25.08 | 20 | 19.53 | 5 | 5.435 | 200 | 39 | 39 | 61 | 60.9 | 10.5 | 10.5 | 89.5 | 89.6 | 5.183706 | 0 | 0 | 0 | 0.2 | 0.1953 | 0.05 | 0.05435 | 0 | 0 | 0 | 0 | 0 | 0 | 0 | 0 | 0 | 0 | 0 | 0 | 0 | 0 | 0 | 0 | 0 | 0 | 0 | 0 | 0 | 0 | 0 | 0 | 0 | 0 | 0 | 0 | 0 | 40 | 39.06 | 10 | 10.87 | 0 | 0 | 0 | 0 | 0 | 0 | 0 | 0 | 0 | 0 | 0 | 0 | 0 | 0 | 0 | 0 | 0 | 0 | 0 | 0 | 0 | 0 | -10 | 0 | 0 | Off | 49552.1 | 0 | 25.5 | 25 | 1 | 75 | 75 | 0 | 0 | 61 | 60.9 | 89.5 | 89.6 | 39 | 39 | 10.5 | 10.5 | 75 | 75 | 0 | 0 | 0 | 110470
299.88 | 5.6362 | 105.1706 | -0.0002 | 25 | 25 | 0 | 25 | 25.08 | 20 | 19.53 | 5 | 5.11 | 200 | 39 | 39 | 61 | 61 | 10.5 | 10.5 | 89.5 | 89.5 | 5.170644 | 0 | 0 | 0 | 0.2 | 0.1953 | 0.05 | 0.0511 | 0 | 0 | 0 | 0 | 0 | 0 | 0 | 0 | 0 | 0 | 0 | 0 | 0 | 0 | 0 | 0 | 0 | 0 | 0 | 0 | 0 | 0 | 0 | 0 | 0 | 0 | 0 | 0 | 0 | 40 | 39.06 | 10 | 10.22 | 0 | 0 | 0 | 0 | 0 | 0 | 0 | 0 | 0 | 0 | 0 | 0 | 0 | 0 | 0 | 0 | 0 | 0 | 0 | 0 | 0 | 0 | -10 | 0 | 0 | Off | 49541.2 | 0 | 25.5 | 24.9 | 1 | 75 | 75 | 0 | 0 | 61 | 61 | 89.5 | 89.5 | 39 | 39 | 10.5 | 10.5 | 75 | 75 | 0 | 0 | 0 | 110234
300.22 | 5.6311 | 105.0755 | -0.0044 | 25 | 25 | 0 | 25 | 25.05 | 20 | 19.53 | 5 | 5.06 | 200 | 39 | 38.9 | 61 | 61 | 10.5 | 10.5 | 89.5 | 89.6 | 5.075479 | 0 | 0 | 0 | 0.2 | 0.1953 | 0.05 | 0.0506 | 0 | 0 | 0 | 0 | 0 | 0 | 0 | 0 | 0 | 0 | 0 | 0 | 0 | 0 | 0 | 0 | 0 | 0 | 0 | 0 | 0 | 0 | 0 | 0 | 0 | 0 | 0 | 0 | 0 | 40 | 39.06 | 10 | 10.12 | 0 | 0 | 0 | 0 | 0 | 0 | 0 | 0 | 0 | 0 | 0 | 0 | 0 | 0 | 0 | 0 | 0 | 0 | 0 | 0 | 0 | 0 | -10 | 0 | 0 | Off | 49517 | 0 | 25.5 | 24.9 | 1 | 75 | 75 | 0 | 0 | 61 | 61 | 89.5 | 89.6 | 39 | 38.9 | 10.5 | 10.5 | 75 | 75 | 0 | 0 | 0 | 110202
300.55 | 5.6245 | 104.9523 | -0.0165 | 25 | 25 | 0 | 25 | 25.08 | 20 | 19.535 | 5 | 5.06 | 200 | 39 | 39 | 61 | 60.9 | 10.5 | 10.5 | 89.5 | 89.5 | 4.952324 | 0 | 0 | 0 | 0.2 | 0.19535 | 0.05 | 0.0506 | 0 | 0 | 0 | 0 | 0 | 0 | 0 | 0 | 0 | 0 | 0 | 0 | 0 | 0 | 0 | 0 | 0 | 0 | 0 | 0 | 0 | 0 | 0 | 0 | 0 | 0 | 0 | 0 | 0 | 40 | 39.07 | 10 | 10.12 | 0 | 0 | 0 | 0 | 0 | 0 | 0 | 0 | 0 | 0 | 0 | 0 | 0 | 0 | 0 | 0 | 0 | 0 | 0 | 0 | 0 | 0 | -10 | 0 | 0 | Off | 49122.8 | 0 | 25.5 | 25 | 1 | 75 | 75 | 0 | 0 | 61 | 60.9 | 89.5 | 89.5 | 39 | 39 | 10.5 | 10.5 | 75 | 75 | 0 | 0 | 0 | 110197
300.89 | 5.6194 | 104.8572 | -0.0349 | 25 | 25 | 0 | 25 | 25.06 | 20 | 19.54 | 5 | 5.05 | 200 | 39 | 39 | 61 | 61 | 10.5 | 10.5 | 89.5 | 89.6 | 4.857159 | 0 | 0 | 0 | 0.2 | 0.1954 | 0.05 | 0.0505 | 0 | 0 | 0 | 0 | 0 | 0 | 0 | 0 | 0 | 0 | 0 | 0 | 0 | 0 | 0 | 0 | 0 | 0 | 0 | 0 | 0 | 0 | 0 | 0 | 0 | 0 | 0 | 0 | 0 | 40 | 39.08 | 10 | 10.1 | 0 | 0 | 0 | 0 | 0 | 0 | 0 | 0 | 0 | 0 | 0 | 0 | 0 | 0 | 0 | 0 | 0 | 0 | 0 | 0 | 0 | 0 | -10 | 0 | 0 | Off | 47865.4 | 0 | 25.5 | 25.1 | 1 | 75 | 75.1 | 0 | 0 | 61 | 61 | 89.5 | 89.6 | 39 | 39 | 10.5 | 10.5 | 75 | 75.1 | 0 | 0 | 0 | 110191
301.22 | 5.6159 | 104.7918 | -0.0571 | 25 | 25 | 0 | 25 | 25.09 | 20 | 19.56 | 5 | 5.055 | 200 | 39 | 39 | 61 | 61 | 10.5 | 10.5 | 89.5 | 89.5 | 4.791849 | 0 | 0 | 0 | 0.2 | 0.1956 | 0.05 | 0.05055 | 0 | 0 | 0 | 0 | 0 | 0 | 0 | 0 | 0 | 0 | 0 | 0 | 0 | 0 | 0 | 0 | 0 | 0 | 0 | 0 | 0 | 0 | 0 | 0 | 0 | 0 | 0 | 0 | 0 | 40 | 39.12 | 10 | 10.11 | 0 | 0 | 0 | 0 | 0 | 0 | 0 | 0 | 0 | 0 | 0 | 0 | 0 | 0 | 0 | 0 | 0 | 0 | 0 | 0 | 0 | 0 | -10 | 0 | 0 | Off | 46520.5 | 0 | 25.5 | 24.8 | 1 | 75 | 75 | 0 | 0 | 61 | 61 | 89.5 | 89.5 | 39 | 39 | 10.5 | 10.5 | 75 | 75 | 0 | 0 | 0 | 110194
301.55 | 5.6142 | 104.7601 | -0.0776 | 25 | 25 | 0 | 25 | 25.03 | 20 | 19.535 | 5 | 5.06 | 200 | 39 | 39 | 61 | 61.1 | 10.5 | 10.5 | 89.5 | 89.5 | 4.760128 | 0 | 0 | 0 | 0.2 | 0.19535 | 0.05 | 0.0506 | 0 | 0 | 0 | 0 | 0 | 0 | 0 | 0 | 0 | 0 | 0 | 0 | 0 | 0 | 0 | 0 | 0 | 0 | 0 | 0 | 0 | 0 | 0 | 0 | 0 | 0 | 0 | 0 | 0 | 40 | 39.07 | 10 | 10.12 | 0 | 0 | 0 | 0 | 0 | 0 | 0 | 0 | 0 | 0 | 0 | 0 | 0 | 0 | 0 | 0 | 0 | 0 | 0 | 0 | 0 | 0 | -10 | 0 | 0 | Off | 45118.2 | 0 | 25.5 | 25 | 1 | 75 | 75 | 0 | 0 | 61 | 61.1 | 89.5 | 89.5 | 39 | 39 | 10.5 | 10.5 | 75 | 75 | 0 | 0 | 0 | 110199
301.89 | 5.6133 | 104.7433 | -0.0958 | 25 | 25 | 0 | 25 | 25.07 | 20 | 19.555 | 5 | 5.045 | 200 | 39 | 38.9 | 61 | 60.9 | 10.5 | 10.5 | 89.5 | 89.5 | 4.743334 | 0 | 0 | 0 | 0.2 | 0.19555 | 0.05 | 0.05045 | 0 | 0 | 0 | 0 | 0 | 0 | 0 | 0 | 0 | 0 | 0 | 0 | 0 | 0 | 0 | 0 | 0 | 0 | 0 | 0 | 0 | 0 | 0 | 0 | 0 | 0 | 0 | 0 | 0 | 40 | 39.11 | 10 | 10.09 | 0 | 0 | 0 | 0 | 0 | 0 | 0 | 0 | 0 | 0 | 0 | 0 | 0 | 0 | 0 | 0 | 0 | 0 | 0 | 0 | 0 | 0 | -10 | 0 | 0 | Off | 44014.2 | 0 | 25.5 | 25.1 | 1 | 75 | 75 | 0 | 0 | 61 | 60.9 | 89.5 | 89.5 | 39 | 38.9 | 10.5 | 10.5 | 75 | 75 | 0 | 0 | 0 | 110190
302.22 | 5.6129 | 104.7359 | -0.1111 | 25 | 25 | 0 | 25 | 25.06 | 20 | 19.53 | 5 | 5.055 | 200 | 39 | 39 | 61 | 60.9 | 10.5 | 10.5 | 89.5 | 89.5 | 4.73587 | 0 | 0 | 0 | 0.2 | 0.1953 | 0.05 | 0.05055 | 0 | 0 | 0 | 0 | 0 | 0 | 0 | 0 | 0 | 0 | 0 | 0 | 0 | 0 | 0 | 0 | 0 | 0 | 0 | 0 | 0 | 0 | 0 | 0 | 0 | 0 | 0 | 0 | 0 | 40 | 39.06 | 10 | 10.11 | 0 | 0 | 0 | 0 | 0 | 0 | 0 | 0 | 0 | 0 | 0 | 0 | 0 | 0 | 0 | 0 | 0 | 0 | 0 | 0 | 0 | 0 | -10 | 0 | 0 | Off | 42976.8 | 0 | 25.5 | 24.8 | 1 | 75 | 75 | 0 | 0 | 61 | 60.9 | 89.5 | 89.5 | 39 | 39 | 10.5 | 10.5 | 75 | 75 | 0 | 0 | 0 | 110190
302.56 | 5.613 | 104.7377 | -0.1215 | 25 | 25 | 0 | 25 | 25.04 | 20 | 19.555 | 5 | 5.04 | 200 | 39 | 39 | 61 | 61 | 10.5 | 10.5 | 89.5 | 89.5 | 4.737736 | 0 | 0 | 0 | 0.2 | 0.19555 | 0.05 | 0.0504 | 0 | 0 | 0 | 0 | 0 | 0 | 0 | 0 | 0 | 0 | 0 | 0 | 0 | 0 | 0 | 0 | 0 | 0 | 0 | 0 | 0 | 0 | 0 | 0 | 0 | 0 | 0 | 0 | 0 | 40 | 39.11 | 10 | 10.08 | 0 | 0 | 0 | 0 | 0 | 0 | 0 | 0 | 0 | 0 | 0 | 0 | 0 | 0 | 0 | 0 | 0 | 0 | 0 | 0 | 0 | 0 | -10 | 0 | 0 | Off | 42266.3 | 0 | 25.5 | 24.9 | 1 | 75 | 75.1 | 0 | 0 | 61 | 61 | 89.5 | 89.5 | 39 | 39 | 10.5 | 10.5 | 75 | 75.1 | 0 | 0 | 0 | 110186
302.89 | 5.6134 | 104.7452 | -0.1273 | 25 | 25 | 0 | 25 | 25.08 | 20 | 19.57 | 5 | 5.05 | 200 | 39 | 38.9 | 61 | 61 | 10.5 | 10.5 | 89.5 | 89.5 | 4.7452 | 0 | 0 | 0 | 0.2 | 0.1957 | 0.05 | 0.0505 | 0 | 0 | 0 | 0 | 0 | 0 | 0 | 0 | 0 | 0 | 0 | 0 | 0 | 0 | 0 | 0 | 0 | 0 | 0 | 0 | 0 | 0 | 0 | 0 | 0 | 0 | 0 | 0 | 0 | 40 | 39.14 | 10 | 10.1 | 0 | 0 | 0 | 0 | 0 | 0 | 0 | 0 | 0 | 0 | 0 | 0 | 0 | 0 | 0 | 0 | 0 | 0 | 0 | 0 | 0 | 0 | -10 | 0 | 0 | Off | 41472 | 0 | 25.5 | 25 | 1 | 75 | 75 | 0 | 0 | 61 | 61 | 89.5 | 89.5 | 39 | 38.9 | 10.5 | 10.5 | 75 | 75 | 0 | 0 | 0 | 110191
303.23 | 5.6138 | 104.7527 | -0.1277 | 25 | 25 | 0 | 25 | 25.07 | 20 | 19.54 | 5 | 5.05 | 200 | 39 | 39 | 61 | 61 | 10.5 | 10.5 | 89.5 | 89.6 | 4.752664 | 0 | 0 | 0 | 0.2 | 0.1954 | 0.05 | 0.0505 | 0 | 0 | 0 | 0 | 0 | 0 | 0 | 0 | 0 | 0 | 0 | 0 | 0 | 0 | 0 | 0 | 0 | 0 | 0 | 0 | 0 | 0 | 0 | 0 | 0 | 0 | 0 | 0 | 0 | 40 | 39.08 | 10 | 10.1 | 0 | 0 | 0 | 0 | 0 | 0 | 0 | 0 | 0 | 0 | 0 | 0 | 0 | 0 | 0 | 0 | 0 | 0 | 0 | 0 | 0 | 0 | -10 | 0 | 0 | Off | 40966.2 | 0 | 25.5 | 25 | 1 | 75 | 75 | 0 | 0 | 61 | 61 | 89.5 | 89.6 | 39 | 39 | 10.5 | 10.5 | 75 | 75 | 0 | 0 | 0 | 110193
303.56 | 5.6143 | 104.762 | -0.1233 | 25 | 25 | 0 | 25 | 25.05 | 20 | 19.555 | 5 | 5.045 | 200 | 39 | 39 | 61 | 60.9 | 10.5 | 10.5 | 89.5 | 89.6 | 4.761994 | 0 | 0 | 0 | 0.2 | 0.19555 | 0.05 | 0.05045 | 0 | 0 | 0 | 0 | 0 | 0 | 0 | 0 | 0 | 0 | 0 | 0 | 0 | 0 | 0 | 0 | 0 | 0 | 0 | 0 | 0 | 0 | 0 | 0 | 0 | 0 | 0 | 0 | 0 | 40 | 39.11 | 10 | 10.09 | 0 | 0 | 0 | 0 | 0 | 0 | 0 | 0 | 0 | 0 | 0 | 0 | 0 | 0 | 0 | 0 | 0 | 0 | 0 | 0 | 0 | 0 | -10 | 0 | 0 | Off | 40583.4 | 0 | 25.5 | 24.9 | 1 | 75 | 74.9 | 0 | 0 | 61 | 60.9 | 89.5 | 89.6 | 39 | 39 | 10.5 | 10.5 | 75 | 74.9 | 0 | 0 | 0 | 110190
303.89 | 5.6149 | 104.7732 | -0.1133 | 25 | 25 | 0 | 25 | 25.06 | 20 | 19.52 | 5 | 5.05 | 200 | 39 | 39 | 61 | 61 | 10.5 | 10.5 | 89.5 | 89.5 | 4.77319 | 0 | 0 | 0 | 0.2 | 0.1952 | 0.05 | 0.0505 | 0 | 0 | 0 | 0 | 0 | 0 | 0 | 0 | 0 | 0 | 0 | 0 | 0 | 0 | 0 | 0 | 0 | 0 | 0 | 0 | 0 | 0 | 0 | 0 | 0 | 0 | 0 | 0 | 0 | 40 | 39.04 | 10 | 10.1 | 0 | 0 | 0 | 0 | 0 | 0 | 0 | 0 | 0 | 0 | 0 | 0 | 0 | 0 | 0 | 0 | 0 | 0 | 0 | 0 | 0 | 0 | -10 | 0 | 0 | Off | 40363.3 | 0 | 25.5 | 24.9 | 1 | 75 | 75 | 0 | 0 | 61 | 61 | 89.5 | 89.5 | 39 | 39 | 10.5 | 10.5 | 75 | 75 | 0 | 0 | 0 | 110187
304.23 | 5.6154 | 104.7825 | -0.099 | 25 | 25 | 0 | 25 | 25.07 | 20 | 19.575 | 5 | 5.045 | 200 | 39 | 39 | 61 | 61.1 | 10.5 | 10.5 | 89.5 | 89.5 | 4.782519 | 0 | 0 | 0 | 0.2 | 0.19575 | 0.05 | 0.05045 | 0 | 0 | 0 | 0 | 0 | 0 | 0 | 0 | 0 | 0 | 0 | 0 | 0 | 0 | 0 | 0 | 0 | 0 | 0 | 0 | 0 | 0 | 0 | 0 | 0 | 0 | 0 | 0 | 0 | 40 | 39.15 | 10 | 10.09 | 0 | 0 | 0 | 0 | 0 | 0 | 0 | 0 | 0 | 0 | 0 | 0 | 0 | 0 | 0 | 0 | 0 | 0 | 0 | 0 | 0 | 0 | -10 | 0 | 0 | Off | 40201.2 | 0 | 25.5 | 24.9 | 1 | 75 | 74.9 | 0 | 0 | 61 | 61.1 | 89.5 | 89.5 | 39 | 39 | 10.5 | 10.5 | 75 | 74.9 | 0 | 0 | 0 | 110189
304.56 | 5.6159 | 104.7918 | -0.08 | 25 | 25 | 0 | 25 | 25.07 | 20 | 19.555 | 5 | 5.055 | 200 | 39 | 39 | 61 | 60.9 | 10.5 | 10.5 | 89.5 | 89.5 | 4.791849 | 0 | 0 | 0 | 0.2 | 0.19555 | 0.05 | 0.05055 | 0 | 0 | 0 | 0 | 0 | 0 | 0 | 0 | 0 | 0 | 0 | 0 | 0 | 0 | 0 | 0 | 0 | 0 | 0 | 0 | 0 | 0 | 0 | 0 | 0 | 0 | 0 | 0 | 0 | 40 | 39.11 | 10 | 10.11 | 0 | 0 | 0 | 0 | 0 | 0 | 0 | 0 | 0 | 0 | 0 | 0 | 0 | 0 | 0 | 0 | 0 | 0 | 0 | 0 | 0 | 0 | -10 | 0 | 0 | Off | 40079.1 | 0 | 25.5 | 25 | 1 | 75 | 75 | 0 | 0 | 61 | 60.9 | 89.5 | 89.5 | 39 | 39 | 10.5 | 10.5 | 75 | 75 | 0 | 0 | 0 | 110194
304.89 | 5.6163 | 104.7993 | -0.0552 | 25 | 25 | 0 | 25 | 25.07 | 20 | 19.55 | 5 | 5.055 | 200 | 39 | 39 | 61 | 61 | 10.5 | 10.5 | 89.5 | 89.4 | 4.799313 | 0 | 0 | 0 | 0.2 | 0.1955 | 0.05 | 0.05055 | 0 | 0 | 0 | 0 | 0 | 0 | 0 | 0 | 0 | 0 | 0 | 0 | 0 | 0 | 0 | 0 | 0 | 0 | 0 | 0 | 0 | 0 | 0 | 0 | 0 | 0 | 0 | 0 | 0 | 40 | 39.1 | 10 | 10.11 | 0 | 0 | 0 | 0 | 0 | 0 | 0 | 0 | 0 | 0 | 0 | 0 | 0 | 0 | 0 | 0 | 0 | 0 | 0 | 0 | 0 | 0 | -10 | 0 | 0 | Off | 40008.6 | 0 | 25.5 | 25 | 1 | 75 | 75 | 0 | 0 | 61 | 61 | 89.5 | 89.4 | 39 | 39 | 10.5 | 10.5 | 75 | 75 | 0 | 0 | 0 | 110194
305.23 | 5.6167 | 104.8068 | -0.0293 | 25 | 25 | 0 | 25 | 25.05 | 20 | 19.555 | 5 | 5.045 | 200 | 39 | 39 | 61 | 61 | 10.5 | 10.5 | 89.5 | 89.5 | 4.806777 | 0 | 0 | 0 | 0.2 | 0.19555 | 0.05 | 0.05045 | 0 | 0 | 0 | 0 | 0 | 0 | 0 | 0 | 0 | 0 | 0 | 0 | 0 | 0 | 0 | 0 | 0 | 0 | 0 | 0 | 0 | 0 | 0 | 0 | 0 | 0 | 0 | 0 | 0 | 40 | 39.11 | 10 | 10.09 | 0 | 0 | 0 | 0 | 0 | 0 | 0 | 0 | 0 | 0 | 0 | 0 | 0 | 0 | 0 | 0 | 0 | 0 | 0 | 0 | 0 | 0 | -10 | 0 | 0 | Off | 39918 | 0 | 25.5 | 25 | 1 | 75 | 75 | 0 | 0 | 61 | 61 | 89.5 | 89.5 | 39 | 39 | 10.5 | 10.5 | 75 | 75 | 0 | 0 | 0 | 110187
305.56 | 5.6171 | 104.8142 | -0.0077 | 25 | 25 | 0 | 25 | 25.06 | 20 | 19.525 | 5 | 5.06 | 200 | 39 | 39 | 61 | 61.1 | 10.5 | 10.5 | 89.5 | 89.5 | 4.814241 | 0 | 0 | 0 | 0.2 | 0.19525 | 0.05 | 0.0506 | 0 | 0 | 0 | 0 | 0 | 0 | 0 | 0 | 0 | 0 | 0 | 0 | 0 | 0 | 0 | 0 | 0 | 0 | 0 | 0 | 0 | 0 | 0 | 0 | 0 | 0 | 0 | 0 | 0 | 40 | 39.05 | 10 | 10.12 | 0 | 0 | 0 | 0 | 0 | 0 | 0 | 0 | 0 | 0 | 0 | 0 | 0 | 0 | 0 | 0 | 0 | 0 | 0 | 0 | 0 | 0 | -10 | 0 | 0 | Off | 39880 | 0 | 25.5 | 24.9 | 1 | 75 | 75 | 0 | 0 | 61 | 61.1 | 89.5 | 89.5 | 39 | 39 | 10.5 | 10.5 | 75 | 75 | 0 | 0 | 0 | 110192
305.9 | 5.6175 | 104.8217 | 0.0076 | 25 | 25 | 0 | 25 | 25.06 | 20 | 19.555 | 5 | 5.05 | 200 | 39 | 39 | 61 | 61 | 10.5 | 10.5 | 89.5 | 89.5 | 4.821705 | 0 | 0 | 0 | 0.2 | 0.19555 | 0.05 | 0.0505 | 0 | 0 | 0 | 0 | 0 | 0 | 0 | 0 | 0 | 0 | 0 | 0 | 0 | 0 | 0 | 0 | 0 | 0 | 0 | 0 | 0 | 0 | 0 | 0 | 0 | 0 | 0 | 0 | 0 | 40 | 39.11 | 10 | 10.1 | 0 | 0 | 0 | 0 | 0 | 0 | 0 | 0 | 0 | 0 | 0 | 0 | 0 | 0 | 0 | 0 | 0 | 0 | 0 | 0 | 0 | 0 | -10 | 0 | 0 | Off | 39855.2 | 0 | 25.5 | 24.9 | 1 | 75 | 75 | 0 | 0 | 61 | 61 | 89.5 | 89.5 | 39 | 39 | 10.5 | 10.5 | 75 | 75 | 0 | 0 | 0 | 110198
306.23 | 5.6178 | 104.8273 | 0.0161 | 25 | 25 | 0 | 25 | 25.07 | 20 | 19.525 | 5 | 5.05 | 200 | 39 | 39 | 61 | 60.9 | 10.5 | 10.5 | 89.5 | 89.5 | 4.827303 | 0 | 0 | 0 | 0.2 | 0.19525 | 0.05 | 0.0505 | 0 | 0 | 0 | 0 | 0 | 0 | 0 | 0 | 0 | 0 | 0 | 0 | 0 | 0 | 0 | 0 | 0 | 0 | 0 | 0 | 0 | 0 | 0 | 0 | 0 | 0 | 0 | 0 | 0 | 40 | 39.05 | 10 | 10.1 | 0 | 0 | 0 | 0 | 0 | 0 | 0 | 0 | 0 | 0 | 0 | 0 | 0 | 0 | 0 | 0 | 0 | 0 | 0 | 0 | 0 | 0 | -10 | 0 | 0 | Off | 39822.2 | 0 | 25.5 | 25 | 1 | 75 | 75 | 0 | 0 | 61 | 60.9 | 89.5 | 89.5 | 39 | 39 | 10.5 | 10.5 | 75 | 75 | 0 | 0 | 0 | 110193
306.56 | 5.6181 | 104.8329 | 0.0211 | 25 | 25 | 0 | 25 | 25.05 | 20 | 19.545 | 5 | 5.05 | 200 | 39 | 39 | 61 | 61.1 | 10.5 | 10.5 | 89.5 | 89.4 | 4.832901 | 0 | 0 | 0 | 0.2 | 0.19545 | 0.05 | 0.0505 | 0 | 0 | 0 | 0 | 0 | 0 | 0 | 0 | 0 | 0 | 0 | 0 | 0 | 0 | 0 | 0 | 0 | 0 | 0 | 0 | 0 | 0 | 0 | 0 | 0 | 0 | 0 | 0 | 0 | 40 | 39.09 | 10 | 10.1 | 0 | 0 | 0 | 0 | 0 | 0 | 0 | 0 | 0 | 0 | 0 | 0 | 0 | 0 | 0 | 0 | 0 | 0 | 0 | 0 | 0 | 0 | -10 | 0 | 0 | Off | 39782 | 0 | 25.5 | 24.9 | 1 | 75 | 74.9 | 0 | 0 | 61 | 61.1 | 89.5 | 89.4 | 39 | 39 | 10.5 | 10.5 | 75 | 74.9 | 0 | 0 | 0 | 110191
306.9 | 5.6184 | 104.8385 | 0.0233 | 25 | 25 | 0 | 25 | 25.07 | 20 | 19.55 | 5 | 5.05 | 200 | 39 | 39 | 61 | 60.9 | 10.5 | 10.5 | 89.5 | 89.5 | 4.838499 | 0 | 0 | 0 | 0.2 | 0.1955 | 0.05 | 0.0505 | 0 | 0 | 0 | 0 | 0 | 0 | 0 | 0 | 0 | 0 | 0 | 0 | 0 | 0 | 0 | 0 | 0 | 0 | 0 | 0 | 0 | 0 | 0 | 0 | 0 | 0 | 0 | 0 | 0 | 40 | 39.1 | 10 | 10.1 | 0 | 0 | 0 | 0 | 0 | 0 | 0 | 0 | 0 | 0 | 0 | 0 | 0 | 0 | 0 | 0 | 0 | 0 | 0 | 0 | 0 | 0 | -10 | 0 | 0 | Off | 39785.4 | 0 | 25.5 | 25 | 1 | 75 | 75.1 | 0 | 0 | 61 | 60.9 | 89.5 | 89.5 | 39 | 39 | 10.5 | 10.5 | 75 | 75.1 | 0 | 0 | 0 | 110189
307.23 | 5.6186 | 104.8422 | 0.0239 | 25 | 25 | 0 | 25 | 25.06 | 20 | 19.555 | 5 | 5.045 | 200 | 39 | 39 | 61 | 61 | 10.5 | 10.5 | 89.5 | 89.6 | 4.842231 | 0 | 0 | 0 | 0.2 | 0.19555 | 0.05 | 0.05045 | 0 | 0 | 0 | 0 | 0 | 0 | 0 | 0 | 0 | 0 | 0 | 0 | 0 | 0 | 0 | 0 | 0 | 0 | 0 | 0 | 0 | 0 | 0 | 0 | 0 | 0 | 0 | 0 | 0 | 40 | 39.11 | 10 | 10.09 | 0 | 0 | 0 | 0 | 0 | 0 | 0 | 0 | 0 | 0 | 0 | 0 | 0 | 0 | 0 | 0 | 0 | 0 | 0 | 0 | 0 | 0 | -10 | 0 | 0 | Off | 39783.1 | 0 | 25.5 | 24.9 | 1 | 75 | 75 | 0 | 0 | 61 | 61 | 89.5 | 89.6 | 39 | 39 | 10.5 | 10.5 | 75 | 75 | 0 | 0 | 0 | 110189
307.57 | 5.6188 | 104.846 | 0.0233 | 25 | 25 | 0 | 25 | 25.05 | 20 | 19.545 | 5 | 5.06 | 200 | 39 | 39 | 61 | 61 | 10.5 | 10.5 | 89.5 | 89.4 | 4.845963 | 0 | 0 | 0 | 0.2 | 0.19545 | 0.05 | 0.0506 | 0 | 0 | 0 | 0 | 0 | 0 | 0 | 0 | 0 | 0 | 0 | 0 | 0 | 0 | 0 | 0 | 0 | 0 | 0 | 0 | 0 | 0 | 0 | 0 | 0 | 0 | 0 | 0 | 0 | 40 | 39.09 | 10 | 10.12 | 0 | 0 | 0 | 0 | 0 | 0 | 0 | 0 | 0 | 0 | 0 | 0 | 0 | 0 | 0 | 0 | 0 | 0 | 0 | 0 | 0 | 0 | -10 | 0 | 0 | Off | 39773 | 0 | 25.5 | 24.9 | 1 | 75 | 74.9 | 0 | 0 | 61 | 61 | 89.5 | 89.4 | 39 | 39 | 10.5 | 10.5 | 75 | 74.9 | 0 | 0 | 0 | 110191
307.9 | 5.619 | 104.8497 | 0.0222 | 25 | 25 | 0 | 25 | 25.07 | 20 | 19.555 | 5 | 5.045 | 200 | 39 | 39 | 61 | 61 | 10.5 | 10.5 | 89.5 | 89.5 | 4.849695 | 0 | 0 | 0 | 0.2 | 0.19555 | 0.05 | 0.05045 | 0 | 0 | 0 | 0 | 0 | 0 | 0 | 0 | 0 | 0 | 0 | 0 | 0 | 0 | 0 | 0 | 0 | 0 | 0 | 0 | 0 | 0 | 0 | 0 | 0 | 0 | 0 | 0 | 0 | 40 | 39.11 | 10 | 10.09 | 0 | 0 | 0 | 0 | 0 | 0 | 0 | 0 | 0 | 0 | 0 | 0 | 0 | 0 | 0 | 0 | 0 | 0 | 0 | 0 | 0 | 0 | -10 | 0 | 0 | Off | 39768.6 | 0 | 25.5 | 25 | 1 | 75 | 75 | 0 | 0 | 61 | 61 | 89.5 | 89.5 | 39 | 39 | 10.5 | 10.5 | 75 | 75 | 0 | 0 | 0 | 110190
308.23 | 5.6192 | 104.8534 | 0.0208 | 25 | 25 | 0 | 25 | 25.06 | 20 | 19.505 | 5 | 5.055 | 200 | 39 | 38.9 | 61 | 61 | 10.5 | 10.5 | 89.5 | 89.5 | 4.853427 | 0 | 0 | 0 | 0.2 | 0.19505 | 0.05 | 0.05055 | 0 | 0 | 0 | 0 | 0 | 0 | 0 | 0 | 0 | 0 | 0 | 0 | 0 | 0 | 0 | 0 | 0 | 0 | 0 | 0 | 0 | 0 | 0 | 0 | 0 | 0 | 0 | 0 | 0 | 40 | 39.01 | 10 | 10.11 | 0 | 0 | 0 | 0 | 0 | 0 | 0 | 0 | 0 | 0 | 0 | 0 | 0 | 0 | 0 | 0 | 0 | 0 | 0 | 0 | 0 | 0 | -10 | 0 | 0 | Off | 39767.6 | 0 | 25.5 | 24.9 | 1 | 75 | 74.9 | 0 | 0 | 61 | 61 | 89.5 | 89.5 | 39 | 38.9 | 10.5 | 10.5 | 75 | 74.9 | 0 | 0 | 0 | 110196
308.57 | 5.6194 | 104.8572 | 0.0192 | 25 | 25 | 0 | 25 | 25.08 | 20 | 19.555 | 5 | 5.06 | 200 | 39 | 39.1 | 61 | 61 | 10.5 | 10.5 | 89.5 | 89.5 | 4.857159 | 0 | 0 | 0 | 0.2 | 0.19555 | 0.05 | 0.0506 | 0 | 0 | 0 | 0 | 0 | 0 | 0 | 0 | 0 | 0 | 0 | 0 | 0 | 0 | 0 | 0 | 0 | 0 | 0 | 0 | 0 | 0 | 0 | 0 | 0 | 0 | 0 | 0 | 0 | 40 | 39.11 | 10 | 10.12 | 0 | 0 | 0 | 0 | 0 | 0 | 0 | 0 | 0 | 0 | 0 | 0 | 0 | 0 | 0 | 0 | 0 | 0 | 0 | 0 | 0 | 0 | -10 | 0 | 0 | Off | 39766.3 | 0 | 25.5 | 24.9 | 1 | 75 | 75 | 0 | 0 | 61 | 61 | 89.5 | 89.5 | 39 | 39.1 | 10.5 | 10.5 | 75 | 75 | 0 | 0 | 0 | 110197
308.9 | 5.6195 | 104.859 | 0.0177 | 25 | 25 | 0 | 25 | 25.06 | 20 | 19.535 | 5 | 5.055 | 200 | 39 | 39 | 61 | 61 | 10.5 | 10.5 | 89.5 | 89.5 | 4.859025 | 0 | 0 | 0 | 0.2 | 0.19535 | 0.05 | 0.05055 | 0 | 0 | 0 | 0 | 0 | 0 | 0 | 0 | 0 | 0 | 0 | 0 | 0 | 0 | 0 | 0 | 0 | 0 | 0 | 0 | 0 | 0 | 0 | 0 | 0 | 0 | 0 | 0 | 0 | 40 | 39.07 | 10 | 10.11 | 0 | 0 | 0 | 0 | 0 | 0 | 0 | 0 | 0 | 0 | 0 | 0 | 0 | 0 | 0 | 0 | 0 | 0 | 0 | 0 | 0 | 0 | -10 | 0 | 0 | Off | 39757.8 | 0 | 25.5 | 25 | 1 | 75 | 75 | 0 | 0 | 61 | 61 | 89.5 | 89.5 | 39 | 39 | 10.5 | 10.5 | 75 | 75 | 0 | 0 | 0 | 110193
309.23 | 5.6197 | 104.8628 | 0.0163 | 25 | 25 | 0 | 25 | 25.07 | 20 | 19.53 | 5 | 5.045 | 200 | 39 | 39 | 61 | 61 | 10.5 | 10.5 | 89.5 | 89.6 | 4.862757 | 0 | 0 | 0 | 0.2 | 0.1953 | 0.05 | 0.05045 | 0 | 0 | 0 | 0 | 0 | 0 | 0 | 0 | 0 | 0 | 0 | 0 | 0 | 0 | 0 | 0 | 0 | 0 | 0 | 0 | 0 | 0 | 0 | 0 | 0 | 0 | 0 | 0 | 0 | 40 | 39.06 | 10 | 10.09 | 0 | 0 | 0 | 0 | 0 | 0 | 0 | 0 | 0 | 0 | 0 | 0 | 0 | 0 | 0 | 0 | 0 | 0 | 0 | 0 | 0 | 0 | -10 | 0 | 0 | Off | 39736.3 | 0 | 25.5 | 24.9 | 1 | 75 | 75.1 | 0 | 0 | 61 | 61 | 89.5 | 89.6 | 39 | 39 | 10.5 | 10.5 | 75 | 75.1 | 0 | 0 | 0 | 110188
309.57 | 5.6198 | 104.8646 | 0.0149 | 25 | 25 | 0 | 25 | 25.06 | 20 | 19.5 | 5 | 5.065 | 200 | 39 | 39 | 61 | 61 | 10.5 | 10.5 | 89.5 | 89.4 | 4.864623 | 0 | 0 | 0 | 0.2 | 0.195 | 0.05 | 0.05065 | 0 | 0 | 0 | 0 | 0 | 0 | 0 | 0 | 0 | 0 | 0 | 0 | 0 | 0 | 0 | 0 | 0 | 0 | 0 | 0 | 0 | 0 | 0 | 0 | 0 | 0 | 0 | 0 | 0 | 40 | 39 | 10 | 10.13 | 0 | 0 | 0 | 0 | 0 | 0 | 0 | 0 | 0 | 0 | 0 | 0 | 0 | 0 | 0 | 0 | 0 | 0 | 0 | 0 | 0 | 0 | -10 | 0 | 0 | Off | 39729.9 | 0 | 25.5 | 25 | 1 | 75 | 75 | 0 | 0 | 61 | 61 | 89.5 | 89.4 | 39 | 39 | 10.5 | 10.5 | 75 | 75 | 0 | 0 | 0 | 110200
309.9 | 5.6199 | 104.8665 | 0.0137 | 25 | 25 | 0 | 25 | 25.08 | 20 | 19.52 | 5 | 5.055 | 200 | 39 | 39 | 61 | 61.1 | 10.5 | 10.5 | 89.5 | 89.5 | 4.866489 | 0 | 0 | 0 | 0.2 | 0.1952 | 0.05 | 0.05055 | 0 | 0 | 0 | 0 | 0 | 0 | 0 | 0 | 0 | 0 | 0 | 0 | 0 | 0 | 0 | 0 | 0 | 0 | 0 | 0 | 0 | 0 | 0 | 0 | 0 | 0 | 0 | 0 | 0 | 40 | 39.04 | 10 | 10.11 | 0 | 0 | 0 | 0 | 0 | 0 | 0 | 0 | 0 | 0 | 0 | 0 | 0 | 0 | 0 | 0 | 0 | 0 | 0 | 0 | 0 | 0 | -10 | 0 | 0 | Off | 39730.5 | 0 | 25.5 | 24.9 | 1 | 75 | 74.9 | 0 | 0 | 61 | 61.1 | 89.5 | 89.5 | 39 | 39 | 10.5 | 10.5 | 75 | 74.9 | 0 | 0 | 0 | 110191
310.24 | 5.6201 | 104.8702 | 0.0126 | 25 | 25 | 0 | 25 | 25.05 | 20 | 19.53 | 5 | 5.045 | 200 | 39 | 39 | 61 | 61 | 10.5 | 10.5 | 89.5 | 89.5 | 4.870221 | 0 | 0 | 0 | 0.2 | 0.1953 | 0.05 | 0.05045 | 0 | 0 | 0 | 0 | 0 | 0 | 0 | 0 | 0 | 0 | 0 | 0 | 0 | 0 | 0 | 0 | 0 | 0 | 0 | 0 | 0 | 0 | 0 | 0 | 0 | 0 | 0 | 0 | 0 | 40 | 39.06 | 10 | 10.09 | 0 | 0 | 0 | 0 | 0 | 0 | 0 | 0 | 0 | 0 | 0 | 0 | 0 | 0 | 0 | 0 | 0 | 0 | 0 | 0 | 0 | 0 | -10 | 0 | 0 | Off | 39731.2 | 0 | 25.5 | 24.8 | 1 | 75 | 75 | 0 | 0 | 61 | 61 | 89.5 | 89.5 | 39 | 39 | 10.5 | 10.5 | 75 | 75 | 0 | 0 | 0 | 110189
310.57 | 5.6202 | 104.8721 | 0.0115 | 25 | 25 | 0 | 25 | 25.07 | 20 | 19.535 | 5 | 5.065 | 200 | 39 | 38.9 | 61 | 61.1 | 10.5 | 10.5 | 89.5 | 89.4 | 4.872087 | 0 | 0 | 0 | 0.2 | 0.19535 | 0.05 | 0.05065 | 0 | 0 | 0 | 0 | 0 | 0 | 0 | 0 | 0 | 0 | 0 | 0 | 0 | 0 | 0 | 0 | 0 | 0 | 0 | 0 | 0 | 0 | 0 | 0 | 0 | 0 | 0 | 0 | 0 | 40 | 39.07 | 10 | 10.13 | 0 | 0 | 0 | 0 | 0 | 0 | 0 | 0 | 0 | 0 | 0 | 0 | 0 | 0 | 0 | 0 | 0 | 0 | 0 | 0 | 0 | 0 | -10 | 0 | 0 | Off | 39730.8 | 0 | 25.5 | 24.8 | 1 | 75 | 75 | 0 | 0 | 61 | 61.1 | 89.5 | 89.4 | 39 | 38.9 | 10.5 | 10.5 | 75 | 75 | 0 | 0 | 0 | 110200
310.9 | 5.6202 | 104.8721 | 0.0105 | 25 | 25 | 0 | 25 | 25.06 | 20 | 19.545 | 5 | 5.045 | 200 | 39 | 39 | 61 | 61 | 10.5 | 10.5 | 89.5 | 89.5 | 4.872087 | 0 | 0 | 0 | 0.2 | 0.19545 | 0.05 | 0.05045 | 0 | 0 | 0 | 0 | 0 | 0 | 0 | 0 | 0 | 0 | 0 | 0 | 0 | 0 | 0 | 0 | 0 | 0 | 0 | 0 | 0 | 0 | 0 | 0 | 0 | 0 | 0 | 0 | 0 | 40 | 39.09 | 10 | 10.09 | 0 | 0 | 0 | 0 | 0 | 0 | 0 | 0 | 0 | 0 | 0 | 0 | 0 | 0 | 0 | 0 | 0 | 0 | 0 | 0 | 0 | 0 | -10 | 0 | 0 | Off | 39732.8 | 0 | 25.5 | 24.8 | 1 | 75 | 74.9 | 0 | 0 | 61 | 61 | 89.5 | 89.5 | 39 | 39 | 10.5 | 10.5 | 75 | 74.9 | 0 | 0 | 0 | 110195
311.24 | 5.6203 | 104.874 | 0.0095 | 25 | 25 | 0 | 25 | 25.05 | 20 | 19.58 | 5 | 5.06 | 200 | 39 | 39 | 61 | 61.1 | 10.5 | 9.8 | 89.5 | 89.5 | 4.873953 | 0 | 0 | 0 | 0.2 | 0.1958 | 0.05 | 0.0506 | 0 | 0 | 0 | 0 | 0 | 0 | 0 | 0 | 0 | 0 | 0 | 0 | 0 | 0 | 0 | 0 | 0 | 0 | 0 | 0 | 0 | 0 | 0 | 0 | 0 | 0 | 0 | 0 | 0 | 40 | 39.16 | 10 | 10.12 | 0 | 0 | 0 | 0 | 0 | 0 | 0 | 0 | 0 | 0 | 0 | 0 | 0 | 0 | 0 | 0 | 0 | 0 | 0 | 0 | 0 | 0 | -10 | 0 | 0 | Off | 39721.3 | 0 | 25.5 | 25 | 1 | 75 | 75.1 | 0 | 0 | 61 | 61.1 | 89.5 | 89.5 | 39 | 39 | 10.5 | 9.8 | 75 | 75.1 | 0 | 1 | 0 | 110199
311.57 | 5.6204 | 104.8758 | 0.0087 | 25 | 25 | 0 | 25 | 25.07 | 20 | 19.555 | 5 | 5.035 | 200 | 39 | 39 | 61 | 61 | 10.5 | 10.5 | 89.5 | 89.5 | 4.875819 | 0 | 0 | 0 | 0.2 | 0.19555 | 0.05 | 0.05035 | 0 | 0 | 0 | 0 | 0 | 0 | 0 | 0 | 0 | 0 | 0 | 0 | 0 | 0 | 0 | 0 | 0 | 0 | 0 | 0 | 0 | 0 | 0 | 0 | 0 | 0 | 0 | 0 | 0 | 40 | 39.11 | 10 | 10.07 | 0 | 0 | 0 | 0 | 0 | 0 | 0 | 0 | 0 | 0 | 0 | 0 | 0 | 0 | 0 | 0 | 0 | 0 | 0 | 0 | 0 | 0 | -10 | 0 | 0 | Off | 39733.5 | 0 | 25.5 | 24.9 | 1 | 75 | 74.9 | 0 | 0 | 61 | 61 | 89.5 | 89.5 | 39 | 39 | 10.5 | 10.5 | 75 | 74.9 | 0 | 0 | 0 | 110182
311.91 | 5.6205 | 104.8777 | 0.0079 | 25 | 25 | 0 | 25 | 25.05 | 20 | 19.56 | 5 | 5.045 | 200 | 39 | 38.9 | 61 | 61 | 10.5 | 10.5 | 89.5 | 89.4 | 4.877685 | 0 | 0 | 0 | 0.2 | 0.1956 | 0.05 | 0.05045 | 0 | 0 | 0 | 0 | 0 | 0 | 0 | 0 | 0 | 0 | 0 | 0 | 0 | 0 | 0 | 0 | 0 | 0 | 0 | 0 | 0 | 0 | 0 | 0 | 0 | 0 | 0 | 0 | 0 | 40 | 39.12 | 10 | 10.09 | 0 | 0 | 0 | 0 | 0 | 0 | 0 | 0 | 0 | 0 | 0 | 0 | 0 | 0 | 0 | 0 | 0 | 0 | 0 | 0 | 0 | 0 | -10 | 0 | 0 | Off | 39737.6 | 0 | 25.5 | 25 | 1 | 75 | 74.9 | 0 | 0 | 61 | 61 | 89.5 | 89.4 | 39 | 38.9 | 10.5 | 10.5 | 75 | 74.9 | 0 | 0 | 0 | 110189
312.24 | 5.6205 | 104.8777 | 0.0071 | 25 | 25 | 0 | 25 | 25.06 | 20 | 19.525 | 5 | 5.055 | 200 | 39 | 39 | 61 | 61 | 10.5 | 10.5 | 89.5 | 89.5 | 4.877685 | 0 | 0 | 0 | 0.2 | 0.19525 | 0.05 | 0.05055 | 0 | 0 | 0 | 0 | 0 | 0 | 0 | 0 | 0 | 0 | 0 | 0 | 0 | 0 | 0 | 0 | 0 | 0 | 0 | 0 | 0 | 0 | 0 | 0 | 0 | 0 | 0 | 0 | 0 | 40 | 39.05 | 10 | 10.11 | 0 | 0 | 0 | 0 | 0 | 0 | 0 | 0 | 0 | 0 | 0 | 0 | 0 | 0 | 0 | 0 | 0 | 0 | 0 | 0 | 0 | 0 | -10 | 0 | 0 | Off | 39730.9 | 0 | 25.5 | 24.8 | 1 | 75 | 74.9 | 0 | 0 | 61 | 61 | 89.5 | 89.5 | 39 | 39 | 10.5 | 10.5 | 75 | 74.9 | 0 | 0 | 0 | 110196
312.57 | 5.6205 | 104.8777 | 0.0064 | 25 | 25 | 0 | 25 | 25.07 | 20 | 19.54 | 5 | 5.09 | 200 | 39 | 39 | 61 | 61 | 10.5 | 10.5 | 89.5 | 89.5 | 4.877685 | 0 | 0 | 0 | 0.2 | 0.1954 | 0.05 | 0.0509 | 0 | 0 | 0 | 0 | 0 | 0 | 0 | 0 | 0 | 0 | 0 | 0 | 0 | 0 | 0 | 0 | 0 | 0 | 0 | 0 | 0 | 0 | 0 | 0 | 0 | 0 | 0 | 0 | 0 | 40 | 39.08 | 10 | 10.18 | 0 | 0 | 0 | 0 | 0 | 0 | 0 | 0 | 0 | 0 | 0 | 0 | 0 | 0 | 0 | 0 | 0 | 0 | 0 | 0 | 0 | 0 | -10 | 0 | 0 | Off | 39726.9 | 0 | 25.5 | 24.9 | 1 | 75 | 75 | 0 | 0 | 61 | 61 | 89.5 | 89.5 | 39 | 39 | 10.5 | 10.5 | 75 | 75 | 0 | 0 | 0 | 110220
312.91 | 5.6206 | 104.8796 | 0.0057 | 25 | 25 | 0 | 25 | 25.08 | 20 | 19.555 | 5 | 5.04 | 200 | 39 | 39 | 61 | 61.1 | 10.5 | 10.5 | 89.5 | 89.4 | 4.879551 | 0 | 0 | 0 | 0.2 | 0.19555 | 0.05 | 0.0504 | 0 | 0 | 0 | 0 | 0 | 0 | 0 | 0 | 0 | 0 | 0 | 0 | 0 | 0 | 0 | 0 | 0 | 0 | 0 | 0 | 0 | 0 | 0 | 0 | 0 | 0 | 0 | 0 | 0 | 40 | 39.11 | 10 | 10.08 | 0 | 0 | 0 | 0 | 0 | 0 | 0 | 0 | 0 | 0 | 0 | 0 | 0 | 0 | 0 | 0 | 0 | 0 | 0 | 0 | 0 | 0 | -10 | 0 | 0 | Off | 39721.4 | 0 | 25.5 | 24.9 | 1 | 75 | 74.9 | 0 | 0 | 61 | 61.1 | 89.5 | 89.4 | 39 | 39 | 10.5 | 10.5 | 75 | 74.9 | 0 | 0 | 0 | 110190
313.24 | 5.6206 | 104.8796 | 0.0051 | 25 | 25 | 0 | 25 | 25.07 | 20 | 19.48 | 5 | 5.06 | 200 | 39 | 39 | 61 | 61 | 10.5 | 10.5 | 89.5 | 89.5 | 4.879551 | 0 | 0 | 0 | 0.2 | 0.1948 | 0.05 | 0.0506 | 0 | 0 | 0 | 0 | 0 | 0 | 0 | 0 | 0 | 0 | 0 | 0 | 0 | 0 | 0 | 0 | 0 | 0 | 0 | 0 | 0 | 0 | 0 | 0 | 0 | 0 | 0 | 0 | 0 | 40 | 38.96 | 10 | 10.12 | 0 | 0 | 0 | 0 | 0 | 0 | 0 | 0 | 0 | 0 | 0 | 0 | 0 | 0 | 0 | 0 | 0 | 0 | 0 | 0 | 0 | 0 | -10 | 0 | 0 | Off | 39739.5 | 0 | 25.5 | 24.9 | 1 | 75 | 75 | 0 | 0 | 61 | 61 | 89.5 | 89.5 | 39 | 39 | 10.5 | 10.5 | 75 | 75 | 0 | 0 | 0 | 110197
313.57 | 5.6206 | 104.8796 | 0.0046 | 25 | 25 | 0 | 25 | 25.06 | 20 | 19.555 | 5 | 5.07 | 200 | 39 | 39 | 61 | 60.9 | 10.5 | 10.5 | 89.5 | 89.4 | 4.879551 | 0 | 0 | 0 | 0.2 | 0.19555 | 0.05 | 0.0507 | 0 | 0 | 0 | 0 | 0 | 0 | 0 | 0 | 0 | 0 | 0 | 0 | 0 | 0 | 0 | 0 | 0 | 0 | 0 | 0 | 0 | 0 | 0 | 0 | 0 | 0 | 0 | 0 | 0 | 40 | 39.11 | 10 | 10.14 | 0 | 0 | 0 | 0 | 0 | 0 | 0 | 0 | 0 | 0 | 0 | 0 | 0 | 0 | 0 | 0 | 0 | 0 | 0 | 0 | 0 | 0 | -10 | 0 | 0 | Off | 39749.5 | 0 | 25.5 | 24.9 | 1 | 75 | 75 | 0 | 0 | 61 | 60.9 | 89.5 | 89.4 | 39 | 39 | 10.5 | 10.5 | 75 | 75 | 0 | 0 | 0 | 110207
313.91 | 5.6205 | 104.8777 | 0.0039 | 25 | 25 | 0 | 25 | 25.04 | 20 | 19.53 | 5 | 5.01 | 200 | 39 | 39 | 61 | 60.9 | 10.5 | 10.5 | 89.5 | 89.5 | 4.877685 | 0 | 0 | 0 | 0.2 | 0.1953 | 0.05 | 0.0501 | 0 | 0 | 0 | 0 | 0 | 0 | 0 | 0 | 0 | 0 | 0 | 0 | 0 | 0 | 0 | 0 | 0 | 0 | 0 | 0 | 0 | 0 | 0 | 0 | 0 | 0 | 0 | 0 | 0 | 40 | 39.06 | 10 | 10.02 | 0 | 0 | 0 | 0 | 0 | 0 | 0 | 0 | 0 | 0 | 0 | 0 | 0 | 0 | 0 | 0 | 0 | 0 | 0 | 0 | 0 | 0 | -10 | 0 | 0 | Off | 39752.9 | 0 | 25.5 | 24.9 | 1 | 75 | 75.1 | 0 | 0 | 61 | 60.9 | 89.5 | 89.5 | 39 | 39 | 10.5 | 10.5 | 75 | 75.1 | 0 | 0 | 0 | 110163
314.24 | 5.6206 | 104.8796 | 0.0033 | 25 | 25 | 0 | 25 | 25.07 | 20 | 19.54 | 5 | 5.065 | 200 | 39 | 39 | 61 | 60.9 | 10.5 | 10.5 | 89.5 | 89.5 | 4.879551 | 0 | 0 | 0 | 0.2 | 0.1954 | 0.05 | 0.05065 | 0 | 0 | 0 | 0 | 0 | 0 | 0 | 0 | 0 | 0 | 0 | 0 | 0 | 0 | 0 | 0 | 0 | 0 | 0 | 0 | 0 | 0 | 0 | 0 | 0 | 0 | 0 | 0 | 0 | 40 | 39.08 | 10 | 10.13 | 0 | 0 | 0 | 0 | 0 | 0 | 0 | 0 | 0 | 0 | 0 | 0 | 0 | 0 | 0 | 0 | 0 | 0 | 0 | 0 | 0 | 0 | -10 | 0 | 0 | Off | 39758.8 | 0 | 25.5 | 24.9 | 1 | 75 | 75 | 0 | 0 | 61 | 60.9 | 89.5 | 89.5 | 39 | 39 | 10.5 | 10.5 | 75 | 75 | 0 | 0 | 0 | 110203
314.58 | 5.6207 | 104.8814 | 0.0029 | 25 | 25 | 0 | 25 | 25.06 | 20 | 19.545 | 5 | 5.065 | 200 | 39 | 39 | 61 | 61 | 10.5 | 11.4 | 89.5 | 89.4 | 4.881417 | 0 | 0 | 0 | 0.2 | 0.19545 | 0.05 | 0.05065 | 0 | 0 | 0 | 0 | 0 | 0 | 0 | 0 | 0 | 0 | 0 | 0 | 0 | 0 | 0 | 0 | 0 | 0 | 0 | 0 | 0 | 0 | 0 | 0 | 0 | 0 | 0 | 0 | 0 | 40 | 39.09 | 10 | 10.13 | 0 | 0 | 0 | 0 | 0 | 0 | 0 | 0 | 0 | 0 | 0 | 0 | 0 | 0 | 0 | 0 | 0 | 0 | 0 | 0 | 0 | 0 | -10 | 0 | 0 | Off | 39758.6 | 0 | 25.5 | 24.8 | 1 | 75 | 75 | 0 | 0 | 61 | 61 | 89.5 | 89.4 | 39 | 39 | 10.5 | 11.4 | 75 | 75 | 0 | 2.8 | 0 | 110207
314.91 | 5.6206 | 104.8796 | 0.0025 | 25 | 25 | 0 | 25 | 25.08 | 20 | 19.54 | 5 | 5.035 | 200 | 39 | 39 | 61 | 61 | 10.5 | 10.5 | 89.5 | 89.5 | 4.879551 | 0 | 0 | 0 | 0.2 | 0.1954 | 0.05 | 0.05035 | 0 | 0 | 0 | 0 | 0 | 0 | 0 | 0 | 0 | 0 | 0 | 0 | 0 | 0 | 0 | 0 | 0 | 0 | 0 | 0 | 0 | 0 | 0 | 0 | 0 | 0 | 0 | 0 | 0 | 40 | 39.08 | 10 | 10.07 | 0 | 0 | 0 | 0 | 0 | 0 | 0 | 0 | 0 | 0 | 0 | 0 | 0 | 0 | 0 | 0 | 0 | 0 | 0 | 0 | 0 | 0 | -10 | 0 | 0 | Off | 39749.1 | 0 | 25.5 | 24.8 | 1 | 75 | 74.9 | 0 | 0 | 61 | 61 | 89.5 | 89.5 | 39 | 39 | 10.5 | 10.5 | 75 | 74.9 | 0 | 0 | 0 | 110181
315.25 | 5.6206 | 104.8796 | 0.002 | 25 | 25 | 0 | 25 | 25.05 | 20 | 19.55 | 5 | 5.045 | 200 | 39 | 38.9 | 61 | 61 | 10.5 | 10.5 | 89.5 | 89.5 | 4.879551 | 0 | 0 | 0 | 0.2 | 0.1955 | 0.05 | 0.05045 | 0 | 0 | 0 | 0 | 0 | 0 | 0 | 0 | 0 | 0 | 0 | 0 | 0 | 0 | 0 | 0 | 0 | 0 | 0 | 0 | 0 | 0 | 0 | 0 | 0 | 0 | 0 | 0 | 0 | 40 | 39.1 | 10 | 10.09 | 0 | 0 | 0 | 0 | 0 | 0 | 0 | 0 | 0 | 0 | 0 | 0 | 0 | 0 | 0 | 0 | 0 | 0 | 0 | 0 | 0 | 0 | -10 | 0 | 0 | Off | 39742.1 | 0 | 25.5 | 25 | 1 | 75 | 74.9 | 0 | 0 | 61 | 61 | 89.5 | 89.5 | 39 | 38.9 | 10.5 | 10.5 | 75 | 74.9 | 0 | 0 | 0 | 110197
315.58 | 5.6207 | 104.8814 | 0.0017 | 25 | 25 | 0 | 25 | 25.07 | 20 | 19.55 | 5 | 5.065 | 200 | 39 | 39 | 61 | 61.1 | 10.5 | 10.5 | 89.5 | 89.4 | 4.881417 | 0 | 0 | 0 | 0.2 | 0.1955 | 0.05 | 0.05065 | 0 | 0 | 0 | 0 | 0 | 0 | 0 | 0 | 0 | 0 | 0 | 0 | 0 | 0 | 0 | 0 | 0 | 0 | 0 | 0 | 0 | 0 | 0 | 0 | 0 | 0 | 0 | 0 | 0 | 40 | 39.1 | 10 | 10.13 | 0 | 0 | 0 | 0 | 0 | 0 | 0 | 0 | 0 | 0 | 0 | 0 | 0 | 0 | 0 | 0 | 0 | 0 | 0 | 0 | 0 | 0 | -10 | 0 | 0 | Off | 39743.9 | 0 | 25.5 | 25 | 1 | 75 | 75 | 0 | 0 | 61 | 61.1 | 89.5 | 89.4 | 39 | 39 | 10.5 | 10.5 | 75 | 75 | 0 | 0 | 0 | 110202
315.91 | 5.6207 | 104.8814 | 0.0015 | 25 | 25 | 0 | 25 | 25.03 | 20 | 19.555 | 5 | 5.065 | 200 | 39 | 39 | 61 | 61 | 10.5 | 10.5 | 89.5 | 89.5 | 4.881417 | 0 | 0 | 0 | 0.2 | 0.19555 | 0.05 | 0.05065 | 0 | 0 | 0 | 0 | 0 | 0 | 0 | 0 | 0 | 0 | 0 | 0 | 0 | 0 | 0 | 0 | 0 | 0 | 0 | 0 | 0 | 0 | 0 | 0 | 0 | 0 | 0 | 0 | 0 | 40 | 39.11 | 10 | 10.13 | 0 | 0 | 0 | 0 | 0 | 0 | 0 | 0 | 0 | 0 | 0 | 0 | 0 | 0 | 0 | 0 | 0 | 0 | 0 | 0 | 0 | 0 | -10 | 0 | 0 | Off | 39737.1 | 0 | 25.5 | 24.9 | 1 | 75 | 74.9 | 0 | 0 | 61 | 61 | 89.5 | 89.5 | 39 | 39 | 10.5 | 10.5 | 75 | 74.9 | 0 | 0 | 0 | 110202
316.25 | 5.6208 | 104.8833 | 0.0014 | 25 | 25 | 0 | 25 | 25.07 | 20 | 19.505 | 5 | 5.04 | 200 | 39 | 39 | 61 | 61 | 10.5 | 10.5 | 89.5 | 89.5 | 4.883283 | 0 | 0 | 0 | 0.2 | 0.19505 | 0.05 | 0.0504 | 0 | 0 | 0 | 0 | 0 | 0 | 0 | 0 | 0 | 0 | 0 | 0 | 0 | 0 | 0 | 0 | 0 | 0 | 0 | 0 | 0 | 0 | 0 | 0 | 0 | 0 | 0 | 0 | 0 | 40 | 39.01 | 10 | 10.08 | 0 | 0 | 0 | 0 | 0 | 0 | 0 | 0 | 0 | 0 | 0 | 0 | 0 | 0 | 0 | 0 | 0 | 0 | 0 | 0 | 0 | 0 | -10 | 0 | 0 | Off | 39736 | 0 | 25.5 | 24.8 | 1 | 75 | 75 | 0 | 0 | 61 | 61 | 89.5 | 89.5 | 39 | 39 | 10.5 | 10.5 | 75 | 75 | 0 | 0 | 0 | 110184
316.58 | 5.6209 | 104.8851 | 0.0014 | 25 | 25 | 0 | 25 | 25.05 | 20 | 19.535 | 5 | 5.065 | 200 | 39 | 38.9 | 61 | 61 | 10.5 | 10.5 | 89.5 | 89.5 | 4.885149 | 0 | 0 | 0 | 0.2 | 0.19535 | 0.05 | 0.05065 | 0 | 0 | 0 | 0 | 0 | 0 | 0 | 0 | 0 | 0 | 0 | 0 | 0 | 0 | 0 | 0 | 0 | 0 | 0 | 0 | 0 | 0 | 0 | 0 | 0 | 0 | 0 | 0 | 0 | 40 | 39.07 | 10 | 10.13 | 0 | 0 | 0 | 0 | 0 | 0 | 0 | 0 | 0 | 0 | 0 | 0 | 0 | 0 | 0 | 0 | 0 | 0 | 0 | 0 | 0 | 0 | -10 | 0 | 0 | Off | 39738.6 | 0 | 25.5 | 25 | 1 | 75 | 74.9 | 0 | 0 | 61 | 61 | 89.5 | 89.5 | 39 | 38.9 | 10.5 | 10.5 | 75 | 74.9 | 0 | 0 | 0 | 110201
316.91 | 5.6209 | 104.8851 | 0.0015 | 25 | 25 | 0 | 25 | 25.05 | 20 | 19.49 | 5 | 5.075 | 200 | 39 | 39 | 61 | 61 | 10.5 | 10.5 | 89.5 | 89.5 | 4.885149 | 0 | 0 | 0 | 0.2 | 0.1949 | 0.05 | 0.05075 | 0 | 0 | 0 | 0 | 0 | 0 | 0 | 0 | 0 | 0 | 0 | 0 | 0 | 0 | 0 | 0 | 0 | 0 | 0 | 0 | 0 | 0 | 0 | 0 | 0 | 0 | 0 | 0 | 0 | 40 | 38.98 | 10 | 10.15 | 0 | 0 | 0 | 0 | 0 | 0 | 0 | 0 | 0 | 0 | 0 | 0 | 0 | 0 | 0 | 0 | 0 | 0 | 0 | 0 | 0 | 0 | -10 | 0 | 0 | Off | 39745.7 | 0 | 25.5 | 24.9 | 1 | 75 | 75 | 0 | 0 | 61 | 61 | 89.5 | 89.5 | 39 | 39 | 10.5 | 10.5 | 75 | 75 | 0 | 0 | 0 | 110210
317.25 | 5.6209 | 104.8851 | 0.0016 | 25 | 25 | 0 | 25 | 25.07 | 20 | 19.555 | 5 | 5.02 | 200 | 39 | 39 | 61 | 61.1 | 10.5 | 10.5 | 89.5 | 89.5 | 4.885149 | 0 | 0 | 0 | 0.2 | 0.19555 | 0.05 | 0.0502 | 0 | 0 | 0 | 0 | 0 | 0 | 0 | 0 | 0 | 0 | 0 | 0 | 0 | 0 | 0 | 0 | 0 | 0 | 0 | 0 | 0 | 0 | 0 | 0 | 0 | 0 | 0 | 0 | 0 | 40 | 39.11 | 10 | 10.04 | 0 | 0 | 0 | 0 | 0 | 0 | 0 | 0 | 0 | 0 | 0 | 0 | 0 | 0 | 0 | 0 | 0 | 0 | 0 | 0 | 0 | 0 | -10 | 0 | 0 | Off | 39733.9 | 0 | 25.5 | 24.9 | 1 | 75 | 75 | 0 | 0 | 61 | 61.1 | 89.5 | 89.5 | 39 | 39 | 10.5 | 10.5 | 75 | 75 | 0 | 0 | 0 | 110173
317.58 | 5.6209 | 104.8851 | 0.0016 | 25 | 25 | 0 | 25 | 25.03 | 20 | 19.545 | 5 | 5.055 | 200 | 39 | 39 | 61 | 61 | 10.5 | 10.5 | 89.5 | 89.4 | 4.885149 | 0 | 0 | 0 | 0.2 | 0.19545 | 0.05 | 0.05055 | 0 | 0 | 0 | 0 | 0 | 0 | 0 | 0 | 0 | 0 | 0 | 0 | 0 | 0 | 0 | 0 | 0 | 0 | 0 | 0 | 0 | 0 | 0 | 0 | 0 | 0 | 0 | 0 | 0 | 40 | 39.09 | 10 | 10.11 | 0 | 0 | 0 | 0 | 0 | 0 | 0 | 0 | 0 | 0 | 0 | 0 | 0 | 0 | 0 | 0 | 0 | 0 | 0 | 0 | 0 | 0 | -10 | 0 | 0 | Off | 39739 | 0 | 25.5 | 24.9 | 1 | 75 | 74.9 | 0 | 0 | 61 | 61 | 89.5 | 89.4 | 39 | 39 | 10.5 | 10.5 | 75 | 74.9 | 0 | 0 | 0 | 110195
317.92 | 5.6212 | 104.8907 | 0.0018 | 25 | 25 | 0 | 25 | 25.07 | 20 | 19.55 | 5 | 5.08 | 200 | 39 | 39 | 61 | 60.9 | 10.5 | 10.6 | 89.5 | 89.4 | 4.890747 | 0 | 0 | 0 | 0.2 | 0.1955 | 0.05 | 0.0508 | 0 | 0 | 0 | 0 | 0 | 0 | 0 | 0 | 0 | 0 | 0 | 0 | 0 | 0 | 0 | 0 | 0 | 0 | 0 | 0 | 0 | 0 | 0 | 0 | 0 | 0 | 0 | 0 | 0 | 40 | 39.1 | 10 | 10.16 | 0 | 0 | 0 | 0 | 0 | 0 | 0 | 0 | 0 | 0 | 0 | 0 | 0 | 0 | 0 | 0 | 0 | 0 | 0 | 0 | 0 | 0 | -10 | 0 | 0 | Off | 39741 | 0 | 25.5 | 24.8 | 1 | 75 | 75.1 | 0 | 0 | 61 | 60.9 | 89.5 | 89.4 | 39 | 39 | 10.5 | 10.6 | 75 | 75.1 | 0 | 2.4 | 0 | 110213
318.25 | 5.621 | 104.887 | 0.0021 | 25 | 25 | 0 | 25 | 25.04 | 20 | 19.545 | 5 | 5.07 | 200 | 39 | 39 | 61 | 61.1 | 10.5 | 10.5 | 89.5 | 89.5 | 4.887015 | 0 | 0 | 0 | 0.2 | 0.19545 | 0.05 | 0.0507 | 0 | 0 | 0 | 0 | 0 | 0 | 0 | 0 | 0 | 0 | 0 | 0 | 0 | 0 | 0 | 0 | 0 | 0 | 0 | 0 | 0 | 0 | 0 | 0 | 0 | 0 | 0 | 0 | 0 | 40 | 39.09 | 10 | 10.14 | 0 | 0 | 0 | 0 | 0 | 0 | 0 | 0 | 0 | 0 | 0 | 0 | 0 | 0 | 0 | 0 | 0 | 0 | 0 | 0 | 0 | 0 | -10 | 0 | 0 | Off | 39742.5 | 0 | 25.5 | 25 | 1 | 75 | 74.9 | 0 | 0 | 61 | 61.1 | 89.5 | 89.5 | 39 | 39 | 10.5 | 10.5 | 75 | 74.9 | 0 | 0 | 0 | 110198
318.58 | 5.6209 | 104.8851 | 0.002 | 25 | 25 | 0 | 25 | 25.08 | 20 | 19.555 | 5 | 5.045 | 200 | 39 | 39 | 61 | 61 | 10.5 | 10.5 | 89.5 | 89.5 | 4.885149 | 0 | 0 | 0 | 0.2 | 0.19555 | 0.05 | 0.05045 | 0 | 0 | 0 | 0 | 0 | 0 | 0 | 0 | 0 | 0 | 0 | 0 | 0 | 0 | 0 | 0 | 0 | 0 | 0 | 0 | 0 | 0 | 0 | 0 | 0 | 0 | 0 | 0 | 0 | 40 | 39.11 | 10 | 10.09 | 0 | 0 | 0 | 0 | 0 | 0 | 0 | 0 | 0 | 0 | 0 | 0 | 0 | 0 | 0 | 0 | 0 | 0 | 0 | 0 | 0 | 0 | -10 | 0 | 0 | Off | 39756.2 | 0 | 25.5 | 24.9 | 1 | 75 | 74.9 | 0 | 0 | 61 | 61 | 89.5 | 89.5 | 39 | 39 | 10.5 | 10.5 | 75 | 74.9 | 0 | 0 | 0 | 110190
318.92 | 5.6209 | 104.8851 | 0.0018 | 25 | 25 | 0 | 25 | 25.07 | 20 | 19.485 | 5 | 5.06 | 200 | 39 | 39 | 61 | 60.9 | 10.5 | 10.5 | 89.5 | 89.6 | 4.885149 | 0 | 0 | 0 | 0.2 | 0.19485 | 0.05 | 0.0506 | 0 | 0 | 0 | 0 | 0 | 0 | 0 | 0 | 0 | 0 | 0 | 0 | 0 | 0 | 0 | 0 | 0 | 0 | 0 | 0 | 0 | 0 | 0 | 0 | 0 | 0 | 0 | 0 | 0 | 40 | 38.97 | 10 | 10.12 | 0 | 0 | 0 | 0 | 0 | 0 | 0 | 0 | 0 | 0 | 0 | 0 | 0 | 0 | 0 | 0 | 0 | 0 | 0 | 0 | 0 | 0 | -10 | 0 | 0 | Off | 39754.6 | 0 | 25.5 | 24.8 | 1 | 75 | 75.1 | 0 | 0 | 61 | 60.9 | 89.5 | 89.6 | 39 | 39 | 10.5 | 10.5 | 75 | 75.1 | 0 | 0 | 0 | 110202
319.25 | 5.6209 | 104.8851 | 0.0016 | 25 | 25 | 0 | 25 | 25.04 | 20 | 19.54 | 5 | 5.08 | 200 | 39 | 39 | 61 | 61 | 10.5 | 10.5 | 89.5 | 89.5 | 4.885149 | 0 | 0 | 0 | 0.2 | 0.1954 | 0.05 | 0.0508 | 0 | 0 | 0 | 0 | 0 | 0 | 0 | 0 | 0 | 0 | 0 | 0 | 0 | 0 | 0 | 0 | 0 | 0 | 0 | 0 | 0 | 0 | 0 | 0 | 0 | 0 | 0 | 0 | 0 | 40 | 39.08 | 10 | 10.16 | 0 | 0 | 0 | 0 | 0 | 0 | 0 | 0 | 0 | 0 | 0 | 0 | 0 | 0 | 0 | 0 | 0 | 0 | 0 | 0 | 0 | 0 | -10 | 0 | 0 | Off | 39758.9 | 0 | 25.5 | 24.9 | 1 | 75 | 75.1 | 0 | 0 | 61 | 61 | 89.5 | 89.5 | 39 | 39 | 10.5 | 10.5 | 75 | 75.1 | 0 | 0 | 0 | 110216
319.59 | 5.6209 | 104.8851 | 0.0014 | 25 | 25 | 0 | 25 | 25.04 | 20 | 19.54 | 5 | 5.04 | 200 | 39 | 39 | 61 | 61 | 10.5 | 10.5 | 89.5 | 89.4 | 4.885149 | 0 | 0 | 0 | 0.2 | 0.1954 | 0.05 | 0.0504 | 0 | 0 | 0 | 0 | 0 | 0 | 0 | 0 | 0 | 0 | 0 | 0 | 0 | 0 | 0 | 0 | 0 | 0 | 0 | 0 | 0 | 0 | 0 | 0 | 0 | 0 | 0 | 0 | 0 | 40 | 39.08 | 10 | 10.08 | 0 | 0 | 0 | 0 | 0 | 0 | 0 | 0 | 0 | 0 | 0 | 0 | 0 | 0 | 0 | 0 | 0 | 0 | 0 | 0 | 0 | 0 | -10 | 0 | 0 | Off | 39767.4 | 0 | 25.5 | 24.9 | 1 | 75 | 74.9 | 0 | 0 | 61 | 61 | 89.5 | 89.4 | 39 | 39 | 10.5 | 10.5 | 75 | 74.9 | 0 | 0 | 0 | 110184
319.92 | 5.621 | 104.887 | 0.0012 | 25 | 25 | 0 | 25 | 25.08 | 20 | 19.535 | 5 | 5.07 | 200 | 39 | 39 | 61 | 61 | 10.5 | 10.5 | 89.5 | 89.5 | 4.887015 | 0 | 0 | 0 | 0.2 | 0.19535 | 0.05 | 0.0507 | 0 | 0 | 0 | 0 | 0 | 0 | 0 | 0 | 0 | 0 | 0 | 0 | 0 | 0 | 0 | 0 | 0 | 0 | 0 | 0 | 0 | 0 | 0 | 0 | 0 | 0 | 0 | 0 | 0 | 40 | 39.07 | 10 | 10.14 | 0 | 0 | 0 | 0 | 0 | 0 | 0 | 0 | 0 | 0 | 0 | 0 | 0 | 0 | 0 | 0 | 0 | 0 | 0 | 0 | 0 | 0 | -10 | 0 | 0 | Off | 39786.5 | 0 | 25.5 | 24.8 | 1 | 75 | 75 | 0 | 0 | 61 | 61 | 89.5 | 89.5 | 39 | 39 | 10.5 | 10.5 | 75 | 75 | 0 | 0 | 0 | 110199
320.26 | 5.621 | 104.887 | 0.001 | 25 | 25 | 0 | 25 | 25.07 | 20 | 19.49 | 5 | 5.07 | 200 | 39 | 38.9 | 61 | 61.1 | 10.5 | 10.5 | 89.5 | 89.5 | 4.887015 | 0 | 0 | 0 | 0.2 | 0.1949 | 0.05 | 0.0507 | 0 | 0 | 0 | 0 | 0 | 0 | 0 | 0 | 0 | 0 | 0 | 0 | 0 | 0 | 0 | 0 | 0 | 0 | 0 | 0 | 0 | 0 | 0 | 0 | 0 | 0 | 0 | 0 | 0 | 40 | 38.98 | 10 | 10.14 | 0 | 0 | 0 | 0 | 0 | 0 | 0 | 0 | 0 | 0 | 0 | 0 | 0 | 0 | 0 | 0 | 0 | 0 | 0 | 0 | 0 | 0 | -10 | 0 | 0 | Off | 39788.6 | 0 | 25.5 | 25 | 1 | 75 | 75 | 0 | 0 | 61 | 61.1 | 89.5 | 89.5 | 39 | 38.9 | 10.5 | 10.5 | 75 | 75 | 0 | 0 | 0 | 110207
320.59 | 5.6209 | 104.8851 | 0.0006 | 25 | 25 | 0 | 25 | 25.07 | 20 | 19.505 | 5 | 5.01 | 200 | 39 | 39 | 61 | 61 | 10.5 | 10.5 | 89.5 | 89.5 | 4.885149 | 0 | 0 | 0 | 0.2 | 0.19505 | 0.05 | 0.0501 | 0 | 0 | 0 | 0 | 0 | 0 | 0 | 0 | 0 | 0 | 0 | 0 | 0 | 0 | 0 | 0 | 0 | 0 | 0 | 0 | 0 | 0 | 0 | 0 | 0 | 0 | 0 | 0 | 0 | 40 | 39.01 | 10 | 10.02 | 0 | 0 | 0 | 0 | 0 | 0 | 0 | 0 | 0 | 0 | 0 | 0 | 0 | 0 | 0 | 0 | 0 | 0 | 0 | 0 | 0 | 0 | -10 | 0 | 0 | Off | 39800.1 | 0 | 25.5 | 24.9 | 1 | 75 | 74.9 | 0 | 0 | 61 | 61 | 89.5 | 89.5 | 39 | 39 | 10.5 | 10.5 | 75 | 74.9 | 0 | 0 | 0 | 110175
320.92 | 5.621 | 104.887 | 0.0004 | 25 | 25 | 0 | 25 | 25.08 | 20 | 19.515 | 5 | 5.065 | 200 | 39 | 39 | 61 | 61.1 | 10.5 | 10.5 | 89.5 | 89.4 | 4.887015 | 0 | 0 | 0 | 0.2 | 0.19515 | 0.05 | 0.05065 | 0 | 0 | 0 | 0 | 0 | 0 | 0 | 0 | 0 | 0 | 0 | 0 | 0 | 0 | 0 | 0 | 0 | 0 | 0 | 0 | 0 | 0 | 0 | 0 | 0 | 0 | 0 | 0 | 0 | 40 | 39.03 | 10 | 10.13 | 0 | 0 | 0 | 0 | 0 | 0 | 0 | 0 | 0 | 0 | 0 | 0 | 0 | 0 | 0 | 0 | 0 | 0 | 0 | 0 | 0 | 0 | -10 | 0 | 0 | Off | 39804.5 | 0 | 25.5 | 24.9 | 1 | 75 | 75.1 | 0 | 0 | 61 | 61.1 | 89.5 | 89.4 | 39 | 39 | 10.5 | 10.5 | 75 | 75.1 | 0 | 0 | 0 | 110200
321.26 | 5.621 | 104.887 | 0.0002 | 25 | 25 | 0 | 25 | 25.05 | 20 | 19.51 | 5 | 5.075 | 200 | 39 | 39 | 61 | 61 | 10.5 | 11.3 | 89.5 | 89.5 | 4.887015 | 0 | 0 | 0 | 0.2 | 0.1951 | 0.05 | 0.05075 | 0 | 0 | 0 | 0 | 0 | 0 | 0 | 0 | 0 | 0 | 0 | 0 | 0 | 0 | 0 | 0 | 0 | 0 | 0 | 0 | 0 | 0 | 0 | 0 | 0 | 0 | 0 | 0 | 0 | 40 | 39.02 | 10 | 10.15 | 0 | 0 | 0 | 0 | 0 | 0 | 0 | 0 | 0 | 0 | 0 | 0 | 0 | 0 | 0 | 0 | 0 | 0 | 0 | 0 | 0 | 0 | -10 | 0 | 0 | Off | 39800.9 | 0 | 25.5 | 25 | 1 | 75 | 74.9 | 0 | 0 | 61 | 61 | 89.5 | 89.5 | 39 | 39 | 10.5 | 11.3 | 75 | 74.9 | 0 | 3.2 | 0 | 110210
321.59 | 5.621 | 104.887 | 0.0001 | 25 | 25 | 0 | 25 | 25.05 | 20 | 19.53 | 5 | 5.05 | 200 | 39 | 39 | 61 | 61 | 10.5 | 10.5 | 89.5 | 89.5 | 4.887015 | 0 | 0 | 0 | 0.2 | 0.1953 | 0.05 | 0.0505 | 0 | 0 | 0 | 0 | 0 | 0 | 0 | 0 | 0 | 0 | 0 | 0 | 0 | 0 | 0 | 0 | 0 | 0 | 0 | 0 | 0 | 0 | 0 | 0 | 0 | 0 | 0 | 0 | 0 | 40 | 39.06 | 10 | 10.1 | 0 | 0 | 0 | 0 | 0 | 0 | 0 | 0 | 0 | 0 | 0 | 0 | 0 | 0 | 0 | 0 | 0 | 0 | 0 | 0 | 0 | 0 | -10 | 0 | 0 | Off | 39789.3 | 0 | 25.5 | 24.8 | 1 | 75 | 74.9 | 0 | 0 | 61 | 61 | 89.5 | 89.5 | 39 | 39 | 10.5 | 10.5 | 75 | 74.9 | 0 | 0 | 0 | 110193
321.92 | 5.621 | 104.887 | 0.0001 | 25 | 25 | 0 | 25 | 25.08 | 20 | 19.53 | 5 | 5.04 | 200 | 39 | 38.9 | 61 | 61.1 | 10.5 | 10.5 | 89.5 | 89.5 | 4.887015 | 0 | 0 | 0 | 0.2 | 0.1953 | 0.05 | 0.0504 | 0 | 0 | 0 | 0 | 0 | 0 | 0 | 0 | 0 | 0 | 0 | 0 | 0 | 0 | 0 | 0 | 0 | 0 | 0 | 0 | 0 | 0 | 0 | 0 | 0 | 0 | 0 | 0 | 0 | 40 | 39.06 | 10 | 10.08 | 0 | 0 | 0 | 0 | 0 | 0 | 0 | 0 | 0 | 0 | 0 | 0 | 0 | 0 | 0 | 0 | 0 | 0 | 0 | 0 | 0 | 0 | -10 | 0 | 0 | Off | 39796.5 | 0 | 25.5 | 24.9 | 1 | 75 | 75 | 0 | 0 | 61 | 61.1 | 89.5 | 89.5 | 39 | 38.9 | 10.5 | 10.5 | 75 | 75 | 0 | 0 | 0 | 110188
322.26 | 5.621 | 104.887 | 0.0001 | 25 | 25 | 0 | 25 | 25.05 | 20 | 19.555 | 5 | 5.065 | 200 | 39 | 39 | 61 | 61 | 10.5 | 10.5 | 89.5 | 89.5 | 4.887015 | 0 | 0 | 0 | 0.2 | 0.19555 | 0.05 | 0.05065 | 0 | 0 | 0 | 0 | 0 | 0 | 0 | 0 | 0 | 0 | 0 | 0 | 0 | 0 | 0 | 0 | 0 | 0 | 0 | 0 | 0 | 0 | 0 | 0 | 0 | 0 | 0 | 0 | 0 | 40 | 39.11 | 10 | 10.13 | 0 | 0 | 0 | 0 | 0 | 0 | 0 | 0 | 0 | 0 | 0 | 0 | 0 | 0 | 0 | 0 | 0 | 0 | 0 | 0 | 0 | 0 | -10 | 0 | 0 | Off | 39793.3 | 0 | 25.5 | 25 | 1 | 75 | 75 | 0 | 0 | 61 | 61 | 89.5 | 89.5 | 39 | 39 | 10.5 | 10.5 | 75 | 75 | 0 | 0 | 0 | 110219
322.59 | 5.621 | 104.887 | 0.0001 | 25 | 25 | 0 | 25 | 25.04 | 20 | 19.545 | 5 | 5.065 | 200 | 39 | 39 | 61 | 61 | 10.5 | 10.5 | 89.5 | 89.5 | 4.887015 | 0 | 0 | 0 | 0.2 | 0.19545 | 0.05 | 0.05065 | 0 | 0 | 0 | 0 | 0 | 0 | 0 | 0 | 0 | 0 | 0 | 0 | 0 | 0 | 0 | 0 | 0 | 0 | 0 | 0 | 0 | 0 | 0 | 0 | 0 | 0 | 0 | 0 | 0 | 40 | 39.09 | 10 | 10.13 | 0 | 0 | 0 | 0 | 0 | 0 | 0 | 0 | 0 | 0 | 0 | 0 | 0 | 0 | 0 | 0 | 0 | 0 | 0 | 0 | 0 | 0 | -10 | 0 | 0 | Off | 39787.1 | 0 | 25.5 | 25 | 1 | 75 | 75 | 0 | 0 | 61 | 61 | 89.5 | 89.5 | 39 | 39 | 10.5 | 10.5 | 75 | 75 | 0 | 0 | 0 | 110201
322.93 | 5.621 | 104.887 | 0.0001 | 25 | 25 | 0 | 25 | 25.05 | 20 | 19.53 | 5 | 5.045 | 200 | 39 | 39 | 61 | 61 | 10.5 | 10.5 | 89.5 | 89.5 | 4.887015 | 0 | 0 | 0 | 0.2 | 0.1953 | 0.05 | 0.05045 | 0 | 0 | 0 | 0 | 0 | 0 | 0 | 0 | 0 | 0 | 0 | 0 | 0 | 0 | 0 | 0 | 0 | 0 | 0 | 0 | 0 | 0 | 0 | 0 | 0 | 0 | 0 | 0 | 0 | 40 | 39.06 | 10 | 10.09 | 0 | 0 | 0 | 0 | 0 | 0 | 0 | 0 | 0 | 0 | 0 | 0 | 0 | 0 | 0 | 0 | 0 | 0 | 0 | 0 | 0 | 0 | -10 | 0 | 0 | Off | 39782.2 | 0 | 25.5 | 24.9 | 1 | 75 | 75 | 0 | 0 | 61 | 61 | 89.5 | 89.5 | 39 | 39 | 10.5 | 10.5 | 75 | 75 | 0 | 0 | 0 | 110183
323.26 | 5.621 | 104.887 | 0.0004 | 25 | 25 | 0 | 25 | 25.08 | 20 | 19.525 | 5 | 5.055 | 200 | 39 | 39 | 61 | 61 | 10.5 | 10.5 | 89.5 | 89.5 | 4.887015 | 0 | 0 | 0 | 0.2 | 0.19525 | 0.05 | 0.05055 | 0 | 0 | 0 | 0 | 0 | 0 | 0 | 0 | 0 | 0 | 0 | 0 | 0 | 0 | 0 | 0 | 0 | 0 | 0 | 0 | 0 | 0 | 0 | 0 | 0 | 0 | 0 | 0 | 0 | 40 | 39.05 | 10 | 10.11 | 0 | 0 | 0 | 0 | 0 | 0 | 0 | 0 | 0 | 0 | 0 | 0 | 0 | 0 | 0 | 0 | 0 | 0 | 0 | 0 | 0 | 0 | -10 | 0 | 0 | Off | 39786.5 | 0 | 25.5 | 24.9 | 1 | 75 | 75.1 | 0 | 0 | 61 | 61 | 89.5 | 89.5 | 39 | 39 | 10.5 | 10.5 | 75 | 75.1 | 0 | 0 | 0 | 110195
323.59 | 5.621 | 104.887 | 0.0005 | 25 | 25 | 0 | 25 | 25.06 | 20 | 19.54 | 5 | 5.065 | 200 | 39 | 38.9 | 61 | 61 | 10.5 | 10.5 | 89.5 | 89.5 | 4.887015 | 0 | 0 | 0 | 0.2 | 0.1954 | 0.05 | 0.05065 | 0 | 0 | 0 | 0 | 0 | 0 | 0 | 0 | 0 | 0 | 0 | 0 | 0 | 0 | 0 | 0 | 0 | 0 | 0 | 0 | 0 | 0 | 0 | 0 | 0 | 0 | 0 | 0 | 0 | 40 | 39.08 | 10 | 10.13 | 0 | 0 | 0 | 0 | 0 | 0 | 0 | 0 | 0 | 0 | 0 | 0 | 0 | 0 | 0 | 0 | 0 | 0 | 0 | 0 | 0 | 0 | -10 | 0 | 0 | Off | 39779.8 | 0 | 25.5 | 24.9 | 1 | 75 | 75 | 0 | 0 | 61 | 61 | 89.5 | 89.5 | 39 | 38.9 | 10.5 | 10.5 | 75 | 75 | 0 | 0 | 0 | 110206
323.93 | 5.621 | 104.887 | 0.0004 | 25 | 25 | 0 | 25 | 25.06 | 20 | 19.535 | 5 | 5.02 | 200 | 39 | 39 | 61 | 60.9 | 10.5 | 10.5 | 89.5 | 89.5 | 4.887015 | 0 | 0 | 0 | 0.2 | 0.19535 | 0.05 | 0.0502 | 0 | 0 | 0 | 0 | 0 | 0 | 0 | 0 | 0 | 0 | 0 | 0 | 0 | 0 | 0 | 0 | 0 | 0 | 0 | 0 | 0 | 0 | 0 | 0 | 0 | 0 | 0 | 0 | 0 | 40 | 39.07 | 10 | 10.04 | 0 | 0 | 0 | 0 | 0 | 0 | 0 | 0 | 0 | 0 | 0 | 0 | 0 | 0 | 0 | 0 | 0 | 0 | 0 | 0 | 0 | 0 | -10 | 0 | 0 | Off | 39785.6 | 0 | 25.5 | 24.9 | 1 | 75 | 75 | 0 | 0 | 61 | 60.9 | 89.5 | 89.5 | 39 | 39 | 10.5 | 10.5 | 75 | 75 | 0 | 0 | 0 | 110168
324.26 | 5.621 | 104.887 | 0.0004 | 25 | 25 | 0 | 25 | 25.07 | 20 | 19.515 | 5 | 5.06 | 200 | 39 | 39 | 61 | 61 | 10.5 | 10.5 | 89.5 | 89.5 | 4.887015 | 0 | 0 | 0 | 0.2 | 0.19515 | 0.05 | 0.0506 | 0 | 0 | 0 | 0 | 0 | 0 | 0 | 0 | 0 | 0 | 0 | 0 | 0 | 0 | 0 | 0 | 0 | 0 | 0 | 0 | 0 | 0 | 0 | 0 | 0 | 0 | 0 | 0 | 0 | 40 | 39.03 | 10 | 10.12 | 0 | 0 | 0 | 0 | 0 | 0 | 0 | 0 | 0 | 0 | 0 | 0 | 0 | 0 | 0 | 0 | 0 | 0 | 0 | 0 | 0 | 0 | -10 | 0 | 0 | Off | 39791.9 | 0 | 25.5 | 24.9 | 1 | 75 | 74.9 | 0 | 0 | 61 | 61 | 89.5 | 89.5 | 39 | 39 | 10.5 | 10.5 | 75 | 74.9 | 0 | 0 | 0 | 110195
324.59 | 5.6211 | 104.8889 | 0.0004 | 25 | 25 | 0 | 25 | 25.06 | 20 | 19.525 | 5 | 5.065 | 200 | 39 | 39 | 61 | 61 | 10.5 | 10.6 | 89.5 | 89.6 | 4.888881 | 0 | 0 | 0 | 0.2 | 0.19525 | 0.05 | 0.05065 | 0 | 0 | 0 | 0 | 0 | 0 | 0 | 0 | 0 | 0 | 0 | 0 | 0 | 0 | 0 | 0 | 0 | 0 | 0 | 0 | 0 | 0 | 0 | 0 | 0 | 0 | 0 | 0 | 0 | 40 | 39.05 | 10 | 10.13 | 0 | 0 | 0 | 0 | 0 | 0 | 0 | 0 | 0 | 0 | 0 | 0 | 0 | 0 | 0 | 0 | 0 | 0 | 0 | 0 | 0 | 0 | -10 | 0 | 0 | Off | 39804.6 | 0 | 25.5 | 24.9 | 1 | 75 | 75 | 0 | 0 | 61 | 61 | 89.5 | 89.6 | 39 | 39 | 10.5 | 10.6 | 75 | 75 | 0 | 0.2 | 0 | 110203
324.93 | 5.621 | 104.887 | 0.0003 | 25 | 25 | 0 | 25 | 25.08 | 20 | 19.555 | 5 | 5.045 | 200 | 39 | 39 | 61 | 61.1 | 10.5 | 10.5 | 89.5 | 89.5 | 4.887015 | 0 | 0 | 0 | 0.2 | 0.19555 | 0.05 | 0.05045 | 0 | 0 | 0 | 0 | 0 | 0 | 0 | 0 | 0 | 0 | 0 | 0 | 0 | 0 | 0 | 0 | 0 | 0 | 0 | 0 | 0 | 0 | 0 | 0 | 0 | 0 | 0 | 0 | 0 | 40 | 39.11 | 10 | 10.09 | 0 | 0 | 0 | 0 | 0 | 0 | 0 | 0 | 0 | 0 | 0 | 0 | 0 | 0 | 0 | 0 | 0 | 0 | 0 | 0 | 0 | 0 | -10 | 0 | 0 | Off | 39804.3 | 0 | 25.5 | 25 | 1 | 75 | 75 | 0 | 0 | 61 | 61.1 | 89.5 | 89.5 | 39 | 39 | 10.5 | 10.5 | 75 | 75 | 0 | 0 | 0 | 110190
325.26 | 5.621 | 104.887 | 0.0002 | 25 | 25 | 0 | 25 | 25.07 | 20 | 19.53 | 5 | 5.05 | 200 | 39 | 39 | 61 | 61 | 10.5 | 10.5 | 89.5 | 89.5 | 4.887015 | 0 | 0 | 0 | 0.2 | 0.1953 | 0.05 | 0.0505 | 0 | 0 | 0 | 0 | 0 | 0 | 0 | 0 | 0 | 0 | 0 | 0 | 0 | 0 | 0 | 0 | 0 | 0 | 0 | 0 | 0 | 0 | 0 | 0 | 0 | 0 | 0 | 0 | 0 | 40 | 39.06 | 10 | 10.1 | 0 | 0 | 0 | 0 | 0 | 0 | 0 | 0 | 0 | 0 | 0 | 0 | 0 | 0 | 0 | 0 | 0 | 0 | 0 | 0 | 0 | 0 | -10 | 0 | 0 | Off | 39808.4 | 0 | 25.5 | 24.8 | 1 | 75 | 75 | 0 | 0 | 61 | 61 | 89.5 | 89.5 | 39 | 39 | 10.5 | 10.5 | 75 | 75 | 0 | 0 | 0 | 110189
325.6 | 5.6211 | 104.8889 | 0.0002 | 25 | 25 | 0 | 25 | 25.04 | 20 | 19.525 | 5 | 5.065 | 200 | 39 | 39 | 61 | 61 | 10.5 | 10.5 | 89.5 | 89.5 | 4.888881 | 0 | 0 | 0 | 0.2 | 0.19525 | 0.05 | 0.05065 | 0 | 0 | 0 | 0 | 0 | 0 | 0 | 0 | 0 | 0 | 0 | 0 | 0 | 0 | 0 | 0 | 0 | 0 | 0 | 0 | 0 | 0 | 0 | 0 | 0 | 0 | 0 | 0 | 0 | 40 | 39.05 | 10 | 10.13 | 0 | 0 | 0 | 0 | 0 | 0 | 0 | 0 | 0 | 0 | 0 | 0 | 0 | 0 | 0 | 0 | 0 | 0 | 0 | 0 | 0 | 0 | -10 | 0 | 0 | Off | 39813.9 | 0 | 25.5 | 24.9 | 1 | 75 | 75.1 | 0 | 0 | 61 | 61 | 89.5 | 89.5 | 39 | 39 | 10.5 | 10.5 | 75 | 75.1 | 0 | 0 | 0 | 110203
325.93 | 5.6211 | 104.8889 | 0.0003 | 25 | 25 | 0 | 25 | 25.06 | 20 | 19.545 | 5 | 5.065 | 200 | 39 | 39 | 61 | 61 | 10.5 | 10.5 | 89.5 | 89.5 | 4.888881 | 0 | 0 | 0 | 0.2 | 0.19545 | 0.05 | 0.05065 | 0 | 0 | 0 | 0 | 0 | 0 | 0 | 0 | 0 | 0 | 0 | 0 | 0 | 0 | 0 | 0 | 0 | 0 | 0 | 0 | 0 | 0 | 0 | 0 | 0 | 0 | 0 | 0 | 0 | 40 | 39.09 | 10 | 10.13 | 0 | 0 | 0 | 0 | 0 | 0 | 0 | 0 | 0 | 0 | 0 | 0 | 0 | 0 | 0 | 0 | 0 | 0 | 0 | 0 | 0 | 0 | -10 | 0 | 0 | Off | 39819.8 | 0 | 25.5 | 24.9 | 1 | 75 | 75 | 0 | 0 | 61 | 61 | 89.5 | 89.5 | 39 | 39 | 10.5 | 10.5 | 75 | 75 | 0 | 0 | 0 | 110205
326.26 | 5.621 | 104.887 | 0.0002 | 25 | 25 | 0 | 25 | 25.06 | 20 | 19.535 | 5 | 5.03 | 200 | 39 | 39 | 61 | 61.1 | 10.5 | 10.5 | 89.5 | 89.5 | 4.887015 | 0 | 0 | 0 | 0.2 | 0.19535 | 0.05 | 0.0503 | 0 | 0 | 0 | 0 | 0 | 0 | 0 | 0 | 0 | 0 | 0 | 0 | 0 | 0 | 0 | 0 | 0 | 0 | 0 | 0 | 0 | 0 | 0 | 0 | 0 | 0 | 0 | 0 | 0 | 40 | 39.07 | 10 | 10.06 | 0 | 0 | 0 | 0 | 0 | 0 | 0 | 0 | 0 | 0 | 0 | 0 | 0 | 0 | 0 | 0 | 0 | 0 | 0 | 0 | 0 | 0 | -10 | 0 | 0 | Off | 39807.3 | 0 | 25.5 | 24.8 | 1 | 75 | 75 | 0 | 0 | 61 | 61.1 | 89.5 | 89.5 | 39 | 39 | 10.5 | 10.5 | 75 | 75 | 0 | 0 | 0 | 110180
326.6 | 5.6211 | 104.8889 | 0.0003 | 25 | 25 | 0 | 25 | 25.06 | 20 | 19.525 | 5 | 5.065 | 200 | 39 | 39 | 61 | 61 | 10.5 | 10.5 | 89.5 | 89.5 | 4.888881 | 0 | 0 | 0 | 0.2 | 0.19525 | 0.05 | 0.05065 | 0 | 0 | 0 | 0 | 0 | 0 | 0 | 0 | 0 | 0 | 0 | 0 | 0 | 0 | 0 | 0 | 0 | 0 | 0 | 0 | 0 | 0 | 0 | 0 | 0 | 0 | 0 | 0 | 0 | 40 | 39.05 | 10 | 10.13 | 0 | 0 | 0 | 0 | 0 | 0 | 0 | 0 | 0 | 0 | 0 | 0 | 0 | 0 | 0 | 0 | 0 | 0 | 0 | 0 | 0 | 0 | -10 | 0 | 0 | Off | 39805.6 | 0 | 25.5 | 25 | 1 | 75 | 75.1 | 0 | 0 | 61 | 61 | 89.5 | 89.5 | 39 | 39 | 10.5 | 10.5 | 75 | 75.1 | 0 | 0 | 0 | 110202
326.93 | 5.6211 | 104.8889 | 0.0004 | 25 | 25 | 0 | 25 | 25.07 | 20 | 19.555 | 5 | 5.08 | 200 | 39 | 39 | 61 | 60.9 | 10.5 | 10.5 | 89.5 | 89.5 | 4.888881 | 0 | 0 | 0 | 0.2 | 0.19555 | 0.05 | 0.0508 | 0 | 0 | 0 | 0 | 0 | 0 | 0 | 0 | 0 | 0 | 0 | 0 | 0 | 0 | 0 | 0 | 0 | 0 | 0 | 0 | 0 | 0 | 0 | 0 | 0 | 0 | 0 | 0 | 0 | 40 | 39.11 | 10 | 10.16 | 0 | 0 | 0 | 0 | 0 | 0 | 0 | 0 | 0 | 0 | 0 | 0 | 0 | 0 | 0 | 0 | 0 | 0 | 0 | 0 | 0 | 0 | -10 | 0 | 0 | Off | 39795.8 | 0 | 25.5 | 24.9 | 1 | 75 | 75.1 | 0 | 0 | 61 | 60.9 | 89.5 | 89.5 | 39 | 39 | 10.5 | 10.5 | 75 | 75.1 | 0 | 0 | 0 | 110214
327.27 | 5.621 | 104.887 | 0.0003 | 25 | 25 | 0 | 25 | 25.06 | 20 | 19.535 | 5 | 5.03 | 200 | 39 | 38.9 | 61 | 61.1 | 10.5 | 10.5 | 89.5 | 89.5 | 4.887015 | 0 | 0 | 0 | 0.2 | 0.19535 | 0.05 | 0.0503 | 0 | 0 | 0 | 0 | 0 | 0 | 0 | 0 | 0 | 0 | 0 | 0 | 0 | 0 | 0 | 0 | 0 | 0 | 0 | 0 | 0 | 0 | 0 | 0 | 0 | 0 | 0 | 0 | 0 | 40 | 39.07 | 10 | 10.06 | 0 | 0 | 0 | 0 | 0 | 0 | 0 | 0 | 0 | 0 | 0 | 0 | 0 | 0 | 0 | 0 | 0 | 0 | 0 | 0 | 0 | 0 | -10 | 0 | 0 | Off | 39789.1 | 0 | 25.5 | 24.9 | 1 | 75 | 75.1 | 0 | 0 | 61 | 61.1 | 89.5 | 89.5 | 39 | 38.9 | 10.5 | 10.5 | 75 | 75.1 | 0 | 0 | 0 | 110184
327.6 | 5.6211 | 104.8889 | 0.0002 | 25 | 25 | 0 | 25 | 25.06 | 20 | 19.53 | 5 | 5.065 | 200 | 39 | 39 | 61 | 60.9 | 10.5 | 10.5 | 89.5 | 89.5 | 4.888881 | 0 | 0 | 0 | 0.2 | 0.1953 | 0.05 | 0.05065 | 0 | 0 | 0 | 0 | 0 | 0 | 0 | 0 | 0 | 0 | 0 | 0 | 0 | 0 | 0 | 0 | 0 | 0 | 0 | 0 | 0 | 0 | 0 | 0 | 0 | 0 | 0 | 0 | 0 | 40 | 39.06 | 10 | 10.13 | 0 | 0 | 0 | 0 | 0 | 0 | 0 | 0 | 0 | 0 | 0 | 0 | 0 | 0 | 0 | 0 | 0 | 0 | 0 | 0 | 0 | 0 | -10 | 0 | 0 | Off | 39795.8 | 0 | 25.5 | 25.1 | 1 | 75 | 75 | 0 | 0 | 61 | 60.9 | 89.5 | 89.5 | 39 | 39 | 10.5 | 10.5 | 75 | 75 | 0 | 0 | 0 | 110203
327.93 | 5.6211 | 104.8889 | 0.0003 | 25 | 25 | 0 | 25 | 25.06 | 20 | 19.525 | 5 | 5.065 | 200 | 39 | 39 | 61 | 61 | 10.5 | 10.5 | 89.5 | 89.5 | 4.888881 | 0 | 0 | 0 | 0.2 | 0.19525 | 0.05 | 0.05065 | 0 | 0 | 0 | 0 | 0 | 0 | 0 | 0 | 0 | 0 | 0 | 0 | 0 | 0 | 0 | 0 | 0 | 0 | 0 | 0 | 0 | 0 | 0 | 0 | 0 | 0 | 0 | 0 | 0 | 40 | 39.05 | 10 | 10.13 | 0 | 0 | 0 | 0 | 0 | 0 | 0 | 0 | 0 | 0 | 0 | 0 | 0 | 0 | 0 | 0 | 0 | 0 | 0 | 0 | 0 | 0 | -10 | 0 | 0 | Off | 39790.5 | 0 | 25.5 | 25 | 1 | 75 | 75 | 0 | 0 | 61 | 61 | 89.5 | 89.5 | 39 | 39 | 10.5 | 10.5 | 75 | 75 | 0 | 0 | 0 | 110199
328.27 | 5.6211 | 104.8889 | 0.0003 | 25 | 25 | 0 | 25 | 25.09 | 20 | 19.545 | 5 | 5.045 | 200 | 39 | 39 | 61 | 61 | 10.5 | 10.5 | 89.5 | 89.5 | 4.888881 | 0 | 0 | 0 | 0.2 | 0.19545 | 0.05 | 0.05045 | 0 | 0 | 0 | 0 | 0 | 0 | 0 | 0 | 0 | 0 | 0 | 0 | 0 | 0 | 0 | 0 | 0 | 0 | 0 | 0 | 0 | 0 | 0 | 0 | 0 | 0 | 0 | 0 | 0 | 40 | 39.09 | 10 | 10.09 | 0 | 0 | 0 | 0 | 0 | 0 | 0 | 0 | 0 | 0 | 0 | 0 | 0 | 0 | 0 | 0 | 0 | 0 | 0 | 0 | 0 | 0 | -10 | 0 | 0 | Off | 39787 | 0 | 25.5 | 25 | 1 | 75 | 74.9 | 0 | 0 | 61 | 61 | 89.5 | 89.5 | 39 | 39 | 10.5 | 10.5 | 75 | 74.9 | 0 | 0 | 0 | 110187
328.6 | 5.6211 | 104.8889 | 0.0003 | 25 | 25 | 0 | 25 | 25.07 | 20 | 19.53 | 5 | 5.075 | 200 | 39 | 38.9 | 61 | 61 | 10.5 | 10.5 | 89.5 | 89.4 | 4.888881 | 0 | 0 | 0 | 0.2 | 0.1953 | 0.05 | 0.05075 | 0 | 0 | 0 | 0 | 0 | 0 | 0 | 0 | 0 | 0 | 0 | 0 | 0 | 0 | 0 | 0 | 0 | 0 | 0 | 0 | 0 | 0 | 0 | 0 | 0 | 0 | 0 | 0 | 0 | 40 | 39.06 | 10 | 10.15 | 0 | 0 | 0 | 0 | 0 | 0 | 0 | 0 | 0 | 0 | 0 | 0 | 0 | 0 | 0 | 0 | 0 | 0 | 0 | 0 | 0 | 0 | -10 | 0 | 0 | Off | 39799.5 | 0 | 25.5 | 24.9 | 1 | 75 | 74.9 | 0 | 0 | 61 | 61 | 89.5 | 89.4 | 39 | 38.9 | 10.5 | 10.5 | 75 | 74.9 | 0 | 0 | 0 | 110212
328.93 | 5.6211 | 104.8889 | 0.0003 | 25 | 25 | 0 | 25 | 25.09 | 20 | 19.53 | 0 | 5.065 | 200 | 39 | 38.9 | 61 | 60.9 | 0 | 0 | 100 | 100 | 4.888881 | 0 | 0 | 0 | 0.2 | 0.1953 | 0 | 0.05065 | 0 | 0 | 0 | 0 | 0 | 0 | 0 | 0 | 0 | 0 | 0 | 0 | 0 | 0 | 0 | 0 | 0 | 0 | 0 | 0 | 0 | 0 | 0 | 0 | 0 | 0 | 0 | 0 | 0 | 40 | 39.06 | 0 | 10.13 | 0 | 0 | 0 | 0 | 0 | 0 | 0 | 0 | 0 | 0 | 0 | 0 | 0 | 0 | 0 | 0 | 0 | 0 | 0 | 0 | 0 | 0 | -10 | 0 | 0 | Off | 39807.3 | 0 | 25.5 | 24.9 | 1 | 75 | 75 | 0 | 0 | 61 | 60.9 | 100 | 100 | 39 | 38.9 | 0 | 0 | 75 | 75 | 0 | 0 | 0 | 110204
329.27 | 5.6211 | 104.8889 | 0.0003 | 25 | 25 | 0 | 25 | 25.05 | 20 | 19.53 | 0 | 1.725 | 200 | 39 | 39 | 61 | 61 | 0 | 0 | 100 | 100 | 4.888881 | 0 | 0 | 0 | 0.2 | 0.1953 | 0 | 0.01725 | 0 | 0 | 0 | 0 | 0 | 0 | 0 | 0 | 0 | 0 | 0 | 0 | 0 | 0 | 0 | 0 | 0 | 0 | 0 | 0 | 0 | 0 | 0 | 0 | 0 | 0 | 0 | 0 | 0 | 40 | 39.06 | 0 | 3.45 | 0 | 0 | 0 | 0 | 0 | 0 | 0 | 0 | 0 | 0 | 0 | 0 | 0 | 0 | 0 | 0 | 0 | 0 | 0 | 0 | 0 | 0 | -10 | 0 | 0 | Off | 39802.4 | 0 | 25.5 | 24.9 | 1 | 75 | 75.2 | 0 | 0 | 61 | 61 | 100 | 100 | 39 | 39 | 0 | 0 | 75 | 75.2 | 0 | 0 | 0 | 107378
329.6 | 5.6212 | 104.8907 | 0.0004 | 25 | 25 | 0 | 25 | 25.07 | 20 | 19.555 | 0 | 0.42 | 200 | 39 | 39 | 61 | 61 | 0 | 0 | 100 | 100 | 4.890747 | 0 | 0 | 0 | 0.2 | 0.19555 | 0 | 0.0042 | 0 | 0 | 0 | 0 | 0 | 0 | 0 | 0 | 0 | 0 | 0 | 0 | 0 | 0 | 0 | 0 | 0 | 0 | 0 | 0 | 0 | 0 | 0 | 0 | 0 | 0 | 0 | 0 | 0 | 40 | 39.11 | 0 | 0.84 | 0 | 0 | 0 | 0 | 0 | 0 | 0 | 0 | 0 | 0 | 0 | 0 | 0 | 0 | 0 | 0 | 0 | 0 | 0 | 0 | 0 | 0 | -10 | 0 | 0 | Off | 39791.5 | 0 | 25.5 | 25 | 1 | 75 | 75 | 0 | 0 | 61 | 61 | 100 | 100 | 39 | 39 | 0 | 0 | 75 | 75 | 0 | 0 | 0 | 106569
329.94 | 5.6173 | 104.818 | -0.0012 | 25 | 25 | 0 | 25 | 25.06 | 20 | 19.565 | 0 | 0.24 | 200 | 39 | 39 | 61 | 61 | 0 | 0 | 100 | 100.1 | 4.817973 | 0 | 0 | 0 | 0.2 | 0.19565 | 0 | 0.0024 | 0 | 0 | 0 | 0 | 0 | 0 | 0 | 0 | 0 | 0 | 0 | 0 | 0 | 0 | 0 | 0 | 0 | 0 | 0 | 0 | 0 | 0 | 0 | 0 | 0 | 0 | 0 | 0 | 0 | 40 | 39.13 | 0 | 0.48 | 0 | 0 | 0 | 0 | 0 | 0 | 0 | 0 | 0 | 0 | 0 | 0 | 0 | 0 | 0 | 0 | 0 | 0 | 0 | 0 | 0 | 0 | -10 | 0 | 0 | Off | 39767.8 | 0 | 25.5 | 25 | 1 | 75 | 75 | 0 | 0 | 61 | 61 | 100 | 100.1 | 39 | 39 | 0 | 0 | 75 | 75 | 0 | 0 | 0 | 106440
330.27 | 5.6075 | 104.6351 | -0.0128 | 25 | 25 | 0 | 25 | 25.07 | 20 | 19.555 | 0 | 0.175 | 200 | 39 | 39.1 | 61 | 61 | 0 | 0 | 100 | 100.1 | 4.635107 | 0 | 0 | 0 | 0.2 | 0.19555 | 0 | 0.00175 | 0 | 0 | 0 | 0 | 0 | 0 | 0 | 0 | 0 | 0 | 0 | 0 | 0 | 0 | 0 | 0 | 0 | 0 | 0 | 0 | 0 | 0 | 0 | 0 | 0 | 0 | 0 | 0 | 0 | 40 | 39.11 | 0 | 0.35 | 0 | 0 | 0 | 0 | 0 | 0 | 0 | 0 | 0 | 0 | 0 | 0 | 0 | 0 | 0 | 0 | 0 | 0 | 0 | 0 | 0 | 0 | -10 | 0 | 0 | Off | 38748.2 | 0 | 25.5 | 24.9 | 1 | 75 | 75 | 0 | 0 | 61 | 61 | 100 | 100.1 | 39 | 39.1 | 0 | 0 | 75 | 75 | 0 | 0 | 0 | 106394
330.6 | 5.5966 | 104.4317 | -0.0371 | 25 | 25 | 0 | 25 | 25.06 | 20 | 19.53 | 0 | 0.145 | 200 | 39 | 38.9 | 61 | 61 | 0 | 0 | 100 | 100 | 4.431714 | 0 | 0 | 0 | 0.2 | 0.1953 | 0 | 0.00145 | 0 | 0 | 0 | 0 | 0 | 0 | 0 | 0 | 0 | 0 | 0 | 0 | 0 | 0 | 0 | 0 | 0 | 0 | 0 | 0 | 0 | 0 | 0 | 0 | 0 | 0 | 0 | 0 | 0 | 40 | 39.06 | 0 | 0.29 | 0 | 0 | 0 | 0 | 0 | 0 | 0 | 0 | 0 | 0 | 0 | 0 | 0 | 0 | 0 | 0 | 0 | 0 | 0 | 0 | 0 | 0 | -10 | 0 | 0 | Off | 40048.3 | 0 | 25.5 | 25 | 1 | 75 | 75 | 0 | 0 | 61 | 61 | 100 | 100 | 39 | 38.9 | 0 | 0 | 75 | 75 | 0 | 0 | 0 | 106367
330.94 | 5.5888 | 104.2862 | -0.0722 | 25 | 25 | 0 | 25 | 25.08 | 20 | 19.54 | 0 | 0.145 | 200 | 39 | 39 | 61 | 61 | 0 | 0 | 100 | 99.9 | 4.286167 | 0 | 0 | 0 | 0.2 | 0.1954 | 0 | 0.00145 | 0 | 0 | 0 | 0 | 0 | 0 | 0 | 0 | 0 | 0 | 0 | 0 | 0 | 0 | 0 | 0 | 0 | 0 | 0 | 0 | 0 | 0 | 0 | 0 | 0 | 0 | 0 | 0 | 0 | 40 | 39.08 | 0 | 0.29 | 0 | 0 | 0 | 0 | 0 | 0 | 0 | 0 | 0 | 0 | 0 | 0 | 0 | 0 | 0 | 0 | 0 | 0 | 0 | 0 | 0 | 0 | -10 | 0 | 0 | Off | 24858.8 | 0 | 25.5 | 25 | 1 | 75 | 75 | 0 | 0 | 61 | 61 | 100 | 99.9 | 39 | 39 | 0 | 0 | 75 | 75 | 0 | 0 | 0 | 106376
331.27 | 5.5839 | 104.1947 | -0.1084 | 25 | 25 | 0 | 25 | 25.06 | 20 | 19.535 | 0 | 0.125 | 200 | 39 | 39 | 61 | 61 | 0 | 0 | 100 | 99.9 | 4.194734 | 0 | 0 | 0 | 0.2 | 0.19535 | 0 | 0.00125 | 0 | 0 | 0 | 0 | 0 | 0 | 0 | 0 | 0 | 0 | 0 | 0 | 0 | 0 | 0 | 0 | 0 | 0 | 0 | 0 | 0 | 0 | 0 | 0 | 0 | 0 | 0 | 0 | 0 | 40 | 39.07 | 0 | 0.25 | 0 | 0 | 0 | 0 | 0 | 0 | 0 | 0 | 0 | 0 | 0 | 0 | 0 | 0 | 0 | 0 | 0 | 0 | 0 | 0 | 0 | 0 | -10 | 0 | 0 | Off | 19534.9 | 0 | 25.5 | 24.8 | 1 | 75 | 75 | 0 | 0 | 61 | 61 | 100 | 99.9 | 39 | 39 | 0 | 0 | 75 | 75 | 0 | 0 | 0 | 106355
331.61 | 5.581 | 104.1406 | -0.1432 | 25 | 25 | 0 | 25 | 25.07 | 20 | 19.53 | 0 | 0.115 | 200 | 39 | 39.1 | 61 | 61 | 0 | 0 | 100 | 100.1 | 4.140621 | 0 | 0 | 0 | 0.2 | 0.1953 | 0 | 0.00115 | 0 | 0 | 0 | 0 | 0 | 0 | 0 | 0 | 0 | 0 | 0 | 0 | 0 | 0 | 0 | 0 | 0 | 0 | 0 | 0 | 0 | 0 | 0 | 0 | 0 | 0 | 0 | 0 | 0 | 40 | 39.06 | 0 | 0.23 | 0 | 0 | 0 | 0 | 0 | 0 | 0 | 0 | 0 | 0 | 0 | 0 | 0 | 0 | 0 | 0 | 0 | 0 | 0 | 0 | 0 | 0 | -10 | 0 | 0 | Off | 13268.8 | 0 | 25.5 | 25 | 1 | 75 | 75 | 0 | 0 | 61 | 61 | 100 | 100.1 | 39 | 39.1 | 0 | 0 | 75 | 75 | 0 | 0 | 0 | 106348
331.94 | 5.5796 | 104.1145 | -0.175 | 25 | 25 | 0 | 25 | 25.07 | 20 | 19.545 | 0 | 0.12 | 200 | 39 | 39 | 61 | 61.1 | 0 | 0 | 100 | 100 | 4.114497 | 0 | 0 | 0 | 0.2 | 0.19545 | 0 | 0.0012 | 0 | 0 | 0 | 0 | 0 | 0 | 0 | 0 | 0 | 0 | 0 | 0 | 0 | 0 | 0 | 0 | 0 | 0 | 0 | 0 | 0 | 0 | 0 | 0 | 0 | 0 | 0 | 0 | 0 | 40 | 39.09 | 0 | 0.24 | 0 | 0 | 0 | 0 | 0 | 0 | 0 | 0 | 0 | 0 | 0 | 0 | 0 | 0 | 0 | 0 | 0 | 0 | 0 | 0 | 0 | 0 | -10 | 0 | 0 | Off | 10051.2 | 0 | 25.5 | 24.8 | 1 | 75 | 75 | 0 | 0 | 61 | 61.1 | 100 | 100 | 39 | 39 | 0 | 0 | 75 | 75 | 0 | 0 | 0 | 106355
332.27 | 5.5795 | 104.1126 | -0.1985 | 25 | 25 | 0 | 25 | 25.06 | 20 | 19.56 | 0 | 0.11 | 200 | 39 | 39 | 61 | 61 | 0 | 0 | 100 | 100 | 4.112631 | 0 | 0 | 0 | 0.2 | 0.1956 | 0 | 0.0011 | 0 | 0 | 0 | 0 | 0 | 0 | 0 | 0 | 0 | 0 | 0 | 0 | 0 | 0 | 0 | 0 | 0 | 0 | 0 | 0 | 0 | 0 | 0 | 0 | 0 | 0 | 0 | 0 | 0 | 40 | 39.12 | 0 | 0.22 | 0 | 0 | 0 | 0 | 0 | 0 | 0 | 0 | 0 | 0 | 0 | 0 | 0 | 0 | 0 | 0 | 0 | 0 | 0 | 0 | 0 | 0 | -10 | 0 | 0 | Off | 7012.5 | 0 | 25.5 | 25.1 | 1 | 75 | 75 | 0 | 0 | 61 | 61 | 100 | 100 | 39 | 39 | 0 | 0 | 75 | 75 | 0 | 0 | 0 | 106347
332.61 | 5.5803 | 104.1276 | -0.214 | 25 | 25 | 0 | 25 | 25.07 | 20 | 19.53 | 0 | 0.11 | 200 | 39 | 39 | 61 | 61 | 0 | 0 | 100 | 100 | 4.127559 | 0 | 0 | 0 | 0.2 | 0.1953 | 0 | 0.0011 | 0 | 0 | 0 | 0 | 0 | 0 | 0 | 0 | 0 | 0 | 0 | 0 | 0 | 0 | 0 | 0 | 0 | 0 | 0 | 0 | 0 | 0 | 0 | 0 | 0 | 0 | 0 | 0 | 0 | 40 | 39.06 | 0 | 0.22 | 0 | 0 | 0 | 0 | 0 | 0 | 0 | 0 | 0 | 0 | 0 | 0 | 0 | 0 | 0 | 0 | 0 | 0 | 0 | 0 | 0 | 0 | -10 | 0 | 0 | Off | 5281.1 | 0 | 25.5 | 24.8 | 1 | 75 | 75 | 0 | 0 | 61 | 61 | 100 | 100 | 39 | 39 | 0 | 0 | 75 | 75 | 0 | 0 | 0 | 106345
332.94 | 5.5816 | 104.1518 | -0.2204 | 25 | 25 | 0 | 25 | 25.07 | 20 | 19.555 | 0 | 0.115 | 200 | 39 | 38.9 | 61 | 61 | 0 | 0 | 100 | 100 | 4.151817 | 0 | 0 | 0 | 0.2 | 0.19555 | 0 | 0.00115 | 0 | 0 | 0 | 0 | 0 | 0 | 0 | 0 | 0 | 0 | 0 | 0 | 0 | 0 | 0 | 0 | 0 | 0 | 0 | 0 | 0 | 0 | 0 | 0 | 0 | 0 | 0 | 0 | 0 | 40 | 39.11 | 0 | 0.23 | 0 | 0 | 0 | 0 | 0 | 0 | 0 | 0 | 0 | 0 | 0 | 0 | 0 | 0 | 0 | 0 | 0 | 0 | 0 | 0 | 0 | 0 | -10 | 0 | 0 | Off | 3564.1 | 0 | 25.5 | 25 | 1 | 75 | 75.1 | 0 | 0 | 61 | 61 | 100 | 100 | 39 | 38.9 | 0 | 0 | 75 | 75.1 | 0 | 0 | 0 | 106348
333.27 | 5.5833 | 104.1835 | -0.2169 | 25 | 25 | 0 | 25 | 25.07 | 20 | 19.545 | 0 | 0.115 | 200 | 39 | 39 | 61 | 61 | 0 | 0 | 100 | 99.9 | 4.183538 | 0 | 0 | 0 | 0.2 | 0.19545 | 0 | 0.00115 | 0 | 0 | 0 | 0 | 0 | 0 | 0 | 0 | 0 | 0 | 0 | 0 | 0 | 0 | 0 | 0 | 0 | 0 | 0 | 0 | 0 | 0 | 0 | 0 | 0 | 0 | 0 | 0 | 0 | 40 | 39.09 | 0 | 0.23 | 0 | 0 | 0 | 0 | 0 | 0 | 0 | 0 | 0 | 0 | 0 | 0 | 0 | 0 | 0 | 0 | 0 | 0 | 0 | 0 | 0 | 0 | -10 | 0 | 0 | Off | 2659.8 | 0 | 25.5 | 24.8 | 1 | 75 | 74.8 | 0 | 0 | 61 | 61 | 100 | 99.9 | 39 | 39 | 0 | 0 | 75 | 74.8 | 0 | 0 | 0 | 106352
333.61 | 5.5849 | 104.2134 | -0.2041 | 25 | 25 | 0 | 25 | 25.06 | 20 | 19.555 | 0 | 0.115 | 200 | 39 | 39 | 61 | 61 | 0 | 0 | 100 | 100 | 4.213394 | 0 | 0 | 0 | 0.2 | 0.19555 | 0 | 0.00115 | 0 | 0 | 0 | 0 | 0 | 0 | 0 | 0 | 0 | 0 | 0 | 0 | 0 | 0 | 0 | 0 | 0 | 0 | 0 | 0 | 0 | 0 | 0 | 0 | 0 | 0 | 0 | 0 | 0 | 40 | 39.11 | 0 | 0.23 | 0 | 0 | 0 | 0 | 0 | 0 | 0 | 0 | 0 | 0 | 0 | 0 | 0 | 0 | 0 | 0 | 0 | 0 | 0 | 0 | 0 | 0 | -10 | 0 | 0 | Off | 2720.4 | 0 | 25.5 | 24.9 | 1 | 75 | 74.9 | 0 | 0 | 61 | 61 | 100 | 100 | 39 | 39 | 0 | 0 | 75 | 74.9 | 0 | 0 | 0 | 106345
333.94 | 5.5865 | 104.2432 | -0.181 | 25 | 25 | 0 | 25 | 25.09 | 20 | 19.53 | 0 | 0.11 | 200 | 39 | 39 | 61 | 61 | 0 | 0 | 100 | 100 | 4.24325 | 0 | 0 | 0 | 0.2 | 0.1953 | 0 | 0.0011 | 0 | 0 | 0 | 0 | 0 | 0 | 0 | 0 | 0 | 0 | 0 | 0 | 0 | 0 | 0 | 0 | 0 | 0 | 0 | 0 | 0 | 0 | 0 | 0 | 0 | 0 | 0 | 0 | 0 | 40 | 39.06 | 0 | 0.22 | 0 | 0 | 0 | 0 | 0 | 0 | 0 | 0 | 0 | 0 | 0 | 0 | 0 | 0 | 0 | 0 | 0 | 0 | 0 | 0 | 0 | 0 | -10 | 0 | 0 | Off | 1395.5 | 0 | 25.5 | 24.9 | 1 | 75 | 75 | 0 | 0 | 61 | 61 | 100 | 100 | 39 | 39 | 0 | 0 | 75 | 75 | 0 | 0 | 0 | 106346
334.28 | 5.588 | 104.2712 | -0.1503 | 25 | 25 | 0 | 25 | 25.06 | 20 | 19.54 | 0 | 0.11 | 200 | 39 | 39 | 61 | 60.9 | 0 | 0 | 100 | 100 | 4.27124 | 0 | 0 | 0 | 0.2 | 0.1954 | 0 | 0.0011 | 0 | 0 | 0 | 0 | 0 | 0 | 0 | 0 | 0 | 0 | 0 | 0 | 0 | 0 | 0 | 0 | 0 | 0 | 0 | 0 | 0 | 0 | 0 | 0 | 0 | 0 | 0 | 0 | 0 | 40 | 39.08 | 0 | 0.22 | 0 | 0 | 0 | 0 | 0 | 0 | 0 | 0 | 0 | 0 | 0 | 0 | 0 | 0 | 0 | 0 | 0 | 0 | 0 | 0 | 0 | 0 | -10 | 0 | 0 | Off | 1562.1 | 0 | 25.5 | 24.9 | 1 | 75 | 75 | 0 | 0 | 61 | 60.9 | 100 | 100 | 39 | 39 | 0 | 0 | 75 | 75 | 0 | 0 | 0 | 106345
334.61 | 5.5894 | 104.2974 | -0.1093 | 25 | 25 | 0 | 25 | 25.07 | 20 | 19.55 | 0 | 0.12 | 200 | 39 | 39 | 61 | 61 | 0 | 0 | 100 | 100 | 4.297363 | 0 | 0 | 0 | 0.2 | 0.1955 | 0 | 0.0012 | 0 | 0 | 0 | 0 | 0 | 0 | 0 | 0 | 0 | 0 | 0 | 0 | 0 | 0 | 0 | 0 | 0 | 0 | 0 | 0 | 0 | 0 | 0 | 0 | 0 | 0 | 0 | 0 | 0 | 40 | 39.1 | 0 | 0.24 | 0 | 0 | 0 | 0 | 0 | 0 | 0 | 0 | 0 | 0 | 0 | 0 | 0 | 0 | 0 | 0 | 0 | 0 | 0 | 0 | 0 | 0 | -10 | 0 | 0 | Off | 795.6 | 0 | 25.5 | 24.9 | 1 | 75 | 75 | 0 | 0 | 61 | 61 | 100 | 100 | 39 | 39 | 0 | 0 | 75 | 75 | 0 | 0 | 0 | 106352
334.95 | 5.5906 | 104.3198 | -0.063 | 25 | 25 | 0 | 25 | 25.05 | 20 | 19.495 | 0 | 0.115 | 200 | 39 | 39 | 61 | 61 | 0 | 0 | 100 | 99.9 | 4.319755 | 0 | 0 | 0 | 0.2 | 0.19495 | 0 | 0.00115 | 0 | 0 | 0 | 0 | 0 | 0 | 0 | 0 | 0 | 0 | 0 | 0 | 0 | 0 | 0 | 0 | 0 | 0 | 0 | 0 | 0 | 0 | 0 | 0 | 0 | 0 | 0 | 0 | 0 | 40 | 38.99 | 0 | 0.23 | 0 | 0 | 0 | 0 | 0 | 0 | 0 | 0 | 0 | 0 | 0 | 0 | 0 | 0 | 0 | 0 | 0 | 0 | 0 | 0 | 0 | 0 | -10 | 0 | 0 | Off | 673.7 | 0 | 25.5 | 24.9 | 1 | 75 | 75 | 0 | 0 | 61 | 61 | 100 | 99.9 | 39 | 39 | 0 | 0 | 75 | 75 | 0 | 0 | 0 | 106343
335.28 | 5.5917 | 104.3403 | -0.0146 | 25 | 25 | 0 | 25 | 25.07 | 20 | 19.53 | 0 | 0.105 | 200 | 39 | 39 | 61 | 61.1 | 0 | 0 | 100 | 100 | 4.340281 | 0 | 0 | 0 | 0.2 | 0.1953 | 0 | 0.00105 | 0 | 0 | 0 | 0 | 0 | 0 | 0 | 0 | 0 | 0 | 0 | 0 | 0 | 0 | 0 | 0 | 0 | 0 | 0 | 0 | 0 | 0 | 0 | 0 | 0 | 0 | 0 | 0 | 0 | 40 | 39.06 | 0 | 0.21 | 0 | 0 | 0 | 0 | 0 | 0 | 0 | 0 | 0 | 0 | 0 | 0 | 0 | 0 | 0 | 0 | 0 | 0 | 0 | 0 | 0 | 0 | -10 | 0 | 0 | Off | 604.9 | 0 | 25.5 | 24.8 | 1 | 75 | 75 | 0 | 0 | 61 | 61.1 | 100 | 100 | 39 | 39 | 0 | 0 | 75 | 75 | 0 | 0 | 0 | 106346
335.61 | 5.5927 | 104.3589 | 0.0215 | 25 | 25 | 0 | 25 | 25.06 | 20 | 19.555 | 0 | 0.115 | 200 | 39 | 38.9 | 61 | 61 | 0 | 0 | 100 | 100.1 | 4.358941 | 0 | 0 | 0 | 0.2 | 0.19555 | 0 | 0.00115 | 0 | 0 | 0 | 0 | 0 | 0 | 0 | 0 | 0 | 0 | 0 | 0 | 0 | 0 | 0 | 0 | 0 | 0 | 0 | 0 | 0 | 0 | 0 | 0 | 0 | 0 | 0 | 0 | 0 | 40 | 39.11 | 0 | 0.23 | 0 | 0 | 0 | 0 | 0 | 0 | 0 | 0 | 0 | 0 | 0 | 0 | 0 | 0 | 0 | 0 | 0 | 0 | 0 | 0 | 0 | 0 | -10 | 0 | 0 | Off | 939.3 | 0 | 25.5 | 24.8 | 1 | 75 | 75 | 0 | 0 | 61 | 61 | 100 | 100.1 | 39 | 38.9 | 0 | 0 | 75 | 75 | 0 | 0 | 0 | 106352
335.95 | 5.5935 | 104.3739 | 0.0454 | 25 | 25 | 0 | 25 | 25.09 | 20 | 19.56 | 0 | 0.12 | 200 | 39 | 39 | 61 | 61 | 0 | 0 | 100 | 100 | 4.373869 | 0 | 0 | 0 | 0.2 | 0.1956 | 0 | 0.0012 | 0 | 0 | 0 | 0 | 0 | 0 | 0 | 0 | 0 | 0 | 0 | 0 | 0 | 0 | 0 | 0 | 0 | 0 | 0 | 0 | 0 | 0 | 0 | 0 | 0 | 0 | 0 | 0 | 0 | 40 | 39.12 | 0 | 0.24 | 0 | 0 | 0 | 0 | 0 | 0 | 0 | 0 | 0 | 0 | 0 | 0 | 0 | 0 | 0 | 0 | 0 | 0 | 0 | 0 | 0 | 0 | -10 | 0 | 0 | Off | 587.4 | 0 | 25.5 | 25 | 1 | 75 | 75.1 | 0 | 0 | 61 | 61 | 100 | 100 | 39 | 39 | 0 | 0 | 75 | 75.1 | 0 | 0 | 0 | 106354
336.28 | 5.5944 | 104.3907 | 0.0606 | 25 | 25 | 0 | 25 | 25.05 | 20 | 19.545 | 0 | 0.11 | 200 | 39 | 39.1 | 61 | 60.9 | 0 | 0 | 100 | 100 | 4.390663 | 0 | 0 | 0 | 0.2 | 0.19545 | 0 | 0.0011 | 0 | 0 | 0 | 0 | 0 | 0 | 0 | 0 | 0 | 0 | 0 | 0 | 0 | 0 | 0 | 0 | 0 | 0 | 0 | 0 | 0 | 0 | 0 | 0 | 0 | 0 | 0 | 0 | 0 | 40 | 39.09 | 0 | 0.22 | 0 | 0 | 0 | 0 | 0 | 0 | 0 | 0 | 0 | 0 | 0 | 0 | 0 | 0 | 0 | 0 | 0 | 0 | 0 | 0 | 0 | 0 | -10 | 0 | 0 | Off | 449.7 | 0 | 25.5 | 24.9 | 1 | 75 | 74.9 | 0 | 0 | 61 | 60.9 | 100 | 100 | 39 | 39.1 | 0 | 0 | 75 | 74.9 | 0 | 0 | 0 | 106343
336.61 | 5.5951 | 104.4037 | 0.068 | 25 | 25 | 0 | 25 | 25.05 | 20 | 19.555 | 0 | 0.11 | 200 | 39 | 39 | 61 | 61 | 0 | 0 | 100 | 100.1 | 4.403725 | 0 | 0 | 0 | 0.2 | 0.19555 | 0 | 0.0011 | 0 | 0 | 0 | 0 | 0 | 0 | 0 | 0 | 0 | 0 | 0 | 0 | 0 | 0 | 0 | 0 | 0 | 0 | 0 | 0 | 0 | 0 | 0 | 0 | 0 | 0 | 0 | 0 | 0 | 40 | 39.11 | 0 | 0.22 | 0 | 0 | 0 | 0 | 0 | 0 | 0 | 0 | 0 | 0 | 0 | 0 | 0 | 0 | 0 | 0 | 0 | 0 | 0 | 0 | 0 | 0 | -10 | 0 | 0 | Off | 430.4 | 0 | 25.5 | 24.9 | 1 | 75 | 75.1 | 0 | 0 | 61 | 61 | 100 | 100.1 | 39 | 39 | 0 | 0 | 75 | 75.1 | 0 | 0 | 0 | 106346
336.95 | 5.5957 | 104.4149 | 0.0701 | 25 | 25 | 0 | 25 | 25.08 | 20 | 19.565 | 0 | 0.11 | 200 | 39 | 39 | 61 | 61.1 | 0 | 0 | 100 | 100 | 4.41492 | 0 | 0 | 0 | 0.2 | 0.19565 | 0 | 0.0011 | 0 | 0 | 0 | 0 | 0 | 0 | 0 | 0 | 0 | 0 | 0 | 0 | 0 | 0 | 0 | 0 | 0 | 0 | 0 | 0 | 0 | 0 | 0 | 0 | 0 | 0 | 0 | 0 | 0 | 40 | 39.13 | 0 | 0.22 | 0 | 0 | 0 | 0 | 0 | 0 | 0 | 0 | 0 | 0 | 0 | 0 | 0 | 0 | 0 | 0 | 0 | 0 | 0 | 0 | 0 | 0 | -10 | 0 | 0 | Off | 410.1 | 0 | 25.5 | 25 | 1 | 75 | 75 | 0 | 0 | 61 | 61.1 | 100 | 100 | 39 | 39 | 0 | 0 | 75 | 75 | 0 | 0 | 0 | 106343
337.28 | 5.5963 | 104.4261 | 0.0685 | 25 | 25 | 0 | 25 | 25.05 | 20 | 19.555 | 0 | 0.11 | 200 | 39 | 39 | 61 | 61 | 0 | 0 | 100 | 100 | 4.426116 | 0 | 0 | 0 | 0.2 | 0.19555 | 0 | 0.0011 | 0 | 0 | 0 | 0 | 0 | 0 | 0 | 0 | 0 | 0 | 0 | 0 | 0 | 0 | 0 | 0 | 0 | 0 | 0 | 0 | 0 | 0 | 0 | 0 | 0 | 0 | 0 | 0 | 0 | 40 | 39.11 | 0 | 0.22 | 0 | 0 | 0 | 0 | 0 | 0 | 0 | 0 | 0 | 0 | 0 | 0 | 0 | 0 | 0 | 0 | 0 | 0 | 0 | 0 | 0 | 0 | -10 | 0 | 0 | Off | 397.7 | 0 | 25.5 | 25 | 1 | 75 | 74.9 | 0 | 0 | 61 | 61 | 100 | 100 | 39 | 39 | 0 | 0 | 75 | 74.9 | 0 | 0 | 0 | 106349
337.62 | 5.5967 | 104.4336 | 0.0646 | 25 | 25 | 0 | 25 | 25.08 | 20 | 19.55 | 0 | 0.1 | 200 | 39 | 39 | 61 | 61 | 0 | 0 | 100 | 100 | 4.43358 | 0 | 0 | 0 | 0.2 | 0.1955 | 0 | 0.001 | 0 | 0 | 0 | 0 | 0 | 0 | 0 | 0 | 0 | 0 | 0 | 0 | 0 | 0 | 0 | 0 | 0 | 0 | 0 | 0 | 0 | 0 | 0 | 0 | 0 | 0 | 0 | 0 | 0 | 40 | 39.1 | 0 | 0.2 | 0 | 0 | 0 | 0 | 0 | 0 | 0 | 0 | 0 | 0 | 0 | 0 | 0 | 0 | 0 | 0 | 0 | 0 | 0 | 0 | 0 | 0 | -10 | 0 | 0 | Off | 381.3 | 0 | 25.5 | 25.1 | 1 | 75 | 74.9 | 0 | 0 | 61 | 61 | 100 | 100 | 39 | 39 | 0 | 0 | 75 | 74.9 | 0 | 0 | 0 | 106338
337.95 | 5.5972 | 104.4429 | 0.0597 | 25 | 25 | 0 | 25 | 25.07 | 20 | 19.555 | 0 | 0.11 | 200 | 39 | 39 | 61 | 61 | 0 | 0 | 100 | 99.9 | 4.44291 | 0 | 0 | 0 | 0.2 | 0.19555 | 0 | 0.0011 | 0 | 0 | 0 | 0 | 0 | 0 | 0 | 0 | 0 | 0 | 0 | 0 | 0 | 0 | 0 | 0 | 0 | 0 | 0 | 0 | 0 | 0 | 0 | 0 | 0 | 0 | 0 | 0 | 0 | 40 | 39.11 | 0 | 0.22 | 0 | 0 | 0 | 0 | 0 | 0 | 0 | 0 | 0 | 0 | 0 | 0 | 0 | 0 | 0 | 0 | 0 | 0 | 0 | 0 | 0 | 0 | -10 | 0 | 0 | Off | 366.1 | 0 | 25.5 | 25.2 | 1 | 75 | 75.1 | 0 | 0 | 61 | 61 | 100 | 99.9 | 39 | 39 | 0 | 0 | 75 | 75.1 | 0 | 0 | 0 | 106343
338.28 | 5.5976 | 104.4504 | 0.0541 | 25 | 25 | 0 | 25 | 25.07 | 20 | 19.55 | 0 | 0.105 | 200 | 39 | 39 | 61 | 61 | 0 | 0 | 100 | 100 | 4.450374 | 0 | 0 | 0 | 0.2 | 0.1955 | 0 | 0.00105 | 0 | 0 | 0 | 0 | 0 | 0 | 0 | 0 | 0 | 0 | 0 | 0 | 0 | 0 | 0 | 0 | 0 | 0 | 0 | 0 | 0 | 0 | 0 | 0 | 0 | 0 | 0 | 0 | 0 | 40 | 39.1 | 0 | 0.21 | 0 | 0 | 0 | 0 | 0 | 0 | 0 | 0 | 0 | 0 | 0 | 0 | 0 | 0 | 0 | 0 | 0 | 0 | 0 | 0 | 0 | 0 | -10 | 0 | 0 | Off | 353.1 | 0 | 25.5 | 24.9 | 1 | 75 | 75 | 0 | 0 | 61 | 61 | 100 | 100 | 39 | 39 | 0 | 0 | 75 | 75 | 0 | 0 | 0 | 106340
338.62 | 5.598 | 104.4578 | 0.0489 | 25 | 25 | 0 | 25 | 25.08 | 20 | 19.545 | 0 | 0.105 | 200 | 39 | 39 | 61 | 61 | 0 | 0 | 100 | 100 | 4.457838 | 0 | 0 | 0 | 0.2 | 0.19545 | 0 | 0.00105 | 0 | 0 | 0 | 0 | 0 | 0 | 0 | 0 | 0 | 0 | 0 | 0 | 0 | 0 | 0 | 0 | 0 | 0 | 0 | 0 | 0 | 0 | 0 | 0 | 0 | 0 | 0 | 0 | 0 | 40 | 39.09 | 0 | 0.21 | 0 | 0 | 0 | 0 | 0 | 0 | 0 | 0 | 0 | 0 | 0 | 0 | 0 | 0 | 0 | 0 | 0 | 0 | 0 | 0 | 0 | 0 | -10 | 0 | 0 | Off | 339.2 | 0 | 25.5 | 24.9 | 1 | 75 | 75 | 0 | 0 | 61 | 61 | 100 | 100 | 39 | 39 | 0 | 0 | 75 | 75 | 0 | 0 | 0 | 106342
338.95 | 5.5983 | 104.4634 | 0.0438 | 25 | 25 | 0 | 25 | 25.04 | 20 | 19.545 | 0 | 0.11 | 200 | 39 | 39 | 61 | 60.9 | 0 | 0 | 100 | 100 | 4.463436 | 0 | 0 | 0 | 0.2 | 0.19545 | 0 | 0.0011 | 0 | 0 | 0 | 0 | 0 | 0 | 0 | 0 | 0 | 0 | 0 | 0 | 0 | 0 | 0 | 0 | 0 | 0 | 0 | 0 | 0 | 0 | 0 | 0 | 0 | 0 | 0 | 0 | 0 | 40 | 39.09 | 0 | 0.22 | 0 | 0 | 0 | 0 | 0 | 0 | 0 | 0 | 0 | 0 | 0 | 0 | 0 | 0 | 0 | 0 | 0 | 0 | 0 | 0 | 0 | 0 | -10 | 0 | 0 | Off | 333.6 | 0 | 25.5 | 24.9 | 1 | 75 | 75 | 0 | 0 | 61 | 60.9 | 100 | 100 | 39 | 39 | 0 | 0 | 75 | 75 | 0 | 0 | 0 | 106346
339.29 | 5.5986 | 104.469 | 0.0394 | 25 | 25 | 0 | 25 | 25.07 | 20 | 19.54 | 0 | 0.115 | 200 | 39 | 39 | 61 | 61 | 0 | 0 | 100 | 100 | 4.469034 | 0 | 0 | 0 | 0.2 | 0.1954 | 0 | 0.00115 | 0 | 0 | 0 | 0 | 0 | 0 | 0 | 0 | 0 | 0 | 0 | 0 | 0 | 0 | 0 | 0 | 0 | 0 | 0 | 0 | 0 | 0 | 0 | 0 | 0 | 0 | 0 | 0 | 0 | 40 | 39.08 | 0 | 0.23 | 0 | 0 | 0 | 0 | 0 | 0 | 0 | 0 | 0 | 0 | 0 | 0 | 0 | 0 | 0 | 0 | 0 | 0 | 0 | 0 | 0 | 0 | -10 | 0 | 0 | Off | 323 | 0 | 25.5 | 24.9 | 1 | 75 | 75 | 0 | 0 | 61 | 61 | 100 | 100 | 39 | 39 | 0 | 0 | 75 | 75 | 0 | 0 | 0 | 106350
339.62 | 5.5988 | 104.4728 | 0.0353 | 25 | 25 | 0 | 25 | 25.06 | 20 | 19.51 | 0 | 0.105 | 200 | 39 | 39 | 61 | 60.9 | 0 | 0 | 100 | 99.9 | 4.472766 | 0 | 0 | 0 | 0.2 | 0.1951 | 0 | 0.00105 | 0 | 0 | 0 | 0 | 0 | 0 | 0 | 0 | 0 | 0 | 0 | 0 | 0 | 0 | 0 | 0 | 0 | 0 | 0 | 0 | 0 | 0 | 0 | 0 | 0 | 0 | 0 | 0 | 0 | 40 | 39.02 | 0 | 0.21 | 0 | 0 | 0 | 0 | 0 | 0 | 0 | 0 | 0 | 0 | 0 | 0 | 0 | 0 | 0 | 0 | 0 | 0 | 0 | 0 | 0 | 0 | -10 | 0 | 0 | Off | 313 | 0 | 25.5 | 24.9 | 1 | 75 | 74.9 | 0 | 0 | 61 | 60.9 | 100 | 99.9 | 39 | 39 | 0 | 0 | 75 | 74.9 | 0 | 0 | 0 | 106336
339.95 | 5.5991 | 104.4784 | 0.0315 | 25 | 25 | 0 | 25 | 25.05 | 20 | 19.555 | 0 | 0.115 | 200 | 39 | 39 | 61 | 61 | 0 | 0 | 100 | 100 | 4.478364 | 0 | 0 | 0 | 0.2 | 0.19555 | 0 | 0.00115 | 0 | 0 | 0 | 0 | 0 | 0 | 0 | 0 | 0 | 0 | 0 | 0 | 0 | 0 | 0 | 0 | 0 | 0 | 0 | 0 | 0 | 0 | 0 | 0 | 0 | 0 | 0 | 0 | 0 | 40 | 39.11 | 0 | 0.23 | 0 | 0 | 0 | 0 | 0 | 0 | 0 | 0 | 0 | 0 | 0 | 0 | 0 | 0 | 0 | 0 | 0 | 0 | 0 | 0 | 0 | 0 | -10 | 0 | 0 | Off | 304.1 | 0 | 25.5 | 25 | 1 | 75 | 75 | 0 | 0 | 61 | 61 | 100 | 100 | 39 | 39 | 0 | 0 | 75 | 75 | 0 | 0 | 0 | 106351
340.29 | 5.5993 | 104.4821 | 0.0282 | 25 | 25 | 0 | 25 | 25.07 | 20 | 19.57 | 0 | 0.11 | 200 | 39 | 39 | 61 | 61 | 0 | 0 | 100 | 99.9 | 4.482096 | 0 | 0 | 0 | 0.2 | 0.1957 | 0 | 0.0011 | 0 | 0 | 0 | 0 | 0 | 0 | 0 | 0 | 0 | 0 | 0 | 0 | 0 | 0 | 0 | 0 | 0 | 0 | 0 | 0 | 0 | 0 | 0 | 0 | 0 | 0 | 0 | 0 | 0 | 40 | 39.14 | 0 | 0.22 | 0 | 0 | 0 | 0 | 0 | 0 | 0 | 0 | 0 | 0 | 0 | 0 | 0 | 0 | 0 | 0 | 0 | 0 | 0 | 0 | 0 | 0 | -10 | 0 | 0 | Off | 297 | 0 | 25.5 | 24.9 | 1 | 75 | 75.1 | 0 | 0 | 61 | 61 | 100 | 99.9 | 39 | 39 | 0 | 0 | 75 | 75.1 | 0 | 0 | 0 | 106344
340.62 | 5.5995 | 104.4858 | 0.0253 | 25 | 25 | 0 | 25 | 25.06 | 20 | 19.56 | 0 | 0.11 | 200 | 39 | 39 | 61 | 60.9 | 0 | 0 | 100 | 100 | 4.485828 | 0 | 0 | 0 | 0.2 | 0.1956 | 0 | 0.0011 | 0 | 0 | 0 | 0 | 0 | 0 | 0 | 0 | 0 | 0 | 0 | 0 | 0 | 0 | 0 | 0 | 0 | 0 | 0 | 0 | 0 | 0 | 0 | 0 | 0 | 0 | 0 | 0 | 0 | 40 | 39.12 | 0 | 0.22 | 0 | 0 | 0 | 0 | 0 | 0 | 0 | 0 | 0 | 0 | 0 | 0 | 0 | 0 | 0 | 0 | 0 | 0 | 0 | 0 | 0 | 0 | -10 | 0 | 0 | Off | 284 | 0 | 25.5 | 25 | 1 | 75 | 74.9 | 0 | 0 | 61 | 60.9 | 100 | 100 | 39 | 39 | 0 | 0 | 75 | 74.9 | 0 | 0 | 0 | 106341
340.95 | 5.5996 | 104.4877 | 0.0225 | 25 | 25 | 0 | 25 | 25.03 | 20 | 19.55 | 0 | 0.105 | 200 | 39 | 39 | 61 | 61 | 0 | 0 | 100 | 100 | 4.487694 | 0 | 0 | 0 | 0.2 | 0.1955 | 0 | 0.00105 | 0 | 0 | 0 | 0 | 0 | 0 | 0 | 0 | 0 | 0 | 0 | 0 | 0 | 0 | 0 | 0 | 0 | 0 | 0 | 0 | 0 | 0 | 0 | 0 | 0 | 0 | 0 | 0 | 0 | 40 | 39.1 | 0 | 0.21 | 0 | 0 | 0 | 0 | 0 | 0 | 0 | 0 | 0 | 0 | 0 | 0 | 0 | 0 | 0 | 0 | 0 | 0 | 0 | 0 | 0 | 0 | -10 | 0 | 0 | Off | 434.6 | 0 | 25.5 | 24.9 | 1 | 75 | 75 | 0 | 0 | 61 | 61 | 100 | 100 | 39 | 39 | 0 | 0 | 75 | 75 | 0 | 0 | 0 | 106344
341.29 | 5.5998 | 104.4914 | 0.0201 | 25 | 25 | 0 | 25 | 25.05 | 20 | 19.555 | 0 | 0.11 | 200 | 39 | 39 | 61 | 61 | 0 | 0 | 100 | 100 | 4.491426 | 0 | 0 | 0 | 0.2 | 0.19555 | 0 | 0.0011 | 0 | 0 | 0 | 0 | 0 | 0 | 0 | 0 | 0 | 0 | 0 | 0 | 0 | 0 | 0 | 0 | 0 | 0 | 0 | 0 | 0 | 0 | 0 | 0 | 0 | 0 | 0 | 0 | 0 | 40 | 39.11 | 0 | 0.22 | 0 | 0 | 0 | 0 | 0 | 0 | 0 | 0 | 0 | 0 | 0 | 0 | 0 | 0 | 0 | 0 | 0 | 0 | 0 | 0 | 0 | 0 | -10 | 0 | 0 | Off | 403.6 | 0 | 25.5 | 24.8 | 1 | 75 | 75 | 0 | 0 | 61 | 61 | 100 | 100 | 39 | 39 | 0 | 0 | 75 | 75 | 0 | 0 | 0 | 106342
341.62 | 5.5999 | 104.4933 | 0.018 | 25 | 25 | 0 | 25 | 25.04 | 20 | 19.555 | 0 | 0.11 | 200 | 39 | 39 | 61 | 61 | 0 | 0 | 100 | 100 | 4.493292 | 0 | 0 | 0 | 0.2 | 0.19555 | 0 | 0.0011 | 0 | 0 | 0 | 0 | 0 | 0 | 0 | 0 | 0 | 0 | 0 | 0 | 0 | 0 | 0 | 0 | 0 | 0 | 0 | 0 | 0 | 0 | 0 | 0 | 0 | 0 | 0 | 0 | 0 | 40 | 39.11 | 0 | 0.22 | 0 | 0 | 0 | 0 | 0 | 0 | 0 | 0 | 0 | 0 | 0 | 0 | 0 | 0 | 0 | 0 | 0 | 0 | 0 | 0 | 0 | 0 | -10 | 0 | 0 | Off | 300.7 | 0 | 25.5 | 24.9 | 1 | 75 | 74.9 | 0 | 0 | 61 | 61 | 100 | 100 | 39 | 39 | 0 | 0 | 75 | 74.9 | 0 | 0 | 0 | 106345
341.96 | 5.6 | 104.4952 | 0.016 | 25 | 25 | 0 | 25 | 25.05 | 20 | 19.55 | 0 | 0.1 | 200 | 39 | 39 | 61 | 61 | 0 | 0 | 100 | 100 | 4.495158 | 0 | 0 | 0 | 0.2 | 0.1955 | 0 | 0.001 | 0 | 0 | 0 | 0 | 0 | 0 | 0 | 0 | 0 | 0 | 0 | 0 | 0 | 0 | 0 | 0 | 0 | 0 | 0 | 0 | 0 | 0 | 0 | 0 | 0 | 0 | 0 | 0 | 0 | 40 | 39.1 | 0 | 0.2 | 0 | 0 | 0 | 0 | 0 | 0 | 0 | 0 | 0 | 0 | 0 | 0 | 0 | 0 | 0 | 0 | 0 | 0 | 0 | 0 | 0 | 0 | -10 | 0 | 0 | Off | 230.9 | 0 | 25.5 | 24.9 | 1 | 75 | 75.1 | 0 | 0 | 61 | 61 | 100 | 100 | 39 | 39 | 0 | 0 | 75 | 75.1 | 0 | 0 | 0 | 106336
342.29 | 5.6001 | 104.497 | 0.0143 | 25 | 25 | 0 | 25 | 25.06 | 20 | 19.55 | 0 | 0.105 | 200 | 39 | 39 | 61 | 60.9 | 0 | 0 | 100 | 100 | 4.497024 | 0 | 0 | 0 | 0.2 | 0.1955 | 0 | 0.00105 | 0 | 0 | 0 | 0 | 0 | 0 | 0 | 0 | 0 | 0 | 0 | 0 | 0 | 0 | 0 | 0 | 0 | 0 | 0 | 0 | 0 | 0 | 0 | 0 | 0 | 0 | 0 | 0 | 0 | 40 | 39.1 | 0 | 0.21 | 0 | 0 | 0 | 0 | 0 | 0 | 0 | 0 | 0 | 0 | 0 | 0 | 0 | 0 | 0 | 0 | 0 | 0 | 0 | 0 | 0 | 0 | -10 | 0 | 0 | Off | 221.6 | 0 | 25.5 | 25 | 1 | 75 | 75 | 0 | 0 | 61 | 60.9 | 100 | 100 | 39 | 39 | 0 | 0 | 75 | 75 | 0 | 0 | 0 | 106340
342.62 | 5.6002 | 104.4989 | 0.0127 | 25 | 25 | 0 | 25 | 25.05 | 20 | 19.575 | 0 | 0.11 | 200 | 39 | 39 | 61 | 60.9 | 0 | 0 | 100 | 100 | 4.49889 | 0 | 0 | 0 | 0.2 | 0.19575 | 0 | 0.0011 | 0 | 0 | 0 | 0 | 0 | 0 | 0 | 0 | 0 | 0 | 0 | 0 | 0 | 0 | 0 | 0 | 0 | 0 | 0 | 0 | 0 | 0 | 0 | 0 | 0 | 0 | 0 | 0 | 0 | 40 | 39.15 | 0 | 0.22 | 0 | 0 | 0 | 0 | 0 | 0 | 0 | 0 | 0 | 0 | 0 | 0 | 0 | 0 | 0 | 0 | 0 | 0 | 0 | 0 | 0 | 0 | -10 | 0 | 0 | Off | 214.9 | 0 | 25.5 | 25 | 1 | 75 | 75 | 0 | 0 | 61 | 60.9 | 100 | 100 | 39 | 39 | 0 | 0 | 75 | 75 | 0 | 0 | 0 | 106342
342.96 | 5.6003 | 104.5008 | 0.0113 | 25 | 25 | 0 | 25 | 25.07 | 20 | 19.555 | 0 | 0.105 | 200 | 39 | 39 | 61 | 60.9 | 0 | 0 | 100 | 100 | 4.500756 | 0 | 0 | 0 | 0.2 | 0.19555 | 0 | 0.00105 | 0 | 0 | 0 | 0 | 0 | 0 | 0 | 0 | 0 | 0 | 0 | 0 | 0 | 0 | 0 | 0 | 0 | 0 | 0 | 0 | 0 | 0 | 0 | 0 | 0 | 0 | 0 | 0 | 0 | 40 | 39.11 | 0 | 0.21 | 0 | 0 | 0 | 0 | 0 | 0 | 0 | 0 | 0 | 0 | 0 | 0 | 0 | 0 | 0 | 0 | 0 | 0 | 0 | 0 | 0 | 0 | -10 | 0 | 0 | Off | 207.4 | 0 | 25.5 | 24.9 | 1 | 75 | 75 | 0 | 0 | 61 | 60.9 | 100 | 100 | 39 | 39 | 0 | 0 | 75 | 75 | 0 | 0 | 0 | 106340
343.29 | 5.6003 | 104.5008 | 0.0101 | 25 | 25 | 0 | 25 | 25.07 | 20 | 19.54 | 0 | 0.1 | 200 | 39 | 39 | 61 | 61.1 | 0 | 0 | 100 | 100 | 4.500756 | 0 | 0 | 0 | 0.2 | 0.1954 | 0 | 0.001 | 0 | 0 | 0 | 0 | 0 | 0 | 0 | 0 | 0 | 0 | 0 | 0 | 0 | 0 | 0 | 0 | 0 | 0 | 0 | 0 | 0 | 0 | 0 | 0 | 0 | 0 | 0 | 0 | 0 | 40 | 39.08 | 0 | 0.2 | 0 | 0 | 0 | 0 | 0 | 0 | 0 | 0 | 0 | 0 | 0 | 0 | 0 | 0 | 0 | 0 | 0 | 0 | 0 | 0 | 0 | 0 | -10 | 0 | 0 | Off | 201.6 | 0 | 25.5 | 25 | 1 | 75 | 75 | 0 | 0 | 61 | 61.1 | 100 | 100 | 39 | 39 | 0 | 0 | 75 | 75 | 0 | 0 | 0 | 106336
343.63 | 5.6003 | 104.5008 | 0.0088 | 25 | 25 | 0 | 25 | 25.06 | 20 | 19.545 | 0 | 0.11 | 200 | 39 | 39 | 61 | 60.8 | 0 | 0 | 100 | 100 | 4.500756 | 0 | 0 | 0 | 0.2 | 0.19545 | 0 | 0.0011 | 0 | 0 | 0 | 0 | 0 | 0 | 0 | 0 | 0 | 0 | 0 | 0 | 0 | 0 | 0 | 0 | 0 | 0 | 0 | 0 | 0 | 0 | 0 | 0 | 0 | 0 | 0 | 0 | 0 | 40 | 39.09 | 0 | 0.22 | 0 | 0 | 0 | 0 | 0 | 0 | 0 | 0 | 0 | 0 | 0 | 0 | 0 | 0 | 0 | 0 | 0 | 0 | 0 | 0 | 0 | 0 | -10 | 0 | 0 | Off | 193.6 | 0 | 25.5 | 25 | 1 | 75 | 75.1 | 0 | 0 | 61 | 60.8 | 100 | 100 | 39 | 39 | 0 | 0 | 75 | 75.1 | 0 | 0 | 0 | 106348
343.96 | 5.6004 | 104.5026 | 0.0078 | 25 | 25 | 0 | 25 | 25.06 | 20 | 19.54 | 0 | 0.1 | 200 | 39 | 39 | 61 | 61 | 0 | 0 | 100 | 99.9 | 4.502622 | 0 | 0 | 0 | 0.2 | 0.1954 | 0 | 0.001 | 0 | 0 | 0 | 0 | 0 | 0 | 0 | 0 | 0 | 0 | 0 | 0 | 0 | 0 | 0 | 0 | 0 | 0 | 0 | 0 | 0 | 0 | 0 | 0 | 0 | 0 | 0 | 0 | 0 | 40 | 39.08 | 0 | 0.2 | 0 | 0 | 0 | 0 | 0 | 0 | 0 | 0 | 0 | 0 | 0 | 0 | 0 | 0 | 0 | 0 | 0 | 0 | 0 | 0 | 0 | 0 | -10 | 0 | 0 | Off | 187 | 0 | 25.5 | 24.9 | 1 | 75 | 74.9 | 0 | 0 | 61 | 61 | 100 | 99.9 | 39 | 39 | 0 | 0 | 75 | 74.9 | 0 | 0 | 0 | 106341
344.29 | 5.6006 | 104.5064 | 0.007 | 25 | 25 | 0 | 25 | 25.06 | 20 | 19.555 | 0 | 0.11 | 200 | 39 | 39 | 61 | 61 | 0 | 0 | 100 | 100 | 4.506354 | 0 | 0 | 0 | 0.2 | 0.19555 | 0 | 0.0011 | 0 | 0 | 0 | 0 | 0 | 0 | 0 | 0 | 0 | 0 | 0 | 0 | 0 | 0 | 0 | 0 | 0 | 0 | 0 | 0 | 0 | 0 | 0 | 0 | 0 | 0 | 0 | 0 | 0 | 40 | 39.11 | 0 | 0.22 | 0 | 0 | 0 | 0 | 0 | 0 | 0 | 0 | 0 | 0 | 0 | 0 | 0 | 0 | 0 | 0 | 0 | 0 | 0 | 0 | 0 | 0 | -10 | 0 | 0 | Off | 180.8 | 0 | 25.5 | 24.9 | 1 | 75 | 75.1 | 0 | 0 | 61 | 61 | 100 | 100 | 39 | 39 | 0 | 0 | 75 | 75.1 | 0 | 0 | 0 | 106341
344.63 | 5.6007 | 104.5082 | 0.0064 | 25 | 25 | 0 | 25 | 25.06 | 20 | 19.53 | 0 | 0.095 | 200 | 39 | 39 | 61 | 60.9 | 0 | 0 | 100 | 100 | 4.50822 | 0 | 0 | 0 | 0.2 | 0.1953 | 0 | 0.00095 | 0 | 0 | 0 | 0 | 0 | 0 | 0 | 0 | 0 | 0 | 0 | 0 | 0 | 0 | 0 | 0 | 0 | 0 | 0 | 0 | 0 | 0 | 0 | 0 | 0 | 0 | 0 | 0 | 0 | 40 | 39.06 | 0 | 0.19 | 0 | 0 | 0 | 0 | 0 | 0 | 0 | 0 | 0 | 0 | 0 | 0 | 0 | 0 | 0 | 0 | 0 | 0 | 0 | 0 | 0 | 0 | -10 | 0 | 0 | Off | 176.3 | 0 | 25.5 | 24.9 | 1 | 75 | 75 | 0 | 0 | 61 | 60.9 | 100 | 100 | 39 | 39 | 0 | 0 | 75 | 75 | 0 | 0 | 0 | 106337
344.96 | 5.6006 | 104.5064 | 0.0058 | 25 | 25 | 0 | 25 | 25.03 | 20 | 19.57 | 0 | 0.105 | 200 | 39 | 39 | 61 | 61 | 0 | 0 | 100 | 100 | 4.506354 | 0 | 0 | 0 | 0.2 | 0.1957 | 0 | 0.00105 | 0 | 0 | 0 | 0 | 0 | 0 | 0 | 0 | 0 | 0 | 0 | 0 | 0 | 0 | 0 | 0 | 0 | 0 | 0 | 0 | 0 | 0 | 0 | 0 | 0 | 0 | 0 | 0 | 0 | 40 | 39.14 | 0 | 0.21 | 0 | 0 | 0 | 0 | 0 | 0 | 0 | 0 | 0 | 0 | 0 | 0 | 0 | 0 | 0 | 0 | 0 | 0 | 0 | 0 | 0 | 0 | -10 | 0 | 0 | Off | 170.7 | 0 | 25.5 | 24.9 | 1 | 75 | 75 | 0 | 0 | 61 | 61 | 100 | 100 | 39 | 39 | 0 | 0 | 75 | 75 | 0 | 0 | 0 | 106336
345.29 | 5.6006 | 104.5064 | 0.0051 | 25 | 25 | 0 | 25 | 25.06 | 20 | 19.55 | 0 | 0.095 | 200 | 39 | 39 | 61 | 61 | 0 | 0 | 100 | 99.8 | 4.506354 | 0 | 0 | 0 | 0.2 | 0.1955 | 0 | 0.00095 | 0 | 0 | 0 | 0 | 0 | 0 | 0 | 0 | 0 | 0 | 0 | 0 | 0 | 0 | 0 | 0 | 0 | 0 | 0 | 0 | 0 | 0 | 0 | 0 | 0 | 0 | 0 | 0 | 0 | 40 | 39.1 | 0 | 0.19 | 0 | 0 | 0 | 0 | 0 | 0 | 0 | 0 | 0 | 0 | 0 | 0 | 0 | 0 | 0 | 0 | 0 | 0 | 0 | 0 | 0 | 0 | -10 | 0 | 0 | Off | 164.3 | 0 | 25.5 | 25 | 1 | 75 | 74.9 | 0 | 0 | 61 | 61 | 100 | 99.8 | 39 | 39 | 0 | 0 | 75 | 74.9 | 0 | 0 | 0 | 106335
345.63 | 5.6006 | 104.5064 | 0.0045 | 25 | 25 | 0 | 25 | 25.07 | 20 | 19.555 | 0 | 0.095 | 200 | 39 | 39 | 61 | 61 | 0 | 0 | 100 | 100 | 4.506354 | 0 | 0 | 0 | 0.2 | 0.19555 | 0 | 0.00095 | 0 | 0 | 0 | 0 | 0 | 0 | 0 | 0 | 0 | 0 | 0 | 0 | 0 | 0 | 0 | 0 | 0 | 0 | 0 | 0 | 0 | 0 | 0 | 0 | 0 | 0 | 0 | 0 | 0 | 40 | 39.11 | 0 | 0.19 | 0 | 0 | 0 | 0 | 0 | 0 | 0 | 0 | 0 | 0 | 0 | 0 | 0 | 0 | 0 | 0 | 0 | 0 | 0 | 0 | 0 | 0 | -10 | 0 | 0 | Off | 159.8 | 0 | 25.5 | 25 | 1 | 75 | 75 | 0 | 0 | 61 | 61 | 100 | 100 | 39 | 39 | 0 | 0 | 75 | 75 | 0 | 0 | 0 | 106333
345.96 | 5.6007 | 104.5082 | 0.0039 | 25 | 25 | 0 | 25 | 25.06 | 20 | 19.53 | 0 | 0.105 | 200 | 39 | 39 | 61 | 61 | 0 | 0 | 100 | 100 | 4.50822 | 0 | 0 | 0 | 0.2 | 0.1953 | 0 | 0.00105 | 0 | 0 | 0 | 0 | 0 | 0 | 0 | 0 | 0 | 0 | 0 | 0 | 0 | 0 | 0 | 0 | 0 | 0 | 0 | 0 | 0 | 0 | 0 | 0 | 0 | 0 | 0 | 0 | 0 | 40 | 39.06 | 0 | 0.21 | 0 | 0 | 0 | 0 | 0 | 0 | 0 | 0 | 0 | 0 | 0 | 0 | 0 | 0 | 0 | 0 | 0 | 0 | 0 | 0 | 0 | 0 | -10 | 0 | 0 | Off | 159 | 0 | 25.5 | 24.9 | 1 | 75 | 74.9 | 0 | 0 | 61 | 61 | 100 | 100 | 39 | 39 | 0 | 0 | 75 | 74.9 | 0 | 0 | 0 | 106337
346.3 | 5.6007 | 104.5082 | 0.0035 | 25 | 25 | 0 | 25 | 25.05 | 20 | 19.54 | 0 | 0.105 | 200 | 39 | 39 | 61 | 61 | 0 | 0 | 100 | 100 | 4.50822 | 0 | 0 | 0 | 0.2 | 0.1954 | 0 | 0.00105 | 0 | 0 | 0 | 0 | 0 | 0 | 0 | 0 | 0 | 0 | 0 | 0 | 0 | 0 | 0 | 0 | 0 | 0 | 0 | 0 | 0 | 0 | 0 | 0 | 0 | 0 | 0 | 0 | 0 | 40 | 39.08 | 0 | 0.21 | 0 | 0 | 0 | 0 | 0 | 0 | 0 | 0 | 0 | 0 | 0 | 0 | 0 | 0 | 0 | 0 | 0 | 0 | 0 | 0 | 0 | 0 | -10 | 0 | 0 | Off | 154.5 | 0 | 25.5 | 24.9 | 1 | 75 | 75 | 0 | 0 | 61 | 61 | 100 | 100 | 39 | 39 | 0 | 0 | 75 | 75 | 0 | 0 | 0 | 106337
346.63 | 5.6007 | 104.5082 | 0.0031 | 25 | 25 | 0 | 25 | 25.08 | 20 | 19.58 | 0 | 0.095 | 200 | 39 | 39 | 61 | 61.1 | 0 | 0 | 100 | 100 | 4.50822 | 0 | 0 | 0 | 0.2 | 0.1958 | 0 | 0.00095 | 0 | 0 | 0 | 0 | 0 | 0 | 0 | 0 | 0 | 0 | 0 | 0 | 0 | 0 | 0 | 0 | 0 | 0 | 0 | 0 | 0 | 0 | 0 | 0 | 0 | 0 | 0 | 0 | 0 | 40 | 39.16 | 0 | 0.19 | 0 | 0 | 0 | 0 | 0 | 0 | 0 | 0 | 0 | 0 | 0 | 0 | 0 | 0 | 0 | 0 | 0 | 0 | 0 | 0 | 0 | 0 | -10 | 0 | 0 | Off | 150.9 | 0 | 25.5 | 24.9 | 1 | 75 | 74.9 | 0 | 0 | 61 | 61.1 | 100 | 100 | 39 | 39 | 0 | 0 | 75 | 74.9 | 0 | 0 | 0 | 106331
346.96 | 5.6008 | 104.5101 | 0.0028 | 25 | 25 | 0 | 25 | 25.07 | 20 | 19.52 | 0 | 0.11 | 200 | 39 | 39 | 61 | 61 | 0 | 0 | 100 | 100 | 4.510086 | 0 | 0 | 0 | 0.2 | 0.1952 | 0 | 0.0011 | 0 | 0 | 0 | 0 | 0 | 0 | 0 | 0 | 0 | 0 | 0 | 0 | 0 | 0 | 0 | 0 | 0 | 0 | 0 | 0 | 0 | 0 | 0 | 0 | 0 | 0 | 0 | 0 | 0 | 40 | 39.04 | 0 | 0.22 | 0 | 0 | 0 | 0 | 0 | 0 | 0 | 0 | 0 | 0 | 0 | 0 | 0 | 0 | 0 | 0 | 0 | 0 | 0 | 0 | 0 | 0 | -10 | 0 | 0 | Off | 144.3 | 0 | 25.5 | 24.9 | 1 | 75 | 75 | 0 | 0 | 61 | 61 | 100 | 100 | 39 | 39 | 0 | 0 | 75 | 75 | 0 | 0 | 0 | 106344
347.3 | 5.6008 | 104.5101 | 0.0025 | 25 | 25 | 0 | 25 | 25.05 | 20 | 19.55 | 0 | 0.1 | 200 | 39 | 39.1 | 61 | 61 | 0 | 0 | 100 | 100 | 4.510086 | 0 | 0 | 0 | 0.2 | 0.1955 | 0 | 0.001 | 0 | 0 | 0 | 0 | 0 | 0 | 0 | 0 | 0 | 0 | 0 | 0 | 0 | 0 | 0 | 0 | 0 | 0 | 0 | 0 | 0 | 0 | 0 | 0 | 0 | 0 | 0 | 0 | 0 | 40 | 39.1 | 0 | 0.2 | 0 | 0 | 0 | 0 | 0 | 0 | 0 | 0 | 0 | 0 | 0 | 0 | 0 | 0 | 0 | 0 | 0 | 0 | 0 | 0 | 0 | 0 | -10 | 0 | 0 | Off | 253.1 | 0 | 25.5 | 25 | 1 | 75 | 75 | 0 | 0 | 61 | 61 | 100 | 100 | 39 | 39.1 | 0 | 0 | 75 | 75 | 0 | 0 | 0 | 106336
347.63 | 5.6008 | 104.5101 | 0.0023 | 25 | 25 | 0 | 25 | 25.07 | 20 | 19.55 | 0 | 0.095 | 200 | 39 | 39 | 61 | 61 | 0 | 0 | 100 | 100 | 4.510086 | 0 | 0 | 0 | 0.2 | 0.1955 | 0 | 0.00095 | 0 | 0 | 0 | 0 | 0 | 0 | 0 | 0 | 0 | 0 | 0 | 0 | 0 | 0 | 0 | 0 | 0 | 0 | 0 | 0 | 0 | 0 | 0 | 0 | 0 | 0 | 0 | 0 | 0 | 40 | 39.1 | 0 | 0.19 | 0 | 0 | 0 | 0 | 0 | 0 | 0 | 0 | 0 | 0 | 0 | 0 | 0 | 0 | 0 | 0 | 0 | 0 | 0 | 0 | 0 | 0 | -10 | 0 | 0 | Off | 216 | 0 | 25.5 | 25 | 1 | 75 | 75 | 0 | 0 | 61 | 61 | 100 | 100 | 39 | 39 | 0 | 0 | 75 | 75 | 0 | 0 | 0 | 106333
347.97 | 5.6008 | 104.5101 | 0.002 | 25 | 25 | 0 | 25 | 25.08 | 20 | 19.535 | 0 | 0.11 | 200 | 39 | 39.1 | 61 | 61 | 0 | 0 | 100 | 100 | 4.510086 | 0 | 0 | 0 | 0.2 | 0.19535 | 0 | 0.0011 | 0 | 0 | 0 | 0 | 0 | 0 | 0 | 0 | 0 | 0 | 0 | 0 | 0 | 0 | 0 | 0 | 0 | 0 | 0 | 0 | 0 | 0 | 0 | 0 | 0 | 0 | 0 | 0 | 0 | 40 | 39.07 | 0 | 0.22 | 0 | 0 | 0 | 0 | 0 | 0 | 0 | 0 | 0 | 0 | 0 | 0 | 0 | 0 | 0 | 0 | 0 | 0 | 0 | 0 | 0 | 0 | -10 | 0 | 0 | Off | 169.6 | 0 | 25.5 | 25 | 1 | 75 | 75.1 | 0 | 0 | 61 | 61 | 100 | 100 | 39 | 39.1 | 0 | 0 | 75 | 75.1 | 0 | 0 | 0 | 106341
348.3 | 5.6008 | 104.5101 | 0.0018 | 25 | 25 | 0 | 25 | 25.04 | 20 | 19.53 | 0 | 0.11 | 200 | 39 | 39 | 61 | 61 | 0 | 0 | 100 | 100 | 4.510086 | 0 | 0 | 0 | 0.2 | 0.1953 | 0 | 0.0011 | 0 | 0 | 0 | 0 | 0 | 0 | 0 | 0 | 0 | 0 | 0 | 0 | 0 | 0 | 0 | 0 | 0 | 0 | 0 | 0 | 0 | 0 | 0 | 0 | 0 | 0 | 0 | 0 | 0 | 40 | 39.06 | 0 | 0.22 | 0 | 0 | 0 | 0 | 0 | 0 | 0 | 0 | 0 | 0 | 0 | 0 | 0 | 0 | 0 | 0 | 0 | 0 | 0 | 0 | 0 | 0 | -10 | 0 | 0 | Off | 115.6 | 0 | 25.5 | 25 | 1 | 75 | 75 | 0 | 0 | 61 | 61 | 100 | 100 | 39 | 39 | 0 | 0 | 75 | 75 | 0 | 0 | 0 | 106347
348.63 | 5.6009 | 104.512 | 0.0015 | 25 | 25 | 0 | 25 | 25.08 | 20 | 19.525 | 0 | 0.1 | 200 | 39 | 39 | 61 | 60.9 | 0 | 0 | 100 | 100 | 4.511952 | 0 | 0 | 0 | 0.2 | 0.19525 | 0 | 0.001 | 0 | 0 | 0 | 0 | 0 | 0 | 0 | 0 | 0 | 0 | 0 | 0 | 0 | 0 | 0 | 0 | 0 | 0 | 0 | 0 | 0 | 0 | 0 | 0 | 0 | 0 | 0 | 0 | 0 | 40 | 39.05 | 0 | 0.2 | 0 | 0 | 0 | 0 | 0 | 0 | 0 | 0 | 0 | 0 | 0 | 0 | 0 | 0 | 0 | 0 | 0 | 0 | 0 | 0 | 0 | 0 | -10 | 0 | 0 | Off | 115 | 0 | 25.5 | 25 | 1 | 75 | 74.9 | 0 | 0 | 61 | 60.9 | 100 | 100 | 39 | 39 | 0 | 0 | 75 | 74.9 | 0 | 0 | 0 | 106333
348.97 | 5.6009 | 104.512 | 0.0013 | 25 | 25 | 0 | 25 | 25.07 | 20 | 19.55 | 0 | 0.11 | 200 | 39 | 39 | 61 | 61 | 0 | 0 | 100 | 100 | 4.511952 | 0 | 0 | 0 | 0.2 | 0.1955 | 0 | 0.0011 | 0 | 0 | 0 | 0 | 0 | 0 | 0 | 0 | 0 | 0 | 0 | 0 | 0 | 0 | 0 | 0 | 0 | 0 | 0 | 0 | 0 | 0 | 0 | 0 | 0 | 0 | 0 | 0 | 0 | 40 | 39.1 | 0 | 0.22 | 0 | 0 | 0 | 0 | 0 | 0 | 0 | 0 | 0 | 0 | 0 | 0 | 0 | 0 | 0 | 0 | 0 | 0 | 0 | 0 | 0 | 0 | -10 | 0 | 0 | Off | 110 | 0 | 25.5 | 24.9 | 1 | 75 | 75 | 0 | 0 | 61 | 61 | 100 | 100 | 39 | 39 | 0 | 0 | 75 | 75 | 0 | 0 | 0 | 106346
349.3 | 5.6009 | 104.512 | 0.0012 | 25 | 25 | 0 | 25 | 25.07 | 20 | 19.53 | 0 | 0.1 | 200 | 39 | 39 | 61 | 60.9 | 0 | 0 | 100 | 100 | 4.511952 | 0 | 0 | 0 | 0.2 | 0.1953 | 0 | 0.001 | 0 | 0 | 0 | 0 | 0 | 0 | 0 | 0 | 0 | 0 | 0 | 0 | 0 | 0 | 0 | 0 | 0 | 0 | 0 | 0 | 0 | 0 | 0 | 0 | 0 | 0 | 0 | 0 | 0 | 40 | 39.06 | 0 | 0.2 | 0 | 0 | 0 | 0 | 0 | 0 | 0 | 0 | 0 | 0 | 0 | 0 | 0 | 0 | 0 | 0 | 0 | 0 | 0 | 0 | 0 | 0 | -10 | 0 | 0 | Off | 107.2 | 0 | 25.5 | 25 | 1 | 75 | 74.9 | 0 | 0 | 61 | 60.9 | 100 | 100 | 39 | 39 | 0 | 0 | 75 | 74.9 | 0 | 0 | 0 | 106338
349.64 | 5.6009 | 104.512 | 0.0012 | 25 | 25 | 0 | 25 | 25.06 | 20 | 19.53 | 0 | 0.1 | 200 | 39 | 39.1 | 61 | 61 | 0 | 0 | 100 | 100 | 4.511952 | 0 | 0 | 0 | 0.2 | 0.1953 | 0 | 0.001 | 0 | 0 | 0 | 0 | 0 | 0 | 0 | 0 | 0 | 0 | 0 | 0 | 0 | 0 | 0 | 0 | 0 | 0 | 0 | 0 | 0 | 0 | 0 | 0 | 0 | 0 | 0 | 0 | 0 | 40 | 39.06 | 0 | 0.2 | 0 | 0 | 0 | 0 | 0 | 0 | 0 | 0 | 0 | 0 | 0 | 0 | 0 | 0 | 0 | 0 | 0 | 0 | 0 | 0 | 0 | 0 | -10 | 0 | 0 | Off | 104 | 0 | 25.5 | 25 | 1 | 75 | 75 | 0 | 0 | 61 | 61 | 100 | 100 | 39 | 39.1 | 0 | 0 | 75 | 75 | 0 | 0 | 0 | 106335
349.97 | 5.6009 | 104.512 | 0.0014 | 25 | 25 | 0 | 25 | 25.08 | 20 | 19.535 | 0 | 0.105 | 200 | 39 | 39 | 61 | 61 | 0 | 0 | 100 | 99.9 | 4.511952 | 0 | 0 | 0 | 0.2 | 0.19535 | 0 | 0.00105 | 0 | 0 | 0 | 0 | 0 | 0 | 0 | 0 | 0 | 0 | 0 | 0 | 0 | 0 | 0 | 0 | 0 | 0 | 0 | 0 | 0 | 0 | 0 | 0 | 0 | 0 | 0 | 0 | 0 | 40 | 39.07 | 0 | 0.21 | 0 | 0 | 0 | 0 | 0 | 0 | 0 | 0 | 0 | 0 | 0 | 0 | 0 | 0 | 0 | 0 | 0 | 0 | 0 | 0 | 0 | 0 | -10 | 0 | 0 | Off | 97.5 | 0 | 25.5 | 24.9 | 1 | 75 | 75 | 0 | 0 | 61 | 61 | 100 | 99.9 | 39 | 39 | 0 | 0 | 75 | 75 | 0 | 0 | 0 | 106337
350.3 | 5.601 | 104.5138 | 0.0013 | 25 | 25 | 0 | 25 | 25.08 | 20 | 19.54 | 0 | 0.115 | 200 | 39 | 39 | 61 | 61 | 0 | 0 | 100 | 100.1 | 4.513818 | 0 | 0 | 0 | 0.2 | 0.1954 | 0 | 0.00115 | 0 | 0 | 0 | 0 | 0 | 0 | 0 | 0 | 0 | 0 | 0 | 0 | 0 | 0 | 0 | 0 | 0 | 0 | 0 | 0 | 0 | 0 | 0 | 0 | 0 | 0 | 0 | 0 | 0 | 40 | 39.08 | 0 | 0.23 | 0 | 0 | 0 | 0 | 0 | 0 | 0 | 0 | 0 | 0 | 0 | 0 | 0 | 0 | 0 | 0 | 0 | 0 | 0 | 0 | 0 | 0 | -10 | 0 | 0 | Off | 97 | 0 | 25.5 | 24.9 | 1 | 75 | 75 | 0 | 0 | 61 | 61 | 100 | 100.1 | 39 | 39 | 0 | 0 | 75 | 75 | 0 | 0 | 0 | 106340
350.64 | 5.6009 | 104.512 | 0.0012 | 25 | 25 | 0 | 25 | 25.07 | 20 | 19.545 | 0 | 0.1 | 200 | 39 | 39 | 61 | 61 | 0 | 0 | 100 | 100 | 4.511952 | 0 | 0 | 0 | 0.2 | 0.19545 | 0 | 0.001 | 0 | 0 | 0 | 0 | 0 | 0 | 0 | 0 | 0 | 0 | 0 | 0 | 0 | 0 | 0 | 0 | 0 | 0 | 0 | 0 | 0 | 0 | 0 | 0 | 0 | 0 | 0 | 0 | 0 | 40 | 39.09 | 0 | 0.2 | 0 | 0 | 0 | 0 | 0 | 0 | 0 | 0 | 0 | 0 | 0 | 0 | 0 | 0 | 0 | 0 | 0 | 0 | 0 | 0 | 0 | 0 | -10 | 0 | 0 | Off | 96.1 | 0 | 25.5 | 24.9 | 1 | 75 | 74.9 | 0 | 0 | 61 | 61 | 100 | 100 | 39 | 39 | 0 | 0 | 75 | 74.9 | 0 | 0 | 0 | 106338
350.97 | 5.601 | 104.5138 | 0.001 | 25 | 25 | 0 | 25 | 25.06 | 20 | 19.53 | 0 | 0.095 | 200 | 39 | 39 | 61 | 61 | 0 | 0 | 100 | 99.9 | 4.513818 | 0 | 0 | 0 | 0.2 | 0.1953 | 0 | 0.00095 | 0 | 0 | 0 | 0 | 0 | 0 | 0 | 0 | 0 | 0 | 0 | 0 | 0 | 0 | 0 | 0 | 0 | 0 | 0 | 0 | 0 | 0 | 0 | 0 | 0 | 0 | 0 | 0 | 0 | 40 | 39.06 | 0 | 0.19 | 0 | 0 | 0 | 0 | 0 | 0 | 0 | 0 | 0 | 0 | 0 | 0 | 0 | 0 | 0 | 0 | 0 | 0 | 0 | 0 | 0 | 0 | -10 | 0 | 0 | Off | 92.4 | 0 | 25.5 | 24.9 | 1 | 75 | 75 | 0 | 0 | 61 | 61 | 100 | 99.9 | 39 | 39 | 0 | 0 | 75 | 75 | 0 | 0 | 0 | 106335
351.3 | 5.601 | 104.5138 | 0.001 | 25 | 25 | 0 | 25 | 25.09 | 20 | 19.53 | 0 | 0.095 | 200 | 39 | 39 | 61 | 61.1 | 0 | 0 | 100 | 100 | 4.513818 | 0 | 0 | 0 | 0.2 | 0.1953 | 0 | 0.00095 | 0 | 0 | 0 | 0 | 0 | 0 | 0 | 0 | 0 | 0 | 0 | 0 | 0 | 0 | 0 | 0 | 0 | 0 | 0 | 0 | 0 | 0 | 0 | 0 | 0 | 0 | 0 | 0 | 0 | 40 | 39.06 | 0 | 0.19 | 0 | 0 | 0 | 0 | 0 | 0 | 0 | 0 | 0 | 0 | 0 | 0 | 0 | 0 | 0 | 0 | 0 | 0 | 0 | 0 | 0 | 0 | -10 | 0 | 0 | Off | 91.3 | 0 | 25.5 | 25 | 1 | 75 | 75 | 0 | 0 | 61 | 61.1 | 100 | 100 | 39 | 39 | 0 | 0 | 75 | 75 | 0 | 0 | 0 | 106334
351.64 | 5.601 | 104.5138 | 0.001 | 25 | 25 | 0 | 25 | 25.09 | 20 | 19.55 | 0 | 0.095 | 200 | 39 | 39 | 61 | 61 | 0 | 0 | 100 | 100 | 4.513818 | 0 | 0 | 0 | 0.2 | 0.1955 | 0 | 0.00095 | 0 | 0 | 0 | 0 | 0 | 0 | 0 | 0 | 0 | 0 | 0 | 0 | 0 | 0 | 0 | 0 | 0 | 0 | 0 | 0 | 0 | 0 | 0 | 0 | 0 | 0 | 0 | 0 | 0 | 40 | 39.1 | 0 | 0.19 | 0 | 0 | 0 | 0 | 0 | 0 | 0 | 0 | 0 | 0 | 0 | 0 | 0 | 0 | 0 | 0 | 0 | 0 | 0 | 0 | 0 | 0 | -10 | 0 | 0 | Off | 88 | 0 | 25.5 | 24.9 | 1 | 75 | 75.1 | 0 | 0 | 61 | 61 | 100 | 100 | 39 | 39 | 0 | 0 | 75 | 75.1 | 0 | 0 | 0 | 106337
351.97 | 5.601 | 104.5138 | 0.0009 | 25 | 25 | 0 | 25 | 25.07 | 20 | 19.535 | 0 | 0.105 | 200 | 39 | 39 | 61 | 60.9 | 0 | 0 | 100 | 100.1 | 4.513818 | 0 | 0 | 0 | 0.2 | 0.19535 | 0 | 0.00105 | 0 | 0 | 0 | 0 | 0 | 0 | 0 | 0 | 0 | 0 | 0 | 0 | 0 | 0 | 0 | 0 | 0 | 0 | 0 | 0 | 0 | 0 | 0 | 0 | 0 | 0 | 0 | 0 | 0 | 40 | 39.07 | 0 | 0.21 | 0 | 0 | 0 | 0 | 0 | 0 | 0 | 0 | 0 | 0 | 0 | 0 | 0 | 0 | 0 | 0 | 0 | 0 | 0 | 0 | 0 | 0 | -10 | 0 | 0 | Off | 87 | 0 | 25.5 | 25 | 1 | 75 | 75.1 | 0 | 0 | 61 | 60.9 | 100 | 100.1 | 39 | 39 | 0 | 0 | 75 | 75.1 | 0 | 0 | 0 | 106337
352.31 | 5.6009 | 104.512 | 0.0008 | 25 | 25 | 0 | 25 | 25.07 | 20 | 19.53 | 0 | 0.1 | 200 | 39 | 39 | 61 | 60.9 | 0 | 0 | 100 | 100 | 4.511952 | 0 | 0 | 0 | 0.2 | 0.1953 | 0 | 0.001 | 0 | 0 | 0 | 0 | 0 | 0 | 0 | 0 | 0 | 0 | 0 | 0 | 0 | 0 | 0 | 0 | 0 | 0 | 0 | 0 | 0 | 0 | 0 | 0 | 0 | 0 | 0 | 0 | 0 | 40 | 39.06 | 0 | 0.2 | 0 | 0 | 0 | 0 | 0 | 0 | 0 | 0 | 0 | 0 | 0 | 0 | 0 | 0 | 0 | 0 | 0 | 0 | 0 | 0 | 0 | 0 | -10 | 0 | 0 | Off | 84.1 | 0 | 25.5 | 24.9 | 1 | 75 | 74.9 | 0 | 0 | 61 | 60.9 | 100 | 100 | 39 | 39 | 0 | 0 | 75 | 74.9 | 0 | 0 | 0 | 106332
352.64 | 5.6008 | 104.5101 | 0.0006 | 25 | 25 | 0 | 25 | 25.08 | 20 | 19.555 | 0 | 0.105 | 200 | 39 | 39 | 61 | 61 | 0 | 0 | 100 | 100 | 4.510086 | 0 | 0 | 0 | 0.2 | 0.19555 | 0 | 0.00105 | 0 | 0 | 0 | 0 | 0 | 0 | 0 | 0 | 0 | 0 | 0 | 0 | 0 | 0 | 0 | 0 | 0 | 0 | 0 | 0 | 0 | 0 | 0 | 0 | 0 | 0 | 0 | 0 | 0 | 40 | 39.11 | 0 | 0.21 | 0 | 0 | 0 | 0 | 0 | 0 | 0 | 0 | 0 | 0 | 0 | 0 | 0 | 0 | 0 | 0 | 0 | 0 | 0 | 0 | 0 | 0 | -10 | 0 | 0 | Off | 80.1 | 0 | 25.5 | 24.8 | 1 | 75 | 75 | 0 | 0 | 61 | 61 | 100 | 100 | 39 | 39 | 0 | 0 | 75 | 75 | 0 | 0 | 0 | 106344
352.97 | 5.6009 | 104.512 | 0.0003 | 25 | 25 | 0 | 25 | 25.07 | 20 | 19.54 | 0 | 0.1 | 200 | 39 | 39 | 61 | 61 | 0 | 0 | 100 | 100 | 4.511952 | 0 | 0 | 0 | 0.2 | 0.1954 | 0 | 0.001 | 0 | 0 | 0 | 0 | 0 | 0 | 0 | 0 | 0 | 0 | 0 | 0 | 0 | 0 | 0 | 0 | 0 | 0 | 0 | 0 | 0 | 0 | 0 | 0 | 0 | 0 | 0 | 0 | 0 | 40 | 39.08 | 0 | 0.2 | 0 | 0 | 0 | 0 | 0 | 0 | 0 | 0 | 0 | 0 | 0 | 0 | 0 | 0 | 0 | 0 | 0 | 0 | 0 | 0 | 0 | 0 | -10 | 0 | 0 | Off | 77.9 | 0 | 25.5 | 24.9 | 1 | 75 | 74.9 | 0 | 0 | 61 | 61 | 100 | 100 | 39 | 39 | 0 | 0 | 75 | 74.9 | 0 | 0 | 0 | 106337
353.31 | 5.6009 | 104.512 | 0.0002 | 25 | 25 | 0 | 25 | 25.06 | 20 | 19.53 | 0 | 0.11 | 200 | 39 | 39.1 | 61 | 61 | 0 | 0 | 100 | 100 | 4.511952 | 0 | 0 | 0 | 0.2 | 0.1953 | 0 | 0.0011 | 0 | 0 | 0 | 0 | 0 | 0 | 0 | 0 | 0 | 0 | 0 | 0 | 0 | 0 | 0 | 0 | 0 | 0 | 0 | 0 | 0 | 0 | 0 | 0 | 0 | 0 | 0 | 0 | 0 | 40 | 39.06 | 0 | 0.22 | 0 | 0 | 0 | 0 | 0 | 0 | 0 | 0 | 0 | 0 | 0 | 0 | 0 | 0 | 0 | 0 | 0 | 0 | 0 | 0 | 0 | 0 | -10 | 0 | 0 | Off | 78.6 | 0 | 25.5 | 24.9 | 1 | 75 | 74.9 | 0 | 0 | 61 | 61 | 100 | 100 | 39 | 39.1 | 0 | 0 | 75 | 74.9 | 0 | 0 | 0 | 106346
353.64 | 5.601 | 104.5138 | 0.0001 | 25 | 25 | 0 | 25 | 25.05 | 20 | 19.475 | 0 | 0.095 | 200 | 39 | 39 | 61 | 61 | 0 | 0 | 100 | 100 | 4.513818 | 0 | 0 | 0 | 0.2 | 0.19475 | 0 | 0.00095 | 0 | 0 | 0 | 0 | 0 | 0 | 0 | 0 | 0 | 0 | 0 | 0 | 0 | 0 | 0 | 0 | 0 | 0 | 0 | 0 | 0 | 0 | 0 | 0 | 0 | 0 | 0 | 0 | 0 | 40 | 38.95 | 0 | 0.19 | 0 | 0 | 0 | 0 | 0 | 0 | 0 | 0 | 0 | 0 | 0 | 0 | 0 | 0 | 0 | 0 | 0 | 0 | 0 | 0 | 0 | 0 | -10 | 0 | 0 | Off | 76.2 | 0 | 25.5 | 24.8 | 1 | 75 | 75.1 | 0 | 0 | 61 | 61 | 100 | 100 | 39 | 39 | 0 | 0 | 75 | 75.1 | 0 | 0 | 0 | 106334
353.98 | 5.601 | 104.5138 | 0.0001 | 25 | 25 | 0 | 25 | 25.05 | 20 | 19.545 | 0 | 0.105 | 200 | 39 | 38.9 | 61 | 61 | 0 | 0 | 100 | 100 | 4.513818 | 0 | 0 | 0 | 0.2 | 0.19545 | 0 | 0.00105 | 0 | 0 | 0 | 0 | 0 | 0 | 0 | 0 | 0 | 0 | 0 | 0 | 0 | 0 | 0 | 0 | 0 | 0 | 0 | 0 | 0 | 0 | 0 | 0 | 0 | 0 | 0 | 0 | 0 | 40 | 39.09 | 0 | 0.21 | 0 | 0 | 0 | 0 | 0 | 0 | 0 | 0 | 0 | 0 | 0 | 0 | 0 | 0 | 0 | 0 | 0 | 0 | 0 | 0 | 0 | 0 | -10 | 0 | 0 | Off | 73.5 | 0 | 25.5 | 24.8 | 1 | 75 | 75 | 0 | 0 | 61 | 61 | 100 | 100 | 39 | 38.9 | 0 | 0 | 75 | 75 | 0 | 0 | 0 | 106338
354.31 | 5.601 | 104.5138 | 0.0002 | 25 | 25 | 0 | 25 | 25.07 | 20 | 19.54 | 0 | 0.1 | 200 | 39 | 39 | 61 | 61 | 0 | 0 | 100 | 100 | 4.513818 | 0 | 0 | 0 | 0.2 | 0.1954 | 0 | 0.001 | 0 | 0 | 0 | 0 | 0 | 0 | 0 | 0 | 0 | 0 | 0 | 0 | 0 | 0 | 0 | 0 | 0 | 0 | 0 | 0 | 0 | 0 | 0 | 0 | 0 | 0 | 0 | 0 | 0 | 40 | 39.08 | 0 | 0.2 | 0 | 0 | 0 | 0 | 0 | 0 | 0 | 0 | 0 | 0 | 0 | 0 | 0 | 0 | 0 | 0 | 0 | 0 | 0 | 0 | 0 | 0 | -10 | 0 | 0 | Off | 73.1 | 0 | 25.5 | 25 | 1 | 75 | 75 | 0 | 0 | 61 | 61 | 100 | 100 | 39 | 39 | 0 | 0 | 75 | 75 | 0 | 0 | 0 | 106343
354.64 | 5.601 | 104.5138 | 0.0002 | 25 | 25 | 0 | 25 | 25.06 | 20 | 19.56 | 0 | 0.105 | 200 | 39 | 39 | 61 | 61 | 0 | 0 | 100 | 100 | 4.513818 | 0 | 0 | 0 | 0.2 | 0.1956 | 0 | 0.00105 | 0 | 0 | 0 | 0 | 0 | 0 | 0 | 0 | 0 | 0 | 0 | 0 | 0 | 0 | 0 | 0 | 0 | 0 | 0 | 0 | 0 | 0 | 0 | 0 | 0 | 0 | 0 | 0 | 0 | 40 | 39.12 | 0 | 0.21 | 0 | 0 | 0 | 0 | 0 | 0 | 0 | 0 | 0 | 0 | 0 | 0 | 0 | 0 | 0 | 0 | 0 | 0 | 0 | 0 | 0 | 0 | -10 | 0 | 0 | Off | 87.1 | 0 | 25.5 | 25 | 1 | 75 | 74.9 | 0 | 0 | 61 | 61 | 100 | 100 | 39 | 39 | 0 | 0 | 75 | 74.9 | 0 | 0 | 0 | 106341
354.98 | 5.601 | 104.5138 | 0.0002 | 25 | 25 | 0 | 25 | 25.07 | 20 | 19.55 | 0 | 0.12 | 200 | 39 | 38.9 | 61 | 61 | 0 | 0 | 100 | 100 | 4.513818 | 0 | 0 | 0 | 0.2 | 0.1955 | 0 | 0.0012 | 0 | 0 | 0 | 0 | 0 | 0 | 0 | 0 | 0 | 0 | 0 | 0 | 0 | 0 | 0 | 0 | 0 | 0 | 0 | 0 | 0 | 0 | 0 | 0 | 0 | 0 | 0 | 0 | 0 | 40 | 39.1 | 0 | 0.24 | 0 | 0 | 0 | 0 | 0 | 0 | 0 | 0 | 0 | 0 | 0 | 0 | 0 | 0 | 0 | 0 | 0 | 0 | 0 | 0 | 0 | 0 | -10 | 0 | 0 | Off | 58.7 | 0 | 25.5 | 24.8 | 1 | 75 | 74.9 | 0 | 0 | 61 | 61 | 100 | 100 | 39 | 38.9 | 0 | 0 | 75 | 74.9 | 0 | 0 | 0 | 106353
355.31 | 5.601 | 104.5138 | 0.0002 | 25 | 25 | 0 | 25 | 25.04 | 20 | 19.54 | 0 | 0.095 | 200 | 39 | 38.9 | 61 | 61 | 0 | 0 | 100 | 99.9 | 4.513818 | 0 | 0 | 0 | 0.2 | 0.1954 | 0 | 0.00095 | 0 | 0 | 0 | 0 | 0 | 0 | 0 | 0 | 0 | 0 | 0 | 0 | 0 | 0 | 0 | 0 | 0 | 0 | 0 | 0 | 0 | 0 | 0 | 0 | 0 | 0 | 0 | 0 | 0 | 40 | 39.08 | 0 | 0.19 | 0 | 0 | 0 | 0 | 0 | 0 | 0 | 0 | 0 | 0 | 0 | 0 | 0 | 0 | 0 | 0 | 0 | 0 | 0 | 0 | 0 | 0 | -10 | 0 | 0 | Off | 58.8 | 0 | 25.5 | 24.9 | 1 | 75 | 75 | 0 | 0 | 61 | 61 | 100 | 99.9 | 39 | 38.9 | 0 | 0 | 75 | 75 | 0 | 0 | 0 | 106334
355.64 | 5.601 | 104.5138 | 0.0002 | 25 | 25 | 0 | 25 | 25.08 | 20 | 19.555 | 0 | 0.1 | 200 | 39 | 38.9 | 61 | 61 | 0 | 0 | 100 | 100 | 4.513818 | 0 | 0 | 0 | 0.2 | 0.19555 | 0 | 0.001 | 0 | 0 | 0 | 0 | 0 | 0 | 0 | 0 | 0 | 0 | 0 | 0 | 0 | 0 | 0 | 0 | 0 | 0 | 0 | 0 | 0 | 0 | 0 | 0 | 0 | 0 | 0 | 0 | 0 | 40 | 39.11 | 0 | 0.2 | 0 | 0 | 0 | 0 | 0 | 0 | 0 | 0 | 0 | 0 | 0 | 0 | 0 | 0 | 0 | 0 | 0 | 0 | 0 | 0 | 0 | 0 | -10 | 0 | 0 | Off | 55.1 | 0 | 25.5 | 25.1 | 1 | 75 | 75 | 0 | 0 | 61 | 61 | 100 | 100 | 39 | 38.9 | 0 | 0 | 75 | 75 | 0 | 0 | 0 | 106336
355.98 | 5.601 | 104.5138 | 0.0002 | 25 | 25 | 0 | 25 | 25.05 | 20 | 19.56 | 0 | 0.105 | 200 | 39 | 39 | 61 | 60.9 | 0 | 0 | 100 | 100 | 4.513818 | 0 | 0 | 0 | 0.2 | 0.1956 | 0 | 0.00105 | 0 | 0 | 0 | 0 | 0 | 0 | 0 | 0 | 0 | 0 | 0 | 0 | 0 | 0 | 0 | 0 | 0 | 0 | 0 | 0 | 0 | 0 | 0 | 0 | 0 | 0 | 0 | 0 | 0 | 40 | 39.12 | 0 | 0.21 | 0 | 0 | 0 | 0 | 0 | 0 | 0 | 0 | 0 | 0 | 0 | 0 | 0 | 0 | 0 | 0 | 0 | 0 | 0 | 0 | 0 | 0 | -10 | 0 | 0 | Off | 54.8 | 0 | 25.5 | 25 | 1 | 75 | 75 | 0 | 0 | 61 | 60.9 | 100 | 100 | 39 | 39 | 0 | 0 | 75 | 75 | 0 | 0 | 0 | 106339
356.31 | 5.601 | 104.5138 | 0.0003 | 25 | 25 | 0 | 25 | 25.08 | 20 | 19.55 | 0 | 0.095 | 200 | 39 | 39 | 61 | 61 | 0 | 0 | 100 | 100 | 4.513818 | 0 | 0 | 0 | 0.2 | 0.1955 | 0 | 0.00095 | 0 | 0 | 0 | 0 | 0 | 0 | 0 | 0 | 0 | 0 | 0 | 0 | 0 | 0 | 0 | 0 | 0 | 0 | 0 | 0 | 0 | 0 | 0 | 0 | 0 | 0 | 0 | 0 | 0 | 40 | 39.1 | 0 | 0.19 | 0 | 0 | 0 | 0 | 0 | 0 | 0 | 0 | 0 | 0 | 0 | 0 | 0 | 0 | 0 | 0 | 0 | 0 | 0 | 0 | 0 | 0 | -10 | 0 | 0 | Off | 55.2 | 0 | 25.5 | 24.9 | 1 | 75 | 75 | 0 | 0 | 61 | 61 | 100 | 100 | 39 | 39 | 0 | 0 | 75 | 75 | 0 | 0 | 0 | 106330
356.64 | 5.6011 | 104.5157 | 0.0005 | 25 | 25 | 0 | 25 | 25.04 | 20 | 19.53 | 0 | 0.1 | 200 | 39 | 39 | 61 | 61 | 0 | 0 | 100 | 100 | 4.515684 | 0 | 0 | 0 | 0.2 | 0.1953 | 0 | 0.001 | 0 | 0 | 0 | 0 | 0 | 0 | 0 | 0 | 0 | 0 | 0 | 0 | 0 | 0 | 0 | 0 | 0 | 0 | 0 | 0 | 0 | 0 | 0 | 0 | 0 | 0 | 0 | 0 | 0 | 40 | 39.06 | 0 | 0.2 | 0 | 0 | 0 | 0 | 0 | 0 | 0 | 0 | 0 | 0 | 0 | 0 | 0 | 0 | 0 | 0 | 0 | 0 | 0 | 0 | 0 | 0 | -10 | 0 | 0 | Off | 55.2 | 0 | 25.5 | 24.7 | 1 | 75 | 75 | 0 | 0 | 61 | 61 | 100 | 100 | 39 | 39 | 0 | 0 | 75 | 75 | 0 | 0 | 0 | 106337
356.98 | 5.6012 | 104.5175 | 0.0008 | 25 | 25 | 0 | 25 | 25.08 | 20 | 19.555 | 0 | 0.1 | 200 | 39 | 39 | 61 | 60.9 | 0 | 0 | 100 | 100 | 4.51755 | 0 | 0 | 0 | 0.2 | 0.19555 | 0 | 0.001 | 0 | 0 | 0 | 0 | 0 | 0 | 0 | 0 | 0 | 0 | 0 | 0 | 0 | 0 | 0 | 0 | 0 | 0 | 0 | 0 | 0 | 0 | 0 | 0 | 0 | 0 | 0 | 0 | 0 | 40 | 39.11 | 0 | 0.2 | 0 | 0 | 0 | 0 | 0 | 0 | 0 | 0 | 0 | 0 | 0 | 0 | 0 | 0 | 0 | 0 | 0 | 0 | 0 | 0 | 0 | 0 | -10 | 0 | 0 | Off | 55.1 | 0 | 25.5 | 24.8 | 1 | 75 | 75 | 0 | 0 | 61 | 60.9 | 100 | 100 | 39 | 39 | 0 | 0 | 75 | 75 | 0 | 0 | 0 | 106337
357.31 | 5.6014 | 104.5213 | 0.0012 | 25 | 25 | 0 | 25 | 25.05 | 20 | 19.555 | 0 | 0.105 | 200 | 39 | 39 | 61 | 61 | 0 | 0 | 100 | 100 | 4.521282 | 0 | 0 | 0 | 0.2 | 0.19555 | 0 | 0.00105 | 0 | 0 | 0 | 0 | 0 | 0 | 0 | 0 | 0 | 0 | 0 | 0 | 0 | 0 | 0 | 0 | 0 | 0 | 0 | 0 | 0 | 0 | 0 | 0 | 0 | 0 | 0 | 0 | 0 | 40 | 39.11 | 0 | 0.21 | 0 | 0 | 0 | 0 | 0 | 0 | 0 | 0 | 0 | 0 | 0 | 0 | 0 | 0 | 0 | 0 | 0 | 0 | 0 | 0 | 0 | 0 | -10 | 0 | 0 | Off | 54.1 | 0 | 25.5 | 25.1 | 1 | 75 | 74.9 | 0 | 0 | 61 | 61 | 100 | 100 | 39 | 39 | 0 | 0 | 75 | 74.9 | 0 | 0 | 0 | 106340
357.65 | 5.6013 | 104.5194 | 0.0014 | 25 | 25 | 0 | 25 | 25.08 | 20 | 19.49 | 0 | 0.095 | 200 | 39 | 39 | 61 | 61 | 0 | 0 | 100 | 99.9 | 4.519416 | 0 | 0 | 0 | 0.2 | 0.1949 | 0 | 0.00095 | 0 | 0 | 0 | 0 | 0 | 0 | 0 | 0 | 0 | 0 | 0 | 0 | 0 | 0 | 0 | 0 | 0 | 0 | 0 | 0 | 0 | 0 | 0 | 0 | 0 | 0 | 0 | 0 | 0 | 40 | 38.98 | 0 | 0.19 | 0 | 0 | 0 | 0 | 0 | 0 | 0 | 0 | 0 | 0 | 0 | 0 | 0 | 0 | 0 | 0 | 0 | 0 | 0 | 0 | 0 | 0 | -10 | 0 | 0 | Off | 53.9 | 0 | 25.5 | 24.9 | 1 | 75 | 75 | 0 | 0 | 61 | 61 | 100 | 99.9 | 39 | 39 | 0 | 0 | 75 | 75 | 0 | 0 | 0 | 106331
357.98 | 5.6011 | 104.5157 | 0.0013 | 25 | 25 | 0 | 25 | 25.05 | 20 | 19.525 | 0 | 0.105 | 200 | 39 | 38.9 | 61 | 61.1 | 0 | 0 | 100 | 100 | 4.515684 | 0 | 0 | 0 | 0.2 | 0.19525 | 0 | 0.00105 | 0 | 0 | 0 | 0 | 0 | 0 | 0 | 0 | 0 | 0 | 0 | 0 | 0 | 0 | 0 | 0 | 0 | 0 | 0 | 0 | 0 | 0 | 0 | 0 | 0 | 0 | 0 | 0 | 0 | 40 | 39.05 | 0 | 0.21 | 0 | 0 | 0 | 0 | 0 | 0 | 0 | 0 | 0 | 0 | 0 | 0 | 0 | 0 | 0 | 0 | 0 | 0 | 0 | 0 | 0 | 0 | -10 | 0 | 0 | Off | 52.2 | 0 | 25.5 | 24.9 | 1 | 75 | 75 | 0 | 0 | 61 | 61.1 | 100 | 100 | 39 | 38.9 | 0 | 0 | 75 | 75 | 0 | 0 | 0 | 106342