## Chart2
© Surface Measurement Systems Ltd 1996-2024
Dynamic Vapor Sorption
Date: 12 Dec 2024
Time: 1:28 PM
File: MIL-53-CH3-Ads-Des_25C_relH-30_CO2-0-30_open-loop-2024-12-12 13-28-43.xls
Sample: MIL-53-CH3
Temp: 25.1 °C
Meth: Ads-Des_25C_relH-30_CO2-0-30_open-loop
MRef: 5.3591

## Iso Report
[10 empty] | 1 | 7
15
DVS Isotherm Analysis Report
0
| Date: | 12 Dec 2024 | [7 empty] | 0
| Time: | 13:28
| File: | C:\DVS Control\data\MIL-53-CH3-Ads-Des_25C_relH-30_CO2-0-30_open-loop-2024-12-12 13-28-43.xls
| Meth: | Ads-Des_25C_relH-30_CO2-0-30_open-loop
| Sample: | MIL-53-CH3
| Temp: | 25.1 °C
| MRef: | 5.3591 from Custom Mass
|  | Target | Measured | Sorp Mass | Measured | Desorp Mass
|  | % P/Po | % P/Po | Change (%) | % P/Po | Change (%) | Hysteresis
| Cycle 1 | 0 | 0.106 | 5.537124 | 0.075 | 5.596089
|  | 5 | 5.058 | 5.713646 | 5.036 | 5.753205 | 0.03955888
|  | 10 | 10.053 | 5.864791 | 10.049 | 5.889049 | 0.0242578
|  | 15 | 15.396 | 5.996156 | 15.384 | 6.01407 | 0.01791346
|  | 20 | 20.196 | 6.163348 | 20.187 | 6.174544 | 0.01119591
|  | 25 | 25.009 | 6.275307 | 25.001 | 6.279039 | 0.00373197
|  | 30 | 29.835 | 6.385774 | 29.835 | 6.385774
% P/Po refers to Solvent B (CO2)
Dynamic Vapor Sorption | [7 empty] | © Surface Measurement Systems Ltd 1996-2024

## Chart1
© Surface Measurement Systems Ltd 1996-2024
Dynamic Vapor Sorption
Date: 12 Dec 2024
Time: 1:28 PM
File: MIL-53-CH3-Ads-Des_25C_relH-30_CO2-0-30_open-loop-2024-12-12 13-28-43.xls
Sample: MIL-53-CH3
Temp: 25.1 °C
Meth: Ads-Des_25C_relH-30_CO2-0-30_open-loop
MRef: 5.3591

## DVS Data
DVS-Advantage-Plus-Data-File | [62 empty] | DVS-Advantage-Plus-Method-File
File Version: | 1.13 | [61 empty] | Version: | 1.06
Sequence Name: | aa_MOF_act-150_CO2-0-30-relH-0-40 | [61 empty] | Method Name: | Ads-Des_25C_relH-30_CO2-0-30_open-loop
Sequence Created: | 2024-12-09 13:35 | [61 empty] | Method Description:
Method Name: | Ads-Des_25C_relH-30_CO2-0-30_open-loop | [61 empty] | Method Created: | Mon Dec 09 10:34:52 2024
Method Created: | 2024-12-09 10:35 | [61 empty] | Author: | User
Method Modified: | FALSE | [61 empty] | Author Machine: | SMS-CZC3387ZKH
Sample Number: | 1 | [61 empty] | Update Sample Weight: | OFF
Sample Name: | MIL-53-CH3 | [61 empty] | Save Data Interval: | 20 seconds
Sample Description: | Without regeneration in between | [61 empty] | Active Reservoir: | Reservoir A+B
Initial Mass [mg]: | 5.3591 | [61 empty] | Total Gas Flow (A) (sccm): | 100
Raw Data File Created: | 2024-12-12 13:29 | [61 empty] | Total Gas Flow (B) (sccm): | 100
User Name: | User | [61 empty] | Loop Control Mode (A): | Open
Data Saving Interval [seconds]: | 20 | [61 empty] | Loop Control Mode (B): | Open
Solvent A: | Water | [61 empty] | Min. DMDT Stage Time (min.): | 5
Control Mode (Solvent A): | Open | [61 empty] | Max. DMDT Stage Time (min.): | 360
Solvent B (Primary): | CO2 | [61 empty] | DMDT Stability Duration (min.): | 10
Control Mode (Solvent B): | Open | [61 empty] | Raman Scan Wait Period (min.): | 15
Incubator Door Opened: | FALSE | [61 empty] | Preheater Ramp Rate (°C/min.): | 5
Incubator Door Override: | FALSE | [61 empty] | Run Dry Calibration: | ON
Data Points: | 931 | [61 empty] | IR Scan Wait Period (min.): | 15
Data Start Row: | 56 | [61 empty] | Carrier Gas 1: | N2
First Dry Row: | 56 | [61 empty] | Carrier Gas 2: | N2
First Post Dry Row: | 171
Data File Setting - Tare Option:
Data File Setting - Dry Mass Option: | Custom | [61 empty] | Stage# | Type | Duration (min.) | DMDT Value (%/min.) | Start Partial Pressure (A) (%) | Stop Partial Pressure (A) (%) | Start Partial Pressure (B) (%) | Stop Partial Pressure (B) (%) | Incubator Temp. (°C) | Preheater Temp. (°C) | Video | Raman | Chiller Temp. (°C) | Chiller State | IR | Selected Carrier Gas | Target Flow MFC 1 (sccm) | Target Flow MFC 2 (sccm) | Target Flow MFC 3 (sccm) | Target Flow MFC 4 (sccm) | Target Flow MFC 5 (sccm) | Target Flow MFC 6 (sccm)
Data File Setting - M0 Value: | 5.3591 | [61 empty] | 1 | dm/dt | 2 | 0.002 | 60 | 66.68 | 0 | 0 | 25 | 0 | Inactive | Inactive | -10 | Off | Inactive | Carrier Gas 1: N2 | 0 | 0 | 0 | 0 | 0 | 0
Ref. Mass Option | Custom Mass | [61 empty] | 2 | dm/dt | 2 | 0.002 | 60 | 66.68 | 10 | 50 | 25 | 0 | Inactive | Inactive | -10 | Off | Inactive | Carrier Gas 1: N2 | 0 | 0 | 0 | 0 | 0 | 0
Ref. Mass | 5.3591 | [61 empty] | 3 | dm/dt | 2 | 0.002 | 60 | 66.68 | 20 | 70 | 25 | 0 | Inactive | Inactive | -10 | Off | Inactive | Carrier Gas 1: N2 | 0 | 0 | 0 | 0 | 0 | 0
ImportByDLLSeries | S2 (v2.1.4.0) | [61 empty] | 4 | dm/dt | 2 | 0.002 | 60 | 66.68 | 30 | 90 | 25 | 0 | Inactive | Inactive | -10 | Off | Inactive | Carrier Gas 1: N2 | 0 | 0 | 0 | 0 | 0 | 0
Carrier Gas A: | Nitrogen | [61 empty] | 5 | dm/dt | 2 | 0.002 | 60 | 66.68 | 40 | 100 | 25 | 0 | Inactive | Inactive | -10 | Off | Inactive | Carrier Gas 1: N2 | 0 | 0 | 0 | 0 | 0 | 0
Carrier Gas B: | Nitrogen | [61 empty] | 6 | dm/dt | 2 | 0.002 | 60 | 66.68 | 50 | 90 | 25 | 0 | Inactive | Inactive | -10 | Off | Inactive | Carrier Gas 1: N2 | 0 | 0 | 0 | 0 | 0 | 0
Method Stage Skipped: | FALSE | [61 empty] | 7 | dm/dt | 2 | 0.002 | 60 | 66.68 | 60 | 80 | 25 | 0 | Inactive | Inactive | -10 | Off | Inactive | Carrier Gas 1: N2 | 0 | 0 | 0 | 0 | 0 | 0
Method Skipped: | FALSE | [61 empty] | 8 | dm/dt | 2 | 0.002 | 60 | 66.68 | 50 | 50 | 25 | 0 | Inactive | Inactive | -10 | Off | Inactive | Carrier Gas 1: N2 | 0 | 0 | 0 | 0 | 0 | 0
Method Status: | Completed | [61 empty] | 9 | dm/dt | 2 | 0.002 | 60 | 66.68 | 40 | 40 | 25 | 0 | Inactive | Inactive | -10 | Off | Inactive | Carrier Gas 1: N2 | 0 | 0 | 0 | 0 | 0 | 0
Counter Weight [mg]: | 0 | [61 empty] | 10 | dm/dt | 2 | 0.002 | 60 | 66.68 | 30 | 30 | 25 | 0 | Inactive | Inactive | -10 | Off | Inactive | Carrier Gas 1: N2 | 0 | 0 | 0 | 0 | 0 | 0
Instrument Name: | DVS Carbon | [61 empty] | 11 | dm/dt | 2 | 0.002 | 60 | 66.68 | 20 | 20 | 25 | 0 | Inactive | Inactive | -10 | Off | Inactive | Carrier Gas 1: N2 | 0 | 0 | 0 | 0 | 0 | 0
Flow Control Mode: | Partial Pressure | [61 empty] | 12 | dm/dt | 2 | 0.002 | 60 | 66.68 | 10 | 10 | 25 | 0 | Inactive | Inactive | -10 | Off | Inactive | Carrier Gas 1: N2 | 0 | 0 | 0 | 0 | 0 | 0
Identifier MFC 1: | Dry Flow (A) | [61 empty] | 13 | dm/dt | 2 | 0.002 | 60 | 66.68 | 0 | 0 | 25 | 0 | Inactive | Inactive | -10 | Off | Inactive | Carrier Gas 1: N2 | 0 | 0 | 0 | 0 | 0 | 0
Identifier MFC 2: | Dry Flow (B)
Identifier MFC 3: | Wet Flow (A)
Identifier MFC 4: | CO2 (B)
Identifier MFC 5: | Purge Flow
Identifier MFC 6: | Wet CO2 (B)
Instrument Type: | DVS Carbon
Gas Information MFC 1: | Nitrogen
Gas Information MFC 2: | Nitrogen
Gas Information MFC 3: | H2O
Gas Information MFC 4: | CO2
Gas Information MFC 5: | Nitrogen (Purge)
Gas Information MFC 6: | Humidified CO2
Time [minutes] | Mass [mg] | Delta Mass [%] | dm/dt [%/minute] | Target Incubator Temp. [celsius] | Measured Incubator Temp. [celsius] | Target Preheater Temp. [celsius] | Measured Preheater Temp. [celsius] | Sorption Temp. [celsius] | Target Partial Pressure (Solvent A) [%] | Measured Partial Pressure (Solvent A) [%] | Target Partial Pressure (Solvent B) [%] | Measured Partial Pressure (Solvent B) [%] | Total Gas Flow [sccm] | Target Wet Gas Flow (Solvent A) [sccm] | Actual Wet Gas Flow (Solvent A) [sccm] | Target Dry Gas Flow (Solvent A) [sccm] | Actual Dry Gas Flow (Solvent A) [sccm] | Target Wet Gas Flow (Solvent B) [sccm] | Actual Wet Gas Flow (Solvent B) [sccm] | Target Dry Gas Flow (Solvent B) [sccm] | Actual Dry Gas Flow (Solvent B) [sccm] | dm (%) - ref | User Defined 1 | User Defined 2 |  | Target PP/100 (Solvent A) | Actual PP/100 (Solvent A) | Target PP/100 (Solvent B) | Actual PP/100 (Solvent B) | [29 empty] | Old Target Partial Pressure (Solvent A) [%] | Old Measured Partial Pressure (Solvent A) [%] | Old Target Partial Pressure (Solvent B) [%] | Old Measured Partial Pressure (Solvent B) [%] | [22 empty] | Target Chiller Temp. [celsius] | Measured Chiller Temp. [celsius] | Measured Chiller Internal Temp. [celsius] | Chiller State | Gas Concentration (CO2 NDIR) (Sensor A) [ppm] | Gas Concentration (Sensor B) [ppm] | Reservoir Target Temp | Reservoir Actual Temp | Carrier Gas | Target Purge Flow [sccm] | Actual Purge Flow [sccm] | Target Balance Head Temp.[celsius.] | Actual Balance Head Temp.[celsius.] | Target Flow MFC 1 [sccm] | Actual Flow MFC 1 [sccm] | Target Flow MFC 2 [sccm] | Actual Flow MFC 2 [sccm] | Target Flow MFC 3 [sccm] | Actual Flow MFC 3 [sccm] | Target Flow MFC 4 [sccm] | Actual Flow MFC 4 [sccm] | Target Flow MFC 5 [sccm] | Actual Flow MFC 5 [sccm] | Target Flow MFC 6 [sccm] | Actual Flow MFC 6 [sccm] | Raw Partial Pressure Sensor Data (Solvent A) | Raw Partial Pressure Sensor Data (Solvent B)
0 | 5.6011 | 104.5157 | 0.0013 | 25 | 25 | 0 | 25 | 25.05 | 30 | 19.505 | 0 | 0.105 | 200 | 39 | 39 | 61 | 61.1 | 0 | 0 | 100 | 100 | 4.515684 | 0 | 0 | 0 | 0.3 | 0.19505 | 0 | 0.00105 | 0 | 0 | 0 | 0 | 0 | 0 | 0 | 0 | 0 | 0 | 0 | 0 | 0 | 0 | 0 | 0 | 0 | 0 | 0 | 0 | 0 | 0 | 0 | 0 | 0 | 0 | 0 | 0 | 0 | 60 | 39.01 | 0 | 0.21 | 0 | 0 | 0 | 0 | 0 | 0 | 0 | 0 | 0 | 0 | 0 | 0 | 0 | 0 | 0 | 0 | 0 | 0 | 0 | 0 | 0 | 0 | -10 | 0 | 0 | Off | 52 | 0 | 25.5 | 25 | 1 | 75 | 75.1 | 0 | 0 | 61 | 61.1 | 100 | 100 | 39 | 39 | 0 | 0 | 75 | 75.1 | 0 | 0 | 0 | 106336
0.33 | 5.6011 | 104.5157 | 0.0011 | 25 | 25 | 0 | 25 | 25.07 | 30 | 25.655 | 0 | 0.1 | 200 | 58.8 | 58.8 | 41.2 | 41.2 | 0 | 0 | 100 | 100 | 4.515684 | 0 | 0 | 0 | 0.3 | 0.25655 | 0 | 0.001 | 0 | 0 | 0 | 0 | 0 | 0 | 0 | 0 | 0 | 0 | 0 | 0 | 0 | 0 | 0 | 0 | 0 | 0 | 0 | 0 | 0 | 0 | 0 | 0 | 0 | 0 | 0 | 0 | 0 | 60 | 51.31 | 0 | 0.2 | 0 | 0 | 0 | 0 | 0 | 0 | 0 | 0 | 0 | 0 | 0 | 0 | 0 | 0 | 0 | 0 | 0 | 0 | 0 | 0 | 0 | 0 | -10 | 0 | 0 | Off | 49.9 | 0 | 25.5 | 24.9 | 1 | 75 | 75 | 0 | 0 | 41.2 | 41.2 | 100 | 100 | 58.8 | 58.8 | 0 | 0 | 75 | 75 | 0 | 0 | 0 | 106337
0.67 | 5.6011 | 104.5157 | 0.001 | 25 | 25 | 0 | 25 | 25.11 | 30 | 28.815 | 0 | 0.105 | 200 | 58.8 | 58.7 | 41.2 | 41.2 | 0 | 0 | 100 | 99.9 | 4.515684 | 0 | 0 | 0 | 0.3 | 0.28815 | 0 | 0.00105 | 0 | 0 | 0 | 0 | 0 | 0 | 0 | 0 | 0 | 0 | 0 | 0 | 0 | 0 | 0 | 0 | 0 | 0 | 0 | 0 | 0 | 0 | 0 | 0 | 0 | 0 | 0 | 0 | 0 | 60 | 57.63 | 0 | 0.21 | 0 | 0 | 0 | 0 | 0 | 0 | 0 | 0 | 0 | 0 | 0 | 0 | 0 | 0 | 0 | 0 | 0 | 0 | 0 | 0 | 0 | 0 | -10 | 0 | 0 | Off | 49.1 | 0 | 25.5 | 24.9 | 1 | 75 | 75 | 0 | 0 | 41.2 | 41.2 | 100 | 99.9 | 58.8 | 58.7 | 0 | 0 | 75 | 75 | 0 | 0 | 0 | 106339
1 | 5.6019 | 104.5306 | 0.0012 | 25 | 25 | 0 | 25 | 25.07 | 30 | 29.035 | 0 | 0.11 | 200 | 58.8 | 58.8 | 41.2 | 41.1 | 0 | 0 | 100 | 100 | 4.530611 | 0 | 0 | 0 | 0.3 | 0.29035 | 0 | 0.0011 | 0 | 0 | 0 | 0 | 0 | 0 | 0 | 0 | 0 | 0 | 0 | 0 | 0 | 0 | 0 | 0 | 0 | 0 | 0 | 0 | 0 | 0 | 0 | 0 | 0 | 0 | 0 | 0 | 0 | 60 | 58.07 | 0 | 0.22 | 0 | 0 | 0 | 0 | 0 | 0 | 0 | 0 | 0 | 0 | 0 | 0 | 0 | 0 | 0 | 0 | 0 | 0 | 0 | 0 | 0 | 0 | -10 | 0 | 0 | Off | 47.8 | 0 | 25.5 | 25 | 1 | 75 | 75 | 0 | 0 | 41.2 | 41.1 | 100 | 100 | 58.8 | 58.8 | 0 | 0 | 75 | 75 | 0 | 0 | 0 | 106343
1.34 | 5.6047 | 104.5829 | 0.0039 | 25 | 25 | 0 | 25 | 25.08 | 30 | 29.115 | 0 | 0.095 | 200 | 58.8 | 58.8 | 41.2 | 41.3 | 0 | 0 | 100 | 100 | 4.582859 | 0 | 0 | 0 | 0.3 | 0.29115 | 0 | 0.00095 | 0 | 0 | 0 | 0 | 0 | 0 | 0 | 0 | 0 | 0 | 0 | 0 | 0 | 0 | 0 | 0 | 0 | 0 | 0 | 0 | 0 | 0 | 0 | 0 | 0 | 0 | 0 | 0 | 0 | 60 | 58.23 | 0 | 0.19 | 0 | 0 | 0 | 0 | 0 | 0 | 0 | 0 | 0 | 0 | 0 | 0 | 0 | 0 | 0 | 0 | 0 | 0 | 0 | 0 | 0 | 0 | -10 | 0 | 0 | Off | 44.3 | 0 | 25.5 | 25 | 1 | 75 | 75 | 0 | 0 | 41.2 | 41.3 | 100 | 100 | 58.8 | 58.8 | 0 | 0 | 75 | 75 | 0 | 0 | 0 | 106340
1.67 | 5.6092 | 104.6668 | 0.0112 | 25 | 25 | 0 | 25 | 25.09 | 30 | 29.16 | 0 | 0.095 | 200 | 58.8 | 58.8 | 41.2 | 41.2 | 0 | 0 | 100 | 100 | 4.666828 | 0 | 0 | 0 | 0.3 | 0.2916 | 0 | 0.00095 | 0 | 0 | 0 | 0 | 0 | 0 | 0 | 0 | 0 | 0 | 0 | 0 | 0 | 0 | 0 | 0 | 0 | 0 | 0 | 0 | 0 | 0 | 0 | 0 | 0 | 0 | 0 | 0 | 0 | 60 | 58.32 | 0 | 0.19 | 0 | 0 | 0 | 0 | 0 | 0 | 0 | 0 | 0 | 0 | 0 | 0 | 0 | 0 | 0 | 0 | 0 | 0 | 0 | 0 | 0 | 0 | -10 | 0 | 0 | Off | 43 | 0 | 25.5 | 24.9 | 1 | 75 | 75 | 0 | 0 | 41.2 | 41.2 | 100 | 100 | 58.8 | 58.8 | 0 | 0 | 75 | 75 | 0 | 0 | 0 | 106335
2 | 5.6149 | 104.7732 | 0.0249 | 25 | 25 | 0 | 25 | 25.08 | 30 | 29.17 | 0 | 0.095 | 200 | 58.8 | 58.8 | 41.2 | 41.2 | 0 | 0 | 100 | 99.9 | 4.77319 | 0 | 0 | 0 | 0.3 | 0.2917 | 0 | 0.00095 | 0 | 0 | 0 | 0 | 0 | 0 | 0 | 0 | 0 | 0 | 0 | 0 | 0 | 0 | 0 | 0 | 0 | 0 | 0 | 0 | 0 | 0 | 0 | 0 | 0 | 0 | 0 | 0 | 0 | 60 | 58.34 | 0 | 0.19 | 0 | 0 | 0 | 0 | 0 | 0 | 0 | 0 | 0 | 0 | 0 | 0 | 0 | 0 | 0 | 0 | 0 | 0 | 0 | 0 | 0 | 0 | -10 | 0 | 0 | Off | 43.3 | 0 | 25.5 | 25 | 1 | 75 | 75 | 0 | 0 | 41.2 | 41.2 | 100 | 99.9 | 58.8 | 58.8 | 0 | 0 | 75 | 75 | 0 | 0 | 0 | 106334
2.34 | 5.62 | 104.8684 | 0.0434 | 25 | 25 | 0 | 25 | 25.08 | 30 | 29.175 | 0 | 0.095 | 200 | 58.8 | 58.8 | 41.2 | 41.1 | 0 | 0 | 100 | 99.9 | 4.868355 | 0 | 0 | 0 | 0.3 | 0.29175 | 0 | 0.00095 | 0 | 0 | 0 | 0 | 0 | 0 | 0 | 0 | 0 | 0 | 0 | 0 | 0 | 0 | 0 | 0 | 0 | 0 | 0 | 0 | 0 | 0 | 0 | 0 | 0 | 0 | 0 | 0 | 0 | 60 | 58.35 | 0 | 0.19 | 0 | 0 | 0 | 0 | 0 | 0 | 0 | 0 | 0 | 0 | 0 | 0 | 0 | 0 | 0 | 0 | 0 | 0 | 0 | 0 | 0 | 0 | -10 | 0 | 0 | Off | 42.5 | 0 | 25.5 | 24.9 | 1 | 75 | 75 | 0 | 0 | 41.2 | 41.1 | 100 | 99.9 | 58.8 | 58.8 | 0 | 0 | 75 | 75 | 0 | 0 | 0 | 106335
2.67 | 5.6251 | 104.9635 | 0.0655 | 25 | 25 | 0 | 25 | 25.08 | 30 | 29.205 | 0 | 0.105 | 200 | 58.8 | 58.7 | 41.2 | 41.2 | 0 | 0 | 100 | 100 | 4.96352 | 0 | 0 | 0 | 0.3 | 0.29205 | 0 | 0.00105 | 0 | 0 | 0 | 0 | 0 | 0 | 0 | 0 | 0 | 0 | 0 | 0 | 0 | 0 | 0 | 0 | 0 | 0 | 0 | 0 | 0 | 0 | 0 | 0 | 0 | 0 | 0 | 0 | 0 | 60 | 58.41 | 0 | 0.21 | 0 | 0 | 0 | 0 | 0 | 0 | 0 | 0 | 0 | 0 | 0 | 0 | 0 | 0 | 0 | 0 | 0 | 0 | 0 | 0 | 0 | 0 | -10 | 0 | 0 | Off | 41.4 | 0 | 25.5 | 24.9 | 1 | 75 | 75.1 | 0 | 0 | 41.2 | 41.2 | 100 | 100 | 58.8 | 58.7 | 0 | 0 | 75 | 75.1 | 0 | 0 | 0 | 106340
3.01 | 5.6295 | 105.0456 | 0.0911 | 25 | 25 | 0 | 25 | 25.07 | 30 | 29.195 | 0 | 0.095 | 200 | 58.8 | 58.7 | 41.2 | 41.2 | 0 | 0 | 100 | 99.9 | 5.045623 | 0 | 0 | 0 | 0.3 | 0.29195 | 0 | 0.00095 | 0 | 0 | 0 | 0 | 0 | 0 | 0 | 0 | 0 | 0 | 0 | 0 | 0 | 0 | 0 | 0 | 0 | 0 | 0 | 0 | 0 | 0 | 0 | 0 | 0 | 0 | 0 | 0 | 0 | 60 | 58.39 | 0 | 0.19 | 0 | 0 | 0 | 0 | 0 | 0 | 0 | 0 | 0 | 0 | 0 | 0 | 0 | 0 | 0 | 0 | 0 | 0 | 0 | 0 | 0 | 0 | -10 | 0 | 0 | Off | 37.7 | 0 | 25.5 | 24.9 | 1 | 75 | 75 | 0 | 0 | 41.2 | 41.2 | 100 | 99.9 | 58.8 | 58.7 | 0 | 0 | 75 | 75 | 0 | 0 | 0 | 106334
3.34 | 5.6331 | 105.1128 | 0.1158 | 25 | 25 | 0 | 25 | 25.09 | 30 | 29.22 | 0 | 0.11 | 200 | 58.8 | 58.8 | 41.2 | 41.2 | 0 | 0 | 100 | 99.9 | 5.112799 | 0 | 0 | 0 | 0.3 | 0.2922 | 0 | 0.0011 | 0 | 0 | 0 | 0 | 0 | 0 | 0 | 0 | 0 | 0 | 0 | 0 | 0 | 0 | 0 | 0 | 0 | 0 | 0 | 0 | 0 | 0 | 0 | 0 | 0 | 0 | 0 | 0 | 0 | 60 | 58.44 | 0 | 0.22 | 0 | 0 | 0 | 0 | 0 | 0 | 0 | 0 | 0 | 0 | 0 | 0 | 0 | 0 | 0 | 0 | 0 | 0 | 0 | 0 | 0 | 0 | -10 | 0 | 0 | Off | 37.9 | 0 | 25.5 | 25 | 1 | 75 | 74.9 | 0 | 0 | 41.2 | 41.2 | 100 | 99.9 | 58.8 | 58.8 | 0 | 0 | 75 | 74.9 | 0 | 0 | 0 | 106343
3.67 | 5.6362 | 105.1706 | 0.1407 | 25 | 25 | 0 | 25 | 25.07 | 30 | 29.19 | 0 | 0.115 | 200 | 58.8 | 58.8 | 41.2 | 41.2 | 0 | 0 | 100 | 99.9 | 5.170644 | 0 | 0 | 0 | 0.3 | 0.2919 | 0 | 0.00115 | 0 | 0 | 0 | 0 | 0 | 0 | 0 | 0 | 0 | 0 | 0 | 0 | 0 | 0 | 0 | 0 | 0 | 0 | 0 | 0 | 0 | 0 | 0 | 0 | 0 | 0 | 0 | 0 | 0 | 60 | 58.38 | 0 | 0.23 | 0 | 0 | 0 | 0 | 0 | 0 | 0 | 0 | 0 | 0 | 0 | 0 | 0 | 0 | 0 | 0 | 0 | 0 | 0 | 0 | 0 | 0 | -10 | 0 | 0 | Off | 39 | 0 | 25.5 | 24.9 | 1 | 75 | 75 | 0 | 0 | 41.2 | 41.2 | 100 | 99.9 | 58.8 | 58.8 | 0 | 0 | 75 | 75 | 0 | 0 | 0 | 106349
4.01 | 5.6389 | 105.221 | 0.1621 | 25 | 25 | 0 | 25 | 25.07 | 30 | 29.22 | 0 | 0.105 | 200 | 58.8 | 58.8 | 41.2 | 41.3 | 0 | 0 | 100 | 100 | 5.221026 | 0 | 0 | 0 | 0.3 | 0.2922 | 0 | 0.00105 | 0 | 0 | 0 | 0 | 0 | 0 | 0 | 0 | 0 | 0 | 0 | 0 | 0 | 0 | 0 | 0 | 0 | 0 | 0 | 0 | 0 | 0 | 0 | 0 | 0 | 0 | 0 | 0 | 0 | 60 | 58.44 | 0 | 0.21 | 0 | 0 | 0 | 0 | 0 | 0 | 0 | 0 | 0 | 0 | 0 | 0 | 0 | 0 | 0 | 0 | 0 | 0 | 0 | 0 | 0 | 0 | -10 | 0 | 0 | Off | 38.2 | 0 | 25.5 | 24.8 | 1 | 75 | 75.1 | 0 | 0 | 41.2 | 41.3 | 100 | 100 | 58.8 | 58.8 | 0 | 0 | 75 | 75.1 | 0 | 0 | 0 | 106337
4.34 | 5.6412 | 105.2639 | 0.1802 | 25 | 25 | 0 | 25 | 25.07 | 30 | 29.195 | 0 | 0.095 | 200 | 58.8 | 58.8 | 41.2 | 41.1 | 0 | 0 | 100 | 100 | 5.263944 | 0 | 0 | 0 | 0.3 | 0.29195 | 0 | 0.00095 | 0 | 0 | 0 | 0 | 0 | 0 | 0 | 0 | 0 | 0 | 0 | 0 | 0 | 0 | 0 | 0 | 0 | 0 | 0 | 0 | 0 | 0 | 0 | 0 | 0 | 0 | 0 | 0 | 0 | 60 | 58.39 | 0 | 0.19 | 0 | 0 | 0 | 0 | 0 | 0 | 0 | 0 | 0 | 0 | 0 | 0 | 0 | 0 | 0 | 0 | 0 | 0 | 0 | 0 | 0 | 0 | -10 | 0 | 0 | Off | 37.3 | 0 | 25.5 | 24.9 | 1 | 75 | 75 | 0 | 0 | 41.2 | 41.1 | 100 | 100 | 58.8 | 58.8 | 0 | 0 | 75 | 75 | 0 | 0 | 0 | 106333
4.68 | 5.6433 | 105.3031 | 0.1947 | 25 | 25 | 0 | 25 | 25.08 | 30 | 29.23 | 0 | 0.1 | 200 | 58.8 | 58.8 | 41.2 | 41.3 | 0 | 0 | 100 | 100 | 5.303129 | 0 | 0 | 0 | 0.3 | 0.2923 | 0 | 0.001 | 0 | 0 | 0 | 0 | 0 | 0 | 0 | 0 | 0 | 0 | 0 | 0 | 0 | 0 | 0 | 0 | 0 | 0 | 0 | 0 | 0 | 0 | 0 | 0 | 0 | 0 | 0 | 0 | 0 | 60 | 58.46 | 0 | 0.2 | 0 | 0 | 0 | 0 | 0 | 0 | 0 | 0 | 0 | 0 | 0 | 0 | 0 | 0 | 0 | 0 | 0 | 0 | 0 | 0 | 0 | 0 | -10 | 0 | 0 | Off | 43 | 0 | 25.5 | 24.9 | 1 | 75 | 75.1 | 0 | 0 | 41.2 | 41.3 | 100 | 100 | 58.8 | 58.8 | 0 | 0 | 75 | 75.1 | 0 | 0 | 0 | 106337
5.01 | 5.6449 | 105.333 | 0.2032 | 25 | 25 | 0 | 25 | 25.07 | 30 | 29.22 | 0 | 0.095 | 200 | 58.8 | 58.8 | 41.2 | 41.1 | 0 | 0 | 100 | 100 | 5.332985 | 0 | 0 | 0 | 0.3 | 0.2922 | 0 | 0.00095 | 0 | 0 | 0 | 0 | 0 | 0 | 0 | 0 | 0 | 0 | 0 | 0 | 0 | 0 | 0 | 0 | 0 | 0 | 0 | 0 | 0 | 0 | 0 | 0 | 0 | 0 | 0 | 0 | 0 | 60 | 58.44 | 0 | 0.19 | 0 | 0 | 0 | 0 | 0 | 0 | 0 | 0 | 0 | 0 | 0 | 0 | 0 | 0 | 0 | 0 | 0 | 0 | 0 | 0 | 0 | 0 | -10 | 0 | 0 | Off | 48 | 0 | 25.5 | 24.9 | 1 | 75 | 75 | 0 | 0 | 41.2 | 41.1 | 100 | 100 | 58.8 | 58.8 | 0 | 0 | 75 | 75 | 0 | 0 | 0 | 106332
5.35 | 5.6462 | 105.3572 | 0.2054 | 25 | 25 | 0 | 25 | 25.07 | 30 | 29.22 | 0 | 0.1 | 200 | 58.8 | 58.8 | 41.2 | 41.1 | 0 | 0 | 100 | 100 | 5.357243 | 0 | 0 | 0 | 0.3 | 0.2922 | 0 | 0.001 | 0 | 0 | 0 | 0 | 0 | 0 | 0 | 0 | 0 | 0 | 0 | 0 | 0 | 0 | 0 | 0 | 0 | 0 | 0 | 0 | 0 | 0 | 0 | 0 | 0 | 0 | 0 | 0 | 0 | 60 | 58.44 | 0 | 0.2 | 0 | 0 | 0 | 0 | 0 | 0 | 0 | 0 | 0 | 0 | 0 | 0 | 0 | 0 | 0 | 0 | 0 | 0 | 0 | 0 | 0 | 0 | -10 | 0 | 0 | Off | 35.6 | 0 | 25.5 | 25 | 1 | 75 | 75.1 | 0 | 0 | 41.2 | 41.1 | 100 | 100 | 58.8 | 58.8 | 0 | 0 | 75 | 75.1 | 0 | 0 | 0 | 106336
5.68 | 5.6474 | 105.3796 | 0.2007 | 25 | 25 | 0 | 25 | 25.07 | 30 | 29.23 | 0 | 0.11 | 200 | 58.8 | 58.8 | 41.2 | 41.2 | 0 | 0 | 100 | 100 | 5.379635 | 0 | 0 | 0 | 0.3 | 0.2923 | 0 | 0.0011 | 0 | 0 | 0 | 0 | 0 | 0 | 0 | 0 | 0 | 0 | 0 | 0 | 0 | 0 | 0 | 0 | 0 | 0 | 0 | 0 | 0 | 0 | 0 | 0 | 0 | 0 | 0 | 0 | 0 | 60 | 58.46 | 0 | 0.22 | 0 | 0 | 0 | 0 | 0 | 0 | 0 | 0 | 0 | 0 | 0 | 0 | 0 | 0 | 0 | 0 | 0 | 0 | 0 | 0 | 0 | 0 | -10 | 0 | 0 | Off | 61.4 | 0 | 25.5 | 25 | 1 | 75 | 75 | 0 | 0 | 41.2 | 41.2 | 100 | 100 | 58.8 | 58.8 | 0 | 0 | 75 | 75 | 0 | 0 | 0 | 106340
6.01 | 5.6483 | 105.3964 | 0.1892 | 25 | 25 | 0 | 25 | 25.08 | 30 | 29.215 | 0 | 0.1 | 200 | 58.8 | 58.8 | 41.2 | 41.2 | 0 | 0 | 100 | 100 | 5.396429 | 0 | 0 | 0 | 0.3 | 0.29215 | 0 | 0.001 | 0 | 0 | 0 | 0 | 0 | 0 | 0 | 0 | 0 | 0 | 0 | 0 | 0 | 0 | 0 | 0 | 0 | 0 | 0 | 0 | 0 | 0 | 0 | 0 | 0 | 0 | 0 | 0 | 0 | 60 | 58.43 | 0 | 0.2 | 0 | 0 | 0 | 0 | 0 | 0 | 0 | 0 | 0 | 0 | 0 | 0 | 0 | 0 | 0 | 0 | 0 | 0 | 0 | 0 | 0 | 0 | -10 | 0 | 0 | Off | 63 | 0 | 25.5 | 24.8 | 1 | 75 | 75 | 0 | 0 | 41.2 | 41.2 | 100 | 100 | 58.8 | 58.8 | 0 | 0 | 75 | 75 | 0 | 0 | 0 | 106336
6.35 | 5.6492 | 105.4132 | 0.1719 | 25 | 25 | 0 | 25 | 25.07 | 30 | 29.22 | 0 | 0.115 | 200 | 58.8 | 58.8 | 41.2 | 41.1 | 0 | 0 | 100 | 100 | 5.413222 | 0 | 0 | 0 | 0.3 | 0.2922 | 0 | 0.00115 | 0 | 0 | 0 | 0 | 0 | 0 | 0 | 0 | 0 | 0 | 0 | 0 | 0 | 0 | 0 | 0 | 0 | 0 | 0 | 0 | 0 | 0 | 0 | 0 | 0 | 0 | 0 | 0 | 0 | 60 | 58.44 | 0 | 0.23 | 0 | 0 | 0 | 0 | 0 | 0 | 0 | 0 | 0 | 0 | 0 | 0 | 0 | 0 | 0 | 0 | 0 | 0 | 0 | 0 | 0 | 0 | -10 | 0 | 0 | Off | 35.5 | 0 | 25.5 | 24.9 | 1 | 75 | 75 | 0 | 0 | 41.2 | 41.1 | 100 | 100 | 58.8 | 58.8 | 0 | 0 | 75 | 75 | 0 | 0 | 0 | 106349
6.68 | 5.6498 | 105.4244 | 0.1507 | 25 | 25 | 0 | 25 | 25.07 | 30 | 29.22 | 0 | 0.105 | 200 | 58.8 | 58.8 | 41.2 | 41.2 | 0 | 0 | 100 | 100 | 5.424418 | 0 | 0 | 0 | 0.3 | 0.2922 | 0 | 0.00105 | 0 | 0 | 0 | 0 | 0 | 0 | 0 | 0 | 0 | 0 | 0 | 0 | 0 | 0 | 0 | 0 | 0 | 0 | 0 | 0 | 0 | 0 | 0 | 0 | 0 | 0 | 0 | 0 | 0 | 60 | 58.44 | 0 | 0.21 | 0 | 0 | 0 | 0 | 0 | 0 | 0 | 0 | 0 | 0 | 0 | 0 | 0 | 0 | 0 | 0 | 0 | 0 | 0 | 0 | 0 | 0 | -10 | 0 | 0 | Off | 45.8 | 0 | 25.5 | 25 | 1 | 75 | 74.9 | 0 | 0 | 41.2 | 41.2 | 100 | 100 | 58.8 | 58.8 | 0 | 0 | 75 | 74.9 | 0 | 0 | 0 | 106339
7.02 | 5.6503 | 105.4337 | 0.1302 | 25 | 25 | 0 | 25 | 25.08 | 30 | 29.24 | 0 | 0.1 | 200 | 58.8 | 58.8 | 41.2 | 41.3 | 0 | 0 | 100 | 99.9 | 5.433748 | 0 | 0 | 0 | 0.3 | 0.2924 | 0 | 0.001 | 0 | 0 | 0 | 0 | 0 | 0 | 0 | 0 | 0 | 0 | 0 | 0 | 0 | 0 | 0 | 0 | 0 | 0 | 0 | 0 | 0 | 0 | 0 | 0 | 0 | 0 | 0 | 0 | 0 | 60 | 58.48 | 0 | 0.2 | 0 | 0 | 0 | 0 | 0 | 0 | 0 | 0 | 0 | 0 | 0 | 0 | 0 | 0 | 0 | 0 | 0 | 0 | 0 | 0 | 0 | 0 | -10 | 0 | 0 | Off | 54.6 | 0 | 25.5 | 24.9 | 1 | 75 | 75 | 0 | 0 | 41.2 | 41.3 | 100 | 99.9 | 58.8 | 58.8 | 0 | 0 | 75 | 75 | 0 | 0 | 0 | 106334
7.35 | 5.6505 | 105.4375 | 0.1112 | 25 | 25 | 0 | 25 | 25.09 | 30 | 29.23 | 0 | 0.11 | 200 | 58.8 | 58.8 | 41.2 | 41.2 | 0 | 0 | 100 | 100 | 5.43748 | 0 | 0 | 0 | 0.3 | 0.2923 | 0 | 0.0011 | 0 | 0 | 0 | 0 | 0 | 0 | 0 | 0 | 0 | 0 | 0 | 0 | 0 | 0 | 0 | 0 | 0 | 0 | 0 | 0 | 0 | 0 | 0 | 0 | 0 | 0 | 0 | 0 | 0 | 60 | 58.46 | 0 | 0.22 | 0 | 0 | 0 | 0 | 0 | 0 | 0 | 0 | 0 | 0 | 0 | 0 | 0 | 0 | 0 | 0 | 0 | 0 | 0 | 0 | 0 | 0 | -10 | 0 | 0 | Off | 29 | 0 | 25.5 | 24.8 | 1 | 75 | 74.9 | 0 | 0 | 41.2 | 41.2 | 100 | 100 | 58.8 | 58.8 | 0 | 0 | 75 | 74.9 | 0 | 0 | 0 | 106344
7.68 | 5.6505 | 105.4375 | 0.0928 | 25 | 25 | 0 | 25 | 25.09 | 30 | 29.23 | 0 | 0.1 | 200 | 58.8 | 58.8 | 41.2 | 41.2 | 0 | 0 | 100 | 100 | 5.43748 | 0 | 0 | 0 | 0.3 | 0.2923 | 0 | 0.001 | 0 | 0 | 0 | 0 | 0 | 0 | 0 | 0 | 0 | 0 | 0 | 0 | 0 | 0 | 0 | 0 | 0 | 0 | 0 | 0 | 0 | 0 | 0 | 0 | 0 | 0 | 0 | 0 | 0 | 60 | 58.46 | 0 | 0.2 | 0 | 0 | 0 | 0 | 0 | 0 | 0 | 0 | 0 | 0 | 0 | 0 | 0 | 0 | 0 | 0 | 0 | 0 | 0 | 0 | 0 | 0 | -10 | 0 | 0 | Off | 27.4 | 0 | 25.5 | 24.9 | 1 | 75 | 74.9 | 0 | 0 | 41.2 | 41.2 | 100 | 100 | 58.8 | 58.8 | 0 | 0 | 75 | 74.9 | 0 | 0 | 0 | 106338
8.02 | 5.6513 | 105.4524 | 0.0778 | 25 | 25 | 0 | 25 | 25.08 | 30 | 29.22 | 0 | 0.1 | 200 | 58.8 | 58.8 | 41.2 | 41.2 | 0 | 0 | 100 | 100 | 5.452408 | 0 | 0 | 0 | 0.3 | 0.2922 | 0 | 0.001 | 0 | 0 | 0 | 0 | 0 | 0 | 0 | 0 | 0 | 0 | 0 | 0 | 0 | 0 | 0 | 0 | 0 | 0 | 0 | 0 | 0 | 0 | 0 | 0 | 0 | 0 | 0 | 0 | 0 | 60 | 58.44 | 0 | 0.2 | 0 | 0 | 0 | 0 | 0 | 0 | 0 | 0 | 0 | 0 | 0 | 0 | 0 | 0 | 0 | 0 | 0 | 0 | 0 | 0 | 0 | 0 | -10 | 0 | 0 | Off | 24.6 | 0 | 25.5 | 25 | 1 | 75 | 75 | 0 | 0 | 41.2 | 41.2 | 100 | 100 | 58.8 | 58.8 | 0 | 0 | 75 | 75 | 0 | 0 | 0 | 106338
8.35 | 5.6509 | 105.4449 | 0.065 | 25 | 25 | 0 | 25 | 25.08 | 30 | 29.22 | 0 | 0.11 | 200 | 58.8 | 58.7 | 41.2 | 41.2 | 0 | 0 | 100 | 100 | 5.444944 | 0 | 0 | 0 | 0.3 | 0.2922 | 0 | 0.0011 | 0 | 0 | 0 | 0 | 0 | 0 | 0 | 0 | 0 | 0 | 0 | 0 | 0 | 0 | 0 | 0 | 0 | 0 | 0 | 0 | 0 | 0 | 0 | 0 | 0 | 0 | 0 | 0 | 0 | 60 | 58.44 | 0 | 0.22 | 0 | 0 | 0 | 0 | 0 | 0 | 0 | 0 | 0 | 0 | 0 | 0 | 0 | 0 | 0 | 0 | 0 | 0 | 0 | 0 | 0 | 0 | -10 | 0 | 0 | Off | 24.4 | 0 | 25.5 | 24.9 | 1 | 75 | 75 | 0 | 0 | 41.2 | 41.2 | 100 | 100 | 58.8 | 58.7 | 0 | 0 | 75 | 75 | 0 | 0 | 0 | 106347
8.69 | 5.6518 | 105.4617 | 0.0534 | 25 | 25 | 0 | 25 | 25.07 | 30 | 29.24 | 0 | 0.11 | 200 | 58.8 | 58.8 | 41.2 | 41.2 | 0 | 0 | 100 | 100 | 5.461738 | 0 | 0 | 0 | 0.3 | 0.2924 | 0 | 0.0011 | 0 | 0 | 0 | 0 | 0 | 0 | 0 | 0 | 0 | 0 | 0 | 0 | 0 | 0 | 0 | 0 | 0 | 0 | 0 | 0 | 0 | 0 | 0 | 0 | 0 | 0 | 0 | 0 | 0 | 60 | 58.48 | 0 | 0.22 | 0 | 0 | 0 | 0 | 0 | 0 | 0 | 0 | 0 | 0 | 0 | 0 | 0 | 0 | 0 | 0 | 0 | 0 | 0 | 0 | 0 | 0 | -10 | 0 | 0 | Off | 23.4 | 0 | 25.5 | 24.9 | 1 | 75 | 74.9 | 0 | 0 | 41.2 | 41.2 | 100 | 100 | 58.8 | 58.8 | 0 | 0 | 75 | 74.9 | 0 | 0 | 0 | 106343
9.02 | 5.6526 | 105.4767 | 0.0452 | 25 | 25 | 0 | 25 | 25.08 | 30 | 29.235 | 0 | 0.1 | 200 | 58.8 | 58.8 | 41.2 | 41.2 | 0 | 0 | 100 | 100 | 5.476666 | 0 | 0 | 0 | 0.3 | 0.29235 | 0 | 0.001 | 0 | 0 | 0 | 0 | 0 | 0 | 0 | 0 | 0 | 0 | 0 | 0 | 0 | 0 | 0 | 0 | 0 | 0 | 0 | 0 | 0 | 0 | 0 | 0 | 0 | 0 | 0 | 0 | 0 | 60 | 58.47 | 0 | 0.2 | 0 | 0 | 0 | 0 | 0 | 0 | 0 | 0 | 0 | 0 | 0 | 0 | 0 | 0 | 0 | 0 | 0 | 0 | 0 | 0 | 0 | 0 | -10 | 0 | 0 | Off | 23.4 | 0 | 25.5 | 25.1 | 1 | 75 | 75.1 | 0 | 0 | 41.2 | 41.2 | 100 | 100 | 58.8 | 58.8 | 0 | 0 | 75 | 75.1 | 0 | 0 | 0 | 106339
9.35 | 5.6527 | 105.4785 | 0.0385 | 25 | 25 | 0 | 25 | 25.08 | 30 | 29.255 | 0 | 0.1 | 200 | 58.8 | 58.8 | 41.2 | 41.1 | 0 | 0 | 100 | 100 | 5.478532 | 0 | 0 | 0 | 0.3 | 0.29255 | 0 | 0.001 | 0 | 0 | 0 | 0 | 0 | 0 | 0 | 0 | 0 | 0 | 0 | 0 | 0 | 0 | 0 | 0 | 0 | 0 | 0 | 0 | 0 | 0 | 0 | 0 | 0 | 0 | 0 | 0 | 0 | 60 | 58.51 | 0 | 0.2 | 0 | 0 | 0 | 0 | 0 | 0 | 0 | 0 | 0 | 0 | 0 | 0 | 0 | 0 | 0 | 0 | 0 | 0 | 0 | 0 | 0 | 0 | -10 | 0 | 0 | Off | 20.8 | 0 | 25.5 | 24.8 | 1 | 75 | 75.1 | 0 | 0 | 41.2 | 41.1 | 100 | 100 | 58.8 | 58.8 | 0 | 0 | 75 | 75.1 | 0 | 0 | 0 | 106339
9.69 | 5.6528 | 105.4804 | 0.0325 | 25 | 25 | 0 | 25 | 25.07 | 30 | 29.235 | 0 | 0.11 | 200 | 58.8 | 58.8 | 41.2 | 41.2 | 0 | 0 | 100 | 100 | 5.480398 | 0 | 0 | 0 | 0.3 | 0.29235 | 0 | 0.0011 | 0 | 0 | 0 | 0 | 0 | 0 | 0 | 0 | 0 | 0 | 0 | 0 | 0 | 0 | 0 | 0 | 0 | 0 | 0 | 0 | 0 | 0 | 0 | 0 | 0 | 0 | 0 | 0 | 0 | 60 | 58.47 | 0 | 0.22 | 0 | 0 | 0 | 0 | 0 | 0 | 0 | 0 | 0 | 0 | 0 | 0 | 0 | 0 | 0 | 0 | 0 | 0 | 0 | 0 | 0 | 0 | -10 | 0 | 0 | Off | 24.3 | 0 | 25.5 | 24.9 | 1 | 75 | 74.9 | 0 | 0 | 41.2 | 41.2 | 100 | 100 | 58.8 | 58.8 | 0 | 0 | 75 | 74.9 | 0 | 0 | 0 | 106345
10.02 | 5.653 | 105.4841 | 0.0281 | 25 | 25 | 0 | 25 | 25.07 | 30 | 29.235 | 0 | 0.105 | 200 | 58.8 | 58.7 | 41.2 | 41.2 | 0 | 0 | 100 | 100 | 5.48413 | 0 | 0 | 0 | 0.3 | 0.29235 | 0 | 0.00105 | 0 | 0 | 0 | 0 | 0 | 0 | 0 | 0 | 0 | 0 | 0 | 0 | 0 | 0 | 0 | 0 | 0 | 0 | 0 | 0 | 0 | 0 | 0 | 0 | 0 | 0 | 0 | 0 | 0 | 60 | 58.47 | 0 | 0.21 | 0 | 0 | 0 | 0 | 0 | 0 | 0 | 0 | 0 | 0 | 0 | 0 | 0 | 0 | 0 | 0 | 0 | 0 | 0 | 0 | 0 | 0 | -10 | 0 | 0 | Off | 25.5 | 0 | 25.5 | 25 | 1 | 75 | 75.1 | 0 | 0 | 41.2 | 41.2 | 100 | 100 | 58.8 | 58.7 | 0 | 0 | 75 | 75.1 | 0 | 0 | 0 | 106341
10.35 | 5.6531 | 105.486 | 0.0244 | 25 | 25 | 0 | 25 | 25.06 | 30 | 29.245 | 0 | 0.11 | 200 | 58.8 | 58.8 | 41.2 | 41.2 | 0 | 0 | 100 | 100 | 5.485996 | 0 | 0 | 0 | 0.3 | 0.29245 | 0 | 0.0011 | 0 | 0 | 0 | 0 | 0 | 0 | 0 | 0 | 0 | 0 | 0 | 0 | 0 | 0 | 0 | 0 | 0 | 0 | 0 | 0 | 0 | 0 | 0 | 0 | 0 | 0 | 0 | 0 | 0 | 60 | 58.49 | 0 | 0.22 | 0 | 0 | 0 | 0 | 0 | 0 | 0 | 0 | 0 | 0 | 0 | 0 | 0 | 0 | 0 | 0 | 0 | 0 | 0 | 0 | 0 | 0 | -10 | 0 | 0 | Off | 28.2 | 0 | 25.5 | 24.9 | 1 | 75 | 75 | 0 | 0 | 41.2 | 41.2 | 100 | 100 | 58.8 | 58.8 | 0 | 0 | 75 | 75 | 0 | 0 | 0 | 106345
10.69 | 5.6533 | 105.4897 | 0.0212 | 25 | 25 | 0 | 25 | 25.08 | 30 | 29.23 | 0 | 0.1 | 200 | 58.8 | 58.8 | 41.2 | 41.2 | 0 | 0 | 100 | 100 | 5.489728 | 0 | 0 | 0 | 0.3 | 0.2923 | 0 | 0.001 | 0 | 0 | 0 | 0 | 0 | 0 | 0 | 0 | 0 | 0 | 0 | 0 | 0 | 0 | 0 | 0 | 0 | 0 | 0 | 0 | 0 | 0 | 0 | 0 | 0 | 0 | 0 | 0 | 0 | 60 | 58.46 | 0 | 0.2 | 0 | 0 | 0 | 0 | 0 | 0 | 0 | 0 | 0 | 0 | 0 | 0 | 0 | 0 | 0 | 0 | 0 | 0 | 0 | 0 | 0 | 0 | -10 | 0 | 0 | Off | 28.1 | 0 | 25.5 | 24.9 | 1 | 75 | 75 | 0 | 0 | 41.2 | 41.2 | 100 | 100 | 58.8 | 58.8 | 0 | 0 | 75 | 75 | 0 | 0 | 0 | 106342
11.02 | 5.6533 | 105.4897 | 0.0189 | 25 | 25 | 0 | 25 | 25.07 | 30 | 29.245 | 0 | 0.11 | 200 | 58.8 | 58.7 | 41.2 | 41.2 | 0 | 0 | 100 | 100 | 5.489728 | 0 | 0 | 0 | 0.3 | 0.29245 | 0 | 0.0011 | 0 | 0 | 0 | 0 | 0 | 0 | 0 | 0 | 0 | 0 | 0 | 0 | 0 | 0 | 0 | 0 | 0 | 0 | 0 | 0 | 0 | 0 | 0 | 0 | 0 | 0 | 0 | 0 | 0 | 60 | 58.49 | 0 | 0.22 | 0 | 0 | 0 | 0 | 0 | 0 | 0 | 0 | 0 | 0 | 0 | 0 | 0 | 0 | 0 | 0 | 0 | 0 | 0 | 0 | 0 | 0 | -10 | 0 | 0 | Off | 21.1 | 0 | 25.5 | 24.8 | 1 | 75 | 74.9 | 0 | 0 | 41.2 | 41.2 | 100 | 100 | 58.8 | 58.7 | 0 | 0 | 75 | 74.9 | 0 | 0 | 0 | 106343
11.36 | 5.6534 | 105.4916 | 0.017 | 25 | 25 | 0 | 25 | 25.07 | 30 | 29.25 | 0 | 0.1 | 200 | 58.8 | 58.8 | 41.2 | 41.2 | 0 | 0 | 100 | 100 | 5.491594 | 0 | 0 | 0 | 0.3 | 0.2925 | 0 | 0.001 | 0 | 0 | 0 | 0 | 0 | 0 | 0 | 0 | 0 | 0 | 0 | 0 | 0 | 0 | 0 | 0 | 0 | 0 | 0 | 0 | 0 | 0 | 0 | 0 | 0 | 0 | 0 | 0 | 0 | 60 | 58.5 | 0 | 0.2 | 0 | 0 | 0 | 0 | 0 | 0 | 0 | 0 | 0 | 0 | 0 | 0 | 0 | 0 | 0 | 0 | 0 | 0 | 0 | 0 | 0 | 0 | -10 | 0 | 0 | Off | 24.1 | 0 | 25.5 | 25 | 1 | 75 | 74.8 | 0 | 0 | 41.2 | 41.2 | 100 | 100 | 58.8 | 58.8 | 0 | 0 | 75 | 74.8 | 0 | 0 | 0 | 106338
11.69 | 5.6535 | 105.4935 | 0.0155 | 25 | 25 | 0 | 25 | 25.07 | 30 | 29.225 | 0 | 0.1 | 200 | 58.8 | 58.8 | 41.2 | 41.2 | 0 | 0 | 100 | 99.9 | 5.49346 | 0 | 0 | 0 | 0.3 | 0.29225 | 0 | 0.001 | 0 | 0 | 0 | 0 | 0 | 0 | 0 | 0 | 0 | 0 | 0 | 0 | 0 | 0 | 0 | 0 | 0 | 0 | 0 | 0 | 0 | 0 | 0 | 0 | 0 | 0 | 0 | 0 | 0 | 60 | 58.45 | 0 | 0.2 | 0 | 0 | 0 | 0 | 0 | 0 | 0 | 0 | 0 | 0 | 0 | 0 | 0 | 0 | 0 | 0 | 0 | 0 | 0 | 0 | 0 | 0 | -10 | 0 | 0 | Off | 21.3 | 0 | 25.5 | 24.9 | 1 | 75 | 75 | 0 | 0 | 41.2 | 41.2 | 100 | 99.9 | 58.8 | 58.8 | 0 | 0 | 75 | 75 | 0 | 0 | 0 | 106337
12.03 | 5.6536 | 105.4953 | 0.0143 | 25 | 25 | 0 | 25 | 25.07 | 30 | 29.255 | 0 | 0.11 | 200 | 58.8 | 58.8 | 41.2 | 41.2 | 0 | 0 | 100 | 99.9 | 5.495326 | 0 | 0 | 0 | 0.3 | 0.29255 | 0 | 0.0011 | 0 | 0 | 0 | 0 | 0 | 0 | 0 | 0 | 0 | 0 | 0 | 0 | 0 | 0 | 0 | 0 | 0 | 0 | 0 | 0 | 0 | 0 | 0 | 0 | 0 | 0 | 0 | 0 | 0 | 60 | 58.51 | 0 | 0.22 | 0 | 0 | 0 | 0 | 0 | 0 | 0 | 0 | 0 | 0 | 0 | 0 | 0 | 0 | 0 | 0 | 0 | 0 | 0 | 0 | 0 | 0 | -10 | 0 | 0 | Off | 19.9 | 0 | 25.5 | 25.1 | 1 | 75 | 75 | 0 | 0 | 41.2 | 41.2 | 100 | 99.9 | 58.8 | 58.8 | 0 | 0 | 75 | 75 | 0 | 0 | 0 | 106339
12.36 | 5.6537 | 105.4972 | 0.0133 | 25 | 25 | 0 | 25 | 25.07 | 30 | 29.245 | 0 | 0.1 | 200 | 58.8 | 58.8 | 41.2 | 41.2 | 0 | 0 | 100 | 100 | 5.497192 | 0 | 0 | 0 | 0.3 | 0.29245 | 0 | 0.001 | 0 | 0 | 0 | 0 | 0 | 0 | 0 | 0 | 0 | 0 | 0 | 0 | 0 | 0 | 0 | 0 | 0 | 0 | 0 | 0 | 0 | 0 | 0 | 0 | 0 | 0 | 0 | 0 | 0 | 60 | 58.49 | 0 | 0.2 | 0 | 0 | 0 | 0 | 0 | 0 | 0 | 0 | 0 | 0 | 0 | 0 | 0 | 0 | 0 | 0 | 0 | 0 | 0 | 0 | 0 | 0 | -10 | 0 | 0 | Off | 20.2 | 0 | 25.5 | 24.9 | 1 | 75 | 75 | 0 | 0 | 41.2 | 41.2 | 100 | 100 | 58.8 | 58.8 | 0 | 0 | 75 | 75 | 0 | 0 | 0 | 106339
12.7 | 5.6539 | 105.5009 | 0.0119 | 25 | 25 | 0 | 25 | 25.08 | 30 | 29.245 | 0 | 0.105 | 200 | 58.8 | 58.8 | 41.2 | 41.2 | 0 | 0 | 100 | 99.9 | 5.500924 | 0 | 0 | 0 | 0.3 | 0.29245 | 0 | 0.00105 | 0 | 0 | 0 | 0 | 0 | 0 | 0 | 0 | 0 | 0 | 0 | 0 | 0 | 0 | 0 | 0 | 0 | 0 | 0 | 0 | 0 | 0 | 0 | 0 | 0 | 0 | 0 | 0 | 0 | 60 | 58.49 | 0 | 0.21 | 0 | 0 | 0 | 0 | 0 | 0 | 0 | 0 | 0 | 0 | 0 | 0 | 0 | 0 | 0 | 0 | 0 | 0 | 0 | 0 | 0 | 0 | -10 | 0 | 0 | Off | 19.9 | 0 | 25.5 | 24.9 | 1 | 75 | 75 | 0 | 0 | 41.2 | 41.2 | 100 | 99.9 | 58.8 | 58.8 | 0 | 0 | 75 | 75 | 0 | 0 | 0 | 106342
13.03 | 5.654 | 105.5028 | 0.0104 | 25 | 25 | 0 | 25 | 25.08 | 30 | 29.245 | 0 | 0.1 | 200 | 58.8 | 58.8 | 41.2 | 41.1 | 0 | 0 | 100 | 100 | 5.50279 | 0 | 0 | 0 | 0.3 | 0.29245 | 0 | 0.001 | 0 | 0 | 0 | 0 | 0 | 0 | 0 | 0 | 0 | 0 | 0 | 0 | 0 | 0 | 0 | 0 | 0 | 0 | 0 | 0 | 0 | 0 | 0 | 0 | 0 | 0 | 0 | 0 | 0 | 60 | 58.49 | 0 | 0.2 | 0 | 0 | 0 | 0 | 0 | 0 | 0 | 0 | 0 | 0 | 0 | 0 | 0 | 0 | 0 | 0 | 0 | 0 | 0 | 0 | 0 | 0 | -10 | 0 | 0 | Off | 22.5 | 0 | 25.5 | 24.9 | 1 | 75 | 75.1 | 0 | 0 | 41.2 | 41.1 | 100 | 100 | 58.8 | 58.8 | 0 | 0 | 75 | 75.1 | 0 | 0 | 0 | 106337
13.36 | 5.6541 | 105.5047 | 0.0093 | 25 | 25 | 0 | 25 | 25.08 | 30 | 29.24 | 0 | 0.105 | 200 | 58.8 | 58.8 | 41.2 | 41.2 | 0 | 0 | 100 | 100 | 5.504656 | 0 | 0 | 0 | 0.3 | 0.2924 | 0 | 0.00105 | 0 | 0 | 0 | 0 | 0 | 0 | 0 | 0 | 0 | 0 | 0 | 0 | 0 | 0 | 0 | 0 | 0 | 0 | 0 | 0 | 0 | 0 | 0 | 0 | 0 | 0 | 0 | 0 | 0 | 60 | 58.48 | 0 | 0.21 | 0 | 0 | 0 | 0 | 0 | 0 | 0 | 0 | 0 | 0 | 0 | 0 | 0 | 0 | 0 | 0 | 0 | 0 | 0 | 0 | 0 | 0 | -10 | 0 | 0 | Off | 18.7 | 0 | 25.5 | 24.8 | 1 | 75 | 75 | 0 | 0 | 41.2 | 41.2 | 100 | 100 | 58.8 | 58.8 | 0 | 0 | 75 | 75 | 0 | 0 | 0 | 106338
13.7 | 5.654 | 105.5028 | 0.0073 | 25 | 25 | 0 | 25 | 25.08 | 30 | 29.23 | 0 | 0.1 | 200 | 58.8 | 58.8 | 41.2 | 41.1 | 0 | 0 | 100 | 100 | 5.50279 | 0 | 0 | 0 | 0.3 | 0.2923 | 0 | 0.001 | 0 | 0 | 0 | 0 | 0 | 0 | 0 | 0 | 0 | 0 | 0 | 0 | 0 | 0 | 0 | 0 | 0 | 0 | 0 | 0 | 0 | 0 | 0 | 0 | 0 | 0 | 0 | 0 | 0 | 60 | 58.46 | 0 | 0.2 | 0 | 0 | 0 | 0 | 0 | 0 | 0 | 0 | 0 | 0 | 0 | 0 | 0 | 0 | 0 | 0 | 0 | 0 | 0 | 0 | 0 | 0 | -10 | 0 | 0 | Off | 17.7 | 0 | 25.5 | 24.9 | 1 | 75 | 74.9 | 0 | 0 | 41.2 | 41.1 | 100 | 100 | 58.8 | 58.8 | 0 | 0 | 75 | 74.9 | 0 | 0 | 0 | 106339
14.03 | 5.6541 | 105.5047 | 0.0062 | 25 | 25 | 0 | 25 | 25.07 | 30 | 29.24 | 0 | 0.105 | 200 | 58.8 | 58.8 | 41.2 | 41.2 | 0 | 0 | 100 | 100 | 5.504656 | 0 | 0 | 0 | 0.3 | 0.2924 | 0 | 0.00105 | 0 | 0 | 0 | 0 | 0 | 0 | 0 | 0 | 0 | 0 | 0 | 0 | 0 | 0 | 0 | 0 | 0 | 0 | 0 | 0 | 0 | 0 | 0 | 0 | 0 | 0 | 0 | 0 | 0 | 60 | 58.48 | 0 | 0.21 | 0 | 0 | 0 | 0 | 0 | 0 | 0 | 0 | 0 | 0 | 0 | 0 | 0 | 0 | 0 | 0 | 0 | 0 | 0 | 0 | 0 | 0 | -10 | 0 | 0 | Off | 20.5 | 0 | 25.5 | 25 | 1 | 75 | 75 | 0 | 0 | 41.2 | 41.2 | 100 | 100 | 58.8 | 58.8 | 0 | 0 | 75 | 75 | 0 | 0 | 0 | 106340
14.36 | 5.6541 | 105.5047 | 0.0058 | 25 | 25 | 0 | 25 | 25.08 | 30 | 29.22 | 0 | 0.095 | 200 | 58.8 | 58.7 | 41.2 | 41.2 | 0 | 0 | 100 | 99.9 | 5.504656 | 0 | 0 | 0 | 0.3 | 0.2922 | 0 | 0.00095 | 0 | 0 | 0 | 0 | 0 | 0 | 0 | 0 | 0 | 0 | 0 | 0 | 0 | 0 | 0 | 0 | 0 | 0 | 0 | 0 | 0 | 0 | 0 | 0 | 0 | 0 | 0 | 0 | 0 | 60 | 58.44 | 0 | 0.19 | 0 | 0 | 0 | 0 | 0 | 0 | 0 | 0 | 0 | 0 | 0 | 0 | 0 | 0 | 0 | 0 | 0 | 0 | 0 | 0 | 0 | 0 | -10 | 0 | 0 | Off | 17.8 | 0 | 25.5 | 24.9 | 1 | 75 | 74.9 | 0 | 0 | 41.2 | 41.2 | 100 | 99.9 | 58.8 | 58.7 | 0 | 0 | 75 | 74.9 | 0 | 0 | 0 | 106333
14.7 | 5.6542 | 105.5065 | 0.0053 | 25 | 25 | 0 | 25 | 25.07 | 30 | 29.23 | 0 | 0.1 | 200 | 58.8 | 58.8 | 41.2 | 41.2 | 0 | 0 | 100 | 100 | 5.506522 | 0 | 0 | 0 | 0.3 | 0.2923 | 0 | 0.001 | 0 | 0 | 0 | 0 | 0 | 0 | 0 | 0 | 0 | 0 | 0 | 0 | 0 | 0 | 0 | 0 | 0 | 0 | 0 | 0 | 0 | 0 | 0 | 0 | 0 | 0 | 0 | 0 | 0 | 60 | 58.46 | 0 | 0.2 | 0 | 0 | 0 | 0 | 0 | 0 | 0 | 0 | 0 | 0 | 0 | 0 | 0 | 0 | 0 | 0 | 0 | 0 | 0 | 0 | 0 | 0 | -10 | 0 | 0 | Off | 18.8 | 0 | 25.5 | 24.8 | 1 | 75 | 75 | 0 | 0 | 41.2 | 41.2 | 100 | 100 | 58.8 | 58.8 | 0 | 0 | 75 | 75 | 0 | 0 | 0 | 106341
15.03 | 5.6542 | 105.5065 | 0.0048 | 25 | 25 | 0 | 25 | 25.08 | 30 | 29.26 | 0 | 0.11 | 200 | 58.8 | 58.8 | 41.2 | 41.2 | 0 | 0 | 100 | 100 | 5.506522 | 0 | 0 | 0 | 0.3 | 0.2926 | 0 | 0.0011 | 0 | 0 | 0 | 0 | 0 | 0 | 0 | 0 | 0 | 0 | 0 | 0 | 0 | 0 | 0 | 0 | 0 | 0 | 0 | 0 | 0 | 0 | 0 | 0 | 0 | 0 | 0 | 0 | 0 | 60 | 58.52 | 0 | 0.22 | 0 | 0 | 0 | 0 | 0 | 0 | 0 | 0 | 0 | 0 | 0 | 0 | 0 | 0 | 0 | 0 | 0 | 0 | 0 | 0 | 0 | 0 | -10 | 0 | 0 | Off | 21.2 | 0 | 25.5 | 24.8 | 1 | 75 | 75 | 0 | 0 | 41.2 | 41.2 | 100 | 100 | 58.8 | 58.8 | 0 | 0 | 75 | 75 | 0 | 0 | 0 | 106345
15.37 | 5.6542 | 105.5065 | 0.0044 | 25 | 25 | 0 | 25 | 25.07 | 30 | 29.235 | 0 | 0.095 | 200 | 58.8 | 58.8 | 41.2 | 41.3 | 0 | 0 | 100 | 99.9 | 5.506522 | 0 | 0 | 0 | 0.3 | 0.29235 | 0 | 0.00095 | 0 | 0 | 0 | 0 | 0 | 0 | 0 | 0 | 0 | 0 | 0 | 0 | 0 | 0 | 0 | 0 | 0 | 0 | 0 | 0 | 0 | 0 | 0 | 0 | 0 | 0 | 0 | 0 | 0 | 60 | 58.47 | 0 | 0.19 | 0 | 0 | 0 | 0 | 0 | 0 | 0 | 0 | 0 | 0 | 0 | 0 | 0 | 0 | 0 | 0 | 0 | 0 | 0 | 0 | 0 | 0 | -10 | 0 | 0 | Off | 20 | 0 | 25.5 | 25 | 1 | 75 | 75 | 0 | 0 | 41.2 | 41.3 | 100 | 99.9 | 58.8 | 58.8 | 0 | 0 | 75 | 75 | 0 | 0 | 0 | 106333
15.7 | 5.6542 | 105.5065 | 0.0039 | 25 | 25 | 0 | 25 | 25.05 | 30 | 29.245 | 0 | 0.095 | 200 | 58.8 | 58.8 | 41.2 | 41.2 | 0 | 0 | 100 | 100 | 5.506522 | 0 | 0 | 0 | 0.3 | 0.29245 | 0 | 0.00095 | 0 | 0 | 0 | 0 | 0 | 0 | 0 | 0 | 0 | 0 | 0 | 0 | 0 | 0 | 0 | 0 | 0 | 0 | 0 | 0 | 0 | 0 | 0 | 0 | 0 | 0 | 0 | 0 | 0 | 60 | 58.49 | 0 | 0.19 | 0 | 0 | 0 | 0 | 0 | 0 | 0 | 0 | 0 | 0 | 0 | 0 | 0 | 0 | 0 | 0 | 0 | 0 | 0 | 0 | 0 | 0 | -10 | 0 | 0 | Off | 19.3 | 0 | 25.5 | 25.1 | 1 | 75 | 75 | 0 | 0 | 41.2 | 41.2 | 100 | 100 | 58.8 | 58.8 | 0 | 0 | 75 | 75 | 0 | 0 | 0 | 106334
16.04 | 5.6543 | 105.5084 | 0.0035 | 25 | 25 | 0 | 25 | 25.07 | 30 | 29.255 | 0 | 0.11 | 200 | 58.8 | 58.7 | 41.2 | 41.1 | 0 | 0 | 100 | 100 | 5.508388 | 0 | 0 | 0 | 0.3 | 0.29255 | 0 | 0.0011 | 0 | 0 | 0 | 0 | 0 | 0 | 0 | 0 | 0 | 0 | 0 | 0 | 0 | 0 | 0 | 0 | 0 | 0 | 0 | 0 | 0 | 0 | 0 | 0 | 0 | 0 | 0 | 0 | 0 | 60 | 58.51 | 0 | 0.22 | 0 | 0 | 0 | 0 | 0 | 0 | 0 | 0 | 0 | 0 | 0 | 0 | 0 | 0 | 0 | 0 | 0 | 0 | 0 | 0 | 0 | 0 | -10 | 0 | 0 | Off | 14.2 | 0 | 25.5 | 24.9 | 1 | 75 | 75 | 0 | 0 | 41.2 | 41.1 | 100 | 100 | 58.8 | 58.7 | 0 | 0 | 75 | 75 | 0 | 0 | 0 | 106340
16.37 | 5.6543 | 105.5084 | 0.0031 | 25 | 25 | 0 | 25 | 25.08 | 30 | 29.245 | 0 | 0.1 | 200 | 58.8 | 58.7 | 41.2 | 41.1 | 0 | 0 | 100 | 100 | 5.508388 | 0 | 0 | 0 | 0.3 | 0.29245 | 0 | 0.001 | 0 | 0 | 0 | 0 | 0 | 0 | 0 | 0 | 0 | 0 | 0 | 0 | 0 | 0 | 0 | 0 | 0 | 0 | 0 | 0 | 0 | 0 | 0 | 0 | 0 | 0 | 0 | 0 | 0 | 60 | 58.49 | 0 | 0.2 | 0 | 0 | 0 | 0 | 0 | 0 | 0 | 0 | 0 | 0 | 0 | 0 | 0 | 0 | 0 | 0 | 0 | 0 | 0 | 0 | 0 | 0 | -10 | 0 | 0 | Off | 19.5 | 0 | 25.5 | 24.9 | 1 | 75 | 75 | 0 | 0 | 41.2 | 41.1 | 100 | 100 | 58.8 | 58.7 | 0 | 0 | 75 | 75 | 0 | 0 | 0 | 106338
16.71 | 5.6544 | 105.5103 | 0.0027 | 25 | 25 | 0 | 25 | 25.08 | 30 | 29.26 | 0 | 0.1 | 200 | 58.8 | 58.8 | 41.2 | 41.2 | 0 | 0 | 100 | 100 | 5.510254 | 0 | 0 | 0 | 0.3 | 0.2926 | 0 | 0.001 | 0 | 0 | 0 | 0 | 0 | 0 | 0 | 0 | 0 | 0 | 0 | 0 | 0 | 0 | 0 | 0 | 0 | 0 | 0 | 0 | 0 | 0 | 0 | 0 | 0 | 0 | 0 | 0 | 0 | 60 | 58.52 | 0 | 0.2 | 0 | 0 | 0 | 0 | 0 | 0 | 0 | 0 | 0 | 0 | 0 | 0 | 0 | 0 | 0 | 0 | 0 | 0 | 0 | 0 | 0 | 0 | -10 | 0 | 0 | Off | 20.8 | 0 | 25.5 | 24.8 | 1 | 75 | 74.9 | 0 | 0 | 41.2 | 41.2 | 100 | 100 | 58.8 | 58.8 | 0 | 0 | 75 | 74.9 | 0 | 0 | 0 | 106338
17.04 | 5.6544 | 105.5103 | 0.0024 | 25 | 25 | 0 | 25 | 25.08 | 30 | 29.24 | 0 | 0.095 | 200 | 58.8 | 58.8 | 41.2 | 41.1 | 0 | 0 | 100 | 100 | 5.510254 | 0 | 0 | 0 | 0.3 | 0.2924 | 0 | 0.00095 | 0 | 0 | 0 | 0 | 0 | 0 | 0 | 0 | 0 | 0 | 0 | 0 | 0 | 0 | 0 | 0 | 0 | 0 | 0 | 0 | 0 | 0 | 0 | 0 | 0 | 0 | 0 | 0 | 0 | 60 | 58.48 | 0 | 0.19 | 0 | 0 | 0 | 0 | 0 | 0 | 0 | 0 | 0 | 0 | 0 | 0 | 0 | 0 | 0 | 0 | 0 | 0 | 0 | 0 | 0 | 0 | -10 | 0 | 0 | Off | 17.9 | 0 | 25.5 | 25 | 1 | 75 | 75 | 0 | 0 | 41.2 | 41.1 | 100 | 100 | 58.8 | 58.8 | 0 | 0 | 75 | 75 | 0 | 0 | 0 | 106334
17.37 | 5.6544 | 105.5103 | 0.0021 | 25 | 25 | 0 | 25 | 25.07 | 30 | 29.265 | 0 | 0.105 | 200 | 58.8 | 58.8 | 41.2 | 41.2 | 0 | 0 | 100 | 100 | 5.510254 | 0 | 0 | 0 | 0.3 | 0.29265 | 0 | 0.00105 | 0 | 0 | 0 | 0 | 0 | 0 | 0 | 0 | 0 | 0 | 0 | 0 | 0 | 0 | 0 | 0 | 0 | 0 | 0 | 0 | 0 | 0 | 0 | 0 | 0 | 0 | 0 | 0 | 0 | 60 | 58.53 | 0 | 0.21 | 0 | 0 | 0 | 0 | 0 | 0 | 0 | 0 | 0 | 0 | 0 | 0 | 0 | 0 | 0 | 0 | 0 | 0 | 0 | 0 | 0 | 0 | -10 | 0 | 0 | Off | 21.3 | 0 | 25.5 | 24.9 | 1 | 75 | 75 | 0 | 0 | 41.2 | 41.2 | 100 | 100 | 58.8 | 58.8 | 0 | 0 | 75 | 75 | 0 | 0 | 0 | 106338
17.71 | 5.6544 | 105.5103 | 0.0018 | 25 | 25 | 0 | 25 | 25.08 | 30 | 29.255 | 0 | 0.1 | 200 | 58.8 | 58.8 | 41.2 | 41.2 | 0 | 0 | 100 | 100 | 5.510254 | 0 | 0 | 0 | 0.3 | 0.29255 | 0 | 0.001 | 0 | 0 | 0 | 0 | 0 | 0 | 0 | 0 | 0 | 0 | 0 | 0 | 0 | 0 | 0 | 0 | 0 | 0 | 0 | 0 | 0 | 0 | 0 | 0 | 0 | 0 | 0 | 0 | 0 | 60 | 58.51 | 0 | 0.2 | 0 | 0 | 0 | 0 | 0 | 0 | 0 | 0 | 0 | 0 | 0 | 0 | 0 | 0 | 0 | 0 | 0 | 0 | 0 | 0 | 0 | 0 | -10 | 0 | 0 | Off | 20.3 | 0 | 25.5 | 25 | 1 | 75 | 75 | 0 | 0 | 41.2 | 41.2 | 100 | 100 | 58.8 | 58.8 | 0 | 0 | 75 | 75 | 0 | 0 | 0 | 106340
18.04 | 5.6545 | 105.5121 | 0.0018 | 25 | 25 | 0 | 25 | 25.07 | 30 | 29.26 | 0 | 0.1 | 200 | 58.8 | 58.8 | 41.2 | 41.2 | 0 | 0 | 100 | 100 | 5.51212 | 0 | 0 | 0 | 0.3 | 0.2926 | 0 | 0.001 | 0 | 0 | 0 | 0 | 0 | 0 | 0 | 0 | 0 | 0 | 0 | 0 | 0 | 0 | 0 | 0 | 0 | 0 | 0 | 0 | 0 | 0 | 0 | 0 | 0 | 0 | 0 | 0 | 0 | 60 | 58.52 | 0 | 0.2 | 0 | 0 | 0 | 0 | 0 | 0 | 0 | 0 | 0 | 0 | 0 | 0 | 0 | 0 | 0 | 0 | 0 | 0 | 0 | 0 | 0 | 0 | -10 | 0 | 0 | Off | 23 | 0 | 25.5 | 25.1 | 1 | 75 | 75 | 0 | 0 | 41.2 | 41.2 | 100 | 100 | 58.8 | 58.8 | 0 | 0 | 75 | 75 | 0 | 0 | 0 | 106334
18.37 | 5.6545 | 105.5121 | 0.0019 | 25 | 25 | 0 | 25 | 25.08 | 30 | 29.26 | 0 | 0.1 | 200 | 58.8 | 58.8 | 41.2 | 41.2 | 0 | 0 | 100 | 100 | 5.51212 | 0 | 0 | 0 | 0.3 | 0.2926 | 0 | 0.001 | 0 | 0 | 0 | 0 | 0 | 0 | 0 | 0 | 0 | 0 | 0 | 0 | 0 | 0 | 0 | 0 | 0 | 0 | 0 | 0 | 0 | 0 | 0 | 0 | 0 | 0 | 0 | 0 | 0 | 60 | 58.52 | 0 | 0.2 | 0 | 0 | 0 | 0 | 0 | 0 | 0 | 0 | 0 | 0 | 0 | 0 | 0 | 0 | 0 | 0 | 0 | 0 | 0 | 0 | 0 | 0 | -10 | 0 | 0 | Off | 10.7 | 0 | 25.5 | 24.9 | 1 | 75 | 75 | 0 | 0 | 41.2 | 41.2 | 100 | 100 | 58.8 | 58.8 | 0 | 0 | 75 | 75 | 0 | 0 | 0 | 106337
18.71 | 5.6545 | 105.5121 | 0.0019 | 25 | 25 | 0 | 25 | 25.07 | 30 | 29.275 | 0 | 0.095 | 200 | 58.8 | 58.7 | 41.2 | 41.2 | 0 | 0 | 100 | 99.9 | 5.51212 | 0 | 0 | 0 | 0.3 | 0.29275 | 0 | 0.00095 | 0 | 0 | 0 | 0 | 0 | 0 | 0 | 0 | 0 | 0 | 0 | 0 | 0 | 0 | 0 | 0 | 0 | 0 | 0 | 0 | 0 | 0 | 0 | 0 | 0 | 0 | 0 | 0 | 0 | 60 | 58.55 | 0 | 0.19 | 0 | 0 | 0 | 0 | 0 | 0 | 0 | 0 | 0 | 0 | 0 | 0 | 0 | 0 | 0 | 0 | 0 | 0 | 0 | 0 | 0 | 0 | -10 | 0 | 0 | Off | 8.8 | 0 | 25.5 | 24.9 | 1 | 75 | 75.1 | 0 | 0 | 41.2 | 41.2 | 100 | 99.9 | 58.8 | 58.7 | 0 | 0 | 75 | 75.1 | 0 | 0 | 0 | 106343
19.04 | 5.6545 | 105.5121 | 0.0018 | 25 | 25 | 0 | 25 | 25.07 | 30 | 29.26 | 0 | 0.1 | 200 | 58.8 | 58.7 | 41.2 | 41.1 | 0 | 0 | 100 | 100 | 5.51212 | 0 | 0 | 0 | 0.3 | 0.2926 | 0 | 0.001 | 0 | 0 | 0 | 0 | 0 | 0 | 0 | 0 | 0 | 0 | 0 | 0 | 0 | 0 | 0 | 0 | 0 | 0 | 0 | 0 | 0 | 0 | 0 | 0 | 0 | 0 | 0 | 0 | 0 | 60 | 58.52 | 0 | 0.2 | 0 | 0 | 0 | 0 | 0 | 0 | 0 | 0 | 0 | 0 | 0 | 0 | 0 | 0 | 0 | 0 | 0 | 0 | 0 | 0 | 0 | 0 | -10 | 0 | 0 | Off | 13.5 | 0 | 25.5 | 25.1 | 1 | 75 | 75 | 0 | 0 | 41.2 | 41.1 | 100 | 100 | 58.8 | 58.7 | 0 | 0 | 75 | 75 | 0 | 0 | 0 | 106337
19.38 | 5.6545 | 105.5121 | 0.0016 | 25 | 25 | 0 | 25 | 25.07 | 30 | 29.265 | 0 | 0.105 | 200 | 58.8 | 58.8 | 41.2 | 41.2 | 0 | 0 | 100 | 99.9 | 5.51212 | 0 | 0 | 0 | 0.3 | 0.29265 | 0 | 0.00105 | 0 | 0 | 0 | 0 | 0 | 0 | 0 | 0 | 0 | 0 | 0 | 0 | 0 | 0 | 0 | 0 | 0 | 0 | 0 | 0 | 0 | 0 | 0 | 0 | 0 | 0 | 0 | 0 | 0 | 60 | 58.53 | 0 | 0.21 | 0 | 0 | 0 | 0 | 0 | 0 | 0 | 0 | 0 | 0 | 0 | 0 | 0 | 0 | 0 | 0 | 0 | 0 | 0 | 0 | 0 | 0 | -10 | 0 | 0 | Off | 18.2 | 0 | 25.5 | 25 | 1 | 75 | 74.9 | 0 | 0 | 41.2 | 41.2 | 100 | 99.9 | 58.8 | 58.8 | 0 | 0 | 75 | 74.9 | 0 | 0 | 0 | 106345
19.71 | 5.6546 | 105.514 | 0.0016 | 25 | 25 | 0 | 25 | 25.08 | 30 | 29.26 | 0 | 0.1 | 200 | 58.8 | 58.8 | 41.2 | 41.2 | 0 | 0 | 100 | 99.9 | 5.513986 | 0 | 0 | 0 | 0.3 | 0.2926 | 0 | 0.001 | 0 | 0 | 0 | 0 | 0 | 0 | 0 | 0 | 0 | 0 | 0 | 0 | 0 | 0 | 0 | 0 | 0 | 0 | 0 | 0 | 0 | 0 | 0 | 0 | 0 | 0 | 0 | 0 | 0 | 60 | 58.52 | 0 | 0.2 | 0 | 0 | 0 | 0 | 0 | 0 | 0 | 0 | 0 | 0 | 0 | 0 | 0 | 0 | 0 | 0 | 0 | 0 | 0 | 0 | 0 | 0 | -10 | 0 | 0 | Off | 25.7 | 0 | 25.5 | 24.9 | 1 | 75 | 75 | 0 | 0 | 41.2 | 41.2 | 100 | 99.9 | 58.8 | 58.8 | 0 | 0 | 75 | 75 | 0 | 0 | 0 | 106343
20.04 | 5.6547 | 105.5159 | 0.0016 | 25 | 25 | 0 | 25 | 25.06 | 30 | 29.27 | 0 | 0.11 | 200 | 58.8 | 58.8 | 41.2 | 41.2 | 0 | 0 | 100 | 99.9 | 5.515852 | 0 | 0 | 0 | 0.3 | 0.2927 | 0 | 0.0011 | 0 | 0 | 0 | 0 | 0 | 0 | 0 | 0 | 0 | 0 | 0 | 0 | 0 | 0 | 0 | 0 | 0 | 0 | 0 | 0 | 0 | 0 | 0 | 0 | 0 | 0 | 0 | 0 | 0 | 60 | 58.54 | 0 | 0.22 | 0 | 0 | 0 | 0 | 0 | 0 | 0 | 0 | 0 | 0 | 0 | 0 | 0 | 0 | 0 | 0 | 0 | 0 | 0 | 0 | 0 | 0 | -10 | 0 | 0 | Off | 17.6 | 0 | 25.5 | 24.8 | 1 | 75 | 74.9 | 0 | 0 | 41.2 | 41.2 | 100 | 99.9 | 58.8 | 58.8 | 0 | 0 | 75 | 74.9 | 0 | 0 | 0 | 106352
20.38 | 5.6549 | 105.5196 | 0.0018 | 25 | 25 | 0 | 25 | 25.06 | 30 | 29.27 | 0 | 0.105 | 200 | 58.8 | 58.8 | 41.2 | 41.2 | 0 | 0 | 100 | 100 | 5.519584 | 0 | 0 | 0 | 0.3 | 0.2927 | 0 | 0.00105 | 0 | 0 | 0 | 0 | 0 | 0 | 0 | 0 | 0 | 0 | 0 | 0 | 0 | 0 | 0 | 0 | 0 | 0 | 0 | 0 | 0 | 0 | 0 | 0 | 0 | 0 | 0 | 0 | 0 | 60 | 58.54 | 0 | 0.21 | 0 | 0 | 0 | 0 | 0 | 0 | 0 | 0 | 0 | 0 | 0 | 0 | 0 | 0 | 0 | 0 | 0 | 0 | 0 | 0 | 0 | 0 | -10 | 0 | 0 | Off | 21.9 | 0 | 25.5 | 24.8 | 1 | 75 | 75 | 0 | 0 | 41.2 | 41.2 | 100 | 100 | 58.8 | 58.8 | 0 | 0 | 75 | 75 | 0 | 0 | 0 | 106339
20.71 | 5.6549 | 105.5196 | 0.002 | 25 | 25 | 0 | 25 | 25.06 | 30 | 29.26 | 0 | 0.11 | 200 | 58.8 | 58.8 | 41.2 | 41.2 | 0 | 0 | 100 | 100 | 5.519584 | 0 | 0 | 0 | 0.3 | 0.2926 | 0 | 0.0011 | 0 | 0 | 0 | 0 | 0 | 0 | 0 | 0 | 0 | 0 | 0 | 0 | 0 | 0 | 0 | 0 | 0 | 0 | 0 | 0 | 0 | 0 | 0 | 0 | 0 | 0 | 0 | 0 | 0 | 60 | 58.52 | 0 | 0.22 | 0 | 0 | 0 | 0 | 0 | 0 | 0 | 0 | 0 | 0 | 0 | 0 | 0 | 0 | 0 | 0 | 0 | 0 | 0 | 0 | 0 | 0 | -10 | 0 | 0 | Off | 17.9 | 0 | 25.5 | 25 | 1 | 75 | 74.9 | 0 | 0 | 41.2 | 41.2 | 100 | 100 | 58.8 | 58.8 | 0 | 0 | 75 | 74.9 | 0 | 0 | 0 | 106347
21.05 | 5.6549 | 105.5196 | 0.0022 | 25 | 25 | 0 | 25 | 25.06 | 30 | 29.27 | 0 | 0.11 | 200 | 58.8 | 58.8 | 41.2 | 41.2 | 0 | 0 | 100 | 100 | 5.519584 | 0 | 0 | 0 | 0.3 | 0.2927 | 0 | 0.0011 | 0 | 0 | 0 | 0 | 0 | 0 | 0 | 0 | 0 | 0 | 0 | 0 | 0 | 0 | 0 | 0 | 0 | 0 | 0 | 0 | 0 | 0 | 0 | 0 | 0 | 0 | 0 | 0 | 0 | 60 | 58.54 | 0 | 0.22 | 0 | 0 | 0 | 0 | 0 | 0 | 0 | 0 | 0 | 0 | 0 | 0 | 0 | 0 | 0 | 0 | 0 | 0 | 0 | 0 | 0 | 0 | -10 | 0 | 0 | Off | 17.9 | 0 | 25.5 | 24.8 | 1 | 75 | 75 | 0 | 0 | 41.2 | 41.2 | 100 | 100 | 58.8 | 58.8 | 0 | 0 | 75 | 75 | 0 | 0 | 0 | 106352
21.38 | 5.6549 | 105.5196 | 0.0023 | 25 | 25 | 0 | 25 | 25.07 | 30 | 29.275 | 0 | 0.105 | 200 | 58.8 | 58.8 | 41.2 | 41.2 | 0 | 0 | 100 | 100 | 5.519584 | 0 | 0 | 0 | 0.3 | 0.29275 | 0 | 0.00105 | 0 | 0 | 0 | 0 | 0 | 0 | 0 | 0 | 0 | 0 | 0 | 0 | 0 | 0 | 0 | 0 | 0 | 0 | 0 | 0 | 0 | 0 | 0 | 0 | 0 | 0 | 0 | 0 | 0 | 60 | 58.55 | 0 | 0.21 | 0 | 0 | 0 | 0 | 0 | 0 | 0 | 0 | 0 | 0 | 0 | 0 | 0 | 0 | 0 | 0 | 0 | 0 | 0 | 0 | 0 | 0 | -10 | 0 | 0 | Off | 18.1 | 0 | 25.5 | 24.9 | 1 | 75 | 74.9 | 0 | 0 | 41.2 | 41.2 | 100 | 100 | 58.8 | 58.8 | 0 | 0 | 75 | 74.9 | 0 | 0 | 0 | 106338
21.72 | 5.6548 | 105.5177 | 0.0023 | 25 | 25 | 0 | 25 | 25.07 | 30 | 29.27 | 0 | 0.105 | 200 | 58.8 | 58.8 | 41.2 | 41.2 | 0 | 0 | 100 | 100 | 5.517718 | 0 | 0 | 0 | 0.3 | 0.2927 | 0 | 0.00105 | 0 | 0 | 0 | 0 | 0 | 0 | 0 | 0 | 0 | 0 | 0 | 0 | 0 | 0 | 0 | 0 | 0 | 0 | 0 | 0 | 0 | 0 | 0 | 0 | 0 | 0 | 0 | 0 | 0 | 60 | 58.54 | 0 | 0.21 | 0 | 0 | 0 | 0 | 0 | 0 | 0 | 0 | 0 | 0 | 0 | 0 | 0 | 0 | 0 | 0 | 0 | 0 | 0 | 0 | 0 | 0 | -10 | 0 | 0 | Off | 23.1 | 0 | 25.5 | 25.1 | 1 | 75 | 75 | 0 | 0 | 41.2 | 41.2 | 100 | 100 | 58.8 | 58.8 | 0 | 0 | 75 | 75 | 0 | 0 | 0 | 106340
22.05 | 5.6549 | 105.5196 | 0.0023 | 25 | 25 | 0 | 25 | 25.05 | 30 | 29.27 | 0 | 0.1 | 200 | 58.8 | 58.8 | 41.2 | 41.2 | 0 | 0 | 100 | 100 | 5.519584 | 0 | 0 | 0 | 0.3 | 0.2927 | 0 | 0.001 | 0 | 0 | 0 | 0 | 0 | 0 | 0 | 0 | 0 | 0 | 0 | 0 | 0 | 0 | 0 | 0 | 0 | 0 | 0 | 0 | 0 | 0 | 0 | 0 | 0 | 0 | 0 | 0 | 0 | 60 | 58.54 | 0 | 0.2 | 0 | 0 | 0 | 0 | 0 | 0 | 0 | 0 | 0 | 0 | 0 | 0 | 0 | 0 | 0 | 0 | 0 | 0 | 0 | 0 | 0 | 0 | -10 | 0 | 0 | Off | 13.7 | 0 | 25.5 | 24.8 | 1 | 75 | 75 | 0 | 0 | 41.2 | 41.2 | 100 | 100 | 58.8 | 58.8 | 0 | 0 | 75 | 75 | 0 | 0 | 0 | 106338
22.38 | 5.6549 | 105.5196 | 0.0022 | 25 | 25 | 0 | 25 | 25.07 | 30 | 29.27 | 0 | 0.095 | 200 | 58.8 | 58.8 | 41.2 | 41.2 | 0 | 0 | 100 | 100 | 5.519584 | 0 | 0 | 0 | 0.3 | 0.2927 | 0 | 0.00095 | 0 | 0 | 0 | 0 | 0 | 0 | 0 | 0 | 0 | 0 | 0 | 0 | 0 | 0 | 0 | 0 | 0 | 0 | 0 | 0 | 0 | 0 | 0 | 0 | 0 | 0 | 0 | 0 | 0 | 60 | 58.54 | 0 | 0.19 | 0 | 0 | 0 | 0 | 0 | 0 | 0 | 0 | 0 | 0 | 0 | 0 | 0 | 0 | 0 | 0 | 0 | 0 | 0 | 0 | 0 | 0 | -10 | 0 | 0 | Off | 18.2 | 0 | 25.5 | 24.8 | 1 | 75 | 75 | 0 | 0 | 41.2 | 41.2 | 100 | 100 | 58.8 | 58.8 | 0 | 0 | 75 | 75 | 0 | 0 | 0 | 106333
22.72 | 5.6549 | 105.5196 | 0.0021 | 25 | 25 | 0 | 25 | 25.07 | 30 | 29.29 | 0 | 0.1 | 200 | 58.8 | 58.8 | 41.2 | 41.2 | 0 | 0 | 100 | 100 | 5.519584 | 0 | 0 | 0 | 0.3 | 0.2929 | 0 | 0.001 | 0 | 0 | 0 | 0 | 0 | 0 | 0 | 0 | 0 | 0 | 0 | 0 | 0 | 0 | 0 | 0 | 0 | 0 | 0 | 0 | 0 | 0 | 0 | 0 | 0 | 0 | 0 | 0 | 0 | 60 | 58.58 | 0 | 0.2 | 0 | 0 | 0 | 0 | 0 | 0 | 0 | 0 | 0 | 0 | 0 | 0 | 0 | 0 | 0 | 0 | 0 | 0 | 0 | 0 | 0 | 0 | -10 | 0 | 0 | Off | 13.9 | 0 | 25.5 | 24.8 | 1 | 75 | 75 | 0 | 0 | 41.2 | 41.2 | 100 | 100 | 58.8 | 58.8 | 0 | 0 | 75 | 75 | 0 | 0 | 0 | 106343
23.05 | 5.6549 | 105.5196 | 0.002 | 25 | 25 | 0 | 25 | 25.07 | 30 | 29.285 | 0 | 0.105 | 200 | 58.8 | 58.8 | 41.2 | 41.1 | 0 | 0 | 100 | 99.9 | 5.519584 | 0 | 0 | 0 | 0.3 | 0.29285 | 0 | 0.00105 | 0 | 0 | 0 | 0 | 0 | 0 | 0 | 0 | 0 | 0 | 0 | 0 | 0 | 0 | 0 | 0 | 0 | 0 | 0 | 0 | 0 | 0 | 0 | 0 | 0 | 0 | 0 | 0 | 0 | 60 | 58.57 | 0 | 0.21 | 0 | 0 | 0 | 0 | 0 | 0 | 0 | 0 | 0 | 0 | 0 | 0 | 0 | 0 | 0 | 0 | 0 | 0 | 0 | 0 | 0 | 0 | -10 | 0 | 0 | Off | 14.1 | 0 | 25.5 | 25 | 1 | 75 | 74.9 | 0 | 0 | 41.2 | 41.1 | 100 | 99.9 | 58.8 | 58.8 | 0 | 0 | 75 | 74.9 | 0 | 0 | 0 | 106338
23.39 | 5.6549 | 105.5196 | 0.0019 | 25 | 25 | 0 | 25 | 25.08 | 30 | 29.275 | 0 | 0.1 | 200 | 58.8 | 58.8 | 41.2 | 41.3 | 0 | 0 | 100 | 100 | 5.519584 | 0 | 0 | 0 | 0.3 | 0.29275 | 0 | 0.001 | 0 | 0 | 0 | 0 | 0 | 0 | 0 | 0 | 0 | 0 | 0 | 0 | 0 | 0 | 0 | 0 | 0 | 0 | 0 | 0 | 0 | 0 | 0 | 0 | 0 | 0 | 0 | 0 | 0 | 60 | 58.55 | 0 | 0.2 | 0 | 0 | 0 | 0 | 0 | 0 | 0 | 0 | 0 | 0 | 0 | 0 | 0 | 0 | 0 | 0 | 0 | 0 | 0 | 0 | 0 | 0 | -10 | 0 | 0 | Off | 25.6 | 0 | 25.5 | 24.9 | 1 | 75 | 75 | 0 | 0 | 41.2 | 41.3 | 100 | 100 | 58.8 | 58.8 | 0 | 0 | 75 | 75 | 0 | 0 | 0 | 106338
23.72 | 5.655 | 105.5214 | 0.0018 | 25 | 25 | 0 | 25 | 25.07 | 30 | 29.27 | 0 | 0.105 | 200 | 58.8 | 58.8 | 41.2 | 41.2 | 0 | 0 | 100 | 100 | 5.521449 | 0 | 0 | 0 | 0.3 | 0.2927 | 0 | 0.00105 | 0 | 0 | 0 | 0 | 0 | 0 | 0 | 0 | 0 | 0 | 0 | 0 | 0 | 0 | 0 | 0 | 0 | 0 | 0 | 0 | 0 | 0 | 0 | 0 | 0 | 0 | 0 | 0 | 0 | 60 | 58.54 | 0 | 0.21 | 0 | 0 | 0 | 0 | 0 | 0 | 0 | 0 | 0 | 0 | 0 | 0 | 0 | 0 | 0 | 0 | 0 | 0 | 0 | 0 | 0 | 0 | -10 | 0 | 0 | Off | 14.1 | 0 | 25.5 | 24.7 | 1 | 75 | 75 | 0 | 0 | 41.2 | 41.2 | 100 | 100 | 58.8 | 58.8 | 0 | 0 | 75 | 75 | 0 | 0 | 0 | 106338
24.06 | 5.655 | 105.5214 | 0.0016 | 25 | 25 | 0 | 25 | 25.08 | 30 | 29.285 | 0 | 0.1 | 200 | 58.8 | 58.8 | 41.2 | 41.2 | 0 | 0 | 100 | 100 | 5.521449 | 0 | 0 | 0 | 0.3 | 0.29285 | 0 | 0.001 | 0 | 0 | 0 | 0 | 0 | 0 | 0 | 0 | 0 | 0 | 0 | 0 | 0 | 0 | 0 | 0 | 0 | 0 | 0 | 0 | 0 | 0 | 0 | 0 | 0 | 0 | 0 | 0 | 0 | 60 | 58.57 | 0 | 0.2 | 0 | 0 | 0 | 0 | 0 | 0 | 0 | 0 | 0 | 0 | 0 | 0 | 0 | 0 | 0 | 0 | 0 | 0 | 0 | 0 | 0 | 0 | -10 | 0 | 0 | Off | 10.6 | 0 | 25.5 | 24.8 | 1 | 75 | 74.9 | 0 | 0 | 41.2 | 41.2 | 100 | 100 | 58.8 | 58.8 | 0 | 0 | 75 | 74.9 | 0 | 0 | 0 | 106338
24.39 | 5.6551 | 105.5233 | 0.0013 | 25 | 25 | 0 | 25 | 25.05 | 30 | 29.27 | 0 | 0.11 | 200 | 58.8 | 58.8 | 41.2 | 41.1 | 0 | 0 | 100 | 100 | 5.523315 | 0 | 0 | 0 | 0.3 | 0.2927 | 0 | 0.0011 | 0 | 0 | 0 | 0 | 0 | 0 | 0 | 0 | 0 | 0 | 0 | 0 | 0 | 0 | 0 | 0 | 0 | 0 | 0 | 0 | 0 | 0 | 0 | 0 | 0 | 0 | 0 | 0 | 0 | 60 | 58.54 | 0 | 0.22 | 0 | 0 | 0 | 0 | 0 | 0 | 0 | 0 | 0 | 0 | 0 | 0 | 0 | 0 | 0 | 0 | 0 | 0 | 0 | 0 | 0 | 0 | -10 | 0 | 0 | Off | 14.7 | 0 | 25.5 | 25 | 1 | 75 | 75 | 0 | 0 | 41.2 | 41.1 | 100 | 100 | 58.8 | 58.8 | 0 | 0 | 75 | 75 | 0 | 0 | 0 | 106341
24.73 | 5.6551 | 105.5233 | 0.0012 | 25 | 25 | 0 | 25 | 25.07 | 30 | 29.265 | 0 | 0.105 | 200 | 58.8 | 58.8 | 41.2 | 41.3 | 0 | 0 | 100 | 100 | 5.523315 | 0 | 0 | 0 | 0.3 | 0.29265 | 0 | 0.00105 | 0 | 0 | 0 | 0 | 0 | 0 | 0 | 0 | 0 | 0 | 0 | 0 | 0 | 0 | 0 | 0 | 0 | 0 | 0 | 0 | 0 | 0 | 0 | 0 | 0 | 0 | 0 | 0 | 0 | 60 | 58.53 | 0 | 0.21 | 0 | 0 | 0 | 0 | 0 | 0 | 0 | 0 | 0 | 0 | 0 | 0 | 0 | 0 | 0 | 0 | 0 | 0 | 0 | 0 | 0 | 0 | -10 | 0 | 0 | Off | 12 | 0 | 25.5 | 24.8 | 1 | 75 | 75 | 0 | 0 | 41.2 | 41.3 | 100 | 100 | 58.8 | 58.8 | 0 | 0 | 75 | 75 | 0 | 0 | 0 | 106333
25.06 | 5.6552 | 105.5252 | 0.0012 | 25 | 25 | 0 | 25 | 25.07 | 30 | 29.265 | 0 | 0.1 | 200 | 58.8 | 58.7 | 41.2 | 41.2 | 0 | 0 | 100 | 99.9 | 5.525181 | 0 | 0 | 0 | 0.3 | 0.29265 | 0 | 0.001 | 0 | 0 | 0 | 0 | 0 | 0 | 0 | 0 | 0 | 0 | 0 | 0 | 0 | 0 | 0 | 0 | 0 | 0 | 0 | 0 | 0 | 0 | 0 | 0 | 0 | 0 | 0 | 0 | 0 | 60 | 58.53 | 0 | 0.2 | 0 | 0 | 0 | 0 | 0 | 0 | 0 | 0 | 0 | 0 | 0 | 0 | 0 | 0 | 0 | 0 | 0 | 0 | 0 | 0 | 0 | 0 | -10 | 0 | 0 | Off | 10.5 | 0 | 25.5 | 24.9 | 1 | 75 | 74.9 | 0 | 0 | 41.2 | 41.2 | 100 | 99.9 | 58.8 | 58.7 | 0 | 0 | 75 | 74.9 | 0 | 0 | 0 | 106336
25.39 | 5.6552 | 105.5252 | 0.0013 | 25 | 25 | 0 | 25 | 25.07 | 30 | 29.26 | 0 | 0.105 | 200 | 58.8 | 58.9 | 41.2 | 41.2 | 0 | 0 | 100 | 100 | 5.525181 | 0 | 0 | 0 | 0.3 | 0.2926 | 0 | 0.00105 | 0 | 0 | 0 | 0 | 0 | 0 | 0 | 0 | 0 | 0 | 0 | 0 | 0 | 0 | 0 | 0 | 0 | 0 | 0 | 0 | 0 | 0 | 0 | 0 | 0 | 0 | 0 | 0 | 0 | 60 | 58.52 | 0 | 0.21 | 0 | 0 | 0 | 0 | 0 | 0 | 0 | 0 | 0 | 0 | 0 | 0 | 0 | 0 | 0 | 0 | 0 | 0 | 0 | 0 | 0 | 0 | -10 | 0 | 0 | Off | 11.2 | 0 | 25.5 | 24.9 | 1 | 75 | 74.9 | 0 | 0 | 41.2 | 41.2 | 100 | 100 | 58.8 | 58.9 | 0 | 0 | 75 | 74.9 | 0 | 0 | 0 | 106339
25.73 | 5.6552 | 105.5252 | 0.0014 | 25 | 25 | 0 | 25 | 25.08 | 30 | 29.265 | 0 | 0.11 | 200 | 58.8 | 58.7 | 41.2 | 41.2 | 0 | 0 | 100 | 100 | 5.525181 | 0 | 0 | 0 | 0.3 | 0.29265 | 0 | 0.0011 | 0 | 0 | 0 | 0 | 0 | 0 | 0 | 0 | 0 | 0 | 0 | 0 | 0 | 0 | 0 | 0 | 0 | 0 | 0 | 0 | 0 | 0 | 0 | 0 | 0 | 0 | 0 | 0 | 0 | 60 | 58.53 | 0 | 0.22 | 0 | 0 | 0 | 0 | 0 | 0 | 0 | 0 | 0 | 0 | 0 | 0 | 0 | 0 | 0 | 0 | 0 | 0 | 0 | 0 | 0 | 0 | -10 | 0 | 0 | Off | 14.4 | 0 | 25.5 | 25 | 1 | 75 | 75 | 0 | 0 | 41.2 | 41.2 | 100 | 100 | 58.8 | 58.7 | 0 | 0 | 75 | 75 | 0 | 0 | 0 | 106343
26.06 | 5.6552 | 105.5252 | 0.0016 | 25 | 25 | 0 | 25 | 25.07 | 30 | 29.265 | 0 | 0.115 | 200 | 58.8 | 58.8 | 41.2 | 41.2 | 0 | 0 | 100 | 100 | 5.525181 | 0 | 0 | 0 | 0.3 | 0.29265 | 0 | 0.00115 | 0 | 0 | 0 | 0 | 0 | 0 | 0 | 0 | 0 | 0 | 0 | 0 | 0 | 0 | 0 | 0 | 0 | 0 | 0 | 0 | 0 | 0 | 0 | 0 | 0 | 0 | 0 | 0 | 0 | 60 | 58.53 | 0 | 0.23 | 0 | 0 | 0 | 0 | 0 | 0 | 0 | 0 | 0 | 0 | 0 | 0 | 0 | 0 | 0 | 0 | 0 | 0 | 0 | 0 | 0 | 0 | -10 | 0 | 0 | Off | 14 | 0 | 25.5 | 24.9 | 1 | 75 | 75 | 0 | 0 | 41.2 | 41.2 | 100 | 100 | 58.8 | 58.8 | 0 | 0 | 75 | 75 | 0 | 0 | 0 | 106343
26.4 | 5.6554 | 105.5289 | 0.0019 | 25 | 25 | 0 | 25 | 25.06 | 30 | 29.255 | 0 | 0.11 | 200 | 58.8 | 58.9 | 41.2 | 41.2 | 0 | 0 | 100 | 100 | 5.528913 | 0 | 0 | 0 | 0.3 | 0.29255 | 0 | 0.0011 | 0 | 0 | 0 | 0 | 0 | 0 | 0 | 0 | 0 | 0 | 0 | 0 | 0 | 0 | 0 | 0 | 0 | 0 | 0 | 0 | 0 | 0 | 0 | 0 | 0 | 0 | 0 | 0 | 0 | 60 | 58.51 | 0 | 0.22 | 0 | 0 | 0 | 0 | 0 | 0 | 0 | 0 | 0 | 0 | 0 | 0 | 0 | 0 | 0 | 0 | 0 | 0 | 0 | 0 | 0 | 0 | -10 | 0 | 0 | Off | 12.9 | 0 | 25.5 | 24.9 | 1 | 75 | 74.9 | 0 | 0 | 41.2 | 41.2 | 100 | 100 | 58.8 | 58.9 | 0 | 0 | 75 | 74.9 | 0 | 0 | 0 | 106356
26.73 | 5.6555 | 105.5308 | 0.0022 | 25 | 25 | 0 | 25 | 25.08 | 30 | 29.26 | 0 | 0.095 | 200 | 58.8 | 58.7 | 41.2 | 41.2 | 0 | 0 | 100 | 100 | 5.530779 | 0 | 0 | 0 | 0.3 | 0.2926 | 0 | 0.00095 | 0 | 0 | 0 | 0 | 0 | 0 | 0 | 0 | 0 | 0 | 0 | 0 | 0 | 0 | 0 | 0 | 0 | 0 | 0 | 0 | 0 | 0 | 0 | 0 | 0 | 0 | 0 | 0 | 0 | 60 | 58.52 | 0 | 0.19 | 0 | 0 | 0 | 0 | 0 | 0 | 0 | 0 | 0 | 0 | 0 | 0 | 0 | 0 | 0 | 0 | 0 | 0 | 0 | 0 | 0 | 0 | -10 | 0 | 0 | Off | 12.8 | 0 | 25.5 | 24.9 | 1 | 75 | 75 | 0 | 0 | 41.2 | 41.2 | 100 | 100 | 58.8 | 58.7 | 0 | 0 | 75 | 75 | 0 | 0 | 0 | 106331
27.06 | 5.6555 | 105.5308 | 0.0024 | 25 | 25 | 0 | 25 | 25.07 | 30 | 29.265 | 0 | 0.11 | 200 | 58.8 | 58.8 | 41.2 | 41.2 | 0 | 0 | 100 | 100 | 5.530779 | 0 | 0 | 0 | 0.3 | 0.29265 | 0 | 0.0011 | 0 | 0 | 0 | 0 | 0 | 0 | 0 | 0 | 0 | 0 | 0 | 0 | 0 | 0 | 0 | 0 | 0 | 0 | 0 | 0 | 0 | 0 | 0 | 0 | 0 | 0 | 0 | 0 | 0 | 60 | 58.53 | 0 | 0.22 | 0 | 0 | 0 | 0 | 0 | 0 | 0 | 0 | 0 | 0 | 0 | 0 | 0 | 0 | 0 | 0 | 0 | 0 | 0 | 0 | 0 | 0 | -10 | 0 | 0 | Off | 13.5 | 0 | 25.5 | 25 | 1 | 75 | 75 | 0 | 0 | 41.2 | 41.2 | 100 | 100 | 58.8 | 58.8 | 0 | 0 | 75 | 75 | 0 | 0 | 0 | 106346
27.4 | 5.6553 | 105.527 | 0.0025 | 25 | 25 | 0 | 25 | 25.06 | 30 | 29.275 | 0 | 0.105 | 200 | 58.8 | 58.8 | 41.2 | 41.2 | 0 | 0 | 100 | 100 | 5.527047 | 0 | 0 | 0 | 0.3 | 0.29275 | 0 | 0.00105 | 0 | 0 | 0 | 0 | 0 | 0 | 0 | 0 | 0 | 0 | 0 | 0 | 0 | 0 | 0 | 0 | 0 | 0 | 0 | 0 | 0 | 0 | 0 | 0 | 0 | 0 | 0 | 0 | 0 | 60 | 58.55 | 0 | 0.21 | 0 | 0 | 0 | 0 | 0 | 0 | 0 | 0 | 0 | 0 | 0 | 0 | 0 | 0 | 0 | 0 | 0 | 0 | 0 | 0 | 0 | 0 | -10 | 0 | 0 | Off | 13.4 | 0 | 25.5 | 24.9 | 1 | 75 | 75 | 0 | 0 | 41.2 | 41.2 | 100 | 100 | 58.8 | 58.8 | 0 | 0 | 75 | 75 | 0 | 0 | 0 | 106341
27.73 | 5.6553 | 105.527 | 0.0023 | 25 | 25 | 0 | 25 | 25.08 | 30 | 29.255 | 0 | 0.105 | 200 | 58.8 | 58.7 | 41.2 | 41.2 | 0 | 0 | 100 | 100 | 5.527047 | 0 | 0 | 0 | 0.3 | 0.29255 | 0 | 0.00105 | 0 | 0 | 0 | 0 | 0 | 0 | 0 | 0 | 0 | 0 | 0 | 0 | 0 | 0 | 0 | 0 | 0 | 0 | 0 | 0 | 0 | 0 | 0 | 0 | 0 | 0 | 0 | 0 | 0 | 60 | 58.51 | 0 | 0.21 | 0 | 0 | 0 | 0 | 0 | 0 | 0 | 0 | 0 | 0 | 0 | 0 | 0 | 0 | 0 | 0 | 0 | 0 | 0 | 0 | 0 | 0 | -10 | 0 | 0 | Off | 29.6 | 0 | 25.5 | 24.9 | 1 | 75 | 74.9 | 0 | 0 | 41.2 | 41.2 | 100 | 100 | 58.8 | 58.7 | 0 | 0 | 75 | 74.9 | 0 | 0 | 0 | 106344
28.07 | 5.6553 | 105.527 | 0.0021 | 25 | 25 | 0 | 25 | 25.07 | 30 | 29.26 | 0 | 0.1 | 200 | 58.8 | 58.8 | 41.2 | 41.2 | 0 | 0 | 100 | 100 | 5.527047 | 0 | 0 | 0 | 0.3 | 0.2926 | 0 | 0.001 | 0 | 0 | 0 | 0 | 0 | 0 | 0 | 0 | 0 | 0 | 0 | 0 | 0 | 0 | 0 | 0 | 0 | 0 | 0 | 0 | 0 | 0 | 0 | 0 | 0 | 0 | 0 | 0 | 0 | 60 | 58.52 | 0 | 0.2 | 0 | 0 | 0 | 0 | 0 | 0 | 0 | 0 | 0 | 0 | 0 | 0 | 0 | 0 | 0 | 0 | 0 | 0 | 0 | 0 | 0 | 0 | -10 | 0 | 0 | Off | 29.4 | 0 | 25.5 | 25 | 1 | 75 | 75 | 0 | 0 | 41.2 | 41.2 | 100 | 100 | 58.8 | 58.8 | 0 | 0 | 75 | 75 | 0 | 0 | 0 | 106339
28.4 | 5.6553 | 105.527 | 0.0018 | 25 | 25 | 0 | 25 | 25.07 | 30 | 29.245 | 0 | 0.105 | 200 | 58.8 | 58.8 | 41.2 | 41.2 | 0 | 0 | 100 | 99.9 | 5.527047 | 0 | 0 | 0 | 0.3 | 0.29245 | 0 | 0.00105 | 0 | 0 | 0 | 0 | 0 | 0 | 0 | 0 | 0 | 0 | 0 | 0 | 0 | 0 | 0 | 0 | 0 | 0 | 0 | 0 | 0 | 0 | 0 | 0 | 0 | 0 | 0 | 0 | 0 | 60 | 58.49 | 0 | 0.21 | 0 | 0 | 0 | 0 | 0 | 0 | 0 | 0 | 0 | 0 | 0 | 0 | 0 | 0 | 0 | 0 | 0 | 0 | 0 | 0 | 0 | 0 | -10 | 0 | 0 | Off | 9.5 | 0 | 25.5 | 25.1 | 1 | 75 | 75 | 0 | 0 | 41.2 | 41.2 | 100 | 99.9 | 58.8 | 58.8 | 0 | 0 | 75 | 75 | 0 | 0 | 0 | 106339
28.74 | 5.6553 | 105.527 | 0.0014 | 25 | 25 | 0 | 25 | 25.06 | 30 | 29.265 | 0 | 0.095 | 200 | 58.8 | 58.8 | 41.2 | 41.2 | 0 | 0 | 100 | 99.9 | 5.527047 | 0 | 0 | 0 | 0.3 | 0.29265 | 0 | 0.00095 | 0 | 0 | 0 | 0 | 0 | 0 | 0 | 0 | 0 | 0 | 0 | 0 | 0 | 0 | 0 | 0 | 0 | 0 | 0 | 0 | 0 | 0 | 0 | 0 | 0 | 0 | 0 | 0 | 0 | 60 | 58.53 | 0 | 0.19 | 0 | 0 | 0 | 0 | 0 | 0 | 0 | 0 | 0 | 0 | 0 | 0 | 0 | 0 | 0 | 0 | 0 | 0 | 0 | 0 | 0 | 0 | -10 | 0 | 0 | Off | 11 | 0 | 25.5 | 24.9 | 1 | 75 | 75 | 0 | 0 | 41.2 | 41.2 | 100 | 99.9 | 58.8 | 58.8 | 0 | 0 | 75 | 75 | 0 | 0 | 0 | 106334
29.07 | 5.6553 | 105.527 | 0.0011 | 25 | 25 | 0 | 25 | 25.09 | 30 | 29.26 | 0 | 0.105 | 200 | 58.8 | 58.8 | 41.2 | 41.2 | 0 | 0 | 100 | 100 | 5.527047 | 0 | 0 | 0 | 0.3 | 0.2926 | 0 | 0.00105 | 0 | 0 | 0 | 0 | 0 | 0 | 0 | 0 | 0 | 0 | 0 | 0 | 0 | 0 | 0 | 0 | 0 | 0 | 0 | 0 | 0 | 0 | 0 | 0 | 0 | 0 | 0 | 0 | 0 | 60 | 58.52 | 0 | 0.21 | 0 | 0 | 0 | 0 | 0 | 0 | 0 | 0 | 0 | 0 | 0 | 0 | 0 | 0 | 0 | 0 | 0 | 0 | 0 | 0 | 0 | 0 | -10 | 0 | 0 | Off | 12.2 | 0 | 25.5 | 24.9 | 1 | 75 | 75 | 0 | 0 | 41.2 | 41.2 | 100 | 100 | 58.8 | 58.8 | 0 | 0 | 75 | 75 | 0 | 0 | 0 | 106339
29.4 | 5.6554 | 105.5289 | 0.0008 | 25 | 25 | 0 | 25 | 25.07 | 30 | 29.26 | 0 | 0.1 | 200 | 58.8 | 58.8 | 41.2 | 41.2 | 0 | 0 | 100 | 100.1 | 5.528913 | 0 | 0 | 0 | 0.3 | 0.2926 | 0 | 0.001 | 0 | 0 | 0 | 0 | 0 | 0 | 0 | 0 | 0 | 0 | 0 | 0 | 0 | 0 | 0 | 0 | 0 | 0 | 0 | 0 | 0 | 0 | 0 | 0 | 0 | 0 | 0 | 0 | 0 | 60 | 58.52 | 0 | 0.2 | 0 | 0 | 0 | 0 | 0 | 0 | 0 | 0 | 0 | 0 | 0 | 0 | 0 | 0 | 0 | 0 | 0 | 0 | 0 | 0 | 0 | 0 | -10 | 0 | 0 | Off | 11.8 | 0 | 25.5 | 24.9 | 1 | 75 | 74.9 | 0 | 0 | 41.2 | 41.2 | 100 | 100.1 | 58.8 | 58.8 | 0 | 0 | 75 | 74.9 | 0 | 0 | 0 | 106337
29.74 | 5.6554 | 105.5289 | 0.0006 | 25 | 25 | 0 | 25 | 25.07 | 30 | 29.27 | 0 | 0.1 | 200 | 58.8 | 58.7 | 41.2 | 41.2 | 0 | 0 | 100 | 100 | 5.528913 | 0 | 0 | 0 | 0.3 | 0.2927 | 0 | 0.001 | 0 | 0 | 0 | 0 | 0 | 0 | 0 | 0 | 0 | 0 | 0 | 0 | 0 | 0 | 0 | 0 | 0 | 0 | 0 | 0 | 0 | 0 | 0 | 0 | 0 | 0 | 0 | 0 | 0 | 60 | 58.54 | 0 | 0.2 | 0 | 0 | 0 | 0 | 0 | 0 | 0 | 0 | 0 | 0 | 0 | 0 | 0 | 0 | 0 | 0 | 0 | 0 | 0 | 0 | 0 | 0 | -10 | 0 | 0 | Off | 6.6 | 0 | 25.5 | 24.8 | 1 | 75 | 74.9 | 0 | 0 | 41.2 | 41.2 | 100 | 100 | 58.8 | 58.7 | 0 | 0 | 75 | 74.9 | 0 | 0 | 0 | 106336
30.07 | 5.6554 | 105.5289 | 0.0005 | 25 | 25 | 0 | 25 | 25.08 | 30 | 29.26 | 0 | 0.1 | 200 | 58.8 | 58.8 | 41.2 | 41.2 | 0 | 0 | 100 | 100 | 5.528913 | 0 | 0 | 0 | 0.3 | 0.2926 | 0 | 0.001 | 0 | 0 | 0 | 0 | 0 | 0 | 0 | 0 | 0 | 0 | 0 | 0 | 0 | 0 | 0 | 0 | 0 | 0 | 0 | 0 | 0 | 0 | 0 | 0 | 0 | 0 | 0 | 0 | 0 | 60 | 58.52 | 0 | 0.2 | 0 | 0 | 0 | 0 | 0 | 0 | 0 | 0 | 0 | 0 | 0 | 0 | 0 | 0 | 0 | 0 | 0 | 0 | 0 | 0 | 0 | 0 | -10 | 0 | 0 | Off | 9.2 | 0 | 25.5 | 24.9 | 1 | 75 | 75 | 0 | 0 | 41.2 | 41.2 | 100 | 100 | 58.8 | 58.8 | 0 | 0 | 75 | 75 | 0 | 0 | 0 | 106338
30.41 | 5.6555 | 105.5308 | 0.0005 | 25 | 25 | 0 | 25 | 25.06 | 30 | 29.26 | 0 | 0.105 | 200 | 58.8 | 58.7 | 41.2 | 41.2 | 0 | 0 | 100 | 100 | 5.530779 | 0 | 0 | 0 | 0.3 | 0.2926 | 0 | 0.00105 | 0 | 0 | 0 | 0 | 0 | 0 | 0 | 0 | 0 | 0 | 0 | 0 | 0 | 0 | 0 | 0 | 0 | 0 | 0 | 0 | 0 | 0 | 0 | 0 | 0 | 0 | 0 | 0 | 0 | 60 | 58.52 | 0 | 0.21 | 0 | 0 | 0 | 0 | 0 | 0 | 0 | 0 | 0 | 0 | 0 | 0 | 0 | 0 | 0 | 0 | 0 | 0 | 0 | 0 | 0 | 0 | -10 | 0 | 0 | Off | 9.8 | 0 | 25.5 | 24.9 | 1 | 75 | 74.9 | 0 | 0 | 41.2 | 41.2 | 100 | 100 | 58.8 | 58.7 | 0 | 0 | 75 | 74.9 | 0 | 0 | 0 | 106340
30.74 | 5.6555 | 105.5308 | 0.0005 | 25 | 25 | 0 | 25 | 25.06 | 30 | 29.27 | 0 | 0.105 | 200 | 58.8 | 58.8 | 41.2 | 41.3 | 0 | 0 | 100 | 99.9 | 5.530779 | 0 | 0 | 0 | 0.3 | 0.2927 | 0 | 0.00105 | 0 | 0 | 0 | 0 | 0 | 0 | 0 | 0 | 0 | 0 | 0 | 0 | 0 | 0 | 0 | 0 | 0 | 0 | 0 | 0 | 0 | 0 | 0 | 0 | 0 | 0 | 0 | 0 | 0 | 60 | 58.54 | 0 | 0.21 | 0 | 0 | 0 | 0 | 0 | 0 | 0 | 0 | 0 | 0 | 0 | 0 | 0 | 0 | 0 | 0 | 0 | 0 | 0 | 0 | 0 | 0 | -10 | 0 | 0 | Off | 6.7 | 0 | 25.5 | 24.9 | 1 | 75 | 74.9 | 0 | 0 | 41.2 | 41.3 | 100 | 99.9 | 58.8 | 58.8 | 0 | 0 | 75 | 74.9 | 0 | 0 | 0 | 106341
31.08 | 5.6555 | 105.5308 | 0.0004 | 25 | 25 | 0 | 25 | 25.06 | 30 | 29.26 | 0 | 0.105 | 200 | 58.8 | 58.7 | 41.2 | 41.2 | 0 | 0 | 100 | 100 | 5.530779 | 0 | 0 | 0 | 0.3 | 0.2926 | 0 | 0.00105 | 0 | 0 | 0 | 0 | 0 | 0 | 0 | 0 | 0 | 0 | 0 | 0 | 0 | 0 | 0 | 0 | 0 | 0 | 0 | 0 | 0 | 0 | 0 | 0 | 0 | 0 | 0 | 0 | 0 | 60 | 58.52 | 0 | 0.21 | 0 | 0 | 0 | 0 | 0 | 0 | 0 | 0 | 0 | 0 | 0 | 0 | 0 | 0 | 0 | 0 | 0 | 0 | 0 | 0 | 0 | 0 | -10 | 0 | 0 | Off | 9.5 | 0 | 25.5 | 24.9 | 1 | 75 | 74.9 | 0 | 0 | 41.2 | 41.2 | 100 | 100 | 58.8 | 58.7 | 0 | 0 | 75 | 74.9 | 0 | 0 | 0 | 106344
31.41 | 5.6554 | 105.5289 | 0.0003 | 25 | 25 | 0 | 25 | 25.07 | 30 | 29.245 | 0 | 0.11 | 200 | 58.8 | 58.8 | 41.2 | 41.2 | 0 | 0 | 100 | 100 | 5.528913 | 0 | 0 | 0 | 0.3 | 0.29245 | 0 | 0.0011 | 0 | 0 | 0 | 0 | 0 | 0 | 0 | 0 | 0 | 0 | 0 | 0 | 0 | 0 | 0 | 0 | 0 | 0 | 0 | 0 | 0 | 0 | 0 | 0 | 0 | 0 | 0 | 0 | 0 | 60 | 58.49 | 0 | 0.22 | 0 | 0 | 0 | 0 | 0 | 0 | 0 | 0 | 0 | 0 | 0 | 0 | 0 | 0 | 0 | 0 | 0 | 0 | 0 | 0 | 0 | 0 | -10 | 0 | 0 | Off | 12.3 | 0 | 25.5 | 25 | 1 | 75 | 75 | 0 | 0 | 41.2 | 41.2 | 100 | 100 | 58.8 | 58.8 | 0 | 0 | 75 | 75 | 0 | 0 | 0 | 106343
31.75 | 5.6555 | 105.5308 | 0.0005 | 25 | 25 | 0 | 25 | 25.08 | 30 | 29.27 | 0 | 0.1 | 200 | 58.8 | 58.8 | 41.2 | 41.1 | 0 | 0 | 100 | 100 | 5.530779 | 0 | 0 | 0 | 0.3 | 0.2927 | 0 | 0.001 | 0 | 0 | 0 | 0 | 0 | 0 | 0 | 0 | 0 | 0 | 0 | 0 | 0 | 0 | 0 | 0 | 0 | 0 | 0 | 0 | 0 | 0 | 0 | 0 | 0 | 0 | 0 | 0 | 0 | 60 | 58.54 | 0 | 0.2 | 0 | 0 | 0 | 0 | 0 | 0 | 0 | 0 | 0 | 0 | 0 | 0 | 0 | 0 | 0 | 0 | 0 | 0 | 0 | 0 | 0 | 0 | -10 | 0 | 0 | Off | 11.5 | 0 | 25.5 | 25 | 1 | 75 | 74.9 | 0 | 0 | 41.2 | 41.1 | 100 | 100 | 58.8 | 58.8 | 0 | 0 | 75 | 74.9 | 0 | 0 | 0 | 106355
32.08 | 5.6555 | 105.5308 | 0.0007 | 25 | 25 | 0 | 25 | 25.06 | 30 | 29.25 | 0 | 0.105 | 200 | 58.8 | 58.8 | 41.2 | 41.2 | 0 | 0 | 100 | 100 | 5.530779 | 0 | 0 | 0 | 0.3 | 0.2925 | 0 | 0.00105 | 0 | 0 | 0 | 0 | 0 | 0 | 0 | 0 | 0 | 0 | 0 | 0 | 0 | 0 | 0 | 0 | 0 | 0 | 0 | 0 | 0 | 0 | 0 | 0 | 0 | 0 | 0 | 0 | 0 | 60 | 58.5 | 0 | 0.21 | 0 | 0 | 0 | 0 | 0 | 0 | 0 | 0 | 0 | 0 | 0 | 0 | 0 | 0 | 0 | 0 | 0 | 0 | 0 | 0 | 0 | 0 | -10 | 0 | 0 | Off | 11.6 | 0 | 25.5 | 24.9 | 1 | 75 | 75 | 0 | 0 | 41.2 | 41.2 | 100 | 100 | 58.8 | 58.8 | 0 | 0 | 75 | 75 | 0 | 0 | 0 | 106340
32.41 | 5.6555 | 105.5308 | 0.001 | 25 | 25 | 0 | 25 | 25.08 | 30 | 29.26 | 0 | 0.105 | 200 | 58.8 | 58.8 | 41.2 | 41.2 | 0 | 0 | 100 | 100 | 5.530779 | 0 | 0 | 0 | 0.3 | 0.2926 | 0 | 0.00105 | 0 | 0 | 0 | 0 | 0 | 0 | 0 | 0 | 0 | 0 | 0 | 0 | 0 | 0 | 0 | 0 | 0 | 0 | 0 | 0 | 0 | 0 | 0 | 0 | 0 | 0 | 0 | 0 | 0 | 60 | 58.52 | 0 | 0.21 | 0 | 0 | 0 | 0 | 0 | 0 | 0 | 0 | 0 | 0 | 0 | 0 | 0 | 0 | 0 | 0 | 0 | 0 | 0 | 0 | 0 | 0 | -10 | 0 | 0 | Off | 9.7 | 0 | 25.5 | 24.9 | 1 | 75 | 75 | 0 | 0 | 41.2 | 41.2 | 100 | 100 | 58.8 | 58.8 | 0 | 0 | 75 | 75 | 0 | 0 | 0 | 106341
32.75 | 5.6555 | 105.5308 | 0.001 | 25 | 25 | 0 | 25 | 25.06 | 30 | 29.26 | 0 | 0.095 | 200 | 58.8 | 58.8 | 41.2 | 41.2 | 0 | 0 | 100 | 100 | 5.530779 | 0 | 0 | 0 | 0.3 | 0.2926 | 0 | 0.00095 | 0 | 0 | 0 | 0 | 0 | 0 | 0 | 0 | 0 | 0 | 0 | 0 | 0 | 0 | 0 | 0 | 0 | 0 | 0 | 0 | 0 | 0 | 0 | 0 | 0 | 0 | 0 | 0 | 0 | 60 | 58.52 | 0 | 0.19 | 0 | 0 | 0 | 0 | 0 | 0 | 0 | 0 | 0 | 0 | 0 | 0 | 0 | 0 | 0 | 0 | 0 | 0 | 0 | 0 | 0 | 0 | -10 | 0 | 0 | Off | 8.9 | 0 | 25.5 | 24.9 | 1 | 75 | 75 | 0 | 0 | 41.2 | 41.2 | 100 | 100 | 58.8 | 58.8 | 0 | 0 | 75 | 75 | 0 | 0 | 0 | 106338
33.08 | 5.6555 | 105.5308 | 0.001 | 25 | 25 | 0 | 25 | 25.08 | 30 | 29.26 | 0 | 0.095 | 200 | 58.8 | 58.8 | 41.2 | 41.2 | 0 | 0 | 100 | 100 | 5.530779 | 0 | 0 | 0 | 0.3 | 0.2926 | 0 | 0.00095 | 0 | 0 | 0 | 0 | 0 | 0 | 0 | 0 | 0 | 0 | 0 | 0 | 0 | 0 | 0 | 0 | 0 | 0 | 0 | 0 | 0 | 0 | 0 | 0 | 0 | 0 | 0 | 0 | 0 | 60 | 58.52 | 0 | 0.19 | 0 | 0 | 0 | 0 | 0 | 0 | 0 | 0 | 0 | 0 | 0 | 0 | 0 | 0 | 0 | 0 | 0 | 0 | 0 | 0 | 0 | 0 | -10 | 0 | 0 | Off | 11.6 | 0 | 25.5 | 24.9 | 1 | 75 | 75 | 0 | 0 | 41.2 | 41.2 | 100 | 100 | 58.8 | 58.8 | 0 | 0 | 75 | 75 | 0 | 0 | 0 | 106333
33.42 | 5.6556 | 105.5326 | 0.0009 | 25 | 25 | 0 | 25 | 25.08 | 30 | 29.26 | 0 | 0.115 | 200 | 58.8 | 58.9 | 41.2 | 41.1 | 0 | 0 | 100 | 99.9 | 5.532645 | 0 | 0 | 0 | 0.3 | 0.2926 | 0 | 0.00115 | 0 | 0 | 0 | 0 | 0 | 0 | 0 | 0 | 0 | 0 | 0 | 0 | 0 | 0 | 0 | 0 | 0 | 0 | 0 | 0 | 0 | 0 | 0 | 0 | 0 | 0 | 0 | 0 | 0 | 60 | 58.52 | 0 | 0.23 | 0 | 0 | 0 | 0 | 0 | 0 | 0 | 0 | 0 | 0 | 0 | 0 | 0 | 0 | 0 | 0 | 0 | 0 | 0 | 0 | 0 | 0 | -10 | 0 | 0 | Off | 12.6 | 0 | 25.5 | 24.8 | 1 | 75 | 75 | 0 | 0 | 41.2 | 41.1 | 100 | 99.9 | 58.8 | 58.9 | 0 | 0 | 75 | 75 | 0 | 0 | 0 | 106351
33.75 | 5.6556 | 105.5326 | 0.0009 | 25 | 25 | 0 | 25 | 25.07 | 30 | 29.25 | 0 | 0.1 | 200 | 58.8 | 58.7 | 41.2 | 41.2 | 0 | 0 | 100 | 99.9 | 5.532645 | 0 | 0 | 0 | 0.3 | 0.2925 | 0 | 0.001 | 0 | 0 | 0 | 0 | 0 | 0 | 0 | 0 | 0 | 0 | 0 | 0 | 0 | 0 | 0 | 0 | 0 | 0 | 0 | 0 | 0 | 0 | 0 | 0 | 0 | 0 | 0 | 0 | 0 | 60 | 58.5 | 0 | 0.2 | 0 | 0 | 0 | 0 | 0 | 0 | 0 | 0 | 0 | 0 | 0 | 0 | 0 | 0 | 0 | 0 | 0 | 0 | 0 | 0 | 0 | 0 | -10 | 0 | 0 | Off | 13.4 | 0 | 25.5 | 24.9 | 1 | 75 | 75 | 0 | 0 | 41.2 | 41.2 | 100 | 99.9 | 58.8 | 58.7 | 0 | 0 | 75 | 75 | 0 | 0 | 0 | 106337
34.08 | 5.6556 | 105.5326 | 0.0009 | 25 | 25 | 0 | 25 | 25.06 | 30 | 29.275 | 0 | 0.11 | 200 | 58.8 | 58.8 | 41.2 | 41.2 | 0 | 0 | 100 | 99.9 | 5.532645 | 0 | 0 | 0 | 0.3 | 0.29275 | 0 | 0.0011 | 0 | 0 | 0 | 0 | 0 | 0 | 0 | 0 | 0 | 0 | 0 | 0 | 0 | 0 | 0 | 0 | 0 | 0 | 0 | 0 | 0 | 0 | 0 | 0 | 0 | 0 | 0 | 0 | 0 | 60 | 58.55 | 0 | 0.22 | 0 | 0 | 0 | 0 | 0 | 0 | 0 | 0 | 0 | 0 | 0 | 0 | 0 | 0 | 0 | 0 | 0 | 0 | 0 | 0 | 0 | 0 | -10 | 0 | 0 | Off | 11.6 | 0 | 25.5 | 24.8 | 1 | 75 | 75 | 0 | 0 | 41.2 | 41.2 | 100 | 99.9 | 58.8 | 58.8 | 0 | 0 | 75 | 75 | 0 | 0 | 0 | 106348
34.42 | 5.6556 | 105.5326 | 0.0007 | 25 | 25 | 0 | 25 | 25.08 | 30 | 29.26 | 0 | 0.105 | 200 | 58.8 | 58.9 | 41.2 | 41.1 | 0 | 0 | 100 | 100 | 5.532645 | 0 | 0 | 0 | 0.3 | 0.2926 | 0 | 0.00105 | 0 | 0 | 0 | 0 | 0 | 0 | 0 | 0 | 0 | 0 | 0 | 0 | 0 | 0 | 0 | 0 | 0 | 0 | 0 | 0 | 0 | 0 | 0 | 0 | 0 | 0 | 0 | 0 | 0 | 60 | 58.52 | 0 | 0.21 | 0 | 0 | 0 | 0 | 0 | 0 | 0 | 0 | 0 | 0 | 0 | 0 | 0 | 0 | 0 | 0 | 0 | 0 | 0 | 0 | 0 | 0 | -10 | 0 | 0 | Off | 10.8 | 0 | 25.5 | 24.9 | 1 | 75 | 75 | 0 | 0 | 41.2 | 41.1 | 100 | 100 | 58.8 | 58.9 | 0 | 0 | 75 | 75 | 0 | 0 | 0 | 106342
34.75 | 5.6557 | 105.5345 | 0.0008 | 25 | 25 | 0 | 25 | 25.04 | 30 | 29.26 | 0 | 0.105 | 200 | 58.8 | 58.8 | 41.2 | 41.2 | 0 | 0 | 100 | 100 | 5.534511 | 0 | 0 | 0 | 0.3 | 0.2926 | 0 | 0.00105 | 0 | 0 | 0 | 0 | 0 | 0 | 0 | 0 | 0 | 0 | 0 | 0 | 0 | 0 | 0 | 0 | 0 | 0 | 0 | 0 | 0 | 0 | 0 | 0 | 0 | 0 | 0 | 0 | 0 | 60 | 58.52 | 0 | 0.21 | 0 | 0 | 0 | 0 | 0 | 0 | 0 | 0 | 0 | 0 | 0 | 0 | 0 | 0 | 0 | 0 | 0 | 0 | 0 | 0 | 0 | 0 | -10 | 0 | 0 | Off | 11.7 | 0 | 25.5 | 24.9 | 1 | 75 | 75 | 0 | 0 | 41.2 | 41.2 | 100 | 100 | 58.8 | 58.8 | 0 | 0 | 75 | 75 | 0 | 0 | 0 | 106336
35.09 | 5.6559 | 105.5382 | 0.001 | 25 | 25 | 0 | 25 | 25.07 | 30 | 29.27 | 0 | 0.105 | 200 | 58.8 | 58.8 | 41.2 | 41.2 | 0 | 0 | 100 | 100 | 5.538243 | 0 | 0 | 0 | 0.3 | 0.2927 | 0 | 0.00105 | 0 | 0 | 0 | 0 | 0 | 0 | 0 | 0 | 0 | 0 | 0 | 0 | 0 | 0 | 0 | 0 | 0 | 0 | 0 | 0 | 0 | 0 | 0 | 0 | 0 | 0 | 0 | 0 | 0 | 60 | 58.54 | 0 | 0.21 | 0 | 0 | 0 | 0 | 0 | 0 | 0 | 0 | 0 | 0 | 0 | 0 | 0 | 0 | 0 | 0 | 0 | 0 | 0 | 0 | 0 | 0 | -10 | 0 | 0 | Off | 9.5 | 0 | 25.5 | 24.8 | 1 | 75 | 75 | 0 | 0 | 41.2 | 41.2 | 100 | 100 | 58.8 | 58.8 | 0 | 0 | 75 | 75 | 0 | 0 | 0 | 106339
35.42 | 5.6557 | 105.5345 | 0.0012 | 25 | 25 | 0 | 25 | 25.07 | 30 | 29.285 | 0 | 0.105 | 200 | 58.8 | 58.7 | 41.2 | 41.3 | 0 | 0 | 100 | 100 | 5.534511 | 0 | 0 | 0 | 0.3 | 0.29285 | 0 | 0.00105 | 0 | 0 | 0 | 0 | 0 | 0 | 0 | 0 | 0 | 0 | 0 | 0 | 0 | 0 | 0 | 0 | 0 | 0 | 0 | 0 | 0 | 0 | 0 | 0 | 0 | 0 | 0 | 0 | 0 | 60 | 58.57 | 0 | 0.21 | 0 | 0 | 0 | 0 | 0 | 0 | 0 | 0 | 0 | 0 | 0 | 0 | 0 | 0 | 0 | 0 | 0 | 0 | 0 | 0 | 0 | 0 | -10 | 0 | 0 | Off | 7.3 | 0 | 25.5 | 24.8 | 1 | 75 | 75 | 0 | 0 | 41.2 | 41.3 | 100 | 100 | 58.8 | 58.7 | 0 | 0 | 75 | 75 | 0 | 0 | 0 | 106339
35.76 | 5.6557 | 105.5345 | 0.0013 | 25 | 25 | 0 | 25 | 25.06 | 30 | 29.265 | 0 | 0.11 | 200 | 58.8 | 58.7 | 41.2 | 41.2 | 0 | 0 | 100 | 100 | 5.534511 | 0 | 0 | 0 | 0.3 | 0.29265 | 0 | 0.0011 | 0 | 0 | 0 | 0 | 0 | 0 | 0 | 0 | 0 | 0 | 0 | 0 | 0 | 0 | 0 | 0 | 0 | 0 | 0 | 0 | 0 | 0 | 0 | 0 | 0 | 0 | 0 | 0 | 0 | 60 | 58.53 | 0 | 0.22 | 0 | 0 | 0 | 0 | 0 | 0 | 0 | 0 | 0 | 0 | 0 | 0 | 0 | 0 | 0 | 0 | 0 | 0 | 0 | 0 | 0 | 0 | -10 | 0 | 0 | Off | 11 | 0 | 25.5 | 25 | 1 | 75 | 74.9 | 0 | 0 | 41.2 | 41.2 | 100 | 100 | 58.8 | 58.7 | 0 | 0 | 75 | 74.9 | 0 | 0 | 0 | 106342
36.09 | 5.6557 | 105.5345 | 0.0013 | 25 | 25 | 0 | 25 | 25.07 | 30 | 29.26 | 0 | 0.105 | 200 | 58.8 | 58.8 | 41.2 | 41.2 | 0 | 0 | 100 | 99.9 | 5.534511 | 0 | 0 | 0 | 0.3 | 0.2926 | 0 | 0.00105 | 0 | 0 | 0 | 0 | 0 | 0 | 0 | 0 | 0 | 0 | 0 | 0 | 0 | 0 | 0 | 0 | 0 | 0 | 0 | 0 | 0 | 0 | 0 | 0 | 0 | 0 | 0 | 0 | 0 | 60 | 58.52 | 0 | 0.21 | 0 | 0 | 0 | 0 | 0 | 0 | 0 | 0 | 0 | 0 | 0 | 0 | 0 | 0 | 0 | 0 | 0 | 0 | 0 | 0 | 0 | 0 | -10 | 0 | 0 | Off | 7 | 0 | 25.5 | 24.9 | 1 | 75 | 75 | 0 | 0 | 41.2 | 41.2 | 100 | 99.9 | 58.8 | 58.8 | 0 | 0 | 75 | 75 | 0 | 0 | 0 | 106341
36.42 | 5.6557 | 105.5345 | 0.0013 | 25 | 25 | 0 | 25 | 25.08 | 30 | 29.275 | 0 | 0.1 | 200 | 58.8 | 58.8 | 41.2 | 41.1 | 0 | 0 | 100 | 100 | 5.534511 | 0 | 0 | 0 | 0.3 | 0.29275 | 0 | 0.001 | 0 | 0 | 0 | 0 | 0 | 0 | 0 | 0 | 0 | 0 | 0 | 0 | 0 | 0 | 0 | 0 | 0 | 0 | 0 | 0 | 0 | 0 | 0 | 0 | 0 | 0 | 0 | 0 | 0 | 60 | 58.55 | 0 | 0.2 | 0 | 0 | 0 | 0 | 0 | 0 | 0 | 0 | 0 | 0 | 0 | 0 | 0 | 0 | 0 | 0 | 0 | 0 | 0 | 0 | 0 | 0 | -10 | 0 | 0 | Off | 5.4 | 0 | 25.5 | 25 | 1 | 75 | 75 | 0 | 0 | 41.2 | 41.1 | 100 | 100 | 58.8 | 58.8 | 0 | 0 | 75 | 75 | 0 | 0 | 0 | 106336
36.76 | 5.6557 | 105.5345 | 0.0012 | 25 | 25 | 0 | 25 | 25.07 | 30 | 29.265 | 0 | 0.11 | 200 | 58.8 | 58.8 | 41.2 | 41.2 | 0 | 0 | 100 | 100 | 5.534511 | 0 | 0 | 0 | 0.3 | 0.29265 | 0 | 0.0011 | 0 | 0 | 0 | 0 | 0 | 0 | 0 | 0 | 0 | 0 | 0 | 0 | 0 | 0 | 0 | 0 | 0 | 0 | 0 | 0 | 0 | 0 | 0 | 0 | 0 | 0 | 0 | 0 | 0 | 60 | 58.53 | 0 | 0.22 | 0 | 0 | 0 | 0 | 0 | 0 | 0 | 0 | 0 | 0 | 0 | 0 | 0 | 0 | 0 | 0 | 0 | 0 | 0 | 0 | 0 | 0 | -10 | 0 | 0 | Off | 9 | 0 | 25.5 | 24.9 | 1 | 75 | 75 | 0 | 0 | 41.2 | 41.2 | 100 | 100 | 58.8 | 58.8 | 0 | 0 | 75 | 75 | 0 | 0 | 0 | 106342
37.09 | 5.6558 | 105.5364 | 0.0011 | 25 | 25 | 0 | 25 | 25.06 | 30 | 29.265 | 0 | 0.1 | 200 | 58.8 | 58.8 | 41.2 | 41.1 | 0 | 0 | 100 | 100 | 5.536377 | 0 | 0 | 0 | 0.3 | 0.29265 | 0 | 0.001 | 0 | 0 | 0 | 0 | 0 | 0 | 0 | 0 | 0 | 0 | 0 | 0 | 0 | 0 | 0 | 0 | 0 | 0 | 0 | 0 | 0 | 0 | 0 | 0 | 0 | 0 | 0 | 0 | 0 | 60 | 58.53 | 0 | 0.2 | 0 | 0 | 0 | 0 | 0 | 0 | 0 | 0 | 0 | 0 | 0 | 0 | 0 | 0 | 0 | 0 | 0 | 0 | 0 | 0 | 0 | 0 | -10 | 0 | 0 | Off | 15.8 | 0 | 25.5 | 24.9 | 1 | 75 | 75 | 0 | 0 | 41.2 | 41.1 | 100 | 100 | 58.8 | 58.8 | 0 | 0 | 75 | 75 | 0 | 0 | 0 | 106344
37.42 | 5.6559 | 105.5382 | 0.0012 | 25 | 25 | 0 | 25 | 25.07 | 30 | 29.255 | 0 | 0.11 | 200 | 58.8 | 58.8 | 41.2 | 41.1 | 0 | 0 | 100 | 100 | 5.538243 | 0 | 0 | 0 | 0.3 | 0.29255 | 0 | 0.0011 | 0 | 0 | 0 | 0 | 0 | 0 | 0 | 0 | 0 | 0 | 0 | 0 | 0 | 0 | 0 | 0 | 0 | 0 | 0 | 0 | 0 | 0 | 0 | 0 | 0 | 0 | 0 | 0 | 0 | 60 | 58.51 | 0 | 0.22 | 0 | 0 | 0 | 0 | 0 | 0 | 0 | 0 | 0 | 0 | 0 | 0 | 0 | 0 | 0 | 0 | 0 | 0 | 0 | 0 | 0 | 0 | -10 | 0 | 0 | Off | 11.3 | 0 | 25.5 | 24.8 | 1 | 75 | 75 | 0 | 0 | 41.2 | 41.1 | 100 | 100 | 58.8 | 58.8 | 0 | 0 | 75 | 75 | 0 | 0 | 0 | 106345
37.76 | 5.6559 | 105.5382 | 0.0013 | 25 | 25 | 0 | 25 | 25.05 | 30 | 29.275 | 0 | 0.11 | 200 | 58.8 | 58.8 | 41.2 | 41.2 | 0 | 0 | 100 | 100 | 5.538243 | 0 | 0 | 0 | 0.3 | 0.29275 | 0 | 0.0011 | 0 | 0 | 0 | 0 | 0 | 0 | 0 | 0 | 0 | 0 | 0 | 0 | 0 | 0 | 0 | 0 | 0 | 0 | 0 | 0 | 0 | 0 | 0 | 0 | 0 | 0 | 0 | 0 | 0 | 60 | 58.55 | 0 | 0.22 | 0 | 0 | 0 | 0 | 0 | 0 | 0 | 0 | 0 | 0 | 0 | 0 | 0 | 0 | 0 | 0 | 0 | 0 | 0 | 0 | 0 | 0 | -10 | 0 | 0 | Off | 13.2 | 0 | 25.5 | 24.7 | 1 | 75 | 75 | 0 | 0 | 41.2 | 41.2 | 100 | 100 | 58.8 | 58.8 | 0 | 0 | 75 | 75 | 0 | 0 | 0 | 106343
38.09 | 5.6559 | 105.5382 | 0.0012 | 25 | 25 | 0 | 25 | 25.08 | 30 | 29.265 | 0 | 0.1 | 200 | 58.8 | 58.8 | 41.2 | 41.2 | 0 | 0 | 100 | 100 | 5.538243 | 0 | 0 | 0 | 0.3 | 0.29265 | 0 | 0.001 | 0 | 0 | 0 | 0 | 0 | 0 | 0 | 0 | 0 | 0 | 0 | 0 | 0 | 0 | 0 | 0 | 0 | 0 | 0 | 0 | 0 | 0 | 0 | 0 | 0 | 0 | 0 | 0 | 0 | 60 | 58.53 | 0 | 0.2 | 0 | 0 | 0 | 0 | 0 | 0 | 0 | 0 | 0 | 0 | 0 | 0 | 0 | 0 | 0 | 0 | 0 | 0 | 0 | 0 | 0 | 0 | -10 | 0 | 0 | Off | 12.6 | 0 | 25.5 | 24.9 | 1 | 75 | 75 | 0 | 0 | 41.2 | 41.2 | 100 | 100 | 58.8 | 58.8 | 0 | 0 | 75 | 75 | 0 | 0 | 0 | 106335
38.43 | 5.6559 | 105.5382 | 0.0012 | 25 | 25 | 0 | 25 | 25.07 | 30 | 29.275 | 5 | 0.08 | 200 | 58.8 | 58.8 | 41.2 | 41.3 | 10.5 | 10.4 | 89.5 | 89.5 | 5.538243 | 0 | 0 | 0 | 0.3 | 0.29275 | 0.05 | 0.0008 | 0 | 0 | 0 | 0 | 0 | 0 | 0 | 0 | 0 | 0 | 0 | 0 | 0 | 0 | 0 | 0 | 0 | 0 | 0 | 0 | 0 | 0 | 0 | 0 | 0 | 0 | 0 | 0 | 0 | 60 | 58.55 | 10 | 0.16 | 0 | 0 | 0 | 0 | 0 | 0 | 0 | 0 | 0 | 0 | 0 | 0 | 0 | 0 | 0 | 0 | 0 | 0 | 0 | 0 | 0 | 0 | -10 | 0 | 0 | Off | 11.9 | 0 | 25.5 | 25 | 1 | 75 | 75.1 | 0 | 0 | 41.2 | 41.3 | 89.5 | 89.5 | 58.8 | 58.8 | 10.5 | 10.4 | 75 | 75.1 | 0 | 0 | 0 | 106337
38.76 | 5.6558 | 105.5364 | 0.001 | 25 | 25 | 0 | 25 | 25.03 | 30 | 29.265 | 5 | 0.42 | 200 | 58.8 | 58.8 | 41.2 | 41.2 | 10.5 | 11.3 | 89.5 | 89.5 | 5.536377 | 0 | 0 | 0 | 0.3 | 0.29265 | 0.05 | 0.0042 | 0 | 0 | 0 | 0 | 0 | 0 | 0 | 0 | 0 | 0 | 0 | 0 | 0 | 0 | 0 | 0 | 0 | 0 | 0 | 0 | 0 | 0 | 0 | 0 | 0 | 0 | 0 | 0 | 0 | 60 | 58.53 | 10 | 0.84 | 0 | 0 | 0 | 0 | 0 | 0 | 0 | 0 | 0 | 0 | 0 | 0 | 0 | 0 | 0 | 0 | 0 | 0 | 0 | 0 | 0 | 0 | -10 | 0 | 0 | Off | 14.6 | 0 | 25.5 | 24.9 | 1 | 75 | 75 | 0 | 0 | 41.2 | 41.2 | 89.5 | 89.5 | 58.8 | 58.8 | 10.5 | 11.3 | 75 | 75 | 0 | 0 | 0 | 106798
39.09 | 5.6558 | 105.5364 | 0.0009 | 25 | 25 | 0 | 25 | 25.07 | 30 | 29.265 | 5 | 3.97 | 200 | 58.8 | 58.8 | 41.2 | 41.2 | 10.5 | 10.5 | 89.5 | 89.4 | 5.536377 | 0 | 0 | 0 | 0.3 | 0.29265 | 0.05 | 0.0397 | 0 | 0 | 0 | 0 | 0 | 0 | 0 | 0 | 0 | 0 | 0 | 0 | 0 | 0 | 0 | 0 | 0 | 0 | 0 | 0 | 0 | 0 | 0 | 0 | 0 | 0 | 0 | 0 | 0 | 60 | 58.53 | 10 | 7.94 | 0 | 0 | 0 | 0 | 0 | 0 | 0 | 0 | 0 | 0 | 0 | 0 | 0 | 0 | 0 | 0 | 0 | 0 | 0 | 0 | 0 | 0 | -10 | 0 | 0 | Off | 40.1 | 0 | 25.5 | 24.9 | 1 | 75 | 75 | 0 | 0 | 41.2 | 41.2 | 89.5 | 89.4 | 58.8 | 58.8 | 10.5 | 10.5 | 75 | 75 | 0 | 0 | 0 | 109344
39.43 | 5.6562 | 105.5438 | 0.0008 | 25 | 25 | 0 | 25 | 25.08 | 30 | 29.27 | 5 | 4.765 | 200 | 58.8 | 58.8 | 41.2 | 41.2 | 10.5 | 10.5 | 89.5 | 89.5 | 5.543841 | 0 | 0 | 0 | 0.3 | 0.2927 | 0.05 | 0.04765 | 0 | 0 | 0 | 0 | 0 | 0 | 0 | 0 | 0 | 0 | 0 | 0 | 0 | 0 | 0 | 0 | 0 | 0 | 0 | 0 | 0 | 0 | 0 | 0 | 0 | 0 | 0 | 0 | 0 | 60 | 58.54 | 10 | 9.53 | 0 | 0 | 0 | 0 | 0 | 0 | 0 | 0 | 0 | 0 | 0 | 0 | 0 | 0 | 0 | 0 | 0 | 0 | 0 | 0 | 0 | 0 | -10 | 0 | 0 | Off | 7023.2 | 0 | 25.5 | 24.9 | 1 | 75 | 74.9 | 0 | 0 | 41.2 | 41.2 | 89.5 | 89.5 | 58.8 | 58.8 | 10.5 | 10.5 | 75 | 74.9 | 0 | 0 | 0 | 110016
39.76 | 5.6598 | 105.611 | 0.0031 | 25 | 25 | 0 | 25 | 25.08 | 30 | 29.265 | 5 | 5.025 | 200 | 58.8 | 58.7 | 41.2 | 41.1 | 10.5 | 10.5 | 89.5 | 89.6 | 5.611017 | 0 | 0 | 0 | 0.3 | 0.29265 | 0.05 | 0.05025 | 0 | 0 | 0 | 0 | 0 | 0 | 0 | 0 | 0 | 0 | 0 | 0 | 0 | 0 | 0 | 0 | 0 | 0 | 0 | 0 | 0 | 0 | 0 | 0 | 0 | 0 | 0 | 0 | 0 | 60 | 58.53 | 10 | 10.05 | 0 | 0 | 0 | 0 | 0 | 0 | 0 | 0 | 0 | 0 | 0 | 0 | 0 | 0 | 0 | 0 | 0 | 0 | 0 | 0 | 0 | 0 | -10 | 0 | 0 | Off | 23721 | 0 | 25.5 | 24.9 | 1 | 75 | 75 | 0 | 0 | 41.2 | 41.1 | 89.5 | 89.6 | 58.8 | 58.7 | 10.5 | 10.5 | 75 | 75 | 0 | 0 | 0 | 110189
40.1 | 5.6679 | 105.7622 | 0.0147 | 25 | 25 | 0 | 25 | 25.08 | 30 | 29.27 | 5 | 5.055 | 200 | 58.8 | 58.8 | 41.2 | 41.2 | 10.5 | 10.5 | 89.5 | 89.6 | 5.762162 | 0 | 0 | 0 | 0.3 | 0.2927 | 0.05 | 0.05055 | 0 | 0 | 0 | 0 | 0 | 0 | 0 | 0 | 0 | 0 | 0 | 0 | 0 | 0 | 0 | 0 | 0 | 0 | 0 | 0 | 0 | 0 | 0 | 0 | 0 | 0 | 0 | 0 | 0 | 60 | 58.54 | 10 | 10.11 | 0 | 0 | 0 | 0 | 0 | 0 | 0 | 0 | 0 | 0 | 0 | 0 | 0 | 0 | 0 | 0 | 0 | 0 | 0 | 0 | 0 | 0 | -10 | 0 | 0 | Off | 44544.1 | 0 | 25.5 | 24.9 | 1 | 75 | 75 | 0 | 0 | 41.2 | 41.2 | 89.5 | 89.6 | 58.8 | 58.8 | 10.5 | 10.5 | 75 | 75 | 0 | 0 | 0 | 110218
40.43 | 5.6726 | 105.8499 | 0.0329 | 25 | 25 | 0 | 25 | 25.08 | 30 | 29.26 | 5 | 5.025 | 200 | 58.8 | 58.8 | 41.2 | 41.2 | 10.5 | 10.5 | 89.5 | 89.4 | 5.849863 | 0 | 0 | 0 | 0.3 | 0.2926 | 0.05 | 0.05025 | 0 | 0 | 0 | 0 | 0 | 0 | 0 | 0 | 0 | 0 | 0 | 0 | 0 | 0 | 0 | 0 | 0 | 0 | 0 | 0 | 0 | 0 | 0 | 0 | 0 | 0 | 0 | 0 | 0 | 60 | 58.52 | 10 | 10.05 | 0 | 0 | 0 | 0 | 0 | 0 | 0 | 0 | 0 | 0 | 0 | 0 | 0 | 0 | 0 | 0 | 0 | 0 | 0 | 0 | 0 | 0 | -10 | 0 | 0 | Off | 36759.1 | 0 | 25.5 | 25 | 1 | 75 | 75.1 | 0 | 0 | 41.2 | 41.2 | 89.5 | 89.4 | 58.8 | 58.8 | 10.5 | 10.5 | 75 | 75.1 | 0 | 0 | 0 | 110190
40.77 | 5.6737 | 105.8704 | 0.0516 | 25 | 25 | 0 | 25 | 25.07 | 30 | 29.25 | 5 | 5.065 | 200 | 58.8 | 58.8 | 41.2 | 41.2 | 10.5 | 10.5 | 89.5 | 89.5 | 5.870389 | 0 | 0 | 0 | 0.3 | 0.2925 | 0.05 | 0.05065 | 0 | 0 | 0 | 0 | 0 | 0 | 0 | 0 | 0 | 0 | 0 | 0 | 0 | 0 | 0 | 0 | 0 | 0 | 0 | 0 | 0 | 0 | 0 | 0 | 0 | 0 | 0 | 0 | 0 | 60 | 58.5 | 10 | 10.13 | 0 | 0 | 0 | 0 | 0 | 0 | 0 | 0 | 0 | 0 | 0 | 0 | 0 | 0 | 0 | 0 | 0 | 0 | 0 | 0 | 0 | 0 | -10 | 0 | 0 | Off | 38082.4 | 0 | 25.5 | 24.9 | 1 | 75 | 75 | 0 | 0 | 41.2 | 41.2 | 89.5 | 89.5 | 58.8 | 58.8 | 10.5 | 10.5 | 75 | 75 | 0 | 0 | 0 | 110224
41.1 | 5.6732 | 105.8611 | 0.0672 | 25 | 25 | 0 | 25 | 25.07 | 30 | 29.265 | 5 | 5.08 | 200 | 58.8 | 58.7 | 41.2 | 41.2 | 10.5 | 10.5 | 89.5 | 89.4 | 5.861059 | 0 | 0 | 0 | 0.3 | 0.29265 | 0.05 | 0.0508 | 0 | 0 | 0 | 0 | 0 | 0 | 0 | 0 | 0 | 0 | 0 | 0 | 0 | 0 | 0 | 0 | 0 | 0 | 0 | 0 | 0 | 0 | 0 | 0 | 0 | 0 | 0 | 0 | 0 | 60 | 58.53 | 10 | 10.16 | 0 | 0 | 0 | 0 | 0 | 0 | 0 | 0 | 0 | 0 | 0 | 0 | 0 | 0 | 0 | 0 | 0 | 0 | 0 | 0 | 0 | 0 | -10 | 0 | 0 | Off | 38768.9 | 0 | 25.5 | 24.9 | 1 | 75 | 75.1 | 0 | 0 | 41.2 | 41.2 | 89.5 | 89.4 | 58.8 | 58.7 | 10.5 | 10.5 | 75 | 75.1 | 0 | 0 | 0 | 110232
41.43 | 5.6722 | 105.8424 | 0.0789 | 25 | 25 | 0 | 25 | 25.07 | 30 | 29.265 | 5 | 5.01 | 200 | 58.8 | 58.8 | 41.2 | 41.3 | 10.5 | 10.5 | 89.5 | 89.5 | 5.842399 | 0 | 0 | 0 | 0.3 | 0.29265 | 0.05 | 0.0501 | 0 | 0 | 0 | 0 | 0 | 0 | 0 | 0 | 0 | 0 | 0 | 0 | 0 | 0 | 0 | 0 | 0 | 0 | 0 | 0 | 0 | 0 | 0 | 0 | 0 | 0 | 0 | 0 | 0 | 60 | 58.53 | 10 | 10.02 | 0 | 0 | 0 | 0 | 0 | 0 | 0 | 0 | 0 | 0 | 0 | 0 | 0 | 0 | 0 | 0 | 0 | 0 | 0 | 0 | 0 | 0 | -10 | 0 | 0 | Off | 39181 | 0 | 25.5 | 24.9 | 1 | 75 | 75 | 0 | 0 | 41.2 | 41.3 | 89.5 | 89.5 | 58.8 | 58.8 | 10.5 | 10.5 | 75 | 75 | 0 | 0 | 0 | 110179
41.77 | 5.6712 | 105.8237 | 0.0854 | 25 | 25 | 0 | 25 | 25.09 | 30 | 29.27 | 5 | 5.055 | 200 | 58.8 | 58.8 | 41.2 | 41.2 | 10.5 | 10.5 | 89.5 | 89.5 | 5.823739 | 0 | 0 | 0 | 0.3 | 0.2927 | 0.05 | 0.05055 | 0 | 0 | 0 | 0 | 0 | 0 | 0 | 0 | 0 | 0 | 0 | 0 | 0 | 0 | 0 | 0 | 0 | 0 | 0 | 0 | 0 | 0 | 0 | 0 | 0 | 0 | 0 | 0 | 0 | 60 | 58.54 | 10 | 10.11 | 0 | 0 | 0 | 0 | 0 | 0 | 0 | 0 | 0 | 0 | 0 | 0 | 0 | 0 | 0 | 0 | 0 | 0 | 0 | 0 | 0 | 0 | -10 | 0 | 0 | Off | 39444.7 | 0 | 25.5 | 25 | 1 | 75 | 75 | 0 | 0 | 41.2 | 41.2 | 89.5 | 89.5 | 58.8 | 58.8 | 10.5 | 10.5 | 75 | 75 | 0 | 0 | 0 | 110213
42.1 | 5.6703 | 105.8069 | 0.0879 | 25 | 25 | 0 | 25 | 25.08 | 30 | 29.245 | 5 | 5.075 | 200 | 58.8 | 58.7 | 41.2 | 41.2 | 10.5 | 10.5 | 89.5 | 89.5 | 5.806945 | 0 | 0 | 0 | 0.3 | 0.29245 | 0.05 | 0.05075 | 0 | 0 | 0 | 0 | 0 | 0 | 0 | 0 | 0 | 0 | 0 | 0 | 0 | 0 | 0 | 0 | 0 | 0 | 0 | 0 | 0 | 0 | 0 | 0 | 0 | 0 | 0 | 0 | 0 | 60 | 58.49 | 10 | 10.15 | 0 | 0 | 0 | 0 | 0 | 0 | 0 | 0 | 0 | 0 | 0 | 0 | 0 | 0 | 0 | 0 | 0 | 0 | 0 | 0 | 0 | 0 | -10 | 0 | 0 | Off | 39536.5 | 0 | 25.5 | 24.8 | 1 | 75 | 75 | 0 | 0 | 41.2 | 41.2 | 89.5 | 89.5 | 58.8 | 58.7 | 10.5 | 10.5 | 75 | 75 | 0 | 0 | 0 | 110237
42.43 | 5.6695 | 105.792 | 0.0865 | 25 | 25 | 0 | 25 | 25.07 | 30 | 29.245 | 5 | 5.07 | 200 | 58.8 | 58.8 | 41.2 | 41.2 | 10.5 | 10.5 | 89.5 | 89.5 | 5.792017 | 0 | 0 | 0 | 0.3 | 0.29245 | 0.05 | 0.0507 | 0 | 0 | 0 | 0 | 0 | 0 | 0 | 0 | 0 | 0 | 0 | 0 | 0 | 0 | 0 | 0 | 0 | 0 | 0 | 0 | 0 | 0 | 0 | 0 | 0 | 0 | 0 | 0 | 0 | 60 | 58.49 | 10 | 10.14 | 0 | 0 | 0 | 0 | 0 | 0 | 0 | 0 | 0 | 0 | 0 | 0 | 0 | 0 | 0 | 0 | 0 | 0 | 0 | 0 | 0 | 0 | -10 | 0 | 0 | Off | 39595.6 | 0 | 25.5 | 25 | 1 | 75 | 75 | 0 | 0 | 41.2 | 41.2 | 89.5 | 89.5 | 58.8 | 58.8 | 10.5 | 10.5 | 75 | 75 | 0 | 0 | 0 | 110213
42.77 | 5.6688 | 105.779 | 0.0817 | 25 | 25 | 0 | 25 | 25.09 | 30 | 29.25 | 5 | 5.055 | 200 | 58.8 | 58.7 | 41.2 | 41.2 | 10.5 | 10.5 | 89.5 | 89.5 | 5.778955 | 0 | 0 | 0 | 0.3 | 0.2925 | 0.05 | 0.05055 | 0 | 0 | 0 | 0 | 0 | 0 | 0 | 0 | 0 | 0 | 0 | 0 | 0 | 0 | 0 | 0 | 0 | 0 | 0 | 0 | 0 | 0 | 0 | 0 | 0 | 0 | 0 | 0 | 0 | 60 | 58.5 | 10 | 10.11 | 0 | 0 | 0 | 0 | 0 | 0 | 0 | 0 | 0 | 0 | 0 | 0 | 0 | 0 | 0 | 0 | 0 | 0 | 0 | 0 | 0 | 0 | -10 | 0 | 0 | Off | 39656.9 | 0 | 25.5 | 24.9 | 1 | 75 | 74.9 | 0 | 0 | 41.2 | 41.2 | 89.5 | 89.5 | 58.8 | 58.7 | 10.5 | 10.5 | 75 | 74.9 | 0 | 0 | 0 | 110212
43.1 | 5.6683 | 105.7696 | 0.0731 | 25 | 25.1 | 0 | 25 | 25.08 | 30 | 29.26 | 5 | 5.085 | 200 | 58.8 | 58.7 | 41.2 | 41.2 | 10.5 | 10.5 | 89.5 | 89.5 | 5.769625 | 0 | 0 | 0 | 0.3 | 0.2926 | 0.05 | 0.05085 | 0 | 0 | 0 | 0 | 0 | 0 | 0 | 0 | 0 | 0 | 0 | 0 | 0 | 0 | 0 | 0 | 0 | 0 | 0 | 0 | 0 | 0 | 0 | 0 | 0 | 0 | 0 | 0 | 0 | 60 | 58.52 | 10 | 10.17 | 0 | 0 | 0 | 0 | 0 | 0 | 0 | 0 | 0 | 0 | 0 | 0 | 0 | 0 | 0 | 0 | 0 | 0 | 0 | 0 | 0 | 0 | -10 | 0 | 0 | Off | 39733.1 | 0 | 25.5 | 24.9 | 1 | 75 | 75 | 0 | 0 | 41.2 | 41.2 | 89.5 | 89.5 | 58.8 | 58.7 | 10.5 | 10.5 | 75 | 75 | 0 | 0 | 0 | 110237
43.44 | 5.6678 | 105.7603 | 0.062 | 25 | 25.1 | 0 | 25 | 25.08 | 30 | 29.255 | 5 | 5.08 | 200 | 58.8 | 58.8 | 41.2 | 41.2 | 10.5 | 10.5 | 89.5 | 89.5 | 5.760296 | 0 | 0 | 0 | 0.3 | 0.29255 | 0.05 | 0.0508 | 0 | 0 | 0 | 0 | 0 | 0 | 0 | 0 | 0 | 0 | 0 | 0 | 0 | 0 | 0 | 0 | 0 | 0 | 0 | 0 | 0 | 0 | 0 | 0 | 0 | 0 | 0 | 0 | 0 | 60 | 58.51 | 10 | 10.16 | 0 | 0 | 0 | 0 | 0 | 0 | 0 | 0 | 0 | 0 | 0 | 0 | 0 | 0 | 0 | 0 | 0 | 0 | 0 | 0 | 0 | 0 | -10 | 0 | 0 | Off | 39751 | 0 | 25.5 | 24.9 | 1 | 75 | 74.9 | 0 | 0 | 41.2 | 41.2 | 89.5 | 89.5 | 58.8 | 58.8 | 10.5 | 10.5 | 75 | 74.9 | 0 | 0 | 0 | 110232
43.77 | 5.6673 | 105.751 | 0.0478 | 25 | 25.1 | 0 | 25 | 25.08 | 30 | 29.245 | 5 | 5.03 | 200 | 58.8 | 58.7 | 41.2 | 41.3 | 10.5 | 10.5 | 89.5 | 89.5 | 5.750966 | 0 | 0 | 0 | 0.3 | 0.29245 | 0.05 | 0.0503 | 0 | 0 | 0 | 0 | 0 | 0 | 0 | 0 | 0 | 0 | 0 | 0 | 0 | 0 | 0 | 0 | 0 | 0 | 0 | 0 | 0 | 0 | 0 | 0 | 0 | 0 | 0 | 0 | 0 | 60 | 58.49 | 10 | 10.06 | 0 | 0 | 0 | 0 | 0 | 0 | 0 | 0 | 0 | 0 | 0 | 0 | 0 | 0 | 0 | 0 | 0 | 0 | 0 | 0 | 0 | 0 | -10 | 0 | 0 | Off | 39772.7 | 0 | 25.5 | 24.9 | 1 | 75 | 75 | 0 | 0 | 41.2 | 41.3 | 89.5 | 89.5 | 58.8 | 58.7 | 10.5 | 10.5 | 75 | 75 | 0 | 0 | 0 | 110194
44.1 | 5.667 | 105.7454 | 0.0301 | 25 | 25 | 0 | 25 | 25.08 | 30 | 29.24 | 5 | 5.06 | 200 | 58.8 | 58.8 | 41.2 | 41.3 | 10.5 | 10.5 | 89.5 | 89.5 | 5.745368 | 0 | 0 | 0 | 0.3 | 0.2924 | 0.05 | 0.0506 | 0 | 0 | 0 | 0 | 0 | 0 | 0 | 0 | 0 | 0 | 0 | 0 | 0 | 0 | 0 | 0 | 0 | 0 | 0 | 0 | 0 | 0 | 0 | 0 | 0 | 0 | 0 | 0 | 0 | 60 | 58.48 | 10 | 10.12 | 0 | 0 | 0 | 0 | 0 | 0 | 0 | 0 | 0 | 0 | 0 | 0 | 0 | 0 | 0 | 0 | 0 | 0 | 0 | 0 | 0 | 0 | -10 | 0 | 0 | Off | 39799.2 | 0 | 25.5 | 24.9 | 1 | 75 | 74.9 | 0 | 0 | 41.2 | 41.3 | 89.5 | 89.5 | 58.8 | 58.8 | 10.5 | 10.5 | 75 | 74.9 | 0 | 0 | 0 | 110227
44.44 | 5.6667 | 105.7398 | 0.0107 | 25 | 25 | 0 | 25 | 25.08 | 30 | 29.245 | 5 | 5.1 | 200 | 58.8 | 58.7 | 41.2 | 41.2 | 10.5 | 10.5 | 89.5 | 89.5 | 5.73977 | 0 | 0 | 0 | 0.3 | 0.29245 | 0.05 | 0.051 | 0 | 0 | 0 | 0 | 0 | 0 | 0 | 0 | 0 | 0 | 0 | 0 | 0 | 0 | 0 | 0 | 0 | 0 | 0 | 0 | 0 | 0 | 0 | 0 | 0 | 0 | 0 | 0 | 0 | 60 | 58.49 | 10 | 10.2 | 0 | 0 | 0 | 0 | 0 | 0 | 0 | 0 | 0 | 0 | 0 | 0 | 0 | 0 | 0 | 0 | 0 | 0 | 0 | 0 | 0 | 0 | -10 | 0 | 0 | Off | 39846.8 | 0 | 25.5 | 25 | 1 | 75 | 75 | 0 | 0 | 41.2 | 41.2 | 89.5 | 89.5 | 58.8 | 58.7 | 10.5 | 10.5 | 75 | 75 | 0 | 0 | 0 | 110234
44.77 | 5.6664 | 105.7342 | -0.01 | 25 | 25 | 0 | 25 | 25.08 | 30 | 29.245 | 5 | 5.03 | 200 | 58.8 | 58.8 | 41.2 | 41.2 | 10.5 | 10.5 | 89.5 | 89.5 | 5.734172 | 0 | 0 | 0 | 0.3 | 0.29245 | 0.05 | 0.0503 | 0 | 0 | 0 | 0 | 0 | 0 | 0 | 0 | 0 | 0 | 0 | 0 | 0 | 0 | 0 | 0 | 0 | 0 | 0 | 0 | 0 | 0 | 0 | 0 | 0 | 0 | 0 | 0 | 0 | 60 | 58.49 | 10 | 10.06 | 0 | 0 | 0 | 0 | 0 | 0 | 0 | 0 | 0 | 0 | 0 | 0 | 0 | 0 | 0 | 0 | 0 | 0 | 0 | 0 | 0 | 0 | -10 | 0 | 0 | Off | 39852.7 | 0 | 25.5 | 24.9 | 1 | 75 | 75 | 0 | 0 | 41.2 | 41.2 | 89.5 | 89.5 | 58.8 | 58.8 | 10.5 | 10.5 | 75 | 75 | 0 | 0 | 0 | 110196
45.11 | 5.6662 | 105.7304 | -0.0263 | 25 | 25 | 0 | 25 | 25.08 | 30 | 29.255 | 5 | 5.065 | 200 | 58.8 | 58.8 | 41.2 | 41.3 | 10.5 | 10.5 | 89.5 | 89.5 | 5.73044 | 0 | 0 | 0 | 0.3 | 0.29255 | 0.05 | 0.05065 | 0 | 0 | 0 | 0 | 0 | 0 | 0 | 0 | 0 | 0 | 0 | 0 | 0 | 0 | 0 | 0 | 0 | 0 | 0 | 0 | 0 | 0 | 0 | 0 | 0 | 0 | 0 | 0 | 0 | 60 | 58.51 | 10 | 10.13 | 0 | 0 | 0 | 0 | 0 | 0 | 0 | 0 | 0 | 0 | 0 | 0 | 0 | 0 | 0 | 0 | 0 | 0 | 0 | 0 | 0 | 0 | -10 | 0 | 0 | Off | 39866 | 0 | 25.5 | 25 | 1 | 75 | 75 | 0 | 0 | 41.2 | 41.3 | 89.5 | 89.5 | 58.8 | 58.8 | 10.5 | 10.5 | 75 | 75 | 0 | 0 | 0 | 110219
45.44 | 5.6661 | 105.7286 | -0.0318 | 25 | 25 | 0 | 25 | 25.07 | 30 | 29.26 | 5 | 5.07 | 200 | 58.8 | 58.8 | 41.2 | 41.2 | 10.5 | 10.5 | 89.5 | 89.5 | 5.728574 | 0 | 0 | 0 | 0.3 | 0.2926 | 0.05 | 0.0507 | 0 | 0 | 0 | 0 | 0 | 0 | 0 | 0 | 0 | 0 | 0 | 0 | 0 | 0 | 0 | 0 | 0 | 0 | 0 | 0 | 0 | 0 | 0 | 0 | 0 | 0 | 0 | 0 | 0 | 60 | 58.52 | 10 | 10.14 | 0 | 0 | 0 | 0 | 0 | 0 | 0 | 0 | 0 | 0 | 0 | 0 | 0 | 0 | 0 | 0 | 0 | 0 | 0 | 0 | 0 | 0 | -10 | 0 | 0 | Off | 39867 | 0 | 25.5 | 25 | 1 | 75 | 74.9 | 0 | 0 | 41.2 | 41.2 | 89.5 | 89.5 | 58.8 | 58.8 | 10.5 | 10.5 | 75 | 74.9 | 0 | 0 | 0 | 110223
45.77 | 5.6659 | 105.7248 | -0.0309 | 25 | 25 | 0 | 25 | 25.08 | 30 | 29.245 | 5 | 5.065 | 200 | 58.8 | 58.8 | 41.2 | 41.2 | 10.5 | 10.5 | 89.5 | 89.5 | 5.724842 | 0 | 0 | 0 | 0.3 | 0.29245 | 0.05 | 0.05065 | 0 | 0 | 0 | 0 | 0 | 0 | 0 | 0 | 0 | 0 | 0 | 0 | 0 | 0 | 0 | 0 | 0 | 0 | 0 | 0 | 0 | 0 | 0 | 0 | 0 | 0 | 0 | 0 | 0 | 60 | 58.49 | 10 | 10.13 | 0 | 0 | 0 | 0 | 0 | 0 | 0 | 0 | 0 | 0 | 0 | 0 | 0 | 0 | 0 | 0 | 0 | 0 | 0 | 0 | 0 | 0 | -10 | 0 | 0 | Off | 39857.7 | 0 | 25.5 | 25.1 | 1 | 75 | 75 | 0 | 0 | 41.2 | 41.2 | 89.5 | 89.5 | 58.8 | 58.8 | 10.5 | 10.5 | 75 | 75 | 0 | 0 | 0 | 110212
46.11 | 5.6657 | 105.7211 | -0.0274 | 25 | 25 | 0 | 25 | 25.07 | 30 | 29.275 | 5 | 5.035 | 200 | 58.8 | 58.8 | 41.2 | 41.1 | 10.5 | 10.5 | 89.5 | 89.5 | 5.72111 | 0 | 0 | 0 | 0.3 | 0.29275 | 0.05 | 0.05035 | 0 | 0 | 0 | 0 | 0 | 0 | 0 | 0 | 0 | 0 | 0 | 0 | 0 | 0 | 0 | 0 | 0 | 0 | 0 | 0 | 0 | 0 | 0 | 0 | 0 | 0 | 0 | 0 | 0 | 60 | 58.55 | 10 | 10.07 | 0 | 0 | 0 | 0 | 0 | 0 | 0 | 0 | 0 | 0 | 0 | 0 | 0 | 0 | 0 | 0 | 0 | 0 | 0 | 0 | 0 | 0 | -10 | 0 | 0 | Off | 39851.1 | 0 | 25.5 | 24.9 | 1 | 75 | 75 | 0 | 0 | 41.2 | 41.1 | 89.5 | 89.5 | 58.8 | 58.8 | 10.5 | 10.5 | 75 | 75 | 0 | 0 | 0 | 110205
46.44 | 5.6657 | 105.7211 | -0.0238 | 25 | 25 | 0 | 25 | 25.07 | 30 | 29.265 | 5 | 5.08 | 200 | 58.8 | 58.8 | 41.2 | 41.2 | 10.5 | 10.5 | 89.5 | 89.5 | 5.72111 | 0 | 0 | 0 | 0.3 | 0.29265 | 0.05 | 0.0508 | 0 | 0 | 0 | 0 | 0 | 0 | 0 | 0 | 0 | 0 | 0 | 0 | 0 | 0 | 0 | 0 | 0 | 0 | 0 | 0 | 0 | 0 | 0 | 0 | 0 | 0 | 0 | 0 | 0 | 60 | 58.53 | 10 | 10.16 | 0 | 0 | 0 | 0 | 0 | 0 | 0 | 0 | 0 | 0 | 0 | 0 | 0 | 0 | 0 | 0 | 0 | 0 | 0 | 0 | 0 | 0 | -10 | 0 | 0 | Off | 39854.3 | 0 | 25.5 | 24.7 | 1 | 75 | 75 | 0 | 0 | 41.2 | 41.2 | 89.5 | 89.5 | 58.8 | 58.8 | 10.5 | 10.5 | 75 | 75 | 0 | 0 | 0 | 110231
46.78 | 5.6656 | 105.7192 | -0.0204 | 25 | 25 | 0 | 25 | 25.06 | 30 | 29.26 | 5 | 5.095 | 200 | 58.8 | 58.8 | 41.2 | 41.3 | 10.5 | 10.5 | 89.5 | 89.5 | 5.719244 | 0 | 0 | 0 | 0.3 | 0.2926 | 0.05 | 0.05095 | 0 | 0 | 0 | 0 | 0 | 0 | 0 | 0 | 0 | 0 | 0 | 0 | 0 | 0 | 0 | 0 | 0 | 0 | 0 | 0 | 0 | 0 | 0 | 0 | 0 | 0 | 0 | 0 | 0 | 60 | 58.52 | 10 | 10.19 | 0 | 0 | 0 | 0 | 0 | 0 | 0 | 0 | 0 | 0 | 0 | 0 | 0 | 0 | 0 | 0 | 0 | 0 | 0 | 0 | 0 | 0 | -10 | 0 | 0 | Off | 39854.6 | 0 | 25.5 | 25.1 | 1 | 75 | 75 | 0 | 0 | 41.2 | 41.3 | 89.5 | 89.5 | 58.8 | 58.8 | 10.5 | 10.5 | 75 | 75 | 0 | 0 | 0 | 110234
47.11 | 5.6655 | 105.7174 | -0.0173 | 25 | 25 | 0 | 25 | 25.08 | 30 | 29.265 | 5 | 5.02 | 200 | 58.8 | 58.8 | 41.2 | 41.2 | 10.5 | 10.5 | 89.5 | 89.5 | 5.717378 | 0 | 0 | 0 | 0.3 | 0.29265 | 0.05 | 0.0502 | 0 | 0 | 0 | 0 | 0 | 0 | 0 | 0 | 0 | 0 | 0 | 0 | 0 | 0 | 0 | 0 | 0 | 0 | 0 | 0 | 0 | 0 | 0 | 0 | 0 | 0 | 0 | 0 | 0 | 60 | 58.53 | 10 | 10.04 | 0 | 0 | 0 | 0 | 0 | 0 | 0 | 0 | 0 | 0 | 0 | 0 | 0 | 0 | 0 | 0 | 0 | 0 | 0 | 0 | 0 | 0 | -10 | 0 | 0 | Off | 39857.9 | 0 | 25.5 | 24.9 | 1 | 75 | 75.1 | 0 | 0 | 41.2 | 41.2 | 89.5 | 89.5 | 58.8 | 58.8 | 10.5 | 10.5 | 75 | 75.1 | 0 | 0 | 0 | 110188
47.44 | 5.6655 | 105.7174 | -0.0147 | 25 | 25 | 0 | 25 | 25.07 | 30 | 29.255 | 5 | 5.07 | 200 | 58.8 | 58.7 | 41.2 | 41.2 | 10.5 | 10.5 | 89.5 | 89.5 | 5.717378 | 0 | 0 | 0 | 0.3 | 0.29255 | 0.05 | 0.0507 | 0 | 0 | 0 | 0 | 0 | 0 | 0 | 0 | 0 | 0 | 0 | 0 | 0 | 0 | 0 | 0 | 0 | 0 | 0 | 0 | 0 | 0 | 0 | 0 | 0 | 0 | 0 | 0 | 0 | 60 | 58.51 | 10 | 10.14 | 0 | 0 | 0 | 0 | 0 | 0 | 0 | 0 | 0 | 0 | 0 | 0 | 0 | 0 | 0 | 0 | 0 | 0 | 0 | 0 | 0 | 0 | -10 | 0 | 0 | Off | 39858.8 | 0 | 25.5 | 24.9 | 1 | 75 | 75 | 0 | 0 | 41.2 | 41.2 | 89.5 | 89.5 | 58.8 | 58.7 | 10.5 | 10.5 | 75 | 75 | 0 | 0 | 0 | 110216
47.78 | 5.6654 | 105.7155 | -0.0125 | 25 | 25 | 0 | 25 | 25.06 | 30 | 29.275 | 5 | 5.08 | 200 | 58.8 | 58.8 | 41.2 | 41.2 | 10.5 | 10.5 | 89.5 | 89.4 | 5.715512 | 0 | 0 | 0 | 0.3 | 0.29275 | 0.05 | 0.0508 | 0 | 0 | 0 | 0 | 0 | 0 | 0 | 0 | 0 | 0 | 0 | 0 | 0 | 0 | 0 | 0 | 0 | 0 | 0 | 0 | 0 | 0 | 0 | 0 | 0 | 0 | 0 | 0 | 0 | 60 | 58.55 | 10 | 10.16 | 0 | 0 | 0 | 0 | 0 | 0 | 0 | 0 | 0 | 0 | 0 | 0 | 0 | 0 | 0 | 0 | 0 | 0 | 0 | 0 | 0 | 0 | -10 | 0 | 0 | Off | 39847 | 0 | 25.5 | 24.9 | 1 | 75 | 75 | 0 | 0 | 41.2 | 41.2 | 89.5 | 89.4 | 58.8 | 58.8 | 10.5 | 10.5 | 75 | 75 | 0 | 0 | 0 | 110242
48.11 | 5.6653 | 105.7136 | -0.0106 | 25 | 25 | 0 | 25 | 25.08 | 30 | 29.255 | 5 | 5.015 | 200 | 58.8 | 58.8 | 41.2 | 41.2 | 10.5 | 10.5 | 89.5 | 89.4 | 5.713646 | 0 | 0 | 0 | 0.3 | 0.29255 | 0.05 | 0.05015 | 0 | 0 | 0 | 0 | 0 | 0 | 0 | 0 | 0 | 0 | 0 | 0 | 0 | 0 | 0 | 0 | 0 | 0 | 0 | 0 | 0 | 0 | 0 | 0 | 0 | 0 | 0 | 0 | 0 | 60 | 58.51 | 10 | 10.03 | 0 | 0 | 0 | 0 | 0 | 0 | 0 | 0 | 0 | 0 | 0 | 0 | 0 | 0 | 0 | 0 | 0 | 0 | 0 | 0 | 0 | 0 | -10 | 0 | 0 | Off | 39837.1 | 0 | 25.5 | 24.8 | 1 | 75 | 75 | 0 | 0 | 41.2 | 41.2 | 89.5 | 89.4 | 58.8 | 58.8 | 10.5 | 10.5 | 75 | 75 | 0 | 0 | 0 | 110180
48.45 | 5.6653 | 105.7136 | -0.0089 | 25 | 25 | 0 | 25 | 25.08 | 30 | 29.27 | 5 | 5.06 | 200 | 58.8 | 58.9 | 41.2 | 41.2 | 10.5 | 10.5 | 89.5 | 89.5 | 5.713646 | 0 | 0 | 0 | 0.3 | 0.2927 | 0.05 | 0.0506 | 0 | 0 | 0 | 0 | 0 | 0 | 0 | 0 | 0 | 0 | 0 | 0 | 0 | 0 | 0 | 0 | 0 | 0 | 0 | 0 | 0 | 0 | 0 | 0 | 0 | 0 | 0 | 0 | 0 | 60 | 58.54 | 10 | 10.12 | 0 | 0 | 0 | 0 | 0 | 0 | 0 | 0 | 0 | 0 | 0 | 0 | 0 | 0 | 0 | 0 | 0 | 0 | 0 | 0 | 0 | 0 | -10 | 0 | 0 | Off | 39820.5 | 0 | 25.5 | 24.9 | 1 | 75 | 74.9 | 0 | 0 | 41.2 | 41.2 | 89.5 | 89.5 | 58.8 | 58.9 | 10.5 | 10.5 | 75 | 74.9 | 0 | 0 | 0 | 110217
48.78 | 5.6653 | 105.7136 | -0.0075 | 25 | 25 | 0 | 25 | 25.05 | 30 | 29.245 | 5 | 5.09 | 200 | 58.8 | 58.8 | 41.2 | 41.2 | 10.5 | 10.9 | 89.5 | 89.5 | 5.713646 | 0 | 0 | 0 | 0.3 | 0.29245 | 0.05 | 0.0509 | 0 | 0 | 0 | 0 | 0 | 0 | 0 | 0 | 0 | 0 | 0 | 0 | 0 | 0 | 0 | 0 | 0 | 0 | 0 | 0 | 0 | 0 | 0 | 0 | 0 | 0 | 0 | 0 | 0 | 60 | 58.49 | 10 | 10.18 | 0 | 0 | 0 | 0 | 0 | 0 | 0 | 0 | 0 | 0 | 0 | 0 | 0 | 0 | 0 | 0 | 0 | 0 | 0 | 0 | 0 | 0 | -10 | 0 | 0 | Off | 39807.9 | 0 | 25.5 | 25 | 1 | 75 | 75.1 | 0 | 0 | 41.2 | 41.2 | 89.5 | 89.5 | 58.8 | 58.8 | 10.5 | 10.9 | 75 | 75.1 | 0 | 2.7 | 0 | 110238
49.11 | 5.6653 | 105.7136 | -0.0063 | 25 | 25 | 0 | 25 | 25.09 | 30 | 29.26 | 5 | 5.045 | 200 | 58.8 | 58.8 | 41.2 | 41.2 | 10.5 | 10.5 | 89.5 | 89.5 | 5.713646 | 0 | 0 | 0 | 0.3 | 0.2926 | 0.05 | 0.05045 | 0 | 0 | 0 | 0 | 0 | 0 | 0 | 0 | 0 | 0 | 0 | 0 | 0 | 0 | 0 | 0 | 0 | 0 | 0 | 0 | 0 | 0 | 0 | 0 | 0 | 0 | 0 | 0 | 0 | 60 | 58.52 | 10 | 10.09 | 0 | 0 | 0 | 0 | 0 | 0 | 0 | 0 | 0 | 0 | 0 | 0 | 0 | 0 | 0 | 0 | 0 | 0 | 0 | 0 | 0 | 0 | -10 | 0 | 0 | Off | 39804.1 | 0 | 25.5 | 25 | 1 | 75 | 75 | 0 | 0 | 41.2 | 41.2 | 89.5 | 89.5 | 58.8 | 58.8 | 10.5 | 10.5 | 75 | 75 | 0 | 0 | 0 | 110206
49.45 | 5.6653 | 105.7136 | -0.0052 | 25 | 25 | 0 | 25 | 25.08 | 30 | 29.25 | 5 | 5.045 | 200 | 58.8 | 58.8 | 41.2 | 41.2 | 10.5 | 10.5 | 89.5 | 89.5 | 5.713646 | 0 | 0 | 0 | 0.3 | 0.2925 | 0.05 | 0.05045 | 0 | 0 | 0 | 0 | 0 | 0 | 0 | 0 | 0 | 0 | 0 | 0 | 0 | 0 | 0 | 0 | 0 | 0 | 0 | 0 | 0 | 0 | 0 | 0 | 0 | 0 | 0 | 0 | 0 | 60 | 58.5 | 10 | 10.09 | 0 | 0 | 0 | 0 | 0 | 0 | 0 | 0 | 0 | 0 | 0 | 0 | 0 | 0 | 0 | 0 | 0 | 0 | 0 | 0 | 0 | 0 | -10 | 0 | 0 | Off | 39812.9 | 0 | 25.5 | 24.9 | 1 | 75 | 75 | 0 | 0 | 41.2 | 41.2 | 89.5 | 89.5 | 58.8 | 58.8 | 10.5 | 10.5 | 75 | 75 | 0 | 0 | 0 | 110210
49.78 | 5.6653 | 105.7136 | -0.0042 | 25 | 25 | 0 | 25 | 25.06 | 30 | 29.275 | 5 | 5.09 | 200 | 58.8 | 58.8 | 41.2 | 41.2 | 10.5 | 10.5 | 89.5 | 89.6 | 5.713646 | 0 | 0 | 0 | 0.3 | 0.29275 | 0.05 | 0.0509 | 0 | 0 | 0 | 0 | 0 | 0 | 0 | 0 | 0 | 0 | 0 | 0 | 0 | 0 | 0 | 0 | 0 | 0 | 0 | 0 | 0 | 0 | 0 | 0 | 0 | 0 | 0 | 0 | 0 | 60 | 58.55 | 10 | 10.18 | 0 | 0 | 0 | 0 | 0 | 0 | 0 | 0 | 0 | 0 | 0 | 0 | 0 | 0 | 0 | 0 | 0 | 0 | 0 | 0 | 0 | 0 | -10 | 0 | 0 | Off | 39820.1 | 0 | 25.5 | 25 | 1 | 75 | 75 | 0 | 0 | 41.2 | 41.2 | 89.5 | 89.6 | 58.8 | 58.8 | 10.5 | 10.5 | 75 | 75 | 0 | 0 | 0 | 110232
50.11 | 5.6653 | 105.7136 | -0.0034 | 25 | 25 | 0 | 25 | 25.1 | 30 | 29.245 | 5 | 5.09 | 200 | 58.8 | 58.8 | 41.2 | 41.2 | 10.5 | 10.5 | 89.5 | 89.4 | 5.713646 | 0 | 0 | 0 | 0.3 | 0.29245 | 0.05 | 0.0509 | 0 | 0 | 0 | 0 | 0 | 0 | 0 | 0 | 0 | 0 | 0 | 0 | 0 | 0 | 0 | 0 | 0 | 0 | 0 | 0 | 0 | 0 | 0 | 0 | 0 | 0 | 0 | 0 | 0 | 60 | 58.49 | 10 | 10.18 | 0 | 0 | 0 | 0 | 0 | 0 | 0 | 0 | 0 | 0 | 0 | 0 | 0 | 0 | 0 | 0 | 0 | 0 | 0 | 0 | 0 | 0 | -10 | 0 | 0 | Off | 39818.5 | 0 | 25.5 | 24.9 | 1 | 75 | 75 | 0 | 0 | 41.2 | 41.2 | 89.5 | 89.4 | 58.8 | 58.8 | 10.5 | 10.5 | 75 | 75 | 0 | 0 | 0 | 110237
50.45 | 5.6652 | 105.7118 | -0.0028 | 25 | 25 | 0 | 25 | 25.08 | 30 | 29.265 | 5 | 5.025 | 200 | 58.8 | 58.8 | 41.2 | 41.2 | 10.5 | 10.5 | 89.5 | 89.5 | 5.71178 | 0 | 0 | 0 | 0.3 | 0.29265 | 0.05 | 0.05025 | 0 | 0 | 0 | 0 | 0 | 0 | 0 | 0 | 0 | 0 | 0 | 0 | 0 | 0 | 0 | 0 | 0 | 0 | 0 | 0 | 0 | 0 | 0 | 0 | 0 | 0 | 0 | 0 | 0 | 60 | 58.53 | 10 | 10.05 | 0 | 0 | 0 | 0 | 0 | 0 | 0 | 0 | 0 | 0 | 0 | 0 | 0 | 0 | 0 | 0 | 0 | 0 | 0 | 0 | 0 | 0 | -10 | 0 | 0 | Off | 39821.2 | 0 | 25.5 | 25 | 1 | 75 | 75 | 0 | 0 | 41.2 | 41.2 | 89.5 | 89.5 | 58.8 | 58.8 | 10.5 | 10.5 | 75 | 75 | 0 | 0 | 0 | 110194
50.78 | 5.6652 | 105.7118 | -0.0022 | 25 | 25.1 | 0 | 25 | 25.09 | 30 | 29.26 | 5 | 5.08 | 200 | 58.8 | 58.8 | 41.2 | 41.1 | 10.5 | 10.5 | 89.5 | 89.5 | 5.71178 | 0 | 0 | 0 | 0.3 | 0.2926 | 0.05 | 0.0508 | 0 | 0 | 0 | 0 | 0 | 0 | 0 | 0 | 0 | 0 | 0 | 0 | 0 | 0 | 0 | 0 | 0 | 0 | 0 | 0 | 0 | 0 | 0 | 0 | 0 | 0 | 0 | 0 | 0 | 60 | 58.52 | 10 | 10.16 | 0 | 0 | 0 | 0 | 0 | 0 | 0 | 0 | 0 | 0 | 0 | 0 | 0 | 0 | 0 | 0 | 0 | 0 | 0 | 0 | 0 | 0 | -10 | 0 | 0 | Off | 39818.1 | 0 | 25.5 | 24.9 | 1 | 75 | 75 | 0 | 0 | 41.2 | 41.1 | 89.5 | 89.5 | 58.8 | 58.8 | 10.5 | 10.5 | 75 | 75 | 0 | 0 | 0 | 110232
51.12 | 5.6652 | 105.7118 | -0.0019 | 25 | 25 | 0 | 25 | 25.08 | 30 | 29.26 | 5 | 5.085 | 200 | 58.8 | 58.9 | 41.2 | 41.1 | 10.5 | 10.5 | 89.5 | 89.5 | 5.71178 | 0 | 0 | 0 | 0.3 | 0.2926 | 0.05 | 0.05085 | 0 | 0 | 0 | 0 | 0 | 0 | 0 | 0 | 0 | 0 | 0 | 0 | 0 | 0 | 0 | 0 | 0 | 0 | 0 | 0 | 0 | 0 | 0 | 0 | 0 | 0 | 0 | 0 | 0 | 60 | 58.52 | 10 | 10.17 | 0 | 0 | 0 | 0 | 0 | 0 | 0 | 0 | 0 | 0 | 0 | 0 | 0 | 0 | 0 | 0 | 0 | 0 | 0 | 0 | 0 | 0 | -10 | 0 | 0 | Off | 39812.6 | 0 | 25.5 | 25 | 1 | 75 | 74.9 | 0 | 0 | 41.2 | 41.1 | 89.5 | 89.5 | 58.8 | 58.9 | 10.5 | 10.5 | 75 | 74.9 | 0 | 0 | 0 | 110237
51.45 | 5.6652 | 105.7118 | -0.0016 | 25 | 25 | 0 | 25 | 25.07 | 30 | 29.24 | 5 | 5.025 | 200 | 58.8 | 58.8 | 41.2 | 41.2 | 10.5 | 10.5 | 89.5 | 89.5 | 5.71178 | 0 | 0 | 0 | 0.3 | 0.2924 | 0.05 | 0.05025 | 0 | 0 | 0 | 0 | 0 | 0 | 0 | 0 | 0 | 0 | 0 | 0 | 0 | 0 | 0 | 0 | 0 | 0 | 0 | 0 | 0 | 0 | 0 | 0 | 0 | 0 | 0 | 0 | 0 | 60 | 58.48 | 10 | 10.05 | 0 | 0 | 0 | 0 | 0 | 0 | 0 | 0 | 0 | 0 | 0 | 0 | 0 | 0 | 0 | 0 | 0 | 0 | 0 | 0 | 0 | 0 | -10 | 0 | 0 | Off | 39810.2 | 0 | 25.5 | 24.9 | 1 | 75 | 75 | 0 | 0 | 41.2 | 41.2 | 89.5 | 89.5 | 58.8 | 58.8 | 10.5 | 10.5 | 75 | 75 | 0 | 0 | 0 | 110195
51.79 | 5.6653 | 105.7136 | -0.0012 | 25 | 25 | 0 | 25 | 25.08 | 30 | 29.26 | 5 | 5.07 | 200 | 58.8 | 58.7 | 41.2 | 41.2 | 10.5 | 10.7 | 89.5 | 89.5 | 5.713646 | 0 | 0 | 0 | 0.3 | 0.2926 | 0.05 | 0.0507 | 0 | 0 | 0 | 0 | 0 | 0 | 0 | 0 | 0 | 0 | 0 | 0 | 0 | 0 | 0 | 0 | 0 | 0 | 0 | 0 | 0 | 0 | 0 | 0 | 0 | 0 | 0 | 0 | 0 | 60 | 58.52 | 10 | 10.14 | 0 | 0 | 0 | 0 | 0 | 0 | 0 | 0 | 0 | 0 | 0 | 0 | 0 | 0 | 0 | 0 | 0 | 0 | 0 | 0 | 0 | 0 | -10 | 0 | 0 | Off | 39818.6 | 0 | 25.5 | 24.8 | 1 | 75 | 75 | 0 | 0 | 41.2 | 41.2 | 89.5 | 89.5 | 58.8 | 58.7 | 10.5 | 10.7 | 75 | 75 | 0 | 0 | 0 | 110233
52.12 | 5.6653 | 105.7136 | -0.0009 | 25 | 25 | 0 | 25 | 25.06 | 30 | 29.25 | 5 | 5.065 | 200 | 58.8 | 58.8 | 41.2 | 41.3 | 10.5 | 10.5 | 89.5 | 89.6 | 5.713646 | 0 | 0 | 0 | 0.3 | 0.2925 | 0.05 | 0.05065 | 0 | 0 | 0 | 0 | 0 | 0 | 0 | 0 | 0 | 0 | 0 | 0 | 0 | 0 | 0 | 0 | 0 | 0 | 0 | 0 | 0 | 0 | 0 | 0 | 0 | 0 | 0 | 0 | 0 | 60 | 58.5 | 10 | 10.13 | 0 | 0 | 0 | 0 | 0 | 0 | 0 | 0 | 0 | 0 | 0 | 0 | 0 | 0 | 0 | 0 | 0 | 0 | 0 | 0 | 0 | 0 | -10 | 0 | 0 | Off | 39816.3 | 0 | 25.5 | 24.8 | 1 | 75 | 75 | 0 | 0 | 41.2 | 41.3 | 89.5 | 89.6 | 58.8 | 58.8 | 10.5 | 10.5 | 75 | 75 | 0 | 0 | 0 | 110216
52.46 | 5.6652 | 105.7118 | -0.0007 | 25 | 25 | 0 | 25 | 25.07 | 30 | 29.24 | 5 | 5.045 | 200 | 58.8 | 58.8 | 41.2 | 41.2 | 10.5 | 10.5 | 89.5 | 89.5 | 5.71178 | 0 | 0 | 0 | 0.3 | 0.2924 | 0.05 | 0.05045 | 0 | 0 | 0 | 0 | 0 | 0 | 0 | 0 | 0 | 0 | 0 | 0 | 0 | 0 | 0 | 0 | 0 | 0 | 0 | 0 | 0 | 0 | 0 | 0 | 0 | 0 | 0 | 0 | 0 | 60 | 58.48 | 10 | 10.09 | 0 | 0 | 0 | 0 | 0 | 0 | 0 | 0 | 0 | 0 | 0 | 0 | 0 | 0 | 0 | 0 | 0 | 0 | 0 | 0 | 0 | 0 | -10 | 0 | 0 | Off | 39807 | 0 | 25.5 | 24.8 | 1 | 75 | 75 | 0 | 0 | 41.2 | 41.2 | 89.5 | 89.5 | 58.8 | 58.8 | 10.5 | 10.5 | 75 | 75 | 0 | 0 | 0 | 110205
52.79 | 5.6653 | 105.7136 | -0.0004 | 25 | 25 | 0 | 25 | 25.07 | 30 | 29.26 | 5 | 5.095 | 200 | 58.8 | 58.8 | 41.2 | 41.2 | 10.5 | 10.5 | 89.5 | 89.5 | 5.713646 | 0 | 0 | 0 | 0.3 | 0.2926 | 0.05 | 0.05095 | 0 | 0 | 0 | 0 | 0 | 0 | 0 | 0 | 0 | 0 | 0 | 0 | 0 | 0 | 0 | 0 | 0 | 0 | 0 | 0 | 0 | 0 | 0 | 0 | 0 | 0 | 0 | 0 | 0 | 60 | 58.52 | 10 | 10.19 | 0 | 0 | 0 | 0 | 0 | 0 | 0 | 0 | 0 | 0 | 0 | 0 | 0 | 0 | 0 | 0 | 0 | 0 | 0 | 0 | 0 | 0 | -10 | 0 | 0 | Off | 39806 | 0 | 25.5 | 24.9 | 1 | 75 | 75 | 0 | 0 | 41.2 | 41.2 | 89.5 | 89.5 | 58.8 | 58.8 | 10.5 | 10.5 | 75 | 75 | 0 | 0 | 0 | 110237
53.12 | 5.6652 | 105.7118 | -0.0002 | 25 | 25 | 0 | 25 | 25.06 | 30 | 29.26 | 5 | 5.08 | 200 | 58.8 | 58.8 | 41.2 | 41.2 | 10.5 | 10.5 | 89.5 | 89.5 | 5.71178 | 0 | 0 | 0 | 0.3 | 0.2926 | 0.05 | 0.0508 | 0 | 0 | 0 | 0 | 0 | 0 | 0 | 0 | 0 | 0 | 0 | 0 | 0 | 0 | 0 | 0 | 0 | 0 | 0 | 0 | 0 | 0 | 0 | 0 | 0 | 0 | 0 | 0 | 0 | 60 | 58.52 | 10 | 10.16 | 0 | 0 | 0 | 0 | 0 | 0 | 0 | 0 | 0 | 0 | 0 | 0 | 0 | 0 | 0 | 0 | 0 | 0 | 0 | 0 | 0 | 0 | -10 | 0 | 0 | Off | 39800.9 | 0 | 25.5 | 24.9 | 1 | 75 | 74.9 | 0 | 0 | 41.2 | 41.2 | 89.5 | 89.5 | 58.8 | 58.8 | 10.5 | 10.5 | 75 | 74.9 | 0 | 0 | 0 | 110242
53.46 | 5.6652 | 105.7118 | -0.0003 | 25 | 25 | 0 | 25 | 25.08 | 30 | 29.27 | 5 | 5.02 | 200 | 58.8 | 58.7 | 41.2 | 41.2 | 10.5 | 10.5 | 89.5 | 89.4 | 5.71178 | 0 | 0 | 0 | 0.3 | 0.2927 | 0.05 | 0.0502 | 0 | 0 | 0 | 0 | 0 | 0 | 0 | 0 | 0 | 0 | 0 | 0 | 0 | 0 | 0 | 0 | 0 | 0 | 0 | 0 | 0 | 0 | 0 | 0 | 0 | 0 | 0 | 0 | 0 | 60 | 58.54 | 10 | 10.04 | 0 | 0 | 0 | 0 | 0 | 0 | 0 | 0 | 0 | 0 | 0 | 0 | 0 | 0 | 0 | 0 | 0 | 0 | 0 | 0 | 0 | 0 | -10 | 0 | 0 | Off | 39800.7 | 0 | 25.5 | 24.9 | 1 | 75 | 75 | 0 | 0 | 41.2 | 41.2 | 89.5 | 89.4 | 58.8 | 58.7 | 10.5 | 10.5 | 75 | 75 | 0 | 0 | 0 | 110193
53.79 | 5.6653 | 105.7136 | -0.0002 | 25 | 25 | 0 | 25 | 25.07 | 30 | 29.26 | 5 | 5.08 | 200 | 58.8 | 58.8 | 41.2 | 41.2 | 10.5 | 10.5 | 89.5 | 89.5 | 5.713646 | 0 | 0 | 0 | 0.3 | 0.2926 | 0.05 | 0.0508 | 0 | 0 | 0 | 0 | 0 | 0 | 0 | 0 | 0 | 0 | 0 | 0 | 0 | 0 | 0 | 0 | 0 | 0 | 0 | 0 | 0 | 0 | 0 | 0 | 0 | 0 | 0 | 0 | 0 | 60 | 58.52 | 10 | 10.16 | 0 | 0 | 0 | 0 | 0 | 0 | 0 | 0 | 0 | 0 | 0 | 0 | 0 | 0 | 0 | 0 | 0 | 0 | 0 | 0 | 0 | 0 | -10 | 0 | 0 | Off | 39804.1 | 0 | 25.5 | 25 | 1 | 75 | 74.9 | 0 | 0 | 41.2 | 41.2 | 89.5 | 89.5 | 58.8 | 58.8 | 10.5 | 10.5 | 75 | 74.9 | 0 | 0 | 0 | 110233
54.13 | 5.6653 | 105.7136 | -0.0001 | 25 | 25 | 0 | 25 | 25.08 | 30 | 29.265 | 5 | 5.09 | 200 | 58.8 | 58.8 | 41.2 | 41.3 | 10.5 | 10.5 | 89.5 | 89.5 | 5.713646 | 0 | 0 | 0 | 0.3 | 0.29265 | 0.05 | 0.0509 | 0 | 0 | 0 | 0 | 0 | 0 | 0 | 0 | 0 | 0 | 0 | 0 | 0 | 0 | 0 | 0 | 0 | 0 | 0 | 0 | 0 | 0 | 0 | 0 | 0 | 0 | 0 | 0 | 0 | 60 | 58.53 | 10 | 10.18 | 0 | 0 | 0 | 0 | 0 | 0 | 0 | 0 | 0 | 0 | 0 | 0 | 0 | 0 | 0 | 0 | 0 | 0 | 0 | 0 | 0 | 0 | -10 | 0 | 0 | Off | 39805.3 | 0 | 25.5 | 24.9 | 1 | 75 | 75 | 0 | 0 | 41.2 | 41.3 | 89.5 | 89.5 | 58.8 | 58.8 | 10.5 | 10.5 | 75 | 75 | 0 | 0 | 0 | 110239
54.46 | 5.6652 | 105.7118 | 0 | 25 | 25 | 0 | 25 | 25.08 | 30 | 29.245 | 5 | 5.02 | 200 | 58.8 | 58.8 | 41.2 | 41.2 | 10.5 | 10.5 | 89.5 | 89.4 | 5.71178 | 0 | 0 | 0 | 0.3 | 0.29245 | 0.05 | 0.0502 | 0 | 0 | 0 | 0 | 0 | 0 | 0 | 0 | 0 | 0 | 0 | 0 | 0 | 0 | 0 | 0 | 0 | 0 | 0 | 0 | 0 | 0 | 0 | 0 | 0 | 0 | 0 | 0 | 0 | 60 | 58.49 | 10 | 10.04 | 0 | 0 | 0 | 0 | 0 | 0 | 0 | 0 | 0 | 0 | 0 | 0 | 0 | 0 | 0 | 0 | 0 | 0 | 0 | 0 | 0 | 0 | -10 | 0 | 0 | Off | 39811 | 0 | 25.5 | 25.1 | 1 | 75 | 75.1 | 0 | 0 | 41.2 | 41.2 | 89.5 | 89.4 | 58.8 | 58.8 | 10.5 | 10.5 | 75 | 75.1 | 0 | 0 | 0 | 110185
54.79 | 5.6653 | 105.7136 | 0 | 25 | 25 | 0 | 25 | 25.08 | 30 | 29.26 | 5 | 5.07 | 200 | 58.8 | 58.9 | 41.2 | 41.1 | 10.5 | 10.5 | 89.5 | 89.5 | 5.713646 | 0 | 0 | 0 | 0.3 | 0.2926 | 0.05 | 0.0507 | 0 | 0 | 0 | 0 | 0 | 0 | 0 | 0 | 0 | 0 | 0 | 0 | 0 | 0 | 0 | 0 | 0 | 0 | 0 | 0 | 0 | 0 | 0 | 0 | 0 | 0 | 0 | 0 | 0 | 60 | 58.52 | 10 | 10.14 | 0 | 0 | 0 | 0 | 0 | 0 | 0 | 0 | 0 | 0 | 0 | 0 | 0 | 0 | 0 | 0 | 0 | 0 | 0 | 0 | 0 | 0 | -10 | 0 | 0 | Off | 39808.3 | 0 | 25.5 | 24.9 | 1 | 75 | 74.9 | 0 | 0 | 41.2 | 41.1 | 89.5 | 89.5 | 58.8 | 58.9 | 10.5 | 10.5 | 75 | 74.9 | 0 | 0 | 0 | 110233
55.13 | 5.6652 | 105.7118 | 0.0001 | 25 | 25 | 0 | 25 | 25.08 | 30 | 29.275 | 5 | 5.08 | 200 | 58.8 | 58.8 | 41.2 | 41.2 | 10.5 | 10.5 | 89.5 | 89.5 | 5.71178 | 0 | 0 | 0 | 0.3 | 0.29275 | 0.05 | 0.0508 | 0 | 0 | 0 | 0 | 0 | 0 | 0 | 0 | 0 | 0 | 0 | 0 | 0 | 0 | 0 | 0 | 0 | 0 | 0 | 0 | 0 | 0 | 0 | 0 | 0 | 0 | 0 | 0 | 0 | 60 | 58.55 | 10 | 10.16 | 0 | 0 | 0 | 0 | 0 | 0 | 0 | 0 | 0 | 0 | 0 | 0 | 0 | 0 | 0 | 0 | 0 | 0 | 0 | 0 | 0 | 0 | -10 | 0 | 0 | Off | 39810.2 | 0 | 25.5 | 24.9 | 1 | 75 | 74.9 | 0 | 0 | 41.2 | 41.2 | 89.5 | 89.5 | 58.8 | 58.8 | 10.5 | 10.5 | 75 | 74.9 | 0 | 0 | 0 | 110237
55.46 | 5.6652 | 105.7118 | 0 | 25 | 25 | 0 | 25 | 25.07 | 30 | 29.27 | 5 | 5 | 200 | 58.8 | 58.8 | 41.2 | 41.3 | 10.5 | 10.5 | 89.5 | 89.5 | 5.71178 | 0 | 0 | 0 | 0.3 | 0.2927 | 0.05 | 0.05 | 0 | 0 | 0 | 0 | 0 | 0 | 0 | 0 | 0 | 0 | 0 | 0 | 0 | 0 | 0 | 0 | 0 | 0 | 0 | 0 | 0 | 0 | 0 | 0 | 0 | 0 | 0 | 0 | 0 | 60 | 58.54 | 10 | 10 | 0 | 0 | 0 | 0 | 0 | 0 | 0 | 0 | 0 | 0 | 0 | 0 | 0 | 0 | 0 | 0 | 0 | 0 | 0 | 0 | 0 | 0 | -10 | 0 | 0 | Off | 39807.8 | 0 | 25.5 | 25 | 1 | 75 | 75 | 0 | 0 | 41.2 | 41.3 | 89.5 | 89.5 | 58.8 | 58.8 | 10.5 | 10.5 | 75 | 75 | 0 | 0 | 0 | 110175
55.8 | 5.6652 | 105.7118 | -0.0001 | 25 | 25 | 0 | 25 | 25.08 | 30 | 29.245 | 5 | 5.065 | 200 | 58.8 | 58.8 | 41.2 | 41.2 | 10.5 | 10.5 | 89.5 | 89.4 | 5.71178 | 0 | 0 | 0 | 0.3 | 0.29245 | 0.05 | 0.05065 | 0 | 0 | 0 | 0 | 0 | 0 | 0 | 0 | 0 | 0 | 0 | 0 | 0 | 0 | 0 | 0 | 0 | 0 | 0 | 0 | 0 | 0 | 0 | 0 | 0 | 0 | 0 | 0 | 0 | 60 | 58.49 | 10 | 10.13 | 0 | 0 | 0 | 0 | 0 | 0 | 0 | 0 | 0 | 0 | 0 | 0 | 0 | 0 | 0 | 0 | 0 | 0 | 0 | 0 | 0 | 0 | -10 | 0 | 0 | Off | 39809.5 | 0 | 25.5 | 25 | 1 | 75 | 75 | 0 | 0 | 41.2 | 41.2 | 89.5 | 89.4 | 58.8 | 58.8 | 10.5 | 10.5 | 75 | 75 | 0 | 0 | 0 | 110219
56.13 | 5.6653 | 105.7136 | 0 | 25 | 25 | 0 | 25 | 25.08 | 30 | 29.27 | 5 | 5.085 | 200 | 58.8 | 58.8 | 41.2 | 41.2 | 10.5 | 10.5 | 89.5 | 89.5 | 5.713646 | 0 | 0 | 0 | 0.3 | 0.2927 | 0.05 | 0.05085 | 0 | 0 | 0 | 0 | 0 | 0 | 0 | 0 | 0 | 0 | 0 | 0 | 0 | 0 | 0 | 0 | 0 | 0 | 0 | 0 | 0 | 0 | 0 | 0 | 0 | 0 | 0 | 0 | 0 | 60 | 58.54 | 10 | 10.17 | 0 | 0 | 0 | 0 | 0 | 0 | 0 | 0 | 0 | 0 | 0 | 0 | 0 | 0 | 0 | 0 | 0 | 0 | 0 | 0 | 0 | 0 | -10 | 0 | 0 | Off | 39810.7 | 0 | 25.5 | 25 | 1 | 75 | 75.1 | 0 | 0 | 41.2 | 41.2 | 89.5 | 89.5 | 58.8 | 58.8 | 10.5 | 10.5 | 75 | 75.1 | 0 | 0 | 0 | 110237
56.47 | 5.6653 | 105.7136 | 0 | 25 | 25 | 0 | 25 | 25.06 | 30 | 29.28 | 5 | 5.07 | 200 | 58.8 | 58.7 | 41.2 | 41.2 | 10.5 | 10.5 | 89.5 | 89.5 | 5.713646 | 0 | 0 | 0 | 0.3 | 0.2928 | 0.05 | 0.0507 | 0 | 0 | 0 | 0 | 0 | 0 | 0 | 0 | 0 | 0 | 0 | 0 | 0 | 0 | 0 | 0 | 0 | 0 | 0 | 0 | 0 | 0 | 0 | 0 | 0 | 0 | 0 | 0 | 0 | 60 | 58.56 | 10 | 10.14 | 0 | 0 | 0 | 0 | 0 | 0 | 0 | 0 | 0 | 0 | 0 | 0 | 0 | 0 | 0 | 0 | 0 | 0 | 0 | 0 | 0 | 0 | -10 | 0 | 0 | Off | 39815.6 | 0 | 25.5 | 24.9 | 1 | 75 | 75.1 | 0 | 0 | 41.2 | 41.2 | 89.5 | 89.5 | 58.8 | 58.7 | 10.5 | 10.5 | 75 | 75.1 | 0 | 0 | 0 | 110217
56.8 | 5.6652 | 105.7118 | -0.0001 | 25 | 25 | 0 | 25 | 25.09 | 30 | 29.275 | 5 | 5.045 | 200 | 58.8 | 58.8 | 41.2 | 41.2 | 10.5 | 10.5 | 89.5 | 89.4 | 5.71178 | 0 | 0 | 0 | 0.3 | 0.29275 | 0.05 | 0.05045 | 0 | 0 | 0 | 0 | 0 | 0 | 0 | 0 | 0 | 0 | 0 | 0 | 0 | 0 | 0 | 0 | 0 | 0 | 0 | 0 | 0 | 0 | 0 | 0 | 0 | 0 | 0 | 0 | 0 | 60 | 58.55 | 10 | 10.09 | 0 | 0 | 0 | 0 | 0 | 0 | 0 | 0 | 0 | 0 | 0 | 0 | 0 | 0 | 0 | 0 | 0 | 0 | 0 | 0 | 0 | 0 | -10 | 0 | 0 | Off | 39814.2 | 0 | 25.5 | 25 | 1 | 75 | 75 | 0 | 0 | 41.2 | 41.2 | 89.5 | 89.4 | 58.8 | 58.8 | 10.5 | 10.5 | 75 | 75 | 0 | 0 | 0 | 110210
57.13 | 5.6653 | 105.7136 | 0 | 25 | 25 | 0 | 25 | 25.07 | 30 | 29.27 | 5 | 5.09 | 200 | 58.8 | 58.8 | 41.2 | 41.1 | 10.5 | 10.5 | 89.5 | 89.5 | 5.713646 | 0 | 0 | 0 | 0.3 | 0.2927 | 0.05 | 0.0509 | 0 | 0 | 0 | 0 | 0 | 0 | 0 | 0 | 0 | 0 | 0 | 0 | 0 | 0 | 0 | 0 | 0 | 0 | 0 | 0 | 0 | 0 | 0 | 0 | 0 | 0 | 0 | 0 | 0 | 60 | 58.54 | 10 | 10.18 | 0 | 0 | 0 | 0 | 0 | 0 | 0 | 0 | 0 | 0 | 0 | 0 | 0 | 0 | 0 | 0 | 0 | 0 | 0 | 0 | 0 | 0 | -10 | 0 | 0 | Off | 39806.5 | 0 | 25.5 | 24.9 | 1 | 75 | 74.9 | 0 | 0 | 41.2 | 41.1 | 89.5 | 89.5 | 58.8 | 58.8 | 10.5 | 10.5 | 75 | 74.9 | 0 | 0 | 0 | 110238
57.47 | 5.6652 | 105.7118 | 0.0002 | 25 | 25 | 0 | 25 | 25.07 | 30 | 29.28 | 5 | 5.09 | 200 | 58.8 | 58.8 | 41.2 | 41.2 | 10.5 | 10.5 | 89.5 | 89.5 | 5.71178 | 0 | 0 | 0 | 0.3 | 0.2928 | 0.05 | 0.0509 | 0 | 0 | 0 | 0 | 0 | 0 | 0 | 0 | 0 | 0 | 0 | 0 | 0 | 0 | 0 | 0 | 0 | 0 | 0 | 0 | 0 | 0 | 0 | 0 | 0 | 0 | 0 | 0 | 0 | 60 | 58.56 | 10 | 10.18 | 0 | 0 | 0 | 0 | 0 | 0 | 0 | 0 | 0 | 0 | 0 | 0 | 0 | 0 | 0 | 0 | 0 | 0 | 0 | 0 | 0 | 0 | -10 | 0 | 0 | Off | 39787.3 | 0 | 25.5 | 24.9 | 1 | 75 | 75 | 0 | 0 | 41.2 | 41.2 | 89.5 | 89.5 | 58.8 | 58.8 | 10.5 | 10.5 | 75 | 75 | 0 | 0 | 0 | 110238
57.8 | 5.6652 | 105.7118 | 0 | 25 | 25 | 0 | 25 | 25.07 | 30 | 29.26 | 5 | 5.045 | 200 | 58.8 | 58.8 | 41.2 | 41.2 | 10.5 | 10.5 | 89.5 | 89.5 | 5.71178 | 0 | 0 | 0 | 0.3 | 0.2926 | 0.05 | 0.05045 | 0 | 0 | 0 | 0 | 0 | 0 | 0 | 0 | 0 | 0 | 0 | 0 | 0 | 0 | 0 | 0 | 0 | 0 | 0 | 0 | 0 | 0 | 0 | 0 | 0 | 0 | 0 | 0 | 0 | 60 | 58.52 | 10 | 10.09 | 0 | 0 | 0 | 0 | 0 | 0 | 0 | 0 | 0 | 0 | 0 | 0 | 0 | 0 | 0 | 0 | 0 | 0 | 0 | 0 | 0 | 0 | -10 | 0 | 0 | Off | 39780 | 0 | 25.5 | 24.9 | 1 | 75 | 75 | 0 | 0 | 41.2 | 41.2 | 89.5 | 89.5 | 58.8 | 58.8 | 10.5 | 10.5 | 75 | 75 | 0 | 0 | 0 | 110206
58.13 | 5.6652 | 105.7118 | 0.0001 | 25 | 25 | 0 | 25 | 25.08 | 30 | 29.27 | 5 | 5.085 | 200 | 58.8 | 58.8 | 41.2 | 41.2 | 10.5 | 10.5 | 89.5 | 89.6 | 5.71178 | 0 | 0 | 0 | 0.3 | 0.2927 | 0.05 | 0.05085 | 0 | 0 | 0 | 0 | 0 | 0 | 0 | 0 | 0 | 0 | 0 | 0 | 0 | 0 | 0 | 0 | 0 | 0 | 0 | 0 | 0 | 0 | 0 | 0 | 0 | 0 | 0 | 0 | 0 | 60 | 58.54 | 10 | 10.17 | 0 | 0 | 0 | 0 | 0 | 0 | 0 | 0 | 0 | 0 | 0 | 0 | 0 | 0 | 0 | 0 | 0 | 0 | 0 | 0 | 0 | 0 | -10 | 0 | 0 | Off | 39785.8 | 0 | 25.5 | 24.9 | 1 | 75 | 74.9 | 0 | 0 | 41.2 | 41.2 | 89.5 | 89.6 | 58.8 | 58.8 | 10.5 | 10.5 | 75 | 74.9 | 0 | 0 | 0 | 110235
58.47 | 5.6653 | 105.7136 | 0.0001 | 25 | 25 | 0 | 25 | 25.06 | 30 | 29.27 | 5 | 5.08 | 200 | 58.8 | 58.8 | 41.2 | 41.3 | 10.5 | 10.5 | 89.5 | 89.5 | 5.713646 | 0 | 0 | 0 | 0.3 | 0.2927 | 0.05 | 0.0508 | 0 | 0 | 0 | 0 | 0 | 0 | 0 | 0 | 0 | 0 | 0 | 0 | 0 | 0 | 0 | 0 | 0 | 0 | 0 | 0 | 0 | 0 | 0 | 0 | 0 | 0 | 0 | 0 | 0 | 60 | 58.54 | 10 | 10.16 | 0 | 0 | 0 | 0 | 0 | 0 | 0 | 0 | 0 | 0 | 0 | 0 | 0 | 0 | 0 | 0 | 0 | 0 | 0 | 0 | 0 | 0 | -10 | 0 | 0 | Off | 39783.2 | 0 | 25.5 | 24.9 | 1 | 75 | 75 | 0 | 0 | 41.2 | 41.3 | 89.5 | 89.5 | 58.8 | 58.8 | 10.5 | 10.5 | 75 | 75 | 0 | 0 | 0 | 110238
58.8 | 5.6653 | 105.7136 | 0.0001 | 25 | 25 | 0 | 25 | 25.08 | 30 | 29.265 | 5 | 5.025 | 200 | 58.8 | 58.8 | 41.2 | 41.2 | 10.5 | 10.5 | 89.5 | 89.5 | 5.713646 | 0 | 0 | 0 | 0.3 | 0.29265 | 0.05 | 0.05025 | 0 | 0 | 0 | 0 | 0 | 0 | 0 | 0 | 0 | 0 | 0 | 0 | 0 | 0 | 0 | 0 | 0 | 0 | 0 | 0 | 0 | 0 | 0 | 0 | 0 | 0 | 0 | 0 | 0 | 60 | 58.53 | 10 | 10.05 | 0 | 0 | 0 | 0 | 0 | 0 | 0 | 0 | 0 | 0 | 0 | 0 | 0 | 0 | 0 | 0 | 0 | 0 | 0 | 0 | 0 | 0 | -10 | 0 | 0 | Off | 39781.6 | 0 | 25.5 | 25 | 1 | 75 | 74.9 | 0 | 0 | 41.2 | 41.2 | 89.5 | 89.5 | 58.8 | 58.8 | 10.5 | 10.5 | 75 | 74.9 | 0 | 0 | 0 | 110193
59.14 | 5.6653 | 105.7136 | 0.0002 | 25 | 25 | 0 | 25 | 25.08 | 30 | 29.275 | 5 | 5.085 | 200 | 58.8 | 58.9 | 41.2 | 41.1 | 10.5 | 10.5 | 89.5 | 89.5 | 5.713646 | 0 | 0 | 0 | 0.3 | 0.29275 | 0.05 | 0.05085 | 0 | 0 | 0 | 0 | 0 | 0 | 0 | 0 | 0 | 0 | 0 | 0 | 0 | 0 | 0 | 0 | 0 | 0 | 0 | 0 | 0 | 0 | 0 | 0 | 0 | 0 | 0 | 0 | 0 | 60 | 58.55 | 10 | 10.17 | 0 | 0 | 0 | 0 | 0 | 0 | 0 | 0 | 0 | 0 | 0 | 0 | 0 | 0 | 0 | 0 | 0 | 0 | 0 | 0 | 0 | 0 | -10 | 0 | 0 | Off | 39793.6 | 0 | 25.5 | 24.8 | 1 | 75 | 75.1 | 0 | 0 | 41.2 | 41.1 | 89.5 | 89.5 | 58.8 | 58.9 | 10.5 | 10.5 | 75 | 75.1 | 0 | 0 | 0 | 110236
59.47 | 5.6653 | 105.7136 | 0.0003 | 25 | 25 | 0 | 25 | 25.04 | 30 | 29.275 | 5 | 5.08 | 200 | 58.8 | 58.8 | 41.2 | 41.1 | 10.5 | 10.5 | 89.5 | 89.5 | 5.713646 | 0 | 0 | 0 | 0.3 | 0.29275 | 0.05 | 0.0508 | 0 | 0 | 0 | 0 | 0 | 0 | 0 | 0 | 0 | 0 | 0 | 0 | 0 | 0 | 0 | 0 | 0 | 0 | 0 | 0 | 0 | 0 | 0 | 0 | 0 | 0 | 0 | 0 | 0 | 60 | 58.55 | 10 | 10.16 | 0 | 0 | 0 | 0 | 0 | 0 | 0 | 0 | 0 | 0 | 0 | 0 | 0 | 0 | 0 | 0 | 0 | 0 | 0 | 0 | 0 | 0 | -10 | 0 | 0 | Off | 39787 | 0 | 25.5 | 24.9 | 1 | 75 | 75 | 0 | 0 | 41.2 | 41.1 | 89.5 | 89.5 | 58.8 | 58.8 | 10.5 | 10.5 | 75 | 75 | 0 | 0 | 0 | 110231
59.81 | 5.6653 | 105.7136 | 0.0003 | 25 | 25 | 0 | 25 | 25.05 | 30 | 29.275 | 5 | 5.01 | 200 | 58.8 | 58.8 | 41.2 | 41.2 | 10.5 | 10.5 | 89.5 | 89.5 | 5.713646 | 0 | 0 | 0 | 0.3 | 0.29275 | 0.05 | 0.0501 | 0 | 0 | 0 | 0 | 0 | 0 | 0 | 0 | 0 | 0 | 0 | 0 | 0 | 0 | 0 | 0 | 0 | 0 | 0 | 0 | 0 | 0 | 0 | 0 | 0 | 0 | 0 | 0 | 0 | 60 | 58.55 | 10 | 10.02 | 0 | 0 | 0 | 0 | 0 | 0 | 0 | 0 | 0 | 0 | 0 | 0 | 0 | 0 | 0 | 0 | 0 | 0 | 0 | 0 | 0 | 0 | -10 | 0 | 0 | Off | 39783.7 | 0 | 25.5 | 24.9 | 1 | 75 | 75 | 0 | 0 | 41.2 | 41.2 | 89.5 | 89.5 | 58.8 | 58.8 | 10.5 | 10.5 | 75 | 75 | 0 | 0 | 0 | 110181
60.14 | 5.6653 | 105.7136 | 0.0003 | 25 | 25 | 0 | 25 | 25.06 | 30 | 29.265 | 5 | 5.07 | 200 | 58.8 | 58.8 | 41.2 | 41.2 | 10.5 | 10.5 | 89.5 | 89.5 | 5.713646 | 0 | 0 | 0 | 0.3 | 0.29265 | 0.05 | 0.0507 | 0 | 0 | 0 | 0 | 0 | 0 | 0 | 0 | 0 | 0 | 0 | 0 | 0 | 0 | 0 | 0 | 0 | 0 | 0 | 0 | 0 | 0 | 0 | 0 | 0 | 0 | 0 | 0 | 0 | 60 | 58.53 | 10 | 10.14 | 0 | 0 | 0 | 0 | 0 | 0 | 0 | 0 | 0 | 0 | 0 | 0 | 0 | 0 | 0 | 0 | 0 | 0 | 0 | 0 | 0 | 0 | -10 | 0 | 0 | Off | 39757 | 0 | 25.5 | 25 | 1 | 75 | 75 | 0 | 0 | 41.2 | 41.2 | 89.5 | 89.5 | 58.8 | 58.8 | 10.5 | 10.5 | 75 | 75 | 0 | 0 | 0 | 110218
60.48 | 5.6653 | 105.7136 | 0.0003 | 25 | 25 | 0 | 25 | 25.06 | 30 | 29.265 | 5 | 5.09 | 200 | 58.8 | 58.8 | 41.2 | 41.2 | 10.5 | 10.4 | 89.5 | 89.5 | 5.713646 | 0 | 0 | 0 | 0.3 | 0.29265 | 0.05 | 0.0509 | 0 | 0 | 0 | 0 | 0 | 0 | 0 | 0 | 0 | 0 | 0 | 0 | 0 | 0 | 0 | 0 | 0 | 0 | 0 | 0 | 0 | 0 | 0 | 0 | 0 | 0 | 0 | 0 | 0 | 60 | 58.53 | 10 | 10.18 | 0 | 0 | 0 | 0 | 0 | 0 | 0 | 0 | 0 | 0 | 0 | 0 | 0 | 0 | 0 | 0 | 0 | 0 | 0 | 0 | 0 | 0 | -10 | 0 | 0 | Off | 39763.8 | 0 | 25.5 | 24.9 | 1 | 75 | 75 | 0 | 0 | 41.2 | 41.2 | 89.5 | 89.5 | 58.8 | 58.8 | 10.5 | 10.4 | 75 | 75 | 0 | 1.3 | 0 | 110240
60.81 | 5.6653 | 105.7136 | 0.0002 | 25 | 25 | 0 | 25 | 25.06 | 30 | 29.29 | 5 | 5.04 | 200 | 58.8 | 58.8 | 41.2 | 41.2 | 10.5 | 10.5 | 89.5 | 89.5 | 5.713646 | 0 | 0 | 0 | 0.3 | 0.2929 | 0.05 | 0.0504 | 0 | 0 | 0 | 0 | 0 | 0 | 0 | 0 | 0 | 0 | 0 | 0 | 0 | 0 | 0 | 0 | 0 | 0 | 0 | 0 | 0 | 0 | 0 | 0 | 0 | 0 | 0 | 0 | 0 | 60 | 58.58 | 10 | 10.08 | 0 | 0 | 0 | 0 | 0 | 0 | 0 | 0 | 0 | 0 | 0 | 0 | 0 | 0 | 0 | 0 | 0 | 0 | 0 | 0 | 0 | 0 | -10 | 0 | 0 | Off | 39762.6 | 0 | 25.5 | 24.9 | 1 | 75 | 75 | 0 | 0 | 41.2 | 41.2 | 89.5 | 89.5 | 58.8 | 58.8 | 10.5 | 10.5 | 75 | 75 | 0 | 0 | 0 | 110204
61.14 | 5.6653 | 105.7136 | 0.0002 | 25 | 25 | 0 | 25 | 25.07 | 30 | 29.28 | 10 | 5.045 | 200 | 58.8 | 58.8 | 41.2 | 41.3 | 20.5 | 20.5 | 79.5 | 79.5 | 5.713646 | 0 | 0 | 0 | 0.3 | 0.2928 | 0.1 | 0.05045 | 0 | 0 | 0 | 0 | 0 | 0 | 0 | 0 | 0 | 0 | 0 | 0 | 0 | 0 | 0 | 0 | 0 | 0 | 0 | 0 | 0 | 0 | 0 | 0 | 0 | 0 | 0 | 0 | 0 | 60 | 58.56 | 20 | 10.09 | 0 | 0 | 0 | 0 | 0 | 0 | 0 | 0 | 0 | 0 | 0 | 0 | 0 | 0 | 0 | 0 | 0 | 0 | 0 | 0 | 0 | 0 | -10 | 0 | 0 | Off | 39767.6 | 0 | 25.5 | 24.9 | 1 | 75 | 75 | 0 | 0 | 41.2 | 41.3 | 79.5 | 79.5 | 58.8 | 58.8 | 20.5 | 20.5 | 75 | 75 | 0 | 0 | 0 | 110201
61.48 | 5.6654 | 105.7155 | 0.0003 | 25 | 25 | 0 | 25 | 25.06 | 30 | 29.275 | 10 | 6.805 | 200 | 58.8 | 58.8 | 41.2 | 41.2 | 20.5 | 20.5 | 79.5 | 79.5 | 5.715512 | 0 | 0 | 0 | 0.3 | 0.29275 | 0.1 | 0.06805 | 0 | 0 | 0 | 0 | 0 | 0 | 0 | 0 | 0 | 0 | 0 | 0 | 0 | 0 | 0 | 0 | 0 | 0 | 0 | 0 | 0 | 0 | 0 | 0 | 0 | 0 | 0 | 0 | 0 | 60 | 58.55 | 20 | 13.61 | 0 | 0 | 0 | 0 | 0 | 0 | 0 | 0 | 0 | 0 | 0 | 0 | 0 | 0 | 0 | 0 | 0 | 0 | 0 | 0 | 0 | 0 | -10 | 0 | 0 | Off | 39769.4 | 0 | 25.5 | 25 | 1 | 75 | 74.9 | 0 | 0 | 41.2 | 41.2 | 79.5 | 79.5 | 58.8 | 58.8 | 20.5 | 20.5 | 75 | 74.9 | 0 | 0 | 0 | 111725
61.81 | 5.6653 | 105.7136 | 0.0003 | 25 | 25 | 0 | 25 | 25.06 | 30 | 29.285 | 10 | 9.295 | 200 | 58.8 | 58.8 | 41.2 | 41.2 | 20.5 | 20.5 | 79.5 | 79.5 | 5.713646 | 0 | 0 | 0 | 0.3 | 0.29285 | 0.1 | 0.09295 | 0 | 0 | 0 | 0 | 0 | 0 | 0 | 0 | 0 | 0 | 0 | 0 | 0 | 0 | 0 | 0 | 0 | 0 | 0 | 0 | 0 | 0 | 0 | 0 | 0 | 0 | 0 | 0 | 0 | 60 | 58.57 | 20 | 18.59 | 0 | 0 | 0 | 0 | 0 | 0 | 0 | 0 | 0 | 0 | 0 | 0 | 0 | 0 | 0 | 0 | 0 | 0 | 0 | 0 | 0 | 0 | -10 | 0 | 0 | Off | 39770.9 | 0 | 25.5 | 24.8 | 1 | 75 | 75 | 0 | 0 | 41.2 | 41.2 | 79.5 | 79.5 | 58.8 | 58.8 | 20.5 | 20.5 | 75 | 75 | 0 | 0 | 0 | 113308
62.14 | 5.666 | 105.7267 | 0.0006 | 25 | 25 | 0 | 25 | 25.07 | 30 | 29.29 | 10 | 9.965 | 200 | 58.8 | 58.8 | 41.2 | 41.2 | 20.5 | 20.5 | 79.5 | 79.5 | 5.726708 | 0 | 0 | 0 | 0.3 | 0.2929 | 0.1 | 0.09965 | 0 | 0 | 0 | 0 | 0 | 0 | 0 | 0 | 0 | 0 | 0 | 0 | 0 | 0 | 0 | 0 | 0 | 0 | 0 | 0 | 0 | 0 | 0 | 0 | 0 | 0 | 0 | 0 | 0 | 60 | 58.58 | 20 | 19.93 | 0 | 0 | 0 | 0 | 0 | 0 | 0 | 0 | 0 | 0 | 0 | 0 | 0 | 0 | 0 | 0 | 0 | 0 | 0 | 0 | 0 | 0 | -10 | 0 | 0 | Off | 40164.2 | 0 | 25.5 | 25 | 1 | 75 | 75 | 0 | 0 | 41.2 | 41.2 | 79.5 | 79.5 | 58.8 | 58.8 | 20.5 | 20.5 | 75 | 75 | 0 | 0 | 0 | 113729
62.48 | 5.6698 | 105.7976 | 0.0039 | 25 | 25 | 0 | 25 | 25.04 | 30 | 29.28 | 10 | 10.045 | 200 | 58.8 | 58.8 | 41.2 | 41.2 | 20.5 | 20 | 79.5 | 79.5 | 5.797615 | 0 | 0 | 0 | 0.3 | 0.2928 | 0.1 | 0.10045 | 0 | 0 | 0 | 0 | 0 | 0 | 0 | 0 | 0 | 0 | 0 | 0 | 0 | 0 | 0 | 0 | 0 | 0 | 0 | 0 | 0 | 0 | 0 | 0 | 0 | 0 | 0 | 0 | 0 | 60 | 58.56 | 20 | 20.09 | 0 | 0 | 0 | 0 | 0 | 0 | 0 | 0 | 0 | 0 | 0 | 0 | 0 | 0 | 0 | 0 | 0 | 0 | 0 | 0 | 0 | 0 | -10 | 0 | 0 | Off | 43909 | 0 | 25.5 | 25 | 1 | 75 | 75 | 0 | 0 | 41.2 | 41.2 | 79.5 | 79.5 | 58.8 | 58.8 | 20.5 | 20 | 75 | 75 | 0 | 1.4 | 0 | 113785
62.81 | 5.6756 | 105.9058 | 0.0142 | 25 | 25 | 0 | 25 | 25.05 | 30 | 29.285 | 10 | 10.055 | 200 | 58.8 | 58.8 | 41.2 | 41.2 | 20.5 | 20.5 | 79.5 | 79.5 | 5.905842 | 0 | 0 | 0 | 0.3 | 0.29285 | 0.1 | 0.10055 | 0 | 0 | 0 | 0 | 0 | 0 | 0 | 0 | 0 | 0 | 0 | 0 | 0 | 0 | 0 | 0 | 0 | 0 | 0 | 0 | 0 | 0 | 0 | 0 | 0 | 0 | 0 | 0 | 0 | 60 | 58.57 | 20 | 20.11 | 0 | 0 | 0 | 0 | 0 | 0 | 0 | 0 | 0 | 0 | 0 | 0 | 0 | 0 | 0 | 0 | 0 | 0 | 0 | 0 | 0 | 0 | -10 | 0 | 0 | Off | 46490.3 | 0 | 25.5 | 25 | 1 | 75 | 74.9 | 0 | 0 | 41.2 | 41.2 | 79.5 | 79.5 | 58.8 | 58.8 | 20.5 | 20.5 | 75 | 74.9 | 0 | 0 | 0 | 113780
63.15 | 5.6783 | 105.9562 | 0.0281 | 25 | 25 | 0 | 25 | 25.07 | 30 | 29.285 | 10 | 10.06 | 200 | 58.8 | 58.8 | 41.2 | 41.1 | 20.5 | 20.5 | 79.5 | 79.5 | 5.956224 | 0 | 0 | 0 | 0.3 | 0.29285 | 0.1 | 0.1006 | 0 | 0 | 0 | 0 | 0 | 0 | 0 | 0 | 0 | 0 | 0 | 0 | 0 | 0 | 0 | 0 | 0 | 0 | 0 | 0 | 0 | 0 | 0 | 0 | 0 | 0 | 0 | 0 | 0 | 60 | 58.57 | 20 | 20.12 | 0 | 0 | 0 | 0 | 0 | 0 | 0 | 0 | 0 | 0 | 0 | 0 | 0 | 0 | 0 | 0 | 0 | 0 | 0 | 0 | 0 | 0 | -10 | 0 | 0 | Off | 47753.1 | 0 | 25.5 | 25 | 1 | 75 | 75 | 0 | 0 | 41.2 | 41.1 | 79.5 | 79.5 | 58.8 | 58.8 | 20.5 | 20.5 | 75 | 75 | 0 | 0 | 0 | 113783
63.48 | 5.6789 | 105.9674 | 0.0419 | 25 | 25 | 0 | 25 | 25.05 | 30 | 29.275 | 10 | 10.025 | 200 | 58.8 | 58.8 | 41.2 | 41.2 | 20.5 | 20.5 | 79.5 | 79.4 | 5.96742 | 0 | 0 | 0 | 0.3 | 0.29275 | 0.1 | 0.10025 | 0 | 0 | 0 | 0 | 0 | 0 | 0 | 0 | 0 | 0 | 0 | 0 | 0 | 0 | 0 | 0 | 0 | 0 | 0 | 0 | 0 | 0 | 0 | 0 | 0 | 0 | 0 | 0 | 0 | 60 | 58.55 | 20 | 20.05 | 0 | 0 | 0 | 0 | 0 | 0 | 0 | 0 | 0 | 0 | 0 | 0 | 0 | 0 | 0 | 0 | 0 | 0 | 0 | 0 | 0 | 0 | -10 | 0 | 0 | Off | 48572.7 | 0 | 25.5 | 24.9 | 1 | 75 | 75 | 0 | 0 | 41.2 | 41.2 | 79.5 | 79.4 | 58.8 | 58.8 | 20.5 | 20.5 | 75 | 75 | 0 | 0 | 0 | 113767
63.82 | 5.6786 | 105.9618 | 0.0539 | 25 | 25 | 0 | 25 | 25.05 | 30 | 29.285 | 10 | 10.08 | 200 | 58.8 | 58.8 | 41.2 | 41.2 | 20.5 | 20.5 | 79.5 | 79.5 | 5.961822 | 0 | 0 | 0 | 0.3 | 0.29285 | 0.1 | 0.1008 | 0 | 0 | 0 | 0 | 0 | 0 | 0 | 0 | 0 | 0 | 0 | 0 | 0 | 0 | 0 | 0 | 0 | 0 | 0 | 0 | 0 | 0 | 0 | 0 | 0 | 0 | 0 | 0 | 0 | 60 | 58.57 | 20 | 20.16 | 0 | 0 | 0 | 0 | 0 | 0 | 0 | 0 | 0 | 0 | 0 | 0 | 0 | 0 | 0 | 0 | 0 | 0 | 0 | 0 | 0 | 0 | -10 | 0 | 0 | Off | 48867.4 | 0 | 25.5 | 24.9 | 1 | 75 | 75 | 0 | 0 | 41.2 | 41.2 | 79.5 | 79.5 | 58.8 | 58.8 | 20.5 | 20.5 | 75 | 75 | 0 | 0 | 0 | 113790
64.15 | 5.6781 | 105.9525 | 0.0621 | 25 | 25 | 0 | 25 | 25.06 | 30 | 29.285 | 10 | 10.06 | 200 | 58.8 | 58.8 | 41.2 | 41.2 | 20.5 | 20.5 | 79.5 | 79.5 | 5.952492 | 0 | 0 | 0 | 0.3 | 0.29285 | 0.1 | 0.1006 | 0 | 0 | 0 | 0 | 0 | 0 | 0 | 0 | 0 | 0 | 0 | 0 | 0 | 0 | 0 | 0 | 0 | 0 | 0 | 0 | 0 | 0 | 0 | 0 | 0 | 0 | 0 | 0 | 0 | 60 | 58.57 | 20 | 20.12 | 0 | 0 | 0 | 0 | 0 | 0 | 0 | 0 | 0 | 0 | 0 | 0 | 0 | 0 | 0 | 0 | 0 | 0 | 0 | 0 | 0 | 0 | -10 | 0 | 0 | Off | 49005.4 | 0 | 25.5 | 24.9 | 1 | 75 | 75 | 0 | 0 | 41.2 | 41.2 | 79.5 | 79.5 | 58.8 | 58.8 | 20.5 | 20.5 | 75 | 75 | 0 | 0 | 0 | 113783
64.48 | 5.6775 | 105.9413 | 0.0672 | 25 | 25 | 0 | 25 | 25.05 | 30 | 29.265 | 10 | 10.09 | 200 | 58.8 | 58.8 | 41.2 | 41.3 | 20.5 | 20.5 | 79.5 | 79.5 | 5.941296 | 0 | 0 | 0 | 0.3 | 0.29265 | 0.1 | 0.1009 | 0 | 0 | 0 | 0 | 0 | 0 | 0 | 0 | 0 | 0 | 0 | 0 | 0 | 0 | 0 | 0 | 0 | 0 | 0 | 0 | 0 | 0 | 0 | 0 | 0 | 0 | 0 | 0 | 0 | 60 | 58.53 | 20 | 20.18 | 0 | 0 | 0 | 0 | 0 | 0 | 0 | 0 | 0 | 0 | 0 | 0 | 0 | 0 | 0 | 0 | 0 | 0 | 0 | 0 | 0 | 0 | -10 | 0 | 0 | Off | 49081.2 | 0 | 25.5 | 24.8 | 1 | 75 | 75 | 0 | 0 | 41.2 | 41.3 | 79.5 | 79.5 | 58.8 | 58.8 | 20.5 | 20.5 | 75 | 75 | 0 | 0 | 0 | 113803
64.82 | 5.677 | 105.932 | 0.0693 | 25 | 25 | 0 | 25 | 25.06 | 30 | 29.26 | 10 | 10.065 | 200 | 58.8 | 58.8 | 41.2 | 41.2 | 20.5 | 20.5 | 79.5 | 79.5 | 5.931966 | 0 | 0 | 0 | 0.3 | 0.2926 | 0.1 | 0.10065 | 0 | 0 | 0 | 0 | 0 | 0 | 0 | 0 | 0 | 0 | 0 | 0 | 0 | 0 | 0 | 0 | 0 | 0 | 0 | 0 | 0 | 0 | 0 | 0 | 0 | 0 | 0 | 0 | 0 | 60 | 58.52 | 20 | 20.13 | 0 | 0 | 0 | 0 | 0 | 0 | 0 | 0 | 0 | 0 | 0 | 0 | 0 | 0 | 0 | 0 | 0 | 0 | 0 | 0 | 0 | 0 | -10 | 0 | 0 | Off | 49164.1 | 0 | 25.5 | 24.9 | 1 | 75 | 75 | 0 | 0 | 41.2 | 41.2 | 79.5 | 79.5 | 58.8 | 58.8 | 20.5 | 20.5 | 75 | 75 | 0 | 0 | 0 | 113786
65.15 | 5.6765 | 105.9226 | 0.0684 | 25 | 25 | 0 | 25 | 25.07 | 30 | 29.285 | 10 | 10.04 | 200 | 58.8 | 58.8 | 41.2 | 41.2 | 20.5 | 20.5 | 79.5 | 79.5 | 5.922636 | 0 | 0 | 0 | 0.3 | 0.29285 | 0.1 | 0.1004 | 0 | 0 | 0 | 0 | 0 | 0 | 0 | 0 | 0 | 0 | 0 | 0 | 0 | 0 | 0 | 0 | 0 | 0 | 0 | 0 | 0 | 0 | 0 | 0 | 0 | 0 | 0 | 0 | 0 | 60 | 58.57 | 20 | 20.08 | 0 | 0 | 0 | 0 | 0 | 0 | 0 | 0 | 0 | 0 | 0 | 0 | 0 | 0 | 0 | 0 | 0 | 0 | 0 | 0 | 0 | 0 | -10 | 0 | 0 | Off | 49264.8 | 0 | 25.5 | 25 | 1 | 75 | 75 | 0 | 0 | 41.2 | 41.2 | 79.5 | 79.5 | 58.8 | 58.8 | 20.5 | 20.5 | 75 | 75 | 0 | 0 | 0 | 113760
65.49 | 5.6761 | 105.9152 | 0.0648 | 25 | 25 | 0 | 25 | 25.05 | 30 | 29.285 | 10 | 10.07 | 200 | 58.8 | 58.9 | 41.2 | 41.2 | 20.5 | 20.5 | 79.5 | 79.5 | 5.915172 | 0 | 0 | 0 | 0.3 | 0.29285 | 0.1 | 0.1007 | 0 | 0 | 0 | 0 | 0 | 0 | 0 | 0 | 0 | 0 | 0 | 0 | 0 | 0 | 0 | 0 | 0 | 0 | 0 | 0 | 0 | 0 | 0 | 0 | 0 | 0 | 0 | 0 | 0 | 60 | 58.57 | 20 | 20.14 | 0 | 0 | 0 | 0 | 0 | 0 | 0 | 0 | 0 | 0 | 0 | 0 | 0 | 0 | 0 | 0 | 0 | 0 | 0 | 0 | 0 | 0 | -10 | 0 | 0 | Off | 49324 | 0 | 25.5 | 24.9 | 1 | 75 | 75 | 0 | 0 | 41.2 | 41.2 | 79.5 | 79.5 | 58.8 | 58.9 | 20.5 | 20.5 | 75 | 75 | 0 | 0 | 0 | 113788
65.82 | 5.6757 | 105.9077 | 0.0583 | 25 | 25 | 0 | 25 | 25.05 | 30 | 29.285 | 10 | 10.03 | 200 | 58.8 | 58.8 | 41.2 | 41.1 | 20.5 | 20.5 | 79.5 | 79.5 | 5.907708 | 0 | 0 | 0 | 0.3 | 0.29285 | 0.1 | 0.1003 | 0 | 0 | 0 | 0 | 0 | 0 | 0 | 0 | 0 | 0 | 0 | 0 | 0 | 0 | 0 | 0 | 0 | 0 | 0 | 0 | 0 | 0 | 0 | 0 | 0 | 0 | 0 | 0 | 0 | 60 | 58.57 | 20 | 20.06 | 0 | 0 | 0 | 0 | 0 | 0 | 0 | 0 | 0 | 0 | 0 | 0 | 0 | 0 | 0 | 0 | 0 | 0 | 0 | 0 | 0 | 0 | -10 | 0 | 0 | Off | 49369.4 | 0 | 25.5 | 24.8 | 1 | 75 | 75 | 0 | 0 | 41.2 | 41.1 | 79.5 | 79.5 | 58.8 | 58.8 | 20.5 | 20.5 | 75 | 75 | 0 | 0 | 0 | 113762
66.15 | 5.6753 | 105.9002 | 0.0496 | 25 | 25 | 0 | 25 | 25.05 | 30 | 29.29 | 10 | 10.09 | 200 | 58.8 | 58.8 | 41.2 | 41.2 | 20.5 | 20.5 | 79.5 | 79.4 | 5.900244 | 0 | 0 | 0 | 0.3 | 0.2929 | 0.1 | 0.1009 | 0 | 0 | 0 | 0 | 0 | 0 | 0 | 0 | 0 | 0 | 0 | 0 | 0 | 0 | 0 | 0 | 0 | 0 | 0 | 0 | 0 | 0 | 0 | 0 | 0 | 0 | 0 | 0 | 0 | 60 | 58.58 | 20 | 20.18 | 0 | 0 | 0 | 0 | 0 | 0 | 0 | 0 | 0 | 0 | 0 | 0 | 0 | 0 | 0 | 0 | 0 | 0 | 0 | 0 | 0 | 0 | -10 | 0 | 0 | Off | 49402 | 0 | 25.5 | 25 | 1 | 75 | 74.9 | 0 | 0 | 41.2 | 41.2 | 79.5 | 79.4 | 58.8 | 58.8 | 20.5 | 20.5 | 75 | 74.9 | 0 | 0 | 0 | 113798
66.49 | 5.6751 | 105.8965 | 0.0387 | 25 | 25 | 0 | 25 | 25.07 | 30 | 29.3 | 10 | 10.06 | 200 | 58.8 | 58.8 | 41.2 | 41.2 | 20.5 | 20.5 | 79.5 | 79.5 | 5.896512 | 0 | 0 | 0 | 0.3 | 0.293 | 0.1 | 0.1006 | 0 | 0 | 0 | 0 | 0 | 0 | 0 | 0 | 0 | 0 | 0 | 0 | 0 | 0 | 0 | 0 | 0 | 0 | 0 | 0 | 0 | 0 | 0 | 0 | 0 | 0 | 0 | 0 | 0 | 60 | 58.6 | 20 | 20.12 | 0 | 0 | 0 | 0 | 0 | 0 | 0 | 0 | 0 | 0 | 0 | 0 | 0 | 0 | 0 | 0 | 0 | 0 | 0 | 0 | 0 | 0 | -10 | 0 | 0 | Off | 49447 | 0 | 25.5 | 25 | 1 | 75 | 75 | 0 | 0 | 41.2 | 41.2 | 79.5 | 79.5 | 58.8 | 58.8 | 20.5 | 20.5 | 75 | 75 | 0 | 0 | 0 | 113783
66.82 | 5.6748 | 105.8909 | 0.0249 | 25 | 25 | 0 | 25 | 25.07 | 30 | 29.27 | 10 | 10.08 | 200 | 58.8 | 58.7 | 41.2 | 41.2 | 20.5 | 20.5 | 79.5 | 79.5 | 5.890915 | 0 | 0 | 0 | 0.3 | 0.2927 | 0.1 | 0.1008 | 0 | 0 | 0 | 0 | 0 | 0 | 0 | 0 | 0 | 0 | 0 | 0 | 0 | 0 | 0 | 0 | 0 | 0 | 0 | 0 | 0 | 0 | 0 | 0 | 0 | 0 | 0 | 0 | 0 | 60 | 58.54 | 20 | 20.16 | 0 | 0 | 0 | 0 | 0 | 0 | 0 | 0 | 0 | 0 | 0 | 0 | 0 | 0 | 0 | 0 | 0 | 0 | 0 | 0 | 0 | 0 | -10 | 0 | 0 | Off | 49470.1 | 0 | 25.5 | 24.9 | 1 | 75 | 75 | 0 | 0 | 41.2 | 41.2 | 79.5 | 79.5 | 58.8 | 58.7 | 20.5 | 20.5 | 75 | 75 | 0 | 0 | 0 | 113791
67.16 | 5.6746 | 105.8872 | 0.0098 | 25 | 25 | 0 | 25 | 25.06 | 30 | 29.285 | 10 | 10.065 | 200 | 58.8 | 58.8 | 41.2 | 41.2 | 20.5 | 20.5 | 79.5 | 79.5 | 5.887183 | 0 | 0 | 0 | 0.3 | 0.29285 | 0.1 | 0.10065 | 0 | 0 | 0 | 0 | 0 | 0 | 0 | 0 | 0 | 0 | 0 | 0 | 0 | 0 | 0 | 0 | 0 | 0 | 0 | 0 | 0 | 0 | 0 | 0 | 0 | 0 | 0 | 0 | 0 | 60 | 58.57 | 20 | 20.13 | 0 | 0 | 0 | 0 | 0 | 0 | 0 | 0 | 0 | 0 | 0 | 0 | 0 | 0 | 0 | 0 | 0 | 0 | 0 | 0 | 0 | 0 | -10 | 0 | 0 | Off | 49498.3 | 0 | 25.5 | 24.9 | 1 | 75 | 75 | 0 | 0 | 41.2 | 41.2 | 79.5 | 79.5 | 58.8 | 58.8 | 20.5 | 20.5 | 75 | 75 | 0 | 0 | 0 | 113792
67.49 | 5.6744 | 105.8835 | -0.0063 | 25 | 25 | 0 | 25 | 25.06 | 30 | 29.27 | 10 | 10.045 | 200 | 58.8 | 58.8 | 41.2 | 41.1 | 20.5 | 20.5 | 79.5 | 79.5 | 5.883451 | 0 | 0 | 0 | 0.3 | 0.2927 | 0.1 | 0.10045 | 0 | 0 | 0 | 0 | 0 | 0 | 0 | 0 | 0 | 0 | 0 | 0 | 0 | 0 | 0 | 0 | 0 | 0 | 0 | 0 | 0 | 0 | 0 | 0 | 0 | 0 | 0 | 0 | 0 | 60 | 58.54 | 20 | 20.09 | 0 | 0 | 0 | 0 | 0 | 0 | 0 | 0 | 0 | 0 | 0 | 0 | 0 | 0 | 0 | 0 | 0 | 0 | 0 | 0 | 0 | 0 | -10 | 0 | 0 | Off | 49531 | 0 | 25.5 | 25 | 1 | 75 | 75 | 0 | 0 | 41.2 | 41.1 | 79.5 | 79.5 | 58.8 | 58.8 | 20.5 | 20.5 | 75 | 75 | 0 | 0 | 0 | 113763
67.82 | 5.6743 | 105.8816 | -0.0166 | 25 | 25 | 0 | 25 | 25.05 | 30 | 29.275 | 10 | 10.08 | 200 | 58.8 | 58.8 | 41.2 | 41.2 | 20.5 | 20.5 | 79.5 | 79.5 | 5.881585 | 0 | 0 | 0 | 0.3 | 0.29275 | 0.1 | 0.1008 | 0 | 0 | 0 | 0 | 0 | 0 | 0 | 0 | 0 | 0 | 0 | 0 | 0 | 0 | 0 | 0 | 0 | 0 | 0 | 0 | 0 | 0 | 0 | 0 | 0 | 0 | 0 | 0 | 0 | 60 | 58.55 | 20 | 20.16 | 0 | 0 | 0 | 0 | 0 | 0 | 0 | 0 | 0 | 0 | 0 | 0 | 0 | 0 | 0 | 0 | 0 | 0 | 0 | 0 | 0 | 0 | -10 | 0 | 0 | Off | 49552.7 | 0 | 25.5 | 25 | 1 | 75 | 75 | 0 | 0 | 41.2 | 41.2 | 79.5 | 79.5 | 58.8 | 58.8 | 20.5 | 20.5 | 75 | 75 | 0 | 0 | 0 | 113792
68.16 | 5.6742 | 105.8797 | -0.02 | 25 | 25 | 0 | 25 | 25.06 | 30 | 29.27 | 10 | 10.035 | 200 | 58.8 | 58.8 | 41.2 | 41.2 | 20.5 | 20.5 | 79.5 | 79.6 | 5.879719 | 0 | 0 | 0 | 0.3 | 0.2927 | 0.1 | 0.10035 | 0 | 0 | 0 | 0 | 0 | 0 | 0 | 0 | 0 | 0 | 0 | 0 | 0 | 0 | 0 | 0 | 0 | 0 | 0 | 0 | 0 | 0 | 0 | 0 | 0 | 0 | 0 | 0 | 0 | 60 | 58.54 | 20 | 20.07 | 0 | 0 | 0 | 0 | 0 | 0 | 0 | 0 | 0 | 0 | 0 | 0 | 0 | 0 | 0 | 0 | 0 | 0 | 0 | 0 | 0 | 0 | -10 | 0 | 0 | Off | 49569.6 | 0 | 25.5 | 24.9 | 1 | 75 | 74.9 | 0 | 0 | 41.2 | 41.2 | 79.5 | 79.6 | 58.8 | 58.8 | 20.5 | 20.5 | 75 | 74.9 | 0 | 0 | 0 | 113767
68.49 | 5.674 | 105.876 | -0.0196 | 25 | 25 | 0 | 25 | 25.07 | 30 | 29.27 | 10 | 10.085 | 200 | 58.8 | 58.8 | 41.2 | 41.2 | 20.5 | 20.5 | 79.5 | 79.5 | 5.875987 | 0 | 0 | 0 | 0.3 | 0.2927 | 0.1 | 0.10085 | 0 | 0 | 0 | 0 | 0 | 0 | 0 | 0 | 0 | 0 | 0 | 0 | 0 | 0 | 0 | 0 | 0 | 0 | 0 | 0 | 0 | 0 | 0 | 0 | 0 | 0 | 0 | 0 | 0 | 60 | 58.54 | 20 | 20.17 | 0 | 0 | 0 | 0 | 0 | 0 | 0 | 0 | 0 | 0 | 0 | 0 | 0 | 0 | 0 | 0 | 0 | 0 | 0 | 0 | 0 | 0 | -10 | 0 | 0 | Off | 49581.6 | 0 | 25.5 | 24.9 | 1 | 75 | 74.9 | 0 | 0 | 41.2 | 41.2 | 79.5 | 79.5 | 58.8 | 58.8 | 20.5 | 20.5 | 75 | 74.9 | 0 | 0 | 0 | 113800
68.83 | 5.6739 | 105.8741 | -0.0178 | 25 | 25 | 0 | 25 | 25.07 | 30 | 29.26 | 10 | 10.065 | 200 | 58.8 | 58.8 | 41.2 | 41.1 | 20.5 | 20.5 | 79.5 | 79.4 | 5.874121 | 0 | 0 | 0 | 0.3 | 0.2926 | 0.1 | 0.10065 | 0 | 0 | 0 | 0 | 0 | 0 | 0 | 0 | 0 | 0 | 0 | 0 | 0 | 0 | 0 | 0 | 0 | 0 | 0 | 0 | 0 | 0 | 0 | 0 | 0 | 0 | 0 | 0 | 0 | 60 | 58.52 | 20 | 20.13 | 0 | 0 | 0 | 0 | 0 | 0 | 0 | 0 | 0 | 0 | 0 | 0 | 0 | 0 | 0 | 0 | 0 | 0 | 0 | 0 | 0 | 0 | -10 | 0 | 0 | Off | 49601.5 | 0 | 25.5 | 24.8 | 1 | 75 | 75.1 | 0 | 0 | 41.2 | 41.1 | 79.5 | 79.4 | 58.8 | 58.8 | 20.5 | 20.5 | 75 | 75.1 | 0 | 0 | 0 | 113786
69.16 | 5.6739 | 105.8741 | -0.0158 | 25 | 25 | 0 | 25 | 25.05 | 30 | 29.265 | 10 | 10.08 | 200 | 58.8 | 58.8 | 41.2 | 41.2 | 20.5 | 20.5 | 79.5 | 79.4 | 5.874121 | 0 | 0 | 0 | 0.3 | 0.29265 | 0.1 | 0.1008 | 0 | 0 | 0 | 0 | 0 | 0 | 0 | 0 | 0 | 0 | 0 | 0 | 0 | 0 | 0 | 0 | 0 | 0 | 0 | 0 | 0 | 0 | 0 | 0 | 0 | 0 | 0 | 0 | 0 | 60 | 58.53 | 20 | 20.16 | 0 | 0 | 0 | 0 | 0 | 0 | 0 | 0 | 0 | 0 | 0 | 0 | 0 | 0 | 0 | 0 | 0 | 0 | 0 | 0 | 0 | 0 | -10 | 0 | 0 | Off | 49620.8 | 0 | 25.5 | 24.9 | 1 | 75 | 75 | 0 | 0 | 41.2 | 41.2 | 79.5 | 79.4 | 58.8 | 58.8 | 20.5 | 20.5 | 75 | 75 | 0 | 0 | 0 | 113807
69.49 | 5.6738 | 105.8723 | -0.0137 | 25 | 25 | 0 | 25 | 25.05 | 30 | 29.265 | 10 | 10.075 | 200 | 58.8 | 58.8 | 41.2 | 41.1 | 20.5 | 20.5 | 79.5 | 79.5 | 5.872255 | 0 | 0 | 0 | 0.3 | 0.29265 | 0.1 | 0.10075 | 0 | 0 | 0 | 0 | 0 | 0 | 0 | 0 | 0 | 0 | 0 | 0 | 0 | 0 | 0 | 0 | 0 | 0 | 0 | 0 | 0 | 0 | 0 | 0 | 0 | 0 | 0 | 0 | 0 | 60 | 58.53 | 20 | 20.15 | 0 | 0 | 0 | 0 | 0 | 0 | 0 | 0 | 0 | 0 | 0 | 0 | 0 | 0 | 0 | 0 | 0 | 0 | 0 | 0 | 0 | 0 | -10 | 0 | 0 | Off | 49630.8 | 0 | 25.5 | 25 | 1 | 75 | 75.1 | 0 | 0 | 41.2 | 41.1 | 79.5 | 79.5 | 58.8 | 58.8 | 20.5 | 20.5 | 75 | 75.1 | 0 | 0 | 0 | 113793
69.83 | 5.6737 | 105.8704 | -0.012 | 25 | 25 | 0 | 25 | 25.06 | 30 | 29.265 | 10 | 10.03 | 200 | 58.8 | 58.8 | 41.2 | 41.2 | 20.5 | 20.5 | 79.5 | 79.5 | 5.870389 | 0 | 0 | 0 | 0.3 | 0.29265 | 0.1 | 0.1003 | 0 | 0 | 0 | 0 | 0 | 0 | 0 | 0 | 0 | 0 | 0 | 0 | 0 | 0 | 0 | 0 | 0 | 0 | 0 | 0 | 0 | 0 | 0 | 0 | 0 | 0 | 0 | 0 | 0 | 60 | 58.53 | 20 | 20.06 | 0 | 0 | 0 | 0 | 0 | 0 | 0 | 0 | 0 | 0 | 0 | 0 | 0 | 0 | 0 | 0 | 0 | 0 | 0 | 0 | 0 | 0 | -10 | 0 | 0 | Off | 49645 | 0 | 25.5 | 24.9 | 1 | 75 | 75 | 0 | 0 | 41.2 | 41.2 | 79.5 | 79.5 | 58.8 | 58.8 | 20.5 | 20.5 | 75 | 75 | 0 | 0 | 0 | 113762
70.16 | 5.6736 | 105.8685 | -0.0104 | 25 | 25 | 0 | 25 | 25.05 | 30 | 29.26 | 10 | 10.08 | 200 | 58.8 | 58.8 | 41.2 | 41.2 | 20.5 | 20.5 | 79.5 | 79.5 | 5.868523 | 0 | 0 | 0 | 0.3 | 0.2926 | 0.1 | 0.1008 | 0 | 0 | 0 | 0 | 0 | 0 | 0 | 0 | 0 | 0 | 0 | 0 | 0 | 0 | 0 | 0 | 0 | 0 | 0 | 0 | 0 | 0 | 0 | 0 | 0 | 0 | 0 | 0 | 0 | 60 | 58.52 | 20 | 20.16 | 0 | 0 | 0 | 0 | 0 | 0 | 0 | 0 | 0 | 0 | 0 | 0 | 0 | 0 | 0 | 0 | 0 | 0 | 0 | 0 | 0 | 0 | -10 | 0 | 0 | Off | 49650.7 | 0 | 25.5 | 25 | 1 | 75 | 74.9 | 0 | 0 | 41.2 | 41.2 | 79.5 | 79.5 | 58.8 | 58.8 | 20.5 | 20.5 | 75 | 74.9 | 0 | 0 | 0 | 113792
70.5 | 5.6736 | 105.8685 | -0.009 | 25 | 25 | 0 | 25 | 25.06 | 30 | 29.26 | 10 | 10.04 | 200 | 58.8 | 58.8 | 41.2 | 41.3 | 20.5 | 20.5 | 79.5 | 79.5 | 5.868523 | 0 | 0 | 0 | 0.3 | 0.2926 | 0.1 | 0.1004 | 0 | 0 | 0 | 0 | 0 | 0 | 0 | 0 | 0 | 0 | 0 | 0 | 0 | 0 | 0 | 0 | 0 | 0 | 0 | 0 | 0 | 0 | 0 | 0 | 0 | 0 | 0 | 0 | 0 | 60 | 58.52 | 20 | 20.08 | 0 | 0 | 0 | 0 | 0 | 0 | 0 | 0 | 0 | 0 | 0 | 0 | 0 | 0 | 0 | 0 | 0 | 0 | 0 | 0 | 0 | 0 | -10 | 0 | 0 | Off | 49647.5 | 0 | 25.5 | 24.9 | 1 | 75 | 75 | 0 | 0 | 41.2 | 41.3 | 79.5 | 79.5 | 58.8 | 58.8 | 20.5 | 20.5 | 75 | 75 | 0 | 0 | 0 | 113772
70.83 | 5.6735 | 105.8667 | -0.0077 | 25 | 25 | 0 | 25 | 25.07 | 30 | 29.27 | 10 | 10.105 | 200 | 58.8 | 58.8 | 41.2 | 41.2 | 20.5 | 20.5 | 79.5 | 79.5 | 5.866657 | 0 | 0 | 0 | 0.3 | 0.2927 | 0.1 | 0.10105 | 0 | 0 | 0 | 0 | 0 | 0 | 0 | 0 | 0 | 0 | 0 | 0 | 0 | 0 | 0 | 0 | 0 | 0 | 0 | 0 | 0 | 0 | 0 | 0 | 0 | 0 | 0 | 0 | 0 | 60 | 58.54 | 20 | 20.21 | 0 | 0 | 0 | 0 | 0 | 0 | 0 | 0 | 0 | 0 | 0 | 0 | 0 | 0 | 0 | 0 | 0 | 0 | 0 | 0 | 0 | 0 | -10 | 0 | 0 | Off | 49646.3 | 0 | 25.5 | 25.1 | 1 | 75 | 75 | 0 | 0 | 41.2 | 41.2 | 79.5 | 79.5 | 58.8 | 58.8 | 20.5 | 20.5 | 75 | 75 | 0 | 0 | 0 | 113805
71.16 | 5.6735 | 105.8667 | -0.0067 | 25 | 25 | 0 | 25 | 25.07 | 30 | 29.265 | 10 | 10.05 | 200 | 58.8 | 58.8 | 41.2 | 41.2 | 20.5 | 20.5 | 79.5 | 79.5 | 5.866657 | 0 | 0 | 0 | 0.3 | 0.29265 | 0.1 | 0.1005 | 0 | 0 | 0 | 0 | 0 | 0 | 0 | 0 | 0 | 0 | 0 | 0 | 0 | 0 | 0 | 0 | 0 | 0 | 0 | 0 | 0 | 0 | 0 | 0 | 0 | 0 | 0 | 0 | 0 | 60 | 58.53 | 20 | 20.1 | 0 | 0 | 0 | 0 | 0 | 0 | 0 | 0 | 0 | 0 | 0 | 0 | 0 | 0 | 0 | 0 | 0 | 0 | 0 | 0 | 0 | 0 | -10 | 0 | 0 | Off | 49636.7 | 0 | 25.5 | 25 | 1 | 75 | 75.1 | 0 | 0 | 41.2 | 41.2 | 79.5 | 79.5 | 58.8 | 58.8 | 20.5 | 20.5 | 75 | 75.1 | 0 | 0 | 0 | 113788
71.5 | 5.6735 | 105.8667 | -0.0058 | 25 | 25 | 0 | 25 | 25.07 | 30 | 29.26 | 10 | 10.11 | 200 | 58.8 | 58.8 | 41.2 | 41.3 | 20.5 | 20.5 | 79.5 | 79.5 | 5.866657 | 0 | 0 | 0 | 0.3 | 0.2926 | 0.1 | 0.1011 | 0 | 0 | 0 | 0 | 0 | 0 | 0 | 0 | 0 | 0 | 0 | 0 | 0 | 0 | 0 | 0 | 0 | 0 | 0 | 0 | 0 | 0 | 0 | 0 | 0 | 0 | 0 | 0 | 0 | 60 | 58.52 | 20 | 20.22 | 0 | 0 | 0 | 0 | 0 | 0 | 0 | 0 | 0 | 0 | 0 | 0 | 0 | 0 | 0 | 0 | 0 | 0 | 0 | 0 | 0 | 0 | -10 | 0 | 0 | Off | 49638.8 | 0 | 25.5 | 24.9 | 1 | 75 | 74.9 | 0 | 0 | 41.2 | 41.3 | 79.5 | 79.5 | 58.8 | 58.8 | 20.5 | 20.5 | 75 | 74.9 | 0 | 0 | 0 | 113803
71.83 | 5.6734 | 105.8648 | -0.005 | 25 | 25 | 0 | 25 | 25.06 | 30 | 29.28 | 10 | 10.07 | 200 | 58.8 | 58.8 | 41.2 | 41.2 | 20.5 | 20.5 | 79.5 | 79.4 | 5.864791 | 0 | 0 | 0 | 0.3 | 0.2928 | 0.1 | 0.1007 | 0 | 0 | 0 | 0 | 0 | 0 | 0 | 0 | 0 | 0 | 0 | 0 | 0 | 0 | 0 | 0 | 0 | 0 | 0 | 0 | 0 | 0 | 0 | 0 | 0 | 0 | 0 | 0 | 0 | 60 | 58.56 | 20 | 20.14 | 0 | 0 | 0 | 0 | 0 | 0 | 0 | 0 | 0 | 0 | 0 | 0 | 0 | 0 | 0 | 0 | 0 | 0 | 0 | 0 | 0 | 0 | -10 | 0 | 0 | Off | 49625.8 | 0 | 25.5 | 24.9 | 1 | 75 | 75 | 0 | 0 | 41.2 | 41.2 | 79.5 | 79.4 | 58.8 | 58.8 | 20.5 | 20.5 | 75 | 75 | 0 | 0 | 0 | 113790
72.17 | 5.6734 | 105.8648 | -0.0044 | 25 | 25 | 0 | 25 | 25.06 | 30 | 29.27 | 10 | 10.035 | 200 | 58.8 | 58.8 | 41.2 | 41.2 | 20.5 | 20.5 | 79.5 | 79.4 | 5.864791 | 0 | 0 | 0 | 0.3 | 0.2927 | 0.1 | 0.10035 | 0 | 0 | 0 | 0 | 0 | 0 | 0 | 0 | 0 | 0 | 0 | 0 | 0 | 0 | 0 | 0 | 0 | 0 | 0 | 0 | 0 | 0 | 0 | 0 | 0 | 0 | 0 | 0 | 0 | 60 | 58.54 | 20 | 20.07 | 0 | 0 | 0 | 0 | 0 | 0 | 0 | 0 | 0 | 0 | 0 | 0 | 0 | 0 | 0 | 0 | 0 | 0 | 0 | 0 | 0 | 0 | -10 | 0 | 0 | Off | 49633.5 | 0 | 25.5 | 24.8 | 1 | 75 | 75 | 0 | 0 | 41.2 | 41.2 | 79.5 | 79.4 | 58.8 | 58.8 | 20.5 | 20.5 | 75 | 75 | 0 | 0 | 0 | 113765
72.5 | 5.6734 | 105.8648 | -0.0038 | 25 | 25 | 0 | 25 | 25.05 | 30 | 29.27 | 10 | 10.08 | 200 | 58.8 | 58.9 | 41.2 | 41.2 | 20.5 | 20.5 | 79.5 | 79.5 | 5.864791 | 0 | 0 | 0 | 0.3 | 0.2927 | 0.1 | 0.1008 | 0 | 0 | 0 | 0 | 0 | 0 | 0 | 0 | 0 | 0 | 0 | 0 | 0 | 0 | 0 | 0 | 0 | 0 | 0 | 0 | 0 | 0 | 0 | 0 | 0 | 0 | 0 | 0 | 0 | 60 | 58.54 | 20 | 20.16 | 0 | 0 | 0 | 0 | 0 | 0 | 0 | 0 | 0 | 0 | 0 | 0 | 0 | 0 | 0 | 0 | 0 | 0 | 0 | 0 | 0 | 0 | -10 | 0 | 0 | Off | 49632.2 | 0 | 25.5 | 24.9 | 1 | 75 | 75 | 0 | 0 | 41.2 | 41.2 | 79.5 | 79.5 | 58.8 | 58.9 | 20.5 | 20.5 | 75 | 75 | 0 | 0 | 0 | 113794
72.83 | 5.6734 | 105.8648 | -0.0033 | 25 | 25 | 0 | 25 | 25.05 | 30 | 29.265 | 10 | 10.03 | 200 | 58.8 | 58.7 | 41.2 | 41.2 | 20.5 | 20.5 | 79.5 | 79.5 | 5.864791 | 0 | 0 | 0 | 0.3 | 0.29265 | 0.1 | 0.1003 | 0 | 0 | 0 | 0 | 0 | 0 | 0 | 0 | 0 | 0 | 0 | 0 | 0 | 0 | 0 | 0 | 0 | 0 | 0 | 0 | 0 | 0 | 0 | 0 | 0 | 0 | 0 | 0 | 0 | 60 | 58.53 | 20 | 20.06 | 0 | 0 | 0 | 0 | 0 | 0 | 0 | 0 | 0 | 0 | 0 | 0 | 0 | 0 | 0 | 0 | 0 | 0 | 0 | 0 | 0 | 0 | -10 | 0 | 0 | Off | 49628.4 | 0 | 25.5 | 24.8 | 1 | 75 | 75 | 0 | 0 | 41.2 | 41.2 | 79.5 | 79.5 | 58.8 | 58.7 | 20.5 | 20.5 | 75 | 75 | 0 | 0 | 0 | 113767
73.17 | 5.6734 | 105.8648 | -0.0028 | 25 | 25 | 0 | 25 | 25.05 | 30 | 29.27 | 10 | 10.085 | 200 | 58.8 | 58.8 | 41.2 | 41.2 | 20.5 | 20.5 | 79.5 | 79.5 | 5.864791 | 0 | 0 | 0 | 0.3 | 0.2927 | 0.1 | 0.10085 | 0 | 0 | 0 | 0 | 0 | 0 | 0 | 0 | 0 | 0 | 0 | 0 | 0 | 0 | 0 | 0 | 0 | 0 | 0 | 0 | 0 | 0 | 0 | 0 | 0 | 0 | 0 | 0 | 0 | 60 | 58.54 | 20 | 20.17 | 0 | 0 | 0 | 0 | 0 | 0 | 0 | 0 | 0 | 0 | 0 | 0 | 0 | 0 | 0 | 0 | 0 | 0 | 0 | 0 | 0 | 0 | -10 | 0 | 0 | Off | 49622.9 | 0 | 25.5 | 24.9 | 1 | 75 | 74.9 | 0 | 0 | 41.2 | 41.2 | 79.5 | 79.5 | 58.8 | 58.8 | 20.5 | 20.5 | 75 | 74.9 | 0 | 0 | 0 | 113803
73.5 | 5.6734 | 105.8648 | -0.0024 | 25 | 25 | 0 | 25 | 25.06 | 30 | 29.255 | 10 | 10.06 | 200 | 58.8 | 58.8 | 41.2 | 41.2 | 20.5 | 20.5 | 79.5 | 79.5 | 5.864791 | 0 | 0 | 0 | 0.3 | 0.29255 | 0.1 | 0.1006 | 0 | 0 | 0 | 0 | 0 | 0 | 0 | 0 | 0 | 0 | 0 | 0 | 0 | 0 | 0 | 0 | 0 | 0 | 0 | 0 | 0 | 0 | 0 | 0 | 0 | 0 | 0 | 0 | 0 | 60 | 58.51 | 20 | 20.12 | 0 | 0 | 0 | 0 | 0 | 0 | 0 | 0 | 0 | 0 | 0 | 0 | 0 | 0 | 0 | 0 | 0 | 0 | 0 | 0 | 0 | 0 | -10 | 0 | 0 | Off | 49626.7 | 0 | 25.5 | 24.8 | 1 | 75 | 75 | 0 | 0 | 41.2 | 41.2 | 79.5 | 79.5 | 58.8 | 58.8 | 20.5 | 20.5 | 75 | 75 | 0 | 0 | 0 | 113782
73.83 | 5.6733 | 105.8629 | -0.0021 | 25 | 25 | 0 | 25 | 25.05 | 30 | 29.265 | 10 | 10.09 | 200 | 58.8 | 58.8 | 41.2 | 41.2 | 20.5 | 20.5 | 79.5 | 79.4 | 5.862925 | 0 | 0 | 0 | 0.3 | 0.29265 | 0.1 | 0.1009 | 0 | 0 | 0 | 0 | 0 | 0 | 0 | 0 | 0 | 0 | 0 | 0 | 0 | 0 | 0 | 0 | 0 | 0 | 0 | 0 | 0 | 0 | 0 | 0 | 0 | 0 | 0 | 0 | 0 | 60 | 58.53 | 20 | 20.18 | 0 | 0 | 0 | 0 | 0 | 0 | 0 | 0 | 0 | 0 | 0 | 0 | 0 | 0 | 0 | 0 | 0 | 0 | 0 | 0 | 0 | 0 | -10 | 0 | 0 | Off | 49626 | 0 | 25.5 | 24.9 | 1 | 75 | 75 | 0 | 0 | 41.2 | 41.2 | 79.5 | 79.4 | 58.8 | 58.8 | 20.5 | 20.5 | 75 | 75 | 0 | 0 | 0 | 113806
74.17 | 5.6733 | 105.8629 | -0.0018 | 25 | 25 | 0 | 25 | 25.05 | 30 | 29.27 | 10 | 10.065 | 200 | 58.8 | 58.8 | 41.2 | 41.1 | 20.5 | 20.5 | 79.5 | 79.6 | 5.862925 | 0 | 0 | 0 | 0.3 | 0.2927 | 0.1 | 0.10065 | 0 | 0 | 0 | 0 | 0 | 0 | 0 | 0 | 0 | 0 | 0 | 0 | 0 | 0 | 0 | 0 | 0 | 0 | 0 | 0 | 0 | 0 | 0 | 0 | 0 | 0 | 0 | 0 | 0 | 60 | 58.54 | 20 | 20.13 | 0 | 0 | 0 | 0 | 0 | 0 | 0 | 0 | 0 | 0 | 0 | 0 | 0 | 0 | 0 | 0 | 0 | 0 | 0 | 0 | 0 | 0 | -10 | 0 | 0 | Off | 49632.8 | 0 | 25.5 | 24.9 | 1 | 75 | 75 | 0 | 0 | 41.2 | 41.1 | 79.5 | 79.6 | 58.8 | 58.8 | 20.5 | 20.5 | 75 | 75 | 0 | 0 | 0 | 113782
74.5 | 5.6733 | 105.8629 | -0.0016 | 25 | 25 | 0 | 25 | 25.05 | 30 | 29.27 | 10 | 10.045 | 200 | 58.8 | 58.8 | 41.2 | 41.2 | 20.5 | 20.5 | 79.5 | 79.4 | 5.862925 | 0 | 0 | 0 | 0.3 | 0.2927 | 0.1 | 0.10045 | 0 | 0 | 0 | 0 | 0 | 0 | 0 | 0 | 0 | 0 | 0 | 0 | 0 | 0 | 0 | 0 | 0 | 0 | 0 | 0 | 0 | 0 | 0 | 0 | 0 | 0 | 0 | 0 | 0 | 60 | 58.54 | 20 | 20.09 | 0 | 0 | 0 | 0 | 0 | 0 | 0 | 0 | 0 | 0 | 0 | 0 | 0 | 0 | 0 | 0 | 0 | 0 | 0 | 0 | 0 | 0 | -10 | 0 | 0 | Off | 49619.5 | 0 | 25.5 | 24.9 | 1 | 75 | 75 | 0 | 0 | 41.2 | 41.2 | 79.5 | 79.4 | 58.8 | 58.8 | 20.5 | 20.5 | 75 | 75 | 0 | 0 | 0 | 113758
74.84 | 5.6733 | 105.8629 | -0.0014 | 25 | 25 | 0 | 25 | 25.06 | 30 | 29.26 | 10 | 10.065 | 200 | 58.8 | 58.8 | 41.2 | 41.2 | 20.5 | 20.5 | 79.5 | 79.4 | 5.862925 | 0 | 0 | 0 | 0.3 | 0.2926 | 0.1 | 0.10065 | 0 | 0 | 0 | 0 | 0 | 0 | 0 | 0 | 0 | 0 | 0 | 0 | 0 | 0 | 0 | 0 | 0 | 0 | 0 | 0 | 0 | 0 | 0 | 0 | 0 | 0 | 0 | 0 | 0 | 60 | 58.52 | 20 | 20.13 | 0 | 0 | 0 | 0 | 0 | 0 | 0 | 0 | 0 | 0 | 0 | 0 | 0 | 0 | 0 | 0 | 0 | 0 | 0 | 0 | 0 | 0 | -10 | 0 | 0 | Off | 49608.8 | 0 | 25.5 | 24.9 | 1 | 75 | 74.9 | 0 | 0 | 41.2 | 41.2 | 79.5 | 79.4 | 58.8 | 58.8 | 20.5 | 20.5 | 75 | 74.9 | 0 | 0 | 0 | 113789
75.17 | 5.6734 | 105.8648 | -0.0012 | 25 | 25 | 0 | 25 | 25.07 | 30 | 29.285 | 10 | 10.045 | 200 | 58.8 | 58.7 | 41.2 | 41.2 | 20.5 | 20.5 | 79.5 | 79.5 | 5.864791 | 0 | 0 | 0 | 0.3 | 0.29285 | 0.1 | 0.10045 | 0 | 0 | 0 | 0 | 0 | 0 | 0 | 0 | 0 | 0 | 0 | 0 | 0 | 0 | 0 | 0 | 0 | 0 | 0 | 0 | 0 | 0 | 0 | 0 | 0 | 0 | 0 | 0 | 0 | 60 | 58.57 | 20 | 20.09 | 0 | 0 | 0 | 0 | 0 | 0 | 0 | 0 | 0 | 0 | 0 | 0 | 0 | 0 | 0 | 0 | 0 | 0 | 0 | 0 | 0 | 0 | -10 | 0 | 0 | Off | 49612.7 | 0 | 25.5 | 24.8 | 1 | 75 | 75 | 0 | 0 | 41.2 | 41.2 | 79.5 | 79.5 | 58.8 | 58.7 | 20.5 | 20.5 | 75 | 75 | 0 | 0 | 0 | 113773
75.51 | 5.6734 | 105.8648 | -0.001 | 25 | 25 | 0 | 25 | 25.06 | 30 | 29.285 | 10 | 10.065 | 200 | 58.8 | 58.8 | 41.2 | 41.2 | 20.5 | 20.5 | 79.5 | 79.4 | 5.864791 | 0 | 0 | 0 | 0.3 | 0.29285 | 0.1 | 0.10065 | 0 | 0 | 0 | 0 | 0 | 0 | 0 | 0 | 0 | 0 | 0 | 0 | 0 | 0 | 0 | 0 | 0 | 0 | 0 | 0 | 0 | 0 | 0 | 0 | 0 | 0 | 0 | 0 | 0 | 60 | 58.57 | 20 | 20.13 | 0 | 0 | 0 | 0 | 0 | 0 | 0 | 0 | 0 | 0 | 0 | 0 | 0 | 0 | 0 | 0 | 0 | 0 | 0 | 0 | 0 | 0 | -10 | 0 | 0 | Off | 49617.4 | 0 | 25.5 | 25 | 1 | 75 | 75 | 0 | 0 | 41.2 | 41.2 | 79.5 | 79.4 | 58.8 | 58.8 | 20.5 | 20.5 | 75 | 75 | 0 | 0 | 0 | 113790
75.84 | 5.6734 | 105.8648 | -0.0007 | 25 | 25 | 0 | 25 | 25.05 | 30 | 29.27 | 10 | 10.045 | 200 | 58.8 | 58.8 | 41.2 | 41.2 | 20.5 | 20.5 | 79.5 | 79.5 | 5.864791 | 0 | 0 | 0 | 0.3 | 0.2927 | 0.1 | 0.10045 | 0 | 0 | 0 | 0 | 0 | 0 | 0 | 0 | 0 | 0 | 0 | 0 | 0 | 0 | 0 | 0 | 0 | 0 | 0 | 0 | 0 | 0 | 0 | 0 | 0 | 0 | 0 | 0 | 0 | 60 | 58.54 | 20 | 20.09 | 0 | 0 | 0 | 0 | 0 | 0 | 0 | 0 | 0 | 0 | 0 | 0 | 0 | 0 | 0 | 0 | 0 | 0 | 0 | 0 | 0 | 0 | -10 | 0 | 0 | Off | 49625.5 | 0 | 25.5 | 24.9 | 1 | 75 | 75 | 0 | 0 | 41.2 | 41.2 | 79.5 | 79.5 | 58.8 | 58.8 | 20.5 | 20.5 | 75 | 75 | 0 | 0 | 0 | 113772
76.17 | 5.6733 | 105.8629 | -0.0006 | 25 | 25 | 0 | 25 | 25.05 | 30 | 29.27 | 10 | 10.08 | 200 | 58.8 | 58.8 | 41.2 | 41.2 | 20.5 | 20.5 | 79.5 | 79.5 | 5.862925 | 0 | 0 | 0 | 0.3 | 0.2927 | 0.1 | 0.1008 | 0 | 0 | 0 | 0 | 0 | 0 | 0 | 0 | 0 | 0 | 0 | 0 | 0 | 0 | 0 | 0 | 0 | 0 | 0 | 0 | 0 | 0 | 0 | 0 | 0 | 0 | 0 | 0 | 0 | 60 | 58.54 | 20 | 20.16 | 0 | 0 | 0 | 0 | 0 | 0 | 0 | 0 | 0 | 0 | 0 | 0 | 0 | 0 | 0 | 0 | 0 | 0 | 0 | 0 | 0 | 0 | -10 | 0 | 0 | Off | 49619.4 | 0 | 25.5 | 25 | 1 | 75 | 75 | 0 | 0 | 41.2 | 41.2 | 79.5 | 79.5 | 58.8 | 58.8 | 20.5 | 20.5 | 75 | 75 | 0 | 0 | 0 | 113802
76.51 | 5.6733 | 105.8629 | -0.0005 | 25 | 25 | 0 | 25 | 25.05 | 30 | 29.265 | 10 | 10.055 | 200 | 58.8 | 58.8 | 41.2 | 41.2 | 20.5 | 21.1 | 79.5 | 79.5 | 5.862925 | 0 | 0 | 0 | 0.3 | 0.29265 | 0.1 | 0.10055 | 0 | 0 | 0 | 0 | 0 | 0 | 0 | 0 | 0 | 0 | 0 | 0 | 0 | 0 | 0 | 0 | 0 | 0 | 0 | 0 | 0 | 0 | 0 | 0 | 0 | 0 | 0 | 0 | 0 | 60 | 58.53 | 20 | 20.11 | 0 | 0 | 0 | 0 | 0 | 0 | 0 | 0 | 0 | 0 | 0 | 0 | 0 | 0 | 0 | 0 | 0 | 0 | 0 | 0 | 0 | 0 | -10 | 0 | 0 | Off | 49619.6 | 0 | 25.5 | 25 | 1 | 75 | 75 | 0 | 0 | 41.2 | 41.2 | 79.5 | 79.5 | 58.8 | 58.8 | 20.5 | 21.1 | 75 | 75 | 0 | 2.9 | 0 | 113778
76.84 | 5.6733 | 105.8629 | -0.0004 | 25 | 25 | 0 | 25 | 25.05 | 30 | 29.295 | 10 | 10.065 | 200 | 58.8 | 58.7 | 41.2 | 41.2 | 20.5 | 20.5 | 79.5 | 79.5 | 5.862925 | 0 | 0 | 0 | 0.3 | 0.29295 | 0.1 | 0.10065 | 0 | 0 | 0 | 0 | 0 | 0 | 0 | 0 | 0 | 0 | 0 | 0 | 0 | 0 | 0 | 0 | 0 | 0 | 0 | 0 | 0 | 0 | 0 | 0 | 0 | 0 | 0 | 0 | 0 | 60 | 58.59 | 20 | 20.13 | 0 | 0 | 0 | 0 | 0 | 0 | 0 | 0 | 0 | 0 | 0 | 0 | 0 | 0 | 0 | 0 | 0 | 0 | 0 | 0 | 0 | 0 | -10 | 0 | 0 | Off | 49634.3 | 0 | 25.5 | 24.8 | 1 | 75 | 74.9 | 0 | 0 | 41.2 | 41.2 | 79.5 | 79.5 | 58.8 | 58.7 | 20.5 | 20.5 | 75 | 74.9 | 0 | 0 | 0 | 113781
77.17 | 5.6734 | 105.8648 | -0.0003 | 25 | 25 | 0 | 25 | 25.06 | 30 | 29.27 | 10 | 10.065 | 200 | 58.8 | 58.8 | 41.2 | 41.2 | 20.5 | 20.5 | 79.5 | 79.4 | 5.864791 | 0 | 0 | 0 | 0.3 | 0.2927 | 0.1 | 0.10065 | 0 | 0 | 0 | 0 | 0 | 0 | 0 | 0 | 0 | 0 | 0 | 0 | 0 | 0 | 0 | 0 | 0 | 0 | 0 | 0 | 0 | 0 | 0 | 0 | 0 | 0 | 0 | 0 | 0 | 60 | 58.54 | 20 | 20.13 | 0 | 0 | 0 | 0 | 0 | 0 | 0 | 0 | 0 | 0 | 0 | 0 | 0 | 0 | 0 | 0 | 0 | 0 | 0 | 0 | 0 | 0 | -10 | 0 | 0 | Off | 49639.7 | 0 | 25.5 | 24.9 | 1 | 75 | 75 | 0 | 0 | 41.2 | 41.2 | 79.5 | 79.4 | 58.8 | 58.8 | 20.5 | 20.5 | 75 | 75 | 0 | 0 | 0 | 113784
77.51 | 5.6734 | 105.8648 | -0.0002 | 25 | 25 | 0 | 25 | 25.06 | 30 | 29.28 | 10 | 10.015 | 200 | 58.8 | 58.7 | 41.2 | 41.2 | 20.5 | 20.5 | 79.5 | 79.5 | 5.864791 | 0 | 0 | 0 | 0.3 | 0.2928 | 0.1 | 0.10015 | 0 | 0 | 0 | 0 | 0 | 0 | 0 | 0 | 0 | 0 | 0 | 0 | 0 | 0 | 0 | 0 | 0 | 0 | 0 | 0 | 0 | 0 | 0 | 0 | 0 | 0 | 0 | 0 | 0 | 60 | 58.56 | 20 | 20.03 | 0 | 0 | 0 | 0 | 0 | 0 | 0 | 0 | 0 | 0 | 0 | 0 | 0 | 0 | 0 | 0 | 0 | 0 | 0 | 0 | 0 | 0 | -10 | 0 | 0 | Off | 49640.2 | 0 | 25.5 | 24.8 | 1 | 75 | 75 | 0 | 0 | 41.2 | 41.2 | 79.5 | 79.5 | 58.8 | 58.7 | 20.5 | 20.5 | 75 | 75 | 0 | 0 | 0 | 113754
77.84 | 5.6734 | 105.8648 | 0 | 25 | 25 | 0 | 25 | 25.06 | 30 | 29.285 | 10 | 10.08 | 200 | 58.8 | 58.8 | 41.2 | 41.2 | 20.5 | 20.5 | 79.5 | 79.5 | 5.864791 | 0 | 0 | 0 | 0.3 | 0.29285 | 0.1 | 0.1008 | 0 | 0 | 0 | 0 | 0 | 0 | 0 | 0 | 0 | 0 | 0 | 0 | 0 | 0 | 0 | 0 | 0 | 0 | 0 | 0 | 0 | 0 | 0 | 0 | 0 | 0 | 0 | 0 | 0 | 60 | 58.57 | 20 | 20.16 | 0 | 0 | 0 | 0 | 0 | 0 | 0 | 0 | 0 | 0 | 0 | 0 | 0 | 0 | 0 | 0 | 0 | 0 | 0 | 0 | 0 | 0 | -10 | 0 | 0 | Off | 49644.1 | 0 | 25.5 | 24.9 | 1 | 75 | 74.9 | 0 | 0 | 41.2 | 41.2 | 79.5 | 79.5 | 58.8 | 58.8 | 20.5 | 20.5 | 75 | 74.9 | 0 | 0 | 0 | 113796
78.18 | 5.6734 | 105.8648 | 0.0001 | 25 | 25 | 0 | 25 | 25.06 | 30 | 29.27 | 10 | 10.035 | 200 | 58.8 | 58.8 | 41.2 | 41.1 | 20.5 | 20.5 | 79.5 | 79.4 | 5.864791 | 0 | 0 | 0 | 0.3 | 0.2927 | 0.1 | 0.10035 | 0 | 0 | 0 | 0 | 0 | 0 | 0 | 0 | 0 | 0 | 0 | 0 | 0 | 0 | 0 | 0 | 0 | 0 | 0 | 0 | 0 | 0 | 0 | 0 | 0 | 0 | 0 | 0 | 0 | 60 | 58.54 | 20 | 20.07 | 0 | 0 | 0 | 0 | 0 | 0 | 0 | 0 | 0 | 0 | 0 | 0 | 0 | 0 | 0 | 0 | 0 | 0 | 0 | 0 | 0 | 0 | -10 | 0 | 0 | Off | 49643.6 | 0 | 25.5 | 24.8 | 1 | 75 | 75 | 0 | 0 | 41.2 | 41.1 | 79.5 | 79.4 | 58.8 | 58.8 | 20.5 | 20.5 | 75 | 75 | 0 | 0 | 0 | 113774
78.51 | 5.6734 | 105.8648 | 0.0002 | 25 | 25 | 0 | 25 | 25.04 | 30 | 29.28 | 10 | 10.075 | 200 | 58.8 | 58.7 | 41.2 | 41.2 | 20.5 | 20.5 | 79.5 | 79.4 | 5.864791 | 0 | 0 | 0 | 0.3 | 0.2928 | 0.1 | 0.10075 | 0 | 0 | 0 | 0 | 0 | 0 | 0 | 0 | 0 | 0 | 0 | 0 | 0 | 0 | 0 | 0 | 0 | 0 | 0 | 0 | 0 | 0 | 0 | 0 | 0 | 0 | 0 | 0 | 0 | 60 | 58.56 | 20 | 20.15 | 0 | 0 | 0 | 0 | 0 | 0 | 0 | 0 | 0 | 0 | 0 | 0 | 0 | 0 | 0 | 0 | 0 | 0 | 0 | 0 | 0 | 0 | -10 | 0 | 0 | Off | 49641.1 | 0 | 25.5 | 24.9 | 1 | 75 | 75 | 0 | 0 | 41.2 | 41.2 | 79.5 | 79.4 | 58.8 | 58.7 | 20.5 | 20.5 | 75 | 75 | 0 | 0 | 0 | 113794
78.84 | 5.6733 | 105.8629 | 0.0004 | 25 | 25 | 0 | 25 | 25.05 | 30 | 29.27 | 10 | 10.05 | 200 | 58.8 | 58.7 | 41.2 | 41.1 | 20.5 | 20.5 | 79.5 | 79.6 | 5.862925 | 0 | 0 | 0 | 0.3 | 0.2927 | 0.1 | 0.1005 | 0 | 0 | 0 | 0 | 0 | 0 | 0 | 0 | 0 | 0 | 0 | 0 | 0 | 0 | 0 | 0 | 0 | 0 | 0 | 0 | 0 | 0 | 0 | 0 | 0 | 0 | 0 | 0 | 0 | 60 | 58.54 | 20 | 20.1 | 0 | 0 | 0 | 0 | 0 | 0 | 0 | 0 | 0 | 0 | 0 | 0 | 0 | 0 | 0 | 0 | 0 | 0 | 0 | 0 | 0 | 0 | -10 | 0 | 0 | Off | 49631.5 | 0 | 25.5 | 25 | 1 | 75 | 74.9 | 0 | 0 | 41.2 | 41.1 | 79.5 | 79.6 | 58.8 | 58.7 | 20.5 | 20.5 | 75 | 74.9 | 0 | 0 | 0 | 113776
79.18 | 5.6733 | 105.8629 | 0.0002 | 25 | 25 | 0 | 25 | 25.06 | 30 | 29.3 | 10 | 10.09 | 200 | 58.8 | 58.7 | 41.2 | 41.2 | 20.5 | 20.5 | 79.5 | 79.4 | 5.862925 | 0 | 0 | 0 | 0.3 | 0.293 | 0.1 | 0.1009 | 0 | 0 | 0 | 0 | 0 | 0 | 0 | 0 | 0 | 0 | 0 | 0 | 0 | 0 | 0 | 0 | 0 | 0 | 0 | 0 | 0 | 0 | 0 | 0 | 0 | 0 | 0 | 0 | 0 | 60 | 58.6 | 20 | 20.18 | 0 | 0 | 0 | 0 | 0 | 0 | 0 | 0 | 0 | 0 | 0 | 0 | 0 | 0 | 0 | 0 | 0 | 0 | 0 | 0 | 0 | 0 | -10 | 0 | 0 | Off | 49626.7 | 0 | 25.5 | 24.9 | 1 | 75 | 75 | 0 | 0 | 41.2 | 41.2 | 79.5 | 79.4 | 58.8 | 58.7 | 20.5 | 20.5 | 75 | 75 | 0 | 0 | 0 | 113792
79.51 | 5.6733 | 105.8629 | 0.0001 | 25 | 25 | 0 | 25 | 25.06 | 30 | 29.27 | 10 | 10.065 | 200 | 58.8 | 58.7 | 41.2 | 41.2 | 20.5 | 20.5 | 79.5 | 79.5 | 5.862925 | 0 | 0 | 0 | 0.3 | 0.2927 | 0.1 | 0.10065 | 0 | 0 | 0 | 0 | 0 | 0 | 0 | 0 | 0 | 0 | 0 | 0 | 0 | 0 | 0 | 0 | 0 | 0 | 0 | 0 | 0 | 0 | 0 | 0 | 0 | 0 | 0 | 0 | 0 | 60 | 58.54 | 20 | 20.13 | 0 | 0 | 0 | 0 | 0 | 0 | 0 | 0 | 0 | 0 | 0 | 0 | 0 | 0 | 0 | 0 | 0 | 0 | 0 | 0 | 0 | 0 | -10 | 0 | 0 | Off | 49617.1 | 0 | 25.5 | 24.9 | 1 | 75 | 75 | 0 | 0 | 41.2 | 41.2 | 79.5 | 79.5 | 58.8 | 58.7 | 20.5 | 20.5 | 75 | 75 | 0 | 0 | 0 | 113784
79.85 | 5.6733 | 105.8629 | -0.0001 | 25 | 25 | 0 | 25 | 25.04 | 30 | 29.27 | 10 | 10.04 | 200 | 58.8 | 58.8 | 41.2 | 41.2 | 20.5 | 20.5 | 79.5 | 79.5 | 5.862925 | 0 | 0 | 0 | 0.3 | 0.2927 | 0.1 | 0.1004 | 0 | 0 | 0 | 0 | 0 | 0 | 0 | 0 | 0 | 0 | 0 | 0 | 0 | 0 | 0 | 0 | 0 | 0 | 0 | 0 | 0 | 0 | 0 | 0 | 0 | 0 | 0 | 0 | 0 | 60 | 58.54 | 20 | 20.08 | 0 | 0 | 0 | 0 | 0 | 0 | 0 | 0 | 0 | 0 | 0 | 0 | 0 | 0 | 0 | 0 | 0 | 0 | 0 | 0 | 0 | 0 | -10 | 0 | 0 | Off | 49622.2 | 0 | 25.5 | 25.1 | 1 | 75 | 75 | 0 | 0 | 41.2 | 41.2 | 79.5 | 79.5 | 58.8 | 58.8 | 20.5 | 20.5 | 75 | 75 | 0 | 0 | 0 | 113756
80.18 | 5.6733 | 105.8629 | -0.0002 | 25 | 25 | 0 | 25 | 25.06 | 30 | 29.285 | 10 | 10.075 | 200 | 58.8 | 58.8 | 41.2 | 41.2 | 20.5 | 20.5 | 79.5 | 79.5 | 5.862925 | 0 | 0 | 0 | 0.3 | 0.29285 | 0.1 | 0.10075 | 0 | 0 | 0 | 0 | 0 | 0 | 0 | 0 | 0 | 0 | 0 | 0 | 0 | 0 | 0 | 0 | 0 | 0 | 0 | 0 | 0 | 0 | 0 | 0 | 0 | 0 | 0 | 0 | 0 | 60 | 58.57 | 20 | 20.15 | 0 | 0 | 0 | 0 | 0 | 0 | 0 | 0 | 0 | 0 | 0 | 0 | 0 | 0 | 0 | 0 | 0 | 0 | 0 | 0 | 0 | 0 | -10 | 0 | 0 | Off | 49626.2 | 0 | 25.5 | 24.9 | 1 | 75 | 75 | 0 | 0 | 41.2 | 41.2 | 79.5 | 79.5 | 58.8 | 58.8 | 20.5 | 20.5 | 75 | 75 | 0 | 0 | 0 | 113793
80.51 | 5.6733 | 105.8629 | -0.0002 | 25 | 25 | 0 | 25 | 25.03 | 30 | 29.27 | 10 | 10.04 | 200 | 58.8 | 58.8 | 41.2 | 41.2 | 20.5 | 20.5 | 79.5 | 79.5 | 5.862925 | 0 | 0 | 0 | 0.3 | 0.2927 | 0.1 | 0.1004 | 0 | 0 | 0 | 0 | 0 | 0 | 0 | 0 | 0 | 0 | 0 | 0 | 0 | 0 | 0 | 0 | 0 | 0 | 0 | 0 | 0 | 0 | 0 | 0 | 0 | 0 | 0 | 0 | 0 | 60 | 58.54 | 20 | 20.08 | 0 | 0 | 0 | 0 | 0 | 0 | 0 | 0 | 0 | 0 | 0 | 0 | 0 | 0 | 0 | 0 | 0 | 0 | 0 | 0 | 0 | 0 | -10 | 0 | 0 | Off | 49616.7 | 0 | 25.5 | 25 | 1 | 75 | 74.9 | 0 | 0 | 41.2 | 41.2 | 79.5 | 79.5 | 58.8 | 58.8 | 20.5 | 20.5 | 75 | 74.9 | 0 | 0 | 0 | 113772
80.85 | 5.6734 | 105.8648 | -0.0001 | 25 | 25 | 0 | 25 | 25.03 | 30 | 29.27 | 10 | 10.09 | 200 | 58.8 | 58.8 | 41.2 | 41.2 | 20.5 | 20.5 | 79.5 | 79.5 | 5.864791 | 0 | 0 | 0 | 0.3 | 0.2927 | 0.1 | 0.1009 | 0 | 0 | 0 | 0 | 0 | 0 | 0 | 0 | 0 | 0 | 0 | 0 | 0 | 0 | 0 | 0 | 0 | 0 | 0 | 0 | 0 | 0 | 0 | 0 | 0 | 0 | 0 | 0 | 0 | 60 | 58.54 | 20 | 20.18 | 0 | 0 | 0 | 0 | 0 | 0 | 0 | 0 | 0 | 0 | 0 | 0 | 0 | 0 | 0 | 0 | 0 | 0 | 0 | 0 | 0 | 0 | -10 | 0 | 0 | Off | 49603.6 | 0 | 25.5 | 24.8 | 1 | 75 | 75 | 0 | 0 | 41.2 | 41.2 | 79.5 | 79.5 | 58.8 | 58.8 | 20.5 | 20.5 | 75 | 75 | 0 | 0 | 0 | 113801
81.18 | 5.6734 | 105.8648 | 0 | 25 | 25 | 0 | 25 | 25.07 | 30 | 29.26 | 10 | 10.055 | 200 | 58.8 | 58.8 | 41.2 | 41.2 | 20.5 | 20.5 | 79.5 | 79.5 | 5.864791 | 0 | 0 | 0 | 0.3 | 0.2926 | 0.1 | 0.10055 | 0 | 0 | 0 | 0 | 0 | 0 | 0 | 0 | 0 | 0 | 0 | 0 | 0 | 0 | 0 | 0 | 0 | 0 | 0 | 0 | 0 | 0 | 0 | 0 | 0 | 0 | 0 | 0 | 0 | 60 | 58.52 | 20 | 20.11 | 0 | 0 | 0 | 0 | 0 | 0 | 0 | 0 | 0 | 0 | 0 | 0 | 0 | 0 | 0 | 0 | 0 | 0 | 0 | 0 | 0 | 0 | -10 | 0 | 0 | Off | 49589.7 | 0 | 25.5 | 24.9 | 1 | 75 | 75 | 0 | 0 | 41.2 | 41.2 | 79.5 | 79.5 | 58.8 | 58.8 | 20.5 | 20.5 | 75 | 75 | 0 | 0 | 0 | 113778
81.51 | 5.6734 | 105.8648 | 0 | 25 | 25 | 0 | 25 | 25.05 | 30 | 29.28 | 10 | 10.09 | 200 | 58.8 | 58.8 | 41.2 | 41.2 | 20.5 | 20.5 | 79.5 | 79.5 | 5.864791 | 0 | 0 | 0 | 0.3 | 0.2928 | 0.1 | 0.1009 | 0 | 0 | 0 | 0 | 0 | 0 | 0 | 0 | 0 | 0 | 0 | 0 | 0 | 0 | 0 | 0 | 0 | 0 | 0 | 0 | 0 | 0 | 0 | 0 | 0 | 0 | 0 | 0 | 0 | 60 | 58.56 | 20 | 20.18 | 0 | 0 | 0 | 0 | 0 | 0 | 0 | 0 | 0 | 0 | 0 | 0 | 0 | 0 | 0 | 0 | 0 | 0 | 0 | 0 | 0 | 0 | -10 | 0 | 0 | Off | 49582 | 0 | 25.5 | 24.9 | 1 | 75 | 74.9 | 0 | 0 | 41.2 | 41.2 | 79.5 | 79.5 | 58.8 | 58.8 | 20.5 | 20.5 | 75 | 74.9 | 0 | 0 | 0 | 113801
81.85 | 5.6734 | 105.8648 | 0 | 25 | 25 | 0 | 25 | 25.06 | 30 | 29.265 | 10 | 10.06 | 200 | 58.8 | 58.8 | 41.2 | 41.2 | 20.5 | 20.5 | 79.5 | 79.5 | 5.864791 | 0 | 0 | 0 | 0.3 | 0.29265 | 0.1 | 0.1006 | 0 | 0 | 0 | 0 | 0 | 0 | 0 | 0 | 0 | 0 | 0 | 0 | 0 | 0 | 0 | 0 | 0 | 0 | 0 | 0 | 0 | 0 | 0 | 0 | 0 | 0 | 0 | 0 | 0 | 60 | 58.53 | 20 | 20.12 | 0 | 0 | 0 | 0 | 0 | 0 | 0 | 0 | 0 | 0 | 0 | 0 | 0 | 0 | 0 | 0 | 0 | 0 | 0 | 0 | 0 | 0 | -10 | 0 | 0 | Off | 49579.8 | 0 | 25.5 | 24.9 | 1 | 75 | 75 | 0 | 0 | 41.2 | 41.2 | 79.5 | 79.5 | 58.8 | 58.8 | 20.5 | 20.5 | 75 | 75 | 0 | 0.1 | 0 | 113778
82.18 | 5.6734 | 105.8648 | 0 | 25 | 25 | 0 | 25 | 25.05 | 30 | 29.26 | 10 | 10.07 | 200 | 58.8 | 58.7 | 41.2 | 41.2 | 20.5 | 20.5 | 79.5 | 79.5 | 5.864791 | 0 | 0 | 0 | 0.3 | 0.2926 | 0.1 | 0.1007 | 0 | 0 | 0 | 0 | 0 | 0 | 0 | 0 | 0 | 0 | 0 | 0 | 0 | 0 | 0 | 0 | 0 | 0 | 0 | 0 | 0 | 0 | 0 | 0 | 0 | 0 | 0 | 0 | 0 | 60 | 58.52 | 20 | 20.14 | 0 | 0 | 0 | 0 | 0 | 0 | 0 | 0 | 0 | 0 | 0 | 0 | 0 | 0 | 0 | 0 | 0 | 0 | 0 | 0 | 0 | 0 | -10 | 0 | 0 | Off | 49583.5 | 0 | 25.5 | 24.9 | 1 | 75 | 75 | 0 | 0 | 41.2 | 41.2 | 79.5 | 79.5 | 58.8 | 58.7 | 20.5 | 20.5 | 75 | 75 | 0 | 0 | 0 | 113797
82.52 | 5.6734 | 105.8648 | 0.0001 | 25 | 25 | 0 | 25 | 25.05 | 30 | 29.265 | 10 | 10.065 | 200 | 58.8 | 58.8 | 41.2 | 41.2 | 20.5 | 20.5 | 79.5 | 79.5 | 5.864791 | 0 | 0 | 0 | 0.3 | 0.29265 | 0.1 | 0.10065 | 0 | 0 | 0 | 0 | 0 | 0 | 0 | 0 | 0 | 0 | 0 | 0 | 0 | 0 | 0 | 0 | 0 | 0 | 0 | 0 | 0 | 0 | 0 | 0 | 0 | 0 | 0 | 0 | 0 | 60 | 58.53 | 20 | 20.13 | 0 | 0 | 0 | 0 | 0 | 0 | 0 | 0 | 0 | 0 | 0 | 0 | 0 | 0 | 0 | 0 | 0 | 0 | 0 | 0 | 0 | 0 | -10 | 0 | 0 | Off | 49585.8 | 0 | 25.5 | 25 | 1 | 75 | 75 | 0 | 0 | 41.2 | 41.2 | 79.5 | 79.5 | 58.8 | 58.8 | 20.5 | 20.5 | 75 | 75 | 0 | 0 | 0 | 113783
82.85 | 5.6734 | 105.8648 | 0.0002 | 25 | 25 | 0 | 25 | 25.05 | 30 | 29.27 | 10 | 10.02 | 200 | 58.8 | 58.8 | 41.2 | 41.3 | 20.5 | 20.5 | 79.5 | 79.5 | 5.864791 | 0 | 0 | 0 | 0.3 | 0.2927 | 0.1 | 0.1002 | 0 | 0 | 0 | 0 | 0 | 0 | 0 | 0 | 0 | 0 | 0 | 0 | 0 | 0 | 0 | 0 | 0 | 0 | 0 | 0 | 0 | 0 | 0 | 0 | 0 | 0 | 0 | 0 | 0 | 60 | 58.54 | 20 | 20.04 | 0 | 0 | 0 | 0 | 0 | 0 | 0 | 0 | 0 | 0 | 0 | 0 | 0 | 0 | 0 | 0 | 0 | 0 | 0 | 0 | 0 | 0 | -10 | 0 | 0 | Off | 49579.7 | 0 | 25.5 | 24.9 | 1 | 75 | 75 | 0 | 0 | 41.2 | 41.3 | 79.5 | 79.5 | 58.8 | 58.8 | 20.5 | 20.5 | 75 | 75 | 0 | 0 | 0 | 113755
83.18 | 5.6734 | 105.8648 | 0.0003 | 25 | 25 | 0 | 25 | 25.06 | 30 | 29.26 | 10 | 10.065 | 200 | 58.8 | 58.8 | 41.2 | 41.2 | 20.5 | 20.5 | 79.5 | 79.4 | 5.864791 | 0 | 0 | 0 | 0.3 | 0.2926 | 0.1 | 0.10065 | 0 | 0 | 0 | 0 | 0 | 0 | 0 | 0 | 0 | 0 | 0 | 0 | 0 | 0 | 0 | 0 | 0 | 0 | 0 | 0 | 0 | 0 | 0 | 0 | 0 | 0 | 0 | 0 | 0 | 60 | 58.52 | 20 | 20.13 | 0 | 0 | 0 | 0 | 0 | 0 | 0 | 0 | 0 | 0 | 0 | 0 | 0 | 0 | 0 | 0 | 0 | 0 | 0 | 0 | 0 | 0 | -10 | 0 | 0 | Off | 49576.5 | 0 | 25.5 | 24.9 | 1 | 75 | 75 | 0 | 0 | 41.2 | 41.2 | 79.5 | 79.4 | 58.8 | 58.8 | 20.5 | 20.5 | 75 | 75 | 0 | 0 | 0 | 113792
83.52 | 5.6734 | 105.8648 | 0.0004 | 25 | 25 | 0 | 25 | 25.07 | 30 | 29.245 | 10 | 10.035 | 200 | 58.8 | 58.8 | 41.2 | 41.2 | 20.5 | 20.5 | 79.5 | 79.5 | 5.864791 | 0 | 0 | 0 | 0.3 | 0.29245 | 0.1 | 0.10035 | 0 | 0 | 0 | 0 | 0 | 0 | 0 | 0 | 0 | 0 | 0 | 0 | 0 | 0 | 0 | 0 | 0 | 0 | 0 | 0 | 0 | 0 | 0 | 0 | 0 | 0 | 0 | 0 | 0 | 60 | 58.49 | 20 | 20.07 | 0 | 0 | 0 | 0 | 0 | 0 | 0 | 0 | 0 | 0 | 0 | 0 | 0 | 0 | 0 | 0 | 0 | 0 | 0 | 0 | 0 | 0 | -10 | 0 | 0 | Off | 49565.3 | 0 | 25.5 | 25 | 1 | 75 | 74.9 | 0 | 0 | 41.2 | 41.2 | 79.5 | 79.5 | 58.8 | 58.8 | 20.5 | 20.5 | 75 | 74.9 | 0 | 0 | 0 | 113774
83.85 | 5.6734 | 105.8648 | 0.0005 | 25 | 25 | 0 | 25 | 25.06 | 30 | 29.26 | 10 | 10.08 | 200 | 58.8 | 58.8 | 41.2 | 41.2 | 20.5 | 20.5 | 79.5 | 79.5 | 5.864791 | 0 | 0 | 0 | 0.3 | 0.2926 | 0.1 | 0.1008 | 0 | 0 | 0 | 0 | 0 | 0 | 0 | 0 | 0 | 0 | 0 | 0 | 0 | 0 | 0 | 0 | 0 | 0 | 0 | 0 | 0 | 0 | 0 | 0 | 0 | 0 | 0 | 0 | 0 | 60 | 58.52 | 20 | 20.16 | 0 | 0 | 0 | 0 | 0 | 0 | 0 | 0 | 0 | 0 | 0 | 0 | 0 | 0 | 0 | 0 | 0 | 0 | 0 | 0 | 0 | 0 | -10 | 0 | 0 | Off | 49567.9 | 0 | 25.5 | 24.9 | 1 | 75 | 75 | 0 | 0 | 41.2 | 41.2 | 79.5 | 79.5 | 58.8 | 58.8 | 20.5 | 20.5 | 75 | 75 | 0 | 0 | 0 | 113798
84.19 | 5.6734 | 105.8648 | 0.0005 | 25 | 25 | 0 | 25 | 25.03 | 30 | 29.265 | 15 | 10.075 | 200 | 58.8 | 58.7 | 41.2 | 41.1 | 30 | 29.9 | 70 | 70 | 5.864791 | 0 | 0 | 0 | 0.3 | 0.29265 | 0.15 | 0.10075 | 0 | 0 | 0 | 0 | 0 | 0 | 0 | 0 | 0 | 0 | 0 | 0 | 0 | 0 | 0 | 0 | 0 | 0 | 0 | 0 | 0 | 0 | 0 | 0 | 0 | 0 | 0 | 0 | 0 | 60 | 58.53 | 30 | 20.15 | 0 | 0 | 0 | 0 | 0 | 0 | 0 | 0 | 0 | 0 | 0 | 0 | 0 | 0 | 0 | 0 | 0 | 0 | 0 | 0 | 0 | 0 | -10 | 0 | 0 | Off | 49571.9 | 0 | 25.5 | 24.9 | 1 | 75 | 75 | 0 | 0 | 41.2 | 41.1 | 70 | 70 | 58.8 | 58.7 | 30 | 29.9 | 75 | 75 | 0 | 0 | 0 | 113793
84.52 | 5.6734 | 105.8648 | 0.0004 | 25 | 25 | 0 | 25 | 25.07 | 30 | 29.265 | 15 | 13.155 | 200 | 58.8 | 58.7 | 41.2 | 41.2 | 30 | 30 | 70 | 70 | 5.864791 | 0 | 0 | 0 | 0.3 | 0.29265 | 0.15 | 0.13155 | 0 | 0 | 0 | 0 | 0 | 0 | 0 | 0 | 0 | 0 | 0 | 0 | 0 | 0 | 0 | 0 | 0 | 0 | 0 | 0 | 0 | 0 | 0 | 0 | 0 | 0 | 0 | 0 | 0 | 60 | 58.53 | 30 | 26.31 | 0 | 0 | 0 | 0 | 0 | 0 | 0 | 0 | 0 | 0 | 0 | 0 | 0 | 0 | 0 | 0 | 0 | 0 | 0 | 0 | 0 | 0 | -10 | 0 | 0 | Off | 49556.5 | 0 | 25.5 | 24.7 | 1 | 75 | 75 | 0 | 0 | 41.2 | 41.2 | 70 | 70 | 58.8 | 58.7 | 30 | 30 | 75 | 75 | 0 | 0 | 0 | 115731
84.85 | 5.6734 | 105.8648 | 0.0003 | 25 | 25 | 0 | 25 | 25.05 | 30 | 29.26 | 15 | 15.075 | 200 | 58.8 | 58.8 | 41.2 | 41.2 | 30 | 30 | 70 | 70 | 5.864791 | 0 | 0 | 0 | 0.3 | 0.2926 | 0.15 | 0.15075 | 0 | 0 | 0 | 0 | 0 | 0 | 0 | 0 | 0 | 0 | 0 | 0 | 0 | 0 | 0 | 0 | 0 | 0 | 0 | 0 | 0 | 0 | 0 | 0 | 0 | 0 | 0 | 0 | 0 | 60 | 58.52 | 30 | 30.15 | 0 | 0 | 0 | 0 | 0 | 0 | 0 | 0 | 0 | 0 | 0 | 0 | 0 | 0 | 0 | 0 | 0 | 0 | 0 | 0 | 0 | 0 | -10 | 0 | 0 | Off | 49538 | 0 | 25.5 | 24.9 | 1 | 75 | 75 | 0 | 0 | 41.2 | 41.2 | 70 | 70 | 58.8 | 58.8 | 30 | 30 | 75 | 75 | 0 | 0 | 0 | 116825
85.19 | 5.6746 | 105.8872 | 0.0008 | 25 | 25 | 0 | 25 | 25.06 | 30 | 29.27 | 15 | 15.355 | 200 | 58.8 | 58.8 | 41.2 | 41.2 | 30 | 30 | 70 | 70 | 5.887183 | 0 | 0 | 0 | 0.3 | 0.2927 | 0.15 | 0.15355 | 0 | 0 | 0 | 0 | 0 | 0 | 0 | 0 | 0 | 0 | 0 | 0 | 0 | 0 | 0 | 0 | 0 | 0 | 0 | 0 | 0 | 0 | 0 | 0 | 0 | 0 | 0 | 0 | 0 | 60 | 58.54 | 30 | 30.71 | 0 | 0 | 0 | 0 | 0 | 0 | 0 | 0 | 0 | 0 | 0 | 0 | 0 | 0 | 0 | 0 | 0 | 0 | 0 | 0 | 0 | 0 | -10 | 0 | 0 | Off | 49786.4 | 0 | 25.5 | 24.9 | 1 | 75 | 74.9 | 0 | 0 | 41.2 | 41.2 | 70 | 70 | 58.8 | 58.8 | 30 | 30 | 75 | 74.9 | 0 | 0 | 0 | 117070
85.52 | 5.6784 | 105.9581 | 0.0048 | 25 | 25 | 0 | 25 | 25.06 | 30 | 29.27 | 15 | 15.37 | 200 | 58.8 | 58.8 | 41.2 | 41.1 | 30 | 29.8 | 70 | 69.9 | 5.95809 | 0 | 0 | 0 | 0.3 | 0.2927 | 0.15 | 0.1537 | 0 | 0 | 0 | 0 | 0 | 0 | 0 | 0 | 0 | 0 | 0 | 0 | 0 | 0 | 0 | 0 | 0 | 0 | 0 | 0 | 0 | 0 | 0 | 0 | 0 | 0 | 0 | 0 | 0 | 60 | 58.54 | 30 | 30.74 | 0 | 0 | 0 | 0 | 0 | 0 | 0 | 0 | 0 | 0 | 0 | 0 | 0 | 0 | 0 | 0 | 0 | 0 | 0 | 0 | 0 | 0 | -10 | 0 | 0 | Off | 50916.4 | 0 | 25.5 | 24.8 | 1 | 75 | 75 | 0 | 0 | 41.2 | 41.1 | 70 | 69.9 | 58.8 | 58.8 | 30 | 29.8 | 75 | 75 | 0 | 0.1 | 0 | 117094
85.85 | 5.6822 | 106.029 | 0.0136 | 25 | 25 | 0 | 25 | 25.08 | 30 | 29.255 | 15 | 15.385 | 200 | 58.8 | 58.9 | 41.2 | 41.1 | 30 | 30 | 70 | 70 | 6.028997 | 0 | 0 | 0 | 0.3 | 0.29255 | 0.15 | 0.15385 | 0 | 0 | 0 | 0 | 0 | 0 | 0 | 0 | 0 | 0 | 0 | 0 | 0 | 0 | 0 | 0 | 0 | 0 | 0 | 0 | 0 | 0 | 0 | 0 | 0 | 0 | 0 | 0 | 0 | 60 | 58.51 | 30 | 30.77 | 0 | 0 | 0 | 0 | 0 | 0 | 0 | 0 | 0 | 0 | 0 | 0 | 0 | 0 | 0 | 0 | 0 | 0 | 0 | 0 | 0 | 0 | -10 | 0 | 0 | Off | 52058.7 | 0 | 25.5 | 25 | 1 | 75 | 75 | 0 | 0 | 41.2 | 41.1 | 70 | 70 | 58.8 | 58.9 | 30 | 30 | 75 | 75 | 0 | 0 | 0 | 117094
86.19 | 5.6841 | 106.0645 | 0.0251 | 25 | 25 | 0 | 25 | 25.07 | 30 | 29.26 | 15 | 15.42 | 200 | 58.8 | 58.7 | 41.2 | 41.2 | 30 | 30 | 70 | 70 | 6.064451 | 0 | 0 | 0 | 0.3 | 0.2926 | 0.15 | 0.1542 | 0 | 0 | 0 | 0 | 0 | 0 | 0 | 0 | 0 | 0 | 0 | 0 | 0 | 0 | 0 | 0 | 0 | 0 | 0 | 0 | 0 | 0 | 0 | 0 | 0 | 0 | 0 | 0 | 0 | 60 | 58.52 | 30 | 30.84 | 0 | 0 | 0 | 0 | 0 | 0 | 0 | 0 | 0 | 0 | 0 | 0 | 0 | 0 | 0 | 0 | 0 | 0 | 0 | 0 | 0 | 0 | -10 | 0 | 0 | Off | 52737.6 | 0 | 25.5 | 24.9 | 1 | 75 | 74.9 | 0 | 0 | 41.2 | 41.2 | 70 | 70 | 58.8 | 58.7 | 30 | 30 | 75 | 74.9 | 0 | 0 | 0 | 117125
86.52 | 5.6844 | 106.07 | 0.0364 | 25 | 25 | 0 | 25 | 25.05 | 30 | 29.26 | 15 | 15.4 | 200 | 58.8 | 58.8 | 41.2 | 41.2 | 30 | 30 | 70 | 70 | 6.070049 | 0 | 0 | 0 | 0.3 | 0.2926 | 0.15 | 0.154 | 0 | 0 | 0 | 0 | 0 | 0 | 0 | 0 | 0 | 0 | 0 | 0 | 0 | 0 | 0 | 0 | 0 | 0 | 0 | 0 | 0 | 0 | 0 | 0 | 0 | 0 | 0 | 0 | 0 | 60 | 58.52 | 30 | 30.8 | 0 | 0 | 0 | 0 | 0 | 0 | 0 | 0 | 0 | 0 | 0 | 0 | 0 | 0 | 0 | 0 | 0 | 0 | 0 | 0 | 0 | 0 | -10 | 0 | 0 | Off | 52969.9 | 0 | 25.5 | 25 | 1 | 75 | 75 | 0 | 0 | 41.2 | 41.2 | 70 | 70 | 58.8 | 58.8 | 30 | 30 | 75 | 75 | 0 | 0 | 0 | 117107
86.86 | 5.6842 | 106.0663 | 0.0452 | 25 | 25 | 0 | 25 | 25.06 | 30 | 29.245 | 15 | 15.385 | 200 | 58.8 | 58.8 | 41.2 | 41.2 | 30 | 30 | 70 | 70 | 6.066317 | 0 | 0 | 0 | 0.3 | 0.29245 | 0.15 | 0.15385 | 0 | 0 | 0 | 0 | 0 | 0 | 0 | 0 | 0 | 0 | 0 | 0 | 0 | 0 | 0 | 0 | 0 | 0 | 0 | 0 | 0 | 0 | 0 | 0 | 0 | 0 | 0 | 0 | 0 | 60 | 58.49 | 30 | 30.77 | 0 | 0 | 0 | 0 | 0 | 0 | 0 | 0 | 0 | 0 | 0 | 0 | 0 | 0 | 0 | 0 | 0 | 0 | 0 | 0 | 0 | 0 | -10 | 0 | 0 | Off | 53279.9 | 0 | 25.5 | 24.9 | 1 | 75 | 74.9 | 0 | 0 | 41.2 | 41.2 | 70 | 70 | 58.8 | 58.8 | 30 | 30 | 75 | 74.9 | 0 | 0 | 0 | 117097
87.19 | 5.6839 | 106.0607 | 0.0516 | 25 | 25 | 0 | 25 | 25.09 | 30 | 29.245 | 15 | 15.38 | 200 | 58.8 | 58.7 | 41.2 | 41.2 | 30 | 30 | 70 | 70 | 6.060719 | 0 | 0 | 0 | 0.3 | 0.29245 | 0.15 | 0.1538 | 0 | 0 | 0 | 0 | 0 | 0 | 0 | 0 | 0 | 0 | 0 | 0 | 0 | 0 | 0 | 0 | 0 | 0 | 0 | 0 | 0 | 0 | 0 | 0 | 0 | 0 | 0 | 0 | 0 | 60 | 58.49 | 30 | 30.76 | 0 | 0 | 0 | 0 | 0 | 0 | 0 | 0 | 0 | 0 | 0 | 0 | 0 | 0 | 0 | 0 | 0 | 0 | 0 | 0 | 0 | 0 | -10 | 0 | 0 | Off | 53448.5 | 0 | 25.5 | 24.9 | 1 | 75 | 75 | 0 | 0 | 41.2 | 41.2 | 70 | 70 | 58.8 | 58.7 | 30 | 30 | 75 | 75 | 0 | 0 | 0 | 117094
87.52 | 5.6835 | 106.0533 | 0.0557 | 25 | 25 | 0 | 25 | 25.07 | 30 | 29.24 | 15 | 15.405 | 200 | 58.8 | 58.8 | 41.2 | 41.2 | 30 | 30 | 70 | 69.9 | 6.053255 | 0 | 0 | 0 | 0.3 | 0.2924 | 0.15 | 0.15405 | 0 | 0 | 0 | 0 | 0 | 0 | 0 | 0 | 0 | 0 | 0 | 0 | 0 | 0 | 0 | 0 | 0 | 0 | 0 | 0 | 0 | 0 | 0 | 0 | 0 | 0 | 0 | 0 | 0 | 60 | 58.48 | 30 | 30.81 | 0 | 0 | 0 | 0 | 0 | 0 | 0 | 0 | 0 | 0 | 0 | 0 | 0 | 0 | 0 | 0 | 0 | 0 | 0 | 0 | 0 | 0 | -10 | 0 | 0 | Off | 53516.4 | 0 | 25.5 | 25 | 1 | 75 | 75 | 0 | 0 | 41.2 | 41.2 | 70 | 69.9 | 58.8 | 58.8 | 30 | 30 | 75 | 75 | 0 | 0 | 0 | 117110
87.86 | 5.6832 | 106.0477 | 0.0572 | 25 | 25 | 0 | 25 | 25.06 | 30 | 29.25 | 15 | 15.41 | 200 | 58.8 | 58.8 | 41.2 | 41.2 | 30 | 30 | 70 | 70 | 6.047657 | 0 | 0 | 0 | 0.3 | 0.2925 | 0.15 | 0.1541 | 0 | 0 | 0 | 0 | 0 | 0 | 0 | 0 | 0 | 0 | 0 | 0 | 0 | 0 | 0 | 0 | 0 | 0 | 0 | 0 | 0 | 0 | 0 | 0 | 0 | 0 | 0 | 0 | 0 | 60 | 58.5 | 30 | 30.82 | 0 | 0 | 0 | 0 | 0 | 0 | 0 | 0 | 0 | 0 | 0 | 0 | 0 | 0 | 0 | 0 | 0 | 0 | 0 | 0 | 0 | 0 | -10 | 0 | 0 | Off | 53585 | 0 | 25.5 | 24.9 | 1 | 75 | 75 | 0 | 0 | 41.2 | 41.2 | 70 | 70 | 58.8 | 58.8 | 30 | 30 | 75 | 75 | 0 | 0 | 0 | 117117
88.19 | 5.6829 | 106.0421 | 0.0564 | 25 | 25 | 0 | 25 | 25.07 | 30 | 29.245 | 15 | 15.39 | 200 | 58.8 | 58.8 | 41.2 | 41.2 | 30 | 30 | 70 | 70 | 6.042059 | 0 | 0 | 0 | 0.3 | 0.29245 | 0.15 | 0.1539 | 0 | 0 | 0 | 0 | 0 | 0 | 0 | 0 | 0 | 0 | 0 | 0 | 0 | 0 | 0 | 0 | 0 | 0 | 0 | 0 | 0 | 0 | 0 | 0 | 0 | 0 | 0 | 0 | 0 | 60 | 58.49 | 30 | 30.78 | 0 | 0 | 0 | 0 | 0 | 0 | 0 | 0 | 0 | 0 | 0 | 0 | 0 | 0 | 0 | 0 | 0 | 0 | 0 | 0 | 0 | 0 | -10 | 0 | 0 | Off | 53633.5 | 0 | 25.5 | 24.8 | 1 | 75 | 75 | 0 | 0 | 41.2 | 41.2 | 70 | 70 | 58.8 | 58.8 | 30 | 30 | 75 | 75 | 0 | 0 | 0 | 117101
88.53 | 5.6826 | 106.0365 | 0.0534 | 25 | 25 | 0 | 25 | 25.08 | 30 | 29.23 | 15 | 15.38 | 200 | 58.8 | 58.8 | 41.2 | 41.2 | 30 | 30 | 70 | 70 | 6.036461 | 0 | 0 | 0 | 0.3 | 0.2923 | 0.15 | 0.1538 | 0 | 0 | 0 | 0 | 0 | 0 | 0 | 0 | 0 | 0 | 0 | 0 | 0 | 0 | 0 | 0 | 0 | 0 | 0 | 0 | 0 | 0 | 0 | 0 | 0 | 0 | 0 | 0 | 0 | 60 | 58.46 | 30 | 30.76 | 0 | 0 | 0 | 0 | 0 | 0 | 0 | 0 | 0 | 0 | 0 | 0 | 0 | 0 | 0 | 0 | 0 | 0 | 0 | 0 | 0 | 0 | -10 | 0 | 0 | Off | 53705.4 | 0 | 25.5 | 24.9 | 1 | 75 | 75 | 0 | 0 | 41.2 | 41.2 | 70 | 70 | 58.8 | 58.8 | 30 | 30 | 75 | 75 | 0 | 0 | 0 | 117093
88.86 | 5.6823 | 106.0309 | 0.0483 | 25 | 25 | 0 | 25 | 25.07 | 30 | 29.25 | 15 | 15.405 | 200 | 58.8 | 58.8 | 41.2 | 41.2 | 30 | 30 | 70 | 70 | 6.030863 | 0 | 0 | 0 | 0.3 | 0.2925 | 0.15 | 0.15405 | 0 | 0 | 0 | 0 | 0 | 0 | 0 | 0 | 0 | 0 | 0 | 0 | 0 | 0 | 0 | 0 | 0 | 0 | 0 | 0 | 0 | 0 | 0 | 0 | 0 | 0 | 0 | 0 | 0 | 60 | 58.5 | 30 | 30.81 | 0 | 0 | 0 | 0 | 0 | 0 | 0 | 0 | 0 | 0 | 0 | 0 | 0 | 0 | 0 | 0 | 0 | 0 | 0 | 0 | 0 | 0 | -10 | 0 | 0 | Off | 53759.8 | 0 | 25.5 | 24.9 | 1 | 75 | 75 | 0 | 0 | 41.2 | 41.2 | 70 | 70 | 58.8 | 58.8 | 30 | 30 | 75 | 75 | 0 | 0 | 0 | 117112
89.19 | 5.6821 | 106.0271 | 0.0408 | 25 | 25 | 0 | 25 | 25.07 | 30 | 29.23 | 15 | 15.405 | 200 | 58.8 | 58.8 | 41.2 | 41.2 | 30 | 30 | 70 | 70 | 6.027131 | 0 | 0 | 0 | 0.3 | 0.2923 | 0.15 | 0.15405 | 0 | 0 | 0 | 0 | 0 | 0 | 0 | 0 | 0 | 0 | 0 | 0 | 0 | 0 | 0 | 0 | 0 | 0 | 0 | 0 | 0 | 0 | 0 | 0 | 0 | 0 | 0 | 0 | 0 | 60 | 58.46 | 30 | 30.81 | 0 | 0 | 0 | 0 | 0 | 0 | 0 | 0 | 0 | 0 | 0 | 0 | 0 | 0 | 0 | 0 | 0 | 0 | 0 | 0 | 0 | 0 | -10 | 0 | 0 | Off | 53793.4 | 0 | 25.5 | 25 | 1 | 75 | 75 | 0 | 0 | 41.2 | 41.2 | 70 | 70 | 58.8 | 58.8 | 30 | 30 | 75 | 75 | 0 | 0 | 0 | 117112
89.53 | 5.6819 | 106.0234 | 0.0318 | 25 | 25 | 0 | 25 | 25.08 | 30 | 29.26 | 15 | 15.395 | 200 | 58.8 | 58.8 | 41.2 | 41.2 | 30 | 30 | 70 | 70 | 6.023399 | 0 | 0 | 0 | 0.3 | 0.2926 | 0.15 | 0.15395 | 0 | 0 | 0 | 0 | 0 | 0 | 0 | 0 | 0 | 0 | 0 | 0 | 0 | 0 | 0 | 0 | 0 | 0 | 0 | 0 | 0 | 0 | 0 | 0 | 0 | 0 | 0 | 0 | 0 | 60 | 58.52 | 30 | 30.79 | 0 | 0 | 0 | 0 | 0 | 0 | 0 | 0 | 0 | 0 | 0 | 0 | 0 | 0 | 0 | 0 | 0 | 0 | 0 | 0 | 0 | 0 | -10 | 0 | 0 | Off | 53831.8 | 0 | 25.5 | 24.9 | 1 | 75 | 75 | 0 | 0 | 41.2 | 41.2 | 70 | 70 | 58.8 | 58.8 | 30 | 30 | 75 | 75 | 0 | 0 | 0 | 117108
89.86 | 5.6817 | 106.0197 | 0.0209 | 25 | 25 | 0 | 25 | 25.06 | 30 | 29.23 | 15 | 15.375 | 200 | 58.8 | 58.8 | 41.2 | 41.2 | 30 | 29.4 | 70 | 70.1 | 6.019667 | 0 | 0 | 0 | 0.3 | 0.2923 | 0.15 | 0.15375 | 0 | 0 | 0 | 0 | 0 | 0 | 0 | 0 | 0 | 0 | 0 | 0 | 0 | 0 | 0 | 0 | 0 | 0 | 0 | 0 | 0 | 0 | 0 | 0 | 0 | 0 | 0 | 0 | 0 | 60 | 58.46 | 30 | 30.75 | 0 | 0 | 0 | 0 | 0 | 0 | 0 | 0 | 0 | 0 | 0 | 0 | 0 | 0 | 0 | 0 | 0 | 0 | 0 | 0 | 0 | 0 | -10 | 0 | 0 | Off | 53866.3 | 0 | 25.5 | 24.8 | 1 | 75 | 75 | 0 | 0 | 41.2 | 41.2 | 70 | 70.1 | 58.8 | 58.8 | 30 | 29.4 | 75 | 75 | 0 | 2.8 | 0 | 117090
90.19 | 5.6815 | 106.0159 | 0.0085 | 25 | 25 | 0 | 25 | 25.09 | 30 | 29.23 | 15 | 15.39 | 200 | 58.8 | 58.7 | 41.2 | 41.2 | 30 | 30 | 70 | 70 | 6.015936 | 0 | 0 | 0 | 0.3 | 0.2923 | 0.15 | 0.1539 | 0 | 0 | 0 | 0 | 0 | 0 | 0 | 0 | 0 | 0 | 0 | 0 | 0 | 0 | 0 | 0 | 0 | 0 | 0 | 0 | 0 | 0 | 0 | 0 | 0 | 0 | 0 | 0 | 0 | 60 | 58.46 | 30 | 30.78 | 0 | 0 | 0 | 0 | 0 | 0 | 0 | 0 | 0 | 0 | 0 | 0 | 0 | 0 | 0 | 0 | 0 | 0 | 0 | 0 | 0 | 0 | -10 | 0 | 0 | Off | 53896.9 | 0 | 25.5 | 24.9 | 1 | 75 | 75 | 0 | 0 | 41.2 | 41.2 | 70 | 70 | 58.8 | 58.7 | 30 | 30 | 75 | 75 | 0 | 0 | 0 | 117103
90.53 | 5.6814 | 106.0141 | -0.0039 | 25 | 25 | 0 | 25 | 25.09 | 30 | 29.235 | 15 | 15.405 | 200 | 58.8 | 58.8 | 41.2 | 41.2 | 30 | 30 | 70 | 70 | 6.01407 | 0 | 0 | 0 | 0.3 | 0.29235 | 0.15 | 0.15405 | 0 | 0 | 0 | 0 | 0 | 0 | 0 | 0 | 0 | 0 | 0 | 0 | 0 | 0 | 0 | 0 | 0 | 0 | 0 | 0 | 0 | 0 | 0 | 0 | 0 | 0 | 0 | 0 | 0 | 60 | 58.47 | 30 | 30.81 | 0 | 0 | 0 | 0 | 0 | 0 | 0 | 0 | 0 | 0 | 0 | 0 | 0 | 0 | 0 | 0 | 0 | 0 | 0 | 0 | 0 | 0 | -10 | 0 | 0 | Off | 53923 | 0 | 25.5 | 24.8 | 1 | 75 | 75 | 0 | 0 | 41.2 | 41.2 | 70 | 70 | 58.8 | 58.8 | 30 | 30 | 75 | 75 | 0 | 0 | 0 | 117114
90.86 | 5.6813 | 106.0122 | -0.0111 | 25 | 25 | 0 | 25 | 25.08 | 30 | 29.235 | 15 | 15.4 | 200 | 58.8 | 58.8 | 41.2 | 41.2 | 30 | 30 | 70 | 69.9 | 6.012204 | 0 | 0 | 0 | 0.3 | 0.29235 | 0.15 | 0.154 | 0 | 0 | 0 | 0 | 0 | 0 | 0 | 0 | 0 | 0 | 0 | 0 | 0 | 0 | 0 | 0 | 0 | 0 | 0 | 0 | 0 | 0 | 0 | 0 | 0 | 0 | 0 | 0 | 0 | 60 | 58.47 | 30 | 30.8 | 0 | 0 | 0 | 0 | 0 | 0 | 0 | 0 | 0 | 0 | 0 | 0 | 0 | 0 | 0 | 0 | 0 | 0 | 0 | 0 | 0 | 0 | -10 | 0 | 0 | Off | 53935.7 | 0 | 25.5 | 25 | 1 | 75 | 75 | 0 | 0 | 41.2 | 41.2 | 70 | 69.9 | 58.8 | 58.8 | 30 | 30 | 75 | 75 | 0 | 0 | 0 | 117108
91.2 | 5.6812 | 106.0103 | -0.0134 | 25 | 25 | 0 | 25 | 25.06 | 30 | 29.24 | 15 | 15.375 | 200 | 58.8 | 58.8 | 41.2 | 41.2 | 30 | 30 | 70 | 70 | 6.010338 | 0 | 0 | 0 | 0.3 | 0.2924 | 0.15 | 0.15375 | 0 | 0 | 0 | 0 | 0 | 0 | 0 | 0 | 0 | 0 | 0 | 0 | 0 | 0 | 0 | 0 | 0 | 0 | 0 | 0 | 0 | 0 | 0 | 0 | 0 | 0 | 0 | 0 | 0 | 60 | 58.48 | 30 | 30.75 | 0 | 0 | 0 | 0 | 0 | 0 | 0 | 0 | 0 | 0 | 0 | 0 | 0 | 0 | 0 | 0 | 0 | 0 | 0 | 0 | 0 | 0 | -10 | 0 | 0 | Off | 53957.5 | 0 | 25.5 | 25 | 1 | 75 | 75 | 0 | 0 | 41.2 | 41.2 | 70 | 70 | 58.8 | 58.8 | 30 | 30 | 75 | 75 | 0 | 0 | 0 | 117095
91.53 | 5.6811 | 106.0085 | -0.0132 | 25 | 25 | 0 | 25 | 25.05 | 30 | 29.25 | 15 | 15.375 | 200 | 58.8 | 58.8 | 41.2 | 41.2 | 30 | 30 | 70 | 70 | 6.008472 | 0 | 0 | 0 | 0.3 | 0.2925 | 0.15 | 0.15375 | 0 | 0 | 0 | 0 | 0 | 0 | 0 | 0 | 0 | 0 | 0 | 0 | 0 | 0 | 0 | 0 | 0 | 0 | 0 | 0 | 0 | 0 | 0 | 0 | 0 | 0 | 0 | 0 | 0 | 60 | 58.5 | 30 | 30.75 | 0 | 0 | 0 | 0 | 0 | 0 | 0 | 0 | 0 | 0 | 0 | 0 | 0 | 0 | 0 | 0 | 0 | 0 | 0 | 0 | 0 | 0 | -10 | 0 | 0 | Off | 53987.2 | 0 | 25.5 | 25 | 1 | 75 | 74.9 | 0 | 0 | 41.2 | 41.2 | 70 | 70 | 58.8 | 58.8 | 30 | 30 | 75 | 74.9 | 0 | 0 | 0 | 117085
91.86 | 5.681 | 106.0066 | -0.0122 | 25 | 25 | 0 | 25 | 25.07 | 30 | 29.23 | 15 | 15.405 | 200 | 58.8 | 58.8 | 41.2 | 41.2 | 30 | 30 | 70 | 70 | 6.006606 | 0 | 0 | 0 | 0.3 | 0.2923 | 0.15 | 0.15405 | 0 | 0 | 0 | 0 | 0 | 0 | 0 | 0 | 0 | 0 | 0 | 0 | 0 | 0 | 0 | 0 | 0 | 0 | 0 | 0 | 0 | 0 | 0 | 0 | 0 | 0 | 0 | 0 | 0 | 60 | 58.46 | 30 | 30.81 | 0 | 0 | 0 | 0 | 0 | 0 | 0 | 0 | 0 | 0 | 0 | 0 | 0 | 0 | 0 | 0 | 0 | 0 | 0 | 0 | 0 | 0 | -10 | 0 | 0 | Off | 54002.2 | 0 | 25.5 | 24.9 | 1 | 75 | 75 | 0 | 0 | 41.2 | 41.2 | 70 | 70 | 58.8 | 58.8 | 30 | 30 | 75 | 75 | 0 | 0 | 0 | 117112
92.2 | 5.681 | 106.0066 | -0.011 | 25 | 25 | 0 | 25 | 25.07 | 30 | 29.25 | 15 | 15.405 | 200 | 58.8 | 58.8 | 41.2 | 41.1 | 30 | 30 | 70 | 70 | 6.006606 | 0 | 0 | 0 | 0.3 | 0.2925 | 0.15 | 0.15405 | 0 | 0 | 0 | 0 | 0 | 0 | 0 | 0 | 0 | 0 | 0 | 0 | 0 | 0 | 0 | 0 | 0 | 0 | 0 | 0 | 0 | 0 | 0 | 0 | 0 | 0 | 0 | 0 | 0 | 60 | 58.5 | 30 | 30.81 | 0 | 0 | 0 | 0 | 0 | 0 | 0 | 0 | 0 | 0 | 0 | 0 | 0 | 0 | 0 | 0 | 0 | 0 | 0 | 0 | 0 | 0 | -10 | 0 | 0 | Off | 54009.9 | 0 | 25.5 | 25 | 1 | 75 | 75 | 0 | 0 | 41.2 | 41.1 | 70 | 70 | 58.8 | 58.8 | 30 | 30 | 75 | 75 | 0 | 0 | 0 | 117111
92.53 | 5.6809 | 106.0047 | -0.0098 | 25 | 25 | 0 | 25 | 25.07 | 30 | 29.245 | 15 | 15.39 | 200 | 58.8 | 58.8 | 41.2 | 41.1 | 30 | 30 | 70 | 70 | 6.00474 | 0 | 0 | 0 | 0.3 | 0.29245 | 0.15 | 0.1539 | 0 | 0 | 0 | 0 | 0 | 0 | 0 | 0 | 0 | 0 | 0 | 0 | 0 | 0 | 0 | 0 | 0 | 0 | 0 | 0 | 0 | 0 | 0 | 0 | 0 | 0 | 0 | 0 | 0 | 60 | 58.49 | 30 | 30.78 | 0 | 0 | 0 | 0 | 0 | 0 | 0 | 0 | 0 | 0 | 0 | 0 | 0 | 0 | 0 | 0 | 0 | 0 | 0 | 0 | 0 | 0 | -10 | 0 | 0 | Off | 54012.9 | 0 | 25.5 | 25 | 1 | 75 | 75 | 0 | 0 | 41.2 | 41.1 | 70 | 70 | 58.8 | 58.8 | 30 | 30 | 75 | 75 | 0 | 0 | 0 | 117103
92.87 | 5.6808 | 106.0029 | -0.0087 | 25 | 25 | 0 | 25 | 25.07 | 30 | 29.235 | 15 | 15.365 | 200 | 58.8 | 58.8 | 41.2 | 41.1 | 30 | 30 | 70 | 69.9 | 6.002874 | 0 | 0 | 0 | 0.3 | 0.29235 | 0.15 | 0.15365 | 0 | 0 | 0 | 0 | 0 | 0 | 0 | 0 | 0 | 0 | 0 | 0 | 0 | 0 | 0 | 0 | 0 | 0 | 0 | 0 | 0 | 0 | 0 | 0 | 0 | 0 | 0 | 0 | 0 | 60 | 58.47 | 30 | 30.73 | 0 | 0 | 0 | 0 | 0 | 0 | 0 | 0 | 0 | 0 | 0 | 0 | 0 | 0 | 0 | 0 | 0 | 0 | 0 | 0 | 0 | 0 | -10 | 0 | 0 | Off | 54032.4 | 0 | 25.5 | 25 | 1 | 75 | 75 | 0 | 0 | 41.2 | 41.1 | 70 | 69.9 | 58.8 | 58.8 | 30 | 30 | 75 | 75 | 0 | 0 | 0 | 117086
93.2 | 5.6808 | 106.0029 | -0.0077 | 25 | 25 | 0 | 25 | 25.08 | 30 | 29.245 | 15 | 15.4 | 200 | 58.8 | 58.8 | 41.2 | 41.1 | 30 | 30 | 70 | 70 | 6.002874 | 0 | 0 | 0 | 0.3 | 0.29245 | 0.15 | 0.154 | 0 | 0 | 0 | 0 | 0 | 0 | 0 | 0 | 0 | 0 | 0 | 0 | 0 | 0 | 0 | 0 | 0 | 0 | 0 | 0 | 0 | 0 | 0 | 0 | 0 | 0 | 0 | 0 | 0 | 60 | 58.49 | 30 | 30.8 | 0 | 0 | 0 | 0 | 0 | 0 | 0 | 0 | 0 | 0 | 0 | 0 | 0 | 0 | 0 | 0 | 0 | 0 | 0 | 0 | 0 | 0 | -10 | 0 | 0 | Off | 54031 | 0 | 25.5 | 25 | 1 | 75 | 75 | 0 | 0 | 41.2 | 41.1 | 70 | 70 | 58.8 | 58.8 | 30 | 30 | 75 | 75 | 0 | 0 | 0 | 117107
93.53 | 5.6807 | 106.001 | -0.0067 | 25 | 25 | 0 | 25 | 25.07 | 30 | 29.24 | 15 | 15.41 | 200 | 58.8 | 58.8 | 41.2 | 41.2 | 30 | 30 | 70 | 69.9 | 6.001008 | 0 | 0 | 0 | 0.3 | 0.2924 | 0.15 | 0.1541 | 0 | 0 | 0 | 0 | 0 | 0 | 0 | 0 | 0 | 0 | 0 | 0 | 0 | 0 | 0 | 0 | 0 | 0 | 0 | 0 | 0 | 0 | 0 | 0 | 0 | 0 | 0 | 0 | 0 | 60 | 58.48 | 30 | 30.82 | 0 | 0 | 0 | 0 | 0 | 0 | 0 | 0 | 0 | 0 | 0 | 0 | 0 | 0 | 0 | 0 | 0 | 0 | 0 | 0 | 0 | 0 | -10 | 0 | 0 | Off | 54047.2 | 0 | 25.5 | 25 | 1 | 75 | 74.9 | 0 | 0 | 41.2 | 41.2 | 70 | 69.9 | 58.8 | 58.8 | 30 | 30 | 75 | 74.9 | 0 | 0 | 0 | 117115
93.87 | 5.6807 | 106.001 | -0.006 | 25 | 25 | 0 | 25 | 25.08 | 30 | 29.25 | 15 | 15.4 | 200 | 58.8 | 58.8 | 41.2 | 41.2 | 30 | 30 | 70 | 70 | 6.001008 | 0 | 0 | 0 | 0.3 | 0.2925 | 0.15 | 0.154 | 0 | 0 | 0 | 0 | 0 | 0 | 0 | 0 | 0 | 0 | 0 | 0 | 0 | 0 | 0 | 0 | 0 | 0 | 0 | 0 | 0 | 0 | 0 | 0 | 0 | 0 | 0 | 0 | 0 | 60 | 58.5 | 30 | 30.8 | 0 | 0 | 0 | 0 | 0 | 0 | 0 | 0 | 0 | 0 | 0 | 0 | 0 | 0 | 0 | 0 | 0 | 0 | 0 | 0 | 0 | 0 | -10 | 0 | 0 | Off | 54062.2 | 0 | 25.5 | 24.8 | 1 | 75 | 75 | 0 | 0 | 41.2 | 41.2 | 70 | 70 | 58.8 | 58.8 | 30 | 30 | 75 | 75 | 0 | 0 | 0 | 117107
94.2 | 5.6807 | 106.001 | -0.0053 | 25 | 25 | 0 | 25 | 25.07 | 30 | 29.23 | 15 | 15.38 | 200 | 58.8 | 58.8 | 41.2 | 41.2 | 30 | 30 | 70 | 70 | 6.001008 | 0 | 0 | 0 | 0.3 | 0.2923 | 0.15 | 0.1538 | 0 | 0 | 0 | 0 | 0 | 0 | 0 | 0 | 0 | 0 | 0 | 0 | 0 | 0 | 0 | 0 | 0 | 0 | 0 | 0 | 0 | 0 | 0 | 0 | 0 | 0 | 0 | 0 | 0 | 60 | 58.46 | 30 | 30.76 | 0 | 0 | 0 | 0 | 0 | 0 | 0 | 0 | 0 | 0 | 0 | 0 | 0 | 0 | 0 | 0 | 0 | 0 | 0 | 0 | 0 | 0 | -10 | 0 | 0 | Off | 54065.6 | 0 | 25.5 | 25 | 1 | 75 | 75 | 0 | 0 | 41.2 | 41.2 | 70 | 70 | 58.8 | 58.8 | 30 | 30 | 75 | 75 | 0 | 0 | 0 | 117091
94.54 | 5.6806 | 105.9991 | -0.0047 | 25 | 25 | 0 | 25 | 25.07 | 30 | 29.23 | 15 | 15.38 | 200 | 58.8 | 58.8 | 41.2 | 41.1 | 30 | 30 | 70 | 69.9 | 5.999142 | 0 | 0 | 0 | 0.3 | 0.2923 | 0.15 | 0.1538 | 0 | 0 | 0 | 0 | 0 | 0 | 0 | 0 | 0 | 0 | 0 | 0 | 0 | 0 | 0 | 0 | 0 | 0 | 0 | 0 | 0 | 0 | 0 | 0 | 0 | 0 | 0 | 0 | 0 | 60 | 58.46 | 30 | 30.76 | 0 | 0 | 0 | 0 | 0 | 0 | 0 | 0 | 0 | 0 | 0 | 0 | 0 | 0 | 0 | 0 | 0 | 0 | 0 | 0 | 0 | 0 | -10 | 0 | 0 | Off | 54060.2 | 0 | 25.5 | 24.9 | 1 | 75 | 74.9 | 0 | 0 | 41.2 | 41.1 | 70 | 69.9 | 58.8 | 58.8 | 30 | 30 | 75 | 74.9 | 0 | 0 | 0 | 117092
94.87 | 5.6806 | 105.9991 | -0.0042 | 25 | 25 | 0 | 25 | 25.05 | 30 | 29.245 | 15 | 15.41 | 200 | 58.8 | 58.8 | 41.2 | 41.2 | 30 | 30 | 70 | 70.1 | 5.999142 | 0 | 0 | 0 | 0.3 | 0.29245 | 0.15 | 0.1541 | 0 | 0 | 0 | 0 | 0 | 0 | 0 | 0 | 0 | 0 | 0 | 0 | 0 | 0 | 0 | 0 | 0 | 0 | 0 | 0 | 0 | 0 | 0 | 0 | 0 | 0 | 0 | 0 | 0 | 60 | 58.49 | 30 | 30.82 | 0 | 0 | 0 | 0 | 0 | 0 | 0 | 0 | 0 | 0 | 0 | 0 | 0 | 0 | 0 | 0 | 0 | 0 | 0 | 0 | 0 | 0 | -10 | 0 | 0 | Off | 54063 | 0 | 25.5 | 24.8 | 1 | 75 | 75 | 0 | 0 | 41.2 | 41.2 | 70 | 70.1 | 58.8 | 58.8 | 30 | 30 | 75 | 75 | 0 | 0 | 0 | 117116
95.2 | 5.6806 | 105.9991 | -0.0037 | 25 | 25 | 0 | 25 | 25.07 | 30 | 29.26 | 15 | 15.4 | 200 | 58.8 | 58.8 | 41.2 | 41.3 | 30 | 30 | 70 | 70 | 5.999142 | 0 | 0 | 0 | 0.3 | 0.2926 | 0.15 | 0.154 | 0 | 0 | 0 | 0 | 0 | 0 | 0 | 0 | 0 | 0 | 0 | 0 | 0 | 0 | 0 | 0 | 0 | 0 | 0 | 0 | 0 | 0 | 0 | 0 | 0 | 0 | 0 | 0 | 0 | 60 | 58.52 | 30 | 30.8 | 0 | 0 | 0 | 0 | 0 | 0 | 0 | 0 | 0 | 0 | 0 | 0 | 0 | 0 | 0 | 0 | 0 | 0 | 0 | 0 | 0 | 0 | -10 | 0 | 0 | Off | 54078.9 | 0 | 25.5 | 24.9 | 1 | 75 | 75 | 0 | 0 | 41.2 | 41.3 | 70 | 70 | 58.8 | 58.8 | 30 | 30 | 75 | 75 | 0 | 0 | 0 | 117113
95.54 | 5.6806 | 105.9991 | -0.0032 | 25 | 25 | 0 | 25 | 25.08 | 30 | 29.25 | 15 | 15.395 | 200 | 58.8 | 58.8 | 41.2 | 41.2 | 30 | 30 | 70 | 70 | 5.999142 | 0 | 0 | 0 | 0.3 | 0.2925 | 0.15 | 0.15395 | 0 | 0 | 0 | 0 | 0 | 0 | 0 | 0 | 0 | 0 | 0 | 0 | 0 | 0 | 0 | 0 | 0 | 0 | 0 | 0 | 0 | 0 | 0 | 0 | 0 | 0 | 0 | 0 | 0 | 60 | 58.5 | 30 | 30.79 | 0 | 0 | 0 | 0 | 0 | 0 | 0 | 0 | 0 | 0 | 0 | 0 | 0 | 0 | 0 | 0 | 0 | 0 | 0 | 0 | 0 | 0 | -10 | 0 | 0 | Off | 54093.6 | 0 | 25.5 | 24.9 | 1 | 75 | 75 | 0 | 0 | 41.2 | 41.2 | 70 | 70 | 58.8 | 58.8 | 30 | 30 | 75 | 75 | 0 | 0 | 0 | 117105
95.87 | 5.6806 | 105.9991 | -0.0028 | 25 | 25 | 0 | 25 | 25.09 | 30 | 29.245 | 15 | 15.375 | 200 | 58.8 | 58.8 | 41.2 | 41.2 | 30 | 30 | 70 | 70.1 | 5.999142 | 0 | 0 | 0 | 0.3 | 0.29245 | 0.15 | 0.15375 | 0 | 0 | 0 | 0 | 0 | 0 | 0 | 0 | 0 | 0 | 0 | 0 | 0 | 0 | 0 | 0 | 0 | 0 | 0 | 0 | 0 | 0 | 0 | 0 | 0 | 0 | 0 | 0 | 0 | 60 | 58.49 | 30 | 30.75 | 0 | 0 | 0 | 0 | 0 | 0 | 0 | 0 | 0 | 0 | 0 | 0 | 0 | 0 | 0 | 0 | 0 | 0 | 0 | 0 | 0 | 0 | -10 | 0 | 0 | Off | 54103.9 | 0 | 25.5 | 24.9 | 1 | 75 | 74.9 | 0 | 0 | 41.2 | 41.2 | 70 | 70.1 | 58.8 | 58.8 | 30 | 30 | 75 | 74.9 | 0 | 0 | 0 | 117090
96.2 | 5.6806 | 105.9991 | -0.0024 | 25 | 25 | 0 | 25 | 25.07 | 30 | 29.245 | 15 | 15.405 | 200 | 58.8 | 58.8 | 41.2 | 41.2 | 30 | 30 | 70 | 70 | 5.999142 | 0 | 0 | 0 | 0.3 | 0.29245 | 0.15 | 0.15405 | 0 | 0 | 0 | 0 | 0 | 0 | 0 | 0 | 0 | 0 | 0 | 0 | 0 | 0 | 0 | 0 | 0 | 0 | 0 | 0 | 0 | 0 | 0 | 0 | 0 | 0 | 0 | 0 | 0 | 60 | 58.49 | 30 | 30.81 | 0 | 0 | 0 | 0 | 0 | 0 | 0 | 0 | 0 | 0 | 0 | 0 | 0 | 0 | 0 | 0 | 0 | 0 | 0 | 0 | 0 | 0 | -10 | 0 | 0 | Off | 54122.1 | 0 | 25.5 | 24.9 | 1 | 75 | 74.9 | 0 | 0 | 41.2 | 41.2 | 70 | 70 | 58.8 | 58.8 | 30 | 30 | 75 | 74.9 | 0 | 0 | 0 | 117114
96.54 | 5.6805 | 105.9973 | -0.002 | 25 | 25 | 0 | 25 | 25.08 | 30 | 29.26 | 15 | 15.405 | 200 | 58.8 | 58.7 | 41.2 | 41.3 | 30 | 30 | 70 | 70 | 5.997276 | 0 | 0 | 0 | 0.3 | 0.2926 | 0.15 | 0.15405 | 0 | 0 | 0 | 0 | 0 | 0 | 0 | 0 | 0 | 0 | 0 | 0 | 0 | 0 | 0 | 0 | 0 | 0 | 0 | 0 | 0 | 0 | 0 | 0 | 0 | 0 | 0 | 0 | 0 | 60 | 58.52 | 30 | 30.81 | 0 | 0 | 0 | 0 | 0 | 0 | 0 | 0 | 0 | 0 | 0 | 0 | 0 | 0 | 0 | 0 | 0 | 0 | 0 | 0 | 0 | 0 | -10 | 0 | 0 | Off | 54123.7 | 0 | 25.5 | 24.9 | 1 | 75 | 75 | 0 | 0 | 41.2 | 41.3 | 70 | 70 | 58.8 | 58.7 | 30 | 30 | 75 | 75 | 0 | 0 | 0 | 117111
96.87 | 5.6805 | 105.9973 | -0.0018 | 25 | 25 | 0 | 25 | 25.07 | 30 | 29.245 | 15 | 15.39 | 200 | 58.8 | 58.8 | 41.2 | 41.2 | 30 | 30 | 70 | 70 | 5.997276 | 0 | 0 | 0 | 0.3 | 0.29245 | 0.15 | 0.1539 | 0 | 0 | 0 | 0 | 0 | 0 | 0 | 0 | 0 | 0 | 0 | 0 | 0 | 0 | 0 | 0 | 0 | 0 | 0 | 0 | 0 | 0 | 0 | 0 | 0 | 0 | 0 | 0 | 0 | 60 | 58.49 | 30 | 30.78 | 0 | 0 | 0 | 0 | 0 | 0 | 0 | 0 | 0 | 0 | 0 | 0 | 0 | 0 | 0 | 0 | 0 | 0 | 0 | 0 | 0 | 0 | -10 | 0 | 0 | Off | 54103.1 | 0 | 25.5 | 24.9 | 1 | 75 | 75 | 0 | 0 | 41.2 | 41.2 | 70 | 70 | 58.8 | 58.8 | 30 | 30 | 75 | 75 | 0 | 0 | 0 | 117103
97.21 | 5.6805 | 105.9973 | -0.0016 | 25 | 25 | 0 | 25 | 25.07 | 30 | 29.26 | 15 | 15.37 | 200 | 58.8 | 58.8 | 41.2 | 41.1 | 30 | 29.6 | 70 | 70 | 5.997276 | 0 | 0 | 0 | 0.3 | 0.2926 | 0.15 | 0.1537 | 0 | 0 | 0 | 0 | 0 | 0 | 0 | 0 | 0 | 0 | 0 | 0 | 0 | 0 | 0 | 0 | 0 | 0 | 0 | 0 | 0 | 0 | 0 | 0 | 0 | 0 | 0 | 0 | 0 | 60 | 58.52 | 30 | 30.74 | 0 | 0 | 0 | 0 | 0 | 0 | 0 | 0 | 0 | 0 | 0 | 0 | 0 | 0 | 0 | 0 | 0 | 0 | 0 | 0 | 0 | 0 | -10 | 0 | 0 | Off | 54100.6 | 0 | 25.5 | 25 | 1 | 75 | 74.9 | 0 | 0 | 41.2 | 41.1 | 70 | 70 | 58.8 | 58.8 | 30 | 29.6 | 75 | 74.9 | 0 | 1.9 | 0 | 117086
97.54 | 5.6805 | 105.9973 | -0.0014 | 25 | 25 | 0 | 25 | 25.06 | 30 | 29.27 | 15 | 15.405 | 200 | 58.8 | 58.8 | 41.2 | 41.2 | 30 | 30 | 70 | 70 | 5.997276 | 0 | 0 | 0 | 0.3 | 0.2927 | 0.15 | 0.15405 | 0 | 0 | 0 | 0 | 0 | 0 | 0 | 0 | 0 | 0 | 0 | 0 | 0 | 0 | 0 | 0 | 0 | 0 | 0 | 0 | 0 | 0 | 0 | 0 | 0 | 0 | 0 | 0 | 0 | 60 | 58.54 | 30 | 30.81 | 0 | 0 | 0 | 0 | 0 | 0 | 0 | 0 | 0 | 0 | 0 | 0 | 0 | 0 | 0 | 0 | 0 | 0 | 0 | 0 | 0 | 0 | -10 | 0 | 0 | Off | 54100.4 | 0 | 25.5 | 25 | 1 | 75 | 75 | 0 | 0 | 41.2 | 41.2 | 70 | 70 | 58.8 | 58.8 | 30 | 30 | 75 | 75 | 0 | 0 | 0 | 117113
97.87 | 5.6805 | 105.9973 | -0.0012 | 25 | 25 | 0 | 25 | 25.07 | 30 | 29.25 | 15 | 15.415 | 200 | 58.8 | 58.8 | 41.2 | 41.2 | 30 | 30 | 70 | 70 | 5.997276 | 0 | 0 | 0 | 0.3 | 0.2925 | 0.15 | 0.15415 | 0 | 0 | 0 | 0 | 0 | 0 | 0 | 0 | 0 | 0 | 0 | 0 | 0 | 0 | 0 | 0 | 0 | 0 | 0 | 0 | 0 | 0 | 0 | 0 | 0 | 0 | 0 | 0 | 0 | 60 | 58.5 | 30 | 30.83 | 0 | 0 | 0 | 0 | 0 | 0 | 0 | 0 | 0 | 0 | 0 | 0 | 0 | 0 | 0 | 0 | 0 | 0 | 0 | 0 | 0 | 0 | -10 | 0 | 0 | Off | 54070.6 | 0 | 25.5 | 24.9 | 1 | 75 | 75 | 0 | 0 | 41.2 | 41.2 | 70 | 70 | 58.8 | 58.8 | 30 | 30 | 75 | 75 | 0 | 0 | 0 | 117120
98.21 | 5.6805 | 105.9973 | -0.0011 | 25 | 25 | 0 | 25 | 25.07 | 30 | 29.25 | 15 | 15.405 | 200 | 58.8 | 58.8 | 41.2 | 41.2 | 30 | 30 | 70 | 69.9 | 5.997276 | 0 | 0 | 0 | 0.3 | 0.2925 | 0.15 | 0.15405 | 0 | 0 | 0 | 0 | 0 | 0 | 0 | 0 | 0 | 0 | 0 | 0 | 0 | 0 | 0 | 0 | 0 | 0 | 0 | 0 | 0 | 0 | 0 | 0 | 0 | 0 | 0 | 0 | 0 | 60 | 58.5 | 30 | 30.81 | 0 | 0 | 0 | 0 | 0 | 0 | 0 | 0 | 0 | 0 | 0 | 0 | 0 | 0 | 0 | 0 | 0 | 0 | 0 | 0 | 0 | 0 | -10 | 0 | 0 | Off | 54062.2 | 0 | 25.5 | 24.9 | 1 | 75 | 75 | 0 | 0 | 41.2 | 41.2 | 70 | 69.9 | 58.8 | 58.8 | 30 | 30 | 75 | 75 | 0 | 0 | 0 | 117110
98.54 | 5.6805 | 105.9973 | -0.0009 | 25 | 25 | 0 | 25 | 25.06 | 30 | 29.245 | 15 | 15.385 | 200 | 58.8 | 58.7 | 41.2 | 41.2 | 30 | 30 | 70 | 70 | 5.997276 | 0 | 0 | 0 | 0.3 | 0.29245 | 0.15 | 0.15385 | 0 | 0 | 0 | 0 | 0 | 0 | 0 | 0 | 0 | 0 | 0 | 0 | 0 | 0 | 0 | 0 | 0 | 0 | 0 | 0 | 0 | 0 | 0 | 0 | 0 | 0 | 0 | 0 | 0 | 60 | 58.49 | 30 | 30.77 | 0 | 0 | 0 | 0 | 0 | 0 | 0 | 0 | 0 | 0 | 0 | 0 | 0 | 0 | 0 | 0 | 0 | 0 | 0 | 0 | 0 | 0 | -10 | 0 | 0 | Off | 54063.9 | 0 | 25.5 | 24.9 | 1 | 75 | 75 | 0 | 0 | 41.2 | 41.2 | 70 | 70 | 58.8 | 58.7 | 30 | 30 | 75 | 75 | 0 | 0.5 | 0 | 117094
98.88 | 5.6805 | 105.9973 | -0.0008 | 25 | 25 | 0 | 25 | 25.06 | 30 | 29.26 | 15 | 15.38 | 200 | 58.8 | 58.8 | 41.2 | 41.2 | 30 | 30 | 70 | 70 | 5.997276 | 0 | 0 | 0 | 0.3 | 0.2926 | 0.15 | 0.1538 | 0 | 0 | 0 | 0 | 0 | 0 | 0 | 0 | 0 | 0 | 0 | 0 | 0 | 0 | 0 | 0 | 0 | 0 | 0 | 0 | 0 | 0 | 0 | 0 | 0 | 0 | 0 | 0 | 0 | 60 | 58.52 | 30 | 30.76 | 0 | 0 | 0 | 0 | 0 | 0 | 0 | 0 | 0 | 0 | 0 | 0 | 0 | 0 | 0 | 0 | 0 | 0 | 0 | 0 | 0 | 0 | -10 | 0 | 0 | Off | 54068.3 | 0 | 25.5 | 24.9 | 1 | 75 | 75 | 0 | 0 | 41.2 | 41.2 | 70 | 70 | 58.8 | 58.8 | 30 | 30 | 75 | 75 | 0 | 0 | 0 | 117085
99.21 | 5.6805 | 105.9973 | -0.0006 | 25 | 25 | 0 | 25 | 25.06 | 30 | 29.24 | 15 | 15.415 | 200 | 58.8 | 58.8 | 41.2 | 41.1 | 30 | 30 | 70 | 70 | 5.997276 | 0 | 0 | 0 | 0.3 | 0.2924 | 0.15 | 0.15415 | 0 | 0 | 0 | 0 | 0 | 0 | 0 | 0 | 0 | 0 | 0 | 0 | 0 | 0 | 0 | 0 | 0 | 0 | 0 | 0 | 0 | 0 | 0 | 0 | 0 | 0 | 0 | 0 | 0 | 60 | 58.48 | 30 | 30.83 | 0 | 0 | 0 | 0 | 0 | 0 | 0 | 0 | 0 | 0 | 0 | 0 | 0 | 0 | 0 | 0 | 0 | 0 | 0 | 0 | 0 | 0 | -10 | 0 | 0 | Off | 54081.1 | 0 | 25.5 | 24.8 | 1 | 75 | 74.9 | 0 | 0 | 41.2 | 41.1 | 70 | 70 | 58.8 | 58.8 | 30 | 30 | 75 | 74.9 | 0 | 0 | 0 | 117116
99.54 | 5.6805 | 105.9973 | -0.0005 | 25 | 25 | 0 | 25 | 25.07 | 30 | 29.255 | 15 | 15.405 | 200 | 58.8 | 58.7 | 41.2 | 41.2 | 30 | 30 | 70 | 70 | 5.997276 | 0 | 0 | 0 | 0.3 | 0.29255 | 0.15 | 0.15405 | 0 | 0 | 0 | 0 | 0 | 0 | 0 | 0 | 0 | 0 | 0 | 0 | 0 | 0 | 0 | 0 | 0 | 0 | 0 | 0 | 0 | 0 | 0 | 0 | 0 | 0 | 0 | 0 | 0 | 60 | 58.51 | 30 | 30.81 | 0 | 0 | 0 | 0 | 0 | 0 | 0 | 0 | 0 | 0 | 0 | 0 | 0 | 0 | 0 | 0 | 0 | 0 | 0 | 0 | 0 | 0 | -10 | 0 | 0 | Off | 54093.9 | 0 | 25.5 | 24.9 | 1 | 75 | 75 | 0 | 0 | 41.2 | 41.2 | 70 | 70 | 58.8 | 58.7 | 30 | 30 | 75 | 75 | 0 | 0 | 0 | 117118
99.88 | 5.6805 | 105.9973 | -0.0005 | 25 | 25 | 0 | 25 | 25.06 | 30 | 29.255 | 15 | 15.4 | 200 | 58.8 | 58.8 | 41.2 | 41.2 | 30 | 30 | 70 | 70.1 | 5.997276 | 0 | 0 | 0 | 0.3 | 0.29255 | 0.15 | 0.154 | 0 | 0 | 0 | 0 | 0 | 0 | 0 | 0 | 0 | 0 | 0 | 0 | 0 | 0 | 0 | 0 | 0 | 0 | 0 | 0 | 0 | 0 | 0 | 0 | 0 | 0 | 0 | 0 | 0 | 60 | 58.51 | 30 | 30.8 | 0 | 0 | 0 | 0 | 0 | 0 | 0 | 0 | 0 | 0 | 0 | 0 | 0 | 0 | 0 | 0 | 0 | 0 | 0 | 0 | 0 | 0 | -10 | 0 | 0 | Off | 54102.1 | 0 | 25.5 | 24.9 | 1 | 75 | 75 | 0 | 0 | 41.2 | 41.2 | 70 | 70.1 | 58.8 | 58.8 | 30 | 30 | 75 | 75 | 0 | 0 | 0 | 117109
100.21 | 5.6805 | 105.9973 | -0.0004 | 25 | 25 | 0 | 25 | 25.07 | 30 | 29.265 | 15 | 15.37 | 200 | 58.8 | 58.9 | 41.2 | 41.2 | 30 | 30 | 70 | 70 | 5.997276 | 0 | 0 | 0 | 0.3 | 0.29265 | 0.15 | 0.1537 | 0 | 0 | 0 | 0 | 0 | 0 | 0 | 0 | 0 | 0 | 0 | 0 | 0 | 0 | 0 | 0 | 0 | 0 | 0 | 0 | 0 | 0 | 0 | 0 | 0 | 0 | 0 | 0 | 0 | 60 | 58.53 | 30 | 30.74 | 0 | 0 | 0 | 0 | 0 | 0 | 0 | 0 | 0 | 0 | 0 | 0 | 0 | 0 | 0 | 0 | 0 | 0 | 0 | 0 | 0 | 0 | -10 | 0 | 0 | Off | 54095.8 | 0 | 25.5 | 24.8 | 1 | 75 | 75 | 0 | 0 | 41.2 | 41.2 | 70 | 70 | 58.8 | 58.9 | 30 | 30 | 75 | 75 | 0 | 0 | 0 | 117084
100.54 | 5.6805 | 105.9973 | -0.0004 | 25 | 25 | 0 | 25 | 25.06 | 30 | 29.265 | 15 | 15.405 | 200 | 58.8 | 58.8 | 41.2 | 41.2 | 30 | 30 | 70 | 70 | 5.997276 | 0 | 0 | 0 | 0.3 | 0.29265 | 0.15 | 0.15405 | 0 | 0 | 0 | 0 | 0 | 0 | 0 | 0 | 0 | 0 | 0 | 0 | 0 | 0 | 0 | 0 | 0 | 0 | 0 | 0 | 0 | 0 | 0 | 0 | 0 | 0 | 0 | 0 | 0 | 60 | 58.53 | 30 | 30.81 | 0 | 0 | 0 | 0 | 0 | 0 | 0 | 0 | 0 | 0 | 0 | 0 | 0 | 0 | 0 | 0 | 0 | 0 | 0 | 0 | 0 | 0 | -10 | 0 | 0 | Off | 54100.1 | 0 | 25.5 | 24.9 | 1 | 75 | 75 | 0 | 0 | 41.2 | 41.2 | 70 | 70 | 58.8 | 58.8 | 30 | 30 | 75 | 75 | 0 | 0 | 0 | 117107
100.88 | 5.6805 | 105.9973 | -0.0003 | 25 | 25 | 0 | 25 | 25.08 | 30 | 29.26 | 15 | 15.405 | 200 | 58.8 | 58.8 | 41.2 | 41.2 | 30 | 30 | 70 | 70.1 | 5.997276 | 0 | 0 | 0 | 0.3 | 0.2926 | 0.15 | 0.15405 | 0 | 0 | 0 | 0 | 0 | 0 | 0 | 0 | 0 | 0 | 0 | 0 | 0 | 0 | 0 | 0 | 0 | 0 | 0 | 0 | 0 | 0 | 0 | 0 | 0 | 0 | 0 | 0 | 0 | 60 | 58.52 | 30 | 30.81 | 0 | 0 | 0 | 0 | 0 | 0 | 0 | 0 | 0 | 0 | 0 | 0 | 0 | 0 | 0 | 0 | 0 | 0 | 0 | 0 | 0 | 0 | -10 | 0 | 0 | Off | 54097 | 0 | 25.5 | 24.8 | 1 | 75 | 75 | 0 | 0 | 41.2 | 41.2 | 70 | 70.1 | 58.8 | 58.8 | 30 | 30 | 75 | 75 | 0 | 0 | 0 | 117111
101.21 | 5.6805 | 105.9973 | -0.0002 | 25 | 25 | 0 | 25 | 25.06 | 30 | 29.26 | 15 | 15.39 | 200 | 58.8 | 58.8 | 41.2 | 41.2 | 30 | 30 | 70 | 69.9 | 5.997276 | 0 | 0 | 0 | 0.3 | 0.2926 | 0.15 | 0.1539 | 0 | 0 | 0 | 0 | 0 | 0 | 0 | 0 | 0 | 0 | 0 | 0 | 0 | 0 | 0 | 0 | 0 | 0 | 0 | 0 | 0 | 0 | 0 | 0 | 0 | 0 | 0 | 0 | 0 | 60 | 58.52 | 30 | 30.78 | 0 | 0 | 0 | 0 | 0 | 0 | 0 | 0 | 0 | 0 | 0 | 0 | 0 | 0 | 0 | 0 | 0 | 0 | 0 | 0 | 0 | 0 | -10 | 0 | 0 | Off | 54090.7 | 0 | 25.5 | 24.8 | 1 | 75 | 75 | 0 | 0 | 41.2 | 41.2 | 70 | 69.9 | 58.8 | 58.8 | 30 | 30 | 75 | 75 | 0 | 0 | 0 | 117101
101.55 | 5.6804 | 105.9954 | -0.0002 | 25 | 25 | 0 | 25 | 25.06 | 30 | 29.27 | 15 | 15.38 | 200 | 58.8 | 58.7 | 41.2 | 41.2 | 30 | 29.8 | 70 | 70 | 5.99541 | 0 | 0 | 0 | 0.3 | 0.2927 | 0.15 | 0.1538 | 0 | 0 | 0 | 0 | 0 | 0 | 0 | 0 | 0 | 0 | 0 | 0 | 0 | 0 | 0 | 0 | 0 | 0 | 0 | 0 | 0 | 0 | 0 | 0 | 0 | 0 | 0 | 0 | 0 | 60 | 58.54 | 30 | 30.76 | 0 | 0 | 0 | 0 | 0 | 0 | 0 | 0 | 0 | 0 | 0 | 0 | 0 | 0 | 0 | 0 | 0 | 0 | 0 | 0 | 0 | 0 | -10 | 0 | 0 | Off | 54075.5 | 0 | 25.5 | 25 | 1 | 75 | 75 | 0 | 0 | 41.2 | 41.2 | 70 | 70 | 58.8 | 58.7 | 30 | 29.8 | 75 | 75 | 0 | 0 | 0 | 117092
101.88 | 5.6804 | 105.9954 | -0.0003 | 25 | 25 | 0 | 25 | 25.06 | 30 | 29.26 | 15 | 15.375 | 200 | 58.8 | 58.8 | 41.2 | 41.2 | 30 | 30 | 70 | 70 | 5.99541 | 0 | 0 | 0 | 0.3 | 0.2926 | 0.15 | 0.15375 | 0 | 0 | 0 | 0 | 0 | 0 | 0 | 0 | 0 | 0 | 0 | 0 | 0 | 0 | 0 | 0 | 0 | 0 | 0 | 0 | 0 | 0 | 0 | 0 | 0 | 0 | 0 | 0 | 0 | 60 | 58.52 | 30 | 30.75 | 0 | 0 | 0 | 0 | 0 | 0 | 0 | 0 | 0 | 0 | 0 | 0 | 0 | 0 | 0 | 0 | 0 | 0 | 0 | 0 | 0 | 0 | -10 | 0 | 0 | Off | 54073.1 | 0 | 25.5 | 24.9 | 1 | 75 | 75 | 0 | 0 | 41.2 | 41.2 | 70 | 70 | 58.8 | 58.8 | 30 | 30 | 75 | 75 | 0 | 0 | 0 | 117086
102.21 | 5.6804 | 105.9954 | -0.0004 | 25 | 25 | 0 | 25 | 25.06 | 30 | 29.255 | 15 | 15.41 | 200 | 58.8 | 58.8 | 41.2 | 41.2 | 30 | 30 | 70 | 70 | 5.99541 | 0 | 0 | 0 | 0.3 | 0.29255 | 0.15 | 0.1541 | 0 | 0 | 0 | 0 | 0 | 0 | 0 | 0 | 0 | 0 | 0 | 0 | 0 | 0 | 0 | 0 | 0 | 0 | 0 | 0 | 0 | 0 | 0 | 0 | 0 | 0 | 0 | 0 | 0 | 60 | 58.51 | 30 | 30.82 | 0 | 0 | 0 | 0 | 0 | 0 | 0 | 0 | 0 | 0 | 0 | 0 | 0 | 0 | 0 | 0 | 0 | 0 | 0 | 0 | 0 | 0 | -10 | 0 | 0 | Off | 54064.8 | 0 | 25.5 | 24.9 | 1 | 75 | 75 | 0 | 0 | 41.2 | 41.2 | 70 | 70 | 58.8 | 58.8 | 30 | 30 | 75 | 75 | 0 | 0 | 0 | 117113
102.55 | 5.6804 | 105.9954 | -0.0004 | 25 | 25 | 0 | 25 | 25.08 | 30 | 29.265 | 15 | 15.4 | 200 | 58.8 | 58.8 | 41.2 | 41.2 | 30 | 30 | 70 | 70 | 5.99541 | 0 | 0 | 0 | 0.3 | 0.29265 | 0.15 | 0.154 | 0 | 0 | 0 | 0 | 0 | 0 | 0 | 0 | 0 | 0 | 0 | 0 | 0 | 0 | 0 | 0 | 0 | 0 | 0 | 0 | 0 | 0 | 0 | 0 | 0 | 0 | 0 | 0 | 0 | 60 | 58.53 | 30 | 30.8 | 0 | 0 | 0 | 0 | 0 | 0 | 0 | 0 | 0 | 0 | 0 | 0 | 0 | 0 | 0 | 0 | 0 | 0 | 0 | 0 | 0 | 0 | -10 | 0 | 0 | Off | 54077 | 0 | 25.5 | 25 | 1 | 75 | 75 | 0 | 0 | 41.2 | 41.2 | 70 | 70 | 58.8 | 58.8 | 30 | 30 | 75 | 75 | 0 | 0 | 0 | 117117
102.88 | 5.6804 | 105.9954 | -0.0005 | 25 | 25 | 0 | 25 | 25.06 | 30 | 29.265 | 15 | 15.39 | 200 | 58.8 | 58.8 | 41.2 | 41.2 | 30 | 30 | 70 | 69.9 | 5.99541 | 0 | 0 | 0 | 0.3 | 0.29265 | 0.15 | 0.1539 | 0 | 0 | 0 | 0 | 0 | 0 | 0 | 0 | 0 | 0 | 0 | 0 | 0 | 0 | 0 | 0 | 0 | 0 | 0 | 0 | 0 | 0 | 0 | 0 | 0 | 0 | 0 | 0 | 0 | 60 | 58.53 | 30 | 30.78 | 0 | 0 | 0 | 0 | 0 | 0 | 0 | 0 | 0 | 0 | 0 | 0 | 0 | 0 | 0 | 0 | 0 | 0 | 0 | 0 | 0 | 0 | -10 | 0 | 0 | Off | 54090 | 0 | 25.5 | 25 | 1 | 75 | 75 | 0 | 0 | 41.2 | 41.2 | 70 | 69.9 | 58.8 | 58.8 | 30 | 30 | 75 | 75 | 0 | 0 | 0 | 117099
103.22 | 5.6804 | 105.9954 | -0.0005 | 25 | 25 | 0 | 25 | 25.06 | 30 | 29.27 | 15 | 15.38 | 200 | 58.8 | 58.9 | 41.2 | 41.2 | 30 | 30.8 | 70 | 69.9 | 5.99541 | 0 | 0 | 0 | 0.3 | 0.2927 | 0.15 | 0.1538 | 0 | 0 | 0 | 0 | 0 | 0 | 0 | 0 | 0 | 0 | 0 | 0 | 0 | 0 | 0 | 0 | 0 | 0 | 0 | 0 | 0 | 0 | 0 | 0 | 0 | 0 | 0 | 0 | 0 | 60 | 58.54 | 30 | 30.76 | 0 | 0 | 0 | 0 | 0 | 0 | 0 | 0 | 0 | 0 | 0 | 0 | 0 | 0 | 0 | 0 | 0 | 0 | 0 | 0 | 0 | 0 | -10 | 0 | 0 | Off | 54098.1 | 0 | 25.5 | 24.8 | 1 | 75 | 75 | 0 | 0 | 41.2 | 41.2 | 70 | 69.9 | 58.8 | 58.9 | 30 | 30.8 | 75 | 75 | 0 | 2.9 | 0 | 117092
103.55 | 5.6803 | 105.9935 | -0.0006 | 25 | 25 | 0 | 25 | 25.07 | 30 | 29.275 | 15 | 15.415 | 200 | 58.8 | 58.8 | 41.2 | 41.2 | 30 | 30 | 70 | 69.9 | 5.993544 | 0 | 0 | 0 | 0.3 | 0.29275 | 0.15 | 0.15415 | 0 | 0 | 0 | 0 | 0 | 0 | 0 | 0 | 0 | 0 | 0 | 0 | 0 | 0 | 0 | 0 | 0 | 0 | 0 | 0 | 0 | 0 | 0 | 0 | 0 | 0 | 0 | 0 | 0 | 60 | 58.55 | 30 | 30.83 | 0 | 0 | 0 | 0 | 0 | 0 | 0 | 0 | 0 | 0 | 0 | 0 | 0 | 0 | 0 | 0 | 0 | 0 | 0 | 0 | 0 | 0 | -10 | 0 | 0 | Off | 54098.1 | 0 | 25.5 | 25 | 1 | 75 | 74.9 | 0 | 0 | 41.2 | 41.2 | 70 | 69.9 | 58.8 | 58.8 | 30 | 30 | 75 | 74.9 | 0 | 0 | 0 | 117116
103.88 | 5.6803 | 105.9935 | -0.0008 | 25 | 25 | 0 | 25 | 25.05 | 30 | 29.27 | 15 | 15.415 | 200 | 58.8 | 58.8 | 41.2 | 41.2 | 30 | 30 | 70 | 69.9 | 5.993544 | 0 | 0 | 0 | 0.3 | 0.2927 | 0.15 | 0.15415 | 0 | 0 | 0 | 0 | 0 | 0 | 0 | 0 | 0 | 0 | 0 | 0 | 0 | 0 | 0 | 0 | 0 | 0 | 0 | 0 | 0 | 0 | 0 | 0 | 0 | 0 | 0 | 0 | 0 | 60 | 58.54 | 30 | 30.83 | 0 | 0 | 0 | 0 | 0 | 0 | 0 | 0 | 0 | 0 | 0 | 0 | 0 | 0 | 0 | 0 | 0 | 0 | 0 | 0 | 0 | 0 | -10 | 0 | 0 | Off | 54083.9 | 0 | 25.5 | 25 | 1 | 75 | 75.1 | 0 | 0 | 41.2 | 41.2 | 70 | 69.9 | 58.8 | 58.8 | 30 | 30 | 75 | 75.1 | 0 | 0 | 0 | 117122
104.22 | 5.6803 | 105.9935 | -0.0008 | 25 | 25 | 0 | 25 | 25.06 | 30 | 29.28 | 15 | 15.395 | 200 | 58.8 | 58.8 | 41.2 | 41.2 | 30 | 30 | 70 | 70 | 5.993544 | 0 | 0 | 0 | 0.3 | 0.2928 | 0.15 | 0.15395 | 0 | 0 | 0 | 0 | 0 | 0 | 0 | 0 | 0 | 0 | 0 | 0 | 0 | 0 | 0 | 0 | 0 | 0 | 0 | 0 | 0 | 0 | 0 | 0 | 0 | 0 | 0 | 0 | 0 | 60 | 58.56 | 30 | 30.79 | 0 | 0 | 0 | 0 | 0 | 0 | 0 | 0 | 0 | 0 | 0 | 0 | 0 | 0 | 0 | 0 | 0 | 0 | 0 | 0 | 0 | 0 | -10 | 0 | 0 | Off | 54089 | 0 | 25.5 | 24.9 | 1 | 75 | 75 | 0 | 0 | 41.2 | 41.2 | 70 | 70 | 58.8 | 58.8 | 30 | 30 | 75 | 75 | 0 | 0 | 0 | 117111
104.55 | 5.6804 | 105.9954 | -0.0009 | 25 | 25 | 0 | 25 | 25.08 | 30 | 29.275 | 15 | 15.395 | 200 | 58.8 | 58.8 | 41.2 | 41.1 | 30 | 30 | 70 | 70 | 5.99541 | 0 | 0 | 0 | 0.3 | 0.29275 | 0.15 | 0.15395 | 0 | 0 | 0 | 0 | 0 | 0 | 0 | 0 | 0 | 0 | 0 | 0 | 0 | 0 | 0 | 0 | 0 | 0 | 0 | 0 | 0 | 0 | 0 | 0 | 0 | 0 | 0 | 0 | 0 | 60 | 58.55 | 30 | 30.79 | 0 | 0 | 0 | 0 | 0 | 0 | 0 | 0 | 0 | 0 | 0 | 0 | 0 | 0 | 0 | 0 | 0 | 0 | 0 | 0 | 0 | 0 | -10 | 0 | 0 | Off | 54092.2 | 0 | 25.5 | 24.8 | 1 | 75 | 75 | 0 | 0 | 41.2 | 41.1 | 70 | 70 | 58.8 | 58.8 | 30 | 30 | 75 | 75 | 0 | 0 | 0 | 117105
104.88 | 5.6804 | 105.9954 | -0.0008 | 25 | 25 | 0 | 25 | 25.06 | 30 | 29.26 | 15 | 15.385 | 200 | 58.8 | 58.8 | 41.2 | 41.2 | 30 | 30 | 70 | 70 | 5.99541 | 0 | 0 | 0 | 0.3 | 0.2926 | 0.15 | 0.15385 | 0 | 0 | 0 | 0 | 0 | 0 | 0 | 0 | 0 | 0 | 0 | 0 | 0 | 0 | 0 | 0 | 0 | 0 | 0 | 0 | 0 | 0 | 0 | 0 | 0 | 0 | 0 | 0 | 0 | 60 | 58.52 | 30 | 30.77 | 0 | 0 | 0 | 0 | 0 | 0 | 0 | 0 | 0 | 0 | 0 | 0 | 0 | 0 | 0 | 0 | 0 | 0 | 0 | 0 | 0 | 0 | -10 | 0 | 0 | Off | 54097.6 | 0 | 25.5 | 25.1 | 1 | 75 | 75 | 0 | 0 | 41.2 | 41.2 | 70 | 70 | 58.8 | 58.8 | 30 | 30 | 75 | 75 | 0 | 0 | 0 | 117089
105.22 | 5.6804 | 105.9954 | -0.0006 | 25 | 25 | 0 | 25 | 25.06 | 30 | 29.27 | 15 | 15.415 | 200 | 58.8 | 58.8 | 41.2 | 41.2 | 30 | 30 | 70 | 70 | 5.99541 | 0 | 0 | 0 | 0.3 | 0.2927 | 0.15 | 0.15415 | 0 | 0 | 0 | 0 | 0 | 0 | 0 | 0 | 0 | 0 | 0 | 0 | 0 | 0 | 0 | 0 | 0 | 0 | 0 | 0 | 0 | 0 | 0 | 0 | 0 | 0 | 0 | 0 | 0 | 60 | 58.54 | 30 | 30.83 | 0 | 0 | 0 | 0 | 0 | 0 | 0 | 0 | 0 | 0 | 0 | 0 | 0 | 0 | 0 | 0 | 0 | 0 | 0 | 0 | 0 | 0 | -10 | 0 | 0 | Off | 54074.9 | 0 | 25.5 | 24.9 | 1 | 75 | 75 | 0 | 0 | 41.2 | 41.2 | 70 | 70 | 58.8 | 58.8 | 30 | 30 | 75 | 75 | 0 | 0 | 0 | 117121
105.55 | 5.6804 | 105.9954 | -0.0005 | 25 | 25 | 0 | 25 | 25.05 | 30 | 29.25 | 15 | 15.4 | 200 | 58.8 | 58.8 | 41.2 | 41.3 | 30 | 30 | 70 | 70 | 5.99541 | 0 | 0 | 0 | 0.3 | 0.2925 | 0.15 | 0.154 | 0 | 0 | 0 | 0 | 0 | 0 | 0 | 0 | 0 | 0 | 0 | 0 | 0 | 0 | 0 | 0 | 0 | 0 | 0 | 0 | 0 | 0 | 0 | 0 | 0 | 0 | 0 | 0 | 0 | 60 | 58.5 | 30 | 30.8 | 0 | 0 | 0 | 0 | 0 | 0 | 0 | 0 | 0 | 0 | 0 | 0 | 0 | 0 | 0 | 0 | 0 | 0 | 0 | 0 | 0 | 0 | -10 | 0 | 0 | Off | 54063.3 | 0 | 25.5 | 25 | 1 | 75 | 75 | 0 | 0 | 41.2 | 41.3 | 70 | 70 | 58.8 | 58.8 | 30 | 30 | 75 | 75 | 0 | 0 | 0 | 117108
105.89 | 5.6804 | 105.9954 | -0.0003 | 25 | 25 | 0 | 25 | 25.07 | 30 | 29.265 | 15 | 15.39 | 200 | 58.8 | 58.7 | 41.2 | 41.2 | 30 | 30 | 70 | 70 | 5.99541 | 0 | 0 | 0 | 0.3 | 0.29265 | 0.15 | 0.1539 | 0 | 0 | 0 | 0 | 0 | 0 | 0 | 0 | 0 | 0 | 0 | 0 | 0 | 0 | 0 | 0 | 0 | 0 | 0 | 0 | 0 | 0 | 0 | 0 | 0 | 0 | 0 | 0 | 0 | 60 | 58.53 | 30 | 30.78 | 0 | 0 | 0 | 0 | 0 | 0 | 0 | 0 | 0 | 0 | 0 | 0 | 0 | 0 | 0 | 0 | 0 | 0 | 0 | 0 | 0 | 0 | -10 | 0 | 0 | Off | 54061.6 | 0 | 25.5 | 24.9 | 1 | 75 | 75 | 0 | 0 | 41.2 | 41.2 | 70 | 70 | 58.8 | 58.7 | 30 | 30 | 75 | 75 | 0 | 0 | 0 | 117101
106.22 | 5.6805 | 105.9973 | -0.0001 | 25 | 25 | 0 | 25 | 25.07 | 30 | 29.265 | 15 | 15.375 | 200 | 58.8 | 58.8 | 41.2 | 41.2 | 30 | 30 | 70 | 70 | 5.997276 | 0 | 0 | 0 | 0.3 | 0.29265 | 0.15 | 0.15375 | 0 | 0 | 0 | 0 | 0 | 0 | 0 | 0 | 0 | 0 | 0 | 0 | 0 | 0 | 0 | 0 | 0 | 0 | 0 | 0 | 0 | 0 | 0 | 0 | 0 | 0 | 0 | 0 | 0 | 60 | 58.53 | 30 | 30.75 | 0 | 0 | 0 | 0 | 0 | 0 | 0 | 0 | 0 | 0 | 0 | 0 | 0 | 0 | 0 | 0 | 0 | 0 | 0 | 0 | 0 | 0 | -10 | 0 | 0 | Off | 54061.5 | 0 | 25.5 | 24.9 | 1 | 75 | 75 | 0 | 0 | 41.2 | 41.2 | 70 | 70 | 58.8 | 58.8 | 30 | 30 | 75 | 75 | 0 | 0 | 0 | 117095
106.55 | 5.6805 | 105.9973 | 0.0002 | 25 | 25 | 0 | 25 | 25.06 | 30 | 29.27 | 15 | 15.4 | 200 | 58.8 | 58.8 | 41.2 | 41.2 | 30 | 30 | 70 | 70 | 5.997276 | 0 | 0 | 0 | 0.3 | 0.2927 | 0.15 | 0.154 | 0 | 0 | 0 | 0 | 0 | 0 | 0 | 0 | 0 | 0 | 0 | 0 | 0 | 0 | 0 | 0 | 0 | 0 | 0 | 0 | 0 | 0 | 0 | 0 | 0 | 0 | 0 | 0 | 0 | 60 | 58.54 | 30 | 30.8 | 0 | 0 | 0 | 0 | 0 | 0 | 0 | 0 | 0 | 0 | 0 | 0 | 0 | 0 | 0 | 0 | 0 | 0 | 0 | 0 | 0 | 0 | -10 | 0 | 0 | Off | 54055.6 | 0 | 25.5 | 25 | 1 | 75 | 75 | 0 | 0 | 41.2 | 41.2 | 70 | 70 | 58.8 | 58.8 | 30 | 30 | 75 | 75 | 0 | 0 | 0 | 117103
106.89 | 5.6805 | 105.9973 | 0.0004 | 25 | 25 | 0 | 25 | 25.08 | 30 | 29.265 | 20 | 15.41 | 200 | 58.8 | 58.8 | 41.2 | 41.2 | 43 | 43 | 57 | 56.9 | 5.997276 | 0 | 0 | 0 | 0.3 | 0.29265 | 0.2 | 0.1541 | 0 | 0 | 0 | 0 | 0 | 0 | 0 | 0 | 0 | 0 | 0 | 0 | 0 | 0 | 0 | 0 | 0 | 0 | 0 | 0 | 0 | 0 | 0 | 0 | 0 | 0 | 0 | 0 | 0 | 60 | 58.53 | 40 | 30.82 | 0 | 0 | 0 | 0 | 0 | 0 | 0 | 0 | 0 | 0 | 0 | 0 | 0 | 0 | 0 | 0 | 0 | 0 | 0 | 0 | 0 | 0 | -10 | 0 | 0 | Off | 54049.2 | 0 | 25.5 | 24.8 | 1 | 75 | 75 | 0 | 0 | 41.2 | 41.2 | 57 | 56.9 | 58.8 | 58.8 | 43 | 43 | 75 | 75 | 0 | 0 | 0 | 117116
107.22 | 5.6805 | 105.9973 | 0.0005 | 25 | 25 | 0 | 25 | 25.05 | 30 | 29.26 | 20 | 18.745 | 200 | 58.8 | 58.8 | 41.2 | 41.2 | 43 | 43 | 57 | 57 | 5.997276 | 0 | 0 | 0 | 0.3 | 0.2926 | 0.2 | 0.18745 | 0 | 0 | 0 | 0 | 0 | 0 | 0 | 0 | 0 | 0 | 0 | 0 | 0 | 0 | 0 | 0 | 0 | 0 | 0 | 0 | 0 | 0 | 0 | 0 | 0 | 0 | 0 | 0 | 0 | 60 | 58.52 | 40 | 37.49 | 0 | 0 | 0 | 0 | 0 | 0 | 0 | 0 | 0 | 0 | 0 | 0 | 0 | 0 | 0 | 0 | 0 | 0 | 0 | 0 | 0 | 0 | -10 | 0 | 0 | Off | 54050.6 | 0 | 25.5 | 25.1 | 1 | 75 | 75 | 0 | 0 | 41.2 | 41.2 | 57 | 57 | 58.8 | 58.8 | 43 | 43 | 75 | 75 | 0 | 0 | 0 | 120113
107.56 | 5.6805 | 105.9973 | 0.0006 | 25 | 25 | 0 | 25 | 25.08 | 30 | 29.265 | 20 | 19.82 | 200 | 58.8 | 58.8 | 41.2 | 41.2 | 43 | 43 | 57 | 57 | 5.997276 | 0 | 0 | 0 | 0.3 | 0.29265 | 0.2 | 0.1982 | 0 | 0 | 0 | 0 | 0 | 0 | 0 | 0 | 0 | 0 | 0 | 0 | 0 | 0 | 0 | 0 | 0 | 0 | 0 | 0 | 0 | 0 | 0 | 0 | 0 | 0 | 0 | 0 | 0 | 60 | 58.53 | 40 | 39.64 | 0 | 0 | 0 | 0 | 0 | 0 | 0 | 0 | 0 | 0 | 0 | 0 | 0 | 0 | 0 | 0 | 0 | 0 | 0 | 0 | 0 | 0 | -10 | 0 | 0 | Off | 54052.6 | 0 | 25.5 | 24.9 | 1 | 75 | 75 | 0 | 0 | 41.2 | 41.2 | 57 | 57 | 58.8 | 58.8 | 43 | 43 | 75 | 75 | 0 | 0 | 0 | 121132
107.89 | 5.6822 | 106.029 | 0.0016 | 25 | 25 | 0 | 25 | 25.05 | 30 | 29.245 | 20 | 20.115 | 200 | 58.8 | 58.7 | 41.2 | 41.2 | 43 | 43.1 | 57 | 57 | 6.028997 | 0 | 0 | 0 | 0.3 | 0.29245 | 0.2 | 0.20115 | 0 | 0 | 0 | 0 | 0 | 0 | 0 | 0 | 0 | 0 | 0 | 0 | 0 | 0 | 0 | 0 | 0 | 0 | 0 | 0 | 0 | 0 | 0 | 0 | 0 | 0 | 0 | 0 | 0 | 60 | 58.49 | 40 | 40.23 | 0 | 0 | 0 | 0 | 0 | 0 | 0 | 0 | 0 | 0 | 0 | 0 | 0 | 0 | 0 | 0 | 0 | 0 | 0 | 0 | 0 | 0 | -10 | 0 | 0 | Off | 54272.1 | 0 | 25.5 | 25 | 1 | 75 | 75 | 0 | 0 | 41.2 | 41.2 | 57 | 57 | 58.8 | 58.7 | 43 | 43.1 | 75 | 75 | 0 | 0.1 | 0 | 121376
108.22 | 5.6872 | 106.1223 | 0.0076 | 25 | 25 | 0 | 25 | 25.08 | 30 | 29.25 | 20 | 20.185 | 200 | 58.8 | 58.9 | 41.2 | 41.2 | 43 | 42.7 | 57 | 57 | 6.122297 | 0 | 0 | 0 | 0.3 | 0.2925 | 0.2 | 0.20185 | 0 | 0 | 0 | 0 | 0 | 0 | 0 | 0 | 0 | 0 | 0 | 0 | 0 | 0 | 0 | 0 | 0 | 0 | 0 | 0 | 0 | 0 | 0 | 0 | 0 | 0 | 0 | 0 | 0 | 60 | 58.5 | 40 | 40.37 | 0 | 0 | 0 | 0 | 0 | 0 | 0 | 0 | 0 | 0 | 0 | 0 | 0 | 0 | 0 | 0 | 0 | 0 | 0 | 0 | 0 | 0 | -10 | 0 | 0 | Off | 55285 | 0 | 25.5 | 25 | 1 | 75 | 75 | 0 | 0 | 41.2 | 41.2 | 57 | 57 | 58.8 | 58.9 | 43 | 42.7 | 75 | 75 | 0 | 0.9 | 0 | 121420
108.56 | 5.691 | 106.1932 | 0.0187 | 25 | 25 | 0 | 25 | 25.05 | 30 | 29.25 | 20 | 20.2 | 200 | 58.8 | 58.7 | 41.2 | 41.1 | 43 | 42.8 | 57 | 57 | 6.193204 | 0 | 0 | 0 | 0.3 | 0.2925 | 0.2 | 0.202 | 0 | 0 | 0 | 0 | 0 | 0 | 0 | 0 | 0 | 0 | 0 | 0 | 0 | 0 | 0 | 0 | 0 | 0 | 0 | 0 | 0 | 0 | 0 | 0 | 0 | 0 | 0 | 0 | 0 | 60 | 58.5 | 40 | 40.4 | 0 | 0 | 0 | 0 | 0 | 0 | 0 | 0 | 0 | 0 | 0 | 0 | 0 | 0 | 0 | 0 | 0 | 0 | 0 | 0 | 0 | 0 | -10 | 0 | 0 | Off | 56230.1 | 0 | 25.5 | 25 | 1 | 75 | 75 | 0 | 0 | 41.2 | 41.1 | 57 | 57 | 58.8 | 58.7 | 43 | 42.8 | 75 | 75 | 0 | 0 | 0 | 121421
108.89 | 5.6925 | 106.2212 | 0.0314 | 25 | 25 | 0 | 25 | 25.07 | 30 | 29.26 | 20 | 20.19 | 200 | 58.8 | 58.8 | 41.2 | 41.2 | 43 | 43 | 57 | 57 | 6.221194 | 0 | 0 | 0 | 0.3 | 0.2926 | 0.2 | 0.2019 | 0 | 0 | 0 | 0 | 0 | 0 | 0 | 0 | 0 | 0 | 0 | 0 | 0 | 0 | 0 | 0 | 0 | 0 | 0 | 0 | 0 | 0 | 0 | 0 | 0 | 0 | 0 | 0 | 0 | 60 | 58.52 | 40 | 40.38 | 0 | 0 | 0 | 0 | 0 | 0 | 0 | 0 | 0 | 0 | 0 | 0 | 0 | 0 | 0 | 0 | 0 | 0 | 0 | 0 | 0 | 0 | -10 | 0 | 0 | Off | 56584.6 | 0 | 25.5 | 24.9 | 1 | 75 | 75 | 0 | 0 | 41.2 | 41.2 | 57 | 57 | 58.8 | 58.8 | 43 | 43 | 75 | 75 | 0 | 0 | 0 | 121416
109.22 | 5.6929 | 106.2287 | 0.0437 | 25 | 25 | 0 | 25 | 25.07 | 30 | 29.26 | 20 | 20.17 | 200 | 58.8 | 58.8 | 41.2 | 41.2 | 43 | 43 | 57 | 57 | 6.228658 | 0 | 0 | 0 | 0.3 | 0.2926 | 0.2 | 0.2017 | 0 | 0 | 0 | 0 | 0 | 0 | 0 | 0 | 0 | 0 | 0 | 0 | 0 | 0 | 0 | 0 | 0 | 0 | 0 | 0 | 0 | 0 | 0 | 0 | 0 | 0 | 0 | 0 | 0 | 60 | 58.52 | 40 | 40.34 | 0 | 0 | 0 | 0 | 0 | 0 | 0 | 0 | 0 | 0 | 0 | 0 | 0 | 0 | 0 | 0 | 0 | 0 | 0 | 0 | 0 | 0 | -10 | 0 | 0 | Off | 56840.6 | 0 | 25.5 | 24.8 | 1 | 75 | 75 | 0 | 0 | 41.2 | 41.2 | 57 | 57 | 58.8 | 58.8 | 43 | 43 | 75 | 75 | 0 | 0 | 0 | 121412
109.56 | 5.6927 | 106.2249 | 0.053 | 25 | 25 | 0 | 25 | 25.08 | 30 | 29.255 | 20 | 20.175 | 200 | 58.8 | 58.8 | 41.2 | 41.3 | 43 | 43 | 57 | 57 | 6.224926 | 0 | 0 | 0 | 0.3 | 0.29255 | 0.2 | 0.20175 | 0 | 0 | 0 | 0 | 0 | 0 | 0 | 0 | 0 | 0 | 0 | 0 | 0 | 0 | 0 | 0 | 0 | 0 | 0 | 0 | 0 | 0 | 0 | 0 | 0 | 0 | 0 | 0 | 0 | 60 | 58.51 | 40 | 40.35 | 0 | 0 | 0 | 0 | 0 | 0 | 0 | 0 | 0 | 0 | 0 | 0 | 0 | 0 | 0 | 0 | 0 | 0 | 0 | 0 | 0 | 0 | -10 | 0 | 0 | Off | 56978.8 | 0 | 25.5 | 24.8 | 1 | 75 | 75 | 0 | 0 | 41.2 | 41.3 | 57 | 57 | 58.8 | 58.8 | 43 | 43 | 75 | 75 | 0 | 0 | 0 | 121413
109.89 | 5.6924 | 106.2193 | 0.0597 | 25 | 25 | 0 | 25 | 25.07 | 30 | 29.25 | 20 | 20.185 | 200 | 58.8 | 58.8 | 41.2 | 41.2 | 43 | 43 | 57 | 57 | 6.219328 | 0 | 0 | 0 | 0.3 | 0.2925 | 0.2 | 0.20185 | 0 | 0 | 0 | 0 | 0 | 0 | 0 | 0 | 0 | 0 | 0 | 0 | 0 | 0 | 0 | 0 | 0 | 0 | 0 | 0 | 0 | 0 | 0 | 0 | 0 | 0 | 0 | 0 | 0 | 60 | 58.5 | 40 | 40.37 | 0 | 0 | 0 | 0 | 0 | 0 | 0 | 0 | 0 | 0 | 0 | 0 | 0 | 0 | 0 | 0 | 0 | 0 | 0 | 0 | 0 | 0 | -10 | 0 | 0 | Off | 57180.7 | 0 | 25.5 | 25 | 1 | 75 | 75 | 0 | 0 | 41.2 | 41.2 | 57 | 57 | 58.8 | 58.8 | 43 | 43 | 75 | 75 | 0 | 0 | 0 | 121419
110.23 | 5.6921 | 106.2137 | 0.064 | 25 | 25 | 0 | 25 | 25.06 | 30 | 29.26 | 20 | 20.175 | 200 | 58.8 | 58.8 | 41.2 | 41.2 | 43 | 43 | 57 | 57 | 6.21373 | 0 | 0 | 0 | 0.3 | 0.2926 | 0.2 | 0.20175 | 0 | 0 | 0 | 0 | 0 | 0 | 0 | 0 | 0 | 0 | 0 | 0 | 0 | 0 | 0 | 0 | 0 | 0 | 0 | 0 | 0 | 0 | 0 | 0 | 0 | 0 | 0 | 0 | 0 | 60 | 58.52 | 40 | 40.35 | 0 | 0 | 0 | 0 | 0 | 0 | 0 | 0 | 0 | 0 | 0 | 0 | 0 | 0 | 0 | 0 | 0 | 0 | 0 | 0 | 0 | 0 | -10 | 0 | 0 | Off | 57323.2 | 0 | 25.5 | 24.9 | 1 | 75 | 75 | 0 | 0 | 41.2 | 41.2 | 57 | 57 | 58.8 | 58.8 | 43 | 43 | 75 | 75 | 0 | 0 | 0 | 121416
110.56 | 5.6918 | 106.2081 | 0.0655 | 25 | 25 | 0 | 25 | 25.05 | 30 | 29.24 | 20 | 20.185 | 200 | 58.8 | 58.8 | 41.2 | 41.2 | 43 | 43 | 57 | 57 | 6.208132 | 0 | 0 | 0 | 0.3 | 0.2924 | 0.2 | 0.20185 | 0 | 0 | 0 | 0 | 0 | 0 | 0 | 0 | 0 | 0 | 0 | 0 | 0 | 0 | 0 | 0 | 0 | 0 | 0 | 0 | 0 | 0 | 0 | 0 | 0 | 0 | 0 | 0 | 0 | 60 | 58.48 | 40 | 40.37 | 0 | 0 | 0 | 0 | 0 | 0 | 0 | 0 | 0 | 0 | 0 | 0 | 0 | 0 | 0 | 0 | 0 | 0 | 0 | 0 | 0 | 0 | -10 | 0 | 0 | Off | 57399.1 | 0 | 25.5 | 24.8 | 1 | 75 | 75 | 0 | 0 | 41.2 | 41.2 | 57 | 57 | 58.8 | 58.8 | 43 | 43 | 75 | 75 | 0 | 0 | 0 | 121423
110.89 | 5.6915 | 106.2025 | 0.0646 | 25 | 25 | 0 | 25 | 25.06 | 30 | 29.245 | 20 | 20.195 | 200 | 58.8 | 58.8 | 41.2 | 41.2 | 43 | 43 | 57 | 57 | 6.202534 | 0 | 0 | 0 | 0.3 | 0.29245 | 0.2 | 0.20195 | 0 | 0 | 0 | 0 | 0 | 0 | 0 | 0 | 0 | 0 | 0 | 0 | 0 | 0 | 0 | 0 | 0 | 0 | 0 | 0 | 0 | 0 | 0 | 0 | 0 | 0 | 0 | 0 | 0 | 60 | 58.49 | 40 | 40.39 | 0 | 0 | 0 | 0 | 0 | 0 | 0 | 0 | 0 | 0 | 0 | 0 | 0 | 0 | 0 | 0 | 0 | 0 | 0 | 0 | 0 | 0 | -10 | 0 | 0 | Off | 57441 | 0 | 25.5 | 24.9 | 1 | 75 | 75 | 0 | 0 | 41.2 | 41.2 | 57 | 57 | 58.8 | 58.8 | 43 | 43 | 75 | 75 | 0 | 0 | 0 | 121426
111.23 | 5.6913 | 106.1988 | 0.0609 | 25 | 25 | 0 | 25 | 25.06 | 30 | 29.26 | 20 | 20.18 | 200 | 58.8 | 58.8 | 41.2 | 41.1 | 43 | 43 | 57 | 57 | 6.198802 | 0 | 0 | 0 | 0.3 | 0.2926 | 0.2 | 0.2018 | 0 | 0 | 0 | 0 | 0 | 0 | 0 | 0 | 0 | 0 | 0 | 0 | 0 | 0 | 0 | 0 | 0 | 0 | 0 | 0 | 0 | 0 | 0 | 0 | 0 | 0 | 0 | 0 | 0 | 60 | 58.52 | 40 | 40.36 | 0 | 0 | 0 | 0 | 0 | 0 | 0 | 0 | 0 | 0 | 0 | 0 | 0 | 0 | 0 | 0 | 0 | 0 | 0 | 0 | 0 | 0 | -10 | 0 | 0 | Off | 57480.6 | 0 | 25.5 | 24.9 | 1 | 75 | 75 | 0 | 0 | 41.2 | 41.1 | 57 | 57 | 58.8 | 58.8 | 43 | 43 | 75 | 75 | 0 | 0 | 0 | 121423
111.56 | 5.6911 | 106.1951 | 0.0552 | 25 | 25 | 0 | 25 | 25.05 | 30 | 29.25 | 20 | 20.195 | 200 | 58.8 | 58.8 | 41.2 | 41.1 | 43 | 43 | 57 | 56.9 | 6.19507 | 0 | 0 | 0 | 0.3 | 0.2925 | 0.2 | 0.20195 | 0 | 0 | 0 | 0 | 0 | 0 | 0 | 0 | 0 | 0 | 0 | 0 | 0 | 0 | 0 | 0 | 0 | 0 | 0 | 0 | 0 | 0 | 0 | 0 | 0 | 0 | 0 | 0 | 0 | 60 | 58.5 | 40 | 40.39 | 0 | 0 | 0 | 0 | 0 | 0 | 0 | 0 | 0 | 0 | 0 | 0 | 0 | 0 | 0 | 0 | 0 | 0 | 0 | 0 | 0 | 0 | -10 | 0 | 0 | Off | 57507.1 | 0 | 25.5 | 25 | 1 | 75 | 75 | 0 | 0 | 41.2 | 41.1 | 57 | 56.9 | 58.8 | 58.8 | 43 | 43 | 75 | 75 | 0 | 0 | 0 | 121426
111.9 | 5.6908 | 106.1895 | 0.0473 | 25 | 25 | 0 | 25 | 25.05 | 30 | 29.25 | 20 | 20.2 | 200 | 58.8 | 58.8 | 41.2 | 41.2 | 43 | 43 | 57 | 57 | 6.189472 | 0 | 0 | 0 | 0.3 | 0.2925 | 0.2 | 0.202 | 0 | 0 | 0 | 0 | 0 | 0 | 0 | 0 | 0 | 0 | 0 | 0 | 0 | 0 | 0 | 0 | 0 | 0 | 0 | 0 | 0 | 0 | 0 | 0 | 0 | 0 | 0 | 0 | 0 | 60 | 58.5 | 40 | 40.4 | 0 | 0 | 0 | 0 | 0 | 0 | 0 | 0 | 0 | 0 | 0 | 0 | 0 | 0 | 0 | 0 | 0 | 0 | 0 | 0 | 0 | 0 | -10 | 0 | 0 | Off | 57554.3 | 0 | 25.5 | 25 | 1 | 75 | 75 | 0 | 0 | 41.2 | 41.2 | 57 | 57 | 58.8 | 58.8 | 43 | 43 | 75 | 75 | 0 | 0 | 0 | 121429
112.23 | 5.6907 | 106.1876 | 0.0366 | 25 | 25 | 0 | 25 | 25.07 | 30 | 29.25 | 20 | 20.215 | 200 | 58.8 | 58.8 | 41.2 | 41.2 | 43 | 43 | 57 | 57 | 6.187606 | 0 | 0 | 0 | 0.3 | 0.2925 | 0.2 | 0.20215 | 0 | 0 | 0 | 0 | 0 | 0 | 0 | 0 | 0 | 0 | 0 | 0 | 0 | 0 | 0 | 0 | 0 | 0 | 0 | 0 | 0 | 0 | 0 | 0 | 0 | 0 | 0 | 0 | 0 | 60 | 58.5 | 40 | 40.43 | 0 | 0 | 0 | 0 | 0 | 0 | 0 | 0 | 0 | 0 | 0 | 0 | 0 | 0 | 0 | 0 | 0 | 0 | 0 | 0 | 0 | 0 | -10 | 0 | 0 | Off | 57570.5 | 0 | 25.5 | 24.7 | 1 | 75 | 75 | 0 | 0 | 41.2 | 41.2 | 57 | 57 | 58.8 | 58.8 | 43 | 43 | 75 | 75 | 0 | 0 | 0 | 121440
112.56 | 5.6906 | 106.1857 | 0.0243 | 25 | 25 | 0 | 25 | 25.05 | 30 | 29.245 | 20 | 20.2 | 200 | 58.8 | 58.8 | 41.2 | 41.1 | 43 | 43 | 57 | 57 | 6.18574 | 0 | 0 | 0 | 0.3 | 0.29245 | 0.2 | 0.202 | 0 | 0 | 0 | 0 | 0 | 0 | 0 | 0 | 0 | 0 | 0 | 0 | 0 | 0 | 0 | 0 | 0 | 0 | 0 | 0 | 0 | 0 | 0 | 0 | 0 | 0 | 0 | 0 | 0 | 60 | 58.49 | 40 | 40.4 | 0 | 0 | 0 | 0 | 0 | 0 | 0 | 0 | 0 | 0 | 0 | 0 | 0 | 0 | 0 | 0 | 0 | 0 | 0 | 0 | 0 | 0 | -10 | 0 | 0 | Off | 57582.8 | 0 | 25.5 | 25.2 | 1 | 75 | 75 | 0 | 0 | 41.2 | 41.1 | 57 | 57 | 58.8 | 58.8 | 43 | 43 | 75 | 75 | 0 | 0 | 0 | 121429
112.9 | 5.6904 | 106.182 | 0.0095 | 25 | 25 | 0 | 25 | 25.08 | 30 | 29.255 | 20 | 20.2 | 200 | 58.8 | 58.8 | 41.2 | 41.2 | 43 | 43.3 | 57 | 57 | 6.182008 | 0 | 0 | 0 | 0.3 | 0.29255 | 0.2 | 0.202 | 0 | 0 | 0 | 0 | 0 | 0 | 0 | 0 | 0 | 0 | 0 | 0 | 0 | 0 | 0 | 0 | 0 | 0 | 0 | 0 | 0 | 0 | 0 | 0 | 0 | 0 | 0 | 0 | 0 | 60 | 58.51 | 40 | 40.4 | 0 | 0 | 0 | 0 | 0 | 0 | 0 | 0 | 0 | 0 | 0 | 0 | 0 | 0 | 0 | 0 | 0 | 0 | 0 | 0 | 0 | 0 | -10 | 0 | 0 | Off | 57609.4 | 0 | 25.5 | 25 | 1 | 75 | 75 | 0 | 0 | 41.2 | 41.2 | 57 | 57 | 58.8 | 58.8 | 43 | 43.3 | 75 | 75 | 0 | 0 | 0 | 121432
113.23 | 5.6903 | 106.1801 | -0.0029 | 25 | 25 | 0 | 25 | 25.05 | 30 | 29.255 | 20 | 20.185 | 200 | 58.8 | 58.8 | 41.2 | 41.1 | 43 | 42.8 | 57 | 57 | 6.180142 | 0 | 0 | 0 | 0.3 | 0.29255 | 0.2 | 0.20185 | 0 | 0 | 0 | 0 | 0 | 0 | 0 | 0 | 0 | 0 | 0 | 0 | 0 | 0 | 0 | 0 | 0 | 0 | 0 | 0 | 0 | 0 | 0 | 0 | 0 | 0 | 0 | 0 | 0 | 60 | 58.51 | 40 | 40.37 | 0 | 0 | 0 | 0 | 0 | 0 | 0 | 0 | 0 | 0 | 0 | 0 | 0 | 0 | 0 | 0 | 0 | 0 | 0 | 0 | 0 | 0 | -10 | 0 | 0 | Off | 57637.6 | 0 | 25.5 | 24.9 | 1 | 75 | 75 | 0 | 0 | 41.2 | 41.1 | 57 | 57 | 58.8 | 58.8 | 43 | 42.8 | 75 | 75 | 0 | 0.9 | 0 | 121422
113.56 | 5.6902 | 106.1783 | -0.0096 | 25 | 25 | 0 | 25 | 25.06 | 30 | 29.245 | 20 | 20.185 | 200 | 58.8 | 58.8 | 41.2 | 41.2 | 43 | 43 | 57 | 57 | 6.178276 | 0 | 0 | 0 | 0.3 | 0.29245 | 0.2 | 0.20185 | 0 | 0 | 0 | 0 | 0 | 0 | 0 | 0 | 0 | 0 | 0 | 0 | 0 | 0 | 0 | 0 | 0 | 0 | 0 | 0 | 0 | 0 | 0 | 0 | 0 | 0 | 0 | 0 | 0 | 60 | 58.49 | 40 | 40.37 | 0 | 0 | 0 | 0 | 0 | 0 | 0 | 0 | 0 | 0 | 0 | 0 | 0 | 0 | 0 | 0 | 0 | 0 | 0 | 0 | 0 | 0 | -10 | 0 | 0 | Off | 57657.8 | 0 | 25.5 | 24.9 | 1 | 75 | 75 | 0 | 0 | 41.2 | 41.2 | 57 | 57 | 58.8 | 58.8 | 43 | 43 | 75 | 75 | 0 | 0 | 0 | 121418
113.9 | 5.6901 | 106.1764 | -0.0115 | 25 | 25 | 0 | 25 | 25.05 | 30 | 29.245 | 20 | 20.19 | 200 | 58.8 | 58.8 | 41.2 | 41.2 | 43 | 43 | 57 | 57 | 6.17641 | 0 | 0 | 0 | 0.3 | 0.29245 | 0.2 | 0.2019 | 0 | 0 | 0 | 0 | 0 | 0 | 0 | 0 | 0 | 0 | 0 | 0 | 0 | 0 | 0 | 0 | 0 | 0 | 0 | 0 | 0 | 0 | 0 | 0 | 0 | 0 | 0 | 0 | 0 | 60 | 58.49 | 40 | 40.38 | 0 | 0 | 0 | 0 | 0 | 0 | 0 | 0 | 0 | 0 | 0 | 0 | 0 | 0 | 0 | 0 | 0 | 0 | 0 | 0 | 0 | 0 | -10 | 0 | 0 | Off | 57668.2 | 0 | 25.5 | 25 | 1 | 75 | 75 | 0 | 0 | 41.2 | 41.2 | 57 | 57 | 58.8 | 58.8 | 43 | 43 | 75 | 75 | 0 | 0 | 0 | 121413
114.23 | 5.69 | 106.1745 | -0.0114 | 25 | 25 | 0 | 25 | 25.06 | 30 | 29.26 | 20 | 20.165 | 200 | 58.8 | 58.8 | 41.2 | 41.2 | 43 | 43 | 57 | 57 | 6.174544 | 0 | 0 | 0 | 0.3 | 0.2926 | 0.2 | 0.20165 | 0 | 0 | 0 | 0 | 0 | 0 | 0 | 0 | 0 | 0 | 0 | 0 | 0 | 0 | 0 | 0 | 0 | 0 | 0 | 0 | 0 | 0 | 0 | 0 | 0 | 0 | 0 | 0 | 0 | 60 | 58.52 | 40 | 40.33 | 0 | 0 | 0 | 0 | 0 | 0 | 0 | 0 | 0 | 0 | 0 | 0 | 0 | 0 | 0 | 0 | 0 | 0 | 0 | 0 | 0 | 0 | -10 | 0 | 0 | Off | 57666.6 | 0 | 25.5 | 24.9 | 1 | 75 | 75 | 0 | 0 | 41.2 | 41.2 | 57 | 57 | 58.8 | 58.8 | 43 | 43 | 75 | 75 | 0 | 0 | 0 | 121412
114.57 | 5.6899 | 106.1727 | -0.0106 | 25 | 25 | 0 | 25 | 25.06 | 30 | 29.26 | 20 | 20.175 | 200 | 58.8 | 58.8 | 41.2 | 41.2 | 43 | 43 | 57 | 57 | 6.172678 | 0 | 0 | 0 | 0.3 | 0.2926 | 0.2 | 0.20175 | 0 | 0 | 0 | 0 | 0 | 0 | 0 | 0 | 0 | 0 | 0 | 0 | 0 | 0 | 0 | 0 | 0 | 0 | 0 | 0 | 0 | 0 | 0 | 0 | 0 | 0 | 0 | 0 | 0 | 60 | 58.52 | 40 | 40.35 | 0 | 0 | 0 | 0 | 0 | 0 | 0 | 0 | 0 | 0 | 0 | 0 | 0 | 0 | 0 | 0 | 0 | 0 | 0 | 0 | 0 | 0 | -10 | 0 | 0 | Off | 57675.7 | 0 | 25.5 | 24.9 | 1 | 75 | 75 | 0 | 0 | 41.2 | 41.2 | 57 | 57 | 58.8 | 58.8 | 43 | 43 | 75 | 75 | 0 | 0 | 0 | 121414
114.9 | 5.6899 | 106.1727 | -0.0095 | 25 | 25 | 0 | 25 | 25.07 | 30 | 29.26 | 20 | 20.175 | 200 | 58.8 | 58.7 | 41.2 | 41.1 | 43 | 43 | 57 | 57 | 6.172678 | 0 | 0 | 0 | 0.3 | 0.2926 | 0.2 | 0.20175 | 0 | 0 | 0 | 0 | 0 | 0 | 0 | 0 | 0 | 0 | 0 | 0 | 0 | 0 | 0 | 0 | 0 | 0 | 0 | 0 | 0 | 0 | 0 | 0 | 0 | 0 | 0 | 0 | 0 | 60 | 58.52 | 40 | 40.35 | 0 | 0 | 0 | 0 | 0 | 0 | 0 | 0 | 0 | 0 | 0 | 0 | 0 | 0 | 0 | 0 | 0 | 0 | 0 | 0 | 0 | 0 | -10 | 0 | 0 | Off | 57673.5 | 0 | 25.5 | 25 | 1 | 75 | 75 | 0 | 0 | 41.2 | 41.1 | 57 | 57 | 58.8 | 58.7 | 43 | 43 | 75 | 75 | 0 | 0 | 0 | 121414
115.23 | 5.6898 | 106.1708 | -0.0085 | 25 | 25 | 0 | 25 | 25.06 | 30 | 29.24 | 20 | 20.18 | 200 | 58.8 | 58.8 | 41.2 | 41.2 | 43 | 43 | 57 | 57 | 6.170812 | 0 | 0 | 0 | 0.3 | 0.2924 | 0.2 | 0.2018 | 0 | 0 | 0 | 0 | 0 | 0 | 0 | 0 | 0 | 0 | 0 | 0 | 0 | 0 | 0 | 0 | 0 | 0 | 0 | 0 | 0 | 0 | 0 | 0 | 0 | 0 | 0 | 0 | 0 | 60 | 58.48 | 40 | 40.36 | 0 | 0 | 0 | 0 | 0 | 0 | 0 | 0 | 0 | 0 | 0 | 0 | 0 | 0 | 0 | 0 | 0 | 0 | 0 | 0 | 0 | 0 | -10 | 0 | 0 | Off | 57688.4 | 0 | 25.5 | 24.8 | 1 | 75 | 75 | 0 | 0 | 41.2 | 41.2 | 57 | 57 | 58.8 | 58.8 | 43 | 43 | 75 | 75 | 0 | 0 | 0 | 121419
115.57 | 5.6898 | 106.1708 | -0.0076 | 25 | 25 | 0 | 25 | 25.06 | 30 | 29.25 | 20 | 20.195 | 200 | 58.8 | 58.7 | 41.2 | 41.2 | 43 | 43 | 57 | 57 | 6.170812 | 0 | 0 | 0 | 0.3 | 0.2925 | 0.2 | 0.20195 | 0 | 0 | 0 | 0 | 0 | 0 | 0 | 0 | 0 | 0 | 0 | 0 | 0 | 0 | 0 | 0 | 0 | 0 | 0 | 0 | 0 | 0 | 0 | 0 | 0 | 0 | 0 | 0 | 0 | 60 | 58.5 | 40 | 40.39 | 0 | 0 | 0 | 0 | 0 | 0 | 0 | 0 | 0 | 0 | 0 | 0 | 0 | 0 | 0 | 0 | 0 | 0 | 0 | 0 | 0 | 0 | -10 | 0 | 0 | Off | 57695.8 | 0 | 25.5 | 24.7 | 1 | 75 | 75 | 0 | 0 | 41.2 | 41.2 | 57 | 57 | 58.8 | 58.7 | 43 | 43 | 75 | 75 | 0 | 0 | 0 | 121431
115.9 | 5.6897 | 106.1689 | -0.0067 | 25 | 25 | 0 | 25 | 25.08 | 30 | 29.245 | 20 | 20.175 | 200 | 58.8 | 58.8 | 41.2 | 41.1 | 43 | 43 | 57 | 57 | 6.168946 | 0 | 0 | 0 | 0.3 | 0.29245 | 0.2 | 0.20175 | 0 | 0 | 0 | 0 | 0 | 0 | 0 | 0 | 0 | 0 | 0 | 0 | 0 | 0 | 0 | 0 | 0 | 0 | 0 | 0 | 0 | 0 | 0 | 0 | 0 | 0 | 0 | 0 | 0 | 60 | 58.49 | 40 | 40.35 | 0 | 0 | 0 | 0 | 0 | 0 | 0 | 0 | 0 | 0 | 0 | 0 | 0 | 0 | 0 | 0 | 0 | 0 | 0 | 0 | 0 | 0 | -10 | 0 | 0 | Off | 57704.9 | 0 | 25.5 | 24.9 | 1 | 75 | 75 | 0 | 0 | 41.2 | 41.1 | 57 | 57 | 58.8 | 58.8 | 43 | 43 | 75 | 75 | 0 | 0 | 0 | 121418
116.23 | 5.6896 | 106.1671 | -0.006 | 25 | 25 | 0 | 25 | 25.07 | 30 | 29.25 | 20 | 20.2 | 200 | 58.8 | 58.7 | 41.2 | 41.1 | 43 | 43 | 57 | 57 | 6.16708 | 0 | 0 | 0 | 0.3 | 0.2925 | 0.2 | 0.202 | 0 | 0 | 0 | 0 | 0 | 0 | 0 | 0 | 0 | 0 | 0 | 0 | 0 | 0 | 0 | 0 | 0 | 0 | 0 | 0 | 0 | 0 | 0 | 0 | 0 | 0 | 0 | 0 | 0 | 60 | 58.5 | 40 | 40.4 | 0 | 0 | 0 | 0 | 0 | 0 | 0 | 0 | 0 | 0 | 0 | 0 | 0 | 0 | 0 | 0 | 0 | 0 | 0 | 0 | 0 | 0 | -10 | 0 | 0 | Off | 57711.9 | 0 | 25.5 | 24.9 | 1 | 75 | 74.9 | 0 | 0 | 41.2 | 41.1 | 57 | 57 | 58.8 | 58.7 | 43 | 43 | 75 | 74.9 | 0 | 0 | 0 | 121428
116.57 | 5.6896 | 106.1671 | -0.0054 | 25 | 25 | 0 | 25 | 25.05 | 30 | 29.245 | 20 | 20.195 | 200 | 58.8 | 58.8 | 41.2 | 41.2 | 43 | 43 | 57 | 57 | 6.16708 | 0 | 0 | 0 | 0.3 | 0.29245 | 0.2 | 0.20195 | 0 | 0 | 0 | 0 | 0 | 0 | 0 | 0 | 0 | 0 | 0 | 0 | 0 | 0 | 0 | 0 | 0 | 0 | 0 | 0 | 0 | 0 | 0 | 0 | 0 | 0 | 0 | 0 | 0 | 60 | 58.49 | 40 | 40.39 | 0 | 0 | 0 | 0 | 0 | 0 | 0 | 0 | 0 | 0 | 0 | 0 | 0 | 0 | 0 | 0 | 0 | 0 | 0 | 0 | 0 | 0 | -10 | 0 | 0 | Off | 57719.3 | 0 | 25.5 | 25 | 1 | 75 | 75.1 | 0 | 0 | 41.2 | 41.2 | 57 | 57 | 58.8 | 58.8 | 43 | 43 | 75 | 75.1 | 0 | 0 | 0 | 121425
116.9 | 5.6896 | 106.1671 | -0.0048 | 25 | 25 | 0 | 25 | 25.07 | 30 | 29.255 | 20 | 20.195 | 200 | 58.8 | 58.8 | 41.2 | 41.1 | 43 | 43 | 57 | 57 | 6.16708 | 0 | 0 | 0 | 0.3 | 0.29255 | 0.2 | 0.20195 | 0 | 0 | 0 | 0 | 0 | 0 | 0 | 0 | 0 | 0 | 0 | 0 | 0 | 0 | 0 | 0 | 0 | 0 | 0 | 0 | 0 | 0 | 0 | 0 | 0 | 0 | 0 | 0 | 0 | 60 | 58.51 | 40 | 40.39 | 0 | 0 | 0 | 0 | 0 | 0 | 0 | 0 | 0 | 0 | 0 | 0 | 0 | 0 | 0 | 0 | 0 | 0 | 0 | 0 | 0 | 0 | -10 | 0 | 0 | Off | 57728.5 | 0 | 25.5 | 25 | 1 | 75 | 74.9 | 0 | 0 | 41.2 | 41.1 | 57 | 57 | 58.8 | 58.8 | 43 | 43 | 75 | 74.9 | 0 | 0 | 0 | 121426
117.24 | 5.6896 | 106.1671 | -0.0043 | 25 | 25 | 0 | 25 | 25.08 | 30 | 29.245 | 20 | 20.195 | 200 | 58.8 | 58.8 | 41.2 | 41.2 | 43 | 43 | 57 | 57 | 6.16708 | 0 | 0 | 0 | 0.3 | 0.29245 | 0.2 | 0.20195 | 0 | 0 | 0 | 0 | 0 | 0 | 0 | 0 | 0 | 0 | 0 | 0 | 0 | 0 | 0 | 0 | 0 | 0 | 0 | 0 | 0 | 0 | 0 | 0 | 0 | 0 | 0 | 0 | 0 | 60 | 58.49 | 40 | 40.39 | 0 | 0 | 0 | 0 | 0 | 0 | 0 | 0 | 0 | 0 | 0 | 0 | 0 | 0 | 0 | 0 | 0 | 0 | 0 | 0 | 0 | 0 | -10 | 0 | 0 | Off | 57731.5 | 0 | 25.5 | 24.9 | 1 | 75 | 75.1 | 0 | 0 | 41.2 | 41.2 | 57 | 57 | 58.8 | 58.8 | 43 | 43 | 75 | 75.1 | 0 | 0 | 0 | 121427
117.57 | 5.6896 | 106.1671 | -0.0037 | 25 | 25 | 0 | 25 | 25.08 | 30 | 29.245 | 20 | 20.205 | 200 | 58.8 | 58.8 | 41.2 | 41.3 | 43 | 43 | 57 | 57 | 6.16708 | 0 | 0 | 0 | 0.3 | 0.29245 | 0.2 | 0.20205 | 0 | 0 | 0 | 0 | 0 | 0 | 0 | 0 | 0 | 0 | 0 | 0 | 0 | 0 | 0 | 0 | 0 | 0 | 0 | 0 | 0 | 0 | 0 | 0 | 0 | 0 | 0 | 0 | 0 | 60 | 58.49 | 40 | 40.41 | 0 | 0 | 0 | 0 | 0 | 0 | 0 | 0 | 0 | 0 | 0 | 0 | 0 | 0 | 0 | 0 | 0 | 0 | 0 | 0 | 0 | 0 | -10 | 0 | 0 | Off | 57732.9 | 0 | 25.5 | 25 | 1 | 75 | 75 | 0 | 0 | 41.2 | 41.3 | 57 | 57 | 58.8 | 58.8 | 43 | 43 | 75 | 75 | 0 | 0 | 0 | 121435
117.9 | 5.6895 | 106.1652 | -0.0033 | 25 | 25 | 0 | 25 | 25.07 | 30 | 29.245 | 20 | 20.185 | 200 | 58.8 | 58.8 | 41.2 | 41.1 | 43 | 43.1 | 57 | 56.9 | 6.165214 | 0 | 0 | 0 | 0.3 | 0.29245 | 0.2 | 0.20185 | 0 | 0 | 0 | 0 | 0 | 0 | 0 | 0 | 0 | 0 | 0 | 0 | 0 | 0 | 0 | 0 | 0 | 0 | 0 | 0 | 0 | 0 | 0 | 0 | 0 | 0 | 0 | 0 | 0 | 60 | 58.49 | 40 | 40.37 | 0 | 0 | 0 | 0 | 0 | 0 | 0 | 0 | 0 | 0 | 0 | 0 | 0 | 0 | 0 | 0 | 0 | 0 | 0 | 0 | 0 | 0 | -10 | 0 | 0 | Off | 57737.9 | 0 | 25.5 | 24.8 | 1 | 75 | 75 | 0 | 0 | 41.2 | 41.1 | 57 | 56.9 | 58.8 | 58.8 | 43 | 43.1 | 75 | 75 | 0 | 0.1 | 0 | 121426
118.24 | 5.6895 | 106.1652 | -0.003 | 25 | 25 | 0 | 25 | 25.07 | 30 | 29.255 | 20 | 20.195 | 200 | 58.8 | 58.8 | 41.2 | 41.2 | 43 | 42.6 | 57 | 57 | 6.165214 | 0 | 0 | 0 | 0.3 | 0.29255 | 0.2 | 0.20195 | 0 | 0 | 0 | 0 | 0 | 0 | 0 | 0 | 0 | 0 | 0 | 0 | 0 | 0 | 0 | 0 | 0 | 0 | 0 | 0 | 0 | 0 | 0 | 0 | 0 | 0 | 0 | 0 | 0 | 60 | 58.51 | 40 | 40.39 | 0 | 0 | 0 | 0 | 0 | 0 | 0 | 0 | 0 | 0 | 0 | 0 | 0 | 0 | 0 | 0 | 0 | 0 | 0 | 0 | 0 | 0 | -10 | 0 | 0 | Off | 57753.8 | 0 | 25.5 | 24.8 | 1 | 75 | 75 | 0 | 0 | 41.2 | 41.2 | 57 | 57 | 58.8 | 58.8 | 43 | 42.6 | 75 | 75 | 0 | 2.2 | 0 | 121424
118.57 | 5.6895 | 106.1652 | -0.0026 | 25 | 25 | 0 | 25 | 25.06 | 30 | 29.26 | 20 | 20.18 | 200 | 58.8 | 58.8 | 41.2 | 41.2 | 43 | 43 | 57 | 57 | 6.165214 | 0 | 0 | 0 | 0.3 | 0.2926 | 0.2 | 0.2018 | 0 | 0 | 0 | 0 | 0 | 0 | 0 | 0 | 0 | 0 | 0 | 0 | 0 | 0 | 0 | 0 | 0 | 0 | 0 | 0 | 0 | 0 | 0 | 0 | 0 | 0 | 0 | 0 | 0 | 60 | 58.52 | 40 | 40.36 | 0 | 0 | 0 | 0 | 0 | 0 | 0 | 0 | 0 | 0 | 0 | 0 | 0 | 0 | 0 | 0 | 0 | 0 | 0 | 0 | 0 | 0 | -10 | 0 | 0 | Off | 57765.5 | 0 | 25.5 | 24.9 | 1 | 75 | 75 | 0 | 0 | 41.2 | 41.2 | 57 | 57 | 58.8 | 58.8 | 43 | 43 | 75 | 75 | 0 | 0 | 0 | 121418
118.91 | 5.6895 | 106.1652 | -0.0022 | 25 | 25 | 0 | 25 | 25.05 | 30 | 29.26 | 20 | 20.195 | 200 | 58.8 | 58.8 | 41.2 | 41.1 | 43 | 43 | 57 | 57 | 6.165214 | 0 | 0 | 0 | 0.3 | 0.2926 | 0.2 | 0.20195 | 0 | 0 | 0 | 0 | 0 | 0 | 0 | 0 | 0 | 0 | 0 | 0 | 0 | 0 | 0 | 0 | 0 | 0 | 0 | 0 | 0 | 0 | 0 | 0 | 0 | 0 | 0 | 0 | 0 | 60 | 58.52 | 40 | 40.39 | 0 | 0 | 0 | 0 | 0 | 0 | 0 | 0 | 0 | 0 | 0 | 0 | 0 | 0 | 0 | 0 | 0 | 0 | 0 | 0 | 0 | 0 | -10 | 0 | 0 | Off | 57773.7 | 0 | 25.5 | 25 | 1 | 75 | 75 | 0 | 0 | 41.2 | 41.1 | 57 | 57 | 58.8 | 58.8 | 43 | 43 | 75 | 75 | 0 | 0 | 0 | 121417
119.24 | 5.6894 | 106.1633 | -0.002 | 25 | 25 | 0 | 25 | 25.07 | 30 | 29.245 | 20 | 20.18 | 200 | 58.8 | 58.8 | 41.2 | 41.2 | 43 | 43 | 57 | 57 | 6.163348 | 0 | 0 | 0 | 0.3 | 0.29245 | 0.2 | 0.2018 | 0 | 0 | 0 | 0 | 0 | 0 | 0 | 0 | 0 | 0 | 0 | 0 | 0 | 0 | 0 | 0 | 0 | 0 | 0 | 0 | 0 | 0 | 0 | 0 | 0 | 0 | 0 | 0 | 0 | 60 | 58.49 | 40 | 40.36 | 0 | 0 | 0 | 0 | 0 | 0 | 0 | 0 | 0 | 0 | 0 | 0 | 0 | 0 | 0 | 0 | 0 | 0 | 0 | 0 | 0 | 0 | -10 | 0 | 0 | Off | 57767.9 | 0 | 25.5 | 25 | 1 | 75 | 74.9 | 0 | 0 | 41.2 | 41.2 | 57 | 57 | 58.8 | 58.8 | 43 | 43 | 75 | 74.9 | 0 | 0 | 0 | 121417
119.57 | 5.6894 | 106.1633 | -0.0018 | 25 | 25 | 0 | 25 | 25.07 | 30 | 29.245 | 20 | 20.165 | 200 | 58.8 | 58.8 | 41.2 | 41.2 | 43 | 43 | 57 | 57 | 6.163348 | 0 | 0 | 0 | 0.3 | 0.29245 | 0.2 | 0.20165 | 0 | 0 | 0 | 0 | 0 | 0 | 0 | 0 | 0 | 0 | 0 | 0 | 0 | 0 | 0 | 0 | 0 | 0 | 0 | 0 | 0 | 0 | 0 | 0 | 0 | 0 | 0 | 0 | 0 | 60 | 58.49 | 40 | 40.33 | 0 | 0 | 0 | 0 | 0 | 0 | 0 | 0 | 0 | 0 | 0 | 0 | 0 | 0 | 0 | 0 | 0 | 0 | 0 | 0 | 0 | 0 | -10 | 0 | 0 | Off | 57734.6 | 0 | 25.5 | 24.9 | 1 | 75 | 75 | 0 | 0 | 41.2 | 41.2 | 57 | 57 | 58.8 | 58.8 | 43 | 43 | 75 | 75 | 0 | 0 | 0 | 121409
119.91 | 5.6894 | 106.1633 | -0.0017 | 25 | 25 | 0 | 25 | 25.05 | 30 | 29.26 | 20 | 20.185 | 200 | 58.8 | 58.8 | 41.2 | 41.1 | 43 | 43 | 57 | 57 | 6.163348 | 0 | 0 | 0 | 0.3 | 0.2926 | 0.2 | 0.20185 | 0 | 0 | 0 | 0 | 0 | 0 | 0 | 0 | 0 | 0 | 0 | 0 | 0 | 0 | 0 | 0 | 0 | 0 | 0 | 0 | 0 | 0 | 0 | 0 | 0 | 0 | 0 | 0 | 0 | 60 | 58.52 | 40 | 40.37 | 0 | 0 | 0 | 0 | 0 | 0 | 0 | 0 | 0 | 0 | 0 | 0 | 0 | 0 | 0 | 0 | 0 | 0 | 0 | 0 | 0 | 0 | -10 | 0 | 0 | Off | 57743.6 | 0 | 25.5 | 25 | 1 | 75 | 74.9 | 0 | 0 | 41.2 | 41.1 | 57 | 57 | 58.8 | 58.8 | 43 | 43 | 75 | 74.9 | 0 | 0 | 0 | 121420
120.24 | 5.6895 | 106.1652 | -0.0015 | 25 | 25 | 0 | 25 | 25.08 | 30 | 29.24 | 20 | 20.19 | 200 | 58.8 | 58.7 | 41.2 | 41.2 | 43 | 43 | 57 | 57 | 6.165214 | 0 | 0 | 0 | 0.3 | 0.2924 | 0.2 | 0.2019 | 0 | 0 | 0 | 0 | 0 | 0 | 0 | 0 | 0 | 0 | 0 | 0 | 0 | 0 | 0 | 0 | 0 | 0 | 0 | 0 | 0 | 0 | 0 | 0 | 0 | 0 | 0 | 0 | 0 | 60 | 58.48 | 40 | 40.38 | 0 | 0 | 0 | 0 | 0 | 0 | 0 | 0 | 0 | 0 | 0 | 0 | 0 | 0 | 0 | 0 | 0 | 0 | 0 | 0 | 0 | 0 | -10 | 0 | 0 | Off | 57748.5 | 0 | 25.5 | 24.9 | 1 | 75 | 75 | 0 | 0 | 41.2 | 41.2 | 57 | 57 | 58.8 | 58.7 | 43 | 43 | 75 | 75 | 0 | 0 | 0 | 121418
120.58 | 5.6895 | 106.1652 | -0.0012 | 25 | 25 | 0 | 25 | 25.05 | 30 | 29.26 | 20 | 20.19 | 200 | 58.8 | 58.7 | 41.2 | 41.2 | 43 | 43 | 57 | 57 | 6.165214 | 0 | 0 | 0 | 0.3 | 0.2926 | 0.2 | 0.2019 | 0 | 0 | 0 | 0 | 0 | 0 | 0 | 0 | 0 | 0 | 0 | 0 | 0 | 0 | 0 | 0 | 0 | 0 | 0 | 0 | 0 | 0 | 0 | 0 | 0 | 0 | 0 | 0 | 0 | 60 | 58.52 | 40 | 40.38 | 0 | 0 | 0 | 0 | 0 | 0 | 0 | 0 | 0 | 0 | 0 | 0 | 0 | 0 | 0 | 0 | 0 | 0 | 0 | 0 | 0 | 0 | -10 | 0 | 0 | Off | 57736.9 | 0 | 25.5 | 25 | 1 | 75 | 75 | 0 | 0 | 41.2 | 41.2 | 57 | 57 | 58.8 | 58.7 | 43 | 43 | 75 | 75 | 0 | 0 | 0 | 121424
120.91 | 5.6894 | 106.1633 | -0.0011 | 25 | 25 | 0 | 25 | 25.04 | 30 | 29.27 | 20 | 20.18 | 200 | 58.8 | 58.7 | 41.2 | 41.2 | 43 | 43 | 57 | 57 | 6.163348 | 0 | 0 | 0 | 0.3 | 0.2927 | 0.2 | 0.2018 | 0 | 0 | 0 | 0 | 0 | 0 | 0 | 0 | 0 | 0 | 0 | 0 | 0 | 0 | 0 | 0 | 0 | 0 | 0 | 0 | 0 | 0 | 0 | 0 | 0 | 0 | 0 | 0 | 0 | 60 | 58.54 | 40 | 40.36 | 0 | 0 | 0 | 0 | 0 | 0 | 0 | 0 | 0 | 0 | 0 | 0 | 0 | 0 | 0 | 0 | 0 | 0 | 0 | 0 | 0 | 0 | -10 | 0 | 0 | Off | 57742.6 | 0 | 25.5 | 24.8 | 1 | 75 | 75 | 0 | 0 | 41.2 | 41.2 | 57 | 57 | 58.8 | 58.7 | 43 | 43 | 75 | 75 | 0 | 0 | 0 | 121424
121.24 | 5.6894 | 106.1633 | -0.0009 | 25 | 25 | 0 | 25 | 25.08 | 30 | 29.25 | 20 | 20.195 | 200 | 58.8 | 58.9 | 41.2 | 41.2 | 43 | 43 | 57 | 57 | 6.163348 | 0 | 0 | 0 | 0.3 | 0.2925 | 0.2 | 0.20195 | 0 | 0 | 0 | 0 | 0 | 0 | 0 | 0 | 0 | 0 | 0 | 0 | 0 | 0 | 0 | 0 | 0 | 0 | 0 | 0 | 0 | 0 | 0 | 0 | 0 | 0 | 0 | 0 | 0 | 60 | 58.5 | 40 | 40.39 | 0 | 0 | 0 | 0 | 0 | 0 | 0 | 0 | 0 | 0 | 0 | 0 | 0 | 0 | 0 | 0 | 0 | 0 | 0 | 0 | 0 | 0 | -10 | 0 | 0 | Off | 57736.5 | 0 | 25.5 | 25 | 1 | 75 | 74.9 | 0 | 0 | 41.2 | 41.2 | 57 | 57 | 58.8 | 58.9 | 43 | 43 | 75 | 74.9 | 0 | 0 | 0 | 121424
121.58 | 5.6894 | 106.1633 | -0.0008 | 25 | 25 | 0 | 25 | 25.06 | 30 | 29.235 | 20 | 20.19 | 200 | 58.8 | 58.7 | 41.2 | 41.2 | 43 | 43 | 57 | 57.1 | 6.163348 | 0 | 0 | 0 | 0.3 | 0.29235 | 0.2 | 0.2019 | 0 | 0 | 0 | 0 | 0 | 0 | 0 | 0 | 0 | 0 | 0 | 0 | 0 | 0 | 0 | 0 | 0 | 0 | 0 | 0 | 0 | 0 | 0 | 0 | 0 | 0 | 0 | 0 | 0 | 60 | 58.47 | 40 | 40.38 | 0 | 0 | 0 | 0 | 0 | 0 | 0 | 0 | 0 | 0 | 0 | 0 | 0 | 0 | 0 | 0 | 0 | 0 | 0 | 0 | 0 | 0 | -10 | 0 | 0 | Off | 57731.5 | 0 | 25.5 | 24.8 | 1 | 75 | 75.1 | 0 | 0 | 41.2 | 41.2 | 57 | 57.1 | 58.8 | 58.7 | 43 | 43 | 75 | 75.1 | 0 | 0 | 0 | 121431
121.91 | 5.6894 | 106.1633 | -0.0007 | 25 | 25 | 0 | 25 | 25.06 | 30 | 29.26 | 20 | 20.19 | 200 | 58.8 | 58.8 | 41.2 | 41.2 | 43 | 43 | 57 | 57 | 6.163348 | 0 | 0 | 0 | 0.3 | 0.2926 | 0.2 | 0.2019 | 0 | 0 | 0 | 0 | 0 | 0 | 0 | 0 | 0 | 0 | 0 | 0 | 0 | 0 | 0 | 0 | 0 | 0 | 0 | 0 | 0 | 0 | 0 | 0 | 0 | 0 | 0 | 0 | 0 | 60 | 58.52 | 40 | 40.38 | 0 | 0 | 0 | 0 | 0 | 0 | 0 | 0 | 0 | 0 | 0 | 0 | 0 | 0 | 0 | 0 | 0 | 0 | 0 | 0 | 0 | 0 | -10 | 0 | 0 | Off | 57731.4 | 0 | 25.5 | 24.9 | 1 | 75 | 75 | 0 | 0 | 41.2 | 41.2 | 57 | 57 | 58.8 | 58.8 | 43 | 43 | 75 | 75 | 0 | 0 | 0 | 121427
122.25 | 5.6894 | 106.1633 | -0.0006 | 25 | 25 | 0 | 25 | 25.07 | 30 | 29.225 | 20 | 20.215 | 200 | 58.8 | 58.8 | 41.2 | 41.2 | 43 | 43 | 57 | 57 | 6.163348 | 0 | 0 | 0 | 0.3 | 0.29225 | 0.2 | 0.20215 | 0 | 0 | 0 | 0 | 0 | 0 | 0 | 0 | 0 | 0 | 0 | 0 | 0 | 0 | 0 | 0 | 0 | 0 | 0 | 0 | 0 | 0 | 0 | 0 | 0 | 0 | 0 | 0 | 0 | 60 | 58.45 | 40 | 40.43 | 0 | 0 | 0 | 0 | 0 | 0 | 0 | 0 | 0 | 0 | 0 | 0 | 0 | 0 | 0 | 0 | 0 | 0 | 0 | 0 | 0 | 0 | -10 | 0 | 0 | Off | 57741.1 | 0 | 25.5 | 24.9 | 1 | 75 | 75 | 0 | 0 | 41.2 | 41.2 | 57 | 57 | 58.8 | 58.8 | 43 | 43 | 75 | 75 | 0 | 0 | 0 | 121439
122.58 | 5.6894 | 106.1633 | -0.0005 | 25 | 25 | 0 | 25 | 25.08 | 30 | 29.25 | 20 | 20.205 | 200 | 58.8 | 58.8 | 41.2 | 41.2 | 43 | 43 | 57 | 57 | 6.163348 | 0 | 0 | 0 | 0.3 | 0.2925 | 0.2 | 0.20205 | 0 | 0 | 0 | 0 | 0 | 0 | 0 | 0 | 0 | 0 | 0 | 0 | 0 | 0 | 0 | 0 | 0 | 0 | 0 | 0 | 0 | 0 | 0 | 0 | 0 | 0 | 0 | 0 | 0 | 60 | 58.5 | 40 | 40.41 | 0 | 0 | 0 | 0 | 0 | 0 | 0 | 0 | 0 | 0 | 0 | 0 | 0 | 0 | 0 | 0 | 0 | 0 | 0 | 0 | 0 | 0 | -10 | 0 | 0 | Off | 57755.8 | 0 | 25.5 | 24.9 | 1 | 75 | 74.9 | 0 | 0 | 41.2 | 41.2 | 57 | 57 | 58.8 | 58.8 | 43 | 43 | 75 | 74.9 | 0 | 0 | 0 | 121434
122.91 | 5.6894 | 106.1633 | -0.0003 | 25 | 25 | 0 | 25 | 25.06 | 30 | 29.25 | 20 | 20.21 | 200 | 58.8 | 58.8 | 41.2 | 41.2 | 43 | 43 | 57 | 57.1 | 6.163348 | 0 | 0 | 0 | 0.3 | 0.2925 | 0.2 | 0.2021 | 0 | 0 | 0 | 0 | 0 | 0 | 0 | 0 | 0 | 0 | 0 | 0 | 0 | 0 | 0 | 0 | 0 | 0 | 0 | 0 | 0 | 0 | 0 | 0 | 0 | 0 | 0 | 0 | 0 | 60 | 58.5 | 40 | 40.42 | 0 | 0 | 0 | 0 | 0 | 0 | 0 | 0 | 0 | 0 | 0 | 0 | 0 | 0 | 0 | 0 | 0 | 0 | 0 | 0 | 0 | 0 | -10 | 0 | 0 | Off | 57766.9 | 0 | 25.5 | 24.9 | 1 | 75 | 75 | 0 | 0 | 41.2 | 41.2 | 57 | 57.1 | 58.8 | 58.8 | 43 | 43 | 75 | 75 | 0 | 0 | 0 | 121434
123.25 | 5.6894 | 106.1633 | -0.0003 | 25 | 25 | 0 | 25 | 25.06 | 30 | 29.26 | 20 | 20.19 | 200 | 58.8 | 58.7 | 41.2 | 41.3 | 43 | 43.3 | 57 | 57 | 6.163348 | 0 | 0 | 0 | 0.3 | 0.2926 | 0.2 | 0.2019 | 0 | 0 | 0 | 0 | 0 | 0 | 0 | 0 | 0 | 0 | 0 | 0 | 0 | 0 | 0 | 0 | 0 | 0 | 0 | 0 | 0 | 0 | 0 | 0 | 0 | 0 | 0 | 0 | 0 | 60 | 58.52 | 40 | 40.38 | 0 | 0 | 0 | 0 | 0 | 0 | 0 | 0 | 0 | 0 | 0 | 0 | 0 | 0 | 0 | 0 | 0 | 0 | 0 | 0 | 0 | 0 | -10 | 0 | 0 | Off | 57771.5 | 0 | 25.5 | 25 | 1 | 75 | 75 | 0 | 0 | 41.2 | 41.3 | 57 | 57 | 58.8 | 58.7 | 43 | 43.3 | 75 | 75 | 0 | 4.2 | 0 | 121420
123.58 | 5.6894 | 106.1633 | -0.0002 | 25 | 25 | 0 | 25 | 25.08 | 30 | 29.245 | 20 | 20.195 | 200 | 58.8 | 58.8 | 41.2 | 41.2 | 43 | 42.8 | 57 | 57 | 6.163348 | 0 | 0 | 0 | 0.3 | 0.29245 | 0.2 | 0.20195 | 0 | 0 | 0 | 0 | 0 | 0 | 0 | 0 | 0 | 0 | 0 | 0 | 0 | 0 | 0 | 0 | 0 | 0 | 0 | 0 | 0 | 0 | 0 | 0 | 0 | 0 | 0 | 0 | 0 | 60 | 58.49 | 40 | 40.39 | 0 | 0 | 0 | 0 | 0 | 0 | 0 | 0 | 0 | 0 | 0 | 0 | 0 | 0 | 0 | 0 | 0 | 0 | 0 | 0 | 0 | 0 | -10 | 0 | 0 | Off | 57764.8 | 0 | 25.5 | 24.9 | 1 | 75 | 75 | 0 | 0 | 41.2 | 41.2 | 57 | 57 | 58.8 | 58.8 | 43 | 42.8 | 75 | 75 | 0 | 0.2 | 0 | 121422
123.91 | 5.6893 | 106.1615 | -0.0003 | 25 | 25 | 0 | 25 | 25.08 | 30 | 29.245 | 20 | 20.175 | 200 | 58.8 | 58.8 | 41.2 | 41.2 | 43 | 43 | 57 | 57 | 6.161482 | 0 | 0 | 0 | 0.3 | 0.29245 | 0.2 | 0.20175 | 0 | 0 | 0 | 0 | 0 | 0 | 0 | 0 | 0 | 0 | 0 | 0 | 0 | 0 | 0 | 0 | 0 | 0 | 0 | 0 | 0 | 0 | 0 | 0 | 0 | 0 | 0 | 0 | 0 | 60 | 58.49 | 40 | 40.35 | 0 | 0 | 0 | 0 | 0 | 0 | 0 | 0 | 0 | 0 | 0 | 0 | 0 | 0 | 0 | 0 | 0 | 0 | 0 | 0 | 0 | 0 | -10 | 0 | 0 | Off | 57757 | 0 | 25.5 | 24.9 | 1 | 75 | 75 | 0 | 0 | 41.2 | 41.2 | 57 | 57 | 58.8 | 58.8 | 43 | 43 | 75 | 75 | 0 | 0 | 0 | 121413
124.25 | 5.6894 | 106.1633 | -0.0003 | 25 | 25 | 0 | 25 | 25.07 | 30 | 29.245 | 20 | 20.18 | 200 | 58.8 | 58.8 | 41.2 | 41.2 | 43 | 43 | 57 | 57 | 6.163348 | 0 | 0 | 0 | 0.3 | 0.29245 | 0.2 | 0.2018 | 0 | 0 | 0 | 0 | 0 | 0 | 0 | 0 | 0 | 0 | 0 | 0 | 0 | 0 | 0 | 0 | 0 | 0 | 0 | 0 | 0 | 0 | 0 | 0 | 0 | 0 | 0 | 0 | 0 | 60 | 58.49 | 40 | 40.36 | 0 | 0 | 0 | 0 | 0 | 0 | 0 | 0 | 0 | 0 | 0 | 0 | 0 | 0 | 0 | 0 | 0 | 0 | 0 | 0 | 0 | 0 | -10 | 0 | 0 | Off | 57730.2 | 0 | 25.5 | 24.9 | 1 | 75 | 75.1 | 0 | 0 | 41.2 | 41.2 | 57 | 57 | 58.8 | 58.8 | 43 | 43 | 75 | 75.1 | 0 | 0 | 0 | 121419
124.58 | 5.6894 | 106.1633 | -0.0003 | 25 | 25 | 0 | 25 | 25.05 | 30 | 29.255 | 20 | 20.17 | 200 | 58.8 | 58.7 | 41.2 | 41.3 | 43 | 42.9 | 57 | 57 | 6.163348 | 0 | 0 | 0 | 0.3 | 0.29255 | 0.2 | 0.2017 | 0 | 0 | 0 | 0 | 0 | 0 | 0 | 0 | 0 | 0 | 0 | 0 | 0 | 0 | 0 | 0 | 0 | 0 | 0 | 0 | 0 | 0 | 0 | 0 | 0 | 0 | 0 | 0 | 0 | 60 | 58.51 | 40 | 40.34 | 0 | 0 | 0 | 0 | 0 | 0 | 0 | 0 | 0 | 0 | 0 | 0 | 0 | 0 | 0 | 0 | 0 | 0 | 0 | 0 | 0 | 0 | -10 | 0 | 0 | Off | 57725.4 | 0 | 25.5 | 24.8 | 1 | 75 | 74.9 | 0 | 0 | 41.2 | 41.3 | 57 | 57 | 58.8 | 58.7 | 43 | 42.9 | 75 | 74.9 | 0 | 0 | 0 | 121412
124.92 | 5.6893 | 106.1615 | -0.0004 | 25 | 25 | 0 | 25 | 25.08 | 30 | 29.265 | 20 | 20.165 | 200 | 58.8 | 58.8 | 41.2 | 41.2 | 43 | 43 | 57 | 57 | 6.161482 | 0 | 0 | 0 | 0.3 | 0.29265 | 0.2 | 0.20165 | 0 | 0 | 0 | 0 | 0 | 0 | 0 | 0 | 0 | 0 | 0 | 0 | 0 | 0 | 0 | 0 | 0 | 0 | 0 | 0 | 0 | 0 | 0 | 0 | 0 | 0 | 0 | 0 | 0 | 60 | 58.53 | 40 | 40.33 | 0 | 0 | 0 | 0 | 0 | 0 | 0 | 0 | 0 | 0 | 0 | 0 | 0 | 0 | 0 | 0 | 0 | 0 | 0 | 0 | 0 | 0 | -10 | 0 | 0 | Off | 57728.5 | 0 | 25.5 | 25 | 1 | 75 | 75 | 0 | 0 | 41.2 | 41.2 | 57 | 57 | 58.8 | 58.8 | 43 | 43 | 75 | 75 | 0 | 0 | 0 | 121411
125.25 | 5.6893 | 106.1615 | -0.0005 | 25 | 25 | 0 | 25 | 25.07 | 30 | 29.245 | 20 | 20.185 | 200 | 58.8 | 58.8 | 41.2 | 41.2 | 43 | 43 | 57 | 57 | 6.161482 | 0 | 0 | 0 | 0.3 | 0.29245 | 0.2 | 0.20185 | 0 | 0 | 0 | 0 | 0 | 0 | 0 | 0 | 0 | 0 | 0 | 0 | 0 | 0 | 0 | 0 | 0 | 0 | 0 | 0 | 0 | 0 | 0 | 0 | 0 | 0 | 0 | 0 | 0 | 60 | 58.49 | 40 | 40.37 | 0 | 0 | 0 | 0 | 0 | 0 | 0 | 0 | 0 | 0 | 0 | 0 | 0 | 0 | 0 | 0 | 0 | 0 | 0 | 0 | 0 | 0 | -10 | 0 | 0 | Off | 57727.2 | 0 | 25.5 | 25 | 1 | 75 | 75 | 0 | 0 | 41.2 | 41.2 | 57 | 57 | 58.8 | 58.8 | 43 | 43 | 75 | 75 | 0 | 0 | 0 | 121419
125.58 | 5.6893 | 106.1615 | -0.0006 | 25 | 25 | 0 | 25 | 25.07 | 30 | 29.245 | 20 | 20.185 | 200 | 58.8 | 58.8 | 41.2 | 41.2 | 43 | 43 | 57 | 57 | 6.161482 | 0 | 0 | 0 | 0.3 | 0.29245 | 0.2 | 0.20185 | 0 | 0 | 0 | 0 | 0 | 0 | 0 | 0 | 0 | 0 | 0 | 0 | 0 | 0 | 0 | 0 | 0 | 0 | 0 | 0 | 0 | 0 | 0 | 0 | 0 | 0 | 0 | 0 | 0 | 60 | 58.49 | 40 | 40.37 | 0 | 0 | 0 | 0 | 0 | 0 | 0 | 0 | 0 | 0 | 0 | 0 | 0 | 0 | 0 | 0 | 0 | 0 | 0 | 0 | 0 | 0 | -10 | 0 | 0 | Off | 57725.4 | 0 | 25.5 | 25.1 | 1 | 75 | 74.9 | 0 | 0 | 41.2 | 41.2 | 57 | 57 | 58.8 | 58.8 | 43 | 43 | 75 | 74.9 | 0 | 0 | 0 | 121423
125.92 | 5.6893 | 106.1615 | -0.0005 | 25 | 25 | 0 | 25 | 25.06 | 30 | 29.245 | 20 | 20.185 | 200 | 58.8 | 58.8 | 41.2 | 41.2 | 43 | 43 | 57 | 57 | 6.161482 | 0 | 0 | 0 | 0.3 | 0.29245 | 0.2 | 0.20185 | 0 | 0 | 0 | 0 | 0 | 0 | 0 | 0 | 0 | 0 | 0 | 0 | 0 | 0 | 0 | 0 | 0 | 0 | 0 | 0 | 0 | 0 | 0 | 0 | 0 | 0 | 0 | 0 | 0 | 60 | 58.49 | 40 | 40.37 | 0 | 0 | 0 | 0 | 0 | 0 | 0 | 0 | 0 | 0 | 0 | 0 | 0 | 0 | 0 | 0 | 0 | 0 | 0 | 0 | 0 | 0 | -10 | 0 | 0 | Off | 57727.6 | 0 | 25.5 | 25 | 1 | 75 | 75 | 0 | 0 | 41.2 | 41.2 | 57 | 57 | 58.8 | 58.8 | 43 | 43 | 75 | 75 | 0 | 0 | 0 | 121422
126.25 | 5.6894 | 106.1633 | -0.0005 | 25 | 25 | 0 | 25 | 25.07 | 30 | 29.26 | 20 | 20.185 | 200 | 58.8 | 58.7 | 41.2 | 41.2 | 43 | 43 | 57 | 57 | 6.163348 | 0 | 0 | 0 | 0.3 | 0.2926 | 0.2 | 0.20185 | 0 | 0 | 0 | 0 | 0 | 0 | 0 | 0 | 0 | 0 | 0 | 0 | 0 | 0 | 0 | 0 | 0 | 0 | 0 | 0 | 0 | 0 | 0 | 0 | 0 | 0 | 0 | 0 | 0 | 60 | 58.52 | 40 | 40.37 | 0 | 0 | 0 | 0 | 0 | 0 | 0 | 0 | 0 | 0 | 0 | 0 | 0 | 0 | 0 | 0 | 0 | 0 | 0 | 0 | 0 | 0 | -10 | 0 | 0 | Off | 57724 | 0 | 25.5 | 25.1 | 1 | 75 | 75 | 0 | 0 | 41.2 | 41.2 | 57 | 57 | 58.8 | 58.7 | 43 | 43 | 75 | 75 | 0 | 0 | 0 | 121420
126.59 | 5.6894 | 106.1633 | -0.0004 | 25 | 25 | 0 | 25 | 25.05 | 30 | 29.24 | 20 | 20.195 | 200 | 58.8 | 58.7 | 41.2 | 41.2 | 43 | 43 | 57 | 57 | 6.163348 | 0 | 0 | 0 | 0.3 | 0.2924 | 0.2 | 0.20195 | 0 | 0 | 0 | 0 | 0 | 0 | 0 | 0 | 0 | 0 | 0 | 0 | 0 | 0 | 0 | 0 | 0 | 0 | 0 | 0 | 0 | 0 | 0 | 0 | 0 | 0 | 0 | 0 | 0 | 60 | 58.48 | 40 | 40.39 | 0 | 0 | 0 | 0 | 0 | 0 | 0 | 0 | 0 | 0 | 0 | 0 | 0 | 0 | 0 | 0 | 0 | 0 | 0 | 0 | 0 | 0 | -10 | 0 | 0 | Off | 57723.9 | 0 | 25.5 | 24.9 | 1 | 75 | 75 | 0 | 0 | 41.2 | 41.2 | 57 | 57 | 58.8 | 58.7 | 43 | 43 | 75 | 75 | 0 | 0 | 0 | 121428
126.92 | 5.6894 | 106.1633 | -0.0002 | 25 | 25 | 0 | 25 | 25.06 | 30 | 29.245 | 20 | 20.19 | 200 | 58.8 | 58.7 | 41.2 | 41.2 | 43 | 43 | 57 | 57 | 6.163348 | 0 | 0 | 0 | 0.3 | 0.29245 | 0.2 | 0.2019 | 0 | 0 | 0 | 0 | 0 | 0 | 0 | 0 | 0 | 0 | 0 | 0 | 0 | 0 | 0 | 0 | 0 | 0 | 0 | 0 | 0 | 0 | 0 | 0 | 0 | 0 | 0 | 0 | 0 | 60 | 58.49 | 40 | 40.38 | 0 | 0 | 0 | 0 | 0 | 0 | 0 | 0 | 0 | 0 | 0 | 0 | 0 | 0 | 0 | 0 | 0 | 0 | 0 | 0 | 0 | 0 | -10 | 0 | 0 | Off | 57716.8 | 0 | 25.5 | 25 | 1 | 75 | 74.9 | 0 | 0 | 41.2 | 41.2 | 57 | 57 | 58.8 | 58.7 | 43 | 43 | 75 | 74.9 | 0 | 0 | 0 | 121430
127.25 | 5.6893 | 106.1615 | -0.0002 | 25 | 25 | 0 | 25 | 25.05 | 30 | 29.25 | 20 | 20.205 | 200 | 58.8 | 58.7 | 41.2 | 41.2 | 43 | 43 | 57 | 57 | 6.161482 | 0 | 0 | 0 | 0.3 | 0.2925 | 0.2 | 0.20205 | 0 | 0 | 0 | 0 | 0 | 0 | 0 | 0 | 0 | 0 | 0 | 0 | 0 | 0 | 0 | 0 | 0 | 0 | 0 | 0 | 0 | 0 | 0 | 0 | 0 | 0 | 0 | 0 | 0 | 60 | 58.5 | 40 | 40.41 | 0 | 0 | 0 | 0 | 0 | 0 | 0 | 0 | 0 | 0 | 0 | 0 | 0 | 0 | 0 | 0 | 0 | 0 | 0 | 0 | 0 | 0 | -10 | 0 | 0 | Off | 57695.8 | 0 | 25.5 | 24.9 | 1 | 75 | 75 | 0 | 0 | 41.2 | 41.2 | 57 | 57 | 58.8 | 58.7 | 43 | 43 | 75 | 75 | 0 | 0 | 0 | 121434
127.59 | 5.6894 | 106.1633 | -0.0001 | 25 | 25 | 0 | 25 | 25.05 | 30 | 29.27 | 20 | 20.2 | 200 | 58.8 | 58.8 | 41.2 | 41.2 | 43 | 43 | 57 | 57 | 6.163348 | 0 | 0 | 0 | 0.3 | 0.2927 | 0.2 | 0.202 | 0 | 0 | 0 | 0 | 0 | 0 | 0 | 0 | 0 | 0 | 0 | 0 | 0 | 0 | 0 | 0 | 0 | 0 | 0 | 0 | 0 | 0 | 0 | 0 | 0 | 0 | 0 | 0 | 0 | 60 | 58.54 | 40 | 40.4 | 0 | 0 | 0 | 0 | 0 | 0 | 0 | 0 | 0 | 0 | 0 | 0 | 0 | 0 | 0 | 0 | 0 | 0 | 0 | 0 | 0 | 0 | -10 | 0 | 0 | Off | 57695.2 | 0 | 25.5 | 25 | 1 | 75 | 75 | 0 | 0 | 41.2 | 41.2 | 57 | 57 | 58.8 | 58.8 | 43 | 43 | 75 | 75 | 0 | 0 | 0 | 121431
127.92 | 5.6894 | 106.1633 | 0 | 25 | 25 | 0 | 25 | 25.05 | 30 | 29.245 | 20 | 20.19 | 200 | 58.8 | 58.7 | 41.2 | 41.1 | 43 | 43 | 57 | 57 | 6.163348 | 0 | 0 | 0 | 0.3 | 0.29245 | 0.2 | 0.2019 | 0 | 0 | 0 | 0 | 0 | 0 | 0 | 0 | 0 | 0 | 0 | 0 | 0 | 0 | 0 | 0 | 0 | 0 | 0 | 0 | 0 | 0 | 0 | 0 | 0 | 0 | 0 | 0 | 0 | 60 | 58.49 | 40 | 40.38 | 0 | 0 | 0 | 0 | 0 | 0 | 0 | 0 | 0 | 0 | 0 | 0 | 0 | 0 | 0 | 0 | 0 | 0 | 0 | 0 | 0 | 0 | -10 | 0 | 0 | Off | 57698.1 | 0 | 25.5 | 25 | 1 | 75 | 75.1 | 0 | 0 | 41.2 | 41.1 | 57 | 57 | 58.8 | 58.7 | 43 | 43 | 75 | 75.1 | 0 | 0 | 0 | 121427
128.25 | 5.6894 | 106.1633 | 0.0001 | 25 | 25 | 0 | 25 | 25.06 | 30 | 29.26 | 20 | 20.19 | 200 | 58.8 | 58.7 | 41.2 | 41.2 | 43 | 43 | 57 | 56.9 | 6.163348 | 0 | 0 | 0 | 0.3 | 0.2926 | 0.2 | 0.2019 | 0 | 0 | 0 | 0 | 0 | 0 | 0 | 0 | 0 | 0 | 0 | 0 | 0 | 0 | 0 | 0 | 0 | 0 | 0 | 0 | 0 | 0 | 0 | 0 | 0 | 0 | 0 | 0 | 0 | 60 | 58.52 | 40 | 40.38 | 0 | 0 | 0 | 0 | 0 | 0 | 0 | 0 | 0 | 0 | 0 | 0 | 0 | 0 | 0 | 0 | 0 | 0 | 0 | 0 | 0 | 0 | -10 | 0 | 0 | Off | 57708 | 0 | 25.5 | 24.9 | 1 | 75 | 75 | 0 | 0 | 41.2 | 41.2 | 57 | 56.9 | 58.8 | 58.7 | 43 | 43 | 75 | 75 | 0 | 0.5 | 0 | 121423
128.59 | 5.6894 | 106.1633 | 0.0002 | 25 | 25 | 0 | 25 | 25.06 | 30 | 29.25 | 20 | 20.205 | 200 | 58.8 | 58.8 | 41.2 | 41.2 | 43 | 42.8 | 57 | 57 | 6.163348 | 0 | 0 | 0 | 0.3 | 0.2925 | 0.2 | 0.20205 | 0 | 0 | 0 | 0 | 0 | 0 | 0 | 0 | 0 | 0 | 0 | 0 | 0 | 0 | 0 | 0 | 0 | 0 | 0 | 0 | 0 | 0 | 0 | 0 | 0 | 0 | 0 | 0 | 0 | 60 | 58.5 | 40 | 40.41 | 0 | 0 | 0 | 0 | 0 | 0 | 0 | 0 | 0 | 0 | 0 | 0 | 0 | 0 | 0 | 0 | 0 | 0 | 0 | 0 | 0 | 0 | -10 | 0 | 0 | Off | 57731.2 | 0 | 25.5 | 24.8 | 1 | 75 | 74.9 | 0 | 0 | 41.2 | 41.2 | 57 | 57 | 58.8 | 58.8 | 43 | 42.8 | 75 | 74.9 | 0 | 0.8 | 0 | 121424
128.92 | 5.6894 | 106.1633 | 0.0003 | 25 | 25 | 0 | 25 | 25.06 | 30 | 29.255 | 20 | 20.195 | 200 | 58.8 | 58.8 | 41.2 | 41.2 | 43 | 43 | 57 | 56.9 | 6.163348 | 0 | 0 | 0 | 0.3 | 0.29255 | 0.2 | 0.20195 | 0 | 0 | 0 | 0 | 0 | 0 | 0 | 0 | 0 | 0 | 0 | 0 | 0 | 0 | 0 | 0 | 0 | 0 | 0 | 0 | 0 | 0 | 0 | 0 | 0 | 0 | 0 | 0 | 0 | 60 | 58.51 | 40 | 40.39 | 0 | 0 | 0 | 0 | 0 | 0 | 0 | 0 | 0 | 0 | 0 | 0 | 0 | 0 | 0 | 0 | 0 | 0 | 0 | 0 | 0 | 0 | -10 | 0 | 0 | Off | 57736.8 | 0 | 25.5 | 24.9 | 1 | 75 | 75 | 0 | 0 | 41.2 | 41.2 | 57 | 56.9 | 58.8 | 58.8 | 43 | 43 | 75 | 75 | 0 | 0 | 0 | 121414
129.26 | 5.6894 | 106.1633 | 0.0003 | 25 | 25 | 0 | 25 | 25.05 | 30 | 29.27 | 25 | 20.175 | 200 | 58.8 | 58.7 | 41.2 | 41.2 | 52.5 | 52.5 | 47.5 | 47.5 | 6.163348 | 0 | 0 | 0 | 0.3 | 0.2927 | 0.25 | 0.20175 | 0 | 0 | 0 | 0 | 0 | 0 | 0 | 0 | 0 | 0 | 0 | 0 | 0 | 0 | 0 | 0 | 0 | 0 | 0 | 0 | 0 | 0 | 0 | 0 | 0 | 0 | 0 | 0 | 0 | 60 | 58.54 | 50 | 40.35 | 0 | 0 | 0 | 0 | 0 | 0 | 0 | 0 | 0 | 0 | 0 | 0 | 0 | 0 | 0 | 0 | 0 | 0 | 0 | 0 | 0 | 0 | -10 | 0 | 0 | Off | 57730.4 | 0 | 25.5 | 24.9 | 1 | 75 | 75 | 0 | 0 | 41.2 | 41.2 | 47.5 | 47.5 | 58.8 | 58.7 | 52.5 | 52.5 | 75 | 75 | 0 | 0 | 0 | 121416
129.59 | 5.6894 | 106.1633 | 0.0004 | 25 | 25 | 0 | 25 | 25.06 | 30 | 29.26 | 25 | 20.725 | 200 | 58.8 | 58.8 | 41.2 | 41.2 | 52.5 | 52.5 | 47.5 | 47.5 | 6.163348 | 0 | 0 | 0 | 0.3 | 0.2926 | 0.25 | 0.20725 | 0 | 0 | 0 | 0 | 0 | 0 | 0 | 0 | 0 | 0 | 0 | 0 | 0 | 0 | 0 | 0 | 0 | 0 | 0 | 0 | 0 | 0 | 0 | 0 | 0 | 0 | 0 | 0 | 0 | 60 | 58.52 | 50 | 41.45 | 0 | 0 | 0 | 0 | 0 | 0 | 0 | 0 | 0 | 0 | 0 | 0 | 0 | 0 | 0 | 0 | 0 | 0 | 0 | 0 | 0 | 0 | -10 | 0 | 0 | Off | 57721.4 | 0 | 25.5 | 24.9 | 1 | 75 | 75 | 0 | 0 | 41.2 | 41.2 | 47.5 | 47.5 | 58.8 | 58.8 | 52.5 | 52.5 | 75 | 75 | 0 | 0 | 0 | 121761
129.92 | 5.6894 | 106.1633 | 0.0004 | 25 | 25 | 0 | 25 | 25.06 | 30 | 29.26 | 25 | 23.975 | 200 | 58.8 | 58.8 | 41.2 | 41.1 | 52.5 | 52.5 | 47.5 | 47.5 | 6.163348 | 0 | 0 | 0 | 0.3 | 0.2926 | 0.25 | 0.23975 | 0 | 0 | 0 | 0 | 0 | 0 | 0 | 0 | 0 | 0 | 0 | 0 | 0 | 0 | 0 | 0 | 0 | 0 | 0 | 0 | 0 | 0 | 0 | 0 | 0 | 0 | 0 | 0 | 0 | 60 | 58.52 | 50 | 47.95 | 0 | 0 | 0 | 0 | 0 | 0 | 0 | 0 | 0 | 0 | 0 | 0 | 0 | 0 | 0 | 0 | 0 | 0 | 0 | 0 | 0 | 0 | -10 | 0 | 0 | Off | 57720.1 | 0 | 25.5 | 25 | 1 | 75 | 74.9 | 0 | 0 | 41.2 | 41.1 | 47.5 | 47.5 | 58.8 | 58.8 | 52.5 | 52.5 | 75 | 74.9 | 0 | 0 | 0 | 123807
130.26 | 5.6896 | 106.1671 | 0.0005 | 25 | 25 | 0 | 25 | 25.08 | 30 | 29.26 | 25 | 24.735 | 200 | 58.8 | 58.7 | 41.2 | 41.2 | 52.5 | 52.9 | 47.5 | 47.5 | 6.16708 | 0 | 0 | 0 | 0.3 | 0.2926 | 0.25 | 0.24735 | 0 | 0 | 0 | 0 | 0 | 0 | 0 | 0 | 0 | 0 | 0 | 0 | 0 | 0 | 0 | 0 | 0 | 0 | 0 | 0 | 0 | 0 | 0 | 0 | 0 | 0 | 0 | 0 | 0 | 60 | 58.52 | 50 | 49.47 | 0 | 0 | 0 | 0 | 0 | 0 | 0 | 0 | 0 | 0 | 0 | 0 | 0 | 0 | 0 | 0 | 0 | 0 | 0 | 0 | 0 | 0 | -10 | 0 | 0 | Off | 57728.4 | 0 | 25.5 | 24.9 | 1 | 75 | 75 | 0 | 0 | 41.2 | 41.2 | 47.5 | 47.5 | 58.8 | 58.7 | 52.5 | 52.9 | 75 | 75 | 0 | 2.1 | 0 | 124285
130.59 | 5.6914 | 106.2007 | 0.0017 | 25 | 25 | 0 | 25 | 25.06 | 30 | 29.26 | 25 | 24.94 | 200 | 58.8 | 58.7 | 41.2 | 41.2 | 52.5 | 52.4 | 47.5 | 47.5 | 6.200668 | 0 | 0 | 0 | 0.3 | 0.2926 | 0.25 | 0.2494 | 0 | 0 | 0 | 0 | 0 | 0 | 0 | 0 | 0 | 0 | 0 | 0 | 0 | 0 | 0 | 0 | 0 | 0 | 0 | 0 | 0 | 0 | 0 | 0 | 0 | 0 | 0 | 0 | 0 | 60 | 58.52 | 50 | 49.88 | 0 | 0 | 0 | 0 | 0 | 0 | 0 | 0 | 0 | 0 | 0 | 0 | 0 | 0 | 0 | 0 | 0 | 0 | 0 | 0 | 0 | 0 | -10 | 0 | 0 | Off | 57839.2 | 0 | 25.5 | 24.9 | 1 | 75 | 75 | 0 | 0 | 41.2 | 41.2 | 47.5 | 47.5 | 58.8 | 58.7 | 52.5 | 52.4 | 75 | 75 | 0 | 0 | 0 | 124400
130.93 | 5.6945 | 106.2585 | 0.0066 | 25 | 25 | 0 | 25 | 25.07 | 30 | 29.26 | 25 | 24.95 | 200 | 58.8 | 58.8 | 41.2 | 41.2 | 52.5 | 52.5 | 47.5 | 47.5 | 6.258514 | 0 | 0 | 0 | 0.3 | 0.2926 | 0.25 | 0.2495 | 0 | 0 | 0 | 0 | 0 | 0 | 0 | 0 | 0 | 0 | 0 | 0 | 0 | 0 | 0 | 0 | 0 | 0 | 0 | 0 | 0 | 0 | 0 | 0 | 0 | 0 | 0 | 0 | 0 | 60 | 58.52 | 50 | 49.9 | 0 | 0 | 0 | 0 | 0 | 0 | 0 | 0 | 0 | 0 | 0 | 0 | 0 | 0 | 0 | 0 | 0 | 0 | 0 | 0 | 0 | 0 | -10 | 0 | 0 | Off | 58185.1 | 0 | 25.5 | 24.9 | 1 | 75 | 75 | 0 | 0 | 41.2 | 41.2 | 47.5 | 47.5 | 58.8 | 58.8 | 52.5 | 52.5 | 75 | 75 | 0 | 0 | 0 | 124421
131.26 | 5.6965 | 106.2958 | 0.0141 | 25 | 25 | 0 | 25 | 25.07 | 30 | 29.265 | 25 | 24.995 | 200 | 58.8 | 58.8 | 41.2 | 41.2 | 52.5 | 52.5 | 47.5 | 47.5 | 6.295833 | 0 | 0 | 0 | 0.3 | 0.29265 | 0.25 | 0.24995 | 0 | 0 | 0 | 0 | 0 | 0 | 0 | 0 | 0 | 0 | 0 | 0 | 0 | 0 | 0 | 0 | 0 | 0 | 0 | 0 | 0 | 0 | 0 | 0 | 0 | 0 | 0 | 0 | 0 | 60 | 58.53 | 50 | 49.99 | 0 | 0 | 0 | 0 | 0 | 0 | 0 | 0 | 0 | 0 | 0 | 0 | 0 | 0 | 0 | 0 | 0 | 0 | 0 | 0 | 0 | 0 | -10 | 0 | 0 | Off | 58468.2 | 0 | 25.5 | 24.9 | 1 | 75 | 75 | 0 | 0 | 41.2 | 41.2 | 47.5 | 47.5 | 58.8 | 58.8 | 52.5 | 52.5 | 75 | 75 | 0 | 0 | 0 | 124460
131.59 | 5.6973 | 106.3108 | 0.0222 | 25 | 25 | 0 | 25 | 25.05 | 30 | 29.25 | 25 | 25.045 | 200 | 58.8 | 58.8 | 41.2 | 41.1 | 52.5 | 52.3 | 47.5 | 47.5 | 6.310761 | 0 | 0 | 0 | 0.3 | 0.2925 | 0.25 | 0.25045 | 0 | 0 | 0 | 0 | 0 | 0 | 0 | 0 | 0 | 0 | 0 | 0 | 0 | 0 | 0 | 0 | 0 | 0 | 0 | 0 | 0 | 0 | 0 | 0 | 0 | 0 | 0 | 0 | 0 | 60 | 58.5 | 50 | 50.09 | 0 | 0 | 0 | 0 | 0 | 0 | 0 | 0 | 0 | 0 | 0 | 0 | 0 | 0 | 0 | 0 | 0 | 0 | 0 | 0 | 0 | 0 | -10 | 0 | 0 | Off | 58742 | 0 | 25.5 | 24.9 | 1 | 75 | 75 | 0 | 0 | 41.2 | 41.1 | 47.5 | 47.5 | 58.8 | 58.8 | 52.5 | 52.3 | 75 | 75 | 0 | 0.4 | 0 | 124481
131.93 | 5.6973 | 106.3108 | 0.0298 | 25 | 25 | 0 | 25 | 25.07 | 30 | 29.26 | 25 | 25.02 | 200 | 58.8 | 58.8 | 41.2 | 41.2 | 52.5 | 52.5 | 47.5 | 47.5 | 6.310761 | 0 | 0 | 0 | 0.3 | 0.2926 | 0.25 | 0.2502 | 0 | 0 | 0 | 0 | 0 | 0 | 0 | 0 | 0 | 0 | 0 | 0 | 0 | 0 | 0 | 0 | 0 | 0 | 0 | 0 | 0 | 0 | 0 | 0 | 0 | 0 | 0 | 0 | 0 | 60 | 58.52 | 50 | 50.04 | 0 | 0 | 0 | 0 | 0 | 0 | 0 | 0 | 0 | 0 | 0 | 0 | 0 | 0 | 0 | 0 | 0 | 0 | 0 | 0 | 0 | 0 | -10 | 0 | 0 | Off | 58974.8 | 0 | 25.5 | 25 | 1 | 75 | 75 | 0 | 0 | 41.2 | 41.2 | 47.5 | 47.5 | 58.8 | 58.8 | 52.5 | 52.5 | 75 | 75 | 0 | 0 | 0 | 124445
132.26 | 5.6973 | 106.3108 | 0.0353 | 25 | 25 | 0 | 25 | 25.06 | 30 | 29.265 | 25 | 24.98 | 200 | 58.8 | 58.8 | 41.2 | 41.3 | 52.5 | 52.5 | 47.5 | 47.5 | 6.310761 | 0 | 0 | 0 | 0.3 | 0.29265 | 0.25 | 0.2498 | 0 | 0 | 0 | 0 | 0 | 0 | 0 | 0 | 0 | 0 | 0 | 0 | 0 | 0 | 0 | 0 | 0 | 0 | 0 | 0 | 0 | 0 | 0 | 0 | 0 | 0 | 0 | 0 | 0 | 60 | 58.53 | 50 | 49.96 | 0 | 0 | 0 | 0 | 0 | 0 | 0 | 0 | 0 | 0 | 0 | 0 | 0 | 0 | 0 | 0 | 0 | 0 | 0 | 0 | 0 | 0 | -10 | 0 | 0 | Off | 59110.4 | 0 | 25.5 | 25 | 1 | 75 | 75 | 0 | 0 | 41.2 | 41.3 | 47.5 | 47.5 | 58.8 | 58.8 | 52.5 | 52.5 | 75 | 75 | 0 | 0 | 0 | 124449
132.59 | 5.6971 | 106.307 | 0.0392 | 25 | 25 | 0 | 25 | 25.09 | 30 | 29.265 | 25 | 25.035 | 200 | 58.8 | 58.8 | 41.2 | 41.1 | 52.5 | 52.5 | 47.5 | 47.5 | 6.307029 | 0 | 0 | 0 | 0.3 | 0.29265 | 0.25 | 0.25035 | 0 | 0 | 0 | 0 | 0 | 0 | 0 | 0 | 0 | 0 | 0 | 0 | 0 | 0 | 0 | 0 | 0 | 0 | 0 | 0 | 0 | 0 | 0 | 0 | 0 | 0 | 0 | 0 | 0 | 60 | 58.53 | 50 | 50.07 | 0 | 0 | 0 | 0 | 0 | 0 | 0 | 0 | 0 | 0 | 0 | 0 | 0 | 0 | 0 | 0 | 0 | 0 | 0 | 0 | 0 | 0 | -10 | 0 | 0 | Off | 59171.5 | 0 | 25.5 | 24.9 | 1 | 75 | 75 | 0 | 0 | 41.2 | 41.1 | 47.5 | 47.5 | 58.8 | 58.8 | 52.5 | 52.5 | 75 | 75 | 0 | 0 | 0 | 124479
132.93 | 5.6969 | 106.3033 | 0.0416 | 25 | 25 | 0 | 25 | 25.03 | 30 | 29.25 | 25 | 25.04 | 200 | 58.8 | 58.8 | 41.2 | 41.2 | 52.5 | 52.5 | 47.5 | 47.5 | 6.303297 | 0 | 0 | 0 | 0.3 | 0.2925 | 0.25 | 0.2504 | 0 | 0 | 0 | 0 | 0 | 0 | 0 | 0 | 0 | 0 | 0 | 0 | 0 | 0 | 0 | 0 | 0 | 0 | 0 | 0 | 0 | 0 | 0 | 0 | 0 | 0 | 0 | 0 | 0 | 60 | 58.5 | 50 | 50.08 | 0 | 0 | 0 | 0 | 0 | 0 | 0 | 0 | 0 | 0 | 0 | 0 | 0 | 0 | 0 | 0 | 0 | 0 | 0 | 0 | 0 | 0 | -10 | 0 | 0 | Off | 59222.3 | 0 | 25.5 | 24.9 | 1 | 75 | 75 | 0 | 0 | 41.2 | 41.2 | 47.5 | 47.5 | 58.8 | 58.8 | 52.5 | 52.5 | 75 | 75 | 0 | 0 | 0 | 124479
133.26 | 5.6967 | 106.2996 | 0.0422 | 25 | 25 | 0 | 25 | 25.08 | 30 | 29.235 | 25 | 24.975 | 200 | 58.8 | 58.8 | 41.2 | 41.2 | 52.5 | 52.5 | 47.5 | 47.5 | 6.299565 | 0 | 0 | 0 | 0.3 | 0.29235 | 0.25 | 0.24975 | 0 | 0 | 0 | 0 | 0 | 0 | 0 | 0 | 0 | 0 | 0 | 0 | 0 | 0 | 0 | 0 | 0 | 0 | 0 | 0 | 0 | 0 | 0 | 0 | 0 | 0 | 0 | 0 | 0 | 60 | 58.47 | 50 | 49.95 | 0 | 0 | 0 | 0 | 0 | 0 | 0 | 0 | 0 | 0 | 0 | 0 | 0 | 0 | 0 | 0 | 0 | 0 | 0 | 0 | 0 | 0 | -10 | 0 | 0 | Off | 59267.8 | 0 | 25.5 | 24.9 | 1 | 75 | 75 | 0 | 0 | 41.2 | 41.2 | 47.5 | 47.5 | 58.8 | 58.8 | 52.5 | 52.5 | 75 | 75 | 0 | 0 | 0 | 124435
133.6 | 5.6966 | 106.2977 | 0.0412 | 25 | 25 | 0 | 25 | 25.07 | 30 | 29.29 | 25 | 24.995 | 200 | 58.8 | 58.9 | 41.2 | 41.2 | 52.5 | 52.5 | 47.5 | 47.5 | 6.297699 | 0 | 0 | 0 | 0.3 | 0.2929 | 0.25 | 0.24995 | 0 | 0 | 0 | 0 | 0 | 0 | 0 | 0 | 0 | 0 | 0 | 0 | 0 | 0 | 0 | 0 | 0 | 0 | 0 | 0 | 0 | 0 | 0 | 0 | 0 | 0 | 0 | 0 | 0 | 60 | 58.58 | 50 | 49.99 | 0 | 0 | 0 | 0 | 0 | 0 | 0 | 0 | 0 | 0 | 0 | 0 | 0 | 0 | 0 | 0 | 0 | 0 | 0 | 0 | 0 | 0 | -10 | 0 | 0 | Off | 59295.8 | 0 | 25.5 | 25 | 1 | 75 | 75 | 0 | 0 | 41.2 | 41.2 | 47.5 | 47.5 | 58.8 | 58.9 | 52.5 | 52.5 | 75 | 75 | 0 | 0 | 0 | 124449
133.93 | 5.6965 | 106.2958 | 0.0388 | 25 | 25 | 0 | 25 | 25.05 | 30 | 29.255 | 25 | 25.025 | 200 | 58.8 | 58.8 | 41.2 | 41.3 | 52.5 | 53 | 47.5 | 47.5 | 6.295833 | 0 | 0 | 0 | 0.3 | 0.29255 | 0.25 | 0.25025 | 0 | 0 | 0 | 0 | 0 | 0 | 0 | 0 | 0 | 0 | 0 | 0 | 0 | 0 | 0 | 0 | 0 | 0 | 0 | 0 | 0 | 0 | 0 | 0 | 0 | 0 | 0 | 0 | 0 | 60 | 58.51 | 50 | 50.05 | 0 | 0 | 0 | 0 | 0 | 0 | 0 | 0 | 0 | 0 | 0 | 0 | 0 | 0 | 0 | 0 | 0 | 0 | 0 | 0 | 0 | 0 | -10 | 0 | 0 | Off | 59335.4 | 0 | 25.5 | 25 | 1 | 75 | 75.1 | 0 | 0 | 41.2 | 41.3 | 47.5 | 47.5 | 58.8 | 58.8 | 52.5 | 53 | 75 | 75.1 | 0 | 3.9 | 0 | 124469
134.26 | 5.6963 | 106.2921 | 0.0348 | 25 | 25 | 0 | 25 | 25.06 | 30 | 29.26 | 25 | 25.04 | 200 | 58.8 | 58.8 | 41.2 | 41.2 | 52.5 | 52.5 | 47.5 | 47.5 | 6.292101 | 0 | 0 | 0 | 0.3 | 0.2926 | 0.25 | 0.2504 | 0 | 0 | 0 | 0 | 0 | 0 | 0 | 0 | 0 | 0 | 0 | 0 | 0 | 0 | 0 | 0 | 0 | 0 | 0 | 0 | 0 | 0 | 0 | 0 | 0 | 0 | 0 | 0 | 0 | 60 | 58.52 | 50 | 50.08 | 0 | 0 | 0 | 0 | 0 | 0 | 0 | 0 | 0 | 0 | 0 | 0 | 0 | 0 | 0 | 0 | 0 | 0 | 0 | 0 | 0 | 0 | -10 | 0 | 0 | Off | 59358.3 | 0 | 25.5 | 24.9 | 1 | 75 | 75 | 0 | 0 | 41.2 | 41.2 | 47.5 | 47.5 | 58.8 | 58.8 | 52.5 | 52.5 | 75 | 75 | 0 | 0 | 0 | 124468
134.6 | 5.6963 | 106.2921 | 0.0291 | 25 | 25 | 0 | 25 | 25.07 | 30 | 29.26 | 25 | 24.96 | 200 | 58.8 | 58.8 | 41.2 | 41.2 | 52.5 | 52.5 | 47.5 | 47.5 | 6.292101 | 0 | 0 | 0 | 0.3 | 0.2926 | 0.25 | 0.2496 | 0 | 0 | 0 | 0 | 0 | 0 | 0 | 0 | 0 | 0 | 0 | 0 | 0 | 0 | 0 | 0 | 0 | 0 | 0 | 0 | 0 | 0 | 0 | 0 | 0 | 0 | 0 | 0 | 0 | 60 | 58.52 | 50 | 49.92 | 0 | 0 | 0 | 0 | 0 | 0 | 0 | 0 | 0 | 0 | 0 | 0 | 0 | 0 | 0 | 0 | 0 | 0 | 0 | 0 | 0 | 0 | -10 | 0 | 0 | Off | 59401 | 0 | 25.5 | 24.9 | 1 | 75 | 75 | 0 | 0 | 41.2 | 41.2 | 47.5 | 47.5 | 58.8 | 58.8 | 52.5 | 52.5 | 75 | 75 | 0 | 0 | 0 | 124432
134.93 | 5.6962 | 106.2902 | 0.0222 | 25 | 25 | 0 | 25 | 25.03 | 30 | 29.265 | 25 | 24.995 | 200 | 58.8 | 58.8 | 41.2 | 41.2 | 52.5 | 52.5 | 47.5 | 47.5 | 6.290235 | 0 | 0 | 0 | 0.3 | 0.29265 | 0.25 | 0.24995 | 0 | 0 | 0 | 0 | 0 | 0 | 0 | 0 | 0 | 0 | 0 | 0 | 0 | 0 | 0 | 0 | 0 | 0 | 0 | 0 | 0 | 0 | 0 | 0 | 0 | 0 | 0 | 0 | 0 | 60 | 58.53 | 50 | 49.99 | 0 | 0 | 0 | 0 | 0 | 0 | 0 | 0 | 0 | 0 | 0 | 0 | 0 | 0 | 0 | 0 | 0 | 0 | 0 | 0 | 0 | 0 | -10 | 0 | 0 | Off | 59428 | 0 | 25.5 | 24.9 | 1 | 75 | 74.9 | 0 | 0 | 41.2 | 41.2 | 47.5 | 47.5 | 58.8 | 58.8 | 52.5 | 52.5 | 75 | 74.9 | 0 | 0 | 0 | 124472
135.27 | 5.6961 | 106.2884 | 0.014 | 25 | 25 | 0 | 25 | 25.07 | 30 | 29.265 | 25 | 25.045 | 200 | 58.8 | 58.8 | 41.2 | 41.2 | 52.5 | 52.4 | 47.5 | 47.5 | 6.288369 | 0 | 0 | 0 | 0.3 | 0.29265 | 0.25 | 0.25045 | 0 | 0 | 0 | 0 | 0 | 0 | 0 | 0 | 0 | 0 | 0 | 0 | 0 | 0 | 0 | 0 | 0 | 0 | 0 | 0 | 0 | 0 | 0 | 0 | 0 | 0 | 0 | 0 | 0 | 60 | 58.53 | 50 | 50.09 | 0 | 0 | 0 | 0 | 0 | 0 | 0 | 0 | 0 | 0 | 0 | 0 | 0 | 0 | 0 | 0 | 0 | 0 | 0 | 0 | 0 | 0 | -10 | 0 | 0 | Off | 59481.6 | 0 | 25.5 | 24.9 | 1 | 75 | 74.9 | 0 | 0 | 41.2 | 41.2 | 47.5 | 47.5 | 58.8 | 58.8 | 52.5 | 52.4 | 75 | 74.9 | 0 | 0.6 | 0 | 124482
135.6 | 5.696 | 106.2865 | 0.0047 | 25 | 25 | 0 | 25 | 25.06 | 30 | 29.27 | 25 | 25.015 | 200 | 58.8 | 58.7 | 41.2 | 41.1 | 52.5 | 52.5 | 47.5 | 47.5 | 6.286503 | 0 | 0 | 0 | 0.3 | 0.2927 | 0.25 | 0.25015 | 0 | 0 | 0 | 0 | 0 | 0 | 0 | 0 | 0 | 0 | 0 | 0 | 0 | 0 | 0 | 0 | 0 | 0 | 0 | 0 | 0 | 0 | 0 | 0 | 0 | 0 | 0 | 0 | 0 | 60 | 58.54 | 50 | 50.03 | 0 | 0 | 0 | 0 | 0 | 0 | 0 | 0 | 0 | 0 | 0 | 0 | 0 | 0 | 0 | 0 | 0 | 0 | 0 | 0 | 0 | 0 | -10 | 0 | 0 | Off | 59514.3 | 0 | 25.5 | 25.1 | 1 | 75 | 75 | 0 | 0 | 41.2 | 41.1 | 47.5 | 47.5 | 58.8 | 58.7 | 52.5 | 52.5 | 75 | 75 | 0 | 0 | 0 | 124446
135.93 | 5.6959 | 106.2846 | -0.0022 | 25 | 25 | 0 | 25 | 25.05 | 30 | 29.26 | 25 | 24.97 | 200 | 58.8 | 58.8 | 41.2 | 41.2 | 52.5 | 52.5 | 47.5 | 47.5 | 6.284637 | 0 | 0 | 0 | 0.3 | 0.2926 | 0.25 | 0.2497 | 0 | 0 | 0 | 0 | 0 | 0 | 0 | 0 | 0 | 0 | 0 | 0 | 0 | 0 | 0 | 0 | 0 | 0 | 0 | 0 | 0 | 0 | 0 | 0 | 0 | 0 | 0 | 0 | 0 | 60 | 58.52 | 50 | 49.94 | 0 | 0 | 0 | 0 | 0 | 0 | 0 | 0 | 0 | 0 | 0 | 0 | 0 | 0 | 0 | 0 | 0 | 0 | 0 | 0 | 0 | 0 | -10 | 0 | 0 | Off | 59525.4 | 0 | 25.5 | 24.9 | 1 | 75 | 75.1 | 0 | 0 | 41.2 | 41.2 | 47.5 | 47.5 | 58.8 | 58.8 | 52.5 | 52.5 | 75 | 75.1 | 0 | 0 | 0 | 124448
136.27 | 5.6959 | 106.2846 | -0.0055 | 25 | 25 | 0 | 25 | 25.06 | 30 | 29.27 | 25 | 25.015 | 200 | 58.8 | 58.7 | 41.2 | 41.1 | 52.5 | 52.5 | 47.5 | 47.5 | 6.284637 | 0 | 0 | 0 | 0.3 | 0.2927 | 0.25 | 0.25015 | 0 | 0 | 0 | 0 | 0 | 0 | 0 | 0 | 0 | 0 | 0 | 0 | 0 | 0 | 0 | 0 | 0 | 0 | 0 | 0 | 0 | 0 | 0 | 0 | 0 | 0 | 0 | 0 | 0 | 60 | 58.54 | 50 | 50.03 | 0 | 0 | 0 | 0 | 0 | 0 | 0 | 0 | 0 | 0 | 0 | 0 | 0 | 0 | 0 | 0 | 0 | 0 | 0 | 0 | 0 | 0 | -10 | 0 | 0 | Off | 59545.8 | 0 | 25.5 | 24.8 | 1 | 75 | 75 | 0 | 0 | 41.2 | 41.1 | 47.5 | 47.5 | 58.8 | 58.7 | 52.5 | 52.5 | 75 | 75 | 0 | 0 | 0 | 124472
136.6 | 5.6958 | 106.2828 | -0.0064 | 25 | 25 | 0 | 25 | 25.05 | 30 | 29.26 | 25 | 25.055 | 200 | 58.8 | 58.8 | 41.2 | 41.2 | 52.5 | 52.4 | 47.5 | 47.5 | 6.282771 | 0 | 0 | 0 | 0.3 | 0.2926 | 0.25 | 0.25055 | 0 | 0 | 0 | 0 | 0 | 0 | 0 | 0 | 0 | 0 | 0 | 0 | 0 | 0 | 0 | 0 | 0 | 0 | 0 | 0 | 0 | 0 | 0 | 0 | 0 | 0 | 0 | 0 | 0 | 60 | 58.52 | 50 | 50.11 | 0 | 0 | 0 | 0 | 0 | 0 | 0 | 0 | 0 | 0 | 0 | 0 | 0 | 0 | 0 | 0 | 0 | 0 | 0 | 0 | 0 | 0 | -10 | 0 | 0 | Off | 59565.3 | 0 | 25.5 | 25 | 1 | 75 | 75 | 0 | 0 | 41.2 | 41.2 | 47.5 | 47.5 | 58.8 | 58.8 | 52.5 | 52.4 | 75 | 75 | 0 | 0 | 0 | 124488
136.93 | 5.6958 | 106.2828 | -0.0062 | 25 | 25 | 0 | 25 | 25.06 | 30 | 29.28 | 25 | 25.015 | 200 | 58.8 | 58.7 | 41.2 | 41.2 | 52.5 | 52.5 | 47.5 | 47.5 | 6.282771 | 0 | 0 | 0 | 0.3 | 0.2928 | 0.25 | 0.25015 | 0 | 0 | 0 | 0 | 0 | 0 | 0 | 0 | 0 | 0 | 0 | 0 | 0 | 0 | 0 | 0 | 0 | 0 | 0 | 0 | 0 | 0 | 0 | 0 | 0 | 0 | 0 | 0 | 0 | 60 | 58.56 | 50 | 50.03 | 0 | 0 | 0 | 0 | 0 | 0 | 0 | 0 | 0 | 0 | 0 | 0 | 0 | 0 | 0 | 0 | 0 | 0 | 0 | 0 | 0 | 0 | -10 | 0 | 0 | Off | 59579.3 | 0 | 25.5 | 25 | 1 | 75 | 75 | 0 | 0 | 41.2 | 41.2 | 47.5 | 47.5 | 58.8 | 58.7 | 52.5 | 52.5 | 75 | 75 | 0 | 0 | 0 | 124439
137.27 | 5.6957 | 106.2809 | -0.0057 | 25 | 25 | 0 | 25 | 25.06 | 30 | 29.27 | 25 | 24.99 | 200 | 58.8 | 58.7 | 41.2 | 41.2 | 52.5 | 52.5 | 47.5 | 47.5 | 6.280905 | 0 | 0 | 0 | 0.3 | 0.2927 | 0.25 | 0.2499 | 0 | 0 | 0 | 0 | 0 | 0 | 0 | 0 | 0 | 0 | 0 | 0 | 0 | 0 | 0 | 0 | 0 | 0 | 0 | 0 | 0 | 0 | 0 | 0 | 0 | 0 | 0 | 0 | 0 | 60 | 58.54 | 50 | 49.98 | 0 | 0 | 0 | 0 | 0 | 0 | 0 | 0 | 0 | 0 | 0 | 0 | 0 | 0 | 0 | 0 | 0 | 0 | 0 | 0 | 0 | 0 | -10 | 0 | 0 | Off | 59586.9 | 0 | 25.5 | 24.8 | 1 | 75 | 74.9 | 0 | 0 | 41.2 | 41.2 | 47.5 | 47.5 | 58.8 | 58.7 | 52.5 | 52.5 | 75 | 74.9 | 0 | 0 | 0 | 124445
137.6 | 5.6957 | 106.2809 | -0.0052 | 25 | 25 | 0 | 25 | 25.05 | 30 | 29.275 | 25 | 25.035 | 200 | 58.8 | 58.7 | 41.2 | 41.2 | 52.5 | 52.5 | 47.5 | 47.5 | 6.280905 | 0 | 0 | 0 | 0.3 | 0.29275 | 0.25 | 0.25035 | 0 | 0 | 0 | 0 | 0 | 0 | 0 | 0 | 0 | 0 | 0 | 0 | 0 | 0 | 0 | 0 | 0 | 0 | 0 | 0 | 0 | 0 | 0 | 0 | 0 | 0 | 0 | 0 | 0 | 60 | 58.55 | 50 | 50.07 | 0 | 0 | 0 | 0 | 0 | 0 | 0 | 0 | 0 | 0 | 0 | 0 | 0 | 0 | 0 | 0 | 0 | 0 | 0 | 0 | 0 | 0 | -10 | 0 | 0 | Off | 59596.1 | 0 | 25.5 | 25 | 1 | 75 | 74.9 | 0 | 0 | 41.2 | 41.2 | 47.5 | 47.5 | 58.8 | 58.7 | 52.5 | 52.5 | 75 | 74.9 | 0 | 0 | 0 | 124475
137.94 | 5.6956 | 106.279 | -0.0047 | 25 | 25 | 0 | 25 | 25.06 | 30 | 29.265 | 25 | 25.05 | 200 | 58.8 | 58.8 | 41.2 | 41.2 | 52.5 | 52.5 | 47.5 | 47.5 | 6.279039 | 0 | 0 | 0 | 0.3 | 0.29265 | 0.25 | 0.2505 | 0 | 0 | 0 | 0 | 0 | 0 | 0 | 0 | 0 | 0 | 0 | 0 | 0 | 0 | 0 | 0 | 0 | 0 | 0 | 0 | 0 | 0 | 0 | 0 | 0 | 0 | 0 | 0 | 0 | 60 | 58.53 | 50 | 50.1 | 0 | 0 | 0 | 0 | 0 | 0 | 0 | 0 | 0 | 0 | 0 | 0 | 0 | 0 | 0 | 0 | 0 | 0 | 0 | 0 | 0 | 0 | -10 | 0 | 0 | Off | 59610.7 | 0 | 25.5 | 24.9 | 1 | 75 | 75 | 0 | 0 | 41.2 | 41.2 | 47.5 | 47.5 | 58.8 | 58.8 | 52.5 | 52.5 | 75 | 75 | 0 | 0 | 0 | 124467
138.27 | 5.6956 | 106.279 | -0.0043 | 25 | 25 | 0 | 25 | 25.06 | 30 | 29.285 | 25 | 24.97 | 200 | 58.8 | 58.8 | 41.2 | 41.2 | 52.5 | 52.5 | 47.5 | 47.5 | 6.279039 | 0 | 0 | 0 | 0.3 | 0.29285 | 0.25 | 0.2497 | 0 | 0 | 0 | 0 | 0 | 0 | 0 | 0 | 0 | 0 | 0 | 0 | 0 | 0 | 0 | 0 | 0 | 0 | 0 | 0 | 0 | 0 | 0 | 0 | 0 | 0 | 0 | 0 | 0 | 60 | 58.57 | 50 | 49.94 | 0 | 0 | 0 | 0 | 0 | 0 | 0 | 0 | 0 | 0 | 0 | 0 | 0 | 0 | 0 | 0 | 0 | 0 | 0 | 0 | 0 | 0 | -10 | 0 | 0 | Off | 59632.9 | 0 | 25.5 | 24.9 | 1 | 75 | 75 | 0 | 0 | 41.2 | 41.2 | 47.5 | 47.5 | 58.8 | 58.8 | 52.5 | 52.5 | 75 | 75 | 0 | 0 | 0 | 124417
138.61 | 5.6956 | 106.279 | -0.0039 | 25 | 25 | 0 | 25 | 25.06 | 30 | 29.275 | 25 | 24.99 | 200 | 58.8 | 58.8 | 41.2 | 41.1 | 52.5 | 52.5 | 47.5 | 47.5 | 6.279039 | 0 | 0 | 0 | 0.3 | 0.29275 | 0.25 | 0.2499 | 0 | 0 | 0 | 0 | 0 | 0 | 0 | 0 | 0 | 0 | 0 | 0 | 0 | 0 | 0 | 0 | 0 | 0 | 0 | 0 | 0 | 0 | 0 | 0 | 0 | 0 | 0 | 0 | 0 | 60 | 58.55 | 50 | 49.98 | 0 | 0 | 0 | 0 | 0 | 0 | 0 | 0 | 0 | 0 | 0 | 0 | 0 | 0 | 0 | 0 | 0 | 0 | 0 | 0 | 0 | 0 | -10 | 0 | 0 | Off | 59633.1 | 0 | 25.5 | 24.9 | 1 | 75 | 75 | 0 | 0 | 41.2 | 41.1 | 47.5 | 47.5 | 58.8 | 58.8 | 52.5 | 52.5 | 75 | 75 | 0 | 0 | 0 | 124459
138.94 | 5.6955 | 106.2772 | -0.0035 | 25 | 25 | 0 | 25 | 25.05 | 30 | 29.285 | 25 | 25.035 | 200 | 58.8 | 58.8 | 41.2 | 41.2 | 52.5 | 52.4 | 47.5 | 47.5 | 6.277173 | 0 | 0 | 0 | 0.3 | 0.29285 | 0.25 | 0.25035 | 0 | 0 | 0 | 0 | 0 | 0 | 0 | 0 | 0 | 0 | 0 | 0 | 0 | 0 | 0 | 0 | 0 | 0 | 0 | 0 | 0 | 0 | 0 | 0 | 0 | 0 | 0 | 0 | 0 | 60 | 58.57 | 50 | 50.07 | 0 | 0 | 0 | 0 | 0 | 0 | 0 | 0 | 0 | 0 | 0 | 0 | 0 | 0 | 0 | 0 | 0 | 0 | 0 | 0 | 0 | 0 | -10 | 0 | 0 | Off | 59648.8 | 0 | 25.5 | 25 | 1 | 75 | 75 | 0 | 0 | 41.2 | 41.2 | 47.5 | 47.5 | 58.8 | 58.8 | 52.5 | 52.4 | 75 | 75 | 0 | 0.1 | 0 | 124474
139.27 | 5.6955 | 106.2772 | -0.0033 | 25 | 25 | 0 | 25 | 25.06 | 30 | 29.285 | 25 | 25.02 | 200 | 58.8 | 58.8 | 41.2 | 41.2 | 52.5 | 52.5 | 47.5 | 47.5 | 6.277173 | 0 | 0 | 0 | 0.3 | 0.29285 | 0.25 | 0.2502 | 0 | 0 | 0 | 0 | 0 | 0 | 0 | 0 | 0 | 0 | 0 | 0 | 0 | 0 | 0 | 0 | 0 | 0 | 0 | 0 | 0 | 0 | 0 | 0 | 0 | 0 | 0 | 0 | 0 | 60 | 58.57 | 50 | 50.04 | 0 | 0 | 0 | 0 | 0 | 0 | 0 | 0 | 0 | 0 | 0 | 0 | 0 | 0 | 0 | 0 | 0 | 0 | 0 | 0 | 0 | 0 | -10 | 0 | 0 | Off | 59664 | 0 | 25.5 | 24.9 | 1 | 75 | 75 | 0 | 0 | 41.2 | 41.2 | 47.5 | 47.5 | 58.8 | 58.8 | 52.5 | 52.5 | 75 | 75 | 0 | 0 | 0 | 124464
139.61 | 5.6955 | 106.2772 | -0.003 | 25 | 25 | 0 | 25 | 25.06 | 30 | 29.275 | 25 | 24.985 | 200 | 58.8 | 58.8 | 41.2 | 41.1 | 52.5 | 52.5 | 47.5 | 47.5 | 6.277173 | 0 | 0 | 0 | 0.3 | 0.29275 | 0.25 | 0.24985 | 0 | 0 | 0 | 0 | 0 | 0 | 0 | 0 | 0 | 0 | 0 | 0 | 0 | 0 | 0 | 0 | 0 | 0 | 0 | 0 | 0 | 0 | 0 | 0 | 0 | 0 | 0 | 0 | 0 | 60 | 58.55 | 50 | 49.97 | 0 | 0 | 0 | 0 | 0 | 0 | 0 | 0 | 0 | 0 | 0 | 0 | 0 | 0 | 0 | 0 | 0 | 0 | 0 | 0 | 0 | 0 | -10 | 0 | 0 | Off | 59674.7 | 0 | 25.5 | 24.9 | 1 | 75 | 75 | 0 | 0 | 41.2 | 41.1 | 47.5 | 47.5 | 58.8 | 58.8 | 52.5 | 52.5 | 75 | 75 | 0 | 0 | 0 | 124439
139.94 | 5.6955 | 106.2772 | -0.0027 | 25 | 25 | 0 | 25 | 25.05 | 30 | 29.26 | 25 | 25.02 | 200 | 58.8 | 58.8 | 41.2 | 41.2 | 52.5 | 52.5 | 47.5 | 47.5 | 6.277173 | 0 | 0 | 0 | 0.3 | 0.2926 | 0.25 | 0.2502 | 0 | 0 | 0 | 0 | 0 | 0 | 0 | 0 | 0 | 0 | 0 | 0 | 0 | 0 | 0 | 0 | 0 | 0 | 0 | 0 | 0 | 0 | 0 | 0 | 0 | 0 | 0 | 0 | 0 | 60 | 58.52 | 50 | 50.04 | 0 | 0 | 0 | 0 | 0 | 0 | 0 | 0 | 0 | 0 | 0 | 0 | 0 | 0 | 0 | 0 | 0 | 0 | 0 | 0 | 0 | 0 | -10 | 0 | 0 | Off | 59687.3 | 0 | 25.5 | 25.1 | 1 | 75 | 75 | 0 | 0 | 41.2 | 41.2 | 47.5 | 47.5 | 58.8 | 58.8 | 52.5 | 52.5 | 75 | 75 | 0 | 0 | 0 | 124468
140.27 | 5.6954 | 106.2753 | -0.0024 | 25 | 25 | 0 | 25 | 25.05 | 30 | 29.27 | 25 | 25.05 | 200 | 58.8 | 58.8 | 41.2 | 41.2 | 52.5 | 52.1 | 47.5 | 47.5 | 6.275307 | 0 | 0 | 0 | 0.3 | 0.2927 | 0.25 | 0.2505 | 0 | 0 | 0 | 0 | 0 | 0 | 0 | 0 | 0 | 0 | 0 | 0 | 0 | 0 | 0 | 0 | 0 | 0 | 0 | 0 | 0 | 0 | 0 | 0 | 0 | 0 | 0 | 0 | 0 | 60 | 58.54 | 50 | 50.1 | 0 | 0 | 0 | 0 | 0 | 0 | 0 | 0 | 0 | 0 | 0 | 0 | 0 | 0 | 0 | 0 | 0 | 0 | 0 | 0 | 0 | 0 | -10 | 0 | 0 | Off | 59704.6 | 0 | 25.5 | 24.8 | 1 | 75 | 74.9 | 0 | 0 | 41.2 | 41.2 | 47.5 | 47.5 | 58.8 | 58.8 | 52.5 | 52.1 | 75 | 74.9 | 0 | 1.9 | 0 | 124484
140.61 | 5.6954 | 106.2753 | -0.0022 | 25 | 25 | 0 | 25 | 25.06 | 30 | 29.28 | 25 | 24.99 | 200 | 58.8 | 58.8 | 41.2 | 41.2 | 52.5 | 52.5 | 47.5 | 47.5 | 6.275307 | 0 | 0 | 0 | 0.3 | 0.2928 | 0.25 | 0.2499 | 0 | 0 | 0 | 0 | 0 | 0 | 0 | 0 | 0 | 0 | 0 | 0 | 0 | 0 | 0 | 0 | 0 | 0 | 0 | 0 | 0 | 0 | 0 | 0 | 0 | 0 | 0 | 0 | 0 | 60 | 58.56 | 50 | 49.98 | 0 | 0 | 0 | 0 | 0 | 0 | 0 | 0 | 0 | 0 | 0 | 0 | 0 | 0 | 0 | 0 | 0 | 0 | 0 | 0 | 0 | 0 | -10 | 0 | 0 | Off | 59702 | 0 | 25.5 | 25.1 | 1 | 75 | 74.9 | 0 | 0 | 41.2 | 41.2 | 47.5 | 47.5 | 58.8 | 58.8 | 52.5 | 52.5 | 75 | 74.9 | 0 | 0 | 0 | 124446
140.94 | 5.6954 | 106.2753 | -0.002 | 25 | 25 | 0 | 25 | 25.07 | 30 | 29.27 | 25 | 24.96 | 200 | 58.8 | 58.8 | 41.2 | 41.2 | 52.5 | 52.5 | 47.5 | 47.5 | 6.275307 | 0 | 0 | 0 | 0.3 | 0.2927 | 0.25 | 0.2496 | 0 | 0 | 0 | 0 | 0 | 0 | 0 | 0 | 0 | 0 | 0 | 0 | 0 | 0 | 0 | 0 | 0 | 0 | 0 | 0 | 0 | 0 | 0 | 0 | 0 | 0 | 0 | 0 | 0 | 60 | 58.54 | 50 | 49.92 | 0 | 0 | 0 | 0 | 0 | 0 | 0 | 0 | 0 | 0 | 0 | 0 | 0 | 0 | 0 | 0 | 0 | 0 | 0 | 0 | 0 | 0 | -10 | 0 | 0 | Off | 59711 | 0 | 25.5 | 24.9 | 1 | 75 | 75 | 0 | 0 | 41.2 | 41.2 | 47.5 | 47.5 | 58.8 | 58.8 | 52.5 | 52.5 | 75 | 75 | 0 | 0 | 0 | 124439
141.27 | 5.6954 | 106.2753 | -0.0018 | 25 | 25 | 0 | 25 | 25.06 | 30 | 29.26 | 25 | 25.025 | 200 | 58.8 | 58.8 | 41.2 | 41.2 | 52.5 | 52.5 | 47.5 | 47.5 | 6.275307 | 0 | 0 | 0 | 0.3 | 0.2926 | 0.25 | 0.25025 | 0 | 0 | 0 | 0 | 0 | 0 | 0 | 0 | 0 | 0 | 0 | 0 | 0 | 0 | 0 | 0 | 0 | 0 | 0 | 0 | 0 | 0 | 0 | 0 | 0 | 0 | 0 | 0 | 0 | 60 | 58.52 | 50 | 50.05 | 0 | 0 | 0 | 0 | 0 | 0 | 0 | 0 | 0 | 0 | 0 | 0 | 0 | 0 | 0 | 0 | 0 | 0 | 0 | 0 | 0 | 0 | -10 | 0 | 0 | Off | 59712.8 | 0 | 25.5 | 25 | 1 | 75 | 75 | 0 | 0 | 41.2 | 41.2 | 47.5 | 47.5 | 58.8 | 58.8 | 52.5 | 52.5 | 75 | 75 | 0 | 0 | 0 | 124468
141.61 | 5.6953 | 106.2734 | -0.0016 | 25 | 25 | 0 | 25 | 25.04 | 30 | 29.27 | 25 | 25.065 | 200 | 58.8 | 58.8 | 41.2 | 41.2 | 52.5 | 52.3 | 47.5 | 47.5 | 6.273441 | 0 | 0 | 0 | 0.3 | 0.2927 | 0.25 | 0.25065 | 0 | 0 | 0 | 0 | 0 | 0 | 0 | 0 | 0 | 0 | 0 | 0 | 0 | 0 | 0 | 0 | 0 | 0 | 0 | 0 | 0 | 0 | 0 | 0 | 0 | 0 | 0 | 0 | 0 | 60 | 58.54 | 50 | 50.13 | 0 | 0 | 0 | 0 | 0 | 0 | 0 | 0 | 0 | 0 | 0 | 0 | 0 | 0 | 0 | 0 | 0 | 0 | 0 | 0 | 0 | 0 | -10 | 0 | 0 | Off | 59711.9 | 0 | 25.5 | 24.9 | 1 | 75 | 75.1 | 0 | 0 | 41.2 | 41.2 | 47.5 | 47.5 | 58.8 | 58.8 | 52.5 | 52.3 | 75 | 75.1 | 0 | 0 | 0 | 124488
141.94 | 5.6953 | 106.2734 | -0.0016 | 25 | 25 | 0 | 25 | 25.06 | 30 | 29.27 | 25 | 24.96 | 200 | 58.8 | 58.8 | 41.2 | 41.2 | 52.5 | 52.5 | 47.5 | 47.5 | 6.273441 | 0 | 0 | 0 | 0.3 | 0.2927 | 0.25 | 0.2496 | 0 | 0 | 0 | 0 | 0 | 0 | 0 | 0 | 0 | 0 | 0 | 0 | 0 | 0 | 0 | 0 | 0 | 0 | 0 | 0 | 0 | 0 | 0 | 0 | 0 | 0 | 0 | 0 | 0 | 60 | 58.54 | 50 | 49.92 | 0 | 0 | 0 | 0 | 0 | 0 | 0 | 0 | 0 | 0 | 0 | 0 | 0 | 0 | 0 | 0 | 0 | 0 | 0 | 0 | 0 | 0 | -10 | 0 | 0 | Off | 59702.9 | 0 | 25.5 | 25 | 1 | 75 | 75 | 0 | 0 | 41.2 | 41.2 | 47.5 | 47.5 | 58.8 | 58.8 | 52.5 | 52.5 | 75 | 75 | 0 | 0 | 0 | 124425
142.28 | 5.6953 | 106.2734 | -0.0015 | 25 | 25 | 0 | 25 | 25.07 | 30 | 29.275 | 25 | 24.955 | 200 | 58.8 | 58.8 | 41.2 | 41.1 | 52.5 | 52.5 | 47.5 | 47.5 | 6.273441 | 0 | 0 | 0 | 0.3 | 0.29275 | 0.25 | 0.24955 | 0 | 0 | 0 | 0 | 0 | 0 | 0 | 0 | 0 | 0 | 0 | 0 | 0 | 0 | 0 | 0 | 0 | 0 | 0 | 0 | 0 | 0 | 0 | 0 | 0 | 0 | 0 | 0 | 0 | 60 | 58.55 | 50 | 49.91 | 0 | 0 | 0 | 0 | 0 | 0 | 0 | 0 | 0 | 0 | 0 | 0 | 0 | 0 | 0 | 0 | 0 | 0 | 0 | 0 | 0 | 0 | -10 | 0 | 0 | Off | 59693 | 0 | 25.5 | 25 | 1 | 75 | 74.9 | 0 | 0 | 41.2 | 41.1 | 47.5 | 47.5 | 58.8 | 58.8 | 52.5 | 52.5 | 75 | 74.9 | 0 | 0 | 0 | 124443
142.61 | 5.6953 | 106.2734 | -0.0014 | 25 | 25 | 0 | 25 | 25.05 | 30 | 29.27 | 25 | 25.05 | 200 | 58.8 | 58.8 | 41.2 | 41.2 | 52.5 | 52.5 | 47.5 | 47.5 | 6.273441 | 0 | 0 | 0 | 0.3 | 0.2927 | 0.25 | 0.2505 | 0 | 0 | 0 | 0 | 0 | 0 | 0 | 0 | 0 | 0 | 0 | 0 | 0 | 0 | 0 | 0 | 0 | 0 | 0 | 0 | 0 | 0 | 0 | 0 | 0 | 0 | 0 | 0 | 0 | 60 | 58.54 | 50 | 50.1 | 0 | 0 | 0 | 0 | 0 | 0 | 0 | 0 | 0 | 0 | 0 | 0 | 0 | 0 | 0 | 0 | 0 | 0 | 0 | 0 | 0 | 0 | -10 | 0 | 0 | Off | 59679.7 | 0 | 25.5 | 24.9 | 1 | 75 | 75 | 0 | 0 | 41.2 | 41.2 | 47.5 | 47.5 | 58.8 | 58.8 | 52.5 | 52.5 | 75 | 75 | 0 | 0 | 0 | 124484
142.95 | 5.6953 | 106.2734 | -0.0013 | 25 | 25 | 0 | 25 | 25.06 | 30 | 29.275 | 25 | 25.035 | 200 | 58.8 | 58.8 | 41.2 | 41.1 | 52.5 | 52.4 | 47.5 | 47.5 | 6.273441 | 0 | 0 | 0 | 0.3 | 0.29275 | 0.25 | 0.25035 | 0 | 0 | 0 | 0 | 0 | 0 | 0 | 0 | 0 | 0 | 0 | 0 | 0 | 0 | 0 | 0 | 0 | 0 | 0 | 0 | 0 | 0 | 0 | 0 | 0 | 0 | 0 | 0 | 0 | 60 | 58.55 | 50 | 50.07 | 0 | 0 | 0 | 0 | 0 | 0 | 0 | 0 | 0 | 0 | 0 | 0 | 0 | 0 | 0 | 0 | 0 | 0 | 0 | 0 | 0 | 0 | -10 | 0 | 0 | Off | 59672.8 | 0 | 25.5 | 24.9 | 1 | 75 | 75 | 0 | 0 | 41.2 | 41.1 | 47.5 | 47.5 | 58.8 | 58.8 | 52.5 | 52.4 | 75 | 75 | 0 | 0 | 0 | 124474
143.28 | 5.6953 | 106.2734 | -0.0013 | 25 | 25 | 0 | 25 | 25.05 | 30 | 29.265 | 25 | 24.98 | 200 | 58.8 | 58.8 | 41.2 | 41.2 | 52.5 | 52.5 | 47.5 | 47.5 | 6.273441 | 0 | 0 | 0 | 0.3 | 0.29265 | 0.25 | 0.2498 | 0 | 0 | 0 | 0 | 0 | 0 | 0 | 0 | 0 | 0 | 0 | 0 | 0 | 0 | 0 | 0 | 0 | 0 | 0 | 0 | 0 | 0 | 0 | 0 | 0 | 0 | 0 | 0 | 0 | 60 | 58.53 | 50 | 49.96 | 0 | 0 | 0 | 0 | 0 | 0 | 0 | 0 | 0 | 0 | 0 | 0 | 0 | 0 | 0 | 0 | 0 | 0 | 0 | 0 | 0 | 0 | -10 | 0 | 0 | Off | 59671.8 | 0 | 25.5 | 24.9 | 1 | 75 | 75 | 0 | 0 | 41.2 | 41.2 | 47.5 | 47.5 | 58.8 | 58.8 | 52.5 | 52.5 | 75 | 75 | 0 | 0 | 0 | 124439
143.61 | 5.6953 | 106.2734 | -0.0011 | 25 | 25 | 0 | 25 | 25.05 | 30 | 29.255 | 25 | 24.995 | 200 | 58.8 | 58.9 | 41.2 | 41.2 | 52.5 | 52.5 | 47.5 | 47.5 | 6.273441 | 0 | 0 | 0 | 0.3 | 0.29255 | 0.25 | 0.24995 | 0 | 0 | 0 | 0 | 0 | 0 | 0 | 0 | 0 | 0 | 0 | 0 | 0 | 0 | 0 | 0 | 0 | 0 | 0 | 0 | 0 | 0 | 0 | 0 | 0 | 0 | 0 | 0 | 0 | 60 | 58.51 | 50 | 49.99 | 0 | 0 | 0 | 0 | 0 | 0 | 0 | 0 | 0 | 0 | 0 | 0 | 0 | 0 | 0 | 0 | 0 | 0 | 0 | 0 | 0 | 0 | -10 | 0 | 0 | Off | 59663.7 | 0 | 25.5 | 24.9 | 1 | 75 | 75 | 0 | 0 | 41.2 | 41.2 | 47.5 | 47.5 | 58.8 | 58.9 | 52.5 | 52.5 | 75 | 75 | 0 | 0 | 0 | 124457
143.95 | 5.6954 | 106.2753 | -0.0009 | 25 | 25 | 0 | 25 | 25.08 | 30 | 29.255 | 25 | 25.045 | 200 | 58.8 | 58.8 | 41.2 | 41.2 | 52.5 | 52.5 | 47.5 | 47.5 | 6.275307 | 0 | 0 | 0 | 0.3 | 0.29255 | 0.25 | 0.25045 | 0 | 0 | 0 | 0 | 0 | 0 | 0 | 0 | 0 | 0 | 0 | 0 | 0 | 0 | 0 | 0 | 0 | 0 | 0 | 0 | 0 | 0 | 0 | 0 | 0 | 0 | 0 | 0 | 0 | 60 | 58.51 | 50 | 50.09 | 0 | 0 | 0 | 0 | 0 | 0 | 0 | 0 | 0 | 0 | 0 | 0 | 0 | 0 | 0 | 0 | 0 | 0 | 0 | 0 | 0 | 0 | -10 | 0 | 0 | Off | 59652.8 | 0 | 25.5 | 25 | 1 | 75 | 75 | 0 | 0 | 41.2 | 41.2 | 47.5 | 47.5 | 58.8 | 58.8 | 52.5 | 52.5 | 75 | 75 | 0 | 0 | 0 | 124490
144.28 | 5.6954 | 106.2753 | -0.0007 | 25 | 25 | 0 | 25 | 25.04 | 30 | 29.27 | 25 | 25.045 | 200 | 58.8 | 58.8 | 41.2 | 41.2 | 52.5 | 52.5 | 47.5 | 47.5 | 6.275307 | 0 | 0 | 0 | 0.3 | 0.2927 | 0.25 | 0.25045 | 0 | 0 | 0 | 0 | 0 | 0 | 0 | 0 | 0 | 0 | 0 | 0 | 0 | 0 | 0 | 0 | 0 | 0 | 0 | 0 | 0 | 0 | 0 | 0 | 0 | 0 | 0 | 0 | 0 | 60 | 58.54 | 50 | 50.09 | 0 | 0 | 0 | 0 | 0 | 0 | 0 | 0 | 0 | 0 | 0 | 0 | 0 | 0 | 0 | 0 | 0 | 0 | 0 | 0 | 0 | 0 | -10 | 0 | 0 | Off | 59659.3 | 0 | 25.5 | 24.8 | 1 | 75 | 75 | 0 | 0 | 41.2 | 41.2 | 47.5 | 47.5 | 58.8 | 58.8 | 52.5 | 52.5 | 75 | 75 | 0 | 0 | 0 | 124468
144.61 | 5.6954 | 106.2753 | -0.0005 | 25 | 25 | 0 | 25 | 25.05 | 30 | 29.26 | 25 | 24.98 | 200 | 58.8 | 58.8 | 41.2 | 41.2 | 52.5 | 52.5 | 47.5 | 47.4 | 6.275307 | 0 | 0 | 0 | 0.3 | 0.2926 | 0.25 | 0.2498 | 0 | 0 | 0 | 0 | 0 | 0 | 0 | 0 | 0 | 0 | 0 | 0 | 0 | 0 | 0 | 0 | 0 | 0 | 0 | 0 | 0 | 0 | 0 | 0 | 0 | 0 | 0 | 0 | 0 | 60 | 58.52 | 50 | 49.96 | 0 | 0 | 0 | 0 | 0 | 0 | 0 | 0 | 0 | 0 | 0 | 0 | 0 | 0 | 0 | 0 | 0 | 0 | 0 | 0 | 0 | 0 | -10 | 0 | 0 | Off | 59658.1 | 0 | 25.5 | 24.9 | 1 | 75 | 75 | 0 | 0 | 41.2 | 41.2 | 47.5 | 47.4 | 58.8 | 58.8 | 52.5 | 52.5 | 75 | 75 | 0 | 0 | 0 | 124433
144.95 | 5.6954 | 106.2753 | -0.0002 | 25 | 25 | 0 | 25 | 25.06 | 30 | 29.26 | 25 | 25.01 | 200 | 58.8 | 58.8 | 41.2 | 41.1 | 52.5 | 52.5 | 47.5 | 47.5 | 6.275307 | 0 | 0 | 0 | 0.3 | 0.2926 | 0.25 | 0.2501 | 0 | 0 | 0 | 0 | 0 | 0 | 0 | 0 | 0 | 0 | 0 | 0 | 0 | 0 | 0 | 0 | 0 | 0 | 0 | 0 | 0 | 0 | 0 | 0 | 0 | 0 | 0 | 0 | 0 | 60 | 58.52 | 50 | 50.02 | 0 | 0 | 0 | 0 | 0 | 0 | 0 | 0 | 0 | 0 | 0 | 0 | 0 | 0 | 0 | 0 | 0 | 0 | 0 | 0 | 0 | 0 | -10 | 0 | 0 | Off | 59655.6 | 0 | 25.5 | 24.8 | 1 | 75 | 75 | 0 | 0 | 41.2 | 41.1 | 47.5 | 47.5 | 58.8 | 58.8 | 52.5 | 52.5 | 75 | 75 | 0 | 0 | 0 | 124457
145.28 | 5.6954 | 106.2753 | 0 | 25 | 25 | 0 | 25 | 25.05 | 30 | 29.265 | 25 | 25.04 | 200 | 58.8 | 58.8 | 41.2 | 41.2 | 52.5 | 53.1 | 47.5 | 47.5 | 6.275307 | 0 | 0 | 0 | 0.3 | 0.29265 | 0.25 | 0.2504 | 0 | 0 | 0 | 0 | 0 | 0 | 0 | 0 | 0 | 0 | 0 | 0 | 0 | 0 | 0 | 0 | 0 | 0 | 0 | 0 | 0 | 0 | 0 | 0 | 0 | 0 | 0 | 0 | 0 | 60 | 58.53 | 50 | 50.08 | 0 | 0 | 0 | 0 | 0 | 0 | 0 | 0 | 0 | 0 | 0 | 0 | 0 | 0 | 0 | 0 | 0 | 0 | 0 | 0 | 0 | 0 | -10 | 0 | 0 | Off | 59659.6 | 0 | 25.5 | 25 | 1 | 75 | 75 | 0 | 0 | 41.2 | 41.2 | 47.5 | 47.5 | 58.8 | 58.8 | 52.5 | 53.1 | 75 | 75 | 0 | 3.7 | 0 | 124486
145.62 | 5.6954 | 106.2753 | 0.0002 | 25 | 25 | 0 | 25 | 25.06 | 30 | 29.26 | 25 | 25.015 | 200 | 58.8 | 58.8 | 41.2 | 41.2 | 52.5 | 52.5 | 47.5 | 47.5 | 6.275307 | 0 | 0 | 0 | 0.3 | 0.2926 | 0.25 | 0.25015 | 0 | 0 | 0 | 0 | 0 | 0 | 0 | 0 | 0 | 0 | 0 | 0 | 0 | 0 | 0 | 0 | 0 | 0 | 0 | 0 | 0 | 0 | 0 | 0 | 0 | 0 | 0 | 0 | 0 | 60 | 58.52 | 50 | 50.03 | 0 | 0 | 0 | 0 | 0 | 0 | 0 | 0 | 0 | 0 | 0 | 0 | 0 | 0 | 0 | 0 | 0 | 0 | 0 | 0 | 0 | 0 | -10 | 0 | 0 | Off | 59652.5 | 0 | 25.5 | 25 | 1 | 75 | 74.9 | 0 | 0 | 41.2 | 41.2 | 47.5 | 47.5 | 58.8 | 58.8 | 52.5 | 52.5 | 75 | 74.9 | 0 | 0 | 0 | 124461
145.95 | 5.6954 | 106.2753 | 0.0004 | 25 | 25 | 0 | 25 | 25.06 | 30 | 29.26 | 25 | 24.985 | 200 | 58.8 | 58.8 | 41.2 | 41.2 | 52.5 | 52.5 | 47.5 | 47.5 | 6.275307 | 0 | 0 | 0 | 0.3 | 0.2926 | 0.25 | 0.24985 | 0 | 0 | 0 | 0 | 0 | 0 | 0 | 0 | 0 | 0 | 0 | 0 | 0 | 0 | 0 | 0 | 0 | 0 | 0 | 0 | 0 | 0 | 0 | 0 | 0 | 0 | 0 | 0 | 0 | 60 | 58.52 | 50 | 49.97 | 0 | 0 | 0 | 0 | 0 | 0 | 0 | 0 | 0 | 0 | 0 | 0 | 0 | 0 | 0 | 0 | 0 | 0 | 0 | 0 | 0 | 0 | -10 | 0 | 0 | Off | 59655.3 | 0 | 25.5 | 24.9 | 1 | 75 | 75 | 0 | 0 | 41.2 | 41.2 | 47.5 | 47.5 | 58.8 | 58.8 | 52.5 | 52.5 | 75 | 75 | 0 | 0 | 0 | 124433
146.28 | 5.6954 | 106.2753 | 0.0005 | 25 | 25 | 0 | 25 | 25.06 | 30 | 29.245 | 25 | 25.01 | 200 | 58.8 | 58.8 | 41.2 | 41.3 | 52.5 | 52.5 | 47.5 | 47.5 | 6.275307 | 0 | 0 | 0 | 0.3 | 0.29245 | 0.25 | 0.2501 | 0 | 0 | 0 | 0 | 0 | 0 | 0 | 0 | 0 | 0 | 0 | 0 | 0 | 0 | 0 | 0 | 0 | 0 | 0 | 0 | 0 | 0 | 0 | 0 | 0 | 0 | 0 | 0 | 0 | 60 | 58.49 | 50 | 50.02 | 0 | 0 | 0 | 0 | 0 | 0 | 0 | 0 | 0 | 0 | 0 | 0 | 0 | 0 | 0 | 0 | 0 | 0 | 0 | 0 | 0 | 0 | -10 | 0 | 0 | Off | 59659.7 | 0 | 25.5 | 25 | 1 | 75 | 75 | 0 | 0 | 41.2 | 41.3 | 47.5 | 47.5 | 58.8 | 58.8 | 52.5 | 52.5 | 75 | 75 | 0 | 0 | 0 | 124468
146.62 | 5.6954 | 106.2753 | 0.0006 | 25 | 25 | 0 | 25 | 25.06 | 30 | 29.255 | 25 | 25.045 | 200 | 58.8 | 58.8 | 41.2 | 41.1 | 52.5 | 52.3 | 47.5 | 47.5 | 6.275307 | 0 | 0 | 0 | 0.3 | 0.29255 | 0.25 | 0.25045 | 0 | 0 | 0 | 0 | 0 | 0 | 0 | 0 | 0 | 0 | 0 | 0 | 0 | 0 | 0 | 0 | 0 | 0 | 0 | 0 | 0 | 0 | 0 | 0 | 0 | 0 | 0 | 0 | 0 | 60 | 58.51 | 50 | 50.09 | 0 | 0 | 0 | 0 | 0 | 0 | 0 | 0 | 0 | 0 | 0 | 0 | 0 | 0 | 0 | 0 | 0 | 0 | 0 | 0 | 0 | 0 | -10 | 0 | 0 | Off | 59648.3 | 0 | 25.5 | 25 | 1 | 75 | 75 | 0 | 0 | 41.2 | 41.1 | 47.5 | 47.5 | 58.8 | 58.8 | 52.5 | 52.3 | 75 | 75 | 0 | 0.2 | 0 | 124480
146.95 | 5.6954 | 106.2753 | 0.0006 | 25 | 25 | 0 | 25 | 25.07 | 30 | 29.27 | 25 | 25.02 | 200 | 58.8 | 58.8 | 41.2 | 41.1 | 52.5 | 52.5 | 47.5 | 47.5 | 6.275307 | 0 | 0 | 0 | 0.3 | 0.2927 | 0.25 | 0.2502 | 0 | 0 | 0 | 0 | 0 | 0 | 0 | 0 | 0 | 0 | 0 | 0 | 0 | 0 | 0 | 0 | 0 | 0 | 0 | 0 | 0 | 0 | 0 | 0 | 0 | 0 | 0 | 0 | 0 | 60 | 58.54 | 50 | 50.04 | 0 | 0 | 0 | 0 | 0 | 0 | 0 | 0 | 0 | 0 | 0 | 0 | 0 | 0 | 0 | 0 | 0 | 0 | 0 | 0 | 0 | 0 | -10 | 0 | 0 | Off | 59657.3 | 0 | 25.5 | 24.9 | 1 | 75 | 75 | 0 | 0 | 41.2 | 41.1 | 47.5 | 47.5 | 58.8 | 58.8 | 52.5 | 52.5 | 75 | 75 | 0 | 0 | 0 | 124465
147.29 | 5.6954 | 106.2753 | 0.0005 | 25 | 25 | 0 | 25 | 25.06 | 30 | 29.25 | 25 | 24.98 | 200 | 58.8 | 58.8 | 41.2 | 41.2 | 52.5 | 52.5 | 47.5 | 47.5 | 6.275307 | 0 | 0 | 0 | 0.3 | 0.2925 | 0.25 | 0.2498 | 0 | 0 | 0 | 0 | 0 | 0 | 0 | 0 | 0 | 0 | 0 | 0 | 0 | 0 | 0 | 0 | 0 | 0 | 0 | 0 | 0 | 0 | 0 | 0 | 0 | 0 | 0 | 0 | 0 | 60 | 58.5 | 50 | 49.96 | 0 | 0 | 0 | 0 | 0 | 0 | 0 | 0 | 0 | 0 | 0 | 0 | 0 | 0 | 0 | 0 | 0 | 0 | 0 | 0 | 0 | 0 | -10 | 0 | 0 | Off | 59646.4 | 0 | 25.5 | 25 | 1 | 75 | 75 | 0 | 0 | 41.2 | 41.2 | 47.5 | 47.5 | 58.8 | 58.8 | 52.5 | 52.5 | 75 | 75 | 0 | 0 | 0 | 124448
147.62 | 5.6954 | 106.2753 | 0.0004 | 25 | 25 | 0 | 25 | 25.06 | 30 | 29.26 | 25 | 25.015 | 200 | 58.8 | 58.8 | 41.2 | 41.2 | 52.5 | 52.5 | 47.5 | 47.5 | 6.275307 | 0 | 0 | 0 | 0.3 | 0.2926 | 0.25 | 0.25015 | 0 | 0 | 0 | 0 | 0 | 0 | 0 | 0 | 0 | 0 | 0 | 0 | 0 | 0 | 0 | 0 | 0 | 0 | 0 | 0 | 0 | 0 | 0 | 0 | 0 | 0 | 0 | 0 | 0 | 60 | 58.52 | 50 | 50.03 | 0 | 0 | 0 | 0 | 0 | 0 | 0 | 0 | 0 | 0 | 0 | 0 | 0 | 0 | 0 | 0 | 0 | 0 | 0 | 0 | 0 | 0 | -10 | 0 | 0 | Off | 59641 | 0 | 25.5 | 24.9 | 1 | 75 | 75 | 0 | 0 | 41.2 | 41.2 | 47.5 | 47.5 | 58.8 | 58.8 | 52.5 | 52.5 | 75 | 75 | 0 | 0 | 0 | 124471
147.95 | 5.6954 | 106.2753 | 0.0003 | 25 | 25 | 0 | 25 | 25.06 | 30 | 29.27 | 25 | 25.075 | 200 | 58.8 | 58.8 | 41.2 | 41.2 | 52.5 | 52.3 | 47.5 | 47.4 | 6.275307 | 0 | 0 | 0 | 0.3 | 0.2927 | 0.25 | 0.25075 | 0 | 0 | 0 | 0 | 0 | 0 | 0 | 0 | 0 | 0 | 0 | 0 | 0 | 0 | 0 | 0 | 0 | 0 | 0 | 0 | 0 | 0 | 0 | 0 | 0 | 0 | 0 | 0 | 0 | 60 | 58.54 | 50 | 50.15 | 0 | 0 | 0 | 0 | 0 | 0 | 0 | 0 | 0 | 0 | 0 | 0 | 0 | 0 | 0 | 0 | 0 | 0 | 0 | 0 | 0 | 0 | -10 | 0 | 0 | Off | 59637.1 | 0 | 25.5 | 25 | 1 | 75 | 75 | 0 | 0 | 41.2 | 41.2 | 47.5 | 47.4 | 58.8 | 58.8 | 52.5 | 52.3 | 75 | 75 | 0 | 0.4 | 0 | 124494
148.29 | 5.6954 | 106.2753 | 0.0002 | 25 | 25 | 0 | 25 | 25.06 | 30 | 29.27 | 25 | 24.99 | 200 | 58.8 | 58.8 | 41.2 | 41.2 | 52.5 | 52.5 | 47.5 | 47.5 | 6.275307 | 0 | 0 | 0 | 0.3 | 0.2927 | 0.25 | 0.2499 | 0 | 0 | 0 | 0 | 0 | 0 | 0 | 0 | 0 | 0 | 0 | 0 | 0 | 0 | 0 | 0 | 0 | 0 | 0 | 0 | 0 | 0 | 0 | 0 | 0 | 0 | 0 | 0 | 0 | 60 | 58.54 | 50 | 49.98 | 0 | 0 | 0 | 0 | 0 | 0 | 0 | 0 | 0 | 0 | 0 | 0 | 0 | 0 | 0 | 0 | 0 | 0 | 0 | 0 | 0 | 0 | -10 | 0 | 0 | Off | 59647.5 | 0 | 25.5 | 24.9 | 1 | 75 | 75 | 0 | 0 | 41.2 | 41.2 | 47.5 | 47.5 | 58.8 | 58.8 | 52.5 | 52.5 | 75 | 75 | 0 | 0 | 0 | 124444
148.62 | 5.6954 | 106.2753 | 0 | 25 | 25 | 0 | 25 | 25.08 | 30 | 29.25 | 25 | 24.99 | 200 | 58.8 | 58.8 | 41.2 | 41.2 | 52.5 | 52.5 | 47.5 | 47.5 | 6.275307 | 0 | 0 | 0 | 0.3 | 0.2925 | 0.25 | 0.2499 | 0 | 0 | 0 | 0 | 0 | 0 | 0 | 0 | 0 | 0 | 0 | 0 | 0 | 0 | 0 | 0 | 0 | 0 | 0 | 0 | 0 | 0 | 0 | 0 | 0 | 0 | 0 | 0 | 0 | 60 | 58.5 | 50 | 49.98 | 0 | 0 | 0 | 0 | 0 | 0 | 0 | 0 | 0 | 0 | 0 | 0 | 0 | 0 | 0 | 0 | 0 | 0 | 0 | 0 | 0 | 0 | -10 | 0 | 0 | Off | 59657.6 | 0 | 25.5 | 24.9 | 1 | 75 | 74.9 | 0 | 0 | 41.2 | 41.2 | 47.5 | 47.5 | 58.8 | 58.8 | 52.5 | 52.5 | 75 | 74.9 | 0 | 0 | 0 | 124446
148.95 | 5.6954 | 106.2753 | 0 | 25 | 25 | 0 | 25 | 25.06 | 30 | 29.26 | 25 | 25.025 | 200 | 58.8 | 58.8 | 41.2 | 41.2 | 52.5 | 52.5 | 47.5 | 47.5 | 6.275307 | 0 | 0 | 0 | 0.3 | 0.2926 | 0.25 | 0.25025 | 0 | 0 | 0 | 0 | 0 | 0 | 0 | 0 | 0 | 0 | 0 | 0 | 0 | 0 | 0 | 0 | 0 | 0 | 0 | 0 | 0 | 0 | 0 | 0 | 0 | 0 | 0 | 0 | 0 | 60 | 58.52 | 50 | 50.05 | 0 | 0 | 0 | 0 | 0 | 0 | 0 | 0 | 0 | 0 | 0 | 0 | 0 | 0 | 0 | 0 | 0 | 0 | 0 | 0 | 0 | 0 | -10 | 0 | 0 | Off | 59661.4 | 0 | 25.5 | 24.8 | 1 | 75 | 75 | 0 | 0 | 41.2 | 41.2 | 47.5 | 47.5 | 58.8 | 58.8 | 52.5 | 52.5 | 75 | 75 | 0 | 0 | 0 | 124470
149.29 | 5.6954 | 106.2753 | -0.0001 | 25 | 25 | 0 | 25 | 25.05 | 30 | 29.27 | 25 | 25.04 | 200 | 58.8 | 58.8 | 41.2 | 41.3 | 52.5 | 52.5 | 47.5 | 47.5 | 6.275307 | 0 | 0 | 0 | 0.3 | 0.2927 | 0.25 | 0.2504 | 0 | 0 | 0 | 0 | 0 | 0 | 0 | 0 | 0 | 0 | 0 | 0 | 0 | 0 | 0 | 0 | 0 | 0 | 0 | 0 | 0 | 0 | 0 | 0 | 0 | 0 | 0 | 0 | 0 | 60 | 58.54 | 50 | 50.08 | 0 | 0 | 0 | 0 | 0 | 0 | 0 | 0 | 0 | 0 | 0 | 0 | 0 | 0 | 0 | 0 | 0 | 0 | 0 | 0 | 0 | 0 | -10 | 0 | 0 | Off | 59672.3 | 0 | 25.5 | 24.9 | 1 | 75 | 74.9 | 0 | 0 | 41.2 | 41.3 | 47.5 | 47.5 | 58.8 | 58.8 | 52.5 | 52.5 | 75 | 74.9 | 0 | 0 | 0 | 124481
149.62 | 5.6954 | 106.2753 | -0.0001 | 25 | 25 | 0 | 25 | 25.07 | 30 | 29.26 | 25 | 24.965 | 200 | 58.8 | 58.8 | 41.2 | 41.1 | 52.5 | 52.5 | 47.5 | 47.5 | 6.275307 | 0 | 0 | 0 | 0.3 | 0.2926 | 0.25 | 0.24965 | 0 | 0 | 0 | 0 | 0 | 0 | 0 | 0 | 0 | 0 | 0 | 0 | 0 | 0 | 0 | 0 | 0 | 0 | 0 | 0 | 0 | 0 | 0 | 0 | 0 | 0 | 0 | 0 | 0 | 60 | 58.52 | 50 | 49.93 | 0 | 0 | 0 | 0 | 0 | 0 | 0 | 0 | 0 | 0 | 0 | 0 | 0 | 0 | 0 | 0 | 0 | 0 | 0 | 0 | 0 | 0 | -10 | 0 | 0 | Off | 59674.3 | 0 | 25.5 | 25 | 1 | 75 | 74.9 | 0 | 0 | 41.2 | 41.1 | 47.5 | 47.5 | 58.8 | 58.8 | 52.5 | 52.5 | 75 | 74.9 | 0 | 0 | 0 | 124428
149.96 | 5.6954 | 106.2753 | -0.0001 | 25 | 25 | 0 | 25 | 25.05 | 30 | 29.25 | 25 | 24.965 | 200 | 58.8 | 58.8 | 41.2 | 41.1 | 52.5 | 52.5 | 47.5 | 47.5 | 6.275307 | 0 | 0 | 0 | 0.3 | 0.2925 | 0.25 | 0.24965 | 0 | 0 | 0 | 0 | 0 | 0 | 0 | 0 | 0 | 0 | 0 | 0 | 0 | 0 | 0 | 0 | 0 | 0 | 0 | 0 | 0 | 0 | 0 | 0 | 0 | 0 | 0 | 0 | 0 | 60 | 58.5 | 50 | 49.93 | 0 | 0 | 0 | 0 | 0 | 0 | 0 | 0 | 0 | 0 | 0 | 0 | 0 | 0 | 0 | 0 | 0 | 0 | 0 | 0 | 0 | 0 | -10 | 0 | 0 | Off | 59661.4 | 0 | 25.5 | 25 | 1 | 75 | 75 | 0 | 0 | 41.2 | 41.1 | 47.5 | 47.5 | 58.8 | 58.8 | 52.5 | 52.5 | 75 | 75 | 0 | 0 | 0 | 124446
150.29 | 5.6954 | 106.2753 | -0.0001 | 25 | 25 | 0 | 25 | 25.06 | 30 | 29.245 | 25 | 25.03 | 200 | 58.8 | 58.8 | 41.2 | 41.2 | 52.5 | 52.5 | 47.5 | 47.5 | 6.275307 | 0 | 0 | 0 | 0.3 | 0.29245 | 0.25 | 0.2503 | 0 | 0 | 0 | 0 | 0 | 0 | 0 | 0 | 0 | 0 | 0 | 0 | 0 | 0 | 0 | 0 | 0 | 0 | 0 | 0 | 0 | 0 | 0 | 0 | 0 | 0 | 0 | 0 | 0 | 60 | 58.49 | 50 | 50.06 | 0 | 0 | 0 | 0 | 0 | 0 | 0 | 0 | 0 | 0 | 0 | 0 | 0 | 0 | 0 | 0 | 0 | 0 | 0 | 0 | 0 | 0 | -10 | 0 | 0 | Off | 59658.5 | 0 | 25.5 | 24.9 | 1 | 75 | 75 | 0 | 0 | 41.2 | 41.2 | 47.5 | 47.5 | 58.8 | 58.8 | 52.5 | 52.5 | 75 | 75 | 0 | 0 | 0 | 124470
150.62 | 5.6954 | 106.2753 | -0.0001 | 25 | 25 | 0 | 25 | 25.08 | 30 | 29.255 | 25 | 25.045 | 200 | 58.8 | 58.8 | 41.2 | 41.2 | 52.5 | 52.5 | 47.5 | 47.5 | 6.275307 | 0 | 0 | 0 | 0.3 | 0.29255 | 0.25 | 0.25045 | 0 | 0 | 0 | 0 | 0 | 0 | 0 | 0 | 0 | 0 | 0 | 0 | 0 | 0 | 0 | 0 | 0 | 0 | 0 | 0 | 0 | 0 | 0 | 0 | 0 | 0 | 0 | 0 | 0 | 60 | 58.51 | 50 | 50.09 | 0 | 0 | 0 | 0 | 0 | 0 | 0 | 0 | 0 | 0 | 0 | 0 | 0 | 0 | 0 | 0 | 0 | 0 | 0 | 0 | 0 | 0 | -10 | 0 | 0 | Off | 59672.1 | 0 | 25.5 | 25.1 | 1 | 75 | 75 | 0 | 0 | 41.2 | 41.2 | 47.5 | 47.5 | 58.8 | 58.8 | 52.5 | 52.5 | 75 | 75 | 0 | 0 | 0 | 124482
150.96 | 5.6954 | 106.2753 | 0 | 25 | 25 | 0 | 25 | 25.08 | 30 | 29.27 | 30 | 24.965 | 200 | 58.8 | 58.8 | 41.2 | 41.2 | 62 | 52.5 | 38 | 38.1 | 6.275307 | 0 | 0 | 0 | 0.3 | 0.2927 | 0.3 | 0.24965 | 0 | 0 | 0 | 0 | 0 | 0 | 0 | 0 | 0 | 0 | 0 | 0 | 0 | 0 | 0 | 0 | 0 | 0 | 0 | 0 | 0 | 0 | 0 | 0 | 0 | 0 | 0 | 0 | 0 | 60 | 58.54 | 60 | 49.93 | 0 | 0 | 0 | 0 | 0 | 0 | 0 | 0 | 0 | 0 | 0 | 0 | 0 | 0 | 0 | 0 | 0 | 0 | 0 | 0 | 0 | 0 | -10 | 0 | 0 | Off | 59672.8 | 0 | 25.5 | 24.9 | 1 | 75 | 75 | 0 | 0 | 41.2 | 41.2 | 38 | 38.1 | 58.8 | 58.8 | 62 | 52.5 | 75 | 75 | 0 | 0 | 0 | 124433
151.29 | 5.6954 | 106.2753 | 0 | 25 | 25 | 0 | 25 | 25.05 | 30 | 29.255 | 30 | 25.115 | 200 | 58.8 | 58.8 | 41.2 | 41.2 | 62 | 62 | 38 | 38 | 6.275307 | 0 | 0 | 0 | 0.3 | 0.29255 | 0.3 | 0.25115 | 0 | 0 | 0 | 0 | 0 | 0 | 0 | 0 | 0 | 0 | 0 | 0 | 0 | 0 | 0 | 0 | 0 | 0 | 0 | 0 | 0 | 0 | 0 | 0 | 0 | 0 | 0 | 0 | 0 | 60 | 58.51 | 60 | 50.23 | 0 | 0 | 0 | 0 | 0 | 0 | 0 | 0 | 0 | 0 | 0 | 0 | 0 | 0 | 0 | 0 | 0 | 0 | 0 | 0 | 0 | 0 | -10 | 0 | 0 | Off | 59666.6 | 0 | 25.5 | 24.9 | 1 | 75 | 75 | 0 | 0 | 41.2 | 41.2 | 38 | 38 | 58.8 | 58.8 | 62 | 62 | 75 | 75 | 0 | 0 | 0 | 124674
151.62 | 5.6953 | 106.2734 | -0.0001 | 25 | 25 | 0 | 25 | 25.05 | 30 | 29.255 | 30 | 28.61 | 200 | 58.8 | 58.8 | 41.2 | 41.2 | 62 | 62 | 38 | 38 | 6.273441 | 0 | 0 | 0 | 0.3 | 0.29255 | 0.3 | 0.2861 | 0 | 0 | 0 | 0 | 0 | 0 | 0 | 0 | 0 | 0 | 0 | 0 | 0 | 0 | 0 | 0 | 0 | 0 | 0 | 0 | 0 | 0 | 0 | 0 | 0 | 0 | 0 | 0 | 0 | 60 | 58.51 | 60 | 57.22 | 0 | 0 | 0 | 0 | 0 | 0 | 0 | 0 | 0 | 0 | 0 | 0 | 0 | 0 | 0 | 0 | 0 | 0 | 0 | 0 | 0 | 0 | -10 | 0 | 0 | Off | 59654.8 | 0 | 25.5 | 24.8 | 1 | 75 | 75 | 0 | 0 | 41.2 | 41.2 | 38 | 38 | 58.8 | 58.8 | 62 | 62 | 75 | 75 | 0 | 0 | 0 | 126796
151.96 | 5.6955 | 106.2772 | -0.0001 | 25 | 25 | 0 | 25 | 25.06 | 30 | 29.245 | 30 | 29.59 | 200 | 58.8 | 58.8 | 41.2 | 41.2 | 62 | 62 | 38 | 38 | 6.277173 | 0 | 0 | 0 | 0.3 | 0.29245 | 0.3 | 0.2959 | 0 | 0 | 0 | 0 | 0 | 0 | 0 | 0 | 0 | 0 | 0 | 0 | 0 | 0 | 0 | 0 | 0 | 0 | 0 | 0 | 0 | 0 | 0 | 0 | 0 | 0 | 0 | 0 | 0 | 60 | 58.49 | 60 | 59.18 | 0 | 0 | 0 | 0 | 0 | 0 | 0 | 0 | 0 | 0 | 0 | 0 | 0 | 0 | 0 | 0 | 0 | 0 | 0 | 0 | 0 | 0 | -10 | 0 | 0 | Off | 59663.8 | 0 | 25.5 | 25 | 1 | 75 | 75 | 0 | 0 | 41.2 | 41.2 | 38 | 38 | 58.8 | 58.8 | 62 | 62 | 75 | 75 | 0 | 0 | 0 | 127339
152.29 | 5.697 | 106.3052 | 0.0009 | 25 | 25 | 0 | 25 | 25.06 | 30 | 29.26 | 30 | 29.785 | 200 | 58.8 | 58.8 | 41.2 | 41.1 | 62 | 62 | 38 | 38 | 6.305163 | 0 | 0 | 0 | 0.3 | 0.2926 | 0.3 | 0.29785 | 0 | 0 | 0 | 0 | 0 | 0 | 0 | 0 | 0 | 0 | 0 | 0 | 0 | 0 | 0 | 0 | 0 | 0 | 0 | 0 | 0 | 0 | 0 | 0 | 0 | 0 | 0 | 0 | 0 | 60 | 58.52 | 60 | 59.57 | 0 | 0 | 0 | 0 | 0 | 0 | 0 | 0 | 0 | 0 | 0 | 0 | 0 | 0 | 0 | 0 | 0 | 0 | 0 | 0 | 0 | 0 | -10 | 0 | 0 | Off | 59728.2 | 0 | 25.5 | 24.9 | 1 | 75 | 75 | 0 | 0 | 41.2 | 41.1 | 38 | 38 | 58.8 | 58.8 | 62 | 62 | 75 | 75 | 0 | 0 | 0 | 127462
152.63 | 5.6997 | 106.3555 | 0.0048 | 25 | 25 | 0 | 25 | 25.07 | 30 | 29.26 | 30 | 29.78 | 200 | 58.8 | 58.8 | 41.2 | 41.1 | 62 | 62 | 38 | 38 | 6.355545 | 0 | 0 | 0 | 0.3 | 0.2926 | 0.3 | 0.2978 | 0 | 0 | 0 | 0 | 0 | 0 | 0 | 0 | 0 | 0 | 0 | 0 | 0 | 0 | 0 | 0 | 0 | 0 | 0 | 0 | 0 | 0 | 0 | 0 | 0 | 0 | 0 | 0 | 0 | 60 | 58.52 | 60 | 59.56 | 0 | 0 | 0 | 0 | 0 | 0 | 0 | 0 | 0 | 0 | 0 | 0 | 0 | 0 | 0 | 0 | 0 | 0 | 0 | 0 | 0 | 0 | -10 | 0 | 0 | Off | 0 | 0 | 25.5 | 24.9 | 1 | 75 | 75 | 0 | 0 | 41.2 | 41.1 | 38 | 38 | 58.8 | 58.8 | 62 | 62 | 75 | 75 | 0 | 0 | 0 | 127461
152.96 | 5.7018 | 106.3947 | 0.0119 | 25 | 25 | 0 | 25 | 25.07 | 30 | 29.26 | 30 | 29.83 | 200 | 58.8 | 58.8 | 41.2 | 41.2 | 62 | 62 | 38 | 38 | 6.39473 | 0 | 0 | 0 | 0.3 | 0.2926 | 0.3 | 0.2983 | 0 | 0 | 0 | 0 | 0 | 0 | 0 | 0 | 0 | 0 | 0 | 0 | 0 | 0 | 0 | 0 | 0 | 0 | 0 | 0 | 0 | 0 | 0 | 0 | 0 | 0 | 0 | 0 | 0 | 60 | 58.52 | 60 | 59.66 | 0 | 0 | 0 | 0 | 0 | 0 | 0 | 0 | 0 | 0 | 0 | 0 | 0 | 0 | 0 | 0 | 0 | 0 | 0 | 0 | 0 | 0 | -10 | 0 | 0 | Off | 60163.6 | 0 | 25.5 | 24.8 | 1 | 75 | 75 | 0 | 0 | 41.2 | 41.2 | 38 | 38 | 58.8 | 58.8 | 62 | 62 | 75 | 75 | 0 | 0 | 0 | 127503
153.29 | 5.7025 | 106.4078 | 0.0194 | 25 | 25 | 0 | 25 | 25.06 | 30 | 29.26 | 30 | 29.815 | 200 | 58.8 | 58.8 | 41.2 | 41.3 | 62 | 62 | 38 | 38 | 6.407792 | 0 | 0 | 0 | 0.3 | 0.2926 | 0.3 | 0.29815 | 0 | 0 | 0 | 0 | 0 | 0 | 0 | 0 | 0 | 0 | 0 | 0 | 0 | 0 | 0 | 0 | 0 | 0 | 0 | 0 | 0 | 0 | 0 | 0 | 0 | 0 | 0 | 0 | 0 | 60 | 58.52 | 60 | 59.63 | 0 | 0 | 0 | 0 | 0 | 0 | 0 | 0 | 0 | 0 | 0 | 0 | 0 | 0 | 0 | 0 | 0 | 0 | 0 | 0 | 0 | 0 | -10 | 0 | 0 | Off | 74949.6 | 0 | 25.5 | 25 | 1 | 75 | 75 | 0 | 0 | 41.2 | 41.3 | 38 | 38 | 58.8 | 58.8 | 62 | 62 | 75 | 75 | 0 | 0 | 0 | 127477
153.63 | 5.7027 | 106.4115 | 0.0261 | 25 | 25 | 0 | 25 | 25.07 | 30 | 29.25 | 30 | 29.865 | 200 | 58.8 | 58.8 | 41.2 | 41.2 | 62 | 61.7 | 38 | 38 | 6.411524 | 0 | 0 | 0 | 0.3 | 0.2925 | 0.3 | 0.29865 | 0 | 0 | 0 | 0 | 0 | 0 | 0 | 0 | 0 | 0 | 0 | 0 | 0 | 0 | 0 | 0 | 0 | 0 | 0 | 0 | 0 | 0 | 0 | 0 | 0 | 0 | 0 | 0 | 0 | 60 | 58.5 | 60 | 59.73 | 0 | 0 | 0 | 0 | 0 | 0 | 0 | 0 | 0 | 0 | 0 | 0 | 0 | 0 | 0 | 0 | 0 | 0 | 0 | 0 | 0 | 0 | -10 | 0 | 0 | Off | 0 | 0 | 25.5 | 24.9 | 1 | 75 | 75 | 0 | 0 | 41.2 | 41.2 | 38 | 38 | 58.8 | 58.8 | 62 | 61.7 | 75 | 75 | 0 | 1.3 | 0 | 127510
153.96 | 5.7026 | 106.4097 | 0.0318 | 25 | 25 | 0 | 25 | 25.07 | 30 | 29.25 | 30 | 29.83 | 200 | 58.8 | 58.8 | 41.2 | 41.2 | 62 | 62 | 38 | 38 | 6.409658 | 0 | 0 | 0 | 0.3 | 0.2925 | 0.3 | 0.2983 | 0 | 0 | 0 | 0 | 0 | 0 | 0 | 0 | 0 | 0 | 0 | 0 | 0 | 0 | 0 | 0 | 0 | 0 | 0 | 0 | 0 | 0 | 0 | 0 | 0 | 0 | 0 | 0 | 0 | 60 | 58.5 | 60 | 59.66 | 0 | 0 | 0 | 0 | 0 | 0 | 0 | 0 | 0 | 0 | 0 | 0 | 0 | 0 | 0 | 0 | 0 | 0 | 0 | 0 | 0 | 0 | -10 | 0 | 0 | Off | 0 | 0 | 25.5 | 24.9 | 1 | 75 | 75 | 0 | 0 | 41.2 | 41.2 | 38 | 38 | 58.8 | 58.8 | 62 | 62 | 75 | 75 | 0 | 0 | 0 | 127493
154.3 | 5.7025 | 106.4078 | 0.0357 | 25 | 25 | 0 | 25 | 25.06 | 30 | 29.25 | 30 | 29.835 | 200 | 58.8 | 58.8 | 41.2 | 41.2 | 62 | 61.5 | 38 | 38 | 6.407792 | 0 | 0 | 0 | 0.3 | 0.2925 | 0.3 | 0.29835 | 0 | 0 | 0 | 0 | 0 | 0 | 0 | 0 | 0 | 0 | 0 | 0 | 0 | 0 | 0 | 0 | 0 | 0 | 0 | 0 | 0 | 0 | 0 | 0 | 0 | 0 | 0 | 0 | 0 | 60 | 58.5 | 60 | 59.67 | 0 | 0 | 0 | 0 | 0 | 0 | 0 | 0 | 0 | 0 | 0 | 0 | 0 | 0 | 0 | 0 | 0 | 0 | 0 | 0 | 0 | 0 | -10 | 0 | 0 | Off | 0 | 0 | 25.5 | 24.9 | 1 | 75 | 75 | 0 | 0 | 41.2 | 41.2 | 38 | 38 | 58.8 | 58.8 | 62 | 61.5 | 75 | 75 | 0 | 0.3 | 0 | 127497
154.63 | 5.7024 | 106.4059 | 0.0382 | 25 | 25 | 0 | 25 | 25.07 | 30 | 29.245 | 30 | 29.845 | 200 | 58.8 | 58.8 | 41.2 | 41.2 | 62 | 61.9 | 38 | 38 | 6.405926 | 0 | 0 | 0 | 0.3 | 0.29245 | 0.3 | 0.29845 | 0 | 0 | 0 | 0 | 0 | 0 | 0 | 0 | 0 | 0 | 0 | 0 | 0 | 0 | 0 | 0 | 0 | 0 | 0 | 0 | 0 | 0 | 0 | 0 | 0 | 0 | 0 | 0 | 0 | 60 | 58.49 | 60 | 59.69 | 0 | 0 | 0 | 0 | 0 | 0 | 0 | 0 | 0 | 0 | 0 | 0 | 0 | 0 | 0 | 0 | 0 | 0 | 0 | 0 | 0 | 0 | -10 | 0 | 0 | Off | 0 | 0 | 25.5 | 25 | 1 | 75 | 75 | 0 | 0 | 41.2 | 41.2 | 38 | 38 | 58.8 | 58.8 | 62 | 61.9 | 75 | 75 | 0 | 0 | 0 | 127488
154.96 | 5.7023 | 106.4041 | 0.0391 | 25 | 25 | 0 | 25 | 25.07 | 30 | 29.245 | 30 | 29.82 | 200 | 58.8 | 58.8 | 41.2 | 41.2 | 62 | 62 | 38 | 38 | 6.40406 | 0 | 0 | 0 | 0.3 | 0.29245 | 0.3 | 0.2982 | 0 | 0 | 0 | 0 | 0 | 0 | 0 | 0 | 0 | 0 | 0 | 0 | 0 | 0 | 0 | 0 | 0 | 0 | 0 | 0 | 0 | 0 | 0 | 0 | 0 | 0 | 0 | 0 | 0 | 60 | 58.49 | 60 | 59.64 | 0 | 0 | 0 | 0 | 0 | 0 | 0 | 0 | 0 | 0 | 0 | 0 | 0 | 0 | 0 | 0 | 0 | 0 | 0 | 0 | 0 | 0 | -10 | 0 | 0 | Off | 0 | 0 | 25.5 | 25 | 1 | 75 | 75 | 0 | 0 | 41.2 | 41.2 | 38 | 38 | 58.8 | 58.8 | 62 | 62 | 75 | 75 | 0 | 0 | 0 | 127494
155.3 | 5.7022 | 106.4022 | 0.0386 | 25 | 25 | 0 | 25 | 25.07 | 30 | 29.245 | 30 | 29.875 | 200 | 58.8 | 58.8 | 41.2 | 41.2 | 62 | 62 | 38 | 38 | 6.402194 | 0 | 0 | 0 | 0.3 | 0.29245 | 0.3 | 0.29875 | 0 | 0 | 0 | 0 | 0 | 0 | 0 | 0 | 0 | 0 | 0 | 0 | 0 | 0 | 0 | 0 | 0 | 0 | 0 | 0 | 0 | 0 | 0 | 0 | 0 | 0 | 0 | 0 | 0 | 60 | 58.49 | 60 | 59.75 | 0 | 0 | 0 | 0 | 0 | 0 | 0 | 0 | 0 | 0 | 0 | 0 | 0 | 0 | 0 | 0 | 0 | 0 | 0 | 0 | 0 | 0 | -10 | 0 | 0 | Off | 0 | 0 | 25.5 | 24.9 | 1 | 75 | 74.9 | 0 | 0 | 41.2 | 41.2 | 38 | 38 | 58.8 | 58.8 | 62 | 62 | 75 | 74.9 | 0 | 0 | 0 | 127515
155.63 | 5.7021 | 106.4003 | 0.0366 | 25 | 25 | 0 | 25 | 25.06 | 30 | 29.26 | 30 | 29.82 | 200 | 58.8 | 58.8 | 41.2 | 41.1 | 62 | 62 | 38 | 37.9 | 6.400328 | 0 | 0 | 0 | 0.3 | 0.2926 | 0.3 | 0.2982 | 0 | 0 | 0 | 0 | 0 | 0 | 0 | 0 | 0 | 0 | 0 | 0 | 0 | 0 | 0 | 0 | 0 | 0 | 0 | 0 | 0 | 0 | 0 | 0 | 0 | 0 | 0 | 0 | 0 | 60 | 58.52 | 60 | 59.64 | 0 | 0 | 0 | 0 | 0 | 0 | 0 | 0 | 0 | 0 | 0 | 0 | 0 | 0 | 0 | 0 | 0 | 0 | 0 | 0 | 0 | 0 | -10 | 0 | 0 | Off | 0 | 0 | 25.5 | 24.9 | 1 | 75 | 75 | 0 | 0 | 41.2 | 41.1 | 38 | 37.9 | 58.8 | 58.8 | 62 | 62 | 75 | 75 | 0 | 0 | 0 | 127484
155.97 | 5.702 | 106.3985 | 0.0333 | 25 | 25 | 0 | 25 | 25.05 | 30 | 29.24 | 30 | 29.88 | 200 | 58.8 | 58.8 | 41.2 | 41.2 | 62 | 62 | 38 | 38 | 6.398462 | 0 | 0 | 0 | 0.3 | 0.2924 | 0.3 | 0.2988 | 0 | 0 | 0 | 0 | 0 | 0 | 0 | 0 | 0 | 0 | 0 | 0 | 0 | 0 | 0 | 0 | 0 | 0 | 0 | 0 | 0 | 0 | 0 | 0 | 0 | 0 | 0 | 0 | 0 | 60 | 58.48 | 60 | 59.76 | 0 | 0 | 0 | 0 | 0 | 0 | 0 | 0 | 0 | 0 | 0 | 0 | 0 | 0 | 0 | 0 | 0 | 0 | 0 | 0 | 0 | 0 | -10 | 0 | 0 | Off | 0 | 0 | 25.5 | 24.9 | 1 | 75 | 75 | 0 | 0 | 41.2 | 41.2 | 38 | 38 | 58.8 | 58.8 | 62 | 62 | 75 | 75 | 0 | 0 | 0 | 127525
156.3 | 5.7019 | 106.3966 | 0.0286 | 25 | 25 | 0 | 25 | 25.07 | 30 | 29.265 | 30 | 29.825 | 200 | 58.8 | 58.8 | 41.2 | 41.2 | 62 | 62 | 38 | 38 | 6.396596 | 0 | 0 | 0 | 0.3 | 0.29265 | 0.3 | 0.29825 | 0 | 0 | 0 | 0 | 0 | 0 | 0 | 0 | 0 | 0 | 0 | 0 | 0 | 0 | 0 | 0 | 0 | 0 | 0 | 0 | 0 | 0 | 0 | 0 | 0 | 0 | 0 | 0 | 0 | 60 | 58.53 | 60 | 59.65 | 0 | 0 | 0 | 0 | 0 | 0 | 0 | 0 | 0 | 0 | 0 | 0 | 0 | 0 | 0 | 0 | 0 | 0 | 0 | 0 | 0 | 0 | -10 | 0 | 0 | Off | 0 | 0 | 25.5 | 24.9 | 1 | 75 | 75 | 0 | 0 | 41.2 | 41.2 | 38 | 38 | 58.8 | 58.8 | 62 | 62 | 75 | 75 | 0 | 0 | 0 | 127482
156.63 | 5.7018 | 106.3947 | 0.0223 | 25 | 25 | 0 | 25 | 25.06 | 30 | 29.255 | 30 | 29.85 | 200 | 58.8 | 58.7 | 41.2 | 41.2 | 62 | 62 | 38 | 38 | 6.39473 | 0 | 0 | 0 | 0.3 | 0.29255 | 0.3 | 0.2985 | 0 | 0 | 0 | 0 | 0 | 0 | 0 | 0 | 0 | 0 | 0 | 0 | 0 | 0 | 0 | 0 | 0 | 0 | 0 | 0 | 0 | 0 | 0 | 0 | 0 | 0 | 0 | 0 | 0 | 60 | 58.51 | 60 | 59.7 | 0 | 0 | 0 | 0 | 0 | 0 | 0 | 0 | 0 | 0 | 0 | 0 | 0 | 0 | 0 | 0 | 0 | 0 | 0 | 0 | 0 | 0 | -10 | 0 | 0 | Off | 0 | 0 | 25.5 | 24.9 | 1 | 75 | 75 | 0 | 0 | 41.2 | 41.2 | 38 | 38 | 58.8 | 58.7 | 62 | 62 | 75 | 75 | 0 | 0 | 0 | 127512
156.97 | 5.7017 | 106.3929 | 0.0148 | 25 | 25 | 0 | 25 | 25.06 | 30 | 29.26 | 30 | 29.83 | 200 | 58.8 | 58.8 | 41.2 | 41.1 | 62 | 62 | 38 | 38 | 6.392864 | 0 | 0 | 0 | 0.3 | 0.2926 | 0.3 | 0.2983 | 0 | 0 | 0 | 0 | 0 | 0 | 0 | 0 | 0 | 0 | 0 | 0 | 0 | 0 | 0 | 0 | 0 | 0 | 0 | 0 | 0 | 0 | 0 | 0 | 0 | 0 | 0 | 0 | 0 | 60 | 58.52 | 60 | 59.66 | 0 | 0 | 0 | 0 | 0 | 0 | 0 | 0 | 0 | 0 | 0 | 0 | 0 | 0 | 0 | 0 | 0 | 0 | 0 | 0 | 0 | 0 | -10 | 0 | 0 | Off | 0 | 0 | 25.5 | 24.8 | 1 | 75 | 74.9 | 0 | 0 | 41.2 | 41.1 | 38 | 38 | 58.8 | 58.8 | 62 | 62 | 75 | 74.9 | 0 | 0 | 0 | 127488
157.3 | 5.7017 | 106.3929 | 0.0067 | 25 | 25 | 0 | 25 | 25.07 | 30 | 29.25 | 30 | 29.87 | 200 | 58.8 | 58.8 | 41.2 | 41.2 | 62 | 61.9 | 38 | 38 | 6.392864 | 0 | 0 | 0 | 0.3 | 0.2925 | 0.3 | 0.2987 | 0 | 0 | 0 | 0 | 0 | 0 | 0 | 0 | 0 | 0 | 0 | 0 | 0 | 0 | 0 | 0 | 0 | 0 | 0 | 0 | 0 | 0 | 0 | 0 | 0 | 0 | 0 | 0 | 0 | 60 | 58.5 | 60 | 59.74 | 0 | 0 | 0 | 0 | 0 | 0 | 0 | 0 | 0 | 0 | 0 | 0 | 0 | 0 | 0 | 0 | 0 | 0 | 0 | 0 | 0 | 0 | -10 | 0 | 0 | Off | 0 | 0 | 25.5 | 24.8 | 1 | 75 | 75 | 0 | 0 | 41.2 | 41.2 | 38 | 38 | 58.8 | 58.8 | 62 | 61.9 | 75 | 75 | 0 | 4.2 | 0 | 127519
157.64 | 5.7016 | 106.391 | -0.0004 | 25 | 25 | 0 | 25 | 25.06 | 30 | 29.245 | 30 | 29.85 | 200 | 58.8 | 58.7 | 41.2 | 41.2 | 62 | 62 | 38 | 38 | 6.390998 | 0 | 0 | 0 | 0.3 | 0.29245 | 0.3 | 0.2985 | 0 | 0 | 0 | 0 | 0 | 0 | 0 | 0 | 0 | 0 | 0 | 0 | 0 | 0 | 0 | 0 | 0 | 0 | 0 | 0 | 0 | 0 | 0 | 0 | 0 | 0 | 0 | 0 | 0 | 60 | 58.49 | 60 | 59.7 | 0 | 0 | 0 | 0 | 0 | 0 | 0 | 0 | 0 | 0 | 0 | 0 | 0 | 0 | 0 | 0 | 0 | 0 | 0 | 0 | 0 | 0 | -10 | 0 | 0 | Off | 0 | 0 | 25.5 | 24.8 | 1 | 75 | 75 | 0 | 0 | 41.2 | 41.2 | 38 | 38 | 58.8 | 58.7 | 62 | 62 | 75 | 75 | 0 | 0 | 0 | 127494
157.97 | 5.7016 | 106.391 | -0.0038 | 25 | 25 | 0 | 25 | 25.06 | 30 | 29.25 | 30 | 29.825 | 200 | 58.8 | 58.8 | 41.2 | 41.2 | 62 | 62.1 | 38 | 38 | 6.390998 | 0 | 0 | 0 | 0.3 | 0.2925 | 0.3 | 0.29825 | 0 | 0 | 0 | 0 | 0 | 0 | 0 | 0 | 0 | 0 | 0 | 0 | 0 | 0 | 0 | 0 | 0 | 0 | 0 | 0 | 0 | 0 | 0 | 0 | 0 | 0 | 0 | 0 | 0 | 60 | 58.5 | 60 | 59.65 | 0 | 0 | 0 | 0 | 0 | 0 | 0 | 0 | 0 | 0 | 0 | 0 | 0 | 0 | 0 | 0 | 0 | 0 | 0 | 0 | 0 | 0 | -10 | 0 | 0 | Off | 73854.2 | 0 | 25.5 | 25 | 1 | 75 | 75 | 0 | 0 | 41.2 | 41.2 | 38 | 38 | 58.8 | 58.8 | 62 | 62.1 | 75 | 75 | 0 | 0 | 0 | 127489
158.3 | 5.7015 | 106.3891 | -0.0048 | 25 | 25 | 0 | 25 | 25.07 | 30 | 29.25 | 30 | 29.865 | 200 | 58.8 | 58.8 | 41.2 | 41.2 | 62 | 62 | 38 | 38 | 6.389133 | 0 | 0 | 0 | 0.3 | 0.2925 | 0.3 | 0.29865 | 0 | 0 | 0 | 0 | 0 | 0 | 0 | 0 | 0 | 0 | 0 | 0 | 0 | 0 | 0 | 0 | 0 | 0 | 0 | 0 | 0 | 0 | 0 | 0 | 0 | 0 | 0 | 0 | 0 | 60 | 58.5 | 60 | 59.73 | 0 | 0 | 0 | 0 | 0 | 0 | 0 | 0 | 0 | 0 | 0 | 0 | 0 | 0 | 0 | 0 | 0 | 0 | 0 | 0 | 0 | 0 | -10 | 0 | 0 | Off | 0 | 0 | 25.5 | 24.9 | 1 | 75 | 75 | 0 | 0 | 41.2 | 41.2 | 38 | 38 | 58.8 | 58.8 | 62 | 62 | 75 | 75 | 0 | 0 | 0 | 127516
158.64 | 5.7015 | 106.3891 | -0.0049 | 25 | 25 | 0 | 25 | 25.06 | 30 | 29.245 | 30 | 29.8 | 200 | 58.8 | 58.7 | 41.2 | 41.2 | 62 | 62 | 38 | 38 | 6.389133 | 0 | 0 | 0 | 0.3 | 0.29245 | 0.3 | 0.298 | 0 | 0 | 0 | 0 | 0 | 0 | 0 | 0 | 0 | 0 | 0 | 0 | 0 | 0 | 0 | 0 | 0 | 0 | 0 | 0 | 0 | 0 | 0 | 0 | 0 | 0 | 0 | 0 | 0 | 60 | 58.49 | 60 | 59.6 | 0 | 0 | 0 | 0 | 0 | 0 | 0 | 0 | 0 | 0 | 0 | 0 | 0 | 0 | 0 | 0 | 0 | 0 | 0 | 0 | 0 | 0 | -10 | 0 | 0 | Off | 0 | 0 | 25.5 | 25.1 | 1 | 75 | 75 | 0 | 0 | 41.2 | 41.2 | 38 | 38 | 58.8 | 58.7 | 62 | 62 | 75 | 75 | 0 | 0 | 0 | 127486
158.97 | 5.7015 | 106.3891 | -0.0045 | 25 | 25 | 0 | 25 | 25.07 | 30 | 29.255 | 30 | 29.865 | 200 | 58.8 | 58.8 | 41.2 | 41.2 | 62 | 62 | 38 | 38 | 6.389133 | 0 | 0 | 0 | 0.3 | 0.29255 | 0.3 | 0.29865 | 0 | 0 | 0 | 0 | 0 | 0 | 0 | 0 | 0 | 0 | 0 | 0 | 0 | 0 | 0 | 0 | 0 | 0 | 0 | 0 | 0 | 0 | 0 | 0 | 0 | 0 | 0 | 0 | 0 | 60 | 58.51 | 60 | 59.73 | 0 | 0 | 0 | 0 | 0 | 0 | 0 | 0 | 0 | 0 | 0 | 0 | 0 | 0 | 0 | 0 | 0 | 0 | 0 | 0 | 0 | 0 | -10 | 0 | 0 | Off | 0 | 0 | 25.5 | 25 | 1 | 75 | 74.9 | 0 | 0 | 41.2 | 41.2 | 38 | 38 | 58.8 | 58.8 | 62 | 62 | 75 | 74.9 | 0 | 0 | 0 | 127508
159.3 | 5.7015 | 106.3891 | -0.0041 | 25 | 25 | 0 | 25 | 25.08 | 30 | 29.245 | 30 | 29.83 | 200 | 58.8 | 58.8 | 41.2 | 41.1 | 62 | 62 | 38 | 38.1 | 6.389133 | 0 | 0 | 0 | 0.3 | 0.29245 | 0.3 | 0.2983 | 0 | 0 | 0 | 0 | 0 | 0 | 0 | 0 | 0 | 0 | 0 | 0 | 0 | 0 | 0 | 0 | 0 | 0 | 0 | 0 | 0 | 0 | 0 | 0 | 0 | 0 | 0 | 0 | 0 | 60 | 58.49 | 60 | 59.66 | 0 | 0 | 0 | 0 | 0 | 0 | 0 | 0 | 0 | 0 | 0 | 0 | 0 | 0 | 0 | 0 | 0 | 0 | 0 | 0 | 0 | 0 | -10 | 0 | 0 | Off | 0 | 0 | 25.5 | 24.9 | 1 | 75 | 75 | 0 | 0 | 41.2 | 41.1 | 38 | 38.1 | 58.8 | 58.8 | 62 | 62 | 75 | 75 | 0 | 0 | 0 | 127490
159.64 | 5.7014 | 106.3873 | -0.0037 | 25 | 25 | 0 | 25 | 25.06 | 30 | 29.245 | 30 | 29.87 | 200 | 58.8 | 58.8 | 41.2 | 41.3 | 62 | 62 | 38 | 38 | 6.387267 | 0 | 0 | 0 | 0.3 | 0.29245 | 0.3 | 0.2987 | 0 | 0 | 0 | 0 | 0 | 0 | 0 | 0 | 0 | 0 | 0 | 0 | 0 | 0 | 0 | 0 | 0 | 0 | 0 | 0 | 0 | 0 | 0 | 0 | 0 | 0 | 0 | 0 | 0 | 60 | 58.49 | 60 | 59.74 | 0 | 0 | 0 | 0 | 0 | 0 | 0 | 0 | 0 | 0 | 0 | 0 | 0 | 0 | 0 | 0 | 0 | 0 | 0 | 0 | 0 | 0 | -10 | 0 | 0 | Off | 0 | 0 | 25.5 | 24.8 | 1 | 75 | 75 | 0 | 0 | 41.2 | 41.3 | 38 | 38 | 58.8 | 58.8 | 62 | 62 | 75 | 75 | 0 | 0 | 0 | 127517
159.97 | 5.7014 | 106.3873 | -0.0034 | 25 | 25 | 0 | 25 | 25.06 | 30 | 29.24 | 30 | 29.845 | 200 | 58.8 | 58.8 | 41.2 | 41.2 | 62 | 62 | 38 | 38 | 6.387267 | 0 | 0 | 0 | 0.3 | 0.2924 | 0.3 | 0.29845 | 0 | 0 | 0 | 0 | 0 | 0 | 0 | 0 | 0 | 0 | 0 | 0 | 0 | 0 | 0 | 0 | 0 | 0 | 0 | 0 | 0 | 0 | 0 | 0 | 0 | 0 | 0 | 0 | 0 | 60 | 58.48 | 60 | 59.69 | 0 | 0 | 0 | 0 | 0 | 0 | 0 | 0 | 0 | 0 | 0 | 0 | 0 | 0 | 0 | 0 | 0 | 0 | 0 | 0 | 0 | 0 | -10 | 0 | 0 | Off | 0 | 0 | 25.5 | 24.9 | 1 | 75 | 75 | 0 | 0 | 41.2 | 41.2 | 38 | 38 | 58.8 | 58.8 | 62 | 62 | 75 | 75 | 0 | 0 | 0 | 127489
160.3 | 5.7014 | 106.3873 | -0.003 | 25 | 25 | 0 | 25 | 25.06 | 30 | 29.255 | 30 | 29.865 | 200 | 58.8 | 58.8 | 41.2 | 41.1 | 62 | 61.9 | 38 | 38 | 6.387267 | 0 | 0 | 0 | 0.3 | 0.29255 | 0.3 | 0.29865 | 0 | 0 | 0 | 0 | 0 | 0 | 0 | 0 | 0 | 0 | 0 | 0 | 0 | 0 | 0 | 0 | 0 | 0 | 0 | 0 | 0 | 0 | 0 | 0 | 0 | 0 | 0 | 0 | 0 | 60 | 58.51 | 60 | 59.73 | 0 | 0 | 0 | 0 | 0 | 0 | 0 | 0 | 0 | 0 | 0 | 0 | 0 | 0 | 0 | 0 | 0 | 0 | 0 | 0 | 0 | 0 | -10 | 0 | 0 | Off | 0 | 0 | 25.5 | 25 | 1 | 75 | 74.9 | 0 | 0 | 41.2 | 41.1 | 38 | 38 | 58.8 | 58.8 | 62 | 61.9 | 75 | 74.9 | 0 | 0.1 | 0 | 127507
160.64 | 5.7014 | 106.3873 | -0.0026 | 25 | 25 | 0 | 25 | 25.08 | 30 | 29.255 | 30 | 29.84 | 200 | 58.8 | 58.8 | 41.2 | 41.2 | 62 | 62 | 38 | 38 | 6.387267 | 0 | 0 | 0 | 0.3 | 0.29255 | 0.3 | 0.2984 | 0 | 0 | 0 | 0 | 0 | 0 | 0 | 0 | 0 | 0 | 0 | 0 | 0 | 0 | 0 | 0 | 0 | 0 | 0 | 0 | 0 | 0 | 0 | 0 | 0 | 0 | 0 | 0 | 0 | 60 | 58.51 | 60 | 59.68 | 0 | 0 | 0 | 0 | 0 | 0 | 0 | 0 | 0 | 0 | 0 | 0 | 0 | 0 | 0 | 0 | 0 | 0 | 0 | 0 | 0 | 0 | -10 | 0 | 0 | Off | 0 | 0 | 25.5 | 25 | 1 | 75 | 74.9 | 0 | 0 | 41.2 | 41.2 | 38 | 38 | 58.8 | 58.8 | 62 | 62 | 75 | 74.9 | 0 | 0 | 0 | 127487
160.97 | 5.7014 | 106.3873 | -0.0022 | 25 | 25 | 0 | 25 | 25.06 | 30 | 29.235 | 30 | 29.835 | 200 | 58.8 | 58.8 | 41.2 | 41.2 | 62 | 62.1 | 38 | 38 | 6.387267 | 0 | 0 | 0 | 0.3 | 0.29235 | 0.3 | 0.29835 | 0 | 0 | 0 | 0 | 0 | 0 | 0 | 0 | 0 | 0 | 0 | 0 | 0 | 0 | 0 | 0 | 0 | 0 | 0 | 0 | 0 | 0 | 0 | 0 | 0 | 0 | 0 | 0 | 0 | 60 | 58.47 | 60 | 59.67 | 0 | 0 | 0 | 0 | 0 | 0 | 0 | 0 | 0 | 0 | 0 | 0 | 0 | 0 | 0 | 0 | 0 | 0 | 0 | 0 | 0 | 0 | -10 | 0 | 0 | Off | 74868.3 | 0 | 25.5 | 25.1 | 1 | 75 | 75 | 0 | 0 | 41.2 | 41.2 | 38 | 38 | 58.8 | 58.8 | 62 | 62.1 | 75 | 75 | 0 | 0.2 | 0 | 127495
161.31 | 5.7013 | 106.3854 | -0.002 | 25 | 25 | 0 | 25 | 25.07 | 30 | 29.27 | 30 | 29.875 | 200 | 58.8 | 58.8 | 41.2 | 41.2 | 62 | 62 | 38 | 38 | 6.385401 | 0 | 0 | 0 | 0.3 | 0.2927 | 0.3 | 0.29875 | 0 | 0 | 0 | 0 | 0 | 0 | 0 | 0 | 0 | 0 | 0 | 0 | 0 | 0 | 0 | 0 | 0 | 0 | 0 | 0 | 0 | 0 | 0 | 0 | 0 | 0 | 0 | 0 | 0 | 60 | 58.54 | 60 | 59.75 | 0 | 0 | 0 | 0 | 0 | 0 | 0 | 0 | 0 | 0 | 0 | 0 | 0 | 0 | 0 | 0 | 0 | 0 | 0 | 0 | 0 | 0 | -10 | 0 | 0 | Off | 74925.9 | 0 | 25.5 | 24.9 | 1 | 75 | 74.9 | 0 | 0 | 41.2 | 41.2 | 38 | 38 | 58.8 | 58.8 | 62 | 62 | 75 | 74.9 | 0 | 0 | 0 | 127498
161.64 | 5.7013 | 106.3854 | -0.0018 | 25 | 25 | 0 | 25 | 25.05 | 30 | 29.26 | 30 | 29.815 | 200 | 58.8 | 58.8 | 41.2 | 41.1 | 62 | 62 | 38 | 38 | 6.385401 | 0 | 0 | 0 | 0.3 | 0.2926 | 0.3 | 0.29815 | 0 | 0 | 0 | 0 | 0 | 0 | 0 | 0 | 0 | 0 | 0 | 0 | 0 | 0 | 0 | 0 | 0 | 0 | 0 | 0 | 0 | 0 | 0 | 0 | 0 | 0 | 0 | 0 | 0 | 60 | 58.52 | 60 | 59.63 | 0 | 0 | 0 | 0 | 0 | 0 | 0 | 0 | 0 | 0 | 0 | 0 | 0 | 0 | 0 | 0 | 0 | 0 | 0 | 0 | 0 | 0 | -10 | 0 | 0 | Off | 0 | 0 | 25.5 | 25 | 1 | 75 | 75 | 0 | 0 | 41.2 | 41.1 | 38 | 38 | 58.8 | 58.8 | 62 | 62 | 75 | 75 | 0 | 0 | 0 | 127482
161.98 | 5.7013 | 106.3854 | -0.0016 | 25 | 25 | 0 | 25 | 25.07 | 30 | 29.26 | 30 | 29.85 | 200 | 58.8 | 58.7 | 41.2 | 41.2 | 62 | 62 | 38 | 38 | 6.385401 | 0 | 0 | 0 | 0.3 | 0.2926 | 0.3 | 0.2985 | 0 | 0 | 0 | 0 | 0 | 0 | 0 | 0 | 0 | 0 | 0 | 0 | 0 | 0 | 0 | 0 | 0 | 0 | 0 | 0 | 0 | 0 | 0 | 0 | 0 | 0 | 0 | 0 | 0 | 60 | 58.52 | 60 | 59.7 | 0 | 0 | 0 | 0 | 0 | 0 | 0 | 0 | 0 | 0 | 0 | 0 | 0 | 0 | 0 | 0 | 0 | 0 | 0 | 0 | 0 | 0 | -10 | 0 | 0 | Off | 0 | 0 | 25.5 | 25 | 1 | 75 | 75 | 0 | 0 | 41.2 | 41.2 | 38 | 38 | 58.8 | 58.7 | 62 | 62 | 75 | 75 | 0 | 0 | 0 | 127507
162.31 | 5.7013 | 106.3854 | -0.0014 | 25 | 25 | 0 | 25 | 25.06 | 30 | 29.245 | 30 | 29.81 | 200 | 58.8 | 58.8 | 41.2 | 41.2 | 62 | 62 | 38 | 38 | 6.385401 | 0 | 0 | 0 | 0.3 | 0.29245 | 0.3 | 0.2981 | 0 | 0 | 0 | 0 | 0 | 0 | 0 | 0 | 0 | 0 | 0 | 0 | 0 | 0 | 0 | 0 | 0 | 0 | 0 | 0 | 0 | 0 | 0 | 0 | 0 | 0 | 0 | 0 | 0 | 60 | 58.49 | 60 | 59.62 | 0 | 0 | 0 | 0 | 0 | 0 | 0 | 0 | 0 | 0 | 0 | 0 | 0 | 0 | 0 | 0 | 0 | 0 | 0 | 0 | 0 | 0 | -10 | 0 | 0 | Off | 0 | 0 | 25.5 | 24.8 | 1 | 75 | 75.1 | 0 | 0 | 41.2 | 41.2 | 38 | 38 | 58.8 | 58.8 | 62 | 62 | 75 | 75.1 | 0 | 0 | 0 | 127481
162.64 | 5.7013 | 106.3854 | -0.0012 | 25 | 25 | 0 | 25 | 25.06 | 30 | 29.245 | 30 | 29.855 | 200 | 58.8 | 58.8 | 41.2 | 41.2 | 62 | 61.9 | 38 | 38 | 6.385401 | 0 | 0 | 0 | 0.3 | 0.29245 | 0.3 | 0.29855 | 0 | 0 | 0 | 0 | 0 | 0 | 0 | 0 | 0 | 0 | 0 | 0 | 0 | 0 | 0 | 0 | 0 | 0 | 0 | 0 | 0 | 0 | 0 | 0 | 0 | 0 | 0 | 0 | 0 | 60 | 58.49 | 60 | 59.71 | 0 | 0 | 0 | 0 | 0 | 0 | 0 | 0 | 0 | 0 | 0 | 0 | 0 | 0 | 0 | 0 | 0 | 0 | 0 | 0 | 0 | 0 | -10 | 0 | 0 | Off | 0 | 0 | 25.5 | 25 | 1 | 75 | 75 | 0 | 0 | 41.2 | 41.2 | 38 | 38 | 58.8 | 58.8 | 62 | 61.9 | 75 | 75 | 0 | 0 | 0 | 127513
162.98 | 5.7013 | 106.3854 | -0.0011 | 25 | 25 | 0 | 25 | 25.07 | 30 | 29.26 | 30 | 29.805 | 200 | 58.8 | 58.8 | 41.2 | 41.2 | 62 | 62 | 38 | 38 | 6.385401 | 0 | 0 | 0 | 0.3 | 0.2926 | 0.3 | 0.29805 | 0 | 0 | 0 | 0 | 0 | 0 | 0 | 0 | 0 | 0 | 0 | 0 | 0 | 0 | 0 | 0 | 0 | 0 | 0 | 0 | 0 | 0 | 0 | 0 | 0 | 0 | 0 | 0 | 0 | 60 | 58.52 | 60 | 59.61 | 0 | 0 | 0 | 0 | 0 | 0 | 0 | 0 | 0 | 0 | 0 | 0 | 0 | 0 | 0 | 0 | 0 | 0 | 0 | 0 | 0 | 0 | -10 | 0 | 0 | Off | 0 | 0 | 25.5 | 24.9 | 1 | 75 | 75 | 0 | 0 | 41.2 | 41.2 | 38 | 38 | 58.8 | 58.8 | 62 | 62 | 75 | 75 | 0 | 0 | 0 | 127482
163.31 | 5.7013 | 106.3854 | -0.001 | 25 | 25 | 0 | 25 | 25.06 | 30 | 29.265 | 30 | 29.86 | 200 | 58.8 | 58.8 | 41.2 | 41.3 | 62 | 62 | 38 | 38 | 6.385401 | 0 | 0 | 0 | 0.3 | 0.29265 | 0.3 | 0.2986 | 0 | 0 | 0 | 0 | 0 | 0 | 0 | 0 | 0 | 0 | 0 | 0 | 0 | 0 | 0 | 0 | 0 | 0 | 0 | 0 | 0 | 0 | 0 | 0 | 0 | 0 | 0 | 0 | 0 | 60 | 58.53 | 60 | 59.72 | 0 | 0 | 0 | 0 | 0 | 0 | 0 | 0 | 0 | 0 | 0 | 0 | 0 | 0 | 0 | 0 | 0 | 0 | 0 | 0 | 0 | 0 | -10 | 0 | 0 | Off | 0 | 0 | 25.5 | 24.9 | 1 | 75 | 75 | 0 | 0 | 41.2 | 41.3 | 38 | 38 | 58.8 | 58.8 | 62 | 62 | 75 | 75 | 0 | 0 | 0 | 127512
163.64 | 5.7013 | 106.3854 | -0.0009 | 25 | 25 | 0 | 25 | 25.07 | 30 | 29.26 | 30 | 29.805 | 200 | 58.8 | 58.7 | 41.2 | 41.2 | 62 | 62 | 38 | 38 | 6.385401 | 0 | 0 | 0 | 0.3 | 0.2926 | 0.3 | 0.29805 | 0 | 0 | 0 | 0 | 0 | 0 | 0 | 0 | 0 | 0 | 0 | 0 | 0 | 0 | 0 | 0 | 0 | 0 | 0 | 0 | 0 | 0 | 0 | 0 | 0 | 0 | 0 | 0 | 0 | 60 | 58.52 | 60 | 59.61 | 0 | 0 | 0 | 0 | 0 | 0 | 0 | 0 | 0 | 0 | 0 | 0 | 0 | 0 | 0 | 0 | 0 | 0 | 0 | 0 | 0 | 0 | -10 | 0 | 0 | Off | 0 | 0 | 25.5 | 24.8 | 1 | 75 | 75 | 0 | 0 | 41.2 | 41.2 | 38 | 38 | 58.8 | 58.7 | 62 | 62 | 75 | 75 | 0 | 0 | 0 | 127476
163.98 | 5.7013 | 106.3854 | -0.0008 | 25 | 25 | 0 | 25 | 25.06 | 30 | 29.245 | 30 | 29.835 | 200 | 58.8 | 58.8 | 41.2 | 41.2 | 62 | 61.8 | 38 | 38 | 6.385401 | 0 | 0 | 0 | 0.3 | 0.29245 | 0.3 | 0.29835 | 0 | 0 | 0 | 0 | 0 | 0 | 0 | 0 | 0 | 0 | 0 | 0 | 0 | 0 | 0 | 0 | 0 | 0 | 0 | 0 | 0 | 0 | 0 | 0 | 0 | 0 | 0 | 0 | 0 | 60 | 58.49 | 60 | 59.67 | 0 | 0 | 0 | 0 | 0 | 0 | 0 | 0 | 0 | 0 | 0 | 0 | 0 | 0 | 0 | 0 | 0 | 0 | 0 | 0 | 0 | 0 | -10 | 0 | 0 | Off | 0 | 0 | 25.5 | 25 | 1 | 75 | 75 | 0 | 0 | 41.2 | 41.2 | 38 | 38 | 58.8 | 58.8 | 62 | 61.8 | 75 | 75 | 0 | 4.1 | 0 | 127496
164.31 | 5.7013 | 106.3854 | -0.0006 | 25 | 25 | 0 | 25 | 25.07 | 30 | 29.25 | 30 | 29.835 | 200 | 58.8 | 58.7 | 41.2 | 41.2 | 62 | 62 | 38 | 38 | 6.385401 | 0 | 0 | 0 | 0.3 | 0.2925 | 0.3 | 0.29835 | 0 | 0 | 0 | 0 | 0 | 0 | 0 | 0 | 0 | 0 | 0 | 0 | 0 | 0 | 0 | 0 | 0 | 0 | 0 | 0 | 0 | 0 | 0 | 0 | 0 | 0 | 0 | 0 | 0 | 60 | 58.5 | 60 | 59.67 | 0 | 0 | 0 | 0 | 0 | 0 | 0 | 0 | 0 | 0 | 0 | 0 | 0 | 0 | 0 | 0 | 0 | 0 | 0 | 0 | 0 | 0 | -10 | 0 | 0 | Off | 75202 | 0 | 25.5 | 25 | 1 | 75 | 75 | 0 | 0 | 41.2 | 41.2 | 38 | 38 | 58.8 | 58.7 | 62 | 62 | 75 | 75 | 0 | 0 | 0 | 127482
164.64 | 5.7013 | 106.3854 | -0.0005 | 25 | 25 | 0 | 25 | 25.06 | 30 | 29.26 | 30 | 29.83 | 200 | 58.8 | 58.8 | 41.2 | 41.2 | 62 | 62 | 38 | 38 | 6.385401 | 0 | 0 | 0 | 0.3 | 0.2926 | 0.3 | 0.2983 | 0 | 0 | 0 | 0 | 0 | 0 | 0 | 0 | 0 | 0 | 0 | 0 | 0 | 0 | 0 | 0 | 0 | 0 | 0 | 0 | 0 | 0 | 0 | 0 | 0 | 0 | 0 | 0 | 0 | 60 | 58.52 | 60 | 59.66 | 0 | 0 | 0 | 0 | 0 | 0 | 0 | 0 | 0 | 0 | 0 | 0 | 0 | 0 | 0 | 0 | 0 | 0 | 0 | 0 | 0 | 0 | -10 | 0 | 0 | Off | 0 | 0 | 25.5 | 25.1 | 1 | 75 | 75 | 0 | 0 | 41.2 | 41.2 | 38 | 38 | 58.8 | 58.8 | 62 | 62 | 75 | 75 | 0 | 0 | 0 | 127499
164.98 | 5.7013 | 106.3854 | -0.0004 | 25 | 25 | 0 | 25 | 25.06 | 30 | 29.26 | 30 | 29.85 | 200 | 58.8 | 58.8 | 41.2 | 41.2 | 62 | 62 | 38 | 38 | 6.385401 | 0 | 0 | 0 | 0.3 | 0.2926 | 0.3 | 0.2985 | 0 | 0 | 0 | 0 | 0 | 0 | 0 | 0 | 0 | 0 | 0 | 0 | 0 | 0 | 0 | 0 | 0 | 0 | 0 | 0 | 0 | 0 | 0 | 0 | 0 | 0 | 0 | 0 | 0 | 60 | 58.52 | 60 | 59.7 | 0 | 0 | 0 | 0 | 0 | 0 | 0 | 0 | 0 | 0 | 0 | 0 | 0 | 0 | 0 | 0 | 0 | 0 | 0 | 0 | 0 | 0 | -10 | 0 | 0 | Off | 0 | 0 | 25.5 | 25 | 1 | 75 | 75 | 0 | 0 | 41.2 | 41.2 | 38 | 38 | 58.8 | 58.8 | 62 | 62 | 75 | 75 | 0 | 0 | 0 | 127490
165.31 | 5.7012 | 106.3835 | -0.0004 | 25 | 25 | 0 | 25 | 25.06 | 30 | 29.26 | 30 | 29.825 | 200 | 58.8 | 58.8 | 41.2 | 41.2 | 62 | 62 | 38 | 37.9 | 6.383535 | 0 | 0 | 0 | 0.3 | 0.2926 | 0.3 | 0.29825 | 0 | 0 | 0 | 0 | 0 | 0 | 0 | 0 | 0 | 0 | 0 | 0 | 0 | 0 | 0 | 0 | 0 | 0 | 0 | 0 | 0 | 0 | 0 | 0 | 0 | 0 | 0 | 0 | 0 | 60 | 58.52 | 60 | 59.65 | 0 | 0 | 0 | 0 | 0 | 0 | 0 | 0 | 0 | 0 | 0 | 0 | 0 | 0 | 0 | 0 | 0 | 0 | 0 | 0 | 0 | 0 | -10 | 0 | 0 | Off | 0 | 0 | 25.5 | 24.9 | 1 | 75 | 75 | 0 | 0 | 41.2 | 41.2 | 38 | 37.9 | 58.8 | 58.8 | 62 | 62 | 75 | 75 | 0 | 0 | 0 | 127488
165.65 | 5.7012 | 106.3835 | -0.0004 | 25 | 25 | 0 | 25 | 25.06 | 30 | 29.25 | 30 | 29.855 | 200 | 58.8 | 58.7 | 41.2 | 41.2 | 62 | 62 | 38 | 38 | 6.383535 | 0 | 0 | 0 | 0.3 | 0.2925 | 0.3 | 0.29855 | 0 | 0 | 0 | 0 | 0 | 0 | 0 | 0 | 0 | 0 | 0 | 0 | 0 | 0 | 0 | 0 | 0 | 0 | 0 | 0 | 0 | 0 | 0 | 0 | 0 | 0 | 0 | 0 | 0 | 60 | 58.5 | 60 | 59.71 | 0 | 0 | 0 | 0 | 0 | 0 | 0 | 0 | 0 | 0 | 0 | 0 | 0 | 0 | 0 | 0 | 0 | 0 | 0 | 0 | 0 | 0 | -10 | 0 | 0 | Off | 0 | 0 | 25.5 | 24.9 | 1 | 75 | 75 | 0 | 0 | 41.2 | 41.2 | 38 | 38 | 58.8 | 58.7 | 62 | 62 | 75 | 75 | 0 | 0 | 0 | 127510
165.98 | 5.7012 | 106.3835 | -0.0004 | 25 | 25 | 0 | 25 | 25.06 | 30 | 29.255 | 30 | 29.805 | 200 | 58.8 | 58.8 | 41.2 | 41.2 | 62 | 62 | 38 | 38 | 6.383535 | 0 | 0 | 0 | 0.3 | 0.29255 | 0.3 | 0.29805 | 0 | 0 | 0 | 0 | 0 | 0 | 0 | 0 | 0 | 0 | 0 | 0 | 0 | 0 | 0 | 0 | 0 | 0 | 0 | 0 | 0 | 0 | 0 | 0 | 0 | 0 | 0 | 0 | 0 | 60 | 58.51 | 60 | 59.61 | 0 | 0 | 0 | 0 | 0 | 0 | 0 | 0 | 0 | 0 | 0 | 0 | 0 | 0 | 0 | 0 | 0 | 0 | 0 | 0 | 0 | 0 | -10 | 0 | 0 | Off | 0 | 0 | 25.5 | 24.9 | 1 | 75 | 75 | 0 | 0 | 41.2 | 41.2 | 38 | 38 | 58.8 | 58.8 | 62 | 62 | 75 | 75 | 0 | 0 | 0 | 127490
166.32 | 5.7012 | 106.3835 | -0.0004 | 25 | 25 | 0 | 25 | 25.06 | 30 | 29.26 | 30 | 29.86 | 200 | 58.8 | 58.8 | 41.2 | 41.2 | 62 | 62 | 38 | 38 | 6.383535 | 0 | 0 | 0 | 0.3 | 0.2926 | 0.3 | 0.2986 | 0 | 0 | 0 | 0 | 0 | 0 | 0 | 0 | 0 | 0 | 0 | 0 | 0 | 0 | 0 | 0 | 0 | 0 | 0 | 0 | 0 | 0 | 0 | 0 | 0 | 0 | 0 | 0 | 0 | 60 | 58.52 | 60 | 59.72 | 0 | 0 | 0 | 0 | 0 | 0 | 0 | 0 | 0 | 0 | 0 | 0 | 0 | 0 | 0 | 0 | 0 | 0 | 0 | 0 | 0 | 0 | -10 | 0 | 0 | Off | 74858 | 0 | 25.5 | 24.9 | 1 | 75 | 75 | 0 | 0 | 41.2 | 41.2 | 38 | 38 | 58.8 | 58.8 | 62 | 62 | 75 | 75 | 0 | 0 | 0 | 127512
166.65 | 5.7012 | 106.3835 | -0.0005 | 25 | 25 | 0 | 25 | 25.06 | 30 | 29.24 | 30 | 29.815 | 200 | 58.8 | 58.8 | 41.2 | 41.1 | 62 | 62 | 38 | 38 | 6.383535 | 0 | 0 | 0 | 0.3 | 0.2924 | 0.3 | 0.29815 | 0 | 0 | 0 | 0 | 0 | 0 | 0 | 0 | 0 | 0 | 0 | 0 | 0 | 0 | 0 | 0 | 0 | 0 | 0 | 0 | 0 | 0 | 0 | 0 | 0 | 0 | 0 | 0 | 0 | 60 | 58.48 | 60 | 59.63 | 0 | 0 | 0 | 0 | 0 | 0 | 0 | 0 | 0 | 0 | 0 | 0 | 0 | 0 | 0 | 0 | 0 | 0 | 0 | 0 | 0 | 0 | -10 | 0 | 0 | Off | 0 | 0 | 25.5 | 24.8 | 1 | 75 | 75 | 0 | 0 | 41.2 | 41.1 | 38 | 38 | 58.8 | 58.8 | 62 | 62 | 75 | 75 | 0 | 0 | 0 | 127471
166.98 | 5.7013 | 106.3854 | -0.0004 | 25 | 25 | 0 | 25 | 25.07 | 30 | 29.26 | 30 | 29.87 | 200 | 58.8 | 58.8 | 41.2 | 41.1 | 62 | 61.9 | 38 | 38 | 6.385401 | 0 | 0 | 0 | 0.3 | 0.2926 | 0.3 | 0.2987 | 0 | 0 | 0 | 0 | 0 | 0 | 0 | 0 | 0 | 0 | 0 | 0 | 0 | 0 | 0 | 0 | 0 | 0 | 0 | 0 | 0 | 0 | 0 | 0 | 0 | 0 | 0 | 0 | 0 | 60 | 58.52 | 60 | 59.74 | 0 | 0 | 0 | 0 | 0 | 0 | 0 | 0 | 0 | 0 | 0 | 0 | 0 | 0 | 0 | 0 | 0 | 0 | 0 | 0 | 0 | 0 | -10 | 0 | 0 | Off | 0 | 0 | 25.5 | 24.9 | 1 | 75 | 75 | 0 | 0 | 41.2 | 41.1 | 38 | 38 | 58.8 | 58.8 | 62 | 61.9 | 75 | 75 | 0 | 0 | 0 | 127519
167.32 | 5.7013 | 106.3854 | -0.0003 | 25 | 25 | 0 | 25 | 25.05 | 30 | 29.265 | 30 | 29.815 | 200 | 58.8 | 58.8 | 41.2 | 41.2 | 62 | 62 | 38 | 37.9 | 6.385401 | 0 | 0 | 0 | 0.3 | 0.29265 | 0.3 | 0.29815 | 0 | 0 | 0 | 0 | 0 | 0 | 0 | 0 | 0 | 0 | 0 | 0 | 0 | 0 | 0 | 0 | 0 | 0 | 0 | 0 | 0 | 0 | 0 | 0 | 0 | 0 | 0 | 0 | 0 | 60 | 58.53 | 60 | 59.63 | 0 | 0 | 0 | 0 | 0 | 0 | 0 | 0 | 0 | 0 | 0 | 0 | 0 | 0 | 0 | 0 | 0 | 0 | 0 | 0 | 0 | 0 | -10 | 0 | 0 | Off | 0 | 0 | 25.5 | 25 | 1 | 75 | 75 | 0 | 0 | 41.2 | 41.2 | 38 | 37.9 | 58.8 | 58.8 | 62 | 62 | 75 | 75 | 0 | 0 | 0 | 127484
167.65 | 5.7013 | 106.3854 | -0.0003 | 25 | 25 | 0 | 25 | 25.06 | 30 | 29.265 | 30 | 29.84 | 200 | 58.8 | 58.8 | 41.2 | 41.2 | 62 | 61.8 | 38 | 38 | 6.385401 | 0 | 0 | 0 | 0.3 | 0.29265 | 0.3 | 0.2984 | 0 | 0 | 0 | 0 | 0 | 0 | 0 | 0 | 0 | 0 | 0 | 0 | 0 | 0 | 0 | 0 | 0 | 0 | 0 | 0 | 0 | 0 | 0 | 0 | 0 | 0 | 0 | 0 | 0 | 60 | 58.53 | 60 | 59.68 | 0 | 0 | 0 | 0 | 0 | 0 | 0 | 0 | 0 | 0 | 0 | 0 | 0 | 0 | 0 | 0 | 0 | 0 | 0 | 0 | 0 | 0 | -10 | 0 | 0 | Off | 0 | 0 | 25.5 | 25 | 1 | 75 | 74.9 | 0 | 0 | 41.2 | 41.2 | 38 | 38 | 58.8 | 58.8 | 62 | 61.8 | 75 | 74.9 | 0 | 0.6 | 0 | 127500
167.98 | 5.7013 | 106.3854 | -0.0002 | 25 | 25 | 0 | 25 | 25.04 | 30 | 29.28 | 30 | 29.83 | 200 | 58.8 | 58.8 | 41.2 | 41.2 | 62 | 62 | 38 | 38 | 6.385401 | 0 | 0 | 0 | 0.3 | 0.2928 | 0.3 | 0.2983 | 0 | 0 | 0 | 0 | 0 | 0 | 0 | 0 | 0 | 0 | 0 | 0 | 0 | 0 | 0 | 0 | 0 | 0 | 0 | 0 | 0 | 0 | 0 | 0 | 0 | 0 | 0 | 0 | 0 | 60 | 58.56 | 60 | 59.66 | 0 | 0 | 0 | 0 | 0 | 0 | 0 | 0 | 0 | 0 | 0 | 0 | 0 | 0 | 0 | 0 | 0 | 0 | 0 | 0 | 0 | 0 | -10 | 0 | 0 | Off | 0 | 0 | 25.5 | 24.9 | 1 | 75 | 75 | 0 | 0 | 41.2 | 41.2 | 38 | 38 | 58.8 | 58.8 | 62 | 62 | 75 | 75 | 0 | 0 | 0 | 127476
168.32 | 5.7013 | 106.3854 | -0.0001 | 25 | 25 | 0 | 25 | 25.06 | 30 | 29.26 | 30 | 29.81 | 200 | 58.8 | 58.8 | 41.2 | 41.2 | 62 | 62.1 | 38 | 38 | 6.385401 | 0 | 0 | 0 | 0.3 | 0.2926 | 0.3 | 0.2981 | 0 | 0 | 0 | 0 | 0 | 0 | 0 | 0 | 0 | 0 | 0 | 0 | 0 | 0 | 0 | 0 | 0 | 0 | 0 | 0 | 0 | 0 | 0 | 0 | 0 | 0 | 0 | 0 | 0 | 60 | 58.52 | 60 | 59.62 | 0 | 0 | 0 | 0 | 0 | 0 | 0 | 0 | 0 | 0 | 0 | 0 | 0 | 0 | 0 | 0 | 0 | 0 | 0 | 0 | 0 | 0 | -10 | 0 | 0 | Off | 0 | 0 | 25.5 | 24.8 | 1 | 75 | 75 | 0 | 0 | 41.2 | 41.2 | 38 | 38 | 58.8 | 58.8 | 62 | 62.1 | 75 | 75 | 0 | 0 | 0 | 127493
168.65 | 5.7013 | 106.3854 | 0 | 25 | 25 | 0 | 25 | 25.06 | 30 | 29.255 | 30 | 29.84 | 200 | 58.8 | 58.8 | 41.2 | 41.2 | 62 | 62 | 38 | 38 | 6.385401 | 0 | 0 | 0 | 0.3 | 0.29255 | 0.3 | 0.2984 | 0 | 0 | 0 | 0 | 0 | 0 | 0 | 0 | 0 | 0 | 0 | 0 | 0 | 0 | 0 | 0 | 0 | 0 | 0 | 0 | 0 | 0 | 0 | 0 | 0 | 0 | 0 | 0 | 0 | 60 | 58.51 | 60 | 59.68 | 0 | 0 | 0 | 0 | 0 | 0 | 0 | 0 | 0 | 0 | 0 | 0 | 0 | 0 | 0 | 0 | 0 | 0 | 0 | 0 | 0 | 0 | -10 | 0 | 0 | Off | 0 | 0 | 25.5 | 24.8 | 1 | 75 | 75 | 0 | 0 | 41.2 | 41.2 | 38 | 38 | 58.8 | 58.8 | 62 | 62 | 75 | 75 | 0 | 0 | 0 | 127500
168.98 | 5.7013 | 106.3854 | 0.0001 | 25 | 25 | 0 | 25 | 25.05 | 30 | 29.235 | 30 | 29.795 | 200 | 58.8 | 58.8 | 41.2 | 41.2 | 62 | 62 | 38 | 38 | 6.385401 | 0 | 0 | 0 | 0.3 | 0.29235 | 0.3 | 0.29795 | 0 | 0 | 0 | 0 | 0 | 0 | 0 | 0 | 0 | 0 | 0 | 0 | 0 | 0 | 0 | 0 | 0 | 0 | 0 | 0 | 0 | 0 | 0 | 0 | 0 | 0 | 0 | 0 | 0 | 60 | 58.47 | 60 | 59.59 | 0 | 0 | 0 | 0 | 0 | 0 | 0 | 0 | 0 | 0 | 0 | 0 | 0 | 0 | 0 | 0 | 0 | 0 | 0 | 0 | 0 | 0 | -10 | 0 | 0 | Off | 0 | 0 | 25.5 | 25 | 1 | 75 | 75 | 0 | 0 | 41.2 | 41.2 | 38 | 38 | 58.8 | 58.8 | 62 | 62 | 75 | 75 | 0 | 0 | 0 | 127473
169.32 | 5.7013 | 106.3854 | 0.0002 | 25 | 25 | 0 | 25 | 25.07 | 30 | 29.265 | 30 | 29.865 | 200 | 58.8 | 58.8 | 41.2 | 41.2 | 62 | 62 | 38 | 38 | 6.385401 | 0 | 0 | 0 | 0.3 | 0.29265 | 0.3 | 0.29865 | 0 | 0 | 0 | 0 | 0 | 0 | 0 | 0 | 0 | 0 | 0 | 0 | 0 | 0 | 0 | 0 | 0 | 0 | 0 | 0 | 0 | 0 | 0 | 0 | 0 | 0 | 0 | 0 | 0 | 60 | 58.53 | 60 | 59.73 | 0 | 0 | 0 | 0 | 0 | 0 | 0 | 0 | 0 | 0 | 0 | 0 | 0 | 0 | 0 | 0 | 0 | 0 | 0 | 0 | 0 | 0 | -10 | 0 | 0 | Off | 0 | 0 | 25.5 | 25 | 1 | 75 | 74.9 | 0 | 0 | 41.2 | 41.2 | 38 | 38 | 58.8 | 58.8 | 62 | 62 | 75 | 74.9 | 0 | 0 | 0 | 127514
169.65 | 5.7013 | 106.3854 | 0.0003 | 25 | 25 | 0 | 25 | 25.07 | 30 | 29.25 | 30 | 29.82 | 200 | 58.8 | 58.8 | 41.2 | 41.3 | 62 | 62 | 38 | 38 | 6.385401 | 0 | 0 | 0 | 0.3 | 0.2925 | 0.3 | 0.2982 | 0 | 0 | 0 | 0 | 0 | 0 | 0 | 0 | 0 | 0 | 0 | 0 | 0 | 0 | 0 | 0 | 0 | 0 | 0 | 0 | 0 | 0 | 0 | 0 | 0 | 0 | 0 | 0 | 0 | 60 | 58.5 | 60 | 59.64 | 0 | 0 | 0 | 0 | 0 | 0 | 0 | 0 | 0 | 0 | 0 | 0 | 0 | 0 | 0 | 0 | 0 | 0 | 0 | 0 | 0 | 0 | -10 | 0 | 0 | Off | 0 | 0 | 25.5 | 25.1 | 1 | 75 | 74.9 | 0 | 0 | 41.2 | 41.3 | 38 | 38 | 58.8 | 58.8 | 62 | 62 | 75 | 74.9 | 0 | 0 | 0 | 127480
169.99 | 5.7014 | 106.3873 | 0.0005 | 25 | 25 | 0 | 25 | 25.07 | 30 | 29.27 | 30 | 29.85 | 200 | 58.8 | 58.7 | 41.2 | 41.2 | 62 | 62 | 38 | 38 | 6.387267 | 0 | 0 | 0 | 0.3 | 0.2927 | 0.3 | 0.2985 | 0 | 0 | 0 | 0 | 0 | 0 | 0 | 0 | 0 | 0 | 0 | 0 | 0 | 0 | 0 | 0 | 0 | 0 | 0 | 0 | 0 | 0 | 0 | 0 | 0 | 0 | 0 | 0 | 0 | 60 | 58.54 | 60 | 59.7 | 0 | 0 | 0 | 0 | 0 | 0 | 0 | 0 | 0 | 0 | 0 | 0 | 0 | 0 | 0 | 0 | 0 | 0 | 0 | 0 | 0 | 0 | -10 | 0 | 0 | Off | 74524 | 0 | 25.5 | 24.8 | 1 | 75 | 75 | 0 | 0 | 41.2 | 41.2 | 38 | 38 | 58.8 | 58.7 | 62 | 62 | 75 | 75 | 0 | 0 | 0 | 127515
170.32 | 5.7013 | 106.3854 | 0.0006 | 25 | 25 | 0 | 25 | 25.06 | 30 | 29.265 | 30 | 29.805 | 200 | 58.8 | 58.8 | 41.2 | 41.1 | 62 | 62 | 38 | 38 | 6.385401 | 0 | 0 | 0 | 0.3 | 0.29265 | 0.3 | 0.29805 | 0 | 0 | 0 | 0 | 0 | 0 | 0 | 0 | 0 | 0 | 0 | 0 | 0 | 0 | 0 | 0 | 0 | 0 | 0 | 0 | 0 | 0 | 0 | 0 | 0 | 0 | 0 | 0 | 0 | 60 | 58.53 | 60 | 59.61 | 0 | 0 | 0 | 0 | 0 | 0 | 0 | 0 | 0 | 0 | 0 | 0 | 0 | 0 | 0 | 0 | 0 | 0 | 0 | 0 | 0 | 0 | -10 | 0 | 0 | Off | 0 | 0 | 25.5 | 24.9 | 1 | 75 | 75 | 0 | 0 | 41.2 | 41.1 | 38 | 38 | 58.8 | 58.8 | 62 | 62 | 75 | 75 | 0 | 0 | 0 | 127476
170.66 | 5.7013 | 106.3854 | 0.0006 | 25 | 25 | 0 | 25 | 25.05 | 30 | 29.265 | 30 | 29.85 | 200 | 58.8 | 58.8 | 41.2 | 41.3 | 62 | 61.7 | 38 | 38 | 6.385401 | 0 | 0 | 0 | 0.3 | 0.29265 | 0.3 | 0.2985 | 0 | 0 | 0 | 0 | 0 | 0 | 0 | 0 | 0 | 0 | 0 | 0 | 0 | 0 | 0 | 0 | 0 | 0 | 0 | 0 | 0 | 0 | 0 | 0 | 0 | 0 | 0 | 0 | 0 | 60 | 58.53 | 60 | 59.7 | 0 | 0 | 0 | 0 | 0 | 0 | 0 | 0 | 0 | 0 | 0 | 0 | 0 | 0 | 0 | 0 | 0 | 0 | 0 | 0 | 0 | 0 | -10 | 0 | 0 | Off | 0 | 0 | 25.5 | 24.9 | 1 | 75 | 75.1 | 0 | 0 | 41.2 | 41.3 | 38 | 38 | 58.8 | 58.8 | 62 | 61.7 | 75 | 75.1 | 0 | 1.2 | 0 | 127504
170.99 | 5.7013 | 106.3854 | 0.0005 | 25 | 25 | 0 | 25 | 25.07 | 30 | 29.265 | 30 | 29.85 | 200 | 58.8 | 58.8 | 41.2 | 41.1 | 62 | 62 | 38 | 37.9 | 6.385401 | 0 | 0 | 0 | 0.3 | 0.29265 | 0.3 | 0.2985 | 0 | 0 | 0 | 0 | 0 | 0 | 0 | 0 | 0 | 0 | 0 | 0 | 0 | 0 | 0 | 0 | 0 | 0 | 0 | 0 | 0 | 0 | 0 | 0 | 0 | 0 | 0 | 0 | 0 | 60 | 58.53 | 60 | 59.7 | 0 | 0 | 0 | 0 | 0 | 0 | 0 | 0 | 0 | 0 | 0 | 0 | 0 | 0 | 0 | 0 | 0 | 0 | 0 | 0 | 0 | 0 | -10 | 0 | 0 | Off | 0 | 0 | 25.5 | 25 | 1 | 75 | 75 | 0 | 0 | 41.2 | 41.1 | 38 | 37.9 | 58.8 | 58.8 | 62 | 62 | 75 | 75 | 0 | 0 | 0 | 127504
171.32 | 5.7013 | 106.3854 | 0.0003 | 25 | 25 | 0 | 25 | 25.06 | 30 | 29.26 | 25 | 29.815 | 200 | 58.8 | 58.7 | 41.2 | 41.2 | 52.5 | 52.6 | 47.5 | 47.6 | 6.385401 | 0 | 0 | 0 | 0.3 | 0.2926 | 0.25 | 0.29815 | 0 | 0 | 0 | 0 | 0 | 0 | 0 | 0 | 0 | 0 | 0 | 0 | 0 | 0 | 0 | 0 | 0 | 0 | 0 | 0 | 0 | 0 | 0 | 0 | 0 | 0 | 0 | 0 | 0 | 60 | 58.52 | 50 | 59.63 | 0 | 0 | 0 | 0 | 0 | 0 | 0 | 0 | 0 | 0 | 0 | 0 | 0 | 0 | 0 | 0 | 0 | 0 | 0 | 0 | 0 | 0 | -10 | 0 | 0 | Off | 0 | 0 | 25.5 | 25 | 1 | 75 | 75 | 0 | 0 | 41.2 | 41.2 | 47.5 | 47.6 | 58.8 | 58.7 | 52.5 | 52.6 | 75 | 75 | 0 | 2.8 | 0 | 127484
171.66 | 5.7013 | 106.3854 | 0.0002 | 25 | 25 | 0 | 25 | 25.08 | 30 | 29.27 | 25 | 29.49 | 200 | 58.8 | 58.8 | 41.2 | 41.2 | 52.5 | 52.5 | 47.5 | 47.5 | 6.385401 | 0 | 0 | 0 | 0.3 | 0.2927 | 0.25 | 0.2949 | 0 | 0 | 0 | 0 | 0 | 0 | 0 | 0 | 0 | 0 | 0 | 0 | 0 | 0 | 0 | 0 | 0 | 0 | 0 | 0 | 0 | 0 | 0 | 0 | 0 | 0 | 0 | 0 | 0 | 60 | 58.54 | 50 | 58.98 | 0 | 0 | 0 | 0 | 0 | 0 | 0 | 0 | 0 | 0 | 0 | 0 | 0 | 0 | 0 | 0 | 0 | 0 | 0 | 0 | 0 | 0 | -10 | 0 | 0 | Off | 0 | 0 | 25.5 | 24.9 | 1 | 75 | 75 | 0 | 0 | 41.2 | 41.2 | 47.5 | 47.5 | 58.8 | 58.8 | 52.5 | 52.5 | 75 | 75 | 0 | 0 | 0 | 127041
171.99 | 5.7014 | 106.3873 | 0.0002 | 25 | 25 | 0 | 25 | 25.05 | 30 | 29.26 | 25 | 25.41 | 200 | 58.8 | 58.8 | 41.2 | 41.2 | 52.5 | 52.4 | 47.5 | 47.5 | 6.387267 | 0 | 0 | 0 | 0.3 | 0.2926 | 0.25 | 0.2541 | 0 | 0 | 0 | 0 | 0 | 0 | 0 | 0 | 0 | 0 | 0 | 0 | 0 | 0 | 0 | 0 | 0 | 0 | 0 | 0 | 0 | 0 | 0 | 0 | 0 | 0 | 0 | 0 | 0 | 60 | 58.52 | 50 | 50.82 | 0 | 0 | 0 | 0 | 0 | 0 | 0 | 0 | 0 | 0 | 0 | 0 | 0 | 0 | 0 | 0 | 0 | 0 | 0 | 0 | 0 | 0 | -10 | 0 | 0 | Off | 0 | 0 | 25.5 | 24.9 | 1 | 75 | 75 | 0 | 0 | 41.2 | 41.2 | 47.5 | 47.5 | 58.8 | 58.8 | 52.5 | 52.4 | 75 | 75 | 0 | 0 | 0 | 124655
172.32 | 5.7012 | 106.3835 | 0.0002 | 25 | 25 | 0 | 25 | 25.07 | 30 | 29.26 | 25 | 25.07 | 200 | 58.8 | 58.8 | 41.2 | 41.2 | 52.5 | 52.5 | 47.5 | 47.5 | 6.383535 | 0 | 0 | 0 | 0.3 | 0.2926 | 0.25 | 0.2507 | 0 | 0 | 0 | 0 | 0 | 0 | 0 | 0 | 0 | 0 | 0 | 0 | 0 | 0 | 0 | 0 | 0 | 0 | 0 | 0 | 0 | 0 | 0 | 0 | 0 | 0 | 0 | 0 | 0 | 60 | 58.52 | 50 | 50.14 | 0 | 0 | 0 | 0 | 0 | 0 | 0 | 0 | 0 | 0 | 0 | 0 | 0 | 0 | 0 | 0 | 0 | 0 | 0 | 0 | 0 | 0 | -10 | 0 | 0 | Off | 74852.3 | 0 | 25.5 | 24.7 | 1 | 75 | 75 | 0 | 0 | 41.2 | 41.2 | 47.5 | 47.5 | 58.8 | 58.8 | 52.5 | 52.5 | 75 | 75 | 0 | 0 | 0 | 124494
172.66 | 5.6998 | 106.3574 | -0.0009 | 25 | 25 | 0 | 25 | 25.06 | 30 | 29.245 | 25 | 25.065 | 200 | 58.8 | 58.8 | 41.2 | 41.2 | 52.5 | 52.7 | 47.5 | 47.5 | 6.357411 | 0 | 0 | 0 | 0.3 | 0.29245 | 0.25 | 0.25065 | 0 | 0 | 0 | 0 | 0 | 0 | 0 | 0 | 0 | 0 | 0 | 0 | 0 | 0 | 0 | 0 | 0 | 0 | 0 | 0 | 0 | 0 | 0 | 0 | 0 | 0 | 0 | 0 | 0 | 60 | 58.49 | 50 | 50.13 | 0 | 0 | 0 | 0 | 0 | 0 | 0 | 0 | 0 | 0 | 0 | 0 | 0 | 0 | 0 | 0 | 0 | 0 | 0 | 0 | 0 | 0 | -10 | 0 | 0 | Off | 74538.8 | 0 | 25.5 | 24.9 | 1 | 75 | 75 | 0 | 0 | 41.2 | 41.2 | 47.5 | 47.5 | 58.8 | 58.8 | 52.5 | 52.7 | 75 | 75 | 0 | 4.1 | 0 | 124491
172.99 | 5.6978 | 106.3201 | -0.0045 | 25 | 25 | 0 | 25 | 25.05 | 30 | 29.255 | 25 | 25.03 | 200 | 58.8 | 58.8 | 41.2 | 41.1 | 52.5 | 52.5 | 47.5 | 47.5 | 6.320091 | 0 | 0 | 0 | 0.3 | 0.29255 | 0.25 | 0.2503 | 0 | 0 | 0 | 0 | 0 | 0 | 0 | 0 | 0 | 0 | 0 | 0 | 0 | 0 | 0 | 0 | 0 | 0 | 0 | 0 | 0 | 0 | 0 | 0 | 0 | 0 | 0 | 0 | 0 | 60 | 58.51 | 50 | 50.06 | 0 | 0 | 0 | 0 | 0 | 0 | 0 | 0 | 0 | 0 | 0 | 0 | 0 | 0 | 0 | 0 | 0 | 0 | 0 | 0 | 0 | 0 | -10 | 0 | 0 | Off | 0 | 0 | 25.5 | 24.9 | 1 | 75 | 75 | 0 | 0 | 41.2 | 41.1 | 47.5 | 47.5 | 58.8 | 58.8 | 52.5 | 52.5 | 75 | 75 | 0 | 0 | 0 | 124451
173.33 | 5.696 | 106.2865 | -0.0099 | 25 | 25 | 0 | 25 | 25.07 | 30 | 29.27 | 25 | 24.965 | 200 | 58.8 | 58.8 | 41.2 | 41.2 | 52.5 | 52.5 | 47.5 | 47.5 | 6.286503 | 0 | 0 | 0 | 0.3 | 0.2927 | 0.25 | 0.24965 | 0 | 0 | 0 | 0 | 0 | 0 | 0 | 0 | 0 | 0 | 0 | 0 | 0 | 0 | 0 | 0 | 0 | 0 | 0 | 0 | 0 | 0 | 0 | 0 | 0 | 0 | 0 | 0 | 0 | 60 | 58.54 | 50 | 49.93 | 0 | 0 | 0 | 0 | 0 | 0 | 0 | 0 | 0 | 0 | 0 | 0 | 0 | 0 | 0 | 0 | 0 | 0 | 0 | 0 | 0 | 0 | -10 | 0 | 0 | Off | 73509.4 | 0 | 25.5 | 25 | 1 | 75 | 75 | 0 | 0 | 41.2 | 41.2 | 47.5 | 47.5 | 58.8 | 58.8 | 52.5 | 52.5 | 75 | 75 | 0 | 0 | 0 | 124428
173.66 | 5.695 | 106.2678 | -0.0164 | 25 | 25 | 0 | 25 | 25.07 | 30 | 29.26 | 25 | 25.015 | 200 | 58.8 | 58.8 | 41.2 | 41.2 | 52.5 | 52.5 | 47.5 | 47.5 | 6.267843 | 0 | 0 | 0 | 0.3 | 0.2926 | 0.25 | 0.25015 | 0 | 0 | 0 | 0 | 0 | 0 | 0 | 0 | 0 | 0 | 0 | 0 | 0 | 0 | 0 | 0 | 0 | 0 | 0 | 0 | 0 | 0 | 0 | 0 | 0 | 0 | 0 | 0 | 0 | 60 | 58.52 | 50 | 50.03 | 0 | 0 | 0 | 0 | 0 | 0 | 0 | 0 | 0 | 0 | 0 | 0 | 0 | 0 | 0 | 0 | 0 | 0 | 0 | 0 | 0 | 0 | -10 | 0 | 0 | Off | 129900.2 | 0 | 25.5 | 24.9 | 1 | 75 | 75 | 0 | 0 | 41.2 | 41.2 | 47.5 | 47.5 | 58.8 | 58.8 | 52.5 | 52.5 | 75 | 75 | 0 | 0 | 0 | 124472
173.99 | 5.6945 | 106.2585 | -0.023 | 25 | 25 | 0 | 25 | 25.06 | 30 | 29.255 | 25 | 25.025 | 200 | 58.8 | 58.8 | 41.2 | 41.2 | 52.5 | 53.2 | 47.5 | 47.5 | 6.258514 | 0 | 0 | 0 | 0.3 | 0.29255 | 0.25 | 0.25025 | 0 | 0 | 0 | 0 | 0 | 0 | 0 | 0 | 0 | 0 | 0 | 0 | 0 | 0 | 0 | 0 | 0 | 0 | 0 | 0 | 0 | 0 | 0 | 0 | 0 | 0 | 0 | 0 | 0 | 60 | 58.51 | 50 | 50.05 | 0 | 0 | 0 | 0 | 0 | 0 | 0 | 0 | 0 | 0 | 0 | 0 | 0 | 0 | 0 | 0 | 0 | 0 | 0 | 0 | 0 | 0 | -10 | 0 | 0 | Off | 120149.8 | 0 | 25.5 | 25 | 1 | 75 | 75 | 0 | 0 | 41.2 | 41.2 | 47.5 | 47.5 | 58.8 | 58.8 | 52.5 | 53.2 | 75 | 75 | 0 | 3 | 0 | 124480
174.33 | 5.6943 | 106.2548 | -0.0285 | 25 | 25 | 0 | 25 | 25.06 | 30 | 29.26 | 25 | 25.04 | 200 | 58.8 | 58.8 | 41.2 | 41.2 | 52.5 | 52.5 | 47.5 | 47.5 | 6.254782 | 0 | 0 | 0 | 0.3 | 0.2926 | 0.25 | 0.2504 | 0 | 0 | 0 | 0 | 0 | 0 | 0 | 0 | 0 | 0 | 0 | 0 | 0 | 0 | 0 | 0 | 0 | 0 | 0 | 0 | 0 | 0 | 0 | 0 | 0 | 0 | 0 | 0 | 0 | 60 | 58.52 | 50 | 50.08 | 0 | 0 | 0 | 0 | 0 | 0 | 0 | 0 | 0 | 0 | 0 | 0 | 0 | 0 | 0 | 0 | 0 | 0 | 0 | 0 | 0 | 0 | -10 | 0 | 0 | Off | 98895.1 | 0 | 25.5 | 25 | 1 | 75 | 75 | 0 | 0 | 41.2 | 41.2 | 47.5 | 47.5 | 58.8 | 58.8 | 52.5 | 52.5 | 75 | 75 | 0 | 0 | 0 | 124462
174.66 | 5.6943 | 106.2548 | -0.0331 | 25 | 25 | 0 | 25 | 25.05 | 30 | 29.245 | 25 | 24.965 | 200 | 58.8 | 58.8 | 41.2 | 41.2 | 52.5 | 52.6 | 47.5 | 47.5 | 6.254782 | 0 | 0 | 0 | 0.3 | 0.29245 | 0.25 | 0.24965 | 0 | 0 | 0 | 0 | 0 | 0 | 0 | 0 | 0 | 0 | 0 | 0 | 0 | 0 | 0 | 0 | 0 | 0 | 0 | 0 | 0 | 0 | 0 | 0 | 0 | 0 | 0 | 0 | 0 | 60 | 58.49 | 50 | 49.93 | 0 | 0 | 0 | 0 | 0 | 0 | 0 | 0 | 0 | 0 | 0 | 0 | 0 | 0 | 0 | 0 | 0 | 0 | 0 | 0 | 0 | 0 | -10 | 0 | 0 | Off | 77358 | 0 | 25.5 | 24.8 | 1 | 75 | 75 | 0 | 0 | 41.2 | 41.2 | 47.5 | 47.5 | 58.8 | 58.8 | 52.5 | 52.6 | 75 | 75 | 0 | 0 | 0 | 124428
174.99 | 5.6943 | 106.2548 | -0.0361 | 25 | 25 | 0 | 25 | 25.06 | 30 | 29.245 | 25 | 25.01 | 200 | 58.8 | 58.8 | 41.2 | 41.1 | 52.5 | 52.5 | 47.5 | 47.5 | 6.254782 | 0 | 0 | 0 | 0.3 | 0.29245 | 0.25 | 0.2501 | 0 | 0 | 0 | 0 | 0 | 0 | 0 | 0 | 0 | 0 | 0 | 0 | 0 | 0 | 0 | 0 | 0 | 0 | 0 | 0 | 0 | 0 | 0 | 0 | 0 | 0 | 0 | 0 | 0 | 60 | 58.49 | 50 | 50.02 | 0 | 0 | 0 | 0 | 0 | 0 | 0 | 0 | 0 | 0 | 0 | 0 | 0 | 0 | 0 | 0 | 0 | 0 | 0 | 0 | 0 | 0 | -10 | 0 | 0 | Off | 60220.5 | 0 | 25.5 | 24.9 | 1 | 75 | 75 | 0 | 0 | 41.2 | 41.1 | 47.5 | 47.5 | 58.8 | 58.8 | 52.5 | 52.5 | 75 | 75 | 0 | 0 | 0 | 124459
175.33 | 5.6944 | 106.2566 | -0.0376 | 25 | 25 | 0 | 25 | 25.06 | 30 | 29.265 | 25 | 25.045 | 200 | 58.8 | 58.8 | 41.2 | 41.2 | 52.5 | 53 | 47.5 | 47.5 | 6.256648 | 0 | 0 | 0 | 0.3 | 0.29265 | 0.25 | 0.25045 | 0 | 0 | 0 | 0 | 0 | 0 | 0 | 0 | 0 | 0 | 0 | 0 | 0 | 0 | 0 | 0 | 0 | 0 | 0 | 0 | 0 | 0 | 0 | 0 | 0 | 0 | 0 | 0 | 0 | 60 | 58.53 | 50 | 50.09 | 0 | 0 | 0 | 0 | 0 | 0 | 0 | 0 | 0 | 0 | 0 | 0 | 0 | 0 | 0 | 0 | 0 | 0 | 0 | 0 | 0 | 0 | -10 | 0 | 0 | Off | 60108.9 | 0 | 25.5 | 24.8 | 1 | 75 | 75 | 0 | 0 | 41.2 | 41.2 | 47.5 | 47.5 | 58.8 | 58.8 | 52.5 | 53 | 75 | 75 | 0 | 3.2 | 0 | 124481
175.66 | 5.6945 | 106.2585 | -0.0377 | 25 | 25 | 0 | 25 | 25.06 | 30 | 29.25 | 25 | 25.02 | 200 | 58.8 | 58.8 | 41.2 | 41.2 | 52.5 | 52.5 | 47.5 | 47.6 | 6.258514 | 0 | 0 | 0 | 0.3 | 0.2925 | 0.25 | 0.2502 | 0 | 0 | 0 | 0 | 0 | 0 | 0 | 0 | 0 | 0 | 0 | 0 | 0 | 0 | 0 | 0 | 0 | 0 | 0 | 0 | 0 | 0 | 0 | 0 | 0 | 0 | 0 | 0 | 0 | 60 | 58.5 | 50 | 50.04 | 0 | 0 | 0 | 0 | 0 | 0 | 0 | 0 | 0 | 0 | 0 | 0 | 0 | 0 | 0 | 0 | 0 | 0 | 0 | 0 | 0 | 0 | -10 | 0 | 0 | Off | 60031.8 | 0 | 25.5 | 25 | 1 | 75 | 75 | 0 | 0 | 41.2 | 41.2 | 47.5 | 47.6 | 58.8 | 58.8 | 52.5 | 52.5 | 75 | 75 | 0 | 0 | 0 | 124447
176 | 5.6945 | 106.2585 | -0.0366 | 25 | 25 | 0 | 25 | 25.07 | 30 | 29.26 | 25 | 24.96 | 200 | 58.8 | 58.8 | 41.2 | 41.3 | 52.5 | 52.4 | 47.5 | 47.5 | 6.258514 | 0 | 0 | 0 | 0.3 | 0.2926 | 0.25 | 0.2496 | 0 | 0 | 0 | 0 | 0 | 0 | 0 | 0 | 0 | 0 | 0 | 0 | 0 | 0 | 0 | 0 | 0 | 0 | 0 | 0 | 0 | 0 | 0 | 0 | 0 | 0 | 0 | 0 | 0 | 60 | 58.52 | 50 | 49.92 | 0 | 0 | 0 | 0 | 0 | 0 | 0 | 0 | 0 | 0 | 0 | 0 | 0 | 0 | 0 | 0 | 0 | 0 | 0 | 0 | 0 | 0 | -10 | 0 | 0 | Off | 59993 | 0 | 25.5 | 24.9 | 1 | 75 | 75 | 0 | 0 | 41.2 | 41.3 | 47.5 | 47.5 | 58.8 | 58.8 | 52.5 | 52.4 | 75 | 75 | 0 | 0 | 0 | 124434
176.33 | 5.6946 | 106.2604 | -0.0341 | 25 | 25 | 0 | 25 | 25.08 | 30 | 29.26 | 25 | 25.01 | 200 | 58.8 | 58.9 | 41.2 | 41.2 | 52.5 | 52.5 | 47.5 | 47.5 | 6.26038 | 0 | 0 | 0 | 0.3 | 0.2926 | 0.25 | 0.2501 | 0 | 0 | 0 | 0 | 0 | 0 | 0 | 0 | 0 | 0 | 0 | 0 | 0 | 0 | 0 | 0 | 0 | 0 | 0 | 0 | 0 | 0 | 0 | 0 | 0 | 0 | 0 | 0 | 0 | 60 | 58.52 | 50 | 50.02 | 0 | 0 | 0 | 0 | 0 | 0 | 0 | 0 | 0 | 0 | 0 | 0 | 0 | 0 | 0 | 0 | 0 | 0 | 0 | 0 | 0 | 0 | -10 | 0 | 0 | Off | 59926.4 | 0 | 25.5 | 24.9 | 1 | 75 | 74.9 | 0 | 0 | 41.2 | 41.2 | 47.5 | 47.5 | 58.8 | 58.9 | 52.5 | 52.5 | 75 | 74.9 | 0 | 0 | 0 | 124458
176.66 | 5.6947 | 106.2622 | -0.03 | 25 | 25 | 0 | 25 | 25.05 | 30 | 29.26 | 25 | 25.02 | 200 | 58.8 | 58.8 | 41.2 | 41.1 | 52.5 | 52.6 | 47.5 | 47.5 | 6.262246 | 0 | 0 | 0 | 0.3 | 0.2926 | 0.25 | 0.2502 | 0 | 0 | 0 | 0 | 0 | 0 | 0 | 0 | 0 | 0 | 0 | 0 | 0 | 0 | 0 | 0 | 0 | 0 | 0 | 0 | 0 | 0 | 0 | 0 | 0 | 0 | 0 | 0 | 0 | 60 | 58.52 | 50 | 50.04 | 0 | 0 | 0 | 0 | 0 | 0 | 0 | 0 | 0 | 0 | 0 | 0 | 0 | 0 | 0 | 0 | 0 | 0 | 0 | 0 | 0 | 0 | -10 | 0 | 0 | Off | 59844.7 | 0 | 25.5 | 24.9 | 1 | 75 | 75 | 0 | 0 | 41.2 | 41.1 | 47.5 | 47.5 | 58.8 | 58.8 | 52.5 | 52.6 | 75 | 75 | 0 | 4.1 | 0 | 124476
177 | 5.6948 | 106.2641 | -0.0247 | 25 | 25 | 0 | 25 | 25.04 | 30 | 29.245 | 25 | 25.03 | 200 | 58.8 | 58.8 | 41.2 | 41.2 | 52.5 | 52.5 | 47.5 | 47.5 | 6.264112 | 0 | 0 | 0 | 0.3 | 0.29245 | 0.25 | 0.2503 | 0 | 0 | 0 | 0 | 0 | 0 | 0 | 0 | 0 | 0 | 0 | 0 | 0 | 0 | 0 | 0 | 0 | 0 | 0 | 0 | 0 | 0 | 0 | 0 | 0 | 0 | 0 | 0 | 0 | 60 | 58.49 | 50 | 50.06 | 0 | 0 | 0 | 0 | 0 | 0 | 0 | 0 | 0 | 0 | 0 | 0 | 0 | 0 | 0 | 0 | 0 | 0 | 0 | 0 | 0 | 0 | -10 | 0 | 0 | Off | 59797.2 | 0 | 25.5 | 24.9 | 1 | 75 | 74.9 | 0 | 0 | 41.2 | 41.2 | 47.5 | 47.5 | 58.8 | 58.8 | 52.5 | 52.5 | 75 | 74.9 | 0 | 0 | 0 | 124472
177.33 | 5.6949 | 106.266 | -0.0181 | 25 | 25 | 0 | 25 | 25.06 | 30 | 29.255 | 25 | 24.95 | 200 | 58.8 | 58.8 | 41.2 | 41.1 | 52.5 | 52.5 | 47.5 | 47.5 | 6.265977 | 0 | 0 | 0 | 0.3 | 0.29255 | 0.25 | 0.2495 | 0 | 0 | 0 | 0 | 0 | 0 | 0 | 0 | 0 | 0 | 0 | 0 | 0 | 0 | 0 | 0 | 0 | 0 | 0 | 0 | 0 | 0 | 0 | 0 | 0 | 0 | 0 | 0 | 0 | 60 | 58.51 | 50 | 49.9 | 0 | 0 | 0 | 0 | 0 | 0 | 0 | 0 | 0 | 0 | 0 | 0 | 0 | 0 | 0 | 0 | 0 | 0 | 0 | 0 | 0 | 0 | -10 | 0 | 0 | Off | 59757.7 | 0 | 25.5 | 24.8 | 1 | 75 | 75 | 0 | 0 | 41.2 | 41.1 | 47.5 | 47.5 | 58.8 | 58.8 | 52.5 | 52.5 | 75 | 75 | 0 | 0 | 0 | 124428
177.67 | 5.6949 | 106.266 | -0.0103 | 25 | 25 | 0 | 25 | 25.05 | 30 | 29.245 | 25 | 25.015 | 200 | 58.8 | 58.8 | 41.2 | 41.2 | 52.5 | 52.5 | 47.5 | 47.5 | 6.265977 | 0 | 0 | 0 | 0.3 | 0.29245 | 0.25 | 0.25015 | 0 | 0 | 0 | 0 | 0 | 0 | 0 | 0 | 0 | 0 | 0 | 0 | 0 | 0 | 0 | 0 | 0 | 0 | 0 | 0 | 0 | 0 | 0 | 0 | 0 | 0 | 0 | 0 | 0 | 60 | 58.49 | 50 | 50.03 | 0 | 0 | 0 | 0 | 0 | 0 | 0 | 0 | 0 | 0 | 0 | 0 | 0 | 0 | 0 | 0 | 0 | 0 | 0 | 0 | 0 | 0 | -10 | 0 | 0 | Off | 59725.2 | 0 | 25.5 | 24.9 | 1 | 75 | 75 | 0 | 0 | 41.2 | 41.2 | 47.5 | 47.5 | 58.8 | 58.8 | 52.5 | 52.5 | 75 | 75 | 0 | 0 | 0 | 124463
178 | 5.695 | 106.2678 | -0.004 | 25 | 25 | 0 | 25 | 25.04 | 30 | 29.235 | 25 | 25.04 | 200 | 58.8 | 58.8 | 41.2 | 41.2 | 52.5 | 52 | 47.5 | 47.5 | 6.267843 | 0 | 0 | 0 | 0.3 | 0.29235 | 0.25 | 0.2504 | 0 | 0 | 0 | 0 | 0 | 0 | 0 | 0 | 0 | 0 | 0 | 0 | 0 | 0 | 0 | 0 | 0 | 0 | 0 | 0 | 0 | 0 | 0 | 0 | 0 | 0 | 0 | 0 | 0 | 60 | 58.47 | 50 | 50.08 | 0 | 0 | 0 | 0 | 0 | 0 | 0 | 0 | 0 | 0 | 0 | 0 | 0 | 0 | 0 | 0 | 0 | 0 | 0 | 0 | 0 | 0 | -10 | 0 | 0 | Off | 59684.4 | 0 | 25.5 | 24.9 | 1 | 75 | 75 | 0 | 0 | 41.2 | 41.2 | 47.5 | 47.5 | 58.8 | 58.8 | 52.5 | 52 | 75 | 75 | 0 | 3.1 | 0 | 124478
178.33 | 5.695 | 106.2678 | 0.0001 | 25 | 25 | 0 | 25 | 25.06 | 30 | 29.265 | 25 | 25.03 | 200 | 58.8 | 58.8 | 41.2 | 41.2 | 52.5 | 52.5 | 47.5 | 47.5 | 6.267843 | 0 | 0 | 0 | 0.3 | 0.29265 | 0.25 | 0.2503 | 0 | 0 | 0 | 0 | 0 | 0 | 0 | 0 | 0 | 0 | 0 | 0 | 0 | 0 | 0 | 0 | 0 | 0 | 0 | 0 | 0 | 0 | 0 | 0 | 0 | 0 | 0 | 0 | 0 | 60 | 58.53 | 50 | 50.06 | 0 | 0 | 0 | 0 | 0 | 0 | 0 | 0 | 0 | 0 | 0 | 0 | 0 | 0 | 0 | 0 | 0 | 0 | 0 | 0 | 0 | 0 | -10 | 0 | 0 | Off | 59647.2 | 0 | 25.5 | 24.8 | 1 | 75 | 75 | 0 | 0 | 41.2 | 41.2 | 47.5 | 47.5 | 58.8 | 58.8 | 52.5 | 52.5 | 75 | 75 | 0 | 0 | 0 | 124473
178.67 | 5.6951 | 106.2697 | 0.0024 | 25 | 25 | 0 | 25 | 25.07 | 30 | 29.265 | 25 | 24.985 | 200 | 58.8 | 58.8 | 41.2 | 41.2 | 52.5 | 52.5 | 47.5 | 47.5 | 6.269709 | 0 | 0 | 0 | 0.3 | 0.29265 | 0.25 | 0.24985 | 0 | 0 | 0 | 0 | 0 | 0 | 0 | 0 | 0 | 0 | 0 | 0 | 0 | 0 | 0 | 0 | 0 | 0 | 0 | 0 | 0 | 0 | 0 | 0 | 0 | 0 | 0 | 0 | 0 | 60 | 58.53 | 50 | 49.97 | 0 | 0 | 0 | 0 | 0 | 0 | 0 | 0 | 0 | 0 | 0 | 0 | 0 | 0 | 0 | 0 | 0 | 0 | 0 | 0 | 0 | 0 | -10 | 0 | 0 | Off | 59641.5 | 0 | 25.5 | 24.9 | 1 | 75 | 75 | 0 | 0 | 41.2 | 41.2 | 47.5 | 47.5 | 58.8 | 58.8 | 52.5 | 52.5 | 75 | 75 | 0 | 0 | 0 | 124443
179 | 5.6951 | 106.2697 | 0.0034 | 25 | 25 | 0 | 25 | 25.07 | 30 | 29.265 | 25 | 25.01 | 200 | 58.8 | 58.8 | 41.2 | 41.2 | 52.5 | 52.5 | 47.5 | 47.5 | 6.269709 | 0 | 0 | 0 | 0.3 | 0.29265 | 0.25 | 0.2501 | 0 | 0 | 0 | 0 | 0 | 0 | 0 | 0 | 0 | 0 | 0 | 0 | 0 | 0 | 0 | 0 | 0 | 0 | 0 | 0 | 0 | 0 | 0 | 0 | 0 | 0 | 0 | 0 | 0 | 60 | 58.53 | 50 | 50.02 | 0 | 0 | 0 | 0 | 0 | 0 | 0 | 0 | 0 | 0 | 0 | 0 | 0 | 0 | 0 | 0 | 0 | 0 | 0 | 0 | 0 | 0 | -10 | 0 | 0 | Off | 59633.5 | 0 | 25.5 | 24.9 | 1 | 75 | 75.1 | 0 | 0 | 41.2 | 41.2 | 47.5 | 47.5 | 58.8 | 58.8 | 52.5 | 52.5 | 75 | 75.1 | 0 | 0 | 0 | 124458
179.33 | 5.6952 | 106.2716 | 0.0037 | 25 | 25 | 0 | 25 | 25.04 | 30 | 29.245 | 25 | 25.035 | 200 | 58.8 | 58.7 | 41.2 | 41.2 | 52.5 | 51.9 | 47.5 | 47.5 | 6.271575 | 0 | 0 | 0 | 0.3 | 0.29245 | 0.25 | 0.25035 | 0 | 0 | 0 | 0 | 0 | 0 | 0 | 0 | 0 | 0 | 0 | 0 | 0 | 0 | 0 | 0 | 0 | 0 | 0 | 0 | 0 | 0 | 0 | 0 | 0 | 0 | 0 | 0 | 0 | 60 | 58.49 | 50 | 50.07 | 0 | 0 | 0 | 0 | 0 | 0 | 0 | 0 | 0 | 0 | 0 | 0 | 0 | 0 | 0 | 0 | 0 | 0 | 0 | 0 | 0 | 0 | -10 | 0 | 0 | Off | 59612 | 0 | 25.5 | 25.1 | 1 | 75 | 74.9 | 0 | 0 | 41.2 | 41.2 | 47.5 | 47.5 | 58.8 | 58.7 | 52.5 | 51.9 | 75 | 74.9 | 0 | 3.3 | 0 | 124485
179.67 | 5.6952 | 106.2716 | 0.0038 | 25 | 25 | 0 | 25 | 25.06 | 30 | 29.27 | 25 | 25.035 | 200 | 58.8 | 58.8 | 41.2 | 41.2 | 52.5 | 52.5 | 47.5 | 47.5 | 6.271575 | 0 | 0 | 0 | 0.3 | 0.2927 | 0.25 | 0.25035 | 0 | 0 | 0 | 0 | 0 | 0 | 0 | 0 | 0 | 0 | 0 | 0 | 0 | 0 | 0 | 0 | 0 | 0 | 0 | 0 | 0 | 0 | 0 | 0 | 0 | 0 | 0 | 0 | 0 | 60 | 58.54 | 50 | 50.07 | 0 | 0 | 0 | 0 | 0 | 0 | 0 | 0 | 0 | 0 | 0 | 0 | 0 | 0 | 0 | 0 | 0 | 0 | 0 | 0 | 0 | 0 | -10 | 0 | 0 | Off | 59610.5 | 0 | 25.5 | 25 | 1 | 75 | 75.1 | 0 | 0 | 41.2 | 41.2 | 47.5 | 47.5 | 58.8 | 58.8 | 52.5 | 52.5 | 75 | 75.1 | 0 | 0 | 0 | 124454
180 | 5.6953 | 106.2734 | 0.0036 | 25 | 25 | 0 | 25 | 25.06 | 30 | 29.26 | 25 | 24.97 | 200 | 58.8 | 58.8 | 41.2 | 41.2 | 52.5 | 52.5 | 47.5 | 47.5 | 6.273441 | 0 | 0 | 0 | 0.3 | 0.2926 | 0.25 | 0.2497 | 0 | 0 | 0 | 0 | 0 | 0 | 0 | 0 | 0 | 0 | 0 | 0 | 0 | 0 | 0 | 0 | 0 | 0 | 0 | 0 | 0 | 0 | 0 | 0 | 0 | 0 | 0 | 0 | 0 | 60 | 58.52 | 50 | 49.94 | 0 | 0 | 0 | 0 | 0 | 0 | 0 | 0 | 0 | 0 | 0 | 0 | 0 | 0 | 0 | 0 | 0 | 0 | 0 | 0 | 0 | 0 | -10 | 0 | 0 | Off | 59585.8 | 0 | 25.5 | 25 | 1 | 75 | 75 | 0 | 0 | 41.2 | 41.2 | 47.5 | 47.5 | 58.8 | 58.8 | 52.5 | 52.5 | 75 | 75 | 0 | 0 | 0 | 124431
180.34 | 5.6953 | 106.2734 | 0.0035 | 25 | 25 | 0 | 25 | 25.04 | 30 | 29.24 | 25 | 25.01 | 200 | 58.8 | 58.7 | 41.2 | 41.2 | 52.5 | 52.5 | 47.5 | 47.5 | 6.273441 | 0 | 0 | 0 | 0.3 | 0.2924 | 0.25 | 0.2501 | 0 | 0 | 0 | 0 | 0 | 0 | 0 | 0 | 0 | 0 | 0 | 0 | 0 | 0 | 0 | 0 | 0 | 0 | 0 | 0 | 0 | 0 | 0 | 0 | 0 | 0 | 0 | 0 | 0 | 60 | 58.48 | 50 | 50.02 | 0 | 0 | 0 | 0 | 0 | 0 | 0 | 0 | 0 | 0 | 0 | 0 | 0 | 0 | 0 | 0 | 0 | 0 | 0 | 0 | 0 | 0 | -10 | 0 | 0 | Off | 59572.9 | 0 | 25.5 | 25 | 1 | 75 | 75 | 0 | 0 | 41.2 | 41.2 | 47.5 | 47.5 | 58.8 | 58.7 | 52.5 | 52.5 | 75 | 75 | 0 | 0 | 0 | 124457
180.67 | 5.6953 | 106.2734 | 0.0033 | 25 | 25 | 0 | 25 | 25.07 | 30 | 29.27 | 25 | 25.01 | 200 | 58.8 | 58.8 | 41.2 | 41.2 | 52.5 | 52.6 | 47.5 | 47.5 | 6.273441 | 0 | 0 | 0 | 0.3 | 0.2927 | 0.25 | 0.2501 | 0 | 0 | 0 | 0 | 0 | 0 | 0 | 0 | 0 | 0 | 0 | 0 | 0 | 0 | 0 | 0 | 0 | 0 | 0 | 0 | 0 | 0 | 0 | 0 | 0 | 0 | 0 | 0 | 0 | 60 | 58.54 | 50 | 50.02 | 0 | 0 | 0 | 0 | 0 | 0 | 0 | 0 | 0 | 0 | 0 | 0 | 0 | 0 | 0 | 0 | 0 | 0 | 0 | 0 | 0 | 0 | -10 | 0 | 0 | Off | 59561.5 | 0 | 25.5 | 24.9 | 1 | 75 | 75 | 0 | 0 | 41.2 | 41.2 | 47.5 | 47.5 | 58.8 | 58.8 | 52.5 | 52.6 | 75 | 75 | 0 | 0.1 | 0 | 124459
181 | 5.6953 | 106.2734 | 0.003 | 25 | 25 | 0 | 25 | 25.05 | 30 | 29.27 | 25 | 25.01 | 200 | 58.8 | 58.7 | 41.2 | 41.2 | 52.5 | 52.5 | 47.5 | 47.5 | 6.273441 | 0 | 0 | 0 | 0.3 | 0.2927 | 0.25 | 0.2501 | 0 | 0 | 0 | 0 | 0 | 0 | 0 | 0 | 0 | 0 | 0 | 0 | 0 | 0 | 0 | 0 | 0 | 0 | 0 | 0 | 0 | 0 | 0 | 0 | 0 | 0 | 0 | 0 | 0 | 60 | 58.54 | 50 | 50.02 | 0 | 0 | 0 | 0 | 0 | 0 | 0 | 0 | 0 | 0 | 0 | 0 | 0 | 0 | 0 | 0 | 0 | 0 | 0 | 0 | 0 | 0 | -10 | 0 | 0 | Off | 59554.7 | 0 | 25.5 | 24.9 | 1 | 75 | 75 | 0 | 0 | 41.2 | 41.2 | 47.5 | 47.5 | 58.8 | 58.7 | 52.5 | 52.5 | 75 | 75 | 0 | 0 | 0 | 124443
181.34 | 5.6954 | 106.2753 | 0.0028 | 25 | 25 | 0 | 25 | 25.08 | 30 | 29.26 | 25 | 24.955 | 200 | 58.8 | 58.9 | 41.2 | 41.2 | 52.5 | 52.6 | 47.5 | 47.5 | 6.275307 | 0 | 0 | 0 | 0.3 | 0.2926 | 0.25 | 0.24955 | 0 | 0 | 0 | 0 | 0 | 0 | 0 | 0 | 0 | 0 | 0 | 0 | 0 | 0 | 0 | 0 | 0 | 0 | 0 | 0 | 0 | 0 | 0 | 0 | 0 | 0 | 0 | 0 | 0 | 60 | 58.52 | 50 | 49.91 | 0 | 0 | 0 | 0 | 0 | 0 | 0 | 0 | 0 | 0 | 0 | 0 | 0 | 0 | 0 | 0 | 0 | 0 | 0 | 0 | 0 | 0 | -10 | 0 | 0 | Off | 59549 | 0 | 25.5 | 25.1 | 1 | 75 | 75 | 0 | 0 | 41.2 | 41.2 | 47.5 | 47.5 | 58.8 | 58.9 | 52.5 | 52.6 | 75 | 75 | 0 | 0 | 0 | 124418
181.67 | 5.6954 | 106.2753 | 0.0026 | 25 | 25 | 0 | 25 | 25.06 | 30 | 29.245 | 25 | 24.99 | 200 | 58.8 | 58.8 | 41.2 | 41.2 | 52.5 | 52.5 | 47.5 | 47.5 | 6.275307 | 0 | 0 | 0 | 0.3 | 0.29245 | 0.25 | 0.2499 | 0 | 0 | 0 | 0 | 0 | 0 | 0 | 0 | 0 | 0 | 0 | 0 | 0 | 0 | 0 | 0 | 0 | 0 | 0 | 0 | 0 | 0 | 0 | 0 | 0 | 0 | 0 | 0 | 0 | 60 | 58.49 | 50 | 49.98 | 0 | 0 | 0 | 0 | 0 | 0 | 0 | 0 | 0 | 0 | 0 | 0 | 0 | 0 | 0 | 0 | 0 | 0 | 0 | 0 | 0 | 0 | -10 | 0 | 0 | Off | 59534.2 | 0 | 25.5 | 25 | 1 | 75 | 75 | 0 | 0 | 41.2 | 41.2 | 47.5 | 47.5 | 58.8 | 58.8 | 52.5 | 52.5 | 75 | 75 | 0 | 0 | 0 | 124466
182.01 | 5.6955 | 106.2772 | 0.0025 | 25 | 25 | 0 | 25 | 25.07 | 30 | 29.25 | 25 | 25.035 | 200 | 58.8 | 58.8 | 41.2 | 41.2 | 52.5 | 52.5 | 47.5 | 47.5 | 6.277173 | 0 | 0 | 0 | 0.3 | 0.2925 | 0.25 | 0.25035 | 0 | 0 | 0 | 0 | 0 | 0 | 0 | 0 | 0 | 0 | 0 | 0 | 0 | 0 | 0 | 0 | 0 | 0 | 0 | 0 | 0 | 0 | 0 | 0 | 0 | 0 | 0 | 0 | 0 | 60 | 58.5 | 50 | 50.07 | 0 | 0 | 0 | 0 | 0 | 0 | 0 | 0 | 0 | 0 | 0 | 0 | 0 | 0 | 0 | 0 | 0 | 0 | 0 | 0 | 0 | 0 | -10 | 0 | 0 | Off | 59515 | 0 | 25.5 | 24.9 | 1 | 75 | 74.9 | 0 | 0 | 41.2 | 41.2 | 47.5 | 47.5 | 58.8 | 58.8 | 52.5 | 52.5 | 75 | 74.9 | 0 | 0 | 0 | 124483
182.34 | 5.6955 | 106.2772 | 0.0024 | 25 | 25 | 0 | 25 | 25.05 | 30 | 29.245 | 25 | 25.01 | 200 | 58.8 | 58.8 | 41.2 | 41.2 | 52.5 | 52.4 | 47.5 | 47.5 | 6.277173 | 0 | 0 | 0 | 0.3 | 0.29245 | 0.25 | 0.2501 | 0 | 0 | 0 | 0 | 0 | 0 | 0 | 0 | 0 | 0 | 0 | 0 | 0 | 0 | 0 | 0 | 0 | 0 | 0 | 0 | 0 | 0 | 0 | 0 | 0 | 0 | 0 | 0 | 0 | 60 | 58.49 | 50 | 50.02 | 0 | 0 | 0 | 0 | 0 | 0 | 0 | 0 | 0 | 0 | 0 | 0 | 0 | 0 | 0 | 0 | 0 | 0 | 0 | 0 | 0 | 0 | -10 | 0 | 0 | Off | 59495.4 | 0 | 25.5 | 24.8 | 1 | 75 | 75 | 0 | 0 | 41.2 | 41.2 | 47.5 | 47.5 | 58.8 | 58.8 | 52.5 | 52.4 | 75 | 75 | 0 | 0 | 0 | 124457
182.67 | 5.6955 | 106.2772 | 0.0023 | 25 | 25 | 0 | 25 | 25.06 | 30 | 29.245 | 25 | 24.96 | 200 | 58.8 | 58.8 | 41.2 | 41.2 | 52.5 | 52.5 | 47.5 | 47.5 | 6.277173 | 0 | 0 | 0 | 0.3 | 0.29245 | 0.25 | 0.2496 | 0 | 0 | 0 | 0 | 0 | 0 | 0 | 0 | 0 | 0 | 0 | 0 | 0 | 0 | 0 | 0 | 0 | 0 | 0 | 0 | 0 | 0 | 0 | 0 | 0 | 0 | 0 | 0 | 0 | 60 | 58.49 | 50 | 49.92 | 0 | 0 | 0 | 0 | 0 | 0 | 0 | 0 | 0 | 0 | 0 | 0 | 0 | 0 | 0 | 0 | 0 | 0 | 0 | 0 | 0 | 0 | -10 | 0 | 0 | Off | 59495.2 | 0 | 25.5 | 24.9 | 1 | 75 | 75 | 0 | 0 | 41.2 | 41.2 | 47.5 | 47.5 | 58.8 | 58.8 | 52.5 | 52.5 | 75 | 75 | 0 | 0 | 0 | 124426
183.01 | 5.6956 | 106.279 | 0.0022 | 25 | 25 | 0 | 25 | 25.06 | 30 | 29.245 | 25 | 24.99 | 200 | 58.8 | 58.8 | 41.2 | 41.2 | 52.5 | 52.5 | 47.5 | 47.5 | 6.279039 | 0 | 0 | 0 | 0.3 | 0.29245 | 0.25 | 0.2499 | 0 | 0 | 0 | 0 | 0 | 0 | 0 | 0 | 0 | 0 | 0 | 0 | 0 | 0 | 0 | 0 | 0 | 0 | 0 | 0 | 0 | 0 | 0 | 0 | 0 | 0 | 0 | 0 | 0 | 60 | 58.49 | 50 | 49.98 | 0 | 0 | 0 | 0 | 0 | 0 | 0 | 0 | 0 | 0 | 0 | 0 | 0 | 0 | 0 | 0 | 0 | 0 | 0 | 0 | 0 | 0 | -10 | 0 | 0 | Off | 59494.7 | 0 | 25.5 | 25 | 1 | 75 | 75 | 0 | 0 | 41.2 | 41.2 | 47.5 | 47.5 | 58.8 | 58.8 | 52.5 | 52.5 | 75 | 75 | 0 | 0 | 0 | 124443
183.34 | 5.6956 | 106.279 | 0.0021 | 25 | 25 | 0 | 25 | 25.06 | 30 | 29.245 | 25 | 25.035 | 200 | 58.8 | 58.8 | 41.2 | 41.2 | 52.5 | 52.5 | 47.5 | 47.5 | 6.279039 | 0 | 0 | 0 | 0.3 | 0.29245 | 0.25 | 0.25035 | 0 | 0 | 0 | 0 | 0 | 0 | 0 | 0 | 0 | 0 | 0 | 0 | 0 | 0 | 0 | 0 | 0 | 0 | 0 | 0 | 0 | 0 | 0 | 0 | 0 | 0 | 0 | 0 | 0 | 60 | 58.49 | 50 | 50.07 | 0 | 0 | 0 | 0 | 0 | 0 | 0 | 0 | 0 | 0 | 0 | 0 | 0 | 0 | 0 | 0 | 0 | 0 | 0 | 0 | 0 | 0 | -10 | 0 | 0 | Off | 59479 | 0 | 25.5 | 25 | 1 | 75 | 75 | 0 | 0 | 41.2 | 41.2 | 47.5 | 47.5 | 58.8 | 58.8 | 52.5 | 52.5 | 75 | 75 | 0 | 0 | 0 | 124478
183.67 | 5.6956 | 106.279 | 0.0021 | 25 | 25 | 0 | 25 | 25.06 | 30 | 29.245 | 25 | 25.04 | 200 | 58.8 | 58.8 | 41.2 | 41.2 | 52.5 | 52.5 | 47.5 | 47.4 | 6.279039 | 0 | 0 | 0 | 0.3 | 0.29245 | 0.25 | 0.2504 | 0 | 0 | 0 | 0 | 0 | 0 | 0 | 0 | 0 | 0 | 0 | 0 | 0 | 0 | 0 | 0 | 0 | 0 | 0 | 0 | 0 | 0 | 0 | 0 | 0 | 0 | 0 | 0 | 0 | 60 | 58.49 | 50 | 50.08 | 0 | 0 | 0 | 0 | 0 | 0 | 0 | 0 | 0 | 0 | 0 | 0 | 0 | 0 | 0 | 0 | 0 | 0 | 0 | 0 | 0 | 0 | -10 | 0 | 0 | Off | 59461.5 | 0 | 25.5 | 25.1 | 1 | 75 | 75 | 0 | 0 | 41.2 | 41.2 | 47.5 | 47.4 | 58.8 | 58.8 | 52.5 | 52.5 | 75 | 75 | 0 | 0 | 0 | 124463
184.01 | 5.6956 | 106.279 | 0.002 | 25 | 25 | 0 | 25 | 25.05 | 30 | 29.245 | 25 | 24.98 | 200 | 58.8 | 58.7 | 41.2 | 41.2 | 52.5 | 52.5 | 47.5 | 47.5 | 6.279039 | 0 | 0 | 0 | 0.3 | 0.29245 | 0.25 | 0.2498 | 0 | 0 | 0 | 0 | 0 | 0 | 0 | 0 | 0 | 0 | 0 | 0 | 0 | 0 | 0 | 0 | 0 | 0 | 0 | 0 | 0 | 0 | 0 | 0 | 0 | 0 | 0 | 0 | 0 | 60 | 58.49 | 50 | 49.96 | 0 | 0 | 0 | 0 | 0 | 0 | 0 | 0 | 0 | 0 | 0 | 0 | 0 | 0 | 0 | 0 | 0 | 0 | 0 | 0 | 0 | 0 | -10 | 0 | 0 | Off | 59470.6 | 0 | 25.5 | 24.9 | 1 | 75 | 75 | 0 | 0 | 41.2 | 41.2 | 47.5 | 47.5 | 58.8 | 58.7 | 52.5 | 52.5 | 75 | 75 | 0 | 0 | 0 | 124438
184.34 | 5.6956 | 106.279 | 0.0018 | 25 | 25 | 0 | 25 | 25.06 | 30 | 29.245 | 25 | 24.97 | 200 | 58.8 | 58.8 | 41.2 | 41.2 | 52.5 | 52.5 | 47.5 | 47.5 | 6.279039 | 0 | 0 | 0 | 0.3 | 0.29245 | 0.25 | 0.2497 | 0 | 0 | 0 | 0 | 0 | 0 | 0 | 0 | 0 | 0 | 0 | 0 | 0 | 0 | 0 | 0 | 0 | 0 | 0 | 0 | 0 | 0 | 0 | 0 | 0 | 0 | 0 | 0 | 0 | 60 | 58.49 | 50 | 49.94 | 0 | 0 | 0 | 0 | 0 | 0 | 0 | 0 | 0 | 0 | 0 | 0 | 0 | 0 | 0 | 0 | 0 | 0 | 0 | 0 | 0 | 0 | -10 | 0 | 0 | Off | 59476.3 | 0 | 25.5 | 24.9 | 1 | 75 | 74.9 | 0 | 0 | 41.2 | 41.2 | 47.5 | 47.5 | 58.8 | 58.8 | 52.5 | 52.5 | 75 | 74.9 | 0 | 0 | 0 | 124451
184.68 | 5.6956 | 106.279 | 0.0017 | 25 | 25 | 0 | 25 | 25.07 | 30 | 29.25 | 25 | 25.035 | 200 | 58.8 | 58.8 | 41.2 | 41.2 | 52.5 | 52.5 | 47.5 | 47.5 | 6.279039 | 0 | 0 | 0 | 0.3 | 0.2925 | 0.25 | 0.25035 | 0 | 0 | 0 | 0 | 0 | 0 | 0 | 0 | 0 | 0 | 0 | 0 | 0 | 0 | 0 | 0 | 0 | 0 | 0 | 0 | 0 | 0 | 0 | 0 | 0 | 0 | 0 | 0 | 0 | 60 | 58.5 | 50 | 50.07 | 0 | 0 | 0 | 0 | 0 | 0 | 0 | 0 | 0 | 0 | 0 | 0 | 0 | 0 | 0 | 0 | 0 | 0 | 0 | 0 | 0 | 0 | -10 | 0 | 0 | Off | 59471.2 | 0 | 25.5 | 24.9 | 1 | 75 | 75 | 0 | 0 | 41.2 | 41.2 | 47.5 | 47.5 | 58.8 | 58.8 | 52.5 | 52.5 | 75 | 75 | 0 | 0 | 0 | 124480
185.01 | 5.6956 | 106.279 | 0.0015 | 25 | 25 | 0 | 25 | 25.06 | 30 | 29.26 | 25 | 25.045 | 200 | 58.8 | 58.8 | 41.2 | 41.2 | 52.5 | 52.5 | 47.5 | 47.5 | 6.279039 | 0 | 0 | 0 | 0.3 | 0.2926 | 0.25 | 0.25045 | 0 | 0 | 0 | 0 | 0 | 0 | 0 | 0 | 0 | 0 | 0 | 0 | 0 | 0 | 0 | 0 | 0 | 0 | 0 | 0 | 0 | 0 | 0 | 0 | 0 | 0 | 0 | 0 | 0 | 60 | 58.52 | 50 | 50.09 | 0 | 0 | 0 | 0 | 0 | 0 | 0 | 0 | 0 | 0 | 0 | 0 | 0 | 0 | 0 | 0 | 0 | 0 | 0 | 0 | 0 | 0 | -10 | 0 | 0 | Off | 59467.4 | 0 | 25.5 | 24.9 | 1 | 75 | 75 | 0 | 0 | 41.2 | 41.2 | 47.5 | 47.5 | 58.8 | 58.8 | 52.5 | 52.5 | 75 | 75 | 0 | 0 | 0 | 124456
185.34 | 5.6956 | 106.279 | 0.0013 | 25 | 25 | 0 | 25 | 25.07 | 30 | 29.245 | 25 | 24.97 | 200 | 58.8 | 58.8 | 41.2 | 41.2 | 52.5 | 52.5 | 47.5 | 47.5 | 6.279039 | 0 | 0 | 0 | 0.3 | 0.29245 | 0.25 | 0.2497 | 0 | 0 | 0 | 0 | 0 | 0 | 0 | 0 | 0 | 0 | 0 | 0 | 0 | 0 | 0 | 0 | 0 | 0 | 0 | 0 | 0 | 0 | 0 | 0 | 0 | 0 | 0 | 0 | 0 | 60 | 58.49 | 50 | 49.94 | 0 | 0 | 0 | 0 | 0 | 0 | 0 | 0 | 0 | 0 | 0 | 0 | 0 | 0 | 0 | 0 | 0 | 0 | 0 | 0 | 0 | 0 | -10 | 0 | 0 | Off | 59461.3 | 0 | 25.5 | 25.1 | 1 | 75 | 74.9 | 0 | 0 | 41.2 | 41.2 | 47.5 | 47.5 | 58.8 | 58.8 | 52.5 | 52.5 | 75 | 74.9 | 0 | 0 | 0 | 124431
185.68 | 5.6956 | 106.279 | 0.0011 | 25 | 25 | 0 | 25 | 25.05 | 30 | 29.245 | 25 | 24.985 | 200 | 58.8 | 58.7 | 41.2 | 41.2 | 52.5 | 52.5 | 47.5 | 47.5 | 6.279039 | 0 | 0 | 0 | 0.3 | 0.29245 | 0.25 | 0.24985 | 0 | 0 | 0 | 0 | 0 | 0 | 0 | 0 | 0 | 0 | 0 | 0 | 0 | 0 | 0 | 0 | 0 | 0 | 0 | 0 | 0 | 0 | 0 | 0 | 0 | 0 | 0 | 0 | 0 | 60 | 58.49 | 50 | 49.97 | 0 | 0 | 0 | 0 | 0 | 0 | 0 | 0 | 0 | 0 | 0 | 0 | 0 | 0 | 0 | 0 | 0 | 0 | 0 | 0 | 0 | 0 | -10 | 0 | 0 | Off | 59464.1 | 0 | 25.5 | 24.9 | 1 | 75 | 75 | 0 | 0 | 41.2 | 41.2 | 47.5 | 47.5 | 58.8 | 58.7 | 52.5 | 52.5 | 75 | 75 | 0 | 0 | 0 | 124448
186.01 | 5.6956 | 106.279 | 0.0009 | 25 | 25 | 0 | 25 | 25.06 | 30 | 29.26 | 25 | 25.02 | 200 | 58.8 | 58.8 | 41.2 | 41.2 | 52.5 | 52.5 | 47.5 | 47.5 | 6.279039 | 0 | 0 | 0 | 0.3 | 0.2926 | 0.25 | 0.2502 | 0 | 0 | 0 | 0 | 0 | 0 | 0 | 0 | 0 | 0 | 0 | 0 | 0 | 0 | 0 | 0 | 0 | 0 | 0 | 0 | 0 | 0 | 0 | 0 | 0 | 0 | 0 | 0 | 0 | 60 | 58.52 | 50 | 50.04 | 0 | 0 | 0 | 0 | 0 | 0 | 0 | 0 | 0 | 0 | 0 | 0 | 0 | 0 | 0 | 0 | 0 | 0 | 0 | 0 | 0 | 0 | -10 | 0 | 0 | Off | 59474.6 | 0 | 25.5 | 24.9 | 1 | 75 | 75 | 0 | 0 | 41.2 | 41.2 | 47.5 | 47.5 | 58.8 | 58.8 | 52.5 | 52.5 | 75 | 75 | 0 | 0 | 0 | 124466
186.35 | 5.6956 | 106.279 | 0.0007 | 25 | 25 | 0 | 25 | 25.05 | 30 | 29.24 | 25 | 25.035 | 200 | 58.8 | 58.9 | 41.2 | 41.2 | 52.5 | 52.5 | 47.5 | 47.5 | 6.279039 | 0 | 0 | 0 | 0.3 | 0.2924 | 0.25 | 0.25035 | 0 | 0 | 0 | 0 | 0 | 0 | 0 | 0 | 0 | 0 | 0 | 0 | 0 | 0 | 0 | 0 | 0 | 0 | 0 | 0 | 0 | 0 | 0 | 0 | 0 | 0 | 0 | 0 | 0 | 60 | 58.48 | 50 | 50.07 | 0 | 0 | 0 | 0 | 0 | 0 | 0 | 0 | 0 | 0 | 0 | 0 | 0 | 0 | 0 | 0 | 0 | 0 | 0 | 0 | 0 | 0 | -10 | 0 | 0 | Off | 59476.3 | 0 | 25.5 | 24.9 | 1 | 75 | 74.9 | 0 | 0 | 41.2 | 41.2 | 47.5 | 47.5 | 58.8 | 58.9 | 52.5 | 52.5 | 75 | 74.9 | 0 | 0 | 0 | 124476
186.68 | 5.6956 | 106.279 | 0.0005 | 25 | 25 | 0 | 25 | 25.06 | 30 | 29.26 | 25 | 24.97 | 200 | 58.8 | 58.8 | 41.2 | 41.1 | 52.5 | 52.5 | 47.5 | 47.5 | 6.279039 | 0 | 0 | 0 | 0.3 | 0.2926 | 0.25 | 0.2497 | 0 | 0 | 0 | 0 | 0 | 0 | 0 | 0 | 0 | 0 | 0 | 0 | 0 | 0 | 0 | 0 | 0 | 0 | 0 | 0 | 0 | 0 | 0 | 0 | 0 | 0 | 0 | 0 | 0 | 60 | 58.52 | 50 | 49.94 | 0 | 0 | 0 | 0 | 0 | 0 | 0 | 0 | 0 | 0 | 0 | 0 | 0 | 0 | 0 | 0 | 0 | 0 | 0 | 0 | 0 | 0 | -10 | 0 | 0 | Off | 59498.3 | 0 | 25.5 | 25 | 1 | 75 | 75 | 0 | 0 | 41.2 | 41.1 | 47.5 | 47.5 | 58.8 | 58.8 | 52.5 | 52.5 | 75 | 75 | 0 | 0 | 0 | 124436
187.01 | 5.6956 | 106.279 | 0.0004 | 25 | 25 | 0 | 25 | 25.06 | 30 | 29.26 | 25 | 24.96 | 200 | 58.8 | 58.8 | 41.2 | 41.2 | 52.5 | 52.5 | 47.5 | 47.5 | 6.279039 | 0 | 0 | 0 | 0.3 | 0.2926 | 0.25 | 0.2496 | 0 | 0 | 0 | 0 | 0 | 0 | 0 | 0 | 0 | 0 | 0 | 0 | 0 | 0 | 0 | 0 | 0 | 0 | 0 | 0 | 0 | 0 | 0 | 0 | 0 | 0 | 0 | 0 | 0 | 60 | 58.52 | 50 | 49.92 | 0 | 0 | 0 | 0 | 0 | 0 | 0 | 0 | 0 | 0 | 0 | 0 | 0 | 0 | 0 | 0 | 0 | 0 | 0 | 0 | 0 | 0 | -10 | 0 | 0 | Off | 59491.8 | 0 | 25.5 | 24.9 | 1 | 75 | 75 | 0 | 0 | 41.2 | 41.2 | 47.5 | 47.5 | 58.8 | 58.8 | 52.5 | 52.5 | 75 | 75 | 0 | 0 | 0 | 124445
187.35 | 5.6956 | 106.279 | 0.0003 | 25 | 25 | 0 | 25 | 25.07 | 30 | 29.27 | 25 | 25.02 | 200 | 58.8 | 58.8 | 41.2 | 41.2 | 52.5 | 52.5 | 47.5 | 47.5 | 6.279039 | 0 | 0 | 0 | 0.3 | 0.2927 | 0.25 | 0.2502 | 0 | 0 | 0 | 0 | 0 | 0 | 0 | 0 | 0 | 0 | 0 | 0 | 0 | 0 | 0 | 0 | 0 | 0 | 0 | 0 | 0 | 0 | 0 | 0 | 0 | 0 | 0 | 0 | 0 | 60 | 58.54 | 50 | 50.04 | 0 | 0 | 0 | 0 | 0 | 0 | 0 | 0 | 0 | 0 | 0 | 0 | 0 | 0 | 0 | 0 | 0 | 0 | 0 | 0 | 0 | 0 | -10 | 0 | 0 | Off | 59489.6 | 0 | 25.5 | 24.7 | 1 | 75 | 75 | 0 | 0 | 41.2 | 41.2 | 47.5 | 47.5 | 58.8 | 58.8 | 52.5 | 52.5 | 75 | 75 | 0 | 0 | 0 | 124482
187.68 | 5.6956 | 106.279 | 0.0002 | 25 | 25 | 0 | 25 | 25.07 | 30 | 29.25 | 25 | 25.035 | 200 | 58.8 | 58.7 | 41.2 | 41.3 | 52.5 | 52.4 | 47.5 | 47.5 | 6.279039 | 0 | 0 | 0 | 0.3 | 0.2925 | 0.25 | 0.25035 | 0 | 0 | 0 | 0 | 0 | 0 | 0 | 0 | 0 | 0 | 0 | 0 | 0 | 0 | 0 | 0 | 0 | 0 | 0 | 0 | 0 | 0 | 0 | 0 | 0 | 0 | 0 | 0 | 0 | 60 | 58.5 | 50 | 50.07 | 0 | 0 | 0 | 0 | 0 | 0 | 0 | 0 | 0 | 0 | 0 | 0 | 0 | 0 | 0 | 0 | 0 | 0 | 0 | 0 | 0 | 0 | -10 | 0 | 0 | Off | 59491 | 0 | 25.5 | 24.8 | 1 | 75 | 75 | 0 | 0 | 41.2 | 41.3 | 47.5 | 47.5 | 58.8 | 58.7 | 52.5 | 52.4 | 75 | 75 | 0 | 0 | 0 | 124475
188.01 | 5.6956 | 106.279 | 0 | 25 | 25 | 0 | 25 | 25.06 | 30 | 29.255 | 25 | 24.99 | 200 | 58.8 | 58.8 | 41.2 | 41.2 | 52.5 | 52.4 | 47.5 | 47.5 | 6.279039 | 0 | 0 | 0 | 0.3 | 0.29255 | 0.25 | 0.2499 | 0 | 0 | 0 | 0 | 0 | 0 | 0 | 0 | 0 | 0 | 0 | 0 | 0 | 0 | 0 | 0 | 0 | 0 | 0 | 0 | 0 | 0 | 0 | 0 | 0 | 0 | 0 | 0 | 0 | 60 | 58.51 | 50 | 49.98 | 0 | 0 | 0 | 0 | 0 | 0 | 0 | 0 | 0 | 0 | 0 | 0 | 0 | 0 | 0 | 0 | 0 | 0 | 0 | 0 | 0 | 0 | -10 | 0 | 0 | Off | 59484.7 | 0 | 25.5 | 24.9 | 1 | 75 | 75 | 0 | 0 | 41.2 | 41.2 | 47.5 | 47.5 | 58.8 | 58.8 | 52.5 | 52.4 | 75 | 75 | 0 | 0 | 0 | 124437
188.35 | 5.6956 | 106.279 | 0 | 25 | 25 | 0 | 25 | 25.06 | 30 | 29.26 | 25 | 24.955 | 200 | 58.8 | 58.8 | 41.2 | 41.2 | 52.5 | 52.5 | 47.5 | 47.5 | 6.279039 | 0 | 0 | 0 | 0.3 | 0.2926 | 0.25 | 0.24955 | 0 | 0 | 0 | 0 | 0 | 0 | 0 | 0 | 0 | 0 | 0 | 0 | 0 | 0 | 0 | 0 | 0 | 0 | 0 | 0 | 0 | 0 | 0 | 0 | 0 | 0 | 0 | 0 | 0 | 60 | 58.52 | 50 | 49.91 | 0 | 0 | 0 | 0 | 0 | 0 | 0 | 0 | 0 | 0 | 0 | 0 | 0 | 0 | 0 | 0 | 0 | 0 | 0 | 0 | 0 | 0 | -10 | 0 | 0 | Off | 59497.3 | 0 | 25.5 | 24.8 | 1 | 75 | 75 | 0 | 0 | 41.2 | 41.2 | 47.5 | 47.5 | 58.8 | 58.8 | 52.5 | 52.5 | 75 | 75 | 0 | 0 | 0 | 124448
188.68 | 5.6956 | 106.279 | 0 | 25 | 25 | 0 | 25 | 25.04 | 30 | 29.25 | 25 | 25.02 | 200 | 58.8 | 58.8 | 41.2 | 41.1 | 52.5 | 52.5 | 47.5 | 47.5 | 6.279039 | 0 | 0 | 0 | 0.3 | 0.2925 | 0.25 | 0.2502 | 0 | 0 | 0 | 0 | 0 | 0 | 0 | 0 | 0 | 0 | 0 | 0 | 0 | 0 | 0 | 0 | 0 | 0 | 0 | 0 | 0 | 0 | 0 | 0 | 0 | 0 | 0 | 0 | 0 | 60 | 58.5 | 50 | 50.04 | 0 | 0 | 0 | 0 | 0 | 0 | 0 | 0 | 0 | 0 | 0 | 0 | 0 | 0 | 0 | 0 | 0 | 0 | 0 | 0 | 0 | 0 | -10 | 0 | 0 | Off | 59505.9 | 0 | 25.5 | 24.9 | 1 | 75 | 75 | 0 | 0 | 41.2 | 41.1 | 47.5 | 47.5 | 58.8 | 58.8 | 52.5 | 52.5 | 75 | 75 | 0 | 0 | 0 | 124474
189.02 | 5.6956 | 106.279 | 0 | 25 | 25 | 0 | 25 | 25.07 | 30 | 29.26 | 25 | 25.04 | 200 | 58.8 | 58.7 | 41.2 | 41.1 | 52.5 | 52.5 | 47.5 | 47.5 | 6.279039 | 0 | 0 | 0 | 0.3 | 0.2926 | 0.25 | 0.2504 | 0 | 0 | 0 | 0 | 0 | 0 | 0 | 0 | 0 | 0 | 0 | 0 | 0 | 0 | 0 | 0 | 0 | 0 | 0 | 0 | 0 | 0 | 0 | 0 | 0 | 0 | 0 | 0 | 0 | 60 | 58.52 | 50 | 50.08 | 0 | 0 | 0 | 0 | 0 | 0 | 0 | 0 | 0 | 0 | 0 | 0 | 0 | 0 | 0 | 0 | 0 | 0 | 0 | 0 | 0 | 0 | -10 | 0 | 0 | Off | 59535.2 | 0 | 25.5 | 24.9 | 1 | 75 | 75 | 0 | 0 | 41.2 | 41.1 | 47.5 | 47.5 | 58.8 | 58.7 | 52.5 | 52.5 | 75 | 75 | 0 | 0 | 0 | 124478
189.35 | 5.6956 | 106.279 | 0 | 25 | 25 | 0 | 25 | 25.07 | 30 | 29.26 | 25 | 24.995 | 200 | 58.8 | 58.8 | 41.2 | 41.2 | 52.5 | 52.5 | 47.5 | 47.5 | 6.279039 | 0 | 0 | 0 | 0.3 | 0.2926 | 0.25 | 0.24995 | 0 | 0 | 0 | 0 | 0 | 0 | 0 | 0 | 0 | 0 | 0 | 0 | 0 | 0 | 0 | 0 | 0 | 0 | 0 | 0 | 0 | 0 | 0 | 0 | 0 | 0 | 0 | 0 | 0 | 60 | 58.52 | 50 | 49.99 | 0 | 0 | 0 | 0 | 0 | 0 | 0 | 0 | 0 | 0 | 0 | 0 | 0 | 0 | 0 | 0 | 0 | 0 | 0 | 0 | 0 | 0 | -10 | 0 | 0 | Off | 59537.5 | 0 | 25.5 | 24.8 | 1 | 75 | 75 | 0 | 0 | 41.2 | 41.2 | 47.5 | 47.5 | 58.8 | 58.8 | 52.5 | 52.5 | 75 | 75 | 0 | 0 | 0 | 124428
189.68 | 5.6956 | 106.279 | 0 | 25 | 25 | 0 | 25 | 25.04 | 30 | 29.24 | 25 | 24.96 | 200 | 58.8 | 58.7 | 41.2 | 41.2 | 52.5 | 52.5 | 47.5 | 47.5 | 6.279039 | 0 | 0 | 0 | 0.3 | 0.2924 | 0.25 | 0.2496 | 0 | 0 | 0 | 0 | 0 | 0 | 0 | 0 | 0 | 0 | 0 | 0 | 0 | 0 | 0 | 0 | 0 | 0 | 0 | 0 | 0 | 0 | 0 | 0 | 0 | 0 | 0 | 0 | 0 | 60 | 58.48 | 50 | 49.92 | 0 | 0 | 0 | 0 | 0 | 0 | 0 | 0 | 0 | 0 | 0 | 0 | 0 | 0 | 0 | 0 | 0 | 0 | 0 | 0 | 0 | 0 | -10 | 0 | 0 | Off | 59552.5 | 0 | 25.5 | 24.9 | 1 | 75 | 75 | 0 | 0 | 41.2 | 41.2 | 47.5 | 47.5 | 58.8 | 58.7 | 52.5 | 52.5 | 75 | 75 | 0 | 0 | 0 | 124426
190.02 | 5.6956 | 106.279 | 0 | 25 | 25 | 0 | 25 | 25.08 | 30 | 29.25 | 25 | 25.02 | 200 | 58.8 | 58.8 | 41.2 | 41.2 | 52.5 | 52.5 | 47.5 | 47.5 | 6.279039 | 0 | 0 | 0 | 0.3 | 0.2925 | 0.25 | 0.2502 | 0 | 0 | 0 | 0 | 0 | 0 | 0 | 0 | 0 | 0 | 0 | 0 | 0 | 0 | 0 | 0 | 0 | 0 | 0 | 0 | 0 | 0 | 0 | 0 | 0 | 0 | 0 | 0 | 0 | 60 | 58.5 | 50 | 50.04 | 0 | 0 | 0 | 0 | 0 | 0 | 0 | 0 | 0 | 0 | 0 | 0 | 0 | 0 | 0 | 0 | 0 | 0 | 0 | 0 | 0 | 0 | -10 | 0 | 0 | Off | 59561.3 | 0 | 25.5 | 24.8 | 1 | 75 | 75 | 0 | 0 | 41.2 | 41.2 | 47.5 | 47.5 | 58.8 | 58.8 | 52.5 | 52.5 | 75 | 75 | 0 | 0 | 0 | 124464
190.35 | 5.6956 | 106.279 | 0 | 25 | 25 | 0 | 25 | 25.07 | 30 | 29.26 | 25 | 25.04 | 200 | 58.8 | 58.8 | 41.2 | 41.2 | 52.5 | 52.5 | 47.5 | 47.5 | 6.279039 | 0 | 0 | 0 | 0.3 | 0.2926 | 0.25 | 0.2504 | 0 | 0 | 0 | 0 | 0 | 0 | 0 | 0 | 0 | 0 | 0 | 0 | 0 | 0 | 0 | 0 | 0 | 0 | 0 | 0 | 0 | 0 | 0 | 0 | 0 | 0 | 0 | 0 | 0 | 60 | 58.52 | 50 | 50.08 | 0 | 0 | 0 | 0 | 0 | 0 | 0 | 0 | 0 | 0 | 0 | 0 | 0 | 0 | 0 | 0 | 0 | 0 | 0 | 0 | 0 | 0 | -10 | 0 | 0 | Off | 59556.3 | 0 | 25.5 | 24.9 | 1 | 75 | 75 | 0 | 0 | 41.2 | 41.2 | 47.5 | 47.5 | 58.8 | 58.8 | 52.5 | 52.5 | 75 | 75 | 0 | 0 | 0 | 124461
190.69 | 5.6956 | 106.279 | 0 | 25 | 25 | 0 | 25 | 25.07 | 30 | 29.255 | 25 | 25.01 | 200 | 58.8 | 58.8 | 41.2 | 41.2 | 52.5 | 52.5 | 47.5 | 47.5 | 6.279039 | 0 | 0 | 0 | 0.3 | 0.29255 | 0.25 | 0.2501 | 0 | 0 | 0 | 0 | 0 | 0 | 0 | 0 | 0 | 0 | 0 | 0 | 0 | 0 | 0 | 0 | 0 | 0 | 0 | 0 | 0 | 0 | 0 | 0 | 0 | 0 | 0 | 0 | 0 | 60 | 58.51 | 50 | 50.02 | 0 | 0 | 0 | 0 | 0 | 0 | 0 | 0 | 0 | 0 | 0 | 0 | 0 | 0 | 0 | 0 | 0 | 0 | 0 | 0 | 0 | 0 | -10 | 0 | 0 | Off | 59562.9 | 0 | 25.5 | 24.9 | 1 | 75 | 74.9 | 0 | 0 | 41.2 | 41.2 | 47.5 | 47.5 | 58.8 | 58.8 | 52.5 | 52.5 | 75 | 74.9 | 0 | 0 | 0 | 124439
191.02 | 5.6956 | 106.279 | 0 | 25 | 25 | 0 | 25 | 25.07 | 30 | 29.255 | 25 | 24.97 | 200 | 58.8 | 58.8 | 41.2 | 41.2 | 52.5 | 52.5 | 47.5 | 47.5 | 6.279039 | 0 | 0 | 0 | 0.3 | 0.29255 | 0.25 | 0.2497 | 0 | 0 | 0 | 0 | 0 | 0 | 0 | 0 | 0 | 0 | 0 | 0 | 0 | 0 | 0 | 0 | 0 | 0 | 0 | 0 | 0 | 0 | 0 | 0 | 0 | 0 | 0 | 0 | 0 | 60 | 58.51 | 50 | 49.94 | 0 | 0 | 0 | 0 | 0 | 0 | 0 | 0 | 0 | 0 | 0 | 0 | 0 | 0 | 0 | 0 | 0 | 0 | 0 | 0 | 0 | 0 | -10 | 0 | 0 | Off | 59558.3 | 0 | 25.5 | 24.9 | 1 | 75 | 75 | 0 | 0 | 41.2 | 41.2 | 47.5 | 47.5 | 58.8 | 58.8 | 52.5 | 52.5 | 75 | 75 | 0 | 0 | 0 | 124431
191.35 | 5.6956 | 106.279 | 0 | 25 | 25 | 0 | 25 | 25.05 | 30 | 29.245 | 25 | 25.015 | 200 | 58.8 | 58.7 | 41.2 | 41.1 | 52.5 | 52.5 | 47.5 | 47.5 | 6.279039 | 0 | 0 | 0 | 0.3 | 0.29245 | 0.25 | 0.25015 | 0 | 0 | 0 | 0 | 0 | 0 | 0 | 0 | 0 | 0 | 0 | 0 | 0 | 0 | 0 | 0 | 0 | 0 | 0 | 0 | 0 | 0 | 0 | 0 | 0 | 0 | 0 | 0 | 0 | 60 | 58.49 | 50 | 50.03 | 0 | 0 | 0 | 0 | 0 | 0 | 0 | 0 | 0 | 0 | 0 | 0 | 0 | 0 | 0 | 0 | 0 | 0 | 0 | 0 | 0 | 0 | -10 | 0 | 0 | Off | 59567.6 | 0 | 25.5 | 25 | 1 | 75 | 75 | 0 | 0 | 41.2 | 41.1 | 47.5 | 47.5 | 58.8 | 58.7 | 52.5 | 52.5 | 75 | 75 | 0 | 0 | 0 | 124462
191.69 | 5.6956 | 106.279 | 0 | 25 | 25 | 0 | 25 | 25.04 | 30 | 29.265 | 25 | 25.045 | 200 | 58.8 | 58.8 | 41.2 | 41.2 | 52.5 | 52.4 | 47.5 | 47.5 | 6.279039 | 0 | 0 | 0 | 0.3 | 0.29265 | 0.25 | 0.25045 | 0 | 0 | 0 | 0 | 0 | 0 | 0 | 0 | 0 | 0 | 0 | 0 | 0 | 0 | 0 | 0 | 0 | 0 | 0 | 0 | 0 | 0 | 0 | 0 | 0 | 0 | 0 | 0 | 0 | 60 | 58.53 | 50 | 50.09 | 0 | 0 | 0 | 0 | 0 | 0 | 0 | 0 | 0 | 0 | 0 | 0 | 0 | 0 | 0 | 0 | 0 | 0 | 0 | 0 | 0 | 0 | -10 | 0 | 0 | Off | 59566.4 | 0 | 25.5 | 25 | 1 | 75 | 75 | 0 | 0 | 41.2 | 41.2 | 47.5 | 47.5 | 58.8 | 58.8 | 52.5 | 52.4 | 75 | 75 | 0 | 0.3 | 0 | 124482
192.02 | 5.6956 | 106.279 | 0 | 25 | 25 | 0 | 25 | 25.07 | 30 | 29.245 | 25 | 25 | 200 | 58.8 | 58.8 | 41.2 | 41.2 | 52.5 | 52.5 | 47.5 | 47.5 | 6.279039 | 0 | 0 | 0 | 0.3 | 0.29245 | 0.25 | 0.25 | 0 | 0 | 0 | 0 | 0 | 0 | 0 | 0 | 0 | 0 | 0 | 0 | 0 | 0 | 0 | 0 | 0 | 0 | 0 | 0 | 0 | 0 | 0 | 0 | 0 | 0 | 0 | 0 | 0 | 60 | 58.49 | 50 | 50 | 0 | 0 | 0 | 0 | 0 | 0 | 0 | 0 | 0 | 0 | 0 | 0 | 0 | 0 | 0 | 0 | 0 | 0 | 0 | 0 | 0 | 0 | -10 | 0 | 0 | Off | 59581.6 | 0 | 25.5 | 24.8 | 1 | 75 | 75 | 0 | 0 | 41.2 | 41.2 | 47.5 | 47.5 | 58.8 | 58.8 | 52.5 | 52.5 | 75 | 75 | 0 | 0 | 0 | 124451
192.36 | 5.6956 | 106.279 | 0 | 25 | 25 | 0 | 25 | 25.06 | 30 | 29.235 | 25 | 24.955 | 200 | 58.8 | 58.7 | 41.2 | 41.2 | 52.5 | 52.5 | 47.5 | 47.5 | 6.279039 | 0 | 0 | 0 | 0.3 | 0.29235 | 0.25 | 0.24955 | 0 | 0 | 0 | 0 | 0 | 0 | 0 | 0 | 0 | 0 | 0 | 0 | 0 | 0 | 0 | 0 | 0 | 0 | 0 | 0 | 0 | 0 | 0 | 0 | 0 | 0 | 0 | 0 | 0 | 60 | 58.47 | 50 | 49.91 | 0 | 0 | 0 | 0 | 0 | 0 | 0 | 0 | 0 | 0 | 0 | 0 | 0 | 0 | 0 | 0 | 0 | 0 | 0 | 0 | 0 | 0 | -10 | 0 | 0 | Off | 59591 | 0 | 25.5 | 25 | 1 | 75 | 75 | 0 | 0 | 41.2 | 41.2 | 47.5 | 47.5 | 58.8 | 58.7 | 52.5 | 52.5 | 75 | 75 | 0 | 0 | 0 | 124423
192.69 | 5.6956 | 106.279 | 0 | 25 | 25 | 0 | 25 | 25.07 | 30 | 29.255 | 25 | 25.01 | 200 | 58.8 | 58.8 | 41.2 | 41.2 | 52.5 | 52.5 | 47.5 | 47.5 | 6.279039 | 0 | 0 | 0 | 0.3 | 0.29255 | 0.25 | 0.2501 | 0 | 0 | 0 | 0 | 0 | 0 | 0 | 0 | 0 | 0 | 0 | 0 | 0 | 0 | 0 | 0 | 0 | 0 | 0 | 0 | 0 | 0 | 0 | 0 | 0 | 0 | 0 | 0 | 0 | 60 | 58.51 | 50 | 50.02 | 0 | 0 | 0 | 0 | 0 | 0 | 0 | 0 | 0 | 0 | 0 | 0 | 0 | 0 | 0 | 0 | 0 | 0 | 0 | 0 | 0 | 0 | -10 | 0 | 0 | Off | 59593.5 | 0 | 25.5 | 24.9 | 1 | 75 | 75 | 0 | 0 | 41.2 | 41.2 | 47.5 | 47.5 | 58.8 | 58.8 | 52.5 | 52.5 | 75 | 75 | 0 | 0 | 0 | 124466
193.02 | 5.6956 | 106.279 | 0 | 25 | 25 | 0 | 25 | 25.06 | 30 | 29.245 | 25 | 25.05 | 200 | 58.8 | 58.7 | 41.2 | 41.2 | 52.5 | 52.3 | 47.5 | 47.5 | 6.279039 | 0 | 0 | 0 | 0.3 | 0.29245 | 0.25 | 0.2505 | 0 | 0 | 0 | 0 | 0 | 0 | 0 | 0 | 0 | 0 | 0 | 0 | 0 | 0 | 0 | 0 | 0 | 0 | 0 | 0 | 0 | 0 | 0 | 0 | 0 | 0 | 0 | 0 | 0 | 60 | 58.49 | 50 | 50.1 | 0 | 0 | 0 | 0 | 0 | 0 | 0 | 0 | 0 | 0 | 0 | 0 | 0 | 0 | 0 | 0 | 0 | 0 | 0 | 0 | 0 | 0 | -10 | 0 | 0 | Off | 59581.3 | 0 | 25.5 | 24.9 | 1 | 75 | 74.9 | 0 | 0 | 41.2 | 41.2 | 47.5 | 47.5 | 58.8 | 58.7 | 52.5 | 52.3 | 75 | 74.9 | 0 | 1.6 | 0 | 124486
193.36 | 5.6956 | 106.279 | 0 | 25 | 25 | 0 | 25 | 25.07 | 30 | 29.24 | 25 | 25.035 | 200 | 58.8 | 58.8 | 41.2 | 41.2 | 52.5 | 52.5 | 47.5 | 47.5 | 6.279039 | 0 | 0 | 0 | 0.3 | 0.2924 | 0.25 | 0.25035 | 0 | 0 | 0 | 0 | 0 | 0 | 0 | 0 | 0 | 0 | 0 | 0 | 0 | 0 | 0 | 0 | 0 | 0 | 0 | 0 | 0 | 0 | 0 | 0 | 0 | 0 | 0 | 0 | 0 | 60 | 58.48 | 50 | 50.07 | 0 | 0 | 0 | 0 | 0 | 0 | 0 | 0 | 0 | 0 | 0 | 0 | 0 | 0 | 0 | 0 | 0 | 0 | 0 | 0 | 0 | 0 | -10 | 0 | 0 | Off | 59566.8 | 0 | 25.5 | 24.9 | 1 | 75 | 75 | 0 | 0 | 41.2 | 41.2 | 47.5 | 47.5 | 58.8 | 58.8 | 52.5 | 52.5 | 75 | 75 | 0 | 0 | 0 | 124447
193.69 | 5.6956 | 106.279 | 0 | 25 | 25 | 0 | 25 | 25.07 | 30 | 29.26 | 25 | 24.955 | 200 | 58.8 | 58.8 | 41.2 | 41.1 | 52.5 | 52.5 | 47.5 | 47.5 | 6.279039 | 0 | 0 | 0 | 0.3 | 0.2926 | 0.25 | 0.24955 | 0 | 0 | 0 | 0 | 0 | 0 | 0 | 0 | 0 | 0 | 0 | 0 | 0 | 0 | 0 | 0 | 0 | 0 | 0 | 0 | 0 | 0 | 0 | 0 | 0 | 0 | 0 | 0 | 0 | 60 | 58.52 | 50 | 49.91 | 0 | 0 | 0 | 0 | 0 | 0 | 0 | 0 | 0 | 0 | 0 | 0 | 0 | 0 | 0 | 0 | 0 | 0 | 0 | 0 | 0 | 0 | -10 | 0 | 0 | Off | 59560.5 | 0 | 25.5 | 24.9 | 1 | 75 | 75 | 0 | 0 | 41.2 | 41.1 | 47.5 | 47.5 | 58.8 | 58.8 | 52.5 | 52.5 | 75 | 75 | 0 | 0 | 0 | 124426
194.02 | 5.6956 | 106.279 | 0 | 25 | 25 | 0 | 25 | 25.05 | 30 | 29.265 | 20 | 25.005 | 200 | 58.8 | 58.8 | 41.2 | 41.2 | 43 | 43 | 57 | 57 | 6.279039 | 0 | 0 | 0 | 0.3 | 0.29265 | 0.2 | 0.25005 | 0 | 0 | 0 | 0 | 0 | 0 | 0 | 0 | 0 | 0 | 0 | 0 | 0 | 0 | 0 | 0 | 0 | 0 | 0 | 0 | 0 | 0 | 0 | 0 | 0 | 0 | 0 | 0 | 0 | 60 | 58.53 | 40 | 50.01 | 0 | 0 | 0 | 0 | 0 | 0 | 0 | 0 | 0 | 0 | 0 | 0 | 0 | 0 | 0 | 0 | 0 | 0 | 0 | 0 | 0 | 0 | -10 | 0 | 0 | Off | 59558.9 | 0 | 25.5 | 25 | 1 | 75 | 74.9 | 0 | 0 | 41.2 | 41.2 | 57 | 57 | 58.8 | 58.8 | 43 | 43 | 75 | 74.9 | 0 | 0 | 0 | 124461
194.36 | 5.6956 | 106.279 | 0 | 25 | 25 | 0 | 25 | 25.06 | 30 | 29.25 | 20 | 23.655 | 200 | 58.8 | 58.8 | 41.2 | 41.2 | 43 | 43 | 57 | 57 | 6.279039 | 0 | 0 | 0 | 0.3 | 0.2925 | 0.2 | 0.23655 | 0 | 0 | 0 | 0 | 0 | 0 | 0 | 0 | 0 | 0 | 0 | 0 | 0 | 0 | 0 | 0 | 0 | 0 | 0 | 0 | 0 | 0 | 0 | 0 | 0 | 0 | 0 | 0 | 0 | 60 | 58.5 | 40 | 47.31 | 0 | 0 | 0 | 0 | 0 | 0 | 0 | 0 | 0 | 0 | 0 | 0 | 0 | 0 | 0 | 0 | 0 | 0 | 0 | 0 | 0 | 0 | -10 | 0 | 0 | Off | 59553.2 | 0 | 25.5 | 24.8 | 1 | 75 | 75 | 0 | 0 | 41.2 | 41.2 | 57 | 57 | 58.8 | 58.8 | 43 | 43 | 75 | 75 | 0 | 0 | 0 | 123605
194.69 | 5.6956 | 106.279 | 0 | 25 | 25 | 0 | 25 | 25.04 | 30 | 29.245 | 20 | 20.55 | 200 | 58.8 | 58.8 | 41.2 | 41.2 | 43 | 43 | 57 | 57 | 6.279039 | 0 | 0 | 0 | 0.3 | 0.29245 | 0.2 | 0.2055 | 0 | 0 | 0 | 0 | 0 | 0 | 0 | 0 | 0 | 0 | 0 | 0 | 0 | 0 | 0 | 0 | 0 | 0 | 0 | 0 | 0 | 0 | 0 | 0 | 0 | 0 | 0 | 0 | 0 | 60 | 58.49 | 40 | 41.1 | 0 | 0 | 0 | 0 | 0 | 0 | 0 | 0 | 0 | 0 | 0 | 0 | 0 | 0 | 0 | 0 | 0 | 0 | 0 | 0 | 0 | 0 | -10 | 0 | 0 | Off | 59560.5 | 0 | 25.5 | 24.9 | 1 | 75 | 75 | 0 | 0 | 41.2 | 41.2 | 57 | 57 | 58.8 | 58.8 | 43 | 43 | 75 | 75 | 0 | 0 | 0 | 121607
195.03 | 5.6953 | 106.2734 | -0.0001 | 25 | 25 | 0 | 25 | 25.07 | 30 | 29.235 | 20 | 20.235 | 200 | 58.8 | 58.8 | 41.2 | 41.2 | 43 | 43 | 57 | 57 | 6.273441 | 0 | 0 | 0 | 0.3 | 0.29235 | 0.2 | 0.20235 | 0 | 0 | 0 | 0 | 0 | 0 | 0 | 0 | 0 | 0 | 0 | 0 | 0 | 0 | 0 | 0 | 0 | 0 | 0 | 0 | 0 | 0 | 0 | 0 | 0 | 0 | 0 | 0 | 0 | 60 | 58.47 | 40 | 40.47 | 0 | 0 | 0 | 0 | 0 | 0 | 0 | 0 | 0 | 0 | 0 | 0 | 0 | 0 | 0 | 0 | 0 | 0 | 0 | 0 | 0 | 0 | -10 | 0 | 0 | Off | 59544.3 | 0 | 25.5 | 24.8 | 1 | 75 | 75 | 0 | 0 | 41.2 | 41.2 | 57 | 57 | 58.8 | 58.8 | 43 | 43 | 75 | 75 | 0 | 0 | 0 | 121453
195.36 | 5.6934 | 106.238 | -0.0018 | 25 | 25 | 0 | 25 | 25.06 | 30 | 29.265 | 20 | 20.21 | 200 | 58.8 | 58.8 | 41.2 | 41.2 | 43 | 43 | 57 | 57 | 6.237988 | 0 | 0 | 0 | 0.3 | 0.29265 | 0.2 | 0.2021 | 0 | 0 | 0 | 0 | 0 | 0 | 0 | 0 | 0 | 0 | 0 | 0 | 0 | 0 | 0 | 0 | 0 | 0 | 0 | 0 | 0 | 0 | 0 | 0 | 0 | 0 | 0 | 0 | 0 | 60 | 58.53 | 40 | 40.42 | 0 | 0 | 0 | 0 | 0 | 0 | 0 | 0 | 0 | 0 | 0 | 0 | 0 | 0 | 0 | 0 | 0 | 0 | 0 | 0 | 0 | 0 | -10 | 0 | 0 | Off | 59528.2 | 0 | 25.5 | 24.9 | 1 | 75 | 75 | 0 | 0 | 41.2 | 41.2 | 57 | 57 | 58.8 | 58.8 | 43 | 43 | 75 | 75 | 0 | 0 | 0 | 121438
195.69 | 5.6914 | 106.2007 | -0.006 | 25 | 25 | 0 | 25 | 25.06 | 30 | 29.255 | 20 | 20.2 | 200 | 58.8 | 58.8 | 41.2 | 41.2 | 43 | 43 | 57 | 57 | 6.200668 | 0 | 0 | 0 | 0.3 | 0.29255 | 0.2 | 0.202 | 0 | 0 | 0 | 0 | 0 | 0 | 0 | 0 | 0 | 0 | 0 | 0 | 0 | 0 | 0 | 0 | 0 | 0 | 0 | 0 | 0 | 0 | 0 | 0 | 0 | 0 | 0 | 0 | 0 | 60 | 58.51 | 40 | 40.4 | 0 | 0 | 0 | 0 | 0 | 0 | 0 | 0 | 0 | 0 | 0 | 0 | 0 | 0 | 0 | 0 | 0 | 0 | 0 | 0 | 0 | 0 | -10 | 0 | 0 | Off | 59493 | 0 | 25.5 | 24.8 | 1 | 75 | 75 | 0 | 0 | 41.2 | 41.2 | 57 | 57 | 58.8 | 58.8 | 43 | 43 | 75 | 75 | 0 | 0 | 0 | 121427
196.03 | 5.6896 | 106.1671 | -0.0122 | 25 | 25 | 0 | 25 | 25.06 | 30 | 29.25 | 20 | 20.195 | 200 | 58.8 | 58.8 | 41.2 | 41.2 | 43 | 43 | 57 | 57 | 6.16708 | 0 | 0 | 0 | 0.3 | 0.2925 | 0.2 | 0.20195 | 0 | 0 | 0 | 0 | 0 | 0 | 0 | 0 | 0 | 0 | 0 | 0 | 0 | 0 | 0 | 0 | 0 | 0 | 0 | 0 | 0 | 0 | 0 | 0 | 0 | 0 | 0 | 0 | 0 | 60 | 58.5 | 40 | 40.39 | 0 | 0 | 0 | 0 | 0 | 0 | 0 | 0 | 0 | 0 | 0 | 0 | 0 | 0 | 0 | 0 | 0 | 0 | 0 | 0 | 0 | 0 | -10 | 0 | 0 | Off | 59378.8 | 0 | 25.5 | 24.9 | 1 | 75 | 74.9 | 0 | 0 | 41.2 | 41.2 | 57 | 57 | 58.8 | 58.8 | 43 | 43 | 75 | 74.9 | 0 | 0 | 0 | 121433
196.36 | 5.6886 | 106.1484 | -0.0196 | 25 | 25 | 0 | 25 | 25.06 | 30 | 29.25 | 20 | 20.195 | 200 | 58.8 | 58.8 | 41.2 | 41.2 | 43 | 43.7 | 57 | 57 | 6.14842 | 0 | 0 | 0 | 0.3 | 0.2925 | 0.2 | 0.20195 | 0 | 0 | 0 | 0 | 0 | 0 | 0 | 0 | 0 | 0 | 0 | 0 | 0 | 0 | 0 | 0 | 0 | 0 | 0 | 0 | 0 | 0 | 0 | 0 | 0 | 0 | 0 | 0 | 0 | 60 | 58.5 | 40 | 40.39 | 0 | 0 | 0 | 0 | 0 | 0 | 0 | 0 | 0 | 0 | 0 | 0 | 0 | 0 | 0 | 0 | 0 | 0 | 0 | 0 | 0 | 0 | -10 | 0 | 0 | Off | 59234.7 | 0 | 25.5 | 25 | 1 | 75 | 75 | 0 | 0 | 41.2 | 41.2 | 57 | 57 | 58.8 | 58.8 | 43 | 43.7 | 75 | 75 | 0 | 3 | 0 | 121425
196.7 | 5.6882 | 106.141 | -0.0262 | 25 | 25 | 0 | 25 | 25.05 | 30 | 29.245 | 20 | 20.2 | 200 | 58.8 | 58.8 | 41.2 | 41.1 | 43 | 42.6 | 57 | 57 | 6.140957 | 0 | 0 | 0 | 0.3 | 0.29245 | 0.2 | 0.202 | 0 | 0 | 0 | 0 | 0 | 0 | 0 | 0 | 0 | 0 | 0 | 0 | 0 | 0 | 0 | 0 | 0 | 0 | 0 | 0 | 0 | 0 | 0 | 0 | 0 | 0 | 0 | 0 | 0 | 60 | 58.49 | 40 | 40.4 | 0 | 0 | 0 | 0 | 0 | 0 | 0 | 0 | 0 | 0 | 0 | 0 | 0 | 0 | 0 | 0 | 0 | 0 | 0 | 0 | 0 | 0 | -10 | 0 | 0 | Off | 58988.5 | 0 | 25.5 | 24.9 | 1 | 75 | 75.1 | 0 | 0 | 41.2 | 41.1 | 57 | 57 | 58.8 | 58.8 | 43 | 42.6 | 75 | 75.1 | 0 | 1.8 | 0 | 121423
197.03 | 5.6881 | 106.1391 | -0.0318 | 25 | 25 | 0 | 25 | 25.06 | 30 | 29.245 | 20 | 20.195 | 200 | 58.8 | 58.8 | 41.2 | 41.2 | 43 | 42.9 | 57 | 57 | 6.139091 | 0 | 0 | 0 | 0.3 | 0.29245 | 0.2 | 0.20195 | 0 | 0 | 0 | 0 | 0 | 0 | 0 | 0 | 0 | 0 | 0 | 0 | 0 | 0 | 0 | 0 | 0 | 0 | 0 | 0 | 0 | 0 | 0 | 0 | 0 | 0 | 0 | 0 | 0 | 60 | 58.49 | 40 | 40.39 | 0 | 0 | 0 | 0 | 0 | 0 | 0 | 0 | 0 | 0 | 0 | 0 | 0 | 0 | 0 | 0 | 0 | 0 | 0 | 0 | 0 | 0 | -10 | 0 | 0 | Off | 58757.9 | 0 | 25.5 | 25 | 1 | 75 | 74.9 | 0 | 0 | 41.2 | 41.2 | 57 | 57 | 58.8 | 58.8 | 43 | 42.9 | 75 | 74.9 | 0 | 1.3 | 0 | 121421
197.36 | 5.6881 | 106.1391 | -0.0363 | 25 | 25 | 0 | 25 | 25.06 | 30 | 29.245 | 20 | 20.18 | 200 | 58.8 | 58.8 | 41.2 | 41.2 | 43 | 43 | 57 | 57 | 6.139091 | 0 | 0 | 0 | 0.3 | 0.29245 | 0.2 | 0.2018 | 0 | 0 | 0 | 0 | 0 | 0 | 0 | 0 | 0 | 0 | 0 | 0 | 0 | 0 | 0 | 0 | 0 | 0 | 0 | 0 | 0 | 0 | 0 | 0 | 0 | 0 | 0 | 0 | 0 | 60 | 58.49 | 40 | 40.36 | 0 | 0 | 0 | 0 | 0 | 0 | 0 | 0 | 0 | 0 | 0 | 0 | 0 | 0 | 0 | 0 | 0 | 0 | 0 | 0 | 0 | 0 | -10 | 0 | 0 | Off | 58563.3 | 0 | 25.5 | 24.8 | 1 | 75 | 75 | 0 | 0 | 41.2 | 41.2 | 57 | 57 | 58.8 | 58.8 | 43 | 43 | 75 | 75 | 0 | 0 | 0 | 121418
197.7 | 5.6882 | 106.141 | -0.0391 | 25 | 25 | 0 | 25 | 25.06 | 30 | 29.245 | 20 | 20.175 | 200 | 58.8 | 58.8 | 41.2 | 41.2 | 43 | 43 | 57 | 57 | 6.140957 | 0 | 0 | 0 | 0.3 | 0.29245 | 0.2 | 0.20175 | 0 | 0 | 0 | 0 | 0 | 0 | 0 | 0 | 0 | 0 | 0 | 0 | 0 | 0 | 0 | 0 | 0 | 0 | 0 | 0 | 0 | 0 | 0 | 0 | 0 | 0 | 0 | 0 | 0 | 60 | 58.49 | 40 | 40.35 | 0 | 0 | 0 | 0 | 0 | 0 | 0 | 0 | 0 | 0 | 0 | 0 | 0 | 0 | 0 | 0 | 0 | 0 | 0 | 0 | 0 | 0 | -10 | 0 | 0 | Off | 58342.5 | 0 | 25.5 | 25 | 1 | 75 | 75 | 0 | 0 | 41.2 | 41.2 | 57 | 57 | 58.8 | 58.8 | 43 | 43 | 75 | 75 | 0 | 0 | 0 | 121415
198.03 | 5.6883 | 106.1428 | -0.0404 | 25 | 25 | 0 | 25 | 25.08 | 30 | 29.27 | 20 | 20.15 | 200 | 58.8 | 58.8 | 41.2 | 41.2 | 43 | 43 | 57 | 56.9 | 6.142822 | 0 | 0 | 0 | 0.3 | 0.2927 | 0.2 | 0.2015 | 0 | 0 | 0 | 0 | 0 | 0 | 0 | 0 | 0 | 0 | 0 | 0 | 0 | 0 | 0 | 0 | 0 | 0 | 0 | 0 | 0 | 0 | 0 | 0 | 0 | 0 | 0 | 0 | 0 | 60 | 58.54 | 40 | 40.3 | 0 | 0 | 0 | 0 | 0 | 0 | 0 | 0 | 0 | 0 | 0 | 0 | 0 | 0 | 0 | 0 | 0 | 0 | 0 | 0 | 0 | 0 | -10 | 0 | 0 | Off | 58255.3 | 0 | 25.5 | 24.9 | 1 | 75 | 75 | 0 | 0 | 41.2 | 41.2 | 57 | 56.9 | 58.8 | 58.8 | 43 | 43 | 75 | 75 | 0 | 0 | 0 | 121399
198.36 | 5.6884 | 106.1447 | -0.0401 | 25 | 25 | 0 | 25 | 25.07 | 30 | 29.23 | 20 | 20.175 | 200 | 58.8 | 58.8 | 41.2 | 41.2 | 43 | 43 | 57 | 57 | 6.144688 | 0 | 0 | 0 | 0.3 | 0.2923 | 0.2 | 0.20175 | 0 | 0 | 0 | 0 | 0 | 0 | 0 | 0 | 0 | 0 | 0 | 0 | 0 | 0 | 0 | 0 | 0 | 0 | 0 | 0 | 0 | 0 | 0 | 0 | 0 | 0 | 0 | 0 | 0 | 60 | 58.46 | 40 | 40.35 | 0 | 0 | 0 | 0 | 0 | 0 | 0 | 0 | 0 | 0 | 0 | 0 | 0 | 0 | 0 | 0 | 0 | 0 | 0 | 0 | 0 | 0 | -10 | 0 | 0 | Off | 58167.3 | 0 | 25.5 | 24.9 | 1 | 75 | 75 | 0 | 0 | 41.2 | 41.2 | 57 | 57 | 58.8 | 58.8 | 43 | 43 | 75 | 75 | 0 | 0 | 0 | 121413
198.7 | 5.6886 | 106.1484 | -0.0383 | 25 | 25 | 0 | 25 | 25.06 | 30 | 29.24 | 20 | 20.17 | 200 | 58.8 | 58.8 | 41.2 | 41.2 | 43 | 43 | 57 | 56.9 | 6.14842 | 0 | 0 | 0 | 0.3 | 0.2924 | 0.2 | 0.2017 | 0 | 0 | 0 | 0 | 0 | 0 | 0 | 0 | 0 | 0 | 0 | 0 | 0 | 0 | 0 | 0 | 0 | 0 | 0 | 0 | 0 | 0 | 0 | 0 | 0 | 0 | 0 | 0 | 0 | 60 | 58.48 | 40 | 40.34 | 0 | 0 | 0 | 0 | 0 | 0 | 0 | 0 | 0 | 0 | 0 | 0 | 0 | 0 | 0 | 0 | 0 | 0 | 0 | 0 | 0 | 0 | -10 | 0 | 0 | Off | 58059.8 | 0 | 25.5 | 24.9 | 1 | 75 | 75 | 0 | 0 | 41.2 | 41.2 | 57 | 56.9 | 58.8 | 58.8 | 43 | 43 | 75 | 75 | 0 | 0 | 0 | 121407
199.03 | 5.6887 | 106.1503 | -0.0349 | 25 | 25 | 0 | 25 | 25.05 | 30 | 29.235 | 20 | 20.165 | 200 | 58.8 | 58.7 | 41.2 | 41.2 | 43 | 43 | 57 | 56.9 | 6.150286 | 0 | 0 | 0 | 0.3 | 0.29235 | 0.2 | 0.20165 | 0 | 0 | 0 | 0 | 0 | 0 | 0 | 0 | 0 | 0 | 0 | 0 | 0 | 0 | 0 | 0 | 0 | 0 | 0 | 0 | 0 | 0 | 0 | 0 | 0 | 0 | 0 | 0 | 0 | 60 | 58.47 | 40 | 40.33 | 0 | 0 | 0 | 0 | 0 | 0 | 0 | 0 | 0 | 0 | 0 | 0 | 0 | 0 | 0 | 0 | 0 | 0 | 0 | 0 | 0 | 0 | -10 | 0 | 0 | Off | 57963.1 | 0 | 25.5 | 24.9 | 1 | 75 | 74.9 | 0 | 0 | 41.2 | 41.2 | 57 | 56.9 | 58.8 | 58.7 | 43 | 43 | 75 | 74.9 | 0 | 0 | 0 | 121408
199.37 | 5.6888 | 106.1522 | -0.0299 | 25 | 25 | 0 | 25 | 25.06 | 30 | 29.26 | 20 | 20.175 | 200 | 58.8 | 58.7 | 41.2 | 41.2 | 43 | 43 | 57 | 56.9 | 6.152152 | 0 | 0 | 0 | 0.3 | 0.2926 | 0.2 | 0.20175 | 0 | 0 | 0 | 0 | 0 | 0 | 0 | 0 | 0 | 0 | 0 | 0 | 0 | 0 | 0 | 0 | 0 | 0 | 0 | 0 | 0 | 0 | 0 | 0 | 0 | 0 | 0 | 0 | 0 | 60 | 58.52 | 40 | 40.35 | 0 | 0 | 0 | 0 | 0 | 0 | 0 | 0 | 0 | 0 | 0 | 0 | 0 | 0 | 0 | 0 | 0 | 0 | 0 | 0 | 0 | 0 | -10 | 0 | 0 | Off | 57834.9 | 0 | 25.5 | 24.9 | 1 | 75 | 75 | 0 | 0 | 41.2 | 41.2 | 57 | 56.9 | 58.8 | 58.7 | 43 | 43 | 75 | 75 | 0 | 0 | 0 | 121414
199.7 | 5.6889 | 106.154 | -0.0237 | 25 | 25 | 0 | 25 | 25.04 | 30 | 29.245 | 20 | 20.175 | 200 | 58.8 | 58.8 | 41.2 | 41.2 | 43 | 43 | 57 | 57 | 6.154018 | 0 | 0 | 0 | 0.3 | 0.29245 | 0.2 | 0.20175 | 0 | 0 | 0 | 0 | 0 | 0 | 0 | 0 | 0 | 0 | 0 | 0 | 0 | 0 | 0 | 0 | 0 | 0 | 0 | 0 | 0 | 0 | 0 | 0 | 0 | 0 | 0 | 0 | 0 | 60 | 58.49 | 40 | 40.35 | 0 | 0 | 0 | 0 | 0 | 0 | 0 | 0 | 0 | 0 | 0 | 0 | 0 | 0 | 0 | 0 | 0 | 0 | 0 | 0 | 0 | 0 | -10 | 0 | 0 | Off | 57784.3 | 0 | 25.5 | 25.1 | 1 | 75 | 75 | 0 | 0 | 41.2 | 41.2 | 57 | 57 | 58.8 | 58.8 | 43 | 43 | 75 | 75 | 0 | 0 | 0 | 121420
200.03 | 5.689 | 106.1559 | -0.0162 | 25 | 25 | 0 | 25 | 25.04 | 30 | 29.27 | 20 | 20.185 | 200 | 58.8 | 58.8 | 41.2 | 41.2 | 43 | 43 | 57 | 57 | 6.155884 | 0 | 0 | 0 | 0.3 | 0.2927 | 0.2 | 0.20185 | 0 | 0 | 0 | 0 | 0 | 0 | 0 | 0 | 0 | 0 | 0 | 0 | 0 | 0 | 0 | 0 | 0 | 0 | 0 | 0 | 0 | 0 | 0 | 0 | 0 | 0 | 0 | 0 | 0 | 60 | 58.54 | 40 | 40.37 | 0 | 0 | 0 | 0 | 0 | 0 | 0 | 0 | 0 | 0 | 0 | 0 | 0 | 0 | 0 | 0 | 0 | 0 | 0 | 0 | 0 | 0 | -10 | 0 | 0 | Off | 57752.3 | 0 | 25.5 | 24.9 | 1 | 75 | 75 | 0 | 0 | 41.2 | 41.2 | 57 | 57 | 58.8 | 58.8 | 43 | 43 | 75 | 75 | 0 | 0 | 0 | 121422
200.37 | 5.6891 | 106.1578 | -0.0077 | 25 | 25 | 0 | 25 | 25.06 | 30 | 29.24 | 20 | 20.175 | 200 | 58.8 | 58.8 | 41.2 | 41.1 | 43 | 43 | 57 | 57 | 6.15775 | 0 | 0 | 0 | 0.3 | 0.2924 | 0.2 | 0.20175 | 0 | 0 | 0 | 0 | 0 | 0 | 0 | 0 | 0 | 0 | 0 | 0 | 0 | 0 | 0 | 0 | 0 | 0 | 0 | 0 | 0 | 0 | 0 | 0 | 0 | 0 | 0 | 0 | 0 | 60 | 58.48 | 40 | 40.35 | 0 | 0 | 0 | 0 | 0 | 0 | 0 | 0 | 0 | 0 | 0 | 0 | 0 | 0 | 0 | 0 | 0 | 0 | 0 | 0 | 0 | 0 | -10 | 0 | 0 | Off | 57736.4 | 0 | 25.5 | 24.9 | 1 | 75 | 75 | 0 | 0 | 41.2 | 41.1 | 57 | 57 | 58.8 | 58.8 | 43 | 43 | 75 | 75 | 0 | 0 | 0 | 121417
200.7 | 5.6892 | 106.1596 | -0.0013 | 25 | 25 | 0 | 25 | 25.07 | 30 | 29.26 | 20 | 20.21 | 200 | 58.8 | 58.8 | 41.2 | 41.1 | 43 | 43 | 57 | 57 | 6.159616 | 0 | 0 | 0 | 0.3 | 0.2926 | 0.2 | 0.2021 | 0 | 0 | 0 | 0 | 0 | 0 | 0 | 0 | 0 | 0 | 0 | 0 | 0 | 0 | 0 | 0 | 0 | 0 | 0 | 0 | 0 | 0 | 0 | 0 | 0 | 0 | 0 | 0 | 0 | 60 | 58.52 | 40 | 40.42 | 0 | 0 | 0 | 0 | 0 | 0 | 0 | 0 | 0 | 0 | 0 | 0 | 0 | 0 | 0 | 0 | 0 | 0 | 0 | 0 | 0 | 0 | -10 | 0 | 0 | Off | 57710.5 | 0 | 25.5 | 24.9 | 1 | 75 | 74.9 | 0 | 0 | 41.2 | 41.1 | 57 | 57 | 58.8 | 58.8 | 43 | 43 | 75 | 74.9 | 0 | 0 | 0 | 121437
201.04 | 5.6893 | 106.1615 | 0.0028 | 25 | 25 | 0 | 25 | 25.07 | 30 | 29.25 | 20 | 20.18 | 200 | 58.8 | 58.8 | 41.2 | 41.2 | 43 | 43 | 57 | 57 | 6.161482 | 0 | 0 | 0 | 0.3 | 0.2925 | 0.2 | 0.2018 | 0 | 0 | 0 | 0 | 0 | 0 | 0 | 0 | 0 | 0 | 0 | 0 | 0 | 0 | 0 | 0 | 0 | 0 | 0 | 0 | 0 | 0 | 0 | 0 | 0 | 0 | 0 | 0 | 0 | 60 | 58.5 | 40 | 40.36 | 0 | 0 | 0 | 0 | 0 | 0 | 0 | 0 | 0 | 0 | 0 | 0 | 0 | 0 | 0 | 0 | 0 | 0 | 0 | 0 | 0 | 0 | -10 | 0 | 0 | Off | 57677.6 | 0 | 25.5 | 25 | 1 | 75 | 75 | 0 | 0 | 41.2 | 41.2 | 57 | 57 | 58.8 | 58.8 | 43 | 43 | 75 | 75 | 0 | 0 | 0 | 121421
201.37 | 5.6893 | 106.1615 | 0.0049 | 25 | 25 | 0 | 25 | 25.06 | 30 | 29.26 | 20 | 20.195 | 200 | 58.8 | 58.8 | 41.2 | 41.1 | 43 | 43 | 57 | 57 | 6.161482 | 0 | 0 | 0 | 0.3 | 0.2926 | 0.2 | 0.20195 | 0 | 0 | 0 | 0 | 0 | 0 | 0 | 0 | 0 | 0 | 0 | 0 | 0 | 0 | 0 | 0 | 0 | 0 | 0 | 0 | 0 | 0 | 0 | 0 | 0 | 0 | 0 | 0 | 0 | 60 | 58.52 | 40 | 40.39 | 0 | 0 | 0 | 0 | 0 | 0 | 0 | 0 | 0 | 0 | 0 | 0 | 0 | 0 | 0 | 0 | 0 | 0 | 0 | 0 | 0 | 0 | -10 | 0 | 0 | Off | 57661.6 | 0 | 25.5 | 24.9 | 1 | 75 | 74.9 | 0 | 0 | 41.2 | 41.1 | 57 | 57 | 58.8 | 58.8 | 43 | 43 | 75 | 74.9 | 0 | 0 | 0 | 121427
201.7 | 5.6894 | 106.1633 | 0.0057 | 25 | 25 | 0 | 25 | 25.06 | 30 | 29.26 | 20 | 20.19 | 200 | 58.8 | 58.8 | 41.2 | 41.1 | 43 | 43 | 57 | 57 | 6.163348 | 0 | 0 | 0 | 0.3 | 0.2926 | 0.2 | 0.2019 | 0 | 0 | 0 | 0 | 0 | 0 | 0 | 0 | 0 | 0 | 0 | 0 | 0 | 0 | 0 | 0 | 0 | 0 | 0 | 0 | 0 | 0 | 0 | 0 | 0 | 0 | 0 | 0 | 0 | 60 | 58.52 | 40 | 40.38 | 0 | 0 | 0 | 0 | 0 | 0 | 0 | 0 | 0 | 0 | 0 | 0 | 0 | 0 | 0 | 0 | 0 | 0 | 0 | 0 | 0 | 0 | -10 | 0 | 0 | Off | 57636.4 | 0 | 25.5 | 25 | 1 | 75 | 74.9 | 0 | 0 | 41.2 | 41.1 | 57 | 57 | 58.8 | 58.8 | 43 | 43 | 75 | 74.9 | 0 | 0 | 0 | 121431
202.04 | 5.6895 | 106.1652 | 0.0059 | 25 | 25 | 0 | 25 | 25.06 | 30 | 29.255 | 20 | 20.195 | 200 | 58.8 | 58.8 | 41.2 | 41.3 | 43 | 43 | 57 | 57 | 6.165214 | 0 | 0 | 0 | 0.3 | 0.29255 | 0.2 | 0.20195 | 0 | 0 | 0 | 0 | 0 | 0 | 0 | 0 | 0 | 0 | 0 | 0 | 0 | 0 | 0 | 0 | 0 | 0 | 0 | 0 | 0 | 0 | 0 | 0 | 0 | 0 | 0 | 0 | 0 | 60 | 58.51 | 40 | 40.39 | 0 | 0 | 0 | 0 | 0 | 0 | 0 | 0 | 0 | 0 | 0 | 0 | 0 | 0 | 0 | 0 | 0 | 0 | 0 | 0 | 0 | 0 | -10 | 0 | 0 | Off | 57601.6 | 0 | 25.5 | 24.8 | 1 | 75 | 75.1 | 0 | 0 | 41.2 | 41.3 | 57 | 57 | 58.8 | 58.8 | 43 | 43 | 75 | 75.1 | 0 | 0 | 0 | 121429
202.37 | 5.6895 | 106.1652 | 0.0058 | 25 | 25 | 0 | 25 | 25.07 | 30 | 29.25 | 20 | 20.185 | 200 | 58.8 | 58.8 | 41.2 | 41.2 | 43 | 42.9 | 57 | 57 | 6.165214 | 0 | 0 | 0 | 0.3 | 0.2925 | 0.2 | 0.20185 | 0 | 0 | 0 | 0 | 0 | 0 | 0 | 0 | 0 | 0 | 0 | 0 | 0 | 0 | 0 | 0 | 0 | 0 | 0 | 0 | 0 | 0 | 0 | 0 | 0 | 0 | 0 | 0 | 0 | 60 | 58.5 | 40 | 40.37 | 0 | 0 | 0 | 0 | 0 | 0 | 0 | 0 | 0 | 0 | 0 | 0 | 0 | 0 | 0 | 0 | 0 | 0 | 0 | 0 | 0 | 0 | -10 | 0 | 0 | Off | 57589.1 | 0 | 25.5 | 24.8 | 1 | 75 | 75 | 0 | 0 | 41.2 | 41.2 | 57 | 57 | 58.8 | 58.8 | 43 | 42.9 | 75 | 75 | 0 | 0 | 0 | 121428
202.7 | 5.6895 | 106.1652 | 0.0054 | 25 | 25 | 0 | 25 | 25.07 | 30 | 29.26 | 20 | 20.195 | 200 | 58.8 | 58.8 | 41.2 | 41.2 | 43 | 43 | 57 | 56.9 | 6.165214 | 0 | 0 | 0 | 0.3 | 0.2926 | 0.2 | 0.20195 | 0 | 0 | 0 | 0 | 0 | 0 | 0 | 0 | 0 | 0 | 0 | 0 | 0 | 0 | 0 | 0 | 0 | 0 | 0 | 0 | 0 | 0 | 0 | 0 | 0 | 0 | 0 | 0 | 0 | 60 | 58.52 | 40 | 40.39 | 0 | 0 | 0 | 0 | 0 | 0 | 0 | 0 | 0 | 0 | 0 | 0 | 0 | 0 | 0 | 0 | 0 | 0 | 0 | 0 | 0 | 0 | -10 | 0 | 0 | Off | 57569.1 | 0 | 25.5 | 24.9 | 1 | 75 | 75 | 0 | 0 | 41.2 | 41.2 | 57 | 56.9 | 58.8 | 58.8 | 43 | 43 | 75 | 75 | 0 | 0 | 0 | 121427
203.04 | 5.6896 | 106.1671 | 0.005 | 25 | 25 | 0 | 25 | 25.07 | 30 | 29.245 | 20 | 20.215 | 200 | 58.8 | 58.8 | 41.2 | 41.2 | 43 | 43 | 57 | 57 | 6.16708 | 0 | 0 | 0 | 0.3 | 0.29245 | 0.2 | 0.20215 | 0 | 0 | 0 | 0 | 0 | 0 | 0 | 0 | 0 | 0 | 0 | 0 | 0 | 0 | 0 | 0 | 0 | 0 | 0 | 0 | 0 | 0 | 0 | 0 | 0 | 0 | 0 | 0 | 0 | 60 | 58.49 | 40 | 40.43 | 0 | 0 | 0 | 0 | 0 | 0 | 0 | 0 | 0 | 0 | 0 | 0 | 0 | 0 | 0 | 0 | 0 | 0 | 0 | 0 | 0 | 0 | -10 | 0 | 0 | Off | 57564.8 | 0 | 25.5 | 24.9 | 1 | 75 | 75 | 0 | 0 | 41.2 | 41.2 | 57 | 57 | 58.8 | 58.8 | 43 | 43 | 75 | 75 | 0 | 0 | 0 | 121436
203.37 | 5.6896 | 106.1671 | 0.0046 | 25 | 25 | 0 | 25 | 25.07 | 30 | 29.245 | 20 | 20.2 | 200 | 58.8 | 58.8 | 41.2 | 41.2 | 43 | 43 | 57 | 57 | 6.16708 | 0 | 0 | 0 | 0.3 | 0.29245 | 0.2 | 0.202 | 0 | 0 | 0 | 0 | 0 | 0 | 0 | 0 | 0 | 0 | 0 | 0 | 0 | 0 | 0 | 0 | 0 | 0 | 0 | 0 | 0 | 0 | 0 | 0 | 0 | 0 | 0 | 0 | 0 | 60 | 58.49 | 40 | 40.4 | 0 | 0 | 0 | 0 | 0 | 0 | 0 | 0 | 0 | 0 | 0 | 0 | 0 | 0 | 0 | 0 | 0 | 0 | 0 | 0 | 0 | 0 | -10 | 0 | 0 | Off | 57552.1 | 0 | 25.5 | 25.2 | 1 | 75 | 75 | 0 | 0 | 41.2 | 41.2 | 57 | 57 | 58.8 | 58.8 | 43 | 43 | 75 | 75 | 0 | 0 | 0 | 121426
203.71 | 5.6897 | 106.1689 | 0.0042 | 25 | 25 | 0 | 25 | 25.08 | 30 | 29.245 | 20 | 20.19 | 200 | 58.8 | 58.8 | 41.2 | 41.2 | 43 | 43 | 57 | 57 | 6.168946 | 0 | 0 | 0 | 0.3 | 0.29245 | 0.2 | 0.2019 | 0 | 0 | 0 | 0 | 0 | 0 | 0 | 0 | 0 | 0 | 0 | 0 | 0 | 0 | 0 | 0 | 0 | 0 | 0 | 0 | 0 | 0 | 0 | 0 | 0 | 0 | 0 | 0 | 0 | 60 | 58.49 | 40 | 40.38 | 0 | 0 | 0 | 0 | 0 | 0 | 0 | 0 | 0 | 0 | 0 | 0 | 0 | 0 | 0 | 0 | 0 | 0 | 0 | 0 | 0 | 0 | -10 | 0 | 0 | Off | 57533.2 | 0 | 25.5 | 24.8 | 1 | 75 | 74.9 | 0 | 0 | 41.2 | 41.2 | 57 | 57 | 58.8 | 58.8 | 43 | 43 | 75 | 74.9 | 0 | 0 | 0 | 121424
204.04 | 5.6897 | 106.1689 | 0.0038 | 25 | 25 | 0 | 25 | 25.06 | 30 | 29.245 | 20 | 20.21 | 200 | 58.8 | 58.8 | 41.2 | 41.2 | 43 | 43 | 57 | 57 | 6.168946 | 0 | 0 | 0 | 0.3 | 0.29245 | 0.2 | 0.2021 | 0 | 0 | 0 | 0 | 0 | 0 | 0 | 0 | 0 | 0 | 0 | 0 | 0 | 0 | 0 | 0 | 0 | 0 | 0 | 0 | 0 | 0 | 0 | 0 | 0 | 0 | 0 | 0 | 0 | 60 | 58.49 | 40 | 40.42 | 0 | 0 | 0 | 0 | 0 | 0 | 0 | 0 | 0 | 0 | 0 | 0 | 0 | 0 | 0 | 0 | 0 | 0 | 0 | 0 | 0 | 0 | -10 | 0 | 0 | Off | 57553.8 | 0 | 25.5 | 24.9 | 1 | 75 | 75 | 0 | 0 | 41.2 | 41.2 | 57 | 57 | 58.8 | 58.8 | 43 | 43 | 75 | 75 | 0 | 0 | 0 | 121433
204.38 | 5.6897 | 106.1689 | 0.0034 | 25 | 25 | 0 | 25 | 25.06 | 30 | 29.24 | 20 | 20.195 | 200 | 58.8 | 58.8 | 41.2 | 41.2 | 43 | 43 | 57 | 57 | 6.168946 | 0 | 0 | 0 | 0.3 | 0.2924 | 0.2 | 0.20195 | 0 | 0 | 0 | 0 | 0 | 0 | 0 | 0 | 0 | 0 | 0 | 0 | 0 | 0 | 0 | 0 | 0 | 0 | 0 | 0 | 0 | 0 | 0 | 0 | 0 | 0 | 0 | 0 | 0 | 60 | 58.48 | 40 | 40.39 | 0 | 0 | 0 | 0 | 0 | 0 | 0 | 0 | 0 | 0 | 0 | 0 | 0 | 0 | 0 | 0 | 0 | 0 | 0 | 0 | 0 | 0 | -10 | 0 | 0 | Off | 57566.9 | 0 | 25.5 | 24.8 | 1 | 75 | 75.1 | 0 | 0 | 41.2 | 41.2 | 57 | 57 | 58.8 | 58.8 | 43 | 43 | 75 | 75.1 | 0 | 1.1 | 0 | 121427
204.71 | 5.6897 | 106.1689 | 0.0031 | 25 | 25 | 0 | 25 | 25.07 | 30 | 29.24 | 20 | 20.195 | 200 | 58.8 | 58.8 | 41.2 | 41.2 | 43 | 43.3 | 57 | 56.9 | 6.168946 | 0 | 0 | 0 | 0.3 | 0.2924 | 0.2 | 0.20195 | 0 | 0 | 0 | 0 | 0 | 0 | 0 | 0 | 0 | 0 | 0 | 0 | 0 | 0 | 0 | 0 | 0 | 0 | 0 | 0 | 0 | 0 | 0 | 0 | 0 | 0 | 0 | 0 | 0 | 60 | 58.48 | 40 | 40.39 | 0 | 0 | 0 | 0 | 0 | 0 | 0 | 0 | 0 | 0 | 0 | 0 | 0 | 0 | 0 | 0 | 0 | 0 | 0 | 0 | 0 | 0 | -10 | 0 | 0 | Off | 57562.6 | 0 | 25.5 | 24.9 | 1 | 75 | 75 | 0 | 0 | 41.2 | 41.2 | 57 | 56.9 | 58.8 | 58.8 | 43 | 43.3 | 75 | 75 | 0 | 4.2 | 0 | 121429
205.04 | 5.6897 | 106.1689 | 0.0027 | 25 | 25 | 0 | 25 | 25.07 | 30 | 29.24 | 20 | 20.18 | 200 | 58.8 | 58.7 | 41.2 | 41.2 | 43 | 42.7 | 57 | 57.1 | 6.168946 | 0 | 0 | 0 | 0.3 | 0.2924 | 0.2 | 0.2018 | 0 | 0 | 0 | 0 | 0 | 0 | 0 | 0 | 0 | 0 | 0 | 0 | 0 | 0 | 0 | 0 | 0 | 0 | 0 | 0 | 0 | 0 | 0 | 0 | 0 | 0 | 0 | 0 | 0 | 60 | 58.48 | 40 | 40.36 | 0 | 0 | 0 | 0 | 0 | 0 | 0 | 0 | 0 | 0 | 0 | 0 | 0 | 0 | 0 | 0 | 0 | 0 | 0 | 0 | 0 | 0 | -10 | 0 | 0 | Off | 57561.8 | 0 | 25.5 | 24.8 | 1 | 75 | 75 | 0 | 0 | 41.2 | 41.2 | 57 | 57.1 | 58.8 | 58.7 | 43 | 42.7 | 75 | 75 | 0 | 1.6 | 0 | 121418
205.38 | 5.6897 | 106.1689 | 0.0023 | 25 | 25 | 0 | 25 | 25.07 | 30 | 29.23 | 20 | 20.185 | 200 | 58.8 | 58.8 | 41.2 | 41.1 | 43 | 43 | 57 | 57 | 6.168946 | 0 | 0 | 0 | 0.3 | 0.2923 | 0.2 | 0.20185 | 0 | 0 | 0 | 0 | 0 | 0 | 0 | 0 | 0 | 0 | 0 | 0 | 0 | 0 | 0 | 0 | 0 | 0 | 0 | 0 | 0 | 0 | 0 | 0 | 0 | 0 | 0 | 0 | 0 | 60 | 58.46 | 40 | 40.37 | 0 | 0 | 0 | 0 | 0 | 0 | 0 | 0 | 0 | 0 | 0 | 0 | 0 | 0 | 0 | 0 | 0 | 0 | 0 | 0 | 0 | 0 | -10 | 0 | 0 | Off | 57553.8 | 0 | 25.5 | 25.1 | 1 | 75 | 75 | 0 | 0 | 41.2 | 41.1 | 57 | 57 | 58.8 | 58.8 | 43 | 43 | 75 | 75 | 0 | 1 | 0 | 121412
205.71 | 5.6897 | 106.1689 | 0.0019 | 25 | 25 | 0 | 25 | 25.05 | 30 | 29.235 | 20 | 20.19 | 200 | 58.8 | 58.8 | 41.2 | 41.2 | 43 | 43 | 57 | 57 | 6.168946 | 0 | 0 | 0 | 0.3 | 0.29235 | 0.2 | 0.2019 | 0 | 0 | 0 | 0 | 0 | 0 | 0 | 0 | 0 | 0 | 0 | 0 | 0 | 0 | 0 | 0 | 0 | 0 | 0 | 0 | 0 | 0 | 0 | 0 | 0 | 0 | 0 | 0 | 0 | 60 | 58.47 | 40 | 40.38 | 0 | 0 | 0 | 0 | 0 | 0 | 0 | 0 | 0 | 0 | 0 | 0 | 0 | 0 | 0 | 0 | 0 | 0 | 0 | 0 | 0 | 0 | -10 | 0 | 0 | Off | 57543.3 | 0 | 25.5 | 25 | 1 | 75 | 75 | 0 | 0 | 41.2 | 41.2 | 57 | 57 | 58.8 | 58.8 | 43 | 43 | 75 | 75 | 0 | 0 | 0 | 121408
206.04 | 5.6897 | 106.1689 | 0.0016 | 25 | 25 | 0 | 25 | 25.07 | 30 | 29.24 | 20 | 20.175 | 200 | 58.8 | 58.8 | 41.2 | 41.1 | 43 | 43 | 57 | 57 | 6.168946 | 0 | 0 | 0 | 0.3 | 0.2924 | 0.2 | 0.20175 | 0 | 0 | 0 | 0 | 0 | 0 | 0 | 0 | 0 | 0 | 0 | 0 | 0 | 0 | 0 | 0 | 0 | 0 | 0 | 0 | 0 | 0 | 0 | 0 | 0 | 0 | 0 | 0 | 0 | 60 | 58.48 | 40 | 40.35 | 0 | 0 | 0 | 0 | 0 | 0 | 0 | 0 | 0 | 0 | 0 | 0 | 0 | 0 | 0 | 0 | 0 | 0 | 0 | 0 | 0 | 0 | -10 | 0 | 0 | Off | 57531.1 | 0 | 25.5 | 25 | 1 | 75 | 75 | 0 | 0 | 41.2 | 41.1 | 57 | 57 | 58.8 | 58.8 | 43 | 43 | 75 | 75 | 0 | 0 | 0 | 121414
206.38 | 5.6897 | 106.1689 | 0.0013 | 25 | 25 | 0 | 25 | 25.06 | 30 | 29.235 | 20 | 20.16 | 200 | 58.8 | 58.8 | 41.2 | 41.2 | 43 | 43 | 57 | 57 | 6.168946 | 0 | 0 | 0 | 0.3 | 0.29235 | 0.2 | 0.2016 | 0 | 0 | 0 | 0 | 0 | 0 | 0 | 0 | 0 | 0 | 0 | 0 | 0 | 0 | 0 | 0 | 0 | 0 | 0 | 0 | 0 | 0 | 0 | 0 | 0 | 0 | 0 | 0 | 0 | 60 | 58.47 | 40 | 40.32 | 0 | 0 | 0 | 0 | 0 | 0 | 0 | 0 | 0 | 0 | 0 | 0 | 0 | 0 | 0 | 0 | 0 | 0 | 0 | 0 | 0 | 0 | -10 | 0 | 0 | Off | 57534.2 | 0 | 25.5 | 25.1 | 1 | 75 | 74.9 | 0 | 0 | 41.2 | 41.2 | 57 | 57 | 58.8 | 58.8 | 43 | 43 | 75 | 74.9 | 0 | 0 | 0 | 121402
206.71 | 5.6897 | 106.1689 | 0.0011 | 25 | 25 | 0 | 25 | 25.07 | 30 | 29.23 | 20 | 20.17 | 200 | 58.8 | 58.8 | 41.2 | 41.1 | 43 | 43 | 57 | 57 | 6.168946 | 0 | 0 | 0 | 0.3 | 0.2923 | 0.2 | 0.2017 | 0 | 0 | 0 | 0 | 0 | 0 | 0 | 0 | 0 | 0 | 0 | 0 | 0 | 0 | 0 | 0 | 0 | 0 | 0 | 0 | 0 | 0 | 0 | 0 | 0 | 0 | 0 | 0 | 0 | 60 | 58.46 | 40 | 40.34 | 0 | 0 | 0 | 0 | 0 | 0 | 0 | 0 | 0 | 0 | 0 | 0 | 0 | 0 | 0 | 0 | 0 | 0 | 0 | 0 | 0 | 0 | -10 | 0 | 0 | Off | 57541.4 | 0 | 25.5 | 24.9 | 1 | 75 | 74.9 | 0 | 0 | 41.2 | 41.1 | 57 | 57 | 58.8 | 58.8 | 43 | 43 | 75 | 74.9 | 0 | 0 | 0 | 121410
207.05 | 5.6897 | 106.1689 | 0.0008 | 25 | 25 | 0 | 25 | 25.07 | 30 | 29.225 | 20 | 20.155 | 200 | 58.8 | 58.8 | 41.2 | 41.2 | 43 | 43 | 57 | 57 | 6.168946 | 0 | 0 | 0 | 0.3 | 0.29225 | 0.2 | 0.20155 | 0 | 0 | 0 | 0 | 0 | 0 | 0 | 0 | 0 | 0 | 0 | 0 | 0 | 0 | 0 | 0 | 0 | 0 | 0 | 0 | 0 | 0 | 0 | 0 | 0 | 0 | 0 | 0 | 0 | 60 | 58.45 | 40 | 40.31 | 0 | 0 | 0 | 0 | 0 | 0 | 0 | 0 | 0 | 0 | 0 | 0 | 0 | 0 | 0 | 0 | 0 | 0 | 0 | 0 | 0 | 0 | -10 | 0 | 0 | Off | 57532.3 | 0 | 25.5 | 24.7 | 1 | 75 | 75.1 | 0 | 0 | 41.2 | 41.2 | 57 | 57 | 58.8 | 58.8 | 43 | 43 | 75 | 75.1 | 0 | 0 | 0 | 121400
207.38 | 5.6897 | 106.1689 | 0.0006 | 25 | 25 | 0 | 25 | 25.07 | 30 | 29.26 | 20 | 20.165 | 200 | 58.8 | 58.8 | 41.2 | 41.2 | 43 | 43 | 57 | 57.1 | 6.168946 | 0 | 0 | 0 | 0.3 | 0.2926 | 0.2 | 0.20165 | 0 | 0 | 0 | 0 | 0 | 0 | 0 | 0 | 0 | 0 | 0 | 0 | 0 | 0 | 0 | 0 | 0 | 0 | 0 | 0 | 0 | 0 | 0 | 0 | 0 | 0 | 0 | 0 | 0 | 60 | 58.52 | 40 | 40.33 | 0 | 0 | 0 | 0 | 0 | 0 | 0 | 0 | 0 | 0 | 0 | 0 | 0 | 0 | 0 | 0 | 0 | 0 | 0 | 0 | 0 | 0 | -10 | 0 | 0 | Off | 57519 | 0 | 25.5 | 24.8 | 1 | 75 | 75 | 0 | 0 | 41.2 | 41.2 | 57 | 57.1 | 58.8 | 58.8 | 43 | 43 | 75 | 75 | 0 | 0 | 0 | 121410
207.71 | 5.6897 | 106.1689 | 0.0004 | 25 | 25 | 0 | 25 | 25.08 | 30 | 29.245 | 20 | 20.16 | 200 | 58.8 | 58.8 | 41.2 | 41.2 | 43 | 43 | 57 | 57 | 6.168946 | 0 | 0 | 0 | 0.3 | 0.29245 | 0.2 | 0.2016 | 0 | 0 | 0 | 0 | 0 | 0 | 0 | 0 | 0 | 0 | 0 | 0 | 0 | 0 | 0 | 0 | 0 | 0 | 0 | 0 | 0 | 0 | 0 | 0 | 0 | 0 | 0 | 0 | 0 | 60 | 58.49 | 40 | 40.32 | 0 | 0 | 0 | 0 | 0 | 0 | 0 | 0 | 0 | 0 | 0 | 0 | 0 | 0 | 0 | 0 | 0 | 0 | 0 | 0 | 0 | 0 | -10 | 0 | 0 | Off | 57500.1 | 0 | 25.5 | 24.9 | 1 | 75 | 75 | 0 | 0 | 41.2 | 41.2 | 57 | 57 | 58.8 | 58.8 | 43 | 43 | 75 | 75 | 0 | 0 | 0 | 121407
208.05 | 5.6898 | 106.1708 | 0.0004 | 25 | 25 | 0 | 25 | 25.07 | 30 | 29.24 | 20 | 20.17 | 200 | 58.8 | 58.7 | 41.2 | 41.2 | 43 | 43 | 57 | 57 | 6.170812 | 0 | 0 | 0 | 0.3 | 0.2924 | 0.2 | 0.2017 | 0 | 0 | 0 | 0 | 0 | 0 | 0 | 0 | 0 | 0 | 0 | 0 | 0 | 0 | 0 | 0 | 0 | 0 | 0 | 0 | 0 | 0 | 0 | 0 | 0 | 0 | 0 | 0 | 0 | 60 | 58.48 | 40 | 40.34 | 0 | 0 | 0 | 0 | 0 | 0 | 0 | 0 | 0 | 0 | 0 | 0 | 0 | 0 | 0 | 0 | 0 | 0 | 0 | 0 | 0 | 0 | -10 | 0 | 0 | Off | 57478.4 | 0 | 25.5 | 24.9 | 1 | 75 | 75 | 0 | 0 | 41.2 | 41.2 | 57 | 57 | 58.8 | 58.7 | 43 | 43 | 75 | 75 | 0 | 0 | 0 | 121411
208.38 | 5.6898 | 106.1708 | 0.0004 | 25 | 25 | 0 | 25 | 25.07 | 30 | 29.25 | 20 | 20.17 | 200 | 58.8 | 58.7 | 41.2 | 41.2 | 43 | 43 | 57 | 56.9 | 6.170812 | 0 | 0 | 0 | 0.3 | 0.2925 | 0.2 | 0.2017 | 0 | 0 | 0 | 0 | 0 | 0 | 0 | 0 | 0 | 0 | 0 | 0 | 0 | 0 | 0 | 0 | 0 | 0 | 0 | 0 | 0 | 0 | 0 | 0 | 0 | 0 | 0 | 0 | 0 | 60 | 58.5 | 40 | 40.34 | 0 | 0 | 0 | 0 | 0 | 0 | 0 | 0 | 0 | 0 | 0 | 0 | 0 | 0 | 0 | 0 | 0 | 0 | 0 | 0 | 0 | 0 | -10 | 0 | 0 | Off | 57474.9 | 0 | 25.5 | 24.9 | 1 | 75 | 75 | 0 | 0 | 41.2 | 41.2 | 57 | 56.9 | 58.8 | 58.7 | 43 | 43 | 75 | 75 | 0 | 0 | 0 | 121410
208.72 | 5.6898 | 106.1708 | 0.0004 | 25 | 25 | 0 | 25 | 25.07 | 30 | 29.24 | 20 | 20.175 | 200 | 58.8 | 58.8 | 41.2 | 41.2 | 43 | 43 | 57 | 57 | 6.170812 | 0 | 0 | 0 | 0.3 | 0.2924 | 0.2 | 0.20175 | 0 | 0 | 0 | 0 | 0 | 0 | 0 | 0 | 0 | 0 | 0 | 0 | 0 | 0 | 0 | 0 | 0 | 0 | 0 | 0 | 0 | 0 | 0 | 0 | 0 | 0 | 0 | 0 | 0 | 60 | 58.48 | 40 | 40.35 | 0 | 0 | 0 | 0 | 0 | 0 | 0 | 0 | 0 | 0 | 0 | 0 | 0 | 0 | 0 | 0 | 0 | 0 | 0 | 0 | 0 | 0 | -10 | 0 | 0 | Off | 57469.6 | 0 | 25.5 | 24.8 | 1 | 75 | 75 | 0 | 0 | 41.2 | 41.2 | 57 | 57 | 58.8 | 58.8 | 43 | 43 | 75 | 75 | 0 | 0 | 0 | 121422
209.05 | 5.6898 | 106.1708 | 0.0004 | 25 | 25 | 0 | 25 | 25.09 | 30 | 29.24 | 20 | 20.19 | 200 | 58.8 | 58.7 | 41.2 | 41.2 | 43 | 43 | 57 | 57 | 6.170812 | 0 | 0 | 0 | 0.3 | 0.2924 | 0.2 | 0.2019 | 0 | 0 | 0 | 0 | 0 | 0 | 0 | 0 | 0 | 0 | 0 | 0 | 0 | 0 | 0 | 0 | 0 | 0 | 0 | 0 | 0 | 0 | 0 | 0 | 0 | 0 | 0 | 0 | 0 | 60 | 58.48 | 40 | 40.38 | 0 | 0 | 0 | 0 | 0 | 0 | 0 | 0 | 0 | 0 | 0 | 0 | 0 | 0 | 0 | 0 | 0 | 0 | 0 | 0 | 0 | 0 | -10 | 0 | 0 | Off | 57457.2 | 0 | 25.5 | 24.9 | 1 | 75 | 74.9 | 0 | 0 | 41.2 | 41.2 | 57 | 57 | 58.8 | 58.7 | 43 | 43 | 75 | 74.9 | 0 | 0 | 0 | 121422
209.38 | 5.6898 | 106.1708 | 0.0005 | 25 | 25 | 0 | 25 | 25.06 | 30 | 29.245 | 20 | 20.185 | 200 | 58.8 | 58.8 | 41.2 | 41.2 | 43 | 43 | 57 | 57 | 6.170812 | 0 | 0 | 0 | 0.3 | 0.29245 | 0.2 | 0.20185 | 0 | 0 | 0 | 0 | 0 | 0 | 0 | 0 | 0 | 0 | 0 | 0 | 0 | 0 | 0 | 0 | 0 | 0 | 0 | 0 | 0 | 0 | 0 | 0 | 0 | 0 | 0 | 0 | 0 | 60 | 58.49 | 40 | 40.37 | 0 | 0 | 0 | 0 | 0 | 0 | 0 | 0 | 0 | 0 | 0 | 0 | 0 | 0 | 0 | 0 | 0 | 0 | 0 | 0 | 0 | 0 | -10 | 0 | 0 | Off | 57448.2 | 0 | 25.5 | 24.9 | 1 | 75 | 74.9 | 0 | 0 | 41.2 | 41.2 | 57 | 57 | 58.8 | 58.8 | 43 | 43 | 75 | 74.9 | 0 | 0 | 0 | 121417
209.72 | 5.6899 | 106.1727 | 0.0006 | 25 | 25 | 0 | 25 | 25.06 | 30 | 29.245 | 20 | 20.18 | 200 | 58.8 | 58.7 | 41.2 | 41.2 | 43 | 43 | 57 | 57 | 6.172678 | 0 | 0 | 0 | 0.3 | 0.29245 | 0.2 | 0.2018 | 0 | 0 | 0 | 0 | 0 | 0 | 0 | 0 | 0 | 0 | 0 | 0 | 0 | 0 | 0 | 0 | 0 | 0 | 0 | 0 | 0 | 0 | 0 | 0 | 0 | 0 | 0 | 0 | 0 | 60 | 58.49 | 40 | 40.36 | 0 | 0 | 0 | 0 | 0 | 0 | 0 | 0 | 0 | 0 | 0 | 0 | 0 | 0 | 0 | 0 | 0 | 0 | 0 | 0 | 0 | 0 | -10 | 0 | 0 | Off | 57441.9 | 0 | 25.5 | 25 | 1 | 75 | 75 | 0 | 0 | 41.2 | 41.2 | 57 | 57 | 58.8 | 58.7 | 43 | 43 | 75 | 75 | 0 | 0 | 0 | 121423
210.05 | 5.6899 | 106.1727 | 0.0008 | 25 | 25 | 0 | 25 | 25.06 | 30 | 29.235 | 20 | 20.185 | 200 | 58.8 | 58.8 | 41.2 | 41.2 | 43 | 43 | 57 | 57 | 6.172678 | 0 | 0 | 0 | 0.3 | 0.29235 | 0.2 | 0.20185 | 0 | 0 | 0 | 0 | 0 | 0 | 0 | 0 | 0 | 0 | 0 | 0 | 0 | 0 | 0 | 0 | 0 | 0 | 0 | 0 | 0 | 0 | 0 | 0 | 0 | 0 | 0 | 0 | 0 | 60 | 58.47 | 40 | 40.37 | 0 | 0 | 0 | 0 | 0 | 0 | 0 | 0 | 0 | 0 | 0 | 0 | 0 | 0 | 0 | 0 | 0 | 0 | 0 | 0 | 0 | 0 | -10 | 0 | 0 | Off | 57437.3 | 0 | 25.5 | 24.9 | 1 | 75 | 74.9 | 0 | 0 | 41.2 | 41.2 | 57 | 57 | 58.8 | 58.8 | 43 | 43 | 75 | 74.9 | 0 | 0 | 0 | 121422
210.38 | 5.6899 | 106.1727 | 0.0009 | 25 | 25 | 0 | 25 | 25.06 | 30 | 29.245 | 20 | 20.19 | 200 | 58.8 | 58.8 | 41.2 | 41.2 | 43 | 43 | 57 | 57 | 6.172678 | 0 | 0 | 0 | 0.3 | 0.29245 | 0.2 | 0.2019 | 0 | 0 | 0 | 0 | 0 | 0 | 0 | 0 | 0 | 0 | 0 | 0 | 0 | 0 | 0 | 0 | 0 | 0 | 0 | 0 | 0 | 0 | 0 | 0 | 0 | 0 | 0 | 0 | 0 | 60 | 58.49 | 40 | 40.38 | 0 | 0 | 0 | 0 | 0 | 0 | 0 | 0 | 0 | 0 | 0 | 0 | 0 | 0 | 0 | 0 | 0 | 0 | 0 | 0 | 0 | 0 | -10 | 0 | 0 | Off | 57437.7 | 0 | 25.5 | 25 | 1 | 75 | 75 | 0 | 0 | 41.2 | 41.2 | 57 | 57 | 58.8 | 58.8 | 43 | 43 | 75 | 75 | 0 | 0 | 0 | 121424
210.72 | 5.6899 | 106.1727 | 0.001 | 25 | 25 | 0 | 25 | 25.08 | 30 | 29.245 | 20 | 20.19 | 200 | 58.8 | 58.8 | 41.2 | 41.1 | 43 | 43 | 57 | 56.9 | 6.172678 | 0 | 0 | 0 | 0.3 | 0.29245 | 0.2 | 0.2019 | 0 | 0 | 0 | 0 | 0 | 0 | 0 | 0 | 0 | 0 | 0 | 0 | 0 | 0 | 0 | 0 | 0 | 0 | 0 | 0 | 0 | 0 | 0 | 0 | 0 | 0 | 0 | 0 | 0 | 60 | 58.49 | 40 | 40.38 | 0 | 0 | 0 | 0 | 0 | 0 | 0 | 0 | 0 | 0 | 0 | 0 | 0 | 0 | 0 | 0 | 0 | 0 | 0 | 0 | 0 | 0 | -10 | 0 | 0 | Off | 57433.8 | 0 | 25.5 | 24.9 | 1 | 75 | 75 | 0 | 0 | 41.2 | 41.1 | 57 | 56.9 | 58.8 | 58.8 | 43 | 43 | 75 | 75 | 0 | 0 | 0 | 121425
211.05 | 5.6899 | 106.1727 | 0.001 | 25 | 25 | 0 | 25 | 25.07 | 30 | 29.27 | 20 | 20.205 | 200 | 58.8 | 58.7 | 41.2 | 41.2 | 43 | 43 | 57 | 57 | 6.172678 | 0 | 0 | 0 | 0.3 | 0.2927 | 0.2 | 0.20205 | 0 | 0 | 0 | 0 | 0 | 0 | 0 | 0 | 0 | 0 | 0 | 0 | 0 | 0 | 0 | 0 | 0 | 0 | 0 | 0 | 0 | 0 | 0 | 0 | 0 | 0 | 0 | 0 | 0 | 60 | 58.54 | 40 | 40.41 | 0 | 0 | 0 | 0 | 0 | 0 | 0 | 0 | 0 | 0 | 0 | 0 | 0 | 0 | 0 | 0 | 0 | 0 | 0 | 0 | 0 | 0 | -10 | 0 | 0 | Off | 57436.2 | 0 | 25.5 | 25 | 1 | 75 | 75 | 0 | 0 | 41.2 | 41.2 | 57 | 57 | 58.8 | 58.7 | 43 | 43 | 75 | 75 | 0 | 0 | 0 | 121435
211.39 | 5.6899 | 106.1727 | 0.001 | 25 | 25 | 0 | 25 | 25.06 | 30 | 29.26 | 20 | 20.205 | 200 | 58.8 | 58.8 | 41.2 | 41.1 | 43 | 43 | 57 | 57 | 6.172678 | 0 | 0 | 0 | 0.3 | 0.2926 | 0.2 | 0.20205 | 0 | 0 | 0 | 0 | 0 | 0 | 0 | 0 | 0 | 0 | 0 | 0 | 0 | 0 | 0 | 0 | 0 | 0 | 0 | 0 | 0 | 0 | 0 | 0 | 0 | 0 | 0 | 0 | 0 | 60 | 58.52 | 40 | 40.41 | 0 | 0 | 0 | 0 | 0 | 0 | 0 | 0 | 0 | 0 | 0 | 0 | 0 | 0 | 0 | 0 | 0 | 0 | 0 | 0 | 0 | 0 | -10 | 0 | 0 | Off | 57433 | 0 | 25.5 | 24.9 | 1 | 75 | 75 | 0 | 0 | 41.2 | 41.1 | 57 | 57 | 58.8 | 58.8 | 43 | 43 | 75 | 75 | 0 | 0 | 0 | 121435
211.72 | 5.6899 | 106.1727 | 0.0009 | 25 | 25 | 0 | 25 | 25.07 | 30 | 29.25 | 20 | 20.2 | 200 | 58.8 | 58.8 | 41.2 | 41.1 | 43 | 43 | 57 | 57 | 6.172678 | 0 | 0 | 0 | 0.3 | 0.2925 | 0.2 | 0.202 | 0 | 0 | 0 | 0 | 0 | 0 | 0 | 0 | 0 | 0 | 0 | 0 | 0 | 0 | 0 | 0 | 0 | 0 | 0 | 0 | 0 | 0 | 0 | 0 | 0 | 0 | 0 | 0 | 0 | 60 | 58.5 | 40 | 40.4 | 0 | 0 | 0 | 0 | 0 | 0 | 0 | 0 | 0 | 0 | 0 | 0 | 0 | 0 | 0 | 0 | 0 | 0 | 0 | 0 | 0 | 0 | -10 | 0 | 0 | Off | 57447.3 | 0 | 25.5 | 24.9 | 1 | 75 | 75.1 | 0 | 0 | 41.2 | 41.1 | 57 | 57 | 58.8 | 58.8 | 43 | 43 | 75 | 75.1 | 0 | 0 | 0 | 121438
212.05 | 5.6899 | 106.1727 | 0.0009 | 25 | 25 | 0 | 25 | 25.07 | 30 | 29.245 | 20 | 20.19 | 200 | 58.8 | 58.7 | 41.2 | 41.2 | 43 | 43 | 57 | 57 | 6.172678 | 0 | 0 | 0 | 0.3 | 0.29245 | 0.2 | 0.2019 | 0 | 0 | 0 | 0 | 0 | 0 | 0 | 0 | 0 | 0 | 0 | 0 | 0 | 0 | 0 | 0 | 0 | 0 | 0 | 0 | 0 | 0 | 0 | 0 | 0 | 0 | 0 | 0 | 0 | 60 | 58.49 | 40 | 40.38 | 0 | 0 | 0 | 0 | 0 | 0 | 0 | 0 | 0 | 0 | 0 | 0 | 0 | 0 | 0 | 0 | 0 | 0 | 0 | 0 | 0 | 0 | -10 | 0 | 0 | Off | 57470.6 | 0 | 25.5 | 24.9 | 1 | 75 | 75 | 0 | 0 | 41.2 | 41.2 | 57 | 57 | 58.8 | 58.7 | 43 | 43 | 75 | 75 | 0 | 0 | 0 | 121423
212.39 | 5.69 | 106.1745 | 0.0008 | 25 | 25 | 0 | 25 | 25.03 | 30 | 29.25 | 20 | 20.19 | 200 | 58.8 | 58.8 | 41.2 | 41.1 | 43 | 43 | 57 | 57 | 6.174544 | 0 | 0 | 0 | 0.3 | 0.2925 | 0.2 | 0.2019 | 0 | 0 | 0 | 0 | 0 | 0 | 0 | 0 | 0 | 0 | 0 | 0 | 0 | 0 | 0 | 0 | 0 | 0 | 0 | 0 | 0 | 0 | 0 | 0 | 0 | 0 | 0 | 0 | 0 | 60 | 58.5 | 40 | 40.38 | 0 | 0 | 0 | 0 | 0 | 0 | 0 | 0 | 0 | 0 | 0 | 0 | 0 | 0 | 0 | 0 | 0 | 0 | 0 | 0 | 0 | 0 | -10 | 0 | 0 | Off | 57487.1 | 0 | 25.5 | 24.9 | 1 | 75 | 75 | 0 | 0 | 41.2 | 41.1 | 57 | 57 | 58.8 | 58.8 | 43 | 43 | 75 | 75 | 0 | 0 | 0 | 121425
212.72 | 5.69 | 106.1745 | 0.0008 | 25 | 25 | 0 | 25 | 25.05 | 30 | 29.26 | 20 | 20.195 | 200 | 58.8 | 58.9 | 41.2 | 41.1 | 43 | 43 | 57 | 57 | 6.174544 | 0 | 0 | 0 | 0.3 | 0.2926 | 0.2 | 0.20195 | 0 | 0 | 0 | 0 | 0 | 0 | 0 | 0 | 0 | 0 | 0 | 0 | 0 | 0 | 0 | 0 | 0 | 0 | 0 | 0 | 0 | 0 | 0 | 0 | 0 | 0 | 0 | 0 | 0 | 60 | 58.52 | 40 | 40.39 | 0 | 0 | 0 | 0 | 0 | 0 | 0 | 0 | 0 | 0 | 0 | 0 | 0 | 0 | 0 | 0 | 0 | 0 | 0 | 0 | 0 | 0 | -10 | 0 | 0 | Off | 57502.3 | 0 | 25.5 | 24.9 | 1 | 75 | 75.1 | 0 | 0 | 41.2 | 41.1 | 57 | 57 | 58.8 | 58.9 | 43 | 43 | 75 | 75.1 | 0 | 0 | 0 | 121432
213.06 | 5.69 | 106.1745 | 0.0008 | 25 | 25 | 0 | 25 | 25.05 | 30 | 29.265 | 20 | 20.195 | 200 | 58.8 | 58.8 | 41.2 | 41.2 | 43 | 43 | 57 | 57 | 6.174544 | 0 | 0 | 0 | 0.3 | 0.29265 | 0.2 | 0.20195 | 0 | 0 | 0 | 0 | 0 | 0 | 0 | 0 | 0 | 0 | 0 | 0 | 0 | 0 | 0 | 0 | 0 | 0 | 0 | 0 | 0 | 0 | 0 | 0 | 0 | 0 | 0 | 0 | 0 | 60 | 58.53 | 40 | 40.39 | 0 | 0 | 0 | 0 | 0 | 0 | 0 | 0 | 0 | 0 | 0 | 0 | 0 | 0 | 0 | 0 | 0 | 0 | 0 | 0 | 0 | 0 | -10 | 0 | 0 | Off | 57516.2 | 0 | 25.5 | 25 | 1 | 75 | 75.1 | 0 | 0 | 41.2 | 41.2 | 57 | 57 | 58.8 | 58.8 | 43 | 43 | 75 | 75.1 | 0 | 0 | 0 | 121424
213.39 | 5.69 | 106.1745 | 0.0008 | 25 | 25 | 0 | 25 | 25.06 | 30 | 29.27 | 20 | 20.2 | 200 | 58.8 | 58.8 | 41.2 | 41.2 | 43 | 43 | 57 | 57 | 6.174544 | 0 | 0 | 0 | 0.3 | 0.2927 | 0.2 | 0.202 | 0 | 0 | 0 | 0 | 0 | 0 | 0 | 0 | 0 | 0 | 0 | 0 | 0 | 0 | 0 | 0 | 0 | 0 | 0 | 0 | 0 | 0 | 0 | 0 | 0 | 0 | 0 | 0 | 0 | 60 | 58.54 | 40 | 40.4 | 0 | 0 | 0 | 0 | 0 | 0 | 0 | 0 | 0 | 0 | 0 | 0 | 0 | 0 | 0 | 0 | 0 | 0 | 0 | 0 | 0 | 0 | -10 | 0 | 0 | Off | 57516.8 | 0 | 25.5 | 24.9 | 1 | 75 | 75 | 0 | 0 | 41.2 | 41.2 | 57 | 57 | 58.8 | 58.8 | 43 | 43 | 75 | 75 | 0 | 0 | 0 | 121425
213.72 | 5.69 | 106.1745 | 0.0008 | 25 | 25 | 0 | 25 | 25.05 | 30 | 29.26 | 20 | 20.195 | 200 | 58.8 | 58.7 | 41.2 | 41.2 | 43 | 43.3 | 57 | 57 | 6.174544 | 0 | 0 | 0 | 0.3 | 0.2926 | 0.2 | 0.20195 | 0 | 0 | 0 | 0 | 0 | 0 | 0 | 0 | 0 | 0 | 0 | 0 | 0 | 0 | 0 | 0 | 0 | 0 | 0 | 0 | 0 | 0 | 0 | 0 | 0 | 0 | 0 | 0 | 0 | 60 | 58.52 | 40 | 40.39 | 0 | 0 | 0 | 0 | 0 | 0 | 0 | 0 | 0 | 0 | 0 | 0 | 0 | 0 | 0 | 0 | 0 | 0 | 0 | 0 | 0 | 0 | -10 | 0 | 0 | Off | 57515.5 | 0 | 25.5 | 25 | 1 | 75 | 74.9 | 0 | 0 | 41.2 | 41.2 | 57 | 57 | 58.8 | 58.7 | 43 | 43.3 | 75 | 74.9 | 0 | 4.3 | 0 | 121426
214.06 | 5.69 | 106.1745 | 0.0007 | 25 | 25 | 0 | 25 | 25.06 | 30 | 29.27 | 20 | 20.18 | 200 | 58.8 | 58.8 | 41.2 | 41.3 | 43 | 42.5 | 57 | 56.9 | 6.174544 | 0 | 0 | 0 | 0.3 | 0.2927 | 0.2 | 0.2018 | 0 | 0 | 0 | 0 | 0 | 0 | 0 | 0 | 0 | 0 | 0 | 0 | 0 | 0 | 0 | 0 | 0 | 0 | 0 | 0 | 0 | 0 | 0 | 0 | 0 | 0 | 0 | 0 | 0 | 60 | 58.54 | 40 | 40.36 | 0 | 0 | 0 | 0 | 0 | 0 | 0 | 0 | 0 | 0 | 0 | 0 | 0 | 0 | 0 | 0 | 0 | 0 | 0 | 0 | 0 | 0 | -10 | 0 | 0 | Off | 57527.8 | 0 | 25.5 | 25 | 1 | 75 | 75 | 0 | 0 | 41.2 | 41.3 | 57 | 56.9 | 58.8 | 58.8 | 43 | 42.5 | 75 | 75 | 0 | 2.2 | 0 | 121419
214.39 | 5.69 | 106.1745 | 0.0006 | 25 | 25 | 0 | 25 | 25.06 | 30 | 29.26 | 20 | 20.195 | 200 | 58.8 | 58.8 | 41.2 | 41.2 | 43 | 42.9 | 57 | 56.9 | 6.174544 | 0 | 0 | 0 | 0.3 | 0.2926 | 0.2 | 0.20195 | 0 | 0 | 0 | 0 | 0 | 0 | 0 | 0 | 0 | 0 | 0 | 0 | 0 | 0 | 0 | 0 | 0 | 0 | 0 | 0 | 0 | 0 | 0 | 0 | 0 | 0 | 0 | 0 | 0 | 60 | 58.52 | 40 | 40.39 | 0 | 0 | 0 | 0 | 0 | 0 | 0 | 0 | 0 | 0 | 0 | 0 | 0 | 0 | 0 | 0 | 0 | 0 | 0 | 0 | 0 | 0 | -10 | 0 | 0 | Off | 57526.1 | 0 | 25.5 | 25 | 1 | 75 | 75 | 0 | 0 | 41.2 | 41.2 | 57 | 56.9 | 58.8 | 58.8 | 43 | 42.9 | 75 | 75 | 0 | 0 | 0 | 121427
214.73 | 5.69 | 106.1745 | 0.0006 | 25 | 25 | 0 | 25 | 25.06 | 30 | 29.245 | 20 | 20.19 | 200 | 58.8 | 58.8 | 41.2 | 41.2 | 43 | 43 | 57 | 57 | 6.174544 | 0 | 0 | 0 | 0.3 | 0.29245 | 0.2 | 0.2019 | 0 | 0 | 0 | 0 | 0 | 0 | 0 | 0 | 0 | 0 | 0 | 0 | 0 | 0 | 0 | 0 | 0 | 0 | 0 | 0 | 0 | 0 | 0 | 0 | 0 | 0 | 0 | 0 | 0 | 60 | 58.49 | 40 | 40.38 | 0 | 0 | 0 | 0 | 0 | 0 | 0 | 0 | 0 | 0 | 0 | 0 | 0 | 0 | 0 | 0 | 0 | 0 | 0 | 0 | 0 | 0 | -10 | 0 | 0 | Off | 57523.6 | 0 | 25.5 | 24.9 | 1 | 75 | 75 | 0 | 0 | 41.2 | 41.2 | 57 | 57 | 58.8 | 58.8 | 43 | 43 | 75 | 75 | 0 | 0 | 0 | 121417
215.06 | 5.69 | 106.1745 | 0.0005 | 25 | 25 | 0 | 25 | 25.08 | 30 | 29.25 | 20 | 20.185 | 200 | 58.8 | 58.8 | 41.2 | 41.1 | 43 | 43 | 57 | 57 | 6.174544 | 0 | 0 | 0 | 0.3 | 0.2925 | 0.2 | 0.20185 | 0 | 0 | 0 | 0 | 0 | 0 | 0 | 0 | 0 | 0 | 0 | 0 | 0 | 0 | 0 | 0 | 0 | 0 | 0 | 0 | 0 | 0 | 0 | 0 | 0 | 0 | 0 | 0 | 0 | 60 | 58.5 | 40 | 40.37 | 0 | 0 | 0 | 0 | 0 | 0 | 0 | 0 | 0 | 0 | 0 | 0 | 0 | 0 | 0 | 0 | 0 | 0 | 0 | 0 | 0 | 0 | -10 | 0 | 0 | Off | 57518.2 | 0 | 25.5 | 24.8 | 1 | 75 | 75 | 0 | 0 | 41.2 | 41.1 | 57 | 57 | 58.8 | 58.8 | 43 | 43 | 75 | 75 | 0 | 0 | 0 | 121409
215.39 | 5.69 | 106.1745 | 0.0005 | 25 | 25 | 0 | 25 | 25.06 | 30 | 29.26 | 20 | 20.185 | 200 | 58.8 | 58.7 | 41.2 | 41.2 | 43 | 43 | 57 | 57 | 6.174544 | 0 | 0 | 0 | 0.3 | 0.2926 | 0.2 | 0.20185 | 0 | 0 | 0 | 0 | 0 | 0 | 0 | 0 | 0 | 0 | 0 | 0 | 0 | 0 | 0 | 0 | 0 | 0 | 0 | 0 | 0 | 0 | 0 | 0 | 0 | 0 | 0 | 0 | 0 | 60 | 58.52 | 40 | 40.37 | 0 | 0 | 0 | 0 | 0 | 0 | 0 | 0 | 0 | 0 | 0 | 0 | 0 | 0 | 0 | 0 | 0 | 0 | 0 | 0 | 0 | 0 | -10 | 0 | 0 | Off | 57508.3 | 0 | 25.5 | 25.1 | 1 | 75 | 75 | 0 | 0 | 41.2 | 41.2 | 57 | 57 | 58.8 | 58.7 | 43 | 43 | 75 | 75 | 0 | 0 | 0 | 121410
215.73 | 5.69 | 106.1745 | 0.0005 | 25 | 25 | 0 | 25 | 25.07 | 30 | 29.235 | 15 | 20.15 | 200 | 58.8 | 58.8 | 41.2 | 41.2 | 30 | 30 | 70 | 70 | 6.174544 | 0 | 0 | 0 | 0.3 | 0.29235 | 0.15 | 0.2015 | 0 | 0 | 0 | 0 | 0 | 0 | 0 | 0 | 0 | 0 | 0 | 0 | 0 | 0 | 0 | 0 | 0 | 0 | 0 | 0 | 0 | 0 | 0 | 0 | 0 | 0 | 0 | 0 | 0 | 60 | 58.47 | 30 | 40.3 | 0 | 0 | 0 | 0 | 0 | 0 | 0 | 0 | 0 | 0 | 0 | 0 | 0 | 0 | 0 | 0 | 0 | 0 | 0 | 0 | 0 | 0 | -10 | 0 | 0 | Off | 57505.2 | 0 | 25.5 | 24.9 | 1 | 75 | 75.1 | 0 | 0 | 41.2 | 41.2 | 70 | 70 | 58.8 | 58.8 | 30 | 30 | 75 | 75.1 | 0 | 0 | 0 | 121397
216.06 | 5.69 | 106.1745 | 0.0004 | 25 | 25 | 0 | 25 | 25.07 | 30 | 29.265 | 15 | 19.025 | 200 | 58.8 | 58.7 | 41.2 | 41.2 | 30 | 30 | 70 | 70 | 6.174544 | 0 | 0 | 0 | 0.3 | 0.29265 | 0.15 | 0.19025 | 0 | 0 | 0 | 0 | 0 | 0 | 0 | 0 | 0 | 0 | 0 | 0 | 0 | 0 | 0 | 0 | 0 | 0 | 0 | 0 | 0 | 0 | 0 | 0 | 0 | 0 | 0 | 0 | 0 | 60 | 58.53 | 30 | 38.05 | 0 | 0 | 0 | 0 | 0 | 0 | 0 | 0 | 0 | 0 | 0 | 0 | 0 | 0 | 0 | 0 | 0 | 0 | 0 | 0 | 0 | 0 | -10 | 0 | 0 | Off | 57513.8 | 0 | 25.5 | 25 | 1 | 75 | 75 | 0 | 0 | 41.2 | 41.2 | 70 | 70 | 58.8 | 58.7 | 30 | 30 | 75 | 75 | 0 | 0 | 0 | 120381
216.39 | 5.69 | 106.1745 | 0.0003 | 25 | 25 | 0 | 25 | 25.06 | 30 | 29.25 | 15 | 15.765 | 200 | 58.8 | 58.7 | 41.2 | 41.2 | 30 | 30 | 70 | 69.9 | 6.174544 | 0 | 0 | 0 | 0.3 | 0.2925 | 0.15 | 0.15765 | 0 | 0 | 0 | 0 | 0 | 0 | 0 | 0 | 0 | 0 | 0 | 0 | 0 | 0 | 0 | 0 | 0 | 0 | 0 | 0 | 0 | 0 | 0 | 0 | 0 | 0 | 0 | 0 | 0 | 60 | 58.5 | 30 | 31.53 | 0 | 0 | 0 | 0 | 0 | 0 | 0 | 0 | 0 | 0 | 0 | 0 | 0 | 0 | 0 | 0 | 0 | 0 | 0 | 0 | 0 | 0 | -10 | 0 | 0 | Off | 57526.1 | 0 | 25.5 | 24.8 | 1 | 75 | 75 | 0 | 0 | 41.2 | 41.2 | 70 | 69.9 | 58.8 | 58.7 | 30 | 30 | 75 | 75 | 0 | 0 | 0 | 117386
216.73 | 5.6895 | 106.1652 | 0.0001 | 25 | 25 | 0 | 25 | 25.06 | 30 | 29.265 | 15 | 15.43 | 200 | 58.8 | 58.8 | 41.2 | 41.2 | 30 | 30 | 70 | 70 | 6.165214 | 0 | 0 | 0 | 0.3 | 0.29265 | 0.15 | 0.1543 | 0 | 0 | 0 | 0 | 0 | 0 | 0 | 0 | 0 | 0 | 0 | 0 | 0 | 0 | 0 | 0 | 0 | 0 | 0 | 0 | 0 | 0 | 0 | 0 | 0 | 0 | 0 | 0 | 0 | 60 | 58.53 | 30 | 30.86 | 0 | 0 | 0 | 0 | 0 | 0 | 0 | 0 | 0 | 0 | 0 | 0 | 0 | 0 | 0 | 0 | 0 | 0 | 0 | 0 | 0 | 0 | -10 | 0 | 0 | Off | 57532.5 | 0 | 25.5 | 24.9 | 1 | 75 | 75 | 0 | 0 | 41.2 | 41.2 | 70 | 70 | 58.8 | 58.8 | 30 | 30 | 75 | 75 | 0 | 0 | 0 | 117138
217.06 | 5.6871 | 106.1204 | -0.0021 | 25 | 25 | 0 | 25 | 25.06 | 30 | 29.245 | 15 | 15.395 | 200 | 58.8 | 58.8 | 41.2 | 41.2 | 30 | 30 | 70 | 70 | 6.120431 | 0 | 0 | 0 | 0.3 | 0.29245 | 0.15 | 0.15395 | 0 | 0 | 0 | 0 | 0 | 0 | 0 | 0 | 0 | 0 | 0 | 0 | 0 | 0 | 0 | 0 | 0 | 0 | 0 | 0 | 0 | 0 | 0 | 0 | 0 | 0 | 0 | 0 | 0 | 60 | 58.49 | 30 | 30.79 | 0 | 0 | 0 | 0 | 0 | 0 | 0 | 0 | 0 | 0 | 0 | 0 | 0 | 0 | 0 | 0 | 0 | 0 | 0 | 0 | 0 | 0 | -10 | 0 | 0 | Off | 57524.8 | 0 | 25.5 | 24.8 | 1 | 75 | 75.1 | 0 | 0 | 41.2 | 41.2 | 70 | 70 | 58.8 | 58.8 | 30 | 30 | 75 | 75.1 | 0 | 0 | 0 | 117103
217.4 | 5.6837 | 106.057 | -0.0084 | 25 | 25 | 0 | 25 | 25.06 | 30 | 29.255 | 15 | 15.375 | 200 | 58.8 | 58.7 | 41.2 | 41.2 | 30 | 30.6 | 70 | 70 | 6.056987 | 0 | 0 | 0 | 0.3 | 0.29255 | 0.15 | 0.15375 | 0 | 0 | 0 | 0 | 0 | 0 | 0 | 0 | 0 | 0 | 0 | 0 | 0 | 0 | 0 | 0 | 0 | 0 | 0 | 0 | 0 | 0 | 0 | 0 | 0 | 0 | 0 | 0 | 0 | 60 | 58.51 | 30 | 30.75 | 0 | 0 | 0 | 0 | 0 | 0 | 0 | 0 | 0 | 0 | 0 | 0 | 0 | 0 | 0 | 0 | 0 | 0 | 0 | 0 | 0 | 0 | -10 | 0 | 0 | Off | 57423.9 | 0 | 25.5 | 25.1 | 1 | 75 | 75 | 0 | 0 | 41.2 | 41.2 | 70 | 70 | 58.8 | 58.7 | 30 | 30.6 | 75 | 75 | 0 | 4.1 | 0 | 117085
217.73 | 5.6807 | 106.001 | -0.0182 | 25 | 25 | 0 | 25 | 25.07 | 30 | 29.27 | 15 | 15.395 | 200 | 58.8 | 58.8 | 41.2 | 41.2 | 30 | 30 | 70 | 70.1 | 6.001008 | 0 | 0 | 0 | 0.3 | 0.2927 | 0.15 | 0.15395 | 0 | 0 | 0 | 0 | 0 | 0 | 0 | 0 | 0 | 0 | 0 | 0 | 0 | 0 | 0 | 0 | 0 | 0 | 0 | 0 | 0 | 0 | 0 | 0 | 0 | 0 | 0 | 0 | 0 | 60 | 58.54 | 30 | 30.79 | 0 | 0 | 0 | 0 | 0 | 0 | 0 | 0 | 0 | 0 | 0 | 0 | 0 | 0 | 0 | 0 | 0 | 0 | 0 | 0 | 0 | 0 | -10 | 0 | 0 | Off | 57167.5 | 0 | 25.5 | 24.9 | 1 | 75 | 75 | 0 | 0 | 41.2 | 41.2 | 70 | 70.1 | 58.8 | 58.8 | 30 | 30 | 75 | 75 | 0 | 0 | 0 | 117092
218.07 | 5.6791 | 105.9712 | -0.0292 | 25 | 25 | 0 | 25 | 25.08 | 30 | 29.245 | 15 | 15.405 | 200 | 58.8 | 58.8 | 41.2 | 41.2 | 30 | 30 | 70 | 70 | 5.971152 | 0 | 0 | 0 | 0.3 | 0.29245 | 0.15 | 0.15405 | 0 | 0 | 0 | 0 | 0 | 0 | 0 | 0 | 0 | 0 | 0 | 0 | 0 | 0 | 0 | 0 | 0 | 0 | 0 | 0 | 0 | 0 | 0 | 0 | 0 | 0 | 0 | 0 | 0 | 60 | 58.49 | 30 | 30.81 | 0 | 0 | 0 | 0 | 0 | 0 | 0 | 0 | 0 | 0 | 0 | 0 | 0 | 0 | 0 | 0 | 0 | 0 | 0 | 0 | 0 | 0 | -10 | 0 | 0 | Off | 56794.5 | 0 | 25.5 | 25 | 1 | 75 | 75 | 0 | 0 | 41.2 | 41.2 | 70 | 70 | 58.8 | 58.8 | 30 | 30 | 75 | 75 | 0 | 0 | 0 | 117115
218.4 | 5.6784 | 105.9581 | -0.0403 | 25 | 25 | 0 | 25 | 25.07 | 30 | 29.245 | 15 | 15.39 | 200 | 58.8 | 58.8 | 41.2 | 41.2 | 30 | 30 | 70 | 70 | 5.95809 | 0 | 0 | 0 | 0.3 | 0.29245 | 0.15 | 0.1539 | 0 | 0 | 0 | 0 | 0 | 0 | 0 | 0 | 0 | 0 | 0 | 0 | 0 | 0 | 0 | 0 | 0 | 0 | 0 | 0 | 0 | 0 | 0 | 0 | 0 | 0 | 0 | 0 | 0 | 60 | 58.49 | 30 | 30.78 | 0 | 0 | 0 | 0 | 0 | 0 | 0 | 0 | 0 | 0 | 0 | 0 | 0 | 0 | 0 | 0 | 0 | 0 | 0 | 0 | 0 | 0 | -10 | 0 | 0 | Off | 56275.7 | 0 | 25.5 | 25 | 1 | 75 | 75 | 0 | 0 | 41.2 | 41.2 | 70 | 70 | 58.8 | 58.8 | 30 | 30 | 75 | 75 | 0 | 0 | 0 | 117103
218.73 | 5.6781 | 105.9525 | -0.0494 | 25 | 25 | 0 | 25 | 25.06 | 30 | 29.24 | 15 | 15.37 | 200 | 58.8 | 58.8 | 41.2 | 41.2 | 30 | 30 | 70 | 70 | 5.952492 | 0 | 0 | 0 | 0.3 | 0.2924 | 0.15 | 0.1537 | 0 | 0 | 0 | 0 | 0 | 0 | 0 | 0 | 0 | 0 | 0 | 0 | 0 | 0 | 0 | 0 | 0 | 0 | 0 | 0 | 0 | 0 | 0 | 0 | 0 | 0 | 0 | 0 | 0 | 60 | 58.48 | 30 | 30.74 | 0 | 0 | 0 | 0 | 0 | 0 | 0 | 0 | 0 | 0 | 0 | 0 | 0 | 0 | 0 | 0 | 0 | 0 | 0 | 0 | 0 | 0 | -10 | 0 | 0 | Off | 55692.6 | 0 | 25.5 | 24.9 | 1 | 75 | 75 | 0 | 0 | 41.2 | 41.2 | 70 | 70 | 58.8 | 58.8 | 30 | 30 | 75 | 75 | 0 | 0 | 0 | 117091
219.07 | 5.678 | 105.9506 | -0.0566 | 25 | 25 | 0 | 25 | 25.06 | 30 | 29.255 | 15 | 15.38 | 200 | 58.8 | 58.8 | 41.2 | 41.2 | 30 | 30 | 70 | 70 | 5.950626 | 0 | 0 | 0 | 0.3 | 0.29255 | 0.15 | 0.1538 | 0 | 0 | 0 | 0 | 0 | 0 | 0 | 0 | 0 | 0 | 0 | 0 | 0 | 0 | 0 | 0 | 0 | 0 | 0 | 0 | 0 | 0 | 0 | 0 | 0 | 0 | 0 | 0 | 0 | 60 | 58.51 | 30 | 30.76 | 0 | 0 | 0 | 0 | 0 | 0 | 0 | 0 | 0 | 0 | 0 | 0 | 0 | 0 | 0 | 0 | 0 | 0 | 0 | 0 | 0 | 0 | -10 | 0 | 0 | Off | 55334.8 | 0 | 25.5 | 25.1 | 1 | 75 | 75 | 0 | 0 | 41.2 | 41.2 | 70 | 70 | 58.8 | 58.8 | 30 | 30 | 75 | 75 | 0 | 0 | 0 | 117082
219.4 | 5.6781 | 105.9525 | -0.0617 | 25 | 25 | 0 | 25 | 25.08 | 30 | 29.23 | 15 | 15.405 | 200 | 58.8 | 58.8 | 41.2 | 41.2 | 30 | 30 | 70 | 70 | 5.952492 | 0 | 0 | 0 | 0.3 | 0.2923 | 0.15 | 0.15405 | 0 | 0 | 0 | 0 | 0 | 0 | 0 | 0 | 0 | 0 | 0 | 0 | 0 | 0 | 0 | 0 | 0 | 0 | 0 | 0 | 0 | 0 | 0 | 0 | 0 | 0 | 0 | 0 | 0 | 60 | 58.46 | 30 | 30.81 | 0 | 0 | 0 | 0 | 0 | 0 | 0 | 0 | 0 | 0 | 0 | 0 | 0 | 0 | 0 | 0 | 0 | 0 | 0 | 0 | 0 | 0 | -10 | 0 | 0 | Off | 55100.5 | 0 | 25.5 | 24.8 | 1 | 75 | 75 | 0 | 0 | 41.2 | 41.2 | 70 | 70 | 58.8 | 58.8 | 30 | 30 | 75 | 75 | 0 | 0 | 0 | 117118
219.73 | 5.6783 | 105.9562 | -0.0641 | 25 | 25 | 0 | 25 | 25.05 | 30 | 29.255 | 15 | 15.4 | 200 | 58.8 | 58.8 | 41.2 | 41.2 | 30 | 30 | 70 | 70 | 5.956224 | 0 | 0 | 0 | 0.3 | 0.29255 | 0.15 | 0.154 | 0 | 0 | 0 | 0 | 0 | 0 | 0 | 0 | 0 | 0 | 0 | 0 | 0 | 0 | 0 | 0 | 0 | 0 | 0 | 0 | 0 | 0 | 0 | 0 | 0 | 0 | 0 | 0 | 0 | 60 | 58.51 | 30 | 30.8 | 0 | 0 | 0 | 0 | 0 | 0 | 0 | 0 | 0 | 0 | 0 | 0 | 0 | 0 | 0 | 0 | 0 | 0 | 0 | 0 | 0 | 0 | -10 | 0 | 0 | Off | 54908.6 | 0 | 25.5 | 24.9 | 1 | 75 | 74.9 | 0 | 0 | 41.2 | 41.2 | 70 | 70 | 58.8 | 58.8 | 30 | 30 | 75 | 74.9 | 0 | 0 | 0 | 117108
220.07 | 5.6786 | 105.9618 | -0.064 | 25 | 25 | 0 | 25 | 25.07 | 30 | 29.255 | 15 | 15.37 | 200 | 58.8 | 58.8 | 41.2 | 41.3 | 30 | 30 | 70 | 70 | 5.961822 | 0 | 0 | 0 | 0.3 | 0.29255 | 0.15 | 0.1537 | 0 | 0 | 0 | 0 | 0 | 0 | 0 | 0 | 0 | 0 | 0 | 0 | 0 | 0 | 0 | 0 | 0 | 0 | 0 | 0 | 0 | 0 | 0 | 0 | 0 | 0 | 0 | 0 | 0 | 60 | 58.51 | 30 | 30.74 | 0 | 0 | 0 | 0 | 0 | 0 | 0 | 0 | 0 | 0 | 0 | 0 | 0 | 0 | 0 | 0 | 0 | 0 | 0 | 0 | 0 | 0 | -10 | 0 | 0 | Off | 54718.9 | 0 | 25.5 | 24.9 | 1 | 75 | 75 | 0 | 0 | 41.2 | 41.3 | 70 | 70 | 58.8 | 58.8 | 30 | 30 | 75 | 75 | 0 | 0 | 0 | 117091
220.4 | 5.6789 | 105.9674 | -0.0613 | 25 | 25 | 0 | 25 | 25.08 | 30 | 29.245 | 15 | 15.39 | 200 | 58.8 | 58.8 | 41.2 | 41.2 | 30 | 30 | 70 | 70 | 5.96742 | 0 | 0 | 0 | 0.3 | 0.29245 | 0.15 | 0.1539 | 0 | 0 | 0 | 0 | 0 | 0 | 0 | 0 | 0 | 0 | 0 | 0 | 0 | 0 | 0 | 0 | 0 | 0 | 0 | 0 | 0 | 0 | 0 | 0 | 0 | 0 | 0 | 0 | 0 | 60 | 58.49 | 30 | 30.78 | 0 | 0 | 0 | 0 | 0 | 0 | 0 | 0 | 0 | 0 | 0 | 0 | 0 | 0 | 0 | 0 | 0 | 0 | 0 | 0 | 0 | 0 | -10 | 0 | 0 | Off | 54555.2 | 0 | 25.5 | 24.9 | 1 | 75 | 75 | 0 | 0 | 41.2 | 41.2 | 70 | 70 | 58.8 | 58.8 | 30 | 30 | 75 | 75 | 0 | 0 | 0 | 117084
220.74 | 5.6791 | 105.9712 | -0.0562 | 25 | 25 | 0 | 25 | 25.08 | 30 | 29.23 | 15 | 15.4 | 200 | 58.8 | 58.8 | 41.2 | 41.2 | 30 | 30 | 70 | 70 | 5.971152 | 0 | 0 | 0 | 0.3 | 0.2923 | 0.15 | 0.154 | 0 | 0 | 0 | 0 | 0 | 0 | 0 | 0 | 0 | 0 | 0 | 0 | 0 | 0 | 0 | 0 | 0 | 0 | 0 | 0 | 0 | 0 | 0 | 0 | 0 | 0 | 0 | 0 | 0 | 60 | 58.46 | 30 | 30.8 | 0 | 0 | 0 | 0 | 0 | 0 | 0 | 0 | 0 | 0 | 0 | 0 | 0 | 0 | 0 | 0 | 0 | 0 | 0 | 0 | 0 | 0 | -10 | 0 | 0 | Off | 54434.3 | 0 | 25.5 | 25 | 1 | 75 | 75 | 0 | 0 | 41.2 | 41.2 | 70 | 70 | 58.8 | 58.8 | 30 | 30 | 75 | 75 | 0 | 0 | 0 | 117105
221.07 | 5.6793 | 105.9749 | -0.0484 | 25 | 25 | 0 | 25 | 25.06 | 30 | 29.23 | 15 | 15.39 | 200 | 58.8 | 58.8 | 41.2 | 41.2 | 30 | 30 | 70 | 70 | 5.974884 | 0 | 0 | 0 | 0.3 | 0.2923 | 0.15 | 0.1539 | 0 | 0 | 0 | 0 | 0 | 0 | 0 | 0 | 0 | 0 | 0 | 0 | 0 | 0 | 0 | 0 | 0 | 0 | 0 | 0 | 0 | 0 | 0 | 0 | 0 | 0 | 0 | 0 | 0 | 60 | 58.46 | 30 | 30.78 | 0 | 0 | 0 | 0 | 0 | 0 | 0 | 0 | 0 | 0 | 0 | 0 | 0 | 0 | 0 | 0 | 0 | 0 | 0 | 0 | 0 | 0 | -10 | 0 | 0 | Off | 54367.6 | 0 | 25.5 | 24.9 | 1 | 75 | 75 | 0 | 0 | 41.2 | 41.2 | 70 | 70 | 58.8 | 58.8 | 30 | 30 | 75 | 75 | 0 | 0 | 0 | 117101
221.4 | 5.6795 | 105.9786 | -0.0386 | 25 | 25 | 0 | 25 | 25.06 | 30 | 29.23 | 15 | 15.37 | 200 | 58.8 | 58.7 | 41.2 | 41.2 | 30 | 29.6 | 70 | 70 | 5.978616 | 0 | 0 | 0 | 0.3 | 0.2923 | 0.15 | 0.1537 | 0 | 0 | 0 | 0 | 0 | 0 | 0 | 0 | 0 | 0 | 0 | 0 | 0 | 0 | 0 | 0 | 0 | 0 | 0 | 0 | 0 | 0 | 0 | 0 | 0 | 0 | 0 | 0 | 0 | 60 | 58.46 | 30 | 30.74 | 0 | 0 | 0 | 0 | 0 | 0 | 0 | 0 | 0 | 0 | 0 | 0 | 0 | 0 | 0 | 0 | 0 | 0 | 0 | 0 | 0 | 0 | -10 | 0 | 0 | Off | 54271.2 | 0 | 25.5 | 24.9 | 1 | 75 | 75 | 0 | 0 | 41.2 | 41.2 | 70 | 70 | 58.8 | 58.7 | 30 | 29.6 | 75 | 75 | 0 | 0.6 | 0 | 117082
221.74 | 5.6797 | 105.9823 | -0.0267 | 25 | 25 | 0 | 25 | 25.06 | 30 | 29.245 | 15 | 15.39 | 200 | 58.8 | 58.7 | 41.2 | 41.2 | 30 | 30 | 70 | 70 | 5.982348 | 0 | 0 | 0 | 0.3 | 0.29245 | 0.15 | 0.1539 | 0 | 0 | 0 | 0 | 0 | 0 | 0 | 0 | 0 | 0 | 0 | 0 | 0 | 0 | 0 | 0 | 0 | 0 | 0 | 0 | 0 | 0 | 0 | 0 | 0 | 0 | 0 | 0 | 0 | 60 | 58.49 | 30 | 30.78 | 0 | 0 | 0 | 0 | 0 | 0 | 0 | 0 | 0 | 0 | 0 | 0 | 0 | 0 | 0 | 0 | 0 | 0 | 0 | 0 | 0 | 0 | -10 | 0 | 0 | Off | 54153.6 | 0 | 25.5 | 24.9 | 1 | 75 | 75 | 0 | 0 | 41.2 | 41.2 | 70 | 70 | 58.8 | 58.7 | 30 | 30 | 75 | 75 | 0 | 0 | 0 | 117099
222.07 | 5.6799 | 105.9861 | -0.0131 | 25 | 25 | 0 | 25 | 25.06 | 30 | 29.24 | 15 | 15.41 | 200 | 58.8 | 58.8 | 41.2 | 41.2 | 30 | 30 | 70 | 70 | 5.98608 | 0 | 0 | 0 | 0.3 | 0.2924 | 0.15 | 0.1541 | 0 | 0 | 0 | 0 | 0 | 0 | 0 | 0 | 0 | 0 | 0 | 0 | 0 | 0 | 0 | 0 | 0 | 0 | 0 | 0 | 0 | 0 | 0 | 0 | 0 | 0 | 0 | 0 | 0 | 60 | 58.48 | 30 | 30.82 | 0 | 0 | 0 | 0 | 0 | 0 | 0 | 0 | 0 | 0 | 0 | 0 | 0 | 0 | 0 | 0 | 0 | 0 | 0 | 0 | 0 | 0 | -10 | 0 | 0 | Off | 54093.3 | 0 | 25.5 | 25 | 1 | 75 | 75 | 0 | 0 | 41.2 | 41.2 | 70 | 70 | 58.8 | 58.8 | 30 | 30 | 75 | 75 | 0 | 0 | 0 | 117113
222.41 | 5.6801 | 105.9898 | -0.0021 | 25 | 25 | 0 | 25 | 25.09 | 30 | 29.225 | 15 | 15.4 | 200 | 58.8 | 58.9 | 41.2 | 41.1 | 30 | 30 | 70 | 70 | 5.989812 | 0 | 0 | 0 | 0.3 | 0.29225 | 0.15 | 0.154 | 0 | 0 | 0 | 0 | 0 | 0 | 0 | 0 | 0 | 0 | 0 | 0 | 0 | 0 | 0 | 0 | 0 | 0 | 0 | 0 | 0 | 0 | 0 | 0 | 0 | 0 | 0 | 0 | 0 | 60 | 58.45 | 30 | 30.8 | 0 | 0 | 0 | 0 | 0 | 0 | 0 | 0 | 0 | 0 | 0 | 0 | 0 | 0 | 0 | 0 | 0 | 0 | 0 | 0 | 0 | 0 | -10 | 0 | 0 | Off | 54067.7 | 0 | 25.5 | 24.9 | 1 | 75 | 74.9 | 0 | 0 | 41.2 | 41.1 | 70 | 70 | 58.8 | 58.9 | 30 | 30 | 75 | 74.9 | 0 | 0 | 0 | 117110
222.74 | 5.6802 | 105.9917 | 0.005 | 25 | 25 | 0 | 25 | 25.07 | 30 | 29.25 | 15 | 15.375 | 200 | 58.8 | 58.8 | 41.2 | 41.2 | 30 | 29.8 | 70 | 70 | 5.991678 | 0 | 0 | 0 | 0.3 | 0.2925 | 0.15 | 0.15375 | 0 | 0 | 0 | 0 | 0 | 0 | 0 | 0 | 0 | 0 | 0 | 0 | 0 | 0 | 0 | 0 | 0 | 0 | 0 | 0 | 0 | 0 | 0 | 0 | 0 | 0 | 0 | 0 | 0 | 60 | 58.5 | 30 | 30.75 | 0 | 0 | 0 | 0 | 0 | 0 | 0 | 0 | 0 | 0 | 0 | 0 | 0 | 0 | 0 | 0 | 0 | 0 | 0 | 0 | 0 | 0 | -10 | 0 | 0 | Off | 54005.2 | 0 | 25.5 | 24.9 | 1 | 75 | 75 | 0 | 0 | 41.2 | 41.2 | 70 | 70 | 58.8 | 58.8 | 30 | 29.8 | 75 | 75 | 0 | 3.5 | 0 | 117090
223.07 | 5.6804 | 105.9954 | 0.0088 | 25 | 25 | 0 | 25 | 25.06 | 30 | 29.25 | 15 | 15.395 | 200 | 58.8 | 58.8 | 41.2 | 41.2 | 30 | 30 | 70 | 70 | 5.99541 | 0 | 0 | 0 | 0.3 | 0.2925 | 0.15 | 0.15395 | 0 | 0 | 0 | 0 | 0 | 0 | 0 | 0 | 0 | 0 | 0 | 0 | 0 | 0 | 0 | 0 | 0 | 0 | 0 | 0 | 0 | 0 | 0 | 0 | 0 | 0 | 0 | 0 | 0 | 60 | 58.5 | 30 | 30.79 | 0 | 0 | 0 | 0 | 0 | 0 | 0 | 0 | 0 | 0 | 0 | 0 | 0 | 0 | 0 | 0 | 0 | 0 | 0 | 0 | 0 | 0 | -10 | 0 | 0 | Off | 53984.2 | 0 | 25.5 | 24.9 | 1 | 75 | 75 | 0 | 0 | 41.2 | 41.2 | 70 | 70 | 58.8 | 58.8 | 30 | 30 | 75 | 75 | 0 | 0 | 0 | 117089
223.41 | 5.6805 | 105.9973 | 0.0106 | 25 | 25 | 0 | 25 | 25.07 | 30 | 29.255 | 15 | 15.405 | 200 | 58.8 | 58.8 | 41.2 | 41.2 | 30 | 30 | 70 | 70 | 5.997276 | 0 | 0 | 0 | 0.3 | 0.29255 | 0.15 | 0.15405 | 0 | 0 | 0 | 0 | 0 | 0 | 0 | 0 | 0 | 0 | 0 | 0 | 0 | 0 | 0 | 0 | 0 | 0 | 0 | 0 | 0 | 0 | 0 | 0 | 0 | 0 | 0 | 0 | 0 | 60 | 58.51 | 30 | 30.81 | 0 | 0 | 0 | 0 | 0 | 0 | 0 | 0 | 0 | 0 | 0 | 0 | 0 | 0 | 0 | 0 | 0 | 0 | 0 | 0 | 0 | 0 | -10 | 0 | 0 | Off | 53967.1 | 0 | 25.5 | 25 | 1 | 75 | 75 | 0 | 0 | 41.2 | 41.2 | 70 | 70 | 58.8 | 58.8 | 30 | 30 | 75 | 75 | 0 | 0 | 0 | 117114
223.74 | 5.6806 | 105.9991 | 0.0111 | 25 | 25 | 0 | 25 | 25.06 | 30 | 29.25 | 15 | 15.39 | 200 | 58.8 | 58.8 | 41.2 | 41.2 | 30 | 30 | 70 | 70.1 | 5.999142 | 0 | 0 | 0 | 0.3 | 0.2925 | 0.15 | 0.1539 | 0 | 0 | 0 | 0 | 0 | 0 | 0 | 0 | 0 | 0 | 0 | 0 | 0 | 0 | 0 | 0 | 0 | 0 | 0 | 0 | 0 | 0 | 0 | 0 | 0 | 0 | 0 | 0 | 0 | 60 | 58.5 | 30 | 30.78 | 0 | 0 | 0 | 0 | 0 | 0 | 0 | 0 | 0 | 0 | 0 | 0 | 0 | 0 | 0 | 0 | 0 | 0 | 0 | 0 | 0 | 0 | -10 | 0 | 0 | Off | 53954.9 | 0 | 25.5 | 24.8 | 1 | 75 | 75 | 0 | 0 | 41.2 | 41.2 | 70 | 70.1 | 58.8 | 58.8 | 30 | 30 | 75 | 75 | 0 | 0 | 0 | 117100
224.07 | 5.6807 | 106.001 | 0.011 | 25 | 25 | 0 | 25 | 25.07 | 30 | 29.23 | 15 | 15.375 | 200 | 58.8 | 58.8 | 41.2 | 41.2 | 30 | 29.5 | 70 | 69.9 | 6.001008 | 0 | 0 | 0 | 0.3 | 0.2923 | 0.15 | 0.15375 | 0 | 0 | 0 | 0 | 0 | 0 | 0 | 0 | 0 | 0 | 0 | 0 | 0 | 0 | 0 | 0 | 0 | 0 | 0 | 0 | 0 | 0 | 0 | 0 | 0 | 0 | 0 | 0 | 0 | 60 | 58.46 | 30 | 30.75 | 0 | 0 | 0 | 0 | 0 | 0 | 0 | 0 | 0 | 0 | 0 | 0 | 0 | 0 | 0 | 0 | 0 | 0 | 0 | 0 | 0 | 0 | -10 | 0 | 0 | Off | 53930.6 | 0 | 25.5 | 24.9 | 1 | 75 | 75 | 0 | 0 | 41.2 | 41.2 | 70 | 69.9 | 58.8 | 58.8 | 30 | 29.5 | 75 | 75 | 0 | 1 | 0 | 117090
224.41 | 5.6808 | 106.0029 | 0.0105 | 25 | 25 | 0 | 25 | 25.08 | 30 | 29.23 | 15 | 15.385 | 200 | 58.8 | 58.8 | 41.2 | 41.2 | 30 | 30 | 70 | 70 | 6.002874 | 0 | 0 | 0 | 0.3 | 0.2923 | 0.15 | 0.15385 | 0 | 0 | 0 | 0 | 0 | 0 | 0 | 0 | 0 | 0 | 0 | 0 | 0 | 0 | 0 | 0 | 0 | 0 | 0 | 0 | 0 | 0 | 0 | 0 | 0 | 0 | 0 | 0 | 0 | 60 | 58.46 | 30 | 30.77 | 0 | 0 | 0 | 0 | 0 | 0 | 0 | 0 | 0 | 0 | 0 | 0 | 0 | 0 | 0 | 0 | 0 | 0 | 0 | 0 | 0 | 0 | -10 | 0 | 0 | Off | 53895.8 | 0 | 25.5 | 24.9 | 1 | 75 | 75 | 0 | 0 | 41.2 | 41.2 | 70 | 70 | 58.8 | 58.8 | 30 | 30 | 75 | 75 | 0 | 0 | 0 | 117089
224.74 | 5.6808 | 106.0029 | 0.0097 | 25 | 25 | 0 | 25 | 25.08 | 30 | 29.245 | 15 | 15.405 | 200 | 58.8 | 58.7 | 41.2 | 41.2 | 30 | 30 | 70 | 69.9 | 6.002874 | 0 | 0 | 0 | 0.3 | 0.29245 | 0.15 | 0.15405 | 0 | 0 | 0 | 0 | 0 | 0 | 0 | 0 | 0 | 0 | 0 | 0 | 0 | 0 | 0 | 0 | 0 | 0 | 0 | 0 | 0 | 0 | 0 | 0 | 0 | 0 | 0 | 0 | 0 | 60 | 58.49 | 30 | 30.81 | 0 | 0 | 0 | 0 | 0 | 0 | 0 | 0 | 0 | 0 | 0 | 0 | 0 | 0 | 0 | 0 | 0 | 0 | 0 | 0 | 0 | 0 | -10 | 0 | 0 | Off | 53873.1 | 0 | 25.5 | 24.9 | 1 | 75 | 75 | 0 | 0 | 41.2 | 41.2 | 70 | 69.9 | 58.8 | 58.7 | 30 | 30 | 75 | 75 | 0 | 0 | 0 | 117112
225.08 | 5.6809 | 106.0047 | 0.0089 | 25 | 25 | 0 | 25 | 25.07 | 30 | 29.23 | 15 | 15.39 | 200 | 58.8 | 58.7 | 41.2 | 41.2 | 30 | 30 | 70 | 69.9 | 6.00474 | 0 | 0 | 0 | 0.3 | 0.2923 | 0.15 | 0.1539 | 0 | 0 | 0 | 0 | 0 | 0 | 0 | 0 | 0 | 0 | 0 | 0 | 0 | 0 | 0 | 0 | 0 | 0 | 0 | 0 | 0 | 0 | 0 | 0 | 0 | 0 | 0 | 0 | 0 | 60 | 58.46 | 30 | 30.78 | 0 | 0 | 0 | 0 | 0 | 0 | 0 | 0 | 0 | 0 | 0 | 0 | 0 | 0 | 0 | 0 | 0 | 0 | 0 | 0 | 0 | 0 | -10 | 0 | 0 | Off | 53856.6 | 0 | 25.5 | 24.9 | 1 | 75 | 75 | 0 | 0 | 41.2 | 41.2 | 70 | 69.9 | 58.8 | 58.7 | 30 | 30 | 75 | 75 | 0 | 0 | 0 | 117102
225.41 | 5.6807 | 106.001 | 0.0078 | 25 | 25 | 0 | 25 | 25.09 | 30 | 29.23 | 15 | 15.375 | 200 | 58.8 | 58.8 | 41.2 | 41.2 | 30 | 30 | 70 | 70 | 6.001008 | 0 | 0 | 0 | 0.3 | 0.2923 | 0.15 | 0.15375 | 0 | 0 | 0 | 0 | 0 | 0 | 0 | 0 | 0 | 0 | 0 | 0 | 0 | 0 | 0 | 0 | 0 | 0 | 0 | 0 | 0 | 0 | 0 | 0 | 0 | 0 | 0 | 0 | 0 | 60 | 58.46 | 30 | 30.75 | 0 | 0 | 0 | 0 | 0 | 0 | 0 | 0 | 0 | 0 | 0 | 0 | 0 | 0 | 0 | 0 | 0 | 0 | 0 | 0 | 0 | 0 | -10 | 0 | 0 | Off | 53845.1 | 0 | 25.5 | 24.7 | 1 | 75 | 75 | 0 | 0 | 41.2 | 41.2 | 70 | 70 | 58.8 | 58.8 | 30 | 30 | 75 | 75 | 0 | 0.2 | 0 | 117085
225.75 | 5.6807 | 106.001 | 0.0066 | 25 | 25 | 0 | 25 | 25.08 | 30 | 29.225 | 15 | 15.375 | 200 | 58.8 | 58.8 | 41.2 | 41.2 | 30 | 30 | 70 | 69.9 | 6.001008 | 0 | 0 | 0 | 0.3 | 0.29225 | 0.15 | 0.15375 | 0 | 0 | 0 | 0 | 0 | 0 | 0 | 0 | 0 | 0 | 0 | 0 | 0 | 0 | 0 | 0 | 0 | 0 | 0 | 0 | 0 | 0 | 0 | 0 | 0 | 0 | 0 | 0 | 0 | 60 | 58.45 | 30 | 30.75 | 0 | 0 | 0 | 0 | 0 | 0 | 0 | 0 | 0 | 0 | 0 | 0 | 0 | 0 | 0 | 0 | 0 | 0 | 0 | 0 | 0 | 0 | -10 | 0 | 0 | Off | 53830.1 | 0 | 25.5 | 24.9 | 1 | 75 | 75 | 0 | 0 | 41.2 | 41.2 | 70 | 69.9 | 58.8 | 58.8 | 30 | 30 | 75 | 75 | 0 | 0 | 0 | 117078
226.08 | 5.6809 | 106.0047 | 0.0057 | 25 | 25 | 0 | 25 | 25.06 | 30 | 29.235 | 15 | 15.4 | 200 | 58.8 | 58.8 | 41.2 | 41.2 | 30 | 30 | 70 | 70 | 6.00474 | 0 | 0 | 0 | 0.3 | 0.29235 | 0.15 | 0.154 | 0 | 0 | 0 | 0 | 0 | 0 | 0 | 0 | 0 | 0 | 0 | 0 | 0 | 0 | 0 | 0 | 0 | 0 | 0 | 0 | 0 | 0 | 0 | 0 | 0 | 0 | 0 | 0 | 0 | 60 | 58.47 | 30 | 30.8 | 0 | 0 | 0 | 0 | 0 | 0 | 0 | 0 | 0 | 0 | 0 | 0 | 0 | 0 | 0 | 0 | 0 | 0 | 0 | 0 | 0 | 0 | -10 | 0 | 0 | Off | 53823.6 | 0 | 25.5 | 24.9 | 1 | 75 | 75 | 0 | 0 | 41.2 | 41.2 | 70 | 70 | 58.8 | 58.8 | 30 | 30 | 75 | 75 | 0 | 0 | 0 | 117108
226.41 | 5.6811 | 106.0085 | 0.005 | 25 | 25 | 0 | 25 | 25.07 | 30 | 29.26 | 15 | 15.39 | 200 | 58.8 | 58.7 | 41.2 | 41.2 | 30 | 30 | 70 | 70 | 6.008472 | 0 | 0 | 0 | 0.3 | 0.2926 | 0.15 | 0.1539 | 0 | 0 | 0 | 0 | 0 | 0 | 0 | 0 | 0 | 0 | 0 | 0 | 0 | 0 | 0 | 0 | 0 | 0 | 0 | 0 | 0 | 0 | 0 | 0 | 0 | 0 | 0 | 0 | 0 | 60 | 58.52 | 30 | 30.78 | 0 | 0 | 0 | 0 | 0 | 0 | 0 | 0 | 0 | 0 | 0 | 0 | 0 | 0 | 0 | 0 | 0 | 0 | 0 | 0 | 0 | 0 | -10 | 0 | 0 | Off | 53814.1 | 0 | 25.5 | 24.9 | 1 | 75 | 74.9 | 0 | 0 | 41.2 | 41.2 | 70 | 70 | 58.8 | 58.7 | 30 | 30 | 75 | 74.9 | 0 | 0 | 0 | 117108
226.75 | 5.6811 | 106.0085 | 0.0045 | 25 | 25 | 0 | 25 | 25.06 | 30 | 29.22 | 15 | 15.375 | 200 | 58.8 | 58.9 | 41.2 | 41.2 | 30 | 29.4 | 70 | 70 | 6.008472 | 0 | 0 | 0 | 0.3 | 0.2922 | 0.15 | 0.15375 | 0 | 0 | 0 | 0 | 0 | 0 | 0 | 0 | 0 | 0 | 0 | 0 | 0 | 0 | 0 | 0 | 0 | 0 | 0 | 0 | 0 | 0 | 0 | 0 | 0 | 0 | 0 | 0 | 0 | 60 | 58.44 | 30 | 30.75 | 0 | 0 | 0 | 0 | 0 | 0 | 0 | 0 | 0 | 0 | 0 | 0 | 0 | 0 | 0 | 0 | 0 | 0 | 0 | 0 | 0 | 0 | -10 | 0 | 0 | Off | 53810.6 | 0 | 25.5 | 24.8 | 1 | 75 | 74.9 | 0 | 0 | 41.2 | 41.2 | 70 | 70 | 58.8 | 58.9 | 30 | 29.4 | 75 | 74.9 | 0 | 3.5 | 0 | 117088
227.08 | 5.6811 | 106.0085 | 0.004 | 25 | 25 | 0 | 25 | 25.07 | 30 | 29.23 | 15 | 15.385 | 200 | 58.8 | 58.8 | 41.2 | 41.2 | 30 | 30 | 70 | 70 | 6.008472 | 0 | 0 | 0 | 0.3 | 0.2923 | 0.15 | 0.15385 | 0 | 0 | 0 | 0 | 0 | 0 | 0 | 0 | 0 | 0 | 0 | 0 | 0 | 0 | 0 | 0 | 0 | 0 | 0 | 0 | 0 | 0 | 0 | 0 | 0 | 0 | 0 | 0 | 0 | 60 | 58.46 | 30 | 30.77 | 0 | 0 | 0 | 0 | 0 | 0 | 0 | 0 | 0 | 0 | 0 | 0 | 0 | 0 | 0 | 0 | 0 | 0 | 0 | 0 | 0 | 0 | -10 | 0 | 0 | Off | 53823.3 | 0 | 25.5 | 25 | 1 | 75 | 75 | 0 | 0 | 41.2 | 41.2 | 70 | 70 | 58.8 | 58.8 | 30 | 30 | 75 | 75 | 0 | 0 | 0 | 117096
227.41 | 5.6811 | 106.0085 | 0.0035 | 25 | 25 | 0 | 25 | 25.08 | 30 | 29.245 | 15 | 15.41 | 200 | 58.8 | 58.7 | 41.2 | 41.2 | 30 | 30 | 70 | 69.9 | 6.008472 | 0 | 0 | 0 | 0.3 | 0.29245 | 0.15 | 0.1541 | 0 | 0 | 0 | 0 | 0 | 0 | 0 | 0 | 0 | 0 | 0 | 0 | 0 | 0 | 0 | 0 | 0 | 0 | 0 | 0 | 0 | 0 | 0 | 0 | 0 | 0 | 0 | 0 | 0 | 60 | 58.49 | 30 | 30.82 | 0 | 0 | 0 | 0 | 0 | 0 | 0 | 0 | 0 | 0 | 0 | 0 | 0 | 0 | 0 | 0 | 0 | 0 | 0 | 0 | 0 | 0 | -10 | 0 | 0 | Off | 53811.6 | 0 | 25.5 | 24.8 | 1 | 75 | 75 | 0 | 0 | 41.2 | 41.2 | 70 | 69.9 | 58.8 | 58.7 | 30 | 30 | 75 | 75 | 0 | 0 | 0 | 117124
227.75 | 5.6812 | 106.0103 | 0.0032 | 25 | 25 | 0 | 25 | 25.08 | 30 | 29.23 | 15 | 15.4 | 200 | 58.8 | 58.8 | 41.2 | 41.2 | 30 | 30 | 70 | 70 | 6.010338 | 0 | 0 | 0 | 0.3 | 0.2923 | 0.15 | 0.154 | 0 | 0 | 0 | 0 | 0 | 0 | 0 | 0 | 0 | 0 | 0 | 0 | 0 | 0 | 0 | 0 | 0 | 0 | 0 | 0 | 0 | 0 | 0 | 0 | 0 | 0 | 0 | 0 | 0 | 60 | 58.46 | 30 | 30.8 | 0 | 0 | 0 | 0 | 0 | 0 | 0 | 0 | 0 | 0 | 0 | 0 | 0 | 0 | 0 | 0 | 0 | 0 | 0 | 0 | 0 | 0 | -10 | 0 | 0 | Off | 53798.3 | 0 | 25.5 | 25 | 1 | 75 | 75 | 0 | 0 | 41.2 | 41.2 | 70 | 70 | 58.8 | 58.8 | 30 | 30 | 75 | 75 | 0 | 0 | 0 | 117108
228.08 | 5.6812 | 106.0103 | 0.0029 | 25 | 25 | 0 | 25 | 25.07 | 30 | 29.245 | 15 | 15.37 | 200 | 58.8 | 58.8 | 41.2 | 41.3 | 30 | 29.5 | 70 | 70 | 6.010338 | 0 | 0 | 0 | 0.3 | 0.29245 | 0.15 | 0.1537 | 0 | 0 | 0 | 0 | 0 | 0 | 0 | 0 | 0 | 0 | 0 | 0 | 0 | 0 | 0 | 0 | 0 | 0 | 0 | 0 | 0 | 0 | 0 | 0 | 0 | 0 | 0 | 0 | 0 | 60 | 58.49 | 30 | 30.74 | 0 | 0 | 0 | 0 | 0 | 0 | 0 | 0 | 0 | 0 | 0 | 0 | 0 | 0 | 0 | 0 | 0 | 0 | 0 | 0 | 0 | 0 | -10 | 0 | 0 | Off | 53784.2 | 0 | 25.5 | 25 | 1 | 75 | 75 | 0 | 0 | 41.2 | 41.3 | 70 | 70 | 58.8 | 58.8 | 30 | 29.5 | 75 | 75 | 0 | 1.9 | 0 | 117089
228.42 | 5.6813 | 106.0122 | 0.0027 | 25 | 25 | 0 | 25 | 25.07 | 30 | 29.245 | 15 | 15.38 | 200 | 58.8 | 58.8 | 41.2 | 41.2 | 30 | 30 | 70 | 70 | 6.012204 | 0 | 0 | 0 | 0.3 | 0.29245 | 0.15 | 0.1538 | 0 | 0 | 0 | 0 | 0 | 0 | 0 | 0 | 0 | 0 | 0 | 0 | 0 | 0 | 0 | 0 | 0 | 0 | 0 | 0 | 0 | 0 | 0 | 0 | 0 | 0 | 0 | 0 | 0 | 60 | 58.49 | 30 | 30.76 | 0 | 0 | 0 | 0 | 0 | 0 | 0 | 0 | 0 | 0 | 0 | 0 | 0 | 0 | 0 | 0 | 0 | 0 | 0 | 0 | 0 | 0 | -10 | 0 | 0 | Off | 53784 | 0 | 25.5 | 25.1 | 1 | 75 | 75 | 0 | 0 | 41.2 | 41.2 | 70 | 70 | 58.8 | 58.8 | 30 | 30 | 75 | 75 | 0 | 0 | 0 | 117093
228.75 | 5.6813 | 106.0122 | 0.0027 | 25 | 25 | 0 | 25 | 25.09 | 30 | 29.235 | 15 | 15.405 | 200 | 58.8 | 58.8 | 41.2 | 41.1 | 30 | 30 | 70 | 70 | 6.012204 | 0 | 0 | 0 | 0.3 | 0.29235 | 0.15 | 0.15405 | 0 | 0 | 0 | 0 | 0 | 0 | 0 | 0 | 0 | 0 | 0 | 0 | 0 | 0 | 0 | 0 | 0 | 0 | 0 | 0 | 0 | 0 | 0 | 0 | 0 | 0 | 0 | 0 | 0 | 60 | 58.47 | 30 | 30.81 | 0 | 0 | 0 | 0 | 0 | 0 | 0 | 0 | 0 | 0 | 0 | 0 | 0 | 0 | 0 | 0 | 0 | 0 | 0 | 0 | 0 | 0 | -10 | 0 | 0 | Off | 53774.7 | 0 | 25.5 | 24.8 | 1 | 75 | 75 | 0 | 0 | 41.2 | 41.1 | 70 | 70 | 58.8 | 58.8 | 30 | 30 | 75 | 75 | 0 | 0 | 0 | 117111
229.08 | 5.6813 | 106.0122 | 0.0026 | 25 | 25 | 0 | 25 | 25.07 | 30 | 29.245 | 15 | 15.4 | 200 | 58.8 | 58.8 | 41.2 | 41.1 | 30 | 30 | 70 | 70.1 | 6.012204 | 0 | 0 | 0 | 0.3 | 0.29245 | 0.15 | 0.154 | 0 | 0 | 0 | 0 | 0 | 0 | 0 | 0 | 0 | 0 | 0 | 0 | 0 | 0 | 0 | 0 | 0 | 0 | 0 | 0 | 0 | 0 | 0 | 0 | 0 | 0 | 0 | 0 | 0 | 60 | 58.49 | 30 | 30.8 | 0 | 0 | 0 | 0 | 0 | 0 | 0 | 0 | 0 | 0 | 0 | 0 | 0 | 0 | 0 | 0 | 0 | 0 | 0 | 0 | 0 | 0 | -10 | 0 | 0 | Off | 53788.8 | 0 | 25.5 | 24.8 | 1 | 75 | 75 | 0 | 0 | 41.2 | 41.1 | 70 | 70.1 | 58.8 | 58.8 | 30 | 30 | 75 | 75 | 0 | 0 | 0 | 117107
229.42 | 5.6813 | 106.0122 | 0.0026 | 25 | 25 | 0 | 25 | 25.07 | 30 | 29.25 | 15 | 15.365 | 200 | 58.8 | 58.8 | 41.2 | 41.1 | 30 | 30 | 70 | 70 | 6.012204 | 0 | 0 | 0 | 0.3 | 0.2925 | 0.15 | 0.15365 | 0 | 0 | 0 | 0 | 0 | 0 | 0 | 0 | 0 | 0 | 0 | 0 | 0 | 0 | 0 | 0 | 0 | 0 | 0 | 0 | 0 | 0 | 0 | 0 | 0 | 0 | 0 | 0 | 0 | 60 | 58.5 | 30 | 30.73 | 0 | 0 | 0 | 0 | 0 | 0 | 0 | 0 | 0 | 0 | 0 | 0 | 0 | 0 | 0 | 0 | 0 | 0 | 0 | 0 | 0 | 0 | -10 | 0 | 0 | Off | 53788.8 | 0 | 25.5 | 25 | 1 | 75 | 75 | 0 | 0 | 41.2 | 41.1 | 70 | 70 | 58.8 | 58.8 | 30 | 30 | 75 | 75 | 0 | 0 | 0 | 117088
229.75 | 5.6813 | 106.0122 | 0.0025 | 25 | 25 | 0 | 25 | 25.07 | 30 | 29.26 | 15 | 15.37 | 200 | 58.8 | 58.8 | 41.2 | 41.2 | 30 | 30 | 70 | 70 | 6.012204 | 0 | 0 | 0 | 0.3 | 0.2926 | 0.15 | 0.1537 | 0 | 0 | 0 | 0 | 0 | 0 | 0 | 0 | 0 | 0 | 0 | 0 | 0 | 0 | 0 | 0 | 0 | 0 | 0 | 0 | 0 | 0 | 0 | 0 | 0 | 0 | 0 | 0 | 0 | 60 | 58.52 | 30 | 30.74 | 0 | 0 | 0 | 0 | 0 | 0 | 0 | 0 | 0 | 0 | 0 | 0 | 0 | 0 | 0 | 0 | 0 | 0 | 0 | 0 | 0 | 0 | -10 | 0 | 0 | Off | 53778.3 | 0 | 25.5 | 24.9 | 1 | 75 | 75.1 | 0 | 0 | 41.2 | 41.2 | 70 | 70 | 58.8 | 58.8 | 30 | 30 | 75 | 75.1 | 0 | 0 | 0 | 117070
230.09 | 5.6813 | 106.0122 | 0.0025 | 25 | 25 | 0 | 25 | 25.09 | 30 | 29.245 | 15 | 15.405 | 200 | 58.8 | 58.8 | 41.2 | 41.2 | 30 | 30 | 70 | 70 | 6.012204 | 0 | 0 | 0 | 0.3 | 0.29245 | 0.15 | 0.15405 | 0 | 0 | 0 | 0 | 0 | 0 | 0 | 0 | 0 | 0 | 0 | 0 | 0 | 0 | 0 | 0 | 0 | 0 | 0 | 0 | 0 | 0 | 0 | 0 | 0 | 0 | 0 | 0 | 0 | 60 | 58.49 | 30 | 30.81 | 0 | 0 | 0 | 0 | 0 | 0 | 0 | 0 | 0 | 0 | 0 | 0 | 0 | 0 | 0 | 0 | 0 | 0 | 0 | 0 | 0 | 0 | -10 | 0 | 0 | Off | 53780.9 | 0 | 25.5 | 24.8 | 1 | 75 | 75 | 0 | 0 | 41.2 | 41.2 | 70 | 70 | 58.8 | 58.8 | 30 | 30 | 75 | 75 | 0 | 0 | 0 | 117115
230.42 | 5.6813 | 106.0122 | 0.0023 | 25 | 25 | 0 | 25 | 25.07 | 30 | 29.265 | 15 | 15.405 | 200 | 58.8 | 58.8 | 41.2 | 41.2 | 30 | 30 | 70 | 70 | 6.012204 | 0 | 0 | 0 | 0.3 | 0.29265 | 0.15 | 0.15405 | 0 | 0 | 0 | 0 | 0 | 0 | 0 | 0 | 0 | 0 | 0 | 0 | 0 | 0 | 0 | 0 | 0 | 0 | 0 | 0 | 0 | 0 | 0 | 0 | 0 | 0 | 0 | 0 | 0 | 60 | 58.53 | 30 | 30.81 | 0 | 0 | 0 | 0 | 0 | 0 | 0 | 0 | 0 | 0 | 0 | 0 | 0 | 0 | 0 | 0 | 0 | 0 | 0 | 0 | 0 | 0 | -10 | 0 | 0 | Off | 53790 | 0 | 25.5 | 24.8 | 1 | 75 | 75 | 0 | 0 | 41.2 | 41.2 | 70 | 70 | 58.8 | 58.8 | 30 | 30 | 75 | 75 | 0 | 0 | 0 | 117110
230.76 | 5.6813 | 106.0122 | 0.0018 | 25 | 25 | 0 | 25 | 25.07 | 30 | 29.26 | 15 | 15.38 | 200 | 58.8 | 58.7 | 41.2 | 41.2 | 30 | 30 | 70 | 70 | 6.012204 | 0 | 0 | 0 | 0.3 | 0.2926 | 0.15 | 0.1538 | 0 | 0 | 0 | 0 | 0 | 0 | 0 | 0 | 0 | 0 | 0 | 0 | 0 | 0 | 0 | 0 | 0 | 0 | 0 | 0 | 0 | 0 | 0 | 0 | 0 | 0 | 0 | 0 | 0 | 60 | 58.52 | 30 | 30.76 | 0 | 0 | 0 | 0 | 0 | 0 | 0 | 0 | 0 | 0 | 0 | 0 | 0 | 0 | 0 | 0 | 0 | 0 | 0 | 0 | 0 | 0 | -10 | 0 | 0 | Off | 53794.2 | 0 | 25.5 | 24.9 | 1 | 75 | 75 | 0 | 0 | 41.2 | 41.2 | 70 | 70 | 58.8 | 58.7 | 30 | 30 | 75 | 75 | 0 | 0 | 0 | 117093
231.09 | 5.6813 | 106.0122 | 0.0013 | 25 | 25 | 0 | 25 | 25.08 | 30 | 29.26 | 15 | 15.375 | 200 | 58.8 | 58.8 | 41.2 | 41.2 | 30 | 30 | 70 | 70 | 6.012204 | 0 | 0 | 0 | 0.3 | 0.2926 | 0.15 | 0.15375 | 0 | 0 | 0 | 0 | 0 | 0 | 0 | 0 | 0 | 0 | 0 | 0 | 0 | 0 | 0 | 0 | 0 | 0 | 0 | 0 | 0 | 0 | 0 | 0 | 0 | 0 | 0 | 0 | 0 | 60 | 58.52 | 30 | 30.75 | 0 | 0 | 0 | 0 | 0 | 0 | 0 | 0 | 0 | 0 | 0 | 0 | 0 | 0 | 0 | 0 | 0 | 0 | 0 | 0 | 0 | 0 | -10 | 0 | 0 | Off | 53787.2 | 0 | 25.5 | 24.9 | 1 | 75 | 74.9 | 0 | 0 | 41.2 | 41.2 | 70 | 70 | 58.8 | 58.8 | 30 | 30 | 75 | 74.9 | 0 | 0 | 0 | 117081
231.42 | 5.6814 | 106.0141 | 0.001 | 25 | 25 | 0 | 25 | 25.06 | 30 | 29.26 | 15 | 15.405 | 200 | 58.8 | 58.8 | 41.2 | 41.2 | 30 | 30 | 70 | 70 | 6.01407 | 0 | 0 | 0 | 0.3 | 0.2926 | 0.15 | 0.15405 | 0 | 0 | 0 | 0 | 0 | 0 | 0 | 0 | 0 | 0 | 0 | 0 | 0 | 0 | 0 | 0 | 0 | 0 | 0 | 0 | 0 | 0 | 0 | 0 | 0 | 0 | 0 | 0 | 0 | 60 | 58.52 | 30 | 30.81 | 0 | 0 | 0 | 0 | 0 | 0 | 0 | 0 | 0 | 0 | 0 | 0 | 0 | 0 | 0 | 0 | 0 | 0 | 0 | 0 | 0 | 0 | -10 | 0 | 0 | Off | 53791.5 | 0 | 25.5 | 24.9 | 1 | 75 | 75 | 0 | 0 | 41.2 | 41.2 | 70 | 70 | 58.8 | 58.8 | 30 | 30 | 75 | 75 | 0 | 0 | 0 | 117120
231.76 | 5.6814 | 106.0141 | 0.001 | 25 | 25 | 0 | 25 | 25.07 | 30 | 29.245 | 15 | 15.4 | 200 | 58.8 | 58.7 | 41.2 | 41.2 | 30 | 30 | 70 | 70 | 6.01407 | 0 | 0 | 0 | 0.3 | 0.29245 | 0.15 | 0.154 | 0 | 0 | 0 | 0 | 0 | 0 | 0 | 0 | 0 | 0 | 0 | 0 | 0 | 0 | 0 | 0 | 0 | 0 | 0 | 0 | 0 | 0 | 0 | 0 | 0 | 0 | 0 | 0 | 0 | 60 | 58.49 | 30 | 30.8 | 0 | 0 | 0 | 0 | 0 | 0 | 0 | 0 | 0 | 0 | 0 | 0 | 0 | 0 | 0 | 0 | 0 | 0 | 0 | 0 | 0 | 0 | -10 | 0 | 0 | Off | 53798.7 | 0 | 25.5 | 24.9 | 1 | 75 | 75 | 0 | 0 | 41.2 | 41.2 | 70 | 70 | 58.8 | 58.7 | 30 | 30 | 75 | 75 | 0 | 0 | 0 | 117109
232.09 | 5.6814 | 106.0141 | 0.001 | 25 | 25 | 0 | 25 | 25.07 | 30 | 29.245 | 15 | 15.38 | 200 | 58.8 | 58.9 | 41.2 | 41.2 | 30 | 30 | 70 | 69.9 | 6.01407 | 0 | 0 | 0 | 0.3 | 0.29245 | 0.15 | 0.1538 | 0 | 0 | 0 | 0 | 0 | 0 | 0 | 0 | 0 | 0 | 0 | 0 | 0 | 0 | 0 | 0 | 0 | 0 | 0 | 0 | 0 | 0 | 0 | 0 | 0 | 0 | 0 | 0 | 0 | 60 | 58.49 | 30 | 30.76 | 0 | 0 | 0 | 0 | 0 | 0 | 0 | 0 | 0 | 0 | 0 | 0 | 0 | 0 | 0 | 0 | 0 | 0 | 0 | 0 | 0 | 0 | -10 | 0 | 0 | Off | 53826.4 | 0 | 25.5 | 24.9 | 1 | 75 | 75 | 0 | 0 | 41.2 | 41.2 | 70 | 69.9 | 58.8 | 58.9 | 30 | 30 | 75 | 75 | 0 | 0 | 0 | 117101
232.43 | 5.6814 | 106.0141 | 0.0009 | 25 | 25 | 0 | 25 | 25.06 | 30 | 29.255 | 15 | 15.375 | 200 | 58.8 | 58.8 | 41.2 | 41.2 | 30 | 30 | 70 | 70 | 6.01407 | 0 | 0 | 0 | 0.3 | 0.29255 | 0.15 | 0.15375 | 0 | 0 | 0 | 0 | 0 | 0 | 0 | 0 | 0 | 0 | 0 | 0 | 0 | 0 | 0 | 0 | 0 | 0 | 0 | 0 | 0 | 0 | 0 | 0 | 0 | 0 | 0 | 0 | 0 | 60 | 58.51 | 30 | 30.75 | 0 | 0 | 0 | 0 | 0 | 0 | 0 | 0 | 0 | 0 | 0 | 0 | 0 | 0 | 0 | 0 | 0 | 0 | 0 | 0 | 0 | 0 | -10 | 0 | 0 | Off | 53824.7 | 0 | 25.5 | 24.9 | 1 | 75 | 75 | 0 | 0 | 41.2 | 41.2 | 70 | 70 | 58.8 | 58.8 | 30 | 30 | 75 | 75 | 0 | 0 | 0 | 117085
232.76 | 5.6814 | 106.0141 | 0.0007 | 25 | 25 | 0 | 25 | 25.06 | 30 | 29.255 | 15 | 15.405 | 200 | 58.8 | 58.8 | 41.2 | 41.2 | 30 | 30 | 70 | 70 | 6.01407 | 0 | 0 | 0 | 0.3 | 0.29255 | 0.15 | 0.15405 | 0 | 0 | 0 | 0 | 0 | 0 | 0 | 0 | 0 | 0 | 0 | 0 | 0 | 0 | 0 | 0 | 0 | 0 | 0 | 0 | 0 | 0 | 0 | 0 | 0 | 0 | 0 | 0 | 0 | 60 | 58.51 | 30 | 30.81 | 0 | 0 | 0 | 0 | 0 | 0 | 0 | 0 | 0 | 0 | 0 | 0 | 0 | 0 | 0 | 0 | 0 | 0 | 0 | 0 | 0 | 0 | -10 | 0 | 0 | Off | 53820.9 | 0 | 25.5 | 24.8 | 1 | 75 | 75 | 0 | 0 | 41.2 | 41.2 | 70 | 70 | 58.8 | 58.8 | 30 | 30 | 75 | 75 | 0 | 0 | 0 | 117112
233.09 | 5.6814 | 106.0141 | 0.0006 | 25 | 25 | 0 | 25 | 25.06 | 30 | 29.26 | 15 | 15.39 | 200 | 58.8 | 58.7 | 41.2 | 41.2 | 30 | 30 | 70 | 70 | 6.01407 | 0 | 0 | 0 | 0.3 | 0.2926 | 0.15 | 0.1539 | 0 | 0 | 0 | 0 | 0 | 0 | 0 | 0 | 0 | 0 | 0 | 0 | 0 | 0 | 0 | 0 | 0 | 0 | 0 | 0 | 0 | 0 | 0 | 0 | 0 | 0 | 0 | 0 | 0 | 60 | 58.52 | 30 | 30.78 | 0 | 0 | 0 | 0 | 0 | 0 | 0 | 0 | 0 | 0 | 0 | 0 | 0 | 0 | 0 | 0 | 0 | 0 | 0 | 0 | 0 | 0 | -10 | 0 | 0 | Off | 53833.7 | 0 | 25.5 | 24.9 | 1 | 75 | 75 | 0 | 0 | 41.2 | 41.2 | 70 | 70 | 58.8 | 58.7 | 30 | 30 | 75 | 75 | 0 | 0 | 0 | 117103
233.43 | 5.6814 | 106.0141 | 0.0006 | 25 | 25 | 0 | 25 | 25.07 | 30 | 29.26 | 15 | 15.365 | 200 | 58.8 | 58.8 | 41.2 | 41.2 | 30 | 30 | 70 | 70 | 6.01407 | 0 | 0 | 0 | 0.3 | 0.2926 | 0.15 | 0.15365 | 0 | 0 | 0 | 0 | 0 | 0 | 0 | 0 | 0 | 0 | 0 | 0 | 0 | 0 | 0 | 0 | 0 | 0 | 0 | 0 | 0 | 0 | 0 | 0 | 0 | 0 | 0 | 0 | 0 | 60 | 58.52 | 30 | 30.73 | 0 | 0 | 0 | 0 | 0 | 0 | 0 | 0 | 0 | 0 | 0 | 0 | 0 | 0 | 0 | 0 | 0 | 0 | 0 | 0 | 0 | 0 | -10 | 0 | 0 | Off | 53827.4 | 0 | 25.5 | 25.1 | 1 | 75 | 75 | 0 | 0 | 41.2 | 41.2 | 70 | 70 | 58.8 | 58.8 | 30 | 30 | 75 | 75 | 0 | 0 | 0 | 117084
233.76 | 5.6814 | 106.0141 | 0.0006 | 25 | 25 | 0 | 25 | 25.07 | 30 | 29.26 | 15 | 15.365 | 200 | 58.8 | 58.9 | 41.2 | 41.2 | 30 | 30 | 70 | 70 | 6.01407 | 0 | 0 | 0 | 0.3 | 0.2926 | 0.15 | 0.15365 | 0 | 0 | 0 | 0 | 0 | 0 | 0 | 0 | 0 | 0 | 0 | 0 | 0 | 0 | 0 | 0 | 0 | 0 | 0 | 0 | 0 | 0 | 0 | 0 | 0 | 0 | 0 | 0 | 0 | 60 | 58.52 | 30 | 30.73 | 0 | 0 | 0 | 0 | 0 | 0 | 0 | 0 | 0 | 0 | 0 | 0 | 0 | 0 | 0 | 0 | 0 | 0 | 0 | 0 | 0 | 0 | -10 | 0 | 0 | Off | 53823.7 | 0 | 25.5 | 25 | 1 | 75 | 74.9 | 0 | 0 | 41.2 | 41.2 | 70 | 70 | 58.8 | 58.9 | 30 | 30 | 75 | 74.9 | 0 | 0 | 0 | 117078
234.1 | 5.6814 | 106.0141 | 0.0006 | 25 | 25 | 0 | 25 | 25.06 | 30 | 29.26 | 15 | 15.405 | 200 | 58.8 | 58.8 | 41.2 | 41.1 | 30 | 30 | 70 | 70 | 6.01407 | 0 | 0 | 0 | 0.3 | 0.2926 | 0.15 | 0.15405 | 0 | 0 | 0 | 0 | 0 | 0 | 0 | 0 | 0 | 0 | 0 | 0 | 0 | 0 | 0 | 0 | 0 | 0 | 0 | 0 | 0 | 0 | 0 | 0 | 0 | 0 | 0 | 0 | 0 | 60 | 58.52 | 30 | 30.81 | 0 | 0 | 0 | 0 | 0 | 0 | 0 | 0 | 0 | 0 | 0 | 0 | 0 | 0 | 0 | 0 | 0 | 0 | 0 | 0 | 0 | 0 | -10 | 0 | 0 | Off | 53827.7 | 0 | 25.5 | 24.8 | 1 | 75 | 75 | 0 | 0 | 41.2 | 41.1 | 70 | 70 | 58.8 | 58.8 | 30 | 30 | 75 | 75 | 0 | 0 | 0 | 117113
234.43 | 5.6814 | 106.0141 | 0.0005 | 25 | 25 | 0 | 25 | 25.08 | 30 | 29.255 | 15 | 15.4 | 200 | 58.8 | 58.9 | 41.2 | 41.2 | 30 | 30 | 70 | 69.9 | 6.01407 | 0 | 0 | 0 | 0.3 | 0.29255 | 0.15 | 0.154 | 0 | 0 | 0 | 0 | 0 | 0 | 0 | 0 | 0 | 0 | 0 | 0 | 0 | 0 | 0 | 0 | 0 | 0 | 0 | 0 | 0 | 0 | 0 | 0 | 0 | 0 | 0 | 0 | 0 | 60 | 58.51 | 30 | 30.8 | 0 | 0 | 0 | 0 | 0 | 0 | 0 | 0 | 0 | 0 | 0 | 0 | 0 | 0 | 0 | 0 | 0 | 0 | 0 | 0 | 0 | 0 | -10 | 0 | 0 | Off | 53827 | 0 | 25.5 | 24.8 | 1 | 75 | 75 | 0 | 0 | 41.2 | 41.2 | 70 | 69.9 | 58.8 | 58.9 | 30 | 30 | 75 | 75 | 0 | 0 | 0 | 117110
234.77 | 5.6814 | 106.0141 | 0.0005 | 25 | 25 | 0 | 25 | 25.07 | 30 | 29.26 | 15 | 15.375 | 200 | 58.8 | 58.8 | 41.2 | 41.2 | 30 | 30 | 70 | 70 | 6.01407 | 0 | 0 | 0 | 0.3 | 0.2926 | 0.15 | 0.15375 | 0 | 0 | 0 | 0 | 0 | 0 | 0 | 0 | 0 | 0 | 0 | 0 | 0 | 0 | 0 | 0 | 0 | 0 | 0 | 0 | 0 | 0 | 0 | 0 | 0 | 0 | 0 | 0 | 0 | 60 | 58.52 | 30 | 30.75 | 0 | 0 | 0 | 0 | 0 | 0 | 0 | 0 | 0 | 0 | 0 | 0 | 0 | 0 | 0 | 0 | 0 | 0 | 0 | 0 | 0 | 0 | -10 | 0 | 0 | Off | 53814.8 | 0 | 25.5 | 25 | 1 | 75 | 75 | 0 | 0 | 41.2 | 41.2 | 70 | 70 | 58.8 | 58.8 | 30 | 30 | 75 | 75 | 0 | 0 | 0 | 117089
235.1 | 5.6814 | 106.0141 | 0.0005 | 25 | 25 | 0 | 25 | 25.07 | 30 | 29.265 | 15 | 15.375 | 200 | 58.8 | 58.8 | 41.2 | 41.2 | 30 | 30 | 70 | 70 | 6.01407 | 0 | 0 | 0 | 0.3 | 0.29265 | 0.15 | 0.15375 | 0 | 0 | 0 | 0 | 0 | 0 | 0 | 0 | 0 | 0 | 0 | 0 | 0 | 0 | 0 | 0 | 0 | 0 | 0 | 0 | 0 | 0 | 0 | 0 | 0 | 0 | 0 | 0 | 0 | 60 | 58.53 | 30 | 30.75 | 0 | 0 | 0 | 0 | 0 | 0 | 0 | 0 | 0 | 0 | 0 | 0 | 0 | 0 | 0 | 0 | 0 | 0 | 0 | 0 | 0 | 0 | -10 | 0 | 0 | Off | 53804.9 | 0 | 25.5 | 24.8 | 1 | 75 | 75 | 0 | 0 | 41.2 | 41.2 | 70 | 70 | 58.8 | 58.8 | 30 | 30 | 75 | 75 | 0 | 0 | 0 | 117077
235.43 | 5.6814 | 106.0141 | 0.0004 | 25 | 25 | 0 | 25 | 25.07 | 30 | 29.26 | 15 | 15.405 | 200 | 58.8 | 58.8 | 41.2 | 41.2 | 30 | 30 | 70 | 70 | 6.01407 | 0 | 0 | 0 | 0.3 | 0.2926 | 0.15 | 0.15405 | 0 | 0 | 0 | 0 | 0 | 0 | 0 | 0 | 0 | 0 | 0 | 0 | 0 | 0 | 0 | 0 | 0 | 0 | 0 | 0 | 0 | 0 | 0 | 0 | 0 | 0 | 0 | 0 | 0 | 60 | 58.52 | 30 | 30.81 | 0 | 0 | 0 | 0 | 0 | 0 | 0 | 0 | 0 | 0 | 0 | 0 | 0 | 0 | 0 | 0 | 0 | 0 | 0 | 0 | 0 | 0 | -10 | 0 | 0 | Off | 53814.5 | 0 | 25.5 | 24.9 | 1 | 75 | 74.9 | 0 | 0 | 41.2 | 41.2 | 70 | 70 | 58.8 | 58.8 | 30 | 30 | 75 | 74.9 | 0 | 0 | 0 | 117116
235.77 | 5.6814 | 106.0141 | 0.0003 | 25 | 25 | 0 | 25 | 25.05 | 30 | 29.255 | 15 | 15.39 | 200 | 58.8 | 58.7 | 41.2 | 41.2 | 30 | 30 | 70 | 70 | 6.01407 | 0 | 0 | 0 | 0.3 | 0.29255 | 0.15 | 0.1539 | 0 | 0 | 0 | 0 | 0 | 0 | 0 | 0 | 0 | 0 | 0 | 0 | 0 | 0 | 0 | 0 | 0 | 0 | 0 | 0 | 0 | 0 | 0 | 0 | 0 | 0 | 0 | 0 | 0 | 60 | 58.51 | 30 | 30.78 | 0 | 0 | 0 | 0 | 0 | 0 | 0 | 0 | 0 | 0 | 0 | 0 | 0 | 0 | 0 | 0 | 0 | 0 | 0 | 0 | 0 | 0 | -10 | 0 | 0 | Off | 53813.7 | 0 | 25.5 | 24.9 | 1 | 75 | 75 | 0 | 0 | 41.2 | 41.2 | 70 | 70 | 58.8 | 58.7 | 30 | 30 | 75 | 75 | 0 | 0 | 0 | 117104
236.1 | 5.6814 | 106.0141 | 0.0002 | 25 | 25 | 0 | 25 | 25.06 | 30 | 29.26 | 15 | 15.385 | 200 | 58.8 | 58.8 | 41.2 | 41.2 | 30 | 30 | 70 | 70 | 6.01407 | 0 | 0 | 0 | 0.3 | 0.2926 | 0.15 | 0.15385 | 0 | 0 | 0 | 0 | 0 | 0 | 0 | 0 | 0 | 0 | 0 | 0 | 0 | 0 | 0 | 0 | 0 | 0 | 0 | 0 | 0 | 0 | 0 | 0 | 0 | 0 | 0 | 0 | 0 | 60 | 58.52 | 30 | 30.77 | 0 | 0 | 0 | 0 | 0 | 0 | 0 | 0 | 0 | 0 | 0 | 0 | 0 | 0 | 0 | 0 | 0 | 0 | 0 | 0 | 0 | 0 | -10 | 0 | 0 | Off | 53821.6 | 0 | 25.5 | 24.9 | 1 | 75 | 75 | 0 | 0 | 41.2 | 41.2 | 70 | 70 | 58.8 | 58.8 | 30 | 30 | 75 | 75 | 0 | 0 | 0 | 117094
236.44 | 5.6814 | 106.0141 | 0.0001 | 25 | 25 | 0 | 25 | 25.06 | 30 | 29.265 | 15 | 15.375 | 200 | 58.8 | 58.8 | 41.2 | 41.2 | 30 | 30 | 70 | 70 | 6.01407 | 0 | 0 | 0 | 0.3 | 0.29265 | 0.15 | 0.15375 | 0 | 0 | 0 | 0 | 0 | 0 | 0 | 0 | 0 | 0 | 0 | 0 | 0 | 0 | 0 | 0 | 0 | 0 | 0 | 0 | 0 | 0 | 0 | 0 | 0 | 0 | 0 | 0 | 0 | 60 | 58.53 | 30 | 30.75 | 0 | 0 | 0 | 0 | 0 | 0 | 0 | 0 | 0 | 0 | 0 | 0 | 0 | 0 | 0 | 0 | 0 | 0 | 0 | 0 | 0 | 0 | -10 | 0 | 0 | Off | 53810.8 | 0 | 25.5 | 24.8 | 1 | 75 | 74.9 | 0 | 0 | 41.2 | 41.2 | 70 | 70 | 58.8 | 58.8 | 30 | 30 | 75 | 74.9 | 0 | 0 | 0 | 117079
236.77 | 5.6814 | 106.0141 | 0 | 25 | 25 | 0 | 25 | 25.07 | 30 | 29.255 | 15 | 15.405 | 200 | 58.8 | 58.9 | 41.2 | 41.1 | 30 | 30 | 70 | 70 | 6.01407 | 0 | 0 | 0 | 0.3 | 0.29255 | 0.15 | 0.15405 | 0 | 0 | 0 | 0 | 0 | 0 | 0 | 0 | 0 | 0 | 0 | 0 | 0 | 0 | 0 | 0 | 0 | 0 | 0 | 0 | 0 | 0 | 0 | 0 | 0 | 0 | 0 | 0 | 0 | 60 | 58.51 | 30 | 30.81 | 0 | 0 | 0 | 0 | 0 | 0 | 0 | 0 | 0 | 0 | 0 | 0 | 0 | 0 | 0 | 0 | 0 | 0 | 0 | 0 | 0 | 0 | -10 | 0 | 0 | Off | 53820.5 | 0 | 25.5 | 24.9 | 1 | 75 | 74.9 | 0 | 0 | 41.2 | 41.1 | 70 | 70 | 58.8 | 58.9 | 30 | 30 | 75 | 74.9 | 0 | 0 | 0 | 117106
237.1 | 5.6814 | 106.0141 | 0 | 25 | 25 | 0 | 25 | 25.07 | 30 | 29.26 | 15 | 15.4 | 200 | 58.8 | 58.8 | 41.2 | 41.2 | 30 | 30 | 70 | 69.9 | 6.01407 | 0 | 0 | 0 | 0.3 | 0.2926 | 0.15 | 0.154 | 0 | 0 | 0 | 0 | 0 | 0 | 0 | 0 | 0 | 0 | 0 | 0 | 0 | 0 | 0 | 0 | 0 | 0 | 0 | 0 | 0 | 0 | 0 | 0 | 0 | 0 | 0 | 0 | 0 | 60 | 58.52 | 30 | 30.8 | 0 | 0 | 0 | 0 | 0 | 0 | 0 | 0 | 0 | 0 | 0 | 0 | 0 | 0 | 0 | 0 | 0 | 0 | 0 | 0 | 0 | 0 | -10 | 0 | 0 | Off | 53836.6 | 0 | 25.5 | 24.9 | 1 | 75 | 75 | 0 | 0 | 41.2 | 41.2 | 70 | 69.9 | 58.8 | 58.8 | 30 | 30 | 75 | 75 | 0 | 0 | 0 | 117108
237.44 | 5.6814 | 106.0141 | 0 | 25 | 25 | 0 | 25 | 25.06 | 30 | 29.245 | 15 | 15.39 | 200 | 58.8 | 58.8 | 41.2 | 41.2 | 30 | 30 | 70 | 70 | 6.01407 | 0 | 0 | 0 | 0.3 | 0.29245 | 0.15 | 0.1539 | 0 | 0 | 0 | 0 | 0 | 0 | 0 | 0 | 0 | 0 | 0 | 0 | 0 | 0 | 0 | 0 | 0 | 0 | 0 | 0 | 0 | 0 | 0 | 0 | 0 | 0 | 0 | 0 | 0 | 60 | 58.49 | 30 | 30.78 | 0 | 0 | 0 | 0 | 0 | 0 | 0 | 0 | 0 | 0 | 0 | 0 | 0 | 0 | 0 | 0 | 0 | 0 | 0 | 0 | 0 | 0 | -10 | 0 | 0 | Off | 53838.6 | 0 | 25.5 | 24.8 | 1 | 75 | 75 | 0 | 0 | 41.2 | 41.2 | 70 | 70 | 58.8 | 58.8 | 30 | 30 | 75 | 75 | 0 | 0 | 0 | 117103
237.77 | 5.6814 | 106.0141 | 0 | 25 | 25 | 0 | 25 | 25.07 | 30 | 29.27 | 15 | 15.365 | 200 | 58.8 | 58.7 | 41.2 | 41.2 | 30 | 30 | 70 | 70 | 6.01407 | 0 | 0 | 0 | 0.3 | 0.2927 | 0.15 | 0.15365 | 0 | 0 | 0 | 0 | 0 | 0 | 0 | 0 | 0 | 0 | 0 | 0 | 0 | 0 | 0 | 0 | 0 | 0 | 0 | 0 | 0 | 0 | 0 | 0 | 0 | 0 | 0 | 0 | 0 | 60 | 58.54 | 30 | 30.73 | 0 | 0 | 0 | 0 | 0 | 0 | 0 | 0 | 0 | 0 | 0 | 0 | 0 | 0 | 0 | 0 | 0 | 0 | 0 | 0 | 0 | 0 | -10 | 0 | 0 | Off | 53842.1 | 0 | 25.5 | 24.8 | 1 | 75 | 75 | 0 | 0 | 41.2 | 41.2 | 70 | 70 | 58.8 | 58.7 | 30 | 30 | 75 | 75 | 0 | 0 | 0 | 117078
238.11 | 5.6814 | 106.0141 | 0 | 25 | 25 | 0 | 25 | 25.06 | 30 | 29.255 | 15 | 15.395 | 200 | 58.8 | 58.8 | 41.2 | 41.1 | 30 | 30 | 70 | 70 | 6.01407 | 0 | 0 | 0 | 0.3 | 0.29255 | 0.15 | 0.15395 | 0 | 0 | 0 | 0 | 0 | 0 | 0 | 0 | 0 | 0 | 0 | 0 | 0 | 0 | 0 | 0 | 0 | 0 | 0 | 0 | 0 | 0 | 0 | 0 | 0 | 0 | 0 | 0 | 0 | 60 | 58.51 | 30 | 30.79 | 0 | 0 | 0 | 0 | 0 | 0 | 0 | 0 | 0 | 0 | 0 | 0 | 0 | 0 | 0 | 0 | 0 | 0 | 0 | 0 | 0 | 0 | -10 | 0 | 0 | Off | 53848.5 | 0 | 25.5 | 24.8 | 1 | 75 | 75 | 0 | 0 | 41.2 | 41.1 | 70 | 70 | 58.8 | 58.8 | 30 | 30 | 75 | 75 | 0 | 0 | 0 | 117106
238.44 | 5.6814 | 106.0141 | 0 | 25 | 25 | 0 | 25 | 25.05 | 30 | 29.27 | 15 | 15.405 | 200 | 58.8 | 58.8 | 41.2 | 41.2 | 30 | 30 | 70 | 70.1 | 6.01407 | 0 | 0 | 0 | 0.3 | 0.2927 | 0.15 | 0.15405 | 0 | 0 | 0 | 0 | 0 | 0 | 0 | 0 | 0 | 0 | 0 | 0 | 0 | 0 | 0 | 0 | 0 | 0 | 0 | 0 | 0 | 0 | 0 | 0 | 0 | 0 | 0 | 0 | 0 | 60 | 58.54 | 30 | 30.81 | 0 | 0 | 0 | 0 | 0 | 0 | 0 | 0 | 0 | 0 | 0 | 0 | 0 | 0 | 0 | 0 | 0 | 0 | 0 | 0 | 0 | 0 | -10 | 0 | 0 | Off | 53839.2 | 0 | 25.5 | 25 | 1 | 75 | 75 | 0 | 0 | 41.2 | 41.2 | 70 | 70.1 | 58.8 | 58.8 | 30 | 30 | 75 | 75 | 0 | 0 | 0 | 117110
238.78 | 5.6814 | 106.0141 | 0 | 25 | 25 | 0 | 25 | 25.05 | 30 | 29.265 | 15 | 15.395 | 200 | 58.8 | 58.8 | 41.2 | 41.2 | 30 | 30 | 70 | 70 | 6.01407 | 0 | 0 | 0 | 0.3 | 0.29265 | 0.15 | 0.15395 | 0 | 0 | 0 | 0 | 0 | 0 | 0 | 0 | 0 | 0 | 0 | 0 | 0 | 0 | 0 | 0 | 0 | 0 | 0 | 0 | 0 | 0 | 0 | 0 | 0 | 0 | 0 | 0 | 0 | 60 | 58.53 | 30 | 30.79 | 0 | 0 | 0 | 0 | 0 | 0 | 0 | 0 | 0 | 0 | 0 | 0 | 0 | 0 | 0 | 0 | 0 | 0 | 0 | 0 | 0 | 0 | -10 | 0 | 0 | Off | 53829.8 | 0 | 25.5 | 24.9 | 1 | 75 | 75 | 0 | 0 | 41.2 | 41.2 | 70 | 70 | 58.8 | 58.8 | 30 | 30 | 75 | 75 | 0 | 0 | 0 | 117105
239.11 | 5.6814 | 106.0141 | 0 | 25 | 25 | 0 | 25 | 25.04 | 30 | 29.28 | 15 | 15.365 | 200 | 58.8 | 58.8 | 41.2 | 41.2 | 30 | 30 | 70 | 70 | 6.01407 | 0 | 0 | 0 | 0.3 | 0.2928 | 0.15 | 0.15365 | 0 | 0 | 0 | 0 | 0 | 0 | 0 | 0 | 0 | 0 | 0 | 0 | 0 | 0 | 0 | 0 | 0 | 0 | 0 | 0 | 0 | 0 | 0 | 0 | 0 | 0 | 0 | 0 | 0 | 60 | 58.56 | 30 | 30.73 | 0 | 0 | 0 | 0 | 0 | 0 | 0 | 0 | 0 | 0 | 0 | 0 | 0 | 0 | 0 | 0 | 0 | 0 | 0 | 0 | 0 | 0 | -10 | 0 | 0 | Off | 53828.9 | 0 | 25.5 | 24.9 | 1 | 75 | 75 | 0 | 0 | 41.2 | 41.2 | 70 | 70 | 58.8 | 58.8 | 30 | 30 | 75 | 75 | 0 | 0 | 0 | 117079
239.45 | 5.6814 | 106.0141 | 0 | 25 | 25 | 0 | 25 | 25.06 | 30 | 29.27 | 15 | 15.4 | 200 | 58.8 | 58.8 | 41.2 | 41.1 | 30 | 30 | 70 | 70 | 6.01407 | 0 | 0 | 0 | 0.3 | 0.2927 | 0.15 | 0.154 | 0 | 0 | 0 | 0 | 0 | 0 | 0 | 0 | 0 | 0 | 0 | 0 | 0 | 0 | 0 | 0 | 0 | 0 | 0 | 0 | 0 | 0 | 0 | 0 | 0 | 0 | 0 | 0 | 0 | 60 | 58.54 | 30 | 30.8 | 0 | 0 | 0 | 0 | 0 | 0 | 0 | 0 | 0 | 0 | 0 | 0 | 0 | 0 | 0 | 0 | 0 | 0 | 0 | 0 | 0 | 0 | -10 | 0 | 0 | Off | 53839.5 | 0 | 25.5 | 24.9 | 1 | 75 | 75 | 0 | 0 | 41.2 | 41.1 | 70 | 70 | 58.8 | 58.8 | 30 | 30 | 75 | 75 | 0 | 0 | 0 | 117108
239.78 | 5.6814 | 106.0141 | 0 | 25 | 25 | 0 | 25 | 25.05 | 30 | 29.27 | 15 | 15.405 | 200 | 58.8 | 58.8 | 41.2 | 41.2 | 30 | 30 | 70 | 70 | 6.01407 | 0 | 0 | 0 | 0.3 | 0.2927 | 0.15 | 0.15405 | 0 | 0 | 0 | 0 | 0 | 0 | 0 | 0 | 0 | 0 | 0 | 0 | 0 | 0 | 0 | 0 | 0 | 0 | 0 | 0 | 0 | 0 | 0 | 0 | 0 | 0 | 0 | 0 | 0 | 60 | 58.54 | 30 | 30.81 | 0 | 0 | 0 | 0 | 0 | 0 | 0 | 0 | 0 | 0 | 0 | 0 | 0 | 0 | 0 | 0 | 0 | 0 | 0 | 0 | 0 | 0 | -10 | 0 | 0 | Off | 53854.7 | 0 | 25.5 | 25 | 1 | 75 | 75 | 0 | 0 | 41.2 | 41.2 | 70 | 70 | 58.8 | 58.8 | 30 | 30 | 75 | 75 | 0 | 0 | 0 | 117118
240.11 | 5.6814 | 106.0141 | 0 | 25 | 25 | 0 | 25 | 25.05 | 30 | 29.27 | 15 | 15.39 | 200 | 58.8 | 58.8 | 41.2 | 41.2 | 30 | 30 | 70 | 70 | 6.01407 | 0 | 0 | 0 | 0.3 | 0.2927 | 0.15 | 0.1539 | 0 | 0 | 0 | 0 | 0 | 0 | 0 | 0 | 0 | 0 | 0 | 0 | 0 | 0 | 0 | 0 | 0 | 0 | 0 | 0 | 0 | 0 | 0 | 0 | 0 | 0 | 0 | 0 | 0 | 60 | 58.54 | 30 | 30.78 | 0 | 0 | 0 | 0 | 0 | 0 | 0 | 0 | 0 | 0 | 0 | 0 | 0 | 0 | 0 | 0 | 0 | 0 | 0 | 0 | 0 | 0 | -10 | 0 | 0 | Off | 53865.4 | 0 | 25.5 | 24.8 | 1 | 75 | 75 | 0 | 0 | 41.2 | 41.2 | 70 | 70 | 58.8 | 58.8 | 30 | 30 | 75 | 75 | 0 | 0 | 0 | 117106
240.45 | 5.6814 | 106.0141 | 0 | 25 | 25 | 0 | 25 | 25.05 | 30 | 29.265 | 15 | 15.36 | 200 | 58.8 | 58.8 | 41.2 | 41.2 | 30 | 30 | 70 | 70 | 6.01407 | 0 | 0 | 0 | 0.3 | 0.29265 | 0.15 | 0.1536 | 0 | 0 | 0 | 0 | 0 | 0 | 0 | 0 | 0 | 0 | 0 | 0 | 0 | 0 | 0 | 0 | 0 | 0 | 0 | 0 | 0 | 0 | 0 | 0 | 0 | 0 | 0 | 0 | 0 | 60 | 58.53 | 30 | 30.72 | 0 | 0 | 0 | 0 | 0 | 0 | 0 | 0 | 0 | 0 | 0 | 0 | 0 | 0 | 0 | 0 | 0 | 0 | 0 | 0 | 0 | 0 | -10 | 0 | 0 | Off | 53864.4 | 0 | 25.5 | 25 | 1 | 75 | 75 | 0 | 0 | 41.2 | 41.2 | 70 | 70 | 58.8 | 58.8 | 30 | 30 | 75 | 75 | 0 | 0 | 0 | 117079
240.78 | 5.6814 | 106.0141 | 0 | 25 | 25 | 0 | 25 | 25.07 | 30 | 29.265 | 10 | 15.405 | 200 | 58.8 | 58.8 | 41.2 | 41.2 | 20.5 | 20.5 | 79.5 | 79.4 | 6.01407 | 0 | 0 | 0 | 0.3 | 0.29265 | 0.1 | 0.15405 | 0 | 0 | 0 | 0 | 0 | 0 | 0 | 0 | 0 | 0 | 0 | 0 | 0 | 0 | 0 | 0 | 0 | 0 | 0 | 0 | 0 | 0 | 0 | 0 | 0 | 0 | 0 | 0 | 0 | 60 | 58.53 | 20 | 30.81 | 0 | 0 | 0 | 0 | 0 | 0 | 0 | 0 | 0 | 0 | 0 | 0 | 0 | 0 | 0 | 0 | 0 | 0 | 0 | 0 | 0 | 0 | -10 | 0 | 0 | Off | 53871.6 | 0 | 25.5 | 24.9 | 1 | 75 | 75 | 0 | 0 | 41.2 | 41.2 | 79.5 | 79.4 | 58.8 | 58.8 | 20.5 | 20.5 | 75 | 75 | 0 | 0 | 0 | 117111
241.11 | 5.6814 | 106.0141 | 0 | 25 | 25 | 0 | 25 | 25.05 | 30 | 29.26 | 10 | 14.06 | 200 | 58.8 | 58.7 | 41.2 | 41.2 | 20.5 | 20.5 | 79.5 | 79.5 | 6.01407 | 0 | 0 | 0 | 0.3 | 0.2926 | 0.1 | 0.1406 | 0 | 0 | 0 | 0 | 0 | 0 | 0 | 0 | 0 | 0 | 0 | 0 | 0 | 0 | 0 | 0 | 0 | 0 | 0 | 0 | 0 | 0 | 0 | 0 | 0 | 0 | 0 | 0 | 0 | 60 | 58.52 | 20 | 28.12 | 0 | 0 | 0 | 0 | 0 | 0 | 0 | 0 | 0 | 0 | 0 | 0 | 0 | 0 | 0 | 0 | 0 | 0 | 0 | 0 | 0 | 0 | -10 | 0 | 0 | Off | 53884 | 0 | 25.5 | 24.9 | 1 | 75 | 74.9 | 0 | 0 | 41.2 | 41.2 | 79.5 | 79.5 | 58.8 | 58.7 | 20.5 | 20.5 | 75 | 74.9 | 0 | 0 | 0 | 115925
241.45 | 5.6814 | 106.0141 | 0 | 25 | 25 | 0 | 25 | 25.06 | 30 | 29.265 | 10 | 10.31 | 200 | 58.8 | 58.8 | 41.2 | 41.2 | 20.5 | 20.5 | 79.5 | 79.6 | 6.01407 | 0 | 0 | 0 | 0.3 | 0.29265 | 0.1 | 0.1031 | 0 | 0 | 0 | 0 | 0 | 0 | 0 | 0 | 0 | 0 | 0 | 0 | 0 | 0 | 0 | 0 | 0 | 0 | 0 | 0 | 0 | 0 | 0 | 0 | 0 | 0 | 0 | 0 | 0 | 60 | 58.53 | 20 | 20.62 | 0 | 0 | 0 | 0 | 0 | 0 | 0 | 0 | 0 | 0 | 0 | 0 | 0 | 0 | 0 | 0 | 0 | 0 | 0 | 0 | 0 | 0 | -10 | 0 | 0 | Off | 53891.1 | 0 | 25.5 | 25 | 1 | 75 | 74.9 | 0 | 0 | 41.2 | 41.2 | 79.5 | 79.6 | 58.8 | 58.8 | 20.5 | 20.5 | 75 | 74.9 | 0 | 0 | 0 | 113943
241.78 | 5.6807 | 106.001 | -0.0002 | 25 | 25 | 0 | 25 | 25.05 | 30 | 29.265 | 10 | 10.11 | 200 | 58.8 | 58.7 | 41.2 | 41.2 | 20.5 | 20.5 | 79.5 | 79.5 | 6.001008 | 0 | 0 | 0 | 0.3 | 0.29265 | 0.1 | 0.1011 | 0 | 0 | 0 | 0 | 0 | 0 | 0 | 0 | 0 | 0 | 0 | 0 | 0 | 0 | 0 | 0 | 0 | 0 | 0 | 0 | 0 | 0 | 0 | 0 | 0 | 0 | 0 | 0 | 0 | 60 | 58.53 | 20 | 20.22 | 0 | 0 | 0 | 0 | 0 | 0 | 0 | 0 | 0 | 0 | 0 | 0 | 0 | 0 | 0 | 0 | 0 | 0 | 0 | 0 | 0 | 0 | -10 | 0 | 0 | Off | 53888.8 | 0 | 25.5 | 24.9 | 1 | 75 | 75 | 0 | 0 | 41.2 | 41.2 | 79.5 | 79.5 | 58.8 | 58.7 | 20.5 | 20.5 | 75 | 75 | 0 | 0 | 0 | 113809
242.12 | 5.678 | 105.9506 | -0.0029 | 25 | 25 | 0 | 25 | 25.08 | 30 | 29.235 | 10 | 10.035 | 200 | 58.8 | 58.8 | 41.2 | 41.2 | 20.5 | 20.5 | 79.5 | 79.5 | 5.950626 | 0 | 0 | 0 | 0.3 | 0.29235 | 0.1 | 0.10035 | 0 | 0 | 0 | 0 | 0 | 0 | 0 | 0 | 0 | 0 | 0 | 0 | 0 | 0 | 0 | 0 | 0 | 0 | 0 | 0 | 0 | 0 | 0 | 0 | 0 | 0 | 0 | 0 | 0 | 60 | 58.47 | 20 | 20.07 | 0 | 0 | 0 | 0 | 0 | 0 | 0 | 0 | 0 | 0 | 0 | 0 | 0 | 0 | 0 | 0 | 0 | 0 | 0 | 0 | 0 | 0 | -10 | 0 | 0 | Off | 53865 | 0 | 25.5 | 25 | 1 | 75 | 75 | 0 | 0 | 41.2 | 41.2 | 79.5 | 79.5 | 58.8 | 58.8 | 20.5 | 20.5 | 75 | 75 | 0 | 0 | 0 | 113771
242.45 | 5.6749 | 105.8928 | -0.0095 | 25 | 25 | 0 | 25 | 25.04 | 30 | 29.245 | 10 | 10.07 | 200 | 58.8 | 58.7 | 41.2 | 41.2 | 20.5 | 20.5 | 79.5 | 79.5 | 5.892781 | 0 | 0 | 0 | 0.3 | 0.29245 | 0.1 | 0.1007 | 0 | 0 | 0 | 0 | 0 | 0 | 0 | 0 | 0 | 0 | 0 | 0 | 0 | 0 | 0 | 0 | 0 | 0 | 0 | 0 | 0 | 0 | 0 | 0 | 0 | 0 | 0 | 0 | 0 | 60 | 58.49 | 20 | 20.14 | 0 | 0 | 0 | 0 | 0 | 0 | 0 | 0 | 0 | 0 | 0 | 0 | 0 | 0 | 0 | 0 | 0 | 0 | 0 | 0 | 0 | 0 | -10 | 0 | 0 | Off | 53728 | 0 | 25.5 | 24.8 | 1 | 75 | 75 | 0 | 0 | 41.2 | 41.2 | 79.5 | 79.5 | 58.8 | 58.7 | 20.5 | 20.5 | 75 | 75 | 0 | 0 | 0 | 113790
242.79 | 5.6724 | 105.8461 | -0.0194 | 25 | 25 | 0 | 25 | 25.07 | 30 | 29.265 | 10 | 10.04 | 200 | 58.8 | 58.7 | 41.2 | 41.2 | 20.5 | 20.5 | 79.5 | 79.4 | 5.846131 | 0 | 0 | 0 | 0.3 | 0.29265 | 0.1 | 0.1004 | 0 | 0 | 0 | 0 | 0 | 0 | 0 | 0 | 0 | 0 | 0 | 0 | 0 | 0 | 0 | 0 | 0 | 0 | 0 | 0 | 0 | 0 | 0 | 0 | 0 | 0 | 0 | 0 | 0 | 60 | 58.53 | 20 | 20.08 | 0 | 0 | 0 | 0 | 0 | 0 | 0 | 0 | 0 | 0 | 0 | 0 | 0 | 0 | 0 | 0 | 0 | 0 | 0 | 0 | 0 | 0 | -10 | 0 | 0 | Off | 53302.8 | 0 | 25.5 | 25 | 1 | 75 | 75 | 0 | 0 | 41.2 | 41.2 | 79.5 | 79.4 | 58.8 | 58.7 | 20.5 | 20.5 | 75 | 75 | 0 | 0 | 0 | 113770
243.12 | 5.6713 | 105.8256 | -0.0294 | 25 | 25 | 0 | 25 | 25.06 | 30 | 29.235 | 10 | 10.065 | 200 | 58.8 | 58.7 | 41.2 | 41.2 | 20.5 | 20.5 | 79.5 | 79.5 | 5.825605 | 0 | 0 | 0 | 0.3 | 0.29235 | 0.1 | 0.10065 | 0 | 0 | 0 | 0 | 0 | 0 | 0 | 0 | 0 | 0 | 0 | 0 | 0 | 0 | 0 | 0 | 0 | 0 | 0 | 0 | 0 | 0 | 0 | 0 | 0 | 0 | 0 | 0 | 0 | 60 | 58.47 | 20 | 20.13 | 0 | 0 | 0 | 0 | 0 | 0 | 0 | 0 | 0 | 0 | 0 | 0 | 0 | 0 | 0 | 0 | 0 | 0 | 0 | 0 | 0 | 0 | -10 | 0 | 0 | Off | 52730.7 | 0 | 25.5 | 24.9 | 1 | 75 | 74.9 | 0 | 0 | 41.2 | 41.2 | 79.5 | 79.5 | 58.8 | 58.7 | 20.5 | 20.5 | 75 | 74.9 | 0 | 0 | 0 | 113787
243.45 | 5.6708 | 105.8163 | -0.0387 | 25 | 25 | 0 | 25 | 25.06 | 30 | 29.24 | 10 | 10.06 | 200 | 58.8 | 58.8 | 41.2 | 41.3 | 20.5 | 20.9 | 79.5 | 79.5 | 5.816275 | 0 | 0 | 0 | 0.3 | 0.2924 | 0.1 | 0.1006 | 0 | 0 | 0 | 0 | 0 | 0 | 0 | 0 | 0 | 0 | 0 | 0 | 0 | 0 | 0 | 0 | 0 | 0 | 0 | 0 | 0 | 0 | 0 | 0 | 0 | 0 | 0 | 0 | 0 | 60 | 58.48 | 20 | 20.12 | 0 | 0 | 0 | 0 | 0 | 0 | 0 | 0 | 0 | 0 | 0 | 0 | 0 | 0 | 0 | 0 | 0 | 0 | 0 | 0 | 0 | 0 | -10 | 0 | 0 | Off | 52119.5 | 0 | 25.5 | 25 | 1 | 75 | 75 | 0 | 0 | 41.2 | 41.3 | 79.5 | 79.5 | 58.8 | 58.8 | 20.5 | 20.9 | 75 | 75 | 0 | 3.2 | 0 | 113783
243.79 | 5.6708 | 105.8163 | -0.0467 | 25 | 25 | 0 | 25 | 25.07 | 30 | 29.255 | 10 | 10.06 | 200 | 58.8 | 58.8 | 41.2 | 41.2 | 20.5 | 20.5 | 79.5 | 79.4 | 5.816275 | 0 | 0 | 0 | 0.3 | 0.29255 | 0.1 | 0.1006 | 0 | 0 | 0 | 0 | 0 | 0 | 0 | 0 | 0 | 0 | 0 | 0 | 0 | 0 | 0 | 0 | 0 | 0 | 0 | 0 | 0 | 0 | 0 | 0 | 0 | 0 | 0 | 0 | 0 | 60 | 58.51 | 20 | 20.12 | 0 | 0 | 0 | 0 | 0 | 0 | 0 | 0 | 0 | 0 | 0 | 0 | 0 | 0 | 0 | 0 | 0 | 0 | 0 | 0 | 0 | 0 | -10 | 0 | 0 | Off | 51482.7 | 0 | 25.5 | 25 | 1 | 75 | 75 | 0 | 0 | 41.2 | 41.2 | 79.5 | 79.4 | 58.8 | 58.8 | 20.5 | 20.5 | 75 | 75 | 0 | 0 | 0 | 113765
244.12 | 5.6709 | 105.8181 | -0.0522 | 25 | 25 | 0 | 25 | 25.06 | 30 | 29.26 | 10 | 10.055 | 200 | 58.8 | 58.8 | 41.2 | 41.2 | 20.5 | 20.5 | 79.5 | 79.5 | 5.818141 | 0 | 0 | 0 | 0.3 | 0.2926 | 0.1 | 0.10055 | 0 | 0 | 0 | 0 | 0 | 0 | 0 | 0 | 0 | 0 | 0 | 0 | 0 | 0 | 0 | 0 | 0 | 0 | 0 | 0 | 0 | 0 | 0 | 0 | 0 | 0 | 0 | 0 | 0 | 60 | 58.52 | 20 | 20.11 | 0 | 0 | 0 | 0 | 0 | 0 | 0 | 0 | 0 | 0 | 0 | 0 | 0 | 0 | 0 | 0 | 0 | 0 | 0 | 0 | 0 | 0 | -10 | 0 | 0 | Off | 51025.2 | 0 | 25.5 | 24.9 | 1 | 75 | 75 | 0 | 0 | 41.2 | 41.2 | 79.5 | 79.5 | 58.8 | 58.8 | 20.5 | 20.5 | 75 | 75 | 0 | 0 | 0 | 113779
244.45 | 5.6712 | 105.8237 | -0.0557 | 25 | 25 | 0 | 25 | 25.06 | 30 | 29.25 | 10 | 10 | 200 | 58.8 | 58.8 | 41.2 | 41.2 | 20.5 | 20.5 | 79.5 | 79.5 | 5.823739 | 0 | 0 | 0 | 0.3 | 0.2925 | 0.1 | 0.1 | 0 | 0 | 0 | 0 | 0 | 0 | 0 | 0 | 0 | 0 | 0 | 0 | 0 | 0 | 0 | 0 | 0 | 0 | 0 | 0 | 0 | 0 | 0 | 0 | 0 | 0 | 0 | 0 | 0 | 60 | 58.5 | 20 | 20 | 0 | 0 | 0 | 0 | 0 | 0 | 0 | 0 | 0 | 0 | 0 | 0 | 0 | 0 | 0 | 0 | 0 | 0 | 0 | 0 | 0 | 0 | -10 | 0 | 0 | Off | 50776.6 | 0 | 25.5 | 24.9 | 1 | 75 | 75 | 0 | 0 | 41.2 | 41.2 | 79.5 | 79.5 | 58.8 | 58.8 | 20.5 | 20.5 | 75 | 75 | 0 | 0 | 0 | 113742
244.79 | 5.6715 | 105.8293 | -0.0566 | 25 | 25 | 0 | 25 | 25.07 | 30 | 29.245 | 10 | 10.07 | 200 | 58.8 | 58.8 | 41.2 | 41.2 | 20.5 | 20.5 | 79.5 | 79.5 | 5.829337 | 0 | 0 | 0 | 0.3 | 0.29245 | 0.1 | 0.1007 | 0 | 0 | 0 | 0 | 0 | 0 | 0 | 0 | 0 | 0 | 0 | 0 | 0 | 0 | 0 | 0 | 0 | 0 | 0 | 0 | 0 | 0 | 0 | 0 | 0 | 0 | 0 | 0 | 0 | 60 | 58.49 | 20 | 20.14 | 0 | 0 | 0 | 0 | 0 | 0 | 0 | 0 | 0 | 0 | 0 | 0 | 0 | 0 | 0 | 0 | 0 | 0 | 0 | 0 | 0 | 0 | -10 | 0 | 0 | Off | 50539.6 | 0 | 25.5 | 25 | 1 | 75 | 74.9 | 0 | 0 | 41.2 | 41.2 | 79.5 | 79.5 | 58.8 | 58.8 | 20.5 | 20.5 | 75 | 74.9 | 0 | 0 | 0 | 113789
245.12 | 5.6718 | 105.8349 | -0.0552 | 25 | 25 | 0 | 25 | 25.06 | 30 | 29.245 | 10 | 10.02 | 200 | 58.8 | 58.8 | 41.2 | 41.2 | 20.5 | 20.5 | 79.5 | 79.5 | 5.834935 | 0 | 0 | 0 | 0.3 | 0.29245 | 0.1 | 0.1002 | 0 | 0 | 0 | 0 | 0 | 0 | 0 | 0 | 0 | 0 | 0 | 0 | 0 | 0 | 0 | 0 | 0 | 0 | 0 | 0 | 0 | 0 | 0 | 0 | 0 | 0 | 0 | 0 | 0 | 60 | 58.49 | 20 | 20.04 | 0 | 0 | 0 | 0 | 0 | 0 | 0 | 0 | 0 | 0 | 0 | 0 | 0 | 0 | 0 | 0 | 0 | 0 | 0 | 0 | 0 | 0 | -10 | 0 | 0 | Off | 50316.2 | 0 | 25.5 | 25 | 1 | 75 | 75 | 0 | 0 | 41.2 | 41.2 | 79.5 | 79.5 | 58.8 | 58.8 | 20.5 | 20.5 | 75 | 75 | 0 | 0 | 0 | 113756
245.46 | 5.6722 | 105.8424 | -0.0514 | 25 | 25 | 0 | 25 | 25.06 | 30 | 29.25 | 10 | 10.065 | 200 | 58.8 | 58.8 | 41.2 | 41.2 | 20.5 | 20.5 | 79.5 | 79.5 | 5.842399 | 0 | 0 | 0 | 0.3 | 0.2925 | 0.1 | 0.10065 | 0 | 0 | 0 | 0 | 0 | 0 | 0 | 0 | 0 | 0 | 0 | 0 | 0 | 0 | 0 | 0 | 0 | 0 | 0 | 0 | 0 | 0 | 0 | 0 | 0 | 0 | 0 | 0 | 0 | 60 | 58.5 | 20 | 20.13 | 0 | 0 | 0 | 0 | 0 | 0 | 0 | 0 | 0 | 0 | 0 | 0 | 0 | 0 | 0 | 0 | 0 | 0 | 0 | 0 | 0 | 0 | -10 | 0 | 0 | Off | 50081.2 | 0 | 25.5 | 25 | 1 | 75 | 75 | 0 | 0 | 41.2 | 41.2 | 79.5 | 79.5 | 58.8 | 58.8 | 20.5 | 20.5 | 75 | 75 | 0 | 0 | 0 | 113789
245.79 | 5.6724 | 105.8461 | -0.0456 | 25 | 25 | 0 | 25 | 25.04 | 30 | 29.255 | 10 | 10.04 | 200 | 58.8 | 58.8 | 41.2 | 41.3 | 20.5 | 20.5 | 79.5 | 79.4 | 5.846131 | 0 | 0 | 0 | 0.3 | 0.29255 | 0.1 | 0.1004 | 0 | 0 | 0 | 0 | 0 | 0 | 0 | 0 | 0 | 0 | 0 | 0 | 0 | 0 | 0 | 0 | 0 | 0 | 0 | 0 | 0 | 0 | 0 | 0 | 0 | 0 | 0 | 0 | 0 | 60 | 58.51 | 20 | 20.08 | 0 | 0 | 0 | 0 | 0 | 0 | 0 | 0 | 0 | 0 | 0 | 0 | 0 | 0 | 0 | 0 | 0 | 0 | 0 | 0 | 0 | 0 | -10 | 0 | 0 | Off | 49929.6 | 0 | 25.5 | 24.9 | 1 | 75 | 75 | 0 | 0 | 41.2 | 41.3 | 79.5 | 79.4 | 58.8 | 58.8 | 20.5 | 20.5 | 75 | 75 | 0 | 0 | 0 | 113770
246.13 | 5.6727 | 105.8517 | -0.0378 | 25 | 25 | 0 | 25 | 25.07 | 30 | 29.245 | 10 | 10.075 | 200 | 58.8 | 58.8 | 41.2 | 41.2 | 20.5 | 20.5 | 79.5 | 79.5 | 5.851729 | 0 | 0 | 0 | 0.3 | 0.29245 | 0.1 | 0.10075 | 0 | 0 | 0 | 0 | 0 | 0 | 0 | 0 | 0 | 0 | 0 | 0 | 0 | 0 | 0 | 0 | 0 | 0 | 0 | 0 | 0 | 0 | 0 | 0 | 0 | 0 | 0 | 0 | 0 | 60 | 58.49 | 20 | 20.15 | 0 | 0 | 0 | 0 | 0 | 0 | 0 | 0 | 0 | 0 | 0 | 0 | 0 | 0 | 0 | 0 | 0 | 0 | 0 | 0 | 0 | 0 | -10 | 0 | 0 | Off | 49819.5 | 0 | 25.5 | 25 | 1 | 75 | 74.9 | 0 | 0 | 41.2 | 41.2 | 79.5 | 79.5 | 58.8 | 58.8 | 20.5 | 20.5 | 75 | 74.9 | 0 | 0 | 0 | 113791
246.46 | 5.6729 | 105.8555 | -0.0275 | 25 | 25 | 0 | 25 | 25.06 | 30 | 29.24 | 10 | 10.035 | 200 | 58.8 | 58.8 | 41.2 | 41.2 | 20.5 | 20.5 | 79.5 | 79.5 | 5.855461 | 0 | 0 | 0 | 0.3 | 0.2924 | 0.1 | 0.10035 | 0 | 0 | 0 | 0 | 0 | 0 | 0 | 0 | 0 | 0 | 0 | 0 | 0 | 0 | 0 | 0 | 0 | 0 | 0 | 0 | 0 | 0 | 0 | 0 | 0 | 0 | 0 | 0 | 0 | 60 | 58.48 | 20 | 20.07 | 0 | 0 | 0 | 0 | 0 | 0 | 0 | 0 | 0 | 0 | 0 | 0 | 0 | 0 | 0 | 0 | 0 | 0 | 0 | 0 | 0 | 0 | -10 | 0 | 0 | Off | 49690.3 | 0 | 25.5 | 24.9 | 1 | 75 | 75 | 0 | 0 | 41.2 | 41.2 | 79.5 | 79.5 | 58.8 | 58.8 | 20.5 | 20.5 | 75 | 75 | 0 | 0 | 0 | 113765
246.8 | 5.6731 | 105.8592 | -0.0158 | 25 | 25 | 0 | 25 | 25.08 | 30 | 29.26 | 10 | 10.065 | 200 | 58.8 | 58.8 | 41.2 | 41.2 | 20.5 | 20.5 | 79.5 | 79.5 | 5.859193 | 0 | 0 | 0 | 0.3 | 0.2926 | 0.1 | 0.10065 | 0 | 0 | 0 | 0 | 0 | 0 | 0 | 0 | 0 | 0 | 0 | 0 | 0 | 0 | 0 | 0 | 0 | 0 | 0 | 0 | 0 | 0 | 0 | 0 | 0 | 0 | 0 | 0 | 0 | 60 | 58.52 | 20 | 20.13 | 0 | 0 | 0 | 0 | 0 | 0 | 0 | 0 | 0 | 0 | 0 | 0 | 0 | 0 | 0 | 0 | 0 | 0 | 0 | 0 | 0 | 0 | -10 | 0 | 0 | Off | 49648.6 | 0 | 25.5 | 24.8 | 1 | 75 | 75 | 0 | 0 | 41.2 | 41.2 | 79.5 | 79.5 | 58.8 | 58.8 | 20.5 | 20.5 | 75 | 75 | 0 | 0 | 0 | 113785
247.13 | 5.6733 | 105.8629 | -0.004 | 25 | 25 | 0 | 25 | 25.08 | 30 | 29.235 | 10 | 10.05 | 200 | 58.8 | 58.8 | 41.2 | 41.2 | 20.5 | 20.5 | 79.5 | 79.5 | 5.862925 | 0 | 0 | 0 | 0.3 | 0.29235 | 0.1 | 0.1005 | 0 | 0 | 0 | 0 | 0 | 0 | 0 | 0 | 0 | 0 | 0 | 0 | 0 | 0 | 0 | 0 | 0 | 0 | 0 | 0 | 0 | 0 | 0 | 0 | 0 | 0 | 0 | 0 | 0 | 60 | 58.47 | 20 | 20.1 | 0 | 0 | 0 | 0 | 0 | 0 | 0 | 0 | 0 | 0 | 0 | 0 | 0 | 0 | 0 | 0 | 0 | 0 | 0 | 0 | 0 | 0 | -10 | 0 | 0 | Off | 49622 | 0 | 25.5 | 24.9 | 1 | 75 | 75 | 0 | 0 | 41.2 | 41.2 | 79.5 | 79.5 | 58.8 | 58.8 | 20.5 | 20.5 | 75 | 75 | 0 | 0 | 0 | 113776
247.46 | 5.6735 | 105.8667 | 0.0054 | 25 | 25 | 0 | 25 | 25.05 | 30 | 29.255 | 10 | 10.07 | 200 | 58.8 | 58.8 | 41.2 | 41.2 | 20.5 | 20.5 | 79.5 | 79.5 | 5.866657 | 0 | 0 | 0 | 0.3 | 0.29255 | 0.1 | 0.1007 | 0 | 0 | 0 | 0 | 0 | 0 | 0 | 0 | 0 | 0 | 0 | 0 | 0 | 0 | 0 | 0 | 0 | 0 | 0 | 0 | 0 | 0 | 0 | 0 | 0 | 0 | 0 | 0 | 0 | 60 | 58.51 | 20 | 20.14 | 0 | 0 | 0 | 0 | 0 | 0 | 0 | 0 | 0 | 0 | 0 | 0 | 0 | 0 | 0 | 0 | 0 | 0 | 0 | 0 | 0 | 0 | -10 | 0 | 0 | Off | 49571.3 | 0 | 25.5 | 25 | 1 | 75 | 75 | 0 | 0 | 41.2 | 41.2 | 79.5 | 79.5 | 58.8 | 58.8 | 20.5 | 20.5 | 75 | 75 | 0 | 0 | 0 | 113799
247.8 | 5.6736 | 105.8685 | 0.0105 | 25 | 25 | 0 | 25 | 25.06 | 30 | 29.26 | 10 | 10.045 | 200 | 58.8 | 58.7 | 41.2 | 41.2 | 20.5 | 20.5 | 79.5 | 79.5 | 5.868523 | 0 | 0 | 0 | 0.3 | 0.2926 | 0.1 | 0.10045 | 0 | 0 | 0 | 0 | 0 | 0 | 0 | 0 | 0 | 0 | 0 | 0 | 0 | 0 | 0 | 0 | 0 | 0 | 0 | 0 | 0 | 0 | 0 | 0 | 0 | 0 | 0 | 0 | 0 | 60 | 58.52 | 20 | 20.09 | 0 | 0 | 0 | 0 | 0 | 0 | 0 | 0 | 0 | 0 | 0 | 0 | 0 | 0 | 0 | 0 | 0 | 0 | 0 | 0 | 0 | 0 | -10 | 0 | 0 | Off | 49528.7 | 0 | 25.5 | 24.9 | 1 | 75 | 75 | 0 | 0 | 41.2 | 41.2 | 79.5 | 79.5 | 58.8 | 58.7 | 20.5 | 20.5 | 75 | 75 | 0 | 0 | 0 | 113784
248.13 | 5.6738 | 105.8723 | 0.0128 | 25 | 25 | 0 | 25 | 25.04 | 30 | 29.25 | 10 | 10.08 | 200 | 58.8 | 58.8 | 41.2 | 41.2 | 20.5 | 20.5 | 79.5 | 79.5 | 5.872255 | 0 | 0 | 0 | 0.3 | 0.2925 | 0.1 | 0.1008 | 0 | 0 | 0 | 0 | 0 | 0 | 0 | 0 | 0 | 0 | 0 | 0 | 0 | 0 | 0 | 0 | 0 | 0 | 0 | 0 | 0 | 0 | 0 | 0 | 0 | 0 | 0 | 0 | 0 | 60 | 58.5 | 20 | 20.16 | 0 | 0 | 0 | 0 | 0 | 0 | 0 | 0 | 0 | 0 | 0 | 0 | 0 | 0 | 0 | 0 | 0 | 0 | 0 | 0 | 0 | 0 | -10 | 0 | 0 | Off | 49496.8 | 0 | 25.5 | 25 | 1 | 75 | 75 | 0 | 0 | 41.2 | 41.2 | 79.5 | 79.5 | 58.8 | 58.8 | 20.5 | 20.5 | 75 | 75 | 0 | 0 | 0 | 113795
248.47 | 5.6739 | 105.8741 | 0.0134 | 25 | 25 | 0 | 25 | 25.06 | 30 | 29.24 | 10 | 10.055 | 200 | 58.8 | 58.8 | 41.2 | 41.2 | 20.5 | 20.5 | 79.5 | 79.5 | 5.874121 | 0 | 0 | 0 | 0.3 | 0.2924 | 0.1 | 0.10055 | 0 | 0 | 0 | 0 | 0 | 0 | 0 | 0 | 0 | 0 | 0 | 0 | 0 | 0 | 0 | 0 | 0 | 0 | 0 | 0 | 0 | 0 | 0 | 0 | 0 | 0 | 0 | 0 | 0 | 60 | 58.48 | 20 | 20.11 | 0 | 0 | 0 | 0 | 0 | 0 | 0 | 0 | 0 | 0 | 0 | 0 | 0 | 0 | 0 | 0 | 0 | 0 | 0 | 0 | 0 | 0 | -10 | 0 | 0 | Off | 49466.7 | 0 | 25.5 | 24.9 | 1 | 75 | 75 | 0 | 0 | 41.2 | 41.2 | 79.5 | 79.5 | 58.8 | 58.8 | 20.5 | 20.5 | 75 | 75 | 0 | 0 | 0 | 113779
248.8 | 5.674 | 105.876 | 0.0132 | 25 | 25 | 0 | 25 | 25.07 | 30 | 29.25 | 10 | 10.01 | 200 | 58.8 | 58.9 | 41.2 | 41.2 | 20.5 | 20.5 | 79.5 | 79.6 | 5.875987 | 0 | 0 | 0 | 0.3 | 0.2925 | 0.1 | 0.1001 | 0 | 0 | 0 | 0 | 0 | 0 | 0 | 0 | 0 | 0 | 0 | 0 | 0 | 0 | 0 | 0 | 0 | 0 | 0 | 0 | 0 | 0 | 0 | 0 | 0 | 0 | 0 | 0 | 0 | 60 | 58.5 | 20 | 20.02 | 0 | 0 | 0 | 0 | 0 | 0 | 0 | 0 | 0 | 0 | 0 | 0 | 0 | 0 | 0 | 0 | 0 | 0 | 0 | 0 | 0 | 0 | -10 | 0 | 0 | Off | 49458.6 | 0 | 25.5 | 24.9 | 1 | 75 | 75 | 0 | 0 | 41.2 | 41.2 | 79.5 | 79.6 | 58.8 | 58.9 | 20.5 | 20.5 | 75 | 75 | 0 | 0 | 0 | 113749
249.13 | 5.6741 | 105.8779 | 0.0123 | 25 | 25 | 0 | 25 | 25.05 | 30 | 29.255 | 10 | 10.055 | 200 | 58.8 | 58.8 | 41.2 | 41.2 | 20.5 | 20.5 | 79.5 | 79.5 | 5.877853 | 0 | 0 | 0 | 0.3 | 0.29255 | 0.1 | 0.10055 | 0 | 0 | 0 | 0 | 0 | 0 | 0 | 0 | 0 | 0 | 0 | 0 | 0 | 0 | 0 | 0 | 0 | 0 | 0 | 0 | 0 | 0 | 0 | 0 | 0 | 0 | 0 | 0 | 0 | 60 | 58.51 | 20 | 20.11 | 0 | 0 | 0 | 0 | 0 | 0 | 0 | 0 | 0 | 0 | 0 | 0 | 0 | 0 | 0 | 0 | 0 | 0 | 0 | 0 | 0 | 0 | -10 | 0 | 0 | Off | 49433 | 0 | 25.5 | 24.7 | 1 | 75 | 75 | 0 | 0 | 41.2 | 41.2 | 79.5 | 79.5 | 58.8 | 58.8 | 20.5 | 20.5 | 75 | 75 | 0 | 0 | 0 | 113788
249.47 | 5.6741 | 105.8779 | 0.0112 | 25 | 25 | 0 | 25 | 25.06 | 30 | 29.245 | 10 | 10.01 | 200 | 58.8 | 58.8 | 41.2 | 41.2 | 20.5 | 20.5 | 79.5 | 79.4 | 5.877853 | 0 | 0 | 0 | 0.3 | 0.29245 | 0.1 | 0.1001 | 0 | 0 | 0 | 0 | 0 | 0 | 0 | 0 | 0 | 0 | 0 | 0 | 0 | 0 | 0 | 0 | 0 | 0 | 0 | 0 | 0 | 0 | 0 | 0 | 0 | 0 | 0 | 0 | 0 | 60 | 58.49 | 20 | 20.02 | 0 | 0 | 0 | 0 | 0 | 0 | 0 | 0 | 0 | 0 | 0 | 0 | 0 | 0 | 0 | 0 | 0 | 0 | 0 | 0 | 0 | 0 | -10 | 0 | 0 | Off | 49418.4 | 0 | 25.5 | 24.9 | 1 | 75 | 74.9 | 0 | 0 | 41.2 | 41.2 | 79.5 | 79.4 | 58.8 | 58.8 | 20.5 | 20.5 | 75 | 74.9 | 0 | 0 | 0 | 113751
249.8 | 5.6742 | 105.8797 | 0.0101 | 25 | 25 | 0 | 25 | 25.04 | 30 | 29.245 | 10 | 10.05 | 200 | 58.8 | 58.8 | 41.2 | 41.1 | 20.5 | 20.5 | 79.5 | 79.5 | 5.879719 | 0 | 0 | 0 | 0.3 | 0.29245 | 0.1 | 0.1005 | 0 | 0 | 0 | 0 | 0 | 0 | 0 | 0 | 0 | 0 | 0 | 0 | 0 | 0 | 0 | 0 | 0 | 0 | 0 | 0 | 0 | 0 | 0 | 0 | 0 | 0 | 0 | 0 | 0 | 60 | 58.49 | 20 | 20.1 | 0 | 0 | 0 | 0 | 0 | 0 | 0 | 0 | 0 | 0 | 0 | 0 | 0 | 0 | 0 | 0 | 0 | 0 | 0 | 0 | 0 | 0 | -10 | 0 | 0 | Off | 49410 | 0 | 25.5 | 25 | 1 | 75 | 75 | 0 | 0 | 41.2 | 41.1 | 79.5 | 79.5 | 58.8 | 58.8 | 20.5 | 20.5 | 75 | 75 | 0 | 0 | 0 | 113777
250.14 | 5.6743 | 105.8816 | 0.009 | 25 | 25 | 0 | 25 | 25.06 | 30 | 29.265 | 10 | 10.005 | 200 | 58.8 | 58.9 | 41.2 | 41.2 | 20.5 | 20.5 | 79.5 | 79.4 | 5.881585 | 0 | 0 | 0 | 0.3 | 0.29265 | 0.1 | 0.10005 | 0 | 0 | 0 | 0 | 0 | 0 | 0 | 0 | 0 | 0 | 0 | 0 | 0 | 0 | 0 | 0 | 0 | 0 | 0 | 0 | 0 | 0 | 0 | 0 | 0 | 0 | 0 | 0 | 0 | 60 | 58.53 | 20 | 20.01 | 0 | 0 | 0 | 0 | 0 | 0 | 0 | 0 | 0 | 0 | 0 | 0 | 0 | 0 | 0 | 0 | 0 | 0 | 0 | 0 | 0 | 0 | -10 | 0 | 0 | Off | 49403.7 | 0 | 25.5 | 25.1 | 1 | 75 | 75 | 0 | 0 | 41.2 | 41.2 | 79.5 | 79.4 | 58.8 | 58.9 | 20.5 | 20.5 | 75 | 75 | 0 | 0 | 0 | 113746
250.47 | 5.6743 | 105.8816 | 0.008 | 25 | 25 | 0 | 25 | 25.09 | 30 | 29.265 | 10 | 10.065 | 200 | 58.8 | 58.8 | 41.2 | 41.2 | 20.5 | 20.5 | 79.5 | 79.5 | 5.881585 | 0 | 0 | 0 | 0.3 | 0.29265 | 0.1 | 0.10065 | 0 | 0 | 0 | 0 | 0 | 0 | 0 | 0 | 0 | 0 | 0 | 0 | 0 | 0 | 0 | 0 | 0 | 0 | 0 | 0 | 0 | 0 | 0 | 0 | 0 | 0 | 0 | 0 | 0 | 60 | 58.53 | 20 | 20.13 | 0 | 0 | 0 | 0 | 0 | 0 | 0 | 0 | 0 | 0 | 0 | 0 | 0 | 0 | 0 | 0 | 0 | 0 | 0 | 0 | 0 | 0 | -10 | 0 | 0 | Off | 49383.8 | 0 | 25.5 | 24.9 | 1 | 75 | 75 | 0 | 0 | 41.2 | 41.2 | 79.5 | 79.5 | 58.8 | 58.8 | 20.5 | 20.5 | 75 | 75 | 0 | 0 | 0 | 113781
250.81 | 5.6744 | 105.8835 | 0.0071 | 25 | 25 | 0 | 25 | 25.06 | 30 | 29.245 | 10 | 10.025 | 200 | 58.8 | 58.7 | 41.2 | 41.2 | 20.5 | 20.5 | 79.5 | 79.4 | 5.883451 | 0 | 0 | 0 | 0.3 | 0.29245 | 0.1 | 0.10025 | 0 | 0 | 0 | 0 | 0 | 0 | 0 | 0 | 0 | 0 | 0 | 0 | 0 | 0 | 0 | 0 | 0 | 0 | 0 | 0 | 0 | 0 | 0 | 0 | 0 | 0 | 0 | 0 | 0 | 60 | 58.49 | 20 | 20.05 | 0 | 0 | 0 | 0 | 0 | 0 | 0 | 0 | 0 | 0 | 0 | 0 | 0 | 0 | 0 | 0 | 0 | 0 | 0 | 0 | 0 | 0 | -10 | 0 | 0 | Off | 49370.2 | 0 | 25.5 | 24.8 | 1 | 75 | 74.9 | 0 | 0 | 41.2 | 41.2 | 79.5 | 79.4 | 58.8 | 58.7 | 20.5 | 20.5 | 75 | 74.9 | 0 | 0 | 0 | 113769
251.14 | 5.6744 | 105.8835 | 0.0063 | 25 | 25 | 0 | 25 | 25.08 | 30 | 29.26 | 10 | 10.065 | 200 | 58.8 | 58.8 | 41.2 | 41.2 | 20.5 | 20.5 | 79.5 | 79.4 | 5.883451 | 0 | 0 | 0 | 0.3 | 0.2926 | 0.1 | 0.10065 | 0 | 0 | 0 | 0 | 0 | 0 | 0 | 0 | 0 | 0 | 0 | 0 | 0 | 0 | 0 | 0 | 0 | 0 | 0 | 0 | 0 | 0 | 0 | 0 | 0 | 0 | 0 | 0 | 0 | 60 | 58.52 | 20 | 20.13 | 0 | 0 | 0 | 0 | 0 | 0 | 0 | 0 | 0 | 0 | 0 | 0 | 0 | 0 | 0 | 0 | 0 | 0 | 0 | 0 | 0 | 0 | -10 | 0 | 0 | Off | 49369.3 | 0 | 25.5 | 25 | 1 | 75 | 75.1 | 0 | 0 | 41.2 | 41.2 | 79.5 | 79.4 | 58.8 | 58.8 | 20.5 | 20.5 | 75 | 75.1 | 0 | 0 | 0 | 113787
251.47 | 5.6744 | 105.8835 | 0.0055 | 25 | 25 | 0 | 25 | 25.07 | 30 | 29.245 | 10 | 10.045 | 200 | 58.8 | 58.8 | 41.2 | 41.2 | 20.5 | 20.5 | 79.5 | 79.5 | 5.883451 | 0 | 0 | 0 | 0.3 | 0.29245 | 0.1 | 0.10045 | 0 | 0 | 0 | 0 | 0 | 0 | 0 | 0 | 0 | 0 | 0 | 0 | 0 | 0 | 0 | 0 | 0 | 0 | 0 | 0 | 0 | 0 | 0 | 0 | 0 | 0 | 0 | 0 | 0 | 60 | 58.49 | 20 | 20.09 | 0 | 0 | 0 | 0 | 0 | 0 | 0 | 0 | 0 | 0 | 0 | 0 | 0 | 0 | 0 | 0 | 0 | 0 | 0 | 0 | 0 | 0 | -10 | 0 | 0 | Off | 49359.1 | 0 | 25.5 | 24.9 | 1 | 75 | 75.1 | 0 | 0 | 41.2 | 41.2 | 79.5 | 79.5 | 58.8 | 58.8 | 20.5 | 20.5 | 75 | 75.1 | 0 | 0 | 0 | 113773
251.81 | 5.6745 | 105.8853 | 0.0048 | 25 | 25 | 0 | 25 | 25.08 | 30 | 29.24 | 10 | 10.065 | 200 | 58.8 | 58.8 | 41.2 | 41.2 | 20.5 | 20.5 | 79.5 | 79.5 | 5.885317 | 0 | 0 | 0 | 0.3 | 0.2924 | 0.1 | 0.10065 | 0 | 0 | 0 | 0 | 0 | 0 | 0 | 0 | 0 | 0 | 0 | 0 | 0 | 0 | 0 | 0 | 0 | 0 | 0 | 0 | 0 | 0 | 0 | 0 | 0 | 0 | 0 | 0 | 0 | 60 | 58.48 | 20 | 20.13 | 0 | 0 | 0 | 0 | 0 | 0 | 0 | 0 | 0 | 0 | 0 | 0 | 0 | 0 | 0 | 0 | 0 | 0 | 0 | 0 | 0 | 0 | -10 | 0 | 0 | Off | 49350.6 | 0 | 25.5 | 24.8 | 1 | 75 | 75 | 0 | 0 | 41.2 | 41.2 | 79.5 | 79.5 | 58.8 | 58.8 | 20.5 | 20.5 | 75 | 75 | 0 | 0 | 0 | 113784
252.14 | 5.6745 | 105.8853 | 0.0042 | 25 | 25 | 0 | 25 | 25.06 | 30 | 29.245 | 10 | 10.055 | 200 | 58.8 | 58.8 | 41.2 | 41.3 | 20.5 | 20.5 | 79.5 | 79.4 | 5.885317 | 0 | 0 | 0 | 0.3 | 0.29245 | 0.1 | 0.10055 | 0 | 0 | 0 | 0 | 0 | 0 | 0 | 0 | 0 | 0 | 0 | 0 | 0 | 0 | 0 | 0 | 0 | 0 | 0 | 0 | 0 | 0 | 0 | 0 | 0 | 0 | 0 | 0 | 0 | 60 | 58.49 | 20 | 20.11 | 0 | 0 | 0 | 0 | 0 | 0 | 0 | 0 | 0 | 0 | 0 | 0 | 0 | 0 | 0 | 0 | 0 | 0 | 0 | 0 | 0 | 0 | -10 | 0 | 0 | Off | 49338.8 | 0 | 25.5 | 24.9 | 1 | 75 | 75.1 | 0 | 0 | 41.2 | 41.3 | 79.5 | 79.4 | 58.8 | 58.8 | 20.5 | 20.5 | 75 | 75.1 | 0 | 0 | 0 | 113784
252.47 | 5.6745 | 105.8853 | 0.0037 | 25 | 25 | 0 | 25 | 25.06 | 30 | 29.265 | 10 | 10.065 | 200 | 58.8 | 58.8 | 41.2 | 41.2 | 20.5 | 20.5 | 79.5 | 79.5 | 5.885317 | 0 | 0 | 0 | 0.3 | 0.29265 | 0.1 | 0.10065 | 0 | 0 | 0 | 0 | 0 | 0 | 0 | 0 | 0 | 0 | 0 | 0 | 0 | 0 | 0 | 0 | 0 | 0 | 0 | 0 | 0 | 0 | 0 | 0 | 0 | 0 | 0 | 0 | 0 | 60 | 58.53 | 20 | 20.13 | 0 | 0 | 0 | 0 | 0 | 0 | 0 | 0 | 0 | 0 | 0 | 0 | 0 | 0 | 0 | 0 | 0 | 0 | 0 | 0 | 0 | 0 | -10 | 0 | 0 | Off | 49323.1 | 0 | 25.5 | 24.8 | 1 | 75 | 75 | 0 | 0 | 41.2 | 41.2 | 79.5 | 79.5 | 58.8 | 58.8 | 20.5 | 20.5 | 75 | 75 | 0 | 0 | 0 | 113769
252.81 | 5.6746 | 105.8872 | 0.0033 | 25 | 25 | 0 | 25 | 25.07 | 30 | 29.26 | 10 | 10.08 | 200 | 58.8 | 58.8 | 41.2 | 41.2 | 20.5 | 20.6 | 79.5 | 79.5 | 5.887183 | 0 | 0 | 0 | 0.3 | 0.2926 | 0.1 | 0.1008 | 0 | 0 | 0 | 0 | 0 | 0 | 0 | 0 | 0 | 0 | 0 | 0 | 0 | 0 | 0 | 0 | 0 | 0 | 0 | 0 | 0 | 0 | 0 | 0 | 0 | 0 | 0 | 0 | 0 | 60 | 58.52 | 20 | 20.16 | 0 | 0 | 0 | 0 | 0 | 0 | 0 | 0 | 0 | 0 | 0 | 0 | 0 | 0 | 0 | 0 | 0 | 0 | 0 | 0 | 0 | 0 | -10 | 0 | 0 | Off | 49309.1 | 0 | 25.5 | 24.8 | 1 | 75 | 75 | 0 | 0 | 41.2 | 41.2 | 79.5 | 79.5 | 58.8 | 58.8 | 20.5 | 20.6 | 75 | 75 | 0 | 1.7 | 0 | 113785
253.14 | 5.6746 | 105.8872 | 0.0029 | 25 | 25 | 0 | 25 | 25.04 | 30 | 29.245 | 10 | 10.045 | 200 | 58.8 | 58.8 | 41.2 | 41.2 | 20.5 | 20.5 | 79.5 | 79.5 | 5.887183 | 0 | 0 | 0 | 0.3 | 0.29245 | 0.1 | 0.10045 | 0 | 0 | 0 | 0 | 0 | 0 | 0 | 0 | 0 | 0 | 0 | 0 | 0 | 0 | 0 | 0 | 0 | 0 | 0 | 0 | 0 | 0 | 0 | 0 | 0 | 0 | 0 | 0 | 0 | 60 | 58.49 | 20 | 20.09 | 0 | 0 | 0 | 0 | 0 | 0 | 0 | 0 | 0 | 0 | 0 | 0 | 0 | 0 | 0 | 0 | 0 | 0 | 0 | 0 | 0 | 0 | -10 | 0 | 0 | Off | 49305.5 | 0 | 25.5 | 25 | 1 | 75 | 75 | 0 | 0 | 41.2 | 41.2 | 79.5 | 79.5 | 58.8 | 58.8 | 20.5 | 20.5 | 75 | 75 | 0 | 0 | 0 | 113771
253.48 | 5.6746 | 105.8872 | 0.0027 | 25 | 25 | 0 | 25 | 25.07 | 30 | 29.265 | 10 | 10.065 | 200 | 58.8 | 58.8 | 41.2 | 41.2 | 20.5 | 20.5 | 79.5 | 79.5 | 5.887183 | 0 | 0 | 0 | 0.3 | 0.29265 | 0.1 | 0.10065 | 0 | 0 | 0 | 0 | 0 | 0 | 0 | 0 | 0 | 0 | 0 | 0 | 0 | 0 | 0 | 0 | 0 | 0 | 0 | 0 | 0 | 0 | 0 | 0 | 0 | 0 | 0 | 0 | 0 | 60 | 58.53 | 20 | 20.13 | 0 | 0 | 0 | 0 | 0 | 0 | 0 | 0 | 0 | 0 | 0 | 0 | 0 | 0 | 0 | 0 | 0 | 0 | 0 | 0 | 0 | 0 | -10 | 0 | 0 | Off | 49296.7 | 0 | 25.5 | 24.9 | 1 | 75 | 74.9 | 0 | 0 | 41.2 | 41.2 | 79.5 | 79.5 | 58.8 | 58.8 | 20.5 | 20.5 | 75 | 74.9 | 0 | 0 | 0 | 113785
253.81 | 5.6746 | 105.8872 | 0.0024 | 25 | 25 | 0 | 25 | 25.04 | 30 | 29.26 | 10 | 10.02 | 200 | 58.8 | 58.8 | 41.2 | 41.2 | 20.5 | 20.5 | 79.5 | 79.5 | 5.887183 | 0 | 0 | 0 | 0.3 | 0.2926 | 0.1 | 0.1002 | 0 | 0 | 0 | 0 | 0 | 0 | 0 | 0 | 0 | 0 | 0 | 0 | 0 | 0 | 0 | 0 | 0 | 0 | 0 | 0 | 0 | 0 | 0 | 0 | 0 | 0 | 0 | 0 | 0 | 60 | 58.52 | 20 | 20.04 | 0 | 0 | 0 | 0 | 0 | 0 | 0 | 0 | 0 | 0 | 0 | 0 | 0 | 0 | 0 | 0 | 0 | 0 | 0 | 0 | 0 | 0 | -10 | 0 | 0 | Off | 49293 | 0 | 25.5 | 25 | 1 | 75 | 75 | 0 | 0 | 41.2 | 41.2 | 79.5 | 79.5 | 58.8 | 58.8 | 20.5 | 20.5 | 75 | 75 | 0 | 0 | 0 | 113755
254.14 | 5.6746 | 105.8872 | 0.0021 | 25 | 25 | 0 | 25 | 25.05 | 30 | 29.27 | 10 | 10.065 | 200 | 58.8 | 58.8 | 41.2 | 41.2 | 20.5 | 20.5 | 79.5 | 79.5 | 5.887183 | 0 | 0 | 0 | 0.3 | 0.2927 | 0.1 | 0.10065 | 0 | 0 | 0 | 0 | 0 | 0 | 0 | 0 | 0 | 0 | 0 | 0 | 0 | 0 | 0 | 0 | 0 | 0 | 0 | 0 | 0 | 0 | 0 | 0 | 0 | 0 | 0 | 0 | 0 | 60 | 58.54 | 20 | 20.13 | 0 | 0 | 0 | 0 | 0 | 0 | 0 | 0 | 0 | 0 | 0 | 0 | 0 | 0 | 0 | 0 | 0 | 0 | 0 | 0 | 0 | 0 | -10 | 0 | 0 | Off | 49308.4 | 0 | 25.5 | 24.9 | 1 | 75 | 75 | 0 | 0 | 41.2 | 41.2 | 79.5 | 79.5 | 58.8 | 58.8 | 20.5 | 20.5 | 75 | 75 | 0 | 0 | 0 | 113794
254.48 | 5.6746 | 105.8872 | 0.0018 | 25 | 25 | 0 | 25 | 25.06 | 30 | 29.25 | 10 | 10.03 | 200 | 58.8 | 58.8 | 41.2 | 41.1 | 20.5 | 20.5 | 79.5 | 79.4 | 5.887183 | 0 | 0 | 0 | 0.3 | 0.2925 | 0.1 | 0.1003 | 0 | 0 | 0 | 0 | 0 | 0 | 0 | 0 | 0 | 0 | 0 | 0 | 0 | 0 | 0 | 0 | 0 | 0 | 0 | 0 | 0 | 0 | 0 | 0 | 0 | 0 | 0 | 0 | 0 | 60 | 58.5 | 20 | 20.06 | 0 | 0 | 0 | 0 | 0 | 0 | 0 | 0 | 0 | 0 | 0 | 0 | 0 | 0 | 0 | 0 | 0 | 0 | 0 | 0 | 0 | 0 | -10 | 0 | 0 | Off | 49349.1 | 0 | 25.5 | 24.9 | 1 | 75 | 75 | 0 | 0 | 41.2 | 41.1 | 79.5 | 79.4 | 58.8 | 58.8 | 20.5 | 20.5 | 75 | 75 | 0 | 0 | 0 | 113763
254.81 | 5.6746 | 105.8872 | 0.0016 | 25 | 25 | 0 | 25 | 25.07 | 30 | 29.245 | 10 | 10.06 | 200 | 58.8 | 58.8 | 41.2 | 41.3 | 20.5 | 20.5 | 79.5 | 79.6 | 5.887183 | 0 | 0 | 0 | 0.3 | 0.29245 | 0.1 | 0.1006 | 0 | 0 | 0 | 0 | 0 | 0 | 0 | 0 | 0 | 0 | 0 | 0 | 0 | 0 | 0 | 0 | 0 | 0 | 0 | 0 | 0 | 0 | 0 | 0 | 0 | 0 | 0 | 0 | 0 | 60 | 58.49 | 20 | 20.12 | 0 | 0 | 0 | 0 | 0 | 0 | 0 | 0 | 0 | 0 | 0 | 0 | 0 | 0 | 0 | 0 | 0 | 0 | 0 | 0 | 0 | 0 | -10 | 0 | 0 | Off | 49342.3 | 0 | 25.5 | 24.9 | 1 | 75 | 75 | 0 | 0 | 41.2 | 41.3 | 79.5 | 79.6 | 58.8 | 58.8 | 20.5 | 20.5 | 75 | 75 | 0 | 0 | 0 | 113783
255.15 | 5.6747 | 105.889 | 0.0014 | 25 | 25 | 0 | 25 | 25.07 | 30 | 29.25 | 10 | 10.04 | 200 | 58.8 | 58.8 | 41.2 | 41.1 | 20.5 | 20.5 | 79.5 | 79.5 | 5.889049 | 0 | 0 | 0 | 0.3 | 0.2925 | 0.1 | 0.1004 | 0 | 0 | 0 | 0 | 0 | 0 | 0 | 0 | 0 | 0 | 0 | 0 | 0 | 0 | 0 | 0 | 0 | 0 | 0 | 0 | 0 | 0 | 0 | 0 | 0 | 0 | 0 | 0 | 0 | 60 | 58.5 | 20 | 20.08 | 0 | 0 | 0 | 0 | 0 | 0 | 0 | 0 | 0 | 0 | 0 | 0 | 0 | 0 | 0 | 0 | 0 | 0 | 0 | 0 | 0 | 0 | -10 | 0 | 0 | Off | 49334.4 | 0 | 25.5 | 24.9 | 1 | 75 | 75 | 0 | 0 | 41.2 | 41.1 | 79.5 | 79.5 | 58.8 | 58.8 | 20.5 | 20.5 | 75 | 75 | 0 | 0 | 0 | 113769
255.48 | 5.6747 | 105.889 | 0.0013 | 25 | 25 | 0 | 25 | 25.06 | 30 | 29.26 | 10 | 10.055 | 200 | 58.8 | 58.8 | 41.2 | 41.1 | 20.5 | 20.5 | 79.5 | 79.5 | 5.889049 | 0 | 0 | 0 | 0.3 | 0.2926 | 0.1 | 0.10055 | 0 | 0 | 0 | 0 | 0 | 0 | 0 | 0 | 0 | 0 | 0 | 0 | 0 | 0 | 0 | 0 | 0 | 0 | 0 | 0 | 0 | 0 | 0 | 0 | 0 | 0 | 0 | 0 | 0 | 60 | 58.52 | 20 | 20.11 | 0 | 0 | 0 | 0 | 0 | 0 | 0 | 0 | 0 | 0 | 0 | 0 | 0 | 0 | 0 | 0 | 0 | 0 | 0 | 0 | 0 | 0 | -10 | 0 | 0 | Off | 49330.8 | 0 | 25.5 | 24.7 | 1 | 75 | 75 | 0 | 0 | 41.2 | 41.1 | 79.5 | 79.5 | 58.8 | 58.8 | 20.5 | 20.5 | 75 | 75 | 0 | 0 | 0 | 113780
255.82 | 5.6747 | 105.889 | 0.0012 | 25 | 25 | 0 | 25 | 25.07 | 30 | 29.24 | 10 | 10.05 | 200 | 58.8 | 58.8 | 41.2 | 41.3 | 20.5 | 20.5 | 79.5 | 79.5 | 5.889049 | 0 | 0 | 0 | 0.3 | 0.2924 | 0.1 | 0.1005 | 0 | 0 | 0 | 0 | 0 | 0 | 0 | 0 | 0 | 0 | 0 | 0 | 0 | 0 | 0 | 0 | 0 | 0 | 0 | 0 | 0 | 0 | 0 | 0 | 0 | 0 | 0 | 0 | 0 | 60 | 58.48 | 20 | 20.1 | 0 | 0 | 0 | 0 | 0 | 0 | 0 | 0 | 0 | 0 | 0 | 0 | 0 | 0 | 0 | 0 | 0 | 0 | 0 | 0 | 0 | 0 | -10 | 0 | 0 | Off | 49327.1 | 0 | 25.5 | 24.8 | 1 | 75 | 75 | 0 | 0 | 41.2 | 41.3 | 79.5 | 79.5 | 58.8 | 58.8 | 20.5 | 20.5 | 75 | 75 | 0 | 0 | 0 | 113778
256.15 | 5.6747 | 105.889 | 0.0011 | 25 | 25 | 0 | 25 | 25.07 | 30 | 29.24 | 10 | 10.08 | 200 | 58.8 | 58.8 | 41.2 | 41.2 | 20.5 | 20.5 | 79.5 | 79.5 | 5.889049 | 0 | 0 | 0 | 0.3 | 0.2924 | 0.1 | 0.1008 | 0 | 0 | 0 | 0 | 0 | 0 | 0 | 0 | 0 | 0 | 0 | 0 | 0 | 0 | 0 | 0 | 0 | 0 | 0 | 0 | 0 | 0 | 0 | 0 | 0 | 0 | 0 | 0 | 0 | 60 | 58.48 | 20 | 20.16 | 0 | 0 | 0 | 0 | 0 | 0 | 0 | 0 | 0 | 0 | 0 | 0 | 0 | 0 | 0 | 0 | 0 | 0 | 0 | 0 | 0 | 0 | -10 | 0 | 0 | Off | 49333 | 0 | 25.5 | 25 | 1 | 75 | 75 | 0 | 0 | 41.2 | 41.2 | 79.5 | 79.5 | 58.8 | 58.8 | 20.5 | 20.5 | 75 | 75 | 0 | 0 | 0 | 113794
256.49 | 5.6747 | 105.889 | 0.001 | 25 | 25 | 0 | 25 | 25.07 | 30 | 29.25 | 10 | 10.045 | 200 | 58.8 | 58.7 | 41.2 | 41.2 | 20.5 | 20.5 | 79.5 | 79.4 | 5.889049 | 0 | 0 | 0 | 0.3 | 0.2925 | 0.1 | 0.10045 | 0 | 0 | 0 | 0 | 0 | 0 | 0 | 0 | 0 | 0 | 0 | 0 | 0 | 0 | 0 | 0 | 0 | 0 | 0 | 0 | 0 | 0 | 0 | 0 | 0 | 0 | 0 | 0 | 0 | 60 | 58.5 | 20 | 20.09 | 0 | 0 | 0 | 0 | 0 | 0 | 0 | 0 | 0 | 0 | 0 | 0 | 0 | 0 | 0 | 0 | 0 | 0 | 0 | 0 | 0 | 0 | -10 | 0 | 0 | Off | 49335.6 | 0 | 25.5 | 25.1 | 1 | 75 | 75 | 0 | 0 | 41.2 | 41.2 | 79.5 | 79.4 | 58.8 | 58.7 | 20.5 | 20.5 | 75 | 75 | 0 | 0 | 0 | 113773
256.82 | 5.6747 | 105.889 | 0.0008 | 25 | 25 | 0 | 25 | 25.04 | 30 | 29.235 | 10 | 10.065 | 200 | 58.8 | 58.7 | 41.2 | 41.2 | 20.5 | 20.5 | 79.5 | 79.6 | 5.889049 | 0 | 0 | 0 | 0.3 | 0.29235 | 0.1 | 0.10065 | 0 | 0 | 0 | 0 | 0 | 0 | 0 | 0 | 0 | 0 | 0 | 0 | 0 | 0 | 0 | 0 | 0 | 0 | 0 | 0 | 0 | 0 | 0 | 0 | 0 | 0 | 0 | 0 | 0 | 60 | 58.47 | 20 | 20.13 | 0 | 0 | 0 | 0 | 0 | 0 | 0 | 0 | 0 | 0 | 0 | 0 | 0 | 0 | 0 | 0 | 0 | 0 | 0 | 0 | 0 | 0 | -10 | 0 | 0 | Off | 49328.4 | 0 | 25.5 | 24.9 | 1 | 75 | 75.1 | 0 | 0 | 41.2 | 41.2 | 79.5 | 79.6 | 58.8 | 58.7 | 20.5 | 20.5 | 75 | 75.1 | 0 | 0 | 0 | 113779
257.15 | 5.6747 | 105.889 | 0.0007 | 25 | 25 | 0 | 25 | 25.07 | 30 | 29.255 | 10 | 10.055 | 200 | 58.8 | 58.9 | 41.2 | 41.2 | 20.5 | 20.5 | 79.5 | 79.5 | 5.889049 | 0 | 0 | 0 | 0.3 | 0.29255 | 0.1 | 0.10055 | 0 | 0 | 0 | 0 | 0 | 0 | 0 | 0 | 0 | 0 | 0 | 0 | 0 | 0 | 0 | 0 | 0 | 0 | 0 | 0 | 0 | 0 | 0 | 0 | 0 | 0 | 0 | 0 | 0 | 60 | 58.51 | 20 | 20.11 | 0 | 0 | 0 | 0 | 0 | 0 | 0 | 0 | 0 | 0 | 0 | 0 | 0 | 0 | 0 | 0 | 0 | 0 | 0 | 0 | 0 | 0 | -10 | 0 | 0 | Off | 49350.3 | 0 | 25.5 | 24.9 | 1 | 75 | 75.1 | 0 | 0 | 41.2 | 41.2 | 79.5 | 79.5 | 58.8 | 58.9 | 20.5 | 20.5 | 75 | 75.1 | 0 | 0 | 0 | 113779
257.49 | 5.6747 | 105.889 | 0.0006 | 25 | 25 | 0 | 25 | 25.07 | 30 | 29.25 | 10 | 10.055 | 200 | 58.8 | 58.8 | 41.2 | 41.2 | 20.5 | 20.5 | 79.5 | 79.5 | 5.889049 | 0 | 0 | 0 | 0.3 | 0.2925 | 0.1 | 0.10055 | 0 | 0 | 0 | 0 | 0 | 0 | 0 | 0 | 0 | 0 | 0 | 0 | 0 | 0 | 0 | 0 | 0 | 0 | 0 | 0 | 0 | 0 | 0 | 0 | 0 | 0 | 0 | 0 | 0 | 60 | 58.5 | 20 | 20.11 | 0 | 0 | 0 | 0 | 0 | 0 | 0 | 0 | 0 | 0 | 0 | 0 | 0 | 0 | 0 | 0 | 0 | 0 | 0 | 0 | 0 | 0 | -10 | 0 | 0 | Off | 49345.6 | 0 | 25.5 | 24.9 | 1 | 75 | 74.9 | 0 | 0 | 41.2 | 41.2 | 79.5 | 79.5 | 58.8 | 58.8 | 20.5 | 20.5 | 75 | 74.9 | 0 | 0 | 0 | 113775
257.82 | 5.6747 | 105.889 | 0.0006 | 25 | 25 | 0 | 25 | 25.06 | 30 | 29.27 | 10 | 10.07 | 200 | 58.8 | 58.8 | 41.2 | 41.2 | 20.5 | 21.4 | 79.5 | 79.4 | 5.889049 | 0 | 0 | 0 | 0.3 | 0.2927 | 0.1 | 0.1007 | 0 | 0 | 0 | 0 | 0 | 0 | 0 | 0 | 0 | 0 | 0 | 0 | 0 | 0 | 0 | 0 | 0 | 0 | 0 | 0 | 0 | 0 | 0 | 0 | 0 | 0 | 0 | 0 | 0 | 60 | 58.54 | 20 | 20.14 | 0 | 0 | 0 | 0 | 0 | 0 | 0 | 0 | 0 | 0 | 0 | 0 | 0 | 0 | 0 | 0 | 0 | 0 | 0 | 0 | 0 | 0 | -10 | 0 | 0 | Off | 49354.1 | 0 | 25.5 | 25 | 1 | 75 | 75 | 0 | 0 | 41.2 | 41.2 | 79.5 | 79.4 | 58.8 | 58.8 | 20.5 | 21.4 | 75 | 75 | 0 | 2.8 | 0 | 113787
258.15 | 5.6747 | 105.889 | 0.0005 | 25 | 25 | 0 | 25 | 25.03 | 30 | 29.235 | 10 | 10.05 | 200 | 58.8 | 58.8 | 41.2 | 41.3 | 20.5 | 20.5 | 79.5 | 79.5 | 5.889049 | 0 | 0 | 0 | 0.3 | 0.29235 | 0.1 | 0.1005 | 0 | 0 | 0 | 0 | 0 | 0 | 0 | 0 | 0 | 0 | 0 | 0 | 0 | 0 | 0 | 0 | 0 | 0 | 0 | 0 | 0 | 0 | 0 | 0 | 0 | 0 | 0 | 0 | 0 | 60 | 58.47 | 20 | 20.1 | 0 | 0 | 0 | 0 | 0 | 0 | 0 | 0 | 0 | 0 | 0 | 0 | 0 | 0 | 0 | 0 | 0 | 0 | 0 | 0 | 0 | 0 | -10 | 0 | 0 | Off | 49362.2 | 0 | 25.5 | 25 | 1 | 75 | 75 | 0 | 0 | 41.2 | 41.3 | 79.5 | 79.5 | 58.8 | 58.8 | 20.5 | 20.5 | 75 | 75 | 0 | 0 | 0 | 113765
258.49 | 5.6747 | 105.889 | 0.0005 | 25 | 25 | 0 | 25 | 25.06 | 30 | 29.235 | 10 | 10.055 | 200 | 58.8 | 58.8 | 41.2 | 41.2 | 20.5 | 20.1 | 79.5 | 79.5 | 5.889049 | 0 | 0 | 0 | 0.3 | 0.29235 | 0.1 | 0.10055 | 0 | 0 | 0 | 0 | 0 | 0 | 0 | 0 | 0 | 0 | 0 | 0 | 0 | 0 | 0 | 0 | 0 | 0 | 0 | 0 | 0 | 0 | 0 | 0 | 0 | 0 | 0 | 0 | 0 | 60 | 58.47 | 20 | 20.11 | 0 | 0 | 0 | 0 | 0 | 0 | 0 | 0 | 0 | 0 | 0 | 0 | 0 | 0 | 0 | 0 | 0 | 0 | 0 | 0 | 0 | 0 | -10 | 0 | 0 | Off | 49364.5 | 0 | 25.5 | 24.9 | 1 | 75 | 75.1 | 0 | 0 | 41.2 | 41.2 | 79.5 | 79.5 | 58.8 | 58.8 | 20.5 | 20.1 | 75 | 75.1 | 0 | 0.3 | 0 | 113780
258.82 | 5.6747 | 105.889 | 0.0004 | 25 | 25 | 0 | 25 | 25.04 | 30 | 29.235 | 10 | 10.04 | 200 | 58.8 | 58.8 | 41.2 | 41.2 | 20.5 | 20.5 | 79.5 | 79.5 | 5.889049 | 0 | 0 | 0 | 0.3 | 0.29235 | 0.1 | 0.1004 | 0 | 0 | 0 | 0 | 0 | 0 | 0 | 0 | 0 | 0 | 0 | 0 | 0 | 0 | 0 | 0 | 0 | 0 | 0 | 0 | 0 | 0 | 0 | 0 | 0 | 0 | 0 | 0 | 0 | 60 | 58.47 | 20 | 20.08 | 0 | 0 | 0 | 0 | 0 | 0 | 0 | 0 | 0 | 0 | 0 | 0 | 0 | 0 | 0 | 0 | 0 | 0 | 0 | 0 | 0 | 0 | -10 | 0 | 0 | Off | 49359.7 | 0 | 25.5 | 24.9 | 1 | 75 | 75 | 0 | 0 | 41.2 | 41.2 | 79.5 | 79.5 | 58.8 | 58.8 | 20.5 | 20.5 | 75 | 75 | 0 | 0 | 0 | 113769
259.16 | 5.6747 | 105.889 | 0.0004 | 25 | 25 | 0 | 25 | 25.07 | 30 | 29.26 | 10 | 10.05 | 200 | 58.8 | 58.7 | 41.2 | 41.2 | 20.5 | 20.5 | 79.5 | 79.4 | 5.889049 | 0 | 0 | 0 | 0.3 | 0.2926 | 0.1 | 0.1005 | 0 | 0 | 0 | 0 | 0 | 0 | 0 | 0 | 0 | 0 | 0 | 0 | 0 | 0 | 0 | 0 | 0 | 0 | 0 | 0 | 0 | 0 | 0 | 0 | 0 | 0 | 0 | 0 | 0 | 60 | 58.52 | 20 | 20.1 | 0 | 0 | 0 | 0 | 0 | 0 | 0 | 0 | 0 | 0 | 0 | 0 | 0 | 0 | 0 | 0 | 0 | 0 | 0 | 0 | 0 | 0 | -10 | 0 | 0 | Off | 49364.1 | 0 | 25.5 | 25.1 | 1 | 75 | 75 | 0 | 0 | 41.2 | 41.2 | 79.5 | 79.4 | 58.8 | 58.7 | 20.5 | 20.5 | 75 | 75 | 0 | 0 | 0 | 113779
259.49 | 5.6747 | 105.889 | 0.0003 | 25 | 25 | 0 | 25 | 25.07 | 30 | 29.23 | 10 | 10.01 | 200 | 58.8 | 58.8 | 41.2 | 41.1 | 20.5 | 20.5 | 79.5 | 79.5 | 5.889049 | 0 | 0 | 0 | 0.3 | 0.2923 | 0.1 | 0.1001 | 0 | 0 | 0 | 0 | 0 | 0 | 0 | 0 | 0 | 0 | 0 | 0 | 0 | 0 | 0 | 0 | 0 | 0 | 0 | 0 | 0 | 0 | 0 | 0 | 0 | 0 | 0 | 0 | 0 | 60 | 58.46 | 20 | 20.02 | 0 | 0 | 0 | 0 | 0 | 0 | 0 | 0 | 0 | 0 | 0 | 0 | 0 | 0 | 0 | 0 | 0 | 0 | 0 | 0 | 0 | 0 | -10 | 0 | 0 | Off | 49370.7 | 0 | 25.5 | 25 | 1 | 75 | 75 | 0 | 0 | 41.2 | 41.1 | 79.5 | 79.5 | 58.8 | 58.8 | 20.5 | 20.5 | 75 | 75 | 0 | 0 | 0 | 113754
259.83 | 5.6747 | 105.889 | 0.0002 | 25 | 25 | 0 | 25 | 25.06 | 30 | 29.26 | 10 | 10.075 | 200 | 58.8 | 58.8 | 41.2 | 41.1 | 20.5 | 20.5 | 79.5 | 79.4 | 5.889049 | 0 | 0 | 0 | 0.3 | 0.2926 | 0.1 | 0.10075 | 0 | 0 | 0 | 0 | 0 | 0 | 0 | 0 | 0 | 0 | 0 | 0 | 0 | 0 | 0 | 0 | 0 | 0 | 0 | 0 | 0 | 0 | 0 | 0 | 0 | 0 | 0 | 0 | 0 | 60 | 58.52 | 20 | 20.15 | 0 | 0 | 0 | 0 | 0 | 0 | 0 | 0 | 0 | 0 | 0 | 0 | 0 | 0 | 0 | 0 | 0 | 0 | 0 | 0 | 0 | 0 | -10 | 0 | 0 | Off | 49382 | 0 | 25.5 | 24.9 | 1 | 75 | 75 | 0 | 0 | 41.2 | 41.1 | 79.5 | 79.4 | 58.8 | 58.8 | 20.5 | 20.5 | 75 | 75 | 0 | 0 | 0 | 113792
260.16 | 5.6747 | 105.889 | 0 | 25 | 25 | 0 | 25 | 25.07 | 30 | 29.23 | 10 | 10.015 | 200 | 58.8 | 58.7 | 41.2 | 41.2 | 20.5 | 20.5 | 79.5 | 79.4 | 5.889049 | 0 | 0 | 0 | 0.3 | 0.2923 | 0.1 | 0.10015 | 0 | 0 | 0 | 0 | 0 | 0 | 0 | 0 | 0 | 0 | 0 | 0 | 0 | 0 | 0 | 0 | 0 | 0 | 0 | 0 | 0 | 0 | 0 | 0 | 0 | 0 | 0 | 0 | 0 | 60 | 58.46 | 20 | 20.03 | 0 | 0 | 0 | 0 | 0 | 0 | 0 | 0 | 0 | 0 | 0 | 0 | 0 | 0 | 0 | 0 | 0 | 0 | 0 | 0 | 0 | 0 | -10 | 0 | 0 | Off | 49389.6 | 0 | 25.5 | 24.8 | 1 | 75 | 75 | 0 | 0 | 41.2 | 41.2 | 79.5 | 79.4 | 58.8 | 58.7 | 20.5 | 20.5 | 75 | 75 | 0 | 0 | 0 | 113752
260.49 | 5.6747 | 105.889 | 0 | 25 | 25 | 0 | 25 | 25.06 | 30 | 29.26 | 10 | 10.06 | 200 | 58.8 | 58.8 | 41.2 | 41.2 | 20.5 | 20.5 | 79.5 | 79.5 | 5.889049 | 0 | 0 | 0 | 0.3 | 0.2926 | 0.1 | 0.1006 | 0 | 0 | 0 | 0 | 0 | 0 | 0 | 0 | 0 | 0 | 0 | 0 | 0 | 0 | 0 | 0 | 0 | 0 | 0 | 0 | 0 | 0 | 0 | 0 | 0 | 0 | 0 | 0 | 0 | 60 | 58.52 | 20 | 20.12 | 0 | 0 | 0 | 0 | 0 | 0 | 0 | 0 | 0 | 0 | 0 | 0 | 0 | 0 | 0 | 0 | 0 | 0 | 0 | 0 | 0 | 0 | -10 | 0 | 0 | Off | 49380.2 | 0 | 25.5 | 24.9 | 1 | 75 | 75 | 0 | 0 | 41.2 | 41.2 | 79.5 | 79.5 | 58.8 | 58.8 | 20.5 | 20.5 | 75 | 75 | 0 | 0 | 0 | 113783
260.83 | 5.6748 | 105.8909 | 0.0001 | 25 | 25 | 0 | 25 | 25.08 | 30 | 29.235 | 10 | 10.025 | 200 | 58.8 | 58.8 | 41.2 | 41.1 | 20.5 | 20.5 | 79.5 | 79.5 | 5.890915 | 0 | 0 | 0 | 0.3 | 0.29235 | 0.1 | 0.10025 | 0 | 0 | 0 | 0 | 0 | 0 | 0 | 0 | 0 | 0 | 0 | 0 | 0 | 0 | 0 | 0 | 0 | 0 | 0 | 0 | 0 | 0 | 0 | 0 | 0 | 0 | 0 | 0 | 0 | 60 | 58.47 | 20 | 20.05 | 0 | 0 | 0 | 0 | 0 | 0 | 0 | 0 | 0 | 0 | 0 | 0 | 0 | 0 | 0 | 0 | 0 | 0 | 0 | 0 | 0 | 0 | -10 | 0 | 0 | Off | 49380.1 | 0 | 25.5 | 24.8 | 1 | 75 | 75 | 0 | 0 | 41.2 | 41.1 | 79.5 | 79.5 | 58.8 | 58.8 | 20.5 | 20.5 | 75 | 75 | 0 | 0 | 0 | 113759
261.16 | 5.6748 | 105.8909 | 0.0002 | 25 | 25 | 0 | 25 | 25.08 | 30 | 29.245 | 10 | 10.065 | 200 | 58.8 | 58.8 | 41.2 | 41.2 | 20.5 | 20.5 | 79.5 | 79.5 | 5.890915 | 0 | 0 | 0 | 0.3 | 0.29245 | 0.1 | 0.10065 | 0 | 0 | 0 | 0 | 0 | 0 | 0 | 0 | 0 | 0 | 0 | 0 | 0 | 0 | 0 | 0 | 0 | 0 | 0 | 0 | 0 | 0 | 0 | 0 | 0 | 0 | 0 | 0 | 0 | 60 | 58.49 | 20 | 20.13 | 0 | 0 | 0 | 0 | 0 | 0 | 0 | 0 | 0 | 0 | 0 | 0 | 0 | 0 | 0 | 0 | 0 | 0 | 0 | 0 | 0 | 0 | -10 | 0 | 0 | Off | 49364.9 | 0 | 25.5 | 24.8 | 1 | 75 | 75 | 0 | 0 | 41.2 | 41.2 | 79.5 | 79.5 | 58.8 | 58.8 | 20.5 | 20.5 | 75 | 75 | 0 | 0 | 0 | 113784
261.49 | 5.6748 | 105.8909 | 0.0003 | 25 | 25 | 0 | 25 | 25.07 | 30 | 29.26 | 10 | 10.04 | 200 | 58.8 | 58.8 | 41.2 | 41.2 | 20.5 | 20.5 | 79.5 | 79.5 | 5.890915 | 0 | 0 | 0 | 0.3 | 0.2926 | 0.1 | 0.1004 | 0 | 0 | 0 | 0 | 0 | 0 | 0 | 0 | 0 | 0 | 0 | 0 | 0 | 0 | 0 | 0 | 0 | 0 | 0 | 0 | 0 | 0 | 0 | 0 | 0 | 0 | 0 | 0 | 0 | 60 | 58.52 | 20 | 20.08 | 0 | 0 | 0 | 0 | 0 | 0 | 0 | 0 | 0 | 0 | 0 | 0 | 0 | 0 | 0 | 0 | 0 | 0 | 0 | 0 | 0 | 0 | -10 | 0 | 0 | Off | 49368.3 | 0 | 25.5 | 24.9 | 1 | 75 | 75.1 | 0 | 0 | 41.2 | 41.2 | 79.5 | 79.5 | 58.8 | 58.8 | 20.5 | 20.5 | 75 | 75.1 | 0 | 0 | 0 | 113770
261.83 | 5.6747 | 105.889 | 0.0003 | 25 | 25 | 0 | 25 | 25.06 | 30 | 29.24 | 10 | 10.07 | 200 | 58.8 | 58.8 | 41.2 | 41.2 | 20.5 | 20.5 | 79.5 | 79.4 | 5.889049 | 0 | 0 | 0 | 0.3 | 0.2924 | 0.1 | 0.1007 | 0 | 0 | 0 | 0 | 0 | 0 | 0 | 0 | 0 | 0 | 0 | 0 | 0 | 0 | 0 | 0 | 0 | 0 | 0 | 0 | 0 | 0 | 0 | 0 | 0 | 0 | 0 | 0 | 0 | 60 | 58.48 | 20 | 20.14 | 0 | 0 | 0 | 0 | 0 | 0 | 0 | 0 | 0 | 0 | 0 | 0 | 0 | 0 | 0 | 0 | 0 | 0 | 0 | 0 | 0 | 0 | -10 | 0 | 0 | Off | 49376.8 | 0 | 25.5 | 24.9 | 1 | 75 | 75 | 0 | 0 | 41.2 | 41.2 | 79.5 | 79.4 | 58.8 | 58.8 | 20.5 | 20.5 | 75 | 75 | 0 | 0 | 0 | 113795
262.16 | 5.6747 | 105.889 | 0.0003 | 25 | 25 | 0 | 25 | 25.08 | 30 | 29.26 | 10 | 10.045 | 200 | 58.8 | 58.7 | 41.2 | 41.2 | 20.5 | 20.5 | 79.5 | 79.5 | 5.889049 | 0 | 0 | 0 | 0.3 | 0.2926 | 0.1 | 0.10045 | 0 | 0 | 0 | 0 | 0 | 0 | 0 | 0 | 0 | 0 | 0 | 0 | 0 | 0 | 0 | 0 | 0 | 0 | 0 | 0 | 0 | 0 | 0 | 0 | 0 | 0 | 0 | 0 | 0 | 60 | 58.52 | 20 | 20.09 | 0 | 0 | 0 | 0 | 0 | 0 | 0 | 0 | 0 | 0 | 0 | 0 | 0 | 0 | 0 | 0 | 0 | 0 | 0 | 0 | 0 | 0 | -10 | 0 | 0 | Off | 49390.5 | 0 | 25.5 | 25 | 1 | 75 | 75 | 0 | 0 | 41.2 | 41.2 | 79.5 | 79.5 | 58.8 | 58.7 | 20.5 | 20.5 | 75 | 75 | 0 | 0 | 0 | 113772
262.5 | 5.6747 | 105.889 | 0.0002 | 25 | 25 | 0 | 25 | 25.05 | 30 | 29.24 | 10 | 10.085 | 200 | 58.8 | 58.7 | 41.2 | 41.2 | 20.5 | 20.5 | 79.5 | 79.5 | 5.889049 | 0 | 0 | 0 | 0.3 | 0.2924 | 0.1 | 0.10085 | 0 | 0 | 0 | 0 | 0 | 0 | 0 | 0 | 0 | 0 | 0 | 0 | 0 | 0 | 0 | 0 | 0 | 0 | 0 | 0 | 0 | 0 | 0 | 0 | 0 | 0 | 0 | 0 | 0 | 60 | 58.48 | 20 | 20.17 | 0 | 0 | 0 | 0 | 0 | 0 | 0 | 0 | 0 | 0 | 0 | 0 | 0 | 0 | 0 | 0 | 0 | 0 | 0 | 0 | 0 | 0 | -10 | 0 | 0 | Off | 49385.5 | 0 | 25.5 | 24.8 | 1 | 75 | 75 | 0 | 0 | 41.2 | 41.2 | 79.5 | 79.5 | 58.8 | 58.7 | 20.5 | 20.5 | 75 | 75 | 0 | 0 | 0 | 113799
262.83 | 5.6747 | 105.889 | 0.0002 | 25 | 25 | 0 | 25 | 25.06 | 30 | 29.265 | 10 | 10.05 | 200 | 58.8 | 58.8 | 41.2 | 41.3 | 20.5 | 20.5 | 79.5 | 79.5 | 5.889049 | 0 | 0 | 0 | 0.3 | 0.29265 | 0.1 | 0.1005 | 0 | 0 | 0 | 0 | 0 | 0 | 0 | 0 | 0 | 0 | 0 | 0 | 0 | 0 | 0 | 0 | 0 | 0 | 0 | 0 | 0 | 0 | 0 | 0 | 0 | 0 | 0 | 0 | 0 | 60 | 58.53 | 20 | 20.1 | 0 | 0 | 0 | 0 | 0 | 0 | 0 | 0 | 0 | 0 | 0 | 0 | 0 | 0 | 0 | 0 | 0 | 0 | 0 | 0 | 0 | 0 | -10 | 0 | 0 | Off | 49391.9 | 0 | 25.5 | 24.8 | 1 | 75 | 75 | 0 | 0 | 41.2 | 41.3 | 79.5 | 79.5 | 58.8 | 58.8 | 20.5 | 20.5 | 75 | 75 | 0 | 0 | 0 | 113777
263.16 | 5.6747 | 105.889 | 0.0001 | 25 | 25 | 0 | 25 | 25.05 | 30 | 29.255 | 10 | 10.07 | 200 | 58.8 | 58.9 | 41.2 | 41.2 | 20.5 | 20.5 | 79.5 | 79.5 | 5.889049 | 0 | 0 | 0 | 0.3 | 0.29255 | 0.1 | 0.1007 | 0 | 0 | 0 | 0 | 0 | 0 | 0 | 0 | 0 | 0 | 0 | 0 | 0 | 0 | 0 | 0 | 0 | 0 | 0 | 0 | 0 | 0 | 0 | 0 | 0 | 0 | 0 | 0 | 0 | 60 | 58.51 | 20 | 20.14 | 0 | 0 | 0 | 0 | 0 | 0 | 0 | 0 | 0 | 0 | 0 | 0 | 0 | 0 | 0 | 0 | 0 | 0 | 0 | 0 | 0 | 0 | -10 | 0 | 0 | Off | 49382.3 | 0 | 25.5 | 24.8 | 1 | 75 | 75 | 0 | 0 | 41.2 | 41.2 | 79.5 | 79.5 | 58.8 | 58.9 | 20.5 | 20.5 | 75 | 75 | 0 | 0 | 0 | 113782
263.5 | 5.6747 | 105.889 | 0 | 25 | 25 | 0 | 25 | 25.06 | 30 | 29.26 | 10 | 10.06 | 200 | 58.8 | 58.7 | 41.2 | 41.2 | 20.5 | 20.5 | 79.5 | 79.4 | 5.889049 | 0 | 0 | 0 | 0.3 | 0.2926 | 0.1 | 0.1006 | 0 | 0 | 0 | 0 | 0 | 0 | 0 | 0 | 0 | 0 | 0 | 0 | 0 | 0 | 0 | 0 | 0 | 0 | 0 | 0 | 0 | 0 | 0 | 0 | 0 | 0 | 0 | 0 | 0 | 60 | 58.52 | 20 | 20.12 | 0 | 0 | 0 | 0 | 0 | 0 | 0 | 0 | 0 | 0 | 0 | 0 | 0 | 0 | 0 | 0 | 0 | 0 | 0 | 0 | 0 | 0 | -10 | 0 | 0 | Off | 49395.8 | 0 | 25.5 | 25 | 1 | 75 | 75 | 0 | 0 | 41.2 | 41.2 | 79.5 | 79.4 | 58.8 | 58.7 | 20.5 | 20.5 | 75 | 75 | 0 | 0 | 0 | 113781
263.83 | 5.6747 | 105.889 | 0 | 25 | 25 | 0 | 25 | 25.07 | 30 | 29.265 | 10 | 10.005 | 200 | 58.8 | 58.8 | 41.2 | 41.2 | 20.5 | 20.5 | 79.5 | 79.5 | 5.889049 | 0 | 0 | 0 | 0.3 | 0.29265 | 0.1 | 0.10005 | 0 | 0 | 0 | 0 | 0 | 0 | 0 | 0 | 0 | 0 | 0 | 0 | 0 | 0 | 0 | 0 | 0 | 0 | 0 | 0 | 0 | 0 | 0 | 0 | 0 | 0 | 0 | 0 | 0 | 60 | 58.53 | 20 | 20.01 | 0 | 0 | 0 | 0 | 0 | 0 | 0 | 0 | 0 | 0 | 0 | 0 | 0 | 0 | 0 | 0 | 0 | 0 | 0 | 0 | 0 | 0 | -10 | 0 | 0 | Off | 49400.4 | 0 | 25.5 | 24.9 | 1 | 75 | 75 | 0 | 0 | 41.2 | 41.2 | 79.5 | 79.5 | 58.8 | 58.8 | 20.5 | 20.5 | 75 | 75 | 0 | 0 | 0 | 113747
264.17 | 5.6747 | 105.889 | -0.0001 | 25 | 25 | 0 | 25 | 25.03 | 30 | 29.24 | 10 | 10.06 | 200 | 58.8 | 58.8 | 41.2 | 41.2 | 20.5 | 20.5 | 79.5 | 79.5 | 5.889049 | 0 | 0 | 0 | 0.3 | 0.2924 | 0.1 | 0.1006 | 0 | 0 | 0 | 0 | 0 | 0 | 0 | 0 | 0 | 0 | 0 | 0 | 0 | 0 | 0 | 0 | 0 | 0 | 0 | 0 | 0 | 0 | 0 | 0 | 0 | 0 | 0 | 0 | 0 | 60 | 58.48 | 20 | 20.12 | 0 | 0 | 0 | 0 | 0 | 0 | 0 | 0 | 0 | 0 | 0 | 0 | 0 | 0 | 0 | 0 | 0 | 0 | 0 | 0 | 0 | 0 | -10 | 0 | 0 | Off | 49379.8 | 0 | 25.5 | 25.1 | 1 | 75 | 75 | 0 | 0 | 41.2 | 41.2 | 79.5 | 79.5 | 58.8 | 58.8 | 20.5 | 20.5 | 75 | 75 | 0 | 0 | 0 | 113785
264.5 | 5.6748 | 105.8909 | -0.0001 | 25 | 25 | 0 | 25 | 25.07 | 30 | 29.235 | 5 | 10.005 | 200 | 58.8 | 58.8 | 41.2 | 41.2 | 10.5 | 10.5 | 89.5 | 89.5 | 5.890915 | 0 | 0 | 0 | 0.3 | 0.29235 | 0.05 | 0.10005 | 0 | 0 | 0 | 0 | 0 | 0 | 0 | 0 | 0 | 0 | 0 | 0 | 0 | 0 | 0 | 0 | 0 | 0 | 0 | 0 | 0 | 0 | 0 | 0 | 0 | 0 | 0 | 0 | 0 | 60 | 58.47 | 10 | 20.01 | 0 | 0 | 0 | 0 | 0 | 0 | 0 | 0 | 0 | 0 | 0 | 0 | 0 | 0 | 0 | 0 | 0 | 0 | 0 | 0 | 0 | 0 | -10 | 0 | 0 | Off | 49386.2 | 0 | 25.5 | 24.9 | 1 | 75 | 75 | 0 | 0 | 41.2 | 41.2 | 89.5 | 89.5 | 58.8 | 58.8 | 10.5 | 10.5 | 75 | 75 | 0 | 0 | 0 | 113746
264.83 | 5.6748 | 105.8909 | 0 | 25 | 25 | 0 | 25 | 25.06 | 30 | 29.26 | 5 | 6.81 | 200 | 58.8 | 58.7 | 41.2 | 41.2 | 10.5 | 10.5 | 89.5 | 89.5 | 5.890915 | 0 | 0 | 0 | 0.3 | 0.2926 | 0.05 | 0.0681 | 0 | 0 | 0 | 0 | 0 | 0 | 0 | 0 | 0 | 0 | 0 | 0 | 0 | 0 | 0 | 0 | 0 | 0 | 0 | 0 | 0 | 0 | 0 | 0 | 0 | 0 | 0 | 0 | 0 | 60 | 58.52 | 10 | 13.62 | 0 | 0 | 0 | 0 | 0 | 0 | 0 | 0 | 0 | 0 | 0 | 0 | 0 | 0 | 0 | 0 | 0 | 0 | 0 | 0 | 0 | 0 | -10 | 0 | 0 | Off | 49378.7 | 0 | 25.5 | 25.1 | 1 | 75 | 74.9 | 0 | 0 | 41.2 | 41.2 | 89.5 | 89.5 | 58.8 | 58.7 | 10.5 | 10.5 | 75 | 74.9 | 0 | 0 | 0 | 111267
265.17 | 5.6748 | 105.8909 | 0 | 25 | 25 | 0 | 25 | 25.06 | 30 | 29.245 | 5 | 5.3 | 200 | 58.8 | 58.8 | 41.2 | 41.3 | 10.5 | 10.5 | 89.5 | 89.4 | 5.890915 | 0 | 0 | 0 | 0.3 | 0.29245 | 0.05 | 0.053 | 0 | 0 | 0 | 0 | 0 | 0 | 0 | 0 | 0 | 0 | 0 | 0 | 0 | 0 | 0 | 0 | 0 | 0 | 0 | 0 | 0 | 0 | 0 | 0 | 0 | 0 | 0 | 0 | 0 | 60 | 58.49 | 10 | 10.6 | 0 | 0 | 0 | 0 | 0 | 0 | 0 | 0 | 0 | 0 | 0 | 0 | 0 | 0 | 0 | 0 | 0 | 0 | 0 | 0 | 0 | 0 | -10 | 0 | 0 | Off | 49380.4 | 0 | 25.5 | 25 | 1 | 75 | 75 | 0 | 0 | 41.2 | 41.3 | 89.5 | 89.4 | 58.8 | 58.8 | 10.5 | 10.5 | 75 | 75 | 0 | 0 | 0 | 110382
265.5 | 5.6732 | 105.8611 | -0.0008 | 25 | 25 | 0 | 25 | 25.05 | 30 | 29.245 | 5 | 5.09 | 200 | 58.8 | 58.8 | 41.2 | 41.1 | 10.5 | 10.5 | 89.5 | 89.5 | 5.861059 | 0 | 0 | 0 | 0.3 | 0.29245 | 0.05 | 0.0509 | 0 | 0 | 0 | 0 | 0 | 0 | 0 | 0 | 0 | 0 | 0 | 0 | 0 | 0 | 0 | 0 | 0 | 0 | 0 | 0 | 0 | 0 | 0 | 0 | 0 | 0 | 0 | 0 | 0 | 60 | 58.49 | 10 | 10.18 | 0 | 0 | 0 | 0 | 0 | 0 | 0 | 0 | 0 | 0 | 0 | 0 | 0 | 0 | 0 | 0 | 0 | 0 | 0 | 0 | 0 | 0 | -10 | 0 | 0 | Off | 49389.9 | 0 | 25.5 | 24.9 | 1 | 75 | 75 | 0 | 0 | 41.2 | 41.1 | 89.5 | 89.5 | 58.8 | 58.8 | 10.5 | 10.5 | 75 | 75 | 0 | 0 | 0 | 110232
265.84 | 5.6691 | 105.7846 | -0.0055 | 25 | 25 | 0 | 25 | 25.07 | 30 | 29.255 | 5 | 5.035 | 200 | 58.8 | 58.7 | 41.2 | 41.2 | 10.5 | 10.5 | 89.5 | 89.4 | 5.784553 | 0 | 0 | 0 | 0.3 | 0.29255 | 0.05 | 0.05035 | 0 | 0 | 0 | 0 | 0 | 0 | 0 | 0 | 0 | 0 | 0 | 0 | 0 | 0 | 0 | 0 | 0 | 0 | 0 | 0 | 0 | 0 | 0 | 0 | 0 | 0 | 0 | 0 | 0 | 60 | 58.51 | 10 | 10.07 | 0 | 0 | 0 | 0 | 0 | 0 | 0 | 0 | 0 | 0 | 0 | 0 | 0 | 0 | 0 | 0 | 0 | 0 | 0 | 0 | 0 | 0 | -10 | 0 | 0 | Off | 49325.4 | 0 | 25.5 | 24.9 | 1 | 75 | 75 | 0 | 0 | 41.2 | 41.2 | 89.5 | 89.4 | 58.8 | 58.7 | 10.5 | 10.5 | 75 | 75 | 0 | 0 | 0 | 110199
266.17 | 5.665 | 105.708 | -0.0156 | 25 | 25 | 0 | 25 | 25.06 | 30 | 29.245 | 5 | 5.03 | 200 | 58.8 | 58.8 | 41.2 | 41.2 | 10.5 | 10.5 | 89.5 | 89.5 | 5.708048 | 0 | 0 | 0 | 0.3 | 0.29245 | 0.05 | 0.0503 | 0 | 0 | 0 | 0 | 0 | 0 | 0 | 0 | 0 | 0 | 0 | 0 | 0 | 0 | 0 | 0 | 0 | 0 | 0 | 0 | 0 | 0 | 0 | 0 | 0 | 0 | 0 | 0 | 0 | 60 | 58.49 | 10 | 10.06 | 0 | 0 | 0 | 0 | 0 | 0 | 0 | 0 | 0 | 0 | 0 | 0 | 0 | 0 | 0 | 0 | 0 | 0 | 0 | 0 | 0 | 0 | -10 | 0 | 0 | Off | 48550.1 | 0 | 25.5 | 24.9 | 1 | 75 | 75 | 0 | 0 | 41.2 | 41.2 | 89.5 | 89.5 | 58.8 | 58.8 | 10.5 | 10.5 | 75 | 75 | 0 | 0 | 0 | 110196
266.5 | 5.6627 | 105.6651 | -0.0281 | 25 | 25 | 0 | 25 | 25.05 | 30 | 29.245 | 5 | 5.025 | 200 | 58.8 | 58.9 | 41.2 | 41.3 | 10.5 | 10.5 | 89.5 | 89.5 | 5.66513 | 0 | 0 | 0 | 0.3 | 0.29245 | 0.05 | 0.05025 | 0 | 0 | 0 | 0 | 0 | 0 | 0 | 0 | 0 | 0 | 0 | 0 | 0 | 0 | 0 | 0 | 0 | 0 | 0 | 0 | 0 | 0 | 0 | 0 | 0 | 0 | 0 | 0 | 0 | 60 | 58.49 | 10 | 10.05 | 0 | 0 | 0 | 0 | 0 | 0 | 0 | 0 | 0 | 0 | 0 | 0 | 0 | 0 | 0 | 0 | 0 | 0 | 0 | 0 | 0 | 0 | -10 | 0 | 0 | Off | 47248.1 | 0 | 25.5 | 24.8 | 1 | 75 | 75.1 | 0 | 0 | 41.2 | 41.3 | 89.5 | 89.5 | 58.8 | 58.9 | 10.5 | 10.5 | 75 | 75.1 | 0 | 0 | 0 | 110196
266.84 | 5.6617 | 105.6465 | -0.0406 | 25 | 25 | 0 | 25 | 25.05 | 30 | 29.255 | 5 | 5.04 | 200 | 58.8 | 58.8 | 41.2 | 41.3 | 10.5 | 10.5 | 89.5 | 89.5 | 5.64647 | 0 | 0 | 0 | 0.3 | 0.29255 | 0.05 | 0.0504 | 0 | 0 | 0 | 0 | 0 | 0 | 0 | 0 | 0 | 0 | 0 | 0 | 0 | 0 | 0 | 0 | 0 | 0 | 0 | 0 | 0 | 0 | 0 | 0 | 0 | 0 | 0 | 0 | 0 | 60 | 58.51 | 10 | 10.08 | 0 | 0 | 0 | 0 | 0 | 0 | 0 | 0 | 0 | 0 | 0 | 0 | 0 | 0 | 0 | 0 | 0 | 0 | 0 | 0 | 0 | 0 | -10 | 0 | 0 | Off | 46038.5 | 0 | 25.5 | 25 | 1 | 75 | 75.1 | 0 | 0 | 41.2 | 41.3 | 89.5 | 89.5 | 58.8 | 58.8 | 10.5 | 10.5 | 75 | 75.1 | 0 | 0 | 0 | 110197
267.17 | 5.6614 | 105.6409 | -0.0523 | 25 | 25 | 0 | 25 | 25.07 | 30 | 29.24 | 5 | 5.03 | 200 | 58.8 | 58.8 | 41.2 | 41.2 | 10.5 | 10.5 | 89.5 | 89.5 | 5.640873 | 0 | 0 | 0 | 0.3 | 0.2924 | 0.05 | 0.0503 | 0 | 0 | 0 | 0 | 0 | 0 | 0 | 0 | 0 | 0 | 0 | 0 | 0 | 0 | 0 | 0 | 0 | 0 | 0 | 0 | 0 | 0 | 0 | 0 | 0 | 0 | 0 | 0 | 0 | 60 | 58.48 | 10 | 10.06 | 0 | 0 | 0 | 0 | 0 | 0 | 0 | 0 | 0 | 0 | 0 | 0 | 0 | 0 | 0 | 0 | 0 | 0 | 0 | 0 | 0 | 0 | -10 | 0 | 0 | Off | 44616.3 | 0 | 25.5 | 24.9 | 1 | 75 | 75 | 0 | 0 | 41.2 | 41.2 | 89.5 | 89.5 | 58.8 | 58.8 | 10.5 | 10.5 | 75 | 75 | 0 | 0 | 0 | 110192
267.51 | 5.6615 | 105.6427 | -0.0611 | 25 | 25 | 0 | 25 | 25.08 | 30 | 29.265 | 5 | 5.045 | 200 | 58.8 | 58.7 | 41.2 | 41.2 | 10.5 | 10.5 | 89.5 | 89.5 | 5.642739 | 0 | 0 | 0 | 0.3 | 0.29265 | 0.05 | 0.05045 | 0 | 0 | 0 | 0 | 0 | 0 | 0 | 0 | 0 | 0 | 0 | 0 | 0 | 0 | 0 | 0 | 0 | 0 | 0 | 0 | 0 | 0 | 0 | 0 | 0 | 0 | 0 | 0 | 0 | 60 | 58.53 | 10 | 10.09 | 0 | 0 | 0 | 0 | 0 | 0 | 0 | 0 | 0 | 0 | 0 | 0 | 0 | 0 | 0 | 0 | 0 | 0 | 0 | 0 | 0 | 0 | -10 | 0 | 0 | Off | 43562.1 | 0 | 25.5 | 24.8 | 1 | 75 | 75 | 0 | 0 | 41.2 | 41.2 | 89.5 | 89.5 | 58.8 | 58.7 | 10.5 | 10.5 | 75 | 75 | 0 | 0 | 0 | 110205
267.84 | 5.6618 | 105.6483 | -0.0671 | 25 | 25 | 0 | 25 | 25.07 | 30 | 29.24 | 5 | 5.035 | 200 | 58.8 | 58.8 | 41.2 | 41.2 | 10.5 | 10.5 | 89.5 | 89.5 | 5.648336 | 0 | 0 | 0 | 0.3 | 0.2924 | 0.05 | 0.05035 | 0 | 0 | 0 | 0 | 0 | 0 | 0 | 0 | 0 | 0 | 0 | 0 | 0 | 0 | 0 | 0 | 0 | 0 | 0 | 0 | 0 | 0 | 0 | 0 | 0 | 0 | 0 | 0 | 0 | 60 | 58.48 | 10 | 10.07 | 0 | 0 | 0 | 0 | 0 | 0 | 0 | 0 | 0 | 0 | 0 | 0 | 0 | 0 | 0 | 0 | 0 | 0 | 0 | 0 | 0 | 0 | -10 | 0 | 0 | Off | 42563.5 | 0 | 25.5 | 24.8 | 1 | 75 | 75 | 0 | 0 | 41.2 | 41.2 | 89.5 | 89.5 | 58.8 | 58.8 | 10.5 | 10.5 | 75 | 75 | 0 | 0 | 0 | 110200
268.17 | 5.6624 | 105.6595 | -0.0701 | 25 | 25 | 0 | 25 | 25.05 | 30 | 29.245 | 5 | 5.035 | 200 | 58.8 | 58.8 | 41.2 | 41.3 | 10.5 | 10.5 | 89.5 | 89.5 | 5.659532 | 0 | 0 | 0 | 0.3 | 0.29245 | 0.05 | 0.05035 | 0 | 0 | 0 | 0 | 0 | 0 | 0 | 0 | 0 | 0 | 0 | 0 | 0 | 0 | 0 | 0 | 0 | 0 | 0 | 0 | 0 | 0 | 0 | 0 | 0 | 0 | 0 | 0 | 0 | 60 | 58.49 | 10 | 10.07 | 0 | 0 | 0 | 0 | 0 | 0 | 0 | 0 | 0 | 0 | 0 | 0 | 0 | 0 | 0 | 0 | 0 | 0 | 0 | 0 | 0 | 0 | -10 | 0 | 0 | Off | 41785.3 | 0 | 25.5 | 24.9 | 1 | 75 | 75.1 | 0 | 0 | 41.2 | 41.3 | 89.5 | 89.5 | 58.8 | 58.8 | 10.5 | 10.5 | 75 | 75.1 | 0 | 0 | 0 | 110198
268.51 | 5.663 | 105.6707 | -0.0699 | 25 | 25 | 0 | 25 | 25.04 | 30 | 29.245 | 5 | 5.025 | 200 | 58.8 | 58.8 | 41.2 | 41.2 | 10.5 | 10.5 | 89.5 | 89.6 | 5.670728 | 0 | 0 | 0 | 0.3 | 0.29245 | 0.05 | 0.05025 | 0 | 0 | 0 | 0 | 0 | 0 | 0 | 0 | 0 | 0 | 0 | 0 | 0 | 0 | 0 | 0 | 0 | 0 | 0 | 0 | 0 | 0 | 0 | 0 | 0 | 0 | 0 | 0 | 0 | 60 | 58.49 | 10 | 10.05 | 0 | 0 | 0 | 0 | 0 | 0 | 0 | 0 | 0 | 0 | 0 | 0 | 0 | 0 | 0 | 0 | 0 | 0 | 0 | 0 | 0 | 0 | -10 | 0 | 0 | Off | 41292.9 | 0 | 25.5 | 24.9 | 1 | 75 | 75 | 0 | 0 | 41.2 | 41.2 | 89.5 | 89.6 | 58.8 | 58.8 | 10.5 | 10.5 | 75 | 75 | 0 | 0 | 0 | 110192
268.84 | 5.6635 | 105.6801 | -0.0667 | 25 | 25 | 0 | 25 | 25.07 | 30 | 29.245 | 5 | 5.03 | 200 | 58.8 | 58.7 | 41.2 | 41.2 | 10.5 | 10.5 | 89.5 | 89.5 | 5.680058 | 0 | 0 | 0 | 0.3 | 0.29245 | 0.05 | 0.0503 | 0 | 0 | 0 | 0 | 0 | 0 | 0 | 0 | 0 | 0 | 0 | 0 | 0 | 0 | 0 | 0 | 0 | 0 | 0 | 0 | 0 | 0 | 0 | 0 | 0 | 0 | 0 | 0 | 0 | 60 | 58.49 | 10 | 10.06 | 0 | 0 | 0 | 0 | 0 | 0 | 0 | 0 | 0 | 0 | 0 | 0 | 0 | 0 | 0 | 0 | 0 | 0 | 0 | 0 | 0 | 0 | -10 | 0 | 0 | Off | 40801.3 | 0 | 25.5 | 25 | 1 | 75 | 75 | 0 | 0 | 41.2 | 41.2 | 89.5 | 89.5 | 58.8 | 58.7 | 10.5 | 10.5 | 75 | 75 | 0 | 0 | 0 | 110197
269.17 | 5.664 | 105.6894 | -0.0604 | 25 | 25 | 0 | 25 | 25.04 | 30 | 29.245 | 5 | 5.035 | 200 | 58.8 | 58.8 | 41.2 | 41.2 | 10.5 | 10.5 | 89.5 | 89.5 | 5.689388 | 0 | 0 | 0 | 0.3 | 0.29245 | 0.05 | 0.05035 | 0 | 0 | 0 | 0 | 0 | 0 | 0 | 0 | 0 | 0 | 0 | 0 | 0 | 0 | 0 | 0 | 0 | 0 | 0 | 0 | 0 | 0 | 0 | 0 | 0 | 0 | 0 | 0 | 0 | 60 | 58.49 | 10 | 10.07 | 0 | 0 | 0 | 0 | 0 | 0 | 0 | 0 | 0 | 0 | 0 | 0 | 0 | 0 | 0 | 0 | 0 | 0 | 0 | 0 | 0 | 0 | -10 | 0 | 0 | Off | 40507.4 | 0 | 25.5 | 24.9 | 1 | 75 | 74.9 | 0 | 0 | 41.2 | 41.2 | 89.5 | 89.5 | 58.8 | 58.8 | 10.5 | 10.5 | 75 | 74.9 | 0 | 0 | 0 | 110197
269.51 | 5.6644 | 105.6969 | -0.0518 | 25 | 25 | 0 | 25 | 25.05 | 30 | 29.24 | 5 | 5.03 | 200 | 58.8 | 58.8 | 41.2 | 41.2 | 10.5 | 10.5 | 89.5 | 89.5 | 5.696852 | 0 | 0 | 0 | 0.3 | 0.2924 | 0.05 | 0.0503 | 0 | 0 | 0 | 0 | 0 | 0 | 0 | 0 | 0 | 0 | 0 | 0 | 0 | 0 | 0 | 0 | 0 | 0 | 0 | 0 | 0 | 0 | 0 | 0 | 0 | 0 | 0 | 0 | 0 | 60 | 58.48 | 10 | 10.06 | 0 | 0 | 0 | 0 | 0 | 0 | 0 | 0 | 0 | 0 | 0 | 0 | 0 | 0 | 0 | 0 | 0 | 0 | 0 | 0 | 0 | 0 | -10 | 0 | 0 | Off | 40156.5 | 0 | 25.5 | 25 | 1 | 75 | 74.9 | 0 | 0 | 41.2 | 41.2 | 89.5 | 89.5 | 58.8 | 58.8 | 10.5 | 10.5 | 75 | 74.9 | 0 | 0 | 0 | 110199
269.84 | 5.6648 | 105.7043 | -0.0405 | 25 | 25 | 0 | 25 | 25.05 | 30 | 29.245 | 5 | 5.025 | 200 | 58.8 | 58.8 | 41.2 | 41.1 | 10.5 | 10.5 | 89.5 | 89.5 | 5.704316 | 0 | 0 | 0 | 0.3 | 0.29245 | 0.05 | 0.05025 | 0 | 0 | 0 | 0 | 0 | 0 | 0 | 0 | 0 | 0 | 0 | 0 | 0 | 0 | 0 | 0 | 0 | 0 | 0 | 0 | 0 | 0 | 0 | 0 | 0 | 0 | 0 | 0 | 0 | 60 | 58.49 | 10 | 10.05 | 0 | 0 | 0 | 0 | 0 | 0 | 0 | 0 | 0 | 0 | 0 | 0 | 0 | 0 | 0 | 0 | 0 | 0 | 0 | 0 | 0 | 0 | -10 | 0 | 0 | Off | 40014.9 | 0 | 25.5 | 24.8 | 1 | 75 | 75.1 | 0 | 0 | 41.2 | 41.1 | 89.5 | 89.5 | 58.8 | 58.8 | 10.5 | 10.5 | 75 | 75.1 | 0 | 0 | 0 | 110192
270.18 | 5.6652 | 105.7118 | -0.0261 | 25 | 25 | 0 | 25 | 25.05 | 30 | 29.25 | 5 | 5.025 | 200 | 58.8 | 58.8 | 41.2 | 41.3 | 10.5 | 10.5 | 89.5 | 89.4 | 5.71178 | 0 | 0 | 0 | 0.3 | 0.2925 | 0.05 | 0.05025 | 0 | 0 | 0 | 0 | 0 | 0 | 0 | 0 | 0 | 0 | 0 | 0 | 0 | 0 | 0 | 0 | 0 | 0 | 0 | 0 | 0 | 0 | 0 | 0 | 0 | 0 | 0 | 0 | 0 | 60 | 58.5 | 10 | 10.05 | 0 | 0 | 0 | 0 | 0 | 0 | 0 | 0 | 0 | 0 | 0 | 0 | 0 | 0 | 0 | 0 | 0 | 0 | 0 | 0 | 0 | 0 | -10 | 0 | 0 | Off | 39889 | 0 | 25.5 | 24.9 | 1 | 75 | 75 | 0 | 0 | 41.2 | 41.3 | 89.5 | 89.4 | 58.8 | 58.8 | 10.5 | 10.5 | 75 | 75 | 0 | 0 | 0 | 110194
270.51 | 5.6655 | 105.7174 | -0.0104 | 25 | 25 | 0 | 25 | 25.06 | 30 | 29.245 | 5 | 5.04 | 200 | 58.8 | 58.8 | 41.2 | 41.2 | 10.5 | 10.5 | 89.5 | 89.5 | 5.717378 | 0 | 0 | 0 | 0.3 | 0.29245 | 0.05 | 0.0504 | 0 | 0 | 0 | 0 | 0 | 0 | 0 | 0 | 0 | 0 | 0 | 0 | 0 | 0 | 0 | 0 | 0 | 0 | 0 | 0 | 0 | 0 | 0 | 0 | 0 | 0 | 0 | 0 | 0 | 60 | 58.49 | 10 | 10.08 | 0 | 0 | 0 | 0 | 0 | 0 | 0 | 0 | 0 | 0 | 0 | 0 | 0 | 0 | 0 | 0 | 0 | 0 | 0 | 0 | 0 | 0 | -10 | 0 | 0 | Off | 39828.7 | 0 | 25.5 | 25 | 1 | 75 | 75 | 0 | 0 | 41.2 | 41.2 | 89.5 | 89.5 | 58.8 | 58.8 | 10.5 | 10.5 | 75 | 75 | 0 | 0 | 0 | 110196
270.84 | 5.6657 | 105.7211 | 0.0043 | 25 | 25 | 0 | 25 | 25.03 | 30 | 29.25 | 5 | 5.03 | 200 | 58.8 | 58.8 | 41.2 | 41.1 | 10.5 | 10.5 | 89.5 | 89.5 | 5.72111 | 0 | 0 | 0 | 0.3 | 0.2925 | 0.05 | 0.0503 | 0 | 0 | 0 | 0 | 0 | 0 | 0 | 0 | 0 | 0 | 0 | 0 | 0 | 0 | 0 | 0 | 0 | 0 | 0 | 0 | 0 | 0 | 0 | 0 | 0 | 0 | 0 | 0 | 0 | 60 | 58.5 | 10 | 10.06 | 0 | 0 | 0 | 0 | 0 | 0 | 0 | 0 | 0 | 0 | 0 | 0 | 0 | 0 | 0 | 0 | 0 | 0 | 0 | 0 | 0 | 0 | -10 | 0 | 0 | Off | 39756.9 | 0 | 25.5 | 24.9 | 1 | 75 | 75 | 0 | 0 | 41.2 | 41.1 | 89.5 | 89.5 | 58.8 | 58.8 | 10.5 | 10.5 | 75 | 75 | 0 | 0 | 0 | 110193
271.18 | 5.666 | 105.7267 | 0.0148 | 25 | 25 | 0 | 25 | 25.06 | 30 | 29.265 | 5 | 5.025 | 200 | 58.8 | 58.8 | 41.2 | 41.2 | 10.5 | 10.5 | 89.5 | 89.4 | 5.726708 | 0 | 0 | 0 | 0.3 | 0.29265 | 0.05 | 0.05025 | 0 | 0 | 0 | 0 | 0 | 0 | 0 | 0 | 0 | 0 | 0 | 0 | 0 | 0 | 0 | 0 | 0 | 0 | 0 | 0 | 0 | 0 | 0 | 0 | 0 | 0 | 0 | 0 | 0 | 60 | 58.53 | 10 | 10.05 | 0 | 0 | 0 | 0 | 0 | 0 | 0 | 0 | 0 | 0 | 0 | 0 | 0 | 0 | 0 | 0 | 0 | 0 | 0 | 0 | 0 | 0 | -10 | 0 | 0 | Off | 39716.7 | 0 | 25.5 | 24.9 | 1 | 75 | 75 | 0 | 0 | 41.2 | 41.2 | 89.5 | 89.4 | 58.8 | 58.8 | 10.5 | 10.5 | 75 | 75 | 0 | 0 | 0 | 110194
271.51 | 5.6662 | 105.7304 | 0.0199 | 25 | 25 | 0 | 25 | 25.06 | 30 | 29.235 | 5 | 5.03 | 200 | 58.8 | 58.8 | 41.2 | 41.2 | 10.5 | 10.5 | 89.5 | 89.5 | 5.73044 | 0 | 0 | 0 | 0.3 | 0.29235 | 0.05 | 0.0503 | 0 | 0 | 0 | 0 | 0 | 0 | 0 | 0 | 0 | 0 | 0 | 0 | 0 | 0 | 0 | 0 | 0 | 0 | 0 | 0 | 0 | 0 | 0 | 0 | 0 | 0 | 0 | 0 | 0 | 60 | 58.47 | 10 | 10.06 | 0 | 0 | 0 | 0 | 0 | 0 | 0 | 0 | 0 | 0 | 0 | 0 | 0 | 0 | 0 | 0 | 0 | 0 | 0 | 0 | 0 | 0 | -10 | 0 | 0 | Off | 39675.8 | 0 | 25.5 | 24.9 | 1 | 75 | 75 | 0 | 0 | 41.2 | 41.2 | 89.5 | 89.5 | 58.8 | 58.8 | 10.5 | 10.5 | 75 | 75 | 0 | 0 | 0 | 110189
271.85 | 5.6663 | 105.7323 | 0.0217 | 25 | 25 | 0 | 25 | 25.07 | 30 | 29.24 | 5 | 5.045 | 200 | 58.8 | 58.8 | 41.2 | 41.1 | 10.5 | 10.5 | 89.5 | 89.5 | 5.732306 | 0 | 0 | 0 | 0.3 | 0.2924 | 0.05 | 0.05045 | 0 | 0 | 0 | 0 | 0 | 0 | 0 | 0 | 0 | 0 | 0 | 0 | 0 | 0 | 0 | 0 | 0 | 0 | 0 | 0 | 0 | 0 | 0 | 0 | 0 | 0 | 0 | 0 | 0 | 60 | 58.48 | 10 | 10.09 | 0 | 0 | 0 | 0 | 0 | 0 | 0 | 0 | 0 | 0 | 0 | 0 | 0 | 0 | 0 | 0 | 0 | 0 | 0 | 0 | 0 | 0 | -10 | 0 | 0 | Off | 39656.6 | 0 | 25.5 | 25 | 1 | 75 | 75 | 0 | 0 | 41.2 | 41.1 | 89.5 | 89.5 | 58.8 | 58.8 | 10.5 | 10.5 | 75 | 75 | 0 | 0 | 0 | 110207
272.18 | 5.6665 | 105.736 | 0.0216 | 25 | 25 | 0 | 25 | 25.05 | 30 | 29.245 | 5 | 5.03 | 200 | 58.8 | 58.8 | 41.2 | 41.2 | 10.5 | 10.5 | 89.5 | 89.5 | 5.736038 | 0 | 0 | 0 | 0.3 | 0.29245 | 0.05 | 0.0503 | 0 | 0 | 0 | 0 | 0 | 0 | 0 | 0 | 0 | 0 | 0 | 0 | 0 | 0 | 0 | 0 | 0 | 0 | 0 | 0 | 0 | 0 | 0 | 0 | 0 | 0 | 0 | 0 | 0 | 60 | 58.49 | 10 | 10.06 | 0 | 0 | 0 | 0 | 0 | 0 | 0 | 0 | 0 | 0 | 0 | 0 | 0 | 0 | 0 | 0 | 0 | 0 | 0 | 0 | 0 | 0 | -10 | 0 | 0 | Off | 39622.5 | 0 | 25.5 | 24.9 | 1 | 75 | 74.9 | 0 | 0 | 41.2 | 41.2 | 89.5 | 89.5 | 58.8 | 58.8 | 10.5 | 10.5 | 75 | 74.9 | 0 | 0 | 0 | 110190
272.51 | 5.6666 | 105.7379 | 0.0204 | 25 | 25 | 0 | 25 | 25.06 | 30 | 29.245 | 5 | 5.02 | 200 | 58.8 | 58.7 | 41.2 | 41.2 | 10.5 | 10.5 | 89.5 | 89.4 | 5.737904 | 0 | 0 | 0 | 0.3 | 0.29245 | 0.05 | 0.0502 | 0 | 0 | 0 | 0 | 0 | 0 | 0 | 0 | 0 | 0 | 0 | 0 | 0 | 0 | 0 | 0 | 0 | 0 | 0 | 0 | 0 | 0 | 0 | 0 | 0 | 0 | 0 | 0 | 0 | 60 | 58.49 | 10 | 10.04 | 0 | 0 | 0 | 0 | 0 | 0 | 0 | 0 | 0 | 0 | 0 | 0 | 0 | 0 | 0 | 0 | 0 | 0 | 0 | 0 | 0 | 0 | -10 | 0 | 0 | Off | 39628.5 | 0 | 25.5 | 25 | 1 | 75 | 75 | 0 | 0 | 41.2 | 41.2 | 89.5 | 89.4 | 58.8 | 58.7 | 10.5 | 10.5 | 75 | 75 | 0 | 0 | 0 | 110188
272.85 | 5.6667 | 105.7398 | 0.0185 | 25 | 25 | 0 | 25 | 25.06 | 30 | 29.23 | 5 | 5.03 | 200 | 58.8 | 58.7 | 41.2 | 41.2 | 10.5 | 10.5 | 89.5 | 89.4 | 5.73977 | 0 | 0 | 0 | 0.3 | 0.2923 | 0.05 | 0.0503 | 0 | 0 | 0 | 0 | 0 | 0 | 0 | 0 | 0 | 0 | 0 | 0 | 0 | 0 | 0 | 0 | 0 | 0 | 0 | 0 | 0 | 0 | 0 | 0 | 0 | 0 | 0 | 0 | 0 | 60 | 58.46 | 10 | 10.06 | 0 | 0 | 0 | 0 | 0 | 0 | 0 | 0 | 0 | 0 | 0 | 0 | 0 | 0 | 0 | 0 | 0 | 0 | 0 | 0 | 0 | 0 | -10 | 0 | 0 | Off | 39621.6 | 0 | 25.5 | 24.9 | 1 | 75 | 75 | 0 | 0 | 41.2 | 41.2 | 89.5 | 89.4 | 58.8 | 58.7 | 10.5 | 10.5 | 75 | 75 | 0 | 0 | 0 | 110191
273.18 | 5.6668 | 105.7416 | 0.0165 | 25 | 25 | 0 | 25 | 25.06 | 30 | 29.23 | 5 | 5.03 | 200 | 58.8 | 58.8 | 41.2 | 41.2 | 10.5 | 10.5 | 89.5 | 89.5 | 5.741636 | 0 | 0 | 0 | 0.3 | 0.2923 | 0.05 | 0.0503 | 0 | 0 | 0 | 0 | 0 | 0 | 0 | 0 | 0 | 0 | 0 | 0 | 0 | 0 | 0 | 0 | 0 | 0 | 0 | 0 | 0 | 0 | 0 | 0 | 0 | 0 | 0 | 0 | 0 | 60 | 58.46 | 10 | 10.06 | 0 | 0 | 0 | 0 | 0 | 0 | 0 | 0 | 0 | 0 | 0 | 0 | 0 | 0 | 0 | 0 | 0 | 0 | 0 | 0 | 0 | 0 | -10 | 0 | 0 | Off | 39628.1 | 0 | 25.5 | 24.9 | 1 | 75 | 74.9 | 0 | 0 | 41.2 | 41.2 | 89.5 | 89.5 | 58.8 | 58.8 | 10.5 | 10.5 | 75 | 74.9 | 0 | 0 | 0 | 110195
273.52 | 5.6669 | 105.7435 | 0.0146 | 25 | 25 | 0 | 25 | 25.08 | 30 | 29.24 | 5 | 5.045 | 200 | 58.8 | 58.8 | 41.2 | 41.3 | 10.5 | 10.5 | 89.5 | 89.4 | 5.743502 | 0 | 0 | 0 | 0.3 | 0.2924 | 0.05 | 0.05045 | 0 | 0 | 0 | 0 | 0 | 0 | 0 | 0 | 0 | 0 | 0 | 0 | 0 | 0 | 0 | 0 | 0 | 0 | 0 | 0 | 0 | 0 | 0 | 0 | 0 | 0 | 0 | 0 | 0 | 60 | 58.48 | 10 | 10.09 | 0 | 0 | 0 | 0 | 0 | 0 | 0 | 0 | 0 | 0 | 0 | 0 | 0 | 0 | 0 | 0 | 0 | 0 | 0 | 0 | 0 | 0 | -10 | 0 | 0 | Off | 39615.7 | 0 | 25.5 | 24.9 | 1 | 75 | 75 | 0 | 0 | 41.2 | 41.3 | 89.5 | 89.4 | 58.8 | 58.8 | 10.5 | 10.5 | 75 | 75 | 0 | 0 | 0 | 110206
273.85 | 5.6669 | 105.7435 | 0.0127 | 25 | 25 | 0 | 25 | 25.07 | 30 | 29.225 | 5 | 5.03 | 200 | 58.8 | 58.8 | 41.2 | 41.2 | 10.5 | 10.5 | 89.5 | 89.4 | 5.743502 | 0 | 0 | 0 | 0.3 | 0.29225 | 0.05 | 0.0503 | 0 | 0 | 0 | 0 | 0 | 0 | 0 | 0 | 0 | 0 | 0 | 0 | 0 | 0 | 0 | 0 | 0 | 0 | 0 | 0 | 0 | 0 | 0 | 0 | 0 | 0 | 0 | 0 | 0 | 60 | 58.45 | 10 | 10.06 | 0 | 0 | 0 | 0 | 0 | 0 | 0 | 0 | 0 | 0 | 0 | 0 | 0 | 0 | 0 | 0 | 0 | 0 | 0 | 0 | 0 | 0 | -10 | 0 | 0 | Off | 39593.5 | 0 | 25.5 | 25 | 1 | 75 | 75 | 0 | 0 | 41.2 | 41.2 | 89.5 | 89.4 | 58.8 | 58.8 | 10.5 | 10.5 | 75 | 75 | 0 | 0 | 0 | 110196
274.18 | 5.667 | 105.7454 | 0.0111 | 25 | 25 | 0 | 25 | 25.08 | 30 | 29.225 | 5 | 5.025 | 200 | 58.8 | 58.8 | 41.2 | 41.1 | 10.5 | 10.5 | 89.5 | 89.5 | 5.745368 | 0 | 0 | 0 | 0.3 | 0.29225 | 0.05 | 0.05025 | 0 | 0 | 0 | 0 | 0 | 0 | 0 | 0 | 0 | 0 | 0 | 0 | 0 | 0 | 0 | 0 | 0 | 0 | 0 | 0 | 0 | 0 | 0 | 0 | 0 | 0 | 0 | 0 | 0 | 60 | 58.45 | 10 | 10.05 | 0 | 0 | 0 | 0 | 0 | 0 | 0 | 0 | 0 | 0 | 0 | 0 | 0 | 0 | 0 | 0 | 0 | 0 | 0 | 0 | 0 | 0 | -10 | 0 | 0 | Off | 39591.6 | 0 | 25.5 | 24.8 | 1 | 75 | 74.9 | 0 | 0 | 41.2 | 41.1 | 89.5 | 89.5 | 58.8 | 58.8 | 10.5 | 10.5 | 75 | 74.9 | 0 | 0 | 0 | 110195
274.52 | 5.667 | 105.7454 | 0.0096 | 25 | 25 | 0 | 25 | 25.07 | 30 | 29.245 | 5 | 5.045 | 200 | 58.8 | 58.8 | 41.2 | 41.3 | 10.5 | 10.5 | 89.5 | 89.5 | 5.745368 | 0 | 0 | 0 | 0.3 | 0.29245 | 0.05 | 0.05045 | 0 | 0 | 0 | 0 | 0 | 0 | 0 | 0 | 0 | 0 | 0 | 0 | 0 | 0 | 0 | 0 | 0 | 0 | 0 | 0 | 0 | 0 | 0 | 0 | 0 | 0 | 0 | 0 | 0 | 60 | 58.49 | 10 | 10.09 | 0 | 0 | 0 | 0 | 0 | 0 | 0 | 0 | 0 | 0 | 0 | 0 | 0 | 0 | 0 | 0 | 0 | 0 | 0 | 0 | 0 | 0 | -10 | 0 | 0 | Off | 39582.2 | 0 | 25.5 | 24.9 | 1 | 75 | 75 | 0 | 0 | 41.2 | 41.3 | 89.5 | 89.5 | 58.8 | 58.8 | 10.5 | 10.5 | 75 | 75 | 0 | 0 | 0 | 110197
274.85 | 5.6671 | 105.7472 | 0.0081 | 25 | 25 | 0 | 25 | 25.08 | 30 | 29.23 | 5 | 5.03 | 200 | 58.8 | 58.8 | 41.2 | 41.2 | 10.5 | 10.5 | 89.5 | 89.5 | 5.747234 | 0 | 0 | 0 | 0.3 | 0.2923 | 0.05 | 0.0503 | 0 | 0 | 0 | 0 | 0 | 0 | 0 | 0 | 0 | 0 | 0 | 0 | 0 | 0 | 0 | 0 | 0 | 0 | 0 | 0 | 0 | 0 | 0 | 0 | 0 | 0 | 0 | 0 | 0 | 60 | 58.46 | 10 | 10.06 | 0 | 0 | 0 | 0 | 0 | 0 | 0 | 0 | 0 | 0 | 0 | 0 | 0 | 0 | 0 | 0 | 0 | 0 | 0 | 0 | 0 | 0 | -10 | 0 | 0 | Off | 39579 | 0 | 25.5 | 24.9 | 1 | 75 | 75 | 0 | 0 | 41.2 | 41.2 | 89.5 | 89.5 | 58.8 | 58.8 | 10.5 | 10.5 | 75 | 75 | 0 | 0 | 0 | 110194
275.19 | 5.6671 | 105.7472 | 0.007 | 25 | 25 | 0 | 25 | 25.07 | 30 | 29.235 | 5 | 5.03 | 200 | 58.8 | 58.8 | 41.2 | 41.2 | 10.5 | 10.5 | 89.5 | 89.4 | 5.747234 | 0 | 0 | 0 | 0.3 | 0.29235 | 0.05 | 0.0503 | 0 | 0 | 0 | 0 | 0 | 0 | 0 | 0 | 0 | 0 | 0 | 0 | 0 | 0 | 0 | 0 | 0 | 0 | 0 | 0 | 0 | 0 | 0 | 0 | 0 | 0 | 0 | 0 | 0 | 60 | 58.47 | 10 | 10.06 | 0 | 0 | 0 | 0 | 0 | 0 | 0 | 0 | 0 | 0 | 0 | 0 | 0 | 0 | 0 | 0 | 0 | 0 | 0 | 0 | 0 | 0 | -10 | 0 | 0 | Off | 39600 | 0 | 25.5 | 25 | 1 | 75 | 75 | 0 | 0 | 41.2 | 41.2 | 89.5 | 89.4 | 58.8 | 58.8 | 10.5 | 10.5 | 75 | 75 | 0 | 0 | 0 | 110196
275.52 | 5.6671 | 105.7472 | 0.006 | 25 | 25 | 0 | 25 | 25.07 | 30 | 29.22 | 5 | 5.03 | 200 | 58.8 | 58.8 | 41.2 | 41.1 | 10.5 | 10.5 | 89.5 | 89.5 | 5.747234 | 0 | 0 | 0 | 0.3 | 0.2922 | 0.05 | 0.0503 | 0 | 0 | 0 | 0 | 0 | 0 | 0 | 0 | 0 | 0 | 0 | 0 | 0 | 0 | 0 | 0 | 0 | 0 | 0 | 0 | 0 | 0 | 0 | 0 | 0 | 0 | 0 | 0 | 0 | 60 | 58.44 | 10 | 10.06 | 0 | 0 | 0 | 0 | 0 | 0 | 0 | 0 | 0 | 0 | 0 | 0 | 0 | 0 | 0 | 0 | 0 | 0 | 0 | 0 | 0 | 0 | -10 | 0 | 0 | Off | 39584.9 | 0 | 25.5 | 24.9 | 1 | 75 | 75 | 0 | 0 | 41.2 | 41.1 | 89.5 | 89.5 | 58.8 | 58.8 | 10.5 | 10.5 | 75 | 75 | 0 | 0 | 0 | 110197
275.85 | 5.6671 | 105.7472 | 0.005 | 25 | 25 | 0 | 25 | 25.07 | 30 | 29.23 | 5 | 5.045 | 200 | 58.8 | 58.8 | 41.2 | 41.1 | 10.5 | 10.5 | 89.5 | 89.5 | 5.747234 | 0 | 0 | 0 | 0.3 | 0.2923 | 0.05 | 0.05045 | 0 | 0 | 0 | 0 | 0 | 0 | 0 | 0 | 0 | 0 | 0 | 0 | 0 | 0 | 0 | 0 | 0 | 0 | 0 | 0 | 0 | 0 | 0 | 0 | 0 | 0 | 0 | 0 | 0 | 60 | 58.46 | 10 | 10.09 | 0 | 0 | 0 | 0 | 0 | 0 | 0 | 0 | 0 | 0 | 0 | 0 | 0 | 0 | 0 | 0 | 0 | 0 | 0 | 0 | 0 | 0 | -10 | 0 | 0 | Off | 39583.8 | 0 | 25.5 | 24.9 | 1 | 75 | 75 | 0 | 0 | 41.2 | 41.1 | 89.5 | 89.5 | 58.8 | 58.8 | 10.5 | 10.5 | 75 | 75 | 0 | 0 | 0 | 110202
276.19 | 5.6672 | 105.7491 | 0.0043 | 25 | 25 | 0 | 25 | 25.07 | 30 | 29.23 | 5 | 5.04 | 200 | 58.8 | 58.7 | 41.2 | 41.2 | 10.5 | 10.5 | 89.5 | 89.5 | 5.7491 | 0 | 0 | 0 | 0.3 | 0.2923 | 0.05 | 0.0504 | 0 | 0 | 0 | 0 | 0 | 0 | 0 | 0 | 0 | 0 | 0 | 0 | 0 | 0 | 0 | 0 | 0 | 0 | 0 | 0 | 0 | 0 | 0 | 0 | 0 | 0 | 0 | 0 | 0 | 60 | 58.46 | 10 | 10.08 | 0 | 0 | 0 | 0 | 0 | 0 | 0 | 0 | 0 | 0 | 0 | 0 | 0 | 0 | 0 | 0 | 0 | 0 | 0 | 0 | 0 | 0 | -10 | 0 | 0 | Off | 39596.9 | 0 | 25.5 | 25.1 | 1 | 75 | 75 | 0 | 0 | 41.2 | 41.2 | 89.5 | 89.5 | 58.8 | 58.7 | 10.5 | 10.5 | 75 | 75 | 0 | 0 | 0 | 110194
276.52 | 5.6672 | 105.7491 | 0.0037 | 25 | 25 | 0 | 25 | 25.08 | 30 | 29.22 | 5 | 5.035 | 200 | 58.8 | 58.7 | 41.2 | 41.2 | 10.5 | 10.5 | 89.5 | 89.5 | 5.7491 | 0 | 0 | 0 | 0.3 | 0.2922 | 0.05 | 0.05035 | 0 | 0 | 0 | 0 | 0 | 0 | 0 | 0 | 0 | 0 | 0 | 0 | 0 | 0 | 0 | 0 | 0 | 0 | 0 | 0 | 0 | 0 | 0 | 0 | 0 | 0 | 0 | 0 | 0 | 60 | 58.44 | 10 | 10.07 | 0 | 0 | 0 | 0 | 0 | 0 | 0 | 0 | 0 | 0 | 0 | 0 | 0 | 0 | 0 | 0 | 0 | 0 | 0 | 0 | 0 | 0 | -10 | 0 | 0 | Off | 39603.1 | 0 | 25.5 | 25 | 1 | 75 | 75 | 0 | 0 | 41.2 | 41.2 | 89.5 | 89.5 | 58.8 | 58.7 | 10.5 | 10.5 | 75 | 75 | 0 | 0 | 0 | 110199
276.86 | 5.6672 | 105.7491 | 0.0031 | 25 | 25 | 0 | 25 | 25.09 | 30 | 29.23 | 5 | 5.03 | 200 | 58.8 | 58.8 | 41.2 | 41.2 | 10.5 | 10.5 | 89.5 | 89.5 | 5.7491 | 0 | 0 | 0 | 0.3 | 0.2923 | 0.05 | 0.0503 | 0 | 0 | 0 | 0 | 0 | 0 | 0 | 0 | 0 | 0 | 0 | 0 | 0 | 0 | 0 | 0 | 0 | 0 | 0 | 0 | 0 | 0 | 0 | 0 | 0 | 0 | 0 | 0 | 0 | 60 | 58.46 | 10 | 10.06 | 0 | 0 | 0 | 0 | 0 | 0 | 0 | 0 | 0 | 0 | 0 | 0 | 0 | 0 | 0 | 0 | 0 | 0 | 0 | 0 | 0 | 0 | -10 | 0 | 0 | Off | 39609.7 | 0 | 25.5 | 24.9 | 1 | 75 | 74.9 | 0 | 0 | 41.2 | 41.2 | 89.5 | 89.5 | 58.8 | 58.8 | 10.5 | 10.5 | 75 | 74.9 | 0 | 0 | 0 | 110196
277.19 | 5.6672 | 105.7491 | 0.0026 | 25 | 25 | 0 | 25 | 25.05 | 30 | 29.24 | 5 | 5.03 | 200 | 58.8 | 58.7 | 41.2 | 41.2 | 10.5 | 10.5 | 89.5 | 89.4 | 5.7491 | 0 | 0 | 0 | 0.3 | 0.2924 | 0.05 | 0.0503 | 0 | 0 | 0 | 0 | 0 | 0 | 0 | 0 | 0 | 0 | 0 | 0 | 0 | 0 | 0 | 0 | 0 | 0 | 0 | 0 | 0 | 0 | 0 | 0 | 0 | 0 | 0 | 0 | 0 | 60 | 58.48 | 10 | 10.06 | 0 | 0 | 0 | 0 | 0 | 0 | 0 | 0 | 0 | 0 | 0 | 0 | 0 | 0 | 0 | 0 | 0 | 0 | 0 | 0 | 0 | 0 | -10 | 0 | 0 | Off | 39613.8 | 0 | 25.5 | 24.9 | 1 | 75 | 75.1 | 0 | 0 | 41.2 | 41.2 | 89.5 | 89.4 | 58.8 | 58.7 | 10.5 | 10.5 | 75 | 75.1 | 0 | 0 | 0 | 110196
277.53 | 5.6672 | 105.7491 | 0.0022 | 25 | 25 | 0 | 25 | 25.06 | 30 | 29.23 | 5 | 5.035 | 200 | 58.8 | 58.8 | 41.2 | 41.2 | 10.5 | 10.5 | 89.5 | 89.4 | 5.7491 | 0 | 0 | 0 | 0.3 | 0.2923 | 0.05 | 0.05035 | 0 | 0 | 0 | 0 | 0 | 0 | 0 | 0 | 0 | 0 | 0 | 0 | 0 | 0 | 0 | 0 | 0 | 0 | 0 | 0 | 0 | 0 | 0 | 0 | 0 | 0 | 0 | 0 | 0 | 60 | 58.46 | 10 | 10.07 | 0 | 0 | 0 | 0 | 0 | 0 | 0 | 0 | 0 | 0 | 0 | 0 | 0 | 0 | 0 | 0 | 0 | 0 | 0 | 0 | 0 | 0 | -10 | 0 | 0 | Off | 39610.3 | 0 | 25.5 | 24.8 | 1 | 75 | 75 | 0 | 0 | 41.2 | 41.2 | 89.5 | 89.4 | 58.8 | 58.8 | 10.5 | 10.5 | 75 | 75 | 0 | 0 | 0 | 110203
277.86 | 5.6672 | 105.7491 | 0.0018 | 25 | 25 | 0 | 25 | 25.05 | 30 | 29.23 | 5 | 5.025 | 200 | 58.8 | 58.8 | 41.2 | 41.2 | 10.5 | 10.5 | 89.5 | 89.4 | 5.7491 | 0 | 0 | 0 | 0.3 | 0.2923 | 0.05 | 0.05025 | 0 | 0 | 0 | 0 | 0 | 0 | 0 | 0 | 0 | 0 | 0 | 0 | 0 | 0 | 0 | 0 | 0 | 0 | 0 | 0 | 0 | 0 | 0 | 0 | 0 | 0 | 0 | 0 | 0 | 60 | 58.46 | 10 | 10.05 | 0 | 0 | 0 | 0 | 0 | 0 | 0 | 0 | 0 | 0 | 0 | 0 | 0 | 0 | 0 | 0 | 0 | 0 | 0 | 0 | 0 | 0 | -10 | 0 | 0 | Off | 39608 | 0 | 25.5 | 24.9 | 1 | 75 | 75.1 | 0 | 0 | 41.2 | 41.2 | 89.5 | 89.4 | 58.8 | 58.8 | 10.5 | 10.5 | 75 | 75.1 | 0 | 0 | 0 | 110189
278.19 | 5.6672 | 105.7491 | 0.0015 | 25 | 25 | 0 | 25 | 25.09 | 30 | 29.23 | 5 | 5.025 | 200 | 58.8 | 58.8 | 41.2 | 41.2 | 10.5 | 10.5 | 89.5 | 89.5 | 5.7491 | 0 | 0 | 0 | 0.3 | 0.2923 | 0.05 | 0.05025 | 0 | 0 | 0 | 0 | 0 | 0 | 0 | 0 | 0 | 0 | 0 | 0 | 0 | 0 | 0 | 0 | 0 | 0 | 0 | 0 | 0 | 0 | 0 | 0 | 0 | 0 | 0 | 0 | 0 | 60 | 58.46 | 10 | 10.05 | 0 | 0 | 0 | 0 | 0 | 0 | 0 | 0 | 0 | 0 | 0 | 0 | 0 | 0 | 0 | 0 | 0 | 0 | 0 | 0 | 0 | 0 | -10 | 0 | 0 | Off | 39611.8 | 0 | 25.5 | 24.9 | 1 | 75 | 75 | 0 | 0 | 41.2 | 41.2 | 89.5 | 89.5 | 58.8 | 58.8 | 10.5 | 10.5 | 75 | 75 | 0 | 0 | 0 | 110193
278.53 | 5.6672 | 105.7491 | 0.0012 | 25 | 25 | 0 | 25 | 25.06 | 30 | 29.25 | 5 | 5 | 200 | 58.8 | 58.8 | 41.2 | 41.3 | 10.5 | 10.5 | 89.5 | 89.4 | 5.7491 | 0 | 0 | 0 | 0.3 | 0.2925 | 0.05 | 0.05 | 0 | 0 | 0 | 0 | 0 | 0 | 0 | 0 | 0 | 0 | 0 | 0 | 0 | 0 | 0 | 0 | 0 | 0 | 0 | 0 | 0 | 0 | 0 | 0 | 0 | 0 | 0 | 0 | 0 | 60 | 58.5 | 10 | 10 | 0 | 0 | 0 | 0 | 0 | 0 | 0 | 0 | 0 | 0 | 0 | 0 | 0 | 0 | 0 | 0 | 0 | 0 | 0 | 0 | 0 | 0 | -10 | 0 | 0 | Off | 39620.2 | 0 | 25.5 | 25 | 1 | 75 | 75 | 0 | 0 | 41.2 | 41.3 | 89.5 | 89.4 | 58.8 | 58.8 | 10.5 | 10.5 | 75 | 75 | 0 | 0 | 0 | 110175
278.86 | 5.6672 | 105.7491 | 0.001 | 25 | 25 | 0 | 25 | 25.07 | 30 | 29.255 | 5 | 5.025 | 200 | 58.8 | 58.8 | 41.2 | 41.2 | 10.5 | 10.5 | 89.5 | 89.4 | 5.7491 | 0 | 0 | 0 | 0.3 | 0.29255 | 0.05 | 0.05025 | 0 | 0 | 0 | 0 | 0 | 0 | 0 | 0 | 0 | 0 | 0 | 0 | 0 | 0 | 0 | 0 | 0 | 0 | 0 | 0 | 0 | 0 | 0 | 0 | 0 | 0 | 0 | 0 | 0 | 60 | 58.51 | 10 | 10.05 | 0 | 0 | 0 | 0 | 0 | 0 | 0 | 0 | 0 | 0 | 0 | 0 | 0 | 0 | 0 | 0 | 0 | 0 | 0 | 0 | 0 | 0 | -10 | 0 | 0 | Off | 39623.4 | 0 | 25.5 | 25 | 1 | 75 | 75 | 0 | 0 | 41.2 | 41.2 | 89.5 | 89.4 | 58.8 | 58.8 | 10.5 | 10.5 | 75 | 75 | 0 | 0 | 0 | 110193
279.2 | 5.6672 | 105.7491 | 0.0008 | 25 | 25 | 0 | 25 | 25.09 | 30 | 29.245 | 5 | 5.055 | 200 | 58.8 | 58.8 | 41.2 | 41.1 | 10.5 | 10.5 | 89.5 | 89.5 | 5.7491 | 0 | 0 | 0 | 0.3 | 0.29245 | 0.05 | 0.05055 | 0 | 0 | 0 | 0 | 0 | 0 | 0 | 0 | 0 | 0 | 0 | 0 | 0 | 0 | 0 | 0 | 0 | 0 | 0 | 0 | 0 | 0 | 0 | 0 | 0 | 0 | 0 | 0 | 0 | 60 | 58.49 | 10 | 10.11 | 0 | 0 | 0 | 0 | 0 | 0 | 0 | 0 | 0 | 0 | 0 | 0 | 0 | 0 | 0 | 0 | 0 | 0 | 0 | 0 | 0 | 0 | -10 | 0 | 0 | Off | 39615.9 | 0 | 25.5 | 24.8 | 1 | 75 | 75 | 0 | 0 | 41.2 | 41.1 | 89.5 | 89.5 | 58.8 | 58.8 | 10.5 | 10.5 | 75 | 75 | 0 | 0.5 | 0 | 110213
279.53 | 5.6672 | 105.7491 | 0.0006 | 25 | 25 | 0 | 25 | 25.06 | 30 | 29.235 | 5 | 5.035 | 200 | 58.8 | 58.8 | 41.2 | 41.2 | 10.5 | 10.5 | 89.5 | 89.4 | 5.7491 | 0 | 0 | 0 | 0.3 | 0.29235 | 0.05 | 0.05035 | 0 | 0 | 0 | 0 | 0 | 0 | 0 | 0 | 0 | 0 | 0 | 0 | 0 | 0 | 0 | 0 | 0 | 0 | 0 | 0 | 0 | 0 | 0 | 0 | 0 | 0 | 0 | 0 | 0 | 60 | 58.47 | 10 | 10.07 | 0 | 0 | 0 | 0 | 0 | 0 | 0 | 0 | 0 | 0 | 0 | 0 | 0 | 0 | 0 | 0 | 0 | 0 | 0 | 0 | 0 | 0 | -10 | 0 | 0 | Off | 39598.2 | 0 | 25.5 | 24.9 | 1 | 75 | 75 | 0 | 0 | 41.2 | 41.2 | 89.5 | 89.4 | 58.8 | 58.8 | 10.5 | 10.5 | 75 | 75 | 0 | 0 | 0 | 110185
279.87 | 5.6673 | 105.751 | 0.0005 | 25 | 25 | 0 | 25 | 25.08 | 30 | 29.235 | 5 | 5.02 | 200 | 58.8 | 58.8 | 41.2 | 41.2 | 10.5 | 10.5 | 89.5 | 89.5 | 5.750966 | 0 | 0 | 0 | 0.3 | 0.29235 | 0.05 | 0.0502 | 0 | 0 | 0 | 0 | 0 | 0 | 0 | 0 | 0 | 0 | 0 | 0 | 0 | 0 | 0 | 0 | 0 | 0 | 0 | 0 | 0 | 0 | 0 | 0 | 0 | 0 | 0 | 0 | 0 | 60 | 58.47 | 10 | 10.04 | 0 | 0 | 0 | 0 | 0 | 0 | 0 | 0 | 0 | 0 | 0 | 0 | 0 | 0 | 0 | 0 | 0 | 0 | 0 | 0 | 0 | 0 | -10 | 0 | 0 | Off | 39603.4 | 0 | 25.5 | 25 | 1 | 75 | 75 | 0 | 0 | 41.2 | 41.2 | 89.5 | 89.5 | 58.8 | 58.8 | 10.5 | 10.5 | 75 | 75 | 0 | 0 | 0 | 110188
280.2 | 5.6673 | 105.751 | 0.0005 | 25 | 25 | 0 | 25 | 25.08 | 30 | 29.245 | 5 | 5.055 | 200 | 58.8 | 58.8 | 41.2 | 41.2 | 10.5 | 10.5 | 89.5 | 89.5 | 5.750966 | 0 | 0 | 0 | 0.3 | 0.29245 | 0.05 | 0.05055 | 0 | 0 | 0 | 0 | 0 | 0 | 0 | 0 | 0 | 0 | 0 | 0 | 0 | 0 | 0 | 0 | 0 | 0 | 0 | 0 | 0 | 0 | 0 | 0 | 0 | 0 | 0 | 0 | 0 | 60 | 58.49 | 10 | 10.11 | 0 | 0 | 0 | 0 | 0 | 0 | 0 | 0 | 0 | 0 | 0 | 0 | 0 | 0 | 0 | 0 | 0 | 0 | 0 | 0 | 0 | 0 | -10 | 0 | 0 | Off | 39624 | 0 | 25.5 | 25 | 1 | 75 | 75 | 0 | 0 | 41.2 | 41.2 | 89.5 | 89.5 | 58.8 | 58.8 | 10.5 | 10.5 | 75 | 75 | 0 | 0 | 0 | 110214
280.53 | 5.6673 | 105.751 | 0.0005 | 25 | 25 | 0 | 25 | 25.07 | 30 | 29.245 | 5 | 5.05 | 200 | 58.8 | 58.8 | 41.2 | 41.3 | 10.5 | 10.5 | 89.5 | 89.5 | 5.750966 | 0 | 0 | 0 | 0.3 | 0.29245 | 0.05 | 0.0505 | 0 | 0 | 0 | 0 | 0 | 0 | 0 | 0 | 0 | 0 | 0 | 0 | 0 | 0 | 0 | 0 | 0 | 0 | 0 | 0 | 0 | 0 | 0 | 0 | 0 | 0 | 0 | 0 | 0 | 60 | 58.49 | 10 | 10.1 | 0 | 0 | 0 | 0 | 0 | 0 | 0 | 0 | 0 | 0 | 0 | 0 | 0 | 0 | 0 | 0 | 0 | 0 | 0 | 0 | 0 | 0 | -10 | 0 | 0 | Off | 39624.8 | 0 | 25.5 | 24.8 | 1 | 75 | 75 | 0 | 0 | 41.2 | 41.3 | 89.5 | 89.5 | 58.8 | 58.8 | 10.5 | 10.5 | 75 | 75 | 0 | 0 | 0 | 110208
280.87 | 5.6673 | 105.751 | 0.0004 | 25 | 25 | 0 | 25 | 25.07 | 30 | 29.235 | 5 | 5.02 | 200 | 58.8 | 58.8 | 41.2 | 41.2 | 10.5 | 10.5 | 89.5 | 89.5 | 5.750966 | 0 | 0 | 0 | 0.3 | 0.29235 | 0.05 | 0.0502 | 0 | 0 | 0 | 0 | 0 | 0 | 0 | 0 | 0 | 0 | 0 | 0 | 0 | 0 | 0 | 0 | 0 | 0 | 0 | 0 | 0 | 0 | 0 | 0 | 0 | 0 | 0 | 0 | 0 | 60 | 58.47 | 10 | 10.04 | 0 | 0 | 0 | 0 | 0 | 0 | 0 | 0 | 0 | 0 | 0 | 0 | 0 | 0 | 0 | 0 | 0 | 0 | 0 | 0 | 0 | 0 | -10 | 0 | 0 | Off | 39620.1 | 0 | 25.5 | 24.9 | 1 | 75 | 75 | 0 | 0 | 41.2 | 41.2 | 89.5 | 89.5 | 58.8 | 58.8 | 10.5 | 10.5 | 75 | 75 | 0 | 0 | 0 | 110186
281.2 | 5.6674 | 105.7528 | 0.0005 | 25 | 25 | 0 | 25 | 25.09 | 30 | 29.23 | 5 | 5.04 | 200 | 58.8 | 58.8 | 41.2 | 41.3 | 10.5 | 10 | 89.5 | 89.4 | 5.752832 | 0 | 0 | 0 | 0.3 | 0.2923 | 0.05 | 0.0504 | 0 | 0 | 0 | 0 | 0 | 0 | 0 | 0 | 0 | 0 | 0 | 0 | 0 | 0 | 0 | 0 | 0 | 0 | 0 | 0 | 0 | 0 | 0 | 0 | 0 | 0 | 0 | 0 | 0 | 60 | 58.46 | 10 | 10.08 | 0 | 0 | 0 | 0 | 0 | 0 | 0 | 0 | 0 | 0 | 0 | 0 | 0 | 0 | 0 | 0 | 0 | 0 | 0 | 0 | 0 | 0 | -10 | 0 | 0 | Off | 39622.7 | 0 | 25.5 | 24.9 | 1 | 75 | 75 | 0 | 0 | 41.2 | 41.3 | 89.5 | 89.4 | 58.8 | 58.8 | 10.5 | 10 | 75 | 75 | 0 | 0.4 | 0 | 110202
281.54 | 5.6674 | 105.7528 | 0.0007 | 25 | 25 | 0 | 25 | 25.07 | 30 | 29.24 | 5 | 5 | 200 | 58.8 | 58.7 | 41.2 | 41.2 | 10.5 | 10.5 | 89.5 | 89.5 | 5.752832 | 0 | 0 | 0 | 0.3 | 0.2924 | 0.05 | 0.05 | 0 | 0 | 0 | 0 | 0 | 0 | 0 | 0 | 0 | 0 | 0 | 0 | 0 | 0 | 0 | 0 | 0 | 0 | 0 | 0 | 0 | 0 | 0 | 0 | 0 | 0 | 0 | 0 | 0 | 60 | 58.48 | 10 | 10 | 0 | 0 | 0 | 0 | 0 | 0 | 0 | 0 | 0 | 0 | 0 | 0 | 0 | 0 | 0 | 0 | 0 | 0 | 0 | 0 | 0 | 0 | -10 | 0 | 0 | Off | 39633.6 | 0 | 25.5 | 24.9 | 1 | 75 | 75.1 | 0 | 0 | 41.2 | 41.2 | 89.5 | 89.5 | 58.8 | 58.7 | 10.5 | 10.5 | 75 | 75.1 | 0 | 0 | 0 | 110174
281.87 | 5.6673 | 105.751 | 0.0008 | 25 | 25 | 0 | 25 | 25.04 | 30 | 29.245 | 5 | 5.025 | 200 | 58.8 | 58.8 | 41.2 | 41.2 | 10.5 | 10.5 | 89.5 | 89.5 | 5.750966 | 0 | 0 | 0 | 0.3 | 0.29245 | 0.05 | 0.05025 | 0 | 0 | 0 | 0 | 0 | 0 | 0 | 0 | 0 | 0 | 0 | 0 | 0 | 0 | 0 | 0 | 0 | 0 | 0 | 0 | 0 | 0 | 0 | 0 | 0 | 0 | 0 | 0 | 0 | 60 | 58.49 | 10 | 10.05 | 0 | 0 | 0 | 0 | 0 | 0 | 0 | 0 | 0 | 0 | 0 | 0 | 0 | 0 | 0 | 0 | 0 | 0 | 0 | 0 | 0 | 0 | -10 | 0 | 0 | Off | 39643 | 0 | 25.5 | 24.8 | 1 | 75 | 75 | 0 | 0 | 41.2 | 41.2 | 89.5 | 89.5 | 58.8 | 58.8 | 10.5 | 10.5 | 75 | 75 | 0 | 0 | 0 | 110194
282.2 | 5.6673 | 105.751 | 0.0008 | 25 | 25 | 0 | 25 | 25.07 | 30 | 29.245 | 5 | 5.05 | 200 | 58.8 | 58.8 | 41.2 | 41.2 | 10.5 | 10.5 | 89.5 | 89.6 | 5.750966 | 0 | 0 | 0 | 0.3 | 0.29245 | 0.05 | 0.0505 | 0 | 0 | 0 | 0 | 0 | 0 | 0 | 0 | 0 | 0 | 0 | 0 | 0 | 0 | 0 | 0 | 0 | 0 | 0 | 0 | 0 | 0 | 0 | 0 | 0 | 0 | 0 | 0 | 0 | 60 | 58.49 | 10 | 10.1 | 0 | 0 | 0 | 0 | 0 | 0 | 0 | 0 | 0 | 0 | 0 | 0 | 0 | 0 | 0 | 0 | 0 | 0 | 0 | 0 | 0 | 0 | -10 | 0 | 0 | Off | 39641.8 | 0 | 25.5 | 25 | 1 | 75 | 75 | 0 | 0 | 41.2 | 41.2 | 89.5 | 89.6 | 58.8 | 58.8 | 10.5 | 10.5 | 75 | 75 | 0 | 0 | 0 | 110203
282.54 | 5.6673 | 105.751 | 0.0007 | 25 | 25 | 0 | 25 | 25.07 | 30 | 29.235 | 5 | 5.04 | 200 | 58.8 | 58.8 | 41.2 | 41.2 | 10.5 | 10.5 | 89.5 | 89.5 | 5.750966 | 0 | 0 | 0 | 0.3 | 0.29235 | 0.05 | 0.0504 | 0 | 0 | 0 | 0 | 0 | 0 | 0 | 0 | 0 | 0 | 0 | 0 | 0 | 0 | 0 | 0 | 0 | 0 | 0 | 0 | 0 | 0 | 0 | 0 | 0 | 0 | 0 | 0 | 0 | 60 | 58.47 | 10 | 10.08 | 0 | 0 | 0 | 0 | 0 | 0 | 0 | 0 | 0 | 0 | 0 | 0 | 0 | 0 | 0 | 0 | 0 | 0 | 0 | 0 | 0 | 0 | -10 | 0 | 0 | Off | 39633.7 | 0 | 25.5 | 25 | 1 | 75 | 75 | 0 | 0 | 41.2 | 41.2 | 89.5 | 89.5 | 58.8 | 58.8 | 10.5 | 10.5 | 75 | 75 | 0 | 0 | 0 | 110203
282.87 | 5.6673 | 105.751 | 0.0007 | 25 | 25 | 0 | 25 | 25.07 | 30 | 29.245 | 5 | 5.03 | 200 | 58.8 | 58.7 | 41.2 | 41.1 | 10.5 | 10.5 | 89.5 | 89.5 | 5.750966 | 0 | 0 | 0 | 0.3 | 0.29245 | 0.05 | 0.0503 | 0 | 0 | 0 | 0 | 0 | 0 | 0 | 0 | 0 | 0 | 0 | 0 | 0 | 0 | 0 | 0 | 0 | 0 | 0 | 0 | 0 | 0 | 0 | 0 | 0 | 0 | 0 | 0 | 0 | 60 | 58.49 | 10 | 10.06 | 0 | 0 | 0 | 0 | 0 | 0 | 0 | 0 | 0 | 0 | 0 | 0 | 0 | 0 | 0 | 0 | 0 | 0 | 0 | 0 | 0 | 0 | -10 | 0 | 0 | Off | 39627.4 | 0 | 25.5 | 24.9 | 1 | 75 | 74.9 | 0 | 0 | 41.2 | 41.1 | 89.5 | 89.5 | 58.8 | 58.7 | 10.5 | 10.5 | 75 | 74.9 | 0 | 0 | 0 | 110192
283.2 | 5.6674 | 105.7528 | 0.0006 | 25 | 25 | 0 | 25 | 25.06 | 30 | 29.24 | 5 | 5.045 | 200 | 58.8 | 58.8 | 41.2 | 41.1 | 10.5 | 10.5 | 89.5 | 89.4 | 5.752832 | 0 | 0 | 0 | 0.3 | 0.2924 | 0.05 | 0.05045 | 0 | 0 | 0 | 0 | 0 | 0 | 0 | 0 | 0 | 0 | 0 | 0 | 0 | 0 | 0 | 0 | 0 | 0 | 0 | 0 | 0 | 0 | 0 | 0 | 0 | 0 | 0 | 0 | 0 | 60 | 58.48 | 10 | 10.09 | 0 | 0 | 0 | 0 | 0 | 0 | 0 | 0 | 0 | 0 | 0 | 0 | 0 | 0 | 0 | 0 | 0 | 0 | 0 | 0 | 0 | 0 | -10 | 0 | 0 | Off | 39637 | 0 | 25.5 | 24.9 | 1 | 75 | 75 | 0 | 0 | 41.2 | 41.1 | 89.5 | 89.4 | 58.8 | 58.8 | 10.5 | 10.5 | 75 | 75 | 0 | 0 | 0 | 110204
283.54 | 5.6674 | 105.7528 | 0.0006 | 25 | 25 | 0 | 25 | 25.06 | 30 | 29.23 | 5 | 5.05 | 200 | 58.8 | 58.8 | 41.2 | 41.3 | 10.5 | 10.5 | 89.5 | 89.4 | 5.752832 | 0 | 0 | 0 | 0.3 | 0.2923 | 0.05 | 0.0505 | 0 | 0 | 0 | 0 | 0 | 0 | 0 | 0 | 0 | 0 | 0 | 0 | 0 | 0 | 0 | 0 | 0 | 0 | 0 | 0 | 0 | 0 | 0 | 0 | 0 | 0 | 0 | 0 | 0 | 60 | 58.46 | 10 | 10.1 | 0 | 0 | 0 | 0 | 0 | 0 | 0 | 0 | 0 | 0 | 0 | 0 | 0 | 0 | 0 | 0 | 0 | 0 | 0 | 0 | 0 | 0 | -10 | 0 | 0 | Off | 39638.1 | 0 | 25.5 | 24.8 | 1 | 75 | 75 | 0 | 0 | 41.2 | 41.3 | 89.5 | 89.4 | 58.8 | 58.8 | 10.5 | 10.5 | 75 | 75 | 0 | 0 | 0 | 110212
283.87 | 5.6673 | 105.751 | 0.0005 | 25 | 25 | 0 | 25 | 25.06 | 30 | 29.23 | 5 | 5.015 | 200 | 58.8 | 58.8 | 41.2 | 41.2 | 10.5 | 10.5 | 89.5 | 89.5 | 5.750966 | 0 | 0 | 0 | 0.3 | 0.2923 | 0.05 | 0.05015 | 0 | 0 | 0 | 0 | 0 | 0 | 0 | 0 | 0 | 0 | 0 | 0 | 0 | 0 | 0 | 0 | 0 | 0 | 0 | 0 | 0 | 0 | 0 | 0 | 0 | 0 | 0 | 0 | 0 | 60 | 58.46 | 10 | 10.03 | 0 | 0 | 0 | 0 | 0 | 0 | 0 | 0 | 0 | 0 | 0 | 0 | 0 | 0 | 0 | 0 | 0 | 0 | 0 | 0 | 0 | 0 | -10 | 0 | 0 | Off | 39636.6 | 0 | 25.5 | 25 | 1 | 75 | 75 | 0 | 0 | 41.2 | 41.2 | 89.5 | 89.5 | 58.8 | 58.8 | 10.5 | 10.5 | 75 | 75 | 0 | 0 | 0 | 110182
284.21 | 5.6674 | 105.7528 | 0.0005 | 25 | 25 | 0 | 25 | 25.07 | 30 | 29.23 | 5 | 5.035 | 200 | 58.8 | 58.8 | 41.2 | 41.1 | 10.5 | 10.5 | 89.5 | 89.5 | 5.752832 | 0 | 0 | 0 | 0.3 | 0.2923 | 0.05 | 0.05035 | 0 | 0 | 0 | 0 | 0 | 0 | 0 | 0 | 0 | 0 | 0 | 0 | 0 | 0 | 0 | 0 | 0 | 0 | 0 | 0 | 0 | 0 | 0 | 0 | 0 | 0 | 0 | 0 | 0 | 60 | 58.46 | 10 | 10.07 | 0 | 0 | 0 | 0 | 0 | 0 | 0 | 0 | 0 | 0 | 0 | 0 | 0 | 0 | 0 | 0 | 0 | 0 | 0 | 0 | 0 | 0 | -10 | 0 | 0 | Off | 39646.8 | 0 | 25.5 | 24.9 | 1 | 75 | 74.9 | 0 | 0 | 41.2 | 41.1 | 89.5 | 89.5 | 58.8 | 58.8 | 10.5 | 10.5 | 75 | 74.9 | 0 | 0 | 0 | 110200
284.54 | 5.6674 | 105.7528 | 0.0004 | 25 | 25 | 0 | 25 | 25.08 | 30 | 29.23 | 5 | 5.045 | 200 | 58.8 | 58.8 | 41.2 | 41.2 | 10.5 | 10.5 | 89.5 | 89.5 | 5.752832 | 0 | 0 | 0 | 0.3 | 0.2923 | 0.05 | 0.05045 | 0 | 0 | 0 | 0 | 0 | 0 | 0 | 0 | 0 | 0 | 0 | 0 | 0 | 0 | 0 | 0 | 0 | 0 | 0 | 0 | 0 | 0 | 0 | 0 | 0 | 0 | 0 | 0 | 0 | 60 | 58.46 | 10 | 10.09 | 0 | 0 | 0 | 0 | 0 | 0 | 0 | 0 | 0 | 0 | 0 | 0 | 0 | 0 | 0 | 0 | 0 | 0 | 0 | 0 | 0 | 0 | -10 | 0 | 0 | Off | 39658.4 | 0 | 25.5 | 24.9 | 1 | 75 | 75 | 0 | 0 | 41.2 | 41.2 | 89.5 | 89.5 | 58.8 | 58.8 | 10.5 | 10.5 | 75 | 75 | 0 | 0 | 0 | 110205
284.87 | 5.6674 | 105.7528 | 0.0003 | 25 | 25 | 0 | 25 | 25.07 | 30 | 29.245 | 5 | 5.02 | 200 | 58.8 | 58.8 | 41.2 | 41.1 | 10.5 | 10.5 | 89.5 | 89.5 | 5.752832 | 0 | 0 | 0 | 0.3 | 0.29245 | 0.05 | 0.0502 | 0 | 0 | 0 | 0 | 0 | 0 | 0 | 0 | 0 | 0 | 0 | 0 | 0 | 0 | 0 | 0 | 0 | 0 | 0 | 0 | 0 | 0 | 0 | 0 | 0 | 0 | 0 | 0 | 0 | 60 | 58.49 | 10 | 10.04 | 0 | 0 | 0 | 0 | 0 | 0 | 0 | 0 | 0 | 0 | 0 | 0 | 0 | 0 | 0 | 0 | 0 | 0 | 0 | 0 | 0 | 0 | -10 | 0 | 0 | Off | 39660.2 | 0 | 25.5 | 24.9 | 1 | 75 | 75 | 0 | 0 | 41.2 | 41.1 | 89.5 | 89.5 | 58.8 | 58.8 | 10.5 | 10.5 | 75 | 75 | 0 | 0 | 0 | 110171
285.21 | 5.6674 | 105.7528 | 0.0003 | 25 | 25 | 0 | 25 | 25.07 | 30 | 29.25 | 5 | 5.02 | 200 | 58.8 | 58.8 | 41.2 | 41.2 | 10.5 | 10.5 | 89.5 | 89.4 | 5.752832 | 0 | 0 | 0 | 0.3 | 0.2925 | 0.05 | 0.0502 | 0 | 0 | 0 | 0 | 0 | 0 | 0 | 0 | 0 | 0 | 0 | 0 | 0 | 0 | 0 | 0 | 0 | 0 | 0 | 0 | 0 | 0 | 0 | 0 | 0 | 0 | 0 | 0 | 0 | 60 | 58.5 | 10 | 10.04 | 0 | 0 | 0 | 0 | 0 | 0 | 0 | 0 | 0 | 0 | 0 | 0 | 0 | 0 | 0 | 0 | 0 | 0 | 0 | 0 | 0 | 0 | -10 | 0 | 0 | Off | 39669.5 | 0 | 25.5 | 25 | 1 | 75 | 74.9 | 0 | 0 | 41.2 | 41.2 | 89.5 | 89.4 | 58.8 | 58.8 | 10.5 | 10.5 | 75 | 74.9 | 0 | 0 | 0 | 110188
285.54 | 5.6674 | 105.7528 | 0.0003 | 25 | 25 | 0 | 25 | 25.08 | 30 | 29.24 | 5 | 5.055 | 200 | 58.8 | 58.8 | 41.2 | 41.2 | 10.5 | 10.5 | 89.5 | 89.5 | 5.752832 | 0 | 0 | 0 | 0.3 | 0.2924 | 0.05 | 0.05055 | 0 | 0 | 0 | 0 | 0 | 0 | 0 | 0 | 0 | 0 | 0 | 0 | 0 | 0 | 0 | 0 | 0 | 0 | 0 | 0 | 0 | 0 | 0 | 0 | 0 | 0 | 0 | 0 | 0 | 60 | 58.48 | 10 | 10.11 | 0 | 0 | 0 | 0 | 0 | 0 | 0 | 0 | 0 | 0 | 0 | 0 | 0 | 0 | 0 | 0 | 0 | 0 | 0 | 0 | 0 | 0 | -10 | 0 | 0 | Off | 39696.4 | 0 | 25.5 | 24.9 | 1 | 75 | 75 | 0 | 0 | 41.2 | 41.2 | 89.5 | 89.5 | 58.8 | 58.8 | 10.5 | 10.5 | 75 | 75 | 0 | 0 | 0 | 110209
285.88 | 5.6674 | 105.7528 | 0.0003 | 25 | 25 | 0 | 25 | 25.08 | 30 | 29.23 | 5 | 5.045 | 200 | 58.8 | 58.8 | 41.2 | 41.2 | 10.5 | 10.5 | 89.5 | 89.5 | 5.752832 | 0 | 0 | 0 | 0.3 | 0.2923 | 0.05 | 0.05045 | 0 | 0 | 0 | 0 | 0 | 0 | 0 | 0 | 0 | 0 | 0 | 0 | 0 | 0 | 0 | 0 | 0 | 0 | 0 | 0 | 0 | 0 | 0 | 0 | 0 | 0 | 0 | 0 | 0 | 60 | 58.46 | 10 | 10.09 | 0 | 0 | 0 | 0 | 0 | 0 | 0 | 0 | 0 | 0 | 0 | 0 | 0 | 0 | 0 | 0 | 0 | 0 | 0 | 0 | 0 | 0 | -10 | 0 | 0 | Off | 39692.2 | 0 | 25.5 | 24.8 | 1 | 75 | 75 | 0 | 0 | 41.2 | 41.2 | 89.5 | 89.5 | 58.8 | 58.8 | 10.5 | 10.5 | 75 | 75 | 0 | 0 | 0 | 110205
286.21 | 5.6674 | 105.7528 | 0.0003 | 25 | 25 | 0 | 25 | 25.1 | 30 | 29.23 | 5 | 5.02 | 200 | 58.8 | 58.8 | 41.2 | 41.2 | 10.5 | 10.5 | 89.5 | 89.6 | 5.752832 | 0 | 0 | 0 | 0.3 | 0.2923 | 0.05 | 0.0502 | 0 | 0 | 0 | 0 | 0 | 0 | 0 | 0 | 0 | 0 | 0 | 0 | 0 | 0 | 0 | 0 | 0 | 0 | 0 | 0 | 0 | 0 | 0 | 0 | 0 | 0 | 0 | 0 | 0 | 60 | 58.46 | 10 | 10.04 | 0 | 0 | 0 | 0 | 0 | 0 | 0 | 0 | 0 | 0 | 0 | 0 | 0 | 0 | 0 | 0 | 0 | 0 | 0 | 0 | 0 | 0 | -10 | 0 | 0 | Off | 39684.6 | 0 | 25.5 | 24.9 | 1 | 75 | 75 | 0 | 0 | 41.2 | 41.2 | 89.5 | 89.6 | 58.8 | 58.8 | 10.5 | 10.5 | 75 | 75 | 0 | 0 | 0 | 110186
286.54 | 5.6675 | 105.7547 | 0.0004 | 25 | 25 | 0 | 25 | 25.06 | 30 | 29.22 | 5 | 5.055 | 200 | 58.8 | 58.8 | 41.2 | 41.2 | 10.5 | 10.5 | 89.5 | 89.5 | 5.754698 | 0 | 0 | 0 | 0.3 | 0.2922 | 0.05 | 0.05055 | 0 | 0 | 0 | 0 | 0 | 0 | 0 | 0 | 0 | 0 | 0 | 0 | 0 | 0 | 0 | 0 | 0 | 0 | 0 | 0 | 0 | 0 | 0 | 0 | 0 | 0 | 0 | 0 | 0 | 60 | 58.44 | 10 | 10.11 | 0 | 0 | 0 | 0 | 0 | 0 | 0 | 0 | 0 | 0 | 0 | 0 | 0 | 0 | 0 | 0 | 0 | 0 | 0 | 0 | 0 | 0 | -10 | 0 | 0 | Off | 39683.1 | 0 | 25.5 | 24.9 | 1 | 75 | 75 | 0 | 0 | 41.2 | 41.2 | 89.5 | 89.5 | 58.8 | 58.8 | 10.5 | 10.5 | 75 | 75 | 0 | 0 | 0 | 110211
286.88 | 5.6674 | 105.7528 | 0.0006 | 25 | 25 | 0 | 25 | 25.08 | 30 | 29.23 | 5 | 5.05 | 200 | 58.8 | 58.7 | 41.2 | 41.1 | 10.5 | 10.5 | 89.5 | 89.5 | 5.752832 | 0 | 0 | 0 | 0.3 | 0.2923 | 0.05 | 0.0505 | 0 | 0 | 0 | 0 | 0 | 0 | 0 | 0 | 0 | 0 | 0 | 0 | 0 | 0 | 0 | 0 | 0 | 0 | 0 | 0 | 0 | 0 | 0 | 0 | 0 | 0 | 0 | 0 | 0 | 60 | 58.46 | 10 | 10.1 | 0 | 0 | 0 | 0 | 0 | 0 | 0 | 0 | 0 | 0 | 0 | 0 | 0 | 0 | 0 | 0 | 0 | 0 | 0 | 0 | 0 | 0 | -10 | 0 | 0 | Off | 39686.1 | 0 | 25.5 | 25 | 1 | 75 | 75.1 | 0 | 0 | 41.2 | 41.1 | 89.5 | 89.5 | 58.8 | 58.7 | 10.5 | 10.5 | 75 | 75.1 | 0 | 0 | 0 | 110208
287.21 | 5.6674 | 105.7528 | 0.0005 | 25 | 25 | 0 | 25 | 25.09 | 30 | 29.225 | 5 | 5.005 | 200 | 58.8 | 58.8 | 41.2 | 41.2 | 10.5 | 10.5 | 89.5 | 89.4 | 5.752832 | 0 | 0 | 0 | 0.3 | 0.29225 | 0.05 | 0.05005 | 0 | 0 | 0 | 0 | 0 | 0 | 0 | 0 | 0 | 0 | 0 | 0 | 0 | 0 | 0 | 0 | 0 | 0 | 0 | 0 | 0 | 0 | 0 | 0 | 0 | 0 | 0 | 0 | 0 | 60 | 58.45 | 10 | 10.01 | 0 | 0 | 0 | 0 | 0 | 0 | 0 | 0 | 0 | 0 | 0 | 0 | 0 | 0 | 0 | 0 | 0 | 0 | 0 | 0 | 0 | 0 | -10 | 0 | 0 | Off | 39686.2 | 0 | 25.5 | 24.9 | 1 | 75 | 75 | 0 | 0 | 41.2 | 41.2 | 89.5 | 89.4 | 58.8 | 58.8 | 10.5 | 10.5 | 75 | 75 | 0 | 0 | 0 | 110180
287.55 | 5.6674 | 105.7528 | 0.0004 | 25 | 25 | 0 | 25 | 25.08 | 30 | 29.22 | 5 | 5.05 | 200 | 58.8 | 58.8 | 41.2 | 41.2 | 10.5 | 10.5 | 89.5 | 89.5 | 5.752832 | 0 | 0 | 0 | 0.3 | 0.2922 | 0.05 | 0.0505 | 0 | 0 | 0 | 0 | 0 | 0 | 0 | 0 | 0 | 0 | 0 | 0 | 0 | 0 | 0 | 0 | 0 | 0 | 0 | 0 | 0 | 0 | 0 | 0 | 0 | 0 | 0 | 0 | 0 | 60 | 58.44 | 10 | 10.1 | 0 | 0 | 0 | 0 | 0 | 0 | 0 | 0 | 0 | 0 | 0 | 0 | 0 | 0 | 0 | 0 | 0 | 0 | 0 | 0 | 0 | 0 | -10 | 0 | 0 | Off | 39690.4 | 0 | 25.5 | 24.9 | 1 | 75 | 75 | 0 | 0 | 41.2 | 41.2 | 89.5 | 89.5 | 58.8 | 58.8 | 10.5 | 10.5 | 75 | 75 | 0 | 0 | 0 | 110207
287.88 | 5.6675 | 105.7547 | 0.0004 | 25 | 25 | 0 | 25 | 25.09 | 30 | 29.225 | 0 | 5.05 | 200 | 58.8 | 58.8 | 41.2 | 41.1 | 0 | 0 | 100 | 99.9 | 5.754698 | 0 | 0 | 0 | 0.3 | 0.29225 | 0 | 0.0505 | 0 | 0 | 0 | 0 | 0 | 0 | 0 | 0 | 0 | 0 | 0 | 0 | 0 | 0 | 0 | 0 | 0 | 0 | 0 | 0 | 0 | 0 | 0 | 0 | 0 | 0 | 0 | 0 | 0 | 60 | 58.45 | 0 | 10.1 | 0 | 0 | 0 | 0 | 0 | 0 | 0 | 0 | 0 | 0 | 0 | 0 | 0 | 0 | 0 | 0 | 0 | 0 | 0 | 0 | 0 | 0 | -10 | 0 | 0 | Off | 39695.6 | 0 | 25.5 | 24.9 | 1 | 75 | 75 | 0 | 0 | 41.2 | 41.1 | 100 | 99.9 | 58.8 | 58.8 | 0 | 0 | 75 | 75 | 0 | 0 | 0 | 110209
288.21 | 5.6675 | 105.7547 | 0.0004 | 25 | 25 | 0 | 25 | 25.07 | 30 | 29.24 | 0 | 3.075 | 200 | 58.8 | 58.8 | 41.2 | 41.2 | 0 | 0 | 100 | 100 | 5.754698 | 0 | 0 | 0 | 0.3 | 0.2924 | 0 | 0.03075 | 0 | 0 | 0 | 0 | 0 | 0 | 0 | 0 | 0 | 0 | 0 | 0 | 0 | 0 | 0 | 0 | 0 | 0 | 0 | 0 | 0 | 0 | 0 | 0 | 0 | 0 | 0 | 0 | 0 | 60 | 58.48 | 0 | 6.15 | 0 | 0 | 0 | 0 | 0 | 0 | 0 | 0 | 0 | 0 | 0 | 0 | 0 | 0 | 0 | 0 | 0 | 0 | 0 | 0 | 0 | 0 | -10 | 0 | 0 | Off | 39697.9 | 0 | 25.5 | 24.9 | 1 | 75 | 74.9 | 0 | 0 | 41.2 | 41.2 | 100 | 100 | 58.8 | 58.8 | 0 | 0 | 75 | 74.9 | 0 | 0 | 0 | 108624
288.55 | 5.6676 | 105.7566 | 0.0005 | 25 | 25 | 0 | 25 | 25.08 | 30 | 29.225 | 0 | 0.535 | 200 | 58.8 | 58.8 | 41.2 | 41.2 | 0 | 0 | 100 | 100 | 5.756564 | 0 | 0 | 0 | 0.3 | 0.29225 | 0 | 0.00535 | 0 | 0 | 0 | 0 | 0 | 0 | 0 | 0 | 0 | 0 | 0 | 0 | 0 | 0 | 0 | 0 | 0 | 0 | 0 | 0 | 0 | 0 | 0 | 0 | 0 | 0 | 0 | 0 | 0 | 60 | 58.45 | 0 | 1.07 | 0 | 0 | 0 | 0 | 0 | 0 | 0 | 0 | 0 | 0 | 0 | 0 | 0 | 0 | 0 | 0 | 0 | 0 | 0 | 0 | 0 | 0 | -10 | 0 | 0 | Off | 39705.4 | 0 | 25.5 | 24.8 | 1 | 75 | 75 | 0 | 0 | 41.2 | 41.2 | 100 | 100 | 58.8 | 58.8 | 0 | 0 | 75 | 75 | 0 | 0 | 0 | 106647
288.88 | 5.6665 | 105.736 | 0.0003 | 25 | 25 | 0 | 25 | 25.07 | 30 | 29.235 | 0 | 0.255 | 200 | 58.8 | 58.8 | 41.2 | 41.2 | 0 | 0 | 100 | 100 | 5.736038 | 0 | 0 | 0 | 0.3 | 0.29235 | 0 | 0.00255 | 0 | 0 | 0 | 0 | 0 | 0 | 0 | 0 | 0 | 0 | 0 | 0 | 0 | 0 | 0 | 0 | 0 | 0 | 0 | 0 | 0 | 0 | 0 | 0 | 0 | 0 | 0 | 0 | 0 | 60 | 58.47 | 0 | 0.51 | 0 | 0 | 0 | 0 | 0 | 0 | 0 | 0 | 0 | 0 | 0 | 0 | 0 | 0 | 0 | 0 | 0 | 0 | 0 | 0 | 0 | 0 | -10 | 0 | 0 | Off | 39691 | 0 | 25.5 | 24.9 | 1 | 75 | 75.1 | 0 | 0 | 41.2 | 41.2 | 100 | 100 | 58.8 | 58.8 | 0 | 0 | 75 | 75.1 | 0 | 0 | 0 | 106465
289.22 | 5.6615 | 105.6427 | -0.0044 | 25 | 25 | 0 | 25 | 25.08 | 30 | 29.22 | 0 | 0.165 | 200 | 58.8 | 58.8 | 41.2 | 41.2 | 0 | 0 | 100 | 100 | 5.642739 | 0 | 0 | 0 | 0.3 | 0.2922 | 0 | 0.00165 | 0 | 0 | 0 | 0 | 0 | 0 | 0 | 0 | 0 | 0 | 0 | 0 | 0 | 0 | 0 | 0 | 0 | 0 | 0 | 0 | 0 | 0 | 0 | 0 | 0 | 0 | 0 | 0 | 0 | 60 | 58.44 | 0 | 0.33 | 0 | 0 | 0 | 0 | 0 | 0 | 0 | 0 | 0 | 0 | 0 | 0 | 0 | 0 | 0 | 0 | 0 | 0 | 0 | 0 | 0 | 0 | -10 | 0 | 0 | Off | 39205.3 | 0 | 25.5 | 24.8 | 1 | 75 | 75 | 0 | 0 | 41.2 | 41.2 | 100 | 100 | 58.8 | 58.8 | 0 | 0 | 75 | 75 | 0 | 0 | 0 | 106402
289.55 | 5.6555 | 105.5308 | -0.017 | 25 | 25 | 0 | 25 | 25.06 | 30 | 29.245 | 0 | 0.145 | 200 | 58.8 | 58.8 | 41.2 | 41.3 | 0 | 0 | 100 | 100 | 5.530779 | 0 | 0 | 0 | 0.3 | 0.29245 | 0 | 0.00145 | 0 | 0 | 0 | 0 | 0 | 0 | 0 | 0 | 0 | 0 | 0 | 0 | 0 | 0 | 0 | 0 | 0 | 0 | 0 | 0 | 0 | 0 | 0 | 0 | 0 | 0 | 0 | 0 | 0 | 60 | 58.49 | 0 | 0.29 | 0 | 0 | 0 | 0 | 0 | 0 | 0 | 0 | 0 | 0 | 0 | 0 | 0 | 0 | 0 | 0 | 0 | 0 | 0 | 0 | 0 | 0 | -10 | 0 | 0 | Off | 37112.8 | 0 | 25.5 | 25 | 1 | 75 | 75 | 0 | 0 | 41.2 | 41.3 | 100 | 100 | 58.8 | 58.8 | 0 | 0 | 75 | 75 | 0 | 0 | 0 | 106380
289.88 | 5.6516 | 105.458 | -0.0337 | 25 | 25 | 0 | 25 | 25.07 | 30 | 29.245 | 0 | 0.115 | 200 | 58.8 | 58.7 | 41.2 | 41.3 | 0 | 0 | 100 | 100 | 5.458006 | 0 | 0 | 0 | 0.3 | 0.29245 | 0 | 0.00115 | 0 | 0 | 0 | 0 | 0 | 0 | 0 | 0 | 0 | 0 | 0 | 0 | 0 | 0 | 0 | 0 | 0 | 0 | 0 | 0 | 0 | 0 | 0 | 0 | 0 | 0 | 0 | 0 | 0 | 60 | 58.49 | 0 | 0.23 | 0 | 0 | 0 | 0 | 0 | 0 | 0 | 0 | 0 | 0 | 0 | 0 | 0 | 0 | 0 | 0 | 0 | 0 | 0 | 0 | 0 | 0 | -10 | 0 | 0 | Off | 26434.8 | 0 | 25.5 | 25 | 1 | 75 | 75 | 0 | 0 | 41.2 | 41.3 | 100 | 100 | 58.8 | 58.7 | 0 | 0 | 75 | 75 | 0 | 0 | 0 | 106367
290.22 | 5.6499 | 105.4263 | -0.0514 | 25 | 25 | 0 | 25 | 25.06 | 30 | 29.24 | 0 | 0.11 | 200 | 58.8 | 58.7 | 41.2 | 41.2 | 0 | 0 | 100 | 100 | 5.426284 | 0 | 0 | 0 | 0.3 | 0.2924 | 0 | 0.0011 | 0 | 0 | 0 | 0 | 0 | 0 | 0 | 0 | 0 | 0 | 0 | 0 | 0 | 0 | 0 | 0 | 0 | 0 | 0 | 0 | 0 | 0 | 0 | 0 | 0 | 0 | 0 | 0 | 0 | 60 | 58.48 | 0 | 0.22 | 0 | 0 | 0 | 0 | 0 | 0 | 0 | 0 | 0 | 0 | 0 | 0 | 0 | 0 | 0 | 0 | 0 | 0 | 0 | 0 | 0 | 0 | -10 | 0 | 0 | Off | 20918.6 | 0 | 25.5 | 24.9 | 1 | 75 | 75 | 0 | 0 | 41.2 | 41.2 | 100 | 100 | 58.8 | 58.7 | 0 | 0 | 75 | 75 | 0 | 0 | 0 | 106360
290.55 | 5.6495 | 105.4188 | -0.0679 | 25 | 25 | 0 | 25 | 25.06 | 30 | 29.245 | 0 | 0.105 | 200 | 58.8 | 58.8 | 41.2 | 41.2 | 0 | 0 | 100 | 100 | 5.41882 | 0 | 0 | 0 | 0.3 | 0.29245 | 0 | 0.00105 | 0 | 0 | 0 | 0 | 0 | 0 | 0 | 0 | 0 | 0 | 0 | 0 | 0 | 0 | 0 | 0 | 0 | 0 | 0 | 0 | 0 | 0 | 0 | 0 | 0 | 0 | 0 | 0 | 0 | 60 | 58.49 | 0 | 0.21 | 0 | 0 | 0 | 0 | 0 | 0 | 0 | 0 | 0 | 0 | 0 | 0 | 0 | 0 | 0 | 0 | 0 | 0 | 0 | 0 | 0 | 0 | -10 | 0 | 0 | Off | 14802.5 | 0 | 25.5 | 25 | 1 | 75 | 75 | 0 | 0 | 41.2 | 41.2 | 100 | 100 | 58.8 | 58.8 | 0 | 0 | 75 | 75 | 0 | 0 | 0 | 106353
290.88 | 5.6498 | 105.4244 | -0.0802 | 25 | 25 | 0 | 25 | 25.08 | 30 | 29.26 | 0 | 0.095 | 200 | 58.8 | 58.8 | 41.2 | 41.2 | 0 | 0 | 100 | 100 | 5.424418 | 0 | 0 | 0 | 0.3 | 0.2926 | 0 | 0.00095 | 0 | 0 | 0 | 0 | 0 | 0 | 0 | 0 | 0 | 0 | 0 | 0 | 0 | 0 | 0 | 0 | 0 | 0 | 0 | 0 | 0 | 0 | 0 | 0 | 0 | 0 | 0 | 0 | 0 | 60 | 58.52 | 0 | 0.19 | 0 | 0 | 0 | 0 | 0 | 0 | 0 | 0 | 0 | 0 | 0 | 0 | 0 | 0 | 0 | 0 | 0 | 0 | 0 | 0 | 0 | 0 | -10 | 0 | 0 | Off | 10744.1 | 0 | 25.5 | 25 | 1 | 75 | 74.9 | 0 | 0 | 41.2 | 41.2 | 100 | 100 | 58.8 | 58.8 | 0 | 0 | 75 | 74.9 | 0 | 0 | 0 | 106348
291.22 | 5.6506 | 105.4393 | -0.0886 | 25 | 25 | 0 | 25 | 25.08 | 30 | 29.245 | 0 | 0.09 | 200 | 58.8 | 58.7 | 41.2 | 41.2 | 0 | 0 | 100 | 100 | 5.439346 | 0 | 0 | 0 | 0.3 | 0.29245 | 0 | 0.0009 | 0 | 0 | 0 | 0 | 0 | 0 | 0 | 0 | 0 | 0 | 0 | 0 | 0 | 0 | 0 | 0 | 0 | 0 | 0 | 0 | 0 | 0 | 0 | 0 | 0 | 0 | 0 | 0 | 0 | 60 | 58.49 | 0 | 0.18 | 0 | 0 | 0 | 0 | 0 | 0 | 0 | 0 | 0 | 0 | 0 | 0 | 0 | 0 | 0 | 0 | 0 | 0 | 0 | 0 | 0 | 0 | -10 | 0 | 0 | Off | 7507.8 | 0 | 25.5 | 24.9 | 1 | 75 | 74.9 | 0 | 0 | 41.2 | 41.2 | 100 | 100 | 58.8 | 58.7 | 0 | 0 | 75 | 74.9 | 0 | 0 | 0 | 106345
291.55 | 5.6516 | 105.458 | -0.0926 | 25 | 25 | 0 | 25 | 25.06 | 30 | 29.245 | 0 | 0.105 | 200 | 58.8 | 58.8 | 41.2 | 41.2 | 0 | 0 | 100 | 100 | 5.458006 | 0 | 0 | 0 | 0.3 | 0.29245 | 0 | 0.00105 | 0 | 0 | 0 | 0 | 0 | 0 | 0 | 0 | 0 | 0 | 0 | 0 | 0 | 0 | 0 | 0 | 0 | 0 | 0 | 0 | 0 | 0 | 0 | 0 | 0 | 0 | 0 | 0 | 0 | 60 | 58.49 | 0 | 0.21 | 0 | 0 | 0 | 0 | 0 | 0 | 0 | 0 | 0 | 0 | 0 | 0 | 0 | 0 | 0 | 0 | 0 | 0 | 0 | 0 | 0 | 0 | -10 | 0 | 0 | Off | 5626.1 | 0 | 25.5 | 25.1 | 1 | 75 | 75 | 0 | 0 | 41.2 | 41.2 | 100 | 100 | 58.8 | 58.8 | 0 | 0 | 75 | 75 | 0 | 0 | 0 | 106357
291.89 | 5.6527 | 105.4785 | -0.0918 | 25 | 25 | 0 | 25 | 25.08 | 30 | 29.255 | 0 | 0.09 | 200 | 58.8 | 58.8 | 41.2 | 41.2 | 0 | 0 | 100 | 100 | 5.478532 | 0 | 0 | 0 | 0.3 | 0.29255 | 0 | 0.0009 | 0 | 0 | 0 | 0 | 0 | 0 | 0 | 0 | 0 | 0 | 0 | 0 | 0 | 0 | 0 | 0 | 0 | 0 | 0 | 0 | 0 | 0 | 0 | 0 | 0 | 0 | 0 | 0 | 0 | 60 | 58.51 | 0 | 0.18 | 0 | 0 | 0 | 0 | 0 | 0 | 0 | 0 | 0 | 0 | 0 | 0 | 0 | 0 | 0 | 0 | 0 | 0 | 0 | 0 | 0 | 0 | -10 | 0 | 0 | Off | 6034.8 | 0 | 25.5 | 25 | 1 | 75 | 75 | 0 | 0 | 41.2 | 41.2 | 100 | 100 | 58.8 | 58.8 | 0 | 0 | 75 | 75 | 0 | 0 | 0 | 106352
292.22 | 5.6537 | 105.4972 | -0.0869 | 25 | 25 | 0 | 25 | 25.06 | 30 | 29.245 | 0 | 0.09 | 200 | 58.8 | 58.8 | 41.2 | 41.2 | 0 | 0 | 100 | 100 | 5.497192 | 0 | 0 | 0 | 0.3 | 0.29245 | 0 | 0.0009 | 0 | 0 | 0 | 0 | 0 | 0 | 0 | 0 | 0 | 0 | 0 | 0 | 0 | 0 | 0 | 0 | 0 | 0 | 0 | 0 | 0 | 0 | 0 | 0 | 0 | 0 | 0 | 0 | 0 | 60 | 58.49 | 0 | 0.18 | 0 | 0 | 0 | 0 | 0 | 0 | 0 | 0 | 0 | 0 | 0 | 0 | 0 | 0 | 0 | 0 | 0 | 0 | 0 | 0 | 0 | 0 | -10 | 0 | 0 | Off | 2937 | 0 | 25.5 | 25 | 1 | 75 | 74.9 | 0 | 0 | 41.2 | 41.2 | 100 | 100 | 58.8 | 58.8 | 0 | 0 | 75 | 74.9 | 0 | 0 | 0 | 106347
292.55 | 5.6547 | 105.5159 | -0.0775 | 25 | 25 | 0 | 25 | 25.08 | 30 | 29.26 | 0 | 0.1 | 200 | 58.8 | 58.9 | 41.2 | 41.2 | 0 | 0 | 100 | 100 | 5.515852 | 0 | 0 | 0 | 0.3 | 0.2926 | 0 | 0.001 | 0 | 0 | 0 | 0 | 0 | 0 | 0 | 0 | 0 | 0 | 0 | 0 | 0 | 0 | 0 | 0 | 0 | 0 | 0 | 0 | 0 | 0 | 0 | 0 | 0 | 0 | 0 | 0 | 0 | 60 | 58.52 | 0 | 0.2 | 0 | 0 | 0 | 0 | 0 | 0 | 0 | 0 | 0 | 0 | 0 | 0 | 0 | 0 | 0 | 0 | 0 | 0 | 0 | 0 | 0 | 0 | -10 | 0 | 0 | Off | 3515 | 0 | 25.5 | 25 | 1 | 75 | 75 | 0 | 0 | 41.2 | 41.2 | 100 | 100 | 58.8 | 58.9 | 0 | 0 | 75 | 75 | 0 | 0 | 0 | 106350
292.89 | 5.6555 | 105.5308 | -0.065 | 25 | 25 | 0 | 25 | 25.05 | 30 | 29.27 | 0 | 0.1 | 200 | 58.8 | 58.8 | 41.2 | 41.1 | 0 | 0 | 100 | 100 | 5.530779 | 0 | 0 | 0 | 0.3 | 0.2927 | 0 | 0.001 | 0 | 0 | 0 | 0 | 0 | 0 | 0 | 0 | 0 | 0 | 0 | 0 | 0 | 0 | 0 | 0 | 0 | 0 | 0 | 0 | 0 | 0 | 0 | 0 | 0 | 0 | 0 | 0 | 0 | 60 | 58.54 | 0 | 0.2 | 0 | 0 | 0 | 0 | 0 | 0 | 0 | 0 | 0 | 0 | 0 | 0 | 0 | 0 | 0 | 0 | 0 | 0 | 0 | 0 | 0 | 0 | -10 | 0 | 0 | Off | 1509.6 | 0 | 25.5 | 24.9 | 1 | 75 | 75 | 0 | 0 | 41.2 | 41.1 | 100 | 100 | 58.8 | 58.8 | 0 | 0 | 75 | 75 | 0 | 0 | 0 | 106353
293.22 | 5.656 | 105.5401 | -0.0493 | 25 | 25 | 0 | 25 | 25.05 | 30 | 29.245 | 0 | 0.085 | 200 | 58.8 | 58.8 | 41.2 | 41.2 | 0 | 0 | 100 | 100 | 5.540109 | 0 | 0 | 0 | 0.3 | 0.29245 | 0 | 0.00085 | 0 | 0 | 0 | 0 | 0 | 0 | 0 | 0 | 0 | 0 | 0 | 0 | 0 | 0 | 0 | 0 | 0 | 0 | 0 | 0 | 0 | 0 | 0 | 0 | 0 | 0 | 0 | 0 | 0 | 60 | 58.49 | 0 | 0.17 | 0 | 0 | 0 | 0 | 0 | 0 | 0 | 0 | 0 | 0 | 0 | 0 | 0 | 0 | 0 | 0 | 0 | 0 | 0 | 0 | 0 | 0 | -10 | 0 | 0 | Off | 1129.2 | 0 | 25.5 | 24.8 | 1 | 75 | 75 | 0 | 0 | 41.2 | 41.2 | 100 | 100 | 58.8 | 58.8 | 0 | 0 | 75 | 75 | 0 | 0 | 0 | 106346
293.55 | 5.6566 | 105.5513 | -0.0296 | 25 | 25 | 0 | 25 | 25.05 | 30 | 29.27 | 0 | 0.1 | 200 | 58.8 | 58.7 | 41.2 | 41.2 | 0 | 0 | 100 | 100.1 | 5.551305 | 0 | 0 | 0 | 0.3 | 0.2927 | 0 | 0.001 | 0 | 0 | 0 | 0 | 0 | 0 | 0 | 0 | 0 | 0 | 0 | 0 | 0 | 0 | 0 | 0 | 0 | 0 | 0 | 0 | 0 | 0 | 0 | 0 | 0 | 0 | 0 | 0 | 0 | 60 | 58.54 | 0 | 0.2 | 0 | 0 | 0 | 0 | 0 | 0 | 0 | 0 | 0 | 0 | 0 | 0 | 0 | 0 | 0 | 0 | 0 | 0 | 0 | 0 | 0 | 0 | -10 | 0 | 0 | Off | 829.2 | 0 | 25.5 | 25 | 1 | 75 | 75 | 0 | 0 | 41.2 | 41.2 | 100 | 100.1 | 58.8 | 58.7 | 0 | 0 | 75 | 75 | 0 | 0 | 0 | 106354
293.89 | 5.657 | 105.5588 | -0.0081 | 25 | 25 | 0 | 25 | 25.06 | 30 | 29.265 | 0 | 0.08 | 200 | 58.8 | 58.7 | 41.2 | 41.2 | 0 | 0 | 100 | 99.9 | 5.558769 | 0 | 0 | 0 | 0.3 | 0.29265 | 0 | 0.0008 | 0 | 0 | 0 | 0 | 0 | 0 | 0 | 0 | 0 | 0 | 0 | 0 | 0 | 0 | 0 | 0 | 0 | 0 | 0 | 0 | 0 | 0 | 0 | 0 | 0 | 0 | 0 | 0 | 0 | 60 | 58.53 | 0 | 0.16 | 0 | 0 | 0 | 0 | 0 | 0 | 0 | 0 | 0 | 0 | 0 | 0 | 0 | 0 | 0 | 0 | 0 | 0 | 0 | 0 | 0 | 0 | -10 | 0 | 0 | Off | 723.3 | 0 | 25.5 | 25 | 1 | 75 | 74.9 | 0 | 0 | 41.2 | 41.2 | 100 | 99.9 | 58.8 | 58.7 | 0 | 0 | 75 | 74.9 | 0 | 0 | 0 | 106342
294.22 | 5.6574 | 105.5662 | 0.0132 | 25 | 25 | 0 | 25 | 25.07 | 30 | 29.265 | 0 | 0.08 | 200 | 58.8 | 58.8 | 41.2 | 41.2 | 0 | 0 | 100 | 100 | 5.566233 | 0 | 0 | 0 | 0.3 | 0.29265 | 0 | 0.0008 | 0 | 0 | 0 | 0 | 0 | 0 | 0 | 0 | 0 | 0 | 0 | 0 | 0 | 0 | 0 | 0 | 0 | 0 | 0 | 0 | 0 | 0 | 0 | 0 | 0 | 0 | 0 | 0 | 0 | 60 | 58.53 | 0 | 0.16 | 0 | 0 | 0 | 0 | 0 | 0 | 0 | 0 | 0 | 0 | 0 | 0 | 0 | 0 | 0 | 0 | 0 | 0 | 0 | 0 | 0 | 0 | -10 | 0 | 0 | Off | 622.6 | 0 | 25.5 | 24.8 | 1 | 75 | 74.9 | 0 | 0 | 41.2 | 41.2 | 100 | 100 | 58.8 | 58.8 | 0 | 0 | 75 | 74.9 | 0 | 0 | 0 | 106342
294.56 | 5.6576 | 105.57 | 0.029 | 25 | 25 | 0 | 25 | 25.06 | 30 | 29.25 | 0 | 0.085 | 200 | 58.8 | 58.8 | 41.2 | 41.1 | 0 | 0 | 100 | 100 | 5.569965 | 0 | 0 | 0 | 0.3 | 0.2925 | 0 | 0.00085 | 0 | 0 | 0 | 0 | 0 | 0 | 0 | 0 | 0 | 0 | 0 | 0 | 0 | 0 | 0 | 0 | 0 | 0 | 0 | 0 | 0 | 0 | 0 | 0 | 0 | 0 | 0 | 0 | 0 | 60 | 58.5 | 0 | 0.17 | 0 | 0 | 0 | 0 | 0 | 0 | 0 | 0 | 0 | 0 | 0 | 0 | 0 | 0 | 0 | 0 | 0 | 0 | 0 | 0 | 0 | 0 | -10 | 0 | 0 | Off | 1015.2 | 0 | 25.5 | 25 | 1 | 75 | 75 | 0 | 0 | 41.2 | 41.1 | 100 | 100 | 58.8 | 58.8 | 0 | 0 | 75 | 75 | 0 | 0 | 0 | 106340
294.89 | 5.6579 | 105.5756 | 0.0365 | 25 | 25 | 0 | 25 | 25.05 | 30 | 29.26 | 0 | 0.085 | 200 | 58.8 | 58.8 | 41.2 | 41.1 | 0 | 0 | 100 | 100 | 5.575563 | 0 | 0 | 0 | 0.3 | 0.2926 | 0 | 0.00085 | 0 | 0 | 0 | 0 | 0 | 0 | 0 | 0 | 0 | 0 | 0 | 0 | 0 | 0 | 0 | 0 | 0 | 0 | 0 | 0 | 0 | 0 | 0 | 0 | 0 | 0 | 0 | 0 | 0 | 60 | 58.52 | 0 | 0.17 | 0 | 0 | 0 | 0 | 0 | 0 | 0 | 0 | 0 | 0 | 0 | 0 | 0 | 0 | 0 | 0 | 0 | 0 | 0 | 0 | 0 | 0 | -10 | 0 | 0 | Off | 615.6 | 0 | 25.5 | 24.8 | 1 | 75 | 75 | 0 | 0 | 41.2 | 41.1 | 100 | 100 | 58.8 | 58.8 | 0 | 0 | 75 | 75 | 0 | 0 | 0 | 106344
295.22 | 5.6581 | 105.5793 | 0.0383 | 25 | 25 | 0 | 25 | 25.05 | 30 | 29.265 | 0 | 0.08 | 200 | 58.8 | 58.7 | 41.2 | 41.3 | 0 | 0 | 100 | 100 | 5.579295 | 0 | 0 | 0 | 0.3 | 0.29265 | 0 | 0.0008 | 0 | 0 | 0 | 0 | 0 | 0 | 0 | 0 | 0 | 0 | 0 | 0 | 0 | 0 | 0 | 0 | 0 | 0 | 0 | 0 | 0 | 0 | 0 | 0 | 0 | 0 | 0 | 0 | 0 | 60 | 58.53 | 0 | 0.16 | 0 | 0 | 0 | 0 | 0 | 0 | 0 | 0 | 0 | 0 | 0 | 0 | 0 | 0 | 0 | 0 | 0 | 0 | 0 | 0 | 0 | 0 | -10 | 0 | 0 | Off | 455.2 | 0 | 25.5 | 24.9 | 1 | 75 | 74.9 | 0 | 0 | 41.2 | 41.3 | 100 | 100 | 58.8 | 58.7 | 0 | 0 | 75 | 74.9 | 0 | 0 | 0 | 106342
295.56 | 5.6583 | 105.583 | 0.0368 | 25 | 25 | 0 | 25 | 25.07 | 30 | 29.245 | 0 | 0.085 | 200 | 58.8 | 58.8 | 41.2 | 41.2 | 0 | 0 | 100 | 100 | 5.583027 | 0 | 0 | 0 | 0.3 | 0.29245 | 0 | 0.00085 | 0 | 0 | 0 | 0 | 0 | 0 | 0 | 0 | 0 | 0 | 0 | 0 | 0 | 0 | 0 | 0 | 0 | 0 | 0 | 0 | 0 | 0 | 0 | 0 | 0 | 0 | 0 | 0 | 0 | 60 | 58.49 | 0 | 0.17 | 0 | 0 | 0 | 0 | 0 | 0 | 0 | 0 | 0 | 0 | 0 | 0 | 0 | 0 | 0 | 0 | 0 | 0 | 0 | 0 | 0 | 0 | -10 | 0 | 0 | Off | 438 | 0 | 25.5 | 24.9 | 1 | 75 | 75 | 0 | 0 | 41.2 | 41.2 | 100 | 100 | 58.8 | 58.8 | 0 | 0 | 75 | 75 | 0 | 0 | 0 | 106343
295.89 | 5.6584 | 105.5849 | 0.0336 | 25 | 25 | 0 | 25 | 25.06 | 30 | 29.255 | 0 | 0.085 | 200 | 58.8 | 58.7 | 41.2 | 41.2 | 0 | 0 | 100 | 100.1 | 5.584893 | 0 | 0 | 0 | 0.3 | 0.29255 | 0 | 0.00085 | 0 | 0 | 0 | 0 | 0 | 0 | 0 | 0 | 0 | 0 | 0 | 0 | 0 | 0 | 0 | 0 | 0 | 0 | 0 | 0 | 0 | 0 | 0 | 0 | 0 | 0 | 0 | 0 | 0 | 60 | 58.51 | 0 | 0.17 | 0 | 0 | 0 | 0 | 0 | 0 | 0 | 0 | 0 | 0 | 0 | 0 | 0 | 0 | 0 | 0 | 0 | 0 | 0 | 0 | 0 | 0 | -10 | 0 | 0 | Off | 417.6 | 0 | 25.5 | 24.7 | 1 | 75 | 75 | 0 | 0 | 41.2 | 41.2 | 100 | 100.1 | 58.8 | 58.7 | 0 | 0 | 75 | 75 | 0 | 0 | 0 | 106348
296.23 | 5.6585 | 105.5868 | 0.0294 | 25 | 25 | 0 | 25 | 25.06 | 30 | 29.255 | 0 | 0.085 | 200 | 58.8 | 58.8 | 41.2 | 41.2 | 0 | 0 | 100 | 100 | 5.586759 | 0 | 0 | 0 | 0.3 | 0.29255 | 0 | 0.00085 | 0 | 0 | 0 | 0 | 0 | 0 | 0 | 0 | 0 | 0 | 0 | 0 | 0 | 0 | 0 | 0 | 0 | 0 | 0 | 0 | 0 | 0 | 0 | 0 | 0 | 0 | 0 | 0 | 0 | 60 | 58.51 | 0 | 0.17 | 0 | 0 | 0 | 0 | 0 | 0 | 0 | 0 | 0 | 0 | 0 | 0 | 0 | 0 | 0 | 0 | 0 | 0 | 0 | 0 | 0 | 0 | -10 | 0 | 0 | Off | 403.6 | 0 | 25.5 | 24.8 | 1 | 75 | 75 | 0 | 0 | 41.2 | 41.2 | 100 | 100 | 58.8 | 58.8 | 0 | 0 | 75 | 75 | 0 | 0 | 0 | 106348
296.56 | 5.6586 | 105.5886 | 0.0251 | 25 | 25 | 0 | 25 | 25.06 | 30 | 29.265 | 0 | 0.085 | 200 | 58.8 | 58.8 | 41.2 | 41.2 | 0 | 0 | 100 | 100 | 5.588625 | 0 | 0 | 0 | 0.3 | 0.29265 | 0 | 0.00085 | 0 | 0 | 0 | 0 | 0 | 0 | 0 | 0 | 0 | 0 | 0 | 0 | 0 | 0 | 0 | 0 | 0 | 0 | 0 | 0 | 0 | 0 | 0 | 0 | 0 | 0 | 0 | 0 | 0 | 60 | 58.53 | 0 | 0.17 | 0 | 0 | 0 | 0 | 0 | 0 | 0 | 0 | 0 | 0 | 0 | 0 | 0 | 0 | 0 | 0 | 0 | 0 | 0 | 0 | 0 | 0 | -10 | 0 | 0 | Off | 382.9 | 0 | 25.5 | 24.9 | 1 | 75 | 74.9 | 0 | 0 | 41.2 | 41.2 | 100 | 100 | 58.8 | 58.8 | 0 | 0 | 75 | 74.9 | 0 | 0 | 0 | 106341
296.89 | 5.6587 | 105.5905 | 0.0211 | 25 | 25 | 0 | 25 | 25.07 | 30 | 29.26 | 0 | 0.08 | 200 | 58.8 | 58.8 | 41.2 | 41.1 | 0 | 0 | 100 | 100 | 5.590491 | 0 | 0 | 0 | 0.3 | 0.2926 | 0 | 0.0008 | 0 | 0 | 0 | 0 | 0 | 0 | 0 | 0 | 0 | 0 | 0 | 0 | 0 | 0 | 0 | 0 | 0 | 0 | 0 | 0 | 0 | 0 | 0 | 0 | 0 | 0 | 0 | 0 | 0 | 60 | 58.52 | 0 | 0.16 | 0 | 0 | 0 | 0 | 0 | 0 | 0 | 0 | 0 | 0 | 0 | 0 | 0 | 0 | 0 | 0 | 0 | 0 | 0 | 0 | 0 | 0 | -10 | 0 | 0 | Off | 370.1 | 0 | 25.5 | 24.9 | 1 | 75 | 75.1 | 0 | 0 | 41.2 | 41.1 | 100 | 100 | 58.8 | 58.8 | 0 | 0 | 75 | 75.1 | 0 | 0 | 0 | 106339
297.23 | 5.6587 | 105.5905 | 0.0174 | 25 | 25 | 0 | 25 | 25.05 | 30 | 29.26 | 0 | 0.09 | 200 | 58.8 | 58.8 | 41.2 | 41.2 | 0 | 0 | 100 | 100 | 5.590491 | 0 | 0 | 0 | 0.3 | 0.2926 | 0 | 0.0009 | 0 | 0 | 0 | 0 | 0 | 0 | 0 | 0 | 0 | 0 | 0 | 0 | 0 | 0 | 0 | 0 | 0 | 0 | 0 | 0 | 0 | 0 | 0 | 0 | 0 | 0 | 0 | 0 | 0 | 60 | 58.52 | 0 | 0.18 | 0 | 0 | 0 | 0 | 0 | 0 | 0 | 0 | 0 | 0 | 0 | 0 | 0 | 0 | 0 | 0 | 0 | 0 | 0 | 0 | 0 | 0 | -10 | 0 | 0 | Off | 358.6 | 0 | 25.5 | 25 | 1 | 75 | 75 | 0 | 0 | 41.2 | 41.2 | 100 | 100 | 58.8 | 58.8 | 0 | 0 | 75 | 75 | 0 | 0 | 0 | 106348
297.56 | 5.6587 | 105.5905 | 0.0143 | 25 | 25 | 0 | 25 | 25.06 | 30 | 29.245 | 0 | 0.095 | 200 | 58.8 | 58.8 | 41.2 | 41.2 | 0 | 0 | 100 | 100 | 5.590491 | 0 | 0 | 0 | 0.3 | 0.29245 | 0 | 0.00095 | 0 | 0 | 0 | 0 | 0 | 0 | 0 | 0 | 0 | 0 | 0 | 0 | 0 | 0 | 0 | 0 | 0 | 0 | 0 | 0 | 0 | 0 | 0 | 0 | 0 | 0 | 0 | 0 | 0 | 60 | 58.49 | 0 | 0.19 | 0 | 0 | 0 | 0 | 0 | 0 | 0 | 0 | 0 | 0 | 0 | 0 | 0 | 0 | 0 | 0 | 0 | 0 | 0 | 0 | 0 | 0 | -10 | 0 | 0 | Off | 345.5 | 0 | 25.5 | 24.9 | 1 | 75 | 75 | 0 | 0 | 41.2 | 41.2 | 100 | 100 | 58.8 | 58.8 | 0 | 0 | 75 | 75 | 0 | 0 | 0 | 106352
297.89 | 5.6588 | 105.5924 | 0.0118 | 25 | 25 | 0 | 25 | 25.05 | 30 | 29.24 | 0 | 0.08 | 200 | 58.8 | 58.8 | 41.2 | 41.2 | 0 | 0 | 100 | 100 | 5.592357 | 0 | 0 | 0 | 0.3 | 0.2924 | 0 | 0.0008 | 0 | 0 | 0 | 0 | 0 | 0 | 0 | 0 | 0 | 0 | 0 | 0 | 0 | 0 | 0 | 0 | 0 | 0 | 0 | 0 | 0 | 0 | 0 | 0 | 0 | 0 | 0 | 0 | 0 | 60 | 58.48 | 0 | 0.16 | 0 | 0 | 0 | 0 | 0 | 0 | 0 | 0 | 0 | 0 | 0 | 0 | 0 | 0 | 0 | 0 | 0 | 0 | 0 | 0 | 0 | 0 | -10 | 0 | 0 | Off | 334.8 | 0 | 25.5 | 24.9 | 1 | 75 | 75 | 0 | 0 | 41.2 | 41.2 | 100 | 100 | 58.8 | 58.8 | 0 | 0 | 75 | 75 | 0 | 0 | 0 | 106337
298.23 | 5.6588 | 105.5924 | 0.0096 | 25 | 25 | 0 | 25 | 25.07 | 30 | 29.265 | 0 | 0.075 | 200 | 58.8 | 58.8 | 41.2 | 41.2 | 0 | 0 | 100 | 100 | 5.592357 | 0 | 0 | 0 | 0.3 | 0.29265 | 0 | 0.00075 | 0 | 0 | 0 | 0 | 0 | 0 | 0 | 0 | 0 | 0 | 0 | 0 | 0 | 0 | 0 | 0 | 0 | 0 | 0 | 0 | 0 | 0 | 0 | 0 | 0 | 0 | 0 | 0 | 0 | 60 | 58.53 | 0 | 0.15 | 0 | 0 | 0 | 0 | 0 | 0 | 0 | 0 | 0 | 0 | 0 | 0 | 0 | 0 | 0 | 0 | 0 | 0 | 0 | 0 | 0 | 0 | -10 | 0 | 0 | Off | 321 | 0 | 25.5 | 24.9 | 1 | 75 | 74.9 | 0 | 0 | 41.2 | 41.2 | 100 | 100 | 58.8 | 58.8 | 0 | 0 | 75 | 74.9 | 0 | 0 | 0 | 106340
298.56 | 5.6588 | 105.5924 | 0.0078 | 25 | 25 | 0 | 25 | 25.05 | 30 | 29.245 | 0 | 0.08 | 200 | 58.8 | 58.8 | 41.2 | 41.3 | 0 | 0 | 100 | 100 | 5.592357 | 0 | 0 | 0 | 0.3 | 0.29245 | 0 | 0.0008 | 0 | 0 | 0 | 0 | 0 | 0 | 0 | 0 | 0 | 0 | 0 | 0 | 0 | 0 | 0 | 0 | 0 | 0 | 0 | 0 | 0 | 0 | 0 | 0 | 0 | 0 | 0 | 0 | 0 | 60 | 58.49 | 0 | 0.16 | 0 | 0 | 0 | 0 | 0 | 0 | 0 | 0 | 0 | 0 | 0 | 0 | 0 | 0 | 0 | 0 | 0 | 0 | 0 | 0 | 0 | 0 | -10 | 0 | 0 | Off | 312 | 0 | 25.5 | 25 | 1 | 75 | 74.9 | 0 | 0 | 41.2 | 41.3 | 100 | 100 | 58.8 | 58.8 | 0 | 0 | 75 | 74.9 | 0 | 0 | 0 | 106333
298.9 | 5.6589 | 105.5942 | 0.0065 | 25 | 25 | 0 | 25 | 25.05 | 30 | 29.245 | 0 | 0.08 | 200 | 58.8 | 58.8 | 41.2 | 41.2 | 0 | 0 | 100 | 99.9 | 5.594223 | 0 | 0 | 0 | 0.3 | 0.29245 | 0 | 0.0008 | 0 | 0 | 0 | 0 | 0 | 0 | 0 | 0 | 0 | 0 | 0 | 0 | 0 | 0 | 0 | 0 | 0 | 0 | 0 | 0 | 0 | 0 | 0 | 0 | 0 | 0 | 0 | 0 | 0 | 60 | 58.49 | 0 | 0.16 | 0 | 0 | 0 | 0 | 0 | 0 | 0 | 0 | 0 | 0 | 0 | 0 | 0 | 0 | 0 | 0 | 0 | 0 | 0 | 0 | 0 | 0 | -10 | 0 | 0 | Off | 303.3 | 0 | 25.5 | 24.8 | 1 | 75 | 75 | 0 | 0 | 41.2 | 41.2 | 100 | 99.9 | 58.8 | 58.8 | 0 | 0 | 75 | 75 | 0 | 0 | 0 | 106339
299.23 | 5.6589 | 105.5942 | 0.0053 | 25 | 25 | 0 | 25 | 25.04 | 30 | 29.245 | 0 | 0.09 | 200 | 58.8 | 58.8 | 41.2 | 41.2 | 0 | 0 | 100 | 99.9 | 5.594223 | 0 | 0 | 0 | 0.3 | 0.29245 | 0 | 0.0009 | 0 | 0 | 0 | 0 | 0 | 0 | 0 | 0 | 0 | 0 | 0 | 0 | 0 | 0 | 0 | 0 | 0 | 0 | 0 | 0 | 0 | 0 | 0 | 0 | 0 | 0 | 0 | 0 | 0 | 60 | 58.49 | 0 | 0.18 | 0 | 0 | 0 | 0 | 0 | 0 | 0 | 0 | 0 | 0 | 0 | 0 | 0 | 0 | 0 | 0 | 0 | 0 | 0 | 0 | 0 | 0 | -10 | 0 | 0 | Off | 294.2 | 0 | 25.5 | 25 | 1 | 75 | 75 | 0 | 0 | 41.2 | 41.2 | 100 | 99.9 | 58.8 | 58.8 | 0 | 0 | 75 | 75 | 0 | 0 | 0 | 106347
299.56 | 5.6589 | 105.5942 | 0.0043 | 25 | 25 | 0 | 25 | 25.05 | 30 | 29.24 | 0 | 0.085 | 200 | 58.8 | 58.8 | 41.2 | 41.2 | 0 | 0 | 100 | 99.9 | 5.594223 | 0 | 0 | 0 | 0.3 | 0.2924 | 0 | 0.00085 | 0 | 0 | 0 | 0 | 0 | 0 | 0 | 0 | 0 | 0 | 0 | 0 | 0 | 0 | 0 | 0 | 0 | 0 | 0 | 0 | 0 | 0 | 0 | 0 | 0 | 0 | 0 | 0 | 0 | 60 | 58.48 | 0 | 0.17 | 0 | 0 | 0 | 0 | 0 | 0 | 0 | 0 | 0 | 0 | 0 | 0 | 0 | 0 | 0 | 0 | 0 | 0 | 0 | 0 | 0 | 0 | -10 | 0 | 0 | Off | 286.8 | 0 | 25.5 | 24.8 | 1 | 75 | 74.9 | 0 | 0 | 41.2 | 41.2 | 100 | 99.9 | 58.8 | 58.8 | 0 | 0 | 75 | 74.9 | 0 | 0 | 0 | 106339
299.9 | 5.6589 | 105.5942 | 0.0035 | 25 | 25 | 0 | 25 | 25.08 | 30 | 29.22 | 0 | 0.08 | 200 | 58.8 | 58.8 | 41.2 | 41.2 | 0 | 0 | 100 | 100 | 5.594223 | 0 | 0 | 0 | 0.3 | 0.2922 | 0 | 0.0008 | 0 | 0 | 0 | 0 | 0 | 0 | 0 | 0 | 0 | 0 | 0 | 0 | 0 | 0 | 0 | 0 | 0 | 0 | 0 | 0 | 0 | 0 | 0 | 0 | 0 | 0 | 0 | 0 | 0 | 60 | 58.44 | 0 | 0.16 | 0 | 0 | 0 | 0 | 0 | 0 | 0 | 0 | 0 | 0 | 0 | 0 | 0 | 0 | 0 | 0 | 0 | 0 | 0 | 0 | 0 | 0 | -10 | 0 | 0 | Off | 469.6 | 0 | 25.5 | 24.8 | 1 | 75 | 75 | 0 | 0 | 41.2 | 41.2 | 100 | 100 | 58.8 | 58.8 | 0 | 0 | 75 | 75 | 0 | 0 | 0 | 106346
300.23 | 5.6589 | 105.5942 | 0.0028 | 25 | 25 | 0 | 25 | 25.04 | 30 | 29.235 | 0 | 0.08 | 200 | 58.8 | 58.8 | 41.2 | 41.2 | 0 | 0 | 100 | 100 | 5.594223 | 0 | 0 | 0 | 0.3 | 0.29235 | 0 | 0.0008 | 0 | 0 | 0 | 0 | 0 | 0 | 0 | 0 | 0 | 0 | 0 | 0 | 0 | 0 | 0 | 0 | 0 | 0 | 0 | 0 | 0 | 0 | 0 | 0 | 0 | 0 | 0 | 0 | 0 | 60 | 58.47 | 0 | 0.16 | 0 | 0 | 0 | 0 | 0 | 0 | 0 | 0 | 0 | 0 | 0 | 0 | 0 | 0 | 0 | 0 | 0 | 0 | 0 | 0 | 0 | 0 | -10 | 0 | 0 | Off | 357.3 | 0 | 25.5 | 25 | 1 | 75 | 74.9 | 0 | 0 | 41.2 | 41.2 | 100 | 100 | 58.8 | 58.8 | 0 | 0 | 75 | 74.9 | 0 | 0 | 0 | 106337
300.57 | 5.6589 | 105.5942 | 0.0023 | 25 | 25 | 0 | 25 | 25.05 | 30 | 29.245 | 0 | 0.095 | 200 | 58.8 | 58.8 | 41.2 | 41.2 | 0 | 0 | 100 | 99.9 | 5.594223 | 0 | 0 | 0 | 0.3 | 0.29245 | 0 | 0.00095 | 0 | 0 | 0 | 0 | 0 | 0 | 0 | 0 | 0 | 0 | 0 | 0 | 0 | 0 | 0 | 0 | 0 | 0 | 0 | 0 | 0 | 0 | 0 | 0 | 0 | 0 | 0 | 0 | 0 | 60 | 58.49 | 0 | 0.19 | 0 | 0 | 0 | 0 | 0 | 0 | 0 | 0 | 0 | 0 | 0 | 0 | 0 | 0 | 0 | 0 | 0 | 0 | 0 | 0 | 0 | 0 | -10 | 0 | 0 | Off | 292.3 | 0 | 25.5 | 25 | 1 | 75 | 74.9 | 0 | 0 | 41.2 | 41.2 | 100 | 99.9 | 58.8 | 58.8 | 0 | 0 | 75 | 74.9 | 0 | 0 | 0 | 106352
300.9 | 5.6589 | 105.5942 | 0.0018 | 25 | 25 | 0 | 25 | 25.05 | 30 | 29.235 | 0 | 0.075 | 200 | 58.8 | 58.8 | 41.2 | 41.2 | 0 | 0 | 100 | 100 | 5.594223 | 0 | 0 | 0 | 0.3 | 0.29235 | 0 | 0.00075 | 0 | 0 | 0 | 0 | 0 | 0 | 0 | 0 | 0 | 0 | 0 | 0 | 0 | 0 | 0 | 0 | 0 | 0 | 0 | 0 | 0 | 0 | 0 | 0 | 0 | 0 | 0 | 0 | 0 | 60 | 58.47 | 0 | 0.15 | 0 | 0 | 0 | 0 | 0 | 0 | 0 | 0 | 0 | 0 | 0 | 0 | 0 | 0 | 0 | 0 | 0 | 0 | 0 | 0 | 0 | 0 | -10 | 0 | 0 | Off | 234.6 | 0 | 25.5 | 24.8 | 1 | 75 | 75 | 0 | 0 | 41.2 | 41.2 | 100 | 100 | 58.8 | 58.8 | 0 | 0 | 75 | 75 | 0 | 0 | 0 | 106336
301.23 | 5.6589 | 105.5942 | 0.0014 | 25 | 25 | 0 | 25 | 25.07 | 30 | 29.245 | 0 | 0.08 | 200 | 58.8 | 58.8 | 41.2 | 41.2 | 0 | 0 | 100 | 100 | 5.594223 | 0 | 0 | 0 | 0.3 | 0.29245 | 0 | 0.0008 | 0 | 0 | 0 | 0 | 0 | 0 | 0 | 0 | 0 | 0 | 0 | 0 | 0 | 0 | 0 | 0 | 0 | 0 | 0 | 0 | 0 | 0 | 0 | 0 | 0 | 0 | 0 | 0 | 0 | 60 | 58.49 | 0 | 0.16 | 0 | 0 | 0 | 0 | 0 | 0 | 0 | 0 | 0 | 0 | 0 | 0 | 0 | 0 | 0 | 0 | 0 | 0 | 0 | 0 | 0 | 0 | -10 | 0 | 0 | Off | 225.8 | 0 | 25.5 | 24.8 | 1 | 75 | 74.9 | 0 | 0 | 41.2 | 41.2 | 100 | 100 | 58.8 | 58.8 | 0 | 0 | 75 | 74.9 | 0 | 0 | 0 | 106338
301.57 | 5.6589 | 105.5942 | 0.0011 | 25 | 25 | 0 | 25 | 25.06 | 30 | 29.26 | 0 | 0.075 | 200 | 58.8 | 58.8 | 41.2 | 41.2 | 0 | 0 | 100 | 99.9 | 5.594223 | 0 | 0 | 0 | 0.3 | 0.2926 | 0 | 0.00075 | 0 | 0 | 0 | 0 | 0 | 0 | 0 | 0 | 0 | 0 | 0 | 0 | 0 | 0 | 0 | 0 | 0 | 0 | 0 | 0 | 0 | 0 | 0 | 0 | 0 | 0 | 0 | 0 | 0 | 60 | 58.52 | 0 | 0.15 | 0 | 0 | 0 | 0 | 0 | 0 | 0 | 0 | 0 | 0 | 0 | 0 | 0 | 0 | 0 | 0 | 0 | 0 | 0 | 0 | 0 | 0 | -10 | 0 | 0 | Off | 218.6 | 0 | 25.5 | 25.1 | 1 | 75 | 74.9 | 0 | 0 | 41.2 | 41.2 | 100 | 99.9 | 58.8 | 58.8 | 0 | 0 | 75 | 74.9 | 0 | 0 | 0 | 106335
301.9 | 5.6589 | 105.5942 | 0.0008 | 25 | 25 | 0 | 25 | 25.06 | 30 | 29.245 | 0 | 0.095 | 200 | 58.8 | 58.8 | 41.2 | 41.1 | 0 | 0 | 100 | 100.1 | 5.594223 | 0 | 0 | 0 | 0.3 | 0.29245 | 0 | 0.00095 | 0 | 0 | 0 | 0 | 0 | 0 | 0 | 0 | 0 | 0 | 0 | 0 | 0 | 0 | 0 | 0 | 0 | 0 | 0 | 0 | 0 | 0 | 0 | 0 | 0 | 0 | 0 | 0 | 0 | 60 | 58.49 | 0 | 0.19 | 0 | 0 | 0 | 0 | 0 | 0 | 0 | 0 | 0 | 0 | 0 | 0 | 0 | 0 | 0 | 0 | 0 | 0 | 0 | 0 | 0 | 0 | -10 | 0 | 0 | Off | 206.9 | 0 | 25.5 | 25 | 1 | 75 | 75 | 0 | 0 | 41.2 | 41.1 | 100 | 100.1 | 58.8 | 58.8 | 0 | 0 | 75 | 75 | 0 | 0 | 0 | 106352
302.23 | 5.6589 | 105.5942 | 0.0007 | 25 | 25 | 0 | 25 | 25.07 | 30 | 29.255 | 0 | 0.08 | 200 | 58.8 | 58.7 | 41.2 | 41.2 | 0 | 0 | 100 | 100 | 5.594223 | 0 | 0 | 0 | 0.3 | 0.29255 | 0 | 0.0008 | 0 | 0 | 0 | 0 | 0 | 0 | 0 | 0 | 0 | 0 | 0 | 0 | 0 | 0 | 0 | 0 | 0 | 0 | 0 | 0 | 0 | 0 | 0 | 0 | 0 | 0 | 0 | 0 | 0 | 60 | 58.51 | 0 | 0.16 | 0 | 0 | 0 | 0 | 0 | 0 | 0 | 0 | 0 | 0 | 0 | 0 | 0 | 0 | 0 | 0 | 0 | 0 | 0 | 0 | 0 | 0 | -10 | 0 | 0 | Off | 195.4 | 0 | 25.5 | 25 | 1 | 75 | 75 | 0 | 0 | 41.2 | 41.2 | 100 | 100 | 58.8 | 58.7 | 0 | 0 | 75 | 75 | 0 | 0 | 0 | 106342
302.57 | 5.6589 | 105.5942 | 0.0005 | 25 | 25 | 0 | 25 | 25.07 | 30 | 29.24 | 0 | 0.08 | 200 | 58.8 | 58.9 | 41.2 | 41.3 | 0 | 0 | 100 | 100 | 5.594223 | 0 | 0 | 0 | 0.3 | 0.2924 | 0 | 0.0008 | 0 | 0 | 0 | 0 | 0 | 0 | 0 | 0 | 0 | 0 | 0 | 0 | 0 | 0 | 0 | 0 | 0 | 0 | 0 | 0 | 0 | 0 | 0 | 0 | 0 | 0 | 0 | 0 | 0 | 60 | 58.48 | 0 | 0.16 | 0 | 0 | 0 | 0 | 0 | 0 | 0 | 0 | 0 | 0 | 0 | 0 | 0 | 0 | 0 | 0 | 0 | 0 | 0 | 0 | 0 | 0 | -10 | 0 | 0 | Off | 193.8 | 0 | 25.5 | 25.1 | 1 | 75 | 75 | 0 | 0 | 41.2 | 41.3 | 100 | 100 | 58.8 | 58.9 | 0 | 0 | 75 | 75 | 0 | 0 | 0 | 106339
302.9 | 5.6589 | 105.5942 | 0.0003 | 25 | 25 | 0 | 25 | 25.05 | 30 | 29.245 | 0 | 0.08 | 200 | 58.8 | 58.7 | 41.2 | 41.1 | 0 | 0 | 100 | 100 | 5.594223 | 0 | 0 | 0 | 0.3 | 0.29245 | 0 | 0.0008 | 0 | 0 | 0 | 0 | 0 | 0 | 0 | 0 | 0 | 0 | 0 | 0 | 0 | 0 | 0 | 0 | 0 | 0 | 0 | 0 | 0 | 0 | 0 | 0 | 0 | 0 | 0 | 0 | 0 | 60 | 58.49 | 0 | 0.16 | 0 | 0 | 0 | 0 | 0 | 0 | 0 | 0 | 0 | 0 | 0 | 0 | 0 | 0 | 0 | 0 | 0 | 0 | 0 | 0 | 0 | 0 | -10 | 0 | 0 | Off | 189.3 | 0 | 25.5 | 25 | 1 | 75 | 74.9 | 0 | 0 | 41.2 | 41.1 | 100 | 100 | 58.8 | 58.7 | 0 | 0 | 75 | 74.9 | 0 | 0 | 0 | 106339
303.24 | 5.6589 | 105.5942 | 0.0002 | 25 | 25 | 0 | 25 | 25.05 | 30 | 29.245 | 0 | 0.075 | 200 | 58.8 | 58.8 | 41.2 | 41.2 | 0 | 0 | 100 | 100 | 5.594223 | 0 | 0 | 0 | 0.3 | 0.29245 | 0 | 0.00075 | 0 | 0 | 0 | 0 | 0 | 0 | 0 | 0 | 0 | 0 | 0 | 0 | 0 | 0 | 0 | 0 | 0 | 0 | 0 | 0 | 0 | 0 | 0 | 0 | 0 | 0 | 0 | 0 | 0 | 60 | 58.49 | 0 | 0.15 | 0 | 0 | 0 | 0 | 0 | 0 | 0 | 0 | 0 | 0 | 0 | 0 | 0 | 0 | 0 | 0 | 0 | 0 | 0 | 0 | 0 | 0 | -10 | 0 | 0 | Off | 183.6 | 0 | 25.5 | 24.9 | 1 | 75 | 75.1 | 0 | 0 | 41.2 | 41.2 | 100 | 100 | 58.8 | 58.8 | 0 | 0 | 75 | 75.1 | 0 | 0 | 0 | 106335
303.57 | 5.6589 | 105.5942 | 0.0001 | 25 | 25 | 0 | 25 | 25.05 | 30 | 29.235 | 0 | 0.08 | 200 | 58.8 | 58.8 | 41.2 | 41.2 | 0 | 0 | 100 | 99.9 | 5.594223 | 0 | 0 | 0 | 0.3 | 0.29235 | 0 | 0.0008 | 0 | 0 | 0 | 0 | 0 | 0 | 0 | 0 | 0 | 0 | 0 | 0 | 0 | 0 | 0 | 0 | 0 | 0 | 0 | 0 | 0 | 0 | 0 | 0 | 0 | 0 | 0 | 0 | 0 | 60 | 58.47 | 0 | 0.16 | 0 | 0 | 0 | 0 | 0 | 0 | 0 | 0 | 0 | 0 | 0 | 0 | 0 | 0 | 0 | 0 | 0 | 0 | 0 | 0 | 0 | 0 | -10 | 0 | 0 | Off | 177.8 | 0 | 25.5 | 25 | 1 | 75 | 75 | 0 | 0 | 41.2 | 41.2 | 100 | 99.9 | 58.8 | 58.8 | 0 | 0 | 75 | 75 | 0 | 0 | 0 | 106341
303.91 | 5.6589 | 105.5942 | 0 | 25 | 25 | 0 | 25 | 25.07 | 30 | 29.245 | 0 | 0.07 | 200 | 58.8 | 58.8 | 41.2 | 41.2 | 0 | 0 | 100 | 100 | 5.594223 | 0 | 0 | 0 | 0.3 | 0.29245 | 0 | 0.0007 | 0 | 0 | 0 | 0 | 0 | 0 | 0 | 0 | 0 | 0 | 0 | 0 | 0 | 0 | 0 | 0 | 0 | 0 | 0 | 0 | 0 | 0 | 0 | 0 | 0 | 0 | 0 | 0 | 0 | 60 | 58.49 | 0 | 0.14 | 0 | 0 | 0 | 0 | 0 | 0 | 0 | 0 | 0 | 0 | 0 | 0 | 0 | 0 | 0 | 0 | 0 | 0 | 0 | 0 | 0 | 0 | -10 | 0 | 0 | Off | 171.8 | 0 | 25.5 | 25.1 | 1 | 75 | 75.1 | 0 | 0 | 41.2 | 41.2 | 100 | 100 | 58.8 | 58.8 | 0 | 0 | 75 | 75.1 | 0 | 0 | 0 | 106334
304.24 | 5.6589 | 105.5942 | 0 | 25 | 25 | 0 | 25 | 25.04 | 30 | 29.23 | 0 | 0.07 | 200 | 58.8 | 58.8 | 41.2 | 41.2 | 0 | 0 | 100 | 100 | 5.594223 | 0 | 0 | 0 | 0.3 | 0.2923 | 0 | 0.0007 | 0 | 0 | 0 | 0 | 0 | 0 | 0 | 0 | 0 | 0 | 0 | 0 | 0 | 0 | 0 | 0 | 0 | 0 | 0 | 0 | 0 | 0 | 0 | 0 | 0 | 0 | 0 | 0 | 0 | 60 | 58.46 | 0 | 0.14 | 0 | 0 | 0 | 0 | 0 | 0 | 0 | 0 | 0 | 0 | 0 | 0 | 0 | 0 | 0 | 0 | 0 | 0 | 0 | 0 | 0 | 0 | -10 | 0 | 0 | Off | 164.7 | 0 | 25.5 | 24.9 | 1 | 75 | 75 | 0 | 0 | 41.2 | 41.2 | 100 | 100 | 58.8 | 58.8 | 0 | 0 | 75 | 75 | 0 | 0 | 0 | 106337
304.57 | 5.6589 | 105.5942 | 0 | 25 | 25 | 0 | 25 | 25.05 | 30 | 29.245 | 0 | 0.08 | 200 | 58.8 | 58.8 | 41.2 | 41.2 | 0 | 0 | 100 | 100 | 5.594223 | 0 | 0 | 0 | 0.3 | 0.29245 | 0 | 0.0008 | 0 | 0 | 0 | 0 | 0 | 0 | 0 | 0 | 0 | 0 | 0 | 0 | 0 | 0 | 0 | 0 | 0 | 0 | 0 | 0 | 0 | 0 | 0 | 0 | 0 | 0 | 0 | 0 | 0 | 60 | 58.49 | 0 | 0.16 | 0 | 0 | 0 | 0 | 0 | 0 | 0 | 0 | 0 | 0 | 0 | 0 | 0 | 0 | 0 | 0 | 0 | 0 | 0 | 0 | 0 | 0 | -10 | 0 | 0 | Off | 162.4 | 0 | 25.5 | 24.8 | 1 | 75 | 75.1 | 0 | 0 | 41.2 | 41.2 | 100 | 100 | 58.8 | 58.8 | 0 | 0 | 75 | 75.1 | 0 | 0 | 0 | 106339
304.91 | 5.6589 | 105.5942 | 0 | 25 | 25 | 0 | 25 | 25.07 | 30 | 29.25 | 0 | 0.09 | 200 | 58.8 | 58.8 | 41.2 | 41.2 | 0 | 0 | 100 | 100 | 5.594223 | 0 | 0 | 0 | 0.3 | 0.2925 | 0 | 0.0009 | 0 | 0 | 0 | 0 | 0 | 0 | 0 | 0 | 0 | 0 | 0 | 0 | 0 | 0 | 0 | 0 | 0 | 0 | 0 | 0 | 0 | 0 | 0 | 0 | 0 | 0 | 0 | 0 | 0 | 60 | 58.5 | 0 | 0.18 | 0 | 0 | 0 | 0 | 0 | 0 | 0 | 0 | 0 | 0 | 0 | 0 | 0 | 0 | 0 | 0 | 0 | 0 | 0 | 0 | 0 | 0 | -10 | 0 | 0 | Off | 157.6 | 0 | 25.5 | 24.8 | 1 | 75 | 75 | 0 | 0 | 41.2 | 41.2 | 100 | 100 | 58.8 | 58.8 | 0 | 0 | 75 | 75 | 0 | 0 | 0 | 106344
305.24 | 5.6589 | 105.5942 | 0 | 25 | 25 | 0 | 25 | 25.06 | 30 | 29.24 | 0 | 0.075 | 200 | 58.8 | 58.7 | 41.2 | 41.3 | 0 | 0 | 100 | 100 | 5.594223 | 0 | 0 | 0 | 0.3 | 0.2924 | 0 | 0.00075 | 0 | 0 | 0 | 0 | 0 | 0 | 0 | 0 | 0 | 0 | 0 | 0 | 0 | 0 | 0 | 0 | 0 | 0 | 0 | 0 | 0 | 0 | 0 | 0 | 0 | 0 | 0 | 0 | 0 | 60 | 58.48 | 0 | 0.15 | 0 | 0 | 0 | 0 | 0 | 0 | 0 | 0 | 0 | 0 | 0 | 0 | 0 | 0 | 0 | 0 | 0 | 0 | 0 | 0 | 0 | 0 | -10 | 0 | 0 | Off | 155 | 0 | 25.5 | 24.9 | 1 | 75 | 75 | 0 | 0 | 41.2 | 41.3 | 100 | 100 | 58.8 | 58.7 | 0 | 0 | 75 | 75 | 0 | 0 | 0 | 106334
305.57 | 5.6589 | 105.5942 | 0 | 25 | 25 | 0 | 25 | 25.06 | 30 | 29.255 | 0 | 0.08 | 200 | 58.8 | 58.7 | 41.2 | 41.2 | 0 | 0 | 100 | 100 | 5.594223 | 0 | 0 | 0 | 0.3 | 0.29255 | 0 | 0.0008 | 0 | 0 | 0 | 0 | 0 | 0 | 0 | 0 | 0 | 0 | 0 | 0 | 0 | 0 | 0 | 0 | 0 | 0 | 0 | 0 | 0 | 0 | 0 | 0 | 0 | 0 | 0 | 0 | 0 | 60 | 58.51 | 0 | 0.16 | 0 | 0 | 0 | 0 | 0 | 0 | 0 | 0 | 0 | 0 | 0 | 0 | 0 | 0 | 0 | 0 | 0 | 0 | 0 | 0 | 0 | 0 | -10 | 0 | 0 | Off | 151.3 | 0 | 25.5 | 25 | 1 | 75 | 75.1 | 0 | 0 | 41.2 | 41.2 | 100 | 100 | 58.8 | 58.7 | 0 | 0 | 75 | 75.1 | 0 | 0 | 0 | 106335
305.91 | 5.659 | 105.5961 | 0 | 25 | 25 | 0 | 25 | 25.06 | 30 | 29.24 | 0 | 0.075 | 200 | 58.8 | 58.8 | 41.2 | 41.2 | 0 | 0 | 100 | 99.9 | 5.596089 | 0 | 0 | 0 | 0.3 | 0.2924 | 0 | 0.00075 | 0 | 0 | 0 | 0 | 0 | 0 | 0 | 0 | 0 | 0 | 0 | 0 | 0 | 0 | 0 | 0 | 0 | 0 | 0 | 0 | 0 | 0 | 0 | 0 | 0 | 0 | 0 | 0 | 0 | 60 | 58.48 | 0 | 0.15 | 0 | 0 | 0 | 0 | 0 | 0 | 0 | 0 | 0 | 0 | 0 | 0 | 0 | 0 | 0 | 0 | 0 | 0 | 0 | 0 | 0 | 0 | -10 | 0 | 0 | Off | 143.2 | 0 | 25.5 | 24.9 | 1 | 75 | 75 | 0 | 0 | 41.2 | 41.2 | 100 | 99.9 | 58.8 | 58.8 | 0 | 0 | 75 | 75 | 0 | 0 | 0 | 106335
306.24 | 5.659 | 105.5961 | 0.0001 | 25 | 25 | 0 | 25 | 25.06 | 30 | 29.235 | 0 | 0.075 | 200 | 58.8 | 58.8 | 41.2 | 41.1 | 0 | 0 | 100 | 100 | 5.596089 | 0 | 0 | 0 | 0.3 | 0.29235 | 0 | 0.00075 | 0 | 0 | 0 | 0 | 0 | 0 | 0 | 0 | 0 | 0 | 0 | 0 | 0 | 0 | 0 | 0 | 0 | 0 | 0 | 0 | 0 | 0 | 0 | 0 | 0 | 0 | 0 | 0 | 0 | 60 | 58.47 | 0 | 0.15 | 0 | 0 | 0 | 0 | 0 | 0 | 0 | 0 | 0 | 0 | 0 | 0 | 0 | 0 | 0 | 0 | 0 | 0 | 0 | 0 | 0 | 0 | -10 | 0 | 0 | Off | 245.8 | 0 | 25.5 | 24.9 | 1 | 75 | 75.1 | 0 | 0 | 41.2 | 41.1 | 100 | 100 | 58.8 | 58.8 | 0 | 0 | 75 | 75.1 | 0 | 0 | 0 | 106331
306.58 | 5.659 | 105.5961 | 0.0003 | 25 | 25 | 0 | 25 | 25.07 | 30 | 29.235 | 0 | 0.085 | 200 | 58.8 | 58.8 | 41.2 | 41.2 | 0 | 0 | 100 | 100 | 5.596089 | 0 | 0 | 0 | 0.3 | 0.29235 | 0 | 0.00085 | 0 | 0 | 0 | 0 | 0 | 0 | 0 | 0 | 0 | 0 | 0 | 0 | 0 | 0 | 0 | 0 | 0 | 0 | 0 | 0 | 0 | 0 | 0 | 0 | 0 | 0 | 0 | 0 | 0 | 60 | 58.47 | 0 | 0.17 | 0 | 0 | 0 | 0 | 0 | 0 | 0 | 0 | 0 | 0 | 0 | 0 | 0 | 0 | 0 | 0 | 0 | 0 | 0 | 0 | 0 | 0 | -10 | 0 | 0 | Off | 234 | 0 | 25.5 | 25 | 1 | 75 | 75.1 | 0 | 0 | 41.2 | 41.2 | 100 | 100 | 58.8 | 58.8 | 0 | 0 | 75 | 75.1 | 0 | 0 | 0 | 106345
306.91 | 5.659 | 105.5961 | 0.0004 | 25 | 25 | 0 | 25 | 25.08 | 30 | 29.245 | 0 | 0.075 | 200 | 58.8 | 58.8 | 41.2 | 41.2 | 0 | 0 | 100 | 100 | 5.596089 | 0 | 0 | 0 | 0.3 | 0.29245 | 0 | 0.00075 | 0 | 0 | 0 | 0 | 0 | 0 | 0 | 0 | 0 | 0 | 0 | 0 | 0 | 0 | 0 | 0 | 0 | 0 | 0 | 0 | 0 | 0 | 0 | 0 | 0 | 0 | 0 | 0 | 0 | 60 | 58.49 | 0 | 0.15 | 0 | 0 | 0 | 0 | 0 | 0 | 0 | 0 | 0 | 0 | 0 | 0 | 0 | 0 | 0 | 0 | 0 | 0 | 0 | 0 | 0 | 0 | -10 | 0 | 0 | Off | 191.9 | 0 | 25.5 | 24.9 | 1 | 75 | 75 | 0 | 0 | 41.2 | 41.2 | 100 | 100 | 58.8 | 58.8 | 0 | 0 | 75 | 75 | 0 | 0 | 0 | 106336
307.24 | 5.659 | 105.5961 | 0.0004 | 25 | 25 | 0 | 25 | 25.07 | 30 | 29.255 | 0 | 0.08 | 200 | 58.8 | 58.8 | 41.2 | 41.2 | 0 | 0 | 100 | 100 | 5.596089 | 0 | 0 | 0 | 0.3 | 0.29255 | 0 | 0.0008 | 0 | 0 | 0 | 0 | 0 | 0 | 0 | 0 | 0 | 0 | 0 | 0 | 0 | 0 | 0 | 0 | 0 | 0 | 0 | 0 | 0 | 0 | 0 | 0 | 0 | 0 | 0 | 0 | 0 | 60 | 58.51 | 0 | 0.16 | 0 | 0 | 0 | 0 | 0 | 0 | 0 | 0 | 0 | 0 | 0 | 0 | 0 | 0 | 0 | 0 | 0 | 0 | 0 | 0 | 0 | 0 | -10 | 0 | 0 | Off | 149.7 | 0 | 25.5 | 24.9 | 1 | 75 | 74.9 | 0 | 0 | 41.2 | 41.2 | 100 | 100 | 58.8 | 58.8 | 0 | 0 | 75 | 74.9 | 0 | 0 | 0 | 106334
307.58 | 5.659 | 105.5961 | 0.0005 | 25 | 25 | 0 | 25 | 25.06 | 30 | 29.235 | 0 | 0.08 | 200 | 58.8 | 58.8 | 41.2 | 41.2 | 0 | 0 | 100 | 100 | 5.596089 | 0 | 0 | 0 | 0.3 | 0.29235 | 0 | 0.0008 | 0 | 0 | 0 | 0 | 0 | 0 | 0 | 0 | 0 | 0 | 0 | 0 | 0 | 0 | 0 | 0 | 0 | 0 | 0 | 0 | 0 | 0 | 0 | 0 | 0 | 0 | 0 | 0 | 0 | 60 | 58.47 | 0 | 0.16 | 0 | 0 | 0 | 0 | 0 | 0 | 0 | 0 | 0 | 0 | 0 | 0 | 0 | 0 | 0 | 0 | 0 | 0 | 0 | 0 | 0 | 0 | -10 | 0 | 0 | Off | 115.2 | 0 | 25.5 | 24.9 | 1 | 75 | 75 | 0 | 0 | 41.2 | 41.2 | 100 | 100 | 58.8 | 58.8 | 0 | 0 | 75 | 75 | 0 | 0 | 0 | 106336
307.91 | 5.659 | 105.5961 | 0.0005 | 25 | 25 | 0 | 25 | 25.07 | 30 | 29.23 | 0 | 0.07 | 200 | 58.8 | 58.8 | 41.2 | 41.2 | 0 | 0 | 100 | 100 | 5.596089 | 0 | 0 | 0 | 0.3 | 0.2923 | 0 | 0.0007 | 0 | 0 | 0 | 0 | 0 | 0 | 0 | 0 | 0 | 0 | 0 | 0 | 0 | 0 | 0 | 0 | 0 | 0 | 0 | 0 | 0 | 0 | 0 | 0 | 0 | 0 | 0 | 0 | 0 | 60 | 58.46 | 0 | 0.14 | 0 | 0 | 0 | 0 | 0 | 0 | 0 | 0 | 0 | 0 | 0 | 0 | 0 | 0 | 0 | 0 | 0 | 0 | 0 | 0 | 0 | 0 | -10 | 0 | 0 | Off | 110.8 | 0 | 25.5 | 24.8 | 1 | 75 | 74.9 | 0 | 0 | 41.2 | 41.2 | 100 | 100 | 58.8 | 58.8 | 0 | 0 | 75 | 74.9 | 0 | 0 | 0 | 106330
308.25 | 5.659 | 105.5961 | 0.0006 | 25 | 25 | 0 | 25 | 25.05 | 30 | 29.23 | 0 | 0.08 | 200 | 58.8 | 58.8 | 41.2 | 41.2 | 0 | 0 | 100 | 100 | 5.596089 | 0 | 0 | 0 | 0.3 | 0.2923 | 0 | 0.0008 | 0 | 0 | 0 | 0 | 0 | 0 | 0 | 0 | 0 | 0 | 0 | 0 | 0 | 0 | 0 | 0 | 0 | 0 | 0 | 0 | 0 | 0 | 0 | 0 | 0 | 0 | 0 | 0 | 0 | 60 | 58.46 | 0 | 0.16 | 0 | 0 | 0 | 0 | 0 | 0 | 0 | 0 | 0 | 0 | 0 | 0 | 0 | 0 | 0 | 0 | 0 | 0 | 0 | 0 | 0 | 0 | -10 | 0 | 0 | Off | 108.5 | 0 | 25.5 | 25 | 1 | 75 | 74.9 | 0 | 0 | 41.2 | 41.2 | 100 | 100 | 58.8 | 58.8 | 0 | 0 | 75 | 74.9 | 0 | 0 | 0 | 106339
308.58 | 5.659 | 105.5961 | 0.0006 | 25 | 25 | 0 | 25 | 25.06 | 30 | 29.245 | 0 | 0.075 | 200 | 58.8 | 58.8 | 41.2 | 41.2 | 0 | 0 | 100 | 100 | 5.596089 | 0 | 0 | 0 | 0.3 | 0.29245 | 0 | 0.00075 | 0 | 0 | 0 | 0 | 0 | 0 | 0 | 0 | 0 | 0 | 0 | 0 | 0 | 0 | 0 | 0 | 0 | 0 | 0 | 0 | 0 | 0 | 0 | 0 | 0 | 0 | 0 | 0 | 0 | 60 | 58.49 | 0 | 0.15 | 0 | 0 | 0 | 0 | 0 | 0 | 0 | 0 | 0 | 0 | 0 | 0 | 0 | 0 | 0 | 0 | 0 | 0 | 0 | 0 | 0 | 0 | -10 | 0 | 0 | Off | 107.1 | 0 | 25.5 | 24.8 | 1 | 75 | 75 | 0 | 0 | 41.2 | 41.2 | 100 | 100 | 58.8 | 58.8 | 0 | 0 | 75 | 75 | 0 | 0 | 0 | 106334
308.91 | 5.659 | 105.5961 | 0.0005 | 25 | 25 | 0 | 25 | 25.09 | 30 | 29.23 | 0 | 0.075 | 200 | 58.8 | 58.8 | 41.2 | 41.2 | 0 | 0 | 100 | 100 | 5.596089 | 0 | 0 | 0 | 0.3 | 0.2923 | 0 | 0.00075 | 0 | 0 | 0 | 0 | 0 | 0 | 0 | 0 | 0 | 0 | 0 | 0 | 0 | 0 | 0 | 0 | 0 | 0 | 0 | 0 | 0 | 0 | 0 | 0 | 0 | 0 | 0 | 0 | 0 | 60 | 58.46 | 0 | 0.15 | 0 | 0 | 0 | 0 | 0 | 0 | 0 | 0 | 0 | 0 | 0 | 0 | 0 | 0 | 0 | 0 | 0 | 0 | 0 | 0 | 0 | 0 | -10 | 0 | 0 | Off | 99.9 | 0 | 25.5 | 24.9 | 1 | 75 | 75 | 0 | 0 | 41.2 | 41.2 | 100 | 100 | 58.8 | 58.8 | 0 | 0 | 75 | 75 | 0 | 0 | 0 | 106336
309.25 | 5.659 | 105.5961 | 0.0005 | 25 | 25 | 0 | 25 | 25.07 | 30 | 29.24 | 0 | 0.07 | 200 | 58.8 | 58.8 | 41.2 | 41.2 | 0 | 0 | 100 | 99.9 | 5.596089 | 0 | 0 | 0 | 0.3 | 0.2924 | 0 | 0.0007 | 0 | 0 | 0 | 0 | 0 | 0 | 0 | 0 | 0 | 0 | 0 | 0 | 0 | 0 | 0 | 0 | 0 | 0 | 0 | 0 | 0 | 0 | 0 | 0 | 0 | 0 | 0 | 0 | 0 | 60 | 58.48 | 0 | 0.14 | 0 | 0 | 0 | 0 | 0 | 0 | 0 | 0 | 0 | 0 | 0 | 0 | 0 | 0 | 0 | 0 | 0 | 0 | 0 | 0 | 0 | 0 | -10 | 0 | 0 | Off | 94.8 | 0 | 25.5 | 25 | 1 | 75 | 75.1 | 0 | 0 | 41.2 | 41.2 | 100 | 99.9 | 58.8 | 58.8 | 0 | 0 | 75 | 75.1 | 0 | 0 | 0 | 106330
309.58 | 5.659 | 105.5961 | 0.0004 | 25 | 25 | 0 | 25 | 25.05 | 30 | 29.24 | 0 | 0.08 | 200 | 58.8 | 58.8 | 41.2 | 41.1 | 0 | 0 | 100 | 100 | 5.596089 | 0 | 0 | 0 | 0.3 | 0.2924 | 0 | 0.0008 | 0 | 0 | 0 | 0 | 0 | 0 | 0 | 0 | 0 | 0 | 0 | 0 | 0 | 0 | 0 | 0 | 0 | 0 | 0 | 0 | 0 | 0 | 0 | 0 | 0 | 0 | 0 | 0 | 0 | 60 | 58.48 | 0 | 0.16 | 0 | 0 | 0 | 0 | 0 | 0 | 0 | 0 | 0 | 0 | 0 | 0 | 0 | 0 | 0 | 0 | 0 | 0 | 0 | 0 | 0 | 0 | -10 | 0 | 0 | Off | 93.2 | 0 | 25.5 | 24.8 | 1 | 75 | 75 | 0 | 0 | 41.2 | 41.1 | 100 | 100 | 58.8 | 58.8 | 0 | 0 | 75 | 75 | 0 | 0 | 0 | 106337
309.91 | 5.659 | 105.5961 | 0.0004 | 25 | 25 | 0 | 25 | 25.05 | 30 | 29.24 | 0 | 0.08 | 200 | 58.8 | 58.7 | 41.2 | 41.2 | 0 | 0 | 100 | 100 | 5.596089 | 0 | 0 | 0 | 0.3 | 0.2924 | 0 | 0.0008 | 0 | 0 | 0 | 0 | 0 | 0 | 0 | 0 | 0 | 0 | 0 | 0 | 0 | 0 | 0 | 0 | 0 | 0 | 0 | 0 | 0 | 0 | 0 | 0 | 0 | 0 | 0 | 0 | 0 | 60 | 58.48 | 0 | 0.16 | 0 | 0 | 0 | 0 | 0 | 0 | 0 | 0 | 0 | 0 | 0 | 0 | 0 | 0 | 0 | 0 | 0 | 0 | 0 | 0 | 0 | 0 | -10 | 0 | 0 | Off | 92.8 | 0 | 25.5 | 25 | 1 | 75 | 75.1 | 0 | 0 | 41.2 | 41.2 | 100 | 100 | 58.8 | 58.7 | 0 | 0 | 75 | 75.1 | 0 | 0 | 0 | 106338
310.25 | 5.659 | 105.5961 | 0.0003 | 25 | 25 | 0 | 25 | 25.08 | 30 | 29.245 | 0 | 0.075 | 200 | 58.8 | 58.8 | 41.2 | 41.1 | 0 | 0 | 100 | 100 | 5.596089 | 0 | 0 | 0 | 0.3 | 0.29245 | 0 | 0.00075 | 0 | 0 | 0 | 0 | 0 | 0 | 0 | 0 | 0 | 0 | 0 | 0 | 0 | 0 | 0 | 0 | 0 | 0 | 0 | 0 | 0 | 0 | 0 | 0 | 0 | 0 | 0 | 0 | 0 | 60 | 58.49 | 0 | 0.15 | 0 | 0 | 0 | 0 | 0 | 0 | 0 | 0 | 0 | 0 | 0 | 0 | 0 | 0 | 0 | 0 | 0 | 0 | 0 | 0 | 0 | 0 | -10 | 0 | 0 | Off | 91 | 0 | 25.5 | 24.9 | 1 | 75 | 75 | 0 | 0 | 41.2 | 41.1 | 100 | 100 | 58.8 | 58.8 | 0 | 0 | 75 | 75 | 0 | 0 | 0 | 106336
310.58 | 5.659 | 105.5961 | 0.0002 | 25 | 25 | 0 | 25 | 25.07 | 30 | 29.245 | 0 | 0.07 | 200 | 58.8 | 58.8 | 41.2 | 41.3 | 0 | 0 | 100 | 99.9 | 5.596089 | 0 | 0 | 0 | 0.3 | 0.29245 | 0 | 0.0007 | 0 | 0 | 0 | 0 | 0 | 0 | 0 | 0 | 0 | 0 | 0 | 0 | 0 | 0 | 0 | 0 | 0 | 0 | 0 | 0 | 0 | 0 | 0 | 0 | 0 | 0 | 0 | 0 | 0 | 60 | 58.49 | 0 | 0.14 | 0 | 0 | 0 | 0 | 0 | 0 | 0 | 0 | 0 | 0 | 0 | 0 | 0 | 0 | 0 | 0 | 0 | 0 | 0 | 0 | 0 | 0 | -10 | 0 | 0 | Off | 87.3 | 0 | 25.5 | 25 | 1 | 75 | 74.9 | 0 | 0 | 41.2 | 41.3 | 100 | 99.9 | 58.8 | 58.8 | 0 | 0 | 75 | 74.9 | 0 | 0 | 0 | 106333