## Chart2
© Surface Measurement Systems Ltd 1996-2024
Dynamic Vapor Sorption
Date: 12 Dec 2024
Time: 6:39 PM
File: MIL-53-CH3-Ads-Des_25C_relH-40_CO2-0-30_open-loop-2024-12-12 18-39-28.xls
Sample: MIL-53-CH3
Temp: 25.1 °C
Meth: Ads-Des_25C_relH-40_CO2-0-30_open-loop
MRef: 5.3591

## Iso Report
[10 empty] | 1 | 7
15
DVS Isotherm Analysis Report
0
| Date: | 12 Dec 2024 | [7 empty] | 0
| Time: | 18:39
| File: | C:\DVS Control\data\MIL-53-CH3-Ads-Des_25C_relH-40_CO2-0-30_open-loop-2024-12-12 18-39-28.xls
| Meth: | Ads-Des_25C_relH-40_CO2-0-30_open-loop
| Sample: | MIL-53-CH3
| Temp: | 25.1 °C
| MRef: | 5.3591 from Custom Mass
|  | Target | Measured | Sorp Mass | Measured | Desorp Mass
|  | % P/Po | % P/Po | Change (%) | % P/Po | Change (%) | Hysteresis
| Cycle 1 | 0 | 0.073 | 6.214476 | 0.082 | 6.290235
|  | 5 | 5.06 | 6.32345 | 5.043 | 6.380549 | 0.05709914
|  | 10 | 10.058 | 6.416003 | 10.059 | 6.463399 | 0.04739602
|  | 15 | 15.391 | 6.50669 | 15.396 | 6.535426 | 0.02873617
|  | 20 | 20.2 | 6.618649 | 20.187 | 6.639174 | 0.02052583
|  | 25 | 24.999 | 6.695154 | 24.99 | 6.702991 | 0.007837137
|  | 30 | 29.808 | 6.775391 | 29.808 | 6.775391
% P/Po refers to Solvent B (CO2)
Dynamic Vapor Sorption | [7 empty] | © Surface Measurement Systems Ltd 1996-2024

## Chart1
© Surface Measurement Systems Ltd 1996-2024
Dynamic Vapor Sorption
Date: 12 Dec 2024
Time: 6:39 PM
File: MIL-53-CH3-Ads-Des_25C_relH-40_CO2-0-30_open-loop-2024-12-12 18-39-28.xls
Sample: MIL-53-CH3
Temp: 25.1 °C
Meth: Ads-Des_25C_relH-40_CO2-0-30_open-loop
MRef: 5.3591

## DVS Data
DVS-Advantage-Plus-Data-File | [62 empty] | DVS-Advantage-Plus-Method-File
File Version: | 1.13 | [61 empty] | Version: | 1.06
Sequence Name: | aa_MOF_act-150_CO2-0-30-relH-0-40 | [61 empty] | Method Name: | Ads-Des_25C_relH-40_CO2-0-30_open-loop
Sequence Created: | 2024-12-09 13:35 | [61 empty] | Method Description:
Method Name: | Ads-Des_25C_relH-40_CO2-0-30_open-loop | [61 empty] | Method Created: | Mon Dec 09 10:36:39 2024
Method Created: | 2024-12-09 10:36 | [61 empty] | Author: | User
Method Modified: | FALSE | [61 empty] | Author Machine: | SMS-CZC3387ZKH
Sample Number: | 1 | [61 empty] | Update Sample Weight: | OFF
Sample Name: | MIL-53-CH3 | [61 empty] | Save Data Interval: | 20 seconds
Sample Description: | Without regeneration in between | [61 empty] | Active Reservoir: | Reservoir A+B
Initial Mass [mg]: | 5.3591 | [61 empty] | Total Gas Flow (A) (sccm): | 100
Raw Data File Created: | 2024-12-12 18:39 | [61 empty] | Total Gas Flow (B) (sccm): | 100
User Name: | User | [61 empty] | Loop Control Mode (A): | Open
Data Saving Interval [seconds]: | 20 | [61 empty] | Loop Control Mode (B): | Open
Solvent A: | Water | [61 empty] | Min. DMDT Stage Time (min.): | 5
Control Mode (Solvent A): | Open | [61 empty] | Max. DMDT Stage Time (min.): | 360
Solvent B (Primary): | CO2 | [61 empty] | DMDT Stability Duration (min.): | 10
Control Mode (Solvent B): | Open | [61 empty] | Raman Scan Wait Period (min.): | 15
Incubator Door Opened: | FALSE | [61 empty] | Preheater Ramp Rate (°C/min.): | 5
Incubator Door Override: | FALSE | [61 empty] | Run Dry Calibration: | ON
Data Points: | 838 | [61 empty] | IR Scan Wait Period (min.): | 15
Data Start Row: | 56 | [61 empty] | Carrier Gas 1: | N2
First Dry Row: | 56 | [61 empty] | Carrier Gas 2: | N2
First Post Dry Row: | 153
Data File Setting - Tare Option:
Data File Setting - Dry Mass Option: | Custom | [61 empty] | Stage# | Type | Duration (min.) | DMDT Value (%/min.) | Start Partial Pressure (A) (%) | Stop Partial Pressure (A) (%) | Start Partial Pressure (B) (%) | Stop Partial Pressure (B) (%) | Incubator Temp. (°C) | Preheater Temp. (°C) | Video | Raman | Chiller Temp. (°C) | Chiller State | IR | Selected Carrier Gas | Target Flow MFC 1 (sccm) | Target Flow MFC 2 (sccm) | Target Flow MFC 3 (sccm) | Target Flow MFC 4 (sccm) | Target Flow MFC 5 (sccm) | Target Flow MFC 6 (sccm)
Data File Setting - M0 Value: | 5.3591 | [61 empty] | 1 | dm/dt | 2 | 0.002 | 80 | 66.68 | 0 | 0 | 25 | 0 | Inactive | Inactive | -10 | Off | Inactive | Carrier Gas 1: N2 | 0 | 0 | 0 | 0 | 0 | 0
Ref. Mass Option | Custom Mass | [61 empty] | 2 | dm/dt | 2 | 0.002 | 80 | 66.68 | 10 | 50 | 25 | 0 | Inactive | Inactive | -10 | Off | Inactive | Carrier Gas 1: N2 | 0 | 0 | 0 | 0 | 0 | 0
Ref. Mass | 5.3591 | [61 empty] | 3 | dm/dt | 2 | 0.002 | 80 | 66.68 | 20 | 70 | 25 | 0 | Inactive | Inactive | -10 | Off | Inactive | Carrier Gas 1: N2 | 0 | 0 | 0 | 0 | 0 | 0
ImportByDLLSeries | S2 (v2.1.4.0) | [61 empty] | 4 | dm/dt | 2 | 0.002 | 80 | 66.68 | 30 | 90 | 25 | 0 | Inactive | Inactive | -10 | Off | Inactive | Carrier Gas 1: N2 | 0 | 0 | 0 | 0 | 0 | 0
Carrier Gas A: | Nitrogen | [61 empty] | 5 | dm/dt | 2 | 0.002 | 80 | 66.68 | 40 | 100 | 25 | 0 | Inactive | Inactive | -10 | Off | Inactive | Carrier Gas 1: N2 | 0 | 0 | 0 | 0 | 0 | 0
Carrier Gas B: | Nitrogen | [61 empty] | 6 | dm/dt | 2 | 0.002 | 80 | 66.68 | 50 | 90 | 25 | 0 | Inactive | Inactive | -10 | Off | Inactive | Carrier Gas 1: N2 | 0 | 0 | 0 | 0 | 0 | 0
Method Stage Skipped: | FALSE | [61 empty] | 7 | dm/dt | 2 | 0.002 | 80 | 66.68 | 60 | 80 | 25 | 0 | Inactive | Inactive | -10 | Off | Inactive | Carrier Gas 1: N2 | 0 | 0 | 0 | 0 | 0 | 0
Method Skipped: | FALSE | [61 empty] | 8 | dm/dt | 2 | 0.002 | 80 | 66.68 | 50 | 50 | 25 | 0 | Inactive | Inactive | -10 | Off | Inactive | Carrier Gas 1: N2 | 0 | 0 | 0 | 0 | 0 | 0
Method Status: | Completed | [61 empty] | 9 | dm/dt | 2 | 0.002 | 80 | 66.68 | 40 | 40 | 25 | 0 | Inactive | Inactive | -10 | Off | Inactive | Carrier Gas 1: N2 | 0 | 0 | 0 | 0 | 0 | 0
Counter Weight [mg]: | 0 | [61 empty] | 10 | dm/dt | 2 | 0.002 | 80 | 66.68 | 30 | 30 | 25 | 0 | Inactive | Inactive | -10 | Off | Inactive | Carrier Gas 1: N2 | 0 | 0 | 0 | 0 | 0 | 0
Instrument Name: | DVS Carbon | [61 empty] | 11 | dm/dt | 2 | 0.002 | 80 | 66.68 | 20 | 20 | 25 | 0 | Inactive | Inactive | -10 | Off | Inactive | Carrier Gas 1: N2 | 0 | 0 | 0 | 0 | 0 | 0
Flow Control Mode: | Partial Pressure | [61 empty] | 12 | dm/dt | 2 | 0.002 | 80 | 66.68 | 10 | 10 | 25 | 0 | Inactive | Inactive | -10 | Off | Inactive | Carrier Gas 1: N2 | 0 | 0 | 0 | 0 | 0 | 0
Identifier MFC 1: | Dry Flow (A) | [61 empty] | 13 | dm/dt | 2 | 0.002 | 80 | 66.68 | 0 | 0 | 25 | 0 | Inactive | Inactive | -10 | Off | Inactive | Carrier Gas 1: N2 | 0 | 0 | 0 | 0 | 0 | 0
Identifier MFC 2: | Dry Flow (B)
Identifier MFC 3: | Wet Flow (A)
Identifier MFC 4: | CO2 (B)
Identifier MFC 5: | Purge Flow
Identifier MFC 6: | Wet CO2 (B)
Instrument Type: | DVS Carbon
Gas Information MFC 1: | Nitrogen
Gas Information MFC 2: | Nitrogen
Gas Information MFC 3: | H2O
Gas Information MFC 4: | CO2
Gas Information MFC 5: | Nitrogen (Purge)
Gas Information MFC 6: | Humidified CO2
Time [minutes] | Mass [mg] | Delta Mass [%] | dm/dt [%/minute] | Target Incubator Temp. [celsius] | Measured Incubator Temp. [celsius] | Target Preheater Temp. [celsius] | Measured Preheater Temp. [celsius] | Sorption Temp. [celsius] | Target Partial Pressure (Solvent A) [%] | Measured Partial Pressure (Solvent A) [%] | Target Partial Pressure (Solvent B) [%] | Measured Partial Pressure (Solvent B) [%] | Total Gas Flow [sccm] | Target Wet Gas Flow (Solvent A) [sccm] | Actual Wet Gas Flow (Solvent A) [sccm] | Target Dry Gas Flow (Solvent A) [sccm] | Actual Dry Gas Flow (Solvent A) [sccm] | Target Wet Gas Flow (Solvent B) [sccm] | Actual Wet Gas Flow (Solvent B) [sccm] | Target Dry Gas Flow (Solvent B) [sccm] | Actual Dry Gas Flow (Solvent B) [sccm] | dm (%) - ref | User Defined 1 | User Defined 2 |  | Target PP/100 (Solvent A) | Actual PP/100 (Solvent A) | Target PP/100 (Solvent B) | Actual PP/100 (Solvent B) | [29 empty] | Old Target Partial Pressure (Solvent A) [%] | Old Measured Partial Pressure (Solvent A) [%] | Old Target Partial Pressure (Solvent B) [%] | Old Measured Partial Pressure (Solvent B) [%] | [22 empty] | Target Chiller Temp. [celsius] | Measured Chiller Temp. [celsius] | Measured Chiller Internal Temp. [celsius] | Chiller State | Gas Concentration (CO2 NDIR) (Sensor A) [ppm] | Gas Concentration (Sensor B) [ppm] | Reservoir Target Temp | Reservoir Actual Temp | Carrier Gas | Target Purge Flow [sccm] | Actual Purge Flow [sccm] | Target Balance Head Temp.[celsius.] | Actual Balance Head Temp.[celsius.] | Target Flow MFC 1 [sccm] | Actual Flow MFC 1 [sccm] | Target Flow MFC 2 [sccm] | Actual Flow MFC 2 [sccm] | Target Flow MFC 3 [sccm] | Actual Flow MFC 3 [sccm] | Target Flow MFC 4 [sccm] | Actual Flow MFC 4 [sccm] | Target Flow MFC 5 [sccm] | Actual Flow MFC 5 [sccm] | Target Flow MFC 6 [sccm] | Actual Flow MFC 6 [sccm] | Raw Partial Pressure Sensor Data (Solvent A) | Raw Partial Pressure Sensor Data (Solvent B)
0 | 5.659 | 105.5961 | 0.0001 | 25 | 25 | 0 | 25 | 25.08 | 40 | 29.22 | 0 | 0.08 | 200 | 58.8 | 58.8 | 41.2 | 41.2 | 0 | 0 | 100 | 100 | 5.596089 | 0 | 0 | 0 | 0.4 | 0.2922 | 0 | 0.0008 | 0 | 0 | 0 | 0 | 0 | 0 | 0 | 0 | 0 | 0 | 0 | 0 | 0 | 0 | 0 | 0 | 0 | 0 | 0 | 0 | 0 | 0 | 0 | 0 | 0 | 0 | 0 | 0 | 0 | 80 | 58.44 | 0 | 0.16 | 0 | 0 | 0 | 0 | 0 | 0 | 0 | 0 | 0 | 0 | 0 | 0 | 0 | 0 | 0 | 0 | 0 | 0 | 0 | 0 | 0 | 0 | -10 | 0 | 0 | Off | 86.4 | 0 | 25.5 | 24.8 | 1 | 75 | 75.1 | 0 | 0 | 41.2 | 41.2 | 100 | 100 | 58.8 | 58.8 | 0 | 0 | 75 | 75.1 | 0 | 0 | 0 | 106334
0.33 | 5.659 | 105.5961 | 0 | 25 | 25 | 0 | 25 | 25.06 | 40 | 30.84 | 0 | 0.065 | 200 | 79 | 79 | 21 | 21 | 0 | 0 | 100 | 100.1 | 5.596089 | 0 | 0 | 0 | 0.4 | 0.3084 | 0 | 0.00065 | 0 | 0 | 0 | 0 | 0 | 0 | 0 | 0 | 0 | 0 | 0 | 0 | 0 | 0 | 0 | 0 | 0 | 0 | 0 | 0 | 0 | 0 | 0 | 0 | 0 | 0 | 0 | 0 | 0 | 80 | 61.68 | 0 | 0.13 | 0 | 0 | 0 | 0 | 0 | 0 | 0 | 0 | 0 | 0 | 0 | 0 | 0 | 0 | 0 | 0 | 0 | 0 | 0 | 0 | 0 | 0 | -10 | 0 | 0 | Off | 85.6 | 0 | 25.5 | 24.8 | 1 | 75 | 75 | 0 | 0 | 21 | 21 | 100 | 100.1 | 79 | 79 | 0 | 0 | 75 | 75 | 0 | 0 | 0 | 106328
0.67 | 5.659 | 105.5961 | 0 | 25 | 25 | 0 | 25 | 25.09 | 40 | 33.925 | 0 | 0.08 | 200 | 79 | 79 | 21 | 21 | 0 | 0 | 100 | 100 | 5.596089 | 0 | 0 | 0 | 0.4 | 0.33925 | 0 | 0.0008 | 0 | 0 | 0 | 0 | 0 | 0 | 0 | 0 | 0 | 0 | 0 | 0 | 0 | 0 | 0 | 0 | 0 | 0 | 0 | 0 | 0 | 0 | 0 | 0 | 0 | 0 | 0 | 0 | 0 | 80 | 67.85 | 0 | 0.16 | 0 | 0 | 0 | 0 | 0 | 0 | 0 | 0 | 0 | 0 | 0 | 0 | 0 | 0 | 0 | 0 | 0 | 0 | 0 | 0 | 0 | 0 | -10 | 0 | 0 | Off | 84 | 0 | 25.5 | 25 | 1 | 75 | 75.1 | 0 | 0 | 21 | 21 | 100 | 100 | 79 | 79 | 0 | 0 | 75 | 75.1 | 0 | 0 | 0 | 106333
1 | 5.6591 | 105.598 | 0 | 25 | 25 | 0 | 25 | 25.1 | 40 | 37.185 | 0 | 0.07 | 200 | 79 | 78.9 | 21 | 21 | 0 | 0 | 100 | 100 | 5.597955 | 0 | 0 | 0 | 0.4 | 0.37185 | 0 | 0.0007 | 0 | 0 | 0 | 0 | 0 | 0 | 0 | 0 | 0 | 0 | 0 | 0 | 0 | 0 | 0 | 0 | 0 | 0 | 0 | 0 | 0 | 0 | 0 | 0 | 0 | 0 | 0 | 0 | 0 | 80 | 74.37 | 0 | 0.14 | 0 | 0 | 0 | 0 | 0 | 0 | 0 | 0 | 0 | 0 | 0 | 0 | 0 | 0 | 0 | 0 | 0 | 0 | 0 | 0 | 0 | 0 | -10 | 0 | 0 | Off | 84.6 | 0 | 25.5 | 25 | 1 | 75 | 74.8 | 0 | 0 | 21 | 21 | 100 | 100 | 79 | 78.9 | 0 | 0 | 75 | 74.8 | 0 | 0 | 0 | 106331
1.34 | 5.6596 | 105.6073 | 0.0004 | 25 | 25 | 0 | 25 | 25.1 | 40 | 38.72 | 0 | 0.07 | 200 | 79 | 79 | 21 | 21 | 0 | 0 | 100 | 99.9 | 5.607285 | 0 | 0 | 0 | 0.4 | 0.3872 | 0 | 0.0007 | 0 | 0 | 0 | 0 | 0 | 0 | 0 | 0 | 0 | 0 | 0 | 0 | 0 | 0 | 0 | 0 | 0 | 0 | 0 | 0 | 0 | 0 | 0 | 0 | 0 | 0 | 0 | 0 | 0 | 80 | 77.44 | 0 | 0.14 | 0 | 0 | 0 | 0 | 0 | 0 | 0 | 0 | 0 | 0 | 0 | 0 | 0 | 0 | 0 | 0 | 0 | 0 | 0 | 0 | 0 | 0 | -10 | 0 | 0 | Off | 81.4 | 0 | 25.5 | 25.1 | 1 | 75 | 75 | 0 | 0 | 21 | 21 | 100 | 99.9 | 79 | 79 | 0 | 0 | 75 | 75 | 0 | 0 | 0 | 106334
1.67 | 5.6608 | 105.6297 | 0.002 | 25 | 25 | 0 | 25 | 25.1 | 40 | 38.94 | 0 | 0.075 | 200 | 79 | 79 | 21 | 21 | 0 | 0 | 100 | 100 | 5.629677 | 0 | 0 | 0 | 0.4 | 0.3894 | 0 | 0.00075 | 0 | 0 | 0 | 0 | 0 | 0 | 0 | 0 | 0 | 0 | 0 | 0 | 0 | 0 | 0 | 0 | 0 | 0 | 0 | 0 | 0 | 0 | 0 | 0 | 0 | 0 | 0 | 0 | 0 | 80 | 77.88 | 0 | 0.15 | 0 | 0 | 0 | 0 | 0 | 0 | 0 | 0 | 0 | 0 | 0 | 0 | 0 | 0 | 0 | 0 | 0 | 0 | 0 | 0 | 0 | 0 | -10 | 0 | 0 | Off | 78.3 | 0 | 25.5 | 24.9 | 1 | 75 | 75 | 0 | 0 | 21 | 21 | 100 | 100 | 79 | 79 | 0 | 0 | 75 | 75 | 0 | 0 | 0 | 106336
2 | 5.6629 | 105.6689 | 0.0057 | 25 | 25 | 0 | 25 | 25.09 | 40 | 39.045 | 0 | 0.07 | 200 | 79 | 78.9 | 21 | 21 | 0 | 0 | 100 | 100 | 5.668862 | 0 | 0 | 0 | 0.4 | 0.39045 | 0 | 0.0007 | 0 | 0 | 0 | 0 | 0 | 0 | 0 | 0 | 0 | 0 | 0 | 0 | 0 | 0 | 0 | 0 | 0 | 0 | 0 | 0 | 0 | 0 | 0 | 0 | 0 | 0 | 0 | 0 | 0 | 80 | 78.09 | 0 | 0.14 | 0 | 0 | 0 | 0 | 0 | 0 | 0 | 0 | 0 | 0 | 0 | 0 | 0 | 0 | 0 | 0 | 0 | 0 | 0 | 0 | 0 | 0 | -10 | 0 | 0 | Off | 76.5 | 0 | 25.5 | 24.9 | 1 | 75 | 75 | 0 | 0 | 21 | 21 | 100 | 100 | 79 | 78.9 | 0 | 0 | 75 | 75 | 0 | 0 | 0 | 106333
2.34 | 5.6657 | 105.7211 | 0.0121 | 25 | 25 | 0 | 25 | 25.07 | 40 | 39.125 | 0 | 0.075 | 200 | 79 | 79 | 21 | 21 | 0 | 0 | 100 | 100 | 5.72111 | 0 | 0 | 0 | 0.4 | 0.39125 | 0 | 0.00075 | 0 | 0 | 0 | 0 | 0 | 0 | 0 | 0 | 0 | 0 | 0 | 0 | 0 | 0 | 0 | 0 | 0 | 0 | 0 | 0 | 0 | 0 | 0 | 0 | 0 | 0 | 0 | 0 | 0 | 80 | 78.25 | 0 | 0.15 | 0 | 0 | 0 | 0 | 0 | 0 | 0 | 0 | 0 | 0 | 0 | 0 | 0 | 0 | 0 | 0 | 0 | 0 | 0 | 0 | 0 | 0 | -10 | 0 | 0 | Off | 73.9 | 0 | 25.5 | 25 | 1 | 75 | 75 | 0 | 0 | 21 | 21 | 100 | 100 | 79 | 79 | 0 | 0 | 75 | 75 | 0 | 0 | 0 | 106334
2.67 | 5.6692 | 105.7864 | 0.0222 | 25 | 25 | 0 | 25 | 25.07 | 40 | 39.1 | 0 | 0.08 | 200 | 79 | 78.9 | 21 | 21 | 0 | 0 | 100 | 100 | 5.786419 | 0 | 0 | 0 | 0.4 | 0.391 | 0 | 0.0008 | 0 | 0 | 0 | 0 | 0 | 0 | 0 | 0 | 0 | 0 | 0 | 0 | 0 | 0 | 0 | 0 | 0 | 0 | 0 | 0 | 0 | 0 | 0 | 0 | 0 | 0 | 0 | 0 | 0 | 80 | 78.2 | 0 | 0.16 | 0 | 0 | 0 | 0 | 0 | 0 | 0 | 0 | 0 | 0 | 0 | 0 | 0 | 0 | 0 | 0 | 0 | 0 | 0 | 0 | 0 | 0 | -10 | 0 | 0 | Off | 112.2 | 0 | 25.5 | 25 | 1 | 75 | 75 | 0 | 0 | 21 | 21 | 100 | 100 | 79 | 78.9 | 0 | 0 | 75 | 75 | 0 | 0 | 0 | 106338
3.01 | 5.6726 | 105.8499 | 0.0349 | 25 | 25 | 0 | 25 | 25.07 | 40 | 39.155 | 0 | 0.07 | 200 | 79 | 79 | 21 | 21 | 0 | 0 | 100 | 100 | 5.849863 | 0 | 0 | 0 | 0.4 | 0.39155 | 0 | 0.0007 | 0 | 0 | 0 | 0 | 0 | 0 | 0 | 0 | 0 | 0 | 0 | 0 | 0 | 0 | 0 | 0 | 0 | 0 | 0 | 0 | 0 | 0 | 0 | 0 | 0 | 0 | 0 | 0 | 0 | 80 | 78.31 | 0 | 0.14 | 0 | 0 | 0 | 0 | 0 | 0 | 0 | 0 | 0 | 0 | 0 | 0 | 0 | 0 | 0 | 0 | 0 | 0 | 0 | 0 | 0 | 0 | -10 | 0 | 0 | Off | 112.4 | 0 | 25.5 | 24.8 | 1 | 75 | 75.1 | 0 | 0 | 21 | 21 | 100 | 100 | 79 | 79 | 0 | 0 | 75 | 75.1 | 0 | 0 | 0 | 106337
3.34 | 5.6761 | 105.9152 | 0.0501 | 25 | 25 | 0 | 25 | 25.06 | 40 | 39.175 | 0 | 0.08 | 200 | 79.1 | 79.1 | 20.9 | 20.9 | 0 | 0 | 100 | 100 | 5.915172 | 0 | 0 | 0 | 0.4 | 0.39175 | 0 | 0.0008 | 0 | 0 | 0 | 0 | 0 | 0 | 0 | 0 | 0 | 0 | 0 | 0 | 0 | 0 | 0 | 0 | 0 | 0 | 0 | 0 | 0 | 0 | 0 | 0 | 0 | 0 | 0 | 0 | 0 | 80 | 78.35 | 0 | 0.16 | 0 | 0 | 0 | 0 | 0 | 0 | 0 | 0 | 0 | 0 | 0 | 0 | 0 | 0 | 0 | 0 | 0 | 0 | 0 | 0 | 0 | 0 | -10 | 0 | 0 | Off | 113.9 | 0 | 25.5 | 24.9 | 1 | 75 | 75 | 0 | 0 | 20.9 | 20.9 | 100 | 100 | 79.1 | 79.1 | 0 | 0 | 75 | 75 | 0 | 0 | 0 | 106338
3.67 | 5.6789 | 105.9674 | 0.0673 | 25 | 25 | 0 | 25 | 25.07 | 40 | 39.185 | 0 | 0.06 | 200 | 79.1 | 79.1 | 20.9 | 20.9 | 0 | 0 | 100 | 100 | 5.96742 | 0 | 0 | 0 | 0.4 | 0.39185 | 0 | 0.0006 | 0 | 0 | 0 | 0 | 0 | 0 | 0 | 0 | 0 | 0 | 0 | 0 | 0 | 0 | 0 | 0 | 0 | 0 | 0 | 0 | 0 | 0 | 0 | 0 | 0 | 0 | 0 | 0 | 0 | 80 | 78.37 | 0 | 0.12 | 0 | 0 | 0 | 0 | 0 | 0 | 0 | 0 | 0 | 0 | 0 | 0 | 0 | 0 | 0 | 0 | 0 | 0 | 0 | 0 | 0 | 0 | -10 | 0 | 0 | Off | 91.8 | 0 | 25.5 | 24.9 | 1 | 75 | 74.8 | 0 | 0 | 20.9 | 20.9 | 100 | 100 | 79.1 | 79.1 | 0 | 0 | 75 | 74.8 | 0 | 0 | 0 | 106327
4.01 | 5.6812 | 106.0103 | 0.0836 | 25 | 25 | 0 | 25 | 25.07 | 40 | 39.265 | 0 | 0.07 | 200 | 79.1 | 79.1 | 20.9 | 20.9 | 0 | 0 | 100 | 100 | 6.010338 | 0 | 0 | 0 | 0.4 | 0.39265 | 0 | 0.0007 | 0 | 0 | 0 | 0 | 0 | 0 | 0 | 0 | 0 | 0 | 0 | 0 | 0 | 0 | 0 | 0 | 0 | 0 | 0 | 0 | 0 | 0 | 0 | 0 | 0 | 0 | 0 | 0 | 0 | 80 | 78.53 | 0 | 0.14 | 0 | 0 | 0 | 0 | 0 | 0 | 0 | 0 | 0 | 0 | 0 | 0 | 0 | 0 | 0 | 0 | 0 | 0 | 0 | 0 | 0 | 0 | -10 | 0 | 0 | Off | 57.7 | 0 | 25.5 | 24.9 | 1 | 75 | 74.9 | 0 | 0 | 20.9 | 20.9 | 100 | 100 | 79.1 | 79.1 | 0 | 0 | 75 | 74.9 | 0 | 0 | 0 | 106333
4.34 | 5.683 | 106.0439 | 0.0987 | 25 | 25 | 0 | 25 | 25.08 | 40 | 39.255 | 0 | 0.065 | 200 | 79.1 | 79.1 | 20.9 | 20.9 | 0 | 0 | 100 | 100 | 6.043925 | 0 | 0 | 0 | 0.4 | 0.39255 | 0 | 0.00065 | 0 | 0 | 0 | 0 | 0 | 0 | 0 | 0 | 0 | 0 | 0 | 0 | 0 | 0 | 0 | 0 | 0 | 0 | 0 | 0 | 0 | 0 | 0 | 0 | 0 | 0 | 0 | 0 | 0 | 80 | 78.51 | 0 | 0.13 | 0 | 0 | 0 | 0 | 0 | 0 | 0 | 0 | 0 | 0 | 0 | 0 | 0 | 0 | 0 | 0 | 0 | 0 | 0 | 0 | 0 | 0 | -10 | 0 | 0 | Off | 55.4 | 0 | 25.5 | 24.9 | 1 | 75 | 74.8 | 0 | 0 | 20.9 | 20.9 | 100 | 100 | 79.1 | 79.1 | 0 | 0 | 75 | 74.8 | 0 | 0 | 0 | 106334
4.67 | 5.6845 | 106.0719 | 0.1124 | 25 | 25 | 0 | 25 | 25.07 | 40 | 39.23 | 0 | 0.065 | 200 | 79.1 | 79 | 20.9 | 20.8 | 0 | 0 | 100 | 100 | 6.071915 | 0 | 0 | 0 | 0.4 | 0.3923 | 0 | 0.00065 | 0 | 0 | 0 | 0 | 0 | 0 | 0 | 0 | 0 | 0 | 0 | 0 | 0 | 0 | 0 | 0 | 0 | 0 | 0 | 0 | 0 | 0 | 0 | 0 | 0 | 0 | 0 | 0 | 0 | 80 | 78.46 | 0 | 0.13 | 0 | 0 | 0 | 0 | 0 | 0 | 0 | 0 | 0 | 0 | 0 | 0 | 0 | 0 | 0 | 0 | 0 | 0 | 0 | 0 | 0 | 0 | -10 | 0 | 0 | Off | 56.3 | 0 | 25.5 | 24.9 | 1 | 75 | 75.1 | 0 | 0 | 20.9 | 20.8 | 100 | 100 | 79.1 | 79 | 0 | 0 | 75 | 75.1 | 0 | 0 | 0 | 106330
5.01 | 5.6857 | 106.0943 | 0.1224 | 25 | 25 | 0 | 25 | 25.07 | 40 | 39.27 | 0 | 0.08 | 200 | 79.1 | 79 | 20.9 | 20.9 | 0 | 0 | 100 | 100 | 6.094307 | 0 | 0 | 0 | 0.4 | 0.3927 | 0 | 0.0008 | 0 | 0 | 0 | 0 | 0 | 0 | 0 | 0 | 0 | 0 | 0 | 0 | 0 | 0 | 0 | 0 | 0 | 0 | 0 | 0 | 0 | 0 | 0 | 0 | 0 | 0 | 0 | 0 | 0 | 80 | 78.54 | 0 | 0.16 | 0 | 0 | 0 | 0 | 0 | 0 | 0 | 0 | 0 | 0 | 0 | 0 | 0 | 0 | 0 | 0 | 0 | 0 | 0 | 0 | 0 | 0 | -10 | 0 | 0 | Off | 51.9 | 0 | 25.5 | 24.8 | 1 | 75 | 75 | 0 | 0 | 20.9 | 20.9 | 100 | 100 | 79.1 | 79 | 0 | 0 | 75 | 75 | 0 | 0 | 0 | 106340
5.34 | 5.6866 | 106.1111 | 0.1291 | 25 | 25 | 0 | 25 | 25.08 | 40 | 39.265 | 0 | 0.08 | 200 | 79.1 | 79.1 | 20.9 | 20.9 | 0 | 0 | 100 | 100 | 6.111101 | 0 | 0 | 0 | 0.4 | 0.39265 | 0 | 0.0008 | 0 | 0 | 0 | 0 | 0 | 0 | 0 | 0 | 0 | 0 | 0 | 0 | 0 | 0 | 0 | 0 | 0 | 0 | 0 | 0 | 0 | 0 | 0 | 0 | 0 | 0 | 0 | 0 | 0 | 80 | 78.53 | 0 | 0.16 | 0 | 0 | 0 | 0 | 0 | 0 | 0 | 0 | 0 | 0 | 0 | 0 | 0 | 0 | 0 | 0 | 0 | 0 | 0 | 0 | 0 | 0 | -10 | 0 | 0 | Off | 52.3 | 0 | 25.5 | 24.9 | 1 | 75 | 75 | 0 | 0 | 20.9 | 20.9 | 100 | 100 | 79.1 | 79.1 | 0 | 0 | 75 | 75 | 0 | 0 | 0 | 106337
5.68 | 5.6874 | 106.126 | 0.1319 | 25 | 25 | 0 | 25 | 25.09 | 40 | 39.29 | 0 | 0.065 | 200 | 79 | 78.9 | 21 | 21 | 0 | 0 | 100 | 100 | 6.126029 | 0 | 0 | 0 | 0.4 | 0.3929 | 0 | 0.00065 | 0 | 0 | 0 | 0 | 0 | 0 | 0 | 0 | 0 | 0 | 0 | 0 | 0 | 0 | 0 | 0 | 0 | 0 | 0 | 0 | 0 | 0 | 0 | 0 | 0 | 0 | 0 | 0 | 0 | 80 | 78.58 | 0 | 0.13 | 0 | 0 | 0 | 0 | 0 | 0 | 0 | 0 | 0 | 0 | 0 | 0 | 0 | 0 | 0 | 0 | 0 | 0 | 0 | 0 | 0 | 0 | -10 | 0 | 0 | Off | 52.4 | 0 | 25.5 | 24.9 | 1 | 75 | 75.1 | 0 | 0 | 21 | 21 | 100 | 100 | 79 | 78.9 | 0 | 0 | 75 | 75.1 | 0 | 0 | 0 | 106328
6.01 | 5.688 | 106.1372 | 0.1303 | 25 | 25 | 0 | 25 | 25.08 | 40 | 39.23 | 0 | 0.07 | 200 | 79 | 78.9 | 21 | 21 | 0 | 0 | 100 | 100 | 6.137225 | 0 | 0 | 0 | 0.4 | 0.3923 | 0 | 0.0007 | 0 | 0 | 0 | 0 | 0 | 0 | 0 | 0 | 0 | 0 | 0 | 0 | 0 | 0 | 0 | 0 | 0 | 0 | 0 | 0 | 0 | 0 | 0 | 0 | 0 | 0 | 0 | 0 | 0 | 80 | 78.46 | 0 | 0.14 | 0 | 0 | 0 | 0 | 0 | 0 | 0 | 0 | 0 | 0 | 0 | 0 | 0 | 0 | 0 | 0 | 0 | 0 | 0 | 0 | 0 | 0 | -10 | 0 | 0 | Off | 51.1 | 0 | 25.5 | 24.8 | 1 | 75 | 75 | 0 | 0 | 21 | 21 | 100 | 100 | 79 | 78.9 | 0 | 0 | 75 | 75 | 0 | 0 | 0 | 106332
6.35 | 5.6884 | 106.1447 | 0.1242 | 25 | 25 | 0 | 25 | 25.07 | 40 | 39.21 | 0 | 0.08 | 200 | 79 | 79 | 21 | 21 | 0 | 0 | 100 | 100 | 6.144688 | 0 | 0 | 0 | 0.4 | 0.3921 | 0 | 0.0008 | 0 | 0 | 0 | 0 | 0 | 0 | 0 | 0 | 0 | 0 | 0 | 0 | 0 | 0 | 0 | 0 | 0 | 0 | 0 | 0 | 0 | 0 | 0 | 0 | 0 | 0 | 0 | 0 | 0 | 80 | 78.42 | 0 | 0.16 | 0 | 0 | 0 | 0 | 0 | 0 | 0 | 0 | 0 | 0 | 0 | 0 | 0 | 0 | 0 | 0 | 0 | 0 | 0 | 0 | 0 | 0 | -10 | 0 | 0 | Off | 50.8 | 0 | 25.5 | 24.9 | 1 | 75 | 74.9 | 0 | 0 | 21 | 21 | 100 | 100 | 79 | 79 | 0 | 0 | 75 | 74.9 | 0 | 0 | 0 | 106340
6.68 | 5.6888 | 106.1522 | 0.1138 | 25 | 25 | 0 | 25 | 25.07 | 40 | 39.235 | 0 | 0.08 | 200 | 79 | 79.1 | 21 | 20.9 | 0 | 0 | 100 | 100 | 6.152152 | 0 | 0 | 0 | 0.4 | 0.39235 | 0 | 0.0008 | 0 | 0 | 0 | 0 | 0 | 0 | 0 | 0 | 0 | 0 | 0 | 0 | 0 | 0 | 0 | 0 | 0 | 0 | 0 | 0 | 0 | 0 | 0 | 0 | 0 | 0 | 0 | 0 | 0 | 80 | 78.47 | 0 | 0.16 | 0 | 0 | 0 | 0 | 0 | 0 | 0 | 0 | 0 | 0 | 0 | 0 | 0 | 0 | 0 | 0 | 0 | 0 | 0 | 0 | 0 | 0 | -10 | 0 | 0 | Off | 49.1 | 0 | 25.5 | 24.9 | 1 | 75 | 75 | 0 | 0 | 21 | 20.9 | 100 | 100 | 79 | 79.1 | 0 | 0 | 75 | 75 | 0 | 0 | 0 | 106341
7.01 | 5.6891 | 106.1578 | 0.101 | 25 | 25 | 0 | 25 | 25.08 | 40 | 39.22 | 0 | 0.065 | 200 | 79 | 79.1 | 21 | 21 | 0 | 0 | 100 | 100 | 6.15775 | 0 | 0 | 0 | 0.4 | 0.3922 | 0 | 0.00065 | 0 | 0 | 0 | 0 | 0 | 0 | 0 | 0 | 0 | 0 | 0 | 0 | 0 | 0 | 0 | 0 | 0 | 0 | 0 | 0 | 0 | 0 | 0 | 0 | 0 | 0 | 0 | 0 | 0 | 80 | 78.44 | 0 | 0.13 | 0 | 0 | 0 | 0 | 0 | 0 | 0 | 0 | 0 | 0 | 0 | 0 | 0 | 0 | 0 | 0 | 0 | 0 | 0 | 0 | 0 | 0 | -10 | 0 | 0 | Off | 49 | 0 | 25.5 | 24.9 | 1 | 75 | 74.9 | 0 | 0 | 21 | 21 | 100 | 100 | 79 | 79.1 | 0 | 0 | 75 | 74.9 | 0 | 0 | 0 | 106326
7.35 | 5.6893 | 106.1615 | 0.0867 | 25 | 25 | 0 | 25 | 25.08 | 40 | 39.26 | 0 | 0.08 | 200 | 79 | 78.9 | 21 | 21 | 0 | 0 | 100 | 100 | 6.161482 | 0 | 0 | 0 | 0.4 | 0.3926 | 0 | 0.0008 | 0 | 0 | 0 | 0 | 0 | 0 | 0 | 0 | 0 | 0 | 0 | 0 | 0 | 0 | 0 | 0 | 0 | 0 | 0 | 0 | 0 | 0 | 0 | 0 | 0 | 0 | 0 | 0 | 0 | 80 | 78.52 | 0 | 0.16 | 0 | 0 | 0 | 0 | 0 | 0 | 0 | 0 | 0 | 0 | 0 | 0 | 0 | 0 | 0 | 0 | 0 | 0 | 0 | 0 | 0 | 0 | -10 | 0 | 0 | Off | 46.6 | 0 | 25.5 | 24.9 | 1 | 75 | 75 | 0 | 0 | 21 | 21 | 100 | 100 | 79 | 78.9 | 0 | 0 | 75 | 75 | 0 | 0 | 0 | 106333
7.68 | 5.6895 | 106.1652 | 0.0717 | 25 | 25 | 0 | 25 | 25.08 | 40 | 39.235 | 0 | 0.075 | 200 | 79 | 79 | 21 | 21 | 0 | 0 | 100 | 99.9 | 6.165214 | 0 | 0 | 0 | 0.4 | 0.39235 | 0 | 0.00075 | 0 | 0 | 0 | 0 | 0 | 0 | 0 | 0 | 0 | 0 | 0 | 0 | 0 | 0 | 0 | 0 | 0 | 0 | 0 | 0 | 0 | 0 | 0 | 0 | 0 | 0 | 0 | 0 | 0 | 80 | 78.47 | 0 | 0.15 | 0 | 0 | 0 | 0 | 0 | 0 | 0 | 0 | 0 | 0 | 0 | 0 | 0 | 0 | 0 | 0 | 0 | 0 | 0 | 0 | 0 | 0 | -10 | 0 | 0 | Off | 45.5 | 0 | 25.5 | 24.8 | 1 | 75 | 75.1 | 0 | 0 | 21 | 21 | 100 | 99.9 | 79 | 79 | 0 | 0 | 75 | 75.1 | 0 | 0 | 0 | 106332
8.01 | 5.6897 | 106.1689 | 0.0585 | 25 | 25 | 0 | 25 | 25.08 | 40 | 39.24 | 0 | 0.07 | 200 | 79 | 79 | 21 | 21 | 0 | 0 | 100 | 100 | 6.168946 | 0 | 0 | 0 | 0.4 | 0.3924 | 0 | 0.0007 | 0 | 0 | 0 | 0 | 0 | 0 | 0 | 0 | 0 | 0 | 0 | 0 | 0 | 0 | 0 | 0 | 0 | 0 | 0 | 0 | 0 | 0 | 0 | 0 | 0 | 0 | 0 | 0 | 0 | 80 | 78.48 | 0 | 0.14 | 0 | 0 | 0 | 0 | 0 | 0 | 0 | 0 | 0 | 0 | 0 | 0 | 0 | 0 | 0 | 0 | 0 | 0 | 0 | 0 | 0 | 0 | -10 | 0 | 0 | Off | 45.6 | 0 | 25.5 | 24.9 | 1 | 75 | 75 | 0 | 0 | 21 | 21 | 100 | 100 | 79 | 79 | 0 | 0 | 75 | 75 | 0 | 0 | 0 | 106337
8.35 | 5.6899 | 106.1727 | 0.0472 | 25 | 25 | 0 | 25 | 25.07 | 40 | 39.25 | 0 | 0.08 | 200 | 79 | 79 | 21 | 21 | 0 | 0 | 100 | 99.9 | 6.172678 | 0 | 0 | 0 | 0.4 | 0.3925 | 0 | 0.0008 | 0 | 0 | 0 | 0 | 0 | 0 | 0 | 0 | 0 | 0 | 0 | 0 | 0 | 0 | 0 | 0 | 0 | 0 | 0 | 0 | 0 | 0 | 0 | 0 | 0 | 0 | 0 | 0 | 0 | 80 | 78.5 | 0 | 0.16 | 0 | 0 | 0 | 0 | 0 | 0 | 0 | 0 | 0 | 0 | 0 | 0 | 0 | 0 | 0 | 0 | 0 | 0 | 0 | 0 | 0 | 0 | -10 | 0 | 0 | Off | 44.1 | 0 | 25.5 | 24.9 | 1 | 75 | 75.1 | 0 | 0 | 21 | 21 | 100 | 99.9 | 79 | 79 | 0 | 0 | 75 | 75.1 | 0 | 0 | 0 | 106331
8.68 | 5.69 | 106.1745 | 0.0376 | 25 | 25 | 0 | 25 | 25.07 | 40 | 39.235 | 0 | 0.07 | 200 | 79 | 79 | 21 | 20.9 | 0 | 0 | 100 | 100 | 6.174544 | 0 | 0 | 0 | 0.4 | 0.39235 | 0 | 0.0007 | 0 | 0 | 0 | 0 | 0 | 0 | 0 | 0 | 0 | 0 | 0 | 0 | 0 | 0 | 0 | 0 | 0 | 0 | 0 | 0 | 0 | 0 | 0 | 0 | 0 | 0 | 0 | 0 | 0 | 80 | 78.47 | 0 | 0.14 | 0 | 0 | 0 | 0 | 0 | 0 | 0 | 0 | 0 | 0 | 0 | 0 | 0 | 0 | 0 | 0 | 0 | 0 | 0 | 0 | 0 | 0 | -10 | 0 | 0 | Off | 42.1 | 0 | 25.5 | 24.9 | 1 | 75 | 74.9 | 0 | 0 | 21 | 20.9 | 100 | 100 | 79 | 79 | 0 | 0 | 75 | 74.9 | 0 | 0 | 0 | 106327
9.02 | 5.6901 | 106.1764 | 0.0302 | 25 | 25 | 0 | 25 | 25.08 | 40 | 39.25 | 0 | 0.07 | 200 | 79 | 79 | 21 | 21 | 0 | 0 | 100 | 100 | 6.17641 | 0 | 0 | 0 | 0.4 | 0.3925 | 0 | 0.0007 | 0 | 0 | 0 | 0 | 0 | 0 | 0 | 0 | 0 | 0 | 0 | 0 | 0 | 0 | 0 | 0 | 0 | 0 | 0 | 0 | 0 | 0 | 0 | 0 | 0 | 0 | 0 | 0 | 0 | 80 | 78.5 | 0 | 0.14 | 0 | 0 | 0 | 0 | 0 | 0 | 0 | 0 | 0 | 0 | 0 | 0 | 0 | 0 | 0 | 0 | 0 | 0 | 0 | 0 | 0 | 0 | -10 | 0 | 0 | Off | 40.4 | 0 | 25.5 | 25 | 1 | 75 | 75 | 0 | 0 | 21 | 21 | 100 | 100 | 79 | 79 | 0 | 0 | 75 | 75 | 0 | 0 | 0 | 106333
9.35 | 5.6902 | 106.1783 | 0.0241 | 25 | 25 | 0 | 25 | 25.06 | 40 | 39.21 | 0 | 0.075 | 200 | 79 | 79 | 21 | 21 | 0 | 0 | 100 | 100.1 | 6.178276 | 0 | 0 | 0 | 0.4 | 0.3921 | 0 | 0.00075 | 0 | 0 | 0 | 0 | 0 | 0 | 0 | 0 | 0 | 0 | 0 | 0 | 0 | 0 | 0 | 0 | 0 | 0 | 0 | 0 | 0 | 0 | 0 | 0 | 0 | 0 | 0 | 0 | 0 | 80 | 78.42 | 0 | 0.15 | 0 | 0 | 0 | 0 | 0 | 0 | 0 | 0 | 0 | 0 | 0 | 0 | 0 | 0 | 0 | 0 | 0 | 0 | 0 | 0 | 0 | 0 | -10 | 0 | 0 | Off | 40.1 | 0 | 25.5 | 24.9 | 1 | 75 | 74.9 | 0 | 0 | 21 | 21 | 100 | 100.1 | 79 | 79 | 0 | 0 | 75 | 74.9 | 0 | 0 | 0 | 106335
9.68 | 5.6903 | 106.1801 | 0.0196 | 25 | 25 | 0 | 25 | 25.07 | 40 | 39.23 | 0 | 0.075 | 200 | 79 | 78.9 | 21 | 21 | 0 | 0 | 100 | 100 | 6.180142 | 0 | 0 | 0 | 0.4 | 0.3923 | 0 | 0.00075 | 0 | 0 | 0 | 0 | 0 | 0 | 0 | 0 | 0 | 0 | 0 | 0 | 0 | 0 | 0 | 0 | 0 | 0 | 0 | 0 | 0 | 0 | 0 | 0 | 0 | 0 | 0 | 0 | 0 | 80 | 78.46 | 0 | 0.15 | 0 | 0 | 0 | 0 | 0 | 0 | 0 | 0 | 0 | 0 | 0 | 0 | 0 | 0 | 0 | 0 | 0 | 0 | 0 | 0 | 0 | 0 | -10 | 0 | 0 | Off | 38.7 | 0 | 25.5 | 25.1 | 1 | 75 | 74.9 | 0 | 0 | 21 | 21 | 100 | 100 | 79 | 78.9 | 0 | 0 | 75 | 74.9 | 0 | 0 | 0 | 106335
10.02 | 5.6903 | 106.1801 | 0.0159 | 25 | 25 | 0 | 25 | 25.08 | 40 | 39.265 | 0 | 0.07 | 200 | 79 | 79 | 21 | 21 | 0 | 0 | 100 | 100 | 6.180142 | 0 | 0 | 0 | 0.4 | 0.39265 | 0 | 0.0007 | 0 | 0 | 0 | 0 | 0 | 0 | 0 | 0 | 0 | 0 | 0 | 0 | 0 | 0 | 0 | 0 | 0 | 0 | 0 | 0 | 0 | 0 | 0 | 0 | 0 | 0 | 0 | 0 | 0 | 80 | 78.53 | 0 | 0.14 | 0 | 0 | 0 | 0 | 0 | 0 | 0 | 0 | 0 | 0 | 0 | 0 | 0 | 0 | 0 | 0 | 0 | 0 | 0 | 0 | 0 | 0 | -10 | 0 | 0 | Off | 60.1 | 0 | 25.5 | 24.7 | 1 | 75 | 75 | 0 | 0 | 21 | 21 | 100 | 100 | 79 | 79 | 0 | 0 | 75 | 75 | 0 | 0 | 0 | 106335
10.35 | 5.6904 | 106.182 | 0.0129 | 25 | 25 | 0 | 25 | 25.07 | 40 | 39.25 | 0 | 0.075 | 200 | 79 | 79 | 21 | 21 | 0 | 0 | 100 | 100 | 6.182008 | 0 | 0 | 0 | 0.4 | 0.3925 | 0 | 0.00075 | 0 | 0 | 0 | 0 | 0 | 0 | 0 | 0 | 0 | 0 | 0 | 0 | 0 | 0 | 0 | 0 | 0 | 0 | 0 | 0 | 0 | 0 | 0 | 0 | 0 | 0 | 0 | 0 | 0 | 80 | 78.5 | 0 | 0.15 | 0 | 0 | 0 | 0 | 0 | 0 | 0 | 0 | 0 | 0 | 0 | 0 | 0 | 0 | 0 | 0 | 0 | 0 | 0 | 0 | 0 | 0 | -10 | 0 | 0 | Off | 43.3 | 0 | 25.5 | 24.9 | 1 | 75 | 75 | 0 | 0 | 21 | 21 | 100 | 100 | 79 | 79 | 0 | 0 | 75 | 75 | 0 | 0 | 0 | 106331
10.69 | 5.6904 | 106.182 | 0.0106 | 25 | 25 | 0 | 25 | 25.07 | 40 | 39.265 | 0 | 0.065 | 200 | 79 | 78.9 | 21 | 21 | 0 | 0 | 100 | 100 | 6.182008 | 0 | 0 | 0 | 0.4 | 0.39265 | 0 | 0.00065 | 0 | 0 | 0 | 0 | 0 | 0 | 0 | 0 | 0 | 0 | 0 | 0 | 0 | 0 | 0 | 0 | 0 | 0 | 0 | 0 | 0 | 0 | 0 | 0 | 0 | 0 | 0 | 0 | 0 | 80 | 78.53 | 0 | 0.13 | 0 | 0 | 0 | 0 | 0 | 0 | 0 | 0 | 0 | 0 | 0 | 0 | 0 | 0 | 0 | 0 | 0 | 0 | 0 | 0 | 0 | 0 | -10 | 0 | 0 | Off | 37.3 | 0 | 25.5 | 24.9 | 1 | 75 | 75 | 0 | 0 | 21 | 21 | 100 | 100 | 79 | 78.9 | 0 | 0 | 75 | 75 | 0 | 0 | 0 | 106336
11.02 | 5.6905 | 106.1839 | 0.0089 | 25 | 25 | 0 | 25 | 25.06 | 40 | 39.275 | 0 | 0.07 | 200 | 79 | 79 | 21 | 21 | 0 | 0 | 100 | 100 | 6.183874 | 0 | 0 | 0 | 0.4 | 0.39275 | 0 | 0.0007 | 0 | 0 | 0 | 0 | 0 | 0 | 0 | 0 | 0 | 0 | 0 | 0 | 0 | 0 | 0 | 0 | 0 | 0 | 0 | 0 | 0 | 0 | 0 | 0 | 0 | 0 | 0 | 0 | 0 | 80 | 78.55 | 0 | 0.14 | 0 | 0 | 0 | 0 | 0 | 0 | 0 | 0 | 0 | 0 | 0 | 0 | 0 | 0 | 0 | 0 | 0 | 0 | 0 | 0 | 0 | 0 | -10 | 0 | 0 | Off | 59.5 | 0 | 25.5 | 25 | 1 | 75 | 75 | 0 | 0 | 21 | 21 | 100 | 100 | 79 | 79 | 0 | 0 | 75 | 75 | 0 | 0 | 0 | 106333
11.35 | 5.6906 | 106.1857 | 0.0075 | 25 | 25 | 0 | 25 | 25.08 | 40 | 39.265 | 0 | 0.065 | 200 | 79 | 79 | 21 | 21 | 0 | 0 | 100 | 99.9 | 6.18574 | 0 | 0 | 0 | 0.4 | 0.39265 | 0 | 0.00065 | 0 | 0 | 0 | 0 | 0 | 0 | 0 | 0 | 0 | 0 | 0 | 0 | 0 | 0 | 0 | 0 | 0 | 0 | 0 | 0 | 0 | 0 | 0 | 0 | 0 | 0 | 0 | 0 | 0 | 80 | 78.53 | 0 | 0.13 | 0 | 0 | 0 | 0 | 0 | 0 | 0 | 0 | 0 | 0 | 0 | 0 | 0 | 0 | 0 | 0 | 0 | 0 | 0 | 0 | 0 | 0 | -10 | 0 | 0 | Off | 54.3 | 0 | 25.5 | 24.9 | 1 | 75 | 75 | 0 | 0 | 21 | 21 | 100 | 99.9 | 79 | 79 | 0 | 0 | 75 | 75 | 0 | 0 | 0 | 106334
11.69 | 5.6906 | 106.1857 | 0.0064 | 25 | 25 | 0 | 25 | 25.09 | 40 | 39.25 | 0 | 0.07 | 200 | 79 | 78.9 | 21 | 21 | 0 | 0 | 100 | 100 | 6.18574 | 0 | 0 | 0 | 0.4 | 0.3925 | 0 | 0.0007 | 0 | 0 | 0 | 0 | 0 | 0 | 0 | 0 | 0 | 0 | 0 | 0 | 0 | 0 | 0 | 0 | 0 | 0 | 0 | 0 | 0 | 0 | 0 | 0 | 0 | 0 | 0 | 0 | 0 | 80 | 78.5 | 0 | 0.14 | 0 | 0 | 0 | 0 | 0 | 0 | 0 | 0 | 0 | 0 | 0 | 0 | 0 | 0 | 0 | 0 | 0 | 0 | 0 | 0 | 0 | 0 | -10 | 0 | 0 | Off | 46.2 | 0 | 25.5 | 25.1 | 1 | 75 | 75 | 0 | 0 | 21 | 21 | 100 | 100 | 79 | 78.9 | 0 | 0 | 75 | 75 | 0 | 0 | 0 | 106333
12.02 | 5.6907 | 106.1876 | 0.0056 | 25 | 25 | 0 | 25 | 25.07 | 40 | 39.275 | 0 | 0.07 | 200 | 79.1 | 79.1 | 20.9 | 21 | 0 | 0 | 100 | 100 | 6.187606 | 0 | 0 | 0 | 0.4 | 0.39275 | 0 | 0.0007 | 0 | 0 | 0 | 0 | 0 | 0 | 0 | 0 | 0 | 0 | 0 | 0 | 0 | 0 | 0 | 0 | 0 | 0 | 0 | 0 | 0 | 0 | 0 | 0 | 0 | 0 | 0 | 0 | 0 | 80 | 78.55 | 0 | 0.14 | 0 | 0 | 0 | 0 | 0 | 0 | 0 | 0 | 0 | 0 | 0 | 0 | 0 | 0 | 0 | 0 | 0 | 0 | 0 | 0 | 0 | 0 | -10 | 0 | 0 | Off | 40.2 | 0 | 25.5 | 24.9 | 1 | 75 | 75 | 0 | 0 | 20.9 | 21 | 100 | 100 | 79.1 | 79.1 | 0 | 0 | 75 | 75 | 0 | 0 | 0 | 106331
12.36 | 5.6907 | 106.1876 | 0.005 | 25 | 25 | 0 | 25 | 25.07 | 40 | 39.265 | 0 | 0.065 | 200 | 79 | 79 | 21 | 21 | 0 | 0 | 100 | 99.9 | 6.187606 | 0 | 0 | 0 | 0.4 | 0.39265 | 0 | 0.00065 | 0 | 0 | 0 | 0 | 0 | 0 | 0 | 0 | 0 | 0 | 0 | 0 | 0 | 0 | 0 | 0 | 0 | 0 | 0 | 0 | 0 | 0 | 0 | 0 | 0 | 0 | 0 | 0 | 0 | 80 | 78.53 | 0 | 0.13 | 0 | 0 | 0 | 0 | 0 | 0 | 0 | 0 | 0 | 0 | 0 | 0 | 0 | 0 | 0 | 0 | 0 | 0 | 0 | 0 | 0 | 0 | -10 | 0 | 0 | Off | 46.3 | 0 | 25.5 | 25 | 1 | 75 | 74.9 | 0 | 0 | 21 | 21 | 100 | 99.9 | 79 | 79 | 0 | 0 | 75 | 74.9 | 0 | 0 | 0 | 106329
12.69 | 5.6908 | 106.1895 | 0.0045 | 25 | 25 | 0 | 25 | 25.07 | 40 | 39.27 | 0 | 0.07 | 200 | 79 | 79 | 21 | 21 | 0 | 0 | 100 | 100 | 6.189472 | 0 | 0 | 0 | 0.4 | 0.3927 | 0 | 0.0007 | 0 | 0 | 0 | 0 | 0 | 0 | 0 | 0 | 0 | 0 | 0 | 0 | 0 | 0 | 0 | 0 | 0 | 0 | 0 | 0 | 0 | 0 | 0 | 0 | 0 | 0 | 0 | 0 | 0 | 80 | 78.54 | 0 | 0.14 | 0 | 0 | 0 | 0 | 0 | 0 | 0 | 0 | 0 | 0 | 0 | 0 | 0 | 0 | 0 | 0 | 0 | 0 | 0 | 0 | 0 | 0 | -10 | 0 | 0 | Off | 49.5 | 0 | 25.5 | 25 | 1 | 75 | 75 | 0 | 0 | 21 | 21 | 100 | 100 | 79 | 79 | 0 | 0 | 75 | 75 | 0 | 0 | 0 | 106327
13.02 | 5.6908 | 106.1895 | 0.0041 | 25 | 25 | 0 | 25 | 25.07 | 40 | 39.27 | 0 | 0.065 | 200 | 79 | 78.9 | 21 | 21 | 0 | 0 | 100 | 100 | 6.189472 | 0 | 0 | 0 | 0.4 | 0.3927 | 0 | 0.00065 | 0 | 0 | 0 | 0 | 0 | 0 | 0 | 0 | 0 | 0 | 0 | 0 | 0 | 0 | 0 | 0 | 0 | 0 | 0 | 0 | 0 | 0 | 0 | 0 | 0 | 0 | 0 | 0 | 0 | 80 | 78.54 | 0 | 0.13 | 0 | 0 | 0 | 0 | 0 | 0 | 0 | 0 | 0 | 0 | 0 | 0 | 0 | 0 | 0 | 0 | 0 | 0 | 0 | 0 | 0 | 0 | -10 | 0 | 0 | Off | 50.9 | 0 | 25.5 | 24.9 | 1 | 75 | 75 | 0 | 0 | 21 | 21 | 100 | 100 | 79 | 78.9 | 0 | 0 | 75 | 75 | 0 | 0 | 0 | 106329
13.36 | 5.6909 | 106.1913 | 0.0037 | 25 | 25 | 0 | 25 | 25.07 | 40 | 39.27 | 0 | 0.065 | 200 | 79.1 | 79 | 20.9 | 20.9 | 0 | 0 | 100 | 100 | 6.191338 | 0 | 0 | 0 | 0.4 | 0.3927 | 0 | 0.00065 | 0 | 0 | 0 | 0 | 0 | 0 | 0 | 0 | 0 | 0 | 0 | 0 | 0 | 0 | 0 | 0 | 0 | 0 | 0 | 0 | 0 | 0 | 0 | 0 | 0 | 0 | 0 | 0 | 0 | 80 | 78.54 | 0 | 0.13 | 0 | 0 | 0 | 0 | 0 | 0 | 0 | 0 | 0 | 0 | 0 | 0 | 0 | 0 | 0 | 0 | 0 | 0 | 0 | 0 | 0 | 0 | -10 | 0 | 0 | Off | 37.6 | 0 | 25.5 | 25 | 1 | 75 | 75 | 0 | 0 | 20.9 | 20.9 | 100 | 100 | 79.1 | 79 | 0 | 0 | 75 | 75 | 0 | 0 | 0 | 106329
13.69 | 5.6909 | 106.1913 | 0.0034 | 25 | 25 | 0 | 25 | 25.07 | 40 | 39.275 | 0 | 0.07 | 200 | 79 | 79 | 21 | 21 | 0 | 0 | 100 | 100 | 6.191338 | 0 | 0 | 0 | 0.4 | 0.39275 | 0 | 0.0007 | 0 | 0 | 0 | 0 | 0 | 0 | 0 | 0 | 0 | 0 | 0 | 0 | 0 | 0 | 0 | 0 | 0 | 0 | 0 | 0 | 0 | 0 | 0 | 0 | 0 | 0 | 0 | 0 | 0 | 80 | 78.55 | 0 | 0.14 | 0 | 0 | 0 | 0 | 0 | 0 | 0 | 0 | 0 | 0 | 0 | 0 | 0 | 0 | 0 | 0 | 0 | 0 | 0 | 0 | 0 | 0 | -10 | 0 | 0 | Off | 27.4 | 0 | 25.5 | 25 | 1 | 75 | 75 | 0 | 0 | 21 | 21 | 100 | 100 | 79 | 79 | 0 | 0 | 75 | 75 | 0 | 0 | 0 | 106334
14.02 | 5.691 | 106.1932 | 0.0032 | 25 | 25 | 0 | 25 | 25.07 | 40 | 39.295 | 0 | 0.075 | 200 | 79.1 | 79.1 | 20.9 | 20.9 | 0 | 0 | 100 | 99.9 | 6.193204 | 0 | 0 | 0 | 0.4 | 0.39295 | 0 | 0.00075 | 0 | 0 | 0 | 0 | 0 | 0 | 0 | 0 | 0 | 0 | 0 | 0 | 0 | 0 | 0 | 0 | 0 | 0 | 0 | 0 | 0 | 0 | 0 | 0 | 0 | 0 | 0 | 0 | 0 | 80 | 78.59 | 0 | 0.15 | 0 | 0 | 0 | 0 | 0 | 0 | 0 | 0 | 0 | 0 | 0 | 0 | 0 | 0 | 0 | 0 | 0 | 0 | 0 | 0 | 0 | 0 | -10 | 0 | 0 | Off | 25.8 | 0 | 25.5 | 24.8 | 1 | 75 | 75 | 0 | 0 | 20.9 | 20.9 | 100 | 99.9 | 79.1 | 79.1 | 0 | 0 | 75 | 75 | 0 | 0 | 0 | 106336
14.36 | 5.691 | 106.1932 | 0.0031 | 25 | 25 | 0 | 25 | 25.06 | 40 | 39.265 | 0 | 0.08 | 200 | 79 | 79 | 21 | 21 | 0 | 0 | 100 | 100 | 6.193204 | 0 | 0 | 0 | 0.4 | 0.39265 | 0 | 0.0008 | 0 | 0 | 0 | 0 | 0 | 0 | 0 | 0 | 0 | 0 | 0 | 0 | 0 | 0 | 0 | 0 | 0 | 0 | 0 | 0 | 0 | 0 | 0 | 0 | 0 | 0 | 0 | 0 | 0 | 80 | 78.53 | 0 | 0.16 | 0 | 0 | 0 | 0 | 0 | 0 | 0 | 0 | 0 | 0 | 0 | 0 | 0 | 0 | 0 | 0 | 0 | 0 | 0 | 0 | 0 | 0 | -10 | 0 | 0 | Off | 26.4 | 0 | 25.5 | 24.9 | 1 | 75 | 75.1 | 0 | 0 | 21 | 21 | 100 | 100 | 79 | 79 | 0 | 0 | 75 | 75.1 | 0 | 0 | 0 | 106331
14.69 | 5.6911 | 106.1951 | 0.003 | 25 | 25 | 0 | 25 | 25.07 | 40 | 39.295 | 0 | 0.06 | 200 | 79.1 | 79 | 20.9 | 21 | 0 | 0 | 100 | 100 | 6.19507 | 0 | 0 | 0 | 0.4 | 0.39295 | 0 | 0.0006 | 0 | 0 | 0 | 0 | 0 | 0 | 0 | 0 | 0 | 0 | 0 | 0 | 0 | 0 | 0 | 0 | 0 | 0 | 0 | 0 | 0 | 0 | 0 | 0 | 0 | 0 | 0 | 0 | 0 | 80 | 78.59 | 0 | 0.12 | 0 | 0 | 0 | 0 | 0 | 0 | 0 | 0 | 0 | 0 | 0 | 0 | 0 | 0 | 0 | 0 | 0 | 0 | 0 | 0 | 0 | 0 | -10 | 0 | 0 | Off | 21.5 | 0 | 25.5 | 25 | 1 | 75 | 75 | 0 | 0 | 20.9 | 21 | 100 | 100 | 79.1 | 79 | 0 | 0 | 75 | 75 | 0 | 0 | 0 | 106325
15.02 | 5.6911 | 106.1951 | 0.003 | 25 | 25 | 0 | 25 | 25.07 | 40 | 39.28 | 0 | 0.07 | 200 | 79.1 | 79.1 | 20.9 | 20.9 | 0 | 0 | 100 | 100 | 6.19507 | 0 | 0 | 0 | 0.4 | 0.3928 | 0 | 0.0007 | 0 | 0 | 0 | 0 | 0 | 0 | 0 | 0 | 0 | 0 | 0 | 0 | 0 | 0 | 0 | 0 | 0 | 0 | 0 | 0 | 0 | 0 | 0 | 0 | 0 | 0 | 0 | 0 | 0 | 80 | 78.56 | 0 | 0.14 | 0 | 0 | 0 | 0 | 0 | 0 | 0 | 0 | 0 | 0 | 0 | 0 | 0 | 0 | 0 | 0 | 0 | 0 | 0 | 0 | 0 | 0 | -10 | 0 | 0 | Off | 24.9 | 0 | 25.5 | 24.9 | 1 | 75 | 75.1 | 0 | 0 | 20.9 | 20.9 | 100 | 100 | 79.1 | 79.1 | 0 | 0 | 75 | 75.1 | 0 | 0 | 0 | 106337
15.36 | 5.6911 | 106.1951 | 0.0028 | 25 | 25 | 0 | 25 | 25.06 | 40 | 39.285 | 0 | 0.08 | 200 | 79 | 79 | 21 | 21 | 0 | 0 | 100 | 100 | 6.19507 | 0 | 0 | 0 | 0.4 | 0.39285 | 0 | 0.0008 | 0 | 0 | 0 | 0 | 0 | 0 | 0 | 0 | 0 | 0 | 0 | 0 | 0 | 0 | 0 | 0 | 0 | 0 | 0 | 0 | 0 | 0 | 0 | 0 | 0 | 0 | 0 | 0 | 0 | 80 | 78.57 | 0 | 0.16 | 0 | 0 | 0 | 0 | 0 | 0 | 0 | 0 | 0 | 0 | 0 | 0 | 0 | 0 | 0 | 0 | 0 | 0 | 0 | 0 | 0 | 0 | -10 | 0 | 0 | Off | 23.1 | 0 | 25.5 | 25 | 1 | 75 | 75 | 0 | 0 | 21 | 21 | 100 | 100 | 79 | 79 | 0 | 0 | 75 | 75 | 0 | 0 | 0 | 106341
15.69 | 5.6911 | 106.1951 | 0.0027 | 25 | 25 | 0 | 25 | 25.06 | 40 | 39.35 | 0 | 0.07 | 200 | 79.1 | 79 | 20.9 | 20.9 | 0 | 0 | 100 | 100.1 | 6.19507 | 0 | 0 | 0 | 0.4 | 0.3935 | 0 | 0.0007 | 0 | 0 | 0 | 0 | 0 | 0 | 0 | 0 | 0 | 0 | 0 | 0 | 0 | 0 | 0 | 0 | 0 | 0 | 0 | 0 | 0 | 0 | 0 | 0 | 0 | 0 | 0 | 0 | 0 | 80 | 78.7 | 0 | 0.14 | 0 | 0 | 0 | 0 | 0 | 0 | 0 | 0 | 0 | 0 | 0 | 0 | 0 | 0 | 0 | 0 | 0 | 0 | 0 | 0 | 0 | 0 | -10 | 0 | 0 | Off | 23.2 | 0 | 25.5 | 24.9 | 1 | 75 | 75 | 0 | 0 | 20.9 | 20.9 | 100 | 100.1 | 79.1 | 79 | 0 | 0 | 75 | 75 | 0 | 0 | 0 | 106333
16.03 | 5.6911 | 106.1951 | 0.0024 | 25 | 25 | 0 | 25 | 25.04 | 40 | 39.34 | 0 | 0.075 | 200 | 79 | 78.9 | 21 | 21 | 0 | 0 | 100 | 100 | 6.19507 | 0 | 0 | 0 | 0.4 | 0.3934 | 0 | 0.00075 | 0 | 0 | 0 | 0 | 0 | 0 | 0 | 0 | 0 | 0 | 0 | 0 | 0 | 0 | 0 | 0 | 0 | 0 | 0 | 0 | 0 | 0 | 0 | 0 | 0 | 0 | 0 | 0 | 0 | 80 | 78.68 | 0 | 0.15 | 0 | 0 | 0 | 0 | 0 | 0 | 0 | 0 | 0 | 0 | 0 | 0 | 0 | 0 | 0 | 0 | 0 | 0 | 0 | 0 | 0 | 0 | -10 | 0 | 0 | Off | 25.3 | 0 | 25.5 | 24.9 | 1 | 75 | 75 | 0 | 0 | 21 | 21 | 100 | 100 | 79 | 78.9 | 0 | 0 | 75 | 75 | 0 | 0 | 0 | 106343
16.36 | 5.6912 | 106.1969 | 0.0023 | 25 | 25 | 0 | 25 | 25.07 | 40 | 39.29 | 0 | 0.07 | 200 | 79 | 79 | 21 | 21 | 0 | 0 | 100 | 100 | 6.196936 | 0 | 0 | 0 | 0.4 | 0.3929 | 0 | 0.0007 | 0 | 0 | 0 | 0 | 0 | 0 | 0 | 0 | 0 | 0 | 0 | 0 | 0 | 0 | 0 | 0 | 0 | 0 | 0 | 0 | 0 | 0 | 0 | 0 | 0 | 0 | 0 | 0 | 0 | 80 | 78.58 | 0 | 0.14 | 0 | 0 | 0 | 0 | 0 | 0 | 0 | 0 | 0 | 0 | 0 | 0 | 0 | 0 | 0 | 0 | 0 | 0 | 0 | 0 | 0 | 0 | -10 | 0 | 0 | Off | 20.1 | 0 | 25.5 | 24.9 | 1 | 75 | 75 | 0 | 0 | 21 | 21 | 100 | 100 | 79 | 79 | 0 | 0 | 75 | 75 | 0 | 0 | 0 | 106333
16.7 | 5.6912 | 106.1969 | 0.0022 | 25 | 25 | 0 | 25 | 25.06 | 40 | 39.315 | 0 | 0.085 | 200 | 79.1 | 79.1 | 20.9 | 20.9 | 0 | 0 | 100 | 100.1 | 6.196936 | 0 | 0 | 0 | 0.4 | 0.39315 | 0 | 0.00085 | 0 | 0 | 0 | 0 | 0 | 0 | 0 | 0 | 0 | 0 | 0 | 0 | 0 | 0 | 0 | 0 | 0 | 0 | 0 | 0 | 0 | 0 | 0 | 0 | 0 | 0 | 0 | 0 | 0 | 80 | 78.63 | 0 | 0.17 | 0 | 0 | 0 | 0 | 0 | 0 | 0 | 0 | 0 | 0 | 0 | 0 | 0 | 0 | 0 | 0 | 0 | 0 | 0 | 0 | 0 | 0 | -10 | 0 | 0 | Off | 26.6 | 0 | 25.5 | 24.8 | 1 | 75 | 74.9 | 0 | 0 | 20.9 | 20.9 | 100 | 100.1 | 79.1 | 79.1 | 0 | 0 | 75 | 74.9 | 0 | 0 | 0 | 106345
17.03 | 5.6912 | 106.1969 | 0.002 | 25 | 25 | 0 | 25 | 25.05 | 40 | 39.295 | 0 | 0.08 | 200 | 79.1 | 79.1 | 20.9 | 20.9 | 0 | 0 | 100 | 100 | 6.196936 | 0 | 0 | 0 | 0.4 | 0.39295 | 0 | 0.0008 | 0 | 0 | 0 | 0 | 0 | 0 | 0 | 0 | 0 | 0 | 0 | 0 | 0 | 0 | 0 | 0 | 0 | 0 | 0 | 0 | 0 | 0 | 0 | 0 | 0 | 0 | 0 | 0 | 0 | 80 | 78.59 | 0 | 0.16 | 0 | 0 | 0 | 0 | 0 | 0 | 0 | 0 | 0 | 0 | 0 | 0 | 0 | 0 | 0 | 0 | 0 | 0 | 0 | 0 | 0 | 0 | -10 | 0 | 0 | Off | 24.9 | 0 | 25.5 | 24.9 | 1 | 75 | 75 | 0 | 0 | 20.9 | 20.9 | 100 | 100 | 79.1 | 79.1 | 0 | 0 | 75 | 75 | 0 | 0 | 0 | 106340
17.36 | 5.6913 | 106.1988 | 0.002 | 25 | 25 | 0 | 25 | 25.05 | 40 | 39.315 | 0 | 0.075 | 200 | 79.1 | 79.1 | 20.9 | 20.9 | 0 | 0 | 100 | 100 | 6.198802 | 0 | 0 | 0 | 0.4 | 0.39315 | 0 | 0.00075 | 0 | 0 | 0 | 0 | 0 | 0 | 0 | 0 | 0 | 0 | 0 | 0 | 0 | 0 | 0 | 0 | 0 | 0 | 0 | 0 | 0 | 0 | 0 | 0 | 0 | 0 | 0 | 0 | 0 | 80 | 78.63 | 0 | 0.15 | 0 | 0 | 0 | 0 | 0 | 0 | 0 | 0 | 0 | 0 | 0 | 0 | 0 | 0 | 0 | 0 | 0 | 0 | 0 | 0 | 0 | 0 | -10 | 0 | 0 | Off | 21.9 | 0 | 25.5 | 24.9 | 1 | 75 | 75 | 0 | 0 | 20.9 | 20.9 | 100 | 100 | 79.1 | 79.1 | 0 | 0 | 75 | 75 | 0 | 0 | 0 | 106336
17.7 | 5.6914 | 106.2007 | 0.0021 | 25 | 25 | 0 | 25 | 25.08 | 40 | 39.355 | 0 | 0.085 | 200 | 79.1 | 79.1 | 20.9 | 20.9 | 0 | 0 | 100 | 100 | 6.200668 | 0 | 0 | 0 | 0.4 | 0.39355 | 0 | 0.00085 | 0 | 0 | 0 | 0 | 0 | 0 | 0 | 0 | 0 | 0 | 0 | 0 | 0 | 0 | 0 | 0 | 0 | 0 | 0 | 0 | 0 | 0 | 0 | 0 | 0 | 0 | 0 | 0 | 0 | 80 | 78.71 | 0 | 0.17 | 0 | 0 | 0 | 0 | 0 | 0 | 0 | 0 | 0 | 0 | 0 | 0 | 0 | 0 | 0 | 0 | 0 | 0 | 0 | 0 | 0 | 0 | -10 | 0 | 0 | Off | 21.7 | 0 | 25.5 | 24.8 | 1 | 75 | 75.1 | 0 | 0 | 20.9 | 20.9 | 100 | 100 | 79.1 | 79.1 | 0 | 0 | 75 | 75.1 | 0 | 0 | 0 | 106348
18.03 | 5.6915 | 106.2025 | 0.0022 | 25 | 25 | 0 | 25 | 25.05 | 40 | 39.345 | 0 | 0.08 | 200 | 79.1 | 79.1 | 20.9 | 20.9 | 0 | 0 | 100 | 100.1 | 6.202534 | 0 | 0 | 0 | 0.4 | 0.39345 | 0 | 0.0008 | 0 | 0 | 0 | 0 | 0 | 0 | 0 | 0 | 0 | 0 | 0 | 0 | 0 | 0 | 0 | 0 | 0 | 0 | 0 | 0 | 0 | 0 | 0 | 0 | 0 | 0 | 0 | 0 | 0 | 80 | 78.69 | 0 | 0.16 | 0 | 0 | 0 | 0 | 0 | 0 | 0 | 0 | 0 | 0 | 0 | 0 | 0 | 0 | 0 | 0 | 0 | 0 | 0 | 0 | 0 | 0 | -10 | 0 | 0 | Off | 25.1 | 0 | 25.5 | 24.9 | 1 | 75 | 74.9 | 0 | 0 | 20.9 | 20.9 | 100 | 100.1 | 79.1 | 79.1 | 0 | 0 | 75 | 74.9 | 0 | 0 | 0 | 106343
18.36 | 5.6915 | 106.2025 | 0.0022 | 25 | 25 | 0 | 25 | 25.07 | 40 | 39.34 | 0 | 0.065 | 200 | 79.1 | 79.2 | 20.9 | 20.9 | 0 | 0 | 100 | 99.9 | 6.202534 | 0 | 0 | 0 | 0.4 | 0.3934 | 0 | 0.00065 | 0 | 0 | 0 | 0 | 0 | 0 | 0 | 0 | 0 | 0 | 0 | 0 | 0 | 0 | 0 | 0 | 0 | 0 | 0 | 0 | 0 | 0 | 0 | 0 | 0 | 0 | 0 | 0 | 0 | 80 | 78.68 | 0 | 0.13 | 0 | 0 | 0 | 0 | 0 | 0 | 0 | 0 | 0 | 0 | 0 | 0 | 0 | 0 | 0 | 0 | 0 | 0 | 0 | 0 | 0 | 0 | -10 | 0 | 0 | Off | 25.4 | 0 | 25.5 | 25 | 1 | 75 | 75 | 0 | 0 | 20.9 | 20.9 | 100 | 99.9 | 79.1 | 79.2 | 0 | 0 | 75 | 75 | 0 | 0 | 0 | 106328
18.7 | 5.6915 | 106.2025 | 0.0023 | 25 | 25 | 0 | 25 | 25.06 | 40 | 39.355 | 0 | 0.08 | 200 | 79.1 | 79 | 20.9 | 20.9 | 0 | 0 | 100 | 100 | 6.202534 | 0 | 0 | 0 | 0.4 | 0.39355 | 0 | 0.0008 | 0 | 0 | 0 | 0 | 0 | 0 | 0 | 0 | 0 | 0 | 0 | 0 | 0 | 0 | 0 | 0 | 0 | 0 | 0 | 0 | 0 | 0 | 0 | 0 | 0 | 0 | 0 | 0 | 0 | 80 | 78.71 | 0 | 0.16 | 0 | 0 | 0 | 0 | 0 | 0 | 0 | 0 | 0 | 0 | 0 | 0 | 0 | 0 | 0 | 0 | 0 | 0 | 0 | 0 | 0 | 0 | -10 | 0 | 0 | Off | 22.4 | 0 | 25.5 | 25 | 1 | 75 | 75.1 | 0 | 0 | 20.9 | 20.9 | 100 | 100 | 79.1 | 79 | 0 | 0 | 75 | 75.1 | 0 | 0 | 0 | 106340
19.03 | 5.6915 | 106.2025 | 0.0022 | 25 | 25 | 0 | 25 | 25.05 | 40 | 39.37 | 0 | 0.07 | 200 | 79 | 79 | 21 | 20.9 | 0 | 0 | 100 | 99.9 | 6.202534 | 0 | 0 | 0 | 0.4 | 0.3937 | 0 | 0.0007 | 0 | 0 | 0 | 0 | 0 | 0 | 0 | 0 | 0 | 0 | 0 | 0 | 0 | 0 | 0 | 0 | 0 | 0 | 0 | 0 | 0 | 0 | 0 | 0 | 0 | 0 | 0 | 0 | 0 | 80 | 78.74 | 0 | 0.14 | 0 | 0 | 0 | 0 | 0 | 0 | 0 | 0 | 0 | 0 | 0 | 0 | 0 | 0 | 0 | 0 | 0 | 0 | 0 | 0 | 0 | 0 | -10 | 0 | 0 | Off | 22.7 | 0 | 25.5 | 24.9 | 1 | 75 | 74.9 | 0 | 0 | 21 | 20.9 | 100 | 99.9 | 79 | 79 | 0 | 0 | 75 | 74.9 | 0 | 0 | 0 | 106329
19.37 | 5.6916 | 106.2044 | 0.0023 | 25 | 25 | 0 | 25 | 25.05 | 40 | 39.37 | 0 | 0.075 | 200 | 79 | 79 | 21 | 21 | 0 | 0 | 100 | 100 | 6.2044 | 0 | 0 | 0 | 0.4 | 0.3937 | 0 | 0.00075 | 0 | 0 | 0 | 0 | 0 | 0 | 0 | 0 | 0 | 0 | 0 | 0 | 0 | 0 | 0 | 0 | 0 | 0 | 0 | 0 | 0 | 0 | 0 | 0 | 0 | 0 | 0 | 0 | 0 | 80 | 78.74 | 0 | 0.15 | 0 | 0 | 0 | 0 | 0 | 0 | 0 | 0 | 0 | 0 | 0 | 0 | 0 | 0 | 0 | 0 | 0 | 0 | 0 | 0 | 0 | 0 | -10 | 0 | 0 | Off | 20.1 | 0 | 25.5 | 25 | 1 | 75 | 75 | 0 | 0 | 21 | 21 | 100 | 100 | 79 | 79 | 0 | 0 | 75 | 75 | 0 | 0 | 0 | 106340
19.7 | 5.6916 | 106.2044 | 0.0023 | 25 | 25 | 0 | 25 | 25.05 | 40 | 39.29 | 0 | 0.075 | 200 | 79.1 | 79.1 | 20.9 | 20.9 | 0 | 0 | 100 | 100 | 6.2044 | 0 | 0 | 0 | 0.4 | 0.3929 | 0 | 0.00075 | 0 | 0 | 0 | 0 | 0 | 0 | 0 | 0 | 0 | 0 | 0 | 0 | 0 | 0 | 0 | 0 | 0 | 0 | 0 | 0 | 0 | 0 | 0 | 0 | 0 | 0 | 0 | 0 | 0 | 80 | 78.58 | 0 | 0.15 | 0 | 0 | 0 | 0 | 0 | 0 | 0 | 0 | 0 | 0 | 0 | 0 | 0 | 0 | 0 | 0 | 0 | 0 | 0 | 0 | 0 | 0 | -10 | 0 | 0 | Off | 19.1 | 0 | 25.5 | 25 | 1 | 75 | 75 | 0 | 0 | 20.9 | 20.9 | 100 | 100 | 79.1 | 79.1 | 0 | 0 | 75 | 75 | 0 | 0 | 0 | 106332
20.03 | 5.6917 | 106.2063 | 0.0025 | 25 | 25 | 0 | 25 | 25.06 | 40 | 39.305 | 0 | 0.07 | 200 | 79.1 | 79.1 | 20.9 | 20.9 | 0 | 0 | 100 | 100 | 6.206266 | 0 | 0 | 0 | 0.4 | 0.39305 | 0 | 0.0007 | 0 | 0 | 0 | 0 | 0 | 0 | 0 | 0 | 0 | 0 | 0 | 0 | 0 | 0 | 0 | 0 | 0 | 0 | 0 | 0 | 0 | 0 | 0 | 0 | 0 | 0 | 0 | 0 | 0 | 80 | 78.61 | 0 | 0.14 | 0 | 0 | 0 | 0 | 0 | 0 | 0 | 0 | 0 | 0 | 0 | 0 | 0 | 0 | 0 | 0 | 0 | 0 | 0 | 0 | 0 | 0 | -10 | 0 | 0 | Off | 20.8 | 0 | 25.5 | 24.9 | 1 | 75 | 74.9 | 0 | 0 | 20.9 | 20.9 | 100 | 100 | 79.1 | 79.1 | 0 | 0 | 75 | 74.9 | 0 | 0 | 0 | 106331
20.37 | 5.6917 | 106.2063 | 0.0026 | 25 | 25 | 0 | 25 | 25.08 | 40 | 39.295 | 0 | 0.08 | 200 | 79 | 79 | 21 | 21 | 0 | 0 | 100 | 100 | 6.206266 | 0 | 0 | 0 | 0.4 | 0.39295 | 0 | 0.0008 | 0 | 0 | 0 | 0 | 0 | 0 | 0 | 0 | 0 | 0 | 0 | 0 | 0 | 0 | 0 | 0 | 0 | 0 | 0 | 0 | 0 | 0 | 0 | 0 | 0 | 0 | 0 | 0 | 0 | 80 | 78.59 | 0 | 0.16 | 0 | 0 | 0 | 0 | 0 | 0 | 0 | 0 | 0 | 0 | 0 | 0 | 0 | 0 | 0 | 0 | 0 | 0 | 0 | 0 | 0 | 0 | -10 | 0 | 0 | Off | 21.3 | 0 | 25.5 | 25 | 1 | 75 | 75 | 0 | 0 | 21 | 21 | 100 | 100 | 79 | 79 | 0 | 0 | 75 | 75 | 0 | 0 | 0 | 106335
20.7 | 5.6918 | 106.2081 | 0.0027 | 25 | 25 | 0 | 25 | 25.06 | 40 | 39.345 | 0 | 0.07 | 200 | 79.1 | 79.1 | 20.9 | 20.9 | 0 | 0 | 100 | 100 | 6.208132 | 0 | 0 | 0 | 0.4 | 0.39345 | 0 | 0.0007 | 0 | 0 | 0 | 0 | 0 | 0 | 0 | 0 | 0 | 0 | 0 | 0 | 0 | 0 | 0 | 0 | 0 | 0 | 0 | 0 | 0 | 0 | 0 | 0 | 0 | 0 | 0 | 0 | 0 | 80 | 78.69 | 0 | 0.14 | 0 | 0 | 0 | 0 | 0 | 0 | 0 | 0 | 0 | 0 | 0 | 0 | 0 | 0 | 0 | 0 | 0 | 0 | 0 | 0 | 0 | 0 | -10 | 0 | 0 | Off | 19.5 | 0 | 25.5 | 24.9 | 1 | 75 | 75 | 0 | 0 | 20.9 | 20.9 | 100 | 100 | 79.1 | 79.1 | 0 | 0 | 75 | 75 | 0 | 0 | 0 | 106332
21.04 | 5.6918 | 106.2081 | 0.0027 | 25 | 25 | 0 | 25 | 25.06 | 40 | 39.32 | 0 | 0.065 | 200 | 79.1 | 79.2 | 20.9 | 20.9 | 0 | 0 | 100 | 100 | 6.208132 | 0 | 0 | 0 | 0.4 | 0.3932 | 0 | 0.00065 | 0 | 0 | 0 | 0 | 0 | 0 | 0 | 0 | 0 | 0 | 0 | 0 | 0 | 0 | 0 | 0 | 0 | 0 | 0 | 0 | 0 | 0 | 0 | 0 | 0 | 0 | 0 | 0 | 0 | 80 | 78.64 | 0 | 0.13 | 0 | 0 | 0 | 0 | 0 | 0 | 0 | 0 | 0 | 0 | 0 | 0 | 0 | 0 | 0 | 0 | 0 | 0 | 0 | 0 | 0 | 0 | -10 | 0 | 0 | Off | 22.2 | 0 | 25.5 | 24.9 | 1 | 75 | 75 | 0 | 0 | 20.9 | 20.9 | 100 | 100 | 79.1 | 79.2 | 0 | 0 | 75 | 75 | 0 | 0 | 0 | 106330
21.37 | 5.6918 | 106.2081 | 0.0025 | 25 | 25 | 0 | 25 | 25.06 | 40 | 39.305 | 0 | 0.07 | 200 | 79 | 79 | 21 | 21 | 0 | 0 | 100 | 99.9 | 6.208132 | 0 | 0 | 0 | 0.4 | 0.39305 | 0 | 0.0007 | 0 | 0 | 0 | 0 | 0 | 0 | 0 | 0 | 0 | 0 | 0 | 0 | 0 | 0 | 0 | 0 | 0 | 0 | 0 | 0 | 0 | 0 | 0 | 0 | 0 | 0 | 0 | 0 | 0 | 80 | 78.61 | 0 | 0.14 | 0 | 0 | 0 | 0 | 0 | 0 | 0 | 0 | 0 | 0 | 0 | 0 | 0 | 0 | 0 | 0 | 0 | 0 | 0 | 0 | 0 | 0 | -10 | 0 | 0 | Off | 12.8 | 0 | 25.5 | 24.9 | 1 | 75 | 74.9 | 0 | 0 | 21 | 21 | 100 | 99.9 | 79 | 79 | 0 | 0 | 75 | 74.9 | 0 | 0 | 0 | 106331
21.7 | 5.6918 | 106.2081 | 0.0024 | 25 | 25 | 0 | 25 | 25.06 | 40 | 39.37 | 0 | 0.08 | 200 | 79 | 79 | 21 | 21 | 0 | 0 | 100 | 100 | 6.208132 | 0 | 0 | 0 | 0.4 | 0.3937 | 0 | 0.0008 | 0 | 0 | 0 | 0 | 0 | 0 | 0 | 0 | 0 | 0 | 0 | 0 | 0 | 0 | 0 | 0 | 0 | 0 | 0 | 0 | 0 | 0 | 0 | 0 | 0 | 0 | 0 | 0 | 0 | 80 | 78.74 | 0 | 0.16 | 0 | 0 | 0 | 0 | 0 | 0 | 0 | 0 | 0 | 0 | 0 | 0 | 0 | 0 | 0 | 0 | 0 | 0 | 0 | 0 | 0 | 0 | -10 | 0 | 0 | Off | 27.3 | 0 | 25.5 | 25 | 1 | 75 | 75 | 0 | 0 | 21 | 21 | 100 | 100 | 79 | 79 | 0 | 0 | 75 | 75 | 0 | 0 | 0 | 106334
22.04 | 5.6918 | 106.2081 | 0.0021 | 25 | 25 | 0 | 25 | 25.06 | 40 | 39.305 | 0 | 0.08 | 200 | 79 | 79 | 21 | 20.9 | 0 | 0 | 100 | 100 | 6.208132 | 0 | 0 | 0 | 0.4 | 0.39305 | 0 | 0.0008 | 0 | 0 | 0 | 0 | 0 | 0 | 0 | 0 | 0 | 0 | 0 | 0 | 0 | 0 | 0 | 0 | 0 | 0 | 0 | 0 | 0 | 0 | 0 | 0 | 0 | 0 | 0 | 0 | 0 | 80 | 78.61 | 0 | 0.16 | 0 | 0 | 0 | 0 | 0 | 0 | 0 | 0 | 0 | 0 | 0 | 0 | 0 | 0 | 0 | 0 | 0 | 0 | 0 | 0 | 0 | 0 | -10 | 0 | 0 | Off | 18.9 | 0 | 25.5 | 25.1 | 1 | 75 | 75 | 0 | 0 | 21 | 20.9 | 100 | 100 | 79 | 79 | 0 | 0 | 75 | 75 | 0 | 0 | 0 | 106339
22.37 | 5.6918 | 106.2081 | 0.0019 | 25 | 25 | 0 | 25 | 25.05 | 40 | 39.32 | 0 | 0.07 | 200 | 79 | 79 | 21 | 21 | 0 | 0 | 100 | 100 | 6.208132 | 0 | 0 | 0 | 0.4 | 0.3932 | 0 | 0.0007 | 0 | 0 | 0 | 0 | 0 | 0 | 0 | 0 | 0 | 0 | 0 | 0 | 0 | 0 | 0 | 0 | 0 | 0 | 0 | 0 | 0 | 0 | 0 | 0 | 0 | 0 | 0 | 0 | 0 | 80 | 78.64 | 0 | 0.14 | 0 | 0 | 0 | 0 | 0 | 0 | 0 | 0 | 0 | 0 | 0 | 0 | 0 | 0 | 0 | 0 | 0 | 0 | 0 | 0 | 0 | 0 | -10 | 0 | 0 | Off | 20.1 | 0 | 25.5 | 24.8 | 1 | 75 | 75 | 0 | 0 | 21 | 21 | 100 | 100 | 79 | 79 | 0 | 0 | 75 | 75 | 0 | 0 | 0 | 106331
22.71 | 5.6918 | 106.2081 | 0.0017 | 25 | 25 | 0 | 25 | 25.06 | 40 | 39.315 | 0 | 0.075 | 200 | 79 | 79 | 21 | 21 | 0 | 0 | 100 | 100 | 6.208132 | 0 | 0 | 0 | 0.4 | 0.39315 | 0 | 0.00075 | 0 | 0 | 0 | 0 | 0 | 0 | 0 | 0 | 0 | 0 | 0 | 0 | 0 | 0 | 0 | 0 | 0 | 0 | 0 | 0 | 0 | 0 | 0 | 0 | 0 | 0 | 0 | 0 | 0 | 80 | 78.63 | 0 | 0.15 | 0 | 0 | 0 | 0 | 0 | 0 | 0 | 0 | 0 | 0 | 0 | 0 | 0 | 0 | 0 | 0 | 0 | 0 | 0 | 0 | 0 | 0 | -10 | 0 | 0 | Off | 20.1 | 0 | 25.5 | 24.9 | 1 | 75 | 75 | 0 | 0 | 21 | 21 | 100 | 100 | 79 | 79 | 0 | 0 | 75 | 75 | 0 | 0 | 0 | 106336
23.04 | 5.6919 | 106.21 | 0.0015 | 25 | 25 | 0 | 25 | 25.05 | 40 | 39.31 | 0 | 0.07 | 200 | 79 | 79 | 21 | 21 | 0 | 0 | 100 | 100 | 6.209998 | 0 | 0 | 0 | 0.4 | 0.3931 | 0 | 0.0007 | 0 | 0 | 0 | 0 | 0 | 0 | 0 | 0 | 0 | 0 | 0 | 0 | 0 | 0 | 0 | 0 | 0 | 0 | 0 | 0 | 0 | 0 | 0 | 0 | 0 | 0 | 0 | 0 | 0 | 80 | 78.62 | 0 | 0.14 | 0 | 0 | 0 | 0 | 0 | 0 | 0 | 0 | 0 | 0 | 0 | 0 | 0 | 0 | 0 | 0 | 0 | 0 | 0 | 0 | 0 | 0 | -10 | 0 | 0 | Off | 17.9 | 0 | 25.5 | 24.9 | 1 | 75 | 75.1 | 0 | 0 | 21 | 21 | 100 | 100 | 79 | 79 | 0 | 0 | 75 | 75.1 | 0 | 0 | 0 | 106339
23.37 | 5.6919 | 106.21 | 0.0015 | 25 | 25 | 0 | 25 | 25.06 | 40 | 39.305 | 0 | 0.08 | 200 | 79 | 79 | 21 | 21 | 0 | 0 | 100 | 100 | 6.209998 | 0 | 0 | 0 | 0.4 | 0.39305 | 0 | 0.0008 | 0 | 0 | 0 | 0 | 0 | 0 | 0 | 0 | 0 | 0 | 0 | 0 | 0 | 0 | 0 | 0 | 0 | 0 | 0 | 0 | 0 | 0 | 0 | 0 | 0 | 0 | 0 | 0 | 0 | 80 | 78.61 | 0 | 0.16 | 0 | 0 | 0 | 0 | 0 | 0 | 0 | 0 | 0 | 0 | 0 | 0 | 0 | 0 | 0 | 0 | 0 | 0 | 0 | 0 | 0 | 0 | -10 | 0 | 0 | Off | 30 | 0 | 25.5 | 24.9 | 1 | 75 | 75.1 | 0 | 0 | 21 | 21 | 100 | 100 | 79 | 79 | 0 | 0 | 75 | 75.1 | 0 | 0 | 0 | 106333
23.71 | 5.6919 | 106.21 | 0.0014 | 25 | 25 | 0 | 25 | 25.05 | 40 | 39.31 | 0 | 0.075 | 200 | 79.1 | 79.1 | 20.9 | 20.9 | 0 | 0 | 100 | 100 | 6.209998 | 0 | 0 | 0 | 0.4 | 0.3931 | 0 | 0.00075 | 0 | 0 | 0 | 0 | 0 | 0 | 0 | 0 | 0 | 0 | 0 | 0 | 0 | 0 | 0 | 0 | 0 | 0 | 0 | 0 | 0 | 0 | 0 | 0 | 0 | 0 | 0 | 0 | 0 | 80 | 78.62 | 0 | 0.15 | 0 | 0 | 0 | 0 | 0 | 0 | 0 | 0 | 0 | 0 | 0 | 0 | 0 | 0 | 0 | 0 | 0 | 0 | 0 | 0 | 0 | 0 | -10 | 0 | 0 | Off | 20.1 | 0 | 25.5 | 25 | 1 | 75 | 75.1 | 0 | 0 | 20.9 | 20.9 | 100 | 100 | 79.1 | 79.1 | 0 | 0 | 75 | 75.1 | 0 | 0 | 0 | 106336
24.04 | 5.6919 | 106.21 | 0.0013 | 25 | 25 | 0 | 25 | 25.06 | 40 | 39.32 | 0 | 0.075 | 200 | 79.1 | 79.1 | 20.9 | 20.9 | 0 | 0 | 100 | 100 | 6.209998 | 0 | 0 | 0 | 0.4 | 0.3932 | 0 | 0.00075 | 0 | 0 | 0 | 0 | 0 | 0 | 0 | 0 | 0 | 0 | 0 | 0 | 0 | 0 | 0 | 0 | 0 | 0 | 0 | 0 | 0 | 0 | 0 | 0 | 0 | 0 | 0 | 0 | 0 | 80 | 78.64 | 0 | 0.15 | 0 | 0 | 0 | 0 | 0 | 0 | 0 | 0 | 0 | 0 | 0 | 0 | 0 | 0 | 0 | 0 | 0 | 0 | 0 | 0 | 0 | 0 | -10 | 0 | 0 | Off | 20 | 0 | 25.5 | 25.1 | 1 | 75 | 75 | 0 | 0 | 20.9 | 20.9 | 100 | 100 | 79.1 | 79.1 | 0 | 0 | 75 | 75 | 0 | 0 | 0 | 106336
24.38 | 5.692 | 106.2119 | 0.0011 | 25 | 25 | 0 | 25 | 25.07 | 40 | 39.31 | 0 | 0.075 | 200 | 79 | 79 | 21 | 21 | 0 | 0 | 100 | 100 | 6.211864 | 0 | 0 | 0 | 0.4 | 0.3931 | 0 | 0.00075 | 0 | 0 | 0 | 0 | 0 | 0 | 0 | 0 | 0 | 0 | 0 | 0 | 0 | 0 | 0 | 0 | 0 | 0 | 0 | 0 | 0 | 0 | 0 | 0 | 0 | 0 | 0 | 0 | 0 | 80 | 78.62 | 0 | 0.15 | 0 | 0 | 0 | 0 | 0 | 0 | 0 | 0 | 0 | 0 | 0 | 0 | 0 | 0 | 0 | 0 | 0 | 0 | 0 | 0 | 0 | 0 | -10 | 0 | 0 | Off | 21.2 | 0 | 25.5 | 24.9 | 1 | 75 | 75 | 0 | 0 | 21 | 21 | 100 | 100 | 79 | 79 | 0 | 0 | 75 | 75 | 0 | 0 | 0 | 106336
24.71 | 5.692 | 106.2119 | 0.0011 | 25 | 25 | 0 | 25 | 25.07 | 40 | 39.275 | 0 | 0.08 | 200 | 79.1 | 79.1 | 20.9 | 20.9 | 0 | 0 | 100 | 100 | 6.211864 | 0 | 0 | 0 | 0.4 | 0.39275 | 0 | 0.0008 | 0 | 0 | 0 | 0 | 0 | 0 | 0 | 0 | 0 | 0 | 0 | 0 | 0 | 0 | 0 | 0 | 0 | 0 | 0 | 0 | 0 | 0 | 0 | 0 | 0 | 0 | 0 | 0 | 0 | 80 | 78.55 | 0 | 0.16 | 0 | 0 | 0 | 0 | 0 | 0 | 0 | 0 | 0 | 0 | 0 | 0 | 0 | 0 | 0 | 0 | 0 | 0 | 0 | 0 | 0 | 0 | -10 | 0 | 0 | Off | 18.8 | 0 | 25.5 | 25 | 1 | 75 | 74.9 | 0 | 0 | 20.9 | 20.9 | 100 | 100 | 79.1 | 79.1 | 0 | 0 | 75 | 74.9 | 0 | 0 | 0 | 106333
25.04 | 5.692 | 106.2119 | 0.0011 | 25 | 25 | 0 | 25 | 25.06 | 40 | 39.315 | 0 | 0.07 | 200 | 79 | 79.1 | 21 | 20.9 | 0 | 0 | 100 | 100 | 6.211864 | 0 | 0 | 0 | 0.4 | 0.39315 | 0 | 0.0007 | 0 | 0 | 0 | 0 | 0 | 0 | 0 | 0 | 0 | 0 | 0 | 0 | 0 | 0 | 0 | 0 | 0 | 0 | 0 | 0 | 0 | 0 | 0 | 0 | 0 | 0 | 0 | 0 | 0 | 80 | 78.63 | 0 | 0.14 | 0 | 0 | 0 | 0 | 0 | 0 | 0 | 0 | 0 | 0 | 0 | 0 | 0 | 0 | 0 | 0 | 0 | 0 | 0 | 0 | 0 | 0 | -10 | 0 | 0 | Off | 19.2 | 0 | 25.5 | 25 | 1 | 75 | 75.1 | 0 | 0 | 21 | 20.9 | 100 | 100 | 79 | 79.1 | 0 | 0 | 75 | 75.1 | 0 | 0 | 0 | 106330
25.38 | 5.692 | 106.2119 | 0.001 | 25 | 25 | 0 | 25 | 25.06 | 40 | 39.275 | 0 | 0.08 | 200 | 79 | 79 | 21 | 21 | 0 | 0 | 100 | 100.1 | 6.211864 | 0 | 0 | 0 | 0.4 | 0.39275 | 0 | 0.0008 | 0 | 0 | 0 | 0 | 0 | 0 | 0 | 0 | 0 | 0 | 0 | 0 | 0 | 0 | 0 | 0 | 0 | 0 | 0 | 0 | 0 | 0 | 0 | 0 | 0 | 0 | 0 | 0 | 0 | 80 | 78.55 | 0 | 0.16 | 0 | 0 | 0 | 0 | 0 | 0 | 0 | 0 | 0 | 0 | 0 | 0 | 0 | 0 | 0 | 0 | 0 | 0 | 0 | 0 | 0 | 0 | -10 | 0 | 0 | Off | 14.2 | 0 | 25.5 | 24.9 | 1 | 75 | 74.9 | 0 | 0 | 21 | 21 | 100 | 100.1 | 79 | 79 | 0 | 0 | 75 | 74.9 | 0 | 0 | 0 | 106337
25.71 | 5.6919 | 106.21 | 0.0009 | 25 | 25 | 0 | 25 | 25.07 | 40 | 39.31 | 0 | 0.07 | 200 | 79 | 79 | 21 | 21 | 0 | 0 | 100 | 100 | 6.209998 | 0 | 0 | 0 | 0.4 | 0.3931 | 0 | 0.0007 | 0 | 0 | 0 | 0 | 0 | 0 | 0 | 0 | 0 | 0 | 0 | 0 | 0 | 0 | 0 | 0 | 0 | 0 | 0 | 0 | 0 | 0 | 0 | 0 | 0 | 0 | 0 | 0 | 0 | 80 | 78.62 | 0 | 0.14 | 0 | 0 | 0 | 0 | 0 | 0 | 0 | 0 | 0 | 0 | 0 | 0 | 0 | 0 | 0 | 0 | 0 | 0 | 0 | 0 | 0 | 0 | -10 | 0 | 0 | Off | 14.1 | 0 | 25.5 | 24.9 | 1 | 75 | 75.1 | 0 | 0 | 21 | 21 | 100 | 100 | 79 | 79 | 0 | 0 | 75 | 75.1 | 0 | 0 | 0 | 106331
26.04 | 5.6919 | 106.21 | 0.0008 | 25 | 25 | 0 | 25 | 25.07 | 40 | 39.29 | 0 | 0.07 | 200 | 79 | 79 | 21 | 21 | 0 | 0 | 100 | 100.1 | 6.209998 | 0 | 0 | 0 | 0.4 | 0.3929 | 0 | 0.0007 | 0 | 0 | 0 | 0 | 0 | 0 | 0 | 0 | 0 | 0 | 0 | 0 | 0 | 0 | 0 | 0 | 0 | 0 | 0 | 0 | 0 | 0 | 0 | 0 | 0 | 0 | 0 | 0 | 0 | 80 | 78.58 | 0 | 0.14 | 0 | 0 | 0 | 0 | 0 | 0 | 0 | 0 | 0 | 0 | 0 | 0 | 0 | 0 | 0 | 0 | 0 | 0 | 0 | 0 | 0 | 0 | -10 | 0 | 0 | Off | 22 | 0 | 25.5 | 24.9 | 1 | 75 | 74.9 | 0 | 0 | 21 | 21 | 100 | 100.1 | 79 | 79 | 0 | 0 | 75 | 74.9 | 0 | 0 | 0 | 106332
26.38 | 5.6919 | 106.21 | 0.0007 | 25 | 25 | 0 | 25 | 25.07 | 40 | 39.29 | 0 | 0.07 | 200 | 79 | 79.1 | 21 | 21 | 0 | 0 | 100 | 100.1 | 6.209998 | 0 | 0 | 0 | 0.4 | 0.3929 | 0 | 0.0007 | 0 | 0 | 0 | 0 | 0 | 0 | 0 | 0 | 0 | 0 | 0 | 0 | 0 | 0 | 0 | 0 | 0 | 0 | 0 | 0 | 0 | 0 | 0 | 0 | 0 | 0 | 0 | 0 | 0 | 80 | 78.58 | 0 | 0.14 | 0 | 0 | 0 | 0 | 0 | 0 | 0 | 0 | 0 | 0 | 0 | 0 | 0 | 0 | 0 | 0 | 0 | 0 | 0 | 0 | 0 | 0 | -10 | 0 | 0 | Off | 13.3 | 0 | 25.5 | 25 | 1 | 75 | 74.9 | 0 | 0 | 21 | 21 | 100 | 100.1 | 79 | 79.1 | 0 | 0 | 75 | 74.9 | 0 | 0 | 0 | 106330
26.71 | 5.6919 | 106.21 | 0.0005 | 25 | 25 | 0 | 25 | 25.06 | 40 | 39.27 | 0 | 0.08 | 200 | 79 | 79 | 21 | 21 | 0 | 0 | 100 | 100 | 6.209998 | 0 | 0 | 0 | 0.4 | 0.3927 | 0 | 0.0008 | 0 | 0 | 0 | 0 | 0 | 0 | 0 | 0 | 0 | 0 | 0 | 0 | 0 | 0 | 0 | 0 | 0 | 0 | 0 | 0 | 0 | 0 | 0 | 0 | 0 | 0 | 0 | 0 | 0 | 80 | 78.54 | 0 | 0.16 | 0 | 0 | 0 | 0 | 0 | 0 | 0 | 0 | 0 | 0 | 0 | 0 | 0 | 0 | 0 | 0 | 0 | 0 | 0 | 0 | 0 | 0 | -10 | 0 | 0 | Off | 10.2 | 0 | 25.5 | 24.9 | 1 | 75 | 75 | 0 | 0 | 21 | 21 | 100 | 100 | 79 | 79 | 0 | 0 | 75 | 75 | 0 | 0 | 0 | 106335
27.05 | 5.6918 | 106.2081 | 0.0003 | 25 | 25 | 0 | 25 | 25.05 | 40 | 39.285 | 0 | 0.08 | 200 | 79 | 78.9 | 21 | 21 | 0 | 0 | 100 | 100 | 6.208132 | 0 | 0 | 0 | 0.4 | 0.39285 | 0 | 0.0008 | 0 | 0 | 0 | 0 | 0 | 0 | 0 | 0 | 0 | 0 | 0 | 0 | 0 | 0 | 0 | 0 | 0 | 0 | 0 | 0 | 0 | 0 | 0 | 0 | 0 | 0 | 0 | 0 | 0 | 80 | 78.57 | 0 | 0.16 | 0 | 0 | 0 | 0 | 0 | 0 | 0 | 0 | 0 | 0 | 0 | 0 | 0 | 0 | 0 | 0 | 0 | 0 | 0 | 0 | 0 | 0 | -10 | 0 | 0 | Off | 11.3 | 0 | 25.5 | 24.8 | 1 | 75 | 75 | 0 | 0 | 21 | 21 | 100 | 100 | 79 | 78.9 | 0 | 0 | 75 | 75 | 0 | 0 | 0 | 106338
27.38 | 5.6918 | 106.2081 | 0 | 25 | 25 | 0 | 25 | 25.05 | 40 | 39.285 | 0 | 0.07 | 200 | 79.1 | 79.1 | 20.9 | 20.9 | 0 | 0 | 100 | 100 | 6.208132 | 0 | 0 | 0 | 0.4 | 0.39285 | 0 | 0.0007 | 0 | 0 | 0 | 0 | 0 | 0 | 0 | 0 | 0 | 0 | 0 | 0 | 0 | 0 | 0 | 0 | 0 | 0 | 0 | 0 | 0 | 0 | 0 | 0 | 0 | 0 | 0 | 0 | 0 | 80 | 78.57 | 0 | 0.14 | 0 | 0 | 0 | 0 | 0 | 0 | 0 | 0 | 0 | 0 | 0 | 0 | 0 | 0 | 0 | 0 | 0 | 0 | 0 | 0 | 0 | 0 | -10 | 0 | 0 | Off | 14.3 | 0 | 25.5 | 24.9 | 1 | 75 | 75 | 0 | 0 | 20.9 | 20.9 | 100 | 100 | 79.1 | 79.1 | 0 | 0 | 75 | 75 | 0 | 0 | 0 | 106330
27.71 | 5.6919 | 106.21 | -0.0001 | 25 | 25 | 0 | 25 | 25.07 | 40 | 39.275 | 0 | 0.07 | 200 | 79 | 79.1 | 21 | 20.9 | 0 | 0 | 100 | 100 | 6.209998 | 0 | 0 | 0 | 0.4 | 0.39275 | 0 | 0.0007 | 0 | 0 | 0 | 0 | 0 | 0 | 0 | 0 | 0 | 0 | 0 | 0 | 0 | 0 | 0 | 0 | 0 | 0 | 0 | 0 | 0 | 0 | 0 | 0 | 0 | 0 | 0 | 0 | 0 | 80 | 78.55 | 0 | 0.14 | 0 | 0 | 0 | 0 | 0 | 0 | 0 | 0 | 0 | 0 | 0 | 0 | 0 | 0 | 0 | 0 | 0 | 0 | 0 | 0 | 0 | 0 | -10 | 0 | 0 | Off | 18.9 | 0 | 25.5 | 25 | 1 | 75 | 74.9 | 0 | 0 | 21 | 20.9 | 100 | 100 | 79 | 79.1 | 0 | 0 | 75 | 74.9 | 0 | 0 | 0 | 106333
28.05 | 5.6919 | 106.21 | -0.0003 | 25 | 25 | 0 | 25 | 25.06 | 40 | 39.315 | 0 | 0.07 | 200 | 79.1 | 79.1 | 20.9 | 20.9 | 0 | 0 | 100 | 99.9 | 6.209998 | 0 | 0 | 0 | 0.4 | 0.39315 | 0 | 0.0007 | 0 | 0 | 0 | 0 | 0 | 0 | 0 | 0 | 0 | 0 | 0 | 0 | 0 | 0 | 0 | 0 | 0 | 0 | 0 | 0 | 0 | 0 | 0 | 0 | 0 | 0 | 0 | 0 | 0 | 80 | 78.63 | 0 | 0.14 | 0 | 0 | 0 | 0 | 0 | 0 | 0 | 0 | 0 | 0 | 0 | 0 | 0 | 0 | 0 | 0 | 0 | 0 | 0 | 0 | 0 | 0 | -10 | 0 | 0 | Off | 18.1 | 0 | 25.5 | 24.8 | 1 | 75 | 74.9 | 0 | 0 | 20.9 | 20.9 | 100 | 99.9 | 79.1 | 79.1 | 0 | 0 | 75 | 74.9 | 0 | 0 | 0 | 106329
28.38 | 5.6919 | 106.21 | -0.0003 | 25 | 25 | 0 | 25 | 25.06 | 40 | 39.305 | 0 | 0.08 | 200 | 79.1 | 79.1 | 20.9 | 20.9 | 0 | 0 | 100 | 100.1 | 6.209998 | 0 | 0 | 0 | 0.4 | 0.39305 | 0 | 0.0008 | 0 | 0 | 0 | 0 | 0 | 0 | 0 | 0 | 0 | 0 | 0 | 0 | 0 | 0 | 0 | 0 | 0 | 0 | 0 | 0 | 0 | 0 | 0 | 0 | 0 | 0 | 0 | 0 | 0 | 80 | 78.61 | 0 | 0.16 | 0 | 0 | 0 | 0 | 0 | 0 | 0 | 0 | 0 | 0 | 0 | 0 | 0 | 0 | 0 | 0 | 0 | 0 | 0 | 0 | 0 | 0 | -10 | 0 | 0 | Off | 19 | 0 | 25.5 | 24.9 | 1 | 75 | 75.1 | 0 | 0 | 20.9 | 20.9 | 100 | 100.1 | 79.1 | 79.1 | 0 | 0 | 75 | 75.1 | 0 | 0 | 0 | 106338
28.72 | 5.6919 | 106.21 | -0.0004 | 25 | 25 | 0 | 25 | 25.06 | 40 | 39.335 | 0 | 0.07 | 200 | 79.1 | 79.1 | 20.9 | 20.9 | 0 | 0 | 100 | 100 | 6.209998 | 0 | 0 | 0 | 0.4 | 0.39335 | 0 | 0.0007 | 0 | 0 | 0 | 0 | 0 | 0 | 0 | 0 | 0 | 0 | 0 | 0 | 0 | 0 | 0 | 0 | 0 | 0 | 0 | 0 | 0 | 0 | 0 | 0 | 0 | 0 | 0 | 0 | 0 | 80 | 78.67 | 0 | 0.14 | 0 | 0 | 0 | 0 | 0 | 0 | 0 | 0 | 0 | 0 | 0 | 0 | 0 | 0 | 0 | 0 | 0 | 0 | 0 | 0 | 0 | 0 | -10 | 0 | 0 | Off | 31.8 | 0 | 25.5 | 25 | 1 | 75 | 74.9 | 0 | 0 | 20.9 | 20.9 | 100 | 100 | 79.1 | 79.1 | 0 | 0 | 75 | 74.9 | 0 | 0 | 0 | 106329
29.05 | 5.692 | 106.2119 | -0.0004 | 25 | 25 | 0 | 25 | 25.08 | 40 | 39.335 | 0 | 0.065 | 200 | 79.1 | 79.1 | 20.9 | 20.9 | 0 | 0 | 100 | 99.9 | 6.211864 | 0 | 0 | 0 | 0.4 | 0.39335 | 0 | 0.00065 | 0 | 0 | 0 | 0 | 0 | 0 | 0 | 0 | 0 | 0 | 0 | 0 | 0 | 0 | 0 | 0 | 0 | 0 | 0 | 0 | 0 | 0 | 0 | 0 | 0 | 0 | 0 | 0 | 0 | 80 | 78.67 | 0 | 0.13 | 0 | 0 | 0 | 0 | 0 | 0 | 0 | 0 | 0 | 0 | 0 | 0 | 0 | 0 | 0 | 0 | 0 | 0 | 0 | 0 | 0 | 0 | -10 | 0 | 0 | Off | 17.8 | 0 | 25.5 | 25.1 | 1 | 75 | 74.9 | 0 | 0 | 20.9 | 20.9 | 100 | 99.9 | 79.1 | 79.1 | 0 | 0 | 75 | 74.9 | 0 | 0 | 0 | 106329
29.38 | 5.692 | 106.2119 | -0.0003 | 25 | 25 | 0 | 25 | 25.06 | 40 | 39.305 | 0 | 0.08 | 200 | 79.1 | 79.1 | 20.9 | 20.9 | 0 | 0 | 100 | 100 | 6.211864 | 0 | 0 | 0 | 0.4 | 0.39305 | 0 | 0.0008 | 0 | 0 | 0 | 0 | 0 | 0 | 0 | 0 | 0 | 0 | 0 | 0 | 0 | 0 | 0 | 0 | 0 | 0 | 0 | 0 | 0 | 0 | 0 | 0 | 0 | 0 | 0 | 0 | 0 | 80 | 78.61 | 0 | 0.16 | 0 | 0 | 0 | 0 | 0 | 0 | 0 | 0 | 0 | 0 | 0 | 0 | 0 | 0 | 0 | 0 | 0 | 0 | 0 | 0 | 0 | 0 | -10 | 0 | 0 | Off | 17.9 | 0 | 25.5 | 25 | 1 | 75 | 74.9 | 0 | 0 | 20.9 | 20.9 | 100 | 100 | 79.1 | 79.1 | 0 | 0 | 75 | 74.9 | 0 | 0 | 0 | 106341
29.72 | 5.692 | 106.2119 | 0 | 25 | 25 | 0 | 25 | 25.07 | 40 | 39.365 | 0 | 0.07 | 200 | 79.1 | 79.1 | 20.9 | 20.9 | 0 | 0 | 100 | 100 | 6.211864 | 0 | 0 | 0 | 0.4 | 0.39365 | 0 | 0.0007 | 0 | 0 | 0 | 0 | 0 | 0 | 0 | 0 | 0 | 0 | 0 | 0 | 0 | 0 | 0 | 0 | 0 | 0 | 0 | 0 | 0 | 0 | 0 | 0 | 0 | 0 | 0 | 0 | 0 | 80 | 78.73 | 0 | 0.14 | 0 | 0 | 0 | 0 | 0 | 0 | 0 | 0 | 0 | 0 | 0 | 0 | 0 | 0 | 0 | 0 | 0 | 0 | 0 | 0 | 0 | 0 | -10 | 0 | 0 | Off | 17.7 | 0 | 25.5 | 24.8 | 1 | 75 | 74.9 | 0 | 0 | 20.9 | 20.9 | 100 | 100 | 79.1 | 79.1 | 0 | 0 | 75 | 74.9 | 0 | 0 | 0 | 106330
30.05 | 5.692 | 106.2119 | 0.0002 | 25 | 25 | 0 | 25 | 25.06 | 40 | 39.345 | 0 | 0.07 | 200 | 79.1 | 79 | 20.9 | 20.9 | 0 | 0 | 100 | 100 | 6.211864 | 0 | 0 | 0 | 0.4 | 0.39345 | 0 | 0.0007 | 0 | 0 | 0 | 0 | 0 | 0 | 0 | 0 | 0 | 0 | 0 | 0 | 0 | 0 | 0 | 0 | 0 | 0 | 0 | 0 | 0 | 0 | 0 | 0 | 0 | 0 | 0 | 0 | 0 | 80 | 78.69 | 0 | 0.14 | 0 | 0 | 0 | 0 | 0 | 0 | 0 | 0 | 0 | 0 | 0 | 0 | 0 | 0 | 0 | 0 | 0 | 0 | 0 | 0 | 0 | 0 | -10 | 0 | 0 | Off | 13.3 | 0 | 25.5 | 24.9 | 1 | 75 | 75 | 0 | 0 | 20.9 | 20.9 | 100 | 100 | 79.1 | 79 | 0 | 0 | 75 | 75 | 0 | 0 | 0 | 106331
30.39 | 5.6921 | 106.2137 | 0.0005 | 25 | 25 | 0 | 25 | 25.05 | 40 | 39.345 | 0 | 0.075 | 200 | 79.1 | 79.1 | 20.9 | 20.9 | 0 | 0 | 100 | 100 | 6.21373 | 0 | 0 | 0 | 0.4 | 0.39345 | 0 | 0.00075 | 0 | 0 | 0 | 0 | 0 | 0 | 0 | 0 | 0 | 0 | 0 | 0 | 0 | 0 | 0 | 0 | 0 | 0 | 0 | 0 | 0 | 0 | 0 | 0 | 0 | 0 | 0 | 0 | 0 | 80 | 78.69 | 0 | 0.15 | 0 | 0 | 0 | 0 | 0 | 0 | 0 | 0 | 0 | 0 | 0 | 0 | 0 | 0 | 0 | 0 | 0 | 0 | 0 | 0 | 0 | 0 | -10 | 0 | 0 | Off | 10.5 | 0 | 25.5 | 25 | 1 | 75 | 74.9 | 0 | 0 | 20.9 | 20.9 | 100 | 100 | 79.1 | 79.1 | 0 | 0 | 75 | 74.9 | 0 | 0 | 0 | 106331
30.72 | 5.6921 | 106.2137 | 0.0008 | 25 | 25 | 0 | 25 | 25.07 | 40 | 39.32 | 0 | 0.07 | 200 | 79.1 | 79 | 20.9 | 20.9 | 0 | 0 | 100 | 100 | 6.21373 | 0 | 0 | 0 | 0.4 | 0.3932 | 0 | 0.0007 | 0 | 0 | 0 | 0 | 0 | 0 | 0 | 0 | 0 | 0 | 0 | 0 | 0 | 0 | 0 | 0 | 0 | 0 | 0 | 0 | 0 | 0 | 0 | 0 | 0 | 0 | 0 | 0 | 0 | 80 | 78.64 | 0 | 0.14 | 0 | 0 | 0 | 0 | 0 | 0 | 0 | 0 | 0 | 0 | 0 | 0 | 0 | 0 | 0 | 0 | 0 | 0 | 0 | 0 | 0 | 0 | -10 | 0 | 0 | Off | 14.4 | 0 | 25.5 | 25 | 1 | 75 | 74.9 | 0 | 0 | 20.9 | 20.9 | 100 | 100 | 79.1 | 79 | 0 | 0 | 75 | 74.9 | 0 | 0 | 0 | 106330
31.05 | 5.6921 | 106.2137 | 0.0009 | 25 | 25 | 0 | 25 | 25.05 | 40 | 39.32 | 0 | 0.075 | 200 | 79.1 | 79.1 | 20.9 | 20.9 | 0 | 0 | 100 | 100 | 6.21373 | 0 | 0 | 0 | 0.4 | 0.3932 | 0 | 0.00075 | 0 | 0 | 0 | 0 | 0 | 0 | 0 | 0 | 0 | 0 | 0 | 0 | 0 | 0 | 0 | 0 | 0 | 0 | 0 | 0 | 0 | 0 | 0 | 0 | 0 | 0 | 0 | 0 | 0 | 80 | 78.64 | 0 | 0.15 | 0 | 0 | 0 | 0 | 0 | 0 | 0 | 0 | 0 | 0 | 0 | 0 | 0 | 0 | 0 | 0 | 0 | 0 | 0 | 0 | 0 | 0 | -10 | 0 | 0 | Off | 13.2 | 0 | 25.5 | 24.9 | 1 | 75 | 74.9 | 0 | 0 | 20.9 | 20.9 | 100 | 100 | 79.1 | 79.1 | 0 | 0 | 75 | 74.9 | 0 | 0 | 0 | 106333
31.39 | 5.6921 | 106.2137 | 0.0011 | 25 | 25 | 0 | 25 | 25.06 | 40 | 39.365 | 0 | 0.075 | 200 | 79.1 | 79.1 | 20.9 | 20.9 | 0 | 0 | 100 | 100 | 6.21373 | 0 | 0 | 0 | 0.4 | 0.39365 | 0 | 0.00075 | 0 | 0 | 0 | 0 | 0 | 0 | 0 | 0 | 0 | 0 | 0 | 0 | 0 | 0 | 0 | 0 | 0 | 0 | 0 | 0 | 0 | 0 | 0 | 0 | 0 | 0 | 0 | 0 | 0 | 80 | 78.73 | 0 | 0.15 | 0 | 0 | 0 | 0 | 0 | 0 | 0 | 0 | 0 | 0 | 0 | 0 | 0 | 0 | 0 | 0 | 0 | 0 | 0 | 0 | 0 | 0 | -10 | 0 | 0 | Off | 13.8 | 0 | 25.5 | 25 | 1 | 75 | 75 | 0 | 0 | 20.9 | 20.9 | 100 | 100 | 79.1 | 79.1 | 0 | 0 | 75 | 75 | 0 | 0 | 0 | 106339
31.72 | 5.6922 | 106.2156 | 0.0013 | 25 | 25 | 0 | 25 | 25.05 | 40 | 39.315 | 0 | 0.07 | 200 | 79.1 | 79.1 | 20.9 | 20.9 | 0 | 0 | 100 | 100 | 6.215596 | 0 | 0 | 0 | 0.4 | 0.39315 | 0 | 0.0007 | 0 | 0 | 0 | 0 | 0 | 0 | 0 | 0 | 0 | 0 | 0 | 0 | 0 | 0 | 0 | 0 | 0 | 0 | 0 | 0 | 0 | 0 | 0 | 0 | 0 | 0 | 0 | 0 | 0 | 80 | 78.63 | 0 | 0.14 | 0 | 0 | 0 | 0 | 0 | 0 | 0 | 0 | 0 | 0 | 0 | 0 | 0 | 0 | 0 | 0 | 0 | 0 | 0 | 0 | 0 | 0 | -10 | 0 | 0 | Off | 11.4 | 0 | 25.5 | 25 | 1 | 75 | 75 | 0 | 0 | 20.9 | 20.9 | 100 | 100 | 79.1 | 79.1 | 0 | 0 | 75 | 75 | 0 | 0 | 0 | 106330
32.05 | 5.6922 | 106.2156 | 0.0014 | 25 | 25 | 0 | 25 | 25.05 | 40 | 39.355 | 0 | 0.075 | 200 | 79.1 | 79 | 20.9 | 20.9 | 0 | 0 | 100 | 99.9 | 6.215596 | 0 | 0 | 0 | 0.4 | 0.39355 | 0 | 0.00075 | 0 | 0 | 0 | 0 | 0 | 0 | 0 | 0 | 0 | 0 | 0 | 0 | 0 | 0 | 0 | 0 | 0 | 0 | 0 | 0 | 0 | 0 | 0 | 0 | 0 | 0 | 0 | 0 | 0 | 80 | 78.71 | 0 | 0.15 | 0 | 0 | 0 | 0 | 0 | 0 | 0 | 0 | 0 | 0 | 0 | 0 | 0 | 0 | 0 | 0 | 0 | 0 | 0 | 0 | 0 | 0 | -10 | 0 | 0 | Off | 11.1 | 0 | 25.5 | 25 | 1 | 75 | 75 | 0 | 0 | 20.9 | 20.9 | 100 | 99.9 | 79.1 | 79 | 0 | 0 | 75 | 75 | 0 | 0 | 0 | 106330
32.39 | 5.6921 | 106.2137 | 0.0014 | 25 | 25 | 0 | 25 | 25.06 | 40 | 39.33 | 5 | 0.08 | 200 | 79.1 | 79.1 | 20.9 | 20.9 | 10.5 | 10.4 | 89.5 | 89.5 | 6.21373 | 0 | 0 | 0 | 0.4 | 0.3933 | 0.05 | 0.0008 | 0 | 0 | 0 | 0 | 0 | 0 | 0 | 0 | 0 | 0 | 0 | 0 | 0 | 0 | 0 | 0 | 0 | 0 | 0 | 0 | 0 | 0 | 0 | 0 | 0 | 0 | 0 | 0 | 0 | 80 | 78.66 | 10 | 0.16 | 0 | 0 | 0 | 0 | 0 | 0 | 0 | 0 | 0 | 0 | 0 | 0 | 0 | 0 | 0 | 0 | 0 | 0 | 0 | 0 | 0 | 0 | -10 | 0 | 0 | Off | 13.7 | 0 | 25.5 | 25 | 1 | 75 | 74.9 | 0 | 0 | 20.9 | 20.9 | 89.5 | 89.5 | 79.1 | 79.1 | 10.5 | 10.4 | 75 | 74.9 | 0 | 0 | 0 | 106334
32.72 | 5.6921 | 106.2137 | 0.0012 | 25 | 25 | 0 | 25 | 25.06 | 40 | 39.33 | 5 | 0.095 | 200 | 79.1 | 79.1 | 20.9 | 20.9 | 10.5 | 10.5 | 89.5 | 89.4 | 6.21373 | 0 | 0 | 0 | 0.4 | 0.3933 | 0.05 | 0.00095 | 0 | 0 | 0 | 0 | 0 | 0 | 0 | 0 | 0 | 0 | 0 | 0 | 0 | 0 | 0 | 0 | 0 | 0 | 0 | 0 | 0 | 0 | 0 | 0 | 0 | 0 | 0 | 0 | 0 | 80 | 78.66 | 10 | 0.19 | 0 | 0 | 0 | 0 | 0 | 0 | 0 | 0 | 0 | 0 | 0 | 0 | 0 | 0 | 0 | 0 | 0 | 0 | 0 | 0 | 0 | 0 | -10 | 0 | 0 | Off | 11.9 | 0 | 25.5 | 25 | 1 | 75 | 75.1 | 0 | 0 | 20.9 | 20.9 | 89.5 | 89.4 | 79.1 | 79.1 | 10.5 | 10.5 | 75 | 75.1 | 0 | 0 | 0 | 106420
33.06 | 5.6921 | 106.2137 | 0.0011 | 25 | 25 | 0 | 25 | 25.06 | 40 | 39.36 | 5 | 3.69 | 200 | 79.1 | 79.1 | 20.9 | 20.9 | 10.5 | 10.5 | 89.5 | 89.5 | 6.21373 | 0 | 0 | 0 | 0.4 | 0.3936 | 0.05 | 0.0369 | 0 | 0 | 0 | 0 | 0 | 0 | 0 | 0 | 0 | 0 | 0 | 0 | 0 | 0 | 0 | 0 | 0 | 0 | 0 | 0 | 0 | 0 | 0 | 0 | 0 | 0 | 0 | 0 | 0 | 80 | 78.72 | 10 | 7.38 | 0 | 0 | 0 | 0 | 0 | 0 | 0 | 0 | 0 | 0 | 0 | 0 | 0 | 0 | 0 | 0 | 0 | 0 | 0 | 0 | 0 | 0 | -10 | 0 | 0 | Off | 26.7 | 0 | 25.5 | 24.9 | 1 | 75 | 75 | 0 | 0 | 20.9 | 20.9 | 89.5 | 89.5 | 79.1 | 79.1 | 10.5 | 10.5 | 75 | 75 | 0 | 0 | 0 | 109111
33.39 | 5.6921 | 106.2137 | 0.001 | 25 | 25 | 0 | 25 | 25.05 | 40 | 39.355 | 5 | 4.695 | 200 | 79.1 | 79.1 | 20.9 | 20.9 | 10.5 | 10.5 | 89.5 | 89.4 | 6.21373 | 0 | 0 | 0 | 0.4 | 0.39355 | 0.05 | 0.04695 | 0 | 0 | 0 | 0 | 0 | 0 | 0 | 0 | 0 | 0 | 0 | 0 | 0 | 0 | 0 | 0 | 0 | 0 | 0 | 0 | 0 | 0 | 0 | 0 | 0 | 0 | 0 | 0 | 0 | 80 | 78.71 | 10 | 9.39 | 0 | 0 | 0 | 0 | 0 | 0 | 0 | 0 | 0 | 0 | 0 | 0 | 0 | 0 | 0 | 0 | 0 | 0 | 0 | 0 | 0 | 0 | -10 | 0 | 0 | Off | 4754.2 | 0 | 25.5 | 24.9 | 1 | 75 | 75 | 0 | 0 | 20.9 | 20.9 | 89.5 | 89.4 | 79.1 | 79.1 | 10.5 | 10.5 | 75 | 75 | 0 | 0 | 0 | 109941
33.72 | 5.6943 | 106.2548 | 0.0021 | 25 | 25 | 0 | 25 | 25.06 | 40 | 39.35 | 5 | 5 | 200 | 79.1 | 79.1 | 20.9 | 20.9 | 10.5 | 10.5 | 89.5 | 89.4 | 6.254782 | 0 | 0 | 0 | 0.4 | 0.3935 | 0.05 | 0.05 | 0 | 0 | 0 | 0 | 0 | 0 | 0 | 0 | 0 | 0 | 0 | 0 | 0 | 0 | 0 | 0 | 0 | 0 | 0 | 0 | 0 | 0 | 0 | 0 | 0 | 0 | 0 | 0 | 0 | 80 | 78.7 | 10 | 10 | 0 | 0 | 0 | 0 | 0 | 0 | 0 | 0 | 0 | 0 | 0 | 0 | 0 | 0 | 0 | 0 | 0 | 0 | 0 | 0 | 0 | 0 | -10 | 0 | 0 | Off | 22378.9 | 0 | 25.5 | 25 | 1 | 75 | 75 | 0 | 0 | 20.9 | 20.9 | 89.5 | 89.4 | 79.1 | 79.1 | 10.5 | 10.5 | 75 | 75 | 0 | 0 | 0 | 110168
34.06 | 5.6988 | 106.3388 | 0.0077 | 25 | 25 | 0 | 25 | 25.05 | 40 | 39.33 | 5 | 5.03 | 200 | 79 | 79 | 21 | 20.9 | 10.5 | 10.5 | 89.5 | 89.4 | 6.338751 | 0 | 0 | 0 | 0.4 | 0.3933 | 0.05 | 0.0503 | 0 | 0 | 0 | 0 | 0 | 0 | 0 | 0 | 0 | 0 | 0 | 0 | 0 | 0 | 0 | 0 | 0 | 0 | 0 | 0 | 0 | 0 | 0 | 0 | 0 | 0 | 0 | 0 | 0 | 80 | 78.66 | 10 | 10.06 | 0 | 0 | 0 | 0 | 0 | 0 | 0 | 0 | 0 | 0 | 0 | 0 | 0 | 0 | 0 | 0 | 0 | 0 | 0 | 0 | 0 | 0 | -10 | 0 | 0 | Off | 30067.9 | 0 | 25.5 | 24.8 | 1 | 75 | 75 | 0 | 0 | 21 | 20.9 | 89.5 | 89.4 | 79 | 79 | 10.5 | 10.5 | 75 | 75 | 0 | 0 | 0 | 110187
34.39 | 5.7019 | 106.3966 | 0.0181 | 25 | 25 | 0 | 25 | 25.05 | 40 | 39.35 | 5 | 5.045 | 200 | 79.1 | 79.1 | 20.9 | 20.9 | 10.5 | 10.5 | 89.5 | 89.5 | 6.396596 | 0 | 0 | 0 | 0.4 | 0.3935 | 0.05 | 0.05045 | 0 | 0 | 0 | 0 | 0 | 0 | 0 | 0 | 0 | 0 | 0 | 0 | 0 | 0 | 0 | 0 | 0 | 0 | 0 | 0 | 0 | 0 | 0 | 0 | 0 | 0 | 0 | 0 | 0 | 80 | 78.7 | 10 | 10.09 | 0 | 0 | 0 | 0 | 0 | 0 | 0 | 0 | 0 | 0 | 0 | 0 | 0 | 0 | 0 | 0 | 0 | 0 | 0 | 0 | 0 | 0 | -10 | 0 | 0 | Off | 36147.5 | 0 | 25.5 | 25 | 1 | 75 | 75 | 0 | 0 | 20.9 | 20.9 | 89.5 | 89.5 | 79.1 | 79.1 | 10.5 | 10.5 | 75 | 75 | 0 | 0 | 0 | 110198
34.73 | 5.7025 | 106.4078 | 0.0297 | 25 | 25 | 0 | 25 | 25.05 | 40 | 39.33 | 5 | 5.04 | 200 | 79 | 79 | 21 | 21 | 10.5 | 10.5 | 89.5 | 89.5 | 6.407792 | 0 | 0 | 0 | 0.4 | 0.3933 | 0.05 | 0.0504 | 0 | 0 | 0 | 0 | 0 | 0 | 0 | 0 | 0 | 0 | 0 | 0 | 0 | 0 | 0 | 0 | 0 | 0 | 0 | 0 | 0 | 0 | 0 | 0 | 0 | 0 | 0 | 0 | 0 | 80 | 78.66 | 10 | 10.08 | 0 | 0 | 0 | 0 | 0 | 0 | 0 | 0 | 0 | 0 | 0 | 0 | 0 | 0 | 0 | 0 | 0 | 0 | 0 | 0 | 0 | 0 | -10 | 0 | 0 | Off | 37956.5 | 0 | 25.5 | 25 | 1 | 75 | 75 | 0 | 0 | 21 | 21 | 89.5 | 89.5 | 79 | 79 | 10.5 | 10.5 | 75 | 75 | 0 | 0 | 0 | 110192
35.06 | 5.702 | 106.3985 | 0.0385 | 25 | 25 | 0 | 25 | 25.07 | 40 | 39.305 | 5 | 5.055 | 200 | 79 | 79.1 | 21 | 21 | 10.5 | 10.5 | 89.5 | 89.5 | 6.398462 | 0 | 0 | 0 | 0.4 | 0.39305 | 0.05 | 0.05055 | 0 | 0 | 0 | 0 | 0 | 0 | 0 | 0 | 0 | 0 | 0 | 0 | 0 | 0 | 0 | 0 | 0 | 0 | 0 | 0 | 0 | 0 | 0 | 0 | 0 | 0 | 0 | 0 | 0 | 80 | 78.61 | 10 | 10.11 | 0 | 0 | 0 | 0 | 0 | 0 | 0 | 0 | 0 | 0 | 0 | 0 | 0 | 0 | 0 | 0 | 0 | 0 | 0 | 0 | 0 | 0 | -10 | 0 | 0 | Off | 38670.3 | 0 | 25.5 | 25 | 1 | 75 | 74.9 | 0 | 0 | 21 | 21 | 89.5 | 89.5 | 79 | 79.1 | 10.5 | 10.5 | 75 | 74.9 | 0 | 0 | 0 | 110204
35.39 | 5.7012 | 106.3835 | 0.0446 | 25 | 25 | 0 | 25 | 25.05 | 40 | 39.29 | 5 | 5.04 | 200 | 79 | 79.1 | 21 | 21 | 10.5 | 10.5 | 89.5 | 89.5 | 6.383535 | 0 | 0 | 0 | 0.4 | 0.3929 | 0.05 | 0.0504 | 0 | 0 | 0 | 0 | 0 | 0 | 0 | 0 | 0 | 0 | 0 | 0 | 0 | 0 | 0 | 0 | 0 | 0 | 0 | 0 | 0 | 0 | 0 | 0 | 0 | 0 | 0 | 0 | 0 | 80 | 78.58 | 10 | 10.08 | 0 | 0 | 0 | 0 | 0 | 0 | 0 | 0 | 0 | 0 | 0 | 0 | 0 | 0 | 0 | 0 | 0 | 0 | 0 | 0 | 0 | 0 | -10 | 0 | 0 | Off | 39103.2 | 0 | 25.5 | 24.8 | 1 | 75 | 75 | 0 | 0 | 21 | 21 | 89.5 | 89.5 | 79 | 79.1 | 10.5 | 10.5 | 75 | 75 | 0 | 0 | 0 | 110194
35.73 | 5.7004 | 106.3686 | 0.0481 | 25 | 25 | 0 | 25 | 25.05 | 40 | 39.265 | 5 | 5.03 | 200 | 79.1 | 79 | 20.9 | 21 | 10.5 | 10.5 | 89.5 | 89.5 | 6.368607 | 0 | 0 | 0 | 0.4 | 0.39265 | 0.05 | 0.0503 | 0 | 0 | 0 | 0 | 0 | 0 | 0 | 0 | 0 | 0 | 0 | 0 | 0 | 0 | 0 | 0 | 0 | 0 | 0 | 0 | 0 | 0 | 0 | 0 | 0 | 0 | 0 | 0 | 0 | 80 | 78.53 | 10 | 10.06 | 0 | 0 | 0 | 0 | 0 | 0 | 0 | 0 | 0 | 0 | 0 | 0 | 0 | 0 | 0 | 0 | 0 | 0 | 0 | 0 | 0 | 0 | -10 | 0 | 0 | Off | 39311.9 | 0 | 25.5 | 24.9 | 1 | 75 | 75.1 | 0 | 0 | 20.9 | 21 | 89.5 | 89.5 | 79.1 | 79 | 10.5 | 10.5 | 75 | 75.1 | 0 | 0 | 0 | 110191
36.06 | 5.6998 | 106.3574 | 0.049 | 25 | 25 | 0 | 25 | 25.07 | 40 | 39.29 | 5 | 5.05 | 200 | 79.1 | 79 | 20.9 | 20.9 | 10.5 | 10.5 | 89.5 | 89.5 | 6.357411 | 0 | 0 | 0 | 0.4 | 0.3929 | 0.05 | 0.0505 | 0 | 0 | 0 | 0 | 0 | 0 | 0 | 0 | 0 | 0 | 0 | 0 | 0 | 0 | 0 | 0 | 0 | 0 | 0 | 0 | 0 | 0 | 0 | 0 | 0 | 0 | 0 | 0 | 0 | 80 | 78.58 | 10 | 10.1 | 0 | 0 | 0 | 0 | 0 | 0 | 0 | 0 | 0 | 0 | 0 | 0 | 0 | 0 | 0 | 0 | 0 | 0 | 0 | 0 | 0 | 0 | -10 | 0 | 0 | Off | 39400.3 | 0 | 25.5 | 25 | 1 | 75 | 75.1 | 0 | 0 | 20.9 | 20.9 | 89.5 | 89.5 | 79.1 | 79 | 10.5 | 10.5 | 75 | 75.1 | 0 | 0 | 0 | 110195
36.39 | 5.6992 | 106.3462 | 0.0474 | 25 | 25 | 0 | 25 | 25.05 | 40 | 39.33 | 5 | 5.045 | 200 | 79.1 | 79.1 | 20.9 | 20.9 | 10.5 | 10.5 | 89.5 | 89.5 | 6.346215 | 0 | 0 | 0 | 0.4 | 0.3933 | 0.05 | 0.05045 | 0 | 0 | 0 | 0 | 0 | 0 | 0 | 0 | 0 | 0 | 0 | 0 | 0 | 0 | 0 | 0 | 0 | 0 | 0 | 0 | 0 | 0 | 0 | 0 | 0 | 0 | 0 | 0 | 0 | 80 | 78.66 | 10 | 10.09 | 0 | 0 | 0 | 0 | 0 | 0 | 0 | 0 | 0 | 0 | 0 | 0 | 0 | 0 | 0 | 0 | 0 | 0 | 0 | 0 | 0 | 0 | -10 | 0 | 0 | Off | 39499.5 | 0 | 25.5 | 24.9 | 1 | 75 | 75 | 0 | 0 | 20.9 | 20.9 | 89.5 | 89.5 | 79.1 | 79.1 | 10.5 | 10.5 | 75 | 75 | 0 | 0 | 0 | 110199
36.73 | 5.6989 | 106.3406 | 0.044 | 25 | 25 | 0 | 25 | 25.06 | 40 | 39.325 | 5 | 5.04 | 200 | 79.1 | 79.1 | 20.9 | 20.9 | 10.5 | 10.5 | 89.5 | 89.6 | 6.340617 | 0 | 0 | 0 | 0.4 | 0.39325 | 0.05 | 0.0504 | 0 | 0 | 0 | 0 | 0 | 0 | 0 | 0 | 0 | 0 | 0 | 0 | 0 | 0 | 0 | 0 | 0 | 0 | 0 | 0 | 0 | 0 | 0 | 0 | 0 | 0 | 0 | 0 | 0 | 80 | 78.65 | 10 | 10.08 | 0 | 0 | 0 | 0 | 0 | 0 | 0 | 0 | 0 | 0 | 0 | 0 | 0 | 0 | 0 | 0 | 0 | 0 | 0 | 0 | 0 | 0 | -10 | 0 | 0 | Off | 39613.9 | 0 | 25.5 | 24.9 | 1 | 75 | 75 | 0 | 0 | 20.9 | 20.9 | 89.5 | 89.6 | 79.1 | 79.1 | 10.5 | 10.5 | 75 | 75 | 0 | 0 | 0 | 110196
37.06 | 5.6985 | 106.3332 | 0.039 | 25 | 25 | 0 | 25 | 25.05 | 40 | 39.335 | 5 | 5.045 | 200 | 79.1 | 79.1 | 20.9 | 20.8 | 10.5 | 10.5 | 89.5 | 89.5 | 6.333153 | 0 | 0 | 0 | 0.4 | 0.39335 | 0.05 | 0.05045 | 0 | 0 | 0 | 0 | 0 | 0 | 0 | 0 | 0 | 0 | 0 | 0 | 0 | 0 | 0 | 0 | 0 | 0 | 0 | 0 | 0 | 0 | 0 | 0 | 0 | 0 | 0 | 0 | 0 | 80 | 78.67 | 10 | 10.09 | 0 | 0 | 0 | 0 | 0 | 0 | 0 | 0 | 0 | 0 | 0 | 0 | 0 | 0 | 0 | 0 | 0 | 0 | 0 | 0 | 0 | 0 | -10 | 0 | 0 | Off | 39653.2 | 0 | 25.5 | 25.3 | 1 | 75 | 74.9 | 0 | 0 | 20.9 | 20.8 | 89.5 | 89.5 | 79.1 | 79.1 | 10.5 | 10.5 | 75 | 74.9 | 0 | 0 | 0 | 110197
37.4 | 5.6983 | 106.3294 | 0.032 | 25 | 25 | 0 | 25 | 25.03 | 40 | 39.355 | 5 | 5.06 | 200 | 79.1 | 79.1 | 20.9 | 20.9 | 10.5 | 10.5 | 89.5 | 89.5 | 6.329421 | 0 | 0 | 0 | 0.4 | 0.39355 | 0.05 | 0.0506 | 0 | 0 | 0 | 0 | 0 | 0 | 0 | 0 | 0 | 0 | 0 | 0 | 0 | 0 | 0 | 0 | 0 | 0 | 0 | 0 | 0 | 0 | 0 | 0 | 0 | 0 | 0 | 0 | 0 | 80 | 78.71 | 10 | 10.12 | 0 | 0 | 0 | 0 | 0 | 0 | 0 | 0 | 0 | 0 | 0 | 0 | 0 | 0 | 0 | 0 | 0 | 0 | 0 | 0 | 0 | 0 | -10 | 0 | 0 | Off | 39673.4 | 0 | 25.5 | 24.8 | 1 | 75 | 75.1 | 0 | 0 | 20.9 | 20.9 | 89.5 | 89.5 | 79.1 | 79.1 | 10.5 | 10.5 | 75 | 75.1 | 0 | 0 | 0 | 110208
37.73 | 5.6981 | 106.3257 | 0.0239 | 25 | 25 | 0 | 25 | 25.06 | 40 | 39.355 | 5 | 5.045 | 200 | 79.1 | 79.1 | 20.9 | 20.9 | 10.5 | 10.5 | 89.5 | 89.5 | 6.325689 | 0 | 0 | 0 | 0.4 | 0.39355 | 0.05 | 0.05045 | 0 | 0 | 0 | 0 | 0 | 0 | 0 | 0 | 0 | 0 | 0 | 0 | 0 | 0 | 0 | 0 | 0 | 0 | 0 | 0 | 0 | 0 | 0 | 0 | 0 | 0 | 0 | 0 | 0 | 80 | 78.71 | 10 | 10.09 | 0 | 0 | 0 | 0 | 0 | 0 | 0 | 0 | 0 | 0 | 0 | 0 | 0 | 0 | 0 | 0 | 0 | 0 | 0 | 0 | 0 | 0 | -10 | 0 | 0 | Off | 39701 | 0 | 25.5 | 24.9 | 1 | 75 | 74.9 | 0 | 0 | 20.9 | 20.9 | 89.5 | 89.5 | 79.1 | 79.1 | 10.5 | 10.5 | 75 | 74.9 | 0 | 0 | 0 | 110196
38.06 | 5.698 | 106.3238 | 0.0144 | 25 | 25 | 0 | 25 | 25.05 | 40 | 39.365 | 5 | 5.04 | 200 | 79 | 79.1 | 21 | 20.9 | 10.5 | 10.5 | 89.5 | 89.5 | 6.323823 | 0 | 0 | 0 | 0.4 | 0.39365 | 0.05 | 0.0504 | 0 | 0 | 0 | 0 | 0 | 0 | 0 | 0 | 0 | 0 | 0 | 0 | 0 | 0 | 0 | 0 | 0 | 0 | 0 | 0 | 0 | 0 | 0 | 0 | 0 | 0 | 0 | 0 | 0 | 80 | 78.73 | 10 | 10.08 | 0 | 0 | 0 | 0 | 0 | 0 | 0 | 0 | 0 | 0 | 0 | 0 | 0 | 0 | 0 | 0 | 0 | 0 | 0 | 0 | 0 | 0 | -10 | 0 | 0 | Off | 39716.5 | 0 | 25.5 | 24.9 | 1 | 75 | 75 | 0 | 0 | 21 | 20.9 | 89.5 | 89.5 | 79 | 79.1 | 10.5 | 10.5 | 75 | 75 | 0 | 0 | 0 | 110197
38.4 | 5.6979 | 106.322 | 0.003 | 25 | 25 | 0 | 25 | 25.05 | 40 | 39.36 | 5 | 5.045 | 200 | 79 | 79 | 21 | 21 | 10.5 | 10.5 | 89.5 | 89.5 | 6.321957 | 0 | 0 | 0 | 0.4 | 0.3936 | 0.05 | 0.05045 | 0 | 0 | 0 | 0 | 0 | 0 | 0 | 0 | 0 | 0 | 0 | 0 | 0 | 0 | 0 | 0 | 0 | 0 | 0 | 0 | 0 | 0 | 0 | 0 | 0 | 0 | 0 | 0 | 0 | 80 | 78.72 | 10 | 10.09 | 0 | 0 | 0 | 0 | 0 | 0 | 0 | 0 | 0 | 0 | 0 | 0 | 0 | 0 | 0 | 0 | 0 | 0 | 0 | 0 | 0 | 0 | -10 | 0 | 0 | Off | 39730.2 | 0 | 25.5 | 24.9 | 1 | 75 | 75.1 | 0 | 0 | 21 | 21 | 89.5 | 89.5 | 79 | 79 | 10.5 | 10.5 | 75 | 75.1 | 0 | 0 | 0 | 110206
38.73 | 5.6978 | 106.3201 | -0.0086 | 25 | 25 | 0 | 25 | 25.05 | 40 | 39.295 | 5 | 5.04 | 200 | 79 | 79.1 | 21 | 21 | 10.5 | 10.5 | 89.5 | 89.5 | 6.320091 | 0 | 0 | 0 | 0.4 | 0.39295 | 0.05 | 0.0504 | 0 | 0 | 0 | 0 | 0 | 0 | 0 | 0 | 0 | 0 | 0 | 0 | 0 | 0 | 0 | 0 | 0 | 0 | 0 | 0 | 0 | 0 | 0 | 0 | 0 | 0 | 0 | 0 | 0 | 80 | 78.59 | 10 | 10.08 | 0 | 0 | 0 | 0 | 0 | 0 | 0 | 0 | 0 | 0 | 0 | 0 | 0 | 0 | 0 | 0 | 0 | 0 | 0 | 0 | 0 | 0 | -10 | 0 | 0 | Off | 39731.6 | 0 | 25.5 | 24.9 | 1 | 75 | 75 | 0 | 0 | 21 | 21 | 89.5 | 89.5 | 79 | 79.1 | 10.5 | 10.5 | 75 | 75 | 0 | 0 | 0 | 110197
39.07 | 5.6977 | 106.3182 | -0.0173 | 25 | 25 | 0 | 25 | 25.05 | 40 | 39.305 | 5 | 5.04 | 200 | 79.1 | 79.1 | 20.9 | 20.9 | 10.5 | 10.5 | 89.5 | 89.5 | 6.318225 | 0 | 0 | 0 | 0.4 | 0.39305 | 0.05 | 0.0504 | 0 | 0 | 0 | 0 | 0 | 0 | 0 | 0 | 0 | 0 | 0 | 0 | 0 | 0 | 0 | 0 | 0 | 0 | 0 | 0 | 0 | 0 | 0 | 0 | 0 | 0 | 0 | 0 | 0 | 80 | 78.61 | 10 | 10.08 | 0 | 0 | 0 | 0 | 0 | 0 | 0 | 0 | 0 | 0 | 0 | 0 | 0 | 0 | 0 | 0 | 0 | 0 | 0 | 0 | 0 | 0 | -10 | 0 | 0 | Off | 39734.9 | 0 | 25.5 | 24.8 | 1 | 75 | 75 | 0 | 0 | 20.9 | 20.9 | 89.5 | 89.5 | 79.1 | 79.1 | 10.5 | 10.5 | 75 | 75 | 0 | 0 | 0 | 110195
39.4 | 5.6977 | 106.3182 | -0.02 | 25 | 25 | 0 | 25 | 25.05 | 40 | 39.31 | 5 | 5.055 | 200 | 79.1 | 79.1 | 20.9 | 20.9 | 10.5 | 10.5 | 89.5 | 89.4 | 6.318225 | 0 | 0 | 0 | 0.4 | 0.3931 | 0.05 | 0.05055 | 0 | 0 | 0 | 0 | 0 | 0 | 0 | 0 | 0 | 0 | 0 | 0 | 0 | 0 | 0 | 0 | 0 | 0 | 0 | 0 | 0 | 0 | 0 | 0 | 0 | 0 | 0 | 0 | 0 | 80 | 78.62 | 10 | 10.11 | 0 | 0 | 0 | 0 | 0 | 0 | 0 | 0 | 0 | 0 | 0 | 0 | 0 | 0 | 0 | 0 | 0 | 0 | 0 | 0 | 0 | 0 | -10 | 0 | 0 | Off | 39729.6 | 0 | 25.5 | 24.9 | 1 | 75 | 75.1 | 0 | 0 | 20.9 | 20.9 | 89.5 | 89.4 | 79.1 | 79.1 | 10.5 | 10.5 | 75 | 75.1 | 0 | 0 | 0 | 110205
39.73 | 5.6977 | 106.3182 | -0.0181 | 25 | 25 | 0 | 25 | 25.05 | 40 | 39.36 | 5 | 5.035 | 200 | 79.1 | 79.1 | 20.9 | 20.9 | 10.5 | 10.5 | 89.5 | 89.5 | 6.318225 | 0 | 0 | 0 | 0.4 | 0.3936 | 0.05 | 0.05035 | 0 | 0 | 0 | 0 | 0 | 0 | 0 | 0 | 0 | 0 | 0 | 0 | 0 | 0 | 0 | 0 | 0 | 0 | 0 | 0 | 0 | 0 | 0 | 0 | 0 | 0 | 0 | 0 | 0 | 80 | 78.72 | 10 | 10.07 | 0 | 0 | 0 | 0 | 0 | 0 | 0 | 0 | 0 | 0 | 0 | 0 | 0 | 0 | 0 | 0 | 0 | 0 | 0 | 0 | 0 | 0 | -10 | 0 | 0 | Off | 39746.8 | 0 | 25.5 | 24.9 | 1 | 75 | 74.9 | 0 | 0 | 20.9 | 20.9 | 89.5 | 89.5 | 79.1 | 79.1 | 10.5 | 10.5 | 75 | 74.9 | 0 | 0 | 0 | 110201
40.07 | 5.6977 | 106.3182 | -0.0148 | 25 | 25 | 0 | 25 | 25.05 | 40 | 39.37 | 5 | 5.04 | 200 | 79.1 | 79.1 | 20.9 | 20.9 | 10.5 | 10.5 | 89.5 | 89.5 | 6.318225 | 0 | 0 | 0 | 0.4 | 0.3937 | 0.05 | 0.0504 | 0 | 0 | 0 | 0 | 0 | 0 | 0 | 0 | 0 | 0 | 0 | 0 | 0 | 0 | 0 | 0 | 0 | 0 | 0 | 0 | 0 | 0 | 0 | 0 | 0 | 0 | 0 | 0 | 0 | 80 | 78.74 | 10 | 10.08 | 0 | 0 | 0 | 0 | 0 | 0 | 0 | 0 | 0 | 0 | 0 | 0 | 0 | 0 | 0 | 0 | 0 | 0 | 0 | 0 | 0 | 0 | -10 | 0 | 0 | Off | 39746.6 | 0 | 25.5 | 25 | 1 | 75 | 74.9 | 0 | 0 | 20.9 | 20.9 | 89.5 | 89.5 | 79.1 | 79.1 | 10.5 | 10.5 | 75 | 74.9 | 0 | 0 | 0 | 110194
40.4 | 5.6976 | 106.3164 | -0.0118 | 25 | 25 | 0 | 25 | 25.06 | 40 | 39.39 | 5 | 5.045 | 200 | 79.1 | 79.1 | 20.9 | 20.9 | 10.5 | 10.5 | 89.5 | 89.6 | 6.316359 | 0 | 0 | 0 | 0.4 | 0.3939 | 0.05 | 0.05045 | 0 | 0 | 0 | 0 | 0 | 0 | 0 | 0 | 0 | 0 | 0 | 0 | 0 | 0 | 0 | 0 | 0 | 0 | 0 | 0 | 0 | 0 | 0 | 0 | 0 | 0 | 0 | 0 | 0 | 80 | 78.78 | 10 | 10.09 | 0 | 0 | 0 | 0 | 0 | 0 | 0 | 0 | 0 | 0 | 0 | 0 | 0 | 0 | 0 | 0 | 0 | 0 | 0 | 0 | 0 | 0 | -10 | 0 | 0 | Off | 39753.9 | 0 | 25.5 | 24.9 | 1 | 75 | 74.9 | 0 | 0 | 20.9 | 20.9 | 89.5 | 89.6 | 79.1 | 79.1 | 10.5 | 10.5 | 75 | 74.9 | 0 | 0 | 0 | 110205
40.73 | 5.6976 | 106.3164 | -0.0092 | 25 | 25 | 0 | 25 | 25.05 | 40 | 39.345 | 5 | 5.045 | 200 | 79 | 79 | 21 | 21 | 10.5 | 10.5 | 89.5 | 89.5 | 6.316359 | 0 | 0 | 0 | 0.4 | 0.39345 | 0.05 | 0.05045 | 0 | 0 | 0 | 0 | 0 | 0 | 0 | 0 | 0 | 0 | 0 | 0 | 0 | 0 | 0 | 0 | 0 | 0 | 0 | 0 | 0 | 0 | 0 | 0 | 0 | 0 | 0 | 0 | 0 | 80 | 78.69 | 10 | 10.09 | 0 | 0 | 0 | 0 | 0 | 0 | 0 | 0 | 0 | 0 | 0 | 0 | 0 | 0 | 0 | 0 | 0 | 0 | 0 | 0 | 0 | 0 | -10 | 0 | 0 | Off | 39753.7 | 0 | 25.5 | 25 | 1 | 75 | 75.1 | 0 | 0 | 21 | 21 | 89.5 | 89.5 | 79 | 79 | 10.5 | 10.5 | 75 | 75.1 | 0 | 0 | 0 | 110200
41.07 | 5.6977 | 106.3182 | -0.0071 | 25 | 25 | 0 | 25 | 25.04 | 40 | 39.345 | 5 | 5.05 | 200 | 79 | 79 | 21 | 21 | 10.5 | 10.5 | 89.5 | 89.4 | 6.318225 | 0 | 0 | 0 | 0.4 | 0.39345 | 0.05 | 0.0505 | 0 | 0 | 0 | 0 | 0 | 0 | 0 | 0 | 0 | 0 | 0 | 0 | 0 | 0 | 0 | 0 | 0 | 0 | 0 | 0 | 0 | 0 | 0 | 0 | 0 | 0 | 0 | 0 | 0 | 80 | 78.69 | 10 | 10.1 | 0 | 0 | 0 | 0 | 0 | 0 | 0 | 0 | 0 | 0 | 0 | 0 | 0 | 0 | 0 | 0 | 0 | 0 | 0 | 0 | 0 | 0 | -10 | 0 | 0 | Off | 39760.7 | 0 | 25.5 | 24.8 | 1 | 75 | 75.1 | 0 | 0 | 21 | 21 | 89.5 | 89.4 | 79 | 79 | 10.5 | 10.5 | 75 | 75.1 | 0 | 0 | 0 | 110196
41.4 | 5.6977 | 106.3182 | -0.0052 | 25 | 25 | 0 | 25 | 25.05 | 40 | 39.315 | 5 | 5.03 | 200 | 79 | 79 | 21 | 21 | 10.5 | 10.5 | 89.5 | 89.5 | 6.318225 | 0 | 0 | 0 | 0.4 | 0.39315 | 0.05 | 0.0503 | 0 | 0 | 0 | 0 | 0 | 0 | 0 | 0 | 0 | 0 | 0 | 0 | 0 | 0 | 0 | 0 | 0 | 0 | 0 | 0 | 0 | 0 | 0 | 0 | 0 | 0 | 0 | 0 | 0 | 80 | 78.63 | 10 | 10.06 | 0 | 0 | 0 | 0 | 0 | 0 | 0 | 0 | 0 | 0 | 0 | 0 | 0 | 0 | 0 | 0 | 0 | 0 | 0 | 0 | 0 | 0 | -10 | 0 | 0 | Off | 39759.4 | 0 | 25.5 | 24.9 | 1 | 75 | 75 | 0 | 0 | 21 | 21 | 89.5 | 89.5 | 79 | 79 | 10.5 | 10.5 | 75 | 75 | 0 | 0 | 0 | 110194
41.74 | 5.6977 | 106.3182 | -0.0038 | 25 | 25 | 0 | 25 | 25.05 | 40 | 39.31 | 5 | 5.055 | 200 | 79 | 78.9 | 21 | 21 | 10.5 | 10.5 | 89.5 | 89.6 | 6.318225 | 0 | 0 | 0 | 0.4 | 0.3931 | 0.05 | 0.05055 | 0 | 0 | 0 | 0 | 0 | 0 | 0 | 0 | 0 | 0 | 0 | 0 | 0 | 0 | 0 | 0 | 0 | 0 | 0 | 0 | 0 | 0 | 0 | 0 | 0 | 0 | 0 | 0 | 0 | 80 | 78.62 | 10 | 10.11 | 0 | 0 | 0 | 0 | 0 | 0 | 0 | 0 | 0 | 0 | 0 | 0 | 0 | 0 | 0 | 0 | 0 | 0 | 0 | 0 | 0 | 0 | -10 | 0 | 0 | Off | 39757.7 | 0 | 25.5 | 25 | 1 | 75 | 74.9 | 0 | 0 | 21 | 21 | 89.5 | 89.6 | 79 | 78.9 | 10.5 | 10.5 | 75 | 74.9 | 0 | 0 | 0 | 110202
42.07 | 5.6977 | 106.3182 | -0.0026 | 25 | 25 | 0 | 25 | 25.06 | 40 | 39.29 | 5 | 5.045 | 200 | 79.1 | 79 | 20.9 | 21 | 10.5 | 10.5 | 89.5 | 89.5 | 6.318225 | 0 | 0 | 0 | 0.4 | 0.3929 | 0.05 | 0.05045 | 0 | 0 | 0 | 0 | 0 | 0 | 0 | 0 | 0 | 0 | 0 | 0 | 0 | 0 | 0 | 0 | 0 | 0 | 0 | 0 | 0 | 0 | 0 | 0 | 0 | 0 | 0 | 0 | 0 | 80 | 78.58 | 10 | 10.09 | 0 | 0 | 0 | 0 | 0 | 0 | 0 | 0 | 0 | 0 | 0 | 0 | 0 | 0 | 0 | 0 | 0 | 0 | 0 | 0 | 0 | 0 | -10 | 0 | 0 | Off | 39743.5 | 0 | 25.5 | 24.7 | 1 | 75 | 74.9 | 0 | 0 | 20.9 | 21 | 89.5 | 89.5 | 79.1 | 79 | 10.5 | 10.5 | 75 | 74.9 | 0 | 0 | 0 | 110199
42.41 | 5.6977 | 106.3182 | -0.0018 | 25 | 25 | 0 | 25 | 25.04 | 40 | 39.305 | 5 | 5.055 | 200 | 79 | 79 | 21 | 21 | 10.5 | 10.5 | 89.5 | 89.5 | 6.318225 | 0 | 0 | 0 | 0.4 | 0.39305 | 0.05 | 0.05055 | 0 | 0 | 0 | 0 | 0 | 0 | 0 | 0 | 0 | 0 | 0 | 0 | 0 | 0 | 0 | 0 | 0 | 0 | 0 | 0 | 0 | 0 | 0 | 0 | 0 | 0 | 0 | 0 | 0 | 80 | 78.61 | 10 | 10.11 | 0 | 0 | 0 | 0 | 0 | 0 | 0 | 0 | 0 | 0 | 0 | 0 | 0 | 0 | 0 | 0 | 0 | 0 | 0 | 0 | 0 | 0 | -10 | 0 | 0 | Off | 39742.4 | 0 | 25.5 | 25 | 1 | 75 | 74.9 | 0 | 0 | 21 | 21 | 89.5 | 89.5 | 79 | 79 | 10.5 | 10.5 | 75 | 74.9 | 0 | 0 | 0 | 110202
42.74 | 5.6976 | 106.3164 | -0.0013 | 25 | 25 | 0 | 25 | 25.04 | 40 | 39.32 | 5 | 5.05 | 200 | 79 | 79 | 21 | 21 | 10.5 | 10.5 | 89.5 | 89.5 | 6.316359 | 0 | 0 | 0 | 0.4 | 0.3932 | 0.05 | 0.0505 | 0 | 0 | 0 | 0 | 0 | 0 | 0 | 0 | 0 | 0 | 0 | 0 | 0 | 0 | 0 | 0 | 0 | 0 | 0 | 0 | 0 | 0 | 0 | 0 | 0 | 0 | 0 | 0 | 0 | 80 | 78.64 | 10 | 10.1 | 0 | 0 | 0 | 0 | 0 | 0 | 0 | 0 | 0 | 0 | 0 | 0 | 0 | 0 | 0 | 0 | 0 | 0 | 0 | 0 | 0 | 0 | -10 | 0 | 0 | Off | 39736.5 | 0 | 25.5 | 24.9 | 1 | 75 | 75 | 0 | 0 | 21 | 21 | 89.5 | 89.5 | 79 | 79 | 10.5 | 10.5 | 75 | 75 | 0 | 0 | 0 | 110202
43.07 | 5.6976 | 106.3164 | -0.0009 | 25 | 25 | 0 | 25 | 25.06 | 40 | 39.29 | 5 | 5.045 | 200 | 79 | 79 | 21 | 21 | 10.5 | 10.5 | 89.5 | 89.5 | 6.316359 | 0 | 0 | 0 | 0.4 | 0.3929 | 0.05 | 0.05045 | 0 | 0 | 0 | 0 | 0 | 0 | 0 | 0 | 0 | 0 | 0 | 0 | 0 | 0 | 0 | 0 | 0 | 0 | 0 | 0 | 0 | 0 | 0 | 0 | 0 | 0 | 0 | 0 | 0 | 80 | 78.58 | 10 | 10.09 | 0 | 0 | 0 | 0 | 0 | 0 | 0 | 0 | 0 | 0 | 0 | 0 | 0 | 0 | 0 | 0 | 0 | 0 | 0 | 0 | 0 | 0 | -10 | 0 | 0 | Off | 39726.4 | 0 | 25.5 | 25 | 1 | 75 | 74.9 | 0 | 0 | 21 | 21 | 89.5 | 89.5 | 79 | 79 | 10.5 | 10.5 | 75 | 74.9 | 0 | 0 | 0 | 110199
43.41 | 5.6976 | 106.3164 | -0.0006 | 25 | 25 | 0 | 25 | 25.05 | 40 | 39.315 | 5 | 5.025 | 200 | 79 | 79 | 21 | 21 | 10.5 | 10.5 | 89.5 | 89.5 | 6.316359 | 0 | 0 | 0 | 0.4 | 0.39315 | 0.05 | 0.05025 | 0 | 0 | 0 | 0 | 0 | 0 | 0 | 0 | 0 | 0 | 0 | 0 | 0 | 0 | 0 | 0 | 0 | 0 | 0 | 0 | 0 | 0 | 0 | 0 | 0 | 0 | 0 | 0 | 0 | 80 | 78.63 | 10 | 10.05 | 0 | 0 | 0 | 0 | 0 | 0 | 0 | 0 | 0 | 0 | 0 | 0 | 0 | 0 | 0 | 0 | 0 | 0 | 0 | 0 | 0 | 0 | -10 | 0 | 0 | Off | 39716 | 0 | 25.5 | 24.9 | 1 | 75 | 75 | 0 | 0 | 21 | 21 | 89.5 | 89.5 | 79 | 79 | 10.5 | 10.5 | 75 | 75 | 0 | 0 | 0 | 110186
43.74 | 5.6977 | 106.3182 | -0.0004 | 25 | 25 | 0 | 25 | 25.05 | 40 | 39.295 | 5 | 5.07 | 200 | 79 | 79 | 21 | 21 | 10.5 | 10.5 | 89.5 | 89.5 | 6.318225 | 0 | 0 | 0 | 0.4 | 0.39295 | 0.05 | 0.0507 | 0 | 0 | 0 | 0 | 0 | 0 | 0 | 0 | 0 | 0 | 0 | 0 | 0 | 0 | 0 | 0 | 0 | 0 | 0 | 0 | 0 | 0 | 0 | 0 | 0 | 0 | 0 | 0 | 0 | 80 | 78.59 | 10 | 10.14 | 0 | 0 | 0 | 0 | 0 | 0 | 0 | 0 | 0 | 0 | 0 | 0 | 0 | 0 | 0 | 0 | 0 | 0 | 0 | 0 | 0 | 0 | -10 | 0 | 0 | Off | 39706.3 | 0 | 25.5 | 24.8 | 1 | 75 | 75.2 | 0 | 0 | 21 | 21 | 89.5 | 89.5 | 79 | 79 | 10.5 | 10.5 | 75 | 75.2 | 0 | 0 | 0 | 110206
44.07 | 5.6977 | 106.3182 | -0.0001 | 25 | 25 | 0 | 25 | 25.05 | 40 | 39.335 | 5 | 5.07 | 200 | 79.1 | 79 | 20.9 | 20.9 | 10.5 | 10.5 | 89.5 | 89.5 | 6.318225 | 0 | 0 | 0 | 0.4 | 0.39335 | 0.05 | 0.0507 | 0 | 0 | 0 | 0 | 0 | 0 | 0 | 0 | 0 | 0 | 0 | 0 | 0 | 0 | 0 | 0 | 0 | 0 | 0 | 0 | 0 | 0 | 0 | 0 | 0 | 0 | 0 | 0 | 0 | 80 | 78.67 | 10 | 10.14 | 0 | 0 | 0 | 0 | 0 | 0 | 0 | 0 | 0 | 0 | 0 | 0 | 0 | 0 | 0 | 0 | 0 | 0 | 0 | 0 | 0 | 0 | -10 | 0 | 0 | Off | 39711.1 | 0 | 25.5 | 24.8 | 1 | 75 | 75.1 | 0 | 0 | 20.9 | 20.9 | 89.5 | 89.5 | 79.1 | 79 | 10.5 | 10.5 | 75 | 75.1 | 0 | 0 | 0 | 110214
44.41 | 5.6977 | 106.3182 | -0.0001 | 25 | 25 | 0 | 25 | 25.04 | 40 | 39.32 | 5 | 5.005 | 200 | 79 | 79 | 21 | 21 | 10.5 | 10.5 | 89.5 | 89.5 | 6.318225 | 0 | 0 | 0 | 0.4 | 0.3932 | 0.05 | 0.05005 | 0 | 0 | 0 | 0 | 0 | 0 | 0 | 0 | 0 | 0 | 0 | 0 | 0 | 0 | 0 | 0 | 0 | 0 | 0 | 0 | 0 | 0 | 0 | 0 | 0 | 0 | 0 | 0 | 0 | 80 | 78.64 | 10 | 10.01 | 0 | 0 | 0 | 0 | 0 | 0 | 0 | 0 | 0 | 0 | 0 | 0 | 0 | 0 | 0 | 0 | 0 | 0 | 0 | 0 | 0 | 0 | -10 | 0 | 0 | Off | 39707.1 | 0 | 25.5 | 25 | 1 | 75 | 74.8 | 0 | 0 | 21 | 21 | 89.5 | 89.5 | 79 | 79 | 10.5 | 10.5 | 75 | 74.8 | 0 | 0 | 0 | 110169
44.74 | 5.6977 | 106.3182 | 0 | 25 | 25 | 0 | 25 | 25.06 | 40 | 39.33 | 5 | 5.065 | 200 | 79 | 79.1 | 21 | 21 | 10.5 | 10.5 | 89.5 | 89.5 | 6.318225 | 0 | 0 | 0 | 0.4 | 0.3933 | 0.05 | 0.05065 | 0 | 0 | 0 | 0 | 0 | 0 | 0 | 0 | 0 | 0 | 0 | 0 | 0 | 0 | 0 | 0 | 0 | 0 | 0 | 0 | 0 | 0 | 0 | 0 | 0 | 0 | 0 | 0 | 0 | 80 | 78.66 | 10 | 10.13 | 0 | 0 | 0 | 0 | 0 | 0 | 0 | 0 | 0 | 0 | 0 | 0 | 0 | 0 | 0 | 0 | 0 | 0 | 0 | 0 | 0 | 0 | -10 | 0 | 0 | Off | 39683.6 | 0 | 25.5 | 24.9 | 1 | 75 | 75 | 0 | 0 | 21 | 21 | 89.5 | 89.5 | 79 | 79.1 | 10.5 | 10.5 | 75 | 75 | 0 | 0 | 0 | 110211
45.07 | 5.6977 | 106.3182 | 0.0001 | 25 | 25 | 0 | 25 | 25.03 | 40 | 39.315 | 5 | 5.07 | 200 | 79.1 | 79 | 20.9 | 21 | 10.5 | 10.5 | 89.5 | 89.5 | 6.318225 | 0 | 0 | 0 | 0.4 | 0.39315 | 0.05 | 0.0507 | 0 | 0 | 0 | 0 | 0 | 0 | 0 | 0 | 0 | 0 | 0 | 0 | 0 | 0 | 0 | 0 | 0 | 0 | 0 | 0 | 0 | 0 | 0 | 0 | 0 | 0 | 0 | 0 | 0 | 80 | 78.63 | 10 | 10.14 | 0 | 0 | 0 | 0 | 0 | 0 | 0 | 0 | 0 | 0 | 0 | 0 | 0 | 0 | 0 | 0 | 0 | 0 | 0 | 0 | 0 | 0 | -10 | 0 | 0 | Off | 39685.5 | 0 | 25.5 | 25.1 | 1 | 75 | 75 | 0 | 0 | 20.9 | 21 | 89.5 | 89.5 | 79.1 | 79 | 10.5 | 10.5 | 75 | 75 | 0 | 0 | 0 | 110219
45.41 | 5.6977 | 106.3182 | 0.0002 | 25 | 25 | 0 | 25 | 25.05 | 40 | 39.29 | 5 | 5.065 | 200 | 79.1 | 79.1 | 20.9 | 20.9 | 10.5 | 10.5 | 89.5 | 89.5 | 6.318225 | 0 | 0 | 0 | 0.4 | 0.3929 | 0.05 | 0.05065 | 0 | 0 | 0 | 0 | 0 | 0 | 0 | 0 | 0 | 0 | 0 | 0 | 0 | 0 | 0 | 0 | 0 | 0 | 0 | 0 | 0 | 0 | 0 | 0 | 0 | 0 | 0 | 0 | 0 | 80 | 78.58 | 10 | 10.13 | 0 | 0 | 0 | 0 | 0 | 0 | 0 | 0 | 0 | 0 | 0 | 0 | 0 | 0 | 0 | 0 | 0 | 0 | 0 | 0 | 0 | 0 | -10 | 0 | 0 | Off | 39685.4 | 0 | 25.5 | 25 | 1 | 75 | 75.1 | 0 | 0 | 20.9 | 20.9 | 89.5 | 89.5 | 79.1 | 79.1 | 10.5 | 10.5 | 75 | 75.1 | 0 | 0 | 0 | 110197
45.74 | 5.6977 | 106.3182 | 0.0002 | 25 | 25 | 0 | 25 | 25.06 | 40 | 39.32 | 5 | 5.04 | 200 | 79.1 | 79.1 | 20.9 | 20.9 | 10.5 | 10.5 | 89.5 | 89.5 | 6.318225 | 0 | 0 | 0 | 0.4 | 0.3932 | 0.05 | 0.0504 | 0 | 0 | 0 | 0 | 0 | 0 | 0 | 0 | 0 | 0 | 0 | 0 | 0 | 0 | 0 | 0 | 0 | 0 | 0 | 0 | 0 | 0 | 0 | 0 | 0 | 0 | 0 | 0 | 0 | 80 | 78.64 | 10 | 10.08 | 0 | 0 | 0 | 0 | 0 | 0 | 0 | 0 | 0 | 0 | 0 | 0 | 0 | 0 | 0 | 0 | 0 | 0 | 0 | 0 | 0 | 0 | -10 | 0 | 0 | Off | 39680.8 | 0 | 25.5 | 25 | 1 | 75 | 75 | 0 | 0 | 20.9 | 20.9 | 89.5 | 89.5 | 79.1 | 79.1 | 10.5 | 10.5 | 75 | 75 | 0 | 0 | 0 | 110197
46.08 | 5.6977 | 106.3182 | 0.0001 | 25 | 25 | 0 | 25 | 25.05 | 40 | 39.355 | 5 | 5.065 | 200 | 79.1 | 79.1 | 20.9 | 20.9 | 10.5 | 10.5 | 89.5 | 89.5 | 6.318225 | 0 | 0 | 0 | 0.4 | 0.39355 | 0.05 | 0.05065 | 0 | 0 | 0 | 0 | 0 | 0 | 0 | 0 | 0 | 0 | 0 | 0 | 0 | 0 | 0 | 0 | 0 | 0 | 0 | 0 | 0 | 0 | 0 | 0 | 0 | 0 | 0 | 0 | 0 | 80 | 78.71 | 10 | 10.13 | 0 | 0 | 0 | 0 | 0 | 0 | 0 | 0 | 0 | 0 | 0 | 0 | 0 | 0 | 0 | 0 | 0 | 0 | 0 | 0 | 0 | 0 | -10 | 0 | 0 | Off | 39688.5 | 0 | 25.5 | 25 | 1 | 75 | 74.9 | 0 | 0 | 20.9 | 20.9 | 89.5 | 89.5 | 79.1 | 79.1 | 10.5 | 10.5 | 75 | 74.9 | 0 | 0 | 0 | 110221
46.41 | 5.6977 | 106.3182 | 0.0001 | 25 | 25 | 0 | 25 | 25.05 | 40 | 39.345 | 5 | 5.07 | 200 | 79.1 | 79.1 | 20.9 | 20.9 | 10.5 | 10.5 | 89.5 | 89.5 | 6.318225 | 0 | 0 | 0 | 0.4 | 0.39345 | 0.05 | 0.0507 | 0 | 0 | 0 | 0 | 0 | 0 | 0 | 0 | 0 | 0 | 0 | 0 | 0 | 0 | 0 | 0 | 0 | 0 | 0 | 0 | 0 | 0 | 0 | 0 | 0 | 0 | 0 | 0 | 0 | 80 | 78.69 | 10 | 10.14 | 0 | 0 | 0 | 0 | 0 | 0 | 0 | 0 | 0 | 0 | 0 | 0 | 0 | 0 | 0 | 0 | 0 | 0 | 0 | 0 | 0 | 0 | -10 | 0 | 0 | Off | 39688.5 | 0 | 25.5 | 24.9 | 1 | 75 | 75 | 0 | 0 | 20.9 | 20.9 | 89.5 | 89.5 | 79.1 | 79.1 | 10.5 | 10.5 | 75 | 75 | 0 | 0 | 0 | 110215
46.75 | 5.6978 | 106.3201 | 0.0003 | 25 | 25 | 0 | 25 | 25.04 | 40 | 39.345 | 5 | 5.025 | 200 | 79.1 | 79.1 | 20.9 | 20.9 | 10.5 | 10.5 | 89.5 | 89.5 | 6.320091 | 0 | 0 | 0 | 0.4 | 0.39345 | 0.05 | 0.05025 | 0 | 0 | 0 | 0 | 0 | 0 | 0 | 0 | 0 | 0 | 0 | 0 | 0 | 0 | 0 | 0 | 0 | 0 | 0 | 0 | 0 | 0 | 0 | 0 | 0 | 0 | 0 | 0 | 0 | 80 | 78.69 | 10 | 10.05 | 0 | 0 | 0 | 0 | 0 | 0 | 0 | 0 | 0 | 0 | 0 | 0 | 0 | 0 | 0 | 0 | 0 | 0 | 0 | 0 | 0 | 0 | -10 | 0 | 0 | Off | 39692.1 | 0 | 25.5 | 24.9 | 1 | 75 | 75.1 | 0 | 0 | 20.9 | 20.9 | 89.5 | 89.5 | 79.1 | 79.1 | 10.5 | 10.5 | 75 | 75.1 | 0 | 0 | 0 | 110185
47.08 | 5.6978 | 106.3201 | 0.0005 | 25 | 25 | 0 | 25 | 25.05 | 40 | 39.35 | 5 | 5.055 | 200 | 79.1 | 79.1 | 20.9 | 20.8 | 10.5 | 10.5 | 89.5 | 89.5 | 6.320091 | 0 | 0 | 0 | 0.4 | 0.3935 | 0.05 | 0.05055 | 0 | 0 | 0 | 0 | 0 | 0 | 0 | 0 | 0 | 0 | 0 | 0 | 0 | 0 | 0 | 0 | 0 | 0 | 0 | 0 | 0 | 0 | 0 | 0 | 0 | 0 | 0 | 0 | 0 | 80 | 78.7 | 10 | 10.11 | 0 | 0 | 0 | 0 | 0 | 0 | 0 | 0 | 0 | 0 | 0 | 0 | 0 | 0 | 0 | 0 | 0 | 0 | 0 | 0 | 0 | 0 | -10 | 0 | 0 | Off | 39694.8 | 0 | 25.5 | 25 | 1 | 75 | 74.9 | 0 | 0 | 20.9 | 20.8 | 89.5 | 89.5 | 79.1 | 79.1 | 10.5 | 10.5 | 75 | 74.9 | 0 | 0 | 0 | 110214
47.41 | 5.6978 | 106.3201 | 0.0007 | 25 | 25 | 0 | 25 | 25.05 | 40 | 39.37 | 5 | 5.065 | 200 | 79.1 | 79 | 20.9 | 20.8 | 10.5 | 10.5 | 89.5 | 89.5 | 6.320091 | 0 | 0 | 0 | 0.4 | 0.3937 | 0.05 | 0.05065 | 0 | 0 | 0 | 0 | 0 | 0 | 0 | 0 | 0 | 0 | 0 | 0 | 0 | 0 | 0 | 0 | 0 | 0 | 0 | 0 | 0 | 0 | 0 | 0 | 0 | 0 | 0 | 0 | 0 | 80 | 78.74 | 10 | 10.13 | 0 | 0 | 0 | 0 | 0 | 0 | 0 | 0 | 0 | 0 | 0 | 0 | 0 | 0 | 0 | 0 | 0 | 0 | 0 | 0 | 0 | 0 | -10 | 0 | 0 | Off | 39689.5 | 0 | 25.5 | 24.8 | 1 | 75 | 75 | 0 | 0 | 20.9 | 20.8 | 89.5 | 89.5 | 79.1 | 79 | 10.5 | 10.5 | 75 | 75 | 0 | 0 | 0 | 110213
47.75 | 5.6978 | 106.3201 | 0.0007 | 25 | 25 | 0 | 25 | 25.05 | 40 | 39.36 | 5 | 5.02 | 200 | 79.1 | 79 | 20.9 | 20.9 | 10.5 | 10.5 | 89.5 | 89.5 | 6.320091 | 0 | 0 | 0 | 0.4 | 0.3936 | 0.05 | 0.0502 | 0 | 0 | 0 | 0 | 0 | 0 | 0 | 0 | 0 | 0 | 0 | 0 | 0 | 0 | 0 | 0 | 0 | 0 | 0 | 0 | 0 | 0 | 0 | 0 | 0 | 0 | 0 | 0 | 0 | 80 | 78.72 | 10 | 10.04 | 0 | 0 | 0 | 0 | 0 | 0 | 0 | 0 | 0 | 0 | 0 | 0 | 0 | 0 | 0 | 0 | 0 | 0 | 0 | 0 | 0 | 0 | -10 | 0 | 0 | Off | 39692.1 | 0 | 25.5 | 24.9 | 1 | 75 | 75 | 0 | 0 | 20.9 | 20.9 | 89.5 | 89.5 | 79.1 | 79 | 10.5 | 10.5 | 75 | 75 | 0 | 0 | 0 | 110172
48.08 | 5.6978 | 106.3201 | 0.0007 | 25 | 25 | 0 | 25 | 25.07 | 40 | 39.385 | 5 | 5.065 | 200 | 79 | 79.1 | 21 | 21 | 10.5 | 10.5 | 89.5 | 89.5 | 6.320091 | 0 | 0 | 0 | 0.4 | 0.39385 | 0.05 | 0.05065 | 0 | 0 | 0 | 0 | 0 | 0 | 0 | 0 | 0 | 0 | 0 | 0 | 0 | 0 | 0 | 0 | 0 | 0 | 0 | 0 | 0 | 0 | 0 | 0 | 0 | 0 | 0 | 0 | 0 | 80 | 78.77 | 10 | 10.13 | 0 | 0 | 0 | 0 | 0 | 0 | 0 | 0 | 0 | 0 | 0 | 0 | 0 | 0 | 0 | 0 | 0 | 0 | 0 | 0 | 0 | 0 | -10 | 0 | 0 | Off | 39686.3 | 0 | 25.5 | 25 | 1 | 75 | 75 | 0 | 0 | 21 | 21 | 89.5 | 89.5 | 79 | 79.1 | 10.5 | 10.5 | 75 | 75 | 0 | 0 | 0 | 110213
48.41 | 5.6979 | 106.322 | 0.0008 | 25 | 25 | 0 | 25 | 25.05 | 40 | 39.365 | 5 | 5.065 | 200 | 79.1 | 79.1 | 20.9 | 20.9 | 10.5 | 10.5 | 89.5 | 89.5 | 6.321957 | 0 | 0 | 0 | 0.4 | 0.39365 | 0.05 | 0.05065 | 0 | 0 | 0 | 0 | 0 | 0 | 0 | 0 | 0 | 0 | 0 | 0 | 0 | 0 | 0 | 0 | 0 | 0 | 0 | 0 | 0 | 0 | 0 | 0 | 0 | 0 | 0 | 0 | 0 | 80 | 78.73 | 10 | 10.13 | 0 | 0 | 0 | 0 | 0 | 0 | 0 | 0 | 0 | 0 | 0 | 0 | 0 | 0 | 0 | 0 | 0 | 0 | 0 | 0 | 0 | 0 | -10 | 0 | 0 | Off | 39662 | 0 | 25.5 | 24.9 | 1 | 75 | 75.1 | 0 | 0 | 20.9 | 20.9 | 89.5 | 89.5 | 79.1 | 79.1 | 10.5 | 10.5 | 75 | 75.1 | 0 | 0 | 0 | 110214
48.75 | 5.6979 | 106.322 | 0.0009 | 25 | 25 | 0 | 25 | 25.04 | 40 | 39.32 | 5 | 5.07 | 200 | 79.1 | 79.1 | 20.9 | 20.9 | 10.5 | 10.5 | 89.5 | 89.5 | 6.321957 | 0 | 0 | 0 | 0.4 | 0.3932 | 0.05 | 0.0507 | 0 | 0 | 0 | 0 | 0 | 0 | 0 | 0 | 0 | 0 | 0 | 0 | 0 | 0 | 0 | 0 | 0 | 0 | 0 | 0 | 0 | 0 | 0 | 0 | 0 | 0 | 0 | 0 | 0 | 80 | 78.64 | 10 | 10.14 | 0 | 0 | 0 | 0 | 0 | 0 | 0 | 0 | 0 | 0 | 0 | 0 | 0 | 0 | 0 | 0 | 0 | 0 | 0 | 0 | 0 | 0 | -10 | 0 | 0 | Off | 39648.6 | 0 | 25.5 | 24.9 | 1 | 75 | 75 | 0 | 0 | 20.9 | 20.9 | 89.5 | 89.5 | 79.1 | 79.1 | 10.5 | 10.5 | 75 | 75 | 0 | 0 | 0 | 110217
49.08 | 5.698 | 106.3238 | 0.0011 | 25 | 25 | 0 | 25 | 25.05 | 40 | 39.305 | 5 | 5.03 | 200 | 79 | 79 | 21 | 21 | 10.5 | 10.5 | 89.5 | 89.5 | 6.323823 | 0 | 0 | 0 | 0.4 | 0.39305 | 0.05 | 0.0503 | 0 | 0 | 0 | 0 | 0 | 0 | 0 | 0 | 0 | 0 | 0 | 0 | 0 | 0 | 0 | 0 | 0 | 0 | 0 | 0 | 0 | 0 | 0 | 0 | 0 | 0 | 0 | 0 | 0 | 80 | 78.61 | 10 | 10.06 | 0 | 0 | 0 | 0 | 0 | 0 | 0 | 0 | 0 | 0 | 0 | 0 | 0 | 0 | 0 | 0 | 0 | 0 | 0 | 0 | 0 | 0 | -10 | 0 | 0 | Off | 39652.6 | 0 | 25.5 | 24.9 | 1 | 75 | 75 | 0 | 0 | 21 | 21 | 89.5 | 89.5 | 79 | 79 | 10.5 | 10.5 | 75 | 75 | 0 | 0 | 0 | 110189
49.42 | 5.6981 | 106.3257 | 0.0012 | 25 | 25 | 0 | 25 | 25.06 | 40 | 39.295 | 5 | 5.08 | 200 | 79 | 79 | 21 | 21 | 10.5 | 10.5 | 89.5 | 89.4 | 6.325689 | 0 | 0 | 0 | 0.4 | 0.39295 | 0.05 | 0.0508 | 0 | 0 | 0 | 0 | 0 | 0 | 0 | 0 | 0 | 0 | 0 | 0 | 0 | 0 | 0 | 0 | 0 | 0 | 0 | 0 | 0 | 0 | 0 | 0 | 0 | 0 | 0 | 0 | 0 | 80 | 78.59 | 10 | 10.16 | 0 | 0 | 0 | 0 | 0 | 0 | 0 | 0 | 0 | 0 | 0 | 0 | 0 | 0 | 0 | 0 | 0 | 0 | 0 | 0 | 0 | 0 | -10 | 0 | 0 | Off | 39648.6 | 0 | 25.5 | 25 | 1 | 75 | 75 | 0 | 0 | 21 | 21 | 89.5 | 89.4 | 79 | 79 | 10.5 | 10.5 | 75 | 75 | 0 | 0 | 0 | 110215
49.75 | 5.698 | 106.3238 | 0.0015 | 25 | 25 | 0 | 25 | 25.05 | 40 | 39.3 | 5 | 5.08 | 200 | 79 | 78.9 | 21 | 21 | 10.5 | 10.5 | 89.5 | 89.5 | 6.323823 | 0 | 0 | 0 | 0.4 | 0.393 | 0.05 | 0.0508 | 0 | 0 | 0 | 0 | 0 | 0 | 0 | 0 | 0 | 0 | 0 | 0 | 0 | 0 | 0 | 0 | 0 | 0 | 0 | 0 | 0 | 0 | 0 | 0 | 0 | 0 | 0 | 0 | 0 | 80 | 78.6 | 10 | 10.16 | 0 | 0 | 0 | 0 | 0 | 0 | 0 | 0 | 0 | 0 | 0 | 0 | 0 | 0 | 0 | 0 | 0 | 0 | 0 | 0 | 0 | 0 | -10 | 0 | 0 | Off | 39647.4 | 0 | 25.5 | 24.9 | 1 | 75 | 74.9 | 0 | 0 | 21 | 21 | 89.5 | 89.5 | 79 | 78.9 | 10.5 | 10.5 | 75 | 74.9 | 0 | 0 | 0 | 110226
50.08 | 5.698 | 106.3238 | 0.0015 | 25 | 25 | 0 | 25 | 25.06 | 40 | 39.3 | 5 | 5.015 | 200 | 79 | 79 | 21 | 21 | 10.5 | 10.5 | 89.5 | 89.5 | 6.323823 | 0 | 0 | 0 | 0.4 | 0.393 | 0.05 | 0.05015 | 0 | 0 | 0 | 0 | 0 | 0 | 0 | 0 | 0 | 0 | 0 | 0 | 0 | 0 | 0 | 0 | 0 | 0 | 0 | 0 | 0 | 0 | 0 | 0 | 0 | 0 | 0 | 0 | 0 | 80 | 78.6 | 10 | 10.03 | 0 | 0 | 0 | 0 | 0 | 0 | 0 | 0 | 0 | 0 | 0 | 0 | 0 | 0 | 0 | 0 | 0 | 0 | 0 | 0 | 0 | 0 | -10 | 0 | 0 | Off | 39654.8 | 0 | 25.5 | 25 | 1 | 75 | 75.1 | 0 | 0 | 21 | 21 | 89.5 | 89.5 | 79 | 79 | 10.5 | 10.5 | 75 | 75.1 | 0 | 0 | 0 | 110174
50.42 | 5.698 | 106.3238 | 0.0016 | 25 | 25 | 0 | 25 | 25.06 | 40 | 39.3 | 5 | 5.065 | 200 | 79 | 78.9 | 21 | 21 | 10.5 | 10.5 | 89.5 | 89.5 | 6.323823 | 0 | 0 | 0 | 0.4 | 0.393 | 0.05 | 0.05065 | 0 | 0 | 0 | 0 | 0 | 0 | 0 | 0 | 0 | 0 | 0 | 0 | 0 | 0 | 0 | 0 | 0 | 0 | 0 | 0 | 0 | 0 | 0 | 0 | 0 | 0 | 0 | 0 | 0 | 80 | 78.6 | 10 | 10.13 | 0 | 0 | 0 | 0 | 0 | 0 | 0 | 0 | 0 | 0 | 0 | 0 | 0 | 0 | 0 | 0 | 0 | 0 | 0 | 0 | 0 | 0 | -10 | 0 | 0 | Off | 39666.1 | 0 | 25.5 | 24.8 | 1 | 75 | 75.1 | 0 | 0 | 21 | 21 | 89.5 | 89.5 | 79 | 78.9 | 10.5 | 10.5 | 75 | 75.1 | 0 | 0 | 0 | 110212
50.75 | 5.698 | 106.3238 | 0.0015 | 25 | 25 | 0 | 25 | 25.06 | 40 | 39.265 | 5 | 5.06 | 200 | 79 | 79 | 21 | 21 | 10.5 | 10.5 | 89.5 | 89.5 | 6.323823 | 0 | 0 | 0 | 0.4 | 0.39265 | 0.05 | 0.0506 | 0 | 0 | 0 | 0 | 0 | 0 | 0 | 0 | 0 | 0 | 0 | 0 | 0 | 0 | 0 | 0 | 0 | 0 | 0 | 0 | 0 | 0 | 0 | 0 | 0 | 0 | 0 | 0 | 0 | 80 | 78.53 | 10 | 10.12 | 0 | 0 | 0 | 0 | 0 | 0 | 0 | 0 | 0 | 0 | 0 | 0 | 0 | 0 | 0 | 0 | 0 | 0 | 0 | 0 | 0 | 0 | -10 | 0 | 0 | Off | 39669 | 0 | 25.5 | 24.9 | 1 | 75 | 75 | 0 | 0 | 21 | 21 | 89.5 | 89.5 | 79 | 79 | 10.5 | 10.5 | 75 | 75 | 0 | 0 | 0 | 110210
51.09 | 5.698 | 106.3238 | 0.0014 | 25 | 25 | 0 | 25 | 25.06 | 40 | 39.245 | 5 | 5.06 | 200 | 79 | 79 | 21 | 21 | 10.5 | 10.5 | 89.5 | 89.5 | 6.323823 | 0 | 0 | 0 | 0.4 | 0.39245 | 0.05 | 0.0506 | 0 | 0 | 0 | 0 | 0 | 0 | 0 | 0 | 0 | 0 | 0 | 0 | 0 | 0 | 0 | 0 | 0 | 0 | 0 | 0 | 0 | 0 | 0 | 0 | 0 | 0 | 0 | 0 | 0 | 80 | 78.49 | 10 | 10.12 | 0 | 0 | 0 | 0 | 0 | 0 | 0 | 0 | 0 | 0 | 0 | 0 | 0 | 0 | 0 | 0 | 0 | 0 | 0 | 0 | 0 | 0 | -10 | 0 | 0 | Off | 39668.4 | 0 | 25.5 | 24.7 | 1 | 75 | 75 | 0 | 0 | 21 | 21 | 89.5 | 89.5 | 79 | 79 | 10.5 | 10.5 | 75 | 75 | 0 | 0 | 0 | 110206
51.42 | 5.698 | 106.3238 | 0.0012 | 25 | 25 | 0 | 25 | 25.06 | 40 | 39.275 | 5 | 5.04 | 200 | 79 | 79 | 21 | 20.9 | 10.5 | 10.5 | 89.5 | 89.6 | 6.323823 | 0 | 0 | 0 | 0.4 | 0.39275 | 0.05 | 0.0504 | 0 | 0 | 0 | 0 | 0 | 0 | 0 | 0 | 0 | 0 | 0 | 0 | 0 | 0 | 0 | 0 | 0 | 0 | 0 | 0 | 0 | 0 | 0 | 0 | 0 | 0 | 0 | 0 | 0 | 80 | 78.55 | 10 | 10.08 | 0 | 0 | 0 | 0 | 0 | 0 | 0 | 0 | 0 | 0 | 0 | 0 | 0 | 0 | 0 | 0 | 0 | 0 | 0 | 0 | 0 | 0 | -10 | 0 | 0 | Off | 39689.3 | 0 | 25.5 | 24.9 | 1 | 75 | 75 | 0 | 0 | 21 | 20.9 | 89.5 | 89.6 | 79 | 79 | 10.5 | 10.5 | 75 | 75 | 0 | 0 | 0 | 110202
51.75 | 5.698 | 106.3238 | 0.001 | 25 | 25 | 0 | 25 | 25.06 | 40 | 39.29 | 5 | 5.06 | 200 | 79.1 | 79.1 | 20.9 | 20.9 | 10.5 | 10.5 | 89.5 | 89.5 | 6.323823 | 0 | 0 | 0 | 0.4 | 0.3929 | 0.05 | 0.0506 | 0 | 0 | 0 | 0 | 0 | 0 | 0 | 0 | 0 | 0 | 0 | 0 | 0 | 0 | 0 | 0 | 0 | 0 | 0 | 0 | 0 | 0 | 0 | 0 | 0 | 0 | 0 | 0 | 0 | 80 | 78.58 | 10 | 10.12 | 0 | 0 | 0 | 0 | 0 | 0 | 0 | 0 | 0 | 0 | 0 | 0 | 0 | 0 | 0 | 0 | 0 | 0 | 0 | 0 | 0 | 0 | -10 | 0 | 0 | Off | 39705.8 | 0 | 25.5 | 25 | 1 | 75 | 75 | 0 | 0 | 20.9 | 20.9 | 89.5 | 89.5 | 79.1 | 79.1 | 10.5 | 10.5 | 75 | 75 | 0 | 0 | 0 | 110210
52.09 | 5.6979 | 106.322 | 0.0009 | 25 | 25 | 0 | 25 | 25.06 | 40 | 39.315 | 5 | 5.08 | 200 | 79.1 | 79.1 | 20.9 | 20.9 | 10.5 | 10.5 | 89.5 | 89.5 | 6.321957 | 0 | 0 | 0 | 0.4 | 0.39315 | 0.05 | 0.0508 | 0 | 0 | 0 | 0 | 0 | 0 | 0 | 0 | 0 | 0 | 0 | 0 | 0 | 0 | 0 | 0 | 0 | 0 | 0 | 0 | 0 | 0 | 0 | 0 | 0 | 0 | 0 | 0 | 0 | 80 | 78.63 | 10 | 10.16 | 0 | 0 | 0 | 0 | 0 | 0 | 0 | 0 | 0 | 0 | 0 | 0 | 0 | 0 | 0 | 0 | 0 | 0 | 0 | 0 | 0 | 0 | -10 | 0 | 0 | Off | 39704 | 0 | 25.5 | 24.8 | 1 | 75 | 74.9 | 0 | 0 | 20.9 | 20.9 | 89.5 | 89.5 | 79.1 | 79.1 | 10.5 | 10.5 | 75 | 74.9 | 0 | 0 | 0 | 110224
52.42 | 5.6979 | 106.322 | 0.0006 | 25 | 25 | 0 | 25 | 25.06 | 40 | 39.31 | 10 | 5.025 | 200 | 79 | 79 | 21 | 21 | 20.5 | 20.5 | 79.5 | 79.5 | 6.321957 | 0 | 0 | 0 | 0.4 | 0.3931 | 0.1 | 0.05025 | 0 | 0 | 0 | 0 | 0 | 0 | 0 | 0 | 0 | 0 | 0 | 0 | 0 | 0 | 0 | 0 | 0 | 0 | 0 | 0 | 0 | 0 | 0 | 0 | 0 | 0 | 0 | 0 | 0 | 80 | 78.62 | 20 | 10.05 | 0 | 0 | 0 | 0 | 0 | 0 | 0 | 0 | 0 | 0 | 0 | 0 | 0 | 0 | 0 | 0 | 0 | 0 | 0 | 0 | 0 | 0 | -10 | 0 | 0 | Off | 39711.8 | 0 | 25.5 | 24.9 | 1 | 75 | 75 | 0 | 0 | 21 | 21 | 79.5 | 79.5 | 79 | 79 | 20.5 | 20.5 | 75 | 75 | 0 | 0 | 0 | 110181
52.76 | 5.698 | 106.3238 | 0.0004 | 25 | 25 | 0 | 25 | 25.05 | 40 | 39.31 | 10 | 5.82 | 200 | 79 | 79 | 21 | 21 | 20.5 | 20.4 | 79.5 | 79.5 | 6.323823 | 0 | 0 | 0 | 0.4 | 0.3931 | 0.1 | 0.0582 | 0 | 0 | 0 | 0 | 0 | 0 | 0 | 0 | 0 | 0 | 0 | 0 | 0 | 0 | 0 | 0 | 0 | 0 | 0 | 0 | 0 | 0 | 0 | 0 | 0 | 0 | 0 | 0 | 0 | 80 | 78.62 | 20 | 11.64 | 0 | 0 | 0 | 0 | 0 | 0 | 0 | 0 | 0 | 0 | 0 | 0 | 0 | 0 | 0 | 0 | 0 | 0 | 0 | 0 | 0 | 0 | -10 | 0 | 0 | Off | 39706.1 | 0 | 25.5 | 25 | 1 | 75 | 74.9 | 0 | 0 | 21 | 21 | 79.5 | 79.5 | 79 | 79 | 20.5 | 20.4 | 75 | 74.9 | 0 | 0 | 0 | 111028
53.09 | 5.698 | 106.3238 | 0.0002 | 25 | 25 | 0 | 25 | 25.06 | 40 | 39.295 | 10 | 9.005 | 200 | 79 | 78.9 | 21 | 21 | 20.5 | 20.5 | 79.5 | 79.5 | 6.323823 | 0 | 0 | 0 | 0.4 | 0.39295 | 0.1 | 0.09005 | 0 | 0 | 0 | 0 | 0 | 0 | 0 | 0 | 0 | 0 | 0 | 0 | 0 | 0 | 0 | 0 | 0 | 0 | 0 | 0 | 0 | 0 | 0 | 0 | 0 | 0 | 0 | 0 | 0 | 80 | 78.59 | 20 | 18.01 | 0 | 0 | 0 | 0 | 0 | 0 | 0 | 0 | 0 | 0 | 0 | 0 | 0 | 0 | 0 | 0 | 0 | 0 | 0 | 0 | 0 | 0 | -10 | 0 | 0 | Off | 39707.3 | 0 | 25.5 | 25 | 1 | 75 | 75 | 0 | 0 | 21 | 21 | 79.5 | 79.5 | 79 | 78.9 | 20.5 | 20.5 | 75 | 75 | 0 | 0 | 0 | 113121
53.42 | 5.6982 | 106.3276 | 0.0001 | 25 | 25 | 0 | 25 | 25.06 | 40 | 39.27 | 10 | 9.93 | 200 | 79 | 79 | 21 | 21 | 20.5 | 20.5 | 79.5 | 79.5 | 6.327555 | 0 | 0 | 0 | 0.4 | 0.3927 | 0.1 | 0.0993 | 0 | 0 | 0 | 0 | 0 | 0 | 0 | 0 | 0 | 0 | 0 | 0 | 0 | 0 | 0 | 0 | 0 | 0 | 0 | 0 | 0 | 0 | 0 | 0 | 0 | 0 | 0 | 0 | 0 | 80 | 78.54 | 20 | 19.86 | 0 | 0 | 0 | 0 | 0 | 0 | 0 | 0 | 0 | 0 | 0 | 0 | 0 | 0 | 0 | 0 | 0 | 0 | 0 | 0 | 0 | 0 | -10 | 0 | 0 | Off | 39801.9 | 0 | 25.5 | 24.9 | 1 | 75 | 74.9 | 0 | 0 | 21 | 21 | 79.5 | 79.5 | 79 | 79 | 20.5 | 20.5 | 75 | 74.9 | 0 | 0 | 0 | 113686
53.76 | 5.7006 | 106.3723 | 0.0018 | 25 | 25 | 0 | 25 | 25.06 | 40 | 39.265 | 10 | 10.015 | 200 | 79 | 79 | 21 | 21 | 20.5 | 20.5 | 79.5 | 79.5 | 6.372339 | 0 | 0 | 0 | 0.4 | 0.39265 | 0.1 | 0.10015 | 0 | 0 | 0 | 0 | 0 | 0 | 0 | 0 | 0 | 0 | 0 | 0 | 0 | 0 | 0 | 0 | 0 | 0 | 0 | 0 | 0 | 0 | 0 | 0 | 0 | 0 | 0 | 0 | 0 | 80 | 78.53 | 20 | 20.03 | 0 | 0 | 0 | 0 | 0 | 0 | 0 | 0 | 0 | 0 | 0 | 0 | 0 | 0 | 0 | 0 | 0 | 0 | 0 | 0 | 0 | 0 | -10 | 0 | 0 | Off | 43165.1 | 0 | 25.5 | 25 | 1 | 75 | 74.9 | 0 | 0 | 21 | 21 | 79.5 | 79.5 | 79 | 79 | 20.5 | 20.5 | 75 | 74.9 | 0 | 0 | 0 | 113745
54.09 | 5.7045 | 106.4451 | 0.0077 | 25 | 25 | 0 | 25 | 25.08 | 40 | 39.25 | 10 | 10.075 | 200 | 79 | 79 | 21 | 21 | 20.5 | 20.5 | 79.5 | 79.5 | 6.445112 | 0 | 0 | 0 | 0.4 | 0.3925 | 0.1 | 0.10075 | 0 | 0 | 0 | 0 | 0 | 0 | 0 | 0 | 0 | 0 | 0 | 0 | 0 | 0 | 0 | 0 | 0 | 0 | 0 | 0 | 0 | 0 | 0 | 0 | 0 | 0 | 0 | 0 | 0 | 80 | 78.5 | 20 | 20.15 | 0 | 0 | 0 | 0 | 0 | 0 | 0 | 0 | 0 | 0 | 0 | 0 | 0 | 0 | 0 | 0 | 0 | 0 | 0 | 0 | 0 | 0 | -10 | 0 | 0 | Off | 46055.9 | 0 | 25.5 | 25 | 1 | 75 | 75.1 | 0 | 0 | 21 | 21 | 79.5 | 79.5 | 79 | 79 | 20.5 | 20.5 | 75 | 75.1 | 0 | 0 | 0 | 113781
54.43 | 5.7064 | 106.4806 | 0.0169 | 25 | 25 | 0 | 25 | 25.07 | 40 | 39.29 | 10 | 10.075 | 200 | 79 | 78.9 | 21 | 21 | 20.5 | 20.5 | 79.5 | 79.5 | 6.480566 | 0 | 0 | 0 | 0.4 | 0.3929 | 0.1 | 0.10075 | 0 | 0 | 0 | 0 | 0 | 0 | 0 | 0 | 0 | 0 | 0 | 0 | 0 | 0 | 0 | 0 | 0 | 0 | 0 | 0 | 0 | 0 | 0 | 0 | 0 | 0 | 0 | 0 | 0 | 80 | 78.58 | 20 | 20.15 | 0 | 0 | 0 | 0 | 0 | 0 | 0 | 0 | 0 | 0 | 0 | 0 | 0 | 0 | 0 | 0 | 0 | 0 | 0 | 0 | 0 | 0 | -10 | 0 | 0 | Off | 47581.4 | 0 | 25.5 | 24.9 | 1 | 75 | 75.1 | 0 | 0 | 21 | 21 | 79.5 | 79.5 | 79 | 78.9 | 20.5 | 20.5 | 75 | 75.1 | 0 | 0 | 0 | 113787
54.76 | 5.7067 | 106.4862 | 0.0266 | 25 | 25 | 0 | 25 | 25.06 | 40 | 39.275 | 10 | 10.08 | 200 | 79 | 78.9 | 21 | 21 | 20.5 | 20.5 | 79.5 | 79.5 | 6.486164 | 0 | 0 | 0 | 0.4 | 0.39275 | 0.1 | 0.1008 | 0 | 0 | 0 | 0 | 0 | 0 | 0 | 0 | 0 | 0 | 0 | 0 | 0 | 0 | 0 | 0 | 0 | 0 | 0 | 0 | 0 | 0 | 0 | 0 | 0 | 0 | 0 | 0 | 0 | 80 | 78.55 | 20 | 20.16 | 0 | 0 | 0 | 0 | 0 | 0 | 0 | 0 | 0 | 0 | 0 | 0 | 0 | 0 | 0 | 0 | 0 | 0 | 0 | 0 | 0 | 0 | -10 | 0 | 0 | Off | 48269 | 0 | 25.5 | 24.9 | 1 | 75 | 75.1 | 0 | 0 | 21 | 21 | 79.5 | 79.5 | 79 | 78.9 | 20.5 | 20.5 | 75 | 75.1 | 0 | 0 | 0 | 113785
55.1 | 5.7063 | 106.4787 | 0.0339 | 25 | 25 | 0 | 25 | 25.05 | 40 | 39.24 | 10 | 10.07 | 200 | 79 | 79 | 21 | 21 | 20.5 | 20.5 | 79.5 | 79.5 | 6.4787 | 0 | 0 | 0 | 0.4 | 0.3924 | 0.1 | 0.1007 | 0 | 0 | 0 | 0 | 0 | 0 | 0 | 0 | 0 | 0 | 0 | 0 | 0 | 0 | 0 | 0 | 0 | 0 | 0 | 0 | 0 | 0 | 0 | 0 | 0 | 0 | 0 | 0 | 0 | 80 | 78.48 | 20 | 20.14 | 0 | 0 | 0 | 0 | 0 | 0 | 0 | 0 | 0 | 0 | 0 | 0 | 0 | 0 | 0 | 0 | 0 | 0 | 0 | 0 | 0 | 0 | -10 | 0 | 0 | Off | 48671.4 | 0 | 25.5 | 25 | 1 | 75 | 75.1 | 0 | 0 | 21 | 21 | 79.5 | 79.5 | 79 | 79 | 20.5 | 20.5 | 75 | 75.1 | 0 | 0.1 | 0 | 113782
55.43 | 5.7057 | 106.4675 | 0.0388 | 25 | 25 | 0 | 25 | 25.06 | 40 | 39.285 | 10 | 10.08 | 200 | 79 | 79 | 21 | 21 | 20.5 | 20.5 | 79.5 | 79.5 | 6.467504 | 0 | 0 | 0 | 0.4 | 0.39285 | 0.1 | 0.1008 | 0 | 0 | 0 | 0 | 0 | 0 | 0 | 0 | 0 | 0 | 0 | 0 | 0 | 0 | 0 | 0 | 0 | 0 | 0 | 0 | 0 | 0 | 0 | 0 | 0 | 0 | 0 | 0 | 0 | 80 | 78.57 | 20 | 20.16 | 0 | 0 | 0 | 0 | 0 | 0 | 0 | 0 | 0 | 0 | 0 | 0 | 0 | 0 | 0 | 0 | 0 | 0 | 0 | 0 | 0 | 0 | -10 | 0 | 0 | Off | 48881.9 | 0 | 25.5 | 24.9 | 1 | 75 | 75 | 0 | 0 | 21 | 21 | 79.5 | 79.5 | 79 | 79 | 20.5 | 20.5 | 75 | 75 | 0 | 0 | 0 | 113787
55.76 | 5.7052 | 106.4582 | 0.0417 | 25 | 25 | 0 | 25 | 25.04 | 40 | 39.285 | 10 | 10.075 | 200 | 79 | 79 | 21 | 21 | 20.5 | 20.5 | 79.5 | 79.5 | 6.458174 | 0 | 0 | 0 | 0.4 | 0.39285 | 0.1 | 0.10075 | 0 | 0 | 0 | 0 | 0 | 0 | 0 | 0 | 0 | 0 | 0 | 0 | 0 | 0 | 0 | 0 | 0 | 0 | 0 | 0 | 0 | 0 | 0 | 0 | 0 | 0 | 0 | 0 | 0 | 80 | 78.57 | 20 | 20.15 | 0 | 0 | 0 | 0 | 0 | 0 | 0 | 0 | 0 | 0 | 0 | 0 | 0 | 0 | 0 | 0 | 0 | 0 | 0 | 0 | 0 | 0 | -10 | 0 | 0 | Off | 49006.8 | 0 | 25.5 | 24.9 | 1 | 75 | 74.9 | 0 | 0 | 21 | 21 | 79.5 | 79.5 | 79 | 79 | 20.5 | 20.5 | 75 | 74.9 | 0 | 0 | 0 | 113784
56.1 | 5.7048 | 106.4507 | 0.0424 | 25 | 25 | 0 | 25 | 25.06 | 40 | 39.285 | 10 | 10.02 | 200 | 79 | 79 | 21 | 21 | 20.5 | 20.5 | 79.5 | 79.6 | 6.45071 | 0 | 0 | 0 | 0.4 | 0.39285 | 0.1 | 0.1002 | 0 | 0 | 0 | 0 | 0 | 0 | 0 | 0 | 0 | 0 | 0 | 0 | 0 | 0 | 0 | 0 | 0 | 0 | 0 | 0 | 0 | 0 | 0 | 0 | 0 | 0 | 0 | 0 | 0 | 80 | 78.57 | 20 | 20.04 | 0 | 0 | 0 | 0 | 0 | 0 | 0 | 0 | 0 | 0 | 0 | 0 | 0 | 0 | 0 | 0 | 0 | 0 | 0 | 0 | 0 | 0 | -10 | 0 | 0 | Off | 49134.6 | 0 | 25.5 | 24.9 | 1 | 75 | 75 | 0 | 0 | 21 | 21 | 79.5 | 79.6 | 79 | 79 | 20.5 | 20.5 | 75 | 75 | 0 | 0 | 0 | 113755
56.43 | 5.7044 | 106.4432 | 0.0412 | 25 | 25 | 0 | 25 | 25.06 | 40 | 39.285 | 10 | 10.09 | 200 | 79.1 | 79.1 | 20.9 | 20.9 | 20.5 | 20.5 | 79.5 | 79.5 | 6.443246 | 0 | 0 | 0 | 0.4 | 0.39285 | 0.1 | 0.1009 | 0 | 0 | 0 | 0 | 0 | 0 | 0 | 0 | 0 | 0 | 0 | 0 | 0 | 0 | 0 | 0 | 0 | 0 | 0 | 0 | 0 | 0 | 0 | 0 | 0 | 0 | 0 | 0 | 0 | 80 | 78.57 | 20 | 20.18 | 0 | 0 | 0 | 0 | 0 | 0 | 0 | 0 | 0 | 0 | 0 | 0 | 0 | 0 | 0 | 0 | 0 | 0 | 0 | 0 | 0 | 0 | -10 | 0 | 0 | Off | 49195.4 | 0 | 25.5 | 24.9 | 1 | 75 | 75 | 0 | 0 | 20.9 | 20.9 | 79.5 | 79.5 | 79.1 | 79.1 | 20.5 | 20.5 | 75 | 75 | 0 | 0 | 0 | 113794
56.77 | 5.7041 | 106.4376 | 0.0383 | 25 | 25 | 0 | 25 | 25.06 | 40 | 39.265 | 10 | 10.04 | 200 | 79 | 79 | 21 | 20.9 | 20.5 | 20.5 | 79.5 | 79.4 | 6.437648 | 0 | 0 | 0 | 0.4 | 0.39265 | 0.1 | 0.1004 | 0 | 0 | 0 | 0 | 0 | 0 | 0 | 0 | 0 | 0 | 0 | 0 | 0 | 0 | 0 | 0 | 0 | 0 | 0 | 0 | 0 | 0 | 0 | 0 | 0 | 0 | 0 | 0 | 0 | 80 | 78.53 | 20 | 20.08 | 0 | 0 | 0 | 0 | 0 | 0 | 0 | 0 | 0 | 0 | 0 | 0 | 0 | 0 | 0 | 0 | 0 | 0 | 0 | 0 | 0 | 0 | -10 | 0 | 0 | Off | 49281.1 | 0 | 25.5 | 25 | 1 | 75 | 75.1 | 0 | 0 | 21 | 20.9 | 79.5 | 79.4 | 79 | 79 | 20.5 | 20.5 | 75 | 75.1 | 0 | 0 | 0 | 113772
57.1 | 5.7038 | 106.4321 | 0.034 | 25 | 25 | 0 | 25 | 25.07 | 40 | 39.345 | 10 | 10.095 | 200 | 79 | 79 | 21 | 21 | 20.5 | 20.5 | 79.5 | 79.5 | 6.43205 | 0 | 0 | 0 | 0.4 | 0.39345 | 0.1 | 0.10095 | 0 | 0 | 0 | 0 | 0 | 0 | 0 | 0 | 0 | 0 | 0 | 0 | 0 | 0 | 0 | 0 | 0 | 0 | 0 | 0 | 0 | 0 | 0 | 0 | 0 | 0 | 0 | 0 | 0 | 80 | 78.69 | 20 | 20.19 | 0 | 0 | 0 | 0 | 0 | 0 | 0 | 0 | 0 | 0 | 0 | 0 | 0 | 0 | 0 | 0 | 0 | 0 | 0 | 0 | 0 | 0 | -10 | 0 | 0 | Off | 49333.1 | 0 | 25.5 | 25.1 | 1 | 75 | 75.1 | 0 | 0 | 21 | 21 | 79.5 | 79.5 | 79 | 79 | 20.5 | 20.5 | 75 | 75.1 | 0 | 0 | 0 | 113792
57.43 | 5.7036 | 106.4283 | 0.0278 | 25 | 25 | 0 | 25 | 25.07 | 40 | 39.29 | 10 | 10.035 | 200 | 79 | 78.9 | 21 | 21 | 20.5 | 20.5 | 79.5 | 79.5 | 6.428318 | 0 | 0 | 0 | 0.4 | 0.3929 | 0.1 | 0.10035 | 0 | 0 | 0 | 0 | 0 | 0 | 0 | 0 | 0 | 0 | 0 | 0 | 0 | 0 | 0 | 0 | 0 | 0 | 0 | 0 | 0 | 0 | 0 | 0 | 0 | 0 | 0 | 0 | 0 | 80 | 78.58 | 20 | 20.07 | 0 | 0 | 0 | 0 | 0 | 0 | 0 | 0 | 0 | 0 | 0 | 0 | 0 | 0 | 0 | 0 | 0 | 0 | 0 | 0 | 0 | 0 | -10 | 0 | 0 | Off | 49369.8 | 0 | 25.5 | 24.9 | 1 | 75 | 74.9 | 0 | 0 | 21 | 21 | 79.5 | 79.5 | 79 | 78.9 | 20.5 | 20.5 | 75 | 74.9 | 0 | 0 | 0 | 113757
57.77 | 5.7035 | 106.4265 | 0.0207 | 25 | 25 | 0 | 25 | 25.07 | 40 | 39.32 | 10 | 10.09 | 200 | 79 | 79 | 21 | 21 | 20.5 | 20.5 | 79.5 | 79.5 | 6.426452 | 0 | 0 | 0 | 0.4 | 0.3932 | 0.1 | 0.1009 | 0 | 0 | 0 | 0 | 0 | 0 | 0 | 0 | 0 | 0 | 0 | 0 | 0 | 0 | 0 | 0 | 0 | 0 | 0 | 0 | 0 | 0 | 0 | 0 | 0 | 0 | 0 | 0 | 0 | 80 | 78.64 | 20 | 20.18 | 0 | 0 | 0 | 0 | 0 | 0 | 0 | 0 | 0 | 0 | 0 | 0 | 0 | 0 | 0 | 0 | 0 | 0 | 0 | 0 | 0 | 0 | -10 | 0 | 0 | Off | 49392 | 0 | 25.5 | 24.8 | 1 | 75 | 75 | 0 | 0 | 21 | 21 | 79.5 | 79.5 | 79 | 79 | 20.5 | 20.5 | 75 | 75 | 0 | 0 | 0 | 113793
58.1 | 5.7034 | 106.4246 | 0.0125 | 25 | 25 | 0 | 25 | 25.06 | 40 | 39.285 | 10 | 10.045 | 200 | 79 | 79 | 21 | 21 | 20.5 | 20.5 | 79.5 | 79.5 | 6.424586 | 0 | 0 | 0 | 0.4 | 0.39285 | 0.1 | 0.10045 | 0 | 0 | 0 | 0 | 0 | 0 | 0 | 0 | 0 | 0 | 0 | 0 | 0 | 0 | 0 | 0 | 0 | 0 | 0 | 0 | 0 | 0 | 0 | 0 | 0 | 0 | 0 | 0 | 0 | 80 | 78.57 | 20 | 20.09 | 0 | 0 | 0 | 0 | 0 | 0 | 0 | 0 | 0 | 0 | 0 | 0 | 0 | 0 | 0 | 0 | 0 | 0 | 0 | 0 | 0 | 0 | -10 | 0 | 0 | Off | 49421 | 0 | 25.5 | 24.9 | 1 | 75 | 75.1 | 0 | 0 | 21 | 21 | 79.5 | 79.5 | 79 | 79 | 20.5 | 20.5 | 75 | 75.1 | 0 | 0 | 0 | 113768
58.43 | 5.7033 | 106.4227 | 0.0031 | 25 | 25 | 0 | 25 | 25.06 | 40 | 39.28 | 10 | 10.09 | 200 | 79.1 | 79 | 20.9 | 21 | 20.5 | 20.5 | 79.5 | 79.5 | 6.42272 | 0 | 0 | 0 | 0.4 | 0.3928 | 0.1 | 0.1009 | 0 | 0 | 0 | 0 | 0 | 0 | 0 | 0 | 0 | 0 | 0 | 0 | 0 | 0 | 0 | 0 | 0 | 0 | 0 | 0 | 0 | 0 | 0 | 0 | 0 | 0 | 0 | 0 | 0 | 80 | 78.56 | 20 | 20.18 | 0 | 0 | 0 | 0 | 0 | 0 | 0 | 0 | 0 | 0 | 0 | 0 | 0 | 0 | 0 | 0 | 0 | 0 | 0 | 0 | 0 | 0 | -10 | 0 | 0 | Off | 49449.7 | 0 | 25.5 | 25 | 1 | 75 | 75.1 | 0 | 0 | 20.9 | 21 | 79.5 | 79.5 | 79.1 | 79 | 20.5 | 20.5 | 75 | 75.1 | 0 | 0 | 0 | 113797
58.77 | 5.7032 | 106.4209 | -0.0071 | 25 | 25 | 0 | 25 | 25.06 | 40 | 39.305 | 10 | 10.055 | 200 | 79.1 | 79.1 | 20.9 | 20.9 | 20.5 | 20.5 | 79.5 | 79.4 | 6.420854 | 0 | 0 | 0 | 0.4 | 0.39305 | 0.1 | 0.10055 | 0 | 0 | 0 | 0 | 0 | 0 | 0 | 0 | 0 | 0 | 0 | 0 | 0 | 0 | 0 | 0 | 0 | 0 | 0 | 0 | 0 | 0 | 0 | 0 | 0 | 0 | 0 | 0 | 0 | 80 | 78.61 | 20 | 20.11 | 0 | 0 | 0 | 0 | 0 | 0 | 0 | 0 | 0 | 0 | 0 | 0 | 0 | 0 | 0 | 0 | 0 | 0 | 0 | 0 | 0 | 0 | -10 | 0 | 0 | Off | 49483.8 | 0 | 25.5 | 24.8 | 1 | 75 | 75 | 0 | 0 | 20.9 | 20.9 | 79.5 | 79.4 | 79.1 | 79.1 | 20.5 | 20.5 | 75 | 75 | 0 | 0 | 0 | 113774
59.1 | 5.7031 | 106.419 | -0.0137 | 25 | 25 | 0 | 25 | 25.06 | 40 | 39.315 | 10 | 10.075 | 200 | 79 | 79 | 21 | 21 | 20.5 | 20.5 | 79.5 | 79.5 | 6.418988 | 0 | 0 | 0 | 0.4 | 0.39315 | 0.1 | 0.10075 | 0 | 0 | 0 | 0 | 0 | 0 | 0 | 0 | 0 | 0 | 0 | 0 | 0 | 0 | 0 | 0 | 0 | 0 | 0 | 0 | 0 | 0 | 0 | 0 | 0 | 0 | 0 | 0 | 0 | 80 | 78.63 | 20 | 20.15 | 0 | 0 | 0 | 0 | 0 | 0 | 0 | 0 | 0 | 0 | 0 | 0 | 0 | 0 | 0 | 0 | 0 | 0 | 0 | 0 | 0 | 0 | -10 | 0 | 0 | Off | 49508.6 | 0 | 25.5 | 24.9 | 1 | 75 | 75.1 | 0 | 0 | 21 | 21 | 79.5 | 79.5 | 79 | 79 | 20.5 | 20.5 | 75 | 75.1 | 0 | 0 | 0 | 113778
59.44 | 5.703 | 106.4171 | -0.0152 | 25 | 25 | 0 | 25 | 25.05 | 40 | 39.315 | 10 | 10.065 | 200 | 79 | 79 | 21 | 21 | 20.5 | 20.5 | 79.5 | 79.4 | 6.417122 | 0 | 0 | 0 | 0.4 | 0.39315 | 0.1 | 0.10065 | 0 | 0 | 0 | 0 | 0 | 0 | 0 | 0 | 0 | 0 | 0 | 0 | 0 | 0 | 0 | 0 | 0 | 0 | 0 | 0 | 0 | 0 | 0 | 0 | 0 | 0 | 0 | 0 | 0 | 80 | 78.63 | 20 | 20.13 | 0 | 0 | 0 | 0 | 0 | 0 | 0 | 0 | 0 | 0 | 0 | 0 | 0 | 0 | 0 | 0 | 0 | 0 | 0 | 0 | 0 | 0 | -10 | 0 | 0 | Off | 49519.5 | 0 | 25.5 | 25 | 1 | 75 | 75.1 | 0 | 0 | 21 | 21 | 79.5 | 79.4 | 79 | 79 | 20.5 | 20.5 | 75 | 75.1 | 0 | 0 | 0 | 113778
59.77 | 5.703 | 106.4171 | -0.0139 | 25 | 25 | 0 | 25 | 25.08 | 40 | 39.29 | 10 | 10.035 | 200 | 79.1 | 79.1 | 20.9 | 20.9 | 20.5 | 20.5 | 79.5 | 79.5 | 6.417122 | 0 | 0 | 0 | 0.4 | 0.3929 | 0.1 | 0.10035 | 0 | 0 | 0 | 0 | 0 | 0 | 0 | 0 | 0 | 0 | 0 | 0 | 0 | 0 | 0 | 0 | 0 | 0 | 0 | 0 | 0 | 0 | 0 | 0 | 0 | 0 | 0 | 0 | 0 | 80 | 78.58 | 20 | 20.07 | 0 | 0 | 0 | 0 | 0 | 0 | 0 | 0 | 0 | 0 | 0 | 0 | 0 | 0 | 0 | 0 | 0 | 0 | 0 | 0 | 0 | 0 | -10 | 0 | 0 | Off | 49524.3 | 0 | 25.5 | 24.8 | 1 | 75 | 75 | 0 | 0 | 20.9 | 20.9 | 79.5 | 79.5 | 79.1 | 79.1 | 20.5 | 20.5 | 75 | 75 | 0 | 0 | 0 | 113757
60.1 | 5.703 | 106.4171 | -0.0117 | 25 | 25 | 0 | 25 | 25.06 | 40 | 39.285 | 10 | 10.075 | 200 | 79.1 | 79.1 | 20.9 | 20.9 | 20.5 | 20.5 | 79.5 | 79.5 | 6.417122 | 0 | 0 | 0 | 0.4 | 0.39285 | 0.1 | 0.10075 | 0 | 0 | 0 | 0 | 0 | 0 | 0 | 0 | 0 | 0 | 0 | 0 | 0 | 0 | 0 | 0 | 0 | 0 | 0 | 0 | 0 | 0 | 0 | 0 | 0 | 0 | 0 | 0 | 0 | 80 | 78.57 | 20 | 20.15 | 0 | 0 | 0 | 0 | 0 | 0 | 0 | 0 | 0 | 0 | 0 | 0 | 0 | 0 | 0 | 0 | 0 | 0 | 0 | 0 | 0 | 0 | -10 | 0 | 0 | Off | 49535.5 | 0 | 25.5 | 24.9 | 1 | 75 | 75 | 0 | 0 | 20.9 | 20.9 | 79.5 | 79.5 | 79.1 | 79.1 | 20.5 | 20.5 | 75 | 75 | 0 | 0 | 0 | 113782
60.44 | 5.703 | 106.4171 | -0.0095 | 25 | 25 | 0 | 25 | 25.06 | 40 | 39.325 | 10 | 10.04 | 200 | 79.1 | 79.1 | 20.9 | 20.9 | 20.5 | 20.5 | 79.5 | 79.5 | 6.417122 | 0 | 0 | 0 | 0.4 | 0.39325 | 0.1 | 0.1004 | 0 | 0 | 0 | 0 | 0 | 0 | 0 | 0 | 0 | 0 | 0 | 0 | 0 | 0 | 0 | 0 | 0 | 0 | 0 | 0 | 0 | 0 | 0 | 0 | 0 | 0 | 0 | 0 | 0 | 80 | 78.65 | 20 | 20.08 | 0 | 0 | 0 | 0 | 0 | 0 | 0 | 0 | 0 | 0 | 0 | 0 | 0 | 0 | 0 | 0 | 0 | 0 | 0 | 0 | 0 | 0 | -10 | 0 | 0 | Off | 49539.7 | 0 | 25.5 | 24.9 | 1 | 75 | 75 | 0 | 0 | 20.9 | 20.9 | 79.5 | 79.5 | 79.1 | 79.1 | 20.5 | 20.5 | 75 | 75 | 0 | 0 | 0 | 113761
60.77 | 5.703 | 106.4171 | -0.0076 | 25 | 25 | 0 | 25 | 25.07 | 40 | 39.315 | 10 | 10.07 | 200 | 79.1 | 79.1 | 20.9 | 20.9 | 20.5 | 20.5 | 79.5 | 79.4 | 6.417122 | 0 | 0 | 0 | 0.4 | 0.39315 | 0.1 | 0.1007 | 0 | 0 | 0 | 0 | 0 | 0 | 0 | 0 | 0 | 0 | 0 | 0 | 0 | 0 | 0 | 0 | 0 | 0 | 0 | 0 | 0 | 0 | 0 | 0 | 0 | 0 | 0 | 0 | 0 | 80 | 78.63 | 20 | 20.14 | 0 | 0 | 0 | 0 | 0 | 0 | 0 | 0 | 0 | 0 | 0 | 0 | 0 | 0 | 0 | 0 | 0 | 0 | 0 | 0 | 0 | 0 | -10 | 0 | 0 | Off | 49551.1 | 0 | 25.5 | 24.9 | 1 | 75 | 75 | 0 | 0 | 20.9 | 20.9 | 79.5 | 79.4 | 79.1 | 79.1 | 20.5 | 20.5 | 75 | 75 | 0 | 0 | 0 | 113793
61.11 | 5.703 | 106.4171 | -0.006 | 25 | 25 | 0 | 25 | 25.07 | 40 | 39.34 | 10 | 10.045 | 200 | 79.1 | 79 | 20.9 | 20.9 | 20.5 | 20.5 | 79.5 | 79.5 | 6.417122 | 0 | 0 | 0 | 0.4 | 0.3934 | 0.1 | 0.10045 | 0 | 0 | 0 | 0 | 0 | 0 | 0 | 0 | 0 | 0 | 0 | 0 | 0 | 0 | 0 | 0 | 0 | 0 | 0 | 0 | 0 | 0 | 0 | 0 | 0 | 0 | 0 | 0 | 0 | 80 | 78.68 | 20 | 20.09 | 0 | 0 | 0 | 0 | 0 | 0 | 0 | 0 | 0 | 0 | 0 | 0 | 0 | 0 | 0 | 0 | 0 | 0 | 0 | 0 | 0 | 0 | -10 | 0 | 0 | Off | 49570 | 0 | 25.5 | 24.9 | 1 | 75 | 75 | 0 | 0 | 20.9 | 20.9 | 79.5 | 79.5 | 79.1 | 79 | 20.5 | 20.5 | 75 | 75 | 0 | 0 | 0 | 113766
61.44 | 5.7029 | 106.4153 | -0.0047 | 25 | 25 | 0 | 25 | 25.07 | 40 | 39.37 | 10 | 10.1 | 200 | 79.1 | 79.1 | 20.9 | 20.9 | 20.5 | 20.5 | 79.5 | 79.5 | 6.415256 | 0 | 0 | 0 | 0.4 | 0.3937 | 0.1 | 0.101 | 0 | 0 | 0 | 0 | 0 | 0 | 0 | 0 | 0 | 0 | 0 | 0 | 0 | 0 | 0 | 0 | 0 | 0 | 0 | 0 | 0 | 0 | 0 | 0 | 0 | 0 | 0 | 0 | 0 | 80 | 78.74 | 20 | 20.2 | 0 | 0 | 0 | 0 | 0 | 0 | 0 | 0 | 0 | 0 | 0 | 0 | 0 | 0 | 0 | 0 | 0 | 0 | 0 | 0 | 0 | 0 | -10 | 0 | 0 | Off | 49585 | 0 | 25.5 | 24.8 | 1 | 75 | 75 | 0 | 0 | 20.9 | 20.9 | 79.5 | 79.5 | 79.1 | 79.1 | 20.5 | 20.5 | 75 | 75 | 0 | 0 | 0 | 113800
61.77 | 5.703 | 106.4171 | -0.0036 | 25 | 25 | 0 | 26 | 25.07 | 40 | 39.345 | 10 | 10.055 | 200 | 79.1 | 79.1 | 20.9 | 20.9 | 20.5 | 20.5 | 79.5 | 79.4 | 6.417122 | 0 | 0 | 0 | 0.4 | 0.39345 | 0.1 | 0.10055 | 0 | 0 | 0 | 0 | 0 | 0 | 0 | 0 | 0 | 0 | 0 | 0 | 0 | 0 | 0 | 0 | 0 | 0 | 0 | 0 | 0 | 0 | 0 | 0 | 0 | 0 | 0 | 0 | 0 | 80 | 78.69 | 20 | 20.11 | 0 | 0 | 0 | 0 | 0 | 0 | 0 | 0 | 0 | 0 | 0 | 0 | 0 | 0 | 0 | 0 | 0 | 0 | 0 | 0 | 0 | 0 | -10 | 0 | 0 | Off | 49597.7 | 0 | 25.5 | 24.9 | 1 | 75 | 75.1 | 0 | 0 | 20.9 | 20.9 | 79.5 | 79.4 | 79.1 | 79.1 | 20.5 | 20.5 | 75 | 75.1 | 0 | 0 | 0 | 113773
62.11 | 5.703 | 106.4171 | -0.0028 | 25 | 25 | 0 | 25 | 25.05 | 40 | 39.335 | 10 | 10.09 | 200 | 79 | 79 | 21 | 21 | 20.5 | 20.5 | 79.5 | 79.4 | 6.417122 | 0 | 0 | 0 | 0.4 | 0.39335 | 0.1 | 0.1009 | 0 | 0 | 0 | 0 | 0 | 0 | 0 | 0 | 0 | 0 | 0 | 0 | 0 | 0 | 0 | 0 | 0 | 0 | 0 | 0 | 0 | 0 | 0 | 0 | 0 | 0 | 0 | 0 | 0 | 80 | 78.67 | 20 | 20.18 | 0 | 0 | 0 | 0 | 0 | 0 | 0 | 0 | 0 | 0 | 0 | 0 | 0 | 0 | 0 | 0 | 0 | 0 | 0 | 0 | 0 | 0 | -10 | 0 | 0 | Off | 49601.9 | 0 | 25.5 | 24.8 | 1 | 75 | 75 | 0 | 0 | 21 | 21 | 79.5 | 79.4 | 79 | 79 | 20.5 | 20.5 | 75 | 75 | 0 | 0 | 0 | 113792
62.44 | 5.703 | 106.4171 | -0.002 | 25 | 25 | 0 | 25 | 25.07 | 40 | 39.315 | 10 | 10.07 | 200 | 79 | 79 | 21 | 21 | 20.5 | 20.5 | 79.5 | 79.5 | 6.417122 | 0 | 0 | 0 | 0.4 | 0.39315 | 0.1 | 0.1007 | 0 | 0 | 0 | 0 | 0 | 0 | 0 | 0 | 0 | 0 | 0 | 0 | 0 | 0 | 0 | 0 | 0 | 0 | 0 | 0 | 0 | 0 | 0 | 0 | 0 | 0 | 0 | 0 | 0 | 80 | 78.63 | 20 | 20.14 | 0 | 0 | 0 | 0 | 0 | 0 | 0 | 0 | 0 | 0 | 0 | 0 | 0 | 0 | 0 | 0 | 0 | 0 | 0 | 0 | 0 | 0 | -10 | 0 | 0 | Off | 49595.9 | 0 | 25.5 | 24.8 | 1 | 75 | 75 | 0 | 0 | 21 | 21 | 79.5 | 79.5 | 79 | 79 | 20.5 | 20.5 | 75 | 75 | 0 | 0 | 0 | 113779
62.77 | 5.703 | 106.4171 | -0.0015 | 25 | 25 | 0 | 25 | 25.07 | 40 | 39.3 | 10 | 10.075 | 200 | 79 | 79.1 | 21 | 21 | 20.5 | 20.5 | 79.5 | 79.4 | 6.417122 | 0 | 0 | 0 | 0.4 | 0.393 | 0.1 | 0.10075 | 0 | 0 | 0 | 0 | 0 | 0 | 0 | 0 | 0 | 0 | 0 | 0 | 0 | 0 | 0 | 0 | 0 | 0 | 0 | 0 | 0 | 0 | 0 | 0 | 0 | 0 | 0 | 0 | 0 | 80 | 78.6 | 20 | 20.15 | 0 | 0 | 0 | 0 | 0 | 0 | 0 | 0 | 0 | 0 | 0 | 0 | 0 | 0 | 0 | 0 | 0 | 0 | 0 | 0 | 0 | 0 | -10 | 0 | 0 | Off | 49613 | 0 | 25.5 | 24.9 | 1 | 75 | 75 | 0 | 0 | 21 | 21 | 79.5 | 79.4 | 79 | 79.1 | 20.5 | 20.5 | 75 | 75 | 0 | 0 | 0 | 113784
63.11 | 5.703 | 106.4171 | -0.001 | 25 | 25 | 0 | 25 | 25.07 | 40 | 39.265 | 10 | 10.055 | 200 | 79 | 79.1 | 21 | 21 | 20.5 | 20.5 | 79.5 | 79.4 | 6.417122 | 0 | 0 | 0 | 0.4 | 0.39265 | 0.1 | 0.10055 | 0 | 0 | 0 | 0 | 0 | 0 | 0 | 0 | 0 | 0 | 0 | 0 | 0 | 0 | 0 | 0 | 0 | 0 | 0 | 0 | 0 | 0 | 0 | 0 | 0 | 0 | 0 | 0 | 0 | 80 | 78.53 | 20 | 20.11 | 0 | 0 | 0 | 0 | 0 | 0 | 0 | 0 | 0 | 0 | 0 | 0 | 0 | 0 | 0 | 0 | 0 | 0 | 0 | 0 | 0 | 0 | -10 | 0 | 0 | Off | 49601.1 | 0 | 25.5 | 25 | 1 | 75 | 75 | 0 | 0 | 21 | 21 | 79.5 | 79.4 | 79 | 79.1 | 20.5 | 20.5 | 75 | 75 | 0 | 0 | 0 | 113780
63.44 | 5.703 | 106.4171 | -0.0006 | 25 | 25 | 0 | 25 | 25.08 | 40 | 39.29 | 10 | 10.02 | 200 | 79 | 79 | 21 | 21 | 20.5 | 20.5 | 79.5 | 79.4 | 6.417122 | 0 | 0 | 0 | 0.4 | 0.3929 | 0.1 | 0.1002 | 0 | 0 | 0 | 0 | 0 | 0 | 0 | 0 | 0 | 0 | 0 | 0 | 0 | 0 | 0 | 0 | 0 | 0 | 0 | 0 | 0 | 0 | 0 | 0 | 0 | 0 | 0 | 0 | 0 | 80 | 78.58 | 20 | 20.04 | 0 | 0 | 0 | 0 | 0 | 0 | 0 | 0 | 0 | 0 | 0 | 0 | 0 | 0 | 0 | 0 | 0 | 0 | 0 | 0 | 0 | 0 | -10 | 0 | 0 | Off | 49615.4 | 0 | 25.5 | 25 | 1 | 75 | 75 | 0 | 0 | 21 | 21 | 79.5 | 79.4 | 79 | 79 | 20.5 | 20.5 | 75 | 75 | 0 | 0 | 0 | 113750
63.78 | 5.703 | 106.4171 | -0.0003 | 25 | 25 | 0 | 25 | 25.07 | 40 | 39.275 | 10 | 10.07 | 200 | 79 | 79 | 21 | 21 | 20.5 | 20.5 | 79.5 | 79.6 | 6.417122 | 0 | 0 | 0 | 0.4 | 0.39275 | 0.1 | 0.1007 | 0 | 0 | 0 | 0 | 0 | 0 | 0 | 0 | 0 | 0 | 0 | 0 | 0 | 0 | 0 | 0 | 0 | 0 | 0 | 0 | 0 | 0 | 0 | 0 | 0 | 0 | 0 | 0 | 0 | 80 | 78.55 | 20 | 20.14 | 0 | 0 | 0 | 0 | 0 | 0 | 0 | 0 | 0 | 0 | 0 | 0 | 0 | 0 | 0 | 0 | 0 | 0 | 0 | 0 | 0 | 0 | -10 | 0 | 0 | Off | 49630.8 | 0 | 25.5 | 24.9 | 1 | 75 | 75 | 0 | 0 | 21 | 21 | 79.5 | 79.6 | 79 | 79 | 20.5 | 20.5 | 75 | 75 | 0 | 0 | 0 | 113783
64.11 | 5.703 | 106.4171 | -0.0002 | 25 | 25 | 0 | 25 | 25.07 | 40 | 39.29 | 10 | 10.03 | 200 | 79 | 78.9 | 21 | 21 | 20.5 | 20.5 | 79.5 | 79.5 | 6.417122 | 0 | 0 | 0 | 0.4 | 0.3929 | 0.1 | 0.1003 | 0 | 0 | 0 | 0 | 0 | 0 | 0 | 0 | 0 | 0 | 0 | 0 | 0 | 0 | 0 | 0 | 0 | 0 | 0 | 0 | 0 | 0 | 0 | 0 | 0 | 0 | 0 | 0 | 0 | 80 | 78.58 | 20 | 20.06 | 0 | 0 | 0 | 0 | 0 | 0 | 0 | 0 | 0 | 0 | 0 | 0 | 0 | 0 | 0 | 0 | 0 | 0 | 0 | 0 | 0 | 0 | -10 | 0 | 0 | Off | 49605.7 | 0 | 25.5 | 24.9 | 1 | 75 | 74.9 | 0 | 0 | 21 | 21 | 79.5 | 79.5 | 79 | 78.9 | 20.5 | 20.5 | 75 | 74.9 | 0 | 0 | 0 | 113755
64.44 | 5.703 | 106.4171 | 0 | 25 | 25 | 0 | 25 | 25.06 | 40 | 39.255 | 10 | 10.075 | 200 | 79 | 79 | 21 | 21 | 20.5 | 20.5 | 79.5 | 79.5 | 6.417122 | 0 | 0 | 0 | 0.4 | 0.39255 | 0.1 | 0.10075 | 0 | 0 | 0 | 0 | 0 | 0 | 0 | 0 | 0 | 0 | 0 | 0 | 0 | 0 | 0 | 0 | 0 | 0 | 0 | 0 | 0 | 0 | 0 | 0 | 0 | 0 | 0 | 0 | 0 | 80 | 78.51 | 20 | 20.15 | 0 | 0 | 0 | 0 | 0 | 0 | 0 | 0 | 0 | 0 | 0 | 0 | 0 | 0 | 0 | 0 | 0 | 0 | 0 | 0 | 0 | 0 | -10 | 0 | 0 | Off | 49619.9 | 0 | 25.5 | 24.9 | 1 | 75 | 75.1 | 0 | 0 | 21 | 21 | 79.5 | 79.5 | 79 | 79 | 20.5 | 20.5 | 75 | 75.1 | 0 | 0 | 0 | 113785
64.78 | 5.703 | 106.4171 | 0 | 25 | 25 | 0 | 25 | 25.09 | 40 | 39.245 | 10 | 10.035 | 200 | 79 | 79 | 21 | 21 | 20.5 | 20.5 | 79.5 | 79.5 | 6.417122 | 0 | 0 | 0 | 0.4 | 0.39245 | 0.1 | 0.10035 | 0 | 0 | 0 | 0 | 0 | 0 | 0 | 0 | 0 | 0 | 0 | 0 | 0 | 0 | 0 | 0 | 0 | 0 | 0 | 0 | 0 | 0 | 0 | 0 | 0 | 0 | 0 | 0 | 0 | 80 | 78.49 | 20 | 20.07 | 0 | 0 | 0 | 0 | 0 | 0 | 0 | 0 | 0 | 0 | 0 | 0 | 0 | 0 | 0 | 0 | 0 | 0 | 0 | 0 | 0 | 0 | -10 | 0 | 0 | Off | 49610.9 | 0 | 25.5 | 24.9 | 1 | 75 | 74.9 | 0 | 0 | 21 | 21 | 79.5 | 79.5 | 79 | 79 | 20.5 | 20.5 | 75 | 74.9 | 0 | 0 | 0 | 113760
65.11 | 5.703 | 106.4171 | 0 | 25 | 25 | 0 | 25 | 25.07 | 40 | 39.3 | 10 | 10.08 | 200 | 79 | 79 | 21 | 21 | 20.5 | 20.5 | 79.5 | 79.5 | 6.417122 | 0 | 0 | 0 | 0.4 | 0.393 | 0.1 | 0.1008 | 0 | 0 | 0 | 0 | 0 | 0 | 0 | 0 | 0 | 0 | 0 | 0 | 0 | 0 | 0 | 0 | 0 | 0 | 0 | 0 | 0 | 0 | 0 | 0 | 0 | 0 | 0 | 0 | 0 | 80 | 78.6 | 20 | 20.16 | 0 | 0 | 0 | 0 | 0 | 0 | 0 | 0 | 0 | 0 | 0 | 0 | 0 | 0 | 0 | 0 | 0 | 0 | 0 | 0 | 0 | 0 | -10 | 0 | 0 | Off | 49605.4 | 0 | 25.5 | 24.9 | 1 | 75 | 75 | 0 | 0 | 21 | 21 | 79.5 | 79.5 | 79 | 79 | 20.5 | 20.5 | 75 | 75 | 0 | 0 | 0 | 113789
65.45 | 5.703 | 106.4171 | 0 | 25 | 25 | 0 | 25 | 25.07 | 40 | 39.265 | 10 | 10.035 | 200 | 79.1 | 79.1 | 20.9 | 20.9 | 20.5 | 20.5 | 79.5 | 79.5 | 6.417122 | 0 | 0 | 0 | 0.4 | 0.39265 | 0.1 | 0.10035 | 0 | 0 | 0 | 0 | 0 | 0 | 0 | 0 | 0 | 0 | 0 | 0 | 0 | 0 | 0 | 0 | 0 | 0 | 0 | 0 | 0 | 0 | 0 | 0 | 0 | 0 | 0 | 0 | 0 | 80 | 78.53 | 20 | 20.07 | 0 | 0 | 0 | 0 | 0 | 0 | 0 | 0 | 0 | 0 | 0 | 0 | 0 | 0 | 0 | 0 | 0 | 0 | 0 | 0 | 0 | 0 | -10 | 0 | 0 | Off | 49591.6 | 0 | 25.5 | 24.8 | 1 | 75 | 75.1 | 0 | 0 | 20.9 | 20.9 | 79.5 | 79.5 | 79.1 | 79.1 | 20.5 | 20.5 | 75 | 75.1 | 0 | 0 | 0 | 113759
65.78 | 5.703 | 106.4171 | 0 | 25 | 25 | 0 | 25 | 25.07 | 40 | 39.23 | 10 | 10.095 | 200 | 79.1 | 79.1 | 20.9 | 20.9 | 20.5 | 20.5 | 79.5 | 79.5 | 6.417122 | 0 | 0 | 0 | 0.4 | 0.3923 | 0.1 | 0.10095 | 0 | 0 | 0 | 0 | 0 | 0 | 0 | 0 | 0 | 0 | 0 | 0 | 0 | 0 | 0 | 0 | 0 | 0 | 0 | 0 | 0 | 0 | 0 | 0 | 0 | 0 | 0 | 0 | 0 | 80 | 78.46 | 20 | 20.19 | 0 | 0 | 0 | 0 | 0 | 0 | 0 | 0 | 0 | 0 | 0 | 0 | 0 | 0 | 0 | 0 | 0 | 0 | 0 | 0 | 0 | 0 | -10 | 0 | 0 | Off | 49593.9 | 0 | 25.5 | 25 | 1 | 75 | 75.1 | 0 | 0 | 20.9 | 20.9 | 79.5 | 79.5 | 79.1 | 79.1 | 20.5 | 20.5 | 75 | 75.1 | 0 | 0 | 0 | 113800
66.11 | 5.703 | 106.4171 | 0 | 25 | 25 | 0 | 25 | 25.06 | 40 | 39.29 | 10 | 10.055 | 200 | 79 | 79 | 21 | 21 | 20.5 | 20.5 | 79.5 | 79.5 | 6.417122 | 0 | 0 | 0 | 0.4 | 0.3929 | 0.1 | 0.10055 | 0 | 0 | 0 | 0 | 0 | 0 | 0 | 0 | 0 | 0 | 0 | 0 | 0 | 0 | 0 | 0 | 0 | 0 | 0 | 0 | 0 | 0 | 0 | 0 | 0 | 0 | 0 | 0 | 0 | 80 | 78.58 | 20 | 20.11 | 0 | 0 | 0 | 0 | 0 | 0 | 0 | 0 | 0 | 0 | 0 | 0 | 0 | 0 | 0 | 0 | 0 | 0 | 0 | 0 | 0 | 0 | -10 | 0 | 0 | Off | 49598.6 | 0 | 25.5 | 25 | 1 | 75 | 75 | 0 | 0 | 21 | 21 | 79.5 | 79.5 | 79 | 79 | 20.5 | 20.5 | 75 | 75 | 0 | 0 | 0 | 113773
66.45 | 5.7029 | 106.4153 | -0.0001 | 25 | 25 | 0 | 25 | 25.06 | 40 | 39.275 | 10 | 10.08 | 200 | 79 | 78.9 | 21 | 21 | 20.5 | 20.5 | 79.5 | 79.5 | 6.415256 | 0 | 0 | 0 | 0.4 | 0.39275 | 0.1 | 0.1008 | 0 | 0 | 0 | 0 | 0 | 0 | 0 | 0 | 0 | 0 | 0 | 0 | 0 | 0 | 0 | 0 | 0 | 0 | 0 | 0 | 0 | 0 | 0 | 0 | 0 | 0 | 0 | 0 | 0 | 80 | 78.55 | 20 | 20.16 | 0 | 0 | 0 | 0 | 0 | 0 | 0 | 0 | 0 | 0 | 0 | 0 | 0 | 0 | 0 | 0 | 0 | 0 | 0 | 0 | 0 | 0 | -10 | 0 | 0 | Off | 49589.2 | 0 | 25.5 | 24.9 | 1 | 75 | 75 | 0 | 0 | 21 | 21 | 79.5 | 79.5 | 79 | 78.9 | 20.5 | 20.5 | 75 | 75 | 0 | 0 | 0 | 113786
66.78 | 5.7029 | 106.4153 | -0.0002 | 25 | 25 | 0 | 25 | 25.08 | 40 | 39.285 | 10 | 10.06 | 200 | 79 | 78.9 | 21 | 21 | 20.5 | 20 | 79.5 | 79.5 | 6.415256 | 0 | 0 | 0 | 0.4 | 0.39285 | 0.1 | 0.1006 | 0 | 0 | 0 | 0 | 0 | 0 | 0 | 0 | 0 | 0 | 0 | 0 | 0 | 0 | 0 | 0 | 0 | 0 | 0 | 0 | 0 | 0 | 0 | 0 | 0 | 0 | 0 | 0 | 0 | 80 | 78.57 | 20 | 20.12 | 0 | 0 | 0 | 0 | 0 | 0 | 0 | 0 | 0 | 0 | 0 | 0 | 0 | 0 | 0 | 0 | 0 | 0 | 0 | 0 | 0 | 0 | -10 | 0 | 0 | Off | 49598.4 | 0 | 25.5 | 25 | 1 | 75 | 75.1 | 0 | 0 | 21 | 21 | 79.5 | 79.5 | 79 | 78.9 | 20.5 | 20 | 75 | 75.1 | 0 | 1.2 | 0 | 113777
67.11 | 5.7029 | 106.4153 | -0.0003 | 25 | 25 | 0 | 25 | 25.05 | 40 | 39.285 | 10 | 10.055 | 200 | 79 | 79 | 21 | 21 | 20.5 | 20.5 | 79.5 | 79.5 | 6.415256 | 0 | 0 | 0 | 0.4 | 0.39285 | 0.1 | 0.10055 | 0 | 0 | 0 | 0 | 0 | 0 | 0 | 0 | 0 | 0 | 0 | 0 | 0 | 0 | 0 | 0 | 0 | 0 | 0 | 0 | 0 | 0 | 0 | 0 | 0 | 0 | 0 | 0 | 0 | 80 | 78.57 | 20 | 20.11 | 0 | 0 | 0 | 0 | 0 | 0 | 0 | 0 | 0 | 0 | 0 | 0 | 0 | 0 | 0 | 0 | 0 | 0 | 0 | 0 | 0 | 0 | -10 | 0 | 0 | Off | 49584 | 0 | 25.5 | 25 | 1 | 75 | 75 | 0 | 0 | 21 | 21 | 79.5 | 79.5 | 79 | 79 | 20.5 | 20.5 | 75 | 75 | 0 | 0 | 0 | 113770
67.45 | 5.7029 | 106.4153 | -0.0004 | 25 | 25 | 0 | 25 | 25.07 | 40 | 39.245 | 10 | 10.06 | 200 | 79 | 79 | 21 | 21 | 20.5 | 20.5 | 79.5 | 79.5 | 6.415256 | 0 | 0 | 0 | 0.4 | 0.39245 | 0.1 | 0.1006 | 0 | 0 | 0 | 0 | 0 | 0 | 0 | 0 | 0 | 0 | 0 | 0 | 0 | 0 | 0 | 0 | 0 | 0 | 0 | 0 | 0 | 0 | 0 | 0 | 0 | 0 | 0 | 0 | 0 | 80 | 78.49 | 20 | 20.12 | 0 | 0 | 0 | 0 | 0 | 0 | 0 | 0 | 0 | 0 | 0 | 0 | 0 | 0 | 0 | 0 | 0 | 0 | 0 | 0 | 0 | 0 | -10 | 0 | 0 | Off | 49582.9 | 0 | 25.5 | 25 | 1 | 75 | 75 | 0 | 0 | 21 | 21 | 79.5 | 79.5 | 79 | 79 | 20.5 | 20.5 | 75 | 75 | 0 | 0 | 0 | 113776
67.78 | 5.7029 | 106.4153 | -0.0005 | 25 | 25 | 0 | 25 | 25.07 | 40 | 39.255 | 10 | 10.035 | 200 | 79 | 79 | 21 | 21 | 20.5 | 20.5 | 79.5 | 79.5 | 6.415256 | 0 | 0 | 0 | 0.4 | 0.39255 | 0.1 | 0.10035 | 0 | 0 | 0 | 0 | 0 | 0 | 0 | 0 | 0 | 0 | 0 | 0 | 0 | 0 | 0 | 0 | 0 | 0 | 0 | 0 | 0 | 0 | 0 | 0 | 0 | 0 | 0 | 0 | 0 | 80 | 78.51 | 20 | 20.07 | 0 | 0 | 0 | 0 | 0 | 0 | 0 | 0 | 0 | 0 | 0 | 0 | 0 | 0 | 0 | 0 | 0 | 0 | 0 | 0 | 0 | 0 | -10 | 0 | 0 | Off | 49579.3 | 0 | 25.5 | 24.9 | 1 | 75 | 74.9 | 0 | 0 | 21 | 21 | 79.5 | 79.5 | 79 | 79 | 20.5 | 20.5 | 75 | 74.9 | 0 | 0 | 0 | 113750
68.12 | 5.7029 | 106.4153 | -0.0005 | 25 | 25 | 0 | 25 | 25.06 | 40 | 39.265 | 10 | 10.07 | 200 | 79 | 78.9 | 21 | 21 | 20.5 | 20.5 | 79.5 | 79.6 | 6.415256 | 0 | 0 | 0 | 0.4 | 0.39265 | 0.1 | 0.1007 | 0 | 0 | 0 | 0 | 0 | 0 | 0 | 0 | 0 | 0 | 0 | 0 | 0 | 0 | 0 | 0 | 0 | 0 | 0 | 0 | 0 | 0 | 0 | 0 | 0 | 0 | 0 | 0 | 0 | 80 | 78.53 | 20 | 20.14 | 0 | 0 | 0 | 0 | 0 | 0 | 0 | 0 | 0 | 0 | 0 | 0 | 0 | 0 | 0 | 0 | 0 | 0 | 0 | 0 | 0 | 0 | -10 | 0 | 0 | Off | 49582.6 | 0 | 25.5 | 24.9 | 1 | 75 | 74.9 | 0 | 0 | 21 | 21 | 79.5 | 79.6 | 79 | 78.9 | 20.5 | 20.5 | 75 | 74.9 | 0 | 0 | 0 | 113780
68.45 | 5.7029 | 106.4153 | -0.0006 | 25 | 25 | 0 | 25 | 25.08 | 40 | 39.265 | 10 | 10.015 | 200 | 79.1 | 79.1 | 20.9 | 20.9 | 20.5 | 20.5 | 79.5 | 79.4 | 6.415256 | 0 | 0 | 0 | 0.4 | 0.39265 | 0.1 | 0.10015 | 0 | 0 | 0 | 0 | 0 | 0 | 0 | 0 | 0 | 0 | 0 | 0 | 0 | 0 | 0 | 0 | 0 | 0 | 0 | 0 | 0 | 0 | 0 | 0 | 0 | 0 | 0 | 0 | 0 | 80 | 78.53 | 20 | 20.03 | 0 | 0 | 0 | 0 | 0 | 0 | 0 | 0 | 0 | 0 | 0 | 0 | 0 | 0 | 0 | 0 | 0 | 0 | 0 | 0 | 0 | 0 | -10 | 0 | 0 | Off | 49578.2 | 0 | 25.5 | 24.9 | 1 | 75 | 75 | 0 | 0 | 20.9 | 20.9 | 79.5 | 79.4 | 79.1 | 79.1 | 20.5 | 20.5 | 75 | 75 | 0 | 0 | 0 | 113745
68.78 | 5.7029 | 106.4153 | -0.0006 | 25 | 25 | 0 | 25 | 25.08 | 40 | 39.265 | 10 | 10.075 | 200 | 79.1 | 79.1 | 20.9 | 20.9 | 20.5 | 20.5 | 79.5 | 79.4 | 6.415256 | 0 | 0 | 0 | 0.4 | 0.39265 | 0.1 | 0.10075 | 0 | 0 | 0 | 0 | 0 | 0 | 0 | 0 | 0 | 0 | 0 | 0 | 0 | 0 | 0 | 0 | 0 | 0 | 0 | 0 | 0 | 0 | 0 | 0 | 0 | 0 | 0 | 0 | 0 | 80 | 78.53 | 20 | 20.15 | 0 | 0 | 0 | 0 | 0 | 0 | 0 | 0 | 0 | 0 | 0 | 0 | 0 | 0 | 0 | 0 | 0 | 0 | 0 | 0 | 0 | 0 | -10 | 0 | 0 | Off | 49569.6 | 0 | 25.5 | 24.9 | 1 | 75 | 75 | 0 | 0 | 20.9 | 20.9 | 79.5 | 79.4 | 79.1 | 79.1 | 20.5 | 20.5 | 75 | 75 | 0 | 0 | 0 | 113784
69.12 | 5.7029 | 106.4153 | -0.0005 | 25 | 25 | 0 | 25 | 25.07 | 40 | 39.285 | 10 | 10.035 | 200 | 79.1 | 79.2 | 20.9 | 20.9 | 20.5 | 20.5 | 79.5 | 79.5 | 6.415256 | 0 | 0 | 0 | 0.4 | 0.39285 | 0.1 | 0.10035 | 0 | 0 | 0 | 0 | 0 | 0 | 0 | 0 | 0 | 0 | 0 | 0 | 0 | 0 | 0 | 0 | 0 | 0 | 0 | 0 | 0 | 0 | 0 | 0 | 0 | 0 | 0 | 0 | 0 | 80 | 78.57 | 20 | 20.07 | 0 | 0 | 0 | 0 | 0 | 0 | 0 | 0 | 0 | 0 | 0 | 0 | 0 | 0 | 0 | 0 | 0 | 0 | 0 | 0 | 0 | 0 | -10 | 0 | 0 | Off | 49565.3 | 0 | 25.5 | 25 | 1 | 75 | 75 | 0 | 0 | 20.9 | 20.9 | 79.5 | 79.5 | 79.1 | 79.2 | 20.5 | 20.5 | 75 | 75 | 0 | 0 | 0 | 113760
69.45 | 5.7028 | 106.4134 | -0.0006 | 25 | 25 | 0 | 25 | 25.07 | 40 | 39.35 | 10 | 10.075 | 200 | 79.1 | 79.1 | 20.9 | 20.9 | 20.5 | 20.5 | 79.5 | 79.6 | 6.41339 | 0 | 0 | 0 | 0.4 | 0.3935 | 0.1 | 0.10075 | 0 | 0 | 0 | 0 | 0 | 0 | 0 | 0 | 0 | 0 | 0 | 0 | 0 | 0 | 0 | 0 | 0 | 0 | 0 | 0 | 0 | 0 | 0 | 0 | 0 | 0 | 0 | 0 | 0 | 80 | 78.7 | 20 | 20.15 | 0 | 0 | 0 | 0 | 0 | 0 | 0 | 0 | 0 | 0 | 0 | 0 | 0 | 0 | 0 | 0 | 0 | 0 | 0 | 0 | 0 | 0 | -10 | 0 | 0 | Off | 49568.5 | 0 | 25.5 | 25 | 1 | 75 | 74.8 | 0 | 0 | 20.9 | 20.9 | 79.5 | 79.6 | 79.1 | 79.1 | 20.5 | 20.5 | 75 | 74.8 | 0 | 0 | 0 | 113790
69.79 | 5.7029 | 106.4153 | -0.0006 | 25 | 25 | 0 | 25 | 25.07 | 40 | 39.315 | 10 | 10.075 | 200 | 79 | 79 | 21 | 21 | 20.5 | 20.5 | 79.5 | 79.5 | 6.415256 | 0 | 0 | 0 | 0.4 | 0.39315 | 0.1 | 0.10075 | 0 | 0 | 0 | 0 | 0 | 0 | 0 | 0 | 0 | 0 | 0 | 0 | 0 | 0 | 0 | 0 | 0 | 0 | 0 | 0 | 0 | 0 | 0 | 0 | 0 | 0 | 0 | 0 | 0 | 80 | 78.63 | 20 | 20.15 | 0 | 0 | 0 | 0 | 0 | 0 | 0 | 0 | 0 | 0 | 0 | 0 | 0 | 0 | 0 | 0 | 0 | 0 | 0 | 0 | 0 | 0 | -10 | 0 | 0 | Off | 49553 | 0 | 25.5 | 24.9 | 1 | 75 | 74.9 | 0 | 0 | 21 | 21 | 79.5 | 79.5 | 79 | 79 | 20.5 | 20.5 | 75 | 74.9 | 0 | 0 | 0 | 113780
70.12 | 5.7029 | 106.4153 | -0.0006 | 25 | 25 | 0 | 25 | 25.07 | 40 | 39.335 | 10 | 10.08 | 200 | 79 | 79 | 21 | 21 | 20.5 | 20.5 | 79.5 | 79.5 | 6.415256 | 0 | 0 | 0 | 0.4 | 0.39335 | 0.1 | 0.1008 | 0 | 0 | 0 | 0 | 0 | 0 | 0 | 0 | 0 | 0 | 0 | 0 | 0 | 0 | 0 | 0 | 0 | 0 | 0 | 0 | 0 | 0 | 0 | 0 | 0 | 0 | 0 | 0 | 0 | 80 | 78.67 | 20 | 20.16 | 0 | 0 | 0 | 0 | 0 | 0 | 0 | 0 | 0 | 0 | 0 | 0 | 0 | 0 | 0 | 0 | 0 | 0 | 0 | 0 | 0 | 0 | -10 | 0 | 0 | Off | 49540.4 | 0 | 25.5 | 24.9 | 1 | 75 | 75 | 0 | 0 | 21 | 21 | 79.5 | 79.5 | 79 | 79 | 20.5 | 20.5 | 75 | 75 | 0 | 0 | 0 | 113788
70.45 | 5.7029 | 106.4153 | -0.0005 | 25 | 25 | 0 | 25 | 25.07 | 40 | 39.355 | 10 | 10.065 | 200 | 79 | 79 | 21 | 21 | 20.5 | 20.5 | 79.5 | 79.5 | 6.415256 | 0 | 0 | 0 | 0.4 | 0.39355 | 0.1 | 0.10065 | 0 | 0 | 0 | 0 | 0 | 0 | 0 | 0 | 0 | 0 | 0 | 0 | 0 | 0 | 0 | 0 | 0 | 0 | 0 | 0 | 0 | 0 | 0 | 0 | 0 | 0 | 0 | 0 | 0 | 80 | 78.71 | 20 | 20.13 | 0 | 0 | 0 | 0 | 0 | 0 | 0 | 0 | 0 | 0 | 0 | 0 | 0 | 0 | 0 | 0 | 0 | 0 | 0 | 0 | 0 | 0 | -10 | 0 | 0 | Off | 49535.8 | 0 | 25.5 | 25 | 1 | 75 | 75 | 0 | 0 | 21 | 21 | 79.5 | 79.5 | 79 | 79 | 20.5 | 20.5 | 75 | 75 | 0 | 0 | 0 | 113777
70.79 | 5.7029 | 106.4153 | -0.0004 | 25 | 25 | 0 | 25 | 25.07 | 40 | 39.32 | 10 | 10.085 | 200 | 79 | 79 | 21 | 21 | 20.5 | 20.5 | 79.5 | 79.5 | 6.415256 | 0 | 0 | 0 | 0.4 | 0.3932 | 0.1 | 0.10085 | 0 | 0 | 0 | 0 | 0 | 0 | 0 | 0 | 0 | 0 | 0 | 0 | 0 | 0 | 0 | 0 | 0 | 0 | 0 | 0 | 0 | 0 | 0 | 0 | 0 | 0 | 0 | 0 | 0 | 80 | 78.64 | 20 | 20.17 | 0 | 0 | 0 | 0 | 0 | 0 | 0 | 0 | 0 | 0 | 0 | 0 | 0 | 0 | 0 | 0 | 0 | 0 | 0 | 0 | 0 | 0 | -10 | 0 | 0 | Off | 49524 | 0 | 25.5 | 24.9 | 1 | 75 | 74.9 | 0 | 0 | 21 | 21 | 79.5 | 79.5 | 79 | 79 | 20.5 | 20.5 | 75 | 74.9 | 0 | 0 | 0 | 113801
71.12 | 5.7029 | 106.4153 | -0.0002 | 25 | 25 | 0 | 25 | 25.06 | 40 | 39.295 | 10 | 10.055 | 200 | 79 | 78.9 | 21 | 21 | 20.5 | 20.8 | 79.5 | 79.4 | 6.415256 | 0 | 0 | 0 | 0.4 | 0.39295 | 0.1 | 0.10055 | 0 | 0 | 0 | 0 | 0 | 0 | 0 | 0 | 0 | 0 | 0 | 0 | 0 | 0 | 0 | 0 | 0 | 0 | 0 | 0 | 0 | 0 | 0 | 0 | 0 | 0 | 0 | 0 | 0 | 80 | 78.59 | 20 | 20.11 | 0 | 0 | 0 | 0 | 0 | 0 | 0 | 0 | 0 | 0 | 0 | 0 | 0 | 0 | 0 | 0 | 0 | 0 | 0 | 0 | 0 | 0 | -10 | 0 | 0 | Off | 49513.6 | 0 | 25.5 | 25 | 1 | 75 | 74.9 | 0 | 0 | 21 | 21 | 79.5 | 79.4 | 79 | 78.9 | 20.5 | 20.8 | 75 | 74.9 | 0 | 1.3 | 0 | 113773
71.45 | 5.7029 | 106.4153 | -0.0001 | 25 | 25 | 0 | 25 | 25.05 | 40 | 39.295 | 10 | 10.075 | 200 | 79 | 79 | 21 | 21 | 20.5 | 20.5 | 79.5 | 79.5 | 6.415256 | 0 | 0 | 0 | 0.4 | 0.39295 | 0.1 | 0.10075 | 0 | 0 | 0 | 0 | 0 | 0 | 0 | 0 | 0 | 0 | 0 | 0 | 0 | 0 | 0 | 0 | 0 | 0 | 0 | 0 | 0 | 0 | 0 | 0 | 0 | 0 | 0 | 0 | 0 | 80 | 78.59 | 20 | 20.15 | 0 | 0 | 0 | 0 | 0 | 0 | 0 | 0 | 0 | 0 | 0 | 0 | 0 | 0 | 0 | 0 | 0 | 0 | 0 | 0 | 0 | 0 | -10 | 0 | 0 | Off | 49507.4 | 0 | 25.5 | 25 | 1 | 75 | 75 | 0 | 0 | 21 | 21 | 79.5 | 79.5 | 79 | 79 | 20.5 | 20.5 | 75 | 75 | 0 | 0 | 0 | 113772
71.79 | 5.7029 | 106.4153 | -0.0001 | 25 | 25 | 0 | 25 | 25.07 | 40 | 39.29 | 10 | 10.075 | 200 | 79.1 | 79.1 | 20.9 | 21 | 20.5 | 20.5 | 79.5 | 79.5 | 6.415256 | 0 | 0 | 0 | 0.4 | 0.3929 | 0.1 | 0.10075 | 0 | 0 | 0 | 0 | 0 | 0 | 0 | 0 | 0 | 0 | 0 | 0 | 0 | 0 | 0 | 0 | 0 | 0 | 0 | 0 | 0 | 0 | 0 | 0 | 0 | 0 | 0 | 0 | 0 | 80 | 78.58 | 20 | 20.15 | 0 | 0 | 0 | 0 | 0 | 0 | 0 | 0 | 0 | 0 | 0 | 0 | 0 | 0 | 0 | 0 | 0 | 0 | 0 | 0 | 0 | 0 | -10 | 0 | 0 | Off | 49501 | 0 | 25.5 | 24.9 | 1 | 75 | 74.9 | 0 | 0 | 20.9 | 21 | 79.5 | 79.5 | 79.1 | 79.1 | 20.5 | 20.5 | 75 | 74.9 | 0 | 0 | 0 | 113788
72.12 | 5.703 | 106.4171 | 0.0001 | 25 | 25 | 0 | 25 | 25.06 | 40 | 39.345 | 10 | 10.02 | 200 | 79.1 | 79.1 | 20.9 | 20.9 | 20.5 | 20.5 | 79.5 | 79.4 | 6.417122 | 0 | 0 | 0 | 0.4 | 0.39345 | 0.1 | 0.1002 | 0 | 0 | 0 | 0 | 0 | 0 | 0 | 0 | 0 | 0 | 0 | 0 | 0 | 0 | 0 | 0 | 0 | 0 | 0 | 0 | 0 | 0 | 0 | 0 | 0 | 0 | 0 | 0 | 0 | 80 | 78.69 | 20 | 20.04 | 0 | 0 | 0 | 0 | 0 | 0 | 0 | 0 | 0 | 0 | 0 | 0 | 0 | 0 | 0 | 0 | 0 | 0 | 0 | 0 | 0 | 0 | -10 | 0 | 0 | Off | 49507.1 | 0 | 25.5 | 24.9 | 1 | 75 | 75 | 0 | 0 | 20.9 | 20.9 | 79.5 | 79.4 | 79.1 | 79.1 | 20.5 | 20.5 | 75 | 75 | 0 | 0 | 0 | 113745
72.46 | 5.703 | 106.4171 | 0.0003 | 25 | 25 | 0 | 25 | 25.06 | 40 | 39.39 | 10 | 10.065 | 200 | 79.1 | 79.1 | 20.9 | 20.9 | 20.5 | 20.5 | 79.5 | 79.5 | 6.417122 | 0 | 0 | 0 | 0.4 | 0.3939 | 0.1 | 0.10065 | 0 | 0 | 0 | 0 | 0 | 0 | 0 | 0 | 0 | 0 | 0 | 0 | 0 | 0 | 0 | 0 | 0 | 0 | 0 | 0 | 0 | 0 | 0 | 0 | 0 | 0 | 0 | 0 | 0 | 80 | 78.78 | 20 | 20.13 | 0 | 0 | 0 | 0 | 0 | 0 | 0 | 0 | 0 | 0 | 0 | 0 | 0 | 0 | 0 | 0 | 0 | 0 | 0 | 0 | 0 | 0 | -10 | 0 | 0 | Off | 49504.1 | 0 | 25.5 | 25 | 1 | 75 | 74.9 | 0 | 0 | 20.9 | 20.9 | 79.5 | 79.5 | 79.1 | 79.1 | 20.5 | 20.5 | 75 | 74.9 | 0 | 0 | 0 | 113778
72.79 | 5.703 | 106.4171 | 0.0004 | 25 | 25 | 0 | 25 | 25.06 | 40 | 39.355 | 15 | 10.045 | 200 | 79.1 | 79 | 20.9 | 20.9 | 30 | 30.5 | 70 | 69.9 | 6.417122 | 0 | 0 | 0 | 0.4 | 0.39355 | 0.15 | 0.10045 | 0 | 0 | 0 | 0 | 0 | 0 | 0 | 0 | 0 | 0 | 0 | 0 | 0 | 0 | 0 | 0 | 0 | 0 | 0 | 0 | 0 | 0 | 0 | 0 | 0 | 0 | 0 | 0 | 0 | 80 | 78.71 | 30 | 20.09 | 0 | 0 | 0 | 0 | 0 | 0 | 0 | 0 | 0 | 0 | 0 | 0 | 0 | 0 | 0 | 0 | 0 | 0 | 0 | 0 | 0 | 0 | -10 | 0 | 0 | Off | 49504.4 | 0 | 25.5 | 24.8 | 1 | 75 | 74.9 | 0 | 0 | 20.9 | 20.9 | 70 | 69.9 | 79.1 | 79 | 30 | 30.5 | 75 | 74.9 | 0 | 3.4 | 0 | 113765
73.12 | 5.703 | 106.4171 | 0.0005 | 25 | 25 | 0 | 25 | 25.05 | 40 | 39.345 | 15 | 13.905 | 200 | 79 | 79 | 21 | 21 | 30 | 30 | 70 | 70 | 6.417122 | 0 | 0 | 0 | 0.4 | 0.39345 | 0.15 | 0.13905 | 0 | 0 | 0 | 0 | 0 | 0 | 0 | 0 | 0 | 0 | 0 | 0 | 0 | 0 | 0 | 0 | 0 | 0 | 0 | 0 | 0 | 0 | 0 | 0 | 0 | 0 | 0 | 0 | 0 | 80 | 78.69 | 30 | 27.81 | 0 | 0 | 0 | 0 | 0 | 0 | 0 | 0 | 0 | 0 | 0 | 0 | 0 | 0 | 0 | 0 | 0 | 0 | 0 | 0 | 0 | 0 | -10 | 0 | 0 | Off | 49512.7 | 0 | 25.5 | 25 | 1 | 75 | 75 | 0 | 0 | 21 | 21 | 70 | 70 | 79 | 79 | 30 | 30 | 75 | 75 | 0 | 0 | 0 | 116225
73.46 | 5.7032 | 106.4209 | 0.0007 | 25 | 25 | 0 | 25 | 25.06 | 40 | 39.31 | 15 | 15.14 | 200 | 79.1 | 79 | 20.9 | 20.9 | 30 | 30 | 70 | 70.1 | 6.420854 | 0 | 0 | 0 | 0.4 | 0.3931 | 0.15 | 0.1514 | 0 | 0 | 0 | 0 | 0 | 0 | 0 | 0 | 0 | 0 | 0 | 0 | 0 | 0 | 0 | 0 | 0 | 0 | 0 | 0 | 0 | 0 | 0 | 0 | 0 | 0 | 0 | 0 | 0 | 80 | 78.62 | 30 | 30.28 | 0 | 0 | 0 | 0 | 0 | 0 | 0 | 0 | 0 | 0 | 0 | 0 | 0 | 0 | 0 | 0 | 0 | 0 | 0 | 0 | 0 | 0 | -10 | 0 | 0 | Off | 49515.9 | 0 | 25.5 | 25 | 1 | 75 | 75 | 0 | 0 | 20.9 | 20.9 | 70 | 70.1 | 79.1 | 79 | 30 | 30 | 75 | 75 | 0 | 0 | 0 | 116902
73.79 | 5.7045 | 106.4451 | 0.0017 | 25 | 25 | 0 | 25 | 25.05 | 40 | 39.325 | 15 | 15.36 | 200 | 79.1 | 79.1 | 20.9 | 20.9 | 30 | 30 | 70 | 69.9 | 6.445112 | 0 | 0 | 0 | 0.4 | 0.39325 | 0.15 | 0.1536 | 0 | 0 | 0 | 0 | 0 | 0 | 0 | 0 | 0 | 0 | 0 | 0 | 0 | 0 | 0 | 0 | 0 | 0 | 0 | 0 | 0 | 0 | 0 | 0 | 0 | 0 | 0 | 0 | 0 | 80 | 78.65 | 30 | 30.72 | 0 | 0 | 0 | 0 | 0 | 0 | 0 | 0 | 0 | 0 | 0 | 0 | 0 | 0 | 0 | 0 | 0 | 0 | 0 | 0 | 0 | 0 | -10 | 0 | 0 | Off | 49926.4 | 0 | 25.5 | 25 | 1 | 75 | 75 | 0 | 0 | 20.9 | 20.9 | 70 | 69.9 | 79.1 | 79.1 | 30 | 30 | 75 | 75 | 0 | 0 | 0 | 117076
74.13 | 5.7076 | 106.503 | 0.0061 | 25 | 25 | 0 | 25 | 25.06 | 40 | 39.345 | 15 | 15.375 | 200 | 79.1 | 79.1 | 20.9 | 20.9 | 30 | 29.5 | 70 | 70 | 6.502958 | 0 | 0 | 0 | 0.4 | 0.39345 | 0.15 | 0.15375 | 0 | 0 | 0 | 0 | 0 | 0 | 0 | 0 | 0 | 0 | 0 | 0 | 0 | 0 | 0 | 0 | 0 | 0 | 0 | 0 | 0 | 0 | 0 | 0 | 0 | 0 | 0 | 0 | 0 | 80 | 78.69 | 30 | 30.75 | 0 | 0 | 0 | 0 | 0 | 0 | 0 | 0 | 0 | 0 | 0 | 0 | 0 | 0 | 0 | 0 | 0 | 0 | 0 | 0 | 0 | 0 | -10 | 0 | 0 | Off | 51197 | 0 | 25.5 | 24.9 | 1 | 75 | 75.1 | 0 | 0 | 20.9 | 20.9 | 70 | 70 | 79.1 | 79.1 | 30 | 29.5 | 75 | 75.1 | 0 | 0 | 0 | 117078
74.46 | 5.71 | 106.5477 | 0.0135 | 25 | 25 | 0 | 25 | 25.05 | 40 | 39.35 | 15 | 15.43 | 200 | 79.1 | 79.1 | 20.9 | 20.9 | 30 | 30 | 70 | 70 | 6.547741 | 0 | 0 | 0 | 0.4 | 0.3935 | 0.15 | 0.1543 | 0 | 0 | 0 | 0 | 0 | 0 | 0 | 0 | 0 | 0 | 0 | 0 | 0 | 0 | 0 | 0 | 0 | 0 | 0 | 0 | 0 | 0 | 0 | 0 | 0 | 0 | 0 | 0 | 0 | 80 | 78.7 | 30 | 30.86 | 0 | 0 | 0 | 0 | 0 | 0 | 0 | 0 | 0 | 0 | 0 | 0 | 0 | 0 | 0 | 0 | 0 | 0 | 0 | 0 | 0 | 0 | -10 | 0 | 0 | Off | 52163.5 | 0 | 25.5 | 24.9 | 1 | 75 | 75 | 0 | 0 | 20.9 | 20.9 | 70 | 70 | 79.1 | 79.1 | 30 | 30 | 75 | 75 | 0 | 0 | 0 | 117109
74.79 | 5.7106 | 106.5589 | 0.0215 | 25 | 25 | 0 | 25 | 25.07 | 40 | 39.335 | 15 | 15.405 | 200 | 79.1 | 79.1 | 20.9 | 20.9 | 30 | 30 | 70 | 69.9 | 6.558937 | 0 | 0 | 0 | 0.4 | 0.39335 | 0.15 | 0.15405 | 0 | 0 | 0 | 0 | 0 | 0 | 0 | 0 | 0 | 0 | 0 | 0 | 0 | 0 | 0 | 0 | 0 | 0 | 0 | 0 | 0 | 0 | 0 | 0 | 0 | 0 | 0 | 0 | 0 | 80 | 78.67 | 30 | 30.81 | 0 | 0 | 0 | 0 | 0 | 0 | 0 | 0 | 0 | 0 | 0 | 0 | 0 | 0 | 0 | 0 | 0 | 0 | 0 | 0 | 0 | 0 | -10 | 0 | 0 | Off | 52682 | 0 | 25.5 | 24.8 | 1 | 75 | 75 | 0 | 0 | 20.9 | 20.9 | 70 | 69.9 | 79.1 | 79.1 | 30 | 30 | 75 | 75 | 0 | 0 | 0 | 117107
75.13 | 5.7105 | 106.5571 | 0.0287 | 25 | 25 | 0 | 25 | 25.06 | 40 | 39.33 | 15 | 15.41 | 200 | 79.1 | 79.2 | 20.9 | 20.9 | 30 | 30 | 70 | 69.9 | 6.557071 | 0 | 0 | 0 | 0.4 | 0.3933 | 0.15 | 0.1541 | 0 | 0 | 0 | 0 | 0 | 0 | 0 | 0 | 0 | 0 | 0 | 0 | 0 | 0 | 0 | 0 | 0 | 0 | 0 | 0 | 0 | 0 | 0 | 0 | 0 | 0 | 0 | 0 | 0 | 80 | 78.66 | 30 | 30.82 | 0 | 0 | 0 | 0 | 0 | 0 | 0 | 0 | 0 | 0 | 0 | 0 | 0 | 0 | 0 | 0 | 0 | 0 | 0 | 0 | 0 | 0 | -10 | 0 | 0 | Off | 53078.1 | 0 | 25.5 | 25.1 | 1 | 75 | 75 | 0 | 0 | 20.9 | 20.9 | 70 | 69.9 | 79.1 | 79.2 | 30 | 30 | 75 | 75 | 0 | 0 | 0 | 117109
75.46 | 5.7101 | 106.5496 | 0.0336 | 25 | 25 | 0 | 25 | 25.07 | 40 | 39.32 | 15 | 15.375 | 200 | 79 | 78.9 | 21 | 21 | 30 | 29.5 | 70 | 70 | 6.549607 | 0 | 0 | 0 | 0.4 | 0.3932 | 0.15 | 0.15375 | 0 | 0 | 0 | 0 | 0 | 0 | 0 | 0 | 0 | 0 | 0 | 0 | 0 | 0 | 0 | 0 | 0 | 0 | 0 | 0 | 0 | 0 | 0 | 0 | 0 | 0 | 0 | 0 | 0 | 80 | 78.64 | 30 | 30.75 | 0 | 0 | 0 | 0 | 0 | 0 | 0 | 0 | 0 | 0 | 0 | 0 | 0 | 0 | 0 | 0 | 0 | 0 | 0 | 0 | 0 | 0 | -10 | 0 | 0 | Off | 53252.9 | 0 | 25.5 | 24.9 | 1 | 75 | 75.1 | 0 | 0 | 21 | 21 | 70 | 70 | 79 | 78.9 | 30 | 29.5 | 75 | 75.1 | 0 | 1.6 | 0 | 117086
75.8 | 5.7097 | 106.5421 | 0.0368 | 25 | 25.1 | 0 | 25 | 25.07 | 40 | 39.345 | 15 | 15.41 | 200 | 79 | 79 | 21 | 21 | 30 | 30 | 70 | 70 | 6.542143 | 0 | 0 | 0 | 0.4 | 0.39345 | 0.15 | 0.1541 | 0 | 0 | 0 | 0 | 0 | 0 | 0 | 0 | 0 | 0 | 0 | 0 | 0 | 0 | 0 | 0 | 0 | 0 | 0 | 0 | 0 | 0 | 0 | 0 | 0 | 0 | 0 | 0 | 0 | 80 | 78.69 | 30 | 30.82 | 0 | 0 | 0 | 0 | 0 | 0 | 0 | 0 | 0 | 0 | 0 | 0 | 0 | 0 | 0 | 0 | 0 | 0 | 0 | 0 | 0 | 0 | -10 | 0 | 0 | Off | 53399.8 | 0 | 25.5 | 24.9 | 1 | 75 | 75 | 0 | 0 | 21 | 21 | 70 | 70 | 79 | 79 | 30 | 30 | 75 | 75 | 0 | 0 | 0 | 117099
76.13 | 5.7094 | 106.5365 | 0.0383 | 25 | 25 | 0 | 25 | 25.07 | 40 | 39.285 | 15 | 15.42 | 200 | 79 | 78.9 | 21 | 21 | 30 | 30 | 70 | 70 | 6.536545 | 0 | 0 | 0 | 0.4 | 0.39285 | 0.15 | 0.1542 | 0 | 0 | 0 | 0 | 0 | 0 | 0 | 0 | 0 | 0 | 0 | 0 | 0 | 0 | 0 | 0 | 0 | 0 | 0 | 0 | 0 | 0 | 0 | 0 | 0 | 0 | 0 | 0 | 0 | 80 | 78.57 | 30 | 30.84 | 0 | 0 | 0 | 0 | 0 | 0 | 0 | 0 | 0 | 0 | 0 | 0 | 0 | 0 | 0 | 0 | 0 | 0 | 0 | 0 | 0 | 0 | -10 | 0 | 0 | Off | 53490.6 | 0 | 25.5 | 24.9 | 1 | 75 | 75 | 0 | 0 | 21 | 21 | 70 | 70 | 79 | 78.9 | 30 | 30 | 75 | 75 | 0 | 0 | 0 | 117118
76.46 | 5.7091 | 106.5309 | 0.038 | 25 | 25 | 0 | 25 | 25.05 | 40 | 39.265 | 15 | 15.4 | 200 | 79.1 | 79.1 | 20.9 | 20.9 | 30 | 30 | 70 | 70 | 6.530947 | 0 | 0 | 0 | 0.4 | 0.39265 | 0.15 | 0.154 | 0 | 0 | 0 | 0 | 0 | 0 | 0 | 0 | 0 | 0 | 0 | 0 | 0 | 0 | 0 | 0 | 0 | 0 | 0 | 0 | 0 | 0 | 0 | 0 | 0 | 0 | 0 | 0 | 0 | 80 | 78.53 | 30 | 30.8 | 0 | 0 | 0 | 0 | 0 | 0 | 0 | 0 | 0 | 0 | 0 | 0 | 0 | 0 | 0 | 0 | 0 | 0 | 0 | 0 | 0 | 0 | -10 | 0 | 0 | Off | 53543.1 | 0 | 25.5 | 24.9 | 1 | 75 | 74.9 | 0 | 0 | 20.9 | 20.9 | 70 | 70 | 79.1 | 79.1 | 30 | 30 | 75 | 74.9 | 0 | 0 | 0 | 117101
76.8 | 5.7088 | 106.5253 | 0.0362 | 25 | 25 | 0 | 25 | 25.07 | 40 | 39.265 | 15 | 15.385 | 200 | 79 | 79.1 | 21 | 20.9 | 30 | 29.5 | 70 | 70 | 6.525349 | 0 | 0 | 0 | 0.4 | 0.39265 | 0.15 | 0.15385 | 0 | 0 | 0 | 0 | 0 | 0 | 0 | 0 | 0 | 0 | 0 | 0 | 0 | 0 | 0 | 0 | 0 | 0 | 0 | 0 | 0 | 0 | 0 | 0 | 0 | 0 | 0 | 0 | 0 | 80 | 78.53 | 30 | 30.77 | 0 | 0 | 0 | 0 | 0 | 0 | 0 | 0 | 0 | 0 | 0 | 0 | 0 | 0 | 0 | 0 | 0 | 0 | 0 | 0 | 0 | 0 | -10 | 0 | 0 | Off | 53632.3 | 0 | 25.5 | 24.8 | 1 | 75 | 74.9 | 0 | 0 | 21 | 20.9 | 70 | 70 | 79 | 79.1 | 30 | 29.5 | 75 | 74.9 | 0 | 1.8 | 0 | 117089
77.13 | 5.7086 | 106.5216 | 0.0327 | 25 | 25 | 0 | 25 | 25.07 | 40 | 39.3 | 15 | 15.405 | 200 | 79 | 79 | 21 | 20.9 | 30 | 30 | 70 | 70 | 6.521617 | 0 | 0 | 0 | 0.4 | 0.393 | 0.15 | 0.15405 | 0 | 0 | 0 | 0 | 0 | 0 | 0 | 0 | 0 | 0 | 0 | 0 | 0 | 0 | 0 | 0 | 0 | 0 | 0 | 0 | 0 | 0 | 0 | 0 | 0 | 0 | 0 | 0 | 0 | 80 | 78.6 | 30 | 30.81 | 0 | 0 | 0 | 0 | 0 | 0 | 0 | 0 | 0 | 0 | 0 | 0 | 0 | 0 | 0 | 0 | 0 | 0 | 0 | 0 | 0 | 0 | -10 | 0 | 0 | Off | 53670.1 | 0 | 25.5 | 24.9 | 1 | 75 | 74.9 | 0 | 0 | 21 | 20.9 | 70 | 70 | 79 | 79 | 30 | 30 | 75 | 74.9 | 0 | 0 | 0 | 117091
77.47 | 5.7084 | 106.5179 | 0.0282 | 25 | 25 | 0 | 25 | 25.06 | 40 | 39.345 | 15 | 15.41 | 200 | 79 | 79 | 21 | 21 | 30 | 30 | 70 | 70 | 6.517885 | 0 | 0 | 0 | 0.4 | 0.39345 | 0.15 | 0.1541 | 0 | 0 | 0 | 0 | 0 | 0 | 0 | 0 | 0 | 0 | 0 | 0 | 0 | 0 | 0 | 0 | 0 | 0 | 0 | 0 | 0 | 0 | 0 | 0 | 0 | 0 | 0 | 0 | 0 | 80 | 78.69 | 30 | 30.82 | 0 | 0 | 0 | 0 | 0 | 0 | 0 | 0 | 0 | 0 | 0 | 0 | 0 | 0 | 0 | 0 | 0 | 0 | 0 | 0 | 0 | 0 | -10 | 0 | 0 | Off | 53721 | 0 | 25.5 | 24.9 | 1 | 75 | 74.9 | 0 | 0 | 21 | 21 | 70 | 70 | 79 | 79 | 30 | 30 | 75 | 74.9 | 0 | 0 | 0 | 117111
77.8 | 5.7082 | 106.5142 | 0.0221 | 25 | 25 | 0 | 25 | 25.05 | 40 | 39.32 | 15 | 15.415 | 200 | 79 | 79 | 21 | 21 | 30 | 30 | 70 | 70 | 6.514153 | 0 | 0 | 0 | 0.4 | 0.3932 | 0.15 | 0.15415 | 0 | 0 | 0 | 0 | 0 | 0 | 0 | 0 | 0 | 0 | 0 | 0 | 0 | 0 | 0 | 0 | 0 | 0 | 0 | 0 | 0 | 0 | 0 | 0 | 0 | 0 | 0 | 0 | 0 | 80 | 78.64 | 30 | 30.83 | 0 | 0 | 0 | 0 | 0 | 0 | 0 | 0 | 0 | 0 | 0 | 0 | 0 | 0 | 0 | 0 | 0 | 0 | 0 | 0 | 0 | 0 | -10 | 0 | 0 | Off | 53759.5 | 0 | 25.5 | 24.9 | 1 | 75 | 74.8 | 0 | 0 | 21 | 21 | 70 | 70 | 79 | 79 | 30 | 30 | 75 | 74.8 | 0 | 0 | 0 | 117113
78.13 | 5.7081 | 106.5123 | 0.0151 | 25 | 25 | 0 | 25 | 25.05 | 40 | 39.29 | 15 | 15.39 | 200 | 79 | 79 | 21 | 21 | 30 | 30 | 70 | 70 | 6.512288 | 0 | 0 | 0 | 0.4 | 0.3929 | 0.15 | 0.1539 | 0 | 0 | 0 | 0 | 0 | 0 | 0 | 0 | 0 | 0 | 0 | 0 | 0 | 0 | 0 | 0 | 0 | 0 | 0 | 0 | 0 | 0 | 0 | 0 | 0 | 0 | 0 | 0 | 0 | 80 | 78.58 | 30 | 30.78 | 0 | 0 | 0 | 0 | 0 | 0 | 0 | 0 | 0 | 0 | 0 | 0 | 0 | 0 | 0 | 0 | 0 | 0 | 0 | 0 | 0 | 0 | -10 | 0 | 0 | Off | 53797.4 | 0 | 25.5 | 25.1 | 1 | 75 | 75 | 0 | 0 | 21 | 21 | 70 | 70 | 79 | 79 | 30 | 30 | 75 | 75 | 0 | 0 | 0 | 117092
78.47 | 5.708 | 106.5104 | 0.007 | 25 | 25 | 0 | 25 | 25.06 | 40 | 39.275 | 15 | 15.385 | 200 | 79.1 | 79.1 | 20.9 | 20.9 | 30 | 30 | 70 | 70 | 6.510422 | 0 | 0 | 0 | 0.4 | 0.39275 | 0.15 | 0.15385 | 0 | 0 | 0 | 0 | 0 | 0 | 0 | 0 | 0 | 0 | 0 | 0 | 0 | 0 | 0 | 0 | 0 | 0 | 0 | 0 | 0 | 0 | 0 | 0 | 0 | 0 | 0 | 0 | 0 | 80 | 78.55 | 30 | 30.77 | 0 | 0 | 0 | 0 | 0 | 0 | 0 | 0 | 0 | 0 | 0 | 0 | 0 | 0 | 0 | 0 | 0 | 0 | 0 | 0 | 0 | 0 | -10 | 0 | 0 | Off | 53830.9 | 0 | 25.5 | 24.9 | 1 | 75 | 75 | 0 | 0 | 20.9 | 20.9 | 70 | 70 | 79.1 | 79.1 | 30 | 30 | 75 | 75 | 0 | 0 | 0 | 117087
78.8 | 5.7079 | 106.5086 | -0.0021 | 25 | 25 | 0 | 25 | 25.07 | 40 | 39.305 | 15 | 15.405 | 200 | 79 | 79 | 21 | 21 | 30 | 30 | 70 | 70 | 6.508556 | 0 | 0 | 0 | 0.4 | 0.39305 | 0.15 | 0.15405 | 0 | 0 | 0 | 0 | 0 | 0 | 0 | 0 | 0 | 0 | 0 | 0 | 0 | 0 | 0 | 0 | 0 | 0 | 0 | 0 | 0 | 0 | 0 | 0 | 0 | 0 | 0 | 0 | 0 | 80 | 78.61 | 30 | 30.81 | 0 | 0 | 0 | 0 | 0 | 0 | 0 | 0 | 0 | 0 | 0 | 0 | 0 | 0 | 0 | 0 | 0 | 0 | 0 | 0 | 0 | 0 | -10 | 0 | 0 | Off | 53862 | 0 | 25.5 | 24.9 | 1 | 75 | 75 | 0 | 0 | 21 | 21 | 70 | 70 | 79 | 79 | 30 | 30 | 75 | 75 | 0 | 0 | 0 | 117114
79.13 | 5.7078 | 106.5067 | -0.009 | 25 | 25 | 0 | 25 | 25.07 | 40 | 39.355 | 15 | 15.405 | 200 | 79.1 | 79.2 | 20.9 | 20.9 | 30 | 30 | 70 | 70 | 6.50669 | 0 | 0 | 0 | 0.4 | 0.39355 | 0.15 | 0.15405 | 0 | 0 | 0 | 0 | 0 | 0 | 0 | 0 | 0 | 0 | 0 | 0 | 0 | 0 | 0 | 0 | 0 | 0 | 0 | 0 | 0 | 0 | 0 | 0 | 0 | 0 | 0 | 0 | 0 | 80 | 78.71 | 30 | 30.81 | 0 | 0 | 0 | 0 | 0 | 0 | 0 | 0 | 0 | 0 | 0 | 0 | 0 | 0 | 0 | 0 | 0 | 0 | 0 | 0 | 0 | 0 | -10 | 0 | 0 | Off | 53883 | 0 | 25.5 | 24.9 | 1 | 75 | 75 | 0 | 0 | 20.9 | 20.9 | 70 | 70 | 79.1 | 79.2 | 30 | 30 | 75 | 75 | 0 | 0 | 0 | 117110
79.47 | 5.7078 | 106.5067 | -0.0119 | 25 | 25 | 0 | 25 | 25.05 | 40 | 39.335 | 15 | 15.395 | 200 | 79.1 | 79.1 | 20.9 | 20.9 | 30 | 30 | 70 | 70 | 6.50669 | 0 | 0 | 0 | 0.4 | 0.39335 | 0.15 | 0.15395 | 0 | 0 | 0 | 0 | 0 | 0 | 0 | 0 | 0 | 0 | 0 | 0 | 0 | 0 | 0 | 0 | 0 | 0 | 0 | 0 | 0 | 0 | 0 | 0 | 0 | 0 | 0 | 0 | 0 | 80 | 78.67 | 30 | 30.79 | 0 | 0 | 0 | 0 | 0 | 0 | 0 | 0 | 0 | 0 | 0 | 0 | 0 | 0 | 0 | 0 | 0 | 0 | 0 | 0 | 0 | 0 | -10 | 0 | 0 | Off | 53910.2 | 0 | 25.5 | 24.9 | 1 | 75 | 75 | 0 | 0 | 20.9 | 20.9 | 70 | 70 | 79.1 | 79.1 | 30 | 30 | 75 | 75 | 0 | 0 | 0 | 117099
79.8 | 5.7078 | 106.5067 | -0.0117 | 25 | 25 | 0 | 25 | 25.06 | 40 | 39.355 | 15 | 15.375 | 200 | 79.1 | 79.1 | 20.9 | 20.9 | 30 | 30 | 70 | 70 | 6.50669 | 0 | 0 | 0 | 0.4 | 0.39355 | 0.15 | 0.15375 | 0 | 0 | 0 | 0 | 0 | 0 | 0 | 0 | 0 | 0 | 0 | 0 | 0 | 0 | 0 | 0 | 0 | 0 | 0 | 0 | 0 | 0 | 0 | 0 | 0 | 0 | 0 | 0 | 0 | 80 | 78.71 | 30 | 30.75 | 0 | 0 | 0 | 0 | 0 | 0 | 0 | 0 | 0 | 0 | 0 | 0 | 0 | 0 | 0 | 0 | 0 | 0 | 0 | 0 | 0 | 0 | -10 | 0 | 0 | Off | 53929.3 | 0 | 25.5 | 25 | 1 | 75 | 75 | 0 | 0 | 20.9 | 20.9 | 70 | 70 | 79.1 | 79.1 | 30 | 30 | 75 | 75 | 0 | 0 | 0 | 117080
80.14 | 5.7077 | 106.5048 | -0.0104 | 25 | 25 | 0 | 25 | 25.07 | 40 | 39.365 | 15 | 15.42 | 200 | 79.1 | 79.1 | 20.9 | 20.9 | 30 | 30 | 70 | 70.1 | 6.504824 | 0 | 0 | 0 | 0.4 | 0.39365 | 0.15 | 0.1542 | 0 | 0 | 0 | 0 | 0 | 0 | 0 | 0 | 0 | 0 | 0 | 0 | 0 | 0 | 0 | 0 | 0 | 0 | 0 | 0 | 0 | 0 | 0 | 0 | 0 | 0 | 0 | 0 | 0 | 80 | 78.73 | 30 | 30.84 | 0 | 0 | 0 | 0 | 0 | 0 | 0 | 0 | 0 | 0 | 0 | 0 | 0 | 0 | 0 | 0 | 0 | 0 | 0 | 0 | 0 | 0 | -10 | 0 | 0 | Off | 53931.5 | 0 | 25.5 | 24.7 | 1 | 75 | 75 | 0 | 0 | 20.9 | 20.9 | 70 | 70.1 | 79.1 | 79.1 | 30 | 30 | 75 | 75 | 0 | 0 | 0 | 117118
80.47 | 5.7077 | 106.5048 | -0.0089 | 25 | 25 | 0 | 25 | 25.07 | 40 | 39.365 | 15 | 15.405 | 200 | 79 | 79 | 21 | 21 | 30 | 30 | 70 | 70.1 | 6.504824 | 0 | 0 | 0 | 0.4 | 0.39365 | 0.15 | 0.15405 | 0 | 0 | 0 | 0 | 0 | 0 | 0 | 0 | 0 | 0 | 0 | 0 | 0 | 0 | 0 | 0 | 0 | 0 | 0 | 0 | 0 | 0 | 0 | 0 | 0 | 0 | 0 | 0 | 0 | 80 | 78.73 | 30 | 30.81 | 0 | 0 | 0 | 0 | 0 | 0 | 0 | 0 | 0 | 0 | 0 | 0 | 0 | 0 | 0 | 0 | 0 | 0 | 0 | 0 | 0 | 0 | -10 | 0 | 0 | Off | 53950.9 | 0 | 25.5 | 24.9 | 1 | 75 | 75 | 0 | 0 | 21 | 21 | 70 | 70.1 | 79 | 79 | 30 | 30 | 75 | 75 | 0 | 0 | 0 | 117108
80.8 | 5.7077 | 106.5048 | -0.0074 | 25 | 25 | 0 | 25 | 25.06 | 40 | 39.345 | 15 | 15.395 | 200 | 79 | 79.1 | 21 | 21 | 30 | 30 | 70 | 70.1 | 6.504824 | 0 | 0 | 0 | 0.4 | 0.39345 | 0.15 | 0.15395 | 0 | 0 | 0 | 0 | 0 | 0 | 0 | 0 | 0 | 0 | 0 | 0 | 0 | 0 | 0 | 0 | 0 | 0 | 0 | 0 | 0 | 0 | 0 | 0 | 0 | 0 | 0 | 0 | 0 | 80 | 78.69 | 30 | 30.79 | 0 | 0 | 0 | 0 | 0 | 0 | 0 | 0 | 0 | 0 | 0 | 0 | 0 | 0 | 0 | 0 | 0 | 0 | 0 | 0 | 0 | 0 | -10 | 0 | 0 | Off | 53974.1 | 0 | 25.5 | 24.9 | 1 | 75 | 74.9 | 0 | 0 | 21 | 21 | 70 | 70.1 | 79 | 79.1 | 30 | 30 | 75 | 74.9 | 0 | 0 | 0 | 117097
81.14 | 5.7077 | 106.5048 | -0.006 | 25 | 25 | 0 | 25 | 25.07 | 40 | 39.315 | 15 | 15.375 | 200 | 79.1 | 79.2 | 20.9 | 20.9 | 30 | 30 | 70 | 70 | 6.504824 | 0 | 0 | 0 | 0.4 | 0.39315 | 0.15 | 0.15375 | 0 | 0 | 0 | 0 | 0 | 0 | 0 | 0 | 0 | 0 | 0 | 0 | 0 | 0 | 0 | 0 | 0 | 0 | 0 | 0 | 0 | 0 | 0 | 0 | 0 | 0 | 0 | 0 | 0 | 80 | 78.63 | 30 | 30.75 | 0 | 0 | 0 | 0 | 0 | 0 | 0 | 0 | 0 | 0 | 0 | 0 | 0 | 0 | 0 | 0 | 0 | 0 | 0 | 0 | 0 | 0 | -10 | 0 | 0 | Off | 53989.9 | 0 | 25.5 | 24.8 | 1 | 75 | 75.1 | 0 | 0 | 20.9 | 20.9 | 70 | 70 | 79.1 | 79.2 | 30 | 30 | 75 | 75.1 | 0 | 0 | 0 | 117075
81.47 | 5.7077 | 106.5048 | -0.0048 | 25 | 25 | 0 | 25 | 25.07 | 40 | 39.315 | 15 | 15.42 | 200 | 79.1 | 79 | 20.9 | 21 | 30 | 30 | 70 | 70.1 | 6.504824 | 0 | 0 | 0 | 0.4 | 0.39315 | 0.15 | 0.1542 | 0 | 0 | 0 | 0 | 0 | 0 | 0 | 0 | 0 | 0 | 0 | 0 | 0 | 0 | 0 | 0 | 0 | 0 | 0 | 0 | 0 | 0 | 0 | 0 | 0 | 0 | 0 | 0 | 0 | 80 | 78.63 | 30 | 30.84 | 0 | 0 | 0 | 0 | 0 | 0 | 0 | 0 | 0 | 0 | 0 | 0 | 0 | 0 | 0 | 0 | 0 | 0 | 0 | 0 | 0 | 0 | -10 | 0 | 0 | Off | 53987.4 | 0 | 25.5 | 25.1 | 1 | 75 | 75.2 | 0 | 0 | 20.9 | 21 | 70 | 70.1 | 79.1 | 79 | 30 | 30 | 75 | 75.2 | 0 | 0 | 0 | 117107
81.81 | 5.7077 | 106.5048 | -0.0037 | 25 | 25 | 0 | 25 | 25.06 | 40 | 39.355 | 15 | 15.41 | 200 | 79.1 | 79.1 | 20.9 | 20.9 | 30 | 30 | 70 | 70 | 6.504824 | 0 | 0 | 0 | 0.4 | 0.39355 | 0.15 | 0.1541 | 0 | 0 | 0 | 0 | 0 | 0 | 0 | 0 | 0 | 0 | 0 | 0 | 0 | 0 | 0 | 0 | 0 | 0 | 0 | 0 | 0 | 0 | 0 | 0 | 0 | 0 | 0 | 0 | 0 | 80 | 78.71 | 30 | 30.82 | 0 | 0 | 0 | 0 | 0 | 0 | 0 | 0 | 0 | 0 | 0 | 0 | 0 | 0 | 0 | 0 | 0 | 0 | 0 | 0 | 0 | 0 | -10 | 0 | 0 | Off | 54005.5 | 0 | 25.5 | 24.9 | 1 | 75 | 75.1 | 0 | 0 | 20.9 | 20.9 | 70 | 70 | 79.1 | 79.1 | 30 | 30 | 75 | 75.1 | 0 | 0 | 0 | 117110
82.14 | 5.7077 | 106.5048 | -0.0029 | 25 | 25 | 0 | 25 | 25.08 | 40 | 39.33 | 15 | 15.39 | 200 | 79 | 79 | 21 | 21 | 30 | 30 | 70 | 70 | 6.504824 | 0 | 0 | 0 | 0.4 | 0.3933 | 0.15 | 0.1539 | 0 | 0 | 0 | 0 | 0 | 0 | 0 | 0 | 0 | 0 | 0 | 0 | 0 | 0 | 0 | 0 | 0 | 0 | 0 | 0 | 0 | 0 | 0 | 0 | 0 | 0 | 0 | 0 | 0 | 80 | 78.66 | 30 | 30.78 | 0 | 0 | 0 | 0 | 0 | 0 | 0 | 0 | 0 | 0 | 0 | 0 | 0 | 0 | 0 | 0 | 0 | 0 | 0 | 0 | 0 | 0 | -10 | 0 | 0 | Off | 54027.3 | 0 | 25.5 | 24.8 | 1 | 75 | 75.1 | 0 | 0 | 21 | 21 | 70 | 70 | 79 | 79 | 30 | 30 | 75 | 75.1 | 0 | 0 | 0 | 117094
82.47 | 5.7077 | 106.5048 | -0.0022 | 25 | 25 | 0 | 25 | 25.06 | 40 | 39.29 | 15 | 15.375 | 200 | 79 | 79 | 21 | 21 | 30 | 30 | 70 | 70 | 6.504824 | 0 | 0 | 0 | 0.4 | 0.3929 | 0.15 | 0.15375 | 0 | 0 | 0 | 0 | 0 | 0 | 0 | 0 | 0 | 0 | 0 | 0 | 0 | 0 | 0 | 0 | 0 | 0 | 0 | 0 | 0 | 0 | 0 | 0 | 0 | 0 | 0 | 0 | 0 | 80 | 78.58 | 30 | 30.75 | 0 | 0 | 0 | 0 | 0 | 0 | 0 | 0 | 0 | 0 | 0 | 0 | 0 | 0 | 0 | 0 | 0 | 0 | 0 | 0 | 0 | 0 | -10 | 0 | 0 | Off | 54028.1 | 0 | 25.5 | 25 | 1 | 75 | 75.1 | 0 | 0 | 21 | 21 | 70 | 70 | 79 | 79 | 30 | 30 | 75 | 75.1 | 0 | 0 | 0 | 117084
82.81 | 5.7077 | 106.5048 | -0.0016 | 25 | 25 | 0 | 25 | 25.08 | 40 | 39.285 | 15 | 15.42 | 200 | 79 | 79 | 21 | 21 | 30 | 30 | 70 | 70 | 6.504824 | 0 | 0 | 0 | 0.4 | 0.39285 | 0.15 | 0.1542 | 0 | 0 | 0 | 0 | 0 | 0 | 0 | 0 | 0 | 0 | 0 | 0 | 0 | 0 | 0 | 0 | 0 | 0 | 0 | 0 | 0 | 0 | 0 | 0 | 0 | 0 | 0 | 0 | 0 | 80 | 78.57 | 30 | 30.84 | 0 | 0 | 0 | 0 | 0 | 0 | 0 | 0 | 0 | 0 | 0 | 0 | 0 | 0 | 0 | 0 | 0 | 0 | 0 | 0 | 0 | 0 | -10 | 0 | 0 | Off | 54043.6 | 0 | 25.5 | 25 | 1 | 75 | 75 | 0 | 0 | 21 | 21 | 70 | 70 | 79 | 79 | 30 | 30 | 75 | 75 | 0 | 0 | 0 | 117108
83.14 | 5.7077 | 106.5048 | -0.0012 | 25 | 25 | 0 | 25 | 25.07 | 40 | 39.27 | 15 | 15.415 | 200 | 79 | 79 | 21 | 21 | 30 | 30 | 70 | 70 | 6.504824 | 0 | 0 | 0 | 0.4 | 0.3927 | 0.15 | 0.15415 | 0 | 0 | 0 | 0 | 0 | 0 | 0 | 0 | 0 | 0 | 0 | 0 | 0 | 0 | 0 | 0 | 0 | 0 | 0 | 0 | 0 | 0 | 0 | 0 | 0 | 0 | 0 | 0 | 0 | 80 | 78.54 | 30 | 30.83 | 0 | 0 | 0 | 0 | 0 | 0 | 0 | 0 | 0 | 0 | 0 | 0 | 0 | 0 | 0 | 0 | 0 | 0 | 0 | 0 | 0 | 0 | -10 | 0 | 0 | Off | 54059.8 | 0 | 25.5 | 25 | 1 | 75 | 74.8 | 0 | 0 | 21 | 21 | 70 | 70 | 79 | 79 | 30 | 30 | 75 | 74.8 | 0 | 0 | 0 | 117111
83.47 | 5.7077 | 106.5048 | -0.0008 | 25 | 25 | 0 | 25 | 25.07 | 40 | 39.24 | 15 | 15.39 | 200 | 79 | 79 | 21 | 21 | 30 | 30 | 70 | 70 | 6.504824 | 0 | 0 | 0 | 0.4 | 0.3924 | 0.15 | 0.1539 | 0 | 0 | 0 | 0 | 0 | 0 | 0 | 0 | 0 | 0 | 0 | 0 | 0 | 0 | 0 | 0 | 0 | 0 | 0 | 0 | 0 | 0 | 0 | 0 | 0 | 0 | 0 | 0 | 0 | 80 | 78.48 | 30 | 30.78 | 0 | 0 | 0 | 0 | 0 | 0 | 0 | 0 | 0 | 0 | 0 | 0 | 0 | 0 | 0 | 0 | 0 | 0 | 0 | 0 | 0 | 0 | -10 | 0 | 0 | Off | 54067.1 | 0 | 25.5 | 25 | 1 | 75 | 75 | 0 | 0 | 21 | 21 | 70 | 70 | 79 | 79 | 30 | 30 | 75 | 75 | 0 | 0 | 0 | 117099
83.81 | 5.7076 | 106.503 | -0.0007 | 25 | 25 | 0 | 25 | 25.07 | 40 | 39.29 | 15 | 15.385 | 200 | 79 | 78.9 | 21 | 21 | 30 | 30 | 70 | 70 | 6.502958 | 0 | 0 | 0 | 0.4 | 0.3929 | 0.15 | 0.15385 | 0 | 0 | 0 | 0 | 0 | 0 | 0 | 0 | 0 | 0 | 0 | 0 | 0 | 0 | 0 | 0 | 0 | 0 | 0 | 0 | 0 | 0 | 0 | 0 | 0 | 0 | 0 | 0 | 0 | 80 | 78.58 | 30 | 30.77 | 0 | 0 | 0 | 0 | 0 | 0 | 0 | 0 | 0 | 0 | 0 | 0 | 0 | 0 | 0 | 0 | 0 | 0 | 0 | 0 | 0 | 0 | -10 | 0 | 0 | Off | 54072.9 | 0 | 25.5 | 25 | 1 | 75 | 75 | 0 | 0 | 21 | 21 | 70 | 70 | 79 | 78.9 | 30 | 30 | 75 | 75 | 0 | 0.2 | 0 | 117087
84.14 | 5.7076 | 106.503 | -0.0006 | 25 | 25 | 0 | 25 | 25.07 | 40 | 39.27 | 15 | 15.41 | 200 | 79.1 | 79.1 | 20.9 | 20.9 | 30 | 30 | 70 | 70 | 6.502958 | 0 | 0 | 0 | 0.4 | 0.3927 | 0.15 | 0.1541 | 0 | 0 | 0 | 0 | 0 | 0 | 0 | 0 | 0 | 0 | 0 | 0 | 0 | 0 | 0 | 0 | 0 | 0 | 0 | 0 | 0 | 0 | 0 | 0 | 0 | 0 | 0 | 0 | 0 | 80 | 78.54 | 30 | 30.82 | 0 | 0 | 0 | 0 | 0 | 0 | 0 | 0 | 0 | 0 | 0 | 0 | 0 | 0 | 0 | 0 | 0 | 0 | 0 | 0 | 0 | 0 | -10 | 0 | 0 | Off | 54073.4 | 0 | 25.5 | 24.9 | 1 | 75 | 75 | 0 | 0 | 20.9 | 20.9 | 70 | 70 | 79.1 | 79.1 | 30 | 30 | 75 | 75 | 0 | 0 | 0 | 117112
84.48 | 5.7076 | 106.503 | -0.0006 | 25 | 25 | 0 | 25 | 25.08 | 40 | 39.31 | 15 | 15.405 | 200 | 79 | 79 | 21 | 21 | 30 | 30 | 70 | 70 | 6.502958 | 0 | 0 | 0 | 0.4 | 0.3931 | 0.15 | 0.15405 | 0 | 0 | 0 | 0 | 0 | 0 | 0 | 0 | 0 | 0 | 0 | 0 | 0 | 0 | 0 | 0 | 0 | 0 | 0 | 0 | 0 | 0 | 0 | 0 | 0 | 0 | 0 | 0 | 0 | 80 | 78.62 | 30 | 30.81 | 0 | 0 | 0 | 0 | 0 | 0 | 0 | 0 | 0 | 0 | 0 | 0 | 0 | 0 | 0 | 0 | 0 | 0 | 0 | 0 | 0 | 0 | -10 | 0 | 0 | Off | 54070.6 | 0 | 25.5 | 25.1 | 1 | 75 | 75 | 0 | 0 | 21 | 21 | 70 | 70 | 79 | 79 | 30 | 30 | 75 | 75 | 0 | 0 | 0 | 117108
84.81 | 5.7076 | 106.503 | -0.0005 | 25 | 25 | 0 | 25 | 25.06 | 40 | 39.275 | 15 | 15.39 | 200 | 79 | 79 | 21 | 21 | 30 | 30 | 70 | 70 | 6.502958 | 0 | 0 | 0 | 0.4 | 0.39275 | 0.15 | 0.1539 | 0 | 0 | 0 | 0 | 0 | 0 | 0 | 0 | 0 | 0 | 0 | 0 | 0 | 0 | 0 | 0 | 0 | 0 | 0 | 0 | 0 | 0 | 0 | 0 | 0 | 0 | 0 | 0 | 0 | 80 | 78.55 | 30 | 30.78 | 0 | 0 | 0 | 0 | 0 | 0 | 0 | 0 | 0 | 0 | 0 | 0 | 0 | 0 | 0 | 0 | 0 | 0 | 0 | 0 | 0 | 0 | -10 | 0 | 0 | Off | 54069.1 | 0 | 25.5 | 25 | 1 | 75 | 75 | 0 | 0 | 21 | 21 | 70 | 70 | 79 | 79 | 30 | 30 | 75 | 75 | 0 | 0 | 0 | 117106
85.14 | 5.7076 | 106.503 | -0.0005 | 25 | 25 | 0 | 25 | 25.07 | 40 | 39.315 | 15 | 15.38 | 200 | 79 | 79 | 21 | 21 | 30 | 30 | 70 | 70 | 6.502958 | 0 | 0 | 0 | 0.4 | 0.39315 | 0.15 | 0.1538 | 0 | 0 | 0 | 0 | 0 | 0 | 0 | 0 | 0 | 0 | 0 | 0 | 0 | 0 | 0 | 0 | 0 | 0 | 0 | 0 | 0 | 0 | 0 | 0 | 0 | 0 | 0 | 0 | 0 | 80 | 78.63 | 30 | 30.76 | 0 | 0 | 0 | 0 | 0 | 0 | 0 | 0 | 0 | 0 | 0 | 0 | 0 | 0 | 0 | 0 | 0 | 0 | 0 | 0 | 0 | 0 | -10 | 0 | 0 | Off | 54057.2 | 0 | 25.5 | 24.9 | 1 | 75 | 75 | 0 | 0 | 21 | 21 | 70 | 70 | 79 | 79 | 30 | 30 | 75 | 75 | 0 | 0 | 0 | 117096
85.48 | 5.7076 | 106.503 | -0.0005 | 25 | 25 | 0 | 25 | 25.07 | 40 | 39.265 | 15 | 15.375 | 200 | 79.1 | 79.1 | 20.9 | 21 | 30 | 30 | 70 | 70.1 | 6.502958 | 0 | 0 | 0 | 0.4 | 0.39265 | 0.15 | 0.15375 | 0 | 0 | 0 | 0 | 0 | 0 | 0 | 0 | 0 | 0 | 0 | 0 | 0 | 0 | 0 | 0 | 0 | 0 | 0 | 0 | 0 | 0 | 0 | 0 | 0 | 0 | 0 | 0 | 0 | 80 | 78.53 | 30 | 30.75 | 0 | 0 | 0 | 0 | 0 | 0 | 0 | 0 | 0 | 0 | 0 | 0 | 0 | 0 | 0 | 0 | 0 | 0 | 0 | 0 | 0 | 0 | -10 | 0 | 0 | Off | 54041.6 | 0 | 25.5 | 25 | 1 | 75 | 74.9 | 0 | 0 | 20.9 | 21 | 70 | 70.1 | 79.1 | 79.1 | 30 | 30 | 75 | 74.9 | 0 | 0 | 0 | 117080
85.81 | 5.7076 | 106.503 | -0.0006 | 25 | 25 | 0 | 25 | 25.06 | 40 | 39.265 | 15 | 15.42 | 200 | 79.1 | 79.1 | 20.9 | 20.9 | 30 | 30 | 70 | 70.1 | 6.502958 | 0 | 0 | 0 | 0.4 | 0.39265 | 0.15 | 0.1542 | 0 | 0 | 0 | 0 | 0 | 0 | 0 | 0 | 0 | 0 | 0 | 0 | 0 | 0 | 0 | 0 | 0 | 0 | 0 | 0 | 0 | 0 | 0 | 0 | 0 | 0 | 0 | 0 | 0 | 80 | 78.53 | 30 | 30.84 | 0 | 0 | 0 | 0 | 0 | 0 | 0 | 0 | 0 | 0 | 0 | 0 | 0 | 0 | 0 | 0 | 0 | 0 | 0 | 0 | 0 | 0 | -10 | 0 | 0 | Off | 54040.2 | 0 | 25.5 | 24.9 | 1 | 75 | 74.9 | 0 | 0 | 20.9 | 20.9 | 70 | 70.1 | 79.1 | 79.1 | 30 | 30 | 75 | 74.9 | 0 | 0 | 0 | 117118
86.15 | 5.7076 | 106.503 | -0.0006 | 25 | 25 | 0 | 25 | 25.06 | 40 | 39.29 | 15 | 15.405 | 200 | 79.1 | 79.1 | 20.9 | 20.9 | 30 | 30 | 70 | 70 | 6.502958 | 0 | 0 | 0 | 0.4 | 0.3929 | 0.15 | 0.15405 | 0 | 0 | 0 | 0 | 0 | 0 | 0 | 0 | 0 | 0 | 0 | 0 | 0 | 0 | 0 | 0 | 0 | 0 | 0 | 0 | 0 | 0 | 0 | 0 | 0 | 0 | 0 | 0 | 0 | 80 | 78.58 | 30 | 30.81 | 0 | 0 | 0 | 0 | 0 | 0 | 0 | 0 | 0 | 0 | 0 | 0 | 0 | 0 | 0 | 0 | 0 | 0 | 0 | 0 | 0 | 0 | -10 | 0 | 0 | Off | 54035.9 | 0 | 25.5 | 24.9 | 1 | 75 | 74.9 | 0 | 0 | 20.9 | 20.9 | 70 | 70 | 79.1 | 79.1 | 30 | 30 | 75 | 74.9 | 0 | 0 | 0 | 117108
86.48 | 5.7077 | 106.5048 | -0.0005 | 25 | 25 | 0 | 25 | 25.06 | 40 | 39.325 | 15 | 15.385 | 200 | 79 | 79 | 21 | 21 | 30 | 30 | 70 | 70 | 6.504824 | 0 | 0 | 0 | 0.4 | 0.39325 | 0.15 | 0.15385 | 0 | 0 | 0 | 0 | 0 | 0 | 0 | 0 | 0 | 0 | 0 | 0 | 0 | 0 | 0 | 0 | 0 | 0 | 0 | 0 | 0 | 0 | 0 | 0 | 0 | 0 | 0 | 0 | 0 | 80 | 78.65 | 30 | 30.77 | 0 | 0 | 0 | 0 | 0 | 0 | 0 | 0 | 0 | 0 | 0 | 0 | 0 | 0 | 0 | 0 | 0 | 0 | 0 | 0 | 0 | 0 | -10 | 0 | 0 | Off | 54024.2 | 0 | 25.5 | 25 | 1 | 75 | 74.9 | 0 | 0 | 21 | 21 | 70 | 70 | 79 | 79 | 30 | 30 | 75 | 74.9 | 0 | 0 | 0 | 117096
86.81 | 5.7076 | 106.503 | -0.0004 | 25 | 25 | 0 | 25 | 25.06 | 40 | 39.365 | 15 | 15.38 | 200 | 79 | 79.1 | 21 | 21 | 30 | 30 | 70 | 70 | 6.502958 | 0 | 0 | 0 | 0.4 | 0.39365 | 0.15 | 0.1538 | 0 | 0 | 0 | 0 | 0 | 0 | 0 | 0 | 0 | 0 | 0 | 0 | 0 | 0 | 0 | 0 | 0 | 0 | 0 | 0 | 0 | 0 | 0 | 0 | 0 | 0 | 0 | 0 | 0 | 80 | 78.73 | 30 | 30.76 | 0 | 0 | 0 | 0 | 0 | 0 | 0 | 0 | 0 | 0 | 0 | 0 | 0 | 0 | 0 | 0 | 0 | 0 | 0 | 0 | 0 | 0 | -10 | 0 | 0 | Off | 54020.3 | 0 | 25.5 | 24.9 | 1 | 75 | 75 | 0 | 0 | 21 | 21 | 70 | 70 | 79 | 79.1 | 30 | 30 | 75 | 75 | 0 | 0 | 0 | 117077
87.15 | 5.7076 | 106.503 | -0.0003 | 25 | 25 | 0 | 25 | 25.07 | 40 | 39.305 | 15 | 15.415 | 200 | 79.1 | 79.1 | 20.9 | 20.9 | 30 | 30 | 70 | 70 | 6.502958 | 0 | 0 | 0 | 0.4 | 0.39305 | 0.15 | 0.15415 | 0 | 0 | 0 | 0 | 0 | 0 | 0 | 0 | 0 | 0 | 0 | 0 | 0 | 0 | 0 | 0 | 0 | 0 | 0 | 0 | 0 | 0 | 0 | 0 | 0 | 0 | 0 | 0 | 0 | 80 | 78.61 | 30 | 30.83 | 0 | 0 | 0 | 0 | 0 | 0 | 0 | 0 | 0 | 0 | 0 | 0 | 0 | 0 | 0 | 0 | 0 | 0 | 0 | 0 | 0 | 0 | -10 | 0 | 0 | Off | 53999.5 | 0 | 25.5 | 25.1 | 1 | 75 | 74.9 | 0 | 0 | 20.9 | 20.9 | 70 | 70 | 79.1 | 79.1 | 30 | 30 | 75 | 74.9 | 0 | 0 | 0 | 117114
87.48 | 5.7077 | 106.5048 | -0.0001 | 25 | 25 | 0 | 25 | 25.07 | 40 | 39.29 | 15 | 15.405 | 200 | 79 | 79 | 21 | 21 | 30 | 30 | 70 | 69.9 | 6.504824 | 0 | 0 | 0 | 0.4 | 0.3929 | 0.15 | 0.15405 | 0 | 0 | 0 | 0 | 0 | 0 | 0 | 0 | 0 | 0 | 0 | 0 | 0 | 0 | 0 | 0 | 0 | 0 | 0 | 0 | 0 | 0 | 0 | 0 | 0 | 0 | 0 | 0 | 0 | 80 | 78.58 | 30 | 30.81 | 0 | 0 | 0 | 0 | 0 | 0 | 0 | 0 | 0 | 0 | 0 | 0 | 0 | 0 | 0 | 0 | 0 | 0 | 0 | 0 | 0 | 0 | -10 | 0 | 0 | Off | 53980.8 | 0 | 25.5 | 24.9 | 1 | 75 | 75 | 0 | 0 | 21 | 21 | 70 | 69.9 | 79 | 79 | 30 | 30 | 75 | 75 | 0 | 0 | 0 | 117107
87.81 | 5.7077 | 106.5048 | 0.0001 | 25 | 25 | 0 | 25 | 25.07 | 40 | 39.315 | 15 | 15.395 | 200 | 79 | 79 | 21 | 21 | 30 | 30 | 70 | 70 | 6.504824 | 0 | 0 | 0 | 0.4 | 0.39315 | 0.15 | 0.15395 | 0 | 0 | 0 | 0 | 0 | 0 | 0 | 0 | 0 | 0 | 0 | 0 | 0 | 0 | 0 | 0 | 0 | 0 | 0 | 0 | 0 | 0 | 0 | 0 | 0 | 0 | 0 | 0 | 0 | 80 | 78.63 | 30 | 30.79 | 0 | 0 | 0 | 0 | 0 | 0 | 0 | 0 | 0 | 0 | 0 | 0 | 0 | 0 | 0 | 0 | 0 | 0 | 0 | 0 | 0 | 0 | -10 | 0 | 0 | Off | 53962.7 | 0 | 25.5 | 24.9 | 1 | 75 | 75 | 0 | 0 | 21 | 21 | 70 | 70 | 79 | 79 | 30 | 30 | 75 | 75 | 0 | 0 | 0 | 117099
88.15 | 5.7077 | 106.5048 | 0.0002 | 25 | 25 | 0 | 25 | 25.07 | 40 | 39.29 | 15 | 15.375 | 200 | 79 | 78.9 | 21 | 21 | 30 | 30 | 70 | 70 | 6.504824 | 0 | 0 | 0 | 0.4 | 0.3929 | 0.15 | 0.15375 | 0 | 0 | 0 | 0 | 0 | 0 | 0 | 0 | 0 | 0 | 0 | 0 | 0 | 0 | 0 | 0 | 0 | 0 | 0 | 0 | 0 | 0 | 0 | 0 | 0 | 0 | 0 | 0 | 0 | 80 | 78.58 | 30 | 30.75 | 0 | 0 | 0 | 0 | 0 | 0 | 0 | 0 | 0 | 0 | 0 | 0 | 0 | 0 | 0 | 0 | 0 | 0 | 0 | 0 | 0 | 0 | -10 | 0 | 0 | Off | 53962.7 | 0 | 25.5 | 24.9 | 1 | 75 | 75 | 0 | 0 | 21 | 21 | 70 | 70 | 79 | 78.9 | 30 | 30 | 75 | 75 | 0 | 0 | 0 | 117083
88.48 | 5.7077 | 106.5048 | 0.0004 | 25 | 25 | 0 | 25 | 25.05 | 40 | 39.315 | 15 | 15.395 | 200 | 79.1 | 79.1 | 20.9 | 20.9 | 30 | 30 | 70 | 70 | 6.504824 | 0 | 0 | 0 | 0.4 | 0.39315 | 0.15 | 0.15395 | 0 | 0 | 0 | 0 | 0 | 0 | 0 | 0 | 0 | 0 | 0 | 0 | 0 | 0 | 0 | 0 | 0 | 0 | 0 | 0 | 0 | 0 | 0 | 0 | 0 | 0 | 0 | 0 | 0 | 80 | 78.63 | 30 | 30.79 | 0 | 0 | 0 | 0 | 0 | 0 | 0 | 0 | 0 | 0 | 0 | 0 | 0 | 0 | 0 | 0 | 0 | 0 | 0 | 0 | 0 | 0 | -10 | 0 | 0 | Off | 53935.9 | 0 | 25.5 | 24.9 | 1 | 75 | 74.9 | 0 | 0 | 20.9 | 20.9 | 70 | 70 | 79.1 | 79.1 | 30 | 30 | 75 | 74.9 | 0 | 0 | 0 | 117099
88.82 | 5.7077 | 106.5048 | 0.0005 | 25 | 25 | 0 | 25 | 25.07 | 40 | 39.29 | 15 | 15.415 | 200 | 79 | 79 | 21 | 21 | 30 | 30 | 70 | 70 | 6.504824 | 0 | 0 | 0 | 0.4 | 0.3929 | 0.15 | 0.15415 | 0 | 0 | 0 | 0 | 0 | 0 | 0 | 0 | 0 | 0 | 0 | 0 | 0 | 0 | 0 | 0 | 0 | 0 | 0 | 0 | 0 | 0 | 0 | 0 | 0 | 0 | 0 | 0 | 0 | 80 | 78.58 | 30 | 30.83 | 0 | 0 | 0 | 0 | 0 | 0 | 0 | 0 | 0 | 0 | 0 | 0 | 0 | 0 | 0 | 0 | 0 | 0 | 0 | 0 | 0 | 0 | -10 | 0 | 0 | Off | 53929.9 | 0 | 25.5 | 25 | 1 | 75 | 75.1 | 0 | 0 | 21 | 21 | 70 | 70 | 79 | 79 | 30 | 30 | 75 | 75.1 | 0 | 0 | 0 | 117112
89.15 | 5.7077 | 106.5048 | 0.0005 | 25 | 25 | 0 | 25 | 25.08 | 40 | 39.335 | 15 | 15.395 | 200 | 79 | 79 | 21 | 21 | 30 | 30 | 70 | 70 | 6.504824 | 0 | 0 | 0 | 0.4 | 0.39335 | 0.15 | 0.15395 | 0 | 0 | 0 | 0 | 0 | 0 | 0 | 0 | 0 | 0 | 0 | 0 | 0 | 0 | 0 | 0 | 0 | 0 | 0 | 0 | 0 | 0 | 0 | 0 | 0 | 0 | 0 | 0 | 0 | 80 | 78.67 | 30 | 30.79 | 0 | 0 | 0 | 0 | 0 | 0 | 0 | 0 | 0 | 0 | 0 | 0 | 0 | 0 | 0 | 0 | 0 | 0 | 0 | 0 | 0 | 0 | -10 | 0 | 0 | Off | 53939 | 0 | 25.5 | 25 | 1 | 75 | 75.1 | 0 | 0 | 21 | 21 | 70 | 70 | 79 | 79 | 30 | 30 | 75 | 75.1 | 0 | 0 | 0 | 117099
89.48 | 5.7077 | 106.5048 | 0.0005 | 25 | 25 | 0 | 25 | 25.08 | 40 | 39.3 | 15 | 15.37 | 200 | 79 | 79 | 21 | 21 | 30 | 29.8 | 70 | 70 | 6.504824 | 0 | 0 | 0 | 0.4 | 0.393 | 0.15 | 0.1537 | 0 | 0 | 0 | 0 | 0 | 0 | 0 | 0 | 0 | 0 | 0 | 0 | 0 | 0 | 0 | 0 | 0 | 0 | 0 | 0 | 0 | 0 | 0 | 0 | 0 | 0 | 0 | 0 | 0 | 80 | 78.6 | 30 | 30.74 | 0 | 0 | 0 | 0 | 0 | 0 | 0 | 0 | 0 | 0 | 0 | 0 | 0 | 0 | 0 | 0 | 0 | 0 | 0 | 0 | 0 | 0 | -10 | 0 | 0 | Off | 53942.3 | 0 | 25.5 | 24.9 | 1 | 75 | 75 | 0 | 0 | 21 | 21 | 70 | 70 | 79 | 79 | 30 | 29.8 | 75 | 75 | 0 | 2.5 | 0 | 117076
89.82 | 5.7077 | 106.5048 | 0.0005 | 25 | 25 | 0 | 25 | 25.05 | 40 | 39.305 | 15 | 15.395 | 200 | 79 | 79 | 21 | 21 | 30 | 30 | 70 | 69.9 | 6.504824 | 0 | 0 | 0 | 0.4 | 0.39305 | 0.15 | 0.15395 | 0 | 0 | 0 | 0 | 0 | 0 | 0 | 0 | 0 | 0 | 0 | 0 | 0 | 0 | 0 | 0 | 0 | 0 | 0 | 0 | 0 | 0 | 0 | 0 | 0 | 0 | 0 | 0 | 0 | 80 | 78.61 | 30 | 30.79 | 0 | 0 | 0 | 0 | 0 | 0 | 0 | 0 | 0 | 0 | 0 | 0 | 0 | 0 | 0 | 0 | 0 | 0 | 0 | 0 | 0 | 0 | -10 | 0 | 0 | Off | 53946.5 | 0 | 25.5 | 24.9 | 1 | 75 | 75 | 0 | 0 | 21 | 21 | 70 | 69.9 | 79 | 79 | 30 | 30 | 75 | 75 | 0 | 0 | 0 | 117081
90.15 | 5.7077 | 106.5048 | 0.0005 | 25 | 25 | 0 | 25 | 25.08 | 40 | 39.275 | 15 | 15.405 | 200 | 79 | 79 | 21 | 21 | 30 | 30 | 70 | 69.9 | 6.504824 | 0 | 0 | 0 | 0.4 | 0.39275 | 0.15 | 0.15405 | 0 | 0 | 0 | 0 | 0 | 0 | 0 | 0 | 0 | 0 | 0 | 0 | 0 | 0 | 0 | 0 | 0 | 0 | 0 | 0 | 0 | 0 | 0 | 0 | 0 | 0 | 0 | 0 | 0 | 80 | 78.55 | 30 | 30.81 | 0 | 0 | 0 | 0 | 0 | 0 | 0 | 0 | 0 | 0 | 0 | 0 | 0 | 0 | 0 | 0 | 0 | 0 | 0 | 0 | 0 | 0 | -10 | 0 | 0 | Off | 53964.1 | 0 | 25.5 | 24.8 | 1 | 75 | 75 | 0 | 0 | 21 | 21 | 70 | 69.9 | 79 | 79 | 30 | 30 | 75 | 75 | 0 | 0 | 0 | 117102
90.49 | 5.7077 | 106.5048 | 0.0004 | 25 | 25 | 0 | 25 | 25.07 | 40 | 39.29 | 15 | 15.4 | 200 | 79.1 | 79.1 | 20.9 | 20.9 | 30 | 30 | 70 | 69.9 | 6.504824 | 0 | 0 | 0 | 0.4 | 0.3929 | 0.15 | 0.154 | 0 | 0 | 0 | 0 | 0 | 0 | 0 | 0 | 0 | 0 | 0 | 0 | 0 | 0 | 0 | 0 | 0 | 0 | 0 | 0 | 0 | 0 | 0 | 0 | 0 | 0 | 0 | 0 | 0 | 80 | 78.58 | 30 | 30.8 | 0 | 0 | 0 | 0 | 0 | 0 | 0 | 0 | 0 | 0 | 0 | 0 | 0 | 0 | 0 | 0 | 0 | 0 | 0 | 0 | 0 | 0 | -10 | 0 | 0 | Off | 53963.4 | 0 | 25.5 | 25 | 1 | 75 | 75 | 0 | 0 | 20.9 | 20.9 | 70 | 69.9 | 79.1 | 79.1 | 30 | 30 | 75 | 75 | 0 | 0 | 0 | 117106
90.82 | 5.7078 | 106.5067 | 0.0005 | 25 | 25 | 0 | 25 | 25.07 | 40 | 39.305 | 15 | 15.385 | 200 | 79 | 78.9 | 21 | 21 | 30 | 30 | 70 | 70 | 6.50669 | 0 | 0 | 0 | 0.4 | 0.39305 | 0.15 | 0.15385 | 0 | 0 | 0 | 0 | 0 | 0 | 0 | 0 | 0 | 0 | 0 | 0 | 0 | 0 | 0 | 0 | 0 | 0 | 0 | 0 | 0 | 0 | 0 | 0 | 0 | 0 | 0 | 0 | 0 | 80 | 78.61 | 30 | 30.77 | 0 | 0 | 0 | 0 | 0 | 0 | 0 | 0 | 0 | 0 | 0 | 0 | 0 | 0 | 0 | 0 | 0 | 0 | 0 | 0 | 0 | 0 | -10 | 0 | 0 | Off | 53957.4 | 0 | 25.5 | 24.9 | 1 | 75 | 74.9 | 0 | 0 | 21 | 21 | 70 | 70 | 79 | 78.9 | 30 | 30 | 75 | 74.9 | 0 | 0 | 0 | 117089
91.15 | 5.7078 | 106.5067 | 0.0005 | 25 | 25 | 0 | 25 | 25.07 | 40 | 39.315 | 15 | 15.375 | 200 | 79.1 | 79.1 | 20.9 | 20.9 | 30 | 30 | 70 | 70 | 6.50669 | 0 | 0 | 0 | 0.4 | 0.39315 | 0.15 | 0.15375 | 0 | 0 | 0 | 0 | 0 | 0 | 0 | 0 | 0 | 0 | 0 | 0 | 0 | 0 | 0 | 0 | 0 | 0 | 0 | 0 | 0 | 0 | 0 | 0 | 0 | 0 | 0 | 0 | 0 | 80 | 78.63 | 30 | 30.75 | 0 | 0 | 0 | 0 | 0 | 0 | 0 | 0 | 0 | 0 | 0 | 0 | 0 | 0 | 0 | 0 | 0 | 0 | 0 | 0 | 0 | 0 | -10 | 0 | 0 | Off | 53959.4 | 0 | 25.5 | 24.8 | 1 | 75 | 74.9 | 0 | 0 | 20.9 | 20.9 | 70 | 70 | 79.1 | 79.1 | 30 | 30 | 75 | 74.9 | 0 | 0 | 0 | 117082
91.49 | 5.7078 | 106.5067 | 0.0005 | 25 | 25 | 0 | 25 | 25.07 | 40 | 39.315 | 15 | 15.415 | 200 | 79.1 | 79.1 | 20.9 | 20.9 | 30 | 30 | 70 | 70 | 6.50669 | 0 | 0 | 0 | 0.4 | 0.39315 | 0.15 | 0.15415 | 0 | 0 | 0 | 0 | 0 | 0 | 0 | 0 | 0 | 0 | 0 | 0 | 0 | 0 | 0 | 0 | 0 | 0 | 0 | 0 | 0 | 0 | 0 | 0 | 0 | 0 | 0 | 0 | 0 | 80 | 78.63 | 30 | 30.83 | 0 | 0 | 0 | 0 | 0 | 0 | 0 | 0 | 0 | 0 | 0 | 0 | 0 | 0 | 0 | 0 | 0 | 0 | 0 | 0 | 0 | 0 | -10 | 0 | 0 | Off | 53946.7 | 0 | 25.5 | 25.1 | 1 | 75 | 75.1 | 0 | 0 | 20.9 | 20.9 | 70 | 70 | 79.1 | 79.1 | 30 | 30 | 75 | 75.1 | 0 | 0 | 0 | 117114
91.82 | 5.7078 | 106.5067 | 0.0005 | 25 | 25 | 0 | 25 | 25.08 | 40 | 39.365 | 15 | 15.4 | 200 | 79.1 | 79.1 | 20.9 | 20.9 | 30 | 30 | 70 | 70 | 6.50669 | 0 | 0 | 0 | 0.4 | 0.39365 | 0.15 | 0.154 | 0 | 0 | 0 | 0 | 0 | 0 | 0 | 0 | 0 | 0 | 0 | 0 | 0 | 0 | 0 | 0 | 0 | 0 | 0 | 0 | 0 | 0 | 0 | 0 | 0 | 0 | 0 | 0 | 0 | 80 | 78.73 | 30 | 30.8 | 0 | 0 | 0 | 0 | 0 | 0 | 0 | 0 | 0 | 0 | 0 | 0 | 0 | 0 | 0 | 0 | 0 | 0 | 0 | 0 | 0 | 0 | -10 | 0 | 0 | Off | 53948.6 | 0 | 25.5 | 25 | 1 | 75 | 75 | 0 | 0 | 20.9 | 20.9 | 70 | 70 | 79.1 | 79.1 | 30 | 30 | 75 | 75 | 0 | 0 | 0 | 117107
92.16 | 5.7078 | 106.5067 | 0.0006 | 25 | 25 | 0 | 25 | 25.07 | 40 | 39.315 | 15 | 15.385 | 200 | 79 | 79 | 21 | 21 | 30 | 30 | 70 | 70 | 6.50669 | 0 | 0 | 0 | 0.4 | 0.39315 | 0.15 | 0.15385 | 0 | 0 | 0 | 0 | 0 | 0 | 0 | 0 | 0 | 0 | 0 | 0 | 0 | 0 | 0 | 0 | 0 | 0 | 0 | 0 | 0 | 0 | 0 | 0 | 0 | 0 | 0 | 0 | 0 | 80 | 78.63 | 30 | 30.77 | 0 | 0 | 0 | 0 | 0 | 0 | 0 | 0 | 0 | 0 | 0 | 0 | 0 | 0 | 0 | 0 | 0 | 0 | 0 | 0 | 0 | 0 | -10 | 0 | 0 | Off | 53933.6 | 0 | 25.5 | 24.9 | 1 | 75 | 74.9 | 0 | 0 | 21 | 21 | 70 | 70 | 79 | 79 | 30 | 30 | 75 | 74.9 | 0 | 0 | 0 | 117095
92.49 | 5.7078 | 106.5067 | 0.0005 | 25 | 25 | 0 | 25 | 25.07 | 40 | 39.31 | 15 | 15.38 | 200 | 79 | 79 | 21 | 21 | 30 | 30 | 70 | 69.9 | 6.50669 | 0 | 0 | 0 | 0.4 | 0.3931 | 0.15 | 0.1538 | 0 | 0 | 0 | 0 | 0 | 0 | 0 | 0 | 0 | 0 | 0 | 0 | 0 | 0 | 0 | 0 | 0 | 0 | 0 | 0 | 0 | 0 | 0 | 0 | 0 | 0 | 0 | 0 | 0 | 80 | 78.62 | 30 | 30.76 | 0 | 0 | 0 | 0 | 0 | 0 | 0 | 0 | 0 | 0 | 0 | 0 | 0 | 0 | 0 | 0 | 0 | 0 | 0 | 0 | 0 | 0 | -10 | 0 | 0 | Off | 53924.2 | 0 | 25.5 | 24.9 | 1 | 75 | 75 | 0 | 0 | 21 | 21 | 70 | 69.9 | 79 | 79 | 30 | 30 | 75 | 75 | 0 | 0 | 0 | 117075
92.82 | 5.7078 | 106.5067 | 0.0006 | 25 | 25 | 0 | 25 | 25.08 | 40 | 39.285 | 20 | 15.405 | 200 | 79 | 79 | 21 | 21 | 43 | 43 | 57 | 57 | 6.50669 | 0 | 0 | 0 | 0.4 | 0.39285 | 0.2 | 0.15405 | 0 | 0 | 0 | 0 | 0 | 0 | 0 | 0 | 0 | 0 | 0 | 0 | 0 | 0 | 0 | 0 | 0 | 0 | 0 | 0 | 0 | 0 | 0 | 0 | 0 | 0 | 0 | 0 | 0 | 80 | 78.57 | 40 | 30.81 | 0 | 0 | 0 | 0 | 0 | 0 | 0 | 0 | 0 | 0 | 0 | 0 | 0 | 0 | 0 | 0 | 0 | 0 | 0 | 0 | 0 | 0 | -10 | 0 | 0 | Off | 53925.1 | 0 | 25.5 | 25 | 1 | 75 | 75 | 0 | 0 | 21 | 21 | 57 | 57 | 79 | 79 | 43 | 43 | 75 | 75 | 0 | 0 | 0 | 117107
93.16 | 5.7078 | 106.5067 | 0.0006 | 25 | 25 | 0 | 25 | 25.07 | 40 | 39.265 | 20 | 18.18 | 200 | 79 | 79 | 21 | 21 | 43 | 43 | 57 | 57 | 6.50669 | 0 | 0 | 0 | 0.4 | 0.39265 | 0.2 | 0.1818 | 0 | 0 | 0 | 0 | 0 | 0 | 0 | 0 | 0 | 0 | 0 | 0 | 0 | 0 | 0 | 0 | 0 | 0 | 0 | 0 | 0 | 0 | 0 | 0 | 0 | 0 | 0 | 0 | 0 | 80 | 78.53 | 40 | 36.36 | 0 | 0 | 0 | 0 | 0 | 0 | 0 | 0 | 0 | 0 | 0 | 0 | 0 | 0 | 0 | 0 | 0 | 0 | 0 | 0 | 0 | 0 | -10 | 0 | 0 | Off | 53926.8 | 0 | 25.5 | 25 | 1 | 75 | 75 | 0 | 0 | 21 | 21 | 57 | 57 | 79 | 79 | 43 | 43 | 75 | 75 | 0 | 0 | 0 | 119569
93.49 | 5.7078 | 106.5067 | 0.0005 | 25 | 25 | 0 | 25 | 25.08 | 40 | 39.275 | 20 | 19.645 | 200 | 79 | 79 | 21 | 21 | 43 | 43 | 57 | 57 | 6.50669 | 0 | 0 | 0 | 0.4 | 0.39275 | 0.2 | 0.19645 | 0 | 0 | 0 | 0 | 0 | 0 | 0 | 0 | 0 | 0 | 0 | 0 | 0 | 0 | 0 | 0 | 0 | 0 | 0 | 0 | 0 | 0 | 0 | 0 | 0 | 0 | 0 | 0 | 0 | 80 | 78.55 | 40 | 39.29 | 0 | 0 | 0 | 0 | 0 | 0 | 0 | 0 | 0 | 0 | 0 | 0 | 0 | 0 | 0 | 0 | 0 | 0 | 0 | 0 | 0 | 0 | -10 | 0 | 0 | Off | 53912.2 | 0 | 25.5 | 25 | 1 | 75 | 75 | 0 | 0 | 21 | 21 | 57 | 57 | 79 | 79 | 43 | 43 | 75 | 75 | 0 | 2.1 | 0 | 120959
93.82 | 5.7089 | 106.5272 | 0.0011 | 25 | 25.1 | 0 | 25 | 25.09 | 40 | 39.265 | 20 | 19.995 | 200 | 79 | 79 | 21 | 21 | 43 | 42.7 | 57 | 57 | 6.527215 | 0 | 0 | 0 | 0.4 | 0.39265 | 0.2 | 0.19995 | 0 | 0 | 0 | 0 | 0 | 0 | 0 | 0 | 0 | 0 | 0 | 0 | 0 | 0 | 0 | 0 | 0 | 0 | 0 | 0 | 0 | 0 | 0 | 0 | 0 | 0 | 0 | 0 | 0 | 80 | 78.53 | 40 | 39.99 | 0 | 0 | 0 | 0 | 0 | 0 | 0 | 0 | 0 | 0 | 0 | 0 | 0 | 0 | 0 | 0 | 0 | 0 | 0 | 0 | 0 | 0 | -10 | 0 | 0 | Off | 54001.6 | 0 | 25.5 | 25 | 1 | 75 | 75 | 0 | 0 | 21 | 21 | 57 | 57 | 79 | 79 | 43 | 42.7 | 75 | 75 | 0 | 1.2 | 0 | 121291
94.16 | 5.7121 | 106.5869 | 0.0045 | 25 | 25.1 | 0 | 25 | 25.08 | 40 | 39.265 | 20 | 20.18 | 200 | 79 | 79 | 21 | 21 | 43 | 43 | 57 | 57.1 | 6.586927 | 0 | 0 | 0 | 0.4 | 0.39265 | 0.2 | 0.2018 | 0 | 0 | 0 | 0 | 0 | 0 | 0 | 0 | 0 | 0 | 0 | 0 | 0 | 0 | 0 | 0 | 0 | 0 | 0 | 0 | 0 | 0 | 0 | 0 | 0 | 0 | 0 | 0 | 0 | 80 | 78.53 | 40 | 40.36 | 0 | 0 | 0 | 0 | 0 | 0 | 0 | 0 | 0 | 0 | 0 | 0 | 0 | 0 | 0 | 0 | 0 | 0 | 0 | 0 | 0 | 0 | -10 | 0 | 0 | Off | 54877.5 | 0 | 25.5 | 24.9 | 1 | 75 | 75 | 0 | 0 | 21 | 21 | 57 | 57.1 | 79 | 79 | 43 | 43 | 75 | 75 | 0 | 0 | 0 | 121385
94.49 | 5.7156 | 106.6522 | 0.0127 | 25 | 25.1 | 0 | 25 | 25.07 | 40 | 39.25 | 20 | 20.175 | 200 | 79 | 79 | 21 | 21 | 43 | 43 | 57 | 57 | 6.652236 | 0 | 0 | 0 | 0.4 | 0.3925 | 0.2 | 0.20175 | 0 | 0 | 0 | 0 | 0 | 0 | 0 | 0 | 0 | 0 | 0 | 0 | 0 | 0 | 0 | 0 | 0 | 0 | 0 | 0 | 0 | 0 | 0 | 0 | 0 | 0 | 0 | 0 | 0 | 80 | 78.5 | 40 | 40.35 | 0 | 0 | 0 | 0 | 0 | 0 | 0 | 0 | 0 | 0 | 0 | 0 | 0 | 0 | 0 | 0 | 0 | 0 | 0 | 0 | 0 | 0 | -10 | 0 | 0 | Off | 55759.8 | 0 | 25.5 | 24.9 | 1 | 75 | 75 | 0 | 0 | 21 | 21 | 57 | 57 | 79 | 79 | 43 | 43 | 75 | 75 | 0 | 0 | 0 | 121402
94.83 | 5.7168 | 106.6746 | 0.0223 | 25 | 25 | 0 | 25 | 25.08 | 40 | 39.245 | 20 | 20.155 | 200 | 79 | 79 | 21 | 21 | 43 | 43 | 57 | 57 | 6.674628 | 0 | 0 | 0 | 0.4 | 0.39245 | 0.2 | 0.20155 | 0 | 0 | 0 | 0 | 0 | 0 | 0 | 0 | 0 | 0 | 0 | 0 | 0 | 0 | 0 | 0 | 0 | 0 | 0 | 0 | 0 | 0 | 0 | 0 | 0 | 0 | 0 | 0 | 0 | 80 | 78.49 | 40 | 40.31 | 0 | 0 | 0 | 0 | 0 | 0 | 0 | 0 | 0 | 0 | 0 | 0 | 0 | 0 | 0 | 0 | 0 | 0 | 0 | 0 | 0 | 0 | -10 | 0 | 0 | Off | 56350.3 | 0 | 25.5 | 25 | 1 | 75 | 75 | 0 | 0 | 21 | 21 | 57 | 57 | 79 | 79 | 43 | 43 | 75 | 75 | 0 | 0 | 0 | 121394
95.16 | 5.7168 | 106.6746 | 0.0311 | 25 | 25 | 0 | 25 | 25.08 | 40 | 39.26 | 20 | 20.165 | 200 | 79 | 79 | 21 | 21 | 43 | 43 | 57 | 57 | 6.674628 | 0 | 0 | 0 | 0.4 | 0.3926 | 0.2 | 0.20165 | 0 | 0 | 0 | 0 | 0 | 0 | 0 | 0 | 0 | 0 | 0 | 0 | 0 | 0 | 0 | 0 | 0 | 0 | 0 | 0 | 0 | 0 | 0 | 0 | 0 | 0 | 0 | 0 | 0 | 80 | 78.52 | 40 | 40.33 | 0 | 0 | 0 | 0 | 0 | 0 | 0 | 0 | 0 | 0 | 0 | 0 | 0 | 0 | 0 | 0 | 0 | 0 | 0 | 0 | 0 | 0 | -10 | 0 | 0 | Off | 56659.1 | 0 | 25.5 | 24.9 | 1 | 75 | 75 | 0 | 0 | 21 | 21 | 57 | 57 | 79 | 79 | 43 | 43 | 75 | 75 | 0 | 0 | 0 | 121400
95.49 | 5.7165 | 106.669 | 0.0381 | 25 | 25 | 0 | 25 | 25.06 | 40 | 39.275 | 20 | 20.155 | 200 | 79 | 79 | 21 | 21 | 43 | 43 | 57 | 57 | 6.66903 | 0 | 0 | 0 | 0.4 | 0.39275 | 0.2 | 0.20155 | 0 | 0 | 0 | 0 | 0 | 0 | 0 | 0 | 0 | 0 | 0 | 0 | 0 | 0 | 0 | 0 | 0 | 0 | 0 | 0 | 0 | 0 | 0 | 0 | 0 | 0 | 0 | 0 | 0 | 80 | 78.55 | 40 | 40.31 | 0 | 0 | 0 | 0 | 0 | 0 | 0 | 0 | 0 | 0 | 0 | 0 | 0 | 0 | 0 | 0 | 0 | 0 | 0 | 0 | 0 | 0 | -10 | 0 | 0 | Off | 56835.8 | 0 | 25.5 | 24.9 | 1 | 75 | 75 | 0 | 0 | 21 | 21 | 57 | 57 | 79 | 79 | 43 | 43 | 75 | 75 | 0 | 0 | 0 | 121404
95.83 | 5.7161 | 106.6616 | 0.0427 | 25 | 25 | 0 | 25 | 25.06 | 40 | 39.27 | 20 | 20.18 | 200 | 79 | 79 | 21 | 21 | 43 | 43 | 57 | 57 | 6.661566 | 0 | 0 | 0 | 0.4 | 0.3927 | 0.2 | 0.2018 | 0 | 0 | 0 | 0 | 0 | 0 | 0 | 0 | 0 | 0 | 0 | 0 | 0 | 0 | 0 | 0 | 0 | 0 | 0 | 0 | 0 | 0 | 0 | 0 | 0 | 0 | 0 | 0 | 0 | 80 | 78.54 | 40 | 40.36 | 0 | 0 | 0 | 0 | 0 | 0 | 0 | 0 | 0 | 0 | 0 | 0 | 0 | 0 | 0 | 0 | 0 | 0 | 0 | 0 | 0 | 0 | -10 | 0 | 0 | Off | 57067.4 | 0 | 25.5 | 24.9 | 1 | 75 | 75 | 0 | 0 | 21 | 21 | 57 | 57 | 79 | 79 | 43 | 43 | 75 | 75 | 0 | 0 | 0 | 121416
96.16 | 5.7157 | 106.6541 | 0.0452 | 25 | 25 | 0 | 25 | 25.07 | 40 | 39.27 | 20 | 20.175 | 200 | 79.1 | 79 | 20.9 | 20.9 | 43 | 43 | 57 | 57 | 6.654102 | 0 | 0 | 0 | 0.4 | 0.3927 | 0.2 | 0.20175 | 0 | 0 | 0 | 0 | 0 | 0 | 0 | 0 | 0 | 0 | 0 | 0 | 0 | 0 | 0 | 0 | 0 | 0 | 0 | 0 | 0 | 0 | 0 | 0 | 0 | 0 | 0 | 0 | 0 | 80 | 78.54 | 40 | 40.35 | 0 | 0 | 0 | 0 | 0 | 0 | 0 | 0 | 0 | 0 | 0 | 0 | 0 | 0 | 0 | 0 | 0 | 0 | 0 | 0 | 0 | 0 | -10 | 0 | 0 | Off | 57139 | 0 | 25.5 | 24.9 | 1 | 75 | 75 | 0 | 0 | 20.9 | 20.9 | 57 | 57 | 79.1 | 79 | 43 | 43 | 75 | 75 | 0 | 0 | 0 | 121415
96.5 | 5.7153 | 106.6466 | 0.0458 | 25 | 25 | 0 | 25 | 25.06 | 40 | 39.31 | 20 | 20.17 | 200 | 79.1 | 79.1 | 20.9 | 20.9 | 43 | 43 | 57 | 57 | 6.646638 | 0 | 0 | 0 | 0.4 | 0.3931 | 0.2 | 0.2017 | 0 | 0 | 0 | 0 | 0 | 0 | 0 | 0 | 0 | 0 | 0 | 0 | 0 | 0 | 0 | 0 | 0 | 0 | 0 | 0 | 0 | 0 | 0 | 0 | 0 | 0 | 0 | 0 | 0 | 80 | 78.62 | 40 | 40.34 | 0 | 0 | 0 | 0 | 0 | 0 | 0 | 0 | 0 | 0 | 0 | 0 | 0 | 0 | 0 | 0 | 0 | 0 | 0 | 0 | 0 | 0 | -10 | 0 | 0 | Off | 57214.6 | 0 | 25.5 | 24.8 | 1 | 75 | 74.9 | 0 | 0 | 20.9 | 20.9 | 57 | 57 | 79.1 | 79.1 | 43 | 43 | 75 | 74.9 | 0 | 0 | 0 | 121412
96.83 | 5.7151 | 106.6429 | 0.0445 | 25 | 25 | 0 | 25 | 25.07 | 40 | 39.32 | 20 | 20.19 | 200 | 79.1 | 79.1 | 20.9 | 20.9 | 43 | 43 | 57 | 57 | 6.642906 | 0 | 0 | 0 | 0.4 | 0.3932 | 0.2 | 0.2019 | 0 | 0 | 0 | 0 | 0 | 0 | 0 | 0 | 0 | 0 | 0 | 0 | 0 | 0 | 0 | 0 | 0 | 0 | 0 | 0 | 0 | 0 | 0 | 0 | 0 | 0 | 0 | 0 | 0 | 80 | 78.64 | 40 | 40.38 | 0 | 0 | 0 | 0 | 0 | 0 | 0 | 0 | 0 | 0 | 0 | 0 | 0 | 0 | 0 | 0 | 0 | 0 | 0 | 0 | 0 | 0 | -10 | 0 | 0 | Off | 57284.2 | 0 | 25.5 | 25 | 1 | 75 | 75.1 | 0 | 0 | 20.9 | 20.9 | 57 | 57 | 79.1 | 79.1 | 43 | 43 | 75 | 75.1 | 0 | 0 | 0 | 121415
97.16 | 5.7149 | 106.6392 | 0.0415 | 25 | 25 | 0 | 25 | 25.06 | 40 | 39.365 | 20 | 20.2 | 200 | 79.1 | 79.1 | 20.9 | 20.9 | 43 | 43 | 57 | 57 | 6.639174 | 0 | 0 | 0 | 0.4 | 0.39365 | 0.2 | 0.202 | 0 | 0 | 0 | 0 | 0 | 0 | 0 | 0 | 0 | 0 | 0 | 0 | 0 | 0 | 0 | 0 | 0 | 0 | 0 | 0 | 0 | 0 | 0 | 0 | 0 | 0 | 0 | 0 | 0 | 80 | 78.73 | 40 | 40.4 | 0 | 0 | 0 | 0 | 0 | 0 | 0 | 0 | 0 | 0 | 0 | 0 | 0 | 0 | 0 | 0 | 0 | 0 | 0 | 0 | 0 | 0 | -10 | 0 | 0 | Off | 57320.6 | 0 | 25.5 | 25 | 1 | 75 | 74.9 | 0 | 0 | 20.9 | 20.9 | 57 | 57 | 79.1 | 79.1 | 43 | 43 | 75 | 74.9 | 0 | 0 | 0 | 121423
97.5 | 5.7146 | 106.6336 | 0.0366 | 25 | 25 | 0 | 25 | 25.09 | 40 | 39.37 | 20 | 20.2 | 200 | 79 | 79 | 21 | 21 | 43 | 43 | 57 | 57 | 6.633577 | 0 | 0 | 0 | 0.4 | 0.3937 | 0.2 | 0.202 | 0 | 0 | 0 | 0 | 0 | 0 | 0 | 0 | 0 | 0 | 0 | 0 | 0 | 0 | 0 | 0 | 0 | 0 | 0 | 0 | 0 | 0 | 0 | 0 | 0 | 0 | 0 | 0 | 0 | 80 | 78.74 | 40 | 40.4 | 0 | 0 | 0 | 0 | 0 | 0 | 0 | 0 | 0 | 0 | 0 | 0 | 0 | 0 | 0 | 0 | 0 | 0 | 0 | 0 | 0 | 0 | -10 | 0 | 0 | Off | 57352.6 | 0 | 25.5 | 24.9 | 1 | 75 | 74.9 | 0 | 0 | 21 | 21 | 57 | 57 | 79 | 79 | 43 | 43 | 75 | 74.9 | 0 | 0 | 0 | 121424
97.83 | 5.7145 | 106.6317 | 0.0305 | 25 | 25 | 0 | 25 | 25.06 | 40 | 39.315 | 20 | 20.2 | 200 | 79 | 79 | 21 | 21 | 43 | 43 | 57 | 56.9 | 6.631711 | 0 | 0 | 0 | 0.4 | 0.39315 | 0.2 | 0.202 | 0 | 0 | 0 | 0 | 0 | 0 | 0 | 0 | 0 | 0 | 0 | 0 | 0 | 0 | 0 | 0 | 0 | 0 | 0 | 0 | 0 | 0 | 0 | 0 | 0 | 0 | 0 | 0 | 0 | 80 | 78.63 | 40 | 40.4 | 0 | 0 | 0 | 0 | 0 | 0 | 0 | 0 | 0 | 0 | 0 | 0 | 0 | 0 | 0 | 0 | 0 | 0 | 0 | 0 | 0 | 0 | -10 | 0 | 0 | Off | 57378.6 | 0 | 25.5 | 24.8 | 1 | 75 | 75 | 0 | 0 | 21 | 21 | 57 | 56.9 | 79 | 79 | 43 | 43 | 75 | 75 | 0 | 0 | 0 | 121424
98.16 | 5.7143 | 106.628 | 0.0224 | 25 | 25 | 0 | 25 | 25.07 | 40 | 39.315 | 20 | 20.2 | 200 | 79 | 79 | 21 | 21 | 43 | 43 | 57 | 57 | 6.627979 | 0 | 0 | 0 | 0.4 | 0.39315 | 0.2 | 0.202 | 0 | 0 | 0 | 0 | 0 | 0 | 0 | 0 | 0 | 0 | 0 | 0 | 0 | 0 | 0 | 0 | 0 | 0 | 0 | 0 | 0 | 0 | 0 | 0 | 0 | 0 | 0 | 0 | 0 | 80 | 78.63 | 40 | 40.4 | 0 | 0 | 0 | 0 | 0 | 0 | 0 | 0 | 0 | 0 | 0 | 0 | 0 | 0 | 0 | 0 | 0 | 0 | 0 | 0 | 0 | 0 | -10 | 0 | 0 | Off | 57402.1 | 0 | 25.5 | 24.9 | 1 | 75 | 74.9 | 0 | 0 | 21 | 21 | 57 | 57 | 79 | 79 | 43 | 43 | 75 | 74.9 | 0 | 0 | 0 | 121425
98.5 | 5.7143 | 106.628 | 0.0134 | 25 | 25 | 0 | 25 | 25.07 | 40 | 39.305 | 20 | 20.22 | 200 | 79 | 79 | 21 | 21 | 43 | 43 | 57 | 57 | 6.627979 | 0 | 0 | 0 | 0.4 | 0.39305 | 0.2 | 0.2022 | 0 | 0 | 0 | 0 | 0 | 0 | 0 | 0 | 0 | 0 | 0 | 0 | 0 | 0 | 0 | 0 | 0 | 0 | 0 | 0 | 0 | 0 | 0 | 0 | 0 | 0 | 0 | 0 | 0 | 80 | 78.61 | 40 | 40.44 | 0 | 0 | 0 | 0 | 0 | 0 | 0 | 0 | 0 | 0 | 0 | 0 | 0 | 0 | 0 | 0 | 0 | 0 | 0 | 0 | 0 | 0 | -10 | 0 | 0 | Off | 57451.8 | 0 | 25.5 | 24.8 | 1 | 75 | 74.9 | 0 | 0 | 21 | 21 | 57 | 57 | 79 | 79 | 43 | 43 | 75 | 74.9 | 0 | 0 | 0 | 121433
98.83 | 5.7142 | 106.6261 | 0.0033 | 25 | 25 | 0 | 25 | 25.07 | 40 | 39.3 | 20 | 20.21 | 200 | 79 | 79 | 21 | 21 | 43 | 43 | 57 | 57 | 6.626113 | 0 | 0 | 0 | 0.4 | 0.393 | 0.2 | 0.2021 | 0 | 0 | 0 | 0 | 0 | 0 | 0 | 0 | 0 | 0 | 0 | 0 | 0 | 0 | 0 | 0 | 0 | 0 | 0 | 0 | 0 | 0 | 0 | 0 | 0 | 0 | 0 | 0 | 0 | 80 | 78.6 | 40 | 40.42 | 0 | 0 | 0 | 0 | 0 | 0 | 0 | 0 | 0 | 0 | 0 | 0 | 0 | 0 | 0 | 0 | 0 | 0 | 0 | 0 | 0 | 0 | -10 | 0 | 0 | Off | 57465.7 | 0 | 25.5 | 24.9 | 1 | 75 | 74.9 | 0 | 0 | 21 | 21 | 57 | 57 | 79 | 79 | 43 | 43 | 75 | 74.9 | 0 | 0 | 0 | 121428
99.17 | 5.7141 | 106.6242 | -0.0063 | 25 | 25 | 0 | 25 | 25.06 | 40 | 39.265 | 20 | 20.2 | 200 | 79.1 | 79.1 | 20.9 | 20.9 | 43 | 43 | 57 | 57 | 6.624247 | 0 | 0 | 0 | 0.4 | 0.39265 | 0.2 | 0.202 | 0 | 0 | 0 | 0 | 0 | 0 | 0 | 0 | 0 | 0 | 0 | 0 | 0 | 0 | 0 | 0 | 0 | 0 | 0 | 0 | 0 | 0 | 0 | 0 | 0 | 0 | 0 | 0 | 0 | 80 | 78.53 | 40 | 40.4 | 0 | 0 | 0 | 0 | 0 | 0 | 0 | 0 | 0 | 0 | 0 | 0 | 0 | 0 | 0 | 0 | 0 | 0 | 0 | 0 | 0 | 0 | -10 | 0 | 0 | Off | 57475.7 | 0 | 25.5 | 25 | 1 | 75 | 75.1 | 0 | 0 | 20.9 | 20.9 | 57 | 57 | 79.1 | 79.1 | 43 | 43 | 75 | 75.1 | 0 | 0 | 0 | 121425
99.5 | 5.714 | 106.6224 | -0.0113 | 25 | 25 | 0 | 25 | 25.06 | 40 | 39.285 | 20 | 20.21 | 200 | 79.1 | 79.1 | 20.9 | 20.9 | 43 | 43 | 57 | 57 | 6.622381 | 0 | 0 | 0 | 0.4 | 0.39285 | 0.2 | 0.2021 | 0 | 0 | 0 | 0 | 0 | 0 | 0 | 0 | 0 | 0 | 0 | 0 | 0 | 0 | 0 | 0 | 0 | 0 | 0 | 0 | 0 | 0 | 0 | 0 | 0 | 0 | 0 | 0 | 0 | 80 | 78.57 | 40 | 40.42 | 0 | 0 | 0 | 0 | 0 | 0 | 0 | 0 | 0 | 0 | 0 | 0 | 0 | 0 | 0 | 0 | 0 | 0 | 0 | 0 | 0 | 0 | -10 | 0 | 0 | Off | 57505.6 | 0 | 25.5 | 24.9 | 1 | 75 | 74.9 | 0 | 0 | 20.9 | 20.9 | 57 | 57 | 79.1 | 79.1 | 43 | 43 | 75 | 74.9 | 0 | 0 | 0 | 121429
99.83 | 5.714 | 106.6224 | -0.012 | 25 | 25 | 0 | 25 | 25.07 | 40 | 39.315 | 20 | 20.21 | 200 | 79 | 79 | 21 | 21 | 43 | 42.5 | 57 | 57 | 6.622381 | 0 | 0 | 0 | 0.4 | 0.39315 | 0.2 | 0.2021 | 0 | 0 | 0 | 0 | 0 | 0 | 0 | 0 | 0 | 0 | 0 | 0 | 0 | 0 | 0 | 0 | 0 | 0 | 0 | 0 | 0 | 0 | 0 | 0 | 0 | 0 | 0 | 0 | 0 | 80 | 78.63 | 40 | 40.42 | 0 | 0 | 0 | 0 | 0 | 0 | 0 | 0 | 0 | 0 | 0 | 0 | 0 | 0 | 0 | 0 | 0 | 0 | 0 | 0 | 0 | 0 | -10 | 0 | 0 | Off | 57548.5 | 0 | 25.5 | 24.9 | 1 | 75 | 74.9 | 0 | 0 | 21 | 21 | 57 | 57 | 79 | 79 | 43 | 42.5 | 75 | 74.9 | 0 | 1.9 | 0 | 121422
100.17 | 5.7139 | 106.6205 | -0.0108 | 25 | 25 | 0 | 25 | 25.06 | 40 | 39.33 | 20 | 20.17 | 200 | 79.1 | 79 | 20.9 | 20.9 | 43 | 42.8 | 57 | 57 | 6.620515 | 0 | 0 | 0 | 0.4 | 0.3933 | 0.2 | 0.2017 | 0 | 0 | 0 | 0 | 0 | 0 | 0 | 0 | 0 | 0 | 0 | 0 | 0 | 0 | 0 | 0 | 0 | 0 | 0 | 0 | 0 | 0 | 0 | 0 | 0 | 0 | 0 | 0 | 0 | 80 | 78.66 | 40 | 40.34 | 0 | 0 | 0 | 0 | 0 | 0 | 0 | 0 | 0 | 0 | 0 | 0 | 0 | 0 | 0 | 0 | 0 | 0 | 0 | 0 | 0 | 0 | -10 | 0 | 0 | Off | 57579.2 | 0 | 25.5 | 24.8 | 1 | 75 | 75 | 0 | 0 | 20.9 | 20.9 | 57 | 57 | 79.1 | 79 | 43 | 42.8 | 75 | 75 | 0 | 0.4 | 0 | 121402
100.5 | 5.7139 | 106.6205 | -0.0093 | 25 | 25 | 0 | 25 | 25.09 | 40 | 39.31 | 20 | 20.205 | 200 | 79 | 79 | 21 | 21 | 43 | 43 | 57 | 57 | 6.620515 | 0 | 0 | 0 | 0.4 | 0.3931 | 0.2 | 0.20205 | 0 | 0 | 0 | 0 | 0 | 0 | 0 | 0 | 0 | 0 | 0 | 0 | 0 | 0 | 0 | 0 | 0 | 0 | 0 | 0 | 0 | 0 | 0 | 0 | 0 | 0 | 0 | 0 | 0 | 80 | 78.62 | 40 | 40.41 | 0 | 0 | 0 | 0 | 0 | 0 | 0 | 0 | 0 | 0 | 0 | 0 | 0 | 0 | 0 | 0 | 0 | 0 | 0 | 0 | 0 | 0 | -10 | 0 | 0 | Off | 57593 | 0 | 25.5 | 24.9 | 1 | 75 | 74.9 | 0 | 0 | 21 | 21 | 57 | 57 | 79 | 79 | 43 | 43 | 75 | 74.9 | 0 | 0 | 0 | 121413
100.84 | 5.7138 | 106.6186 | -0.0079 | 25 | 25 | 0 | 25 | 25.06 | 40 | 39.335 | 20 | 20.155 | 200 | 79 | 79.1 | 21 | 21 | 43 | 43 | 57 | 57 | 6.618649 | 0 | 0 | 0 | 0.4 | 0.39335 | 0.2 | 0.20155 | 0 | 0 | 0 | 0 | 0 | 0 | 0 | 0 | 0 | 0 | 0 | 0 | 0 | 0 | 0 | 0 | 0 | 0 | 0 | 0 | 0 | 0 | 0 | 0 | 0 | 0 | 0 | 0 | 0 | 80 | 78.67 | 40 | 40.31 | 0 | 0 | 0 | 0 | 0 | 0 | 0 | 0 | 0 | 0 | 0 | 0 | 0 | 0 | 0 | 0 | 0 | 0 | 0 | 0 | 0 | 0 | -10 | 0 | 0 | Off | 57612.7 | 0 | 25.5 | 25 | 1 | 75 | 74.9 | 0 | 0 | 21 | 21 | 57 | 57 | 79 | 79.1 | 43 | 43 | 75 | 74.9 | 0 | 0 | 0 | 121395
101.17 | 5.7138 | 106.6186 | -0.0066 | 25 | 25 | 0 | 25 | 25.08 | 40 | 39.28 | 20 | 20.165 | 200 | 79 | 79 | 21 | 21 | 43 | 43 | 57 | 57 | 6.618649 | 0 | 0 | 0 | 0.4 | 0.3928 | 0.2 | 0.20165 | 0 | 0 | 0 | 0 | 0 | 0 | 0 | 0 | 0 | 0 | 0 | 0 | 0 | 0 | 0 | 0 | 0 | 0 | 0 | 0 | 0 | 0 | 0 | 0 | 0 | 0 | 0 | 0 | 0 | 80 | 78.56 | 40 | 40.33 | 0 | 0 | 0 | 0 | 0 | 0 | 0 | 0 | 0 | 0 | 0 | 0 | 0 | 0 | 0 | 0 | 0 | 0 | 0 | 0 | 0 | 0 | -10 | 0 | 0 | Off | 57636.9 | 0 | 25.5 | 24.9 | 1 | 75 | 75 | 0 | 0 | 21 | 21 | 57 | 57 | 79 | 79 | 43 | 43 | 75 | 75 | 0 | 0 | 0 | 121402
101.5 | 5.7138 | 106.6186 | -0.0055 | 25 | 25 | 0 | 25 | 25.07 | 40 | 39.305 | 20 | 20.17 | 200 | 79 | 79 | 21 | 21 | 43 | 43 | 57 | 57 | 6.618649 | 0 | 0 | 0 | 0.4 | 0.39305 | 0.2 | 0.2017 | 0 | 0 | 0 | 0 | 0 | 0 | 0 | 0 | 0 | 0 | 0 | 0 | 0 | 0 | 0 | 0 | 0 | 0 | 0 | 0 | 0 | 0 | 0 | 0 | 0 | 0 | 0 | 0 | 0 | 80 | 78.61 | 40 | 40.34 | 0 | 0 | 0 | 0 | 0 | 0 | 0 | 0 | 0 | 0 | 0 | 0 | 0 | 0 | 0 | 0 | 0 | 0 | 0 | 0 | 0 | 0 | -10 | 0 | 0 | Off | 57636.5 | 0 | 25.5 | 25 | 1 | 75 | 74.9 | 0 | 0 | 21 | 21 | 57 | 57 | 79 | 79 | 43 | 43 | 75 | 74.9 | 0 | 0 | 0 | 121402
101.84 | 5.7138 | 106.6186 | -0.0046 | 25 | 25 | 0 | 25 | 25.07 | 40 | 39.285 | 20 | 20.155 | 200 | 79 | 79 | 21 | 21 | 43 | 43 | 57 | 57 | 6.618649 | 0 | 0 | 0 | 0.4 | 0.39285 | 0.2 | 0.20155 | 0 | 0 | 0 | 0 | 0 | 0 | 0 | 0 | 0 | 0 | 0 | 0 | 0 | 0 | 0 | 0 | 0 | 0 | 0 | 0 | 0 | 0 | 0 | 0 | 0 | 0 | 0 | 0 | 0 | 80 | 78.57 | 40 | 40.31 | 0 | 0 | 0 | 0 | 0 | 0 | 0 | 0 | 0 | 0 | 0 | 0 | 0 | 0 | 0 | 0 | 0 | 0 | 0 | 0 | 0 | 0 | -10 | 0 | 0 | Off | 57631.6 | 0 | 25.5 | 25 | 1 | 75 | 75 | 0 | 0 | 21 | 21 | 57 | 57 | 79 | 79 | 43 | 43 | 75 | 75 | 0 | 0 | 0 | 121400
102.17 | 5.7138 | 106.6186 | -0.0038 | 25 | 25 | 0 | 25 | 25.06 | 40 | 39.305 | 20 | 20.165 | 200 | 79.1 | 79.2 | 20.9 | 20.9 | 43 | 43 | 57 | 57 | 6.618649 | 0 | 0 | 0 | 0.4 | 0.39305 | 0.2 | 0.20165 | 0 | 0 | 0 | 0 | 0 | 0 | 0 | 0 | 0 | 0 | 0 | 0 | 0 | 0 | 0 | 0 | 0 | 0 | 0 | 0 | 0 | 0 | 0 | 0 | 0 | 0 | 0 | 0 | 0 | 80 | 78.61 | 40 | 40.33 | 0 | 0 | 0 | 0 | 0 | 0 | 0 | 0 | 0 | 0 | 0 | 0 | 0 | 0 | 0 | 0 | 0 | 0 | 0 | 0 | 0 | 0 | -10 | 0 | 0 | Off | 57647.4 | 0 | 25.5 | 25 | 1 | 75 | 75 | 0 | 0 | 20.9 | 20.9 | 57 | 57 | 79.1 | 79.2 | 43 | 43 | 75 | 75 | 0 | 0 | 0 | 121399
102.51 | 5.7137 | 106.6168 | -0.0031 | 25 | 25 | 0 | 25 | 25.08 | 40 | 39.29 | 20 | 20.19 | 200 | 79.1 | 79.1 | 20.9 | 20.9 | 43 | 43 | 57 | 57 | 6.616783 | 0 | 0 | 0 | 0.4 | 0.3929 | 0.2 | 0.2019 | 0 | 0 | 0 | 0 | 0 | 0 | 0 | 0 | 0 | 0 | 0 | 0 | 0 | 0 | 0 | 0 | 0 | 0 | 0 | 0 | 0 | 0 | 0 | 0 | 0 | 0 | 0 | 0 | 0 | 80 | 78.58 | 40 | 40.38 | 0 | 0 | 0 | 0 | 0 | 0 | 0 | 0 | 0 | 0 | 0 | 0 | 0 | 0 | 0 | 0 | 0 | 0 | 0 | 0 | 0 | 0 | -10 | 0 | 0 | Off | 57656.9 | 0 | 25.5 | 25 | 1 | 75 | 75 | 0 | 0 | 20.9 | 20.9 | 57 | 57 | 79.1 | 79.1 | 43 | 43 | 75 | 75 | 0 | 0 | 0 | 121415
102.84 | 5.7137 | 106.6168 | -0.0027 | 25 | 25 | 0 | 25 | 25.06 | 40 | 39.32 | 20 | 20.18 | 200 | 79.1 | 79 | 20.9 | 20.9 | 43 | 43 | 57 | 56.9 | 6.616783 | 0 | 0 | 0 | 0.4 | 0.3932 | 0.2 | 0.2018 | 0 | 0 | 0 | 0 | 0 | 0 | 0 | 0 | 0 | 0 | 0 | 0 | 0 | 0 | 0 | 0 | 0 | 0 | 0 | 0 | 0 | 0 | 0 | 0 | 0 | 0 | 0 | 0 | 0 | 80 | 78.64 | 40 | 40.36 | 0 | 0 | 0 | 0 | 0 | 0 | 0 | 0 | 0 | 0 | 0 | 0 | 0 | 0 | 0 | 0 | 0 | 0 | 0 | 0 | 0 | 0 | -10 | 0 | 0 | Off | 57653.8 | 0 | 25.5 | 24.9 | 1 | 75 | 75 | 0 | 0 | 20.9 | 20.9 | 57 | 56.9 | 79.1 | 79 | 43 | 43 | 75 | 75 | 0 | 0 | 0 | 121416
103.17 | 5.7137 | 106.6168 | -0.0023 | 25 | 25 | 0 | 25 | 25.07 | 40 | 39.32 | 20 | 20.195 | 200 | 79 | 79 | 21 | 21 | 43 | 43 | 57 | 57 | 6.616783 | 0 | 0 | 0 | 0.4 | 0.3932 | 0.2 | 0.20195 | 0 | 0 | 0 | 0 | 0 | 0 | 0 | 0 | 0 | 0 | 0 | 0 | 0 | 0 | 0 | 0 | 0 | 0 | 0 | 0 | 0 | 0 | 0 | 0 | 0 | 0 | 0 | 0 | 0 | 80 | 78.64 | 40 | 40.39 | 0 | 0 | 0 | 0 | 0 | 0 | 0 | 0 | 0 | 0 | 0 | 0 | 0 | 0 | 0 | 0 | 0 | 0 | 0 | 0 | 0 | 0 | -10 | 0 | 0 | Off | 57636.4 | 0 | 25.5 | 24.8 | 1 | 75 | 75 | 0 | 0 | 21 | 21 | 57 | 57 | 79 | 79 | 43 | 43 | 75 | 75 | 0 | 0 | 0 | 121423
103.51 | 5.7137 | 106.6168 | -0.002 | 25 | 25 | 0 | 25 | 25.09 | 40 | 39.35 | 20 | 20.195 | 200 | 79 | 79.1 | 21 | 21 | 43 | 43 | 57 | 57 | 6.616783 | 0 | 0 | 0 | 0.4 | 0.3935 | 0.2 | 0.20195 | 0 | 0 | 0 | 0 | 0 | 0 | 0 | 0 | 0 | 0 | 0 | 0 | 0 | 0 | 0 | 0 | 0 | 0 | 0 | 0 | 0 | 0 | 0 | 0 | 0 | 0 | 0 | 0 | 0 | 80 | 78.7 | 40 | 40.39 | 0 | 0 | 0 | 0 | 0 | 0 | 0 | 0 | 0 | 0 | 0 | 0 | 0 | 0 | 0 | 0 | 0 | 0 | 0 | 0 | 0 | 0 | -10 | 0 | 0 | Off | 57616.6 | 0 | 25.5 | 24.9 | 1 | 75 | 75 | 0 | 0 | 21 | 21 | 57 | 57 | 79 | 79.1 | 43 | 43 | 75 | 75 | 0 | 0 | 0 | 121423
103.84 | 5.7137 | 106.6168 | -0.0017 | 25 | 25 | 0 | 25 | 25.04 | 40 | 39.335 | 20 | 20.195 | 200 | 79.1 | 79.2 | 20.9 | 20.9 | 43 | 43 | 57 | 56.9 | 6.616783 | 0 | 0 | 0 | 0.4 | 0.39335 | 0.2 | 0.20195 | 0 | 0 | 0 | 0 | 0 | 0 | 0 | 0 | 0 | 0 | 0 | 0 | 0 | 0 | 0 | 0 | 0 | 0 | 0 | 0 | 0 | 0 | 0 | 0 | 0 | 0 | 0 | 0 | 0 | 80 | 78.67 | 40 | 40.39 | 0 | 0 | 0 | 0 | 0 | 0 | 0 | 0 | 0 | 0 | 0 | 0 | 0 | 0 | 0 | 0 | 0 | 0 | 0 | 0 | 0 | 0 | -10 | 0 | 0 | Off | 57618.2 | 0 | 25.5 | 24.9 | 1 | 75 | 75 | 0 | 0 | 20.9 | 20.9 | 57 | 56.9 | 79.1 | 79.2 | 43 | 43 | 75 | 75 | 0 | 0 | 0 | 121420
104.18 | 5.7137 | 106.6168 | -0.0014 | 25 | 25 | 0 | 25 | 25.05 | 40 | 39.29 | 20 | 20.2 | 200 | 79.1 | 79.1 | 20.9 | 20.9 | 43 | 43 | 57 | 57 | 6.616783 | 0 | 0 | 0 | 0.4 | 0.3929 | 0.2 | 0.202 | 0 | 0 | 0 | 0 | 0 | 0 | 0 | 0 | 0 | 0 | 0 | 0 | 0 | 0 | 0 | 0 | 0 | 0 | 0 | 0 | 0 | 0 | 0 | 0 | 0 | 0 | 0 | 0 | 0 | 80 | 78.58 | 40 | 40.4 | 0 | 0 | 0 | 0 | 0 | 0 | 0 | 0 | 0 | 0 | 0 | 0 | 0 | 0 | 0 | 0 | 0 | 0 | 0 | 0 | 0 | 0 | -10 | 0 | 0 | Off | 57628.7 | 0 | 25.5 | 25 | 1 | 75 | 75 | 0 | 0 | 20.9 | 20.9 | 57 | 57 | 79.1 | 79.1 | 43 | 43 | 75 | 75 | 0 | 0 | 0 | 121423
104.51 | 5.7137 | 106.6168 | -0.0012 | 25 | 25 | 0 | 25 | 25.07 | 40 | 39.315 | 20 | 20.2 | 200 | 79.1 | 79.1 | 20.9 | 21 | 43 | 43 | 57 | 57 | 6.616783 | 0 | 0 | 0 | 0.4 | 0.39315 | 0.2 | 0.202 | 0 | 0 | 0 | 0 | 0 | 0 | 0 | 0 | 0 | 0 | 0 | 0 | 0 | 0 | 0 | 0 | 0 | 0 | 0 | 0 | 0 | 0 | 0 | 0 | 0 | 0 | 0 | 0 | 0 | 80 | 78.63 | 40 | 40.4 | 0 | 0 | 0 | 0 | 0 | 0 | 0 | 0 | 0 | 0 | 0 | 0 | 0 | 0 | 0 | 0 | 0 | 0 | 0 | 0 | 0 | 0 | -10 | 0 | 0 | Off | 57629.7 | 0 | 25.5 | 25 | 1 | 75 | 75 | 0 | 0 | 20.9 | 21 | 57 | 57 | 79.1 | 79.1 | 43 | 43 | 75 | 75 | 0 | 0 | 0 | 121422
104.84 | 5.7136 | 106.6149 | -0.0011 | 25 | 25 | 0 | 25 | 25.05 | 40 | 39.315 | 20 | 20.21 | 200 | 79.1 | 79.1 | 20.9 | 20.9 | 43 | 43 | 57 | 57 | 6.614917 | 0 | 0 | 0 | 0.4 | 0.39315 | 0.2 | 0.2021 | 0 | 0 | 0 | 0 | 0 | 0 | 0 | 0 | 0 | 0 | 0 | 0 | 0 | 0 | 0 | 0 | 0 | 0 | 0 | 0 | 0 | 0 | 0 | 0 | 0 | 0 | 0 | 0 | 0 | 80 | 78.63 | 40 | 40.42 | 0 | 0 | 0 | 0 | 0 | 0 | 0 | 0 | 0 | 0 | 0 | 0 | 0 | 0 | 0 | 0 | 0 | 0 | 0 | 0 | 0 | 0 | -10 | 0 | 0 | Off | 57635.3 | 0 | 25.5 | 25 | 1 | 75 | 75 | 0 | 0 | 20.9 | 20.9 | 57 | 57 | 79.1 | 79.1 | 43 | 43 | 75 | 75 | 0 | 0 | 0 | 121430
105.18 | 5.7136 | 106.6149 | -0.001 | 25 | 25 | 0 | 25 | 25.07 | 40 | 39.32 | 20 | 20.2 | 200 | 79 | 78.9 | 21 | 21 | 43 | 43 | 57 | 57 | 6.614917 | 0 | 0 | 0 | 0.4 | 0.3932 | 0.2 | 0.202 | 0 | 0 | 0 | 0 | 0 | 0 | 0 | 0 | 0 | 0 | 0 | 0 | 0 | 0 | 0 | 0 | 0 | 0 | 0 | 0 | 0 | 0 | 0 | 0 | 0 | 0 | 0 | 0 | 0 | 80 | 78.64 | 40 | 40.4 | 0 | 0 | 0 | 0 | 0 | 0 | 0 | 0 | 0 | 0 | 0 | 0 | 0 | 0 | 0 | 0 | 0 | 0 | 0 | 0 | 0 | 0 | -10 | 0 | 0 | Off | 57649.6 | 0 | 25.5 | 24.7 | 1 | 75 | 75 | 0 | 0 | 21 | 21 | 57 | 57 | 79 | 78.9 | 43 | 43 | 75 | 75 | 0 | 0 | 0 | 121430
105.51 | 5.7136 | 106.6149 | -0.0009 | 25 | 25 | 0 | 25 | 25.06 | 40 | 39.37 | 20 | 20.21 | 200 | 79.1 | 79.1 | 20.9 | 20.9 | 43 | 43 | 57 | 57 | 6.614917 | 0 | 0 | 0 | 0.4 | 0.3937 | 0.2 | 0.2021 | 0 | 0 | 0 | 0 | 0 | 0 | 0 | 0 | 0 | 0 | 0 | 0 | 0 | 0 | 0 | 0 | 0 | 0 | 0 | 0 | 0 | 0 | 0 | 0 | 0 | 0 | 0 | 0 | 0 | 80 | 78.74 | 40 | 40.42 | 0 | 0 | 0 | 0 | 0 | 0 | 0 | 0 | 0 | 0 | 0 | 0 | 0 | 0 | 0 | 0 | 0 | 0 | 0 | 0 | 0 | 0 | -10 | 0 | 0 | Off | 57648.4 | 0 | 25.5 | 25 | 1 | 75 | 75 | 0 | 0 | 20.9 | 20.9 | 57 | 57 | 79.1 | 79.1 | 43 | 43 | 75 | 75 | 0 | 0 | 0 | 121420
105.84 | 5.7136 | 106.6149 | -0.0009 | 25 | 25 | 0 | 25 | 25.06 | 40 | 39.345 | 20 | 20.2 | 200 | 79 | 78.9 | 21 | 21 | 43 | 43.1 | 57 | 57 | 6.614917 | 0 | 0 | 0 | 0.4 | 0.39345 | 0.2 | 0.202 | 0 | 0 | 0 | 0 | 0 | 0 | 0 | 0 | 0 | 0 | 0 | 0 | 0 | 0 | 0 | 0 | 0 | 0 | 0 | 0 | 0 | 0 | 0 | 0 | 0 | 0 | 0 | 0 | 0 | 80 | 78.69 | 40 | 40.4 | 0 | 0 | 0 | 0 | 0 | 0 | 0 | 0 | 0 | 0 | 0 | 0 | 0 | 0 | 0 | 0 | 0 | 0 | 0 | 0 | 0 | 0 | -10 | 0 | 0 | Off | 57650.4 | 0 | 25.5 | 25 | 1 | 75 | 75 | 0 | 0 | 21 | 21 | 57 | 57 | 79 | 78.9 | 43 | 43.1 | 75 | 75 | 0 | 0.3 | 0 | 121422
106.18 | 5.7136 | 106.6149 | -0.0009 | 25 | 25 | 0 | 25 | 25.07 | 40 | 39.32 | 20 | 20.185 | 200 | 79 | 78.9 | 21 | 21 | 43 | 42.5 | 57 | 56.9 | 6.614917 | 0 | 0 | 0 | 0.4 | 0.3932 | 0.2 | 0.20185 | 0 | 0 | 0 | 0 | 0 | 0 | 0 | 0 | 0 | 0 | 0 | 0 | 0 | 0 | 0 | 0 | 0 | 0 | 0 | 0 | 0 | 0 | 0 | 0 | 0 | 0 | 0 | 0 | 0 | 80 | 78.64 | 40 | 40.37 | 0 | 0 | 0 | 0 | 0 | 0 | 0 | 0 | 0 | 0 | 0 | 0 | 0 | 0 | 0 | 0 | 0 | 0 | 0 | 0 | 0 | 0 | -10 | 0 | 0 | Off | 57649.5 | 0 | 25.5 | 25 | 1 | 75 | 75.1 | 0 | 0 | 21 | 21 | 57 | 56.9 | 79 | 78.9 | 43 | 42.5 | 75 | 75.1 | 0 | 1.1 | 0 | 121412
106.51 | 5.7136 | 106.6149 | -0.0009 | 25 | 25 | 0 | 25 | 25.06 | 40 | 39.315 | 20 | 20.19 | 200 | 79 | 78.9 | 21 | 21 | 43 | 43 | 57 | 57 | 6.614917 | 0 | 0 | 0 | 0.4 | 0.39315 | 0.2 | 0.2019 | 0 | 0 | 0 | 0 | 0 | 0 | 0 | 0 | 0 | 0 | 0 | 0 | 0 | 0 | 0 | 0 | 0 | 0 | 0 | 0 | 0 | 0 | 0 | 0 | 0 | 0 | 0 | 0 | 0 | 80 | 78.63 | 40 | 40.38 | 0 | 0 | 0 | 0 | 0 | 0 | 0 | 0 | 0 | 0 | 0 | 0 | 0 | 0 | 0 | 0 | 0 | 0 | 0 | 0 | 0 | 0 | -10 | 0 | 0 | Off | 57650.6 | 0 | 25.5 | 24.9 | 1 | 75 | 75 | 0 | 0 | 21 | 21 | 57 | 57 | 79 | 78.9 | 43 | 43 | 75 | 75 | 0 | 0 | 0 | 121410
106.85 | 5.7136 | 106.6149 | -0.0008 | 25 | 25 | 0 | 25 | 25.06 | 40 | 39.315 | 20 | 20.18 | 200 | 79 | 79 | 21 | 21 | 43 | 43 | 57 | 57 | 6.614917 | 0 | 0 | 0 | 0.4 | 0.39315 | 0.2 | 0.2018 | 0 | 0 | 0 | 0 | 0 | 0 | 0 | 0 | 0 | 0 | 0 | 0 | 0 | 0 | 0 | 0 | 0 | 0 | 0 | 0 | 0 | 0 | 0 | 0 | 0 | 0 | 0 | 0 | 0 | 80 | 78.63 | 40 | 40.36 | 0 | 0 | 0 | 0 | 0 | 0 | 0 | 0 | 0 | 0 | 0 | 0 | 0 | 0 | 0 | 0 | 0 | 0 | 0 | 0 | 0 | 0 | -10 | 0 | 0 | Off | 57668.8 | 0 | 25.5 | 24.9 | 1 | 75 | 74.9 | 0 | 0 | 21 | 21 | 57 | 57 | 79 | 79 | 43 | 43 | 75 | 74.9 | 0 | 0 | 0 | 121400
107.18 | 5.7137 | 106.6168 | -0.0007 | 25 | 25 | 0 | 25 | 25.07 | 40 | 39.31 | 20 | 20.16 | 200 | 79 | 79 | 21 | 21 | 43 | 43 | 57 | 57 | 6.616783 | 0 | 0 | 0 | 0.4 | 0.3931 | 0.2 | 0.2016 | 0 | 0 | 0 | 0 | 0 | 0 | 0 | 0 | 0 | 0 | 0 | 0 | 0 | 0 | 0 | 0 | 0 | 0 | 0 | 0 | 0 | 0 | 0 | 0 | 0 | 0 | 0 | 0 | 0 | 80 | 78.62 | 40 | 40.32 | 0 | 0 | 0 | 0 | 0 | 0 | 0 | 0 | 0 | 0 | 0 | 0 | 0 | 0 | 0 | 0 | 0 | 0 | 0 | 0 | 0 | 0 | -10 | 0 | 0 | Off | 57661.6 | 0 | 25.5 | 24.9 | 1 | 75 | 75 | 0 | 0 | 21 | 21 | 57 | 57 | 79 | 79 | 43 | 43 | 75 | 75 | 0 | 0 | 0 | 121391
107.51 | 5.7136 | 106.6149 | -0.0005 | 25 | 25 | 0 | 25 | 25.07 | 40 | 39.305 | 20 | 20.16 | 200 | 79 | 79 | 21 | 21 | 43 | 43 | 57 | 56.9 | 6.614917 | 0 | 0 | 0 | 0.4 | 0.39305 | 0.2 | 0.2016 | 0 | 0 | 0 | 0 | 0 | 0 | 0 | 0 | 0 | 0 | 0 | 0 | 0 | 0 | 0 | 0 | 0 | 0 | 0 | 0 | 0 | 0 | 0 | 0 | 0 | 0 | 0 | 0 | 0 | 80 | 78.61 | 40 | 40.32 | 0 | 0 | 0 | 0 | 0 | 0 | 0 | 0 | 0 | 0 | 0 | 0 | 0 | 0 | 0 | 0 | 0 | 0 | 0 | 0 | 0 | 0 | -10 | 0 | 0 | Off | 57666.1 | 0 | 25.5 | 24.9 | 1 | 75 | 75 | 0 | 0 | 21 | 21 | 57 | 56.9 | 79 | 79 | 43 | 43 | 75 | 75 | 0 | 0 | 0 | 121396
107.85 | 5.7137 | 106.6168 | -0.0004 | 25 | 25 | 0 | 25 | 25.06 | 40 | 39.29 | 20 | 20.16 | 200 | 79 | 79 | 21 | 21 | 43 | 43 | 57 | 57 | 6.616783 | 0 | 0 | 0 | 0.4 | 0.3929 | 0.2 | 0.2016 | 0 | 0 | 0 | 0 | 0 | 0 | 0 | 0 | 0 | 0 | 0 | 0 | 0 | 0 | 0 | 0 | 0 | 0 | 0 | 0 | 0 | 0 | 0 | 0 | 0 | 0 | 0 | 0 | 0 | 80 | 78.58 | 40 | 40.32 | 0 | 0 | 0 | 0 | 0 | 0 | 0 | 0 | 0 | 0 | 0 | 0 | 0 | 0 | 0 | 0 | 0 | 0 | 0 | 0 | 0 | 0 | -10 | 0 | 0 | Off | 57667.1 | 0 | 25.5 | 24.9 | 1 | 75 | 75 | 0 | 0 | 21 | 21 | 57 | 57 | 79 | 79 | 43 | 43 | 75 | 75 | 0 | 0 | 0 | 121398
108.18 | 5.7137 | 106.6168 | -0.0002 | 25 | 25 | 0 | 25 | 25.07 | 40 | 39.305 | 20 | 20.165 | 200 | 79 | 79 | 21 | 21 | 43 | 43 | 57 | 56.9 | 6.616783 | 0 | 0 | 0 | 0.4 | 0.39305 | 0.2 | 0.20165 | 0 | 0 | 0 | 0 | 0 | 0 | 0 | 0 | 0 | 0 | 0 | 0 | 0 | 0 | 0 | 0 | 0 | 0 | 0 | 0 | 0 | 0 | 0 | 0 | 0 | 0 | 0 | 0 | 0 | 80 | 78.61 | 40 | 40.33 | 0 | 0 | 0 | 0 | 0 | 0 | 0 | 0 | 0 | 0 | 0 | 0 | 0 | 0 | 0 | 0 | 0 | 0 | 0 | 0 | 0 | 0 | -10 | 0 | 0 | Off | 57667.7 | 0 | 25.5 | 24.8 | 1 | 75 | 75 | 0 | 0 | 21 | 21 | 57 | 56.9 | 79 | 79 | 43 | 43 | 75 | 75 | 0 | 0 | 0 | 121407
108.52 | 5.7137 | 106.6168 | 0 | 25 | 25 | 0 | 25 | 25.07 | 40 | 39.27 | 20 | 20.17 | 200 | 79.1 | 79.1 | 20.9 | 20.9 | 43 | 43 | 57 | 57 | 6.616783 | 0 | 0 | 0 | 0.4 | 0.3927 | 0.2 | 0.2017 | 0 | 0 | 0 | 0 | 0 | 0 | 0 | 0 | 0 | 0 | 0 | 0 | 0 | 0 | 0 | 0 | 0 | 0 | 0 | 0 | 0 | 0 | 0 | 0 | 0 | 0 | 0 | 0 | 0 | 80 | 78.54 | 40 | 40.34 | 0 | 0 | 0 | 0 | 0 | 0 | 0 | 0 | 0 | 0 | 0 | 0 | 0 | 0 | 0 | 0 | 0 | 0 | 0 | 0 | 0 | 0 | -10 | 0 | 0 | Off | 57663.5 | 0 | 25.5 | 24.9 | 1 | 75 | 75 | 0 | 0 | 20.9 | 20.9 | 57 | 57 | 79.1 | 79.1 | 43 | 43 | 75 | 75 | 0 | 0 | 0 | 121413
108.85 | 5.7137 | 106.6168 | 0.0001 | 25 | 25 | 0 | 25 | 25.05 | 40 | 39.3 | 20 | 20.18 | 200 | 79.1 | 79.1 | 20.9 | 20.9 | 43 | 43 | 57 | 57 | 6.616783 | 0 | 0 | 0 | 0.4 | 0.393 | 0.2 | 0.2018 | 0 | 0 | 0 | 0 | 0 | 0 | 0 | 0 | 0 | 0 | 0 | 0 | 0 | 0 | 0 | 0 | 0 | 0 | 0 | 0 | 0 | 0 | 0 | 0 | 0 | 0 | 0 | 0 | 0 | 80 | 78.6 | 40 | 40.36 | 0 | 0 | 0 | 0 | 0 | 0 | 0 | 0 | 0 | 0 | 0 | 0 | 0 | 0 | 0 | 0 | 0 | 0 | 0 | 0 | 0 | 0 | -10 | 0 | 0 | Off | 57666.5 | 0 | 25.5 | 24.9 | 1 | 75 | 75.1 | 0 | 0 | 20.9 | 20.9 | 57 | 57 | 79.1 | 79.1 | 43 | 43 | 75 | 75.1 | 0 | 0 | 0 | 121425
109.18 | 5.7137 | 106.6168 | 0.0003 | 25 | 25 | 0 | 25 | 25.04 | 40 | 39.34 | 20 | 20.19 | 200 | 79.1 | 79.1 | 20.9 | 20.9 | 43 | 43 | 57 | 57 | 6.616783 | 0 | 0 | 0 | 0.4 | 0.3934 | 0.2 | 0.2019 | 0 | 0 | 0 | 0 | 0 | 0 | 0 | 0 | 0 | 0 | 0 | 0 | 0 | 0 | 0 | 0 | 0 | 0 | 0 | 0 | 0 | 0 | 0 | 0 | 0 | 0 | 0 | 0 | 0 | 80 | 78.68 | 40 | 40.38 | 0 | 0 | 0 | 0 | 0 | 0 | 0 | 0 | 0 | 0 | 0 | 0 | 0 | 0 | 0 | 0 | 0 | 0 | 0 | 0 | 0 | 0 | -10 | 0 | 0 | Off | 57674.7 | 0 | 25.5 | 25 | 1 | 75 | 75 | 0 | 0 | 20.9 | 20.9 | 57 | 57 | 79.1 | 79.1 | 43 | 43 | 75 | 75 | 0 | 0 | 0 | 121420
109.52 | 5.7137 | 106.6168 | 0.0005 | 25 | 25 | 0 | 25 | 25.05 | 40 | 39.36 | 20 | 20.19 | 200 | 79 | 79 | 21 | 20.9 | 43 | 43 | 57 | 57 | 6.616783 | 0 | 0 | 0 | 0.4 | 0.3936 | 0.2 | 0.2019 | 0 | 0 | 0 | 0 | 0 | 0 | 0 | 0 | 0 | 0 | 0 | 0 | 0 | 0 | 0 | 0 | 0 | 0 | 0 | 0 | 0 | 0 | 0 | 0 | 0 | 0 | 0 | 0 | 0 | 80 | 78.72 | 40 | 40.38 | 0 | 0 | 0 | 0 | 0 | 0 | 0 | 0 | 0 | 0 | 0 | 0 | 0 | 0 | 0 | 0 | 0 | 0 | 0 | 0 | 0 | 0 | -10 | 0 | 0 | Off | 57672.2 | 0 | 25.5 | 24.8 | 1 | 75 | 75 | 0 | 0 | 21 | 20.9 | 57 | 57 | 79 | 79 | 43 | 43 | 75 | 75 | 0 | 0 | 0 | 121422
109.85 | 5.7137 | 106.6168 | 0.0005 | 25 | 25 | 0 | 25 | 25.05 | 40 | 39.37 | 20 | 20.19 | 200 | 79.1 | 79.1 | 20.9 | 20.9 | 43 | 43 | 57 | 56.9 | 6.616783 | 0 | 0 | 0 | 0.4 | 0.3937 | 0.2 | 0.2019 | 0 | 0 | 0 | 0 | 0 | 0 | 0 | 0 | 0 | 0 | 0 | 0 | 0 | 0 | 0 | 0 | 0 | 0 | 0 | 0 | 0 | 0 | 0 | 0 | 0 | 0 | 0 | 0 | 0 | 80 | 78.74 | 40 | 40.38 | 0 | 0 | 0 | 0 | 0 | 0 | 0 | 0 | 0 | 0 | 0 | 0 | 0 | 0 | 0 | 0 | 0 | 0 | 0 | 0 | 0 | 0 | -10 | 0 | 0 | Off | 57652.2 | 0 | 25.5 | 24.9 | 1 | 75 | 75 | 0 | 0 | 20.9 | 20.9 | 57 | 56.9 | 79.1 | 79.1 | 43 | 43 | 75 | 75 | 0 | 0 | 0 | 121415
110.18 | 5.7137 | 106.6168 | 0.0005 | 25 | 25 | 0 | 25 | 25.05 | 40 | 39.37 | 20 | 20.2 | 200 | 79.1 | 79.2 | 20.9 | 20.9 | 43 | 43 | 57 | 57 | 6.616783 | 0 | 0 | 0 | 0.4 | 0.3937 | 0.2 | 0.202 | 0 | 0 | 0 | 0 | 0 | 0 | 0 | 0 | 0 | 0 | 0 | 0 | 0 | 0 | 0 | 0 | 0 | 0 | 0 | 0 | 0 | 0 | 0 | 0 | 0 | 0 | 0 | 0 | 0 | 80 | 78.74 | 40 | 40.4 | 0 | 0 | 0 | 0 | 0 | 0 | 0 | 0 | 0 | 0 | 0 | 0 | 0 | 0 | 0 | 0 | 0 | 0 | 0 | 0 | 0 | 0 | -10 | 0 | 0 | Off | 57642.3 | 0 | 25.5 | 24.9 | 1 | 75 | 75 | 0 | 0 | 20.9 | 20.9 | 57 | 57 | 79.1 | 79.2 | 43 | 43 | 75 | 75 | 0 | 0 | 0 | 121424
110.52 | 5.7137 | 106.6168 | 0.0005 | 25 | 25 | 0 | 25 | 25.06 | 40 | 39.355 | 20 | 20.195 | 200 | 79.1 | 79.1 | 20.9 | 20.9 | 43 | 43 | 57 | 57 | 6.616783 | 0 | 0 | 0 | 0.4 | 0.39355 | 0.2 | 0.20195 | 0 | 0 | 0 | 0 | 0 | 0 | 0 | 0 | 0 | 0 | 0 | 0 | 0 | 0 | 0 | 0 | 0 | 0 | 0 | 0 | 0 | 0 | 0 | 0 | 0 | 0 | 0 | 0 | 0 | 80 | 78.71 | 40 | 40.39 | 0 | 0 | 0 | 0 | 0 | 0 | 0 | 0 | 0 | 0 | 0 | 0 | 0 | 0 | 0 | 0 | 0 | 0 | 0 | 0 | 0 | 0 | -10 | 0 | 0 | Off | 57647.1 | 0 | 25.5 | 25 | 1 | 75 | 75 | 0 | 0 | 20.9 | 20.9 | 57 | 57 | 79.1 | 79.1 | 43 | 43 | 75 | 75 | 0 | 0 | 0 | 121426
110.85 | 5.7137 | 106.6168 | 0.0005 | 25 | 25 | 0 | 25 | 25.06 | 40 | 39.35 | 20 | 20.2 | 200 | 79.1 | 79.1 | 20.9 | 20.9 | 43 | 43 | 57 | 57 | 6.616783 | 0 | 0 | 0 | 0.4 | 0.3935 | 0.2 | 0.202 | 0 | 0 | 0 | 0 | 0 | 0 | 0 | 0 | 0 | 0 | 0 | 0 | 0 | 0 | 0 | 0 | 0 | 0 | 0 | 0 | 0 | 0 | 0 | 0 | 0 | 0 | 0 | 0 | 0 | 80 | 78.7 | 40 | 40.4 | 0 | 0 | 0 | 0 | 0 | 0 | 0 | 0 | 0 | 0 | 0 | 0 | 0 | 0 | 0 | 0 | 0 | 0 | 0 | 0 | 0 | 0 | -10 | 0 | 0 | Off | 57625.3 | 0 | 25.5 | 25.1 | 1 | 75 | 75 | 0 | 0 | 20.9 | 20.9 | 57 | 57 | 79.1 | 79.1 | 43 | 43 | 75 | 75 | 0 | 0 | 0 | 121424
111.19 | 5.7138 | 106.6186 | 0.0005 | 25 | 25 | 0 | 25 | 25.06 | 40 | 39.355 | 20 | 20.22 | 200 | 79.1 | 79.1 | 20.9 | 20.9 | 43 | 43 | 57 | 57 | 6.618649 | 0 | 0 | 0 | 0.4 | 0.39355 | 0.2 | 0.2022 | 0 | 0 | 0 | 0 | 0 | 0 | 0 | 0 | 0 | 0 | 0 | 0 | 0 | 0 | 0 | 0 | 0 | 0 | 0 | 0 | 0 | 0 | 0 | 0 | 0 | 0 | 0 | 0 | 0 | 80 | 78.71 | 40 | 40.44 | 0 | 0 | 0 | 0 | 0 | 0 | 0 | 0 | 0 | 0 | 0 | 0 | 0 | 0 | 0 | 0 | 0 | 0 | 0 | 0 | 0 | 0 | -10 | 0 | 0 | Off | 57606.9 | 0 | 25.5 | 25 | 1 | 75 | 75 | 0 | 0 | 20.9 | 20.9 | 57 | 57 | 79.1 | 79.1 | 43 | 43 | 75 | 75 | 0 | 0 | 0 | 121429
111.52 | 5.7137 | 106.6168 | 0.0005 | 25 | 25 | 0 | 25 | 25.07 | 40 | 39.36 | 20 | 20.215 | 200 | 79.1 | 79.1 | 20.9 | 20.9 | 43 | 43 | 57 | 57 | 6.616783 | 0 | 0 | 0 | 0.4 | 0.3936 | 0.2 | 0.20215 | 0 | 0 | 0 | 0 | 0 | 0 | 0 | 0 | 0 | 0 | 0 | 0 | 0 | 0 | 0 | 0 | 0 | 0 | 0 | 0 | 0 | 0 | 0 | 0 | 0 | 0 | 0 | 0 | 0 | 80 | 78.72 | 40 | 40.43 | 0 | 0 | 0 | 0 | 0 | 0 | 0 | 0 | 0 | 0 | 0 | 0 | 0 | 0 | 0 | 0 | 0 | 0 | 0 | 0 | 0 | 0 | -10 | 0 | 0 | Off | 57599.3 | 0 | 25.5 | 24.8 | 1 | 75 | 75 | 0 | 0 | 20.9 | 20.9 | 57 | 57 | 79.1 | 79.1 | 43 | 43 | 75 | 75 | 0 | 0 | 0 | 121432
111.86 | 5.7138 | 106.6186 | 0.0005 | 25 | 25 | 0 | 25 | 25.05 | 40 | 39.39 | 20 | 20.205 | 200 | 79.1 | 79.1 | 20.9 | 20.9 | 43 | 43 | 57 | 57 | 6.618649 | 0 | 0 | 0 | 0.4 | 0.3939 | 0.2 | 0.20205 | 0 | 0 | 0 | 0 | 0 | 0 | 0 | 0 | 0 | 0 | 0 | 0 | 0 | 0 | 0 | 0 | 0 | 0 | 0 | 0 | 0 | 0 | 0 | 0 | 0 | 0 | 0 | 0 | 0 | 80 | 78.78 | 40 | 40.41 | 0 | 0 | 0 | 0 | 0 | 0 | 0 | 0 | 0 | 0 | 0 | 0 | 0 | 0 | 0 | 0 | 0 | 0 | 0 | 0 | 0 | 0 | -10 | 0 | 0 | Off | 57603.4 | 0 | 25.5 | 24.9 | 1 | 75 | 75 | 0 | 0 | 20.9 | 20.9 | 57 | 57 | 79.1 | 79.1 | 43 | 43 | 75 | 75 | 0 | 0 | 0 | 121426
112.19 | 5.7138 | 106.6186 | 0.0005 | 25 | 25 | 0 | 25 | 25.06 | 40 | 39.365 | 20 | 20.205 | 200 | 79.1 | 79.1 | 20.9 | 20.9 | 43 | 43.1 | 57 | 57 | 6.618649 | 0 | 0 | 0 | 0.4 | 0.39365 | 0.2 | 0.20205 | 0 | 0 | 0 | 0 | 0 | 0 | 0 | 0 | 0 | 0 | 0 | 0 | 0 | 0 | 0 | 0 | 0 | 0 | 0 | 0 | 0 | 0 | 0 | 0 | 0 | 0 | 0 | 0 | 0 | 80 | 78.73 | 40 | 40.41 | 0 | 0 | 0 | 0 | 0 | 0 | 0 | 0 | 0 | 0 | 0 | 0 | 0 | 0 | 0 | 0 | 0 | 0 | 0 | 0 | 0 | 0 | -10 | 0 | 0 | Off | 57613.9 | 0 | 25.5 | 25.1 | 1 | 75 | 75 | 0 | 0 | 20.9 | 20.9 | 57 | 57 | 79.1 | 79.1 | 43 | 43.1 | 75 | 75 | 0 | 0 | 0 | 121419
112.52 | 5.7138 | 106.6186 | 0.0005 | 25 | 25 | 0 | 25 | 25.05 | 40 | 39.35 | 20 | 20.21 | 200 | 79.1 | 79 | 20.9 | 20.9 | 43 | 43.8 | 57 | 57 | 6.618649 | 0 | 0 | 0 | 0.4 | 0.3935 | 0.2 | 0.2021 | 0 | 0 | 0 | 0 | 0 | 0 | 0 | 0 | 0 | 0 | 0 | 0 | 0 | 0 | 0 | 0 | 0 | 0 | 0 | 0 | 0 | 0 | 0 | 0 | 0 | 0 | 0 | 0 | 0 | 80 | 78.7 | 40 | 40.42 | 0 | 0 | 0 | 0 | 0 | 0 | 0 | 0 | 0 | 0 | 0 | 0 | 0 | 0 | 0 | 0 | 0 | 0 | 0 | 0 | 0 | 0 | -10 | 0 | 0 | Off | 57609.1 | 0 | 25.5 | 24.9 | 1 | 75 | 75 | 0 | 0 | 20.9 | 20.9 | 57 | 57 | 79.1 | 79 | 43 | 43.8 | 75 | 75 | 0 | 3.6 | 0 | 121421
112.86 | 5.7138 | 106.6186 | 0.0005 | 25 | 25 | 0 | 25 | 25.06 | 40 | 39.38 | 20 | 20.2 | 200 | 79 | 79 | 21 | 21 | 43 | 42.7 | 57 | 57 | 6.618649 | 0 | 0 | 0 | 0.4 | 0.3938 | 0.2 | 0.202 | 0 | 0 | 0 | 0 | 0 | 0 | 0 | 0 | 0 | 0 | 0 | 0 | 0 | 0 | 0 | 0 | 0 | 0 | 0 | 0 | 0 | 0 | 0 | 0 | 0 | 0 | 0 | 0 | 0 | 80 | 78.76 | 40 | 40.4 | 0 | 0 | 0 | 0 | 0 | 0 | 0 | 0 | 0 | 0 | 0 | 0 | 0 | 0 | 0 | 0 | 0 | 0 | 0 | 0 | 0 | 0 | -10 | 0 | 0 | Off | 57612.1 | 0 | 25.5 | 24.9 | 1 | 75 | 75.1 | 0 | 0 | 21 | 21 | 57 | 57 | 79 | 79 | 43 | 42.7 | 75 | 75.1 | 0 | 1.4 | 0 | 121410
113.19 | 5.7138 | 106.6186 | 0.0005 | 25 | 25 | 0 | 25 | 25.05 | 40 | 39.365 | 20 | 20.18 | 200 | 79 | 79 | 21 | 21 | 43 | 43 | 57 | 56.9 | 6.618649 | 0 | 0 | 0 | 0.4 | 0.39365 | 0.2 | 0.2018 | 0 | 0 | 0 | 0 | 0 | 0 | 0 | 0 | 0 | 0 | 0 | 0 | 0 | 0 | 0 | 0 | 0 | 0 | 0 | 0 | 0 | 0 | 0 | 0 | 0 | 0 | 0 | 0 | 0 | 80 | 78.73 | 40 | 40.36 | 0 | 0 | 0 | 0 | 0 | 0 | 0 | 0 | 0 | 0 | 0 | 0 | 0 | 0 | 0 | 0 | 0 | 0 | 0 | 0 | 0 | 0 | -10 | 0 | 0 | Off | 57604.9 | 0 | 25.5 | 24.8 | 1 | 75 | 75 | 0 | 0 | 21 | 21 | 57 | 56.9 | 79 | 79 | 43 | 43 | 75 | 75 | 0 | 0 | 0 | 121410
113.52 | 5.7138 | 106.6186 | 0.0005 | 25 | 25 | 0 | 25 | 25.05 | 40 | 39.345 | 25 | 20.195 | 200 | 79 | 79 | 21 | 21 | 43 | 43 | 57 | 57.1 | 6.618649 | 0 | 0 | 0 | 0.4 | 0.39345 | 0.25 | 0.20195 | 0 | 0 | 0 | 0 | 0 | 0 | 0 | 0 | 0 | 0 | 0 | 0 | 0 | 0 | 0 | 0 | 0 | 0 | 0 | 0 | 0 | 0 | 0 | 0 | 0 | 0 | 0 | 0 | 0 | 80 | 78.69 | 50 | 40.39 | 0 | 0 | 0 | 0 | 0 | 0 | 0 | 0 | 0 | 0 | 0 | 0 | 0 | 0 | 0 | 0 | 0 | 0 | 0 | 0 | 0 | 0 | -10 | 0 | 0 | Off | 57619.3 | 0 | 25.5 | 24.8 | 1 | 75 | 75 | 0 | 0 | 21 | 21 | 57 | 57.1 | 79 | 79 | 43 | 43 | 75 | 75 | 0 | 0 | 0 | 121408
113.86 | 5.7138 | 106.6186 | 0.0005 | 25 | 25 | 0 | 25 | 25.06 | 40 | 39.29 | 25 | 20.2 | 200 | 79.1 | 79.1 | 20.9 | 20.9 | 52.5 | 52.5 | 47.5 | 47.5 | 6.618649 | 0 | 0 | 0 | 0.4 | 0.3929 | 0.25 | 0.202 | 0 | 0 | 0 | 0 | 0 | 0 | 0 | 0 | 0 | 0 | 0 | 0 | 0 | 0 | 0 | 0 | 0 | 0 | 0 | 0 | 0 | 0 | 0 | 0 | 0 | 0 | 0 | 0 | 0 | 80 | 78.58 | 50 | 40.4 | 0 | 0 | 0 | 0 | 0 | 0 | 0 | 0 | 0 | 0 | 0 | 0 | 0 | 0 | 0 | 0 | 0 | 0 | 0 | 0 | 0 | 0 | -10 | 0 | 0 | Off | 57603.9 | 0 | 25.5 | 24.8 | 1 | 75 | 75 | 0 | 0 | 20.9 | 20.9 | 47.5 | 47.5 | 79.1 | 79.1 | 52.5 | 52.5 | 75 | 75 | 0 | 0 | 0 | 121423
114.19 | 5.7139 | 106.6205 | 0.0006 | 25 | 25 | 0 | 25 | 25.05 | 40 | 39.315 | 25 | 23.6 | 200 | 79.1 | 79 | 20.9 | 20.9 | 52.5 | 52.5 | 47.5 | 47.4 | 6.620515 | 0 | 0 | 0 | 0.4 | 0.39315 | 0.25 | 0.236 | 0 | 0 | 0 | 0 | 0 | 0 | 0 | 0 | 0 | 0 | 0 | 0 | 0 | 0 | 0 | 0 | 0 | 0 | 0 | 0 | 0 | 0 | 0 | 0 | 0 | 0 | 0 | 0 | 0 | 80 | 78.63 | 50 | 47.2 | 0 | 0 | 0 | 0 | 0 | 0 | 0 | 0 | 0 | 0 | 0 | 0 | 0 | 0 | 0 | 0 | 0 | 0 | 0 | 0 | 0 | 0 | -10 | 0 | 0 | Off | 57597.5 | 0 | 25.5 | 25 | 1 | 75 | 74.9 | 0 | 0 | 20.9 | 20.9 | 47.5 | 47.4 | 79.1 | 79 | 52.5 | 52.5 | 75 | 74.9 | 0 | 0 | 0 | 123665
114.53 | 5.7139 | 106.6205 | 0.0007 | 25 | 25 | 0 | 25 | 25.05 | 40 | 39.31 | 25 | 24.7 | 200 | 79 | 79 | 21 | 21 | 52.5 | 52.5 | 47.5 | 47.5 | 6.620515 | 0 | 0 | 0 | 0.4 | 0.3931 | 0.25 | 0.247 | 0 | 0 | 0 | 0 | 0 | 0 | 0 | 0 | 0 | 0 | 0 | 0 | 0 | 0 | 0 | 0 | 0 | 0 | 0 | 0 | 0 | 0 | 0 | 0 | 0 | 0 | 0 | 0 | 0 | 80 | 78.62 | 50 | 49.4 | 0 | 0 | 0 | 0 | 0 | 0 | 0 | 0 | 0 | 0 | 0 | 0 | 0 | 0 | 0 | 0 | 0 | 0 | 0 | 0 | 0 | 0 | -10 | 0 | 0 | Off | 57600.2 | 0 | 25.5 | 24.9 | 1 | 75 | 75.1 | 0 | 0 | 21 | 21 | 47.5 | 47.5 | 79 | 79 | 52.5 | 52.5 | 75 | 75.1 | 0 | 0 | 0 | 124256
114.86 | 5.7151 | 106.6429 | 0.0015 | 25 | 25 | 0 | 25 | 25.04 | 40 | 39.34 | 25 | 24.92 | 200 | 79 | 78.9 | 21 | 21 | 52.5 | 52.5 | 47.5 | 47.5 | 6.642906 | 0 | 0 | 0 | 0.4 | 0.3934 | 0.25 | 0.2492 | 0 | 0 | 0 | 0 | 0 | 0 | 0 | 0 | 0 | 0 | 0 | 0 | 0 | 0 | 0 | 0 | 0 | 0 | 0 | 0 | 0 | 0 | 0 | 0 | 0 | 0 | 0 | 0 | 0 | 80 | 78.68 | 50 | 49.84 | 0 | 0 | 0 | 0 | 0 | 0 | 0 | 0 | 0 | 0 | 0 | 0 | 0 | 0 | 0 | 0 | 0 | 0 | 0 | 0 | 0 | 0 | -10 | 0 | 0 | Off | 57650 | 0 | 25.5 | 25 | 1 | 75 | 74.9 | 0 | 0 | 21 | 21 | 47.5 | 47.5 | 79 | 78.9 | 52.5 | 52.5 | 75 | 74.9 | 0 | 0 | 0 | 124394
115.19 | 5.7175 | 106.6877 | 0.0047 | 25 | 25 | 0 | 25 | 25.07 | 40 | 39.34 | 25 | 24.935 | 200 | 79 | 79 | 21 | 21 | 52.5 | 52.5 | 47.5 | 47.5 | 6.68769 | 0 | 0 | 0 | 0.4 | 0.3934 | 0.25 | 0.24935 | 0 | 0 | 0 | 0 | 0 | 0 | 0 | 0 | 0 | 0 | 0 | 0 | 0 | 0 | 0 | 0 | 0 | 0 | 0 | 0 | 0 | 0 | 0 | 0 | 0 | 0 | 0 | 0 | 0 | 80 | 78.68 | 50 | 49.87 | 0 | 0 | 0 | 0 | 0 | 0 | 0 | 0 | 0 | 0 | 0 | 0 | 0 | 0 | 0 | 0 | 0 | 0 | 0 | 0 | 0 | 0 | -10 | 0 | 0 | Off | 57902.5 | 0 | 25.5 | 25 | 1 | 75 | 75.1 | 0 | 0 | 21 | 21 | 47.5 | 47.5 | 79 | 79 | 52.5 | 52.5 | 75 | 75.1 | 0 | 0 | 0 | 124400
115.53 | 5.7193 | 106.7213 | 0.0106 | 25 | 25 | 0 | 25 | 25.05 | 40 | 39.325 | 25 | 24.96 | 200 | 79 | 79 | 21 | 21 | 52.5 | 52.5 | 47.5 | 47.5 | 6.721278 | 0 | 0 | 0 | 0.4 | 0.39325 | 0.25 | 0.2496 | 0 | 0 | 0 | 0 | 0 | 0 | 0 | 0 | 0 | 0 | 0 | 0 | 0 | 0 | 0 | 0 | 0 | 0 | 0 | 0 | 0 | 0 | 0 | 0 | 0 | 0 | 0 | 0 | 0 | 80 | 78.65 | 50 | 49.92 | 0 | 0 | 0 | 0 | 0 | 0 | 0 | 0 | 0 | 0 | 0 | 0 | 0 | 0 | 0 | 0 | 0 | 0 | 0 | 0 | 0 | 0 | -10 | 0 | 0 | Off | 58263.5 | 0 | 25.5 | 24.8 | 1 | 75 | 75.1 | 0 | 0 | 21 | 21 | 47.5 | 47.5 | 79 | 79 | 52.5 | 52.5 | 75 | 75.1 | 0 | 0 | 0 | 124417
115.86 | 5.7198 | 106.7306 | 0.0169 | 25 | 25 | 0 | 25 | 25.06 | 40 | 39.325 | 25 | 25.01 | 200 | 79.1 | 79 | 20.9 | 20.9 | 52.5 | 52.5 | 47.5 | 47.5 | 6.730608 | 0 | 0 | 0 | 0.4 | 0.39325 | 0.25 | 0.2501 | 0 | 0 | 0 | 0 | 0 | 0 | 0 | 0 | 0 | 0 | 0 | 0 | 0 | 0 | 0 | 0 | 0 | 0 | 0 | 0 | 0 | 0 | 0 | 0 | 0 | 0 | 0 | 0 | 0 | 80 | 78.65 | 50 | 50.02 | 0 | 0 | 0 | 0 | 0 | 0 | 0 | 0 | 0 | 0 | 0 | 0 | 0 | 0 | 0 | 0 | 0 | 0 | 0 | 0 | 0 | 0 | -10 | 0 | 0 | Off | 58516.4 | 0 | 25.5 | 25 | 1 | 75 | 75 | 0 | 0 | 20.9 | 20.9 | 47.5 | 47.5 | 79.1 | 79 | 52.5 | 52.5 | 75 | 75 | 0 | 0 | 0 | 124466
116.2 | 5.7198 | 106.7306 | 0.0222 | 25 | 25 | 0 | 25 | 25.05 | 40 | 39.31 | 25 | 25.025 | 200 | 79.1 | 79.1 | 20.9 | 20.9 | 52.5 | 52.4 | 47.5 | 47.5 | 6.730608 | 0 | 0 | 0 | 0.4 | 0.3931 | 0.25 | 0.25025 | 0 | 0 | 0 | 0 | 0 | 0 | 0 | 0 | 0 | 0 | 0 | 0 | 0 | 0 | 0 | 0 | 0 | 0 | 0 | 0 | 0 | 0 | 0 | 0 | 0 | 0 | 0 | 0 | 0 | 80 | 78.62 | 50 | 50.05 | 0 | 0 | 0 | 0 | 0 | 0 | 0 | 0 | 0 | 0 | 0 | 0 | 0 | 0 | 0 | 0 | 0 | 0 | 0 | 0 | 0 | 0 | -10 | 0 | 0 | Off | 58642.4 | 0 | 25.5 | 24.8 | 1 | 75 | 75 | 0 | 0 | 20.9 | 20.9 | 47.5 | 47.5 | 79.1 | 79.1 | 52.5 | 52.4 | 75 | 75 | 0 | 0 | 0 | 124457
116.53 | 5.7195 | 106.725 | 0.0265 | 25 | 25 | 0 | 25 | 25.05 | 40 | 39.32 | 25 | 24.965 | 200 | 79.1 | 79.1 | 20.9 | 20.9 | 52.5 | 52.5 | 47.5 | 47.5 | 6.72501 | 0 | 0 | 0 | 0.4 | 0.3932 | 0.25 | 0.24965 | 0 | 0 | 0 | 0 | 0 | 0 | 0 | 0 | 0 | 0 | 0 | 0 | 0 | 0 | 0 | 0 | 0 | 0 | 0 | 0 | 0 | 0 | 0 | 0 | 0 | 0 | 0 | 0 | 0 | 80 | 78.64 | 50 | 49.93 | 0 | 0 | 0 | 0 | 0 | 0 | 0 | 0 | 0 | 0 | 0 | 0 | 0 | 0 | 0 | 0 | 0 | 0 | 0 | 0 | 0 | 0 | -10 | 0 | 0 | Off | 58778.2 | 0 | 25.5 | 24.9 | 1 | 75 | 75 | 0 | 0 | 20.9 | 20.9 | 47.5 | 47.5 | 79.1 | 79.1 | 52.5 | 52.5 | 75 | 75 | 0 | 0 | 0 | 124409
116.86 | 5.7193 | 106.7213 | 0.0292 | 25 | 25 | 0 | 25 | 25.05 | 40 | 39.345 | 25 | 24.96 | 200 | 79.1 | 79.1 | 20.9 | 20.9 | 52.5 | 52.5 | 47.5 | 47.5 | 6.721278 | 0 | 0 | 0 | 0.4 | 0.39345 | 0.25 | 0.2496 | 0 | 0 | 0 | 0 | 0 | 0 | 0 | 0 | 0 | 0 | 0 | 0 | 0 | 0 | 0 | 0 | 0 | 0 | 0 | 0 | 0 | 0 | 0 | 0 | 0 | 0 | 0 | 0 | 0 | 80 | 78.69 | 50 | 49.92 | 0 | 0 | 0 | 0 | 0 | 0 | 0 | 0 | 0 | 0 | 0 | 0 | 0 | 0 | 0 | 0 | 0 | 0 | 0 | 0 | 0 | 0 | -10 | 0 | 0 | Off | 58981.6 | 0 | 25.5 | 25 | 1 | 75 | 75 | 0 | 0 | 20.9 | 20.9 | 47.5 | 47.5 | 79.1 | 79.1 | 52.5 | 52.5 | 75 | 75 | 0 | 0 | 0 | 124426
117.2 | 5.7191 | 106.7175 | 0.0306 | 25 | 25 | 0 | 25 | 25.05 | 40 | 39.345 | 25 | 25.01 | 200 | 79 | 79 | 21 | 21 | 52.5 | 52.5 | 47.5 | 47.5 | 6.717546 | 0 | 0 | 0 | 0.4 | 0.39345 | 0.25 | 0.2501 | 0 | 0 | 0 | 0 | 0 | 0 | 0 | 0 | 0 | 0 | 0 | 0 | 0 | 0 | 0 | 0 | 0 | 0 | 0 | 0 | 0 | 0 | 0 | 0 | 0 | 0 | 0 | 0 | 0 | 80 | 78.69 | 50 | 50.02 | 0 | 0 | 0 | 0 | 0 | 0 | 0 | 0 | 0 | 0 | 0 | 0 | 0 | 0 | 0 | 0 | 0 | 0 | 0 | 0 | 0 | 0 | -10 | 0 | 0 | Off | 59110.2 | 0 | 25.5 | 24.8 | 1 | 75 | 75.1 | 0 | 0 | 21 | 21 | 47.5 | 47.5 | 79 | 79 | 52.5 | 52.5 | 75 | 75.1 | 0 | 0 | 0 | 124449
117.53 | 5.719 | 106.7157 | 0.0308 | 25 | 25 | 0 | 25 | 25.06 | 40 | 39.355 | 25 | 25.035 | 200 | 79 | 79 | 21 | 21 | 52.5 | 52.4 | 47.5 | 47.5 | 6.71568 | 0 | 0 | 0 | 0.4 | 0.39355 | 0.25 | 0.25035 | 0 | 0 | 0 | 0 | 0 | 0 | 0 | 0 | 0 | 0 | 0 | 0 | 0 | 0 | 0 | 0 | 0 | 0 | 0 | 0 | 0 | 0 | 0 | 0 | 0 | 0 | 0 | 0 | 0 | 80 | 78.71 | 50 | 50.07 | 0 | 0 | 0 | 0 | 0 | 0 | 0 | 0 | 0 | 0 | 0 | 0 | 0 | 0 | 0 | 0 | 0 | 0 | 0 | 0 | 0 | 0 | -10 | 0 | 0 | Off | 59151.2 | 0 | 25.5 | 25 | 1 | 75 | 75 | 0 | 0 | 21 | 21 | 47.5 | 47.5 | 79 | 79 | 52.5 | 52.4 | 75 | 75 | 0 | 0 | 0 | 124468
117.86 | 5.7188 | 106.7119 | 0.0297 | 25 | 25 | 0 | 25 | 25.08 | 40 | 39.325 | 25 | 24.99 | 200 | 79 | 78.9 | 21 | 21 | 52.5 | 52.5 | 47.5 | 47.5 | 6.711948 | 0 | 0 | 0 | 0.4 | 0.39325 | 0.25 | 0.2499 | 0 | 0 | 0 | 0 | 0 | 0 | 0 | 0 | 0 | 0 | 0 | 0 | 0 | 0 | 0 | 0 | 0 | 0 | 0 | 0 | 0 | 0 | 0 | 0 | 0 | 0 | 0 | 0 | 0 | 80 | 78.65 | 50 | 49.98 | 0 | 0 | 0 | 0 | 0 | 0 | 0 | 0 | 0 | 0 | 0 | 0 | 0 | 0 | 0 | 0 | 0 | 0 | 0 | 0 | 0 | 0 | -10 | 0 | 0 | Off | 59211.4 | 0 | 25.5 | 24.8 | 1 | 75 | 75 | 0 | 0 | 21 | 21 | 47.5 | 47.5 | 79 | 78.9 | 52.5 | 52.5 | 75 | 75 | 0 | 0 | 0 | 124420
118.2 | 5.7187 | 106.7101 | 0.0275 | 25 | 25 | 0 | 25 | 25.05 | 40 | 39.275 | 25 | 24.97 | 200 | 79 | 78.9 | 21 | 21 | 52.5 | 52.5 | 47.5 | 47.5 | 6.710082 | 0 | 0 | 0 | 0.4 | 0.39275 | 0.25 | 0.2497 | 0 | 0 | 0 | 0 | 0 | 0 | 0 | 0 | 0 | 0 | 0 | 0 | 0 | 0 | 0 | 0 | 0 | 0 | 0 | 0 | 0 | 0 | 0 | 0 | 0 | 0 | 0 | 0 | 0 | 80 | 78.55 | 50 | 49.94 | 0 | 0 | 0 | 0 | 0 | 0 | 0 | 0 | 0 | 0 | 0 | 0 | 0 | 0 | 0 | 0 | 0 | 0 | 0 | 0 | 0 | 0 | -10 | 0 | 0 | Off | 59244.3 | 0 | 25.5 | 24.9 | 1 | 75 | 75 | 0 | 0 | 21 | 21 | 47.5 | 47.5 | 79 | 78.9 | 52.5 | 52.5 | 75 | 75 | 0 | 0 | 0 | 124425
118.53 | 5.7185 | 106.7063 | 0.024 | 25 | 25.1 | 0 | 25 | 25.07 | 40 | 39.31 | 25 | 25.025 | 200 | 79 | 79 | 21 | 21 | 52.5 | 52.5 | 47.5 | 47.5 | 6.70635 | 0 | 0 | 0 | 0.4 | 0.3931 | 0.25 | 0.25025 | 0 | 0 | 0 | 0 | 0 | 0 | 0 | 0 | 0 | 0 | 0 | 0 | 0 | 0 | 0 | 0 | 0 | 0 | 0 | 0 | 0 | 0 | 0 | 0 | 0 | 0 | 0 | 0 | 0 | 80 | 78.62 | 50 | 50.05 | 0 | 0 | 0 | 0 | 0 | 0 | 0 | 0 | 0 | 0 | 0 | 0 | 0 | 0 | 0 | 0 | 0 | 0 | 0 | 0 | 0 | 0 | -10 | 0 | 0 | Off | 59271.6 | 0 | 25.5 | 25.1 | 1 | 75 | 75 | 0 | 0 | 21 | 21 | 47.5 | 47.5 | 79 | 79 | 52.5 | 52.5 | 75 | 75 | 0 | 0 | 0 | 124456
118.87 | 5.7184 | 106.7045 | 0.0197 | 25 | 25.1 | 0 | 25 | 25.06 | 40 | 39.29 | 25 | 25.04 | 200 | 79 | 78.9 | 21 | 21 | 52.5 | 52.5 | 47.5 | 47.5 | 6.704484 | 0 | 0 | 0 | 0.4 | 0.3929 | 0.25 | 0.2504 | 0 | 0 | 0 | 0 | 0 | 0 | 0 | 0 | 0 | 0 | 0 | 0 | 0 | 0 | 0 | 0 | 0 | 0 | 0 | 0 | 0 | 0 | 0 | 0 | 0 | 0 | 0 | 0 | 0 | 80 | 78.58 | 50 | 50.08 | 0 | 0 | 0 | 0 | 0 | 0 | 0 | 0 | 0 | 0 | 0 | 0 | 0 | 0 | 0 | 0 | 0 | 0 | 0 | 0 | 0 | 0 | -10 | 0 | 0 | Off | 59327.6 | 0 | 25.5 | 25 | 1 | 75 | 75.1 | 0 | 0 | 21 | 21 | 47.5 | 47.5 | 79 | 78.9 | 52.5 | 52.5 | 75 | 75.1 | 0 | 0 | 0 | 124462
119.2 | 5.7183 | 106.7026 | 0.0141 | 25 | 25 | 0 | 25 | 25.05 | 40 | 39.275 | 25 | 24.975 | 200 | 79 | 79 | 21 | 21 | 52.5 | 52.5 | 47.5 | 47.5 | 6.702618 | 0 | 0 | 0 | 0.4 | 0.39275 | 0.25 | 0.24975 | 0 | 0 | 0 | 0 | 0 | 0 | 0 | 0 | 0 | 0 | 0 | 0 | 0 | 0 | 0 | 0 | 0 | 0 | 0 | 0 | 0 | 0 | 0 | 0 | 0 | 0 | 0 | 0 | 0 | 80 | 78.55 | 50 | 49.95 | 0 | 0 | 0 | 0 | 0 | 0 | 0 | 0 | 0 | 0 | 0 | 0 | 0 | 0 | 0 | 0 | 0 | 0 | 0 | 0 | 0 | 0 | -10 | 0 | 0 | Off | 59334.9 | 0 | 25.5 | 24.9 | 1 | 75 | 75 | 0 | 0 | 21 | 21 | 47.5 | 47.5 | 79 | 79 | 52.5 | 52.5 | 75 | 75 | 0 | 0 | 0 | 124428
119.54 | 5.7183 | 106.7026 | 0.008 | 25 | 25 | 0 | 25 | 25.05 | 40 | 39.27 | 25 | 24.955 | 200 | 79.1 | 79.1 | 20.9 | 20.9 | 52.5 | 52.5 | 47.5 | 47.5 | 6.702618 | 0 | 0 | 0 | 0.4 | 0.3927 | 0.25 | 0.24955 | 0 | 0 | 0 | 0 | 0 | 0 | 0 | 0 | 0 | 0 | 0 | 0 | 0 | 0 | 0 | 0 | 0 | 0 | 0 | 0 | 0 | 0 | 0 | 0 | 0 | 0 | 0 | 0 | 0 | 80 | 78.54 | 50 | 49.91 | 0 | 0 | 0 | 0 | 0 | 0 | 0 | 0 | 0 | 0 | 0 | 0 | 0 | 0 | 0 | 0 | 0 | 0 | 0 | 0 | 0 | 0 | -10 | 0 | 0 | Off | 59351.2 | 0 | 25.5 | 24.9 | 1 | 75 | 74.9 | 0 | 0 | 20.9 | 20.9 | 47.5 | 47.5 | 79.1 | 79.1 | 52.5 | 52.5 | 75 | 74.9 | 0 | 0 | 0 | 124429
119.87 | 5.7182 | 106.7008 | 0.0012 | 25 | 25 | 0 | 25 | 25.07 | 40 | 39.265 | 25 | 24.995 | 200 | 79.1 | 79.1 | 20.9 | 20.9 | 52.5 | 52.5 | 47.5 | 47.5 | 6.700752 | 0 | 0 | 0 | 0.4 | 0.39265 | 0.25 | 0.24995 | 0 | 0 | 0 | 0 | 0 | 0 | 0 | 0 | 0 | 0 | 0 | 0 | 0 | 0 | 0 | 0 | 0 | 0 | 0 | 0 | 0 | 0 | 0 | 0 | 0 | 0 | 0 | 0 | 0 | 80 | 78.53 | 50 | 49.99 | 0 | 0 | 0 | 0 | 0 | 0 | 0 | 0 | 0 | 0 | 0 | 0 | 0 | 0 | 0 | 0 | 0 | 0 | 0 | 0 | 0 | 0 | -10 | 0 | 0 | Off | 59360.8 | 0 | 25.5 | 24.8 | 1 | 75 | 74.9 | 0 | 0 | 20.9 | 20.9 | 47.5 | 47.5 | 79.1 | 79.1 | 52.5 | 52.5 | 75 | 74.9 | 0 | 0 | 0 | 124456
120.2 | 5.7181 | 106.6989 | -0.0046 | 25 | 25 | 0 | 25 | 25.07 | 40 | 39.315 | 25 | 25.045 | 200 | 79.1 | 79.1 | 20.9 | 20.9 | 52.5 | 52.5 | 47.5 | 47.5 | 6.698886 | 0 | 0 | 0 | 0.4 | 0.39315 | 0.25 | 0.25045 | 0 | 0 | 0 | 0 | 0 | 0 | 0 | 0 | 0 | 0 | 0 | 0 | 0 | 0 | 0 | 0 | 0 | 0 | 0 | 0 | 0 | 0 | 0 | 0 | 0 | 0 | 0 | 0 | 0 | 80 | 78.63 | 50 | 50.09 | 0 | 0 | 0 | 0 | 0 | 0 | 0 | 0 | 0 | 0 | 0 | 0 | 0 | 0 | 0 | 0 | 0 | 0 | 0 | 0 | 0 | 0 | -10 | 0 | 0 | Off | 59380.5 | 0 | 25.5 | 24.9 | 1 | 75 | 75.1 | 0 | 0 | 20.9 | 20.9 | 47.5 | 47.5 | 79.1 | 79.1 | 52.5 | 52.5 | 75 | 75.1 | 0 | 0 | 0 | 124464
120.54 | 5.718 | 106.697 | -0.0071 | 25 | 25 | 0 | 25 | 25.06 | 40 | 39.36 | 25 | 24.975 | 200 | 79.1 | 79.1 | 20.9 | 20.9 | 52.5 | 52.6 | 47.5 | 47.5 | 6.69702 | 0 | 0 | 0 | 0.4 | 0.3936 | 0.25 | 0.24975 | 0 | 0 | 0 | 0 | 0 | 0 | 0 | 0 | 0 | 0 | 0 | 0 | 0 | 0 | 0 | 0 | 0 | 0 | 0 | 0 | 0 | 0 | 0 | 0 | 0 | 0 | 0 | 0 | 0 | 80 | 78.72 | 50 | 49.95 | 0 | 0 | 0 | 0 | 0 | 0 | 0 | 0 | 0 | 0 | 0 | 0 | 0 | 0 | 0 | 0 | 0 | 0 | 0 | 0 | 0 | 0 | -10 | 0 | 0 | Off | 59397.3 | 0 | 25.5 | 25 | 1 | 75 | 75 | 0 | 0 | 20.9 | 20.9 | 47.5 | 47.5 | 79.1 | 79.1 | 52.5 | 52.6 | 75 | 75 | 0 | 0 | 0 | 124423
120.87 | 5.718 | 106.697 | -0.0074 | 25 | 25 | 0 | 25 | 25.05 | 40 | 39.395 | 25 | 24.97 | 200 | 79.1 | 79.1 | 20.9 | 20.8 | 52.5 | 52.5 | 47.5 | 47.5 | 6.69702 | 0 | 0 | 0 | 0.4 | 0.39395 | 0.25 | 0.2497 | 0 | 0 | 0 | 0 | 0 | 0 | 0 | 0 | 0 | 0 | 0 | 0 | 0 | 0 | 0 | 0 | 0 | 0 | 0 | 0 | 0 | 0 | 0 | 0 | 0 | 0 | 0 | 0 | 0 | 80 | 78.79 | 50 | 49.94 | 0 | 0 | 0 | 0 | 0 | 0 | 0 | 0 | 0 | 0 | 0 | 0 | 0 | 0 | 0 | 0 | 0 | 0 | 0 | 0 | 0 | 0 | -10 | 0 | 0 | Off | 59413.9 | 0 | 25.5 | 24.9 | 1 | 75 | 75 | 0 | 0 | 20.9 | 20.8 | 47.5 | 47.5 | 79.1 | 79.1 | 52.5 | 52.5 | 75 | 75 | 0 | 0 | 0 | 124425
121.2 | 5.7179 | 106.6952 | -0.0068 | 25 | 25 | 0 | 25 | 25.06 | 40 | 39.355 | 25 | 25.02 | 200 | 79 | 79 | 21 | 21 | 52.5 | 52.5 | 47.5 | 47.5 | 6.695154 | 0 | 0 | 0 | 0.4 | 0.39355 | 0.25 | 0.2502 | 0 | 0 | 0 | 0 | 0 | 0 | 0 | 0 | 0 | 0 | 0 | 0 | 0 | 0 | 0 | 0 | 0 | 0 | 0 | 0 | 0 | 0 | 0 | 0 | 0 | 0 | 0 | 0 | 0 | 80 | 78.71 | 50 | 50.04 | 0 | 0 | 0 | 0 | 0 | 0 | 0 | 0 | 0 | 0 | 0 | 0 | 0 | 0 | 0 | 0 | 0 | 0 | 0 | 0 | 0 | 0 | -10 | 0 | 0 | Off | 59428.7 | 0 | 25.5 | 24.9 | 1 | 75 | 75.1 | 0 | 0 | 21 | 21 | 47.5 | 47.5 | 79 | 79 | 52.5 | 52.5 | 75 | 75.1 | 0 | 0 | 0 | 124456
121.54 | 5.7179 | 106.6952 | -0.0061 | 25 | 25 | 0 | 25 | 25.06 | 40 | 39.375 | 25 | 25.035 | 200 | 79 | 79 | 21 | 21 | 52.5 | 52.4 | 47.5 | 47.5 | 6.695154 | 0 | 0 | 0 | 0.4 | 0.39375 | 0.25 | 0.25035 | 0 | 0 | 0 | 0 | 0 | 0 | 0 | 0 | 0 | 0 | 0 | 0 | 0 | 0 | 0 | 0 | 0 | 0 | 0 | 0 | 0 | 0 | 0 | 0 | 0 | 0 | 0 | 0 | 0 | 80 | 78.75 | 50 | 50.07 | 0 | 0 | 0 | 0 | 0 | 0 | 0 | 0 | 0 | 0 | 0 | 0 | 0 | 0 | 0 | 0 | 0 | 0 | 0 | 0 | 0 | 0 | -10 | 0 | 0 | Off | 59480.7 | 0 | 25.5 | 24.9 | 1 | 75 | 75 | 0 | 0 | 21 | 21 | 47.5 | 47.5 | 79 | 79 | 52.5 | 52.4 | 75 | 75 | 0 | 0 | 0 | 124466
121.87 | 5.7179 | 106.6952 | -0.0054 | 25 | 25 | 0 | 25 | 25.07 | 40 | 39.325 | 25 | 24.99 | 200 | 79 | 79.1 | 21 | 21 | 52.5 | 52.5 | 47.5 | 47.5 | 6.695154 | 0 | 0 | 0 | 0.4 | 0.39325 | 0.25 | 0.2499 | 0 | 0 | 0 | 0 | 0 | 0 | 0 | 0 | 0 | 0 | 0 | 0 | 0 | 0 | 0 | 0 | 0 | 0 | 0 | 0 | 0 | 0 | 0 | 0 | 0 | 0 | 0 | 0 | 0 | 80 | 78.65 | 50 | 49.98 | 0 | 0 | 0 | 0 | 0 | 0 | 0 | 0 | 0 | 0 | 0 | 0 | 0 | 0 | 0 | 0 | 0 | 0 | 0 | 0 | 0 | 0 | -10 | 0 | 0 | Off | 59486 | 0 | 25.5 | 24.9 | 1 | 75 | 75 | 0 | 0 | 21 | 21 | 47.5 | 47.5 | 79 | 79.1 | 52.5 | 52.5 | 75 | 75 | 0 | 0 | 0 | 124420
122.2 | 5.7179 | 106.6952 | -0.0047 | 25 | 25 | 0 | 25 | 25.06 | 40 | 39.325 | 25 | 24.97 | 200 | 79 | 79 | 21 | 21 | 52.5 | 52.5 | 47.5 | 47.5 | 6.695154 | 0 | 0 | 0 | 0.4 | 0.39325 | 0.25 | 0.2497 | 0 | 0 | 0 | 0 | 0 | 0 | 0 | 0 | 0 | 0 | 0 | 0 | 0 | 0 | 0 | 0 | 0 | 0 | 0 | 0 | 0 | 0 | 0 | 0 | 0 | 0 | 0 | 0 | 0 | 80 | 78.65 | 50 | 49.94 | 0 | 0 | 0 | 0 | 0 | 0 | 0 | 0 | 0 | 0 | 0 | 0 | 0 | 0 | 0 | 0 | 0 | 0 | 0 | 0 | 0 | 0 | -10 | 0 | 0 | Off | 59498 | 0 | 25.5 | 24.9 | 1 | 75 | 75 | 0 | 0 | 21 | 21 | 47.5 | 47.5 | 79 | 79 | 52.5 | 52.5 | 75 | 75 | 0 | 0 | 0 | 124424
122.54 | 5.7179 | 106.6952 | -0.0041 | 25 | 25 | 0 | 25 | 25.06 | 40 | 39.31 | 25 | 24.995 | 200 | 79 | 79.1 | 21 | 21 | 52.5 | 52.5 | 47.5 | 47.5 | 6.695154 | 0 | 0 | 0 | 0.4 | 0.3931 | 0.25 | 0.24995 | 0 | 0 | 0 | 0 | 0 | 0 | 0 | 0 | 0 | 0 | 0 | 0 | 0 | 0 | 0 | 0 | 0 | 0 | 0 | 0 | 0 | 0 | 0 | 0 | 0 | 0 | 0 | 0 | 0 | 80 | 78.62 | 50 | 49.99 | 0 | 0 | 0 | 0 | 0 | 0 | 0 | 0 | 0 | 0 | 0 | 0 | 0 | 0 | 0 | 0 | 0 | 0 | 0 | 0 | 0 | 0 | -10 | 0 | 0 | Off | 59513.7 | 0 | 25.5 | 25 | 1 | 75 | 75 | 0 | 0 | 21 | 21 | 47.5 | 47.5 | 79 | 79.1 | 52.5 | 52.5 | 75 | 75 | 0 | 0 | 0 | 124450
122.87 | 5.7179 | 106.6952 | -0.0035 | 25 | 25 | 0 | 25 | 25.06 | 40 | 39.29 | 25 | 25.03 | 200 | 79.1 | 79.1 | 20.9 | 20.9 | 52.5 | 52.3 | 47.5 | 47.5 | 6.695154 | 0 | 0 | 0 | 0.4 | 0.3929 | 0.25 | 0.2503 | 0 | 0 | 0 | 0 | 0 | 0 | 0 | 0 | 0 | 0 | 0 | 0 | 0 | 0 | 0 | 0 | 0 | 0 | 0 | 0 | 0 | 0 | 0 | 0 | 0 | 0 | 0 | 0 | 0 | 80 | 78.58 | 50 | 50.06 | 0 | 0 | 0 | 0 | 0 | 0 | 0 | 0 | 0 | 0 | 0 | 0 | 0 | 0 | 0 | 0 | 0 | 0 | 0 | 0 | 0 | 0 | -10 | 0 | 0 | Off | 59507.5 | 0 | 25.5 | 25 | 1 | 75 | 75 | 0 | 0 | 20.9 | 20.9 | 47.5 | 47.5 | 79.1 | 79.1 | 52.5 | 52.3 | 75 | 75 | 0 | 0 | 0 | 124463
123.21 | 5.7179 | 106.6952 | -0.003 | 25 | 25 | 0 | 25 | 25.06 | 40 | 39.295 | 25 | 24.975 | 200 | 79 | 79 | 21 | 21 | 52.5 | 52.5 | 47.5 | 47.5 | 6.695154 | 0 | 0 | 0 | 0.4 | 0.39295 | 0.25 | 0.24975 | 0 | 0 | 0 | 0 | 0 | 0 | 0 | 0 | 0 | 0 | 0 | 0 | 0 | 0 | 0 | 0 | 0 | 0 | 0 | 0 | 0 | 0 | 0 | 0 | 0 | 0 | 0 | 0 | 0 | 80 | 78.59 | 50 | 49.95 | 0 | 0 | 0 | 0 | 0 | 0 | 0 | 0 | 0 | 0 | 0 | 0 | 0 | 0 | 0 | 0 | 0 | 0 | 0 | 0 | 0 | 0 | -10 | 0 | 0 | Off | 59510.4 | 0 | 25.5 | 25 | 1 | 75 | 74.9 | 0 | 0 | 21 | 21 | 47.5 | 47.5 | 79 | 79 | 52.5 | 52.5 | 75 | 74.9 | 0 | 0 | 0 | 124428
123.54 | 5.7179 | 106.6952 | -0.0025 | 25 | 25 | 0 | 25 | 25.07 | 40 | 39.33 | 25 | 24.94 | 200 | 79 | 79 | 21 | 21 | 52.5 | 52.5 | 47.5 | 47.5 | 6.695154 | 0 | 0 | 0 | 0.4 | 0.3933 | 0.25 | 0.2494 | 0 | 0 | 0 | 0 | 0 | 0 | 0 | 0 | 0 | 0 | 0 | 0 | 0 | 0 | 0 | 0 | 0 | 0 | 0 | 0 | 0 | 0 | 0 | 0 | 0 | 0 | 0 | 0 | 0 | 80 | 78.66 | 50 | 49.88 | 0 | 0 | 0 | 0 | 0 | 0 | 0 | 0 | 0 | 0 | 0 | 0 | 0 | 0 | 0 | 0 | 0 | 0 | 0 | 0 | 0 | 0 | -10 | 0 | 0 | Off | 59507.8 | 0 | 25.5 | 24.8 | 1 | 75 | 75 | 0 | 0 | 21 | 21 | 47.5 | 47.5 | 79 | 79 | 52.5 | 52.5 | 75 | 75 | 0 | 0 | 0 | 124421
123.88 | 5.7179 | 106.6952 | -0.002 | 25 | 25 | 0 | 25 | 25.05 | 40 | 39.345 | 25 | 24.985 | 200 | 79 | 79 | 21 | 21 | 52.5 | 52.5 | 47.5 | 47.5 | 6.695154 | 0 | 0 | 0 | 0.4 | 0.39345 | 0.25 | 0.24985 | 0 | 0 | 0 | 0 | 0 | 0 | 0 | 0 | 0 | 0 | 0 | 0 | 0 | 0 | 0 | 0 | 0 | 0 | 0 | 0 | 0 | 0 | 0 | 0 | 0 | 0 | 0 | 0 | 0 | 80 | 78.69 | 50 | 49.97 | 0 | 0 | 0 | 0 | 0 | 0 | 0 | 0 | 0 | 0 | 0 | 0 | 0 | 0 | 0 | 0 | 0 | 0 | 0 | 0 | 0 | 0 | -10 | 0 | 0 | Off | 59506.7 | 0 | 25.5 | 25 | 1 | 75 | 75 | 0 | 0 | 21 | 21 | 47.5 | 47.5 | 79 | 79 | 52.5 | 52.5 | 75 | 75 | 0 | 0 | 0 | 124448
124.21 | 5.7179 | 106.6952 | -0.0016 | 25 | 25 | 0 | 25 | 25.07 | 40 | 39.29 | 25 | 25.025 | 200 | 79 | 79 | 21 | 21 | 52.5 | 52.3 | 47.5 | 47.5 | 6.695154 | 0 | 0 | 0 | 0.4 | 0.3929 | 0.25 | 0.25025 | 0 | 0 | 0 | 0 | 0 | 0 | 0 | 0 | 0 | 0 | 0 | 0 | 0 | 0 | 0 | 0 | 0 | 0 | 0 | 0 | 0 | 0 | 0 | 0 | 0 | 0 | 0 | 0 | 0 | 80 | 78.58 | 50 | 50.05 | 0 | 0 | 0 | 0 | 0 | 0 | 0 | 0 | 0 | 0 | 0 | 0 | 0 | 0 | 0 | 0 | 0 | 0 | 0 | 0 | 0 | 0 | -10 | 0 | 0 | Off | 59510.6 | 0 | 25.5 | 25 | 1 | 75 | 75 | 0 | 0 | 21 | 21 | 47.5 | 47.5 | 79 | 79 | 52.5 | 52.3 | 75 | 75 | 0 | 0.8 | 0 | 124471
124.54 | 5.7179 | 106.6952 | -0.0012 | 25 | 25 | 0 | 25 | 25.06 | 40 | 39.27 | 25 | 24.995 | 200 | 79 | 79 | 21 | 21 | 52.5 | 52.5 | 47.5 | 47.5 | 6.695154 | 0 | 0 | 0 | 0.4 | 0.3927 | 0.25 | 0.24995 | 0 | 0 | 0 | 0 | 0 | 0 | 0 | 0 | 0 | 0 | 0 | 0 | 0 | 0 | 0 | 0 | 0 | 0 | 0 | 0 | 0 | 0 | 0 | 0 | 0 | 0 | 0 | 0 | 0 | 80 | 78.54 | 50 | 49.99 | 0 | 0 | 0 | 0 | 0 | 0 | 0 | 0 | 0 | 0 | 0 | 0 | 0 | 0 | 0 | 0 | 0 | 0 | 0 | 0 | 0 | 0 | -10 | 0 | 0 | Off | 59525.4 | 0 | 25.5 | 24.9 | 1 | 75 | 75 | 0 | 0 | 21 | 21 | 47.5 | 47.5 | 79 | 79 | 52.5 | 52.5 | 75 | 75 | 0 | 0 | 0 | 124439
124.88 | 5.7179 | 106.6952 | -0.0008 | 25 | 25 | 0 | 25 | 25.06 | 40 | 39.285 | 25 | 24.955 | 200 | 79 | 79 | 21 | 21 | 52.5 | 52.5 | 47.5 | 47.5 | 6.695154 | 0 | 0 | 0 | 0.4 | 0.39285 | 0.25 | 0.24955 | 0 | 0 | 0 | 0 | 0 | 0 | 0 | 0 | 0 | 0 | 0 | 0 | 0 | 0 | 0 | 0 | 0 | 0 | 0 | 0 | 0 | 0 | 0 | 0 | 0 | 0 | 0 | 0 | 0 | 80 | 78.57 | 50 | 49.91 | 0 | 0 | 0 | 0 | 0 | 0 | 0 | 0 | 0 | 0 | 0 | 0 | 0 | 0 | 0 | 0 | 0 | 0 | 0 | 0 | 0 | 0 | -10 | 0 | 0 | Off | 59533.4 | 0 | 25.5 | 24.8 | 1 | 75 | 75 | 0 | 0 | 21 | 21 | 47.5 | 47.5 | 79 | 79 | 52.5 | 52.5 | 75 | 75 | 0 | 0 | 0 | 124413
125.21 | 5.7179 | 106.6952 | -0.0005 | 25 | 25 | 0 | 25 | 25.08 | 40 | 39.31 | 25 | 25.025 | 200 | 79 | 79 | 21 | 21 | 52.5 | 52.5 | 47.5 | 47.5 | 6.695154 | 0 | 0 | 0 | 0.4 | 0.3931 | 0.25 | 0.25025 | 0 | 0 | 0 | 0 | 0 | 0 | 0 | 0 | 0 | 0 | 0 | 0 | 0 | 0 | 0 | 0 | 0 | 0 | 0 | 0 | 0 | 0 | 0 | 0 | 0 | 0 | 0 | 0 | 0 | 80 | 78.62 | 50 | 50.05 | 0 | 0 | 0 | 0 | 0 | 0 | 0 | 0 | 0 | 0 | 0 | 0 | 0 | 0 | 0 | 0 | 0 | 0 | 0 | 0 | 0 | 0 | -10 | 0 | 0 | Off | 59539.4 | 0 | 25.5 | 25 | 1 | 75 | 75 | 0 | 0 | 21 | 21 | 47.5 | 47.5 | 79 | 79 | 52.5 | 52.5 | 75 | 75 | 0 | 0 | 0 | 124460
125.55 | 5.7179 | 106.6952 | -0.0003 | 25 | 25 | 0 | 25 | 25.06 | 40 | 39.275 | 25 | 25.04 | 200 | 79 | 79 | 21 | 21 | 52.5 | 52.1 | 47.5 | 47.5 | 6.695154 | 0 | 0 | 0 | 0.4 | 0.39275 | 0.25 | 0.2504 | 0 | 0 | 0 | 0 | 0 | 0 | 0 | 0 | 0 | 0 | 0 | 0 | 0 | 0 | 0 | 0 | 0 | 0 | 0 | 0 | 0 | 0 | 0 | 0 | 0 | 0 | 0 | 0 | 0 | 80 | 78.55 | 50 | 50.08 | 0 | 0 | 0 | 0 | 0 | 0 | 0 | 0 | 0 | 0 | 0 | 0 | 0 | 0 | 0 | 0 | 0 | 0 | 0 | 0 | 0 | 0 | -10 | 0 | 0 | Off | 59551.3 | 0 | 25.5 | 24.9 | 1 | 75 | 75 | 0 | 0 | 21 | 21 | 47.5 | 47.5 | 79 | 79 | 52.5 | 52.1 | 75 | 75 | 0 | 1.9 | 0 | 124470
125.88 | 5.7179 | 106.6952 | -0.0001 | 25 | 25 | 0 | 25 | 25.07 | 40 | 39.265 | 25 | 25 | 200 | 79.1 | 79.2 | 20.9 | 20.9 | 52.5 | 52.5 | 47.5 | 47.5 | 6.695154 | 0 | 0 | 0 | 0.4 | 0.39265 | 0.25 | 0.25 | 0 | 0 | 0 | 0 | 0 | 0 | 0 | 0 | 0 | 0 | 0 | 0 | 0 | 0 | 0 | 0 | 0 | 0 | 0 | 0 | 0 | 0 | 0 | 0 | 0 | 0 | 0 | 0 | 0 | 80 | 78.53 | 50 | 50 | 0 | 0 | 0 | 0 | 0 | 0 | 0 | 0 | 0 | 0 | 0 | 0 | 0 | 0 | 0 | 0 | 0 | 0 | 0 | 0 | 0 | 0 | -10 | 0 | 0 | Off | 59544.2 | 0 | 25.5 | 24.8 | 1 | 75 | 75 | 0 | 0 | 20.9 | 20.9 | 47.5 | 47.5 | 79.1 | 79.2 | 52.5 | 52.5 | 75 | 75 | 0 | 0 | 0 | 124444
126.21 | 5.7179 | 106.6952 | 0 | 25 | 25 | 0 | 25 | 25.06 | 40 | 39.265 | 25 | 24.94 | 200 | 79.1 | 79.1 | 20.9 | 20.9 | 52.5 | 52.5 | 47.5 | 47.4 | 6.695154 | 0 | 0 | 0 | 0.4 | 0.39265 | 0.25 | 0.2494 | 0 | 0 | 0 | 0 | 0 | 0 | 0 | 0 | 0 | 0 | 0 | 0 | 0 | 0 | 0 | 0 | 0 | 0 | 0 | 0 | 0 | 0 | 0 | 0 | 0 | 0 | 0 | 0 | 0 | 80 | 78.53 | 50 | 49.88 | 0 | 0 | 0 | 0 | 0 | 0 | 0 | 0 | 0 | 0 | 0 | 0 | 0 | 0 | 0 | 0 | 0 | 0 | 0 | 0 | 0 | 0 | -10 | 0 | 0 | Off | 59565 | 0 | 25.5 | 24.9 | 1 | 75 | 74.9 | 0 | 0 | 20.9 | 20.9 | 47.5 | 47.4 | 79.1 | 79.1 | 52.5 | 52.5 | 75 | 74.9 | 0 | 0 | 0 | 124404
126.55 | 5.7178 | 106.6933 | 0 | 25 | 25 | 0 | 25 | 25.07 | 40 | 39.305 | 25 | 25 | 200 | 79.1 | 79.1 | 20.9 | 20.9 | 52.5 | 52.5 | 47.5 | 47.5 | 6.693288 | 0 | 0 | 0 | 0.4 | 0.39305 | 0.25 | 0.25 | 0 | 0 | 0 | 0 | 0 | 0 | 0 | 0 | 0 | 0 | 0 | 0 | 0 | 0 | 0 | 0 | 0 | 0 | 0 | 0 | 0 | 0 | 0 | 0 | 0 | 0 | 0 | 0 | 0 | 80 | 78.61 | 50 | 50 | 0 | 0 | 0 | 0 | 0 | 0 | 0 | 0 | 0 | 0 | 0 | 0 | 0 | 0 | 0 | 0 | 0 | 0 | 0 | 0 | 0 | 0 | -10 | 0 | 0 | Off | 59580.3 | 0 | 25.5 | 24.9 | 1 | 75 | 75 | 0 | 0 | 20.9 | 20.9 | 47.5 | 47.5 | 79.1 | 79.1 | 52.5 | 52.5 | 75 | 75 | 0 | 0 | 0 | 124443
126.88 | 5.7178 | 106.6933 | -0.0002 | 25 | 25 | 0 | 25 | 25.07 | 40 | 39.34 | 25 | 25.045 | 200 | 79 | 78.9 | 21 | 21 | 52.5 | 52.1 | 47.5 | 47.5 | 6.693288 | 0 | 0 | 0 | 0.4 | 0.3934 | 0.25 | 0.25045 | 0 | 0 | 0 | 0 | 0 | 0 | 0 | 0 | 0 | 0 | 0 | 0 | 0 | 0 | 0 | 0 | 0 | 0 | 0 | 0 | 0 | 0 | 0 | 0 | 0 | 0 | 0 | 0 | 0 | 80 | 78.68 | 50 | 50.09 | 0 | 0 | 0 | 0 | 0 | 0 | 0 | 0 | 0 | 0 | 0 | 0 | 0 | 0 | 0 | 0 | 0 | 0 | 0 | 0 | 0 | 0 | -10 | 0 | 0 | Off | 59571.3 | 0 | 25.5 | 24.9 | 1 | 75 | 75 | 0 | 0 | 21 | 21 | 47.5 | 47.5 | 79 | 78.9 | 52.5 | 52.1 | 75 | 75 | 0 | 1.7 | 0 | 124470
127.22 | 5.7178 | 106.6933 | -0.0003 | 25 | 25 | 0 | 25 | 25.07 | 40 | 39.34 | 25 | 25.01 | 200 | 79 | 79 | 21 | 21 | 52.5 | 52.5 | 47.5 | 47.5 | 6.693288 | 0 | 0 | 0 | 0.4 | 0.3934 | 0.25 | 0.2501 | 0 | 0 | 0 | 0 | 0 | 0 | 0 | 0 | 0 | 0 | 0 | 0 | 0 | 0 | 0 | 0 | 0 | 0 | 0 | 0 | 0 | 0 | 0 | 0 | 0 | 0 | 0 | 0 | 0 | 80 | 78.68 | 50 | 50.02 | 0 | 0 | 0 | 0 | 0 | 0 | 0 | 0 | 0 | 0 | 0 | 0 | 0 | 0 | 0 | 0 | 0 | 0 | 0 | 0 | 0 | 0 | -10 | 0 | 0 | Off | 59567.8 | 0 | 25.5 | 24.8 | 1 | 75 | 75 | 0 | 0 | 21 | 21 | 47.5 | 47.5 | 79 | 79 | 52.5 | 52.5 | 75 | 75 | 0 | 0 | 0 | 124421
127.55 | 5.7178 | 106.6933 | -0.0004 | 25 | 25 | 0 | 25 | 25.07 | 40 | 39.3 | 25 | 24.955 | 200 | 79 | 79.1 | 21 | 21 | 52.5 | 52.5 | 47.5 | 47.5 | 6.693288 | 0 | 0 | 0 | 0.4 | 0.393 | 0.25 | 0.24955 | 0 | 0 | 0 | 0 | 0 | 0 | 0 | 0 | 0 | 0 | 0 | 0 | 0 | 0 | 0 | 0 | 0 | 0 | 0 | 0 | 0 | 0 | 0 | 0 | 0 | 0 | 0 | 0 | 0 | 80 | 78.6 | 50 | 49.91 | 0 | 0 | 0 | 0 | 0 | 0 | 0 | 0 | 0 | 0 | 0 | 0 | 0 | 0 | 0 | 0 | 0 | 0 | 0 | 0 | 0 | 0 | -10 | 0 | 0 | Off | 59556.8 | 0 | 25.5 | 24.9 | 1 | 75 | 75 | 0 | 0 | 21 | 21 | 47.5 | 47.5 | 79 | 79.1 | 52.5 | 52.5 | 75 | 75 | 0 | 0 | 0 | 124409
127.88 | 5.7178 | 106.6933 | -0.0004 | 25 | 25 | 0 | 25 | 25.05 | 40 | 39.29 | 25 | 25.02 | 200 | 79 | 78.9 | 21 | 21 | 52.5 | 52.5 | 47.5 | 47.5 | 6.693288 | 0 | 0 | 0 | 0.4 | 0.3929 | 0.25 | 0.2502 | 0 | 0 | 0 | 0 | 0 | 0 | 0 | 0 | 0 | 0 | 0 | 0 | 0 | 0 | 0 | 0 | 0 | 0 | 0 | 0 | 0 | 0 | 0 | 0 | 0 | 0 | 0 | 0 | 0 | 80 | 78.58 | 50 | 50.04 | 0 | 0 | 0 | 0 | 0 | 0 | 0 | 0 | 0 | 0 | 0 | 0 | 0 | 0 | 0 | 0 | 0 | 0 | 0 | 0 | 0 | 0 | -10 | 0 | 0 | Off | 59552.9 | 0 | 25.5 | 25 | 1 | 75 | 74.9 | 0 | 0 | 21 | 21 | 47.5 | 47.5 | 79 | 78.9 | 52.5 | 52.5 | 75 | 74.9 | 0 | 0 | 0 | 124456
128.22 | 5.7177 | 106.6914 | -0.0005 | 25 | 25 | 0 | 25 | 25.07 | 40 | 39.285 | 25 | 25.035 | 200 | 79 | 79 | 21 | 21 | 52.5 | 52.8 | 47.5 | 47.4 | 6.691422 | 0 | 0 | 0 | 0.4 | 0.39285 | 0.25 | 0.25035 | 0 | 0 | 0 | 0 | 0 | 0 | 0 | 0 | 0 | 0 | 0 | 0 | 0 | 0 | 0 | 0 | 0 | 0 | 0 | 0 | 0 | 0 | 0 | 0 | 0 | 0 | 0 | 0 | 0 | 80 | 78.57 | 50 | 50.07 | 0 | 0 | 0 | 0 | 0 | 0 | 0 | 0 | 0 | 0 | 0 | 0 | 0 | 0 | 0 | 0 | 0 | 0 | 0 | 0 | 0 | 0 | -10 | 0 | 0 | Off | 59555.3 | 0 | 25.5 | 24.9 | 1 | 75 | 75 | 0 | 0 | 21 | 21 | 47.5 | 47.4 | 79 | 79 | 52.5 | 52.8 | 75 | 75 | 0 | 3 | 0 | 124467
128.55 | 5.7178 | 106.6933 | -0.0006 | 25 | 25 | 0 | 25 | 25.06 | 40 | 39.29 | 25 | 24.99 | 200 | 79.1 | 79.1 | 20.9 | 20.9 | 52.5 | 52.5 | 47.5 | 47.5 | 6.693288 | 0 | 0 | 0 | 0.4 | 0.3929 | 0.25 | 0.2499 | 0 | 0 | 0 | 0 | 0 | 0 | 0 | 0 | 0 | 0 | 0 | 0 | 0 | 0 | 0 | 0 | 0 | 0 | 0 | 0 | 0 | 0 | 0 | 0 | 0 | 0 | 0 | 0 | 0 | 80 | 78.58 | 50 | 49.98 | 0 | 0 | 0 | 0 | 0 | 0 | 0 | 0 | 0 | 0 | 0 | 0 | 0 | 0 | 0 | 0 | 0 | 0 | 0 | 0 | 0 | 0 | -10 | 0 | 0 | Off | 59557.3 | 0 | 25.5 | 24.8 | 1 | 75 | 75 | 0 | 0 | 20.9 | 20.9 | 47.5 | 47.5 | 79.1 | 79.1 | 52.5 | 52.5 | 75 | 75 | 0 | 0 | 0 | 124438
128.89 | 5.7178 | 106.6933 | -0.0006 | 25 | 25 | 0 | 25 | 25.06 | 40 | 39.305 | 25 | 24.945 | 200 | 79.1 | 79 | 20.9 | 20.9 | 52.5 | 52.5 | 47.5 | 47.5 | 6.693288 | 0 | 0 | 0 | 0.4 | 0.39305 | 0.25 | 0.24945 | 0 | 0 | 0 | 0 | 0 | 0 | 0 | 0 | 0 | 0 | 0 | 0 | 0 | 0 | 0 | 0 | 0 | 0 | 0 | 0 | 0 | 0 | 0 | 0 | 0 | 0 | 0 | 0 | 0 | 80 | 78.61 | 50 | 49.89 | 0 | 0 | 0 | 0 | 0 | 0 | 0 | 0 | 0 | 0 | 0 | 0 | 0 | 0 | 0 | 0 | 0 | 0 | 0 | 0 | 0 | 0 | -10 | 0 | 0 | Off | 59550.5 | 0 | 25.5 | 24.8 | 1 | 75 | 75 | 0 | 0 | 20.9 | 20.9 | 47.5 | 47.5 | 79.1 | 79 | 52.5 | 52.5 | 75 | 75 | 0 | 0 | 0 | 124408
129.22 | 5.7178 | 106.6933 | -0.0006 | 25 | 25 | 0 | 25 | 25.07 | 40 | 39.31 | 25 | 24.99 | 200 | 79.1 | 79 | 20.9 | 20.9 | 52.5 | 52.5 | 47.5 | 47.5 | 6.693288 | 0 | 0 | 0 | 0.4 | 0.3931 | 0.25 | 0.2499 | 0 | 0 | 0 | 0 | 0 | 0 | 0 | 0 | 0 | 0 | 0 | 0 | 0 | 0 | 0 | 0 | 0 | 0 | 0 | 0 | 0 | 0 | 0 | 0 | 0 | 0 | 0 | 0 | 0 | 80 | 78.62 | 50 | 49.98 | 0 | 0 | 0 | 0 | 0 | 0 | 0 | 0 | 0 | 0 | 0 | 0 | 0 | 0 | 0 | 0 | 0 | 0 | 0 | 0 | 0 | 0 | -10 | 0 | 0 | Off | 59567.3 | 0 | 25.5 | 25 | 1 | 75 | 74.9 | 0 | 0 | 20.9 | 20.9 | 47.5 | 47.5 | 79.1 | 79 | 52.5 | 52.5 | 75 | 74.9 | 0 | 0 | 0 | 124448
129.55 | 5.7178 | 106.6933 | -0.0006 | 25 | 25 | 0 | 25 | 25.05 | 40 | 39.325 | 25 | 25.015 | 200 | 79.1 | 79.1 | 20.9 | 20.9 | 52.5 | 52.5 | 47.5 | 47.5 | 6.693288 | 0 | 0 | 0 | 0.4 | 0.39325 | 0.25 | 0.25015 | 0 | 0 | 0 | 0 | 0 | 0 | 0 | 0 | 0 | 0 | 0 | 0 | 0 | 0 | 0 | 0 | 0 | 0 | 0 | 0 | 0 | 0 | 0 | 0 | 0 | 0 | 0 | 0 | 0 | 80 | 78.65 | 50 | 50.03 | 0 | 0 | 0 | 0 | 0 | 0 | 0 | 0 | 0 | 0 | 0 | 0 | 0 | 0 | 0 | 0 | 0 | 0 | 0 | 0 | 0 | 0 | -10 | 0 | 0 | Off | 59566.1 | 0 | 25.5 | 25 | 1 | 75 | 75 | 0 | 0 | 20.9 | 20.9 | 47.5 | 47.5 | 79.1 | 79.1 | 52.5 | 52.5 | 75 | 75 | 0 | 0 | 0 | 124465
129.89 | 5.7179 | 106.6952 | -0.0005 | 25 | 25 | 0 | 25 | 25.06 | 40 | 39.345 | 25 | 25.015 | 200 | 79.1 | 79.1 | 20.9 | 20.9 | 52.5 | 52.5 | 47.5 | 47.5 | 6.695154 | 0 | 0 | 0 | 0.4 | 0.39345 | 0.25 | 0.25015 | 0 | 0 | 0 | 0 | 0 | 0 | 0 | 0 | 0 | 0 | 0 | 0 | 0 | 0 | 0 | 0 | 0 | 0 | 0 | 0 | 0 | 0 | 0 | 0 | 0 | 0 | 0 | 0 | 0 | 80 | 78.69 | 50 | 50.03 | 0 | 0 | 0 | 0 | 0 | 0 | 0 | 0 | 0 | 0 | 0 | 0 | 0 | 0 | 0 | 0 | 0 | 0 | 0 | 0 | 0 | 0 | -10 | 0 | 0 | Off | 59534.2 | 0 | 25.5 | 25 | 1 | 75 | 75.1 | 0 | 0 | 20.9 | 20.9 | 47.5 | 47.5 | 79.1 | 79.1 | 52.5 | 52.5 | 75 | 75.1 | 0 | 0 | 0 | 124454
130.22 | 5.7178 | 106.6933 | -0.0003 | 25 | 25 | 0 | 25 | 25.07 | 40 | 39.355 | 25 | 24.97 | 200 | 79 | 79 | 21 | 21 | 52.5 | 52.5 | 47.5 | 47.5 | 6.693288 | 0 | 0 | 0 | 0.4 | 0.39355 | 0.25 | 0.2497 | 0 | 0 | 0 | 0 | 0 | 0 | 0 | 0 | 0 | 0 | 0 | 0 | 0 | 0 | 0 | 0 | 0 | 0 | 0 | 0 | 0 | 0 | 0 | 0 | 0 | 0 | 0 | 0 | 0 | 80 | 78.71 | 50 | 49.94 | 0 | 0 | 0 | 0 | 0 | 0 | 0 | 0 | 0 | 0 | 0 | 0 | 0 | 0 | 0 | 0 | 0 | 0 | 0 | 0 | 0 | 0 | -10 | 0 | 0 | Off | 59542.2 | 0 | 25.5 | 24.9 | 1 | 75 | 75 | 0 | 0 | 21 | 21 | 47.5 | 47.5 | 79 | 79 | 52.5 | 52.5 | 75 | 75 | 0 | 0 | 0 | 124425
130.56 | 5.7178 | 106.6933 | -0.0002 | 25 | 25 | 0 | 25 | 25.06 | 40 | 39.37 | 25 | 24.98 | 200 | 79 | 79 | 21 | 21 | 52.5 | 52.5 | 47.5 | 47.4 | 6.693288 | 0 | 0 | 0 | 0.4 | 0.3937 | 0.25 | 0.2498 | 0 | 0 | 0 | 0 | 0 | 0 | 0 | 0 | 0 | 0 | 0 | 0 | 0 | 0 | 0 | 0 | 0 | 0 | 0 | 0 | 0 | 0 | 0 | 0 | 0 | 0 | 0 | 0 | 0 | 80 | 78.74 | 50 | 49.96 | 0 | 0 | 0 | 0 | 0 | 0 | 0 | 0 | 0 | 0 | 0 | 0 | 0 | 0 | 0 | 0 | 0 | 0 | 0 | 0 | 0 | 0 | -10 | 0 | 0 | Off | 59542.5 | 0 | 25.5 | 24.9 | 1 | 75 | 75 | 0 | 0 | 21 | 21 | 47.5 | 47.4 | 79 | 79 | 52.5 | 52.5 | 75 | 75 | 0 | 0 | 0 | 124433
130.89 | 5.7179 | 106.6952 | -0.0001 | 25 | 25 | 0 | 25 | 25.07 | 40 | 39.345 | 25 | 25.02 | 200 | 79 | 79 | 21 | 21 | 52.5 | 52.5 | 47.5 | 47.5 | 6.695154 | 0 | 0 | 0 | 0.4 | 0.39345 | 0.25 | 0.2502 | 0 | 0 | 0 | 0 | 0 | 0 | 0 | 0 | 0 | 0 | 0 | 0 | 0 | 0 | 0 | 0 | 0 | 0 | 0 | 0 | 0 | 0 | 0 | 0 | 0 | 0 | 0 | 0 | 0 | 80 | 78.69 | 50 | 50.04 | 0 | 0 | 0 | 0 | 0 | 0 | 0 | 0 | 0 | 0 | 0 | 0 | 0 | 0 | 0 | 0 | 0 | 0 | 0 | 0 | 0 | 0 | -10 | 0 | 0 | Off | 59542 | 0 | 25.5 | 25 | 1 | 75 | 75 | 0 | 0 | 21 | 21 | 47.5 | 47.5 | 79 | 79 | 52.5 | 52.5 | 75 | 75 | 0 | 0 | 0 | 124469
131.22 | 5.7179 | 106.6952 | 0.0001 | 25 | 25 | 0 | 25 | 25.08 | 40 | 39.315 | 25 | 25.05 | 200 | 79 | 78.9 | 21 | 21 | 52.5 | 52.5 | 47.5 | 47.5 | 6.695154 | 0 | 0 | 0 | 0.4 | 0.39315 | 0.25 | 0.2505 | 0 | 0 | 0 | 0 | 0 | 0 | 0 | 0 | 0 | 0 | 0 | 0 | 0 | 0 | 0 | 0 | 0 | 0 | 0 | 0 | 0 | 0 | 0 | 0 | 0 | 0 | 0 | 0 | 0 | 80 | 78.63 | 50 | 50.1 | 0 | 0 | 0 | 0 | 0 | 0 | 0 | 0 | 0 | 0 | 0 | 0 | 0 | 0 | 0 | 0 | 0 | 0 | 0 | 0 | 0 | 0 | -10 | 0 | 0 | Off | 59544.9 | 0 | 25.5 | 24.9 | 1 | 75 | 75 | 0 | 0 | 21 | 21 | 47.5 | 47.5 | 79 | 78.9 | 52.5 | 52.5 | 75 | 75 | 0 | 0 | 0 | 124462
131.56 | 5.7179 | 106.6952 | 0.0003 | 25 | 25 | 0 | 25 | 25.06 | 40 | 39.315 | 25 | 24.955 | 200 | 79 | 79 | 21 | 21 | 52.5 | 52.5 | 47.5 | 47.5 | 6.695154 | 0 | 0 | 0 | 0.4 | 0.39315 | 0.25 | 0.24955 | 0 | 0 | 0 | 0 | 0 | 0 | 0 | 0 | 0 | 0 | 0 | 0 | 0 | 0 | 0 | 0 | 0 | 0 | 0 | 0 | 0 | 0 | 0 | 0 | 0 | 0 | 0 | 0 | 0 | 80 | 78.63 | 50 | 49.91 | 0 | 0 | 0 | 0 | 0 | 0 | 0 | 0 | 0 | 0 | 0 | 0 | 0 | 0 | 0 | 0 | 0 | 0 | 0 | 0 | 0 | 0 | -10 | 0 | 0 | Off | 59538 | 0 | 25.5 | 24.8 | 1 | 75 | 75.1 | 0 | 0 | 21 | 21 | 47.5 | 47.5 | 79 | 79 | 52.5 | 52.5 | 75 | 75.1 | 0 | 0 | 0 | 124416
131.89 | 5.7179 | 106.6952 | 0.0005 | 25 | 25 | 0 | 25 | 25.06 | 40 | 39.275 | 25 | 24.97 | 200 | 79 | 79 | 21 | 21 | 52.5 | 52.5 | 47.5 | 47.5 | 6.695154 | 0 | 0 | 0 | 0.4 | 0.39275 | 0.25 | 0.2497 | 0 | 0 | 0 | 0 | 0 | 0 | 0 | 0 | 0 | 0 | 0 | 0 | 0 | 0 | 0 | 0 | 0 | 0 | 0 | 0 | 0 | 0 | 0 | 0 | 0 | 0 | 0 | 0 | 0 | 80 | 78.55 | 50 | 49.94 | 0 | 0 | 0 | 0 | 0 | 0 | 0 | 0 | 0 | 0 | 0 | 0 | 0 | 0 | 0 | 0 | 0 | 0 | 0 | 0 | 0 | 0 | -10 | 0 | 0 | Off | 59533.7 | 0 | 25.5 | 24.9 | 1 | 75 | 75 | 0 | 0 | 21 | 21 | 47.5 | 47.5 | 79 | 79 | 52.5 | 52.5 | 75 | 75 | 0 | 0 | 0 | 124425
132.23 | 5.7179 | 106.6952 | 0.0005 | 25 | 25 | 0 | 25 | 25.06 | 40 | 39.245 | 25 | 25.02 | 200 | 79 | 79 | 21 | 21 | 52.5 | 52.5 | 47.5 | 47.4 | 6.695154 | 0 | 0 | 0 | 0.4 | 0.39245 | 0.25 | 0.2502 | 0 | 0 | 0 | 0 | 0 | 0 | 0 | 0 | 0 | 0 | 0 | 0 | 0 | 0 | 0 | 0 | 0 | 0 | 0 | 0 | 0 | 0 | 0 | 0 | 0 | 0 | 0 | 0 | 0 | 80 | 78.49 | 50 | 50.04 | 0 | 0 | 0 | 0 | 0 | 0 | 0 | 0 | 0 | 0 | 0 | 0 | 0 | 0 | 0 | 0 | 0 | 0 | 0 | 0 | 0 | 0 | -10 | 0 | 0 | Off | 59526 | 0 | 25.5 | 24.9 | 1 | 75 | 75 | 0 | 0 | 21 | 21 | 47.5 | 47.4 | 79 | 79 | 52.5 | 52.5 | 75 | 75 | 0 | 0 | 0 | 124458
132.56 | 5.7179 | 106.6952 | 0.0006 | 25 | 25 | 0 | 25 | 25.08 | 40 | 39.28 | 25 | 25.035 | 200 | 79 | 78.9 | 21 | 21 | 52.5 | 52.5 | 47.5 | 47.5 | 6.695154 | 0 | 0 | 0 | 0.4 | 0.3928 | 0.25 | 0.25035 | 0 | 0 | 0 | 0 | 0 | 0 | 0 | 0 | 0 | 0 | 0 | 0 | 0 | 0 | 0 | 0 | 0 | 0 | 0 | 0 | 0 | 0 | 0 | 0 | 0 | 0 | 0 | 0 | 0 | 80 | 78.56 | 50 | 50.07 | 0 | 0 | 0 | 0 | 0 | 0 | 0 | 0 | 0 | 0 | 0 | 0 | 0 | 0 | 0 | 0 | 0 | 0 | 0 | 0 | 0 | 0 | -10 | 0 | 0 | Off | 59524.8 | 0 | 25.5 | 25 | 1 | 75 | 75 | 0 | 0 | 21 | 21 | 47.5 | 47.5 | 79 | 78.9 | 52.5 | 52.5 | 75 | 75 | 0 | 0 | 0 | 124453
132.89 | 5.7179 | 106.6952 | 0.0006 | 25 | 25 | 0 | 25 | 25.08 | 40 | 39.29 | 25 | 24.975 | 200 | 79 | 79 | 21 | 21 | 52.5 | 52.5 | 47.5 | 47.5 | 6.695154 | 0 | 0 | 0 | 0.4 | 0.3929 | 0.25 | 0.24975 | 0 | 0 | 0 | 0 | 0 | 0 | 0 | 0 | 0 | 0 | 0 | 0 | 0 | 0 | 0 | 0 | 0 | 0 | 0 | 0 | 0 | 0 | 0 | 0 | 0 | 0 | 0 | 0 | 0 | 80 | 78.58 | 50 | 49.95 | 0 | 0 | 0 | 0 | 0 | 0 | 0 | 0 | 0 | 0 | 0 | 0 | 0 | 0 | 0 | 0 | 0 | 0 | 0 | 0 | 0 | 0 | -10 | 0 | 0 | Off | 59518.1 | 0 | 25.5 | 24.8 | 1 | 75 | 75 | 0 | 0 | 21 | 21 | 47.5 | 47.5 | 79 | 79 | 52.5 | 52.5 | 75 | 75 | 0 | 0 | 0 | 124417
133.23 | 5.7179 | 106.6952 | 0.0006 | 25 | 25 | 0 | 25 | 25.06 | 40 | 39.275 | 25 | 24.965 | 200 | 79.1 | 79.1 | 20.9 | 20.8 | 52.5 | 52.5 | 47.5 | 47.5 | 6.695154 | 0 | 0 | 0 | 0.4 | 0.39275 | 0.25 | 0.24965 | 0 | 0 | 0 | 0 | 0 | 0 | 0 | 0 | 0 | 0 | 0 | 0 | 0 | 0 | 0 | 0 | 0 | 0 | 0 | 0 | 0 | 0 | 0 | 0 | 0 | 0 | 0 | 0 | 0 | 80 | 78.55 | 50 | 49.93 | 0 | 0 | 0 | 0 | 0 | 0 | 0 | 0 | 0 | 0 | 0 | 0 | 0 | 0 | 0 | 0 | 0 | 0 | 0 | 0 | 0 | 0 | -10 | 0 | 0 | Off | 59519.8 | 0 | 25.5 | 25 | 1 | 75 | 74.9 | 0 | 0 | 20.9 | 20.8 | 47.5 | 47.5 | 79.1 | 79.1 | 52.5 | 52.5 | 75 | 74.9 | 0 | 0 | 0 | 124430
133.56 | 5.7179 | 106.6952 | 0.0005 | 25 | 25 | 0 | 25 | 25.07 | 40 | 39.28 | 25 | 25 | 200 | 79.1 | 79.1 | 20.9 | 20.9 | 52.5 | 52.5 | 47.5 | 47.5 | 6.695154 | 0 | 0 | 0 | 0.4 | 0.3928 | 0.25 | 0.25 | 0 | 0 | 0 | 0 | 0 | 0 | 0 | 0 | 0 | 0 | 0 | 0 | 0 | 0 | 0 | 0 | 0 | 0 | 0 | 0 | 0 | 0 | 0 | 0 | 0 | 0 | 0 | 0 | 0 | 80 | 78.56 | 50 | 50 | 0 | 0 | 0 | 0 | 0 | 0 | 0 | 0 | 0 | 0 | 0 | 0 | 0 | 0 | 0 | 0 | 0 | 0 | 0 | 0 | 0 | 0 | -10 | 0 | 0 | Off | 59511.3 | 0 | 25.5 | 25 | 1 | 75 | 74.9 | 0 | 0 | 20.9 | 20.9 | 47.5 | 47.5 | 79.1 | 79.1 | 52.5 | 52.5 | 75 | 74.9 | 0 | 0 | 0 | 124454
133.9 | 5.7179 | 106.6952 | 0.0004 | 25 | 25 | 0 | 25 | 25.07 | 40 | 39.32 | 30 | 25.05 | 200 | 79.1 | 79.1 | 20.9 | 20.9 | 62 | 62 | 38 | 38.1 | 6.695154 | 0 | 0 | 0 | 0.4 | 0.3932 | 0.3 | 0.2505 | 0 | 0 | 0 | 0 | 0 | 0 | 0 | 0 | 0 | 0 | 0 | 0 | 0 | 0 | 0 | 0 | 0 | 0 | 0 | 0 | 0 | 0 | 0 | 0 | 0 | 0 | 0 | 0 | 0 | 80 | 78.64 | 60 | 50.1 | 0 | 0 | 0 | 0 | 0 | 0 | 0 | 0 | 0 | 0 | 0 | 0 | 0 | 0 | 0 | 0 | 0 | 0 | 0 | 0 | 0 | 0 | -10 | 0 | 0 | Off | 59514.7 | 0 | 25.5 | 24.9 | 1 | 75 | 75 | 0 | 0 | 20.9 | 20.9 | 38 | 38.1 | 79.1 | 79.1 | 62 | 62 | 75 | 75 | 0 | 0.3 | 0 | 124475
134.23 | 5.7179 | 106.6952 | 0.0004 | 25 | 25 | 0 | 25 | 25.06 | 40 | 39.35 | 30 | 25.085 | 200 | 79.1 | 79 | 20.9 | 20.9 | 62 | 62 | 38 | 38 | 6.695154 | 0 | 0 | 0 | 0.4 | 0.3935 | 0.3 | 0.25085 | 0 | 0 | 0 | 0 | 0 | 0 | 0 | 0 | 0 | 0 | 0 | 0 | 0 | 0 | 0 | 0 | 0 | 0 | 0 | 0 | 0 | 0 | 0 | 0 | 0 | 0 | 0 | 0 | 0 | 80 | 78.7 | 60 | 50.17 | 0 | 0 | 0 | 0 | 0 | 0 | 0 | 0 | 0 | 0 | 0 | 0 | 0 | 0 | 0 | 0 | 0 | 0 | 0 | 0 | 0 | 0 | -10 | 0 | 0 | Off | 59499.3 | 0 | 25.5 | 24.9 | 1 | 75 | 75 | 0 | 0 | 20.9 | 20.9 | 38 | 38 | 79.1 | 79 | 62 | 62 | 75 | 75 | 0 | 0 | 0 | 124623
134.57 | 5.7179 | 106.6952 | 0.0003 | 25 | 25 | 0 | 25 | 25.05 | 40 | 39.345 | 30 | 28.72 | 200 | 79.1 | 79.1 | 20.9 | 20.9 | 62 | 62 | 38 | 37.9 | 6.695154 | 0 | 0 | 0 | 0.4 | 0.39345 | 0.3 | 0.2872 | 0 | 0 | 0 | 0 | 0 | 0 | 0 | 0 | 0 | 0 | 0 | 0 | 0 | 0 | 0 | 0 | 0 | 0 | 0 | 0 | 0 | 0 | 0 | 0 | 0 | 0 | 0 | 0 | 0 | 80 | 78.69 | 60 | 57.44 | 0 | 0 | 0 | 0 | 0 | 0 | 0 | 0 | 0 | 0 | 0 | 0 | 0 | 0 | 0 | 0 | 0 | 0 | 0 | 0 | 0 | 0 | -10 | 0 | 0 | Off | 59484.9 | 0 | 25.5 | 24.9 | 1 | 75 | 74.9 | 0 | 0 | 20.9 | 20.9 | 38 | 37.9 | 79.1 | 79.1 | 62 | 62 | 75 | 74.9 | 0 | 0.3 | 0 | 126786
134.9 | 5.718 | 106.697 | 0.0002 | 25 | 25 | 0 | 25 | 25.07 | 40 | 39.355 | 30 | 29.55 | 200 | 79 | 79 | 21 | 21 | 62 | 62 | 38 | 38 | 6.69702 | 0 | 0 | 0 | 0.4 | 0.39355 | 0.3 | 0.2955 | 0 | 0 | 0 | 0 | 0 | 0 | 0 | 0 | 0 | 0 | 0 | 0 | 0 | 0 | 0 | 0 | 0 | 0 | 0 | 0 | 0 | 0 | 0 | 0 | 0 | 0 | 0 | 0 | 0 | 80 | 78.71 | 60 | 59.1 | 0 | 0 | 0 | 0 | 0 | 0 | 0 | 0 | 0 | 0 | 0 | 0 | 0 | 0 | 0 | 0 | 0 | 0 | 0 | 0 | 0 | 0 | -10 | 0 | 0 | Off | 59476.1 | 0 | 25.5 | 24.9 | 1 | 75 | 74.9 | 0 | 0 | 21 | 21 | 38 | 38 | 79 | 79 | 62 | 62 | 75 | 74.9 | 0 | 0 | 0 | 127324
135.23 | 5.7193 | 106.7213 | 0.0011 | 25 | 25 | 0 | 25 | 25.07 | 40 | 39.36 | 30 | 29.755 | 200 | 79.1 | 79 | 20.9 | 20.9 | 62 | 62 | 38 | 38 | 6.721278 | 0 | 0 | 0 | 0.4 | 0.3936 | 0.3 | 0.29755 | 0 | 0 | 0 | 0 | 0 | 0 | 0 | 0 | 0 | 0 | 0 | 0 | 0 | 0 | 0 | 0 | 0 | 0 | 0 | 0 | 0 | 0 | 0 | 0 | 0 | 0 | 0 | 0 | 0 | 80 | 78.72 | 60 | 59.51 | 0 | 0 | 0 | 0 | 0 | 0 | 0 | 0 | 0 | 0 | 0 | 0 | 0 | 0 | 0 | 0 | 0 | 0 | 0 | 0 | 0 | 0 | -10 | 0 | 0 | Off | 59586.3 | 0 | 25.5 | 25 | 1 | 75 | 74.9 | 0 | 0 | 20.9 | 20.9 | 38 | 38 | 79.1 | 79 | 62 | 62 | 75 | 74.9 | 0 | 0 | 0 | 127439
135.57 | 5.7216 | 106.7642 | 0.0044 | 25 | 25 | 0 | 25 | 25.07 | 40 | 39.325 | 30 | 29.83 | 200 | 79.1 | 79.1 | 20.9 | 20.9 | 62 | 62 | 38 | 38 | 6.764195 | 0 | 0 | 0 | 0.4 | 0.39325 | 0.3 | 0.2983 | 0 | 0 | 0 | 0 | 0 | 0 | 0 | 0 | 0 | 0 | 0 | 0 | 0 | 0 | 0 | 0 | 0 | 0 | 0 | 0 | 0 | 0 | 0 | 0 | 0 | 0 | 0 | 0 | 0 | 80 | 78.65 | 60 | 59.66 | 0 | 0 | 0 | 0 | 0 | 0 | 0 | 0 | 0 | 0 | 0 | 0 | 0 | 0 | 0 | 0 | 0 | 0 | 0 | 0 | 0 | 0 | -10 | 0 | 0 | Off | 59826.9 | 0 | 25.5 | 24.9 | 1 | 75 | 75 | 0 | 0 | 20.9 | 20.9 | 38 | 38 | 79.1 | 79.1 | 62 | 62 | 75 | 75 | 0 | 0 | 0 | 127484
135.9 | 5.7231 | 106.7922 | 0.0101 | 25 | 25 | 0 | 25 | 25.06 | 40 | 39.34 | 30 | 29.79 | 200 | 79 | 79 | 21 | 21 | 62 | 62 | 38 | 38 | 6.792185 | 0 | 0 | 0 | 0.4 | 0.3934 | 0.3 | 0.2979 | 0 | 0 | 0 | 0 | 0 | 0 | 0 | 0 | 0 | 0 | 0 | 0 | 0 | 0 | 0 | 0 | 0 | 0 | 0 | 0 | 0 | 0 | 0 | 0 | 0 | 0 | 0 | 0 | 0 | 80 | 78.68 | 60 | 59.58 | 0 | 0 | 0 | 0 | 0 | 0 | 0 | 0 | 0 | 0 | 0 | 0 | 0 | 0 | 0 | 0 | 0 | 0 | 0 | 0 | 0 | 0 | -10 | 0 | 0 | Off | 60134.1 | 0 | 25.5 | 24.9 | 1 | 75 | 75 | 0 | 0 | 21 | 21 | 38 | 38 | 79 | 79 | 62 | 62 | 75 | 75 | 0 | 0 | 0 | 127459
136.23 | 5.7236 | 106.8015 | 0.0161 | 25 | 25 | 0 | 25 | 25.06 | 40 | 39.36 | 30 | 29.835 | 200 | 79 | 79 | 21 | 21 | 62 | 62 | 38 | 38 | 6.801515 | 0 | 0 | 0 | 0.4 | 0.3936 | 0.3 | 0.29835 | 0 | 0 | 0 | 0 | 0 | 0 | 0 | 0 | 0 | 0 | 0 | 0 | 0 | 0 | 0 | 0 | 0 | 0 | 0 | 0 | 0 | 0 | 0 | 0 | 0 | 0 | 0 | 0 | 0 | 80 | 78.72 | 60 | 59.67 | 0 | 0 | 0 | 0 | 0 | 0 | 0 | 0 | 0 | 0 | 0 | 0 | 0 | 0 | 0 | 0 | 0 | 0 | 0 | 0 | 0 | 0 | -10 | 0 | 0 | Off | 128581.6 | 0 | 25.5 | 25 | 1 | 75 | 75 | 0 | 0 | 21 | 21 | 38 | 38 | 79 | 79 | 62 | 62 | 75 | 75 | 0 | 0.2 | 0 | 127506
136.57 | 5.7237 | 106.8034 | 0.0214 | 25 | 25 | 0 | 25 | 25.07 | 40 | 39.305 | 30 | 29.825 | 200 | 79 | 79 | 21 | 21 | 62 | 62 | 38 | 38 | 6.803381 | 0 | 0 | 0 | 0.4 | 0.39305 | 0.3 | 0.29825 | 0 | 0 | 0 | 0 | 0 | 0 | 0 | 0 | 0 | 0 | 0 | 0 | 0 | 0 | 0 | 0 | 0 | 0 | 0 | 0 | 0 | 0 | 0 | 0 | 0 | 0 | 0 | 0 | 0 | 80 | 78.61 | 60 | 59.65 | 0 | 0 | 0 | 0 | 0 | 0 | 0 | 0 | 0 | 0 | 0 | 0 | 0 | 0 | 0 | 0 | 0 | 0 | 0 | 0 | 0 | 0 | -10 | 0 | 0 | Off | 0 | 0 | 25.5 | 25 | 1 | 75 | 75 | 0 | 0 | 21 | 21 | 38 | 38 | 79 | 79 | 62 | 62 | 75 | 75 | 0 | 0 | 0 | 127468
136.9 | 5.7235 | 106.7996 | 0.0256 | 25 | 25 | 0 | 25 | 25.06 | 40 | 39.29 | 30 | 29.835 | 200 | 79 | 79 | 21 | 21 | 62 | 61.6 | 38 | 38 | 6.799649 | 0 | 0 | 0 | 0.4 | 0.3929 | 0.3 | 0.29835 | 0 | 0 | 0 | 0 | 0 | 0 | 0 | 0 | 0 | 0 | 0 | 0 | 0 | 0 | 0 | 0 | 0 | 0 | 0 | 0 | 0 | 0 | 0 | 0 | 0 | 0 | 0 | 0 | 0 | 80 | 78.58 | 60 | 59.67 | 0 | 0 | 0 | 0 | 0 | 0 | 0 | 0 | 0 | 0 | 0 | 0 | 0 | 0 | 0 | 0 | 0 | 0 | 0 | 0 | 0 | 0 | -10 | 0 | 0 | Off | 0 | 0 | 25.5 | 24.8 | 1 | 75 | 74.9 | 0 | 0 | 21 | 21 | 38 | 38 | 79 | 79 | 62 | 61.6 | 75 | 74.9 | 0 | 0 | 0 | 127486
137.24 | 5.7234 | 106.7978 | 0.0284 | 25 | 25 | 0 | 25 | 25.05 | 40 | 39.255 | 30 | 29.845 | 200 | 79 | 79.1 | 21 | 21 | 62 | 62 | 38 | 38 | 6.797783 | 0 | 0 | 0 | 0.4 | 0.39255 | 0.3 | 0.29845 | 0 | 0 | 0 | 0 | 0 | 0 | 0 | 0 | 0 | 0 | 0 | 0 | 0 | 0 | 0 | 0 | 0 | 0 | 0 | 0 | 0 | 0 | 0 | 0 | 0 | 0 | 0 | 0 | 0 | 80 | 78.51 | 60 | 59.69 | 0 | 0 | 0 | 0 | 0 | 0 | 0 | 0 | 0 | 0 | 0 | 0 | 0 | 0 | 0 | 0 | 0 | 0 | 0 | 0 | 0 | 0 | -10 | 0 | 0 | Off | 0 | 0 | 25.5 | 25.1 | 1 | 75 | 75 | 0 | 0 | 21 | 21 | 38 | 38 | 79 | 79.1 | 62 | 62 | 75 | 75 | 0 | 0 | 0 | 127483
137.57 | 5.7232 | 106.7941 | 0.0299 | 25 | 25 | 0 | 25 | 25.05 | 40 | 39.265 | 30 | 29.8 | 200 | 79.1 | 79.1 | 20.9 | 20.9 | 62 | 62 | 38 | 38 | 6.794051 | 0 | 0 | 0 | 0.4 | 0.39265 | 0.3 | 0.298 | 0 | 0 | 0 | 0 | 0 | 0 | 0 | 0 | 0 | 0 | 0 | 0 | 0 | 0 | 0 | 0 | 0 | 0 | 0 | 0 | 0 | 0 | 0 | 0 | 0 | 0 | 0 | 0 | 0 | 80 | 78.53 | 60 | 59.6 | 0 | 0 | 0 | 0 | 0 | 0 | 0 | 0 | 0 | 0 | 0 | 0 | 0 | 0 | 0 | 0 | 0 | 0 | 0 | 0 | 0 | 0 | -10 | 0 | 0 | Off | 104797.3 | 0 | 25.5 | 24.9 | 1 | 75 | 75 | 0 | 0 | 20.9 | 20.9 | 38 | 38 | 79.1 | 79.1 | 62 | 62 | 75 | 75 | 0 | 0 | 0 | 127465
137.9 | 5.7231 | 106.7922 | 0.0303 | 25 | 25 | 0 | 25 | 25.05 | 40 | 39.3 | 30 | 29.86 | 200 | 79 | 79.1 | 21 | 20.9 | 62 | 62 | 38 | 38 | 6.792185 | 0 | 0 | 0 | 0.4 | 0.393 | 0.3 | 0.2986 | 0 | 0 | 0 | 0 | 0 | 0 | 0 | 0 | 0 | 0 | 0 | 0 | 0 | 0 | 0 | 0 | 0 | 0 | 0 | 0 | 0 | 0 | 0 | 0 | 0 | 0 | 0 | 0 | 0 | 80 | 78.6 | 60 | 59.72 | 0 | 0 | 0 | 0 | 0 | 0 | 0 | 0 | 0 | 0 | 0 | 0 | 0 | 0 | 0 | 0 | 0 | 0 | 0 | 0 | 0 | 0 | -10 | 0 | 0 | Off | 0 | 0 | 25.5 | 25.1 | 1 | 75 | 75 | 0 | 0 | 21 | 20.9 | 38 | 38 | 79 | 79.1 | 62 | 62 | 75 | 75 | 0 | 0 | 0 | 127486
138.24 | 5.7229 | 106.7885 | 0.0295 | 25 | 25 | 0 | 25 | 25.07 | 40 | 39.35 | 30 | 29.81 | 200 | 79 | 79.1 | 21 | 21 | 62 | 62 | 38 | 38 | 6.788453 | 0 | 0 | 0 | 0.4 | 0.3935 | 0.3 | 0.2981 | 0 | 0 | 0 | 0 | 0 | 0 | 0 | 0 | 0 | 0 | 0 | 0 | 0 | 0 | 0 | 0 | 0 | 0 | 0 | 0 | 0 | 0 | 0 | 0 | 0 | 0 | 0 | 0 | 0 | 80 | 78.7 | 60 | 59.62 | 0 | 0 | 0 | 0 | 0 | 0 | 0 | 0 | 0 | 0 | 0 | 0 | 0 | 0 | 0 | 0 | 0 | 0 | 0 | 0 | 0 | 0 | -10 | 0 | 0 | Off | 0 | 0 | 25.5 | 24.9 | 1 | 75 | 75 | 0 | 0 | 21 | 21 | 38 | 38 | 79 | 79.1 | 62 | 62 | 75 | 75 | 0 | 0 | 0 | 127459
138.57 | 5.7228 | 106.7866 | 0.0274 | 25 | 25 | 0 | 25 | 25.06 | 40 | 39.315 | 30 | 29.83 | 200 | 79 | 79 | 21 | 21 | 62 | 62 | 38 | 38 | 6.786587 | 0 | 0 | 0 | 0.4 | 0.39315 | 0.3 | 0.2983 | 0 | 0 | 0 | 0 | 0 | 0 | 0 | 0 | 0 | 0 | 0 | 0 | 0 | 0 | 0 | 0 | 0 | 0 | 0 | 0 | 0 | 0 | 0 | 0 | 0 | 0 | 0 | 0 | 0 | 80 | 78.63 | 60 | 59.66 | 0 | 0 | 0 | 0 | 0 | 0 | 0 | 0 | 0 | 0 | 0 | 0 | 0 | 0 | 0 | 0 | 0 | 0 | 0 | 0 | 0 | 0 | -10 | 0 | 0 | Off | 0 | 0 | 25.5 | 25.1 | 1 | 75 | 75 | 0 | 0 | 21 | 21 | 38 | 38 | 79 | 79 | 62 | 62 | 75 | 75 | 0 | 0 | 0 | 127502
138.9 | 5.7227 | 106.7847 | 0.0244 | 25 | 25 | 0 | 25 | 25.07 | 40 | 39.335 | 30 | 29.795 | 200 | 79.1 | 79.1 | 20.9 | 20.9 | 62 | 62 | 38 | 38 | 6.784721 | 0 | 0 | 0 | 0.4 | 0.39335 | 0.3 | 0.29795 | 0 | 0 | 0 | 0 | 0 | 0 | 0 | 0 | 0 | 0 | 0 | 0 | 0 | 0 | 0 | 0 | 0 | 0 | 0 | 0 | 0 | 0 | 0 | 0 | 0 | 0 | 0 | 0 | 0 | 80 | 78.67 | 60 | 59.59 | 0 | 0 | 0 | 0 | 0 | 0 | 0 | 0 | 0 | 0 | 0 | 0 | 0 | 0 | 0 | 0 | 0 | 0 | 0 | 0 | 0 | 0 | -10 | 0 | 0 | Off | 0 | 0 | 25.5 | 25 | 1 | 75 | 75.1 | 0 | 0 | 20.9 | 20.9 | 38 | 38 | 79.1 | 79.1 | 62 | 62 | 75 | 75.1 | 0 | 0 | 0 | 127464
139.24 | 5.7226 | 106.7829 | 0.0203 | 25 | 25 | 0 | 25 | 25.05 | 40 | 39.315 | 30 | 29.815 | 200 | 79.1 | 79.1 | 20.9 | 20.9 | 62 | 61.6 | 38 | 38 | 6.782855 | 0 | 0 | 0 | 0.4 | 0.39315 | 0.3 | 0.29815 | 0 | 0 | 0 | 0 | 0 | 0 | 0 | 0 | 0 | 0 | 0 | 0 | 0 | 0 | 0 | 0 | 0 | 0 | 0 | 0 | 0 | 0 | 0 | 0 | 0 | 0 | 0 | 0 | 0 | 80 | 78.63 | 60 | 59.63 | 0 | 0 | 0 | 0 | 0 | 0 | 0 | 0 | 0 | 0 | 0 | 0 | 0 | 0 | 0 | 0 | 0 | 0 | 0 | 0 | 0 | 0 | -10 | 0 | 0 | Off | 0 | 0 | 25.5 | 24.9 | 1 | 75 | 74.9 | 0 | 0 | 20.9 | 20.9 | 38 | 38 | 79.1 | 79.1 | 62 | 61.6 | 75 | 74.9 | 0 | 3.7 | 0 | 127476
139.57 | 5.7225 | 106.781 | 0.0149 | 25 | 25 | 0 | 25 | 25.06 | 40 | 39.33 | 30 | 29.815 | 200 | 79.1 | 79 | 20.9 | 20.9 | 62 | 62 | 38 | 38 | 6.780989 | 0 | 0 | 0 | 0.4 | 0.3933 | 0.3 | 0.29815 | 0 | 0 | 0 | 0 | 0 | 0 | 0 | 0 | 0 | 0 | 0 | 0 | 0 | 0 | 0 | 0 | 0 | 0 | 0 | 0 | 0 | 0 | 0 | 0 | 0 | 0 | 0 | 0 | 0 | 80 | 78.66 | 60 | 59.63 | 0 | 0 | 0 | 0 | 0 | 0 | 0 | 0 | 0 | 0 | 0 | 0 | 0 | 0 | 0 | 0 | 0 | 0 | 0 | 0 | 0 | 0 | -10 | 0 | 0 | Off | 0 | 0 | 25.5 | 25 | 1 | 75 | 75.1 | 0 | 0 | 20.9 | 20.9 | 38 | 38 | 79.1 | 79 | 62 | 62 | 75 | 75.1 | 0 | 0 | 0 | 127474
139.91 | 5.7224 | 106.7791 | 0.0088 | 25 | 25 | 0 | 25 | 25.06 | 40 | 39.38 | 30 | 29.815 | 200 | 79 | 79 | 21 | 20.9 | 62 | 62 | 38 | 38 | 6.779123 | 0 | 0 | 0 | 0.4 | 0.3938 | 0.3 | 0.29815 | 0 | 0 | 0 | 0 | 0 | 0 | 0 | 0 | 0 | 0 | 0 | 0 | 0 | 0 | 0 | 0 | 0 | 0 | 0 | 0 | 0 | 0 | 0 | 0 | 0 | 0 | 0 | 0 | 0 | 80 | 78.76 | 60 | 59.63 | 0 | 0 | 0 | 0 | 0 | 0 | 0 | 0 | 0 | 0 | 0 | 0 | 0 | 0 | 0 | 0 | 0 | 0 | 0 | 0 | 0 | 0 | -10 | 0 | 0 | Off | 0 | 0 | 25.5 | 24.9 | 1 | 75 | 75 | 0 | 0 | 21 | 20.9 | 38 | 38 | 79 | 79 | 62 | 62 | 75 | 75 | 0 | 0 | 0 | 127478
140.24 | 5.7224 | 106.7791 | 0.0021 | 25 | 25 | 0 | 25 | 25.08 | 40 | 39.385 | 30 | 29.855 | 200 | 79.1 | 79.1 | 20.9 | 20.8 | 62 | 62 | 38 | 38 | 6.779123 | 0 | 0 | 0 | 0.4 | 0.39385 | 0.3 | 0.29855 | 0 | 0 | 0 | 0 | 0 | 0 | 0 | 0 | 0 | 0 | 0 | 0 | 0 | 0 | 0 | 0 | 0 | 0 | 0 | 0 | 0 | 0 | 0 | 0 | 0 | 0 | 0 | 0 | 0 | 80 | 78.77 | 60 | 59.71 | 0 | 0 | 0 | 0 | 0 | 0 | 0 | 0 | 0 | 0 | 0 | 0 | 0 | 0 | 0 | 0 | 0 | 0 | 0 | 0 | 0 | 0 | -10 | 0 | 0 | Off | 0 | 0 | 25.5 | 24.9 | 1 | 75 | 74.9 | 0 | 0 | 20.9 | 20.8 | 38 | 38 | 79.1 | 79.1 | 62 | 62 | 75 | 74.9 | 0 | 0 | 0 | 127499
140.57 | 5.7224 | 106.7791 | -0.0032 | 25 | 25 | 0 | 25 | 25.07 | 40 | 39.33 | 30 | 29.81 | 200 | 79 | 79 | 21 | 21 | 62 | 62 | 38 | 38 | 6.779123 | 0 | 0 | 0 | 0.4 | 0.3933 | 0.3 | 0.2981 | 0 | 0 | 0 | 0 | 0 | 0 | 0 | 0 | 0 | 0 | 0 | 0 | 0 | 0 | 0 | 0 | 0 | 0 | 0 | 0 | 0 | 0 | 0 | 0 | 0 | 0 | 0 | 0 | 0 | 80 | 78.66 | 60 | 59.62 | 0 | 0 | 0 | 0 | 0 | 0 | 0 | 0 | 0 | 0 | 0 | 0 | 0 | 0 | 0 | 0 | 0 | 0 | 0 | 0 | 0 | 0 | -10 | 0 | 0 | Off | 0 | 0 | 25.5 | 24.8 | 1 | 75 | 75.2 | 0 | 0 | 21 | 21 | 38 | 38 | 79 | 79 | 62 | 62 | 75 | 75.2 | 0 | 0 | 0 | 127474
140.91 | 5.7224 | 106.7791 | -0.0054 | 25 | 25 | 0 | 25 | 25.05 | 40 | 39.335 | 30 | 29.84 | 200 | 79 | 79 | 21 | 21 | 62 | 62 | 38 | 38 | 6.779123 | 0 | 0 | 0 | 0.4 | 0.39335 | 0.3 | 0.2984 | 0 | 0 | 0 | 0 | 0 | 0 | 0 | 0 | 0 | 0 | 0 | 0 | 0 | 0 | 0 | 0 | 0 | 0 | 0 | 0 | 0 | 0 | 0 | 0 | 0 | 0 | 0 | 0 | 0 | 80 | 78.67 | 60 | 59.68 | 0 | 0 | 0 | 0 | 0 | 0 | 0 | 0 | 0 | 0 | 0 | 0 | 0 | 0 | 0 | 0 | 0 | 0 | 0 | 0 | 0 | 0 | -10 | 0 | 0 | Off | 0 | 0 | 25.5 | 24.9 | 1 | 75 | 74.9 | 0 | 0 | 21 | 21 | 38 | 38 | 79 | 79 | 62 | 62 | 75 | 74.9 | 0 | 0 | 0 | 127490
141.24 | 5.7224 | 106.7791 | -0.0057 | 25 | 25 | 0 | 25 | 25.05 | 40 | 39.32 | 30 | 29.825 | 200 | 79 | 78.9 | 21 | 21 | 62 | 62 | 38 | 38 | 6.779123 | 0 | 0 | 0 | 0.4 | 0.3932 | 0.3 | 0.29825 | 0 | 0 | 0 | 0 | 0 | 0 | 0 | 0 | 0 | 0 | 0 | 0 | 0 | 0 | 0 | 0 | 0 | 0 | 0 | 0 | 0 | 0 | 0 | 0 | 0 | 0 | 0 | 0 | 0 | 80 | 78.64 | 60 | 59.65 | 0 | 0 | 0 | 0 | 0 | 0 | 0 | 0 | 0 | 0 | 0 | 0 | 0 | 0 | 0 | 0 | 0 | 0 | 0 | 0 | 0 | 0 | -10 | 0 | 0 | Off | 0 | 0 | 25.5 | 24.9 | 1 | 75 | 75 | 0 | 0 | 21 | 21 | 38 | 38 | 79 | 78.9 | 62 | 62 | 75 | 75 | 0 | 0 | 0 | 127478
141.58 | 5.7223 | 106.7773 | -0.0052 | 25 | 25 | 0 | 25 | 25.06 | 40 | 39.29 | 30 | 29.835 | 200 | 79 | 79 | 21 | 21 | 62 | 62.1 | 38 | 38 | 6.777257 | 0 | 0 | 0 | 0.4 | 0.3929 | 0.3 | 0.29835 | 0 | 0 | 0 | 0 | 0 | 0 | 0 | 0 | 0 | 0 | 0 | 0 | 0 | 0 | 0 | 0 | 0 | 0 | 0 | 0 | 0 | 0 | 0 | 0 | 0 | 0 | 0 | 0 | 0 | 80 | 78.58 | 60 | 59.67 | 0 | 0 | 0 | 0 | 0 | 0 | 0 | 0 | 0 | 0 | 0 | 0 | 0 | 0 | 0 | 0 | 0 | 0 | 0 | 0 | 0 | 0 | -10 | 0 | 0 | Off | 0 | 0 | 25.5 | 24.9 | 1 | 75 | 75.1 | 0 | 0 | 21 | 21 | 38 | 38 | 79 | 79 | 62 | 62.1 | 75 | 75.1 | 0 | 3.8 | 0 | 127494
141.91 | 5.7223 | 106.7773 | -0.0046 | 25 | 25 | 0 | 25 | 25.07 | 40 | 39.28 | 30 | 29.845 | 200 | 79 | 79 | 21 | 21 | 62 | 62 | 38 | 38 | 6.777257 | 0 | 0 | 0 | 0.4 | 0.3928 | 0.3 | 0.29845 | 0 | 0 | 0 | 0 | 0 | 0 | 0 | 0 | 0 | 0 | 0 | 0 | 0 | 0 | 0 | 0 | 0 | 0 | 0 | 0 | 0 | 0 | 0 | 0 | 0 | 0 | 0 | 0 | 0 | 80 | 78.56 | 60 | 59.69 | 0 | 0 | 0 | 0 | 0 | 0 | 0 | 0 | 0 | 0 | 0 | 0 | 0 | 0 | 0 | 0 | 0 | 0 | 0 | 0 | 0 | 0 | -10 | 0 | 0 | Off | 0 | 0 | 25.5 | 24.8 | 1 | 75 | 75 | 0 | 0 | 21 | 21 | 38 | 38 | 79 | 79 | 62 | 62 | 75 | 75 | 0 | 0 | 0 | 127481
142.24 | 5.7223 | 106.7773 | -0.0039 | 25 | 25 | 0 | 25 | 25.07 | 40 | 39.275 | 30 | 29.8 | 200 | 79 | 78.9 | 21 | 21 | 62 | 62 | 38 | 38 | 6.777257 | 0 | 0 | 0 | 0.4 | 0.39275 | 0.3 | 0.298 | 0 | 0 | 0 | 0 | 0 | 0 | 0 | 0 | 0 | 0 | 0 | 0 | 0 | 0 | 0 | 0 | 0 | 0 | 0 | 0 | 0 | 0 | 0 | 0 | 0 | 0 | 0 | 0 | 0 | 80 | 78.55 | 60 | 59.6 | 0 | 0 | 0 | 0 | 0 | 0 | 0 | 0 | 0 | 0 | 0 | 0 | 0 | 0 | 0 | 0 | 0 | 0 | 0 | 0 | 0 | 0 | -10 | 0 | 0 | Off | 0 | 0 | 25.5 | 24.9 | 1 | 75 | 75 | 0 | 0 | 21 | 21 | 38 | 38 | 79 | 78.9 | 62 | 62 | 75 | 75 | 0 | 0 | 0 | 127478
142.58 | 5.7223 | 106.7773 | -0.0033 | 25 | 25 | 0 | 25 | 25.06 | 40 | 39.295 | 30 | 29.85 | 200 | 79 | 79 | 21 | 21 | 62 | 62 | 38 | 38 | 6.777257 | 0 | 0 | 0 | 0.4 | 0.39295 | 0.3 | 0.2985 | 0 | 0 | 0 | 0 | 0 | 0 | 0 | 0 | 0 | 0 | 0 | 0 | 0 | 0 | 0 | 0 | 0 | 0 | 0 | 0 | 0 | 0 | 0 | 0 | 0 | 0 | 0 | 0 | 0 | 80 | 78.59 | 60 | 59.7 | 0 | 0 | 0 | 0 | 0 | 0 | 0 | 0 | 0 | 0 | 0 | 0 | 0 | 0 | 0 | 0 | 0 | 0 | 0 | 0 | 0 | 0 | -10 | 0 | 0 | Off | 0 | 0 | 25.5 | 24.9 | 1 | 75 | 75 | 0 | 0 | 21 | 21 | 38 | 38 | 79 | 79 | 62 | 62 | 75 | 75 | 0 | 0 | 0 | 127498
142.91 | 5.7223 | 106.7773 | -0.0027 | 25 | 25 | 0 | 25 | 25.07 | 40 | 39.275 | 30 | 29.79 | 200 | 79 | 79 | 21 | 21 | 62 | 62 | 38 | 38 | 6.777257 | 0 | 0 | 0 | 0.4 | 0.39275 | 0.3 | 0.2979 | 0 | 0 | 0 | 0 | 0 | 0 | 0 | 0 | 0 | 0 | 0 | 0 | 0 | 0 | 0 | 0 | 0 | 0 | 0 | 0 | 0 | 0 | 0 | 0 | 0 | 0 | 0 | 0 | 0 | 80 | 78.55 | 60 | 59.58 | 0 | 0 | 0 | 0 | 0 | 0 | 0 | 0 | 0 | 0 | 0 | 0 | 0 | 0 | 0 | 0 | 0 | 0 | 0 | 0 | 0 | 0 | -10 | 0 | 0 | Off | 73350.8 | 0 | 25.5 | 24.9 | 1 | 75 | 74.9 | 0 | 0 | 21 | 21 | 38 | 38 | 79 | 79 | 62 | 62 | 75 | 74.9 | 0 | 0 | 0 | 127459
143.24 | 5.7222 | 106.7754 | -0.0023 | 25 | 25 | 0 | 25 | 25.05 | 40 | 39.28 | 30 | 29.855 | 200 | 79 | 79.1 | 21 | 21 | 62 | 62 | 38 | 38 | 6.775391 | 0 | 0 | 0 | 0.4 | 0.3928 | 0.3 | 0.29855 | 0 | 0 | 0 | 0 | 0 | 0 | 0 | 0 | 0 | 0 | 0 | 0 | 0 | 0 | 0 | 0 | 0 | 0 | 0 | 0 | 0 | 0 | 0 | 0 | 0 | 0 | 0 | 0 | 0 | 80 | 78.56 | 60 | 59.71 | 0 | 0 | 0 | 0 | 0 | 0 | 0 | 0 | 0 | 0 | 0 | 0 | 0 | 0 | 0 | 0 | 0 | 0 | 0 | 0 | 0 | 0 | -10 | 0 | 0 | Off | 0 | 0 | 25.5 | 25 | 1 | 75 | 74.9 | 0 | 0 | 21 | 21 | 38 | 38 | 79 | 79.1 | 62 | 62 | 75 | 74.9 | 0 | 0 | 0 | 127502
143.58 | 5.7222 | 106.7754 | -0.0019 | 25 | 25 | 0 | 25 | 25.07 | 40 | 39.33 | 30 | 29.815 | 200 | 79 | 79 | 21 | 21 | 62 | 62 | 38 | 38 | 6.775391 | 0 | 0 | 0 | 0.4 | 0.3933 | 0.3 | 0.29815 | 0 | 0 | 0 | 0 | 0 | 0 | 0 | 0 | 0 | 0 | 0 | 0 | 0 | 0 | 0 | 0 | 0 | 0 | 0 | 0 | 0 | 0 | 0 | 0 | 0 | 0 | 0 | 0 | 0 | 80 | 78.66 | 60 | 59.63 | 0 | 0 | 0 | 0 | 0 | 0 | 0 | 0 | 0 | 0 | 0 | 0 | 0 | 0 | 0 | 0 | 0 | 0 | 0 | 0 | 0 | 0 | -10 | 0 | 0 | Off | 73350.3 | 0 | 25.5 | 24.9 | 1 | 75 | 75 | 0 | 0 | 21 | 21 | 38 | 38 | 79 | 79 | 62 | 62 | 75 | 75 | 0 | 0 | 0 | 127461
143.91 | 5.7222 | 106.7754 | -0.0016 | 25 | 25 | 0 | 25 | 25.06 | 40 | 39.33 | 30 | 29.815 | 200 | 79 | 78.9 | 21 | 21 | 62 | 61.6 | 38 | 38 | 6.775391 | 0 | 0 | 0 | 0.4 | 0.3933 | 0.3 | 0.29815 | 0 | 0 | 0 | 0 | 0 | 0 | 0 | 0 | 0 | 0 | 0 | 0 | 0 | 0 | 0 | 0 | 0 | 0 | 0 | 0 | 0 | 0 | 0 | 0 | 0 | 0 | 0 | 0 | 0 | 80 | 78.66 | 60 | 59.63 | 0 | 0 | 0 | 0 | 0 | 0 | 0 | 0 | 0 | 0 | 0 | 0 | 0 | 0 | 0 | 0 | 0 | 0 | 0 | 0 | 0 | 0 | -10 | 0 | 0 | Off | 0 | 0 | 25.5 | 24.8 | 1 | 75 | 75 | 0 | 0 | 21 | 21 | 38 | 38 | 79 | 78.9 | 62 | 61.6 | 75 | 75 | 0 | 3.8 | 0 | 127493
144.25 | 5.7222 | 106.7754 | -0.0013 | 25 | 25 | 0 | 25 | 25.07 | 40 | 39.265 | 30 | 29.86 | 200 | 79 | 79 | 21 | 21 | 62 | 62 | 38 | 38 | 6.775391 | 0 | 0 | 0 | 0.4 | 0.39265 | 0.3 | 0.2986 | 0 | 0 | 0 | 0 | 0 | 0 | 0 | 0 | 0 | 0 | 0 | 0 | 0 | 0 | 0 | 0 | 0 | 0 | 0 | 0 | 0 | 0 | 0 | 0 | 0 | 0 | 0 | 0 | 0 | 80 | 78.53 | 60 | 59.72 | 0 | 0 | 0 | 0 | 0 | 0 | 0 | 0 | 0 | 0 | 0 | 0 | 0 | 0 | 0 | 0 | 0 | 0 | 0 | 0 | 0 | 0 | -10 | 0 | 0 | Off | 0 | 0 | 25.5 | 25.1 | 1 | 75 | 75 | 0 | 0 | 21 | 21 | 38 | 38 | 79 | 79 | 62 | 62 | 75 | 75 | 0 | 0 | 0 | 127493
144.58 | 5.7222 | 106.7754 | -0.0012 | 25 | 25 | 0 | 25 | 25.06 | 40 | 39.3 | 30 | 29.805 | 200 | 79 | 79 | 21 | 20.9 | 62 | 62 | 38 | 38 | 6.775391 | 0 | 0 | 0 | 0.4 | 0.393 | 0.3 | 0.29805 | 0 | 0 | 0 | 0 | 0 | 0 | 0 | 0 | 0 | 0 | 0 | 0 | 0 | 0 | 0 | 0 | 0 | 0 | 0 | 0 | 0 | 0 | 0 | 0 | 0 | 0 | 0 | 0 | 0 | 80 | 78.6 | 60 | 59.61 | 0 | 0 | 0 | 0 | 0 | 0 | 0 | 0 | 0 | 0 | 0 | 0 | 0 | 0 | 0 | 0 | 0 | 0 | 0 | 0 | 0 | 0 | -10 | 0 | 0 | Off | 0 | 0 | 25.5 | 24.9 | 1 | 75 | 75 | 0 | 0 | 21 | 20.9 | 38 | 38 | 79 | 79 | 62 | 62 | 75 | 75 | 0 | 0 | 0 | 127468
144.91 | 5.7222 | 106.7754 | -0.0011 | 25 | 25 | 0 | 25 | 25.07 | 40 | 39.315 | 30 | 29.835 | 200 | 79 | 79 | 21 | 21 | 62 | 62 | 38 | 38 | 6.775391 | 0 | 0 | 0 | 0.4 | 0.39315 | 0.3 | 0.29835 | 0 | 0 | 0 | 0 | 0 | 0 | 0 | 0 | 0 | 0 | 0 | 0 | 0 | 0 | 0 | 0 | 0 | 0 | 0 | 0 | 0 | 0 | 0 | 0 | 0 | 0 | 0 | 0 | 0 | 80 | 78.63 | 60 | 59.67 | 0 | 0 | 0 | 0 | 0 | 0 | 0 | 0 | 0 | 0 | 0 | 0 | 0 | 0 | 0 | 0 | 0 | 0 | 0 | 0 | 0 | 0 | -10 | 0 | 0 | Off | 0 | 0 | 25.5 | 25 | 1 | 75 | 75 | 0 | 0 | 21 | 21 | 38 | 38 | 79 | 79 | 62 | 62 | 75 | 75 | 0 | 0 | 0 | 127489
145.25 | 5.7222 | 106.7754 | -0.001 | 25 | 25 | 0 | 25 | 25.05 | 40 | 39.3 | 30 | 29.81 | 200 | 79 | 78.9 | 21 | 21 | 62 | 62 | 38 | 38 | 6.775391 | 0 | 0 | 0 | 0.4 | 0.393 | 0.3 | 0.2981 | 0 | 0 | 0 | 0 | 0 | 0 | 0 | 0 | 0 | 0 | 0 | 0 | 0 | 0 | 0 | 0 | 0 | 0 | 0 | 0 | 0 | 0 | 0 | 0 | 0 | 0 | 0 | 0 | 0 | 80 | 78.6 | 60 | 59.62 | 0 | 0 | 0 | 0 | 0 | 0 | 0 | 0 | 0 | 0 | 0 | 0 | 0 | 0 | 0 | 0 | 0 | 0 | 0 | 0 | 0 | 0 | -10 | 0 | 0 | Off | 0 | 0 | 25.5 | 24.8 | 1 | 75 | 75 | 0 | 0 | 21 | 21 | 38 | 38 | 79 | 78.9 | 62 | 62 | 75 | 75 | 0 | 0 | 0 | 127470
145.58 | 5.7222 | 106.7754 | -0.0009 | 25 | 25 | 0 | 25 | 25.07 | 40 | 39.285 | 30 | 29.84 | 200 | 79 | 79.1 | 21 | 21 | 62 | 62 | 38 | 38 | 6.775391 | 0 | 0 | 0 | 0.4 | 0.39285 | 0.3 | 0.2984 | 0 | 0 | 0 | 0 | 0 | 0 | 0 | 0 | 0 | 0 | 0 | 0 | 0 | 0 | 0 | 0 | 0 | 0 | 0 | 0 | 0 | 0 | 0 | 0 | 0 | 0 | 0 | 0 | 0 | 80 | 78.57 | 60 | 59.68 | 0 | 0 | 0 | 0 | 0 | 0 | 0 | 0 | 0 | 0 | 0 | 0 | 0 | 0 | 0 | 0 | 0 | 0 | 0 | 0 | 0 | 0 | -10 | 0 | 0 | Off | 73695.6 | 0 | 25.5 | 25 | 1 | 75 | 75.1 | 0 | 0 | 21 | 21 | 38 | 38 | 79 | 79.1 | 62 | 62 | 75 | 75.1 | 0 | 0.7 | 0 | 127493
145.92 | 5.7221 | 106.7735 | -0.0008 | 25 | 25 | 0 | 25 | 25.07 | 40 | 39.32 | 30 | 29.825 | 200 | 79.1 | 79.1 | 20.9 | 20.9 | 62 | 62 | 38 | 38 | 6.773525 | 0 | 0 | 0 | 0.4 | 0.3932 | 0.3 | 0.29825 | 0 | 0 | 0 | 0 | 0 | 0 | 0 | 0 | 0 | 0 | 0 | 0 | 0 | 0 | 0 | 0 | 0 | 0 | 0 | 0 | 0 | 0 | 0 | 0 | 0 | 0 | 0 | 0 | 0 | 80 | 78.64 | 60 | 59.65 | 0 | 0 | 0 | 0 | 0 | 0 | 0 | 0 | 0 | 0 | 0 | 0 | 0 | 0 | 0 | 0 | 0 | 0 | 0 | 0 | 0 | 0 | -10 | 0 | 0 | Off | 0 | 0 | 25.5 | 24.9 | 1 | 75 | 75 | 0 | 0 | 20.9 | 20.9 | 38 | 38 | 79.1 | 79.1 | 62 | 62 | 75 | 75 | 0 | 0 | 0 | 127466
146.25 | 5.7222 | 106.7754 | -0.0007 | 25 | 25 | 0 | 25 | 25.06 | 40 | 39.32 | 30 | 29.815 | 200 | 79.1 | 79.1 | 20.9 | 20.9 | 62 | 62 | 38 | 38 | 6.775391 | 0 | 0 | 0 | 0.4 | 0.3932 | 0.3 | 0.29815 | 0 | 0 | 0 | 0 | 0 | 0 | 0 | 0 | 0 | 0 | 0 | 0 | 0 | 0 | 0 | 0 | 0 | 0 | 0 | 0 | 0 | 0 | 0 | 0 | 0 | 0 | 0 | 0 | 0 | 80 | 78.64 | 60 | 59.63 | 0 | 0 | 0 | 0 | 0 | 0 | 0 | 0 | 0 | 0 | 0 | 0 | 0 | 0 | 0 | 0 | 0 | 0 | 0 | 0 | 0 | 0 | -10 | 0 | 0 | Off | 73623.4 | 0 | 25.5 | 24.9 | 1 | 75 | 75 | 0 | 0 | 20.9 | 20.9 | 38 | 38 | 79.1 | 79.1 | 62 | 62 | 75 | 75 | 0 | 0.4 | 0 | 127495
146.58 | 5.7222 | 106.7754 | -0.0006 | 25 | 25 | 0 | 25 | 25.06 | 40 | 39.345 | 30 | 29.825 | 200 | 79.1 | 79.1 | 20.9 | 20.9 | 62 | 62 | 38 | 38 | 6.775391 | 0 | 0 | 0 | 0.4 | 0.39345 | 0.3 | 0.29825 | 0 | 0 | 0 | 0 | 0 | 0 | 0 | 0 | 0 | 0 | 0 | 0 | 0 | 0 | 0 | 0 | 0 | 0 | 0 | 0 | 0 | 0 | 0 | 0 | 0 | 0 | 0 | 0 | 0 | 80 | 78.69 | 60 | 59.65 | 0 | 0 | 0 | 0 | 0 | 0 | 0 | 0 | 0 | 0 | 0 | 0 | 0 | 0 | 0 | 0 | 0 | 0 | 0 | 0 | 0 | 0 | -10 | 0 | 0 | Off | 0 | 0 | 25.5 | 24.9 | 1 | 75 | 75 | 0 | 0 | 20.9 | 20.9 | 38 | 38 | 79.1 | 79.1 | 62 | 62 | 75 | 75 | 0 | 0 | 0 | 127482
146.92 | 5.7221 | 106.7735 | -0.0006 | 25 | 25 | 0 | 25 | 25.06 | 40 | 39.33 | 30 | 29.805 | 200 | 79 | 79 | 21 | 21 | 62 | 62 | 38 | 38 | 6.773525 | 0 | 0 | 0 | 0.4 | 0.3933 | 0.3 | 0.29805 | 0 | 0 | 0 | 0 | 0 | 0 | 0 | 0 | 0 | 0 | 0 | 0 | 0 | 0 | 0 | 0 | 0 | 0 | 0 | 0 | 0 | 0 | 0 | 0 | 0 | 0 | 0 | 0 | 0 | 80 | 78.66 | 60 | 59.61 | 0 | 0 | 0 | 0 | 0 | 0 | 0 | 0 | 0 | 0 | 0 | 0 | 0 | 0 | 0 | 0 | 0 | 0 | 0 | 0 | 0 | 0 | -10 | 0 | 0 | Off | 0 | 0 | 25.5 | 24.8 | 1 | 75 | 74.9 | 0 | 0 | 21 | 21 | 38 | 38 | 79 | 79 | 62 | 62 | 75 | 74.9 | 0 | 0 | 0 | 127469
147.25 | 5.7221 | 106.7735 | -0.0006 | 25 | 25 | 0 | 25 | 25.07 | 40 | 39.355 | 30 | 29.85 | 200 | 79 | 79 | 21 | 21 | 62 | 62 | 38 | 38 | 6.773525 | 0 | 0 | 0 | 0.4 | 0.39355 | 0.3 | 0.2985 | 0 | 0 | 0 | 0 | 0 | 0 | 0 | 0 | 0 | 0 | 0 | 0 | 0 | 0 | 0 | 0 | 0 | 0 | 0 | 0 | 0 | 0 | 0 | 0 | 0 | 0 | 0 | 0 | 0 | 80 | 78.71 | 60 | 59.7 | 0 | 0 | 0 | 0 | 0 | 0 | 0 | 0 | 0 | 0 | 0 | 0 | 0 | 0 | 0 | 0 | 0 | 0 | 0 | 0 | 0 | 0 | -10 | 0 | 0 | Off | 0 | 0 | 25.5 | 24.8 | 1 | 75 | 75 | 0 | 0 | 21 | 21 | 38 | 38 | 79 | 79 | 62 | 62 | 75 | 75 | 0 | 0 | 0 | 127500
147.58 | 5.7221 | 106.7735 | -0.0005 | 25 | 25 | 0 | 25 | 25.07 | 40 | 39.305 | 30 | 29.8 | 200 | 79 | 79 | 21 | 21 | 62 | 62 | 38 | 38 | 6.773525 | 0 | 0 | 0 | 0.4 | 0.39305 | 0.3 | 0.298 | 0 | 0 | 0 | 0 | 0 | 0 | 0 | 0 | 0 | 0 | 0 | 0 | 0 | 0 | 0 | 0 | 0 | 0 | 0 | 0 | 0 | 0 | 0 | 0 | 0 | 0 | 0 | 0 | 0 | 80 | 78.61 | 60 | 59.6 | 0 | 0 | 0 | 0 | 0 | 0 | 0 | 0 | 0 | 0 | 0 | 0 | 0 | 0 | 0 | 0 | 0 | 0 | 0 | 0 | 0 | 0 | -10 | 0 | 0 | Off | 0 | 0 | 25.5 | 24.8 | 1 | 75 | 75 | 0 | 0 | 21 | 21 | 38 | 38 | 79 | 79 | 62 | 62 | 75 | 75 | 0 | 0 | 0 | 127474
147.92 | 5.7221 | 106.7735 | -0.0005 | 25 | 25 | 0 | 25 | 25.07 | 40 | 39.305 | 30 | 29.83 | 200 | 79 | 79 | 21 | 21 | 62 | 61.8 | 38 | 38 | 6.773525 | 0 | 0 | 0 | 0.4 | 0.39305 | 0.3 | 0.2983 | 0 | 0 | 0 | 0 | 0 | 0 | 0 | 0 | 0 | 0 | 0 | 0 | 0 | 0 | 0 | 0 | 0 | 0 | 0 | 0 | 0 | 0 | 0 | 0 | 0 | 0 | 0 | 0 | 0 | 80 | 78.61 | 60 | 59.66 | 0 | 0 | 0 | 0 | 0 | 0 | 0 | 0 | 0 | 0 | 0 | 0 | 0 | 0 | 0 | 0 | 0 | 0 | 0 | 0 | 0 | 0 | -10 | 0 | 0 | Off | 73640.6 | 0 | 25.5 | 25 | 1 | 75 | 74.9 | 0 | 0 | 21 | 21 | 38 | 38 | 79 | 79 | 62 | 61.8 | 75 | 74.9 | 0 | 0.5 | 0 | 127487
148.25 | 5.7221 | 106.7735 | -0.0005 | 25 | 25 | 0 | 25 | 25.05 | 40 | 39.355 | 30 | 29.805 | 200 | 79.1 | 79 | 20.9 | 20.9 | 62 | 62 | 38 | 38 | 6.773525 | 0 | 0 | 0 | 0.4 | 0.39355 | 0.3 | 0.29805 | 0 | 0 | 0 | 0 | 0 | 0 | 0 | 0 | 0 | 0 | 0 | 0 | 0 | 0 | 0 | 0 | 0 | 0 | 0 | 0 | 0 | 0 | 0 | 0 | 0 | 0 | 0 | 0 | 0 | 80 | 78.71 | 60 | 59.61 | 0 | 0 | 0 | 0 | 0 | 0 | 0 | 0 | 0 | 0 | 0 | 0 | 0 | 0 | 0 | 0 | 0 | 0 | 0 | 0 | 0 | 0 | -10 | 0 | 0 | Off | 73589.3 | 0 | 25.5 | 24.9 | 1 | 75 | 74.9 | 0 | 0 | 20.9 | 20.9 | 38 | 38 | 79.1 | 79 | 62 | 62 | 75 | 74.9 | 0 | 0 | 0 | 127469
148.59 | 5.7221 | 106.7735 | -0.0005 | 25 | 25 | 0 | 25 | 25.06 | 40 | 39.345 | 30 | 29.815 | 200 | 79 | 79 | 21 | 21 | 62 | 62 | 38 | 38 | 6.773525 | 0 | 0 | 0 | 0.4 | 0.39345 | 0.3 | 0.29815 | 0 | 0 | 0 | 0 | 0 | 0 | 0 | 0 | 0 | 0 | 0 | 0 | 0 | 0 | 0 | 0 | 0 | 0 | 0 | 0 | 0 | 0 | 0 | 0 | 0 | 0 | 0 | 0 | 0 | 80 | 78.69 | 60 | 59.63 | 0 | 0 | 0 | 0 | 0 | 0 | 0 | 0 | 0 | 0 | 0 | 0 | 0 | 0 | 0 | 0 | 0 | 0 | 0 | 0 | 0 | 0 | -10 | 0 | 0 | Off | 73521.5 | 0 | 25.5 | 24.9 | 1 | 75 | 75 | 0 | 0 | 21 | 21 | 38 | 38 | 79 | 79 | 62 | 62 | 75 | 75 | 0 | 0.8 | 0 | 127473
148.92 | 5.7221 | 106.7735 | -0.0005 | 25 | 25 | 0 | 25 | 25.07 | 40 | 39.36 | 30 | 29.83 | 200 | 79 | 79.1 | 21 | 20.9 | 62 | 62 | 38 | 38 | 6.773525 | 0 | 0 | 0 | 0.4 | 0.3936 | 0.3 | 0.2983 | 0 | 0 | 0 | 0 | 0 | 0 | 0 | 0 | 0 | 0 | 0 | 0 | 0 | 0 | 0 | 0 | 0 | 0 | 0 | 0 | 0 | 0 | 0 | 0 | 0 | 0 | 0 | 0 | 0 | 80 | 78.72 | 60 | 59.66 | 0 | 0 | 0 | 0 | 0 | 0 | 0 | 0 | 0 | 0 | 0 | 0 | 0 | 0 | 0 | 0 | 0 | 0 | 0 | 0 | 0 | 0 | -10 | 0 | 0 | Off | 73282.2 | 0 | 25.5 | 24.9 | 1 | 75 | 75 | 0 | 0 | 21 | 20.9 | 38 | 38 | 79 | 79.1 | 62 | 62 | 75 | 75 | 0 | 0 | 0 | 127485
149.25 | 5.7222 | 106.7754 | -0.0004 | 25 | 25 | 0 | 25 | 25.06 | 40 | 39.315 | 30 | 29.8 | 200 | 79 | 79 | 21 | 21 | 62 | 62 | 38 | 38 | 6.775391 | 0 | 0 | 0 | 0.4 | 0.39315 | 0.3 | 0.298 | 0 | 0 | 0 | 0 | 0 | 0 | 0 | 0 | 0 | 0 | 0 | 0 | 0 | 0 | 0 | 0 | 0 | 0 | 0 | 0 | 0 | 0 | 0 | 0 | 0 | 0 | 0 | 0 | 0 | 80 | 78.63 | 60 | 59.6 | 0 | 0 | 0 | 0 | 0 | 0 | 0 | 0 | 0 | 0 | 0 | 0 | 0 | 0 | 0 | 0 | 0 | 0 | 0 | 0 | 0 | 0 | -10 | 0 | 0 | Off | 0 | 0 | 25.5 | 24.9 | 1 | 75 | 74.8 | 0 | 0 | 21 | 21 | 38 | 38 | 79 | 79 | 62 | 62 | 75 | 74.8 | 0 | 0 | 0 | 127462
149.59 | 5.7222 | 106.7754 | -0.0003 | 25 | 25 | 0 | 25 | 25.08 | 40 | 39.32 | 30 | 29.84 | 200 | 79 | 79 | 21 | 21 | 62 | 62 | 38 | 38 | 6.775391 | 0 | 0 | 0 | 0.4 | 0.3932 | 0.3 | 0.2984 | 0 | 0 | 0 | 0 | 0 | 0 | 0 | 0 | 0 | 0 | 0 | 0 | 0 | 0 | 0 | 0 | 0 | 0 | 0 | 0 | 0 | 0 | 0 | 0 | 0 | 0 | 0 | 0 | 0 | 80 | 78.64 | 60 | 59.68 | 0 | 0 | 0 | 0 | 0 | 0 | 0 | 0 | 0 | 0 | 0 | 0 | 0 | 0 | 0 | 0 | 0 | 0 | 0 | 0 | 0 | 0 | -10 | 0 | 0 | Off | 73191 | 0 | 25.5 | 24.7 | 1 | 75 | 75 | 0 | 0 | 21 | 21 | 38 | 38 | 79 | 79 | 62 | 62 | 75 | 75 | 0 | 0 | 0 | 127489
149.92 | 5.7222 | 106.7754 | -0.0002 | 25 | 25 | 0 | 25 | 25.07 | 40 | 39.3 | 30 | 29.79 | 200 | 79 | 78.9 | 21 | 21 | 62 | 62 | 38 | 38 | 6.775391 | 0 | 0 | 0 | 0.4 | 0.393 | 0.3 | 0.2979 | 0 | 0 | 0 | 0 | 0 | 0 | 0 | 0 | 0 | 0 | 0 | 0 | 0 | 0 | 0 | 0 | 0 | 0 | 0 | 0 | 0 | 0 | 0 | 0 | 0 | 0 | 0 | 0 | 0 | 80 | 78.6 | 60 | 59.58 | 0 | 0 | 0 | 0 | 0 | 0 | 0 | 0 | 0 | 0 | 0 | 0 | 0 | 0 | 0 | 0 | 0 | 0 | 0 | 0 | 0 | 0 | -10 | 0 | 0 | Off | 0 | 0 | 25.5 | 25 | 1 | 75 | 75 | 0 | 0 | 21 | 21 | 38 | 38 | 79 | 78.9 | 62 | 62 | 75 | 75 | 0 | 0 | 0 | 127458
150.26 | 5.7222 | 106.7754 | 0 | 25 | 25 | 0 | 25 | 25.06 | 40 | 39.3 | 30 | 29.835 | 200 | 79 | 78.9 | 21 | 21 | 62 | 61.8 | 38 | 37.9 | 6.775391 | 0 | 0 | 0 | 0.4 | 0.393 | 0.3 | 0.29835 | 0 | 0 | 0 | 0 | 0 | 0 | 0 | 0 | 0 | 0 | 0 | 0 | 0 | 0 | 0 | 0 | 0 | 0 | 0 | 0 | 0 | 0 | 0 | 0 | 0 | 0 | 0 | 0 | 0 | 80 | 78.6 | 60 | 59.67 | 0 | 0 | 0 | 0 | 0 | 0 | 0 | 0 | 0 | 0 | 0 | 0 | 0 | 0 | 0 | 0 | 0 | 0 | 0 | 0 | 0 | 0 | -10 | 0 | 0 | Off | 0 | 0 | 25.5 | 25 | 1 | 75 | 75 | 0 | 0 | 21 | 21 | 38 | 37.9 | 79 | 78.9 | 62 | 61.8 | 75 | 75 | 0 | 1.2 | 0 | 127487
150.59 | 5.7222 | 106.7754 | 0.0001 | 25 | 25 | 0 | 25 | 25.06 | 40 | 39.3 | 30 | 29.81 | 200 | 79 | 78.9 | 21 | 21 | 62 | 62 | 38 | 38 | 6.775391 | 0 | 0 | 0 | 0.4 | 0.393 | 0.3 | 0.2981 | 0 | 0 | 0 | 0 | 0 | 0 | 0 | 0 | 0 | 0 | 0 | 0 | 0 | 0 | 0 | 0 | 0 | 0 | 0 | 0 | 0 | 0 | 0 | 0 | 0 | 0 | 0 | 0 | 0 | 80 | 78.6 | 60 | 59.62 | 0 | 0 | 0 | 0 | 0 | 0 | 0 | 0 | 0 | 0 | 0 | 0 | 0 | 0 | 0 | 0 | 0 | 0 | 0 | 0 | 0 | 0 | -10 | 0 | 0 | Off | 0 | 0 | 25.5 | 24.9 | 1 | 75 | 75 | 0 | 0 | 21 | 21 | 38 | 38 | 79 | 78.9 | 62 | 62 | 75 | 75 | 0 | 0 | 0 | 127471
150.92 | 5.7222 | 106.7754 | 0.0003 | 25 | 25 | 0 | 25 | 25.08 | 40 | 39.315 | 30 | 29.81 | 200 | 79 | 79 | 21 | 21 | 62 | 62.1 | 38 | 38 | 6.775391 | 0 | 0 | 0 | 0.4 | 0.39315 | 0.3 | 0.2981 | 0 | 0 | 0 | 0 | 0 | 0 | 0 | 0 | 0 | 0 | 0 | 0 | 0 | 0 | 0 | 0 | 0 | 0 | 0 | 0 | 0 | 0 | 0 | 0 | 0 | 0 | 0 | 0 | 0 | 80 | 78.63 | 60 | 59.62 | 0 | 0 | 0 | 0 | 0 | 0 | 0 | 0 | 0 | 0 | 0 | 0 | 0 | 0 | 0 | 0 | 0 | 0 | 0 | 0 | 0 | 0 | -10 | 0 | 0 | Off | 0 | 0 | 25.5 | 24.9 | 1 | 75 | 75 | 0 | 0 | 21 | 21 | 38 | 38 | 79 | 79 | 62 | 62.1 | 75 | 75 | 0 | 0.4 | 0 | 127472
151.26 | 5.7222 | 106.7754 | 0.0004 | 25 | 25 | 0 | 25 | 25.06 | 40 | 39.29 | 30 | 29.85 | 200 | 79 | 78.9 | 21 | 21 | 62 | 62 | 38 | 38 | 6.775391 | 0 | 0 | 0 | 0.4 | 0.3929 | 0.3 | 0.2985 | 0 | 0 | 0 | 0 | 0 | 0 | 0 | 0 | 0 | 0 | 0 | 0 | 0 | 0 | 0 | 0 | 0 | 0 | 0 | 0 | 0 | 0 | 0 | 0 | 0 | 0 | 0 | 0 | 0 | 80 | 78.58 | 60 | 59.7 | 0 | 0 | 0 | 0 | 0 | 0 | 0 | 0 | 0 | 0 | 0 | 0 | 0 | 0 | 0 | 0 | 0 | 0 | 0 | 0 | 0 | 0 | -10 | 0 | 0 | Off | 0 | 0 | 25.5 | 24.9 | 1 | 75 | 75 | 0 | 0 | 21 | 21 | 38 | 38 | 79 | 78.9 | 62 | 62 | 75 | 75 | 0 | 0 | 0 | 127484
151.59 | 5.7222 | 106.7754 | 0.0005 | 25 | 25 | 0 | 25 | 25.07 | 40 | 39.275 | 30 | 29.79 | 200 | 79 | 78.9 | 21 | 21 | 62 | 62 | 38 | 38 | 6.775391 | 0 | 0 | 0 | 0.4 | 0.39275 | 0.3 | 0.2979 | 0 | 0 | 0 | 0 | 0 | 0 | 0 | 0 | 0 | 0 | 0 | 0 | 0 | 0 | 0 | 0 | 0 | 0 | 0 | 0 | 0 | 0 | 0 | 0 | 0 | 0 | 0 | 0 | 0 | 80 | 78.55 | 60 | 59.58 | 0 | 0 | 0 | 0 | 0 | 0 | 0 | 0 | 0 | 0 | 0 | 0 | 0 | 0 | 0 | 0 | 0 | 0 | 0 | 0 | 0 | 0 | -10 | 0 | 0 | Off | 0 | 0 | 25.5 | 24.9 | 1 | 75 | 75.1 | 0 | 0 | 21 | 21 | 38 | 38 | 79 | 78.9 | 62 | 62 | 75 | 75.1 | 0 | 0 | 0 | 127463
151.92 | 5.7222 | 106.7754 | 0.0005 | 25 | 25 | 0 | 25 | 25.07 | 40 | 39.295 | 30 | 29.825 | 200 | 79 | 79 | 21 | 21 | 62 | 62 | 38 | 38 | 6.775391 | 0 | 0 | 0 | 0.4 | 0.39295 | 0.3 | 0.29825 | 0 | 0 | 0 | 0 | 0 | 0 | 0 | 0 | 0 | 0 | 0 | 0 | 0 | 0 | 0 | 0 | 0 | 0 | 0 | 0 | 0 | 0 | 0 | 0 | 0 | 0 | 0 | 0 | 0 | 80 | 78.59 | 60 | 59.65 | 0 | 0 | 0 | 0 | 0 | 0 | 0 | 0 | 0 | 0 | 0 | 0 | 0 | 0 | 0 | 0 | 0 | 0 | 0 | 0 | 0 | 0 | -10 | 0 | 0 | Off | 0 | 0 | 25.5 | 25 | 1 | 75 | 75.1 | 0 | 0 | 21 | 21 | 38 | 38 | 79 | 79 | 62 | 62 | 75 | 75.1 | 0 | 0 | 0 | 127482
152.26 | 5.7222 | 106.7754 | 0.0005 | 25 | 25 | 0 | 25 | 25.06 | 40 | 39.295 | 30 | 29.79 | 200 | 79 | 79 | 21 | 21 | 62 | 62.1 | 38 | 38 | 6.775391 | 0 | 0 | 0 | 0.4 | 0.39295 | 0.3 | 0.2979 | 0 | 0 | 0 | 0 | 0 | 0 | 0 | 0 | 0 | 0 | 0 | 0 | 0 | 0 | 0 | 0 | 0 | 0 | 0 | 0 | 0 | 0 | 0 | 0 | 0 | 0 | 0 | 0 | 0 | 80 | 78.59 | 60 | 59.58 | 0 | 0 | 0 | 0 | 0 | 0 | 0 | 0 | 0 | 0 | 0 | 0 | 0 | 0 | 0 | 0 | 0 | 0 | 0 | 0 | 0 | 0 | -10 | 0 | 0 | Off | 0 | 0 | 25.5 | 25 | 1 | 75 | 75 | 0 | 0 | 21 | 21 | 38 | 38 | 79 | 79 | 62 | 62.1 | 75 | 75 | 0 | 0 | 0 | 127459
152.59 | 5.7222 | 106.7754 | 0.0005 | 25 | 25 | 0 | 25 | 25.06 | 40 | 39.305 | 30 | 29.82 | 200 | 79 | 79 | 21 | 21 | 62 | 61.8 | 38 | 38 | 6.775391 | 0 | 0 | 0 | 0.4 | 0.39305 | 0.3 | 0.2982 | 0 | 0 | 0 | 0 | 0 | 0 | 0 | 0 | 0 | 0 | 0 | 0 | 0 | 0 | 0 | 0 | 0 | 0 | 0 | 0 | 0 | 0 | 0 | 0 | 0 | 0 | 0 | 0 | 0 | 80 | 78.61 | 60 | 59.64 | 0 | 0 | 0 | 0 | 0 | 0 | 0 | 0 | 0 | 0 | 0 | 0 | 0 | 0 | 0 | 0 | 0 | 0 | 0 | 0 | 0 | 0 | -10 | 0 | 0 | Off | 0 | 0 | 25.5 | 24.9 | 1 | 75 | 75 | 0 | 0 | 21 | 21 | 38 | 38 | 79 | 79 | 62 | 61.8 | 75 | 75 | 0 | 2.3 | 0 | 127480
152.92 | 5.7222 | 106.7754 | 0.0004 | 25 | 25 | 0 | 25 | 25.07 | 40 | 39.305 | 30 | 29.81 | 200 | 79 | 79 | 21 | 21 | 62 | 62.1 | 38 | 38 | 6.775391 | 0 | 0 | 0 | 0.4 | 0.39305 | 0.3 | 0.2981 | 0 | 0 | 0 | 0 | 0 | 0 | 0 | 0 | 0 | 0 | 0 | 0 | 0 | 0 | 0 | 0 | 0 | 0 | 0 | 0 | 0 | 0 | 0 | 0 | 0 | 0 | 0 | 0 | 0 | 80 | 78.61 | 60 | 59.62 | 0 | 0 | 0 | 0 | 0 | 0 | 0 | 0 | 0 | 0 | 0 | 0 | 0 | 0 | 0 | 0 | 0 | 0 | 0 | 0 | 0 | 0 | -10 | 0 | 0 | Off | 73901.7 | 0 | 25.5 | 25 | 1 | 75 | 74.9 | 0 | 0 | 21 | 21 | 38 | 38 | 79 | 79 | 62 | 62.1 | 75 | 74.9 | 0 | 0 | 0 | 127466
153.26 | 5.7222 | 106.7754 | 0.0003 | 25 | 25 | 0 | 25 | 25.05 | 40 | 39.315 | 30 | 29.795 | 200 | 79 | 79 | 21 | 21 | 62 | 62 | 38 | 38 | 6.775391 | 0 | 0 | 0 | 0.4 | 0.39315 | 0.3 | 0.29795 | 0 | 0 | 0 | 0 | 0 | 0 | 0 | 0 | 0 | 0 | 0 | 0 | 0 | 0 | 0 | 0 | 0 | 0 | 0 | 0 | 0 | 0 | 0 | 0 | 0 | 0 | 0 | 0 | 0 | 80 | 78.63 | 60 | 59.59 | 0 | 0 | 0 | 0 | 0 | 0 | 0 | 0 | 0 | 0 | 0 | 0 | 0 | 0 | 0 | 0 | 0 | 0 | 0 | 0 | 0 | 0 | -10 | 0 | 0 | Off | 0 | 0 | 25.5 | 24.8 | 1 | 75 | 75 | 0 | 0 | 21 | 21 | 38 | 38 | 79 | 79 | 62 | 62 | 75 | 75 | 0 | 0 | 0 | 127467
153.59 | 5.7223 | 106.7773 | 0.0002 | 25 | 25 | 0 | 25 | 25.06 | 40 | 39.305 | 25 | 29.845 | 200 | 79 | 79 | 21 | 21 | 52.5 | 62 | 47.5 | 38 | 6.777257 | 0 | 0 | 0 | 0.4 | 0.39305 | 0.25 | 0.29845 | 0 | 0 | 0 | 0 | 0 | 0 | 0 | 0 | 0 | 0 | 0 | 0 | 0 | 0 | 0 | 0 | 0 | 0 | 0 | 0 | 0 | 0 | 0 | 0 | 0 | 0 | 0 | 0 | 0 | 80 | 78.61 | 50 | 59.69 | 0 | 0 | 0 | 0 | 0 | 0 | 0 | 0 | 0 | 0 | 0 | 0 | 0 | 0 | 0 | 0 | 0 | 0 | 0 | 0 | 0 | 0 | -10 | 0 | 0 | Off | 0 | 0 | 25.5 | 24.9 | 1 | 75 | 75.1 | 0 | 0 | 21 | 21 | 47.5 | 38 | 79 | 79 | 52.5 | 62 | 75 | 75.1 | 0 | 0 | 0 | 127485
153.93 | 5.7223 | 106.7773 | 0.0003 | 25 | 25 | 0 | 25 | 25.07 | 40 | 39.335 | 25 | 29.705 | 200 | 79 | 79 | 21 | 21 | 52.5 | 52.5 | 47.5 | 47.5 | 6.777257 | 0 | 0 | 0 | 0.4 | 0.39335 | 0.25 | 0.29705 | 0 | 0 | 0 | 0 | 0 | 0 | 0 | 0 | 0 | 0 | 0 | 0 | 0 | 0 | 0 | 0 | 0 | 0 | 0 | 0 | 0 | 0 | 0 | 0 | 0 | 0 | 0 | 0 | 0 | 80 | 78.67 | 50 | 59.41 | 0 | 0 | 0 | 0 | 0 | 0 | 0 | 0 | 0 | 0 | 0 | 0 | 0 | 0 | 0 | 0 | 0 | 0 | 0 | 0 | 0 | 0 | -10 | 0 | 0 | Off | 0 | 0 | 25.5 | 24.8 | 1 | 75 | 75 | 0 | 0 | 21 | 21 | 47.5 | 47.5 | 79 | 79 | 52.5 | 52.5 | 75 | 75 | 0 | 0 | 0 | 127292
154.26 | 5.7223 | 106.7773 | 0.0003 | 25 | 25 | 0 | 25 | 25.06 | 40 | 39.305 | 25 | 25.48 | 200 | 79 | 79 | 21 | 21 | 52.5 | 52.5 | 47.5 | 47.6 | 6.777257 | 0 | 0 | 0 | 0.4 | 0.39305 | 0.25 | 0.2548 | 0 | 0 | 0 | 0 | 0 | 0 | 0 | 0 | 0 | 0 | 0 | 0 | 0 | 0 | 0 | 0 | 0 | 0 | 0 | 0 | 0 | 0 | 0 | 0 | 0 | 0 | 0 | 0 | 0 | 80 | 78.61 | 50 | 50.96 | 0 | 0 | 0 | 0 | 0 | 0 | 0 | 0 | 0 | 0 | 0 | 0 | 0 | 0 | 0 | 0 | 0 | 0 | 0 | 0 | 0 | 0 | -10 | 0 | 0 | Off | 0 | 0 | 25.5 | 25 | 1 | 75 | 75.1 | 0 | 0 | 21 | 21 | 47.5 | 47.6 | 79 | 79 | 52.5 | 52.5 | 75 | 75.1 | 0 | 0 | 0 | 124747
154.59 | 5.7223 | 106.7773 | 0.0004 | 25 | 25 | 0 | 25 | 25.06 | 40 | 39.28 | 25 | 25.09 | 200 | 79.1 | 79 | 20.9 | 21 | 52.5 | 52.4 | 47.5 | 47.5 | 6.777257 | 0 | 0 | 0 | 0.4 | 0.3928 | 0.25 | 0.2509 | 0 | 0 | 0 | 0 | 0 | 0 | 0 | 0 | 0 | 0 | 0 | 0 | 0 | 0 | 0 | 0 | 0 | 0 | 0 | 0 | 0 | 0 | 0 | 0 | 0 | 0 | 0 | 0 | 0 | 80 | 78.56 | 50 | 50.18 | 0 | 0 | 0 | 0 | 0 | 0 | 0 | 0 | 0 | 0 | 0 | 0 | 0 | 0 | 0 | 0 | 0 | 0 | 0 | 0 | 0 | 0 | -10 | 0 | 0 | Off | 0 | 0 | 25.5 | 24.9 | 1 | 75 | 75 | 0 | 0 | 20.9 | 21 | 47.5 | 47.5 | 79.1 | 79 | 52.5 | 52.4 | 75 | 75 | 0 | 0.1 | 0 | 124502
154.93 | 5.7211 | 106.7549 | -0.0004 | 25 | 25 | 0 | 25 | 25.05 | 40 | 39.26 | 25 | 24.99 | 200 | 79 | 78.9 | 21 | 21 | 52.5 | 52.5 | 47.5 | 47.5 | 6.754866 | 0 | 0 | 0 | 0.4 | 0.3926 | 0.25 | 0.2499 | 0 | 0 | 0 | 0 | 0 | 0 | 0 | 0 | 0 | 0 | 0 | 0 | 0 | 0 | 0 | 0 | 0 | 0 | 0 | 0 | 0 | 0 | 0 | 0 | 0 | 0 | 0 | 0 | 0 | 80 | 78.52 | 50 | 49.98 | 0 | 0 | 0 | 0 | 0 | 0 | 0 | 0 | 0 | 0 | 0 | 0 | 0 | 0 | 0 | 0 | 0 | 0 | 0 | 0 | 0 | 0 | -10 | 0 | 0 | Off | 0 | 0 | 25.5 | 24.9 | 1 | 75 | 75 | 0 | 0 | 21 | 21 | 47.5 | 47.5 | 79 | 78.9 | 52.5 | 52.5 | 75 | 75 | 0 | 0 | 0 | 124426
155.26 | 5.7195 | 106.725 | -0.0032 | 25 | 25 | 0 | 25 | 25.07 | 40 | 39.315 | 25 | 24.955 | 200 | 79 | 79 | 21 | 21 | 52.5 | 52.5 | 47.5 | 47.5 | 6.72501 | 0 | 0 | 0 | 0.4 | 0.39315 | 0.25 | 0.24955 | 0 | 0 | 0 | 0 | 0 | 0 | 0 | 0 | 0 | 0 | 0 | 0 | 0 | 0 | 0 | 0 | 0 | 0 | 0 | 0 | 0 | 0 | 0 | 0 | 0 | 0 | 0 | 0 | 0 | 80 | 78.63 | 50 | 49.91 | 0 | 0 | 0 | 0 | 0 | 0 | 0 | 0 | 0 | 0 | 0 | 0 | 0 | 0 | 0 | 0 | 0 | 0 | 0 | 0 | 0 | 0 | -10 | 0 | 0 | Off | 73412.9 | 0 | 25.5 | 25 | 1 | 75 | 75 | 0 | 0 | 21 | 21 | 47.5 | 47.5 | 79 | 79 | 52.5 | 52.5 | 75 | 75 | 0 | 0 | 0 | 124418
155.6 | 5.718 | 106.697 | -0.0076 | 25 | 25 | 0 | 25 | 25.05 | 40 | 39.305 | 25 | 24.99 | 200 | 79.1 | 79 | 20.9 | 21 | 52.5 | 52.5 | 47.5 | 47.5 | 6.69702 | 0 | 0 | 0 | 0.4 | 0.39305 | 0.25 | 0.2499 | 0 | 0 | 0 | 0 | 0 | 0 | 0 | 0 | 0 | 0 | 0 | 0 | 0 | 0 | 0 | 0 | 0 | 0 | 0 | 0 | 0 | 0 | 0 | 0 | 0 | 0 | 0 | 0 | 0 | 80 | 78.61 | 50 | 49.98 | 0 | 0 | 0 | 0 | 0 | 0 | 0 | 0 | 0 | 0 | 0 | 0 | 0 | 0 | 0 | 0 | 0 | 0 | 0 | 0 | 0 | 0 | -10 | 0 | 0 | Off | 72613 | 0 | 25.5 | 25 | 1 | 75 | 75 | 0 | 0 | 20.9 | 21 | 47.5 | 47.5 | 79.1 | 79 | 52.5 | 52.5 | 75 | 75 | 0 | 0 | 0 | 124434
155.93 | 5.7172 | 106.6821 | -0.0131 | 25 | 25 | 0 | 25 | 25.06 | 40 | 39.33 | 25 | 25.03 | 200 | 79.1 | 79.1 | 20.9 | 20.9 | 52.5 | 52.2 | 47.5 | 47.5 | 6.682092 | 0 | 0 | 0 | 0.4 | 0.3933 | 0.25 | 0.2503 | 0 | 0 | 0 | 0 | 0 | 0 | 0 | 0 | 0 | 0 | 0 | 0 | 0 | 0 | 0 | 0 | 0 | 0 | 0 | 0 | 0 | 0 | 0 | 0 | 0 | 0 | 0 | 0 | 0 | 80 | 78.66 | 50 | 50.06 | 0 | 0 | 0 | 0 | 0 | 0 | 0 | 0 | 0 | 0 | 0 | 0 | 0 | 0 | 0 | 0 | 0 | 0 | 0 | 0 | 0 | 0 | -10 | 0 | 0 | Off | 120554.8 | 0 | 25.5 | 24.9 | 1 | 75 | 75 | 0 | 0 | 20.9 | 20.9 | 47.5 | 47.5 | 79.1 | 79.1 | 52.5 | 52.2 | 75 | 75 | 0 | 0.5 | 0 | 124463
156.26 | 5.7169 | 106.6765 | -0.0181 | 25 | 25 | 0 | 25 | 25.07 | 40 | 39.36 | 25 | 24.99 | 200 | 79.1 | 79.2 | 20.9 | 20.9 | 52.5 | 52.4 | 47.5 | 47.5 | 6.676494 | 0 | 0 | 0 | 0.4 | 0.3936 | 0.25 | 0.2499 | 0 | 0 | 0 | 0 | 0 | 0 | 0 | 0 | 0 | 0 | 0 | 0 | 0 | 0 | 0 | 0 | 0 | 0 | 0 | 0 | 0 | 0 | 0 | 0 | 0 | 0 | 0 | 0 | 0 | 80 | 78.72 | 50 | 49.98 | 0 | 0 | 0 | 0 | 0 | 0 | 0 | 0 | 0 | 0 | 0 | 0 | 0 | 0 | 0 | 0 | 0 | 0 | 0 | 0 | 0 | 0 | -10 | 0 | 0 | Off | 103264.4 | 0 | 25.5 | 24.8 | 1 | 75 | 75 | 0 | 0 | 20.9 | 20.9 | 47.5 | 47.5 | 79.1 | 79.2 | 52.5 | 52.4 | 75 | 75 | 0 | 0 | 0 | 124437
156.6 | 5.7168 | 106.6746 | -0.0224 | 25 | 25 | 0 | 25 | 25.07 | 40 | 39.39 | 25 | 24.955 | 200 | 79 | 79 | 21 | 21 | 52.5 | 52.6 | 47.5 | 47.5 | 6.674628 | 0 | 0 | 0 | 0.4 | 0.3939 | 0.25 | 0.24955 | 0 | 0 | 0 | 0 | 0 | 0 | 0 | 0 | 0 | 0 | 0 | 0 | 0 | 0 | 0 | 0 | 0 | 0 | 0 | 0 | 0 | 0 | 0 | 0 | 0 | 0 | 0 | 0 | 0 | 80 | 78.78 | 50 | 49.91 | 0 | 0 | 0 | 0 | 0 | 0 | 0 | 0 | 0 | 0 | 0 | 0 | 0 | 0 | 0 | 0 | 0 | 0 | 0 | 0 | 0 | 0 | -10 | 0 | 0 | Off | 85091.3 | 0 | 25.5 | 24.8 | 1 | 75 | 75.1 | 0 | 0 | 21 | 21 | 47.5 | 47.5 | 79 | 79 | 52.5 | 52.6 | 75 | 75.1 | 0 | 0 | 0 | 124416
156.93 | 5.7169 | 106.6765 | -0.0258 | 25 | 25 | 0 | 25 | 25.06 | 40 | 39.365 | 25 | 24.99 | 200 | 79 | 78.9 | 21 | 21 | 52.5 | 52.5 | 47.5 | 47.5 | 6.676494 | 0 | 0 | 0 | 0.4 | 0.39365 | 0.25 | 0.2499 | 0 | 0 | 0 | 0 | 0 | 0 | 0 | 0 | 0 | 0 | 0 | 0 | 0 | 0 | 0 | 0 | 0 | 0 | 0 | 0 | 0 | 0 | 0 | 0 | 0 | 0 | 0 | 0 | 0 | 80 | 78.73 | 50 | 49.98 | 0 | 0 | 0 | 0 | 0 | 0 | 0 | 0 | 0 | 0 | 0 | 0 | 0 | 0 | 0 | 0 | 0 | 0 | 0 | 0 | 0 | 0 | -10 | 0 | 0 | Off | 72326.8 | 0 | 25.5 | 24.9 | 1 | 75 | 75 | 0 | 0 | 21 | 21 | 47.5 | 47.5 | 79 | 78.9 | 52.5 | 52.5 | 75 | 75 | 0 | 0 | 0 | 124447
157.27 | 5.717 | 106.6784 | -0.0278 | 25 | 25 | 0 | 25 | 25.06 | 40 | 39.3 | 25 | 25.03 | 200 | 79 | 78.9 | 21 | 21 | 52.5 | 52.5 | 47.5 | 47.5 | 6.67836 | 0 | 0 | 0 | 0.4 | 0.393 | 0.25 | 0.2503 | 0 | 0 | 0 | 0 | 0 | 0 | 0 | 0 | 0 | 0 | 0 | 0 | 0 | 0 | 0 | 0 | 0 | 0 | 0 | 0 | 0 | 0 | 0 | 0 | 0 | 0 | 0 | 0 | 0 | 80 | 78.6 | 50 | 50.06 | 0 | 0 | 0 | 0 | 0 | 0 | 0 | 0 | 0 | 0 | 0 | 0 | 0 | 0 | 0 | 0 | 0 | 0 | 0 | 0 | 0 | 0 | -10 | 0 | 0 | Off | 60232.6 | 0 | 25.5 | 24.9 | 1 | 75 | 74.9 | 0 | 0 | 21 | 21 | 47.5 | 47.5 | 79 | 78.9 | 52.5 | 52.5 | 75 | 74.9 | 0 | 0 | 0 | 124462
157.6 | 5.7172 | 106.6821 | -0.0287 | 25 | 25 | 0 | 25 | 25.06 | 40 | 39.275 | 25 | 25.005 | 200 | 79 | 79 | 21 | 21 | 52.5 | 52.5 | 47.5 | 47.5 | 6.682092 | 0 | 0 | 0 | 0.4 | 0.39275 | 0.25 | 0.25005 | 0 | 0 | 0 | 0 | 0 | 0 | 0 | 0 | 0 | 0 | 0 | 0 | 0 | 0 | 0 | 0 | 0 | 0 | 0 | 0 | 0 | 0 | 0 | 0 | 0 | 0 | 0 | 0 | 0 | 80 | 78.55 | 50 | 50.01 | 0 | 0 | 0 | 0 | 0 | 0 | 0 | 0 | 0 | 0 | 0 | 0 | 0 | 0 | 0 | 0 | 0 | 0 | 0 | 0 | 0 | 0 | -10 | 0 | 0 | Off | 60052.5 | 0 | 25.5 | 25 | 1 | 75 | 74.9 | 0 | 0 | 21 | 21 | 47.5 | 47.5 | 79 | 79 | 52.5 | 52.5 | 75 | 74.9 | 0 | 0 | 0 | 124447
157.94 | 5.7173 | 106.684 | -0.0284 | 25 | 25 | 0 | 25 | 25.05 | 40 | 39.285 | 25 | 24.965 | 200 | 79.1 | 79.1 | 20.9 | 20.9 | 52.5 | 52.5 | 47.5 | 47.5 | 6.683958 | 0 | 0 | 0 | 0.4 | 0.39285 | 0.25 | 0.24965 | 0 | 0 | 0 | 0 | 0 | 0 | 0 | 0 | 0 | 0 | 0 | 0 | 0 | 0 | 0 | 0 | 0 | 0 | 0 | 0 | 0 | 0 | 0 | 0 | 0 | 0 | 0 | 0 | 0 | 80 | 78.57 | 50 | 49.93 | 0 | 0 | 0 | 0 | 0 | 0 | 0 | 0 | 0 | 0 | 0 | 0 | 0 | 0 | 0 | 0 | 0 | 0 | 0 | 0 | 0 | 0 | -10 | 0 | 0 | Off | 59952.5 | 0 | 25.5 | 25 | 1 | 75 | 74.9 | 0 | 0 | 20.9 | 20.9 | 47.5 | 47.5 | 79.1 | 79.1 | 52.5 | 52.5 | 75 | 74.9 | 0 | 0 | 0 | 124408
158.27 | 5.7175 | 106.6877 | -0.027 | 25 | 25 | 0 | 25 | 25.07 | 40 | 39.315 | 25 | 24.98 | 200 | 79 | 79 | 21 | 21 | 52.5 | 52.5 | 47.5 | 47.5 | 6.68769 | 0 | 0 | 0 | 0.4 | 0.39315 | 0.25 | 0.2498 | 0 | 0 | 0 | 0 | 0 | 0 | 0 | 0 | 0 | 0 | 0 | 0 | 0 | 0 | 0 | 0 | 0 | 0 | 0 | 0 | 0 | 0 | 0 | 0 | 0 | 0 | 0 | 0 | 0 | 80 | 78.63 | 50 | 49.96 | 0 | 0 | 0 | 0 | 0 | 0 | 0 | 0 | 0 | 0 | 0 | 0 | 0 | 0 | 0 | 0 | 0 | 0 | 0 | 0 | 0 | 0 | -10 | 0 | 0 | Off | 59908.7 | 0 | 25.5 | 24.8 | 1 | 75 | 75 | 0 | 0 | 21 | 21 | 47.5 | 47.5 | 79 | 79 | 52.5 | 52.5 | 75 | 75 | 0 | 0 | 0 | 124441
158.6 | 5.7176 | 106.6896 | -0.0246 | 25 | 25 | 0 | 25 | 25.07 | 40 | 39.375 | 25 | 25.005 | 200 | 79 | 79 | 21 | 21 | 52.5 | 52.5 | 47.5 | 47.5 | 6.689556 | 0 | 0 | 0 | 0.4 | 0.39375 | 0.25 | 0.25005 | 0 | 0 | 0 | 0 | 0 | 0 | 0 | 0 | 0 | 0 | 0 | 0 | 0 | 0 | 0 | 0 | 0 | 0 | 0 | 0 | 0 | 0 | 0 | 0 | 0 | 0 | 0 | 0 | 0 | 80 | 78.75 | 50 | 50.01 | 0 | 0 | 0 | 0 | 0 | 0 | 0 | 0 | 0 | 0 | 0 | 0 | 0 | 0 | 0 | 0 | 0 | 0 | 0 | 0 | 0 | 0 | -10 | 0 | 0 | Off | 59859.1 | 0 | 25.5 | 24.9 | 1 | 75 | 75 | 0 | 0 | 21 | 21 | 47.5 | 47.5 | 79 | 79 | 52.5 | 52.5 | 75 | 75 | 0 | 0 | 0 | 124462
158.94 | 5.7176 | 106.6896 | -0.0209 | 25 | 25 | 0 | 25 | 25.05 | 40 | 39.385 | 25 | 25.035 | 200 | 79.1 | 79.1 | 20.9 | 20.9 | 52.5 | 52.5 | 47.5 | 47.5 | 6.689556 | 0 | 0 | 0 | 0.4 | 0.39385 | 0.25 | 0.25035 | 0 | 0 | 0 | 0 | 0 | 0 | 0 | 0 | 0 | 0 | 0 | 0 | 0 | 0 | 0 | 0 | 0 | 0 | 0 | 0 | 0 | 0 | 0 | 0 | 0 | 0 | 0 | 0 | 0 | 80 | 78.77 | 50 | 50.07 | 0 | 0 | 0 | 0 | 0 | 0 | 0 | 0 | 0 | 0 | 0 | 0 | 0 | 0 | 0 | 0 | 0 | 0 | 0 | 0 | 0 | 0 | -10 | 0 | 0 | Off | 59761.4 | 0 | 25.5 | 25 | 1 | 75 | 75.1 | 0 | 0 | 20.9 | 20.9 | 47.5 | 47.5 | 79.1 | 79.1 | 52.5 | 52.5 | 75 | 75.1 | 0 | 0 | 0 | 124465
159.27 | 5.7177 | 106.6914 | -0.0164 | 25 | 25 | 0 | 25 | 25.06 | 40 | 39.27 | 25 | 24.98 | 200 | 79.1 | 79.2 | 20.9 | 20.9 | 52.5 | 52.6 | 47.5 | 47.5 | 6.691422 | 0 | 0 | 0 | 0.4 | 0.3927 | 0.25 | 0.2498 | 0 | 0 | 0 | 0 | 0 | 0 | 0 | 0 | 0 | 0 | 0 | 0 | 0 | 0 | 0 | 0 | 0 | 0 | 0 | 0 | 0 | 0 | 0 | 0 | 0 | 0 | 0 | 0 | 0 | 80 | 78.54 | 50 | 49.96 | 0 | 0 | 0 | 0 | 0 | 0 | 0 | 0 | 0 | 0 | 0 | 0 | 0 | 0 | 0 | 0 | 0 | 0 | 0 | 0 | 0 | 0 | -10 | 0 | 0 | Off | 59722.5 | 0 | 25.5 | 24.9 | 1 | 75 | 75.1 | 0 | 0 | 20.9 | 20.9 | 47.5 | 47.5 | 79.1 | 79.2 | 52.5 | 52.6 | 75 | 75.1 | 0 | 0 | 0 | 124411
159.61 | 5.7177 | 106.6914 | -0.011 | 25 | 25 | 0 | 25 | 25.07 | 40 | 39.365 | 25 | 24.945 | 200 | 79.1 | 79 | 20.9 | 20.9 | 52.5 | 52.5 | 47.5 | 47.5 | 6.691422 | 0 | 0 | 0 | 0.4 | 0.39365 | 0.25 | 0.24945 | 0 | 0 | 0 | 0 | 0 | 0 | 0 | 0 | 0 | 0 | 0 | 0 | 0 | 0 | 0 | 0 | 0 | 0 | 0 | 0 | 0 | 0 | 0 | 0 | 0 | 0 | 0 | 0 | 0 | 80 | 78.73 | 50 | 49.89 | 0 | 0 | 0 | 0 | 0 | 0 | 0 | 0 | 0 | 0 | 0 | 0 | 0 | 0 | 0 | 0 | 0 | 0 | 0 | 0 | 0 | 0 | -10 | 0 | 0 | Off | 59675.4 | 0 | 25.5 | 25 | 1 | 75 | 75 | 0 | 0 | 20.9 | 20.9 | 47.5 | 47.5 | 79.1 | 79 | 52.5 | 52.5 | 75 | 75 | 0 | 0 | 0 | 124430
159.94 | 5.7178 | 106.6933 | -0.005 | 25 | 25 | 0 | 25 | 25.07 | 40 | 39.39 | 25 | 25 | 200 | 79.1 | 79.1 | 20.9 | 20.9 | 52.5 | 52.5 | 47.5 | 47.5 | 6.693288 | 0 | 0 | 0 | 0.4 | 0.3939 | 0.25 | 0.25 | 0 | 0 | 0 | 0 | 0 | 0 | 0 | 0 | 0 | 0 | 0 | 0 | 0 | 0 | 0 | 0 | 0 | 0 | 0 | 0 | 0 | 0 | 0 | 0 | 0 | 0 | 0 | 0 | 0 | 80 | 78.78 | 50 | 50 | 0 | 0 | 0 | 0 | 0 | 0 | 0 | 0 | 0 | 0 | 0 | 0 | 0 | 0 | 0 | 0 | 0 | 0 | 0 | 0 | 0 | 0 | -10 | 0 | 0 | Off | 59654.4 | 0 | 25.5 | 25 | 1 | 75 | 74.9 | 0 | 0 | 20.9 | 20.9 | 47.5 | 47.5 | 79.1 | 79.1 | 52.5 | 52.5 | 75 | 74.9 | 0 | 0 | 0 | 124455
160.28 | 5.7179 | 106.6952 | 0.0002 | 25 | 25 | 0 | 25 | 25.07 | 40 | 39.355 | 25 | 25.035 | 200 | 79.1 | 79.1 | 20.9 | 20.9 | 52.5 | 52.4 | 47.5 | 47.5 | 6.695154 | 0 | 0 | 0 | 0.4 | 0.39355 | 0.25 | 0.25035 | 0 | 0 | 0 | 0 | 0 | 0 | 0 | 0 | 0 | 0 | 0 | 0 | 0 | 0 | 0 | 0 | 0 | 0 | 0 | 0 | 0 | 0 | 0 | 0 | 0 | 0 | 0 | 0 | 0 | 80 | 78.71 | 50 | 50.07 | 0 | 0 | 0 | 0 | 0 | 0 | 0 | 0 | 0 | 0 | 0 | 0 | 0 | 0 | 0 | 0 | 0 | 0 | 0 | 0 | 0 | 0 | -10 | 0 | 0 | Off | 59641 | 0 | 25.5 | 24.9 | 1 | 75 | 75.1 | 0 | 0 | 20.9 | 20.9 | 47.5 | 47.5 | 79.1 | 79.1 | 52.5 | 52.4 | 75 | 75.1 | 0 | 0.5 | 0 | 124464
160.61 | 5.7179 | 106.6952 | 0.0034 | 25 | 25 | 0 | 25 | 25.06 | 40 | 39.345 | 25 | 24.955 | 200 | 79 | 79 | 21 | 21 | 52.5 | 52.5 | 47.5 | 47.5 | 6.695154 | 0 | 0 | 0 | 0.4 | 0.39345 | 0.25 | 0.24955 | 0 | 0 | 0 | 0 | 0 | 0 | 0 | 0 | 0 | 0 | 0 | 0 | 0 | 0 | 0 | 0 | 0 | 0 | 0 | 0 | 0 | 0 | 0 | 0 | 0 | 0 | 0 | 0 | 0 | 80 | 78.69 | 50 | 49.91 | 0 | 0 | 0 | 0 | 0 | 0 | 0 | 0 | 0 | 0 | 0 | 0 | 0 | 0 | 0 | 0 | 0 | 0 | 0 | 0 | 0 | 0 | -10 | 0 | 0 | Off | 59617.4 | 0 | 25.5 | 24.9 | 1 | 75 | 75 | 0 | 0 | 21 | 21 | 47.5 | 47.5 | 79 | 79 | 52.5 | 52.5 | 75 | 75 | 0 | 0 | 0 | 124415
160.94 | 5.718 | 106.697 | 0.0048 | 25 | 25 | 0 | 25 | 25.06 | 40 | 39.355 | 25 | 24.935 | 200 | 79 | 79 | 21 | 21 | 52.5 | 52.5 | 47.5 | 47.5 | 6.69702 | 0 | 0 | 0 | 0.4 | 0.39355 | 0.25 | 0.24935 | 0 | 0 | 0 | 0 | 0 | 0 | 0 | 0 | 0 | 0 | 0 | 0 | 0 | 0 | 0 | 0 | 0 | 0 | 0 | 0 | 0 | 0 | 0 | 0 | 0 | 0 | 0 | 0 | 0 | 80 | 78.71 | 50 | 49.87 | 0 | 0 | 0 | 0 | 0 | 0 | 0 | 0 | 0 | 0 | 0 | 0 | 0 | 0 | 0 | 0 | 0 | 0 | 0 | 0 | 0 | 0 | -10 | 0 | 0 | Off | 59612.1 | 0 | 25.5 | 24.9 | 1 | 75 | 75 | 0 | 0 | 21 | 21 | 47.5 | 47.5 | 79 | 79 | 52.5 | 52.5 | 75 | 75 | 0 | 0 | 0 | 124403
161.28 | 5.718 | 106.697 | 0.0051 | 25 | 25 | 0 | 25 | 25.06 | 40 | 39.31 | 25 | 25.005 | 200 | 79 | 79 | 21 | 21 | 52.5 | 52.5 | 47.5 | 47.5 | 6.69702 | 0 | 0 | 0 | 0.4 | 0.3931 | 0.25 | 0.25005 | 0 | 0 | 0 | 0 | 0 | 0 | 0 | 0 | 0 | 0 | 0 | 0 | 0 | 0 | 0 | 0 | 0 | 0 | 0 | 0 | 0 | 0 | 0 | 0 | 0 | 0 | 0 | 0 | 0 | 80 | 78.62 | 50 | 50.01 | 0 | 0 | 0 | 0 | 0 | 0 | 0 | 0 | 0 | 0 | 0 | 0 | 0 | 0 | 0 | 0 | 0 | 0 | 0 | 0 | 0 | 0 | -10 | 0 | 0 | Off | 59590.8 | 0 | 25.5 | 25 | 1 | 75 | 75 | 0 | 0 | 21 | 21 | 47.5 | 47.5 | 79 | 79 | 52.5 | 52.5 | 75 | 75 | 0 | 0 | 0 | 124446
161.61 | 5.7181 | 106.6989 | 0.0049 | 25 | 25 | 0 | 25 | 25.08 | 40 | 39.29 | 25 | 25.03 | 200 | 79 | 79 | 21 | 21 | 52.5 | 52.1 | 47.5 | 47.5 | 6.698886 | 0 | 0 | 0 | 0.4 | 0.3929 | 0.25 | 0.2503 | 0 | 0 | 0 | 0 | 0 | 0 | 0 | 0 | 0 | 0 | 0 | 0 | 0 | 0 | 0 | 0 | 0 | 0 | 0 | 0 | 0 | 0 | 0 | 0 | 0 | 0 | 0 | 0 | 0 | 80 | 78.58 | 50 | 50.06 | 0 | 0 | 0 | 0 | 0 | 0 | 0 | 0 | 0 | 0 | 0 | 0 | 0 | 0 | 0 | 0 | 0 | 0 | 0 | 0 | 0 | 0 | -10 | 0 | 0 | Off | 59576.1 | 0 | 25.5 | 24.9 | 1 | 75 | 75 | 0 | 0 | 21 | 21 | 47.5 | 47.5 | 79 | 79 | 52.5 | 52.1 | 75 | 75 | 0 | 2.2 | 0 | 124464
161.95 | 5.7181 | 106.6989 | 0.0044 | 25 | 25 | 0 | 25 | 25.07 | 40 | 39.3 | 25 | 24.995 | 200 | 79 | 79 | 21 | 21 | 52.5 | 52.5 | 47.5 | 47.5 | 6.698886 | 0 | 0 | 0 | 0.4 | 0.393 | 0.25 | 0.24995 | 0 | 0 | 0 | 0 | 0 | 0 | 0 | 0 | 0 | 0 | 0 | 0 | 0 | 0 | 0 | 0 | 0 | 0 | 0 | 0 | 0 | 0 | 0 | 0 | 0 | 0 | 0 | 0 | 0 | 80 | 78.6 | 50 | 49.99 | 0 | 0 | 0 | 0 | 0 | 0 | 0 | 0 | 0 | 0 | 0 | 0 | 0 | 0 | 0 | 0 | 0 | 0 | 0 | 0 | 0 | 0 | -10 | 0 | 0 | Off | 59564.4 | 0 | 25.5 | 25.1 | 1 | 75 | 75 | 0 | 0 | 21 | 21 | 47.5 | 47.5 | 79 | 79 | 52.5 | 52.5 | 75 | 75 | 0 | 0 | 0 | 124424
162.28 | 5.7182 | 106.7008 | 0.004 | 25 | 25 | 0 | 25 | 25.07 | 40 | 39.305 | 25 | 24.935 | 200 | 79 | 79.1 | 21 | 21 | 52.5 | 52.5 | 47.5 | 47.5 | 6.700752 | 0 | 0 | 0 | 0.4 | 0.39305 | 0.25 | 0.24935 | 0 | 0 | 0 | 0 | 0 | 0 | 0 | 0 | 0 | 0 | 0 | 0 | 0 | 0 | 0 | 0 | 0 | 0 | 0 | 0 | 0 | 0 | 0 | 0 | 0 | 0 | 0 | 0 | 0 | 80 | 78.61 | 50 | 49.87 | 0 | 0 | 0 | 0 | 0 | 0 | 0 | 0 | 0 | 0 | 0 | 0 | 0 | 0 | 0 | 0 | 0 | 0 | 0 | 0 | 0 | 0 | -10 | 0 | 0 | Off | 59550.6 | 0 | 25.5 | 24.9 | 1 | 75 | 75 | 0 | 0 | 21 | 21 | 47.5 | 47.5 | 79 | 79.1 | 52.5 | 52.5 | 75 | 75 | 0 | 0 | 0 | 124410
162.61 | 5.7182 | 106.7008 | 0.0036 | 25 | 25 | 0 | 25 | 25.07 | 40 | 39.32 | 25 | 24.96 | 200 | 79.1 | 79.1 | 20.9 | 20.9 | 52.5 | 52.5 | 47.5 | 47.5 | 6.700752 | 0 | 0 | 0 | 0.4 | 0.3932 | 0.25 | 0.2496 | 0 | 0 | 0 | 0 | 0 | 0 | 0 | 0 | 0 | 0 | 0 | 0 | 0 | 0 | 0 | 0 | 0 | 0 | 0 | 0 | 0 | 0 | 0 | 0 | 0 | 0 | 0 | 0 | 0 | 80 | 78.64 | 50 | 49.92 | 0 | 0 | 0 | 0 | 0 | 0 | 0 | 0 | 0 | 0 | 0 | 0 | 0 | 0 | 0 | 0 | 0 | 0 | 0 | 0 | 0 | 0 | -10 | 0 | 0 | Off | 59538.5 | 0 | 25.5 | 25 | 1 | 75 | 75.1 | 0 | 0 | 20.9 | 20.9 | 47.5 | 47.5 | 79.1 | 79.1 | 52.5 | 52.5 | 75 | 75.1 | 0 | 0 | 0 | 124430
162.95 | 5.7182 | 106.7008 | 0.0033 | 25 | 25 | 0 | 25 | 25.05 | 40 | 39.295 | 25 | 25.015 | 200 | 79 | 79 | 21 | 21 | 52.5 | 52.5 | 47.5 | 47.5 | 6.700752 | 0 | 0 | 0 | 0.4 | 0.39295 | 0.25 | 0.25015 | 0 | 0 | 0 | 0 | 0 | 0 | 0 | 0 | 0 | 0 | 0 | 0 | 0 | 0 | 0 | 0 | 0 | 0 | 0 | 0 | 0 | 0 | 0 | 0 | 0 | 0 | 0 | 0 | 0 | 80 | 78.59 | 50 | 50.03 | 0 | 0 | 0 | 0 | 0 | 0 | 0 | 0 | 0 | 0 | 0 | 0 | 0 | 0 | 0 | 0 | 0 | 0 | 0 | 0 | 0 | 0 | -10 | 0 | 0 | Off | 59528.9 | 0 | 25.5 | 25 | 1 | 75 | 75 | 0 | 0 | 21 | 21 | 47.5 | 47.5 | 79 | 79 | 52.5 | 52.5 | 75 | 75 | 0 | 0 | 0 | 124453
163.28 | 5.7182 | 106.7008 | 0.003 | 25 | 25 | 0 | 25 | 25.07 | 40 | 39.335 | 25 | 25.04 | 200 | 79 | 79 | 21 | 21 | 52.5 | 52.5 | 47.5 | 47.5 | 6.700752 | 0 | 0 | 0 | 0.4 | 0.39335 | 0.25 | 0.2504 | 0 | 0 | 0 | 0 | 0 | 0 | 0 | 0 | 0 | 0 | 0 | 0 | 0 | 0 | 0 | 0 | 0 | 0 | 0 | 0 | 0 | 0 | 0 | 0 | 0 | 0 | 0 | 0 | 0 | 80 | 78.67 | 50 | 50.08 | 0 | 0 | 0 | 0 | 0 | 0 | 0 | 0 | 0 | 0 | 0 | 0 | 0 | 0 | 0 | 0 | 0 | 0 | 0 | 0 | 0 | 0 | -10 | 0 | 0 | Off | 59518.7 | 0 | 25.5 | 24.9 | 1 | 75 | 75 | 0 | 0 | 21 | 21 | 47.5 | 47.5 | 79 | 79 | 52.5 | 52.5 | 75 | 75 | 0 | 0 | 0 | 124449
163.61 | 5.7182 | 106.7008 | 0.0027 | 25 | 25 | 0 | 25 | 25.08 | 40 | 39.295 | 25 | 24.96 | 200 | 79 | 78.9 | 21 | 21 | 52.5 | 52.5 | 47.5 | 47.5 | 6.700752 | 0 | 0 | 0 | 0.4 | 0.39295 | 0.25 | 0.2496 | 0 | 0 | 0 | 0 | 0 | 0 | 0 | 0 | 0 | 0 | 0 | 0 | 0 | 0 | 0 | 0 | 0 | 0 | 0 | 0 | 0 | 0 | 0 | 0 | 0 | 0 | 0 | 0 | 0 | 80 | 78.59 | 50 | 49.92 | 0 | 0 | 0 | 0 | 0 | 0 | 0 | 0 | 0 | 0 | 0 | 0 | 0 | 0 | 0 | 0 | 0 | 0 | 0 | 0 | 0 | 0 | -10 | 0 | 0 | Off | 59515.1 | 0 | 25.5 | 24.9 | 1 | 75 | 74.9 | 0 | 0 | 21 | 21 | 47.5 | 47.5 | 79 | 78.9 | 52.5 | 52.5 | 75 | 74.9 | 0 | 0 | 0 | 124411
163.95 | 5.7182 | 106.7008 | 0.0024 | 25 | 25 | 0 | 25 | 25.07 | 40 | 39.315 | 25 | 24.95 | 200 | 79 | 79.1 | 21 | 21 | 52.5 | 52.5 | 47.5 | 47.5 | 6.700752 | 0 | 0 | 0 | 0.4 | 0.39315 | 0.25 | 0.2495 | 0 | 0 | 0 | 0 | 0 | 0 | 0 | 0 | 0 | 0 | 0 | 0 | 0 | 0 | 0 | 0 | 0 | 0 | 0 | 0 | 0 | 0 | 0 | 0 | 0 | 0 | 0 | 0 | 0 | 80 | 78.63 | 50 | 49.9 | 0 | 0 | 0 | 0 | 0 | 0 | 0 | 0 | 0 | 0 | 0 | 0 | 0 | 0 | 0 | 0 | 0 | 0 | 0 | 0 | 0 | 0 | -10 | 0 | 0 | Off | 59484.1 | 0 | 25.5 | 24.8 | 1 | 75 | 75 | 0 | 0 | 21 | 21 | 47.5 | 47.5 | 79 | 79.1 | 52.5 | 52.5 | 75 | 75 | 0 | 0 | 0 | 124425
164.28 | 5.7182 | 106.7008 | 0.0021 | 25 | 25 | 0 | 25 | 25.08 | 40 | 39.275 | 25 | 25.015 | 200 | 79 | 78.9 | 21 | 21 | 52.5 | 52.5 | 47.5 | 47.5 | 6.700752 | 0 | 0 | 0 | 0.4 | 0.39275 | 0.25 | 0.25015 | 0 | 0 | 0 | 0 | 0 | 0 | 0 | 0 | 0 | 0 | 0 | 0 | 0 | 0 | 0 | 0 | 0 | 0 | 0 | 0 | 0 | 0 | 0 | 0 | 0 | 0 | 0 | 0 | 0 | 80 | 78.55 | 50 | 50.03 | 0 | 0 | 0 | 0 | 0 | 0 | 0 | 0 | 0 | 0 | 0 | 0 | 0 | 0 | 0 | 0 | 0 | 0 | 0 | 0 | 0 | 0 | -10 | 0 | 0 | Off | 59472 | 0 | 25.5 | 24.9 | 1 | 75 | 75 | 0 | 0 | 21 | 21 | 47.5 | 47.5 | 79 | 78.9 | 52.5 | 52.5 | 75 | 75 | 0 | 0 | 0 | 124454
164.62 | 5.7182 | 106.7008 | 0.0017 | 25 | 25 | 0 | 25 | 25.07 | 40 | 39.34 | 25 | 25.04 | 200 | 79 | 79 | 21 | 21 | 52.5 | 52.3 | 47.5 | 47.4 | 6.700752 | 0 | 0 | 0 | 0.4 | 0.3934 | 0.25 | 0.2504 | 0 | 0 | 0 | 0 | 0 | 0 | 0 | 0 | 0 | 0 | 0 | 0 | 0 | 0 | 0 | 0 | 0 | 0 | 0 | 0 | 0 | 0 | 0 | 0 | 0 | 0 | 0 | 0 | 0 | 80 | 78.68 | 50 | 50.08 | 0 | 0 | 0 | 0 | 0 | 0 | 0 | 0 | 0 | 0 | 0 | 0 | 0 | 0 | 0 | 0 | 0 | 0 | 0 | 0 | 0 | 0 | -10 | 0 | 0 | Off | 59467.4 | 0 | 25.5 | 25 | 1 | 75 | 75 | 0 | 0 | 21 | 21 | 47.5 | 47.4 | 79 | 79 | 52.5 | 52.3 | 75 | 75 | 0 | 0.6 | 0 | 124472
164.95 | 5.7182 | 106.7008 | 0.0014 | 25 | 25 | 0 | 25 | 25.08 | 40 | 39.285 | 25 | 24.955 | 200 | 79 | 79.1 | 21 | 20.9 | 52.5 | 52.4 | 47.5 | 47.5 | 6.700752 | 0 | 0 | 0 | 0.4 | 0.39285 | 0.25 | 0.24955 | 0 | 0 | 0 | 0 | 0 | 0 | 0 | 0 | 0 | 0 | 0 | 0 | 0 | 0 | 0 | 0 | 0 | 0 | 0 | 0 | 0 | 0 | 0 | 0 | 0 | 0 | 0 | 0 | 0 | 80 | 78.57 | 50 | 49.91 | 0 | 0 | 0 | 0 | 0 | 0 | 0 | 0 | 0 | 0 | 0 | 0 | 0 | 0 | 0 | 0 | 0 | 0 | 0 | 0 | 0 | 0 | -10 | 0 | 0 | Off | 59469.9 | 0 | 25.5 | 24.9 | 1 | 75 | 74.9 | 0 | 0 | 21 | 20.9 | 47.5 | 47.5 | 79 | 79.1 | 52.5 | 52.4 | 75 | 74.9 | 0 | 0 | 0 | 124416
165.28 | 5.7182 | 106.7008 | 0.0012 | 25 | 25 | 0 | 25 | 25.07 | 40 | 39.305 | 25 | 24.96 | 200 | 79 | 79 | 21 | 21 | 52.5 | 52.5 | 47.5 | 47.5 | 6.700752 | 0 | 0 | 0 | 0.4 | 0.39305 | 0.25 | 0.2496 | 0 | 0 | 0 | 0 | 0 | 0 | 0 | 0 | 0 | 0 | 0 | 0 | 0 | 0 | 0 | 0 | 0 | 0 | 0 | 0 | 0 | 0 | 0 | 0 | 0 | 0 | 0 | 0 | 0 | 80 | 78.61 | 50 | 49.92 | 0 | 0 | 0 | 0 | 0 | 0 | 0 | 0 | 0 | 0 | 0 | 0 | 0 | 0 | 0 | 0 | 0 | 0 | 0 | 0 | 0 | 0 | -10 | 0 | 0 | Off | 59461.7 | 0 | 25.5 | 24.8 | 1 | 75 | 75.1 | 0 | 0 | 21 | 21 | 47.5 | 47.5 | 79 | 79 | 52.5 | 52.5 | 75 | 75.1 | 0 | 0 | 0 | 124417
165.62 | 5.7183 | 106.7026 | 0.001 | 25 | 25 | 0 | 25 | 25.08 | 40 | 39.3 | 25 | 24.995 | 200 | 79 | 79 | 21 | 21 | 52.5 | 52.5 | 47.5 | 47.5 | 6.702618 | 0 | 0 | 0 | 0.4 | 0.393 | 0.25 | 0.24995 | 0 | 0 | 0 | 0 | 0 | 0 | 0 | 0 | 0 | 0 | 0 | 0 | 0 | 0 | 0 | 0 | 0 | 0 | 0 | 0 | 0 | 0 | 0 | 0 | 0 | 0 | 0 | 0 | 0 | 80 | 78.6 | 50 | 49.99 | 0 | 0 | 0 | 0 | 0 | 0 | 0 | 0 | 0 | 0 | 0 | 0 | 0 | 0 | 0 | 0 | 0 | 0 | 0 | 0 | 0 | 0 | -10 | 0 | 0 | Off | 59447.1 | 0 | 25.5 | 25.1 | 1 | 75 | 75 | 0 | 0 | 21 | 21 | 47.5 | 47.5 | 79 | 79 | 52.5 | 52.5 | 75 | 75 | 0 | 0 | 0 | 124443
165.95 | 5.7183 | 106.7026 | 0.0009 | 25 | 25 | 0 | 25 | 25.07 | 40 | 39.265 | 25 | 25.04 | 200 | 79 | 79 | 21 | 21 | 52.5 | 52.3 | 47.5 | 47.5 | 6.702618 | 0 | 0 | 0 | 0.4 | 0.39265 | 0.25 | 0.2504 | 0 | 0 | 0 | 0 | 0 | 0 | 0 | 0 | 0 | 0 | 0 | 0 | 0 | 0 | 0 | 0 | 0 | 0 | 0 | 0 | 0 | 0 | 0 | 0 | 0 | 0 | 0 | 0 | 0 | 80 | 78.53 | 50 | 50.08 | 0 | 0 | 0 | 0 | 0 | 0 | 0 | 0 | 0 | 0 | 0 | 0 | 0 | 0 | 0 | 0 | 0 | 0 | 0 | 0 | 0 | 0 | -10 | 0 | 0 | Off | 59436 | 0 | 25.5 | 24.9 | 1 | 75 | 74.9 | 0 | 0 | 21 | 21 | 47.5 | 47.5 | 79 | 79 | 52.5 | 52.3 | 75 | 74.9 | 0 | 1.3 | 0 | 124473
166.29 | 5.7183 | 106.7026 | 0.0008 | 25 | 25 | 0 | 25 | 25.08 | 40 | 39.3 | 25 | 24.995 | 200 | 79.1 | 79 | 20.9 | 21 | 52.5 | 52.6 | 47.5 | 47.5 | 6.702618 | 0 | 0 | 0 | 0.4 | 0.393 | 0.25 | 0.24995 | 0 | 0 | 0 | 0 | 0 | 0 | 0 | 0 | 0 | 0 | 0 | 0 | 0 | 0 | 0 | 0 | 0 | 0 | 0 | 0 | 0 | 0 | 0 | 0 | 0 | 0 | 0 | 0 | 0 | 80 | 78.6 | 50 | 49.99 | 0 | 0 | 0 | 0 | 0 | 0 | 0 | 0 | 0 | 0 | 0 | 0 | 0 | 0 | 0 | 0 | 0 | 0 | 0 | 0 | 0 | 0 | -10 | 0 | 0 | Off | 59418.8 | 0 | 25.5 | 24.8 | 1 | 75 | 74.9 | 0 | 0 | 20.9 | 21 | 47.5 | 47.5 | 79.1 | 79 | 52.5 | 52.6 | 75 | 74.9 | 0 | 0 | 0 | 124418
166.62 | 5.7183 | 106.7026 | 0.0006 | 25 | 25 | 0 | 25 | 25.07 | 40 | 39.295 | 25 | 24.955 | 200 | 79 | 79 | 21 | 21 | 52.5 | 52.5 | 47.5 | 47.5 | 6.702618 | 0 | 0 | 0 | 0.4 | 0.39295 | 0.25 | 0.24955 | 0 | 0 | 0 | 0 | 0 | 0 | 0 | 0 | 0 | 0 | 0 | 0 | 0 | 0 | 0 | 0 | 0 | 0 | 0 | 0 | 0 | 0 | 0 | 0 | 0 | 0 | 0 | 0 | 0 | 80 | 78.59 | 50 | 49.91 | 0 | 0 | 0 | 0 | 0 | 0 | 0 | 0 | 0 | 0 | 0 | 0 | 0 | 0 | 0 | 0 | 0 | 0 | 0 | 0 | 0 | 0 | -10 | 0 | 0 | Off | 59425.2 | 0 | 25.5 | 25 | 1 | 75 | 75 | 0 | 0 | 21 | 21 | 47.5 | 47.5 | 79 | 79 | 52.5 | 52.5 | 75 | 75 | 0 | 0 | 0 | 124416
166.95 | 5.7183 | 106.7026 | 0.0006 | 25 | 25 | 0 | 25 | 25.06 | 40 | 39.305 | 25 | 25.015 | 200 | 79.1 | 78.9 | 20.9 | 21 | 52.5 | 52.5 | 47.5 | 47.5 | 6.702618 | 0 | 0 | 0 | 0.4 | 0.39305 | 0.25 | 0.25015 | 0 | 0 | 0 | 0 | 0 | 0 | 0 | 0 | 0 | 0 | 0 | 0 | 0 | 0 | 0 | 0 | 0 | 0 | 0 | 0 | 0 | 0 | 0 | 0 | 0 | 0 | 0 | 0 | 0 | 80 | 78.61 | 50 | 50.03 | 0 | 0 | 0 | 0 | 0 | 0 | 0 | 0 | 0 | 0 | 0 | 0 | 0 | 0 | 0 | 0 | 0 | 0 | 0 | 0 | 0 | 0 | -10 | 0 | 0 | Off | 59413.1 | 0 | 25.5 | 24.9 | 1 | 75 | 75 | 0 | 0 | 20.9 | 21 | 47.5 | 47.5 | 79.1 | 78.9 | 52.5 | 52.5 | 75 | 75 | 0 | 0 | 0 | 124452
167.29 | 5.7183 | 106.7026 | 0.0005 | 25 | 25 | 0 | 25 | 25.06 | 40 | 39.305 | 25 | 24.995 | 200 | 79 | 79 | 21 | 21 | 52.5 | 52.6 | 47.5 | 47.4 | 6.702618 | 0 | 0 | 0 | 0.4 | 0.39305 | 0.25 | 0.24995 | 0 | 0 | 0 | 0 | 0 | 0 | 0 | 0 | 0 | 0 | 0 | 0 | 0 | 0 | 0 | 0 | 0 | 0 | 0 | 0 | 0 | 0 | 0 | 0 | 0 | 0 | 0 | 0 | 0 | 80 | 78.61 | 50 | 49.99 | 0 | 0 | 0 | 0 | 0 | 0 | 0 | 0 | 0 | 0 | 0 | 0 | 0 | 0 | 0 | 0 | 0 | 0 | 0 | 0 | 0 | 0 | -10 | 0 | 0 | Off | 59416 | 0 | 25.5 | 24.8 | 1 | 75 | 74.9 | 0 | 0 | 21 | 21 | 47.5 | 47.4 | 79 | 79 | 52.5 | 52.6 | 75 | 74.9 | 0 | 0.5 | 0 | 124445
167.62 | 5.7183 | 106.7026 | 0.0006 | 25 | 25 | 0 | 25 | 25.08 | 40 | 39.28 | 25 | 25.015 | 200 | 79 | 79 | 21 | 21 | 52.5 | 52.5 | 47.5 | 47.5 | 6.702618 | 0 | 0 | 0 | 0.4 | 0.3928 | 0.25 | 0.25015 | 0 | 0 | 0 | 0 | 0 | 0 | 0 | 0 | 0 | 0 | 0 | 0 | 0 | 0 | 0 | 0 | 0 | 0 | 0 | 0 | 0 | 0 | 0 | 0 | 0 | 0 | 0 | 0 | 0 | 80 | 78.56 | 50 | 50.03 | 0 | 0 | 0 | 0 | 0 | 0 | 0 | 0 | 0 | 0 | 0 | 0 | 0 | 0 | 0 | 0 | 0 | 0 | 0 | 0 | 0 | 0 | -10 | 0 | 0 | Off | 59390 | 0 | 25.5 | 24.9 | 1 | 75 | 75 | 0 | 0 | 21 | 21 | 47.5 | 47.5 | 79 | 79 | 52.5 | 52.5 | 75 | 75 | 0 | 0 | 0 | 124437
167.95 | 5.7183 | 106.7026 | 0.0006 | 25 | 25 | 0 | 25 | 25.06 | 40 | 39.28 | 25 | 24.965 | 200 | 79 | 79 | 21 | 21 | 52.5 | 52.5 | 47.5 | 47.5 | 6.702618 | 0 | 0 | 0 | 0.4 | 0.3928 | 0.25 | 0.24965 | 0 | 0 | 0 | 0 | 0 | 0 | 0 | 0 | 0 | 0 | 0 | 0 | 0 | 0 | 0 | 0 | 0 | 0 | 0 | 0 | 0 | 0 | 0 | 0 | 0 | 0 | 0 | 0 | 0 | 80 | 78.56 | 50 | 49.93 | 0 | 0 | 0 | 0 | 0 | 0 | 0 | 0 | 0 | 0 | 0 | 0 | 0 | 0 | 0 | 0 | 0 | 0 | 0 | 0 | 0 | 0 | -10 | 0 | 0 | Off | 59398.6 | 0 | 25.5 | 24.9 | 1 | 75 | 75 | 0 | 0 | 21 | 21 | 47.5 | 47.5 | 79 | 79 | 52.5 | 52.5 | 75 | 75 | 0 | 0 | 0 | 124415
168.29 | 5.7183 | 106.7026 | 0.0005 | 25 | 25 | 0 | 25 | 25.08 | 40 | 39.29 | 25 | 24.98 | 200 | 79 | 79 | 21 | 21 | 52.5 | 52.5 | 47.5 | 47.5 | 6.702618 | 0 | 0 | 0 | 0.4 | 0.3929 | 0.25 | 0.2498 | 0 | 0 | 0 | 0 | 0 | 0 | 0 | 0 | 0 | 0 | 0 | 0 | 0 | 0 | 0 | 0 | 0 | 0 | 0 | 0 | 0 | 0 | 0 | 0 | 0 | 0 | 0 | 0 | 0 | 80 | 78.58 | 50 | 49.96 | 0 | 0 | 0 | 0 | 0 | 0 | 0 | 0 | 0 | 0 | 0 | 0 | 0 | 0 | 0 | 0 | 0 | 0 | 0 | 0 | 0 | 0 | -10 | 0 | 0 | Off | 59398 | 0 | 25.5 | 24.9 | 1 | 75 | 75 | 0 | 0 | 21 | 21 | 47.5 | 47.5 | 79 | 79 | 52.5 | 52.5 | 75 | 75 | 0 | 0 | 0 | 124431
168.62 | 5.7183 | 106.7026 | 0.0005 | 25 | 25 | 0 | 25 | 25.08 | 40 | 39.285 | 25 | 24.975 | 200 | 79 | 79 | 21 | 21 | 52.5 | 52.5 | 47.5 | 47.5 | 6.702618 | 0 | 0 | 0 | 0.4 | 0.39285 | 0.25 | 0.24975 | 0 | 0 | 0 | 0 | 0 | 0 | 0 | 0 | 0 | 0 | 0 | 0 | 0 | 0 | 0 | 0 | 0 | 0 | 0 | 0 | 0 | 0 | 0 | 0 | 0 | 0 | 0 | 0 | 0 | 80 | 78.57 | 50 | 49.95 | 0 | 0 | 0 | 0 | 0 | 0 | 0 | 0 | 0 | 0 | 0 | 0 | 0 | 0 | 0 | 0 | 0 | 0 | 0 | 0 | 0 | 0 | -10 | 0 | 0 | Off | 59399 | 0 | 25.5 | 25 | 1 | 75 | 75 | 0 | 0 | 21 | 21 | 47.5 | 47.5 | 79 | 79 | 52.5 | 52.5 | 75 | 75 | 0 | 0 | 0 | 124441
168.96 | 5.7183 | 106.7026 | 0.0004 | 25 | 25 | 0 | 25 | 25.08 | 40 | 39.305 | 25 | 25.015 | 200 | 79 | 79 | 21 | 21 | 52.5 | 52.4 | 47.5 | 47.5 | 6.702618 | 0 | 0 | 0 | 0.4 | 0.39305 | 0.25 | 0.25015 | 0 | 0 | 0 | 0 | 0 | 0 | 0 | 0 | 0 | 0 | 0 | 0 | 0 | 0 | 0 | 0 | 0 | 0 | 0 | 0 | 0 | 0 | 0 | 0 | 0 | 0 | 0 | 0 | 0 | 80 | 78.61 | 50 | 50.03 | 0 | 0 | 0 | 0 | 0 | 0 | 0 | 0 | 0 | 0 | 0 | 0 | 0 | 0 | 0 | 0 | 0 | 0 | 0 | 0 | 0 | 0 | -10 | 0 | 0 | Off | 59399 | 0 | 25.5 | 24.9 | 1 | 75 | 75 | 0 | 0 | 21 | 21 | 47.5 | 47.5 | 79 | 79 | 52.5 | 52.4 | 75 | 75 | 0 | 0 | 0 | 124453
169.29 | 5.7183 | 106.7026 | 0.0004 | 25 | 25 | 0 | 25 | 25.07 | 40 | 39.3 | 25 | 24.985 | 200 | 79 | 78.9 | 21 | 21 | 52.5 | 52.5 | 47.5 | 47.5 | 6.702618 | 0 | 0 | 0 | 0.4 | 0.393 | 0.25 | 0.24985 | 0 | 0 | 0 | 0 | 0 | 0 | 0 | 0 | 0 | 0 | 0 | 0 | 0 | 0 | 0 | 0 | 0 | 0 | 0 | 0 | 0 | 0 | 0 | 0 | 0 | 0 | 0 | 0 | 0 | 80 | 78.6 | 50 | 49.97 | 0 | 0 | 0 | 0 | 0 | 0 | 0 | 0 | 0 | 0 | 0 | 0 | 0 | 0 | 0 | 0 | 0 | 0 | 0 | 0 | 0 | 0 | -10 | 0 | 0 | Off | 59415.4 | 0 | 25.5 | 24.9 | 1 | 75 | 75 | 0 | 0 | 21 | 21 | 47.5 | 47.5 | 79 | 78.9 | 52.5 | 52.5 | 75 | 75 | 0 | 0 | 0 | 124418
169.63 | 5.7183 | 106.7026 | 0.0003 | 25 | 25 | 0 | 25 | 25.08 | 40 | 39.275 | 25 | 24.975 | 200 | 79 | 79 | 21 | 21 | 52.5 | 52.5 | 47.5 | 47.5 | 6.702618 | 0 | 0 | 0 | 0.4 | 0.39275 | 0.25 | 0.24975 | 0 | 0 | 0 | 0 | 0 | 0 | 0 | 0 | 0 | 0 | 0 | 0 | 0 | 0 | 0 | 0 | 0 | 0 | 0 | 0 | 0 | 0 | 0 | 0 | 0 | 0 | 0 | 0 | 0 | 80 | 78.55 | 50 | 49.95 | 0 | 0 | 0 | 0 | 0 | 0 | 0 | 0 | 0 | 0 | 0 | 0 | 0 | 0 | 0 | 0 | 0 | 0 | 0 | 0 | 0 | 0 | -10 | 0 | 0 | Off | 59425.8 | 0 | 25.5 | 25 | 1 | 75 | 75 | 0 | 0 | 21 | 21 | 47.5 | 47.5 | 79 | 79 | 52.5 | 52.5 | 75 | 75 | 0 | 0 | 0 | 124427
169.96 | 5.7183 | 106.7026 | 0.0002 | 25 | 25 | 0 | 25 | 25.07 | 40 | 39.27 | 25 | 24.995 | 200 | 79 | 78.9 | 21 | 21 | 52.5 | 52.5 | 47.5 | 47.5 | 6.702618 | 0 | 0 | 0 | 0.4 | 0.3927 | 0.25 | 0.24995 | 0 | 0 | 0 | 0 | 0 | 0 | 0 | 0 | 0 | 0 | 0 | 0 | 0 | 0 | 0 | 0 | 0 | 0 | 0 | 0 | 0 | 0 | 0 | 0 | 0 | 0 | 0 | 0 | 0 | 80 | 78.54 | 50 | 49.99 | 0 | 0 | 0 | 0 | 0 | 0 | 0 | 0 | 0 | 0 | 0 | 0 | 0 | 0 | 0 | 0 | 0 | 0 | 0 | 0 | 0 | 0 | -10 | 0 | 0 | Off | 59411.8 | 0 | 25.5 | 25 | 1 | 75 | 75 | 0 | 0 | 21 | 21 | 47.5 | 47.5 | 79 | 78.9 | 52.5 | 52.5 | 75 | 75 | 0 | 0 | 0 | 124448
170.29 | 5.7183 | 106.7026 | 0.0001 | 25 | 25 | 0 | 25 | 25.07 | 40 | 39.3 | 25 | 25.03 | 200 | 79 | 79 | 21 | 21 | 52.5 | 52.2 | 47.5 | 47.4 | 6.702618 | 0 | 0 | 0 | 0.4 | 0.393 | 0.25 | 0.2503 | 0 | 0 | 0 | 0 | 0 | 0 | 0 | 0 | 0 | 0 | 0 | 0 | 0 | 0 | 0 | 0 | 0 | 0 | 0 | 0 | 0 | 0 | 0 | 0 | 0 | 0 | 0 | 0 | 0 | 80 | 78.6 | 50 | 50.06 | 0 | 0 | 0 | 0 | 0 | 0 | 0 | 0 | 0 | 0 | 0 | 0 | 0 | 0 | 0 | 0 | 0 | 0 | 0 | 0 | 0 | 0 | -10 | 0 | 0 | Off | 59401.6 | 0 | 25.5 | 25 | 1 | 75 | 75 | 0 | 0 | 21 | 21 | 47.5 | 47.4 | 79 | 79 | 52.5 | 52.2 | 75 | 75 | 0 | 0.6 | 0 | 124470
170.63 | 5.7183 | 106.7026 | 0 | 25 | 25 | 0 | 25 | 25.07 | 40 | 39.275 | 25 | 24.985 | 200 | 79 | 79 | 21 | 21 | 52.5 | 52.5 | 47.5 | 47.6 | 6.702618 | 0 | 0 | 0 | 0.4 | 0.39275 | 0.25 | 0.24985 | 0 | 0 | 0 | 0 | 0 | 0 | 0 | 0 | 0 | 0 | 0 | 0 | 0 | 0 | 0 | 0 | 0 | 0 | 0 | 0 | 0 | 0 | 0 | 0 | 0 | 0 | 0 | 0 | 0 | 80 | 78.55 | 50 | 49.97 | 0 | 0 | 0 | 0 | 0 | 0 | 0 | 0 | 0 | 0 | 0 | 0 | 0 | 0 | 0 | 0 | 0 | 0 | 0 | 0 | 0 | 0 | -10 | 0 | 0 | Off | 59399.8 | 0 | 25.5 | 25 | 1 | 75 | 75 | 0 | 0 | 21 | 21 | 47.5 | 47.6 | 79 | 79 | 52.5 | 52.5 | 75 | 75 | 0 | 0 | 0 | 124435
170.96 | 5.7183 | 106.7026 | 0 | 25 | 25 | 0 | 25 | 25.07 | 40 | 39.265 | 25 | 24.93 | 200 | 79.1 | 79.1 | 20.9 | 21 | 52.5 | 52.5 | 47.5 | 47.5 | 6.702618 | 0 | 0 | 0 | 0.4 | 0.39265 | 0.25 | 0.2493 | 0 | 0 | 0 | 0 | 0 | 0 | 0 | 0 | 0 | 0 | 0 | 0 | 0 | 0 | 0 | 0 | 0 | 0 | 0 | 0 | 0 | 0 | 0 | 0 | 0 | 0 | 0 | 0 | 0 | 80 | 78.53 | 50 | 49.86 | 0 | 0 | 0 | 0 | 0 | 0 | 0 | 0 | 0 | 0 | 0 | 0 | 0 | 0 | 0 | 0 | 0 | 0 | 0 | 0 | 0 | 0 | -10 | 0 | 0 | Off | 59404.6 | 0 | 25.5 | 24.7 | 1 | 75 | 75.1 | 0 | 0 | 20.9 | 21 | 47.5 | 47.5 | 79.1 | 79.1 | 52.5 | 52.5 | 75 | 75.1 | 0 | 0 | 0 | 124402
171.29 | 5.7183 | 106.7026 | 0 | 25 | 25 | 0 | 25 | 25.07 | 40 | 39.285 | 25 | 24.98 | 200 | 79.1 | 79 | 20.9 | 20.8 | 52.5 | 52.5 | 47.5 | 47.5 | 6.702618 | 0 | 0 | 0 | 0.4 | 0.39285 | 0.25 | 0.2498 | 0 | 0 | 0 | 0 | 0 | 0 | 0 | 0 | 0 | 0 | 0 | 0 | 0 | 0 | 0 | 0 | 0 | 0 | 0 | 0 | 0 | 0 | 0 | 0 | 0 | 0 | 0 | 0 | 0 | 80 | 78.57 | 50 | 49.96 | 0 | 0 | 0 | 0 | 0 | 0 | 0 | 0 | 0 | 0 | 0 | 0 | 0 | 0 | 0 | 0 | 0 | 0 | 0 | 0 | 0 | 0 | -10 | 0 | 0 | Off | 59410.2 | 0 | 25.5 | 24.9 | 1 | 75 | 75 | 0 | 0 | 20.9 | 20.8 | 47.5 | 47.5 | 79.1 | 79 | 52.5 | 52.5 | 75 | 75 | 0 | 0 | 0 | 124435
171.63 | 5.7183 | 106.7026 | 0 | 25 | 25 | 0 | 25 | 25.06 | 40 | 39.345 | 25 | 25.015 | 200 | 79 | 79 | 21 | 21 | 52.5 | 52.5 | 47.5 | 47.4 | 6.702618 | 0 | 0 | 0 | 0.4 | 0.39345 | 0.25 | 0.25015 | 0 | 0 | 0 | 0 | 0 | 0 | 0 | 0 | 0 | 0 | 0 | 0 | 0 | 0 | 0 | 0 | 0 | 0 | 0 | 0 | 0 | 0 | 0 | 0 | 0 | 0 | 0 | 0 | 0 | 80 | 78.69 | 50 | 50.03 | 0 | 0 | 0 | 0 | 0 | 0 | 0 | 0 | 0 | 0 | 0 | 0 | 0 | 0 | 0 | 0 | 0 | 0 | 0 | 0 | 0 | 0 | -10 | 0 | 0 | Off | 59414.7 | 0 | 25.5 | 24.9 | 1 | 75 | 75 | 0 | 0 | 21 | 21 | 47.5 | 47.4 | 79 | 79 | 52.5 | 52.5 | 75 | 75 | 0 | 0.9 | 0 | 124465
171.96 | 5.7183 | 106.7026 | 0 | 25 | 25 | 0 | 25 | 25.07 | 40 | 39.315 | 25 | 24.99 | 200 | 79 | 79 | 21 | 21 | 52.5 | 52.5 | 47.5 | 47.5 | 6.702618 | 0 | 0 | 0 | 0.4 | 0.39315 | 0.25 | 0.2499 | 0 | 0 | 0 | 0 | 0 | 0 | 0 | 0 | 0 | 0 | 0 | 0 | 0 | 0 | 0 | 0 | 0 | 0 | 0 | 0 | 0 | 0 | 0 | 0 | 0 | 0 | 0 | 0 | 0 | 80 | 78.63 | 50 | 49.98 | 0 | 0 | 0 | 0 | 0 | 0 | 0 | 0 | 0 | 0 | 0 | 0 | 0 | 0 | 0 | 0 | 0 | 0 | 0 | 0 | 0 | 0 | -10 | 0 | 0 | Off | 59407.6 | 0 | 25.5 | 25 | 1 | 75 | 75 | 0 | 0 | 21 | 21 | 47.5 | 47.5 | 79 | 79 | 52.5 | 52.5 | 75 | 75 | 0 | 0 | 0 | 124438
172.3 | 5.7183 | 106.7026 | 0 | 25 | 25 | 0 | 25 | 25.08 | 40 | 39.295 | 25 | 24.96 | 200 | 79 | 79 | 21 | 21 | 52.5 | 52.5 | 47.5 | 47.5 | 6.702618 | 0 | 0 | 0 | 0.4 | 0.39295 | 0.25 | 0.2496 | 0 | 0 | 0 | 0 | 0 | 0 | 0 | 0 | 0 | 0 | 0 | 0 | 0 | 0 | 0 | 0 | 0 | 0 | 0 | 0 | 0 | 0 | 0 | 0 | 0 | 0 | 0 | 0 | 0 | 80 | 78.59 | 50 | 49.92 | 0 | 0 | 0 | 0 | 0 | 0 | 0 | 0 | 0 | 0 | 0 | 0 | 0 | 0 | 0 | 0 | 0 | 0 | 0 | 0 | 0 | 0 | -10 | 0 | 0 | Off | 59409.9 | 0 | 25.5 | 25 | 1 | 75 | 75.1 | 0 | 0 | 21 | 21 | 47.5 | 47.5 | 79 | 79 | 52.5 | 52.5 | 75 | 75.1 | 0 | 0 | 0 | 124418
172.63 | 5.7183 | 106.7026 | 0 | 25 | 25 | 0 | 25 | 25.08 | 40 | 39.305 | 25 | 24.93 | 200 | 79.1 | 79.1 | 20.9 | 20.9 | 52.5 | 52.5 | 47.5 | 47.5 | 6.702618 | 0 | 0 | 0 | 0.4 | 0.39305 | 0.25 | 0.2493 | 0 | 0 | 0 | 0 | 0 | 0 | 0 | 0 | 0 | 0 | 0 | 0 | 0 | 0 | 0 | 0 | 0 | 0 | 0 | 0 | 0 | 0 | 0 | 0 | 0 | 0 | 0 | 0 | 0 | 80 | 78.61 | 50 | 49.86 | 0 | 0 | 0 | 0 | 0 | 0 | 0 | 0 | 0 | 0 | 0 | 0 | 0 | 0 | 0 | 0 | 0 | 0 | 0 | 0 | 0 | 0 | -10 | 0 | 0 | Off | 59419.1 | 0 | 25.5 | 25 | 1 | 75 | 75.1 | 0 | 0 | 20.9 | 20.9 | 47.5 | 47.5 | 79.1 | 79.1 | 52.5 | 52.5 | 75 | 75.1 | 0 | 0 | 0 | 124422
172.96 | 5.7183 | 106.7026 | 0 | 25 | 25 | 0 | 25 | 25.07 | 40 | 39.295 | 25 | 25.015 | 200 | 79.1 | 79.1 | 20.9 | 20.9 | 52.5 | 52.5 | 47.5 | 47.5 | 6.702618 | 0 | 0 | 0 | 0.4 | 0.39295 | 0.25 | 0.25015 | 0 | 0 | 0 | 0 | 0 | 0 | 0 | 0 | 0 | 0 | 0 | 0 | 0 | 0 | 0 | 0 | 0 | 0 | 0 | 0 | 0 | 0 | 0 | 0 | 0 | 0 | 0 | 0 | 0 | 80 | 78.59 | 50 | 50.03 | 0 | 0 | 0 | 0 | 0 | 0 | 0 | 0 | 0 | 0 | 0 | 0 | 0 | 0 | 0 | 0 | 0 | 0 | 0 | 0 | 0 | 0 | -10 | 0 | 0 | Off | 59412 | 0 | 25.5 | 24.9 | 1 | 75 | 74.9 | 0 | 0 | 20.9 | 20.9 | 47.5 | 47.5 | 79.1 | 79.1 | 52.5 | 52.5 | 75 | 74.9 | 0 | 0 | 0 | 124448
173.3 | 5.7183 | 106.7026 | 0 | 25 | 25 | 0 | 25 | 25.08 | 40 | 39.35 | 25 | 25.05 | 200 | 79.1 | 79.1 | 20.9 | 20.9 | 52.5 | 52.5 | 47.5 | 47.5 | 6.702618 | 0 | 0 | 0 | 0.4 | 0.3935 | 0.25 | 0.2505 | 0 | 0 | 0 | 0 | 0 | 0 | 0 | 0 | 0 | 0 | 0 | 0 | 0 | 0 | 0 | 0 | 0 | 0 | 0 | 0 | 0 | 0 | 0 | 0 | 0 | 0 | 0 | 0 | 0 | 80 | 78.7 | 50 | 50.1 | 0 | 0 | 0 | 0 | 0 | 0 | 0 | 0 | 0 | 0 | 0 | 0 | 0 | 0 | 0 | 0 | 0 | 0 | 0 | 0 | 0 | 0 | -10 | 0 | 0 | Off | 59423.2 | 0 | 25.5 | 24.8 | 1 | 75 | 75 | 0 | 0 | 20.9 | 20.9 | 47.5 | 47.5 | 79.1 | 79.1 | 52.5 | 52.5 | 75 | 75 | 0 | 0.8 | 0 | 124457
173.63 | 5.7183 | 106.7026 | 0 | 25 | 25 | 0 | 25 | 25.06 | 40 | 39.33 | 25 | 24.955 | 200 | 79.1 | 79 | 20.9 | 20.9 | 52.5 | 52.5 | 47.5 | 47.5 | 6.702618 | 0 | 0 | 0 | 0.4 | 0.3933 | 0.25 | 0.24955 | 0 | 0 | 0 | 0 | 0 | 0 | 0 | 0 | 0 | 0 | 0 | 0 | 0 | 0 | 0 | 0 | 0 | 0 | 0 | 0 | 0 | 0 | 0 | 0 | 0 | 0 | 0 | 0 | 0 | 80 | 78.66 | 50 | 49.91 | 0 | 0 | 0 | 0 | 0 | 0 | 0 | 0 | 0 | 0 | 0 | 0 | 0 | 0 | 0 | 0 | 0 | 0 | 0 | 0 | 0 | 0 | -10 | 0 | 0 | Off | 59425.8 | 0 | 25.5 | 25 | 1 | 75 | 74.9 | 0 | 0 | 20.9 | 20.9 | 47.5 | 47.5 | 79.1 | 79 | 52.5 | 52.5 | 75 | 74.9 | 0 | 0 | 0 | 124414
173.97 | 5.7183 | 106.7026 | 0 | 25 | 25 | 0 | 25 | 25.06 | 40 | 39.355 | 25 | 24.93 | 200 | 79.1 | 79.1 | 20.9 | 20.9 | 52.5 | 52.5 | 47.5 | 47.5 | 6.702618 | 0 | 0 | 0 | 0.4 | 0.39355 | 0.25 | 0.2493 | 0 | 0 | 0 | 0 | 0 | 0 | 0 | 0 | 0 | 0 | 0 | 0 | 0 | 0 | 0 | 0 | 0 | 0 | 0 | 0 | 0 | 0 | 0 | 0 | 0 | 0 | 0 | 0 | 0 | 80 | 78.71 | 50 | 49.86 | 0 | 0 | 0 | 0 | 0 | 0 | 0 | 0 | 0 | 0 | 0 | 0 | 0 | 0 | 0 | 0 | 0 | 0 | 0 | 0 | 0 | 0 | -10 | 0 | 0 | Off | 59435.9 | 0 | 25.5 | 24.8 | 1 | 75 | 74.9 | 0 | 0 | 20.9 | 20.9 | 47.5 | 47.5 | 79.1 | 79.1 | 52.5 | 52.5 | 75 | 74.9 | 0 | 0 | 0 | 124424
174.3 | 5.7184 | 106.7045 | 0 | 25 | 25 | 0 | 25 | 25.08 | 40 | 39.345 | 25 | 25 | 200 | 79 | 79.1 | 21 | 21 | 52.5 | 52.5 | 47.5 | 47.5 | 6.704484 | 0 | 0 | 0 | 0.4 | 0.39345 | 0.25 | 0.25 | 0 | 0 | 0 | 0 | 0 | 0 | 0 | 0 | 0 | 0 | 0 | 0 | 0 | 0 | 0 | 0 | 0 | 0 | 0 | 0 | 0 | 0 | 0 | 0 | 0 | 0 | 0 | 0 | 0 | 80 | 78.69 | 50 | 50 | 0 | 0 | 0 | 0 | 0 | 0 | 0 | 0 | 0 | 0 | 0 | 0 | 0 | 0 | 0 | 0 | 0 | 0 | 0 | 0 | 0 | 0 | -10 | 0 | 0 | Off | 59439.8 | 0 | 25.5 | 24.9 | 1 | 75 | 75 | 0 | 0 | 21 | 21 | 47.5 | 47.5 | 79 | 79.1 | 52.5 | 52.5 | 75 | 75 | 0 | 0 | 0 | 124445
174.63 | 5.7184 | 106.7045 | 0.0002 | 25 | 25 | 0 | 25 | 25.07 | 40 | 39.37 | 20 | 25.02 | 200 | 79 | 78.9 | 21 | 21 | 43 | 43 | 57 | 57 | 6.704484 | 0 | 0 | 0 | 0.4 | 0.3937 | 0.2 | 0.2502 | 0 | 0 | 0 | 0 | 0 | 0 | 0 | 0 | 0 | 0 | 0 | 0 | 0 | 0 | 0 | 0 | 0 | 0 | 0 | 0 | 0 | 0 | 0 | 0 | 0 | 0 | 0 | 0 | 0 | 80 | 78.74 | 40 | 50.04 | 0 | 0 | 0 | 0 | 0 | 0 | 0 | 0 | 0 | 0 | 0 | 0 | 0 | 0 | 0 | 0 | 0 | 0 | 0 | 0 | 0 | 0 | -10 | 0 | 0 | Off | 59446.3 | 0 | 25.5 | 24.8 | 1 | 75 | 75 | 0 | 0 | 21 | 21 | 57 | 57 | 79 | 78.9 | 43 | 43 | 75 | 75 | 0 | 0 | 0 | 124458
174.97 | 5.7184 | 106.7045 | 0.0003 | 25 | 25 | 0 | 25 | 25.07 | 40 | 39.31 | 20 | 21.265 | 200 | 79 | 79 | 21 | 21 | 43 | 43 | 57 | 56.9 | 6.704484 | 0 | 0 | 0 | 0.4 | 0.3931 | 0.2 | 0.21265 | 0 | 0 | 0 | 0 | 0 | 0 | 0 | 0 | 0 | 0 | 0 | 0 | 0 | 0 | 0 | 0 | 0 | 0 | 0 | 0 | 0 | 0 | 0 | 0 | 0 | 0 | 0 | 0 | 0 | 80 | 78.62 | 40 | 42.53 | 0 | 0 | 0 | 0 | 0 | 0 | 0 | 0 | 0 | 0 | 0 | 0 | 0 | 0 | 0 | 0 | 0 | 0 | 0 | 0 | 0 | 0 | -10 | 0 | 0 | Off | 59450.2 | 0 | 25.5 | 25 | 1 | 75 | 75 | 0 | 0 | 21 | 21 | 57 | 56.9 | 79 | 79 | 43 | 43 | 75 | 75 | 0 | 0 | 0 | 121966
175.3 | 5.7184 | 106.7045 | 0.0004 | 25 | 25 | 0 | 25 | 25.08 | 40 | 39.29 | 20 | 20.26 | 200 | 79.1 | 79.1 | 20.9 | 20.9 | 43 | 43 | 57 | 56.9 | 6.704484 | 0 | 0 | 0 | 0.4 | 0.3929 | 0.2 | 0.2026 | 0 | 0 | 0 | 0 | 0 | 0 | 0 | 0 | 0 | 0 | 0 | 0 | 0 | 0 | 0 | 0 | 0 | 0 | 0 | 0 | 0 | 0 | 0 | 0 | 0 | 0 | 0 | 0 | 0 | 80 | 78.58 | 40 | 40.52 | 0 | 0 | 0 | 0 | 0 | 0 | 0 | 0 | 0 | 0 | 0 | 0 | 0 | 0 | 0 | 0 | 0 | 0 | 0 | 0 | 0 | 0 | -10 | 0 | 0 | Off | 59443.8 | 0 | 25.5 | 25 | 1 | 75 | 74.9 | 0 | 0 | 20.9 | 20.9 | 57 | 56.9 | 79.1 | 79.1 | 43 | 43 | 75 | 74.9 | 0 | 0 | 0 | 121454
175.63 | 5.7174 | 106.6858 | -0.0002 | 25 | 25 | 0 | 25 | 25.05 | 40 | 39.335 | 20 | 20.205 | 200 | 79 | 79 | 21 | 21 | 43 | 43 | 57 | 57 | 6.685824 | 0 | 0 | 0 | 0.4 | 0.39335 | 0.2 | 0.20205 | 0 | 0 | 0 | 0 | 0 | 0 | 0 | 0 | 0 | 0 | 0 | 0 | 0 | 0 | 0 | 0 | 0 | 0 | 0 | 0 | 0 | 0 | 0 | 0 | 0 | 0 | 0 | 0 | 0 | 80 | 78.67 | 40 | 40.41 | 0 | 0 | 0 | 0 | 0 | 0 | 0 | 0 | 0 | 0 | 0 | 0 | 0 | 0 | 0 | 0 | 0 | 0 | 0 | 0 | 0 | 0 | -10 | 0 | 0 | Off | 59440.2 | 0 | 25.5 | 24.9 | 1 | 75 | 75 | 0 | 0 | 21 | 21 | 57 | 57 | 79 | 79 | 43 | 43 | 75 | 75 | 0 | 0 | 0 | 121429
175.97 | 5.7157 | 106.6541 | -0.0025 | 25 | 25 | 0 | 25 | 25.07 | 40 | 39.355 | 20 | 20.2 | 200 | 79 | 79 | 21 | 21 | 43 | 42.7 | 57 | 57 | 6.654102 | 0 | 0 | 0 | 0.4 | 0.39355 | 0.2 | 0.202 | 0 | 0 | 0 | 0 | 0 | 0 | 0 | 0 | 0 | 0 | 0 | 0 | 0 | 0 | 0 | 0 | 0 | 0 | 0 | 0 | 0 | 0 | 0 | 0 | 0 | 0 | 0 | 0 | 0 | 80 | 78.71 | 40 | 40.4 | 0 | 0 | 0 | 0 | 0 | 0 | 0 | 0 | 0 | 0 | 0 | 0 | 0 | 0 | 0 | 0 | 0 | 0 | 0 | 0 | 0 | 0 | -10 | 0 | 0 | Off | 59390 | 0 | 25.5 | 25 | 1 | 75 | 75 | 0 | 0 | 21 | 21 | 57 | 57 | 79 | 79 | 43 | 42.7 | 75 | 75 | 0 | 1.8 | 0 | 121423
176.3 | 5.7142 | 106.6261 | -0.007 | 25 | 25 | 0 | 25 | 25.06 | 40 | 39.335 | 20 | 20.2 | 200 | 79.1 | 79.1 | 20.9 | 20.9 | 43 | 42.5 | 57 | 57 | 6.626113 | 0 | 0 | 0 | 0.4 | 0.39335 | 0.2 | 0.202 | 0 | 0 | 0 | 0 | 0 | 0 | 0 | 0 | 0 | 0 | 0 | 0 | 0 | 0 | 0 | 0 | 0 | 0 | 0 | 0 | 0 | 0 | 0 | 0 | 0 | 0 | 0 | 0 | 0 | 80 | 78.67 | 40 | 40.4 | 0 | 0 | 0 | 0 | 0 | 0 | 0 | 0 | 0 | 0 | 0 | 0 | 0 | 0 | 0 | 0 | 0 | 0 | 0 | 0 | 0 | 0 | -10 | 0 | 0 | Off | 59275.8 | 0 | 25.5 | 24.9 | 1 | 75 | 74.9 | 0 | 0 | 20.9 | 20.9 | 57 | 57 | 79.1 | 79.1 | 43 | 42.5 | 75 | 74.9 | 0 | 3.6 | 0 | 121416
176.64 | 5.7132 | 106.6075 | -0.0123 | 25 | 25 | 0 | 25 | 25.06 | 40 | 39.31 | 20 | 20.185 | 200 | 79 | 79 | 21 | 21 | 43 | 42.8 | 57 | 57 | 6.607453 | 0 | 0 | 0 | 0.4 | 0.3931 | 0.2 | 0.20185 | 0 | 0 | 0 | 0 | 0 | 0 | 0 | 0 | 0 | 0 | 0 | 0 | 0 | 0 | 0 | 0 | 0 | 0 | 0 | 0 | 0 | 0 | 0 | 0 | 0 | 0 | 0 | 0 | 0 | 80 | 78.62 | 40 | 40.37 | 0 | 0 | 0 | 0 | 0 | 0 | 0 | 0 | 0 | 0 | 0 | 0 | 0 | 0 | 0 | 0 | 0 | 0 | 0 | 0 | 0 | 0 | -10 | 0 | 0 | Off | 59144.9 | 0 | 25.5 | 24.8 | 1 | 75 | 75 | 0 | 0 | 21 | 21 | 57 | 57 | 79 | 79 | 43 | 42.8 | 75 | 75 | 0 | 0.5 | 0 | 121406
176.97 | 5.7129 | 106.6019 | -0.0175 | 25 | 25 | 0 | 25 | 25.06 | 40 | 39.325 | 20 | 20.2 | 200 | 79 | 78.9 | 21 | 21 | 43 | 42.8 | 57 | 57 | 6.601855 | 0 | 0 | 0 | 0.4 | 0.39325 | 0.2 | 0.202 | 0 | 0 | 0 | 0 | 0 | 0 | 0 | 0 | 0 | 0 | 0 | 0 | 0 | 0 | 0 | 0 | 0 | 0 | 0 | 0 | 0 | 0 | 0 | 0 | 0 | 0 | 0 | 0 | 0 | 80 | 78.65 | 40 | 40.4 | 0 | 0 | 0 | 0 | 0 | 0 | 0 | 0 | 0 | 0 | 0 | 0 | 0 | 0 | 0 | 0 | 0 | 0 | 0 | 0 | 0 | 0 | -10 | 0 | 0 | Off | 58895.3 | 0 | 25.5 | 24.9 | 1 | 75 | 75 | 0 | 0 | 21 | 21 | 57 | 57 | 79 | 78.9 | 43 | 42.8 | 75 | 75 | 0 | 0 | 0 | 121411
177.31 | 5.7129 | 106.6019 | -0.0222 | 25 | 25 | 0 | 25 | 25.06 | 40 | 39.315 | 20 | 20.185 | 200 | 79 | 79 | 21 | 21 | 43 | 43 | 57 | 57 | 6.601855 | 0 | 0 | 0 | 0.4 | 0.39315 | 0.2 | 0.20185 | 0 | 0 | 0 | 0 | 0 | 0 | 0 | 0 | 0 | 0 | 0 | 0 | 0 | 0 | 0 | 0 | 0 | 0 | 0 | 0 | 0 | 0 | 0 | 0 | 0 | 0 | 0 | 0 | 0 | 80 | 78.63 | 40 | 40.37 | 0 | 0 | 0 | 0 | 0 | 0 | 0 | 0 | 0 | 0 | 0 | 0 | 0 | 0 | 0 | 0 | 0 | 0 | 0 | 0 | 0 | 0 | -10 | 0 | 0 | Off | 58740.2 | 0 | 25.5 | 25 | 1 | 75 | 75 | 0 | 0 | 21 | 21 | 57 | 57 | 79 | 79 | 43 | 43 | 75 | 75 | 0 | 0 | 0 | 121405
177.64 | 5.713 | 106.6037 | -0.0255 | 25 | 25 | 0 | 25 | 25.06 | 40 | 39.29 | 20 | 20.18 | 200 | 79 | 79 | 21 | 21 | 43 | 43 | 57 | 56.9 | 6.603721 | 0 | 0 | 0 | 0.4 | 0.3929 | 0.2 | 0.2018 | 0 | 0 | 0 | 0 | 0 | 0 | 0 | 0 | 0 | 0 | 0 | 0 | 0 | 0 | 0 | 0 | 0 | 0 | 0 | 0 | 0 | 0 | 0 | 0 | 0 | 0 | 0 | 0 | 0 | 80 | 78.58 | 40 | 40.36 | 0 | 0 | 0 | 0 | 0 | 0 | 0 | 0 | 0 | 0 | 0 | 0 | 0 | 0 | 0 | 0 | 0 | 0 | 0 | 0 | 0 | 0 | -10 | 0 | 0 | Off | 58504.5 | 0 | 25.5 | 24.9 | 1 | 75 | 74.9 | 0 | 0 | 21 | 21 | 57 | 56.9 | 79 | 79 | 43 | 43 | 75 | 74.9 | 0 | 0 | 0 | 121405
177.97 | 5.7131 | 106.6056 | -0.0277 | 25 | 25 | 0 | 25 | 25.07 | 40 | 39.315 | 20 | 20.175 | 200 | 79 | 78.9 | 21 | 21 | 43 | 43 | 57 | 57 | 6.605587 | 0 | 0 | 0 | 0.4 | 0.39315 | 0.2 | 0.20175 | 0 | 0 | 0 | 0 | 0 | 0 | 0 | 0 | 0 | 0 | 0 | 0 | 0 | 0 | 0 | 0 | 0 | 0 | 0 | 0 | 0 | 0 | 0 | 0 | 0 | 0 | 0 | 0 | 0 | 80 | 78.63 | 40 | 40.35 | 0 | 0 | 0 | 0 | 0 | 0 | 0 | 0 | 0 | 0 | 0 | 0 | 0 | 0 | 0 | 0 | 0 | 0 | 0 | 0 | 0 | 0 | -10 | 0 | 0 | Off | 58289.3 | 0 | 25.5 | 24.9 | 1 | 75 | 75 | 0 | 0 | 21 | 21 | 57 | 57 | 79 | 78.9 | 43 | 43 | 75 | 75 | 0 | 0 | 0 | 121408
178.31 | 5.7132 | 106.6075 | -0.0288 | 25 | 25 | 0 | 25 | 25.07 | 40 | 39.275 | 20 | 20.165 | 200 | 79 | 79 | 21 | 21 | 43 | 43 | 57 | 57 | 6.607453 | 0 | 0 | 0 | 0.4 | 0.39275 | 0.2 | 0.20165 | 0 | 0 | 0 | 0 | 0 | 0 | 0 | 0 | 0 | 0 | 0 | 0 | 0 | 0 | 0 | 0 | 0 | 0 | 0 | 0 | 0 | 0 | 0 | 0 | 0 | 0 | 0 | 0 | 0 | 80 | 78.55 | 40 | 40.33 | 0 | 0 | 0 | 0 | 0 | 0 | 0 | 0 | 0 | 0 | 0 | 0 | 0 | 0 | 0 | 0 | 0 | 0 | 0 | 0 | 0 | 0 | -10 | 0 | 0 | Off | 58235.6 | 0 | 25.5 | 24.9 | 1 | 75 | 75 | 0 | 0 | 21 | 21 | 57 | 57 | 79 | 79 | 43 | 43 | 75 | 75 | 0 | 0 | 0 | 121399
178.64 | 5.7131 | 106.6056 | -0.029 | 25 | 25 | 0 | 25 | 25.08 | 40 | 39.305 | 20 | 20.165 | 200 | 79.1 | 79.1 | 20.9 | 20.9 | 43 | 43 | 57 | 57 | 6.605587 | 0 | 0 | 0 | 0.4 | 0.39305 | 0.2 | 0.20165 | 0 | 0 | 0 | 0 | 0 | 0 | 0 | 0 | 0 | 0 | 0 | 0 | 0 | 0 | 0 | 0 | 0 | 0 | 0 | 0 | 0 | 0 | 0 | 0 | 0 | 0 | 0 | 0 | 0 | 80 | 78.61 | 40 | 40.33 | 0 | 0 | 0 | 0 | 0 | 0 | 0 | 0 | 0 | 0 | 0 | 0 | 0 | 0 | 0 | 0 | 0 | 0 | 0 | 0 | 0 | 0 | -10 | 0 | 0 | Off | 58186.9 | 0 | 25.5 | 24.9 | 1 | 75 | 75 | 0 | 0 | 20.9 | 20.9 | 57 | 57 | 79.1 | 79.1 | 43 | 43 | 75 | 75 | 0 | 0 | 0 | 121395
178.97 | 5.7134 | 106.6112 | -0.0281 | 25 | 25 | 0 | 25 | 25.07 | 40 | 39.29 | 20 | 20.145 | 200 | 79 | 79 | 21 | 21 | 43 | 43 | 57 | 57 | 6.611185 | 0 | 0 | 0 | 0.4 | 0.3929 | 0.2 | 0.20145 | 0 | 0 | 0 | 0 | 0 | 0 | 0 | 0 | 0 | 0 | 0 | 0 | 0 | 0 | 0 | 0 | 0 | 0 | 0 | 0 | 0 | 0 | 0 | 0 | 0 | 0 | 0 | 0 | 0 | 80 | 78.58 | 40 | 40.29 | 0 | 0 | 0 | 0 | 0 | 0 | 0 | 0 | 0 | 0 | 0 | 0 | 0 | 0 | 0 | 0 | 0 | 0 | 0 | 0 | 0 | 0 | -10 | 0 | 0 | Off | 58005 | 0 | 25.5 | 25.1 | 1 | 75 | 75 | 0 | 0 | 21 | 21 | 57 | 57 | 79 | 79 | 43 | 43 | 75 | 75 | 0 | 0 | 0 | 121387
179.31 | 5.7137 | 106.6168 | -0.0256 | 25 | 25 | 0 | 25 | 25.06 | 40 | 39.305 | 20 | 20.15 | 200 | 79 | 79 | 21 | 21 | 43 | 43 | 57 | 57 | 6.616783 | 0 | 0 | 0 | 0.4 | 0.39305 | 0.2 | 0.2015 | 0 | 0 | 0 | 0 | 0 | 0 | 0 | 0 | 0 | 0 | 0 | 0 | 0 | 0 | 0 | 0 | 0 | 0 | 0 | 0 | 0 | 0 | 0 | 0 | 0 | 0 | 0 | 0 | 0 | 80 | 78.61 | 40 | 40.3 | 0 | 0 | 0 | 0 | 0 | 0 | 0 | 0 | 0 | 0 | 0 | 0 | 0 | 0 | 0 | 0 | 0 | 0 | 0 | 0 | 0 | 0 | -10 | 0 | 0 | Off | 57945.7 | 0 | 25.5 | 24.9 | 1 | 75 | 75 | 0 | 0 | 21 | 21 | 57 | 57 | 79 | 79 | 43 | 43 | 75 | 75 | 0 | 0 | 0 | 121395
179.64 | 5.7138 | 106.6186 | -0.022 | 25 | 25 | 0 | 25 | 25.07 | 40 | 39.325 | 20 | 20.13 | 200 | 79 | 79 | 21 | 21 | 43 | 43 | 57 | 57 | 6.618649 | 0 | 0 | 0 | 0.4 | 0.39325 | 0.2 | 0.2013 | 0 | 0 | 0 | 0 | 0 | 0 | 0 | 0 | 0 | 0 | 0 | 0 | 0 | 0 | 0 | 0 | 0 | 0 | 0 | 0 | 0 | 0 | 0 | 0 | 0 | 0 | 0 | 0 | 0 | 80 | 78.65 | 40 | 40.26 | 0 | 0 | 0 | 0 | 0 | 0 | 0 | 0 | 0 | 0 | 0 | 0 | 0 | 0 | 0 | 0 | 0 | 0 | 0 | 0 | 0 | 0 | -10 | 0 | 0 | Off | 57882.4 | 0 | 25.5 | 25.1 | 1 | 75 | 75 | 0 | 0 | 21 | 21 | 57 | 57 | 79 | 79 | 43 | 43 | 75 | 75 | 0 | 0 | 0 | 121378
179.98 | 5.7139 | 106.6205 | -0.0173 | 25 | 25 | 0 | 25 | 25.07 | 40 | 39.325 | 20 | 20.17 | 200 | 79 | 79 | 21 | 21 | 43 | 43 | 57 | 57 | 6.620515 | 0 | 0 | 0 | 0.4 | 0.39325 | 0.2 | 0.2017 | 0 | 0 | 0 | 0 | 0 | 0 | 0 | 0 | 0 | 0 | 0 | 0 | 0 | 0 | 0 | 0 | 0 | 0 | 0 | 0 | 0 | 0 | 0 | 0 | 0 | 0 | 0 | 0 | 0 | 80 | 78.65 | 40 | 40.34 | 0 | 0 | 0 | 0 | 0 | 0 | 0 | 0 | 0 | 0 | 0 | 0 | 0 | 0 | 0 | 0 | 0 | 0 | 0 | 0 | 0 | 0 | -10 | 0 | 0 | Off | 57841.3 | 0 | 25.5 | 24.8 | 1 | 75 | 74.9 | 0 | 0 | 21 | 21 | 57 | 57 | 79 | 79 | 43 | 43 | 75 | 74.9 | 0 | 0 | 0 | 121402
180.31 | 5.714 | 106.6224 | -0.0114 | 25 | 25 | 0 | 25 | 25.06 | 40 | 39.315 | 20 | 20.17 | 200 | 79.1 | 79.1 | 20.9 | 20.9 | 43 | 43 | 57 | 57.1 | 6.622381 | 0 | 0 | 0 | 0.4 | 0.39315 | 0.2 | 0.2017 | 0 | 0 | 0 | 0 | 0 | 0 | 0 | 0 | 0 | 0 | 0 | 0 | 0 | 0 | 0 | 0 | 0 | 0 | 0 | 0 | 0 | 0 | 0 | 0 | 0 | 0 | 0 | 0 | 0 | 80 | 78.63 | 40 | 40.34 | 0 | 0 | 0 | 0 | 0 | 0 | 0 | 0 | 0 | 0 | 0 | 0 | 0 | 0 | 0 | 0 | 0 | 0 | 0 | 0 | 0 | 0 | -10 | 0 | 0 | Off | 57799.1 | 0 | 25.5 | 24.7 | 1 | 75 | 75 | 0 | 0 | 20.9 | 20.9 | 57 | 57.1 | 79.1 | 79.1 | 43 | 43 | 75 | 75 | 0 | 0 | 0 | 121404
180.64 | 5.7141 | 106.6242 | -0.0051 | 25 | 25 | 0 | 25 | 25.06 | 40 | 39.285 | 20 | 20.15 | 200 | 79 | 79 | 21 | 21 | 43 | 43 | 57 | 57 | 6.624247 | 0 | 0 | 0 | 0.4 | 0.39285 | 0.2 | 0.2015 | 0 | 0 | 0 | 0 | 0 | 0 | 0 | 0 | 0 | 0 | 0 | 0 | 0 | 0 | 0 | 0 | 0 | 0 | 0 | 0 | 0 | 0 | 0 | 0 | 0 | 0 | 0 | 0 | 0 | 80 | 78.57 | 40 | 40.3 | 0 | 0 | 0 | 0 | 0 | 0 | 0 | 0 | 0 | 0 | 0 | 0 | 0 | 0 | 0 | 0 | 0 | 0 | 0 | 0 | 0 | 0 | -10 | 0 | 0 | Off | 57773.9 | 0 | 25.5 | 24.9 | 1 | 75 | 75 | 0 | 0 | 21 | 21 | 57 | 57 | 79 | 79 | 43 | 43 | 75 | 75 | 0 | 0 | 0 | 121402
180.98 | 5.7142 | 106.6261 | 0.0007 | 25 | 25 | 0 | 25 | 25.07 | 40 | 39.335 | 20 | 20.17 | 200 | 79 | 79 | 21 | 21 | 43 | 43 | 57 | 57 | 6.626113 | 0 | 0 | 0 | 0.4 | 0.39335 | 0.2 | 0.2017 | 0 | 0 | 0 | 0 | 0 | 0 | 0 | 0 | 0 | 0 | 0 | 0 | 0 | 0 | 0 | 0 | 0 | 0 | 0 | 0 | 0 | 0 | 0 | 0 | 0 | 0 | 0 | 0 | 0 | 80 | 78.67 | 40 | 40.34 | 0 | 0 | 0 | 0 | 0 | 0 | 0 | 0 | 0 | 0 | 0 | 0 | 0 | 0 | 0 | 0 | 0 | 0 | 0 | 0 | 0 | 0 | -10 | 0 | 0 | Off | 57716.5 | 0 | 25.5 | 25 | 1 | 75 | 75 | 0 | 0 | 21 | 21 | 57 | 57 | 79 | 79 | 43 | 43 | 75 | 75 | 0 | 0 | 0 | 121404
181.31 | 5.7142 | 106.6261 | 0.0042 | 25 | 25 | 0 | 25 | 25.08 | 40 | 39.32 | 20 | 20.175 | 200 | 79 | 79 | 21 | 21 | 43 | 43 | 57 | 57.1 | 6.626113 | 0 | 0 | 0 | 0.4 | 0.3932 | 0.2 | 0.20175 | 0 | 0 | 0 | 0 | 0 | 0 | 0 | 0 | 0 | 0 | 0 | 0 | 0 | 0 | 0 | 0 | 0 | 0 | 0 | 0 | 0 | 0 | 0 | 0 | 0 | 0 | 0 | 0 | 0 | 80 | 78.64 | 40 | 40.35 | 0 | 0 | 0 | 0 | 0 | 0 | 0 | 0 | 0 | 0 | 0 | 0 | 0 | 0 | 0 | 0 | 0 | 0 | 0 | 0 | 0 | 0 | -10 | 0 | 0 | Off | 57686.7 | 0 | 25.5 | 24.9 | 1 | 75 | 74.9 | 0 | 0 | 21 | 21 | 57 | 57.1 | 79 | 79 | 43 | 43 | 75 | 74.9 | 0 | 0 | 0 | 121408
181.65 | 5.7143 | 106.628 | 0.006 | 25 | 25 | 0 | 25 | 25.06 | 40 | 39.3 | 20 | 20.18 | 200 | 79 | 78.9 | 21 | 21 | 43 | 43 | 57 | 57 | 6.627979 | 0 | 0 | 0 | 0.4 | 0.393 | 0.2 | 0.2018 | 0 | 0 | 0 | 0 | 0 | 0 | 0 | 0 | 0 | 0 | 0 | 0 | 0 | 0 | 0 | 0 | 0 | 0 | 0 | 0 | 0 | 0 | 0 | 0 | 0 | 0 | 0 | 0 | 0 | 80 | 78.6 | 40 | 40.36 | 0 | 0 | 0 | 0 | 0 | 0 | 0 | 0 | 0 | 0 | 0 | 0 | 0 | 0 | 0 | 0 | 0 | 0 | 0 | 0 | 0 | 0 | -10 | 0 | 0 | Off | 57664.4 | 0 | 25.5 | 25 | 1 | 75 | 75 | 0 | 0 | 21 | 21 | 57 | 57 | 79 | 78.9 | 43 | 43 | 75 | 75 | 0 | 0 | 0 | 121415
181.98 | 5.7143 | 106.628 | 0.0064 | 25 | 25 | 0 | 25 | 25.05 | 40 | 39.275 | 20 | 20.19 | 200 | 79 | 79.1 | 21 | 21 | 43 | 43 | 57 | 57 | 6.627979 | 0 | 0 | 0 | 0.4 | 0.39275 | 0.2 | 0.2019 | 0 | 0 | 0 | 0 | 0 | 0 | 0 | 0 | 0 | 0 | 0 | 0 | 0 | 0 | 0 | 0 | 0 | 0 | 0 | 0 | 0 | 0 | 0 | 0 | 0 | 0 | 0 | 0 | 0 | 80 | 78.55 | 40 | 40.38 | 0 | 0 | 0 | 0 | 0 | 0 | 0 | 0 | 0 | 0 | 0 | 0 | 0 | 0 | 0 | 0 | 0 | 0 | 0 | 0 | 0 | 0 | -10 | 0 | 0 | Off | 57627 | 0 | 25.5 | 25 | 1 | 75 | 75 | 0 | 0 | 21 | 21 | 57 | 57 | 79 | 79.1 | 43 | 43 | 75 | 75 | 0 | 0 | 0 | 121416
182.31 | 5.7144 | 106.6298 | 0.0064 | 25 | 25 | 0 | 25 | 25.06 | 40 | 39.275 | 20 | 20.18 | 200 | 79.1 | 79.1 | 20.9 | 20.9 | 43 | 43 | 57 | 57 | 6.629845 | 0 | 0 | 0 | 0.4 | 0.39275 | 0.2 | 0.2018 | 0 | 0 | 0 | 0 | 0 | 0 | 0 | 0 | 0 | 0 | 0 | 0 | 0 | 0 | 0 | 0 | 0 | 0 | 0 | 0 | 0 | 0 | 0 | 0 | 0 | 0 | 0 | 0 | 0 | 80 | 78.55 | 40 | 40.36 | 0 | 0 | 0 | 0 | 0 | 0 | 0 | 0 | 0 | 0 | 0 | 0 | 0 | 0 | 0 | 0 | 0 | 0 | 0 | 0 | 0 | 0 | -10 | 0 | 0 | Off | 57592.9 | 0 | 25.5 | 24.9 | 1 | 75 | 75 | 0 | 0 | 20.9 | 20.9 | 57 | 57 | 79.1 | 79.1 | 43 | 43 | 75 | 75 | 0 | 0 | 0 | 121417
182.65 | 5.7144 | 106.6298 | 0.006 | 25 | 25 | 0 | 25 | 25.06 | 40 | 39.32 | 20 | 20.195 | 200 | 79.1 | 79.1 | 20.9 | 20.9 | 43 | 43 | 57 | 56.9 | 6.629845 | 0 | 0 | 0 | 0.4 | 0.3932 | 0.2 | 0.20195 | 0 | 0 | 0 | 0 | 0 | 0 | 0 | 0 | 0 | 0 | 0 | 0 | 0 | 0 | 0 | 0 | 0 | 0 | 0 | 0 | 0 | 0 | 0 | 0 | 0 | 0 | 0 | 0 | 0 | 80 | 78.64 | 40 | 40.39 | 0 | 0 | 0 | 0 | 0 | 0 | 0 | 0 | 0 | 0 | 0 | 0 | 0 | 0 | 0 | 0 | 0 | 0 | 0 | 0 | 0 | 0 | -10 | 0 | 0 | Off | 57579.2 | 0 | 25.5 | 25 | 1 | 75 | 75 | 0 | 0 | 20.9 | 20.9 | 57 | 56.9 | 79.1 | 79.1 | 43 | 43 | 75 | 75 | 0 | 0 | 0 | 121419
182.98 | 5.7145 | 106.6317 | 0.0057 | 25 | 25 | 0 | 25 | 25.07 | 40 | 39.355 | 20 | 20.185 | 200 | 79 | 79 | 21 | 21 | 43 | 43 | 57 | 57 | 6.631711 | 0 | 0 | 0 | 0.4 | 0.39355 | 0.2 | 0.20185 | 0 | 0 | 0 | 0 | 0 | 0 | 0 | 0 | 0 | 0 | 0 | 0 | 0 | 0 | 0 | 0 | 0 | 0 | 0 | 0 | 0 | 0 | 0 | 0 | 0 | 0 | 0 | 0 | 0 | 80 | 78.71 | 40 | 40.37 | 0 | 0 | 0 | 0 | 0 | 0 | 0 | 0 | 0 | 0 | 0 | 0 | 0 | 0 | 0 | 0 | 0 | 0 | 0 | 0 | 0 | 0 | -10 | 0 | 0 | Off | 57561 | 0 | 25.5 | 25 | 1 | 75 | 75.1 | 0 | 0 | 21 | 21 | 57 | 57 | 79 | 79 | 43 | 43 | 75 | 75.1 | 0 | 0 | 0 | 121416
183.32 | 5.7145 | 106.6317 | 0.0053 | 25 | 25 | 0 | 25 | 25.05 | 40 | 39.365 | 20 | 20.19 | 200 | 79 | 79 | 21 | 21 | 43 | 43 | 57 | 57 | 6.631711 | 0 | 0 | 0 | 0.4 | 0.39365 | 0.2 | 0.2019 | 0 | 0 | 0 | 0 | 0 | 0 | 0 | 0 | 0 | 0 | 0 | 0 | 0 | 0 | 0 | 0 | 0 | 0 | 0 | 0 | 0 | 0 | 0 | 0 | 0 | 0 | 0 | 0 | 0 | 80 | 78.73 | 40 | 40.38 | 0 | 0 | 0 | 0 | 0 | 0 | 0 | 0 | 0 | 0 | 0 | 0 | 0 | 0 | 0 | 0 | 0 | 0 | 0 | 0 | 0 | 0 | -10 | 0 | 0 | Off | 57550.8 | 0 | 25.5 | 24.8 | 1 | 75 | 75.1 | 0 | 0 | 21 | 21 | 57 | 57 | 79 | 79 | 43 | 43 | 75 | 75.1 | 0 | 0 | 0 | 121417
183.65 | 5.7145 | 106.6317 | 0.0047 | 25 | 25 | 0 | 25 | 25.07 | 40 | 39.345 | 20 | 20.2 | 200 | 79 | 79 | 21 | 21 | 43 | 43 | 57 | 57 | 6.631711 | 0 | 0 | 0 | 0.4 | 0.39345 | 0.2 | 0.202 | 0 | 0 | 0 | 0 | 0 | 0 | 0 | 0 | 0 | 0 | 0 | 0 | 0 | 0 | 0 | 0 | 0 | 0 | 0 | 0 | 0 | 0 | 0 | 0 | 0 | 0 | 0 | 0 | 0 | 80 | 78.69 | 40 | 40.4 | 0 | 0 | 0 | 0 | 0 | 0 | 0 | 0 | 0 | 0 | 0 | 0 | 0 | 0 | 0 | 0 | 0 | 0 | 0 | 0 | 0 | 0 | -10 | 0 | 0 | Off | 57544 | 0 | 25.5 | 24.9 | 1 | 75 | 75.1 | 0 | 0 | 21 | 21 | 57 | 57 | 79 | 79 | 43 | 43 | 75 | 75.1 | 0 | 0 | 0 | 121422
183.98 | 5.7145 | 106.6317 | 0.0038 | 25 | 25 | 0 | 25 | 25.07 | 40 | 39.28 | 20 | 20.21 | 200 | 79 | 79 | 21 | 21 | 43 | 43 | 57 | 57 | 6.631711 | 0 | 0 | 0 | 0.4 | 0.3928 | 0.2 | 0.2021 | 0 | 0 | 0 | 0 | 0 | 0 | 0 | 0 | 0 | 0 | 0 | 0 | 0 | 0 | 0 | 0 | 0 | 0 | 0 | 0 | 0 | 0 | 0 | 0 | 0 | 0 | 0 | 0 | 0 | 80 | 78.56 | 40 | 40.42 | 0 | 0 | 0 | 0 | 0 | 0 | 0 | 0 | 0 | 0 | 0 | 0 | 0 | 0 | 0 | 0 | 0 | 0 | 0 | 0 | 0 | 0 | -10 | 0 | 0 | Off | 57539.6 | 0 | 25.5 | 25 | 1 | 75 | 75 | 0 | 0 | 21 | 21 | 57 | 57 | 79 | 79 | 43 | 43 | 75 | 75 | 0 | 0 | 0 | 121427
184.32 | 5.7145 | 106.6317 | 0.0031 | 25 | 25 | 0 | 25 | 25.09 | 40 | 39.29 | 20 | 20.205 | 200 | 79 | 79 | 21 | 21 | 43 | 43 | 57 | 57 | 6.631711 | 0 | 0 | 0 | 0.4 | 0.3929 | 0.2 | 0.20205 | 0 | 0 | 0 | 0 | 0 | 0 | 0 | 0 | 0 | 0 | 0 | 0 | 0 | 0 | 0 | 0 | 0 | 0 | 0 | 0 | 0 | 0 | 0 | 0 | 0 | 0 | 0 | 0 | 0 | 80 | 78.58 | 40 | 40.41 | 0 | 0 | 0 | 0 | 0 | 0 | 0 | 0 | 0 | 0 | 0 | 0 | 0 | 0 | 0 | 0 | 0 | 0 | 0 | 0 | 0 | 0 | -10 | 0 | 0 | Off | 57517.9 | 0 | 25.5 | 25 | 1 | 75 | 74.9 | 0 | 0 | 21 | 21 | 57 | 57 | 79 | 79 | 43 | 43 | 75 | 74.9 | 0 | 0 | 0 | 121424
184.65 | 5.7145 | 106.6317 | 0.0027 | 25 | 25 | 0 | 25 | 25.08 | 40 | 39.33 | 20 | 20.2 | 200 | 79 | 78.9 | 21 | 21 | 43 | 43 | 57 | 56.9 | 6.631711 | 0 | 0 | 0 | 0.4 | 0.3933 | 0.2 | 0.202 | 0 | 0 | 0 | 0 | 0 | 0 | 0 | 0 | 0 | 0 | 0 | 0 | 0 | 0 | 0 | 0 | 0 | 0 | 0 | 0 | 0 | 0 | 0 | 0 | 0 | 0 | 0 | 0 | 0 | 80 | 78.66 | 40 | 40.4 | 0 | 0 | 0 | 0 | 0 | 0 | 0 | 0 | 0 | 0 | 0 | 0 | 0 | 0 | 0 | 0 | 0 | 0 | 0 | 0 | 0 | 0 | -10 | 0 | 0 | Off | 57509.1 | 0 | 25.5 | 24.9 | 1 | 75 | 75.1 | 0 | 0 | 21 | 21 | 57 | 56.9 | 79 | 78.9 | 43 | 43 | 75 | 75.1 | 0 | 0 | 0 | 121423
184.99 | 5.7146 | 106.6336 | 0.0023 | 25 | 25 | 0 | 25 | 25.07 | 40 | 39.275 | 20 | 20.21 | 200 | 79 | 79 | 21 | 21 | 43 | 43 | 57 | 57 | 6.633577 | 0 | 0 | 0 | 0.4 | 0.39275 | 0.2 | 0.2021 | 0 | 0 | 0 | 0 | 0 | 0 | 0 | 0 | 0 | 0 | 0 | 0 | 0 | 0 | 0 | 0 | 0 | 0 | 0 | 0 | 0 | 0 | 0 | 0 | 0 | 0 | 0 | 0 | 0 | 80 | 78.55 | 40 | 40.42 | 0 | 0 | 0 | 0 | 0 | 0 | 0 | 0 | 0 | 0 | 0 | 0 | 0 | 0 | 0 | 0 | 0 | 0 | 0 | 0 | 0 | 0 | -10 | 0 | 0 | Off | 57499.4 | 0 | 25.5 | 24.9 | 1 | 75 | 74.9 | 0 | 0 | 21 | 21 | 57 | 57 | 79 | 79 | 43 | 43 | 75 | 74.9 | 0 | 0 | 0 | 121428
185.32 | 5.7146 | 106.6336 | 0.002 | 25 | 25 | 0 | 25 | 25.07 | 40 | 39.28 | 20 | 20.2 | 200 | 79.1 | 79.2 | 20.9 | 20.9 | 43 | 43 | 57 | 57 | 6.633577 | 0 | 0 | 0 | 0.4 | 0.3928 | 0.2 | 0.202 | 0 | 0 | 0 | 0 | 0 | 0 | 0 | 0 | 0 | 0 | 0 | 0 | 0 | 0 | 0 | 0 | 0 | 0 | 0 | 0 | 0 | 0 | 0 | 0 | 0 | 0 | 0 | 0 | 0 | 80 | 78.56 | 40 | 40.4 | 0 | 0 | 0 | 0 | 0 | 0 | 0 | 0 | 0 | 0 | 0 | 0 | 0 | 0 | 0 | 0 | 0 | 0 | 0 | 0 | 0 | 0 | -10 | 0 | 0 | Off | 57478.4 | 0 | 25.5 | 25 | 1 | 75 | 74.9 | 0 | 0 | 20.9 | 20.9 | 57 | 57 | 79.1 | 79.2 | 43 | 43 | 75 | 74.9 | 0 | 0 | 0 | 121423
185.66 | 5.7146 | 106.6336 | 0.0018 | 25 | 25 | 0 | 25 | 25.07 | 40 | 39.29 | 20 | 20.2 | 200 | 79 | 78.9 | 21 | 21 | 43 | 43 | 57 | 57 | 6.633577 | 0 | 0 | 0 | 0.4 | 0.3929 | 0.2 | 0.202 | 0 | 0 | 0 | 0 | 0 | 0 | 0 | 0 | 0 | 0 | 0 | 0 | 0 | 0 | 0 | 0 | 0 | 0 | 0 | 0 | 0 | 0 | 0 | 0 | 0 | 0 | 0 | 0 | 0 | 80 | 78.58 | 40 | 40.4 | 0 | 0 | 0 | 0 | 0 | 0 | 0 | 0 | 0 | 0 | 0 | 0 | 0 | 0 | 0 | 0 | 0 | 0 | 0 | 0 | 0 | 0 | -10 | 0 | 0 | Off | 57486.9 | 0 | 25.5 | 25 | 1 | 75 | 75 | 0 | 0 | 21 | 21 | 57 | 57 | 79 | 78.9 | 43 | 43 | 75 | 75 | 0 | 0 | 0 | 121423
185.99 | 5.7146 | 106.6336 | 0.0015 | 25 | 25 | 0 | 25 | 25.09 | 40 | 39.315 | 20 | 20.21 | 200 | 79 | 79 | 21 | 21 | 43 | 43 | 57 | 57 | 6.633577 | 0 | 0 | 0 | 0.4 | 0.39315 | 0.2 | 0.2021 | 0 | 0 | 0 | 0 | 0 | 0 | 0 | 0 | 0 | 0 | 0 | 0 | 0 | 0 | 0 | 0 | 0 | 0 | 0 | 0 | 0 | 0 | 0 | 0 | 0 | 0 | 0 | 0 | 0 | 80 | 78.63 | 40 | 40.42 | 0 | 0 | 0 | 0 | 0 | 0 | 0 | 0 | 0 | 0 | 0 | 0 | 0 | 0 | 0 | 0 | 0 | 0 | 0 | 0 | 0 | 0 | -10 | 0 | 0 | Off | 57491.6 | 0 | 25.5 | 24.9 | 1 | 75 | 75 | 0 | 0 | 21 | 21 | 57 | 57 | 79 | 79 | 43 | 43 | 75 | 75 | 0 | 0 | 0 | 121422
186.32 | 5.7146 | 106.6336 | 0.0014 | 25 | 25 | 0 | 25 | 25.06 | 40 | 39.32 | 20 | 20.215 | 200 | 79.1 | 79 | 20.9 | 20.9 | 43 | 43 | 57 | 56.9 | 6.633577 | 0 | 0 | 0 | 0.4 | 0.3932 | 0.2 | 0.20215 | 0 | 0 | 0 | 0 | 0 | 0 | 0 | 0 | 0 | 0 | 0 | 0 | 0 | 0 | 0 | 0 | 0 | 0 | 0 | 0 | 0 | 0 | 0 | 0 | 0 | 0 | 0 | 0 | 0 | 80 | 78.64 | 40 | 40.43 | 0 | 0 | 0 | 0 | 0 | 0 | 0 | 0 | 0 | 0 | 0 | 0 | 0 | 0 | 0 | 0 | 0 | 0 | 0 | 0 | 0 | 0 | -10 | 0 | 0 | Off | 57472.4 | 0 | 25.5 | 25.1 | 1 | 75 | 75 | 0 | 0 | 20.9 | 20.9 | 57 | 56.9 | 79.1 | 79 | 43 | 43 | 75 | 75 | 0 | 0 | 0 | 121430
186.66 | 5.7146 | 106.6336 | 0.0012 | 25 | 25 | 0 | 25 | 25.07 | 40 | 39.345 | 20 | 20.205 | 200 | 79 | 79 | 21 | 21 | 43 | 43 | 57 | 57 | 6.633577 | 0 | 0 | 0 | 0.4 | 0.39345 | 0.2 | 0.20205 | 0 | 0 | 0 | 0 | 0 | 0 | 0 | 0 | 0 | 0 | 0 | 0 | 0 | 0 | 0 | 0 | 0 | 0 | 0 | 0 | 0 | 0 | 0 | 0 | 0 | 0 | 0 | 0 | 0 | 80 | 78.69 | 40 | 40.41 | 0 | 0 | 0 | 0 | 0 | 0 | 0 | 0 | 0 | 0 | 0 | 0 | 0 | 0 | 0 | 0 | 0 | 0 | 0 | 0 | 0 | 0 | -10 | 0 | 0 | Off | 57455.1 | 0 | 25.5 | 25 | 1 | 75 | 74.9 | 0 | 0 | 21 | 21 | 57 | 57 | 79 | 79 | 43 | 43 | 75 | 74.9 | 0 | 0 | 0 | 121427
186.99 | 5.7146 | 106.6336 | 0.001 | 25 | 25 | 0 | 25 | 25.07 | 40 | 39.31 | 20 | 20.2 | 200 | 79 | 79 | 21 | 21 | 43 | 43 | 57 | 57 | 6.633577 | 0 | 0 | 0 | 0.4 | 0.3931 | 0.2 | 0.202 | 0 | 0 | 0 | 0 | 0 | 0 | 0 | 0 | 0 | 0 | 0 | 0 | 0 | 0 | 0 | 0 | 0 | 0 | 0 | 0 | 0 | 0 | 0 | 0 | 0 | 0 | 0 | 0 | 0 | 80 | 78.62 | 40 | 40.4 | 0 | 0 | 0 | 0 | 0 | 0 | 0 | 0 | 0 | 0 | 0 | 0 | 0 | 0 | 0 | 0 | 0 | 0 | 0 | 0 | 0 | 0 | -10 | 0 | 0 | Off | 57436.8 | 0 | 25.5 | 24.8 | 1 | 75 | 74.9 | 0 | 0 | 21 | 21 | 57 | 57 | 79 | 79 | 43 | 43 | 75 | 74.9 | 0 | 0 | 0 | 121424
187.32 | 5.7146 | 106.6336 | 0.0008 | 25 | 25 | 0 | 25 | 25.08 | 40 | 39.32 | 20 | 20.2 | 200 | 79 | 79 | 21 | 21 | 43 | 43 | 57 | 56.9 | 6.633577 | 0 | 0 | 0 | 0.4 | 0.3932 | 0.2 | 0.202 | 0 | 0 | 0 | 0 | 0 | 0 | 0 | 0 | 0 | 0 | 0 | 0 | 0 | 0 | 0 | 0 | 0 | 0 | 0 | 0 | 0 | 0 | 0 | 0 | 0 | 0 | 0 | 0 | 0 | 80 | 78.64 | 40 | 40.4 | 0 | 0 | 0 | 0 | 0 | 0 | 0 | 0 | 0 | 0 | 0 | 0 | 0 | 0 | 0 | 0 | 0 | 0 | 0 | 0 | 0 | 0 | -10 | 0 | 0 | Off | 57434.1 | 0 | 25.5 | 24.8 | 1 | 75 | 75 | 0 | 0 | 21 | 21 | 57 | 56.9 | 79 | 79 | 43 | 43 | 75 | 75 | 0 | 0 | 0 | 121424
187.66 | 5.7146 | 106.6336 | 0.0007 | 25 | 25 | 0 | 25 | 25.08 | 40 | 39.29 | 20 | 20.205 | 200 | 79 | 79 | 21 | 21 | 43 | 43 | 57 | 57 | 6.633577 | 0 | 0 | 0 | 0.4 | 0.3929 | 0.2 | 0.20205 | 0 | 0 | 0 | 0 | 0 | 0 | 0 | 0 | 0 | 0 | 0 | 0 | 0 | 0 | 0 | 0 | 0 | 0 | 0 | 0 | 0 | 0 | 0 | 0 | 0 | 0 | 0 | 0 | 0 | 80 | 78.58 | 40 | 40.41 | 0 | 0 | 0 | 0 | 0 | 0 | 0 | 0 | 0 | 0 | 0 | 0 | 0 | 0 | 0 | 0 | 0 | 0 | 0 | 0 | 0 | 0 | -10 | 0 | 0 | Off | 57427 | 0 | 25.5 | 25.1 | 1 | 75 | 75 | 0 | 0 | 21 | 21 | 57 | 57 | 79 | 79 | 43 | 43 | 75 | 75 | 0 | 0 | 0 | 121428
187.99 | 5.7146 | 106.6336 | 0.0006 | 25 | 25 | 0 | 25 | 25.08 | 40 | 39.3 | 20 | 20.205 | 200 | 79 | 79 | 21 | 21 | 43 | 43 | 57 | 57 | 6.633577 | 0 | 0 | 0 | 0.4 | 0.393 | 0.2 | 0.20205 | 0 | 0 | 0 | 0 | 0 | 0 | 0 | 0 | 0 | 0 | 0 | 0 | 0 | 0 | 0 | 0 | 0 | 0 | 0 | 0 | 0 | 0 | 0 | 0 | 0 | 0 | 0 | 0 | 0 | 80 | 78.6 | 40 | 40.41 | 0 | 0 | 0 | 0 | 0 | 0 | 0 | 0 | 0 | 0 | 0 | 0 | 0 | 0 | 0 | 0 | 0 | 0 | 0 | 0 | 0 | 0 | -10 | 0 | 0 | Off | 57423.9 | 0 | 25.5 | 24.8 | 1 | 75 | 74.9 | 0 | 0 | 21 | 21 | 57 | 57 | 79 | 79 | 43 | 43 | 75 | 74.9 | 0 | 0.1 | 0 | 121423
188.33 | 5.7146 | 106.6336 | 0.0005 | 25 | 25 | 0 | 25 | 25.07 | 40 | 39.325 | 20 | 20.21 | 200 | 79 | 79 | 21 | 21 | 43 | 43.3 | 57 | 57 | 6.633577 | 0 | 0 | 0 | 0.4 | 0.39325 | 0.2 | 0.2021 | 0 | 0 | 0 | 0 | 0 | 0 | 0 | 0 | 0 | 0 | 0 | 0 | 0 | 0 | 0 | 0 | 0 | 0 | 0 | 0 | 0 | 0 | 0 | 0 | 0 | 0 | 0 | 0 | 0 | 80 | 78.65 | 40 | 40.42 | 0 | 0 | 0 | 0 | 0 | 0 | 0 | 0 | 0 | 0 | 0 | 0 | 0 | 0 | 0 | 0 | 0 | 0 | 0 | 0 | 0 | 0 | -10 | 0 | 0 | Off | 57428.1 | 0 | 25.5 | 24.9 | 1 | 75 | 75 | 0 | 0 | 21 | 21 | 57 | 57 | 79 | 79 | 43 | 43.3 | 75 | 75 | 0 | 1.5 | 0 | 121427
188.66 | 5.7146 | 106.6336 | 0.0004 | 25 | 25 | 0 | 25 | 25.08 | 40 | 39.315 | 20 | 20.2 | 200 | 79 | 79 | 21 | 21 | 43 | 43.2 | 57 | 56.9 | 6.633577 | 0 | 0 | 0 | 0.4 | 0.39315 | 0.2 | 0.202 | 0 | 0 | 0 | 0 | 0 | 0 | 0 | 0 | 0 | 0 | 0 | 0 | 0 | 0 | 0 | 0 | 0 | 0 | 0 | 0 | 0 | 0 | 0 | 0 | 0 | 0 | 0 | 0 | 0 | 80 | 78.63 | 40 | 40.4 | 0 | 0 | 0 | 0 | 0 | 0 | 0 | 0 | 0 | 0 | 0 | 0 | 0 | 0 | 0 | 0 | 0 | 0 | 0 | 0 | 0 | 0 | -10 | 0 | 0 | Off | 57426.3 | 0 | 25.5 | 25 | 1 | 75 | 75 | 0 | 0 | 21 | 21 | 57 | 56.9 | 79 | 79 | 43 | 43.2 | 75 | 75 | 0 | 1.1 | 0 | 121424
188.99 | 5.7146 | 106.6336 | 0.0004 | 25 | 25 | 0 | 25 | 25.07 | 40 | 39.3 | 20 | 20.2 | 200 | 79 | 78.9 | 21 | 21 | 43 | 43.4 | 57 | 57 | 6.633577 | 0 | 0 | 0 | 0.4 | 0.393 | 0.2 | 0.202 | 0 | 0 | 0 | 0 | 0 | 0 | 0 | 0 | 0 | 0 | 0 | 0 | 0 | 0 | 0 | 0 | 0 | 0 | 0 | 0 | 0 | 0 | 0 | 0 | 0 | 0 | 0 | 0 | 0 | 80 | 78.6 | 40 | 40.4 | 0 | 0 | 0 | 0 | 0 | 0 | 0 | 0 | 0 | 0 | 0 | 0 | 0 | 0 | 0 | 0 | 0 | 0 | 0 | 0 | 0 | 0 | -10 | 0 | 0 | Off | 57435.2 | 0 | 25.5 | 24.9 | 1 | 75 | 74.9 | 0 | 0 | 21 | 21 | 57 | 57 | 79 | 78.9 | 43 | 43.4 | 75 | 74.9 | 0 | 4.1 | 0 | 121413
189.33 | 5.7147 | 106.6354 | 0.0004 | 25 | 25 | 0 | 25 | 25.08 | 40 | 39.295 | 20 | 20.195 | 200 | 79 | 78.9 | 21 | 21 | 43 | 43 | 57 | 57 | 6.635443 | 0 | 0 | 0 | 0.4 | 0.39295 | 0.2 | 0.20195 | 0 | 0 | 0 | 0 | 0 | 0 | 0 | 0 | 0 | 0 | 0 | 0 | 0 | 0 | 0 | 0 | 0 | 0 | 0 | 0 | 0 | 0 | 0 | 0 | 0 | 0 | 0 | 0 | 0 | 80 | 78.59 | 40 | 40.39 | 0 | 0 | 0 | 0 | 0 | 0 | 0 | 0 | 0 | 0 | 0 | 0 | 0 | 0 | 0 | 0 | 0 | 0 | 0 | 0 | 0 | 0 | -10 | 0 | 0 | Off | 57439.1 | 0 | 25.5 | 24.8 | 1 | 75 | 75 | 0 | 0 | 21 | 21 | 57 | 57 | 79 | 78.9 | 43 | 43 | 75 | 75 | 0 | 1.6 | 0 | 121392
189.66 | 5.7147 | 106.6354 | 0.0004 | 25 | 25 | 0 | 25 | 25.06 | 40 | 39.265 | 20 | 20.195 | 200 | 79 | 79 | 21 | 21 | 43 | 43 | 57 | 57 | 6.635443 | 0 | 0 | 0 | 0.4 | 0.39265 | 0.2 | 0.20195 | 0 | 0 | 0 | 0 | 0 | 0 | 0 | 0 | 0 | 0 | 0 | 0 | 0 | 0 | 0 | 0 | 0 | 0 | 0 | 0 | 0 | 0 | 0 | 0 | 0 | 0 | 0 | 0 | 0 | 80 | 78.53 | 40 | 40.39 | 0 | 0 | 0 | 0 | 0 | 0 | 0 | 0 | 0 | 0 | 0 | 0 | 0 | 0 | 0 | 0 | 0 | 0 | 0 | 0 | 0 | 0 | -10 | 0 | 0 | Off | 57439.1 | 0 | 25.5 | 24.8 | 1 | 75 | 75 | 0 | 0 | 21 | 21 | 57 | 57 | 79 | 79 | 43 | 43 | 75 | 75 | 0 | 0 | 0 | 121402
190 | 5.7147 | 106.6354 | 0.0003 | 25 | 25 | 0 | 25 | 25.07 | 40 | 39.315 | 20 | 20.17 | 200 | 79 | 79 | 21 | 20.9 | 43 | 43 | 57 | 57 | 6.635443 | 0 | 0 | 0 | 0.4 | 0.39315 | 0.2 | 0.2017 | 0 | 0 | 0 | 0 | 0 | 0 | 0 | 0 | 0 | 0 | 0 | 0 | 0 | 0 | 0 | 0 | 0 | 0 | 0 | 0 | 0 | 0 | 0 | 0 | 0 | 0 | 0 | 0 | 0 | 80 | 78.63 | 40 | 40.34 | 0 | 0 | 0 | 0 | 0 | 0 | 0 | 0 | 0 | 0 | 0 | 0 | 0 | 0 | 0 | 0 | 0 | 0 | 0 | 0 | 0 | 0 | -10 | 0 | 0 | Off | 57442.4 | 0 | 25.5 | 24.9 | 1 | 75 | 75 | 0 | 0 | 21 | 20.9 | 57 | 57 | 79 | 79 | 43 | 43 | 75 | 75 | 0 | 0 | 0 | 121402
190.33 | 5.7147 | 106.6354 | 0.0004 | 25 | 25 | 0 | 25 | 25.08 | 40 | 39.295 | 20 | 20.145 | 200 | 79 | 79 | 21 | 21 | 43 | 43 | 57 | 57 | 6.635443 | 0 | 0 | 0 | 0.4 | 0.39295 | 0.2 | 0.20145 | 0 | 0 | 0 | 0 | 0 | 0 | 0 | 0 | 0 | 0 | 0 | 0 | 0 | 0 | 0 | 0 | 0 | 0 | 0 | 0 | 0 | 0 | 0 | 0 | 0 | 0 | 0 | 0 | 0 | 80 | 78.59 | 40 | 40.29 | 0 | 0 | 0 | 0 | 0 | 0 | 0 | 0 | 0 | 0 | 0 | 0 | 0 | 0 | 0 | 0 | 0 | 0 | 0 | 0 | 0 | 0 | -10 | 0 | 0 | Off | 57429.6 | 0 | 25.5 | 25.1 | 1 | 75 | 74.9 | 0 | 0 | 21 | 21 | 57 | 57 | 79 | 79 | 43 | 43 | 75 | 74.9 | 0 | 0 | 0 | 121388
190.67 | 5.7147 | 106.6354 | 0.0004 | 25 | 25 | 0 | 25 | 25.07 | 40 | 39.345 | 20 | 20.17 | 200 | 79 | 79.1 | 21 | 20.9 | 43 | 43 | 57 | 57 | 6.635443 | 0 | 0 | 0 | 0.4 | 0.39345 | 0.2 | 0.2017 | 0 | 0 | 0 | 0 | 0 | 0 | 0 | 0 | 0 | 0 | 0 | 0 | 0 | 0 | 0 | 0 | 0 | 0 | 0 | 0 | 0 | 0 | 0 | 0 | 0 | 0 | 0 | 0 | 0 | 80 | 78.69 | 40 | 40.34 | 0 | 0 | 0 | 0 | 0 | 0 | 0 | 0 | 0 | 0 | 0 | 0 | 0 | 0 | 0 | 0 | 0 | 0 | 0 | 0 | 0 | 0 | -10 | 0 | 0 | Off | 57432.8 | 0 | 25.5 | 25 | 1 | 75 | 75 | 0 | 0 | 21 | 20.9 | 57 | 57 | 79 | 79.1 | 43 | 43 | 75 | 75 | 0 | 0 | 0 | 121404
191 | 5.7147 | 106.6354 | 0.0005 | 25 | 25 | 0 | 25 | 25.08 | 40 | 39.345 | 20 | 20.155 | 200 | 79.1 | 79.1 | 20.9 | 20.9 | 43 | 43 | 57 | 57 | 6.635443 | 0 | 0 | 0 | 0.4 | 0.39345 | 0.2 | 0.20155 | 0 | 0 | 0 | 0 | 0 | 0 | 0 | 0 | 0 | 0 | 0 | 0 | 0 | 0 | 0 | 0 | 0 | 0 | 0 | 0 | 0 | 0 | 0 | 0 | 0 | 0 | 0 | 0 | 0 | 80 | 78.69 | 40 | 40.31 | 0 | 0 | 0 | 0 | 0 | 0 | 0 | 0 | 0 | 0 | 0 | 0 | 0 | 0 | 0 | 0 | 0 | 0 | 0 | 0 | 0 | 0 | -10 | 0 | 0 | Off | 57444.4 | 0 | 25.5 | 25 | 1 | 75 | 75 | 0 | 0 | 20.9 | 20.9 | 57 | 57 | 79.1 | 79.1 | 43 | 43 | 75 | 75 | 0 | 0 | 0 | 121403
191.34 | 5.7147 | 106.6354 | 0.0005 | 25 | 25 | 0 | 25 | 25.05 | 40 | 39.345 | 20 | 20.16 | 200 | 79.1 | 79.1 | 20.9 | 20.9 | 43 | 43 | 57 | 57.1 | 6.635443 | 0 | 0 | 0 | 0.4 | 0.39345 | 0.2 | 0.2016 | 0 | 0 | 0 | 0 | 0 | 0 | 0 | 0 | 0 | 0 | 0 | 0 | 0 | 0 | 0 | 0 | 0 | 0 | 0 | 0 | 0 | 0 | 0 | 0 | 0 | 0 | 0 | 0 | 0 | 80 | 78.69 | 40 | 40.32 | 0 | 0 | 0 | 0 | 0 | 0 | 0 | 0 | 0 | 0 | 0 | 0 | 0 | 0 | 0 | 0 | 0 | 0 | 0 | 0 | 0 | 0 | -10 | 0 | 0 | Off | 57480 | 0 | 25.5 | 24.9 | 1 | 75 | 75 | 0 | 0 | 20.9 | 20.9 | 57 | 57.1 | 79.1 | 79.1 | 43 | 43 | 75 | 75 | 0 | 0 | 0 | 121403
191.67 | 5.7147 | 106.6354 | 0.0006 | 25 | 25 | 0 | 25 | 25.06 | 40 | 39.34 | 20 | 20.165 | 200 | 79.1 | 79.1 | 20.9 | 20.9 | 43 | 43 | 57 | 56.9 | 6.635443 | 0 | 0 | 0 | 0.4 | 0.3934 | 0.2 | 0.20165 | 0 | 0 | 0 | 0 | 0 | 0 | 0 | 0 | 0 | 0 | 0 | 0 | 0 | 0 | 0 | 0 | 0 | 0 | 0 | 0 | 0 | 0 | 0 | 0 | 0 | 0 | 0 | 0 | 0 | 80 | 78.68 | 40 | 40.33 | 0 | 0 | 0 | 0 | 0 | 0 | 0 | 0 | 0 | 0 | 0 | 0 | 0 | 0 | 0 | 0 | 0 | 0 | 0 | 0 | 0 | 0 | -10 | 0 | 0 | Off | 57471.6 | 0 | 25.5 | 24.9 | 1 | 75 | 75 | 0 | 0 | 20.9 | 20.9 | 57 | 56.9 | 79.1 | 79.1 | 43 | 43 | 75 | 75 | 0 | 0 | 0 | 121400
192.01 | 5.7147 | 106.6354 | 0.0005 | 25 | 25 | 0 | 25 | 25.1 | 40 | 39.365 | 20 | 20.145 | 200 | 79.1 | 79.1 | 20.9 | 20.9 | 43 | 43 | 57 | 57.1 | 6.635443 | 0 | 0 | 0 | 0.4 | 0.39365 | 0.2 | 0.20145 | 0 | 0 | 0 | 0 | 0 | 0 | 0 | 0 | 0 | 0 | 0 | 0 | 0 | 0 | 0 | 0 | 0 | 0 | 0 | 0 | 0 | 0 | 0 | 0 | 0 | 0 | 0 | 0 | 0 | 80 | 78.73 | 40 | 40.29 | 0 | 0 | 0 | 0 | 0 | 0 | 0 | 0 | 0 | 0 | 0 | 0 | 0 | 0 | 0 | 0 | 0 | 0 | 0 | 0 | 0 | 0 | -10 | 0 | 0 | Off | 57442.5 | 0 | 25.5 | 25 | 1 | 75 | 75 | 0 | 0 | 20.9 | 20.9 | 57 | 57.1 | 79.1 | 79.1 | 43 | 43 | 75 | 75 | 0 | 0 | 0 | 121398
192.34 | 5.7147 | 106.6354 | 0.0006 | 25 | 25 | 0 | 25 | 25.06 | 40 | 39.355 | 20 | 20.16 | 200 | 79.1 | 79.1 | 20.9 | 20.9 | 43 | 43 | 57 | 57 | 6.635443 | 0 | 0 | 0 | 0.4 | 0.39355 | 0.2 | 0.2016 | 0 | 0 | 0 | 0 | 0 | 0 | 0 | 0 | 0 | 0 | 0 | 0 | 0 | 0 | 0 | 0 | 0 | 0 | 0 | 0 | 0 | 0 | 0 | 0 | 0 | 0 | 0 | 0 | 0 | 80 | 78.71 | 40 | 40.32 | 0 | 0 | 0 | 0 | 0 | 0 | 0 | 0 | 0 | 0 | 0 | 0 | 0 | 0 | 0 | 0 | 0 | 0 | 0 | 0 | 0 | 0 | -10 | 0 | 0 | Off | 57446.1 | 0 | 25.5 | 25 | 1 | 75 | 74.9 | 0 | 0 | 20.9 | 20.9 | 57 | 57 | 79.1 | 79.1 | 43 | 43 | 75 | 74.9 | 0 | 0 | 0 | 121398
192.68 | 5.7148 | 106.6373 | 0.0006 | 25 | 25 | 0 | 25 | 25.1 | 40 | 39.35 | 20 | 20.15 | 200 | 79 | 79 | 21 | 21 | 43 | 43 | 57 | 57 | 6.637309 | 0 | 0 | 0 | 0.4 | 0.3935 | 0.2 | 0.2015 | 0 | 0 | 0 | 0 | 0 | 0 | 0 | 0 | 0 | 0 | 0 | 0 | 0 | 0 | 0 | 0 | 0 | 0 | 0 | 0 | 0 | 0 | 0 | 0 | 0 | 0 | 0 | 0 | 0 | 80 | 78.7 | 40 | 40.3 | 0 | 0 | 0 | 0 | 0 | 0 | 0 | 0 | 0 | 0 | 0 | 0 | 0 | 0 | 0 | 0 | 0 | 0 | 0 | 0 | 0 | 0 | -10 | 0 | 0 | Off | 57433.8 | 0 | 25.5 | 24.8 | 1 | 75 | 75 | 0 | 0 | 21 | 21 | 57 | 57 | 79 | 79 | 43 | 43 | 75 | 75 | 0 | 0 | 0 | 121404
193.01 | 5.7148 | 106.6373 | 0.0007 | 25 | 25 | 0 | 25 | 25.06 | 40 | 39.35 | 20 | 20.18 | 200 | 79 | 79 | 21 | 21 | 43 | 43 | 57 | 57 | 6.637309 | 0 | 0 | 0 | 0.4 | 0.3935 | 0.2 | 0.2018 | 0 | 0 | 0 | 0 | 0 | 0 | 0 | 0 | 0 | 0 | 0 | 0 | 0 | 0 | 0 | 0 | 0 | 0 | 0 | 0 | 0 | 0 | 0 | 0 | 0 | 0 | 0 | 0 | 0 | 80 | 78.7 | 40 | 40.36 | 0 | 0 | 0 | 0 | 0 | 0 | 0 | 0 | 0 | 0 | 0 | 0 | 0 | 0 | 0 | 0 | 0 | 0 | 0 | 0 | 0 | 0 | -10 | 0 | 0 | Off | 57432 | 0 | 25.5 | 24.8 | 1 | 75 | 75.1 | 0 | 0 | 21 | 21 | 57 | 57 | 79 | 79 | 43 | 43 | 75 | 75.1 | 0 | 0 | 0 | 121410
193.34 | 5.7149 | 106.6392 | 0.0007 | 25 | 25 | 0 | 25 | 25.07 | 40 | 39.355 | 20 | 20.17 | 200 | 79 | 79 | 21 | 20.9 | 43 | 43 | 57 | 57 | 6.639174 | 0 | 0 | 0 | 0.4 | 0.39355 | 0.2 | 0.2017 | 0 | 0 | 0 | 0 | 0 | 0 | 0 | 0 | 0 | 0 | 0 | 0 | 0 | 0 | 0 | 0 | 0 | 0 | 0 | 0 | 0 | 0 | 0 | 0 | 0 | 0 | 0 | 0 | 0 | 80 | 78.71 | 40 | 40.34 | 0 | 0 | 0 | 0 | 0 | 0 | 0 | 0 | 0 | 0 | 0 | 0 | 0 | 0 | 0 | 0 | 0 | 0 | 0 | 0 | 0 | 0 | -10 | 0 | 0 | Off | 57431.5 | 0 | 25.5 | 24.9 | 1 | 75 | 75 | 0 | 0 | 21 | 20.9 | 57 | 57 | 79 | 79 | 43 | 43 | 75 | 75 | 0 | 0 | 0 | 121414
193.68 | 5.7149 | 106.6392 | 0.0008 | 25 | 25 | 0 | 25 | 25.08 | 40 | 39.315 | 20 | 20.195 | 200 | 79 | 79 | 21 | 21 | 43 | 43 | 57 | 57 | 6.639174 | 0 | 0 | 0 | 0.4 | 0.39315 | 0.2 | 0.20195 | 0 | 0 | 0 | 0 | 0 | 0 | 0 | 0 | 0 | 0 | 0 | 0 | 0 | 0 | 0 | 0 | 0 | 0 | 0 | 0 | 0 | 0 | 0 | 0 | 0 | 0 | 0 | 0 | 0 | 80 | 78.63 | 40 | 40.39 | 0 | 0 | 0 | 0 | 0 | 0 | 0 | 0 | 0 | 0 | 0 | 0 | 0 | 0 | 0 | 0 | 0 | 0 | 0 | 0 | 0 | 0 | -10 | 0 | 0 | Off | 57443.7 | 0 | 25.5 | 24.9 | 1 | 75 | 75 | 0 | 0 | 21 | 21 | 57 | 57 | 79 | 79 | 43 | 43 | 75 | 75 | 0 | 0 | 0 | 121416
194.01 | 5.7149 | 106.6392 | 0.0009 | 25 | 25 | 0 | 25 | 25.08 | 40 | 39.305 | 20 | 20.185 | 200 | 79 | 78.9 | 21 | 21 | 43 | 43 | 57 | 57 | 6.639174 | 0 | 0 | 0 | 0.4 | 0.39305 | 0.2 | 0.20185 | 0 | 0 | 0 | 0 | 0 | 0 | 0 | 0 | 0 | 0 | 0 | 0 | 0 | 0 | 0 | 0 | 0 | 0 | 0 | 0 | 0 | 0 | 0 | 0 | 0 | 0 | 0 | 0 | 0 | 80 | 78.61 | 40 | 40.37 | 0 | 0 | 0 | 0 | 0 | 0 | 0 | 0 | 0 | 0 | 0 | 0 | 0 | 0 | 0 | 0 | 0 | 0 | 0 | 0 | 0 | 0 | -10 | 0 | 0 | Off | 57452.4 | 0 | 25.5 | 24.9 | 1 | 75 | 74.9 | 0 | 0 | 21 | 21 | 57 | 57 | 79 | 78.9 | 43 | 43 | 75 | 74.9 | 0 | 0 | 0 | 121413
194.34 | 5.7149 | 106.6392 | 0.0009 | 25 | 25 | 0 | 25 | 25.07 | 40 | 39.265 | 20 | 20.185 | 200 | 79 | 78.9 | 21 | 21 | 43 | 43 | 57 | 56.9 | 6.639174 | 0 | 0 | 0 | 0.4 | 0.39265 | 0.2 | 0.20185 | 0 | 0 | 0 | 0 | 0 | 0 | 0 | 0 | 0 | 0 | 0 | 0 | 0 | 0 | 0 | 0 | 0 | 0 | 0 | 0 | 0 | 0 | 0 | 0 | 0 | 0 | 0 | 0 | 0 | 80 | 78.53 | 40 | 40.37 | 0 | 0 | 0 | 0 | 0 | 0 | 0 | 0 | 0 | 0 | 0 | 0 | 0 | 0 | 0 | 0 | 0 | 0 | 0 | 0 | 0 | 0 | -10 | 0 | 0 | Off | 57459.3 | 0 | 25.5 | 24.8 | 1 | 75 | 75 | 0 | 0 | 21 | 21 | 57 | 56.9 | 79 | 78.9 | 43 | 43 | 75 | 75 | 0 | 0 | 0 | 121413
194.68 | 5.7149 | 106.6392 | 0.001 | 25 | 25 | 0 | 25 | 25.07 | 40 | 39.275 | 20 | 20.175 | 200 | 79 | 79 | 21 | 21 | 43 | 43 | 57 | 57 | 6.639174 | 0 | 0 | 0 | 0.4 | 0.39275 | 0.2 | 0.20175 | 0 | 0 | 0 | 0 | 0 | 0 | 0 | 0 | 0 | 0 | 0 | 0 | 0 | 0 | 0 | 0 | 0 | 0 | 0 | 0 | 0 | 0 | 0 | 0 | 0 | 0 | 0 | 0 | 0 | 80 | 78.55 | 40 | 40.35 | 0 | 0 | 0 | 0 | 0 | 0 | 0 | 0 | 0 | 0 | 0 | 0 | 0 | 0 | 0 | 0 | 0 | 0 | 0 | 0 | 0 | 0 | -10 | 0 | 0 | Off | 57456.3 | 0 | 25.5 | 24.9 | 1 | 75 | 75 | 0 | 0 | 21 | 21 | 57 | 57 | 79 | 79 | 43 | 43 | 75 | 75 | 0 | 0 | 0 | 121412
195.01 | 5.7149 | 106.6392 | 0.0011 | 25 | 25 | 0 | 25 | 25.07 | 40 | 39.275 | 20 | 20.195 | 200 | 79.1 | 79.1 | 20.9 | 20.9 | 43 | 43 | 57 | 57 | 6.639174 | 0 | 0 | 0 | 0.4 | 0.39275 | 0.2 | 0.20195 | 0 | 0 | 0 | 0 | 0 | 0 | 0 | 0 | 0 | 0 | 0 | 0 | 0 | 0 | 0 | 0 | 0 | 0 | 0 | 0 | 0 | 0 | 0 | 0 | 0 | 0 | 0 | 0 | 0 | 80 | 78.55 | 40 | 40.39 | 0 | 0 | 0 | 0 | 0 | 0 | 0 | 0 | 0 | 0 | 0 | 0 | 0 | 0 | 0 | 0 | 0 | 0 | 0 | 0 | 0 | 0 | -10 | 0 | 0 | Off | 57459.7 | 0 | 25.5 | 25 | 1 | 75 | 75 | 0 | 0 | 20.9 | 20.9 | 57 | 57 | 79.1 | 79.1 | 43 | 43 | 75 | 75 | 0 | 0 | 0 | 121426
195.35 | 5.7149 | 106.6392 | 0.0011 | 25 | 25 | 0 | 25 | 25.06 | 40 | 39.29 | 20 | 20.195 | 200 | 79 | 79.1 | 21 | 21 | 43 | 43 | 57 | 56.9 | 6.639174 | 0 | 0 | 0 | 0.4 | 0.3929 | 0.2 | 0.20195 | 0 | 0 | 0 | 0 | 0 | 0 | 0 | 0 | 0 | 0 | 0 | 0 | 0 | 0 | 0 | 0 | 0 | 0 | 0 | 0 | 0 | 0 | 0 | 0 | 0 | 0 | 0 | 0 | 0 | 80 | 78.58 | 40 | 40.39 | 0 | 0 | 0 | 0 | 0 | 0 | 0 | 0 | 0 | 0 | 0 | 0 | 0 | 0 | 0 | 0 | 0 | 0 | 0 | 0 | 0 | 0 | -10 | 0 | 0 | Off | 57470.4 | 0 | 25.5 | 24.9 | 1 | 75 | 75.1 | 0 | 0 | 21 | 21 | 57 | 56.9 | 79 | 79.1 | 43 | 43 | 75 | 75.1 | 0 | 0 | 0 | 121419
195.68 | 5.7149 | 106.6392 | 0.0011 | 25 | 25 | 0 | 25 | 25.07 | 40 | 39.325 | 15 | 20.195 | 200 | 79.1 | 79.1 | 20.9 | 20.9 | 30 | 30 | 70 | 70 | 6.639174 | 0 | 0 | 0 | 0.4 | 0.39325 | 0.15 | 0.20195 | 0 | 0 | 0 | 0 | 0 | 0 | 0 | 0 | 0 | 0 | 0 | 0 | 0 | 0 | 0 | 0 | 0 | 0 | 0 | 0 | 0 | 0 | 0 | 0 | 0 | 0 | 0 | 0 | 0 | 80 | 78.65 | 30 | 40.39 | 0 | 0 | 0 | 0 | 0 | 0 | 0 | 0 | 0 | 0 | 0 | 0 | 0 | 0 | 0 | 0 | 0 | 0 | 0 | 0 | 0 | 0 | -10 | 0 | 0 | Off | 57479.8 | 0 | 25.5 | 25 | 1 | 75 | 75.1 | 0 | 0 | 20.9 | 20.9 | 70 | 70 | 79.1 | 79.1 | 30 | 30 | 75 | 75.1 | 0 | 0 | 0 | 121420
196.02 | 5.7149 | 106.6392 | 0.001 | 25 | 25 | 0 | 25 | 25.08 | 40 | 39.34 | 15 | 16.495 | 200 | 79 | 79 | 21 | 20.9 | 30 | 30 | 70 | 69.9 | 6.639174 | 0 | 0 | 0 | 0.4 | 0.3934 | 0.15 | 0.16495 | 0 | 0 | 0 | 0 | 0 | 0 | 0 | 0 | 0 | 0 | 0 | 0 | 0 | 0 | 0 | 0 | 0 | 0 | 0 | 0 | 0 | 0 | 0 | 0 | 0 | 0 | 0 | 0 | 0 | 80 | 78.68 | 30 | 32.99 | 0 | 0 | 0 | 0 | 0 | 0 | 0 | 0 | 0 | 0 | 0 | 0 | 0 | 0 | 0 | 0 | 0 | 0 | 0 | 0 | 0 | 0 | -10 | 0 | 0 | Off | 57482 | 0 | 25.5 | 25 | 1 | 75 | 75 | 0 | 0 | 21 | 20.9 | 70 | 69.9 | 79 | 79 | 30 | 30 | 75 | 75 | 0 | 0 | 0 | 118051
196.35 | 5.7149 | 106.6392 | 0.0009 | 25 | 25 | 0 | 25 | 25.07 | 40 | 39.36 | 15 | 15.44 | 200 | 79 | 79 | 21 | 20.9 | 30 | 30 | 70 | 70 | 6.639174 | 0 | 0 | 0 | 0.4 | 0.3936 | 0.15 | 0.1544 | 0 | 0 | 0 | 0 | 0 | 0 | 0 | 0 | 0 | 0 | 0 | 0 | 0 | 0 | 0 | 0 | 0 | 0 | 0 | 0 | 0 | 0 | 0 | 0 | 0 | 0 | 0 | 0 | 0 | 80 | 78.72 | 30 | 30.88 | 0 | 0 | 0 | 0 | 0 | 0 | 0 | 0 | 0 | 0 | 0 | 0 | 0 | 0 | 0 | 0 | 0 | 0 | 0 | 0 | 0 | 0 | -10 | 0 | 0 | Off | 57485.6 | 0 | 25.5 | 24.9 | 1 | 75 | 75 | 0 | 0 | 21 | 20.9 | 70 | 70 | 79 | 79 | 30 | 30 | 75 | 75 | 0 | 0 | 0 | 117124
196.69 | 5.7137 | 106.6168 | 0 | 25 | 25 | 0 | 25 | 25.07 | 40 | 39.32 | 15 | 15.425 | 200 | 79 | 79 | 21 | 21 | 30 | 30 | 70 | 70 | 6.616783 | 0 | 0 | 0 | 0.4 | 0.3932 | 0.15 | 0.15425 | 0 | 0 | 0 | 0 | 0 | 0 | 0 | 0 | 0 | 0 | 0 | 0 | 0 | 0 | 0 | 0 | 0 | 0 | 0 | 0 | 0 | 0 | 0 | 0 | 0 | 0 | 0 | 0 | 0 | 80 | 78.64 | 30 | 30.85 | 0 | 0 | 0 | 0 | 0 | 0 | 0 | 0 | 0 | 0 | 0 | 0 | 0 | 0 | 0 | 0 | 0 | 0 | 0 | 0 | 0 | 0 | -10 | 0 | 0 | Off | 57481.8 | 0 | 25.5 | 25 | 1 | 75 | 75 | 0 | 0 | 21 | 21 | 70 | 70 | 79 | 79 | 30 | 30 | 75 | 75 | 0 | 0 | 0 | 117115
197.02 | 5.7112 | 106.5701 | -0.0033 | 25 | 25 | 0 | 25 | 25.07 | 40 | 39.31 | 15 | 15.405 | 200 | 79 | 79.1 | 21 | 20.9 | 30 | 30 | 70 | 70 | 6.570133 | 0 | 0 | 0 | 0.4 | 0.3931 | 0.15 | 0.15405 | 0 | 0 | 0 | 0 | 0 | 0 | 0 | 0 | 0 | 0 | 0 | 0 | 0 | 0 | 0 | 0 | 0 | 0 | 0 | 0 | 0 | 0 | 0 | 0 | 0 | 0 | 0 | 0 | 0 | 80 | 78.62 | 30 | 30.81 | 0 | 0 | 0 | 0 | 0 | 0 | 0 | 0 | 0 | 0 | 0 | 0 | 0 | 0 | 0 | 0 | 0 | 0 | 0 | 0 | 0 | 0 | -10 | 0 | 0 | Off | 57426.9 | 0 | 25.5 | 24.9 | 1 | 75 | 75 | 0 | 0 | 21 | 20.9 | 70 | 70 | 79 | 79.1 | 30 | 30 | 75 | 75 | 0 | 0 | 0 | 117107
197.35 | 5.7087 | 106.5235 | -0.01 | 25 | 25 | 0 | 25 | 25.07 | 40 | 39.29 | 15 | 15.405 | 200 | 79 | 79 | 21 | 21 | 30 | 30 | 70 | 70.1 | 6.523483 | 0 | 0 | 0 | 0.4 | 0.3929 | 0.15 | 0.15405 | 0 | 0 | 0 | 0 | 0 | 0 | 0 | 0 | 0 | 0 | 0 | 0 | 0 | 0 | 0 | 0 | 0 | 0 | 0 | 0 | 0 | 0 | 0 | 0 | 0 | 0 | 0 | 0 | 0 | 80 | 78.58 | 30 | 30.81 | 0 | 0 | 0 | 0 | 0 | 0 | 0 | 0 | 0 | 0 | 0 | 0 | 0 | 0 | 0 | 0 | 0 | 0 | 0 | 0 | 0 | 0 | -10 | 0 | 0 | Off | 57246.6 | 0 | 25.5 | 24.9 | 1 | 75 | 74.9 | 0 | 0 | 21 | 21 | 70 | 70.1 | 79 | 79 | 30 | 30 | 75 | 74.9 | 0 | 0 | 0 | 117103
197.69 | 5.7073 | 106.4974 | -0.0181 | 25 | 25 | 0 | 25 | 25.07 | 40 | 39.29 | 15 | 15.375 | 200 | 79 | 79 | 21 | 21 | 30 | 30 | 70 | 70 | 6.49736 | 0 | 0 | 0 | 0.4 | 0.3929 | 0.15 | 0.15375 | 0 | 0 | 0 | 0 | 0 | 0 | 0 | 0 | 0 | 0 | 0 | 0 | 0 | 0 | 0 | 0 | 0 | 0 | 0 | 0 | 0 | 0 | 0 | 0 | 0 | 0 | 0 | 0 | 0 | 80 | 78.58 | 30 | 30.75 | 0 | 0 | 0 | 0 | 0 | 0 | 0 | 0 | 0 | 0 | 0 | 0 | 0 | 0 | 0 | 0 | 0 | 0 | 0 | 0 | 0 | 0 | -10 | 0 | 0 | Off | 56885.9 | 0 | 25.5 | 24.9 | 1 | 75 | 74.9 | 0 | 0 | 21 | 21 | 70 | 70 | 79 | 79 | 30 | 30 | 75 | 74.9 | 0 | 0 | 0 | 117078
198.02 | 5.7067 | 106.4862 | -0.0265 | 25 | 25 | 0 | 25 | 25.07 | 40 | 39.305 | 15 | 15.42 | 200 | 79 | 79 | 21 | 21 | 30 | 30 | 70 | 70 | 6.486164 | 0 | 0 | 0 | 0.4 | 0.39305 | 0.15 | 0.1542 | 0 | 0 | 0 | 0 | 0 | 0 | 0 | 0 | 0 | 0 | 0 | 0 | 0 | 0 | 0 | 0 | 0 | 0 | 0 | 0 | 0 | 0 | 0 | 0 | 0 | 0 | 0 | 0 | 0 | 80 | 78.61 | 30 | 30.84 | 0 | 0 | 0 | 0 | 0 | 0 | 0 | 0 | 0 | 0 | 0 | 0 | 0 | 0 | 0 | 0 | 0 | 0 | 0 | 0 | 0 | 0 | -10 | 0 | 0 | Off | 56325.2 | 0 | 25.5 | 24.9 | 1 | 75 | 74.9 | 0 | 0 | 21 | 21 | 70 | 70 | 79 | 79 | 30 | 30 | 75 | 74.9 | 0 | 0 | 0 | 117104
198.35 | 5.7065 | 106.4824 | -0.0335 | 25 | 25 | 0 | 25 | 25.06 | 40 | 39.315 | 15 | 15.405 | 200 | 79.1 | 79.1 | 20.9 | 20.9 | 30 | 30 | 70 | 70 | 6.482432 | 0 | 0 | 0 | 0.4 | 0.39315 | 0.15 | 0.15405 | 0 | 0 | 0 | 0 | 0 | 0 | 0 | 0 | 0 | 0 | 0 | 0 | 0 | 0 | 0 | 0 | 0 | 0 | 0 | 0 | 0 | 0 | 0 | 0 | 0 | 0 | 0 | 0 | 0 | 80 | 78.63 | 30 | 30.81 | 0 | 0 | 0 | 0 | 0 | 0 | 0 | 0 | 0 | 0 | 0 | 0 | 0 | 0 | 0 | 0 | 0 | 0 | 0 | 0 | 0 | 0 | -10 | 0 | 0 | Off | 55841 | 0 | 25.5 | 25 | 1 | 75 | 75 | 0 | 0 | 20.9 | 20.9 | 70 | 70 | 79.1 | 79.1 | 30 | 30 | 75 | 75 | 0 | 0 | 0 | 117107
198.69 | 5.7066 | 106.4843 | -0.0388 | 25 | 25 | 0 | 25 | 25.06 | 40 | 39.315 | 15 | 15.385 | 200 | 79.1 | 79.1 | 20.9 | 20.9 | 30 | 30 | 70 | 70 | 6.484298 | 0 | 0 | 0 | 0.4 | 0.39315 | 0.15 | 0.15385 | 0 | 0 | 0 | 0 | 0 | 0 | 0 | 0 | 0 | 0 | 0 | 0 | 0 | 0 | 0 | 0 | 0 | 0 | 0 | 0 | 0 | 0 | 0 | 0 | 0 | 0 | 0 | 0 | 0 | 80 | 78.63 | 30 | 30.77 | 0 | 0 | 0 | 0 | 0 | 0 | 0 | 0 | 0 | 0 | 0 | 0 | 0 | 0 | 0 | 0 | 0 | 0 | 0 | 0 | 0 | 0 | -10 | 0 | 0 | Off | 55471.9 | 0 | 25.5 | 24.9 | 1 | 75 | 75 | 0 | 0 | 20.9 | 20.9 | 70 | 70 | 79.1 | 79.1 | 30 | 30 | 75 | 75 | 0 | 0 | 0 | 117094
199.02 | 5.7069 | 106.4899 | -0.0425 | 25 | 25 | 0 | 25 | 25.06 | 40 | 39.29 | 15 | 15.365 | 200 | 79.1 | 79.1 | 20.9 | 20.9 | 30 | 30 | 70 | 70 | 6.489896 | 0 | 0 | 0 | 0.4 | 0.3929 | 0.15 | 0.15365 | 0 | 0 | 0 | 0 | 0 | 0 | 0 | 0 | 0 | 0 | 0 | 0 | 0 | 0 | 0 | 0 | 0 | 0 | 0 | 0 | 0 | 0 | 0 | 0 | 0 | 0 | 0 | 0 | 0 | 80 | 78.58 | 30 | 30.73 | 0 | 0 | 0 | 0 | 0 | 0 | 0 | 0 | 0 | 0 | 0 | 0 | 0 | 0 | 0 | 0 | 0 | 0 | 0 | 0 | 0 | 0 | -10 | 0 | 0 | Off | 55030.4 | 0 | 25.5 | 25.1 | 1 | 75 | 74.9 | 0 | 0 | 20.9 | 20.9 | 70 | 70 | 79.1 | 79.1 | 30 | 30 | 75 | 74.9 | 0 | 0 | 0 | 117071
199.36 | 5.7071 | 106.4936 | -0.0441 | 25 | 25 | 0 | 25 | 25.08 | 40 | 39.345 | 15 | 15.41 | 200 | 79.1 | 79.1 | 20.9 | 20.9 | 30 | 30 | 70 | 69.9 | 6.493628 | 0 | 0 | 0 | 0.4 | 0.39345 | 0.15 | 0.1541 | 0 | 0 | 0 | 0 | 0 | 0 | 0 | 0 | 0 | 0 | 0 | 0 | 0 | 0 | 0 | 0 | 0 | 0 | 0 | 0 | 0 | 0 | 0 | 0 | 0 | 0 | 0 | 0 | 0 | 80 | 78.69 | 30 | 30.82 | 0 | 0 | 0 | 0 | 0 | 0 | 0 | 0 | 0 | 0 | 0 | 0 | 0 | 0 | 0 | 0 | 0 | 0 | 0 | 0 | 0 | 0 | -10 | 0 | 0 | Off | 54813 | 0 | 25.5 | 24.8 | 1 | 75 | 74.9 | 0 | 0 | 20.9 | 20.9 | 70 | 69.9 | 79.1 | 79.1 | 30 | 30 | 75 | 74.9 | 0 | 0 | 0 | 117111
199.69 | 5.7074 | 106.4992 | -0.0439 | 25 | 25 | 0 | 25 | 25.08 | 40 | 39.37 | 15 | 15.415 | 200 | 79 | 79 | 21 | 21 | 30 | 30 | 70 | 70 | 6.499226 | 0 | 0 | 0 | 0.4 | 0.3937 | 0.15 | 0.15415 | 0 | 0 | 0 | 0 | 0 | 0 | 0 | 0 | 0 | 0 | 0 | 0 | 0 | 0 | 0 | 0 | 0 | 0 | 0 | 0 | 0 | 0 | 0 | 0 | 0 | 0 | 0 | 0 | 0 | 80 | 78.74 | 30 | 30.83 | 0 | 0 | 0 | 0 | 0 | 0 | 0 | 0 | 0 | 0 | 0 | 0 | 0 | 0 | 0 | 0 | 0 | 0 | 0 | 0 | 0 | 0 | -10 | 0 | 0 | Off | 54620.9 | 0 | 25.5 | 25 | 1 | 75 | 75 | 0 | 0 | 21 | 21 | 70 | 70 | 79 | 79 | 30 | 30 | 75 | 75 | 0 | 0 | 0 | 117113
200.02 | 5.7077 | 106.5048 | -0.0418 | 25 | 25 | 0 | 25 | 25.07 | 40 | 39.355 | 15 | 15.395 | 200 | 79 | 79 | 21 | 21 | 30 | 30 | 70 | 70 | 6.504824 | 0 | 0 | 0 | 0.4 | 0.39355 | 0.15 | 0.15395 | 0 | 0 | 0 | 0 | 0 | 0 | 0 | 0 | 0 | 0 | 0 | 0 | 0 | 0 | 0 | 0 | 0 | 0 | 0 | 0 | 0 | 0 | 0 | 0 | 0 | 0 | 0 | 0 | 0 | 80 | 78.71 | 30 | 30.79 | 0 | 0 | 0 | 0 | 0 | 0 | 0 | 0 | 0 | 0 | 0 | 0 | 0 | 0 | 0 | 0 | 0 | 0 | 0 | 0 | 0 | 0 | -10 | 0 | 0 | Off | 54457.7 | 0 | 25.5 | 24.9 | 1 | 75 | 75.1 | 0 | 0 | 21 | 21 | 70 | 70 | 79 | 79 | 30 | 30 | 75 | 75.1 | 0 | 0 | 0 | 117097
200.36 | 5.7079 | 106.5086 | -0.0381 | 25 | 25 | 0 | 25 | 25.08 | 40 | 39.33 | 15 | 15.37 | 200 | 79.1 | 79.1 | 20.9 | 20.9 | 30 | 30 | 70 | 70 | 6.508556 | 0 | 0 | 0 | 0.4 | 0.3933 | 0.15 | 0.1537 | 0 | 0 | 0 | 0 | 0 | 0 | 0 | 0 | 0 | 0 | 0 | 0 | 0 | 0 | 0 | 0 | 0 | 0 | 0 | 0 | 0 | 0 | 0 | 0 | 0 | 0 | 0 | 0 | 0 | 80 | 78.66 | 30 | 30.74 | 0 | 0 | 0 | 0 | 0 | 0 | 0 | 0 | 0 | 0 | 0 | 0 | 0 | 0 | 0 | 0 | 0 | 0 | 0 | 0 | 0 | 0 | -10 | 0 | 0 | Off | 54331.6 | 0 | 25.5 | 24.9 | 1 | 75 | 75 | 0 | 0 | 20.9 | 20.9 | 70 | 70 | 79.1 | 79.1 | 30 | 30 | 75 | 75 | 0 | 0 | 0 | 117078
200.69 | 5.708 | 106.5104 | -0.0329 | 25 | 25 | 0 | 25 | 25.06 | 40 | 39.355 | 15 | 15.41 | 200 | 79.1 | 79.1 | 20.9 | 20.9 | 30 | 30 | 70 | 70 | 6.510422 | 0 | 0 | 0 | 0.4 | 0.39355 | 0.15 | 0.1541 | 0 | 0 | 0 | 0 | 0 | 0 | 0 | 0 | 0 | 0 | 0 | 0 | 0 | 0 | 0 | 0 | 0 | 0 | 0 | 0 | 0 | 0 | 0 | 0 | 0 | 0 | 0 | 0 | 0 | 80 | 78.71 | 30 | 30.82 | 0 | 0 | 0 | 0 | 0 | 0 | 0 | 0 | 0 | 0 | 0 | 0 | 0 | 0 | 0 | 0 | 0 | 0 | 0 | 0 | 0 | 0 | -10 | 0 | 0 | Off | 54220.5 | 0 | 25.5 | 24.9 | 1 | 75 | 75 | 0 | 0 | 20.9 | 20.9 | 70 | 70 | 79.1 | 79.1 | 30 | 30 | 75 | 75 | 0 | 0 | 0 | 117112
201.03 | 5.7082 | 106.5142 | -0.0257 | 25 | 25 | 0 | 25 | 25.06 | 40 | 39.34 | 15 | 15.4 | 200 | 79.1 | 79.1 | 20.9 | 20.9 | 30 | 30 | 70 | 70 | 6.514153 | 0 | 0 | 0 | 0.4 | 0.3934 | 0.15 | 0.154 | 0 | 0 | 0 | 0 | 0 | 0 | 0 | 0 | 0 | 0 | 0 | 0 | 0 | 0 | 0 | 0 | 0 | 0 | 0 | 0 | 0 | 0 | 0 | 0 | 0 | 0 | 0 | 0 | 0 | 80 | 78.68 | 30 | 30.8 | 0 | 0 | 0 | 0 | 0 | 0 | 0 | 0 | 0 | 0 | 0 | 0 | 0 | 0 | 0 | 0 | 0 | 0 | 0 | 0 | 0 | 0 | -10 | 0 | 0 | Off | 54123.6 | 0 | 25.5 | 24.8 | 1 | 75 | 75 | 0 | 0 | 20.9 | 20.9 | 70 | 70 | 79.1 | 79.1 | 30 | 30 | 75 | 75 | 0 | 0 | 0 | 117108
201.36 | 5.7084 | 106.5179 | -0.0175 | 25 | 25 | 0 | 25 | 25.05 | 40 | 39.345 | 15 | 15.39 | 200 | 79.1 | 79.1 | 20.9 | 20.9 | 30 | 30 | 70 | 70 | 6.517885 | 0 | 0 | 0 | 0.4 | 0.39345 | 0.15 | 0.1539 | 0 | 0 | 0 | 0 | 0 | 0 | 0 | 0 | 0 | 0 | 0 | 0 | 0 | 0 | 0 | 0 | 0 | 0 | 0 | 0 | 0 | 0 | 0 | 0 | 0 | 0 | 0 | 0 | 0 | 80 | 78.69 | 30 | 30.78 | 0 | 0 | 0 | 0 | 0 | 0 | 0 | 0 | 0 | 0 | 0 | 0 | 0 | 0 | 0 | 0 | 0 | 0 | 0 | 0 | 0 | 0 | -10 | 0 | 0 | Off | 54090 | 0 | 25.5 | 24.9 | 1 | 75 | 75 | 0 | 0 | 20.9 | 20.9 | 70 | 70 | 79.1 | 79.1 | 30 | 30 | 75 | 75 | 0 | 0 | 0 | 117090
201.7 | 5.7085 | 106.5198 | -0.0081 | 25 | 25 | 0 | 25 | 25.06 | 40 | 39.36 | 15 | 15.375 | 200 | 79.1 | 79.1 | 20.9 | 20.9 | 30 | 30 | 70 | 70 | 6.519751 | 0 | 0 | 0 | 0.4 | 0.3936 | 0.15 | 0.15375 | 0 | 0 | 0 | 0 | 0 | 0 | 0 | 0 | 0 | 0 | 0 | 0 | 0 | 0 | 0 | 0 | 0 | 0 | 0 | 0 | 0 | 0 | 0 | 0 | 0 | 0 | 0 | 0 | 0 | 80 | 78.72 | 30 | 30.75 | 0 | 0 | 0 | 0 | 0 | 0 | 0 | 0 | 0 | 0 | 0 | 0 | 0 | 0 | 0 | 0 | 0 | 0 | 0 | 0 | 0 | 0 | -10 | 0 | 0 | Off | 54038.3 | 0 | 25.5 | 24.9 | 1 | 75 | 75 | 0 | 0 | 20.9 | 20.9 | 70 | 70 | 79.1 | 79.1 | 30 | 30 | 75 | 75 | 0 | 0 | 0 | 117077
202.03 | 5.7086 | 106.5216 | 0.0009 | 25 | 25 | 0 | 25 | 25.07 | 40 | 39.36 | 15 | 15.415 | 200 | 79 | 79 | 21 | 21 | 30 | 30 | 70 | 69.9 | 6.521617 | 0 | 0 | 0 | 0.4 | 0.3936 | 0.15 | 0.15415 | 0 | 0 | 0 | 0 | 0 | 0 | 0 | 0 | 0 | 0 | 0 | 0 | 0 | 0 | 0 | 0 | 0 | 0 | 0 | 0 | 0 | 0 | 0 | 0 | 0 | 0 | 0 | 0 | 0 | 80 | 78.72 | 30 | 30.83 | 0 | 0 | 0 | 0 | 0 | 0 | 0 | 0 | 0 | 0 | 0 | 0 | 0 | 0 | 0 | 0 | 0 | 0 | 0 | 0 | 0 | 0 | -10 | 0 | 0 | Off | 54007.8 | 0 | 25.5 | 24.8 | 1 | 75 | 75 | 0 | 0 | 21 | 21 | 70 | 69.9 | 79 | 79 | 30 | 30 | 75 | 75 | 0 | 0 | 0 | 117115
202.36 | 5.7087 | 106.5235 | 0.0067 | 25 | 25 | 0 | 25 | 25.06 | 40 | 39.35 | 15 | 15.405 | 200 | 79.1 | 79.1 | 20.9 | 20.9 | 30 | 30 | 70 | 70.1 | 6.523483 | 0 | 0 | 0 | 0.4 | 0.3935 | 0.15 | 0.15405 | 0 | 0 | 0 | 0 | 0 | 0 | 0 | 0 | 0 | 0 | 0 | 0 | 0 | 0 | 0 | 0 | 0 | 0 | 0 | 0 | 0 | 0 | 0 | 0 | 0 | 0 | 0 | 0 | 0 | 80 | 78.7 | 30 | 30.81 | 0 | 0 | 0 | 0 | 0 | 0 | 0 | 0 | 0 | 0 | 0 | 0 | 0 | 0 | 0 | 0 | 0 | 0 | 0 | 0 | 0 | 0 | -10 | 0 | 0 | Off | 53978 | 0 | 25.5 | 24.9 | 1 | 75 | 75 | 0 | 0 | 20.9 | 20.9 | 70 | 70.1 | 79.1 | 79.1 | 30 | 30 | 75 | 75 | 0 | 0 | 0 | 117104
202.7 | 5.7088 | 106.5253 | 0.0094 | 25 | 25 | 0 | 25 | 25.07 | 40 | 39.325 | 15 | 15.385 | 200 | 79 | 79 | 21 | 21 | 30 | 30 | 70 | 70 | 6.525349 | 0 | 0 | 0 | 0.4 | 0.39325 | 0.15 | 0.15385 | 0 | 0 | 0 | 0 | 0 | 0 | 0 | 0 | 0 | 0 | 0 | 0 | 0 | 0 | 0 | 0 | 0 | 0 | 0 | 0 | 0 | 0 | 0 | 0 | 0 | 0 | 0 | 0 | 0 | 80 | 78.65 | 30 | 30.77 | 0 | 0 | 0 | 0 | 0 | 0 | 0 | 0 | 0 | 0 | 0 | 0 | 0 | 0 | 0 | 0 | 0 | 0 | 0 | 0 | 0 | 0 | -10 | 0 | 0 | Off | 53936.7 | 0 | 25.5 | 25 | 1 | 75 | 74.9 | 0 | 0 | 21 | 21 | 70 | 70 | 79 | 79 | 30 | 30 | 75 | 74.9 | 0 | 0 | 0 | 117089
203.03 | 5.7089 | 106.5272 | 0.0103 | 25 | 25 | 0 | 25 | 25.06 | 40 | 39.305 | 15 | 15.375 | 200 | 79 | 79 | 21 | 21 | 30 | 30 | 70 | 69.9 | 6.527215 | 0 | 0 | 0 | 0.4 | 0.39305 | 0.15 | 0.15375 | 0 | 0 | 0 | 0 | 0 | 0 | 0 | 0 | 0 | 0 | 0 | 0 | 0 | 0 | 0 | 0 | 0 | 0 | 0 | 0 | 0 | 0 | 0 | 0 | 0 | 0 | 0 | 0 | 0 | 80 | 78.61 | 30 | 30.75 | 0 | 0 | 0 | 0 | 0 | 0 | 0 | 0 | 0 | 0 | 0 | 0 | 0 | 0 | 0 | 0 | 0 | 0 | 0 | 0 | 0 | 0 | -10 | 0 | 0 | Off | 53922.2 | 0 | 25.5 | 25 | 1 | 75 | 75 | 0 | 0 | 21 | 21 | 70 | 69.9 | 79 | 79 | 30 | 30 | 75 | 75 | 0 | 0 | 0 | 117080
203.37 | 5.7089 | 106.5272 | 0.01 | 25 | 25 | 0 | 25 | 25.09 | 40 | 39.305 | 15 | 15.41 | 200 | 79.1 | 79 | 20.9 | 20.9 | 30 | 29.9 | 70 | 69.9 | 6.527215 | 0 | 0 | 0 | 0.4 | 0.39305 | 0.15 | 0.1541 | 0 | 0 | 0 | 0 | 0 | 0 | 0 | 0 | 0 | 0 | 0 | 0 | 0 | 0 | 0 | 0 | 0 | 0 | 0 | 0 | 0 | 0 | 0 | 0 | 0 | 0 | 0 | 0 | 0 | 80 | 78.61 | 30 | 30.82 | 0 | 0 | 0 | 0 | 0 | 0 | 0 | 0 | 0 | 0 | 0 | 0 | 0 | 0 | 0 | 0 | 0 | 0 | 0 | 0 | 0 | 0 | -10 | 0 | 0 | Off | 53883.3 | 0 | 25.5 | 24.9 | 1 | 75 | 75 | 0 | 0 | 20.9 | 20.9 | 70 | 69.9 | 79.1 | 79 | 30 | 29.9 | 75 | 75 | 0 | 0 | 0 | 117109
203.7 | 5.709 | 106.5291 | 0.0092 | 25 | 24.9 | 0 | 25 | 25.07 | 40 | 39.265 | 15 | 15.4 | 200 | 79.1 | 79 | 20.9 | 20.9 | 30 | 30 | 70 | 69.9 | 6.529081 | 0 | 0 | 0 | 0.4 | 0.39265 | 0.15 | 0.154 | 0 | 0 | 0 | 0 | 0 | 0 | 0 | 0 | 0 | 0 | 0 | 0 | 0 | 0 | 0 | 0 | 0 | 0 | 0 | 0 | 0 | 0 | 0 | 0 | 0 | 0 | 0 | 0 | 0 | 80 | 78.53 | 30 | 30.8 | 0 | 0 | 0 | 0 | 0 | 0 | 0 | 0 | 0 | 0 | 0 | 0 | 0 | 0 | 0 | 0 | 0 | 0 | 0 | 0 | 0 | 0 | -10 | 0 | 0 | Off | 53851.1 | 0 | 25.5 | 25.1 | 1 | 75 | 75 | 0 | 0 | 20.9 | 20.9 | 70 | 69.9 | 79.1 | 79 | 30 | 30 | 75 | 75 | 0 | 0 | 0 | 117107
204.03 | 5.709 | 106.5291 | 0.0081 | 25 | 25 | 0 | 25 | 25.07 | 40 | 39.295 | 15 | 15.39 | 200 | 79.1 | 79.1 | 20.9 | 20.9 | 30 | 30 | 70 | 70 | 6.529081 | 0 | 0 | 0 | 0.4 | 0.39295 | 0.15 | 0.1539 | 0 | 0 | 0 | 0 | 0 | 0 | 0 | 0 | 0 | 0 | 0 | 0 | 0 | 0 | 0 | 0 | 0 | 0 | 0 | 0 | 0 | 0 | 0 | 0 | 0 | 0 | 0 | 0 | 0 | 80 | 78.59 | 30 | 30.78 | 0 | 0 | 0 | 0 | 0 | 0 | 0 | 0 | 0 | 0 | 0 | 0 | 0 | 0 | 0 | 0 | 0 | 0 | 0 | 0 | 0 | 0 | -10 | 0 | 0 | Off | 53824 | 0 | 25.5 | 25 | 1 | 75 | 75 | 0 | 0 | 20.9 | 20.9 | 70 | 70 | 79.1 | 79.1 | 30 | 30 | 75 | 75 | 0 | 0 | 0 | 117089
204.37 | 5.709 | 106.5291 | 0.0071 | 25 | 25 | 0 | 25 | 25.07 | 40 | 39.37 | 15 | 15.375 | 200 | 79.1 | 79.1 | 20.9 | 20.9 | 30 | 30 | 70 | 70 | 6.529081 | 0 | 0 | 0 | 0.4 | 0.3937 | 0.15 | 0.15375 | 0 | 0 | 0 | 0 | 0 | 0 | 0 | 0 | 0 | 0 | 0 | 0 | 0 | 0 | 0 | 0 | 0 | 0 | 0 | 0 | 0 | 0 | 0 | 0 | 0 | 0 | 0 | 0 | 0 | 80 | 78.74 | 30 | 30.75 | 0 | 0 | 0 | 0 | 0 | 0 | 0 | 0 | 0 | 0 | 0 | 0 | 0 | 0 | 0 | 0 | 0 | 0 | 0 | 0 | 0 | 0 | -10 | 0 | 0 | Off | 53809.1 | 0 | 25.5 | 24.9 | 1 | 75 | 75 | 0 | 0 | 20.9 | 20.9 | 70 | 70 | 79.1 | 79.1 | 30 | 30 | 75 | 75 | 0 | 0 | 0 | 117078
204.7 | 5.709 | 106.5291 | 0.0061 | 25 | 25 | 0 | 25 | 25.08 | 40 | 39.375 | 15 | 15.405 | 200 | 79 | 79 | 21 | 21 | 30 | 30 | 70 | 70.1 | 6.529081 | 0 | 0 | 0 | 0.4 | 0.39375 | 0.15 | 0.15405 | 0 | 0 | 0 | 0 | 0 | 0 | 0 | 0 | 0 | 0 | 0 | 0 | 0 | 0 | 0 | 0 | 0 | 0 | 0 | 0 | 0 | 0 | 0 | 0 | 0 | 0 | 0 | 0 | 0 | 80 | 78.75 | 30 | 30.81 | 0 | 0 | 0 | 0 | 0 | 0 | 0 | 0 | 0 | 0 | 0 | 0 | 0 | 0 | 0 | 0 | 0 | 0 | 0 | 0 | 0 | 0 | -10 | 0 | 0 | Off | 53794.9 | 0 | 25.5 | 24.9 | 1 | 75 | 75 | 0 | 0 | 21 | 21 | 70 | 70.1 | 79 | 79 | 30 | 30 | 75 | 75 | 0 | 0 | 0 | 117108
205.04 | 5.7091 | 106.5309 | 0.0053 | 25 | 25 | 0 | 25 | 25.04 | 40 | 39.345 | 15 | 15.395 | 200 | 79 | 79 | 21 | 21 | 30 | 30 | 70 | 70 | 6.530947 | 0 | 0 | 0 | 0.4 | 0.39345 | 0.15 | 0.15395 | 0 | 0 | 0 | 0 | 0 | 0 | 0 | 0 | 0 | 0 | 0 | 0 | 0 | 0 | 0 | 0 | 0 | 0 | 0 | 0 | 0 | 0 | 0 | 0 | 0 | 0 | 0 | 0 | 0 | 80 | 78.69 | 30 | 30.79 | 0 | 0 | 0 | 0 | 0 | 0 | 0 | 0 | 0 | 0 | 0 | 0 | 0 | 0 | 0 | 0 | 0 | 0 | 0 | 0 | 0 | 0 | -10 | 0 | 0 | Off | 53772.1 | 0 | 25.5 | 24.9 | 1 | 75 | 75.1 | 0 | 0 | 21 | 21 | 70 | 70 | 79 | 79 | 30 | 30 | 75 | 75.1 | 0 | 0 | 0 | 117099
205.37 | 5.7091 | 106.5309 | 0.0045 | 25 | 25 | 0 | 25 | 25.07 | 40 | 39.345 | 15 | 15.375 | 200 | 79 | 79 | 21 | 20.9 | 30 | 29.8 | 70 | 70 | 6.530947 | 0 | 0 | 0 | 0.4 | 0.39345 | 0.15 | 0.15375 | 0 | 0 | 0 | 0 | 0 | 0 | 0 | 0 | 0 | 0 | 0 | 0 | 0 | 0 | 0 | 0 | 0 | 0 | 0 | 0 | 0 | 0 | 0 | 0 | 0 | 0 | 0 | 0 | 0 | 80 | 78.69 | 30 | 30.75 | 0 | 0 | 0 | 0 | 0 | 0 | 0 | 0 | 0 | 0 | 0 | 0 | 0 | 0 | 0 | 0 | 0 | 0 | 0 | 0 | 0 | 0 | -10 | 0 | 0 | Off | 53762.6 | 0 | 25.5 | 25 | 1 | 75 | 75 | 0 | 0 | 21 | 20.9 | 70 | 70 | 79 | 79 | 30 | 29.8 | 75 | 75 | 0 | 1.9 | 0 | 117086
205.7 | 5.7091 | 106.5309 | 0.0038 | 25 | 25 | 0 | 25 | 25.07 | 40 | 39.3 | 15 | 15.4 | 200 | 79 | 79 | 21 | 21 | 30 | 30 | 70 | 70 | 6.530947 | 0 | 0 | 0 | 0.4 | 0.393 | 0.15 | 0.154 | 0 | 0 | 0 | 0 | 0 | 0 | 0 | 0 | 0 | 0 | 0 | 0 | 0 | 0 | 0 | 0 | 0 | 0 | 0 | 0 | 0 | 0 | 0 | 0 | 0 | 0 | 0 | 0 | 0 | 80 | 78.6 | 30 | 30.8 | 0 | 0 | 0 | 0 | 0 | 0 | 0 | 0 | 0 | 0 | 0 | 0 | 0 | 0 | 0 | 0 | 0 | 0 | 0 | 0 | 0 | 0 | -10 | 0 | 0 | Off | 53739 | 0 | 25.5 | 24.8 | 1 | 75 | 75 | 0 | 0 | 21 | 21 | 70 | 70 | 79 | 79 | 30 | 30 | 75 | 75 | 0 | 0 | 0 | 117090
206.04 | 5.7092 | 106.5328 | 0.0032 | 25 | 25 | 0 | 25 | 25.06 | 40 | 39.28 | 15 | 15.405 | 200 | 79 | 79 | 21 | 21 | 30 | 30 | 70 | 70 | 6.532813 | 0 | 0 | 0 | 0.4 | 0.3928 | 0.15 | 0.15405 | 0 | 0 | 0 | 0 | 0 | 0 | 0 | 0 | 0 | 0 | 0 | 0 | 0 | 0 | 0 | 0 | 0 | 0 | 0 | 0 | 0 | 0 | 0 | 0 | 0 | 0 | 0 | 0 | 0 | 80 | 78.56 | 30 | 30.81 | 0 | 0 | 0 | 0 | 0 | 0 | 0 | 0 | 0 | 0 | 0 | 0 | 0 | 0 | 0 | 0 | 0 | 0 | 0 | 0 | 0 | 0 | -10 | 0 | 0 | Off | 53738.3 | 0 | 25.5 | 25 | 1 | 75 | 74.9 | 0 | 0 | 21 | 21 | 70 | 70 | 79 | 79 | 30 | 30 | 75 | 74.9 | 0 | 0 | 0 | 117114
206.37 | 5.7092 | 106.5328 | 0.0027 | 25 | 25 | 0 | 25 | 25.06 | 40 | 39.29 | 15 | 15.395 | 200 | 79 | 79 | 21 | 21 | 30 | 30 | 70 | 70 | 6.532813 | 0 | 0 | 0 | 0.4 | 0.3929 | 0.15 | 0.15395 | 0 | 0 | 0 | 0 | 0 | 0 | 0 | 0 | 0 | 0 | 0 | 0 | 0 | 0 | 0 | 0 | 0 | 0 | 0 | 0 | 0 | 0 | 0 | 0 | 0 | 0 | 0 | 0 | 0 | 80 | 78.58 | 30 | 30.79 | 0 | 0 | 0 | 0 | 0 | 0 | 0 | 0 | 0 | 0 | 0 | 0 | 0 | 0 | 0 | 0 | 0 | 0 | 0 | 0 | 0 | 0 | -10 | 0 | 0 | Off | 53758.9 | 0 | 25.5 | 24.9 | 1 | 75 | 75 | 0 | 0 | 21 | 21 | 70 | 70 | 79 | 79 | 30 | 30 | 75 | 75 | 0 | 0 | 0 | 117106
206.71 | 5.7092 | 106.5328 | 0.0023 | 25 | 25 | 0 | 25 | 25.06 | 40 | 39.285 | 15 | 15.385 | 200 | 79.1 | 79 | 20.9 | 20.9 | 30 | 29.5 | 70 | 70 | 6.532813 | 0 | 0 | 0 | 0.4 | 0.39285 | 0.15 | 0.15385 | 0 | 0 | 0 | 0 | 0 | 0 | 0 | 0 | 0 | 0 | 0 | 0 | 0 | 0 | 0 | 0 | 0 | 0 | 0 | 0 | 0 | 0 | 0 | 0 | 0 | 0 | 0 | 0 | 0 | 80 | 78.57 | 30 | 30.77 | 0 | 0 | 0 | 0 | 0 | 0 | 0 | 0 | 0 | 0 | 0 | 0 | 0 | 0 | 0 | 0 | 0 | 0 | 0 | 0 | 0 | 0 | -10 | 0 | 0 | Off | 53760.6 | 0 | 25.5 | 24.8 | 1 | 75 | 75 | 0 | 0 | 20.9 | 20.9 | 70 | 70 | 79.1 | 79 | 30 | 29.5 | 75 | 75 | 0 | 1.9 | 0 | 117087
207.04 | 5.7092 | 106.5328 | 0.002 | 25 | 25 | 0 | 25 | 25.06 | 40 | 39.29 | 15 | 15.405 | 200 | 79.1 | 79.1 | 20.9 | 20.9 | 30 | 30 | 70 | 70 | 6.532813 | 0 | 0 | 0 | 0.4 | 0.3929 | 0.15 | 0.15405 | 0 | 0 | 0 | 0 | 0 | 0 | 0 | 0 | 0 | 0 | 0 | 0 | 0 | 0 | 0 | 0 | 0 | 0 | 0 | 0 | 0 | 0 | 0 | 0 | 0 | 0 | 0 | 0 | 0 | 80 | 78.58 | 30 | 30.81 | 0 | 0 | 0 | 0 | 0 | 0 | 0 | 0 | 0 | 0 | 0 | 0 | 0 | 0 | 0 | 0 | 0 | 0 | 0 | 0 | 0 | 0 | -10 | 0 | 0 | Off | 53771.6 | 0 | 25.5 | 25 | 1 | 75 | 75 | 0 | 0 | 20.9 | 20.9 | 70 | 70 | 79.1 | 79.1 | 30 | 30 | 75 | 75 | 0 | 0 | 0 | 117088
207.38 | 5.7092 | 106.5328 | 0.0017 | 25 | 25 | 0 | 25 | 25.07 | 40 | 39.3 | 15 | 15.43 | 200 | 79.1 | 79.1 | 20.9 | 20.9 | 30 | 30 | 70 | 70 | 6.532813 | 0 | 0 | 0 | 0.4 | 0.393 | 0.15 | 0.1543 | 0 | 0 | 0 | 0 | 0 | 0 | 0 | 0 | 0 | 0 | 0 | 0 | 0 | 0 | 0 | 0 | 0 | 0 | 0 | 0 | 0 | 0 | 0 | 0 | 0 | 0 | 0 | 0 | 0 | 80 | 78.6 | 30 | 30.86 | 0 | 0 | 0 | 0 | 0 | 0 | 0 | 0 | 0 | 0 | 0 | 0 | 0 | 0 | 0 | 0 | 0 | 0 | 0 | 0 | 0 | 0 | -10 | 0 | 0 | Off | 53759 | 0 | 25.5 | 24.9 | 1 | 75 | 75 | 0 | 0 | 20.9 | 20.9 | 70 | 70 | 79.1 | 79.1 | 30 | 30 | 75 | 75 | 0 | 0 | 0 | 117115
207.71 | 5.7092 | 106.5328 | 0.0014 | 25 | 25 | 0 | 25 | 25.07 | 40 | 39.38 | 15 | 15.405 | 200 | 79.1 | 79.1 | 20.9 | 20.9 | 30 | 30 | 70 | 69.9 | 6.532813 | 0 | 0 | 0 | 0.4 | 0.3938 | 0.15 | 0.15405 | 0 | 0 | 0 | 0 | 0 | 0 | 0 | 0 | 0 | 0 | 0 | 0 | 0 | 0 | 0 | 0 | 0 | 0 | 0 | 0 | 0 | 0 | 0 | 0 | 0 | 0 | 0 | 0 | 0 | 80 | 78.76 | 30 | 30.81 | 0 | 0 | 0 | 0 | 0 | 0 | 0 | 0 | 0 | 0 | 0 | 0 | 0 | 0 | 0 | 0 | 0 | 0 | 0 | 0 | 0 | 0 | -10 | 0 | 0 | Off | 53758.2 | 0 | 25.5 | 25 | 1 | 75 | 75 | 0 | 0 | 20.9 | 20.9 | 70 | 69.9 | 79.1 | 79.1 | 30 | 30 | 75 | 75 | 0 | 0 | 0 | 117102
208.04 | 5.7092 | 106.5328 | 0.0013 | 25 | 25 | 0 | 25 | 25.08 | 40 | 39.355 | 15 | 15.375 | 200 | 79.1 | 79 | 20.9 | 20.9 | 30 | 30.6 | 70 | 70 | 6.532813 | 0 | 0 | 0 | 0.4 | 0.39355 | 0.15 | 0.15375 | 0 | 0 | 0 | 0 | 0 | 0 | 0 | 0 | 0 | 0 | 0 | 0 | 0 | 0 | 0 | 0 | 0 | 0 | 0 | 0 | 0 | 0 | 0 | 0 | 0 | 0 | 0 | 0 | 0 | 80 | 78.71 | 30 | 30.75 | 0 | 0 | 0 | 0 | 0 | 0 | 0 | 0 | 0 | 0 | 0 | 0 | 0 | 0 | 0 | 0 | 0 | 0 | 0 | 0 | 0 | 0 | -10 | 0 | 0 | Off | 53781.4 | 0 | 25.5 | 24.9 | 1 | 75 | 75 | 0 | 0 | 20.9 | 20.9 | 70 | 70 | 79.1 | 79 | 30 | 30.6 | 75 | 75 | 0 | 2 | 0 | 117081
208.38 | 5.7092 | 106.5328 | 0.0011 | 25 | 25 | 0 | 25 | 25.06 | 40 | 39.345 | 15 | 15.395 | 200 | 79.1 | 79.1 | 20.9 | 20.9 | 30 | 30 | 70 | 70 | 6.532813 | 0 | 0 | 0 | 0.4 | 0.39345 | 0.15 | 0.15395 | 0 | 0 | 0 | 0 | 0 | 0 | 0 | 0 | 0 | 0 | 0 | 0 | 0 | 0 | 0 | 0 | 0 | 0 | 0 | 0 | 0 | 0 | 0 | 0 | 0 | 0 | 0 | 0 | 0 | 80 | 78.69 | 30 | 30.79 | 0 | 0 | 0 | 0 | 0 | 0 | 0 | 0 | 0 | 0 | 0 | 0 | 0 | 0 | 0 | 0 | 0 | 0 | 0 | 0 | 0 | 0 | -10 | 0 | 0 | Off | 53797.2 | 0 | 25.5 | 24.8 | 1 | 75 | 75.1 | 0 | 0 | 20.9 | 20.9 | 70 | 70 | 79.1 | 79.1 | 30 | 30 | 75 | 75.1 | 0 | 0 | 0 | 117097
208.71 | 5.7092 | 106.5328 | 0.0009 | 25 | 25 | 0 | 25 | 25.06 | 40 | 39.345 | 15 | 15.41 | 200 | 79.1 | 79 | 20.9 | 20.9 | 30 | 30 | 70 | 70 | 6.532813 | 0 | 0 | 0 | 0.4 | 0.39345 | 0.15 | 0.1541 | 0 | 0 | 0 | 0 | 0 | 0 | 0 | 0 | 0 | 0 | 0 | 0 | 0 | 0 | 0 | 0 | 0 | 0 | 0 | 0 | 0 | 0 | 0 | 0 | 0 | 0 | 0 | 0 | 0 | 80 | 78.69 | 30 | 30.82 | 0 | 0 | 0 | 0 | 0 | 0 | 0 | 0 | 0 | 0 | 0 | 0 | 0 | 0 | 0 | 0 | 0 | 0 | 0 | 0 | 0 | 0 | -10 | 0 | 0 | Off | 53785.5 | 0 | 25.5 | 24.8 | 1 | 75 | 75 | 0 | 0 | 20.9 | 20.9 | 70 | 70 | 79.1 | 79 | 30 | 30 | 75 | 75 | 0 | 0 | 0 | 117110
209.04 | 5.7092 | 106.5328 | 0.0008 | 25 | 25 | 0 | 25 | 25.06 | 40 | 39.355 | 15 | 15.39 | 200 | 79.1 | 79.1 | 20.9 | 20.9 | 30 | 30 | 70 | 70 | 6.532813 | 0 | 0 | 0 | 0.4 | 0.39355 | 0.15 | 0.1539 | 0 | 0 | 0 | 0 | 0 | 0 | 0 | 0 | 0 | 0 | 0 | 0 | 0 | 0 | 0 | 0 | 0 | 0 | 0 | 0 | 0 | 0 | 0 | 0 | 0 | 0 | 0 | 0 | 0 | 80 | 78.71 | 30 | 30.78 | 0 | 0 | 0 | 0 | 0 | 0 | 0 | 0 | 0 | 0 | 0 | 0 | 0 | 0 | 0 | 0 | 0 | 0 | 0 | 0 | 0 | 0 | -10 | 0 | 0 | Off | 53778.1 | 0 | 25.5 | 24.9 | 1 | 75 | 75 | 0 | 0 | 20.9 | 20.9 | 70 | 70 | 79.1 | 79.1 | 30 | 30 | 75 | 75 | 0 | 0 | 0 | 117096
209.38 | 5.7092 | 106.5328 | 0.0006 | 25 | 25 | 0 | 25 | 25.06 | 40 | 39.34 | 15 | 15.375 | 200 | 79.1 | 79 | 20.9 | 20.9 | 30 | 30.1 | 70 | 70 | 6.532813 | 0 | 0 | 0 | 0.4 | 0.3934 | 0.15 | 0.15375 | 0 | 0 | 0 | 0 | 0 | 0 | 0 | 0 | 0 | 0 | 0 | 0 | 0 | 0 | 0 | 0 | 0 | 0 | 0 | 0 | 0 | 0 | 0 | 0 | 0 | 0 | 0 | 0 | 0 | 80 | 78.68 | 30 | 30.75 | 0 | 0 | 0 | 0 | 0 | 0 | 0 | 0 | 0 | 0 | 0 | 0 | 0 | 0 | 0 | 0 | 0 | 0 | 0 | 0 | 0 | 0 | -10 | 0 | 0 | Off | 53785.1 | 0 | 25.5 | 25 | 1 | 75 | 75 | 0 | 0 | 20.9 | 20.9 | 70 | 70 | 79.1 | 79 | 30 | 30.1 | 75 | 75 | 0 | 0 | 0 | 117079
209.71 | 5.7092 | 106.5328 | 0.0005 | 25 | 25 | 0 | 25 | 25.07 | 40 | 39.37 | 15 | 15.405 | 200 | 79.1 | 79.1 | 20.9 | 20.9 | 30 | 30 | 70 | 70 | 6.532813 | 0 | 0 | 0 | 0.4 | 0.3937 | 0.15 | 0.15405 | 0 | 0 | 0 | 0 | 0 | 0 | 0 | 0 | 0 | 0 | 0 | 0 | 0 | 0 | 0 | 0 | 0 | 0 | 0 | 0 | 0 | 0 | 0 | 0 | 0 | 0 | 0 | 0 | 0 | 80 | 78.74 | 30 | 30.81 | 0 | 0 | 0 | 0 | 0 | 0 | 0 | 0 | 0 | 0 | 0 | 0 | 0 | 0 | 0 | 0 | 0 | 0 | 0 | 0 | 0 | 0 | -10 | 0 | 0 | Off | 53787.2 | 0 | 25.5 | 24.9 | 1 | 75 | 75 | 0 | 0 | 20.9 | 20.9 | 70 | 70 | 79.1 | 79.1 | 30 | 30 | 75 | 75 | 0 | 0 | 0 | 117097
210.05 | 5.7093 | 106.5347 | 0.0005 | 25 | 25 | 0 | 25 | 25.06 | 40 | 39.375 | 15 | 15.415 | 200 | 79.1 | 79.1 | 20.9 | 20.9 | 30 | 30 | 70 | 70 | 6.534679 | 0 | 0 | 0 | 0.4 | 0.39375 | 0.15 | 0.15415 | 0 | 0 | 0 | 0 | 0 | 0 | 0 | 0 | 0 | 0 | 0 | 0 | 0 | 0 | 0 | 0 | 0 | 0 | 0 | 0 | 0 | 0 | 0 | 0 | 0 | 0 | 0 | 0 | 0 | 80 | 78.75 | 30 | 30.83 | 0 | 0 | 0 | 0 | 0 | 0 | 0 | 0 | 0 | 0 | 0 | 0 | 0 | 0 | 0 | 0 | 0 | 0 | 0 | 0 | 0 | 0 | -10 | 0 | 0 | Off | 53791 | 0 | 25.5 | 24.9 | 1 | 75 | 75 | 0 | 0 | 20.9 | 20.9 | 70 | 70 | 79.1 | 79.1 | 30 | 30 | 75 | 75 | 0 | 0 | 0 | 117114
210.38 | 5.7093 | 106.5347 | 0.0005 | 25 | 25 | 0 | 25 | 25.08 | 40 | 39.34 | 15 | 15.41 | 200 | 79 | 79 | 21 | 21 | 30 | 30 | 70 | 70 | 6.534679 | 0 | 0 | 0 | 0.4 | 0.3934 | 0.15 | 0.1541 | 0 | 0 | 0 | 0 | 0 | 0 | 0 | 0 | 0 | 0 | 0 | 0 | 0 | 0 | 0 | 0 | 0 | 0 | 0 | 0 | 0 | 0 | 0 | 0 | 0 | 0 | 0 | 0 | 0 | 80 | 78.68 | 30 | 30.82 | 0 | 0 | 0 | 0 | 0 | 0 | 0 | 0 | 0 | 0 | 0 | 0 | 0 | 0 | 0 | 0 | 0 | 0 | 0 | 0 | 0 | 0 | -10 | 0 | 0 | Off | 53787.8 | 0 | 25.5 | 24.9 | 1 | 75 | 75 | 0 | 0 | 21 | 21 | 70 | 70 | 79 | 79 | 30 | 30 | 75 | 75 | 0 | 0 | 0 | 117106
210.72 | 5.7093 | 106.5347 | 0.0005 | 25 | 25 | 0 | 25 | 25.07 | 40 | 39.355 | 15 | 15.365 | 200 | 79 | 79.1 | 21 | 21 | 30 | 30 | 70 | 70 | 6.534679 | 0 | 0 | 0 | 0.4 | 0.39355 | 0.15 | 0.15365 | 0 | 0 | 0 | 0 | 0 | 0 | 0 | 0 | 0 | 0 | 0 | 0 | 0 | 0 | 0 | 0 | 0 | 0 | 0 | 0 | 0 | 0 | 0 | 0 | 0 | 0 | 0 | 0 | 0 | 80 | 78.71 | 30 | 30.73 | 0 | 0 | 0 | 0 | 0 | 0 | 0 | 0 | 0 | 0 | 0 | 0 | 0 | 0 | 0 | 0 | 0 | 0 | 0 | 0 | 0 | 0 | -10 | 0 | 0 | Off | 53766.1 | 0 | 25.5 | 24.8 | 1 | 75 | 74.9 | 0 | 0 | 21 | 21 | 70 | 70 | 79 | 79.1 | 30 | 30 | 75 | 74.9 | 0 | 0 | 0 | 117077
211.05 | 5.7093 | 106.5347 | 0.0004 | 25 | 25 | 0 | 25 | 25.08 | 40 | 39.32 | 15 | 15.4 | 200 | 79.1 | 79.1 | 20.9 | 20.9 | 30 | 30 | 70 | 69.9 | 6.534679 | 0 | 0 | 0 | 0.4 | 0.3932 | 0.15 | 0.154 | 0 | 0 | 0 | 0 | 0 | 0 | 0 | 0 | 0 | 0 | 0 | 0 | 0 | 0 | 0 | 0 | 0 | 0 | 0 | 0 | 0 | 0 | 0 | 0 | 0 | 0 | 0 | 0 | 0 | 80 | 78.64 | 30 | 30.8 | 0 | 0 | 0 | 0 | 0 | 0 | 0 | 0 | 0 | 0 | 0 | 0 | 0 | 0 | 0 | 0 | 0 | 0 | 0 | 0 | 0 | 0 | -10 | 0 | 0 | Off | 53749.9 | 0 | 25.5 | 25 | 1 | 75 | 74.9 | 0 | 0 | 20.9 | 20.9 | 70 | 69.9 | 79.1 | 79.1 | 30 | 30 | 75 | 74.9 | 0 | 0 | 0 | 117100
211.39 | 5.7093 | 106.5347 | 0.0005 | 25 | 25 | 0 | 25 | 25.08 | 40 | 39.305 | 15 | 15.405 | 200 | 79.1 | 79.1 | 20.9 | 20.9 | 30 | 30 | 70 | 69.9 | 6.534679 | 0 | 0 | 0 | 0.4 | 0.39305 | 0.15 | 0.15405 | 0 | 0 | 0 | 0 | 0 | 0 | 0 | 0 | 0 | 0 | 0 | 0 | 0 | 0 | 0 | 0 | 0 | 0 | 0 | 0 | 0 | 0 | 0 | 0 | 0 | 0 | 0 | 0 | 0 | 80 | 78.61 | 30 | 30.81 | 0 | 0 | 0 | 0 | 0 | 0 | 0 | 0 | 0 | 0 | 0 | 0 | 0 | 0 | 0 | 0 | 0 | 0 | 0 | 0 | 0 | 0 | -10 | 0 | 0 | Off | 53754.8 | 0 | 25.5 | 24.9 | 1 | 75 | 75.1 | 0 | 0 | 20.9 | 20.9 | 70 | 69.9 | 79.1 | 79.1 | 30 | 30 | 75 | 75.1 | 0 | 0 | 0 | 117107
211.72 | 5.7094 | 106.5365 | 0.0006 | 25 | 25 | 0 | 25 | 25.07 | 40 | 39.29 | 15 | 15.395 | 200 | 79.1 | 79.1 | 20.9 | 20.9 | 30 | 30 | 70 | 69.9 | 6.536545 | 0 | 0 | 0 | 0.4 | 0.3929 | 0.15 | 0.15395 | 0 | 0 | 0 | 0 | 0 | 0 | 0 | 0 | 0 | 0 | 0 | 0 | 0 | 0 | 0 | 0 | 0 | 0 | 0 | 0 | 0 | 0 | 0 | 0 | 0 | 0 | 0 | 0 | 0 | 80 | 78.58 | 30 | 30.79 | 0 | 0 | 0 | 0 | 0 | 0 | 0 | 0 | 0 | 0 | 0 | 0 | 0 | 0 | 0 | 0 | 0 | 0 | 0 | 0 | 0 | 0 | -10 | 0 | 0 | Off | 53761.9 | 0 | 25.5 | 24.9 | 1 | 75 | 74.9 | 0 | 0 | 20.9 | 20.9 | 70 | 69.9 | 79.1 | 79.1 | 30 | 30 | 75 | 74.9 | 0 | 0 | 0 | 117098
212.05 | 5.7094 | 106.5365 | 0.0007 | 25 | 25 | 0 | 25 | 25.07 | 40 | 39.335 | 15 | 15.375 | 200 | 79 | 79.1 | 21 | 21 | 30 | 30 | 70 | 70 | 6.536545 | 0 | 0 | 0 | 0.4 | 0.39335 | 0.15 | 0.15375 | 0 | 0 | 0 | 0 | 0 | 0 | 0 | 0 | 0 | 0 | 0 | 0 | 0 | 0 | 0 | 0 | 0 | 0 | 0 | 0 | 0 | 0 | 0 | 0 | 0 | 0 | 0 | 0 | 0 | 80 | 78.67 | 30 | 30.75 | 0 | 0 | 0 | 0 | 0 | 0 | 0 | 0 | 0 | 0 | 0 | 0 | 0 | 0 | 0 | 0 | 0 | 0 | 0 | 0 | 0 | 0 | -10 | 0 | 0 | Off | 53760.4 | 0 | 25.5 | 24.9 | 1 | 75 | 75 | 0 | 0 | 21 | 21 | 70 | 70 | 79 | 79.1 | 30 | 30 | 75 | 75 | 0 | 0 | 0 | 117082
212.39 | 5.7094 | 106.5365 | 0.0008 | 25 | 25 | 0 | 25 | 25.06 | 40 | 39.345 | 15 | 15.41 | 200 | 79 | 79 | 21 | 21 | 30 | 30 | 70 | 70 | 6.536545 | 0 | 0 | 0 | 0.4 | 0.39345 | 0.15 | 0.1541 | 0 | 0 | 0 | 0 | 0 | 0 | 0 | 0 | 0 | 0 | 0 | 0 | 0 | 0 | 0 | 0 | 0 | 0 | 0 | 0 | 0 | 0 | 0 | 0 | 0 | 0 | 0 | 0 | 0 | 80 | 78.69 | 30 | 30.82 | 0 | 0 | 0 | 0 | 0 | 0 | 0 | 0 | 0 | 0 | 0 | 0 | 0 | 0 | 0 | 0 | 0 | 0 | 0 | 0 | 0 | 0 | -10 | 0 | 0 | Off | 53747.8 | 0 | 25.5 | 25 | 1 | 75 | 74.9 | 0 | 0 | 21 | 21 | 70 | 70 | 79 | 79 | 30 | 30 | 75 | 74.9 | 0 | 0 | 0 | 117101
212.72 | 5.7094 | 106.5365 | 0.0009 | 25 | 25 | 0 | 25 | 25.07 | 40 | 39.33 | 15 | 15.41 | 200 | 79.1 | 79.1 | 20.9 | 20.9 | 30 | 30 | 70 | 70 | 6.536545 | 0 | 0 | 0 | 0.4 | 0.3933 | 0.15 | 0.1541 | 0 | 0 | 0 | 0 | 0 | 0 | 0 | 0 | 0 | 0 | 0 | 0 | 0 | 0 | 0 | 0 | 0 | 0 | 0 | 0 | 0 | 0 | 0 | 0 | 0 | 0 | 0 | 0 | 0 | 80 | 78.66 | 30 | 30.82 | 0 | 0 | 0 | 0 | 0 | 0 | 0 | 0 | 0 | 0 | 0 | 0 | 0 | 0 | 0 | 0 | 0 | 0 | 0 | 0 | 0 | 0 | -10 | 0 | 0 | Off | 53748.6 | 0 | 25.5 | 25.1 | 1 | 75 | 75 | 0 | 0 | 20.9 | 20.9 | 70 | 70 | 79.1 | 79.1 | 30 | 30 | 75 | 75 | 0 | 0 | 0 | 117105
213.06 | 5.7094 | 106.5365 | 0.001 | 25 | 25 | 0 | 25 | 25.08 | 40 | 39.35 | 15 | 15.39 | 200 | 79.1 | 79.2 | 20.9 | 20.9 | 30 | 30 | 70 | 70 | 6.536545 | 0 | 0 | 0 | 0.4 | 0.3935 | 0.15 | 0.1539 | 0 | 0 | 0 | 0 | 0 | 0 | 0 | 0 | 0 | 0 | 0 | 0 | 0 | 0 | 0 | 0 | 0 | 0 | 0 | 0 | 0 | 0 | 0 | 0 | 0 | 0 | 0 | 0 | 0 | 80 | 78.7 | 30 | 30.78 | 0 | 0 | 0 | 0 | 0 | 0 | 0 | 0 | 0 | 0 | 0 | 0 | 0 | 0 | 0 | 0 | 0 | 0 | 0 | 0 | 0 | 0 | -10 | 0 | 0 | Off | 53743.7 | 0 | 25.5 | 24.8 | 1 | 75 | 75.1 | 0 | 0 | 20.9 | 20.9 | 70 | 70 | 79.1 | 79.2 | 30 | 30 | 75 | 75.1 | 0 | 0 | 0 | 117097
213.39 | 5.7094 | 106.5365 | 0.001 | 25 | 25 | 0 | 25 | 25.08 | 40 | 39.345 | 15 | 15.365 | 200 | 79 | 79 | 21 | 21 | 30 | 30 | 70 | 70 | 6.536545 | 0 | 0 | 0 | 0.4 | 0.39345 | 0.15 | 0.15365 | 0 | 0 | 0 | 0 | 0 | 0 | 0 | 0 | 0 | 0 | 0 | 0 | 0 | 0 | 0 | 0 | 0 | 0 | 0 | 0 | 0 | 0 | 0 | 0 | 0 | 0 | 0 | 0 | 0 | 80 | 78.69 | 30 | 30.73 | 0 | 0 | 0 | 0 | 0 | 0 | 0 | 0 | 0 | 0 | 0 | 0 | 0 | 0 | 0 | 0 | 0 | 0 | 0 | 0 | 0 | 0 | -10 | 0 | 0 | Off | 53747.1 | 0 | 25.5 | 24.9 | 1 | 75 | 74.9 | 0 | 0 | 21 | 21 | 70 | 70 | 79 | 79 | 30 | 30 | 75 | 74.9 | 0 | 0 | 0 | 117070
213.73 | 5.7094 | 106.5365 | 0.0009 | 25 | 25 | 0 | 25 | 25.06 | 40 | 39.315 | 15 | 15.42 | 200 | 79 | 79 | 21 | 21 | 30 | 30 | 70 | 70 | 6.536545 | 0 | 0 | 0 | 0.4 | 0.39315 | 0.15 | 0.1542 | 0 | 0 | 0 | 0 | 0 | 0 | 0 | 0 | 0 | 0 | 0 | 0 | 0 | 0 | 0 | 0 | 0 | 0 | 0 | 0 | 0 | 0 | 0 | 0 | 0 | 0 | 0 | 0 | 0 | 80 | 78.63 | 30 | 30.84 | 0 | 0 | 0 | 0 | 0 | 0 | 0 | 0 | 0 | 0 | 0 | 0 | 0 | 0 | 0 | 0 | 0 | 0 | 0 | 0 | 0 | 0 | -10 | 0 | 0 | Off | 53754.8 | 0 | 25.5 | 24.9 | 1 | 75 | 74.9 | 0 | 0 | 21 | 21 | 70 | 70 | 79 | 79 | 30 | 30 | 75 | 74.9 | 0 | 0 | 0 | 117119
214.06 | 5.7094 | 106.5365 | 0.0009 | 25 | 25 | 0 | 25 | 25.06 | 40 | 39.31 | 15 | 15.405 | 200 | 79 | 78.9 | 21 | 21 | 30 | 30 | 70 | 70 | 6.536545 | 0 | 0 | 0 | 0.4 | 0.3931 | 0.15 | 0.15405 | 0 | 0 | 0 | 0 | 0 | 0 | 0 | 0 | 0 | 0 | 0 | 0 | 0 | 0 | 0 | 0 | 0 | 0 | 0 | 0 | 0 | 0 | 0 | 0 | 0 | 0 | 0 | 0 | 0 | 80 | 78.62 | 30 | 30.81 | 0 | 0 | 0 | 0 | 0 | 0 | 0 | 0 | 0 | 0 | 0 | 0 | 0 | 0 | 0 | 0 | 0 | 0 | 0 | 0 | 0 | 0 | -10 | 0 | 0 | Off | 53753.9 | 0 | 25.5 | 24.8 | 1 | 75 | 75 | 0 | 0 | 21 | 21 | 70 | 70 | 79 | 78.9 | 30 | 30 | 75 | 75 | 0 | 0 | 0 | 117113
214.39 | 5.7094 | 106.5365 | 0.0008 | 25 | 25 | 0 | 25 | 25.08 | 40 | 39.305 | 15 | 15.38 | 200 | 79 | 79 | 21 | 21 | 30 | 30 | 70 | 69.9 | 6.536545 | 0 | 0 | 0 | 0.4 | 0.39305 | 0.15 | 0.1538 | 0 | 0 | 0 | 0 | 0 | 0 | 0 | 0 | 0 | 0 | 0 | 0 | 0 | 0 | 0 | 0 | 0 | 0 | 0 | 0 | 0 | 0 | 0 | 0 | 0 | 0 | 0 | 0 | 0 | 80 | 78.61 | 30 | 30.76 | 0 | 0 | 0 | 0 | 0 | 0 | 0 | 0 | 0 | 0 | 0 | 0 | 0 | 0 | 0 | 0 | 0 | 0 | 0 | 0 | 0 | 0 | -10 | 0 | 0 | Off | 53752.7 | 0 | 25.5 | 25.1 | 1 | 75 | 75 | 0 | 0 | 21 | 21 | 70 | 69.9 | 79 | 79 | 30 | 30 | 75 | 75 | 0 | 0 | 0 | 117093
214.73 | 5.7094 | 106.5365 | 0.0006 | 25 | 25 | 0 | 25 | 25.09 | 40 | 39.265 | 15 | 15.37 | 200 | 79 | 79 | 21 | 21 | 30 | 30 | 70 | 70 | 6.536545 | 0 | 0 | 0 | 0.4 | 0.39265 | 0.15 | 0.1537 | 0 | 0 | 0 | 0 | 0 | 0 | 0 | 0 | 0 | 0 | 0 | 0 | 0 | 0 | 0 | 0 | 0 | 0 | 0 | 0 | 0 | 0 | 0 | 0 | 0 | 0 | 0 | 0 | 0 | 80 | 78.53 | 30 | 30.74 | 0 | 0 | 0 | 0 | 0 | 0 | 0 | 0 | 0 | 0 | 0 | 0 | 0 | 0 | 0 | 0 | 0 | 0 | 0 | 0 | 0 | 0 | -10 | 0 | 0 | Off | 53749.6 | 0 | 25.5 | 24.9 | 1 | 75 | 75.1 | 0 | 0 | 21 | 21 | 70 | 70 | 79 | 79 | 30 | 30 | 75 | 75.1 | 0 | 0 | 0 | 117074
215.06 | 5.7093 | 106.5347 | 0.0004 | 25 | 25 | 0 | 25 | 25.06 | 40 | 39.275 | 15 | 15.41 | 200 | 79 | 79 | 21 | 21 | 30 | 30 | 70 | 69.9 | 6.534679 | 0 | 0 | 0 | 0.4 | 0.39275 | 0.15 | 0.1541 | 0 | 0 | 0 | 0 | 0 | 0 | 0 | 0 | 0 | 0 | 0 | 0 | 0 | 0 | 0 | 0 | 0 | 0 | 0 | 0 | 0 | 0 | 0 | 0 | 0 | 0 | 0 | 0 | 0 | 80 | 78.55 | 30 | 30.82 | 0 | 0 | 0 | 0 | 0 | 0 | 0 | 0 | 0 | 0 | 0 | 0 | 0 | 0 | 0 | 0 | 0 | 0 | 0 | 0 | 0 | 0 | -10 | 0 | 0 | Off | 53746.8 | 0 | 25.5 | 25 | 1 | 75 | 75 | 0 | 0 | 21 | 21 | 70 | 69.9 | 79 | 79 | 30 | 30 | 75 | 75 | 0 | 0 | 0 | 117112
215.4 | 5.7094 | 106.5365 | 0.0003 | 25 | 25 | 0 | 25 | 25.07 | 40 | 39.285 | 15 | 15.415 | 200 | 79.1 | 79 | 20.9 | 21 | 30 | 30 | 70 | 70 | 6.536545 | 0 | 0 | 0 | 0.4 | 0.39285 | 0.15 | 0.15415 | 0 | 0 | 0 | 0 | 0 | 0 | 0 | 0 | 0 | 0 | 0 | 0 | 0 | 0 | 0 | 0 | 0 | 0 | 0 | 0 | 0 | 0 | 0 | 0 | 0 | 0 | 0 | 0 | 0 | 80 | 78.57 | 30 | 30.83 | 0 | 0 | 0 | 0 | 0 | 0 | 0 | 0 | 0 | 0 | 0 | 0 | 0 | 0 | 0 | 0 | 0 | 0 | 0 | 0 | 0 | 0 | -10 | 0 | 0 | Off | 53744.6 | 0 | 25.5 | 25 | 1 | 75 | 75 | 0 | 0 | 20.9 | 21 | 70 | 70 | 79.1 | 79 | 30 | 30 | 75 | 75 | 0 | 0 | 0 | 117113
215.73 | 5.7094 | 106.5365 | 0.0002 | 25 | 25 | 0 | 25 | 25.06 | 40 | 39.29 | 15 | 15.385 | 200 | 79 | 78.9 | 21 | 21 | 30 | 30 | 70 | 70 | 6.536545 | 0 | 0 | 0 | 0.4 | 0.3929 | 0.15 | 0.15385 | 0 | 0 | 0 | 0 | 0 | 0 | 0 | 0 | 0 | 0 | 0 | 0 | 0 | 0 | 0 | 0 | 0 | 0 | 0 | 0 | 0 | 0 | 0 | 0 | 0 | 0 | 0 | 0 | 0 | 80 | 78.58 | 30 | 30.77 | 0 | 0 | 0 | 0 | 0 | 0 | 0 | 0 | 0 | 0 | 0 | 0 | 0 | 0 | 0 | 0 | 0 | 0 | 0 | 0 | 0 | 0 | -10 | 0 | 0 | Off | 53759 | 0 | 25.5 | 24.9 | 1 | 75 | 75 | 0 | 0 | 21 | 21 | 70 | 70 | 79 | 78.9 | 30 | 30 | 75 | 75 | 0 | 0 | 0 | 117094
216.07 | 5.7093 | 106.5347 | 0 | 25 | 25 | 0 | 25 | 25.07 | 40 | 39.285 | 15 | 15.365 | 200 | 79.1 | 79.1 | 20.9 | 20.9 | 30 | 30 | 70 | 70 | 6.534679 | 0 | 0 | 0 | 0.4 | 0.39285 | 0.15 | 0.15365 | 0 | 0 | 0 | 0 | 0 | 0 | 0 | 0 | 0 | 0 | 0 | 0 | 0 | 0 | 0 | 0 | 0 | 0 | 0 | 0 | 0 | 0 | 0 | 0 | 0 | 0 | 0 | 0 | 0 | 80 | 78.57 | 30 | 30.73 | 0 | 0 | 0 | 0 | 0 | 0 | 0 | 0 | 0 | 0 | 0 | 0 | 0 | 0 | 0 | 0 | 0 | 0 | 0 | 0 | 0 | 0 | -10 | 0 | 0 | Off | 53764.3 | 0 | 25.5 | 24.9 | 1 | 75 | 75 | 0 | 0 | 20.9 | 20.9 | 70 | 70 | 79.1 | 79.1 | 30 | 30 | 75 | 75 | 0 | 0 | 0 | 117074
216.4 | 5.7093 | 106.5347 | -0.0002 | 25 | 25 | 0 | 25 | 25.07 | 40 | 39.27 | 15 | 15.405 | 200 | 79 | 79 | 21 | 21 | 30 | 30 | 70 | 70 | 6.534679 | 0 | 0 | 0 | 0.4 | 0.3927 | 0.15 | 0.15405 | 0 | 0 | 0 | 0 | 0 | 0 | 0 | 0 | 0 | 0 | 0 | 0 | 0 | 0 | 0 | 0 | 0 | 0 | 0 | 0 | 0 | 0 | 0 | 0 | 0 | 0 | 0 | 0 | 0 | 80 | 78.54 | 30 | 30.81 | 0 | 0 | 0 | 0 | 0 | 0 | 0 | 0 | 0 | 0 | 0 | 0 | 0 | 0 | 0 | 0 | 0 | 0 | 0 | 0 | 0 | 0 | -10 | 0 | 0 | Off | 53766.8 | 0 | 25.5 | 25 | 1 | 75 | 74.9 | 0 | 0 | 21 | 21 | 70 | 70 | 79 | 79 | 30 | 30 | 75 | 74.9 | 0 | 0 | 0 | 117106
216.74 | 5.7093 | 106.5347 | -0.0004 | 25 | 25 | 0 | 25 | 25.07 | 40 | 39.315 | 15 | 15.41 | 200 | 79 | 79 | 21 | 21 | 30 | 30 | 70 | 70 | 6.534679 | 0 | 0 | 0 | 0.4 | 0.39315 | 0.15 | 0.1541 | 0 | 0 | 0 | 0 | 0 | 0 | 0 | 0 | 0 | 0 | 0 | 0 | 0 | 0 | 0 | 0 | 0 | 0 | 0 | 0 | 0 | 0 | 0 | 0 | 0 | 0 | 0 | 0 | 0 | 80 | 78.63 | 30 | 30.82 | 0 | 0 | 0 | 0 | 0 | 0 | 0 | 0 | 0 | 0 | 0 | 0 | 0 | 0 | 0 | 0 | 0 | 0 | 0 | 0 | 0 | 0 | -10 | 0 | 0 | Off | 53766.7 | 0 | 25.5 | 24.8 | 1 | 75 | 74.9 | 0 | 0 | 21 | 21 | 70 | 70 | 79 | 79 | 30 | 30 | 75 | 74.9 | 0 | 0 | 0 | 117113
217.07 | 5.7093 | 106.5347 | -0.0004 | 25 | 25 | 0 | 25 | 25.07 | 40 | 39.325 | 10 | 15.385 | 200 | 79 | 79 | 21 | 21 | 20.5 | 30 | 79.5 | 70 | 6.534679 | 0 | 0 | 0 | 0.4 | 0.39325 | 0.1 | 0.15385 | 0 | 0 | 0 | 0 | 0 | 0 | 0 | 0 | 0 | 0 | 0 | 0 | 0 | 0 | 0 | 0 | 0 | 0 | 0 | 0 | 0 | 0 | 0 | 0 | 0 | 0 | 0 | 0 | 0 | 80 | 78.65 | 20 | 30.77 | 0 | 0 | 0 | 0 | 0 | 0 | 0 | 0 | 0 | 0 | 0 | 0 | 0 | 0 | 0 | 0 | 0 | 0 | 0 | 0 | 0 | 0 | -10 | 0 | 0 | Off | 53765.7 | 0 | 25.5 | 24.7 | 1 | 75 | 75.1 | 0 | 0 | 21 | 21 | 79.5 | 70 | 79 | 79 | 20.5 | 30 | 75 | 75.1 | 0 | 0 | 0 | 117091
217.4 | 5.7093 | 106.5347 | -0.0005 | 25 | 25 | 0 | 25 | 25.06 | 40 | 39.31 | 10 | 15.245 | 200 | 79 | 79 | 21 | 21 | 20.5 | 20.5 | 79.5 | 79.5 | 6.534679 | 0 | 0 | 0 | 0.4 | 0.3931 | 0.1 | 0.15245 | 0 | 0 | 0 | 0 | 0 | 0 | 0 | 0 | 0 | 0 | 0 | 0 | 0 | 0 | 0 | 0 | 0 | 0 | 0 | 0 | 0 | 0 | 0 | 0 | 0 | 0 | 0 | 0 | 0 | 80 | 78.62 | 20 | 30.49 | 0 | 0 | 0 | 0 | 0 | 0 | 0 | 0 | 0 | 0 | 0 | 0 | 0 | 0 | 0 | 0 | 0 | 0 | 0 | 0 | 0 | 0 | -10 | 0 | 0 | Off | 53749.1 | 0 | 25.5 | 24.9 | 1 | 75 | 75 | 0 | 0 | 21 | 21 | 79.5 | 79.5 | 79 | 79 | 20.5 | 20.5 | 75 | 75 | 0 | 0 | 0 | 116788
217.74 | 5.7093 | 106.5347 | -0.0005 | 25 | 25 | 0 | 25 | 25.08 | 40 | 39.305 | 10 | 10.73 | 200 | 79 | 79.1 | 21 | 21 | 20.5 | 20.5 | 79.5 | 79.5 | 6.534679 | 0 | 0 | 0 | 0.4 | 0.39305 | 0.1 | 0.1073 | 0 | 0 | 0 | 0 | 0 | 0 | 0 | 0 | 0 | 0 | 0 | 0 | 0 | 0 | 0 | 0 | 0 | 0 | 0 | 0 | 0 | 0 | 0 | 0 | 0 | 0 | 0 | 0 | 0 | 80 | 78.61 | 20 | 21.46 | 0 | 0 | 0 | 0 | 0 | 0 | 0 | 0 | 0 | 0 | 0 | 0 | 0 | 0 | 0 | 0 | 0 | 0 | 0 | 0 | 0 | 0 | -10 | 0 | 0 | Off | 53741.9 | 0 | 25.5 | 24.9 | 1 | 75 | 74.9 | 0 | 0 | 21 | 21 | 79.5 | 79.5 | 79 | 79.1 | 20.5 | 20.5 | 75 | 74.9 | 0 | 0 | 0 | 114131
218.07 | 5.7091 | 106.5309 | -0.0006 | 25 | 25 | 0 | 25 | 25.07 | 40 | 39.29 | 10 | 10.08 | 200 | 79.1 | 79.1 | 20.9 | 20.9 | 20.5 | 20.5 | 79.5 | 79.5 | 6.530947 | 0 | 0 | 0 | 0.4 | 0.3929 | 0.1 | 0.1008 | 0 | 0 | 0 | 0 | 0 | 0 | 0 | 0 | 0 | 0 | 0 | 0 | 0 | 0 | 0 | 0 | 0 | 0 | 0 | 0 | 0 | 0 | 0 | 0 | 0 | 0 | 0 | 0 | 0 | 80 | 78.58 | 20 | 20.16 | 0 | 0 | 0 | 0 | 0 | 0 | 0 | 0 | 0 | 0 | 0 | 0 | 0 | 0 | 0 | 0 | 0 | 0 | 0 | 0 | 0 | 0 | -10 | 0 | 0 | Off | 53742.6 | 0 | 25.5 | 25 | 1 | 75 | 74.9 | 0 | 0 | 20.9 | 20.9 | 79.5 | 79.5 | 79.1 | 79.1 | 20.5 | 20.5 | 75 | 74.9 | 0 | 0 | 0 | 113779
218.41 | 5.7075 | 106.5011 | -0.0019 | 25 | 25 | 0 | 25 | 25.07 | 40 | 39.255 | 10 | 10.07 | 200 | 79 | 78.9 | 21 | 21 | 20.5 | 20.5 | 79.5 | 79.5 | 6.501092 | 0 | 0 | 0 | 0.4 | 0.39255 | 0.1 | 0.1007 | 0 | 0 | 0 | 0 | 0 | 0 | 0 | 0 | 0 | 0 | 0 | 0 | 0 | 0 | 0 | 0 | 0 | 0 | 0 | 0 | 0 | 0 | 0 | 0 | 0 | 0 | 0 | 0 | 0 | 80 | 78.51 | 20 | 20.14 | 0 | 0 | 0 | 0 | 0 | 0 | 0 | 0 | 0 | 0 | 0 | 0 | 0 | 0 | 0 | 0 | 0 | 0 | 0 | 0 | 0 | 0 | -10 | 0 | 0 | Off | 53744.1 | 0 | 25.5 | 24.8 | 1 | 75 | 75 | 0 | 0 | 21 | 21 | 79.5 | 79.5 | 79 | 78.9 | 20.5 | 20.5 | 75 | 75 | 0 | 0 | 0 | 113784
218.74 | 5.705 | 106.4544 | -0.0059 | 25 | 25 | 0 | 25 | 25.06 | 40 | 39.295 | 10 | 10.03 | 200 | 79.1 | 79.1 | 20.9 | 20.9 | 20.5 | 20.5 | 79.5 | 79.5 | 6.454442 | 0 | 0 | 0 | 0.4 | 0.39295 | 0.1 | 0.1003 | 0 | 0 | 0 | 0 | 0 | 0 | 0 | 0 | 0 | 0 | 0 | 0 | 0 | 0 | 0 | 0 | 0 | 0 | 0 | 0 | 0 | 0 | 0 | 0 | 0 | 0 | 0 | 0 | 0 | 80 | 78.59 | 20 | 20.06 | 0 | 0 | 0 | 0 | 0 | 0 | 0 | 0 | 0 | 0 | 0 | 0 | 0 | 0 | 0 | 0 | 0 | 0 | 0 | 0 | 0 | 0 | -10 | 0 | 0 | Off | 53635.2 | 0 | 25.5 | 24.9 | 1 | 75 | 75 | 0 | 0 | 20.9 | 20.9 | 79.5 | 79.5 | 79.1 | 79.1 | 20.5 | 20.5 | 75 | 75 | 0 | 0 | 0 | 113754
219.07 | 5.7034 | 106.4246 | -0.0124 | 25 | 25 | 0 | 25 | 25.06 | 40 | 39.295 | 10 | 10.07 | 200 | 79.1 | 79.1 | 20.9 | 20.9 | 20.5 | 20.5 | 79.5 | 79.6 | 6.424586 | 0 | 0 | 0 | 0.4 | 0.39295 | 0.1 | 0.1007 | 0 | 0 | 0 | 0 | 0 | 0 | 0 | 0 | 0 | 0 | 0 | 0 | 0 | 0 | 0 | 0 | 0 | 0 | 0 | 0 | 0 | 0 | 0 | 0 | 0 | 0 | 0 | 0 | 0 | 80 | 78.59 | 20 | 20.14 | 0 | 0 | 0 | 0 | 0 | 0 | 0 | 0 | 0 | 0 | 0 | 0 | 0 | 0 | 0 | 0 | 0 | 0 | 0 | 0 | 0 | 0 | -10 | 0 | 0 | Off | 53335.2 | 0 | 25.5 | 25 | 1 | 75 | 75 | 0 | 0 | 20.9 | 20.9 | 79.5 | 79.6 | 79.1 | 79.1 | 20.5 | 20.5 | 75 | 75 | 0 | 0 | 0 | 113777
219.41 | 5.7025 | 106.4078 | -0.0192 | 25 | 25 | 0 | 25 | 25.07 | 40 | 39.345 | 10 | 10.025 | 200 | 79.1 | 79.1 | 20.9 | 20.9 | 20.5 | 20.5 | 79.5 | 79.5 | 6.407792 | 0 | 0 | 0 | 0.4 | 0.39345 | 0.1 | 0.10025 | 0 | 0 | 0 | 0 | 0 | 0 | 0 | 0 | 0 | 0 | 0 | 0 | 0 | 0 | 0 | 0 | 0 | 0 | 0 | 0 | 0 | 0 | 0 | 0 | 0 | 0 | 0 | 0 | 0 | 80 | 78.69 | 20 | 20.05 | 0 | 0 | 0 | 0 | 0 | 0 | 0 | 0 | 0 | 0 | 0 | 0 | 0 | 0 | 0 | 0 | 0 | 0 | 0 | 0 | 0 | 0 | -10 | 0 | 0 | Off | 52795.7 | 0 | 25.5 | 24.9 | 1 | 75 | 75 | 0 | 0 | 20.9 | 20.9 | 79.5 | 79.5 | 79.1 | 79.1 | 20.5 | 20.5 | 75 | 75 | 0 | 0 | 0 | 113755
219.74 | 5.7024 | 106.4059 | -0.0257 | 25 | 25 | 0 | 25 | 25.06 | 40 | 39.37 | 10 | 10.075 | 200 | 79.1 | 79.1 | 20.9 | 20.9 | 20.5 | 20.5 | 79.5 | 79.4 | 6.405926 | 0 | 0 | 0 | 0.4 | 0.3937 | 0.1 | 0.10075 | 0 | 0 | 0 | 0 | 0 | 0 | 0 | 0 | 0 | 0 | 0 | 0 | 0 | 0 | 0 | 0 | 0 | 0 | 0 | 0 | 0 | 0 | 0 | 0 | 0 | 0 | 0 | 0 | 0 | 80 | 78.74 | 20 | 20.15 | 0 | 0 | 0 | 0 | 0 | 0 | 0 | 0 | 0 | 0 | 0 | 0 | 0 | 0 | 0 | 0 | 0 | 0 | 0 | 0 | 0 | 0 | -10 | 0 | 0 | Off | 52104.6 | 0 | 25.5 | 24.9 | 1 | 75 | 75.1 | 0 | 0 | 20.9 | 20.9 | 79.5 | 79.4 | 79.1 | 79.1 | 20.5 | 20.5 | 75 | 75.1 | 0 | 0 | 0 | 113785
220.08 | 5.7025 | 106.4078 | -0.0306 | 25 | 25 | 0 | 25 | 25.08 | 40 | 39.345 | 10 | 10.055 | 200 | 79.1 | 79.1 | 20.9 | 20.9 | 20.5 | 20.5 | 79.5 | 79.5 | 6.407792 | 0 | 0 | 0 | 0.4 | 0.39345 | 0.1 | 0.10055 | 0 | 0 | 0 | 0 | 0 | 0 | 0 | 0 | 0 | 0 | 0 | 0 | 0 | 0 | 0 | 0 | 0 | 0 | 0 | 0 | 0 | 0 | 0 | 0 | 0 | 0 | 0 | 0 | 0 | 80 | 78.69 | 20 | 20.11 | 0 | 0 | 0 | 0 | 0 | 0 | 0 | 0 | 0 | 0 | 0 | 0 | 0 | 0 | 0 | 0 | 0 | 0 | 0 | 0 | 0 | 0 | -10 | 0 | 0 | Off | 51574.8 | 0 | 25.5 | 24.8 | 1 | 75 | 75 | 0 | 0 | 20.9 | 20.9 | 79.5 | 79.5 | 79.1 | 79.1 | 20.5 | 20.5 | 75 | 75 | 0 | 0 | 0 | 113770
220.41 | 5.7027 | 106.4115 | -0.034 | 25 | 25 | 0 | 25 | 25.06 | 40 | 39.355 | 10 | 10.08 | 200 | 79.1 | 79.1 | 20.9 | 20.9 | 20.5 | 20.5 | 79.5 | 79.5 | 6.411524 | 0 | 0 | 0 | 0.4 | 0.39355 | 0.1 | 0.1008 | 0 | 0 | 0 | 0 | 0 | 0 | 0 | 0 | 0 | 0 | 0 | 0 | 0 | 0 | 0 | 0 | 0 | 0 | 0 | 0 | 0 | 0 | 0 | 0 | 0 | 0 | 0 | 0 | 0 | 80 | 78.71 | 20 | 20.16 | 0 | 0 | 0 | 0 | 0 | 0 | 0 | 0 | 0 | 0 | 0 | 0 | 0 | 0 | 0 | 0 | 0 | 0 | 0 | 0 | 0 | 0 | -10 | 0 | 0 | Off | 51085.2 | 0 | 25.5 | 24.9 | 1 | 75 | 75 | 0 | 0 | 20.9 | 20.9 | 79.5 | 79.5 | 79.1 | 79.1 | 20.5 | 20.5 | 75 | 75 | 0 | 0 | 0 | 113787
220.75 | 5.703 | 106.4171 | -0.0358 | 25 | 25 | 0 | 25 | 25.04 | 40 | 39.395 | 10 | 10.035 | 200 | 79.1 | 79.1 | 20.9 | 20.9 | 20.5 | 20.5 | 79.5 | 79.5 | 6.417122 | 0 | 0 | 0 | 0.4 | 0.39395 | 0.1 | 0.10035 | 0 | 0 | 0 | 0 | 0 | 0 | 0 | 0 | 0 | 0 | 0 | 0 | 0 | 0 | 0 | 0 | 0 | 0 | 0 | 0 | 0 | 0 | 0 | 0 | 0 | 0 | 0 | 0 | 0 | 80 | 78.79 | 20 | 20.07 | 0 | 0 | 0 | 0 | 0 | 0 | 0 | 0 | 0 | 0 | 0 | 0 | 0 | 0 | 0 | 0 | 0 | 0 | 0 | 0 | 0 | 0 | -10 | 0 | 0 | Off | 50738.2 | 0 | 25.5 | 25 | 1 | 75 | 75 | 0 | 0 | 20.9 | 20.9 | 79.5 | 79.5 | 79.1 | 79.1 | 20.5 | 20.5 | 75 | 75 | 0 | 0 | 0 | 113765
221.08 | 5.7033 | 106.4227 | -0.0359 | 25 | 25 | 0 | 25 | 25.05 | 40 | 39.37 | 10 | 10.07 | 200 | 79.1 | 79.1 | 20.9 | 20.9 | 20.5 | 20.5 | 79.5 | 79.5 | 6.42272 | 0 | 0 | 0 | 0.4 | 0.3937 | 0.1 | 0.1007 | 0 | 0 | 0 | 0 | 0 | 0 | 0 | 0 | 0 | 0 | 0 | 0 | 0 | 0 | 0 | 0 | 0 | 0 | 0 | 0 | 0 | 0 | 0 | 0 | 0 | 0 | 0 | 0 | 0 | 80 | 78.74 | 20 | 20.14 | 0 | 0 | 0 | 0 | 0 | 0 | 0 | 0 | 0 | 0 | 0 | 0 | 0 | 0 | 0 | 0 | 0 | 0 | 0 | 0 | 0 | 0 | -10 | 0 | 0 | Off | 50301.8 | 0 | 25.5 | 24.9 | 1 | 75 | 75 | 0 | 0 | 20.9 | 20.9 | 79.5 | 79.5 | 79.1 | 79.1 | 20.5 | 20.5 | 75 | 75 | 0 | 0 | 0 | 113792
221.41 | 5.7037 | 106.4302 | -0.0345 | 25 | 25 | 0 | 25 | 25.05 | 40 | 39.355 | 10 | 10.065 | 200 | 79 | 79 | 21 | 21 | 20.5 | 20.5 | 79.5 | 79.4 | 6.430184 | 0 | 0 | 0 | 0.4 | 0.39355 | 0.1 | 0.10065 | 0 | 0 | 0 | 0 | 0 | 0 | 0 | 0 | 0 | 0 | 0 | 0 | 0 | 0 | 0 | 0 | 0 | 0 | 0 | 0 | 0 | 0 | 0 | 0 | 0 | 0 | 0 | 0 | 0 | 80 | 78.71 | 20 | 20.13 | 0 | 0 | 0 | 0 | 0 | 0 | 0 | 0 | 0 | 0 | 0 | 0 | 0 | 0 | 0 | 0 | 0 | 0 | 0 | 0 | 0 | 0 | -10 | 0 | 0 | Off | 50046.8 | 0 | 25.5 | 24.9 | 1 | 75 | 75 | 0 | 0 | 21 | 21 | 79.5 | 79.4 | 79 | 79 | 20.5 | 20.5 | 75 | 75 | 0 | 0 | 0 | 113773
221.75 | 5.7039 | 106.4339 | -0.0315 | 25 | 25 | 0 | 25 | 25.06 | 40 | 39.355 | 10 | 10.08 | 200 | 79 | 79 | 21 | 21 | 20.5 | 20.5 | 79.5 | 79.5 | 6.433916 | 0 | 0 | 0 | 0.4 | 0.39355 | 0.1 | 0.1008 | 0 | 0 | 0 | 0 | 0 | 0 | 0 | 0 | 0 | 0 | 0 | 0 | 0 | 0 | 0 | 0 | 0 | 0 | 0 | 0 | 0 | 0 | 0 | 0 | 0 | 0 | 0 | 0 | 0 | 80 | 78.71 | 20 | 20.16 | 0 | 0 | 0 | 0 | 0 | 0 | 0 | 0 | 0 | 0 | 0 | 0 | 0 | 0 | 0 | 0 | 0 | 0 | 0 | 0 | 0 | 0 | -10 | 0 | 0 | Off | 49961.6 | 0 | 25.5 | 24.9 | 1 | 75 | 74.9 | 0 | 0 | 21 | 21 | 79.5 | 79.5 | 79 | 79 | 20.5 | 20.5 | 75 | 74.9 | 0 | 0 | 0 | 113787
222.08 | 5.7042 | 106.4395 | -0.0273 | 25 | 25 | 0 | 25 | 25.05 | 40 | 39.315 | 10 | 10.035 | 200 | 79 | 79 | 21 | 21 | 20.5 | 20.5 | 79.5 | 79.4 | 6.439514 | 0 | 0 | 0 | 0.4 | 0.39315 | 0.1 | 0.10035 | 0 | 0 | 0 | 0 | 0 | 0 | 0 | 0 | 0 | 0 | 0 | 0 | 0 | 0 | 0 | 0 | 0 | 0 | 0 | 0 | 0 | 0 | 0 | 0 | 0 | 0 | 0 | 0 | 0 | 80 | 78.63 | 20 | 20.07 | 0 | 0 | 0 | 0 | 0 | 0 | 0 | 0 | 0 | 0 | 0 | 0 | 0 | 0 | 0 | 0 | 0 | 0 | 0 | 0 | 0 | 0 | -10 | 0 | 0 | Off | 49855.2 | 0 | 25.5 | 25 | 1 | 75 | 75 | 0 | 0 | 21 | 21 | 79.5 | 79.4 | 79 | 79 | 20.5 | 20.5 | 75 | 75 | 0 | 0 | 0 | 113767
222.41 | 5.7044 | 106.4432 | -0.0218 | 25 | 25 | 0 | 25 | 25.07 | 40 | 39.275 | 10 | 10.08 | 200 | 79 | 79 | 21 | 21 | 20.5 | 20.5 | 79.5 | 79.5 | 6.443246 | 0 | 0 | 0 | 0.4 | 0.39275 | 0.1 | 0.1008 | 0 | 0 | 0 | 0 | 0 | 0 | 0 | 0 | 0 | 0 | 0 | 0 | 0 | 0 | 0 | 0 | 0 | 0 | 0 | 0 | 0 | 0 | 0 | 0 | 0 | 0 | 0 | 0 | 0 | 80 | 78.55 | 20 | 20.16 | 0 | 0 | 0 | 0 | 0 | 0 | 0 | 0 | 0 | 0 | 0 | 0 | 0 | 0 | 0 | 0 | 0 | 0 | 0 | 0 | 0 | 0 | -10 | 0 | 0 | Off | 49791.4 | 0 | 25.5 | 24.8 | 1 | 75 | 75 | 0 | 0 | 21 | 21 | 79.5 | 79.5 | 79 | 79 | 20.5 | 20.5 | 75 | 75 | 0 | 0 | 0 | 113789
222.75 | 5.7045 | 106.4451 | -0.0148 | 25 | 25 | 0 | 25 | 25.06 | 40 | 39.345 | 10 | 10.05 | 200 | 79 | 79 | 21 | 21 | 20.5 | 20.5 | 79.5 | 79.5 | 6.445112 | 0 | 0 | 0 | 0.4 | 0.39345 | 0.1 | 0.1005 | 0 | 0 | 0 | 0 | 0 | 0 | 0 | 0 | 0 | 0 | 0 | 0 | 0 | 0 | 0 | 0 | 0 | 0 | 0 | 0 | 0 | 0 | 0 | 0 | 0 | 0 | 0 | 0 | 0 | 80 | 78.69 | 20 | 20.1 | 0 | 0 | 0 | 0 | 0 | 0 | 0 | 0 | 0 | 0 | 0 | 0 | 0 | 0 | 0 | 0 | 0 | 0 | 0 | 0 | 0 | 0 | -10 | 0 | 0 | Off | 49721.9 | 0 | 25.5 | 25 | 1 | 75 | 74.9 | 0 | 0 | 21 | 21 | 79.5 | 79.5 | 79 | 79 | 20.5 | 20.5 | 75 | 74.9 | 0 | 0 | 0 | 113774
223.08 | 5.7047 | 106.4488 | -0.0071 | 25 | 25 | 0 | 25 | 25.07 | 40 | 39.325 | 10 | 10.075 | 200 | 79 | 79 | 21 | 21 | 20.5 | 20.5 | 79.5 | 79.5 | 6.448844 | 0 | 0 | 0 | 0.4 | 0.39325 | 0.1 | 0.10075 | 0 | 0 | 0 | 0 | 0 | 0 | 0 | 0 | 0 | 0 | 0 | 0 | 0 | 0 | 0 | 0 | 0 | 0 | 0 | 0 | 0 | 0 | 0 | 0 | 0 | 0 | 0 | 0 | 0 | 80 | 78.65 | 20 | 20.15 | 0 | 0 | 0 | 0 | 0 | 0 | 0 | 0 | 0 | 0 | 0 | 0 | 0 | 0 | 0 | 0 | 0 | 0 | 0 | 0 | 0 | 0 | -10 | 0 | 0 | Off | 49627.7 | 0 | 25.5 | 24.9 | 1 | 75 | 75 | 0 | 0 | 21 | 21 | 79.5 | 79.5 | 79 | 79 | 20.5 | 20.5 | 75 | 75 | 0 | 0 | 0 | 113785
223.42 | 5.7048 | 106.4507 | 0.0011 | 25 | 25 | 0 | 25 | 25.06 | 40 | 39.295 | 10 | 10.05 | 200 | 79 | 79 | 21 | 21 | 20.5 | 20.5 | 79.5 | 79.4 | 6.45071 | 0 | 0 | 0 | 0.4 | 0.39295 | 0.1 | 0.1005 | 0 | 0 | 0 | 0 | 0 | 0 | 0 | 0 | 0 | 0 | 0 | 0 | 0 | 0 | 0 | 0 | 0 | 0 | 0 | 0 | 0 | 0 | 0 | 0 | 0 | 0 | 0 | 0 | 0 | 80 | 78.59 | 20 | 20.1 | 0 | 0 | 0 | 0 | 0 | 0 | 0 | 0 | 0 | 0 | 0 | 0 | 0 | 0 | 0 | 0 | 0 | 0 | 0 | 0 | 0 | 0 | -10 | 0 | 0 | Off | 49544.9 | 0 | 25.5 | 25 | 1 | 75 | 74.9 | 0 | 0 | 21 | 21 | 79.5 | 79.4 | 79 | 79 | 20.5 | 20.5 | 75 | 74.9 | 0 | 0 | 0 | 113775
223.75 | 5.7049 | 106.4526 | 0.0075 | 25 | 25 | 0 | 25 | 25.06 | 40 | 39.3 | 10 | 10.075 | 200 | 79 | 79 | 21 | 21 | 20.5 | 20.5 | 79.5 | 79.5 | 6.452576 | 0 | 0 | 0 | 0.4 | 0.393 | 0.1 | 0.10075 | 0 | 0 | 0 | 0 | 0 | 0 | 0 | 0 | 0 | 0 | 0 | 0 | 0 | 0 | 0 | 0 | 0 | 0 | 0 | 0 | 0 | 0 | 0 | 0 | 0 | 0 | 0 | 0 | 0 | 80 | 78.6 | 20 | 20.15 | 0 | 0 | 0 | 0 | 0 | 0 | 0 | 0 | 0 | 0 | 0 | 0 | 0 | 0 | 0 | 0 | 0 | 0 | 0 | 0 | 0 | 0 | -10 | 0 | 0 | Off | 49496.7 | 0 | 25.5 | 24.9 | 1 | 75 | 75 | 0 | 0 | 21 | 21 | 79.5 | 79.5 | 79 | 79 | 20.5 | 20.5 | 75 | 75 | 0 | 0 | 0 | 113783
224.09 | 5.7049 | 106.4526 | 0.0107 | 25 | 25 | 0 | 25 | 25.07 | 40 | 39.265 | 10 | 10.055 | 200 | 79.1 | 79.1 | 20.9 | 20.9 | 20.5 | 20.5 | 79.5 | 79.6 | 6.452576 | 0 | 0 | 0 | 0.4 | 0.39265 | 0.1 | 0.10055 | 0 | 0 | 0 | 0 | 0 | 0 | 0 | 0 | 0 | 0 | 0 | 0 | 0 | 0 | 0 | 0 | 0 | 0 | 0 | 0 | 0 | 0 | 0 | 0 | 0 | 0 | 0 | 0 | 0 | 80 | 78.53 | 20 | 20.11 | 0 | 0 | 0 | 0 | 0 | 0 | 0 | 0 | 0 | 0 | 0 | 0 | 0 | 0 | 0 | 0 | 0 | 0 | 0 | 0 | 0 | 0 | -10 | 0 | 0 | Off | 49479.6 | 0 | 25.5 | 24.9 | 1 | 75 | 75 | 0 | 0 | 20.9 | 20.9 | 79.5 | 79.6 | 79.1 | 79.1 | 20.5 | 20.5 | 75 | 75 | 0 | 0 | 0 | 113770
224.42 | 5.705 | 106.4544 | 0.0117 | 25 | 25 | 0 | 25 | 25.06 | 40 | 39.32 | 10 | 10.08 | 200 | 79 | 79 | 21 | 21 | 20.5 | 20.5 | 79.5 | 79.4 | 6.454442 | 0 | 0 | 0 | 0.4 | 0.3932 | 0.1 | 0.1008 | 0 | 0 | 0 | 0 | 0 | 0 | 0 | 0 | 0 | 0 | 0 | 0 | 0 | 0 | 0 | 0 | 0 | 0 | 0 | 0 | 0 | 0 | 0 | 0 | 0 | 0 | 0 | 0 | 0 | 80 | 78.64 | 20 | 20.16 | 0 | 0 | 0 | 0 | 0 | 0 | 0 | 0 | 0 | 0 | 0 | 0 | 0 | 0 | 0 | 0 | 0 | 0 | 0 | 0 | 0 | 0 | -10 | 0 | 0 | Off | 49465.9 | 0 | 25.5 | 25.1 | 1 | 75 | 75 | 0 | 0 | 21 | 21 | 79.5 | 79.4 | 79 | 79 | 20.5 | 20.5 | 75 | 75 | 0 | 0 | 0 | 113778
224.75 | 5.7051 | 106.4563 | 0.0112 | 25 | 25 | 0 | 25 | 25.06 | 40 | 39.315 | 10 | 10.055 | 200 | 79 | 79 | 21 | 21 | 20.5 | 20.8 | 79.5 | 79.5 | 6.456308 | 0 | 0 | 0 | 0.4 | 0.39315 | 0.1 | 0.10055 | 0 | 0 | 0 | 0 | 0 | 0 | 0 | 0 | 0 | 0 | 0 | 0 | 0 | 0 | 0 | 0 | 0 | 0 | 0 | 0 | 0 | 0 | 0 | 0 | 0 | 0 | 0 | 0 | 0 | 80 | 78.63 | 20 | 20.11 | 0 | 0 | 0 | 0 | 0 | 0 | 0 | 0 | 0 | 0 | 0 | 0 | 0 | 0 | 0 | 0 | 0 | 0 | 0 | 0 | 0 | 0 | -10 | 0 | 0 | Off | 49425.8 | 0 | 25.5 | 24.9 | 1 | 75 | 75 | 0 | 0 | 21 | 21 | 79.5 | 79.5 | 79 | 79 | 20.5 | 20.8 | 75 | 75 | 0 | 0 | 0 | 113774
225.09 | 5.7051 | 106.4563 | 0.0103 | 25 | 25 | 0 | 25 | 25.07 | 40 | 39.36 | 10 | 10.06 | 200 | 79 | 79 | 21 | 21 | 20.5 | 20.5 | 79.5 | 79.6 | 6.456308 | 0 | 0 | 0 | 0.4 | 0.3936 | 0.1 | 0.1006 | 0 | 0 | 0 | 0 | 0 | 0 | 0 | 0 | 0 | 0 | 0 | 0 | 0 | 0 | 0 | 0 | 0 | 0 | 0 | 0 | 0 | 0 | 0 | 0 | 0 | 0 | 0 | 0 | 0 | 80 | 78.72 | 20 | 20.12 | 0 | 0 | 0 | 0 | 0 | 0 | 0 | 0 | 0 | 0 | 0 | 0 | 0 | 0 | 0 | 0 | 0 | 0 | 0 | 0 | 0 | 0 | -10 | 0 | 0 | Off | 49404.5 | 0 | 25.5 | 24.9 | 1 | 75 | 75 | 0 | 0 | 21 | 21 | 79.5 | 79.6 | 79 | 79 | 20.5 | 20.5 | 75 | 75 | 0 | 0 | 0 | 113774
225.42 | 5.7051 | 106.4563 | 0.0089 | 25 | 25 | 0 | 25 | 25.07 | 40 | 39.33 | 10 | 10.075 | 200 | 79 | 79 | 21 | 21 | 20.5 | 20.1 | 79.5 | 79.5 | 6.456308 | 0 | 0 | 0 | 0.4 | 0.3933 | 0.1 | 0.10075 | 0 | 0 | 0 | 0 | 0 | 0 | 0 | 0 | 0 | 0 | 0 | 0 | 0 | 0 | 0 | 0 | 0 | 0 | 0 | 0 | 0 | 0 | 0 | 0 | 0 | 0 | 0 | 0 | 0 | 80 | 78.66 | 20 | 20.15 | 0 | 0 | 0 | 0 | 0 | 0 | 0 | 0 | 0 | 0 | 0 | 0 | 0 | 0 | 0 | 0 | 0 | 0 | 0 | 0 | 0 | 0 | -10 | 0 | 0 | Off | 49379.7 | 0 | 25.5 | 24.9 | 1 | 75 | 75.1 | 0 | 0 | 21 | 21 | 79.5 | 79.5 | 79 | 79 | 20.5 | 20.1 | 75 | 75.1 | 0 | 3.7 | 0 | 113786
225.76 | 5.7052 | 106.4582 | 0.0077 | 25 | 25 | 0 | 25 | 25.06 | 40 | 39.325 | 10 | 10.075 | 200 | 79 | 79 | 21 | 21 | 20.5 | 20.5 | 79.5 | 79.5 | 6.458174 | 0 | 0 | 0 | 0.4 | 0.39325 | 0.1 | 0.10075 | 0 | 0 | 0 | 0 | 0 | 0 | 0 | 0 | 0 | 0 | 0 | 0 | 0 | 0 | 0 | 0 | 0 | 0 | 0 | 0 | 0 | 0 | 0 | 0 | 0 | 0 | 0 | 0 | 0 | 80 | 78.65 | 20 | 20.15 | 0 | 0 | 0 | 0 | 0 | 0 | 0 | 0 | 0 | 0 | 0 | 0 | 0 | 0 | 0 | 0 | 0 | 0 | 0 | 0 | 0 | 0 | -10 | 0 | 0 | Off | 49358.8 | 0 | 25.5 | 25 | 1 | 75 | 75 | 0 | 0 | 21 | 21 | 79.5 | 79.5 | 79 | 79 | 20.5 | 20.5 | 75 | 75 | 0 | 0 | 0 | 113768
226.09 | 5.7052 | 106.4582 | 0.0065 | 25 | 25 | 0 | 25 | 25.06 | 40 | 39.28 | 10 | 10.065 | 200 | 79 | 79 | 21 | 21 | 20.5 | 20.5 | 79.5 | 79.4 | 6.458174 | 0 | 0 | 0 | 0.4 | 0.3928 | 0.1 | 0.10065 | 0 | 0 | 0 | 0 | 0 | 0 | 0 | 0 | 0 | 0 | 0 | 0 | 0 | 0 | 0 | 0 | 0 | 0 | 0 | 0 | 0 | 0 | 0 | 0 | 0 | 0 | 0 | 0 | 0 | 80 | 78.56 | 20 | 20.13 | 0 | 0 | 0 | 0 | 0 | 0 | 0 | 0 | 0 | 0 | 0 | 0 | 0 | 0 | 0 | 0 | 0 | 0 | 0 | 0 | 0 | 0 | -10 | 0 | 0 | Off | 49346.8 | 0 | 25.5 | 25 | 1 | 75 | 75 | 0 | 0 | 21 | 21 | 79.5 | 79.4 | 79 | 79 | 20.5 | 20.5 | 75 | 75 | 0 | 0 | 0 | 113777
226.42 | 5.7052 | 106.4582 | 0.0054 | 25 | 25 | 0 | 25 | 25.05 | 40 | 39.275 | 10 | 10.045 | 200 | 79.1 | 79 | 20.9 | 20.9 | 20.5 | 20.5 | 79.5 | 79.5 | 6.458174 | 0 | 0 | 0 | 0.4 | 0.39275 | 0.1 | 0.10045 | 0 | 0 | 0 | 0 | 0 | 0 | 0 | 0 | 0 | 0 | 0 | 0 | 0 | 0 | 0 | 0 | 0 | 0 | 0 | 0 | 0 | 0 | 0 | 0 | 0 | 0 | 0 | 0 | 0 | 80 | 78.55 | 20 | 20.09 | 0 | 0 | 0 | 0 | 0 | 0 | 0 | 0 | 0 | 0 | 0 | 0 | 0 | 0 | 0 | 0 | 0 | 0 | 0 | 0 | 0 | 0 | -10 | 0 | 0 | Off | 49340.9 | 0 | 25.5 | 25.1 | 1 | 75 | 75 | 0 | 0 | 20.9 | 20.9 | 79.5 | 79.5 | 79.1 | 79 | 20.5 | 20.5 | 75 | 75 | 0 | 0 | 0 | 113749
226.76 | 5.7052 | 106.4582 | 0.0044 | 25 | 25 | 0 | 25 | 25.07 | 40 | 39.31 | 10 | 10.065 | 200 | 79 | 78.9 | 21 | 21 | 20.5 | 20.5 | 79.5 | 79.4 | 6.458174 | 0 | 0 | 0 | 0.4 | 0.3931 | 0.1 | 0.10065 | 0 | 0 | 0 | 0 | 0 | 0 | 0 | 0 | 0 | 0 | 0 | 0 | 0 | 0 | 0 | 0 | 0 | 0 | 0 | 0 | 0 | 0 | 0 | 0 | 0 | 0 | 0 | 0 | 0 | 80 | 78.62 | 20 | 20.13 | 0 | 0 | 0 | 0 | 0 | 0 | 0 | 0 | 0 | 0 | 0 | 0 | 0 | 0 | 0 | 0 | 0 | 0 | 0 | 0 | 0 | 0 | -10 | 0 | 0 | Off | 49321.7 | 0 | 25.5 | 24.9 | 1 | 75 | 75 | 0 | 0 | 21 | 21 | 79.5 | 79.4 | 79 | 78.9 | 20.5 | 20.5 | 75 | 75 | 0 | 0 | 0 | 113778
227.09 | 5.7052 | 106.4582 | 0.0036 | 25 | 25 | 0 | 25 | 25.07 | 40 | 39.315 | 10 | 10.035 | 200 | 79 | 79 | 21 | 21 | 20.5 | 20.5 | 79.5 | 79.6 | 6.458174 | 0 | 0 | 0 | 0.4 | 0.39315 | 0.1 | 0.10035 | 0 | 0 | 0 | 0 | 0 | 0 | 0 | 0 | 0 | 0 | 0 | 0 | 0 | 0 | 0 | 0 | 0 | 0 | 0 | 0 | 0 | 0 | 0 | 0 | 0 | 0 | 0 | 0 | 0 | 80 | 78.63 | 20 | 20.07 | 0 | 0 | 0 | 0 | 0 | 0 | 0 | 0 | 0 | 0 | 0 | 0 | 0 | 0 | 0 | 0 | 0 | 0 | 0 | 0 | 0 | 0 | -10 | 0 | 0 | Off | 49298.5 | 0 | 25.5 | 24.9 | 1 | 75 | 74.9 | 0 | 0 | 21 | 21 | 79.5 | 79.6 | 79 | 79 | 20.5 | 20.5 | 75 | 74.9 | 0 | 0 | 0 | 113744
227.43 | 5.7052 | 106.4582 | 0.0029 | 25 | 25 | 0 | 25 | 25.06 | 40 | 39.355 | 10 | 10.07 | 200 | 79.1 | 79.1 | 20.9 | 20.9 | 20.5 | 20.5 | 79.5 | 79.5 | 6.458174 | 0 | 0 | 0 | 0.4 | 0.39355 | 0.1 | 0.1007 | 0 | 0 | 0 | 0 | 0 | 0 | 0 | 0 | 0 | 0 | 0 | 0 | 0 | 0 | 0 | 0 | 0 | 0 | 0 | 0 | 0 | 0 | 0 | 0 | 0 | 0 | 0 | 0 | 0 | 80 | 78.71 | 20 | 20.14 | 0 | 0 | 0 | 0 | 0 | 0 | 0 | 0 | 0 | 0 | 0 | 0 | 0 | 0 | 0 | 0 | 0 | 0 | 0 | 0 | 0 | 0 | -10 | 0 | 0 | Off | 49281.4 | 0 | 25.5 | 25 | 1 | 75 | 75.1 | 0 | 0 | 20.9 | 20.9 | 79.5 | 79.5 | 79.1 | 79.1 | 20.5 | 20.5 | 75 | 75.1 | 0 | 0 | 0 | 113781
227.76 | 5.7052 | 106.4582 | 0.0024 | 25 | 25 | 0 | 25 | 25.07 | 40 | 39.32 | 10 | 10.03 | 200 | 79.1 | 79.1 | 20.9 | 20.9 | 20.5 | 20.5 | 79.5 | 79.5 | 6.458174 | 0 | 0 | 0 | 0.4 | 0.3932 | 0.1 | 0.1003 | 0 | 0 | 0 | 0 | 0 | 0 | 0 | 0 | 0 | 0 | 0 | 0 | 0 | 0 | 0 | 0 | 0 | 0 | 0 | 0 | 0 | 0 | 0 | 0 | 0 | 0 | 0 | 0 | 0 | 80 | 78.64 | 20 | 20.06 | 0 | 0 | 0 | 0 | 0 | 0 | 0 | 0 | 0 | 0 | 0 | 0 | 0 | 0 | 0 | 0 | 0 | 0 | 0 | 0 | 0 | 0 | -10 | 0 | 0 | Off | 49262.9 | 0 | 25.5 | 25 | 1 | 75 | 75 | 0 | 0 | 20.9 | 20.9 | 79.5 | 79.5 | 79.1 | 79.1 | 20.5 | 20.5 | 75 | 75 | 0 | 0 | 0 | 113756
228.09 | 5.7052 | 106.4582 | 0.0019 | 25 | 25 | 0 | 25 | 25.06 | 40 | 39.345 | 10 | 10.07 | 200 | 79 | 79 | 21 | 21 | 20.5 | 20.5 | 79.5 | 79.5 | 6.458174 | 0 | 0 | 0 | 0.4 | 0.39345 | 0.1 | 0.1007 | 0 | 0 | 0 | 0 | 0 | 0 | 0 | 0 | 0 | 0 | 0 | 0 | 0 | 0 | 0 | 0 | 0 | 0 | 0 | 0 | 0 | 0 | 0 | 0 | 0 | 0 | 0 | 0 | 0 | 80 | 78.69 | 20 | 20.14 | 0 | 0 | 0 | 0 | 0 | 0 | 0 | 0 | 0 | 0 | 0 | 0 | 0 | 0 | 0 | 0 | 0 | 0 | 0 | 0 | 0 | 0 | -10 | 0 | 0 | Off | 49250.6 | 0 | 25.5 | 24.8 | 1 | 75 | 75 | 0 | 0 | 21 | 21 | 79.5 | 79.5 | 79 | 79 | 20.5 | 20.5 | 75 | 75 | 0 | 0 | 0 | 113787
228.43 | 5.7052 | 106.4582 | 0.0015 | 25 | 25 | 0 | 25 | 25.05 | 40 | 39.33 | 10 | 10.03 | 200 | 79.1 | 79.2 | 20.9 | 20.9 | 20.5 | 20.5 | 79.5 | 79.5 | 6.458174 | 0 | 0 | 0 | 0.4 | 0.3933 | 0.1 | 0.1003 | 0 | 0 | 0 | 0 | 0 | 0 | 0 | 0 | 0 | 0 | 0 | 0 | 0 | 0 | 0 | 0 | 0 | 0 | 0 | 0 | 0 | 0 | 0 | 0 | 0 | 0 | 0 | 0 | 0 | 80 | 78.66 | 20 | 20.06 | 0 | 0 | 0 | 0 | 0 | 0 | 0 | 0 | 0 | 0 | 0 | 0 | 0 | 0 | 0 | 0 | 0 | 0 | 0 | 0 | 0 | 0 | -10 | 0 | 0 | Off | 49255.4 | 0 | 25.5 | 24.8 | 1 | 75 | 75 | 0 | 0 | 20.9 | 20.9 | 79.5 | 79.5 | 79.1 | 79.2 | 20.5 | 20.5 | 75 | 75 | 0 | 0 | 0 | 113745
228.77 | 5.7052 | 106.4582 | 0.0011 | 25 | 25 | 0 | 25 | 25.07 | 40 | 39.37 | 10 | 10.065 | 200 | 79.1 | 79.1 | 20.9 | 20.9 | 20.5 | 20.5 | 79.5 | 79.5 | 6.458174 | 0 | 0 | 0 | 0.4 | 0.3937 | 0.1 | 0.10065 | 0 | 0 | 0 | 0 | 0 | 0 | 0 | 0 | 0 | 0 | 0 | 0 | 0 | 0 | 0 | 0 | 0 | 0 | 0 | 0 | 0 | 0 | 0 | 0 | 0 | 0 | 0 | 0 | 0 | 80 | 78.74 | 20 | 20.13 | 0 | 0 | 0 | 0 | 0 | 0 | 0 | 0 | 0 | 0 | 0 | 0 | 0 | 0 | 0 | 0 | 0 | 0 | 0 | 0 | 0 | 0 | -10 | 0 | 0 | Off | 49257.2 | 0 | 25.5 | 24.8 | 1 | 75 | 75 | 0 | 0 | 20.9 | 20.9 | 79.5 | 79.5 | 79.1 | 79.1 | 20.5 | 20.5 | 75 | 75 | 0 | 0 | 0 | 113783
229.1 | 5.7052 | 106.4582 | 0.0008 | 25 | 25 | 0 | 25 | 25.05 | 40 | 39.37 | 10 | 10.02 | 200 | 79.1 | 79.1 | 20.9 | 20.9 | 20.5 | 20.5 | 79.5 | 79.5 | 6.458174 | 0 | 0 | 0 | 0.4 | 0.3937 | 0.1 | 0.1002 | 0 | 0 | 0 | 0 | 0 | 0 | 0 | 0 | 0 | 0 | 0 | 0 | 0 | 0 | 0 | 0 | 0 | 0 | 0 | 0 | 0 | 0 | 0 | 0 | 0 | 0 | 0 | 0 | 0 | 80 | 78.74 | 20 | 20.04 | 0 | 0 | 0 | 0 | 0 | 0 | 0 | 0 | 0 | 0 | 0 | 0 | 0 | 0 | 0 | 0 | 0 | 0 | 0 | 0 | 0 | 0 | -10 | 0 | 0 | Off | 49274 | 0 | 25.5 | 24.9 | 1 | 75 | 75 | 0 | 0 | 20.9 | 20.9 | 79.5 | 79.5 | 79.1 | 79.1 | 20.5 | 20.5 | 75 | 75 | 0 | 0 | 0 | 113748
229.43 | 5.7052 | 106.4582 | 0.0006 | 25 | 25 | 0 | 25 | 25.06 | 40 | 39.39 | 10 | 10.07 | 200 | 79.1 | 79.1 | 20.9 | 20.9 | 20.5 | 20.5 | 79.5 | 79.4 | 6.458174 | 0 | 0 | 0 | 0.4 | 0.3939 | 0.1 | 0.1007 | 0 | 0 | 0 | 0 | 0 | 0 | 0 | 0 | 0 | 0 | 0 | 0 | 0 | 0 | 0 | 0 | 0 | 0 | 0 | 0 | 0 | 0 | 0 | 0 | 0 | 0 | 0 | 0 | 0 | 80 | 78.78 | 20 | 20.14 | 0 | 0 | 0 | 0 | 0 | 0 | 0 | 0 | 0 | 0 | 0 | 0 | 0 | 0 | 0 | 0 | 0 | 0 | 0 | 0 | 0 | 0 | -10 | 0 | 0 | Off | 49267.6 | 0 | 25.5 | 24.7 | 1 | 75 | 75 | 0 | 0 | 20.9 | 20.9 | 79.5 | 79.4 | 79.1 | 79.1 | 20.5 | 20.5 | 75 | 75 | 0 | 0 | 0 | 113791
229.77 | 5.7053 | 106.46 | 0.0005 | 25 | 25 | 0 | 25 | 25.05 | 40 | 39.38 | 10 | 10.035 | 200 | 79.1 | 79.1 | 20.9 | 20.9 | 20.5 | 20.5 | 79.5 | 79.5 | 6.46004 | 0 | 0 | 0 | 0.4 | 0.3938 | 0.1 | 0.10035 | 0 | 0 | 0 | 0 | 0 | 0 | 0 | 0 | 0 | 0 | 0 | 0 | 0 | 0 | 0 | 0 | 0 | 0 | 0 | 0 | 0 | 0 | 0 | 0 | 0 | 0 | 0 | 0 | 0 | 80 | 78.76 | 20 | 20.07 | 0 | 0 | 0 | 0 | 0 | 0 | 0 | 0 | 0 | 0 | 0 | 0 | 0 | 0 | 0 | 0 | 0 | 0 | 0 | 0 | 0 | 0 | -10 | 0 | 0 | Off | 49263.4 | 0 | 25.5 | 25 | 1 | 75 | 75 | 0 | 0 | 20.9 | 20.9 | 79.5 | 79.5 | 79.1 | 79.1 | 20.5 | 20.5 | 75 | 75 | 0 | 0 | 0 | 113762
230.1 | 5.7053 | 106.46 | 0.0005 | 25 | 25 | 0 | 25 | 25.06 | 40 | 39.385 | 10 | 10.065 | 200 | 79.1 | 79.1 | 20.9 | 20.9 | 20.5 | 20.5 | 79.5 | 79.6 | 6.46004 | 0 | 0 | 0 | 0.4 | 0.39385 | 0.1 | 0.10065 | 0 | 0 | 0 | 0 | 0 | 0 | 0 | 0 | 0 | 0 | 0 | 0 | 0 | 0 | 0 | 0 | 0 | 0 | 0 | 0 | 0 | 0 | 0 | 0 | 0 | 0 | 0 | 0 | 0 | 80 | 78.77 | 20 | 20.13 | 0 | 0 | 0 | 0 | 0 | 0 | 0 | 0 | 0 | 0 | 0 | 0 | 0 | 0 | 0 | 0 | 0 | 0 | 0 | 0 | 0 | 0 | -10 | 0 | 0 | Off | 49266.9 | 0 | 25.5 | 24.9 | 1 | 75 | 75 | 0 | 0 | 20.9 | 20.9 | 79.5 | 79.6 | 79.1 | 79.1 | 20.5 | 20.5 | 75 | 75 | 0 | 0 | 0 | 113785
230.44 | 5.7053 | 106.46 | 0.0005 | 25 | 25 | 0 | 25 | 25.07 | 40 | 39.365 | 10 | 10.03 | 200 | 79 | 78.9 | 21 | 21 | 20.5 | 20.5 | 79.5 | 79.5 | 6.46004 | 0 | 0 | 0 | 0.4 | 0.39365 | 0.1 | 0.1003 | 0 | 0 | 0 | 0 | 0 | 0 | 0 | 0 | 0 | 0 | 0 | 0 | 0 | 0 | 0 | 0 | 0 | 0 | 0 | 0 | 0 | 0 | 0 | 0 | 0 | 0 | 0 | 0 | 0 | 80 | 78.73 | 20 | 20.06 | 0 | 0 | 0 | 0 | 0 | 0 | 0 | 0 | 0 | 0 | 0 | 0 | 0 | 0 | 0 | 0 | 0 | 0 | 0 | 0 | 0 | 0 | -10 | 0 | 0 | Off | 49269.8 | 0 | 25.5 | 25 | 1 | 75 | 75 | 0 | 0 | 21 | 21 | 79.5 | 79.5 | 79 | 78.9 | 20.5 | 20.5 | 75 | 75 | 0 | 0 | 0 | 113762
230.77 | 5.7053 | 106.46 | 0.0004 | 25 | 25 | 0 | 25 | 25.06 | 40 | 39.365 | 10 | 10.085 | 200 | 79 | 79.1 | 21 | 20.9 | 20.5 | 20.5 | 79.5 | 79.6 | 6.46004 | 0 | 0 | 0 | 0.4 | 0.39365 | 0.1 | 0.10085 | 0 | 0 | 0 | 0 | 0 | 0 | 0 | 0 | 0 | 0 | 0 | 0 | 0 | 0 | 0 | 0 | 0 | 0 | 0 | 0 | 0 | 0 | 0 | 0 | 0 | 0 | 0 | 0 | 0 | 80 | 78.73 | 20 | 20.17 | 0 | 0 | 0 | 0 | 0 | 0 | 0 | 0 | 0 | 0 | 0 | 0 | 0 | 0 | 0 | 0 | 0 | 0 | 0 | 0 | 0 | 0 | -10 | 0 | 0 | Off | 49266.7 | 0 | 25.5 | 25 | 1 | 75 | 75 | 0 | 0 | 21 | 20.9 | 79.5 | 79.6 | 79 | 79.1 | 20.5 | 20.5 | 75 | 75 | 0 | 0 | 0 | 113790
231.11 | 5.7054 | 106.4619 | 0.0006 | 25 | 25 | 0 | 25 | 25.05 | 40 | 39.345 | 10 | 10.045 | 200 | 79 | 78.9 | 21 | 21 | 20.5 | 20.5 | 79.5 | 79.5 | 6.461906 | 0 | 0 | 0 | 0.4 | 0.39345 | 0.1 | 0.10045 | 0 | 0 | 0 | 0 | 0 | 0 | 0 | 0 | 0 | 0 | 0 | 0 | 0 | 0 | 0 | 0 | 0 | 0 | 0 | 0 | 0 | 0 | 0 | 0 | 0 | 0 | 0 | 0 | 0 | 80 | 78.69 | 20 | 20.09 | 0 | 0 | 0 | 0 | 0 | 0 | 0 | 0 | 0 | 0 | 0 | 0 | 0 | 0 | 0 | 0 | 0 | 0 | 0 | 0 | 0 | 0 | -10 | 0 | 0 | Off | 49261.7 | 0 | 25.5 | 25 | 1 | 75 | 75 | 0 | 0 | 21 | 21 | 79.5 | 79.5 | 79 | 78.9 | 20.5 | 20.5 | 75 | 75 | 0 | 0 | 0 | 113767
231.44 | 5.7054 | 106.4619 | 0.0008 | 25 | 25 | 0 | 25 | 25.06 | 40 | 39.315 | 10 | 10.08 | 200 | 79 | 79 | 21 | 21 | 20.5 | 20.5 | 79.5 | 79.5 | 6.461906 | 0 | 0 | 0 | 0.4 | 0.39315 | 0.1 | 0.1008 | 0 | 0 | 0 | 0 | 0 | 0 | 0 | 0 | 0 | 0 | 0 | 0 | 0 | 0 | 0 | 0 | 0 | 0 | 0 | 0 | 0 | 0 | 0 | 0 | 0 | 0 | 0 | 0 | 0 | 80 | 78.63 | 20 | 20.16 | 0 | 0 | 0 | 0 | 0 | 0 | 0 | 0 | 0 | 0 | 0 | 0 | 0 | 0 | 0 | 0 | 0 | 0 | 0 | 0 | 0 | 0 | -10 | 0 | 0 | Off | 49262.9 | 0 | 25.5 | 25 | 1 | 75 | 75 | 0 | 0 | 21 | 21 | 79.5 | 79.5 | 79 | 79 | 20.5 | 20.5 | 75 | 75 | 0 | 0 | 0 | 113788
231.78 | 5.7054 | 106.4619 | 0.0009 | 25 | 25 | 0 | 25 | 25.05 | 40 | 39.315 | 10 | 10.06 | 200 | 79 | 79 | 21 | 21 | 20.5 | 20.5 | 79.5 | 79.5 | 6.461906 | 0 | 0 | 0 | 0.4 | 0.39315 | 0.1 | 0.1006 | 0 | 0 | 0 | 0 | 0 | 0 | 0 | 0 | 0 | 0 | 0 | 0 | 0 | 0 | 0 | 0 | 0 | 0 | 0 | 0 | 0 | 0 | 0 | 0 | 0 | 0 | 0 | 0 | 0 | 80 | 78.63 | 20 | 20.12 | 0 | 0 | 0 | 0 | 0 | 0 | 0 | 0 | 0 | 0 | 0 | 0 | 0 | 0 | 0 | 0 | 0 | 0 | 0 | 0 | 0 | 0 | -10 | 0 | 0 | Off | 49261.1 | 0 | 25.5 | 24.9 | 1 | 75 | 75 | 0 | 0 | 21 | 21 | 79.5 | 79.5 | 79 | 79 | 20.5 | 20.5 | 75 | 75 | 0 | 0 | 0 | 113775
232.11 | 5.7054 | 106.4619 | 0.001 | 25 | 25 | 0 | 25 | 25.05 | 40 | 39.285 | 10 | 10.08 | 200 | 79 | 79 | 21 | 21 | 20.5 | 20.5 | 79.5 | 79.5 | 6.461906 | 0 | 0 | 0 | 0.4 | 0.39285 | 0.1 | 0.1008 | 0 | 0 | 0 | 0 | 0 | 0 | 0 | 0 | 0 | 0 | 0 | 0 | 0 | 0 | 0 | 0 | 0 | 0 | 0 | 0 | 0 | 0 | 0 | 0 | 0 | 0 | 0 | 0 | 0 | 80 | 78.57 | 20 | 20.16 | 0 | 0 | 0 | 0 | 0 | 0 | 0 | 0 | 0 | 0 | 0 | 0 | 0 | 0 | 0 | 0 | 0 | 0 | 0 | 0 | 0 | 0 | -10 | 0 | 0 | Off | 49263.9 | 0 | 25.5 | 24.9 | 1 | 75 | 75 | 0 | 0 | 21 | 21 | 79.5 | 79.5 | 79 | 79 | 20.5 | 20.5 | 75 | 75 | 0 | 0 | 0 | 113789
232.44 | 5.7054 | 106.4619 | 0.001 | 25 | 25 | 0 | 25 | 25.06 | 40 | 39.325 | 10 | 10.05 | 200 | 79.1 | 79.1 | 20.9 | 20.9 | 20.5 | 20.5 | 79.5 | 79.4 | 6.461906 | 0 | 0 | 0 | 0.4 | 0.39325 | 0.1 | 0.1005 | 0 | 0 | 0 | 0 | 0 | 0 | 0 | 0 | 0 | 0 | 0 | 0 | 0 | 0 | 0 | 0 | 0 | 0 | 0 | 0 | 0 | 0 | 0 | 0 | 0 | 0 | 0 | 0 | 0 | 80 | 78.65 | 20 | 20.1 | 0 | 0 | 0 | 0 | 0 | 0 | 0 | 0 | 0 | 0 | 0 | 0 | 0 | 0 | 0 | 0 | 0 | 0 | 0 | 0 | 0 | 0 | -10 | 0 | 0 | Off | 49266.7 | 0 | 25.5 | 24.7 | 1 | 75 | 75.1 | 0 | 0 | 20.9 | 20.9 | 79.5 | 79.4 | 79.1 | 79.1 | 20.5 | 20.5 | 75 | 75.1 | 0 | 0 | 0 | 113767
232.78 | 5.7054 | 106.4619 | 0.001 | 25 | 25 | 0 | 25 | 25.06 | 40 | 39.265 | 10 | 10.09 | 200 | 79 | 79 | 21 | 20.9 | 20.5 | 20.5 | 79.5 | 79.5 | 6.461906 | 0 | 0 | 0 | 0.4 | 0.39265 | 0.1 | 0.1009 | 0 | 0 | 0 | 0 | 0 | 0 | 0 | 0 | 0 | 0 | 0 | 0 | 0 | 0 | 0 | 0 | 0 | 0 | 0 | 0 | 0 | 0 | 0 | 0 | 0 | 0 | 0 | 0 | 0 | 80 | 78.53 | 20 | 20.18 | 0 | 0 | 0 | 0 | 0 | 0 | 0 | 0 | 0 | 0 | 0 | 0 | 0 | 0 | 0 | 0 | 0 | 0 | 0 | 0 | 0 | 0 | -10 | 0 | 0 | Off | 49250.6 | 0 | 25.5 | 24.9 | 1 | 75 | 75 | 0 | 0 | 21 | 20.9 | 79.5 | 79.5 | 79 | 79 | 20.5 | 20.5 | 75 | 75 | 0 | 0 | 0 | 113793
233.11 | 5.7054 | 106.4619 | 0.001 | 25 | 25 | 0 | 25 | 25.08 | 40 | 39.33 | 10 | 10.05 | 200 | 79.1 | 79.1 | 20.9 | 20.9 | 20.5 | 20.5 | 79.5 | 79.5 | 6.461906 | 0 | 0 | 0 | 0.4 | 0.3933 | 0.1 | 0.1005 | 0 | 0 | 0 | 0 | 0 | 0 | 0 | 0 | 0 | 0 | 0 | 0 | 0 | 0 | 0 | 0 | 0 | 0 | 0 | 0 | 0 | 0 | 0 | 0 | 0 | 0 | 0 | 0 | 0 | 80 | 78.66 | 20 | 20.1 | 0 | 0 | 0 | 0 | 0 | 0 | 0 | 0 | 0 | 0 | 0 | 0 | 0 | 0 | 0 | 0 | 0 | 0 | 0 | 0 | 0 | 0 | -10 | 0 | 0 | Off | 49251.5 | 0 | 25.5 | 25 | 1 | 75 | 75 | 0 | 0 | 20.9 | 20.9 | 79.5 | 79.5 | 79.1 | 79.1 | 20.5 | 20.5 | 75 | 75 | 0 | 0 | 0 | 113776
233.45 | 5.7054 | 106.4619 | 0.001 | 25 | 25 | 0 | 25 | 25.05 | 40 | 39.33 | 10 | 10.075 | 200 | 79 | 79 | 21 | 21 | 20.5 | 20.5 | 79.5 | 79.5 | 6.461906 | 0 | 0 | 0 | 0.4 | 0.3933 | 0.1 | 0.10075 | 0 | 0 | 0 | 0 | 0 | 0 | 0 | 0 | 0 | 0 | 0 | 0 | 0 | 0 | 0 | 0 | 0 | 0 | 0 | 0 | 0 | 0 | 0 | 0 | 0 | 0 | 0 | 0 | 0 | 80 | 78.66 | 20 | 20.15 | 0 | 0 | 0 | 0 | 0 | 0 | 0 | 0 | 0 | 0 | 0 | 0 | 0 | 0 | 0 | 0 | 0 | 0 | 0 | 0 | 0 | 0 | -10 | 0 | 0 | Off | 49249.5 | 0 | 25.5 | 24.7 | 1 | 75 | 75 | 0 | 0 | 21 | 21 | 79.5 | 79.5 | 79 | 79 | 20.5 | 20.5 | 75 | 75 | 0 | 0 | 0 | 113785
233.78 | 5.7053 | 106.46 | 0.0007 | 25 | 25 | 0 | 25 | 25.07 | 40 | 39.315 | 10 | 10.05 | 200 | 79 | 79 | 21 | 21 | 20.5 | 20.5 | 79.5 | 79.5 | 6.46004 | 0 | 0 | 0 | 0.4 | 0.39315 | 0.1 | 0.1005 | 0 | 0 | 0 | 0 | 0 | 0 | 0 | 0 | 0 | 0 | 0 | 0 | 0 | 0 | 0 | 0 | 0 | 0 | 0 | 0 | 0 | 0 | 0 | 0 | 0 | 0 | 0 | 0 | 0 | 80 | 78.63 | 20 | 20.1 | 0 | 0 | 0 | 0 | 0 | 0 | 0 | 0 | 0 | 0 | 0 | 0 | 0 | 0 | 0 | 0 | 0 | 0 | 0 | 0 | 0 | 0 | -10 | 0 | 0 | Off | 49232 | 0 | 25.5 | 25 | 1 | 75 | 74.9 | 0 | 0 | 21 | 21 | 79.5 | 79.5 | 79 | 79 | 20.5 | 20.5 | 75 | 74.9 | 0 | 0 | 0 | 113771
234.11 | 5.7053 | 106.46 | 0.0005 | 25 | 25 | 0 | 25 | 25.07 | 40 | 39.305 | 10 | 10.08 | 200 | 79 | 78.9 | 21 | 21 | 20.5 | 20.5 | 79.5 | 79.5 | 6.46004 | 0 | 0 | 0 | 0.4 | 0.39305 | 0.1 | 0.1008 | 0 | 0 | 0 | 0 | 0 | 0 | 0 | 0 | 0 | 0 | 0 | 0 | 0 | 0 | 0 | 0 | 0 | 0 | 0 | 0 | 0 | 0 | 0 | 0 | 0 | 0 | 0 | 0 | 0 | 80 | 78.61 | 20 | 20.16 | 0 | 0 | 0 | 0 | 0 | 0 | 0 | 0 | 0 | 0 | 0 | 0 | 0 | 0 | 0 | 0 | 0 | 0 | 0 | 0 | 0 | 0 | -10 | 0 | 0 | Off | 49229.3 | 0 | 25.5 | 24.8 | 1 | 75 | 75 | 0 | 0 | 21 | 21 | 79.5 | 79.5 | 79 | 78.9 | 20.5 | 20.5 | 75 | 75 | 0 | 0 | 0 | 113783
234.45 | 5.7053 | 106.46 | 0.0002 | 25 | 25 | 0 | 25 | 25.06 | 40 | 39.28 | 10 | 10.065 | 200 | 79 | 79 | 21 | 21 | 20.5 | 20.5 | 79.5 | 79.5 | 6.46004 | 0 | 0 | 0 | 0.4 | 0.3928 | 0.1 | 0.10065 | 0 | 0 | 0 | 0 | 0 | 0 | 0 | 0 | 0 | 0 | 0 | 0 | 0 | 0 | 0 | 0 | 0 | 0 | 0 | 0 | 0 | 0 | 0 | 0 | 0 | 0 | 0 | 0 | 0 | 80 | 78.56 | 20 | 20.13 | 0 | 0 | 0 | 0 | 0 | 0 | 0 | 0 | 0 | 0 | 0 | 0 | 0 | 0 | 0 | 0 | 0 | 0 | 0 | 0 | 0 | 0 | -10 | 0 | 0 | Off | 49227.6 | 0 | 25.5 | 24.8 | 1 | 75 | 75 | 0 | 0 | 21 | 21 | 79.5 | 79.5 | 79 | 79 | 20.5 | 20.5 | 75 | 75 | 0 | 0 | 0 | 113777
234.78 | 5.7053 | 106.46 | 0 | 25 | 25 | 0 | 25 | 25.06 | 40 | 39.33 | 10 | 10.08 | 200 | 79.1 | 79 | 20.9 | 21 | 20.5 | 20.5 | 79.5 | 79.6 | 6.46004 | 0 | 0 | 0 | 0.4 | 0.3933 | 0.1 | 0.1008 | 0 | 0 | 0 | 0 | 0 | 0 | 0 | 0 | 0 | 0 | 0 | 0 | 0 | 0 | 0 | 0 | 0 | 0 | 0 | 0 | 0 | 0 | 0 | 0 | 0 | 0 | 0 | 0 | 0 | 80 | 78.66 | 20 | 20.16 | 0 | 0 | 0 | 0 | 0 | 0 | 0 | 0 | 0 | 0 | 0 | 0 | 0 | 0 | 0 | 0 | 0 | 0 | 0 | 0 | 0 | 0 | -10 | 0 | 0 | Off | 49220.7 | 0 | 25.5 | 25 | 1 | 75 | 74.9 | 0 | 0 | 20.9 | 21 | 79.5 | 79.6 | 79.1 | 79 | 20.5 | 20.5 | 75 | 74.9 | 0 | 0 | 0 | 113785
235.12 | 5.7053 | 106.46 | -0.0002 | 25 | 25 | 0 | 25 | 25.07 | 40 | 39.305 | 10 | 10.065 | 200 | 79.1 | 79.1 | 20.9 | 20.9 | 20.5 | 21 | 79.5 | 79.5 | 6.46004 | 0 | 0 | 0 | 0.4 | 0.39305 | 0.1 | 0.10065 | 0 | 0 | 0 | 0 | 0 | 0 | 0 | 0 | 0 | 0 | 0 | 0 | 0 | 0 | 0 | 0 | 0 | 0 | 0 | 0 | 0 | 0 | 0 | 0 | 0 | 0 | 0 | 0 | 0 | 80 | 78.61 | 20 | 20.13 | 0 | 0 | 0 | 0 | 0 | 0 | 0 | 0 | 0 | 0 | 0 | 0 | 0 | 0 | 0 | 0 | 0 | 0 | 0 | 0 | 0 | 0 | -10 | 0 | 0 | Off | 49227.8 | 0 | 25.5 | 24.9 | 1 | 75 | 75 | 0 | 0 | 20.9 | 20.9 | 79.5 | 79.5 | 79.1 | 79.1 | 20.5 | 21 | 75 | 75 | 0 | 1.2 | 0 | 113777
235.45 | 5.7053 | 106.46 | -0.0003 | 25 | 25 | 0 | 25 | 25.06 | 40 | 39.32 | 10 | 10.075 | 200 | 79.1 | 79.1 | 20.9 | 20.9 | 20.5 | 20.5 | 79.5 | 79.5 | 6.46004 | 0 | 0 | 0 | 0.4 | 0.3932 | 0.1 | 0.10075 | 0 | 0 | 0 | 0 | 0 | 0 | 0 | 0 | 0 | 0 | 0 | 0 | 0 | 0 | 0 | 0 | 0 | 0 | 0 | 0 | 0 | 0 | 0 | 0 | 0 | 0 | 0 | 0 | 0 | 80 | 78.64 | 20 | 20.15 | 0 | 0 | 0 | 0 | 0 | 0 | 0 | 0 | 0 | 0 | 0 | 0 | 0 | 0 | 0 | 0 | 0 | 0 | 0 | 0 | 0 | 0 | -10 | 0 | 0 | Off | 49224.5 | 0 | 25.5 | 24.9 | 1 | 75 | 75 | 0 | 0 | 20.9 | 20.9 | 79.5 | 79.5 | 79.1 | 79.1 | 20.5 | 20.5 | 75 | 75 | 0 | 0 | 0 | 113769
235.79 | 5.7053 | 106.46 | -0.0005 | 25 | 25 | 0 | 25 | 25.07 | 40 | 39.345 | 10 | 10.065 | 200 | 79 | 79 | 21 | 21 | 20.5 | 20.2 | 79.5 | 79.5 | 6.46004 | 0 | 0 | 0 | 0.4 | 0.39345 | 0.1 | 0.10065 | 0 | 0 | 0 | 0 | 0 | 0 | 0 | 0 | 0 | 0 | 0 | 0 | 0 | 0 | 0 | 0 | 0 | 0 | 0 | 0 | 0 | 0 | 0 | 0 | 0 | 0 | 0 | 0 | 0 | 80 | 78.69 | 20 | 20.13 | 0 | 0 | 0 | 0 | 0 | 0 | 0 | 0 | 0 | 0 | 0 | 0 | 0 | 0 | 0 | 0 | 0 | 0 | 0 | 0 | 0 | 0 | -10 | 0 | 0 | Off | 49277.2 | 0 | 25.5 | 24.8 | 1 | 75 | 75 | 0 | 0 | 21 | 21 | 79.5 | 79.5 | 79 | 79 | 20.5 | 20.2 | 75 | 75 | 0 | 0.7 | 0 | 113778
236.12 | 5.7054 | 106.4619 | -0.0004 | 25 | 25 | 0 | 25 | 25.06 | 40 | 39.33 | 10 | 10.04 | 200 | 79 | 79 | 21 | 21 | 20.5 | 20.5 | 79.5 | 79.5 | 6.461906 | 0 | 0 | 0 | 0.4 | 0.3933 | 0.1 | 0.1004 | 0 | 0 | 0 | 0 | 0 | 0 | 0 | 0 | 0 | 0 | 0 | 0 | 0 | 0 | 0 | 0 | 0 | 0 | 0 | 0 | 0 | 0 | 0 | 0 | 0 | 0 | 0 | 0 | 0 | 80 | 78.66 | 20 | 20.08 | 0 | 0 | 0 | 0 | 0 | 0 | 0 | 0 | 0 | 0 | 0 | 0 | 0 | 0 | 0 | 0 | 0 | 0 | 0 | 0 | 0 | 0 | -10 | 0 | 0 | Off | 49299.6 | 0 | 25.5 | 24.9 | 1 | 75 | 75 | 0 | 0 | 21 | 21 | 79.5 | 79.5 | 79 | 79 | 20.5 | 20.5 | 75 | 75 | 0 | 0 | 0 | 113763
236.45 | 5.7054 | 106.4619 | -0.0003 | 25 | 25 | 0 | 25 | 25.05 | 40 | 39.29 | 10 | 10.07 | 200 | 79.1 | 79 | 20.9 | 20.9 | 20.5 | 20.5 | 79.5 | 79.5 | 6.461906 | 0 | 0 | 0 | 0.4 | 0.3929 | 0.1 | 0.1007 | 0 | 0 | 0 | 0 | 0 | 0 | 0 | 0 | 0 | 0 | 0 | 0 | 0 | 0 | 0 | 0 | 0 | 0 | 0 | 0 | 0 | 0 | 0 | 0 | 0 | 0 | 0 | 0 | 0 | 80 | 78.58 | 20 | 20.14 | 0 | 0 | 0 | 0 | 0 | 0 | 0 | 0 | 0 | 0 | 0 | 0 | 0 | 0 | 0 | 0 | 0 | 0 | 0 | 0 | 0 | 0 | -10 | 0 | 0 | Off | 49303.5 | 0 | 25.5 | 25 | 1 | 75 | 75 | 0 | 0 | 20.9 | 20.9 | 79.5 | 79.5 | 79.1 | 79 | 20.5 | 20.5 | 75 | 75 | 0 | 0 | 0 | 113779
236.79 | 5.7055 | 106.4638 | -0.0001 | 25 | 25 | 0 | 25 | 25.06 | 40 | 39.365 | 10 | 10.035 | 200 | 79.1 | 79.2 | 20.9 | 20.9 | 20.5 | 20.5 | 79.5 | 79.4 | 6.463772 | 0 | 0 | 0 | 0.4 | 0.39365 | 0.1 | 0.10035 | 0 | 0 | 0 | 0 | 0 | 0 | 0 | 0 | 0 | 0 | 0 | 0 | 0 | 0 | 0 | 0 | 0 | 0 | 0 | 0 | 0 | 0 | 0 | 0 | 0 | 0 | 0 | 0 | 0 | 80 | 78.73 | 20 | 20.07 | 0 | 0 | 0 | 0 | 0 | 0 | 0 | 0 | 0 | 0 | 0 | 0 | 0 | 0 | 0 | 0 | 0 | 0 | 0 | 0 | 0 | 0 | -10 | 0 | 0 | Off | 49300.2 | 0 | 25.5 | 25 | 1 | 75 | 75 | 0 | 0 | 20.9 | 20.9 | 79.5 | 79.4 | 79.1 | 79.2 | 20.5 | 20.5 | 75 | 75 | 0 | 0 | 0 | 113748
237.12 | 5.7055 | 106.4638 | 0.0002 | 25 | 25 | 0 | 25 | 25.07 | 40 | 39.36 | 10 | 10.075 | 200 | 79.1 | 79.1 | 20.9 | 20.9 | 20.5 | 20.5 | 79.5 | 79.4 | 6.463772 | 0 | 0 | 0 | 0.4 | 0.3936 | 0.1 | 0.10075 | 0 | 0 | 0 | 0 | 0 | 0 | 0 | 0 | 0 | 0 | 0 | 0 | 0 | 0 | 0 | 0 | 0 | 0 | 0 | 0 | 0 | 0 | 0 | 0 | 0 | 0 | 0 | 0 | 0 | 80 | 78.72 | 20 | 20.15 | 0 | 0 | 0 | 0 | 0 | 0 | 0 | 0 | 0 | 0 | 0 | 0 | 0 | 0 | 0 | 0 | 0 | 0 | 0 | 0 | 0 | 0 | -10 | 0 | 0 | Off | 49301.9 | 0 | 25.5 | 25 | 1 | 75 | 75 | 0 | 0 | 20.9 | 20.9 | 79.5 | 79.4 | 79.1 | 79.1 | 20.5 | 20.5 | 75 | 75 | 0 | 0 | 0 | 113784
237.46 | 5.7055 | 106.4638 | 0.0004 | 25 | 25 | 0 | 25 | 25.06 | 40 | 39.315 | 10 | 10.04 | 200 | 79.1 | 79.2 | 20.9 | 20.9 | 20.5 | 20.5 | 79.5 | 79.5 | 6.463772 | 0 | 0 | 0 | 0.4 | 0.39315 | 0.1 | 0.1004 | 0 | 0 | 0 | 0 | 0 | 0 | 0 | 0 | 0 | 0 | 0 | 0 | 0 | 0 | 0 | 0 | 0 | 0 | 0 | 0 | 0 | 0 | 0 | 0 | 0 | 0 | 0 | 0 | 0 | 80 | 78.63 | 20 | 20.08 | 0 | 0 | 0 | 0 | 0 | 0 | 0 | 0 | 0 | 0 | 0 | 0 | 0 | 0 | 0 | 0 | 0 | 0 | 0 | 0 | 0 | 0 | -10 | 0 | 0 | Off | 49298.7 | 0 | 25.5 | 24.8 | 1 | 75 | 75.1 | 0 | 0 | 20.9 | 20.9 | 79.5 | 79.5 | 79.1 | 79.2 | 20.5 | 20.5 | 75 | 75.1 | 0 | 0 | 0 | 113762
237.79 | 5.7055 | 106.4638 | 0.0006 | 25 | 25 | 0 | 25 | 25.06 | 40 | 39.335 | 10 | 10.075 | 200 | 79 | 79 | 21 | 21 | 20.5 | 20.5 | 79.5 | 79.5 | 6.463772 | 0 | 0 | 0 | 0.4 | 0.39335 | 0.1 | 0.10075 | 0 | 0 | 0 | 0 | 0 | 0 | 0 | 0 | 0 | 0 | 0 | 0 | 0 | 0 | 0 | 0 | 0 | 0 | 0 | 0 | 0 | 0 | 0 | 0 | 0 | 0 | 0 | 0 | 0 | 80 | 78.67 | 20 | 20.15 | 0 | 0 | 0 | 0 | 0 | 0 | 0 | 0 | 0 | 0 | 0 | 0 | 0 | 0 | 0 | 0 | 0 | 0 | 0 | 0 | 0 | 0 | -10 | 0 | 0 | Off | 49320.4 | 0 | 25.5 | 24.9 | 1 | 75 | 74.9 | 0 | 0 | 21 | 21 | 79.5 | 79.5 | 79 | 79 | 20.5 | 20.5 | 75 | 74.9 | 0 | 0 | 0 | 113786
238.12 | 5.7055 | 106.4638 | 0.0008 | 25 | 25 | 0 | 25 | 25.06 | 40 | 39.305 | 5 | 10.025 | 200 | 79 | 79 | 21 | 21 | 10.5 | 10.5 | 89.5 | 89.5 | 6.463772 | 0 | 0 | 0 | 0.4 | 0.39305 | 0.05 | 0.10025 | 0 | 0 | 0 | 0 | 0 | 0 | 0 | 0 | 0 | 0 | 0 | 0 | 0 | 0 | 0 | 0 | 0 | 0 | 0 | 0 | 0 | 0 | 0 | 0 | 0 | 0 | 0 | 0 | 0 | 80 | 78.61 | 10 | 20.05 | 0 | 0 | 0 | 0 | 0 | 0 | 0 | 0 | 0 | 0 | 0 | 0 | 0 | 0 | 0 | 0 | 0 | 0 | 0 | 0 | 0 | 0 | -10 | 0 | 0 | Off | 49326.4 | 0 | 25.5 | 24.8 | 1 | 75 | 75 | 0 | 0 | 21 | 21 | 89.5 | 89.5 | 79 | 79 | 10.5 | 10.5 | 75 | 75 | 0 | 0 | 0 | 113749
238.46 | 5.7055 | 106.4638 | 0.001 | 25 | 25 | 0 | 25 | 25.07 | 40 | 39.295 | 5 | 8.655 | 200 | 79 | 79 | 21 | 21 | 10.5 | 10.5 | 89.5 | 89.5 | 6.463772 | 0 | 0 | 0 | 0.4 | 0.39295 | 0.05 | 0.08655 | 0 | 0 | 0 | 0 | 0 | 0 | 0 | 0 | 0 | 0 | 0 | 0 | 0 | 0 | 0 | 0 | 0 | 0 | 0 | 0 | 0 | 0 | 0 | 0 | 0 | 0 | 0 | 0 | 0 | 80 | 78.59 | 10 | 17.31 | 0 | 0 | 0 | 0 | 0 | 0 | 0 | 0 | 0 | 0 | 0 | 0 | 0 | 0 | 0 | 0 | 0 | 0 | 0 | 0 | 0 | 0 | -10 | 0 | 0 | Off | 49330.8 | 0 | 25.5 | 24.9 | 1 | 75 | 75 | 0 | 0 | 21 | 21 | 89.5 | 89.5 | 79 | 79 | 10.5 | 10.5 | 75 | 75 | 0 | 0 | 0 | 112445
238.79 | 5.7055 | 106.4638 | 0.0011 | 25 | 25.1 | 0 | 25 | 25.06 | 40 | 39.285 | 5 | 5.39 | 200 | 79 | 79 | 21 | 21 | 10.5 | 10.5 | 89.5 | 89.5 | 6.463772 | 0 | 0 | 0 | 0.4 | 0.39285 | 0.05 | 0.0539 | 0 | 0 | 0 | 0 | 0 | 0 | 0 | 0 | 0 | 0 | 0 | 0 | 0 | 0 | 0 | 0 | 0 | 0 | 0 | 0 | 0 | 0 | 0 | 0 | 0 | 0 | 0 | 0 | 0 | 80 | 78.57 | 10 | 10.78 | 0 | 0 | 0 | 0 | 0 | 0 | 0 | 0 | 0 | 0 | 0 | 0 | 0 | 0 | 0 | 0 | 0 | 0 | 0 | 0 | 0 | 0 | -10 | 0 | 0 | Off | 49332.2 | 0 | 25.5 | 24.9 | 1 | 75 | 74.9 | 0 | 0 | 21 | 21 | 89.5 | 89.5 | 79 | 79 | 10.5 | 10.5 | 75 | 74.9 | 0 | 0 | 0 | 110444
239.13 | 5.7049 | 106.4526 | 0.0009 | 25 | 25 | 0 | 25 | 25.06 | 40 | 39.285 | 5 | 5.1 | 200 | 79 | 79 | 21 | 21 | 10.5 | 10.5 | 89.5 | 89.5 | 6.452576 | 0 | 0 | 0 | 0.4 | 0.39285 | 0.05 | 0.051 | 0 | 0 | 0 | 0 | 0 | 0 | 0 | 0 | 0 | 0 | 0 | 0 | 0 | 0 | 0 | 0 | 0 | 0 | 0 | 0 | 0 | 0 | 0 | 0 | 0 | 0 | 0 | 0 | 0 | 80 | 78.57 | 10 | 10.2 | 0 | 0 | 0 | 0 | 0 | 0 | 0 | 0 | 0 | 0 | 0 | 0 | 0 | 0 | 0 | 0 | 0 | 0 | 0 | 0 | 0 | 0 | -10 | 0 | 0 | Off | 49308.4 | 0 | 25.5 | 24.9 | 1 | 75 | 75 | 0 | 0 | 21 | 21 | 89.5 | 89.5 | 79 | 79 | 10.5 | 10.5 | 75 | 75 | 0 | 0 | 0 | 110239
239.46 | 5.7026 | 106.4097 | -0.0014 | 25 | 25.1 | 0 | 25 | 25.07 | 40 | 39.25 | 5 | 5.035 | 200 | 79 | 78.9 | 21 | 21 | 10.5 | 10.5 | 89.5 | 89.5 | 6.409658 | 0 | 0 | 0 | 0.4 | 0.3925 | 0.05 | 0.05035 | 0 | 0 | 0 | 0 | 0 | 0 | 0 | 0 | 0 | 0 | 0 | 0 | 0 | 0 | 0 | 0 | 0 | 0 | 0 | 0 | 0 | 0 | 0 | 0 | 0 | 0 | 0 | 0 | 0 | 80 | 78.5 | 10 | 10.07 | 0 | 0 | 0 | 0 | 0 | 0 | 0 | 0 | 0 | 0 | 0 | 0 | 0 | 0 | 0 | 0 | 0 | 0 | 0 | 0 | 0 | 0 | -10 | 0 | 0 | Off | 49233.1 | 0 | 25.5 | 25.1 | 1 | 75 | 74.9 | 0 | 0 | 21 | 21 | 89.5 | 89.5 | 79 | 78.9 | 10.5 | 10.5 | 75 | 74.9 | 0 | 0 | 0 | 110193
239.8 | 5.6998 | 106.3574 | -0.0076 | 25 | 25 | 0 | 25 | 25.05 | 40 | 39.305 | 5 | 5.04 | 200 | 79 | 78.9 | 21 | 21 | 10.5 | 10.5 | 89.5 | 89.5 | 6.357411 | 0 | 0 | 0 | 0.4 | 0.39305 | 0.05 | 0.0504 | 0 | 0 | 0 | 0 | 0 | 0 | 0 | 0 | 0 | 0 | 0 | 0 | 0 | 0 | 0 | 0 | 0 | 0 | 0 | 0 | 0 | 0 | 0 | 0 | 0 | 0 | 0 | 0 | 0 | 80 | 78.61 | 10 | 10.08 | 0 | 0 | 0 | 0 | 0 | 0 | 0 | 0 | 0 | 0 | 0 | 0 | 0 | 0 | 0 | 0 | 0 | 0 | 0 | 0 | 0 | 0 | -10 | 0 | 0 | Off | 48868.5 | 0 | 25.5 | 24.9 | 1 | 75 | 75 | 0 | 0 | 21 | 21 | 89.5 | 89.5 | 79 | 78.9 | 10.5 | 10.5 | 75 | 75 | 0 | 0 | 0 | 110195
240.13 | 5.6981 | 106.3257 | -0.0156 | 25 | 25 | 0 | 25 | 25.06 | 40 | 39.27 | 5 | 5.03 | 200 | 79.1 | 79.1 | 20.9 | 20.9 | 10.5 | 10.5 | 89.5 | 89.5 | 6.325689 | 0 | 0 | 0 | 0.4 | 0.3927 | 0.05 | 0.0503 | 0 | 0 | 0 | 0 | 0 | 0 | 0 | 0 | 0 | 0 | 0 | 0 | 0 | 0 | 0 | 0 | 0 | 0 | 0 | 0 | 0 | 0 | 0 | 0 | 0 | 0 | 0 | 0 | 0 | 80 | 78.54 | 10 | 10.06 | 0 | 0 | 0 | 0 | 0 | 0 | 0 | 0 | 0 | 0 | 0 | 0 | 0 | 0 | 0 | 0 | 0 | 0 | 0 | 0 | 0 | 0 | -10 | 0 | 0 | Off | 47584.8 | 0 | 25.5 | 24.9 | 1 | 75 | 75 | 0 | 0 | 20.9 | 20.9 | 89.5 | 89.5 | 79.1 | 79.1 | 10.5 | 10.5 | 75 | 75 | 0 | 0 | 0 | 110194
240.46 | 5.6975 | 106.3145 | -0.0237 | 25 | 25 | 0 | 25 | 25.08 | 40 | 39.265 | 5 | 5.035 | 200 | 79.1 | 79.1 | 20.9 | 20.9 | 10.5 | 10.5 | 89.5 | 89.5 | 6.314493 | 0 | 0 | 0 | 0.4 | 0.39265 | 0.05 | 0.05035 | 0 | 0 | 0 | 0 | 0 | 0 | 0 | 0 | 0 | 0 | 0 | 0 | 0 | 0 | 0 | 0 | 0 | 0 | 0 | 0 | 0 | 0 | 0 | 0 | 0 | 0 | 0 | 0 | 0 | 80 | 78.53 | 10 | 10.07 | 0 | 0 | 0 | 0 | 0 | 0 | 0 | 0 | 0 | 0 | 0 | 0 | 0 | 0 | 0 | 0 | 0 | 0 | 0 | 0 | 0 | 0 | -10 | 0 | 0 | Off | 46509.8 | 0 | 25.5 | 24.9 | 1 | 75 | 75.1 | 0 | 0 | 20.9 | 20.9 | 89.5 | 89.5 | 79.1 | 79.1 | 10.5 | 10.5 | 75 | 75.1 | 0 | 0 | 0 | 110192
240.8 | 5.6975 | 106.3145 | -0.0311 | 25 | 25 | 0 | 25 | 25.06 | 40 | 39.315 | 5 | 5.03 | 200 | 79.1 | 79.1 | 20.9 | 20.9 | 10.5 | 10.5 | 89.5 | 89.5 | 6.314493 | 0 | 0 | 0 | 0.4 | 0.39315 | 0.05 | 0.0503 | 0 | 0 | 0 | 0 | 0 | 0 | 0 | 0 | 0 | 0 | 0 | 0 | 0 | 0 | 0 | 0 | 0 | 0 | 0 | 0 | 0 | 0 | 0 | 0 | 0 | 0 | 0 | 0 | 0 | 80 | 78.63 | 10 | 10.06 | 0 | 0 | 0 | 0 | 0 | 0 | 0 | 0 | 0 | 0 | 0 | 0 | 0 | 0 | 0 | 0 | 0 | 0 | 0 | 0 | 0 | 0 | -10 | 0 | 0 | Off | 44975.1 | 0 | 25.5 | 24.9 | 1 | 75 | 75 | 0 | 0 | 20.9 | 20.9 | 89.5 | 89.5 | 79.1 | 79.1 | 10.5 | 10.5 | 75 | 75 | 0 | 0 | 0 | 110195
241.13 | 5.6978 | 106.3201 | -0.0363 | 25 | 25 | 0 | 25 | 25.07 | 40 | 39.355 | 5 | 5.03 | 200 | 79.1 | 79.1 | 20.9 | 20.9 | 10.5 | 10.5 | 89.5 | 89.4 | 6.320091 | 0 | 0 | 0 | 0.4 | 0.39355 | 0.05 | 0.0503 | 0 | 0 | 0 | 0 | 0 | 0 | 0 | 0 | 0 | 0 | 0 | 0 | 0 | 0 | 0 | 0 | 0 | 0 | 0 | 0 | 0 | 0 | 0 | 0 | 0 | 0 | 0 | 0 | 0 | 80 | 78.71 | 10 | 10.06 | 0 | 0 | 0 | 0 | 0 | 0 | 0 | 0 | 0 | 0 | 0 | 0 | 0 | 0 | 0 | 0 | 0 | 0 | 0 | 0 | 0 | 0 | -10 | 0 | 0 | Off | 43921.1 | 0 | 25.5 | 25 | 1 | 75 | 75 | 0 | 0 | 20.9 | 20.9 | 89.5 | 89.4 | 79.1 | 79.1 | 10.5 | 10.5 | 75 | 75 | 0 | 0 | 0 | 110190
241.47 | 5.6982 | 106.3276 | -0.0396 | 25 | 25 | 0 | 25 | 25.06 | 40 | 39.38 | 5 | 5.035 | 200 | 79.1 | 79.1 | 20.9 | 20.9 | 10.5 | 10.5 | 89.5 | 89.5 | 6.327555 | 0 | 0 | 0 | 0.4 | 0.3938 | 0.05 | 0.05035 | 0 | 0 | 0 | 0 | 0 | 0 | 0 | 0 | 0 | 0 | 0 | 0 | 0 | 0 | 0 | 0 | 0 | 0 | 0 | 0 | 0 | 0 | 0 | 0 | 0 | 0 | 0 | 0 | 0 | 80 | 78.76 | 10 | 10.07 | 0 | 0 | 0 | 0 | 0 | 0 | 0 | 0 | 0 | 0 | 0 | 0 | 0 | 0 | 0 | 0 | 0 | 0 | 0 | 0 | 0 | 0 | -10 | 0 | 0 | Off | 42800.8 | 0 | 25.5 | 24.9 | 1 | 75 | 74.9 | 0 | 0 | 20.9 | 20.9 | 89.5 | 89.5 | 79.1 | 79.1 | 10.5 | 10.5 | 75 | 74.9 | 0 | 0 | 0 | 110193
241.8 | 5.6986 | 106.335 | -0.041 | 25 | 25 | 0 | 25 | 25.05 | 40 | 39.34 | 5 | 5.035 | 200 | 79.1 | 79.2 | 20.9 | 20.9 | 10.5 | 10.5 | 89.5 | 89.5 | 6.335019 | 0 | 0 | 0 | 0.4 | 0.3934 | 0.05 | 0.05035 | 0 | 0 | 0 | 0 | 0 | 0 | 0 | 0 | 0 | 0 | 0 | 0 | 0 | 0 | 0 | 0 | 0 | 0 | 0 | 0 | 0 | 0 | 0 | 0 | 0 | 0 | 0 | 0 | 0 | 80 | 78.68 | 10 | 10.07 | 0 | 0 | 0 | 0 | 0 | 0 | 0 | 0 | 0 | 0 | 0 | 0 | 0 | 0 | 0 | 0 | 0 | 0 | 0 | 0 | 0 | 0 | -10 | 0 | 0 | Off | 41960.2 | 0 | 25.5 | 25 | 1 | 75 | 75 | 0 | 0 | 20.9 | 20.9 | 89.5 | 89.5 | 79.1 | 79.2 | 10.5 | 10.5 | 75 | 75 | 0 | 0 | 0 | 110192
242.13 | 5.6991 | 106.3443 | -0.0403 | 25 | 25 | 0 | 25 | 25.07 | 40 | 39.345 | 5 | 5.05 | 200 | 79.1 | 79.1 | 20.9 | 20.9 | 10.5 | 10.5 | 89.5 | 89.5 | 6.344349 | 0 | 0 | 0 | 0.4 | 0.39345 | 0.05 | 0.0505 | 0 | 0 | 0 | 0 | 0 | 0 | 0 | 0 | 0 | 0 | 0 | 0 | 0 | 0 | 0 | 0 | 0 | 0 | 0 | 0 | 0 | 0 | 0 | 0 | 0 | 0 | 0 | 0 | 0 | 80 | 78.69 | 10 | 10.1 | 0 | 0 | 0 | 0 | 0 | 0 | 0 | 0 | 0 | 0 | 0 | 0 | 0 | 0 | 0 | 0 | 0 | 0 | 0 | 0 | 0 | 0 | -10 | 0 | 0 | Off | 41329.5 | 0 | 25.5 | 25 | 1 | 75 | 75.1 | 0 | 0 | 20.9 | 20.9 | 89.5 | 89.5 | 79.1 | 79.1 | 10.5 | 10.5 | 75 | 75.1 | 0 | 0 | 0 | 110200
242.47 | 5.6994 | 106.3499 | -0.0379 | 25 | 25 | 0 | 25 | 25.08 | 40 | 39.325 | 5 | 5.04 | 200 | 79 | 79.1 | 21 | 21 | 10.5 | 10.5 | 89.5 | 89.5 | 6.349947 | 0 | 0 | 0 | 0.4 | 0.39325 | 0.05 | 0.0504 | 0 | 0 | 0 | 0 | 0 | 0 | 0 | 0 | 0 | 0 | 0 | 0 | 0 | 0 | 0 | 0 | 0 | 0 | 0 | 0 | 0 | 0 | 0 | 0 | 0 | 0 | 0 | 0 | 0 | 80 | 78.65 | 10 | 10.08 | 0 | 0 | 0 | 0 | 0 | 0 | 0 | 0 | 0 | 0 | 0 | 0 | 0 | 0 | 0 | 0 | 0 | 0 | 0 | 0 | 0 | 0 | -10 | 0 | 0 | Off | 40863.2 | 0 | 25.5 | 24.9 | 1 | 75 | 75.1 | 0 | 0 | 21 | 21 | 89.5 | 89.5 | 79 | 79.1 | 10.5 | 10.5 | 75 | 75.1 | 0 | 0 | 0 | 110194
242.8 | 5.6997 | 106.3555 | -0.0337 | 25 | 25 | 0 | 25 | 25.09 | 40 | 39.335 | 5 | 5.04 | 200 | 79 | 79 | 21 | 21 | 10.5 | 10.5 | 89.5 | 89.6 | 6.355545 | 0 | 0 | 0 | 0.4 | 0.39335 | 0.05 | 0.0504 | 0 | 0 | 0 | 0 | 0 | 0 | 0 | 0 | 0 | 0 | 0 | 0 | 0 | 0 | 0 | 0 | 0 | 0 | 0 | 0 | 0 | 0 | 0 | 0 | 0 | 0 | 0 | 0 | 0 | 80 | 78.67 | 10 | 10.08 | 0 | 0 | 0 | 0 | 0 | 0 | 0 | 0 | 0 | 0 | 0 | 0 | 0 | 0 | 0 | 0 | 0 | 0 | 0 | 0 | 0 | 0 | -10 | 0 | 0 | Off | 40463.4 | 0 | 25.5 | 25 | 1 | 75 | 75.1 | 0 | 0 | 21 | 21 | 89.5 | 89.6 | 79 | 79 | 10.5 | 10.5 | 75 | 75.1 | 0 | 0 | 0 | 110194
243.14 | 5.7 | 106.3611 | -0.0281 | 25 | 25 | 0 | 25 | 25.08 | 40 | 39.365 | 5 | 5.035 | 200 | 79 | 79 | 21 | 21 | 10.5 | 10.5 | 89.5 | 89.5 | 6.361143 | 0 | 0 | 0 | 0.4 | 0.39365 | 0.05 | 0.05035 | 0 | 0 | 0 | 0 | 0 | 0 | 0 | 0 | 0 | 0 | 0 | 0 | 0 | 0 | 0 | 0 | 0 | 0 | 0 | 0 | 0 | 0 | 0 | 0 | 0 | 0 | 0 | 0 | 0 | 80 | 78.73 | 10 | 10.07 | 0 | 0 | 0 | 0 | 0 | 0 | 0 | 0 | 0 | 0 | 0 | 0 | 0 | 0 | 0 | 0 | 0 | 0 | 0 | 0 | 0 | 0 | -10 | 0 | 0 | Off | 40278.2 | 0 | 25.5 | 24.9 | 1 | 75 | 75 | 0 | 0 | 21 | 21 | 89.5 | 89.5 | 79 | 79 | 10.5 | 10.5 | 75 | 75 | 0 | 0 | 0 | 110191
243.47 | 5.7003 | 106.3667 | -0.0208 | 25 | 25 | 0 | 25 | 25.06 | 40 | 39.3 | 5 | 5.035 | 200 | 79 | 79 | 21 | 21 | 10.5 | 10.5 | 89.5 | 89.5 | 6.366741 | 0 | 0 | 0 | 0.4 | 0.393 | 0.05 | 0.05035 | 0 | 0 | 0 | 0 | 0 | 0 | 0 | 0 | 0 | 0 | 0 | 0 | 0 | 0 | 0 | 0 | 0 | 0 | 0 | 0 | 0 | 0 | 0 | 0 | 0 | 0 | 0 | 0 | 0 | 80 | 78.6 | 10 | 10.07 | 0 | 0 | 0 | 0 | 0 | 0 | 0 | 0 | 0 | 0 | 0 | 0 | 0 | 0 | 0 | 0 | 0 | 0 | 0 | 0 | 0 | 0 | -10 | 0 | 0 | Off | 40016.5 | 0 | 25.5 | 24.9 | 1 | 75 | 75 | 0 | 0 | 21 | 21 | 89.5 | 89.5 | 79 | 79 | 10.5 | 10.5 | 75 | 75 | 0 | 0 | 0 | 110188
243.81 | 5.7004 | 106.3686 | -0.0126 | 25 | 25 | 0 | 25 | 25.06 | 40 | 39.25 | 5 | 5.03 | 200 | 79 | 79 | 21 | 21 | 10.5 | 10.5 | 89.5 | 89.5 | 6.368607 | 0 | 0 | 0 | 0.4 | 0.3925 | 0.05 | 0.0503 | 0 | 0 | 0 | 0 | 0 | 0 | 0 | 0 | 0 | 0 | 0 | 0 | 0 | 0 | 0 | 0 | 0 | 0 | 0 | 0 | 0 | 0 | 0 | 0 | 0 | 0 | 0 | 0 | 0 | 80 | 78.5 | 10 | 10.06 | 0 | 0 | 0 | 0 | 0 | 0 | 0 | 0 | 0 | 0 | 0 | 0 | 0 | 0 | 0 | 0 | 0 | 0 | 0 | 0 | 0 | 0 | -10 | 0 | 0 | Off | 39884.7 | 0 | 25.5 | 25 | 1 | 75 | 75 | 0 | 0 | 21 | 21 | 89.5 | 89.5 | 79 | 79 | 10.5 | 10.5 | 75 | 75 | 0 | 0 | 0 | 110190
244.14 | 5.7006 | 106.3723 | -0.0032 | 25 | 25 | 0 | 25 | 25.07 | 40 | 39.265 | 5 | 5.04 | 200 | 79 | 79 | 21 | 21 | 10.5 | 10.5 | 89.5 | 89.5 | 6.372339 | 0 | 0 | 0 | 0.4 | 0.39265 | 0.05 | 0.0504 | 0 | 0 | 0 | 0 | 0 | 0 | 0 | 0 | 0 | 0 | 0 | 0 | 0 | 0 | 0 | 0 | 0 | 0 | 0 | 0 | 0 | 0 | 0 | 0 | 0 | 0 | 0 | 0 | 0 | 80 | 78.53 | 10 | 10.08 | 0 | 0 | 0 | 0 | 0 | 0 | 0 | 0 | 0 | 0 | 0 | 0 | 0 | 0 | 0 | 0 | 0 | 0 | 0 | 0 | 0 | 0 | -10 | 0 | 0 | Off | 39754.2 | 0 | 25.5 | 25 | 1 | 75 | 75 | 0 | 0 | 21 | 21 | 89.5 | 89.5 | 79 | 79 | 10.5 | 10.5 | 75 | 75 | 0 | 0 | 0 | 110197
244.47 | 5.7007 | 106.3742 | 0.0063 | 25 | 25 | 0 | 25 | 25.07 | 40 | 39.29 | 5 | 5.04 | 200 | 79 | 78.9 | 21 | 21 | 10.5 | 10.5 | 89.5 | 89.6 | 6.374205 | 0 | 0 | 0 | 0.4 | 0.3929 | 0.05 | 0.0504 | 0 | 0 | 0 | 0 | 0 | 0 | 0 | 0 | 0 | 0 | 0 | 0 | 0 | 0 | 0 | 0 | 0 | 0 | 0 | 0 | 0 | 0 | 0 | 0 | 0 | 0 | 0 | 0 | 0 | 80 | 78.58 | 10 | 10.08 | 0 | 0 | 0 | 0 | 0 | 0 | 0 | 0 | 0 | 0 | 0 | 0 | 0 | 0 | 0 | 0 | 0 | 0 | 0 | 0 | 0 | 0 | -10 | 0 | 0 | Off | 39675.7 | 0 | 25.5 | 24.8 | 1 | 75 | 75 | 0 | 0 | 21 | 21 | 89.5 | 89.6 | 79 | 78.9 | 10.5 | 10.5 | 75 | 75 | 0 | 0 | 0 | 110194
244.81 | 5.7007 | 106.3742 | 0.0121 | 25 | 25 | 0 | 25 | 25.08 | 40 | 39.27 | 5 | 5.04 | 200 | 79 | 79 | 21 | 21 | 10.5 | 10.5 | 89.5 | 89.4 | 6.374205 | 0 | 0 | 0 | 0.4 | 0.3927 | 0.05 | 0.0504 | 0 | 0 | 0 | 0 | 0 | 0 | 0 | 0 | 0 | 0 | 0 | 0 | 0 | 0 | 0 | 0 | 0 | 0 | 0 | 0 | 0 | 0 | 0 | 0 | 0 | 0 | 0 | 0 | 0 | 80 | 78.54 | 10 | 10.08 | 0 | 0 | 0 | 0 | 0 | 0 | 0 | 0 | 0 | 0 | 0 | 0 | 0 | 0 | 0 | 0 | 0 | 0 | 0 | 0 | 0 | 0 | -10 | 0 | 0 | Off | 39639.6 | 0 | 25.5 | 25 | 1 | 75 | 75 | 0 | 0 | 21 | 21 | 89.5 | 89.4 | 79 | 79 | 10.5 | 10.5 | 75 | 75 | 0 | 0 | 0 | 110194
245.14 | 5.7008 | 106.3761 | 0.0146 | 25 | 25 | 0 | 25 | 25.07 | 40 | 39.275 | 5 | 5.04 | 200 | 79 | 79 | 21 | 21 | 10.5 | 10.5 | 89.5 | 89.5 | 6.376071 | 0 | 0 | 0 | 0.4 | 0.39275 | 0.05 | 0.0504 | 0 | 0 | 0 | 0 | 0 | 0 | 0 | 0 | 0 | 0 | 0 | 0 | 0 | 0 | 0 | 0 | 0 | 0 | 0 | 0 | 0 | 0 | 0 | 0 | 0 | 0 | 0 | 0 | 0 | 80 | 78.55 | 10 | 10.08 | 0 | 0 | 0 | 0 | 0 | 0 | 0 | 0 | 0 | 0 | 0 | 0 | 0 | 0 | 0 | 0 | 0 | 0 | 0 | 0 | 0 | 0 | -10 | 0 | 0 | Off | 39603.8 | 0 | 25.5 | 24.9 | 1 | 75 | 75 | 0 | 0 | 21 | 21 | 89.5 | 89.5 | 79 | 79 | 10.5 | 10.5 | 75 | 75 | 0 | 0 | 0 | 110194
245.48 | 5.7008 | 106.3761 | 0.0146 | 25 | 25 | 0 | 25 | 25.07 | 40 | 39.305 | 5 | 5.045 | 200 | 79 | 79 | 21 | 20.9 | 10.5 | 10.5 | 89.5 | 89.4 | 6.376071 | 0 | 0 | 0 | 0.4 | 0.39305 | 0.05 | 0.05045 | 0 | 0 | 0 | 0 | 0 | 0 | 0 | 0 | 0 | 0 | 0 | 0 | 0 | 0 | 0 | 0 | 0 | 0 | 0 | 0 | 0 | 0 | 0 | 0 | 0 | 0 | 0 | 0 | 0 | 80 | 78.61 | 10 | 10.09 | 0 | 0 | 0 | 0 | 0 | 0 | 0 | 0 | 0 | 0 | 0 | 0 | 0 | 0 | 0 | 0 | 0 | 0 | 0 | 0 | 0 | 0 | -10 | 0 | 0 | Off | 39597 | 0 | 25.5 | 25 | 1 | 75 | 75 | 0 | 0 | 21 | 20.9 | 89.5 | 89.4 | 79 | 79 | 10.5 | 10.5 | 75 | 75 | 0 | 0 | 0 | 110198
245.81 | 5.7008 | 106.3761 | 0.0133 | 25 | 25 | 0 | 25 | 25.07 | 40 | 39.3 | 5 | 5.045 | 200 | 79 | 78.9 | 21 | 20.9 | 10.5 | 10.5 | 89.5 | 89.5 | 6.376071 | 0 | 0 | 0 | 0.4 | 0.393 | 0.05 | 0.05045 | 0 | 0 | 0 | 0 | 0 | 0 | 0 | 0 | 0 | 0 | 0 | 0 | 0 | 0 | 0 | 0 | 0 | 0 | 0 | 0 | 0 | 0 | 0 | 0 | 0 | 0 | 0 | 0 | 0 | 80 | 78.6 | 10 | 10.09 | 0 | 0 | 0 | 0 | 0 | 0 | 0 | 0 | 0 | 0 | 0 | 0 | 0 | 0 | 0 | 0 | 0 | 0 | 0 | 0 | 0 | 0 | -10 | 0 | 0 | Off | 39592 | 0 | 25.5 | 24.9 | 1 | 75 | 75 | 0 | 0 | 21 | 20.9 | 89.5 | 89.5 | 79 | 78.9 | 10.5 | 10.5 | 75 | 75 | 0 | 0 | 0 | 110196
246.14 | 5.7008 | 106.3761 | 0.0115 | 25 | 25 | 0 | 25 | 25.08 | 40 | 39.34 | 5 | 5.04 | 200 | 79 | 79.1 | 21 | 20.9 | 10.5 | 10.5 | 89.5 | 89.6 | 6.376071 | 0 | 0 | 0 | 0.4 | 0.3934 | 0.05 | 0.0504 | 0 | 0 | 0 | 0 | 0 | 0 | 0 | 0 | 0 | 0 | 0 | 0 | 0 | 0 | 0 | 0 | 0 | 0 | 0 | 0 | 0 | 0 | 0 | 0 | 0 | 0 | 0 | 0 | 0 | 80 | 78.68 | 10 | 10.08 | 0 | 0 | 0 | 0 | 0 | 0 | 0 | 0 | 0 | 0 | 0 | 0 | 0 | 0 | 0 | 0 | 0 | 0 | 0 | 0 | 0 | 0 | -10 | 0 | 0 | Off | 39575.9 | 0 | 25.5 | 24.9 | 1 | 75 | 74.9 | 0 | 0 | 21 | 20.9 | 89.5 | 89.6 | 79 | 79.1 | 10.5 | 10.5 | 75 | 74.9 | 0 | 0 | 0 | 110203
246.48 | 5.7009 | 106.3779 | 0.0096 | 25 | 25 | 0 | 25 | 25.07 | 40 | 39.33 | 5 | 5.05 | 200 | 79 | 79 | 21 | 20.9 | 10.5 | 10.5 | 89.5 | 89.5 | 6.377937 | 0 | 0 | 0 | 0.4 | 0.3933 | 0.05 | 0.0505 | 0 | 0 | 0 | 0 | 0 | 0 | 0 | 0 | 0 | 0 | 0 | 0 | 0 | 0 | 0 | 0 | 0 | 0 | 0 | 0 | 0 | 0 | 0 | 0 | 0 | 0 | 0 | 0 | 0 | 80 | 78.66 | 10 | 10.1 | 0 | 0 | 0 | 0 | 0 | 0 | 0 | 0 | 0 | 0 | 0 | 0 | 0 | 0 | 0 | 0 | 0 | 0 | 0 | 0 | 0 | 0 | -10 | 0 | 0 | Off | 39552.8 | 0 | 25.5 | 25 | 1 | 75 | 74.9 | 0 | 0 | 21 | 20.9 | 89.5 | 89.5 | 79 | 79 | 10.5 | 10.5 | 75 | 74.9 | 0 | 0 | 0 | 110203
246.81 | 5.7009 | 106.3779 | 0.0079 | 25 | 25 | 0 | 25 | 25.06 | 40 | 39.315 | 5 | 5.05 | 200 | 79 | 79 | 21 | 20.9 | 10.5 | 10.5 | 89.5 | 89.5 | 6.377937 | 0 | 0 | 0 | 0.4 | 0.39315 | 0.05 | 0.0505 | 0 | 0 | 0 | 0 | 0 | 0 | 0 | 0 | 0 | 0 | 0 | 0 | 0 | 0 | 0 | 0 | 0 | 0 | 0 | 0 | 0 | 0 | 0 | 0 | 0 | 0 | 0 | 0 | 0 | 80 | 78.63 | 10 | 10.1 | 0 | 0 | 0 | 0 | 0 | 0 | 0 | 0 | 0 | 0 | 0 | 0 | 0 | 0 | 0 | 0 | 0 | 0 | 0 | 0 | 0 | 0 | -10 | 0 | 0 | Off | 39539.8 | 0 | 25.5 | 25.1 | 1 | 75 | 75 | 0 | 0 | 21 | 20.9 | 89.5 | 89.5 | 79 | 79 | 10.5 | 10.5 | 75 | 75 | 0 | 0 | 0 | 110201
247.15 | 5.7009 | 106.3779 | 0.0062 | 25 | 25 | 0 | 25 | 25.06 | 40 | 39.305 | 5 | 5.03 | 200 | 79 | 79 | 21 | 20.9 | 10.5 | 10.5 | 89.5 | 89.5 | 6.377937 | 0 | 0 | 0 | 0.4 | 0.39305 | 0.05 | 0.0503 | 0 | 0 | 0 | 0 | 0 | 0 | 0 | 0 | 0 | 0 | 0 | 0 | 0 | 0 | 0 | 0 | 0 | 0 | 0 | 0 | 0 | 0 | 0 | 0 | 0 | 0 | 0 | 0 | 0 | 80 | 78.61 | 10 | 10.06 | 0 | 0 | 0 | 0 | 0 | 0 | 0 | 0 | 0 | 0 | 0 | 0 | 0 | 0 | 0 | 0 | 0 | 0 | 0 | 0 | 0 | 0 | -10 | 0 | 0 | Off | 39537.4 | 0 | 25.5 | 24.9 | 1 | 75 | 75 | 0 | 0 | 21 | 20.9 | 89.5 | 89.5 | 79 | 79 | 10.5 | 10.5 | 75 | 75 | 0 | 0 | 0 | 110190
247.48 | 5.7009 | 106.3779 | 0.0049 | 25 | 25 | 0 | 25 | 25.08 | 40 | 39.35 | 5 | 5.04 | 200 | 79 | 79 | 21 | 20.9 | 10.5 | 10.5 | 89.5 | 89.4 | 6.377937 | 0 | 0 | 0 | 0.4 | 0.3935 | 0.05 | 0.0504 | 0 | 0 | 0 | 0 | 0 | 0 | 0 | 0 | 0 | 0 | 0 | 0 | 0 | 0 | 0 | 0 | 0 | 0 | 0 | 0 | 0 | 0 | 0 | 0 | 0 | 0 | 0 | 0 | 0 | 80 | 78.7 | 10 | 10.08 | 0 | 0 | 0 | 0 | 0 | 0 | 0 | 0 | 0 | 0 | 0 | 0 | 0 | 0 | 0 | 0 | 0 | 0 | 0 | 0 | 0 | 0 | -10 | 0 | 0 | Off | 39545 | 0 | 25.5 | 25 | 1 | 75 | 74.9 | 0 | 0 | 21 | 20.9 | 89.5 | 89.4 | 79 | 79 | 10.5 | 10.5 | 75 | 74.9 | 0 | 0 | 0 | 110207
247.81 | 5.701 | 106.3798 | 0.0037 | 25 | 25 | 0 | 25 | 25.06 | 40 | 39.335 | 5 | 5.035 | 200 | 79.1 | 79.1 | 20.9 | 20.9 | 10.5 | 10.5 | 89.5 | 89.5 | 6.379803 | 0 | 0 | 0 | 0.4 | 0.39335 | 0.05 | 0.05035 | 0 | 0 | 0 | 0 | 0 | 0 | 0 | 0 | 0 | 0 | 0 | 0 | 0 | 0 | 0 | 0 | 0 | 0 | 0 | 0 | 0 | 0 | 0 | 0 | 0 | 0 | 0 | 0 | 0 | 80 | 78.67 | 10 | 10.07 | 0 | 0 | 0 | 0 | 0 | 0 | 0 | 0 | 0 | 0 | 0 | 0 | 0 | 0 | 0 | 0 | 0 | 0 | 0 | 0 | 0 | 0 | -10 | 0 | 0 | Off | 39540 | 0 | 25.5 | 25 | 1 | 75 | 75 | 0 | 0 | 20.9 | 20.9 | 89.5 | 89.5 | 79.1 | 79.1 | 10.5 | 10.5 | 75 | 75 | 0 | 0 | 0 | 110192
248.15 | 5.701 | 106.3798 | 0.0029 | 25 | 25 | 0 | 25 | 25.05 | 40 | 39.335 | 5 | 5.055 | 200 | 79.1 | 79.1 | 20.9 | 20.9 | 10.5 | 10.5 | 89.5 | 89.5 | 6.379803 | 0 | 0 | 0 | 0.4 | 0.39335 | 0.05 | 0.05055 | 0 | 0 | 0 | 0 | 0 | 0 | 0 | 0 | 0 | 0 | 0 | 0 | 0 | 0 | 0 | 0 | 0 | 0 | 0 | 0 | 0 | 0 | 0 | 0 | 0 | 0 | 0 | 0 | 0 | 80 | 78.67 | 10 | 10.11 | 0 | 0 | 0 | 0 | 0 | 0 | 0 | 0 | 0 | 0 | 0 | 0 | 0 | 0 | 0 | 0 | 0 | 0 | 0 | 0 | 0 | 0 | -10 | 0 | 0 | Off | 39542 | 0 | 25.5 | 24.9 | 1 | 75 | 75 | 0 | 0 | 20.9 | 20.9 | 89.5 | 89.5 | 79.1 | 79.1 | 10.5 | 10.5 | 75 | 75 | 0 | 0 | 0 | 110204
248.48 | 5.701 | 106.3798 | 0.0022 | 25 | 25 | 0 | 25 | 25.05 | 40 | 39.345 | 5 | 5.03 | 200 | 79.1 | 79.1 | 20.9 | 20.9 | 10.5 | 10.5 | 89.5 | 89.5 | 6.379803 | 0 | 0 | 0 | 0.4 | 0.39345 | 0.05 | 0.0503 | 0 | 0 | 0 | 0 | 0 | 0 | 0 | 0 | 0 | 0 | 0 | 0 | 0 | 0 | 0 | 0 | 0 | 0 | 0 | 0 | 0 | 0 | 0 | 0 | 0 | 0 | 0 | 0 | 0 | 80 | 78.69 | 10 | 10.06 | 0 | 0 | 0 | 0 | 0 | 0 | 0 | 0 | 0 | 0 | 0 | 0 | 0 | 0 | 0 | 0 | 0 | 0 | 0 | 0 | 0 | 0 | -10 | 0 | 0 | Off | 39536.5 | 0 | 25.5 | 24.8 | 1 | 75 | 75 | 0 | 0 | 20.9 | 20.9 | 89.5 | 89.5 | 79.1 | 79.1 | 10.5 | 10.5 | 75 | 75 | 0 | 0 | 0 | 110189
248.82 | 5.701 | 106.3798 | 0.0018 | 25 | 25 | 0 | 25 | 25.06 | 40 | 39.37 | 5 | 5.035 | 200 | 79.1 | 79.1 | 20.9 | 20.9 | 10.5 | 10.5 | 89.5 | 89.5 | 6.379803 | 0 | 0 | 0 | 0.4 | 0.3937 | 0.05 | 0.05035 | 0 | 0 | 0 | 0 | 0 | 0 | 0 | 0 | 0 | 0 | 0 | 0 | 0 | 0 | 0 | 0 | 0 | 0 | 0 | 0 | 0 | 0 | 0 | 0 | 0 | 0 | 0 | 0 | 0 | 80 | 78.74 | 10 | 10.07 | 0 | 0 | 0 | 0 | 0 | 0 | 0 | 0 | 0 | 0 | 0 | 0 | 0 | 0 | 0 | 0 | 0 | 0 | 0 | 0 | 0 | 0 | -10 | 0 | 0 | Off | 39553.5 | 0 | 25.5 | 24.9 | 1 | 75 | 75 | 0 | 0 | 20.9 | 20.9 | 89.5 | 89.5 | 79.1 | 79.1 | 10.5 | 10.5 | 75 | 75 | 0 | 0 | 0 | 110194
249.15 | 5.701 | 106.3798 | 0.0015 | 25 | 25 | 0 | 25 | 25.07 | 40 | 39.39 | 5 | 5.05 | 200 | 79.1 | 79.1 | 20.9 | 20.9 | 10.5 | 10.5 | 89.5 | 89.6 | 6.379803 | 0 | 0 | 0 | 0.4 | 0.3939 | 0.05 | 0.0505 | 0 | 0 | 0 | 0 | 0 | 0 | 0 | 0 | 0 | 0 | 0 | 0 | 0 | 0 | 0 | 0 | 0 | 0 | 0 | 0 | 0 | 0 | 0 | 0 | 0 | 0 | 0 | 0 | 0 | 80 | 78.78 | 10 | 10.1 | 0 | 0 | 0 | 0 | 0 | 0 | 0 | 0 | 0 | 0 | 0 | 0 | 0 | 0 | 0 | 0 | 0 | 0 | 0 | 0 | 0 | 0 | -10 | 0 | 0 | Off | 39559.8 | 0 | 25.5 | 25 | 1 | 75 | 75 | 0 | 0 | 20.9 | 20.9 | 89.5 | 89.6 | 79.1 | 79.1 | 10.5 | 10.5 | 75 | 75 | 0 | 0 | 0 | 110195
249.48 | 5.701 | 106.3798 | 0.0012 | 25 | 25 | 0 | 25 | 25.07 | 40 | 39.35 | 5 | 5.04 | 200 | 79.1 | 79 | 20.9 | 20.9 | 10.5 | 10.5 | 89.5 | 89.5 | 6.379803 | 0 | 0 | 0 | 0.4 | 0.3935 | 0.05 | 0.0504 | 0 | 0 | 0 | 0 | 0 | 0 | 0 | 0 | 0 | 0 | 0 | 0 | 0 | 0 | 0 | 0 | 0 | 0 | 0 | 0 | 0 | 0 | 0 | 0 | 0 | 0 | 0 | 0 | 0 | 80 | 78.7 | 10 | 10.08 | 0 | 0 | 0 | 0 | 0 | 0 | 0 | 0 | 0 | 0 | 0 | 0 | 0 | 0 | 0 | 0 | 0 | 0 | 0 | 0 | 0 | 0 | -10 | 0 | 0 | Off | 39577 | 0 | 25.5 | 24.9 | 1 | 75 | 74.9 | 0 | 0 | 20.9 | 20.9 | 89.5 | 89.5 | 79.1 | 79 | 10.5 | 10.5 | 75 | 74.9 | 0 | 0 | 0 | 110189
249.82 | 5.701 | 106.3798 | 0.0011 | 25 | 25 | 0 | 25 | 25.05 | 40 | 39.335 | 5 | 5.04 | 200 | 79 | 79 | 21 | 21 | 10.5 | 10.5 | 89.5 | 89.5 | 6.379803 | 0 | 0 | 0 | 0.4 | 0.39335 | 0.05 | 0.0504 | 0 | 0 | 0 | 0 | 0 | 0 | 0 | 0 | 0 | 0 | 0 | 0 | 0 | 0 | 0 | 0 | 0 | 0 | 0 | 0 | 0 | 0 | 0 | 0 | 0 | 0 | 0 | 0 | 0 | 80 | 78.67 | 10 | 10.08 | 0 | 0 | 0 | 0 | 0 | 0 | 0 | 0 | 0 | 0 | 0 | 0 | 0 | 0 | 0 | 0 | 0 | 0 | 0 | 0 | 0 | 0 | -10 | 0 | 0 | Off | 39578.7 | 0 | 25.5 | 24.8 | 1 | 75 | 75 | 0 | 0 | 21 | 21 | 89.5 | 89.5 | 79 | 79 | 10.5 | 10.5 | 75 | 75 | 0 | 0 | 0 | 110191
250.15 | 5.701 | 106.3798 | 0.0009 | 25 | 25 | 0 | 25 | 25.07 | 40 | 39.35 | 5 | 5.035 | 200 | 79 | 79 | 21 | 21 | 10.5 | 10.5 | 89.5 | 89.5 | 6.379803 | 0 | 0 | 0 | 0.4 | 0.3935 | 0.05 | 0.05035 | 0 | 0 | 0 | 0 | 0 | 0 | 0 | 0 | 0 | 0 | 0 | 0 | 0 | 0 | 0 | 0 | 0 | 0 | 0 | 0 | 0 | 0 | 0 | 0 | 0 | 0 | 0 | 0 | 0 | 80 | 78.7 | 10 | 10.07 | 0 | 0 | 0 | 0 | 0 | 0 | 0 | 0 | 0 | 0 | 0 | 0 | 0 | 0 | 0 | 0 | 0 | 0 | 0 | 0 | 0 | 0 | -10 | 0 | 0 | Off | 39560.6 | 0 | 25.5 | 24.9 | 1 | 75 | 74.9 | 0 | 0 | 21 | 21 | 89.5 | 89.5 | 79 | 79 | 10.5 | 10.5 | 75 | 74.9 | 0 | 0 | 0 | 110193
250.48 | 5.7011 | 106.3817 | 0.0009 | 25 | 25 | 0 | 25 | 25.05 | 40 | 39.315 | 5 | 5.045 | 200 | 79 | 79 | 21 | 21 | 10.5 | 10.5 | 89.5 | 89.5 | 6.381669 | 0 | 0 | 0 | 0.4 | 0.39315 | 0.05 | 0.05045 | 0 | 0 | 0 | 0 | 0 | 0 | 0 | 0 | 0 | 0 | 0 | 0 | 0 | 0 | 0 | 0 | 0 | 0 | 0 | 0 | 0 | 0 | 0 | 0 | 0 | 0 | 0 | 0 | 0 | 80 | 78.63 | 10 | 10.09 | 0 | 0 | 0 | 0 | 0 | 0 | 0 | 0 | 0 | 0 | 0 | 0 | 0 | 0 | 0 | 0 | 0 | 0 | 0 | 0 | 0 | 0 | -10 | 0 | 0 | Off | 39551.1 | 0 | 25.5 | 25 | 1 | 75 | 74.9 | 0 | 0 | 21 | 21 | 89.5 | 89.5 | 79 | 79 | 10.5 | 10.5 | 75 | 74.9 | 0 | 0 | 0 | 110199
250.82 | 5.701 | 106.3798 | 0.0009 | 25 | 25 | 0 | 25 | 25.07 | 40 | 39.29 | 5 | 5.035 | 200 | 79 | 78.9 | 21 | 21 | 10.5 | 10.5 | 89.5 | 89.5 | 6.379803 | 0 | 0 | 0 | 0.4 | 0.3929 | 0.05 | 0.05035 | 0 | 0 | 0 | 0 | 0 | 0 | 0 | 0 | 0 | 0 | 0 | 0 | 0 | 0 | 0 | 0 | 0 | 0 | 0 | 0 | 0 | 0 | 0 | 0 | 0 | 0 | 0 | 0 | 0 | 80 | 78.58 | 10 | 10.07 | 0 | 0 | 0 | 0 | 0 | 0 | 0 | 0 | 0 | 0 | 0 | 0 | 0 | 0 | 0 | 0 | 0 | 0 | 0 | 0 | 0 | 0 | -10 | 0 | 0 | Off | 39544.6 | 0 | 25.5 | 24.8 | 1 | 75 | 74.9 | 0 | 0 | 21 | 21 | 89.5 | 89.5 | 79 | 78.9 | 10.5 | 10.5 | 75 | 74.9 | 0 | 0 | 0 | 110200
251.15 | 5.701 | 106.3798 | 0.0007 | 25 | 25 | 0 | 25 | 25.07 | 40 | 39.29 | 5 | 5 | 200 | 79 | 78.9 | 21 | 21 | 10.5 | 10.5 | 89.5 | 89.5 | 6.379803 | 0 | 0 | 0 | 0.4 | 0.3929 | 0.05 | 0.05 | 0 | 0 | 0 | 0 | 0 | 0 | 0 | 0 | 0 | 0 | 0 | 0 | 0 | 0 | 0 | 0 | 0 | 0 | 0 | 0 | 0 | 0 | 0 | 0 | 0 | 0 | 0 | 0 | 0 | 80 | 78.58 | 10 | 10 | 0 | 0 | 0 | 0 | 0 | 0 | 0 | 0 | 0 | 0 | 0 | 0 | 0 | 0 | 0 | 0 | 0 | 0 | 0 | 0 | 0 | 0 | -10 | 0 | 0 | Off | 39539.5 | 0 | 25.5 | 24.9 | 1 | 75 | 74.9 | 0 | 0 | 21 | 21 | 89.5 | 89.5 | 79 | 78.9 | 10.5 | 10.5 | 75 | 74.9 | 0 | 0 | 0 | 110168
251.49 | 5.701 | 106.3798 | 0.0005 | 25 | 25 | 0 | 25 | 25.06 | 40 | 39.29 | 5 | 5.04 | 200 | 79 | 78.9 | 21 | 21 | 10.5 | 10.5 | 89.5 | 89.5 | 6.379803 | 0 | 0 | 0 | 0.4 | 0.3929 | 0.05 | 0.0504 | 0 | 0 | 0 | 0 | 0 | 0 | 0 | 0 | 0 | 0 | 0 | 0 | 0 | 0 | 0 | 0 | 0 | 0 | 0 | 0 | 0 | 0 | 0 | 0 | 0 | 0 | 0 | 0 | 0 | 80 | 78.58 | 10 | 10.08 | 0 | 0 | 0 | 0 | 0 | 0 | 0 | 0 | 0 | 0 | 0 | 0 | 0 | 0 | 0 | 0 | 0 | 0 | 0 | 0 | 0 | 0 | -10 | 0 | 0 | Off | 39543.9 | 0 | 25.5 | 24.9 | 1 | 75 | 75 | 0 | 0 | 21 | 21 | 89.5 | 89.5 | 79 | 78.9 | 10.5 | 10.5 | 75 | 75 | 0 | 0 | 0 | 110195
251.82 | 5.701 | 106.3798 | 0.0004 | 25 | 25 | 0 | 25 | 25.06 | 40 | 39.265 | 5 | 5.07 | 200 | 79.1 | 79.1 | 20.9 | 20.9 | 10.5 | 10.3 | 89.5 | 89.5 | 6.379803 | 0 | 0 | 0 | 0.4 | 0.39265 | 0.05 | 0.0507 | 0 | 0 | 0 | 0 | 0 | 0 | 0 | 0 | 0 | 0 | 0 | 0 | 0 | 0 | 0 | 0 | 0 | 0 | 0 | 0 | 0 | 0 | 0 | 0 | 0 | 0 | 0 | 0 | 0 | 80 | 78.53 | 10 | 10.14 | 0 | 0 | 0 | 0 | 0 | 0 | 0 | 0 | 0 | 0 | 0 | 0 | 0 | 0 | 0 | 0 | 0 | 0 | 0 | 0 | 0 | 0 | -10 | 0 | 0 | Off | 39543.2 | 0 | 25.5 | 24.8 | 1 | 75 | 75 | 0 | 0 | 20.9 | 20.9 | 89.5 | 89.5 | 79.1 | 79.1 | 10.5 | 10.3 | 75 | 75 | 0 | 0 | 0 | 110217
252.15 | 5.701 | 106.3798 | 0.0003 | 25 | 25 | 0 | 25 | 25.07 | 40 | 39.32 | 5 | 5.03 | 200 | 79.1 | 79.1 | 20.9 | 20.9 | 10.5 | 10.5 | 89.5 | 89.5 | 6.379803 | 0 | 0 | 0 | 0.4 | 0.3932 | 0.05 | 0.0503 | 0 | 0 | 0 | 0 | 0 | 0 | 0 | 0 | 0 | 0 | 0 | 0 | 0 | 0 | 0 | 0 | 0 | 0 | 0 | 0 | 0 | 0 | 0 | 0 | 0 | 0 | 0 | 0 | 0 | 80 | 78.64 | 10 | 10.06 | 0 | 0 | 0 | 0 | 0 | 0 | 0 | 0 | 0 | 0 | 0 | 0 | 0 | 0 | 0 | 0 | 0 | 0 | 0 | 0 | 0 | 0 | -10 | 0 | 0 | Off | 39542 | 0 | 25.5 | 24.9 | 1 | 75 | 74.9 | 0 | 0 | 20.9 | 20.9 | 89.5 | 89.5 | 79.1 | 79.1 | 10.5 | 10.5 | 75 | 74.9 | 0 | 0 | 0 | 110190
252.49 | 5.701 | 106.3798 | 0.0001 | 25 | 25 | 0 | 25 | 25.06 | 40 | 39.36 | 5 | 5.04 | 200 | 79.1 | 79.1 | 20.9 | 20.9 | 10.5 | 10.5 | 89.5 | 89.5 | 6.379803 | 0 | 0 | 0 | 0.4 | 0.3936 | 0.05 | 0.0504 | 0 | 0 | 0 | 0 | 0 | 0 | 0 | 0 | 0 | 0 | 0 | 0 | 0 | 0 | 0 | 0 | 0 | 0 | 0 | 0 | 0 | 0 | 0 | 0 | 0 | 0 | 0 | 0 | 0 | 80 | 78.72 | 10 | 10.08 | 0 | 0 | 0 | 0 | 0 | 0 | 0 | 0 | 0 | 0 | 0 | 0 | 0 | 0 | 0 | 0 | 0 | 0 | 0 | 0 | 0 | 0 | -10 | 0 | 0 | Off | 39538.7 | 0 | 25.5 | 25 | 1 | 75 | 75 | 0 | 0 | 20.9 | 20.9 | 89.5 | 89.5 | 79.1 | 79.1 | 10.5 | 10.5 | 75 | 75 | 0 | 0 | 0 | 110198
252.82 | 5.701 | 106.3798 | 0 | 25 | 25 | 0 | 25 | 25.07 | 40 | 39.365 | 5 | 5.065 | 200 | 79.1 | 79 | 20.9 | 20.9 | 10.5 | 10.5 | 89.5 | 89.5 | 6.379803 | 0 | 0 | 0 | 0.4 | 0.39365 | 0.05 | 0.05065 | 0 | 0 | 0 | 0 | 0 | 0 | 0 | 0 | 0 | 0 | 0 | 0 | 0 | 0 | 0 | 0 | 0 | 0 | 0 | 0 | 0 | 0 | 0 | 0 | 0 | 0 | 0 | 0 | 0 | 80 | 78.73 | 10 | 10.13 | 0 | 0 | 0 | 0 | 0 | 0 | 0 | 0 | 0 | 0 | 0 | 0 | 0 | 0 | 0 | 0 | 0 | 0 | 0 | 0 | 0 | 0 | -10 | 0 | 0 | Off | 39541.6 | 0 | 25.5 | 24.9 | 1 | 75 | 75 | 0 | 0 | 20.9 | 20.9 | 89.5 | 89.5 | 79.1 | 79 | 10.5 | 10.5 | 75 | 75 | 0 | 0 | 0 | 110209
253.16 | 5.7009 | 106.3779 | -0.0001 | 25 | 25 | 0 | 25 | 25.06 | 40 | 39.345 | 5 | 5.06 | 200 | 79.1 | 79 | 20.9 | 20.9 | 10.5 | 10.5 | 89.5 | 89.5 | 6.377937 | 0 | 0 | 0 | 0.4 | 0.39345 | 0.05 | 0.0506 | 0 | 0 | 0 | 0 | 0 | 0 | 0 | 0 | 0 | 0 | 0 | 0 | 0 | 0 | 0 | 0 | 0 | 0 | 0 | 0 | 0 | 0 | 0 | 0 | 0 | 0 | 0 | 0 | 0 | 80 | 78.69 | 10 | 10.12 | 0 | 0 | 0 | 0 | 0 | 0 | 0 | 0 | 0 | 0 | 0 | 0 | 0 | 0 | 0 | 0 | 0 | 0 | 0 | 0 | 0 | 0 | -10 | 0 | 0 | Off | 39541.9 | 0 | 25.5 | 24.9 | 1 | 75 | 75 | 0 | 0 | 20.9 | 20.9 | 89.5 | 89.5 | 79.1 | 79 | 10.5 | 10.5 | 75 | 75 | 0 | 0 | 0 | 110202
253.49 | 5.7009 | 106.3779 | -0.0002 | 25 | 25 | 0 | 25 | 25.06 | 40 | 39.35 | 5 | 5.035 | 200 | 79.1 | 79 | 20.9 | 20.9 | 10.5 | 10.5 | 89.5 | 89.5 | 6.377937 | 0 | 0 | 0 | 0.4 | 0.3935 | 0.05 | 0.05035 | 0 | 0 | 0 | 0 | 0 | 0 | 0 | 0 | 0 | 0 | 0 | 0 | 0 | 0 | 0 | 0 | 0 | 0 | 0 | 0 | 0 | 0 | 0 | 0 | 0 | 0 | 0 | 0 | 0 | 80 | 78.7 | 10 | 10.07 | 0 | 0 | 0 | 0 | 0 | 0 | 0 | 0 | 0 | 0 | 0 | 0 | 0 | 0 | 0 | 0 | 0 | 0 | 0 | 0 | 0 | 0 | -10 | 0 | 0 | Off | 39545.2 | 0 | 25.5 | 25 | 1 | 75 | 75 | 0 | 0 | 20.9 | 20.9 | 89.5 | 89.5 | 79.1 | 79 | 10.5 | 10.5 | 75 | 75 | 0 | 0 | 0 | 110193
253.82 | 5.701 | 106.3798 | -0.0003 | 25 | 25 | 0 | 25 | 25.06 | 40 | 39.355 | 5 | 5.045 | 200 | 79.1 | 79.1 | 20.9 | 20.9 | 10.5 | 10.5 | 89.5 | 89.4 | 6.379803 | 0 | 0 | 0 | 0.4 | 0.39355 | 0.05 | 0.05045 | 0 | 0 | 0 | 0 | 0 | 0 | 0 | 0 | 0 | 0 | 0 | 0 | 0 | 0 | 0 | 0 | 0 | 0 | 0 | 0 | 0 | 0 | 0 | 0 | 0 | 0 | 0 | 0 | 0 | 80 | 78.71 | 10 | 10.09 | 0 | 0 | 0 | 0 | 0 | 0 | 0 | 0 | 0 | 0 | 0 | 0 | 0 | 0 | 0 | 0 | 0 | 0 | 0 | 0 | 0 | 0 | -10 | 0 | 0 | Off | 39554.1 | 0 | 25.5 | 25 | 1 | 75 | 75 | 0 | 0 | 20.9 | 20.9 | 89.5 | 89.4 | 79.1 | 79.1 | 10.5 | 10.5 | 75 | 75 | 0 | 0 | 0 | 110200
254.16 | 5.701 | 106.3798 | -0.0003 | 25 | 25 | 0 | 25 | 25.05 | 40 | 39.365 | 5 | 5.06 | 200 | 79.1 | 79 | 20.9 | 20.9 | 10.5 | 10.5 | 89.5 | 89.5 | 6.379803 | 0 | 0 | 0 | 0.4 | 0.39365 | 0.05 | 0.0506 | 0 | 0 | 0 | 0 | 0 | 0 | 0 | 0 | 0 | 0 | 0 | 0 | 0 | 0 | 0 | 0 | 0 | 0 | 0 | 0 | 0 | 0 | 0 | 0 | 0 | 0 | 0 | 0 | 0 | 80 | 78.73 | 10 | 10.12 | 0 | 0 | 0 | 0 | 0 | 0 | 0 | 0 | 0 | 0 | 0 | 0 | 0 | 0 | 0 | 0 | 0 | 0 | 0 | 0 | 0 | 0 | -10 | 0 | 0 | Off | 39558.2 | 0 | 25.5 | 24.9 | 1 | 75 | 75 | 0 | 0 | 20.9 | 20.9 | 89.5 | 89.5 | 79.1 | 79 | 10.5 | 10.5 | 75 | 75 | 0 | 0 | 0 | 110209
254.49 | 5.701 | 106.3798 | -0.0002 | 25 | 25 | 0 | 25 | 25.06 | 40 | 39.32 | 5 | 5.01 | 200 | 79 | 78.9 | 21 | 21 | 10.5 | 10.5 | 89.5 | 89.4 | 6.379803 | 0 | 0 | 0 | 0.4 | 0.3932 | 0.05 | 0.0501 | 0 | 0 | 0 | 0 | 0 | 0 | 0 | 0 | 0 | 0 | 0 | 0 | 0 | 0 | 0 | 0 | 0 | 0 | 0 | 0 | 0 | 0 | 0 | 0 | 0 | 0 | 0 | 0 | 0 | 80 | 78.64 | 10 | 10.02 | 0 | 0 | 0 | 0 | 0 | 0 | 0 | 0 | 0 | 0 | 0 | 0 | 0 | 0 | 0 | 0 | 0 | 0 | 0 | 0 | 0 | 0 | -10 | 0 | 0 | Off | 39563.6 | 0 | 25.5 | 24.9 | 1 | 75 | 74.9 | 0 | 0 | 21 | 21 | 89.5 | 89.4 | 79 | 78.9 | 10.5 | 10.5 | 75 | 74.9 | 0 | 0 | 0 | 110172
254.82 | 5.701 | 106.3798 | -0.0002 | 25 | 25 | 0 | 25 | 25.06 | 40 | 39.34 | 5 | 5.045 | 200 | 79 | 79 | 21 | 21 | 10.5 | 10.5 | 89.5 | 89.6 | 6.379803 | 0 | 0 | 0 | 0.4 | 0.3934 | 0.05 | 0.05045 | 0 | 0 | 0 | 0 | 0 | 0 | 0 | 0 | 0 | 0 | 0 | 0 | 0 | 0 | 0 | 0 | 0 | 0 | 0 | 0 | 0 | 0 | 0 | 0 | 0 | 0 | 0 | 0 | 0 | 80 | 78.68 | 10 | 10.09 | 0 | 0 | 0 | 0 | 0 | 0 | 0 | 0 | 0 | 0 | 0 | 0 | 0 | 0 | 0 | 0 | 0 | 0 | 0 | 0 | 0 | 0 | -10 | 0 | 0 | Off | 39573.8 | 0 | 25.5 | 24.8 | 1 | 75 | 75 | 0 | 0 | 21 | 21 | 89.5 | 89.6 | 79 | 79 | 10.5 | 10.5 | 75 | 75 | 0 | 0 | 0 | 110200
255.16 | 5.701 | 106.3798 | -0.0001 | 25 | 25 | 0 | 25 | 25.07 | 40 | 39.29 | 5 | 5.065 | 200 | 79 | 79 | 21 | 21 | 10.5 | 11 | 89.5 | 89.4 | 6.379803 | 0 | 0 | 0 | 0.4 | 0.3929 | 0.05 | 0.05065 | 0 | 0 | 0 | 0 | 0 | 0 | 0 | 0 | 0 | 0 | 0 | 0 | 0 | 0 | 0 | 0 | 0 | 0 | 0 | 0 | 0 | 0 | 0 | 0 | 0 | 0 | 0 | 0 | 0 | 80 | 78.58 | 10 | 10.13 | 0 | 0 | 0 | 0 | 0 | 0 | 0 | 0 | 0 | 0 | 0 | 0 | 0 | 0 | 0 | 0 | 0 | 0 | 0 | 0 | 0 | 0 | -10 | 0 | 0 | Off | 39581.4 | 0 | 25.5 | 24.9 | 1 | 75 | 75 | 0 | 0 | 21 | 21 | 89.5 | 89.4 | 79 | 79 | 10.5 | 11 | 75 | 75 | 0 | 2 | 0 | 110213
255.49 | 5.701 | 106.3798 | -0.0001 | 25 | 25 | 0 | 25 | 25.07 | 40 | 39.275 | 5 | 5.03 | 200 | 79.1 | 79.1 | 20.9 | 20.9 | 10.5 | 10.5 | 89.5 | 89.5 | 6.379803 | 0 | 0 | 0 | 0.4 | 0.39275 | 0.05 | 0.0503 | 0 | 0 | 0 | 0 | 0 | 0 | 0 | 0 | 0 | 0 | 0 | 0 | 0 | 0 | 0 | 0 | 0 | 0 | 0 | 0 | 0 | 0 | 0 | 0 | 0 | 0 | 0 | 0 | 0 | 80 | 78.55 | 10 | 10.06 | 0 | 0 | 0 | 0 | 0 | 0 | 0 | 0 | 0 | 0 | 0 | 0 | 0 | 0 | 0 | 0 | 0 | 0 | 0 | 0 | 0 | 0 | -10 | 0 | 0 | Off | 39581.4 | 0 | 25.5 | 24.9 | 1 | 75 | 74.9 | 0 | 0 | 20.9 | 20.9 | 89.5 | 89.5 | 79.1 | 79.1 | 10.5 | 10.5 | 75 | 74.9 | 0 | 0 | 0 | 110189
255.83 | 5.701 | 106.3798 | 0.0001 | 25 | 25 | 0 | 25 | 25.06 | 40 | 39.28 | 5 | 5.03 | 200 | 79.1 | 79.1 | 20.9 | 20.9 | 10.5 | 10.5 | 89.5 | 89.4 | 6.379803 | 0 | 0 | 0 | 0.4 | 0.3928 | 0.05 | 0.0503 | 0 | 0 | 0 | 0 | 0 | 0 | 0 | 0 | 0 | 0 | 0 | 0 | 0 | 0 | 0 | 0 | 0 | 0 | 0 | 0 | 0 | 0 | 0 | 0 | 0 | 0 | 0 | 0 | 0 | 80 | 78.56 | 10 | 10.06 | 0 | 0 | 0 | 0 | 0 | 0 | 0 | 0 | 0 | 0 | 0 | 0 | 0 | 0 | 0 | 0 | 0 | 0 | 0 | 0 | 0 | 0 | -10 | 0 | 0 | Off | 39587.2 | 0 | 25.5 | 24.9 | 1 | 75 | 75.1 | 0 | 0 | 20.9 | 20.9 | 89.5 | 89.4 | 79.1 | 79.1 | 10.5 | 10.5 | 75 | 75.1 | 0 | 0 | 0 | 110189
256.16 | 5.7011 | 106.3817 | 0.0002 | 25 | 25 | 0 | 25 | 25.06 | 40 | 39.35 | 5 | 5.065 | 200 | 79.1 | 79.1 | 20.9 | 20.9 | 10.5 | 10.5 | 89.5 | 89.5 | 6.381669 | 0 | 0 | 0 | 0.4 | 0.3935 | 0.05 | 0.05065 | 0 | 0 | 0 | 0 | 0 | 0 | 0 | 0 | 0 | 0 | 0 | 0 | 0 | 0 | 0 | 0 | 0 | 0 | 0 | 0 | 0 | 0 | 0 | 0 | 0 | 0 | 0 | 0 | 0 | 80 | 78.7 | 10 | 10.13 | 0 | 0 | 0 | 0 | 0 | 0 | 0 | 0 | 0 | 0 | 0 | 0 | 0 | 0 | 0 | 0 | 0 | 0 | 0 | 0 | 0 | 0 | -10 | 0 | 0 | Off | 39594.5 | 0 | 25.5 | 25.2 | 1 | 75 | 75 | 0 | 0 | 20.9 | 20.9 | 89.5 | 89.5 | 79.1 | 79.1 | 10.5 | 10.5 | 75 | 75 | 0 | 0 | 0 | 110208
256.49 | 5.7011 | 106.3817 | 0.0004 | 25 | 25 | 0 | 25 | 25.05 | 40 | 39.32 | 5 | 5.05 | 200 | 79.1 | 79.1 | 20.9 | 20.9 | 10.5 | 10.5 | 89.5 | 89.4 | 6.381669 | 0 | 0 | 0 | 0.4 | 0.3932 | 0.05 | 0.0505 | 0 | 0 | 0 | 0 | 0 | 0 | 0 | 0 | 0 | 0 | 0 | 0 | 0 | 0 | 0 | 0 | 0 | 0 | 0 | 0 | 0 | 0 | 0 | 0 | 0 | 0 | 0 | 0 | 0 | 80 | 78.64 | 10 | 10.1 | 0 | 0 | 0 | 0 | 0 | 0 | 0 | 0 | 0 | 0 | 0 | 0 | 0 | 0 | 0 | 0 | 0 | 0 | 0 | 0 | 0 | 0 | -10 | 0 | 0 | Off | 39598.6 | 0 | 25.5 | 24.9 | 1 | 75 | 74.9 | 0 | 0 | 20.9 | 20.9 | 89.5 | 89.4 | 79.1 | 79.1 | 10.5 | 10.5 | 75 | 74.9 | 0 | 0 | 0 | 110209
256.83 | 5.701 | 106.3798 | 0.0004 | 25 | 25 | 0 | 25 | 25.07 | 40 | 39.39 | 5 | 5.04 | 200 | 79.1 | 79.1 | 20.9 | 20.9 | 10.5 | 10.5 | 89.5 | 89.5 | 6.379803 | 0 | 0 | 0 | 0.4 | 0.3939 | 0.05 | 0.0504 | 0 | 0 | 0 | 0 | 0 | 0 | 0 | 0 | 0 | 0 | 0 | 0 | 0 | 0 | 0 | 0 | 0 | 0 | 0 | 0 | 0 | 0 | 0 | 0 | 0 | 0 | 0 | 0 | 0 | 80 | 78.78 | 10 | 10.08 | 0 | 0 | 0 | 0 | 0 | 0 | 0 | 0 | 0 | 0 | 0 | 0 | 0 | 0 | 0 | 0 | 0 | 0 | 0 | 0 | 0 | 0 | -10 | 0 | 0 | Off | 39595.9 | 0 | 25.5 | 25 | 1 | 75 | 75 | 0 | 0 | 20.9 | 20.9 | 89.5 | 89.5 | 79.1 | 79.1 | 10.5 | 10.5 | 75 | 75 | 0 | 0 | 0 | 110196
257.16 | 5.701 | 106.3798 | 0.0004 | 25 | 25 | 0 | 25 | 25.07 | 40 | 39.375 | 5 | 5.055 | 200 | 79.1 | 79.1 | 20.9 | 20.9 | 10.5 | 10.5 | 89.5 | 89.4 | 6.379803 | 0 | 0 | 0 | 0.4 | 0.39375 | 0.05 | 0.05055 | 0 | 0 | 0 | 0 | 0 | 0 | 0 | 0 | 0 | 0 | 0 | 0 | 0 | 0 | 0 | 0 | 0 | 0 | 0 | 0 | 0 | 0 | 0 | 0 | 0 | 0 | 0 | 0 | 0 | 80 | 78.75 | 10 | 10.11 | 0 | 0 | 0 | 0 | 0 | 0 | 0 | 0 | 0 | 0 | 0 | 0 | 0 | 0 | 0 | 0 | 0 | 0 | 0 | 0 | 0 | 0 | -10 | 0 | 0 | Off | 39595 | 0 | 25.5 | 24.8 | 1 | 75 | 75 | 0 | 0 | 20.9 | 20.9 | 89.5 | 89.4 | 79.1 | 79.1 | 10.5 | 10.5 | 75 | 75 | 0 | 0 | 0 | 110206
257.5 | 5.701 | 106.3798 | 0.0003 | 25 | 25 | 0 | 25 | 25.08 | 40 | 39.31 | 5 | 5.06 | 200 | 79 | 78.9 | 21 | 21 | 10.5 | 10.5 | 89.5 | 89.6 | 6.379803 | 0 | 0 | 0 | 0.4 | 0.3931 | 0.05 | 0.0506 | 0 | 0 | 0 | 0 | 0 | 0 | 0 | 0 | 0 | 0 | 0 | 0 | 0 | 0 | 0 | 0 | 0 | 0 | 0 | 0 | 0 | 0 | 0 | 0 | 0 | 0 | 0 | 0 | 0 | 80 | 78.62 | 10 | 10.12 | 0 | 0 | 0 | 0 | 0 | 0 | 0 | 0 | 0 | 0 | 0 | 0 | 0 | 0 | 0 | 0 | 0 | 0 | 0 | 0 | 0 | 0 | -10 | 0 | 0 | Off | 39591.8 | 0 | 25.5 | 24.9 | 1 | 75 | 75.1 | 0 | 0 | 21 | 21 | 89.5 | 89.6 | 79 | 78.9 | 10.5 | 10.5 | 75 | 75.1 | 0 | 0 | 0 | 110206
257.83 | 5.701 | 106.3798 | 0.0003 | 25 | 25 | 0 | 25 | 25.06 | 40 | 39.345 | 5 | 4.995 | 200 | 79 | 79 | 21 | 21 | 10.5 | 10.5 | 89.5 | 89.4 | 6.379803 | 0 | 0 | 0 | 0.4 | 0.39345 | 0.05 | 0.04995 | 0 | 0 | 0 | 0 | 0 | 0 | 0 | 0 | 0 | 0 | 0 | 0 | 0 | 0 | 0 | 0 | 0 | 0 | 0 | 0 | 0 | 0 | 0 | 0 | 0 | 0 | 0 | 0 | 0 | 80 | 78.69 | 10 | 9.99 | 0 | 0 | 0 | 0 | 0 | 0 | 0 | 0 | 0 | 0 | 0 | 0 | 0 | 0 | 0 | 0 | 0 | 0 | 0 | 0 | 0 | 0 | -10 | 0 | 0 | Off | 39587.7 | 0 | 25.5 | 25 | 1 | 75 | 75 | 0 | 0 | 21 | 21 | 89.5 | 89.4 | 79 | 79 | 10.5 | 10.5 | 75 | 75 | 0 | 0 | 0 | 110162
258.16 | 5.7011 | 106.3817 | 0.0004 | 25 | 25 | 0 | 25 | 25.08 | 40 | 39.345 | 5 | 5.045 | 200 | 79 | 79 | 21 | 21 | 10.5 | 10.5 | 89.5 | 89.5 | 6.381669 | 0 | 0 | 0 | 0.4 | 0.39345 | 0.05 | 0.05045 | 0 | 0 | 0 | 0 | 0 | 0 | 0 | 0 | 0 | 0 | 0 | 0 | 0 | 0 | 0 | 0 | 0 | 0 | 0 | 0 | 0 | 0 | 0 | 0 | 0 | 0 | 0 | 0 | 0 | 80 | 78.69 | 10 | 10.09 | 0 | 0 | 0 | 0 | 0 | 0 | 0 | 0 | 0 | 0 | 0 | 0 | 0 | 0 | 0 | 0 | 0 | 0 | 0 | 0 | 0 | 0 | -10 | 0 | 0 | Off | 39594.9 | 0 | 25.5 | 24.9 | 1 | 75 | 75 | 0 | 0 | 21 | 21 | 89.5 | 89.5 | 79 | 79 | 10.5 | 10.5 | 75 | 75 | 0 | 0 | 0 | 110195
258.5 | 5.7011 | 106.3817 | 0.0003 | 25 | 25 | 0 | 25 | 25.07 | 40 | 39.305 | 5 | 5.06 | 200 | 79 | 78.9 | 21 | 21 | 10.5 | 10.8 | 89.5 | 89.5 | 6.381669 | 0 | 0 | 0 | 0.4 | 0.39305 | 0.05 | 0.0506 | 0 | 0 | 0 | 0 | 0 | 0 | 0 | 0 | 0 | 0 | 0 | 0 | 0 | 0 | 0 | 0 | 0 | 0 | 0 | 0 | 0 | 0 | 0 | 0 | 0 | 0 | 0 | 0 | 0 | 80 | 78.61 | 10 | 10.12 | 0 | 0 | 0 | 0 | 0 | 0 | 0 | 0 | 0 | 0 | 0 | 0 | 0 | 0 | 0 | 0 | 0 | 0 | 0 | 0 | 0 | 0 | -10 | 0 | 0 | Off | 39600.6 | 0 | 25.5 | 25.1 | 1 | 75 | 74.9 | 0 | 0 | 21 | 21 | 89.5 | 89.5 | 79 | 78.9 | 10.5 | 10.8 | 75 | 74.9 | 0 | 0.9 | 0 | 110209
258.83 | 5.7011 | 106.3817 | 0.0003 | 25 | 25 | 0 | 25 | 25.08 | 40 | 39.255 | 0 | 5.035 | 200 | 79 | 79 | 21 | 21 | 0 | 0 | 100 | 100 | 6.381669 | 0 | 0 | 0 | 0.4 | 0.39255 | 0 | 0.05035 | 0 | 0 | 0 | 0 | 0 | 0 | 0 | 0 | 0 | 0 | 0 | 0 | 0 | 0 | 0 | 0 | 0 | 0 | 0 | 0 | 0 | 0 | 0 | 0 | 0 | 0 | 0 | 0 | 0 | 80 | 78.51 | 0 | 10.07 | 0 | 0 | 0 | 0 | 0 | 0 | 0 | 0 | 0 | 0 | 0 | 0 | 0 | 0 | 0 | 0 | 0 | 0 | 0 | 0 | 0 | 0 | -10 | 0 | 0 | Off | 39594.1 | 0 | 25.5 | 24.9 | 1 | 75 | 75 | 0 | 0 | 21 | 21 | 100 | 100 | 79 | 79 | 0 | 0 | 75 | 75 | 0 | 0 | 0 | 110186
259.16 | 5.7012 | 106.3835 | 0.0004 | 25 | 25 | 0 | 25 | 25.07 | 40 | 39.265 | 0 | 3.395 | 200 | 79 | 79.1 | 21 | 21 | 0 | 0 | 100 | 100 | 6.383535 | 0 | 0 | 0 | 0.4 | 0.39265 | 0 | 0.03395 | 0 | 0 | 0 | 0 | 0 | 0 | 0 | 0 | 0 | 0 | 0 | 0 | 0 | 0 | 0 | 0 | 0 | 0 | 0 | 0 | 0 | 0 | 0 | 0 | 0 | 0 | 0 | 0 | 0 | 80 | 78.53 | 0 | 6.79 | 0 | 0 | 0 | 0 | 0 | 0 | 0 | 0 | 0 | 0 | 0 | 0 | 0 | 0 | 0 | 0 | 0 | 0 | 0 | 0 | 0 | 0 | -10 | 0 | 0 | Off | 39590.5 | 0 | 25.5 | 24.8 | 1 | 75 | 75.1 | 0 | 0 | 21 | 21 | 100 | 100 | 79 | 79.1 | 0 | 0 | 75 | 75.1 | 0 | 0 | 0 | 108566
259.5 | 5.7012 | 106.3835 | 0.0005 | 25 | 25 | 0 | 25 | 25.07 | 40 | 39.29 | 0 | 0.545 | 200 | 79 | 79 | 21 | 21 | 0 | 0 | 100 | 100 | 6.383535 | 0 | 0 | 0 | 0.4 | 0.3929 | 0 | 0.00545 | 0 | 0 | 0 | 0 | 0 | 0 | 0 | 0 | 0 | 0 | 0 | 0 | 0 | 0 | 0 | 0 | 0 | 0 | 0 | 0 | 0 | 0 | 0 | 0 | 0 | 0 | 0 | 0 | 0 | 80 | 78.58 | 0 | 1.09 | 0 | 0 | 0 | 0 | 0 | 0 | 0 | 0 | 0 | 0 | 0 | 0 | 0 | 0 | 0 | 0 | 0 | 0 | 0 | 0 | 0 | 0 | -10 | 0 | 0 | Off | 39574.3 | 0 | 25.5 | 24.9 | 1 | 75 | 75 | 0 | 0 | 21 | 21 | 100 | 100 | 79 | 79 | 0 | 0 | 75 | 75 | 0 | 0 | 0 | 106683
259.83 | 5.7003 | 106.3667 | 0.0004 | 25 | 25 | 0 | 25 | 25.06 | 40 | 39.3 | 0 | 0.25 | 200 | 79 | 79 | 21 | 21 | 0 | 0 | 100 | 100.1 | 6.366741 | 0 | 0 | 0 | 0.4 | 0.393 | 0 | 0.0025 | 0 | 0 | 0 | 0 | 0 | 0 | 0 | 0 | 0 | 0 | 0 | 0 | 0 | 0 | 0 | 0 | 0 | 0 | 0 | 0 | 0 | 0 | 0 | 0 | 0 | 0 | 0 | 0 | 0 | 80 | 78.6 | 0 | 0.5 | 0 | 0 | 0 | 0 | 0 | 0 | 0 | 0 | 0 | 0 | 0 | 0 | 0 | 0 | 0 | 0 | 0 | 0 | 0 | 0 | 0 | 0 | -10 | 0 | 0 | Off | 39529.7 | 0 | 25.5 | 25 | 1 | 75 | 75 | 0 | 0 | 21 | 21 | 100 | 100.1 | 79 | 79 | 0 | 0 | 75 | 75 | 0 | 0 | 0 | 106454
260.17 | 5.6974 | 106.3126 | -0.0026 | 25 | 25 | 0 | 25 | 25.06 | 40 | 39.275 | 0 | 0.17 | 200 | 79 | 79 | 21 | 21 | 0 | 0 | 100 | 99.9 | 6.312627 | 0 | 0 | 0 | 0.4 | 0.39275 | 0 | 0.0017 | 0 | 0 | 0 | 0 | 0 | 0 | 0 | 0 | 0 | 0 | 0 | 0 | 0 | 0 | 0 | 0 | 0 | 0 | 0 | 0 | 0 | 0 | 0 | 0 | 0 | 0 | 0 | 0 | 0 | 80 | 78.55 | 0 | 0.34 | 0 | 0 | 0 | 0 | 0 | 0 | 0 | 0 | 0 | 0 | 0 | 0 | 0 | 0 | 0 | 0 | 0 | 0 | 0 | 0 | 0 | 0 | -10 | 0 | 0 | Off | 38973.6 | 0 | 25.5 | 24.9 | 1 | 75 | 74.9 | 0 | 0 | 21 | 21 | 100 | 99.9 | 79 | 79 | 0 | 0 | 75 | 74.9 | 0 | 0 | 0 | 106391
260.5 | 5.694 | 106.2492 | -0.0104 | 25 | 25 | 0 | 25 | 25.08 | 40 | 39.29 | 0 | 0.15 | 200 | 79 | 79 | 21 | 21 | 0 | 0 | 100 | 99.9 | 6.249184 | 0 | 0 | 0 | 0.4 | 0.3929 | 0 | 0.0015 | 0 | 0 | 0 | 0 | 0 | 0 | 0 | 0 | 0 | 0 | 0 | 0 | 0 | 0 | 0 | 0 | 0 | 0 | 0 | 0 | 0 | 0 | 0 | 0 | 0 | 0 | 0 | 0 | 0 | 80 | 78.58 | 0 | 0.3 | 0 | 0 | 0 | 0 | 0 | 0 | 0 | 0 | 0 | 0 | 0 | 0 | 0 | 0 | 0 | 0 | 0 | 0 | 0 | 0 | 0 | 0 | -10 | 0 | 0 | Off | 55353.2 | 0 | 25.5 | 24.8 | 1 | 75 | 75 | 0 | 0 | 21 | 21 | 100 | 99.9 | 79 | 79 | 0 | 0 | 75 | 75 | 0 | 0 | 0 | 106380
260.84 | 5.6922 | 106.2156 | -0.0199 | 25 | 25 | 0 | 25 | 25.07 | 40 | 39.265 | 0 | 0.12 | 200 | 79 | 79 | 21 | 21 | 0 | 0 | 100 | 100 | 6.215596 | 0 | 0 | 0 | 0.4 | 0.39265 | 0 | 0.0012 | 0 | 0 | 0 | 0 | 0 | 0 | 0 | 0 | 0 | 0 | 0 | 0 | 0 | 0 | 0 | 0 | 0 | 0 | 0 | 0 | 0 | 0 | 0 | 0 | 0 | 0 | 0 | 0 | 0 | 80 | 78.53 | 0 | 0.24 | 0 | 0 | 0 | 0 | 0 | 0 | 0 | 0 | 0 | 0 | 0 | 0 | 0 | 0 | 0 | 0 | 0 | 0 | 0 | 0 | 0 | 0 | -10 | 0 | 0 | Off | 26671.7 | 0 | 25.5 | 24.9 | 1 | 75 | 75 | 0 | 0 | 21 | 21 | 100 | 100 | 79 | 79 | 0 | 0 | 75 | 75 | 0 | 0 | 0 | 106359
261.17 | 5.6917 | 106.2063 | -0.0293 | 25 | 25 | 0 | 25 | 25.06 | 40 | 39.285 | 0 | 0.115 | 200 | 79.1 | 79.2 | 20.9 | 20.9 | 0 | 0 | 100 | 100 | 6.206266 | 0 | 0 | 0 | 0.4 | 0.39285 | 0 | 0.00115 | 0 | 0 | 0 | 0 | 0 | 0 | 0 | 0 | 0 | 0 | 0 | 0 | 0 | 0 | 0 | 0 | 0 | 0 | 0 | 0 | 0 | 0 | 0 | 0 | 0 | 0 | 0 | 0 | 0 | 80 | 78.57 | 0 | 0.23 | 0 | 0 | 0 | 0 | 0 | 0 | 0 | 0 | 0 | 0 | 0 | 0 | 0 | 0 | 0 | 0 | 0 | 0 | 0 | 0 | 0 | 0 | -10 | 0 | 0 | Off | 21197.3 | 0 | 25.5 | 24.9 | 1 | 75 | 74.9 | 0 | 0 | 20.9 | 20.9 | 100 | 100 | 79.1 | 79.2 | 0 | 0 | 75 | 74.9 | 0 | 0 | 0 | 106361
261.5 | 5.6919 | 106.21 | -0.0373 | 25 | 25 | 0 | 25 | 25.07 | 40 | 39.28 | 0 | 0.11 | 200 | 79 | 78.9 | 21 | 21 | 0 | 0 | 100 | 100 | 6.209998 | 0 | 0 | 0 | 0.4 | 0.3928 | 0 | 0.0011 | 0 | 0 | 0 | 0 | 0 | 0 | 0 | 0 | 0 | 0 | 0 | 0 | 0 | 0 | 0 | 0 | 0 | 0 | 0 | 0 | 0 | 0 | 0 | 0 | 0 | 0 | 0 | 0 | 0 | 80 | 78.56 | 0 | 0.22 | 0 | 0 | 0 | 0 | 0 | 0 | 0 | 0 | 0 | 0 | 0 | 0 | 0 | 0 | 0 | 0 | 0 | 0 | 0 | 0 | 0 | 0 | -10 | 0 | 0 | Off | 14475.6 | 0 | 25.5 | 24.9 | 1 | 75 | 75 | 0 | 0 | 21 | 21 | 100 | 100 | 79 | 78.9 | 0 | 0 | 75 | 75 | 0 | 0 | 0 | 106355
261.84 | 5.6924 | 106.2193 | -0.0428 | 25 | 25 | 0 | 25 | 25.07 | 40 | 39.305 | 0 | 0.105 | 200 | 79 | 79 | 21 | 21 | 0 | 0 | 100 | 100 | 6.219328 | 0 | 0 | 0 | 0.4 | 0.39305 | 0 | 0.00105 | 0 | 0 | 0 | 0 | 0 | 0 | 0 | 0 | 0 | 0 | 0 | 0 | 0 | 0 | 0 | 0 | 0 | 0 | 0 | 0 | 0 | 0 | 0 | 0 | 0 | 0 | 0 | 0 | 0 | 80 | 78.61 | 0 | 0.21 | 0 | 0 | 0 | 0 | 0 | 0 | 0 | 0 | 0 | 0 | 0 | 0 | 0 | 0 | 0 | 0 | 0 | 0 | 0 | 0 | 0 | 0 | -10 | 0 | 0 | Off | 10885.2 | 0 | 25.5 | 24.9 | 1 | 75 | 75 | 0 | 0 | 21 | 21 | 100 | 100 | 79 | 79 | 0 | 0 | 75 | 75 | 0 | 0 | 0 | 106355
262.17 | 5.693 | 106.2305 | -0.046 | 25 | 25 | 0 | 25 | 25.07 | 40 | 39.3 | 0 | 0.115 | 200 | 79 | 79 | 21 | 21 | 0 | 0 | 100 | 99.9 | 6.230524 | 0 | 0 | 0 | 0.4 | 0.393 | 0 | 0.00115 | 0 | 0 | 0 | 0 | 0 | 0 | 0 | 0 | 0 | 0 | 0 | 0 | 0 | 0 | 0 | 0 | 0 | 0 | 0 | 0 | 0 | 0 | 0 | 0 | 0 | 0 | 0 | 0 | 0 | 80 | 78.6 | 0 | 0.23 | 0 | 0 | 0 | 0 | 0 | 0 | 0 | 0 | 0 | 0 | 0 | 0 | 0 | 0 | 0 | 0 | 0 | 0 | 0 | 0 | 0 | 0 | -10 | 0 | 0 | Off | 9015.1 | 0 | 25.5 | 25 | 1 | 75 | 75 | 0 | 0 | 21 | 21 | 100 | 99.9 | 79 | 79 | 0 | 0 | 75 | 75 | 0 | 0 | 0 | 106356
262.5 | 5.6936 | 106.2417 | -0.0469 | 25 | 25 | 0 | 25 | 25.06 | 40 | 39.315 | 0 | 0.11 | 200 | 79 | 79 | 21 | 21 | 0 | 0 | 100 | 99.9 | 6.24172 | 0 | 0 | 0 | 0.4 | 0.39315 | 0 | 0.0011 | 0 | 0 | 0 | 0 | 0 | 0 | 0 | 0 | 0 | 0 | 0 | 0 | 0 | 0 | 0 | 0 | 0 | 0 | 0 | 0 | 0 | 0 | 0 | 0 | 0 | 0 | 0 | 0 | 0 | 80 | 78.63 | 0 | 0.22 | 0 | 0 | 0 | 0 | 0 | 0 | 0 | 0 | 0 | 0 | 0 | 0 | 0 | 0 | 0 | 0 | 0 | 0 | 0 | 0 | 0 | 0 | -10 | 0 | 0 | Off | 5761.6 | 0 | 25.5 | 24.9 | 1 | 75 | 75 | 0 | 0 | 21 | 21 | 100 | 99.9 | 79 | 79 | 0 | 0 | 75 | 75 | 0 | 0 | 0 | 106353
262.84 | 5.6942 | 106.2529 | -0.0454 | 25 | 25 | 0 | 25 | 25.06 | 40 | 39.295 | 0 | 0.105 | 200 | 79 | 79 | 21 | 21 | 0 | 0 | 100 | 100.1 | 6.252916 | 0 | 0 | 0 | 0.4 | 0.39295 | 0 | 0.00105 | 0 | 0 | 0 | 0 | 0 | 0 | 0 | 0 | 0 | 0 | 0 | 0 | 0 | 0 | 0 | 0 | 0 | 0 | 0 | 0 | 0 | 0 | 0 | 0 | 0 | 0 | 0 | 0 | 0 | 80 | 78.59 | 0 | 0.21 | 0 | 0 | 0 | 0 | 0 | 0 | 0 | 0 | 0 | 0 | 0 | 0 | 0 | 0 | 0 | 0 | 0 | 0 | 0 | 0 | 0 | 0 | -10 | 0 | 0 | Off | 5292 | 0 | 25.5 | 25 | 1 | 75 | 74.9 | 0 | 0 | 21 | 21 | 100 | 100.1 | 79 | 79 | 0 | 0 | 75 | 74.9 | 0 | 0 | 0 | 106350
263.17 | 5.6947 | 106.2622 | -0.0417 | 25 | 25 | 0 | 25 | 25.07 | 40 | 39.275 | 0 | 0.1 | 200 | 79 | 78.9 | 21 | 21 | 0 | 0 | 100 | 99.9 | 6.262246 | 0 | 0 | 0 | 0.4 | 0.39275 | 0 | 0.001 | 0 | 0 | 0 | 0 | 0 | 0 | 0 | 0 | 0 | 0 | 0 | 0 | 0 | 0 | 0 | 0 | 0 | 0 | 0 | 0 | 0 | 0 | 0 | 0 | 0 | 0 | 0 | 0 | 0 | 80 | 78.55 | 0 | 0.2 | 0 | 0 | 0 | 0 | 0 | 0 | 0 | 0 | 0 | 0 | 0 | 0 | 0 | 0 | 0 | 0 | 0 | 0 | 0 | 0 | 0 | 0 | -10 | 0 | 0 | Off | 2894.5 | 0 | 25.5 | 24.8 | 1 | 75 | 75 | 0 | 0 | 21 | 21 | 100 | 99.9 | 79 | 78.9 | 0 | 0 | 75 | 75 | 0 | 0 | 0 | 106346
263.51 | 5.695 | 106.2678 | -0.0363 | 25 | 25 | 0 | 25 | 25.08 | 40 | 39.25 | 0 | 0.11 | 200 | 79 | 79 | 21 | 21 | 0 | 0 | 100 | 100.1 | 6.267843 | 0 | 0 | 0 | 0.4 | 0.3925 | 0 | 0.0011 | 0 | 0 | 0 | 0 | 0 | 0 | 0 | 0 | 0 | 0 | 0 | 0 | 0 | 0 | 0 | 0 | 0 | 0 | 0 | 0 | 0 | 0 | 0 | 0 | 0 | 0 | 0 | 0 | 0 | 80 | 78.5 | 0 | 0.22 | 0 | 0 | 0 | 0 | 0 | 0 | 0 | 0 | 0 | 0 | 0 | 0 | 0 | 0 | 0 | 0 | 0 | 0 | 0 | 0 | 0 | 0 | -10 | 0 | 0 | Off | 3325.8 | 0 | 25.5 | 25 | 1 | 75 | 75 | 0 | 0 | 21 | 21 | 100 | 100.1 | 79 | 79 | 0 | 0 | 75 | 75 | 0 | 0 | 0 | 106357
263.84 | 5.6953 | 106.2734 | -0.0294 | 25 | 25 | 0 | 25 | 25.07 | 40 | 39.265 | 0 | 0.095 | 200 | 79 | 79 | 21 | 21 | 0 | 0 | 100 | 100 | 6.273441 | 0 | 0 | 0 | 0.4 | 0.39265 | 0 | 0.00095 | 0 | 0 | 0 | 0 | 0 | 0 | 0 | 0 | 0 | 0 | 0 | 0 | 0 | 0 | 0 | 0 | 0 | 0 | 0 | 0 | 0 | 0 | 0 | 0 | 0 | 0 | 0 | 0 | 0 | 80 | 78.53 | 0 | 0.19 | 0 | 0 | 0 | 0 | 0 | 0 | 0 | 0 | 0 | 0 | 0 | 0 | 0 | 0 | 0 | 0 | 0 | 0 | 0 | 0 | 0 | 0 | -10 | 0 | 0 | Off | 1492.2 | 0 | 25.5 | 24.9 | 1 | 75 | 75 | 0 | 0 | 21 | 21 | 100 | 100 | 79 | 79 | 0 | 0 | 75 | 75 | 0 | 0 | 0 | 106344
264.17 | 5.6955 | 106.2772 | -0.0206 | 25 | 25 | 0 | 25 | 25.06 | 40 | 39.3 | 0 | 0.1 | 200 | 79 | 79 | 21 | 21 | 0 | 0 | 100 | 100 | 6.277173 | 0 | 0 | 0 | 0.4 | 0.393 | 0 | 0.001 | 0 | 0 | 0 | 0 | 0 | 0 | 0 | 0 | 0 | 0 | 0 | 0 | 0 | 0 | 0 | 0 | 0 | 0 | 0 | 0 | 0 | 0 | 0 | 0 | 0 | 0 | 0 | 0 | 0 | 80 | 78.6 | 0 | 0.2 | 0 | 0 | 0 | 0 | 0 | 0 | 0 | 0 | 0 | 0 | 0 | 0 | 0 | 0 | 0 | 0 | 0 | 0 | 0 | 0 | 0 | 0 | -10 | 0 | 0 | Off | 2015.9 | 0 | 25.5 | 25 | 1 | 75 | 75 | 0 | 0 | 21 | 21 | 100 | 100 | 79 | 79 | 0 | 0 | 75 | 75 | 0 | 0 | 0 | 106343
264.51 | 5.6956 | 106.279 | -0.0108 | 25 | 25 | 0 | 25 | 25.07 | 40 | 39.265 | 0 | 0.085 | 200 | 79 | 79 | 21 | 21 | 0 | 0 | 100 | 100 | 6.279039 | 0 | 0 | 0 | 0.4 | 0.39265 | 0 | 0.00085 | 0 | 0 | 0 | 0 | 0 | 0 | 0 | 0 | 0 | 0 | 0 | 0 | 0 | 0 | 0 | 0 | 0 | 0 | 0 | 0 | 0 | 0 | 0 | 0 | 0 | 0 | 0 | 0 | 0 | 80 | 78.53 | 0 | 0.17 | 0 | 0 | 0 | 0 | 0 | 0 | 0 | 0 | 0 | 0 | 0 | 0 | 0 | 0 | 0 | 0 | 0 | 0 | 0 | 0 | 0 | 0 | -10 | 0 | 0 | Off | 826.4 | 0 | 25.5 | 24.8 | 1 | 75 | 75 | 0 | 0 | 21 | 21 | 100 | 100 | 79 | 79 | 0 | 0 | 75 | 75 | 0 | 0 | 0 | 106339
264.84 | 5.6957 | 106.2809 | 0.0002 | 25 | 25 | 0 | 25 | 25.07 | 40 | 39.315 | 0 | 0.085 | 200 | 79 | 79 | 21 | 21 | 0 | 0 | 100 | 100 | 6.280905 | 0 | 0 | 0 | 0.4 | 0.39315 | 0 | 0.00085 | 0 | 0 | 0 | 0 | 0 | 0 | 0 | 0 | 0 | 0 | 0 | 0 | 0 | 0 | 0 | 0 | 0 | 0 | 0 | 0 | 0 | 0 | 0 | 0 | 0 | 0 | 0 | 0 | 0 | 80 | 78.63 | 0 | 0.17 | 0 | 0 | 0 | 0 | 0 | 0 | 0 | 0 | 0 | 0 | 0 | 0 | 0 | 0 | 0 | 0 | 0 | 0 | 0 | 0 | 0 | 0 | -10 | 0 | 0 | Off | 689.5 | 0 | 25.5 | 25 | 1 | 75 | 75 | 0 | 0 | 21 | 21 | 100 | 100 | 79 | 79 | 0 | 0 | 75 | 75 | 0 | 0 | 0 | 106339
265.18 | 5.6958 | 106.2828 | 0.0109 | 25 | 25 | 0 | 25 | 25.06 | 40 | 39.29 | 0 | 0.095 | 200 | 79.1 | 79.1 | 20.9 | 20.8 | 0 | 0 | 100 | 100.1 | 6.282771 | 0 | 0 | 0 | 0.4 | 0.3929 | 0 | 0.00095 | 0 | 0 | 0 | 0 | 0 | 0 | 0 | 0 | 0 | 0 | 0 | 0 | 0 | 0 | 0 | 0 | 0 | 0 | 0 | 0 | 0 | 0 | 0 | 0 | 0 | 0 | 0 | 0 | 0 | 80 | 78.58 | 0 | 0.19 | 0 | 0 | 0 | 0 | 0 | 0 | 0 | 0 | 0 | 0 | 0 | 0 | 0 | 0 | 0 | 0 | 0 | 0 | 0 | 0 | 0 | 0 | -10 | 0 | 0 | Off | 607.3 | 0 | 25.5 | 25.1 | 1 | 75 | 75 | 0 | 0 | 20.9 | 20.8 | 100 | 100.1 | 79.1 | 79.1 | 0 | 0 | 75 | 75 | 0 | 0 | 0 | 106345
265.51 | 5.6958 | 106.2828 | 0.0168 | 25 | 25 | 0 | 25 | 25.07 | 40 | 39.305 | 0 | 0.09 | 200 | 79.1 | 79.1 | 20.9 | 20.9 | 0 | 0 | 100 | 100 | 6.282771 | 0 | 0 | 0 | 0.4 | 0.39305 | 0 | 0.0009 | 0 | 0 | 0 | 0 | 0 | 0 | 0 | 0 | 0 | 0 | 0 | 0 | 0 | 0 | 0 | 0 | 0 | 0 | 0 | 0 | 0 | 0 | 0 | 0 | 0 | 0 | 0 | 0 | 0 | 80 | 78.61 | 0 | 0.18 | 0 | 0 | 0 | 0 | 0 | 0 | 0 | 0 | 0 | 0 | 0 | 0 | 0 | 0 | 0 | 0 | 0 | 0 | 0 | 0 | 0 | 0 | -10 | 0 | 0 | Off | 972.3 | 0 | 25.5 | 24.9 | 1 | 75 | 75.1 | 0 | 0 | 20.9 | 20.9 | 100 | 100 | 79.1 | 79.1 | 0 | 0 | 75 | 75.1 | 0 | 0 | 0 | 106349
265.85 | 5.6959 | 106.2846 | 0.0185 | 25 | 25 | 0 | 25 | 25.08 | 40 | 39.325 | 0 | 0.085 | 200 | 79.1 | 79.1 | 20.9 | 20.9 | 0 | 0 | 100 | 100 | 6.284637 | 0 | 0 | 0 | 0.4 | 0.39325 | 0 | 0.00085 | 0 | 0 | 0 | 0 | 0 | 0 | 0 | 0 | 0 | 0 | 0 | 0 | 0 | 0 | 0 | 0 | 0 | 0 | 0 | 0 | 0 | 0 | 0 | 0 | 0 | 0 | 0 | 0 | 0 | 80 | 78.65 | 0 | 0.17 | 0 | 0 | 0 | 0 | 0 | 0 | 0 | 0 | 0 | 0 | 0 | 0 | 0 | 0 | 0 | 0 | 0 | 0 | 0 | 0 | 0 | 0 | -10 | 0 | 0 | Off | 614.6 | 0 | 25.5 | 25 | 1 | 75 | 74.9 | 0 | 0 | 20.9 | 20.9 | 100 | 100 | 79.1 | 79.1 | 0 | 0 | 75 | 74.9 | 0 | 0 | 0 | 106354
266.18 | 5.6959 | 106.2846 | 0.0174 | 25 | 25 | 0 | 25 | 25.06 | 40 | 39.37 | 0 | 0.085 | 200 | 79.1 | 79.1 | 20.9 | 20.9 | 0 | 0 | 100 | 99.9 | 6.284637 | 0 | 0 | 0 | 0.4 | 0.3937 | 0 | 0.00085 | 0 | 0 | 0 | 0 | 0 | 0 | 0 | 0 | 0 | 0 | 0 | 0 | 0 | 0 | 0 | 0 | 0 | 0 | 0 | 0 | 0 | 0 | 0 | 0 | 0 | 0 | 0 | 0 | 0 | 80 | 78.74 | 0 | 0.17 | 0 | 0 | 0 | 0 | 0 | 0 | 0 | 0 | 0 | 0 | 0 | 0 | 0 | 0 | 0 | 0 | 0 | 0 | 0 | 0 | 0 | 0 | -10 | 0 | 0 | Off | 450 | 0 | 25.5 | 24.9 | 1 | 75 | 75 | 0 | 0 | 20.9 | 20.9 | 100 | 99.9 | 79.1 | 79.1 | 0 | 0 | 75 | 75 | 0 | 0 | 0 | 106339
266.51 | 5.6959 | 106.2846 | 0.0151 | 25 | 25 | 0 | 25 | 25.06 | 40 | 39.42 | 0 | 0.095 | 200 | 79.1 | 79.1 | 20.9 | 20.9 | 0 | 0 | 100 | 100 | 6.284637 | 0 | 0 | 0 | 0.4 | 0.3942 | 0 | 0.00095 | 0 | 0 | 0 | 0 | 0 | 0 | 0 | 0 | 0 | 0 | 0 | 0 | 0 | 0 | 0 | 0 | 0 | 0 | 0 | 0 | 0 | 0 | 0 | 0 | 0 | 0 | 0 | 0 | 0 | 80 | 78.84 | 0 | 0.19 | 0 | 0 | 0 | 0 | 0 | 0 | 0 | 0 | 0 | 0 | 0 | 0 | 0 | 0 | 0 | 0 | 0 | 0 | 0 | 0 | 0 | 0 | -10 | 0 | 0 | Off | 431.8 | 0 | 25.5 | 24.9 | 1 | 75 | 74.9 | 0 | 0 | 20.9 | 20.9 | 100 | 100 | 79.1 | 79.1 | 0 | 0 | 75 | 74.9 | 0 | 0 | 0 | 106344
266.85 | 5.696 | 106.2865 | 0.0126 | 25 | 25 | 0 | 25 | 25.06 | 40 | 39.37 | 0 | 0.09 | 200 | 79 | 79 | 21 | 21 | 0 | 0 | 100 | 100 | 6.286503 | 0 | 0 | 0 | 0.4 | 0.3937 | 0 | 0.0009 | 0 | 0 | 0 | 0 | 0 | 0 | 0 | 0 | 0 | 0 | 0 | 0 | 0 | 0 | 0 | 0 | 0 | 0 | 0 | 0 | 0 | 0 | 0 | 0 | 0 | 0 | 0 | 0 | 0 | 80 | 78.74 | 0 | 0.18 | 0 | 0 | 0 | 0 | 0 | 0 | 0 | 0 | 0 | 0 | 0 | 0 | 0 | 0 | 0 | 0 | 0 | 0 | 0 | 0 | 0 | 0 | -10 | 0 | 0 | Off | 413.5 | 0 | 25.5 | 25 | 1 | 75 | 75 | 0 | 0 | 21 | 21 | 100 | 100 | 79 | 79 | 0 | 0 | 75 | 75 | 0 | 0 | 0 | 106339
267.18 | 5.696 | 106.2865 | 0.0099 | 25 | 25 | 0 | 25 | 25.06 | 40 | 39.325 | 0 | 0.095 | 200 | 79 | 79 | 21 | 21 | 0 | 0 | 100 | 100 | 6.286503 | 0 | 0 | 0 | 0.4 | 0.39325 | 0 | 0.00095 | 0 | 0 | 0 | 0 | 0 | 0 | 0 | 0 | 0 | 0 | 0 | 0 | 0 | 0 | 0 | 0 | 0 | 0 | 0 | 0 | 0 | 0 | 0 | 0 | 0 | 0 | 0 | 0 | 0 | 80 | 78.65 | 0 | 0.19 | 0 | 0 | 0 | 0 | 0 | 0 | 0 | 0 | 0 | 0 | 0 | 0 | 0 | 0 | 0 | 0 | 0 | 0 | 0 | 0 | 0 | 0 | -10 | 0 | 0 | Off | 403 | 0 | 25.5 | 24.9 | 1 | 75 | 75 | 0 | 0 | 21 | 21 | 100 | 100 | 79 | 79 | 0 | 0 | 75 | 75 | 0 | 0 | 0 | 106342
267.51 | 5.6961 | 106.2884 | 0.0077 | 25 | 25 | 0 | 25 | 25.06 | 40 | 39.295 | 0 | 0.085 | 200 | 79.1 | 79.1 | 20.9 | 20.9 | 0 | 0 | 100 | 99.9 | 6.288369 | 0 | 0 | 0 | 0.4 | 0.39295 | 0 | 0.00085 | 0 | 0 | 0 | 0 | 0 | 0 | 0 | 0 | 0 | 0 | 0 | 0 | 0 | 0 | 0 | 0 | 0 | 0 | 0 | 0 | 0 | 0 | 0 | 0 | 0 | 0 | 0 | 0 | 0 | 80 | 78.59 | 0 | 0.17 | 0 | 0 | 0 | 0 | 0 | 0 | 0 | 0 | 0 | 0 | 0 | 0 | 0 | 0 | 0 | 0 | 0 | 0 | 0 | 0 | 0 | 0 | -10 | 0 | 0 | Off | 387.6 | 0 | 25.5 | 25 | 1 | 75 | 75 | 0 | 0 | 20.9 | 20.9 | 100 | 99.9 | 79.1 | 79.1 | 0 | 0 | 75 | 75 | 0 | 0 | 0 | 106337
267.85 | 5.6961 | 106.2884 | 0.006 | 25 | 25 | 0 | 25 | 25.06 | 40 | 39.325 | 0 | 0.09 | 200 | 79.1 | 79.1 | 20.9 | 20.9 | 0 | 0 | 100 | 100 | 6.288369 | 0 | 0 | 0 | 0.4 | 0.39325 | 0 | 0.0009 | 0 | 0 | 0 | 0 | 0 | 0 | 0 | 0 | 0 | 0 | 0 | 0 | 0 | 0 | 0 | 0 | 0 | 0 | 0 | 0 | 0 | 0 | 0 | 0 | 0 | 0 | 0 | 0 | 0 | 80 | 78.65 | 0 | 0.18 | 0 | 0 | 0 | 0 | 0 | 0 | 0 | 0 | 0 | 0 | 0 | 0 | 0 | 0 | 0 | 0 | 0 | 0 | 0 | 0 | 0 | 0 | -10 | 0 | 0 | Off | 369.6 | 0 | 25.5 | 24.9 | 1 | 75 | 75 | 0 | 0 | 20.9 | 20.9 | 100 | 100 | 79.1 | 79.1 | 0 | 0 | 75 | 75 | 0 | 0 | 0 | 106338
268.18 | 5.6962 | 106.2902 | 0.0047 | 25 | 25 | 0 | 25 | 25.08 | 40 | 39.345 | 0 | 0.09 | 200 | 79.1 | 79.1 | 20.9 | 20.9 | 0 | 0 | 100 | 100 | 6.290235 | 0 | 0 | 0 | 0.4 | 0.39345 | 0 | 0.0009 | 0 | 0 | 0 | 0 | 0 | 0 | 0 | 0 | 0 | 0 | 0 | 0 | 0 | 0 | 0 | 0 | 0 | 0 | 0 | 0 | 0 | 0 | 0 | 0 | 0 | 0 | 0 | 0 | 0 | 80 | 78.69 | 0 | 0.18 | 0 | 0 | 0 | 0 | 0 | 0 | 0 | 0 | 0 | 0 | 0 | 0 | 0 | 0 | 0 | 0 | 0 | 0 | 0 | 0 | 0 | 0 | -10 | 0 | 0 | Off | 359.2 | 0 | 25.5 | 25 | 1 | 75 | 75 | 0 | 0 | 20.9 | 20.9 | 100 | 100 | 79.1 | 79.1 | 0 | 0 | 75 | 75 | 0 | 0 | 0 | 106340
268.52 | 5.6962 | 106.2902 | 0.0038 | 25 | 25 | 0 | 25 | 25.06 | 40 | 39.37 | 0 | 0.085 | 200 | 79.1 | 79.1 | 20.9 | 20.9 | 0 | 0 | 100 | 99.9 | 6.290235 | 0 | 0 | 0 | 0.4 | 0.3937 | 0 | 0.00085 | 0 | 0 | 0 | 0 | 0 | 0 | 0 | 0 | 0 | 0 | 0 | 0 | 0 | 0 | 0 | 0 | 0 | 0 | 0 | 0 | 0 | 0 | 0 | 0 | 0 | 0 | 0 | 0 | 0 | 80 | 78.74 | 0 | 0.17 | 0 | 0 | 0 | 0 | 0 | 0 | 0 | 0 | 0 | 0 | 0 | 0 | 0 | 0 | 0 | 0 | 0 | 0 | 0 | 0 | 0 | 0 | -10 | 0 | 0 | Off | 343.8 | 0 | 25.5 | 24.9 | 1 | 75 | 75.1 | 0 | 0 | 20.9 | 20.9 | 100 | 99.9 | 79.1 | 79.1 | 0 | 0 | 75 | 75.1 | 0 | 0 | 0 | 106337
268.85 | 5.6962 | 106.2902 | 0.0032 | 25 | 25 | 0 | 25 | 25.06 | 40 | 39.365 | 0 | 0.095 | 200 | 79.1 | 79.1 | 20.9 | 20.9 | 0 | 0 | 100 | 99.9 | 6.290235 | 0 | 0 | 0 | 0.4 | 0.39365 | 0 | 0.00095 | 0 | 0 | 0 | 0 | 0 | 0 | 0 | 0 | 0 | 0 | 0 | 0 | 0 | 0 | 0 | 0 | 0 | 0 | 0 | 0 | 0 | 0 | 0 | 0 | 0 | 0 | 0 | 0 | 0 | 80 | 78.73 | 0 | 0.19 | 0 | 0 | 0 | 0 | 0 | 0 | 0 | 0 | 0 | 0 | 0 | 0 | 0 | 0 | 0 | 0 | 0 | 0 | 0 | 0 | 0 | 0 | -10 | 0 | 0 | Off | 338.2 | 0 | 25.5 | 25.1 | 1 | 75 | 74.9 | 0 | 0 | 20.9 | 20.9 | 100 | 99.9 | 79.1 | 79.1 | 0 | 0 | 75 | 74.9 | 0 | 0 | 0 | 106343
269.18 | 5.6962 | 106.2902 | 0.0027 | 25 | 25 | 0 | 25 | 25.06 | 40 | 39.335 | 0 | 0.09 | 200 | 79 | 79.1 | 21 | 20.9 | 0 | 0 | 100 | 100 | 6.290235 | 0 | 0 | 0 | 0.4 | 0.39335 | 0 | 0.0009 | 0 | 0 | 0 | 0 | 0 | 0 | 0 | 0 | 0 | 0 | 0 | 0 | 0 | 0 | 0 | 0 | 0 | 0 | 0 | 0 | 0 | 0 | 0 | 0 | 0 | 0 | 0 | 0 | 0 | 80 | 78.67 | 0 | 0.18 | 0 | 0 | 0 | 0 | 0 | 0 | 0 | 0 | 0 | 0 | 0 | 0 | 0 | 0 | 0 | 0 | 0 | 0 | 0 | 0 | 0 | 0 | -10 | 0 | 0 | Off | 328.7 | 0 | 25.5 | 25 | 1 | 75 | 75 | 0 | 0 | 21 | 20.9 | 100 | 100 | 79 | 79.1 | 0 | 0 | 75 | 75 | 0 | 0 | 0 | 106337
269.52 | 5.6962 | 106.2902 | 0.0023 | 25 | 25 | 0 | 25 | 25.07 | 40 | 39.34 | 0 | 0.09 | 200 | 79 | 79 | 21 | 21 | 0 | 0 | 100 | 100 | 6.290235 | 0 | 0 | 0 | 0.4 | 0.3934 | 0 | 0.0009 | 0 | 0 | 0 | 0 | 0 | 0 | 0 | 0 | 0 | 0 | 0 | 0 | 0 | 0 | 0 | 0 | 0 | 0 | 0 | 0 | 0 | 0 | 0 | 0 | 0 | 0 | 0 | 0 | 0 | 80 | 78.68 | 0 | 0.18 | 0 | 0 | 0 | 0 | 0 | 0 | 0 | 0 | 0 | 0 | 0 | 0 | 0 | 0 | 0 | 0 | 0 | 0 | 0 | 0 | 0 | 0 | -10 | 0 | 0 | Off | 313 | 0 | 25.5 | 25.1 | 1 | 75 | 74.9 | 0 | 0 | 21 | 21 | 100 | 100 | 79 | 79 | 0 | 0 | 75 | 74.9 | 0 | 0 | 0 | 106338
269.85 | 5.6962 | 106.2902 | 0.002 | 25 | 25 | 0 | 25 | 25.07 | 40 | 39.335 | 0 | 0.085 | 200 | 79.1 | 79.1 | 20.9 | 20.9 | 0 | 0 | 100 | 100.1 | 6.290235 | 0 | 0 | 0 | 0.4 | 0.39335 | 0 | 0.00085 | 0 | 0 | 0 | 0 | 0 | 0 | 0 | 0 | 0 | 0 | 0 | 0 | 0 | 0 | 0 | 0 | 0 | 0 | 0 | 0 | 0 | 0 | 0 | 0 | 0 | 0 | 0 | 0 | 0 | 80 | 78.67 | 0 | 0.17 | 0 | 0 | 0 | 0 | 0 | 0 | 0 | 0 | 0 | 0 | 0 | 0 | 0 | 0 | 0 | 0 | 0 | 0 | 0 | 0 | 0 | 0 | -10 | 0 | 0 | Off | 303.8 | 0 | 25.5 | 24.9 | 1 | 75 | 75 | 0 | 0 | 20.9 | 20.9 | 100 | 100.1 | 79.1 | 79.1 | 0 | 0 | 75 | 75 | 0 | 0 | 0 | 106337
270.19 | 5.6962 | 106.2902 | 0.0018 | 25 | 25 | 0 | 25 | 25.06 | 40 | 39.315 | 0 | 0.09 | 200 | 79 | 79 | 21 | 21 | 0 | 0 | 100 | 100 | 6.290235 | 0 | 0 | 0 | 0.4 | 0.39315 | 0 | 0.0009 | 0 | 0 | 0 | 0 | 0 | 0 | 0 | 0 | 0 | 0 | 0 | 0 | 0 | 0 | 0 | 0 | 0 | 0 | 0 | 0 | 0 | 0 | 0 | 0 | 0 | 0 | 0 | 0 | 0 | 80 | 78.63 | 0 | 0.18 | 0 | 0 | 0 | 0 | 0 | 0 | 0 | 0 | 0 | 0 | 0 | 0 | 0 | 0 | 0 | 0 | 0 | 0 | 0 | 0 | 0 | 0 | -10 | 0 | 0 | Off | 294.1 | 0 | 25.5 | 24.9 | 1 | 75 | 75 | 0 | 0 | 21 | 21 | 100 | 100 | 79 | 79 | 0 | 0 | 75 | 75 | 0 | 0 | 0 | 106342
270.52 | 5.6962 | 106.2902 | 0.0016 | 25 | 25 | 0 | 25 | 25.06 | 40 | 39.32 | 0 | 0.095 | 200 | 79.1 | 79.1 | 20.9 | 21 | 0 | 0 | 100 | 99.9 | 6.290235 | 0 | 0 | 0 | 0.4 | 0.3932 | 0 | 0.00095 | 0 | 0 | 0 | 0 | 0 | 0 | 0 | 0 | 0 | 0 | 0 | 0 | 0 | 0 | 0 | 0 | 0 | 0 | 0 | 0 | 0 | 0 | 0 | 0 | 0 | 0 | 0 | 0 | 0 | 80 | 78.64 | 0 | 0.19 | 0 | 0 | 0 | 0 | 0 | 0 | 0 | 0 | 0 | 0 | 0 | 0 | 0 | 0 | 0 | 0 | 0 | 0 | 0 | 0 | 0 | 0 | -10 | 0 | 0 | Off | 284.1 | 0 | 25.5 | 24.9 | 1 | 75 | 75.1 | 0 | 0 | 20.9 | 21 | 100 | 99.9 | 79.1 | 79.1 | 0 | 0 | 75 | 75.1 | 0 | 0 | 0 | 106343
270.85 | 5.6962 | 106.2902 | 0.0014 | 25 | 25 | 0 | 25 | 25.06 | 40 | 39.305 | 0 | 0.08 | 200 | 79.1 | 79.1 | 20.9 | 20.9 | 0 | 0 | 100 | 100 | 6.290235 | 0 | 0 | 0 | 0.4 | 0.39305 | 0 | 0.0008 | 0 | 0 | 0 | 0 | 0 | 0 | 0 | 0 | 0 | 0 | 0 | 0 | 0 | 0 | 0 | 0 | 0 | 0 | 0 | 0 | 0 | 0 | 0 | 0 | 0 | 0 | 0 | 0 | 0 | 80 | 78.61 | 0 | 0.16 | 0 | 0 | 0 | 0 | 0 | 0 | 0 | 0 | 0 | 0 | 0 | 0 | 0 | 0 | 0 | 0 | 0 | 0 | 0 | 0 | 0 | 0 | -10 | 0 | 0 | Off | 469.7 | 0 | 25.5 | 25 | 1 | 75 | 75 | 0 | 0 | 20.9 | 20.9 | 100 | 100 | 79.1 | 79.1 | 0 | 0 | 75 | 75 | 0 | 0 | 0 | 106334
271.19 | 5.6962 | 106.2902 | 0.0012 | 25 | 25 | 0 | 25 | 25.06 | 40 | 39.35 | 0 | 0.09 | 200 | 79.1 | 79.1 | 20.9 | 20.9 | 0 | 0 | 100 | 100 | 6.290235 | 0 | 0 | 0 | 0.4 | 0.3935 | 0 | 0.0009 | 0 | 0 | 0 | 0 | 0 | 0 | 0 | 0 | 0 | 0 | 0 | 0 | 0 | 0 | 0 | 0 | 0 | 0 | 0 | 0 | 0 | 0 | 0 | 0 | 0 | 0 | 0 | 0 | 0 | 80 | 78.7 | 0 | 0.18 | 0 | 0 | 0 | 0 | 0 | 0 | 0 | 0 | 0 | 0 | 0 | 0 | 0 | 0 | 0 | 0 | 0 | 0 | 0 | 0 | 0 | 0 | -10 | 0 | 0 | Off | 336 | 0 | 25.5 | 25 | 1 | 75 | 75.1 | 0 | 0 | 20.9 | 20.9 | 100 | 100 | 79.1 | 79.1 | 0 | 0 | 75 | 75.1 | 0 | 0 | 0 | 106339
271.52 | 5.6962 | 106.2902 | 0.0009 | 25 | 25 | 0 | 25 | 25.06 | 40 | 39.385 | 0 | 0.09 | 200 | 79.1 | 79.1 | 20.9 | 20.9 | 0 | 0 | 100 | 100 | 6.290235 | 0 | 0 | 0 | 0.4 | 0.39385 | 0 | 0.0009 | 0 | 0 | 0 | 0 | 0 | 0 | 0 | 0 | 0 | 0 | 0 | 0 | 0 | 0 | 0 | 0 | 0 | 0 | 0 | 0 | 0 | 0 | 0 | 0 | 0 | 0 | 0 | 0 | 0 | 80 | 78.77 | 0 | 0.18 | 0 | 0 | 0 | 0 | 0 | 0 | 0 | 0 | 0 | 0 | 0 | 0 | 0 | 0 | 0 | 0 | 0 | 0 | 0 | 0 | 0 | 0 | -10 | 0 | 0 | Off | 310.5 | 0 | 25.5 | 25 | 1 | 75 | 75 | 0 | 0 | 20.9 | 20.9 | 100 | 100 | 79.1 | 79.1 | 0 | 0 | 75 | 75 | 0 | 0 | 0 | 106336
271.85 | 5.6962 | 106.2902 | 0.0007 | 25 | 25 | 0 | 25 | 25.06 | 40 | 39.37 | 0 | 0.09 | 200 | 79 | 79 | 21 | 21 | 0 | 0 | 100 | 100.1 | 6.290235 | 0 | 0 | 0 | 0.4 | 0.3937 | 0 | 0.0009 | 0 | 0 | 0 | 0 | 0 | 0 | 0 | 0 | 0 | 0 | 0 | 0 | 0 | 0 | 0 | 0 | 0 | 0 | 0 | 0 | 0 | 0 | 0 | 0 | 0 | 0 | 0 | 0 | 0 | 80 | 78.74 | 0 | 0.18 | 0 | 0 | 0 | 0 | 0 | 0 | 0 | 0 | 0 | 0 | 0 | 0 | 0 | 0 | 0 | 0 | 0 | 0 | 0 | 0 | 0 | 0 | -10 | 0 | 0 | Off | 230.4 | 0 | 25.5 | 24.8 | 1 | 75 | 75.1 | 0 | 0 | 21 | 21 | 100 | 100.1 | 79 | 79 | 0 | 0 | 75 | 75.1 | 0 | 0 | 0 | 106343
272.19 | 5.6962 | 106.2902 | 0.0005 | 25 | 25 | 0 | 25 | 25.06 | 40 | 39.37 | 0 | 0.095 | 200 | 79 | 79 | 21 | 21 | 0 | 0 | 100 | 99.9 | 6.290235 | 0 | 0 | 0 | 0.4 | 0.3937 | 0 | 0.00095 | 0 | 0 | 0 | 0 | 0 | 0 | 0 | 0 | 0 | 0 | 0 | 0 | 0 | 0 | 0 | 0 | 0 | 0 | 0 | 0 | 0 | 0 | 0 | 0 | 0 | 0 | 0 | 0 | 0 | 80 | 78.74 | 0 | 0.19 | 0 | 0 | 0 | 0 | 0 | 0 | 0 | 0 | 0 | 0 | 0 | 0 | 0 | 0 | 0 | 0 | 0 | 0 | 0 | 0 | 0 | 0 | -10 | 0 | 0 | Off | 223.5 | 0 | 25.5 | 25 | 1 | 75 | 75 | 0 | 0 | 21 | 21 | 100 | 99.9 | 79 | 79 | 0 | 0 | 75 | 75 | 0 | 0 | 0 | 106337
272.52 | 5.6962 | 106.2902 | 0.0003 | 25 | 25 | 0 | 25 | 25.05 | 40 | 39.32 | 0 | 0.08 | 200 | 79 | 79 | 21 | 21 | 0 | 0 | 100 | 100 | 6.290235 | 0 | 0 | 0 | 0.4 | 0.3932 | 0 | 0.0008 | 0 | 0 | 0 | 0 | 0 | 0 | 0 | 0 | 0 | 0 | 0 | 0 | 0 | 0 | 0 | 0 | 0 | 0 | 0 | 0 | 0 | 0 | 0 | 0 | 0 | 0 | 0 | 0 | 0 | 80 | 78.64 | 0 | 0.16 | 0 | 0 | 0 | 0 | 0 | 0 | 0 | 0 | 0 | 0 | 0 | 0 | 0 | 0 | 0 | 0 | 0 | 0 | 0 | 0 | 0 | 0 | -10 | 0 | 0 | Off | 212.9 | 0 | 25.5 | 24.9 | 1 | 75 | 75 | 0 | 0 | 21 | 21 | 100 | 100 | 79 | 79 | 0 | 0 | 75 | 75 | 0 | 0 | 0 | 106333
272.86 | 5.6962 | 106.2902 | 0.0001 | 25 | 25 | 0 | 25 | 25.07 | 40 | 39.3 | 0 | 0.085 | 200 | 79 | 78.9 | 21 | 20.9 | 0 | 0 | 100 | 100 | 6.290235 | 0 | 0 | 0 | 0.4 | 0.393 | 0 | 0.00085 | 0 | 0 | 0 | 0 | 0 | 0 | 0 | 0 | 0 | 0 | 0 | 0 | 0 | 0 | 0 | 0 | 0 | 0 | 0 | 0 | 0 | 0 | 0 | 0 | 0 | 0 | 0 | 0 | 0 | 80 | 78.6 | 0 | 0.17 | 0 | 0 | 0 | 0 | 0 | 0 | 0 | 0 | 0 | 0 | 0 | 0 | 0 | 0 | 0 | 0 | 0 | 0 | 0 | 0 | 0 | 0 | -10 | 0 | 0 | Off | 207.9 | 0 | 25.5 | 24.8 | 1 | 75 | 75 | 0 | 0 | 21 | 20.9 | 100 | 100 | 79 | 78.9 | 0 | 0 | 75 | 75 | 0 | 0 | 0 | 106336
273.19 | 5.6962 | 106.2902 | 0 | 25 | 25 | 0 | 25 | 25.05 | 40 | 39.3 | 0 | 0.1 | 200 | 79 | 79 | 21 | 21 | 0 | 0 | 100 | 100 | 6.290235 | 0 | 0 | 0 | 0.4 | 0.393 | 0 | 0.001 | 0 | 0 | 0 | 0 | 0 | 0 | 0 | 0 | 0 | 0 | 0 | 0 | 0 | 0 | 0 | 0 | 0 | 0 | 0 | 0 | 0 | 0 | 0 | 0 | 0 | 0 | 0 | 0 | 0 | 80 | 78.6 | 0 | 0.2 | 0 | 0 | 0 | 0 | 0 | 0 | 0 | 0 | 0 | 0 | 0 | 0 | 0 | 0 | 0 | 0 | 0 | 0 | 0 | 0 | 0 | 0 | -10 | 0 | 0 | Off | 203.9 | 0 | 25.5 | 24.8 | 1 | 75 | 74.9 | 0 | 0 | 21 | 21 | 100 | 100 | 79 | 79 | 0 | 0 | 75 | 74.9 | 0 | 0 | 0 | 106346
273.52 | 5.6962 | 106.2902 | 0 | 25 | 25 | 0 | 25 | 25.07 | 40 | 39.315 | 0 | 0.08 | 200 | 79.1 | 79.1 | 20.9 | 20.9 | 0 | 0 | 100 | 100 | 6.290235 | 0 | 0 | 0 | 0.4 | 0.39315 | 0 | 0.0008 | 0 | 0 | 0 | 0 | 0 | 0 | 0 | 0 | 0 | 0 | 0 | 0 | 0 | 0 | 0 | 0 | 0 | 0 | 0 | 0 | 0 | 0 | 0 | 0 | 0 | 0 | 0 | 0 | 0 | 80 | 78.63 | 0 | 0.16 | 0 | 0 | 0 | 0 | 0 | 0 | 0 | 0 | 0 | 0 | 0 | 0 | 0 | 0 | 0 | 0 | 0 | 0 | 0 | 0 | 0 | 0 | -10 | 0 | 0 | Off | 200 | 0 | 25.5 | 25 | 1 | 75 | 74.9 | 0 | 0 | 20.9 | 20.9 | 100 | 100 | 79.1 | 79.1 | 0 | 0 | 75 | 74.9 | 0 | 0 | 0 | 106331
273.86 | 5.6962 | 106.2902 | 0 | 25 | 25 | 0 | 25 | 25.07 | 40 | 39.31 | 0 | 0.08 | 200 | 79 | 79 | 21 | 21 | 0 | 0 | 100 | 100 | 6.290235 | 0 | 0 | 0 | 0.4 | 0.3931 | 0 | 0.0008 | 0 | 0 | 0 | 0 | 0 | 0 | 0 | 0 | 0 | 0 | 0 | 0 | 0 | 0 | 0 | 0 | 0 | 0 | 0 | 0 | 0 | 0 | 0 | 0 | 0 | 0 | 0 | 0 | 0 | 80 | 78.62 | 0 | 0.16 | 0 | 0 | 0 | 0 | 0 | 0 | 0 | 0 | 0 | 0 | 0 | 0 | 0 | 0 | 0 | 0 | 0 | 0 | 0 | 0 | 0 | 0 | -10 | 0 | 0 | Off | 189.2 | 0 | 25.5 | 24.9 | 1 | 75 | 74.9 | 0 | 0 | 21 | 21 | 100 | 100 | 79 | 79 | 0 | 0 | 75 | 74.9 | 0 | 0 | 0 | 106331
274.19 | 5.6962 | 106.2902 | 0 | 25 | 25 | 0 | 25 | 25.06 | 40 | 39.345 | 0 | 0.09 | 200 | 79 | 79 | 21 | 21 | 0 | 0 | 100 | 100 | 6.290235 | 0 | 0 | 0 | 0.4 | 0.39345 | 0 | 0.0009 | 0 | 0 | 0 | 0 | 0 | 0 | 0 | 0 | 0 | 0 | 0 | 0 | 0 | 0 | 0 | 0 | 0 | 0 | 0 | 0 | 0 | 0 | 0 | 0 | 0 | 0 | 0 | 0 | 0 | 80 | 78.69 | 0 | 0.18 | 0 | 0 | 0 | 0 | 0 | 0 | 0 | 0 | 0 | 0 | 0 | 0 | 0 | 0 | 0 | 0 | 0 | 0 | 0 | 0 | 0 | 0 | -10 | 0 | 0 | Off | 185.2 | 0 | 25.5 | 24.9 | 1 | 75 | 75 | 0 | 0 | 21 | 21 | 100 | 100 | 79 | 79 | 0 | 0 | 75 | 75 | 0 | 0 | 0 | 106341
274.53 | 5.6962 | 106.2902 | 0 | 25 | 25 | 0 | 25 | 25.07 | 40 | 39.32 | 0 | 0.075 | 200 | 79.1 | 79.1 | 20.9 | 20.9 | 0 | 0 | 100 | 100 | 6.290235 | 0 | 0 | 0 | 0.4 | 0.3932 | 0 | 0.00075 | 0 | 0 | 0 | 0 | 0 | 0 | 0 | 0 | 0 | 0 | 0 | 0 | 0 | 0 | 0 | 0 | 0 | 0 | 0 | 0 | 0 | 0 | 0 | 0 | 0 | 0 | 0 | 0 | 0 | 80 | 78.64 | 0 | 0.15 | 0 | 0 | 0 | 0 | 0 | 0 | 0 | 0 | 0 | 0 | 0 | 0 | 0 | 0 | 0 | 0 | 0 | 0 | 0 | 0 | 0 | 0 | -10 | 0 | 0 | Off | 179.9 | 0 | 25.5 | 24.9 | 1 | 75 | 75 | 0 | 0 | 20.9 | 20.9 | 100 | 100 | 79.1 | 79.1 | 0 | 0 | 75 | 75 | 0 | 0 | 0 | 106327
274.86 | 5.6961 | 106.2884 | -0.0001 | 25 | 25 | 0 | 25 | 25.05 | 40 | 39.345 | 0 | 0.08 | 200 | 79.1 | 79 | 20.9 | 20.9 | 0 | 0 | 100 | 100 | 6.288369 | 0 | 0 | 0 | 0.4 | 0.39345 | 0 | 0.0008 | 0 | 0 | 0 | 0 | 0 | 0 | 0 | 0 | 0 | 0 | 0 | 0 | 0 | 0 | 0 | 0 | 0 | 0 | 0 | 0 | 0 | 0 | 0 | 0 | 0 | 0 | 0 | 0 | 0 | 80 | 78.69 | 0 | 0.16 | 0 | 0 | 0 | 0 | 0 | 0 | 0 | 0 | 0 | 0 | 0 | 0 | 0 | 0 | 0 | 0 | 0 | 0 | 0 | 0 | 0 | 0 | -10 | 0 | 0 | Off | 175.4 | 0 | 25.5 | 25.1 | 1 | 75 | 74.9 | 0 | 0 | 20.9 | 20.9 | 100 | 100 | 79.1 | 79 | 0 | 0 | 75 | 74.9 | 0 | 0 | 0 | 106335
275.19 | 5.6961 | 106.2884 | -0.0002 | 25 | 25 | 0 | 25 | 25.07 | 40 | 39.33 | 0 | 0.085 | 200 | 79.1 | 79.1 | 20.9 | 20.9 | 0 | 0 | 100 | 99.9 | 6.288369 | 0 | 0 | 0 | 0.4 | 0.3933 | 0 | 0.00085 | 0 | 0 | 0 | 0 | 0 | 0 | 0 | 0 | 0 | 0 | 0 | 0 | 0 | 0 | 0 | 0 | 0 | 0 | 0 | 0 | 0 | 0 | 0 | 0 | 0 | 0 | 0 | 0 | 0 | 80 | 78.66 | 0 | 0.17 | 0 | 0 | 0 | 0 | 0 | 0 | 0 | 0 | 0 | 0 | 0 | 0 | 0 | 0 | 0 | 0 | 0 | 0 | 0 | 0 | 0 | 0 | -10 | 0 | 0 | Off | 170.7 | 0 | 25.5 | 24.9 | 1 | 75 | 75 | 0 | 0 | 20.9 | 20.9 | 100 | 99.9 | 79.1 | 79.1 | 0 | 0 | 75 | 75 | 0 | 0 | 0 | 106337
275.53 | 5.6961 | 106.2884 | -0.0003 | 25 | 25 | 0 | 25 | 25.06 | 40 | 39.355 | 0 | 0.09 | 200 | 79.1 | 79.1 | 20.9 | 20.9 | 0 | 0 | 100 | 100 | 6.288369 | 0 | 0 | 0 | 0.4 | 0.39355 | 0 | 0.0009 | 0 | 0 | 0 | 0 | 0 | 0 | 0 | 0 | 0 | 0 | 0 | 0 | 0 | 0 | 0 | 0 | 0 | 0 | 0 | 0 | 0 | 0 | 0 | 0 | 0 | 0 | 0 | 0 | 0 | 80 | 78.71 | 0 | 0.18 | 0 | 0 | 0 | 0 | 0 | 0 | 0 | 0 | 0 | 0 | 0 | 0 | 0 | 0 | 0 | 0 | 0 | 0 | 0 | 0 | 0 | 0 | -10 | 0 | 0 | Off | 166.3 | 0 | 25.5 | 25 | 1 | 75 | 75 | 0 | 0 | 20.9 | 20.9 | 100 | 100 | 79.1 | 79.1 | 0 | 0 | 75 | 75 | 0 | 0 | 0 | 106341
275.86 | 5.6961 | 106.2884 | -0.0004 | 25 | 25 | 0 | 25 | 25.07 | 40 | 39.38 | 0 | 0.09 | 200 | 79.1 | 79.1 | 20.9 | 20.9 | 0 | 0 | 100 | 100 | 6.288369 | 0 | 0 | 0 | 0.4 | 0.3938 | 0 | 0.0009 | 0 | 0 | 0 | 0 | 0 | 0 | 0 | 0 | 0 | 0 | 0 | 0 | 0 | 0 | 0 | 0 | 0 | 0 | 0 | 0 | 0 | 0 | 0 | 0 | 0 | 0 | 0 | 0 | 0 | 80 | 78.76 | 0 | 0.18 | 0 | 0 | 0 | 0 | 0 | 0 | 0 | 0 | 0 | 0 | 0 | 0 | 0 | 0 | 0 | 0 | 0 | 0 | 0 | 0 | 0 | 0 | -10 | 0 | 0 | Off | 159.5 | 0 | 25.5 | 25 | 1 | 75 | 75.1 | 0 | 0 | 20.9 | 20.9 | 100 | 100 | 79.1 | 79.1 | 0 | 0 | 75 | 75.1 | 0 | 0 | 0 | 106335
276.19 | 5.6962 | 106.2902 | -0.0004 | 25 | 25 | 0 | 25 | 25.08 | 40 | 39.33 | 0 | 0.085 | 200 | 79.1 | 79.1 | 20.9 | 20.9 | 0 | 0 | 100 | 99.9 | 6.290235 | 0 | 0 | 0 | 0.4 | 0.3933 | 0 | 0.00085 | 0 | 0 | 0 | 0 | 0 | 0 | 0 | 0 | 0 | 0 | 0 | 0 | 0 | 0 | 0 | 0 | 0 | 0 | 0 | 0 | 0 | 0 | 0 | 0 | 0 | 0 | 0 | 0 | 0 | 80 | 78.66 | 0 | 0.17 | 0 | 0 | 0 | 0 | 0 | 0 | 0 | 0 | 0 | 0 | 0 | 0 | 0 | 0 | 0 | 0 | 0 | 0 | 0 | 0 | 0 | 0 | -10 | 0 | 0 | Off | 154.3 | 0 | 25.5 | 24.8 | 1 | 75 | 75 | 0 | 0 | 20.9 | 20.9 | 100 | 99.9 | 79.1 | 79.1 | 0 | 0 | 75 | 75 | 0 | 0 | 0 | 106338
276.53 | 5.6962 | 106.2902 | -0.0004 | 25 | 25 | 0 | 25 | 25.06 | 40 | 39.345 | 0 | 0.085 | 200 | 79.1 | 79.1 | 20.9 | 20.9 | 0 | 0 | 100 | 100 | 6.290235 | 0 | 0 | 0 | 0.4 | 0.39345 | 0 | 0.00085 | 0 | 0 | 0 | 0 | 0 | 0 | 0 | 0 | 0 | 0 | 0 | 0 | 0 | 0 | 0 | 0 | 0 | 0 | 0 | 0 | 0 | 0 | 0 | 0 | 0 | 0 | 0 | 0 | 0 | 80 | 78.69 | 0 | 0.17 | 0 | 0 | 0 | 0 | 0 | 0 | 0 | 0 | 0 | 0 | 0 | 0 | 0 | 0 | 0 | 0 | 0 | 0 | 0 | 0 | 0 | 0 | -10 | 0 | 0 | Off | 147.2 | 0 | 25.5 | 24.8 | 1 | 75 | 74.9 | 0 | 0 | 20.9 | 20.9 | 100 | 100 | 79.1 | 79.1 | 0 | 0 | 75 | 74.9 | 0 | 0 | 0 | 106336
276.86 | 5.6962 | 106.2902 | -0.0003 | 25 | 25 | 0 | 25 | 25.05 | 40 | 39.345 | 0 | 0.095 | 200 | 79.1 | 79.1 | 20.9 | 20.9 | 0 | 0 | 100 | 99.9 | 6.290235 | 0 | 0 | 0 | 0.4 | 0.39345 | 0 | 0.00095 | 0 | 0 | 0 | 0 | 0 | 0 | 0 | 0 | 0 | 0 | 0 | 0 | 0 | 0 | 0 | 0 | 0 | 0 | 0 | 0 | 0 | 0 | 0 | 0 | 0 | 0 | 0 | 0 | 0 | 80 | 78.69 | 0 | 0.19 | 0 | 0 | 0 | 0 | 0 | 0 | 0 | 0 | 0 | 0 | 0 | 0 | 0 | 0 | 0 | 0 | 0 | 0 | 0 | 0 | 0 | 0 | -10 | 0 | 0 | Off | 255.9 | 0 | 25.5 | 24.9 | 1 | 75 | 75 | 0 | 0 | 20.9 | 20.9 | 100 | 99.9 | 79.1 | 79.1 | 0 | 0 | 75 | 75 | 0 | 0 | 0 | 106344
277.2 | 5.6962 | 106.2902 | -0.0002 | 25 | 25 | 0 | 25 | 25.07 | 40 | 39.37 | 0 | 0.09 | 200 | 79.1 | 79.1 | 20.9 | 20.9 | 0 | 0 | 100 | 100 | 6.290235 | 0 | 0 | 0 | 0.4 | 0.3937 | 0 | 0.0009 | 0 | 0 | 0 | 0 | 0 | 0 | 0 | 0 | 0 | 0 | 0 | 0 | 0 | 0 | 0 | 0 | 0 | 0 | 0 | 0 | 0 | 0 | 0 | 0 | 0 | 0 | 0 | 0 | 0 | 80 | 78.74 | 0 | 0.18 | 0 | 0 | 0 | 0 | 0 | 0 | 0 | 0 | 0 | 0 | 0 | 0 | 0 | 0 | 0 | 0 | 0 | 0 | 0 | 0 | 0 | 0 | -10 | 0 | 0 | Off | 230.3 | 0 | 25.5 | 24.8 | 1 | 75 | 74.9 | 0 | 0 | 20.9 | 20.9 | 100 | 100 | 79.1 | 79.1 | 0 | 0 | 75 | 74.9 | 0 | 0 | 0 | 106342
277.53 | 5.6962 | 106.2902 | -0.0001 | 25 | 25 | 0 | 25 | 25.07 | 40 | 39.375 | 0 | 0.085 | 200 | 79 | 79 | 21 | 21 | 0 | 0 | 100 | 100 | 6.290235 | 0 | 0 | 0 | 0.4 | 0.39375 | 0 | 0.00085 | 0 | 0 | 0 | 0 | 0 | 0 | 0 | 0 | 0 | 0 | 0 | 0 | 0 | 0 | 0 | 0 | 0 | 0 | 0 | 0 | 0 | 0 | 0 | 0 | 0 | 0 | 0 | 0 | 0 | 80 | 78.75 | 0 | 0.17 | 0 | 0 | 0 | 0 | 0 | 0 | 0 | 0 | 0 | 0 | 0 | 0 | 0 | 0 | 0 | 0 | 0 | 0 | 0 | 0 | 0 | 0 | -10 | 0 | 0 | Off | 198.7 | 0 | 25.5 | 24.9 | 1 | 75 | 74.9 | 0 | 0 | 21 | 21 | 100 | 100 | 79 | 79 | 0 | 0 | 75 | 74.9 | 0 | 0 | 0 | 106339
277.86 | 5.6962 | 106.2902 | -0.0001 | 25 | 25 | 0 | 25 | 25.06 | 40 | 39.33 | 0 | 0.08 | 200 | 79.1 | 79.1 | 20.9 | 20.9 | 0 | 0 | 100 | 100 | 6.290235 | 0 | 0 | 0 | 0.4 | 0.3933 | 0 | 0.0008 | 0 | 0 | 0 | 0 | 0 | 0 | 0 | 0 | 0 | 0 | 0 | 0 | 0 | 0 | 0 | 0 | 0 | 0 | 0 | 0 | 0 | 0 | 0 | 0 | 0 | 0 | 0 | 0 | 0 | 80 | 78.66 | 0 | 0.16 | 0 | 0 | 0 | 0 | 0 | 0 | 0 | 0 | 0 | 0 | 0 | 0 | 0 | 0 | 0 | 0 | 0 | 0 | 0 | 0 | 0 | 0 | -10 | 0 | 0 | Off | 162.8 | 0 | 25.5 | 24.9 | 1 | 75 | 75 | 0 | 0 | 20.9 | 20.9 | 100 | 100 | 79.1 | 79.1 | 0 | 0 | 75 | 75 | 0 | 0 | 0 | 106335
278.2 | 5.6962 | 106.2902 | 0.0001 | 25 | 25 | 0 | 25 | 25.07 | 40 | 39.295 | 0 | 0.08 | 200 | 79 | 79 | 21 | 21 | 0 | 0 | 100 | 100 | 6.290235 | 0 | 0 | 0 | 0.4 | 0.39295 | 0 | 0.0008 | 0 | 0 | 0 | 0 | 0 | 0 | 0 | 0 | 0 | 0 | 0 | 0 | 0 | 0 | 0 | 0 | 0 | 0 | 0 | 0 | 0 | 0 | 0 | 0 | 0 | 0 | 0 | 0 | 0 | 80 | 78.59 | 0 | 0.16 | 0 | 0 | 0 | 0 | 0 | 0 | 0 | 0 | 0 | 0 | 0 | 0 | 0 | 0 | 0 | 0 | 0 | 0 | 0 | 0 | 0 | 0 | -10 | 0 | 0 | Off | 215.9 | 0 | 25.5 | 24.9 | 1 | 75 | 75 | 0 | 0 | 21 | 21 | 100 | 100 | 79 | 79 | 0 | 0 | 75 | 75 | 0 | 0 | 0 | 106331
278.53 | 5.6962 | 106.2902 | 0.0001 | 25 | 25 | 0 | 25 | 25.06 | 40 | 39.315 | 0 | 0.085 | 200 | 79 | 79 | 21 | 21 | 0 | 0 | 100 | 100 | 6.290235 | 0 | 0 | 0 | 0.4 | 0.39315 | 0 | 0.00085 | 0 | 0 | 0 | 0 | 0 | 0 | 0 | 0 | 0 | 0 | 0 | 0 | 0 | 0 | 0 | 0 | 0 | 0 | 0 | 0 | 0 | 0 | 0 | 0 | 0 | 0 | 0 | 0 | 0 | 80 | 78.63 | 0 | 0.17 | 0 | 0 | 0 | 0 | 0 | 0 | 0 | 0 | 0 | 0 | 0 | 0 | 0 | 0 | 0 | 0 | 0 | 0 | 0 | 0 | 0 | 0 | -10 | 0 | 0 | Off | 116.9 | 0 | 25.5 | 24.9 | 1 | 75 | 75 | 0 | 0 | 21 | 21 | 100 | 100 | 79 | 79 | 0 | 0 | 75 | 75 | 0 | 0 | 0 | 106333
278.87 | 5.6962 | 106.2902 | 0.0002 | 25 | 25 | 0 | 25 | 25.07 | 40 | 39.275 | 0 | 0.085 | 200 | 79 | 79 | 21 | 21 | 0 | 0 | 100 | 100 | 6.290235 | 0 | 0 | 0 | 0.4 | 0.39275 | 0 | 0.00085 | 0 | 0 | 0 | 0 | 0 | 0 | 0 | 0 | 0 | 0 | 0 | 0 | 0 | 0 | 0 | 0 | 0 | 0 | 0 | 0 | 0 | 0 | 0 | 0 | 0 | 0 | 0 | 0 | 0 | 80 | 78.55 | 0 | 0.17 | 0 | 0 | 0 | 0 | 0 | 0 | 0 | 0 | 0 | 0 | 0 | 0 | 0 | 0 | 0 | 0 | 0 | 0 | 0 | 0 | 0 | 0 | -10 | 0 | 0 | Off | 113.4 | 0 | 25.5 | 24.9 | 1 | 75 | 75.1 | 0 | 0 | 21 | 21 | 100 | 100 | 79 | 79 | 0 | 0 | 75 | 75.1 | 0 | 0 | 0 | 106335
279.2 | 5.6962 | 106.2902 | 0.0003 | 25 | 25 | 0 | 25 | 25.06 | 40 | 39.295 | 0 | 0.08 | 200 | 79 | 79 | 21 | 21 | 0 | 0 | 100 | 100 | 6.290235 | 0 | 0 | 0 | 0.4 | 0.39295 | 0 | 0.0008 | 0 | 0 | 0 | 0 | 0 | 0 | 0 | 0 | 0 | 0 | 0 | 0 | 0 | 0 | 0 | 0 | 0 | 0 | 0 | 0 | 0 | 0 | 0 | 0 | 0 | 0 | 0 | 0 | 0 | 80 | 78.59 | 0 | 0.16 | 0 | 0 | 0 | 0 | 0 | 0 | 0 | 0 | 0 | 0 | 0 | 0 | 0 | 0 | 0 | 0 | 0 | 0 | 0 | 0 | 0 | 0 | -10 | 0 | 0 | Off | 109.3 | 0 | 25.5 | 25 | 1 | 75 | 75 | 0 | 0 | 21 | 21 | 100 | 100 | 79 | 79 | 0 | 0 | 75 | 75 | 0 | 0 | 0 | 106338
279.53 | 5.6962 | 106.2902 | 0.0004 | 25 | 25 | 0 | 25 | 25.06 | 40 | 39.305 | 0 | 0.08 | 200 | 79 | 79 | 21 | 21 | 0 | 0 | 100 | 100 | 6.290235 | 0 | 0 | 0 | 0.4 | 0.39305 | 0 | 0.0008 | 0 | 0 | 0 | 0 | 0 | 0 | 0 | 0 | 0 | 0 | 0 | 0 | 0 | 0 | 0 | 0 | 0 | 0 | 0 | 0 | 0 | 0 | 0 | 0 | 0 | 0 | 0 | 0 | 0 | 80 | 78.61 | 0 | 0.16 | 0 | 0 | 0 | 0 | 0 | 0 | 0 | 0 | 0 | 0 | 0 | 0 | 0 | 0 | 0 | 0 | 0 | 0 | 0 | 0 | 0 | 0 | -10 | 0 | 0 | Off | 107.9 | 0 | 25.5 | 25.1 | 1 | 75 | 75.1 | 0 | 0 | 21 | 21 | 100 | 100 | 79 | 79 | 0 | 0 | 75 | 75.1 | 0 | 0 | 0 | 106334