## Chart2
© Surface Measurement Systems Ltd 1996-2024
Dynamic Vapor Sorption
Date: 11 Dec 2024
Time: 9:55 PM
File: MIL-53-CH3-Ads-Des_25C_relH-5_CO2-0-30_open-loop-2024-12-11 21-55-23.xls
Sample: MIL-53-CH3
Temp: 25.1 °C
Meth: Ads-Des_25C_relH-5_CO2-0-30_open-loop
MRef: 5.3592

## Iso Report
[10 empty] | 1 | 7
15
DVS Isotherm Analysis Report
0
| Date: | 11 Dec 2024 | [7 empty] | -0.00186595
| Time: | 21:55
| File: | C:\DVS Control\data\MIL-53-CH3-Ads-Des_25C_relH-5_CO2-0-30_open-loop-2024-12-11 21-55-23.xls
| Meth: | Ads-Des_25C_relH-5_CO2-0-30_open-loop
| Sample: | MIL-53-CH3
| Temp: | 25.1 °C
| MRef: | 5.3592 from Custom Mass
|  | Target | Measured | Sorp Mass | Measured | Desorp Mass
|  | % P/Po | % P/Po | Change (%) | % P/Po | Change (%) | Hysteresis
| Cycle 1 | 0 | 0.101 | 0.7348112 | 0.093 | 0.7922824
|  | 5 | 5.052 | 3.138528 | 5.062 | 3.175101 | 0.03657262
|  | 10 | 10.071 | 3.953948 | 10.082 | 3.983057 | 0.02910882
|  | 15 | 15.415 | 4.431632 | 15.408 | 4.452157 | 0.02052545
|  | 20 | 20.223 | 4.868264 | 20.198 | 4.885057 | 0.01679355
|  | 25 | 25.002 | 5.114569 | 25.019 | 5.122033 | 0.007463801
|  | 30 | 29.865 | 5.325422 | 29.865 | 5.325422
% P/Po refers to Solvent B (CO2)
Dynamic Vapor Sorption | [7 empty] | © Surface Measurement Systems Ltd 1996-2024

## Chart1
© Surface Measurement Systems Ltd 1996-2024
Dynamic Vapor Sorption
Date: 11 Dec 2024
Time: 9:55 PM
File: MIL-53-CH3-Ads-Des_25C_relH-5_CO2-0-30_open-loop-2024-12-11 21-55-23.xls
Sample: MIL-53-CH3
Temp: 25.1 °C
Meth: Ads-Des_25C_relH-5_CO2-0-30_open-loop
MRef: 5.3592

## DVS Data
DVS-Advantage-Plus-Data-File | [62 empty] | DVS-Advantage-Plus-Method-File
File Version: | 1.13 | [61 empty] | Version: | 1.06
Sequence Name: | aa_MOF_act-150_CO2-0-30-relH-0-40 | [61 empty] | Method Name: | Ads-Des_25C_relH-5_CO2-0-30_open-loop
Sequence Created: | 2024-12-09 13:35 | [61 empty] | Method Description:
Method Name: | Ads-Des_25C_relH-5_CO2-0-30_open-loop | [61 empty] | Method Created: | Mon Dec 09 10:33:11 2024
Method Created: | 2024-12-09 10:33 | [61 empty] | Author: | User
Method Modified: | FALSE | [61 empty] | Author Machine: | SMS-CZC3387ZKH
Sample Number: | 1 | [61 empty] | Update Sample Weight: | OFF
Sample Name: | MIL-53-CH3 | [61 empty] | Save Data Interval: | 20 seconds
Sample Description: | Without regeneration in between | [61 empty] | Active Reservoir: | Reservoir A+B
Initial Mass [mg]: | 5.3591 | [61 empty] | Total Gas Flow (A) (sccm): | 100
Raw Data File Created: | 2024-12-11 21:55 | [61 empty] | Total Gas Flow (B) (sccm): | 100
User Name: | User | [61 empty] | Loop Control Mode (A): | Open
Data Saving Interval [seconds]: | 20 | [61 empty] | Loop Control Mode (B): | Open
Solvent A: | Water | [61 empty] | Min. DMDT Stage Time (min.): | 5
Control Mode (Solvent A): | Open | [61 empty] | Max. DMDT Stage Time (min.): | 360
Solvent B (Primary): | CO2 | [61 empty] | DMDT Stability Duration (min.): | 10
Control Mode (Solvent B): | Open | [61 empty] | Raman Scan Wait Period (min.): | 15
Incubator Door Opened: | FALSE | [61 empty] | Preheater Ramp Rate (°C/min.): | 5
Incubator Door Override: | FALSE | [61 empty] | Run Dry Calibration: | ON
Data Points: | 795 | [61 empty] | IR Scan Wait Period (min.): | 15
Data Start Row: | 56 | [61 empty] | Carrier Gas 1: | N2
First Dry Row: | 56 | [61 empty] | Carrier Gas 2: | N2
First Post Dry Row: | 178
Data File Setting - Tare Option:
Data File Setting - Dry Mass Option: | Custom | [61 empty] | Stage# | Type | Duration (min.) | DMDT Value (%/min.) | Start Partial Pressure (A) (%) | Stop Partial Pressure (A) (%) | Start Partial Pressure (B) (%) | Stop Partial Pressure (B) (%) | Incubator Temp. (°C) | Preheater Temp. (°C) | Video | Raman | Chiller Temp. (°C) | Chiller State | IR | Selected Carrier Gas | Target Flow MFC 1 (sccm) | Target Flow MFC 2 (sccm) | Target Flow MFC 3 (sccm) | Target Flow MFC 4 (sccm) | Target Flow MFC 5 (sccm) | Target Flow MFC 6 (sccm)
Data File Setting - M0 Value: | 5.3592 | [61 empty] | 1 | dm/dt | 2 | 0.002 | 10 | 66.68 | 0 | 0 | 25 | 0 | Inactive | Inactive | -10 | Off | Inactive | Carrier Gas 1: N2 | 0 | 0 | 0 | 0 | 0 | 0
Ref. Mass Option | Custom Mass | [61 empty] | 2 | dm/dt | 2 | 0.002 | 10 | 66.68 | 10 | 50 | 25 | 0 | Inactive | Inactive | -10 | Off | Inactive | Carrier Gas 1: N2 | 0 | 0 | 0 | 0 | 0 | 0
Ref. Mass | 5.3592 | [61 empty] | 3 | dm/dt | 2 | 0.002 | 10 | 66.68 | 20 | 70 | 25 | 0 | Inactive | Inactive | -10 | Off | Inactive | Carrier Gas 1: N2 | 0 | 0 | 0 | 0 | 0 | 0
ImportByDLLSeries | S2 (v2.1.4.0) | [61 empty] | 4 | dm/dt | 2 | 0.002 | 10 | 66.68 | 30 | 90 | 25 | 0 | Inactive | Inactive | -10 | Off | Inactive | Carrier Gas 1: N2 | 0 | 0 | 0 | 0 | 0 | 0
Carrier Gas A: | Nitrogen | [61 empty] | 5 | dm/dt | 2 | 0.002 | 10 | 66.68 | 40 | 100 | 25 | 0 | Inactive | Inactive | -10 | Off | Inactive | Carrier Gas 1: N2 | 0 | 0 | 0 | 0 | 0 | 0
Carrier Gas B: | Nitrogen | [61 empty] | 6 | dm/dt | 2 | 0.002 | 10 | 66.68 | 50 | 90 | 25 | 0 | Inactive | Inactive | -10 | Off | Inactive | Carrier Gas 1: N2 | 0 | 0 | 0 | 0 | 0 | 0
Method Stage Skipped: | FALSE | [61 empty] | 7 | dm/dt | 2 | 0.002 | 10 | 66.68 | 60 | 80 | 25 | 0 | Inactive | Inactive | -10 | Off | Inactive | Carrier Gas 1: N2 | 0 | 0 | 0 | 0 | 0 | 0
Method Skipped: | FALSE | [61 empty] | 8 | dm/dt | 2 | 0.002 | 10 | 66.68 | 50 | 50 | 25 | 0 | Inactive | Inactive | -10 | Off | Inactive | Carrier Gas 1: N2 | 0 | 0 | 0 | 0 | 0 | 0
Method Status: | Completed | [61 empty] | 9 | dm/dt | 2 | 0.002 | 10 | 66.68 | 40 | 40 | 25 | 0 | Inactive | Inactive | -10 | Off | Inactive | Carrier Gas 1: N2 | 0 | 0 | 0 | 0 | 0 | 0
Counter Weight [mg]: | 0 | [61 empty] | 10 | dm/dt | 2 | 0.002 | 10 | 66.68 | 30 | 30 | 25 | 0 | Inactive | Inactive | -10 | Off | Inactive | Carrier Gas 1: N2 | 0 | 0 | 0 | 0 | 0 | 0
Instrument Name: | DVS Carbon | [61 empty] | 11 | dm/dt | 2 | 0.002 | 10 | 66.68 | 20 | 20 | 25 | 0 | Inactive | Inactive | -10 | Off | Inactive | Carrier Gas 1: N2 | 0 | 0 | 0 | 0 | 0 | 0
Flow Control Mode: | Partial Pressure | [61 empty] | 12 | dm/dt | 2 | 0.002 | 10 | 66.68 | 10 | 10 | 25 | 0 | Inactive | Inactive | -10 | Off | Inactive | Carrier Gas 1: N2 | 0 | 0 | 0 | 0 | 0 | 0
Identifier MFC 1: | Dry Flow (A) | [61 empty] | 13 | dm/dt | 2 | 0.002 | 10 | 66.68 | 0 | 0 | 25 | 0 | Inactive | Inactive | -10 | Off | Inactive | Carrier Gas 1: N2 | 0 | 0 | 0 | 0 | 0 | 0
Identifier MFC 2: | Dry Flow (B)
Identifier MFC 3: | Wet Flow (A)
Identifier MFC 4: | CO2 (B)
Identifier MFC 5: | Purge Flow
Identifier MFC 6: | Wet CO2 (B)
Instrument Type: | DVS Carbon
Gas Information MFC 1: | Nitrogen
Gas Information MFC 2: | Nitrogen
Gas Information MFC 3: | H2O
Gas Information MFC 4: | CO2
Gas Information MFC 5: | Nitrogen (Purge)
Gas Information MFC 6: | Humidified CO2
Time [minutes] | Mass [mg] | Delta Mass [%] | dm/dt [%/minute] | Target Incubator Temp. [celsius] | Measured Incubator Temp. [celsius] | Target Preheater Temp. [celsius] | Measured Preheater Temp. [celsius] | Sorption Temp. [celsius] | Target Partial Pressure (Solvent A) [%] | Measured Partial Pressure (Solvent A) [%] | Target Partial Pressure (Solvent B) [%] | Measured Partial Pressure (Solvent B) [%] | Total Gas Flow [sccm] | Target Wet Gas Flow (Solvent A) [sccm] | Actual Wet Gas Flow (Solvent A) [sccm] | Target Dry Gas Flow (Solvent A) [sccm] | Actual Dry Gas Flow (Solvent A) [sccm] | Target Wet Gas Flow (Solvent B) [sccm] | Actual Wet Gas Flow (Solvent B) [sccm] | Target Dry Gas Flow (Solvent B) [sccm] | Actual Dry Gas Flow (Solvent B) [sccm] | dm (%) - ref | User Defined 1 | User Defined 2 |  | Target PP/100 (Solvent A) | Actual PP/100 (Solvent A) | Target PP/100 (Solvent B) | Actual PP/100 (Solvent B) | [29 empty] | Old Target Partial Pressure (Solvent A) [%] | Old Measured Partial Pressure (Solvent A) [%] | Old Target Partial Pressure (Solvent B) [%] | Old Measured Partial Pressure (Solvent B) [%] | [22 empty] | Target Chiller Temp. [celsius] | Measured Chiller Temp. [celsius] | Measured Chiller Internal Temp. [celsius] | Chiller State | Gas Concentration (CO2 NDIR) (Sensor A) [ppm] | Gas Concentration (Sensor B) [ppm] | Reservoir Target Temp | Reservoir Actual Temp | Carrier Gas | Target Purge Flow [sccm] | Actual Purge Flow [sccm] | Target Balance Head Temp.[celsius.] | Actual Balance Head Temp.[celsius.] | Target Flow MFC 1 [sccm] | Actual Flow MFC 1 [sccm] | Target Flow MFC 2 [sccm] | Actual Flow MFC 2 [sccm] | Target Flow MFC 3 [sccm] | Actual Flow MFC 3 [sccm] | Target Flow MFC 4 [sccm] | Actual Flow MFC 4 [sccm] | Target Flow MFC 5 [sccm] | Actual Flow MFC 5 [sccm] | Target Flow MFC 6 [sccm] | Actual Flow MFC 6 [sccm] | Raw Partial Pressure Sensor Data (Solvent A) | Raw Partial Pressure Sensor Data (Solvent B)
0 | 5.3594 | 100.0056 | -0.0009 | 25 | 25 | 0 | 25 | 25.01 | 5 | 0 | 0 | 0.11 | 200 | 9.6 | 0 | 90.4 | 100.1 | 0 | 0 | 100 | 100 | 0.0037319 | 0 | 0 | 0 | 0.05 | 0 | 0 | 0.0011 | 0 | 0 | 0 | 0 | 0 | 0 | 0 | 0 | 0 | 0 | 0 | 0 | 0 | 0 | 0 | 0 | 0 | 0 | 0 | 0 | 0 | 0 | 0 | 0 | 0 | 0 | 0 | 0 | 0 | 10 | 0 | 0 | 0.22 | 0 | 0 | 0 | 0 | 0 | 0 | 0 | 0 | 0 | 0 | 0 | 0 | 0 | 0 | 0 | 0 | 0 | 0 | 0 | 0 | 0 | 0 | -10 | 0 | 0 | Off | 37.6 | 0 | 25.5 | 24.9 | 1 | 75 | 75 | 0 | 0 | 90.4 | 100.1 | 100 | 100 | 9.6 | 0 | 0 | 0 | 75 | 75 | 0 | 0 | 0 | 106336
0.34 | 5.3596 | 100.0093 | -0.0007 | 25 | 25 | 0 | 25 | 25.02 | 5 | 2.055 | 0 | 0.105 | 200 | 9.6 | 9.5 | 90.4 | 90.4 | 0 | 0 | 100 | 100 | 0.007463801 | 0 | 0 | 0 | 0.05 | 0.02055 | 0 | 0.00105 | 0 | 0 | 0 | 0 | 0 | 0 | 0 | 0 | 0 | 0 | 0 | 0 | 0 | 0 | 0 | 0 | 0 | 0 | 0 | 0 | 0 | 0 | 0 | 0 | 0 | 0 | 0 | 0 | 0 | 10 | 4.11 | 0 | 0.21 | 0 | 0 | 0 | 0 | 0 | 0 | 0 | 0 | 0 | 0 | 0 | 0 | 0 | 0 | 0 | 0 | 0 | 0 | 0 | 0 | 0 | 0 | -10 | 0 | 0 | Off | 38.6 | 0 | 25.5 | 25 | 1 | 75 | 75.1 | 0 | 0 | 90.4 | 90.4 | 100 | 100 | 9.6 | 9.5 | 0 | 0 | 75 | 75.1 | 0 | 0 | 0 | 106334
0.67 | 5.3597 | 100.0112 | -0.0003 | 25 | 25 | 0 | 25 | 25.06 | 5 | 3.99 | 0 | 0.105 | 200 | 9.6 | 9.6 | 90.4 | 90.4 | 0 | 0 | 100 | 100 | 0.009329751 | 0 | 0 | 0 | 0.05 | 0.0399 | 0 | 0.00105 | 0 | 0 | 0 | 0 | 0 | 0 | 0 | 0 | 0 | 0 | 0 | 0 | 0 | 0 | 0 | 0 | 0 | 0 | 0 | 0 | 0 | 0 | 0 | 0 | 0 | 0 | 0 | 0 | 0 | 10 | 7.98 | 0 | 0.21 | 0 | 0 | 0 | 0 | 0 | 0 | 0 | 0 | 0 | 0 | 0 | 0 | 0 | 0 | 0 | 0 | 0 | 0 | 0 | 0 | 0 | 0 | -10 | 0 | 0 | Off | 37.2 | 0 | 25.5 | 24.8 | 1 | 75 | 74.9 | 0 | 0 | 90.4 | 90.4 | 100 | 100 | 9.6 | 9.6 | 0 | 0 | 75 | 74.9 | 0 | 0 | 0 | 106333
1 | 5.3597 | 100.0112 | 0 | 25 | 25 | 0 | 25 | 25.04 | 5 | 4.25 | 0 | 0.1 | 200 | 9.6 | 9.6 | 90.4 | 90.4 | 0 | 0 | 100 | 100 | 0.009329751 | 0 | 0 | 0 | 0.05 | 0.0425 | 0 | 0.001 | 0 | 0 | 0 | 0 | 0 | 0 | 0 | 0 | 0 | 0 | 0 | 0 | 0 | 0 | 0 | 0 | 0 | 0 | 0 | 0 | 0 | 0 | 0 | 0 | 0 | 0 | 0 | 0 | 0 | 10 | 8.5 | 0 | 0.2 | 0 | 0 | 0 | 0 | 0 | 0 | 0 | 0 | 0 | 0 | 0 | 0 | 0 | 0 | 0 | 0 | 0 | 0 | 0 | 0 | 0 | 0 | -10 | 0 | 0 | Off | 36.5 | 0 | 25.5 | 24.8 | 1 | 75 | 75.1 | 0 | 0 | 90.4 | 90.4 | 100 | 100 | 9.6 | 9.6 | 0 | 0 | 75 | 75.1 | 0 | 0 | 0 | 106329
1.34 | 5.3603 | 100.0224 | 0.0006 | 25 | 25 | 0 | 25 | 25.04 | 5 | 4.34 | 0 | 0.1 | 200 | 9.6 | 9.6 | 90.4 | 90.4 | 0 | 0 | 100 | 100.1 | 0.02052545 | 0 | 0 | 0 | 0.05 | 0.0434 | 0 | 0.001 | 0 | 0 | 0 | 0 | 0 | 0 | 0 | 0 | 0 | 0 | 0 | 0 | 0 | 0 | 0 | 0 | 0 | 0 | 0 | 0 | 0 | 0 | 0 | 0 | 0 | 0 | 0 | 0 | 0 | 10 | 8.68 | 0 | 0.2 | 0 | 0 | 0 | 0 | 0 | 0 | 0 | 0 | 0 | 0 | 0 | 0 | 0 | 0 | 0 | 0 | 0 | 0 | 0 | 0 | 0 | 0 | -10 | 0 | 0 | Off | 38.3 | 0 | 25.5 | 24.8 | 1 | 75 | 74.9 | 0 | 0 | 90.4 | 90.4 | 100 | 100.1 | 9.6 | 9.6 | 0 | 0 | 75 | 74.9 | 0 | 0 | 0 | 106325
1.67 | 5.3617 | 100.0485 | 0.0025 | 25 | 25 | 0 | 25 | 25.04 | 5 | 4.39 | 0 | 0.1 | 200 | 9.6 | 9.6 | 90.4 | 90.4 | 0 | 0 | 100 | 99.9 | 0.04664875 | 0 | 0 | 0 | 0.05 | 0.0439 | 0 | 0.001 | 0 | 0 | 0 | 0 | 0 | 0 | 0 | 0 | 0 | 0 | 0 | 0 | 0 | 0 | 0 | 0 | 0 | 0 | 0 | 0 | 0 | 0 | 0 | 0 | 0 | 0 | 0 | 0 | 0 | 10 | 8.78 | 0 | 0.2 | 0 | 0 | 0 | 0 | 0 | 0 | 0 | 0 | 0 | 0 | 0 | 0 | 0 | 0 | 0 | 0 | 0 | 0 | 0 | 0 | 0 | 0 | -10 | 0 | 0 | Off | 41.4 | 0 | 25.5 | 24.8 | 1 | 75 | 75 | 0 | 0 | 90.4 | 90.4 | 100 | 99.9 | 9.6 | 9.6 | 0 | 0 | 75 | 75 | 0 | 0 | 0 | 106329
2.01 | 5.3636 | 100.084 | 0.0066 | 25 | 25.1 | 0 | 25 | 25.03 | 5 | 4.46 | 0 | 0.1 | 200 | 9.6 | 9.6 | 90.4 | 90.3 | 0 | 0 | 100 | 100 | 0.08210181 | 0 | 0 | 0 | 0.05 | 0.0446 | 0 | 0.001 | 0 | 0 | 0 | 0 | 0 | 0 | 0 | 0 | 0 | 0 | 0 | 0 | 0 | 0 | 0 | 0 | 0 | 0 | 0 | 0 | 0 | 0 | 0 | 0 | 0 | 0 | 0 | 0 | 0 | 10 | 8.92 | 0 | 0.2 | 0 | 0 | 0 | 0 | 0 | 0 | 0 | 0 | 0 | 0 | 0 | 0 | 0 | 0 | 0 | 0 | 0 | 0 | 0 | 0 | 0 | 0 | -10 | 0 | 0 | Off | 38.2 | 0 | 25.5 | 24.9 | 1 | 75 | 75 | 0 | 0 | 90.4 | 90.3 | 100 | 100 | 9.6 | 9.6 | 0 | 0 | 75 | 75 | 0 | 0 | 0 | 106329
2.34 | 5.3656 | 100.1213 | 0.0127 | 25 | 25 | 0 | 25 | 25.02 | 5 | 4.45 | 0 | 0.095 | 200 | 9.6 | 9.6 | 90.4 | 90.4 | 0 | 0 | 100 | 100 | 0.1194208 | 0 | 0 | 0 | 0.05 | 0.0445 | 0 | 0.00095 | 0 | 0 | 0 | 0 | 0 | 0 | 0 | 0 | 0 | 0 | 0 | 0 | 0 | 0 | 0 | 0 | 0 | 0 | 0 | 0 | 0 | 0 | 0 | 0 | 0 | 0 | 0 | 0 | 0 | 10 | 8.9 | 0 | 0.19 | 0 | 0 | 0 | 0 | 0 | 0 | 0 | 0 | 0 | 0 | 0 | 0 | 0 | 0 | 0 | 0 | 0 | 0 | 0 | 0 | 0 | 0 | -10 | 0 | 0 | Off | 39.2 | 0 | 25.5 | 25 | 1 | 75 | 75 | 0 | 0 | 90.4 | 90.4 | 100 | 100 | 9.6 | 9.6 | 0 | 0 | 75 | 75 | 0 | 0 | 0 | 106328
2.68 | 5.3678 | 100.1623 | 0.0209 | 25 | 25 | 0 | 25 | 25.03 | 5 | 4.5 | 0 | 0.1 | 200 | 9.6 | 9.6 | 90.4 | 90.4 | 0 | 0 | 100 | 100 | 0.1604717 | 0 | 0 | 0 | 0.05 | 0.045 | 0 | 0.001 | 0 | 0 | 0 | 0 | 0 | 0 | 0 | 0 | 0 | 0 | 0 | 0 | 0 | 0 | 0 | 0 | 0 | 0 | 0 | 0 | 0 | 0 | 0 | 0 | 0 | 0 | 0 | 0 | 0 | 10 | 9 | 0 | 0.2 | 0 | 0 | 0 | 0 | 0 | 0 | 0 | 0 | 0 | 0 | 0 | 0 | 0 | 0 | 0 | 0 | 0 | 0 | 0 | 0 | 0 | 0 | -10 | 0 | 0 | Off | 40.6 | 0 | 25.5 | 25 | 1 | 75 | 75 | 0 | 0 | 90.4 | 90.4 | 100 | 100 | 9.6 | 9.6 | 0 | 0 | 75 | 75 | 0 | 0 | 0 | 106331
3.01 | 5.3699 | 100.2015 | 0.0302 | 25 | 25 | 0 | 25 | 25.01 | 5 | 4.535 | 0 | 0.095 | 200 | 9.6 | 9.6 | 90.4 | 90.4 | 0 | 0 | 100 | 100 | 0.1996567 | 0 | 0 | 0 | 0.05 | 0.04535 | 0 | 0.00095 | 0 | 0 | 0 | 0 | 0 | 0 | 0 | 0 | 0 | 0 | 0 | 0 | 0 | 0 | 0 | 0 | 0 | 0 | 0 | 0 | 0 | 0 | 0 | 0 | 0 | 0 | 0 | 0 | 0 | 10 | 9.07 | 0 | 0.19 | 0 | 0 | 0 | 0 | 0 | 0 | 0 | 0 | 0 | 0 | 0 | 0 | 0 | 0 | 0 | 0 | 0 | 0 | 0 | 0 | 0 | 0 | -10 | 0 | 0 | Off | 41.2 | 0 | 25.5 | 24.9 | 1 | 75 | 75 | 0 | 0 | 90.4 | 90.4 | 100 | 100 | 9.6 | 9.6 | 0 | 0 | 75 | 75 | 0 | 0 | 0 | 106328
3.34 | 5.3717 | 100.2351 | 0.0404 | 25 | 25 | 0 | 25 | 25.01 | 5 | 4.54 | 0 | 0.1 | 200 | 9.6 | 9.6 | 90.4 | 90.4 | 0 | 0 | 100 | 100 | 0.2332438 | 0 | 0 | 0 | 0.05 | 0.0454 | 0 | 0.001 | 0 | 0 | 0 | 0 | 0 | 0 | 0 | 0 | 0 | 0 | 0 | 0 | 0 | 0 | 0 | 0 | 0 | 0 | 0 | 0 | 0 | 0 | 0 | 0 | 0 | 0 | 0 | 0 | 0 | 10 | 9.08 | 0 | 0.2 | 0 | 0 | 0 | 0 | 0 | 0 | 0 | 0 | 0 | 0 | 0 | 0 | 0 | 0 | 0 | 0 | 0 | 0 | 0 | 0 | 0 | 0 | -10 | 0 | 0 | Off | 28.7 | 0 | 25.5 | 24.9 | 1 | 75 | 75.1 | 0 | 0 | 90.4 | 90.4 | 100 | 100 | 9.6 | 9.6 | 0 | 0 | 75 | 75.1 | 0 | 0 | 0 | 106329
3.68 | 5.3737 | 100.2724 | 0.0514 | 25 | 25 | 0 | 25 | 25.02 | 5 | 4.55 | 0 | 0.11 | 200 | 9.6 | 9.6 | 90.4 | 90.4 | 0 | 0 | 100 | 99.9 | 0.2705628 | 0 | 0 | 0 | 0.05 | 0.0455 | 0 | 0.0011 | 0 | 0 | 0 | 0 | 0 | 0 | 0 | 0 | 0 | 0 | 0 | 0 | 0 | 0 | 0 | 0 | 0 | 0 | 0 | 0 | 0 | 0 | 0 | 0 | 0 | 0 | 0 | 0 | 0 | 10 | 9.1 | 0 | 0.22 | 0 | 0 | 0 | 0 | 0 | 0 | 0 | 0 | 0 | 0 | 0 | 0 | 0 | 0 | 0 | 0 | 0 | 0 | 0 | 0 | 0 | 0 | -10 | 0 | 0 | Off | 26.9 | 0 | 25.5 | 24.9 | 1 | 75 | 75 | 0 | 0 | 90.4 | 90.4 | 100 | 99.9 | 9.6 | 9.6 | 0 | 0 | 75 | 75 | 0 | 0 | 0 | 106339
4.01 | 5.3753 | 100.3023 | 0.0619 | 25 | 25 | 0 | 25 | 25.01 | 5 | 4.56 | 0 | 0.105 | 200 | 9.6 | 9.6 | 90.4 | 90.4 | 0 | 0 | 100 | 100 | 0.300418 | 0 | 0 | 0 | 0.05 | 0.0456 | 0 | 0.00105 | 0 | 0 | 0 | 0 | 0 | 0 | 0 | 0 | 0 | 0 | 0 | 0 | 0 | 0 | 0 | 0 | 0 | 0 | 0 | 0 | 0 | 0 | 0 | 0 | 0 | 0 | 0 | 0 | 0 | 10 | 9.12 | 0 | 0.21 | 0 | 0 | 0 | 0 | 0 | 0 | 0 | 0 | 0 | 0 | 0 | 0 | 0 | 0 | 0 | 0 | 0 | 0 | 0 | 0 | 0 | 0 | -10 | 0 | 0 | Off | 29.2 | 0 | 25.5 | 24.9 | 1 | 75 | 74.9 | 0 | 0 | 90.4 | 90.4 | 100 | 100 | 9.6 | 9.6 | 0 | 0 | 75 | 74.9 | 0 | 0 | 0 | 106335
4.35 | 5.3768 | 100.3303 | 0.0716 | 25 | 25 | 0 | 25 | 25.03 | 5 | 4.605 | 0 | 0.095 | 200 | 9.6 | 9.7 | 90.4 | 90.3 | 0 | 0 | 100 | 100 | 0.3284072 | 0 | 0 | 0 | 0.05 | 0.04605 | 0 | 0.00095 | 0 | 0 | 0 | 0 | 0 | 0 | 0 | 0 | 0 | 0 | 0 | 0 | 0 | 0 | 0 | 0 | 0 | 0 | 0 | 0 | 0 | 0 | 0 | 0 | 0 | 0 | 0 | 0 | 0 | 10 | 9.21 | 0 | 0.19 | 0 | 0 | 0 | 0 | 0 | 0 | 0 | 0 | 0 | 0 | 0 | 0 | 0 | 0 | 0 | 0 | 0 | 0 | 0 | 0 | 0 | 0 | -10 | 0 | 0 | Off | 51.9 | 0 | 25.5 | 24.8 | 1 | 75 | 75 | 0 | 0 | 90.4 | 90.3 | 100 | 100 | 9.6 | 9.7 | 0 | 0 | 75 | 75 | 0 | 0 | 0 | 106334
4.68 | 5.3782 | 100.3564 | 0.0807 | 25 | 25 | 0 | 25 | 25.02 | 5 | 4.605 | 0 | 0.11 | 200 | 9.6 | 9.5 | 90.4 | 90.3 | 0 | 0 | 100 | 100 | 0.3545305 | 0 | 0 | 0 | 0.05 | 0.04605 | 0 | 0.0011 | 0 | 0 | 0 | 0 | 0 | 0 | 0 | 0 | 0 | 0 | 0 | 0 | 0 | 0 | 0 | 0 | 0 | 0 | 0 | 0 | 0 | 0 | 0 | 0 | 0 | 0 | 0 | 0 | 0 | 10 | 9.21 | 0 | 0.22 | 0 | 0 | 0 | 0 | 0 | 0 | 0 | 0 | 0 | 0 | 0 | 0 | 0 | 0 | 0 | 0 | 0 | 0 | 0 | 0 | 0 | 0 | -10 | 0 | 0 | Off | 37.2 | 0 | 25.5 | 24.9 | 1 | 75 | 75.1 | 0 | 0 | 90.4 | 90.3 | 100 | 100 | 9.6 | 9.5 | 0 | 0 | 75 | 75.1 | 0 | 0 | 0 | 106335
5.01 | 5.3795 | 100.3807 | 0.0876 | 25 | 25 | 0 | 25 | 25.01 | 5 | 4.64 | 0 | 0.095 | 200 | 9.6 | 9.6 | 90.4 | 90.4 | 0 | 0 | 100 | 100.1 | 0.3787879 | 0 | 0 | 0 | 0.05 | 0.0464 | 0 | 0.00095 | 0 | 0 | 0 | 0 | 0 | 0 | 0 | 0 | 0 | 0 | 0 | 0 | 0 | 0 | 0 | 0 | 0 | 0 | 0 | 0 | 0 | 0 | 0 | 0 | 0 | 0 | 0 | 0 | 0 | 10 | 9.28 | 0 | 0.19 | 0 | 0 | 0 | 0 | 0 | 0 | 0 | 0 | 0 | 0 | 0 | 0 | 0 | 0 | 0 | 0 | 0 | 0 | 0 | 0 | 0 | 0 | -10 | 0 | 0 | Off | 26.8 | 0 | 25.5 | 24.9 | 1 | 75 | 75 | 0 | 0 | 90.4 | 90.4 | 100 | 100.1 | 9.6 | 9.6 | 0 | 0 | 75 | 75 | 0 | 0 | 0 | 106333
5.35 | 5.3807 | 100.4031 | 0.0927 | 25 | 25 | 0 | 25 | 25.02 | 5 | 4.64 | 0 | 0.105 | 200 | 9.6 | 9.5 | 90.4 | 90.4 | 0 | 0 | 100 | 100 | 0.4011793 | 0 | 0 | 0 | 0.05 | 0.0464 | 0 | 0.00105 | 0 | 0 | 0 | 0 | 0 | 0 | 0 | 0 | 0 | 0 | 0 | 0 | 0 | 0 | 0 | 0 | 0 | 0 | 0 | 0 | 0 | 0 | 0 | 0 | 0 | 0 | 0 | 0 | 0 | 10 | 9.28 | 0 | 0.21 | 0 | 0 | 0 | 0 | 0 | 0 | 0 | 0 | 0 | 0 | 0 | 0 | 0 | 0 | 0 | 0 | 0 | 0 | 0 | 0 | 0 | 0 | -10 | 0 | 0 | Off | 27.2 | 0 | 25.5 | 25 | 1 | 75 | 75.1 | 0 | 0 | 90.4 | 90.4 | 100 | 100 | 9.6 | 9.5 | 0 | 0 | 75 | 75.1 | 0 | 0 | 0 | 106335
5.68 | 5.3819 | 100.4254 | 0.0958 | 25 | 25 | 0 | 25 | 25.02 | 5 | 4.64 | 0 | 0.105 | 200 | 9.6 | 9.6 | 90.4 | 90.4 | 0 | 0 | 100 | 100 | 0.4235707 | 0 | 0 | 0 | 0.05 | 0.0464 | 0 | 0.00105 | 0 | 0 | 0 | 0 | 0 | 0 | 0 | 0 | 0 | 0 | 0 | 0 | 0 | 0 | 0 | 0 | 0 | 0 | 0 | 0 | 0 | 0 | 0 | 0 | 0 | 0 | 0 | 0 | 0 | 10 | 9.28 | 0 | 0.21 | 0 | 0 | 0 | 0 | 0 | 0 | 0 | 0 | 0 | 0 | 0 | 0 | 0 | 0 | 0 | 0 | 0 | 0 | 0 | 0 | 0 | 0 | -10 | 0 | 0 | Off | 26.4 | 0 | 25.5 | 25 | 1 | 75 | 75 | 0 | 0 | 90.4 | 90.4 | 100 | 100 | 9.6 | 9.6 | 0 | 0 | 75 | 75 | 0 | 0 | 0 | 106331
6.01 | 5.3828 | 100.4422 | 0.0963 | 25 | 25 | 0 | 25 | 25.01 | 5 | 4.65 | 0 | 0.105 | 200 | 9.6 | 9.6 | 90.4 | 90.4 | 0 | 0 | 100 | 100 | 0.4403642 | 0 | 0 | 0 | 0.05 | 0.0465 | 0 | 0.00105 | 0 | 0 | 0 | 0 | 0 | 0 | 0 | 0 | 0 | 0 | 0 | 0 | 0 | 0 | 0 | 0 | 0 | 0 | 0 | 0 | 0 | 0 | 0 | 0 | 0 | 0 | 0 | 0 | 0 | 10 | 9.3 | 0 | 0.21 | 0 | 0 | 0 | 0 | 0 | 0 | 0 | 0 | 0 | 0 | 0 | 0 | 0 | 0 | 0 | 0 | 0 | 0 | 0 | 0 | 0 | 0 | -10 | 0 | 0 | Off | 23.3 | 0 | 25.5 | 24.8 | 1 | 75 | 75 | 0 | 0 | 90.4 | 90.4 | 100 | 100 | 9.6 | 9.6 | 0 | 0 | 75 | 75 | 0 | 0 | 0 | 106333
6.35 | 5.3839 | 100.4628 | 0.094 | 25 | 25 | 0 | 25 | 25.03 | 5 | 4.665 | 0 | 0.1 | 200 | 9.6 | 9.6 | 90.4 | 90.3 | 0 | 0 | 100 | 100.1 | 0.4608897 | 0 | 0 | 0 | 0.05 | 0.04665 | 0 | 0.001 | 0 | 0 | 0 | 0 | 0 | 0 | 0 | 0 | 0 | 0 | 0 | 0 | 0 | 0 | 0 | 0 | 0 | 0 | 0 | 0 | 0 | 0 | 0 | 0 | 0 | 0 | 0 | 0 | 0 | 10 | 9.33 | 0 | 0.2 | 0 | 0 | 0 | 0 | 0 | 0 | 0 | 0 | 0 | 0 | 0 | 0 | 0 | 0 | 0 | 0 | 0 | 0 | 0 | 0 | 0 | 0 | -10 | 0 | 0 | Off | 25.5 | 0 | 25.5 | 24.9 | 1 | 75 | 75 | 0 | 0 | 90.4 | 90.3 | 100 | 100.1 | 9.6 | 9.6 | 0 | 0 | 75 | 75 | 0 | 0 | 0 | 106325
6.68 | 5.3847 | 100.4777 | 0.0897 | 25 | 25 | 0 | 25 | 25.02 | 5 | 4.63 | 0 | 0.1 | 200 | 9.6 | 9.6 | 90.4 | 90.4 | 0 | 0 | 100 | 100 | 0.4758173 | 0 | 0 | 0 | 0.05 | 0.0463 | 0 | 0.001 | 0 | 0 | 0 | 0 | 0 | 0 | 0 | 0 | 0 | 0 | 0 | 0 | 0 | 0 | 0 | 0 | 0 | 0 | 0 | 0 | 0 | 0 | 0 | 0 | 0 | 0 | 0 | 0 | 0 | 10 | 9.26 | 0 | 0.2 | 0 | 0 | 0 | 0 | 0 | 0 | 0 | 0 | 0 | 0 | 0 | 0 | 0 | 0 | 0 | 0 | 0 | 0 | 0 | 0 | 0 | 0 | -10 | 0 | 0 | Off | 26.4 | 0 | 25.5 | 24.8 | 1 | 75 | 75.1 | 0 | 0 | 90.4 | 90.4 | 100 | 100 | 9.6 | 9.6 | 0 | 0 | 75 | 75.1 | 0 | 0 | 0 | 106328
7.02 | 5.3856 | 100.4945 | 0.0843 | 25 | 25 | 0 | 25 | 25.02 | 5 | 4.64 | 0 | 0.105 | 200 | 9.6 | 9.6 | 90.4 | 90.4 | 0 | 0 | 100 | 100 | 0.4926108 | 0 | 0 | 0 | 0.05 | 0.0464 | 0 | 0.00105 | 0 | 0 | 0 | 0 | 0 | 0 | 0 | 0 | 0 | 0 | 0 | 0 | 0 | 0 | 0 | 0 | 0 | 0 | 0 | 0 | 0 | 0 | 0 | 0 | 0 | 0 | 0 | 0 | 0 | 10 | 9.28 | 0 | 0.21 | 0 | 0 | 0 | 0 | 0 | 0 | 0 | 0 | 0 | 0 | 0 | 0 | 0 | 0 | 0 | 0 | 0 | 0 | 0 | 0 | 0 | 0 | -10 | 0 | 0 | Off | 27.9 | 0 | 25.5 | 24.9 | 1 | 75 | 75 | 0 | 0 | 90.4 | 90.4 | 100 | 100 | 9.6 | 9.6 | 0 | 0 | 75 | 75 | 0 | 0 | 0 | 106329
7.35 | 5.3864 | 100.5094 | 0.0783 | 25 | 25 | 0 | 25 | 25.03 | 5 | 4.665 | 0 | 0.105 | 200 | 9.6 | 9.6 | 90.4 | 90.5 | 0 | 0 | 100 | 99.9 | 0.5075384 | 0 | 0 | 0 | 0.05 | 0.04665 | 0 | 0.00105 | 0 | 0 | 0 | 0 | 0 | 0 | 0 | 0 | 0 | 0 | 0 | 0 | 0 | 0 | 0 | 0 | 0 | 0 | 0 | 0 | 0 | 0 | 0 | 0 | 0 | 0 | 0 | 0 | 0 | 10 | 9.33 | 0 | 0.21 | 0 | 0 | 0 | 0 | 0 | 0 | 0 | 0 | 0 | 0 | 0 | 0 | 0 | 0 | 0 | 0 | 0 | 0 | 0 | 0 | 0 | 0 | -10 | 0 | 0 | Off | 25.4 | 0 | 25.5 | 25 | 1 | 75 | 75 | 0 | 0 | 90.4 | 90.5 | 100 | 99.9 | 9.6 | 9.6 | 0 | 0 | 75 | 75 | 0 | 0 | 0 | 106333
7.68 | 5.3871 | 100.5225 | 0.0728 | 25 | 25 | 0 | 25 | 25.02 | 5 | 4.68 | 0 | 0.1 | 200 | 9.6 | 9.6 | 90.4 | 90.5 | 0 | 0 | 100 | 100 | 0.5206001 | 0 | 0 | 0 | 0.05 | 0.0468 | 0 | 0.001 | 0 | 0 | 0 | 0 | 0 | 0 | 0 | 0 | 0 | 0 | 0 | 0 | 0 | 0 | 0 | 0 | 0 | 0 | 0 | 0 | 0 | 0 | 0 | 0 | 0 | 0 | 0 | 0 | 0 | 10 | 9.36 | 0 | 0.2 | 0 | 0 | 0 | 0 | 0 | 0 | 0 | 0 | 0 | 0 | 0 | 0 | 0 | 0 | 0 | 0 | 0 | 0 | 0 | 0 | 0 | 0 | -10 | 0 | 0 | Off | 25.6 | 0 | 25.5 | 25 | 1 | 75 | 74.9 | 0 | 0 | 90.4 | 90.5 | 100 | 100 | 9.6 | 9.6 | 0 | 0 | 75 | 74.9 | 0 | 0 | 0 | 106330
8.02 | 5.3877 | 100.5337 | 0.0675 | 25 | 25 | 0 | 25 | 25.03 | 5 | 4.66 | 0 | 0.1 | 200 | 9.6 | 9.6 | 90.4 | 90.3 | 0 | 0 | 100 | 99.9 | 0.5317958 | 0 | 0 | 0 | 0.05 | 0.0466 | 0 | 0.001 | 0 | 0 | 0 | 0 | 0 | 0 | 0 | 0 | 0 | 0 | 0 | 0 | 0 | 0 | 0 | 0 | 0 | 0 | 0 | 0 | 0 | 0 | 0 | 0 | 0 | 0 | 0 | 0 | 0 | 10 | 9.32 | 0 | 0.2 | 0 | 0 | 0 | 0 | 0 | 0 | 0 | 0 | 0 | 0 | 0 | 0 | 0 | 0 | 0 | 0 | 0 | 0 | 0 | 0 | 0 | 0 | -10 | 0 | 0 | Off | 26 | 0 | 25.5 | 25 | 1 | 75 | 75 | 0 | 0 | 90.4 | 90.3 | 100 | 99.9 | 9.6 | 9.6 | 0 | 0 | 75 | 75 | 0 | 0 | 0 | 106328
8.35 | 5.3883 | 100.5449 | 0.0624 | 25 | 25 | 0 | 25 | 25.02 | 5 | 4.655 | 0 | 0.095 | 200 | 9.6 | 9.6 | 90.4 | 90.4 | 0 | 0 | 100 | 100 | 0.5429915 | 0 | 0 | 0 | 0.05 | 0.04655 | 0 | 0.00095 | 0 | 0 | 0 | 0 | 0 | 0 | 0 | 0 | 0 | 0 | 0 | 0 | 0 | 0 | 0 | 0 | 0 | 0 | 0 | 0 | 0 | 0 | 0 | 0 | 0 | 0 | 0 | 0 | 0 | 10 | 9.31 | 0 | 0.19 | 0 | 0 | 0 | 0 | 0 | 0 | 0 | 0 | 0 | 0 | 0 | 0 | 0 | 0 | 0 | 0 | 0 | 0 | 0 | 0 | 0 | 0 | -10 | 0 | 0 | Off | 25.9 | 0 | 25.5 | 24.8 | 1 | 75 | 75 | 0 | 0 | 90.4 | 90.4 | 100 | 100 | 9.6 | 9.6 | 0 | 0 | 75 | 75 | 0 | 0 | 0 | 106326
8.69 | 5.3889 | 100.5561 | 0.0578 | 25 | 25 | 0 | 25 | 25.01 | 5 | 4.655 | 0 | 0.11 | 200 | 9.6 | 9.6 | 90.4 | 90.5 | 0 | 0 | 100 | 100 | 0.5541872 | 0 | 0 | 0 | 0.05 | 0.04655 | 0 | 0.0011 | 0 | 0 | 0 | 0 | 0 | 0 | 0 | 0 | 0 | 0 | 0 | 0 | 0 | 0 | 0 | 0 | 0 | 0 | 0 | 0 | 0 | 0 | 0 | 0 | 0 | 0 | 0 | 0 | 0 | 10 | 9.31 | 0 | 0.22 | 0 | 0 | 0 | 0 | 0 | 0 | 0 | 0 | 0 | 0 | 0 | 0 | 0 | 0 | 0 | 0 | 0 | 0 | 0 | 0 | 0 | 0 | -10 | 0 | 0 | Off | 27.3 | 0 | 25.5 | 24.9 | 1 | 75 | 75 | 0 | 0 | 90.4 | 90.5 | 100 | 100 | 9.6 | 9.6 | 0 | 0 | 75 | 75 | 0 | 0 | 0 | 106340
9.02 | 5.3894 | 100.5654 | 0.0537 | 25 | 25 | 0 | 25 | 25.02 | 5 | 4.68 | 0 | 0.095 | 200 | 9.6 | 9.6 | 90.4 | 90.4 | 0 | 0 | 100 | 100 | 0.5635169 | 0 | 0 | 0 | 0.05 | 0.0468 | 0 | 0.00095 | 0 | 0 | 0 | 0 | 0 | 0 | 0 | 0 | 0 | 0 | 0 | 0 | 0 | 0 | 0 | 0 | 0 | 0 | 0 | 0 | 0 | 0 | 0 | 0 | 0 | 0 | 0 | 0 | 0 | 10 | 9.36 | 0 | 0.19 | 0 | 0 | 0 | 0 | 0 | 0 | 0 | 0 | 0 | 0 | 0 | 0 | 0 | 0 | 0 | 0 | 0 | 0 | 0 | 0 | 0 | 0 | -10 | 0 | 0 | Off | 23.9 | 0 | 25.5 | 24.9 | 1 | 75 | 74.9 | 0 | 0 | 90.4 | 90.4 | 100 | 100 | 9.6 | 9.6 | 0 | 0 | 75 | 74.9 | 0 | 0 | 0 | 106327
9.35 | 5.3899 | 100.5747 | 0.0497 | 25 | 25 | 0 | 25 | 25.03 | 5 | 4.67 | 0 | 0.1 | 200 | 9.6 | 9.6 | 90.4 | 90.5 | 0 | 0 | 100 | 99.9 | 0.5728467 | 0 | 0 | 0 | 0.05 | 0.0467 | 0 | 0.001 | 0 | 0 | 0 | 0 | 0 | 0 | 0 | 0 | 0 | 0 | 0 | 0 | 0 | 0 | 0 | 0 | 0 | 0 | 0 | 0 | 0 | 0 | 0 | 0 | 0 | 0 | 0 | 0 | 0 | 10 | 9.34 | 0 | 0.2 | 0 | 0 | 0 | 0 | 0 | 0 | 0 | 0 | 0 | 0 | 0 | 0 | 0 | 0 | 0 | 0 | 0 | 0 | 0 | 0 | 0 | 0 | -10 | 0 | 0 | Off | 23.6 | 0 | 25.5 | 25 | 1 | 75 | 75 | 0 | 0 | 90.4 | 90.5 | 100 | 99.9 | 9.6 | 9.6 | 0 | 0 | 75 | 75 | 0 | 0 | 0 | 106337
9.69 | 5.3904 | 100.5841 | 0.0461 | 25 | 25 | 0 | 25 | 25.03 | 5 | 4.665 | 0 | 0.1 | 200 | 9.6 | 9.6 | 90.4 | 90.5 | 0 | 0 | 100 | 100 | 0.5821764 | 0 | 0 | 0 | 0.05 | 0.04665 | 0 | 0.001 | 0 | 0 | 0 | 0 | 0 | 0 | 0 | 0 | 0 | 0 | 0 | 0 | 0 | 0 | 0 | 0 | 0 | 0 | 0 | 0 | 0 | 0 | 0 | 0 | 0 | 0 | 0 | 0 | 0 | 10 | 9.33 | 0 | 0.2 | 0 | 0 | 0 | 0 | 0 | 0 | 0 | 0 | 0 | 0 | 0 | 0 | 0 | 0 | 0 | 0 | 0 | 0 | 0 | 0 | 0 | 0 | -10 | 0 | 0 | Off | 24.8 | 0 | 25.5 | 24.8 | 1 | 75 | 75 | 0 | 0 | 90.4 | 90.5 | 100 | 100 | 9.6 | 9.6 | 0 | 0 | 75 | 75 | 0 | 0 | 0 | 106330
10.02 | 5.3908 | 100.5915 | 0.0428 | 25 | 25 | 0 | 25 | 25.01 | 5 | 4.7 | 0 | 0.1 | 200 | 9.6 | 9.6 | 90.4 | 90.5 | 0 | 0 | 100 | 100 | 0.5896402 | 0 | 0 | 0 | 0.05 | 0.047 | 0 | 0.001 | 0 | 0 | 0 | 0 | 0 | 0 | 0 | 0 | 0 | 0 | 0 | 0 | 0 | 0 | 0 | 0 | 0 | 0 | 0 | 0 | 0 | 0 | 0 | 0 | 0 | 0 | 0 | 0 | 0 | 10 | 9.4 | 0 | 0.2 | 0 | 0 | 0 | 0 | 0 | 0 | 0 | 0 | 0 | 0 | 0 | 0 | 0 | 0 | 0 | 0 | 0 | 0 | 0 | 0 | 0 | 0 | -10 | 0 | 0 | Off | 22.2 | 0 | 25.5 | 25 | 1 | 75 | 75 | 0 | 0 | 90.4 | 90.5 | 100 | 100 | 9.6 | 9.6 | 0 | 0 | 75 | 75 | 0 | 0 | 0 | 106329
10.35 | 5.3912 | 100.599 | 0.0396 | 25 | 25 | 0 | 25 | 25.03 | 5 | 4.685 | 0 | 0.1 | 200 | 9.6 | 9.6 | 90.4 | 90.4 | 0 | 0 | 100 | 100 | 0.597104 | 0 | 0 | 0 | 0.05 | 0.04685 | 0 | 0.001 | 0 | 0 | 0 | 0 | 0 | 0 | 0 | 0 | 0 | 0 | 0 | 0 | 0 | 0 | 0 | 0 | 0 | 0 | 0 | 0 | 0 | 0 | 0 | 0 | 0 | 0 | 0 | 0 | 0 | 10 | 9.37 | 0 | 0.2 | 0 | 0 | 0 | 0 | 0 | 0 | 0 | 0 | 0 | 0 | 0 | 0 | 0 | 0 | 0 | 0 | 0 | 0 | 0 | 0 | 0 | 0 | -10 | 0 | 0 | Off | 21.4 | 0 | 25.5 | 24.9 | 1 | 75 | 75 | 0 | 0 | 90.4 | 90.4 | 100 | 100 | 9.6 | 9.6 | 0 | 0 | 75 | 75 | 0 | 0 | 0 | 106330
10.69 | 5.3916 | 100.6064 | 0.0368 | 25 | 25 | 0 | 25 | 25.02 | 5 | 4.66 | 0 | 0.105 | 200 | 9.6 | 9.6 | 90.4 | 90.3 | 0 | 0 | 100 | 100 | 0.6045678 | 0 | 0 | 0 | 0.05 | 0.0466 | 0 | 0.00105 | 0 | 0 | 0 | 0 | 0 | 0 | 0 | 0 | 0 | 0 | 0 | 0 | 0 | 0 | 0 | 0 | 0 | 0 | 0 | 0 | 0 | 0 | 0 | 0 | 0 | 0 | 0 | 0 | 0 | 10 | 9.32 | 0 | 0.21 | 0 | 0 | 0 | 0 | 0 | 0 | 0 | 0 | 0 | 0 | 0 | 0 | 0 | 0 | 0 | 0 | 0 | 0 | 0 | 0 | 0 | 0 | -10 | 0 | 0 | Off | 19.9 | 0 | 25.5 | 24.8 | 1 | 75 | 75 | 0 | 0 | 90.4 | 90.3 | 100 | 100 | 9.6 | 9.6 | 0 | 0 | 75 | 75 | 0 | 0 | 0 | 106332
11.02 | 5.3919 | 100.612 | 0.0342 | 25 | 25 | 0 | 25 | 25.01 | 5 | 4.685 | 0 | 0.1 | 200 | 9.6 | 9.6 | 90.4 | 90.4 | 0 | 0 | 100 | 100 | 0.6101657 | 0 | 0 | 0 | 0.05 | 0.04685 | 0 | 0.001 | 0 | 0 | 0 | 0 | 0 | 0 | 0 | 0 | 0 | 0 | 0 | 0 | 0 | 0 | 0 | 0 | 0 | 0 | 0 | 0 | 0 | 0 | 0 | 0 | 0 | 0 | 0 | 0 | 0 | 10 | 9.37 | 0 | 0.2 | 0 | 0 | 0 | 0 | 0 | 0 | 0 | 0 | 0 | 0 | 0 | 0 | 0 | 0 | 0 | 0 | 0 | 0 | 0 | 0 | 0 | 0 | -10 | 0 | 0 | Off | 18.4 | 0 | 25.5 | 24.8 | 1 | 75 | 75 | 0 | 0 | 90.4 | 90.4 | 100 | 100 | 9.6 | 9.6 | 0 | 0 | 75 | 75 | 0 | 0 | 0 | 106330
11.36 | 5.3922 | 100.6176 | 0.0316 | 25 | 25 | 0 | 25 | 25.03 | 5 | 4.695 | 0 | 0.1 | 200 | 9.6 | 9.7 | 90.4 | 90.4 | 0 | 0 | 100 | 100 | 0.6157635 | 0 | 0 | 0 | 0.05 | 0.04695 | 0 | 0.001 | 0 | 0 | 0 | 0 | 0 | 0 | 0 | 0 | 0 | 0 | 0 | 0 | 0 | 0 | 0 | 0 | 0 | 0 | 0 | 0 | 0 | 0 | 0 | 0 | 0 | 0 | 0 | 0 | 0 | 10 | 9.39 | 0 | 0.2 | 0 | 0 | 0 | 0 | 0 | 0 | 0 | 0 | 0 | 0 | 0 | 0 | 0 | 0 | 0 | 0 | 0 | 0 | 0 | 0 | 0 | 0 | -10 | 0 | 0 | Off | 19.5 | 0 | 25.5 | 24.8 | 1 | 75 | 75 | 0 | 0 | 90.4 | 90.4 | 100 | 100 | 9.6 | 9.7 | 0 | 0 | 75 | 75 | 0 | 0 | 0 | 106331
11.69 | 5.3925 | 100.6232 | 0.0295 | 25 | 25 | 0 | 25 | 25.03 | 5 | 4.7 | 0 | 0.1 | 200 | 9.6 | 9.6 | 90.4 | 90.4 | 0 | 0 | 100 | 100 | 0.6213614 | 0 | 0 | 0 | 0.05 | 0.047 | 0 | 0.001 | 0 | 0 | 0 | 0 | 0 | 0 | 0 | 0 | 0 | 0 | 0 | 0 | 0 | 0 | 0 | 0 | 0 | 0 | 0 | 0 | 0 | 0 | 0 | 0 | 0 | 0 | 0 | 0 | 0 | 10 | 9.4 | 0 | 0.2 | 0 | 0 | 0 | 0 | 0 | 0 | 0 | 0 | 0 | 0 | 0 | 0 | 0 | 0 | 0 | 0 | 0 | 0 | 0 | 0 | 0 | 0 | -10 | 0 | 0 | Off | 18.6 | 0 | 25.5 | 25 | 1 | 75 | 75 | 0 | 0 | 90.4 | 90.4 | 100 | 100 | 9.6 | 9.6 | 0 | 0 | 75 | 75 | 0 | 0 | 0 | 106331
12.03 | 5.3928 | 100.6288 | 0.0273 | 25 | 25 | 0 | 25 | 25.02 | 5 | 4.68 | 0 | 0.1 | 200 | 9.6 | 9.6 | 90.4 | 90.3 | 0 | 0 | 100 | 100 | 0.6269592 | 0 | 0 | 0 | 0.05 | 0.0468 | 0 | 0.001 | 0 | 0 | 0 | 0 | 0 | 0 | 0 | 0 | 0 | 0 | 0 | 0 | 0 | 0 | 0 | 0 | 0 | 0 | 0 | 0 | 0 | 0 | 0 | 0 | 0 | 0 | 0 | 0 | 0 | 10 | 9.36 | 0 | 0.2 | 0 | 0 | 0 | 0 | 0 | 0 | 0 | 0 | 0 | 0 | 0 | 0 | 0 | 0 | 0 | 0 | 0 | 0 | 0 | 0 | 0 | 0 | -10 | 0 | 0 | Off | 20.8 | 0 | 25.5 | 24.9 | 1 | 75 | 75 | 0 | 0 | 90.4 | 90.3 | 100 | 100 | 9.6 | 9.6 | 0 | 0 | 75 | 75 | 0 | 0 | 0 | 106329
12.36 | 5.3931 | 100.6344 | 0.0255 | 25 | 25 | 0 | 25 | 25.03 | 5 | 4.695 | 0 | 0.1 | 200 | 9.6 | 9.6 | 90.4 | 90.4 | 0 | 0 | 100 | 99.9 | 0.6325571 | 0 | 0 | 0 | 0.05 | 0.04695 | 0 | 0.001 | 0 | 0 | 0 | 0 | 0 | 0 | 0 | 0 | 0 | 0 | 0 | 0 | 0 | 0 | 0 | 0 | 0 | 0 | 0 | 0 | 0 | 0 | 0 | 0 | 0 | 0 | 0 | 0 | 0 | 10 | 9.39 | 0 | 0.2 | 0 | 0 | 0 | 0 | 0 | 0 | 0 | 0 | 0 | 0 | 0 | 0 | 0 | 0 | 0 | 0 | 0 | 0 | 0 | 0 | 0 | 0 | -10 | 0 | 0 | Off | 20.1 | 0 | 25.5 | 25 | 1 | 75 | 75.1 | 0 | 0 | 90.4 | 90.4 | 100 | 99.9 | 9.6 | 9.6 | 0 | 0 | 75 | 75.1 | 0 | 0 | 0 | 106331
12.69 | 5.3933 | 100.6382 | 0.0238 | 25 | 25 | 0 | 25 | 25.03 | 5 | 4.67 | 0 | 0.1 | 200 | 9.6 | 9.6 | 90.4 | 90.4 | 0 | 0 | 100 | 100 | 0.636289 | 0 | 0 | 0 | 0.05 | 0.0467 | 0 | 0.001 | 0 | 0 | 0 | 0 | 0 | 0 | 0 | 0 | 0 | 0 | 0 | 0 | 0 | 0 | 0 | 0 | 0 | 0 | 0 | 0 | 0 | 0 | 0 | 0 | 0 | 0 | 0 | 0 | 0 | 10 | 9.34 | 0 | 0.2 | 0 | 0 | 0 | 0 | 0 | 0 | 0 | 0 | 0 | 0 | 0 | 0 | 0 | 0 | 0 | 0 | 0 | 0 | 0 | 0 | 0 | 0 | -10 | 0 | 0 | Off | 20.3 | 0 | 25.5 | 24.9 | 1 | 75 | 75.1 | 0 | 0 | 90.4 | 90.4 | 100 | 100 | 9.6 | 9.6 | 0 | 0 | 75 | 75.1 | 0 | 0 | 0 | 106329
13.03 | 5.3936 | 100.6438 | 0.0221 | 25 | 25 | 0 | 25 | 25.01 | 5 | 4.7 | 0 | 0.105 | 200 | 9.6 | 9.6 | 90.4 | 90.5 | 0 | 0 | 100 | 100 | 0.6418868 | 0 | 0 | 0 | 0.05 | 0.047 | 0 | 0.00105 | 0 | 0 | 0 | 0 | 0 | 0 | 0 | 0 | 0 | 0 | 0 | 0 | 0 | 0 | 0 | 0 | 0 | 0 | 0 | 0 | 0 | 0 | 0 | 0 | 0 | 0 | 0 | 0 | 0 | 10 | 9.4 | 0 | 0.21 | 0 | 0 | 0 | 0 | 0 | 0 | 0 | 0 | 0 | 0 | 0 | 0 | 0 | 0 | 0 | 0 | 0 | 0 | 0 | 0 | 0 | 0 | -10 | 0 | 0 | Off | 18.6 | 0 | 25.5 | 24.8 | 1 | 75 | 75.1 | 0 | 0 | 90.4 | 90.5 | 100 | 100 | 9.6 | 9.6 | 0 | 0 | 75 | 75.1 | 0 | 0 | 0 | 106333
13.36 | 5.3938 | 100.6475 | 0.0207 | 25 | 25 | 0 | 25 | 25.03 | 5 | 4.71 | 0 | 0.11 | 200 | 9.6 | 9.6 | 90.4 | 90.3 | 0 | 0 | 100 | 99.9 | 0.6456187 | 0 | 0 | 0 | 0.05 | 0.0471 | 0 | 0.0011 | 0 | 0 | 0 | 0 | 0 | 0 | 0 | 0 | 0 | 0 | 0 | 0 | 0 | 0 | 0 | 0 | 0 | 0 | 0 | 0 | 0 | 0 | 0 | 0 | 0 | 0 | 0 | 0 | 0 | 10 | 9.42 | 0 | 0.22 | 0 | 0 | 0 | 0 | 0 | 0 | 0 | 0 | 0 | 0 | 0 | 0 | 0 | 0 | 0 | 0 | 0 | 0 | 0 | 0 | 0 | 0 | -10 | 0 | 0 | Off | 17.7 | 0 | 25.5 | 24.8 | 1 | 75 | 74.9 | 0 | 0 | 90.4 | 90.3 | 100 | 99.9 | 9.6 | 9.6 | 0 | 0 | 75 | 74.9 | 0 | 0 | 0 | 106336
13.69 | 5.394 | 100.6512 | 0.0194 | 25 | 25 | 0 | 25 | 25.03 | 5 | 4.68 | 0 | 0.105 | 200 | 9.6 | 9.6 | 90.4 | 90.5 | 0 | 0 | 100 | 100 | 0.6493506 | 0 | 0 | 0 | 0.05 | 0.0468 | 0 | 0.00105 | 0 | 0 | 0 | 0 | 0 | 0 | 0 | 0 | 0 | 0 | 0 | 0 | 0 | 0 | 0 | 0 | 0 | 0 | 0 | 0 | 0 | 0 | 0 | 0 | 0 | 0 | 0 | 0 | 0 | 10 | 9.36 | 0 | 0.21 | 0 | 0 | 0 | 0 | 0 | 0 | 0 | 0 | 0 | 0 | 0 | 0 | 0 | 0 | 0 | 0 | 0 | 0 | 0 | 0 | 0 | 0 | -10 | 0 | 0 | Off | 31.1 | 0 | 25.5 | 24.8 | 1 | 75 | 74.9 | 0 | 0 | 90.4 | 90.5 | 100 | 100 | 9.6 | 9.6 | 0 | 0 | 75 | 74.9 | 0 | 0 | 0 | 106331
14.03 | 5.3942 | 100.655 | 0.0181 | 25 | 25 | 0 | 25 | 25.02 | 5 | 4.7 | 0 | 0.105 | 200 | 9.6 | 9.6 | 90.4 | 90.5 | 0 | 0 | 100 | 99.9 | 0.6530825 | 0 | 0 | 0 | 0.05 | 0.047 | 0 | 0.00105 | 0 | 0 | 0 | 0 | 0 | 0 | 0 | 0 | 0 | 0 | 0 | 0 | 0 | 0 | 0 | 0 | 0 | 0 | 0 | 0 | 0 | 0 | 0 | 0 | 0 | 0 | 0 | 0 | 0 | 10 | 9.4 | 0 | 0.21 | 0 | 0 | 0 | 0 | 0 | 0 | 0 | 0 | 0 | 0 | 0 | 0 | 0 | 0 | 0 | 0 | 0 | 0 | 0 | 0 | 0 | 0 | -10 | 0 | 0 | Off | 22.4 | 0 | 25.5 | 24.9 | 1 | 75 | 75 | 0 | 0 | 90.4 | 90.5 | 100 | 99.9 | 9.6 | 9.6 | 0 | 0 | 75 | 75 | 0 | 0 | 0 | 106331
14.36 | 5.3944 | 100.6587 | 0.017 | 25 | 25 | 0 | 25 | 25.02 | 5 | 4.67 | 0 | 0.105 | 200 | 9.6 | 9.6 | 90.4 | 90.4 | 0 | 0 | 100 | 100 | 0.6568144 | 0 | 0 | 0 | 0.05 | 0.0467 | 0 | 0.00105 | 0 | 0 | 0 | 0 | 0 | 0 | 0 | 0 | 0 | 0 | 0 | 0 | 0 | 0 | 0 | 0 | 0 | 0 | 0 | 0 | 0 | 0 | 0 | 0 | 0 | 0 | 0 | 0 | 0 | 10 | 9.34 | 0 | 0.21 | 0 | 0 | 0 | 0 | 0 | 0 | 0 | 0 | 0 | 0 | 0 | 0 | 0 | 0 | 0 | 0 | 0 | 0 | 0 | 0 | 0 | 0 | -10 | 0 | 0 | Off | 18 | 0 | 25.5 | 24.9 | 1 | 75 | 75 | 0 | 0 | 90.4 | 90.4 | 100 | 100 | 9.6 | 9.6 | 0 | 0 | 75 | 75 | 0 | 0 | 0 | 106331
14.7 | 5.3946 | 100.6624 | 0.016 | 25 | 25 | 0 | 25 | 25.01 | 5 | 4.695 | 0 | 0.1 | 200 | 9.6 | 9.5 | 90.4 | 90.3 | 0 | 0 | 100 | 100 | 0.6605464 | 0 | 0 | 0 | 0.05 | 0.04695 | 0 | 0.001 | 0 | 0 | 0 | 0 | 0 | 0 | 0 | 0 | 0 | 0 | 0 | 0 | 0 | 0 | 0 | 0 | 0 | 0 | 0 | 0 | 0 | 0 | 0 | 0 | 0 | 0 | 0 | 0 | 0 | 10 | 9.39 | 0 | 0.2 | 0 | 0 | 0 | 0 | 0 | 0 | 0 | 0 | 0 | 0 | 0 | 0 | 0 | 0 | 0 | 0 | 0 | 0 | 0 | 0 | 0 | 0 | -10 | 0 | 0 | Off | 12.3 | 0 | 25.5 | 24.9 | 1 | 75 | 74.9 | 0 | 0 | 90.4 | 90.3 | 100 | 100 | 9.6 | 9.5 | 0 | 0 | 75 | 74.9 | 0 | 0 | 0 | 106340
15.03 | 5.3948 | 100.6662 | 0.015 | 25 | 25 | 0 | 25 | 25.04 | 5 | 4.7 | 0 | 0.11 | 200 | 9.6 | 9.7 | 90.4 | 90.4 | 0 | 0 | 100 | 99.9 | 0.6642783 | 0 | 0 | 0 | 0.05 | 0.047 | 0 | 0.0011 | 0 | 0 | 0 | 0 | 0 | 0 | 0 | 0 | 0 | 0 | 0 | 0 | 0 | 0 | 0 | 0 | 0 | 0 | 0 | 0 | 0 | 0 | 0 | 0 | 0 | 0 | 0 | 0 | 0 | 10 | 9.4 | 0 | 0.22 | 0 | 0 | 0 | 0 | 0 | 0 | 0 | 0 | 0 | 0 | 0 | 0 | 0 | 0 | 0 | 0 | 0 | 0 | 0 | 0 | 0 | 0 | -10 | 0 | 0 | Off | 18.2 | 0 | 25.5 | 24.9 | 1 | 75 | 75 | 0 | 0 | 90.4 | 90.4 | 100 | 99.9 | 9.6 | 9.7 | 0 | 0 | 75 | 75 | 0 | 0 | 0 | 106340
15.36 | 5.395 | 100.6699 | 0.0142 | 25 | 25 | 0 | 25 | 25.03 | 5 | 4.67 | 0 | 0.1 | 200 | 9.6 | 9.5 | 90.4 | 90.3 | 0 | 0 | 100 | 100 | 0.6680102 | 0 | 0 | 0 | 0.05 | 0.0467 | 0 | 0.001 | 0 | 0 | 0 | 0 | 0 | 0 | 0 | 0 | 0 | 0 | 0 | 0 | 0 | 0 | 0 | 0 | 0 | 0 | 0 | 0 | 0 | 0 | 0 | 0 | 0 | 0 | 0 | 0 | 0 | 10 | 9.34 | 0 | 0.2 | 0 | 0 | 0 | 0 | 0 | 0 | 0 | 0 | 0 | 0 | 0 | 0 | 0 | 0 | 0 | 0 | 0 | 0 | 0 | 0 | 0 | 0 | -10 | 0 | 0 | Off | 18.9 | 0 | 25.5 | 24.8 | 1 | 75 | 75 | 0 | 0 | 90.4 | 90.3 | 100 | 100 | 9.6 | 9.5 | 0 | 0 | 75 | 75 | 0 | 0 | 0 | 106331
15.7 | 5.3951 | 100.6718 | 0.0134 | 25 | 25 | 0 | 25 | 25.03 | 5 | 4.705 | 0 | 0.105 | 200 | 9.6 | 9.6 | 90.4 | 90.4 | 0 | 0 | 100 | 100 | 0.6698761 | 0 | 0 | 0 | 0.05 | 0.04705 | 0 | 0.00105 | 0 | 0 | 0 | 0 | 0 | 0 | 0 | 0 | 0 | 0 | 0 | 0 | 0 | 0 | 0 | 0 | 0 | 0 | 0 | 0 | 0 | 0 | 0 | 0 | 0 | 0 | 0 | 0 | 0 | 10 | 9.41 | 0 | 0.21 | 0 | 0 | 0 | 0 | 0 | 0 | 0 | 0 | 0 | 0 | 0 | 0 | 0 | 0 | 0 | 0 | 0 | 0 | 0 | 0 | 0 | 0 | -10 | 0 | 0 | Off | 26.3 | 0 | 25.5 | 24.9 | 1 | 75 | 75 | 0 | 0 | 90.4 | 90.4 | 100 | 100 | 9.6 | 9.6 | 0 | 0 | 75 | 75 | 0 | 0 | 0 | 106327
16.03 | 5.3953 | 100.6755 | 0.0127 | 25 | 25 | 0 | 25 | 25.05 | 5 | 4.7 | 0 | 0.105 | 200 | 9.6 | 9.6 | 90.4 | 90.3 | 0 | 0 | 100 | 100 | 0.673608 | 0 | 0 | 0 | 0.05 | 0.047 | 0 | 0.00105 | 0 | 0 | 0 | 0 | 0 | 0 | 0 | 0 | 0 | 0 | 0 | 0 | 0 | 0 | 0 | 0 | 0 | 0 | 0 | 0 | 0 | 0 | 0 | 0 | 0 | 0 | 0 | 0 | 0 | 10 | 9.4 | 0 | 0.21 | 0 | 0 | 0 | 0 | 0 | 0 | 0 | 0 | 0 | 0 | 0 | 0 | 0 | 0 | 0 | 0 | 0 | 0 | 0 | 0 | 0 | 0 | -10 | 0 | 0 | Off | 11.8 | 0 | 25.5 | 24.9 | 1 | 75 | 75 | 0 | 0 | 90.4 | 90.3 | 100 | 100 | 9.6 | 9.6 | 0 | 0 | 75 | 75 | 0 | 0 | 0 | 106328
16.36 | 5.3954 | 100.6774 | 0.012 | 25 | 25 | 0 | 25 | 25.04 | 5 | 4.69 | 0 | 0.095 | 200 | 9.6 | 9.6 | 90.4 | 90.4 | 0 | 0 | 100 | 100 | 0.675474 | 0 | 0 | 0 | 0.05 | 0.0469 | 0 | 0.00095 | 0 | 0 | 0 | 0 | 0 | 0 | 0 | 0 | 0 | 0 | 0 | 0 | 0 | 0 | 0 | 0 | 0 | 0 | 0 | 0 | 0 | 0 | 0 | 0 | 0 | 0 | 0 | 0 | 0 | 10 | 9.38 | 0 | 0.19 | 0 | 0 | 0 | 0 | 0 | 0 | 0 | 0 | 0 | 0 | 0 | 0 | 0 | 0 | 0 | 0 | 0 | 0 | 0 | 0 | 0 | 0 | -10 | 0 | 0 | Off | 12.8 | 0 | 25.5 | 24.8 | 1 | 75 | 75.1 | 0 | 0 | 90.4 | 90.4 | 100 | 100 | 9.6 | 9.6 | 0 | 0 | 75 | 75.1 | 0 | 0 | 0 | 106327
16.7 | 5.3956 | 100.6811 | 0.0114 | 25 | 25 | 0 | 25 | 25.05 | 5 | 4.675 | 0 | 0.1 | 200 | 9.6 | 9.6 | 90.4 | 90.4 | 0 | 0 | 100 | 100 | 0.6792059 | 0 | 0 | 0 | 0.05 | 0.04675 | 0 | 0.001 | 0 | 0 | 0 | 0 | 0 | 0 | 0 | 0 | 0 | 0 | 0 | 0 | 0 | 0 | 0 | 0 | 0 | 0 | 0 | 0 | 0 | 0 | 0 | 0 | 0 | 0 | 0 | 0 | 0 | 10 | 9.35 | 0 | 0.2 | 0 | 0 | 0 | 0 | 0 | 0 | 0 | 0 | 0 | 0 | 0 | 0 | 0 | 0 | 0 | 0 | 0 | 0 | 0 | 0 | 0 | 0 | -10 | 0 | 0 | Off | 31 | 0 | 25.5 | 25 | 1 | 75 | 74.9 | 0 | 0 | 90.4 | 90.4 | 100 | 100 | 9.6 | 9.6 | 0 | 0 | 75 | 74.9 | 0 | 0 | 0 | 106329
17.03 | 5.3957 | 100.683 | 0.0109 | 25 | 25 | 0 | 25 | 25.04 | 5 | 4.73 | 0 | 0.125 | 200 | 9.6 | 9.6 | 90.4 | 90.5 | 0 | 0 | 100 | 100 | 0.6810718 | 0 | 0 | 0 | 0.05 | 0.0473 | 0 | 0.00125 | 0 | 0 | 0 | 0 | 0 | 0 | 0 | 0 | 0 | 0 | 0 | 0 | 0 | 0 | 0 | 0 | 0 | 0 | 0 | 0 | 0 | 0 | 0 | 0 | 0 | 0 | 0 | 0 | 0 | 10 | 9.46 | 0 | 0.25 | 0 | 0 | 0 | 0 | 0 | 0 | 0 | 0 | 0 | 0 | 0 | 0 | 0 | 0 | 0 | 0 | 0 | 0 | 0 | 0 | 0 | 0 | -10 | 0 | 0 | Off | 18.1 | 0 | 25.5 | 25.1 | 1 | 75 | 74.9 | 0 | 0 | 90.4 | 90.5 | 100 | 100 | 9.6 | 9.6 | 0 | 0 | 75 | 74.9 | 0 | 0 | 0 | 106336
17.37 | 5.3958 | 100.6848 | 0.0104 | 25 | 25 | 0 | 25 | 25.03 | 5 | 4.715 | 0 | 0.1 | 200 | 9.6 | 9.6 | 90.4 | 90.3 | 0 | 0 | 100 | 100 | 0.6829378 | 0 | 0 | 0 | 0.05 | 0.04715 | 0 | 0.001 | 0 | 0 | 0 | 0 | 0 | 0 | 0 | 0 | 0 | 0 | 0 | 0 | 0 | 0 | 0 | 0 | 0 | 0 | 0 | 0 | 0 | 0 | 0 | 0 | 0 | 0 | 0 | 0 | 0 | 10 | 9.43 | 0 | 0.2 | 0 | 0 | 0 | 0 | 0 | 0 | 0 | 0 | 0 | 0 | 0 | 0 | 0 | 0 | 0 | 0 | 0 | 0 | 0 | 0 | 0 | 0 | -10 | 0 | 0 | Off | 22.7 | 0 | 25.5 | 25 | 1 | 75 | 75 | 0 | 0 | 90.4 | 90.3 | 100 | 100 | 9.6 | 9.6 | 0 | 0 | 75 | 75 | 0 | 0 | 0 | 106340
17.7 | 5.3959 | 100.6867 | 0.0099 | 25 | 25 | 0 | 25 | 25.04 | 5 | 4.7 | 0 | 0.105 | 200 | 9.6 | 9.6 | 90.4 | 90.4 | 0 | 0 | 100 | 100 | 0.6848037 | 0 | 0 | 0 | 0.05 | 0.047 | 0 | 0.00105 | 0 | 0 | 0 | 0 | 0 | 0 | 0 | 0 | 0 | 0 | 0 | 0 | 0 | 0 | 0 | 0 | 0 | 0 | 0 | 0 | 0 | 0 | 0 | 0 | 0 | 0 | 0 | 0 | 0 | 10 | 9.4 | 0 | 0.21 | 0 | 0 | 0 | 0 | 0 | 0 | 0 | 0 | 0 | 0 | 0 | 0 | 0 | 0 | 0 | 0 | 0 | 0 | 0 | 0 | 0 | 0 | -10 | 0 | 0 | Off | 22.5 | 0 | 25.5 | 24.9 | 1 | 75 | 74.9 | 0 | 0 | 90.4 | 90.4 | 100 | 100 | 9.6 | 9.6 | 0 | 0 | 75 | 74.9 | 0 | 0 | 0 | 106331
18.03 | 5.3961 | 100.6904 | 0.0095 | 25 | 25 | 0 | 25 | 25.04 | 5 | 4.695 | 0 | 0.095 | 200 | 9.6 | 9.6 | 90.4 | 90.4 | 0 | 0 | 100 | 100 | 0.6885356 | 0 | 0 | 0 | 0.05 | 0.04695 | 0 | 0.00095 | 0 | 0 | 0 | 0 | 0 | 0 | 0 | 0 | 0 | 0 | 0 | 0 | 0 | 0 | 0 | 0 | 0 | 0 | 0 | 0 | 0 | 0 | 0 | 0 | 0 | 0 | 0 | 0 | 0 | 10 | 9.39 | 0 | 0.19 | 0 | 0 | 0 | 0 | 0 | 0 | 0 | 0 | 0 | 0 | 0 | 0 | 0 | 0 | 0 | 0 | 0 | 0 | 0 | 0 | 0 | 0 | -10 | 0 | 0 | Off | 18.6 | 0 | 25.5 | 25 | 1 | 75 | 75 | 0 | 0 | 90.4 | 90.4 | 100 | 100 | 9.6 | 9.6 | 0 | 0 | 75 | 75 | 0 | 0 | 0 | 106340
18.37 | 5.3962 | 100.6923 | 0.009 | 25 | 25 | 0 | 25 | 25.04 | 5 | 4.705 | 0 | 0.105 | 200 | 9.6 | 9.6 | 90.4 | 90.3 | 0 | 0 | 100 | 100.1 | 0.6904016 | 0 | 0 | 0 | 0.05 | 0.04705 | 0 | 0.00105 | 0 | 0 | 0 | 0 | 0 | 0 | 0 | 0 | 0 | 0 | 0 | 0 | 0 | 0 | 0 | 0 | 0 | 0 | 0 | 0 | 0 | 0 | 0 | 0 | 0 | 0 | 0 | 0 | 0 | 10 | 9.41 | 0 | 0.21 | 0 | 0 | 0 | 0 | 0 | 0 | 0 | 0 | 0 | 0 | 0 | 0 | 0 | 0 | 0 | 0 | 0 | 0 | 0 | 0 | 0 | 0 | -10 | 0 | 0 | Off | 18.6 | 0 | 25.5 | 25 | 1 | 75 | 75 | 0 | 0 | 90.4 | 90.3 | 100 | 100.1 | 9.6 | 9.6 | 0 | 0 | 75 | 75 | 0 | 0 | 0 | 106330
18.7 | 5.3963 | 100.6941 | 0.0086 | 25 | 25 | 0 | 25 | 25.04 | 5 | 4.695 | 0 | 0.1 | 200 | 9.6 | 9.6 | 90.4 | 90.4 | 0 | 0 | 100 | 99.9 | 0.6922675 | 0 | 0 | 0 | 0.05 | 0.04695 | 0 | 0.001 | 0 | 0 | 0 | 0 | 0 | 0 | 0 | 0 | 0 | 0 | 0 | 0 | 0 | 0 | 0 | 0 | 0 | 0 | 0 | 0 | 0 | 0 | 0 | 0 | 0 | 0 | 0 | 0 | 0 | 10 | 9.39 | 0 | 0.2 | 0 | 0 | 0 | 0 | 0 | 0 | 0 | 0 | 0 | 0 | 0 | 0 | 0 | 0 | 0 | 0 | 0 | 0 | 0 | 0 | 0 | 0 | -10 | 0 | 0 | Off | 17.9 | 0 | 25.5 | 25 | 1 | 75 | 75.1 | 0 | 0 | 90.4 | 90.4 | 100 | 99.9 | 9.6 | 9.6 | 0 | 0 | 75 | 75.1 | 0 | 0 | 0 | 106326
19.04 | 5.3964 | 100.696 | 0.0082 | 25 | 25 | 0 | 25 | 25.04 | 5 | 4.7 | 0 | 0.095 | 200 | 9.6 | 9.6 | 90.4 | 90.3 | 0 | 0 | 100 | 100 | 0.6941335 | 0 | 0 | 0 | 0.05 | 0.047 | 0 | 0.00095 | 0 | 0 | 0 | 0 | 0 | 0 | 0 | 0 | 0 | 0 | 0 | 0 | 0 | 0 | 0 | 0 | 0 | 0 | 0 | 0 | 0 | 0 | 0 | 0 | 0 | 0 | 0 | 0 | 0 | 10 | 9.4 | 0 | 0.19 | 0 | 0 | 0 | 0 | 0 | 0 | 0 | 0 | 0 | 0 | 0 | 0 | 0 | 0 | 0 | 0 | 0 | 0 | 0 | 0 | 0 | 0 | -10 | 0 | 0 | Off | 30.4 | 0 | 25.5 | 24.9 | 1 | 75 | 75 | 0 | 0 | 90.4 | 90.3 | 100 | 100 | 9.6 | 9.6 | 0 | 0 | 75 | 75 | 0 | 0 | 0 | 106338
19.37 | 5.3965 | 100.6979 | 0.0078 | 25 | 25 | 0 | 25 | 25.04 | 5 | 4.69 | 0 | 0.105 | 200 | 9.6 | 9.6 | 90.4 | 90.4 | 0 | 0 | 100 | 100 | 0.6959994 | 0 | 0 | 0 | 0.05 | 0.0469 | 0 | 0.00105 | 0 | 0 | 0 | 0 | 0 | 0 | 0 | 0 | 0 | 0 | 0 | 0 | 0 | 0 | 0 | 0 | 0 | 0 | 0 | 0 | 0 | 0 | 0 | 0 | 0 | 0 | 0 | 0 | 0 | 10 | 9.38 | 0 | 0.21 | 0 | 0 | 0 | 0 | 0 | 0 | 0 | 0 | 0 | 0 | 0 | 0 | 0 | 0 | 0 | 0 | 0 | 0 | 0 | 0 | 0 | 0 | -10 | 0 | 0 | Off | 18.3 | 0 | 25.5 | 24.9 | 1 | 75 | 75 | 0 | 0 | 90.4 | 90.4 | 100 | 100 | 9.6 | 9.6 | 0 | 0 | 75 | 75 | 0 | 0 | 0 | 106332
19.7 | 5.3965 | 100.6979 | 0.0074 | 25 | 25 | 0 | 25 | 25.05 | 5 | 4.705 | 0 | 0.095 | 200 | 9.6 | 9.6 | 90.4 | 90.3 | 0 | 0 | 100 | 100 | 0.6959994 | 0 | 0 | 0 | 0.05 | 0.04705 | 0 | 0.00095 | 0 | 0 | 0 | 0 | 0 | 0 | 0 | 0 | 0 | 0 | 0 | 0 | 0 | 0 | 0 | 0 | 0 | 0 | 0 | 0 | 0 | 0 | 0 | 0 | 0 | 0 | 0 | 0 | 0 | 10 | 9.41 | 0 | 0.19 | 0 | 0 | 0 | 0 | 0 | 0 | 0 | 0 | 0 | 0 | 0 | 0 | 0 | 0 | 0 | 0 | 0 | 0 | 0 | 0 | 0 | 0 | -10 | 0 | 0 | Off | 20.1 | 0 | 25.5 | 25 | 1 | 75 | 74.9 | 0 | 0 | 90.4 | 90.3 | 100 | 100 | 9.6 | 9.6 | 0 | 0 | 75 | 74.9 | 0 | 0 | 0 | 106340
20.04 | 5.3966 | 100.6997 | 0.007 | 25 | 25 | 0 | 25 | 25.05 | 5 | 4.705 | 0 | 0.1 | 200 | 9.6 | 9.6 | 90.4 | 90.3 | 0 | 0 | 100 | 100 | 0.6978654 | 0 | 0 | 0 | 0.05 | 0.04705 | 0 | 0.001 | 0 | 0 | 0 | 0 | 0 | 0 | 0 | 0 | 0 | 0 | 0 | 0 | 0 | 0 | 0 | 0 | 0 | 0 | 0 | 0 | 0 | 0 | 0 | 0 | 0 | 0 | 0 | 0 | 0 | 10 | 9.41 | 0 | 0.2 | 0 | 0 | 0 | 0 | 0 | 0 | 0 | 0 | 0 | 0 | 0 | 0 | 0 | 0 | 0 | 0 | 0 | 0 | 0 | 0 | 0 | 0 | -10 | 0 | 0 | Off | 28.6 | 0 | 25.5 | 24.9 | 1 | 75 | 75 | 0 | 0 | 90.4 | 90.3 | 100 | 100 | 9.6 | 9.6 | 0 | 0 | 75 | 75 | 0 | 0 | 0 | 106330
20.37 | 5.3967 | 100.7016 | 0.0065 | 25 | 25 | 0 | 25 | 25.05 | 5 | 4.695 | 0 | 0.1 | 200 | 9.6 | 9.6 | 90.4 | 90.4 | 0 | 0 | 100 | 100 | 0.6997313 | 0 | 0 | 0 | 0.05 | 0.04695 | 0 | 0.001 | 0 | 0 | 0 | 0 | 0 | 0 | 0 | 0 | 0 | 0 | 0 | 0 | 0 | 0 | 0 | 0 | 0 | 0 | 0 | 0 | 0 | 0 | 0 | 0 | 0 | 0 | 0 | 0 | 0 | 10 | 9.39 | 0 | 0.2 | 0 | 0 | 0 | 0 | 0 | 0 | 0 | 0 | 0 | 0 | 0 | 0 | 0 | 0 | 0 | 0 | 0 | 0 | 0 | 0 | 0 | 0 | -10 | 0 | 0 | Off | 21 | 0 | 25.5 | 24.9 | 1 | 75 | 74.9 | 0 | 0 | 90.4 | 90.4 | 100 | 100 | 9.6 | 9.6 | 0 | 0 | 75 | 74.9 | 0 | 0 | 0 | 106330
20.71 | 5.3967 | 100.7016 | 0.0062 | 25 | 25 | 0 | 25 | 25.05 | 5 | 4.7 | 0 | 0.09 | 200 | 9.6 | 9.6 | 90.4 | 90.5 | 0 | 0 | 100 | 99.9 | 0.6997313 | 0 | 0 | 0 | 0.05 | 0.047 | 0 | 0.0009 | 0 | 0 | 0 | 0 | 0 | 0 | 0 | 0 | 0 | 0 | 0 | 0 | 0 | 0 | 0 | 0 | 0 | 0 | 0 | 0 | 0 | 0 | 0 | 0 | 0 | 0 | 0 | 0 | 0 | 10 | 9.4 | 0 | 0.18 | 0 | 0 | 0 | 0 | 0 | 0 | 0 | 0 | 0 | 0 | 0 | 0 | 0 | 0 | 0 | 0 | 0 | 0 | 0 | 0 | 0 | 0 | -10 | 0 | 0 | Off | 13 | 0 | 25.5 | 24.9 | 1 | 75 | 74.9 | 0 | 0 | 90.4 | 90.5 | 100 | 99.9 | 9.6 | 9.6 | 0 | 0 | 75 | 74.9 | 0 | 0 | 0 | 106323
21.04 | 5.3968 | 100.7035 | 0.0058 | 25 | 25 | 0 | 25 | 25.05 | 5 | 4.72 | 0 | 0.105 | 200 | 9.6 | 9.7 | 90.4 | 90.4 | 0 | 0 | 100 | 100.1 | 0.7015973 | 0 | 0 | 0 | 0.05 | 0.0472 | 0 | 0.00105 | 0 | 0 | 0 | 0 | 0 | 0 | 0 | 0 | 0 | 0 | 0 | 0 | 0 | 0 | 0 | 0 | 0 | 0 | 0 | 0 | 0 | 0 | 0 | 0 | 0 | 0 | 0 | 0 | 0 | 10 | 9.44 | 0 | 0.21 | 0 | 0 | 0 | 0 | 0 | 0 | 0 | 0 | 0 | 0 | 0 | 0 | 0 | 0 | 0 | 0 | 0 | 0 | 0 | 0 | 0 | 0 | -10 | 0 | 0 | Off | 29.7 | 0 | 25.5 | 24.9 | 1 | 75 | 74.9 | 0 | 0 | 90.4 | 90.4 | 100 | 100.1 | 9.6 | 9.7 | 0 | 0 | 75 | 74.9 | 0 | 0 | 0 | 106334
21.37 | 5.3969 | 100.7053 | 0.0055 | 25 | 25 | 0 | 25 | 25.04 | 5 | 4.7 | 0 | 0.095 | 200 | 9.6 | 9.6 | 90.4 | 90.4 | 0 | 0 | 100 | 100 | 0.7034632 | 0 | 0 | 0 | 0.05 | 0.047 | 0 | 0.00095 | 0 | 0 | 0 | 0 | 0 | 0 | 0 | 0 | 0 | 0 | 0 | 0 | 0 | 0 | 0 | 0 | 0 | 0 | 0 | 0 | 0 | 0 | 0 | 0 | 0 | 0 | 0 | 0 | 0 | 10 | 9.4 | 0 | 0.19 | 0 | 0 | 0 | 0 | 0 | 0 | 0 | 0 | 0 | 0 | 0 | 0 | 0 | 0 | 0 | 0 | 0 | 0 | 0 | 0 | 0 | 0 | -10 | 0 | 0 | Off | 11.8 | 0 | 25.5 | 24.9 | 1 | 75 | 75.1 | 0 | 0 | 90.4 | 90.4 | 100 | 100 | 9.6 | 9.6 | 0 | 0 | 75 | 75.1 | 0 | 0 | 0 | 106328
21.71 | 5.397 | 100.7072 | 0.0052 | 25 | 25 | 0 | 25 | 25.03 | 5 | 4.72 | 0 | 0.105 | 200 | 9.6 | 9.6 | 90.4 | 90.3 | 0 | 0 | 100 | 100 | 0.7053292 | 0 | 0 | 0 | 0.05 | 0.0472 | 0 | 0.00105 | 0 | 0 | 0 | 0 | 0 | 0 | 0 | 0 | 0 | 0 | 0 | 0 | 0 | 0 | 0 | 0 | 0 | 0 | 0 | 0 | 0 | 0 | 0 | 0 | 0 | 0 | 0 | 0 | 0 | 10 | 9.44 | 0 | 0.21 | 0 | 0 | 0 | 0 | 0 | 0 | 0 | 0 | 0 | 0 | 0 | 0 | 0 | 0 | 0 | 0 | 0 | 0 | 0 | 0 | 0 | 0 | -10 | 0 | 0 | Off | 9.9 | 0 | 25.5 | 24.9 | 1 | 75 | 75 | 0 | 0 | 90.4 | 90.3 | 100 | 100 | 9.6 | 9.6 | 0 | 0 | 75 | 75 | 0 | 0 | 0 | 106329
22.04 | 5.397 | 100.7072 | 0.005 | 25 | 25 | 0 | 25 | 25.05 | 5 | 4.715 | 0 | 0.105 | 200 | 9.6 | 9.6 | 90.4 | 90.3 | 0 | 0 | 100 | 100 | 0.7053292 | 0 | 0 | 0 | 0.05 | 0.04715 | 0 | 0.00105 | 0 | 0 | 0 | 0 | 0 | 0 | 0 | 0 | 0 | 0 | 0 | 0 | 0 | 0 | 0 | 0 | 0 | 0 | 0 | 0 | 0 | 0 | 0 | 0 | 0 | 0 | 0 | 0 | 0 | 10 | 9.43 | 0 | 0.21 | 0 | 0 | 0 | 0 | 0 | 0 | 0 | 0 | 0 | 0 | 0 | 0 | 0 | 0 | 0 | 0 | 0 | 0 | 0 | 0 | 0 | 0 | -10 | 0 | 0 | Off | 12.7 | 0 | 25.5 | 25 | 1 | 75 | 74.9 | 0 | 0 | 90.4 | 90.3 | 100 | 100 | 9.6 | 9.6 | 0 | 0 | 75 | 74.9 | 0 | 0 | 0 | 106334
22.38 | 5.3971 | 100.7091 | 0.0047 | 25 | 25 | 0 | 25 | 25.05 | 5 | 4.69 | 0 | 0.105 | 200 | 9.6 | 9.6 | 90.4 | 90.3 | 0 | 0 | 100 | 100.1 | 0.7071951 | 0 | 0 | 0 | 0.05 | 0.0469 | 0 | 0.00105 | 0 | 0 | 0 | 0 | 0 | 0 | 0 | 0 | 0 | 0 | 0 | 0 | 0 | 0 | 0 | 0 | 0 | 0 | 0 | 0 | 0 | 0 | 0 | 0 | 0 | 0 | 0 | 0 | 0 | 10 | 9.38 | 0 | 0.21 | 0 | 0 | 0 | 0 | 0 | 0 | 0 | 0 | 0 | 0 | 0 | 0 | 0 | 0 | 0 | 0 | 0 | 0 | 0 | 0 | 0 | 0 | -10 | 0 | 0 | Off | 11.4 | 0 | 25.5 | 25.1 | 1 | 75 | 74.9 | 0 | 0 | 90.4 | 90.3 | 100 | 100.1 | 9.6 | 9.6 | 0 | 0 | 75 | 74.9 | 0 | 0 | 0 | 106333
22.71 | 5.3971 | 100.7091 | 0.0044 | 25 | 25 | 0 | 25 | 25.06 | 5 | 4.7 | 0 | 0.1 | 200 | 9.6 | 9.6 | 90.4 | 90.4 | 0 | 0 | 100 | 100 | 0.7071951 | 0 | 0 | 0 | 0.05 | 0.047 | 0 | 0.001 | 0 | 0 | 0 | 0 | 0 | 0 | 0 | 0 | 0 | 0 | 0 | 0 | 0 | 0 | 0 | 0 | 0 | 0 | 0 | 0 | 0 | 0 | 0 | 0 | 0 | 0 | 0 | 0 | 0 | 10 | 9.4 | 0 | 0.2 | 0 | 0 | 0 | 0 | 0 | 0 | 0 | 0 | 0 | 0 | 0 | 0 | 0 | 0 | 0 | 0 | 0 | 0 | 0 | 0 | 0 | 0 | -10 | 0 | 0 | Off | 14.3 | 0 | 25.5 | 24.7 | 1 | 75 | 74.9 | 0 | 0 | 90.4 | 90.4 | 100 | 100 | 9.6 | 9.6 | 0 | 0 | 75 | 74.9 | 0 | 0 | 0 | 106331
23.04 | 5.3972 | 100.7109 | 0.0042 | 25 | 25 | 0 | 25 | 25.05 | 5 | 4.685 | 0 | 0.11 | 200 | 9.6 | 9.6 | 90.4 | 90.4 | 0 | 0 | 100 | 100 | 0.7090611 | 0 | 0 | 0 | 0.05 | 0.04685 | 0 | 0.0011 | 0 | 0 | 0 | 0 | 0 | 0 | 0 | 0 | 0 | 0 | 0 | 0 | 0 | 0 | 0 | 0 | 0 | 0 | 0 | 0 | 0 | 0 | 0 | 0 | 0 | 0 | 0 | 0 | 0 | 10 | 9.37 | 0 | 0.22 | 0 | 0 | 0 | 0 | 0 | 0 | 0 | 0 | 0 | 0 | 0 | 0 | 0 | 0 | 0 | 0 | 0 | 0 | 0 | 0 | 0 | 0 | -10 | 0 | 0 | Off | 12.7 | 0 | 25.5 | 24.9 | 1 | 75 | 74.8 | 0 | 0 | 90.4 | 90.4 | 100 | 100 | 9.6 | 9.6 | 0 | 0 | 75 | 74.8 | 0 | 0 | 0 | 106332
23.38 | 5.3972 | 100.7109 | 0.004 | 25 | 25 | 0 | 25 | 25.06 | 5 | 4.705 | 0 | 0.1 | 200 | 9.6 | 9.6 | 90.4 | 90.3 | 0 | 0 | 100 | 100 | 0.7090611 | 0 | 0 | 0 | 0.05 | 0.04705 | 0 | 0.001 | 0 | 0 | 0 | 0 | 0 | 0 | 0 | 0 | 0 | 0 | 0 | 0 | 0 | 0 | 0 | 0 | 0 | 0 | 0 | 0 | 0 | 0 | 0 | 0 | 0 | 0 | 0 | 0 | 0 | 10 | 9.41 | 0 | 0.2 | 0 | 0 | 0 | 0 | 0 | 0 | 0 | 0 | 0 | 0 | 0 | 0 | 0 | 0 | 0 | 0 | 0 | 0 | 0 | 0 | 0 | 0 | -10 | 0 | 0 | Off | 10.2 | 0 | 25.5 | 24.9 | 1 | 75 | 75 | 0 | 0 | 90.4 | 90.3 | 100 | 100 | 9.6 | 9.6 | 0 | 0 | 75 | 75 | 0 | 0 | 0 | 106329
23.71 | 5.3973 | 100.7128 | 0.0039 | 25 | 25 | 0 | 25 | 25.06 | 5 | 4.69 | 0 | 0.095 | 200 | 9.6 | 9.6 | 90.4 | 90.3 | 0 | 0 | 100 | 99.9 | 0.710927 | 0 | 0 | 0 | 0.05 | 0.0469 | 0 | 0.00095 | 0 | 0 | 0 | 0 | 0 | 0 | 0 | 0 | 0 | 0 | 0 | 0 | 0 | 0 | 0 | 0 | 0 | 0 | 0 | 0 | 0 | 0 | 0 | 0 | 0 | 0 | 0 | 0 | 0 | 10 | 9.38 | 0 | 0.19 | 0 | 0 | 0 | 0 | 0 | 0 | 0 | 0 | 0 | 0 | 0 | 0 | 0 | 0 | 0 | 0 | 0 | 0 | 0 | 0 | 0 | 0 | -10 | 0 | 0 | Off | 11.1 | 0 | 25.5 | 24.9 | 1 | 75 | 75 | 0 | 0 | 90.4 | 90.3 | 100 | 99.9 | 9.6 | 9.6 | 0 | 0 | 75 | 75 | 0 | 0 | 0 | 106330
24.04 | 5.3973 | 100.7128 | 0.0037 | 25 | 25 | 0 | 25 | 25.05 | 5 | 4.695 | 0 | 0.095 | 200 | 9.6 | 9.6 | 90.4 | 90.4 | 0 | 0 | 100 | 100 | 0.710927 | 0 | 0 | 0 | 0.05 | 0.04695 | 0 | 0.00095 | 0 | 0 | 0 | 0 | 0 | 0 | 0 | 0 | 0 | 0 | 0 | 0 | 0 | 0 | 0 | 0 | 0 | 0 | 0 | 0 | 0 | 0 | 0 | 0 | 0 | 0 | 0 | 0 | 0 | 10 | 9.39 | 0 | 0.19 | 0 | 0 | 0 | 0 | 0 | 0 | 0 | 0 | 0 | 0 | 0 | 0 | 0 | 0 | 0 | 0 | 0 | 0 | 0 | 0 | 0 | 0 | -10 | 0 | 0 | Off | 11.5 | 0 | 25.5 | 24.9 | 1 | 75 | 74.9 | 0 | 0 | 90.4 | 90.4 | 100 | 100 | 9.6 | 9.6 | 0 | 0 | 75 | 74.9 | 0 | 0 | 0 | 106328
24.38 | 5.3974 | 100.7147 | 0.0035 | 25 | 25 | 0 | 25 | 25.05 | 5 | 4.7 | 0 | 0.105 | 200 | 9.6 | 9.6 | 90.4 | 90.4 | 0 | 0 | 100 | 100 | 0.712793 | 0 | 0 | 0 | 0.05 | 0.047 | 0 | 0.00105 | 0 | 0 | 0 | 0 | 0 | 0 | 0 | 0 | 0 | 0 | 0 | 0 | 0 | 0 | 0 | 0 | 0 | 0 | 0 | 0 | 0 | 0 | 0 | 0 | 0 | 0 | 0 | 0 | 0 | 10 | 9.4 | 0 | 0.21 | 0 | 0 | 0 | 0 | 0 | 0 | 0 | 0 | 0 | 0 | 0 | 0 | 0 | 0 | 0 | 0 | 0 | 0 | 0 | 0 | 0 | 0 | -10 | 0 | 0 | Off | 9.2 | 0 | 25.5 | 25 | 1 | 75 | 75 | 0 | 0 | 90.4 | 90.4 | 100 | 100 | 9.6 | 9.6 | 0 | 0 | 75 | 75 | 0 | 0 | 0 | 106335
24.71 | 5.3974 | 100.7147 | 0.0034 | 25 | 25 | 0 | 25 | 25.05 | 5 | 4.725 | 0 | 0.09 | 200 | 9.6 | 9.6 | 90.4 | 90.4 | 0 | 0 | 100 | 100 | 0.712793 | 0 | 0 | 0 | 0.05 | 0.04725 | 0 | 0.0009 | 0 | 0 | 0 | 0 | 0 | 0 | 0 | 0 | 0 | 0 | 0 | 0 | 0 | 0 | 0 | 0 | 0 | 0 | 0 | 0 | 0 | 0 | 0 | 0 | 0 | 0 | 0 | 0 | 0 | 10 | 9.45 | 0 | 0.18 | 0 | 0 | 0 | 0 | 0 | 0 | 0 | 0 | 0 | 0 | 0 | 0 | 0 | 0 | 0 | 0 | 0 | 0 | 0 | 0 | 0 | 0 | -10 | 0 | 0 | Off | 13.6 | 0 | 25.5 | 24.9 | 1 | 75 | 74.9 | 0 | 0 | 90.4 | 90.4 | 100 | 100 | 9.6 | 9.6 | 0 | 0 | 75 | 74.9 | 0 | 0 | 0 | 106337
25.05 | 5.3974 | 100.7147 | 0.0032 | 25 | 25 | 0 | 25 | 25.06 | 5 | 4.705 | 0 | 0.11 | 200 | 9.6 | 9.6 | 90.4 | 90.4 | 0 | 0 | 100 | 99.9 | 0.712793 | 0 | 0 | 0 | 0.05 | 0.04705 | 0 | 0.0011 | 0 | 0 | 0 | 0 | 0 | 0 | 0 | 0 | 0 | 0 | 0 | 0 | 0 | 0 | 0 | 0 | 0 | 0 | 0 | 0 | 0 | 0 | 0 | 0 | 0 | 0 | 0 | 0 | 0 | 10 | 9.41 | 0 | 0.22 | 0 | 0 | 0 | 0 | 0 | 0 | 0 | 0 | 0 | 0 | 0 | 0 | 0 | 0 | 0 | 0 | 0 | 0 | 0 | 0 | 0 | 0 | -10 | 0 | 0 | Off | 12.1 | 0 | 25.5 | 24.9 | 1 | 75 | 75.1 | 0 | 0 | 90.4 | 90.4 | 100 | 99.9 | 9.6 | 9.6 | 0 | 0 | 75 | 75.1 | 0 | 0 | 0 | 106332
25.38 | 5.3974 | 100.7147 | 0.0029 | 25 | 25 | 0 | 25 | 25.04 | 5 | 4.725 | 0 | 0.11 | 200 | 9.6 | 9.6 | 90.4 | 90.4 | 0 | 0 | 100 | 100.1 | 0.712793 | 0 | 0 | 0 | 0.05 | 0.04725 | 0 | 0.0011 | 0 | 0 | 0 | 0 | 0 | 0 | 0 | 0 | 0 | 0 | 0 | 0 | 0 | 0 | 0 | 0 | 0 | 0 | 0 | 0 | 0 | 0 | 0 | 0 | 0 | 0 | 0 | 0 | 0 | 10 | 9.45 | 0 | 0.22 | 0 | 0 | 0 | 0 | 0 | 0 | 0 | 0 | 0 | 0 | 0 | 0 | 0 | 0 | 0 | 0 | 0 | 0 | 0 | 0 | 0 | 0 | -10 | 0 | 0 | Off | 12.7 | 0 | 25.5 | 24.8 | 1 | 75 | 75 | 0 | 0 | 90.4 | 90.4 | 100 | 100.1 | 9.6 | 9.6 | 0 | 0 | 75 | 75 | 0 | 0 | 0 | 106336
25.71 | 5.3975 | 100.7165 | 0.0028 | 25 | 25 | 0 | 25 | 25.05 | 5 | 4.695 | 0 | 0.095 | 200 | 9.6 | 9.6 | 90.4 | 90.4 | 0 | 0 | 100 | 100 | 0.7146589 | 0 | 0 | 0 | 0.05 | 0.04695 | 0 | 0.00095 | 0 | 0 | 0 | 0 | 0 | 0 | 0 | 0 | 0 | 0 | 0 | 0 | 0 | 0 | 0 | 0 | 0 | 0 | 0 | 0 | 0 | 0 | 0 | 0 | 0 | 0 | 0 | 0 | 0 | 10 | 9.39 | 0 | 0.19 | 0 | 0 | 0 | 0 | 0 | 0 | 0 | 0 | 0 | 0 | 0 | 0 | 0 | 0 | 0 | 0 | 0 | 0 | 0 | 0 | 0 | 0 | -10 | 0 | 0 | Off | 12.3 | 0 | 25.5 | 24.9 | 1 | 75 | 74.9 | 0 | 0 | 90.4 | 90.4 | 100 | 100 | 9.6 | 9.6 | 0 | 0 | 75 | 74.9 | 0 | 0 | 0 | 106331
26.05 | 5.3975 | 100.7165 | 0.0026 | 25 | 25 | 0 | 25 | 25.05 | 5 | 4.73 | 0 | 0.095 | 200 | 9.6 | 9.5 | 90.4 | 90.4 | 0 | 0 | 100 | 100 | 0.7146589 | 0 | 0 | 0 | 0.05 | 0.0473 | 0 | 0.00095 | 0 | 0 | 0 | 0 | 0 | 0 | 0 | 0 | 0 | 0 | 0 | 0 | 0 | 0 | 0 | 0 | 0 | 0 | 0 | 0 | 0 | 0 | 0 | 0 | 0 | 0 | 0 | 0 | 0 | 10 | 9.46 | 0 | 0.19 | 0 | 0 | 0 | 0 | 0 | 0 | 0 | 0 | 0 | 0 | 0 | 0 | 0 | 0 | 0 | 0 | 0 | 0 | 0 | 0 | 0 | 0 | -10 | 0 | 0 | Off | 30.9 | 0 | 25.5 | 24.8 | 1 | 75 | 74.9 | 0 | 0 | 90.4 | 90.4 | 100 | 100 | 9.6 | 9.5 | 0 | 0 | 75 | 74.9 | 0 | 0 | 0 | 106328
26.38 | 5.3976 | 100.7184 | 0.0025 | 25 | 25 | 0 | 25 | 25.05 | 5 | 4.71 | 0 | 0.095 | 200 | 9.6 | 9.6 | 90.4 | 90.4 | 0 | 0 | 100 | 100 | 0.7165249 | 0 | 0 | 0 | 0.05 | 0.0471 | 0 | 0.00095 | 0 | 0 | 0 | 0 | 0 | 0 | 0 | 0 | 0 | 0 | 0 | 0 | 0 | 0 | 0 | 0 | 0 | 0 | 0 | 0 | 0 | 0 | 0 | 0 | 0 | 0 | 0 | 0 | 0 | 10 | 9.42 | 0 | 0.19 | 0 | 0 | 0 | 0 | 0 | 0 | 0 | 0 | 0 | 0 | 0 | 0 | 0 | 0 | 0 | 0 | 0 | 0 | 0 | 0 | 0 | 0 | -10 | 0 | 0 | Off | 12.5 | 0 | 25.5 | 24.9 | 1 | 75 | 75 | 0 | 0 | 90.4 | 90.4 | 100 | 100 | 9.6 | 9.6 | 0 | 0 | 75 | 75 | 0 | 0 | 0 | 106335
26.72 | 5.3976 | 100.7184 | 0.0024 | 25 | 25 | 0 | 25 | 25.06 | 5 | 4.715 | 0 | 0.105 | 200 | 9.6 | 9.6 | 90.4 | 90.4 | 0 | 0 | 100 | 100 | 0.7165249 | 0 | 0 | 0 | 0.05 | 0.04715 | 0 | 0.00105 | 0 | 0 | 0 | 0 | 0 | 0 | 0 | 0 | 0 | 0 | 0 | 0 | 0 | 0 | 0 | 0 | 0 | 0 | 0 | 0 | 0 | 0 | 0 | 0 | 0 | 0 | 0 | 0 | 0 | 10 | 9.43 | 0 | 0.21 | 0 | 0 | 0 | 0 | 0 | 0 | 0 | 0 | 0 | 0 | 0 | 0 | 0 | 0 | 0 | 0 | 0 | 0 | 0 | 0 | 0 | 0 | -10 | 0 | 0 | Off | 11.5 | 0 | 25.5 | 24.9 | 1 | 75 | 75 | 0 | 0 | 90.4 | 90.4 | 100 | 100 | 9.6 | 9.6 | 0 | 0 | 75 | 75 | 0 | 0 | 0 | 106335
27.05 | 5.3977 | 100.7203 | 0.0023 | 25 | 25 | 0 | 25 | 25.07 | 5 | 4.705 | 0 | 0.11 | 200 | 9.6 | 9.6 | 90.4 | 90.4 | 0 | 0 | 100 | 100 | 0.7183908 | 0 | 0 | 0 | 0.05 | 0.04705 | 0 | 0.0011 | 0 | 0 | 0 | 0 | 0 | 0 | 0 | 0 | 0 | 0 | 0 | 0 | 0 | 0 | 0 | 0 | 0 | 0 | 0 | 0 | 0 | 0 | 0 | 0 | 0 | 0 | 0 | 0 | 0 | 10 | 9.41 | 0 | 0.22 | 0 | 0 | 0 | 0 | 0 | 0 | 0 | 0 | 0 | 0 | 0 | 0 | 0 | 0 | 0 | 0 | 0 | 0 | 0 | 0 | 0 | 0 | -10 | 0 | 0 | Off | 9.8 | 0 | 25.5 | 24.9 | 1 | 75 | 74.9 | 0 | 0 | 90.4 | 90.4 | 100 | 100 | 9.6 | 9.6 | 0 | 0 | 75 | 74.9 | 0 | 0 | 0 | 106331
27.38 | 5.3977 | 100.7203 | 0.0023 | 25 | 25 | 0 | 25 | 25.07 | 5 | 4.715 | 0 | 0.095 | 200 | 9.6 | 9.6 | 90.4 | 90.4 | 0 | 0 | 100 | 100 | 0.7183908 | 0 | 0 | 0 | 0.05 | 0.04715 | 0 | 0.00095 | 0 | 0 | 0 | 0 | 0 | 0 | 0 | 0 | 0 | 0 | 0 | 0 | 0 | 0 | 0 | 0 | 0 | 0 | 0 | 0 | 0 | 0 | 0 | 0 | 0 | 0 | 0 | 0 | 0 | 10 | 9.43 | 0 | 0.19 | 0 | 0 | 0 | 0 | 0 | 0 | 0 | 0 | 0 | 0 | 0 | 0 | 0 | 0 | 0 | 0 | 0 | 0 | 0 | 0 | 0 | 0 | -10 | 0 | 0 | Off | 13.5 | 0 | 25.5 | 24.8 | 1 | 75 | 75 | 0 | 0 | 90.4 | 90.4 | 100 | 100 | 9.6 | 9.6 | 0 | 0 | 75 | 75 | 0 | 0 | 0 | 106329
27.72 | 5.3977 | 100.7203 | 0.0022 | 25 | 25 | 0 | 25 | 25.05 | 5 | 4.705 | 0 | 0.11 | 200 | 9.6 | 9.6 | 90.4 | 90.4 | 0 | 0 | 100 | 100 | 0.7183908 | 0 | 0 | 0 | 0.05 | 0.04705 | 0 | 0.0011 | 0 | 0 | 0 | 0 | 0 | 0 | 0 | 0 | 0 | 0 | 0 | 0 | 0 | 0 | 0 | 0 | 0 | 0 | 0 | 0 | 0 | 0 | 0 | 0 | 0 | 0 | 0 | 0 | 0 | 10 | 9.41 | 0 | 0.22 | 0 | 0 | 0 | 0 | 0 | 0 | 0 | 0 | 0 | 0 | 0 | 0 | 0 | 0 | 0 | 0 | 0 | 0 | 0 | 0 | 0 | 0 | -10 | 0 | 0 | Off | 13 | 0 | 25.5 | 25 | 1 | 75 | 75 | 0 | 0 | 90.4 | 90.4 | 100 | 100 | 9.6 | 9.6 | 0 | 0 | 75 | 75 | 0 | 0 | 0 | 106331
28.05 | 5.3978 | 100.7221 | 0.0021 | 25 | 25 | 0 | 25 | 25.05 | 5 | 4.715 | 0 | 0.1 | 200 | 9.6 | 9.6 | 90.4 | 90.3 | 0 | 0 | 100 | 99.9 | 0.7202568 | 0 | 0 | 0 | 0.05 | 0.04715 | 0 | 0.001 | 0 | 0 | 0 | 0 | 0 | 0 | 0 | 0 | 0 | 0 | 0 | 0 | 0 | 0 | 0 | 0 | 0 | 0 | 0 | 0 | 0 | 0 | 0 | 0 | 0 | 0 | 0 | 0 | 0 | 10 | 9.43 | 0 | 0.2 | 0 | 0 | 0 | 0 | 0 | 0 | 0 | 0 | 0 | 0 | 0 | 0 | 0 | 0 | 0 | 0 | 0 | 0 | 0 | 0 | 0 | 0 | -10 | 0 | 0 | Off | 8.9 | 0 | 25.5 | 24.9 | 1 | 75 | 75 | 0 | 0 | 90.4 | 90.3 | 100 | 99.9 | 9.6 | 9.6 | 0 | 0 | 75 | 75 | 0 | 0 | 0 | 106329
28.38 | 5.3978 | 100.7221 | 0.0022 | 25 | 25 | 0 | 25 | 25.06 | 5 | 4.715 | 0 | 0.1 | 200 | 9.6 | 9.6 | 90.4 | 90.4 | 0 | 0 | 100 | 100 | 0.7202568 | 0 | 0 | 0 | 0.05 | 0.04715 | 0 | 0.001 | 0 | 0 | 0 | 0 | 0 | 0 | 0 | 0 | 0 | 0 | 0 | 0 | 0 | 0 | 0 | 0 | 0 | 0 | 0 | 0 | 0 | 0 | 0 | 0 | 0 | 0 | 0 | 0 | 0 | 10 | 9.43 | 0 | 0.2 | 0 | 0 | 0 | 0 | 0 | 0 | 0 | 0 | 0 | 0 | 0 | 0 | 0 | 0 | 0 | 0 | 0 | 0 | 0 | 0 | 0 | 0 | -10 | 0 | 0 | Off | 11.2 | 0 | 25.5 | 24.9 | 1 | 75 | 75 | 0 | 0 | 90.4 | 90.4 | 100 | 100 | 9.6 | 9.6 | 0 | 0 | 75 | 75 | 0 | 0 | 0 | 106330
28.72 | 5.3978 | 100.7221 | 0.0021 | 25 | 25 | 0 | 25 | 25.06 | 5 | 4.7 | 0 | 0.1 | 200 | 9.6 | 9.6 | 90.4 | 90.3 | 0 | 0 | 100 | 100 | 0.7202568 | 0 | 0 | 0 | 0.05 | 0.047 | 0 | 0.001 | 0 | 0 | 0 | 0 | 0 | 0 | 0 | 0 | 0 | 0 | 0 | 0 | 0 | 0 | 0 | 0 | 0 | 0 | 0 | 0 | 0 | 0 | 0 | 0 | 0 | 0 | 0 | 0 | 0 | 10 | 9.4 | 0 | 0.2 | 0 | 0 | 0 | 0 | 0 | 0 | 0 | 0 | 0 | 0 | 0 | 0 | 0 | 0 | 0 | 0 | 0 | 0 | 0 | 0 | 0 | 0 | -10 | 0 | 0 | Off | 10.3 | 0 | 25.5 | 25.1 | 1 | 75 | 74.9 | 0 | 0 | 90.4 | 90.3 | 100 | 100 | 9.6 | 9.6 | 0 | 0 | 75 | 74.9 | 0 | 0 | 0 | 106329
29.05 | 5.3979 | 100.724 | 0.0021 | 25 | 25 | 0 | 25 | 25.06 | 5 | 4.695 | 0 | 0.11 | 200 | 9.6 | 9.6 | 90.4 | 90.4 | 0 | 0 | 100 | 100 | 0.7221227 | 0 | 0 | 0 | 0.05 | 0.04695 | 0 | 0.0011 | 0 | 0 | 0 | 0 | 0 | 0 | 0 | 0 | 0 | 0 | 0 | 0 | 0 | 0 | 0 | 0 | 0 | 0 | 0 | 0 | 0 | 0 | 0 | 0 | 0 | 0 | 0 | 0 | 0 | 10 | 9.39 | 0 | 0.22 | 0 | 0 | 0 | 0 | 0 | 0 | 0 | 0 | 0 | 0 | 0 | 0 | 0 | 0 | 0 | 0 | 0 | 0 | 0 | 0 | 0 | 0 | -10 | 0 | 0 | Off | 12.2 | 0 | 25.5 | 24.9 | 1 | 75 | 75 | 0 | 0 | 90.4 | 90.4 | 100 | 100 | 9.6 | 9.6 | 0 | 0 | 75 | 75 | 0 | 0 | 0 | 106331
29.39 | 5.3979 | 100.724 | 0.0021 | 25 | 25 | 0 | 25 | 25.06 | 5 | 4.695 | 0 | 0.095 | 200 | 9.6 | 9.6 | 90.4 | 90.3 | 0 | 0 | 100 | 100 | 0.7221227 | 0 | 0 | 0 | 0.05 | 0.04695 | 0 | 0.00095 | 0 | 0 | 0 | 0 | 0 | 0 | 0 | 0 | 0 | 0 | 0 | 0 | 0 | 0 | 0 | 0 | 0 | 0 | 0 | 0 | 0 | 0 | 0 | 0 | 0 | 0 | 0 | 0 | 0 | 10 | 9.39 | 0 | 0.19 | 0 | 0 | 0 | 0 | 0 | 0 | 0 | 0 | 0 | 0 | 0 | 0 | 0 | 0 | 0 | 0 | 0 | 0 | 0 | 0 | 0 | 0 | -10 | 0 | 0 | Off | 14.3 | 0 | 25.5 | 24.9 | 1 | 75 | 74.9 | 0 | 0 | 90.4 | 90.3 | 100 | 100 | 9.6 | 9.6 | 0 | 0 | 75 | 74.9 | 0 | 0 | 0 | 106328
29.72 | 5.3979 | 100.724 | 0.0021 | 25 | 25 | 0 | 25 | 25.06 | 5 | 4.72 | 0 | 0.09 | 200 | 9.6 | 9.5 | 90.4 | 90.4 | 0 | 0 | 100 | 100 | 0.7221227 | 0 | 0 | 0 | 0.05 | 0.0472 | 0 | 0.0009 | 0 | 0 | 0 | 0 | 0 | 0 | 0 | 0 | 0 | 0 | 0 | 0 | 0 | 0 | 0 | 0 | 0 | 0 | 0 | 0 | 0 | 0 | 0 | 0 | 0 | 0 | 0 | 0 | 0 | 10 | 9.44 | 0 | 0.18 | 0 | 0 | 0 | 0 | 0 | 0 | 0 | 0 | 0 | 0 | 0 | 0 | 0 | 0 | 0 | 0 | 0 | 0 | 0 | 0 | 0 | 0 | -10 | 0 | 0 | Off | 17.8 | 0 | 25.5 | 24.9 | 1 | 75 | 74.9 | 0 | 0 | 90.4 | 90.4 | 100 | 100 | 9.6 | 9.5 | 0 | 0 | 75 | 74.9 | 0 | 0 | 0 | 106323
30.05 | 5.398 | 100.7259 | 0.0021 | 25 | 25 | 0 | 25 | 25.05 | 5 | 4.705 | 0 | 0.105 | 200 | 9.6 | 9.5 | 90.4 | 90.4 | 0 | 0 | 100 | 100 | 0.7239887 | 0 | 0 | 0 | 0.05 | 0.04705 | 0 | 0.00105 | 0 | 0 | 0 | 0 | 0 | 0 | 0 | 0 | 0 | 0 | 0 | 0 | 0 | 0 | 0 | 0 | 0 | 0 | 0 | 0 | 0 | 0 | 0 | 0 | 0 | 0 | 0 | 0 | 0 | 10 | 9.41 | 0 | 0.21 | 0 | 0 | 0 | 0 | 0 | 0 | 0 | 0 | 0 | 0 | 0 | 0 | 0 | 0 | 0 | 0 | 0 | 0 | 0 | 0 | 0 | 0 | -10 | 0 | 0 | Off | 12.9 | 0 | 25.5 | 24.9 | 1 | 75 | 75.1 | 0 | 0 | 90.4 | 90.4 | 100 | 100 | 9.6 | 9.5 | 0 | 0 | 75 | 75.1 | 0 | 0 | 0 | 106339
30.39 | 5.398 | 100.7259 | 0.002 | 25 | 25 | 0 | 25 | 25.05 | 5 | 4.68 | 0 | 0.1 | 200 | 9.6 | 9.6 | 90.4 | 90.4 | 0 | 0 | 100 | 100 | 0.7239887 | 0 | 0 | 0 | 0.05 | 0.0468 | 0 | 0.001 | 0 | 0 | 0 | 0 | 0 | 0 | 0 | 0 | 0 | 0 | 0 | 0 | 0 | 0 | 0 | 0 | 0 | 0 | 0 | 0 | 0 | 0 | 0 | 0 | 0 | 0 | 0 | 0 | 0 | 10 | 9.36 | 0 | 0.2 | 0 | 0 | 0 | 0 | 0 | 0 | 0 | 0 | 0 | 0 | 0 | 0 | 0 | 0 | 0 | 0 | 0 | 0 | 0 | 0 | 0 | 0 | -10 | 0 | 0 | Off | 12.7 | 0 | 25.5 | 24.9 | 1 | 75 | 74.9 | 0 | 0 | 90.4 | 90.4 | 100 | 100 | 9.6 | 9.6 | 0 | 0 | 75 | 74.9 | 0 | 0 | 0 | 106326
30.72 | 5.398 | 100.7259 | 0.002 | 25 | 25 | 0 | 25 | 25.04 | 5 | 4.7 | 0 | 0.105 | 200 | 9.6 | 9.6 | 90.4 | 90.4 | 0 | 0 | 100 | 99.9 | 0.7239887 | 0 | 0 | 0 | 0.05 | 0.047 | 0 | 0.00105 | 0 | 0 | 0 | 0 | 0 | 0 | 0 | 0 | 0 | 0 | 0 | 0 | 0 | 0 | 0 | 0 | 0 | 0 | 0 | 0 | 0 | 0 | 0 | 0 | 0 | 0 | 0 | 0 | 0 | 10 | 9.4 | 0 | 0.21 | 0 | 0 | 0 | 0 | 0 | 0 | 0 | 0 | 0 | 0 | 0 | 0 | 0 | 0 | 0 | 0 | 0 | 0 | 0 | 0 | 0 | 0 | -10 | 0 | 0 | Off | 13.3 | 0 | 25.5 | 24.8 | 1 | 75 | 74.9 | 0 | 0 | 90.4 | 90.4 | 100 | 99.9 | 9.6 | 9.6 | 0 | 0 | 75 | 74.9 | 0 | 0 | 0 | 106330
31.06 | 5.398 | 100.7259 | 0.0019 | 25 | 25 | 0 | 25 | 25.06 | 5 | 4.695 | 0 | 0.1 | 200 | 9.6 | 9.6 | 90.4 | 90.5 | 0 | 0 | 100 | 100 | 0.7239887 | 0 | 0 | 0 | 0.05 | 0.04695 | 0 | 0.001 | 0 | 0 | 0 | 0 | 0 | 0 | 0 | 0 | 0 | 0 | 0 | 0 | 0 | 0 | 0 | 0 | 0 | 0 | 0 | 0 | 0 | 0 | 0 | 0 | 0 | 0 | 0 | 0 | 0 | 10 | 9.39 | 0 | 0.2 | 0 | 0 | 0 | 0 | 0 | 0 | 0 | 0 | 0 | 0 | 0 | 0 | 0 | 0 | 0 | 0 | 0 | 0 | 0 | 0 | 0 | 0 | -10 | 0 | 0 | Off | 14.5 | 0 | 25.5 | 25.1 | 1 | 75 | 75 | 0 | 0 | 90.4 | 90.5 | 100 | 100 | 9.6 | 9.6 | 0 | 0 | 75 | 75 | 0 | 0 | 0 | 106329
31.39 | 5.3981 | 100.7277 | 0.0018 | 25 | 25 | 0 | 25 | 25.05 | 5 | 4.72 | 0 | 0.095 | 200 | 9.6 | 9.7 | 90.4 | 90.4 | 0 | 0 | 100 | 99.9 | 0.7258546 | 0 | 0 | 0 | 0.05 | 0.0472 | 0 | 0.00095 | 0 | 0 | 0 | 0 | 0 | 0 | 0 | 0 | 0 | 0 | 0 | 0 | 0 | 0 | 0 | 0 | 0 | 0 | 0 | 0 | 0 | 0 | 0 | 0 | 0 | 0 | 0 | 0 | 0 | 10 | 9.44 | 0 | 0.19 | 0 | 0 | 0 | 0 | 0 | 0 | 0 | 0 | 0 | 0 | 0 | 0 | 0 | 0 | 0 | 0 | 0 | 0 | 0 | 0 | 0 | 0 | -10 | 0 | 0 | Off | 10.9 | 0 | 25.5 | 24.9 | 1 | 75 | 74.9 | 0 | 0 | 90.4 | 90.4 | 100 | 99.9 | 9.6 | 9.7 | 0 | 0 | 75 | 74.9 | 0 | 0 | 0 | 106329
31.72 | 5.3981 | 100.7277 | 0.0018 | 25 | 25 | 0 | 25 | 25.05 | 5 | 4.7 | 0 | 0.095 | 200 | 9.6 | 9.6 | 90.4 | 90.5 | 0 | 0 | 100 | 99.9 | 0.7258546 | 0 | 0 | 0 | 0.05 | 0.047 | 0 | 0.00095 | 0 | 0 | 0 | 0 | 0 | 0 | 0 | 0 | 0 | 0 | 0 | 0 | 0 | 0 | 0 | 0 | 0 | 0 | 0 | 0 | 0 | 0 | 0 | 0 | 0 | 0 | 0 | 0 | 0 | 10 | 9.4 | 0 | 0.19 | 0 | 0 | 0 | 0 | 0 | 0 | 0 | 0 | 0 | 0 | 0 | 0 | 0 | 0 | 0 | 0 | 0 | 0 | 0 | 0 | 0 | 0 | -10 | 0 | 0 | Off | 13.4 | 0 | 25.5 | 25 | 1 | 75 | 75.1 | 0 | 0 | 90.4 | 90.5 | 100 | 99.9 | 9.6 | 9.6 | 0 | 0 | 75 | 75.1 | 0 | 0 | 0 | 106327
32.06 | 5.3981 | 100.7277 | 0.0018 | 25 | 25 | 0 | 25 | 25.06 | 5 | 4.715 | 0 | 0.1 | 200 | 9.6 | 9.6 | 90.4 | 90.4 | 0 | 0 | 100 | 100 | 0.7258546 | 0 | 0 | 0 | 0.05 | 0.04715 | 0 | 0.001 | 0 | 0 | 0 | 0 | 0 | 0 | 0 | 0 | 0 | 0 | 0 | 0 | 0 | 0 | 0 | 0 | 0 | 0 | 0 | 0 | 0 | 0 | 0 | 0 | 0 | 0 | 0 | 0 | 0 | 10 | 9.43 | 0 | 0.2 | 0 | 0 | 0 | 0 | 0 | 0 | 0 | 0 | 0 | 0 | 0 | 0 | 0 | 0 | 0 | 0 | 0 | 0 | 0 | 0 | 0 | 0 | -10 | 0 | 0 | Off | 9.2 | 0 | 25.5 | 24.9 | 1 | 75 | 75.1 | 0 | 0 | 90.4 | 90.4 | 100 | 100 | 9.6 | 9.6 | 0 | 0 | 75 | 75.1 | 0 | 0 | 0 | 106331
32.39 | 5.3981 | 100.7277 | 0.0017 | 25 | 25 | 0 | 25 | 25.06 | 5 | 4.73 | 0 | 0.105 | 200 | 9.6 | 9.6 | 90.4 | 90.4 | 0 | 0 | 100 | 100 | 0.7258546 | 0 | 0 | 0 | 0.05 | 0.0473 | 0 | 0.00105 | 0 | 0 | 0 | 0 | 0 | 0 | 0 | 0 | 0 | 0 | 0 | 0 | 0 | 0 | 0 | 0 | 0 | 0 | 0 | 0 | 0 | 0 | 0 | 0 | 0 | 0 | 0 | 0 | 0 | 10 | 9.46 | 0 | 0.21 | 0 | 0 | 0 | 0 | 0 | 0 | 0 | 0 | 0 | 0 | 0 | 0 | 0 | 0 | 0 | 0 | 0 | 0 | 0 | 0 | 0 | 0 | -10 | 0 | 0 | Off | 12.8 | 0 | 25.5 | 24.8 | 1 | 75 | 75.1 | 0 | 0 | 90.4 | 90.4 | 100 | 100 | 9.6 | 9.6 | 0 | 0 | 75 | 75.1 | 0 | 0 | 0 | 106334
32.73 | 5.3981 | 100.7277 | 0.0016 | 25 | 25 | 0 | 25 | 25.05 | 5 | 4.705 | 0 | 0.12 | 200 | 9.6 | 9.6 | 90.4 | 90.3 | 0 | 0 | 100 | 100 | 0.7258546 | 0 | 0 | 0 | 0.05 | 0.04705 | 0 | 0.0012 | 0 | 0 | 0 | 0 | 0 | 0 | 0 | 0 | 0 | 0 | 0 | 0 | 0 | 0 | 0 | 0 | 0 | 0 | 0 | 0 | 0 | 0 | 0 | 0 | 0 | 0 | 0 | 0 | 0 | 10 | 9.41 | 0 | 0.24 | 0 | 0 | 0 | 0 | 0 | 0 | 0 | 0 | 0 | 0 | 0 | 0 | 0 | 0 | 0 | 0 | 0 | 0 | 0 | 0 | 0 | 0 | -10 | 0 | 0 | Off | 6.8 | 0 | 25.5 | 24.9 | 1 | 75 | 74.8 | 0 | 0 | 90.4 | 90.3 | 100 | 100 | 9.6 | 9.6 | 0 | 0 | 75 | 74.8 | 0 | 0 | 0 | 106336
33.06 | 5.3982 | 100.7296 | 0.0015 | 25 | 25 | 0 | 25 | 25.06 | 5 | 4.715 | 0 | 0.105 | 200 | 9.6 | 9.6 | 90.4 | 90.4 | 0 | 0 | 100 | 100.1 | 0.7277206 | 0 | 0 | 0 | 0.05 | 0.04715 | 0 | 0.00105 | 0 | 0 | 0 | 0 | 0 | 0 | 0 | 0 | 0 | 0 | 0 | 0 | 0 | 0 | 0 | 0 | 0 | 0 | 0 | 0 | 0 | 0 | 0 | 0 | 0 | 0 | 0 | 0 | 0 | 10 | 9.43 | 0 | 0.21 | 0 | 0 | 0 | 0 | 0 | 0 | 0 | 0 | 0 | 0 | 0 | 0 | 0 | 0 | 0 | 0 | 0 | 0 | 0 | 0 | 0 | 0 | -10 | 0 | 0 | Off | 14.3 | 0 | 25.5 | 24.9 | 1 | 75 | 74.9 | 0 | 0 | 90.4 | 90.4 | 100 | 100.1 | 9.6 | 9.6 | 0 | 0 | 75 | 74.9 | 0 | 0 | 0 | 106330
33.39 | 5.3982 | 100.7296 | 0.0015 | 25 | 25 | 0 | 25 | 25.05 | 5 | 4.715 | 0 | 0.105 | 200 | 9.6 | 9.6 | 90.4 | 90.3 | 0 | 0 | 100 | 100 | 0.7277206 | 0 | 0 | 0 | 0.05 | 0.04715 | 0 | 0.00105 | 0 | 0 | 0 | 0 | 0 | 0 | 0 | 0 | 0 | 0 | 0 | 0 | 0 | 0 | 0 | 0 | 0 | 0 | 0 | 0 | 0 | 0 | 0 | 0 | 0 | 0 | 0 | 0 | 0 | 10 | 9.43 | 0 | 0.21 | 0 | 0 | 0 | 0 | 0 | 0 | 0 | 0 | 0 | 0 | 0 | 0 | 0 | 0 | 0 | 0 | 0 | 0 | 0 | 0 | 0 | 0 | -10 | 0 | 0 | Off | 11.2 | 0 | 25.5 | 24.9 | 1 | 75 | 75 | 0 | 0 | 90.4 | 90.3 | 100 | 100 | 9.6 | 9.6 | 0 | 0 | 75 | 75 | 0 | 0 | 0 | 106333
33.73 | 5.3983 | 100.7315 | 0.0015 | 25 | 25 | 0 | 25 | 25.05 | 5 | 4.695 | 0 | 0.105 | 200 | 9.6 | 9.6 | 90.4 | 90.5 | 0 | 0 | 100 | 99.9 | 0.7295865 | 0 | 0 | 0 | 0.05 | 0.04695 | 0 | 0.00105 | 0 | 0 | 0 | 0 | 0 | 0 | 0 | 0 | 0 | 0 | 0 | 0 | 0 | 0 | 0 | 0 | 0 | 0 | 0 | 0 | 0 | 0 | 0 | 0 | 0 | 0 | 0 | 0 | 0 | 10 | 9.39 | 0 | 0.21 | 0 | 0 | 0 | 0 | 0 | 0 | 0 | 0 | 0 | 0 | 0 | 0 | 0 | 0 | 0 | 0 | 0 | 0 | 0 | 0 | 0 | 0 | -10 | 0 | 0 | Off | 14.7 | 0 | 25.5 | 25 | 1 | 75 | 74.9 | 0 | 0 | 90.4 | 90.5 | 100 | 99.9 | 9.6 | 9.6 | 0 | 0 | 75 | 74.9 | 0 | 0 | 0 | 106332
34.06 | 5.3983 | 100.7315 | 0.0015 | 25 | 25 | 0 | 25 | 25.06 | 5 | 4.7 | 0 | 0.1 | 200 | 9.6 | 9.5 | 90.4 | 90.4 | 0 | 0 | 100 | 100 | 0.7295865 | 0 | 0 | 0 | 0.05 | 0.047 | 0 | 0.001 | 0 | 0 | 0 | 0 | 0 | 0 | 0 | 0 | 0 | 0 | 0 | 0 | 0 | 0 | 0 | 0 | 0 | 0 | 0 | 0 | 0 | 0 | 0 | 0 | 0 | 0 | 0 | 0 | 0 | 10 | 9.4 | 0 | 0.2 | 0 | 0 | 0 | 0 | 0 | 0 | 0 | 0 | 0 | 0 | 0 | 0 | 0 | 0 | 0 | 0 | 0 | 0 | 0 | 0 | 0 | 0 | -10 | 0 | 0 | Off | 9.8 | 0 | 25.5 | 25 | 1 | 75 | 74.9 | 0 | 0 | 90.4 | 90.4 | 100 | 100 | 9.6 | 9.5 | 0 | 0 | 75 | 74.9 | 0 | 0 | 0 | 106329
34.4 | 5.3983 | 100.7315 | 0.0016 | 25 | 25 | 0 | 25 | 25.06 | 5 | 4.73 | 0 | 0.105 | 200 | 9.6 | 9.6 | 90.4 | 90.3 | 0 | 0 | 100 | 100 | 0.7295865 | 0 | 0 | 0 | 0.05 | 0.0473 | 0 | 0.00105 | 0 | 0 | 0 | 0 | 0 | 0 | 0 | 0 | 0 | 0 | 0 | 0 | 0 | 0 | 0 | 0 | 0 | 0 | 0 | 0 | 0 | 0 | 0 | 0 | 0 | 0 | 0 | 0 | 0 | 10 | 9.46 | 0 | 0.21 | 0 | 0 | 0 | 0 | 0 | 0 | 0 | 0 | 0 | 0 | 0 | 0 | 0 | 0 | 0 | 0 | 0 | 0 | 0 | 0 | 0 | 0 | -10 | 0 | 0 | Off | 10.2 | 0 | 25.5 | 24.9 | 1 | 75 | 74.9 | 0 | 0 | 90.4 | 90.3 | 100 | 100 | 9.6 | 9.6 | 0 | 0 | 75 | 74.9 | 0 | 0 | 0 | 106333
34.73 | 5.3983 | 100.7315 | 0.0015 | 25 | 25 | 0 | 25 | 25.05 | 5 | 4.725 | 0 | 0.105 | 200 | 9.6 | 9.6 | 90.4 | 90.4 | 0 | 0 | 100 | 100 | 0.7295865 | 0 | 0 | 0 | 0.05 | 0.04725 | 0 | 0.00105 | 0 | 0 | 0 | 0 | 0 | 0 | 0 | 0 | 0 | 0 | 0 | 0 | 0 | 0 | 0 | 0 | 0 | 0 | 0 | 0 | 0 | 0 | 0 | 0 | 0 | 0 | 0 | 0 | 0 | 10 | 9.45 | 0 | 0.21 | 0 | 0 | 0 | 0 | 0 | 0 | 0 | 0 | 0 | 0 | 0 | 0 | 0 | 0 | 0 | 0 | 0 | 0 | 0 | 0 | 0 | 0 | -10 | 0 | 0 | Off | 10.7 | 0 | 25.5 | 25 | 1 | 75 | 75 | 0 | 0 | 90.4 | 90.4 | 100 | 100 | 9.6 | 9.6 | 0 | 0 | 75 | 75 | 0 | 0 | 0 | 106336
35.06 | 5.3983 | 100.7315 | 0.0015 | 25 | 25 | 0 | 25 | 25.06 | 5 | 4.705 | 0 | 0.1 | 200 | 9.6 | 9.6 | 90.4 | 90.4 | 0 | 0 | 100 | 100.1 | 0.7295865 | 0 | 0 | 0 | 0.05 | 0.04705 | 0 | 0.001 | 0 | 0 | 0 | 0 | 0 | 0 | 0 | 0 | 0 | 0 | 0 | 0 | 0 | 0 | 0 | 0 | 0 | 0 | 0 | 0 | 0 | 0 | 0 | 0 | 0 | 0 | 0 | 0 | 0 | 10 | 9.41 | 0 | 0.2 | 0 | 0 | 0 | 0 | 0 | 0 | 0 | 0 | 0 | 0 | 0 | 0 | 0 | 0 | 0 | 0 | 0 | 0 | 0 | 0 | 0 | 0 | -10 | 0 | 0 | Off | 11.5 | 0 | 25.5 | 24.8 | 1 | 75 | 75 | 0 | 0 | 90.4 | 90.4 | 100 | 100.1 | 9.6 | 9.6 | 0 | 0 | 75 | 75 | 0 | 0 | 0 | 106330
35.4 | 5.3983 | 100.7315 | 0.0014 | 25 | 25 | 0 | 25 | 25.05 | 5 | 4.725 | 0 | 0.105 | 200 | 9.6 | 9.6 | 90.4 | 90.5 | 0 | 0 | 100 | 100 | 0.7295865 | 0 | 0 | 0 | 0.05 | 0.04725 | 0 | 0.00105 | 0 | 0 | 0 | 0 | 0 | 0 | 0 | 0 | 0 | 0 | 0 | 0 | 0 | 0 | 0 | 0 | 0 | 0 | 0 | 0 | 0 | 0 | 0 | 0 | 0 | 0 | 0 | 0 | 0 | 10 | 9.45 | 0 | 0.21 | 0 | 0 | 0 | 0 | 0 | 0 | 0 | 0 | 0 | 0 | 0 | 0 | 0 | 0 | 0 | 0 | 0 | 0 | 0 | 0 | 0 | 0 | -10 | 0 | 0 | Off | 14.2 | 0 | 25.5 | 25 | 1 | 75 | 75 | 0 | 0 | 90.4 | 90.5 | 100 | 100 | 9.6 | 9.6 | 0 | 0 | 75 | 75 | 0 | 0 | 0 | 106332
35.73 | 5.3984 | 100.7333 | 0.0015 | 25 | 25 | 0 | 25 | 25.05 | 5 | 4.715 | 0 | 0.1 | 200 | 9.6 | 9.5 | 90.4 | 90.4 | 0 | 0 | 100 | 100 | 0.7314525 | 0 | 0 | 0 | 0.05 | 0.04715 | 0 | 0.001 | 0 | 0 | 0 | 0 | 0 | 0 | 0 | 0 | 0 | 0 | 0 | 0 | 0 | 0 | 0 | 0 | 0 | 0 | 0 | 0 | 0 | 0 | 0 | 0 | 0 | 0 | 0 | 0 | 0 | 10 | 9.43 | 0 | 0.2 | 0 | 0 | 0 | 0 | 0 | 0 | 0 | 0 | 0 | 0 | 0 | 0 | 0 | 0 | 0 | 0 | 0 | 0 | 0 | 0 | 0 | 0 | -10 | 0 | 0 | Off | 20.8 | 0 | 25.5 | 24.7 | 1 | 75 | 75.1 | 0 | 0 | 90.4 | 90.4 | 100 | 100 | 9.6 | 9.5 | 0 | 0 | 75 | 75.1 | 0 | 0 | 0 | 106329
36.07 | 5.3984 | 100.7333 | 0.0015 | 25 | 25 | 0 | 25 | 25.04 | 5 | 4.715 | 0 | 0.09 | 200 | 9.6 | 9.6 | 90.4 | 90.5 | 0 | 0 | 100 | 100 | 0.7314525 | 0 | 0 | 0 | 0.05 | 0.04715 | 0 | 0.0009 | 0 | 0 | 0 | 0 | 0 | 0 | 0 | 0 | 0 | 0 | 0 | 0 | 0 | 0 | 0 | 0 | 0 | 0 | 0 | 0 | 0 | 0 | 0 | 0 | 0 | 0 | 0 | 0 | 0 | 10 | 9.43 | 0 | 0.18 | 0 | 0 | 0 | 0 | 0 | 0 | 0 | 0 | 0 | 0 | 0 | 0 | 0 | 0 | 0 | 0 | 0 | 0 | 0 | 0 | 0 | 0 | -10 | 0 | 0 | Off | 10.8 | 0 | 25.5 | 24.9 | 1 | 75 | 74.9 | 0 | 0 | 90.4 | 90.5 | 100 | 100 | 9.6 | 9.6 | 0 | 0 | 75 | 74.9 | 0 | 0 | 0 | 106327
36.4 | 5.3984 | 100.7333 | 0.0014 | 25 | 25 | 0 | 25 | 25.05 | 5 | 4.735 | 0 | 0.095 | 200 | 9.6 | 9.6 | 90.4 | 90.3 | 0 | 0 | 100 | 99.9 | 0.7314525 | 0 | 0 | 0 | 0.05 | 0.04735 | 0 | 0.00095 | 0 | 0 | 0 | 0 | 0 | 0 | 0 | 0 | 0 | 0 | 0 | 0 | 0 | 0 | 0 | 0 | 0 | 0 | 0 | 0 | 0 | 0 | 0 | 0 | 0 | 0 | 0 | 0 | 0 | 10 | 9.47 | 0 | 0.19 | 0 | 0 | 0 | 0 | 0 | 0 | 0 | 0 | 0 | 0 | 0 | 0 | 0 | 0 | 0 | 0 | 0 | 0 | 0 | 0 | 0 | 0 | -10 | 0 | 0 | Off | 11.3 | 0 | 25.5 | 25 | 1 | 75 | 75 | 0 | 0 | 90.4 | 90.3 | 100 | 99.9 | 9.6 | 9.6 | 0 | 0 | 75 | 75 | 0 | 0 | 0 | 106327
36.73 | 5.3984 | 100.7333 | 0.0014 | 25 | 25 | 0 | 25 | 25.02 | 5 | 4.7 | 0 | 0.105 | 200 | 9.6 | 9.6 | 90.4 | 90.4 | 0 | 0 | 100 | 100.1 | 0.7314525 | 0 | 0 | 0 | 0.05 | 0.047 | 0 | 0.00105 | 0 | 0 | 0 | 0 | 0 | 0 | 0 | 0 | 0 | 0 | 0 | 0 | 0 | 0 | 0 | 0 | 0 | 0 | 0 | 0 | 0 | 0 | 0 | 0 | 0 | 0 | 0 | 0 | 0 | 10 | 9.4 | 0 | 0.21 | 0 | 0 | 0 | 0 | 0 | 0 | 0 | 0 | 0 | 0 | 0 | 0 | 0 | 0 | 0 | 0 | 0 | 0 | 0 | 0 | 0 | 0 | -10 | 0 | 0 | Off | 9.5 | 0 | 25.5 | 24.9 | 1 | 75 | 75.1 | 0 | 0 | 90.4 | 90.4 | 100 | 100.1 | 9.6 | 9.6 | 0 | 0 | 75 | 75.1 | 0 | 0 | 0 | 106330
37.07 | 5.3984 | 100.7333 | 0.0013 | 25 | 25 | 0 | 25 | 25.06 | 5 | 4.69 | 0 | 0.1 | 200 | 9.6 | 9.5 | 90.4 | 90.4 | 0 | 0 | 100 | 100 | 0.7314525 | 0 | 0 | 0 | 0.05 | 0.0469 | 0 | 0.001 | 0 | 0 | 0 | 0 | 0 | 0 | 0 | 0 | 0 | 0 | 0 | 0 | 0 | 0 | 0 | 0 | 0 | 0 | 0 | 0 | 0 | 0 | 0 | 0 | 0 | 0 | 0 | 0 | 0 | 10 | 9.38 | 0 | 0.2 | 0 | 0 | 0 | 0 | 0 | 0 | 0 | 0 | 0 | 0 | 0 | 0 | 0 | 0 | 0 | 0 | 0 | 0 | 0 | 0 | 0 | 0 | -10 | 0 | 0 | Off | 9.8 | 0 | 25.5 | 24.9 | 1 | 75 | 74.9 | 0 | 0 | 90.4 | 90.4 | 100 | 100 | 9.6 | 9.5 | 0 | 0 | 75 | 74.9 | 0 | 0 | 0 | 106329
37.4 | 5.3985 | 100.7352 | 0.0013 | 25 | 25 | 0 | 25 | 25.05 | 5 | 4.71 | 0 | 0.1 | 200 | 9.6 | 9.6 | 90.4 | 90.4 | 0 | 0 | 100 | 100 | 0.7333184 | 0 | 0 | 0 | 0.05 | 0.0471 | 0 | 0.001 | 0 | 0 | 0 | 0 | 0 | 0 | 0 | 0 | 0 | 0 | 0 | 0 | 0 | 0 | 0 | 0 | 0 | 0 | 0 | 0 | 0 | 0 | 0 | 0 | 0 | 0 | 0 | 0 | 0 | 10 | 9.42 | 0 | 0.2 | 0 | 0 | 0 | 0 | 0 | 0 | 0 | 0 | 0 | 0 | 0 | 0 | 0 | 0 | 0 | 0 | 0 | 0 | 0 | 0 | 0 | 0 | -10 | 0 | 0 | Off | 10.6 | 0 | 25.5 | 24.9 | 1 | 75 | 74.9 | 0 | 0 | 90.4 | 90.4 | 100 | 100 | 9.6 | 9.6 | 0 | 0 | 75 | 74.9 | 0 | 0 | 0 | 106330
37.74 | 5.3985 | 100.7352 | 0.0012 | 25 | 25 | 0 | 25 | 25.05 | 5 | 4.725 | 0 | 0.095 | 200 | 9.6 | 9.6 | 90.4 | 90.4 | 0 | 0 | 100 | 100.1 | 0.7333184 | 0 | 0 | 0 | 0.05 | 0.04725 | 0 | 0.00095 | 0 | 0 | 0 | 0 | 0 | 0 | 0 | 0 | 0 | 0 | 0 | 0 | 0 | 0 | 0 | 0 | 0 | 0 | 0 | 0 | 0 | 0 | 0 | 0 | 0 | 0 | 0 | 0 | 0 | 10 | 9.45 | 0 | 0.19 | 0 | 0 | 0 | 0 | 0 | 0 | 0 | 0 | 0 | 0 | 0 | 0 | 0 | 0 | 0 | 0 | 0 | 0 | 0 | 0 | 0 | 0 | -10 | 0 | 0 | Off | 12.7 | 0 | 25.5 | 25 | 1 | 75 | 75.1 | 0 | 0 | 90.4 | 90.4 | 100 | 100.1 | 9.6 | 9.6 | 0 | 0 | 75 | 75.1 | 0 | 0 | 0 | 106325
38.07 | 5.3985 | 100.7352 | 0.0011 | 25 | 25 | 0 | 25 | 25.05 | 5 | 4.7 | 0 | 0.1 | 200 | 9.6 | 9.6 | 90.4 | 90.4 | 0 | 0 | 100 | 100 | 0.7333184 | 0 | 0 | 0 | 0.05 | 0.047 | 0 | 0.001 | 0 | 0 | 0 | 0 | 0 | 0 | 0 | 0 | 0 | 0 | 0 | 0 | 0 | 0 | 0 | 0 | 0 | 0 | 0 | 0 | 0 | 0 | 0 | 0 | 0 | 0 | 0 | 0 | 0 | 10 | 9.4 | 0 | 0.2 | 0 | 0 | 0 | 0 | 0 | 0 | 0 | 0 | 0 | 0 | 0 | 0 | 0 | 0 | 0 | 0 | 0 | 0 | 0 | 0 | 0 | 0 | -10 | 0 | 0 | Off | 10.5 | 0 | 25.5 | 25 | 1 | 75 | 74.9 | 0 | 0 | 90.4 | 90.4 | 100 | 100 | 9.6 | 9.6 | 0 | 0 | 75 | 74.9 | 0 | 0 | 0 | 106334
38.4 | 5.3985 | 100.7352 | 0.0011 | 25 | 25 | 0 | 25 | 25.05 | 5 | 4.725 | 0 | 0.105 | 200 | 9.6 | 9.6 | 90.4 | 90.3 | 0 | 0 | 100 | 100 | 0.7333184 | 0 | 0 | 0 | 0.05 | 0.04725 | 0 | 0.00105 | 0 | 0 | 0 | 0 | 0 | 0 | 0 | 0 | 0 | 0 | 0 | 0 | 0 | 0 | 0 | 0 | 0 | 0 | 0 | 0 | 0 | 0 | 0 | 0 | 0 | 0 | 0 | 0 | 0 | 10 | 9.45 | 0 | 0.21 | 0 | 0 | 0 | 0 | 0 | 0 | 0 | 0 | 0 | 0 | 0 | 0 | 0 | 0 | 0 | 0 | 0 | 0 | 0 | 0 | 0 | 0 | -10 | 0 | 0 | Off | 13.7 | 0 | 25.5 | 25.1 | 1 | 75 | 74.9 | 0 | 0 | 90.4 | 90.3 | 100 | 100 | 9.6 | 9.6 | 0 | 0 | 75 | 74.9 | 0 | 0 | 0 | 106330
38.74 | 5.3985 | 100.7352 | 0.001 | 25 | 25 | 0 | 25 | 25.06 | 5 | 4.71 | 0 | 0.1 | 200 | 9.6 | 9.6 | 90.4 | 90.4 | 0 | 0 | 100 | 100 | 0.7333184 | 0 | 0 | 0 | 0.05 | 0.0471 | 0 | 0.001 | 0 | 0 | 0 | 0 | 0 | 0 | 0 | 0 | 0 | 0 | 0 | 0 | 0 | 0 | 0 | 0 | 0 | 0 | 0 | 0 | 0 | 0 | 0 | 0 | 0 | 0 | 0 | 0 | 0 | 10 | 9.42 | 0 | 0.2 | 0 | 0 | 0 | 0 | 0 | 0 | 0 | 0 | 0 | 0 | 0 | 0 | 0 | 0 | 0 | 0 | 0 | 0 | 0 | 0 | 0 | 0 | -10 | 0 | 0 | Off | 6.9 | 0 | 25.5 | 25 | 1 | 75 | 75 | 0 | 0 | 90.4 | 90.4 | 100 | 100 | 9.6 | 9.6 | 0 | 0 | 75 | 75 | 0 | 0 | 0 | 106327
39.07 | 5.3985 | 100.7352 | 0.001 | 25 | 25 | 0 | 25 | 25.07 | 5 | 4.695 | 0 | 0.105 | 200 | 9.6 | 9.6 | 90.4 | 90.5 | 0 | 0 | 100 | 100 | 0.7333184 | 0 | 0 | 0 | 0.05 | 0.04695 | 0 | 0.00105 | 0 | 0 | 0 | 0 | 0 | 0 | 0 | 0 | 0 | 0 | 0 | 0 | 0 | 0 | 0 | 0 | 0 | 0 | 0 | 0 | 0 | 0 | 0 | 0 | 0 | 0 | 0 | 0 | 0 | 10 | 9.39 | 0 | 0.21 | 0 | 0 | 0 | 0 | 0 | 0 | 0 | 0 | 0 | 0 | 0 | 0 | 0 | 0 | 0 | 0 | 0 | 0 | 0 | 0 | 0 | 0 | -10 | 0 | 0 | Off | 7.1 | 0 | 25.5 | 25 | 1 | 75 | 74.9 | 0 | 0 | 90.4 | 90.5 | 100 | 100 | 9.6 | 9.6 | 0 | 0 | 75 | 74.9 | 0 | 0 | 0 | 106333
39.4 | 5.3986 | 100.7371 | 0.001 | 25 | 25 | 0 | 25 | 25.06 | 5 | 4.725 | 0 | 0.095 | 200 | 9.6 | 9.6 | 90.4 | 90.4 | 0 | 0 | 100 | 99.9 | 0.7351844 | 0 | 0 | 0 | 0.05 | 0.04725 | 0 | 0.00095 | 0 | 0 | 0 | 0 | 0 | 0 | 0 | 0 | 0 | 0 | 0 | 0 | 0 | 0 | 0 | 0 | 0 | 0 | 0 | 0 | 0 | 0 | 0 | 0 | 0 | 0 | 0 | 0 | 0 | 10 | 9.45 | 0 | 0.19 | 0 | 0 | 0 | 0 | 0 | 0 | 0 | 0 | 0 | 0 | 0 | 0 | 0 | 0 | 0 | 0 | 0 | 0 | 0 | 0 | 0 | 0 | -10 | 0 | 0 | Off | 2.9 | 0 | 25.5 | 25.1 | 1 | 75 | 74.9 | 0 | 0 | 90.4 | 90.4 | 100 | 99.9 | 9.6 | 9.6 | 0 | 0 | 75 | 74.9 | 0 | 0 | 0 | 106327
39.74 | 5.3986 | 100.7371 | 0.001 | 25 | 25 | 0 | 25 | 25.06 | 5 | 4.725 | 0 | 0.105 | 200 | 9.6 | 9.6 | 90.4 | 90.4 | 0 | 0 | 100 | 99.9 | 0.7351844 | 0 | 0 | 0 | 0.05 | 0.04725 | 0 | 0.00105 | 0 | 0 | 0 | 0 | 0 | 0 | 0 | 0 | 0 | 0 | 0 | 0 | 0 | 0 | 0 | 0 | 0 | 0 | 0 | 0 | 0 | 0 | 0 | 0 | 0 | 0 | 0 | 0 | 0 | 10 | 9.45 | 0 | 0.21 | 0 | 0 | 0 | 0 | 0 | 0 | 0 | 0 | 0 | 0 | 0 | 0 | 0 | 0 | 0 | 0 | 0 | 0 | 0 | 0 | 0 | 0 | -10 | 0 | 0 | Off | 7 | 0 | 25.5 | 24.8 | 1 | 75 | 75 | 0 | 0 | 90.4 | 90.4 | 100 | 99.9 | 9.6 | 9.6 | 0 | 0 | 75 | 75 | 0 | 0 | 0 | 106331
40.07 | 5.3986 | 100.7371 | 0.001 | 25 | 25 | 0 | 25 | 25.05 | 5 | 4.705 | 0 | 0.105 | 200 | 9.6 | 9.6 | 90.4 | 90.4 | 0 | 0 | 100 | 100 | 0.7351844 | 0 | 0 | 0 | 0.05 | 0.04705 | 0 | 0.00105 | 0 | 0 | 0 | 0 | 0 | 0 | 0 | 0 | 0 | 0 | 0 | 0 | 0 | 0 | 0 | 0 | 0 | 0 | 0 | 0 | 0 | 0 | 0 | 0 | 0 | 0 | 0 | 0 | 0 | 10 | 9.41 | 0 | 0.21 | 0 | 0 | 0 | 0 | 0 | 0 | 0 | 0 | 0 | 0 | 0 | 0 | 0 | 0 | 0 | 0 | 0 | 0 | 0 | 0 | 0 | 0 | -10 | 0 | 0 | Off | 10 | 0 | 25.5 | 25 | 1 | 75 | 75 | 0 | 0 | 90.4 | 90.4 | 100 | 100 | 9.6 | 9.6 | 0 | 0 | 75 | 75 | 0 | 0 | 0 | 106334
40.4 | 5.3986 | 100.7371 | 0.001 | 25 | 25 | 0 | 25 | 25.07 | 5 | 4.705 | 0 | 0.095 | 200 | 9.6 | 9.6 | 90.4 | 90.4 | 0 | 0 | 100 | 100 | 0.7351844 | 0 | 0 | 0 | 0.05 | 0.04705 | 0 | 0.00095 | 0 | 0 | 0 | 0 | 0 | 0 | 0 | 0 | 0 | 0 | 0 | 0 | 0 | 0 | 0 | 0 | 0 | 0 | 0 | 0 | 0 | 0 | 0 | 0 | 0 | 0 | 0 | 0 | 0 | 10 | 9.41 | 0 | 0.19 | 0 | 0 | 0 | 0 | 0 | 0 | 0 | 0 | 0 | 0 | 0 | 0 | 0 | 0 | 0 | 0 | 0 | 0 | 0 | 0 | 0 | 0 | -10 | 0 | 0 | Off | 10.7 | 0 | 25.5 | 25 | 1 | 75 | 75 | 0 | 0 | 90.4 | 90.4 | 100 | 100 | 9.6 | 9.6 | 0 | 0 | 75 | 75 | 0 | 0 | 0 | 106327
40.74 | 5.3986 | 100.7371 | 0.0009 | 25 | 25 | 0 | 25 | 25.07 | 5 | 4.71 | 5 | 0.09 | 200 | 9.6 | 9.6 | 90.4 | 90.4 | 10.5 | 10.4 | 89.5 | 89.4 | 0.7351844 | 0 | 0 | 0 | 0.05 | 0.0471 | 0.05 | 0.0009 | 0 | 0 | 0 | 0 | 0 | 0 | 0 | 0 | 0 | 0 | 0 | 0 | 0 | 0 | 0 | 0 | 0 | 0 | 0 | 0 | 0 | 0 | 0 | 0 | 0 | 0 | 0 | 0 | 0 | 10 | 9.42 | 10 | 0.18 | 0 | 0 | 0 | 0 | 0 | 0 | 0 | 0 | 0 | 0 | 0 | 0 | 0 | 0 | 0 | 0 | 0 | 0 | 0 | 0 | 0 | 0 | -10 | 0 | 0 | Off | 12.1 | 0 | 25.5 | 24.8 | 1 | 75 | 75 | 0 | 0 | 90.4 | 90.4 | 89.5 | 89.4 | 9.6 | 9.6 | 10.5 | 10.4 | 75 | 75 | 0 | 0 | 0 | 106336
41.07 | 5.3985 | 100.7352 | 0.0009 | 25 | 25 | 0 | 25 | 25.04 | 5 | 4.7 | 5 | 0.09 | 200 | 9.6 | 9.6 | 90.4 | 90.4 | 10.5 | 10.5 | 89.5 | 89.5 | 0.7333184 | 0 | 0 | 0 | 0.05 | 0.047 | 0.05 | 0.0009 | 0 | 0 | 0 | 0 | 0 | 0 | 0 | 0 | 0 | 0 | 0 | 0 | 0 | 0 | 0 | 0 | 0 | 0 | 0 | 0 | 0 | 0 | 0 | 0 | 0 | 0 | 0 | 0 | 0 | 10 | 9.4 | 10 | 0.18 | 0 | 0 | 0 | 0 | 0 | 0 | 0 | 0 | 0 | 0 | 0 | 0 | 0 | 0 | 0 | 0 | 0 | 0 | 0 | 0 | 0 | 0 | -10 | 0 | 0 | Off | 3.3 | 0 | 25.5 | 24.8 | 1 | 75 | 74.9 | 0 | 0 | 90.4 | 90.4 | 89.5 | 89.5 | 9.6 | 9.6 | 10.5 | 10.5 | 75 | 74.9 | 0 | 0 | 0 | 106329
41.41 | 5.3985 | 100.7352 | 0.0007 | 25 | 25 | 0 | 25 | 25.06 | 5 | 4.74 | 5 | 3.325 | 200 | 9.6 | 9.6 | 90.4 | 90.4 | 10.5 | 10.5 | 89.5 | 89.5 | 0.7333184 | 0 | 0 | 0 | 0.05 | 0.0474 | 0.05 | 0.03325 | 0 | 0 | 0 | 0 | 0 | 0 | 0 | 0 | 0 | 0 | 0 | 0 | 0 | 0 | 0 | 0 | 0 | 0 | 0 | 0 | 0 | 0 | 0 | 0 | 0 | 0 | 0 | 0 | 0 | 10 | 9.48 | 10 | 6.65 | 0 | 0 | 0 | 0 | 0 | 0 | 0 | 0 | 0 | 0 | 0 | 0 | 0 | 0 | 0 | 0 | 0 | 0 | 0 | 0 | 0 | 0 | -10 | 0 | 0 | Off | 25.6 | 0 | 25.5 | 24.9 | 1 | 75 | 75.1 | 0 | 0 | 90.4 | 90.4 | 89.5 | 89.5 | 9.6 | 9.6 | 10.5 | 10.5 | 75 | 75.1 | 0 | 0.3 | 0 | 108808
41.74 | 5.3987 | 100.7389 | 0.0005 | 25 | 25 | 0 | 25 | 25.05 | 5 | 4.715 | 5 | 4.67 | 200 | 9.6 | 9.6 | 90.4 | 90.4 | 10.5 | 10.5 | 89.5 | 89.5 | 0.7370503 | 0 | 0 | 0 | 0.05 | 0.04715 | 0.05 | 0.0467 | 0 | 0 | 0 | 0 | 0 | 0 | 0 | 0 | 0 | 0 | 0 | 0 | 0 | 0 | 0 | 0 | 0 | 0 | 0 | 0 | 0 | 0 | 0 | 0 | 0 | 0 | 0 | 0 | 0 | 10 | 9.43 | 10 | 9.34 | 0 | 0 | 0 | 0 | 0 | 0 | 0 | 0 | 0 | 0 | 0 | 0 | 0 | 0 | 0 | 0 | 0 | 0 | 0 | 0 | 0 | 0 | -10 | 0 | 0 | Off | 1324.7 | 0 | 25.5 | 25.1 | 1 | 75 | 74.9 | 0 | 0 | 90.4 | 90.4 | 89.5 | 89.5 | 9.6 | 9.6 | 10.5 | 10.5 | 75 | 74.9 | 0 | 0 | 0 | 109908
42.07 | 5.4066 | 100.8863 | 0.0043 | 25 | 25 | 0 | 25 | 25.06 | 5 | 4.695 | 5 | 4.99 | 200 | 9.6 | 9.6 | 90.4 | 90.5 | 10.5 | 10.5 | 89.5 | 89.5 | 0.8844604 | 0 | 0 | 0 | 0.05 | 0.04695 | 0.05 | 0.0499 | 0 | 0 | 0 | 0 | 0 | 0 | 0 | 0 | 0 | 0 | 0 | 0 | 0 | 0 | 0 | 0 | 0 | 0 | 0 | 0 | 0 | 0 | 0 | 0 | 0 | 0 | 0 | 0 | 0 | 10 | 9.39 | 10 | 9.98 | 0 | 0 | 0 | 0 | 0 | 0 | 0 | 0 | 0 | 0 | 0 | 0 | 0 | 0 | 0 | 0 | 0 | 0 | 0 | 0 | 0 | 0 | -10 | 0 | 0 | Off | 21220.2 | 0 | 25.5 | 24.9 | 1 | 75 | 74.9 | 0 | 0 | 90.4 | 90.5 | 89.5 | 89.5 | 9.6 | 9.6 | 10.5 | 10.5 | 75 | 74.9 | 0 | 0 | 0 | 110154
42.41 | 5.4402 | 101.5133 | 0.0351 | 25 | 25 | 0 | 25 | 25.05 | 5 | 4.705 | 5 | 5.045 | 200 | 9.6 | 9.6 | 90.4 | 90.4 | 10.5 | 10.5 | 89.5 | 89.5 | 1.51142 | 0 | 0 | 0 | 0.05 | 0.04705 | 0.05 | 0.05045 | 0 | 0 | 0 | 0 | 0 | 0 | 0 | 0 | 0 | 0 | 0 | 0 | 0 | 0 | 0 | 0 | 0 | 0 | 0 | 0 | 0 | 0 | 0 | 0 | 0 | 0 | 0 | 0 | 0 | 10 | 9.41 | 10 | 10.09 | 0 | 0 | 0 | 0 | 0 | 0 | 0 | 0 | 0 | 0 | 0 | 0 | 0 | 0 | 0 | 0 | 0 | 0 | 0 | 0 | 0 | 0 | -10 | 0 | 0 | Off | 29085.6 | 0 | 25.5 | 24.9 | 1 | 75 | 74.9 | 0 | 0 | 90.4 | 90.4 | 89.5 | 89.5 | 9.6 | 9.6 | 10.5 | 10.5 | 75 | 74.9 | 0 | 0 | 0 | 110190
42.74 | 5.4874 | 102.3941 | 0.1214 | 25 | 25 | 0 | 25 | 25.05 | 5 | 4.705 | 5 | 5.045 | 200 | 9.6 | 9.6 | 90.4 | 90.4 | 10.5 | 10.5 | 89.5 | 89.5 | 2.392148 | 0 | 0 | 0 | 0.05 | 0.04705 | 0.05 | 0.05045 | 0 | 0 | 0 | 0 | 0 | 0 | 0 | 0 | 0 | 0 | 0 | 0 | 0 | 0 | 0 | 0 | 0 | 0 | 0 | 0 | 0 | 0 | 0 | 0 | 0 | 0 | 0 | 0 | 0 | 10 | 9.41 | 10 | 10.09 | 0 | 0 | 0 | 0 | 0 | 0 | 0 | 0 | 0 | 0 | 0 | 0 | 0 | 0 | 0 | 0 | 0 | 0 | 0 | 0 | 0 | 0 | -10 | 0 | 0 | Off | 36103.5 | 0 | 25.5 | 24.9 | 1 | 75 | 75 | 0 | 0 | 90.4 | 90.4 | 89.5 | 89.5 | 9.6 | 9.6 | 10.5 | 10.5 | 75 | 75 | 0 | 0 | 0 | 110186
43.08 | 5.514 | 102.8904 | 0.2512 | 25 | 25 | 0 | 25 | 25.05 | 5 | 4.705 | 5 | 5.065 | 200 | 9.6 | 9.6 | 90.4 | 90.3 | 10.5 | 10.5 | 89.5 | 89.5 | 2.888491 | 0 | 0 | 0 | 0.05 | 0.04705 | 0.05 | 0.05065 | 0 | 0 | 0 | 0 | 0 | 0 | 0 | 0 | 0 | 0 | 0 | 0 | 0 | 0 | 0 | 0 | 0 | 0 | 0 | 0 | 0 | 0 | 0 | 0 | 0 | 0 | 0 | 0 | 0 | 10 | 9.41 | 10 | 10.13 | 0 | 0 | 0 | 0 | 0 | 0 | 0 | 0 | 0 | 0 | 0 | 0 | 0 | 0 | 0 | 0 | 0 | 0 | 0 | 0 | 0 | 0 | -10 | 0 | 0 | Off | 37927 | 0 | 25.5 | 24.8 | 1 | 75 | 75.1 | 0 | 0 | 90.4 | 90.3 | 89.5 | 89.5 | 9.6 | 9.6 | 10.5 | 10.5 | 75 | 75.1 | 0 | 0 | 0 | 110199
43.41 | 5.5237 | 103.0714 | 0.3763 | 25 | 25 | 0 | 25 | 25.05 | 5 | 4.72 | 5 | 5.035 | 200 | 9.6 | 9.5 | 90.4 | 90.4 | 10.5 | 10.5 | 89.5 | 89.5 | 3.069488 | 0 | 0 | 0 | 0.05 | 0.0472 | 0.05 | 0.05035 | 0 | 0 | 0 | 0 | 0 | 0 | 0 | 0 | 0 | 0 | 0 | 0 | 0 | 0 | 0 | 0 | 0 | 0 | 0 | 0 | 0 | 0 | 0 | 0 | 0 | 0 | 0 | 0 | 0 | 10 | 9.44 | 10 | 10.07 | 0 | 0 | 0 | 0 | 0 | 0 | 0 | 0 | 0 | 0 | 0 | 0 | 0 | 0 | 0 | 0 | 0 | 0 | 0 | 0 | 0 | 0 | -10 | 0 | 0 | Off | 38918.7 | 0 | 25.5 | 25 | 1 | 75 | 74.9 | 0 | 0 | 90.4 | 90.4 | 89.5 | 89.5 | 9.6 | 9.5 | 10.5 | 10.5 | 75 | 74.9 | 0 | 0 | 0 | 110180
43.74 | 5.5272 | 103.1367 | 0.4872 | 25 | 25 | 0 | 25 | 25.05 | 5 | 4.73 | 5 | 5.06 | 200 | 9.6 | 9.6 | 90.4 | 90.4 | 10.5 | 10.5 | 89.5 | 89.5 | 3.134796 | 0 | 0 | 0 | 0.05 | 0.0473 | 0.05 | 0.0506 | 0 | 0 | 0 | 0 | 0 | 0 | 0 | 0 | 0 | 0 | 0 | 0 | 0 | 0 | 0 | 0 | 0 | 0 | 0 | 0 | 0 | 0 | 0 | 0 | 0 | 0 | 0 | 0 | 0 | 10 | 9.46 | 10 | 10.12 | 0 | 0 | 0 | 0 | 0 | 0 | 0 | 0 | 0 | 0 | 0 | 0 | 0 | 0 | 0 | 0 | 0 | 0 | 0 | 0 | 0 | 0 | -10 | 0 | 0 | Off | 39351.3 | 0 | 25.5 | 24.9 | 1 | 75 | 75 | 0 | 0 | 90.4 | 90.4 | 89.5 | 89.5 | 9.6 | 9.6 | 10.5 | 10.5 | 75 | 75 | 0 | 0 | 0 | 110202
44.08 | 5.5286 | 103.1628 | 0.5819 | 25 | 25 | 0 | 25 | 25.06 | 5 | 4.71 | 5 | 5.075 | 200 | 9.6 | 9.6 | 90.4 | 90.3 | 10.5 | 10.5 | 89.5 | 89.5 | 3.16092 | 0 | 0 | 0 | 0.05 | 0.0471 | 0.05 | 0.05075 | 0 | 0 | 0 | 0 | 0 | 0 | 0 | 0 | 0 | 0 | 0 | 0 | 0 | 0 | 0 | 0 | 0 | 0 | 0 | 0 | 0 | 0 | 0 | 0 | 0 | 0 | 0 | 0 | 0 | 10 | 9.42 | 10 | 10.15 | 0 | 0 | 0 | 0 | 0 | 0 | 0 | 0 | 0 | 0 | 0 | 0 | 0 | 0 | 0 | 0 | 0 | 0 | 0 | 0 | 0 | 0 | -10 | 0 | 0 | Off | 39653.8 | 0 | 25.5 | 24.8 | 1 | 75 | 74.9 | 0 | 0 | 90.4 | 90.3 | 89.5 | 89.5 | 9.6 | 9.6 | 10.5 | 10.5 | 75 | 74.9 | 0 | 0 | 0 | 110210
44.41 | 5.529 | 103.1703 | 0.6485 | 25 | 25 | 0 | 25 | 25.07 | 5 | 4.715 | 5 | 5.045 | 200 | 9.6 | 9.6 | 90.4 | 90.5 | 10.5 | 10.5 | 89.5 | 89.5 | 3.168383 | 0 | 0 | 0 | 0.05 | 0.04715 | 0.05 | 0.05045 | 0 | 0 | 0 | 0 | 0 | 0 | 0 | 0 | 0 | 0 | 0 | 0 | 0 | 0 | 0 | 0 | 0 | 0 | 0 | 0 | 0 | 0 | 0 | 0 | 0 | 0 | 0 | 0 | 0 | 10 | 9.43 | 10 | 10.09 | 0 | 0 | 0 | 0 | 0 | 0 | 0 | 0 | 0 | 0 | 0 | 0 | 0 | 0 | 0 | 0 | 0 | 0 | 0 | 0 | 0 | 0 | -10 | 0 | 0 | Off | 39741.6 | 0 | 25.5 | 24.9 | 1 | 75 | 74.9 | 0 | 0 | 90.4 | 90.5 | 89.5 | 89.5 | 9.6 | 9.6 | 10.5 | 10.5 | 75 | 74.9 | 0 | 0 | 0 | 110184
44.74 | 5.5291 | 103.1722 | 0.6917 | 25 | 25 | 0 | 25 | 25.06 | 5 | 4.68 | 5 | 5.07 | 200 | 9.6 | 9.6 | 90.4 | 90.3 | 10.5 | 10.5 | 89.5 | 89.5 | 3.170249 | 0 | 0 | 0 | 0.05 | 0.0468 | 0.05 | 0.0507 | 0 | 0 | 0 | 0 | 0 | 0 | 0 | 0 | 0 | 0 | 0 | 0 | 0 | 0 | 0 | 0 | 0 | 0 | 0 | 0 | 0 | 0 | 0 | 0 | 0 | 0 | 0 | 0 | 0 | 10 | 9.36 | 10 | 10.14 | 0 | 0 | 0 | 0 | 0 | 0 | 0 | 0 | 0 | 0 | 0 | 0 | 0 | 0 | 0 | 0 | 0 | 0 | 0 | 0 | 0 | 0 | -10 | 0 | 0 | Off | 39859.9 | 0 | 25.5 | 24.9 | 1 | 75 | 75 | 0 | 0 | 90.4 | 90.3 | 89.5 | 89.5 | 9.6 | 9.6 | 10.5 | 10.5 | 75 | 75 | 0 | 0.2 | 0 | 110207
45.08 | 5.5291 | 103.1722 | 0.7114 | 25 | 25 | 0 | 25 | 25.07 | 5 | 4.715 | 5 | 5.035 | 200 | 9.6 | 9.6 | 90.4 | 90.3 | 10.5 | 10.5 | 89.5 | 89.5 | 3.170249 | 0 | 0 | 0 | 0.05 | 0.04715 | 0.05 | 0.05035 | 0 | 0 | 0 | 0 | 0 | 0 | 0 | 0 | 0 | 0 | 0 | 0 | 0 | 0 | 0 | 0 | 0 | 0 | 0 | 0 | 0 | 0 | 0 | 0 | 0 | 0 | 0 | 0 | 0 | 10 | 9.43 | 10 | 10.07 | 0 | 0 | 0 | 0 | 0 | 0 | 0 | 0 | 0 | 0 | 0 | 0 | 0 | 0 | 0 | 0 | 0 | 0 | 0 | 0 | 0 | 0 | -10 | 0 | 0 | Off | 39937.4 | 0 | 25.5 | 25 | 1 | 75 | 75 | 0 | 0 | 90.4 | 90.3 | 89.5 | 89.5 | 9.6 | 9.6 | 10.5 | 10.5 | 75 | 75 | 0 | 0 | 0 | 110181
45.41 | 5.5289 | 103.1684 | 0.7055 | 25 | 25 | 0 | 25 | 25.05 | 5 | 4.745 | 5 | 5.065 | 200 | 9.6 | 9.6 | 90.4 | 90.4 | 10.5 | 11 | 89.5 | 89.5 | 3.166517 | 0 | 0 | 0 | 0.05 | 0.04745 | 0.05 | 0.05065 | 0 | 0 | 0 | 0 | 0 | 0 | 0 | 0 | 0 | 0 | 0 | 0 | 0 | 0 | 0 | 0 | 0 | 0 | 0 | 0 | 0 | 0 | 0 | 0 | 0 | 0 | 0 | 0 | 0 | 10 | 9.49 | 10 | 10.13 | 0 | 0 | 0 | 0 | 0 | 0 | 0 | 0 | 0 | 0 | 0 | 0 | 0 | 0 | 0 | 0 | 0 | 0 | 0 | 0 | 0 | 0 | -10 | 0 | 0 | Off | 39954.4 | 0 | 25.5 | 24.8 | 1 | 75 | 75 | 0 | 0 | 90.4 | 90.4 | 89.5 | 89.5 | 9.6 | 9.6 | 10.5 | 11 | 75 | 75 | 0 | 1.9 | 0 | 110200
45.75 | 5.5288 | 103.1666 | 0.6755 | 25 | 25 | 0 | 25 | 25.07 | 5 | 4.725 | 5 | 5.06 | 200 | 9.6 | 9.6 | 90.4 | 90.4 | 10.5 | 10.5 | 89.5 | 89.4 | 3.164651 | 0 | 0 | 0 | 0.05 | 0.04725 | 0.05 | 0.0506 | 0 | 0 | 0 | 0 | 0 | 0 | 0 | 0 | 0 | 0 | 0 | 0 | 0 | 0 | 0 | 0 | 0 | 0 | 0 | 0 | 0 | 0 | 0 | 0 | 0 | 0 | 0 | 0 | 0 | 10 | 9.45 | 10 | 10.12 | 0 | 0 | 0 | 0 | 0 | 0 | 0 | 0 | 0 | 0 | 0 | 0 | 0 | 0 | 0 | 0 | 0 | 0 | 0 | 0 | 0 | 0 | -10 | 0 | 0 | Off | 39970.7 | 0 | 25.5 | 25 | 1 | 75 | 75 | 0 | 0 | 90.4 | 90.4 | 89.5 | 89.4 | 9.6 | 9.6 | 10.5 | 10.5 | 75 | 75 | 0 | 0 | 0 | 110189
46.08 | 5.5286 | 103.1628 | 0.6179 | 25 | 25 | 0 | 25 | 25.07 | 5 | 4.705 | 5 | 5.045 | 200 | 9.6 | 9.6 | 90.4 | 90.4 | 10.5 | 10.5 | 89.5 | 89.4 | 3.16092 | 0 | 0 | 0 | 0.05 | 0.04705 | 0.05 | 0.05045 | 0 | 0 | 0 | 0 | 0 | 0 | 0 | 0 | 0 | 0 | 0 | 0 | 0 | 0 | 0 | 0 | 0 | 0 | 0 | 0 | 0 | 0 | 0 | 0 | 0 | 0 | 0 | 0 | 0 | 10 | 9.41 | 10 | 10.09 | 0 | 0 | 0 | 0 | 0 | 0 | 0 | 0 | 0 | 0 | 0 | 0 | 0 | 0 | 0 | 0 | 0 | 0 | 0 | 0 | 0 | 0 | -10 | 0 | 0 | Off | 39986.8 | 0 | 25.5 | 24.9 | 1 | 75 | 75.1 | 0 | 0 | 90.4 | 90.4 | 89.5 | 89.4 | 9.6 | 9.6 | 10.5 | 10.5 | 75 | 75.1 | 0 | 0 | 0 | 110191
46.41 | 5.5284 | 103.1591 | 0.5384 | 25 | 25 | 0 | 25 | 25.06 | 5 | 4.705 | 5 | 5.07 | 200 | 9.6 | 9.6 | 90.4 | 90.4 | 10.5 | 10.5 | 89.5 | 89.5 | 3.157188 | 0 | 0 | 0 | 0.05 | 0.04705 | 0.05 | 0.0507 | 0 | 0 | 0 | 0 | 0 | 0 | 0 | 0 | 0 | 0 | 0 | 0 | 0 | 0 | 0 | 0 | 0 | 0 | 0 | 0 | 0 | 0 | 0 | 0 | 0 | 0 | 0 | 0 | 0 | 10 | 9.41 | 10 | 10.14 | 0 | 0 | 0 | 0 | 0 | 0 | 0 | 0 | 0 | 0 | 0 | 0 | 0 | 0 | 0 | 0 | 0 | 0 | 0 | 0 | 0 | 0 | -10 | 0 | 0 | Off | 40015.9 | 0 | 25.5 | 25 | 1 | 75 | 75 | 0 | 0 | 90.4 | 90.4 | 89.5 | 89.5 | 9.6 | 9.6 | 10.5 | 10.5 | 75 | 75 | 0 | 0 | 0 | 110206
46.75 | 5.5282 | 103.1554 | 0.4287 | 25 | 25 | 0 | 25 | 25.06 | 5 | 4.695 | 5 | 5.075 | 200 | 9.6 | 9.6 | 90.4 | 90.4 | 10.5 | 10.5 | 89.5 | 89.4 | 3.153456 | 0 | 0 | 0 | 0.05 | 0.04695 | 0.05 | 0.05075 | 0 | 0 | 0 | 0 | 0 | 0 | 0 | 0 | 0 | 0 | 0 | 0 | 0 | 0 | 0 | 0 | 0 | 0 | 0 | 0 | 0 | 0 | 0 | 0 | 0 | 0 | 0 | 0 | 0 | 10 | 9.39 | 10 | 10.15 | 0 | 0 | 0 | 0 | 0 | 0 | 0 | 0 | 0 | 0 | 0 | 0 | 0 | 0 | 0 | 0 | 0 | 0 | 0 | 0 | 0 | 0 | -10 | 0 | 0 | Off | 40014.3 | 0 | 25.5 | 24.8 | 1 | 75 | 75.1 | 0 | 0 | 90.4 | 90.4 | 89.5 | 89.4 | 9.6 | 9.6 | 10.5 | 10.5 | 75 | 75.1 | 0 | 0 | 0 | 110210
47.08 | 5.528 | 103.1516 | 0.3011 | 25 | 25 | 0 | 25 | 25.05 | 5 | 4.715 | 5 | 5.045 | 200 | 9.6 | 9.6 | 90.4 | 90.4 | 10.5 | 10.5 | 89.5 | 89.5 | 3.149724 | 0 | 0 | 0 | 0.05 | 0.04715 | 0.05 | 0.05045 | 0 | 0 | 0 | 0 | 0 | 0 | 0 | 0 | 0 | 0 | 0 | 0 | 0 | 0 | 0 | 0 | 0 | 0 | 0 | 0 | 0 | 0 | 0 | 0 | 0 | 0 | 0 | 0 | 0 | 10 | 9.43 | 10 | 10.09 | 0 | 0 | 0 | 0 | 0 | 0 | 0 | 0 | 0 | 0 | 0 | 0 | 0 | 0 | 0 | 0 | 0 | 0 | 0 | 0 | 0 | 0 | -10 | 0 | 0 | Off | 40041.9 | 0 | 25.5 | 25 | 1 | 75 | 75.1 | 0 | 0 | 90.4 | 90.4 | 89.5 | 89.5 | 9.6 | 9.6 | 10.5 | 10.5 | 75 | 75.1 | 0 | 0 | 0 | 110189
47.42 | 5.528 | 103.1516 | 0.1673 | 25 | 25 | 0 | 25 | 25.07 | 5 | 4.715 | 5 | 5.085 | 200 | 9.6 | 9.7 | 90.4 | 90.4 | 10.5 | 10.5 | 89.5 | 89.4 | 3.149724 | 0 | 0 | 0 | 0.05 | 0.04715 | 0.05 | 0.05085 | 0 | 0 | 0 | 0 | 0 | 0 | 0 | 0 | 0 | 0 | 0 | 0 | 0 | 0 | 0 | 0 | 0 | 0 | 0 | 0 | 0 | 0 | 0 | 0 | 0 | 0 | 0 | 0 | 0 | 10 | 9.43 | 10 | 10.17 | 0 | 0 | 0 | 0 | 0 | 0 | 0 | 0 | 0 | 0 | 0 | 0 | 0 | 0 | 0 | 0 | 0 | 0 | 0 | 0 | 0 | 0 | -10 | 0 | 0 | Off | 40053.4 | 0 | 25.5 | 24.9 | 1 | 75 | 75 | 0 | 0 | 90.4 | 90.4 | 89.5 | 89.4 | 9.6 | 9.7 | 10.5 | 10.5 | 75 | 75 | 0 | 0 | 0 | 110217
47.75 | 5.5279 | 103.1498 | 0.0649 | 25 | 25 | 0 | 25 | 25.08 | 5 | 4.71 | 5 | 5.045 | 200 | 9.6 | 9.6 | 90.4 | 90.5 | 10.5 | 10.5 | 89.5 | 89.5 | 3.147858 | 0 | 0 | 0 | 0.05 | 0.0471 | 0.05 | 0.05045 | 0 | 0 | 0 | 0 | 0 | 0 | 0 | 0 | 0 | 0 | 0 | 0 | 0 | 0 | 0 | 0 | 0 | 0 | 0 | 0 | 0 | 0 | 0 | 0 | 0 | 0 | 0 | 0 | 0 | 10 | 9.42 | 10 | 10.09 | 0 | 0 | 0 | 0 | 0 | 0 | 0 | 0 | 0 | 0 | 0 | 0 | 0 | 0 | 0 | 0 | 0 | 0 | 0 | 0 | 0 | 0 | -10 | 0 | 0 | Off | 40049.7 | 0 | 25.5 | 25 | 1 | 75 | 75 | 0 | 0 | 90.4 | 90.5 | 89.5 | 89.5 | 9.6 | 9.6 | 10.5 | 10.5 | 75 | 75 | 0 | 0 | 0 | 110184
48.08 | 5.5278 | 103.1479 | 0.0201 | 25 | 25 | 0 | 25 | 25.07 | 5 | 4.715 | 5 | 5.07 | 200 | 9.6 | 9.6 | 90.4 | 90.3 | 10.5 | 10.3 | 89.5 | 89.4 | 3.145992 | 0 | 0 | 0 | 0.05 | 0.04715 | 0.05 | 0.0507 | 0 | 0 | 0 | 0 | 0 | 0 | 0 | 0 | 0 | 0 | 0 | 0 | 0 | 0 | 0 | 0 | 0 | 0 | 0 | 0 | 0 | 0 | 0 | 0 | 0 | 0 | 0 | 0 | 0 | 10 | 9.43 | 10 | 10.14 | 0 | 0 | 0 | 0 | 0 | 0 | 0 | 0 | 0 | 0 | 0 | 0 | 0 | 0 | 0 | 0 | 0 | 0 | 0 | 0 | 0 | 0 | -10 | 0 | 0 | Off | 40058.2 | 0 | 25.5 | 25 | 1 | 75 | 75 | 0 | 0 | 90.4 | 90.3 | 89.5 | 89.4 | 9.6 | 9.6 | 10.5 | 10.3 | 75 | 75 | 0 | 0.6 | 0 | 110203
48.42 | 5.5277 | 103.1461 | 0.0027 | 25 | 25 | 0 | 25 | 25.07 | 5 | 4.71 | 5 | 5.055 | 200 | 9.6 | 9.6 | 90.4 | 90.3 | 10.5 | 10.5 | 89.5 | 89.5 | 3.144126 | 0 | 0 | 0 | 0.05 | 0.0471 | 0.05 | 0.05055 | 0 | 0 | 0 | 0 | 0 | 0 | 0 | 0 | 0 | 0 | 0 | 0 | 0 | 0 | 0 | 0 | 0 | 0 | 0 | 0 | 0 | 0 | 0 | 0 | 0 | 0 | 0 | 0 | 0 | 10 | 9.42 | 10 | 10.11 | 0 | 0 | 0 | 0 | 0 | 0 | 0 | 0 | 0 | 0 | 0 | 0 | 0 | 0 | 0 | 0 | 0 | 0 | 0 | 0 | 0 | 0 | -10 | 0 | 0 | Off | 40065.5 | 0 | 25.5 | 24.9 | 1 | 75 | 75.1 | 0 | 0 | 90.4 | 90.3 | 89.5 | 89.5 | 9.6 | 9.6 | 10.5 | 10.5 | 75 | 75.1 | 0 | 0 | 0 | 110188
48.75 | 5.5276 | 103.1442 | -0.0041 | 25 | 25 | 0 | 25 | 25.06 | 5 | 4.705 | 5 | 5.065 | 200 | 9.6 | 9.6 | 90.4 | 90.4 | 10.5 | 10.5 | 89.5 | 89.5 | 3.14226 | 0 | 0 | 0 | 0.05 | 0.04705 | 0.05 | 0.05065 | 0 | 0 | 0 | 0 | 0 | 0 | 0 | 0 | 0 | 0 | 0 | 0 | 0 | 0 | 0 | 0 | 0 | 0 | 0 | 0 | 0 | 0 | 0 | 0 | 0 | 0 | 0 | 0 | 0 | 10 | 9.41 | 10 | 10.13 | 0 | 0 | 0 | 0 | 0 | 0 | 0 | 0 | 0 | 0 | 0 | 0 | 0 | 0 | 0 | 0 | 0 | 0 | 0 | 0 | 0 | 0 | -10 | 0 | 0 | Off | 40071.8 | 0 | 25.5 | 24.9 | 1 | 75 | 75 | 0 | 0 | 90.4 | 90.4 | 89.5 | 89.5 | 9.6 | 9.6 | 10.5 | 10.5 | 75 | 75 | 0 | 0 | 0 | 110200
49.08 | 5.5276 | 103.1442 | -0.0063 | 25 | 25 | 0 | 25 | 25.06 | 5 | 4.69 | 5 | 5.06 | 200 | 9.6 | 9.6 | 90.4 | 90.4 | 10.5 | 10.5 | 89.5 | 89.4 | 3.14226 | 0 | 0 | 0 | 0.05 | 0.0469 | 0.05 | 0.0506 | 0 | 0 | 0 | 0 | 0 | 0 | 0 | 0 | 0 | 0 | 0 | 0 | 0 | 0 | 0 | 0 | 0 | 0 | 0 | 0 | 0 | 0 | 0 | 0 | 0 | 0 | 0 | 0 | 0 | 10 | 9.38 | 10 | 10.12 | 0 | 0 | 0 | 0 | 0 | 0 | 0 | 0 | 0 | 0 | 0 | 0 | 0 | 0 | 0 | 0 | 0 | 0 | 0 | 0 | 0 | 0 | -10 | 0 | 0 | Off | 40068.4 | 0 | 25.5 | 25 | 1 | 75 | 75 | 0 | 0 | 90.4 | 90.4 | 89.5 | 89.4 | 9.6 | 9.6 | 10.5 | 10.5 | 75 | 75 | 0 | 0 | 0 | 110192
49.42 | 5.5275 | 103.1423 | -0.0069 | 25 | 25 | 0 | 25 | 25.06 | 5 | 4.69 | 5 | 5.04 | 200 | 9.6 | 9.6 | 90.4 | 90.4 | 10.5 | 10.5 | 89.5 | 89.5 | 3.140394 | 0 | 0 | 0 | 0.05 | 0.0469 | 0.05 | 0.0504 | 0 | 0 | 0 | 0 | 0 | 0 | 0 | 0 | 0 | 0 | 0 | 0 | 0 | 0 | 0 | 0 | 0 | 0 | 0 | 0 | 0 | 0 | 0 | 0 | 0 | 0 | 0 | 0 | 0 | 10 | 9.38 | 10 | 10.08 | 0 | 0 | 0 | 0 | 0 | 0 | 0 | 0 | 0 | 0 | 0 | 0 | 0 | 0 | 0 | 0 | 0 | 0 | 0 | 0 | 0 | 0 | -10 | 0 | 0 | Off | 40053.9 | 0 | 25.5 | 24.9 | 1 | 75 | 75 | 0 | 0 | 90.4 | 90.4 | 89.5 | 89.5 | 9.6 | 9.6 | 10.5 | 10.5 | 75 | 75 | 0 | 0 | 0 | 110188
49.75 | 5.5275 | 103.1423 | -0.0069 | 25 | 25 | 0 | 25 | 25.07 | 5 | 4.71 | 5 | 5.07 | 200 | 9.6 | 9.5 | 90.4 | 90.4 | 10.5 | 10.3 | 89.5 | 89.5 | 3.140394 | 0 | 0 | 0 | 0.05 | 0.0471 | 0.05 | 0.0507 | 0 | 0 | 0 | 0 | 0 | 0 | 0 | 0 | 0 | 0 | 0 | 0 | 0 | 0 | 0 | 0 | 0 | 0 | 0 | 0 | 0 | 0 | 0 | 0 | 0 | 0 | 0 | 0 | 0 | 10 | 9.42 | 10 | 10.14 | 0 | 0 | 0 | 0 | 0 | 0 | 0 | 0 | 0 | 0 | 0 | 0 | 0 | 0 | 0 | 0 | 0 | 0 | 0 | 0 | 0 | 0 | -10 | 0 | 0 | Off | 40054.2 | 0 | 25.5 | 25 | 1 | 75 | 75.1 | 0 | 0 | 90.4 | 90.4 | 89.5 | 89.5 | 9.6 | 9.5 | 10.5 | 10.3 | 75 | 75.1 | 0 | 0.1 | 0 | 110202
50.09 | 5.5273 | 103.1386 | -0.0065 | 25 | 25 | 0 | 25 | 25.06 | 5 | 4.705 | 5 | 5.04 | 200 | 9.6 | 9.6 | 90.4 | 90.4 | 10.5 | 10.5 | 89.5 | 89.6 | 3.136662 | 0 | 0 | 0 | 0.05 | 0.04705 | 0.05 | 0.0504 | 0 | 0 | 0 | 0 | 0 | 0 | 0 | 0 | 0 | 0 | 0 | 0 | 0 | 0 | 0 | 0 | 0 | 0 | 0 | 0 | 0 | 0 | 0 | 0 | 0 | 0 | 0 | 0 | 0 | 10 | 9.41 | 10 | 10.08 | 0 | 0 | 0 | 0 | 0 | 0 | 0 | 0 | 0 | 0 | 0 | 0 | 0 | 0 | 0 | 0 | 0 | 0 | 0 | 0 | 0 | 0 | -10 | 0 | 0 | Off | 40041.9 | 0 | 25.5 | 25 | 1 | 75 | 75.1 | 0 | 0 | 90.4 | 90.4 | 89.5 | 89.6 | 9.6 | 9.6 | 10.5 | 10.5 | 75 | 75.1 | 0 | 0 | 0 | 110183
50.42 | 5.5273 | 103.1386 | -0.0059 | 25 | 25 | 0 | 25 | 25.06 | 5 | 4.705 | 5 | 5.065 | 200 | 9.6 | 9.6 | 90.4 | 90.4 | 10.5 | 10.5 | 89.5 | 89.5 | 3.136662 | 0 | 0 | 0 | 0.05 | 0.04705 | 0.05 | 0.05065 | 0 | 0 | 0 | 0 | 0 | 0 | 0 | 0 | 0 | 0 | 0 | 0 | 0 | 0 | 0 | 0 | 0 | 0 | 0 | 0 | 0 | 0 | 0 | 0 | 0 | 0 | 0 | 0 | 0 | 10 | 9.41 | 10 | 10.13 | 0 | 0 | 0 | 0 | 0 | 0 | 0 | 0 | 0 | 0 | 0 | 0 | 0 | 0 | 0 | 0 | 0 | 0 | 0 | 0 | 0 | 0 | -10 | 0 | 0 | Off | 40030.2 | 0 | 25.5 | 25 | 1 | 75 | 75 | 0 | 0 | 90.4 | 90.4 | 89.5 | 89.5 | 9.6 | 9.6 | 10.5 | 10.5 | 75 | 75 | 0 | 0 | 0 | 110202
50.75 | 5.5273 | 103.1386 | -0.0053 | 25 | 25 | 0 | 25 | 25.06 | 5 | 4.745 | 5 | 5.07 | 200 | 9.6 | 9.6 | 90.4 | 90.4 | 10.5 | 10.5 | 89.5 | 89.5 | 3.136662 | 0 | 0 | 0 | 0.05 | 0.04745 | 0.05 | 0.0507 | 0 | 0 | 0 | 0 | 0 | 0 | 0 | 0 | 0 | 0 | 0 | 0 | 0 | 0 | 0 | 0 | 0 | 0 | 0 | 0 | 0 | 0 | 0 | 0 | 0 | 0 | 0 | 0 | 0 | 10 | 9.49 | 10 | 10.14 | 0 | 0 | 0 | 0 | 0 | 0 | 0 | 0 | 0 | 0 | 0 | 0 | 0 | 0 | 0 | 0 | 0 | 0 | 0 | 0 | 0 | 0 | -10 | 0 | 0 | Off | 40033.5 | 0 | 25.5 | 24.8 | 1 | 75 | 75 | 0 | 0 | 90.4 | 90.4 | 89.5 | 89.5 | 9.6 | 9.6 | 10.5 | 10.5 | 75 | 75 | 0 | 0 | 0 | 110207
51.09 | 5.5273 | 103.1386 | -0.0047 | 25 | 25 | 0 | 25 | 25.06 | 5 | 4.725 | 5 | 5.04 | 200 | 9.6 | 9.5 | 90.4 | 90.4 | 10.5 | 10.5 | 89.5 | 89.4 | 3.136662 | 0 | 0 | 0 | 0.05 | 0.04725 | 0.05 | 0.0504 | 0 | 0 | 0 | 0 | 0 | 0 | 0 | 0 | 0 | 0 | 0 | 0 | 0 | 0 | 0 | 0 | 0 | 0 | 0 | 0 | 0 | 0 | 0 | 0 | 0 | 0 | 0 | 0 | 0 | 10 | 9.45 | 10 | 10.08 | 0 | 0 | 0 | 0 | 0 | 0 | 0 | 0 | 0 | 0 | 0 | 0 | 0 | 0 | 0 | 0 | 0 | 0 | 0 | 0 | 0 | 0 | -10 | 0 | 0 | Off | 40036.6 | 0 | 25.5 | 25.1 | 1 | 75 | 74.9 | 0 | 0 | 90.4 | 90.4 | 89.5 | 89.4 | 9.6 | 9.5 | 10.5 | 10.5 | 75 | 74.9 | 0 | 0 | 0 | 110186
51.42 | 5.5273 | 103.1386 | -0.0041 | 25 | 25 | 0 | 25 | 25.06 | 5 | 4.7 | 5 | 5.085 | 200 | 9.6 | 9.6 | 90.4 | 90.4 | 10.5 | 10.5 | 89.5 | 89.5 | 3.136662 | 0 | 0 | 0 | 0.05 | 0.047 | 0.05 | 0.05085 | 0 | 0 | 0 | 0 | 0 | 0 | 0 | 0 | 0 | 0 | 0 | 0 | 0 | 0 | 0 | 0 | 0 | 0 | 0 | 0 | 0 | 0 | 0 | 0 | 0 | 0 | 0 | 0 | 0 | 10 | 9.4 | 10 | 10.17 | 0 | 0 | 0 | 0 | 0 | 0 | 0 | 0 | 0 | 0 | 0 | 0 | 0 | 0 | 0 | 0 | 0 | 0 | 0 | 0 | 0 | 0 | -10 | 0 | 0 | Off | 40043.5 | 0 | 25.5 | 24.9 | 1 | 75 | 75 | 0 | 0 | 90.4 | 90.4 | 89.5 | 89.5 | 9.6 | 9.6 | 10.5 | 10.5 | 75 | 75 | 0 | 0 | 0 | 110202
51.76 | 5.5273 | 103.1386 | -0.0035 | 25 | 25 | 0 | 25 | 25.06 | 5 | 4.705 | 5 | 5.045 | 200 | 9.6 | 9.6 | 90.4 | 90.4 | 10.5 | 10.5 | 89.5 | 89.5 | 3.136662 | 0 | 0 | 0 | 0.05 | 0.04705 | 0.05 | 0.05045 | 0 | 0 | 0 | 0 | 0 | 0 | 0 | 0 | 0 | 0 | 0 | 0 | 0 | 0 | 0 | 0 | 0 | 0 | 0 | 0 | 0 | 0 | 0 | 0 | 0 | 0 | 0 | 0 | 0 | 10 | 9.41 | 10 | 10.09 | 0 | 0 | 0 | 0 | 0 | 0 | 0 | 0 | 0 | 0 | 0 | 0 | 0 | 0 | 0 | 0 | 0 | 0 | 0 | 0 | 0 | 0 | -10 | 0 | 0 | Off | 40049.1 | 0 | 25.5 | 24.9 | 1 | 75 | 74.9 | 0 | 0 | 90.4 | 90.4 | 89.5 | 89.5 | 9.6 | 9.6 | 10.5 | 10.5 | 75 | 74.9 | 0 | 0 | 0 | 110186
52.09 | 5.5272 | 103.1367 | -0.0032 | 25 | 25 | 0 | 25 | 25.07 | 5 | 4.72 | 5 | 5.06 | 200 | 9.6 | 9.6 | 90.4 | 90.3 | 10.5 | 10.6 | 89.5 | 89.5 | 3.134796 | 0 | 0 | 0 | 0.05 | 0.0472 | 0.05 | 0.0506 | 0 | 0 | 0 | 0 | 0 | 0 | 0 | 0 | 0 | 0 | 0 | 0 | 0 | 0 | 0 | 0 | 0 | 0 | 0 | 0 | 0 | 0 | 0 | 0 | 0 | 0 | 0 | 0 | 0 | 10 | 9.44 | 10 | 10.12 | 0 | 0 | 0 | 0 | 0 | 0 | 0 | 0 | 0 | 0 | 0 | 0 | 0 | 0 | 0 | 0 | 0 | 0 | 0 | 0 | 0 | 0 | -10 | 0 | 0 | Off | 40057.1 | 0 | 25.5 | 25 | 1 | 75 | 74.9 | 0 | 0 | 90.4 | 90.3 | 89.5 | 89.5 | 9.6 | 9.6 | 10.5 | 10.6 | 75 | 74.9 | 0 | 0.8 | 0 | 110192
52.42 | 5.5273 | 103.1386 | -0.0028 | 25 | 25 | 0 | 25 | 25.08 | 5 | 4.72 | 5 | 5.055 | 200 | 9.6 | 9.7 | 90.4 | 90.4 | 10.5 | 10.5 | 89.5 | 89.5 | 3.136662 | 0 | 0 | 0 | 0.05 | 0.0472 | 0.05 | 0.05055 | 0 | 0 | 0 | 0 | 0 | 0 | 0 | 0 | 0 | 0 | 0 | 0 | 0 | 0 | 0 | 0 | 0 | 0 | 0 | 0 | 0 | 0 | 0 | 0 | 0 | 0 | 0 | 0 | 0 | 10 | 9.44 | 10 | 10.11 | 0 | 0 | 0 | 0 | 0 | 0 | 0 | 0 | 0 | 0 | 0 | 0 | 0 | 0 | 0 | 0 | 0 | 0 | 0 | 0 | 0 | 0 | -10 | 0 | 0 | Off | 40069 | 0 | 25.5 | 25 | 1 | 75 | 75 | 0 | 0 | 90.4 | 90.4 | 89.5 | 89.5 | 9.6 | 9.7 | 10.5 | 10.5 | 75 | 75 | 0 | 0 | 0 | 110193
52.76 | 5.5272 | 103.1367 | -0.0024 | 25 | 25 | 0 | 25 | 25.07 | 5 | 4.735 | 5 | 5.065 | 200 | 9.6 | 9.7 | 90.4 | 90.4 | 10.5 | 10.5 | 89.5 | 89.5 | 3.134796 | 0 | 0 | 0 | 0.05 | 0.04735 | 0.05 | 0.05065 | 0 | 0 | 0 | 0 | 0 | 0 | 0 | 0 | 0 | 0 | 0 | 0 | 0 | 0 | 0 | 0 | 0 | 0 | 0 | 0 | 0 | 0 | 0 | 0 | 0 | 0 | 0 | 0 | 0 | 10 | 9.47 | 10 | 10.13 | 0 | 0 | 0 | 0 | 0 | 0 | 0 | 0 | 0 | 0 | 0 | 0 | 0 | 0 | 0 | 0 | 0 | 0 | 0 | 0 | 0 | 0 | -10 | 0 | 0 | Off | 40074 | 0 | 25.5 | 24.9 | 1 | 75 | 74.9 | 0 | 0 | 90.4 | 90.4 | 89.5 | 89.5 | 9.6 | 9.7 | 10.5 | 10.5 | 75 | 74.9 | 0 | 0 | 0 | 110197
53.09 | 5.5272 | 103.1367 | -0.0021 | 25 | 25 | 0 | 25 | 25.06 | 5 | 4.725 | 5 | 5.08 | 200 | 9.6 | 9.6 | 90.4 | 90.4 | 10.5 | 10.5 | 89.5 | 89.5 | 3.134796 | 0 | 0 | 0 | 0.05 | 0.04725 | 0.05 | 0.0508 | 0 | 0 | 0 | 0 | 0 | 0 | 0 | 0 | 0 | 0 | 0 | 0 | 0 | 0 | 0 | 0 | 0 | 0 | 0 | 0 | 0 | 0 | 0 | 0 | 0 | 0 | 0 | 0 | 0 | 10 | 9.45 | 10 | 10.16 | 0 | 0 | 0 | 0 | 0 | 0 | 0 | 0 | 0 | 0 | 0 | 0 | 0 | 0 | 0 | 0 | 0 | 0 | 0 | 0 | 0 | 0 | -10 | 0 | 0 | Off | 40079.3 | 0 | 25.5 | 25 | 1 | 75 | 74.9 | 0 | 0 | 90.4 | 90.4 | 89.5 | 89.5 | 9.6 | 9.6 | 10.5 | 10.5 | 75 | 74.9 | 0 | 0 | 0 | 110212
53.43 | 5.5272 | 103.1367 | -0.0018 | 25 | 25 | 0 | 25 | 25.06 | 5 | 4.725 | 5 | 5.075 | 200 | 9.6 | 9.5 | 90.4 | 90.5 | 10.5 | 10.5 | 89.5 | 89.4 | 3.134796 | 0 | 0 | 0 | 0.05 | 0.04725 | 0.05 | 0.05075 | 0 | 0 | 0 | 0 | 0 | 0 | 0 | 0 | 0 | 0 | 0 | 0 | 0 | 0 | 0 | 0 | 0 | 0 | 0 | 0 | 0 | 0 | 0 | 0 | 0 | 0 | 0 | 0 | 0 | 10 | 9.45 | 10 | 10.15 | 0 | 0 | 0 | 0 | 0 | 0 | 0 | 0 | 0 | 0 | 0 | 0 | 0 | 0 | 0 | 0 | 0 | 0 | 0 | 0 | 0 | 0 | -10 | 0 | 0 | Off | 40057.2 | 0 | 25.5 | 24.9 | 1 | 75 | 75 | 0 | 0 | 90.4 | 90.5 | 89.5 | 89.4 | 9.6 | 9.5 | 10.5 | 10.5 | 75 | 75 | 0 | 0 | 0 | 110197
53.76 | 5.5271 | 103.1349 | -0.0016 | 25 | 25 | 0 | 25 | 25.05 | 5 | 4.705 | 5 | 5.065 | 200 | 9.6 | 9.5 | 90.4 | 90.4 | 10.5 | 10.5 | 89.5 | 89.6 | 3.13293 | 0 | 0 | 0 | 0.05 | 0.04705 | 0.05 | 0.05065 | 0 | 0 | 0 | 0 | 0 | 0 | 0 | 0 | 0 | 0 | 0 | 0 | 0 | 0 | 0 | 0 | 0 | 0 | 0 | 0 | 0 | 0 | 0 | 0 | 0 | 0 | 0 | 0 | 0 | 10 | 9.41 | 10 | 10.13 | 0 | 0 | 0 | 0 | 0 | 0 | 0 | 0 | 0 | 0 | 0 | 0 | 0 | 0 | 0 | 0 | 0 | 0 | 0 | 0 | 0 | 0 | -10 | 0 | 0 | Off | 40034.2 | 0 | 25.5 | 25 | 1 | 75 | 75 | 0 | 0 | 90.4 | 90.4 | 89.5 | 89.6 | 9.6 | 9.5 | 10.5 | 10.5 | 75 | 75 | 0 | 0 | 0 | 110200
54.09 | 5.5273 | 103.1386 | -0.0013 | 25 | 25 | 0 | 25 | 25.06 | 5 | 4.725 | 5 | 5.07 | 200 | 9.6 | 9.6 | 90.4 | 90.4 | 10.5 | 10.5 | 89.5 | 89.4 | 3.136662 | 0 | 0 | 0 | 0.05 | 0.04725 | 0.05 | 0.0507 | 0 | 0 | 0 | 0 | 0 | 0 | 0 | 0 | 0 | 0 | 0 | 0 | 0 | 0 | 0 | 0 | 0 | 0 | 0 | 0 | 0 | 0 | 0 | 0 | 0 | 0 | 0 | 0 | 0 | 10 | 9.45 | 10 | 10.14 | 0 | 0 | 0 | 0 | 0 | 0 | 0 | 0 | 0 | 0 | 0 | 0 | 0 | 0 | 0 | 0 | 0 | 0 | 0 | 0 | 0 | 0 | -10 | 0 | 0 | Off | 39998.7 | 0 | 25.5 | 25 | 1 | 75 | 75.1 | 0 | 0 | 90.4 | 90.4 | 89.5 | 89.4 | 9.6 | 9.6 | 10.5 | 10.5 | 75 | 75.1 | 0 | 0 | 0 | 110207
54.43 | 5.5273 | 103.1386 | -0.0009 | 25 | 25 | 0 | 25 | 25.07 | 5 | 4.74 | 5 | 5.055 | 200 | 9.6 | 9.6 | 90.4 | 90.3 | 10.5 | 10.5 | 89.5 | 89.5 | 3.136662 | 0 | 0 | 0 | 0.05 | 0.0474 | 0.05 | 0.05055 | 0 | 0 | 0 | 0 | 0 | 0 | 0 | 0 | 0 | 0 | 0 | 0 | 0 | 0 | 0 | 0 | 0 | 0 | 0 | 0 | 0 | 0 | 0 | 0 | 0 | 0 | 0 | 0 | 0 | 10 | 9.48 | 10 | 10.11 | 0 | 0 | 0 | 0 | 0 | 0 | 0 | 0 | 0 | 0 | 0 | 0 | 0 | 0 | 0 | 0 | 0 | 0 | 0 | 0 | 0 | 0 | -10 | 0 | 0 | Off | 40009 | 0 | 25.5 | 24.9 | 1 | 75 | 75 | 0 | 0 | 90.4 | 90.3 | 89.5 | 89.5 | 9.6 | 9.6 | 10.5 | 10.5 | 75 | 75 | 0 | 0 | 0 | 110191
54.76 | 5.5272 | 103.1367 | -0.0006 | 25 | 25 | 0 | 25 | 25.06 | 5 | 4.71 | 5 | 5.07 | 200 | 9.6 | 9.5 | 90.4 | 90.4 | 10.5 | 10.5 | 89.5 | 89.5 | 3.134796 | 0 | 0 | 0 | 0.05 | 0.0471 | 0.05 | 0.0507 | 0 | 0 | 0 | 0 | 0 | 0 | 0 | 0 | 0 | 0 | 0 | 0 | 0 | 0 | 0 | 0 | 0 | 0 | 0 | 0 | 0 | 0 | 0 | 0 | 0 | 0 | 0 | 0 | 0 | 10 | 9.42 | 10 | 10.14 | 0 | 0 | 0 | 0 | 0 | 0 | 0 | 0 | 0 | 0 | 0 | 0 | 0 | 0 | 0 | 0 | 0 | 0 | 0 | 0 | 0 | 0 | -10 | 0 | 0 | Off | 40010.3 | 0 | 25.5 | 24.9 | 1 | 75 | 75 | 0 | 0 | 90.4 | 90.4 | 89.5 | 89.5 | 9.6 | 9.5 | 10.5 | 10.5 | 75 | 75 | 0 | 0 | 0 | 110212
55.09 | 5.5272 | 103.1367 | -0.0005 | 25 | 25 | 0 | 25 | 25.07 | 5 | 4.735 | 5 | 5.08 | 200 | 9.6 | 9.6 | 90.4 | 90.5 | 10.5 | 10.5 | 89.5 | 89.5 | 3.134796 | 0 | 0 | 0 | 0.05 | 0.04735 | 0.05 | 0.0508 | 0 | 0 | 0 | 0 | 0 | 0 | 0 | 0 | 0 | 0 | 0 | 0 | 0 | 0 | 0 | 0 | 0 | 0 | 0 | 0 | 0 | 0 | 0 | 0 | 0 | 0 | 0 | 0 | 0 | 10 | 9.47 | 10 | 10.16 | 0 | 0 | 0 | 0 | 0 | 0 | 0 | 0 | 0 | 0 | 0 | 0 | 0 | 0 | 0 | 0 | 0 | 0 | 0 | 0 | 0 | 0 | -10 | 0 | 0 | Off | 39997.1 | 0 | 25.5 | 24.9 | 1 | 75 | 74.9 | 0 | 0 | 90.4 | 90.5 | 89.5 | 89.5 | 9.6 | 9.6 | 10.5 | 10.5 | 75 | 74.9 | 0 | 0 | 0 | 110214
55.43 | 5.5271 | 103.1349 | -0.0005 | 25 | 25 | 0 | 25 | 25.07 | 5 | 4.725 | 5 | 5.055 | 200 | 9.6 | 9.6 | 90.4 | 90.3 | 10.5 | 10.5 | 89.5 | 89.4 | 3.13293 | 0 | 0 | 0 | 0.05 | 0.04725 | 0.05 | 0.05055 | 0 | 0 | 0 | 0 | 0 | 0 | 0 | 0 | 0 | 0 | 0 | 0 | 0 | 0 | 0 | 0 | 0 | 0 | 0 | 0 | 0 | 0 | 0 | 0 | 0 | 0 | 0 | 0 | 0 | 10 | 9.45 | 10 | 10.11 | 0 | 0 | 0 | 0 | 0 | 0 | 0 | 0 | 0 | 0 | 0 | 0 | 0 | 0 | 0 | 0 | 0 | 0 | 0 | 0 | 0 | 0 | -10 | 0 | 0 | Off | 39990.2 | 0 | 25.5 | 24.7 | 1 | 75 | 74.9 | 0 | 0 | 90.4 | 90.3 | 89.5 | 89.4 | 9.6 | 9.6 | 10.5 | 10.5 | 75 | 74.9 | 0 | 0 | 0 | 110189
55.76 | 5.5272 | 103.1367 | -0.0005 | 25 | 25 | 0 | 25 | 25.07 | 5 | 4.7 | 5 | 5.065 | 200 | 9.6 | 9.5 | 90.4 | 90.4 | 10.5 | 10.5 | 89.5 | 89.5 | 3.134796 | 0 | 0 | 0 | 0.05 | 0.047 | 0.05 | 0.05065 | 0 | 0 | 0 | 0 | 0 | 0 | 0 | 0 | 0 | 0 | 0 | 0 | 0 | 0 | 0 | 0 | 0 | 0 | 0 | 0 | 0 | 0 | 0 | 0 | 0 | 0 | 0 | 0 | 0 | 10 | 9.4 | 10 | 10.13 | 0 | 0 | 0 | 0 | 0 | 0 | 0 | 0 | 0 | 0 | 0 | 0 | 0 | 0 | 0 | 0 | 0 | 0 | 0 | 0 | 0 | 0 | -10 | 0 | 0 | Off | 39997.9 | 0 | 25.5 | 24.9 | 1 | 75 | 75.1 | 0 | 0 | 90.4 | 90.4 | 89.5 | 89.5 | 9.6 | 9.5 | 10.5 | 10.5 | 75 | 75.1 | 0 | 0 | 0 | 110206
56.1 | 5.5272 | 103.1367 | -0.0004 | 25 | 25 | 0 | 25 | 25.06 | 5 | 4.73 | 5 | 5.095 | 200 | 9.6 | 9.6 | 90.4 | 90.4 | 10.5 | 10.5 | 89.5 | 89.5 | 3.134796 | 0 | 0 | 0 | 0.05 | 0.0473 | 0.05 | 0.05095 | 0 | 0 | 0 | 0 | 0 | 0 | 0 | 0 | 0 | 0 | 0 | 0 | 0 | 0 | 0 | 0 | 0 | 0 | 0 | 0 | 0 | 0 | 0 | 0 | 0 | 0 | 0 | 0 | 0 | 10 | 9.46 | 10 | 10.19 | 0 | 0 | 0 | 0 | 0 | 0 | 0 | 0 | 0 | 0 | 0 | 0 | 0 | 0 | 0 | 0 | 0 | 0 | 0 | 0 | 0 | 0 | -10 | 0 | 0 | Off | 40008.1 | 0 | 25.5 | 24.9 | 1 | 75 | 74.9 | 0 | 0 | 90.4 | 90.4 | 89.5 | 89.5 | 9.6 | 9.6 | 10.5 | 10.5 | 75 | 74.9 | 0 | 0 | 0 | 110222
56.43 | 5.5271 | 103.1349 | -0.0004 | 25 | 25 | 0 | 25 | 25.07 | 5 | 4.74 | 5 | 5.055 | 200 | 9.6 | 9.6 | 90.4 | 90.3 | 10.5 | 10.5 | 89.5 | 89.6 | 3.13293 | 0 | 0 | 0 | 0.05 | 0.0474 | 0.05 | 0.05055 | 0 | 0 | 0 | 0 | 0 | 0 | 0 | 0 | 0 | 0 | 0 | 0 | 0 | 0 | 0 | 0 | 0 | 0 | 0 | 0 | 0 | 0 | 0 | 0 | 0 | 0 | 0 | 0 | 0 | 10 | 9.48 | 10 | 10.11 | 0 | 0 | 0 | 0 | 0 | 0 | 0 | 0 | 0 | 0 | 0 | 0 | 0 | 0 | 0 | 0 | 0 | 0 | 0 | 0 | 0 | 0 | -10 | 0 | 0 | Off | 40012.7 | 0 | 25.5 | 25 | 1 | 75 | 75 | 0 | 0 | 90.4 | 90.3 | 89.5 | 89.6 | 9.6 | 9.6 | 10.5 | 10.5 | 75 | 75 | 0 | 0 | 0 | 110195
56.76 | 5.5272 | 103.1367 | -0.0003 | 25 | 25 | 0 | 25 | 25.06 | 5 | 4.725 | 5 | 5.065 | 200 | 9.6 | 9.6 | 90.4 | 90.3 | 10.5 | 10.5 | 89.5 | 89.5 | 3.134796 | 0 | 0 | 0 | 0.05 | 0.04725 | 0.05 | 0.05065 | 0 | 0 | 0 | 0 | 0 | 0 | 0 | 0 | 0 | 0 | 0 | 0 | 0 | 0 | 0 | 0 | 0 | 0 | 0 | 0 | 0 | 0 | 0 | 0 | 0 | 0 | 0 | 0 | 0 | 10 | 9.45 | 10 | 10.13 | 0 | 0 | 0 | 0 | 0 | 0 | 0 | 0 | 0 | 0 | 0 | 0 | 0 | 0 | 0 | 0 | 0 | 0 | 0 | 0 | 0 | 0 | -10 | 0 | 0 | Off | 40022.6 | 0 | 25.5 | 25 | 1 | 75 | 75 | 0 | 0 | 90.4 | 90.3 | 89.5 | 89.5 | 9.6 | 9.6 | 10.5 | 10.5 | 75 | 75 | 0 | 0 | 0 | 110198
57.1 | 5.5272 | 103.1367 | -0.0002 | 25 | 25 | 0 | 25 | 25.07 | 5 | 4.735 | 5 | 5.075 | 200 | 9.6 | 9.6 | 90.4 | 90.4 | 10.5 | 10.5 | 89.5 | 89.5 | 3.134796 | 0 | 0 | 0 | 0.05 | 0.04735 | 0.05 | 0.05075 | 0 | 0 | 0 | 0 | 0 | 0 | 0 | 0 | 0 | 0 | 0 | 0 | 0 | 0 | 0 | 0 | 0 | 0 | 0 | 0 | 0 | 0 | 0 | 0 | 0 | 0 | 0 | 0 | 0 | 10 | 9.47 | 10 | 10.15 | 0 | 0 | 0 | 0 | 0 | 0 | 0 | 0 | 0 | 0 | 0 | 0 | 0 | 0 | 0 | 0 | 0 | 0 | 0 | 0 | 0 | 0 | -10 | 0 | 0 | Off | 40020.5 | 0 | 25.5 | 24.9 | 1 | 75 | 75 | 0 | 0 | 90.4 | 90.4 | 89.5 | 89.5 | 9.6 | 9.6 | 10.5 | 10.5 | 75 | 75 | 0 | 0 | 0 | 110208
57.43 | 5.5271 | 103.1349 | -0.0002 | 25 | 25 | 0 | 25 | 25.06 | 5 | 4.74 | 5 | 5.035 | 200 | 9.6 | 9.6 | 90.4 | 90.3 | 10.5 | 10.5 | 89.5 | 89.4 | 3.13293 | 0 | 0 | 0 | 0.05 | 0.0474 | 0.05 | 0.05035 | 0 | 0 | 0 | 0 | 0 | 0 | 0 | 0 | 0 | 0 | 0 | 0 | 0 | 0 | 0 | 0 | 0 | 0 | 0 | 0 | 0 | 0 | 0 | 0 | 0 | 0 | 0 | 0 | 0 | 10 | 9.48 | 10 | 10.07 | 0 | 0 | 0 | 0 | 0 | 0 | 0 | 0 | 0 | 0 | 0 | 0 | 0 | 0 | 0 | 0 | 0 | 0 | 0 | 0 | 0 | 0 | -10 | 0 | 0 | Off | 40022.3 | 0 | 25.5 | 25 | 1 | 75 | 75 | 0 | 0 | 90.4 | 90.3 | 89.5 | 89.4 | 9.6 | 9.6 | 10.5 | 10.5 | 75 | 75 | 0 | 0 | 0 | 110183
57.77 | 5.5272 | 103.1367 | -0.0001 | 25 | 25 | 0 | 25 | 25.07 | 5 | 4.73 | 5 | 5.06 | 200 | 9.6 | 9.5 | 90.4 | 90.3 | 10.5 | 10.5 | 89.5 | 89.5 | 3.134796 | 0 | 0 | 0 | 0.05 | 0.0473 | 0.05 | 0.0506 | 0 | 0 | 0 | 0 | 0 | 0 | 0 | 0 | 0 | 0 | 0 | 0 | 0 | 0 | 0 | 0 | 0 | 0 | 0 | 0 | 0 | 0 | 0 | 0 | 0 | 0 | 0 | 0 | 0 | 10 | 9.46 | 10 | 10.12 | 0 | 0 | 0 | 0 | 0 | 0 | 0 | 0 | 0 | 0 | 0 | 0 | 0 | 0 | 0 | 0 | 0 | 0 | 0 | 0 | 0 | 0 | -10 | 0 | 0 | Off | 40025.2 | 0 | 25.5 | 25 | 1 | 75 | 74.9 | 0 | 0 | 90.4 | 90.3 | 89.5 | 89.5 | 9.6 | 9.5 | 10.5 | 10.5 | 75 | 74.9 | 0 | 0 | 0 | 110198
58.1 | 5.5273 | 103.1386 | 0 | 25 | 25 | 0 | 25 | 25.06 | 5 | 4.68 | 5 | 5.08 | 200 | 9.6 | 9.6 | 90.4 | 90.4 | 10.5 | 10.5 | 89.5 | 89.5 | 3.136662 | 0 | 0 | 0 | 0.05 | 0.0468 | 0.05 | 0.0508 | 0 | 0 | 0 | 0 | 0 | 0 | 0 | 0 | 0 | 0 | 0 | 0 | 0 | 0 | 0 | 0 | 0 | 0 | 0 | 0 | 0 | 0 | 0 | 0 | 0 | 0 | 0 | 0 | 0 | 10 | 9.36 | 10 | 10.16 | 0 | 0 | 0 | 0 | 0 | 0 | 0 | 0 | 0 | 0 | 0 | 0 | 0 | 0 | 0 | 0 | 0 | 0 | 0 | 0 | 0 | 0 | -10 | 0 | 0 | Off | 40015.5 | 0 | 25.5 | 24.9 | 1 | 75 | 75 | 0 | 0 | 90.4 | 90.4 | 89.5 | 89.5 | 9.6 | 9.6 | 10.5 | 10.5 | 75 | 75 | 0 | 0 | 0 | 110214
58.43 | 5.5272 | 103.1367 | 0.0001 | 25 | 25 | 0 | 25 | 25.06 | 5 | 4.715 | 5 | 5.035 | 200 | 9.6 | 9.6 | 90.4 | 90.4 | 10.5 | 10.5 | 89.5 | 89.5 | 3.134796 | 0 | 0 | 0 | 0.05 | 0.04715 | 0.05 | 0.05035 | 0 | 0 | 0 | 0 | 0 | 0 | 0 | 0 | 0 | 0 | 0 | 0 | 0 | 0 | 0 | 0 | 0 | 0 | 0 | 0 | 0 | 0 | 0 | 0 | 0 | 0 | 0 | 0 | 0 | 10 | 9.43 | 10 | 10.07 | 0 | 0 | 0 | 0 | 0 | 0 | 0 | 0 | 0 | 0 | 0 | 0 | 0 | 0 | 0 | 0 | 0 | 0 | 0 | 0 | 0 | 0 | -10 | 0 | 0 | Off | 40013.5 | 0 | 25.5 | 25 | 1 | 75 | 75 | 0 | 0 | 90.4 | 90.4 | 89.5 | 89.5 | 9.6 | 9.6 | 10.5 | 10.5 | 75 | 75 | 0 | 0 | 0 | 110183
58.77 | 5.5272 | 103.1367 | 0 | 25 | 25 | 0 | 25 | 25.07 | 5 | 4.69 | 5 | 5.07 | 200 | 9.6 | 9.6 | 90.4 | 90.4 | 10.5 | 10.5 | 89.5 | 89.5 | 3.134796 | 0 | 0 | 0 | 0.05 | 0.0469 | 0.05 | 0.0507 | 0 | 0 | 0 | 0 | 0 | 0 | 0 | 0 | 0 | 0 | 0 | 0 | 0 | 0 | 0 | 0 | 0 | 0 | 0 | 0 | 0 | 0 | 0 | 0 | 0 | 0 | 0 | 0 | 0 | 10 | 9.38 | 10 | 10.14 | 0 | 0 | 0 | 0 | 0 | 0 | 0 | 0 | 0 | 0 | 0 | 0 | 0 | 0 | 0 | 0 | 0 | 0 | 0 | 0 | 0 | 0 | -10 | 0 | 0 | Off | 40024.7 | 0 | 25.5 | 25 | 1 | 75 | 74.9 | 0 | 0 | 90.4 | 90.4 | 89.5 | 89.5 | 9.6 | 9.6 | 10.5 | 10.5 | 75 | 74.9 | 0 | 0 | 0 | 110216
59.1 | 5.5273 | 103.1386 | 0.0001 | 25 | 25 | 0 | 25 | 25.06 | 5 | 4.735 | 5 | 5.08 | 200 | 9.6 | 9.6 | 90.4 | 90.3 | 10.5 | 10.5 | 89.5 | 89.5 | 3.136662 | 0 | 0 | 0 | 0.05 | 0.04735 | 0.05 | 0.0508 | 0 | 0 | 0 | 0 | 0 | 0 | 0 | 0 | 0 | 0 | 0 | 0 | 0 | 0 | 0 | 0 | 0 | 0 | 0 | 0 | 0 | 0 | 0 | 0 | 0 | 0 | 0 | 0 | 0 | 10 | 9.47 | 10 | 10.16 | 0 | 0 | 0 | 0 | 0 | 0 | 0 | 0 | 0 | 0 | 0 | 0 | 0 | 0 | 0 | 0 | 0 | 0 | 0 | 0 | 0 | 0 | -10 | 0 | 0 | Off | 40040.1 | 0 | 25.5 | 24.8 | 1 | 75 | 74.9 | 0 | 0 | 90.4 | 90.3 | 89.5 | 89.5 | 9.6 | 9.6 | 10.5 | 10.5 | 75 | 74.9 | 0 | 0 | 0 | 110205
59.43 | 5.5272 | 103.1367 | 0.0003 | 25 | 25 | 0 | 25 | 25.07 | 5 | 4.735 | 5 | 5.06 | 200 | 9.6 | 9.6 | 90.4 | 90.4 | 10.5 | 10.5 | 89.5 | 89.5 | 3.134796 | 0 | 0 | 0 | 0.05 | 0.04735 | 0.05 | 0.0506 | 0 | 0 | 0 | 0 | 0 | 0 | 0 | 0 | 0 | 0 | 0 | 0 | 0 | 0 | 0 | 0 | 0 | 0 | 0 | 0 | 0 | 0 | 0 | 0 | 0 | 0 | 0 | 0 | 0 | 10 | 9.47 | 10 | 10.12 | 0 | 0 | 0 | 0 | 0 | 0 | 0 | 0 | 0 | 0 | 0 | 0 | 0 | 0 | 0 | 0 | 0 | 0 | 0 | 0 | 0 | 0 | -10 | 0 | 0 | Off | 40032.5 | 0 | 25.5 | 24.8 | 1 | 75 | 75 | 0 | 0 | 90.4 | 90.4 | 89.5 | 89.5 | 9.6 | 9.6 | 10.5 | 10.5 | 75 | 75 | 0 | 0 | 0 | 110198
59.77 | 5.5273 | 103.1386 | 0.0004 | 25 | 25 | 0 | 25 | 25.06 | 5 | 4.705 | 5 | 5.075 | 200 | 9.6 | 9.6 | 90.4 | 90.4 | 10.5 | 10.5 | 89.5 | 89.5 | 3.136662 | 0 | 0 | 0 | 0.05 | 0.04705 | 0.05 | 0.05075 | 0 | 0 | 0 | 0 | 0 | 0 | 0 | 0 | 0 | 0 | 0 | 0 | 0 | 0 | 0 | 0 | 0 | 0 | 0 | 0 | 0 | 0 | 0 | 0 | 0 | 0 | 0 | 0 | 0 | 10 | 9.41 | 10 | 10.15 | 0 | 0 | 0 | 0 | 0 | 0 | 0 | 0 | 0 | 0 | 0 | 0 | 0 | 0 | 0 | 0 | 0 | 0 | 0 | 0 | 0 | 0 | -10 | 0 | 0 | Off | 40036.4 | 0 | 25.5 | 24.9 | 1 | 75 | 75.1 | 0 | 0 | 90.4 | 90.4 | 89.5 | 89.5 | 9.6 | 9.6 | 10.5 | 10.5 | 75 | 75.1 | 0 | 0 | 0 | 110203
60.1 | 5.5273 | 103.1386 | 0.0005 | 25 | 25 | 0 | 25 | 25.07 | 5 | 4.755 | 5 | 5.05 | 200 | 9.6 | 9.6 | 90.4 | 90.5 | 10.5 | 10.5 | 89.5 | 89.5 | 3.136662 | 0 | 0 | 0 | 0.05 | 0.04755 | 0.05 | 0.0505 | 0 | 0 | 0 | 0 | 0 | 0 | 0 | 0 | 0 | 0 | 0 | 0 | 0 | 0 | 0 | 0 | 0 | 0 | 0 | 0 | 0 | 0 | 0 | 0 | 0 | 0 | 0 | 0 | 0 | 10 | 9.51 | 10 | 10.1 | 0 | 0 | 0 | 0 | 0 | 0 | 0 | 0 | 0 | 0 | 0 | 0 | 0 | 0 | 0 | 0 | 0 | 0 | 0 | 0 | 0 | 0 | -10 | 0 | 0 | Off | 40027.2 | 0 | 25.5 | 24.8 | 1 | 75 | 75 | 0 | 0 | 90.4 | 90.5 | 89.5 | 89.5 | 9.6 | 9.6 | 10.5 | 10.5 | 75 | 75 | 0 | 0 | 0 | 110191
60.44 | 5.5273 | 103.1386 | 0.0006 | 25 | 25 | 0 | 25 | 25.07 | 5 | 4.725 | 5 | 5.07 | 200 | 9.6 | 9.6 | 90.4 | 90.4 | 10.5 | 10.5 | 89.5 | 89.5 | 3.136662 | 0 | 0 | 0 | 0.05 | 0.04725 | 0.05 | 0.0507 | 0 | 0 | 0 | 0 | 0 | 0 | 0 | 0 | 0 | 0 | 0 | 0 | 0 | 0 | 0 | 0 | 0 | 0 | 0 | 0 | 0 | 0 | 0 | 0 | 0 | 0 | 0 | 0 | 0 | 10 | 9.45 | 10 | 10.14 | 0 | 0 | 0 | 0 | 0 | 0 | 0 | 0 | 0 | 0 | 0 | 0 | 0 | 0 | 0 | 0 | 0 | 0 | 0 | 0 | 0 | 0 | -10 | 0 | 0 | Off | 40022.1 | 0 | 25.5 | 24.8 | 1 | 75 | 74.9 | 0 | 0 | 90.4 | 90.4 | 89.5 | 89.5 | 9.6 | 9.6 | 10.5 | 10.5 | 75 | 74.9 | 0 | 0 | 0 | 110202
60.77 | 5.5273 | 103.1386 | 0.0005 | 25 | 25 | 0 | 25 | 25.06 | 5 | 4.725 | 5 | 5.065 | 200 | 9.6 | 9.6 | 90.4 | 90.4 | 10.5 | 10.5 | 89.5 | 89.5 | 3.136662 | 0 | 0 | 0 | 0.05 | 0.04725 | 0.05 | 0.05065 | 0 | 0 | 0 | 0 | 0 | 0 | 0 | 0 | 0 | 0 | 0 | 0 | 0 | 0 | 0 | 0 | 0 | 0 | 0 | 0 | 0 | 0 | 0 | 0 | 0 | 0 | 0 | 0 | 0 | 10 | 9.45 | 10 | 10.13 | 0 | 0 | 0 | 0 | 0 | 0 | 0 | 0 | 0 | 0 | 0 | 0 | 0 | 0 | 0 | 0 | 0 | 0 | 0 | 0 | 0 | 0 | -10 | 0 | 0 | Off | 40016.8 | 0 | 25.5 | 25.1 | 1 | 75 | 75 | 0 | 0 | 90.4 | 90.4 | 89.5 | 89.5 | 9.6 | 9.6 | 10.5 | 10.5 | 75 | 75 | 0 | 0 | 0 | 110198
61.1 | 5.5272 | 103.1367 | 0.0005 | 25 | 25 | 0 | 25 | 25.06 | 5 | 4.69 | 5 | 5.055 | 200 | 9.6 | 9.6 | 90.4 | 90.3 | 10.5 | 10.5 | 89.5 | 89.4 | 3.134796 | 0 | 0 | 0 | 0.05 | 0.0469 | 0.05 | 0.05055 | 0 | 0 | 0 | 0 | 0 | 0 | 0 | 0 | 0 | 0 | 0 | 0 | 0 | 0 | 0 | 0 | 0 | 0 | 0 | 0 | 0 | 0 | 0 | 0 | 0 | 0 | 0 | 0 | 0 | 10 | 9.38 | 10 | 10.11 | 0 | 0 | 0 | 0 | 0 | 0 | 0 | 0 | 0 | 0 | 0 | 0 | 0 | 0 | 0 | 0 | 0 | 0 | 0 | 0 | 0 | 0 | -10 | 0 | 0 | Off | 39999.9 | 0 | 25.5 | 24.9 | 1 | 75 | 75 | 0 | 0 | 90.4 | 90.3 | 89.5 | 89.4 | 9.6 | 9.6 | 10.5 | 10.5 | 75 | 75 | 0 | 0 | 0 | 110195
61.44 | 5.5273 | 103.1386 | 0.0006 | 25 | 25 | 0 | 25 | 25.04 | 5 | 4.72 | 5 | 5.085 | 200 | 9.6 | 9.6 | 90.4 | 90.4 | 10.5 | 10.5 | 89.5 | 89.4 | 3.136662 | 0 | 0 | 0 | 0.05 | 0.0472 | 0.05 | 0.05085 | 0 | 0 | 0 | 0 | 0 | 0 | 0 | 0 | 0 | 0 | 0 | 0 | 0 | 0 | 0 | 0 | 0 | 0 | 0 | 0 | 0 | 0 | 0 | 0 | 0 | 0 | 0 | 0 | 0 | 10 | 9.44 | 10 | 10.17 | 0 | 0 | 0 | 0 | 0 | 0 | 0 | 0 | 0 | 0 | 0 | 0 | 0 | 0 | 0 | 0 | 0 | 0 | 0 | 0 | 0 | 0 | -10 | 0 | 0 | Off | 39999.1 | 0 | 25.5 | 24.9 | 1 | 75 | 74.9 | 0 | 0 | 90.4 | 90.4 | 89.5 | 89.4 | 9.6 | 9.6 | 10.5 | 10.5 | 75 | 74.9 | 0 | 0 | 0 | 110216
61.77 | 5.5274 | 103.1405 | 0.0006 | 25 | 25 | 0 | 25 | 25.06 | 5 | 4.745 | 5 | 5.045 | 200 | 9.6 | 9.7 | 90.4 | 90.3 | 10.5 | 10.5 | 89.5 | 89.5 | 3.138528 | 0 | 0 | 0 | 0.05 | 0.04745 | 0.05 | 0.05045 | 0 | 0 | 0 | 0 | 0 | 0 | 0 | 0 | 0 | 0 | 0 | 0 | 0 | 0 | 0 | 0 | 0 | 0 | 0 | 0 | 0 | 0 | 0 | 0 | 0 | 0 | 0 | 0 | 0 | 10 | 9.49 | 10 | 10.09 | 0 | 0 | 0 | 0 | 0 | 0 | 0 | 0 | 0 | 0 | 0 | 0 | 0 | 0 | 0 | 0 | 0 | 0 | 0 | 0 | 0 | 0 | -10 | 0 | 0 | Off | 39990.7 | 0 | 25.5 | 24.9 | 1 | 75 | 74.9 | 0 | 0 | 90.4 | 90.3 | 89.5 | 89.5 | 9.6 | 9.7 | 10.5 | 10.5 | 75 | 74.9 | 0 | 0 | 0 | 110188
62.11 | 5.5274 | 103.1405 | 0.0007 | 25 | 25 | 0 | 25 | 25.06 | 5 | 4.725 | 5 | 5.075 | 200 | 9.6 | 9.6 | 90.4 | 90.4 | 10.5 | 10.5 | 89.5 | 89.5 | 3.138528 | 0 | 0 | 0 | 0.05 | 0.04725 | 0.05 | 0.05075 | 0 | 0 | 0 | 0 | 0 | 0 | 0 | 0 | 0 | 0 | 0 | 0 | 0 | 0 | 0 | 0 | 0 | 0 | 0 | 0 | 0 | 0 | 0 | 0 | 0 | 0 | 0 | 0 | 0 | 10 | 9.45 | 10 | 10.15 | 0 | 0 | 0 | 0 | 0 | 0 | 0 | 0 | 0 | 0 | 0 | 0 | 0 | 0 | 0 | 0 | 0 | 0 | 0 | 0 | 0 | 0 | -10 | 0 | 0 | Off | 39990.1 | 0 | 25.5 | 24.8 | 1 | 75 | 75 | 0 | 0 | 90.4 | 90.4 | 89.5 | 89.5 | 9.6 | 9.6 | 10.5 | 10.5 | 75 | 75 | 0 | 0 | 0 | 110206
62.44 | 5.5274 | 103.1405 | 0.0008 | 25 | 25 | 0 | 25 | 25.06 | 5 | 4.725 | 5 | 5.04 | 200 | 9.6 | 9.5 | 90.4 | 90.4 | 10.5 | 10.5 | 89.5 | 89.5 | 3.138528 | 0 | 0 | 0 | 0.05 | 0.04725 | 0.05 | 0.0504 | 0 | 0 | 0 | 0 | 0 | 0 | 0 | 0 | 0 | 0 | 0 | 0 | 0 | 0 | 0 | 0 | 0 | 0 | 0 | 0 | 0 | 0 | 0 | 0 | 0 | 0 | 0 | 0 | 0 | 10 | 9.45 | 10 | 10.08 | 0 | 0 | 0 | 0 | 0 | 0 | 0 | 0 | 0 | 0 | 0 | 0 | 0 | 0 | 0 | 0 | 0 | 0 | 0 | 0 | 0 | 0 | -10 | 0 | 0 | Off | 39995.2 | 0 | 25.5 | 25 | 1 | 75 | 74.9 | 0 | 0 | 90.4 | 90.4 | 89.5 | 89.5 | 9.6 | 9.5 | 10.5 | 10.5 | 75 | 74.9 | 0 | 0 | 0 | 110186
62.77 | 5.5274 | 103.1405 | 0.0007 | 25 | 25 | 0 | 25 | 25.06 | 5 | 4.75 | 5 | 5.07 | 200 | 9.6 | 9.5 | 90.4 | 90.5 | 10.5 | 10.5 | 89.5 | 89.5 | 3.138528 | 0 | 0 | 0 | 0.05 | 0.0475 | 0.05 | 0.0507 | 0 | 0 | 0 | 0 | 0 | 0 | 0 | 0 | 0 | 0 | 0 | 0 | 0 | 0 | 0 | 0 | 0 | 0 | 0 | 0 | 0 | 0 | 0 | 0 | 0 | 0 | 0 | 0 | 0 | 10 | 9.5 | 10 | 10.14 | 0 | 0 | 0 | 0 | 0 | 0 | 0 | 0 | 0 | 0 | 0 | 0 | 0 | 0 | 0 | 0 | 0 | 0 | 0 | 0 | 0 | 0 | -10 | 0 | 0 | Off | 39990.3 | 0 | 25.5 | 24.9 | 1 | 75 | 75.1 | 0 | 0 | 90.4 | 90.5 | 89.5 | 89.5 | 9.6 | 9.5 | 10.5 | 10.5 | 75 | 75.1 | 0 | 0 | 0 | 110208
63.11 | 5.5274 | 103.1405 | 0.0008 | 25 | 25 | 0 | 25 | 25.05 | 5 | 4.71 | 5 | 5.03 | 200 | 9.6 | 9.6 | 90.4 | 90.4 | 10.5 | 10.5 | 89.5 | 89.5 | 3.138528 | 0 | 0 | 0 | 0.05 | 0.0471 | 0.05 | 0.0503 | 0 | 0 | 0 | 0 | 0 | 0 | 0 | 0 | 0 | 0 | 0 | 0 | 0 | 0 | 0 | 0 | 0 | 0 | 0 | 0 | 0 | 0 | 0 | 0 | 0 | 0 | 0 | 0 | 0 | 10 | 9.42 | 10 | 10.06 | 0 | 0 | 0 | 0 | 0 | 0 | 0 | 0 | 0 | 0 | 0 | 0 | 0 | 0 | 0 | 0 | 0 | 0 | 0 | 0 | 0 | 0 | -10 | 0 | 0 | Off | 39992.3 | 0 | 25.5 | 25 | 1 | 75 | 75 | 0 | 0 | 90.4 | 90.4 | 89.5 | 89.5 | 9.6 | 9.6 | 10.5 | 10.5 | 75 | 75 | 0 | 0 | 0 | 110179
63.44 | 5.5274 | 103.1405 | 0.0008 | 25 | 25 | 0 | 25 | 25.06 | 5 | 4.75 | 10 | 5.075 | 200 | 9.6 | 9.6 | 90.4 | 90.5 | 20.5 | 20.5 | 79.5 | 79.6 | 3.138528 | 0 | 0 | 0 | 0.05 | 0.0475 | 0.1 | 0.05075 | 0 | 0 | 0 | 0 | 0 | 0 | 0 | 0 | 0 | 0 | 0 | 0 | 0 | 0 | 0 | 0 | 0 | 0 | 0 | 0 | 0 | 0 | 0 | 0 | 0 | 0 | 0 | 0 | 0 | 10 | 9.5 | 20 | 10.15 | 0 | 0 | 0 | 0 | 0 | 0 | 0 | 0 | 0 | 0 | 0 | 0 | 0 | 0 | 0 | 0 | 0 | 0 | 0 | 0 | 0 | 0 | -10 | 0 | 0 | Off | 39999.4 | 0 | 25.5 | 24.9 | 1 | 75 | 75.1 | 0 | 0 | 90.4 | 90.5 | 79.5 | 79.6 | 9.6 | 9.6 | 20.5 | 20.5 | 75 | 75.1 | 0 | 0 | 0 | 110209
63.78 | 5.5274 | 103.1405 | 0.0007 | 25 | 25 | 0 | 25 | 25.06 | 5 | 4.695 | 10 | 8 | 200 | 9.6 | 9.6 | 90.4 | 90.4 | 20.5 | 20.5 | 79.5 | 79.5 | 3.138528 | 0 | 0 | 0 | 0.05 | 0.04695 | 0.1 | 0.08 | 0 | 0 | 0 | 0 | 0 | 0 | 0 | 0 | 0 | 0 | 0 | 0 | 0 | 0 | 0 | 0 | 0 | 0 | 0 | 0 | 0 | 0 | 0 | 0 | 0 | 0 | 0 | 0 | 0 | 10 | 9.39 | 20 | 16 | 0 | 0 | 0 | 0 | 0 | 0 | 0 | 0 | 0 | 0 | 0 | 0 | 0 | 0 | 0 | 0 | 0 | 0 | 0 | 0 | 0 | 0 | -10 | 0 | 0 | Off | 40012.1 | 0 | 25.5 | 24.9 | 1 | 75 | 75.1 | 0 | 0 | 90.4 | 90.4 | 79.5 | 79.5 | 9.6 | 9.6 | 20.5 | 20.5 | 75 | 75.1 | 0 | 0 | 0 | 112308
64.11 | 5.5275 | 103.1423 | 0.0007 | 25 | 25 | 0 | 25 | 25.05 | 5 | 4.715 | 10 | 9.62 | 200 | 9.6 | 9.6 | 90.4 | 90.4 | 20.5 | 20.5 | 79.5 | 79.5 | 3.140394 | 0 | 0 | 0 | 0.05 | 0.04715 | 0.1 | 0.0962 | 0 | 0 | 0 | 0 | 0 | 0 | 0 | 0 | 0 | 0 | 0 | 0 | 0 | 0 | 0 | 0 | 0 | 0 | 0 | 0 | 0 | 0 | 0 | 0 | 0 | 0 | 0 | 0 | 0 | 10 | 9.43 | 20 | 19.24 | 0 | 0 | 0 | 0 | 0 | 0 | 0 | 0 | 0 | 0 | 0 | 0 | 0 | 0 | 0 | 0 | 0 | 0 | 0 | 0 | 0 | 0 | -10 | 0 | 0 | Off | 40019.1 | 0 | 25.5 | 25 | 1 | 75 | 75 | 0 | 0 | 90.4 | 90.4 | 79.5 | 79.5 | 9.6 | 9.6 | 20.5 | 20.5 | 75 | 75 | 0 | 0 | 0 | 113478
64.44 | 5.5305 | 103.1983 | 0.0022 | 25 | 25 | 0 | 25 | 25.07 | 5 | 4.72 | 10 | 10.03 | 200 | 9.6 | 9.6 | 90.4 | 90.4 | 20.5 | 20.5 | 79.5 | 79.5 | 3.196373 | 0 | 0 | 0 | 0.05 | 0.0472 | 0.1 | 0.1003 | 0 | 0 | 0 | 0 | 0 | 0 | 0 | 0 | 0 | 0 | 0 | 0 | 0 | 0 | 0 | 0 | 0 | 0 | 0 | 0 | 0 | 0 | 0 | 0 | 0 | 0 | 0 | 0 | 0 | 10 | 9.44 | 20 | 20.06 | 0 | 0 | 0 | 0 | 0 | 0 | 0 | 0 | 0 | 0 | 0 | 0 | 0 | 0 | 0 | 0 | 0 | 0 | 0 | 0 | 0 | 0 | -10 | 0 | 0 | Off | 41011.8 | 0 | 25.5 | 25 | 1 | 75 | 74.9 | 0 | 0 | 90.4 | 90.4 | 79.5 | 79.5 | 9.6 | 9.6 | 20.5 | 20.5 | 75 | 74.9 | 0 | 0 | 0 | 113745
64.78 | 5.5423 | 103.4185 | 0.0136 | 25 | 25 | 0 | 25 | 25.06 | 5 | 4.715 | 10 | 10.065 | 200 | 9.6 | 9.6 | 90.4 | 90.4 | 20.5 | 20.7 | 79.5 | 79.5 | 3.416555 | 0 | 0 | 0 | 0.05 | 0.04715 | 0.1 | 0.10065 | 0 | 0 | 0 | 0 | 0 | 0 | 0 | 0 | 0 | 0 | 0 | 0 | 0 | 0 | 0 | 0 | 0 | 0 | 0 | 0 | 0 | 0 | 0 | 0 | 0 | 0 | 0 | 0 | 0 | 10 | 9.43 | 20 | 20.13 | 0 | 0 | 0 | 0 | 0 | 0 | 0 | 0 | 0 | 0 | 0 | 0 | 0 | 0 | 0 | 0 | 0 | 0 | 0 | 0 | 0 | 0 | -10 | 0 | 0 | Off | 44908.1 | 0 | 25.5 | 25 | 1 | 75 | 74.9 | 0 | 0 | 90.4 | 90.4 | 79.5 | 79.5 | 9.6 | 9.6 | 20.5 | 20.7 | 75 | 74.9 | 0 | 0.7 | 0 | 113765
65.11 | 5.5572 | 103.6965 | 0.0426 | 25 | 25 | 0 | 25 | 25.05 | 5 | 4.715 | 10 | 10.1 | 200 | 9.6 | 9.6 | 90.4 | 90.5 | 20.5 | 20.5 | 79.5 | 79.5 | 3.694581 | 0 | 0 | 0 | 0.05 | 0.04715 | 0.1 | 0.101 | 0 | 0 | 0 | 0 | 0 | 0 | 0 | 0 | 0 | 0 | 0 | 0 | 0 | 0 | 0 | 0 | 0 | 0 | 0 | 0 | 0 | 0 | 0 | 0 | 0 | 0 | 0 | 0 | 0 | 10 | 9.43 | 20 | 20.2 | 0 | 0 | 0 | 0 | 0 | 0 | 0 | 0 | 0 | 0 | 0 | 0 | 0 | 0 | 0 | 0 | 0 | 0 | 0 | 0 | 0 | 0 | -10 | 0 | 0 | Off | 47095.9 | 0 | 25.5 | 25 | 1 | 75 | 74.9 | 0 | 0 | 90.4 | 90.5 | 79.5 | 79.5 | 9.6 | 9.6 | 20.5 | 20.5 | 75 | 74.9 | 0 | 0 | 0 | 113775
65.45 | 5.5657 | 103.8551 | 0.0854 | 25 | 25 | 0 | 25 | 25.07 | 5 | 4.745 | 10 | 10.09 | 200 | 9.6 | 9.7 | 90.4 | 90.4 | 20.5 | 20.5 | 79.5 | 79.5 | 3.853187 | 0 | 0 | 0 | 0.05 | 0.04745 | 0.1 | 0.1009 | 0 | 0 | 0 | 0 | 0 | 0 | 0 | 0 | 0 | 0 | 0 | 0 | 0 | 0 | 0 | 0 | 0 | 0 | 0 | 0 | 0 | 0 | 0 | 0 | 0 | 0 | 0 | 0 | 0 | 10 | 9.49 | 20 | 20.18 | 0 | 0 | 0 | 0 | 0 | 0 | 0 | 0 | 0 | 0 | 0 | 0 | 0 | 0 | 0 | 0 | 0 | 0 | 0 | 0 | 0 | 0 | -10 | 0 | 0 | Off | 48202.6 | 0 | 25.5 | 25 | 1 | 75 | 75 | 0 | 0 | 90.4 | 90.4 | 79.5 | 79.5 | 9.6 | 9.7 | 20.5 | 20.5 | 75 | 75 | 0 | 0 | 0 | 113781
65.78 | 5.5691 | 103.9186 | 0.1267 | 25 | 25 | 0 | 25 | 25.05 | 5 | 4.735 | 10 | 10.06 | 200 | 9.6 | 9.6 | 90.4 | 90.3 | 20.5 | 20.4 | 79.5 | 79.5 | 3.916629 | 0 | 0 | 0 | 0.05 | 0.04735 | 0.1 | 0.1006 | 0 | 0 | 0 | 0 | 0 | 0 | 0 | 0 | 0 | 0 | 0 | 0 | 0 | 0 | 0 | 0 | 0 | 0 | 0 | 0 | 0 | 0 | 0 | 0 | 0 | 0 | 0 | 0 | 0 | 10 | 9.47 | 20 | 20.12 | 0 | 0 | 0 | 0 | 0 | 0 | 0 | 0 | 0 | 0 | 0 | 0 | 0 | 0 | 0 | 0 | 0 | 0 | 0 | 0 | 0 | 0 | -10 | 0 | 0 | Off | 48846.3 | 0 | 25.5 | 24.9 | 1 | 75 | 75 | 0 | 0 | 90.4 | 90.3 | 79.5 | 79.5 | 9.6 | 9.6 | 20.5 | 20.4 | 75 | 75 | 0 | 0.9 | 0 | 113766
66.11 | 5.5705 | 103.9447 | 0.1635 | 25 | 25 | 0 | 25 | 25.06 | 5 | 4.745 | 10 | 10.085 | 200 | 9.6 | 9.5 | 90.4 | 90.5 | 20.5 | 20.5 | 79.5 | 79.5 | 3.942753 | 0 | 0 | 0 | 0.05 | 0.04745 | 0.1 | 0.10085 | 0 | 0 | 0 | 0 | 0 | 0 | 0 | 0 | 0 | 0 | 0 | 0 | 0 | 0 | 0 | 0 | 0 | 0 | 0 | 0 | 0 | 0 | 0 | 0 | 0 | 0 | 0 | 0 | 0 | 10 | 9.49 | 20 | 20.17 | 0 | 0 | 0 | 0 | 0 | 0 | 0 | 0 | 0 | 0 | 0 | 0 | 0 | 0 | 0 | 0 | 0 | 0 | 0 | 0 | 0 | 0 | -10 | 0 | 0 | Off | 49152.4 | 0 | 25.5 | 25 | 1 | 75 | 74.9 | 0 | 0 | 90.4 | 90.5 | 79.5 | 79.5 | 9.6 | 9.5 | 20.5 | 20.5 | 75 | 74.9 | 0 | 0 | 0 | 113766
66.45 | 5.5711 | 103.9559 | 0.1951 | 25 | 25 | 0 | 25 | 25.06 | 5 | 4.71 | 10 | 10.1 | 200 | 9.6 | 9.7 | 90.4 | 90.4 | 20.5 | 20.5 | 79.5 | 79.5 | 3.953948 | 0 | 0 | 0 | 0.05 | 0.0471 | 0.1 | 0.101 | 0 | 0 | 0 | 0 | 0 | 0 | 0 | 0 | 0 | 0 | 0 | 0 | 0 | 0 | 0 | 0 | 0 | 0 | 0 | 0 | 0 | 0 | 0 | 0 | 0 | 0 | 0 | 0 | 0 | 10 | 9.42 | 20 | 20.2 | 0 | 0 | 0 | 0 | 0 | 0 | 0 | 0 | 0 | 0 | 0 | 0 | 0 | 0 | 0 | 0 | 0 | 0 | 0 | 0 | 0 | 0 | -10 | 0 | 0 | Off | 49315.2 | 0 | 25.5 | 24.7 | 1 | 75 | 75.2 | 0 | 0 | 90.4 | 90.4 | 79.5 | 79.5 | 9.6 | 9.7 | 20.5 | 20.5 | 75 | 75.2 | 0 | 0 | 0 | 113782
66.78 | 5.5713 | 103.9596 | 0.2175 | 25 | 25 | 0 | 25 | 25.06 | 5 | 4.71 | 10 | 10.095 | 200 | 9.6 | 9.6 | 90.4 | 90.4 | 20.5 | 20.5 | 79.5 | 79.5 | 3.95768 | 0 | 0 | 0 | 0.05 | 0.0471 | 0.1 | 0.10095 | 0 | 0 | 0 | 0 | 0 | 0 | 0 | 0 | 0 | 0 | 0 | 0 | 0 | 0 | 0 | 0 | 0 | 0 | 0 | 0 | 0 | 0 | 0 | 0 | 0 | 0 | 0 | 0 | 0 | 10 | 9.42 | 20 | 20.19 | 0 | 0 | 0 | 0 | 0 | 0 | 0 | 0 | 0 | 0 | 0 | 0 | 0 | 0 | 0 | 0 | 0 | 0 | 0 | 0 | 0 | 0 | -10 | 0 | 0 | Off | 49465.3 | 0 | 25.5 | 24.9 | 1 | 75 | 74.9 | 0 | 0 | 90.4 | 90.4 | 79.5 | 79.5 | 9.6 | 9.6 | 20.5 | 20.5 | 75 | 74.9 | 0 | 0 | 0 | 113786
67.11 | 5.5714 | 103.9615 | 0.2321 | 25 | 25 | 0 | 25 | 25.07 | 5 | 4.735 | 10 | 10.055 | 200 | 9.6 | 9.6 | 90.4 | 90.4 | 20.5 | 20.6 | 79.5 | 79.5 | 3.959546 | 0 | 0 | 0 | 0.05 | 0.04735 | 0.1 | 0.10055 | 0 | 0 | 0 | 0 | 0 | 0 | 0 | 0 | 0 | 0 | 0 | 0 | 0 | 0 | 0 | 0 | 0 | 0 | 0 | 0 | 0 | 0 | 0 | 0 | 0 | 0 | 0 | 0 | 0 | 10 | 9.47 | 20 | 20.11 | 0 | 0 | 0 | 0 | 0 | 0 | 0 | 0 | 0 | 0 | 0 | 0 | 0 | 0 | 0 | 0 | 0 | 0 | 0 | 0 | 0 | 0 | -10 | 0 | 0 | Off | 49513.3 | 0 | 25.5 | 25.1 | 1 | 75 | 74.9 | 0 | 0 | 90.4 | 90.4 | 79.5 | 79.5 | 9.6 | 9.6 | 20.5 | 20.6 | 75 | 74.9 | 0 | 0 | 0 | 113760
67.45 | 5.5714 | 103.9615 | 0.2389 | 25 | 25 | 0 | 25 | 25.06 | 5 | 4.725 | 10 | 10.08 | 200 | 9.6 | 9.6 | 90.4 | 90.4 | 20.5 | 20.5 | 79.5 | 79.5 | 3.959546 | 0 | 0 | 0 | 0.05 | 0.04725 | 0.1 | 0.1008 | 0 | 0 | 0 | 0 | 0 | 0 | 0 | 0 | 0 | 0 | 0 | 0 | 0 | 0 | 0 | 0 | 0 | 0 | 0 | 0 | 0 | 0 | 0 | 0 | 0 | 0 | 0 | 0 | 0 | 10 | 9.45 | 20 | 20.16 | 0 | 0 | 0 | 0 | 0 | 0 | 0 | 0 | 0 | 0 | 0 | 0 | 0 | 0 | 0 | 0 | 0 | 0 | 0 | 0 | 0 | 0 | -10 | 0 | 0 | Off | 49582.1 | 0 | 25.5 | 25 | 1 | 75 | 74.9 | 0 | 0 | 90.4 | 90.4 | 79.5 | 79.5 | 9.6 | 9.6 | 20.5 | 20.5 | 75 | 74.9 | 0 | 0 | 0 | 113775
67.78 | 5.5713 | 103.9596 | 0.2369 | 25 | 25 | 0 | 25 | 25.08 | 5 | 4.725 | 10 | 10.1 | 200 | 9.6 | 9.6 | 90.4 | 90.4 | 20.5 | 20.5 | 79.5 | 79.5 | 3.95768 | 0 | 0 | 0 | 0.05 | 0.04725 | 0.1 | 0.101 | 0 | 0 | 0 | 0 | 0 | 0 | 0 | 0 | 0 | 0 | 0 | 0 | 0 | 0 | 0 | 0 | 0 | 0 | 0 | 0 | 0 | 0 | 0 | 0 | 0 | 0 | 0 | 0 | 0 | 10 | 9.45 | 20 | 20.2 | 0 | 0 | 0 | 0 | 0 | 0 | 0 | 0 | 0 | 0 | 0 | 0 | 0 | 0 | 0 | 0 | 0 | 0 | 0 | 0 | 0 | 0 | -10 | 0 | 0 | Off | 49641.5 | 0 | 25.5 | 24.9 | 1 | 75 | 75 | 0 | 0 | 90.4 | 90.4 | 79.5 | 79.5 | 9.6 | 9.6 | 20.5 | 20.5 | 75 | 75 | 0 | 0 | 0 | 113782
68.12 | 5.5713 | 103.9596 | 0.2268 | 25 | 25 | 0 | 25 | 25.05 | 5 | 4.735 | 10 | 10.055 | 200 | 9.6 | 9.6 | 90.4 | 90.3 | 20.5 | 20.5 | 79.5 | 79.5 | 3.95768 | 0 | 0 | 0 | 0.05 | 0.04735 | 0.1 | 0.10055 | 0 | 0 | 0 | 0 | 0 | 0 | 0 | 0 | 0 | 0 | 0 | 0 | 0 | 0 | 0 | 0 | 0 | 0 | 0 | 0 | 0 | 0 | 0 | 0 | 0 | 0 | 0 | 0 | 0 | 10 | 9.47 | 20 | 20.11 | 0 | 0 | 0 | 0 | 0 | 0 | 0 | 0 | 0 | 0 | 0 | 0 | 0 | 0 | 0 | 0 | 0 | 0 | 0 | 0 | 0 | 0 | -10 | 0 | 0 | Off | 49675.1 | 0 | 25.5 | 24.7 | 1 | 75 | 74.9 | 0 | 0 | 90.4 | 90.3 | 79.5 | 79.5 | 9.6 | 9.6 | 20.5 | 20.5 | 75 | 74.9 | 0 | 0 | 0 | 113759
68.45 | 5.5713 | 103.9596 | 0.2076 | 25 | 25 | 0 | 25 | 25.06 | 5 | 4.725 | 10 | 10.11 | 200 | 9.6 | 9.6 | 90.4 | 90.4 | 20.5 | 20.5 | 79.5 | 79.5 | 3.95768 | 0 | 0 | 0 | 0.05 | 0.04725 | 0.1 | 0.1011 | 0 | 0 | 0 | 0 | 0 | 0 | 0 | 0 | 0 | 0 | 0 | 0 | 0 | 0 | 0 | 0 | 0 | 0 | 0 | 0 | 0 | 0 | 0 | 0 | 0 | 0 | 0 | 0 | 0 | 10 | 9.45 | 20 | 20.22 | 0 | 0 | 0 | 0 | 0 | 0 | 0 | 0 | 0 | 0 | 0 | 0 | 0 | 0 | 0 | 0 | 0 | 0 | 0 | 0 | 0 | 0 | -10 | 0 | 0 | Off | 49713.7 | 0 | 25.5 | 25 | 1 | 75 | 75 | 0 | 0 | 90.4 | 90.4 | 79.5 | 79.5 | 9.6 | 9.6 | 20.5 | 20.5 | 75 | 75 | 0 | 0 | 0 | 113794
68.78 | 5.5712 | 103.9578 | 0.181 | 25 | 25 | 0 | 25 | 25.05 | 5 | 4.725 | 10 | 10.085 | 200 | 9.6 | 9.5 | 90.4 | 90.4 | 20.5 | 20.5 | 79.5 | 79.5 | 3.955814 | 0 | 0 | 0 | 0.05 | 0.04725 | 0.1 | 0.10085 | 0 | 0 | 0 | 0 | 0 | 0 | 0 | 0 | 0 | 0 | 0 | 0 | 0 | 0 | 0 | 0 | 0 | 0 | 0 | 0 | 0 | 0 | 0 | 0 | 0 | 0 | 0 | 0 | 0 | 10 | 9.45 | 20 | 20.17 | 0 | 0 | 0 | 0 | 0 | 0 | 0 | 0 | 0 | 0 | 0 | 0 | 0 | 0 | 0 | 0 | 0 | 0 | 0 | 0 | 0 | 0 | -10 | 0 | 0 | Off | 49753.5 | 0 | 25.5 | 24.9 | 1 | 75 | 74.9 | 0 | 0 | 90.4 | 90.4 | 79.5 | 79.5 | 9.6 | 9.5 | 20.5 | 20.5 | 75 | 74.9 | 0 | 0 | 0 | 113777
69.12 | 5.5712 | 103.9578 | 0.1443 | 25 | 25 | 0 | 25 | 25.07 | 5 | 4.715 | 10 | 10.07 | 200 | 9.6 | 9.6 | 90.4 | 90.4 | 20.5 | 20.5 | 79.5 | 79.6 | 3.955814 | 0 | 0 | 0 | 0.05 | 0.04715 | 0.1 | 0.1007 | 0 | 0 | 0 | 0 | 0 | 0 | 0 | 0 | 0 | 0 | 0 | 0 | 0 | 0 | 0 | 0 | 0 | 0 | 0 | 0 | 0 | 0 | 0 | 0 | 0 | 0 | 0 | 0 | 0 | 10 | 9.43 | 20 | 20.14 | 0 | 0 | 0 | 0 | 0 | 0 | 0 | 0 | 0 | 0 | 0 | 0 | 0 | 0 | 0 | 0 | 0 | 0 | 0 | 0 | 0 | 0 | -10 | 0 | 0 | Off | 49791.2 | 0 | 25.5 | 25 | 1 | 75 | 75 | 0 | 0 | 90.4 | 90.4 | 79.5 | 79.6 | 9.6 | 9.6 | 20.5 | 20.5 | 75 | 75 | 0 | 0 | 0 | 113769
69.45 | 5.5712 | 103.9578 | 0.1016 | 25 | 25 | 0 | 25 | 25.07 | 5 | 4.71 | 10 | 10.05 | 200 | 9.6 | 9.6 | 90.4 | 90.3 | 20.5 | 20.5 | 79.5 | 79.5 | 3.955814 | 0 | 0 | 0 | 0.05 | 0.0471 | 0.1 | 0.1005 | 0 | 0 | 0 | 0 | 0 | 0 | 0 | 0 | 0 | 0 | 0 | 0 | 0 | 0 | 0 | 0 | 0 | 0 | 0 | 0 | 0 | 0 | 0 | 0 | 0 | 0 | 0 | 0 | 0 | 10 | 9.42 | 20 | 20.1 | 0 | 0 | 0 | 0 | 0 | 0 | 0 | 0 | 0 | 0 | 0 | 0 | 0 | 0 | 0 | 0 | 0 | 0 | 0 | 0 | 0 | 0 | -10 | 0 | 0 | Off | 49820.3 | 0 | 25.5 | 25 | 1 | 75 | 74.9 | 0 | 0 | 90.4 | 90.3 | 79.5 | 79.5 | 9.6 | 9.6 | 20.5 | 20.5 | 75 | 74.9 | 0 | 0 | 0 | 113757
69.79 | 5.5712 | 103.9578 | 0.0577 | 25 | 25 | 0 | 25 | 25.07 | 5 | 4.705 | 10 | 10.085 | 200 | 9.6 | 9.5 | 90.4 | 90.4 | 20.5 | 20.5 | 79.5 | 79.5 | 3.955814 | 0 | 0 | 0 | 0.05 | 0.04705 | 0.1 | 0.10085 | 0 | 0 | 0 | 0 | 0 | 0 | 0 | 0 | 0 | 0 | 0 | 0 | 0 | 0 | 0 | 0 | 0 | 0 | 0 | 0 | 0 | 0 | 0 | 0 | 0 | 0 | 0 | 0 | 0 | 10 | 9.41 | 20 | 20.17 | 0 | 0 | 0 | 0 | 0 | 0 | 0 | 0 | 0 | 0 | 0 | 0 | 0 | 0 | 0 | 0 | 0 | 0 | 0 | 0 | 0 | 0 | -10 | 0 | 0 | Off | 49844.4 | 0 | 25.5 | 24.9 | 1 | 75 | 74.9 | 0 | 0 | 90.4 | 90.4 | 79.5 | 79.5 | 9.6 | 9.5 | 20.5 | 20.5 | 75 | 74.9 | 0 | 0 | 0 | 113777
70.12 | 5.5711 | 103.9559 | 0.0243 | 25 | 25 | 0 | 25 | 25.05 | 5 | 4.735 | 10 | 10.09 | 200 | 9.6 | 9.6 | 90.4 | 90.5 | 20.5 | 20.5 | 79.5 | 79.5 | 3.953948 | 0 | 0 | 0 | 0.05 | 0.04735 | 0.1 | 0.1009 | 0 | 0 | 0 | 0 | 0 | 0 | 0 | 0 | 0 | 0 | 0 | 0 | 0 | 0 | 0 | 0 | 0 | 0 | 0 | 0 | 0 | 0 | 0 | 0 | 0 | 0 | 0 | 0 | 0 | 10 | 9.47 | 20 | 20.18 | 0 | 0 | 0 | 0 | 0 | 0 | 0 | 0 | 0 | 0 | 0 | 0 | 0 | 0 | 0 | 0 | 0 | 0 | 0 | 0 | 0 | 0 | -10 | 0 | 0 | Off | 49868.6 | 0 | 25.5 | 24.8 | 1 | 75 | 75 | 0 | 0 | 90.4 | 90.5 | 79.5 | 79.5 | 9.6 | 9.6 | 20.5 | 20.5 | 75 | 75 | 0 | 0 | 0 | 113779
70.45 | 5.5711 | 103.9559 | 0.0091 | 25 | 25 | 0 | 25 | 25.06 | 5 | 4.705 | 10 | 10.09 | 200 | 9.6 | 9.6 | 90.4 | 90.3 | 20.5 | 20.4 | 79.5 | 79.4 | 3.953948 | 0 | 0 | 0 | 0.05 | 0.04705 | 0.1 | 0.1009 | 0 | 0 | 0 | 0 | 0 | 0 | 0 | 0 | 0 | 0 | 0 | 0 | 0 | 0 | 0 | 0 | 0 | 0 | 0 | 0 | 0 | 0 | 0 | 0 | 0 | 0 | 0 | 0 | 0 | 10 | 9.41 | 20 | 20.18 | 0 | 0 | 0 | 0 | 0 | 0 | 0 | 0 | 0 | 0 | 0 | 0 | 0 | 0 | 0 | 0 | 0 | 0 | 0 | 0 | 0 | 0 | -10 | 0 | 0 | Off | 49877.5 | 0 | 25.5 | 24.8 | 1 | 75 | 75 | 0 | 0 | 90.4 | 90.3 | 79.5 | 79.4 | 9.6 | 9.6 | 20.5 | 20.4 | 75 | 75 | 0 | 0 | 0 | 113781
70.79 | 5.571 | 103.954 | 0.0026 | 25 | 25 | 0 | 25 | 25.07 | 5 | 4.72 | 10 | 10.06 | 200 | 9.6 | 9.6 | 90.4 | 90.4 | 20.5 | 20.5 | 79.5 | 79.6 | 3.952082 | 0 | 0 | 0 | 0.05 | 0.0472 | 0.1 | 0.1006 | 0 | 0 | 0 | 0 | 0 | 0 | 0 | 0 | 0 | 0 | 0 | 0 | 0 | 0 | 0 | 0 | 0 | 0 | 0 | 0 | 0 | 0 | 0 | 0 | 0 | 0 | 0 | 0 | 0 | 10 | 9.44 | 20 | 20.12 | 0 | 0 | 0 | 0 | 0 | 0 | 0 | 0 | 0 | 0 | 0 | 0 | 0 | 0 | 0 | 0 | 0 | 0 | 0 | 0 | 0 | 0 | -10 | 0 | 0 | Off | 49874 | 0 | 25.5 | 25 | 1 | 75 | 75 | 0 | 0 | 90.4 | 90.4 | 79.5 | 79.6 | 9.6 | 9.6 | 20.5 | 20.5 | 75 | 75 | 0 | 0 | 0 | 113763
71.12 | 5.571 | 103.954 | -0.0003 | 25 | 25 | 0 | 25 | 25.06 | 5 | 4.72 | 10 | 10.08 | 200 | 9.6 | 9.6 | 90.4 | 90.4 | 20.5 | 20.5 | 79.5 | 79.5 | 3.952082 | 0 | 0 | 0 | 0.05 | 0.0472 | 0.1 | 0.1008 | 0 | 0 | 0 | 0 | 0 | 0 | 0 | 0 | 0 | 0 | 0 | 0 | 0 | 0 | 0 | 0 | 0 | 0 | 0 | 0 | 0 | 0 | 0 | 0 | 0 | 0 | 0 | 0 | 0 | 10 | 9.44 | 20 | 20.16 | 0 | 0 | 0 | 0 | 0 | 0 | 0 | 0 | 0 | 0 | 0 | 0 | 0 | 0 | 0 | 0 | 0 | 0 | 0 | 0 | 0 | 0 | -10 | 0 | 0 | Off | 49896.5 | 0 | 25.5 | 24.9 | 1 | 75 | 75 | 0 | 0 | 90.4 | 90.4 | 79.5 | 79.5 | 9.6 | 9.6 | 20.5 | 20.5 | 75 | 75 | 0 | 0 | 0 | 113776
71.46 | 5.571 | 103.954 | -0.0013 | 25 | 25 | 0 | 25 | 25.06 | 5 | 4.725 | 10 | 10.085 | 200 | 9.6 | 9.5 | 90.4 | 90.4 | 20.5 | 20.5 | 79.5 | 79.5 | 3.952082 | 0 | 0 | 0 | 0.05 | 0.04725 | 0.1 | 0.10085 | 0 | 0 | 0 | 0 | 0 | 0 | 0 | 0 | 0 | 0 | 0 | 0 | 0 | 0 | 0 | 0 | 0 | 0 | 0 | 0 | 0 | 0 | 0 | 0 | 0 | 0 | 0 | 0 | 0 | 10 | 9.45 | 20 | 20.17 | 0 | 0 | 0 | 0 | 0 | 0 | 0 | 0 | 0 | 0 | 0 | 0 | 0 | 0 | 0 | 0 | 0 | 0 | 0 | 0 | 0 | 0 | -10 | 0 | 0 | Off | 49916.1 | 0 | 25.5 | 24.9 | 1 | 75 | 74.9 | 0 | 0 | 90.4 | 90.4 | 79.5 | 79.5 | 9.6 | 9.5 | 20.5 | 20.5 | 75 | 74.9 | 0 | 0 | 0 | 113795
71.79 | 5.571 | 103.954 | -0.0016 | 25 | 25 | 0 | 25 | 25.06 | 5 | 4.695 | 10 | 10.08 | 200 | 9.6 | 9.6 | 90.4 | 90.4 | 20.5 | 20.1 | 79.5 | 79.4 | 3.952082 | 0 | 0 | 0 | 0.05 | 0.04695 | 0.1 | 0.1008 | 0 | 0 | 0 | 0 | 0 | 0 | 0 | 0 | 0 | 0 | 0 | 0 | 0 | 0 | 0 | 0 | 0 | 0 | 0 | 0 | 0 | 0 | 0 | 0 | 0 | 0 | 0 | 0 | 0 | 10 | 9.39 | 20 | 20.16 | 0 | 0 | 0 | 0 | 0 | 0 | 0 | 0 | 0 | 0 | 0 | 0 | 0 | 0 | 0 | 0 | 0 | 0 | 0 | 0 | 0 | 0 | -10 | 0 | 0 | Off | 49896.7 | 0 | 25.5 | 24.9 | 1 | 75 | 75 | 0 | 0 | 90.4 | 90.4 | 79.5 | 79.4 | 9.6 | 9.6 | 20.5 | 20.1 | 75 | 75 | 0 | 0 | 0 | 113787
72.12 | 5.571 | 103.954 | -0.0017 | 25 | 25 | 0 | 25 | 25.06 | 5 | 4.725 | 10 | 10.055 | 200 | 9.6 | 9.6 | 90.4 | 90.5 | 20.5 | 20.5 | 79.5 | 79.5 | 3.952082 | 0 | 0 | 0 | 0.05 | 0.04725 | 0.1 | 0.10055 | 0 | 0 | 0 | 0 | 0 | 0 | 0 | 0 | 0 | 0 | 0 | 0 | 0 | 0 | 0 | 0 | 0 | 0 | 0 | 0 | 0 | 0 | 0 | 0 | 0 | 0 | 0 | 0 | 0 | 10 | 9.45 | 20 | 20.11 | 0 | 0 | 0 | 0 | 0 | 0 | 0 | 0 | 0 | 0 | 0 | 0 | 0 | 0 | 0 | 0 | 0 | 0 | 0 | 0 | 0 | 0 | -10 | 0 | 0 | Off | 49857.2 | 0 | 25.5 | 24.9 | 1 | 75 | 75.1 | 0 | 0 | 90.4 | 90.5 | 79.5 | 79.5 | 9.6 | 9.6 | 20.5 | 20.5 | 75 | 75.1 | 0 | 0 | 0 | 113759
72.46 | 5.571 | 103.954 | -0.0016 | 25 | 25 | 0 | 25 | 25.06 | 5 | 4.725 | 10 | 10.085 | 200 | 9.6 | 9.6 | 90.4 | 90.4 | 20.5 | 20.5 | 79.5 | 79.5 | 3.952082 | 0 | 0 | 0 | 0.05 | 0.04725 | 0.1 | 0.10085 | 0 | 0 | 0 | 0 | 0 | 0 | 0 | 0 | 0 | 0 | 0 | 0 | 0 | 0 | 0 | 0 | 0 | 0 | 0 | 0 | 0 | 0 | 0 | 0 | 0 | 0 | 0 | 0 | 0 | 10 | 9.45 | 20 | 20.17 | 0 | 0 | 0 | 0 | 0 | 0 | 0 | 0 | 0 | 0 | 0 | 0 | 0 | 0 | 0 | 0 | 0 | 0 | 0 | 0 | 0 | 0 | -10 | 0 | 0 | Off | 49842.7 | 0 | 25.5 | 24.9 | 1 | 75 | 75.1 | 0 | 0 | 90.4 | 90.4 | 79.5 | 79.5 | 9.6 | 9.6 | 20.5 | 20.5 | 75 | 75.1 | 0 | 0 | 0 | 113780
72.79 | 5.571 | 103.954 | -0.0014 | 25 | 25 | 0 | 25 | 25.06 | 5 | 4.705 | 10 | 10.095 | 200 | 9.6 | 9.6 | 90.4 | 90.3 | 20.5 | 20.5 | 79.5 | 79.5 | 3.952082 | 0 | 0 | 0 | 0.05 | 0.04705 | 0.1 | 0.10095 | 0 | 0 | 0 | 0 | 0 | 0 | 0 | 0 | 0 | 0 | 0 | 0 | 0 | 0 | 0 | 0 | 0 | 0 | 0 | 0 | 0 | 0 | 0 | 0 | 0 | 0 | 0 | 0 | 0 | 10 | 9.41 | 20 | 20.19 | 0 | 0 | 0 | 0 | 0 | 0 | 0 | 0 | 0 | 0 | 0 | 0 | 0 | 0 | 0 | 0 | 0 | 0 | 0 | 0 | 0 | 0 | -10 | 0 | 0 | Off | 49857.3 | 0 | 25.5 | 25 | 1 | 75 | 74.9 | 0 | 0 | 90.4 | 90.3 | 79.5 | 79.5 | 9.6 | 9.6 | 20.5 | 20.5 | 75 | 74.9 | 0 | 0 | 0 | 113784
73.13 | 5.571 | 103.954 | -0.0013 | 25 | 25 | 0 | 25 | 25.08 | 5 | 4.73 | 10 | 10.07 | 200 | 9.6 | 9.6 | 90.4 | 90.4 | 20.5 | 20.5 | 79.5 | 79.5 | 3.952082 | 0 | 0 | 0 | 0.05 | 0.0473 | 0.1 | 0.1007 | 0 | 0 | 0 | 0 | 0 | 0 | 0 | 0 | 0 | 0 | 0 | 0 | 0 | 0 | 0 | 0 | 0 | 0 | 0 | 0 | 0 | 0 | 0 | 0 | 0 | 0 | 0 | 0 | 0 | 10 | 9.46 | 20 | 20.14 | 0 | 0 | 0 | 0 | 0 | 0 | 0 | 0 | 0 | 0 | 0 | 0 | 0 | 0 | 0 | 0 | 0 | 0 | 0 | 0 | 0 | 0 | -10 | 0 | 0 | Off | 49871.3 | 0 | 25.5 | 25 | 1 | 75 | 75 | 0 | 0 | 90.4 | 90.4 | 79.5 | 79.5 | 9.6 | 9.6 | 20.5 | 20.5 | 75 | 75 | 0 | 0 | 0 | 113768
73.46 | 5.571 | 103.954 | -0.0011 | 25 | 25 | 0 | 25 | 25.06 | 5 | 4.715 | 10 | 10.065 | 200 | 9.6 | 9.6 | 90.4 | 90.4 | 20.5 | 20.5 | 79.5 | 79.5 | 3.952082 | 0 | 0 | 0 | 0.05 | 0.04715 | 0.1 | 0.10065 | 0 | 0 | 0 | 0 | 0 | 0 | 0 | 0 | 0 | 0 | 0 | 0 | 0 | 0 | 0 | 0 | 0 | 0 | 0 | 0 | 0 | 0 | 0 | 0 | 0 | 0 | 0 | 0 | 0 | 10 | 9.43 | 20 | 20.13 | 0 | 0 | 0 | 0 | 0 | 0 | 0 | 0 | 0 | 0 | 0 | 0 | 0 | 0 | 0 | 0 | 0 | 0 | 0 | 0 | 0 | 0 | -10 | 0 | 0 | Off | 49880.1 | 0 | 25.5 | 25 | 1 | 75 | 75.1 | 0 | 0 | 90.4 | 90.4 | 79.5 | 79.5 | 9.6 | 9.6 | 20.5 | 20.5 | 75 | 75.1 | 0 | 0 | 0 | 113758
73.79 | 5.571 | 103.954 | -0.0009 | 25 | 25 | 0 | 25 | 25.08 | 5 | 4.715 | 10 | 10.1 | 200 | 9.6 | 9.5 | 90.4 | 90.4 | 20.5 | 20.5 | 79.5 | 79.4 | 3.952082 | 0 | 0 | 0 | 0.05 | 0.04715 | 0.1 | 0.101 | 0 | 0 | 0 | 0 | 0 | 0 | 0 | 0 | 0 | 0 | 0 | 0 | 0 | 0 | 0 | 0 | 0 | 0 | 0 | 0 | 0 | 0 | 0 | 0 | 0 | 0 | 0 | 0 | 0 | 10 | 9.43 | 20 | 20.2 | 0 | 0 | 0 | 0 | 0 | 0 | 0 | 0 | 0 | 0 | 0 | 0 | 0 | 0 | 0 | 0 | 0 | 0 | 0 | 0 | 0 | 0 | -10 | 0 | 0 | Off | 49893.8 | 0 | 25.5 | 24.8 | 1 | 75 | 75.1 | 0 | 0 | 90.4 | 90.4 | 79.5 | 79.4 | 9.6 | 9.5 | 20.5 | 20.5 | 75 | 75.1 | 0 | 0 | 0 | 113790
74.13 | 5.571 | 103.954 | -0.0008 | 25 | 25 | 0 | 25 | 25.07 | 5 | 4.745 | 10 | 10.08 | 200 | 9.6 | 9.6 | 90.4 | 90.4 | 20.5 | 20.5 | 79.5 | 79.5 | 3.952082 | 0 | 0 | 0 | 0.05 | 0.04745 | 0.1 | 0.1008 | 0 | 0 | 0 | 0 | 0 | 0 | 0 | 0 | 0 | 0 | 0 | 0 | 0 | 0 | 0 | 0 | 0 | 0 | 0 | 0 | 0 | 0 | 0 | 0 | 0 | 0 | 0 | 0 | 0 | 10 | 9.49 | 20 | 20.16 | 0 | 0 | 0 | 0 | 0 | 0 | 0 | 0 | 0 | 0 | 0 | 0 | 0 | 0 | 0 | 0 | 0 | 0 | 0 | 0 | 0 | 0 | -10 | 0 | 0 | Off | 49890.4 | 0 | 25.5 | 24.9 | 1 | 75 | 74.9 | 0 | 0 | 90.4 | 90.4 | 79.5 | 79.5 | 9.6 | 9.6 | 20.5 | 20.5 | 75 | 74.9 | 0 | 0 | 0 | 113782
74.46 | 5.571 | 103.954 | -0.0007 | 25 | 25 | 0 | 25 | 25.07 | 5 | 4.735 | 10 | 10.105 | 200 | 9.6 | 9.6 | 90.4 | 90.4 | 20.5 | 20.5 | 79.5 | 79.5 | 3.952082 | 0 | 0 | 0 | 0.05 | 0.04735 | 0.1 | 0.10105 | 0 | 0 | 0 | 0 | 0 | 0 | 0 | 0 | 0 | 0 | 0 | 0 | 0 | 0 | 0 | 0 | 0 | 0 | 0 | 0 | 0 | 0 | 0 | 0 | 0 | 0 | 0 | 0 | 0 | 10 | 9.47 | 20 | 20.21 | 0 | 0 | 0 | 0 | 0 | 0 | 0 | 0 | 0 | 0 | 0 | 0 | 0 | 0 | 0 | 0 | 0 | 0 | 0 | 0 | 0 | 0 | -10 | 0 | 0 | Off | 49914.4 | 0 | 25.5 | 25 | 1 | 75 | 75 | 0 | 0 | 90.4 | 90.4 | 79.5 | 79.5 | 9.6 | 9.6 | 20.5 | 20.5 | 75 | 75 | 0 | 0 | 0 | 113791
74.8 | 5.571 | 103.954 | -0.0005 | 25 | 25 | 0 | 25 | 25.08 | 5 | 4.705 | 10 | 10.06 | 200 | 9.6 | 9.5 | 90.4 | 90.4 | 20.5 | 20.5 | 79.5 | 79.4 | 3.952082 | 0 | 0 | 0 | 0.05 | 0.04705 | 0.1 | 0.1006 | 0 | 0 | 0 | 0 | 0 | 0 | 0 | 0 | 0 | 0 | 0 | 0 | 0 | 0 | 0 | 0 | 0 | 0 | 0 | 0 | 0 | 0 | 0 | 0 | 0 | 0 | 0 | 0 | 0 | 10 | 9.41 | 20 | 20.12 | 0 | 0 | 0 | 0 | 0 | 0 | 0 | 0 | 0 | 0 | 0 | 0 | 0 | 0 | 0 | 0 | 0 | 0 | 0 | 0 | 0 | 0 | -10 | 0 | 0 | Off | 49924.2 | 0 | 25.5 | 24.9 | 1 | 75 | 75 | 0 | 0 | 90.4 | 90.4 | 79.5 | 79.4 | 9.6 | 9.5 | 20.5 | 20.5 | 75 | 75 | 0 | 0 | 0 | 113763
75.13 | 5.571 | 103.954 | -0.0002 | 25 | 25 | 0 | 25 | 25.08 | 5 | 4.72 | 10 | 10.1 | 200 | 9.6 | 9.6 | 90.4 | 90.4 | 20.5 | 20.5 | 79.5 | 79.5 | 3.952082 | 0 | 0 | 0 | 0.05 | 0.0472 | 0.1 | 0.101 | 0 | 0 | 0 | 0 | 0 | 0 | 0 | 0 | 0 | 0 | 0 | 0 | 0 | 0 | 0 | 0 | 0 | 0 | 0 | 0 | 0 | 0 | 0 | 0 | 0 | 0 | 0 | 0 | 0 | 10 | 9.44 | 20 | 20.2 | 0 | 0 | 0 | 0 | 0 | 0 | 0 | 0 | 0 | 0 | 0 | 0 | 0 | 0 | 0 | 0 | 0 | 0 | 0 | 0 | 0 | 0 | -10 | 0 | 0 | Off | 49930.6 | 0 | 25.5 | 24.9 | 1 | 75 | 75 | 0 | 0 | 90.4 | 90.4 | 79.5 | 79.5 | 9.6 | 9.6 | 20.5 | 20.5 | 75 | 75 | 0 | 0 | 0 | 113783
75.46 | 5.571 | 103.954 | -0.0001 | 25 | 25 | 0 | 25 | 25.08 | 5 | 4.725 | 10 | 10.08 | 200 | 9.6 | 9.6 | 90.4 | 90.3 | 20.5 | 20.5 | 79.5 | 79.4 | 3.952082 | 0 | 0 | 0 | 0.05 | 0.04725 | 0.1 | 0.1008 | 0 | 0 | 0 | 0 | 0 | 0 | 0 | 0 | 0 | 0 | 0 | 0 | 0 | 0 | 0 | 0 | 0 | 0 | 0 | 0 | 0 | 0 | 0 | 0 | 0 | 0 | 0 | 0 | 0 | 10 | 9.45 | 20 | 20.16 | 0 | 0 | 0 | 0 | 0 | 0 | 0 | 0 | 0 | 0 | 0 | 0 | 0 | 0 | 0 | 0 | 0 | 0 | 0 | 0 | 0 | 0 | -10 | 0 | 0 | Off | 49924.2 | 0 | 25.5 | 25 | 1 | 75 | 74.9 | 0 | 0 | 90.4 | 90.3 | 79.5 | 79.4 | 9.6 | 9.6 | 20.5 | 20.5 | 75 | 74.9 | 0 | 0 | 0 | 113777
75.8 | 5.571 | 103.954 | 0 | 25 | 25 | 0 | 25 | 25.08 | 5 | 4.715 | 10 | 10.065 | 200 | 9.6 | 9.6 | 90.4 | 90.4 | 20.5 | 20.5 | 79.5 | 79.5 | 3.952082 | 0 | 0 | 0 | 0.05 | 0.04715 | 0.1 | 0.10065 | 0 | 0 | 0 | 0 | 0 | 0 | 0 | 0 | 0 | 0 | 0 | 0 | 0 | 0 | 0 | 0 | 0 | 0 | 0 | 0 | 0 | 0 | 0 | 0 | 0 | 0 | 0 | 0 | 0 | 10 | 9.43 | 20 | 20.13 | 0 | 0 | 0 | 0 | 0 | 0 | 0 | 0 | 0 | 0 | 0 | 0 | 0 | 0 | 0 | 0 | 0 | 0 | 0 | 0 | 0 | 0 | -10 | 0 | 0 | Off | 49924.5 | 0 | 25.5 | 24.9 | 1 | 75 | 74.9 | 0 | 0 | 90.4 | 90.4 | 79.5 | 79.5 | 9.6 | 9.6 | 20.5 | 20.5 | 75 | 74.9 | 0 | 1 | 0 | 113768
76.13 | 5.571 | 103.954 | 0 | 25 | 25 | 0 | 25 | 25.06 | 5 | 4.73 | 10 | 10.08 | 200 | 9.6 | 9.6 | 90.4 | 90.4 | 20.5 | 20.5 | 79.5 | 79.5 | 3.952082 | 0 | 0 | 0 | 0.05 | 0.0473 | 0.1 | 0.1008 | 0 | 0 | 0 | 0 | 0 | 0 | 0 | 0 | 0 | 0 | 0 | 0 | 0 | 0 | 0 | 0 | 0 | 0 | 0 | 0 | 0 | 0 | 0 | 0 | 0 | 0 | 0 | 0 | 0 | 10 | 9.46 | 20 | 20.16 | 0 | 0 | 0 | 0 | 0 | 0 | 0 | 0 | 0 | 0 | 0 | 0 | 0 | 0 | 0 | 0 | 0 | 0 | 0 | 0 | 0 | 0 | -10 | 0 | 0 | Off | 49923.2 | 0 | 25.5 | 24.9 | 1 | 75 | 74.9 | 0 | 0 | 90.4 | 90.4 | 79.5 | 79.5 | 9.6 | 9.6 | 20.5 | 20.5 | 75 | 74.9 | 0 | 0 | 0 | 113776
76.46 | 5.571 | 103.954 | 0 | 25 | 25 | 0 | 25 | 25.07 | 5 | 4.735 | 10 | 10.085 | 200 | 9.6 | 9.6 | 90.4 | 90.5 | 20.5 | 20.5 | 79.5 | 79.5 | 3.952082 | 0 | 0 | 0 | 0.05 | 0.04735 | 0.1 | 0.10085 | 0 | 0 | 0 | 0 | 0 | 0 | 0 | 0 | 0 | 0 | 0 | 0 | 0 | 0 | 0 | 0 | 0 | 0 | 0 | 0 | 0 | 0 | 0 | 0 | 0 | 0 | 0 | 0 | 0 | 10 | 9.47 | 20 | 20.17 | 0 | 0 | 0 | 0 | 0 | 0 | 0 | 0 | 0 | 0 | 0 | 0 | 0 | 0 | 0 | 0 | 0 | 0 | 0 | 0 | 0 | 0 | -10 | 0 | 0 | Off | 49920.1 | 0 | 25.5 | 25 | 1 | 75 | 74.9 | 0 | 0 | 90.4 | 90.5 | 79.5 | 79.5 | 9.6 | 9.6 | 20.5 | 20.5 | 75 | 74.9 | 0 | 0 | 0 | 113778
76.8 | 5.571 | 103.954 | 0 | 25 | 25 | 0 | 25 | 25.08 | 5 | 4.735 | 10 | 10.085 | 200 | 9.6 | 9.6 | 90.4 | 90.3 | 20.5 | 20.5 | 79.5 | 79.4 | 3.952082 | 0 | 0 | 0 | 0.05 | 0.04735 | 0.1 | 0.10085 | 0 | 0 | 0 | 0 | 0 | 0 | 0 | 0 | 0 | 0 | 0 | 0 | 0 | 0 | 0 | 0 | 0 | 0 | 0 | 0 | 0 | 0 | 0 | 0 | 0 | 0 | 0 | 0 | 0 | 10 | 9.47 | 20 | 20.17 | 0 | 0 | 0 | 0 | 0 | 0 | 0 | 0 | 0 | 0 | 0 | 0 | 0 | 0 | 0 | 0 | 0 | 0 | 0 | 0 | 0 | 0 | -10 | 0 | 0 | Off | 49923.5 | 0 | 25.5 | 25 | 1 | 75 | 75 | 0 | 0 | 90.4 | 90.3 | 79.5 | 79.4 | 9.6 | 9.6 | 20.5 | 20.5 | 75 | 75 | 0 | 0 | 0 | 113780
77.13 | 5.5711 | 103.9559 | 0.0001 | 25 | 25 | 0 | 25 | 25.08 | 5 | 4.725 | 10 | 10.07 | 200 | 9.6 | 9.6 | 90.4 | 90.4 | 20.5 | 20.5 | 79.5 | 79.5 | 3.953948 | 0 | 0 | 0 | 0.05 | 0.04725 | 0.1 | 0.1007 | 0 | 0 | 0 | 0 | 0 | 0 | 0 | 0 | 0 | 0 | 0 | 0 | 0 | 0 | 0 | 0 | 0 | 0 | 0 | 0 | 0 | 0 | 0 | 0 | 0 | 0 | 0 | 0 | 0 | 10 | 9.45 | 20 | 20.14 | 0 | 0 | 0 | 0 | 0 | 0 | 0 | 0 | 0 | 0 | 0 | 0 | 0 | 0 | 0 | 0 | 0 | 0 | 0 | 0 | 0 | 0 | -10 | 0 | 0 | Off | 49891.6 | 0 | 25.5 | 25 | 1 | 75 | 75 | 0 | 0 | 90.4 | 90.4 | 79.5 | 79.5 | 9.6 | 9.6 | 20.5 | 20.5 | 75 | 75 | 0 | 0 | 0 | 113781
77.46 | 5.5711 | 103.9559 | 0.0002 | 25 | 25 | 0 | 25 | 25.07 | 5 | 4.74 | 10 | 10.07 | 200 | 9.6 | 9.6 | 90.4 | 90.4 | 20.5 | 20.5 | 79.5 | 79.5 | 3.953948 | 0 | 0 | 0 | 0.05 | 0.0474 | 0.1 | 0.1007 | 0 | 0 | 0 | 0 | 0 | 0 | 0 | 0 | 0 | 0 | 0 | 0 | 0 | 0 | 0 | 0 | 0 | 0 | 0 | 0 | 0 | 0 | 0 | 0 | 0 | 0 | 0 | 0 | 0 | 10 | 9.48 | 20 | 20.14 | 0 | 0 | 0 | 0 | 0 | 0 | 0 | 0 | 0 | 0 | 0 | 0 | 0 | 0 | 0 | 0 | 0 | 0 | 0 | 0 | 0 | 0 | -10 | 0 | 0 | Off | 49877 | 0 | 25.5 | 25.1 | 1 | 75 | 75 | 0 | 0 | 90.4 | 90.4 | 79.5 | 79.5 | 9.6 | 9.6 | 20.5 | 20.5 | 75 | 75 | 0 | 0 | 0 | 113781
77.8 | 5.5711 | 103.9559 | 0.0003 | 25 | 25 | 0 | 25 | 25.07 | 5 | 4.745 | 10 | 10.05 | 200 | 9.6 | 9.6 | 90.4 | 90.4 | 20.5 | 20.5 | 79.5 | 79.5 | 3.953948 | 0 | 0 | 0 | 0.05 | 0.04745 | 0.1 | 0.1005 | 0 | 0 | 0 | 0 | 0 | 0 | 0 | 0 | 0 | 0 | 0 | 0 | 0 | 0 | 0 | 0 | 0 | 0 | 0 | 0 | 0 | 0 | 0 | 0 | 0 | 0 | 0 | 0 | 0 | 10 | 9.49 | 20 | 20.1 | 0 | 0 | 0 | 0 | 0 | 0 | 0 | 0 | 0 | 0 | 0 | 0 | 0 | 0 | 0 | 0 | 0 | 0 | 0 | 0 | 0 | 0 | -10 | 0 | 0 | Off | 49866.8 | 0 | 25.5 | 25 | 1 | 75 | 75.1 | 0 | 0 | 90.4 | 90.4 | 79.5 | 79.5 | 9.6 | 9.6 | 20.5 | 20.5 | 75 | 75.1 | 0 | 0 | 0 | 113757
78.13 | 5.5711 | 103.9559 | 0.0004 | 25 | 25 | 0 | 25 | 25.07 | 5 | 4.735 | 10 | 10.09 | 200 | 9.6 | 9.6 | 90.4 | 90.3 | 20.5 | 20.5 | 79.5 | 79.5 | 3.953948 | 0 | 0 | 0 | 0.05 | 0.04735 | 0.1 | 0.1009 | 0 | 0 | 0 | 0 | 0 | 0 | 0 | 0 | 0 | 0 | 0 | 0 | 0 | 0 | 0 | 0 | 0 | 0 | 0 | 0 | 0 | 0 | 0 | 0 | 0 | 0 | 0 | 0 | 0 | 10 | 9.47 | 20 | 20.18 | 0 | 0 | 0 | 0 | 0 | 0 | 0 | 0 | 0 | 0 | 0 | 0 | 0 | 0 | 0 | 0 | 0 | 0 | 0 | 0 | 0 | 0 | -10 | 0 | 0 | Off | 49861 | 0 | 25.5 | 25 | 1 | 75 | 75 | 0 | 0 | 90.4 | 90.3 | 79.5 | 79.5 | 9.6 | 9.6 | 20.5 | 20.5 | 75 | 75 | 0 | 0 | 0 | 113783
78.47 | 5.5711 | 103.9559 | 0.0005 | 25 | 25 | 0 | 25 | 25.07 | 5 | 4.73 | 10 | 10.11 | 200 | 9.6 | 9.6 | 90.4 | 90.4 | 20.5 | 20.5 | 79.5 | 79.5 | 3.953948 | 0 | 0 | 0 | 0.05 | 0.0473 | 0.1 | 0.1011 | 0 | 0 | 0 | 0 | 0 | 0 | 0 | 0 | 0 | 0 | 0 | 0 | 0 | 0 | 0 | 0 | 0 | 0 | 0 | 0 | 0 | 0 | 0 | 0 | 0 | 0 | 0 | 0 | 0 | 10 | 9.46 | 20 | 20.22 | 0 | 0 | 0 | 0 | 0 | 0 | 0 | 0 | 0 | 0 | 0 | 0 | 0 | 0 | 0 | 0 | 0 | 0 | 0 | 0 | 0 | 0 | -10 | 0 | 0 | Off | 49868.6 | 0 | 25.5 | 25 | 1 | 75 | 74.9 | 0 | 0 | 90.4 | 90.4 | 79.5 | 79.5 | 9.6 | 9.6 | 20.5 | 20.5 | 75 | 74.9 | 0 | 0 | 0 | 113795
78.8 | 5.5711 | 103.9559 | 0.0005 | 25 | 25 | 0 | 25 | 25.07 | 5 | 4.72 | 10 | 10.07 | 200 | 9.6 | 9.6 | 90.4 | 90.5 | 20.5 | 20.5 | 79.5 | 79.5 | 3.953948 | 0 | 0 | 0 | 0.05 | 0.0472 | 0.1 | 0.1007 | 0 | 0 | 0 | 0 | 0 | 0 | 0 | 0 | 0 | 0 | 0 | 0 | 0 | 0 | 0 | 0 | 0 | 0 | 0 | 0 | 0 | 0 | 0 | 0 | 0 | 0 | 0 | 0 | 0 | 10 | 9.44 | 20 | 20.14 | 0 | 0 | 0 | 0 | 0 | 0 | 0 | 0 | 0 | 0 | 0 | 0 | 0 | 0 | 0 | 0 | 0 | 0 | 0 | 0 | 0 | 0 | -10 | 0 | 0 | Off | 49875.1 | 0 | 25.5 | 24.8 | 1 | 75 | 75 | 0 | 0 | 90.4 | 90.5 | 79.5 | 79.5 | 9.6 | 9.6 | 20.5 | 20.5 | 75 | 75 | 0 | 0 | 0 | 113778
79.14 | 5.5711 | 103.9559 | 0.0005 | 25 | 25 | 0 | 25 | 25.08 | 5 | 4.725 | 10 | 10.075 | 200 | 9.6 | 9.6 | 90.4 | 90.4 | 20.5 | 20.5 | 79.5 | 79.5 | 3.953948 | 0 | 0 | 0 | 0.05 | 0.04725 | 0.1 | 0.10075 | 0 | 0 | 0 | 0 | 0 | 0 | 0 | 0 | 0 | 0 | 0 | 0 | 0 | 0 | 0 | 0 | 0 | 0 | 0 | 0 | 0 | 0 | 0 | 0 | 0 | 0 | 0 | 0 | 0 | 10 | 9.45 | 20 | 20.15 | 0 | 0 | 0 | 0 | 0 | 0 | 0 | 0 | 0 | 0 | 0 | 0 | 0 | 0 | 0 | 0 | 0 | 0 | 0 | 0 | 0 | 0 | -10 | 0 | 0 | Off | 49879.4 | 0 | 25.5 | 25 | 1 | 75 | 75 | 0 | 0 | 90.4 | 90.4 | 79.5 | 79.5 | 9.6 | 9.6 | 20.5 | 20.5 | 75 | 75 | 0 | 0 | 0 | 113773
79.47 | 5.5711 | 103.9559 | 0.0006 | 25 | 25 | 0 | 25 | 25.07 | 5 | 4.735 | 10 | 10.045 | 200 | 9.6 | 9.6 | 90.4 | 90.4 | 20.5 | 20.5 | 79.5 | 79.5 | 3.953948 | 0 | 0 | 0 | 0.05 | 0.04735 | 0.1 | 0.10045 | 0 | 0 | 0 | 0 | 0 | 0 | 0 | 0 | 0 | 0 | 0 | 0 | 0 | 0 | 0 | 0 | 0 | 0 | 0 | 0 | 0 | 0 | 0 | 0 | 0 | 0 | 0 | 0 | 0 | 10 | 9.47 | 20 | 20.09 | 0 | 0 | 0 | 0 | 0 | 0 | 0 | 0 | 0 | 0 | 0 | 0 | 0 | 0 | 0 | 0 | 0 | 0 | 0 | 0 | 0 | 0 | -10 | 0 | 0 | Off | 49874.5 | 0 | 25.5 | 24.9 | 1 | 75 | 75 | 0 | 0 | 90.4 | 90.4 | 79.5 | 79.5 | 9.6 | 9.6 | 20.5 | 20.5 | 75 | 75 | 0 | 0 | 0 | 113758
79.8 | 5.5711 | 103.9559 | 0.0005 | 25 | 25 | 0 | 25 | 25.06 | 5 | 4.745 | 10 | 10.09 | 200 | 9.6 | 9.6 | 90.4 | 90.4 | 20.5 | 20.5 | 79.5 | 79.4 | 3.953948 | 0 | 0 | 0 | 0.05 | 0.04745 | 0.1 | 0.1009 | 0 | 0 | 0 | 0 | 0 | 0 | 0 | 0 | 0 | 0 | 0 | 0 | 0 | 0 | 0 | 0 | 0 | 0 | 0 | 0 | 0 | 0 | 0 | 0 | 0 | 0 | 0 | 0 | 0 | 10 | 9.49 | 20 | 20.18 | 0 | 0 | 0 | 0 | 0 | 0 | 0 | 0 | 0 | 0 | 0 | 0 | 0 | 0 | 0 | 0 | 0 | 0 | 0 | 0 | 0 | 0 | -10 | 0 | 0 | Off | 49879.8 | 0 | 25.5 | 25 | 1 | 75 | 75 | 0 | 0 | 90.4 | 90.4 | 79.5 | 79.4 | 9.6 | 9.6 | 20.5 | 20.5 | 75 | 75 | 0 | 0 | 0 | 113783
80.14 | 5.5711 | 103.9559 | 0.0005 | 25 | 25 | 0 | 25 | 25.06 | 5 | 4.72 | 10 | 10.075 | 200 | 9.6 | 9.5 | 90.4 | 90.4 | 20.5 | 20.5 | 79.5 | 79.5 | 3.953948 | 0 | 0 | 0 | 0.05 | 0.0472 | 0.1 | 0.10075 | 0 | 0 | 0 | 0 | 0 | 0 | 0 | 0 | 0 | 0 | 0 | 0 | 0 | 0 | 0 | 0 | 0 | 0 | 0 | 0 | 0 | 0 | 0 | 0 | 0 | 0 | 0 | 0 | 0 | 10 | 9.44 | 20 | 20.15 | 0 | 0 | 0 | 0 | 0 | 0 | 0 | 0 | 0 | 0 | 0 | 0 | 0 | 0 | 0 | 0 | 0 | 0 | 0 | 0 | 0 | 0 | -10 | 0 | 0 | Off | 49859.9 | 0 | 25.5 | 24.9 | 1 | 75 | 74.9 | 0 | 0 | 90.4 | 90.4 | 79.5 | 79.5 | 9.6 | 9.5 | 20.5 | 20.5 | 75 | 74.9 | 0 | 0 | 0 | 113773
80.47 | 5.5711 | 103.9559 | 0.0004 | 25 | 25 | 0 | 25 | 25.07 | 5 | 4.725 | 10 | 10.06 | 200 | 9.6 | 9.6 | 90.4 | 90.3 | 20.5 | 20.5 | 79.5 | 79.5 | 3.953948 | 0 | 0 | 0 | 0.05 | 0.04725 | 0.1 | 0.1006 | 0 | 0 | 0 | 0 | 0 | 0 | 0 | 0 | 0 | 0 | 0 | 0 | 0 | 0 | 0 | 0 | 0 | 0 | 0 | 0 | 0 | 0 | 0 | 0 | 0 | 0 | 0 | 0 | 0 | 10 | 9.45 | 20 | 20.12 | 0 | 0 | 0 | 0 | 0 | 0 | 0 | 0 | 0 | 0 | 0 | 0 | 0 | 0 | 0 | 0 | 0 | 0 | 0 | 0 | 0 | 0 | -10 | 0 | 0 | Off | 49842.3 | 0 | 25.5 | 25 | 1 | 75 | 75 | 0 | 0 | 90.4 | 90.3 | 79.5 | 79.5 | 9.6 | 9.6 | 20.5 | 20.5 | 75 | 75 | 0 | 0 | 0 | 113762
80.8 | 5.5711 | 103.9559 | 0.0003 | 25 | 25 | 0 | 25 | 25.07 | 5 | 4.715 | 10 | 10.085 | 200 | 9.6 | 9.6 | 90.4 | 90.2 | 20.5 | 20.2 | 79.5 | 79.5 | 3.953948 | 0 | 0 | 0 | 0.05 | 0.04715 | 0.1 | 0.10085 | 0 | 0 | 0 | 0 | 0 | 0 | 0 | 0 | 0 | 0 | 0 | 0 | 0 | 0 | 0 | 0 | 0 | 0 | 0 | 0 | 0 | 0 | 0 | 0 | 0 | 0 | 0 | 0 | 0 | 10 | 9.43 | 20 | 20.17 | 0 | 0 | 0 | 0 | 0 | 0 | 0 | 0 | 0 | 0 | 0 | 0 | 0 | 0 | 0 | 0 | 0 | 0 | 0 | 0 | 0 | 0 | -10 | 0 | 0 | Off | 49841.9 | 0 | 25.5 | 24.8 | 1 | 75 | 74.9 | 0 | 0 | 90.4 | 90.2 | 79.5 | 79.5 | 9.6 | 9.6 | 20.5 | 20.2 | 75 | 74.9 | 0 | 0 | 0 | 113774
81.14 | 5.5711 | 103.9559 | 0.0003 | 25 | 25 | 0 | 25 | 25.07 | 5 | 4.73 | 15 | 10.08 | 200 | 9.6 | 9.6 | 90.4 | 90.5 | 30 | 29.8 | 70 | 70.1 | 3.953948 | 0 | 0 | 0 | 0.05 | 0.0473 | 0.15 | 0.1008 | 0 | 0 | 0 | 0 | 0 | 0 | 0 | 0 | 0 | 0 | 0 | 0 | 0 | 0 | 0 | 0 | 0 | 0 | 0 | 0 | 0 | 0 | 0 | 0 | 0 | 0 | 0 | 0 | 0 | 10 | 9.46 | 30 | 20.16 | 0 | 0 | 0 | 0 | 0 | 0 | 0 | 0 | 0 | 0 | 0 | 0 | 0 | 0 | 0 | 0 | 0 | 0 | 0 | 0 | 0 | 0 | -10 | 0 | 0 | Off | 49848.2 | 0 | 25.5 | 24.9 | 1 | 75 | 75 | 0 | 0 | 90.4 | 90.5 | 70 | 70.1 | 9.6 | 9.6 | 30 | 29.8 | 75 | 75 | 0 | 1.6 | 0 | 113774
81.47 | 5.5711 | 103.9559 | 0.0002 | 25 | 25 | 0 | 25 | 25.07 | 5 | 4.73 | 15 | 13.835 | 200 | 9.6 | 9.6 | 90.4 | 90.5 | 30 | 29.7 | 70 | 70 | 3.953948 | 0 | 0 | 0 | 0.05 | 0.0473 | 0.15 | 0.13835 | 0 | 0 | 0 | 0 | 0 | 0 | 0 | 0 | 0 | 0 | 0 | 0 | 0 | 0 | 0 | 0 | 0 | 0 | 0 | 0 | 0 | 0 | 0 | 0 | 0 | 0 | 0 | 0 | 0 | 10 | 9.46 | 30 | 27.67 | 0 | 0 | 0 | 0 | 0 | 0 | 0 | 0 | 0 | 0 | 0 | 0 | 0 | 0 | 0 | 0 | 0 | 0 | 0 | 0 | 0 | 0 | -10 | 0 | 0 | Off | 49862.5 | 0 | 25.5 | 24.9 | 1 | 75 | 74.9 | 0 | 0 | 90.4 | 90.5 | 70 | 70 | 9.6 | 9.6 | 30 | 29.7 | 75 | 74.9 | 0 | 0.9 | 0 | 116092
81.81 | 5.5713 | 103.9596 | 0.0002 | 25 | 25 | 0 | 25 | 25.08 | 5 | 4.705 | 15 | 15.125 | 200 | 9.6 | 9.6 | 90.4 | 90.3 | 30 | 30 | 70 | 69.9 | 3.95768 | 0 | 0 | 0 | 0.05 | 0.04705 | 0.15 | 0.15125 | 0 | 0 | 0 | 0 | 0 | 0 | 0 | 0 | 0 | 0 | 0 | 0 | 0 | 0 | 0 | 0 | 0 | 0 | 0 | 0 | 0 | 0 | 0 | 0 | 0 | 0 | 0 | 0 | 0 | 10 | 9.41 | 30 | 30.25 | 0 | 0 | 0 | 0 | 0 | 0 | 0 | 0 | 0 | 0 | 0 | 0 | 0 | 0 | 0 | 0 | 0 | 0 | 0 | 0 | 0 | 0 | -10 | 0 | 0 | Off | 49863.9 | 0 | 25.5 | 24.9 | 1 | 75 | 75 | 0 | 0 | 90.4 | 90.3 | 70 | 69.9 | 9.6 | 9.6 | 30 | 30 | 75 | 75 | 0 | 0 | 0 | 116847
82.14 | 5.5738 | 104.0063 | 0.0017 | 25 | 25 | 0 | 25 | 25.08 | 5 | 4.725 | 15 | 15.385 | 200 | 9.6 | 9.6 | 90.4 | 90.4 | 30 | 30 | 70 | 70 | 4.004329 | 0 | 0 | 0 | 0.05 | 0.04725 | 0.15 | 0.15385 | 0 | 0 | 0 | 0 | 0 | 0 | 0 | 0 | 0 | 0 | 0 | 0 | 0 | 0 | 0 | 0 | 0 | 0 | 0 | 0 | 0 | 0 | 0 | 0 | 0 | 0 | 0 | 0 | 0 | 10 | 9.45 | 30 | 30.77 | 0 | 0 | 0 | 0 | 0 | 0 | 0 | 0 | 0 | 0 | 0 | 0 | 0 | 0 | 0 | 0 | 0 | 0 | 0 | 0 | 0 | 0 | -10 | 0 | 0 | Off | 50350.1 | 0 | 25.5 | 24.8 | 1 | 75 | 75 | 0 | 0 | 90.4 | 90.4 | 70 | 70 | 9.6 | 9.6 | 30 | 30 | 75 | 75 | 0 | 0 | 0 | 117076
82.47 | 5.5821 | 104.1611 | 0.0108 | 25 | 25 | 0 | 25 | 25.07 | 5 | 4.735 | 15 | 15.42 | 200 | 9.6 | 9.7 | 90.4 | 90.3 | 30 | 30 | 70 | 69.9 | 4.159203 | 0 | 0 | 0 | 0.05 | 0.04735 | 0.15 | 0.1542 | 0 | 0 | 0 | 0 | 0 | 0 | 0 | 0 | 0 | 0 | 0 | 0 | 0 | 0 | 0 | 0 | 0 | 0 | 0 | 0 | 0 | 0 | 0 | 0 | 0 | 0 | 0 | 0 | 0 | 10 | 9.47 | 30 | 30.84 | 0 | 0 | 0 | 0 | 0 | 0 | 0 | 0 | 0 | 0 | 0 | 0 | 0 | 0 | 0 | 0 | 0 | 0 | 0 | 0 | 0 | 0 | -10 | 0 | 0 | Off | 51590.1 | 0 | 25.5 | 24.9 | 1 | 75 | 75 | 0 | 0 | 90.4 | 90.3 | 70 | 69.9 | 9.6 | 9.7 | 30 | 30 | 75 | 75 | 0 | 0 | 0 | 117106
82.81 | 5.5899 | 104.3067 | 0.0301 | 25 | 25 | 0 | 25 | 25.07 | 5 | 4.725 | 15 | 15.415 | 200 | 9.6 | 9.6 | 90.4 | 90.3 | 30 | 30 | 70 | 70 | 4.304747 | 0 | 0 | 0 | 0.05 | 0.04725 | 0.15 | 0.15415 | 0 | 0 | 0 | 0 | 0 | 0 | 0 | 0 | 0 | 0 | 0 | 0 | 0 | 0 | 0 | 0 | 0 | 0 | 0 | 0 | 0 | 0 | 0 | 0 | 0 | 0 | 0 | 0 | 0 | 10 | 9.45 | 30 | 30.83 | 0 | 0 | 0 | 0 | 0 | 0 | 0 | 0 | 0 | 0 | 0 | 0 | 0 | 0 | 0 | 0 | 0 | 0 | 0 | 0 | 0 | 0 | -10 | 0 | 0 | Off | 52556.5 | 0 | 25.5 | 25 | 1 | 75 | 75.1 | 0 | 0 | 90.4 | 90.3 | 70 | 70 | 9.6 | 9.6 | 30 | 30 | 75 | 75.1 | 0 | 0 | 0 | 117102
83.14 | 5.5939 | 104.3813 | 0.0541 | 25 | 25 | 0 | 25 | 25.08 | 5 | 4.735 | 15 | 15.41 | 200 | 9.6 | 9.6 | 90.4 | 90.2 | 30 | 30 | 70 | 70 | 4.379385 | 0 | 0 | 0 | 0.05 | 0.04735 | 0.15 | 0.1541 | 0 | 0 | 0 | 0 | 0 | 0 | 0 | 0 | 0 | 0 | 0 | 0 | 0 | 0 | 0 | 0 | 0 | 0 | 0 | 0 | 0 | 0 | 0 | 0 | 0 | 0 | 0 | 0 | 0 | 10 | 9.47 | 30 | 30.82 | 0 | 0 | 0 | 0 | 0 | 0 | 0 | 0 | 0 | 0 | 0 | 0 | 0 | 0 | 0 | 0 | 0 | 0 | 0 | 0 | 0 | 0 | -10 | 0 | 0 | Off | 53114.1 | 0 | 25.5 | 25 | 1 | 75 | 74.9 | 0 | 0 | 90.4 | 90.2 | 70 | 70 | 9.6 | 9.6 | 30 | 30 | 75 | 74.9 | 0 | 0 | 0 | 117100
83.48 | 5.5957 | 104.4149 | 0.079 | 25 | 25.1 | 0 | 25 | 25.07 | 5 | 4.71 | 15 | 15.405 | 200 | 9.6 | 9.6 | 90.4 | 90.4 | 30 | 30 | 70 | 70 | 4.412972 | 0 | 0 | 0 | 0.05 | 0.0471 | 0.15 | 0.15405 | 0 | 0 | 0 | 0 | 0 | 0 | 0 | 0 | 0 | 0 | 0 | 0 | 0 | 0 | 0 | 0 | 0 | 0 | 0 | 0 | 0 | 0 | 0 | 0 | 0 | 0 | 0 | 0 | 0 | 10 | 9.42 | 30 | 30.81 | 0 | 0 | 0 | 0 | 0 | 0 | 0 | 0 | 0 | 0 | 0 | 0 | 0 | 0 | 0 | 0 | 0 | 0 | 0 | 0 | 0 | 0 | -10 | 0 | 0 | Off | 53461.2 | 0 | 25.5 | 24.8 | 1 | 75 | 74.9 | 0 | 0 | 90.4 | 90.4 | 70 | 70 | 9.6 | 9.6 | 30 | 30 | 75 | 74.9 | 0 | 0 | 0 | 117094
83.81 | 5.5963 | 104.4261 | 0.0997 | 25 | 25 | 0 | 25 | 25.07 | 5 | 4.74 | 15 | 15.405 | 200 | 9.6 | 9.6 | 90.4 | 90.5 | 30 | 30 | 70 | 70 | 4.424168 | 0 | 0 | 0 | 0.05 | 0.0474 | 0.15 | 0.15405 | 0 | 0 | 0 | 0 | 0 | 0 | 0 | 0 | 0 | 0 | 0 | 0 | 0 | 0 | 0 | 0 | 0 | 0 | 0 | 0 | 0 | 0 | 0 | 0 | 0 | 0 | 0 | 0 | 0 | 10 | 9.48 | 30 | 30.81 | 0 | 0 | 0 | 0 | 0 | 0 | 0 | 0 | 0 | 0 | 0 | 0 | 0 | 0 | 0 | 0 | 0 | 0 | 0 | 0 | 0 | 0 | -10 | 0 | 0 | Off | 53696.7 | 0 | 25.5 | 24.9 | 1 | 75 | 74.9 | 0 | 0 | 90.4 | 90.5 | 70 | 70 | 9.6 | 9.6 | 30 | 30 | 75 | 74.9 | 0 | 0 | 0 | 117092
84.14 | 5.5966 | 104.4317 | 0.1163 | 25 | 25 | 0 | 25 | 25.07 | 5 | 4.755 | 15 | 15.385 | 200 | 9.6 | 9.6 | 90.4 | 90.4 | 30 | 29.9 | 70 | 69.9 | 4.429766 | 0 | 0 | 0 | 0.05 | 0.04755 | 0.15 | 0.15385 | 0 | 0 | 0 | 0 | 0 | 0 | 0 | 0 | 0 | 0 | 0 | 0 | 0 | 0 | 0 | 0 | 0 | 0 | 0 | 0 | 0 | 0 | 0 | 0 | 0 | 0 | 0 | 0 | 0 | 10 | 9.51 | 30 | 30.77 | 0 | 0 | 0 | 0 | 0 | 0 | 0 | 0 | 0 | 0 | 0 | 0 | 0 | 0 | 0 | 0 | 0 | 0 | 0 | 0 | 0 | 0 | -10 | 0 | 0 | Off | 53797.2 | 0 | 25.5 | 24.9 | 1 | 75 | 75 | 0 | 0 | 90.4 | 90.4 | 70 | 69.9 | 9.6 | 9.6 | 30 | 29.9 | 75 | 75 | 0 | 0 | 0 | 117074
84.48 | 5.5967 | 104.4336 | 0.1291 | 25 | 25 | 0 | 25 | 25.08 | 5 | 4.725 | 15 | 15.405 | 200 | 9.6 | 9.6 | 90.4 | 90.4 | 30 | 30 | 70 | 70 | 4.431632 | 0 | 0 | 0 | 0.05 | 0.04725 | 0.15 | 0.15405 | 0 | 0 | 0 | 0 | 0 | 0 | 0 | 0 | 0 | 0 | 0 | 0 | 0 | 0 | 0 | 0 | 0 | 0 | 0 | 0 | 0 | 0 | 0 | 0 | 0 | 0 | 0 | 0 | 0 | 10 | 9.45 | 30 | 30.81 | 0 | 0 | 0 | 0 | 0 | 0 | 0 | 0 | 0 | 0 | 0 | 0 | 0 | 0 | 0 | 0 | 0 | 0 | 0 | 0 | 0 | 0 | -10 | 0 | 0 | Off | 53928.5 | 0 | 25.5 | 24.9 | 1 | 75 | 74.9 | 0 | 0 | 90.4 | 90.4 | 70 | 70 | 9.6 | 9.6 | 30 | 30 | 75 | 74.9 | 0 | 0 | 0 | 117074
84.81 | 5.5967 | 104.4336 | 0.1365 | 25 | 25 | 0 | 25 | 25.06 | 5 | 4.685 | 15 | 15.435 | 200 | 9.6 | 9.5 | 90.4 | 90.4 | 30 | 30 | 70 | 70 | 4.431632 | 0 | 0 | 0 | 0.05 | 0.04685 | 0.15 | 0.15435 | 0 | 0 | 0 | 0 | 0 | 0 | 0 | 0 | 0 | 0 | 0 | 0 | 0 | 0 | 0 | 0 | 0 | 0 | 0 | 0 | 0 | 0 | 0 | 0 | 0 | 0 | 0 | 0 | 0 | 10 | 9.37 | 30 | 30.87 | 0 | 0 | 0 | 0 | 0 | 0 | 0 | 0 | 0 | 0 | 0 | 0 | 0 | 0 | 0 | 0 | 0 | 0 | 0 | 0 | 0 | 0 | -10 | 0 | 0 | Off | 54012.9 | 0 | 25.5 | 24.9 | 1 | 75 | 75 | 0 | 0 | 90.4 | 90.4 | 70 | 70 | 9.6 | 9.5 | 30 | 30 | 75 | 75 | 0 | 0 | 0 | 117111
85.14 | 5.5967 | 104.4336 | 0.1392 | 25 | 25 | 0 | 25 | 25.06 | 5 | 4.73 | 15 | 15.435 | 200 | 9.6 | 9.6 | 90.4 | 90.4 | 30 | 30 | 70 | 70.1 | 4.431632 | 0 | 0 | 0 | 0.05 | 0.0473 | 0.15 | 0.15435 | 0 | 0 | 0 | 0 | 0 | 0 | 0 | 0 | 0 | 0 | 0 | 0 | 0 | 0 | 0 | 0 | 0 | 0 | 0 | 0 | 0 | 0 | 0 | 0 | 0 | 0 | 0 | 0 | 0 | 10 | 9.46 | 30 | 30.87 | 0 | 0 | 0 | 0 | 0 | 0 | 0 | 0 | 0 | 0 | 0 | 0 | 0 | 0 | 0 | 0 | 0 | 0 | 0 | 0 | 0 | 0 | -10 | 0 | 0 | Off | 54064.3 | 0 | 25.5 | 24.9 | 1 | 75 | 74.9 | 0 | 0 | 90.4 | 90.4 | 70 | 70.1 | 9.6 | 9.6 | 30 | 30 | 75 | 74.9 | 0 | 0 | 0 | 117117
85.48 | 5.5967 | 104.4336 | 0.1369 | 25 | 25 | 0 | 25 | 25.07 | 5 | 4.715 | 15 | 15.42 | 200 | 9.6 | 9.6 | 90.4 | 90.4 | 30 | 30 | 70 | 69.9 | 4.431632 | 0 | 0 | 0 | 0.05 | 0.04715 | 0.15 | 0.1542 | 0 | 0 | 0 | 0 | 0 | 0 | 0 | 0 | 0 | 0 | 0 | 0 | 0 | 0 | 0 | 0 | 0 | 0 | 0 | 0 | 0 | 0 | 0 | 0 | 0 | 0 | 0 | 0 | 0 | 10 | 9.43 | 30 | 30.84 | 0 | 0 | 0 | 0 | 0 | 0 | 0 | 0 | 0 | 0 | 0 | 0 | 0 | 0 | 0 | 0 | 0 | 0 | 0 | 0 | 0 | 0 | -10 | 0 | 0 | Off | 54097.9 | 0 | 25.5 | 25 | 1 | 75 | 75.1 | 0 | 0 | 90.4 | 90.4 | 70 | 69.9 | 9.6 | 9.6 | 30 | 30 | 75 | 75.1 | 0 | 0 | 0 | 117105
85.81 | 5.5967 | 104.4336 | 0.1299 | 25 | 25 | 0 | 25 | 25.07 | 5 | 4.725 | 15 | 15.42 | 200 | 9.6 | 9.6 | 90.4 | 90.3 | 30 | 30 | 70 | 70 | 4.431632 | 0 | 0 | 0 | 0.05 | 0.04725 | 0.15 | 0.1542 | 0 | 0 | 0 | 0 | 0 | 0 | 0 | 0 | 0 | 0 | 0 | 0 | 0 | 0 | 0 | 0 | 0 | 0 | 0 | 0 | 0 | 0 | 0 | 0 | 0 | 0 | 0 | 0 | 0 | 10 | 9.45 | 30 | 30.84 | 0 | 0 | 0 | 0 | 0 | 0 | 0 | 0 | 0 | 0 | 0 | 0 | 0 | 0 | 0 | 0 | 0 | 0 | 0 | 0 | 0 | 0 | -10 | 0 | 0 | Off | 54125.2 | 0 | 25.5 | 24.9 | 1 | 75 | 75 | 0 | 0 | 90.4 | 90.3 | 70 | 70 | 9.6 | 9.6 | 30 | 30 | 75 | 75 | 0 | 0 | 0 | 117106
86.15 | 5.5967 | 104.4336 | 0.1183 | 25 | 25 | 0 | 25 | 25.07 | 5 | 4.705 | 15 | 15.41 | 200 | 9.6 | 9.6 | 90.4 | 90.4 | 30 | 30 | 70 | 70 | 4.431632 | 0 | 0 | 0 | 0.05 | 0.04705 | 0.15 | 0.1541 | 0 | 0 | 0 | 0 | 0 | 0 | 0 | 0 | 0 | 0 | 0 | 0 | 0 | 0 | 0 | 0 | 0 | 0 | 0 | 0 | 0 | 0 | 0 | 0 | 0 | 0 | 0 | 0 | 0 | 10 | 9.41 | 30 | 30.82 | 0 | 0 | 0 | 0 | 0 | 0 | 0 | 0 | 0 | 0 | 0 | 0 | 0 | 0 | 0 | 0 | 0 | 0 | 0 | 0 | 0 | 0 | -10 | 0 | 0 | Off | 54163.6 | 0 | 25.5 | 25 | 1 | 75 | 75 | 0 | 0 | 90.4 | 90.4 | 70 | 70 | 9.6 | 9.6 | 30 | 30 | 75 | 75 | 0 | 0 | 0 | 117097
86.48 | 5.5966 | 104.4317 | 0.1009 | 25 | 25 | 0 | 25 | 25.07 | 5 | 4.745 | 15 | 15.4 | 200 | 9.6 | 9.6 | 90.4 | 90.3 | 30 | 30 | 70 | 70.1 | 4.429766 | 0 | 0 | 0 | 0.05 | 0.04745 | 0.15 | 0.154 | 0 | 0 | 0 | 0 | 0 | 0 | 0 | 0 | 0 | 0 | 0 | 0 | 0 | 0 | 0 | 0 | 0 | 0 | 0 | 0 | 0 | 0 | 0 | 0 | 0 | 0 | 0 | 0 | 0 | 10 | 9.49 | 30 | 30.8 | 0 | 0 | 0 | 0 | 0 | 0 | 0 | 0 | 0 | 0 | 0 | 0 | 0 | 0 | 0 | 0 | 0 | 0 | 0 | 0 | 0 | 0 | -10 | 0 | 0 | Off | 54192.1 | 0 | 25.5 | 25 | 1 | 75 | 75 | 0 | 0 | 90.4 | 90.3 | 70 | 70.1 | 9.6 | 9.6 | 30 | 30 | 75 | 75 | 0 | 0 | 0 | 117090
86.81 | 5.5966 | 104.4317 | 0.0797 | 25 | 25 | 0 | 25 | 25.07 | 5 | 4.72 | 15 | 15.4 | 200 | 9.6 | 9.6 | 90.4 | 90.4 | 30 | 30.2 | 70 | 69.9 | 4.429766 | 0 | 0 | 0 | 0.05 | 0.0472 | 0.15 | 0.154 | 0 | 0 | 0 | 0 | 0 | 0 | 0 | 0 | 0 | 0 | 0 | 0 | 0 | 0 | 0 | 0 | 0 | 0 | 0 | 0 | 0 | 0 | 0 | 0 | 0 | 0 | 0 | 0 | 0 | 10 | 9.44 | 30 | 30.8 | 0 | 0 | 0 | 0 | 0 | 0 | 0 | 0 | 0 | 0 | 0 | 0 | 0 | 0 | 0 | 0 | 0 | 0 | 0 | 0 | 0 | 0 | -10 | 0 | 0 | Off | 54223.4 | 0 | 25.5 | 24.8 | 1 | 75 | 74.9 | 0 | 0 | 90.4 | 90.4 | 70 | 69.9 | 9.6 | 9.6 | 30 | 30.2 | 75 | 74.9 | 0 | 2.6 | 0 | 117087
87.15 | 5.5966 | 104.4317 | 0.0543 | 25 | 25 | 0 | 25 | 25.06 | 5 | 4.745 | 15 | 15.415 | 200 | 9.6 | 9.6 | 90.4 | 90.3 | 30 | 30 | 70 | 69.9 | 4.429766 | 0 | 0 | 0 | 0.05 | 0.04745 | 0.15 | 0.15415 | 0 | 0 | 0 | 0 | 0 | 0 | 0 | 0 | 0 | 0 | 0 | 0 | 0 | 0 | 0 | 0 | 0 | 0 | 0 | 0 | 0 | 0 | 0 | 0 | 0 | 0 | 0 | 0 | 0 | 10 | 9.49 | 30 | 30.83 | 0 | 0 | 0 | 0 | 0 | 0 | 0 | 0 | 0 | 0 | 0 | 0 | 0 | 0 | 0 | 0 | 0 | 0 | 0 | 0 | 0 | 0 | -10 | 0 | 0 | Off | 54250.6 | 0 | 25.5 | 25 | 1 | 75 | 75 | 0 | 0 | 90.4 | 90.3 | 70 | 69.9 | 9.6 | 9.6 | 30 | 30 | 75 | 75 | 0 | 0 | 0 | 117100
87.48 | 5.5966 | 104.4317 | 0.0283 | 25 | 25 | 0 | 25 | 25.07 | 5 | 4.73 | 15 | 15.42 | 200 | 9.6 | 9.6 | 90.4 | 90.4 | 30 | 30 | 70 | 70 | 4.429766 | 0 | 0 | 0 | 0.05 | 0.0473 | 0.15 | 0.1542 | 0 | 0 | 0 | 0 | 0 | 0 | 0 | 0 | 0 | 0 | 0 | 0 | 0 | 0 | 0 | 0 | 0 | 0 | 0 | 0 | 0 | 0 | 0 | 0 | 0 | 0 | 0 | 0 | 0 | 10 | 9.46 | 30 | 30.84 | 0 | 0 | 0 | 0 | 0 | 0 | 0 | 0 | 0 | 0 | 0 | 0 | 0 | 0 | 0 | 0 | 0 | 0 | 0 | 0 | 0 | 0 | -10 | 0 | 0 | Off | 54258.6 | 0 | 25.5 | 25 | 1 | 75 | 75 | 0 | 0 | 90.4 | 90.4 | 70 | 70 | 9.6 | 9.6 | 30 | 30 | 75 | 75 | 0 | 0 | 0 | 117109
87.82 | 5.5966 | 104.4317 | 0.0121 | 25 | 25 | 0 | 25 | 25.06 | 5 | 4.765 | 15 | 15.425 | 200 | 9.6 | 9.6 | 90.4 | 90.5 | 30 | 30 | 70 | 69.9 | 4.429766 | 0 | 0 | 0 | 0.05 | 0.04765 | 0.15 | 0.15425 | 0 | 0 | 0 | 0 | 0 | 0 | 0 | 0 | 0 | 0 | 0 | 0 | 0 | 0 | 0 | 0 | 0 | 0 | 0 | 0 | 0 | 0 | 0 | 0 | 0 | 0 | 0 | 0 | 0 | 10 | 9.53 | 30 | 30.85 | 0 | 0 | 0 | 0 | 0 | 0 | 0 | 0 | 0 | 0 | 0 | 0 | 0 | 0 | 0 | 0 | 0 | 0 | 0 | 0 | 0 | 0 | -10 | 0 | 0 | Off | 54283.8 | 0 | 25.5 | 24.9 | 1 | 75 | 75.1 | 0 | 0 | 90.4 | 90.5 | 70 | 69.9 | 9.6 | 9.6 | 30 | 30 | 75 | 75.1 | 0 | 0 | 0 | 117110
88.15 | 5.5966 | 104.4317 | 0.0042 | 25 | 25 | 0 | 25 | 25.05 | 5 | 4.705 | 15 | 15.41 | 200 | 9.6 | 9.6 | 90.4 | 90.6 | 30 | 30 | 70 | 70 | 4.429766 | 0 | 0 | 0 | 0.05 | 0.04705 | 0.15 | 0.1541 | 0 | 0 | 0 | 0 | 0 | 0 | 0 | 0 | 0 | 0 | 0 | 0 | 0 | 0 | 0 | 0 | 0 | 0 | 0 | 0 | 0 | 0 | 0 | 0 | 0 | 0 | 0 | 0 | 0 | 10 | 9.41 | 30 | 30.82 | 0 | 0 | 0 | 0 | 0 | 0 | 0 | 0 | 0 | 0 | 0 | 0 | 0 | 0 | 0 | 0 | 0 | 0 | 0 | 0 | 0 | 0 | -10 | 0 | 0 | Off | 54303.2 | 0 | 25.5 | 24.9 | 1 | 75 | 74.9 | 0 | 0 | 90.4 | 90.6 | 70 | 70 | 9.6 | 9.6 | 30 | 30 | 75 | 74.9 | 0 | 0 | 0 | 117100
88.48 | 5.5966 | 104.4317 | 0.0012 | 25 | 25 | 0 | 25 | 25.06 | 5 | 4.73 | 15 | 15.41 | 200 | 9.6 | 9.6 | 90.4 | 90.2 | 30 | 30 | 70 | 70 | 4.429766 | 0 | 0 | 0 | 0.05 | 0.0473 | 0.15 | 0.1541 | 0 | 0 | 0 | 0 | 0 | 0 | 0 | 0 | 0 | 0 | 0 | 0 | 0 | 0 | 0 | 0 | 0 | 0 | 0 | 0 | 0 | 0 | 0 | 0 | 0 | 0 | 0 | 0 | 0 | 10 | 9.46 | 30 | 30.82 | 0 | 0 | 0 | 0 | 0 | 0 | 0 | 0 | 0 | 0 | 0 | 0 | 0 | 0 | 0 | 0 | 0 | 0 | 0 | 0 | 0 | 0 | -10 | 0 | 0 | Off | 54302.8 | 0 | 25.5 | 24.8 | 1 | 75 | 75 | 0 | 0 | 90.4 | 90.2 | 70 | 70 | 9.6 | 9.6 | 30 | 30 | 75 | 75 | 0 | 0 | 0 | 117103
88.82 | 5.5966 | 104.4317 | 0 | 25 | 25 | 0 | 25 | 25.06 | 5 | 4.745 | 15 | 15.405 | 200 | 9.6 | 9.6 | 90.4 | 90.4 | 30 | 30 | 70 | 70 | 4.429766 | 0 | 0 | 0 | 0.05 | 0.04745 | 0.15 | 0.15405 | 0 | 0 | 0 | 0 | 0 | 0 | 0 | 0 | 0 | 0 | 0 | 0 | 0 | 0 | 0 | 0 | 0 | 0 | 0 | 0 | 0 | 0 | 0 | 0 | 0 | 0 | 0 | 0 | 0 | 10 | 9.49 | 30 | 30.81 | 0 | 0 | 0 | 0 | 0 | 0 | 0 | 0 | 0 | 0 | 0 | 0 | 0 | 0 | 0 | 0 | 0 | 0 | 0 | 0 | 0 | 0 | -10 | 0 | 0 | Off | 54317.8 | 0 | 25.5 | 25 | 1 | 75 | 75 | 0 | 0 | 90.4 | 90.4 | 70 | 70 | 9.6 | 9.6 | 30 | 30 | 75 | 75 | 0 | 0 | 0 | 117084
89.15 | 5.5966 | 104.4317 | -0.0005 | 25 | 25 | 0 | 25 | 25.06 | 5 | 4.735 | 15 | 15.395 | 200 | 9.6 | 9.6 | 90.4 | 90.4 | 30 | 30.2 | 70 | 69.9 | 4.429766 | 0 | 0 | 0 | 0.05 | 0.04735 | 0.15 | 0.15395 | 0 | 0 | 0 | 0 | 0 | 0 | 0 | 0 | 0 | 0 | 0 | 0 | 0 | 0 | 0 | 0 | 0 | 0 | 0 | 0 | 0 | 0 | 0 | 0 | 0 | 0 | 0 | 0 | 0 | 10 | 9.47 | 30 | 30.79 | 0 | 0 | 0 | 0 | 0 | 0 | 0 | 0 | 0 | 0 | 0 | 0 | 0 | 0 | 0 | 0 | 0 | 0 | 0 | 0 | 0 | 0 | -10 | 0 | 0 | Off | 54321.1 | 0 | 25.5 | 24.9 | 1 | 75 | 75.1 | 0 | 0 | 90.4 | 90.4 | 70 | 69.9 | 9.6 | 9.6 | 30 | 30.2 | 75 | 75.1 | 0 | 1.8 | 0 | 117079
89.49 | 5.5966 | 104.4317 | -0.0005 | 25 | 25 | 0 | 25 | 25.05 | 5 | 4.74 | 15 | 15.405 | 200 | 9.6 | 9.6 | 90.4 | 90.4 | 30 | 30 | 70 | 70 | 4.429766 | 0 | 0 | 0 | 0.05 | 0.0474 | 0.15 | 0.15405 | 0 | 0 | 0 | 0 | 0 | 0 | 0 | 0 | 0 | 0 | 0 | 0 | 0 | 0 | 0 | 0 | 0 | 0 | 0 | 0 | 0 | 0 | 0 | 0 | 0 | 0 | 0 | 0 | 0 | 10 | 9.48 | 30 | 30.81 | 0 | 0 | 0 | 0 | 0 | 0 | 0 | 0 | 0 | 0 | 0 | 0 | 0 | 0 | 0 | 0 | 0 | 0 | 0 | 0 | 0 | 0 | -10 | 0 | 0 | Off | 54334.6 | 0 | 25.5 | 24.9 | 1 | 75 | 75 | 0 | 0 | 90.4 | 90.4 | 70 | 70 | 9.6 | 9.6 | 30 | 30 | 75 | 75 | 0 | 0 | 0 | 117091
89.82 | 5.5966 | 104.4317 | -0.0005 | 25 | 25 | 0 | 25 | 25.07 | 5 | 4.715 | 15 | 15.42 | 200 | 9.6 | 9.6 | 90.4 | 90.4 | 30 | 30 | 70 | 70 | 4.429766 | 0 | 0 | 0 | 0.05 | 0.04715 | 0.15 | 0.1542 | 0 | 0 | 0 | 0 | 0 | 0 | 0 | 0 | 0 | 0 | 0 | 0 | 0 | 0 | 0 | 0 | 0 | 0 | 0 | 0 | 0 | 0 | 0 | 0 | 0 | 0 | 0 | 0 | 0 | 10 | 9.43 | 30 | 30.84 | 0 | 0 | 0 | 0 | 0 | 0 | 0 | 0 | 0 | 0 | 0 | 0 | 0 | 0 | 0 | 0 | 0 | 0 | 0 | 0 | 0 | 0 | -10 | 0 | 0 | Off | 54354.2 | 0 | 25.5 | 25 | 1 | 75 | 75 | 0 | 0 | 90.4 | 90.4 | 70 | 70 | 9.6 | 9.6 | 30 | 30 | 75 | 75 | 0 | 0 | 0 | 117109
90.15 | 5.5966 | 104.4317 | -0.0004 | 25 | 25 | 0 | 25 | 25.07 | 5 | 4.7 | 15 | 15.415 | 200 | 9.6 | 9.6 | 90.4 | 90.3 | 30 | 30 | 70 | 70 | 4.429766 | 0 | 0 | 0 | 0.05 | 0.047 | 0.15 | 0.15415 | 0 | 0 | 0 | 0 | 0 | 0 | 0 | 0 | 0 | 0 | 0 | 0 | 0 | 0 | 0 | 0 | 0 | 0 | 0 | 0 | 0 | 0 | 0 | 0 | 0 | 0 | 0 | 0 | 0 | 10 | 9.4 | 30 | 30.83 | 0 | 0 | 0 | 0 | 0 | 0 | 0 | 0 | 0 | 0 | 0 | 0 | 0 | 0 | 0 | 0 | 0 | 0 | 0 | 0 | 0 | 0 | -10 | 0 | 0 | Off | 54349.1 | 0 | 25.5 | 25 | 1 | 75 | 75 | 0 | 0 | 90.4 | 90.3 | 70 | 70 | 9.6 | 9.6 | 30 | 30 | 75 | 75 | 0 | 0 | 0 | 117108
90.49 | 5.5967 | 104.4336 | -0.0003 | 25 | 25 | 0 | 25 | 25.07 | 5 | 4.735 | 15 | 15.415 | 200 | 9.6 | 9.6 | 90.4 | 90.4 | 30 | 30 | 70 | 70 | 4.431632 | 0 | 0 | 0 | 0.05 | 0.04735 | 0.15 | 0.15415 | 0 | 0 | 0 | 0 | 0 | 0 | 0 | 0 | 0 | 0 | 0 | 0 | 0 | 0 | 0 | 0 | 0 | 0 | 0 | 0 | 0 | 0 | 0 | 0 | 0 | 0 | 0 | 0 | 0 | 10 | 9.47 | 30 | 30.83 | 0 | 0 | 0 | 0 | 0 | 0 | 0 | 0 | 0 | 0 | 0 | 0 | 0 | 0 | 0 | 0 | 0 | 0 | 0 | 0 | 0 | 0 | -10 | 0 | 0 | Off | 54360.8 | 0 | 25.5 | 25 | 1 | 75 | 75 | 0 | 0 | 90.4 | 90.4 | 70 | 70 | 9.6 | 9.6 | 30 | 30 | 75 | 75 | 0 | 0 | 0 | 117104
90.82 | 5.5967 | 104.4336 | 0 | 25 | 25 | 0 | 25 | 25.07 | 5 | 4.735 | 15 | 15.415 | 200 | 9.6 | 9.6 | 90.4 | 90.4 | 30 | 30 | 70 | 70 | 4.431632 | 0 | 0 | 0 | 0.05 | 0.04735 | 0.15 | 0.15415 | 0 | 0 | 0 | 0 | 0 | 0 | 0 | 0 | 0 | 0 | 0 | 0 | 0 | 0 | 0 | 0 | 0 | 0 | 0 | 0 | 0 | 0 | 0 | 0 | 0 | 0 | 0 | 0 | 0 | 10 | 9.47 | 30 | 30.83 | 0 | 0 | 0 | 0 | 0 | 0 | 0 | 0 | 0 | 0 | 0 | 0 | 0 | 0 | 0 | 0 | 0 | 0 | 0 | 0 | 0 | 0 | -10 | 0 | 0 | Off | 54373 | 0 | 25.5 | 24.9 | 1 | 75 | 75 | 0 | 0 | 90.4 | 90.4 | 70 | 70 | 9.6 | 9.6 | 30 | 30 | 75 | 75 | 0 | 0 | 0 | 117101
91.15 | 5.5966 | 104.4317 | 0.0001 | 25 | 25 | 0 | 25 | 25.06 | 5 | 4.715 | 15 | 15.42 | 200 | 9.6 | 9.5 | 90.4 | 90.3 | 30 | 30 | 70 | 70 | 4.429766 | 0 | 0 | 0 | 0.05 | 0.04715 | 0.15 | 0.1542 | 0 | 0 | 0 | 0 | 0 | 0 | 0 | 0 | 0 | 0 | 0 | 0 | 0 | 0 | 0 | 0 | 0 | 0 | 0 | 0 | 0 | 0 | 0 | 0 | 0 | 0 | 0 | 0 | 0 | 10 | 9.43 | 30 | 30.84 | 0 | 0 | 0 | 0 | 0 | 0 | 0 | 0 | 0 | 0 | 0 | 0 | 0 | 0 | 0 | 0 | 0 | 0 | 0 | 0 | 0 | 0 | -10 | 0 | 0 | Off | 54365.5 | 0 | 25.5 | 25 | 1 | 75 | 75 | 0 | 0 | 90.4 | 90.3 | 70 | 70 | 9.6 | 9.5 | 30 | 30 | 75 | 75 | 0 | 0 | 0 | 117107
91.49 | 5.5966 | 104.4317 | 0.0002 | 25 | 25 | 0 | 25 | 25.05 | 5 | 4.725 | 15 | 15.435 | 200 | 9.6 | 9.6 | 90.4 | 90.4 | 30 | 30 | 70 | 69.9 | 4.429766 | 0 | 0 | 0 | 0.05 | 0.04725 | 0.15 | 0.15435 | 0 | 0 | 0 | 0 | 0 | 0 | 0 | 0 | 0 | 0 | 0 | 0 | 0 | 0 | 0 | 0 | 0 | 0 | 0 | 0 | 0 | 0 | 0 | 0 | 0 | 0 | 0 | 0 | 0 | 10 | 9.45 | 30 | 30.87 | 0 | 0 | 0 | 0 | 0 | 0 | 0 | 0 | 0 | 0 | 0 | 0 | 0 | 0 | 0 | 0 | 0 | 0 | 0 | 0 | 0 | 0 | -10 | 0 | 0 | Off | 54371.5 | 0 | 25.5 | 24.9 | 1 | 75 | 75 | 0 | 0 | 90.4 | 90.4 | 70 | 69.9 | 9.6 | 9.6 | 30 | 30 | 75 | 75 | 0 | 0 | 0 | 117117
91.82 | 5.5966 | 104.4317 | 0.0001 | 25 | 25 | 0 | 25 | 25.06 | 5 | 4.74 | 15 | 15.415 | 200 | 9.6 | 9.6 | 90.4 | 90.4 | 30 | 30 | 70 | 70.1 | 4.429766 | 0 | 0 | 0 | 0.05 | 0.0474 | 0.15 | 0.15415 | 0 | 0 | 0 | 0 | 0 | 0 | 0 | 0 | 0 | 0 | 0 | 0 | 0 | 0 | 0 | 0 | 0 | 0 | 0 | 0 | 0 | 0 | 0 | 0 | 0 | 0 | 0 | 0 | 0 | 10 | 9.48 | 30 | 30.83 | 0 | 0 | 0 | 0 | 0 | 0 | 0 | 0 | 0 | 0 | 0 | 0 | 0 | 0 | 0 | 0 | 0 | 0 | 0 | 0 | 0 | 0 | -10 | 0 | 0 | Off | 54373.3 | 0 | 25.5 | 24.9 | 1 | 75 | 75 | 0 | 0 | 90.4 | 90.4 | 70 | 70.1 | 9.6 | 9.6 | 30 | 30 | 75 | 75 | 0 | 0 | 0 | 117103
92.16 | 5.5966 | 104.4317 | 0.0001 | 25 | 25 | 0 | 25 | 25.07 | 5 | 4.725 | 15 | 15.405 | 200 | 9.6 | 9.6 | 90.4 | 90.3 | 30 | 30 | 70 | 69.9 | 4.429766 | 0 | 0 | 0 | 0.05 | 0.04725 | 0.15 | 0.15405 | 0 | 0 | 0 | 0 | 0 | 0 | 0 | 0 | 0 | 0 | 0 | 0 | 0 | 0 | 0 | 0 | 0 | 0 | 0 | 0 | 0 | 0 | 0 | 0 | 0 | 0 | 0 | 0 | 0 | 10 | 9.45 | 30 | 30.81 | 0 | 0 | 0 | 0 | 0 | 0 | 0 | 0 | 0 | 0 | 0 | 0 | 0 | 0 | 0 | 0 | 0 | 0 | 0 | 0 | 0 | 0 | -10 | 0 | 0 | Off | 54389.8 | 0 | 25.5 | 24.8 | 1 | 75 | 75 | 0 | 0 | 90.4 | 90.3 | 70 | 69.9 | 9.6 | 9.6 | 30 | 30 | 75 | 75 | 0 | 0 | 0 | 117098
92.49 | 5.5966 | 104.4317 | 0.0001 | 25 | 25 | 0 | 25 | 25.08 | 5 | 4.725 | 15 | 15.4 | 200 | 9.6 | 9.6 | 90.4 | 90.3 | 30 | 30 | 70 | 70 | 4.429766 | 0 | 0 | 0 | 0.05 | 0.04725 | 0.15 | 0.154 | 0 | 0 | 0 | 0 | 0 | 0 | 0 | 0 | 0 | 0 | 0 | 0 | 0 | 0 | 0 | 0 | 0 | 0 | 0 | 0 | 0 | 0 | 0 | 0 | 0 | 0 | 0 | 0 | 0 | 10 | 9.45 | 30 | 30.8 | 0 | 0 | 0 | 0 | 0 | 0 | 0 | 0 | 0 | 0 | 0 | 0 | 0 | 0 | 0 | 0 | 0 | 0 | 0 | 0 | 0 | 0 | -10 | 0 | 0 | Off | 54398.9 | 0 | 25.5 | 24.8 | 1 | 75 | 75 | 0 | 0 | 90.4 | 90.3 | 70 | 70 | 9.6 | 9.6 | 30 | 30 | 75 | 75 | 0 | 0 | 0 | 117095
92.82 | 5.5966 | 104.4317 | 0 | 25 | 25 | 0 | 25 | 25.06 | 5 | 4.755 | 15 | 15.405 | 200 | 9.6 | 9.6 | 90.4 | 90.4 | 30 | 30 | 70 | 70 | 4.429766 | 0 | 0 | 0 | 0.05 | 0.04755 | 0.15 | 0.15405 | 0 | 0 | 0 | 0 | 0 | 0 | 0 | 0 | 0 | 0 | 0 | 0 | 0 | 0 | 0 | 0 | 0 | 0 | 0 | 0 | 0 | 0 | 0 | 0 | 0 | 0 | 0 | 0 | 0 | 10 | 9.51 | 30 | 30.81 | 0 | 0 | 0 | 0 | 0 | 0 | 0 | 0 | 0 | 0 | 0 | 0 | 0 | 0 | 0 | 0 | 0 | 0 | 0 | 0 | 0 | 0 | -10 | 0 | 0 | Off | 54375.4 | 0 | 25.5 | 25 | 1 | 75 | 75.1 | 0 | 0 | 90.4 | 90.4 | 70 | 70 | 9.6 | 9.6 | 30 | 30 | 75 | 75.1 | 0 | 0 | 0 | 117095
93.16 | 5.5966 | 104.4317 | 0 | 25 | 25 | 0 | 25 | 25.07 | 5 | 4.735 | 15 | 15.395 | 200 | 9.6 | 9.6 | 90.4 | 90.4 | 30 | 30 | 70 | 70 | 4.429766 | 0 | 0 | 0 | 0.05 | 0.04735 | 0.15 | 0.15395 | 0 | 0 | 0 | 0 | 0 | 0 | 0 | 0 | 0 | 0 | 0 | 0 | 0 | 0 | 0 | 0 | 0 | 0 | 0 | 0 | 0 | 0 | 0 | 0 | 0 | 0 | 0 | 0 | 0 | 10 | 9.47 | 30 | 30.79 | 0 | 0 | 0 | 0 | 0 | 0 | 0 | 0 | 0 | 0 | 0 | 0 | 0 | 0 | 0 | 0 | 0 | 0 | 0 | 0 | 0 | 0 | -10 | 0 | 0 | Off | 54372 | 0 | 25.5 | 24.9 | 1 | 75 | 75 | 0 | 0 | 90.4 | 90.4 | 70 | 70 | 9.6 | 9.6 | 30 | 30 | 75 | 75 | 0 | 0 | 0 | 117095
93.49 | 5.5966 | 104.4317 | 0 | 25 | 25 | 0 | 25 | 25.05 | 5 | 4.745 | 15 | 15.395 | 200 | 9.6 | 9.6 | 90.4 | 90.3 | 30 | 30 | 70 | 70 | 4.429766 | 0 | 0 | 0 | 0.05 | 0.04745 | 0.15 | 0.15395 | 0 | 0 | 0 | 0 | 0 | 0 | 0 | 0 | 0 | 0 | 0 | 0 | 0 | 0 | 0 | 0 | 0 | 0 | 0 | 0 | 0 | 0 | 0 | 0 | 0 | 0 | 0 | 0 | 0 | 10 | 9.49 | 30 | 30.79 | 0 | 0 | 0 | 0 | 0 | 0 | 0 | 0 | 0 | 0 | 0 | 0 | 0 | 0 | 0 | 0 | 0 | 0 | 0 | 0 | 0 | 0 | -10 | 0 | 0 | Off | 54377.8 | 0 | 25.5 | 25 | 1 | 75 | 74.9 | 0 | 0 | 90.4 | 90.3 | 70 | 70 | 9.6 | 9.6 | 30 | 30 | 75 | 74.9 | 0 | 0 | 0 | 117085
93.83 | 5.5966 | 104.4317 | -0.0001 | 25 | 25 | 0 | 25 | 25.07 | 5 | 4.73 | 15 | 15.385 | 200 | 9.6 | 9.6 | 90.4 | 90.5 | 30 | 30.2 | 70 | 70 | 4.429766 | 0 | 0 | 0 | 0.05 | 0.0473 | 0.15 | 0.15385 | 0 | 0 | 0 | 0 | 0 | 0 | 0 | 0 | 0 | 0 | 0 | 0 | 0 | 0 | 0 | 0 | 0 | 0 | 0 | 0 | 0 | 0 | 0 | 0 | 0 | 0 | 0 | 0 | 0 | 10 | 9.46 | 30 | 30.77 | 0 | 0 | 0 | 0 | 0 | 0 | 0 | 0 | 0 | 0 | 0 | 0 | 0 | 0 | 0 | 0 | 0 | 0 | 0 | 0 | 0 | 0 | -10 | 0 | 0 | Off | 54368.4 | 0 | 25.5 | 24.9 | 1 | 75 | 74.9 | 0 | 0 | 90.4 | 90.5 | 70 | 70 | 9.6 | 9.6 | 30 | 30.2 | 75 | 74.9 | 0 | 2.5 | 0 | 117074
94.16 | 5.5966 | 104.4317 | -0.0001 | 25 | 25 | 0 | 25 | 25.07 | 5 | 4.71 | 15 | 15.42 | 200 | 9.6 | 9.6 | 90.4 | 90.5 | 30 | 30 | 70 | 70 | 4.429766 | 0 | 0 | 0 | 0.05 | 0.0471 | 0.15 | 0.1542 | 0 | 0 | 0 | 0 | 0 | 0 | 0 | 0 | 0 | 0 | 0 | 0 | 0 | 0 | 0 | 0 | 0 | 0 | 0 | 0 | 0 | 0 | 0 | 0 | 0 | 0 | 0 | 0 | 0 | 10 | 9.42 | 30 | 30.84 | 0 | 0 | 0 | 0 | 0 | 0 | 0 | 0 | 0 | 0 | 0 | 0 | 0 | 0 | 0 | 0 | 0 | 0 | 0 | 0 | 0 | 0 | -10 | 0 | 0 | Off | 54380.8 | 0 | 25.5 | 24.9 | 1 | 75 | 75 | 0 | 0 | 90.4 | 90.5 | 70 | 70 | 9.6 | 9.6 | 30 | 30 | 75 | 75 | 0 | 0 | 0 | 117098
94.49 | 5.5966 | 104.4317 | -0.0001 | 25 | 25 | 0 | 25 | 25.05 | 5 | 4.72 | 15 | 15.425 | 200 | 9.6 | 9.6 | 90.4 | 90.4 | 30 | 30 | 70 | 69.9 | 4.429766 | 0 | 0 | 0 | 0.05 | 0.0472 | 0.15 | 0.15425 | 0 | 0 | 0 | 0 | 0 | 0 | 0 | 0 | 0 | 0 | 0 | 0 | 0 | 0 | 0 | 0 | 0 | 0 | 0 | 0 | 0 | 0 | 0 | 0 | 0 | 0 | 0 | 0 | 0 | 10 | 9.44 | 30 | 30.85 | 0 | 0 | 0 | 0 | 0 | 0 | 0 | 0 | 0 | 0 | 0 | 0 | 0 | 0 | 0 | 0 | 0 | 0 | 0 | 0 | 0 | 0 | -10 | 0 | 0 | Off | 54377.1 | 0 | 25.5 | 24.9 | 1 | 75 | 75 | 0 | 0 | 90.4 | 90.4 | 70 | 69.9 | 9.6 | 9.6 | 30 | 30 | 75 | 75 | 0 | 0 | 0 | 117109
94.83 | 5.5967 | 104.4336 | 0 | 25 | 25 | 0 | 25 | 25.07 | 5 | 4.725 | 15 | 15.42 | 200 | 9.6 | 9.6 | 90.4 | 90.4 | 30 | 30 | 70 | 70 | 4.431632 | 0 | 0 | 0 | 0.05 | 0.04725 | 0.15 | 0.1542 | 0 | 0 | 0 | 0 | 0 | 0 | 0 | 0 | 0 | 0 | 0 | 0 | 0 | 0 | 0 | 0 | 0 | 0 | 0 | 0 | 0 | 0 | 0 | 0 | 0 | 0 | 0 | 0 | 0 | 10 | 9.45 | 30 | 30.84 | 0 | 0 | 0 | 0 | 0 | 0 | 0 | 0 | 0 | 0 | 0 | 0 | 0 | 0 | 0 | 0 | 0 | 0 | 0 | 0 | 0 | 0 | -10 | 0 | 0 | Off | 54356.4 | 0 | 25.5 | 24.9 | 1 | 75 | 75 | 0 | 0 | 90.4 | 90.4 | 70 | 70 | 9.6 | 9.6 | 30 | 30 | 75 | 75 | 0 | 0 | 0 | 117107
95.16 | 5.5967 | 104.4336 | 0 | 25 | 25 | 0 | 25 | 25.08 | 5 | 4.725 | 15 | 15.415 | 200 | 9.6 | 9.6 | 90.4 | 90.4 | 30 | 30 | 70 | 70 | 4.431632 | 0 | 0 | 0 | 0.05 | 0.04725 | 0.15 | 0.15415 | 0 | 0 | 0 | 0 | 0 | 0 | 0 | 0 | 0 | 0 | 0 | 0 | 0 | 0 | 0 | 0 | 0 | 0 | 0 | 0 | 0 | 0 | 0 | 0 | 0 | 0 | 0 | 0 | 0 | 10 | 9.45 | 30 | 30.83 | 0 | 0 | 0 | 0 | 0 | 0 | 0 | 0 | 0 | 0 | 0 | 0 | 0 | 0 | 0 | 0 | 0 | 0 | 0 | 0 | 0 | 0 | -10 | 0 | 0 | Off | 54344.3 | 0 | 25.5 | 24.8 | 1 | 75 | 75 | 0 | 0 | 90.4 | 90.4 | 70 | 70 | 9.6 | 9.6 | 30 | 30 | 75 | 75 | 0 | 0 | 0 | 117101
95.49 | 5.5966 | 104.4317 | 0 | 25 | 25 | 0 | 25 | 25.07 | 5 | 4.73 | 15 | 15.415 | 200 | 9.6 | 9.6 | 90.4 | 90.3 | 30 | 30 | 70 | 70 | 4.429766 | 0 | 0 | 0 | 0.05 | 0.0473 | 0.15 | 0.15415 | 0 | 0 | 0 | 0 | 0 | 0 | 0 | 0 | 0 | 0 | 0 | 0 | 0 | 0 | 0 | 0 | 0 | 0 | 0 | 0 | 0 | 0 | 0 | 0 | 0 | 0 | 0 | 0 | 0 | 10 | 9.46 | 30 | 30.83 | 0 | 0 | 0 | 0 | 0 | 0 | 0 | 0 | 0 | 0 | 0 | 0 | 0 | 0 | 0 | 0 | 0 | 0 | 0 | 0 | 0 | 0 | -10 | 0 | 0 | Off | 54334.3 | 0 | 25.5 | 24.9 | 1 | 75 | 75 | 0 | 0 | 90.4 | 90.3 | 70 | 70 | 9.6 | 9.6 | 30 | 30 | 75 | 75 | 0 | 0 | 0 | 117101
95.83 | 5.5966 | 104.4317 | 0.0001 | 25 | 25 | 0 | 25 | 25.06 | 5 | 4.725 | 15 | 15.39 | 200 | 9.6 | 9.6 | 90.4 | 90.4 | 30 | 30 | 70 | 70 | 4.429766 | 0 | 0 | 0 | 0.05 | 0.04725 | 0.15 | 0.1539 | 0 | 0 | 0 | 0 | 0 | 0 | 0 | 0 | 0 | 0 | 0 | 0 | 0 | 0 | 0 | 0 | 0 | 0 | 0 | 0 | 0 | 0 | 0 | 0 | 0 | 0 | 0 | 0 | 0 | 10 | 9.45 | 30 | 30.78 | 0 | 0 | 0 | 0 | 0 | 0 | 0 | 0 | 0 | 0 | 0 | 0 | 0 | 0 | 0 | 0 | 0 | 0 | 0 | 0 | 0 | 0 | -10 | 0 | 0 | Off | 54323.7 | 0 | 25.5 | 24.9 | 1 | 75 | 75 | 0 | 0 | 90.4 | 90.4 | 70 | 70 | 9.6 | 9.6 | 30 | 30 | 75 | 75 | 0 | 0 | 0 | 117088
96.16 | 5.5966 | 104.4317 | 0.0002 | 25 | 25 | 0 | 25 | 25.06 | 5 | 4.725 | 15 | 15.39 | 200 | 9.6 | 9.6 | 90.4 | 90.5 | 30 | 29.6 | 70 | 70 | 4.429766 | 0 | 0 | 0 | 0.05 | 0.04725 | 0.15 | 0.1539 | 0 | 0 | 0 | 0 | 0 | 0 | 0 | 0 | 0 | 0 | 0 | 0 | 0 | 0 | 0 | 0 | 0 | 0 | 0 | 0 | 0 | 0 | 0 | 0 | 0 | 0 | 0 | 0 | 0 | 10 | 9.45 | 30 | 30.78 | 0 | 0 | 0 | 0 | 0 | 0 | 0 | 0 | 0 | 0 | 0 | 0 | 0 | 0 | 0 | 0 | 0 | 0 | 0 | 0 | 0 | 0 | -10 | 0 | 0 | Off | 54307.8 | 0 | 25.5 | 25 | 1 | 75 | 74.9 | 0 | 0 | 90.4 | 90.5 | 70 | 70 | 9.6 | 9.6 | 30 | 29.6 | 75 | 74.9 | 0 | 1.6 | 0 | 117077
96.5 | 5.5966 | 104.4317 | 0.0001 | 25 | 25 | 0 | 25 | 25.06 | 5 | 4.72 | 15 | 15.39 | 200 | 9.6 | 9.6 | 90.4 | 90.3 | 30 | 30 | 70 | 70 | 4.429766 | 0 | 0 | 0 | 0.05 | 0.0472 | 0.15 | 0.1539 | 0 | 0 | 0 | 0 | 0 | 0 | 0 | 0 | 0 | 0 | 0 | 0 | 0 | 0 | 0 | 0 | 0 | 0 | 0 | 0 | 0 | 0 | 0 | 0 | 0 | 0 | 0 | 0 | 0 | 10 | 9.44 | 30 | 30.78 | 0 | 0 | 0 | 0 | 0 | 0 | 0 | 0 | 0 | 0 | 0 | 0 | 0 | 0 | 0 | 0 | 0 | 0 | 0 | 0 | 0 | 0 | -10 | 0 | 0 | Off | 54323.1 | 0 | 25.5 | 25 | 1 | 75 | 75 | 0 | 0 | 90.4 | 90.3 | 70 | 70 | 9.6 | 9.6 | 30 | 30 | 75 | 75 | 0 | 0 | 0 | 117083
96.83 | 5.5967 | 104.4336 | 0.0002 | 25 | 25 | 0 | 25 | 25.06 | 5 | 4.73 | 15 | 15.425 | 200 | 9.6 | 9.6 | 90.4 | 90.4 | 30 | 30 | 70 | 70 | 4.431632 | 0 | 0 | 0 | 0.05 | 0.0473 | 0.15 | 0.15425 | 0 | 0 | 0 | 0 | 0 | 0 | 0 | 0 | 0 | 0 | 0 | 0 | 0 | 0 | 0 | 0 | 0 | 0 | 0 | 0 | 0 | 0 | 0 | 0 | 0 | 0 | 0 | 0 | 0 | 10 | 9.46 | 30 | 30.85 | 0 | 0 | 0 | 0 | 0 | 0 | 0 | 0 | 0 | 0 | 0 | 0 | 0 | 0 | 0 | 0 | 0 | 0 | 0 | 0 | 0 | 0 | -10 | 0 | 0 | Off | 54335.1 | 0 | 25.5 | 24.9 | 1 | 75 | 75.1 | 0 | 0 | 90.4 | 90.4 | 70 | 70 | 9.6 | 9.6 | 30 | 30 | 75 | 75.1 | 0 | 0 | 0 | 117111
97.17 | 5.5967 | 104.4336 | 0.0003 | 25 | 25 | 0 | 25 | 25.05 | 5 | 4.72 | 15 | 15.42 | 200 | 9.6 | 9.6 | 90.4 | 90.2 | 30 | 30 | 70 | 69.9 | 4.431632 | 0 | 0 | 0 | 0.05 | 0.0472 | 0.15 | 0.1542 | 0 | 0 | 0 | 0 | 0 | 0 | 0 | 0 | 0 | 0 | 0 | 0 | 0 | 0 | 0 | 0 | 0 | 0 | 0 | 0 | 0 | 0 | 0 | 0 | 0 | 0 | 0 | 0 | 0 | 10 | 9.44 | 30 | 30.84 | 0 | 0 | 0 | 0 | 0 | 0 | 0 | 0 | 0 | 0 | 0 | 0 | 0 | 0 | 0 | 0 | 0 | 0 | 0 | 0 | 0 | 0 | -10 | 0 | 0 | Off | 54339 | 0 | 25.5 | 24.9 | 1 | 75 | 75 | 0 | 0 | 90.4 | 90.2 | 70 | 69.9 | 9.6 | 9.6 | 30 | 30 | 75 | 75 | 0 | 0 | 0 | 117109
97.5 | 5.5967 | 104.4336 | 0.0003 | 25 | 25 | 0 | 25 | 25.07 | 5 | 4.725 | 15 | 15.42 | 200 | 9.6 | 9.7 | 90.4 | 90.5 | 30 | 30 | 70 | 70 | 4.431632 | 0 | 0 | 0 | 0.05 | 0.04725 | 0.15 | 0.1542 | 0 | 0 | 0 | 0 | 0 | 0 | 0 | 0 | 0 | 0 | 0 | 0 | 0 | 0 | 0 | 0 | 0 | 0 | 0 | 0 | 0 | 0 | 0 | 0 | 0 | 0 | 0 | 0 | 0 | 10 | 9.45 | 30 | 30.84 | 0 | 0 | 0 | 0 | 0 | 0 | 0 | 0 | 0 | 0 | 0 | 0 | 0 | 0 | 0 | 0 | 0 | 0 | 0 | 0 | 0 | 0 | -10 | 0 | 0 | Off | 54344.5 | 0 | 25.5 | 24.9 | 1 | 75 | 75 | 0 | 0 | 90.4 | 90.5 | 70 | 70 | 9.6 | 9.7 | 30 | 30 | 75 | 75 | 0 | 0 | 0 | 117106
97.83 | 5.5967 | 104.4336 | 0.0004 | 25 | 25 | 0 | 25 | 25.06 | 5 | 4.705 | 15 | 15.415 | 200 | 9.6 | 9.6 | 90.4 | 90.4 | 30 | 30 | 70 | 70 | 4.431632 | 0 | 0 | 0 | 0.05 | 0.04705 | 0.15 | 0.15415 | 0 | 0 | 0 | 0 | 0 | 0 | 0 | 0 | 0 | 0 | 0 | 0 | 0 | 0 | 0 | 0 | 0 | 0 | 0 | 0 | 0 | 0 | 0 | 0 | 0 | 0 | 0 | 0 | 0 | 10 | 9.41 | 30 | 30.83 | 0 | 0 | 0 | 0 | 0 | 0 | 0 | 0 | 0 | 0 | 0 | 0 | 0 | 0 | 0 | 0 | 0 | 0 | 0 | 0 | 0 | 0 | -10 | 0 | 0 | Off | 54362.1 | 0 | 25.5 | 24.8 | 1 | 75 | 75 | 0 | 0 | 90.4 | 90.4 | 70 | 70 | 9.6 | 9.6 | 30 | 30 | 75 | 75 | 0 | 0 | 0 | 117102
98.17 | 5.5967 | 104.4336 | 0.0004 | 25 | 25 | 0 | 25 | 25.05 | 5 | 4.72 | 15 | 15.395 | 200 | 9.6 | 9.6 | 90.4 | 90.5 | 30 | 30 | 70 | 70 | 4.431632 | 0 | 0 | 0 | 0.05 | 0.0472 | 0.15 | 0.15395 | 0 | 0 | 0 | 0 | 0 | 0 | 0 | 0 | 0 | 0 | 0 | 0 | 0 | 0 | 0 | 0 | 0 | 0 | 0 | 0 | 0 | 0 | 0 | 0 | 0 | 0 | 0 | 0 | 0 | 10 | 9.44 | 30 | 30.79 | 0 | 0 | 0 | 0 | 0 | 0 | 0 | 0 | 0 | 0 | 0 | 0 | 0 | 0 | 0 | 0 | 0 | 0 | 0 | 0 | 0 | 0 | -10 | 0 | 0 | Off | 54348.3 | 0 | 25.5 | 25 | 1 | 75 | 75 | 0 | 0 | 90.4 | 90.5 | 70 | 70 | 9.6 | 9.6 | 30 | 30 | 75 | 75 | 0 | 0 | 0 | 117089
98.5 | 5.5967 | 104.4336 | 0.0004 | 25 | 25 | 0 | 25 | 25.05 | 5 | 4.735 | 20 | 15.385 | 200 | 9.6 | 9.6 | 90.4 | 90.4 | 43 | 43 | 57 | 57 | 4.431632 | 0 | 0 | 0 | 0.05 | 0.04735 | 0.2 | 0.15385 | 0 | 0 | 0 | 0 | 0 | 0 | 0 | 0 | 0 | 0 | 0 | 0 | 0 | 0 | 0 | 0 | 0 | 0 | 0 | 0 | 0 | 0 | 0 | 0 | 0 | 0 | 0 | 0 | 0 | 10 | 9.47 | 40 | 30.77 | 0 | 0 | 0 | 0 | 0 | 0 | 0 | 0 | 0 | 0 | 0 | 0 | 0 | 0 | 0 | 0 | 0 | 0 | 0 | 0 | 0 | 0 | -10 | 0 | 0 | Off | 54354.5 | 0 | 25.5 | 24.9 | 1 | 75 | 74.9 | 0 | 0 | 90.4 | 90.4 | 57 | 57 | 9.6 | 9.6 | 43 | 43 | 75 | 74.9 | 0 | 0 | 0 | 117076
98.83 | 5.5967 | 104.4336 | 0.0004 | 25 | 25 | 0 | 25 | 25.06 | 5 | 4.725 | 20 | 16.91 | 200 | 9.6 | 9.6 | 90.4 | 90.4 | 43 | 43 | 57 | 57 | 4.431632 | 0 | 0 | 0 | 0.05 | 0.04725 | 0.2 | 0.1691 | 0 | 0 | 0 | 0 | 0 | 0 | 0 | 0 | 0 | 0 | 0 | 0 | 0 | 0 | 0 | 0 | 0 | 0 | 0 | 0 | 0 | 0 | 0 | 0 | 0 | 0 | 0 | 0 | 0 | 10 | 9.45 | 40 | 33.82 | 0 | 0 | 0 | 0 | 0 | 0 | 0 | 0 | 0 | 0 | 0 | 0 | 0 | 0 | 0 | 0 | 0 | 0 | 0 | 0 | 0 | 0 | -10 | 0 | 0 | Off | 54340.5 | 0 | 25.5 | 25 | 1 | 75 | 74.9 | 0 | 0 | 90.4 | 90.4 | 57 | 57 | 9.6 | 9.6 | 43 | 43 | 75 | 74.9 | 0 | 0 | 0 | 118402
99.17 | 5.5967 | 104.4336 | 0.0003 | 25 | 25 | 0 | 25 | 25.06 | 5 | 4.75 | 20 | 19.36 | 200 | 9.6 | 9.6 | 90.4 | 90.4 | 43 | 43 | 57 | 57 | 4.431632 | 0 | 0 | 0 | 0.05 | 0.0475 | 0.2 | 0.1936 | 0 | 0 | 0 | 0 | 0 | 0 | 0 | 0 | 0 | 0 | 0 | 0 | 0 | 0 | 0 | 0 | 0 | 0 | 0 | 0 | 0 | 0 | 0 | 0 | 0 | 0 | 0 | 0 | 0 | 10 | 9.5 | 40 | 38.72 | 0 | 0 | 0 | 0 | 0 | 0 | 0 | 0 | 0 | 0 | 0 | 0 | 0 | 0 | 0 | 0 | 0 | 0 | 0 | 0 | 0 | 0 | -10 | 0 | 0 | Off | 54318.6 | 0 | 25.5 | 25 | 1 | 75 | 75 | 0 | 0 | 90.4 | 90.4 | 57 | 57 | 9.6 | 9.6 | 43 | 43 | 75 | 75 | 0 | 0 | 0 | 120681
99.5 | 5.5974 | 104.4466 | 0.0005 | 25 | 25 | 0 | 25 | 25.06 | 5 | 4.735 | 20 | 19.915 | 200 | 9.6 | 9.6 | 90.4 | 90.4 | 43 | 43 | 57 | 57 | 4.444693 | 0 | 0 | 0 | 0.05 | 0.04735 | 0.2 | 0.19915 | 0 | 0 | 0 | 0 | 0 | 0 | 0 | 0 | 0 | 0 | 0 | 0 | 0 | 0 | 0 | 0 | 0 | 0 | 0 | 0 | 0 | 0 | 0 | 0 | 0 | 0 | 0 | 0 | 0 | 10 | 9.47 | 40 | 39.83 | 0 | 0 | 0 | 0 | 0 | 0 | 0 | 0 | 0 | 0 | 0 | 0 | 0 | 0 | 0 | 0 | 0 | 0 | 0 | 0 | 0 | 0 | -10 | 0 | 0 | Off | 54342.5 | 0 | 25.5 | 24.9 | 1 | 75 | 74.8 | 0 | 0 | 90.4 | 90.4 | 57 | 57 | 9.6 | 9.6 | 43 | 43 | 75 | 74.8 | 0 | 0 | 0 | 121221
99.84 | 5.6022 | 104.5362 | 0.0042 | 25 | 25 | 0 | 25 | 25.06 | 5 | 4.73 | 20 | 20.115 | 200 | 9.6 | 9.5 | 90.4 | 90.3 | 43 | 42.9 | 57 | 57 | 4.534259 | 0 | 0 | 0 | 0.05 | 0.0473 | 0.2 | 0.20115 | 0 | 0 | 0 | 0 | 0 | 0 | 0 | 0 | 0 | 0 | 0 | 0 | 0 | 0 | 0 | 0 | 0 | 0 | 0 | 0 | 0 | 0 | 0 | 0 | 0 | 0 | 0 | 0 | 0 | 10 | 9.46 | 40 | 40.23 | 0 | 0 | 0 | 0 | 0 | 0 | 0 | 0 | 0 | 0 | 0 | 0 | 0 | 0 | 0 | 0 | 0 | 0 | 0 | 0 | 0 | 0 | -10 | 0 | 0 | Off | 55041.8 | 0 | 25.5 | 24.9 | 1 | 75 | 75.1 | 0 | 0 | 90.4 | 90.3 | 57 | 57 | 9.6 | 9.5 | 43 | 42.9 | 75 | 75.1 | 0 | 0 | 0 | 121375
100.17 | 5.6109 | 104.6986 | 0.0182 | 25 | 25 | 0 | 25 | 25.06 | 5 | 4.745 | 20 | 20.195 | 200 | 9.6 | 9.6 | 90.4 | 90.4 | 43 | 43 | 57 | 57 | 4.696597 | 0 | 0 | 0 | 0.05 | 0.04745 | 0.2 | 0.20195 | 0 | 0 | 0 | 0 | 0 | 0 | 0 | 0 | 0 | 0 | 0 | 0 | 0 | 0 | 0 | 0 | 0 | 0 | 0 | 0 | 0 | 0 | 0 | 0 | 0 | 0 | 0 | 0 | 0 | 10 | 9.49 | 40 | 40.39 | 0 | 0 | 0 | 0 | 0 | 0 | 0 | 0 | 0 | 0 | 0 | 0 | 0 | 0 | 0 | 0 | 0 | 0 | 0 | 0 | 0 | 0 | -10 | 0 | 0 | Off | 56024.1 | 0 | 25.5 | 25 | 1 | 75 | 75 | 0 | 0 | 90.4 | 90.4 | 57 | 57 | 9.6 | 9.6 | 43 | 43 | 75 | 75 | 0 | 0 | 0 | 121417
100.5 | 5.6162 | 104.7974 | 0.039 | 25 | 25 | 0 | 25 | 25.06 | 5 | 4.705 | 20 | 20.22 | 200 | 9.6 | 9.5 | 90.4 | 90.6 | 43 | 43 | 57 | 57 | 4.795492 | 0 | 0 | 0 | 0.05 | 0.04705 | 0.2 | 0.2022 | 0 | 0 | 0 | 0 | 0 | 0 | 0 | 0 | 0 | 0 | 0 | 0 | 0 | 0 | 0 | 0 | 0 | 0 | 0 | 0 | 0 | 0 | 0 | 0 | 0 | 0 | 0 | 0 | 0 | 10 | 9.41 | 40 | 40.44 | 0 | 0 | 0 | 0 | 0 | 0 | 0 | 0 | 0 | 0 | 0 | 0 | 0 | 0 | 0 | 0 | 0 | 0 | 0 | 0 | 0 | 0 | -10 | 0 | 0 | Off | 56559.5 | 0 | 25.5 | 25.1 | 1 | 75 | 75 | 0 | 0 | 90.4 | 90.6 | 57 | 57 | 9.6 | 9.5 | 43 | 43 | 75 | 75 | 0 | 0 | 0 | 121423
100.84 | 5.6187 | 104.8441 | 0.0613 | 25 | 25 | 0 | 25 | 25.05 | 5 | 4.745 | 20 | 20.22 | 200 | 9.6 | 9.6 | 90.4 | 90.3 | 43 | 42.7 | 57 | 57 | 4.842141 | 0 | 0 | 0 | 0.05 | 0.04745 | 0.2 | 0.2022 | 0 | 0 | 0 | 0 | 0 | 0 | 0 | 0 | 0 | 0 | 0 | 0 | 0 | 0 | 0 | 0 | 0 | 0 | 0 | 0 | 0 | 0 | 0 | 0 | 0 | 0 | 0 | 0 | 0 | 10 | 9.49 | 40 | 40.44 | 0 | 0 | 0 | 0 | 0 | 0 | 0 | 0 | 0 | 0 | 0 | 0 | 0 | 0 | 0 | 0 | 0 | 0 | 0 | 0 | 0 | 0 | -10 | 0 | 0 | Off | 56898.9 | 0 | 25.5 | 24.9 | 1 | 75 | 75 | 0 | 0 | 90.4 | 90.3 | 57 | 57 | 9.6 | 9.6 | 43 | 42.7 | 75 | 75 | 0 | 0.6 | 0 | 121423
101.17 | 5.6196 | 104.8609 | 0.0828 | 25 | 25 | 0 | 25 | 25.06 | 5 | 4.705 | 20 | 20.225 | 200 | 9.6 | 9.6 | 90.4 | 90.5 | 43 | 43 | 57 | 57 | 4.858934 | 0 | 0 | 0 | 0.05 | 0.04705 | 0.2 | 0.20225 | 0 | 0 | 0 | 0 | 0 | 0 | 0 | 0 | 0 | 0 | 0 | 0 | 0 | 0 | 0 | 0 | 0 | 0 | 0 | 0 | 0 | 0 | 0 | 0 | 0 | 0 | 0 | 0 | 0 | 10 | 9.41 | 40 | 40.45 | 0 | 0 | 0 | 0 | 0 | 0 | 0 | 0 | 0 | 0 | 0 | 0 | 0 | 0 | 0 | 0 | 0 | 0 | 0 | 0 | 0 | 0 | -10 | 0 | 0 | Off | 57147.1 | 0 | 25.5 | 24.9 | 1 | 75 | 75 | 0 | 0 | 90.4 | 90.5 | 57 | 57 | 9.6 | 9.6 | 43 | 43 | 75 | 75 | 0 | 0 | 0 | 121422
101.5 | 5.6199 | 104.8665 | 0.0998 | 25 | 25 | 0 | 25 | 25.06 | 5 | 4.755 | 20 | 20.195 | 200 | 9.6 | 9.6 | 90.4 | 90.3 | 43 | 43 | 57 | 57 | 4.864532 | 0 | 0 | 0 | 0.05 | 0.04755 | 0.2 | 0.20195 | 0 | 0 | 0 | 0 | 0 | 0 | 0 | 0 | 0 | 0 | 0 | 0 | 0 | 0 | 0 | 0 | 0 | 0 | 0 | 0 | 0 | 0 | 0 | 0 | 0 | 0 | 0 | 0 | 0 | 10 | 9.51 | 40 | 40.39 | 0 | 0 | 0 | 0 | 0 | 0 | 0 | 0 | 0 | 0 | 0 | 0 | 0 | 0 | 0 | 0 | 0 | 0 | 0 | 0 | 0 | 0 | -10 | 0 | 0 | Off | 57424.1 | 0 | 25.5 | 24.9 | 1 | 75 | 75 | 0 | 0 | 90.4 | 90.3 | 57 | 57 | 9.6 | 9.6 | 43 | 43 | 75 | 75 | 0 | 0 | 0 | 121405
101.84 | 5.6201 | 104.8702 | 0.1129 | 25 | 25 | 0 | 25 | 25.06 | 5 | 4.72 | 20 | 20.205 | 200 | 9.6 | 9.5 | 90.4 | 90.5 | 43 | 43 | 57 | 57 | 4.868264 | 0 | 0 | 0 | 0.05 | 0.0472 | 0.2 | 0.20205 | 0 | 0 | 0 | 0 | 0 | 0 | 0 | 0 | 0 | 0 | 0 | 0 | 0 | 0 | 0 | 0 | 0 | 0 | 0 | 0 | 0 | 0 | 0 | 0 | 0 | 0 | 0 | 0 | 0 | 10 | 9.44 | 40 | 40.41 | 0 | 0 | 0 | 0 | 0 | 0 | 0 | 0 | 0 | 0 | 0 | 0 | 0 | 0 | 0 | 0 | 0 | 0 | 0 | 0 | 0 | 0 | -10 | 0 | 0 | Off | 57570.9 | 0 | 25.5 | 24.8 | 1 | 75 | 74.9 | 0 | 0 | 90.4 | 90.5 | 57 | 57 | 9.6 | 9.5 | 43 | 43 | 75 | 74.9 | 0 | 0 | 0 | 121415
102.17 | 5.6201 | 104.8702 | 0.1223 | 25 | 25 | 0 | 25 | 25.06 | 5 | 4.745 | 20 | 20.215 | 200 | 9.6 | 9.6 | 90.4 | 90.4 | 43 | 43 | 57 | 56.9 | 4.868264 | 0 | 0 | 0 | 0.05 | 0.04745 | 0.2 | 0.20215 | 0 | 0 | 0 | 0 | 0 | 0 | 0 | 0 | 0 | 0 | 0 | 0 | 0 | 0 | 0 | 0 | 0 | 0 | 0 | 0 | 0 | 0 | 0 | 0 | 0 | 0 | 0 | 0 | 0 | 10 | 9.49 | 40 | 40.43 | 0 | 0 | 0 | 0 | 0 | 0 | 0 | 0 | 0 | 0 | 0 | 0 | 0 | 0 | 0 | 0 | 0 | 0 | 0 | 0 | 0 | 0 | -10 | 0 | 0 | Off | 57624.8 | 0 | 25.5 | 24.9 | 1 | 75 | 75 | 0 | 0 | 90.4 | 90.4 | 57 | 56.9 | 9.6 | 9.6 | 43 | 43 | 75 | 75 | 0 | 0 | 0 | 121415
102.51 | 5.6201 | 104.8702 | 0.1268 | 25 | 25 | 0 | 25 | 25.06 | 5 | 4.745 | 20 | 20.21 | 200 | 9.6 | 9.6 | 90.4 | 90.3 | 43 | 43 | 57 | 57 | 4.868264 | 0 | 0 | 0 | 0.05 | 0.04745 | 0.2 | 0.2021 | 0 | 0 | 0 | 0 | 0 | 0 | 0 | 0 | 0 | 0 | 0 | 0 | 0 | 0 | 0 | 0 | 0 | 0 | 0 | 0 | 0 | 0 | 0 | 0 | 0 | 0 | 0 | 0 | 0 | 10 | 9.49 | 40 | 40.42 | 0 | 0 | 0 | 0 | 0 | 0 | 0 | 0 | 0 | 0 | 0 | 0 | 0 | 0 | 0 | 0 | 0 | 0 | 0 | 0 | 0 | 0 | -10 | 0 | 0 | Off | 57669.7 | 0 | 25.5 | 25 | 1 | 75 | 75 | 0 | 0 | 90.4 | 90.3 | 57 | 57 | 9.6 | 9.6 | 43 | 43 | 75 | 75 | 0 | 0 | 0 | 121417
102.84 | 5.6201 | 104.8702 | 0.1271 | 25 | 25 | 0 | 25 | 25.07 | 5 | 4.72 | 20 | 20.235 | 200 | 9.6 | 9.6 | 90.4 | 90.4 | 43 | 43 | 57 | 57 | 4.868264 | 0 | 0 | 0 | 0.05 | 0.0472 | 0.2 | 0.20235 | 0 | 0 | 0 | 0 | 0 | 0 | 0 | 0 | 0 | 0 | 0 | 0 | 0 | 0 | 0 | 0 | 0 | 0 | 0 | 0 | 0 | 0 | 0 | 0 | 0 | 0 | 0 | 0 | 0 | 10 | 9.44 | 40 | 40.47 | 0 | 0 | 0 | 0 | 0 | 0 | 0 | 0 | 0 | 0 | 0 | 0 | 0 | 0 | 0 | 0 | 0 | 0 | 0 | 0 | 0 | 0 | -10 | 0 | 0 | Off | 57731.1 | 0 | 25.5 | 24.9 | 1 | 75 | 75 | 0 | 0 | 90.4 | 90.4 | 57 | 57 | 9.6 | 9.6 | 43 | 43 | 75 | 75 | 0 | 0 | 0 | 121430
103.17 | 5.6201 | 104.8702 | 0.1227 | 25 | 25 | 0 | 25 | 25.06 | 5 | 4.71 | 20 | 20.215 | 200 | 9.6 | 9.5 | 90.4 | 90.4 | 43 | 42.8 | 57 | 57 | 4.868264 | 0 | 0 | 0 | 0.05 | 0.0471 | 0.2 | 0.20215 | 0 | 0 | 0 | 0 | 0 | 0 | 0 | 0 | 0 | 0 | 0 | 0 | 0 | 0 | 0 | 0 | 0 | 0 | 0 | 0 | 0 | 0 | 0 | 0 | 0 | 0 | 0 | 0 | 0 | 10 | 9.42 | 40 | 40.43 | 0 | 0 | 0 | 0 | 0 | 0 | 0 | 0 | 0 | 0 | 0 | 0 | 0 | 0 | 0 | 0 | 0 | 0 | 0 | 0 | 0 | 0 | -10 | 0 | 0 | Off | 57762.3 | 0 | 25.5 | 25 | 1 | 75 | 75 | 0 | 0 | 90.4 | 90.4 | 57 | 57 | 9.6 | 9.5 | 43 | 42.8 | 75 | 75 | 0 | 0 | 0 | 121421
103.51 | 5.6201 | 104.8702 | 0.1141 | 25 | 25 | 0 | 25 | 25.05 | 5 | 4.72 | 20 | 20.205 | 200 | 9.6 | 9.5 | 90.4 | 90.4 | 43 | 43 | 57 | 57 | 4.868264 | 0 | 0 | 0 | 0.05 | 0.0472 | 0.2 | 0.20205 | 0 | 0 | 0 | 0 | 0 | 0 | 0 | 0 | 0 | 0 | 0 | 0 | 0 | 0 | 0 | 0 | 0 | 0 | 0 | 0 | 0 | 0 | 0 | 0 | 0 | 0 | 0 | 0 | 0 | 10 | 9.44 | 40 | 40.41 | 0 | 0 | 0 | 0 | 0 | 0 | 0 | 0 | 0 | 0 | 0 | 0 | 0 | 0 | 0 | 0 | 0 | 0 | 0 | 0 | 0 | 0 | -10 | 0 | 0 | Off | 57806.8 | 0 | 25.5 | 25 | 1 | 75 | 74.9 | 0 | 0 | 90.4 | 90.4 | 57 | 57 | 9.6 | 9.5 | 43 | 43 | 75 | 74.9 | 0 | 0 | 0 | 121396
103.84 | 5.6201 | 104.8702 | 0.1012 | 25 | 25 | 0 | 25 | 25.07 | 5 | 4.73 | 20 | 20.18 | 200 | 9.6 | 9.6 | 90.4 | 90.4 | 43 | 43 | 57 | 57 | 4.868264 | 0 | 0 | 0 | 0.05 | 0.0473 | 0.2 | 0.2018 | 0 | 0 | 0 | 0 | 0 | 0 | 0 | 0 | 0 | 0 | 0 | 0 | 0 | 0 | 0 | 0 | 0 | 0 | 0 | 0 | 0 | 0 | 0 | 0 | 0 | 0 | 0 | 0 | 0 | 10 | 9.46 | 40 | 40.36 | 0 | 0 | 0 | 0 | 0 | 0 | 0 | 0 | 0 | 0 | 0 | 0 | 0 | 0 | 0 | 0 | 0 | 0 | 0 | 0 | 0 | 0 | -10 | 0 | 0 | Off | 57832.7 | 0 | 25.5 | 24.9 | 1 | 75 | 74.9 | 0 | 0 | 90.4 | 90.4 | 57 | 57 | 9.6 | 9.6 | 43 | 43 | 75 | 74.9 | 0 | 0 | 0 | 121395
104.18 | 5.6201 | 104.8702 | 0.0831 | 25 | 25 | 0 | 25 | 25.07 | 5 | 4.755 | 20 | 20.205 | 200 | 9.6 | 9.6 | 90.4 | 90.5 | 43 | 43 | 57 | 57 | 4.868264 | 0 | 0 | 0 | 0.05 | 0.04755 | 0.2 | 0.20205 | 0 | 0 | 0 | 0 | 0 | 0 | 0 | 0 | 0 | 0 | 0 | 0 | 0 | 0 | 0 | 0 | 0 | 0 | 0 | 0 | 0 | 0 | 0 | 0 | 0 | 0 | 0 | 0 | 0 | 10 | 9.51 | 40 | 40.41 | 0 | 0 | 0 | 0 | 0 | 0 | 0 | 0 | 0 | 0 | 0 | 0 | 0 | 0 | 0 | 0 | 0 | 0 | 0 | 0 | 0 | 0 | -10 | 0 | 0 | Off | 57852.9 | 0 | 25.5 | 24.8 | 1 | 75 | 75 | 0 | 0 | 90.4 | 90.5 | 57 | 57 | 9.6 | 9.6 | 43 | 43 | 75 | 75 | 0 | 0 | 0 | 121412
104.51 | 5.6201 | 104.8702 | 0.0615 | 25 | 25 | 0 | 25 | 25.06 | 5 | 4.735 | 20 | 20.205 | 200 | 9.6 | 9.6 | 90.4 | 90.3 | 43 | 43 | 57 | 57 | 4.868264 | 0 | 0 | 0 | 0.05 | 0.04735 | 0.2 | 0.20205 | 0 | 0 | 0 | 0 | 0 | 0 | 0 | 0 | 0 | 0 | 0 | 0 | 0 | 0 | 0 | 0 | 0 | 0 | 0 | 0 | 0 | 0 | 0 | 0 | 0 | 0 | 0 | 0 | 0 | 10 | 9.47 | 40 | 40.41 | 0 | 0 | 0 | 0 | 0 | 0 | 0 | 0 | 0 | 0 | 0 | 0 | 0 | 0 | 0 | 0 | 0 | 0 | 0 | 0 | 0 | 0 | -10 | 0 | 0 | Off | 57878.5 | 0 | 25.5 | 24.9 | 1 | 75 | 75.1 | 0 | 0 | 90.4 | 90.3 | 57 | 57 | 9.6 | 9.6 | 43 | 43 | 75 | 75.1 | 0 | 0 | 0 | 121412
104.84 | 5.6201 | 104.8702 | 0.0374 | 25 | 25 | 0 | 25 | 25.07 | 5 | 4.725 | 20 | 20.22 | 200 | 9.6 | 9.6 | 90.4 | 90.3 | 43 | 43 | 57 | 57 | 4.868264 | 0 | 0 | 0 | 0.05 | 0.04725 | 0.2 | 0.2022 | 0 | 0 | 0 | 0 | 0 | 0 | 0 | 0 | 0 | 0 | 0 | 0 | 0 | 0 | 0 | 0 | 0 | 0 | 0 | 0 | 0 | 0 | 0 | 0 | 0 | 0 | 0 | 0 | 0 | 10 | 9.45 | 40 | 40.44 | 0 | 0 | 0 | 0 | 0 | 0 | 0 | 0 | 0 | 0 | 0 | 0 | 0 | 0 | 0 | 0 | 0 | 0 | 0 | 0 | 0 | 0 | -10 | 0 | 0 | Off | 57903.4 | 0 | 25.5 | 24.9 | 1 | 75 | 74.9 | 0 | 0 | 90.4 | 90.3 | 57 | 57 | 9.6 | 9.6 | 43 | 43 | 75 | 74.9 | 0 | 0 | 0 | 121424
105.18 | 5.6201 | 104.8702 | 0.017 | 25 | 25 | 0 | 25 | 25.06 | 5 | 4.765 | 20 | 20.245 | 200 | 9.6 | 9.5 | 90.4 | 90.5 | 43 | 43 | 57 | 57 | 4.868264 | 0 | 0 | 0 | 0.05 | 0.04765 | 0.2 | 0.20245 | 0 | 0 | 0 | 0 | 0 | 0 | 0 | 0 | 0 | 0 | 0 | 0 | 0 | 0 | 0 | 0 | 0 | 0 | 0 | 0 | 0 | 0 | 0 | 0 | 0 | 0 | 0 | 0 | 0 | 10 | 9.53 | 40 | 40.49 | 0 | 0 | 0 | 0 | 0 | 0 | 0 | 0 | 0 | 0 | 0 | 0 | 0 | 0 | 0 | 0 | 0 | 0 | 0 | 0 | 0 | 0 | -10 | 0 | 0 | Off | 57932.6 | 0 | 25.5 | 24.9 | 1 | 75 | 74.9 | 0 | 0 | 90.4 | 90.5 | 57 | 57 | 9.6 | 9.5 | 43 | 43 | 75 | 74.9 | 0 | 0 | 0 | 121430
105.51 | 5.62 | 104.8684 | 0.0068 | 25 | 25 | 0 | 25 | 25.08 | 5 | 4.725 | 20 | 20.225 | 200 | 9.6 | 9.6 | 90.4 | 90.4 | 43 | 42.8 | 57 | 57 | 4.866398 | 0 | 0 | 0 | 0.05 | 0.04725 | 0.2 | 0.20225 | 0 | 0 | 0 | 0 | 0 | 0 | 0 | 0 | 0 | 0 | 0 | 0 | 0 | 0 | 0 | 0 | 0 | 0 | 0 | 0 | 0 | 0 | 0 | 0 | 0 | 0 | 0 | 0 | 0 | 10 | 9.45 | 40 | 40.45 | 0 | 0 | 0 | 0 | 0 | 0 | 0 | 0 | 0 | 0 | 0 | 0 | 0 | 0 | 0 | 0 | 0 | 0 | 0 | 0 | 0 | 0 | -10 | 0 | 0 | Off | 57954.5 | 0 | 25.5 | 25 | 1 | 75 | 75 | 0 | 0 | 90.4 | 90.4 | 57 | 57 | 9.6 | 9.6 | 43 | 42.8 | 75 | 75 | 0 | 1 | 0 | 121424
105.84 | 5.62 | 104.8684 | 0.0023 | 25 | 25 | 0 | 25 | 25.08 | 5 | 4.72 | 20 | 20.21 | 200 | 9.6 | 9.6 | 90.4 | 90.3 | 43 | 43 | 57 | 57 | 4.866398 | 0 | 0 | 0 | 0.05 | 0.0472 | 0.2 | 0.2021 | 0 | 0 | 0 | 0 | 0 | 0 | 0 | 0 | 0 | 0 | 0 | 0 | 0 | 0 | 0 | 0 | 0 | 0 | 0 | 0 | 0 | 0 | 0 | 0 | 0 | 0 | 0 | 0 | 0 | 10 | 9.44 | 40 | 40.42 | 0 | 0 | 0 | 0 | 0 | 0 | 0 | 0 | 0 | 0 | 0 | 0 | 0 | 0 | 0 | 0 | 0 | 0 | 0 | 0 | 0 | 0 | -10 | 0 | 0 | Off | 57966.2 | 0 | 25.5 | 24.9 | 1 | 75 | 75 | 0 | 0 | 90.4 | 90.3 | 57 | 57 | 9.6 | 9.6 | 43 | 43 | 75 | 75 | 0 | 0 | 0 | 121414
106.18 | 5.62 | 104.8684 | 0.0004 | 25 | 25 | 0 | 25 | 25.08 | 5 | 4.735 | 20 | 20.195 | 200 | 9.6 | 9.6 | 90.4 | 90.5 | 43 | 43 | 57 | 57 | 4.866398 | 0 | 0 | 0 | 0.05 | 0.04735 | 0.2 | 0.20195 | 0 | 0 | 0 | 0 | 0 | 0 | 0 | 0 | 0 | 0 | 0 | 0 | 0 | 0 | 0 | 0 | 0 | 0 | 0 | 0 | 0 | 0 | 0 | 0 | 0 | 0 | 0 | 0 | 0 | 10 | 9.47 | 40 | 40.39 | 0 | 0 | 0 | 0 | 0 | 0 | 0 | 0 | 0 | 0 | 0 | 0 | 0 | 0 | 0 | 0 | 0 | 0 | 0 | 0 | 0 | 0 | -10 | 0 | 0 | Off | 57969.6 | 0 | 25.5 | 24.8 | 1 | 75 | 75 | 0 | 0 | 90.4 | 90.5 | 57 | 57 | 9.6 | 9.6 | 43 | 43 | 75 | 75 | 0 | 0 | 0 | 121408
106.51 | 5.62 | 104.8684 | -0.0002 | 25 | 25 | 0 | 25 | 25.07 | 5 | 4.73 | 20 | 20.2 | 200 | 9.6 | 9.6 | 90.4 | 90.4 | 43 | 43 | 57 | 57 | 4.866398 | 0 | 0 | 0 | 0.05 | 0.0473 | 0.2 | 0.202 | 0 | 0 | 0 | 0 | 0 | 0 | 0 | 0 | 0 | 0 | 0 | 0 | 0 | 0 | 0 | 0 | 0 | 0 | 0 | 0 | 0 | 0 | 0 | 0 | 0 | 0 | 0 | 0 | 0 | 10 | 9.46 | 40 | 40.4 | 0 | 0 | 0 | 0 | 0 | 0 | 0 | 0 | 0 | 0 | 0 | 0 | 0 | 0 | 0 | 0 | 0 | 0 | 0 | 0 | 0 | 0 | -10 | 0 | 0 | Off | 57992.9 | 0 | 25.5 | 24.7 | 1 | 75 | 74.9 | 0 | 0 | 90.4 | 90.4 | 57 | 57 | 9.6 | 9.6 | 43 | 43 | 75 | 74.9 | 0 | 0 | 0 | 121410
106.85 | 5.62 | 104.8684 | -0.0005 | 25 | 25 | 0 | 25 | 25.07 | 5 | 4.73 | 20 | 20.205 | 200 | 9.6 | 9.6 | 90.4 | 90.4 | 43 | 43 | 57 | 57 | 4.866398 | 0 | 0 | 0 | 0.05 | 0.0473 | 0.2 | 0.20205 | 0 | 0 | 0 | 0 | 0 | 0 | 0 | 0 | 0 | 0 | 0 | 0 | 0 | 0 | 0 | 0 | 0 | 0 | 0 | 0 | 0 | 0 | 0 | 0 | 0 | 0 | 0 | 0 | 0 | 10 | 9.46 | 40 | 40.41 | 0 | 0 | 0 | 0 | 0 | 0 | 0 | 0 | 0 | 0 | 0 | 0 | 0 | 0 | 0 | 0 | 0 | 0 | 0 | 0 | 0 | 0 | -10 | 0 | 0 | Off | 58003.9 | 0 | 25.5 | 24.9 | 1 | 75 | 75 | 0 | 0 | 90.4 | 90.4 | 57 | 57 | 9.6 | 9.6 | 43 | 43 | 75 | 75 | 0 | 0 | 0 | 121423
107.18 | 5.62 | 104.8684 | -0.0006 | 25 | 25 | 0 | 25 | 25.09 | 5 | 4.745 | 20 | 20.225 | 200 | 9.6 | 9.7 | 90.4 | 90.4 | 43 | 43 | 57 | 57 | 4.866398 | 0 | 0 | 0 | 0.05 | 0.04745 | 0.2 | 0.20225 | 0 | 0 | 0 | 0 | 0 | 0 | 0 | 0 | 0 | 0 | 0 | 0 | 0 | 0 | 0 | 0 | 0 | 0 | 0 | 0 | 0 | 0 | 0 | 0 | 0 | 0 | 0 | 0 | 0 | 10 | 9.49 | 40 | 40.45 | 0 | 0 | 0 | 0 | 0 | 0 | 0 | 0 | 0 | 0 | 0 | 0 | 0 | 0 | 0 | 0 | 0 | 0 | 0 | 0 | 0 | 0 | -10 | 0 | 0 | Off | 57995.4 | 0 | 25.5 | 25.1 | 1 | 75 | 75.1 | 0 | 0 | 90.4 | 90.4 | 57 | 57 | 9.6 | 9.7 | 43 | 43 | 75 | 75.1 | 0 | 0 | 0 | 121424
107.51 | 5.6201 | 104.8702 | -0.0005 | 25 | 25 | 0 | 25 | 25.06 | 5 | 4.705 | 20 | 20.23 | 200 | 9.6 | 9.6 | 90.4 | 90.3 | 43 | 43 | 57 | 57 | 4.868264 | 0 | 0 | 0 | 0.05 | 0.04705 | 0.2 | 0.2023 | 0 | 0 | 0 | 0 | 0 | 0 | 0 | 0 | 0 | 0 | 0 | 0 | 0 | 0 | 0 | 0 | 0 | 0 | 0 | 0 | 0 | 0 | 0 | 0 | 0 | 0 | 0 | 0 | 0 | 10 | 9.41 | 40 | 40.46 | 0 | 0 | 0 | 0 | 0 | 0 | 0 | 0 | 0 | 0 | 0 | 0 | 0 | 0 | 0 | 0 | 0 | 0 | 0 | 0 | 0 | 0 | -10 | 0 | 0 | Off | 57994.6 | 0 | 25.5 | 24.9 | 1 | 75 | 75.1 | 0 | 0 | 90.4 | 90.3 | 57 | 57 | 9.6 | 9.6 | 43 | 43 | 75 | 75.1 | 0 | 0 | 0 | 121428
107.85 | 5.6201 | 104.8702 | -0.0004 | 25 | 25 | 0 | 25 | 25.08 | 5 | 4.725 | 20 | 20.23 | 200 | 9.6 | 9.6 | 90.4 | 90.4 | 43 | 43 | 57 | 57.1 | 4.868264 | 0 | 0 | 0 | 0.05 | 0.04725 | 0.2 | 0.2023 | 0 | 0 | 0 | 0 | 0 | 0 | 0 | 0 | 0 | 0 | 0 | 0 | 0 | 0 | 0 | 0 | 0 | 0 | 0 | 0 | 0 | 0 | 0 | 0 | 0 | 0 | 0 | 0 | 0 | 10 | 9.45 | 40 | 40.46 | 0 | 0 | 0 | 0 | 0 | 0 | 0 | 0 | 0 | 0 | 0 | 0 | 0 | 0 | 0 | 0 | 0 | 0 | 0 | 0 | 0 | 0 | -10 | 0 | 0 | Off | 58026.6 | 0 | 25.5 | 24.9 | 1 | 75 | 74.9 | 0 | 0 | 90.4 | 90.4 | 57 | 57.1 | 9.6 | 9.6 | 43 | 43 | 75 | 74.9 | 0 | 0 | 0 | 121430
108.18 | 5.6201 | 104.8702 | -0.0002 | 25 | 25 | 0 | 25 | 25.07 | 5 | 4.715 | 20 | 20.18 | 200 | 9.6 | 9.5 | 90.4 | 90.4 | 43 | 43 | 57 | 56.9 | 4.868264 | 0 | 0 | 0 | 0.05 | 0.04715 | 0.2 | 0.2018 | 0 | 0 | 0 | 0 | 0 | 0 | 0 | 0 | 0 | 0 | 0 | 0 | 0 | 0 | 0 | 0 | 0 | 0 | 0 | 0 | 0 | 0 | 0 | 0 | 0 | 0 | 0 | 0 | 0 | 10 | 9.43 | 40 | 40.36 | 0 | 0 | 0 | 0 | 0 | 0 | 0 | 0 | 0 | 0 | 0 | 0 | 0 | 0 | 0 | 0 | 0 | 0 | 0 | 0 | 0 | 0 | -10 | 0 | 0 | Off | 58049.7 | 0 | 25.5 | 24.8 | 1 | 75 | 75 | 0 | 0 | 90.4 | 90.4 | 57 | 56.9 | 9.6 | 9.5 | 43 | 43 | 75 | 75 | 0 | 0 | 0 | 121398
108.52 | 5.6201 | 104.8702 | -0.0001 | 25 | 25 | 0 | 25 | 25.07 | 5 | 4.74 | 20 | 20.18 | 200 | 9.6 | 9.6 | 90.4 | 90.5 | 43 | 43 | 57 | 57 | 4.868264 | 0 | 0 | 0 | 0.05 | 0.0474 | 0.2 | 0.2018 | 0 | 0 | 0 | 0 | 0 | 0 | 0 | 0 | 0 | 0 | 0 | 0 | 0 | 0 | 0 | 0 | 0 | 0 | 0 | 0 | 0 | 0 | 0 | 0 | 0 | 0 | 0 | 0 | 0 | 10 | 9.48 | 40 | 40.36 | 0 | 0 | 0 | 0 | 0 | 0 | 0 | 0 | 0 | 0 | 0 | 0 | 0 | 0 | 0 | 0 | 0 | 0 | 0 | 0 | 0 | 0 | -10 | 0 | 0 | Off | 58049 | 0 | 25.5 | 24.8 | 1 | 75 | 75 | 0 | 0 | 90.4 | 90.5 | 57 | 57 | 9.6 | 9.6 | 43 | 43 | 75 | 75 | 0 | 0 | 0 | 121396
108.85 | 5.6201 | 104.8702 | 0 | 25 | 25 | 0 | 25 | 25.06 | 5 | 4.72 | 20 | 20.205 | 200 | 9.6 | 9.5 | 90.4 | 90.4 | 43 | 43 | 57 | 57 | 4.868264 | 0 | 0 | 0 | 0.05 | 0.0472 | 0.2 | 0.20205 | 0 | 0 | 0 | 0 | 0 | 0 | 0 | 0 | 0 | 0 | 0 | 0 | 0 | 0 | 0 | 0 | 0 | 0 | 0 | 0 | 0 | 0 | 0 | 0 | 0 | 0 | 0 | 0 | 0 | 10 | 9.44 | 40 | 40.41 | 0 | 0 | 0 | 0 | 0 | 0 | 0 | 0 | 0 | 0 | 0 | 0 | 0 | 0 | 0 | 0 | 0 | 0 | 0 | 0 | 0 | 0 | -10 | 0 | 0 | Off | 58033.6 | 0 | 25.5 | 24.9 | 1 | 75 | 75.1 | 0 | 0 | 90.4 | 90.4 | 57 | 57 | 9.6 | 9.5 | 43 | 43 | 75 | 75.1 | 0 | 0 | 0 | 121417
109.18 | 5.6201 | 104.8702 | 0.0001 | 25 | 25 | 0 | 25 | 25.08 | 5 | 4.715 | 20 | 20.225 | 200 | 9.6 | 9.7 | 90.4 | 90.4 | 43 | 43 | 57 | 57 | 4.868264 | 0 | 0 | 0 | 0.05 | 0.04715 | 0.2 | 0.20225 | 0 | 0 | 0 | 0 | 0 | 0 | 0 | 0 | 0 | 0 | 0 | 0 | 0 | 0 | 0 | 0 | 0 | 0 | 0 | 0 | 0 | 0 | 0 | 0 | 0 | 0 | 0 | 0 | 0 | 10 | 9.43 | 40 | 40.45 | 0 | 0 | 0 | 0 | 0 | 0 | 0 | 0 | 0 | 0 | 0 | 0 | 0 | 0 | 0 | 0 | 0 | 0 | 0 | 0 | 0 | 0 | -10 | 0 | 0 | Off | 58033.2 | 0 | 25.5 | 25 | 1 | 75 | 75.1 | 0 | 0 | 90.4 | 90.4 | 57 | 57 | 9.6 | 9.7 | 43 | 43 | 75 | 75.1 | 0 | 0 | 0 | 121429
109.52 | 5.6201 | 104.8702 | 0.0002 | 25 | 25 | 0 | 25 | 25.07 | 5 | 4.715 | 20 | 20.22 | 200 | 9.6 | 9.6 | 90.4 | 90.4 | 43 | 43 | 57 | 56.9 | 4.868264 | 0 | 0 | 0 | 0.05 | 0.04715 | 0.2 | 0.2022 | 0 | 0 | 0 | 0 | 0 | 0 | 0 | 0 | 0 | 0 | 0 | 0 | 0 | 0 | 0 | 0 | 0 | 0 | 0 | 0 | 0 | 0 | 0 | 0 | 0 | 0 | 0 | 0 | 0 | 10 | 9.43 | 40 | 40.44 | 0 | 0 | 0 | 0 | 0 | 0 | 0 | 0 | 0 | 0 | 0 | 0 | 0 | 0 | 0 | 0 | 0 | 0 | 0 | 0 | 0 | 0 | -10 | 0 | 0 | Off | 58013.1 | 0 | 25.5 | 24.9 | 1 | 75 | 75 | 0 | 0 | 90.4 | 90.4 | 57 | 56.9 | 9.6 | 9.6 | 43 | 43 | 75 | 75 | 0 | 0 | 0 | 121419
109.85 | 5.6201 | 104.8702 | 0.0003 | 25 | 25 | 0 | 25 | 25.06 | 5 | 4.73 | 20 | 20.225 | 200 | 9.6 | 9.7 | 90.4 | 90.4 | 43 | 43.1 | 57 | 57 | 4.868264 | 0 | 0 | 0 | 0.05 | 0.0473 | 0.2 | 0.20225 | 0 | 0 | 0 | 0 | 0 | 0 | 0 | 0 | 0 | 0 | 0 | 0 | 0 | 0 | 0 | 0 | 0 | 0 | 0 | 0 | 0 | 0 | 0 | 0 | 0 | 0 | 0 | 0 | 0 | 10 | 9.46 | 40 | 40.45 | 0 | 0 | 0 | 0 | 0 | 0 | 0 | 0 | 0 | 0 | 0 | 0 | 0 | 0 | 0 | 0 | 0 | 0 | 0 | 0 | 0 | 0 | -10 | 0 | 0 | Off | 58011.4 | 0 | 25.5 | 24.8 | 1 | 75 | 75 | 0 | 0 | 90.4 | 90.4 | 57 | 57 | 9.6 | 9.7 | 43 | 43.1 | 75 | 75 | 0 | 1.7 | 0 | 121423
110.18 | 5.6201 | 104.8702 | 0.0004 | 25 | 25 | 0 | 25 | 25.08 | 5 | 4.715 | 20 | 20.225 | 200 | 9.6 | 9.6 | 90.4 | 90.5 | 43 | 43 | 57 | 57 | 4.868264 | 0 | 0 | 0 | 0.05 | 0.04715 | 0.2 | 0.20225 | 0 | 0 | 0 | 0 | 0 | 0 | 0 | 0 | 0 | 0 | 0 | 0 | 0 | 0 | 0 | 0 | 0 | 0 | 0 | 0 | 0 | 0 | 0 | 0 | 0 | 0 | 0 | 0 | 0 | 10 | 9.43 | 40 | 40.45 | 0 | 0 | 0 | 0 | 0 | 0 | 0 | 0 | 0 | 0 | 0 | 0 | 0 | 0 | 0 | 0 | 0 | 0 | 0 | 0 | 0 | 0 | -10 | 0 | 0 | Off | 58017.4 | 0 | 25.5 | 25 | 1 | 75 | 75 | 0 | 0 | 90.4 | 90.5 | 57 | 57 | 9.6 | 9.6 | 43 | 43 | 75 | 75 | 0 | 0 | 0 | 121424
110.52 | 5.6201 | 104.8702 | 0.0005 | 25 | 25 | 0 | 25 | 25.07 | 5 | 4.725 | 20 | 20.185 | 200 | 9.6 | 9.6 | 90.4 | 90.4 | 43 | 43 | 57 | 56.9 | 4.868264 | 0 | 0 | 0 | 0.05 | 0.04725 | 0.2 | 0.20185 | 0 | 0 | 0 | 0 | 0 | 0 | 0 | 0 | 0 | 0 | 0 | 0 | 0 | 0 | 0 | 0 | 0 | 0 | 0 | 0 | 0 | 0 | 0 | 0 | 0 | 0 | 0 | 0 | 0 | 10 | 9.45 | 40 | 40.37 | 0 | 0 | 0 | 0 | 0 | 0 | 0 | 0 | 0 | 0 | 0 | 0 | 0 | 0 | 0 | 0 | 0 | 0 | 0 | 0 | 0 | 0 | -10 | 0 | 0 | Off | 58022.8 | 0 | 25.5 | 25 | 1 | 75 | 75 | 0 | 0 | 90.4 | 90.4 | 57 | 56.9 | 9.6 | 9.6 | 43 | 43 | 75 | 75 | 0 | 0 | 0 | 121400
110.85 | 5.6201 | 104.8702 | 0.0005 | 25 | 25 | 0 | 25 | 25.08 | 5 | 4.73 | 20 | 20.215 | 200 | 9.6 | 9.6 | 90.4 | 90.4 | 43 | 43 | 57 | 56.9 | 4.868264 | 0 | 0 | 0 | 0.05 | 0.0473 | 0.2 | 0.20215 | 0 | 0 | 0 | 0 | 0 | 0 | 0 | 0 | 0 | 0 | 0 | 0 | 0 | 0 | 0 | 0 | 0 | 0 | 0 | 0 | 0 | 0 | 0 | 0 | 0 | 0 | 0 | 0 | 0 | 10 | 9.46 | 40 | 40.43 | 0 | 0 | 0 | 0 | 0 | 0 | 0 | 0 | 0 | 0 | 0 | 0 | 0 | 0 | 0 | 0 | 0 | 0 | 0 | 0 | 0 | 0 | -10 | 0 | 0 | Off | 58006 | 0 | 25.5 | 24.8 | 1 | 75 | 75 | 0 | 0 | 90.4 | 90.4 | 57 | 56.9 | 9.6 | 9.6 | 43 | 43 | 75 | 75 | 0 | 0 | 0 | 121417
111.19 | 5.6201 | 104.8702 | 0.0004 | 25 | 25 | 0 | 25 | 25.08 | 5 | 4.74 | 20 | 20.215 | 200 | 9.6 | 9.6 | 90.4 | 90.3 | 43 | 43.1 | 57 | 57 | 4.868264 | 0 | 0 | 0 | 0.05 | 0.0474 | 0.2 | 0.20215 | 0 | 0 | 0 | 0 | 0 | 0 | 0 | 0 | 0 | 0 | 0 | 0 | 0 | 0 | 0 | 0 | 0 | 0 | 0 | 0 | 0 | 0 | 0 | 0 | 0 | 0 | 0 | 0 | 0 | 10 | 9.48 | 40 | 40.43 | 0 | 0 | 0 | 0 | 0 | 0 | 0 | 0 | 0 | 0 | 0 | 0 | 0 | 0 | 0 | 0 | 0 | 0 | 0 | 0 | 0 | 0 | -10 | 0 | 0 | Off | 58011.4 | 0 | 25.5 | 25 | 1 | 75 | 75 | 0 | 0 | 90.4 | 90.3 | 57 | 57 | 9.6 | 9.6 | 43 | 43.1 | 75 | 75 | 0 | 0.8 | 0 | 121425
111.52 | 5.6201 | 104.8702 | 0.0003 | 25 | 25 | 0 | 25 | 25.08 | 5 | 4.735 | 20 | 20.215 | 200 | 9.6 | 9.6 | 90.4 | 90.5 | 43 | 43 | 57 | 57 | 4.868264 | 0 | 0 | 0 | 0.05 | 0.04735 | 0.2 | 0.20215 | 0 | 0 | 0 | 0 | 0 | 0 | 0 | 0 | 0 | 0 | 0 | 0 | 0 | 0 | 0 | 0 | 0 | 0 | 0 | 0 | 0 | 0 | 0 | 0 | 0 | 0 | 0 | 0 | 0 | 10 | 9.47 | 40 | 40.43 | 0 | 0 | 0 | 0 | 0 | 0 | 0 | 0 | 0 | 0 | 0 | 0 | 0 | 0 | 0 | 0 | 0 | 0 | 0 | 0 | 0 | 0 | -10 | 0 | 0 | Off | 58001 | 0 | 25.5 | 25.1 | 1 | 75 | 75 | 0 | 0 | 90.4 | 90.5 | 57 | 57 | 9.6 | 9.6 | 43 | 43 | 75 | 75 | 0 | 0 | 0 | 121419
111.86 | 5.6201 | 104.8702 | 0.0002 | 25 | 25 | 0 | 25 | 25.07 | 5 | 4.72 | 20 | 20.175 | 200 | 9.6 | 9.6 | 90.4 | 90.5 | 43 | 43 | 57 | 57 | 4.868264 | 0 | 0 | 0 | 0.05 | 0.0472 | 0.2 | 0.20175 | 0 | 0 | 0 | 0 | 0 | 0 | 0 | 0 | 0 | 0 | 0 | 0 | 0 | 0 | 0 | 0 | 0 | 0 | 0 | 0 | 0 | 0 | 0 | 0 | 0 | 0 | 0 | 0 | 0 | 10 | 9.44 | 40 | 40.35 | 0 | 0 | 0 | 0 | 0 | 0 | 0 | 0 | 0 | 0 | 0 | 0 | 0 | 0 | 0 | 0 | 0 | 0 | 0 | 0 | 0 | 0 | -10 | 0 | 0 | Off | 57998.8 | 0 | 25.5 | 24.9 | 1 | 75 | 75 | 0 | 0 | 90.4 | 90.5 | 57 | 57 | 9.6 | 9.6 | 43 | 43 | 75 | 75 | 0 | 0 | 0 | 121395
112.19 | 5.6201 | 104.8702 | 0.0001 | 25 | 25 | 0 | 25 | 25.07 | 5 | 4.72 | 20 | 20.185 | 200 | 9.6 | 9.6 | 90.4 | 90.5 | 43 | 43 | 57 | 57 | 4.868264 | 0 | 0 | 0 | 0.05 | 0.0472 | 0.2 | 0.20185 | 0 | 0 | 0 | 0 | 0 | 0 | 0 | 0 | 0 | 0 | 0 | 0 | 0 | 0 | 0 | 0 | 0 | 0 | 0 | 0 | 0 | 0 | 0 | 0 | 0 | 0 | 0 | 0 | 0 | 10 | 9.44 | 40 | 40.37 | 0 | 0 | 0 | 0 | 0 | 0 | 0 | 0 | 0 | 0 | 0 | 0 | 0 | 0 | 0 | 0 | 0 | 0 | 0 | 0 | 0 | 0 | -10 | 0 | 0 | Off | 58008.3 | 0 | 25.5 | 25.1 | 1 | 75 | 74.9 | 0 | 0 | 90.4 | 90.5 | 57 | 57 | 9.6 | 9.6 | 43 | 43 | 75 | 74.9 | 0 | 0 | 0 | 121399
112.52 | 5.6201 | 104.8702 | 0 | 25 | 25 | 0 | 25 | 25.06 | 5 | 4.735 | 20 | 20.205 | 200 | 9.6 | 9.6 | 90.4 | 90.4 | 43 | 43 | 57 | 57 | 4.868264 | 0 | 0 | 0 | 0.05 | 0.04735 | 0.2 | 0.20205 | 0 | 0 | 0 | 0 | 0 | 0 | 0 | 0 | 0 | 0 | 0 | 0 | 0 | 0 | 0 | 0 | 0 | 0 | 0 | 0 | 0 | 0 | 0 | 0 | 0 | 0 | 0 | 0 | 0 | 10 | 9.47 | 40 | 40.41 | 0 | 0 | 0 | 0 | 0 | 0 | 0 | 0 | 0 | 0 | 0 | 0 | 0 | 0 | 0 | 0 | 0 | 0 | 0 | 0 | 0 | 0 | -10 | 0 | 0 | Off | 58026.9 | 0 | 25.5 | 25 | 1 | 75 | 75 | 0 | 0 | 90.4 | 90.4 | 57 | 57 | 9.6 | 9.6 | 43 | 43 | 75 | 75 | 0 | 0 | 0 | 121418
112.86 | 5.6201 | 104.8702 | 0 | 25 | 25 | 0 | 25 | 25.07 | 5 | 4.725 | 20 | 20.22 | 200 | 9.6 | 9.6 | 90.4 | 90.5 | 43 | 43 | 57 | 57 | 4.868264 | 0 | 0 | 0 | 0.05 | 0.04725 | 0.2 | 0.2022 | 0 | 0 | 0 | 0 | 0 | 0 | 0 | 0 | 0 | 0 | 0 | 0 | 0 | 0 | 0 | 0 | 0 | 0 | 0 | 0 | 0 | 0 | 0 | 0 | 0 | 0 | 0 | 0 | 0 | 10 | 9.45 | 40 | 40.44 | 0 | 0 | 0 | 0 | 0 | 0 | 0 | 0 | 0 | 0 | 0 | 0 | 0 | 0 | 0 | 0 | 0 | 0 | 0 | 0 | 0 | 0 | -10 | 0 | 0 | Off | 58020.7 | 0 | 25.5 | 25.1 | 1 | 75 | 75 | 0 | 0 | 90.4 | 90.5 | 57 | 57 | 9.6 | 9.6 | 43 | 43 | 75 | 75 | 0 | 0 | 0 | 121431
113.19 | 5.6201 | 104.8702 | 0 | 25 | 25 | 0 | 25 | 25.08 | 5 | 4.725 | 20 | 20.22 | 200 | 9.6 | 9.6 | 90.4 | 90.3 | 43 | 43.1 | 57 | 56.9 | 4.868264 | 0 | 0 | 0 | 0.05 | 0.04725 | 0.2 | 0.2022 | 0 | 0 | 0 | 0 | 0 | 0 | 0 | 0 | 0 | 0 | 0 | 0 | 0 | 0 | 0 | 0 | 0 | 0 | 0 | 0 | 0 | 0 | 0 | 0 | 0 | 0 | 0 | 0 | 0 | 10 | 9.45 | 40 | 40.44 | 0 | 0 | 0 | 0 | 0 | 0 | 0 | 0 | 0 | 0 | 0 | 0 | 0 | 0 | 0 | 0 | 0 | 0 | 0 | 0 | 0 | 0 | -10 | 0 | 0 | Off | 57987.7 | 0 | 25.5 | 25.1 | 1 | 75 | 75 | 0 | 0 | 90.4 | 90.3 | 57 | 56.9 | 9.6 | 9.6 | 43 | 43.1 | 75 | 75 | 0 | 0 | 0 | 121423
113.52 | 5.6201 | 104.8702 | 0 | 25 | 25 | 0 | 25 | 25.08 | 5 | 4.725 | 20 | 20.23 | 200 | 9.6 | 9.6 | 90.4 | 90.2 | 43 | 42.6 | 57 | 57 | 4.868264 | 0 | 0 | 0 | 0.05 | 0.04725 | 0.2 | 0.2023 | 0 | 0 | 0 | 0 | 0 | 0 | 0 | 0 | 0 | 0 | 0 | 0 | 0 | 0 | 0 | 0 | 0 | 0 | 0 | 0 | 0 | 0 | 0 | 0 | 0 | 0 | 0 | 0 | 0 | 10 | 9.45 | 40 | 40.46 | 0 | 0 | 0 | 0 | 0 | 0 | 0 | 0 | 0 | 0 | 0 | 0 | 0 | 0 | 0 | 0 | 0 | 0 | 0 | 0 | 0 | 0 | -10 | 0 | 0 | Off | 57973.8 | 0 | 25.5 | 24.9 | 1 | 75 | 75.1 | 0 | 0 | 90.4 | 90.2 | 57 | 57 | 9.6 | 9.6 | 43 | 42.6 | 75 | 75.1 | 0 | 3.2 | 0 | 121427
113.86 | 5.6201 | 104.8702 | 0 | 25 | 25 | 0 | 25 | 25.08 | 5 | 4.735 | 20 | 20.205 | 200 | 9.6 | 9.6 | 90.4 | 90.4 | 43 | 42.8 | 57 | 57 | 4.868264 | 0 | 0 | 0 | 0.05 | 0.04735 | 0.2 | 0.20205 | 0 | 0 | 0 | 0 | 0 | 0 | 0 | 0 | 0 | 0 | 0 | 0 | 0 | 0 | 0 | 0 | 0 | 0 | 0 | 0 | 0 | 0 | 0 | 0 | 0 | 0 | 0 | 0 | 0 | 10 | 9.47 | 40 | 40.41 | 0 | 0 | 0 | 0 | 0 | 0 | 0 | 0 | 0 | 0 | 0 | 0 | 0 | 0 | 0 | 0 | 0 | 0 | 0 | 0 | 0 | 0 | -10 | 0 | 0 | Off | 57995.7 | 0 | 25.5 | 24.9 | 1 | 75 | 74.9 | 0 | 0 | 90.4 | 90.4 | 57 | 57 | 9.6 | 9.6 | 43 | 42.8 | 75 | 74.9 | 0 | 0 | 0 | 121415
114.19 | 5.6201 | 104.8702 | 0 | 25 | 25 | 0 | 25 | 25.07 | 5 | 4.745 | 20 | 20.21 | 200 | 9.6 | 9.6 | 90.4 | 90.3 | 43 | 43 | 57 | 57 | 4.868264 | 0 | 0 | 0 | 0.05 | 0.04745 | 0.2 | 0.2021 | 0 | 0 | 0 | 0 | 0 | 0 | 0 | 0 | 0 | 0 | 0 | 0 | 0 | 0 | 0 | 0 | 0 | 0 | 0 | 0 | 0 | 0 | 0 | 0 | 0 | 0 | 0 | 0 | 0 | 10 | 9.49 | 40 | 40.42 | 0 | 0 | 0 | 0 | 0 | 0 | 0 | 0 | 0 | 0 | 0 | 0 | 0 | 0 | 0 | 0 | 0 | 0 | 0 | 0 | 0 | 0 | -10 | 0 | 0 | Off | 58009.7 | 0 | 25.5 | 25 | 1 | 75 | 74.9 | 0 | 0 | 90.4 | 90.3 | 57 | 57 | 9.6 | 9.6 | 43 | 43 | 75 | 74.9 | 0 | 0 | 0 | 121417
114.53 | 5.6201 | 104.8702 | 0 | 25 | 25 | 0 | 25 | 25.09 | 5 | 4.715 | 20 | 20.22 | 200 | 9.6 | 9.5 | 90.4 | 90.4 | 43 | 43 | 57 | 57 | 4.868264 | 0 | 0 | 0 | 0.05 | 0.04715 | 0.2 | 0.2022 | 0 | 0 | 0 | 0 | 0 | 0 | 0 | 0 | 0 | 0 | 0 | 0 | 0 | 0 | 0 | 0 | 0 | 0 | 0 | 0 | 0 | 0 | 0 | 0 | 0 | 0 | 0 | 0 | 0 | 10 | 9.43 | 40 | 40.44 | 0 | 0 | 0 | 0 | 0 | 0 | 0 | 0 | 0 | 0 | 0 | 0 | 0 | 0 | 0 | 0 | 0 | 0 | 0 | 0 | 0 | 0 | -10 | 0 | 0 | Off | 58024.6 | 0 | 25.5 | 25 | 1 | 75 | 75 | 0 | 0 | 90.4 | 90.4 | 57 | 57 | 9.6 | 9.5 | 43 | 43 | 75 | 75 | 0 | 0 | 0 | 121419
114.86 | 5.6201 | 104.8702 | 0 | 25 | 25 | 0 | 25 | 25.06 | 5 | 4.735 | 20 | 20.205 | 200 | 9.6 | 9.6 | 90.4 | 90.4 | 43 | 43 | 57 | 57 | 4.868264 | 0 | 0 | 0 | 0.05 | 0.04735 | 0.2 | 0.20205 | 0 | 0 | 0 | 0 | 0 | 0 | 0 | 0 | 0 | 0 | 0 | 0 | 0 | 0 | 0 | 0 | 0 | 0 | 0 | 0 | 0 | 0 | 0 | 0 | 0 | 0 | 0 | 0 | 0 | 10 | 9.47 | 40 | 40.41 | 0 | 0 | 0 | 0 | 0 | 0 | 0 | 0 | 0 | 0 | 0 | 0 | 0 | 0 | 0 | 0 | 0 | 0 | 0 | 0 | 0 | 0 | -10 | 0 | 0 | Off | 58012.5 | 0 | 25.5 | 24.8 | 1 | 75 | 75 | 0 | 0 | 90.4 | 90.4 | 57 | 57 | 9.6 | 9.6 | 43 | 43 | 75 | 75 | 0 | 0 | 0 | 121413
115.19 | 5.6201 | 104.8702 | 0 | 25 | 25 | 0 | 25 | 25.07 | 5 | 4.755 | 20 | 20.23 | 200 | 9.6 | 9.6 | 90.4 | 90.4 | 43 | 43 | 57 | 57 | 4.868264 | 0 | 0 | 0 | 0.05 | 0.04755 | 0.2 | 0.2023 | 0 | 0 | 0 | 0 | 0 | 0 | 0 | 0 | 0 | 0 | 0 | 0 | 0 | 0 | 0 | 0 | 0 | 0 | 0 | 0 | 0 | 0 | 0 | 0 | 0 | 0 | 0 | 0 | 0 | 10 | 9.51 | 40 | 40.46 | 0 | 0 | 0 | 0 | 0 | 0 | 0 | 0 | 0 | 0 | 0 | 0 | 0 | 0 | 0 | 0 | 0 | 0 | 0 | 0 | 0 | 0 | -10 | 0 | 0 | Off | 58007.1 | 0 | 25.5 | 24.9 | 1 | 75 | 75 | 0 | 0 | 90.4 | 90.4 | 57 | 57 | 9.6 | 9.6 | 43 | 43 | 75 | 75 | 0 | 0 | 0 | 121425
115.53 | 5.6201 | 104.8702 | 0 | 25 | 25 | 0 | 25 | 25.08 | 5 | 4.71 | 20 | 20.23 | 200 | 9.6 | 9.5 | 90.4 | 90.4 | 43 | 43 | 57 | 57 | 4.868264 | 0 | 0 | 0 | 0.05 | 0.0471 | 0.2 | 0.2023 | 0 | 0 | 0 | 0 | 0 | 0 | 0 | 0 | 0 | 0 | 0 | 0 | 0 | 0 | 0 | 0 | 0 | 0 | 0 | 0 | 0 | 0 | 0 | 0 | 0 | 0 | 0 | 0 | 0 | 10 | 9.42 | 40 | 40.46 | 0 | 0 | 0 | 0 | 0 | 0 | 0 | 0 | 0 | 0 | 0 | 0 | 0 | 0 | 0 | 0 | 0 | 0 | 0 | 0 | 0 | 0 | -10 | 0 | 0 | Off | 58007.4 | 0 | 25.5 | 24.8 | 1 | 75 | 74.9 | 0 | 0 | 90.4 | 90.4 | 57 | 57 | 9.6 | 9.5 | 43 | 43 | 75 | 74.9 | 0 | 0 | 0 | 121429
115.86 | 5.6201 | 104.8702 | 0 | 25 | 25 | 0 | 25 | 25.08 | 5 | 4.735 | 20 | 20.23 | 200 | 9.6 | 9.6 | 90.4 | 90.3 | 43 | 42.8 | 57 | 57 | 4.868264 | 0 | 0 | 0 | 0.05 | 0.04735 | 0.2 | 0.2023 | 0 | 0 | 0 | 0 | 0 | 0 | 0 | 0 | 0 | 0 | 0 | 0 | 0 | 0 | 0 | 0 | 0 | 0 | 0 | 0 | 0 | 0 | 0 | 0 | 0 | 0 | 0 | 0 | 0 | 10 | 9.47 | 40 | 40.46 | 0 | 0 | 0 | 0 | 0 | 0 | 0 | 0 | 0 | 0 | 0 | 0 | 0 | 0 | 0 | 0 | 0 | 0 | 0 | 0 | 0 | 0 | -10 | 0 | 0 | Off | 58011.8 | 0 | 25.5 | 24.9 | 1 | 75 | 75.1 | 0 | 0 | 90.4 | 90.3 | 57 | 57 | 9.6 | 9.6 | 43 | 42.8 | 75 | 75.1 | 0 | 0 | 0 | 121426
116.2 | 5.6201 | 104.8702 | 0 | 25 | 25 | 0 | 25 | 25.08 | 5 | 4.72 | 25 | 20.205 | 200 | 9.6 | 9.6 | 90.4 | 90.3 | 52.5 | 52.5 | 47.5 | 47.5 | 4.868264 | 0 | 0 | 0 | 0.05 | 0.0472 | 0.25 | 0.20205 | 0 | 0 | 0 | 0 | 0 | 0 | 0 | 0 | 0 | 0 | 0 | 0 | 0 | 0 | 0 | 0 | 0 | 0 | 0 | 0 | 0 | 0 | 0 | 0 | 0 | 0 | 0 | 0 | 0 | 10 | 9.44 | 50 | 40.41 | 0 | 0 | 0 | 0 | 0 | 0 | 0 | 0 | 0 | 0 | 0 | 0 | 0 | 0 | 0 | 0 | 0 | 0 | 0 | 0 | 0 | 0 | -10 | 0 | 0 | Off | 58008.4 | 0 | 25.5 | 25 | 1 | 75 | 75.1 | 0 | 0 | 90.4 | 90.3 | 47.5 | 47.5 | 9.6 | 9.6 | 52.5 | 52.5 | 75 | 75.1 | 0 | 0 | 0 | 121436
116.53 | 5.6202 | 104.8721 | 0.0001 | 25 | 25 | 0 | 25 | 25.07 | 5 | 4.725 | 25 | 23.555 | 200 | 9.6 | 9.6 | 90.4 | 90.4 | 52.5 | 52.5 | 47.5 | 47.4 | 4.87013 | 0 | 0 | 0 | 0.05 | 0.04725 | 0.25 | 0.23555 | 0 | 0 | 0 | 0 | 0 | 0 | 0 | 0 | 0 | 0 | 0 | 0 | 0 | 0 | 0 | 0 | 0 | 0 | 0 | 0 | 0 | 0 | 0 | 0 | 0 | 0 | 0 | 0 | 0 | 10 | 9.45 | 50 | 47.11 | 0 | 0 | 0 | 0 | 0 | 0 | 0 | 0 | 0 | 0 | 0 | 0 | 0 | 0 | 0 | 0 | 0 | 0 | 0 | 0 | 0 | 0 | -10 | 0 | 0 | Off | 58011.6 | 0 | 25.5 | 24.8 | 1 | 75 | 75 | 0 | 0 | 90.4 | 90.4 | 47.5 | 47.4 | 9.6 | 9.6 | 52.5 | 52.5 | 75 | 75 | 0 | 0 | 0 | 123632
116.86 | 5.6204 | 104.8758 | 0.0003 | 25 | 25 | 0 | 25 | 25.08 | 5 | 4.75 | 25 | 24.69 | 200 | 9.6 | 9.6 | 90.4 | 90.4 | 52.5 | 52.5 | 47.5 | 47.5 | 4.873862 | 0 | 0 | 0 | 0.05 | 0.0475 | 0.25 | 0.2469 | 0 | 0 | 0 | 0 | 0 | 0 | 0 | 0 | 0 | 0 | 0 | 0 | 0 | 0 | 0 | 0 | 0 | 0 | 0 | 0 | 0 | 0 | 0 | 0 | 0 | 0 | 0 | 0 | 0 | 10 | 9.5 | 50 | 49.38 | 0 | 0 | 0 | 0 | 0 | 0 | 0 | 0 | 0 | 0 | 0 | 0 | 0 | 0 | 0 | 0 | 0 | 0 | 0 | 0 | 0 | 0 | -10 | 0 | 0 | Off | 58026.5 | 0 | 25.5 | 25 | 1 | 75 | 74.9 | 0 | 0 | 90.4 | 90.4 | 47.5 | 47.5 | 9.6 | 9.6 | 52.5 | 52.5 | 75 | 74.9 | 0 | 0 | 0 | 124248
117.2 | 5.6221 | 104.9075 | 0.0015 | 25 | 25 | 0 | 25 | 25.1 | 5 | 4.73 | 25 | 24.875 | 200 | 9.6 | 9.6 | 90.4 | 90.4 | 52.5 | 52.5 | 47.5 | 47.5 | 4.905583 | 0 | 0 | 0 | 0.05 | 0.0473 | 0.25 | 0.24875 | 0 | 0 | 0 | 0 | 0 | 0 | 0 | 0 | 0 | 0 | 0 | 0 | 0 | 0 | 0 | 0 | 0 | 0 | 0 | 0 | 0 | 0 | 0 | 0 | 0 | 0 | 0 | 0 | 0 | 10 | 9.46 | 50 | 49.75 | 0 | 0 | 0 | 0 | 0 | 0 | 0 | 0 | 0 | 0 | 0 | 0 | 0 | 0 | 0 | 0 | 0 | 0 | 0 | 0 | 0 | 0 | -10 | 0 | 0 | Off | 58196.9 | 0 | 25.5 | 24.9 | 1 | 75 | 74.9 | 0 | 0 | 90.4 | 90.4 | 47.5 | 47.5 | 9.6 | 9.6 | 52.5 | 52.5 | 75 | 74.9 | 0 | 0 | 0 | 124354
117.53 | 5.6262 | 104.984 | 0.0068 | 25 | 25 | 0 | 25 | 25.07 | 5 | 4.72 | 25 | 24.97 | 200 | 9.6 | 9.6 | 90.4 | 90.5 | 52.5 | 52.5 | 47.5 | 47.5 | 4.982087 | 0 | 0 | 0 | 0.05 | 0.0472 | 0.25 | 0.2497 | 0 | 0 | 0 | 0 | 0 | 0 | 0 | 0 | 0 | 0 | 0 | 0 | 0 | 0 | 0 | 0 | 0 | 0 | 0 | 0 | 0 | 0 | 0 | 0 | 0 | 0 | 0 | 0 | 0 | 10 | 9.44 | 50 | 49.94 | 0 | 0 | 0 | 0 | 0 | 0 | 0 | 0 | 0 | 0 | 0 | 0 | 0 | 0 | 0 | 0 | 0 | 0 | 0 | 0 | 0 | 0 | -10 | 0 | 0 | Off | 58479.2 | 0 | 25.5 | 24.8 | 1 | 75 | 74.9 | 0 | 0 | 90.4 | 90.5 | 47.5 | 47.5 | 9.6 | 9.6 | 52.5 | 52.5 | 75 | 74.9 | 0 | 0 | 0 | 124423
117.86 | 5.6303 | 105.0606 | 0.0177 | 25 | 25 | 0 | 25 | 25.07 | 5 | 4.715 | 25 | 25.055 | 200 | 9.6 | 9.6 | 90.4 | 90.4 | 52.5 | 52.6 | 47.5 | 47.4 | 5.058591 | 0 | 0 | 0 | 0.05 | 0.04715 | 0.25 | 0.25055 | 0 | 0 | 0 | 0 | 0 | 0 | 0 | 0 | 0 | 0 | 0 | 0 | 0 | 0 | 0 | 0 | 0 | 0 | 0 | 0 | 0 | 0 | 0 | 0 | 0 | 0 | 0 | 0 | 0 | 10 | 9.43 | 50 | 50.11 | 0 | 0 | 0 | 0 | 0 | 0 | 0 | 0 | 0 | 0 | 0 | 0 | 0 | 0 | 0 | 0 | 0 | 0 | 0 | 0 | 0 | 0 | -10 | 0 | 0 | Off | 58845.1 | 0 | 25.5 | 24.8 | 1 | 75 | 75 | 0 | 0 | 90.4 | 90.4 | 47.5 | 47.4 | 9.6 | 9.6 | 52.5 | 52.6 | 75 | 75 | 0 | 0 | 0 | 124466
118.2 | 5.6321 | 105.0941 | 0.0302 | 25 | 25 | 0 | 25 | 25.07 | 5 | 4.72 | 25 | 24.98 | 200 | 9.6 | 9.6 | 90.4 | 90.3 | 52.5 | 52.5 | 47.5 | 47.4 | 5.092178 | 0 | 0 | 0 | 0.05 | 0.0472 | 0.25 | 0.2498 | 0 | 0 | 0 | 0 | 0 | 0 | 0 | 0 | 0 | 0 | 0 | 0 | 0 | 0 | 0 | 0 | 0 | 0 | 0 | 0 | 0 | 0 | 0 | 0 | 0 | 0 | 0 | 0 | 0 | 10 | 9.44 | 50 | 49.96 | 0 | 0 | 0 | 0 | 0 | 0 | 0 | 0 | 0 | 0 | 0 | 0 | 0 | 0 | 0 | 0 | 0 | 0 | 0 | 0 | 0 | 0 | -10 | 0 | 0 | Off | 59018.5 | 0 | 25.5 | 25 | 1 | 75 | 75 | 0 | 0 | 90.4 | 90.3 | 47.5 | 47.4 | 9.6 | 9.6 | 52.5 | 52.5 | 75 | 75 | 0 | 0 | 0 | 124425
118.53 | 5.6328 | 105.1072 | 0.0422 | 25 | 25 | 0 | 25 | 25.05 | 5 | 4.75 | 25 | 25.01 | 200 | 9.6 | 9.6 | 90.4 | 90.5 | 52.5 | 52.4 | 47.5 | 47.5 | 5.10524 | 0 | 0 | 0 | 0.05 | 0.0475 | 0.25 | 0.2501 | 0 | 0 | 0 | 0 | 0 | 0 | 0 | 0 | 0 | 0 | 0 | 0 | 0 | 0 | 0 | 0 | 0 | 0 | 0 | 0 | 0 | 0 | 0 | 0 | 0 | 0 | 0 | 0 | 0 | 10 | 9.5 | 50 | 50.02 | 0 | 0 | 0 | 0 | 0 | 0 | 0 | 0 | 0 | 0 | 0 | 0 | 0 | 0 | 0 | 0 | 0 | 0 | 0 | 0 | 0 | 0 | -10 | 0 | 0 | Off | 59136.2 | 0 | 25.5 | 24.9 | 1 | 75 | 74.9 | 0 | 0 | 90.4 | 90.5 | 47.5 | 47.5 | 9.6 | 9.6 | 52.5 | 52.4 | 75 | 74.9 | 0 | 0 | 0 | 124454
118.87 | 5.6331 | 105.1128 | 0.0531 | 25 | 25 | 0 | 25 | 25.06 | 5 | 4.705 | 25 | 25.065 | 200 | 9.6 | 9.6 | 90.4 | 90.4 | 52.5 | 52.5 | 47.5 | 47.5 | 5.110837 | 0 | 0 | 0 | 0.05 | 0.04705 | 0.25 | 0.25065 | 0 | 0 | 0 | 0 | 0 | 0 | 0 | 0 | 0 | 0 | 0 | 0 | 0 | 0 | 0 | 0 | 0 | 0 | 0 | 0 | 0 | 0 | 0 | 0 | 0 | 0 | 0 | 0 | 0 | 10 | 9.41 | 50 | 50.13 | 0 | 0 | 0 | 0 | 0 | 0 | 0 | 0 | 0 | 0 | 0 | 0 | 0 | 0 | 0 | 0 | 0 | 0 | 0 | 0 | 0 | 0 | -10 | 0 | 0 | Off | 59287.3 | 0 | 25.5 | 24.9 | 1 | 75 | 75 | 0 | 0 | 90.4 | 90.4 | 47.5 | 47.5 | 9.6 | 9.6 | 52.5 | 52.5 | 75 | 75 | 0 | 0 | 0 | 124465
119.2 | 5.6332 | 105.1147 | 0.0612 | 25 | 25 | 0 | 25 | 25.07 | 5 | 4.735 | 25 | 24.955 | 200 | 9.6 | 9.5 | 90.4 | 90.4 | 52.5 | 52.5 | 47.5 | 47.5 | 5.112703 | 0 | 0 | 0 | 0.05 | 0.04735 | 0.25 | 0.24955 | 0 | 0 | 0 | 0 | 0 | 0 | 0 | 0 | 0 | 0 | 0 | 0 | 0 | 0 | 0 | 0 | 0 | 0 | 0 | 0 | 0 | 0 | 0 | 0 | 0 | 0 | 0 | 0 | 0 | 10 | 9.47 | 50 | 49.91 | 0 | 0 | 0 | 0 | 0 | 0 | 0 | 0 | 0 | 0 | 0 | 0 | 0 | 0 | 0 | 0 | 0 | 0 | 0 | 0 | 0 | 0 | -10 | 0 | 0 | Off | 59396.7 | 0 | 25.5 | 24.9 | 1 | 75 | 75 | 0 | 0 | 90.4 | 90.4 | 47.5 | 47.5 | 9.6 | 9.5 | 52.5 | 52.5 | 75 | 75 | 0 | 0 | 0 | 124401
119.53 | 5.6333 | 105.1165 | 0.067 | 25 | 25 | 0 | 25 | 25.06 | 5 | 4.72 | 25 | 25.015 | 200 | 9.6 | 9.6 | 90.4 | 90.4 | 52.5 | 52.6 | 47.5 | 47.5 | 5.114569 | 0 | 0 | 0 | 0.05 | 0.0472 | 0.25 | 0.25015 | 0 | 0 | 0 | 0 | 0 | 0 | 0 | 0 | 0 | 0 | 0 | 0 | 0 | 0 | 0 | 0 | 0 | 0 | 0 | 0 | 0 | 0 | 0 | 0 | 0 | 0 | 0 | 0 | 0 | 10 | 9.44 | 50 | 50.03 | 0 | 0 | 0 | 0 | 0 | 0 | 0 | 0 | 0 | 0 | 0 | 0 | 0 | 0 | 0 | 0 | 0 | 0 | 0 | 0 | 0 | 0 | -10 | 0 | 0 | Off | 59464.7 | 0 | 25.5 | 24.9 | 1 | 75 | 75 | 0 | 0 | 90.4 | 90.4 | 47.5 | 47.5 | 9.6 | 9.6 | 52.5 | 52.6 | 75 | 75 | 0 | 0.8 | 0 | 124441
119.87 | 5.6333 | 105.1165 | 0.0706 | 25 | 25 | 0 | 25 | 25.09 | 5 | 4.725 | 25 | 25.08 | 200 | 9.6 | 9.6 | 90.4 | 90.4 | 52.5 | 52.5 | 47.5 | 47.5 | 5.114569 | 0 | 0 | 0 | 0.05 | 0.04725 | 0.25 | 0.2508 | 0 | 0 | 0 | 0 | 0 | 0 | 0 | 0 | 0 | 0 | 0 | 0 | 0 | 0 | 0 | 0 | 0 | 0 | 0 | 0 | 0 | 0 | 0 | 0 | 0 | 0 | 0 | 0 | 0 | 10 | 9.45 | 50 | 50.16 | 0 | 0 | 0 | 0 | 0 | 0 | 0 | 0 | 0 | 0 | 0 | 0 | 0 | 0 | 0 | 0 | 0 | 0 | 0 | 0 | 0 | 0 | -10 | 0 | 0 | Off | 59579.8 | 0 | 25.5 | 25 | 1 | 75 | 74.9 | 0 | 0 | 90.4 | 90.4 | 47.5 | 47.5 | 9.6 | 9.6 | 52.5 | 52.5 | 75 | 74.9 | 0 | 0 | 0 | 124483
120.2 | 5.6333 | 105.1165 | 0.0715 | 25 | 25 | 0 | 25 | 25.06 | 5 | 4.715 | 25 | 24.98 | 200 | 9.6 | 9.6 | 90.4 | 90.4 | 52.5 | 52.5 | 47.5 | 47.5 | 5.114569 | 0 | 0 | 0 | 0.05 | 0.04715 | 0.25 | 0.2498 | 0 | 0 | 0 | 0 | 0 | 0 | 0 | 0 | 0 | 0 | 0 | 0 | 0 | 0 | 0 | 0 | 0 | 0 | 0 | 0 | 0 | 0 | 0 | 0 | 0 | 0 | 0 | 0 | 0 | 10 | 9.43 | 50 | 49.96 | 0 | 0 | 0 | 0 | 0 | 0 | 0 | 0 | 0 | 0 | 0 | 0 | 0 | 0 | 0 | 0 | 0 | 0 | 0 | 0 | 0 | 0 | -10 | 0 | 0 | Off | 59680.5 | 0 | 25.5 | 24.9 | 1 | 75 | 75 | 0 | 0 | 90.4 | 90.4 | 47.5 | 47.5 | 9.6 | 9.6 | 52.5 | 52.5 | 75 | 75 | 0 | 0 | 0 | 124428
120.53 | 5.6333 | 105.1165 | 0.0701 | 25 | 25 | 0 | 25 | 25.08 | 5 | 4.715 | 25 | 25.055 | 200 | 9.6 | 9.6 | 90.4 | 90.4 | 52.5 | 52.7 | 47.5 | 47.5 | 5.114569 | 0 | 0 | 0 | 0.05 | 0.04715 | 0.25 | 0.25055 | 0 | 0 | 0 | 0 | 0 | 0 | 0 | 0 | 0 | 0 | 0 | 0 | 0 | 0 | 0 | 0 | 0 | 0 | 0 | 0 | 0 | 0 | 0 | 0 | 0 | 0 | 0 | 0 | 0 | 10 | 9.43 | 50 | 50.11 | 0 | 0 | 0 | 0 | 0 | 0 | 0 | 0 | 0 | 0 | 0 | 0 | 0 | 0 | 0 | 0 | 0 | 0 | 0 | 0 | 0 | 0 | -10 | 0 | 0 | Off | 59718.6 | 0 | 25.5 | 24.8 | 1 | 75 | 75 | 0 | 0 | 90.4 | 90.4 | 47.5 | 47.5 | 9.6 | 9.6 | 52.5 | 52.7 | 75 | 75 | 0 | 2.6 | 0 | 124466
120.87 | 5.6333 | 105.1165 | 0.0659 | 25 | 25 | 0 | 25 | 25.08 | 5 | 4.73 | 25 | 25.005 | 200 | 9.6 | 9.6 | 90.4 | 90.4 | 52.5 | 52.5 | 47.5 | 47.5 | 5.114569 | 0 | 0 | 0 | 0.05 | 0.0473 | 0.25 | 0.25005 | 0 | 0 | 0 | 0 | 0 | 0 | 0 | 0 | 0 | 0 | 0 | 0 | 0 | 0 | 0 | 0 | 0 | 0 | 0 | 0 | 0 | 0 | 0 | 0 | 0 | 0 | 0 | 0 | 0 | 10 | 9.46 | 50 | 50.01 | 0 | 0 | 0 | 0 | 0 | 0 | 0 | 0 | 0 | 0 | 0 | 0 | 0 | 0 | 0 | 0 | 0 | 0 | 0 | 0 | 0 | 0 | -10 | 0 | 0 | Off | 59749.7 | 0 | 25.5 | 24.8 | 1 | 75 | 75 | 0 | 0 | 90.4 | 90.4 | 47.5 | 47.5 | 9.6 | 9.6 | 52.5 | 52.5 | 75 | 75 | 0 | 0 | 0 | 124433
121.2 | 5.6333 | 105.1165 | 0.0595 | 25 | 25 | 0 | 25 | 25.08 | 5 | 4.715 | 25 | 24.985 | 200 | 9.6 | 9.5 | 90.4 | 90.4 | 52.5 | 52.5 | 47.5 | 47.5 | 5.114569 | 0 | 0 | 0 | 0.05 | 0.04715 | 0.25 | 0.24985 | 0 | 0 | 0 | 0 | 0 | 0 | 0 | 0 | 0 | 0 | 0 | 0 | 0 | 0 | 0 | 0 | 0 | 0 | 0 | 0 | 0 | 0 | 0 | 0 | 0 | 0 | 0 | 0 | 0 | 10 | 9.43 | 50 | 49.97 | 0 | 0 | 0 | 0 | 0 | 0 | 0 | 0 | 0 | 0 | 0 | 0 | 0 | 0 | 0 | 0 | 0 | 0 | 0 | 0 | 0 | 0 | -10 | 0 | 0 | Off | 59767.8 | 0 | 25.5 | 24.9 | 1 | 75 | 75 | 0 | 0 | 90.4 | 90.4 | 47.5 | 47.5 | 9.6 | 9.5 | 52.5 | 52.5 | 75 | 75 | 0 | 0 | 0 | 124441
121.53 | 5.6333 | 105.1165 | 0.0501 | 25 | 25 | 0 | 25 | 25.06 | 5 | 4.735 | 25 | 25.055 | 200 | 9.6 | 9.7 | 90.4 | 90.4 | 52.5 | 52.4 | 47.5 | 47.5 | 5.114569 | 0 | 0 | 0 | 0.05 | 0.04735 | 0.25 | 0.25055 | 0 | 0 | 0 | 0 | 0 | 0 | 0 | 0 | 0 | 0 | 0 | 0 | 0 | 0 | 0 | 0 | 0 | 0 | 0 | 0 | 0 | 0 | 0 | 0 | 0 | 0 | 0 | 0 | 0 | 10 | 9.47 | 50 | 50.11 | 0 | 0 | 0 | 0 | 0 | 0 | 0 | 0 | 0 | 0 | 0 | 0 | 0 | 0 | 0 | 0 | 0 | 0 | 0 | 0 | 0 | 0 | -10 | 0 | 0 | Off | 59803.8 | 0 | 25.5 | 24.9 | 1 | 75 | 74.9 | 0 | 0 | 90.4 | 90.4 | 47.5 | 47.5 | 9.6 | 9.7 | 52.5 | 52.4 | 75 | 74.9 | 0 | 0 | 0 | 124467
121.87 | 5.6333 | 105.1165 | 0.0389 | 25 | 25 | 0 | 25 | 25.06 | 5 | 4.755 | 25 | 25.005 | 200 | 9.6 | 9.6 | 90.4 | 90.2 | 52.5 | 52.5 | 47.5 | 47.5 | 5.114569 | 0 | 0 | 0 | 0.05 | 0.04755 | 0.25 | 0.25005 | 0 | 0 | 0 | 0 | 0 | 0 | 0 | 0 | 0 | 0 | 0 | 0 | 0 | 0 | 0 | 0 | 0 | 0 | 0 | 0 | 0 | 0 | 0 | 0 | 0 | 0 | 0 | 0 | 0 | 10 | 9.51 | 50 | 50.01 | 0 | 0 | 0 | 0 | 0 | 0 | 0 | 0 | 0 | 0 | 0 | 0 | 0 | 0 | 0 | 0 | 0 | 0 | 0 | 0 | 0 | 0 | -10 | 0 | 0 | Off | 59822.7 | 0 | 25.5 | 24.9 | 1 | 75 | 75 | 0 | 0 | 90.4 | 90.2 | 47.5 | 47.5 | 9.6 | 9.6 | 52.5 | 52.5 | 75 | 75 | 0 | 0 | 0 | 124430
122.2 | 5.6333 | 105.1165 | 0.0258 | 25 | 25 | 0 | 25 | 25.07 | 5 | 4.725 | 25 | 25.02 | 200 | 9.6 | 9.6 | 90.4 | 90.4 | 52.5 | 52.4 | 47.5 | 47.5 | 5.114569 | 0 | 0 | 0 | 0.05 | 0.04725 | 0.25 | 0.2502 | 0 | 0 | 0 | 0 | 0 | 0 | 0 | 0 | 0 | 0 | 0 | 0 | 0 | 0 | 0 | 0 | 0 | 0 | 0 | 0 | 0 | 0 | 0 | 0 | 0 | 0 | 0 | 0 | 0 | 10 | 9.45 | 50 | 50.04 | 0 | 0 | 0 | 0 | 0 | 0 | 0 | 0 | 0 | 0 | 0 | 0 | 0 | 0 | 0 | 0 | 0 | 0 | 0 | 0 | 0 | 0 | -10 | 0 | 0 | Off | 59828 | 0 | 25.5 | 25 | 1 | 75 | 75 | 0 | 0 | 90.4 | 90.4 | 47.5 | 47.5 | 9.6 | 9.6 | 52.5 | 52.4 | 75 | 75 | 0 | 0 | 0 | 124445
122.54 | 5.6333 | 105.1165 | 0.0131 | 25 | 25 | 0 | 25 | 25.08 | 5 | 4.715 | 25 | 25.055 | 200 | 9.6 | 9.6 | 90.4 | 90.5 | 52.5 | 52.5 | 47.5 | 47.4 | 5.114569 | 0 | 0 | 0 | 0.05 | 0.04715 | 0.25 | 0.25055 | 0 | 0 | 0 | 0 | 0 | 0 | 0 | 0 | 0 | 0 | 0 | 0 | 0 | 0 | 0 | 0 | 0 | 0 | 0 | 0 | 0 | 0 | 0 | 0 | 0 | 0 | 0 | 0 | 0 | 10 | 9.43 | 50 | 50.11 | 0 | 0 | 0 | 0 | 0 | 0 | 0 | 0 | 0 | 0 | 0 | 0 | 0 | 0 | 0 | 0 | 0 | 0 | 0 | 0 | 0 | 0 | -10 | 0 | 0 | Off | 59837.2 | 0 | 25.5 | 25 | 1 | 75 | 75 | 0 | 0 | 90.4 | 90.5 | 47.5 | 47.4 | 9.6 | 9.6 | 52.5 | 52.5 | 75 | 75 | 0 | 0 | 0 | 124468
122.87 | 5.6333 | 105.1165 | 0.0056 | 25 | 25 | 0 | 25 | 25.08 | 5 | 4.735 | 25 | 24.97 | 200 | 9.6 | 9.6 | 90.4 | 90.4 | 52.5 | 52.5 | 47.5 | 47.5 | 5.114569 | 0 | 0 | 0 | 0.05 | 0.04735 | 0.25 | 0.2497 | 0 | 0 | 0 | 0 | 0 | 0 | 0 | 0 | 0 | 0 | 0 | 0 | 0 | 0 | 0 | 0 | 0 | 0 | 0 | 0 | 0 | 0 | 0 | 0 | 0 | 0 | 0 | 0 | 0 | 10 | 9.47 | 50 | 49.94 | 0 | 0 | 0 | 0 | 0 | 0 | 0 | 0 | 0 | 0 | 0 | 0 | 0 | 0 | 0 | 0 | 0 | 0 | 0 | 0 | 0 | 0 | -10 | 0 | 0 | Off | 59843.8 | 0 | 25.5 | 24.9 | 1 | 75 | 75.1 | 0 | 0 | 90.4 | 90.4 | 47.5 | 47.5 | 9.6 | 9.6 | 52.5 | 52.5 | 75 | 75.1 | 0 | 0 | 0 | 124413
123.2 | 5.6333 | 105.1165 | 0.0023 | 25 | 25 | 0 | 25 | 25.07 | 5 | 4.755 | 25 | 25.035 | 200 | 9.6 | 9.6 | 90.4 | 90.4 | 52.5 | 52.5 | 47.5 | 47.5 | 5.114569 | 0 | 0 | 0 | 0.05 | 0.04755 | 0.25 | 0.25035 | 0 | 0 | 0 | 0 | 0 | 0 | 0 | 0 | 0 | 0 | 0 | 0 | 0 | 0 | 0 | 0 | 0 | 0 | 0 | 0 | 0 | 0 | 0 | 0 | 0 | 0 | 0 | 0 | 0 | 10 | 9.51 | 50 | 50.07 | 0 | 0 | 0 | 0 | 0 | 0 | 0 | 0 | 0 | 0 | 0 | 0 | 0 | 0 | 0 | 0 | 0 | 0 | 0 | 0 | 0 | 0 | -10 | 0 | 0 | Off | 59853.3 | 0 | 25.5 | 24.8 | 1 | 75 | 75 | 0 | 0 | 90.4 | 90.4 | 47.5 | 47.5 | 9.6 | 9.6 | 52.5 | 52.5 | 75 | 75 | 0 | 0 | 0 | 124452
123.54 | 5.6333 | 105.1165 | 0.0009 | 25 | 25 | 0 | 25 | 25.08 | 5 | 4.735 | 25 | 25.06 | 200 | 9.6 | 9.5 | 90.4 | 90.4 | 52.5 | 52.5 | 47.5 | 47.5 | 5.114569 | 0 | 0 | 0 | 0.05 | 0.04735 | 0.25 | 0.2506 | 0 | 0 | 0 | 0 | 0 | 0 | 0 | 0 | 0 | 0 | 0 | 0 | 0 | 0 | 0 | 0 | 0 | 0 | 0 | 0 | 0 | 0 | 0 | 0 | 0 | 0 | 0 | 0 | 0 | 10 | 9.47 | 50 | 50.12 | 0 | 0 | 0 | 0 | 0 | 0 | 0 | 0 | 0 | 0 | 0 | 0 | 0 | 0 | 0 | 0 | 0 | 0 | 0 | 0 | 0 | 0 | -10 | 0 | 0 | Off | 59859.6 | 0 | 25.5 | 25 | 1 | 75 | 75 | 0 | 0 | 90.4 | 90.4 | 47.5 | 47.5 | 9.6 | 9.5 | 52.5 | 52.5 | 75 | 75 | 0 | 0 | 0 | 124470
123.87 | 5.6333 | 105.1165 | 0.0003 | 25 | 25 | 0 | 25 | 25.09 | 5 | 4.725 | 25 | 24.98 | 200 | 9.6 | 9.5 | 90.4 | 90.6 | 52.5 | 52.5 | 47.5 | 47.5 | 5.114569 | 0 | 0 | 0 | 0.05 | 0.04725 | 0.25 | 0.2498 | 0 | 0 | 0 | 0 | 0 | 0 | 0 | 0 | 0 | 0 | 0 | 0 | 0 | 0 | 0 | 0 | 0 | 0 | 0 | 0 | 0 | 0 | 0 | 0 | 0 | 0 | 0 | 0 | 0 | 10 | 9.45 | 50 | 49.96 | 0 | 0 | 0 | 0 | 0 | 0 | 0 | 0 | 0 | 0 | 0 | 0 | 0 | 0 | 0 | 0 | 0 | 0 | 0 | 0 | 0 | 0 | -10 | 0 | 0 | Off | 59877.3 | 0 | 25.5 | 25 | 1 | 75 | 75.1 | 0 | 0 | 90.4 | 90.6 | 47.5 | 47.5 | 9.6 | 9.5 | 52.5 | 52.5 | 75 | 75.1 | 0 | 0 | 0 | 124416
124.21 | 5.6333 | 105.1165 | 0.0001 | 25 | 25 | 0 | 25 | 25.07 | 5 | 4.725 | 25 | 25.03 | 200 | 9.6 | 9.6 | 90.4 | 90.4 | 52.5 | 52.4 | 47.5 | 47.5 | 5.114569 | 0 | 0 | 0 | 0.05 | 0.04725 | 0.25 | 0.2503 | 0 | 0 | 0 | 0 | 0 | 0 | 0 | 0 | 0 | 0 | 0 | 0 | 0 | 0 | 0 | 0 | 0 | 0 | 0 | 0 | 0 | 0 | 0 | 0 | 0 | 0 | 0 | 0 | 0 | 10 | 9.45 | 50 | 50.06 | 0 | 0 | 0 | 0 | 0 | 0 | 0 | 0 | 0 | 0 | 0 | 0 | 0 | 0 | 0 | 0 | 0 | 0 | 0 | 0 | 0 | 0 | -10 | 0 | 0 | Off | 59894.2 | 0 | 25.5 | 25 | 1 | 75 | 75 | 0 | 0 | 90.4 | 90.4 | 47.5 | 47.5 | 9.6 | 9.6 | 52.5 | 52.4 | 75 | 75 | 0 | 2.2 | 0 | 124454
124.54 | 5.6333 | 105.1165 | 0 | 25 | 25 | 0 | 25 | 25.08 | 5 | 4.72 | 25 | 25.015 | 200 | 9.6 | 9.6 | 90.4 | 90.4 | 52.5 | 52.5 | 47.5 | 47.5 | 5.114569 | 0 | 0 | 0 | 0.05 | 0.0472 | 0.25 | 0.25015 | 0 | 0 | 0 | 0 | 0 | 0 | 0 | 0 | 0 | 0 | 0 | 0 | 0 | 0 | 0 | 0 | 0 | 0 | 0 | 0 | 0 | 0 | 0 | 0 | 0 | 0 | 0 | 0 | 0 | 10 | 9.44 | 50 | 50.03 | 0 | 0 | 0 | 0 | 0 | 0 | 0 | 0 | 0 | 0 | 0 | 0 | 0 | 0 | 0 | 0 | 0 | 0 | 0 | 0 | 0 | 0 | -10 | 0 | 0 | Off | 59906.8 | 0 | 25.5 | 24.9 | 1 | 75 | 75.1 | 0 | 0 | 90.4 | 90.4 | 47.5 | 47.5 | 9.6 | 9.6 | 52.5 | 52.5 | 75 | 75.1 | 0 | 0 | 0 | 124440
124.87 | 5.6333 | 105.1165 | 0 | 25 | 25 | 0 | 25 | 25.08 | 5 | 4.725 | 25 | 24.97 | 200 | 9.6 | 9.6 | 90.4 | 90.3 | 52.5 | 52.5 | 47.5 | 47.4 | 5.114569 | 0 | 0 | 0 | 0.05 | 0.04725 | 0.25 | 0.2497 | 0 | 0 | 0 | 0 | 0 | 0 | 0 | 0 | 0 | 0 | 0 | 0 | 0 | 0 | 0 | 0 | 0 | 0 | 0 | 0 | 0 | 0 | 0 | 0 | 0 | 0 | 0 | 0 | 0 | 10 | 9.45 | 50 | 49.94 | 0 | 0 | 0 | 0 | 0 | 0 | 0 | 0 | 0 | 0 | 0 | 0 | 0 | 0 | 0 | 0 | 0 | 0 | 0 | 0 | 0 | 0 | -10 | 0 | 0 | Off | 59920.7 | 0 | 25.5 | 25 | 1 | 75 | 75.1 | 0 | 0 | 90.4 | 90.3 | 47.5 | 47.4 | 9.6 | 9.6 | 52.5 | 52.5 | 75 | 75.1 | 0 | 0 | 0 | 124421
125.21 | 5.6333 | 105.1165 | 0 | 25 | 25 | 0 | 25 | 25.07 | 5 | 4.73 | 25 | 25.045 | 200 | 9.6 | 9.6 | 90.4 | 90.4 | 52.5 | 52.2 | 47.5 | 47.5 | 5.114569 | 0 | 0 | 0 | 0.05 | 0.0473 | 0.25 | 0.25045 | 0 | 0 | 0 | 0 | 0 | 0 | 0 | 0 | 0 | 0 | 0 | 0 | 0 | 0 | 0 | 0 | 0 | 0 | 0 | 0 | 0 | 0 | 0 | 0 | 0 | 0 | 0 | 0 | 0 | 10 | 9.46 | 50 | 50.09 | 0 | 0 | 0 | 0 | 0 | 0 | 0 | 0 | 0 | 0 | 0 | 0 | 0 | 0 | 0 | 0 | 0 | 0 | 0 | 0 | 0 | 0 | -10 | 0 | 0 | Off | 59937.6 | 0 | 25.5 | 24.8 | 1 | 75 | 75 | 0 | 0 | 90.4 | 90.4 | 47.5 | 47.5 | 9.6 | 9.6 | 52.5 | 52.2 | 75 | 75 | 0 | 1.2 | 0 | 124459
125.54 | 5.6333 | 105.1165 | 0 | 25 | 25 | 0 | 25 | 25.07 | 5 | 4.745 | 25 | 25 | 200 | 9.6 | 9.6 | 90.4 | 90.4 | 52.5 | 52.5 | 47.5 | 47.5 | 5.114569 | 0 | 0 | 0 | 0.05 | 0.04745 | 0.25 | 0.25 | 0 | 0 | 0 | 0 | 0 | 0 | 0 | 0 | 0 | 0 | 0 | 0 | 0 | 0 | 0 | 0 | 0 | 0 | 0 | 0 | 0 | 0 | 0 | 0 | 0 | 0 | 0 | 0 | 0 | 10 | 9.49 | 50 | 50 | 0 | 0 | 0 | 0 | 0 | 0 | 0 | 0 | 0 | 0 | 0 | 0 | 0 | 0 | 0 | 0 | 0 | 0 | 0 | 0 | 0 | 0 | -10 | 0 | 0 | Off | 59943.9 | 0 | 25.5 | 24.9 | 1 | 75 | 75 | 0 | 0 | 90.4 | 90.4 | 47.5 | 47.5 | 9.6 | 9.6 | 52.5 | 52.5 | 75 | 75 | 0 | 0 | 0 | 124411
125.88 | 5.6333 | 105.1165 | 0 | 25 | 25 | 0 | 25 | 25.07 | 5 | 4.715 | 25 | 25.005 | 200 | 9.6 | 9.6 | 90.4 | 90.4 | 52.5 | 52.5 | 47.5 | 47.5 | 5.114569 | 0 | 0 | 0 | 0.05 | 0.04715 | 0.25 | 0.25005 | 0 | 0 | 0 | 0 | 0 | 0 | 0 | 0 | 0 | 0 | 0 | 0 | 0 | 0 | 0 | 0 | 0 | 0 | 0 | 0 | 0 | 0 | 0 | 0 | 0 | 0 | 0 | 0 | 0 | 10 | 9.43 | 50 | 50.01 | 0 | 0 | 0 | 0 | 0 | 0 | 0 | 0 | 0 | 0 | 0 | 0 | 0 | 0 | 0 | 0 | 0 | 0 | 0 | 0 | 0 | 0 | -10 | 0 | 0 | Off | 59948 | 0 | 25.5 | 25 | 1 | 75 | 74.9 | 0 | 0 | 90.4 | 90.4 | 47.5 | 47.5 | 9.6 | 9.6 | 52.5 | 52.5 | 75 | 74.9 | 0 | 0 | 0 | 124449
126.21 | 5.6333 | 105.1165 | 0 | 25 | 25 | 0 | 25 | 25.08 | 5 | 4.715 | 25 | 25.07 | 200 | 9.6 | 9.6 | 90.4 | 90.4 | 52.5 | 52.5 | 47.5 | 47.5 | 5.114569 | 0 | 0 | 0 | 0.05 | 0.04715 | 0.25 | 0.2507 | 0 | 0 | 0 | 0 | 0 | 0 | 0 | 0 | 0 | 0 | 0 | 0 | 0 | 0 | 0 | 0 | 0 | 0 | 0 | 0 | 0 | 0 | 0 | 0 | 0 | 0 | 0 | 0 | 0 | 10 | 9.43 | 50 | 50.14 | 0 | 0 | 0 | 0 | 0 | 0 | 0 | 0 | 0 | 0 | 0 | 0 | 0 | 0 | 0 | 0 | 0 | 0 | 0 | 0 | 0 | 0 | -10 | 0 | 0 | Off | 59949.8 | 0 | 25.5 | 24.8 | 1 | 75 | 74.9 | 0 | 0 | 90.4 | 90.4 | 47.5 | 47.5 | 9.6 | 9.6 | 52.5 | 52.5 | 75 | 74.9 | 0 | 0 | 0 | 124472
126.54 | 5.6333 | 105.1165 | 0 | 25 | 25 | 0 | 25 | 25.07 | 5 | 4.735 | 25 | 24.985 | 200 | 9.6 | 9.6 | 90.4 | 90.4 | 52.5 | 52.5 | 47.5 | 47.4 | 5.114569 | 0 | 0 | 0 | 0.05 | 0.04735 | 0.25 | 0.24985 | 0 | 0 | 0 | 0 | 0 | 0 | 0 | 0 | 0 | 0 | 0 | 0 | 0 | 0 | 0 | 0 | 0 | 0 | 0 | 0 | 0 | 0 | 0 | 0 | 0 | 0 | 0 | 0 | 0 | 10 | 9.47 | 50 | 49.97 | 0 | 0 | 0 | 0 | 0 | 0 | 0 | 0 | 0 | 0 | 0 | 0 | 0 | 0 | 0 | 0 | 0 | 0 | 0 | 0 | 0 | 0 | -10 | 0 | 0 | Off | 59953.8 | 0 | 25.5 | 24.8 | 1 | 75 | 74.9 | 0 | 0 | 90.4 | 90.4 | 47.5 | 47.4 | 9.6 | 9.6 | 52.5 | 52.5 | 75 | 74.9 | 0 | 0 | 0 | 124414
126.88 | 5.6333 | 105.1165 | 0 | 25 | 25 | 0 | 25 | 25.07 | 5 | 4.71 | 25 | 25.025 | 200 | 9.6 | 9.6 | 90.4 | 90.3 | 52.5 | 52.5 | 47.5 | 47.5 | 5.114569 | 0 | 0 | 0 | 0.05 | 0.0471 | 0.25 | 0.25025 | 0 | 0 | 0 | 0 | 0 | 0 | 0 | 0 | 0 | 0 | 0 | 0 | 0 | 0 | 0 | 0 | 0 | 0 | 0 | 0 | 0 | 0 | 0 | 0 | 0 | 0 | 0 | 0 | 0 | 10 | 9.42 | 50 | 50.05 | 0 | 0 | 0 | 0 | 0 | 0 | 0 | 0 | 0 | 0 | 0 | 0 | 0 | 0 | 0 | 0 | 0 | 0 | 0 | 0 | 0 | 0 | -10 | 0 | 0 | Off | 59955.1 | 0 | 25.5 | 24.9 | 1 | 75 | 75 | 0 | 0 | 90.4 | 90.3 | 47.5 | 47.5 | 9.6 | 9.6 | 52.5 | 52.5 | 75 | 75 | 0 | 0 | 0 | 124447
127.21 | 5.6333 | 105.1165 | 0 | 25 | 25 | 0 | 25 | 25.08 | 5 | 4.745 | 25 | 25.05 | 200 | 9.6 | 9.5 | 90.4 | 90.3 | 52.5 | 52.5 | 47.5 | 47.5 | 5.114569 | 0 | 0 | 0 | 0.05 | 0.04745 | 0.25 | 0.2505 | 0 | 0 | 0 | 0 | 0 | 0 | 0 | 0 | 0 | 0 | 0 | 0 | 0 | 0 | 0 | 0 | 0 | 0 | 0 | 0 | 0 | 0 | 0 | 0 | 0 | 0 | 0 | 0 | 0 | 10 | 9.49 | 50 | 50.1 | 0 | 0 | 0 | 0 | 0 | 0 | 0 | 0 | 0 | 0 | 0 | 0 | 0 | 0 | 0 | 0 | 0 | 0 | 0 | 0 | 0 | 0 | -10 | 0 | 0 | Off | 59967 | 0 | 25.5 | 25 | 1 | 75 | 75 | 0 | 0 | 90.4 | 90.3 | 47.5 | 47.5 | 9.6 | 9.5 | 52.5 | 52.5 | 75 | 75 | 0 | 0 | 0 | 124464
127.55 | 5.6333 | 105.1165 | 0 | 25 | 25 | 0 | 25 | 25.07 | 5 | 4.715 | 25 | 24.98 | 200 | 9.6 | 9.5 | 90.4 | 90.3 | 52.5 | 52.5 | 47.5 | 47.4 | 5.114569 | 0 | 0 | 0 | 0.05 | 0.04715 | 0.25 | 0.2498 | 0 | 0 | 0 | 0 | 0 | 0 | 0 | 0 | 0 | 0 | 0 | 0 | 0 | 0 | 0 | 0 | 0 | 0 | 0 | 0 | 0 | 0 | 0 | 0 | 0 | 0 | 0 | 0 | 0 | 10 | 9.43 | 50 | 49.96 | 0 | 0 | 0 | 0 | 0 | 0 | 0 | 0 | 0 | 0 | 0 | 0 | 0 | 0 | 0 | 0 | 0 | 0 | 0 | 0 | 0 | 0 | -10 | 0 | 0 | Off | 59971.7 | 0 | 25.5 | 25 | 1 | 75 | 75 | 0 | 0 | 90.4 | 90.3 | 47.5 | 47.4 | 9.6 | 9.5 | 52.5 | 52.5 | 75 | 75 | 0 | 0 | 0 | 124423
127.88 | 5.6333 | 105.1165 | 0 | 25 | 25 | 0 | 25 | 25.07 | 5 | 4.735 | 25 | 25.02 | 200 | 9.6 | 9.6 | 90.4 | 90.5 | 52.5 | 52.5 | 47.5 | 47.5 | 5.114569 | 0 | 0 | 0 | 0.05 | 0.04735 | 0.25 | 0.2502 | 0 | 0 | 0 | 0 | 0 | 0 | 0 | 0 | 0 | 0 | 0 | 0 | 0 | 0 | 0 | 0 | 0 | 0 | 0 | 0 | 0 | 0 | 0 | 0 | 0 | 0 | 0 | 0 | 0 | 10 | 9.47 | 50 | 50.04 | 0 | 0 | 0 | 0 | 0 | 0 | 0 | 0 | 0 | 0 | 0 | 0 | 0 | 0 | 0 | 0 | 0 | 0 | 0 | 0 | 0 | 0 | -10 | 0 | 0 | Off | 59958.4 | 0 | 25.5 | 24.9 | 1 | 75 | 75 | 0 | 0 | 90.4 | 90.5 | 47.5 | 47.5 | 9.6 | 9.6 | 52.5 | 52.5 | 75 | 75 | 0 | 0 | 0 | 124462
128.21 | 5.6333 | 105.1165 | 0 | 25 | 25 | 0 | 25 | 25.07 | 5 | 4.73 | 25 | 25.08 | 200 | 9.6 | 9.6 | 90.4 | 90.4 | 52.5 | 52.5 | 47.5 | 47.5 | 5.114569 | 0 | 0 | 0 | 0.05 | 0.0473 | 0.25 | 0.2508 | 0 | 0 | 0 | 0 | 0 | 0 | 0 | 0 | 0 | 0 | 0 | 0 | 0 | 0 | 0 | 0 | 0 | 0 | 0 | 0 | 0 | 0 | 0 | 0 | 0 | 0 | 0 | 0 | 0 | 10 | 9.46 | 50 | 50.16 | 0 | 0 | 0 | 0 | 0 | 0 | 0 | 0 | 0 | 0 | 0 | 0 | 0 | 0 | 0 | 0 | 0 | 0 | 0 | 0 | 0 | 0 | -10 | 0 | 0 | Off | 59966.1 | 0 | 25.5 | 25 | 1 | 75 | 75 | 0 | 0 | 90.4 | 90.4 | 47.5 | 47.5 | 9.6 | 9.6 | 52.5 | 52.5 | 75 | 75 | 0 | 0 | 0 | 124474
128.55 | 5.6333 | 105.1165 | 0 | 25 | 25 | 0 | 25 | 25.08 | 5 | 4.755 | 25 | 24.98 | 200 | 9.6 | 9.6 | 90.4 | 90.5 | 52.5 | 52.5 | 47.5 | 47.5 | 5.114569 | 0 | 0 | 0 | 0.05 | 0.04755 | 0.25 | 0.2498 | 0 | 0 | 0 | 0 | 0 | 0 | 0 | 0 | 0 | 0 | 0 | 0 | 0 | 0 | 0 | 0 | 0 | 0 | 0 | 0 | 0 | 0 | 0 | 0 | 0 | 0 | 0 | 0 | 0 | 10 | 9.51 | 50 | 49.96 | 0 | 0 | 0 | 0 | 0 | 0 | 0 | 0 | 0 | 0 | 0 | 0 | 0 | 0 | 0 | 0 | 0 | 0 | 0 | 0 | 0 | 0 | -10 | 0 | 0 | Off | 59958.5 | 0 | 25.5 | 24.9 | 1 | 75 | 75 | 0 | 0 | 90.4 | 90.5 | 47.5 | 47.5 | 9.6 | 9.6 | 52.5 | 52.5 | 75 | 75 | 0 | 0 | 0 | 124418
128.88 | 5.6333 | 105.1165 | 0 | 25 | 25 | 0 | 25 | 25.07 | 5 | 4.725 | 25 | 25.015 | 200 | 9.6 | 9.5 | 90.4 | 90.5 | 52.5 | 52.6 | 47.5 | 47.5 | 5.114569 | 0 | 0 | 0 | 0.05 | 0.04725 | 0.25 | 0.25015 | 0 | 0 | 0 | 0 | 0 | 0 | 0 | 0 | 0 | 0 | 0 | 0 | 0 | 0 | 0 | 0 | 0 | 0 | 0 | 0 | 0 | 0 | 0 | 0 | 0 | 0 | 0 | 0 | 0 | 10 | 9.45 | 50 | 50.03 | 0 | 0 | 0 | 0 | 0 | 0 | 0 | 0 | 0 | 0 | 0 | 0 | 0 | 0 | 0 | 0 | 0 | 0 | 0 | 0 | 0 | 0 | -10 | 0 | 0 | Off | 59954.8 | 0 | 25.5 | 24.9 | 1 | 75 | 75.1 | 0 | 0 | 90.4 | 90.5 | 47.5 | 47.5 | 9.6 | 9.5 | 52.5 | 52.6 | 75 | 75.1 | 0 | 3.8 | 0 | 124441
129.21 | 5.6333 | 105.1165 | 0 | 25 | 25 | 0 | 25 | 25.07 | 5 | 4.735 | 25 | 25.04 | 200 | 9.6 | 9.5 | 90.4 | 90.4 | 52.5 | 52.5 | 47.5 | 47.5 | 5.114569 | 0 | 0 | 0 | 0.05 | 0.04735 | 0.25 | 0.2504 | 0 | 0 | 0 | 0 | 0 | 0 | 0 | 0 | 0 | 0 | 0 | 0 | 0 | 0 | 0 | 0 | 0 | 0 | 0 | 0 | 0 | 0 | 0 | 0 | 0 | 0 | 0 | 0 | 0 | 10 | 9.47 | 50 | 50.08 | 0 | 0 | 0 | 0 | 0 | 0 | 0 | 0 | 0 | 0 | 0 | 0 | 0 | 0 | 0 | 0 | 0 | 0 | 0 | 0 | 0 | 0 | -10 | 0 | 0 | Off | 59964.9 | 0 | 25.5 | 24.9 | 1 | 75 | 75 | 0 | 0 | 90.4 | 90.4 | 47.5 | 47.5 | 9.6 | 9.5 | 52.5 | 52.5 | 75 | 75 | 0 | 0 | 0 | 124425
129.55 | 5.6333 | 105.1165 | 0 | 25 | 25 | 0 | 25 | 25.07 | 5 | 4.735 | 25 | 24.96 | 200 | 9.6 | 9.6 | 90.4 | 90.4 | 52.5 | 52.5 | 47.5 | 47.5 | 5.114569 | 0 | 0 | 0 | 0.05 | 0.04735 | 0.25 | 0.2496 | 0 | 0 | 0 | 0 | 0 | 0 | 0 | 0 | 0 | 0 | 0 | 0 | 0 | 0 | 0 | 0 | 0 | 0 | 0 | 0 | 0 | 0 | 0 | 0 | 0 | 0 | 0 | 0 | 0 | 10 | 9.47 | 50 | 49.92 | 0 | 0 | 0 | 0 | 0 | 0 | 0 | 0 | 0 | 0 | 0 | 0 | 0 | 0 | 0 | 0 | 0 | 0 | 0 | 0 | 0 | 0 | -10 | 0 | 0 | Off | 59966.6 | 0 | 25.5 | 24.9 | 1 | 75 | 74.9 | 0 | 0 | 90.4 | 90.4 | 47.5 | 47.5 | 9.6 | 9.6 | 52.5 | 52.5 | 75 | 74.9 | 0 | 0 | 0 | 124423
129.88 | 5.6333 | 105.1165 | 0 | 25 | 25 | 0 | 25 | 25.09 | 5 | 4.715 | 25 | 25.05 | 200 | 9.6 | 9.6 | 90.4 | 90.3 | 52.5 | 52.2 | 47.5 | 47.5 | 5.114569 | 0 | 0 | 0 | 0.05 | 0.04715 | 0.25 | 0.2505 | 0 | 0 | 0 | 0 | 0 | 0 | 0 | 0 | 0 | 0 | 0 | 0 | 0 | 0 | 0 | 0 | 0 | 0 | 0 | 0 | 0 | 0 | 0 | 0 | 0 | 0 | 0 | 0 | 0 | 10 | 9.43 | 50 | 50.1 | 0 | 0 | 0 | 0 | 0 | 0 | 0 | 0 | 0 | 0 | 0 | 0 | 0 | 0 | 0 | 0 | 0 | 0 | 0 | 0 | 0 | 0 | -10 | 0 | 0 | Off | 59956.6 | 0 | 25.5 | 24.9 | 1 | 75 | 75 | 0 | 0 | 90.4 | 90.3 | 47.5 | 47.5 | 9.6 | 9.6 | 52.5 | 52.2 | 75 | 75 | 0 | 1.6 | 0 | 124464
130.22 | 5.6333 | 105.1165 | 0 | 25 | 25 | 0 | 25 | 25.07 | 5 | 4.755 | 25 | 25.025 | 200 | 9.6 | 9.6 | 90.4 | 90.3 | 52.5 | 52.5 | 47.5 | 47.5 | 5.114569 | 0 | 0 | 0 | 0.05 | 0.04755 | 0.25 | 0.25025 | 0 | 0 | 0 | 0 | 0 | 0 | 0 | 0 | 0 | 0 | 0 | 0 | 0 | 0 | 0 | 0 | 0 | 0 | 0 | 0 | 0 | 0 | 0 | 0 | 0 | 0 | 0 | 0 | 0 | 10 | 9.51 | 50 | 50.05 | 0 | 0 | 0 | 0 | 0 | 0 | 0 | 0 | 0 | 0 | 0 | 0 | 0 | 0 | 0 | 0 | 0 | 0 | 0 | 0 | 0 | 0 | -10 | 0 | 0 | Off | 59951.2 | 0 | 25.5 | 24.9 | 1 | 75 | 74.9 | 0 | 0 | 90.4 | 90.3 | 47.5 | 47.5 | 9.6 | 9.6 | 52.5 | 52.5 | 75 | 74.9 | 0 | 0 | 0 | 124424
130.55 | 5.6333 | 105.1165 | 0 | 25 | 25 | 0 | 25 | 25.06 | 5 | 4.72 | 25 | 25.005 | 200 | 9.6 | 9.6 | 90.4 | 90.4 | 52.5 | 52.5 | 47.5 | 47.5 | 5.114569 | 0 | 0 | 0 | 0.05 | 0.0472 | 0.25 | 0.25005 | 0 | 0 | 0 | 0 | 0 | 0 | 0 | 0 | 0 | 0 | 0 | 0 | 0 | 0 | 0 | 0 | 0 | 0 | 0 | 0 | 0 | 0 | 0 | 0 | 0 | 0 | 0 | 0 | 0 | 10 | 9.44 | 50 | 50.01 | 0 | 0 | 0 | 0 | 0 | 0 | 0 | 0 | 0 | 0 | 0 | 0 | 0 | 0 | 0 | 0 | 0 | 0 | 0 | 0 | 0 | 0 | -10 | 0 | 0 | Off | 59945.3 | 0 | 25.5 | 24.9 | 1 | 75 | 75 | 0 | 0 | 90.4 | 90.4 | 47.5 | 47.5 | 9.6 | 9.6 | 52.5 | 52.5 | 75 | 75 | 0 | 0 | 0 | 124435
130.89 | 5.6333 | 105.1165 | 0 | 25 | 25 | 0 | 25 | 25.07 | 5 | 4.73 | 25 | 25.055 | 200 | 9.6 | 9.6 | 90.4 | 90.3 | 52.5 | 52.4 | 47.5 | 47.5 | 5.114569 | 0 | 0 | 0 | 0.05 | 0.0473 | 0.25 | 0.25055 | 0 | 0 | 0 | 0 | 0 | 0 | 0 | 0 | 0 | 0 | 0 | 0 | 0 | 0 | 0 | 0 | 0 | 0 | 0 | 0 | 0 | 0 | 0 | 0 | 0 | 0 | 0 | 0 | 0 | 10 | 9.46 | 50 | 50.11 | 0 | 0 | 0 | 0 | 0 | 0 | 0 | 0 | 0 | 0 | 0 | 0 | 0 | 0 | 0 | 0 | 0 | 0 | 0 | 0 | 0 | 0 | -10 | 0 | 0 | Off | 59939.5 | 0 | 25.5 | 24.9 | 1 | 75 | 74.9 | 0 | 0 | 90.4 | 90.3 | 47.5 | 47.5 | 9.6 | 9.6 | 52.5 | 52.4 | 75 | 74.9 | 0 | 0 | 0 | 124468
131.22 | 5.6333 | 105.1165 | 0 | 25 | 25 | 0 | 25 | 25.08 | 5 | 4.735 | 25 | 24.985 | 200 | 9.6 | 9.6 | 90.4 | 90.5 | 52.5 | 52.5 | 47.5 | 47.5 | 5.114569 | 0 | 0 | 0 | 0.05 | 0.04735 | 0.25 | 0.24985 | 0 | 0 | 0 | 0 | 0 | 0 | 0 | 0 | 0 | 0 | 0 | 0 | 0 | 0 | 0 | 0 | 0 | 0 | 0 | 0 | 0 | 0 | 0 | 0 | 0 | 0 | 0 | 0 | 0 | 10 | 9.47 | 50 | 49.97 | 0 | 0 | 0 | 0 | 0 | 0 | 0 | 0 | 0 | 0 | 0 | 0 | 0 | 0 | 0 | 0 | 0 | 0 | 0 | 0 | 0 | 0 | -10 | 0 | 0 | Off | 59928.9 | 0 | 25.5 | 24.9 | 1 | 75 | 75 | 0 | 0 | 90.4 | 90.5 | 47.5 | 47.5 | 9.6 | 9.6 | 52.5 | 52.5 | 75 | 75 | 0 | 0 | 0 | 124409
131.55 | 5.6333 | 105.1165 | 0 | 25 | 25 | 0 | 25 | 25.06 | 5 | 4.685 | 25 | 24.97 | 200 | 9.6 | 9.6 | 90.4 | 90.2 | 52.5 | 52.5 | 47.5 | 47.5 | 5.114569 | 0 | 0 | 0 | 0.05 | 0.04685 | 0.25 | 0.2497 | 0 | 0 | 0 | 0 | 0 | 0 | 0 | 0 | 0 | 0 | 0 | 0 | 0 | 0 | 0 | 0 | 0 | 0 | 0 | 0 | 0 | 0 | 0 | 0 | 0 | 0 | 0 | 0 | 0 | 10 | 9.37 | 50 | 49.94 | 0 | 0 | 0 | 0 | 0 | 0 | 0 | 0 | 0 | 0 | 0 | 0 | 0 | 0 | 0 | 0 | 0 | 0 | 0 | 0 | 0 | 0 | -10 | 0 | 0 | Off | 59940.9 | 0 | 25.5 | 24.8 | 1 | 75 | 74.9 | 0 | 0 | 90.4 | 90.2 | 47.5 | 47.5 | 9.6 | 9.6 | 52.5 | 52.5 | 75 | 74.9 | 0 | 0 | 0 | 124433
131.89 | 5.6333 | 105.1165 | 0 | 25 | 25 | 0 | 25 | 25.08 | 5 | 4.695 | 25 | 25.035 | 200 | 9.6 | 9.6 | 90.4 | 90.5 | 52.5 | 52.5 | 47.5 | 47.5 | 5.114569 | 0 | 0 | 0 | 0.05 | 0.04695 | 0.25 | 0.25035 | 0 | 0 | 0 | 0 | 0 | 0 | 0 | 0 | 0 | 0 | 0 | 0 | 0 | 0 | 0 | 0 | 0 | 0 | 0 | 0 | 0 | 0 | 0 | 0 | 0 | 0 | 0 | 0 | 0 | 10 | 9.39 | 50 | 50.07 | 0 | 0 | 0 | 0 | 0 | 0 | 0 | 0 | 0 | 0 | 0 | 0 | 0 | 0 | 0 | 0 | 0 | 0 | 0 | 0 | 0 | 0 | -10 | 0 | 0 | Off | 59940.3 | 0 | 25.5 | 25 | 1 | 75 | 75.1 | 0 | 0 | 90.4 | 90.5 | 47.5 | 47.5 | 9.6 | 9.6 | 52.5 | 52.5 | 75 | 75.1 | 0 | 0 | 0 | 124463
132.22 | 5.6333 | 105.1165 | 0 | 25 | 25 | 0 | 25 | 25.07 | 5 | 4.715 | 25 | 24.955 | 200 | 9.6 | 9.6 | 90.4 | 90.5 | 52.5 | 52.5 | 47.5 | 47.5 | 5.114569 | 0 | 0 | 0 | 0.05 | 0.04715 | 0.25 | 0.24955 | 0 | 0 | 0 | 0 | 0 | 0 | 0 | 0 | 0 | 0 | 0 | 0 | 0 | 0 | 0 | 0 | 0 | 0 | 0 | 0 | 0 | 0 | 0 | 0 | 0 | 0 | 0 | 0 | 0 | 10 | 9.43 | 50 | 49.91 | 0 | 0 | 0 | 0 | 0 | 0 | 0 | 0 | 0 | 0 | 0 | 0 | 0 | 0 | 0 | 0 | 0 | 0 | 0 | 0 | 0 | 0 | -10 | 0 | 0 | Off | 59936.4 | 0 | 25.5 | 24.9 | 1 | 75 | 74.9 | 0 | 0 | 90.4 | 90.5 | 47.5 | 47.5 | 9.6 | 9.6 | 52.5 | 52.5 | 75 | 74.9 | 0 | 0 | 0 | 124403
132.55 | 5.6333 | 105.1165 | 0 | 25 | 25 | 0 | 25 | 25.05 | 5 | 4.735 | 25 | 24.995 | 200 | 9.6 | 9.5 | 90.4 | 90.3 | 52.5 | 52.5 | 47.5 | 47.5 | 5.114569 | 0 | 0 | 0 | 0.05 | 0.04735 | 0.25 | 0.24995 | 0 | 0 | 0 | 0 | 0 | 0 | 0 | 0 | 0 | 0 | 0 | 0 | 0 | 0 | 0 | 0 | 0 | 0 | 0 | 0 | 0 | 0 | 0 | 0 | 0 | 0 | 0 | 0 | 0 | 10 | 9.47 | 50 | 49.99 | 0 | 0 | 0 | 0 | 0 | 0 | 0 | 0 | 0 | 0 | 0 | 0 | 0 | 0 | 0 | 0 | 0 | 0 | 0 | 0 | 0 | 0 | -10 | 0 | 0 | Off | 59941.1 | 0 | 25.5 | 24.9 | 1 | 75 | 75 | 0 | 0 | 90.4 | 90.3 | 47.5 | 47.5 | 9.6 | 9.5 | 52.5 | 52.5 | 75 | 75 | 0 | 0 | 0 | 124432
132.89 | 5.6333 | 105.1165 | 0 | 25 | 25 | 0 | 25 | 25.07 | 5 | 4.77 | 25 | 25.07 | 200 | 9.6 | 9.6 | 90.4 | 90.4 | 52.5 | 52.5 | 47.5 | 47.5 | 5.114569 | 0 | 0 | 0 | 0.05 | 0.0477 | 0.25 | 0.2507 | 0 | 0 | 0 | 0 | 0 | 0 | 0 | 0 | 0 | 0 | 0 | 0 | 0 | 0 | 0 | 0 | 0 | 0 | 0 | 0 | 0 | 0 | 0 | 0 | 0 | 0 | 0 | 0 | 0 | 10 | 9.54 | 50 | 50.14 | 0 | 0 | 0 | 0 | 0 | 0 | 0 | 0 | 0 | 0 | 0 | 0 | 0 | 0 | 0 | 0 | 0 | 0 | 0 | 0 | 0 | 0 | -10 | 0 | 0 | Off | 59944.9 | 0 | 25.5 | 24.8 | 1 | 75 | 75 | 0 | 0 | 90.4 | 90.4 | 47.5 | 47.5 | 9.6 | 9.6 | 52.5 | 52.5 | 75 | 75 | 0 | 0 | 0 | 124475
133.22 | 5.6333 | 105.1165 | 0 | 25 | 25 | 0 | 25 | 25.08 | 5 | 4.71 | 25 | 24.955 | 200 | 9.6 | 9.5 | 90.4 | 90.4 | 52.5 | 52.5 | 47.5 | 47.5 | 5.114569 | 0 | 0 | 0 | 0.05 | 0.0471 | 0.25 | 0.24955 | 0 | 0 | 0 | 0 | 0 | 0 | 0 | 0 | 0 | 0 | 0 | 0 | 0 | 0 | 0 | 0 | 0 | 0 | 0 | 0 | 0 | 0 | 0 | 0 | 0 | 0 | 0 | 0 | 0 | 10 | 9.42 | 50 | 49.91 | 0 | 0 | 0 | 0 | 0 | 0 | 0 | 0 | 0 | 0 | 0 | 0 | 0 | 0 | 0 | 0 | 0 | 0 | 0 | 0 | 0 | 0 | -10 | 0 | 0 | Off | 59936.7 | 0 | 25.5 | 24.9 | 1 | 75 | 75.1 | 0 | 0 | 90.4 | 90.4 | 47.5 | 47.5 | 9.6 | 9.5 | 52.5 | 52.5 | 75 | 75.1 | 0 | 0 | 0 | 124407
133.56 | 5.6334 | 105.1184 | 0.0002 | 25 | 25 | 0 | 25 | 25.07 | 5 | 4.72 | 30 | 25.025 | 200 | 9.6 | 9.6 | 90.4 | 90.4 | 62 | 61.8 | 38 | 38 | 5.116435 | 0 | 0 | 0 | 0.05 | 0.0472 | 0.3 | 0.25025 | 0 | 0 | 0 | 0 | 0 | 0 | 0 | 0 | 0 | 0 | 0 | 0 | 0 | 0 | 0 | 0 | 0 | 0 | 0 | 0 | 0 | 0 | 0 | 0 | 0 | 0 | 0 | 0 | 0 | 10 | 9.44 | 60 | 50.05 | 0 | 0 | 0 | 0 | 0 | 0 | 0 | 0 | 0 | 0 | 0 | 0 | 0 | 0 | 0 | 0 | 0 | 0 | 0 | 0 | 0 | 0 | -10 | 0 | 0 | Off | 59924.7 | 0 | 25.5 | 24.9 | 1 | 75 | 75 | 0 | 0 | 90.4 | 90.4 | 38 | 38 | 9.6 | 9.6 | 62 | 61.8 | 75 | 75 | 0 | 1.4 | 0 | 124447
133.89 | 5.6333 | 105.1165 | 0.0002 | 25 | 25 | 0 | 25 | 25.08 | 5 | 4.735 | 30 | 28.155 | 200 | 9.6 | 9.6 | 90.4 | 90.2 | 62 | 62 | 38 | 38 | 5.114569 | 0 | 0 | 0 | 0.05 | 0.04735 | 0.3 | 0.28155 | 0 | 0 | 0 | 0 | 0 | 0 | 0 | 0 | 0 | 0 | 0 | 0 | 0 | 0 | 0 | 0 | 0 | 0 | 0 | 0 | 0 | 0 | 0 | 0 | 0 | 0 | 0 | 0 | 0 | 10 | 9.47 | 60 | 56.31 | 0 | 0 | 0 | 0 | 0 | 0 | 0 | 0 | 0 | 0 | 0 | 0 | 0 | 0 | 0 | 0 | 0 | 0 | 0 | 0 | 0 | 0 | -10 | 0 | 0 | Off | 59908.2 | 0 | 25.5 | 25 | 1 | 75 | 75 | 0 | 0 | 90.4 | 90.2 | 38 | 38 | 9.6 | 9.6 | 62 | 62 | 75 | 75 | 0 | 0 | 0 | 126512
134.22 | 5.6334 | 105.1184 | 0.0002 | 25 | 25 | 0 | 25 | 25.07 | 5 | 4.745 | 30 | 29.47 | 200 | 9.6 | 9.6 | 90.4 | 90.2 | 62 | 62 | 38 | 38 | 5.116435 | 0 | 0 | 0 | 0.05 | 0.04745 | 0.3 | 0.2947 | 0 | 0 | 0 | 0 | 0 | 0 | 0 | 0 | 0 | 0 | 0 | 0 | 0 | 0 | 0 | 0 | 0 | 0 | 0 | 0 | 0 | 0 | 0 | 0 | 0 | 0 | 0 | 0 | 0 | 10 | 9.49 | 60 | 58.94 | 0 | 0 | 0 | 0 | 0 | 0 | 0 | 0 | 0 | 0 | 0 | 0 | 0 | 0 | 0 | 0 | 0 | 0 | 0 | 0 | 0 | 0 | -10 | 0 | 0 | Off | 59905.3 | 0 | 25.5 | 24.9 | 1 | 75 | 74.9 | 0 | 0 | 90.4 | 90.2 | 38 | 38 | 9.6 | 9.6 | 62 | 62 | 75 | 74.9 | 0 | 0 | 0 | 127280
134.56 | 5.6347 | 105.1427 | 0.0009 | 25 | 25 | 0 | 25 | 25.06 | 5 | 4.71 | 30 | 29.76 | 200 | 9.6 | 9.7 | 90.4 | 90.4 | 62 | 62 | 38 | 38 | 5.140693 | 0 | 0 | 0 | 0.05 | 0.0471 | 0.3 | 0.2976 | 0 | 0 | 0 | 0 | 0 | 0 | 0 | 0 | 0 | 0 | 0 | 0 | 0 | 0 | 0 | 0 | 0 | 0 | 0 | 0 | 0 | 0 | 0 | 0 | 0 | 0 | 0 | 0 | 0 | 10 | 9.42 | 60 | 59.52 | 0 | 0 | 0 | 0 | 0 | 0 | 0 | 0 | 0 | 0 | 0 | 0 | 0 | 0 | 0 | 0 | 0 | 0 | 0 | 0 | 0 | 0 | -10 | 0 | 0 | Off | 59944.3 | 0 | 25.5 | 25.1 | 1 | 75 | 75.1 | 0 | 0 | 90.4 | 90.4 | 38 | 38 | 9.6 | 9.7 | 62 | 62 | 75 | 75.1 | 0 | 0 | 0 | 127427
134.89 | 5.6382 | 105.208 | 0.0051 | 25 | 25 | 0 | 25 | 25.06 | 5 | 4.725 | 30 | 29.855 | 200 | 9.6 | 9.6 | 90.4 | 90.4 | 62 | 62 | 38 | 37.9 | 5.206001 | 0 | 0 | 0 | 0.05 | 0.04725 | 0.3 | 0.29855 | 0 | 0 | 0 | 0 | 0 | 0 | 0 | 0 | 0 | 0 | 0 | 0 | 0 | 0 | 0 | 0 | 0 | 0 | 0 | 0 | 0 | 0 | 0 | 0 | 0 | 0 | 0 | 0 | 0 | 10 | 9.45 | 60 | 59.71 | 0 | 0 | 0 | 0 | 0 | 0 | 0 | 0 | 0 | 0 | 0 | 0 | 0 | 0 | 0 | 0 | 0 | 0 | 0 | 0 | 0 | 0 | -10 | 0 | 0 | Off | 60114 | 0 | 25.5 | 25 | 1 | 75 | 75.1 | 0 | 0 | 90.4 | 90.4 | 38 | 37.9 | 9.6 | 9.6 | 62 | 62 | 75 | 75.1 | 0 | 0 | 0 | 127505
135.23 | 5.6417 | 105.2733 | 0.0141 | 25 | 25 | 0 | 25 | 25.07 | 5 | 4.72 | 30 | 29.855 | 200 | 9.6 | 9.6 | 90.4 | 90.3 | 62 | 62 | 38 | 38 | 5.271309 | 0 | 0 | 0 | 0.05 | 0.0472 | 0.3 | 0.29855 | 0 | 0 | 0 | 0 | 0 | 0 | 0 | 0 | 0 | 0 | 0 | 0 | 0 | 0 | 0 | 0 | 0 | 0 | 0 | 0 | 0 | 0 | 0 | 0 | 0 | 0 | 0 | 0 | 0 | 10 | 9.44 | 60 | 59.71 | 0 | 0 | 0 | 0 | 0 | 0 | 0 | 0 | 0 | 0 | 0 | 0 | 0 | 0 | 0 | 0 | 0 | 0 | 0 | 0 | 0 | 0 | -10 | 0 | 0 | Off | 72160.4 | 0 | 25.5 | 24.9 | 1 | 75 | 75 | 0 | 0 | 90.4 | 90.3 | 38 | 38 | 9.6 | 9.6 | 62 | 62 | 75 | 75 | 0 | 0 | 0 | 127488
135.56 | 5.6434 | 105.305 | 0.0247 | 25 | 25 | 0 | 25 | 25.07 | 5 | 4.725 | 30 | 29.885 | 200 | 9.6 | 9.6 | 90.4 | 90.3 | 62 | 62 | 38 | 38 | 5.30303 | 0 | 0 | 0 | 0.05 | 0.04725 | 0.3 | 0.29885 | 0 | 0 | 0 | 0 | 0 | 0 | 0 | 0 | 0 | 0 | 0 | 0 | 0 | 0 | 0 | 0 | 0 | 0 | 0 | 0 | 0 | 0 | 0 | 0 | 0 | 0 | 0 | 0 | 0 | 10 | 9.45 | 60 | 59.77 | 0 | 0 | 0 | 0 | 0 | 0 | 0 | 0 | 0 | 0 | 0 | 0 | 0 | 0 | 0 | 0 | 0 | 0 | 0 | 0 | 0 | 0 | -10 | 0 | 0 | Off | 95289.3 | 0 | 25.5 | 25 | 1 | 75 | 74.9 | 0 | 0 | 90.4 | 90.3 | 38 | 38 | 9.6 | 9.6 | 62 | 62 | 75 | 74.9 | 0 | 0 | 0 | 127516
135.89 | 5.6441 | 105.3181 | 0.035 | 25 | 25 | 0 | 25 | 25.07 | 5 | 4.725 | 30 | 29.84 | 200 | 9.6 | 9.6 | 90.4 | 90.4 | 62 | 62 | 38 | 38 | 5.316092 | 0 | 0 | 0 | 0.05 | 0.04725 | 0.3 | 0.2984 | 0 | 0 | 0 | 0 | 0 | 0 | 0 | 0 | 0 | 0 | 0 | 0 | 0 | 0 | 0 | 0 | 0 | 0 | 0 | 0 | 0 | 0 | 0 | 0 | 0 | 0 | 0 | 0 | 0 | 10 | 9.45 | 60 | 59.68 | 0 | 0 | 0 | 0 | 0 | 0 | 0 | 0 | 0 | 0 | 0 | 0 | 0 | 0 | 0 | 0 | 0 | 0 | 0 | 0 | 0 | 0 | -10 | 0 | 0 | Off | 0 | 0 | 25.5 | 24.9 | 1 | 75 | 75 | 0 | 0 | 90.4 | 90.4 | 38 | 38 | 9.6 | 9.6 | 62 | 62 | 75 | 75 | 0 | 0 | 0 | 127479
136.23 | 5.6443 | 105.3218 | 0.0444 | 25 | 25 | 0 | 25 | 25.06 | 5 | 4.71 | 30 | 29.905 | 200 | 9.6 | 9.6 | 90.4 | 90.5 | 62 | 62 | 38 | 38 | 5.319824 | 0 | 0 | 0 | 0.05 | 0.0471 | 0.3 | 0.29905 | 0 | 0 | 0 | 0 | 0 | 0 | 0 | 0 | 0 | 0 | 0 | 0 | 0 | 0 | 0 | 0 | 0 | 0 | 0 | 0 | 0 | 0 | 0 | 0 | 0 | 0 | 0 | 0 | 0 | 10 | 9.42 | 60 | 59.81 | 0 | 0 | 0 | 0 | 0 | 0 | 0 | 0 | 0 | 0 | 0 | 0 | 0 | 0 | 0 | 0 | 0 | 0 | 0 | 0 | 0 | 0 | -10 | 0 | 0 | Off | 0 | 0 | 25.5 | 24.9 | 1 | 75 | 75.1 | 0 | 0 | 90.4 | 90.5 | 38 | 38 | 9.6 | 9.6 | 62 | 62 | 75 | 75.1 | 0 | 0 | 0 | 127518
136.56 | 5.6444 | 105.3237 | 0.0514 | 25 | 25 | 0 | 25 | 25.06 | 5 | 4.73 | 30 | 29.835 | 200 | 9.6 | 9.6 | 90.4 | 90.3 | 62 | 62 | 38 | 38 | 5.32169 | 0 | 0 | 0 | 0.05 | 0.0473 | 0.3 | 0.29835 | 0 | 0 | 0 | 0 | 0 | 0 | 0 | 0 | 0 | 0 | 0 | 0 | 0 | 0 | 0 | 0 | 0 | 0 | 0 | 0 | 0 | 0 | 0 | 0 | 0 | 0 | 0 | 0 | 0 | 10 | 9.46 | 60 | 59.67 | 0 | 0 | 0 | 0 | 0 | 0 | 0 | 0 | 0 | 0 | 0 | 0 | 0 | 0 | 0 | 0 | 0 | 0 | 0 | 0 | 0 | 0 | -10 | 0 | 0 | Off | 0 | 0 | 25.5 | 24.9 | 1 | 75 | 75 | 0 | 0 | 90.4 | 90.3 | 38 | 38 | 9.6 | 9.6 | 62 | 62 | 75 | 75 | 0 | 0 | 0 | 127481
136.9 | 5.6445 | 105.3255 | 0.0567 | 25 | 25 | 0 | 25 | 25.06 | 5 | 4.73 | 30 | 29.905 | 200 | 9.6 | 9.5 | 90.4 | 90.3 | 62 | 62 | 38 | 38 | 5.323556 | 0 | 0 | 0 | 0.05 | 0.0473 | 0.3 | 0.29905 | 0 | 0 | 0 | 0 | 0 | 0 | 0 | 0 | 0 | 0 | 0 | 0 | 0 | 0 | 0 | 0 | 0 | 0 | 0 | 0 | 0 | 0 | 0 | 0 | 0 | 0 | 0 | 0 | 0 | 10 | 9.46 | 60 | 59.81 | 0 | 0 | 0 | 0 | 0 | 0 | 0 | 0 | 0 | 0 | 0 | 0 | 0 | 0 | 0 | 0 | 0 | 0 | 0 | 0 | 0 | 0 | -10 | 0 | 0 | Off | 0 | 0 | 25.5 | 25 | 1 | 75 | 75 | 0 | 0 | 90.4 | 90.3 | 38 | 38 | 9.6 | 9.5 | 62 | 62 | 75 | 75 | 0 | 0 | 0 | 127523
137.23 | 5.6445 | 105.3255 | 0.0597 | 25 | 25 | 0 | 26 | 25.07 | 5 | 4.735 | 30 | 29.85 | 200 | 9.6 | 9.6 | 90.4 | 90.4 | 62 | 62.1 | 38 | 38 | 5.323556 | 0 | 0 | 0 | 0.05 | 0.04735 | 0.3 | 0.2985 | 0 | 0 | 0 | 0 | 0 | 0 | 0 | 0 | 0 | 0 | 0 | 0 | 0 | 0 | 0 | 0 | 0 | 0 | 0 | 0 | 0 | 0 | 0 | 0 | 0 | 0 | 0 | 0 | 0 | 10 | 9.47 | 60 | 59.7 | 0 | 0 | 0 | 0 | 0 | 0 | 0 | 0 | 0 | 0 | 0 | 0 | 0 | 0 | 0 | 0 | 0 | 0 | 0 | 0 | 0 | 0 | -10 | 0 | 0 | Off | 0 | 0 | 25.5 | 24.9 | 1 | 75 | 74.9 | 0 | 0 | 90.4 | 90.4 | 38 | 38 | 9.6 | 9.6 | 62 | 62.1 | 75 | 74.9 | 0 | 0.3 | 0 | 127483
137.56 | 5.6445 | 105.3255 | 0.0607 | 25 | 25 | 0 | 25 | 25.07 | 5 | 4.74 | 30 | 29.865 | 200 | 9.6 | 9.6 | 90.4 | 90.4 | 62 | 62 | 38 | 38 | 5.323556 | 0 | 0 | 0 | 0.05 | 0.0474 | 0.3 | 0.29865 | 0 | 0 | 0 | 0 | 0 | 0 | 0 | 0 | 0 | 0 | 0 | 0 | 0 | 0 | 0 | 0 | 0 | 0 | 0 | 0 | 0 | 0 | 0 | 0 | 0 | 0 | 0 | 0 | 0 | 10 | 9.48 | 60 | 59.73 | 0 | 0 | 0 | 0 | 0 | 0 | 0 | 0 | 0 | 0 | 0 | 0 | 0 | 0 | 0 | 0 | 0 | 0 | 0 | 0 | 0 | 0 | -10 | 0 | 0 | Off | 0 | 0 | 25.5 | 24.8 | 1 | 75 | 74.9 | 0 | 0 | 90.4 | 90.4 | 38 | 38 | 9.6 | 9.6 | 62 | 62 | 75 | 74.9 | 0 | 0 | 0 | 127494
137.9 | 5.6445 | 105.3255 | 0.0595 | 25 | 25 | 0 | 25 | 25.07 | 5 | 4.74 | 30 | 29.865 | 200 | 9.6 | 9.6 | 90.4 | 90.3 | 62 | 61.8 | 38 | 38 | 5.323556 | 0 | 0 | 0 | 0.05 | 0.0474 | 0.3 | 0.29865 | 0 | 0 | 0 | 0 | 0 | 0 | 0 | 0 | 0 | 0 | 0 | 0 | 0 | 0 | 0 | 0 | 0 | 0 | 0 | 0 | 0 | 0 | 0 | 0 | 0 | 0 | 0 | 0 | 0 | 10 | 9.48 | 60 | 59.73 | 0 | 0 | 0 | 0 | 0 | 0 | 0 | 0 | 0 | 0 | 0 | 0 | 0 | 0 | 0 | 0 | 0 | 0 | 0 | 0 | 0 | 0 | -10 | 0 | 0 | Off | 0 | 0 | 25.5 | 24.9 | 1 | 75 | 75 | 0 | 0 | 90.4 | 90.3 | 38 | 38 | 9.6 | 9.6 | 62 | 61.8 | 75 | 75 | 0 | 2.5 | 0 | 127495
138.23 | 5.6445 | 105.3255 | 0.0563 | 25 | 25 | 0 | 25 | 25.07 | 5 | 4.73 | 30 | 29.865 | 200 | 9.6 | 9.6 | 90.4 | 90.4 | 62 | 62 | 38 | 38 | 5.323556 | 0 | 0 | 0 | 0.05 | 0.0473 | 0.3 | 0.29865 | 0 | 0 | 0 | 0 | 0 | 0 | 0 | 0 | 0 | 0 | 0 | 0 | 0 | 0 | 0 | 0 | 0 | 0 | 0 | 0 | 0 | 0 | 0 | 0 | 0 | 0 | 0 | 0 | 0 | 10 | 9.46 | 60 | 59.73 | 0 | 0 | 0 | 0 | 0 | 0 | 0 | 0 | 0 | 0 | 0 | 0 | 0 | 0 | 0 | 0 | 0 | 0 | 0 | 0 | 0 | 0 | -10 | 0 | 0 | Off | 0 | 0 | 25.5 | 25 | 1 | 75 | 75 | 0 | 0 | 90.4 | 90.4 | 38 | 38 | 9.6 | 9.6 | 62 | 62 | 75 | 75 | 0 | 0 | 0 | 127494
138.57 | 5.6445 | 105.3255 | 0.0511 | 25 | 25 | 0 | 25 | 25.06 | 5 | 4.735 | 30 | 29.86 | 200 | 9.6 | 9.5 | 90.4 | 90.4 | 62 | 62 | 38 | 38 | 5.323556 | 0 | 0 | 0 | 0.05 | 0.04735 | 0.3 | 0.2986 | 0 | 0 | 0 | 0 | 0 | 0 | 0 | 0 | 0 | 0 | 0 | 0 | 0 | 0 | 0 | 0 | 0 | 0 | 0 | 0 | 0 | 0 | 0 | 0 | 0 | 0 | 0 | 0 | 0 | 10 | 9.47 | 60 | 59.72 | 0 | 0 | 0 | 0 | 0 | 0 | 0 | 0 | 0 | 0 | 0 | 0 | 0 | 0 | 0 | 0 | 0 | 0 | 0 | 0 | 0 | 0 | -10 | 0 | 0 | Off | 0 | 0 | 25.5 | 24.9 | 1 | 75 | 75 | 0 | 0 | 90.4 | 90.4 | 38 | 38 | 9.6 | 9.5 | 62 | 62 | 75 | 75 | 0 | 0 | 0 | 127513
138.9 | 5.6445 | 105.3255 | 0.0435 | 25 | 25 | 0 | 25 | 25.06 | 5 | 4.745 | 30 | 29.84 | 200 | 9.6 | 9.6 | 90.4 | 90.3 | 62 | 62 | 38 | 38 | 5.323556 | 0 | 0 | 0 | 0.05 | 0.04745 | 0.3 | 0.2984 | 0 | 0 | 0 | 0 | 0 | 0 | 0 | 0 | 0 | 0 | 0 | 0 | 0 | 0 | 0 | 0 | 0 | 0 | 0 | 0 | 0 | 0 | 0 | 0 | 0 | 0 | 0 | 0 | 0 | 10 | 9.49 | 60 | 59.68 | 0 | 0 | 0 | 0 | 0 | 0 | 0 | 0 | 0 | 0 | 0 | 0 | 0 | 0 | 0 | 0 | 0 | 0 | 0 | 0 | 0 | 0 | -10 | 0 | 0 | Off | 0 | 0 | 25.5 | 25 | 1 | 75 | 74.9 | 0 | 0 | 90.4 | 90.3 | 38 | 38 | 9.6 | 9.6 | 62 | 62 | 75 | 74.9 | 0 | 0 | 0 | 127477
139.24 | 5.6445 | 105.3255 | 0.034 | 25 | 25 | 0 | 25 | 25.05 | 5 | 4.715 | 30 | 29.89 | 200 | 9.6 | 9.6 | 90.4 | 90.3 | 62 | 62 | 38 | 38 | 5.323556 | 0 | 0 | 0 | 0.05 | 0.04715 | 0.3 | 0.2989 | 0 | 0 | 0 | 0 | 0 | 0 | 0 | 0 | 0 | 0 | 0 | 0 | 0 | 0 | 0 | 0 | 0 | 0 | 0 | 0 | 0 | 0 | 0 | 0 | 0 | 0 | 0 | 0 | 0 | 10 | 9.43 | 60 | 59.78 | 0 | 0 | 0 | 0 | 0 | 0 | 0 | 0 | 0 | 0 | 0 | 0 | 0 | 0 | 0 | 0 | 0 | 0 | 0 | 0 | 0 | 0 | -10 | 0 | 0 | Off | 0 | 0 | 25.5 | 24.9 | 1 | 75 | 75 | 0 | 0 | 90.4 | 90.3 | 38 | 38 | 9.6 | 9.6 | 62 | 62 | 75 | 75 | 0 | 0 | 0 | 127510
139.57 | 5.6445 | 105.3255 | 0.0227 | 25 | 25 | 0 | 25 | 25.05 | 5 | 4.705 | 30 | 29.855 | 200 | 9.6 | 9.7 | 90.4 | 90.5 | 62 | 62 | 38 | 38 | 5.323556 | 0 | 0 | 0 | 0.05 | 0.04705 | 0.3 | 0.29855 | 0 | 0 | 0 | 0 | 0 | 0 | 0 | 0 | 0 | 0 | 0 | 0 | 0 | 0 | 0 | 0 | 0 | 0 | 0 | 0 | 0 | 0 | 0 | 0 | 0 | 0 | 0 | 0 | 0 | 10 | 9.41 | 60 | 59.71 | 0 | 0 | 0 | 0 | 0 | 0 | 0 | 0 | 0 | 0 | 0 | 0 | 0 | 0 | 0 | 0 | 0 | 0 | 0 | 0 | 0 | 0 | -10 | 0 | 0 | Off | 0 | 0 | 25.5 | 24.7 | 1 | 75 | 74.9 | 0 | 0 | 90.4 | 90.5 | 38 | 38 | 9.6 | 9.7 | 62 | 62 | 75 | 74.9 | 0 | 0 | 0 | 127488
139.91 | 5.6445 | 105.3255 | 0.0117 | 25 | 25 | 0 | 25 | 25.07 | 5 | 4.695 | 30 | 29.9 | 200 | 9.6 | 9.6 | 90.4 | 90.4 | 62 | 62 | 38 | 38 | 5.323556 | 0 | 0 | 0 | 0.05 | 0.04695 | 0.3 | 0.299 | 0 | 0 | 0 | 0 | 0 | 0 | 0 | 0 | 0 | 0 | 0 | 0 | 0 | 0 | 0 | 0 | 0 | 0 | 0 | 0 | 0 | 0 | 0 | 0 | 0 | 0 | 0 | 0 | 0 | 10 | 9.39 | 60 | 59.8 | 0 | 0 | 0 | 0 | 0 | 0 | 0 | 0 | 0 | 0 | 0 | 0 | 0 | 0 | 0 | 0 | 0 | 0 | 0 | 0 | 0 | 0 | -10 | 0 | 0 | Off | 0 | 0 | 25.5 | 24.9 | 1 | 75 | 74.9 | 0 | 0 | 90.4 | 90.4 | 38 | 38 | 9.6 | 9.6 | 62 | 62 | 75 | 74.9 | 0 | 0 | 0 | 127518
140.24 | 5.6445 | 105.3255 | 0.005 | 25 | 25 | 0 | 25 | 25.05 | 5 | 4.75 | 30 | 29.83 | 200 | 9.6 | 9.6 | 90.4 | 90.3 | 62 | 61.9 | 38 | 38 | 5.323556 | 0 | 0 | 0 | 0.05 | 0.0475 | 0.3 | 0.2983 | 0 | 0 | 0 | 0 | 0 | 0 | 0 | 0 | 0 | 0 | 0 | 0 | 0 | 0 | 0 | 0 | 0 | 0 | 0 | 0 | 0 | 0 | 0 | 0 | 0 | 0 | 0 | 0 | 0 | 10 | 9.5 | 60 | 59.66 | 0 | 0 | 0 | 0 | 0 | 0 | 0 | 0 | 0 | 0 | 0 | 0 | 0 | 0 | 0 | 0 | 0 | 0 | 0 | 0 | 0 | 0 | -10 | 0 | 0 | Off | 76891.2 | 0 | 25.5 | 24.9 | 1 | 75 | 75 | 0 | 0 | 90.4 | 90.3 | 38 | 38 | 9.6 | 9.6 | 62 | 61.9 | 75 | 75 | 0 | 3.9 | 0 | 127484
140.57 | 5.6445 | 105.3255 | 0.0019 | 25 | 25 | 0 | 25 | 25.06 | 5 | 4.755 | 30 | 29.885 | 200 | 9.6 | 9.6 | 90.4 | 90.5 | 62 | 62 | 38 | 38 | 5.323556 | 0 | 0 | 0 | 0.05 | 0.04755 | 0.3 | 0.29885 | 0 | 0 | 0 | 0 | 0 | 0 | 0 | 0 | 0 | 0 | 0 | 0 | 0 | 0 | 0 | 0 | 0 | 0 | 0 | 0 | 0 | 0 | 0 | 0 | 0 | 0 | 0 | 0 | 0 | 10 | 9.51 | 60 | 59.77 | 0 | 0 | 0 | 0 | 0 | 0 | 0 | 0 | 0 | 0 | 0 | 0 | 0 | 0 | 0 | 0 | 0 | 0 | 0 | 0 | 0 | 0 | -10 | 0 | 0 | Off | 76987.4 | 0 | 25.5 | 25 | 1 | 75 | 75 | 0 | 0 | 90.4 | 90.5 | 38 | 38 | 9.6 | 9.6 | 62 | 62 | 75 | 75 | 0 | 0 | 0 | 127490
140.91 | 5.6445 | 105.3255 | 0.0007 | 25 | 25 | 0 | 25 | 25.05 | 5 | 4.7 | 30 | 29.875 | 200 | 9.6 | 9.6 | 90.4 | 90.3 | 62 | 61.9 | 38 | 38 | 5.323556 | 0 | 0 | 0 | 0.05 | 0.047 | 0.3 | 0.29875 | 0 | 0 | 0 | 0 | 0 | 0 | 0 | 0 | 0 | 0 | 0 | 0 | 0 | 0 | 0 | 0 | 0 | 0 | 0 | 0 | 0 | 0 | 0 | 0 | 0 | 0 | 0 | 0 | 0 | 10 | 9.4 | 60 | 59.75 | 0 | 0 | 0 | 0 | 0 | 0 | 0 | 0 | 0 | 0 | 0 | 0 | 0 | 0 | 0 | 0 | 0 | 0 | 0 | 0 | 0 | 0 | -10 | 0 | 0 | Off | 0 | 0 | 25.5 | 24.8 | 1 | 75 | 75 | 0 | 0 | 90.4 | 90.3 | 38 | 38 | 9.6 | 9.6 | 62 | 61.9 | 75 | 75 | 0 | 0.8 | 0 | 127492
141.24 | 5.6445 | 105.3255 | 0.0003 | 25 | 25 | 0 | 25 | 25.06 | 5 | 4.735 | 30 | 29.89 | 200 | 9.6 | 9.6 | 90.4 | 90.3 | 62 | 62 | 38 | 38 | 5.323556 | 0 | 0 | 0 | 0.05 | 0.04735 | 0.3 | 0.2989 | 0 | 0 | 0 | 0 | 0 | 0 | 0 | 0 | 0 | 0 | 0 | 0 | 0 | 0 | 0 | 0 | 0 | 0 | 0 | 0 | 0 | 0 | 0 | 0 | 0 | 0 | 0 | 0 | 0 | 10 | 9.47 | 60 | 59.78 | 0 | 0 | 0 | 0 | 0 | 0 | 0 | 0 | 0 | 0 | 0 | 0 | 0 | 0 | 0 | 0 | 0 | 0 | 0 | 0 | 0 | 0 | -10 | 0 | 0 | Off | 0 | 0 | 25.5 | 24.9 | 1 | 75 | 75 | 0 | 0 | 90.4 | 90.3 | 38 | 38 | 9.6 | 9.6 | 62 | 62 | 75 | 75 | 0 | 0 | 0 | 127495
141.58 | 5.6445 | 105.3255 | 0.0001 | 25 | 25 | 0 | 25 | 25.05 | 5 | 4.72 | 30 | 29.86 | 200 | 9.6 | 9.6 | 90.4 | 90.4 | 62 | 62 | 38 | 38 | 5.323556 | 0 | 0 | 0 | 0.05 | 0.0472 | 0.3 | 0.2986 | 0 | 0 | 0 | 0 | 0 | 0 | 0 | 0 | 0 | 0 | 0 | 0 | 0 | 0 | 0 | 0 | 0 | 0 | 0 | 0 | 0 | 0 | 0 | 0 | 0 | 0 | 0 | 0 | 0 | 10 | 9.44 | 60 | 59.72 | 0 | 0 | 0 | 0 | 0 | 0 | 0 | 0 | 0 | 0 | 0 | 0 | 0 | 0 | 0 | 0 | 0 | 0 | 0 | 0 | 0 | 0 | -10 | 0 | 0 | Off | 0 | 0 | 25.5 | 24.9 | 1 | 75 | 75 | 0 | 0 | 90.4 | 90.4 | 38 | 38 | 9.6 | 9.6 | 62 | 62 | 75 | 75 | 0 | 0 | 0 | 127492
141.91 | 5.6445 | 105.3255 | 0 | 25 | 25 | 0 | 25 | 25.06 | 5 | 4.745 | 30 | 29.84 | 200 | 9.6 | 9.5 | 90.4 | 90.4 | 62 | 62 | 38 | 38 | 5.323556 | 0 | 0 | 0 | 0.05 | 0.04745 | 0.3 | 0.2984 | 0 | 0 | 0 | 0 | 0 | 0 | 0 | 0 | 0 | 0 | 0 | 0 | 0 | 0 | 0 | 0 | 0 | 0 | 0 | 0 | 0 | 0 | 0 | 0 | 0 | 0 | 0 | 0 | 0 | 10 | 9.49 | 60 | 59.68 | 0 | 0 | 0 | 0 | 0 | 0 | 0 | 0 | 0 | 0 | 0 | 0 | 0 | 0 | 0 | 0 | 0 | 0 | 0 | 0 | 0 | 0 | -10 | 0 | 0 | Off | 0 | 0 | 25.5 | 24.8 | 1 | 75 | 75 | 0 | 0 | 90.4 | 90.4 | 38 | 38 | 9.6 | 9.5 | 62 | 62 | 75 | 75 | 0 | 0 | 0 | 127477
142.24 | 5.6445 | 105.3255 | 0 | 25 | 25 | 0 | 25 | 25.06 | 5 | 4.735 | 30 | 29.885 | 200 | 9.6 | 9.6 | 90.4 | 90.4 | 62 | 62 | 38 | 38 | 5.323556 | 0 | 0 | 0 | 0.05 | 0.04735 | 0.3 | 0.29885 | 0 | 0 | 0 | 0 | 0 | 0 | 0 | 0 | 0 | 0 | 0 | 0 | 0 | 0 | 0 | 0 | 0 | 0 | 0 | 0 | 0 | 0 | 0 | 0 | 0 | 0 | 0 | 0 | 0 | 10 | 9.47 | 60 | 59.77 | 0 | 0 | 0 | 0 | 0 | 0 | 0 | 0 | 0 | 0 | 0 | 0 | 0 | 0 | 0 | 0 | 0 | 0 | 0 | 0 | 0 | 0 | -10 | 0 | 0 | Off | 0 | 0 | 25.5 | 24.9 | 1 | 75 | 75.1 | 0 | 0 | 90.4 | 90.4 | 38 | 38 | 9.6 | 9.6 | 62 | 62 | 75 | 75.1 | 0 | 0 | 0 | 127506
142.58 | 5.6445 | 105.3255 | 0.0001 | 25 | 25 | 0 | 25 | 25.05 | 5 | 4.745 | 30 | 29.835 | 200 | 9.6 | 9.6 | 90.4 | 90.3 | 62 | 62 | 38 | 38 | 5.323556 | 0 | 0 | 0 | 0.05 | 0.04745 | 0.3 | 0.29835 | 0 | 0 | 0 | 0 | 0 | 0 | 0 | 0 | 0 | 0 | 0 | 0 | 0 | 0 | 0 | 0 | 0 | 0 | 0 | 0 | 0 | 0 | 0 | 0 | 0 | 0 | 0 | 0 | 0 | 10 | 9.49 | 60 | 59.67 | 0 | 0 | 0 | 0 | 0 | 0 | 0 | 0 | 0 | 0 | 0 | 0 | 0 | 0 | 0 | 0 | 0 | 0 | 0 | 0 | 0 | 0 | -10 | 0 | 0 | Off | 0 | 0 | 25.5 | 24.9 | 1 | 75 | 75 | 0 | 0 | 90.4 | 90.3 | 38 | 38 | 9.6 | 9.6 | 62 | 62 | 75 | 75 | 0 | 0 | 0 | 127476
142.91 | 5.6446 | 105.3274 | 0.0002 | 25 | 25 | 0 | 25 | 25.06 | 5 | 4.695 | 30 | 29.875 | 200 | 9.6 | 9.6 | 90.4 | 90.3 | 62 | 62 | 38 | 38 | 5.325422 | 0 | 0 | 0 | 0.05 | 0.04695 | 0.3 | 0.29875 | 0 | 0 | 0 | 0 | 0 | 0 | 0 | 0 | 0 | 0 | 0 | 0 | 0 | 0 | 0 | 0 | 0 | 0 | 0 | 0 | 0 | 0 | 0 | 0 | 0 | 0 | 0 | 0 | 0 | 10 | 9.39 | 60 | 59.75 | 0 | 0 | 0 | 0 | 0 | 0 | 0 | 0 | 0 | 0 | 0 | 0 | 0 | 0 | 0 | 0 | 0 | 0 | 0 | 0 | 0 | 0 | -10 | 0 | 0 | Off | 0 | 0 | 25.5 | 24.9 | 1 | 75 | 75 | 0 | 0 | 90.4 | 90.3 | 38 | 38 | 9.6 | 9.6 | 62 | 62 | 75 | 75 | 0 | 0 | 0 | 127499
143.25 | 5.6445 | 105.3255 | 0.0002 | 25 | 25 | 0 | 25 | 25.05 | 5 | 4.715 | 30 | 29.84 | 200 | 9.6 | 9.6 | 90.4 | 90.4 | 62 | 61.8 | 38 | 38 | 5.323556 | 0 | 0 | 0 | 0.05 | 0.04715 | 0.3 | 0.2984 | 0 | 0 | 0 | 0 | 0 | 0 | 0 | 0 | 0 | 0 | 0 | 0 | 0 | 0 | 0 | 0 | 0 | 0 | 0 | 0 | 0 | 0 | 0 | 0 | 0 | 0 | 0 | 0 | 0 | 10 | 9.43 | 60 | 59.68 | 0 | 0 | 0 | 0 | 0 | 0 | 0 | 0 | 0 | 0 | 0 | 0 | 0 | 0 | 0 | 0 | 0 | 0 | 0 | 0 | 0 | 0 | -10 | 0 | 0 | Off | 0 | 0 | 25.5 | 24.9 | 1 | 75 | 75 | 0 | 0 | 90.4 | 90.4 | 38 | 38 | 9.6 | 9.6 | 62 | 61.8 | 75 | 75 | 0 | 1.8 | 0 | 127478
143.58 | 5.6446 | 105.3274 | 0.0002 | 25 | 25 | 0 | 25 | 25.06 | 5 | 4.74 | 30 | 29.88 | 200 | 9.6 | 9.6 | 90.4 | 90.3 | 62 | 62 | 38 | 37.9 | 5.325422 | 0 | 0 | 0 | 0.05 | 0.0474 | 0.3 | 0.2988 | 0 | 0 | 0 | 0 | 0 | 0 | 0 | 0 | 0 | 0 | 0 | 0 | 0 | 0 | 0 | 0 | 0 | 0 | 0 | 0 | 0 | 0 | 0 | 0 | 0 | 0 | 0 | 0 | 0 | 10 | 9.48 | 60 | 59.76 | 0 | 0 | 0 | 0 | 0 | 0 | 0 | 0 | 0 | 0 | 0 | 0 | 0 | 0 | 0 | 0 | 0 | 0 | 0 | 0 | 0 | 0 | -10 | 0 | 0 | Off | 0 | 0 | 25.5 | 25 | 1 | 75 | 75 | 0 | 0 | 90.4 | 90.3 | 38 | 37.9 | 9.6 | 9.6 | 62 | 62 | 75 | 75 | 0 | 0 | 0 | 127481
143.91 | 5.6446 | 105.3274 | 0.0003 | 25 | 25 | 0 | 25 | 25.05 | 5 | 4.74 | 30 | 29.875 | 200 | 9.6 | 9.6 | 90.4 | 90.4 | 62 | 61.7 | 38 | 38 | 5.325422 | 0 | 0 | 0 | 0.05 | 0.0474 | 0.3 | 0.29875 | 0 | 0 | 0 | 0 | 0 | 0 | 0 | 0 | 0 | 0 | 0 | 0 | 0 | 0 | 0 | 0 | 0 | 0 | 0 | 0 | 0 | 0 | 0 | 0 | 0 | 0 | 0 | 0 | 0 | 10 | 9.48 | 60 | 59.75 | 0 | 0 | 0 | 0 | 0 | 0 | 0 | 0 | 0 | 0 | 0 | 0 | 0 | 0 | 0 | 0 | 0 | 0 | 0 | 0 | 0 | 0 | -10 | 0 | 0 | Off | 77454.1 | 0 | 25.5 | 24.8 | 1 | 75 | 75 | 0 | 0 | 90.4 | 90.4 | 38 | 38 | 9.6 | 9.6 | 62 | 61.7 | 75 | 75 | 0 | 0.8 | 0 | 127495
144.25 | 5.6446 | 105.3274 | 0.0004 | 25 | 25 | 0 | 25 | 25.05 | 5 | 4.73 | 30 | 29.895 | 200 | 9.6 | 9.6 | 90.4 | 90.5 | 62 | 62 | 38 | 38 | 5.325422 | 0 | 0 | 0 | 0.05 | 0.0473 | 0.3 | 0.29895 | 0 | 0 | 0 | 0 | 0 | 0 | 0 | 0 | 0 | 0 | 0 | 0 | 0 | 0 | 0 | 0 | 0 | 0 | 0 | 0 | 0 | 0 | 0 | 0 | 0 | 0 | 0 | 0 | 0 | 10 | 9.46 | 60 | 59.79 | 0 | 0 | 0 | 0 | 0 | 0 | 0 | 0 | 0 | 0 | 0 | 0 | 0 | 0 | 0 | 0 | 0 | 0 | 0 | 0 | 0 | 0 | -10 | 0 | 0 | Off | 0 | 0 | 25.5 | 25 | 1 | 75 | 74.9 | 0 | 0 | 90.4 | 90.5 | 38 | 38 | 9.6 | 9.6 | 62 | 62 | 75 | 74.9 | 0 | 0 | 0 | 127497
144.58 | 5.6446 | 105.3274 | 0.0005 | 25 | 25 | 0 | 25 | 25.05 | 5 | 4.73 | 30 | 29.87 | 200 | 9.6 | 9.6 | 90.4 | 90.5 | 62 | 62 | 38 | 38 | 5.325422 | 0 | 0 | 0 | 0.05 | 0.0473 | 0.3 | 0.2987 | 0 | 0 | 0 | 0 | 0 | 0 | 0 | 0 | 0 | 0 | 0 | 0 | 0 | 0 | 0 | 0 | 0 | 0 | 0 | 0 | 0 | 0 | 0 | 0 | 0 | 0 | 0 | 0 | 0 | 10 | 9.46 | 60 | 59.74 | 0 | 0 | 0 | 0 | 0 | 0 | 0 | 0 | 0 | 0 | 0 | 0 | 0 | 0 | 0 | 0 | 0 | 0 | 0 | 0 | 0 | 0 | -10 | 0 | 0 | Off | 77494.2 | 0 | 25.5 | 24.9 | 1 | 75 | 75 | 0 | 0 | 90.4 | 90.5 | 38 | 38 | 9.6 | 9.6 | 62 | 62 | 75 | 75 | 0 | 0 | 0 | 127498
144.92 | 5.6445 | 105.3255 | 0.0004 | 25 | 25 | 0 | 25 | 25.06 | 5 | 4.755 | 30 | 29.845 | 200 | 9.6 | 9.6 | 90.4 | 90.4 | 62 | 62 | 38 | 38 | 5.323556 | 0 | 0 | 0 | 0.05 | 0.04755 | 0.3 | 0.29845 | 0 | 0 | 0 | 0 | 0 | 0 | 0 | 0 | 0 | 0 | 0 | 0 | 0 | 0 | 0 | 0 | 0 | 0 | 0 | 0 | 0 | 0 | 0 | 0 | 0 | 0 | 0 | 0 | 0 | 10 | 9.51 | 60 | 59.69 | 0 | 0 | 0 | 0 | 0 | 0 | 0 | 0 | 0 | 0 | 0 | 0 | 0 | 0 | 0 | 0 | 0 | 0 | 0 | 0 | 0 | 0 | -10 | 0 | 0 | Off | 0 | 0 | 25.5 | 24.9 | 1 | 75 | 75 | 0 | 0 | 90.4 | 90.4 | 38 | 38 | 9.6 | 9.6 | 62 | 62 | 75 | 75 | 0 | 0 | 0 | 127483
145.25 | 5.6446 | 105.3274 | 0.0003 | 25 | 25 | 0 | 25 | 25.06 | 5 | 4.725 | 30 | 29.865 | 200 | 9.6 | 9.6 | 90.4 | 90.4 | 62 | 62 | 38 | 38 | 5.325422 | 0 | 0 | 0 | 0.05 | 0.04725 | 0.3 | 0.29865 | 0 | 0 | 0 | 0 | 0 | 0 | 0 | 0 | 0 | 0 | 0 | 0 | 0 | 0 | 0 | 0 | 0 | 0 | 0 | 0 | 0 | 0 | 0 | 0 | 0 | 0 | 0 | 0 | 0 | 10 | 9.45 | 60 | 59.73 | 0 | 0 | 0 | 0 | 0 | 0 | 0 | 0 | 0 | 0 | 0 | 0 | 0 | 0 | 0 | 0 | 0 | 0 | 0 | 0 | 0 | 0 | -10 | 0 | 0 | Off | 0 | 0 | 25.5 | 24.9 | 1 | 75 | 75 | 0 | 0 | 90.4 | 90.4 | 38 | 38 | 9.6 | 9.6 | 62 | 62 | 75 | 75 | 0 | 0 | 0 | 127499
145.59 | 5.6446 | 105.3274 | 0.0003 | 25 | 25 | 0 | 25 | 25.06 | 5 | 4.705 | 30 | 29.855 | 200 | 9.6 | 9.6 | 90.4 | 90.4 | 62 | 62 | 38 | 38 | 5.325422 | 0 | 0 | 0 | 0.05 | 0.04705 | 0.3 | 0.29855 | 0 | 0 | 0 | 0 | 0 | 0 | 0 | 0 | 0 | 0 | 0 | 0 | 0 | 0 | 0 | 0 | 0 | 0 | 0 | 0 | 0 | 0 | 0 | 0 | 0 | 0 | 0 | 0 | 0 | 10 | 9.41 | 60 | 59.71 | 0 | 0 | 0 | 0 | 0 | 0 | 0 | 0 | 0 | 0 | 0 | 0 | 0 | 0 | 0 | 0 | 0 | 0 | 0 | 0 | 0 | 0 | -10 | 0 | 0 | Off | 0 | 0 | 25.5 | 24.9 | 1 | 75 | 75 | 0 | 0 | 90.4 | 90.4 | 38 | 38 | 9.6 | 9.6 | 62 | 62 | 75 | 75 | 0 | 0 | 0 | 127495
145.92 | 5.6446 | 105.3274 | 0.0003 | 25 | 25 | 0 | 25 | 25.06 | 5 | 4.735 | 30 | 29.88 | 200 | 9.6 | 9.5 | 90.4 | 90.4 | 62 | 62 | 38 | 38 | 5.325422 | 0 | 0 | 0 | 0.05 | 0.04735 | 0.3 | 0.2988 | 0 | 0 | 0 | 0 | 0 | 0 | 0 | 0 | 0 | 0 | 0 | 0 | 0 | 0 | 0 | 0 | 0 | 0 | 0 | 0 | 0 | 0 | 0 | 0 | 0 | 0 | 0 | 0 | 0 | 10 | 9.47 | 60 | 59.76 | 0 | 0 | 0 | 0 | 0 | 0 | 0 | 0 | 0 | 0 | 0 | 0 | 0 | 0 | 0 | 0 | 0 | 0 | 0 | 0 | 0 | 0 | -10 | 0 | 0 | Off | 0 | 0 | 25.5 | 25 | 1 | 75 | 75 | 0 | 0 | 90.4 | 90.4 | 38 | 38 | 9.6 | 9.5 | 62 | 62 | 75 | 75 | 0 | 0 | 0 | 127504
146.25 | 5.6446 | 105.3274 | 0.0003 | 25 | 25 | 0 | 25 | 25.06 | 5 | 4.725 | 30 | 29.845 | 200 | 9.6 | 9.6 | 90.4 | 90.4 | 62 | 62.1 | 38 | 38 | 5.325422 | 0 | 0 | 0 | 0.05 | 0.04725 | 0.3 | 0.29845 | 0 | 0 | 0 | 0 | 0 | 0 | 0 | 0 | 0 | 0 | 0 | 0 | 0 | 0 | 0 | 0 | 0 | 0 | 0 | 0 | 0 | 0 | 0 | 0 | 0 | 0 | 0 | 0 | 0 | 10 | 9.45 | 60 | 59.69 | 0 | 0 | 0 | 0 | 0 | 0 | 0 | 0 | 0 | 0 | 0 | 0 | 0 | 0 | 0 | 0 | 0 | 0 | 0 | 0 | 0 | 0 | -10 | 0 | 0 | Off | 0 | 0 | 25.5 | 25 | 1 | 75 | 75.1 | 0 | 0 | 90.4 | 90.4 | 38 | 38 | 9.6 | 9.6 | 62 | 62.1 | 75 | 75.1 | 0 | 0.6 | 0 | 127483
146.59 | 5.6447 | 105.3293 | 0.0003 | 25 | 25 | 0 | 25 | 25.06 | 5 | 4.745 | 30 | 29.87 | 200 | 9.6 | 9.7 | 90.4 | 90.3 | 62 | 61.9 | 38 | 38 | 5.327288 | 0 | 0 | 0 | 0.05 | 0.04745 | 0.3 | 0.2987 | 0 | 0 | 0 | 0 | 0 | 0 | 0 | 0 | 0 | 0 | 0 | 0 | 0 | 0 | 0 | 0 | 0 | 0 | 0 | 0 | 0 | 0 | 0 | 0 | 0 | 0 | 0 | 0 | 0 | 10 | 9.49 | 60 | 59.74 | 0 | 0 | 0 | 0 | 0 | 0 | 0 | 0 | 0 | 0 | 0 | 0 | 0 | 0 | 0 | 0 | 0 | 0 | 0 | 0 | 0 | 0 | -10 | 0 | 0 | Off | 0 | 0 | 25.5 | 24.9 | 1 | 75 | 74.9 | 0 | 0 | 90.4 | 90.3 | 38 | 38 | 9.6 | 9.7 | 62 | 61.9 | 75 | 74.9 | 0 | 0 | 0 | 127485
146.92 | 5.6446 | 105.3274 | 0.0003 | 25 | 25 | 0 | 25 | 25.05 | 5 | 4.75 | 30 | 29.845 | 200 | 9.6 | 9.6 | 90.4 | 90.4 | 62 | 62.1 | 38 | 38 | 5.325422 | 0 | 0 | 0 | 0.05 | 0.0475 | 0.3 | 0.29845 | 0 | 0 | 0 | 0 | 0 | 0 | 0 | 0 | 0 | 0 | 0 | 0 | 0 | 0 | 0 | 0 | 0 | 0 | 0 | 0 | 0 | 0 | 0 | 0 | 0 | 0 | 0 | 0 | 0 | 10 | 9.5 | 60 | 59.69 | 0 | 0 | 0 | 0 | 0 | 0 | 0 | 0 | 0 | 0 | 0 | 0 | 0 | 0 | 0 | 0 | 0 | 0 | 0 | 0 | 0 | 0 | -10 | 0 | 0 | Off | 0 | 0 | 25.5 | 25 | 1 | 75 | 75 | 0 | 0 | 90.4 | 90.4 | 38 | 38 | 9.6 | 9.6 | 62 | 62.1 | 75 | 75 | 0 | 2.4 | 0 | 127481
147.26 | 5.6446 | 105.3274 | 0.0002 | 25 | 25 | 0 | 25 | 25.05 | 5 | 4.735 | 30 | 29.875 | 200 | 9.6 | 9.6 | 90.4 | 90.4 | 62 | 62 | 38 | 38 | 5.325422 | 0 | 0 | 0 | 0.05 | 0.04735 | 0.3 | 0.29875 | 0 | 0 | 0 | 0 | 0 | 0 | 0 | 0 | 0 | 0 | 0 | 0 | 0 | 0 | 0 | 0 | 0 | 0 | 0 | 0 | 0 | 0 | 0 | 0 | 0 | 0 | 0 | 0 | 0 | 10 | 9.47 | 60 | 59.75 | 0 | 0 | 0 | 0 | 0 | 0 | 0 | 0 | 0 | 0 | 0 | 0 | 0 | 0 | 0 | 0 | 0 | 0 | 0 | 0 | 0 | 0 | -10 | 0 | 0 | Off | 0 | 0 | 25.5 | 24.8 | 1 | 75 | 75.1 | 0 | 0 | 90.4 | 90.4 | 38 | 38 | 9.6 | 9.6 | 62 | 62 | 75 | 75.1 | 0 | 0 | 0 | 127487
147.59 | 5.6446 | 105.3274 | 0.0002 | 25 | 25 | 0 | 25 | 25.05 | 5 | 4.725 | 30 | 29.865 | 200 | 9.6 | 9.6 | 90.4 | 90.4 | 62 | 62.1 | 38 | 38 | 5.325422 | 0 | 0 | 0 | 0.05 | 0.04725 | 0.3 | 0.29865 | 0 | 0 | 0 | 0 | 0 | 0 | 0 | 0 | 0 | 0 | 0 | 0 | 0 | 0 | 0 | 0 | 0 | 0 | 0 | 0 | 0 | 0 | 0 | 0 | 0 | 0 | 0 | 0 | 0 | 10 | 9.45 | 60 | 59.73 | 0 | 0 | 0 | 0 | 0 | 0 | 0 | 0 | 0 | 0 | 0 | 0 | 0 | 0 | 0 | 0 | 0 | 0 | 0 | 0 | 0 | 0 | -10 | 0 | 0 | Off | 0 | 0 | 25.5 | 25 | 1 | 75 | 75 | 0 | 0 | 90.4 | 90.4 | 38 | 38 | 9.6 | 9.6 | 62 | 62.1 | 75 | 75 | 0 | 0 | 0 | 127496
147.92 | 5.6446 | 105.3274 | 0.0002 | 25 | 25 | 0 | 25 | 25.06 | 5 | 4.76 | 30 | 29.85 | 200 | 9.6 | 9.6 | 90.4 | 90.5 | 62 | 62 | 38 | 38 | 5.325422 | 0 | 0 | 0 | 0.05 | 0.0476 | 0.3 | 0.2985 | 0 | 0 | 0 | 0 | 0 | 0 | 0 | 0 | 0 | 0 | 0 | 0 | 0 | 0 | 0 | 0 | 0 | 0 | 0 | 0 | 0 | 0 | 0 | 0 | 0 | 0 | 0 | 0 | 0 | 10 | 9.52 | 60 | 59.7 | 0 | 0 | 0 | 0 | 0 | 0 | 0 | 0 | 0 | 0 | 0 | 0 | 0 | 0 | 0 | 0 | 0 | 0 | 0 | 0 | 0 | 0 | -10 | 0 | 0 | Off | 0 | 0 | 25.5 | 24.9 | 1 | 75 | 75 | 0 | 0 | 90.4 | 90.5 | 38 | 38 | 9.6 | 9.6 | 62 | 62 | 75 | 75 | 0 | 0 | 0 | 127471
148.26 | 5.6446 | 105.3274 | 0.0002 | 25 | 25 | 0 | 25 | 25.05 | 5 | 4.73 | 30 | 29.85 | 200 | 9.6 | 9.6 | 90.4 | 90.4 | 62 | 62 | 38 | 38 | 5.325422 | 0 | 0 | 0 | 0.05 | 0.0473 | 0.3 | 0.2985 | 0 | 0 | 0 | 0 | 0 | 0 | 0 | 0 | 0 | 0 | 0 | 0 | 0 | 0 | 0 | 0 | 0 | 0 | 0 | 0 | 0 | 0 | 0 | 0 | 0 | 0 | 0 | 0 | 0 | 10 | 9.46 | 60 | 59.7 | 0 | 0 | 0 | 0 | 0 | 0 | 0 | 0 | 0 | 0 | 0 | 0 | 0 | 0 | 0 | 0 | 0 | 0 | 0 | 0 | 0 | 0 | -10 | 0 | 0 | Off | 0 | 0 | 25.5 | 25.1 | 1 | 75 | 75.1 | 0 | 0 | 90.4 | 90.4 | 38 | 38 | 9.6 | 9.6 | 62 | 62 | 75 | 75.1 | 0 | 0 | 0 | 127484
148.59 | 5.6446 | 105.3274 | 0.0001 | 25 | 25 | 0 | 25 | 25.06 | 5 | 4.715 | 30 | 29.855 | 200 | 9.6 | 9.6 | 90.4 | 90.4 | 62 | 62 | 38 | 38 | 5.325422 | 0 | 0 | 0 | 0.05 | 0.04715 | 0.3 | 0.29855 | 0 | 0 | 0 | 0 | 0 | 0 | 0 | 0 | 0 | 0 | 0 | 0 | 0 | 0 | 0 | 0 | 0 | 0 | 0 | 0 | 0 | 0 | 0 | 0 | 0 | 0 | 0 | 0 | 0 | 10 | 9.43 | 60 | 59.71 | 0 | 0 | 0 | 0 | 0 | 0 | 0 | 0 | 0 | 0 | 0 | 0 | 0 | 0 | 0 | 0 | 0 | 0 | 0 | 0 | 0 | 0 | -10 | 0 | 0 | Off | 0 | 0 | 25.5 | 24.8 | 1 | 75 | 74.9 | 0 | 0 | 90.4 | 90.4 | 38 | 38 | 9.6 | 9.6 | 62 | 62 | 75 | 74.9 | 0 | 0 | 0 | 127486
148.93 | 5.6446 | 105.3274 | 0.0001 | 25 | 25 | 0 | 25 | 25.06 | 5 | 4.73 | 30 | 29.875 | 200 | 9.6 | 9.6 | 90.4 | 90.4 | 62 | 62 | 38 | 38 | 5.325422 | 0 | 0 | 0 | 0.05 | 0.0473 | 0.3 | 0.29875 | 0 | 0 | 0 | 0 | 0 | 0 | 0 | 0 | 0 | 0 | 0 | 0 | 0 | 0 | 0 | 0 | 0 | 0 | 0 | 0 | 0 | 0 | 0 | 0 | 0 | 0 | 0 | 0 | 0 | 10 | 9.46 | 60 | 59.75 | 0 | 0 | 0 | 0 | 0 | 0 | 0 | 0 | 0 | 0 | 0 | 0 | 0 | 0 | 0 | 0 | 0 | 0 | 0 | 0 | 0 | 0 | -10 | 0 | 0 | Off | 0 | 0 | 25.5 | 24.9 | 1 | 75 | 75 | 0 | 0 | 90.4 | 90.4 | 38 | 38 | 9.6 | 9.6 | 62 | 62 | 75 | 75 | 0 | 0 | 0 | 127514
149.26 | 5.6446 | 105.3274 | 0.0002 | 25 | 25 | 0 | 25 | 25.07 | 5 | 4.76 | 30 | 29.84 | 200 | 9.6 | 9.6 | 90.4 | 90.4 | 62 | 62 | 38 | 38 | 5.325422 | 0 | 0 | 0 | 0.05 | 0.0476 | 0.3 | 0.2984 | 0 | 0 | 0 | 0 | 0 | 0 | 0 | 0 | 0 | 0 | 0 | 0 | 0 | 0 | 0 | 0 | 0 | 0 | 0 | 0 | 0 | 0 | 0 | 0 | 0 | 0 | 0 | 0 | 0 | 10 | 9.52 | 60 | 59.68 | 0 | 0 | 0 | 0 | 0 | 0 | 0 | 0 | 0 | 0 | 0 | 0 | 0 | 0 | 0 | 0 | 0 | 0 | 0 | 0 | 0 | 0 | -10 | 0 | 0 | Off | 0 | 0 | 25.5 | 24.9 | 1 | 75 | 75.1 | 0 | 0 | 90.4 | 90.4 | 38 | 38 | 9.6 | 9.6 | 62 | 62 | 75 | 75.1 | 0 | 0 | 0 | 127472
149.59 | 5.6446 | 105.3274 | 0.0002 | 25 | 25 | 0 | 25 | 25.06 | 5 | 4.755 | 30 | 29.89 | 200 | 9.6 | 9.6 | 90.4 | 90.4 | 62 | 62 | 38 | 38 | 5.325422 | 0 | 0 | 0 | 0.05 | 0.04755 | 0.3 | 0.2989 | 0 | 0 | 0 | 0 | 0 | 0 | 0 | 0 | 0 | 0 | 0 | 0 | 0 | 0 | 0 | 0 | 0 | 0 | 0 | 0 | 0 | 0 | 0 | 0 | 0 | 0 | 0 | 0 | 0 | 10 | 9.51 | 60 | 59.78 | 0 | 0 | 0 | 0 | 0 | 0 | 0 | 0 | 0 | 0 | 0 | 0 | 0 | 0 | 0 | 0 | 0 | 0 | 0 | 0 | 0 | 0 | -10 | 0 | 0 | Off | 0 | 0 | 25.5 | 24.9 | 1 | 75 | 74.9 | 0 | 0 | 90.4 | 90.4 | 38 | 38 | 9.6 | 9.6 | 62 | 62 | 75 | 74.9 | 0 | 0 | 0 | 127492
149.93 | 5.6446 | 105.3274 | 0.0001 | 25 | 25 | 0 | 25 | 25.07 | 5 | 4.735 | 30 | 29.845 | 200 | 9.6 | 9.6 | 90.4 | 90.3 | 62 | 62 | 38 | 38 | 5.325422 | 0 | 0 | 0 | 0.05 | 0.04735 | 0.3 | 0.29845 | 0 | 0 | 0 | 0 | 0 | 0 | 0 | 0 | 0 | 0 | 0 | 0 | 0 | 0 | 0 | 0 | 0 | 0 | 0 | 0 | 0 | 0 | 0 | 0 | 0 | 0 | 0 | 0 | 0 | 10 | 9.47 | 60 | 59.69 | 0 | 0 | 0 | 0 | 0 | 0 | 0 | 0 | 0 | 0 | 0 | 0 | 0 | 0 | 0 | 0 | 0 | 0 | 0 | 0 | 0 | 0 | -10 | 0 | 0 | Off | 0 | 0 | 25.5 | 25.1 | 1 | 75 | 75 | 0 | 0 | 90.4 | 90.3 | 38 | 38 | 9.6 | 9.6 | 62 | 62 | 75 | 75 | 0 | 0 | 0 | 127482
150.26 | 5.6446 | 105.3274 | 0 | 25 | 25 | 0 | 25 | 25.06 | 5 | 4.74 | 30 | 29.875 | 200 | 9.6 | 9.6 | 90.4 | 90.3 | 62 | 62 | 38 | 38 | 5.325422 | 0 | 0 | 0 | 0.05 | 0.0474 | 0.3 | 0.29875 | 0 | 0 | 0 | 0 | 0 | 0 | 0 | 0 | 0 | 0 | 0 | 0 | 0 | 0 | 0 | 0 | 0 | 0 | 0 | 0 | 0 | 0 | 0 | 0 | 0 | 0 | 0 | 0 | 0 | 10 | 9.48 | 60 | 59.75 | 0 | 0 | 0 | 0 | 0 | 0 | 0 | 0 | 0 | 0 | 0 | 0 | 0 | 0 | 0 | 0 | 0 | 0 | 0 | 0 | 0 | 0 | -10 | 0 | 0 | Off | 0 | 0 | 25.5 | 25 | 1 | 75 | 75 | 0 | 0 | 90.4 | 90.3 | 38 | 38 | 9.6 | 9.6 | 62 | 62 | 75 | 75 | 0 | 0 | 0 | 127498
150.6 | 5.6446 | 105.3274 | 0 | 25 | 25 | 0 | 25 | 25.06 | 5 | 4.715 | 25 | 29.835 | 200 | 9.6 | 9.5 | 90.4 | 90.3 | 52.5 | 52.5 | 47.5 | 38 | 5.325422 | 0 | 0 | 0 | 0.05 | 0.04715 | 0.25 | 0.29835 | 0 | 0 | 0 | 0 | 0 | 0 | 0 | 0 | 0 | 0 | 0 | 0 | 0 | 0 | 0 | 0 | 0 | 0 | 0 | 0 | 0 | 0 | 0 | 0 | 0 | 0 | 0 | 0 | 0 | 10 | 9.43 | 50 | 59.67 | 0 | 0 | 0 | 0 | 0 | 0 | 0 | 0 | 0 | 0 | 0 | 0 | 0 | 0 | 0 | 0 | 0 | 0 | 0 | 0 | 0 | 0 | -10 | 0 | 0 | Off | 0 | 0 | 25.5 | 25 | 1 | 75 | 75 | 0 | 0 | 90.4 | 90.3 | 47.5 | 38 | 9.6 | 9.5 | 52.5 | 52.5 | 75 | 75 | 0 | 0.2 | 0 | 127475
150.93 | 5.6446 | 105.3274 | 0 | 25 | 25 | 0 | 25 | 25.06 | 5 | 4.705 | 25 | 29.7 | 200 | 9.6 | 9.5 | 90.4 | 90.3 | 52.5 | 52.5 | 47.5 | 47.5 | 5.325422 | 0 | 0 | 0 | 0.05 | 0.04705 | 0.25 | 0.297 | 0 | 0 | 0 | 0 | 0 | 0 | 0 | 0 | 0 | 0 | 0 | 0 | 0 | 0 | 0 | 0 | 0 | 0 | 0 | 0 | 0 | 0 | 0 | 0 | 0 | 0 | 0 | 0 | 0 | 10 | 9.41 | 50 | 59.4 | 0 | 0 | 0 | 0 | 0 | 0 | 0 | 0 | 0 | 0 | 0 | 0 | 0 | 0 | 0 | 0 | 0 | 0 | 0 | 0 | 0 | 0 | -10 | 0 | 0 | Off | 0 | 0 | 25.5 | 24.8 | 1 | 75 | 75.1 | 0 | 0 | 90.4 | 90.3 | 47.5 | 47.5 | 9.6 | 9.5 | 52.5 | 52.5 | 75 | 75.1 | 0 | 0 | 0 | 127211
151.26 | 5.6446 | 105.3274 | 0 | 25 | 25 | 0 | 25 | 25.05 | 5 | 4.715 | 25 | 25.575 | 200 | 9.6 | 9.6 | 90.4 | 90.3 | 52.5 | 52.6 | 47.5 | 47.5 | 5.325422 | 0 | 0 | 0 | 0.05 | 0.04715 | 0.25 | 0.25575 | 0 | 0 | 0 | 0 | 0 | 0 | 0 | 0 | 0 | 0 | 0 | 0 | 0 | 0 | 0 | 0 | 0 | 0 | 0 | 0 | 0 | 0 | 0 | 0 | 0 | 0 | 0 | 0 | 0 | 10 | 9.43 | 50 | 51.15 | 0 | 0 | 0 | 0 | 0 | 0 | 0 | 0 | 0 | 0 | 0 | 0 | 0 | 0 | 0 | 0 | 0 | 0 | 0 | 0 | 0 | 0 | -10 | 0 | 0 | Off | 78179.9 | 0 | 25.5 | 24.9 | 1 | 75 | 75 | 0 | 0 | 90.4 | 90.3 | 47.5 | 47.5 | 9.6 | 9.6 | 52.5 | 52.6 | 75 | 75 | 0 | 0 | 0 | 124715
151.6 | 5.6446 | 105.3274 | 0.0001 | 25 | 25 | 0 | 25 | 25.06 | 5 | 4.745 | 25 | 25.11 | 200 | 9.6 | 9.6 | 90.4 | 90.3 | 52.5 | 52.5 | 47.5 | 47.5 | 5.325422 | 0 | 0 | 0 | 0.05 | 0.04745 | 0.25 | 0.2511 | 0 | 0 | 0 | 0 | 0 | 0 | 0 | 0 | 0 | 0 | 0 | 0 | 0 | 0 | 0 | 0 | 0 | 0 | 0 | 0 | 0 | 0 | 0 | 0 | 0 | 0 | 0 | 0 | 0 | 10 | 9.49 | 50 | 50.22 | 0 | 0 | 0 | 0 | 0 | 0 | 0 | 0 | 0 | 0 | 0 | 0 | 0 | 0 | 0 | 0 | 0 | 0 | 0 | 0 | 0 | 0 | -10 | 0 | 0 | Off | 0 | 0 | 25.5 | 25 | 1 | 75 | 75 | 0 | 0 | 90.4 | 90.3 | 47.5 | 47.5 | 9.6 | 9.6 | 52.5 | 52.5 | 75 | 75 | 0 | 0 | 0 | 124501
151.93 | 5.6427 | 105.2919 | -0.0012 | 25 | 25 | 0 | 25 | 25.06 | 5 | 4.71 | 25 | 25 | 200 | 9.6 | 9.6 | 90.4 | 90.4 | 52.5 | 52.6 | 47.5 | 47.5 | 5.289969 | 0 | 0 | 0 | 0.05 | 0.0471 | 0.25 | 0.25 | 0 | 0 | 0 | 0 | 0 | 0 | 0 | 0 | 0 | 0 | 0 | 0 | 0 | 0 | 0 | 0 | 0 | 0 | 0 | 0 | 0 | 0 | 0 | 0 | 0 | 0 | 0 | 0 | 0 | 10 | 9.42 | 50 | 50 | 0 | 0 | 0 | 0 | 0 | 0 | 0 | 0 | 0 | 0 | 0 | 0 | 0 | 0 | 0 | 0 | 0 | 0 | 0 | 0 | 0 | 0 | -10 | 0 | 0 | Off | 0 | 0 | 25.5 | 24.8 | 1 | 75 | 75 | 0 | 0 | 90.4 | 90.4 | 47.5 | 47.5 | 9.6 | 9.6 | 52.5 | 52.6 | 75 | 75 | 0 | 0 | 0 | 124431
152.26 | 5.64 | 105.2416 | -0.0056 | 25 | 25 | 0 | 25 | 25.06 | 5 | 4.725 | 25 | 25.01 | 200 | 9.6 | 9.6 | 90.4 | 90.4 | 52.5 | 52.5 | 47.5 | 47.5 | 5.239588 | 0 | 0 | 0 | 0.05 | 0.04725 | 0.25 | 0.2501 | 0 | 0 | 0 | 0 | 0 | 0 | 0 | 0 | 0 | 0 | 0 | 0 | 0 | 0 | 0 | 0 | 0 | 0 | 0 | 0 | 0 | 0 | 0 | 0 | 0 | 0 | 0 | 0 | 0 | 10 | 9.45 | 50 | 50.02 | 0 | 0 | 0 | 0 | 0 | 0 | 0 | 0 | 0 | 0 | 0 | 0 | 0 | 0 | 0 | 0 | 0 | 0 | 0 | 0 | 0 | 0 | -10 | 0 | 0 | Off | 78017.9 | 0 | 25.5 | 24.8 | 1 | 75 | 75 | 0 | 0 | 90.4 | 90.4 | 47.5 | 47.5 | 9.6 | 9.6 | 52.5 | 52.5 | 75 | 75 | 0 | 0 | 0 | 124436
152.6 | 5.6373 | 105.1912 | -0.0133 | 25 | 25 | 0 | 25 | 25.06 | 5 | 4.71 | 25 | 25.07 | 200 | 9.6 | 9.6 | 90.4 | 90.5 | 52.5 | 52.5 | 47.5 | 47.5 | 5.189207 | 0 | 0 | 0 | 0.05 | 0.0471 | 0.25 | 0.2507 | 0 | 0 | 0 | 0 | 0 | 0 | 0 | 0 | 0 | 0 | 0 | 0 | 0 | 0 | 0 | 0 | 0 | 0 | 0 | 0 | 0 | 0 | 0 | 0 | 0 | 0 | 0 | 0 | 0 | 10 | 9.42 | 50 | 50.14 | 0 | 0 | 0 | 0 | 0 | 0 | 0 | 0 | 0 | 0 | 0 | 0 | 0 | 0 | 0 | 0 | 0 | 0 | 0 | 0 | 0 | 0 | -10 | 0 | 0 | Off | 77450.3 | 0 | 25.5 | 24.8 | 1 | 75 | 75 | 0 | 0 | 90.4 | 90.5 | 47.5 | 47.5 | 9.6 | 9.6 | 52.5 | 52.5 | 75 | 75 | 0 | 0 | 0 | 124460
152.93 | 5.6358 | 105.1632 | -0.0223 | 25 | 25 | 0 | 25 | 25.07 | 5 | 4.74 | 25 | 24.965 | 200 | 9.6 | 9.6 | 90.4 | 90.5 | 52.5 | 52.5 | 47.5 | 47.5 | 5.161218 | 0 | 0 | 0 | 0.05 | 0.0474 | 0.25 | 0.24965 | 0 | 0 | 0 | 0 | 0 | 0 | 0 | 0 | 0 | 0 | 0 | 0 | 0 | 0 | 0 | 0 | 0 | 0 | 0 | 0 | 0 | 0 | 0 | 0 | 0 | 0 | 0 | 0 | 0 | 10 | 9.48 | 50 | 49.93 | 0 | 0 | 0 | 0 | 0 | 0 | 0 | 0 | 0 | 0 | 0 | 0 | 0 | 0 | 0 | 0 | 0 | 0 | 0 | 0 | 0 | 0 | -10 | 0 | 0 | Off | 76027.7 | 0 | 25.5 | 25.1 | 1 | 75 | 75 | 0 | 0 | 90.4 | 90.5 | 47.5 | 47.5 | 9.6 | 9.6 | 52.5 | 52.5 | 75 | 75 | 0 | 0 | 0 | 124403
153.27 | 5.6349 | 105.1464 | -0.0313 | 25 | 25 | 0 | 25 | 25.07 | 5 | 4.735 | 25 | 25.005 | 200 | 9.6 | 9.6 | 90.4 | 90.5 | 52.5 | 52.1 | 47.5 | 47.5 | 5.144425 | 0 | 0 | 0 | 0.05 | 0.04735 | 0.25 | 0.25005 | 0 | 0 | 0 | 0 | 0 | 0 | 0 | 0 | 0 | 0 | 0 | 0 | 0 | 0 | 0 | 0 | 0 | 0 | 0 | 0 | 0 | 0 | 0 | 0 | 0 | 0 | 0 | 0 | 0 | 10 | 9.47 | 50 | 50.01 | 0 | 0 | 0 | 0 | 0 | 0 | 0 | 0 | 0 | 0 | 0 | 0 | 0 | 0 | 0 | 0 | 0 | 0 | 0 | 0 | 0 | 0 | -10 | 0 | 0 | Off | 74355.1 | 0 | 25.5 | 24.9 | 1 | 75 | 74.9 | 0 | 0 | 90.4 | 90.5 | 47.5 | 47.5 | 9.6 | 9.6 | 52.5 | 52.1 | 75 | 74.9 | 0 | 2.3 | 0 | 124459
153.6 | 5.6344 | 105.1371 | -0.04 | 25 | 25 | 0 | 25 | 25.07 | 5 | 4.73 | 25 | 25.015 | 200 | 9.6 | 9.6 | 90.4 | 90.4 | 52.5 | 52.5 | 47.5 | 47.5 | 5.135095 | 0 | 0 | 0 | 0.05 | 0.0473 | 0.25 | 0.25015 | 0 | 0 | 0 | 0 | 0 | 0 | 0 | 0 | 0 | 0 | 0 | 0 | 0 | 0 | 0 | 0 | 0 | 0 | 0 | 0 | 0 | 0 | 0 | 0 | 0 | 0 | 0 | 0 | 0 | 10 | 9.46 | 50 | 50.03 | 0 | 0 | 0 | 0 | 0 | 0 | 0 | 0 | 0 | 0 | 0 | 0 | 0 | 0 | 0 | 0 | 0 | 0 | 0 | 0 | 0 | 0 | -10 | 0 | 0 | Off | 72878.3 | 0 | 25.5 | 25 | 1 | 75 | 75 | 0 | 0 | 90.4 | 90.4 | 47.5 | 47.5 | 9.6 | 9.6 | 52.5 | 52.5 | 75 | 75 | 0 | 0 | 0 | 124442
153.93 | 5.634 | 105.1296 | -0.0469 | 25 | 25 | 0 | 25 | 25.08 | 5 | 4.75 | 25 | 24.985 | 200 | 9.6 | 9.6 | 90.4 | 90.4 | 52.5 | 52.5 | 47.5 | 47.5 | 5.127631 | 0 | 0 | 0 | 0.05 | 0.0475 | 0.25 | 0.24985 | 0 | 0 | 0 | 0 | 0 | 0 | 0 | 0 | 0 | 0 | 0 | 0 | 0 | 0 | 0 | 0 | 0 | 0 | 0 | 0 | 0 | 0 | 0 | 0 | 0 | 0 | 0 | 0 | 0 | 10 | 9.5 | 50 | 49.97 | 0 | 0 | 0 | 0 | 0 | 0 | 0 | 0 | 0 | 0 | 0 | 0 | 0 | 0 | 0 | 0 | 0 | 0 | 0 | 0 | 0 | 0 | -10 | 0 | 0 | Off | 118831.2 | 0 | 25.5 | 24.8 | 1 | 75 | 74.9 | 0 | 0 | 90.4 | 90.4 | 47.5 | 47.5 | 9.6 | 9.6 | 52.5 | 52.5 | 75 | 74.9 | 0 | 0 | 0 | 124421
154.27 | 5.6339 | 105.1277 | -0.0522 | 25 | 25 | 0 | 25 | 25.07 | 5 | 4.725 | 25 | 25.04 | 200 | 9.6 | 9.5 | 90.4 | 90.4 | 52.5 | 52.5 | 47.5 | 47.4 | 5.125765 | 0 | 0 | 0 | 0.05 | 0.04725 | 0.25 | 0.2504 | 0 | 0 | 0 | 0 | 0 | 0 | 0 | 0 | 0 | 0 | 0 | 0 | 0 | 0 | 0 | 0 | 0 | 0 | 0 | 0 | 0 | 0 | 0 | 0 | 0 | 0 | 0 | 0 | 0 | 10 | 9.45 | 50 | 50.08 | 0 | 0 | 0 | 0 | 0 | 0 | 0 | 0 | 0 | 0 | 0 | 0 | 0 | 0 | 0 | 0 | 0 | 0 | 0 | 0 | 0 | 0 | -10 | 0 | 0 | Off | 104579.7 | 0 | 25.5 | 24.9 | 1 | 75 | 75.1 | 0 | 0 | 90.4 | 90.4 | 47.5 | 47.4 | 9.6 | 9.5 | 52.5 | 52.5 | 75 | 75.1 | 0 | 2.5 | 0 | 124456
154.6 | 5.6337 | 105.124 | -0.0558 | 25 | 25 | 0 | 25 | 25.07 | 5 | 4.71 | 25 | 25.045 | 200 | 9.6 | 9.5 | 90.4 | 90.3 | 52.5 | 52.5 | 47.5 | 47.5 | 5.122033 | 0 | 0 | 0 | 0.05 | 0.0471 | 0.25 | 0.25045 | 0 | 0 | 0 | 0 | 0 | 0 | 0 | 0 | 0 | 0 | 0 | 0 | 0 | 0 | 0 | 0 | 0 | 0 | 0 | 0 | 0 | 0 | 0 | 0 | 0 | 0 | 0 | 0 | 0 | 10 | 9.42 | 50 | 50.09 | 0 | 0 | 0 | 0 | 0 | 0 | 0 | 0 | 0 | 0 | 0 | 0 | 0 | 0 | 0 | 0 | 0 | 0 | 0 | 0 | 0 | 0 | -10 | 0 | 0 | Off | 87390.9 | 0 | 25.5 | 24.7 | 1 | 75 | 75 | 0 | 0 | 90.4 | 90.3 | 47.5 | 47.5 | 9.6 | 9.5 | 52.5 | 52.5 | 75 | 75 | 0 | 0 | 0 | 124434
154.94 | 5.6337 | 105.124 | -0.0574 | 25 | 25 | 0 | 25 | 25.06 | 5 | 4.74 | 25 | 24.99 | 200 | 9.6 | 9.7 | 90.4 | 90.4 | 52.5 | 52.5 | 47.5 | 47.5 | 5.122033 | 0 | 0 | 0 | 0.05 | 0.0474 | 0.25 | 0.2499 | 0 | 0 | 0 | 0 | 0 | 0 | 0 | 0 | 0 | 0 | 0 | 0 | 0 | 0 | 0 | 0 | 0 | 0 | 0 | 0 | 0 | 0 | 0 | 0 | 0 | 0 | 0 | 0 | 0 | 10 | 9.48 | 50 | 49.98 | 0 | 0 | 0 | 0 | 0 | 0 | 0 | 0 | 0 | 0 | 0 | 0 | 0 | 0 | 0 | 0 | 0 | 0 | 0 | 0 | 0 | 0 | -10 | 0 | 0 | Off | 78366 | 0 | 25.5 | 24.9 | 1 | 75 | 75 | 0 | 0 | 90.4 | 90.4 | 47.5 | 47.5 | 9.6 | 9.7 | 52.5 | 52.5 | 75 | 75 | 0 | 0 | 0 | 124436
155.27 | 5.6337 | 105.124 | -0.0571 | 25 | 25 | 0 | 25 | 25.08 | 5 | 4.715 | 25 | 25.035 | 200 | 9.6 | 9.6 | 90.4 | 90.3 | 52.5 | 52.2 | 47.5 | 47.4 | 5.122033 | 0 | 0 | 0 | 0.05 | 0.04715 | 0.25 | 0.25035 | 0 | 0 | 0 | 0 | 0 | 0 | 0 | 0 | 0 | 0 | 0 | 0 | 0 | 0 | 0 | 0 | 0 | 0 | 0 | 0 | 0 | 0 | 0 | 0 | 0 | 0 | 0 | 0 | 0 | 10 | 9.43 | 50 | 50.07 | 0 | 0 | 0 | 0 | 0 | 0 | 0 | 0 | 0 | 0 | 0 | 0 | 0 | 0 | 0 | 0 | 0 | 0 | 0 | 0 | 0 | 0 | -10 | 0 | 0 | Off | 75055.8 | 0 | 25.5 | 25 | 1 | 75 | 75 | 0 | 0 | 90.4 | 90.3 | 47.5 | 47.4 | 9.6 | 9.6 | 52.5 | 52.2 | 75 | 75 | 0 | 1.1 | 0 | 124460
155.6 | 5.6337 | 105.124 | -0.0545 | 25 | 25 | 0 | 25 | 25.07 | 5 | 4.75 | 25 | 25.04 | 200 | 9.6 | 9.5 | 90.4 | 90.5 | 52.5 | 52.5 | 47.5 | 47.5 | 5.122033 | 0 | 0 | 0 | 0.05 | 0.0475 | 0.25 | 0.2504 | 0 | 0 | 0 | 0 | 0 | 0 | 0 | 0 | 0 | 0 | 0 | 0 | 0 | 0 | 0 | 0 | 0 | 0 | 0 | 0 | 0 | 0 | 0 | 0 | 0 | 0 | 0 | 0 | 0 | 10 | 9.5 | 50 | 50.08 | 0 | 0 | 0 | 0 | 0 | 0 | 0 | 0 | 0 | 0 | 0 | 0 | 0 | 0 | 0 | 0 | 0 | 0 | 0 | 0 | 0 | 0 | -10 | 0 | 0 | Off | 124780.5 | 0 | 25.5 | 25 | 1 | 75 | 75 | 0 | 0 | 90.4 | 90.5 | 47.5 | 47.5 | 9.6 | 9.5 | 52.5 | 52.5 | 75 | 75 | 0 | 0 | 0 | 124436
155.94 | 5.6336 | 105.1221 | -0.0501 | 25 | 25 | 0 | 25 | 25.07 | 5 | 4.73 | 25 | 24.98 | 200 | 9.6 | 9.6 | 90.4 | 90.4 | 52.5 | 52.5 | 47.5 | 47.5 | 5.120167 | 0 | 0 | 0 | 0.05 | 0.0473 | 0.25 | 0.2498 | 0 | 0 | 0 | 0 | 0 | 0 | 0 | 0 | 0 | 0 | 0 | 0 | 0 | 0 | 0 | 0 | 0 | 0 | 0 | 0 | 0 | 0 | 0 | 0 | 0 | 0 | 0 | 0 | 0 | 10 | 9.46 | 50 | 49.96 | 0 | 0 | 0 | 0 | 0 | 0 | 0 | 0 | 0 | 0 | 0 | 0 | 0 | 0 | 0 | 0 | 0 | 0 | 0 | 0 | 0 | 0 | -10 | 0 | 0 | Off | 60231.2 | 0 | 25.5 | 25 | 1 | 75 | 75 | 0 | 0 | 90.4 | 90.4 | 47.5 | 47.5 | 9.6 | 9.6 | 52.5 | 52.5 | 75 | 75 | 0 | 0 | 0 | 124419
156.27 | 5.6336 | 105.1221 | -0.0437 | 25 | 25 | 0 | 25 | 25.07 | 5 | 4.735 | 25 | 25.04 | 200 | 9.6 | 9.6 | 90.4 | 90.4 | 52.5 | 52.2 | 47.5 | 47.5 | 5.120167 | 0 | 0 | 0 | 0.05 | 0.04735 | 0.25 | 0.2504 | 0 | 0 | 0 | 0 | 0 | 0 | 0 | 0 | 0 | 0 | 0 | 0 | 0 | 0 | 0 | 0 | 0 | 0 | 0 | 0 | 0 | 0 | 0 | 0 | 0 | 0 | 0 | 0 | 0 | 10 | 9.47 | 50 | 50.08 | 0 | 0 | 0 | 0 | 0 | 0 | 0 | 0 | 0 | 0 | 0 | 0 | 0 | 0 | 0 | 0 | 0 | 0 | 0 | 0 | 0 | 0 | -10 | 0 | 0 | Off | 60155.8 | 0 | 25.5 | 24.8 | 1 | 75 | 74.9 | 0 | 0 | 90.4 | 90.4 | 47.5 | 47.5 | 9.6 | 9.6 | 52.5 | 52.2 | 75 | 74.9 | 0 | 0.6 | 0 | 124456
156.61 | 5.6336 | 105.1221 | -0.0348 | 25 | 25 | 0 | 25 | 25.08 | 5 | 4.74 | 25 | 25.03 | 200 | 9.6 | 9.6 | 90.4 | 90.4 | 52.5 | 52.5 | 47.5 | 47.5 | 5.120167 | 0 | 0 | 0 | 0.05 | 0.0474 | 0.25 | 0.2503 | 0 | 0 | 0 | 0 | 0 | 0 | 0 | 0 | 0 | 0 | 0 | 0 | 0 | 0 | 0 | 0 | 0 | 0 | 0 | 0 | 0 | 0 | 0 | 0 | 0 | 0 | 0 | 0 | 0 | 10 | 9.48 | 50 | 50.06 | 0 | 0 | 0 | 0 | 0 | 0 | 0 | 0 | 0 | 0 | 0 | 0 | 0 | 0 | 0 | 0 | 0 | 0 | 0 | 0 | 0 | 0 | -10 | 0 | 0 | Off | 60136.3 | 0 | 25.5 | 24.9 | 1 | 75 | 75.1 | 0 | 0 | 90.4 | 90.4 | 47.5 | 47.5 | 9.6 | 9.6 | 52.5 | 52.5 | 75 | 75.1 | 0 | 0 | 0 | 124431
156.94 | 5.6336 | 105.1221 | -0.0248 | 25 | 25 | 0 | 25 | 25.08 | 5 | 4.77 | 25 | 24.99 | 200 | 9.6 | 9.6 | 90.4 | 90.3 | 52.5 | 52.5 | 47.5 | 47.5 | 5.120167 | 0 | 0 | 0 | 0.05 | 0.0477 | 0.25 | 0.2499 | 0 | 0 | 0 | 0 | 0 | 0 | 0 | 0 | 0 | 0 | 0 | 0 | 0 | 0 | 0 | 0 | 0 | 0 | 0 | 0 | 0 | 0 | 0 | 0 | 0 | 0 | 0 | 0 | 0 | 10 | 9.54 | 50 | 49.98 | 0 | 0 | 0 | 0 | 0 | 0 | 0 | 0 | 0 | 0 | 0 | 0 | 0 | 0 | 0 | 0 | 0 | 0 | 0 | 0 | 0 | 0 | -10 | 0 | 0 | Off | 60121 | 0 | 25.5 | 24.9 | 1 | 75 | 75 | 0 | 0 | 90.4 | 90.3 | 47.5 | 47.5 | 9.6 | 9.6 | 52.5 | 52.5 | 75 | 75 | 0 | 0 | 0 | 124429
157.27 | 5.6337 | 105.124 | -0.0155 | 25 | 25 | 0 | 25 | 25.07 | 5 | 4.755 | 25 | 25.055 | 200 | 9.6 | 9.6 | 90.4 | 90.4 | 52.5 | 52.4 | 47.5 | 47.5 | 5.122033 | 0 | 0 | 0 | 0.05 | 0.04755 | 0.25 | 0.25055 | 0 | 0 | 0 | 0 | 0 | 0 | 0 | 0 | 0 | 0 | 0 | 0 | 0 | 0 | 0 | 0 | 0 | 0 | 0 | 0 | 0 | 0 | 0 | 0 | 0 | 0 | 0 | 0 | 0 | 10 | 9.51 | 50 | 50.11 | 0 | 0 | 0 | 0 | 0 | 0 | 0 | 0 | 0 | 0 | 0 | 0 | 0 | 0 | 0 | 0 | 0 | 0 | 0 | 0 | 0 | 0 | -10 | 0 | 0 | Off | 60091.3 | 0 | 25.5 | 24.9 | 1 | 75 | 74.9 | 0 | 0 | 90.4 | 90.4 | 47.5 | 47.5 | 9.6 | 9.6 | 52.5 | 52.4 | 75 | 74.9 | 0 | 0 | 0 | 124467
157.61 | 5.6336 | 105.1221 | -0.0091 | 25 | 25 | 0 | 25 | 25.06 | 5 | 4.76 | 25 | 24.99 | 200 | 9.6 | 9.6 | 90.4 | 90.4 | 52.5 | 52.5 | 47.5 | 47.5 | 5.120167 | 0 | 0 | 0 | 0.05 | 0.0476 | 0.25 | 0.2499 | 0 | 0 | 0 | 0 | 0 | 0 | 0 | 0 | 0 | 0 | 0 | 0 | 0 | 0 | 0 | 0 | 0 | 0 | 0 | 0 | 0 | 0 | 0 | 0 | 0 | 0 | 0 | 0 | 0 | 10 | 9.52 | 50 | 49.98 | 0 | 0 | 0 | 0 | 0 | 0 | 0 | 0 | 0 | 0 | 0 | 0 | 0 | 0 | 0 | 0 | 0 | 0 | 0 | 0 | 0 | 0 | -10 | 0 | 0 | Off | 60070.8 | 0 | 25.5 | 25 | 1 | 75 | 74.9 | 0 | 0 | 90.4 | 90.4 | 47.5 | 47.5 | 9.6 | 9.6 | 52.5 | 52.5 | 75 | 74.9 | 0 | 0 | 0 | 124425
157.94 | 5.6336 | 105.1221 | -0.0054 | 25 | 25 | 0 | 25 | 25.07 | 5 | 4.725 | 25 | 24.985 | 200 | 9.6 | 9.6 | 90.4 | 90.4 | 52.5 | 52.5 | 47.5 | 47.6 | 5.120167 | 0 | 0 | 0 | 0.05 | 0.04725 | 0.25 | 0.24985 | 0 | 0 | 0 | 0 | 0 | 0 | 0 | 0 | 0 | 0 | 0 | 0 | 0 | 0 | 0 | 0 | 0 | 0 | 0 | 0 | 0 | 0 | 0 | 0 | 0 | 0 | 0 | 0 | 0 | 10 | 9.45 | 50 | 49.97 | 0 | 0 | 0 | 0 | 0 | 0 | 0 | 0 | 0 | 0 | 0 | 0 | 0 | 0 | 0 | 0 | 0 | 0 | 0 | 0 | 0 | 0 | -10 | 0 | 0 | Off | 60049.2 | 0 | 25.5 | 25 | 1 | 75 | 74.9 | 0 | 0 | 90.4 | 90.4 | 47.5 | 47.6 | 9.6 | 9.6 | 52.5 | 52.5 | 75 | 74.9 | 0 | 0 | 0 | 124421
158.28 | 5.6337 | 105.124 | -0.003 | 25 | 25 | 0 | 25 | 25.08 | 5 | 4.73 | 25 | 25.055 | 200 | 9.6 | 9.5 | 90.4 | 90.4 | 52.5 | 52.5 | 47.5 | 47.5 | 5.122033 | 0 | 0 | 0 | 0.05 | 0.0473 | 0.25 | 0.25055 | 0 | 0 | 0 | 0 | 0 | 0 | 0 | 0 | 0 | 0 | 0 | 0 | 0 | 0 | 0 | 0 | 0 | 0 | 0 | 0 | 0 | 0 | 0 | 0 | 0 | 0 | 0 | 0 | 0 | 10 | 9.46 | 50 | 50.11 | 0 | 0 | 0 | 0 | 0 | 0 | 0 | 0 | 0 | 0 | 0 | 0 | 0 | 0 | 0 | 0 | 0 | 0 | 0 | 0 | 0 | 0 | -10 | 0 | 0 | Off | 60016.9 | 0 | 25.5 | 24.9 | 1 | 75 | 75 | 0 | 0 | 90.4 | 90.4 | 47.5 | 47.5 | 9.6 | 9.5 | 52.5 | 52.5 | 75 | 75 | 0 | 0 | 0 | 124468
158.61 | 5.6337 | 105.124 | -0.0016 | 25 | 25 | 0 | 25 | 25.07 | 5 | 4.76 | 25 | 25.02 | 200 | 9.6 | 9.6 | 90.4 | 90.4 | 52.5 | 52.5 | 47.5 | 47.5 | 5.122033 | 0 | 0 | 0 | 0.05 | 0.0476 | 0.25 | 0.2502 | 0 | 0 | 0 | 0 | 0 | 0 | 0 | 0 | 0 | 0 | 0 | 0 | 0 | 0 | 0 | 0 | 0 | 0 | 0 | 0 | 0 | 0 | 0 | 0 | 0 | 0 | 0 | 0 | 0 | 10 | 9.52 | 50 | 50.04 | 0 | 0 | 0 | 0 | 0 | 0 | 0 | 0 | 0 | 0 | 0 | 0 | 0 | 0 | 0 | 0 | 0 | 0 | 0 | 0 | 0 | 0 | -10 | 0 | 0 | Off | 60000.2 | 0 | 25.5 | 25.1 | 1 | 75 | 75 | 0 | 0 | 90.4 | 90.4 | 47.5 | 47.5 | 9.6 | 9.6 | 52.5 | 52.5 | 75 | 75 | 0 | 0 | 0 | 124418
158.94 | 5.6337 | 105.124 | -0.0008 | 25 | 25 | 0 | 25 | 25.06 | 5 | 4.73 | 25 | 24.98 | 200 | 9.6 | 9.6 | 90.4 | 90.4 | 52.5 | 52.5 | 47.5 | 47.5 | 5.122033 | 0 | 0 | 0 | 0.05 | 0.0473 | 0.25 | 0.2498 | 0 | 0 | 0 | 0 | 0 | 0 | 0 | 0 | 0 | 0 | 0 | 0 | 0 | 0 | 0 | 0 | 0 | 0 | 0 | 0 | 0 | 0 | 0 | 0 | 0 | 0 | 0 | 0 | 0 | 10 | 9.46 | 50 | 49.96 | 0 | 0 | 0 | 0 | 0 | 0 | 0 | 0 | 0 | 0 | 0 | 0 | 0 | 0 | 0 | 0 | 0 | 0 | 0 | 0 | 0 | 0 | -10 | 0 | 0 | Off | 59986.1 | 0 | 25.5 | 24.9 | 1 | 75 | 75.1 | 0 | 0 | 90.4 | 90.4 | 47.5 | 47.5 | 9.6 | 9.6 | 52.5 | 52.5 | 75 | 75.1 | 0 | 0 | 0 | 124433
159.28 | 5.6337 | 105.124 | -0.0002 | 25 | 25 | 0 | 25 | 25.07 | 5 | 4.705 | 25 | 25.045 | 200 | 9.6 | 9.6 | 90.4 | 90.3 | 52.5 | 52.5 | 47.5 | 47.5 | 5.122033 | 0 | 0 | 0 | 0.05 | 0.04705 | 0.25 | 0.25045 | 0 | 0 | 0 | 0 | 0 | 0 | 0 | 0 | 0 | 0 | 0 | 0 | 0 | 0 | 0 | 0 | 0 | 0 | 0 | 0 | 0 | 0 | 0 | 0 | 0 | 0 | 0 | 0 | 0 | 10 | 9.41 | 50 | 50.09 | 0 | 0 | 0 | 0 | 0 | 0 | 0 | 0 | 0 | 0 | 0 | 0 | 0 | 0 | 0 | 0 | 0 | 0 | 0 | 0 | 0 | 0 | -10 | 0 | 0 | Off | 59976.9 | 0 | 25.5 | 24.9 | 1 | 75 | 75.1 | 0 | 0 | 90.4 | 90.3 | 47.5 | 47.5 | 9.6 | 9.6 | 52.5 | 52.5 | 75 | 75.1 | 0 | 0 | 0 | 124461
159.61 | 5.6337 | 105.124 | 0.0001 | 25 | 25 | 0 | 25 | 25.08 | 5 | 4.72 | 25 | 24.99 | 200 | 9.6 | 9.6 | 90.4 | 90.4 | 52.5 | 52.5 | 47.5 | 47.5 | 5.122033 | 0 | 0 | 0 | 0.05 | 0.0472 | 0.25 | 0.2499 | 0 | 0 | 0 | 0 | 0 | 0 | 0 | 0 | 0 | 0 | 0 | 0 | 0 | 0 | 0 | 0 | 0 | 0 | 0 | 0 | 0 | 0 | 0 | 0 | 0 | 0 | 0 | 0 | 0 | 10 | 9.44 | 50 | 49.98 | 0 | 0 | 0 | 0 | 0 | 0 | 0 | 0 | 0 | 0 | 0 | 0 | 0 | 0 | 0 | 0 | 0 | 0 | 0 | 0 | 0 | 0 | -10 | 0 | 0 | Off | 59965.2 | 0 | 25.5 | 25 | 1 | 75 | 75 | 0 | 0 | 90.4 | 90.4 | 47.5 | 47.5 | 9.6 | 9.6 | 52.5 | 52.5 | 75 | 75 | 0 | 0 | 0 | 124414
159.94 | 5.6337 | 105.124 | 0.0002 | 25 | 25 | 0 | 25 | 25.08 | 5 | 4.7 | 25 | 25.005 | 200 | 9.6 | 9.6 | 90.4 | 90.4 | 52.5 | 52.5 | 47.5 | 47.5 | 5.122033 | 0 | 0 | 0 | 0.05 | 0.047 | 0.25 | 0.25005 | 0 | 0 | 0 | 0 | 0 | 0 | 0 | 0 | 0 | 0 | 0 | 0 | 0 | 0 | 0 | 0 | 0 | 0 | 0 | 0 | 0 | 0 | 0 | 0 | 0 | 0 | 0 | 0 | 0 | 10 | 9.4 | 50 | 50.01 | 0 | 0 | 0 | 0 | 0 | 0 | 0 | 0 | 0 | 0 | 0 | 0 | 0 | 0 | 0 | 0 | 0 | 0 | 0 | 0 | 0 | 0 | -10 | 0 | 0 | Off | 59967.5 | 0 | 25.5 | 25 | 1 | 75 | 75 | 0 | 0 | 90.4 | 90.4 | 47.5 | 47.5 | 9.6 | 9.6 | 52.5 | 52.5 | 75 | 75 | 0 | 0 | 0 | 124433
160.28 | 5.6337 | 105.124 | 0.0003 | 25 | 25 | 0 | 25 | 25.08 | 5 | 4.74 | 25 | 25.06 | 200 | 9.6 | 9.6 | 90.4 | 90.5 | 52.5 | 52.6 | 47.5 | 47.5 | 5.122033 | 0 | 0 | 0 | 0.05 | 0.0474 | 0.25 | 0.2506 | 0 | 0 | 0 | 0 | 0 | 0 | 0 | 0 | 0 | 0 | 0 | 0 | 0 | 0 | 0 | 0 | 0 | 0 | 0 | 0 | 0 | 0 | 0 | 0 | 0 | 0 | 0 | 0 | 0 | 10 | 9.48 | 50 | 50.12 | 0 | 0 | 0 | 0 | 0 | 0 | 0 | 0 | 0 | 0 | 0 | 0 | 0 | 0 | 0 | 0 | 0 | 0 | 0 | 0 | 0 | 0 | -10 | 0 | 0 | Off | 59960.9 | 0 | 25.5 | 25 | 1 | 75 | 75 | 0 | 0 | 90.4 | 90.5 | 47.5 | 47.5 | 9.6 | 9.6 | 52.5 | 52.6 | 75 | 75 | 0 | 0 | 0 | 124471
160.61 | 5.6337 | 105.124 | 0.0004 | 25 | 25 | 0 | 25 | 25.08 | 5 | 4.715 | 25 | 24.97 | 200 | 9.6 | 9.6 | 90.4 | 90.4 | 52.5 | 52.6 | 47.5 | 47.5 | 5.122033 | 0 | 0 | 0 | 0.05 | 0.04715 | 0.25 | 0.2497 | 0 | 0 | 0 | 0 | 0 | 0 | 0 | 0 | 0 | 0 | 0 | 0 | 0 | 0 | 0 | 0 | 0 | 0 | 0 | 0 | 0 | 0 | 0 | 0 | 0 | 0 | 0 | 0 | 0 | 10 | 9.43 | 50 | 49.94 | 0 | 0 | 0 | 0 | 0 | 0 | 0 | 0 | 0 | 0 | 0 | 0 | 0 | 0 | 0 | 0 | 0 | 0 | 0 | 0 | 0 | 0 | -10 | 0 | 0 | Off | 59949.4 | 0 | 25.5 | 25 | 1 | 75 | 75 | 0 | 0 | 90.4 | 90.4 | 47.5 | 47.5 | 9.6 | 9.6 | 52.5 | 52.6 | 75 | 75 | 0 | 0 | 0 | 124406
160.95 | 5.6337 | 105.124 | 0.0005 | 25 | 25 | 0 | 25 | 25.08 | 5 | 4.735 | 25 | 25.005 | 200 | 9.6 | 9.6 | 90.4 | 90.3 | 52.5 | 52.5 | 47.5 | 47.5 | 5.122033 | 0 | 0 | 0 | 0.05 | 0.04735 | 0.25 | 0.25005 | 0 | 0 | 0 | 0 | 0 | 0 | 0 | 0 | 0 | 0 | 0 | 0 | 0 | 0 | 0 | 0 | 0 | 0 | 0 | 0 | 0 | 0 | 0 | 0 | 0 | 0 | 0 | 0 | 0 | 10 | 9.47 | 50 | 50.01 | 0 | 0 | 0 | 0 | 0 | 0 | 0 | 0 | 0 | 0 | 0 | 0 | 0 | 0 | 0 | 0 | 0 | 0 | 0 | 0 | 0 | 0 | -10 | 0 | 0 | Off | 59937.5 | 0 | 25.5 | 24.9 | 1 | 75 | 75 | 0 | 0 | 90.4 | 90.3 | 47.5 | 47.5 | 9.6 | 9.6 | 52.5 | 52.5 | 75 | 75 | 0 | 0 | 0 | 124441
161.28 | 5.6337 | 105.124 | 0.0004 | 25 | 25 | 0 | 25 | 25.07 | 5 | 4.725 | 25 | 25.08 | 200 | 9.6 | 9.6 | 90.4 | 90.3 | 52.5 | 52.5 | 47.5 | 47.5 | 5.122033 | 0 | 0 | 0 | 0.05 | 0.04725 | 0.25 | 0.2508 | 0 | 0 | 0 | 0 | 0 | 0 | 0 | 0 | 0 | 0 | 0 | 0 | 0 | 0 | 0 | 0 | 0 | 0 | 0 | 0 | 0 | 0 | 0 | 0 | 0 | 0 | 0 | 0 | 0 | 10 | 9.45 | 50 | 50.16 | 0 | 0 | 0 | 0 | 0 | 0 | 0 | 0 | 0 | 0 | 0 | 0 | 0 | 0 | 0 | 0 | 0 | 0 | 0 | 0 | 0 | 0 | -10 | 0 | 0 | Off | 59931.3 | 0 | 25.5 | 24.9 | 1 | 75 | 75 | 0 | 0 | 90.4 | 90.3 | 47.5 | 47.5 | 9.6 | 9.6 | 52.5 | 52.5 | 75 | 75 | 0 | 0 | 0 | 124479
161.61 | 5.6337 | 105.124 | 0.0003 | 25 | 25 | 0 | 25 | 25.08 | 5 | 4.71 | 25 | 24.965 | 200 | 9.6 | 9.6 | 90.4 | 90.4 | 52.5 | 52.5 | 47.5 | 47.5 | 5.122033 | 0 | 0 | 0 | 0.05 | 0.0471 | 0.25 | 0.24965 | 0 | 0 | 0 | 0 | 0 | 0 | 0 | 0 | 0 | 0 | 0 | 0 | 0 | 0 | 0 | 0 | 0 | 0 | 0 | 0 | 0 | 0 | 0 | 0 | 0 | 0 | 0 | 0 | 0 | 10 | 9.42 | 50 | 49.93 | 0 | 0 | 0 | 0 | 0 | 0 | 0 | 0 | 0 | 0 | 0 | 0 | 0 | 0 | 0 | 0 | 0 | 0 | 0 | 0 | 0 | 0 | -10 | 0 | 0 | Off | 59925.6 | 0 | 25.5 | 24.9 | 1 | 75 | 75 | 0 | 0 | 90.4 | 90.4 | 47.5 | 47.5 | 9.6 | 9.6 | 52.5 | 52.5 | 75 | 75 | 0 | 0 | 0 | 124407
161.95 | 5.6337 | 105.124 | 0.0003 | 25 | 25 | 0 | 25 | 25.08 | 5 | 4.695 | 25 | 24.995 | 200 | 9.6 | 9.6 | 90.4 | 90.4 | 52.5 | 52.6 | 47.5 | 47.5 | 5.122033 | 0 | 0 | 0 | 0.05 | 0.04695 | 0.25 | 0.24995 | 0 | 0 | 0 | 0 | 0 | 0 | 0 | 0 | 0 | 0 | 0 | 0 | 0 | 0 | 0 | 0 | 0 | 0 | 0 | 0 | 0 | 0 | 0 | 0 | 0 | 0 | 0 | 0 | 0 | 10 | 9.39 | 50 | 49.99 | 0 | 0 | 0 | 0 | 0 | 0 | 0 | 0 | 0 | 0 | 0 | 0 | 0 | 0 | 0 | 0 | 0 | 0 | 0 | 0 | 0 | 0 | -10 | 0 | 0 | Off | 59907.2 | 0 | 25.5 | 24.9 | 1 | 75 | 74.9 | 0 | 0 | 90.4 | 90.4 | 47.5 | 47.5 | 9.6 | 9.6 | 52.5 | 52.6 | 75 | 74.9 | 0 | 0 | 0 | 124439
162.28 | 5.6337 | 105.124 | 0.0002 | 25 | 25 | 0 | 25 | 25.08 | 5 | 4.715 | 25 | 25.07 | 200 | 9.6 | 9.6 | 90.4 | 90.4 | 52.5 | 52.4 | 47.5 | 47.5 | 5.122033 | 0 | 0 | 0 | 0.05 | 0.04715 | 0.25 | 0.2507 | 0 | 0 | 0 | 0 | 0 | 0 | 0 | 0 | 0 | 0 | 0 | 0 | 0 | 0 | 0 | 0 | 0 | 0 | 0 | 0 | 0 | 0 | 0 | 0 | 0 | 0 | 0 | 0 | 0 | 10 | 9.43 | 50 | 50.14 | 0 | 0 | 0 | 0 | 0 | 0 | 0 | 0 | 0 | 0 | 0 | 0 | 0 | 0 | 0 | 0 | 0 | 0 | 0 | 0 | 0 | 0 | -10 | 0 | 0 | Off | 59898.1 | 0 | 25.5 | 24.9 | 1 | 75 | 75 | 0 | 0 | 90.4 | 90.4 | 47.5 | 47.5 | 9.6 | 9.6 | 52.5 | 52.4 | 75 | 75 | 0 | 0 | 0 | 124462
162.62 | 5.6337 | 105.124 | 0.0001 | 25 | 25 | 0 | 25 | 25.08 | 5 | 4.725 | 25 | 24.975 | 200 | 9.6 | 9.6 | 90.4 | 90.4 | 52.5 | 52.5 | 47.5 | 47.5 | 5.122033 | 0 | 0 | 0 | 0.05 | 0.04725 | 0.25 | 0.24975 | 0 | 0 | 0 | 0 | 0 | 0 | 0 | 0 | 0 | 0 | 0 | 0 | 0 | 0 | 0 | 0 | 0 | 0 | 0 | 0 | 0 | 0 | 0 | 0 | 0 | 0 | 0 | 0 | 0 | 10 | 9.45 | 50 | 49.95 | 0 | 0 | 0 | 0 | 0 | 0 | 0 | 0 | 0 | 0 | 0 | 0 | 0 | 0 | 0 | 0 | 0 | 0 | 0 | 0 | 0 | 0 | -10 | 0 | 0 | Off | 59879 | 0 | 25.5 | 24.9 | 1 | 75 | 74.9 | 0 | 0 | 90.4 | 90.4 | 47.5 | 47.5 | 9.6 | 9.6 | 52.5 | 52.5 | 75 | 74.9 | 0 | 0 | 0 | 124415
162.95 | 5.6337 | 105.124 | 0.0001 | 25 | 25 | 0 | 25 | 25.08 | 5 | 4.735 | 25 | 25.005 | 200 | 9.6 | 9.7 | 90.4 | 90.4 | 52.5 | 52 | 47.5 | 47.5 | 5.122033 | 0 | 0 | 0 | 0.05 | 0.04735 | 0.25 | 0.25005 | 0 | 0 | 0 | 0 | 0 | 0 | 0 | 0 | 0 | 0 | 0 | 0 | 0 | 0 | 0 | 0 | 0 | 0 | 0 | 0 | 0 | 0 | 0 | 0 | 0 | 0 | 0 | 0 | 0 | 10 | 9.47 | 50 | 50.01 | 0 | 0 | 0 | 0 | 0 | 0 | 0 | 0 | 0 | 0 | 0 | 0 | 0 | 0 | 0 | 0 | 0 | 0 | 0 | 0 | 0 | 0 | -10 | 0 | 0 | Off | 59868.9 | 0 | 25.5 | 24.9 | 1 | 75 | 75 | 0 | 0 | 90.4 | 90.4 | 47.5 | 47.5 | 9.6 | 9.7 | 52.5 | 52 | 75 | 75 | 0 | 1.5 | 0 | 124434
163.28 | 5.6337 | 105.124 | 0 | 25 | 25 | 0 | 25 | 25.07 | 5 | 4.715 | 25 | 25.035 | 200 | 9.6 | 9.6 | 90.4 | 90.4 | 52.5 | 52.5 | 47.5 | 47.5 | 5.122033 | 0 | 0 | 0 | 0.05 | 0.04715 | 0.25 | 0.25035 | 0 | 0 | 0 | 0 | 0 | 0 | 0 | 0 | 0 | 0 | 0 | 0 | 0 | 0 | 0 | 0 | 0 | 0 | 0 | 0 | 0 | 0 | 0 | 0 | 0 | 0 | 0 | 0 | 0 | 10 | 9.43 | 50 | 50.07 | 0 | 0 | 0 | 0 | 0 | 0 | 0 | 0 | 0 | 0 | 0 | 0 | 0 | 0 | 0 | 0 | 0 | 0 | 0 | 0 | 0 | 0 | -10 | 0 | 0 | Off | 59862.4 | 0 | 25.5 | 25 | 1 | 75 | 75 | 0 | 0 | 90.4 | 90.4 | 47.5 | 47.5 | 9.6 | 9.6 | 52.5 | 52.5 | 75 | 75 | 0 | 0 | 0 | 124428
163.62 | 5.6337 | 105.124 | 0 | 25 | 25 | 0 | 25 | 25.08 | 5 | 4.7 | 25 | 24.97 | 200 | 9.6 | 9.5 | 90.4 | 90.4 | 52.5 | 52.5 | 47.5 | 47.5 | 5.122033 | 0 | 0 | 0 | 0.05 | 0.047 | 0.25 | 0.2497 | 0 | 0 | 0 | 0 | 0 | 0 | 0 | 0 | 0 | 0 | 0 | 0 | 0 | 0 | 0 | 0 | 0 | 0 | 0 | 0 | 0 | 0 | 0 | 0 | 0 | 0 | 0 | 0 | 0 | 10 | 9.4 | 50 | 49.94 | 0 | 0 | 0 | 0 | 0 | 0 | 0 | 0 | 0 | 0 | 0 | 0 | 0 | 0 | 0 | 0 | 0 | 0 | 0 | 0 | 0 | 0 | -10 | 0 | 0 | Off | 59852.7 | 0 | 25.5 | 25 | 1 | 75 | 75 | 0 | 0 | 90.4 | 90.4 | 47.5 | 47.5 | 9.6 | 9.5 | 52.5 | 52.5 | 75 | 75 | 0 | 0 | 0 | 124411
163.95 | 5.6337 | 105.124 | 0 | 25 | 25 | 0 | 25 | 25.06 | 5 | 4.715 | 25 | 25.025 | 200 | 9.6 | 9.6 | 90.4 | 90.3 | 52.5 | 52.3 | 47.5 | 47.5 | 5.122033 | 0 | 0 | 0 | 0.05 | 0.04715 | 0.25 | 0.25025 | 0 | 0 | 0 | 0 | 0 | 0 | 0 | 0 | 0 | 0 | 0 | 0 | 0 | 0 | 0 | 0 | 0 | 0 | 0 | 0 | 0 | 0 | 0 | 0 | 0 | 0 | 0 | 0 | 0 | 10 | 9.43 | 50 | 50.05 | 0 | 0 | 0 | 0 | 0 | 0 | 0 | 0 | 0 | 0 | 0 | 0 | 0 | 0 | 0 | 0 | 0 | 0 | 0 | 0 | 0 | 0 | -10 | 0 | 0 | Off | 59852 | 0 | 25.5 | 24.9 | 1 | 75 | 75 | 0 | 0 | 90.4 | 90.3 | 47.5 | 47.5 | 9.6 | 9.6 | 52.5 | 52.3 | 75 | 75 | 0 | 3.7 | 0 | 124462
164.29 | 5.6337 | 105.124 | 0 | 25 | 25 | 0 | 25 | 25.09 | 5 | 4.725 | 25 | 24.98 | 200 | 9.6 | 9.6 | 90.4 | 90.4 | 52.5 | 52.5 | 47.5 | 47.5 | 5.122033 | 0 | 0 | 0 | 0.05 | 0.04725 | 0.25 | 0.2498 | 0 | 0 | 0 | 0 | 0 | 0 | 0 | 0 | 0 | 0 | 0 | 0 | 0 | 0 | 0 | 0 | 0 | 0 | 0 | 0 | 0 | 0 | 0 | 0 | 0 | 0 | 0 | 0 | 0 | 10 | 9.45 | 50 | 49.96 | 0 | 0 | 0 | 0 | 0 | 0 | 0 | 0 | 0 | 0 | 0 | 0 | 0 | 0 | 0 | 0 | 0 | 0 | 0 | 0 | 0 | 0 | -10 | 0 | 0 | Off | 59860 | 0 | 25.5 | 24.9 | 1 | 75 | 75 | 0 | 0 | 90.4 | 90.4 | 47.5 | 47.5 | 9.6 | 9.6 | 52.5 | 52.5 | 75 | 75 | 0 | 0 | 0 | 124417
164.62 | 5.6337 | 105.124 | 0 | 25 | 25 | 0 | 25 | 25.08 | 5 | 4.725 | 25 | 24.97 | 200 | 9.6 | 9.6 | 90.4 | 90.4 | 52.5 | 52.5 | 47.5 | 47.5 | 5.122033 | 0 | 0 | 0 | 0.05 | 0.04725 | 0.25 | 0.2497 | 0 | 0 | 0 | 0 | 0 | 0 | 0 | 0 | 0 | 0 | 0 | 0 | 0 | 0 | 0 | 0 | 0 | 0 | 0 | 0 | 0 | 0 | 0 | 0 | 0 | 0 | 0 | 0 | 0 | 10 | 9.45 | 50 | 49.94 | 0 | 0 | 0 | 0 | 0 | 0 | 0 | 0 | 0 | 0 | 0 | 0 | 0 | 0 | 0 | 0 | 0 | 0 | 0 | 0 | 0 | 0 | -10 | 0 | 0 | Off | 59853.7 | 0 | 25.5 | 25 | 1 | 75 | 75 | 0 | 0 | 90.4 | 90.4 | 47.5 | 47.5 | 9.6 | 9.6 | 52.5 | 52.5 | 75 | 75 | 0 | 0 | 0 | 124411
164.95 | 5.6337 | 105.124 | 0 | 25 | 25 | 0 | 25 | 25.07 | 5 | 4.715 | 25 | 25.045 | 200 | 9.6 | 9.6 | 90.4 | 90.4 | 52.5 | 52.2 | 47.5 | 47.5 | 5.122033 | 0 | 0 | 0 | 0.05 | 0.04715 | 0.25 | 0.25045 | 0 | 0 | 0 | 0 | 0 | 0 | 0 | 0 | 0 | 0 | 0 | 0 | 0 | 0 | 0 | 0 | 0 | 0 | 0 | 0 | 0 | 0 | 0 | 0 | 0 | 0 | 0 | 0 | 0 | 10 | 9.43 | 50 | 50.09 | 0 | 0 | 0 | 0 | 0 | 0 | 0 | 0 | 0 | 0 | 0 | 0 | 0 | 0 | 0 | 0 | 0 | 0 | 0 | 0 | 0 | 0 | -10 | 0 | 0 | Off | 59837.1 | 0 | 25.5 | 24.9 | 1 | 75 | 75 | 0 | 0 | 90.4 | 90.4 | 47.5 | 47.5 | 9.6 | 9.6 | 52.5 | 52.2 | 75 | 75 | 0 | 1.6 | 0 | 124459
165.29 | 5.6337 | 105.124 | 0 | 25 | 25 | 0 | 25 | 25.08 | 5 | 4.73 | 25 | 25.02 | 200 | 9.6 | 9.5 | 90.4 | 90.3 | 52.5 | 52.5 | 47.5 | 47.5 | 5.122033 | 0 | 0 | 0 | 0.05 | 0.0473 | 0.25 | 0.2502 | 0 | 0 | 0 | 0 | 0 | 0 | 0 | 0 | 0 | 0 | 0 | 0 | 0 | 0 | 0 | 0 | 0 | 0 | 0 | 0 | 0 | 0 | 0 | 0 | 0 | 0 | 0 | 0 | 0 | 10 | 9.46 | 50 | 50.04 | 0 | 0 | 0 | 0 | 0 | 0 | 0 | 0 | 0 | 0 | 0 | 0 | 0 | 0 | 0 | 0 | 0 | 0 | 0 | 0 | 0 | 0 | -10 | 0 | 0 | Off | 59825 | 0 | 25.5 | 24.9 | 1 | 75 | 75 | 0 | 0 | 90.4 | 90.3 | 47.5 | 47.5 | 9.6 | 9.5 | 52.5 | 52.5 | 75 | 75 | 0 | 0 | 0 | 124444
165.62 | 5.6337 | 105.124 | 0 | 25 | 25 | 0 | 25 | 25.07 | 5 | 4.705 | 25 | 24.975 | 200 | 9.6 | 9.5 | 90.4 | 90.4 | 52.5 | 52.5 | 47.5 | 47.5 | 5.122033 | 0 | 0 | 0 | 0.05 | 0.04705 | 0.25 | 0.24975 | 0 | 0 | 0 | 0 | 0 | 0 | 0 | 0 | 0 | 0 | 0 | 0 | 0 | 0 | 0 | 0 | 0 | 0 | 0 | 0 | 0 | 0 | 0 | 0 | 0 | 0 | 0 | 0 | 0 | 10 | 9.41 | 50 | 49.95 | 0 | 0 | 0 | 0 | 0 | 0 | 0 | 0 | 0 | 0 | 0 | 0 | 0 | 0 | 0 | 0 | 0 | 0 | 0 | 0 | 0 | 0 | -10 | 0 | 0 | Off | 59826.6 | 0 | 25.5 | 24.9 | 1 | 75 | 75 | 0 | 0 | 90.4 | 90.4 | 47.5 | 47.5 | 9.6 | 9.5 | 52.5 | 52.5 | 75 | 75 | 0 | 0 | 0 | 124429
165.96 | 5.6337 | 105.124 | -0.0001 | 25 | 25 | 0 | 25 | 25.08 | 5 | 4.755 | 25 | 25.045 | 200 | 9.6 | 9.6 | 90.4 | 90.4 | 52.5 | 52.3 | 47.5 | 47.5 | 5.122033 | 0 | 0 | 0 | 0.05 | 0.04755 | 0.25 | 0.25045 | 0 | 0 | 0 | 0 | 0 | 0 | 0 | 0 | 0 | 0 | 0 | 0 | 0 | 0 | 0 | 0 | 0 | 0 | 0 | 0 | 0 | 0 | 0 | 0 | 0 | 0 | 0 | 0 | 0 | 10 | 9.51 | 50 | 50.09 | 0 | 0 | 0 | 0 | 0 | 0 | 0 | 0 | 0 | 0 | 0 | 0 | 0 | 0 | 0 | 0 | 0 | 0 | 0 | 0 | 0 | 0 | -10 | 0 | 0 | Off | 59822 | 0 | 25.5 | 24.9 | 1 | 75 | 75 | 0 | 0 | 90.4 | 90.4 | 47.5 | 47.5 | 9.6 | 9.6 | 52.5 | 52.3 | 75 | 75 | 0 | 0.4 | 0 | 124459
166.29 | 5.6337 | 105.124 | -0.0001 | 25 | 25 | 0 | 25 | 25.08 | 5 | 4.705 | 25 | 25.02 | 200 | 9.6 | 9.6 | 90.4 | 90.3 | 52.5 | 52.5 | 47.5 | 47.5 | 5.122033 | 0 | 0 | 0 | 0.05 | 0.04705 | 0.25 | 0.2502 | 0 | 0 | 0 | 0 | 0 | 0 | 0 | 0 | 0 | 0 | 0 | 0 | 0 | 0 | 0 | 0 | 0 | 0 | 0 | 0 | 0 | 0 | 0 | 0 | 0 | 0 | 0 | 0 | 0 | 10 | 9.41 | 50 | 50.04 | 0 | 0 | 0 | 0 | 0 | 0 | 0 | 0 | 0 | 0 | 0 | 0 | 0 | 0 | 0 | 0 | 0 | 0 | 0 | 0 | 0 | 0 | -10 | 0 | 0 | Off | 59813.5 | 0 | 25.5 | 24.9 | 1 | 75 | 75 | 0 | 0 | 90.4 | 90.3 | 47.5 | 47.5 | 9.6 | 9.6 | 52.5 | 52.5 | 75 | 75 | 0 | 0 | 0 | 124424
166.62 | 5.6337 | 105.124 | -0.0001 | 25 | 25 | 0 | 25 | 25.07 | 5 | 4.715 | 25 | 25 | 200 | 9.6 | 9.6 | 90.4 | 90.4 | 52.5 | 52.5 | 47.5 | 47.5 | 5.122033 | 0 | 0 | 0 | 0.05 | 0.04715 | 0.25 | 0.25 | 0 | 0 | 0 | 0 | 0 | 0 | 0 | 0 | 0 | 0 | 0 | 0 | 0 | 0 | 0 | 0 | 0 | 0 | 0 | 0 | 0 | 0 | 0 | 0 | 0 | 0 | 0 | 0 | 0 | 10 | 9.43 | 50 | 50 | 0 | 0 | 0 | 0 | 0 | 0 | 0 | 0 | 0 | 0 | 0 | 0 | 0 | 0 | 0 | 0 | 0 | 0 | 0 | 0 | 0 | 0 | -10 | 0 | 0 | Off | 59784.9 | 0 | 25.5 | 25.1 | 1 | 75 | 74.9 | 0 | 0 | 90.4 | 90.4 | 47.5 | 47.5 | 9.6 | 9.6 | 52.5 | 52.5 | 75 | 74.9 | 0 | 0 | 0 | 124430
166.96 | 5.6337 | 105.124 | -0.0001 | 25 | 25 | 0 | 25 | 25.07 | 5 | 4.71 | 25 | 25.035 | 200 | 9.6 | 9.6 | 90.4 | 90.4 | 52.5 | 52.6 | 47.5 | 47.5 | 5.122033 | 0 | 0 | 0 | 0.05 | 0.0471 | 0.25 | 0.25035 | 0 | 0 | 0 | 0 | 0 | 0 | 0 | 0 | 0 | 0 | 0 | 0 | 0 | 0 | 0 | 0 | 0 | 0 | 0 | 0 | 0 | 0 | 0 | 0 | 0 | 0 | 0 | 0 | 0 | 10 | 9.42 | 50 | 50.07 | 0 | 0 | 0 | 0 | 0 | 0 | 0 | 0 | 0 | 0 | 0 | 0 | 0 | 0 | 0 | 0 | 0 | 0 | 0 | 0 | 0 | 0 | -10 | 0 | 0 | Off | 59757.4 | 0 | 25.5 | 24.9 | 1 | 75 | 74.9 | 0 | 0 | 90.4 | 90.4 | 47.5 | 47.5 | 9.6 | 9.6 | 52.5 | 52.6 | 75 | 74.9 | 0 | 2.9 | 0 | 124459
167.29 | 5.6337 | 105.124 | -0.0001 | 25 | 25 | 0 | 25 | 25.07 | 5 | 4.715 | 25 | 25.015 | 200 | 9.6 | 9.6 | 90.4 | 90.5 | 52.5 | 52.5 | 47.5 | 47.5 | 5.122033 | 0 | 0 | 0 | 0.05 | 0.04715 | 0.25 | 0.25015 | 0 | 0 | 0 | 0 | 0 | 0 | 0 | 0 | 0 | 0 | 0 | 0 | 0 | 0 | 0 | 0 | 0 | 0 | 0 | 0 | 0 | 0 | 0 | 0 | 0 | 0 | 0 | 0 | 0 | 10 | 9.43 | 50 | 50.03 | 0 | 0 | 0 | 0 | 0 | 0 | 0 | 0 | 0 | 0 | 0 | 0 | 0 | 0 | 0 | 0 | 0 | 0 | 0 | 0 | 0 | 0 | -10 | 0 | 0 | Off | 59755.5 | 0 | 25.5 | 24.9 | 1 | 75 | 74.9 | 0 | 0 | 90.4 | 90.5 | 47.5 | 47.5 | 9.6 | 9.6 | 52.5 | 52.5 | 75 | 74.9 | 0 | 0 | 0 | 124440
167.62 | 5.6337 | 105.124 | 0 | 25 | 25 | 0 | 25 | 25.07 | 5 | 4.745 | 25 | 24.98 | 200 | 9.6 | 9.6 | 90.4 | 90.4 | 52.5 | 52.4 | 47.5 | 47.5 | 5.122033 | 0 | 0 | 0 | 0.05 | 0.04745 | 0.25 | 0.2498 | 0 | 0 | 0 | 0 | 0 | 0 | 0 | 0 | 0 | 0 | 0 | 0 | 0 | 0 | 0 | 0 | 0 | 0 | 0 | 0 | 0 | 0 | 0 | 0 | 0 | 0 | 0 | 0 | 0 | 10 | 9.49 | 50 | 49.96 | 0 | 0 | 0 | 0 | 0 | 0 | 0 | 0 | 0 | 0 | 0 | 0 | 0 | 0 | 0 | 0 | 0 | 0 | 0 | 0 | 0 | 0 | -10 | 0 | 0 | Off | 59763.2 | 0 | 25.5 | 25.1 | 1 | 75 | 75 | 0 | 0 | 90.4 | 90.4 | 47.5 | 47.5 | 9.6 | 9.6 | 52.5 | 52.4 | 75 | 75 | 0 | 0 | 0 | 124429
167.96 | 5.6337 | 105.124 | 0 | 25 | 25 | 0 | 25 | 25.08 | 5 | 4.725 | 25 | 25.03 | 200 | 9.6 | 9.6 | 90.4 | 90.3 | 52.5 | 52.3 | 47.5 | 47.5 | 5.122033 | 0 | 0 | 0 | 0.05 | 0.04725 | 0.25 | 0.2503 | 0 | 0 | 0 | 0 | 0 | 0 | 0 | 0 | 0 | 0 | 0 | 0 | 0 | 0 | 0 | 0 | 0 | 0 | 0 | 0 | 0 | 0 | 0 | 0 | 0 | 0 | 0 | 0 | 0 | 10 | 9.45 | 50 | 50.06 | 0 | 0 | 0 | 0 | 0 | 0 | 0 | 0 | 0 | 0 | 0 | 0 | 0 | 0 | 0 | 0 | 0 | 0 | 0 | 0 | 0 | 0 | -10 | 0 | 0 | Off | 59784.7 | 0 | 25.5 | 25 | 1 | 75 | 75 | 0 | 0 | 90.4 | 90.3 | 47.5 | 47.5 | 9.6 | 9.6 | 52.5 | 52.3 | 75 | 75 | 0 | 2.4 | 0 | 124459
168.29 | 5.6337 | 105.124 | 0 | 25 | 25 | 0 | 25 | 25.06 | 5 | 4.725 | 25 | 25.035 | 200 | 9.6 | 9.7 | 90.4 | 90.4 | 52.5 | 52.5 | 47.5 | 47.4 | 5.122033 | 0 | 0 | 0 | 0.05 | 0.04725 | 0.25 | 0.25035 | 0 | 0 | 0 | 0 | 0 | 0 | 0 | 0 | 0 | 0 | 0 | 0 | 0 | 0 | 0 | 0 | 0 | 0 | 0 | 0 | 0 | 0 | 0 | 0 | 0 | 0 | 0 | 0 | 0 | 10 | 9.45 | 50 | 50.07 | 0 | 0 | 0 | 0 | 0 | 0 | 0 | 0 | 0 | 0 | 0 | 0 | 0 | 0 | 0 | 0 | 0 | 0 | 0 | 0 | 0 | 0 | -10 | 0 | 0 | Off | 59779.7 | 0 | 25.5 | 24.9 | 1 | 75 | 75 | 0 | 0 | 90.4 | 90.4 | 47.5 | 47.4 | 9.6 | 9.7 | 52.5 | 52.5 | 75 | 75 | 0 | 0 | 0 | 124439
168.63 | 5.6337 | 105.124 | 0 | 25 | 25 | 0 | 25 | 25.06 | 5 | 4.74 | 20 | 24.995 | 200 | 9.6 | 9.6 | 90.4 | 90.4 | 43 | 43 | 57 | 57 | 5.122033 | 0 | 0 | 0 | 0.05 | 0.0474 | 0.2 | 0.24995 | 0 | 0 | 0 | 0 | 0 | 0 | 0 | 0 | 0 | 0 | 0 | 0 | 0 | 0 | 0 | 0 | 0 | 0 | 0 | 0 | 0 | 0 | 0 | 0 | 0 | 0 | 0 | 0 | 0 | 10 | 9.48 | 40 | 49.99 | 0 | 0 | 0 | 0 | 0 | 0 | 0 | 0 | 0 | 0 | 0 | 0 | 0 | 0 | 0 | 0 | 0 | 0 | 0 | 0 | 0 | 0 | -10 | 0 | 0 | Off | 59809.5 | 0 | 25.5 | 24.9 | 1 | 75 | 74.9 | 0 | 0 | 90.4 | 90.4 | 57 | 57 | 9.6 | 9.6 | 43 | 43 | 75 | 74.9 | 0 | 0 | 0 | 124427
168.96 | 5.6337 | 105.124 | 0 | 25 | 25 | 0 | 25 | 25.08 | 5 | 4.74 | 20 | 23.28 | 200 | 9.6 | 9.7 | 90.4 | 90.4 | 43 | 43 | 57 | 57 | 5.122033 | 0 | 0 | 0 | 0.05 | 0.0474 | 0.2 | 0.2328 | 0 | 0 | 0 | 0 | 0 | 0 | 0 | 0 | 0 | 0 | 0 | 0 | 0 | 0 | 0 | 0 | 0 | 0 | 0 | 0 | 0 | 0 | 0 | 0 | 0 | 0 | 0 | 0 | 0 | 10 | 9.48 | 40 | 46.56 | 0 | 0 | 0 | 0 | 0 | 0 | 0 | 0 | 0 | 0 | 0 | 0 | 0 | 0 | 0 | 0 | 0 | 0 | 0 | 0 | 0 | 0 | -10 | 0 | 0 | Off | 59819.4 | 0 | 25.5 | 24.9 | 1 | 75 | 75 | 0 | 0 | 90.4 | 90.4 | 57 | 57 | 9.6 | 9.7 | 43 | 43 | 75 | 75 | 0 | 0 | 0 | 123346
169.29 | 5.6336 | 105.1221 | 0 | 25 | 25 | 0 | 25 | 25.07 | 5 | 4.735 | 20 | 20.455 | 200 | 9.6 | 9.6 | 90.4 | 90.4 | 43 | 43.3 | 57 | 57 | 5.120167 | 0 | 0 | 0 | 0.05 | 0.04735 | 0.2 | 0.20455 | 0 | 0 | 0 | 0 | 0 | 0 | 0 | 0 | 0 | 0 | 0 | 0 | 0 | 0 | 0 | 0 | 0 | 0 | 0 | 0 | 0 | 0 | 0 | 0 | 0 | 0 | 0 | 0 | 0 | 10 | 9.47 | 40 | 40.91 | 0 | 0 | 0 | 0 | 0 | 0 | 0 | 0 | 0 | 0 | 0 | 0 | 0 | 0 | 0 | 0 | 0 | 0 | 0 | 0 | 0 | 0 | -10 | 0 | 0 | Off | 59821.7 | 0 | 25.5 | 24.9 | 1 | 75 | 75 | 0 | 0 | 90.4 | 90.4 | 57 | 57 | 9.6 | 9.6 | 43 | 43.3 | 75 | 75 | 0 | 2.5 | 0 | 121530
169.63 | 5.6331 | 105.1128 | -0.0002 | 25 | 25 | 0 | 25 | 25.07 | 5 | 4.73 | 20 | 20.225 | 200 | 9.6 | 9.6 | 90.4 | 90.5 | 43 | 43 | 57 | 57 | 5.110837 | 0 | 0 | 0 | 0.05 | 0.0473 | 0.2 | 0.20225 | 0 | 0 | 0 | 0 | 0 | 0 | 0 | 0 | 0 | 0 | 0 | 0 | 0 | 0 | 0 | 0 | 0 | 0 | 0 | 0 | 0 | 0 | 0 | 0 | 0 | 0 | 0 | 0 | 0 | 10 | 9.46 | 40 | 40.45 | 0 | 0 | 0 | 0 | 0 | 0 | 0 | 0 | 0 | 0 | 0 | 0 | 0 | 0 | 0 | 0 | 0 | 0 | 0 | 0 | 0 | 0 | -10 | 0 | 0 | Off | 59842.1 | 0 | 25.5 | 24.8 | 1 | 75 | 75 | 0 | 0 | 90.4 | 90.5 | 57 | 57 | 9.6 | 9.6 | 43 | 43 | 75 | 75 | 0 | 0 | 0 | 121427
169.96 | 5.6303 | 105.0606 | -0.0029 | 25 | 25 | 0 | 25 | 25.06 | 5 | 4.735 | 20 | 20.205 | 200 | 9.6 | 9.6 | 90.4 | 90.4 | 43 | 43 | 57 | 57 | 5.058591 | 0 | 0 | 0 | 0.05 | 0.04735 | 0.2 | 0.20205 | 0 | 0 | 0 | 0 | 0 | 0 | 0 | 0 | 0 | 0 | 0 | 0 | 0 | 0 | 0 | 0 | 0 | 0 | 0 | 0 | 0 | 0 | 0 | 0 | 0 | 0 | 0 | 0 | 0 | 10 | 9.47 | 40 | 40.41 | 0 | 0 | 0 | 0 | 0 | 0 | 0 | 0 | 0 | 0 | 0 | 0 | 0 | 0 | 0 | 0 | 0 | 0 | 0 | 0 | 0 | 0 | -10 | 0 | 0 | Off | 59846.2 | 0 | 25.5 | 25 | 1 | 75 | 75.1 | 0 | 0 | 90.4 | 90.4 | 57 | 57 | 9.6 | 9.6 | 43 | 43 | 75 | 75.1 | 0 | 0 | 0 | 121415
170.3 | 5.6272 | 105.0027 | -0.0093 | 25 | 25 | 0 | 25 | 25.07 | 5 | 4.725 | 20 | 20.19 | 200 | 9.6 | 9.6 | 90.4 | 90.3 | 43 | 43 | 57 | 57 | 5.000746 | 0 | 0 | 0 | 0.05 | 0.04725 | 0.2 | 0.2019 | 0 | 0 | 0 | 0 | 0 | 0 | 0 | 0 | 0 | 0 | 0 | 0 | 0 | 0 | 0 | 0 | 0 | 0 | 0 | 0 | 0 | 0 | 0 | 0 | 0 | 0 | 0 | 0 | 0 | 10 | 9.45 | 40 | 40.38 | 0 | 0 | 0 | 0 | 0 | 0 | 0 | 0 | 0 | 0 | 0 | 0 | 0 | 0 | 0 | 0 | 0 | 0 | 0 | 0 | 0 | 0 | -10 | 0 | 0 | Off | 59793.5 | 0 | 25.5 | 24.9 | 1 | 75 | 75 | 0 | 0 | 90.4 | 90.3 | 57 | 57 | 9.6 | 9.6 | 43 | 43 | 75 | 75 | 0 | 0 | 0 | 121412
170.63 | 5.6246 | 104.9542 | -0.0187 | 25 | 25 | 0 | 25 | 25.06 | 5 | 4.735 | 20 | 20.225 | 200 | 9.6 | 9.6 | 90.4 | 90.4 | 43 | 43 | 57 | 57 | 4.952232 | 0 | 0 | 0 | 0.05 | 0.04735 | 0.2 | 0.20225 | 0 | 0 | 0 | 0 | 0 | 0 | 0 | 0 | 0 | 0 | 0 | 0 | 0 | 0 | 0 | 0 | 0 | 0 | 0 | 0 | 0 | 0 | 0 | 0 | 0 | 0 | 0 | 0 | 0 | 10 | 9.47 | 40 | 40.45 | 0 | 0 | 0 | 0 | 0 | 0 | 0 | 0 | 0 | 0 | 0 | 0 | 0 | 0 | 0 | 0 | 0 | 0 | 0 | 0 | 0 | 0 | -10 | 0 | 0 | Off | 59706.4 | 0 | 25.5 | 24.8 | 1 | 75 | 75.1 | 0 | 0 | 90.4 | 90.4 | 57 | 57 | 9.6 | 9.6 | 43 | 43 | 75 | 75.1 | 0 | 0 | 0 | 121422
170.96 | 5.623 | 104.9243 | -0.0299 | 25 | 25 | 0 | 25 | 25.05 | 5 | 4.745 | 20 | 20.215 | 200 | 9.6 | 9.5 | 90.4 | 90.3 | 43 | 43 | 57 | 57 | 4.922376 | 0 | 0 | 0 | 0.05 | 0.04745 | 0.2 | 0.20215 | 0 | 0 | 0 | 0 | 0 | 0 | 0 | 0 | 0 | 0 | 0 | 0 | 0 | 0 | 0 | 0 | 0 | 0 | 0 | 0 | 0 | 0 | 0 | 0 | 0 | 0 | 0 | 0 | 0 | 10 | 9.49 | 40 | 40.43 | 0 | 0 | 0 | 0 | 0 | 0 | 0 | 0 | 0 | 0 | 0 | 0 | 0 | 0 | 0 | 0 | 0 | 0 | 0 | 0 | 0 | 0 | -10 | 0 | 0 | Off | 59472.8 | 0 | 25.5 | 24.9 | 1 | 75 | 75 | 0 | 0 | 90.4 | 90.3 | 57 | 57 | 9.6 | 9.5 | 43 | 43 | 75 | 75 | 0 | 0 | 0 | 121422
171.3 | 5.6221 | 104.9075 | -0.0403 | 25 | 25 | 0 | 25 | 25.07 | 5 | 4.725 | 20 | 20.235 | 200 | 9.6 | 9.6 | 90.4 | 90.4 | 43 | 43 | 57 | 57 | 4.905583 | 0 | 0 | 0 | 0.05 | 0.04725 | 0.2 | 0.20235 | 0 | 0 | 0 | 0 | 0 | 0 | 0 | 0 | 0 | 0 | 0 | 0 | 0 | 0 | 0 | 0 | 0 | 0 | 0 | 0 | 0 | 0 | 0 | 0 | 0 | 0 | 0 | 0 | 0 | 10 | 9.45 | 40 | 40.47 | 0 | 0 | 0 | 0 | 0 | 0 | 0 | 0 | 0 | 0 | 0 | 0 | 0 | 0 | 0 | 0 | 0 | 0 | 0 | 0 | 0 | 0 | -10 | 0 | 0 | Off | 59149.5 | 0 | 25.5 | 24.9 | 1 | 75 | 75.1 | 0 | 0 | 90.4 | 90.4 | 57 | 57 | 9.6 | 9.6 | 43 | 43 | 75 | 75.1 | 0 | 0 | 0 | 121431
171.63 | 5.6215 | 104.8963 | -0.0495 | 25 | 25 | 0 | 25 | 25.06 | 5 | 4.735 | 20 | 20.215 | 200 | 9.6 | 9.6 | 90.4 | 90.4 | 43 | 43.1 | 57 | 56.9 | 4.894387 | 0 | 0 | 0 | 0.05 | 0.04735 | 0.2 | 0.20215 | 0 | 0 | 0 | 0 | 0 | 0 | 0 | 0 | 0 | 0 | 0 | 0 | 0 | 0 | 0 | 0 | 0 | 0 | 0 | 0 | 0 | 0 | 0 | 0 | 0 | 0 | 0 | 0 | 0 | 10 | 9.47 | 40 | 40.43 | 0 | 0 | 0 | 0 | 0 | 0 | 0 | 0 | 0 | 0 | 0 | 0 | 0 | 0 | 0 | 0 | 0 | 0 | 0 | 0 | 0 | 0 | -10 | 0 | 0 | Off | 58945.4 | 0 | 25.5 | 24.9 | 1 | 75 | 75 | 0 | 0 | 90.4 | 90.4 | 57 | 56.9 | 9.6 | 9.6 | 43 | 43.1 | 75 | 75 | 0 | 0 | 0 | 121420
171.96 | 5.6212 | 104.8907 | -0.0574 | 25 | 25 | 0 | 25 | 25.07 | 5 | 4.735 | 20 | 20.22 | 200 | 9.6 | 9.6 | 90.4 | 90.4 | 43 | 43 | 57 | 56.9 | 4.888789 | 0 | 0 | 0 | 0.05 | 0.04735 | 0.2 | 0.2022 | 0 | 0 | 0 | 0 | 0 | 0 | 0 | 0 | 0 | 0 | 0 | 0 | 0 | 0 | 0 | 0 | 0 | 0 | 0 | 0 | 0 | 0 | 0 | 0 | 0 | 0 | 0 | 0 | 0 | 10 | 9.47 | 40 | 40.44 | 0 | 0 | 0 | 0 | 0 | 0 | 0 | 0 | 0 | 0 | 0 | 0 | 0 | 0 | 0 | 0 | 0 | 0 | 0 | 0 | 0 | 0 | -10 | 0 | 0 | Off | 58778.1 | 0 | 25.5 | 24.9 | 1 | 75 | 75 | 0 | 0 | 90.4 | 90.4 | 57 | 56.9 | 9.6 | 9.6 | 43 | 43 | 75 | 75 | 0 | 0 | 0 | 121422
172.3 | 5.621 | 104.887 | -0.063 | 25 | 25 | 0 | 25 | 25.06 | 5 | 4.705 | 20 | 20.22 | 200 | 9.6 | 9.6 | 90.4 | 90.4 | 43 | 43 | 57 | 57 | 4.885057 | 0 | 0 | 0 | 0.05 | 0.04705 | 0.2 | 0.2022 | 0 | 0 | 0 | 0 | 0 | 0 | 0 | 0 | 0 | 0 | 0 | 0 | 0 | 0 | 0 | 0 | 0 | 0 | 0 | 0 | 0 | 0 | 0 | 0 | 0 | 0 | 0 | 0 | 0 | 10 | 9.41 | 40 | 40.44 | 0 | 0 | 0 | 0 | 0 | 0 | 0 | 0 | 0 | 0 | 0 | 0 | 0 | 0 | 0 | 0 | 0 | 0 | 0 | 0 | 0 | 0 | -10 | 0 | 0 | Off | 58694.2 | 0 | 25.5 | 25 | 1 | 75 | 75 | 0 | 0 | 90.4 | 90.4 | 57 | 57 | 9.6 | 9.6 | 43 | 43 | 75 | 75 | 0 | 0 | 0 | 121406
172.63 | 5.6209 | 104.8851 | -0.0666 | 25 | 25 | 0 | 25 | 25.07 | 5 | 4.725 | 20 | 20.175 | 200 | 9.6 | 9.6 | 90.4 | 90.5 | 43 | 43 | 57 | 57 | 4.883192 | 0 | 0 | 0 | 0.05 | 0.04725 | 0.2 | 0.20175 | 0 | 0 | 0 | 0 | 0 | 0 | 0 | 0 | 0 | 0 | 0 | 0 | 0 | 0 | 0 | 0 | 0 | 0 | 0 | 0 | 0 | 0 | 0 | 0 | 0 | 0 | 0 | 0 | 0 | 10 | 9.45 | 40 | 40.35 | 0 | 0 | 0 | 0 | 0 | 0 | 0 | 0 | 0 | 0 | 0 | 0 | 0 | 0 | 0 | 0 | 0 | 0 | 0 | 0 | 0 | 0 | -10 | 0 | 0 | Off | 58508.2 | 0 | 25.5 | 24.9 | 1 | 75 | 75 | 0 | 0 | 90.4 | 90.5 | 57 | 57 | 9.6 | 9.6 | 43 | 43 | 75 | 75 | 0 | 0 | 0 | 121393
172.97 | 5.6209 | 104.8851 | -0.0676 | 25 | 25 | 0 | 25 | 25.06 | 5 | 4.735 | 20 | 20.2 | 200 | 9.6 | 9.6 | 90.4 | 90.4 | 43 | 43 | 57 | 57 | 4.883192 | 0 | 0 | 0 | 0.05 | 0.04735 | 0.2 | 0.202 | 0 | 0 | 0 | 0 | 0 | 0 | 0 | 0 | 0 | 0 | 0 | 0 | 0 | 0 | 0 | 0 | 0 | 0 | 0 | 0 | 0 | 0 | 0 | 0 | 0 | 0 | 0 | 0 | 0 | 10 | 9.47 | 40 | 40.4 | 0 | 0 | 0 | 0 | 0 | 0 | 0 | 0 | 0 | 0 | 0 | 0 | 0 | 0 | 0 | 0 | 0 | 0 | 0 | 0 | 0 | 0 | -10 | 0 | 0 | Off | 58435 | 0 | 25.5 | 24.9 | 1 | 75 | 75.1 | 0 | 0 | 90.4 | 90.4 | 57 | 57 | 9.6 | 9.6 | 43 | 43 | 75 | 75.1 | 0 | 0 | 0 | 121411
173.3 | 5.6209 | 104.8851 | -0.0663 | 25 | 25 | 0 | 25 | 25.07 | 5 | 4.715 | 20 | 20.2 | 200 | 9.6 | 9.6 | 90.4 | 90.4 | 43 | 43 | 57 | 57 | 4.883192 | 0 | 0 | 0 | 0.05 | 0.04715 | 0.2 | 0.202 | 0 | 0 | 0 | 0 | 0 | 0 | 0 | 0 | 0 | 0 | 0 | 0 | 0 | 0 | 0 | 0 | 0 | 0 | 0 | 0 | 0 | 0 | 0 | 0 | 0 | 0 | 0 | 0 | 0 | 10 | 9.43 | 40 | 40.4 | 0 | 0 | 0 | 0 | 0 | 0 | 0 | 0 | 0 | 0 | 0 | 0 | 0 | 0 | 0 | 0 | 0 | 0 | 0 | 0 | 0 | 0 | -10 | 0 | 0 | Off | 58290 | 0 | 25.5 | 24.9 | 1 | 75 | 74.9 | 0 | 0 | 90.4 | 90.4 | 57 | 57 | 9.6 | 9.6 | 43 | 43 | 75 | 74.9 | 0 | 0 | 0 | 121417
173.63 | 5.6209 | 104.8851 | -0.0623 | 25 | 25 | 0 | 25 | 25.08 | 5 | 4.735 | 20 | 20.225 | 200 | 9.6 | 9.7 | 90.4 | 90.3 | 43 | 43 | 57 | 57 | 4.883192 | 0 | 0 | 0 | 0.05 | 0.04735 | 0.2 | 0.20225 | 0 | 0 | 0 | 0 | 0 | 0 | 0 | 0 | 0 | 0 | 0 | 0 | 0 | 0 | 0 | 0 | 0 | 0 | 0 | 0 | 0 | 0 | 0 | 0 | 0 | 0 | 0 | 0 | 0 | 10 | 9.47 | 40 | 40.45 | 0 | 0 | 0 | 0 | 0 | 0 | 0 | 0 | 0 | 0 | 0 | 0 | 0 | 0 | 0 | 0 | 0 | 0 | 0 | 0 | 0 | 0 | -10 | 0 | 0 | Off | 58239 | 0 | 25.5 | 24.8 | 1 | 75 | 74.9 | 0 | 0 | 90.4 | 90.3 | 57 | 57 | 9.6 | 9.7 | 43 | 43 | 75 | 74.9 | 0 | 0 | 0 | 121424
173.97 | 5.6209 | 104.8851 | -0.0562 | 25 | 25 | 0 | 25 | 25.08 | 5 | 4.73 | 20 | 20.225 | 200 | 9.6 | 9.6 | 90.4 | 90.4 | 43 | 43 | 57 | 57 | 4.883192 | 0 | 0 | 0 | 0.05 | 0.0473 | 0.2 | 0.20225 | 0 | 0 | 0 | 0 | 0 | 0 | 0 | 0 | 0 | 0 | 0 | 0 | 0 | 0 | 0 | 0 | 0 | 0 | 0 | 0 | 0 | 0 | 0 | 0 | 0 | 0 | 0 | 0 | 0 | 10 | 9.46 | 40 | 40.45 | 0 | 0 | 0 | 0 | 0 | 0 | 0 | 0 | 0 | 0 | 0 | 0 | 0 | 0 | 0 | 0 | 0 | 0 | 0 | 0 | 0 | 0 | -10 | 0 | 0 | Off | 58189.3 | 0 | 25.5 | 24.8 | 1 | 75 | 75 | 0 | 0 | 90.4 | 90.4 | 57 | 57 | 9.6 | 9.6 | 43 | 43 | 75 | 75 | 0 | 0 | 0 | 121426
174.3 | 5.6209 | 104.8851 | -0.0477 | 25 | 25 | 0 | 25 | 25.09 | 5 | 4.74 | 20 | 20.22 | 200 | 9.6 | 9.6 | 90.4 | 90.4 | 43 | 43 | 57 | 57 | 4.883192 | 0 | 0 | 0 | 0.05 | 0.0474 | 0.2 | 0.2022 | 0 | 0 | 0 | 0 | 0 | 0 | 0 | 0 | 0 | 0 | 0 | 0 | 0 | 0 | 0 | 0 | 0 | 0 | 0 | 0 | 0 | 0 | 0 | 0 | 0 | 0 | 0 | 0 | 0 | 10 | 9.48 | 40 | 40.44 | 0 | 0 | 0 | 0 | 0 | 0 | 0 | 0 | 0 | 0 | 0 | 0 | 0 | 0 | 0 | 0 | 0 | 0 | 0 | 0 | 0 | 0 | -10 | 0 | 0 | Off | 58162.3 | 0 | 25.5 | 25 | 1 | 75 | 75 | 0 | 0 | 90.4 | 90.4 | 57 | 57 | 9.6 | 9.6 | 43 | 43 | 75 | 75 | 0 | 0 | 0 | 121424
174.63 | 5.6209 | 104.8851 | -0.0364 | 25 | 25 | 0 | 25 | 25.07 | 5 | 4.715 | 20 | 20.22 | 200 | 9.6 | 9.6 | 90.4 | 90.4 | 43 | 42.6 | 57 | 57 | 4.883192 | 0 | 0 | 0 | 0.05 | 0.04715 | 0.2 | 0.2022 | 0 | 0 | 0 | 0 | 0 | 0 | 0 | 0 | 0 | 0 | 0 | 0 | 0 | 0 | 0 | 0 | 0 | 0 | 0 | 0 | 0 | 0 | 0 | 0 | 0 | 0 | 0 | 0 | 0 | 10 | 9.43 | 40 | 40.44 | 0 | 0 | 0 | 0 | 0 | 0 | 0 | 0 | 0 | 0 | 0 | 0 | 0 | 0 | 0 | 0 | 0 | 0 | 0 | 0 | 0 | 0 | -10 | 0 | 0 | Off | 58114.9 | 0 | 25.5 | 24.8 | 1 | 75 | 74.9 | 0 | 0 | 90.4 | 90.4 | 57 | 57 | 9.6 | 9.6 | 43 | 42.6 | 75 | 74.9 | 0 | 1.9 | 0 | 121422
174.97 | 5.6209 | 104.8851 | -0.0247 | 25 | 25 | 0 | 25 | 25.07 | 5 | 4.74 | 20 | 20.24 | 200 | 9.6 | 9.7 | 90.4 | 90.5 | 43 | 43 | 57 | 57 | 4.883192 | 0 | 0 | 0 | 0.05 | 0.0474 | 0.2 | 0.2024 | 0 | 0 | 0 | 0 | 0 | 0 | 0 | 0 | 0 | 0 | 0 | 0 | 0 | 0 | 0 | 0 | 0 | 0 | 0 | 0 | 0 | 0 | 0 | 0 | 0 | 0 | 0 | 0 | 0 | 10 | 9.48 | 40 | 40.48 | 0 | 0 | 0 | 0 | 0 | 0 | 0 | 0 | 0 | 0 | 0 | 0 | 0 | 0 | 0 | 0 | 0 | 0 | 0 | 0 | 0 | 0 | -10 | 0 | 0 | Off | 58045.3 | 0 | 25.5 | 24.9 | 1 | 75 | 75 | 0 | 0 | 90.4 | 90.5 | 57 | 57 | 9.6 | 9.7 | 43 | 43 | 75 | 75 | 0 | 0 | 0 | 121405
175.3 | 5.6209 | 104.8851 | -0.0152 | 25 | 25 | 0 | 25 | 25.07 | 5 | 4.71 | 20 | 20.2 | 200 | 9.6 | 9.6 | 90.4 | 90.3 | 43 | 43 | 57 | 57 | 4.883192 | 0 | 0 | 0 | 0.05 | 0.0471 | 0.2 | 0.202 | 0 | 0 | 0 | 0 | 0 | 0 | 0 | 0 | 0 | 0 | 0 | 0 | 0 | 0 | 0 | 0 | 0 | 0 | 0 | 0 | 0 | 0 | 0 | 0 | 0 | 0 | 0 | 0 | 0 | 10 | 9.42 | 40 | 40.4 | 0 | 0 | 0 | 0 | 0 | 0 | 0 | 0 | 0 | 0 | 0 | 0 | 0 | 0 | 0 | 0 | 0 | 0 | 0 | 0 | 0 | 0 | -10 | 0 | 0 | Off | 58012.2 | 0 | 25.5 | 25 | 1 | 75 | 75 | 0 | 0 | 90.4 | 90.3 | 57 | 57 | 9.6 | 9.6 | 43 | 43 | 75 | 75 | 0 | 0 | 0 | 121413
175.64 | 5.6209 | 104.8851 | -0.0084 | 25 | 25 | 0 | 25 | 25.07 | 5 | 4.73 | 20 | 20.175 | 200 | 9.6 | 9.6 | 90.4 | 90.4 | 43 | 43 | 57 | 57 | 4.883192 | 0 | 0 | 0 | 0.05 | 0.0473 | 0.2 | 0.20175 | 0 | 0 | 0 | 0 | 0 | 0 | 0 | 0 | 0 | 0 | 0 | 0 | 0 | 0 | 0 | 0 | 0 | 0 | 0 | 0 | 0 | 0 | 0 | 0 | 0 | 0 | 0 | 0 | 0 | 10 | 9.46 | 40 | 40.35 | 0 | 0 | 0 | 0 | 0 | 0 | 0 | 0 | 0 | 0 | 0 | 0 | 0 | 0 | 0 | 0 | 0 | 0 | 0 | 0 | 0 | 0 | -10 | 0 | 0 | Off | 58002.9 | 0 | 25.5 | 25.1 | 1 | 75 | 74.9 | 0 | 0 | 90.4 | 90.4 | 57 | 57 | 9.6 | 9.6 | 43 | 43 | 75 | 74.9 | 0 | 0 | 0 | 121404
175.97 | 5.6209 | 104.8851 | -0.0047 | 25 | 25 | 0 | 25 | 25.07 | 5 | 4.725 | 20 | 20.21 | 200 | 9.6 | 9.5 | 90.4 | 90.4 | 43 | 43 | 57 | 57 | 4.883192 | 0 | 0 | 0 | 0.05 | 0.04725 | 0.2 | 0.2021 | 0 | 0 | 0 | 0 | 0 | 0 | 0 | 0 | 0 | 0 | 0 | 0 | 0 | 0 | 0 | 0 | 0 | 0 | 0 | 0 | 0 | 0 | 0 | 0 | 0 | 0 | 0 | 0 | 0 | 10 | 9.45 | 40 | 40.42 | 0 | 0 | 0 | 0 | 0 | 0 | 0 | 0 | 0 | 0 | 0 | 0 | 0 | 0 | 0 | 0 | 0 | 0 | 0 | 0 | 0 | 0 | -10 | 0 | 0 | Off | 57992 | 0 | 25.5 | 25 | 1 | 75 | 75.1 | 0 | 0 | 90.4 | 90.4 | 57 | 57 | 9.6 | 9.5 | 43 | 43 | 75 | 75.1 | 0 | 0 | 0 | 121417
176.3 | 5.6209 | 104.8851 | -0.0025 | 25 | 25 | 0 | 25 | 25.07 | 5 | 4.715 | 20 | 20.21 | 200 | 9.6 | 9.6 | 90.4 | 90.4 | 43 | 43 | 57 | 57 | 4.883192 | 0 | 0 | 0 | 0.05 | 0.04715 | 0.2 | 0.2021 | 0 | 0 | 0 | 0 | 0 | 0 | 0 | 0 | 0 | 0 | 0 | 0 | 0 | 0 | 0 | 0 | 0 | 0 | 0 | 0 | 0 | 0 | 0 | 0 | 0 | 0 | 0 | 0 | 0 | 10 | 9.43 | 40 | 40.42 | 0 | 0 | 0 | 0 | 0 | 0 | 0 | 0 | 0 | 0 | 0 | 0 | 0 | 0 | 0 | 0 | 0 | 0 | 0 | 0 | 0 | 0 | -10 | 0 | 0 | Off | 57969.1 | 0 | 25.5 | 24.8 | 1 | 75 | 75 | 0 | 0 | 90.4 | 90.4 | 57 | 57 | 9.6 | 9.6 | 43 | 43 | 75 | 75 | 0 | 0 | 0 | 121416
176.64 | 5.6209 | 104.8851 | -0.0011 | 25 | 25 | 0 | 25 | 25.07 | 5 | 4.755 | 20 | 20.21 | 200 | 9.6 | 9.6 | 90.4 | 90.4 | 43 | 43 | 57 | 57 | 4.883192 | 0 | 0 | 0 | 0.05 | 0.04755 | 0.2 | 0.2021 | 0 | 0 | 0 | 0 | 0 | 0 | 0 | 0 | 0 | 0 | 0 | 0 | 0 | 0 | 0 | 0 | 0 | 0 | 0 | 0 | 0 | 0 | 0 | 0 | 0 | 0 | 0 | 0 | 0 | 10 | 9.51 | 40 | 40.42 | 0 | 0 | 0 | 0 | 0 | 0 | 0 | 0 | 0 | 0 | 0 | 0 | 0 | 0 | 0 | 0 | 0 | 0 | 0 | 0 | 0 | 0 | -10 | 0 | 0 | Off | 57945.5 | 0 | 25.5 | 24.9 | 1 | 75 | 75 | 0 | 0 | 90.4 | 90.4 | 57 | 57 | 9.6 | 9.6 | 43 | 43 | 75 | 75 | 0 | 0 | 0 | 121417
176.97 | 5.6209 | 104.8851 | -0.0004 | 25 | 25 | 0 | 25 | 25.07 | 5 | 4.74 | 20 | 20.22 | 200 | 9.6 | 9.6 | 90.4 | 90.5 | 43 | 43 | 57 | 57.1 | 4.883192 | 0 | 0 | 0 | 0.05 | 0.0474 | 0.2 | 0.2022 | 0 | 0 | 0 | 0 | 0 | 0 | 0 | 0 | 0 | 0 | 0 | 0 | 0 | 0 | 0 | 0 | 0 | 0 | 0 | 0 | 0 | 0 | 0 | 0 | 0 | 0 | 0 | 0 | 0 | 10 | 9.48 | 40 | 40.44 | 0 | 0 | 0 | 0 | 0 | 0 | 0 | 0 | 0 | 0 | 0 | 0 | 0 | 0 | 0 | 0 | 0 | 0 | 0 | 0 | 0 | 0 | -10 | 0 | 0 | Off | 57933.1 | 0 | 25.5 | 24.9 | 1 | 75 | 75 | 0 | 0 | 90.4 | 90.5 | 57 | 57.1 | 9.6 | 9.6 | 43 | 43 | 75 | 75 | 0 | 0 | 0 | 121424
177.31 | 5.6209 | 104.8851 | -0.0001 | 25 | 25 | 0 | 25 | 25.07 | 5 | 4.705 | 20 | 20.225 | 200 | 9.6 | 9.6 | 90.4 | 90.4 | 43 | 43.1 | 57 | 57 | 4.883192 | 0 | 0 | 0 | 0.05 | 0.04705 | 0.2 | 0.20225 | 0 | 0 | 0 | 0 | 0 | 0 | 0 | 0 | 0 | 0 | 0 | 0 | 0 | 0 | 0 | 0 | 0 | 0 | 0 | 0 | 0 | 0 | 0 | 0 | 0 | 0 | 0 | 0 | 0 | 10 | 9.41 | 40 | 40.45 | 0 | 0 | 0 | 0 | 0 | 0 | 0 | 0 | 0 | 0 | 0 | 0 | 0 | 0 | 0 | 0 | 0 | 0 | 0 | 0 | 0 | 0 | -10 | 0 | 0 | Off | 57928 | 0 | 25.5 | 25 | 1 | 75 | 75 | 0 | 0 | 90.4 | 90.4 | 57 | 57 | 9.6 | 9.6 | 43 | 43.1 | 75 | 75 | 0 | 1.1 | 0 | 121426
177.64 | 5.6209 | 104.8851 | 0 | 25 | 25 | 0 | 25 | 25.08 | 5 | 4.73 | 20 | 20.22 | 200 | 9.6 | 9.6 | 90.4 | 90.4 | 43 | 43 | 57 | 57 | 4.883192 | 0 | 0 | 0 | 0.05 | 0.0473 | 0.2 | 0.2022 | 0 | 0 | 0 | 0 | 0 | 0 | 0 | 0 | 0 | 0 | 0 | 0 | 0 | 0 | 0 | 0 | 0 | 0 | 0 | 0 | 0 | 0 | 0 | 0 | 0 | 0 | 0 | 0 | 0 | 10 | 9.46 | 40 | 40.44 | 0 | 0 | 0 | 0 | 0 | 0 | 0 | 0 | 0 | 0 | 0 | 0 | 0 | 0 | 0 | 0 | 0 | 0 | 0 | 0 | 0 | 0 | -10 | 0 | 0 | Off | 57925.4 | 0 | 25.5 | 25 | 1 | 75 | 75.1 | 0 | 0 | 90.4 | 90.4 | 57 | 57 | 9.6 | 9.6 | 43 | 43 | 75 | 75.1 | 0 | 0 | 0 | 121427
177.97 | 5.6209 | 104.8851 | 0 | 25 | 25 | 0 | 25 | 25.06 | 5 | 4.72 | 20 | 20.185 | 200 | 9.6 | 9.6 | 90.4 | 90.4 | 43 | 43 | 57 | 56.9 | 4.883192 | 0 | 0 | 0 | 0.05 | 0.0472 | 0.2 | 0.20185 | 0 | 0 | 0 | 0 | 0 | 0 | 0 | 0 | 0 | 0 | 0 | 0 | 0 | 0 | 0 | 0 | 0 | 0 | 0 | 0 | 0 | 0 | 0 | 0 | 0 | 0 | 0 | 0 | 0 | 10 | 9.44 | 40 | 40.37 | 0 | 0 | 0 | 0 | 0 | 0 | 0 | 0 | 0 | 0 | 0 | 0 | 0 | 0 | 0 | 0 | 0 | 0 | 0 | 0 | 0 | 0 | -10 | 0 | 0 | Off | 57911.4 | 0 | 25.5 | 25 | 1 | 75 | 75.1 | 0 | 0 | 90.4 | 90.4 | 57 | 56.9 | 9.6 | 9.6 | 43 | 43 | 75 | 75.1 | 0 | 0 | 0 | 121399
178.31 | 5.6209 | 104.8851 | 0 | 25 | 25 | 0 | 25 | 25.07 | 5 | 4.76 | 20 | 20.195 | 200 | 9.6 | 9.6 | 90.4 | 90.3 | 43 | 43 | 57 | 57 | 4.883192 | 0 | 0 | 0 | 0.05 | 0.0476 | 0.2 | 0.20195 | 0 | 0 | 0 | 0 | 0 | 0 | 0 | 0 | 0 | 0 | 0 | 0 | 0 | 0 | 0 | 0 | 0 | 0 | 0 | 0 | 0 | 0 | 0 | 0 | 0 | 0 | 0 | 0 | 0 | 10 | 9.52 | 40 | 40.39 | 0 | 0 | 0 | 0 | 0 | 0 | 0 | 0 | 0 | 0 | 0 | 0 | 0 | 0 | 0 | 0 | 0 | 0 | 0 | 0 | 0 | 0 | -10 | 0 | 0 | Off | 57892.1 | 0 | 25.5 | 24.9 | 1 | 75 | 75 | 0 | 0 | 90.4 | 90.3 | 57 | 57 | 9.6 | 9.6 | 43 | 43 | 75 | 75 | 0 | 0 | 0 | 121406
178.64 | 5.621 | 104.887 | 0.0001 | 25 | 25 | 0 | 25 | 25.06 | 5 | 4.725 | 20 | 20.205 | 200 | 9.6 | 9.6 | 90.4 | 90.4 | 43 | 43 | 57 | 57 | 4.885057 | 0 | 0 | 0 | 0.05 | 0.04725 | 0.2 | 0.20205 | 0 | 0 | 0 | 0 | 0 | 0 | 0 | 0 | 0 | 0 | 0 | 0 | 0 | 0 | 0 | 0 | 0 | 0 | 0 | 0 | 0 | 0 | 0 | 0 | 0 | 0 | 0 | 0 | 0 | 10 | 9.45 | 40 | 40.41 | 0 | 0 | 0 | 0 | 0 | 0 | 0 | 0 | 0 | 0 | 0 | 0 | 0 | 0 | 0 | 0 | 0 | 0 | 0 | 0 | 0 | 0 | -10 | 0 | 0 | Off | 57854.9 | 0 | 25.5 | 24.9 | 1 | 75 | 75 | 0 | 0 | 90.4 | 90.4 | 57 | 57 | 9.6 | 9.6 | 43 | 43 | 75 | 75 | 0 | 0 | 0 | 121413
178.97 | 5.621 | 104.887 | 0.0002 | 25 | 25 | 0 | 25 | 25.07 | 5 | 4.71 | 20 | 20.225 | 200 | 9.6 | 9.6 | 90.4 | 90.4 | 43 | 43 | 57 | 57 | 4.885057 | 0 | 0 | 0 | 0.05 | 0.0471 | 0.2 | 0.20225 | 0 | 0 | 0 | 0 | 0 | 0 | 0 | 0 | 0 | 0 | 0 | 0 | 0 | 0 | 0 | 0 | 0 | 0 | 0 | 0 | 0 | 0 | 0 | 0 | 0 | 0 | 0 | 0 | 0 | 10 | 9.42 | 40 | 40.45 | 0 | 0 | 0 | 0 | 0 | 0 | 0 | 0 | 0 | 0 | 0 | 0 | 0 | 0 | 0 | 0 | 0 | 0 | 0 | 0 | 0 | 0 | -10 | 0 | 0 | Off | 57844.1 | 0 | 25.5 | 25 | 1 | 75 | 75 | 0 | 0 | 90.4 | 90.4 | 57 | 57 | 9.6 | 9.6 | 43 | 43 | 75 | 75 | 0 | 0 | 0 | 121422
179.31 | 5.621 | 104.887 | 0.0003 | 25 | 25 | 0 | 25 | 25.06 | 5 | 4.745 | 20 | 20.215 | 200 | 9.6 | 9.6 | 90.4 | 90.3 | 43 | 43 | 57 | 57 | 4.885057 | 0 | 0 | 0 | 0.05 | 0.04745 | 0.2 | 0.20215 | 0 | 0 | 0 | 0 | 0 | 0 | 0 | 0 | 0 | 0 | 0 | 0 | 0 | 0 | 0 | 0 | 0 | 0 | 0 | 0 | 0 | 0 | 0 | 0 | 0 | 0 | 0 | 0 | 0 | 10 | 9.49 | 40 | 40.43 | 0 | 0 | 0 | 0 | 0 | 0 | 0 | 0 | 0 | 0 | 0 | 0 | 0 | 0 | 0 | 0 | 0 | 0 | 0 | 0 | 0 | 0 | -10 | 0 | 0 | Off | 57840.5 | 0 | 25.5 | 24.9 | 1 | 75 | 75 | 0 | 0 | 90.4 | 90.3 | 57 | 57 | 9.6 | 9.6 | 43 | 43 | 75 | 75 | 0 | 0 | 0 | 121422
179.64 | 5.621 | 104.887 | 0.0004 | 25 | 25 | 0 | 25 | 25.07 | 5 | 4.73 | 20 | 20.23 | 200 | 9.6 | 9.6 | 90.4 | 90.3 | 43 | 43 | 57 | 57 | 4.885057 | 0 | 0 | 0 | 0.05 | 0.0473 | 0.2 | 0.2023 | 0 | 0 | 0 | 0 | 0 | 0 | 0 | 0 | 0 | 0 | 0 | 0 | 0 | 0 | 0 | 0 | 0 | 0 | 0 | 0 | 0 | 0 | 0 | 0 | 0 | 0 | 0 | 0 | 0 | 10 | 9.46 | 40 | 40.46 | 0 | 0 | 0 | 0 | 0 | 0 | 0 | 0 | 0 | 0 | 0 | 0 | 0 | 0 | 0 | 0 | 0 | 0 | 0 | 0 | 0 | 0 | -10 | 0 | 0 | Off | 57819.2 | 0 | 25.5 | 24.9 | 1 | 75 | 75 | 0 | 0 | 90.4 | 90.3 | 57 | 57 | 9.6 | 9.6 | 43 | 43 | 75 | 75 | 0 | 0 | 0 | 121430
179.98 | 5.621 | 104.887 | 0.0005 | 25 | 25 | 0 | 25 | 25.07 | 5 | 4.72 | 20 | 20.22 | 200 | 9.6 | 9.6 | 90.4 | 90.5 | 43 | 43.2 | 57 | 57 | 4.885057 | 0 | 0 | 0 | 0.05 | 0.0472 | 0.2 | 0.2022 | 0 | 0 | 0 | 0 | 0 | 0 | 0 | 0 | 0 | 0 | 0 | 0 | 0 | 0 | 0 | 0 | 0 | 0 | 0 | 0 | 0 | 0 | 0 | 0 | 0 | 0 | 0 | 0 | 0 | 10 | 9.44 | 40 | 40.44 | 0 | 0 | 0 | 0 | 0 | 0 | 0 | 0 | 0 | 0 | 0 | 0 | 0 | 0 | 0 | 0 | 0 | 0 | 0 | 0 | 0 | 0 | -10 | 0 | 0 | Off | 57809.9 | 0 | 25.5 | 25 | 1 | 75 | 75 | 0 | 0 | 90.4 | 90.5 | 57 | 57 | 9.6 | 9.6 | 43 | 43.2 | 75 | 75 | 0 | 1 | 0 | 121420
180.31 | 5.621 | 104.887 | 0.0005 | 25 | 25 | 0 | 25 | 25.07 | 5 | 4.73 | 20 | 20.21 | 200 | 9.6 | 9.5 | 90.4 | 90.4 | 43 | 43 | 57 | 56.9 | 4.885057 | 0 | 0 | 0 | 0.05 | 0.0473 | 0.2 | 0.2021 | 0 | 0 | 0 | 0 | 0 | 0 | 0 | 0 | 0 | 0 | 0 | 0 | 0 | 0 | 0 | 0 | 0 | 0 | 0 | 0 | 0 | 0 | 0 | 0 | 0 | 0 | 0 | 0 | 0 | 10 | 9.46 | 40 | 40.42 | 0 | 0 | 0 | 0 | 0 | 0 | 0 | 0 | 0 | 0 | 0 | 0 | 0 | 0 | 0 | 0 | 0 | 0 | 0 | 0 | 0 | 0 | -10 | 0 | 0 | Off | 57809.4 | 0 | 25.5 | 24.9 | 1 | 75 | 75 | 0 | 0 | 90.4 | 90.4 | 57 | 56.9 | 9.6 | 9.5 | 43 | 43 | 75 | 75 | 0 | 0 | 0 | 121416
180.64 | 5.621 | 104.887 | 0.0006 | 25 | 25 | 0 | 25 | 25.06 | 5 | 4.72 | 20 | 20.185 | 200 | 9.6 | 9.6 | 90.4 | 90.4 | 43 | 42.9 | 57 | 57 | 4.885057 | 0 | 0 | 0 | 0.05 | 0.0472 | 0.2 | 0.20185 | 0 | 0 | 0 | 0 | 0 | 0 | 0 | 0 | 0 | 0 | 0 | 0 | 0 | 0 | 0 | 0 | 0 | 0 | 0 | 0 | 0 | 0 | 0 | 0 | 0 | 0 | 0 | 0 | 0 | 10 | 9.44 | 40 | 40.37 | 0 | 0 | 0 | 0 | 0 | 0 | 0 | 0 | 0 | 0 | 0 | 0 | 0 | 0 | 0 | 0 | 0 | 0 | 0 | 0 | 0 | 0 | -10 | 0 | 0 | Off | 57810.4 | 0 | 25.5 | 25.1 | 1 | 75 | 75 | 0 | 0 | 90.4 | 90.4 | 57 | 57 | 9.6 | 9.6 | 43 | 42.9 | 75 | 75 | 0 | 0 | 0 | 121389
180.98 | 5.621 | 104.887 | 0.0006 | 25 | 25 | 0 | 25 | 25.06 | 5 | 4.75 | 20 | 20.205 | 200 | 9.6 | 9.6 | 90.4 | 90.5 | 43 | 43 | 57 | 57 | 4.885057 | 0 | 0 | 0 | 0.05 | 0.0475 | 0.2 | 0.20205 | 0 | 0 | 0 | 0 | 0 | 0 | 0 | 0 | 0 | 0 | 0 | 0 | 0 | 0 | 0 | 0 | 0 | 0 | 0 | 0 | 0 | 0 | 0 | 0 | 0 | 0 | 0 | 0 | 0 | 10 | 9.5 | 40 | 40.41 | 0 | 0 | 0 | 0 | 0 | 0 | 0 | 0 | 0 | 0 | 0 | 0 | 0 | 0 | 0 | 0 | 0 | 0 | 0 | 0 | 0 | 0 | -10 | 0 | 0 | Off | 57806.5 | 0 | 25.5 | 25 | 1 | 75 | 74.9 | 0 | 0 | 90.4 | 90.5 | 57 | 57 | 9.6 | 9.6 | 43 | 43 | 75 | 74.9 | 0 | 0 | 0 | 121413
181.31 | 5.621 | 104.887 | 0.0005 | 25 | 25 | 0 | 25 | 25.07 | 5 | 4.735 | 20 | 20.18 | 200 | 9.6 | 9.5 | 90.4 | 90.3 | 43 | 43 | 57 | 57 | 4.885057 | 0 | 0 | 0 | 0.05 | 0.04735 | 0.2 | 0.2018 | 0 | 0 | 0 | 0 | 0 | 0 | 0 | 0 | 0 | 0 | 0 | 0 | 0 | 0 | 0 | 0 | 0 | 0 | 0 | 0 | 0 | 0 | 0 | 0 | 0 | 0 | 0 | 0 | 0 | 10 | 9.47 | 40 | 40.36 | 0 | 0 | 0 | 0 | 0 | 0 | 0 | 0 | 0 | 0 | 0 | 0 | 0 | 0 | 0 | 0 | 0 | 0 | 0 | 0 | 0 | 0 | -10 | 0 | 0 | Off | 57802.9 | 0 | 25.5 | 25.1 | 1 | 75 | 75.1 | 0 | 0 | 90.4 | 90.3 | 57 | 57 | 9.6 | 9.5 | 43 | 43 | 75 | 75.1 | 0 | 0 | 0 | 121407
181.65 | 5.621 | 104.887 | 0.0005 | 25 | 25 | 0 | 25 | 25.06 | 5 | 4.735 | 20 | 20.205 | 200 | 9.6 | 9.6 | 90.4 | 90.4 | 43 | 43 | 57 | 57 | 4.885057 | 0 | 0 | 0 | 0.05 | 0.04735 | 0.2 | 0.20205 | 0 | 0 | 0 | 0 | 0 | 0 | 0 | 0 | 0 | 0 | 0 | 0 | 0 | 0 | 0 | 0 | 0 | 0 | 0 | 0 | 0 | 0 | 0 | 0 | 0 | 0 | 0 | 0 | 0 | 10 | 9.47 | 40 | 40.41 | 0 | 0 | 0 | 0 | 0 | 0 | 0 | 0 | 0 | 0 | 0 | 0 | 0 | 0 | 0 | 0 | 0 | 0 | 0 | 0 | 0 | 0 | -10 | 0 | 0 | Off | 57803.8 | 0 | 25.5 | 24.8 | 1 | 75 | 75 | 0 | 0 | 90.4 | 90.4 | 57 | 57 | 9.6 | 9.6 | 43 | 43 | 75 | 75 | 0 | 0 | 0 | 121416
181.98 | 5.621 | 104.887 | 0.0005 | 25 | 25 | 0 | 25 | 25.07 | 5 | 4.77 | 20 | 20.22 | 200 | 9.6 | 9.6 | 90.4 | 90.3 | 43 | 43 | 57 | 57 | 4.885057 | 0 | 0 | 0 | 0.05 | 0.0477 | 0.2 | 0.2022 | 0 | 0 | 0 | 0 | 0 | 0 | 0 | 0 | 0 | 0 | 0 | 0 | 0 | 0 | 0 | 0 | 0 | 0 | 0 | 0 | 0 | 0 | 0 | 0 | 0 | 0 | 0 | 0 | 0 | 10 | 9.54 | 40 | 40.44 | 0 | 0 | 0 | 0 | 0 | 0 | 0 | 0 | 0 | 0 | 0 | 0 | 0 | 0 | 0 | 0 | 0 | 0 | 0 | 0 | 0 | 0 | -10 | 0 | 0 | Off | 57813 | 0 | 25.5 | 24.8 | 1 | 75 | 75 | 0 | 0 | 90.4 | 90.3 | 57 | 57 | 9.6 | 9.6 | 43 | 43 | 75 | 75 | 0 | 0 | 0 | 121421
182.31 | 5.621 | 104.887 | 0.0004 | 25 | 25 | 0 | 25 | 25.07 | 5 | 4.735 | 20 | 20.21 | 200 | 9.6 | 9.6 | 90.4 | 90.4 | 43 | 43 | 57 | 57 | 4.885057 | 0 | 0 | 0 | 0.05 | 0.04735 | 0.2 | 0.2021 | 0 | 0 | 0 | 0 | 0 | 0 | 0 | 0 | 0 | 0 | 0 | 0 | 0 | 0 | 0 | 0 | 0 | 0 | 0 | 0 | 0 | 0 | 0 | 0 | 0 | 0 | 0 | 0 | 0 | 10 | 9.47 | 40 | 40.42 | 0 | 0 | 0 | 0 | 0 | 0 | 0 | 0 | 0 | 0 | 0 | 0 | 0 | 0 | 0 | 0 | 0 | 0 | 0 | 0 | 0 | 0 | -10 | 0 | 0 | Off | 57820.5 | 0 | 25.5 | 25 | 1 | 75 | 75 | 0 | 0 | 90.4 | 90.4 | 57 | 57 | 9.6 | 9.6 | 43 | 43 | 75 | 75 | 0 | 0 | 0 | 121418
182.65 | 5.621 | 104.887 | 0.0003 | 25 | 25 | 0 | 25 | 25.06 | 5 | 4.73 | 20 | 20.225 | 200 | 9.6 | 9.6 | 90.4 | 90.5 | 43 | 43.1 | 57 | 56.9 | 4.885057 | 0 | 0 | 0 | 0.05 | 0.0473 | 0.2 | 0.20225 | 0 | 0 | 0 | 0 | 0 | 0 | 0 | 0 | 0 | 0 | 0 | 0 | 0 | 0 | 0 | 0 | 0 | 0 | 0 | 0 | 0 | 0 | 0 | 0 | 0 | 0 | 0 | 0 | 0 | 10 | 9.46 | 40 | 40.45 | 0 | 0 | 0 | 0 | 0 | 0 | 0 | 0 | 0 | 0 | 0 | 0 | 0 | 0 | 0 | 0 | 0 | 0 | 0 | 0 | 0 | 0 | -10 | 0 | 0 | Off | 57815 | 0 | 25.5 | 24.9 | 1 | 75 | 74.9 | 0 | 0 | 90.4 | 90.5 | 57 | 56.9 | 9.6 | 9.6 | 43 | 43.1 | 75 | 74.9 | 0 | 1 | 0 | 121429
182.98 | 5.621 | 104.887 | 0.0002 | 25 | 25 | 0 | 25 | 25.07 | 5 | 4.74 | 20 | 20.22 | 200 | 9.6 | 9.6 | 90.4 | 90.5 | 43 | 43 | 57 | 57 | 4.885057 | 0 | 0 | 0 | 0.05 | 0.0474 | 0.2 | 0.2022 | 0 | 0 | 0 | 0 | 0 | 0 | 0 | 0 | 0 | 0 | 0 | 0 | 0 | 0 | 0 | 0 | 0 | 0 | 0 | 0 | 0 | 0 | 0 | 0 | 0 | 0 | 0 | 0 | 0 | 10 | 9.48 | 40 | 40.44 | 0 | 0 | 0 | 0 | 0 | 0 | 0 | 0 | 0 | 0 | 0 | 0 | 0 | 0 | 0 | 0 | 0 | 0 | 0 | 0 | 0 | 0 | -10 | 0 | 0 | Off | 57832.8 | 0 | 25.5 | 24.9 | 1 | 75 | 75 | 0 | 0 | 90.4 | 90.5 | 57 | 57 | 9.6 | 9.6 | 43 | 43 | 75 | 75 | 0 | 0 | 0 | 121422
183.31 | 5.621 | 104.887 | 0.0001 | 25 | 25 | 0 | 25 | 25.06 | 5 | 4.74 | 20 | 20.185 | 200 | 9.6 | 9.6 | 90.4 | 90.3 | 43 | 43 | 57 | 56.9 | 4.885057 | 0 | 0 | 0 | 0.05 | 0.0474 | 0.2 | 0.20185 | 0 | 0 | 0 | 0 | 0 | 0 | 0 | 0 | 0 | 0 | 0 | 0 | 0 | 0 | 0 | 0 | 0 | 0 | 0 | 0 | 0 | 0 | 0 | 0 | 0 | 0 | 0 | 0 | 0 | 10 | 9.48 | 40 | 40.37 | 0 | 0 | 0 | 0 | 0 | 0 | 0 | 0 | 0 | 0 | 0 | 0 | 0 | 0 | 0 | 0 | 0 | 0 | 0 | 0 | 0 | 0 | -10 | 0 | 0 | Off | 57845.3 | 0 | 25.5 | 25.1 | 1 | 75 | 75 | 0 | 0 | 90.4 | 90.3 | 57 | 56.9 | 9.6 | 9.6 | 43 | 43 | 75 | 75 | 0 | 0 | 0 | 121392
183.65 | 5.621 | 104.887 | 0 | 25 | 25 | 0 | 25 | 25.06 | 5 | 4.705 | 20 | 20.185 | 200 | 9.6 | 9.6 | 90.4 | 90.5 | 43 | 43 | 57 | 57 | 4.885057 | 0 | 0 | 0 | 0.05 | 0.04705 | 0.2 | 0.20185 | 0 | 0 | 0 | 0 | 0 | 0 | 0 | 0 | 0 | 0 | 0 | 0 | 0 | 0 | 0 | 0 | 0 | 0 | 0 | 0 | 0 | 0 | 0 | 0 | 0 | 0 | 0 | 0 | 0 | 10 | 9.41 | 40 | 40.37 | 0 | 0 | 0 | 0 | 0 | 0 | 0 | 0 | 0 | 0 | 0 | 0 | 0 | 0 | 0 | 0 | 0 | 0 | 0 | 0 | 0 | 0 | -10 | 0 | 0 | Off | 57837.6 | 0 | 25.5 | 25.1 | 1 | 75 | 75 | 0 | 0 | 90.4 | 90.5 | 57 | 57 | 9.6 | 9.6 | 43 | 43 | 75 | 75 | 0 | 0 | 0 | 121399
183.98 | 5.621 | 104.887 | 0 | 25 | 25 | 0 | 25 | 25.06 | 5 | 4.735 | 20 | 20.215 | 200 | 9.6 | 9.6 | 90.4 | 90.3 | 43 | 42.9 | 57 | 57 | 4.885057 | 0 | 0 | 0 | 0.05 | 0.04735 | 0.2 | 0.20215 | 0 | 0 | 0 | 0 | 0 | 0 | 0 | 0 | 0 | 0 | 0 | 0 | 0 | 0 | 0 | 0 | 0 | 0 | 0 | 0 | 0 | 0 | 0 | 0 | 0 | 0 | 0 | 0 | 0 | 10 | 9.47 | 40 | 40.43 | 0 | 0 | 0 | 0 | 0 | 0 | 0 | 0 | 0 | 0 | 0 | 0 | 0 | 0 | 0 | 0 | 0 | 0 | 0 | 0 | 0 | 0 | -10 | 0 | 0 | Off | 57832.7 | 0 | 25.5 | 24.9 | 1 | 75 | 74.9 | 0 | 0 | 90.4 | 90.3 | 57 | 57 | 9.6 | 9.6 | 43 | 42.9 | 75 | 74.9 | 0 | 0 | 0 | 121419
184.32 | 5.621 | 104.887 | 0 | 25 | 25 | 0 | 25 | 25.05 | 5 | 4.755 | 20 | 20.22 | 200 | 9.6 | 9.6 | 90.4 | 90.4 | 43 | 43 | 57 | 57 | 4.885057 | 0 | 0 | 0 | 0.05 | 0.04755 | 0.2 | 0.2022 | 0 | 0 | 0 | 0 | 0 | 0 | 0 | 0 | 0 | 0 | 0 | 0 | 0 | 0 | 0 | 0 | 0 | 0 | 0 | 0 | 0 | 0 | 0 | 0 | 0 | 0 | 0 | 0 | 0 | 10 | 9.51 | 40 | 40.44 | 0 | 0 | 0 | 0 | 0 | 0 | 0 | 0 | 0 | 0 | 0 | 0 | 0 | 0 | 0 | 0 | 0 | 0 | 0 | 0 | 0 | 0 | -10 | 0 | 0 | Off | 57826.1 | 0 | 25.5 | 24.9 | 1 | 75 | 75 | 0 | 0 | 90.4 | 90.4 | 57 | 57 | 9.6 | 9.6 | 43 | 43 | 75 | 75 | 0 | 0 | 0 | 121424
184.65 | 5.621 | 104.887 | 0 | 25 | 25 | 0 | 25 | 25.07 | 5 | 4.73 | 20 | 20.215 | 200 | 9.6 | 9.6 | 90.4 | 90.4 | 43 | 43 | 57 | 57 | 4.885057 | 0 | 0 | 0 | 0.05 | 0.0473 | 0.2 | 0.20215 | 0 | 0 | 0 | 0 | 0 | 0 | 0 | 0 | 0 | 0 | 0 | 0 | 0 | 0 | 0 | 0 | 0 | 0 | 0 | 0 | 0 | 0 | 0 | 0 | 0 | 0 | 0 | 0 | 0 | 10 | 9.46 | 40 | 40.43 | 0 | 0 | 0 | 0 | 0 | 0 | 0 | 0 | 0 | 0 | 0 | 0 | 0 | 0 | 0 | 0 | 0 | 0 | 0 | 0 | 0 | 0 | -10 | 0 | 0 | Off | 57818.3 | 0 | 25.5 | 24.9 | 1 | 75 | 75.1 | 0 | 0 | 90.4 | 90.4 | 57 | 57 | 9.6 | 9.6 | 43 | 43 | 75 | 75.1 | 0 | 0 | 0 | 121419
184.98 | 5.621 | 104.887 | 0 | 25 | 25 | 0 | 25 | 25.07 | 5 | 4.72 | 20 | 20.225 | 200 | 9.6 | 9.6 | 90.4 | 90.3 | 43 | 43 | 57 | 57 | 4.885057 | 0 | 0 | 0 | 0.05 | 0.0472 | 0.2 | 0.20225 | 0 | 0 | 0 | 0 | 0 | 0 | 0 | 0 | 0 | 0 | 0 | 0 | 0 | 0 | 0 | 0 | 0 | 0 | 0 | 0 | 0 | 0 | 0 | 0 | 0 | 0 | 0 | 0 | 0 | 10 | 9.44 | 40 | 40.45 | 0 | 0 | 0 | 0 | 0 | 0 | 0 | 0 | 0 | 0 | 0 | 0 | 0 | 0 | 0 | 0 | 0 | 0 | 0 | 0 | 0 | 0 | -10 | 0 | 0 | Off | 57843.9 | 0 | 25.5 | 24.9 | 1 | 75 | 74.9 | 0 | 0 | 90.4 | 90.3 | 57 | 57 | 9.6 | 9.6 | 43 | 43 | 75 | 74.9 | 0 | 0 | 0 | 121424
185.32 | 5.621 | 104.887 | 0 | 25 | 25 | 0 | 25 | 25.07 | 5 | 4.75 | 20 | 20.22 | 200 | 9.6 | 9.6 | 90.4 | 90.4 | 43 | 42.8 | 57 | 57 | 4.885057 | 0 | 0 | 0 | 0.05 | 0.0475 | 0.2 | 0.2022 | 0 | 0 | 0 | 0 | 0 | 0 | 0 | 0 | 0 | 0 | 0 | 0 | 0 | 0 | 0 | 0 | 0 | 0 | 0 | 0 | 0 | 0 | 0 | 0 | 0 | 0 | 0 | 0 | 0 | 10 | 9.5 | 40 | 40.44 | 0 | 0 | 0 | 0 | 0 | 0 | 0 | 0 | 0 | 0 | 0 | 0 | 0 | 0 | 0 | 0 | 0 | 0 | 0 | 0 | 0 | 0 | -10 | 0 | 0 | Off | 57852.2 | 0 | 25.5 | 24.9 | 1 | 75 | 75.1 | 0 | 0 | 90.4 | 90.4 | 57 | 57 | 9.6 | 9.6 | 43 | 42.8 | 75 | 75.1 | 0 | 0.8 | 0 | 121421
185.65 | 5.621 | 104.887 | 0 | 25 | 25 | 0 | 25 | 25.05 | 5 | 4.745 | 20 | 20.195 | 200 | 9.6 | 9.6 | 90.4 | 90.5 | 43 | 43 | 57 | 57 | 4.885057 | 0 | 0 | 0 | 0.05 | 0.04745 | 0.2 | 0.20195 | 0 | 0 | 0 | 0 | 0 | 0 | 0 | 0 | 0 | 0 | 0 | 0 | 0 | 0 | 0 | 0 | 0 | 0 | 0 | 0 | 0 | 0 | 0 | 0 | 0 | 0 | 0 | 0 | 0 | 10 | 9.49 | 40 | 40.39 | 0 | 0 | 0 | 0 | 0 | 0 | 0 | 0 | 0 | 0 | 0 | 0 | 0 | 0 | 0 | 0 | 0 | 0 | 0 | 0 | 0 | 0 | -10 | 0 | 0 | Off | 57847 | 0 | 25.5 | 24.9 | 1 | 75 | 75 | 0 | 0 | 90.4 | 90.5 | 57 | 57 | 9.6 | 9.6 | 43 | 43 | 75 | 75 | 0 | 0 | 0 | 121406
185.99 | 5.621 | 104.887 | 0 | 25 | 25 | 0 | 25 | 25.07 | 5 | 4.735 | 20 | 20.175 | 200 | 9.6 | 9.6 | 90.4 | 90.5 | 43 | 43 | 57 | 57 | 4.885057 | 0 | 0 | 0 | 0.05 | 0.04735 | 0.2 | 0.20175 | 0 | 0 | 0 | 0 | 0 | 0 | 0 | 0 | 0 | 0 | 0 | 0 | 0 | 0 | 0 | 0 | 0 | 0 | 0 | 0 | 0 | 0 | 0 | 0 | 0 | 0 | 0 | 0 | 0 | 10 | 9.47 | 40 | 40.35 | 0 | 0 | 0 | 0 | 0 | 0 | 0 | 0 | 0 | 0 | 0 | 0 | 0 | 0 | 0 | 0 | 0 | 0 | 0 | 0 | 0 | 0 | -10 | 0 | 0 | Off | 57844.4 | 0 | 25.5 | 25 | 1 | 75 | 75.1 | 0 | 0 | 90.4 | 90.5 | 57 | 57 | 9.6 | 9.6 | 43 | 43 | 75 | 75.1 | 0 | 0 | 0 | 121393
186.32 | 5.621 | 104.887 | 0 | 25 | 25 | 0 | 25 | 25.06 | 5 | 4.695 | 20 | 20.175 | 200 | 9.6 | 9.6 | 90.4 | 90.4 | 43 | 43 | 57 | 57 | 4.885057 | 0 | 0 | 0 | 0.05 | 0.04695 | 0.2 | 0.20175 | 0 | 0 | 0 | 0 | 0 | 0 | 0 | 0 | 0 | 0 | 0 | 0 | 0 | 0 | 0 | 0 | 0 | 0 | 0 | 0 | 0 | 0 | 0 | 0 | 0 | 0 | 0 | 0 | 0 | 10 | 9.39 | 40 | 40.35 | 0 | 0 | 0 | 0 | 0 | 0 | 0 | 0 | 0 | 0 | 0 | 0 | 0 | 0 | 0 | 0 | 0 | 0 | 0 | 0 | 0 | 0 | -10 | 0 | 0 | Off | 57854.7 | 0 | 25.5 | 24.9 | 1 | 75 | 74.9 | 0 | 0 | 90.4 | 90.4 | 57 | 57 | 9.6 | 9.6 | 43 | 43 | 75 | 74.9 | 0 | 0 | 0 | 121405
186.65 | 5.621 | 104.887 | 0 | 25 | 25 | 0 | 25 | 25.06 | 5 | 4.7 | 15 | 20.185 | 200 | 9.6 | 9.6 | 90.4 | 90.3 | 30 | 30 | 70 | 70 | 4.885057 | 0 | 0 | 0 | 0.05 | 0.047 | 0.15 | 0.20185 | 0 | 0 | 0 | 0 | 0 | 0 | 0 | 0 | 0 | 0 | 0 | 0 | 0 | 0 | 0 | 0 | 0 | 0 | 0 | 0 | 0 | 0 | 0 | 0 | 0 | 0 | 0 | 0 | 0 | 10 | 9.4 | 30 | 40.37 | 0 | 0 | 0 | 0 | 0 | 0 | 0 | 0 | 0 | 0 | 0 | 0 | 0 | 0 | 0 | 0 | 0 | 0 | 0 | 0 | 0 | 0 | -10 | 0 | 0 | Off | 57845.4 | 0 | 25.5 | 24.8 | 1 | 75 | 75 | 0 | 0 | 90.4 | 90.3 | 70 | 70 | 9.6 | 9.6 | 30 | 30 | 75 | 75 | 0 | 0 | 0 | 121404
186.99 | 5.621 | 104.887 | 0 | 25 | 25 | 0 | 25 | 25.06 | 5 | 4.715 | 15 | 16.865 | 200 | 9.6 | 9.6 | 90.4 | 90.5 | 30 | 30 | 70 | 70 | 4.885057 | 0 | 0 | 0 | 0.05 | 0.04715 | 0.15 | 0.16865 | 0 | 0 | 0 | 0 | 0 | 0 | 0 | 0 | 0 | 0 | 0 | 0 | 0 | 0 | 0 | 0 | 0 | 0 | 0 | 0 | 0 | 0 | 0 | 0 | 0 | 0 | 0 | 0 | 0 | 10 | 9.43 | 30 | 33.73 | 0 | 0 | 0 | 0 | 0 | 0 | 0 | 0 | 0 | 0 | 0 | 0 | 0 | 0 | 0 | 0 | 0 | 0 | 0 | 0 | 0 | 0 | -10 | 0 | 0 | Off | 57845.4 | 0 | 25.5 | 24.9 | 1 | 75 | 75 | 0 | 0 | 90.4 | 90.5 | 70 | 70 | 9.6 | 9.6 | 30 | 30 | 75 | 75 | 0 | 0 | 0 | 118127
187.32 | 5.621 | 104.887 | 0 | 25 | 25 | 0 | 25 | 25.07 | 5 | 4.72 | 15 | 15.47 | 200 | 9.6 | 9.6 | 90.4 | 90.4 | 30 | 29.7 | 70 | 70 | 4.885057 | 0 | 0 | 0 | 0.05 | 0.0472 | 0.15 | 0.1547 | 0 | 0 | 0 | 0 | 0 | 0 | 0 | 0 | 0 | 0 | 0 | 0 | 0 | 0 | 0 | 0 | 0 | 0 | 0 | 0 | 0 | 0 | 0 | 0 | 0 | 0 | 0 | 0 | 0 | 10 | 9.44 | 30 | 30.94 | 0 | 0 | 0 | 0 | 0 | 0 | 0 | 0 | 0 | 0 | 0 | 0 | 0 | 0 | 0 | 0 | 0 | 0 | 0 | 0 | 0 | 0 | -10 | 0 | 0 | Off | 57852.4 | 0 | 25.5 | 25 | 1 | 75 | 75 | 0 | 0 | 90.4 | 90.4 | 70 | 70 | 9.6 | 9.6 | 30 | 29.7 | 75 | 75 | 0 | 0.1 | 0 | 117150
187.65 | 5.6191 | 104.8516 | -0.001 | 25 | 25 | 0 | 25 | 25.06 | 5 | 4.725 | 15 | 15.415 | 200 | 9.6 | 9.6 | 90.4 | 90.4 | 30 | 30 | 70 | 70 | 4.849604 | 0 | 0 | 0 | 0.05 | 0.04725 | 0.15 | 0.15415 | 0 | 0 | 0 | 0 | 0 | 0 | 0 | 0 | 0 | 0 | 0 | 0 | 0 | 0 | 0 | 0 | 0 | 0 | 0 | 0 | 0 | 0 | 0 | 0 | 0 | 0 | 0 | 0 | 0 | 10 | 9.45 | 30 | 30.83 | 0 | 0 | 0 | 0 | 0 | 0 | 0 | 0 | 0 | 0 | 0 | 0 | 0 | 0 | 0 | 0 | 0 | 0 | 0 | 0 | 0 | 0 | -10 | 0 | 0 | Off | 57850 | 0 | 25.5 | 24.9 | 1 | 75 | 75 | 0 | 0 | 90.4 | 90.4 | 70 | 70 | 9.6 | 9.6 | 30 | 30 | 75 | 75 | 0 | 0 | 0 | 117102
187.99 | 5.6141 | 104.7583 | -0.0067 | 25 | 25 | 0 | 25 | 25.06 | 5 | 4.735 | 15 | 15.425 | 200 | 9.6 | 9.6 | 90.4 | 90.3 | 30 | 30 | 70 | 69.9 | 4.756307 | 0 | 0 | 0 | 0.05 | 0.04735 | 0.15 | 0.15425 | 0 | 0 | 0 | 0 | 0 | 0 | 0 | 0 | 0 | 0 | 0 | 0 | 0 | 0 | 0 | 0 | 0 | 0 | 0 | 0 | 0 | 0 | 0 | 0 | 0 | 0 | 0 | 0 | 0 | 10 | 9.47 | 30 | 30.85 | 0 | 0 | 0 | 0 | 0 | 0 | 0 | 0 | 0 | 0 | 0 | 0 | 0 | 0 | 0 | 0 | 0 | 0 | 0 | 0 | 0 | 0 | -10 | 0 | 0 | Off | 57796.3 | 0 | 25.5 | 25 | 1 | 75 | 74.9 | 0 | 0 | 90.4 | 90.3 | 70 | 69.9 | 9.6 | 9.6 | 30 | 30 | 75 | 74.9 | 0 | 0 | 0 | 117110
188.32 | 5.6084 | 104.6519 | -0.0193 | 25 | 25 | 0 | 25 | 25.05 | 5 | 4.77 | 15 | 15.425 | 200 | 9.6 | 9.6 | 90.4 | 90.4 | 30 | 30 | 70 | 70 | 4.649948 | 0 | 0 | 0 | 0.05 | 0.0477 | 0.15 | 0.15425 | 0 | 0 | 0 | 0 | 0 | 0 | 0 | 0 | 0 | 0 | 0 | 0 | 0 | 0 | 0 | 0 | 0 | 0 | 0 | 0 | 0 | 0 | 0 | 0 | 0 | 0 | 0 | 0 | 0 | 10 | 9.54 | 30 | 30.85 | 0 | 0 | 0 | 0 | 0 | 0 | 0 | 0 | 0 | 0 | 0 | 0 | 0 | 0 | 0 | 0 | 0 | 0 | 0 | 0 | 0 | 0 | -10 | 0 | 0 | Off | 57561.7 | 0 | 25.5 | 25 | 1 | 75 | 74.9 | 0 | 0 | 90.4 | 90.4 | 70 | 70 | 9.6 | 9.6 | 30 | 30 | 75 | 74.9 | 0 | 0 | 0 | 117108
188.66 | 5.6044 | 104.5773 | -0.0373 | 25 | 25 | 0 | 25 | 25.06 | 5 | 4.745 | 15 | 15.42 | 200 | 9.6 | 9.6 | 90.4 | 90.4 | 30 | 30 | 70 | 70 | 4.57531 | 0 | 0 | 0 | 0.05 | 0.04745 | 0.15 | 0.1542 | 0 | 0 | 0 | 0 | 0 | 0 | 0 | 0 | 0 | 0 | 0 | 0 | 0 | 0 | 0 | 0 | 0 | 0 | 0 | 0 | 0 | 0 | 0 | 0 | 0 | 0 | 0 | 0 | 0 | 10 | 9.49 | 30 | 30.84 | 0 | 0 | 0 | 0 | 0 | 0 | 0 | 0 | 0 | 0 | 0 | 0 | 0 | 0 | 0 | 0 | 0 | 0 | 0 | 0 | 0 | 0 | -10 | 0 | 0 | Off | 57167 | 0 | 25.5 | 25 | 1 | 75 | 75 | 0 | 0 | 90.4 | 90.4 | 70 | 70 | 9.6 | 9.6 | 30 | 30 | 75 | 75 | 0 | 0 | 0 | 117106
188.99 | 5.602 | 104.5325 | -0.0558 | 25 | 25 | 0 | 25 | 25.07 | 5 | 4.725 | 15 | 15.4 | 200 | 9.6 | 9.6 | 90.4 | 90.4 | 30 | 30 | 70 | 70 | 4.530527 | 0 | 0 | 0 | 0.05 | 0.04725 | 0.15 | 0.154 | 0 | 0 | 0 | 0 | 0 | 0 | 0 | 0 | 0 | 0 | 0 | 0 | 0 | 0 | 0 | 0 | 0 | 0 | 0 | 0 | 0 | 0 | 0 | 0 | 0 | 0 | 0 | 0 | 0 | 10 | 9.45 | 30 | 30.8 | 0 | 0 | 0 | 0 | 0 | 0 | 0 | 0 | 0 | 0 | 0 | 0 | 0 | 0 | 0 | 0 | 0 | 0 | 0 | 0 | 0 | 0 | -10 | 0 | 0 | Off | 56732 | 0 | 25.5 | 24.9 | 1 | 75 | 74.9 | 0 | 0 | 90.4 | 90.4 | 70 | 70 | 9.6 | 9.6 | 30 | 30 | 75 | 74.9 | 0 | 0 | 0 | 117092
189.32 | 5.6004 | 104.5026 | -0.0736 | 25 | 25 | 0 | 25 | 25.07 | 5 | 4.735 | 15 | 15.405 | 200 | 9.6 | 9.6 | 90.4 | 90.4 | 30 | 30 | 70 | 70 | 4.500672 | 0 | 0 | 0 | 0.05 | 0.04735 | 0.15 | 0.15405 | 0 | 0 | 0 | 0 | 0 | 0 | 0 | 0 | 0 | 0 | 0 | 0 | 0 | 0 | 0 | 0 | 0 | 0 | 0 | 0 | 0 | 0 | 0 | 0 | 0 | 0 | 0 | 0 | 0 | 10 | 9.47 | 30 | 30.81 | 0 | 0 | 0 | 0 | 0 | 0 | 0 | 0 | 0 | 0 | 0 | 0 | 0 | 0 | 0 | 0 | 0 | 0 | 0 | 0 | 0 | 0 | -10 | 0 | 0 | Off | 56208.4 | 0 | 25.5 | 24.9 | 1 | 75 | 74.9 | 0 | 0 | 90.4 | 90.4 | 70 | 70 | 9.6 | 9.6 | 30 | 30 | 75 | 74.9 | 0 | 0 | 0 | 117094
189.66 | 5.5993 | 104.4821 | -0.0901 | 25 | 25 | 0 | 25 | 25.06 | 5 | 4.735 | 15 | 15.395 | 200 | 9.6 | 9.6 | 90.4 | 90.5 | 30 | 30.1 | 70 | 70 | 4.480146 | 0 | 0 | 0 | 0.05 | 0.04735 | 0.15 | 0.15395 | 0 | 0 | 0 | 0 | 0 | 0 | 0 | 0 | 0 | 0 | 0 | 0 | 0 | 0 | 0 | 0 | 0 | 0 | 0 | 0 | 0 | 0 | 0 | 0 | 0 | 0 | 0 | 0 | 0 | 10 | 9.47 | 30 | 30.79 | 0 | 0 | 0 | 0 | 0 | 0 | 0 | 0 | 0 | 0 | 0 | 0 | 0 | 0 | 0 | 0 | 0 | 0 | 0 | 0 | 0 | 0 | -10 | 0 | 0 | Off | 55808.5 | 0 | 25.5 | 25 | 1 | 75 | 75 | 0 | 0 | 90.4 | 90.5 | 70 | 70 | 9.6 | 9.6 | 30 | 30.1 | 75 | 75 | 0 | 2.9 | 0 | 117084
189.99 | 5.5986 | 104.469 | -0.1031 | 25 | 25 | 0 | 25 | 25.07 | 5 | 4.72 | 15 | 15.42 | 200 | 9.6 | 9.6 | 90.4 | 90.5 | 30 | 30 | 70 | 70 | 4.467085 | 0 | 0 | 0 | 0.05 | 0.0472 | 0.15 | 0.1542 | 0 | 0 | 0 | 0 | 0 | 0 | 0 | 0 | 0 | 0 | 0 | 0 | 0 | 0 | 0 | 0 | 0 | 0 | 0 | 0 | 0 | 0 | 0 | 0 | 0 | 0 | 0 | 0 | 0 | 10 | 9.44 | 30 | 30.84 | 0 | 0 | 0 | 0 | 0 | 0 | 0 | 0 | 0 | 0 | 0 | 0 | 0 | 0 | 0 | 0 | 0 | 0 | 0 | 0 | 0 | 0 | -10 | 0 | 0 | Off | 55644.3 | 0 | 25.5 | 24.9 | 1 | 75 | 75.1 | 0 | 0 | 90.4 | 90.5 | 70 | 70 | 9.6 | 9.6 | 30 | 30 | 75 | 75.1 | 0 | 0 | 0 | 117086
190.33 | 5.5982 | 104.4616 | -0.1127 | 25 | 25 | 0 | 25 | 25.06 | 5 | 4.735 | 15 | 15.425 | 200 | 9.6 | 9.6 | 90.4 | 90.4 | 30 | 30 | 70 | 70 | 4.459621 | 0 | 0 | 0 | 0.05 | 0.04735 | 0.15 | 0.15425 | 0 | 0 | 0 | 0 | 0 | 0 | 0 | 0 | 0 | 0 | 0 | 0 | 0 | 0 | 0 | 0 | 0 | 0 | 0 | 0 | 0 | 0 | 0 | 0 | 0 | 0 | 0 | 0 | 0 | 10 | 9.47 | 30 | 30.85 | 0 | 0 | 0 | 0 | 0 | 0 | 0 | 0 | 0 | 0 | 0 | 0 | 0 | 0 | 0 | 0 | 0 | 0 | 0 | 0 | 0 | 0 | -10 | 0 | 0 | Off | 55373 | 0 | 25.5 | 24.9 | 1 | 75 | 74.9 | 0 | 0 | 90.4 | 90.4 | 70 | 70 | 9.6 | 9.6 | 30 | 30 | 75 | 74.9 | 0 | 0 | 0 | 117111
190.66 | 5.598 | 104.4578 | -0.1187 | 25 | 25 | 0 | 25 | 25.07 | 5 | 4.715 | 15 | 15.42 | 200 | 9.6 | 9.6 | 90.4 | 90.4 | 30 | 30 | 70 | 70 | 4.455889 | 0 | 0 | 0 | 0.05 | 0.04715 | 0.15 | 0.1542 | 0 | 0 | 0 | 0 | 0 | 0 | 0 | 0 | 0 | 0 | 0 | 0 | 0 | 0 | 0 | 0 | 0 | 0 | 0 | 0 | 0 | 0 | 0 | 0 | 0 | 0 | 0 | 0 | 0 | 10 | 9.43 | 30 | 30.84 | 0 | 0 | 0 | 0 | 0 | 0 | 0 | 0 | 0 | 0 | 0 | 0 | 0 | 0 | 0 | 0 | 0 | 0 | 0 | 0 | 0 | 0 | -10 | 0 | 0 | Off | 55137 | 0 | 25.5 | 25 | 1 | 75 | 75 | 0 | 0 | 90.4 | 90.4 | 70 | 70 | 9.6 | 9.6 | 30 | 30 | 75 | 75 | 0 | 0 | 0 | 117106
190.99 | 5.5979 | 104.456 | -0.1204 | 25 | 25 | 0 | 25 | 25.06 | 5 | 4.725 | 15 | 15.415 | 200 | 9.6 | 9.6 | 90.4 | 90.3 | 30 | 30 | 70 | 70 | 4.454023 | 0 | 0 | 0 | 0.05 | 0.04725 | 0.15 | 0.15415 | 0 | 0 | 0 | 0 | 0 | 0 | 0 | 0 | 0 | 0 | 0 | 0 | 0 | 0 | 0 | 0 | 0 | 0 | 0 | 0 | 0 | 0 | 0 | 0 | 0 | 0 | 0 | 0 | 0 | 10 | 9.45 | 30 | 30.83 | 0 | 0 | 0 | 0 | 0 | 0 | 0 | 0 | 0 | 0 | 0 | 0 | 0 | 0 | 0 | 0 | 0 | 0 | 0 | 0 | 0 | 0 | -10 | 0 | 0 | Off | 54886.5 | 0 | 25.5 | 24.9 | 1 | 75 | 75.1 | 0 | 0 | 90.4 | 90.3 | 70 | 70 | 9.6 | 9.6 | 30 | 30 | 75 | 75.1 | 0 | 0 | 0 | 117102
191.33 | 5.5978 | 104.4541 | -0.118 | 25 | 25 | 0 | 25 | 25.06 | 5 | 4.735 | 15 | 15.4 | 200 | 9.6 | 9.6 | 90.4 | 90.4 | 30 | 30 | 70 | 70 | 4.452157 | 0 | 0 | 0 | 0.05 | 0.04735 | 0.15 | 0.154 | 0 | 0 | 0 | 0 | 0 | 0 | 0 | 0 | 0 | 0 | 0 | 0 | 0 | 0 | 0 | 0 | 0 | 0 | 0 | 0 | 0 | 0 | 0 | 0 | 0 | 0 | 0 | 0 | 0 | 10 | 9.47 | 30 | 30.8 | 0 | 0 | 0 | 0 | 0 | 0 | 0 | 0 | 0 | 0 | 0 | 0 | 0 | 0 | 0 | 0 | 0 | 0 | 0 | 0 | 0 | 0 | -10 | 0 | 0 | Off | 54742.4 | 0 | 25.5 | 24.8 | 1 | 75 | 75 | 0 | 0 | 90.4 | 90.4 | 70 | 70 | 9.6 | 9.6 | 30 | 30 | 75 | 75 | 0 | 0 | 0 | 117089
191.66 | 5.5978 | 104.4541 | -0.1109 | 25 | 25 | 0 | 25 | 25.08 | 5 | 4.72 | 15 | 15.39 | 200 | 9.6 | 9.6 | 90.4 | 90.4 | 30 | 30 | 70 | 70 | 4.452157 | 0 | 0 | 0 | 0.05 | 0.0472 | 0.15 | 0.1539 | 0 | 0 | 0 | 0 | 0 | 0 | 0 | 0 | 0 | 0 | 0 | 0 | 0 | 0 | 0 | 0 | 0 | 0 | 0 | 0 | 0 | 0 | 0 | 0 | 0 | 0 | 0 | 0 | 0 | 10 | 9.44 | 30 | 30.78 | 0 | 0 | 0 | 0 | 0 | 0 | 0 | 0 | 0 | 0 | 0 | 0 | 0 | 0 | 0 | 0 | 0 | 0 | 0 | 0 | 0 | 0 | -10 | 0 | 0 | Off | 54666 | 0 | 25.5 | 24.7 | 1 | 75 | 74.9 | 0 | 0 | 90.4 | 90.4 | 70 | 70 | 9.6 | 9.6 | 30 | 30 | 75 | 74.9 | 0 | 0 | 0 | 117082
191.99 | 5.5978 | 104.4541 | -0.0999 | 25 | 25 | 0 | 25 | 25.07 | 5 | 4.735 | 15 | 15.39 | 200 | 9.6 | 9.6 | 90.4 | 90.4 | 30 | 30 | 70 | 70 | 4.452157 | 0 | 0 | 0 | 0.05 | 0.04735 | 0.15 | 0.1539 | 0 | 0 | 0 | 0 | 0 | 0 | 0 | 0 | 0 | 0 | 0 | 0 | 0 | 0 | 0 | 0 | 0 | 0 | 0 | 0 | 0 | 0 | 0 | 0 | 0 | 0 | 0 | 0 | 0 | 10 | 9.47 | 30 | 30.78 | 0 | 0 | 0 | 0 | 0 | 0 | 0 | 0 | 0 | 0 | 0 | 0 | 0 | 0 | 0 | 0 | 0 | 0 | 0 | 0 | 0 | 0 | -10 | 0 | 0 | Off | 54593.3 | 0 | 25.5 | 24.9 | 1 | 75 | 74.9 | 0 | 0 | 90.4 | 90.4 | 70 | 70 | 9.6 | 9.6 | 30 | 30 | 75 | 74.9 | 0 | 0.1 | 0 | 117074
192.33 | 5.5978 | 104.4541 | -0.0845 | 25 | 25 | 0 | 25 | 25.07 | 5 | 4.75 | 15 | 15.405 | 200 | 9.6 | 9.6 | 90.4 | 90.5 | 30 | 30 | 70 | 69.9 | 4.452157 | 0 | 0 | 0 | 0.05 | 0.0475 | 0.15 | 0.15405 | 0 | 0 | 0 | 0 | 0 | 0 | 0 | 0 | 0 | 0 | 0 | 0 | 0 | 0 | 0 | 0 | 0 | 0 | 0 | 0 | 0 | 0 | 0 | 0 | 0 | 0 | 0 | 0 | 0 | 10 | 9.5 | 30 | 30.81 | 0 | 0 | 0 | 0 | 0 | 0 | 0 | 0 | 0 | 0 | 0 | 0 | 0 | 0 | 0 | 0 | 0 | 0 | 0 | 0 | 0 | 0 | -10 | 0 | 0 | Off | 54536.1 | 0 | 25.5 | 25.1 | 1 | 75 | 74.9 | 0 | 0 | 90.4 | 90.5 | 70 | 69.9 | 9.6 | 9.6 | 30 | 30 | 75 | 74.9 | 0 | 0 | 0 | 117094
192.66 | 5.5978 | 104.4541 | -0.0641 | 25 | 25 | 0 | 25 | 25.08 | 5 | 4.735 | 15 | 15.42 | 200 | 9.6 | 9.6 | 90.4 | 90.3 | 30 | 30 | 70 | 70 | 4.452157 | 0 | 0 | 0 | 0.05 | 0.04735 | 0.15 | 0.1542 | 0 | 0 | 0 | 0 | 0 | 0 | 0 | 0 | 0 | 0 | 0 | 0 | 0 | 0 | 0 | 0 | 0 | 0 | 0 | 0 | 0 | 0 | 0 | 0 | 0 | 0 | 0 | 0 | 0 | 10 | 9.47 | 30 | 30.84 | 0 | 0 | 0 | 0 | 0 | 0 | 0 | 0 | 0 | 0 | 0 | 0 | 0 | 0 | 0 | 0 | 0 | 0 | 0 | 0 | 0 | 0 | -10 | 0 | 0 | Off | 54481.9 | 0 | 25.5 | 25 | 1 | 75 | 75 | 0 | 0 | 90.4 | 90.3 | 70 | 70 | 9.6 | 9.6 | 30 | 30 | 75 | 75 | 0 | 0 | 0 | 117114
193 | 5.5978 | 104.4541 | -0.044 | 25 | 25 | 0 | 25 | 25.08 | 5 | 4.74 | 15 | 15.415 | 200 | 9.6 | 9.6 | 90.4 | 90.3 | 30 | 30 | 70 | 70 | 4.452157 | 0 | 0 | 0 | 0.05 | 0.0474 | 0.15 | 0.15415 | 0 | 0 | 0 | 0 | 0 | 0 | 0 | 0 | 0 | 0 | 0 | 0 | 0 | 0 | 0 | 0 | 0 | 0 | 0 | 0 | 0 | 0 | 0 | 0 | 0 | 0 | 0 | 0 | 0 | 10 | 9.48 | 30 | 30.83 | 0 | 0 | 0 | 0 | 0 | 0 | 0 | 0 | 0 | 0 | 0 | 0 | 0 | 0 | 0 | 0 | 0 | 0 | 0 | 0 | 0 | 0 | -10 | 0 | 0 | Off | 54436.3 | 0 | 25.5 | 24.8 | 1 | 75 | 75 | 0 | 0 | 90.4 | 90.3 | 70 | 70 | 9.6 | 9.6 | 30 | 30 | 75 | 75 | 0 | 0 | 0 | 117104
193.33 | 5.5978 | 104.4541 | -0.0275 | 25 | 25 | 0 | 25 | 25.08 | 5 | 4.735 | 15 | 15.405 | 200 | 9.6 | 9.5 | 90.4 | 90.4 | 30 | 30 | 70 | 70 | 4.452157 | 0 | 0 | 0 | 0.05 | 0.04735 | 0.15 | 0.15405 | 0 | 0 | 0 | 0 | 0 | 0 | 0 | 0 | 0 | 0 | 0 | 0 | 0 | 0 | 0 | 0 | 0 | 0 | 0 | 0 | 0 | 0 | 0 | 0 | 0 | 0 | 0 | 0 | 0 | 10 | 9.47 | 30 | 30.81 | 0 | 0 | 0 | 0 | 0 | 0 | 0 | 0 | 0 | 0 | 0 | 0 | 0 | 0 | 0 | 0 | 0 | 0 | 0 | 0 | 0 | 0 | -10 | 0 | 0 | Off | 54380 | 0 | 25.5 | 24.9 | 1 | 75 | 75 | 0 | 0 | 90.4 | 90.4 | 70 | 70 | 9.6 | 9.5 | 30 | 30 | 75 | 75 | 0 | 0 | 0 | 117094
193.66 | 5.5978 | 104.4541 | -0.0172 | 25 | 25 | 0 | 25 | 25.07 | 5 | 4.745 | 15 | 15.4 | 200 | 9.6 | 9.6 | 90.4 | 90.5 | 30 | 30 | 70 | 70 | 4.452157 | 0 | 0 | 0 | 0.05 | 0.04745 | 0.15 | 0.154 | 0 | 0 | 0 | 0 | 0 | 0 | 0 | 0 | 0 | 0 | 0 | 0 | 0 | 0 | 0 | 0 | 0 | 0 | 0 | 0 | 0 | 0 | 0 | 0 | 0 | 0 | 0 | 0 | 0 | 10 | 9.49 | 30 | 30.8 | 0 | 0 | 0 | 0 | 0 | 0 | 0 | 0 | 0 | 0 | 0 | 0 | 0 | 0 | 0 | 0 | 0 | 0 | 0 | 0 | 0 | 0 | -10 | 0 | 0 | Off | 54350.2 | 0 | 25.5 | 24.9 | 1 | 75 | 75.1 | 0 | 0 | 90.4 | 90.5 | 70 | 70 | 9.6 | 9.6 | 30 | 30 | 75 | 75.1 | 0 | 0 | 0 | 117089
194 | 5.5978 | 104.4541 | -0.0105 | 25 | 25 | 0 | 25 | 25.07 | 5 | 4.71 | 15 | 15.395 | 200 | 9.6 | 9.5 | 90.4 | 90.5 | 30 | 30 | 70 | 70 | 4.452157 | 0 | 0 | 0 | 0.05 | 0.0471 | 0.15 | 0.15395 | 0 | 0 | 0 | 0 | 0 | 0 | 0 | 0 | 0 | 0 | 0 | 0 | 0 | 0 | 0 | 0 | 0 | 0 | 0 | 0 | 0 | 0 | 0 | 0 | 0 | 0 | 0 | 0 | 0 | 10 | 9.42 | 30 | 30.79 | 0 | 0 | 0 | 0 | 0 | 0 | 0 | 0 | 0 | 0 | 0 | 0 | 0 | 0 | 0 | 0 | 0 | 0 | 0 | 0 | 0 | 0 | -10 | 0 | 0 | Off | 54310.7 | 0 | 25.5 | 24.8 | 1 | 75 | 75 | 0 | 0 | 90.4 | 90.5 | 70 | 70 | 9.6 | 9.5 | 30 | 30 | 75 | 75 | 0 | 2.9 | 0 | 117097
194.33 | 5.5978 | 104.4541 | -0.006 | 25 | 25 | 0 | 25 | 25.08 | 5 | 4.725 | 15 | 15.42 | 200 | 9.6 | 9.6 | 90.4 | 90.3 | 30 | 30 | 70 | 70.1 | 4.452157 | 0 | 0 | 0 | 0.05 | 0.04725 | 0.15 | 0.1542 | 0 | 0 | 0 | 0 | 0 | 0 | 0 | 0 | 0 | 0 | 0 | 0 | 0 | 0 | 0 | 0 | 0 | 0 | 0 | 0 | 0 | 0 | 0 | 0 | 0 | 0 | 0 | 0 | 0 | 10 | 9.45 | 30 | 30.84 | 0 | 0 | 0 | 0 | 0 | 0 | 0 | 0 | 0 | 0 | 0 | 0 | 0 | 0 | 0 | 0 | 0 | 0 | 0 | 0 | 0 | 0 | -10 | 0 | 0 | Off | 54293.8 | 0 | 25.5 | 24.9 | 1 | 75 | 74.9 | 0 | 0 | 90.4 | 90.3 | 70 | 70.1 | 9.6 | 9.6 | 30 | 30 | 75 | 74.9 | 0 | 0 | 0 | 117089
194.67 | 5.5978 | 104.4541 | -0.0034 | 25 | 25 | 0 | 25 | 25.07 | 5 | 4.725 | 15 | 15.425 | 200 | 9.6 | 9.6 | 90.4 | 90.4 | 30 | 30 | 70 | 70 | 4.452157 | 0 | 0 | 0 | 0.05 | 0.04725 | 0.15 | 0.15425 | 0 | 0 | 0 | 0 | 0 | 0 | 0 | 0 | 0 | 0 | 0 | 0 | 0 | 0 | 0 | 0 | 0 | 0 | 0 | 0 | 0 | 0 | 0 | 0 | 0 | 0 | 0 | 0 | 0 | 10 | 9.45 | 30 | 30.85 | 0 | 0 | 0 | 0 | 0 | 0 | 0 | 0 | 0 | 0 | 0 | 0 | 0 | 0 | 0 | 0 | 0 | 0 | 0 | 0 | 0 | 0 | -10 | 0 | 0 | Off | 54280.1 | 0 | 25.5 | 25 | 1 | 75 | 75 | 0 | 0 | 90.4 | 90.4 | 70 | 70 | 9.6 | 9.6 | 30 | 30 | 75 | 75 | 0 | 0 | 0 | 117112
195 | 5.5978 | 104.4541 | -0.0017 | 25 | 25 | 0 | 25 | 25.08 | 5 | 4.735 | 15 | 15.42 | 200 | 9.6 | 9.6 | 90.4 | 90.4 | 30 | 30 | 70 | 69.9 | 4.452157 | 0 | 0 | 0 | 0.05 | 0.04735 | 0.15 | 0.1542 | 0 | 0 | 0 | 0 | 0 | 0 | 0 | 0 | 0 | 0 | 0 | 0 | 0 | 0 | 0 | 0 | 0 | 0 | 0 | 0 | 0 | 0 | 0 | 0 | 0 | 0 | 0 | 0 | 0 | 10 | 9.47 | 30 | 30.84 | 0 | 0 | 0 | 0 | 0 | 0 | 0 | 0 | 0 | 0 | 0 | 0 | 0 | 0 | 0 | 0 | 0 | 0 | 0 | 0 | 0 | 0 | -10 | 0 | 0 | Off | 54262.6 | 0 | 25.5 | 24.9 | 1 | 75 | 75 | 0 | 0 | 90.4 | 90.4 | 70 | 69.9 | 9.6 | 9.6 | 30 | 30 | 75 | 75 | 0 | 0 | 0 | 117107
195.33 | 5.5978 | 104.4541 | -0.0007 | 25 | 25 | 0 | 25 | 25.07 | 5 | 4.735 | 15 | 15.42 | 200 | 9.6 | 9.6 | 90.4 | 90.4 | 30 | 30 | 70 | 70 | 4.452157 | 0 | 0 | 0 | 0.05 | 0.04735 | 0.15 | 0.1542 | 0 | 0 | 0 | 0 | 0 | 0 | 0 | 0 | 0 | 0 | 0 | 0 | 0 | 0 | 0 | 0 | 0 | 0 | 0 | 0 | 0 | 0 | 0 | 0 | 0 | 0 | 0 | 0 | 0 | 10 | 9.47 | 30 | 30.84 | 0 | 0 | 0 | 0 | 0 | 0 | 0 | 0 | 0 | 0 | 0 | 0 | 0 | 0 | 0 | 0 | 0 | 0 | 0 | 0 | 0 | 0 | -10 | 0 | 0 | Off | 54232 | 0 | 25.5 | 24.9 | 1 | 75 | 75 | 0 | 0 | 90.4 | 90.4 | 70 | 70 | 9.6 | 9.6 | 30 | 30 | 75 | 75 | 0 | 0 | 0 | 117104
195.67 | 5.5979 | 104.456 | -0.0003 | 25 | 25 | 0 | 25 | 25.07 | 5 | 4.745 | 15 | 15.405 | 200 | 9.6 | 9.5 | 90.4 | 90.4 | 30 | 30 | 70 | 70 | 4.454023 | 0 | 0 | 0 | 0.05 | 0.04745 | 0.15 | 0.15405 | 0 | 0 | 0 | 0 | 0 | 0 | 0 | 0 | 0 | 0 | 0 | 0 | 0 | 0 | 0 | 0 | 0 | 0 | 0 | 0 | 0 | 0 | 0 | 0 | 0 | 0 | 0 | 0 | 0 | 10 | 9.49 | 30 | 30.81 | 0 | 0 | 0 | 0 | 0 | 0 | 0 | 0 | 0 | 0 | 0 | 0 | 0 | 0 | 0 | 0 | 0 | 0 | 0 | 0 | 0 | 0 | -10 | 0 | 0 | Off | 54199.3 | 0 | 25.5 | 24.9 | 1 | 75 | 75.1 | 0 | 0 | 90.4 | 90.4 | 70 | 70 | 9.6 | 9.5 | 30 | 30 | 75 | 75.1 | 0 | 0 | 0 | 117092
196 | 5.5978 | 104.4541 | 0 | 25 | 25 | 0 | 25 | 25.08 | 5 | 4.7 | 15 | 15.39 | 200 | 9.6 | 9.6 | 90.4 | 90.3 | 30 | 30 | 70 | 69.9 | 4.452157 | 0 | 0 | 0 | 0.05 | 0.047 | 0.15 | 0.1539 | 0 | 0 | 0 | 0 | 0 | 0 | 0 | 0 | 0 | 0 | 0 | 0 | 0 | 0 | 0 | 0 | 0 | 0 | 0 | 0 | 0 | 0 | 0 | 0 | 0 | 0 | 0 | 0 | 0 | 10 | 9.4 | 30 | 30.78 | 0 | 0 | 0 | 0 | 0 | 0 | 0 | 0 | 0 | 0 | 0 | 0 | 0 | 0 | 0 | 0 | 0 | 0 | 0 | 0 | 0 | 0 | -10 | 0 | 0 | Off | 54178.1 | 0 | 25.5 | 25.1 | 1 | 75 | 75 | 0 | 0 | 90.4 | 90.3 | 70 | 69.9 | 9.6 | 9.6 | 30 | 30 | 75 | 75 | 0 | 0 | 0 | 117083
196.34 | 5.5978 | 104.4541 | 0.0002 | 25 | 25 | 0 | 25 | 25.08 | 5 | 4.73 | 15 | 15.4 | 200 | 9.6 | 9.6 | 90.4 | 90.3 | 30 | 30 | 70 | 70 | 4.452157 | 0 | 0 | 0 | 0.05 | 0.0473 | 0.15 | 0.154 | 0 | 0 | 0 | 0 | 0 | 0 | 0 | 0 | 0 | 0 | 0 | 0 | 0 | 0 | 0 | 0 | 0 | 0 | 0 | 0 | 0 | 0 | 0 | 0 | 0 | 0 | 0 | 0 | 0 | 10 | 9.46 | 30 | 30.8 | 0 | 0 | 0 | 0 | 0 | 0 | 0 | 0 | 0 | 0 | 0 | 0 | 0 | 0 | 0 | 0 | 0 | 0 | 0 | 0 | 0 | 0 | -10 | 0 | 0 | Off | 54148 | 0 | 25.5 | 24.9 | 1 | 75 | 75 | 0 | 0 | 90.4 | 90.3 | 70 | 70 | 9.6 | 9.6 | 30 | 30 | 75 | 75 | 0 | 0 | 0 | 117078
196.67 | 5.5978 | 104.4541 | 0.0002 | 25 | 25 | 0 | 25 | 25.09 | 5 | 4.745 | 15 | 15.42 | 200 | 9.6 | 9.6 | 90.4 | 90.4 | 30 | 30 | 70 | 70 | 4.452157 | 0 | 0 | 0 | 0.05 | 0.04745 | 0.15 | 0.1542 | 0 | 0 | 0 | 0 | 0 | 0 | 0 | 0 | 0 | 0 | 0 | 0 | 0 | 0 | 0 | 0 | 0 | 0 | 0 | 0 | 0 | 0 | 0 | 0 | 0 | 0 | 0 | 0 | 0 | 10 | 9.49 | 30 | 30.84 | 0 | 0 | 0 | 0 | 0 | 0 | 0 | 0 | 0 | 0 | 0 | 0 | 0 | 0 | 0 | 0 | 0 | 0 | 0 | 0 | 0 | 0 | -10 | 0 | 0 | Off | 54130.3 | 0 | 25.5 | 24.9 | 1 | 75 | 75 | 0 | 0 | 90.4 | 90.4 | 70 | 70 | 9.6 | 9.6 | 30 | 30 | 75 | 75 | 0 | 0 | 0 | 117102
197 | 5.5978 | 104.4541 | 0.0002 | 25 | 25 | 0 | 25 | 25.08 | 5 | 4.705 | 15 | 15.43 | 200 | 9.6 | 9.6 | 90.4 | 90.5 | 30 | 30 | 70 | 69.9 | 4.452157 | 0 | 0 | 0 | 0.05 | 0.04705 | 0.15 | 0.1543 | 0 | 0 | 0 | 0 | 0 | 0 | 0 | 0 | 0 | 0 | 0 | 0 | 0 | 0 | 0 | 0 | 0 | 0 | 0 | 0 | 0 | 0 | 0 | 0 | 0 | 0 | 0 | 0 | 0 | 10 | 9.41 | 30 | 30.86 | 0 | 0 | 0 | 0 | 0 | 0 | 0 | 0 | 0 | 0 | 0 | 0 | 0 | 0 | 0 | 0 | 0 | 0 | 0 | 0 | 0 | 0 | -10 | 0 | 0 | Off | 54119 | 0 | 25.5 | 24.9 | 1 | 75 | 74.9 | 0 | 0 | 90.4 | 90.5 | 70 | 69.9 | 9.6 | 9.6 | 30 | 30 | 75 | 74.9 | 0 | 0 | 0 | 117113
197.34 | 5.5979 | 104.456 | 0.0002 | 25 | 25 | 0 | 25 | 25.07 | 5 | 4.7 | 15 | 15.42 | 200 | 9.6 | 9.6 | 90.4 | 90.4 | 30 | 30 | 70 | 70 | 4.454023 | 0 | 0 | 0 | 0.05 | 0.047 | 0.15 | 0.1542 | 0 | 0 | 0 | 0 | 0 | 0 | 0 | 0 | 0 | 0 | 0 | 0 | 0 | 0 | 0 | 0 | 0 | 0 | 0 | 0 | 0 | 0 | 0 | 0 | 0 | 0 | 0 | 0 | 0 | 10 | 9.4 | 30 | 30.84 | 0 | 0 | 0 | 0 | 0 | 0 | 0 | 0 | 0 | 0 | 0 | 0 | 0 | 0 | 0 | 0 | 0 | 0 | 0 | 0 | 0 | 0 | -10 | 0 | 0 | Off | 54116.5 | 0 | 25.5 | 25 | 1 | 75 | 74.9 | 0 | 0 | 90.4 | 90.4 | 70 | 70 | 9.6 | 9.6 | 30 | 30 | 75 | 74.9 | 0 | 0 | 0 | 117109
197.67 | 5.5978 | 104.4541 | 0.0002 | 25 | 25 | 0 | 25 | 25.07 | 5 | 4.765 | 15 | 15.405 | 200 | 9.6 | 9.6 | 90.4 | 90.4 | 30 | 30 | 70 | 70.1 | 4.452157 | 0 | 0 | 0 | 0.05 | 0.04765 | 0.15 | 0.15405 | 0 | 0 | 0 | 0 | 0 | 0 | 0 | 0 | 0 | 0 | 0 | 0 | 0 | 0 | 0 | 0 | 0 | 0 | 0 | 0 | 0 | 0 | 0 | 0 | 0 | 0 | 0 | 0 | 0 | 10 | 9.53 | 30 | 30.81 | 0 | 0 | 0 | 0 | 0 | 0 | 0 | 0 | 0 | 0 | 0 | 0 | 0 | 0 | 0 | 0 | 0 | 0 | 0 | 0 | 0 | 0 | -10 | 0 | 0 | Off | 54112.7 | 0 | 25.5 | 24.9 | 1 | 75 | 75 | 0 | 0 | 90.4 | 90.4 | 70 | 70.1 | 9.6 | 9.6 | 30 | 30 | 75 | 75 | 0 | 0 | 0 | 117098
198.01 | 5.5979 | 104.456 | 0.0002 | 25 | 25 | 0 | 25 | 25.09 | 5 | 4.745 | 15 | 15.39 | 200 | 9.6 | 9.6 | 90.4 | 90.4 | 30 | 30 | 70 | 69.9 | 4.454023 | 0 | 0 | 0 | 0.05 | 0.04745 | 0.15 | 0.1539 | 0 | 0 | 0 | 0 | 0 | 0 | 0 | 0 | 0 | 0 | 0 | 0 | 0 | 0 | 0 | 0 | 0 | 0 | 0 | 0 | 0 | 0 | 0 | 0 | 0 | 0 | 0 | 0 | 0 | 10 | 9.49 | 30 | 30.78 | 0 | 0 | 0 | 0 | 0 | 0 | 0 | 0 | 0 | 0 | 0 | 0 | 0 | 0 | 0 | 0 | 0 | 0 | 0 | 0 | 0 | 0 | -10 | 0 | 0 | Off | 54110.9 | 0 | 25.5 | 24.9 | 1 | 75 | 74.9 | 0 | 0 | 90.4 | 90.4 | 70 | 69.9 | 9.6 | 9.6 | 30 | 30 | 75 | 74.9 | 0 | 0 | 0 | 117087
198.34 | 5.5979 | 104.456 | 0.0002 | 25 | 25 | 0 | 25 | 25.07 | 5 | 4.74 | 15 | 15.39 | 200 | 9.6 | 9.6 | 90.4 | 90.3 | 30 | 29.5 | 70 | 70 | 4.454023 | 0 | 0 | 0 | 0.05 | 0.0474 | 0.15 | 0.1539 | 0 | 0 | 0 | 0 | 0 | 0 | 0 | 0 | 0 | 0 | 0 | 0 | 0 | 0 | 0 | 0 | 0 | 0 | 0 | 0 | 0 | 0 | 0 | 0 | 0 | 0 | 0 | 0 | 0 | 10 | 9.48 | 30 | 30.78 | 0 | 0 | 0 | 0 | 0 | 0 | 0 | 0 | 0 | 0 | 0 | 0 | 0 | 0 | 0 | 0 | 0 | 0 | 0 | 0 | 0 | 0 | -10 | 0 | 0 | Off | 54107.4 | 0 | 25.5 | 24.9 | 1 | 75 | 75.1 | 0 | 0 | 90.4 | 90.3 | 70 | 70 | 9.6 | 9.6 | 30 | 29.5 | 75 | 75.1 | 0 | 0.5 | 0 | 117076
198.67 | 5.5979 | 104.456 | 0.0003 | 25 | 25 | 0 | 25 | 25.08 | 5 | 4.735 | 15 | 15.405 | 200 | 9.6 | 9.6 | 90.4 | 90.4 | 30 | 30 | 70 | 70 | 4.454023 | 0 | 0 | 0 | 0.05 | 0.04735 | 0.15 | 0.15405 | 0 | 0 | 0 | 0 | 0 | 0 | 0 | 0 | 0 | 0 | 0 | 0 | 0 | 0 | 0 | 0 | 0 | 0 | 0 | 0 | 0 | 0 | 0 | 0 | 0 | 0 | 0 | 0 | 0 | 10 | 9.47 | 30 | 30.81 | 0 | 0 | 0 | 0 | 0 | 0 | 0 | 0 | 0 | 0 | 0 | 0 | 0 | 0 | 0 | 0 | 0 | 0 | 0 | 0 | 0 | 0 | -10 | 0 | 0 | Off | 54096.4 | 0 | 25.5 | 25 | 1 | 75 | 75 | 0 | 0 | 90.4 | 90.4 | 70 | 70 | 9.6 | 9.6 | 30 | 30 | 75 | 75 | 0 | 0 | 0 | 117094
199.01 | 5.5979 | 104.456 | 0.0003 | 25 | 25 | 0 | 25 | 25.08 | 5 | 4.755 | 15 | 15.425 | 200 | 9.6 | 9.5 | 90.4 | 90.3 | 30 | 30 | 70 | 69.9 | 4.454023 | 0 | 0 | 0 | 0.05 | 0.04755 | 0.15 | 0.15425 | 0 | 0 | 0 | 0 | 0 | 0 | 0 | 0 | 0 | 0 | 0 | 0 | 0 | 0 | 0 | 0 | 0 | 0 | 0 | 0 | 0 | 0 | 0 | 0 | 0 | 0 | 0 | 0 | 0 | 10 | 9.51 | 30 | 30.85 | 0 | 0 | 0 | 0 | 0 | 0 | 0 | 0 | 0 | 0 | 0 | 0 | 0 | 0 | 0 | 0 | 0 | 0 | 0 | 0 | 0 | 0 | -10 | 0 | 0 | Off | 54090.9 | 0 | 25.5 | 24.9 | 1 | 75 | 75 | 0 | 0 | 90.4 | 90.3 | 70 | 69.9 | 9.6 | 9.5 | 30 | 30 | 75 | 75 | 0 | 0 | 0 | 117110
199.34 | 5.5979 | 104.456 | 0.0004 | 25 | 25 | 0 | 25 | 25.08 | 5 | 4.705 | 15 | 15.42 | 200 | 9.6 | 9.6 | 90.4 | 90.5 | 30 | 30 | 70 | 70 | 4.454023 | 0 | 0 | 0 | 0.05 | 0.04705 | 0.15 | 0.1542 | 0 | 0 | 0 | 0 | 0 | 0 | 0 | 0 | 0 | 0 | 0 | 0 | 0 | 0 | 0 | 0 | 0 | 0 | 0 | 0 | 0 | 0 | 0 | 0 | 0 | 0 | 0 | 0 | 0 | 10 | 9.41 | 30 | 30.84 | 0 | 0 | 0 | 0 | 0 | 0 | 0 | 0 | 0 | 0 | 0 | 0 | 0 | 0 | 0 | 0 | 0 | 0 | 0 | 0 | 0 | 0 | -10 | 0 | 0 | Off | 54075.3 | 0 | 25.5 | 24.9 | 1 | 75 | 75 | 0 | 0 | 90.4 | 90.5 | 70 | 70 | 9.6 | 9.6 | 30 | 30 | 75 | 75 | 0 | 0 | 0 | 117107
199.67 | 5.5979 | 104.456 | 0.0004 | 25 | 25 | 0 | 25 | 25.06 | 5 | 4.735 | 15 | 15.42 | 200 | 9.6 | 9.6 | 90.4 | 90.5 | 30 | 30 | 70 | 70 | 4.454023 | 0 | 0 | 0 | 0.05 | 0.04735 | 0.15 | 0.1542 | 0 | 0 | 0 | 0 | 0 | 0 | 0 | 0 | 0 | 0 | 0 | 0 | 0 | 0 | 0 | 0 | 0 | 0 | 0 | 0 | 0 | 0 | 0 | 0 | 0 | 0 | 0 | 0 | 0 | 10 | 9.47 | 30 | 30.84 | 0 | 0 | 0 | 0 | 0 | 0 | 0 | 0 | 0 | 0 | 0 | 0 | 0 | 0 | 0 | 0 | 0 | 0 | 0 | 0 | 0 | 0 | -10 | 0 | 0 | Off | 54071.8 | 0 | 25.5 | 24.9 | 1 | 75 | 75 | 0 | 0 | 90.4 | 90.5 | 70 | 70 | 9.6 | 9.6 | 30 | 30 | 75 | 75 | 0 | 0 | 0 | 117104
200.01 | 5.5979 | 104.456 | 0.0004 | 25 | 25 | 0 | 25 | 25.08 | 5 | 4.73 | 15 | 15.4 | 200 | 9.6 | 9.6 | 90.4 | 90.4 | 30 | 30 | 70 | 70 | 4.454023 | 0 | 0 | 0 | 0.05 | 0.0473 | 0.15 | 0.154 | 0 | 0 | 0 | 0 | 0 | 0 | 0 | 0 | 0 | 0 | 0 | 0 | 0 | 0 | 0 | 0 | 0 | 0 | 0 | 0 | 0 | 0 | 0 | 0 | 0 | 0 | 0 | 0 | 0 | 10 | 9.46 | 30 | 30.8 | 0 | 0 | 0 | 0 | 0 | 0 | 0 | 0 | 0 | 0 | 0 | 0 | 0 | 0 | 0 | 0 | 0 | 0 | 0 | 0 | 0 | 0 | -10 | 0 | 0 | Off | 54074 | 0 | 25.5 | 24.8 | 1 | 75 | 75.2 | 0 | 0 | 90.4 | 90.4 | 70 | 70 | 9.6 | 9.6 | 30 | 30 | 75 | 75.2 | 0 | 0 | 0 | 117088
200.34 | 5.5979 | 104.456 | 0.0003 | 25 | 25 | 0 | 25 | 25.08 | 5 | 4.745 | 15 | 15.385 | 200 | 9.6 | 9.6 | 90.4 | 90.3 | 30 | 29.8 | 70 | 70 | 4.454023 | 0 | 0 | 0 | 0.05 | 0.04745 | 0.15 | 0.15385 | 0 | 0 | 0 | 0 | 0 | 0 | 0 | 0 | 0 | 0 | 0 | 0 | 0 | 0 | 0 | 0 | 0 | 0 | 0 | 0 | 0 | 0 | 0 | 0 | 0 | 0 | 0 | 0 | 0 | 10 | 9.49 | 30 | 30.77 | 0 | 0 | 0 | 0 | 0 | 0 | 0 | 0 | 0 | 0 | 0 | 0 | 0 | 0 | 0 | 0 | 0 | 0 | 0 | 0 | 0 | 0 | -10 | 0 | 0 | Off | 54069.2 | 0 | 25.5 | 24.9 | 1 | 75 | 75 | 0 | 0 | 90.4 | 90.3 | 70 | 70 | 9.6 | 9.6 | 30 | 29.8 | 75 | 75 | 0 | 0 | 0 | 117074
200.68 | 5.5979 | 104.456 | 0.0003 | 25 | 25 | 0 | 25 | 25.08 | 5 | 4.695 | 15 | 15.39 | 200 | 9.6 | 9.5 | 90.4 | 90.4 | 30 | 30 | 70 | 69.9 | 4.454023 | 0 | 0 | 0 | 0.05 | 0.04695 | 0.15 | 0.1539 | 0 | 0 | 0 | 0 | 0 | 0 | 0 | 0 | 0 | 0 | 0 | 0 | 0 | 0 | 0 | 0 | 0 | 0 | 0 | 0 | 0 | 0 | 0 | 0 | 0 | 0 | 0 | 0 | 0 | 10 | 9.39 | 30 | 30.78 | 0 | 0 | 0 | 0 | 0 | 0 | 0 | 0 | 0 | 0 | 0 | 0 | 0 | 0 | 0 | 0 | 0 | 0 | 0 | 0 | 0 | 0 | -10 | 0 | 0 | Off | 54070.4 | 0 | 25.5 | 24.9 | 1 | 75 | 75 | 0 | 0 | 90.4 | 90.4 | 70 | 69.9 | 9.6 | 9.5 | 30 | 30 | 75 | 75 | 0 | 0 | 0 | 117082
201.01 | 5.5979 | 104.456 | 0.0003 | 25 | 25 | 0 | 25 | 25.08 | 5 | 4.72 | 15 | 15.415 | 200 | 9.6 | 9.5 | 90.4 | 90.4 | 30 | 30 | 70 | 70 | 4.454023 | 0 | 0 | 0 | 0.05 | 0.0472 | 0.15 | 0.15415 | 0 | 0 | 0 | 0 | 0 | 0 | 0 | 0 | 0 | 0 | 0 | 0 | 0 | 0 | 0 | 0 | 0 | 0 | 0 | 0 | 0 | 0 | 0 | 0 | 0 | 0 | 0 | 0 | 0 | 10 | 9.44 | 30 | 30.83 | 0 | 0 | 0 | 0 | 0 | 0 | 0 | 0 | 0 | 0 | 0 | 0 | 0 | 0 | 0 | 0 | 0 | 0 | 0 | 0 | 0 | 0 | -10 | 0 | 0 | Off | 54056.5 | 0 | 25.5 | 24.9 | 1 | 75 | 74.9 | 0 | 0 | 90.4 | 90.4 | 70 | 70 | 9.6 | 9.5 | 30 | 30 | 75 | 74.9 | 0 | 0 | 0 | 117103
201.34 | 5.5979 | 104.456 | 0.0004 | 25 | 25 | 0 | 25 | 25.09 | 5 | 4.735 | 15 | 15.415 | 200 | 9.6 | 9.6 | 90.4 | 90.3 | 30 | 30 | 70 | 70 | 4.454023 | 0 | 0 | 0 | 0.05 | 0.04735 | 0.15 | 0.15415 | 0 | 0 | 0 | 0 | 0 | 0 | 0 | 0 | 0 | 0 | 0 | 0 | 0 | 0 | 0 | 0 | 0 | 0 | 0 | 0 | 0 | 0 | 0 | 0 | 0 | 0 | 0 | 0 | 0 | 10 | 9.47 | 30 | 30.83 | 0 | 0 | 0 | 0 | 0 | 0 | 0 | 0 | 0 | 0 | 0 | 0 | 0 | 0 | 0 | 0 | 0 | 0 | 0 | 0 | 0 | 0 | -10 | 0 | 0 | Off | 54058.7 | 0 | 25.5 | 25 | 1 | 75 | 75 | 0 | 0 | 90.4 | 90.3 | 70 | 70 | 9.6 | 9.6 | 30 | 30 | 75 | 75 | 0 | 0 | 0 | 117104
201.68 | 5.5979 | 104.456 | 0.0004 | 25 | 25 | 0 | 25 | 25.08 | 5 | 4.72 | 15 | 15.415 | 200 | 9.6 | 9.6 | 90.4 | 90.3 | 30 | 30 | 70 | 69.9 | 4.454023 | 0 | 0 | 0 | 0.05 | 0.0472 | 0.15 | 0.15415 | 0 | 0 | 0 | 0 | 0 | 0 | 0 | 0 | 0 | 0 | 0 | 0 | 0 | 0 | 0 | 0 | 0 | 0 | 0 | 0 | 0 | 0 | 0 | 0 | 0 | 0 | 0 | 0 | 0 | 10 | 9.44 | 30 | 30.83 | 0 | 0 | 0 | 0 | 0 | 0 | 0 | 0 | 0 | 0 | 0 | 0 | 0 | 0 | 0 | 0 | 0 | 0 | 0 | 0 | 0 | 0 | -10 | 0 | 0 | Off | 54064.5 | 0 | 25.5 | 25.1 | 1 | 75 | 75 | 0 | 0 | 90.4 | 90.3 | 70 | 69.9 | 9.6 | 9.6 | 30 | 30 | 75 | 75 | 0 | 0 | 0 | 117106
202.01 | 5.5979 | 104.456 | 0.0003 | 25 | 25 | 0 | 25 | 25.09 | 5 | 4.695 | 15 | 15.405 | 200 | 9.6 | 9.6 | 90.4 | 90.3 | 30 | 30 | 70 | 70 | 4.454023 | 0 | 0 | 0 | 0.05 | 0.04695 | 0.15 | 0.15405 | 0 | 0 | 0 | 0 | 0 | 0 | 0 | 0 | 0 | 0 | 0 | 0 | 0 | 0 | 0 | 0 | 0 | 0 | 0 | 0 | 0 | 0 | 0 | 0 | 0 | 0 | 0 | 0 | 0 | 10 | 9.39 | 30 | 30.81 | 0 | 0 | 0 | 0 | 0 | 0 | 0 | 0 | 0 | 0 | 0 | 0 | 0 | 0 | 0 | 0 | 0 | 0 | 0 | 0 | 0 | 0 | -10 | 0 | 0 | Off | 54074.4 | 0 | 25.5 | 25 | 1 | 75 | 74.9 | 0 | 0 | 90.4 | 90.3 | 70 | 70 | 9.6 | 9.6 | 30 | 30 | 75 | 74.9 | 0 | 0 | 0 | 117100
202.35 | 5.5979 | 104.456 | 0.0002 | 25 | 25 | 0 | 25 | 25.06 | 5 | 4.735 | 15 | 15.405 | 200 | 9.6 | 9.6 | 90.4 | 90.3 | 30 | 30 | 70 | 70 | 4.454023 | 0 | 0 | 0 | 0.05 | 0.04735 | 0.15 | 0.15405 | 0 | 0 | 0 | 0 | 0 | 0 | 0 | 0 | 0 | 0 | 0 | 0 | 0 | 0 | 0 | 0 | 0 | 0 | 0 | 0 | 0 | 0 | 0 | 0 | 0 | 0 | 0 | 0 | 0 | 10 | 9.47 | 30 | 30.81 | 0 | 0 | 0 | 0 | 0 | 0 | 0 | 0 | 0 | 0 | 0 | 0 | 0 | 0 | 0 | 0 | 0 | 0 | 0 | 0 | 0 | 0 | -10 | 0 | 0 | Off | 54086 | 0 | 25.5 | 24.9 | 1 | 75 | 75 | 0 | 0 | 90.4 | 90.3 | 70 | 70 | 9.6 | 9.6 | 30 | 30 | 75 | 75 | 0 | 0 | 0 | 117091
202.68 | 5.5978 | 104.4541 | 0.0002 | 25 | 25 | 0 | 25 | 25.07 | 5 | 4.74 | 15 | 15.385 | 200 | 9.6 | 9.6 | 90.4 | 90.5 | 30 | 30 | 70 | 70.1 | 4.452157 | 0 | 0 | 0 | 0.05 | 0.0474 | 0.15 | 0.15385 | 0 | 0 | 0 | 0 | 0 | 0 | 0 | 0 | 0 | 0 | 0 | 0 | 0 | 0 | 0 | 0 | 0 | 0 | 0 | 0 | 0 | 0 | 0 | 0 | 0 | 0 | 0 | 0 | 0 | 10 | 9.48 | 30 | 30.77 | 0 | 0 | 0 | 0 | 0 | 0 | 0 | 0 | 0 | 0 | 0 | 0 | 0 | 0 | 0 | 0 | 0 | 0 | 0 | 0 | 0 | 0 | -10 | 0 | 0 | Off | 54083.9 | 0 | 25.5 | 25.1 | 1 | 75 | 75.1 | 0 | 0 | 90.4 | 90.5 | 70 | 70.1 | 9.6 | 9.6 | 30 | 30 | 75 | 75.1 | 0 | 0 | 0 | 117077
203.01 | 5.5978 | 104.4541 | -0.0001 | 25 | 25 | 0 | 25 | 25.08 | 5 | 4.735 | 15 | 15.42 | 200 | 9.6 | 9.6 | 90.4 | 90.4 | 30 | 30 | 70 | 70 | 4.452157 | 0 | 0 | 0 | 0.05 | 0.04735 | 0.15 | 0.1542 | 0 | 0 | 0 | 0 | 0 | 0 | 0 | 0 | 0 | 0 | 0 | 0 | 0 | 0 | 0 | 0 | 0 | 0 | 0 | 0 | 0 | 0 | 0 | 0 | 0 | 0 | 0 | 0 | 0 | 10 | 9.47 | 30 | 30.84 | 0 | 0 | 0 | 0 | 0 | 0 | 0 | 0 | 0 | 0 | 0 | 0 | 0 | 0 | 0 | 0 | 0 | 0 | 0 | 0 | 0 | 0 | -10 | 0 | 0 | Off | 54076.3 | 0 | 25.5 | 24.9 | 1 | 75 | 75.1 | 0 | 0 | 90.4 | 90.4 | 70 | 70 | 9.6 | 9.6 | 30 | 30 | 75 | 75.1 | 0 | 0 | 0 | 117091
203.35 | 5.5978 | 104.4541 | -0.0002 | 25 | 25 | 0 | 25 | 25.08 | 5 | 4.715 | 15 | 15.42 | 200 | 9.6 | 9.6 | 90.4 | 90.3 | 30 | 30 | 70 | 70 | 4.452157 | 0 | 0 | 0 | 0.05 | 0.04715 | 0.15 | 0.1542 | 0 | 0 | 0 | 0 | 0 | 0 | 0 | 0 | 0 | 0 | 0 | 0 | 0 | 0 | 0 | 0 | 0 | 0 | 0 | 0 | 0 | 0 | 0 | 0 | 0 | 0 | 0 | 0 | 0 | 10 | 9.43 | 30 | 30.84 | 0 | 0 | 0 | 0 | 0 | 0 | 0 | 0 | 0 | 0 | 0 | 0 | 0 | 0 | 0 | 0 | 0 | 0 | 0 | 0 | 0 | 0 | -10 | 0 | 0 | Off | 54093.6 | 0 | 25.5 | 24.9 | 1 | 75 | 75 | 0 | 0 | 90.4 | 90.3 | 70 | 70 | 9.6 | 9.6 | 30 | 30 | 75 | 75 | 0 | 0 | 0 | 117108
203.68 | 5.5978 | 104.4541 | -0.0004 | 25 | 25 | 0 | 25 | 25.08 | 5 | 4.71 | 15 | 15.43 | 200 | 9.6 | 9.6 | 90.4 | 90.5 | 30 | 30 | 70 | 70 | 4.452157 | 0 | 0 | 0 | 0.05 | 0.0471 | 0.15 | 0.1543 | 0 | 0 | 0 | 0 | 0 | 0 | 0 | 0 | 0 | 0 | 0 | 0 | 0 | 0 | 0 | 0 | 0 | 0 | 0 | 0 | 0 | 0 | 0 | 0 | 0 | 0 | 0 | 0 | 0 | 10 | 9.42 | 30 | 30.86 | 0 | 0 | 0 | 0 | 0 | 0 | 0 | 0 | 0 | 0 | 0 | 0 | 0 | 0 | 0 | 0 | 0 | 0 | 0 | 0 | 0 | 0 | -10 | 0 | 0 | Off | 54101 | 0 | 25.5 | 24.9 | 1 | 75 | 75 | 0 | 0 | 90.4 | 90.5 | 70 | 70 | 9.6 | 9.6 | 30 | 30 | 75 | 75 | 0 | 0 | 0 | 117113
204.01 | 5.5978 | 104.4541 | -0.0004 | 25 | 25.1 | 0 | 25 | 25.08 | 5 | 4.72 | 15 | 15.41 | 200 | 9.6 | 9.6 | 90.4 | 90.4 | 30 | 30 | 70 | 70 | 4.452157 | 0 | 0 | 0 | 0.05 | 0.0472 | 0.15 | 0.1541 | 0 | 0 | 0 | 0 | 0 | 0 | 0 | 0 | 0 | 0 | 0 | 0 | 0 | 0 | 0 | 0 | 0 | 0 | 0 | 0 | 0 | 0 | 0 | 0 | 0 | 0 | 0 | 0 | 0 | 10 | 9.44 | 30 | 30.82 | 0 | 0 | 0 | 0 | 0 | 0 | 0 | 0 | 0 | 0 | 0 | 0 | 0 | 0 | 0 | 0 | 0 | 0 | 0 | 0 | 0 | 0 | -10 | 0 | 0 | Off | 54113.4 | 0 | 25.5 | 25 | 1 | 75 | 75 | 0 | 0 | 90.4 | 90.4 | 70 | 70 | 9.6 | 9.6 | 30 | 30 | 75 | 75 | 0 | 0 | 0 | 117097
204.35 | 5.5978 | 104.4541 | -0.0005 | 25 | 25 | 0 | 25 | 25.09 | 5 | 4.72 | 15 | 15.39 | 200 | 9.6 | 9.7 | 90.4 | 90.4 | 30 | 30 | 70 | 70.1 | 4.452157 | 0 | 0 | 0 | 0.05 | 0.0472 | 0.15 | 0.1539 | 0 | 0 | 0 | 0 | 0 | 0 | 0 | 0 | 0 | 0 | 0 | 0 | 0 | 0 | 0 | 0 | 0 | 0 | 0 | 0 | 0 | 0 | 0 | 0 | 0 | 0 | 0 | 0 | 0 | 10 | 9.44 | 30 | 30.78 | 0 | 0 | 0 | 0 | 0 | 0 | 0 | 0 | 0 | 0 | 0 | 0 | 0 | 0 | 0 | 0 | 0 | 0 | 0 | 0 | 0 | 0 | -10 | 0 | 0 | Off | 54104.6 | 0 | 25.5 | 24.9 | 1 | 75 | 75 | 0 | 0 | 90.4 | 90.4 | 70 | 70.1 | 9.6 | 9.7 | 30 | 30 | 75 | 75 | 0 | 0 | 0 | 117081
204.68 | 5.5978 | 104.4541 | -0.0005 | 25 | 25 | 0 | 25 | 25.08 | 5 | 4.74 | 15 | 15.39 | 200 | 9.6 | 9.6 | 90.4 | 90.3 | 30 | 30 | 70 | 70 | 4.452157 | 0 | 0 | 0 | 0.05 | 0.0474 | 0.15 | 0.1539 | 0 | 0 | 0 | 0 | 0 | 0 | 0 | 0 | 0 | 0 | 0 | 0 | 0 | 0 | 0 | 0 | 0 | 0 | 0 | 0 | 0 | 0 | 0 | 0 | 0 | 0 | 0 | 0 | 0 | 10 | 9.48 | 30 | 30.78 | 0 | 0 | 0 | 0 | 0 | 0 | 0 | 0 | 0 | 0 | 0 | 0 | 0 | 0 | 0 | 0 | 0 | 0 | 0 | 0 | 0 | 0 | -10 | 0 | 0 | Off | 54099.4 | 0 | 25.5 | 24.9 | 1 | 75 | 75 | 0 | 0 | 90.4 | 90.3 | 70 | 70 | 9.6 | 9.6 | 30 | 30 | 75 | 75 | 0 | 0 | 0 | 117078
205.02 | 5.5978 | 104.4541 | -0.0006 | 25 | 25 | 0 | 25 | 25.08 | 5 | 4.725 | 10 | 15.415 | 200 | 9.6 | 9.6 | 90.4 | 90.4 | 20.5 | 20.5 | 79.5 | 79.5 | 4.452157 | 0 | 0 | 0 | 0.05 | 0.04725 | 0.1 | 0.15415 | 0 | 0 | 0 | 0 | 0 | 0 | 0 | 0 | 0 | 0 | 0 | 0 | 0 | 0 | 0 | 0 | 0 | 0 | 0 | 0 | 0 | 0 | 0 | 0 | 0 | 0 | 0 | 0 | 0 | 10 | 9.45 | 20 | 30.83 | 0 | 0 | 0 | 0 | 0 | 0 | 0 | 0 | 0 | 0 | 0 | 0 | 0 | 0 | 0 | 0 | 0 | 0 | 0 | 0 | 0 | 0 | -10 | 0 | 0 | Off | 54108.5 | 0 | 25.5 | 24.9 | 1 | 75 | 75 | 0 | 0 | 90.4 | 90.4 | 79.5 | 79.5 | 9.6 | 9.6 | 20.5 | 20.5 | 75 | 75 | 0 | 0 | 0 | 117093
205.35 | 5.5978 | 104.4541 | -0.0006 | 25 | 25 | 0 | 25 | 25.08 | 5 | 4.7 | 10 | 14.69 | 200 | 9.6 | 9.6 | 90.4 | 90.4 | 20.5 | 20.5 | 79.5 | 79.4 | 4.452157 | 0 | 0 | 0 | 0.05 | 0.047 | 0.1 | 0.1469 | 0 | 0 | 0 | 0 | 0 | 0 | 0 | 0 | 0 | 0 | 0 | 0 | 0 | 0 | 0 | 0 | 0 | 0 | 0 | 0 | 0 | 0 | 0 | 0 | 0 | 0 | 0 | 0 | 0 | 10 | 9.4 | 20 | 29.38 | 0 | 0 | 0 | 0 | 0 | 0 | 0 | 0 | 0 | 0 | 0 | 0 | 0 | 0 | 0 | 0 | 0 | 0 | 0 | 0 | 0 | 0 | -10 | 0 | 0 | Off | 54102.7 | 0 | 25.5 | 24.9 | 1 | 75 | 74.9 | 0 | 0 | 90.4 | 90.4 | 79.5 | 79.4 | 9.6 | 9.6 | 20.5 | 20.5 | 75 | 74.9 | 0 | 0 | 0 | 116260
205.68 | 5.5977 | 104.4522 | -0.0007 | 25 | 25 | 0 | 25 | 25.07 | 5 | 4.695 | 10 | 10.485 | 200 | 9.6 | 9.6 | 90.4 | 90.4 | 20.5 | 20.6 | 79.5 | 79.5 | 4.450291 | 0 | 0 | 0 | 0.05 | 0.04695 | 0.1 | 0.10485 | 0 | 0 | 0 | 0 | 0 | 0 | 0 | 0 | 0 | 0 | 0 | 0 | 0 | 0 | 0 | 0 | 0 | 0 | 0 | 0 | 0 | 0 | 0 | 0 | 0 | 0 | 0 | 0 | 0 | 10 | 9.39 | 20 | 20.97 | 0 | 0 | 0 | 0 | 0 | 0 | 0 | 0 | 0 | 0 | 0 | 0 | 0 | 0 | 0 | 0 | 0 | 0 | 0 | 0 | 0 | 0 | -10 | 0 | 0 | Off | 54107.3 | 0 | 25.5 | 24.9 | 1 | 75 | 75 | 0 | 0 | 90.4 | 90.4 | 79.5 | 79.5 | 9.6 | 9.6 | 20.5 | 20.6 | 75 | 75 | 0 | 0.2 | 0 | 114015
206.02 | 5.5972 | 104.4429 | -0.0009 | 25 | 25 | 0 | 25 | 25.08 | 5 | 4.705 | 10 | 10.155 | 200 | 9.6 | 9.6 | 90.4 | 90.4 | 20.5 | 20.5 | 79.5 | 79.5 | 4.440961 | 0 | 0 | 0 | 0.05 | 0.04705 | 0.1 | 0.10155 | 0 | 0 | 0 | 0 | 0 | 0 | 0 | 0 | 0 | 0 | 0 | 0 | 0 | 0 | 0 | 0 | 0 | 0 | 0 | 0 | 0 | 0 | 0 | 0 | 0 | 0 | 0 | 0 | 0 | 10 | 9.41 | 20 | 20.31 | 0 | 0 | 0 | 0 | 0 | 0 | 0 | 0 | 0 | 0 | 0 | 0 | 0 | 0 | 0 | 0 | 0 | 0 | 0 | 0 | 0 | 0 | -10 | 0 | 0 | Off | 54095.8 | 0 | 25.5 | 25.1 | 1 | 75 | 75 | 0 | 0 | 90.4 | 90.4 | 79.5 | 79.5 | 9.6 | 9.6 | 20.5 | 20.5 | 75 | 75 | 0 | 0 | 0 | 113804
206.35 | 5.5926 | 104.3571 | -0.0046 | 25 | 25 | 0 | 25 | 25.08 | 5 | 4.735 | 10 | 10.1 | 200 | 9.6 | 9.6 | 90.4 | 90.4 | 20.5 | 20.5 | 79.5 | 79.6 | 4.355128 | 0 | 0 | 0 | 0.05 | 0.04735 | 0.1 | 0.101 | 0 | 0 | 0 | 0 | 0 | 0 | 0 | 0 | 0 | 0 | 0 | 0 | 0 | 0 | 0 | 0 | 0 | 0 | 0 | 0 | 0 | 0 | 0 | 0 | 0 | 0 | 0 | 0 | 0 | 10 | 9.47 | 20 | 20.2 | 0 | 0 | 0 | 0 | 0 | 0 | 0 | 0 | 0 | 0 | 0 | 0 | 0 | 0 | 0 | 0 | 0 | 0 | 0 | 0 | 0 | 0 | -10 | 0 | 0 | Off | 54074 | 0 | 25.5 | 24.9 | 1 | 75 | 74.9 | 0 | 0 | 90.4 | 90.4 | 79.5 | 79.6 | 9.6 | 9.6 | 20.5 | 20.5 | 75 | 74.9 | 0 | 0 | 0 | 113789
206.69 | 5.5864 | 104.2414 | -0.0156 | 25 | 25 | 0 | 25 | 25.07 | 5 | 4.745 | 10 | 10.05 | 200 | 9.6 | 9.6 | 90.4 | 90.4 | 20.5 | 20.5 | 79.5 | 79.5 | 4.239439 | 0 | 0 | 0 | 0.05 | 0.04745 | 0.1 | 0.1005 | 0 | 0 | 0 | 0 | 0 | 0 | 0 | 0 | 0 | 0 | 0 | 0 | 0 | 0 | 0 | 0 | 0 | 0 | 0 | 0 | 0 | 0 | 0 | 0 | 0 | 0 | 0 | 0 | 0 | 10 | 9.49 | 20 | 20.1 | 0 | 0 | 0 | 0 | 0 | 0 | 0 | 0 | 0 | 0 | 0 | 0 | 0 | 0 | 0 | 0 | 0 | 0 | 0 | 0 | 0 | 0 | -10 | 0 | 0 | Off | 53929 | 0 | 25.5 | 24.8 | 1 | 75 | 75 | 0 | 0 | 90.4 | 90.4 | 79.5 | 79.5 | 9.6 | 9.6 | 20.5 | 20.5 | 75 | 75 | 0 | 0 | 0 | 113753
207.02 | 5.5812 | 104.1444 | -0.0325 | 25 | 25 | 0 | 25 | 25.09 | 5 | 4.725 | 10 | 10.1 | 200 | 9.6 | 9.6 | 90.4 | 90.5 | 20.5 | 20.5 | 79.5 | 79.6 | 4.142409 | 0 | 0 | 0 | 0.05 | 0.04725 | 0.1 | 0.101 | 0 | 0 | 0 | 0 | 0 | 0 | 0 | 0 | 0 | 0 | 0 | 0 | 0 | 0 | 0 | 0 | 0 | 0 | 0 | 0 | 0 | 0 | 0 | 0 | 0 | 0 | 0 | 0 | 0 | 10 | 9.45 | 20 | 20.2 | 0 | 0 | 0 | 0 | 0 | 0 | 0 | 0 | 0 | 0 | 0 | 0 | 0 | 0 | 0 | 0 | 0 | 0 | 0 | 0 | 0 | 0 | -10 | 0 | 0 | Off | 53504.7 | 0 | 25.5 | 24.9 | 1 | 75 | 74.9 | 0 | 0 | 90.4 | 90.5 | 79.5 | 79.6 | 9.6 | 9.6 | 20.5 | 20.5 | 75 | 74.9 | 0 | 0 | 0 | 113785
207.35 | 5.5779 | 104.0828 | -0.0522 | 25 | 25 | 0 | 25 | 25.06 | 5 | 4.735 | 10 | 10.065 | 200 | 9.6 | 9.5 | 90.4 | 90.3 | 20.5 | 20.5 | 79.5 | 79.5 | 4.080833 | 0 | 0 | 0 | 0.05 | 0.04735 | 0.1 | 0.10065 | 0 | 0 | 0 | 0 | 0 | 0 | 0 | 0 | 0 | 0 | 0 | 0 | 0 | 0 | 0 | 0 | 0 | 0 | 0 | 0 | 0 | 0 | 0 | 0 | 0 | 0 | 0 | 0 | 0 | 10 | 9.47 | 20 | 20.13 | 0 | 0 | 0 | 0 | 0 | 0 | 0 | 0 | 0 | 0 | 0 | 0 | 0 | 0 | 0 | 0 | 0 | 0 | 0 | 0 | 0 | 0 | -10 | 0 | 0 | Off | 52992.2 | 0 | 25.5 | 24.9 | 1 | 75 | 74.9 | 0 | 0 | 90.4 | 90.3 | 79.5 | 79.5 | 9.6 | 9.5 | 20.5 | 20.5 | 75 | 74.9 | 0 | 0 | 0 | 113768
207.69 | 5.5759 | 104.0455 | -0.073 | 25 | 25 | 0 | 25 | 25.07 | 5 | 4.73 | 10 | 10.11 | 200 | 9.6 | 9.6 | 90.4 | 90.4 | 20.5 | 20.5 | 79.5 | 79.5 | 4.043514 | 0 | 0 | 0 | 0.05 | 0.0473 | 0.1 | 0.1011 | 0 | 0 | 0 | 0 | 0 | 0 | 0 | 0 | 0 | 0 | 0 | 0 | 0 | 0 | 0 | 0 | 0 | 0 | 0 | 0 | 0 | 0 | 0 | 0 | 0 | 0 | 0 | 0 | 0 | 10 | 9.46 | 20 | 20.22 | 0 | 0 | 0 | 0 | 0 | 0 | 0 | 0 | 0 | 0 | 0 | 0 | 0 | 0 | 0 | 0 | 0 | 0 | 0 | 0 | 0 | 0 | -10 | 0 | 0 | Off | 52478.1 | 0 | 25.5 | 25 | 1 | 75 | 75 | 0 | 0 | 90.4 | 90.4 | 79.5 | 79.5 | 9.6 | 9.6 | 20.5 | 20.5 | 75 | 75 | 0 | 0 | 0 | 113794
208.02 | 5.5745 | 104.0193 | -0.0913 | 25 | 25 | 0 | 25 | 25.06 | 5 | 4.735 | 10 | 10.095 | 200 | 9.6 | 9.6 | 90.4 | 90.3 | 20.5 | 20.5 | 79.5 | 79.5 | 4.017391 | 0 | 0 | 0 | 0.05 | 0.04735 | 0.1 | 0.10095 | 0 | 0 | 0 | 0 | 0 | 0 | 0 | 0 | 0 | 0 | 0 | 0 | 0 | 0 | 0 | 0 | 0 | 0 | 0 | 0 | 0 | 0 | 0 | 0 | 0 | 0 | 0 | 0 | 0 | 10 | 9.47 | 20 | 20.19 | 0 | 0 | 0 | 0 | 0 | 0 | 0 | 0 | 0 | 0 | 0 | 0 | 0 | 0 | 0 | 0 | 0 | 0 | 0 | 0 | 0 | 0 | -10 | 0 | 0 | Off | 51906.9 | 0 | 25.5 | 24.8 | 1 | 75 | 75 | 0 | 0 | 90.4 | 90.3 | 79.5 | 79.5 | 9.6 | 9.6 | 20.5 | 20.5 | 75 | 75 | 0 | 0 | 0 | 113778
208.35 | 5.5735 | 104.0007 | -0.107 | 25 | 25 | 0 | 25 | 25.07 | 5 | 4.75 | 10 | 10.06 | 200 | 9.6 | 9.6 | 90.4 | 90.3 | 20.5 | 20.5 | 79.5 | 79.5 | 3.998731 | 0 | 0 | 0 | 0.05 | 0.0475 | 0.1 | 0.1006 | 0 | 0 | 0 | 0 | 0 | 0 | 0 | 0 | 0 | 0 | 0 | 0 | 0 | 0 | 0 | 0 | 0 | 0 | 0 | 0 | 0 | 0 | 0 | 0 | 0 | 0 | 0 | 0 | 0 | 10 | 9.5 | 20 | 20.12 | 0 | 0 | 0 | 0 | 0 | 0 | 0 | 0 | 0 | 0 | 0 | 0 | 0 | 0 | 0 | 0 | 0 | 0 | 0 | 0 | 0 | 0 | -10 | 0 | 0 | Off | 51449.1 | 0 | 25.5 | 24.9 | 1 | 75 | 74.9 | 0 | 0 | 90.4 | 90.3 | 79.5 | 79.5 | 9.6 | 9.6 | 20.5 | 20.5 | 75 | 74.9 | 0 | 0 | 0 | 113762
208.69 | 5.5729 | 103.9895 | -0.1198 | 25 | 25 | 0 | 25 | 25.07 | 5 | 4.755 | 10 | 10.095 | 200 | 9.6 | 9.6 | 90.4 | 90.4 | 20.5 | 20.5 | 79.5 | 79.4 | 3.987535 | 0 | 0 | 0 | 0.05 | 0.04755 | 0.1 | 0.10095 | 0 | 0 | 0 | 0 | 0 | 0 | 0 | 0 | 0 | 0 | 0 | 0 | 0 | 0 | 0 | 0 | 0 | 0 | 0 | 0 | 0 | 0 | 0 | 0 | 0 | 0 | 0 | 0 | 0 | 10 | 9.51 | 20 | 20.19 | 0 | 0 | 0 | 0 | 0 | 0 | 0 | 0 | 0 | 0 | 0 | 0 | 0 | 0 | 0 | 0 | 0 | 0 | 0 | 0 | 0 | 0 | -10 | 0 | 0 | Off | 51138.3 | 0 | 25.5 | 24.9 | 1 | 75 | 75 | 0 | 0 | 90.4 | 90.4 | 79.5 | 79.4 | 9.6 | 9.6 | 20.5 | 20.5 | 75 | 75 | 0 | 0 | 0 | 113783
209.02 | 5.5727 | 103.9857 | -0.1279 | 25 | 25 | 0 | 25 | 25.06 | 5 | 4.72 | 10 | 10.035 | 200 | 9.6 | 9.6 | 90.4 | 90.3 | 20.5 | 20.5 | 79.5 | 79.5 | 3.983804 | 0 | 0 | 0 | 0.05 | 0.0472 | 0.1 | 0.10035 | 0 | 0 | 0 | 0 | 0 | 0 | 0 | 0 | 0 | 0 | 0 | 0 | 0 | 0 | 0 | 0 | 0 | 0 | 0 | 0 | 0 | 0 | 0 | 0 | 0 | 0 | 0 | 0 | 0 | 10 | 9.44 | 20 | 20.07 | 0 | 0 | 0 | 0 | 0 | 0 | 0 | 0 | 0 | 0 | 0 | 0 | 0 | 0 | 0 | 0 | 0 | 0 | 0 | 0 | 0 | 0 | -10 | 0 | 0 | Off | 50802.9 | 0 | 25.5 | 25 | 1 | 75 | 75.1 | 0 | 0 | 90.4 | 90.3 | 79.5 | 79.5 | 9.6 | 9.6 | 20.5 | 20.5 | 75 | 75.1 | 0 | 0 | 0 | 113751
209.36 | 5.5725 | 103.982 | -0.1317 | 25 | 25 | 0 | 25 | 25.08 | 5 | 4.705 | 10 | 10.105 | 200 | 9.6 | 9.7 | 90.4 | 90.3 | 20.5 | 20.5 | 79.5 | 79.4 | 3.980072 | 0 | 0 | 0 | 0.05 | 0.04705 | 0.1 | 0.10105 | 0 | 0 | 0 | 0 | 0 | 0 | 0 | 0 | 0 | 0 | 0 | 0 | 0 | 0 | 0 | 0 | 0 | 0 | 0 | 0 | 0 | 0 | 0 | 0 | 0 | 0 | 0 | 0 | 0 | 10 | 9.41 | 20 | 20.21 | 0 | 0 | 0 | 0 | 0 | 0 | 0 | 0 | 0 | 0 | 0 | 0 | 0 | 0 | 0 | 0 | 0 | 0 | 0 | 0 | 0 | 0 | -10 | 0 | 0 | Off | 50538.1 | 0 | 25.5 | 24.8 | 1 | 75 | 75.1 | 0 | 0 | 90.4 | 90.3 | 79.5 | 79.4 | 9.6 | 9.7 | 20.5 | 20.5 | 75 | 75.1 | 0 | 0 | 0 | 113790
209.69 | 5.5725 | 103.982 | -0.1308 | 25 | 25 | 0 | 25 | 25.07 | 5 | 4.745 | 10 | 10.07 | 200 | 9.6 | 9.5 | 90.4 | 90.3 | 20.5 | 20.5 | 79.5 | 79.6 | 3.980072 | 0 | 0 | 0 | 0.05 | 0.04745 | 0.1 | 0.1007 | 0 | 0 | 0 | 0 | 0 | 0 | 0 | 0 | 0 | 0 | 0 | 0 | 0 | 0 | 0 | 0 | 0 | 0 | 0 | 0 | 0 | 0 | 0 | 0 | 0 | 0 | 0 | 0 | 0 | 10 | 9.49 | 20 | 20.14 | 0 | 0 | 0 | 0 | 0 | 0 | 0 | 0 | 0 | 0 | 0 | 0 | 0 | 0 | 0 | 0 | 0 | 0 | 0 | 0 | 0 | 0 | -10 | 0 | 0 | Off | 50352.7 | 0 | 25.5 | 24.8 | 1 | 75 | 74.9 | 0 | 0 | 90.4 | 90.3 | 79.5 | 79.6 | 9.6 | 9.5 | 20.5 | 20.5 | 75 | 74.9 | 0 | 0 | 0 | 113781
210.02 | 5.5725 | 103.982 | -0.1252 | 25 | 25 | 0 | 25 | 25.07 | 5 | 4.745 | 10 | 10.08 | 200 | 9.6 | 9.6 | 90.4 | 90.4 | 20.5 | 20.5 | 79.5 | 79.6 | 3.980072 | 0 | 0 | 0 | 0.05 | 0.04745 | 0.1 | 0.1008 | 0 | 0 | 0 | 0 | 0 | 0 | 0 | 0 | 0 | 0 | 0 | 0 | 0 | 0 | 0 | 0 | 0 | 0 | 0 | 0 | 0 | 0 | 0 | 0 | 0 | 0 | 0 | 0 | 0 | 10 | 9.49 | 20 | 20.16 | 0 | 0 | 0 | 0 | 0 | 0 | 0 | 0 | 0 | 0 | 0 | 0 | 0 | 0 | 0 | 0 | 0 | 0 | 0 | 0 | 0 | 0 | -10 | 0 | 0 | Off | 50263.3 | 0 | 25.5 | 25 | 1 | 75 | 75 | 0 | 0 | 90.4 | 90.4 | 79.5 | 79.6 | 9.6 | 9.6 | 20.5 | 20.5 | 75 | 75 | 0 | 0 | 0 | 113777
210.36 | 5.5724 | 103.9801 | -0.1149 | 25 | 25 | 0 | 25 | 25.07 | 5 | 4.76 | 10 | 10.085 | 200 | 9.6 | 9.6 | 90.4 | 90.4 | 20.5 | 20.5 | 79.5 | 79.5 | 3.978206 | 0 | 0 | 0 | 0.05 | 0.0476 | 0.1 | 0.10085 | 0 | 0 | 0 | 0 | 0 | 0 | 0 | 0 | 0 | 0 | 0 | 0 | 0 | 0 | 0 | 0 | 0 | 0 | 0 | 0 | 0 | 0 | 0 | 0 | 0 | 0 | 0 | 0 | 0 | 10 | 9.52 | 20 | 20.17 | 0 | 0 | 0 | 0 | 0 | 0 | 0 | 0 | 0 | 0 | 0 | 0 | 0 | 0 | 0 | 0 | 0 | 0 | 0 | 0 | 0 | 0 | -10 | 0 | 0 | Off | 50200.7 | 0 | 25.5 | 25 | 1 | 75 | 75.1 | 0 | 0 | 90.4 | 90.4 | 79.5 | 79.5 | 9.6 | 9.6 | 20.5 | 20.5 | 75 | 75.1 | 0 | 0 | 0 | 113784
210.69 | 5.5724 | 103.9801 | -0.0994 | 25 | 25 | 0 | 25 | 25.06 | 5 | 4.735 | 10 | 10.045 | 200 | 9.6 | 9.6 | 90.4 | 90.4 | 20.5 | 20.5 | 79.5 | 79.6 | 3.978206 | 0 | 0 | 0 | 0.05 | 0.04735 | 0.1 | 0.10045 | 0 | 0 | 0 | 0 | 0 | 0 | 0 | 0 | 0 | 0 | 0 | 0 | 0 | 0 | 0 | 0 | 0 | 0 | 0 | 0 | 0 | 0 | 0 | 0 | 0 | 0 | 0 | 0 | 0 | 10 | 9.47 | 20 | 20.09 | 0 | 0 | 0 | 0 | 0 | 0 | 0 | 0 | 0 | 0 | 0 | 0 | 0 | 0 | 0 | 0 | 0 | 0 | 0 | 0 | 0 | 0 | -10 | 0 | 0 | Off | 50102.5 | 0 | 25.5 | 24.8 | 1 | 75 | 74.9 | 0 | 0 | 90.4 | 90.4 | 79.5 | 79.6 | 9.6 | 9.6 | 20.5 | 20.5 | 75 | 74.9 | 0 | 0 | 0 | 113750
211.02 | 5.5724 | 103.9801 | -0.0799 | 25 | 25 | 0 | 25 | 25.07 | 5 | 4.71 | 10 | 10.09 | 200 | 9.6 | 9.6 | 90.4 | 90.6 | 20.5 | 20.5 | 79.5 | 79.5 | 3.978206 | 0 | 0 | 0 | 0.05 | 0.0471 | 0.1 | 0.1009 | 0 | 0 | 0 | 0 | 0 | 0 | 0 | 0 | 0 | 0 | 0 | 0 | 0 | 0 | 0 | 0 | 0 | 0 | 0 | 0 | 0 | 0 | 0 | 0 | 0 | 0 | 0 | 0 | 0 | 10 | 9.42 | 20 | 20.18 | 0 | 0 | 0 | 0 | 0 | 0 | 0 | 0 | 0 | 0 | 0 | 0 | 0 | 0 | 0 | 0 | 0 | 0 | 0 | 0 | 0 | 0 | -10 | 0 | 0 | Off | 50015.3 | 0 | 25.5 | 24.8 | 1 | 75 | 75 | 0 | 0 | 90.4 | 90.6 | 79.5 | 79.5 | 9.6 | 9.6 | 20.5 | 20.5 | 75 | 75 | 0 | 0 | 0 | 113780
211.36 | 5.5724 | 103.9801 | -0.0575 | 25 | 25 | 0 | 25 | 25.06 | 5 | 4.735 | 10 | 10.065 | 200 | 9.6 | 9.6 | 90.4 | 90.3 | 20.5 | 20.5 | 79.5 | 79.5 | 3.978206 | 0 | 0 | 0 | 0.05 | 0.04735 | 0.1 | 0.10065 | 0 | 0 | 0 | 0 | 0 | 0 | 0 | 0 | 0 | 0 | 0 | 0 | 0 | 0 | 0 | 0 | 0 | 0 | 0 | 0 | 0 | 0 | 0 | 0 | 0 | 0 | 0 | 0 | 0 | 10 | 9.47 | 20 | 20.13 | 0 | 0 | 0 | 0 | 0 | 0 | 0 | 0 | 0 | 0 | 0 | 0 | 0 | 0 | 0 | 0 | 0 | 0 | 0 | 0 | 0 | 0 | -10 | 0 | 0 | Off | 49933.5 | 0 | 25.5 | 25 | 1 | 75 | 75 | 0 | 0 | 90.4 | 90.3 | 79.5 | 79.5 | 9.6 | 9.6 | 20.5 | 20.5 | 75 | 75 | 0 | 0 | 0 | 113766
211.69 | 5.5724 | 103.9801 | -0.0369 | 25 | 25 | 0 | 25 | 25.07 | 5 | 4.72 | 10 | 10.095 | 200 | 9.6 | 9.6 | 90.4 | 90.3 | 20.5 | 20.5 | 79.5 | 79.5 | 3.978206 | 0 | 0 | 0 | 0.05 | 0.0472 | 0.1 | 0.10095 | 0 | 0 | 0 | 0 | 0 | 0 | 0 | 0 | 0 | 0 | 0 | 0 | 0 | 0 | 0 | 0 | 0 | 0 | 0 | 0 | 0 | 0 | 0 | 0 | 0 | 0 | 0 | 0 | 0 | 10 | 9.44 | 20 | 20.19 | 0 | 0 | 0 | 0 | 0 | 0 | 0 | 0 | 0 | 0 | 0 | 0 | 0 | 0 | 0 | 0 | 0 | 0 | 0 | 0 | 0 | 0 | -10 | 0 | 0 | Off | 49899.4 | 0 | 25.5 | 24.9 | 1 | 75 | 75 | 0 | 0 | 90.4 | 90.3 | 79.5 | 79.5 | 9.6 | 9.6 | 20.5 | 20.5 | 75 | 75 | 0 | 0 | 0 | 113784
212.03 | 5.5724 | 103.9801 | -0.0232 | 25 | 25 | 0 | 25 | 25.07 | 5 | 4.745 | 10 | 10.09 | 200 | 9.6 | 9.6 | 90.4 | 90.4 | 20.5 | 20.5 | 79.5 | 79.4 | 3.978206 | 0 | 0 | 0 | 0.05 | 0.04745 | 0.1 | 0.1009 | 0 | 0 | 0 | 0 | 0 | 0 | 0 | 0 | 0 | 0 | 0 | 0 | 0 | 0 | 0 | 0 | 0 | 0 | 0 | 0 | 0 | 0 | 0 | 0 | 0 | 0 | 0 | 0 | 0 | 10 | 9.49 | 20 | 20.18 | 0 | 0 | 0 | 0 | 0 | 0 | 0 | 0 | 0 | 0 | 0 | 0 | 0 | 0 | 0 | 0 | 0 | 0 | 0 | 0 | 0 | 0 | -10 | 0 | 0 | Off | 49861.6 | 0 | 25.5 | 25 | 1 | 75 | 75 | 0 | 0 | 90.4 | 90.4 | 79.5 | 79.4 | 9.6 | 9.6 | 20.5 | 20.5 | 75 | 75 | 0 | 0 | 0 | 113783
212.36 | 5.5725 | 103.982 | -0.0141 | 25 | 25 | 0 | 25 | 25.07 | 5 | 4.745 | 10 | 10.045 | 200 | 9.6 | 9.5 | 90.4 | 90.5 | 20.5 | 20.5 | 79.5 | 79.5 | 3.980072 | 0 | 0 | 0 | 0.05 | 0.04745 | 0.1 | 0.10045 | 0 | 0 | 0 | 0 | 0 | 0 | 0 | 0 | 0 | 0 | 0 | 0 | 0 | 0 | 0 | 0 | 0 | 0 | 0 | 0 | 0 | 0 | 0 | 0 | 0 | 0 | 0 | 0 | 0 | 10 | 9.49 | 20 | 20.09 | 0 | 0 | 0 | 0 | 0 | 0 | 0 | 0 | 0 | 0 | 0 | 0 | 0 | 0 | 0 | 0 | 0 | 0 | 0 | 0 | 0 | 0 | -10 | 0 | 0 | Off | 49818.9 | 0 | 25.5 | 25.1 | 1 | 75 | 75 | 0 | 0 | 90.4 | 90.5 | 79.5 | 79.5 | 9.6 | 9.5 | 20.5 | 20.5 | 75 | 75 | 0 | 0 | 0 | 113754
212.69 | 5.5725 | 103.982 | -0.008 | 25 | 25 | 0 | 25 | 25.06 | 5 | 4.74 | 10 | 10.095 | 200 | 9.6 | 9.7 | 90.4 | 90.3 | 20.5 | 20.5 | 79.5 | 79.5 | 3.980072 | 0 | 0 | 0 | 0.05 | 0.0474 | 0.1 | 0.10095 | 0 | 0 | 0 | 0 | 0 | 0 | 0 | 0 | 0 | 0 | 0 | 0 | 0 | 0 | 0 | 0 | 0 | 0 | 0 | 0 | 0 | 0 | 0 | 0 | 0 | 0 | 0 | 0 | 0 | 10 | 9.48 | 20 | 20.19 | 0 | 0 | 0 | 0 | 0 | 0 | 0 | 0 | 0 | 0 | 0 | 0 | 0 | 0 | 0 | 0 | 0 | 0 | 0 | 0 | 0 | 0 | -10 | 0 | 0 | Off | 49785.4 | 0 | 25.5 | 25 | 1 | 75 | 74.9 | 0 | 0 | 90.4 | 90.3 | 79.5 | 79.5 | 9.6 | 9.7 | 20.5 | 20.5 | 75 | 74.9 | 0 | 0 | 0 | 113784
213.03 | 5.5724 | 103.9801 | -0.0043 | 25 | 24.9 | 0 | 25 | 25.07 | 5 | 4.705 | 10 | 10.05 | 200 | 9.6 | 9.6 | 90.4 | 90.4 | 20.5 | 20.5 | 79.5 | 79.4 | 3.978206 | 0 | 0 | 0 | 0.05 | 0.04705 | 0.1 | 0.1005 | 0 | 0 | 0 | 0 | 0 | 0 | 0 | 0 | 0 | 0 | 0 | 0 | 0 | 0 | 0 | 0 | 0 | 0 | 0 | 0 | 0 | 0 | 0 | 0 | 0 | 0 | 0 | 0 | 0 | 10 | 9.41 | 20 | 20.1 | 0 | 0 | 0 | 0 | 0 | 0 | 0 | 0 | 0 | 0 | 0 | 0 | 0 | 0 | 0 | 0 | 0 | 0 | 0 | 0 | 0 | 0 | -10 | 0 | 0 | Off | 49767 | 0 | 25.5 | 24.9 | 1 | 75 | 75.1 | 0 | 0 | 90.4 | 90.4 | 79.5 | 79.4 | 9.6 | 9.6 | 20.5 | 20.5 | 75 | 75.1 | 0 | 0 | 0 | 113769
213.36 | 5.5725 | 103.982 | -0.0021 | 25 | 25 | 0 | 25 | 25.06 | 5 | 4.73 | 10 | 10.095 | 200 | 9.6 | 9.6 | 90.4 | 90.4 | 20.5 | 20.5 | 79.5 | 79.5 | 3.980072 | 0 | 0 | 0 | 0.05 | 0.0473 | 0.1 | 0.10095 | 0 | 0 | 0 | 0 | 0 | 0 | 0 | 0 | 0 | 0 | 0 | 0 | 0 | 0 | 0 | 0 | 0 | 0 | 0 | 0 | 0 | 0 | 0 | 0 | 0 | 0 | 0 | 0 | 0 | 10 | 9.46 | 20 | 20.19 | 0 | 0 | 0 | 0 | 0 | 0 | 0 | 0 | 0 | 0 | 0 | 0 | 0 | 0 | 0 | 0 | 0 | 0 | 0 | 0 | 0 | 0 | -10 | 0 | 0 | Off | 49752.6 | 0 | 25.5 | 24.8 | 1 | 75 | 75 | 0 | 0 | 90.4 | 90.4 | 79.5 | 79.5 | 9.6 | 9.6 | 20.5 | 20.5 | 75 | 75 | 0 | 0 | 0 | 113789
213.7 | 5.5725 | 103.982 | -0.0008 | 25 | 25 | 0 | 25 | 25.08 | 5 | 4.715 | 10 | 10.085 | 200 | 9.6 | 9.6 | 90.4 | 90.4 | 20.5 | 20.5 | 79.5 | 79.5 | 3.980072 | 0 | 0 | 0 | 0.05 | 0.04715 | 0.1 | 0.10085 | 0 | 0 | 0 | 0 | 0 | 0 | 0 | 0 | 0 | 0 | 0 | 0 | 0 | 0 | 0 | 0 | 0 | 0 | 0 | 0 | 0 | 0 | 0 | 0 | 0 | 0 | 0 | 0 | 0 | 10 | 9.43 | 20 | 20.17 | 0 | 0 | 0 | 0 | 0 | 0 | 0 | 0 | 0 | 0 | 0 | 0 | 0 | 0 | 0 | 0 | 0 | 0 | 0 | 0 | 0 | 0 | -10 | 0 | 0 | Off | 49722.9 | 0 | 25.5 | 24.8 | 1 | 75 | 75.1 | 0 | 0 | 90.4 | 90.4 | 79.5 | 79.5 | 9.6 | 9.6 | 20.5 | 20.5 | 75 | 75.1 | 0 | 0 | 0 | 113780
214.03 | 5.5725 | 103.982 | -0.0002 | 25 | 25 | 0 | 25 | 25.07 | 5 | 4.73 | 10 | 10.035 | 200 | 9.6 | 9.6 | 90.4 | 90.4 | 20.5 | 20.5 | 79.5 | 79.4 | 3.980072 | 0 | 0 | 0 | 0.05 | 0.0473 | 0.1 | 0.10035 | 0 | 0 | 0 | 0 | 0 | 0 | 0 | 0 | 0 | 0 | 0 | 0 | 0 | 0 | 0 | 0 | 0 | 0 | 0 | 0 | 0 | 0 | 0 | 0 | 0 | 0 | 0 | 0 | 0 | 10 | 9.46 | 20 | 20.07 | 0 | 0 | 0 | 0 | 0 | 0 | 0 | 0 | 0 | 0 | 0 | 0 | 0 | 0 | 0 | 0 | 0 | 0 | 0 | 0 | 0 | 0 | -10 | 0 | 0 | Off | 49699.2 | 0 | 25.5 | 25 | 1 | 75 | 74.9 | 0 | 0 | 90.4 | 90.4 | 79.5 | 79.4 | 9.6 | 9.6 | 20.5 | 20.5 | 75 | 74.9 | 0 | 0 | 0 | 113748
214.36 | 5.5725 | 103.982 | 0.0001 | 25 | 25 | 0 | 25 | 25.06 | 5 | 4.735 | 10 | 10.085 | 200 | 9.6 | 9.6 | 90.4 | 90.4 | 20.5 | 20.5 | 79.5 | 79.5 | 3.980072 | 0 | 0 | 0 | 0.05 | 0.04735 | 0.1 | 0.10085 | 0 | 0 | 0 | 0 | 0 | 0 | 0 | 0 | 0 | 0 | 0 | 0 | 0 | 0 | 0 | 0 | 0 | 0 | 0 | 0 | 0 | 0 | 0 | 0 | 0 | 0 | 0 | 0 | 0 | 10 | 9.47 | 20 | 20.17 | 0 | 0 | 0 | 0 | 0 | 0 | 0 | 0 | 0 | 0 | 0 | 0 | 0 | 0 | 0 | 0 | 0 | 0 | 0 | 0 | 0 | 0 | -10 | 0 | 0 | Off | 49682.6 | 0 | 25.5 | 24.8 | 1 | 75 | 75 | 0 | 0 | 90.4 | 90.4 | 79.5 | 79.5 | 9.6 | 9.6 | 20.5 | 20.5 | 75 | 75 | 0 | 0 | 0 | 113783
214.7 | 5.5725 | 103.982 | 0.0003 | 25 | 25 | 0 | 25 | 25.06 | 5 | 4.735 | 10 | 10.07 | 200 | 9.6 | 9.5 | 90.4 | 90.5 | 20.5 | 20.5 | 79.5 | 79.4 | 3.980072 | 0 | 0 | 0 | 0.05 | 0.04735 | 0.1 | 0.1007 | 0 | 0 | 0 | 0 | 0 | 0 | 0 | 0 | 0 | 0 | 0 | 0 | 0 | 0 | 0 | 0 | 0 | 0 | 0 | 0 | 0 | 0 | 0 | 0 | 0 | 0 | 0 | 0 | 0 | 10 | 9.47 | 20 | 20.14 | 0 | 0 | 0 | 0 | 0 | 0 | 0 | 0 | 0 | 0 | 0 | 0 | 0 | 0 | 0 | 0 | 0 | 0 | 0 | 0 | 0 | 0 | -10 | 0 | 0 | Off | 49668.6 | 0 | 25.5 | 25 | 1 | 75 | 75.1 | 0 | 0 | 90.4 | 90.5 | 79.5 | 79.4 | 9.6 | 9.5 | 20.5 | 20.5 | 75 | 75.1 | 0 | 0 | 0 | 113771
215.03 | 5.5725 | 103.982 | 0.0004 | 25 | 25 | 0 | 25 | 25.07 | 5 | 4.74 | 10 | 10.09 | 200 | 9.6 | 9.6 | 90.4 | 90.3 | 20.5 | 20.5 | 79.5 | 79.4 | 3.980072 | 0 | 0 | 0 | 0.05 | 0.0474 | 0.1 | 0.1009 | 0 | 0 | 0 | 0 | 0 | 0 | 0 | 0 | 0 | 0 | 0 | 0 | 0 | 0 | 0 | 0 | 0 | 0 | 0 | 0 | 0 | 0 | 0 | 0 | 0 | 0 | 0 | 0 | 0 | 10 | 9.48 | 20 | 20.18 | 0 | 0 | 0 | 0 | 0 | 0 | 0 | 0 | 0 | 0 | 0 | 0 | 0 | 0 | 0 | 0 | 0 | 0 | 0 | 0 | 0 | 0 | -10 | 0 | 0 | Off | 49655.9 | 0 | 25.5 | 25 | 1 | 75 | 75 | 0 | 0 | 90.4 | 90.3 | 79.5 | 79.4 | 9.6 | 9.6 | 20.5 | 20.5 | 75 | 75 | 0 | 0 | 0 | 113780
215.36 | 5.5725 | 103.982 | 0.0005 | 25 | 25 | 0 | 25 | 25.06 | 5 | 4.75 | 10 | 10.085 | 200 | 9.6 | 9.6 | 90.4 | 90.3 | 20.5 | 20.5 | 79.5 | 79.5 | 3.980072 | 0 | 0 | 0 | 0.05 | 0.0475 | 0.1 | 0.10085 | 0 | 0 | 0 | 0 | 0 | 0 | 0 | 0 | 0 | 0 | 0 | 0 | 0 | 0 | 0 | 0 | 0 | 0 | 0 | 0 | 0 | 0 | 0 | 0 | 0 | 0 | 0 | 0 | 0 | 10 | 9.5 | 20 | 20.17 | 0 | 0 | 0 | 0 | 0 | 0 | 0 | 0 | 0 | 0 | 0 | 0 | 0 | 0 | 0 | 0 | 0 | 0 | 0 | 0 | 0 | 0 | -10 | 0 | 0 | Off | 49639.1 | 0 | 25.5 | 24.9 | 1 | 75 | 75 | 0 | 0 | 90.4 | 90.3 | 79.5 | 79.5 | 9.6 | 9.6 | 20.5 | 20.5 | 75 | 75 | 0 | 0.1 | 0 | 113780
215.7 | 5.5725 | 103.982 | 0.0005 | 25 | 25 | 0 | 25 | 25.06 | 5 | 4.75 | 10 | 10.07 | 200 | 9.6 | 9.6 | 90.4 | 90.4 | 20.5 | 20.5 | 79.5 | 79.5 | 3.980072 | 0 | 0 | 0 | 0.05 | 0.0475 | 0.1 | 0.1007 | 0 | 0 | 0 | 0 | 0 | 0 | 0 | 0 | 0 | 0 | 0 | 0 | 0 | 0 | 0 | 0 | 0 | 0 | 0 | 0 | 0 | 0 | 0 | 0 | 0 | 0 | 0 | 0 | 0 | 10 | 9.5 | 20 | 20.14 | 0 | 0 | 0 | 0 | 0 | 0 | 0 | 0 | 0 | 0 | 0 | 0 | 0 | 0 | 0 | 0 | 0 | 0 | 0 | 0 | 0 | 0 | -10 | 0 | 0 | Off | 49624.6 | 0 | 25.5 | 24.9 | 1 | 75 | 75 | 0 | 0 | 90.4 | 90.4 | 79.5 | 79.5 | 9.6 | 9.6 | 20.5 | 20.5 | 75 | 75 | 0 | 0 | 0 | 113770
216.03 | 5.5725 | 103.982 | 0.0004 | 25 | 25 | 0 | 25 | 25.07 | 5 | 4.715 | 10 | 10.085 | 200 | 9.6 | 9.6 | 90.4 | 90.5 | 20.5 | 20.5 | 79.5 | 79.5 | 3.980072 | 0 | 0 | 0 | 0.05 | 0.04715 | 0.1 | 0.10085 | 0 | 0 | 0 | 0 | 0 | 0 | 0 | 0 | 0 | 0 | 0 | 0 | 0 | 0 | 0 | 0 | 0 | 0 | 0 | 0 | 0 | 0 | 0 | 0 | 0 | 0 | 0 | 0 | 0 | 10 | 9.43 | 20 | 20.17 | 0 | 0 | 0 | 0 | 0 | 0 | 0 | 0 | 0 | 0 | 0 | 0 | 0 | 0 | 0 | 0 | 0 | 0 | 0 | 0 | 0 | 0 | -10 | 0 | 0 | Off | 49610.5 | 0 | 25.5 | 24.9 | 1 | 75 | 75 | 0 | 0 | 90.4 | 90.5 | 79.5 | 79.5 | 9.6 | 9.6 | 20.5 | 20.5 | 75 | 75 | 0 | 0 | 0 | 113779
216.37 | 5.5726 | 103.9839 | 0.0004 | 25 | 25 | 0 | 25 | 25.06 | 5 | 4.725 | 10 | 10.05 | 200 | 9.6 | 9.6 | 90.4 | 90.4 | 20.5 | 20.5 | 79.5 | 79.4 | 3.981938 | 0 | 0 | 0 | 0.05 | 0.04725 | 0.1 | 0.1005 | 0 | 0 | 0 | 0 | 0 | 0 | 0 | 0 | 0 | 0 | 0 | 0 | 0 | 0 | 0 | 0 | 0 | 0 | 0 | 0 | 0 | 0 | 0 | 0 | 0 | 0 | 0 | 0 | 0 | 10 | 9.45 | 20 | 20.1 | 0 | 0 | 0 | 0 | 0 | 0 | 0 | 0 | 0 | 0 | 0 | 0 | 0 | 0 | 0 | 0 | 0 | 0 | 0 | 0 | 0 | 0 | -10 | 0 | 0 | Off | 49593.6 | 0 | 25.5 | 25 | 1 | 75 | 75.1 | 0 | 0 | 90.4 | 90.4 | 79.5 | 79.4 | 9.6 | 9.6 | 20.5 | 20.5 | 75 | 75.1 | 0 | 0 | 0 | 113756
216.7 | 5.5726 | 103.9839 | 0.0004 | 25 | 25 | 0 | 25 | 25.06 | 5 | 4.715 | 10 | 10.085 | 200 | 9.6 | 9.6 | 90.4 | 90.4 | 20.5 | 20.5 | 79.5 | 79.4 | 3.981938 | 0 | 0 | 0 | 0.05 | 0.04715 | 0.1 | 0.10085 | 0 | 0 | 0 | 0 | 0 | 0 | 0 | 0 | 0 | 0 | 0 | 0 | 0 | 0 | 0 | 0 | 0 | 0 | 0 | 0 | 0 | 0 | 0 | 0 | 0 | 0 | 0 | 0 | 0 | 10 | 9.43 | 20 | 20.17 | 0 | 0 | 0 | 0 | 0 | 0 | 0 | 0 | 0 | 0 | 0 | 0 | 0 | 0 | 0 | 0 | 0 | 0 | 0 | 0 | 0 | 0 | -10 | 0 | 0 | Off | 49588.7 | 0 | 25.5 | 24.9 | 1 | 75 | 75 | 0 | 0 | 90.4 | 90.4 | 79.5 | 79.4 | 9.6 | 9.6 | 20.5 | 20.5 | 75 | 75 | 0 | 0 | 0 | 113778
217.03 | 5.5726 | 103.9839 | 0.0004 | 25 | 25 | 0 | 25 | 25.08 | 5 | 4.735 | 10 | 10.07 | 200 | 9.6 | 9.6 | 90.4 | 90.5 | 20.5 | 20.5 | 79.5 | 79.5 | 3.981938 | 0 | 0 | 0 | 0.05 | 0.04735 | 0.1 | 0.1007 | 0 | 0 | 0 | 0 | 0 | 0 | 0 | 0 | 0 | 0 | 0 | 0 | 0 | 0 | 0 | 0 | 0 | 0 | 0 | 0 | 0 | 0 | 0 | 0 | 0 | 0 | 0 | 0 | 0 | 10 | 9.47 | 20 | 20.14 | 0 | 0 | 0 | 0 | 0 | 0 | 0 | 0 | 0 | 0 | 0 | 0 | 0 | 0 | 0 | 0 | 0 | 0 | 0 | 0 | 0 | 0 | -10 | 0 | 0 | Off | 49600.4 | 0 | 25.5 | 24.9 | 1 | 75 | 75 | 0 | 0 | 90.4 | 90.5 | 79.5 | 79.5 | 9.6 | 9.6 | 20.5 | 20.5 | 75 | 75 | 0 | 0 | 0 | 113771
217.37 | 5.5726 | 103.9839 | 0.0005 | 25 | 25 | 0 | 25 | 25.06 | 5 | 4.725 | 10 | 10.1 | 200 | 9.6 | 9.6 | 90.4 | 90.5 | 20.5 | 20.5 | 79.5 | 79.5 | 3.981938 | 0 | 0 | 0 | 0.05 | 0.04725 | 0.1 | 0.101 | 0 | 0 | 0 | 0 | 0 | 0 | 0 | 0 | 0 | 0 | 0 | 0 | 0 | 0 | 0 | 0 | 0 | 0 | 0 | 0 | 0 | 0 | 0 | 0 | 0 | 0 | 0 | 0 | 0 | 10 | 9.45 | 20 | 20.2 | 0 | 0 | 0 | 0 | 0 | 0 | 0 | 0 | 0 | 0 | 0 | 0 | 0 | 0 | 0 | 0 | 0 | 0 | 0 | 0 | 0 | 0 | -10 | 0 | 0 | Off | 49580.8 | 0 | 25.5 | 24.8 | 1 | 75 | 74.9 | 0 | 0 | 90.4 | 90.5 | 79.5 | 79.5 | 9.6 | 9.6 | 20.5 | 20.5 | 75 | 74.9 | 0 | 0 | 0 | 113788
217.7 | 5.5726 | 103.9839 | 0.0006 | 25 | 25 | 0 | 25 | 25.06 | 5 | 4.73 | 10 | 10.08 | 200 | 9.6 | 9.6 | 90.4 | 90.3 | 20.5 | 20.5 | 79.5 | 79.5 | 3.981938 | 0 | 0 | 0 | 0.05 | 0.0473 | 0.1 | 0.1008 | 0 | 0 | 0 | 0 | 0 | 0 | 0 | 0 | 0 | 0 | 0 | 0 | 0 | 0 | 0 | 0 | 0 | 0 | 0 | 0 | 0 | 0 | 0 | 0 | 0 | 0 | 0 | 0 | 0 | 10 | 9.46 | 20 | 20.16 | 0 | 0 | 0 | 0 | 0 | 0 | 0 | 0 | 0 | 0 | 0 | 0 | 0 | 0 | 0 | 0 | 0 | 0 | 0 | 0 | 0 | 0 | -10 | 0 | 0 | Off | 49568.4 | 0 | 25.5 | 24.9 | 1 | 75 | 75 | 0 | 0 | 90.4 | 90.3 | 79.5 | 79.5 | 9.6 | 9.6 | 20.5 | 20.5 | 75 | 75 | 0 | 0 | 0 | 113776
218.04 | 5.5726 | 103.9839 | 0.0006 | 25 | 25 | 0 | 25 | 25.07 | 5 | 4.735 | 10 | 10.04 | 200 | 9.6 | 9.6 | 90.4 | 90.3 | 20.5 | 20.5 | 79.5 | 79.5 | 3.981938 | 0 | 0 | 0 | 0.05 | 0.04735 | 0.1 | 0.1004 | 0 | 0 | 0 | 0 | 0 | 0 | 0 | 0 | 0 | 0 | 0 | 0 | 0 | 0 | 0 | 0 | 0 | 0 | 0 | 0 | 0 | 0 | 0 | 0 | 0 | 0 | 0 | 0 | 0 | 10 | 9.47 | 20 | 20.08 | 0 | 0 | 0 | 0 | 0 | 0 | 0 | 0 | 0 | 0 | 0 | 0 | 0 | 0 | 0 | 0 | 0 | 0 | 0 | 0 | 0 | 0 | -10 | 0 | 0 | Off | 49560.4 | 0 | 25.5 | 24.8 | 1 | 75 | 75.1 | 0 | 0 | 90.4 | 90.3 | 79.5 | 79.5 | 9.6 | 9.6 | 20.5 | 20.5 | 75 | 75.1 | 0 | 0 | 0 | 113754
218.37 | 5.5726 | 103.9839 | 0.0005 | 25 | 25 | 0 | 25 | 25.06 | 5 | 4.72 | 10 | 10.085 | 200 | 9.6 | 9.6 | 90.4 | 90.4 | 20.5 | 20.5 | 79.5 | 79.5 | 3.981938 | 0 | 0 | 0 | 0.05 | 0.0472 | 0.1 | 0.10085 | 0 | 0 | 0 | 0 | 0 | 0 | 0 | 0 | 0 | 0 | 0 | 0 | 0 | 0 | 0 | 0 | 0 | 0 | 0 | 0 | 0 | 0 | 0 | 0 | 0 | 0 | 0 | 0 | 0 | 10 | 9.44 | 20 | 20.17 | 0 | 0 | 0 | 0 | 0 | 0 | 0 | 0 | 0 | 0 | 0 | 0 | 0 | 0 | 0 | 0 | 0 | 0 | 0 | 0 | 0 | 0 | -10 | 0 | 0 | Off | 49566.4 | 0 | 25.5 | 24.8 | 1 | 75 | 75 | 0 | 0 | 90.4 | 90.4 | 79.5 | 79.5 | 9.6 | 9.6 | 20.5 | 20.5 | 75 | 75 | 0 | 0 | 0 | 113777
218.7 | 5.5726 | 103.9839 | 0.0006 | 25 | 25 | 0 | 25 | 25.06 | 5 | 4.71 | 10 | 10.05 | 200 | 9.6 | 9.6 | 90.4 | 90.4 | 20.5 | 20.5 | 79.5 | 79.5 | 3.981938 | 0 | 0 | 0 | 0.05 | 0.0471 | 0.1 | 0.1005 | 0 | 0 | 0 | 0 | 0 | 0 | 0 | 0 | 0 | 0 | 0 | 0 | 0 | 0 | 0 | 0 | 0 | 0 | 0 | 0 | 0 | 0 | 0 | 0 | 0 | 0 | 0 | 0 | 0 | 10 | 9.42 | 20 | 20.1 | 0 | 0 | 0 | 0 | 0 | 0 | 0 | 0 | 0 | 0 | 0 | 0 | 0 | 0 | 0 | 0 | 0 | 0 | 0 | 0 | 0 | 0 | -10 | 0 | 0 | Off | 49579.4 | 0 | 25.5 | 24.9 | 1 | 75 | 74.9 | 0 | 0 | 90.4 | 90.4 | 79.5 | 79.5 | 9.6 | 9.6 | 20.5 | 20.5 | 75 | 74.9 | 0 | 0 | 0 | 113770
219.04 | 5.5726 | 103.9839 | 0.0006 | 25 | 25 | 0 | 25 | 25.06 | 5 | 4.745 | 10 | 10.095 | 200 | 9.6 | 9.6 | 90.4 | 90.4 | 20.5 | 20.5 | 79.5 | 79.5 | 3.981938 | 0 | 0 | 0 | 0.05 | 0.04745 | 0.1 | 0.10095 | 0 | 0 | 0 | 0 | 0 | 0 | 0 | 0 | 0 | 0 | 0 | 0 | 0 | 0 | 0 | 0 | 0 | 0 | 0 | 0 | 0 | 0 | 0 | 0 | 0 | 0 | 0 | 0 | 0 | 10 | 9.49 | 20 | 20.19 | 0 | 0 | 0 | 0 | 0 | 0 | 0 | 0 | 0 | 0 | 0 | 0 | 0 | 0 | 0 | 0 | 0 | 0 | 0 | 0 | 0 | 0 | -10 | 0 | 0 | Off | 49579.2 | 0 | 25.5 | 24.9 | 1 | 75 | 74.9 | 0 | 0 | 90.4 | 90.4 | 79.5 | 79.5 | 9.6 | 9.6 | 20.5 | 20.5 | 75 | 74.9 | 0 | 0 | 0 | 113784
219.37 | 5.5726 | 103.9839 | 0.0005 | 25 | 25 | 0 | 25 | 25.08 | 5 | 4.73 | 10 | 10.075 | 200 | 9.6 | 9.5 | 90.4 | 90.4 | 20.5 | 20.5 | 79.5 | 79.5 | 3.981938 | 0 | 0 | 0 | 0.05 | 0.0473 | 0.1 | 0.10075 | 0 | 0 | 0 | 0 | 0 | 0 | 0 | 0 | 0 | 0 | 0 | 0 | 0 | 0 | 0 | 0 | 0 | 0 | 0 | 0 | 0 | 0 | 0 | 0 | 0 | 0 | 0 | 0 | 0 | 10 | 9.46 | 20 | 20.15 | 0 | 0 | 0 | 0 | 0 | 0 | 0 | 0 | 0 | 0 | 0 | 0 | 0 | 0 | 0 | 0 | 0 | 0 | 0 | 0 | 0 | 0 | -10 | 0 | 0 | Off | 49581.5 | 0 | 25.5 | 25 | 1 | 75 | 75 | 0 | 0 | 90.4 | 90.4 | 79.5 | 79.5 | 9.6 | 9.5 | 20.5 | 20.5 | 75 | 75 | 0 | 0 | 0 | 113779
219.7 | 5.5726 | 103.9839 | 0.0005 | 25 | 25 | 0 | 25 | 25.06 | 5 | 4.705 | 10 | 10.05 | 200 | 9.6 | 9.6 | 90.4 | 90.3 | 20.5 | 20.5 | 79.5 | 79.5 | 3.981938 | 0 | 0 | 0 | 0.05 | 0.04705 | 0.1 | 0.1005 | 0 | 0 | 0 | 0 | 0 | 0 | 0 | 0 | 0 | 0 | 0 | 0 | 0 | 0 | 0 | 0 | 0 | 0 | 0 | 0 | 0 | 0 | 0 | 0 | 0 | 0 | 0 | 0 | 0 | 10 | 9.41 | 20 | 20.1 | 0 | 0 | 0 | 0 | 0 | 0 | 0 | 0 | 0 | 0 | 0 | 0 | 0 | 0 | 0 | 0 | 0 | 0 | 0 | 0 | 0 | 0 | -10 | 0 | 0 | Off | 49583.4 | 0 | 25.5 | 24.8 | 1 | 75 | 74.9 | 0 | 0 | 90.4 | 90.3 | 79.5 | 79.5 | 9.6 | 9.6 | 20.5 | 20.5 | 75 | 74.9 | 0 | 0 | 0 | 113755
220.04 | 5.5726 | 103.9839 | 0.0004 | 25 | 25 | 0 | 25 | 25.07 | 5 | 4.755 | 10 | 10.095 | 200 | 9.6 | 9.6 | 90.4 | 90.5 | 20.5 | 20.5 | 79.5 | 79.4 | 3.981938 | 0 | 0 | 0 | 0.05 | 0.04755 | 0.1 | 0.10095 | 0 | 0 | 0 | 0 | 0 | 0 | 0 | 0 | 0 | 0 | 0 | 0 | 0 | 0 | 0 | 0 | 0 | 0 | 0 | 0 | 0 | 0 | 0 | 0 | 0 | 0 | 0 | 0 | 0 | 10 | 9.51 | 20 | 20.19 | 0 | 0 | 0 | 0 | 0 | 0 | 0 | 0 | 0 | 0 | 0 | 0 | 0 | 0 | 0 | 0 | 0 | 0 | 0 | 0 | 0 | 0 | -10 | 0 | 0 | Off | 49592.9 | 0 | 25.5 | 25 | 1 | 75 | 75 | 0 | 0 | 90.4 | 90.5 | 79.5 | 79.4 | 9.6 | 9.6 | 20.5 | 20.5 | 75 | 75 | 0 | 0 | 0 | 113789
220.37 | 5.5726 | 103.9839 | 0.0003 | 25 | 25 | 0 | 25 | 25.05 | 5 | 4.725 | 10 | 10.05 | 200 | 9.6 | 9.6 | 90.4 | 90.4 | 20.5 | 20.5 | 79.5 | 79.5 | 3.981938 | 0 | 0 | 0 | 0.05 | 0.04725 | 0.1 | 0.1005 | 0 | 0 | 0 | 0 | 0 | 0 | 0 | 0 | 0 | 0 | 0 | 0 | 0 | 0 | 0 | 0 | 0 | 0 | 0 | 0 | 0 | 0 | 0 | 0 | 0 | 0 | 0 | 0 | 0 | 10 | 9.45 | 20 | 20.1 | 0 | 0 | 0 | 0 | 0 | 0 | 0 | 0 | 0 | 0 | 0 | 0 | 0 | 0 | 0 | 0 | 0 | 0 | 0 | 0 | 0 | 0 | -10 | 0 | 0 | Off | 49593.7 | 0 | 25.5 | 24.8 | 1 | 75 | 75 | 0 | 0 | 90.4 | 90.4 | 79.5 | 79.5 | 9.6 | 9.6 | 20.5 | 20.5 | 75 | 75 | 0 | 0 | 0 | 113759
220.71 | 5.5726 | 103.9839 | 0.0002 | 25 | 25 | 0 | 25 | 25.06 | 5 | 4.745 | 10 | 10.09 | 200 | 9.6 | 9.5 | 90.4 | 90.4 | 20.5 | 20.5 | 79.5 | 79.5 | 3.981938 | 0 | 0 | 0 | 0.05 | 0.04745 | 0.1 | 0.1009 | 0 | 0 | 0 | 0 | 0 | 0 | 0 | 0 | 0 | 0 | 0 | 0 | 0 | 0 | 0 | 0 | 0 | 0 | 0 | 0 | 0 | 0 | 0 | 0 | 0 | 0 | 0 | 0 | 0 | 10 | 9.49 | 20 | 20.18 | 0 | 0 | 0 | 0 | 0 | 0 | 0 | 0 | 0 | 0 | 0 | 0 | 0 | 0 | 0 | 0 | 0 | 0 | 0 | 0 | 0 | 0 | -10 | 0 | 0 | Off | 49584.2 | 0 | 25.5 | 25 | 1 | 75 | 75 | 0 | 0 | 90.4 | 90.4 | 79.5 | 79.5 | 9.6 | 9.5 | 20.5 | 20.5 | 75 | 75 | 0 | 0 | 0 | 113790
221.04 | 5.5727 | 103.9857 | 0.0002 | 25 | 25 | 0 | 25 | 25.07 | 5 | 4.72 | 10 | 10.085 | 200 | 9.6 | 9.6 | 90.4 | 90.4 | 20.5 | 20.1 | 79.5 | 79.5 | 3.983804 | 0 | 0 | 0 | 0.05 | 0.0472 | 0.1 | 0.10085 | 0 | 0 | 0 | 0 | 0 | 0 | 0 | 0 | 0 | 0 | 0 | 0 | 0 | 0 | 0 | 0 | 0 | 0 | 0 | 0 | 0 | 0 | 0 | 0 | 0 | 0 | 0 | 0 | 0 | 10 | 9.44 | 20 | 20.17 | 0 | 0 | 0 | 0 | 0 | 0 | 0 | 0 | 0 | 0 | 0 | 0 | 0 | 0 | 0 | 0 | 0 | 0 | 0 | 0 | 0 | 0 | -10 | 0 | 0 | Off | 49583.9 | 0 | 25.5 | 24.9 | 1 | 75 | 74.9 | 0 | 0 | 90.4 | 90.4 | 79.5 | 79.5 | 9.6 | 9.6 | 20.5 | 20.1 | 75 | 74.9 | 0 | 1.9 | 0 | 113773
221.38 | 5.5727 | 103.9857 | 0.0002 | 25 | 25 | 0 | 25 | 25.06 | 5 | 4.735 | 10 | 10.065 | 200 | 9.6 | 9.6 | 90.4 | 90.4 | 20.5 | 20.5 | 79.5 | 79.5 | 3.983804 | 0 | 0 | 0 | 0.05 | 0.04735 | 0.1 | 0.10065 | 0 | 0 | 0 | 0 | 0 | 0 | 0 | 0 | 0 | 0 | 0 | 0 | 0 | 0 | 0 | 0 | 0 | 0 | 0 | 0 | 0 | 0 | 0 | 0 | 0 | 0 | 0 | 0 | 0 | 10 | 9.47 | 20 | 20.13 | 0 | 0 | 0 | 0 | 0 | 0 | 0 | 0 | 0 | 0 | 0 | 0 | 0 | 0 | 0 | 0 | 0 | 0 | 0 | 0 | 0 | 0 | -10 | 0 | 0 | Off | 49583.3 | 0 | 25.5 | 24.8 | 1 | 75 | 74.9 | 0 | 0 | 90.4 | 90.4 | 79.5 | 79.5 | 9.6 | 9.6 | 20.5 | 20.5 | 75 | 74.9 | 0 | 0 | 0 | 113765
221.71 | 5.5727 | 103.9857 | 0.0003 | 25 | 25 | 0 | 25 | 25.07 | 5 | 4.725 | 10 | 10.09 | 200 | 9.6 | 9.6 | 90.4 | 90.4 | 20.5 | 20.5 | 79.5 | 79.5 | 3.983804 | 0 | 0 | 0 | 0.05 | 0.04725 | 0.1 | 0.1009 | 0 | 0 | 0 | 0 | 0 | 0 | 0 | 0 | 0 | 0 | 0 | 0 | 0 | 0 | 0 | 0 | 0 | 0 | 0 | 0 | 0 | 0 | 0 | 0 | 0 | 0 | 0 | 0 | 0 | 10 | 9.45 | 20 | 20.18 | 0 | 0 | 0 | 0 | 0 | 0 | 0 | 0 | 0 | 0 | 0 | 0 | 0 | 0 | 0 | 0 | 0 | 0 | 0 | 0 | 0 | 0 | -10 | 0 | 0 | Off | 49583.7 | 0 | 25.5 | 25 | 1 | 75 | 75 | 0 | 0 | 90.4 | 90.4 | 79.5 | 79.5 | 9.6 | 9.6 | 20.5 | 20.5 | 75 | 75 | 0 | 0 | 0 | 113781
222.04 | 5.5727 | 103.9857 | 0.0004 | 25 | 25 | 0 | 25 | 25.08 | 5 | 4.735 | 10 | 10.04 | 200 | 9.6 | 9.6 | 90.4 | 90.5 | 20.5 | 20.5 | 79.5 | 79.5 | 3.983804 | 0 | 0 | 0 | 0.05 | 0.04735 | 0.1 | 0.1004 | 0 | 0 | 0 | 0 | 0 | 0 | 0 | 0 | 0 | 0 | 0 | 0 | 0 | 0 | 0 | 0 | 0 | 0 | 0 | 0 | 0 | 0 | 0 | 0 | 0 | 0 | 0 | 0 | 0 | 10 | 9.47 | 20 | 20.08 | 0 | 0 | 0 | 0 | 0 | 0 | 0 | 0 | 0 | 0 | 0 | 0 | 0 | 0 | 0 | 0 | 0 | 0 | 0 | 0 | 0 | 0 | -10 | 0 | 0 | Off | 49575.7 | 0 | 25.5 | 25 | 1 | 75 | 75.1 | 0 | 0 | 90.4 | 90.5 | 79.5 | 79.5 | 9.6 | 9.6 | 20.5 | 20.5 | 75 | 75.1 | 0 | 0 | 0 | 113755
222.38 | 5.5727 | 103.9857 | 0.0004 | 25 | 25 | 0 | 25 | 25.07 | 5 | 4.725 | 10 | 10.1 | 200 | 9.6 | 9.6 | 90.4 | 90.4 | 20.5 | 20.5 | 79.5 | 79.5 | 3.983804 | 0 | 0 | 0 | 0.05 | 0.04725 | 0.1 | 0.101 | 0 | 0 | 0 | 0 | 0 | 0 | 0 | 0 | 0 | 0 | 0 | 0 | 0 | 0 | 0 | 0 | 0 | 0 | 0 | 0 | 0 | 0 | 0 | 0 | 0 | 0 | 0 | 0 | 0 | 10 | 9.45 | 20 | 20.2 | 0 | 0 | 0 | 0 | 0 | 0 | 0 | 0 | 0 | 0 | 0 | 0 | 0 | 0 | 0 | 0 | 0 | 0 | 0 | 0 | 0 | 0 | -10 | 0 | 0 | Off | 49575.1 | 0 | 25.5 | 25 | 1 | 75 | 75 | 0 | 0 | 90.4 | 90.4 | 79.5 | 79.5 | 9.6 | 9.6 | 20.5 | 20.5 | 75 | 75 | 0 | 0 | 0 | 113786
222.71 | 5.5726 | 103.9839 | 0.0004 | 25 | 25 | 0 | 25 | 25.06 | 5 | 4.725 | 10 | 10.085 | 200 | 9.6 | 9.6 | 90.4 | 90.4 | 20.5 | 20.7 | 79.5 | 79.5 | 3.981938 | 0 | 0 | 0 | 0.05 | 0.04725 | 0.1 | 0.10085 | 0 | 0 | 0 | 0 | 0 | 0 | 0 | 0 | 0 | 0 | 0 | 0 | 0 | 0 | 0 | 0 | 0 | 0 | 0 | 0 | 0 | 0 | 0 | 0 | 0 | 0 | 0 | 0 | 0 | 10 | 9.45 | 20 | 20.17 | 0 | 0 | 0 | 0 | 0 | 0 | 0 | 0 | 0 | 0 | 0 | 0 | 0 | 0 | 0 | 0 | 0 | 0 | 0 | 0 | 0 | 0 | -10 | 0 | 0 | Off | 49575.3 | 0 | 25.5 | 25 | 1 | 75 | 74.9 | 0 | 0 | 90.4 | 90.4 | 79.5 | 79.5 | 9.6 | 9.6 | 20.5 | 20.7 | 75 | 74.9 | 0 | 0 | 0 | 113778
223.04 | 5.5726 | 103.9839 | 0.0003 | 25 | 25 | 0 | 25 | 25.06 | 5 | 4.735 | 10 | 10.09 | 200 | 9.6 | 9.5 | 90.4 | 90.4 | 20.5 | 20.5 | 79.5 | 79.5 | 3.981938 | 0 | 0 | 0 | 0.05 | 0.04735 | 0.1 | 0.1009 | 0 | 0 | 0 | 0 | 0 | 0 | 0 | 0 | 0 | 0 | 0 | 0 | 0 | 0 | 0 | 0 | 0 | 0 | 0 | 0 | 0 | 0 | 0 | 0 | 0 | 0 | 0 | 0 | 0 | 10 | 9.47 | 20 | 20.18 | 0 | 0 | 0 | 0 | 0 | 0 | 0 | 0 | 0 | 0 | 0 | 0 | 0 | 0 | 0 | 0 | 0 | 0 | 0 | 0 | 0 | 0 | -10 | 0 | 0 | Off | 49556.8 | 0 | 25.5 | 25 | 1 | 75 | 75 | 0 | 0 | 90.4 | 90.4 | 79.5 | 79.5 | 9.6 | 9.5 | 20.5 | 20.5 | 75 | 75 | 0 | 0 | 0 | 113782
223.38 | 5.5727 | 103.9857 | 0.0003 | 25 | 25 | 0 | 25 | 25.06 | 5 | 4.745 | 10 | 10.095 | 200 | 9.6 | 9.6 | 90.4 | 90.3 | 20.5 | 20.5 | 79.5 | 79.5 | 3.983804 | 0 | 0 | 0 | 0.05 | 0.04745 | 0.1 | 0.10095 | 0 | 0 | 0 | 0 | 0 | 0 | 0 | 0 | 0 | 0 | 0 | 0 | 0 | 0 | 0 | 0 | 0 | 0 | 0 | 0 | 0 | 0 | 0 | 0 | 0 | 0 | 0 | 0 | 0 | 10 | 9.49 | 20 | 20.19 | 0 | 0 | 0 | 0 | 0 | 0 | 0 | 0 | 0 | 0 | 0 | 0 | 0 | 0 | 0 | 0 | 0 | 0 | 0 | 0 | 0 | 0 | -10 | 0 | 0 | Off | 49576 | 0 | 25.5 | 24.9 | 1 | 75 | 75 | 0 | 0 | 90.4 | 90.3 | 79.5 | 79.5 | 9.6 | 9.6 | 20.5 | 20.5 | 75 | 75 | 0 | 0 | 0 | 113784
223.71 | 5.5727 | 103.9857 | 0.0002 | 25 | 25 | 0 | 25 | 25.06 | 5 | 4.735 | 5 | 10.045 | 200 | 9.6 | 9.7 | 90.4 | 90.4 | 10.5 | 10.5 | 89.5 | 89.5 | 3.983804 | 0 | 0 | 0 | 0.05 | 0.04735 | 0.05 | 0.10045 | 0 | 0 | 0 | 0 | 0 | 0 | 0 | 0 | 0 | 0 | 0 | 0 | 0 | 0 | 0 | 0 | 0 | 0 | 0 | 0 | 0 | 0 | 0 | 0 | 0 | 0 | 0 | 0 | 0 | 10 | 9.47 | 10 | 20.09 | 0 | 0 | 0 | 0 | 0 | 0 | 0 | 0 | 0 | 0 | 0 | 0 | 0 | 0 | 0 | 0 | 0 | 0 | 0 | 0 | 0 | 0 | -10 | 0 | 0 | Off | 49600 | 0 | 25.5 | 24.9 | 1 | 75 | 75 | 0 | 0 | 90.4 | 90.4 | 89.5 | 89.5 | 9.6 | 9.7 | 10.5 | 10.5 | 75 | 75 | 0 | 0 | 0 | 113748
224.05 | 5.5727 | 103.9857 | 0.0003 | 25 | 25 | 0 | 25 | 25.06 | 5 | 4.745 | 5 | 6.06 | 200 | 9.6 | 9.6 | 90.4 | 90.4 | 10.5 | 10.5 | 89.5 | 89.4 | 3.983804 | 0 | 0 | 0 | 0.05 | 0.04745 | 0.05 | 0.0606 | 0 | 0 | 0 | 0 | 0 | 0 | 0 | 0 | 0 | 0 | 0 | 0 | 0 | 0 | 0 | 0 | 0 | 0 | 0 | 0 | 0 | 0 | 0 | 0 | 0 | 0 | 0 | 0 | 0 | 10 | 9.49 | 10 | 12.12 | 0 | 0 | 0 | 0 | 0 | 0 | 0 | 0 | 0 | 0 | 0 | 0 | 0 | 0 | 0 | 0 | 0 | 0 | 0 | 0 | 0 | 0 | -10 | 0 | 0 | Off | 49613.9 | 0 | 25.5 | 24.8 | 1 | 75 | 74.9 | 0 | 0 | 90.4 | 90.4 | 89.5 | 89.4 | 9.6 | 9.6 | 10.5 | 10.5 | 75 | 74.9 | 0 | 0 | 0 | 110802
224.38 | 5.5726 | 103.9839 | 0.0002 | 25 | 25 | 0 | 25 | 25.06 | 5 | 4.71 | 5 | 5.24 | 200 | 9.6 | 9.5 | 90.4 | 90.5 | 10.5 | 10.5 | 89.5 | 89.5 | 3.981938 | 0 | 0 | 0 | 0.05 | 0.0471 | 0.05 | 0.0524 | 0 | 0 | 0 | 0 | 0 | 0 | 0 | 0 | 0 | 0 | 0 | 0 | 0 | 0 | 0 | 0 | 0 | 0 | 0 | 0 | 0 | 0 | 0 | 0 | 0 | 0 | 0 | 0 | 0 | 10 | 9.42 | 10 | 10.48 | 0 | 0 | 0 | 0 | 0 | 0 | 0 | 0 | 0 | 0 | 0 | 0 | 0 | 0 | 0 | 0 | 0 | 0 | 0 | 0 | 0 | 0 | -10 | 0 | 0 | Off | 49613.5 | 0 | 25.5 | 24.8 | 1 | 75 | 75.1 | 0 | 0 | 90.4 | 90.5 | 89.5 | 89.5 | 9.6 | 9.5 | 10.5 | 10.5 | 75 | 75.1 | 0 | 0 | 0 | 110300
224.71 | 5.5688 | 103.913 | -0.002 | 25 | 25 | 0 | 25 | 25.07 | 5 | 4.73 | 5 | 5.025 | 200 | 9.6 | 9.6 | 90.4 | 90.3 | 10.5 | 10.5 | 89.5 | 89.5 | 3.911031 | 0 | 0 | 0 | 0.05 | 0.0473 | 0.05 | 0.05025 | 0 | 0 | 0 | 0 | 0 | 0 | 0 | 0 | 0 | 0 | 0 | 0 | 0 | 0 | 0 | 0 | 0 | 0 | 0 | 0 | 0 | 0 | 0 | 0 | 0 | 0 | 0 | 0 | 0 | 10 | 9.46 | 10 | 10.05 | 0 | 0 | 0 | 0 | 0 | 0 | 0 | 0 | 0 | 0 | 0 | 0 | 0 | 0 | 0 | 0 | 0 | 0 | 0 | 0 | 0 | 0 | -10 | 0 | 0 | Off | 49606.8 | 0 | 25.5 | 25 | 1 | 75 | 75 | 0 | 0 | 90.4 | 90.3 | 89.5 | 89.5 | 9.6 | 9.6 | 10.5 | 10.5 | 75 | 75 | 0 | 0 | 0 | 110182
225.05 | 5.5583 | 103.717 | -0.0148 | 25 | 25 | 0 | 25 | 25.05 | 5 | 4.725 | 5 | 5.06 | 200 | 9.6 | 9.5 | 90.4 | 90.4 | 10.5 | 10.5 | 89.5 | 89.6 | 3.715107 | 0 | 0 | 0 | 0.05 | 0.04725 | 0.05 | 0.0506 | 0 | 0 | 0 | 0 | 0 | 0 | 0 | 0 | 0 | 0 | 0 | 0 | 0 | 0 | 0 | 0 | 0 | 0 | 0 | 0 | 0 | 0 | 0 | 0 | 0 | 0 | 0 | 0 | 0 | 10 | 9.45 | 10 | 10.12 | 0 | 0 | 0 | 0 | 0 | 0 | 0 | 0 | 0 | 0 | 0 | 0 | 0 | 0 | 0 | 0 | 0 | 0 | 0 | 0 | 0 | 0 | -10 | 0 | 0 | Off | 49464.9 | 0 | 25.5 | 25 | 1 | 75 | 75 | 0 | 0 | 90.4 | 90.4 | 89.5 | 89.6 | 9.6 | 9.5 | 10.5 | 10.5 | 75 | 75 | 0 | 0 | 0 | 110198
225.38 | 5.5492 | 103.5472 | -0.0389 | 25 | 25 | 0 | 25 | 25.06 | 5 | 4.715 | 5 | 5.065 | 200 | 9.6 | 9.6 | 90.4 | 90.4 | 10.5 | 10.5 | 89.5 | 89.5 | 3.545305 | 0 | 0 | 0 | 0.05 | 0.04715 | 0.05 | 0.05065 | 0 | 0 | 0 | 0 | 0 | 0 | 0 | 0 | 0 | 0 | 0 | 0 | 0 | 0 | 0 | 0 | 0 | 0 | 0 | 0 | 0 | 0 | 0 | 0 | 0 | 0 | 0 | 0 | 0 | 10 | 9.43 | 10 | 10.13 | 0 | 0 | 0 | 0 | 0 | 0 | 0 | 0 | 0 | 0 | 0 | 0 | 0 | 0 | 0 | 0 | 0 | 0 | 0 | 0 | 0 | 0 | -10 | 0 | 0 | Off | 48646.8 | 0 | 25.5 | 24.9 | 1 | 75 | 74.9 | 0 | 0 | 90.4 | 90.4 | 89.5 | 89.5 | 9.6 | 9.6 | 10.5 | 10.5 | 75 | 74.9 | 0 | 0 | 0 | 110202
225.72 | 5.5423 | 103.4185 | -0.07 | 25 | 25 | 0 | 25 | 25.06 | 5 | 4.73 | 5 | 5.025 | 200 | 9.6 | 9.6 | 90.4 | 90.4 | 10.5 | 10.5 | 89.5 | 89.5 | 3.416555 | 0 | 0 | 0 | 0.05 | 0.0473 | 0.05 | 0.05025 | 0 | 0 | 0 | 0 | 0 | 0 | 0 | 0 | 0 | 0 | 0 | 0 | 0 | 0 | 0 | 0 | 0 | 0 | 0 | 0 | 0 | 0 | 0 | 0 | 0 | 0 | 0 | 0 | 0 | 10 | 9.46 | 10 | 10.05 | 0 | 0 | 0 | 0 | 0 | 0 | 0 | 0 | 0 | 0 | 0 | 0 | 0 | 0 | 0 | 0 | 0 | 0 | 0 | 0 | 0 | 0 | -10 | 0 | 0 | Off | 47334.4 | 0 | 25.5 | 25 | 1 | 75 | 75 | 0 | 0 | 90.4 | 90.4 | 89.5 | 89.5 | 9.6 | 9.6 | 10.5 | 10.5 | 75 | 75 | 0 | 0 | 0 | 110169
226.05 | 5.5374 | 103.3271 | -0.1056 | 25 | 25 | 0 | 25 | 25.05 | 5 | 4.745 | 5 | 5.06 | 200 | 9.6 | 9.6 | 90.4 | 90.3 | 10.5 | 10.5 | 89.5 | 89.5 | 3.325123 | 0 | 0 | 0 | 0.05 | 0.04745 | 0.05 | 0.0506 | 0 | 0 | 0 | 0 | 0 | 0 | 0 | 0 | 0 | 0 | 0 | 0 | 0 | 0 | 0 | 0 | 0 | 0 | 0 | 0 | 0 | 0 | 0 | 0 | 0 | 0 | 0 | 0 | 0 | 10 | 9.49 | 10 | 10.12 | 0 | 0 | 0 | 0 | 0 | 0 | 0 | 0 | 0 | 0 | 0 | 0 | 0 | 0 | 0 | 0 | 0 | 0 | 0 | 0 | 0 | 0 | -10 | 0 | 0 | Off | 45945.2 | 0 | 25.5 | 25 | 1 | 75 | 74.9 | 0 | 0 | 90.4 | 90.3 | 89.5 | 89.5 | 9.6 | 9.6 | 10.5 | 10.5 | 75 | 74.9 | 0 | 0 | 0 | 110205
226.38 | 5.5344 | 103.2711 | -0.138 | 25 | 25 | 0 | 25 | 25.06 | 5 | 4.765 | 5 | 5.07 | 200 | 9.6 | 9.6 | 90.4 | 90.4 | 10.5 | 10.5 | 89.5 | 89.5 | 3.269145 | 0 | 0 | 0 | 0.05 | 0.04765 | 0.05 | 0.0507 | 0 | 0 | 0 | 0 | 0 | 0 | 0 | 0 | 0 | 0 | 0 | 0 | 0 | 0 | 0 | 0 | 0 | 0 | 0 | 0 | 0 | 0 | 0 | 0 | 0 | 0 | 0 | 0 | 0 | 10 | 9.53 | 10 | 10.14 | 0 | 0 | 0 | 0 | 0 | 0 | 0 | 0 | 0 | 0 | 0 | 0 | 0 | 0 | 0 | 0 | 0 | 0 | 0 | 0 | 0 | 0 | -10 | 0 | 0 | Off | 44556 | 0 | 25.5 | 24.9 | 1 | 75 | 74.9 | 0 | 0 | 90.4 | 90.4 | 89.5 | 89.5 | 9.6 | 9.6 | 10.5 | 10.5 | 75 | 74.9 | 0 | 0 | 0 | 110207
226.72 | 5.5319 | 103.2244 | -0.1673 | 25 | 25 | 0 | 25 | 25.06 | 5 | 4.725 | 5 | 5.06 | 200 | 9.6 | 9.6 | 90.4 | 90.3 | 10.5 | 10.5 | 89.5 | 89.5 | 3.222496 | 0 | 0 | 0 | 0.05 | 0.04725 | 0.05 | 0.0506 | 0 | 0 | 0 | 0 | 0 | 0 | 0 | 0 | 0 | 0 | 0 | 0 | 0 | 0 | 0 | 0 | 0 | 0 | 0 | 0 | 0 | 0 | 0 | 0 | 0 | 0 | 0 | 0 | 0 | 10 | 9.45 | 10 | 10.12 | 0 | 0 | 0 | 0 | 0 | 0 | 0 | 0 | 0 | 0 | 0 | 0 | 0 | 0 | 0 | 0 | 0 | 0 | 0 | 0 | 0 | 0 | -10 | 0 | 0 | Off | 43466.7 | 0 | 25.5 | 25 | 1 | 75 | 74.9 | 0 | 0 | 90.4 | 90.3 | 89.5 | 89.5 | 9.6 | 9.6 | 10.5 | 10.5 | 75 | 74.9 | 0 | 0 | 0 | 110198
227.05 | 5.5303 | 103.1946 | -0.1932 | 25 | 25 | 0 | 25 | 25.06 | 5 | 4.71 | 5 | 5.05 | 200 | 9.6 | 9.7 | 90.4 | 90.4 | 10.5 | 10.5 | 89.5 | 89.4 | 3.192641 | 0 | 0 | 0 | 0.05 | 0.0471 | 0.05 | 0.0505 | 0 | 0 | 0 | 0 | 0 | 0 | 0 | 0 | 0 | 0 | 0 | 0 | 0 | 0 | 0 | 0 | 0 | 0 | 0 | 0 | 0 | 0 | 0 | 0 | 0 | 0 | 0 | 0 | 0 | 10 | 9.42 | 10 | 10.1 | 0 | 0 | 0 | 0 | 0 | 0 | 0 | 0 | 0 | 0 | 0 | 0 | 0 | 0 | 0 | 0 | 0 | 0 | 0 | 0 | 0 | 0 | -10 | 0 | 0 | Off | 42610.1 | 0 | 25.5 | 25 | 1 | 75 | 74.9 | 0 | 0 | 90.4 | 90.4 | 89.5 | 89.4 | 9.6 | 9.7 | 10.5 | 10.5 | 75 | 74.9 | 0 | 0 | 0 | 110190
227.38 | 5.5296 | 103.1815 | -0.2113 | 25 | 25 | 0 | 25 | 25.06 | 5 | 4.75 | 5 | 5.08 | 200 | 9.6 | 9.6 | 90.4 | 90.5 | 10.5 | 10.5 | 89.5 | 89.5 | 3.179579 | 0 | 0 | 0 | 0.05 | 0.0475 | 0.05 | 0.0508 | 0 | 0 | 0 | 0 | 0 | 0 | 0 | 0 | 0 | 0 | 0 | 0 | 0 | 0 | 0 | 0 | 0 | 0 | 0 | 0 | 0 | 0 | 0 | 0 | 0 | 0 | 0 | 0 | 0 | 10 | 9.5 | 10 | 10.16 | 0 | 0 | 0 | 0 | 0 | 0 | 0 | 0 | 0 | 0 | 0 | 0 | 0 | 0 | 0 | 0 | 0 | 0 | 0 | 0 | 0 | 0 | -10 | 0 | 0 | Off | 41913.5 | 0 | 25.5 | 24.9 | 1 | 75 | 75.1 | 0 | 0 | 90.4 | 90.5 | 89.5 | 89.5 | 9.6 | 9.6 | 10.5 | 10.5 | 75 | 75.1 | 0 | 0 | 0 | 110213
227.72 | 5.5291 | 103.1722 | -0.2225 | 25 | 25 | 0 | 25 | 25.06 | 5 | 4.74 | 5 | 5.07 | 200 | 9.6 | 9.6 | 90.4 | 90.4 | 10.5 | 10.5 | 89.5 | 89.6 | 3.170249 | 0 | 0 | 0 | 0.05 | 0.0474 | 0.05 | 0.0507 | 0 | 0 | 0 | 0 | 0 | 0 | 0 | 0 | 0 | 0 | 0 | 0 | 0 | 0 | 0 | 0 | 0 | 0 | 0 | 0 | 0 | 0 | 0 | 0 | 0 | 0 | 0 | 0 | 0 | 10 | 9.48 | 10 | 10.14 | 0 | 0 | 0 | 0 | 0 | 0 | 0 | 0 | 0 | 0 | 0 | 0 | 0 | 0 | 0 | 0 | 0 | 0 | 0 | 0 | 0 | 0 | -10 | 0 | 0 | Off | 41335.6 | 0 | 25.5 | 24.9 | 1 | 75 | 75 | 0 | 0 | 90.4 | 90.4 | 89.5 | 89.6 | 9.6 | 9.6 | 10.5 | 10.5 | 75 | 75 | 0 | 0 | 0 | 110212
228.05 | 5.5288 | 103.1666 | -0.2263 | 25 | 25 | 0 | 25 | 25.07 | 5 | 4.74 | 5 | 5.035 | 200 | 9.6 | 9.6 | 90.4 | 90.3 | 10.5 | 10.5 | 89.5 | 89.5 | 3.164651 | 0 | 0 | 0 | 0.05 | 0.0474 | 0.05 | 0.05035 | 0 | 0 | 0 | 0 | 0 | 0 | 0 | 0 | 0 | 0 | 0 | 0 | 0 | 0 | 0 | 0 | 0 | 0 | 0 | 0 | 0 | 0 | 0 | 0 | 0 | 0 | 0 | 0 | 0 | 10 | 9.48 | 10 | 10.07 | 0 | 0 | 0 | 0 | 0 | 0 | 0 | 0 | 0 | 0 | 0 | 0 | 0 | 0 | 0 | 0 | 0 | 0 | 0 | 0 | 0 | 0 | -10 | 0 | 0 | Off | 40922.5 | 0 | 25.5 | 24.9 | 1 | 75 | 75.1 | 0 | 0 | 90.4 | 90.3 | 89.5 | 89.5 | 9.6 | 9.6 | 10.5 | 10.5 | 75 | 75.1 | 0 | 0 | 0 | 110180
228.38 | 5.5289 | 103.1684 | -0.2219 | 25 | 25 | 0 | 25 | 25.07 | 5 | 4.705 | 5 | 5.05 | 200 | 9.6 | 9.6 | 90.4 | 90.4 | 10.5 | 10.5 | 89.5 | 89.5 | 3.166517 | 0 | 0 | 0 | 0.05 | 0.04705 | 0.05 | 0.0505 | 0 | 0 | 0 | 0 | 0 | 0 | 0 | 0 | 0 | 0 | 0 | 0 | 0 | 0 | 0 | 0 | 0 | 0 | 0 | 0 | 0 | 0 | 0 | 0 | 0 | 0 | 0 | 0 | 0 | 10 | 9.41 | 10 | 10.1 | 0 | 0 | 0 | 0 | 0 | 0 | 0 | 0 | 0 | 0 | 0 | 0 | 0 | 0 | 0 | 0 | 0 | 0 | 0 | 0 | 0 | 0 | -10 | 0 | 0 | Off | 40591.2 | 0 | 25.5 | 25 | 1 | 75 | 75.1 | 0 | 0 | 90.4 | 90.4 | 89.5 | 89.5 | 9.6 | 9.6 | 10.5 | 10.5 | 75 | 75.1 | 0 | 0 | 0 | 110200
228.72 | 5.5289 | 103.1684 | -0.2093 | 25 | 25 | 0 | 25 | 25.06 | 5 | 4.725 | 5 | 5.06 | 200 | 9.6 | 9.6 | 90.4 | 90.4 | 10.5 | 10.5 | 89.5 | 89.5 | 3.166517 | 0 | 0 | 0 | 0.05 | 0.04725 | 0.05 | 0.0506 | 0 | 0 | 0 | 0 | 0 | 0 | 0 | 0 | 0 | 0 | 0 | 0 | 0 | 0 | 0 | 0 | 0 | 0 | 0 | 0 | 0 | 0 | 0 | 0 | 0 | 0 | 0 | 0 | 0 | 10 | 9.45 | 10 | 10.12 | 0 | 0 | 0 | 0 | 0 | 0 | 0 | 0 | 0 | 0 | 0 | 0 | 0 | 0 | 0 | 0 | 0 | 0 | 0 | 0 | 0 | 0 | -10 | 0 | 0 | Off | 40319.3 | 0 | 25.5 | 24.9 | 1 | 75 | 75 | 0 | 0 | 90.4 | 90.4 | 89.5 | 89.5 | 9.6 | 9.6 | 10.5 | 10.5 | 75 | 75 | 0 | 0 | 0 | 110196
229.05 | 5.5288 | 103.1666 | -0.1874 | 25 | 25 | 0 | 25 | 25.07 | 5 | 4.715 | 5 | 5.015 | 200 | 9.6 | 9.6 | 90.4 | 90.4 | 10.5 | 10.5 | 89.5 | 89.5 | 3.164651 | 0 | 0 | 0 | 0.05 | 0.04715 | 0.05 | 0.05015 | 0 | 0 | 0 | 0 | 0 | 0 | 0 | 0 | 0 | 0 | 0 | 0 | 0 | 0 | 0 | 0 | 0 | 0 | 0 | 0 | 0 | 0 | 0 | 0 | 0 | 0 | 0 | 0 | 0 | 10 | 9.43 | 10 | 10.03 | 0 | 0 | 0 | 0 | 0 | 0 | 0 | 0 | 0 | 0 | 0 | 0 | 0 | 0 | 0 | 0 | 0 | 0 | 0 | 0 | 0 | 0 | -10 | 0 | 0 | Off | 40188.9 | 0 | 25.5 | 25 | 1 | 75 | 74.9 | 0 | 0 | 90.4 | 90.4 | 89.5 | 89.5 | 9.6 | 9.6 | 10.5 | 10.5 | 75 | 74.9 | 0 | 0 | 0 | 110166
229.39 | 5.5289 | 103.1684 | -0.1585 | 25 | 25 | 0 | 25 | 25.07 | 5 | 4.73 | 5 | 5.045 | 200 | 9.6 | 9.7 | 90.4 | 90.4 | 10.5 | 10.5 | 89.5 | 89.4 | 3.166517 | 0 | 0 | 0 | 0.05 | 0.0473 | 0.05 | 0.05045 | 0 | 0 | 0 | 0 | 0 | 0 | 0 | 0 | 0 | 0 | 0 | 0 | 0 | 0 | 0 | 0 | 0 | 0 | 0 | 0 | 0 | 0 | 0 | 0 | 0 | 0 | 0 | 0 | 0 | 10 | 9.46 | 10 | 10.09 | 0 | 0 | 0 | 0 | 0 | 0 | 0 | 0 | 0 | 0 | 0 | 0 | 0 | 0 | 0 | 0 | 0 | 0 | 0 | 0 | 0 | 0 | -10 | 0 | 0 | Off | 40120.2 | 0 | 25.5 | 25 | 1 | 75 | 75.1 | 0 | 0 | 90.4 | 90.4 | 89.5 | 89.4 | 9.6 | 9.7 | 10.5 | 10.5 | 75 | 75.1 | 0 | 0 | 0 | 110191
229.72 | 5.529 | 103.1703 | -0.122 | 25 | 25 | 0 | 25 | 25.06 | 5 | 4.755 | 5 | 5.07 | 200 | 9.6 | 9.6 | 90.4 | 90.3 | 10.5 | 9.9 | 89.5 | 89.5 | 3.168383 | 0 | 0 | 0 | 0.05 | 0.04755 | 0.05 | 0.0507 | 0 | 0 | 0 | 0 | 0 | 0 | 0 | 0 | 0 | 0 | 0 | 0 | 0 | 0 | 0 | 0 | 0 | 0 | 0 | 0 | 0 | 0 | 0 | 0 | 0 | 0 | 0 | 0 | 0 | 10 | 9.51 | 10 | 10.14 | 0 | 0 | 0 | 0 | 0 | 0 | 0 | 0 | 0 | 0 | 0 | 0 | 0 | 0 | 0 | 0 | 0 | 0 | 0 | 0 | 0 | 0 | -10 | 0 | 0 | Off | 40080 | 0 | 25.5 | 24.9 | 1 | 75 | 74.9 | 0 | 0 | 90.4 | 90.3 | 89.5 | 89.5 | 9.6 | 9.6 | 10.5 | 9.9 | 75 | 74.9 | 0 | 0.8 | 0 | 110203
230.06 | 5.5289 | 103.1684 | -0.0833 | 25 | 25 | 0 | 25 | 25.08 | 5 | 4.725 | 5 | 5.045 | 200 | 9.6 | 9.5 | 90.4 | 90.4 | 10.5 | 10.5 | 89.5 | 89.5 | 3.166517 | 0 | 0 | 0 | 0.05 | 0.04725 | 0.05 | 0.05045 | 0 | 0 | 0 | 0 | 0 | 0 | 0 | 0 | 0 | 0 | 0 | 0 | 0 | 0 | 0 | 0 | 0 | 0 | 0 | 0 | 0 | 0 | 0 | 0 | 0 | 0 | 0 | 0 | 0 | 10 | 9.45 | 10 | 10.09 | 0 | 0 | 0 | 0 | 0 | 0 | 0 | 0 | 0 | 0 | 0 | 0 | 0 | 0 | 0 | 0 | 0 | 0 | 0 | 0 | 0 | 0 | -10 | 0 | 0 | Off | 40029.1 | 0 | 25.5 | 24.9 | 1 | 75 | 75 | 0 | 0 | 90.4 | 90.4 | 89.5 | 89.5 | 9.6 | 9.5 | 10.5 | 10.5 | 75 | 75 | 0 | 0 | 0 | 110187
230.39 | 5.529 | 103.1703 | -0.0549 | 25 | 25 | 0 | 25 | 25.08 | 5 | 4.72 | 5 | 5.055 | 200 | 9.6 | 9.6 | 90.4 | 90.5 | 10.5 | 10.5 | 89.5 | 89.5 | 3.168383 | 0 | 0 | 0 | 0.05 | 0.0472 | 0.05 | 0.05055 | 0 | 0 | 0 | 0 | 0 | 0 | 0 | 0 | 0 | 0 | 0 | 0 | 0 | 0 | 0 | 0 | 0 | 0 | 0 | 0 | 0 | 0 | 0 | 0 | 0 | 0 | 0 | 0 | 0 | 10 | 9.44 | 10 | 10.11 | 0 | 0 | 0 | 0 | 0 | 0 | 0 | 0 | 0 | 0 | 0 | 0 | 0 | 0 | 0 | 0 | 0 | 0 | 0 | 0 | 0 | 0 | -10 | 0 | 0 | Off | 40003.9 | 0 | 25.5 | 25 | 1 | 75 | 75 | 0 | 0 | 90.4 | 90.5 | 89.5 | 89.5 | 9.6 | 9.6 | 10.5 | 10.5 | 75 | 75 | 0 | 0 | 0 | 110195
230.72 | 5.5291 | 103.1722 | -0.0339 | 25 | 25 | 0 | 25 | 25.07 | 5 | 4.735 | 5 | 5.07 | 200 | 9.6 | 9.6 | 90.4 | 90.4 | 10.5 | 10.5 | 89.5 | 89.4 | 3.170249 | 0 | 0 | 0 | 0.05 | 0.04735 | 0.05 | 0.0507 | 0 | 0 | 0 | 0 | 0 | 0 | 0 | 0 | 0 | 0 | 0 | 0 | 0 | 0 | 0 | 0 | 0 | 0 | 0 | 0 | 0 | 0 | 0 | 0 | 0 | 0 | 0 | 0 | 0 | 10 | 9.47 | 10 | 10.14 | 0 | 0 | 0 | 0 | 0 | 0 | 0 | 0 | 0 | 0 | 0 | 0 | 0 | 0 | 0 | 0 | 0 | 0 | 0 | 0 | 0 | 0 | -10 | 0 | 0 | Off | 39985.2 | 0 | 25.5 | 24.9 | 1 | 75 | 75 | 0 | 0 | 90.4 | 90.4 | 89.5 | 89.4 | 9.6 | 9.6 | 10.5 | 10.5 | 75 | 75 | 0 | 0 | 0 | 110208
231.06 | 5.5291 | 103.1722 | -0.0204 | 25 | 25 | 0 | 25 | 25.07 | 5 | 4.72 | 5 | 5.07 | 200 | 9.6 | 9.6 | 90.4 | 90.3 | 10.5 | 10.5 | 89.5 | 89.5 | 3.170249 | 0 | 0 | 0 | 0.05 | 0.0472 | 0.05 | 0.0507 | 0 | 0 | 0 | 0 | 0 | 0 | 0 | 0 | 0 | 0 | 0 | 0 | 0 | 0 | 0 | 0 | 0 | 0 | 0 | 0 | 0 | 0 | 0 | 0 | 0 | 0 | 0 | 0 | 0 | 10 | 9.44 | 10 | 10.14 | 0 | 0 | 0 | 0 | 0 | 0 | 0 | 0 | 0 | 0 | 0 | 0 | 0 | 0 | 0 | 0 | 0 | 0 | 0 | 0 | 0 | 0 | -10 | 0 | 0 | Off | 39967.5 | 0 | 25.5 | 24.9 | 1 | 75 | 75.1 | 0 | 0 | 90.4 | 90.3 | 89.5 | 89.5 | 9.6 | 9.6 | 10.5 | 10.5 | 75 | 75.1 | 0 | 0 | 0 | 110201
231.39 | 5.5291 | 103.1722 | -0.0112 | 25 | 25 | 0 | 25 | 25.07 | 5 | 4.75 | 5 | 5.04 | 200 | 9.6 | 9.5 | 90.4 | 90.4 | 10.5 | 10.5 | 89.5 | 89.4 | 3.170249 | 0 | 0 | 0 | 0.05 | 0.0475 | 0.05 | 0.0504 | 0 | 0 | 0 | 0 | 0 | 0 | 0 | 0 | 0 | 0 | 0 | 0 | 0 | 0 | 0 | 0 | 0 | 0 | 0 | 0 | 0 | 0 | 0 | 0 | 0 | 0 | 0 | 0 | 0 | 10 | 9.5 | 10 | 10.08 | 0 | 0 | 0 | 0 | 0 | 0 | 0 | 0 | 0 | 0 | 0 | 0 | 0 | 0 | 0 | 0 | 0 | 0 | 0 | 0 | 0 | 0 | -10 | 0 | 0 | Off | 39934.8 | 0 | 25.5 | 24.9 | 1 | 75 | 75 | 0 | 0 | 90.4 | 90.4 | 89.5 | 89.4 | 9.6 | 9.5 | 10.5 | 10.5 | 75 | 75 | 0 | 0 | 0 | 110184
231.72 | 5.5292 | 103.174 | -0.0049 | 25 | 25 | 0 | 25 | 25.07 | 5 | 4.765 | 5 | 5.08 | 200 | 9.6 | 9.6 | 90.4 | 90.5 | 10.5 | 10.5 | 89.5 | 89.5 | 3.172115 | 0 | 0 | 0 | 0.05 | 0.04765 | 0.05 | 0.0508 | 0 | 0 | 0 | 0 | 0 | 0 | 0 | 0 | 0 | 0 | 0 | 0 | 0 | 0 | 0 | 0 | 0 | 0 | 0 | 0 | 0 | 0 | 0 | 0 | 0 | 0 | 0 | 0 | 0 | 10 | 9.53 | 10 | 10.16 | 0 | 0 | 0 | 0 | 0 | 0 | 0 | 0 | 0 | 0 | 0 | 0 | 0 | 0 | 0 | 0 | 0 | 0 | 0 | 0 | 0 | 0 | -10 | 0 | 0 | Off | 39915.6 | 0 | 25.5 | 24.9 | 1 | 75 | 75 | 0 | 0 | 90.4 | 90.5 | 89.5 | 89.5 | 9.6 | 9.6 | 10.5 | 10.5 | 75 | 75 | 0 | 0 | 0 | 110214
232.06 | 5.5291 | 103.1722 | -0.0015 | 25 | 25 | 0 | 25 | 25.06 | 5 | 4.725 | 5 | 5.07 | 200 | 9.6 | 9.6 | 90.4 | 90.5 | 10.5 | 10.5 | 89.5 | 89.5 | 3.170249 | 0 | 0 | 0 | 0.05 | 0.04725 | 0.05 | 0.0507 | 0 | 0 | 0 | 0 | 0 | 0 | 0 | 0 | 0 | 0 | 0 | 0 | 0 | 0 | 0 | 0 | 0 | 0 | 0 | 0 | 0 | 0 | 0 | 0 | 0 | 0 | 0 | 0 | 0 | 10 | 9.45 | 10 | 10.14 | 0 | 0 | 0 | 0 | 0 | 0 | 0 | 0 | 0 | 0 | 0 | 0 | 0 | 0 | 0 | 0 | 0 | 0 | 0 | 0 | 0 | 0 | -10 | 0 | 0 | Off | 39906.7 | 0 | 25.5 | 24.9 | 1 | 75 | 75.1 | 0 | 0 | 90.4 | 90.5 | 89.5 | 89.5 | 9.6 | 9.6 | 10.5 | 10.5 | 75 | 75.1 | 0 | 0 | 0 | 110210
232.39 | 5.5291 | 103.1722 | 0.0003 | 25 | 25 | 0 | 25 | 25.06 | 5 | 4.745 | 5 | 5.02 | 200 | 9.6 | 9.6 | 90.4 | 90.3 | 10.5 | 10.5 | 89.5 | 89.5 | 3.170249 | 0 | 0 | 0 | 0.05 | 0.04745 | 0.05 | 0.0502 | 0 | 0 | 0 | 0 | 0 | 0 | 0 | 0 | 0 | 0 | 0 | 0 | 0 | 0 | 0 | 0 | 0 | 0 | 0 | 0 | 0 | 0 | 0 | 0 | 0 | 0 | 0 | 0 | 0 | 10 | 9.49 | 10 | 10.04 | 0 | 0 | 0 | 0 | 0 | 0 | 0 | 0 | 0 | 0 | 0 | 0 | 0 | 0 | 0 | 0 | 0 | 0 | 0 | 0 | 0 | 0 | -10 | 0 | 0 | Off | 39882.4 | 0 | 25.5 | 24.9 | 1 | 75 | 75 | 0 | 0 | 90.4 | 90.3 | 89.5 | 89.5 | 9.6 | 9.6 | 10.5 | 10.5 | 75 | 75 | 0 | 0 | 0 | 110175
232.73 | 5.5291 | 103.1722 | 0.0012 | 25 | 25 | 0 | 25 | 25.08 | 5 | 4.735 | 5 | 5.07 | 200 | 9.6 | 9.6 | 90.4 | 90.5 | 10.5 | 10.5 | 89.5 | 89.5 | 3.170249 | 0 | 0 | 0 | 0.05 | 0.04735 | 0.05 | 0.0507 | 0 | 0 | 0 | 0 | 0 | 0 | 0 | 0 | 0 | 0 | 0 | 0 | 0 | 0 | 0 | 0 | 0 | 0 | 0 | 0 | 0 | 0 | 0 | 0 | 0 | 0 | 0 | 0 | 0 | 10 | 9.47 | 10 | 10.14 | 0 | 0 | 0 | 0 | 0 | 0 | 0 | 0 | 0 | 0 | 0 | 0 | 0 | 0 | 0 | 0 | 0 | 0 | 0 | 0 | 0 | 0 | -10 | 0 | 0 | Off | 39869.1 | 0 | 25.5 | 24.9 | 1 | 75 | 75 | 0 | 0 | 90.4 | 90.5 | 89.5 | 89.5 | 9.6 | 9.6 | 10.5 | 10.5 | 75 | 75 | 0 | 0 | 0 | 110205
233.06 | 5.5292 | 103.174 | 0.0015 | 25 | 25 | 0 | 25 | 25.07 | 5 | 4.725 | 5 | 5.06 | 200 | 9.6 | 9.7 | 90.4 | 90.3 | 10.5 | 10.5 | 89.5 | 89.5 | 3.172115 | 0 | 0 | 0 | 0.05 | 0.04725 | 0.05 | 0.0506 | 0 | 0 | 0 | 0 | 0 | 0 | 0 | 0 | 0 | 0 | 0 | 0 | 0 | 0 | 0 | 0 | 0 | 0 | 0 | 0 | 0 | 0 | 0 | 0 | 0 | 0 | 0 | 0 | 0 | 10 | 9.45 | 10 | 10.12 | 0 | 0 | 0 | 0 | 0 | 0 | 0 | 0 | 0 | 0 | 0 | 0 | 0 | 0 | 0 | 0 | 0 | 0 | 0 | 0 | 0 | 0 | -10 | 0 | 0 | Off | 39859.4 | 0 | 25.5 | 25 | 1 | 75 | 75 | 0 | 0 | 90.4 | 90.3 | 89.5 | 89.5 | 9.6 | 9.7 | 10.5 | 10.5 | 75 | 75 | 0 | 0 | 0 | 110205
233.4 | 5.5291 | 103.1722 | 0.0014 | 25 | 25 | 0 | 25 | 25.07 | 5 | 4.74 | 5 | 5.015 | 200 | 9.6 | 9.6 | 90.4 | 90.4 | 10.5 | 10.5 | 89.5 | 89.5 | 3.170249 | 0 | 0 | 0 | 0.05 | 0.0474 | 0.05 | 0.05015 | 0 | 0 | 0 | 0 | 0 | 0 | 0 | 0 | 0 | 0 | 0 | 0 | 0 | 0 | 0 | 0 | 0 | 0 | 0 | 0 | 0 | 0 | 0 | 0 | 0 | 0 | 0 | 0 | 0 | 10 | 9.48 | 10 | 10.03 | 0 | 0 | 0 | 0 | 0 | 0 | 0 | 0 | 0 | 0 | 0 | 0 | 0 | 0 | 0 | 0 | 0 | 0 | 0 | 0 | 0 | 0 | -10 | 0 | 0 | Off | 39851.2 | 0 | 25.5 | 24.9 | 1 | 75 | 75 | 0 | 0 | 90.4 | 90.4 | 89.5 | 89.5 | 9.6 | 9.6 | 10.5 | 10.5 | 75 | 75 | 0 | 0 | 0 | 110159
233.73 | 5.5292 | 103.174 | 0.0013 | 25 | 25 | 0 | 25 | 25.08 | 5 | 4.755 | 5 | 5.055 | 200 | 9.6 | 9.6 | 90.4 | 90.3 | 10.5 | 10.5 | 89.5 | 89.5 | 3.172115 | 0 | 0 | 0 | 0.05 | 0.04755 | 0.05 | 0.05055 | 0 | 0 | 0 | 0 | 0 | 0 | 0 | 0 | 0 | 0 | 0 | 0 | 0 | 0 | 0 | 0 | 0 | 0 | 0 | 0 | 0 | 0 | 0 | 0 | 0 | 0 | 0 | 0 | 0 | 10 | 9.51 | 10 | 10.11 | 0 | 0 | 0 | 0 | 0 | 0 | 0 | 0 | 0 | 0 | 0 | 0 | 0 | 0 | 0 | 0 | 0 | 0 | 0 | 0 | 0 | 0 | -10 | 0 | 0 | Off | 39862.1 | 0 | 25.5 | 24.9 | 1 | 75 | 75 | 0 | 0 | 90.4 | 90.3 | 89.5 | 89.5 | 9.6 | 9.6 | 10.5 | 10.5 | 75 | 75 | 0 | 0 | 0 | 110195
234.06 | 5.5293 | 103.1759 | 0.0013 | 25 | 25 | 0 | 26 | 25.07 | 5 | 4.715 | 5 | 5.075 | 200 | 9.6 | 9.6 | 90.4 | 90.4 | 10.5 | 10.5 | 89.5 | 89.5 | 3.173981 | 0 | 0 | 0 | 0.05 | 0.04715 | 0.05 | 0.05075 | 0 | 0 | 0 | 0 | 0 | 0 | 0 | 0 | 0 | 0 | 0 | 0 | 0 | 0 | 0 | 0 | 0 | 0 | 0 | 0 | 0 | 0 | 0 | 0 | 0 | 0 | 0 | 0 | 0 | 10 | 9.43 | 10 | 10.15 | 0 | 0 | 0 | 0 | 0 | 0 | 0 | 0 | 0 | 0 | 0 | 0 | 0 | 0 | 0 | 0 | 0 | 0 | 0 | 0 | 0 | 0 | -10 | 0 | 0 | Off | 39858.2 | 0 | 25.5 | 24.9 | 1 | 75 | 75 | 0 | 0 | 90.4 | 90.4 | 89.5 | 89.5 | 9.6 | 9.6 | 10.5 | 10.5 | 75 | 75 | 0 | 0 | 0 | 110209
234.4 | 5.5292 | 103.174 | 0.0011 | 25 | 25 | 0 | 25 | 25.07 | 5 | 4.735 | 5 | 5.07 | 200 | 9.6 | 9.6 | 90.4 | 90.4 | 10.5 | 10.5 | 89.5 | 89.5 | 3.172115 | 0 | 0 | 0 | 0.05 | 0.04735 | 0.05 | 0.0507 | 0 | 0 | 0 | 0 | 0 | 0 | 0 | 0 | 0 | 0 | 0 | 0 | 0 | 0 | 0 | 0 | 0 | 0 | 0 | 0 | 0 | 0 | 0 | 0 | 0 | 0 | 0 | 0 | 0 | 10 | 9.47 | 10 | 10.14 | 0 | 0 | 0 | 0 | 0 | 0 | 0 | 0 | 0 | 0 | 0 | 0 | 0 | 0 | 0 | 0 | 0 | 0 | 0 | 0 | 0 | 0 | -10 | 0 | 0 | Off | 39851.5 | 0 | 25.5 | 24.9 | 1 | 75 | 75 | 0 | 0 | 90.4 | 90.4 | 89.5 | 89.5 | 9.6 | 9.6 | 10.5 | 10.5 | 75 | 75 | 0 | 0 | 0 | 110208
234.73 | 5.5292 | 103.174 | 0.001 | 25 | 25 | 0 | 25 | 25.08 | 5 | 4.725 | 5 | 5.045 | 200 | 9.6 | 9.6 | 90.4 | 90.4 | 10.5 | 10.5 | 89.5 | 89.5 | 3.172115 | 0 | 0 | 0 | 0.05 | 0.04725 | 0.05 | 0.05045 | 0 | 0 | 0 | 0 | 0 | 0 | 0 | 0 | 0 | 0 | 0 | 0 | 0 | 0 | 0 | 0 | 0 | 0 | 0 | 0 | 0 | 0 | 0 | 0 | 0 | 0 | 0 | 0 | 0 | 10 | 9.45 | 10 | 10.09 | 0 | 0 | 0 | 0 | 0 | 0 | 0 | 0 | 0 | 0 | 0 | 0 | 0 | 0 | 0 | 0 | 0 | 0 | 0 | 0 | 0 | 0 | -10 | 0 | 0 | Off | 39855.1 | 0 | 25.5 | 24.8 | 1 | 75 | 75.1 | 0 | 0 | 90.4 | 90.4 | 89.5 | 89.5 | 9.6 | 9.6 | 10.5 | 10.5 | 75 | 75.1 | 0 | 0 | 0 | 110198
235.07 | 5.5293 | 103.1759 | 0.0009 | 25 | 25 | 0 | 25 | 25.06 | 5 | 4.715 | 5 | 5.07 | 200 | 9.6 | 9.6 | 90.4 | 90.4 | 10.5 | 10.5 | 89.5 | 89.5 | 3.173981 | 0 | 0 | 0 | 0.05 | 0.04715 | 0.05 | 0.0507 | 0 | 0 | 0 | 0 | 0 | 0 | 0 | 0 | 0 | 0 | 0 | 0 | 0 | 0 | 0 | 0 | 0 | 0 | 0 | 0 | 0 | 0 | 0 | 0 | 0 | 0 | 0 | 0 | 0 | 10 | 9.43 | 10 | 10.14 | 0 | 0 | 0 | 0 | 0 | 0 | 0 | 0 | 0 | 0 | 0 | 0 | 0 | 0 | 0 | 0 | 0 | 0 | 0 | 0 | 0 | 0 | -10 | 0 | 0 | Off | 39867.1 | 0 | 25.5 | 24.9 | 1 | 75 | 74.9 | 0 | 0 | 90.4 | 90.4 | 89.5 | 89.5 | 9.6 | 9.6 | 10.5 | 10.5 | 75 | 74.9 | 0 | 0 | 0 | 110205
235.4 | 5.5292 | 103.174 | 0.0008 | 25 | 25 | 0 | 25 | 25.07 | 5 | 4.705 | 5 | 5.08 | 200 | 9.6 | 9.5 | 90.4 | 90.5 | 10.5 | 10.5 | 89.5 | 89.5 | 3.172115 | 0 | 0 | 0 | 0.05 | 0.04705 | 0.05 | 0.0508 | 0 | 0 | 0 | 0 | 0 | 0 | 0 | 0 | 0 | 0 | 0 | 0 | 0 | 0 | 0 | 0 | 0 | 0 | 0 | 0 | 0 | 0 | 0 | 0 | 0 | 0 | 0 | 0 | 0 | 10 | 9.41 | 10 | 10.16 | 0 | 0 | 0 | 0 | 0 | 0 | 0 | 0 | 0 | 0 | 0 | 0 | 0 | 0 | 0 | 0 | 0 | 0 | 0 | 0 | 0 | 0 | -10 | 0 | 0 | Off | 39884.2 | 0 | 25.5 | 24.9 | 1 | 75 | 75 | 0 | 0 | 90.4 | 90.5 | 89.5 | 89.5 | 9.6 | 9.5 | 10.5 | 10.5 | 75 | 75 | 0 | 0 | 0 | 110210
235.73 | 5.5292 | 103.174 | 0.0006 | 25 | 25 | 0 | 25 | 25.08 | 5 | 4.76 | 5 | 5.04 | 200 | 9.6 | 9.6 | 90.4 | 90.3 | 10.5 | 10.5 | 89.5 | 89.5 | 3.172115 | 0 | 0 | 0 | 0.05 | 0.0476 | 0.05 | 0.0504 | 0 | 0 | 0 | 0 | 0 | 0 | 0 | 0 | 0 | 0 | 0 | 0 | 0 | 0 | 0 | 0 | 0 | 0 | 0 | 0 | 0 | 0 | 0 | 0 | 0 | 0 | 0 | 0 | 0 | 10 | 9.52 | 10 | 10.08 | 0 | 0 | 0 | 0 | 0 | 0 | 0 | 0 | 0 | 0 | 0 | 0 | 0 | 0 | 0 | 0 | 0 | 0 | 0 | 0 | 0 | 0 | -10 | 0 | 0 | Off | 39881 | 0 | 25.5 | 25 | 1 | 75 | 74.9 | 0 | 0 | 90.4 | 90.3 | 89.5 | 89.5 | 9.6 | 9.6 | 10.5 | 10.5 | 75 | 74.9 | 0 | 0 | 0 | 110183
236.07 | 5.5293 | 103.1759 | 0.0006 | 25 | 25 | 0 | 25 | 25.07 | 5 | 4.715 | 5 | 5.06 | 200 | 9.6 | 9.6 | 90.4 | 90.4 | 10.5 | 10.5 | 89.5 | 89.4 | 3.173981 | 0 | 0 | 0 | 0.05 | 0.04715 | 0.05 | 0.0506 | 0 | 0 | 0 | 0 | 0 | 0 | 0 | 0 | 0 | 0 | 0 | 0 | 0 | 0 | 0 | 0 | 0 | 0 | 0 | 0 | 0 | 0 | 0 | 0 | 0 | 0 | 0 | 0 | 0 | 10 | 9.43 | 10 | 10.12 | 0 | 0 | 0 | 0 | 0 | 0 | 0 | 0 | 0 | 0 | 0 | 0 | 0 | 0 | 0 | 0 | 0 | 0 | 0 | 0 | 0 | 0 | -10 | 0 | 0 | Off | 39881.3 | 0 | 25.5 | 24.8 | 1 | 75 | 74.9 | 0 | 0 | 90.4 | 90.4 | 89.5 | 89.4 | 9.6 | 9.6 | 10.5 | 10.5 | 75 | 74.9 | 0 | 0 | 0 | 110195
236.4 | 5.5293 | 103.1759 | 0.0006 | 25 | 25 | 0 | 25 | 25.08 | 5 | 4.72 | 5 | 5.07 | 200 | 9.6 | 9.6 | 90.4 | 90.4 | 10.5 | 10.5 | 89.5 | 89.5 | 3.173981 | 0 | 0 | 0 | 0.05 | 0.0472 | 0.05 | 0.0507 | 0 | 0 | 0 | 0 | 0 | 0 | 0 | 0 | 0 | 0 | 0 | 0 | 0 | 0 | 0 | 0 | 0 | 0 | 0 | 0 | 0 | 0 | 0 | 0 | 0 | 0 | 0 | 0 | 0 | 10 | 9.44 | 10 | 10.14 | 0 | 0 | 0 | 0 | 0 | 0 | 0 | 0 | 0 | 0 | 0 | 0 | 0 | 0 | 0 | 0 | 0 | 0 | 0 | 0 | 0 | 0 | -10 | 0 | 0 | Off | 39878.3 | 0 | 25.5 | 24.8 | 1 | 75 | 74.9 | 0 | 0 | 90.4 | 90.4 | 89.5 | 89.5 | 9.6 | 9.6 | 10.5 | 10.5 | 75 | 74.9 | 0 | 0 | 0 | 110205
236.73 | 5.5292 | 103.174 | 0.0006 | 25 | 25 | 0 | 25 | 25.08 | 5 | 4.715 | 5 | 5.04 | 200 | 9.6 | 9.6 | 90.4 | 90.2 | 10.5 | 10.5 | 89.5 | 89.5 | 3.172115 | 0 | 0 | 0 | 0.05 | 0.04715 | 0.05 | 0.0504 | 0 | 0 | 0 | 0 | 0 | 0 | 0 | 0 | 0 | 0 | 0 | 0 | 0 | 0 | 0 | 0 | 0 | 0 | 0 | 0 | 0 | 0 | 0 | 0 | 0 | 0 | 0 | 0 | 0 | 10 | 9.43 | 10 | 10.08 | 0 | 0 | 0 | 0 | 0 | 0 | 0 | 0 | 0 | 0 | 0 | 0 | 0 | 0 | 0 | 0 | 0 | 0 | 0 | 0 | 0 | 0 | -10 | 0 | 0 | Off | 39875.4 | 0 | 25.5 | 24.9 | 1 | 75 | 75 | 0 | 0 | 90.4 | 90.2 | 89.5 | 89.5 | 9.6 | 9.6 | 10.5 | 10.5 | 75 | 75 | 0 | 0 | 0 | 110185
237.07 | 5.5293 | 103.1759 | 0.0005 | 25 | 25 | 0 | 25 | 25.06 | 5 | 4.725 | 5 | 5.05 | 200 | 9.6 | 9.6 | 90.4 | 90.4 | 10.5 | 10.5 | 89.5 | 89.5 | 3.173981 | 0 | 0 | 0 | 0.05 | 0.04725 | 0.05 | 0.0505 | 0 | 0 | 0 | 0 | 0 | 0 | 0 | 0 | 0 | 0 | 0 | 0 | 0 | 0 | 0 | 0 | 0 | 0 | 0 | 0 | 0 | 0 | 0 | 0 | 0 | 0 | 0 | 0 | 0 | 10 | 9.45 | 10 | 10.1 | 0 | 0 | 0 | 0 | 0 | 0 | 0 | 0 | 0 | 0 | 0 | 0 | 0 | 0 | 0 | 0 | 0 | 0 | 0 | 0 | 0 | 0 | -10 | 0 | 0 | Off | 39871.8 | 0 | 25.5 | 25 | 1 | 75 | 74.9 | 0 | 0 | 90.4 | 90.4 | 89.5 | 89.5 | 9.6 | 9.6 | 10.5 | 10.5 | 75 | 74.9 | 0 | 0 | 0 | 110192
237.4 | 5.5294 | 103.1778 | 0.0006 | 25 | 25 | 0 | 25 | 25.06 | 5 | 4.7 | 5 | 5.06 | 200 | 9.6 | 9.6 | 90.4 | 90.5 | 10.5 | 10.5 | 89.5 | 89.6 | 3.175847 | 0 | 0 | 0 | 0.05 | 0.047 | 0.05 | 0.0506 | 0 | 0 | 0 | 0 | 0 | 0 | 0 | 0 | 0 | 0 | 0 | 0 | 0 | 0 | 0 | 0 | 0 | 0 | 0 | 0 | 0 | 0 | 0 | 0 | 0 | 0 | 0 | 0 | 0 | 10 | 9.4 | 10 | 10.12 | 0 | 0 | 0 | 0 | 0 | 0 | 0 | 0 | 0 | 0 | 0 | 0 | 0 | 0 | 0 | 0 | 0 | 0 | 0 | 0 | 0 | 0 | -10 | 0 | 0 | Off | 39886.8 | 0 | 25.5 | 24.8 | 1 | 75 | 75 | 0 | 0 | 90.4 | 90.5 | 89.5 | 89.6 | 9.6 | 9.6 | 10.5 | 10.5 | 75 | 75 | 0 | 0 | 0 | 110198
237.74 | 5.5293 | 103.1759 | 0.0005 | 25 | 25 | 0 | 25 | 25.07 | 5 | 4.715 | 5 | 5.03 | 200 | 9.6 | 9.6 | 90.4 | 90.4 | 10.5 | 10.5 | 89.5 | 89.5 | 3.173981 | 0 | 0 | 0 | 0.05 | 0.04715 | 0.05 | 0.0503 | 0 | 0 | 0 | 0 | 0 | 0 | 0 | 0 | 0 | 0 | 0 | 0 | 0 | 0 | 0 | 0 | 0 | 0 | 0 | 0 | 0 | 0 | 0 | 0 | 0 | 0 | 0 | 0 | 0 | 10 | 9.43 | 10 | 10.06 | 0 | 0 | 0 | 0 | 0 | 0 | 0 | 0 | 0 | 0 | 0 | 0 | 0 | 0 | 0 | 0 | 0 | 0 | 0 | 0 | 0 | 0 | -10 | 0 | 0 | Off | 39885.3 | 0 | 25.5 | 25 | 1 | 75 | 75 | 0 | 0 | 90.4 | 90.4 | 89.5 | 89.5 | 9.6 | 9.6 | 10.5 | 10.5 | 75 | 75 | 0 | 0 | 0 | 110183
238.07 | 5.5293 | 103.1759 | 0.0005 | 25 | 25 | 0 | 25 | 25.07 | 5 | 4.725 | 5 | 5.06 | 200 | 9.6 | 9.5 | 90.4 | 90.5 | 10.5 | 10.5 | 89.5 | 89.5 | 3.173981 | 0 | 0 | 0 | 0.05 | 0.04725 | 0.05 | 0.0506 | 0 | 0 | 0 | 0 | 0 | 0 | 0 | 0 | 0 | 0 | 0 | 0 | 0 | 0 | 0 | 0 | 0 | 0 | 0 | 0 | 0 | 0 | 0 | 0 | 0 | 0 | 0 | 0 | 0 | 10 | 9.45 | 10 | 10.12 | 0 | 0 | 0 | 0 | 0 | 0 | 0 | 0 | 0 | 0 | 0 | 0 | 0 | 0 | 0 | 0 | 0 | 0 | 0 | 0 | 0 | 0 | -10 | 0 | 0 | Off | 39884 | 0 | 25.5 | 25 | 1 | 75 | 74.9 | 0 | 0 | 90.4 | 90.5 | 89.5 | 89.5 | 9.6 | 9.5 | 10.5 | 10.5 | 75 | 74.9 | 0 | 0 | 0 | 110196
238.4 | 5.5293 | 103.1759 | 0.0006 | 25 | 25 | 0 | 25 | 25.07 | 5 | 4.715 | 5 | 5.07 | 200 | 9.6 | 9.5 | 90.4 | 90.5 | 10.5 | 10.5 | 89.5 | 89.5 | 3.173981 | 0 | 0 | 0 | 0.05 | 0.04715 | 0.05 | 0.0507 | 0 | 0 | 0 | 0 | 0 | 0 | 0 | 0 | 0 | 0 | 0 | 0 | 0 | 0 | 0 | 0 | 0 | 0 | 0 | 0 | 0 | 0 | 0 | 0 | 0 | 0 | 0 | 0 | 0 | 10 | 9.43 | 10 | 10.14 | 0 | 0 | 0 | 0 | 0 | 0 | 0 | 0 | 0 | 0 | 0 | 0 | 0 | 0 | 0 | 0 | 0 | 0 | 0 | 0 | 0 | 0 | -10 | 0 | 0 | Off | 39879.3 | 0 | 25.5 | 25.1 | 1 | 75 | 75 | 0 | 0 | 90.4 | 90.5 | 89.5 | 89.5 | 9.6 | 9.5 | 10.5 | 10.5 | 75 | 75 | 0 | 0 | 0 | 110202
238.74 | 5.5292 | 103.174 | 0.0004 | 25 | 25 | 0 | 25 | 25.08 | 5 | 4.725 | 5 | 5.025 | 200 | 9.6 | 9.5 | 90.4 | 90.4 | 10.5 | 10.5 | 89.5 | 89.6 | 3.172115 | 0 | 0 | 0 | 0.05 | 0.04725 | 0.05 | 0.05025 | 0 | 0 | 0 | 0 | 0 | 0 | 0 | 0 | 0 | 0 | 0 | 0 | 0 | 0 | 0 | 0 | 0 | 0 | 0 | 0 | 0 | 0 | 0 | 0 | 0 | 0 | 0 | 0 | 0 | 10 | 9.45 | 10 | 10.05 | 0 | 0 | 0 | 0 | 0 | 0 | 0 | 0 | 0 | 0 | 0 | 0 | 0 | 0 | 0 | 0 | 0 | 0 | 0 | 0 | 0 | 0 | -10 | 0 | 0 | Off | 39880 | 0 | 25.5 | 25 | 1 | 75 | 75 | 0 | 0 | 90.4 | 90.4 | 89.5 | 89.6 | 9.6 | 9.5 | 10.5 | 10.5 | 75 | 75 | 0 | 0 | 0 | 110175
239.07 | 5.5293 | 103.1759 | 0.0004 | 25 | 25 | 0 | 25 | 25.07 | 5 | 4.735 | 5 | 5.055 | 200 | 9.6 | 9.6 | 90.4 | 90.6 | 10.5 | 10.5 | 89.5 | 89.5 | 3.173981 | 0 | 0 | 0 | 0.05 | 0.04735 | 0.05 | 0.05055 | 0 | 0 | 0 | 0 | 0 | 0 | 0 | 0 | 0 | 0 | 0 | 0 | 0 | 0 | 0 | 0 | 0 | 0 | 0 | 0 | 0 | 0 | 0 | 0 | 0 | 0 | 0 | 0 | 0 | 10 | 9.47 | 10 | 10.11 | 0 | 0 | 0 | 0 | 0 | 0 | 0 | 0 | 0 | 0 | 0 | 0 | 0 | 0 | 0 | 0 | 0 | 0 | 0 | 0 | 0 | 0 | -10 | 0 | 0 | Off | 39879.1 | 0 | 25.5 | 24.9 | 1 | 75 | 75 | 0 | 0 | 90.4 | 90.6 | 89.5 | 89.5 | 9.6 | 9.6 | 10.5 | 10.5 | 75 | 75 | 0 | 0 | 0 | 110199
239.41 | 5.5294 | 103.1778 | 0.0006 | 25 | 25 | 0 | 25 | 25.08 | 5 | 4.745 | 5 | 5.08 | 200 | 9.6 | 9.6 | 90.4 | 90.3 | 10.5 | 10.5 | 89.5 | 89.5 | 3.175847 | 0 | 0 | 0 | 0.05 | 0.04745 | 0.05 | 0.0508 | 0 | 0 | 0 | 0 | 0 | 0 | 0 | 0 | 0 | 0 | 0 | 0 | 0 | 0 | 0 | 0 | 0 | 0 | 0 | 0 | 0 | 0 | 0 | 0 | 0 | 0 | 0 | 0 | 0 | 10 | 9.49 | 10 | 10.16 | 0 | 0 | 0 | 0 | 0 | 0 | 0 | 0 | 0 | 0 | 0 | 0 | 0 | 0 | 0 | 0 | 0 | 0 | 0 | 0 | 0 | 0 | -10 | 0 | 0 | Off | 39875 | 0 | 25.5 | 24.9 | 1 | 75 | 75.1 | 0 | 0 | 90.4 | 90.3 | 89.5 | 89.5 | 9.6 | 9.6 | 10.5 | 10.5 | 75 | 75.1 | 0 | 0 | 0 | 110215
239.74 | 5.5292 | 103.174 | 0.0005 | 25 | 25 | 0 | 25 | 25.06 | 5 | 4.73 | 5 | 5.02 | 200 | 9.6 | 9.6 | 90.4 | 90.5 | 10.5 | 10.5 | 89.5 | 89.5 | 3.172115 | 0 | 0 | 0 | 0.05 | 0.0473 | 0.05 | 0.0502 | 0 | 0 | 0 | 0 | 0 | 0 | 0 | 0 | 0 | 0 | 0 | 0 | 0 | 0 | 0 | 0 | 0 | 0 | 0 | 0 | 0 | 0 | 0 | 0 | 0 | 0 | 0 | 0 | 0 | 10 | 9.46 | 10 | 10.04 | 0 | 0 | 0 | 0 | 0 | 0 | 0 | 0 | 0 | 0 | 0 | 0 | 0 | 0 | 0 | 0 | 0 | 0 | 0 | 0 | 0 | 0 | -10 | 0 | 0 | Off | 39854.6 | 0 | 25.5 | 24.9 | 1 | 75 | 75.1 | 0 | 0 | 90.4 | 90.5 | 89.5 | 89.5 | 9.6 | 9.6 | 10.5 | 10.5 | 75 | 75.1 | 0 | 0 | 0 | 110171
240.07 | 5.5293 | 103.1759 | 0.0003 | 25 | 25 | 0 | 25 | 25.05 | 5 | 4.715 | 5 | 5.045 | 200 | 9.6 | 9.6 | 90.4 | 90.4 | 10.5 | 10.5 | 89.5 | 89.5 | 3.173981 | 0 | 0 | 0 | 0.05 | 0.04715 | 0.05 | 0.05045 | 0 | 0 | 0 | 0 | 0 | 0 | 0 | 0 | 0 | 0 | 0 | 0 | 0 | 0 | 0 | 0 | 0 | 0 | 0 | 0 | 0 | 0 | 0 | 0 | 0 | 0 | 0 | 0 | 0 | 10 | 9.43 | 10 | 10.09 | 0 | 0 | 0 | 0 | 0 | 0 | 0 | 0 | 0 | 0 | 0 | 0 | 0 | 0 | 0 | 0 | 0 | 0 | 0 | 0 | 0 | 0 | -10 | 0 | 0 | Off | 39851.9 | 0 | 25.5 | 25 | 1 | 75 | 75.1 | 0 | 0 | 90.4 | 90.4 | 89.5 | 89.5 | 9.6 | 9.6 | 10.5 | 10.5 | 75 | 75.1 | 0 | 0 | 0 | 110194
240.41 | 5.5294 | 103.1778 | 0.0004 | 25 | 25 | 0 | 25 | 25.08 | 5 | 4.725 | 5 | 5.075 | 200 | 9.6 | 9.6 | 90.4 | 90.4 | 10.5 | 10.5 | 89.5 | 89.5 | 3.175847 | 0 | 0 | 0 | 0.05 | 0.04725 | 0.05 | 0.05075 | 0 | 0 | 0 | 0 | 0 | 0 | 0 | 0 | 0 | 0 | 0 | 0 | 0 | 0 | 0 | 0 | 0 | 0 | 0 | 0 | 0 | 0 | 0 | 0 | 0 | 0 | 0 | 0 | 0 | 10 | 9.45 | 10 | 10.15 | 0 | 0 | 0 | 0 | 0 | 0 | 0 | 0 | 0 | 0 | 0 | 0 | 0 | 0 | 0 | 0 | 0 | 0 | 0 | 0 | 0 | 0 | -10 | 0 | 0 | Off | 39861.6 | 0 | 25.5 | 24.8 | 1 | 75 | 75 | 0 | 0 | 90.4 | 90.4 | 89.5 | 89.5 | 9.6 | 9.6 | 10.5 | 10.5 | 75 | 75 | 0 | 0 | 0 | 110209
240.74 | 5.5293 | 103.1759 | 0.0003 | 25 | 25 | 0 | 25 | 25.06 | 5 | 4.72 | 5 | 5.065 | 200 | 9.6 | 9.6 | 90.4 | 90.4 | 10.5 | 10.5 | 89.5 | 89.5 | 3.173981 | 0 | 0 | 0 | 0.05 | 0.0472 | 0.05 | 0.05065 | 0 | 0 | 0 | 0 | 0 | 0 | 0 | 0 | 0 | 0 | 0 | 0 | 0 | 0 | 0 | 0 | 0 | 0 | 0 | 0 | 0 | 0 | 0 | 0 | 0 | 0 | 0 | 0 | 0 | 10 | 9.44 | 10 | 10.13 | 0 | 0 | 0 | 0 | 0 | 0 | 0 | 0 | 0 | 0 | 0 | 0 | 0 | 0 | 0 | 0 | 0 | 0 | 0 | 0 | 0 | 0 | -10 | 0 | 0 | Off | 39863.3 | 0 | 25.5 | 24.9 | 1 | 75 | 75 | 0 | 0 | 90.4 | 90.4 | 89.5 | 89.5 | 9.6 | 9.6 | 10.5 | 10.5 | 75 | 75 | 0 | 0 | 0 | 110203
241.07 | 5.5293 | 103.1759 | 0.0001 | 25 | 25 | 0 | 25 | 25.08 | 5 | 4.725 | 5 | 5.045 | 200 | 9.6 | 9.6 | 90.4 | 90.4 | 10.5 | 10.5 | 89.5 | 89.5 | 3.173981 | 0 | 0 | 0 | 0.05 | 0.04725 | 0.05 | 0.05045 | 0 | 0 | 0 | 0 | 0 | 0 | 0 | 0 | 0 | 0 | 0 | 0 | 0 | 0 | 0 | 0 | 0 | 0 | 0 | 0 | 0 | 0 | 0 | 0 | 0 | 0 | 0 | 0 | 0 | 10 | 9.45 | 10 | 10.09 | 0 | 0 | 0 | 0 | 0 | 0 | 0 | 0 | 0 | 0 | 0 | 0 | 0 | 0 | 0 | 0 | 0 | 0 | 0 | 0 | 0 | 0 | -10 | 0 | 0 | Off | 39871 | 0 | 25.5 | 24.9 | 1 | 75 | 75 | 0 | 0 | 90.4 | 90.4 | 89.5 | 89.5 | 9.6 | 9.6 | 10.5 | 10.5 | 75 | 75 | 0 | 0 | 0 | 110187
241.41 | 5.5294 | 103.1778 | 0.0001 | 25 | 25 | 0 | 25 | 25.07 | 5 | 4.745 | 5 | 5.06 | 200 | 9.6 | 9.6 | 90.4 | 90.4 | 10.5 | 10.5 | 89.5 | 89.6 | 3.175847 | 0 | 0 | 0 | 0.05 | 0.04745 | 0.05 | 0.0506 | 0 | 0 | 0 | 0 | 0 | 0 | 0 | 0 | 0 | 0 | 0 | 0 | 0 | 0 | 0 | 0 | 0 | 0 | 0 | 0 | 0 | 0 | 0 | 0 | 0 | 0 | 0 | 0 | 0 | 10 | 9.49 | 10 | 10.12 | 0 | 0 | 0 | 0 | 0 | 0 | 0 | 0 | 0 | 0 | 0 | 0 | 0 | 0 | 0 | 0 | 0 | 0 | 0 | 0 | 0 | 0 | -10 | 0 | 0 | Off | 39925.1 | 0 | 25.5 | 24.9 | 1 | 75 | 75 | 0 | 0 | 90.4 | 90.4 | 89.5 | 89.6 | 9.6 | 9.6 | 10.5 | 10.5 | 75 | 75 | 0 | 0 | 0 | 110195
241.74 | 5.5294 | 103.1778 | 0.0002 | 25 | 25 | 0 | 25 | 25.06 | 5 | 4.735 | 5 | 5.065 | 200 | 9.6 | 9.6 | 90.4 | 90.4 | 10.5 | 10.5 | 89.5 | 89.5 | 3.175847 | 0 | 0 | 0 | 0.05 | 0.04735 | 0.05 | 0.05065 | 0 | 0 | 0 | 0 | 0 | 0 | 0 | 0 | 0 | 0 | 0 | 0 | 0 | 0 | 0 | 0 | 0 | 0 | 0 | 0 | 0 | 0 | 0 | 0 | 0 | 0 | 0 | 0 | 0 | 10 | 9.47 | 10 | 10.13 | 0 | 0 | 0 | 0 | 0 | 0 | 0 | 0 | 0 | 0 | 0 | 0 | 0 | 0 | 0 | 0 | 0 | 0 | 0 | 0 | 0 | 0 | -10 | 0 | 0 | Off | 39906.9 | 0 | 25.5 | 24.8 | 1 | 75 | 75 | 0 | 0 | 90.4 | 90.4 | 89.5 | 89.5 | 9.6 | 9.6 | 10.5 | 10.5 | 75 | 75 | 0 | 0 | 0 | 110204
242.08 | 5.5293 | 103.1759 | 0.0001 | 25 | 25 | 0 | 25 | 25.07 | 5 | 4.73 | 0 | 5.03 | 200 | 9.6 | 9.5 | 90.4 | 90.5 | 0 | 0 | 100 | 99.9 | 3.173981 | 0 | 0 | 0 | 0.05 | 0.0473 | 0 | 0.0503 | 0 | 0 | 0 | 0 | 0 | 0 | 0 | 0 | 0 | 0 | 0 | 0 | 0 | 0 | 0 | 0 | 0 | 0 | 0 | 0 | 0 | 0 | 0 | 0 | 0 | 0 | 0 | 0 | 0 | 10 | 9.46 | 0 | 10.06 | 0 | 0 | 0 | 0 | 0 | 0 | 0 | 0 | 0 | 0 | 0 | 0 | 0 | 0 | 0 | 0 | 0 | 0 | 0 | 0 | 0 | 0 | -10 | 0 | 0 | Off | 39905.4 | 0 | 25.5 | 24.8 | 1 | 75 | 75 | 0 | 0 | 90.4 | 90.5 | 100 | 99.9 | 9.6 | 9.5 | 0 | 0 | 75 | 75 | 0 | 0 | 0 | 110178
242.41 | 5.5294 | 103.1778 | 0.0001 | 25 | 25 | 0 | 25 | 25.07 | 5 | 4.775 | 0 | 4.185 | 200 | 9.6 | 9.5 | 90.4 | 90.4 | 0 | 0 | 100 | 100 | 3.175847 | 0 | 0 | 0 | 0.05 | 0.04775 | 0 | 0.04185 | 0 | 0 | 0 | 0 | 0 | 0 | 0 | 0 | 0 | 0 | 0 | 0 | 0 | 0 | 0 | 0 | 0 | 0 | 0 | 0 | 0 | 0 | 0 | 0 | 0 | 0 | 0 | 0 | 0 | 10 | 9.55 | 0 | 8.37 | 0 | 0 | 0 | 0 | 0 | 0 | 0 | 0 | 0 | 0 | 0 | 0 | 0 | 0 | 0 | 0 | 0 | 0 | 0 | 0 | 0 | 0 | -10 | 0 | 0 | Off | 39910.6 | 0 | 25.5 | 24.8 | 1 | 75 | 75 | 0 | 0 | 90.4 | 90.4 | 100 | 100 | 9.6 | 9.5 | 0 | 0 | 75 | 75 | 0 | 0 | 0 | 109498
242.74 | 5.5295 | 103.1796 | 0.0003 | 25 | 25 | 0 | 25 | 25.07 | 5 | 4.735 | 0 | 0.86 | 200 | 9.6 | 9.6 | 90.4 | 90.5 | 0 | 0 | 100 | 100 | 3.177713 | 0 | 0 | 0 | 0.05 | 0.04735 | 0 | 0.0086 | 0 | 0 | 0 | 0 | 0 | 0 | 0 | 0 | 0 | 0 | 0 | 0 | 0 | 0 | 0 | 0 | 0 | 0 | 0 | 0 | 0 | 0 | 0 | 0 | 0 | 0 | 0 | 0 | 0 | 10 | 9.47 | 0 | 1.72 | 0 | 0 | 0 | 0 | 0 | 0 | 0 | 0 | 0 | 0 | 0 | 0 | 0 | 0 | 0 | 0 | 0 | 0 | 0 | 0 | 0 | 0 | -10 | 0 | 0 | Off | 39916.5 | 0 | 25.5 | 24.8 | 1 | 75 | 75 | 0 | 0 | 90.4 | 90.5 | 100 | 100 | 9.6 | 9.6 | 0 | 0 | 75 | 75 | 0 | 0 | 0 | 106856
243.08 | 5.5285 | 103.161 | 0.0001 | 25 | 25 | 0 | 25 | 25.07 | 5 | 4.755 | 0 | 0.33 | 200 | 9.6 | 9.6 | 90.4 | 90.4 | 0 | 0 | 100 | 100.1 | 3.159054 | 0 | 0 | 0 | 0.05 | 0.04755 | 0 | 0.0033 | 0 | 0 | 0 | 0 | 0 | 0 | 0 | 0 | 0 | 0 | 0 | 0 | 0 | 0 | 0 | 0 | 0 | 0 | 0 | 0 | 0 | 0 | 0 | 0 | 0 | 0 | 0 | 0 | 0 | 10 | 9.51 | 0 | 0.66 | 0 | 0 | 0 | 0 | 0 | 0 | 0 | 0 | 0 | 0 | 0 | 0 | 0 | 0 | 0 | 0 | 0 | 0 | 0 | 0 | 0 | 0 | -10 | 0 | 0 | Off | 39908.4 | 0 | 25.5 | 25 | 1 | 75 | 75 | 0 | 0 | 90.4 | 90.4 | 100 | 100.1 | 9.6 | 9.6 | 0 | 0 | 75 | 75 | 0 | 0 | 0 | 106507
243.41 | 5.519 | 102.9837 | -0.0065 | 25 | 25 | 0 | 25 | 25.06 | 5 | 4.705 | 0 | 0.205 | 200 | 9.6 | 9.6 | 90.4 | 90.3 | 0 | 0 | 100 | 100 | 2.981788 | 0 | 0 | 0 | 0.05 | 0.04705 | 0 | 0.00205 | 0 | 0 | 0 | 0 | 0 | 0 | 0 | 0 | 0 | 0 | 0 | 0 | 0 | 0 | 0 | 0 | 0 | 0 | 0 | 0 | 0 | 0 | 0 | 0 | 0 | 0 | 0 | 0 | 0 | 10 | 9.41 | 0 | 0.41 | 0 | 0 | 0 | 0 | 0 | 0 | 0 | 0 | 0 | 0 | 0 | 0 | 0 | 0 | 0 | 0 | 0 | 0 | 0 | 0 | 0 | 0 | -10 | 0 | 0 | Off | 39761.6 | 0 | 25.5 | 25 | 1 | 75 | 74.9 | 0 | 0 | 90.4 | 90.3 | 100 | 100 | 9.6 | 9.6 | 0 | 0 | 75 | 74.9 | 0 | 0 | 0 | 106414
243.75 | 5.4979 | 102.59 | -0.0347 | 25 | 25 | 0 | 25 | 25.08 | 5 | 4.73 | 0 | 0.16 | 200 | 9.6 | 9.6 | 90.4 | 90.4 | 0 | 0 | 100 | 100 | 2.588073 | 0 | 0 | 0 | 0.05 | 0.0473 | 0 | 0.0016 | 0 | 0 | 0 | 0 | 0 | 0 | 0 | 0 | 0 | 0 | 0 | 0 | 0 | 0 | 0 | 0 | 0 | 0 | 0 | 0 | 0 | 0 | 0 | 0 | 0 | 0 | 0 | 0 | 0 | 10 | 9.46 | 0 | 0.32 | 0 | 0 | 0 | 0 | 0 | 0 | 0 | 0 | 0 | 0 | 0 | 0 | 0 | 0 | 0 | 0 | 0 | 0 | 0 | 0 | 0 | 0 | -10 | 0 | 0 | Off | 37155.9 | 0 | 25.5 | 25 | 1 | 75 | 75 | 0 | 0 | 90.4 | 90.4 | 100 | 100 | 9.6 | 9.6 | 0 | 0 | 75 | 75 | 0 | 0 | 0 | 106382
244.08 | 5.4758 | 102.1776 | -0.0911 | 25 | 25 | 0 | 25 | 25.07 | 5 | 4.715 | 0 | 0.13 | 200 | 9.6 | 9.5 | 90.4 | 90.4 | 0 | 0 | 100 | 100 | 2.175698 | 0 | 0 | 0 | 0.05 | 0.04715 | 0 | 0.0013 | 0 | 0 | 0 | 0 | 0 | 0 | 0 | 0 | 0 | 0 | 0 | 0 | 0 | 0 | 0 | 0 | 0 | 0 | 0 | 0 | 0 | 0 | 0 | 0 | 0 | 0 | 0 | 0 | 0 | 10 | 9.43 | 0 | 0.26 | 0 | 0 | 0 | 0 | 0 | 0 | 0 | 0 | 0 | 0 | 0 | 0 | 0 | 0 | 0 | 0 | 0 | 0 | 0 | 0 | 0 | 0 | -10 | 0 | 0 | Off | 28324.5 | 0 | 25.5 | 25 | 1 | 75 | 75 | 0 | 0 | 90.4 | 90.4 | 100 | 100 | 9.6 | 9.5 | 0 | 0 | 75 | 75 | 0 | 0 | 0 | 106365
244.41 | 5.4569 | 101.8249 | -0.1633 | 25 | 25 | 0 | 25 | 25.08 | 5 | 4.745 | 0 | 0.13 | 200 | 9.6 | 9.6 | 90.4 | 90.5 | 0 | 0 | 100 | 100 | 1.823033 | 0 | 0 | 0 | 0.05 | 0.04745 | 0 | 0.0013 | 0 | 0 | 0 | 0 | 0 | 0 | 0 | 0 | 0 | 0 | 0 | 0 | 0 | 0 | 0 | 0 | 0 | 0 | 0 | 0 | 0 | 0 | 0 | 0 | 0 | 0 | 0 | 0 | 0 | 10 | 9.49 | 0 | 0.26 | 0 | 0 | 0 | 0 | 0 | 0 | 0 | 0 | 0 | 0 | 0 | 0 | 0 | 0 | 0 | 0 | 0 | 0 | 0 | 0 | 0 | 0 | -10 | 0 | 0 | Off | 22682.1 | 0 | 25.5 | 24.9 | 1 | 75 | 75 | 0 | 0 | 90.4 | 90.5 | 100 | 100 | 9.6 | 9.6 | 0 | 0 | 75 | 75 | 0 | 0 | 0 | 106359
244.75 | 5.4426 | 101.5581 | -0.2459 | 25 | 25 | 0 | 25 | 25.07 | 5 | 4.735 | 0 | 0.14 | 200 | 9.6 | 9.6 | 90.4 | 90.4 | 0 | 0 | 100 | 99.9 | 1.556202 | 0 | 0 | 0 | 0.05 | 0.04735 | 0 | 0.0014 | 0 | 0 | 0 | 0 | 0 | 0 | 0 | 0 | 0 | 0 | 0 | 0 | 0 | 0 | 0 | 0 | 0 | 0 | 0 | 0 | 0 | 0 | 0 | 0 | 0 | 0 | 0 | 0 | 0 | 10 | 9.47 | 0 | 0.28 | 0 | 0 | 0 | 0 | 0 | 0 | 0 | 0 | 0 | 0 | 0 | 0 | 0 | 0 | 0 | 0 | 0 | 0 | 0 | 0 | 0 | 0 | -10 | 0 | 0 | Off | 29680.6 | 0 | 25.5 | 25 | 1 | 75 | 75 | 0 | 0 | 90.4 | 90.4 | 100 | 99.9 | 9.6 | 9.6 | 0 | 0 | 75 | 75 | 0 | 0 | 0 | 106358
245.08 | 5.4304 | 101.3304 | -0.3358 | 25 | 25 | 0 | 25 | 25.07 | 5 | 4.725 | 0 | 0.135 | 200 | 9.6 | 9.6 | 90.4 | 90.5 | 0 | 0 | 100 | 100 | 1.328557 | 0 | 0 | 0 | 0.05 | 0.04725 | 0 | 0.00135 | 0 | 0 | 0 | 0 | 0 | 0 | 0 | 0 | 0 | 0 | 0 | 0 | 0 | 0 | 0 | 0 | 0 | 0 | 0 | 0 | 0 | 0 | 0 | 0 | 0 | 0 | 0 | 0 | 0 | 10 | 9.45 | 0 | 0.27 | 0 | 0 | 0 | 0 | 0 | 0 | 0 | 0 | 0 | 0 | 0 | 0 | 0 | 0 | 0 | 0 | 0 | 0 | 0 | 0 | 0 | 0 | -10 | 0 | 0 | Off | 11971 | 0 | 25.5 | 24.9 | 1 | 75 | 74.9 | 0 | 0 | 90.4 | 90.5 | 100 | 100 | 9.6 | 9.6 | 0 | 0 | 75 | 74.9 | 0 | 0 | 0 | 106359
245.41 | 5.4205 | 101.1457 | -0.4184 | 25 | 25 | 0 | 25 | 25.07 | 5 | 4.735 | 0 | 0.12 | 200 | 9.6 | 9.6 | 90.4 | 90.4 | 0 | 0 | 100 | 100 | 1.143827 | 0 | 0 | 0 | 0.05 | 0.04735 | 0 | 0.0012 | 0 | 0 | 0 | 0 | 0 | 0 | 0 | 0 | 0 | 0 | 0 | 0 | 0 | 0 | 0 | 0 | 0 | 0 | 0 | 0 | 0 | 0 | 0 | 0 | 0 | 0 | 0 | 0 | 0 | 10 | 9.47 | 0 | 0.24 | 0 | 0 | 0 | 0 | 0 | 0 | 0 | 0 | 0 | 0 | 0 | 0 | 0 | 0 | 0 | 0 | 0 | 0 | 0 | 0 | 0 | 0 | -10 | 0 | 0 | Off | 9387 | 0 | 25.5 | 25 | 1 | 75 | 74.9 | 0 | 0 | 90.4 | 90.4 | 100 | 100 | 9.6 | 9.6 | 0 | 0 | 75 | 74.9 | 0 | 0 | 0 | 106352
245.75 | 5.4132 | 101.0095 | -0.493 | 25 | 25 | 0 | 25 | 25.08 | 5 | 4.745 | 0 | 0.135 | 200 | 9.6 | 9.6 | 90.4 | 90.2 | 0 | 0 | 100 | 100 | 1.007613 | 0 | 0 | 0 | 0.05 | 0.04745 | 0 | 0.00135 | 0 | 0 | 0 | 0 | 0 | 0 | 0 | 0 | 0 | 0 | 0 | 0 | 0 | 0 | 0 | 0 | 0 | 0 | 0 | 0 | 0 | 0 | 0 | 0 | 0 | 0 | 0 | 0 | 0 | 10 | 9.49 | 0 | 0.27 | 0 | 0 | 0 | 0 | 0 | 0 | 0 | 0 | 0 | 0 | 0 | 0 | 0 | 0 | 0 | 0 | 0 | 0 | 0 | 0 | 0 | 0 | -10 | 0 | 0 | Off | 6542.5 | 0 | 25.5 | 24.9 | 1 | 75 | 75 | 0 | 0 | 90.4 | 90.2 | 100 | 100 | 9.6 | 9.6 | 0 | 0 | 75 | 75 | 0 | 0 | 0 | 106361
246.08 | 5.4079 | 100.9106 | -0.5582 | 25 | 25 | 0 | 25 | 25.07 | 5 | 4.755 | 0 | 0.11 | 200 | 9.6 | 9.6 | 90.4 | 90.3 | 0 | 0 | 100 | 100 | 0.9087177 | 0 | 0 | 0 | 0.05 | 0.04755 | 0 | 0.0011 | 0 | 0 | 0 | 0 | 0 | 0 | 0 | 0 | 0 | 0 | 0 | 0 | 0 | 0 | 0 | 0 | 0 | 0 | 0 | 0 | 0 | 0 | 0 | 0 | 0 | 0 | 0 | 0 | 0 | 10 | 9.51 | 0 | 0.22 | 0 | 0 | 0 | 0 | 0 | 0 | 0 | 0 | 0 | 0 | 0 | 0 | 0 | 0 | 0 | 0 | 0 | 0 | 0 | 0 | 0 | 0 | -10 | 0 | 0 | Off | 4895.4 | 0 | 25.5 | 25 | 1 | 75 | 75 | 0 | 0 | 90.4 | 90.3 | 100 | 100 | 9.6 | 9.6 | 0 | 0 | 75 | 75 | 0 | 0 | 0 | 106344
246.42 | 5.4046 | 100.849 | -0.6033 | 25 | 25 | 0 | 25 | 25.08 | 5 | 4.71 | 0 | 0.11 | 200 | 9.6 | 9.6 | 90.4 | 90.5 | 0 | 0 | 100 | 100 | 0.8471414 | 0 | 0 | 0 | 0.05 | 0.0471 | 0 | 0.0011 | 0 | 0 | 0 | 0 | 0 | 0 | 0 | 0 | 0 | 0 | 0 | 0 | 0 | 0 | 0 | 0 | 0 | 0 | 0 | 0 | 0 | 0 | 0 | 0 | 0 | 0 | 0 | 0 | 0 | 10 | 9.42 | 0 | 0.22 | 0 | 0 | 0 | 0 | 0 | 0 | 0 | 0 | 0 | 0 | 0 | 0 | 0 | 0 | 0 | 0 | 0 | 0 | 0 | 0 | 0 | 0 | -10 | 0 | 0 | Off | 3336 | 0 | 25.5 | 24.9 | 1 | 75 | 75.1 | 0 | 0 | 90.4 | 90.5 | 100 | 100 | 9.6 | 9.6 | 0 | 0 | 75 | 75.1 | 0 | 0 | 0 | 106347
246.75 | 5.4028 | 100.8154 | -0.6289 | 25 | 25 | 0 | 25 | 25.06 | 5 | 4.725 | 0 | 0.11 | 200 | 9.6 | 9.6 | 90.4 | 90.3 | 0 | 0 | 100 | 100 | 0.8135543 | 0 | 0 | 0 | 0.05 | 0.04725 | 0 | 0.0011 | 0 | 0 | 0 | 0 | 0 | 0 | 0 | 0 | 0 | 0 | 0 | 0 | 0 | 0 | 0 | 0 | 0 | 0 | 0 | 0 | 0 | 0 | 0 | 0 | 0 | 0 | 0 | 0 | 0 | 10 | 9.45 | 0 | 0.22 | 0 | 0 | 0 | 0 | 0 | 0 | 0 | 0 | 0 | 0 | 0 | 0 | 0 | 0 | 0 | 0 | 0 | 0 | 0 | 0 | 0 | 0 | -10 | 0 | 0 | Off | 2478.6 | 0 | 25.5 | 24.9 | 1 | 75 | 74.9 | 0 | 0 | 90.4 | 90.3 | 100 | 100 | 9.6 | 9.6 | 0 | 0 | 75 | 74.9 | 0 | 0 | 0 | 106339
247.09 | 5.4018 | 100.7968 | -0.6329 | 25 | 25 | 0 | 25 | 25.08 | 5 | 4.75 | 0 | 0.11 | 200 | 9.6 | 9.6 | 90.4 | 90.4 | 0 | 0 | 100 | 100 | 0.7948948 | 0 | 0 | 0 | 0.05 | 0.0475 | 0 | 0.0011 | 0 | 0 | 0 | 0 | 0 | 0 | 0 | 0 | 0 | 0 | 0 | 0 | 0 | 0 | 0 | 0 | 0 | 0 | 0 | 0 | 0 | 0 | 0 | 0 | 0 | 0 | 0 | 0 | 0 | 10 | 9.5 | 0 | 0.22 | 0 | 0 | 0 | 0 | 0 | 0 | 0 | 0 | 0 | 0 | 0 | 0 | 0 | 0 | 0 | 0 | 0 | 0 | 0 | 0 | 0 | 0 | -10 | 0 | 0 | Off | 1726.2 | 0 | 25.5 | 24.9 | 1 | 75 | 75 | 0 | 0 | 90.4 | 90.4 | 100 | 100 | 9.6 | 9.6 | 0 | 0 | 75 | 75 | 0 | 0 | 0 | 106346
247.42 | 5.4013 | 100.7874 | -0.6139 | 25 | 25 | 0 | 25 | 25.07 | 5 | 4.73 | 0 | 0.11 | 200 | 9.6 | 9.5 | 90.4 | 90.4 | 0 | 0 | 100 | 100 | 0.785565 | 0 | 0 | 0 | 0.05 | 0.0473 | 0 | 0.0011 | 0 | 0 | 0 | 0 | 0 | 0 | 0 | 0 | 0 | 0 | 0 | 0 | 0 | 0 | 0 | 0 | 0 | 0 | 0 | 0 | 0 | 0 | 0 | 0 | 0 | 0 | 0 | 0 | 0 | 10 | 9.46 | 0 | 0.22 | 0 | 0 | 0 | 0 | 0 | 0 | 0 | 0 | 0 | 0 | 0 | 0 | 0 | 0 | 0 | 0 | 0 | 0 | 0 | 0 | 0 | 0 | -10 | 0 | 0 | Off | 1274.4 | 0 | 25.5 | 24.8 | 1 | 75 | 74.9 | 0 | 0 | 90.4 | 90.4 | 100 | 100 | 9.6 | 9.5 | 0 | 0 | 75 | 74.9 | 0 | 0 | 0 | 106346
247.75 | 5.4011 | 100.7837 | -0.5688 | 25 | 25 | 0 | 25 | 25.07 | 5 | 4.72 | 0 | 0.11 | 200 | 9.6 | 9.5 | 90.4 | 90.4 | 0 | 0 | 100 | 100 | 0.7818331 | 0 | 0 | 0 | 0.05 | 0.0472 | 0 | 0.0011 | 0 | 0 | 0 | 0 | 0 | 0 | 0 | 0 | 0 | 0 | 0 | 0 | 0 | 0 | 0 | 0 | 0 | 0 | 0 | 0 | 0 | 0 | 0 | 0 | 0 | 0 | 0 | 0 | 0 | 10 | 9.44 | 0 | 0.22 | 0 | 0 | 0 | 0 | 0 | 0 | 0 | 0 | 0 | 0 | 0 | 0 | 0 | 0 | 0 | 0 | 0 | 0 | 0 | 0 | 0 | 0 | -10 | 0 | 0 | Off | 933.3 | 0 | 25.5 | 24.9 | 1 | 75 | 75 | 0 | 0 | 90.4 | 90.4 | 100 | 100 | 9.6 | 9.5 | 0 | 0 | 75 | 75 | 0 | 0 | 0 | 106340
248.09 | 5.4011 | 100.7837 | -0.502 | 25 | 25 | 0 | 25 | 25.07 | 5 | 4.745 | 0 | 0.125 | 200 | 9.6 | 9.6 | 90.4 | 90.3 | 0 | 0 | 100 | 100.1 | 0.7818331 | 0 | 0 | 0 | 0.05 | 0.04745 | 0 | 0.00125 | 0 | 0 | 0 | 0 | 0 | 0 | 0 | 0 | 0 | 0 | 0 | 0 | 0 | 0 | 0 | 0 | 0 | 0 | 0 | 0 | 0 | 0 | 0 | 0 | 0 | 0 | 0 | 0 | 0 | 10 | 9.49 | 0 | 0.25 | 0 | 0 | 0 | 0 | 0 | 0 | 0 | 0 | 0 | 0 | 0 | 0 | 0 | 0 | 0 | 0 | 0 | 0 | 0 | 0 | 0 | 0 | -10 | 0 | 0 | Off | 755.8 | 0 | 25.5 | 24.9 | 1 | 75 | 75.1 | 0 | 0 | 90.4 | 90.3 | 100 | 100.1 | 9.6 | 9.6 | 0 | 0 | 75 | 75.1 | 0 | 0 | 0 | 106350
248.42 | 5.4011 | 100.7837 | -0.4147 | 25 | 25 | 0 | 25 | 25.07 | 5 | 4.715 | 0 | 0.12 | 200 | 9.6 | 9.6 | 90.4 | 90.3 | 0 | 0 | 100 | 100 | 0.7818331 | 0 | 0 | 0 | 0.05 | 0.04715 | 0 | 0.0012 | 0 | 0 | 0 | 0 | 0 | 0 | 0 | 0 | 0 | 0 | 0 | 0 | 0 | 0 | 0 | 0 | 0 | 0 | 0 | 0 | 0 | 0 | 0 | 0 | 0 | 0 | 0 | 0 | 0 | 10 | 9.43 | 0 | 0.24 | 0 | 0 | 0 | 0 | 0 | 0 | 0 | 0 | 0 | 0 | 0 | 0 | 0 | 0 | 0 | 0 | 0 | 0 | 0 | 0 | 0 | 0 | -10 | 0 | 0 | Off | 651.3 | 0 | 25.5 | 25 | 1 | 75 | 75 | 0 | 0 | 90.4 | 90.3 | 100 | 100 | 9.6 | 9.6 | 0 | 0 | 75 | 75 | 0 | 0 | 0 | 106355
248.75 | 5.4011 | 100.7837 | -0.3179 | 25 | 25 | 0 | 25 | 25.06 | 5 | 4.745 | 0 | 0.11 | 200 | 9.6 | 9.6 | 90.4 | 90.4 | 0 | 0 | 100 | 100 | 0.7818331 | 0 | 0 | 0 | 0.05 | 0.04745 | 0 | 0.0011 | 0 | 0 | 0 | 0 | 0 | 0 | 0 | 0 | 0 | 0 | 0 | 0 | 0 | 0 | 0 | 0 | 0 | 0 | 0 | 0 | 0 | 0 | 0 | 0 | 0 | 0 | 0 | 0 | 0 | 10 | 9.49 | 0 | 0.22 | 0 | 0 | 0 | 0 | 0 | 0 | 0 | 0 | 0 | 0 | 0 | 0 | 0 | 0 | 0 | 0 | 0 | 0 | 0 | 0 | 0 | 0 | -10 | 0 | 0 | Off | 588 | 0 | 25.5 | 24.9 | 1 | 75 | 75 | 0 | 0 | 90.4 | 90.4 | 100 | 100 | 9.6 | 9.6 | 0 | 0 | 75 | 75 | 0 | 0 | 0 | 106346
249.09 | 5.4012 | 100.7856 | -0.2374 | 25 | 25 | 0 | 25 | 25.08 | 5 | 4.725 | 0 | 0.11 | 200 | 9.6 | 9.6 | 90.4 | 90.4 | 0 | 0 | 100 | 100 | 0.7836991 | 0 | 0 | 0 | 0.05 | 0.04725 | 0 | 0.0011 | 0 | 0 | 0 | 0 | 0 | 0 | 0 | 0 | 0 | 0 | 0 | 0 | 0 | 0 | 0 | 0 | 0 | 0 | 0 | 0 | 0 | 0 | 0 | 0 | 0 | 0 | 0 | 0 | 0 | 10 | 9.45 | 0 | 0.22 | 0 | 0 | 0 | 0 | 0 | 0 | 0 | 0 | 0 | 0 | 0 | 0 | 0 | 0 | 0 | 0 | 0 | 0 | 0 | 0 | 0 | 0 | -10 | 0 | 0 | Off | 785.1 | 0 | 25.5 | 24.9 | 1 | 75 | 75 | 0 | 0 | 90.4 | 90.4 | 100 | 100 | 9.6 | 9.6 | 0 | 0 | 75 | 75 | 0 | 0 | 0 | 106344
249.42 | 5.4013 | 100.7874 | -0.1711 | 25 | 25 | 0 | 25 | 25.06 | 5 | 4.735 | 0 | 0.105 | 200 | 9.6 | 9.5 | 90.4 | 90.4 | 0 | 0 | 100 | 100.1 | 0.785565 | 0 | 0 | 0 | 0.05 | 0.04735 | 0 | 0.00105 | 0 | 0 | 0 | 0 | 0 | 0 | 0 | 0 | 0 | 0 | 0 | 0 | 0 | 0 | 0 | 0 | 0 | 0 | 0 | 0 | 0 | 0 | 0 | 0 | 0 | 0 | 0 | 0 | 0 | 10 | 9.47 | 0 | 0.21 | 0 | 0 | 0 | 0 | 0 | 0 | 0 | 0 | 0 | 0 | 0 | 0 | 0 | 0 | 0 | 0 | 0 | 0 | 0 | 0 | 0 | 0 | -10 | 0 | 0 | Off | 609.8 | 0 | 25.5 | 24.9 | 1 | 75 | 75.1 | 0 | 0 | 90.4 | 90.4 | 100 | 100.1 | 9.6 | 9.5 | 0 | 0 | 75 | 75.1 | 0 | 0 | 0 | 106340
249.76 | 5.4014 | 100.7893 | -0.1165 | 25 | 25 | 0 | 25 | 25.07 | 5 | 4.73 | 0 | 0.105 | 200 | 9.6 | 9.6 | 90.4 | 90.4 | 0 | 0 | 100 | 100 | 0.787431 | 0 | 0 | 0 | 0.05 | 0.0473 | 0 | 0.00105 | 0 | 0 | 0 | 0 | 0 | 0 | 0 | 0 | 0 | 0 | 0 | 0 | 0 | 0 | 0 | 0 | 0 | 0 | 0 | 0 | 0 | 0 | 0 | 0 | 0 | 0 | 0 | 0 | 0 | 10 | 9.46 | 0 | 0.21 | 0 | 0 | 0 | 0 | 0 | 0 | 0 | 0 | 0 | 0 | 0 | 0 | 0 | 0 | 0 | 0 | 0 | 0 | 0 | 0 | 0 | 0 | -10 | 0 | 0 | Off | 443.7 | 0 | 25.5 | 24.9 | 1 | 75 | 75 | 0 | 0 | 90.4 | 90.4 | 100 | 100 | 9.6 | 9.6 | 0 | 0 | 75 | 75 | 0 | 0 | 0 | 106339
250.09 | 5.4014 | 100.7893 | -0.0764 | 25 | 25 | 0 | 25 | 25.06 | 5 | 4.725 | 0 | 0.12 | 200 | 9.6 | 9.6 | 90.4 | 90.3 | 0 | 0 | 100 | 100 | 0.787431 | 0 | 0 | 0 | 0.05 | 0.04725 | 0 | 0.0012 | 0 | 0 | 0 | 0 | 0 | 0 | 0 | 0 | 0 | 0 | 0 | 0 | 0 | 0 | 0 | 0 | 0 | 0 | 0 | 0 | 0 | 0 | 0 | 0 | 0 | 0 | 0 | 0 | 0 | 10 | 9.45 | 0 | 0.24 | 0 | 0 | 0 | 0 | 0 | 0 | 0 | 0 | 0 | 0 | 0 | 0 | 0 | 0 | 0 | 0 | 0 | 0 | 0 | 0 | 0 | 0 | -10 | 0 | 0 | Off | 423 | 0 | 25.5 | 25 | 1 | 75 | 75 | 0 | 0 | 90.4 | 90.3 | 100 | 100 | 9.6 | 9.6 | 0 | 0 | 75 | 75 | 0 | 0 | 0 | 106345
250.42 | 5.4015 | 100.7912 | -0.0465 | 25 | 25 | 0 | 25 | 25.06 | 5 | 4.745 | 0 | 0.105 | 200 | 9.6 | 9.5 | 90.4 | 90.4 | 0 | 0 | 100 | 100 | 0.7892969 | 0 | 0 | 0 | 0.05 | 0.04745 | 0 | 0.00105 | 0 | 0 | 0 | 0 | 0 | 0 | 0 | 0 | 0 | 0 | 0 | 0 | 0 | 0 | 0 | 0 | 0 | 0 | 0 | 0 | 0 | 0 | 0 | 0 | 0 | 0 | 0 | 0 | 0 | 10 | 9.49 | 0 | 0.21 | 0 | 0 | 0 | 0 | 0 | 0 | 0 | 0 | 0 | 0 | 0 | 0 | 0 | 0 | 0 | 0 | 0 | 0 | 0 | 0 | 0 | 0 | -10 | 0 | 0 | Off | 405.8 | 0 | 25.5 | 25 | 1 | 75 | 75.1 | 0 | 0 | 90.4 | 90.4 | 100 | 100 | 9.6 | 9.5 | 0 | 0 | 75 | 75.1 | 0 | 0 | 0 | 106340
250.76 | 5.4016 | 100.793 | -0.0252 | 25 | 25 | 0 | 25 | 25.08 | 5 | 4.7 | 0 | 0.105 | 200 | 9.6 | 9.6 | 90.4 | 90.5 | 0 | 0 | 100 | 100 | 0.7911629 | 0 | 0 | 0 | 0.05 | 0.047 | 0 | 0.00105 | 0 | 0 | 0 | 0 | 0 | 0 | 0 | 0 | 0 | 0 | 0 | 0 | 0 | 0 | 0 | 0 | 0 | 0 | 0 | 0 | 0 | 0 | 0 | 0 | 0 | 0 | 0 | 0 | 0 | 10 | 9.4 | 0 | 0.21 | 0 | 0 | 0 | 0 | 0 | 0 | 0 | 0 | 0 | 0 | 0 | 0 | 0 | 0 | 0 | 0 | 0 | 0 | 0 | 0 | 0 | 0 | -10 | 0 | 0 | Off | 387.1 | 0 | 25.5 | 25 | 1 | 75 | 75 | 0 | 0 | 90.4 | 90.5 | 100 | 100 | 9.6 | 9.6 | 0 | 0 | 75 | 75 | 0 | 0 | 0 | 106338
251.09 | 5.4016 | 100.793 | -0.0123 | 25 | 25 | 0 | 25 | 25.08 | 5 | 4.735 | 0 | 0.105 | 200 | 9.6 | 9.5 | 90.4 | 90.4 | 0 | 0 | 100 | 99.9 | 0.7911629 | 0 | 0 | 0 | 0.05 | 0.04735 | 0 | 0.00105 | 0 | 0 | 0 | 0 | 0 | 0 | 0 | 0 | 0 | 0 | 0 | 0 | 0 | 0 | 0 | 0 | 0 | 0 | 0 | 0 | 0 | 0 | 0 | 0 | 0 | 0 | 0 | 0 | 0 | 10 | 9.47 | 0 | 0.21 | 0 | 0 | 0 | 0 | 0 | 0 | 0 | 0 | 0 | 0 | 0 | 0 | 0 | 0 | 0 | 0 | 0 | 0 | 0 | 0 | 0 | 0 | -10 | 0 | 0 | Off | 377.1 | 0 | 25.5 | 25 | 1 | 75 | 75 | 0 | 0 | 90.4 | 90.4 | 100 | 99.9 | 9.6 | 9.5 | 0 | 0 | 75 | 75 | 0 | 0 | 0 | 106340
251.43 | 5.4017 | 100.7949 | -0.0043 | 25 | 25 | 0 | 25 | 25.08 | 5 | 4.735 | 0 | 0.1 | 200 | 9.6 | 9.6 | 90.4 | 90.4 | 0 | 0 | 100 | 100 | 0.7930288 | 0 | 0 | 0 | 0.05 | 0.04735 | 0 | 0.001 | 0 | 0 | 0 | 0 | 0 | 0 | 0 | 0 | 0 | 0 | 0 | 0 | 0 | 0 | 0 | 0 | 0 | 0 | 0 | 0 | 0 | 0 | 0 | 0 | 0 | 0 | 0 | 0 | 0 | 10 | 9.47 | 0 | 0.2 | 0 | 0 | 0 | 0 | 0 | 0 | 0 | 0 | 0 | 0 | 0 | 0 | 0 | 0 | 0 | 0 | 0 | 0 | 0 | 0 | 0 | 0 | -10 | 0 | 0 | Off | 368.5 | 0 | 25.5 | 24.9 | 1 | 75 | 75 | 0 | 0 | 90.4 | 90.4 | 100 | 100 | 9.6 | 9.6 | 0 | 0 | 75 | 75 | 0 | 0 | 0 | 106335
251.76 | 5.4017 | 100.7949 | -0.0002 | 25 | 25 | 0 | 25 | 25.07 | 5 | 4.75 | 0 | 0.12 | 200 | 9.6 | 9.6 | 90.4 | 90.4 | 0 | 0 | 100 | 100 | 0.7930288 | 0 | 0 | 0 | 0.05 | 0.0475 | 0 | 0.0012 | 0 | 0 | 0 | 0 | 0 | 0 | 0 | 0 | 0 | 0 | 0 | 0 | 0 | 0 | 0 | 0 | 0 | 0 | 0 | 0 | 0 | 0 | 0 | 0 | 0 | 0 | 0 | 0 | 0 | 10 | 9.5 | 0 | 0.24 | 0 | 0 | 0 | 0 | 0 | 0 | 0 | 0 | 0 | 0 | 0 | 0 | 0 | 0 | 0 | 0 | 0 | 0 | 0 | 0 | 0 | 0 | -10 | 0 | 0 | Off | 357.2 | 0 | 25.5 | 24.8 | 1 | 75 | 75 | 0 | 0 | 90.4 | 90.4 | 100 | 100 | 9.6 | 9.6 | 0 | 0 | 75 | 75 | 0 | 0 | 0 | 106350
252.09 | 5.4017 | 100.7949 | 0.0019 | 25 | 25 | 0 | 25 | 25.05 | 5 | 4.735 | 0 | 0.105 | 200 | 9.6 | 9.6 | 90.4 | 90.4 | 0 | 0 | 100 | 100 | 0.7930288 | 0 | 0 | 0 | 0.05 | 0.04735 | 0 | 0.00105 | 0 | 0 | 0 | 0 | 0 | 0 | 0 | 0 | 0 | 0 | 0 | 0 | 0 | 0 | 0 | 0 | 0 | 0 | 0 | 0 | 0 | 0 | 0 | 0 | 0 | 0 | 0 | 0 | 0 | 10 | 9.47 | 0 | 0.21 | 0 | 0 | 0 | 0 | 0 | 0 | 0 | 0 | 0 | 0 | 0 | 0 | 0 | 0 | 0 | 0 | 0 | 0 | 0 | 0 | 0 | 0 | -10 | 0 | 0 | Off | 342.5 | 0 | 25.5 | 24.9 | 1 | 75 | 75 | 0 | 0 | 90.4 | 90.4 | 100 | 100 | 9.6 | 9.6 | 0 | 0 | 75 | 75 | 0 | 0 | 0 | 106338
252.43 | 5.4018 | 100.7968 | 0.0028 | 25 | 25 | 0 | 25 | 25.07 | 5 | 4.75 | 0 | 0.105 | 200 | 9.6 | 9.6 | 90.4 | 90.5 | 0 | 0 | 100 | 100.1 | 0.7948948 | 0 | 0 | 0 | 0.05 | 0.0475 | 0 | 0.00105 | 0 | 0 | 0 | 0 | 0 | 0 | 0 | 0 | 0 | 0 | 0 | 0 | 0 | 0 | 0 | 0 | 0 | 0 | 0 | 0 | 0 | 0 | 0 | 0 | 0 | 0 | 0 | 0 | 0 | 10 | 9.5 | 0 | 0.21 | 0 | 0 | 0 | 0 | 0 | 0 | 0 | 0 | 0 | 0 | 0 | 0 | 0 | 0 | 0 | 0 | 0 | 0 | 0 | 0 | 0 | 0 | -10 | 0 | 0 | Off | 329.7 | 0 | 25.5 | 24.8 | 1 | 75 | 75 | 0 | 0 | 90.4 | 90.5 | 100 | 100.1 | 9.6 | 9.6 | 0 | 0 | 75 | 75 | 0 | 0 | 0 | 106339
252.76 | 5.4018 | 100.7968 | 0.0032 | 25 | 25 | 0 | 25 | 25.06 | 5 | 4.715 | 0 | 0.1 | 200 | 9.6 | 9.6 | 90.4 | 90.5 | 0 | 0 | 100 | 100 | 0.7948948 | 0 | 0 | 0 | 0.05 | 0.04715 | 0 | 0.001 | 0 | 0 | 0 | 0 | 0 | 0 | 0 | 0 | 0 | 0 | 0 | 0 | 0 | 0 | 0 | 0 | 0 | 0 | 0 | 0 | 0 | 0 | 0 | 0 | 0 | 0 | 0 | 0 | 0 | 10 | 9.43 | 0 | 0.2 | 0 | 0 | 0 | 0 | 0 | 0 | 0 | 0 | 0 | 0 | 0 | 0 | 0 | 0 | 0 | 0 | 0 | 0 | 0 | 0 | 0 | 0 | -10 | 0 | 0 | Off | 318.8 | 0 | 25.5 | 25 | 1 | 75 | 75 | 0 | 0 | 90.4 | 90.5 | 100 | 100 | 9.6 | 9.6 | 0 | 0 | 75 | 75 | 0 | 0 | 0 | 106337
253.1 | 5.4018 | 100.7968 | 0.0031 | 25 | 25 | 0 | 25 | 25.07 | 5 | 4.78 | 0 | 0.105 | 200 | 9.6 | 9.6 | 90.4 | 90.4 | 0 | 0 | 100 | 100 | 0.7948948 | 0 | 0 | 0 | 0.05 | 0.0478 | 0 | 0.00105 | 0 | 0 | 0 | 0 | 0 | 0 | 0 | 0 | 0 | 0 | 0 | 0 | 0 | 0 | 0 | 0 | 0 | 0 | 0 | 0 | 0 | 0 | 0 | 0 | 0 | 0 | 0 | 0 | 0 | 10 | 9.56 | 0 | 0.21 | 0 | 0 | 0 | 0 | 0 | 0 | 0 | 0 | 0 | 0 | 0 | 0 | 0 | 0 | 0 | 0 | 0 | 0 | 0 | 0 | 0 | 0 | -10 | 0 | 0 | Off | 312.7 | 0 | 25.5 | 24.8 | 1 | 75 | 75 | 0 | 0 | 90.4 | 90.4 | 100 | 100 | 9.6 | 9.6 | 0 | 0 | 75 | 75 | 0 | 0 | 0 | 106338
253.43 | 5.4019 | 100.7986 | 0.003 | 25 | 25 | 0 | 25 | 25.07 | 5 | 4.73 | 0 | 0.1 | 200 | 9.6 | 9.5 | 90.4 | 90.5 | 0 | 0 | 100 | 100 | 0.7967607 | 0 | 0 | 0 | 0.05 | 0.0473 | 0 | 0.001 | 0 | 0 | 0 | 0 | 0 | 0 | 0 | 0 | 0 | 0 | 0 | 0 | 0 | 0 | 0 | 0 | 0 | 0 | 0 | 0 | 0 | 0 | 0 | 0 | 0 | 0 | 0 | 0 | 0 | 10 | 9.46 | 0 | 0.2 | 0 | 0 | 0 | 0 | 0 | 0 | 0 | 0 | 0 | 0 | 0 | 0 | 0 | 0 | 0 | 0 | 0 | 0 | 0 | 0 | 0 | 0 | -10 | 0 | 0 | Off | 302 | 0 | 25.5 | 24.9 | 1 | 75 | 75 | 0 | 0 | 90.4 | 90.5 | 100 | 100 | 9.6 | 9.5 | 0 | 0 | 75 | 75 | 0 | 0 | 0 | 106335
253.76 | 5.4019 | 100.7986 | 0.0028 | 25 | 25 | 0 | 25 | 25.07 | 5 | 4.705 | 0 | 0.105 | 200 | 9.6 | 9.6 | 90.4 | 90.2 | 0 | 0 | 100 | 100 | 0.7967607 | 0 | 0 | 0 | 0.05 | 0.04705 | 0 | 0.00105 | 0 | 0 | 0 | 0 | 0 | 0 | 0 | 0 | 0 | 0 | 0 | 0 | 0 | 0 | 0 | 0 | 0 | 0 | 0 | 0 | 0 | 0 | 0 | 0 | 0 | 0 | 0 | 0 | 0 | 10 | 9.41 | 0 | 0.21 | 0 | 0 | 0 | 0 | 0 | 0 | 0 | 0 | 0 | 0 | 0 | 0 | 0 | 0 | 0 | 0 | 0 | 0 | 0 | 0 | 0 | 0 | -10 | 0 | 0 | Off | 293.4 | 0 | 25.5 | 25 | 1 | 75 | 75 | 0 | 0 | 90.4 | 90.2 | 100 | 100 | 9.6 | 9.6 | 0 | 0 | 75 | 75 | 0 | 0 | 0 | 106341
254.1 | 5.4019 | 100.7986 | 0.0026 | 25 | 25 | 0 | 25 | 25.06 | 5 | 4.73 | 0 | 0.105 | 200 | 9.6 | 9.6 | 90.4 | 90.3 | 0 | 0 | 100 | 100.1 | 0.7967607 | 0 | 0 | 0 | 0.05 | 0.0473 | 0 | 0.00105 | 0 | 0 | 0 | 0 | 0 | 0 | 0 | 0 | 0 | 0 | 0 | 0 | 0 | 0 | 0 | 0 | 0 | 0 | 0 | 0 | 0 | 0 | 0 | 0 | 0 | 0 | 0 | 0 | 0 | 10 | 9.46 | 0 | 0.21 | 0 | 0 | 0 | 0 | 0 | 0 | 0 | 0 | 0 | 0 | 0 | 0 | 0 | 0 | 0 | 0 | 0 | 0 | 0 | 0 | 0 | 0 | -10 | 0 | 0 | Off | 283.9 | 0 | 25.5 | 24.9 | 1 | 75 | 75 | 0 | 0 | 90.4 | 90.3 | 100 | 100.1 | 9.6 | 9.6 | 0 | 0 | 75 | 75 | 0 | 0 | 0 | 106338
254.43 | 5.402 | 100.8005 | 0.0024 | 25 | 25 | 0 | 25 | 25.06 | 5 | 4.725 | 0 | 0.105 | 200 | 9.6 | 9.6 | 90.4 | 90.3 | 0 | 0 | 100 | 100 | 0.7986267 | 0 | 0 | 0 | 0.05 | 0.04725 | 0 | 0.00105 | 0 | 0 | 0 | 0 | 0 | 0 | 0 | 0 | 0 | 0 | 0 | 0 | 0 | 0 | 0 | 0 | 0 | 0 | 0 | 0 | 0 | 0 | 0 | 0 | 0 | 0 | 0 | 0 | 0 | 10 | 9.45 | 0 | 0.21 | 0 | 0 | 0 | 0 | 0 | 0 | 0 | 0 | 0 | 0 | 0 | 0 | 0 | 0 | 0 | 0 | 0 | 0 | 0 | 0 | 0 | 0 | -10 | 0 | 0 | Off | 426.8 | 0 | 25.5 | 24.9 | 1 | 75 | 75 | 0 | 0 | 90.4 | 90.3 | 100 | 100 | 9.6 | 9.6 | 0 | 0 | 75 | 75 | 0 | 0 | 0 | 106338
254.76 | 5.402 | 100.8005 | 0.0022 | 25 | 25 | 0 | 25 | 25.07 | 5 | 4.73 | 0 | 0.1 | 200 | 9.6 | 9.6 | 90.4 | 90.4 | 0 | 0 | 100 | 100 | 0.7986267 | 0 | 0 | 0 | 0.05 | 0.0473 | 0 | 0.001 | 0 | 0 | 0 | 0 | 0 | 0 | 0 | 0 | 0 | 0 | 0 | 0 | 0 | 0 | 0 | 0 | 0 | 0 | 0 | 0 | 0 | 0 | 0 | 0 | 0 | 0 | 0 | 0 | 0 | 10 | 9.46 | 0 | 0.2 | 0 | 0 | 0 | 0 | 0 | 0 | 0 | 0 | 0 | 0 | 0 | 0 | 0 | 0 | 0 | 0 | 0 | 0 | 0 | 0 | 0 | 0 | -10 | 0 | 0 | Off | 324.9 | 0 | 25.5 | 24.8 | 1 | 75 | 74.9 | 0 | 0 | 90.4 | 90.4 | 100 | 100 | 9.6 | 9.6 | 0 | 0 | 75 | 74.9 | 0 | 0 | 0 | 106336
255.1 | 5.402 | 100.8005 | 0.0021 | 25 | 25 | 0 | 25 | 25.06 | 5 | 4.72 | 0 | 0.1 | 200 | 9.6 | 9.6 | 90.4 | 90.5 | 0 | 0 | 100 | 100 | 0.7986267 | 0 | 0 | 0 | 0.05 | 0.0472 | 0 | 0.001 | 0 | 0 | 0 | 0 | 0 | 0 | 0 | 0 | 0 | 0 | 0 | 0 | 0 | 0 | 0 | 0 | 0 | 0 | 0 | 0 | 0 | 0 | 0 | 0 | 0 | 0 | 0 | 0 | 0 | 10 | 9.44 | 0 | 0.2 | 0 | 0 | 0 | 0 | 0 | 0 | 0 | 0 | 0 | 0 | 0 | 0 | 0 | 0 | 0 | 0 | 0 | 0 | 0 | 0 | 0 | 0 | -10 | 0 | 0 | Off | 233.8 | 0 | 25.5 | 25 | 1 | 75 | 74.9 | 0 | 0 | 90.4 | 90.5 | 100 | 100 | 9.6 | 9.6 | 0 | 0 | 75 | 74.9 | 0 | 0 | 0 | 106335
255.43 | 5.4019 | 100.7986 | 0.0018 | 25 | 25 | 0 | 25 | 25.07 | 5 | 4.735 | 0 | 0.11 | 200 | 9.6 | 9.6 | 90.4 | 90.4 | 0 | 0 | 100 | 100 | 0.7967607 | 0 | 0 | 0 | 0.05 | 0.04735 | 0 | 0.0011 | 0 | 0 | 0 | 0 | 0 | 0 | 0 | 0 | 0 | 0 | 0 | 0 | 0 | 0 | 0 | 0 | 0 | 0 | 0 | 0 | 0 | 0 | 0 | 0 | 0 | 0 | 0 | 0 | 0 | 10 | 9.47 | 0 | 0.22 | 0 | 0 | 0 | 0 | 0 | 0 | 0 | 0 | 0 | 0 | 0 | 0 | 0 | 0 | 0 | 0 | 0 | 0 | 0 | 0 | 0 | 0 | -10 | 0 | 0 | Off | 225.6 | 0 | 25.5 | 24.9 | 1 | 75 | 75 | 0 | 0 | 90.4 | 90.4 | 100 | 100 | 9.6 | 9.6 | 0 | 0 | 75 | 75 | 0 | 0 | 0 | 106346
255.77 | 5.4019 | 100.7986 | 0.0015 | 25 | 25 | 0 | 25 | 25.06 | 5 | 4.745 | 0 | 0.095 | 200 | 9.6 | 9.6 | 90.4 | 90.4 | 0 | 0 | 100 | 100 | 0.7967607 | 0 | 0 | 0 | 0.05 | 0.04745 | 0 | 0.00095 | 0 | 0 | 0 | 0 | 0 | 0 | 0 | 0 | 0 | 0 | 0 | 0 | 0 | 0 | 0 | 0 | 0 | 0 | 0 | 0 | 0 | 0 | 0 | 0 | 0 | 0 | 0 | 0 | 0 | 10 | 9.49 | 0 | 0.19 | 0 | 0 | 0 | 0 | 0 | 0 | 0 | 0 | 0 | 0 | 0 | 0 | 0 | 0 | 0 | 0 | 0 | 0 | 0 | 0 | 0 | 0 | -10 | 0 | 0 | Off | 218.9 | 0 | 25.5 | 24.9 | 1 | 75 | 74.9 | 0 | 0 | 90.4 | 90.4 | 100 | 100 | 9.6 | 9.6 | 0 | 0 | 75 | 74.9 | 0 | 0 | 0 | 106334
256.1 | 5.4019 | 100.7986 | 0.0013 | 25 | 25 | 0 | 25 | 25.07 | 5 | 4.7 | 0 | 0.105 | 200 | 9.6 | 9.6 | 90.4 | 90.5 | 0 | 0 | 100 | 100 | 0.7967607 | 0 | 0 | 0 | 0.05 | 0.047 | 0 | 0.00105 | 0 | 0 | 0 | 0 | 0 | 0 | 0 | 0 | 0 | 0 | 0 | 0 | 0 | 0 | 0 | 0 | 0 | 0 | 0 | 0 | 0 | 0 | 0 | 0 | 0 | 0 | 0 | 0 | 0 | 10 | 9.4 | 0 | 0.21 | 0 | 0 | 0 | 0 | 0 | 0 | 0 | 0 | 0 | 0 | 0 | 0 | 0 | 0 | 0 | 0 | 0 | 0 | 0 | 0 | 0 | 0 | -10 | 0 | 0 | Off | 210.5 | 0 | 25.5 | 25 | 1 | 75 | 75 | 0 | 0 | 90.4 | 90.5 | 100 | 100 | 9.6 | 9.6 | 0 | 0 | 75 | 75 | 0 | 0 | 0 | 106341
256.43 | 5.4019 | 100.7986 | 0.001 | 25 | 25 | 0 | 25 | 25.08 | 5 | 4.745 | 0 | 0.095 | 200 | 9.6 | 9.6 | 90.4 | 90.4 | 0 | 0 | 100 | 100 | 0.7967607 | 0 | 0 | 0 | 0.05 | 0.04745 | 0 | 0.00095 | 0 | 0 | 0 | 0 | 0 | 0 | 0 | 0 | 0 | 0 | 0 | 0 | 0 | 0 | 0 | 0 | 0 | 0 | 0 | 0 | 0 | 0 | 0 | 0 | 0 | 0 | 0 | 0 | 0 | 10 | 9.49 | 0 | 0.19 | 0 | 0 | 0 | 0 | 0 | 0 | 0 | 0 | 0 | 0 | 0 | 0 | 0 | 0 | 0 | 0 | 0 | 0 | 0 | 0 | 0 | 0 | -10 | 0 | 0 | Off | 202.4 | 0 | 25.5 | 25 | 1 | 75 | 75.1 | 0 | 0 | 90.4 | 90.4 | 100 | 100 | 9.6 | 9.6 | 0 | 0 | 75 | 75.1 | 0 | 0 | 0 | 106333
256.77 | 5.4019 | 100.7986 | 0.0008 | 25 | 25 | 0 | 25 | 25.07 | 5 | 4.73 | 0 | 0.095 | 200 | 9.6 | 9.6 | 90.4 | 90.4 | 0 | 0 | 100 | 100.1 | 0.7967607 | 0 | 0 | 0 | 0.05 | 0.0473 | 0 | 0.00095 | 0 | 0 | 0 | 0 | 0 | 0 | 0 | 0 | 0 | 0 | 0 | 0 | 0 | 0 | 0 | 0 | 0 | 0 | 0 | 0 | 0 | 0 | 0 | 0 | 0 | 0 | 0 | 0 | 0 | 10 | 9.46 | 0 | 0.19 | 0 | 0 | 0 | 0 | 0 | 0 | 0 | 0 | 0 | 0 | 0 | 0 | 0 | 0 | 0 | 0 | 0 | 0 | 0 | 0 | 0 | 0 | -10 | 0 | 0 | Off | 197 | 0 | 25.5 | 24.9 | 1 | 75 | 75 | 0 | 0 | 90.4 | 90.4 | 100 | 100.1 | 9.6 | 9.6 | 0 | 0 | 75 | 75 | 0 | 0 | 0 | 106334
257.1 | 5.4019 | 100.7986 | 0.0006 | 25 | 25 | 0 | 25 | 25.07 | 5 | 4.725 | 0 | 0.1 | 200 | 9.6 | 9.6 | 90.4 | 90.2 | 0 | 0 | 100 | 99.9 | 0.7967607 | 0 | 0 | 0 | 0.05 | 0.04725 | 0 | 0.001 | 0 | 0 | 0 | 0 | 0 | 0 | 0 | 0 | 0 | 0 | 0 | 0 | 0 | 0 | 0 | 0 | 0 | 0 | 0 | 0 | 0 | 0 | 0 | 0 | 0 | 0 | 0 | 0 | 0 | 10 | 9.45 | 0 | 0.2 | 0 | 0 | 0 | 0 | 0 | 0 | 0 | 0 | 0 | 0 | 0 | 0 | 0 | 0 | 0 | 0 | 0 | 0 | 0 | 0 | 0 | 0 | -10 | 0 | 0 | Off | 192.3 | 0 | 25.5 | 25 | 1 | 75 | 74.9 | 0 | 0 | 90.4 | 90.2 | 100 | 99.9 | 9.6 | 9.6 | 0 | 0 | 75 | 74.9 | 0 | 0 | 0 | 106339
257.44 | 5.4019 | 100.7986 | 0.0004 | 25 | 25 | 0 | 25 | 25.07 | 5 | 4.745 | 0 | 0.095 | 200 | 9.6 | 9.6 | 90.4 | 90.4 | 0 | 0 | 100 | 100 | 0.7967607 | 0 | 0 | 0 | 0.05 | 0.04745 | 0 | 0.00095 | 0 | 0 | 0 | 0 | 0 | 0 | 0 | 0 | 0 | 0 | 0 | 0 | 0 | 0 | 0 | 0 | 0 | 0 | 0 | 0 | 0 | 0 | 0 | 0 | 0 | 0 | 0 | 0 | 0 | 10 | 9.49 | 0 | 0.19 | 0 | 0 | 0 | 0 | 0 | 0 | 0 | 0 | 0 | 0 | 0 | 0 | 0 | 0 | 0 | 0 | 0 | 0 | 0 | 0 | 0 | 0 | -10 | 0 | 0 | Off | 189.8 | 0 | 25.5 | 25 | 1 | 75 | 75.1 | 0 | 0 | 90.4 | 90.4 | 100 | 100 | 9.6 | 9.6 | 0 | 0 | 75 | 75.1 | 0 | 0 | 0 | 106336
257.77 | 5.4019 | 100.7986 | 0.0002 | 25 | 25 | 0 | 25 | 25.07 | 5 | 4.745 | 0 | 0.105 | 200 | 9.6 | 9.5 | 90.4 | 90.5 | 0 | 0 | 100 | 100 | 0.7967607 | 0 | 0 | 0 | 0.05 | 0.04745 | 0 | 0.00105 | 0 | 0 | 0 | 0 | 0 | 0 | 0 | 0 | 0 | 0 | 0 | 0 | 0 | 0 | 0 | 0 | 0 | 0 | 0 | 0 | 0 | 0 | 0 | 0 | 0 | 0 | 0 | 0 | 0 | 10 | 9.49 | 0 | 0.21 | 0 | 0 | 0 | 0 | 0 | 0 | 0 | 0 | 0 | 0 | 0 | 0 | 0 | 0 | 0 | 0 | 0 | 0 | 0 | 0 | 0 | 0 | -10 | 0 | 0 | Off | 183.4 | 0 | 25.5 | 25 | 1 | 75 | 74.9 | 0 | 0 | 90.4 | 90.5 | 100 | 100 | 9.6 | 9.5 | 0 | 0 | 75 | 74.9 | 0 | 0 | 0 | 106349
258.1 | 5.4018 | 100.7968 | 0 | 25 | 25 | 0 | 25 | 25.07 | 5 | 4.735 | 0 | 0.1 | 200 | 9.6 | 9.5 | 90.4 | 90.4 | 0 | 0 | 100 | 100 | 0.7948948 | 0 | 0 | 0 | 0.05 | 0.04735 | 0 | 0.001 | 0 | 0 | 0 | 0 | 0 | 0 | 0 | 0 | 0 | 0 | 0 | 0 | 0 | 0 | 0 | 0 | 0 | 0 | 0 | 0 | 0 | 0 | 0 | 0 | 0 | 0 | 0 | 0 | 0 | 10 | 9.47 | 0 | 0.2 | 0 | 0 | 0 | 0 | 0 | 0 | 0 | 0 | 0 | 0 | 0 | 0 | 0 | 0 | 0 | 0 | 0 | 0 | 0 | 0 | 0 | 0 | -10 | 0 | 0 | Off | 179 | 0 | 25.5 | 24.8 | 1 | 75 | 75 | 0 | 0 | 90.4 | 90.4 | 100 | 100 | 9.6 | 9.5 | 0 | 0 | 75 | 75 | 0 | 0 | 0 | 106346
258.44 | 5.4018 | 100.7968 | -0.0003 | 25 | 25 | 0 | 25 | 25.08 | 5 | 4.735 | 0 | 0.1 | 200 | 9.6 | 9.6 | 90.4 | 90.4 | 0 | 0 | 100 | 100 | 0.7948948 | 0 | 0 | 0 | 0.05 | 0.04735 | 0 | 0.001 | 0 | 0 | 0 | 0 | 0 | 0 | 0 | 0 | 0 | 0 | 0 | 0 | 0 | 0 | 0 | 0 | 0 | 0 | 0 | 0 | 0 | 0 | 0 | 0 | 0 | 0 | 0 | 0 | 0 | 10 | 9.47 | 0 | 0.2 | 0 | 0 | 0 | 0 | 0 | 0 | 0 | 0 | 0 | 0 | 0 | 0 | 0 | 0 | 0 | 0 | 0 | 0 | 0 | 0 | 0 | 0 | -10 | 0 | 0 | Off | 175.9 | 0 | 25.5 | 24.9 | 1 | 75 | 75 | 0 | 0 | 90.4 | 90.4 | 100 | 100 | 9.6 | 9.6 | 0 | 0 | 75 | 75 | 0 | 0 | 0 | 106337
258.77 | 5.4018 | 100.7968 | -0.0005 | 25 | 25 | 0 | 25 | 25.09 | 5 | 4.735 | 0 | 0.095 | 200 | 9.6 | 9.6 | 90.4 | 90.4 | 0 | 0 | 100 | 99.9 | 0.7948948 | 0 | 0 | 0 | 0.05 | 0.04735 | 0 | 0.00095 | 0 | 0 | 0 | 0 | 0 | 0 | 0 | 0 | 0 | 0 | 0 | 0 | 0 | 0 | 0 | 0 | 0 | 0 | 0 | 0 | 0 | 0 | 0 | 0 | 0 | 0 | 0 | 0 | 0 | 10 | 9.47 | 0 | 0.19 | 0 | 0 | 0 | 0 | 0 | 0 | 0 | 0 | 0 | 0 | 0 | 0 | 0 | 0 | 0 | 0 | 0 | 0 | 0 | 0 | 0 | 0 | -10 | 0 | 0 | Off | 169.3 | 0 | 25.5 | 25 | 1 | 75 | 75 | 0 | 0 | 90.4 | 90.4 | 100 | 99.9 | 9.6 | 9.6 | 0 | 0 | 75 | 75 | 0 | 0 | 0 | 106332
259.11 | 5.4018 | 100.7968 | -0.0006 | 25 | 25 | 0 | 25 | 25.07 | 5 | 4.745 | 0 | 0.1 | 200 | 9.6 | 9.6 | 90.4 | 90.5 | 0 | 0 | 100 | 100.1 | 0.7948948 | 0 | 0 | 0 | 0.05 | 0.04745 | 0 | 0.001 | 0 | 0 | 0 | 0 | 0 | 0 | 0 | 0 | 0 | 0 | 0 | 0 | 0 | 0 | 0 | 0 | 0 | 0 | 0 | 0 | 0 | 0 | 0 | 0 | 0 | 0 | 0 | 0 | 0 | 10 | 9.49 | 0 | 0.2 | 0 | 0 | 0 | 0 | 0 | 0 | 0 | 0 | 0 | 0 | 0 | 0 | 0 | 0 | 0 | 0 | 0 | 0 | 0 | 0 | 0 | 0 | -10 | 0 | 0 | Off | 164.7 | 0 | 25.5 | 24.9 | 1 | 75 | 75 | 0 | 0 | 90.4 | 90.5 | 100 | 100.1 | 9.6 | 9.6 | 0 | 0 | 75 | 75 | 0 | 0 | 0 | 106340
259.44 | 5.4018 | 100.7968 | -0.0007 | 25 | 25 | 0 | 25 | 25.07 | 5 | 4.725 | 0 | 0.1 | 200 | 9.6 | 9.6 | 90.4 | 90.3 | 0 | 0 | 100 | 100 | 0.7948948 | 0 | 0 | 0 | 0.05 | 0.04725 | 0 | 0.001 | 0 | 0 | 0 | 0 | 0 | 0 | 0 | 0 | 0 | 0 | 0 | 0 | 0 | 0 | 0 | 0 | 0 | 0 | 0 | 0 | 0 | 0 | 0 | 0 | 0 | 0 | 0 | 0 | 0 | 10 | 9.45 | 0 | 0.2 | 0 | 0 | 0 | 0 | 0 | 0 | 0 | 0 | 0 | 0 | 0 | 0 | 0 | 0 | 0 | 0 | 0 | 0 | 0 | 0 | 0 | 0 | -10 | 0 | 0 | Off | 156.8 | 0 | 25.5 | 24.8 | 1 | 75 | 75 | 0 | 0 | 90.4 | 90.3 | 100 | 100 | 9.6 | 9.6 | 0 | 0 | 75 | 75 | 0 | 0 | 0 | 106337
259.78 | 5.4018 | 100.7968 | -0.0007 | 25 | 25 | 0 | 25 | 25.08 | 5 | 4.725 | 0 | 0.1 | 200 | 9.6 | 9.6 | 90.4 | 90.3 | 0 | 0 | 100 | 100 | 0.7948948 | 0 | 0 | 0 | 0.05 | 0.04725 | 0 | 0.001 | 0 | 0 | 0 | 0 | 0 | 0 | 0 | 0 | 0 | 0 | 0 | 0 | 0 | 0 | 0 | 0 | 0 | 0 | 0 | 0 | 0 | 0 | 0 | 0 | 0 | 0 | 0 | 0 | 0 | 10 | 9.45 | 0 | 0.2 | 0 | 0 | 0 | 0 | 0 | 0 | 0 | 0 | 0 | 0 | 0 | 0 | 0 | 0 | 0 | 0 | 0 | 0 | 0 | 0 | 0 | 0 | -10 | 0 | 0 | Off | 152.6 | 0 | 25.5 | 24.9 | 1 | 75 | 75 | 0 | 0 | 90.4 | 90.3 | 100 | 100 | 9.6 | 9.6 | 0 | 0 | 75 | 75 | 0 | 0 | 0 | 106336
260.11 | 5.4018 | 100.7968 | -0.0006 | 25 | 25 | 0 | 25 | 25.07 | 5 | 4.705 | 0 | 0.105 | 200 | 9.6 | 9.6 | 90.4 | 90.4 | 0 | 0 | 100 | 100 | 0.7948948 | 0 | 0 | 0 | 0.05 | 0.04705 | 0 | 0.00105 | 0 | 0 | 0 | 0 | 0 | 0 | 0 | 0 | 0 | 0 | 0 | 0 | 0 | 0 | 0 | 0 | 0 | 0 | 0 | 0 | 0 | 0 | 0 | 0 | 0 | 0 | 0 | 0 | 0 | 10 | 9.41 | 0 | 0.21 | 0 | 0 | 0 | 0 | 0 | 0 | 0 | 0 | 0 | 0 | 0 | 0 | 0 | 0 | 0 | 0 | 0 | 0 | 0 | 0 | 0 | 0 | -10 | 0 | 0 | Off | 146.1 | 0 | 25.5 | 24.7 | 1 | 75 | 75 | 0 | 0 | 90.4 | 90.4 | 100 | 100 | 9.6 | 9.6 | 0 | 0 | 75 | 75 | 0 | 0 | 0 | 106339
260.44 | 5.4017 | 100.7949 | -0.0006 | 25 | 25 | 0 | 25 | 25.06 | 5 | 4.745 | 0 | 0.085 | 200 | 9.6 | 9.6 | 90.4 | 90.4 | 0 | 0 | 100 | 100 | 0.7930288 | 0 | 0 | 0 | 0.05 | 0.04745 | 0 | 0.00085 | 0 | 0 | 0 | 0 | 0 | 0 | 0 | 0 | 0 | 0 | 0 | 0 | 0 | 0 | 0 | 0 | 0 | 0 | 0 | 0 | 0 | 0 | 0 | 0 | 0 | 0 | 0 | 0 | 0 | 10 | 9.49 | 0 | 0.17 | 0 | 0 | 0 | 0 | 0 | 0 | 0 | 0 | 0 | 0 | 0 | 0 | 0 | 0 | 0 | 0 | 0 | 0 | 0 | 0 | 0 | 0 | -10 | 0 | 0 | Off | 142.4 | 0 | 25.5 | 24.9 | 1 | 75 | 75 | 0 | 0 | 90.4 | 90.4 | 100 | 100 | 9.6 | 9.6 | 0 | 0 | 75 | 75 | 0 | 0 | 0 | 106328
260.78 | 5.4017 | 100.7949 | -0.0007 | 25 | 25 | 0 | 25 | 25.1 | 5 | 4.745 | 0 | 0.09 | 200 | 9.6 | 9.6 | 90.4 | 90.3 | 0 | 0 | 100 | 99.9 | 0.7930288 | 0 | 0 | 0 | 0.05 | 0.04745 | 0 | 0.0009 | 0 | 0 | 0 | 0 | 0 | 0 | 0 | 0 | 0 | 0 | 0 | 0 | 0 | 0 | 0 | 0 | 0 | 0 | 0 | 0 | 0 | 0 | 0 | 0 | 0 | 0 | 0 | 0 | 0 | 10 | 9.49 | 0 | 0.18 | 0 | 0 | 0 | 0 | 0 | 0 | 0 | 0 | 0 | 0 | 0 | 0 | 0 | 0 | 0 | 0 | 0 | 0 | 0 | 0 | 0 | 0 | -10 | 0 | 0 | Off | 229.9 | 0 | 25.5 | 24.9 | 1 | 75 | 75.1 | 0 | 0 | 90.4 | 90.3 | 100 | 99.9 | 9.6 | 9.6 | 0 | 0 | 75 | 75.1 | 0 | 0 | 0 | 106329
261.11 | 5.4017 | 100.7949 | -0.0008 | 25 | 25 | 0 | 25 | 25.08 | 5 | 4.74 | 0 | 0.115 | 200 | 9.6 | 9.6 | 90.4 | 90.5 | 0 | 0 | 100 | 100 | 0.7930288 | 0 | 0 | 0 | 0.05 | 0.0474 | 0 | 0.00115 | 0 | 0 | 0 | 0 | 0 | 0 | 0 | 0 | 0 | 0 | 0 | 0 | 0 | 0 | 0 | 0 | 0 | 0 | 0 | 0 | 0 | 0 | 0 | 0 | 0 | 0 | 0 | 0 | 0 | 10 | 9.48 | 0 | 0.23 | 0 | 0 | 0 | 0 | 0 | 0 | 0 | 0 | 0 | 0 | 0 | 0 | 0 | 0 | 0 | 0 | 0 | 0 | 0 | 0 | 0 | 0 | -10 | 0 | 0 | Off | 189.4 | 0 | 25.5 | 24.9 | 1 | 75 | 75 | 0 | 0 | 90.4 | 90.5 | 100 | 100 | 9.6 | 9.6 | 0 | 0 | 75 | 75 | 0 | 0 | 0 | 106338
261.44 | 5.4017 | 100.7949 | -0.0009 | 25 | 25 | 0 | 25 | 25.08 | 5 | 4.735 | 0 | 0.1 | 200 | 9.6 | 9.6 | 90.4 | 90.5 | 0 | 0 | 100 | 100 | 0.7930288 | 0 | 0 | 0 | 0.05 | 0.04735 | 0 | 0.001 | 0 | 0 | 0 | 0 | 0 | 0 | 0 | 0 | 0 | 0 | 0 | 0 | 0 | 0 | 0 | 0 | 0 | 0 | 0 | 0 | 0 | 0 | 0 | 0 | 0 | 0 | 0 | 0 | 0 | 10 | 9.47 | 0 | 0.2 | 0 | 0 | 0 | 0 | 0 | 0 | 0 | 0 | 0 | 0 | 0 | 0 | 0 | 0 | 0 | 0 | 0 | 0 | 0 | 0 | 0 | 0 | -10 | 0 | 0 | Off | 166.9 | 0 | 25.5 | 25 | 1 | 75 | 75.1 | 0 | 0 | 90.4 | 90.5 | 100 | 100 | 9.6 | 9.6 | 0 | 0 | 75 | 75.1 | 0 | 0 | 0 | 106335
261.78 | 5.4017 | 100.7949 | -0.0009 | 25 | 25 | 0 | 25 | 25.07 | 5 | 4.7 | 0 | 0.085 | 200 | 9.6 | 9.6 | 90.4 | 90.3 | 0 | 0 | 100 | 100 | 0.7930288 | 0 | 0 | 0 | 0.05 | 0.047 | 0 | 0.00085 | 0 | 0 | 0 | 0 | 0 | 0 | 0 | 0 | 0 | 0 | 0 | 0 | 0 | 0 | 0 | 0 | 0 | 0 | 0 | 0 | 0 | 0 | 0 | 0 | 0 | 0 | 0 | 0 | 0 | 10 | 9.4 | 0 | 0.17 | 0 | 0 | 0 | 0 | 0 | 0 | 0 | 0 | 0 | 0 | 0 | 0 | 0 | 0 | 0 | 0 | 0 | 0 | 0 | 0 | 0 | 0 | -10 | 0 | 0 | Off | 114.3 | 0 | 25.5 | 24.8 | 1 | 75 | 75 | 0 | 0 | 90.4 | 90.3 | 100 | 100 | 9.6 | 9.6 | 0 | 0 | 75 | 75 | 0 | 0 | 0 | 106328
262.11 | 5.4017 | 100.7949 | -0.0009 | 25 | 25 | 0 | 25 | 25.07 | 5 | 4.73 | 0 | 0.105 | 200 | 9.6 | 9.6 | 90.4 | 90.5 | 0 | 0 | 100 | 99.9 | 0.7930288 | 0 | 0 | 0 | 0.05 | 0.0473 | 0 | 0.00105 | 0 | 0 | 0 | 0 | 0 | 0 | 0 | 0 | 0 | 0 | 0 | 0 | 0 | 0 | 0 | 0 | 0 | 0 | 0 | 0 | 0 | 0 | 0 | 0 | 0 | 0 | 0 | 0 | 0 | 10 | 9.46 | 0 | 0.21 | 0 | 0 | 0 | 0 | 0 | 0 | 0 | 0 | 0 | 0 | 0 | 0 | 0 | 0 | 0 | 0 | 0 | 0 | 0 | 0 | 0 | 0 | -10 | 0 | 0 | Off | 111.8 | 0 | 25.5 | 25 | 1 | 75 | 75 | 0 | 0 | 90.4 | 90.5 | 100 | 99.9 | 9.6 | 9.6 | 0 | 0 | 75 | 75 | 0 | 0 | 0 | 106337
262.45 | 5.4017 | 100.7949 | -0.0008 | 25 | 25 | 0 | 25 | 25.06 | 5 | 4.695 | 0 | 0.11 | 200 | 9.6 | 9.5 | 90.4 | 90.3 | 0 | 0 | 100 | 100 | 0.7930288 | 0 | 0 | 0 | 0.05 | 0.04695 | 0 | 0.0011 | 0 | 0 | 0 | 0 | 0 | 0 | 0 | 0 | 0 | 0 | 0 | 0 | 0 | 0 | 0 | 0 | 0 | 0 | 0 | 0 | 0 | 0 | 0 | 0 | 0 | 0 | 0 | 0 | 0 | 10 | 9.39 | 0 | 0.22 | 0 | 0 | 0 | 0 | 0 | 0 | 0 | 0 | 0 | 0 | 0 | 0 | 0 | 0 | 0 | 0 | 0 | 0 | 0 | 0 | 0 | 0 | -10 | 0 | 0 | Off | 108.8 | 0 | 25.5 | 25 | 1 | 75 | 74.9 | 0 | 0 | 90.4 | 90.3 | 100 | 100 | 9.6 | 9.5 | 0 | 0 | 75 | 74.9 | 0 | 0 | 0 | 106344
262.78 | 5.4017 | 100.7949 | -0.0007 | 25 | 25 | 0 | 25 | 25.05 | 5 | 4.73 | 0 | 0.085 | 200 | 9.6 | 9.6 | 90.4 | 90.4 | 0 | 0 | 100 | 99.9 | 0.7930288 | 0 | 0 | 0 | 0.05 | 0.0473 | 0 | 0.00085 | 0 | 0 | 0 | 0 | 0 | 0 | 0 | 0 | 0 | 0 | 0 | 0 | 0 | 0 | 0 | 0 | 0 | 0 | 0 | 0 | 0 | 0 | 0 | 0 | 0 | 0 | 0 | 0 | 0 | 10 | 9.46 | 0 | 0.17 | 0 | 0 | 0 | 0 | 0 | 0 | 0 | 0 | 0 | 0 | 0 | 0 | 0 | 0 | 0 | 0 | 0 | 0 | 0 | 0 | 0 | 0 | -10 | 0 | 0 | Off | 106.4 | 0 | 25.5 | 25 | 1 | 75 | 75 | 0 | 0 | 90.4 | 90.4 | 100 | 99.9 | 9.6 | 9.6 | 0 | 0 | 75 | 75 | 0 | 0 | 0 | 106336
263.11 | 5.4017 | 100.7949 | -0.0006 | 25 | 25 | 0 | 25 | 25.06 | 5 | 4.715 | 0 | 0.1 | 200 | 9.6 | 9.6 | 90.4 | 90.4 | 0 | 0 | 100 | 100 | 0.7930288 | 0 | 0 | 0 | 0.05 | 0.04715 | 0 | 0.001 | 0 | 0 | 0 | 0 | 0 | 0 | 0 | 0 | 0 | 0 | 0 | 0 | 0 | 0 | 0 | 0 | 0 | 0 | 0 | 0 | 0 | 0 | 0 | 0 | 0 | 0 | 0 | 0 | 0 | 10 | 9.43 | 0 | 0.2 | 0 | 0 | 0 | 0 | 0 | 0 | 0 | 0 | 0 | 0 | 0 | 0 | 0 | 0 | 0 | 0 | 0 | 0 | 0 | 0 | 0 | 0 | -10 | 0 | 0 | Off | 101.5 | 0 | 25.5 | 25.1 | 1 | 75 | 75 | 0 | 0 | 90.4 | 90.4 | 100 | 100 | 9.6 | 9.6 | 0 | 0 | 75 | 75 | 0 | 0 | 0 | 106335
263.45 | 5.4017 | 100.7949 | -0.0005 | 25 | 25 | 0 | 25 | 25.06 | 5 | 4.735 | 0 | 0.1 | 200 | 9.6 | 9.5 | 90.4 | 90.4 | 0 | 0 | 100 | 100 | 0.7930288 | 0 | 0 | 0 | 0.05 | 0.04735 | 0 | 0.001 | 0 | 0 | 0 | 0 | 0 | 0 | 0 | 0 | 0 | 0 | 0 | 0 | 0 | 0 | 0 | 0 | 0 | 0 | 0 | 0 | 0 | 0 | 0 | 0 | 0 | 0 | 0 | 0 | 0 | 10 | 9.47 | 0 | 0.2 | 0 | 0 | 0 | 0 | 0 | 0 | 0 | 0 | 0 | 0 | 0 | 0 | 0 | 0 | 0 | 0 | 0 | 0 | 0 | 0 | 0 | 0 | -10 | 0 | 0 | Off | 98.6 | 0 | 25.5 | 24.9 | 1 | 75 | 75 | 0 | 0 | 90.4 | 90.4 | 100 | 100 | 9.6 | 9.5 | 0 | 0 | 75 | 75 | 0 | 0 | 0 | 106340
263.78 | 5.4017 | 100.7949 | -0.0005 | 25 | 25 | 0 | 25 | 25.07 | 5 | 4.735 | 0 | 0.09 | 200 | 9.6 | 9.6 | 90.4 | 90.4 | 0 | 0 | 100 | 100 | 0.7930288 | 0 | 0 | 0 | 0.05 | 0.04735 | 0 | 0.0009 | 0 | 0 | 0 | 0 | 0 | 0 | 0 | 0 | 0 | 0 | 0 | 0 | 0 | 0 | 0 | 0 | 0 | 0 | 0 | 0 | 0 | 0 | 0 | 0 | 0 | 0 | 0 | 0 | 0 | 10 | 9.47 | 0 | 0.18 | 0 | 0 | 0 | 0 | 0 | 0 | 0 | 0 | 0 | 0 | 0 | 0 | 0 | 0 | 0 | 0 | 0 | 0 | 0 | 0 | 0 | 0 | -10 | 0 | 0 | Off | 98.4 | 0 | 25.5 | 24.8 | 1 | 75 | 75 | 0 | 0 | 90.4 | 90.4 | 100 | 100 | 9.6 | 9.6 | 0 | 0 | 75 | 75 | 0 | 0 | 0 | 106331
264.11 | 5.4017 | 100.7949 | -0.0004 | 25 | 25 | 0 | 25 | 25.08 | 5 | 4.74 | 0 | 0.095 | 200 | 9.6 | 9.6 | 90.4 | 90.3 | 0 | 0 | 100 | 100 | 0.7930288 | 0 | 0 | 0 | 0.05 | 0.0474 | 0 | 0.00095 | 0 | 0 | 0 | 0 | 0 | 0 | 0 | 0 | 0 | 0 | 0 | 0 | 0 | 0 | 0 | 0 | 0 | 0 | 0 | 0 | 0 | 0 | 0 | 0 | 0 | 0 | 0 | 0 | 0 | 10 | 9.48 | 0 | 0.19 | 0 | 0 | 0 | 0 | 0 | 0 | 0 | 0 | 0 | 0 | 0 | 0 | 0 | 0 | 0 | 0 | 0 | 0 | 0 | 0 | 0 | 0 | -10 | 0 | 0 | Off | 96.8 | 0 | 25.5 | 25.1 | 1 | 75 | 74.9 | 0 | 0 | 90.4 | 90.3 | 100 | 100 | 9.6 | 9.6 | 0 | 0 | 75 | 74.9 | 0 | 0 | 0 | 106334
264.45 | 5.4017 | 100.7949 | -0.0003 | 25 | 25 | 0 | 25 | 25.04 | 5 | 4.755 | 0 | 0.09 | 200 | 9.6 | 9.6 | 90.4 | 90.3 | 0 | 0 | 100 | 100 | 0.7930288 | 0 | 0 | 0 | 0.05 | 0.04755 | 0 | 0.0009 | 0 | 0 | 0 | 0 | 0 | 0 | 0 | 0 | 0 | 0 | 0 | 0 | 0 | 0 | 0 | 0 | 0 | 0 | 0 | 0 | 0 | 0 | 0 | 0 | 0 | 0 | 0 | 0 | 0 | 10 | 9.51 | 0 | 0.18 | 0 | 0 | 0 | 0 | 0 | 0 | 0 | 0 | 0 | 0 | 0 | 0 | 0 | 0 | 0 | 0 | 0 | 0 | 0 | 0 | 0 | 0 | -10 | 0 | 0 | Off | 92.8 | 0 | 25.5 | 25 | 1 | 75 | 75 | 0 | 0 | 90.4 | 90.3 | 100 | 100 | 9.6 | 9.6 | 0 | 0 | 75 | 75 | 0 | 0 | 0 | 106331
264.78 | 5.4016 | 100.793 | -0.0003 | 25 | 25 | 0 | 25 | 25.06 | 5 | 4.745 | 0 | 0.1 | 200 | 9.6 | 9.6 | 90.4 | 90.3 | 0 | 0 | 100 | 100 | 0.7911629 | 0 | 0 | 0 | 0.05 | 0.04745 | 0 | 0.001 | 0 | 0 | 0 | 0 | 0 | 0 | 0 | 0 | 0 | 0 | 0 | 0 | 0 | 0 | 0 | 0 | 0 | 0 | 0 | 0 | 0 | 0 | 0 | 0 | 0 | 0 | 0 | 0 | 0 | 10 | 9.49 | 0 | 0.2 | 0 | 0 | 0 | 0 | 0 | 0 | 0 | 0 | 0 | 0 | 0 | 0 | 0 | 0 | 0 | 0 | 0 | 0 | 0 | 0 | 0 | 0 | -10 | 0 | 0 | Off | 89.6 | 0 | 25.5 | 25 | 1 | 75 | 75.1 | 0 | 0 | 90.4 | 90.3 | 100 | 100 | 9.6 | 9.6 | 0 | 0 | 75 | 75.1 | 0 | 0 | 0 | 106337
265.12 | 5.4016 | 100.793 | -0.0003 | 25 | 25 | 0 | 25 | 25.06 | 5 | 4.735 | 0 | 0.09 | 200 | 9.6 | 9.6 | 90.4 | 90.3 | 0 | 0 | 100 | 99.9 | 0.7911629 | 0 | 0 | 0 | 0.05 | 0.04735 | 0 | 0.0009 | 0 | 0 | 0 | 0 | 0 | 0 | 0 | 0 | 0 | 0 | 0 | 0 | 0 | 0 | 0 | 0 | 0 | 0 | 0 | 0 | 0 | 0 | 0 | 0 | 0 | 0 | 0 | 0 | 0 | 10 | 9.47 | 0 | 0.18 | 0 | 0 | 0 | 0 | 0 | 0 | 0 | 0 | 0 | 0 | 0 | 0 | 0 | 0 | 0 | 0 | 0 | 0 | 0 | 0 | 0 | 0 | -10 | 0 | 0 | Off | 88.6 | 0 | 25.5 | 24.9 | 1 | 75 | 74.8 | 0 | 0 | 90.4 | 90.3 | 100 | 99.9 | 9.6 | 9.6 | 0 | 0 | 75 | 74.8 | 0 | 0 | 0 | 106330