## Chart2
© Surface Measurement Systems Ltd 1996-2024
Dynamic Vapor Sorption
Date: 13 Dec 2024
Time: 7:09 PM
File: MIL-53-NH2(Chunyu)-Ads-Des_25C_relH-0_CO2-0-30_open-loop-2024-12-13 19-09-01.xls
Sample: MIL-53-NH2(Chunyu)
Temp: 25.0 °C
Meth: Ads-Des_25C_relH-0_CO2-0-30_open-loop
MRef: 5.1785

## Iso Report
[8 empty] | 1 | 7
15
DVS Isotherm Analysis Report
0
| Date: | 13 Dec 2024 | [5 empty] | 0
| Time: | 19:09
| File: | C:\DVS Control\data\Chunyu\manual_m0\MIL-53-NH2\MIL-53-NH2(Chunyu)-Ads-Des_25C_relH-0_CO2-0-30_open-loop-2024-12-13 19-09-01.xls
| Meth: | Ads-Des_25C_relH-0_CO2-0-30_open-loop
| Sample: | MIL-53-NH2(Chunyu)
| Temp: | 25.0 °C
| MRef: | 5.1785 from Custom Mass
|  | Target |  | Change In Mass (%) - ref
|  | % P/Po | Sorption | Desorption | Hysteresis
| Cycle 1 | 0 | 0.00038621 | 0.013517
|  | 5 | 2.8101 | 2.8406 | 0.030511
|  | 10 | 4.8481 | 4.903 | 0.054842
|  | 15 | 5.7743 | 5.8106 | 0.036304
|  | 20 | 6.4401 | 6.4594 | 0.019311
|  | 25 | 6.7703 | 6.778 | 0.0077242
|  | 30 | 7.0271 | 7.0271
% P/Po refers to Solvent B (CO2)
Dynamic Vapor Sorption | [5 empty] | © Surface Measurement Systems Ltd 1996-2024

## Chart1
© Surface Measurement Systems Ltd 1996-2024
Dynamic Vapor Sorption
Date: 13 Dec 2024
Time: 7:09 PM
File: MIL-53-NH2(Chunyu)-Ads-Des_25C_relH-0_CO2-0-30_open-loop-2024-12-13 19-09-01.xls
Sample: MIL-53-NH2(Chunyu)
Temp: 25.0 °C
Meth: Ads-Des_25C_relH-0_CO2-0-30_open-loop
MRef: 5.1785

## DVS Data
DVS-Advantage-Plus-Data-File | [62 empty] | DVS-Advantage-Plus-Method-File
File Version: | 1.13 | [61 empty] | Version: | 1.06
Sequence Name: | aa_MOF_act-150_CO2-0-30-relH-0-40 | [61 empty] | Method Name: | Ads-Des_25C_relH-0_CO2-0-30_open-loop
Sequence Created: | 2024-12-09 13:35 | [61 empty] | Method Description:
Method Name: | Ads-Des_25C_relH-0_CO2-0-30_open-loop | [61 empty] | Method Created: | Mon Dec 09 10:35:49 2024
Method Created: | 2024-12-09 10:36 | [61 empty] | Author: | User
Method Modified: | FALSE | [61 empty] | Author Machine: | SMS-CZC3387ZKH
Sample Number: | 1 | [61 empty] | Update Sample Weight: | ON
Sample Name: | MIL-53-NH2(Chunyu) | [61 empty] | Save Data Interval: | 20 seconds
Sample Description: | Without regeneration in between | [61 empty] | Active Reservoir: | Reservoir A+B
Initial Mass [mg]: | 5.1785 | Auto Dry M(0) Active | [60 empty] | Total Gas Flow (A) (sccm): | 100
Raw Data File Created: | 2024-12-13 19:09 | [61 empty] | Total Gas Flow (B) (sccm): | 100
User Name: | User | [61 empty] | Loop Control Mode (A): | Open
Data Saving Interval [seconds]: | 20 | [61 empty] | Loop Control Mode (B): | Open
Solvent A: | Water | [61 empty] | Min. DMDT Stage Time (min.): | 5
Control Mode (Solvent A): | Open | [61 empty] | Max. DMDT Stage Time (min.): | 360
Solvent B (Primary): | CO2 | [61 empty] | DMDT Stability Duration (min.): | 10
Control Mode (Solvent B): | Open | [61 empty] | Raman Scan Wait Period (min.): | 15
Incubator Door Opened: | FALSE | [61 empty] | Preheater Ramp Rate (°C/min.): | 5
Incubator Door Override: | FALSE | [61 empty] | Run Dry Calibration: | ON
Data Points: | 868 | [61 empty] | IR Scan Wait Period (min.): | 15
Data Start Row: | 56 | [61 empty] | Carrier Gas 1: | N2
First Dry Row: | 56 | [61 empty] | Carrier Gas 2: | N2
First Post Dry Row: | 119
Data File Setting - Tare Option:
Data File Setting - Dry Mass Option: | Custom | [61 empty] | Stage# | Type | Duration (min.) | DMDT Value (%/min.) | Start Partial Pressure (A) (%) | Stop Partial Pressure (A) (%) | Start Partial Pressure (B) (%) | Stop Partial Pressure (B) (%) | Incubator Temp. (°C) | Preheater Temp. (°C) | Video | Raman | Chiller Temp. (°C) | Chiller State | IR | Selected Carrier Gas | Target Flow MFC 1 (sccm) | Target Flow MFC 2 (sccm) | Target Flow MFC 3 (sccm) | Target Flow MFC 4 (sccm) | Target Flow MFC 5 (sccm) | Target Flow MFC 6 (sccm)
Data File Setting - M0 Value: | 5.1785 | [61 empty] | 1 | dm/dt | 2 | 0.002 | 0 | 66.68 | 0 | 0 | 25 | 0 | Inactive | Inactive | -10 | Off | Inactive | Carrier Gas 1: N2 | 0 | 0 | 0 | 0 | 0 | 0
Ref. Mass Option | Custom Mass | [61 empty] | 2 | dm/dt | 2 | 0.002 | 0 | 66.68 | 10 | 50 | 25 | 0 | Inactive | Inactive | -10 | Off | Inactive | Carrier Gas 1: N2 | 0 | 0 | 0 | 0 | 0 | 0
Ref. Mass | 5.1785 | [61 empty] | 3 | dm/dt | 2 | 0.002 | 0 | 66.68 | 20 | 70 | 25 | 0 | Inactive | Inactive | -10 | Off | Inactive | Carrier Gas 1: N2 | 0 | 0 | 0 | 0 | 0 | 0
ImportByDLLSeries | S2 (v2.1.4.0) | [61 empty] | 4 | dm/dt | 2 | 0.002 | 0 | 66.68 | 30 | 90 | 25 | 0 | Inactive | Inactive | -10 | Off | Inactive | Carrier Gas 1: N2 | 0 | 0 | 0 | 0 | 0 | 0
Carrier Gas A: | Nitrogen | [61 empty] | 5 | dm/dt | 2 | 0.002 | 0 | 66.68 | 40 | 100 | 25 | 0 | Inactive | Inactive | -10 | Off | Inactive | Carrier Gas 1: N2 | 0 | 0 | 0 | 0 | 0 | 0
Carrier Gas B: | Nitrogen | [61 empty] | 6 | dm/dt | 2 | 0.002 | 0 | 66.68 | 50 | 90 | 25 | 0 | Inactive | Inactive | -10 | Off | Inactive | Carrier Gas 1: N2 | 0 | 0 | 0 | 0 | 0 | 0
Method Stage Skipped: | FALSE | [61 empty] | 7 | dm/dt | 2 | 0.002 | 0 | 66.68 | 60 | 80 | 25 | 0 | Inactive | Inactive | -10 | Off | Inactive | Carrier Gas 1: N2 | 0 | 0 | 0 | 0 | 0 | 0
Method Skipped: | FALSE | [61 empty] | 8 | dm/dt | 2 | 0.002 | 0 | 66.68 | 50 | 50 | 25 | 0 | Inactive | Inactive | -10 | Off | Inactive | Carrier Gas 1: N2 | 0 | 0 | 0 | 0 | 0 | 0
Method Status: | Completed | [61 empty] | 9 | dm/dt | 2 | 0.002 | 0 | 66.68 | 40 | 40 | 25 | 0 | Inactive | Inactive | -10 | Off | Inactive | Carrier Gas 1: N2 | 0 | 0 | 0 | 0 | 0 | 0
Counter Weight [mg]: | 0 | [61 empty] | 10 | dm/dt | 2 | 0.002 | 0 | 66.68 | 30 | 30 | 25 | 0 | Inactive | Inactive | -10 | Off | Inactive | Carrier Gas 1: N2 | 0 | 0 | 0 | 0 | 0 | 0
Instrument Name: | DVS Carbon | [61 empty] | 11 | dm/dt | 2 | 0.002 | 0 | 66.68 | 20 | 20 | 25 | 0 | Inactive | Inactive | -10 | Off | Inactive | Carrier Gas 1: N2 | 0 | 0 | 0 | 0 | 0 | 0
Flow Control Mode: | Partial Pressure | [61 empty] | 12 | dm/dt | 2 | 0.002 | 0 | 66.68 | 10 | 10 | 25 | 0 | Inactive | Inactive | -10 | Off | Inactive | Carrier Gas 1: N2 | 0 | 0 | 0 | 0 | 0 | 0
Identifier MFC 1: | Dry Flow (A) | [61 empty] | 13 | dm/dt | 2 | 0.002 | 0 | 66.68 | 0 | 0 | 25 | 0 | Inactive | Inactive | -10 | Off | Inactive | Carrier Gas 1: N2 | 0 | 0 | 0 | 0 | 0 | 0
Identifier MFC 2: | Dry Flow (B)
Identifier MFC 3: | Wet Flow (A)
Identifier MFC 4: | CO2 (B)
Identifier MFC 5: | Purge Flow
Identifier MFC 6: | Wet CO2 (B)
Instrument Type: | DVS Carbon
Gas Information MFC 1: | Nitrogen
Gas Information MFC 2: | Nitrogen
Gas Information MFC 3: | H2O
Gas Information MFC 4: | CO2
Gas Information MFC 5: | Nitrogen (Purge)
Gas Information MFC 6: | Humidified CO2
Time [minutes] | Mass [mg] | Delta Mass [%] | dm/dt [%/minute] | Target Incubator Temp. [celsius] | Measured Incubator Temp. [celsius] | Target Preheater Temp. [celsius] | Measured Preheater Temp. [celsius] | Sorption Temp. [celsius] | Target Partial Pressure (Solvent A) [%] | Measured Partial Pressure (Solvent A) [%] | Target Partial Pressure (Solvent B) [%] | Measured Partial Pressure (Solvent B) [%] | Total Gas Flow [sccm] | Target Wet Gas Flow (Solvent A) [sccm] | Actual Wet Gas Flow (Solvent A) [sccm] | Target Dry Gas Flow (Solvent A) [sccm] | Actual Dry Gas Flow (Solvent A) [sccm] | Target Wet Gas Flow (Solvent B) [sccm] | Actual Wet Gas Flow (Solvent B) [sccm] | Target Dry Gas Flow (Solvent B) [sccm] | Actual Dry Gas Flow (Solvent B) [sccm] | dm (%) - ref | User Defined 1 | User Defined 2 |  | Target PP/100 (Solvent A) | Actual PP/100 (Solvent A) | Target PP/100 (Solvent B) | Actual PP/100 (Solvent B) | [29 empty] | Old Target Partial Pressure (Solvent A) [%] | Old Measured Partial Pressure (Solvent A) [%] | Old Target Partial Pressure (Solvent B) [%] | Old Measured Partial Pressure (Solvent B) [%] | [22 empty] | Target Chiller Temp. [celsius] | Measured Chiller Temp. [celsius] | Measured Chiller Internal Temp. [celsius] | Chiller State | Gas Concentration (CO2 NDIR) (Sensor A) [ppm] | Gas Concentration (Sensor B) [ppm] | Reservoir Target Temp | Reservoir Actual Temp | Carrier Gas | Target Purge Flow [sccm] | Actual Purge Flow [sccm] | Target Balance Head Temp.[celsius.] | Actual Balance Head Temp.[celsius.] | Target Flow MFC 1 [sccm] | Actual Flow MFC 1 [sccm] | Target Flow MFC 2 [sccm] | Actual Flow MFC 2 [sccm] | Target Flow MFC 3 [sccm] | Actual Flow MFC 3 [sccm] | Target Flow MFC 4 [sccm] | Actual Flow MFC 4 [sccm] | Target Flow MFC 5 [sccm] | Actual Flow MFC 5 [sccm] | Target Flow MFC 6 [sccm] | Actual Flow MFC 6 [sccm] | Raw Partial Pressure Sensor Data (Solvent A) | Raw Partial Pressure Sensor Data (Solvent B)
0 | 5.1742 | 91.2944 | 0 | 25 | 25 | 0 | 25 | 25 | 0 | 0 | 0 | 0 | 300 | 0 | 0 | 200 | 200.1 | 0 | 0 | 100 | 0 | -0.083036 | 0 | 0 | 0 | 0 | 0 | 0 | 0 | 0 | 0 | 0 | 0 | 0 | 0 | 0 | 0 | 0 | 0 | 0 | 0 | 0 | 0 | 0 | 0 | 0 | 0 | 0 | 0 | 0 | 0 | 0 | 0 | 0 | 0 | 0 | 0 | 0 | 0 | 0 | 0 | 0 | 0 | 0 | 0 | 0 | 0 | 0 | 0 | 0 | 0 | 0 | 0 | 0 | 0 | 0 | 0 | 0 | 0 | 0 | 0 | 0 | 0 | 0 | -10 | 0 | 0 | Off | 5.3 | 0 | 25.5 | 25 | 1 | 75 | 75 | 0 | 0 | 200 | 200.1 | 100 | 0 | 0 | 0 | 0 | 0 | 75 | 75 | 0 | 0 | 0 | 106532
0.33 | 5.1743 | 91.2961 | 0.0001 | 25 | 25 | 0 | 25 | 25.01 | 0 | 0 | 0 | 0.145 | 200 | 0 | 0 | 100 | 100 | 0 | 0 | 100 | 99.9 | -0.081105 | 0 | 0 | 0 | 0 | 0 | 0 | 0.00145 | 0 | 0 | 0 | 0 | 0 | 0 | 0 | 0 | 0 | 0 | 0 | 0 | 0 | 0 | 0 | 0 | 0 | 0 | 0 | 0 | 0 | 0 | 0 | 0 | 0 | 0 | 0 | 0 | 0 | 0 | 0 | 0 | 0.29 | 0 | 0 | 0 | 0 | 0 | 0 | 0 | 0 | 0 | 0 | 0 | 0 | 0 | 0 | 0 | 0 | 0 | 0 | 0 | 0 | 0 | 0 | -10 | 0 | 0 | Off | 1.7 | 0 | 25.5 | 24.9 | 1 | 75 | 75 | 0 | 0 | 100 | 100 | 100 | 99.9 | 0 | 0 | 0 | 0 | 75 | 75 | 0 | 0 | 0 | 106384
0.67 | 5.1753 | 91.3138 | 0.0007 | 25 | 25 | 0 | 25 | 25 | 0 | 0 | 0 | 0.085 | 200 | 0 | 0 | 100 | 100 | 0 | 0 | 100 | 100 | -0.061794 | 0 | 0 | 0 | 0 | 0 | 0 | 0.00085 | 0 | 0 | 0 | 0 | 0 | 0 | 0 | 0 | 0 | 0 | 0 | 0 | 0 | 0 | 0 | 0 | 0 | 0 | 0 | 0 | 0 | 0 | 0 | 0 | 0 | 0 | 0 | 0 | 0 | 0 | 0 | 0 | 0.17 | 0 | 0 | 0 | 0 | 0 | 0 | 0 | 0 | 0 | 0 | 0 | 0 | 0 | 0 | 0 | 0 | 0 | 0 | 0 | 0 | 0 | 0 | -10 | 0 | 0 | Off | 1203.1 | 0 | 25.5 | 25 | 1 | 75 | 74.9 | 0 | 0 | 100 | 100 | 100 | 100 | 0 | 0 | 0 | 0 | 75 | 74.9 | 0 | 0 | 0 | 106339
1 | 5.1767 | 91.3385 | 0.003 | 25 | 25 | 0 | 25 | 25 | 0 | 0 | 0 | 0.085 | 200 | 0 | 0 | 100 | 99.9 | 0 | 0 | 100 | 100 | -0.034759 | 0 | 0 | 0 | 0 | 0 | 0 | 0.00085 | 0 | 0 | 0 | 0 | 0 | 0 | 0 | 0 | 0 | 0 | 0 | 0 | 0 | 0 | 0 | 0 | 0 | 0 | 0 | 0 | 0 | 0 | 0 | 0 | 0 | 0 | 0 | 0 | 0 | 0 | 0 | 0 | 0.17 | 0 | 0 | 0 | 0 | 0 | 0 | 0 | 0 | 0 | 0 | 0 | 0 | 0 | 0 | 0 | 0 | 0 | 0 | 0 | 0 | 0 | 0 | -10 | 0 | 0 | Off | 1215.7 | 0 | 25.5 | 25 | 1 | 75 | 75 | 0 | 0 | 100 | 99.9 | 100 | 100 | 0 | 0 | 0 | 0 | 75 | 75 | 0 | 0 | 0 | 106333
1.34 | 5.1771 | 91.3455 | 0.0062 | 25 | 25 | 0 | 25 | 25.01 | 0 | 0 | 0 | 0.085 | 200 | 0 | 0 | 100 | 100 | 0 | 0 | 100 | 100 | -0.027035 | 0 | 0 | 0 | 0 | 0 | 0 | 0.00085 | 0 | 0 | 0 | 0 | 0 | 0 | 0 | 0 | 0 | 0 | 0 | 0 | 0 | 0 | 0 | 0 | 0 | 0 | 0 | 0 | 0 | 0 | 0 | 0 | 0 | 0 | 0 | 0 | 0 | 0 | 0 | 0 | 0.17 | 0 | 0 | 0 | 0 | 0 | 0 | 0 | 0 | 0 | 0 | 0 | 0 | 0 | 0 | 0 | 0 | 0 | 0 | 0 | 0 | 0 | 0 | -10 | 0 | 0 | Off | 783.1 | 0 | 25.5 | 24.9 | 1 | 75 | 75 | 0 | 0 | 100 | 100 | 100 | 100 | 0 | 0 | 0 | 0 | 75 | 75 | 0 | 0 | 0 | 106339
1.67 | 5.1767 | 91.3385 | 0.0088 | 25 | 25 | 0 | 25 | 25.01 | 0 | 0 | 0 | 0.1 | 200 | 0 | 0 | 100 | 99.9 | 0 | 0 | 100 | 100 | -0.034759 | 0 | 0 | 0 | 0 | 0 | 0 | 0.001 | 0 | 0 | 0 | 0 | 0 | 0 | 0 | 0 | 0 | 0 | 0 | 0 | 0 | 0 | 0 | 0 | 0 | 0 | 0 | 0 | 0 | 0 | 0 | 0 | 0 | 0 | 0 | 0 | 0 | 0 | 0 | 0 | 0.2 | 0 | 0 | 0 | 0 | 0 | 0 | 0 | 0 | 0 | 0 | 0 | 0 | 0 | 0 | 0 | 0 | 0 | 0 | 0 | 0 | 0 | 0 | -10 | 0 | 0 | Off | 468 | 0 | 25.5 | 24.9 | 1 | 75 | 75 | 0 | 0 | 100 | 99.9 | 100 | 100 | 0 | 0 | 0 | 0 | 75 | 75 | 0 | 0 | 0 | 106348
2 | 5.1763 | 91.3314 | 0.0103 | 25 | 25 | 0 | 25 | 25.01 | 0 | 0 | 0 | 0.08 | 200 | 0 | 0 | 100 | 100.1 | 0 | 0 | 100 | 100 | -0.042483 | 0 | 0 | 0 | 0 | 0 | 0 | 0.0008 | 0 | 0 | 0 | 0 | 0 | 0 | 0 | 0 | 0 | 0 | 0 | 0 | 0 | 0 | 0 | 0 | 0 | 0 | 0 | 0 | 0 | 0 | 0 | 0 | 0 | 0 | 0 | 0 | 0 | 0 | 0 | 0 | 0.16 | 0 | 0 | 0 | 0 | 0 | 0 | 0 | 0 | 0 | 0 | 0 | 0 | 0 | 0 | 0 | 0 | 0 | 0 | 0 | 0 | 0 | 0 | -10 | 0 | 0 | Off | 350.2 | 0 | 25.5 | 25 | 1 | 75 | 75 | 0 | 0 | 100 | 100.1 | 100 | 100 | 0 | 0 | 0 | 0 | 75 | 75 | 0 | 0 | 0 | 106332
2.34 | 5.1762 | 91.3297 | 0.0111 | 25 | 25 | 0 | 25 | 25.01 | 0 | 0 | 0 | 0.075 | 200 | 0 | 0 | 100 | 99.9 | 0 | 0 | 100 | 100 | -0.044414 | 0 | 0 | 0 | 0 | 0 | 0 | 0.00075 | 0 | 0 | 0 | 0 | 0 | 0 | 0 | 0 | 0 | 0 | 0 | 0 | 0 | 0 | 0 | 0 | 0 | 0 | 0 | 0 | 0 | 0 | 0 | 0 | 0 | 0 | 0 | 0 | 0 | 0 | 0 | 0 | 0.15 | 0 | 0 | 0 | 0 | 0 | 0 | 0 | 0 | 0 | 0 | 0 | 0 | 0 | 0 | 0 | 0 | 0 | 0 | 0 | 0 | 0 | 0 | -10 | 0 | 0 | Off | 153.6 | 0 | 25.5 | 25 | 1 | 75 | 75 | 0 | 0 | 100 | 99.9 | 100 | 100 | 0 | 0 | 0 | 0 | 75 | 75 | 0 | 0 | 0 | 106329
2.67 | 5.1763 | 91.3314 | 0.0115 | 25 | 25 | 0 | 25 | 25.01 | 0 | 0 | 0 | 0.065 | 200 | 0 | 0 | 100 | 100 | 0 | 0 | 100 | 100 | -0.042483 | 0 | 0 | 0 | 0 | 0 | 0 | 0.00065 | 0 | 0 | 0 | 0 | 0 | 0 | 0 | 0 | 0 | 0 | 0 | 0 | 0 | 0 | 0 | 0 | 0 | 0 | 0 | 0 | 0 | 0 | 0 | 0 | 0 | 0 | 0 | 0 | 0 | 0 | 0 | 0 | 0.13 | 0 | 0 | 0 | 0 | 0 | 0 | 0 | 0 | 0 | 0 | 0 | 0 | 0 | 0 | 0 | 0 | 0 | 0 | 0 | 0 | 0 | 0 | -10 | 0 | 0 | Off | 78.8 | 0 | 25.5 | 25 | 1 | 75 | 75 | 0 | 0 | 100 | 100 | 100 | 100 | 0 | 0 | 0 | 0 | 75 | 75 | 0 | 0 | 0 | 106322
3.01 | 5.1765 | 91.335 | 0.0118 | 25 | 25 | 0 | 25 | 25.01 | 0 | 0 | 0 | 0.06 | 200 | 0 | 0 | 100 | 99.9 | 0 | 0 | 100 | 99.9 | -0.038621 | 0 | 0 | 0 | 0 | 0 | 0 | 0.0006 | 0 | 0 | 0 | 0 | 0 | 0 | 0 | 0 | 0 | 0 | 0 | 0 | 0 | 0 | 0 | 0 | 0 | 0 | 0 | 0 | 0 | 0 | 0 | 0 | 0 | 0 | 0 | 0 | 0 | 0 | 0 | 0 | 0.12 | 0 | 0 | 0 | 0 | 0 | 0 | 0 | 0 | 0 | 0 | 0 | 0 | 0 | 0 | 0 | 0 | 0 | 0 | 0 | 0 | 0 | 0 | -10 | 0 | 0 | Off | 49.2 | 0 | 25.5 | 24.9 | 1 | 75 | 75 | 0 | 0 | 100 | 99.9 | 100 | 99.9 | 0 | 0 | 0 | 0 | 75 | 75 | 0 | 0 | 0 | 106317
3.34 | 5.1768 | 91.3402 | 0.012 | 25 | 25 | 0 | 25 | 25.01 | 0 | 0 | 0 | 0.065 | 200 | 0 | 0 | 100 | 99.9 | 0 | 0 | 100 | 100 | -0.032828 | 0 | 0 | 0 | 0 | 0 | 0 | 0.00065 | 0 | 0 | 0 | 0 | 0 | 0 | 0 | 0 | 0 | 0 | 0 | 0 | 0 | 0 | 0 | 0 | 0 | 0 | 0 | 0 | 0 | 0 | 0 | 0 | 0 | 0 | 0 | 0 | 0 | 0 | 0 | 0 | 0.13 | 0 | 0 | 0 | 0 | 0 | 0 | 0 | 0 | 0 | 0 | 0 | 0 | 0 | 0 | 0 | 0 | 0 | 0 | 0 | 0 | 0 | 0 | -10 | 0 | 0 | Off | 25.4 | 0 | 25.5 | 25 | 1 | 75 | 75 | 0 | 0 | 100 | 99.9 | 100 | 100 | 0 | 0 | 0 | 0 | 75 | 75 | 0 | 0 | 0 | 106319
3.67 | 5.1771 | 91.3455 | 0.0121 | 25 | 25 | 0 | 25 | 25.01 | 0 | 0 | 0 | 0.07 | 200 | 0 | 0 | 100 | 99.9 | 0 | 0 | 100 | 100 | -0.027035 | 0 | 0 | 0 | 0 | 0 | 0 | 0.0007 | 0 | 0 | 0 | 0 | 0 | 0 | 0 | 0 | 0 | 0 | 0 | 0 | 0 | 0 | 0 | 0 | 0 | 0 | 0 | 0 | 0 | 0 | 0 | 0 | 0 | 0 | 0 | 0 | 0 | 0 | 0 | 0 | 0.14 | 0 | 0 | 0 | 0 | 0 | 0 | 0 | 0 | 0 | 0 | 0 | 0 | 0 | 0 | 0 | 0 | 0 | 0 | 0 | 0 | 0 | 0 | -10 | 0 | 0 | Off | 14 | 0 | 25.5 | 24.8 | 1 | 75 | 75 | 0 | 0 | 100 | 99.9 | 100 | 100 | 0 | 0 | 0 | 0 | 75 | 75 | 0 | 0 | 0 | 106326
4.01 | 5.1773 | 91.3491 | 0.0121 | 25 | 25 | 0 | 25 | 25.01 | 0 | 0 | 0 | 0.06 | 200 | 0 | 0 | 100 | 100 | 0 | 0 | 100 | 100 | -0.023173 | 0 | 0 | 0 | 0 | 0 | 0 | 0.0006 | 0 | 0 | 0 | 0 | 0 | 0 | 0 | 0 | 0 | 0 | 0 | 0 | 0 | 0 | 0 | 0 | 0 | 0 | 0 | 0 | 0 | 0 | 0 | 0 | 0 | 0 | 0 | 0 | 0 | 0 | 0 | 0 | 0.12 | 0 | 0 | 0 | 0 | 0 | 0 | 0 | 0 | 0 | 0 | 0 | 0 | 0 | 0 | 0 | 0 | 0 | 0 | 0 | 0 | 0 | 0 | -10 | 0 | 0 | Off | 12.4 | 0 | 25.5 | 24.9 | 1 | 75 | 74.9 | 0 | 0 | 100 | 100 | 100 | 100 | 0 | 0 | 0 | 0 | 75 | 74.9 | 0 | 0 | 0 | 106318
4.34 | 5.1775 | 91.3526 | 0.0118 | 25 | 25 | 0 | 25 | 25 | 0 | 0 | 0 | 0.07 | 200 | 0 | 0 | 100 | 100.1 | 0 | 0 | 100 | 99.9 | -0.019311 | 0 | 0 | 0 | 0 | 0 | 0 | 0.0007 | 0 | 0 | 0 | 0 | 0 | 0 | 0 | 0 | 0 | 0 | 0 | 0 | 0 | 0 | 0 | 0 | 0 | 0 | 0 | 0 | 0 | 0 | 0 | 0 | 0 | 0 | 0 | 0 | 0 | 0 | 0 | 0 | 0.14 | 0 | 0 | 0 | 0 | 0 | 0 | 0 | 0 | 0 | 0 | 0 | 0 | 0 | 0 | 0 | 0 | 0 | 0 | 0 | 0 | 0 | 0 | -10 | 0 | 0 | Off | 5.1 | 0 | 25.5 | 24.9 | 1 | 75 | 75 | 0 | 0 | 100 | 100.1 | 100 | 99.9 | 0 | 0 | 0 | 0 | 75 | 75 | 0 | 0 | 0 | 106319
4.68 | 5.1777 | 91.3561 | 0.0112 | 25 | 25.1 | 0 | 25 | 25.02 | 0 | 0 | 0 | 0.065 | 200 | 0 | 0 | 100 | 100 | 0 | 0 | 100 | 100 | -0.015448 | 0 | 0 | 0 | 0 | 0 | 0 | 0.00065 | 0 | 0 | 0 | 0 | 0 | 0 | 0 | 0 | 0 | 0 | 0 | 0 | 0 | 0 | 0 | 0 | 0 | 0 | 0 | 0 | 0 | 0 | 0 | 0 | 0 | 0 | 0 | 0 | 0 | 0 | 0 | 0 | 0.13 | 0 | 0 | 0 | 0 | 0 | 0 | 0 | 0 | 0 | 0 | 0 | 0 | 0 | 0 | 0 | 0 | 0 | 0 | 0 | 0 | 0 | 0 | -10 | 0 | 0 | Off | 5.9 | 0 | 25.5 | 24.9 | 1 | 75 | 74.9 | 0 | 0 | 100 | 100 | 100 | 100 | 0 | 0 | 0 | 0 | 75 | 74.9 | 0 | 0 | 0 | 106326
5.01 | 5.1778 | 91.3579 | 0.0102 | 25 | 25 | 0 | 25 | 25.01 | 0 | 0 | 0 | 0.07 | 200 | 0 | 0 | 100 | 99.9 | 0 | 0 | 100 | 100 | -0.013517 | 0 | 0 | 0 | 0 | 0 | 0 | 0.0007 | 0 | 0 | 0 | 0 | 0 | 0 | 0 | 0 | 0 | 0 | 0 | 0 | 0 | 0 | 0 | 0 | 0 | 0 | 0 | 0 | 0 | 0 | 0 | 0 | 0 | 0 | 0 | 0 | 0 | 0 | 0 | 0 | 0.14 | 0 | 0 | 0 | 0 | 0 | 0 | 0 | 0 | 0 | 0 | 0 | 0 | 0 | 0 | 0 | 0 | 0 | 0 | 0 | 0 | 0 | 0 | -10 | 0 | 0 | Off | 6.5 | 0 | 25.5 | 24.9 | 1 | 75 | 75 | 0 | 0 | 100 | 99.9 | 100 | 100 | 0 | 0 | 0 | 0 | 75 | 75 | 0 | 0 | 0 | 106327
5.34 | 5.1779 | 91.3597 | 0.0087 | 25 | 25 | 0 | 25 | 25.01 | 0 | 0 | 0 | 0.07 | 200 | 0 | 0 | 100 | 100 | 0 | 0 | 100 | 100 | -0.011586 | 0 | 0 | 0 | 0 | 0 | 0 | 0.0007 | 0 | 0 | 0 | 0 | 0 | 0 | 0 | 0 | 0 | 0 | 0 | 0 | 0 | 0 | 0 | 0 | 0 | 0 | 0 | 0 | 0 | 0 | 0 | 0 | 0 | 0 | 0 | 0 | 0 | 0 | 0 | 0 | 0.14 | 0 | 0 | 0 | 0 | 0 | 0 | 0 | 0 | 0 | 0 | 0 | 0 | 0 | 0 | 0 | 0 | 0 | 0 | 0 | 0 | 0 | 0 | -10 | 0 | 0 | Off | 9.8 | 0 | 25.5 | 24.9 | 1 | 75 | 75 | 0 | 0 | 100 | 100 | 100 | 100 | 0 | 0 | 0 | 0 | 75 | 75 | 0 | 0 | 0 | 106323
5.68 | 5.178 | 91.3614 | 0.0069 | 25 | 25 | 0 | 25 | 25.01 | 0 | 0 | 0 | 0.08 | 200 | 0 | 0 | 100 | 99.9 | 0 | 0 | 100 | 100 | -0.0096553 | 0 | 0 | 0 | 0 | 0 | 0 | 0.0008 | 0 | 0 | 0 | 0 | 0 | 0 | 0 | 0 | 0 | 0 | 0 | 0 | 0 | 0 | 0 | 0 | 0 | 0 | 0 | 0 | 0 | 0 | 0 | 0 | 0 | 0 | 0 | 0 | 0 | 0 | 0 | 0 | 0.16 | 0 | 0 | 0 | 0 | 0 | 0 | 0 | 0 | 0 | 0 | 0 | 0 | 0 | 0 | 0 | 0 | 0 | 0 | 0 | 0 | 0 | 0 | -10 | 0 | 0 | Off | 7 | 0 | 25.5 | 25 | 1 | 75 | 75 | 0 | 0 | 100 | 99.9 | 100 | 100 | 0 | 0 | 0 | 0 | 75 | 75 | 0 | 0 | 0 | 106332
6.01 | 5.1781 | 91.3632 | 0.0063 | 25 | 25 | 0 | 25 | 25.02 | 0 | 0 | 0 | 0.065 | 200 | 0 | 0 | 100 | 99.9 | 0 | 0 | 100 | 100 | -0.0077242 | 0 | 0 | 0 | 0 | 0 | 0 | 0.00065 | 0 | 0 | 0 | 0 | 0 | 0 | 0 | 0 | 0 | 0 | 0 | 0 | 0 | 0 | 0 | 0 | 0 | 0 | 0 | 0 | 0 | 0 | 0 | 0 | 0 | 0 | 0 | 0 | 0 | 0 | 0 | 0 | 0.13 | 0 | 0 | 0 | 0 | 0 | 0 | 0 | 0 | 0 | 0 | 0 | 0 | 0 | 0 | 0 | 0 | 0 | 0 | 0 | 0 | 0 | 0 | -10 | 0 | 0 | Off | 5.3 | 0 | 25.5 | 25 | 1 | 75 | 75 | 0 | 0 | 100 | 99.9 | 100 | 100 | 0 | 0 | 0 | 0 | 75 | 75 | 0 | 0 | 0 | 106322
6.34 | 5.1782 | 91.365 | 0.0073 | 25 | 25 | 0 | 25 | 25.01 | 0 | 0 | 0 | 0.065 | 200 | 0 | 0 | 100 | 99.9 | 0 | 0 | 100 | 100 | -0.0057932 | 0 | 0 | 0 | 0 | 0 | 0 | 0.00065 | 0 | 0 | 0 | 0 | 0 | 0 | 0 | 0 | 0 | 0 | 0 | 0 | 0 | 0 | 0 | 0 | 0 | 0 | 0 | 0 | 0 | 0 | 0 | 0 | 0 | 0 | 0 | 0 | 0 | 0 | 0 | 0 | 0.13 | 0 | 0 | 0 | 0 | 0 | 0 | 0 | 0 | 0 | 0 | 0 | 0 | 0 | 0 | 0 | 0 | 0 | 0 | 0 | 0 | 0 | 0 | -10 | 0 | 0 | Off | 1.2 | 0 | 25.5 | 24.9 | 1 | 75 | 75 | 0 | 0 | 100 | 99.9 | 100 | 100 | 0 | 0 | 0 | 0 | 75 | 75 | 0 | 0 | 0 | 106321
6.68 | 5.1783 | 91.3667 | 0.0084 | 25 | 25 | 0 | 25 | 25 | 0 | 0 | 0 | 0.055 | 200 | 0 | 0 | 100 | 100.1 | 0 | 0 | 100 | 100 | -0.0038621 | 0 | 0 | 0 | 0 | 0 | 0 | 0.00055 | 0 | 0 | 0 | 0 | 0 | 0 | 0 | 0 | 0 | 0 | 0 | 0 | 0 | 0 | 0 | 0 | 0 | 0 | 0 | 0 | 0 | 0 | 0 | 0 | 0 | 0 | 0 | 0 | 0 | 0 | 0 | 0 | 0.11 | 0 | 0 | 0 | 0 | 0 | 0 | 0 | 0 | 0 | 0 | 0 | 0 | 0 | 0 | 0 | 0 | 0 | 0 | 0 | 0 | 0 | 0 | -10 | 0 | 0 | Off | 3 | 0 | 25.5 | 24.8 | 1 | 75 | 75 | 0 | 0 | 100 | 100.1 | 100 | 100 | 0 | 0 | 0 | 0 | 75 | 75 | 0 | 0 | 0 | 106343
7.01 | 5.1783 | 91.3667 | 0.0088 | 25 | 25 | 0 | 25 | 25 | 0 | 0 | 0 | 0.075 | 200 | 0 | 0 | 100 | 100 | 0 | 0 | 100 | 100 | -0.0038621 | 0 | 0 | 0 | 0 | 0 | 0 | 0.00075 | 0 | 0 | 0 | 0 | 0 | 0 | 0 | 0 | 0 | 0 | 0 | 0 | 0 | 0 | 0 | 0 | 0 | 0 | 0 | 0 | 0 | 0 | 0 | 0 | 0 | 0 | 0 | 0 | 0 | 0 | 0 | 0 | 0.15 | 0 | 0 | 0 | 0 | 0 | 0 | 0 | 0 | 0 | 0 | 0 | 0 | 0 | 0 | 0 | 0 | 0 | 0 | 0 | 0 | 0 | 0 | -10 | 0 | 0 | Off | 1.8 | 0 | 25.5 | 25 | 1 | 75 | 75 | 0 | 0 | 100 | 100 | 100 | 100 | 0 | 0 | 0 | 0 | 75 | 75 | 0 | 0 | 0 | 106328
7.35 | 5.1783 | 91.3667 | 0.0083 | 25 | 25.1 | 0 | 25 | 24.99 | 0 | 0 | 0 | 0.07 | 200 | 0 | 0 | 100 | 100.1 | 0 | 0 | 100 | 100.1 | -0.0038621 | 0 | 0 | 0 | 0 | 0 | 0 | 0.0007 | 0 | 0 | 0 | 0 | 0 | 0 | 0 | 0 | 0 | 0 | 0 | 0 | 0 | 0 | 0 | 0 | 0 | 0 | 0 | 0 | 0 | 0 | 0 | 0 | 0 | 0 | 0 | 0 | 0 | 0 | 0 | 0 | 0.14 | 0 | 0 | 0 | 0 | 0 | 0 | 0 | 0 | 0 | 0 | 0 | 0 | 0 | 0 | 0 | 0 | 0 | 0 | 0 | 0 | 0 | 0 | -10 | 0 | 0 | Off | 6.8 | 0 | 25.5 | 25.1 | 1 | 75 | 75 | 0 | 0 | 100 | 100.1 | 100 | 100.1 | 0 | 0 | 0 | 0 | 75 | 75 | 0 | 0 | 0 | 106324
7.68 | 5.1784 | 91.3685 | 0.0076 | 25 | 25.1 | 0 | 25 | 24.99 | 0 | 0 | 0 | 0.07 | 200 | 0 | 0 | 100 | 100 | 0 | 0 | 100 | 100 | -0.0019311 | 0 | 0 | 0 | 0 | 0 | 0 | 0.0007 | 0 | 0 | 0 | 0 | 0 | 0 | 0 | 0 | 0 | 0 | 0 | 0 | 0 | 0 | 0 | 0 | 0 | 0 | 0 | 0 | 0 | 0 | 0 | 0 | 0 | 0 | 0 | 0 | 0 | 0 | 0 | 0 | 0.14 | 0 | 0 | 0 | 0 | 0 | 0 | 0 | 0 | 0 | 0 | 0 | 0 | 0 | 0 | 0 | 0 | 0 | 0 | 0 | 0 | 0 | 0 | -10 | 0 | 0 | Off | 10.4 | 0 | 25.5 | 24.9 | 1 | 75 | 75 | 0 | 0 | 100 | 100 | 100 | 100 | 0 | 0 | 0 | 0 | 75 | 75 | 0 | 0 | 0 | 106326
8.01 | 5.1785 | 91.3702 | 0.0066 | 25 | 25 | 0 | 25 | 25.01 | 0 | 0 | 0 | 0.055 | 200 | 0 | 0 | 100 | 100 | 0 | 0 | 100 | 100 | 0 | 0 | 0 | 0 | 0 | 0 | 0 | 0.00055 | 0 | 0 | 0 | 0 | 0 | 0 | 0 | 0 | 0 | 0 | 0 | 0 | 0 | 0 | 0 | 0 | 0 | 0 | 0 | 0 | 0 | 0 | 0 | 0 | 0 | 0 | 0 | 0 | 0 | 0 | 0 | 0 | 0.11 | 0 | 0 | 0 | 0 | 0 | 0 | 0 | 0 | 0 | 0 | 0 | 0 | 0 | 0 | 0 | 0 | 0 | 0 | 0 | 0 | 0 | 0 | -10 | 0 | 0 | Off | 7.3 | 0 | 25.5 | 24.8 | 1 | 75 | 75 | 0 | 0 | 100 | 100 | 100 | 100 | 0 | 0 | 0 | 0 | 75 | 75 | 0 | 0 | 0 | 106316
8.35 | 5.1785 | 91.3702 | 0.0057 | 25 | 25 | 0 | 25 | 25 | 0 | 0 | 0 | 0.07 | 200 | 0 | 0 | 100 | 99.9 | 0 | 0 | 100 | 100 | 0 | 0 | 0 | 0 | 0 | 0 | 0 | 0.0007 | 0 | 0 | 0 | 0 | 0 | 0 | 0 | 0 | 0 | 0 | 0 | 0 | 0 | 0 | 0 | 0 | 0 | 0 | 0 | 0 | 0 | 0 | 0 | 0 | 0 | 0 | 0 | 0 | 0 | 0 | 0 | 0 | 0.14 | 0 | 0 | 0 | 0 | 0 | 0 | 0 | 0 | 0 | 0 | 0 | 0 | 0 | 0 | 0 | 0 | 0 | 0 | 0 | 0 | 0 | 0 | -10 | 0 | 0 | Off | 7.1 | 0 | 25.5 | 24.9 | 1 | 75 | 75 | 0 | 0 | 100 | 99.9 | 100 | 100 | 0 | 0 | 0 | 0 | 75 | 75 | 0 | 0 | 0 | 106323
8.68 | 5.1785 | 91.3702 | 0.0049 | 25 | 25 | 0 | 25 | 25 | 0 | 0 | 0 | 0.085 | 200 | 0 | 0 | 100 | 99.9 | 0 | 0 | 100 | 99.9 | 0 | 0 | 0 | 0 | 0 | 0 | 0 | 0.00085 | 0 | 0 | 0 | 0 | 0 | 0 | 0 | 0 | 0 | 0 | 0 | 0 | 0 | 0 | 0 | 0 | 0 | 0 | 0 | 0 | 0 | 0 | 0 | 0 | 0 | 0 | 0 | 0 | 0 | 0 | 0 | 0 | 0.17 | 0 | 0 | 0 | 0 | 0 | 0 | 0 | 0 | 0 | 0 | 0 | 0 | 0 | 0 | 0 | 0 | 0 | 0 | 0 | 0 | 0 | 0 | -10 | 0 | 0 | Off | 7.1 | 0 | 25.5 | 25 | 1 | 75 | 75 | 0 | 0 | 100 | 99.9 | 100 | 99.9 | 0 | 0 | 0 | 0 | 75 | 75 | 0 | 0 | 0 | 106323
9.01 | 5.1785 | 91.3702 | 0.0041 | 25 | 25.1 | 0 | 25 | 24.99 | 0 | 0 | 0 | 0.06 | 200 | 0 | 0 | 100 | 100.1 | 0 | 0 | 100 | 99.9 | 0 | 0 | 0 | 0 | 0 | 0 | 0 | 0.0006 | 0 | 0 | 0 | 0 | 0 | 0 | 0 | 0 | 0 | 0 | 0 | 0 | 0 | 0 | 0 | 0 | 0 | 0 | 0 | 0 | 0 | 0 | 0 | 0 | 0 | 0 | 0 | 0 | 0 | 0 | 0 | 0 | 0.12 | 0 | 0 | 0 | 0 | 0 | 0 | 0 | 0 | 0 | 0 | 0 | 0 | 0 | 0 | 0 | 0 | 0 | 0 | 0 | 0 | 0 | 0 | -10 | 0 | 0 | Off | 1.8 | 0 | 25.5 | 24.8 | 1 | 75 | 75 | 0 | 0 | 100 | 100.1 | 100 | 99.9 | 0 | 0 | 0 | 0 | 75 | 75 | 0 | 0 | 0 | 106322
9.35 | 5.1786 | 91.372 | 0.0036 | 25 | 25 | 0 | 25 | 24.98 | 0 | 0 | 0 | 0.075 | 200 | 0 | 0 | 100 | 100 | 0 | 0 | 100 | 99.9 | 0.0019311 | 0 | 0 | 0 | 0 | 0 | 0 | 0.00075 | 0 | 0 | 0 | 0 | 0 | 0 | 0 | 0 | 0 | 0 | 0 | 0 | 0 | 0 | 0 | 0 | 0 | 0 | 0 | 0 | 0 | 0 | 0 | 0 | 0 | 0 | 0 | 0 | 0 | 0 | 0 | 0 | 0.15 | 0 | 0 | 0 | 0 | 0 | 0 | 0 | 0 | 0 | 0 | 0 | 0 | 0 | 0 | 0 | 0 | 0 | 0 | 0 | 0 | 0 | 0 | -10 | 0 | 0 | Off | 6 | 0 | 25.5 | 25 | 1 | 75 | 75 | 0 | 0 | 100 | 100 | 100 | 99.9 | 0 | 0 | 0 | 0 | 75 | 75 | 0 | 0 | 0 | 106329
9.68 | 5.1786 | 91.372 | 0.0031 | 25 | 25 | 0 | 25 | 24.99 | 0 | 0 | 0 | 0.08 | 200 | 0 | 0 | 100 | 100 | 0 | 0 | 100 | 100 | 0.0019311 | 0 | 0 | 0 | 0 | 0 | 0 | 0.0008 | 0 | 0 | 0 | 0 | 0 | 0 | 0 | 0 | 0 | 0 | 0 | 0 | 0 | 0 | 0 | 0 | 0 | 0 | 0 | 0 | 0 | 0 | 0 | 0 | 0 | 0 | 0 | 0 | 0 | 0 | 0 | 0 | 0.16 | 0 | 0 | 0 | 0 | 0 | 0 | 0 | 0 | 0 | 0 | 0 | 0 | 0 | 0 | 0 | 0 | 0 | 0 | 0 | 0 | 0 | 0 | -10 | 0 | 0 | Off | 5.4 | 0 | 25.5 | 24.9 | 1 | 75 | 75 | 0 | 0 | 100 | 100 | 100 | 100 | 0 | 0 | 0 | 0 | 75 | 75 | 0 | 0 | 0 | 106331
10.02 | 5.1786 | 91.372 | 0.0027 | 25 | 25 | 0 | 25 | 24.99 | 0 | 0 | 0 | 0.08 | 200 | 0 | 0 | 100 | 100 | 0 | 0 | 100 | 100 | 0.0019311 | 0 | 0 | 0 | 0 | 0 | 0 | 0.0008 | 0 | 0 | 0 | 0 | 0 | 0 | 0 | 0 | 0 | 0 | 0 | 0 | 0 | 0 | 0 | 0 | 0 | 0 | 0 | 0 | 0 | 0 | 0 | 0 | 0 | 0 | 0 | 0 | 0 | 0 | 0 | 0 | 0.16 | 0 | 0 | 0 | 0 | 0 | 0 | 0 | 0 | 0 | 0 | 0 | 0 | 0 | 0 | 0 | 0 | 0 | 0 | 0 | 0 | 0 | 0 | -10 | 0 | 0 | Off | 4.6 | 0 | 25.5 | 24.8 | 1 | 75 | 74.9 | 0 | 0 | 100 | 100 | 100 | 100 | 0 | 0 | 0 | 0 | 75 | 74.9 | 0 | 0 | 0 | 106325
10.35 | 5.1786 | 91.372 | 0.0024 | 25 | 25 | 0 | 25 | 25 | 0 | 0 | 0 | 0.07 | 200 | 0 | 0 | 100 | 100.1 | 0 | 0 | 100 | 100 | 0.0019311 | 0 | 0 | 0 | 0 | 0 | 0 | 0.0007 | 0 | 0 | 0 | 0 | 0 | 0 | 0 | 0 | 0 | 0 | 0 | 0 | 0 | 0 | 0 | 0 | 0 | 0 | 0 | 0 | 0 | 0 | 0 | 0 | 0 | 0 | 0 | 0 | 0 | 0 | 0 | 0 | 0.14 | 0 | 0 | 0 | 0 | 0 | 0 | 0 | 0 | 0 | 0 | 0 | 0 | 0 | 0 | 0 | 0 | 0 | 0 | 0 | 0 | 0 | 0 | -10 | 0 | 0 | Off | 1.2 | 0 | 25.5 | 24.9 | 1 | 75 | 75 | 0 | 0 | 100 | 100.1 | 100 | 100 | 0 | 0 | 0 | 0 | 75 | 75 | 0 | 0 | 0 | 106326
10.69 | 5.1786 | 91.372 | 0.002 | 25 | 25 | 0 | 25 | 24.99 | 0 | 0 | 0 | 0.065 | 200 | 0 | 0 | 100 | 99.9 | 0 | 0 | 100 | 100 | 0.0019311 | 0 | 0 | 0 | 0 | 0 | 0 | 0.00065 | 0 | 0 | 0 | 0 | 0 | 0 | 0 | 0 | 0 | 0 | 0 | 0 | 0 | 0 | 0 | 0 | 0 | 0 | 0 | 0 | 0 | 0 | 0 | 0 | 0 | 0 | 0 | 0 | 0 | 0 | 0 | 0 | 0.13 | 0 | 0 | 0 | 0 | 0 | 0 | 0 | 0 | 0 | 0 | 0 | 0 | 0 | 0 | 0 | 0 | 0 | 0 | 0 | 0 | 0 | 0 | -10 | 0 | 0 | Off | 5.3 | 0 | 25.5 | 24.8 | 1 | 75 | 75 | 0 | 0 | 100 | 99.9 | 100 | 100 | 0 | 0 | 0 | 0 | 75 | 75 | 0 | 0 | 0 | 106322
11.02 | 5.1786 | 91.372 | 0.0017 | 25 | 25 | 0 | 25 | 24.98 | 0 | 0 | 0 | 0.07 | 200 | 0 | 0 | 100 | 100.1 | 0 | 0 | 100 | 99.9 | 0.0019311 | 0 | 0 | 0 | 0 | 0 | 0 | 0.0007 | 0 | 0 | 0 | 0 | 0 | 0 | 0 | 0 | 0 | 0 | 0 | 0 | 0 | 0 | 0 | 0 | 0 | 0 | 0 | 0 | 0 | 0 | 0 | 0 | 0 | 0 | 0 | 0 | 0 | 0 | 0 | 0 | 0.14 | 0 | 0 | 0 | 0 | 0 | 0 | 0 | 0 | 0 | 0 | 0 | 0 | 0 | 0 | 0 | 0 | 0 | 0 | 0 | 0 | 0 | 0 | -10 | 0 | 0 | Off | 6.4 | 0 | 25.5 | 24.8 | 1 | 75 | 75 | 0 | 0 | 100 | 100.1 | 100 | 99.9 | 0 | 0 | 0 | 0 | 75 | 75 | 0 | 0 | 0 | 106329
11.35 | 5.1786 | 91.372 | 0.0015 | 25 | 25 | 0 | 25 | 24.99 | 0 | 0 | 0 | 0.07 | 200 | 0 | 0 | 100 | 100 | 0 | 0 | 100 | 100 | 0.0019311 | 0 | 0 | 0 | 0 | 0 | 0 | 0.0007 | 0 | 0 | 0 | 0 | 0 | 0 | 0 | 0 | 0 | 0 | 0 | 0 | 0 | 0 | 0 | 0 | 0 | 0 | 0 | 0 | 0 | 0 | 0 | 0 | 0 | 0 | 0 | 0 | 0 | 0 | 0 | 0 | 0.14 | 0 | 0 | 0 | 0 | 0 | 0 | 0 | 0 | 0 | 0 | 0 | 0 | 0 | 0 | 0 | 0 | 0 | 0 | 0 | 0 | 0 | 0 | -10 | 0 | 0 | Off | 12.6 | 0 | 25.5 | 24.9 | 1 | 75 | 75 | 0 | 0 | 100 | 100 | 100 | 100 | 0 | 0 | 0 | 0 | 75 | 75 | 0 | 0 | 0 | 106324
11.69 | 5.1787 | 91.3738 | 0.0013 | 25 | 25 | 0 | 25 | 24.99 | 0 | 0 | 0 | 0.075 | 200 | 0 | 0 | 100 | 99.9 | 0 | 0 | 100 | 100 | 0.0038621 | 0 | 0 | 0 | 0 | 0 | 0 | 0.00075 | 0 | 0 | 0 | 0 | 0 | 0 | 0 | 0 | 0 | 0 | 0 | 0 | 0 | 0 | 0 | 0 | 0 | 0 | 0 | 0 | 0 | 0 | 0 | 0 | 0 | 0 | 0 | 0 | 0 | 0 | 0 | 0 | 0.15 | 0 | 0 | 0 | 0 | 0 | 0 | 0 | 0 | 0 | 0 | 0 | 0 | 0 | 0 | 0 | 0 | 0 | 0 | 0 | 0 | 0 | 0 | -10 | 0 | 0 | Off | 2.7 | 0 | 25.5 | 25 | 1 | 75 | 74.9 | 0 | 0 | 100 | 99.9 | 100 | 100 | 0 | 0 | 0 | 0 | 75 | 74.9 | 0 | 0 | 0 | 106329
12.02 | 5.1787 | 91.3738 | 0.0012 | 25 | 25 | 0 | 25 | 24.96 | 0 | 0 | 0 | 0.065 | 200 | 0 | 0 | 100 | 100 | 0 | 0 | 100 | 100 | 0.0038621 | 0 | 0 | 0 | 0 | 0 | 0 | 0.00065 | 0 | 0 | 0 | 0 | 0 | 0 | 0 | 0 | 0 | 0 | 0 | 0 | 0 | 0 | 0 | 0 | 0 | 0 | 0 | 0 | 0 | 0 | 0 | 0 | 0 | 0 | 0 | 0 | 0 | 0 | 0 | 0 | 0.13 | 0 | 0 | 0 | 0 | 0 | 0 | 0 | 0 | 0 | 0 | 0 | 0 | 0 | 0 | 0 | 0 | 0 | 0 | 0 | 0 | 0 | 0 | -10 | 0 | 0 | Off | 3.6 | 0 | 25.5 | 25 | 1 | 75 | 75 | 0 | 0 | 100 | 100 | 100 | 100 | 0 | 0 | 0 | 0 | 75 | 75 | 0 | 0 | 0 | 106322
12.35 | 5.1787 | 91.3738 | 0.0011 | 25 | 25 | 0 | 25 | 24.99 | 0 | 0 | 0 | 0.07 | 200 | 0 | 0 | 100 | 100 | 0 | 0 | 100 | 100 | 0.0038621 | 0 | 0 | 0 | 0 | 0 | 0 | 0.0007 | 0 | 0 | 0 | 0 | 0 | 0 | 0 | 0 | 0 | 0 | 0 | 0 | 0 | 0 | 0 | 0 | 0 | 0 | 0 | 0 | 0 | 0 | 0 | 0 | 0 | 0 | 0 | 0 | 0 | 0 | 0 | 0 | 0.14 | 0 | 0 | 0 | 0 | 0 | 0 | 0 | 0 | 0 | 0 | 0 | 0 | 0 | 0 | 0 | 0 | 0 | 0 | 0 | 0 | 0 | 0 | -10 | 0 | 0 | Off | 6.5 | 0 | 25.5 | 25 | 1 | 75 | 75 | 0 | 0 | 100 | 100 | 100 | 100 | 0 | 0 | 0 | 0 | 75 | 75 | 0 | 0 | 0 | 106326
12.69 | 5.1787 | 91.3738 | 0.001 | 25 | 25 | 0 | 25 | 24.97 | 0 | 0 | 0 | 0.07 | 200 | 0 | 0 | 100 | 99.9 | 0 | 0 | 100 | 100 | 0.0038621 | 0 | 0 | 0 | 0 | 0 | 0 | 0.0007 | 0 | 0 | 0 | 0 | 0 | 0 | 0 | 0 | 0 | 0 | 0 | 0 | 0 | 0 | 0 | 0 | 0 | 0 | 0 | 0 | 0 | 0 | 0 | 0 | 0 | 0 | 0 | 0 | 0 | 0 | 0 | 0 | 0.14 | 0 | 0 | 0 | 0 | 0 | 0 | 0 | 0 | 0 | 0 | 0 | 0 | 0 | 0 | 0 | 0 | 0 | 0 | 0 | 0 | 0 | 0 | -10 | 0 | 0 | Off | 3.5 | 0 | 25.5 | 24.9 | 1 | 75 | 74.9 | 0 | 0 | 100 | 99.9 | 100 | 100 | 0 | 0 | 0 | 0 | 75 | 74.9 | 0 | 0 | 0 | 106330
13.02 | 5.1787 | 91.3738 | 0.0008 | 25 | 25 | 0 | 25 | 24.98 | 0 | 0 | 0 | 0.07 | 200 | 0 | 0 | 100 | 100 | 0 | 0 | 100 | 100 | 0.0038621 | 0 | 0 | 0 | 0 | 0 | 0 | 0.0007 | 0 | 0 | 0 | 0 | 0 | 0 | 0 | 0 | 0 | 0 | 0 | 0 | 0 | 0 | 0 | 0 | 0 | 0 | 0 | 0 | 0 | 0 | 0 | 0 | 0 | 0 | 0 | 0 | 0 | 0 | 0 | 0 | 0.14 | 0 | 0 | 0 | 0 | 0 | 0 | 0 | 0 | 0 | 0 | 0 | 0 | 0 | 0 | 0 | 0 | 0 | 0 | 0 | 0 | 0 | 0 | -10 | 0 | 0 | Off | 5.4 | 0 | 25.5 | 24.9 | 1 | 75 | 75 | 0 | 0 | 100 | 100 | 100 | 100 | 0 | 0 | 0 | 0 | 75 | 75 | 0 | 0 | 0 | 106323
13.36 | 5.1787 | 91.3738 | 0.0008 | 25 | 25 | 0 | 25 | 24.98 | 0 | 0 | 0 | 0.07 | 200 | 0 | 0 | 100 | 100 | 0 | 0 | 100 | 100.1 | 0.0038621 | 0 | 0 | 0 | 0 | 0 | 0 | 0.0007 | 0 | 0 | 0 | 0 | 0 | 0 | 0 | 0 | 0 | 0 | 0 | 0 | 0 | 0 | 0 | 0 | 0 | 0 | 0 | 0 | 0 | 0 | 0 | 0 | 0 | 0 | 0 | 0 | 0 | 0 | 0 | 0 | 0.14 | 0 | 0 | 0 | 0 | 0 | 0 | 0 | 0 | 0 | 0 | 0 | 0 | 0 | 0 | 0 | 0 | 0 | 0 | 0 | 0 | 0 | 0 | -10 | 0 | 0 | Off | 5.8 | 0 | 25.5 | 24.9 | 1 | 75 | 75 | 0 | 0 | 100 | 100 | 100 | 100.1 | 0 | 0 | 0 | 0 | 75 | 75 | 0 | 0 | 0 | 106326
13.69 | 5.1787 | 91.3738 | 0.0007 | 25 | 25 | 0 | 25 | 24.99 | 0 | 0 | 0 | 0.08 | 200 | 0 | 0 | 100 | 99.8 | 0 | 0 | 100 | 100 | 0.0038621 | 0 | 0 | 0 | 0 | 0 | 0 | 0.0008 | 0 | 0 | 0 | 0 | 0 | 0 | 0 | 0 | 0 | 0 | 0 | 0 | 0 | 0 | 0 | 0 | 0 | 0 | 0 | 0 | 0 | 0 | 0 | 0 | 0 | 0 | 0 | 0 | 0 | 0 | 0 | 0 | 0.16 | 0 | 0 | 0 | 0 | 0 | 0 | 0 | 0 | 0 | 0 | 0 | 0 | 0 | 0 | 0 | 0 | 0 | 0 | 0 | 0 | 0 | 0 | -10 | 0 | 0 | Off | 2.4 | 0 | 25.5 | 24.9 | 1 | 75 | 75 | 0 | 0 | 100 | 99.8 | 100 | 100 | 0 | 0 | 0 | 0 | 75 | 75 | 0 | 0 | 0 | 106332
14.02 | 5.1787 | 91.3738 | 0.0006 | 25 | 25 | 0 | 25 | 24.98 | 0 | 0 | 0 | 0.07 | 200 | 0 | 0 | 100 | 100.1 | 0 | 0 | 100 | 100 | 0.0038621 | 0 | 0 | 0 | 0 | 0 | 0 | 0.0007 | 0 | 0 | 0 | 0 | 0 | 0 | 0 | 0 | 0 | 0 | 0 | 0 | 0 | 0 | 0 | 0 | 0 | 0 | 0 | 0 | 0 | 0 | 0 | 0 | 0 | 0 | 0 | 0 | 0 | 0 | 0 | 0 | 0.14 | 0 | 0 | 0 | 0 | 0 | 0 | 0 | 0 | 0 | 0 | 0 | 0 | 0 | 0 | 0 | 0 | 0 | 0 | 0 | 0 | 0 | 0 | -10 | 0 | 0 | Off | 2.6 | 0 | 25.5 | 24.8 | 1 | 75 | 75.1 | 0 | 0 | 100 | 100.1 | 100 | 100 | 0 | 0 | 0 | 0 | 75 | 75.1 | 0 | 0 | 0 | 106325
14.36 | 5.1787 | 91.3738 | 0.0005 | 25 | 25 | 0 | 25 | 24.98 | 0 | 0 | 0 | 0.08 | 200 | 0 | 0 | 100 | 100 | 0 | 0 | 100 | 99.9 | 0.0038621 | 0 | 0 | 0 | 0 | 0 | 0 | 0.0008 | 0 | 0 | 0 | 0 | 0 | 0 | 0 | 0 | 0 | 0 | 0 | 0 | 0 | 0 | 0 | 0 | 0 | 0 | 0 | 0 | 0 | 0 | 0 | 0 | 0 | 0 | 0 | 0 | 0 | 0 | 0 | 0 | 0.16 | 0 | 0 | 0 | 0 | 0 | 0 | 0 | 0 | 0 | 0 | 0 | 0 | 0 | 0 | 0 | 0 | 0 | 0 | 0 | 0 | 0 | 0 | -10 | 0 | 0 | Off | 6.2 | 0 | 25.5 | 24.8 | 1 | 75 | 75 | 0 | 0 | 100 | 100 | 100 | 99.9 | 0 | 0 | 0 | 0 | 75 | 75 | 0 | 0 | 0 | 106327
14.69 | 5.1787 | 91.3738 | 0.0005 | 25 | 25 | 0 | 25 | 24.98 | 0 | 0 | 0 | 0.07 | 200 | 0 | 0 | 100 | 100 | 0 | 0 | 100 | 100 | 0.0038621 | 0 | 0 | 0 | 0 | 0 | 0 | 0.0007 | 0 | 0 | 0 | 0 | 0 | 0 | 0 | 0 | 0 | 0 | 0 | 0 | 0 | 0 | 0 | 0 | 0 | 0 | 0 | 0 | 0 | 0 | 0 | 0 | 0 | 0 | 0 | 0 | 0 | 0 | 0 | 0 | 0.14 | 0 | 0 | 0 | 0 | 0 | 0 | 0 | 0 | 0 | 0 | 0 | 0 | 0 | 0 | 0 | 0 | 0 | 0 | 0 | 0 | 0 | 0 | -10 | 0 | 0 | Off | 3.4 | 0 | 25.5 | 24.9 | 1 | 75 | 75 | 0 | 0 | 100 | 100 | 100 | 100 | 0 | 0 | 0 | 0 | 75 | 75 | 0 | 0 | 0 | 106325
15.02 | 5.1787 | 91.3738 | 0.0004 | 25 | 25 | 0 | 25 | 24.99 | 0 | 0 | 0 | 0.085 | 200 | 0 | 0 | 100 | 100.1 | 0 | 0 | 100 | 100 | 0.0038621 | 0 | 0 | 0 | 0 | 0 | 0 | 0.00085 | 0 | 0 | 0 | 0 | 0 | 0 | 0 | 0 | 0 | 0 | 0 | 0 | 0 | 0 | 0 | 0 | 0 | 0 | 0 | 0 | 0 | 0 | 0 | 0 | 0 | 0 | 0 | 0 | 0 | 0 | 0 | 0 | 0.17 | 0 | 0 | 0 | 0 | 0 | 0 | 0 | 0 | 0 | 0 | 0 | 0 | 0 | 0 | 0 | 0 | 0 | 0 | 0 | 0 | 0 | 0 | -10 | 0 | 0 | Off | 4.9 | 0 | 25.5 | 24.8 | 1 | 75 | 75 | 0 | 0 | 100 | 100.1 | 100 | 100 | 0 | 0 | 0 | 0 | 75 | 75 | 0 | 0 | 0 | 106343
15.36 | 5.1787 | 91.3738 | 0.0004 | 25 | 25 | 0 | 25 | 24.98 | 0 | 0 | 0 | 0.065 | 200 | 0 | 0 | 100 | 100 | 0 | 0 | 100 | 99.9 | 0.0038621 | 0 | 0 | 0 | 0 | 0 | 0 | 0.00065 | 0 | 0 | 0 | 0 | 0 | 0 | 0 | 0 | 0 | 0 | 0 | 0 | 0 | 0 | 0 | 0 | 0 | 0 | 0 | 0 | 0 | 0 | 0 | 0 | 0 | 0 | 0 | 0 | 0 | 0 | 0 | 0 | 0.13 | 0 | 0 | 0 | 0 | 0 | 0 | 0 | 0 | 0 | 0 | 0 | 0 | 0 | 0 | 0 | 0 | 0 | 0 | 0 | 0 | 0 | 0 | -10 | 0 | 0 | Off | 7.1 | 0 | 25.5 | 24.8 | 1 | 75 | 75 | 0 | 0 | 100 | 100 | 100 | 99.9 | 0 | 0 | 0 | 0 | 75 | 75 | 0 | 0 | 0 | 106321
15.69 | 5.1786 | 91.372 | 0.0002 | 25 | 25 | 0 | 25 | 24.97 | 0 | 0 | 0 | 0.07 | 200 | 0 | 0 | 100 | 100 | 0 | 0 | 100 | 100 | 0.0019311 | 0 | 0 | 0 | 0 | 0 | 0 | 0.0007 | 0 | 0 | 0 | 0 | 0 | 0 | 0 | 0 | 0 | 0 | 0 | 0 | 0 | 0 | 0 | 0 | 0 | 0 | 0 | 0 | 0 | 0 | 0 | 0 | 0 | 0 | 0 | 0 | 0 | 0 | 0 | 0 | 0.14 | 0 | 0 | 0 | 0 | 0 | 0 | 0 | 0 | 0 | 0 | 0 | 0 | 0 | 0 | 0 | 0 | 0 | 0 | 0 | 0 | 0 | 0 | -10 | 0 | 0 | Off | 4.8 | 0 | 25.5 | 24.9 | 1 | 75 | 75 | 0 | 0 | 100 | 100 | 100 | 100 | 0 | 0 | 0 | 0 | 75 | 75 | 0 | 0 | 0 | 106326
16.03 | 5.1786 | 91.372 | 0 | 25 | 25 | 0 | 25 | 24.98 | 0 | 0 | 0 | 0.08 | 200 | 0 | 0 | 100 | 100.1 | 0 | 0 | 100 | 100 | 0.0019311 | 0 | 0 | 0 | 0 | 0 | 0 | 0.0008 | 0 | 0 | 0 | 0 | 0 | 0 | 0 | 0 | 0 | 0 | 0 | 0 | 0 | 0 | 0 | 0 | 0 | 0 | 0 | 0 | 0 | 0 | 0 | 0 | 0 | 0 | 0 | 0 | 0 | 0 | 0 | 0 | 0.16 | 0 | 0 | 0 | 0 | 0 | 0 | 0 | 0 | 0 | 0 | 0 | 0 | 0 | 0 | 0 | 0 | 0 | 0 | 0 | 0 | 0 | 0 | -10 | 0 | 0 | Off | 4.8 | 0 | 25.5 | 24.9 | 1 | 75 | 75 | 0 | 0 | 100 | 100.1 | 100 | 100 | 0 | 0 | 0 | 0 | 75 | 75 | 0 | 0 | 0 | 106340
16.36 | 5.1786 | 91.372 | -0.0002 | 25 | 25 | 0 | 25 | 24.98 | 0 | 0 | 0 | 0.085 | 200 | 0 | 0 | 100 | 100 | 0 | 0 | 100 | 100 | 0.0019311 | 0 | 0 | 0 | 0 | 0 | 0 | 0.00085 | 0 | 0 | 0 | 0 | 0 | 0 | 0 | 0 | 0 | 0 | 0 | 0 | 0 | 0 | 0 | 0 | 0 | 0 | 0 | 0 | 0 | 0 | 0 | 0 | 0 | 0 | 0 | 0 | 0 | 0 | 0 | 0 | 0.17 | 0 | 0 | 0 | 0 | 0 | 0 | 0 | 0 | 0 | 0 | 0 | 0 | 0 | 0 | 0 | 0 | 0 | 0 | 0 | 0 | 0 | 0 | -10 | 0 | 0 | Off | 7 | 0 | 25.5 | 24.8 | 1 | 75 | 75 | 0 | 0 | 100 | 100 | 100 | 100 | 0 | 0 | 0 | 0 | 75 | 75 | 0 | 0 | 0 | 106336
16.69 | 5.1786 | 91.372 | -0.0004 | 25 | 25 | 0 | 25 | 24.97 | 0 | 0 | 0 | 0.085 | 200 | 0 | 0 | 100 | 100 | 0 | 0 | 100 | 99.9 | 0.0019311 | 0 | 0 | 0 | 0 | 0 | 0 | 0.00085 | 0 | 0 | 0 | 0 | 0 | 0 | 0 | 0 | 0 | 0 | 0 | 0 | 0 | 0 | 0 | 0 | 0 | 0 | 0 | 0 | 0 | 0 | 0 | 0 | 0 | 0 | 0 | 0 | 0 | 0 | 0 | 0 | 0.17 | 0 | 0 | 0 | 0 | 0 | 0 | 0 | 0 | 0 | 0 | 0 | 0 | 0 | 0 | 0 | 0 | 0 | 0 | 0 | 0 | 0 | 0 | -10 | 0 | 0 | Off | 3.7 | 0 | 25.5 | 25 | 1 | 75 | 75 | 0 | 0 | 100 | 100 | 100 | 99.9 | 0 | 0 | 0 | 0 | 75 | 75 | 0 | 0 | 0 | 106339
17.03 | 5.1786 | 91.372 | -0.0004 | 25 | 25 | 0 | 25 | 24.98 | 0 | 0 | 0 | 0.07 | 200 | 0 | 0 | 100 | 99.9 | 0 | 0 | 100 | 100 | 0.0019311 | 0 | 0 | 0 | 0 | 0 | 0 | 0.0007 | 0 | 0 | 0 | 0 | 0 | 0 | 0 | 0 | 0 | 0 | 0 | 0 | 0 | 0 | 0 | 0 | 0 | 0 | 0 | 0 | 0 | 0 | 0 | 0 | 0 | 0 | 0 | 0 | 0 | 0 | 0 | 0 | 0.14 | 0 | 0 | 0 | 0 | 0 | 0 | 0 | 0 | 0 | 0 | 0 | 0 | 0 | 0 | 0 | 0 | 0 | 0 | 0 | 0 | 0 | 0 | -10 | 0 | 0 | Off | 6.2 | 0 | 25.5 | 24.8 | 1 | 75 | 75 | 0 | 0 | 100 | 99.9 | 100 | 100 | 0 | 0 | 0 | 0 | 75 | 75 | 0 | 0 | 0 | 106325
17.36 | 5.1786 | 91.372 | -0.0005 | 25 | 25 | 0 | 25 | 24.97 | 0 | 0 | 0 | 0.085 | 200 | 0 | 0 | 100 | 100 | 0 | 0 | 100 | 99.9 | 0.0019311 | 0 | 0 | 0 | 0 | 0 | 0 | 0.00085 | 0 | 0 | 0 | 0 | 0 | 0 | 0 | 0 | 0 | 0 | 0 | 0 | 0 | 0 | 0 | 0 | 0 | 0 | 0 | 0 | 0 | 0 | 0 | 0 | 0 | 0 | 0 | 0 | 0 | 0 | 0 | 0 | 0.17 | 0 | 0 | 0 | 0 | 0 | 0 | 0 | 0 | 0 | 0 | 0 | 0 | 0 | 0 | 0 | 0 | 0 | 0 | 0 | 0 | 0 | 0 | -10 | 0 | 0 | Off | 0.6 | 0 | 25.5 | 24.8 | 1 | 75 | 75 | 0 | 0 | 100 | 100 | 100 | 99.9 | 0 | 0 | 0 | 0 | 75 | 75 | 0 | 0 | 0 | 106331
17.69 | 5.1786 | 91.372 | -0.0005 | 25 | 25 | 0 | 25 | 24.95 | 0 | 0 | 0 | 0.075 | 200 | 0 | 0 | 100 | 100 | 0 | 0 | 100 | 100 | 0.0019311 | 0 | 0 | 0 | 0 | 0 | 0 | 0.00075 | 0 | 0 | 0 | 0 | 0 | 0 | 0 | 0 | 0 | 0 | 0 | 0 | 0 | 0 | 0 | 0 | 0 | 0 | 0 | 0 | 0 | 0 | 0 | 0 | 0 | 0 | 0 | 0 | 0 | 0 | 0 | 0 | 0.15 | 0 | 0 | 0 | 0 | 0 | 0 | 0 | 0 | 0 | 0 | 0 | 0 | 0 | 0 | 0 | 0 | 0 | 0 | 0 | 0 | 0 | 0 | -10 | 0 | 0 | Off | 2.5 | 0 | 25.5 | 24.9 | 1 | 75 | 75 | 0 | 0 | 100 | 100 | 100 | 100 | 0 | 0 | 0 | 0 | 75 | 75 | 0 | 0 | 0 | 106324
18.03 | 5.1786 | 91.372 | -0.0005 | 25 | 25 | 0 | 25 | 24.97 | 0 | 0 | 0 | 0.065 | 200 | 0 | 0 | 100 | 100.1 | 0 | 0 | 100 | 100 | 0.0019311 | 0 | 0 | 0 | 0 | 0 | 0 | 0.00065 | 0 | 0 | 0 | 0 | 0 | 0 | 0 | 0 | 0 | 0 | 0 | 0 | 0 | 0 | 0 | 0 | 0 | 0 | 0 | 0 | 0 | 0 | 0 | 0 | 0 | 0 | 0 | 0 | 0 | 0 | 0 | 0 | 0.13 | 0 | 0 | 0 | 0 | 0 | 0 | 0 | 0 | 0 | 0 | 0 | 0 | 0 | 0 | 0 | 0 | 0 | 0 | 0 | 0 | 0 | 0 | -10 | 0 | 0 | Off | 1.4 | 0 | 25.5 | 25 | 1 | 75 | 75 | 0 | 0 | 100 | 100.1 | 100 | 100 | 0 | 0 | 0 | 0 | 75 | 75 | 0 | 0 | 0 | 106327
18.36 | 5.1786 | 91.372 | -0.0005 | 25 | 25 | 0 | 25 | 24.98 | 0 | 0 | 0 | 0.07 | 200 | 0 | 0 | 100 | 100.1 | 0 | 0 | 100 | 100 | 0.0019311 | 0 | 0 | 0 | 0 | 0 | 0 | 0.0007 | 0 | 0 | 0 | 0 | 0 | 0 | 0 | 0 | 0 | 0 | 0 | 0 | 0 | 0 | 0 | 0 | 0 | 0 | 0 | 0 | 0 | 0 | 0 | 0 | 0 | 0 | 0 | 0 | 0 | 0 | 0 | 0 | 0.14 | 0 | 0 | 0 | 0 | 0 | 0 | 0 | 0 | 0 | 0 | 0 | 0 | 0 | 0 | 0 | 0 | 0 | 0 | 0 | 0 | 0 | 0 | -10 | 0 | 0 | Off | 2.5 | 0 | 25.5 | 24.8 | 1 | 75 | 75.1 | 0 | 0 | 100 | 100.1 | 100 | 100 | 0 | 0 | 0 | 0 | 75 | 75.1 | 0 | 0 | 0 | 106325
18.7 | 5.1786 | 91.372 | -0.0005 | 25 | 25 | 0 | 25 | 24.96 | 0 | 0 | 0 | 0.085 | 200 | 0 | 0 | 100 | 100 | 0 | 0 | 100 | 99.9 | 0.0019311 | 0 | 0 | 0 | 0 | 0 | 0 | 0.00085 | 0 | 0 | 0 | 0 | 0 | 0 | 0 | 0 | 0 | 0 | 0 | 0 | 0 | 0 | 0 | 0 | 0 | 0 | 0 | 0 | 0 | 0 | 0 | 0 | 0 | 0 | 0 | 0 | 0 | 0 | 0 | 0 | 0.17 | 0 | 0 | 0 | 0 | 0 | 0 | 0 | 0 | 0 | 0 | 0 | 0 | 0 | 0 | 0 | 0 | 0 | 0 | 0 | 0 | 0 | 0 | -10 | 0 | 0 | Off | 4.6 | 0 | 25.5 | 24.9 | 1 | 75 | 75 | 0 | 0 | 100 | 100 | 100 | 99.9 | 0 | 0 | 0 | 0 | 75 | 75 | 0 | 0 | 0 | 106331
19.03 | 5.1785 | 91.3702 | -0.0006 | 25 | 25 | 0 | 25 | 24.96 | 0 | 0 | 0 | 0.08 | 200 | 0 | 0 | 100 | 100 | 0 | 0 | 100 | 100.1 | 0 | 0 | 0 | 0 | 0 | 0 | 0 | 0.0008 | 0 | 0 | 0 | 0 | 0 | 0 | 0 | 0 | 0 | 0 | 0 | 0 | 0 | 0 | 0 | 0 | 0 | 0 | 0 | 0 | 0 | 0 | 0 | 0 | 0 | 0 | 0 | 0 | 0 | 0 | 0 | 0 | 0.16 | 0 | 0 | 0 | 0 | 0 | 0 | 0 | 0 | 0 | 0 | 0 | 0 | 0 | 0 | 0 | 0 | 0 | 0 | 0 | 0 | 0 | 0 | -10 | 0 | 0 | Off | 5 | 0 | 25.5 | 24.9 | 1 | 75 | 75 | 0 | 0 | 100 | 100 | 100 | 100.1 | 0 | 0 | 0 | 0 | 75 | 75 | 0 | 0 | 0 | 106331
19.37 | 5.1785 | 91.3702 | -0.0006 | 25 | 25 | 0 | 25 | 24.96 | 0 | 0 | 0 | 0.065 | 200 | 0 | 0 | 100 | 100 | 0 | 0 | 100 | 100 | 0 | 0 | 0 | 0 | 0 | 0 | 0 | 0.00065 | 0 | 0 | 0 | 0 | 0 | 0 | 0 | 0 | 0 | 0 | 0 | 0 | 0 | 0 | 0 | 0 | 0 | 0 | 0 | 0 | 0 | 0 | 0 | 0 | 0 | 0 | 0 | 0 | 0 | 0 | 0 | 0 | 0.13 | 0 | 0 | 0 | 0 | 0 | 0 | 0 | 0 | 0 | 0 | 0 | 0 | 0 | 0 | 0 | 0 | 0 | 0 | 0 | 0 | 0 | 0 | -10 | 0 | 0 | Off | 2.6 | 0 | 25.5 | 24.9 | 1 | 75 | 75 | 0 | 0 | 100 | 100 | 100 | 100 | 0 | 0 | 0 | 0 | 75 | 75 | 0 | 0 | 0 | 106326
19.7 | 5.1785 | 91.3702 | -0.0006 | 25 | 25 | 0 | 25 | 24.97 | 0 | 0 | 0 | 0.07 | 200 | 0 | 0 | 100 | 99.9 | 0 | 0 | 100 | 99.9 | 0 | 0 | 0 | 0 | 0 | 0 | 0 | 0.0007 | 0 | 0 | 0 | 0 | 0 | 0 | 0 | 0 | 0 | 0 | 0 | 0 | 0 | 0 | 0 | 0 | 0 | 0 | 0 | 0 | 0 | 0 | 0 | 0 | 0 | 0 | 0 | 0 | 0 | 0 | 0 | 0 | 0.14 | 0 | 0 | 0 | 0 | 0 | 0 | 0 | 0 | 0 | 0 | 0 | 0 | 0 | 0 | 0 | 0 | 0 | 0 | 0 | 0 | 0 | 0 | -10 | 0 | 0 | Off | 8.9 | 0 | 25.5 | 24.9 | 1 | 75 | 75 | 0 | 0 | 100 | 99.9 | 100 | 99.9 | 0 | 0 | 0 | 0 | 75 | 75 | 0 | 0 | 0 | 106326
20.03 | 5.1786 | 91.372 | -0.0005 | 25 | 25 | 0 | 25 | 24.96 | 0 | 0 | 0 | 0.07 | 200 | 0 | 0 | 100 | 99.9 | 0 | 0 | 100 | 100.1 | 0.0019311 | 0 | 0 | 0 | 0 | 0 | 0 | 0.0007 | 0 | 0 | 0 | 0 | 0 | 0 | 0 | 0 | 0 | 0 | 0 | 0 | 0 | 0 | 0 | 0 | 0 | 0 | 0 | 0 | 0 | 0 | 0 | 0 | 0 | 0 | 0 | 0 | 0 | 0 | 0 | 0 | 0.14 | 0 | 0 | 0 | 0 | 0 | 0 | 0 | 0 | 0 | 0 | 0 | 0 | 0 | 0 | 0 | 0 | 0 | 0 | 0 | 0 | 0 | 0 | -10 | 0 | 0 | Off | 9.2 | 0 | 25.5 | 25 | 1 | 75 | 75 | 0 | 0 | 100 | 99.9 | 100 | 100.1 | 0 | 0 | 0 | 0 | 75 | 75 | 0 | 0 | 0 | 106323
20.37 | 5.1785 | 91.3702 | -0.0004 | 25 | 25 | 0 | 25 | 24.97 | 0 | 0 | 0 | 0.07 | 200 | 0 | 0 | 100 | 100.1 | 0 | 0 | 100 | 100 | 0 | 0 | 0 | 0 | 0 | 0 | 0 | 0.0007 | 0 | 0 | 0 | 0 | 0 | 0 | 0 | 0 | 0 | 0 | 0 | 0 | 0 | 0 | 0 | 0 | 0 | 0 | 0 | 0 | 0 | 0 | 0 | 0 | 0 | 0 | 0 | 0 | 0 | 0 | 0 | 0 | 0.14 | 0 | 0 | 0 | 0 | 0 | 0 | 0 | 0 | 0 | 0 | 0 | 0 | 0 | 0 | 0 | 0 | 0 | 0 | 0 | 0 | 0 | 0 | -10 | 0 | 0 | Off | 10 | 0 | 25.5 | 24.9 | 1 | 75 | 75 | 0 | 0 | 100 | 100.1 | 100 | 100 | 0 | 0 | 0 | 0 | 75 | 75 | 0 | 0 | 0 | 106326
20.7 | 5.1785 | 91.3702 | -0.0003 | 25 | 25 | 0 | 25 | 24.95 | 0 | 0 | 0 | 0.075 | 200 | 0 | 0 | 100 | 100 | 0 | 0 | 100 | 99.9 | 0 | 0 | 0 | 0 | 0 | 0 | 0 | 0.00075 | 0 | 0 | 0 | 0 | 0 | 0 | 0 | 0 | 0 | 0 | 0 | 0 | 0 | 0 | 0 | 0 | 0 | 0 | 0 | 0 | 0 | 0 | 0 | 0 | 0 | 0 | 0 | 0 | 0 | 0 | 0 | 0 | 0.15 | 0 | 0 | 0 | 0 | 0 | 0 | 0 | 0 | 0 | 0 | 0 | 0 | 0 | 0 | 0 | 0 | 0 | 0 | 0 | 0 | 0 | 0 | -10 | 0 | 0 | Off | 3.3 | 0 | 25.5 | 24.8 | 1 | 75 | 75 | 0 | 0 | 100 | 100 | 100 | 99.9 | 0 | 0 | 0 | 0 | 75 | 75 | 0 | 0 | 0 | 106328
21.03 | 5.1785 | 100 | -0.0004 | 25 | 25 | 0 | 25 | 24.95 | 0 | 0 | 5 | 0.085 | 200 | 0 | 0 | 100 | 99.9 | 10.5 | 10.4 | 89.5 | 89.4 | 0 | 0 | 0 | 0 | 0 | 0 | 0.05 | 0.00085 | 0 | 0 | 0 | 0 | 0 | 0 | 0 | 0 | 0 | 0 | 0 | 0 | 0 | 0 | 0 | 0 | 0 | 0 | 0 | 0 | 0 | 0 | 0 | 0 | 0 | 0 | 0 | 0 | 0 | 0 | 0 | 10 | 0.17 | 0 | 0 | 0 | 0 | 0 | 0 | 0 | 0 | 0 | 0 | 0 | 0 | 0 | 0 | 0 | 0 | 0 | 0 | 0 | 0 | 0 | 0 | -10 | 0 | 0 | Off | 3.4 | 0 | 25.5 | 24.9 | 1 | 75 | 75 | 0 | 0 | 100 | 99.9 | 89.5 | 89.4 | 0 | 0 | 10.5 | 10.4 | 75 | 75 | 0 | 0 | 0 | 106332
21.37 | 5.1783 | 99.9961 | -0.0007 | 25 | 25 | 0 | 25 | 24.96 | 0 | 0 | 5 | 1.4 | 200 | 0 | 0 | 100 | 100.1 | 10.5 | 10.5 | 89.5 | 89.5 | -0.0038621 | 0 | 0 | 0 | 0 | 0 | 0.05 | 0.014 | 0 | 0 | 0 | 0 | 0 | 0 | 0 | 0 | 0 | 0 | 0 | 0 | 0 | 0 | 0 | 0 | 0 | 0 | 0 | 0 | 0 | 0 | 0 | 0 | 0 | 0 | 0 | 0 | 0 | 0 | 0 | 10 | 2.8 | 0 | 0 | 0 | 0 | 0 | 0 | 0 | 0 | 0 | 0 | 0 | 0 | 0 | 0 | 0 | 0 | 0 | 0 | 0 | 0 | 0 | 0 | -10 | 0 | 0 | Off | 9.5 | 0 | 25.5 | 25 | 1 | 75 | 75 | 0 | 0 | 100 | 100.1 | 89.5 | 89.5 | 0 | 0 | 10.5 | 10.5 | 75 | 75 | 0 | 0 | 0 | 107580
21.7 | 5.1783 | 99.9961 | -0.0009 | 25 | 25 | 0 | 25 | 24.96 | 0 | 0 | 5 | 4.23 | 200 | 0 | 0 | 100 | 100 | 10.5 | 10.5 | 89.5 | 89.6 | -0.0038621 | 0 | 0 | 0 | 0 | 0 | 0.05 | 0.0423 | 0 | 0 | 0 | 0 | 0 | 0 | 0 | 0 | 0 | 0 | 0 | 0 | 0 | 0 | 0 | 0 | 0 | 0 | 0 | 0 | 0 | 0 | 0 | 0 | 0 | 0 | 0 | 0 | 0 | 0 | 0 | 10 | 8.46 | 0 | 0 | 0 | 0 | 0 | 0 | 0 | 0 | 0 | 0 | 0 | 0 | 0 | 0 | 0 | 0 | 0 | 0 | 0 | 0 | 0 | 0 | -10 | 0 | 0 | Off | 41.4 | 0 | 25.5 | 24.9 | 1 | 75 | 74.9 | 0 | 0 | 100 | 100 | 89.5 | 89.6 | 0 | 0 | 10.5 | 10.5 | 75 | 74.9 | 0 | 0 | 0 | 109593
22.04 | 5.1799 | 100.027 | -0.0005 | 25 | 25 | 0 | 25 | 24.95 | 0 | 0 | 5 | 4.945 | 200 | 0 | 0 | 100 | 100.1 | 10.5 | 10.5 | 89.5 | 89.5 | 0.027035 | 0 | 0 | 0 | 0 | 0 | 0.05 | 0.04945 | 0 | 0 | 0 | 0 | 0 | 0 | 0 | 0 | 0 | 0 | 0 | 0 | 0 | 0 | 0 | 0 | 0 | 0 | 0 | 0 | 0 | 0 | 0 | 0 | 0 | 0 | 0 | 0 | 0 | 0 | 0 | 10 | 9.89 | 0 | 0 | 0 | 0 | 0 | 0 | 0 | 0 | 0 | 0 | 0 | 0 | 0 | 0 | 0 | 0 | 0 | 0 | 0 | 0 | 0 | 0 | -10 | 0 | 0 | Off | 12086 | 0 | 25.5 | 25 | 1 | 75 | 75 | 0 | 0 | 100 | 100.1 | 89.5 | 89.5 | 0 | 0 | 10.5 | 10.5 | 75 | 75 | 0 | 0 | 0 | 110108
22.37 | 5.1952 | 100.3225 | 0.0106 | 25 | 25 | 0 | 25 | 24.96 | 0 | 0 | 5 | 5.05 | 200 | 0 | 0 | 100 | 100 | 10.5 | 10.5 | 89.5 | 89.5 | 0.32249 | 0 | 0 | 0 | 0 | 0 | 0.05 | 0.0505 | 0 | 0 | 0 | 0 | 0 | 0 | 0 | 0 | 0 | 0 | 0 | 0 | 0 | 0 | 0 | 0 | 0 | 0 | 0 | 0 | 0 | 0 | 0 | 0 | 0 | 0 | 0 | 0 | 0 | 0 | 0 | 10 | 10.1 | 0 | 0 | 0 | 0 | 0 | 0 | 0 | 0 | 0 | 0 | 0 | 0 | 0 | 0 | 0 | 0 | 0 | 0 | 0 | 0 | 0 | 0 | -10 | 0 | 0 | Off | 25794.2 | 0 | 25.5 | 24.9 | 1 | 75 | 75 | 0 | 0 | 100 | 100 | 89.5 | 89.5 | 0 | 0 | 10.5 | 10.5 | 75 | 75 | 0 | 0 | 0 | 110186
22.7 | 5.2321 | 101.035 | 0.0588 | 25 | 25 | 0 | 25 | 24.96 | 0 | 0 | 5 | 5.02 | 200 | 0 | 0 | 100 | 100 | 10.5 | 10.5 | 89.5 | 89.5 | 1.035 | 0 | 0 | 0 | 0 | 0 | 0.05 | 0.0502 | 0 | 0 | 0 | 0 | 0 | 0 | 0 | 0 | 0 | 0 | 0 | 0 | 0 | 0 | 0 | 0 | 0 | 0 | 0 | 0 | 0 | 0 | 0 | 0 | 0 | 0 | 0 | 0 | 0 | 0 | 0 | 10 | 10.04 | 0 | 0 | 0 | 0 | 0 | 0 | 0 | 0 | 0 | 0 | 0 | 0 | 0 | 0 | 0 | 0 | 0 | 0 | 0 | 0 | 0 | 0 | -10 | 0 | 0 | Off | 50249.9 | 0 | 25.5 | 24.9 | 1 | 75 | 74.9 | 0 | 0 | 100 | 100 | 89.5 | 89.5 | 0 | 0 | 10.5 | 10.5 | 75 | 74.9 | 0 | 0 | 0 | 110166
23.04 | 5.2678 | 101.7244 | 0.1529 | 25 | 25 | 0 | 25 | 24.96 | 0 | 0 | 5 | 5.06 | 200 | 0 | 0 | 100 | 99.9 | 10.5 | 10.5 | 89.5 | 89.4 | 1.7244 | 0 | 0 | 0 | 0 | 0 | 0.05 | 0.0506 | 0 | 0 | 0 | 0 | 0 | 0 | 0 | 0 | 0 | 0 | 0 | 0 | 0 | 0 | 0 | 0 | 0 | 0 | 0 | 0 | 0 | 0 | 0 | 0 | 0 | 0 | 0 | 0 | 0 | 0 | 0 | 10 | 10.12 | 0 | 0 | 0 | 0 | 0 | 0 | 0 | 0 | 0 | 0 | 0 | 0 | 0 | 0 | 0 | 0 | 0 | 0 | 0 | 0 | 0 | 0 | -10 | 0 | 0 | Off | 37311.8 | 0 | 25.5 | 24.7 | 1 | 75 | 75 | 0 | 0 | 100 | 99.9 | 89.5 | 89.4 | 0 | 0 | 10.5 | 10.5 | 75 | 75 | 0 | 0 | 0 | 110198
23.37 | 5.2929 | 102.2091 | 0.2812 | 25 | 25 | 0 | 25 | 24.97 | 0 | 0 | 5 | 5.065 | 200 | 0 | 0 | 100 | 99.9 | 10.5 | 10.5 | 89.5 | 89.5 | 2.2091 | 0 | 0 | 0 | 0 | 0 | 0.05 | 0.05065 | 0 | 0 | 0 | 0 | 0 | 0 | 0 | 0 | 0 | 0 | 0 | 0 | 0 | 0 | 0 | 0 | 0 | 0 | 0 | 0 | 0 | 0 | 0 | 0 | 0 | 0 | 0 | 0 | 0 | 0 | 0 | 10 | 10.13 | 0 | 0 | 0 | 0 | 0 | 0 | 0 | 0 | 0 | 0 | 0 | 0 | 0 | 0 | 0 | 0 | 0 | 0 | 0 | 0 | 0 | 0 | -10 | 0 | 0 | Off | 38432.9 | 0 | 25.5 | 24.9 | 1 | 75 | 75 | 0 | 0 | 100 | 99.9 | 89.5 | 89.5 | 0 | 0 | 10.5 | 10.5 | 75 | 75 | 0 | 0 | 0 | 110200
23.71 | 5.3047 | 102.437 | 0.4069 | 25 | 25 | 0 | 25 | 24.95 | 0 | 0 | 5 | 5.01 | 200 | 0 | 0 | 100 | 100.1 | 10.5 | 10.5 | 89.5 | 89.5 | 2.437 | 0 | 0 | 0 | 0 | 0 | 0.05 | 0.0501 | 0 | 0 | 0 | 0 | 0 | 0 | 0 | 0 | 0 | 0 | 0 | 0 | 0 | 0 | 0 | 0 | 0 | 0 | 0 | 0 | 0 | 0 | 0 | 0 | 0 | 0 | 0 | 0 | 0 | 0 | 0 | 10 | 10.02 | 0 | 0 | 0 | 0 | 0 | 0 | 0 | 0 | 0 | 0 | 0 | 0 | 0 | 0 | 0 | 0 | 0 | 0 | 0 | 0 | 0 | 0 | -10 | 0 | 0 | Off | 39027.9 | 0 | 25.5 | 24.9 | 1 | 75 | 74.9 | 0 | 0 | 100 | 100.1 | 89.5 | 89.5 | 0 | 0 | 10.5 | 10.5 | 75 | 74.9 | 0 | 0 | 0 | 110158
24.04 | 5.3107 | 102.5529 | 0.521 | 25 | 25 | 0 | 25 | 24.95 | 0 | 0 | 5 | 5.045 | 200 | 0 | 0 | 100 | 100 | 10.5 | 10.5 | 89.5 | 89.5 | 2.5529 | 0 | 0 | 0 | 0 | 0 | 0.05 | 0.05045 | 0 | 0 | 0 | 0 | 0 | 0 | 0 | 0 | 0 | 0 | 0 | 0 | 0 | 0 | 0 | 0 | 0 | 0 | 0 | 0 | 0 | 0 | 0 | 0 | 0 | 0 | 0 | 0 | 0 | 0 | 0 | 10 | 10.09 | 0 | 0 | 0 | 0 | 0 | 0 | 0 | 0 | 0 | 0 | 0 | 0 | 0 | 0 | 0 | 0 | 0 | 0 | 0 | 0 | 0 | 0 | -10 | 0 | 0 | Off | 39382.4 | 0 | 25.5 | 25.1 | 1 | 75 | 75 | 0 | 0 | 100 | 100 | 89.5 | 89.5 | 0 | 0 | 10.5 | 10.5 | 75 | 75 | 0 | 0 | 0 | 110188
24.37 | 5.3142 | 102.6204 | 0.6211 | 25 | 25 | 0 | 25 | 24.95 | 0 | 0 | 5 | 5.07 | 200 | 0 | 0 | 100 | 100 | 10.5 | 10.5 | 89.5 | 89.5 | 2.6204 | 0 | 0 | 0 | 0 | 0 | 0.05 | 0.0507 | 0 | 0 | 0 | 0 | 0 | 0 | 0 | 0 | 0 | 0 | 0 | 0 | 0 | 0 | 0 | 0 | 0 | 0 | 0 | 0 | 0 | 0 | 0 | 0 | 0 | 0 | 0 | 0 | 0 | 0 | 0 | 10 | 10.14 | 0 | 0 | 0 | 0 | 0 | 0 | 0 | 0 | 0 | 0 | 0 | 0 | 0 | 0 | 0 | 0 | 0 | 0 | 0 | 0 | 0 | 0 | -10 | 0 | 0 | Off | 39604.9 | 0 | 25.5 | 25 | 1 | 75 | 74.9 | 0 | 0 | 100 | 100 | 89.5 | 89.5 | 0 | 0 | 10.5 | 10.5 | 75 | 74.9 | 0 | 0 | 0 | 110203
24.71 | 5.3157 | 102.6494 | 0.6933 | 25 | 25 | 0 | 25 | 24.94 | 0 | 0 | 5 | 5.07 | 200 | 0 | 0 | 100 | 100.1 | 10.5 | 10.5 | 89.5 | 89.5 | 2.6494 | 0 | 0 | 0 | 0 | 0 | 0.05 | 0.0507 | 0 | 0 | 0 | 0 | 0 | 0 | 0 | 0 | 0 | 0 | 0 | 0 | 0 | 0 | 0 | 0 | 0 | 0 | 0 | 0 | 0 | 0 | 0 | 0 | 0 | 0 | 0 | 0 | 0 | 0 | 0 | 10 | 10.14 | 0 | 0 | 0 | 0 | 0 | 0 | 0 | 0 | 0 | 0 | 0 | 0 | 0 | 0 | 0 | 0 | 0 | 0 | 0 | 0 | 0 | 0 | -10 | 0 | 0 | Off | 39692.8 | 0 | 25.5 | 25.1 | 1 | 75 | 75 | 0 | 0 | 100 | 100.1 | 89.5 | 89.5 | 0 | 0 | 10.5 | 10.5 | 75 | 75 | 0 | 0 | 0 | 110202
25.04 | 5.3166 | 102.6668 | 0.7411 | 25 | 25 | 0 | 25 | 24.96 | 0 | 0 | 5 | 5.05 | 200 | 0 | 0 | 100 | 100 | 10.5 | 10.5 | 89.5 | 89.5 | 2.6668 | 0 | 0 | 0 | 0 | 0 | 0.05 | 0.0505 | 0 | 0 | 0 | 0 | 0 | 0 | 0 | 0 | 0 | 0 | 0 | 0 | 0 | 0 | 0 | 0 | 0 | 0 | 0 | 0 | 0 | 0 | 0 | 0 | 0 | 0 | 0 | 0 | 0 | 0 | 0 | 10 | 10.1 | 0 | 0 | 0 | 0 | 0 | 0 | 0 | 0 | 0 | 0 | 0 | 0 | 0 | 0 | 0 | 0 | 0 | 0 | 0 | 0 | 0 | 0 | -10 | 0 | 0 | Off | 39765.9 | 0 | 25.5 | 24.9 | 1 | 75 | 75 | 0 | 0 | 100 | 100 | 89.5 | 89.5 | 0 | 0 | 10.5 | 10.5 | 75 | 75 | 0 | 0 | 0 | 110183
25.38 | 5.3173 | 102.6803 | 0.7645 | 25 | 25 | 0 | 25 | 24.96 | 0 | 0 | 5 | 5.055 | 200 | 0 | 0 | 100 | 100 | 10.5 | 10.5 | 89.5 | 89.4 | 2.6803 | 0 | 0 | 0 | 0 | 0 | 0.05 | 0.05055 | 0 | 0 | 0 | 0 | 0 | 0 | 0 | 0 | 0 | 0 | 0 | 0 | 0 | 0 | 0 | 0 | 0 | 0 | 0 | 0 | 0 | 0 | 0 | 0 | 0 | 0 | 0 | 0 | 0 | 0 | 0 | 10 | 10.11 | 0 | 0 | 0 | 0 | 0 | 0 | 0 | 0 | 0 | 0 | 0 | 0 | 0 | 0 | 0 | 0 | 0 | 0 | 0 | 0 | 0 | 0 | -10 | 0 | 0 | Off | 39831.4 | 0 | 25.5 | 24.9 | 1 | 75 | 75 | 0 | 0 | 100 | 100 | 89.5 | 89.4 | 0 | 0 | 10.5 | 10.5 | 75 | 75 | 0 | 0 | 0 | 110199
25.71 | 5.3177 | 102.688 | 0.7606 | 25 | 25 | 0 | 25 | 24.93 | 0 | 0 | 5 | 5.055 | 200 | 0 | 0 | 100 | 100.1 | 10.5 | 10.5 | 89.5 | 89.4 | 2.688 | 0 | 0 | 0 | 0 | 0 | 0.05 | 0.05055 | 0 | 0 | 0 | 0 | 0 | 0 | 0 | 0 | 0 | 0 | 0 | 0 | 0 | 0 | 0 | 0 | 0 | 0 | 0 | 0 | 0 | 0 | 0 | 0 | 0 | 0 | 0 | 0 | 0 | 0 | 0 | 10 | 10.11 | 0 | 0 | 0 | 0 | 0 | 0 | 0 | 0 | 0 | 0 | 0 | 0 | 0 | 0 | 0 | 0 | 0 | 0 | 0 | 0 | 0 | 0 | -10 | 0 | 0 | Off | 39871.5 | 0 | 25.5 | 25 | 1 | 75 | 75 | 0 | 0 | 100 | 100.1 | 89.5 | 89.4 | 0 | 0 | 10.5 | 10.5 | 75 | 75 | 0 | 0 | 0 | 110191
26.04 | 5.3177 | 102.688 | 0.7304 | 25 | 25 | 0 | 25 | 24.96 | 0 | 0 | 5 | 4.995 | 200 | 0 | 0 | 100 | 100 | 10.5 | 10.5 | 89.5 | 89.4 | 2.688 | 0 | 0 | 0 | 0 | 0 | 0.05 | 0.04995 | 0 | 0 | 0 | 0 | 0 | 0 | 0 | 0 | 0 | 0 | 0 | 0 | 0 | 0 | 0 | 0 | 0 | 0 | 0 | 0 | 0 | 0 | 0 | 0 | 0 | 0 | 0 | 0 | 0 | 0 | 0 | 10 | 9.99 | 0 | 0 | 0 | 0 | 0 | 0 | 0 | 0 | 0 | 0 | 0 | 0 | 0 | 0 | 0 | 0 | 0 | 0 | 0 | 0 | 0 | 0 | -10 | 0 | 0 | Off | 39898.8 | 0 | 25.5 | 25 | 1 | 75 | 75 | 0 | 0 | 100 | 100 | 89.5 | 89.4 | 0 | 0 | 10.5 | 10.5 | 75 | 75 | 0 | 0 | 0 | 110150
26.38 | 5.3179 | 102.6919 | 0.6703 | 25 | 25 | 0 | 25 | 24.95 | 0 | 0 | 5 | 5.05 | 200 | 0 | 0 | 100 | 100.1 | 10.5 | 10.5 | 89.5 | 89.5 | 2.6919 | 0 | 0 | 0 | 0 | 0 | 0.05 | 0.0505 | 0 | 0 | 0 | 0 | 0 | 0 | 0 | 0 | 0 | 0 | 0 | 0 | 0 | 0 | 0 | 0 | 0 | 0 | 0 | 0 | 0 | 0 | 0 | 0 | 0 | 0 | 0 | 0 | 0 | 0 | 0 | 10 | 10.1 | 0 | 0 | 0 | 0 | 0 | 0 | 0 | 0 | 0 | 0 | 0 | 0 | 0 | 0 | 0 | 0 | 0 | 0 | 0 | 0 | 0 | 0 | -10 | 0 | 0 | Off | 39913.5 | 0 | 25.5 | 24.9 | 1 | 75 | 74.9 | 0 | 0 | 100 | 100.1 | 89.5 | 89.5 | 0 | 0 | 10.5 | 10.5 | 75 | 74.9 | 0 | 0 | 0 | 110189
26.71 | 5.3181 | 102.6958 | 0.5862 | 25 | 25 | 0 | 25 | 24.96 | 0 | 0 | 5 | 5.055 | 200 | 0 | 0 | 100 | 100.1 | 10.5 | 10.5 | 89.5 | 89.5 | 2.6958 | 0 | 0 | 0 | 0 | 0 | 0.05 | 0.05055 | 0 | 0 | 0 | 0 | 0 | 0 | 0 | 0 | 0 | 0 | 0 | 0 | 0 | 0 | 0 | 0 | 0 | 0 | 0 | 0 | 0 | 0 | 0 | 0 | 0 | 0 | 0 | 0 | 0 | 0 | 0 | 10 | 10.11 | 0 | 0 | 0 | 0 | 0 | 0 | 0 | 0 | 0 | 0 | 0 | 0 | 0 | 0 | 0 | 0 | 0 | 0 | 0 | 0 | 0 | 0 | -10 | 0 | 0 | Off | 39897.2 | 0 | 25.5 | 24.9 | 1 | 75 | 74.9 | 0 | 0 | 100 | 100.1 | 89.5 | 89.5 | 0 | 0 | 10.5 | 10.5 | 75 | 74.9 | 0 | 0 | 0 | 110190
27.05 | 5.3179 | 102.6919 | 0.4692 | 25 | 25 | 0 | 25 | 24.96 | 0 | 0 | 5 | 5.01 | 200 | 0 | 0 | 100 | 100 | 10.5 | 10.5 | 89.5 | 89.4 | 2.6919 | 0 | 0 | 0 | 0 | 0 | 0.05 | 0.0501 | 0 | 0 | 0 | 0 | 0 | 0 | 0 | 0 | 0 | 0 | 0 | 0 | 0 | 0 | 0 | 0 | 0 | 0 | 0 | 0 | 0 | 0 | 0 | 0 | 0 | 0 | 0 | 0 | 0 | 0 | 0 | 10 | 10.02 | 0 | 0 | 0 | 0 | 0 | 0 | 0 | 0 | 0 | 0 | 0 | 0 | 0 | 0 | 0 | 0 | 0 | 0 | 0 | 0 | 0 | 0 | -10 | 0 | 0 | Off | 39899 | 0 | 25.5 | 24.9 | 1 | 75 | 75 | 0 | 0 | 100 | 100 | 89.5 | 89.4 | 0 | 0 | 10.5 | 10.5 | 75 | 75 | 0 | 0 | 0 | 110151
27.38 | 5.318 | 102.6938 | 0.3362 | 25 | 25 | 0 | 25 | 24.96 | 0 | 0 | 5 | 5.05 | 200 | 0 | 0 | 100 | 99.9 | 10.5 | 10.5 | 89.5 | 89.5 | 2.6938 | 0 | 0 | 0 | 0 | 0 | 0.05 | 0.0505 | 0 | 0 | 0 | 0 | 0 | 0 | 0 | 0 | 0 | 0 | 0 | 0 | 0 | 0 | 0 | 0 | 0 | 0 | 0 | 0 | 0 | 0 | 0 | 0 | 0 | 0 | 0 | 0 | 0 | 0 | 0 | 10 | 10.1 | 0 | 0 | 0 | 0 | 0 | 0 | 0 | 0 | 0 | 0 | 0 | 0 | 0 | 0 | 0 | 0 | 0 | 0 | 0 | 0 | 0 | 0 | -10 | 0 | 0 | Off | 39901.5 | 0 | 25.5 | 25 | 1 | 75 | 75 | 0 | 0 | 100 | 99.9 | 89.5 | 89.5 | 0 | 0 | 10.5 | 10.5 | 75 | 75 | 0 | 0 | 0 | 110188
27.71 | 5.3182 | 102.6977 | 0.2077 | 25 | 25 | 0 | 25 | 24.95 | 0 | 0 | 5 | 5.06 | 200 | 0 | 0 | 100 | 100 | 10.5 | 10.5 | 89.5 | 89.5 | 2.6977 | 0 | 0 | 0 | 0 | 0 | 0.05 | 0.0506 | 0 | 0 | 0 | 0 | 0 | 0 | 0 | 0 | 0 | 0 | 0 | 0 | 0 | 0 | 0 | 0 | 0 | 0 | 0 | 0 | 0 | 0 | 0 | 0 | 0 | 0 | 0 | 0 | 0 | 0 | 0 | 10 | 10.12 | 0 | 0 | 0 | 0 | 0 | 0 | 0 | 0 | 0 | 0 | 0 | 0 | 0 | 0 | 0 | 0 | 0 | 0 | 0 | 0 | 0 | 0 | -10 | 0 | 0 | Off | 39889.4 | 0 | 25.5 | 25 | 1 | 75 | 74.9 | 0 | 0 | 100 | 100 | 89.5 | 89.5 | 0 | 0 | 10.5 | 10.5 | 75 | 74.9 | 0 | 0 | 0 | 110193
28.05 | 5.3181 | 102.6958 | 0.1114 | 25 | 25 | 0 | 25 | 24.96 | 0 | 0 | 5 | 5.065 | 200 | 0 | 0 | 100 | 99.9 | 10.5 | 10.5 | 89.5 | 89.5 | 2.6958 | 0 | 0 | 0 | 0 | 0 | 0.05 | 0.05065 | 0 | 0 | 0 | 0 | 0 | 0 | 0 | 0 | 0 | 0 | 0 | 0 | 0 | 0 | 0 | 0 | 0 | 0 | 0 | 0 | 0 | 0 | 0 | 0 | 0 | 0 | 0 | 0 | 0 | 0 | 0 | 10 | 10.13 | 0 | 0 | 0 | 0 | 0 | 0 | 0 | 0 | 0 | 0 | 0 | 0 | 0 | 0 | 0 | 0 | 0 | 0 | 0 | 0 | 0 | 0 | -10 | 0 | 0 | Off | 39879.4 | 0 | 25.5 | 24.9 | 1 | 75 | 74.9 | 0 | 0 | 100 | 99.9 | 89.5 | 89.5 | 0 | 0 | 10.5 | 10.5 | 75 | 74.9 | 0 | 0 | 0 | 110196
28.38 | 5.318 | 102.6938 | 0.059 | 25 | 25 | 0 | 25 | 24.95 | 0 | 0 | 5 | 5.025 | 200 | 0 | 0 | 100 | 99.9 | 10.5 | 10.5 | 89.5 | 89.4 | 2.6938 | 0 | 0 | 0 | 0 | 0 | 0.05 | 0.05025 | 0 | 0 | 0 | 0 | 0 | 0 | 0 | 0 | 0 | 0 | 0 | 0 | 0 | 0 | 0 | 0 | 0 | 0 | 0 | 0 | 0 | 0 | 0 | 0 | 0 | 0 | 0 | 0 | 0 | 0 | 0 | 10 | 10.05 | 0 | 0 | 0 | 0 | 0 | 0 | 0 | 0 | 0 | 0 | 0 | 0 | 0 | 0 | 0 | 0 | 0 | 0 | 0 | 0 | 0 | 0 | -10 | 0 | 0 | Off | 39885.5 | 0 | 25.5 | 24.9 | 1 | 75 | 75 | 0 | 0 | 100 | 99.9 | 89.5 | 89.4 | 0 | 0 | 10.5 | 10.5 | 75 | 75 | 0 | 0 | 0 | 110172
28.72 | 5.3183 | 102.6996 | 0.0325 | 25 | 25 | 0 | 25 | 24.95 | 0 | 0 | 5 | 5.06 | 200 | 0 | 0 | 100 | 100.1 | 10.5 | 10.5 | 89.5 | 89.5 | 2.6996 | 0 | 0 | 0 | 0 | 0 | 0.05 | 0.0506 | 0 | 0 | 0 | 0 | 0 | 0 | 0 | 0 | 0 | 0 | 0 | 0 | 0 | 0 | 0 | 0 | 0 | 0 | 0 | 0 | 0 | 0 | 0 | 0 | 0 | 0 | 0 | 0 | 0 | 0 | 0 | 10 | 10.12 | 0 | 0 | 0 | 0 | 0 | 0 | 0 | 0 | 0 | 0 | 0 | 0 | 0 | 0 | 0 | 0 | 0 | 0 | 0 | 0 | 0 | 0 | -10 | 0 | 0 | Off | 39890.9 | 0 | 25.5 | 24.9 | 1 | 75 | 75.1 | 0 | 0 | 100 | 100.1 | 89.5 | 89.5 | 0 | 0 | 10.5 | 10.5 | 75 | 75.1 | 0 | 0 | 0 | 110198
29.05 | 5.3184 | 102.7016 | 0.0182 | 25 | 25 | 0 | 25 | 24.95 | 0 | 0 | 5 | 5.06 | 200 | 0 | 0 | 100 | 100.1 | 10.5 | 10.5 | 89.5 | 89.5 | 2.7016 | 0 | 0 | 0 | 0 | 0 | 0.05 | 0.0506 | 0 | 0 | 0 | 0 | 0 | 0 | 0 | 0 | 0 | 0 | 0 | 0 | 0 | 0 | 0 | 0 | 0 | 0 | 0 | 0 | 0 | 0 | 0 | 0 | 0 | 0 | 0 | 0 | 0 | 0 | 0 | 10 | 10.12 | 0 | 0 | 0 | 0 | 0 | 0 | 0 | 0 | 0 | 0 | 0 | 0 | 0 | 0 | 0 | 0 | 0 | 0 | 0 | 0 | 0 | 0 | -10 | 0 | 0 | Off | 39889.4 | 0 | 25.5 | 24.9 | 1 | 75 | 75 | 0 | 0 | 100 | 100.1 | 89.5 | 89.5 | 0 | 0 | 10.5 | 10.5 | 75 | 75 | 0 | 0 | 0 | 110193
29.38 | 5.3183 | 102.6996 | 0.011 | 25 | 25 | 0 | 25 | 24.96 | 0 | 0 | 5 | 5.005 | 200 | 0 | 0 | 100 | 100 | 10.5 | 10.5 | 89.5 | 89.5 | 2.6996 | 0 | 0 | 0 | 0 | 0 | 0.05 | 0.05005 | 0 | 0 | 0 | 0 | 0 | 0 | 0 | 0 | 0 | 0 | 0 | 0 | 0 | 0 | 0 | 0 | 0 | 0 | 0 | 0 | 0 | 0 | 0 | 0 | 0 | 0 | 0 | 0 | 0 | 0 | 0 | 10 | 10.01 | 0 | 0 | 0 | 0 | 0 | 0 | 0 | 0 | 0 | 0 | 0 | 0 | 0 | 0 | 0 | 0 | 0 | 0 | 0 | 0 | 0 | 0 | -10 | 0 | 0 | Off | 39874.7 | 0 | 25.5 | 24.9 | 1 | 75 | 75 | 0 | 0 | 100 | 100 | 89.5 | 89.5 | 0 | 0 | 10.5 | 10.5 | 75 | 75 | 0 | 0 | 0 | 110164
29.72 | 5.3186 | 102.7054 | 0.0075 | 25 | 25 | 0 | 25 | 24.94 | 0 | 0 | 5 | 5.06 | 200 | 0 | 0 | 100 | 100.1 | 10.5 | 10.5 | 89.5 | 89.5 | 2.7054 | 0 | 0 | 0 | 0 | 0 | 0.05 | 0.0506 | 0 | 0 | 0 | 0 | 0 | 0 | 0 | 0 | 0 | 0 | 0 | 0 | 0 | 0 | 0 | 0 | 0 | 0 | 0 | 0 | 0 | 0 | 0 | 0 | 0 | 0 | 0 | 0 | 0 | 0 | 0 | 10 | 10.12 | 0 | 0 | 0 | 0 | 0 | 0 | 0 | 0 | 0 | 0 | 0 | 0 | 0 | 0 | 0 | 0 | 0 | 0 | 0 | 0 | 0 | 0 | -10 | 0 | 0 | Off | 39878.9 | 0 | 25.5 | 24.9 | 1 | 75 | 75 | 0 | 0 | 100 | 100.1 | 89.5 | 89.5 | 0 | 0 | 10.5 | 10.5 | 75 | 75 | 0 | 0 | 0 | 110194
30.05 | 5.3189 | 102.7112 | 0.0057 | 25 | 25 | 0 | 25 | 24.94 | 0 | 0 | 5 | 5.065 | 200 | 0 | 0 | 100 | 100 | 10.5 | 10.5 | 89.5 | 89.5 | 2.7112 | 0 | 0 | 0 | 0 | 0 | 0.05 | 0.05065 | 0 | 0 | 0 | 0 | 0 | 0 | 0 | 0 | 0 | 0 | 0 | 0 | 0 | 0 | 0 | 0 | 0 | 0 | 0 | 0 | 0 | 0 | 0 | 0 | 0 | 0 | 0 | 0 | 0 | 0 | 0 | 10 | 10.13 | 0 | 0 | 0 | 0 | 0 | 0 | 0 | 0 | 0 | 0 | 0 | 0 | 0 | 0 | 0 | 0 | 0 | 0 | 0 | 0 | 0 | 0 | -10 | 0 | 0 | Off | 39881.9 | 0 | 25.5 | 24.9 | 1 | 75 | 74.9 | 0 | 0 | 100 | 100 | 89.5 | 89.5 | 0 | 0 | 10.5 | 10.5 | 75 | 74.9 | 0 | 0 | 0 | 110200
30.38 | 5.3189 | 102.7112 | 0.0049 | 25 | 25 | 0 | 25 | 24.94 | 0 | 0 | 5 | 5.02 | 200 | 0 | 0 | 100 | 100 | 10.5 | 10.5 | 89.5 | 89.5 | 2.7112 | 0 | 0 | 0 | 0 | 0 | 0.05 | 0.0502 | 0 | 0 | 0 | 0 | 0 | 0 | 0 | 0 | 0 | 0 | 0 | 0 | 0 | 0 | 0 | 0 | 0 | 0 | 0 | 0 | 0 | 0 | 0 | 0 | 0 | 0 | 0 | 0 | 0 | 0 | 0 | 10 | 10.04 | 0 | 0 | 0 | 0 | 0 | 0 | 0 | 0 | 0 | 0 | 0 | 0 | 0 | 0 | 0 | 0 | 0 | 0 | 0 | 0 | 0 | 0 | -10 | 0 | 0 | Off | 39882.7 | 0 | 25.5 | 24.9 | 1 | 75 | 75 | 0 | 0 | 100 | 100 | 89.5 | 89.5 | 0 | 0 | 10.5 | 10.5 | 75 | 75 | 0 | 0 | 0 | 110162
30.72 | 5.3191 | 102.7151 | 0.0049 | 25 | 25 | 0 | 25 | 24.94 | 0 | 0 | 5 | 5.06 | 200 | 0 | 0 | 100 | 99.9 | 10.5 | 10.5 | 89.5 | 89.5 | 2.7151 | 0 | 0 | 0 | 0 | 0 | 0.05 | 0.0506 | 0 | 0 | 0 | 0 | 0 | 0 | 0 | 0 | 0 | 0 | 0 | 0 | 0 | 0 | 0 | 0 | 0 | 0 | 0 | 0 | 0 | 0 | 0 | 0 | 0 | 0 | 0 | 0 | 0 | 0 | 0 | 10 | 10.12 | 0 | 0 | 0 | 0 | 0 | 0 | 0 | 0 | 0 | 0 | 0 | 0 | 0 | 0 | 0 | 0 | 0 | 0 | 0 | 0 | 0 | 0 | -10 | 0 | 0 | Off | 39899.6 | 0 | 25.5 | 24.9 | 1 | 75 | 74.9 | 0 | 0 | 100 | 99.9 | 89.5 | 89.5 | 0 | 0 | 10.5 | 10.5 | 75 | 74.9 | 0 | 0 | 0 | 110189
31.05 | 5.3195 | 102.7228 | 0.0055 | 25 | 25 | 0 | 25 | 24.95 | 0 | 0 | 5 | 5.07 | 200 | 0 | 0 | 100 | 100 | 10.5 | 11.1 | 89.5 | 89.4 | 2.7228 | 0 | 0 | 0 | 0 | 0 | 0.05 | 0.0507 | 0 | 0 | 0 | 0 | 0 | 0 | 0 | 0 | 0 | 0 | 0 | 0 | 0 | 0 | 0 | 0 | 0 | 0 | 0 | 0 | 0 | 0 | 0 | 0 | 0 | 0 | 0 | 0 | 0 | 0 | 0 | 10 | 10.14 | 0 | 0 | 0 | 0 | 0 | 0 | 0 | 0 | 0 | 0 | 0 | 0 | 0 | 0 | 0 | 0 | 0 | 0 | 0 | 0 | 0 | 0 | -10 | 0 | 0 | Off | 39887.9 | 0 | 25.5 | 25 | 1 | 75 | 75 | 0 | 0 | 100 | 100 | 89.5 | 89.4 | 0 | 0 | 10.5 | 11.1 | 75 | 75 | 0 | 0.7 | 0 | 110199
31.39 | 5.3196 | 102.7247 | 0.0063 | 25 | 25 | 0 | 25 | 24.97 | 0 | 0 | 5 | 5.05 | 200 | 0 | 0 | 100 | 100 | 10.5 | 10.5 | 89.5 | 89.4 | 2.7247 | 0 | 0 | 0 | 0 | 0 | 0.05 | 0.0505 | 0 | 0 | 0 | 0 | 0 | 0 | 0 | 0 | 0 | 0 | 0 | 0 | 0 | 0 | 0 | 0 | 0 | 0 | 0 | 0 | 0 | 0 | 0 | 0 | 0 | 0 | 0 | 0 | 0 | 0 | 0 | 10 | 10.1 | 0 | 0 | 0 | 0 | 0 | 0 | 0 | 0 | 0 | 0 | 0 | 0 | 0 | 0 | 0 | 0 | 0 | 0 | 0 | 0 | 0 | 0 | -10 | 0 | 0 | Off | 39880.2 | 0 | 25.5 | 24.9 | 1 | 75 | 75 | 0 | 0 | 100 | 100 | 89.5 | 89.4 | 0 | 0 | 10.5 | 10.5 | 75 | 75 | 0 | 0 | 0 | 110189
31.72 | 5.3197 | 102.7267 | 0.007 | 25 | 25 | 0 | 25 | 24.96 | 0 | 0 | 5 | 5.055 | 200 | 0 | 0 | 100 | 99.9 | 10.5 | 10.5 | 89.5 | 89.5 | 2.7267 | 0 | 0 | 0 | 0 | 0 | 0.05 | 0.05055 | 0 | 0 | 0 | 0 | 0 | 0 | 0 | 0 | 0 | 0 | 0 | 0 | 0 | 0 | 0 | 0 | 0 | 0 | 0 | 0 | 0 | 0 | 0 | 0 | 0 | 0 | 0 | 0 | 0 | 0 | 0 | 10 | 10.11 | 0 | 0 | 0 | 0 | 0 | 0 | 0 | 0 | 0 | 0 | 0 | 0 | 0 | 0 | 0 | 0 | 0 | 0 | 0 | 0 | 0 | 0 | -10 | 0 | 0 | Off | 39877.6 | 0 | 25.5 | 24.8 | 1 | 75 | 75 | 0 | 0 | 100 | 99.9 | 89.5 | 89.5 | 0 | 0 | 10.5 | 10.5 | 75 | 75 | 0 | 0 | 0 | 110190
32.05 | 5.3201 | 102.7344 | 0.0082 | 25 | 25 | 0 | 25 | 24.96 | 0 | 0 | 5 | 5.07 | 200 | 0 | 0 | 100 | 100 | 10.5 | 10.5 | 89.5 | 89.5 | 2.7344 | 0 | 0 | 0 | 0 | 0 | 0.05 | 0.0507 | 0 | 0 | 0 | 0 | 0 | 0 | 0 | 0 | 0 | 0 | 0 | 0 | 0 | 0 | 0 | 0 | 0 | 0 | 0 | 0 | 0 | 0 | 0 | 0 | 0 | 0 | 0 | 0 | 0 | 0 | 0 | 10 | 10.14 | 0 | 0 | 0 | 0 | 0 | 0 | 0 | 0 | 0 | 0 | 0 | 0 | 0 | 0 | 0 | 0 | 0 | 0 | 0 | 0 | 0 | 0 | -10 | 0 | 0 | Off | 39887.3 | 0 | 25.5 | 24.9 | 1 | 75 | 75.1 | 0 | 0 | 100 | 100 | 89.5 | 89.5 | 0 | 0 | 10.5 | 10.5 | 75 | 75.1 | 0 | 0 | 0 | 110201
32.39 | 5.3203 | 102.7382 | 0.0091 | 25 | 25 | 0 | 25 | 24.95 | 0 | 0 | 5 | 5.08 | 200 | 0 | 0 | 100 | 100.1 | 10.5 | 10.5 | 89.5 | 89.5 | 2.7382 | 0 | 0 | 0 | 0 | 0 | 0.05 | 0.0508 | 0 | 0 | 0 | 0 | 0 | 0 | 0 | 0 | 0 | 0 | 0 | 0 | 0 | 0 | 0 | 0 | 0 | 0 | 0 | 0 | 0 | 0 | 0 | 0 | 0 | 0 | 0 | 0 | 0 | 0 | 0 | 10 | 10.16 | 0 | 0 | 0 | 0 | 0 | 0 | 0 | 0 | 0 | 0 | 0 | 0 | 0 | 0 | 0 | 0 | 0 | 0 | 0 | 0 | 0 | 0 | -10 | 0 | 0 | Off | 39873.3 | 0 | 25.5 | 24.8 | 1 | 75 | 75 | 0 | 0 | 100 | 100.1 | 89.5 | 89.5 | 0 | 0 | 10.5 | 10.5 | 75 | 75 | 0 | 0 | 0 | 110210
32.72 | 5.3204 | 102.7402 | 0.0099 | 25 | 25 | 0 | 25 | 24.95 | 0 | 0 | 5 | 5.045 | 200 | 0 | 0 | 100 | 100 | 10.5 | 10.5 | 89.5 | 89.5 | 2.7402 | 0 | 0 | 0 | 0 | 0 | 0.05 | 0.05045 | 0 | 0 | 0 | 0 | 0 | 0 | 0 | 0 | 0 | 0 | 0 | 0 | 0 | 0 | 0 | 0 | 0 | 0 | 0 | 0 | 0 | 0 | 0 | 0 | 0 | 0 | 0 | 0 | 0 | 0 | 0 | 10 | 10.09 | 0 | 0 | 0 | 0 | 0 | 0 | 0 | 0 | 0 | 0 | 0 | 0 | 0 | 0 | 0 | 0 | 0 | 0 | 0 | 0 | 0 | 0 | -10 | 0 | 0 | Off | 39883 | 0 | 25.5 | 24.9 | 1 | 75 | 75 | 0 | 0 | 100 | 100 | 89.5 | 89.5 | 0 | 0 | 10.5 | 10.5 | 75 | 75 | 0 | 0 | 0 | 110183
33.06 | 5.3208 | 102.7479 | 0.0107 | 25 | 25 | 0 | 25 | 24.95 | 0 | 0 | 5 | 5.085 | 200 | 0 | 0 | 100 | 99.9 | 10.5 | 10.5 | 89.5 | 89.5 | 2.7479 | 0 | 0 | 0 | 0 | 0 | 0.05 | 0.05085 | 0 | 0 | 0 | 0 | 0 | 0 | 0 | 0 | 0 | 0 | 0 | 0 | 0 | 0 | 0 | 0 | 0 | 0 | 0 | 0 | 0 | 0 | 0 | 0 | 0 | 0 | 0 | 0 | 0 | 0 | 0 | 10 | 10.17 | 0 | 0 | 0 | 0 | 0 | 0 | 0 | 0 | 0 | 0 | 0 | 0 | 0 | 0 | 0 | 0 | 0 | 0 | 0 | 0 | 0 | 0 | -10 | 0 | 0 | Off | 39886.9 | 0 | 25.5 | 25 | 1 | 75 | 74.9 | 0 | 0 | 100 | 99.9 | 89.5 | 89.5 | 0 | 0 | 10.5 | 10.5 | 75 | 74.9 | 0 | 0 | 0 | 110211
33.39 | 5.321 | 102.7518 | 0.0115 | 25 | 25 | 0 | 25 | 24.95 | 0 | 0 | 5 | 5.1 | 200 | 0 | 0 | 100 | 99.9 | 10.5 | 10.5 | 89.5 | 89.5 | 2.7518 | 0 | 0 | 0 | 0 | 0 | 0.05 | 0.051 | 0 | 0 | 0 | 0 | 0 | 0 | 0 | 0 | 0 | 0 | 0 | 0 | 0 | 0 | 0 | 0 | 0 | 0 | 0 | 0 | 0 | 0 | 0 | 0 | 0 | 0 | 0 | 0 | 0 | 0 | 0 | 10 | 10.2 | 0 | 0 | 0 | 0 | 0 | 0 | 0 | 0 | 0 | 0 | 0 | 0 | 0 | 0 | 0 | 0 | 0 | 0 | 0 | 0 | 0 | 0 | -10 | 0 | 0 | Off | 39895.5 | 0 | 25.5 | 24.9 | 1 | 75 | 74.9 | 0 | 0 | 100 | 99.9 | 89.5 | 89.5 | 0 | 0 | 10.5 | 10.5 | 75 | 74.9 | 0 | 0 | 0 | 110222
33.72 | 5.3211 | 102.7537 | 0.0118 | 25 | 25 | 0 | 25 | 24.96 | 0 | 0 | 5 | 5.025 | 200 | 0 | 0 | 100 | 99.9 | 10.5 | 10.5 | 89.5 | 89.5 | 2.7537 | 0 | 0 | 0 | 0 | 0 | 0.05 | 0.05025 | 0 | 0 | 0 | 0 | 0 | 0 | 0 | 0 | 0 | 0 | 0 | 0 | 0 | 0 | 0 | 0 | 0 | 0 | 0 | 0 | 0 | 0 | 0 | 0 | 0 | 0 | 0 | 0 | 0 | 0 | 0 | 10 | 10.05 | 0 | 0 | 0 | 0 | 0 | 0 | 0 | 0 | 0 | 0 | 0 | 0 | 0 | 0 | 0 | 0 | 0 | 0 | 0 | 0 | 0 | 0 | -10 | 0 | 0 | Off | 39899 | 0 | 25.5 | 24.8 | 1 | 75 | 75 | 0 | 0 | 100 | 99.9 | 89.5 | 89.5 | 0 | 0 | 10.5 | 10.5 | 75 | 75 | 0 | 0 | 0 | 110172
34.06 | 5.3214 | 102.7595 | 0.0123 | 25 | 25 | 0 | 25 | 24.94 | 0 | 0 | 5 | 5.07 | 200 | 0 | 0 | 100 | 100 | 10.5 | 10.5 | 89.5 | 89.5 | 2.7595 | 0 | 0 | 0 | 0 | 0 | 0.05 | 0.0507 | 0 | 0 | 0 | 0 | 0 | 0 | 0 | 0 | 0 | 0 | 0 | 0 | 0 | 0 | 0 | 0 | 0 | 0 | 0 | 0 | 0 | 0 | 0 | 0 | 0 | 0 | 0 | 0 | 0 | 0 | 0 | 10 | 10.14 | 0 | 0 | 0 | 0 | 0 | 0 | 0 | 0 | 0 | 0 | 0 | 0 | 0 | 0 | 0 | 0 | 0 | 0 | 0 | 0 | 0 | 0 | -10 | 0 | 0 | Off | 39903.4 | 0 | 25.5 | 24.9 | 1 | 75 | 75 | 0 | 0 | 100 | 100 | 89.5 | 89.5 | 0 | 0 | 10.5 | 10.5 | 75 | 75 | 0 | 0 | 0 | 110204
34.39 | 5.3218 | 102.7672 | 0.0129 | 25 | 25 | 0 | 25 | 24.92 | 0 | 0 | 5 | 5.1 | 200 | 0 | 0 | 100 | 100.1 | 10.5 | 10.4 | 89.5 | 89.5 | 2.7672 | 0 | 0 | 0 | 0 | 0 | 0.05 | 0.051 | 0 | 0 | 0 | 0 | 0 | 0 | 0 | 0 | 0 | 0 | 0 | 0 | 0 | 0 | 0 | 0 | 0 | 0 | 0 | 0 | 0 | 0 | 0 | 0 | 0 | 0 | 0 | 0 | 0 | 0 | 0 | 10 | 10.2 | 0 | 0 | 0 | 0 | 0 | 0 | 0 | 0 | 0 | 0 | 0 | 0 | 0 | 0 | 0 | 0 | 0 | 0 | 0 | 0 | 0 | 0 | -10 | 0 | 0 | Off | 39901.5 | 0 | 25.5 | 24.8 | 1 | 75 | 74.9 | 0 | 0 | 100 | 100.1 | 89.5 | 89.5 | 0 | 0 | 10.5 | 10.4 | 75 | 74.9 | 0 | 2.3 | 0 | 110216
34.72 | 5.3218 | 102.7672 | 0.0131 | 25 | 25 | 0 | 25 | 24.97 | 0 | 0 | 5 | 5.055 | 200 | 0 | 0 | 100 | 100.1 | 10.5 | 10.5 | 89.5 | 89.5 | 2.7672 | 0 | 0 | 0 | 0 | 0 | 0.05 | 0.05055 | 0 | 0 | 0 | 0 | 0 | 0 | 0 | 0 | 0 | 0 | 0 | 0 | 0 | 0 | 0 | 0 | 0 | 0 | 0 | 0 | 0 | 0 | 0 | 0 | 0 | 0 | 0 | 0 | 0 | 0 | 0 | 10 | 10.11 | 0 | 0 | 0 | 0 | 0 | 0 | 0 | 0 | 0 | 0 | 0 | 0 | 0 | 0 | 0 | 0 | 0 | 0 | 0 | 0 | 0 | 0 | -10 | 0 | 0 | Off | 39924.5 | 0 | 25.5 | 24.9 | 1 | 75 | 74.9 | 0 | 0 | 100 | 100.1 | 89.5 | 89.5 | 0 | 0 | 10.5 | 10.5 | 75 | 74.9 | 0 | 0 | 0 | 110175
35.06 | 5.3219 | 102.7691 | 0.0131 | 25 | 25 | 0 | 25 | 24.96 | 0 | 0 | 5 | 5.055 | 200 | 0 | 0 | 100 | 100.1 | 10.5 | 10.5 | 89.5 | 89.4 | 2.7691 | 0 | 0 | 0 | 0 | 0 | 0.05 | 0.05055 | 0 | 0 | 0 | 0 | 0 | 0 | 0 | 0 | 0 | 0 | 0 | 0 | 0 | 0 | 0 | 0 | 0 | 0 | 0 | 0 | 0 | 0 | 0 | 0 | 0 | 0 | 0 | 0 | 0 | 0 | 0 | 10 | 10.11 | 0 | 0 | 0 | 0 | 0 | 0 | 0 | 0 | 0 | 0 | 0 | 0 | 0 | 0 | 0 | 0 | 0 | 0 | 0 | 0 | 0 | 0 | -10 | 0 | 0 | Off | 39933.2 | 0 | 25.5 | 25 | 1 | 75 | 75 | 0 | 0 | 100 | 100.1 | 89.5 | 89.4 | 0 | 0 | 10.5 | 10.5 | 75 | 75 | 0 | 0 | 0 | 110192
35.39 | 5.3222 | 102.7749 | 0.0132 | 25 | 25 | 0 | 25 | 24.96 | 0 | 0 | 5 | 5.095 | 200 | 0 | 0 | 100 | 100 | 10.5 | 10.5 | 89.5 | 89.5 | 2.7749 | 0 | 0 | 0 | 0 | 0 | 0.05 | 0.05095 | 0 | 0 | 0 | 0 | 0 | 0 | 0 | 0 | 0 | 0 | 0 | 0 | 0 | 0 | 0 | 0 | 0 | 0 | 0 | 0 | 0 | 0 | 0 | 0 | 0 | 0 | 0 | 0 | 0 | 0 | 0 | 10 | 10.19 | 0 | 0 | 0 | 0 | 0 | 0 | 0 | 0 | 0 | 0 | 0 | 0 | 0 | 0 | 0 | 0 | 0 | 0 | 0 | 0 | 0 | 0 | -10 | 0 | 0 | Off | 39937.5 | 0 | 25.5 | 24.9 | 1 | 75 | 75 | 0 | 0 | 100 | 100 | 89.5 | 89.5 | 0 | 0 | 10.5 | 10.5 | 75 | 75 | 0 | 0 | 0 | 110220
35.73 | 5.3221 | 102.773 | 0.0128 | 25 | 25 | 0 | 25 | 24.94 | 0 | 0 | 5 | 5.085 | 200 | 0 | 0 | 100 | 100 | 10.5 | 10.5 | 89.5 | 89.5 | 2.773 | 0 | 0 | 0 | 0 | 0 | 0.05 | 0.05085 | 0 | 0 | 0 | 0 | 0 | 0 | 0 | 0 | 0 | 0 | 0 | 0 | 0 | 0 | 0 | 0 | 0 | 0 | 0 | 0 | 0 | 0 | 0 | 0 | 0 | 0 | 0 | 0 | 0 | 0 | 0 | 10 | 10.17 | 0 | 0 | 0 | 0 | 0 | 0 | 0 | 0 | 0 | 0 | 0 | 0 | 0 | 0 | 0 | 0 | 0 | 0 | 0 | 0 | 0 | 0 | -10 | 0 | 0 | Off | 39934.7 | 0 | 25.5 | 25 | 1 | 75 | 75 | 0 | 0 | 100 | 100 | 89.5 | 89.5 | 0 | 0 | 10.5 | 10.5 | 75 | 75 | 0 | 0 | 0 | 110212
36.06 | 5.3221 | 102.773 | 0.0121 | 25 | 25 | 0 | 25 | 24.95 | 0 | 0 | 5 | 5.055 | 200 | 0 | 0 | 100 | 99.9 | 10.5 | 10.5 | 89.5 | 89.5 | 2.773 | 0 | 0 | 0 | 0 | 0 | 0.05 | 0.05055 | 0 | 0 | 0 | 0 | 0 | 0 | 0 | 0 | 0 | 0 | 0 | 0 | 0 | 0 | 0 | 0 | 0 | 0 | 0 | 0 | 0 | 0 | 0 | 0 | 0 | 0 | 0 | 0 | 0 | 0 | 0 | 10 | 10.11 | 0 | 0 | 0 | 0 | 0 | 0 | 0 | 0 | 0 | 0 | 0 | 0 | 0 | 0 | 0 | 0 | 0 | 0 | 0 | 0 | 0 | 0 | -10 | 0 | 0 | Off | 39936.5 | 0 | 25.5 | 24.8 | 1 | 75 | 75 | 0 | 0 | 100 | 99.9 | 89.5 | 89.5 | 0 | 0 | 10.5 | 10.5 | 75 | 75 | 0 | 0 | 0 | 110189
36.39 | 5.3224 | 102.7788 | 0.0116 | 25 | 25 | 0 | 25 | 24.95 | 0 | 0 | 5 | 5.08 | 200 | 0 | 0 | 100 | 100 | 10.5 | 10.5 | 89.5 | 89.5 | 2.7788 | 0 | 0 | 0 | 0 | 0 | 0.05 | 0.0508 | 0 | 0 | 0 | 0 | 0 | 0 | 0 | 0 | 0 | 0 | 0 | 0 | 0 | 0 | 0 | 0 | 0 | 0 | 0 | 0 | 0 | 0 | 0 | 0 | 0 | 0 | 0 | 0 | 0 | 0 | 0 | 10 | 10.16 | 0 | 0 | 0 | 0 | 0 | 0 | 0 | 0 | 0 | 0 | 0 | 0 | 0 | 0 | 0 | 0 | 0 | 0 | 0 | 0 | 0 | 0 | -10 | 0 | 0 | Off | 39939.3 | 0 | 25.5 | 24.9 | 1 | 75 | 75.1 | 0 | 0 | 100 | 100 | 89.5 | 89.5 | 0 | 0 | 10.5 | 10.5 | 75 | 75.1 | 0 | 0 | 0 | 110211
36.73 | 5.3226 | 102.7827 | 0.0111 | 25 | 25 | 0 | 25 | 24.95 | 0 | 0 | 5 | 5.105 | 200 | 0 | 0 | 100 | 100 | 10.5 | 10.5 | 89.5 | 89.5 | 2.7827 | 0 | 0 | 0 | 0 | 0 | 0.05 | 0.05105 | 0 | 0 | 0 | 0 | 0 | 0 | 0 | 0 | 0 | 0 | 0 | 0 | 0 | 0 | 0 | 0 | 0 | 0 | 0 | 0 | 0 | 0 | 0 | 0 | 0 | 0 | 0 | 0 | 0 | 0 | 0 | 10 | 10.21 | 0 | 0 | 0 | 0 | 0 | 0 | 0 | 0 | 0 | 0 | 0 | 0 | 0 | 0 | 0 | 0 | 0 | 0 | 0 | 0 | 0 | 0 | -10 | 0 | 0 | Off | 39948.6 | 0 | 25.5 | 25 | 1 | 75 | 75 | 0 | 0 | 100 | 100 | 89.5 | 89.5 | 0 | 0 | 10.5 | 10.5 | 75 | 75 | 0 | 0 | 0 | 110227
37.06 | 5.3224 | 102.7788 | 0.0103 | 25 | 25 | 0 | 25 | 24.96 | 0 | 0 | 5 | 5.04 | 200 | 0 | 0 | 100 | 100 | 10.5 | 10.5 | 89.5 | 89.5 | 2.7788 | 0 | 0 | 0 | 0 | 0 | 0.05 | 0.0504 | 0 | 0 | 0 | 0 | 0 | 0 | 0 | 0 | 0 | 0 | 0 | 0 | 0 | 0 | 0 | 0 | 0 | 0 | 0 | 0 | 0 | 0 | 0 | 0 | 0 | 0 | 0 | 0 | 0 | 0 | 0 | 10 | 10.08 | 0 | 0 | 0 | 0 | 0 | 0 | 0 | 0 | 0 | 0 | 0 | 0 | 0 | 0 | 0 | 0 | 0 | 0 | 0 | 0 | 0 | 0 | -10 | 0 | 0 | Off | 39959.9 | 0 | 25.5 | 24.9 | 1 | 75 | 74.9 | 0 | 0 | 100 | 100 | 89.5 | 89.5 | 0 | 0 | 10.5 | 10.5 | 75 | 74.9 | 0 | 0 | 0 | 110183
37.4 | 5.3226 | 102.7827 | 0.0095 | 25 | 25 | 0 | 25 | 24.94 | 0 | 0 | 5 | 5.075 | 200 | 0 | 0 | 100 | 100.1 | 10.5 | 10.5 | 89.5 | 89.6 | 2.7827 | 0 | 0 | 0 | 0 | 0 | 0.05 | 0.05075 | 0 | 0 | 0 | 0 | 0 | 0 | 0 | 0 | 0 | 0 | 0 | 0 | 0 | 0 | 0 | 0 | 0 | 0 | 0 | 0 | 0 | 0 | 0 | 0 | 0 | 0 | 0 | 0 | 0 | 0 | 0 | 10 | 10.15 | 0 | 0 | 0 | 0 | 0 | 0 | 0 | 0 | 0 | 0 | 0 | 0 | 0 | 0 | 0 | 0 | 0 | 0 | 0 | 0 | 0 | 0 | -10 | 0 | 0 | Off | 39991.9 | 0 | 25.5 | 24.9 | 1 | 75 | 75.1 | 0 | 0 | 100 | 100.1 | 89.5 | 89.6 | 0 | 0 | 10.5 | 10.5 | 75 | 75.1 | 0 | 0 | 0 | 110208
37.73 | 5.3227 | 102.7846 | 0.0087 | 25 | 25 | 0 | 25 | 24.94 | 0 | 0 | 5 | 5.09 | 200 | 0 | 0 | 100 | 100 | 10.5 | 10.5 | 89.5 | 89.5 | 2.7846 | 0 | 0 | 0 | 0 | 0 | 0.05 | 0.0509 | 0 | 0 | 0 | 0 | 0 | 0 | 0 | 0 | 0 | 0 | 0 | 0 | 0 | 0 | 0 | 0 | 0 | 0 | 0 | 0 | 0 | 0 | 0 | 0 | 0 | 0 | 0 | 0 | 0 | 0 | 0 | 10 | 10.18 | 0 | 0 | 0 | 0 | 0 | 0 | 0 | 0 | 0 | 0 | 0 | 0 | 0 | 0 | 0 | 0 | 0 | 0 | 0 | 0 | 0 | 0 | -10 | 0 | 0 | Off | 40006.3 | 0 | 25.5 | 24.9 | 1 | 75 | 75 | 0 | 0 | 100 | 100 | 89.5 | 89.5 | 0 | 0 | 10.5 | 10.5 | 75 | 75 | 0 | 0 | 0 | 110216
38.06 | 5.3226 | 102.7827 | 0.0076 | 25 | 25 | 0 | 25 | 24.93 | 0 | 0 | 5 | 5.02 | 200 | 0 | 0 | 100 | 99.9 | 10.5 | 10.5 | 89.5 | 89.5 | 2.7827 | 0 | 0 | 0 | 0 | 0 | 0.05 | 0.0502 | 0 | 0 | 0 | 0 | 0 | 0 | 0 | 0 | 0 | 0 | 0 | 0 | 0 | 0 | 0 | 0 | 0 | 0 | 0 | 0 | 0 | 0 | 0 | 0 | 0 | 0 | 0 | 0 | 0 | 0 | 0 | 10 | 10.04 | 0 | 0 | 0 | 0 | 0 | 0 | 0 | 0 | 0 | 0 | 0 | 0 | 0 | 0 | 0 | 0 | 0 | 0 | 0 | 0 | 0 | 0 | -10 | 0 | 0 | Off | 40005.4 | 0 | 25.5 | 24.8 | 1 | 75 | 75 | 0 | 0 | 100 | 99.9 | 89.5 | 89.5 | 0 | 0 | 10.5 | 10.5 | 75 | 75 | 0 | 0 | 0 | 110159
38.4 | 5.3227 | 102.7846 | 0.0066 | 25 | 25 | 0 | 25 | 24.96 | 0 | 0 | 5 | 5.07 | 200 | 0 | 0 | 100 | 99.9 | 10.5 | 10.5 | 89.5 | 89.5 | 2.7846 | 0 | 0 | 0 | 0 | 0 | 0.05 | 0.0507 | 0 | 0 | 0 | 0 | 0 | 0 | 0 | 0 | 0 | 0 | 0 | 0 | 0 | 0 | 0 | 0 | 0 | 0 | 0 | 0 | 0 | 0 | 0 | 0 | 0 | 0 | 0 | 0 | 0 | 0 | 0 | 10 | 10.14 | 0 | 0 | 0 | 0 | 0 | 0 | 0 | 0 | 0 | 0 | 0 | 0 | 0 | 0 | 0 | 0 | 0 | 0 | 0 | 0 | 0 | 0 | -10 | 0 | 0 | Off | 40006 | 0 | 25.5 | 25 | 1 | 75 | 75 | 0 | 0 | 100 | 99.9 | 89.5 | 89.5 | 0 | 0 | 10.5 | 10.5 | 75 | 75 | 0 | 0 | 0 | 110195
38.73 | 5.323 | 102.7904 | 0.0059 | 25 | 25 | 0 | 25 | 24.97 | 0 | 0 | 5 | 5.095 | 200 | 0 | 0 | 100 | 100 | 10.5 | 10.5 | 89.5 | 89.4 | 2.7904 | 0 | 0 | 0 | 0 | 0 | 0.05 | 0.05095 | 0 | 0 | 0 | 0 | 0 | 0 | 0 | 0 | 0 | 0 | 0 | 0 | 0 | 0 | 0 | 0 | 0 | 0 | 0 | 0 | 0 | 0 | 0 | 0 | 0 | 0 | 0 | 0 | 0 | 0 | 0 | 10 | 10.19 | 0 | 0 | 0 | 0 | 0 | 0 | 0 | 0 | 0 | 0 | 0 | 0 | 0 | 0 | 0 | 0 | 0 | 0 | 0 | 0 | 0 | 0 | -10 | 0 | 0 | Off | 40007.8 | 0 | 25.5 | 24.8 | 1 | 75 | 75 | 0 | 0 | 100 | 100 | 89.5 | 89.4 | 0 | 0 | 10.5 | 10.5 | 75 | 75 | 0 | 0 | 0 | 110208
39.06 | 5.3229 | 102.7885 | 0.0053 | 25 | 25 | 0 | 25 | 24.95 | 0 | 0 | 5 | 5.085 | 200 | 0 | 0 | 100 | 100 | 10.5 | 10.5 | 89.5 | 89.5 | 2.7885 | 0 | 0 | 0 | 0 | 0 | 0.05 | 0.05085 | 0 | 0 | 0 | 0 | 0 | 0 | 0 | 0 | 0 | 0 | 0 | 0 | 0 | 0 | 0 | 0 | 0 | 0 | 0 | 0 | 0 | 0 | 0 | 0 | 0 | 0 | 0 | 0 | 0 | 0 | 0 | 10 | 10.17 | 0 | 0 | 0 | 0 | 0 | 0 | 0 | 0 | 0 | 0 | 0 | 0 | 0 | 0 | 0 | 0 | 0 | 0 | 0 | 0 | 0 | 0 | -10 | 0 | 0 | Off | 40002.3 | 0 | 25.5 | 24.9 | 1 | 75 | 75.1 | 0 | 0 | 100 | 100 | 89.5 | 89.5 | 0 | 0 | 10.5 | 10.5 | 75 | 75.1 | 0 | 0 | 0 | 110215
39.4 | 5.3229 | 102.7885 | 0.0047 | 25 | 25 | 0 | 25 | 24.96 | 0 | 0 | 5 | 5.045 | 200 | 0 | 0 | 100 | 99.9 | 10.5 | 10.5 | 89.5 | 89.5 | 2.7885 | 0 | 0 | 0 | 0 | 0 | 0.05 | 0.05045 | 0 | 0 | 0 | 0 | 0 | 0 | 0 | 0 | 0 | 0 | 0 | 0 | 0 | 0 | 0 | 0 | 0 | 0 | 0 | 0 | 0 | 0 | 0 | 0 | 0 | 0 | 0 | 0 | 0 | 0 | 0 | 10 | 10.09 | 0 | 0 | 0 | 0 | 0 | 0 | 0 | 0 | 0 | 0 | 0 | 0 | 0 | 0 | 0 | 0 | 0 | 0 | 0 | 0 | 0 | 0 | -10 | 0 | 0 | Off | 39980 | 0 | 25.5 | 25 | 1 | 75 | 75 | 0 | 0 | 100 | 99.9 | 89.5 | 89.5 | 0 | 0 | 10.5 | 10.5 | 75 | 75 | 0 | 0 | 0 | 110184
39.73 | 5.3231 | 102.7923 | 0.0045 | 25 | 25 | 0 | 25 | 24.95 | 0 | 0 | 5 | 5.09 | 200 | 0 | 0 | 100 | 100 | 10.5 | 10.5 | 89.5 | 89.5 | 2.7923 | 0 | 0 | 0 | 0 | 0 | 0.05 | 0.0509 | 0 | 0 | 0 | 0 | 0 | 0 | 0 | 0 | 0 | 0 | 0 | 0 | 0 | 0 | 0 | 0 | 0 | 0 | 0 | 0 | 0 | 0 | 0 | 0 | 0 | 0 | 0 | 0 | 0 | 0 | 0 | 10 | 10.18 | 0 | 0 | 0 | 0 | 0 | 0 | 0 | 0 | 0 | 0 | 0 | 0 | 0 | 0 | 0 | 0 | 0 | 0 | 0 | 0 | 0 | 0 | -10 | 0 | 0 | Off | 39981.8 | 0 | 25.5 | 25.1 | 1 | 75 | 74.9 | 0 | 0 | 100 | 100 | 89.5 | 89.5 | 0 | 0 | 10.5 | 10.5 | 75 | 74.9 | 0 | 0 | 0 | 110206
40.07 | 5.3231 | 102.7923 | 0.0044 | 25 | 25 | 0 | 25 | 24.93 | 0 | 0 | 5 | 5.09 | 200 | 0 | 0 | 100 | 100.1 | 10.5 | 10.5 | 89.5 | 89.5 | 2.7923 | 0 | 0 | 0 | 0 | 0 | 0.05 | 0.0509 | 0 | 0 | 0 | 0 | 0 | 0 | 0 | 0 | 0 | 0 | 0 | 0 | 0 | 0 | 0 | 0 | 0 | 0 | 0 | 0 | 0 | 0 | 0 | 0 | 0 | 0 | 0 | 0 | 0 | 0 | 0 | 10 | 10.18 | 0 | 0 | 0 | 0 | 0 | 0 | 0 | 0 | 0 | 0 | 0 | 0 | 0 | 0 | 0 | 0 | 0 | 0 | 0 | 0 | 0 | 0 | -10 | 0 | 0 | Off | 39971.7 | 0 | 25.5 | 24.9 | 1 | 75 | 75 | 0 | 0 | 100 | 100.1 | 89.5 | 89.5 | 0 | 0 | 10.5 | 10.5 | 75 | 75 | 0 | 0 | 0 | 110218
40.4 | 5.323 | 102.7904 | 0.0041 | 25 | 25 | 0 | 25 | 24.96 | 0 | 0 | 5 | 5.04 | 200 | 0 | 0 | 100 | 99.9 | 10.5 | 10.5 | 89.5 | 89.5 | 2.7904 | 0 | 0 | 0 | 0 | 0 | 0.05 | 0.0504 | 0 | 0 | 0 | 0 | 0 | 0 | 0 | 0 | 0 | 0 | 0 | 0 | 0 | 0 | 0 | 0 | 0 | 0 | 0 | 0 | 0 | 0 | 0 | 0 | 0 | 0 | 0 | 0 | 0 | 0 | 0 | 10 | 10.08 | 0 | 0 | 0 | 0 | 0 | 0 | 0 | 0 | 0 | 0 | 0 | 0 | 0 | 0 | 0 | 0 | 0 | 0 | 0 | 0 | 0 | 0 | -10 | 0 | 0 | Off | 39965.2 | 0 | 25.5 | 24.9 | 1 | 75 | 75 | 0 | 0 | 100 | 99.9 | 89.5 | 89.5 | 0 | 0 | 10.5 | 10.5 | 75 | 75 | 0 | 0 | 0 | 110182
40.73 | 5.3232 | 102.7942 | 0.0039 | 25 | 25 | 0 | 25 | 24.96 | 0 | 0 | 5 | 5.095 | 200 | 0 | 0 | 100 | 100 | 10.5 | 10.5 | 89.5 | 89.5 | 2.7942 | 0 | 0 | 0 | 0 | 0 | 0.05 | 0.05095 | 0 | 0 | 0 | 0 | 0 | 0 | 0 | 0 | 0 | 0 | 0 | 0 | 0 | 0 | 0 | 0 | 0 | 0 | 0 | 0 | 0 | 0 | 0 | 0 | 0 | 0 | 0 | 0 | 0 | 0 | 0 | 10 | 10.19 | 0 | 0 | 0 | 0 | 0 | 0 | 0 | 0 | 0 | 0 | 0 | 0 | 0 | 0 | 0 | 0 | 0 | 0 | 0 | 0 | 0 | 0 | -10 | 0 | 0 | Off | 39969.3 | 0 | 25.5 | 24.9 | 1 | 75 | 75.1 | 0 | 0 | 100 | 100 | 89.5 | 89.5 | 0 | 0 | 10.5 | 10.5 | 75 | 75.1 | 0 | 0 | 0 | 110222
41.07 | 5.3233 | 102.7962 | 0.0038 | 25 | 25 | 0 | 25 | 24.96 | 0 | 0 | 5 | 5.095 | 200 | 0 | 0 | 100 | 100 | 10.5 | 10.5 | 89.5 | 89.5 | 2.7962 | 0 | 0 | 0 | 0 | 0 | 0.05 | 0.05095 | 0 | 0 | 0 | 0 | 0 | 0 | 0 | 0 | 0 | 0 | 0 | 0 | 0 | 0 | 0 | 0 | 0 | 0 | 0 | 0 | 0 | 0 | 0 | 0 | 0 | 0 | 0 | 0 | 0 | 0 | 0 | 10 | 10.19 | 0 | 0 | 0 | 0 | 0 | 0 | 0 | 0 | 0 | 0 | 0 | 0 | 0 | 0 | 0 | 0 | 0 | 0 | 0 | 0 | 0 | 0 | -10 | 0 | 0 | Off | 39988 | 0 | 25.5 | 25.1 | 1 | 75 | 74.9 | 0 | 0 | 100 | 100 | 89.5 | 89.5 | 0 | 0 | 10.5 | 10.5 | 75 | 74.9 | 0 | 0 | 0 | 110221
41.4 | 5.3231 | 102.7923 | 0.0033 | 25 | 25 | 0 | 25 | 24.96 | 0 | 0 | 5 | 5.025 | 200 | 0 | 0 | 100 | 100 | 10.5 | 10.5 | 89.5 | 89.5 | 2.7923 | 0 | 0 | 0 | 0 | 0 | 0.05 | 0.05025 | 0 | 0 | 0 | 0 | 0 | 0 | 0 | 0 | 0 | 0 | 0 | 0 | 0 | 0 | 0 | 0 | 0 | 0 | 0 | 0 | 0 | 0 | 0 | 0 | 0 | 0 | 0 | 0 | 0 | 0 | 0 | 10 | 10.05 | 0 | 0 | 0 | 0 | 0 | 0 | 0 | 0 | 0 | 0 | 0 | 0 | 0 | 0 | 0 | 0 | 0 | 0 | 0 | 0 | 0 | 0 | -10 | 0 | 0 | Off | 39984.5 | 0 | 25.5 | 24.9 | 1 | 75 | 75 | 0 | 0 | 100 | 100 | 89.5 | 89.5 | 0 | 0 | 10.5 | 10.5 | 75 | 75 | 0 | 0 | 0 | 110171
41.74 | 5.3232 | 102.7942 | 0.0031 | 25 | 25 | 0 | 25 | 24.94 | 0 | 0 | 5 | 5.055 | 200 | 0 | 0 | 100 | 100.1 | 10.5 | 10.5 | 89.5 | 89.5 | 2.7942 | 0 | 0 | 0 | 0 | 0 | 0.05 | 0.05055 | 0 | 0 | 0 | 0 | 0 | 0 | 0 | 0 | 0 | 0 | 0 | 0 | 0 | 0 | 0 | 0 | 0 | 0 | 0 | 0 | 0 | 0 | 0 | 0 | 0 | 0 | 0 | 0 | 0 | 0 | 0 | 10 | 10.11 | 0 | 0 | 0 | 0 | 0 | 0 | 0 | 0 | 0 | 0 | 0 | 0 | 0 | 0 | 0 | 0 | 0 | 0 | 0 | 0 | 0 | 0 | -10 | 0 | 0 | Off | 39982.5 | 0 | 25.5 | 25 | 1 | 75 | 74.9 | 0 | 0 | 100 | 100.1 | 89.5 | 89.5 | 0 | 0 | 10.5 | 10.5 | 75 | 74.9 | 0 | 0 | 0 | 110193
42.07 | 5.3234 | 102.7981 | 0.0032 | 25 | 25 | 0 | 25 | 24.95 | 0 | 0 | 5 | 5.075 | 200 | 0 | 0 | 100 | 99.9 | 10.5 | 10.5 | 89.5 | 89.5 | 2.7981 | 0 | 0 | 0 | 0 | 0 | 0.05 | 0.05075 | 0 | 0 | 0 | 0 | 0 | 0 | 0 | 0 | 0 | 0 | 0 | 0 | 0 | 0 | 0 | 0 | 0 | 0 | 0 | 0 | 0 | 0 | 0 | 0 | 0 | 0 | 0 | 0 | 0 | 0 | 0 | 10 | 10.15 | 0 | 0 | 0 | 0 | 0 | 0 | 0 | 0 | 0 | 0 | 0 | 0 | 0 | 0 | 0 | 0 | 0 | 0 | 0 | 0 | 0 | 0 | -10 | 0 | 0 | Off | 39980.7 | 0 | 25.5 | 24.9 | 1 | 75 | 75 | 0 | 0 | 100 | 99.9 | 89.5 | 89.5 | 0 | 0 | 10.5 | 10.5 | 75 | 75 | 0 | 0.1 | 0 | 110202
42.4 | 5.3233 | 102.7962 | 0.0031 | 25 | 25 | 0 | 25 | 24.95 | 0 | 0 | 5 | 5.065 | 200 | 0 | 0 | 100 | 100 | 10.5 | 10.5 | 89.5 | 89.4 | 2.7962 | 0 | 0 | 0 | 0 | 0 | 0.05 | 0.05065 | 0 | 0 | 0 | 0 | 0 | 0 | 0 | 0 | 0 | 0 | 0 | 0 | 0 | 0 | 0 | 0 | 0 | 0 | 0 | 0 | 0 | 0 | 0 | 0 | 0 | 0 | 0 | 0 | 0 | 0 | 0 | 10 | 10.13 | 0 | 0 | 0 | 0 | 0 | 0 | 0 | 0 | 0 | 0 | 0 | 0 | 0 | 0 | 0 | 0 | 0 | 0 | 0 | 0 | 0 | 0 | -10 | 0 | 0 | Off | 39985.8 | 0 | 25.5 | 24.9 | 1 | 75 | 74.9 | 0 | 0 | 100 | 100 | 89.5 | 89.4 | 0 | 0 | 10.5 | 10.5 | 75 | 74.9 | 0 | 0 | 0 | 110192
42.74 | 5.3233 | 102.7962 | 0.0029 | 25 | 25 | 0 | 25 | 24.96 | 0 | 0 | 5 | 5.055 | 200 | 0 | 0 | 100 | 100.1 | 10.5 | 10.5 | 89.5 | 89.5 | 2.7962 | 0 | 0 | 0 | 0 | 0 | 0.05 | 0.05055 | 0 | 0 | 0 | 0 | 0 | 0 | 0 | 0 | 0 | 0 | 0 | 0 | 0 | 0 | 0 | 0 | 0 | 0 | 0 | 0 | 0 | 0 | 0 | 0 | 0 | 0 | 0 | 0 | 0 | 0 | 0 | 10 | 10.11 | 0 | 0 | 0 | 0 | 0 | 0 | 0 | 0 | 0 | 0 | 0 | 0 | 0 | 0 | 0 | 0 | 0 | 0 | 0 | 0 | 0 | 0 | -10 | 0 | 0 | Off | 39986.5 | 0 | 25.5 | 25 | 1 | 75 | 75.1 | 0 | 0 | 100 | 100.1 | 89.5 | 89.5 | 0 | 0 | 10.5 | 10.5 | 75 | 75.1 | 0 | 0 | 0 | 110190
43.07 | 5.3235 | 102.8 | 0.0028 | 25 | 25 | 0 | 25 | 24.95 | 0 | 0 | 5 | 5.07 | 200 | 0 | 0 | 100 | 100.1 | 10.5 | 10.5 | 89.5 | 89.5 | 2.8 | 0 | 0 | 0 | 0 | 0 | 0.05 | 0.0507 | 0 | 0 | 0 | 0 | 0 | 0 | 0 | 0 | 0 | 0 | 0 | 0 | 0 | 0 | 0 | 0 | 0 | 0 | 0 | 0 | 0 | 0 | 0 | 0 | 0 | 0 | 0 | 0 | 0 | 0 | 0 | 10 | 10.14 | 0 | 0 | 0 | 0 | 0 | 0 | 0 | 0 | 0 | 0 | 0 | 0 | 0 | 0 | 0 | 0 | 0 | 0 | 0 | 0 | 0 | 0 | -10 | 0 | 0 | Off | 39984.7 | 0 | 25.5 | 24.9 | 1 | 75 | 75 | 0 | 0 | 100 | 100.1 | 89.5 | 89.5 | 0 | 0 | 10.5 | 10.5 | 75 | 75 | 0 | 0 | 0 | 110205
43.4 | 5.3234 | 102.7981 | 0.0025 | 25 | 25 | 0 | 25 | 24.96 | 0 | 0 | 5 | 5.08 | 200 | 0 | 0 | 100 | 100 | 10.5 | 10.5 | 89.5 | 89.5 | 2.7981 | 0 | 0 | 0 | 0 | 0 | 0.05 | 0.0508 | 0 | 0 | 0 | 0 | 0 | 0 | 0 | 0 | 0 | 0 | 0 | 0 | 0 | 0 | 0 | 0 | 0 | 0 | 0 | 0 | 0 | 0 | 0 | 0 | 0 | 0 | 0 | 0 | 0 | 0 | 0 | 10 | 10.16 | 0 | 0 | 0 | 0 | 0 | 0 | 0 | 0 | 0 | 0 | 0 | 0 | 0 | 0 | 0 | 0 | 0 | 0 | 0 | 0 | 0 | 0 | -10 | 0 | 0 | Off | 39984.8 | 0 | 25.5 | 24.9 | 1 | 75 | 75 | 0 | 0 | 100 | 100 | 89.5 | 89.5 | 0 | 0 | 10.5 | 10.5 | 75 | 75 | 0 | 0 | 0 | 110222
43.74 | 5.3233 | 102.7962 | 0.0021 | 25 | 25 | 0 | 25 | 24.94 | 0 | 0 | 5 | 5.025 | 200 | 0 | 0 | 100 | 100.1 | 10.5 | 10.5 | 89.5 | 89.4 | 2.7962 | 0 | 0 | 0 | 0 | 0 | 0.05 | 0.05025 | 0 | 0 | 0 | 0 | 0 | 0 | 0 | 0 | 0 | 0 | 0 | 0 | 0 | 0 | 0 | 0 | 0 | 0 | 0 | 0 | 0 | 0 | 0 | 0 | 0 | 0 | 0 | 0 | 0 | 0 | 0 | 10 | 10.05 | 0 | 0 | 0 | 0 | 0 | 0 | 0 | 0 | 0 | 0 | 0 | 0 | 0 | 0 | 0 | 0 | 0 | 0 | 0 | 0 | 0 | 0 | -10 | 0 | 0 | Off | 39994 | 0 | 25.5 | 25 | 1 | 75 | 75.1 | 0 | 0 | 100 | 100.1 | 89.5 | 89.4 | 0 | 0 | 10.5 | 10.5 | 75 | 75.1 | 0 | 0 | 0 | 110174
44.07 | 5.3235 | 102.8 | 0.0021 | 25 | 25 | 0 | 25 | 24.96 | 0 | 0 | 5 | 5.07 | 200 | 0 | 0 | 100 | 99.9 | 10.5 | 10.5 | 89.5 | 89.5 | 2.8 | 0 | 0 | 0 | 0 | 0 | 0.05 | 0.0507 | 0 | 0 | 0 | 0 | 0 | 0 | 0 | 0 | 0 | 0 | 0 | 0 | 0 | 0 | 0 | 0 | 0 | 0 | 0 | 0 | 0 | 0 | 0 | 0 | 0 | 0 | 0 | 0 | 0 | 0 | 0 | 10 | 10.14 | 0 | 0 | 0 | 0 | 0 | 0 | 0 | 0 | 0 | 0 | 0 | 0 | 0 | 0 | 0 | 0 | 0 | 0 | 0 | 0 | 0 | 0 | -10 | 0 | 0 | Off | 39997.7 | 0 | 25.5 | 25 | 1 | 75 | 75.1 | 0 | 0 | 100 | 99.9 | 89.5 | 89.5 | 0 | 0 | 10.5 | 10.5 | 75 | 75.1 | 0 | 0 | 0 | 110200
44.41 | 5.3236 | 102.802 | 0.0021 | 25 | 25 | 0 | 25 | 24.95 | 0 | 0 | 5 | 5.085 | 200 | 0 | 0 | 100 | 100.1 | 10.5 | 11.1 | 89.5 | 89.5 | 2.802 | 0 | 0 | 0 | 0 | 0 | 0.05 | 0.05085 | 0 | 0 | 0 | 0 | 0 | 0 | 0 | 0 | 0 | 0 | 0 | 0 | 0 | 0 | 0 | 0 | 0 | 0 | 0 | 0 | 0 | 0 | 0 | 0 | 0 | 0 | 0 | 0 | 0 | 0 | 0 | 10 | 10.17 | 0 | 0 | 0 | 0 | 0 | 0 | 0 | 0 | 0 | 0 | 0 | 0 | 0 | 0 | 0 | 0 | 0 | 0 | 0 | 0 | 0 | 0 | -10 | 0 | 0 | Off | 39992.5 | 0 | 25.5 | 24.9 | 1 | 75 | 74.9 | 0 | 0 | 100 | 100.1 | 89.5 | 89.5 | 0 | 0 | 10.5 | 11.1 | 75 | 74.9 | 0 | 1.9 | 0 | 110211
44.74 | 5.3234 | 102.7981 | 0.002 | 25 | 25 | 0 | 25 | 24.95 | 0 | 0 | 5 | 5.065 | 200 | 0 | 0 | 100 | 100 | 10.5 | 10.5 | 89.5 | 89.5 | 2.7981 | 0 | 0 | 0 | 0 | 0 | 0.05 | 0.05065 | 0 | 0 | 0 | 0 | 0 | 0 | 0 | 0 | 0 | 0 | 0 | 0 | 0 | 0 | 0 | 0 | 0 | 0 | 0 | 0 | 0 | 0 | 0 | 0 | 0 | 0 | 0 | 0 | 0 | 0 | 0 | 10 | 10.13 | 0 | 0 | 0 | 0 | 0 | 0 | 0 | 0 | 0 | 0 | 0 | 0 | 0 | 0 | 0 | 0 | 0 | 0 | 0 | 0 | 0 | 0 | -10 | 0 | 0 | Off | 39988.4 | 0 | 25.5 | 24.9 | 1 | 75 | 75 | 0 | 0 | 100 | 100 | 89.5 | 89.5 | 0 | 0 | 10.5 | 10.5 | 75 | 75 | 0 | 0 | 0 | 110197
45.07 | 5.3235 | 102.8 | 0.0019 | 25 | 25 | 0 | 25 | 24.95 | 0 | 0 | 5 | 5.065 | 200 | 0 | 0 | 100 | 99.9 | 10.5 | 10.5 | 89.5 | 89.4 | 2.8 | 0 | 0 | 0 | 0 | 0 | 0.05 | 0.05065 | 0 | 0 | 0 | 0 | 0 | 0 | 0 | 0 | 0 | 0 | 0 | 0 | 0 | 0 | 0 | 0 | 0 | 0 | 0 | 0 | 0 | 0 | 0 | 0 | 0 | 0 | 0 | 0 | 0 | 0 | 0 | 10 | 10.13 | 0 | 0 | 0 | 0 | 0 | 0 | 0 | 0 | 0 | 0 | 0 | 0 | 0 | 0 | 0 | 0 | 0 | 0 | 0 | 0 | 0 | 0 | -10 | 0 | 0 | Off | 39994.3 | 0 | 25.5 | 24.9 | 1 | 75 | 74.9 | 0 | 0 | 100 | 99.9 | 89.5 | 89.4 | 0 | 0 | 10.5 | 10.5 | 75 | 74.9 | 0 | 0 | 0 | 110198
45.41 | 5.3238 | 102.8058 | 0.0021 | 25 | 25 | 0 | 25 | 24.96 | 0 | 0 | 5 | 5.065 | 200 | 0 | 0 | 100 | 99.9 | 10.5 | 10.5 | 89.5 | 89.5 | 2.8058 | 0 | 0 | 0 | 0 | 0 | 0.05 | 0.05065 | 0 | 0 | 0 | 0 | 0 | 0 | 0 | 0 | 0 | 0 | 0 | 0 | 0 | 0 | 0 | 0 | 0 | 0 | 0 | 0 | 0 | 0 | 0 | 0 | 0 | 0 | 0 | 0 | 0 | 0 | 0 | 10 | 10.13 | 0 | 0 | 0 | 0 | 0 | 0 | 0 | 0 | 0 | 0 | 0 | 0 | 0 | 0 | 0 | 0 | 0 | 0 | 0 | 0 | 0 | 0 | -10 | 0 | 0 | Off | 39992.5 | 0 | 25.5 | 24.8 | 1 | 75 | 75 | 0 | 0 | 100 | 99.9 | 89.5 | 89.5 | 0 | 0 | 10.5 | 10.5 | 75 | 75 | 0 | 0 | 0 | 110199
45.74 | 5.3237 | 102.8039 | 0.0021 | 25 | 25 | 0 | 25 | 24.94 | 0 | 0 | 5 | 5.085 | 200 | 0 | 0 | 100 | 100 | 10.5 | 10.5 | 89.5 | 89.5 | 2.8039 | 0 | 0 | 0 | 0 | 0 | 0.05 | 0.05085 | 0 | 0 | 0 | 0 | 0 | 0 | 0 | 0 | 0 | 0 | 0 | 0 | 0 | 0 | 0 | 0 | 0 | 0 | 0 | 0 | 0 | 0 | 0 | 0 | 0 | 0 | 0 | 0 | 0 | 0 | 0 | 10 | 10.17 | 0 | 0 | 0 | 0 | 0 | 0 | 0 | 0 | 0 | 0 | 0 | 0 | 0 | 0 | 0 | 0 | 0 | 0 | 0 | 0 | 0 | 0 | -10 | 0 | 0 | Off | 39990.8 | 0 | 25.5 | 24.8 | 1 | 75 | 75 | 0 | 0 | 100 | 100 | 89.5 | 89.5 | 0 | 0 | 10.5 | 10.5 | 75 | 75 | 0 | 0 | 0 | 110214
46.08 | 5.3236 | 102.802 | 0.0021 | 25 | 25 | 0 | 25 | 24.94 | 0 | 0 | 5 | 5.055 | 200 | 0 | 0 | 100 | 100 | 10.5 | 10.5 | 89.5 | 89.5 | 2.802 | 0 | 0 | 0 | 0 | 0 | 0.05 | 0.05055 | 0 | 0 | 0 | 0 | 0 | 0 | 0 | 0 | 0 | 0 | 0 | 0 | 0 | 0 | 0 | 0 | 0 | 0 | 0 | 0 | 0 | 0 | 0 | 0 | 0 | 0 | 0 | 0 | 0 | 0 | 0 | 10 | 10.11 | 0 | 0 | 0 | 0 | 0 | 0 | 0 | 0 | 0 | 0 | 0 | 0 | 0 | 0 | 0 | 0 | 0 | 0 | 0 | 0 | 0 | 0 | -10 | 0 | 0 | Off | 39986.8 | 0 | 25.5 | 24.9 | 1 | 75 | 75.1 | 0 | 0 | 100 | 100 | 89.5 | 89.5 | 0 | 0 | 10.5 | 10.5 | 75 | 75.1 | 0 | 0 | 0 | 110185
46.41 | 5.3238 | 102.8058 | 0.0021 | 25 | 25 | 0 | 25 | 24.95 | 0 | 0 | 5 | 5.07 | 200 | 0 | 0 | 100 | 100 | 10.5 | 10.5 | 89.5 | 89.5 | 2.8058 | 0 | 0 | 0 | 0 | 0 | 0.05 | 0.0507 | 0 | 0 | 0 | 0 | 0 | 0 | 0 | 0 | 0 | 0 | 0 | 0 | 0 | 0 | 0 | 0 | 0 | 0 | 0 | 0 | 0 | 0 | 0 | 0 | 0 | 0 | 0 | 0 | 0 | 0 | 0 | 10 | 10.14 | 0 | 0 | 0 | 0 | 0 | 0 | 0 | 0 | 0 | 0 | 0 | 0 | 0 | 0 | 0 | 0 | 0 | 0 | 0 | 0 | 0 | 0 | -10 | 0 | 0 | Off | 39988.4 | 0 | 25.5 | 24.9 | 1 | 75 | 75 | 0 | 0 | 100 | 100 | 89.5 | 89.5 | 0 | 0 | 10.5 | 10.5 | 75 | 75 | 0 | 0 | 0 | 110202
46.74 | 5.3239 | 102.8078 | 0.0021 | 25 | 25 | 0 | 25 | 24.96 | 0 | 0 | 5 | 5.08 | 200 | 0 | 0 | 100 | 100.1 | 10.5 | 10.5 | 89.5 | 89.5 | 2.8078 | 0 | 0 | 0 | 0 | 0 | 0.05 | 0.0508 | 0 | 0 | 0 | 0 | 0 | 0 | 0 | 0 | 0 | 0 | 0 | 0 | 0 | 0 | 0 | 0 | 0 | 0 | 0 | 0 | 0 | 0 | 0 | 0 | 0 | 0 | 0 | 0 | 0 | 0 | 0 | 10 | 10.16 | 0 | 0 | 0 | 0 | 0 | 0 | 0 | 0 | 0 | 0 | 0 | 0 | 0 | 0 | 0 | 0 | 0 | 0 | 0 | 0 | 0 | 0 | -10 | 0 | 0 | Off | 39981.8 | 0 | 25.5 | 25 | 1 | 75 | 75 | 0 | 0 | 100 | 100.1 | 89.5 | 89.5 | 0 | 0 | 10.5 | 10.5 | 75 | 75 | 0 | 0 | 0 | 110211
47.08 | 5.3237 | 102.8039 | 0.002 | 25 | 25 | 0 | 25 | 24.95 | 0 | 0 | 5 | 5.035 | 200 | 0 | 0 | 100 | 100 | 10.5 | 10.5 | 89.5 | 89.5 | 2.8039 | 0 | 0 | 0 | 0 | 0 | 0.05 | 0.05035 | 0 | 0 | 0 | 0 | 0 | 0 | 0 | 0 | 0 | 0 | 0 | 0 | 0 | 0 | 0 | 0 | 0 | 0 | 0 | 0 | 0 | 0 | 0 | 0 | 0 | 0 | 0 | 0 | 0 | 0 | 0 | 10 | 10.07 | 0 | 0 | 0 | 0 | 0 | 0 | 0 | 0 | 0 | 0 | 0 | 0 | 0 | 0 | 0 | 0 | 0 | 0 | 0 | 0 | 0 | 0 | -10 | 0 | 0 | Off | 39982.7 | 0 | 25.5 | 25.1 | 1 | 75 | 75 | 0 | 0 | 100 | 100 | 89.5 | 89.5 | 0 | 0 | 10.5 | 10.5 | 75 | 75 | 0 | 0 | 0 | 110185
47.41 | 5.3238 | 102.8058 | 0.0021 | 25 | 25 | 0 | 25 | 24.93 | 0 | 0 | 5 | 5.07 | 200 | 0 | 0 | 100 | 100 | 10.5 | 10.5 | 89.5 | 89.5 | 2.8058 | 0 | 0 | 0 | 0 | 0 | 0.05 | 0.0507 | 0 | 0 | 0 | 0 | 0 | 0 | 0 | 0 | 0 | 0 | 0 | 0 | 0 | 0 | 0 | 0 | 0 | 0 | 0 | 0 | 0 | 0 | 0 | 0 | 0 | 0 | 0 | 0 | 0 | 0 | 0 | 10 | 10.14 | 0 | 0 | 0 | 0 | 0 | 0 | 0 | 0 | 0 | 0 | 0 | 0 | 0 | 0 | 0 | 0 | 0 | 0 | 0 | 0 | 0 | 0 | -10 | 0 | 0 | Off | 39977 | 0 | 25.5 | 24.9 | 1 | 75 | 75 | 0 | 0 | 100 | 100 | 89.5 | 89.5 | 0 | 0 | 10.5 | 10.5 | 75 | 75 | 0 | 0 | 0 | 110195
47.75 | 5.324 | 102.8097 | 0.0022 | 25 | 25 | 0 | 25 | 24.95 | 0 | 0 | 5 | 5.075 | 200 | 0 | 0 | 100 | 99.8 | 10.5 | 10.5 | 89.5 | 89.5 | 2.8097 | 0 | 0 | 0 | 0 | 0 | 0.05 | 0.05075 | 0 | 0 | 0 | 0 | 0 | 0 | 0 | 0 | 0 | 0 | 0 | 0 | 0 | 0 | 0 | 0 | 0 | 0 | 0 | 0 | 0 | 0 | 0 | 0 | 0 | 0 | 0 | 0 | 0 | 0 | 0 | 10 | 10.15 | 0 | 0 | 0 | 0 | 0 | 0 | 0 | 0 | 0 | 0 | 0 | 0 | 0 | 0 | 0 | 0 | 0 | 0 | 0 | 0 | 0 | 0 | -10 | 0 | 0 | Off | 39991.1 | 0 | 25.5 | 24.9 | 1 | 75 | 75.1 | 0 | 0 | 100 | 99.8 | 89.5 | 89.5 | 0 | 0 | 10.5 | 10.5 | 75 | 75.1 | 0 | 0 | 0 | 110216
48.08 | 5.3239 | 102.8078 | 0.0022 | 25 | 25 | 0 | 25 | 24.95 | 0 | 0 | 5 | 5.06 | 200 | 0 | 0 | 100 | 100 | 10.5 | 10.5 | 89.5 | 89.5 | 2.8078 | 0 | 0 | 0 | 0 | 0 | 0.05 | 0.0506 | 0 | 0 | 0 | 0 | 0 | 0 | 0 | 0 | 0 | 0 | 0 | 0 | 0 | 0 | 0 | 0 | 0 | 0 | 0 | 0 | 0 | 0 | 0 | 0 | 0 | 0 | 0 | 0 | 0 | 0 | 0 | 10 | 10.12 | 0 | 0 | 0 | 0 | 0 | 0 | 0 | 0 | 0 | 0 | 0 | 0 | 0 | 0 | 0 | 0 | 0 | 0 | 0 | 0 | 0 | 0 | -10 | 0 | 0 | Off | 40000.8 | 0 | 25.5 | 24.9 | 1 | 75 | 75 | 0 | 0 | 100 | 100 | 89.5 | 89.5 | 0 | 0 | 10.5 | 10.5 | 75 | 75 | 0 | 0 | 0 | 110193
48.41 | 5.3239 | 102.8078 | 0.0022 | 25 | 25 | 0 | 25 | 24.96 | 0 | 0 | 5 | 5.07 | 200 | 0 | 0 | 100 | 100 | 10.5 | 10.5 | 89.5 | 89.5 | 2.8078 | 0 | 0 | 0 | 0 | 0 | 0.05 | 0.0507 | 0 | 0 | 0 | 0 | 0 | 0 | 0 | 0 | 0 | 0 | 0 | 0 | 0 | 0 | 0 | 0 | 0 | 0 | 0 | 0 | 0 | 0 | 0 | 0 | 0 | 0 | 0 | 0 | 0 | 0 | 0 | 10 | 10.14 | 0 | 0 | 0 | 0 | 0 | 0 | 0 | 0 | 0 | 0 | 0 | 0 | 0 | 0 | 0 | 0 | 0 | 0 | 0 | 0 | 0 | 0 | -10 | 0 | 0 | Off | 40000.3 | 0 | 25.5 | 24.9 | 1 | 75 | 75.1 | 0 | 0 | 100 | 100 | 89.5 | 89.5 | 0 | 0 | 10.5 | 10.5 | 75 | 75.1 | 0 | 0 | 0 | 110214
48.75 | 5.3238 | 102.8058 | 0.002 | 25 | 25 | 0 | 25 | 24.95 | 0 | 0 | 5 | 5.075 | 200 | 0 | 0 | 100 | 100.1 | 10.5 | 10.5 | 89.5 | 89.4 | 2.8058 | 0 | 0 | 0 | 0 | 0 | 0.05 | 0.05075 | 0 | 0 | 0 | 0 | 0 | 0 | 0 | 0 | 0 | 0 | 0 | 0 | 0 | 0 | 0 | 0 | 0 | 0 | 0 | 0 | 0 | 0 | 0 | 0 | 0 | 0 | 0 | 0 | 0 | 0 | 0 | 10 | 10.15 | 0 | 0 | 0 | 0 | 0 | 0 | 0 | 0 | 0 | 0 | 0 | 0 | 0 | 0 | 0 | 0 | 0 | 0 | 0 | 0 | 0 | 0 | -10 | 0 | 0 | Off | 39996.6 | 0 | 25.5 | 24.9 | 1 | 75 | 75 | 0 | 0 | 100 | 100.1 | 89.5 | 89.4 | 0 | 0 | 10.5 | 10.5 | 75 | 75 | 0 | 0 | 0 | 110208
49.08 | 5.3237 | 102.8039 | 0.0015 | 25 | 25 | 0 | 25 | 24.96 | 0 | 0 | 5 | 5.035 | 200 | 0 | 0 | 100 | 99.9 | 10.5 | 10.5 | 89.5 | 89.6 | 2.8039 | 0 | 0 | 0 | 0 | 0 | 0.05 | 0.05035 | 0 | 0 | 0 | 0 | 0 | 0 | 0 | 0 | 0 | 0 | 0 | 0 | 0 | 0 | 0 | 0 | 0 | 0 | 0 | 0 | 0 | 0 | 0 | 0 | 0 | 0 | 0 | 0 | 0 | 0 | 0 | 10 | 10.07 | 0 | 0 | 0 | 0 | 0 | 0 | 0 | 0 | 0 | 0 | 0 | 0 | 0 | 0 | 0 | 0 | 0 | 0 | 0 | 0 | 0 | 0 | -10 | 0 | 0 | Off | 39987.2 | 0 | 25.5 | 24.9 | 1 | 75 | 74.9 | 0 | 0 | 100 | 99.9 | 89.5 | 89.6 | 0 | 0 | 10.5 | 10.5 | 75 | 74.9 | 0 | 0 | 0 | 110180
49.41 | 5.3239 | 102.8078 | 0.0013 | 25 | 25 | 0 | 25 | 24.96 | 0 | 0 | 5 | 5.065 | 200 | 0 | 0 | 100 | 99.9 | 10.5 | 10.5 | 89.5 | 89.5 | 2.8078 | 0 | 0 | 0 | 0 | 0 | 0.05 | 0.05065 | 0 | 0 | 0 | 0 | 0 | 0 | 0 | 0 | 0 | 0 | 0 | 0 | 0 | 0 | 0 | 0 | 0 | 0 | 0 | 0 | 0 | 0 | 0 | 0 | 0 | 0 | 0 | 0 | 0 | 0 | 0 | 10 | 10.13 | 0 | 0 | 0 | 0 | 0 | 0 | 0 | 0 | 0 | 0 | 0 | 0 | 0 | 0 | 0 | 0 | 0 | 0 | 0 | 0 | 0 | 0 | -10 | 0 | 0 | Off | 40000.2 | 0 | 25.5 | 25 | 1 | 75 | 74.9 | 0 | 0 | 100 | 99.9 | 89.5 | 89.5 | 0 | 0 | 10.5 | 10.5 | 75 | 74.9 | 0 | 0 | 0 | 110197
49.75 | 5.324 | 102.8097 | 0.0014 | 25 | 25 | 0 | 25 | 24.95 | 0 | 0 | 5 | 5.075 | 200 | 0 | 0 | 100 | 99.9 | 10.5 | 10.5 | 89.5 | 89.5 | 2.8097 | 0 | 0 | 0 | 0 | 0 | 0.05 | 0.05075 | 0 | 0 | 0 | 0 | 0 | 0 | 0 | 0 | 0 | 0 | 0 | 0 | 0 | 0 | 0 | 0 | 0 | 0 | 0 | 0 | 0 | 0 | 0 | 0 | 0 | 0 | 0 | 0 | 0 | 0 | 0 | 10 | 10.15 | 0 | 0 | 0 | 0 | 0 | 0 | 0 | 0 | 0 | 0 | 0 | 0 | 0 | 0 | 0 | 0 | 0 | 0 | 0 | 0 | 0 | 0 | -10 | 0 | 0 | Off | 39994.4 | 0 | 25.5 | 25 | 1 | 75 | 75 | 0 | 0 | 100 | 99.9 | 89.5 | 89.5 | 0 | 0 | 10.5 | 10.5 | 75 | 75 | 0 | 0 | 0 | 110221
50.08 | 5.3238 | 102.8058 | 0.0011 | 25 | 25 | 0 | 25 | 24.96 | 0 | 0 | 5 | 5.02 | 200 | 0 | 0 | 100 | 100 | 10.5 | 10.5 | 89.5 | 89.5 | 2.8058 | 0 | 0 | 0 | 0 | 0 | 0.05 | 0.0502 | 0 | 0 | 0 | 0 | 0 | 0 | 0 | 0 | 0 | 0 | 0 | 0 | 0 | 0 | 0 | 0 | 0 | 0 | 0 | 0 | 0 | 0 | 0 | 0 | 0 | 0 | 0 | 0 | 0 | 0 | 0 | 10 | 10.04 | 0 | 0 | 0 | 0 | 0 | 0 | 0 | 0 | 0 | 0 | 0 | 0 | 0 | 0 | 0 | 0 | 0 | 0 | 0 | 0 | 0 | 0 | -10 | 0 | 0 | Off | 39971.1 | 0 | 25.5 | 24.9 | 1 | 75 | 74.9 | 0 | 0 | 100 | 100 | 89.5 | 89.5 | 0 | 0 | 10.5 | 10.5 | 75 | 74.9 | 0 | 0 | 0 | 110172
50.42 | 5.3239 | 102.8078 | 0.0007 | 25 | 25 | 0 | 25 | 24.96 | 0 | 0 | 5 | 5.065 | 200 | 0 | 0 | 100 | 100 | 10.5 | 10.5 | 89.5 | 89.5 | 2.8078 | 0 | 0 | 0 | 0 | 0 | 0.05 | 0.05065 | 0 | 0 | 0 | 0 | 0 | 0 | 0 | 0 | 0 | 0 | 0 | 0 | 0 | 0 | 0 | 0 | 0 | 0 | 0 | 0 | 0 | 0 | 0 | 0 | 0 | 0 | 0 | 0 | 0 | 0 | 0 | 10 | 10.13 | 0 | 0 | 0 | 0 | 0 | 0 | 0 | 0 | 0 | 0 | 0 | 0 | 0 | 0 | 0 | 0 | 0 | 0 | 0 | 0 | 0 | 0 | -10 | 0 | 0 | Off | 39964.6 | 0 | 25.5 | 25 | 1 | 75 | 74.9 | 0 | 0 | 100 | 100 | 89.5 | 89.5 | 0 | 0 | 10.5 | 10.5 | 75 | 74.9 | 0 | 0 | 0 | 110196
50.75 | 5.3241 | 102.8116 | 0.0009 | 25 | 25 | 0 | 25 | 24.94 | 0 | 0 | 5 | 5.075 | 200 | 0 | 0 | 100 | 100 | 10.5 | 10.5 | 89.5 | 89.5 | 2.8116 | 0 | 0 | 0 | 0 | 0 | 0.05 | 0.05075 | 0 | 0 | 0 | 0 | 0 | 0 | 0 | 0 | 0 | 0 | 0 | 0 | 0 | 0 | 0 | 0 | 0 | 0 | 0 | 0 | 0 | 0 | 0 | 0 | 0 | 0 | 0 | 0 | 0 | 0 | 0 | 10 | 10.15 | 0 | 0 | 0 | 0 | 0 | 0 | 0 | 0 | 0 | 0 | 0 | 0 | 0 | 0 | 0 | 0 | 0 | 0 | 0 | 0 | 0 | 0 | -10 | 0 | 0 | Off | 39966 | 0 | 25.5 | 25 | 1 | 75 | 75 | 0 | 0 | 100 | 100 | 89.5 | 89.5 | 0 | 0 | 10.5 | 10.5 | 75 | 75 | 0 | 0 | 0 | 110206
51.08 | 5.3239 | 102.8078 | 0.0008 | 25 | 25 | 0 | 25 | 24.94 | 0 | 0 | 5 | 5.07 | 200 | 0 | 0 | 100 | 100 | 10.5 | 10.5 | 89.5 | 89.5 | 2.8078 | 0 | 0 | 0 | 0 | 0 | 0.05 | 0.0507 | 0 | 0 | 0 | 0 | 0 | 0 | 0 | 0 | 0 | 0 | 0 | 0 | 0 | 0 | 0 | 0 | 0 | 0 | 0 | 0 | 0 | 0 | 0 | 0 | 0 | 0 | 0 | 0 | 0 | 0 | 0 | 10 | 10.14 | 0 | 0 | 0 | 0 | 0 | 0 | 0 | 0 | 0 | 0 | 0 | 0 | 0 | 0 | 0 | 0 | 0 | 0 | 0 | 0 | 0 | 0 | -10 | 0 | 0 | Off | 39962.8 | 0 | 25.5 | 24.9 | 1 | 75 | 75 | 0 | 0 | 100 | 100 | 89.5 | 89.5 | 0 | 0 | 10.5 | 10.5 | 75 | 75 | 0 | 0 | 0 | 110200
51.42 | 5.3239 | 102.8078 | 0.0005 | 25 | 25 | 0 | 25 | 24.95 | 0 | 0 | 5 | 5.07 | 200 | 0 | 0 | 100 | 99.9 | 10.5 | 10.5 | 89.5 | 89.5 | 2.8078 | 0 | 0 | 0 | 0 | 0 | 0.05 | 0.0507 | 0 | 0 | 0 | 0 | 0 | 0 | 0 | 0 | 0 | 0 | 0 | 0 | 0 | 0 | 0 | 0 | 0 | 0 | 0 | 0 | 0 | 0 | 0 | 0 | 0 | 0 | 0 | 0 | 0 | 0 | 0 | 10 | 10.14 | 0 | 0 | 0 | 0 | 0 | 0 | 0 | 0 | 0 | 0 | 0 | 0 | 0 | 0 | 0 | 0 | 0 | 0 | 0 | 0 | 0 | 0 | -10 | 0 | 0 | Off | 39952.8 | 0 | 25.5 | 24.8 | 1 | 75 | 74.9 | 0 | 0 | 100 | 99.9 | 89.5 | 89.5 | 0 | 0 | 10.5 | 10.5 | 75 | 74.9 | 0 | 0 | 0 | 110195
51.75 | 5.3241 | 102.8116 | 0.0007 | 25 | 25 | 0 | 25 | 24.96 | 0 | 0 | 5 | 5.07 | 200 | 0 | 0 | 100 | 100 | 10.5 | 10.5 | 89.5 | 89.4 | 2.8116 | 0 | 0 | 0 | 0 | 0 | 0.05 | 0.0507 | 0 | 0 | 0 | 0 | 0 | 0 | 0 | 0 | 0 | 0 | 0 | 0 | 0 | 0 | 0 | 0 | 0 | 0 | 0 | 0 | 0 | 0 | 0 | 0 | 0 | 0 | 0 | 0 | 0 | 0 | 0 | 10 | 10.14 | 0 | 0 | 0 | 0 | 0 | 0 | 0 | 0 | 0 | 0 | 0 | 0 | 0 | 0 | 0 | 0 | 0 | 0 | 0 | 0 | 0 | 0 | -10 | 0 | 0 | Off | 39963.1 | 0 | 25.5 | 25 | 1 | 75 | 74.9 | 0 | 0 | 100 | 100 | 89.5 | 89.4 | 0 | 0 | 10.5 | 10.5 | 75 | 74.9 | 0 | 0 | 0 | 110199
52.09 | 5.3241 | 102.8116 | 0.001 | 25 | 25 | 0 | 25 | 24.96 | 0 | 0 | 5 | 5.03 | 200 | 0 | 0 | 100 | 100.1 | 10.5 | 10.5 | 89.5 | 89.5 | 2.8116 | 0 | 0 | 0 | 0 | 0 | 0.05 | 0.0503 | 0 | 0 | 0 | 0 | 0 | 0 | 0 | 0 | 0 | 0 | 0 | 0 | 0 | 0 | 0 | 0 | 0 | 0 | 0 | 0 | 0 | 0 | 0 | 0 | 0 | 0 | 0 | 0 | 0 | 0 | 0 | 10 | 10.06 | 0 | 0 | 0 | 0 | 0 | 0 | 0 | 0 | 0 | 0 | 0 | 0 | 0 | 0 | 0 | 0 | 0 | 0 | 0 | 0 | 0 | 0 | -10 | 0 | 0 | Off | 39969.6 | 0 | 25.5 | 25 | 1 | 75 | 75 | 0 | 0 | 100 | 100.1 | 89.5 | 89.5 | 0 | 0 | 10.5 | 10.5 | 75 | 75 | 0 | 0 | 0 | 110173
52.42 | 5.3241 | 102.8116 | 0.001 | 25 | 25 | 0 | 25 | 24.95 | 0 | 0 | 5 | 5.06 | 200 | 0 | 0 | 100 | 99.9 | 10.5 | 10.5 | 89.5 | 89.5 | 2.8116 | 0 | 0 | 0 | 0 | 0 | 0.05 | 0.0506 | 0 | 0 | 0 | 0 | 0 | 0 | 0 | 0 | 0 | 0 | 0 | 0 | 0 | 0 | 0 | 0 | 0 | 0 | 0 | 0 | 0 | 0 | 0 | 0 | 0 | 0 | 0 | 0 | 0 | 0 | 0 | 10 | 10.12 | 0 | 0 | 0 | 0 | 0 | 0 | 0 | 0 | 0 | 0 | 0 | 0 | 0 | 0 | 0 | 0 | 0 | 0 | 0 | 0 | 0 | 0 | -10 | 0 | 0 | Off | 39971.1 | 0 | 25.5 | 24.8 | 1 | 75 | 75.1 | 0 | 0 | 100 | 99.9 | 89.5 | 89.5 | 0 | 0 | 10.5 | 10.5 | 75 | 75.1 | 0 | 0 | 0 | 110193
52.75 | 5.3241 | 102.8116 | 0.0011 | 25 | 25 | 0 | 25 | 24.95 | 0 | 0 | 5 | 5.07 | 200 | 0 | 0 | 100 | 99.9 | 10.5 | 10.5 | 89.5 | 89.5 | 2.8116 | 0 | 0 | 0 | 0 | 0 | 0.05 | 0.0507 | 0 | 0 | 0 | 0 | 0 | 0 | 0 | 0 | 0 | 0 | 0 | 0 | 0 | 0 | 0 | 0 | 0 | 0 | 0 | 0 | 0 | 0 | 0 | 0 | 0 | 0 | 0 | 0 | 0 | 0 | 0 | 10 | 10.14 | 0 | 0 | 0 | 0 | 0 | 0 | 0 | 0 | 0 | 0 | 0 | 0 | 0 | 0 | 0 | 0 | 0 | 0 | 0 | 0 | 0 | 0 | -10 | 0 | 0 | Off | 39978.3 | 0 | 25.5 | 24.9 | 1 | 75 | 75 | 0 | 0 | 100 | 99.9 | 89.5 | 89.5 | 0 | 0 | 10.5 | 10.5 | 75 | 75 | 0 | 0 | 0 | 110204
53.09 | 5.3239 | 102.8078 | 0.0011 | 25 | 25 | 0 | 25 | 24.95 | 0 | 0 | 5 | 5.01 | 200 | 0 | 0 | 100 | 100 | 10.5 | 10.5 | 89.5 | 89.5 | 2.8078 | 0 | 0 | 0 | 0 | 0 | 0.05 | 0.0501 | 0 | 0 | 0 | 0 | 0 | 0 | 0 | 0 | 0 | 0 | 0 | 0 | 0 | 0 | 0 | 0 | 0 | 0 | 0 | 0 | 0 | 0 | 0 | 0 | 0 | 0 | 0 | 0 | 0 | 0 | 0 | 10 | 10.02 | 0 | 0 | 0 | 0 | 0 | 0 | 0 | 0 | 0 | 0 | 0 | 0 | 0 | 0 | 0 | 0 | 0 | 0 | 0 | 0 | 0 | 0 | -10 | 0 | 0 | Off | 39972.3 | 0 | 25.5 | 24.9 | 1 | 75 | 75 | 0 | 0 | 100 | 100 | 89.5 | 89.5 | 0 | 0 | 10.5 | 10.5 | 75 | 75 | 0 | 0 | 0 | 110161
53.42 | 5.3239 | 102.8078 | 0.0008 | 25 | 25 | 0 | 25 | 24.94 | 0 | 0 | 5 | 5.06 | 200 | 0 | 0 | 100 | 99.9 | 10.5 | 10.5 | 89.5 | 89.4 | 2.8078 | 0 | 0 | 0 | 0 | 0 | 0.05 | 0.0506 | 0 | 0 | 0 | 0 | 0 | 0 | 0 | 0 | 0 | 0 | 0 | 0 | 0 | 0 | 0 | 0 | 0 | 0 | 0 | 0 | 0 | 0 | 0 | 0 | 0 | 0 | 0 | 0 | 0 | 0 | 0 | 10 | 10.12 | 0 | 0 | 0 | 0 | 0 | 0 | 0 | 0 | 0 | 0 | 0 | 0 | 0 | 0 | 0 | 0 | 0 | 0 | 0 | 0 | 0 | 0 | -10 | 0 | 0 | Off | 39975.2 | 0 | 25.5 | 25 | 1 | 75 | 75 | 0 | 0 | 100 | 99.9 | 89.5 | 89.4 | 0 | 0 | 10.5 | 10.5 | 75 | 75 | 0 | 0 | 0 | 110192
53.75 | 5.3241 | 102.8116 | 0.0009 | 25 | 25 | 0 | 25 | 24.95 | 0 | 0 | 5 | 5.075 | 200 | 0 | 0 | 100 | 100.1 | 10.5 | 10.5 | 89.5 | 89.5 | 2.8116 | 0 | 0 | 0 | 0 | 0 | 0.05 | 0.05075 | 0 | 0 | 0 | 0 | 0 | 0 | 0 | 0 | 0 | 0 | 0 | 0 | 0 | 0 | 0 | 0 | 0 | 0 | 0 | 0 | 0 | 0 | 0 | 0 | 0 | 0 | 0 | 0 | 0 | 0 | 0 | 10 | 10.15 | 0 | 0 | 0 | 0 | 0 | 0 | 0 | 0 | 0 | 0 | 0 | 0 | 0 | 0 | 0 | 0 | 0 | 0 | 0 | 0 | 0 | 0 | -10 | 0 | 0 | Off | 39980.3 | 0 | 25.5 | 25 | 1 | 75 | 75 | 0 | 0 | 100 | 100.1 | 89.5 | 89.5 | 0 | 0 | 10.5 | 10.5 | 75 | 75 | 0 | 0 | 0 | 110204
54.09 | 5.324 | 102.8097 | 0.0008 | 25 | 25 | 0 | 25 | 24.97 | 0 | 0 | 5 | 5.055 | 200 | 0 | 0 | 100 | 99.8 | 10.5 | 10.5 | 89.5 | 89.5 | 2.8097 | 0 | 0 | 0 | 0 | 0 | 0.05 | 0.05055 | 0 | 0 | 0 | 0 | 0 | 0 | 0 | 0 | 0 | 0 | 0 | 0 | 0 | 0 | 0 | 0 | 0 | 0 | 0 | 0 | 0 | 0 | 0 | 0 | 0 | 0 | 0 | 0 | 0 | 0 | 0 | 10 | 10.11 | 0 | 0 | 0 | 0 | 0 | 0 | 0 | 0 | 0 | 0 | 0 | 0 | 0 | 0 | 0 | 0 | 0 | 0 | 0 | 0 | 0 | 0 | -10 | 0 | 0 | Off | 39975.8 | 0 | 25.5 | 24.9 | 1 | 75 | 75 | 0 | 0 | 100 | 99.8 | 89.5 | 89.5 | 0 | 0 | 10.5 | 10.5 | 75 | 75 | 0 | 0 | 0 | 110191
54.42 | 5.324 | 102.8097 | 0.0003 | 25 | 25 | 0 | 25 | 24.95 | 0 | 0 | 5 | 5.065 | 200 | 0 | 0 | 100 | 100 | 10.5 | 10.5 | 89.5 | 89.5 | 2.8097 | 0 | 0 | 0 | 0 | 0 | 0.05 | 0.05065 | 0 | 0 | 0 | 0 | 0 | 0 | 0 | 0 | 0 | 0 | 0 | 0 | 0 | 0 | 0 | 0 | 0 | 0 | 0 | 0 | 0 | 0 | 0 | 0 | 0 | 0 | 0 | 0 | 0 | 0 | 0 | 10 | 10.13 | 0 | 0 | 0 | 0 | 0 | 0 | 0 | 0 | 0 | 0 | 0 | 0 | 0 | 0 | 0 | 0 | 0 | 0 | 0 | 0 | 0 | 0 | -10 | 0 | 0 | Off | 39977.4 | 0 | 25.5 | 24.9 | 1 | 75 | 74.9 | 0 | 0 | 100 | 100 | 89.5 | 89.5 | 0 | 0 | 10.5 | 10.5 | 75 | 74.9 | 0 | 0 | 0 | 110196
54.75 | 5.3242 | 102.8136 | 0.0004 | 25 | 25 | 0 | 25 | 24.95 | 0 | 0 | 5 | 5.08 | 200 | 0 | 0 | 100 | 100.1 | 10.5 | 10.5 | 89.5 | 89.5 | 2.8136 | 0 | 0 | 0 | 0 | 0 | 0.05 | 0.0508 | 0 | 0 | 0 | 0 | 0 | 0 | 0 | 0 | 0 | 0 | 0 | 0 | 0 | 0 | 0 | 0 | 0 | 0 | 0 | 0 | 0 | 0 | 0 | 0 | 0 | 0 | 0 | 0 | 0 | 0 | 0 | 10 | 10.16 | 0 | 0 | 0 | 0 | 0 | 0 | 0 | 0 | 0 | 0 | 0 | 0 | 0 | 0 | 0 | 0 | 0 | 0 | 0 | 0 | 0 | 0 | -10 | 0 | 0 | Off | 39978.2 | 0 | 25.5 | 24.9 | 1 | 75 | 75 | 0 | 0 | 100 | 100.1 | 89.5 | 89.5 | 0 | 0 | 10.5 | 10.5 | 75 | 75 | 0 | 0 | 0 | 110200
55.09 | 5.3241 | 102.8116 | 0.0007 | 25 | 25 | 0 | 25 | 24.94 | 0 | 0 | 5 | 5.08 | 200 | 0 | 0 | 100 | 100.1 | 10.5 | 10.5 | 89.5 | 89.5 | 2.8116 | 0 | 0 | 0 | 0 | 0 | 0.05 | 0.0508 | 0 | 0 | 0 | 0 | 0 | 0 | 0 | 0 | 0 | 0 | 0 | 0 | 0 | 0 | 0 | 0 | 0 | 0 | 0 | 0 | 0 | 0 | 0 | 0 | 0 | 0 | 0 | 0 | 0 | 0 | 0 | 10 | 10.16 | 0 | 0 | 0 | 0 | 0 | 0 | 0 | 0 | 0 | 0 | 0 | 0 | 0 | 0 | 0 | 0 | 0 | 0 | 0 | 0 | 0 | 0 | -10 | 0 | 0 | Off | 39976 | 0 | 25.5 | 24.9 | 1 | 75 | 75 | 0 | 0 | 100 | 100.1 | 89.5 | 89.5 | 0 | 0 | 10.5 | 10.5 | 75 | 75 | 0 | 0 | 0 | 110205
55.42 | 5.3239 | 102.8078 | 0.0003 | 25 | 25.1 | 0 | 25 | 24.95 | 0 | 0 | 5 | 5.035 | 200 | 0 | 0 | 100 | 99.9 | 10.5 | 10.5 | 89.5 | 89.5 | 2.8078 | 0 | 0 | 0 | 0 | 0 | 0.05 | 0.05035 | 0 | 0 | 0 | 0 | 0 | 0 | 0 | 0 | 0 | 0 | 0 | 0 | 0 | 0 | 0 | 0 | 0 | 0 | 0 | 0 | 0 | 0 | 0 | 0 | 0 | 0 | 0 | 0 | 0 | 0 | 0 | 10 | 10.07 | 0 | 0 | 0 | 0 | 0 | 0 | 0 | 0 | 0 | 0 | 0 | 0 | 0 | 0 | 0 | 0 | 0 | 0 | 0 | 0 | 0 | 0 | -10 | 0 | 0 | Off | 39978.6 | 0 | 25.5 | 24.9 | 1 | 75 | 75 | 0 | 0 | 100 | 99.9 | 89.5 | 89.5 | 0 | 0 | 10.5 | 10.5 | 75 | 75 | 0 | 0 | 0 | 110178
55.76 | 5.3241 | 102.8116 | 0.0001 | 25 | 25 | 0 | 25 | 24.96 | 0 | 0 | 5 | 5.075 | 200 | 0 | 0 | 100 | 100 | 10.5 | 10.5 | 89.5 | 89.4 | 2.8116 | 0 | 0 | 0 | 0 | 0 | 0.05 | 0.05075 | 0 | 0 | 0 | 0 | 0 | 0 | 0 | 0 | 0 | 0 | 0 | 0 | 0 | 0 | 0 | 0 | 0 | 0 | 0 | 0 | 0 | 0 | 0 | 0 | 0 | 0 | 0 | 0 | 0 | 0 | 0 | 10 | 10.15 | 0 | 0 | 0 | 0 | 0 | 0 | 0 | 0 | 0 | 0 | 0 | 0 | 0 | 0 | 0 | 0 | 0 | 0 | 0 | 0 | 0 | 0 | -10 | 0 | 0 | Off | 39977.5 | 0 | 25.5 | 25.1 | 1 | 75 | 75 | 0 | 0 | 100 | 100 | 89.5 | 89.4 | 0 | 0 | 10.5 | 10.5 | 75 | 75 | 0 | 0 | 0 | 110204
56.09 | 5.3241 | 102.8116 | 0.0003 | 25 | 25 | 0 | 25 | 24.97 | 0 | 0 | 5 | 5.075 | 200 | 0 | 0 | 100 | 100 | 10.5 | 10.5 | 89.5 | 89.5 | 2.8116 | 0 | 0 | 0 | 0 | 0 | 0.05 | 0.05075 | 0 | 0 | 0 | 0 | 0 | 0 | 0 | 0 | 0 | 0 | 0 | 0 | 0 | 0 | 0 | 0 | 0 | 0 | 0 | 0 | 0 | 0 | 0 | 0 | 0 | 0 | 0 | 0 | 0 | 0 | 0 | 10 | 10.15 | 0 | 0 | 0 | 0 | 0 | 0 | 0 | 0 | 0 | 0 | 0 | 0 | 0 | 0 | 0 | 0 | 0 | 0 | 0 | 0 | 0 | 0 | -10 | 0 | 0 | Off | 39983.4 | 0 | 25.5 | 25 | 1 | 75 | 75 | 0 | 0 | 100 | 100 | 89.5 | 89.5 | 0 | 0 | 10.5 | 10.5 | 75 | 75 | 0 | 0 | 0 | 110204
56.43 | 5.324 | 102.8097 | 0.0001 | 25 | 25 | 0 | 25 | 24.95 | 0 | 0 | 5 | 5.025 | 200 | 0 | 0 | 100 | 100.1 | 10.5 | 10.5 | 89.5 | 89.5 | 2.8097 | 0 | 0 | 0 | 0 | 0 | 0.05 | 0.05025 | 0 | 0 | 0 | 0 | 0 | 0 | 0 | 0 | 0 | 0 | 0 | 0 | 0 | 0 | 0 | 0 | 0 | 0 | 0 | 0 | 0 | 0 | 0 | 0 | 0 | 0 | 0 | 0 | 0 | 0 | 0 | 10 | 10.05 | 0 | 0 | 0 | 0 | 0 | 0 | 0 | 0 | 0 | 0 | 0 | 0 | 0 | 0 | 0 | 0 | 0 | 0 | 0 | 0 | 0 | 0 | -10 | 0 | 0 | Off | 39971 | 0 | 25.5 | 24.8 | 1 | 75 | 74.9 | 0 | 0 | 100 | 100.1 | 89.5 | 89.5 | 0 | 0 | 10.5 | 10.5 | 75 | 74.9 | 0 | 0 | 0 | 110172
56.76 | 5.324 | 102.8097 | -0.0002 | 25 | 25 | 0 | 25 | 24.96 | 0 | 0 | 5 | 5.07 | 200 | 0 | 0 | 100 | 100 | 10.5 | 10.5 | 89.5 | 89.5 | 2.8097 | 0 | 0 | 0 | 0 | 0 | 0.05 | 0.0507 | 0 | 0 | 0 | 0 | 0 | 0 | 0 | 0 | 0 | 0 | 0 | 0 | 0 | 0 | 0 | 0 | 0 | 0 | 0 | 0 | 0 | 0 | 0 | 0 | 0 | 0 | 0 | 0 | 0 | 0 | 0 | 10 | 10.14 | 0 | 0 | 0 | 0 | 0 | 0 | 0 | 0 | 0 | 0 | 0 | 0 | 0 | 0 | 0 | 0 | 0 | 0 | 0 | 0 | 0 | 0 | -10 | 0 | 0 | Off | 39964.7 | 0 | 25.5 | 25 | 1 | 75 | 75 | 0 | 0 | 100 | 100 | 89.5 | 89.5 | 0 | 0 | 10.5 | 10.5 | 75 | 75 | 0 | 0 | 0 | 110197
57.09 | 5.3242 | 102.8136 | 0.0002 | 25 | 25 | 0 | 25 | 24.97 | 0 | 0 | 5 | 5.075 | 200 | 0 | 0 | 100 | 100 | 10.5 | 10.5 | 89.5 | 89.5 | 2.8136 | 0 | 0 | 0 | 0 | 0 | 0.05 | 0.05075 | 0 | 0 | 0 | 0 | 0 | 0 | 0 | 0 | 0 | 0 | 0 | 0 | 0 | 0 | 0 | 0 | 0 | 0 | 0 | 0 | 0 | 0 | 0 | 0 | 0 | 0 | 0 | 0 | 0 | 0 | 0 | 10 | 10.15 | 0 | 0 | 0 | 0 | 0 | 0 | 0 | 0 | 0 | 0 | 0 | 0 | 0 | 0 | 0 | 0 | 0 | 0 | 0 | 0 | 0 | 0 | -10 | 0 | 0 | Off | 39964.7 | 0 | 25.5 | 24.9 | 1 | 75 | 75 | 0 | 0 | 100 | 100 | 89.5 | 89.5 | 0 | 0 | 10.5 | 10.5 | 75 | 75 | 0 | 0 | 0 | 110205
57.43 | 5.3241 | 102.8116 | 0.0005 | 25 | 25 | 0 | 25 | 24.96 | 0 | 0 | 5 | 5.03 | 200 | 0 | 0 | 100 | 100 | 10.5 | 10.5 | 89.5 | 89.5 | 2.8116 | 0 | 0 | 0 | 0 | 0 | 0.05 | 0.0503 | 0 | 0 | 0 | 0 | 0 | 0 | 0 | 0 | 0 | 0 | 0 | 0 | 0 | 0 | 0 | 0 | 0 | 0 | 0 | 0 | 0 | 0 | 0 | 0 | 0 | 0 | 0 | 0 | 0 | 0 | 0 | 10 | 10.06 | 0 | 0 | 0 | 0 | 0 | 0 | 0 | 0 | 0 | 0 | 0 | 0 | 0 | 0 | 0 | 0 | 0 | 0 | 0 | 0 | 0 | 0 | -10 | 0 | 0 | Off | 39953.5 | 0 | 25.5 | 25 | 1 | 75 | 75 | 0 | 0 | 100 | 100 | 89.5 | 89.5 | 0 | 0 | 10.5 | 10.5 | 75 | 75 | 0 | 0 | 0 | 110159
57.76 | 5.324 | 102.8097 | 0.0005 | 25 | 25 | 0 | 25 | 24.95 | 0 | 0 | 5 | 5.06 | 200 | 0 | 0 | 100 | 100 | 10.5 | 10.5 | 89.5 | 89.4 | 2.8097 | 0 | 0 | 0 | 0 | 0 | 0.05 | 0.0506 | 0 | 0 | 0 | 0 | 0 | 0 | 0 | 0 | 0 | 0 | 0 | 0 | 0 | 0 | 0 | 0 | 0 | 0 | 0 | 0 | 0 | 0 | 0 | 0 | 0 | 0 | 0 | 0 | 0 | 0 | 0 | 10 | 10.12 | 0 | 0 | 0 | 0 | 0 | 0 | 0 | 0 | 0 | 0 | 0 | 0 | 0 | 0 | 0 | 0 | 0 | 0 | 0 | 0 | 0 | 0 | -10 | 0 | 0 | Off | 39965.9 | 0 | 25.5 | 24.9 | 1 | 75 | 75 | 0 | 0 | 100 | 100 | 89.5 | 89.4 | 0 | 0 | 10.5 | 10.5 | 75 | 75 | 0 | 0 | 0 | 110193
58.09 | 5.3241 | 102.8116 | 0.0006 | 25 | 25 | 0 | 25 | 24.96 | 0 | 0 | 5 | 5.075 | 200 | 0 | 0 | 100 | 100 | 10.5 | 10.5 | 89.5 | 89.5 | 2.8116 | 0 | 0 | 0 | 0 | 0 | 0.05 | 0.05075 | 0 | 0 | 0 | 0 | 0 | 0 | 0 | 0 | 0 | 0 | 0 | 0 | 0 | 0 | 0 | 0 | 0 | 0 | 0 | 0 | 0 | 0 | 0 | 0 | 0 | 0 | 0 | 0 | 0 | 0 | 0 | 10 | 10.15 | 0 | 0 | 0 | 0 | 0 | 0 | 0 | 0 | 0 | 0 | 0 | 0 | 0 | 0 | 0 | 0 | 0 | 0 | 0 | 0 | 0 | 0 | -10 | 0 | 0 | Off | 39975.7 | 0 | 25.5 | 24.9 | 1 | 75 | 75 | 0 | 0 | 100 | 100 | 89.5 | 89.5 | 0 | 0 | 10.5 | 10.5 | 75 | 75 | 0 | 0 | 0 | 110203
58.43 | 5.324 | 102.8097 | 0.0003 | 25 | 25 | 0 | 25 | 24.96 | 0 | 0 | 5 | 5.07 | 200 | 0 | 0 | 100 | 100.1 | 10.5 | 10.5 | 89.5 | 89.5 | 2.8097 | 0 | 0 | 0 | 0 | 0 | 0.05 | 0.0507 | 0 | 0 | 0 | 0 | 0 | 0 | 0 | 0 | 0 | 0 | 0 | 0 | 0 | 0 | 0 | 0 | 0 | 0 | 0 | 0 | 0 | 0 | 0 | 0 | 0 | 0 | 0 | 0 | 0 | 0 | 0 | 10 | 10.14 | 0 | 0 | 0 | 0 | 0 | 0 | 0 | 0 | 0 | 0 | 0 | 0 | 0 | 0 | 0 | 0 | 0 | 0 | 0 | 0 | 0 | 0 | -10 | 0 | 0 | Off | 39970.8 | 0 | 25.5 | 24.9 | 1 | 75 | 75 | 0 | 0 | 100 | 100.1 | 89.5 | 89.5 | 0 | 0 | 10.5 | 10.5 | 75 | 75 | 0 | 0 | 0 | 110203
58.76 | 5.3239 | 102.8078 | -0.0001 | 25 | 25 | 0 | 25 | 24.96 | 0 | 0 | 5 | 5.045 | 200 | 0 | 0 | 100 | 100.1 | 10.5 | 10.5 | 89.5 | 89.5 | 2.8078 | 0 | 0 | 0 | 0 | 0 | 0.05 | 0.05045 | 0 | 0 | 0 | 0 | 0 | 0 | 0 | 0 | 0 | 0 | 0 | 0 | 0 | 0 | 0 | 0 | 0 | 0 | 0 | 0 | 0 | 0 | 0 | 0 | 0 | 0 | 0 | 0 | 0 | 0 | 0 | 10 | 10.09 | 0 | 0 | 0 | 0 | 0 | 0 | 0 | 0 | 0 | 0 | 0 | 0 | 0 | 0 | 0 | 0 | 0 | 0 | 0 | 0 | 0 | 0 | -10 | 0 | 0 | Off | 39950.9 | 0 | 25.5 | 24.9 | 1 | 75 | 75.1 | 0 | 0 | 100 | 100.1 | 89.5 | 89.5 | 0 | 0 | 10.5 | 10.5 | 75 | 75.1 | 0 | 0 | 0 | 110183
59.1 | 5.3241 | 102.8116 | -0.0001 | 25 | 25 | 0 | 25 | 24.95 | 0 | 0 | 10 | 5.075 | 200 | 0 | 0 | 100 | 99.9 | 20.5 | 20.5 | 79.5 | 79.5 | 2.8116 | 0 | 0 | 0 | 0 | 0 | 0.1 | 0.05075 | 0 | 0 | 0 | 0 | 0 | 0 | 0 | 0 | 0 | 0 | 0 | 0 | 0 | 0 | 0 | 0 | 0 | 0 | 0 | 0 | 0 | 0 | 0 | 0 | 0 | 0 | 0 | 0 | 0 | 0 | 0 | 20 | 10.15 | 0 | 0 | 0 | 0 | 0 | 0 | 0 | 0 | 0 | 0 | 0 | 0 | 0 | 0 | 0 | 0 | 0 | 0 | 0 | 0 | 0 | 0 | -10 | 0 | 0 | Off | 39953.8 | 0 | 25.5 | 24.9 | 1 | 75 | 74.9 | 0 | 0 | 100 | 99.9 | 79.5 | 79.5 | 0 | 0 | 20.5 | 20.5 | 75 | 74.9 | 0 | 0 | 0 | 110216
59.43 | 5.3241 | 102.8116 | -0.0001 | 25 | 25 | 0 | 25 | 24.96 | 0 | 0 | 10 | 8.59 | 200 | 0 | 0 | 100 | 100.1 | 20.5 | 20.5 | 79.5 | 79.5 | 2.8116 | 0 | 0 | 0 | 0 | 0 | 0.1 | 0.0859 | 0 | 0 | 0 | 0 | 0 | 0 | 0 | 0 | 0 | 0 | 0 | 0 | 0 | 0 | 0 | 0 | 0 | 0 | 0 | 0 | 0 | 0 | 0 | 0 | 0 | 0 | 0 | 0 | 0 | 0 | 0 | 20 | 17.18 | 0 | 0 | 0 | 0 | 0 | 0 | 0 | 0 | 0 | 0 | 0 | 0 | 0 | 0 | 0 | 0 | 0 | 0 | 0 | 0 | 0 | 0 | -10 | 0 | 0 | Off | 39963.6 | 0 | 25.5 | 24.9 | 1 | 75 | 75.1 | 0 | 0 | 100 | 100.1 | 79.5 | 79.5 | 0 | 0 | 20.5 | 20.5 | 75 | 75.1 | 0 | 0 | 0 | 112724
59.77 | 5.3242 | 102.8136 | -0.0001 | 25 | 25 | 0 | 25 | 24.95 | 0 | 0 | 10 | 9.75 | 200 | 0 | 0 | 100 | 99.9 | 20.5 | 20.5 | 79.5 | 79.5 | 2.8136 | 0 | 0 | 0 | 0 | 0 | 0.1 | 0.0975 | 0 | 0 | 0 | 0 | 0 | 0 | 0 | 0 | 0 | 0 | 0 | 0 | 0 | 0 | 0 | 0 | 0 | 0 | 0 | 0 | 0 | 0 | 0 | 0 | 0 | 0 | 0 | 0 | 0 | 0 | 0 | 20 | 19.5 | 0 | 0 | 0 | 0 | 0 | 0 | 0 | 0 | 0 | 0 | 0 | 0 | 0 | 0 | 0 | 0 | 0 | 0 | 0 | 0 | 0 | 0 | -10 | 0 | 0 | Off | 39995.8 | 0 | 25.5 | 25 | 1 | 75 | 75 | 0 | 0 | 100 | 99.9 | 79.5 | 79.5 | 0 | 0 | 20.5 | 20.5 | 75 | 75 | 0 | 0 | 0 | 113543
60.1 | 5.3317 | 102.9584 | 0.0041 | 25 | 25 | 0 | 25 | 24.93 | 0 | 0 | 10 | 10.015 | 200 | 0 | 0 | 100 | 100 | 20.5 | 20.5 | 79.5 | 79.5 | 2.9584 | 0 | 0 | 0 | 0 | 0 | 0.1 | 0.10015 | 0 | 0 | 0 | 0 | 0 | 0 | 0 | 0 | 0 | 0 | 0 | 0 | 0 | 0 | 0 | 0 | 0 | 0 | 0 | 0 | 0 | 0 | 0 | 0 | 0 | 0 | 0 | 0 | 0 | 0 | 0 | 20 | 20.03 | 0 | 0 | 0 | 0 | 0 | 0 | 0 | 0 | 0 | 0 | 0 | 0 | 0 | 0 | 0 | 0 | 0 | 0 | 0 | 0 | 0 | 0 | -10 | 0 | 0 | Off | 42431.6 | 0 | 25.5 | 24.9 | 1 | 75 | 75.1 | 0 | 0 | 100 | 100 | 79.5 | 79.5 | 0 | 0 | 20.5 | 20.5 | 75 | 75.1 | 0 | 0 | 0 | 113738
60.43 | 5.3586 | 103.4778 | 0.0331 | 25 | 25 | 0 | 25 | 24.94 | 0 | 0 | 10 | 10.09 | 200 | 0 | 0 | 100 | 100.1 | 20.5 | 20.5 | 79.5 | 79.5 | 3.4778 | 0 | 0 | 0 | 0 | 0 | 0.1 | 0.1009 | 0 | 0 | 0 | 0 | 0 | 0 | 0 | 0 | 0 | 0 | 0 | 0 | 0 | 0 | 0 | 0 | 0 | 0 | 0 | 0 | 0 | 0 | 0 | 0 | 0 | 0 | 0 | 0 | 0 | 0 | 0 | 20 | 20.18 | 0 | 0 | 0 | 0 | 0 | 0 | 0 | 0 | 0 | 0 | 0 | 0 | 0 | 0 | 0 | 0 | 0 | 0 | 0 | 0 | 0 | 0 | -10 | 0 | 0 | Off | 45432.6 | 0 | 25.5 | 24.9 | 1 | 75 | 75.1 | 0 | 0 | 100 | 100.1 | 79.5 | 79.5 | 0 | 0 | 20.5 | 20.5 | 75 | 75.1 | 0 | 0 | 0 | 113782
60.77 | 5.3902 | 104.0881 | 0.1006 | 25 | 25 | 0 | 25 | 24.96 | 0 | 0 | 10 | 10.07 | 200 | 0 | 0 | 100 | 99.9 | 20.5 | 20.5 | 79.5 | 79.5 | 4.0881 | 0 | 0 | 0 | 0 | 0 | 0.1 | 0.1007 | 0 | 0 | 0 | 0 | 0 | 0 | 0 | 0 | 0 | 0 | 0 | 0 | 0 | 0 | 0 | 0 | 0 | 0 | 0 | 0 | 0 | 0 | 0 | 0 | 0 | 0 | 0 | 0 | 0 | 0 | 0 | 20 | 20.14 | 0 | 0 | 0 | 0 | 0 | 0 | 0 | 0 | 0 | 0 | 0 | 0 | 0 | 0 | 0 | 0 | 0 | 0 | 0 | 0 | 0 | 0 | -10 | 0 | 0 | Off | 47484.5 | 0 | 25.5 | 25 | 1 | 75 | 75 | 0 | 0 | 100 | 99.9 | 79.5 | 79.5 | 0 | 0 | 20.5 | 20.5 | 75 | 75 | 0 | 0 | 0 | 113768
61.1 | 5.4108 | 104.4859 | 0.1958 | 25 | 25 | 0 | 25 | 24.95 | 0 | 0 | 10 | 10.095 | 200 | 0 | 0 | 100 | 100.1 | 20.5 | 20.5 | 79.5 | 79.5 | 4.4859 | 0 | 0 | 0 | 0 | 0 | 0.1 | 0.10095 | 0 | 0 | 0 | 0 | 0 | 0 | 0 | 0 | 0 | 0 | 0 | 0 | 0 | 0 | 0 | 0 | 0 | 0 | 0 | 0 | 0 | 0 | 0 | 0 | 0 | 0 | 0 | 0 | 0 | 0 | 0 | 20 | 20.19 | 0 | 0 | 0 | 0 | 0 | 0 | 0 | 0 | 0 | 0 | 0 | 0 | 0 | 0 | 0 | 0 | 0 | 0 | 0 | 0 | 0 | 0 | -10 | 0 | 0 | Off | 48449.8 | 0 | 25.5 | 24.9 | 1 | 75 | 75 | 0 | 0 | 100 | 100.1 | 79.5 | 79.5 | 0 | 0 | 20.5 | 20.5 | 75 | 75 | 0 | 0 | 0 | 113781
61.44 | 5.4203 | 104.6693 | 0.2996 | 25 | 25 | 0 | 25 | 24.95 | 0 | 0 | 10 | 10.075 | 200 | 0 | 0 | 100 | 100.1 | 20.5 | 20.5 | 79.5 | 79.5 | 4.6693 | 0 | 0 | 0 | 0 | 0 | 0.1 | 0.10075 | 0 | 0 | 0 | 0 | 0 | 0 | 0 | 0 | 0 | 0 | 0 | 0 | 0 | 0 | 0 | 0 | 0 | 0 | 0 | 0 | 0 | 0 | 0 | 0 | 0 | 0 | 0 | 0 | 0 | 0 | 0 | 20 | 20.15 | 0 | 0 | 0 | 0 | 0 | 0 | 0 | 0 | 0 | 0 | 0 | 0 | 0 | 0 | 0 | 0 | 0 | 0 | 0 | 0 | 0 | 0 | -10 | 0 | 0 | Off | 48790.5 | 0 | 25.5 | 24.9 | 1 | 75 | 75 | 0 | 0 | 100 | 100.1 | 79.5 | 79.5 | 0 | 0 | 20.5 | 20.5 | 75 | 75 | 0 | 0 | 0 | 113770
61.77 | 5.4243 | 104.7465 | 0.3884 | 25 | 25 | 0 | 25 | 24.93 | 0 | 0 | 10 | 10.04 | 200 | 0 | 0 | 100 | 100 | 20.5 | 20.5 | 79.5 | 79.5 | 4.7465 | 0 | 0 | 0 | 0 | 0 | 0.1 | 0.1004 | 0 | 0 | 0 | 0 | 0 | 0 | 0 | 0 | 0 | 0 | 0 | 0 | 0 | 0 | 0 | 0 | 0 | 0 | 0 | 0 | 0 | 0 | 0 | 0 | 0 | 0 | 0 | 0 | 0 | 0 | 0 | 20 | 20.08 | 0 | 0 | 0 | 0 | 0 | 0 | 0 | 0 | 0 | 0 | 0 | 0 | 0 | 0 | 0 | 0 | 0 | 0 | 0 | 0 | 0 | 0 | -10 | 0 | 0 | Off | 49026.1 | 0 | 25.5 | 24.9 | 1 | 75 | 74.9 | 0 | 0 | 100 | 100 | 79.5 | 79.5 | 0 | 0 | 20.5 | 20.5 | 75 | 74.9 | 0 | 0 | 0 | 113746
62.1 | 5.4263 | 104.7852 | 0.4627 | 25 | 25 | 0 | 25 | 24.95 | 0 | 0 | 10 | 10.085 | 200 | 0 | 0 | 100 | 99.8 | 20.5 | 20.5 | 79.5 | 79.5 | 4.7852 | 0 | 0 | 0 | 0 | 0 | 0.1 | 0.10085 | 0 | 0 | 0 | 0 | 0 | 0 | 0 | 0 | 0 | 0 | 0 | 0 | 0 | 0 | 0 | 0 | 0 | 0 | 0 | 0 | 0 | 0 | 0 | 0 | 0 | 0 | 0 | 0 | 0 | 0 | 0 | 20 | 20.17 | 0 | 0 | 0 | 0 | 0 | 0 | 0 | 0 | 0 | 0 | 0 | 0 | 0 | 0 | 0 | 0 | 0 | 0 | 0 | 0 | 0 | 0 | -10 | 0 | 0 | Off | 49220.8 | 0 | 25.5 | 25 | 1 | 75 | 75.1 | 0 | 0 | 100 | 99.8 | 79.5 | 79.5 | 0 | 0 | 20.5 | 20.5 | 75 | 75.1 | 0 | 0 | 0 | 113780
62.44 | 5.4273 | 104.8045 | 0.5223 | 25 | 25 | 0 | 25 | 24.96 | 0 | 0 | 10 | 10.05 | 200 | 0 | 0 | 100 | 100 | 20.5 | 20.5 | 79.5 | 79.5 | 4.8045 | 0 | 0 | 0 | 0 | 0 | 0.1 | 0.1005 | 0 | 0 | 0 | 0 | 0 | 0 | 0 | 0 | 0 | 0 | 0 | 0 | 0 | 0 | 0 | 0 | 0 | 0 | 0 | 0 | 0 | 0 | 0 | 0 | 0 | 0 | 0 | 0 | 0 | 0 | 0 | 20 | 20.1 | 0 | 0 | 0 | 0 | 0 | 0 | 0 | 0 | 0 | 0 | 0 | 0 | 0 | 0 | 0 | 0 | 0 | 0 | 0 | 0 | 0 | 0 | -10 | 0 | 0 | Off | 49387.7 | 0 | 25.5 | 24.9 | 1 | 75 | 74.9 | 0 | 0 | 100 | 100 | 79.5 | 79.5 | 0 | 0 | 20.5 | 20.5 | 75 | 74.9 | 0 | 0 | 0 | 113757
62.77 | 5.4278 | 104.8141 | 0.5598 | 25 | 25 | 0 | 25 | 24.96 | 0 | 0 | 10 | 10.095 | 200 | 0 | 0 | 100 | 100 | 20.5 | 20.5 | 79.5 | 79.5 | 4.8141 | 0 | 0 | 0 | 0 | 0 | 0.1 | 0.10095 | 0 | 0 | 0 | 0 | 0 | 0 | 0 | 0 | 0 | 0 | 0 | 0 | 0 | 0 | 0 | 0 | 0 | 0 | 0 | 0 | 0 | 0 | 0 | 0 | 0 | 0 | 0 | 0 | 0 | 0 | 0 | 20 | 20.19 | 0 | 0 | 0 | 0 | 0 | 0 | 0 | 0 | 0 | 0 | 0 | 0 | 0 | 0 | 0 | 0 | 0 | 0 | 0 | 0 | 0 | 0 | -10 | 0 | 0 | Off | 49504.5 | 0 | 25.5 | 25 | 1 | 75 | 75.1 | 0 | 0 | 100 | 100 | 79.5 | 79.5 | 0 | 0 | 20.5 | 20.5 | 75 | 75.1 | 0 | 0 | 0 | 113783
63.11 | 5.4282 | 104.8219 | 0.5782 | 25 | 25 | 0 | 25 | 24.94 | 0 | 0 | 10 | 10.085 | 200 | 0 | 0 | 100 | 100 | 20.5 | 20.7 | 79.5 | 79.5 | 4.8219 | 0 | 0 | 0 | 0 | 0 | 0.1 | 0.10085 | 0 | 0 | 0 | 0 | 0 | 0 | 0 | 0 | 0 | 0 | 0 | 0 | 0 | 0 | 0 | 0 | 0 | 0 | 0 | 0 | 0 | 0 | 0 | 0 | 0 | 0 | 0 | 0 | 0 | 0 | 0 | 20 | 20.17 | 0 | 0 | 0 | 0 | 0 | 0 | 0 | 0 | 0 | 0 | 0 | 0 | 0 | 0 | 0 | 0 | 0 | 0 | 0 | 0 | 0 | 0 | -10 | 0 | 0 | Off | 49581.3 | 0 | 25.5 | 24.9 | 1 | 75 | 75.1 | 0 | 0 | 100 | 100 | 79.5 | 79.5 | 0 | 0 | 20.5 | 20.7 | 75 | 75.1 | 0 | 4 | 0 | 113775
63.44 | 5.4284 | 104.8257 | 0.5768 | 25 | 25 | 0 | 25 | 24.96 | 0 | 0 | 10 | 10.075 | 200 | 0 | 0 | 100 | 100.2 | 20.5 | 20.5 | 79.5 | 79.5 | 4.8257 | 0 | 0 | 0 | 0 | 0 | 0.1 | 0.10075 | 0 | 0 | 0 | 0 | 0 | 0 | 0 | 0 | 0 | 0 | 0 | 0 | 0 | 0 | 0 | 0 | 0 | 0 | 0 | 0 | 0 | 0 | 0 | 0 | 0 | 0 | 0 | 0 | 0 | 0 | 0 | 20 | 20.15 | 0 | 0 | 0 | 0 | 0 | 0 | 0 | 0 | 0 | 0 | 0 | 0 | 0 | 0 | 0 | 0 | 0 | 0 | 0 | 0 | 0 | 0 | -10 | 0 | 0 | Off | 49626.9 | 0 | 25.5 | 25 | 1 | 75 | 75 | 0 | 0 | 100 | 100.2 | 79.5 | 79.5 | 0 | 0 | 20.5 | 20.5 | 75 | 75 | 0 | 0 | 0 | 113768
63.78 | 5.4285 | 104.8277 | 0.5551 | 25 | 25 | 0 | 25 | 24.96 | 0 | 0 | 10 | 10.085 | 200 | 0 | 0 | 100 | 100.1 | 20.5 | 20.5 | 79.5 | 79.5 | 4.8277 | 0 | 0 | 0 | 0 | 0 | 0.1 | 0.10085 | 0 | 0 | 0 | 0 | 0 | 0 | 0 | 0 | 0 | 0 | 0 | 0 | 0 | 0 | 0 | 0 | 0 | 0 | 0 | 0 | 0 | 0 | 0 | 0 | 0 | 0 | 0 | 0 | 0 | 0 | 0 | 20 | 20.17 | 0 | 0 | 0 | 0 | 0 | 0 | 0 | 0 | 0 | 0 | 0 | 0 | 0 | 0 | 0 | 0 | 0 | 0 | 0 | 0 | 0 | 0 | -10 | 0 | 0 | Off | 49674.1 | 0 | 25.5 | 25 | 1 | 75 | 74.9 | 0 | 0 | 100 | 100.1 | 79.5 | 79.5 | 0 | 0 | 20.5 | 20.5 | 75 | 74.9 | 0 | 0 | 0 | 113784
64.11 | 5.4286 | 104.8296 | 0.5111 | 25 | 25 | 0 | 25 | 24.97 | 0 | 0 | 10 | 10.04 | 200 | 0 | 0 | 100 | 100 | 20.5 | 20.5 | 79.5 | 79.4 | 4.8296 | 0 | 0 | 0 | 0 | 0 | 0.1 | 0.1004 | 0 | 0 | 0 | 0 | 0 | 0 | 0 | 0 | 0 | 0 | 0 | 0 | 0 | 0 | 0 | 0 | 0 | 0 | 0 | 0 | 0 | 0 | 0 | 0 | 0 | 0 | 0 | 0 | 0 | 0 | 0 | 20 | 20.08 | 0 | 0 | 0 | 0 | 0 | 0 | 0 | 0 | 0 | 0 | 0 | 0 | 0 | 0 | 0 | 0 | 0 | 0 | 0 | 0 | 0 | 0 | -10 | 0 | 0 | Off | 49720.7 | 0 | 25.5 | 24.9 | 1 | 75 | 74.9 | 0 | 0 | 100 | 100 | 79.5 | 79.4 | 0 | 0 | 20.5 | 20.5 | 75 | 74.9 | 0 | 0 | 0 | 113748
64.45 | 5.4287 | 104.8315 | 0.4493 | 25 | 25 | 0 | 25 | 24.96 | 0 | 0 | 10 | 10.11 | 200 | 0 | 0 | 100 | 100.1 | 20.5 | 20.5 | 79.5 | 79.4 | 4.8315 | 0 | 0 | 0 | 0 | 0 | 0.1 | 0.1011 | 0 | 0 | 0 | 0 | 0 | 0 | 0 | 0 | 0 | 0 | 0 | 0 | 0 | 0 | 0 | 0 | 0 | 0 | 0 | 0 | 0 | 0 | 0 | 0 | 0 | 0 | 0 | 0 | 0 | 0 | 0 | 20 | 20.22 | 0 | 0 | 0 | 0 | 0 | 0 | 0 | 0 | 0 | 0 | 0 | 0 | 0 | 0 | 0 | 0 | 0 | 0 | 0 | 0 | 0 | 0 | -10 | 0 | 0 | Off | 49759.8 | 0 | 25.5 | 24.9 | 1 | 75 | 75 | 0 | 0 | 100 | 100.1 | 79.5 | 79.4 | 0 | 0 | 20.5 | 20.5 | 75 | 75 | 0 | 0 | 0 | 113791
64.78 | 5.4287 | 104.8315 | 0.363 | 25 | 25 | 0 | 25 | 24.96 | 0 | 0 | 10 | 10.05 | 200 | 0 | 0 | 100 | 100.1 | 20.5 | 20.5 | 79.5 | 79.4 | 4.8315 | 0 | 0 | 0 | 0 | 0 | 0.1 | 0.1005 | 0 | 0 | 0 | 0 | 0 | 0 | 0 | 0 | 0 | 0 | 0 | 0 | 0 | 0 | 0 | 0 | 0 | 0 | 0 | 0 | 0 | 0 | 0 | 0 | 0 | 0 | 0 | 0 | 0 | 0 | 0 | 20 | 20.1 | 0 | 0 | 0 | 0 | 0 | 0 | 0 | 0 | 0 | 0 | 0 | 0 | 0 | 0 | 0 | 0 | 0 | 0 | 0 | 0 | 0 | 0 | -10 | 0 | 0 | Off | 49785.3 | 0 | 25.5 | 25 | 1 | 75 | 75 | 0 | 0 | 100 | 100.1 | 79.5 | 79.4 | 0 | 0 | 20.5 | 20.5 | 75 | 75 | 0 | 0 | 0 | 113764
65.12 | 5.4288 | 104.8334 | 0.2621 | 25 | 25 | 0 | 25 | 24.96 | 0 | 0 | 10 | 10.085 | 200 | 0 | 0 | 100 | 99.9 | 20.5 | 20.5 | 79.5 | 79.4 | 4.8334 | 0 | 0 | 0 | 0 | 0 | 0.1 | 0.10085 | 0 | 0 | 0 | 0 | 0 | 0 | 0 | 0 | 0 | 0 | 0 | 0 | 0 | 0 | 0 | 0 | 0 | 0 | 0 | 0 | 0 | 0 | 0 | 0 | 0 | 0 | 0 | 0 | 0 | 0 | 0 | 20 | 20.17 | 0 | 0 | 0 | 0 | 0 | 0 | 0 | 0 | 0 | 0 | 0 | 0 | 0 | 0 | 0 | 0 | 0 | 0 | 0 | 0 | 0 | 0 | -10 | 0 | 0 | Off | 49812.8 | 0 | 25.5 | 24.8 | 1 | 75 | 75 | 0 | 0 | 100 | 99.9 | 79.5 | 79.4 | 0 | 0 | 20.5 | 20.5 | 75 | 75 | 0 | 0 | 0 | 113780
65.45 | 5.4288 | 104.8334 | 0.159 | 25 | 25 | 0 | 25 | 24.96 | 0 | 0 | 10 | 10.07 | 200 | 0 | 0 | 100 | 100 | 20.5 | 20.5 | 79.5 | 79.4 | 4.8334 | 0 | 0 | 0 | 0 | 0 | 0.1 | 0.1007 | 0 | 0 | 0 | 0 | 0 | 0 | 0 | 0 | 0 | 0 | 0 | 0 | 0 | 0 | 0 | 0 | 0 | 0 | 0 | 0 | 0 | 0 | 0 | 0 | 0 | 0 | 0 | 0 | 0 | 0 | 0 | 20 | 20.14 | 0 | 0 | 0 | 0 | 0 | 0 | 0 | 0 | 0 | 0 | 0 | 0 | 0 | 0 | 0 | 0 | 0 | 0 | 0 | 0 | 0 | 0 | -10 | 0 | 0 | Off | 49825.7 | 0 | 25.5 | 24.9 | 1 | 75 | 74.9 | 0 | 0 | 100 | 100 | 79.5 | 79.4 | 0 | 0 | 20.5 | 20.5 | 75 | 74.9 | 0 | 0 | 0 | 113773
65.78 | 5.4289 | 104.8354 | 0.0786 | 25 | 25 | 0 | 25 | 24.96 | 0 | 0 | 10 | 10.085 | 200 | 0 | 0 | 100 | 100.1 | 20.5 | 20.5 | 79.5 | 79.5 | 4.8354 | 0 | 0 | 0 | 0 | 0 | 0.1 | 0.10085 | 0 | 0 | 0 | 0 | 0 | 0 | 0 | 0 | 0 | 0 | 0 | 0 | 0 | 0 | 0 | 0 | 0 | 0 | 0 | 0 | 0 | 0 | 0 | 0 | 0 | 0 | 0 | 0 | 0 | 0 | 0 | 20 | 20.17 | 0 | 0 | 0 | 0 | 0 | 0 | 0 | 0 | 0 | 0 | 0 | 0 | 0 | 0 | 0 | 0 | 0 | 0 | 0 | 0 | 0 | 0 | -10 | 0 | 0 | Off | 49835.9 | 0 | 25.5 | 24.9 | 1 | 75 | 75 | 0 | 0 | 100 | 100.1 | 79.5 | 79.5 | 0 | 0 | 20.5 | 20.5 | 75 | 75 | 0 | 0 | 0 | 113779
66.12 | 5.4289 | 104.8354 | 0.039 | 25 | 25 | 0 | 25 | 24.96 | 0 | 0 | 10 | 10.08 | 200 | 0 | 0 | 100 | 100 | 20.5 | 20.5 | 79.5 | 79.4 | 4.8354 | 0 | 0 | 0 | 0 | 0 | 0.1 | 0.1008 | 0 | 0 | 0 | 0 | 0 | 0 | 0 | 0 | 0 | 0 | 0 | 0 | 0 | 0 | 0 | 0 | 0 | 0 | 0 | 0 | 0 | 0 | 0 | 0 | 0 | 0 | 0 | 0 | 0 | 0 | 0 | 20 | 20.16 | 0 | 0 | 0 | 0 | 0 | 0 | 0 | 0 | 0 | 0 | 0 | 0 | 0 | 0 | 0 | 0 | 0 | 0 | 0 | 0 | 0 | 0 | -10 | 0 | 0 | Off | 49852.3 | 0 | 25.5 | 24.8 | 1 | 75 | 75.1 | 0 | 0 | 100 | 100 | 79.5 | 79.4 | 0 | 0 | 20.5 | 20.5 | 75 | 75.1 | 0 | 0 | 0 | 113775
66.45 | 5.4289 | 104.8354 | 0.0207 | 25 | 25 | 0 | 25 | 24.94 | 0 | 0 | 10 | 10.035 | 200 | 0 | 0 | 100 | 100 | 20.5 | 20.5 | 79.5 | 79.5 | 4.8354 | 0 | 0 | 0 | 0 | 0 | 0.1 | 0.10035 | 0 | 0 | 0 | 0 | 0 | 0 | 0 | 0 | 0 | 0 | 0 | 0 | 0 | 0 | 0 | 0 | 0 | 0 | 0 | 0 | 0 | 0 | 0 | 0 | 0 | 0 | 0 | 0 | 0 | 0 | 0 | 20 | 20.07 | 0 | 0 | 0 | 0 | 0 | 0 | 0 | 0 | 0 | 0 | 0 | 0 | 0 | 0 | 0 | 0 | 0 | 0 | 0 | 0 | 0 | 0 | -10 | 0 | 0 | Off | 49866.1 | 0 | 25.5 | 24.9 | 1 | 75 | 74.9 | 0 | 0 | 100 | 100 | 79.5 | 79.5 | 0 | 0 | 20.5 | 20.5 | 75 | 74.9 | 0 | 0 | 0 | 113744
66.78 | 5.429 | 104.8373 | 0.0116 | 25 | 25 | 0 | 25 | 24.96 | 0 | 0 | 10 | 10.1 | 200 | 0 | 0 | 100 | 100.1 | 20.5 | 20.5 | 79.5 | 79.6 | 4.8373 | 0 | 0 | 0 | 0 | 0 | 0.1 | 0.101 | 0 | 0 | 0 | 0 | 0 | 0 | 0 | 0 | 0 | 0 | 0 | 0 | 0 | 0 | 0 | 0 | 0 | 0 | 0 | 0 | 0 | 0 | 0 | 0 | 0 | 0 | 0 | 0 | 0 | 0 | 0 | 20 | 20.2 | 0 | 0 | 0 | 0 | 0 | 0 | 0 | 0 | 0 | 0 | 0 | 0 | 0 | 0 | 0 | 0 | 0 | 0 | 0 | 0 | 0 | 0 | -10 | 0 | 0 | Off | 49880.1 | 0 | 25.5 | 24.9 | 1 | 75 | 75 | 0 | 0 | 100 | 100.1 | 79.5 | 79.6 | 0 | 0 | 20.5 | 20.5 | 75 | 75 | 0 | 0 | 0 | 113785
67.12 | 5.429 | 104.8373 | 0.0074 | 25 | 25 | 0 | 25 | 24.96 | 0 | 0 | 10 | 10.065 | 200 | 0 | 0 | 100 | 100.1 | 20.5 | 20.5 | 79.5 | 79.5 | 4.8373 | 0 | 0 | 0 | 0 | 0 | 0.1 | 0.10065 | 0 | 0 | 0 | 0 | 0 | 0 | 0 | 0 | 0 | 0 | 0 | 0 | 0 | 0 | 0 | 0 | 0 | 0 | 0 | 0 | 0 | 0 | 0 | 0 | 0 | 0 | 0 | 0 | 0 | 0 | 0 | 20 | 20.13 | 0 | 0 | 0 | 0 | 0 | 0 | 0 | 0 | 0 | 0 | 0 | 0 | 0 | 0 | 0 | 0 | 0 | 0 | 0 | 0 | 0 | 0 | -10 | 0 | 0 | Off | 49883.4 | 0 | 25.5 | 24.9 | 1 | 75 | 75 | 0 | 0 | 100 | 100.1 | 79.5 | 79.5 | 0 | 0 | 20.5 | 20.5 | 75 | 75 | 0 | 0 | 0 | 113763
67.45 | 5.429 | 104.8373 | 0.0051 | 25 | 25 | 0 | 25 | 24.95 | 0 | 0 | 10 | 10.09 | 200 | 0 | 0 | 100 | 100 | 20.5 | 20.5 | 79.5 | 79.5 | 4.8373 | 0 | 0 | 0 | 0 | 0 | 0.1 | 0.1009 | 0 | 0 | 0 | 0 | 0 | 0 | 0 | 0 | 0 | 0 | 0 | 0 | 0 | 0 | 0 | 0 | 0 | 0 | 0 | 0 | 0 | 0 | 0 | 0 | 0 | 0 | 0 | 0 | 0 | 0 | 0 | 20 | 20.18 | 0 | 0 | 0 | 0 | 0 | 0 | 0 | 0 | 0 | 0 | 0 | 0 | 0 | 0 | 0 | 0 | 0 | 0 | 0 | 0 | 0 | 0 | -10 | 0 | 0 | Off | 49884.8 | 0 | 25.5 | 25 | 1 | 75 | 75 | 0 | 0 | 100 | 100 | 79.5 | 79.5 | 0 | 0 | 20.5 | 20.5 | 75 | 75 | 0 | 0 | 0 | 113779
67.79 | 5.4291 | 104.8392 | 0.0039 | 25 | 25 | 0 | 25 | 24.97 | 0 | 0 | 10 | 10.075 | 200 | 0 | 0 | 100 | 100 | 20.5 | 20.5 | 79.5 | 79.5 | 4.8392 | 0 | 0 | 0 | 0 | 0 | 0.1 | 0.10075 | 0 | 0 | 0 | 0 | 0 | 0 | 0 | 0 | 0 | 0 | 0 | 0 | 0 | 0 | 0 | 0 | 0 | 0 | 0 | 0 | 0 | 0 | 0 | 0 | 0 | 0 | 0 | 0 | 0 | 0 | 0 | 20 | 20.15 | 0 | 0 | 0 | 0 | 0 | 0 | 0 | 0 | 0 | 0 | 0 | 0 | 0 | 0 | 0 | 0 | 0 | 0 | 0 | 0 | 0 | 0 | -10 | 0 | 0 | Off | 49897.6 | 0 | 25.5 | 25 | 1 | 75 | 75 | 0 | 0 | 100 | 100 | 79.5 | 79.5 | 0 | 0 | 20.5 | 20.5 | 75 | 75 | 0 | 0 | 0 | 113780
68.12 | 5.4291 | 104.8392 | 0.0032 | 25 | 25 | 0 | 25 | 24.97 | 0 | 0 | 10 | 10.08 | 200 | 0 | 0 | 100 | 99.9 | 20.5 | 20.5 | 79.5 | 79.4 | 4.8392 | 0 | 0 | 0 | 0 | 0 | 0.1 | 0.1008 | 0 | 0 | 0 | 0 | 0 | 0 | 0 | 0 | 0 | 0 | 0 | 0 | 0 | 0 | 0 | 0 | 0 | 0 | 0 | 0 | 0 | 0 | 0 | 0 | 0 | 0 | 0 | 0 | 0 | 0 | 0 | 20 | 20.16 | 0 | 0 | 0 | 0 | 0 | 0 | 0 | 0 | 0 | 0 | 0 | 0 | 0 | 0 | 0 | 0 | 0 | 0 | 0 | 0 | 0 | 0 | -10 | 0 | 0 | Off | 49905 | 0 | 25.5 | 25 | 1 | 75 | 75 | 0 | 0 | 100 | 99.9 | 79.5 | 79.4 | 0 | 0 | 20.5 | 20.5 | 75 | 75 | 0 | 0 | 0 | 113774
68.45 | 5.4291 | 104.8392 | 0.0027 | 25 | 25 | 0 | 25 | 24.97 | 0 | 0 | 10 | 10.09 | 200 | 0 | 0 | 100 | 99.9 | 20.5 | 20.5 | 79.5 | 79.4 | 4.8392 | 0 | 0 | 0 | 0 | 0 | 0.1 | 0.1009 | 0 | 0 | 0 | 0 | 0 | 0 | 0 | 0 | 0 | 0 | 0 | 0 | 0 | 0 | 0 | 0 | 0 | 0 | 0 | 0 | 0 | 0 | 0 | 0 | 0 | 0 | 0 | 0 | 0 | 0 | 0 | 20 | 20.18 | 0 | 0 | 0 | 0 | 0 | 0 | 0 | 0 | 0 | 0 | 0 | 0 | 0 | 0 | 0 | 0 | 0 | 0 | 0 | 0 | 0 | 0 | -10 | 0 | 0 | Off | 49914.5 | 0 | 25.5 | 24.9 | 1 | 75 | 75 | 0 | 0 | 100 | 99.9 | 79.5 | 79.4 | 0 | 0 | 20.5 | 20.5 | 75 | 75 | 0 | 0 | 0 | 113782
68.79 | 5.4291 | 104.8392 | 0.0024 | 25 | 25 | 0 | 25 | 24.96 | 0 | 0 | 10 | 10.055 | 200 | 0 | 0 | 100 | 99.9 | 20.5 | 20.5 | 79.5 | 79.5 | 4.8392 | 0 | 0 | 0 | 0 | 0 | 0.1 | 0.10055 | 0 | 0 | 0 | 0 | 0 | 0 | 0 | 0 | 0 | 0 | 0 | 0 | 0 | 0 | 0 | 0 | 0 | 0 | 0 | 0 | 0 | 0 | 0 | 0 | 0 | 0 | 0 | 0 | 0 | 0 | 0 | 20 | 20.11 | 0 | 0 | 0 | 0 | 0 | 0 | 0 | 0 | 0 | 0 | 0 | 0 | 0 | 0 | 0 | 0 | 0 | 0 | 0 | 0 | 0 | 0 | -10 | 0 | 0 | Off | 49924.7 | 0 | 25.5 | 24.9 | 1 | 75 | 74.9 | 0 | 0 | 100 | 99.9 | 79.5 | 79.5 | 0 | 0 | 20.5 | 20.5 | 75 | 74.9 | 0 | 0 | 0 | 113745
69.12 | 5.4291 | 104.8392 | 0.0021 | 25 | 25 | 0 | 25 | 24.94 | 0 | 0 | 10 | 10.09 | 200 | 0 | 0 | 100 | 100.1 | 20.5 | 20.5 | 79.5 | 79.5 | 4.8392 | 0 | 0 | 0 | 0 | 0 | 0.1 | 0.1009 | 0 | 0 | 0 | 0 | 0 | 0 | 0 | 0 | 0 | 0 | 0 | 0 | 0 | 0 | 0 | 0 | 0 | 0 | 0 | 0 | 0 | 0 | 0 | 0 | 0 | 0 | 0 | 0 | 0 | 0 | 0 | 20 | 20.18 | 0 | 0 | 0 | 0 | 0 | 0 | 0 | 0 | 0 | 0 | 0 | 0 | 0 | 0 | 0 | 0 | 0 | 0 | 0 | 0 | 0 | 0 | -10 | 0 | 0 | Off | 49924.4 | 0 | 25.5 | 24.9 | 1 | 75 | 75.1 | 0 | 0 | 100 | 100.1 | 79.5 | 79.5 | 0 | 0 | 20.5 | 20.5 | 75 | 75.1 | 0 | 0 | 0 | 113778
69.46 | 5.4292 | 104.8412 | 0.002 | 25 | 25 | 0 | 25 | 24.97 | 0 | 0 | 10 | 10.055 | 200 | 0 | 0 | 100 | 100.1 | 20.5 | 20.5 | 79.5 | 79.5 | 4.8412 | 0 | 0 | 0 | 0 | 0 | 0.1 | 0.10055 | 0 | 0 | 0 | 0 | 0 | 0 | 0 | 0 | 0 | 0 | 0 | 0 | 0 | 0 | 0 | 0 | 0 | 0 | 0 | 0 | 0 | 0 | 0 | 0 | 0 | 0 | 0 | 0 | 0 | 0 | 0 | 20 | 20.11 | 0 | 0 | 0 | 0 | 0 | 0 | 0 | 0 | 0 | 0 | 0 | 0 | 0 | 0 | 0 | 0 | 0 | 0 | 0 | 0 | 0 | 0 | -10 | 0 | 0 | Off | 49936.2 | 0 | 25.5 | 24.8 | 1 | 75 | 74.9 | 0 | 0 | 100 | 100.1 | 79.5 | 79.5 | 0 | 0 | 20.5 | 20.5 | 75 | 74.9 | 0 | 0 | 0 | 113758
69.79 | 5.4292 | 104.8412 | 0.0019 | 25 | 25 | 0 | 25 | 24.97 | 0 | 0 | 10 | 10.1 | 200 | 0 | 0 | 100 | 100 | 20.5 | 20.5 | 79.5 | 79.5 | 4.8412 | 0 | 0 | 0 | 0 | 0 | 0.1 | 0.101 | 0 | 0 | 0 | 0 | 0 | 0 | 0 | 0 | 0 | 0 | 0 | 0 | 0 | 0 | 0 | 0 | 0 | 0 | 0 | 0 | 0 | 0 | 0 | 0 | 0 | 0 | 0 | 0 | 0 | 0 | 0 | 20 | 20.2 | 0 | 0 | 0 | 0 | 0 | 0 | 0 | 0 | 0 | 0 | 0 | 0 | 0 | 0 | 0 | 0 | 0 | 0 | 0 | 0 | 0 | 0 | -10 | 0 | 0 | Off | 49937.9 | 0 | 25.5 | 25 | 1 | 75 | 75 | 0 | 0 | 100 | 100 | 79.5 | 79.5 | 0 | 0 | 20.5 | 20.5 | 75 | 75 | 0 | 0 | 0 | 113788
70.12 | 5.4292 | 104.8412 | 0.0017 | 25 | 25 | 0 | 25 | 24.94 | 0 | 0 | 10 | 10.075 | 200 | 0 | 0 | 100 | 100.1 | 20.5 | 20.5 | 79.5 | 79.5 | 4.8412 | 0 | 0 | 0 | 0 | 0 | 0.1 | 0.10075 | 0 | 0 | 0 | 0 | 0 | 0 | 0 | 0 | 0 | 0 | 0 | 0 | 0 | 0 | 0 | 0 | 0 | 0 | 0 | 0 | 0 | 0 | 0 | 0 | 0 | 0 | 0 | 0 | 0 | 0 | 0 | 20 | 20.15 | 0 | 0 | 0 | 0 | 0 | 0 | 0 | 0 | 0 | 0 | 0 | 0 | 0 | 0 | 0 | 0 | 0 | 0 | 0 | 0 | 0 | 0 | -10 | 0 | 0 | Off | 49951.3 | 0 | 25.5 | 25 | 1 | 75 | 75 | 0 | 0 | 100 | 100.1 | 79.5 | 79.5 | 0 | 0 | 20.5 | 20.5 | 75 | 75 | 0 | 0 | 0 | 113770
70.46 | 5.4292 | 104.8412 | 0.0015 | 25 | 25 | 0 | 25 | 24.96 | 0 | 0 | 10 | 10.095 | 200 | 0 | 0 | 100 | 100.1 | 20.5 | 20.5 | 79.5 | 79.5 | 4.8412 | 0 | 0 | 0 | 0 | 0 | 0.1 | 0.10095 | 0 | 0 | 0 | 0 | 0 | 0 | 0 | 0 | 0 | 0 | 0 | 0 | 0 | 0 | 0 | 0 | 0 | 0 | 0 | 0 | 0 | 0 | 0 | 0 | 0 | 0 | 0 | 0 | 0 | 0 | 0 | 20 | 20.19 | 0 | 0 | 0 | 0 | 0 | 0 | 0 | 0 | 0 | 0 | 0 | 0 | 0 | 0 | 0 | 0 | 0 | 0 | 0 | 0 | 0 | 0 | -10 | 0 | 0 | Off | 49964 | 0 | 25.5 | 24.8 | 1 | 75 | 74.9 | 0 | 0 | 100 | 100.1 | 79.5 | 79.5 | 0 | 0 | 20.5 | 20.5 | 75 | 74.9 | 0 | 0 | 0 | 113784
70.79 | 5.4292 | 104.8412 | 0.0013 | 25 | 25 | 0 | 25 | 24.95 | 0 | 0 | 10 | 10.075 | 200 | 0 | 0 | 100 | 100.1 | 20.5 | 20.5 | 79.5 | 79.5 | 4.8412 | 0 | 0 | 0 | 0 | 0 | 0.1 | 0.10075 | 0 | 0 | 0 | 0 | 0 | 0 | 0 | 0 | 0 | 0 | 0 | 0 | 0 | 0 | 0 | 0 | 0 | 0 | 0 | 0 | 0 | 0 | 0 | 0 | 0 | 0 | 0 | 0 | 0 | 0 | 0 | 20 | 20.15 | 0 | 0 | 0 | 0 | 0 | 0 | 0 | 0 | 0 | 0 | 0 | 0 | 0 | 0 | 0 | 0 | 0 | 0 | 0 | 0 | 0 | 0 | -10 | 0 | 0 | Off | 49959.9 | 0 | 25.5 | 25 | 1 | 75 | 74.9 | 0 | 0 | 100 | 100.1 | 79.5 | 79.5 | 0 | 0 | 20.5 | 20.5 | 75 | 74.9 | 0 | 0 | 0 | 113772
71.13 | 5.4292 | 104.8412 | 0.0012 | 25 | 25 | 0 | 25 | 24.95 | 0 | 0 | 10 | 10.035 | 200 | 0 | 0 | 100 | 100.1 | 20.5 | 20.5 | 79.5 | 79.5 | 4.8412 | 0 | 0 | 0 | 0 | 0 | 0.1 | 0.10035 | 0 | 0 | 0 | 0 | 0 | 0 | 0 | 0 | 0 | 0 | 0 | 0 | 0 | 0 | 0 | 0 | 0 | 0 | 0 | 0 | 0 | 0 | 0 | 0 | 0 | 0 | 0 | 0 | 0 | 0 | 0 | 20 | 20.07 | 0 | 0 | 0 | 0 | 0 | 0 | 0 | 0 | 0 | 0 | 0 | 0 | 0 | 0 | 0 | 0 | 0 | 0 | 0 | 0 | 0 | 0 | -10 | 0 | 0 | Off | 49962.8 | 0 | 25.5 | 24.9 | 1 | 75 | 75 | 0 | 0 | 100 | 100.1 | 79.5 | 79.5 | 0 | 0 | 20.5 | 20.5 | 75 | 75 | 0 | 0 | 0 | 113745
71.46 | 5.4292 | 104.8412 | 0.0011 | 25 | 25 | 0 | 25 | 24.97 | 0 | 0 | 10 | 10.085 | 200 | 0 | 0 | 100 | 100 | 20.5 | 20.5 | 79.5 | 79.4 | 4.8412 | 0 | 0 | 0 | 0 | 0 | 0.1 | 0.10085 | 0 | 0 | 0 | 0 | 0 | 0 | 0 | 0 | 0 | 0 | 0 | 0 | 0 | 0 | 0 | 0 | 0 | 0 | 0 | 0 | 0 | 0 | 0 | 0 | 0 | 0 | 0 | 0 | 0 | 0 | 0 | 20 | 20.17 | 0 | 0 | 0 | 0 | 0 | 0 | 0 | 0 | 0 | 0 | 0 | 0 | 0 | 0 | 0 | 0 | 0 | 0 | 0 | 0 | 0 | 0 | -10 | 0 | 0 | Off | 49971.4 | 0 | 25.5 | 24.9 | 1 | 75 | 75 | 0 | 0 | 100 | 100 | 79.5 | 79.4 | 0 | 0 | 20.5 | 20.5 | 75 | 75 | 0 | 0 | 0 | 113774
71.79 | 5.4292 | 104.8412 | 0.0009 | 25 | 25 | 0 | 25 | 24.96 | 0 | 0 | 10 | 10.055 | 200 | 0 | 0 | 100 | 100.1 | 20.5 | 20.5 | 79.5 | 79.5 | 4.8412 | 0 | 0 | 0 | 0 | 0 | 0.1 | 0.10055 | 0 | 0 | 0 | 0 | 0 | 0 | 0 | 0 | 0 | 0 | 0 | 0 | 0 | 0 | 0 | 0 | 0 | 0 | 0 | 0 | 0 | 0 | 0 | 0 | 0 | 0 | 0 | 0 | 0 | 0 | 0 | 20 | 20.11 | 0 | 0 | 0 | 0 | 0 | 0 | 0 | 0 | 0 | 0 | 0 | 0 | 0 | 0 | 0 | 0 | 0 | 0 | 0 | 0 | 0 | 0 | -10 | 0 | 0 | Off | 49949.2 | 0 | 25.5 | 24.8 | 1 | 75 | 74.9 | 0 | 0 | 100 | 100.1 | 79.5 | 79.5 | 0 | 0 | 20.5 | 20.5 | 75 | 74.9 | 0 | 0 | 0 | 113755
72.13 | 5.4293 | 104.8431 | 0.0009 | 25 | 25 | 0 | 25 | 24.96 | 0 | 0 | 10 | 10.095 | 200 | 0 | 0 | 100 | 99.9 | 20.5 | 20.5 | 79.5 | 79.6 | 4.8431 | 0 | 0 | 0 | 0 | 0 | 0.1 | 0.10095 | 0 | 0 | 0 | 0 | 0 | 0 | 0 | 0 | 0 | 0 | 0 | 0 | 0 | 0 | 0 | 0 | 0 | 0 | 0 | 0 | 0 | 0 | 0 | 0 | 0 | 0 | 0 | 0 | 0 | 0 | 0 | 20 | 20.19 | 0 | 0 | 0 | 0 | 0 | 0 | 0 | 0 | 0 | 0 | 0 | 0 | 0 | 0 | 0 | 0 | 0 | 0 | 0 | 0 | 0 | 0 | -10 | 0 | 0 | Off | 49941.7 | 0 | 25.5 | 25 | 1 | 75 | 74.9 | 0 | 0 | 100 | 99.9 | 79.5 | 79.6 | 0 | 0 | 20.5 | 20.5 | 75 | 74.9 | 0 | 0 | 0 | 113783
72.46 | 5.4293 | 104.8431 | 0.0009 | 25 | 25 | 0 | 25 | 24.95 | 0 | 0 | 10 | 10.085 | 200 | 0 | 0 | 100 | 100 | 20.5 | 20.5 | 79.5 | 79.5 | 4.8431 | 0 | 0 | 0 | 0 | 0 | 0.1 | 0.10085 | 0 | 0 | 0 | 0 | 0 | 0 | 0 | 0 | 0 | 0 | 0 | 0 | 0 | 0 | 0 | 0 | 0 | 0 | 0 | 0 | 0 | 0 | 0 | 0 | 0 | 0 | 0 | 0 | 0 | 0 | 0 | 20 | 20.17 | 0 | 0 | 0 | 0 | 0 | 0 | 0 | 0 | 0 | 0 | 0 | 0 | 0 | 0 | 0 | 0 | 0 | 0 | 0 | 0 | 0 | 0 | -10 | 0 | 0 | Off | 49933.5 | 0 | 25.5 | 24.9 | 1 | 75 | 74.9 | 0 | 0 | 100 | 100 | 79.5 | 79.5 | 0 | 0 | 20.5 | 20.5 | 75 | 74.9 | 0 | 0 | 0 | 113780
72.79 | 5.4293 | 104.8431 | 0.0008 | 25 | 25 | 0 | 25 | 24.96 | 0 | 0 | 10 | 10.1 | 200 | 0 | 0 | 100 | 100.1 | 20.5 | 20.5 | 79.5 | 79.4 | 4.8431 | 0 | 0 | 0 | 0 | 0 | 0.1 | 0.101 | 0 | 0 | 0 | 0 | 0 | 0 | 0 | 0 | 0 | 0 | 0 | 0 | 0 | 0 | 0 | 0 | 0 | 0 | 0 | 0 | 0 | 0 | 0 | 0 | 0 | 0 | 0 | 0 | 0 | 0 | 0 | 20 | 20.2 | 0 | 0 | 0 | 0 | 0 | 0 | 0 | 0 | 0 | 0 | 0 | 0 | 0 | 0 | 0 | 0 | 0 | 0 | 0 | 0 | 0 | 0 | -10 | 0 | 0 | Off | 49931.1 | 0 | 25.5 | 24.8 | 1 | 75 | 75 | 0 | 0 | 100 | 100.1 | 79.5 | 79.4 | 0 | 0 | 20.5 | 20.5 | 75 | 75 | 0 | 0 | 0 | 113772
73.13 | 5.4293 | 104.8431 | 0.0009 | 25 | 25 | 0 | 25 | 24.95 | 0 | 0 | 10 | 10.075 | 200 | 0 | 0 | 100 | 99.9 | 20.5 | 20.5 | 79.5 | 79.5 | 4.8431 | 0 | 0 | 0 | 0 | 0 | 0.1 | 0.10075 | 0 | 0 | 0 | 0 | 0 | 0 | 0 | 0 | 0 | 0 | 0 | 0 | 0 | 0 | 0 | 0 | 0 | 0 | 0 | 0 | 0 | 0 | 0 | 0 | 0 | 0 | 0 | 0 | 0 | 0 | 0 | 20 | 20.15 | 0 | 0 | 0 | 0 | 0 | 0 | 0 | 0 | 0 | 0 | 0 | 0 | 0 | 0 | 0 | 0 | 0 | 0 | 0 | 0 | 0 | 0 | -10 | 0 | 0 | Off | 49921.4 | 0 | 25.5 | 24.9 | 1 | 75 | 74.9 | 0 | 0 | 100 | 99.9 | 79.5 | 79.5 | 0 | 0 | 20.5 | 20.5 | 75 | 74.9 | 0 | 0 | 0 | 113772
73.46 | 5.4294 | 104.845 | 0.0009 | 25 | 25 | 0 | 25 | 24.96 | 0 | 0 | 10 | 10.04 | 200 | 0 | 0 | 100 | 99.9 | 20.5 | 20.5 | 79.5 | 79.5 | 4.845 | 0 | 0 | 0 | 0 | 0 | 0.1 | 0.1004 | 0 | 0 | 0 | 0 | 0 | 0 | 0 | 0 | 0 | 0 | 0 | 0 | 0 | 0 | 0 | 0 | 0 | 0 | 0 | 0 | 0 | 0 | 0 | 0 | 0 | 0 | 0 | 0 | 0 | 0 | 0 | 20 | 20.08 | 0 | 0 | 0 | 0 | 0 | 0 | 0 | 0 | 0 | 0 | 0 | 0 | 0 | 0 | 0 | 0 | 0 | 0 | 0 | 0 | 0 | 0 | -10 | 0 | 0 | Off | 49912.1 | 0 | 25.5 | 25.1 | 1 | 75 | 75 | 0 | 0 | 100 | 99.9 | 79.5 | 79.5 | 0 | 0 | 20.5 | 20.5 | 75 | 75 | 0 | 0 | 0 | 113747
73.8 | 5.4293 | 104.8431 | 0.0008 | 25 | 25 | 0 | 25 | 24.97 | 0 | 0 | 10 | 10.11 | 200 | 0 | 0 | 100 | 100 | 20.5 | 20.5 | 79.5 | 79.5 | 4.8431 | 0 | 0 | 0 | 0 | 0 | 0.1 | 0.1011 | 0 | 0 | 0 | 0 | 0 | 0 | 0 | 0 | 0 | 0 | 0 | 0 | 0 | 0 | 0 | 0 | 0 | 0 | 0 | 0 | 0 | 0 | 0 | 0 | 0 | 0 | 0 | 0 | 0 | 0 | 0 | 20 | 20.22 | 0 | 0 | 0 | 0 | 0 | 0 | 0 | 0 | 0 | 0 | 0 | 0 | 0 | 0 | 0 | 0 | 0 | 0 | 0 | 0 | 0 | 0 | -10 | 0 | 0 | Off | 49893.1 | 0 | 25.5 | 24.9 | 1 | 75 | 75.1 | 0 | 0 | 100 | 100 | 79.5 | 79.5 | 0 | 0 | 20.5 | 20.5 | 75 | 75.1 | 0 | 0 | 0 | 113790
74.13 | 5.4294 | 104.845 | 0.0009 | 25 | 25 | 0 | 25 | 24.96 | 0 | 0 | 10 | 10.055 | 200 | 0 | 0 | 100 | 100.1 | 20.5 | 20.5 | 79.5 | 79.5 | 4.845 | 0 | 0 | 0 | 0 | 0 | 0.1 | 0.10055 | 0 | 0 | 0 | 0 | 0 | 0 | 0 | 0 | 0 | 0 | 0 | 0 | 0 | 0 | 0 | 0 | 0 | 0 | 0 | 0 | 0 | 0 | 0 | 0 | 0 | 0 | 0 | 0 | 0 | 0 | 0 | 20 | 20.11 | 0 | 0 | 0 | 0 | 0 | 0 | 0 | 0 | 0 | 0 | 0 | 0 | 0 | 0 | 0 | 0 | 0 | 0 | 0 | 0 | 0 | 0 | -10 | 0 | 0 | Off | 49887.7 | 0 | 25.5 | 25 | 1 | 75 | 74.9 | 0 | 0 | 100 | 100.1 | 79.5 | 79.5 | 0 | 0 | 20.5 | 20.5 | 75 | 74.9 | 0 | 0 | 0 | 113758
74.47 | 5.4294 | 104.845 | 0.0009 | 25 | 25 | 0 | 25 | 24.96 | 0 | 0 | 10 | 10.095 | 200 | 0 | 0 | 100 | 99.9 | 20.5 | 20.5 | 79.5 | 79.5 | 4.845 | 0 | 0 | 0 | 0 | 0 | 0.1 | 0.10095 | 0 | 0 | 0 | 0 | 0 | 0 | 0 | 0 | 0 | 0 | 0 | 0 | 0 | 0 | 0 | 0 | 0 | 0 | 0 | 0 | 0 | 0 | 0 | 0 | 0 | 0 | 0 | 0 | 0 | 0 | 0 | 20 | 20.19 | 0 | 0 | 0 | 0 | 0 | 0 | 0 | 0 | 0 | 0 | 0 | 0 | 0 | 0 | 0 | 0 | 0 | 0 | 0 | 0 | 0 | 0 | -10 | 0 | 0 | Off | 49883.1 | 0 | 25.5 | 24.8 | 1 | 75 | 75 | 0 | 0 | 100 | 99.9 | 79.5 | 79.5 | 0 | 0 | 20.5 | 20.5 | 75 | 75 | 0 | 0 | 0 | 113787
74.8 | 5.4294 | 104.845 | 0.001 | 25 | 25 | 0 | 25 | 24.96 | 0 | 0 | 10 | 10.07 | 200 | 0 | 0 | 100 | 100 | 20.5 | 20.5 | 79.5 | 79.5 | 4.845 | 0 | 0 | 0 | 0 | 0 | 0.1 | 0.1007 | 0 | 0 | 0 | 0 | 0 | 0 | 0 | 0 | 0 | 0 | 0 | 0 | 0 | 0 | 0 | 0 | 0 | 0 | 0 | 0 | 0 | 0 | 0 | 0 | 0 | 0 | 0 | 0 | 0 | 0 | 0 | 20 | 20.14 | 0 | 0 | 0 | 0 | 0 | 0 | 0 | 0 | 0 | 0 | 0 | 0 | 0 | 0 | 0 | 0 | 0 | 0 | 0 | 0 | 0 | 0 | -10 | 0 | 0 | Off | 49874.5 | 0 | 25.5 | 25.1 | 1 | 75 | 74.9 | 0 | 0 | 100 | 100 | 79.5 | 79.5 | 0 | 0 | 20.5 | 20.5 | 75 | 74.9 | 0 | 0 | 0 | 113774
75.13 | 5.4294 | 104.845 | 0.0011 | 25 | 25 | 0 | 25 | 24.96 | 0 | 0 | 10 | 10.085 | 200 | 0 | 0 | 100 | 100 | 20.5 | 20.5 | 79.5 | 79.5 | 4.845 | 0 | 0 | 0 | 0 | 0 | 0.1 | 0.10085 | 0 | 0 | 0 | 0 | 0 | 0 | 0 | 0 | 0 | 0 | 0 | 0 | 0 | 0 | 0 | 0 | 0 | 0 | 0 | 0 | 0 | 0 | 0 | 0 | 0 | 0 | 0 | 0 | 0 | 0 | 0 | 20 | 20.17 | 0 | 0 | 0 | 0 | 0 | 0 | 0 | 0 | 0 | 0 | 0 | 0 | 0 | 0 | 0 | 0 | 0 | 0 | 0 | 0 | 0 | 0 | -10 | 0 | 0 | Off | 49869 | 0 | 25.5 | 24.9 | 1 | 75 | 75 | 0 | 0 | 100 | 100 | 79.5 | 79.5 | 0 | 0 | 20.5 | 20.5 | 75 | 75 | 0 | 0 | 0 | 113774
75.47 | 5.4295 | 104.847 | 0.0011 | 25 | 25 | 0 | 25 | 24.95 | 0 | 0 | 10 | 10.085 | 200 | 0 | 0 | 100 | 100 | 20.5 | 20.5 | 79.5 | 79.5 | 4.847 | 0 | 0 | 0 | 0 | 0 | 0.1 | 0.10085 | 0 | 0 | 0 | 0 | 0 | 0 | 0 | 0 | 0 | 0 | 0 | 0 | 0 | 0 | 0 | 0 | 0 | 0 | 0 | 0 | 0 | 0 | 0 | 0 | 0 | 0 | 0 | 0 | 0 | 0 | 0 | 20 | 20.17 | 0 | 0 | 0 | 0 | 0 | 0 | 0 | 0 | 0 | 0 | 0 | 0 | 0 | 0 | 0 | 0 | 0 | 0 | 0 | 0 | 0 | 0 | -10 | 0 | 0 | Off | 49863.1 | 0 | 25.5 | 24.9 | 1 | 75 | 75.1 | 0 | 0 | 100 | 100 | 79.5 | 79.5 | 0 | 0 | 20.5 | 20.5 | 75 | 75.1 | 0 | 0 | 0 | 113776
75.8 | 5.4295 | 104.847 | 0.0011 | 25 | 25 | 0 | 25 | 24.95 | 0 | 0 | 10 | 10.035 | 200 | 0 | 0 | 100 | 100 | 20.5 | 20.5 | 79.5 | 79.5 | 4.847 | 0 | 0 | 0 | 0 | 0 | 0.1 | 0.10035 | 0 | 0 | 0 | 0 | 0 | 0 | 0 | 0 | 0 | 0 | 0 | 0 | 0 | 0 | 0 | 0 | 0 | 0 | 0 | 0 | 0 | 0 | 0 | 0 | 0 | 0 | 0 | 0 | 0 | 0 | 0 | 20 | 20.07 | 0 | 0 | 0 | 0 | 0 | 0 | 0 | 0 | 0 | 0 | 0 | 0 | 0 | 0 | 0 | 0 | 0 | 0 | 0 | 0 | 0 | 0 | -10 | 0 | 0 | Off | 49857.4 | 0 | 25.5 | 24.9 | 1 | 75 | 74.9 | 0 | 0 | 100 | 100 | 79.5 | 79.5 | 0 | 0 | 20.5 | 20.5 | 75 | 74.9 | 0 | 0 | 0 | 113743
76.13 | 5.4295 | 104.847 | 0.0012 | 25 | 25 | 0 | 25 | 24.96 | 0 | 0 | 10 | 10.085 | 200 | 0 | 0 | 100 | 100.1 | 20.5 | 20.5 | 79.5 | 79.4 | 4.847 | 0 | 0 | 0 | 0 | 0 | 0.1 | 0.10085 | 0 | 0 | 0 | 0 | 0 | 0 | 0 | 0 | 0 | 0 | 0 | 0 | 0 | 0 | 0 | 0 | 0 | 0 | 0 | 0 | 0 | 0 | 0 | 0 | 0 | 0 | 0 | 0 | 0 | 0 | 0 | 20 | 20.17 | 0 | 0 | 0 | 0 | 0 | 0 | 0 | 0 | 0 | 0 | 0 | 0 | 0 | 0 | 0 | 0 | 0 | 0 | 0 | 0 | 0 | 0 | -10 | 0 | 0 | Off | 49839.6 | 0 | 25.5 | 24.8 | 1 | 75 | 75 | 0 | 0 | 100 | 100.1 | 79.5 | 79.4 | 0 | 0 | 20.5 | 20.5 | 75 | 75 | 0 | 0 | 0 | 113779
76.47 | 5.4295 | 104.847 | 0.0011 | 25 | 25 | 0 | 25 | 24.97 | 0 | 0 | 10 | 10.04 | 200 | 0 | 0 | 100 | 100.1 | 20.5 | 20.5 | 79.5 | 79.6 | 4.847 | 0 | 0 | 0 | 0 | 0 | 0.1 | 0.1004 | 0 | 0 | 0 | 0 | 0 | 0 | 0 | 0 | 0 | 0 | 0 | 0 | 0 | 0 | 0 | 0 | 0 | 0 | 0 | 0 | 0 | 0 | 0 | 0 | 0 | 0 | 0 | 0 | 0 | 0 | 0 | 20 | 20.08 | 0 | 0 | 0 | 0 | 0 | 0 | 0 | 0 | 0 | 0 | 0 | 0 | 0 | 0 | 0 | 0 | 0 | 0 | 0 | 0 | 0 | 0 | -10 | 0 | 0 | Off | 49839 | 0 | 25.5 | 24.9 | 1 | 75 | 75 | 0 | 0 | 100 | 100.1 | 79.5 | 79.6 | 0 | 0 | 20.5 | 20.5 | 75 | 75 | 0 | 0 | 0 | 113749
76.8 | 5.4295 | 104.847 | 0.0011 | 25 | 25 | 0 | 25 | 24.97 | 0 | 0 | 10 | 10.095 | 200 | 0 | 0 | 100 | 100.1 | 20.5 | 20.5 | 79.5 | 79.5 | 4.847 | 0 | 0 | 0 | 0 | 0 | 0.1 | 0.10095 | 0 | 0 | 0 | 0 | 0 | 0 | 0 | 0 | 0 | 0 | 0 | 0 | 0 | 0 | 0 | 0 | 0 | 0 | 0 | 0 | 0 | 0 | 0 | 0 | 0 | 0 | 0 | 0 | 0 | 0 | 0 | 20 | 20.19 | 0 | 0 | 0 | 0 | 0 | 0 | 0 | 0 | 0 | 0 | 0 | 0 | 0 | 0 | 0 | 0 | 0 | 0 | 0 | 0 | 0 | 0 | -10 | 0 | 0 | Off | 49840.4 | 0 | 25.5 | 25.1 | 1 | 75 | 75 | 0 | 0 | 100 | 100.1 | 79.5 | 79.5 | 0 | 0 | 20.5 | 20.5 | 75 | 75 | 0 | 0 | 0 | 113778
77.14 | 5.4295 | 104.847 | 0.001 | 25 | 25 | 0 | 25 | 24.96 | 0 | 0 | 10 | 10.085 | 200 | 0 | 0 | 100 | 100 | 20.5 | 20.5 | 79.5 | 79.5 | 4.847 | 0 | 0 | 0 | 0 | 0 | 0.1 | 0.10085 | 0 | 0 | 0 | 0 | 0 | 0 | 0 | 0 | 0 | 0 | 0 | 0 | 0 | 0 | 0 | 0 | 0 | 0 | 0 | 0 | 0 | 0 | 0 | 0 | 0 | 0 | 0 | 0 | 0 | 0 | 0 | 20 | 20.17 | 0 | 0 | 0 | 0 | 0 | 0 | 0 | 0 | 0 | 0 | 0 | 0 | 0 | 0 | 0 | 0 | 0 | 0 | 0 | 0 | 0 | 0 | -10 | 0 | 0 | Off | 49830.7 | 0 | 25.5 | 24.9 | 1 | 75 | 75 | 0 | 0 | 100 | 100 | 79.5 | 79.5 | 0 | 0 | 20.5 | 20.5 | 75 | 75 | 0 | 0 | 0 | 113775
77.47 | 5.4295 | 104.847 | 0.001 | 25 | 25 | 0 | 25 | 24.96 | 0 | 0 | 10 | 10.12 | 200 | 0 | 0 | 100 | 100 | 20.5 | 20.5 | 79.5 | 79.4 | 4.847 | 0 | 0 | 0 | 0 | 0 | 0.1 | 0.1012 | 0 | 0 | 0 | 0 | 0 | 0 | 0 | 0 | 0 | 0 | 0 | 0 | 0 | 0 | 0 | 0 | 0 | 0 | 0 | 0 | 0 | 0 | 0 | 0 | 0 | 0 | 0 | 0 | 0 | 0 | 0 | 20 | 20.24 | 0 | 0 | 0 | 0 | 0 | 0 | 0 | 0 | 0 | 0 | 0 | 0 | 0 | 0 | 0 | 0 | 0 | 0 | 0 | 0 | 0 | 0 | -10 | 0 | 0 | Off | 49814.6 | 0 | 25.5 | 25 | 1 | 75 | 74.9 | 0 | 0 | 100 | 100 | 79.5 | 79.4 | 0 | 0 | 20.5 | 20.5 | 75 | 74.9 | 0 | 0 | 0 | 113798
77.8 | 5.4295 | 104.847 | 0.0009 | 25 | 25 | 0 | 25 | 24.96 | 0 | 0 | 10 | 10.08 | 200 | 0 | 0 | 100 | 100 | 20.5 | 20.5 | 79.5 | 79.5 | 4.847 | 0 | 0 | 0 | 0 | 0 | 0.1 | 0.1008 | 0 | 0 | 0 | 0 | 0 | 0 | 0 | 0 | 0 | 0 | 0 | 0 | 0 | 0 | 0 | 0 | 0 | 0 | 0 | 0 | 0 | 0 | 0 | 0 | 0 | 0 | 0 | 0 | 0 | 0 | 0 | 20 | 20.16 | 0 | 0 | 0 | 0 | 0 | 0 | 0 | 0 | 0 | 0 | 0 | 0 | 0 | 0 | 0 | 0 | 0 | 0 | 0 | 0 | 0 | 0 | -10 | 0 | 0 | Off | 49827.4 | 0 | 25.5 | 24.9 | 1 | 75 | 74.9 | 0 | 0 | 100 | 100 | 79.5 | 79.5 | 0 | 0 | 20.5 | 20.5 | 75 | 74.9 | 0 | 0 | 0 | 113773
78.14 | 5.4296 | 104.8489 | 0.0009 | 25 | 25 | 0 | 25 | 24.96 | 0 | 0 | 10 | 10.06 | 200 | 0 | 0 | 100 | 99.9 | 20.5 | 20.5 | 79.5 | 79.4 | 4.8489 | 0 | 0 | 0 | 0 | 0 | 0.1 | 0.1006 | 0 | 0 | 0 | 0 | 0 | 0 | 0 | 0 | 0 | 0 | 0 | 0 | 0 | 0 | 0 | 0 | 0 | 0 | 0 | 0 | 0 | 0 | 0 | 0 | 0 | 0 | 0 | 0 | 0 | 0 | 0 | 20 | 20.12 | 0 | 0 | 0 | 0 | 0 | 0 | 0 | 0 | 0 | 0 | 0 | 0 | 0 | 0 | 0 | 0 | 0 | 0 | 0 | 0 | 0 | 0 | -10 | 0 | 0 | Off | 49833.7 | 0 | 25.5 | 25 | 1 | 75 | 75 | 0 | 0 | 100 | 99.9 | 79.5 | 79.4 | 0 | 0 | 20.5 | 20.5 | 75 | 75 | 0 | 0 | 0 | 113748
78.47 | 5.4296 | 104.8489 | 0.0009 | 25 | 25 | 0 | 25 | 24.96 | 0 | 0 | 10 | 10.095 | 200 | 0 | 0 | 100 | 100 | 20.5 | 20.5 | 79.5 | 79.5 | 4.8489 | 0 | 0 | 0 | 0 | 0 | 0.1 | 0.10095 | 0 | 0 | 0 | 0 | 0 | 0 | 0 | 0 | 0 | 0 | 0 | 0 | 0 | 0 | 0 | 0 | 0 | 0 | 0 | 0 | 0 | 0 | 0 | 0 | 0 | 0 | 0 | 0 | 0 | 0 | 0 | 20 | 20.19 | 0 | 0 | 0 | 0 | 0 | 0 | 0 | 0 | 0 | 0 | 0 | 0 | 0 | 0 | 0 | 0 | 0 | 0 | 0 | 0 | 0 | 0 | -10 | 0 | 0 | Off | 49823.5 | 0 | 25.5 | 24.9 | 1 | 75 | 75.1 | 0 | 0 | 100 | 100 | 79.5 | 79.5 | 0 | 0 | 20.5 | 20.5 | 75 | 75.1 | 0 | 0 | 0 | 113783
78.81 | 5.4296 | 104.8489 | 0.0009 | 25 | 25 | 0 | 25 | 24.96 | 0 | 0 | 10 | 10.035 | 200 | 0 | 0 | 100 | 99.9 | 20.5 | 20.5 | 79.5 | 79.5 | 4.8489 | 0 | 0 | 0 | 0 | 0 | 0.1 | 0.10035 | 0 | 0 | 0 | 0 | 0 | 0 | 0 | 0 | 0 | 0 | 0 | 0 | 0 | 0 | 0 | 0 | 0 | 0 | 0 | 0 | 0 | 0 | 0 | 0 | 0 | 0 | 0 | 0 | 0 | 0 | 0 | 20 | 20.07 | 0 | 0 | 0 | 0 | 0 | 0 | 0 | 0 | 0 | 0 | 0 | 0 | 0 | 0 | 0 | 0 | 0 | 0 | 0 | 0 | 0 | 0 | -10 | 0 | 0 | Off | 49821.7 | 0 | 25.5 | 25.1 | 1 | 75 | 75 | 0 | 0 | 100 | 99.9 | 79.5 | 79.5 | 0 | 0 | 20.5 | 20.5 | 75 | 75 | 0 | 0 | 0 | 113745
79.14 | 5.4295 | 104.847 | 0.0007 | 25 | 25 | 0 | 25 | 24.95 | 0 | 0 | 10 | 10.075 | 200 | 0 | 0 | 100 | 100.1 | 20.5 | 20.5 | 79.5 | 79.5 | 4.847 | 0 | 0 | 0 | 0 | 0 | 0.1 | 0.10075 | 0 | 0 | 0 | 0 | 0 | 0 | 0 | 0 | 0 | 0 | 0 | 0 | 0 | 0 | 0 | 0 | 0 | 0 | 0 | 0 | 0 | 0 | 0 | 0 | 0 | 0 | 0 | 0 | 0 | 0 | 0 | 20 | 20.15 | 0 | 0 | 0 | 0 | 0 | 0 | 0 | 0 | 0 | 0 | 0 | 0 | 0 | 0 | 0 | 0 | 0 | 0 | 0 | 0 | 0 | 0 | -10 | 0 | 0 | Off | 49824.4 | 0 | 25.5 | 24.9 | 1 | 75 | 75.1 | 0 | 0 | 100 | 100.1 | 79.5 | 79.5 | 0 | 0 | 20.5 | 20.5 | 75 | 75.1 | 0 | 0 | 0 | 113773
79.47 | 5.4296 | 104.8489 | 0.0007 | 25 | 25 | 0 | 25 | 24.96 | 0 | 0 | 15 | 10.055 | 200 | 0 | 0 | 100 | 100 | 30 | 30 | 70 | 69.9 | 4.8489 | 0 | 0 | 0 | 0 | 0 | 0.15 | 0.10055 | 0 | 0 | 0 | 0 | 0 | 0 | 0 | 0 | 0 | 0 | 0 | 0 | 0 | 0 | 0 | 0 | 0 | 0 | 0 | 0 | 0 | 0 | 0 | 0 | 0 | 0 | 0 | 0 | 0 | 0 | 0 | 30 | 20.11 | 0 | 0 | 0 | 0 | 0 | 0 | 0 | 0 | 0 | 0 | 0 | 0 | 0 | 0 | 0 | 0 | 0 | 0 | 0 | 0 | 0 | 0 | -10 | 0 | 0 | Off | 49827.7 | 0 | 25.5 | 24.9 | 1 | 75 | 75 | 0 | 0 | 100 | 100 | 70 | 69.9 | 0 | 0 | 30 | 30 | 75 | 75 | 0 | 0 | 0 | 113757
79.81 | 5.4296 | 104.8489 | 0.0006 | 25 | 25 | 0 | 25 | 24.97 | 0 | 0 | 15 | 10.425 | 200 | 0 | 0 | 100 | 99.9 | 30 | 30 | 70 | 70 | 4.8489 | 0 | 0 | 0 | 0 | 0 | 0.15 | 0.10425 | 0 | 0 | 0 | 0 | 0 | 0 | 0 | 0 | 0 | 0 | 0 | 0 | 0 | 0 | 0 | 0 | 0 | 0 | 0 | 0 | 0 | 0 | 0 | 0 | 0 | 0 | 0 | 0 | 0 | 0 | 0 | 30 | 20.85 | 0 | 0 | 0 | 0 | 0 | 0 | 0 | 0 | 0 | 0 | 0 | 0 | 0 | 0 | 0 | 0 | 0 | 0 | 0 | 0 | 0 | 0 | -10 | 0 | 0 | Off | 49810.1 | 0 | 25.5 | 24.8 | 1 | 75 | 75.1 | 0 | 0 | 100 | 99.9 | 70 | 70 | 0 | 0 | 30 | 30 | 75 | 75.1 | 0 | 0 | 0 | 113995
80.14 | 5.4297 | 104.8508 | 0.0006 | 25 | 25 | 0 | 25 | 24.96 | 0 | 0 | 15 | 14.26 | 200 | 0 | 0 | 100 | 100 | 30 | 30 | 70 | 70 | 4.8508 | 0 | 0 | 0 | 0 | 0 | 0.15 | 0.1426 | 0 | 0 | 0 | 0 | 0 | 0 | 0 | 0 | 0 | 0 | 0 | 0 | 0 | 0 | 0 | 0 | 0 | 0 | 0 | 0 | 0 | 0 | 0 | 0 | 0 | 0 | 0 | 0 | 0 | 0 | 0 | 30 | 28.52 | 0 | 0 | 0 | 0 | 0 | 0 | 0 | 0 | 0 | 0 | 0 | 0 | 0 | 0 | 0 | 0 | 0 | 0 | 0 | 0 | 0 | 0 | -10 | 0 | 0 | Off | 49805.3 | 0 | 25.5 | 24.9 | 1 | 75 | 74.9 | 0 | 0 | 100 | 100 | 70 | 70 | 0 | 0 | 30 | 30 | 75 | 74.9 | 0 | 0 | 0 | 116433
80.48 | 5.4302 | 104.8605 | 0.0008 | 25 | 25 | 0 | 25 | 24.96 | 0 | 0 | 15 | 15.2 | 200 | 0 | 0 | 100 | 99.8 | 30 | 30 | 70 | 69.9 | 4.8605 | 0 | 0 | 0 | 0 | 0 | 0.15 | 0.152 | 0 | 0 | 0 | 0 | 0 | 0 | 0 | 0 | 0 | 0 | 0 | 0 | 0 | 0 | 0 | 0 | 0 | 0 | 0 | 0 | 0 | 0 | 0 | 0 | 0 | 0 | 0 | 0 | 0 | 0 | 0 | 30 | 30.4 | 0 | 0 | 0 | 0 | 0 | 0 | 0 | 0 | 0 | 0 | 0 | 0 | 0 | 0 | 0 | 0 | 0 | 0 | 0 | 0 | 0 | 0 | -10 | 0 | 0 | Off | 49819.4 | 0 | 25.5 | 24.9 | 1 | 75 | 75 | 0 | 0 | 100 | 99.8 | 70 | 69.9 | 0 | 0 | 30 | 30 | 75 | 75 | 0 | 0 | 0 | 116935
80.81 | 5.4366 | 104.9841 | 0.0054 | 25 | 25 | 0 | 25 | 24.97 | 0 | 0 | 15 | 15.36 | 200 | 0 | 0 | 100 | 100 | 30 | 30 | 70 | 69.9 | 4.9841 | 0 | 0 | 0 | 0 | 0 | 0.15 | 0.1536 | 0 | 0 | 0 | 0 | 0 | 0 | 0 | 0 | 0 | 0 | 0 | 0 | 0 | 0 | 0 | 0 | 0 | 0 | 0 | 0 | 0 | 0 | 0 | 0 | 0 | 0 | 0 | 0 | 0 | 0 | 0 | 30 | 30.72 | 0 | 0 | 0 | 0 | 0 | 0 | 0 | 0 | 0 | 0 | 0 | 0 | 0 | 0 | 0 | 0 | 0 | 0 | 0 | 0 | 0 | 0 | -10 | 0 | 0 | Off | 50546.4 | 0 | 25.5 | 25 | 1 | 75 | 75 | 0 | 0 | 100 | 100 | 70 | 69.9 | 0 | 0 | 30 | 30 | 75 | 75 | 0 | 0 | 0 | 117066
81.15 | 5.4515 | 105.2718 | 0.0251 | 25 | 25 | 0 | 25 | 24.95 | 0 | 0 | 15 | 15.38 | 200 | 0 | 0 | 100 | 99.9 | 30 | 30 | 70 | 70 | 5.2718 | 0 | 0 | 0 | 0 | 0 | 0.15 | 0.1538 | 0 | 0 | 0 | 0 | 0 | 0 | 0 | 0 | 0 | 0 | 0 | 0 | 0 | 0 | 0 | 0 | 0 | 0 | 0 | 0 | 0 | 0 | 0 | 0 | 0 | 0 | 0 | 0 | 0 | 0 | 0 | 30 | 30.76 | 0 | 0 | 0 | 0 | 0 | 0 | 0 | 0 | 0 | 0 | 0 | 0 | 0 | 0 | 0 | 0 | 0 | 0 | 0 | 0 | 0 | 0 | -10 | 0 | 0 | Off | 51784.6 | 0 | 25.5 | 24.9 | 1 | 75 | 74.9 | 0 | 0 | 100 | 99.9 | 70 | 70 | 0 | 0 | 30 | 30 | 75 | 74.9 | 0 | 0 | 0 | 117068
81.48 | 5.4655 | 105.5421 | 0.0648 | 25 | 25 | 0 | 25 | 24.94 | 0 | 0 | 15 | 15.41 | 200 | 0 | 0 | 100 | 100 | 30 | 30 | 70 | 70 | 5.5421 | 0 | 0 | 0 | 0 | 0 | 0.15 | 0.1541 | 0 | 0 | 0 | 0 | 0 | 0 | 0 | 0 | 0 | 0 | 0 | 0 | 0 | 0 | 0 | 0 | 0 | 0 | 0 | 0 | 0 | 0 | 0 | 0 | 0 | 0 | 0 | 0 | 0 | 0 | 0 | 30 | 30.82 | 0 | 0 | 0 | 0 | 0 | 0 | 0 | 0 | 0 | 0 | 0 | 0 | 0 | 0 | 0 | 0 | 0 | 0 | 0 | 0 | 0 | 0 | -10 | 0 | 0 | Off | 52634.3 | 0 | 25.5 | 24.8 | 1 | 75 | 75 | 0 | 0 | 100 | 100 | 70 | 70 | 0 | 0 | 30 | 30 | 75 | 75 | 0 | 0 | 0 | 117096
81.81 | 5.4715 | 105.658 | 0.1102 | 25 | 25 | 0 | 25 | 24.96 | 0 | 0 | 15 | 15.43 | 200 | 0 | 0 | 100 | 100 | 30 | 30 | 70 | 70 | 5.658 | 0 | 0 | 0 | 0 | 0 | 0.15 | 0.1543 | 0 | 0 | 0 | 0 | 0 | 0 | 0 | 0 | 0 | 0 | 0 | 0 | 0 | 0 | 0 | 0 | 0 | 0 | 0 | 0 | 0 | 0 | 0 | 0 | 0 | 0 | 0 | 0 | 0 | 0 | 0 | 30 | 30.86 | 0 | 0 | 0 | 0 | 0 | 0 | 0 | 0 | 0 | 0 | 0 | 0 | 0 | 0 | 0 | 0 | 0 | 0 | 0 | 0 | 0 | 0 | -10 | 0 | 0 | Off | 53068.8 | 0 | 25.5 | 25 | 1 | 75 | 75 | 0 | 0 | 100 | 100 | 70 | 70 | 0 | 0 | 30 | 30 | 75 | 75 | 0 | 0 | 0 | 117109
82.15 | 5.4742 | 105.7101 | 0.1537 | 25 | 25 | 0 | 25 | 24.96 | 0 | 0 | 15 | 15.415 | 200 | 0 | 0 | 100 | 100 | 30 | 30 | 70 | 70 | 5.7101 | 0 | 0 | 0 | 0 | 0 | 0.15 | 0.15415 | 0 | 0 | 0 | 0 | 0 | 0 | 0 | 0 | 0 | 0 | 0 | 0 | 0 | 0 | 0 | 0 | 0 | 0 | 0 | 0 | 0 | 0 | 0 | 0 | 0 | 0 | 0 | 0 | 0 | 0 | 0 | 30 | 30.83 | 0 | 0 | 0 | 0 | 0 | 0 | 0 | 0 | 0 | 0 | 0 | 0 | 0 | 0 | 0 | 0 | 0 | 0 | 0 | 0 | 0 | 0 | -10 | 0 | 0 | Off | 53523.1 | 0 | 25.5 | 24.9 | 1 | 75 | 75.1 | 0 | 0 | 100 | 100 | 70 | 70 | 0 | 0 | 30 | 30 | 75 | 75.1 | 0 | 0 | 0 | 117101
82.48 | 5.4756 | 105.7372 | 0.1934 | 25 | 25 | 0 | 25 | 24.97 | 0 | 0 | 15 | 15.41 | 200 | 0 | 0 | 100 | 99.9 | 30 | 30 | 70 | 69.9 | 5.7372 | 0 | 0 | 0 | 0 | 0 | 0.15 | 0.1541 | 0 | 0 | 0 | 0 | 0 | 0 | 0 | 0 | 0 | 0 | 0 | 0 | 0 | 0 | 0 | 0 | 0 | 0 | 0 | 0 | 0 | 0 | 0 | 0 | 0 | 0 | 0 | 0 | 0 | 0 | 0 | 30 | 30.82 | 0 | 0 | 0 | 0 | 0 | 0 | 0 | 0 | 0 | 0 | 0 | 0 | 0 | 0 | 0 | 0 | 0 | 0 | 0 | 0 | 0 | 0 | -10 | 0 | 0 | Off | 53745.3 | 0 | 25.5 | 25 | 1 | 75 | 75 | 0 | 0 | 100 | 99.9 | 70 | 69.9 | 0 | 0 | 30 | 30 | 75 | 75 | 0 | 0 | 0 | 117095
82.82 | 5.4762 | 105.7488 | 0.2234 | 25 | 25 | 0 | 25 | 24.97 | 0 | 0 | 15 | 15.39 | 200 | 0 | 0 | 100 | 100 | 30 | 30 | 70 | 70 | 5.7488 | 0 | 0 | 0 | 0 | 0 | 0.15 | 0.1539 | 0 | 0 | 0 | 0 | 0 | 0 | 0 | 0 | 0 | 0 | 0 | 0 | 0 | 0 | 0 | 0 | 0 | 0 | 0 | 0 | 0 | 0 | 0 | 0 | 0 | 0 | 0 | 0 | 0 | 0 | 0 | 30 | 30.78 | 0 | 0 | 0 | 0 | 0 | 0 | 0 | 0 | 0 | 0 | 0 | 0 | 0 | 0 | 0 | 0 | 0 | 0 | 0 | 0 | 0 | 0 | -10 | 0 | 0 | Off | 53806.1 | 0 | 25.5 | 24.9 | 1 | 75 | 74.9 | 0 | 0 | 100 | 100 | 70 | 70 | 0 | 0 | 30 | 30 | 75 | 74.9 | 0 | 2.1 | 0 | 117074
83.15 | 5.4765 | 105.7546 | 0.2452 | 25 | 25 | 0 | 25 | 24.95 | 0 | 0 | 15 | 15.43 | 200 | 0 | 0 | 100 | 99.9 | 30 | 30 | 70 | 70 | 5.7546 | 0 | 0 | 0 | 0 | 0 | 0.15 | 0.1543 | 0 | 0 | 0 | 0 | 0 | 0 | 0 | 0 | 0 | 0 | 0 | 0 | 0 | 0 | 0 | 0 | 0 | 0 | 0 | 0 | 0 | 0 | 0 | 0 | 0 | 0 | 0 | 0 | 0 | 0 | 0 | 30 | 30.86 | 0 | 0 | 0 | 0 | 0 | 0 | 0 | 0 | 0 | 0 | 0 | 0 | 0 | 0 | 0 | 0 | 0 | 0 | 0 | 0 | 0 | 0 | -10 | 0 | 0 | Off | 53908.3 | 0 | 25.5 | 25 | 1 | 75 | 75 | 0 | 0 | 100 | 99.9 | 70 | 70 | 0 | 0 | 30 | 30 | 75 | 75 | 0 | 0 | 0 | 117100
83.48 | 5.4767 | 105.7584 | 0.2592 | 25 | 25 | 0 | 25 | 24.96 | 0 | 0 | 15 | 15.42 | 200 | 0 | 0 | 100 | 100 | 30 | 30 | 70 | 70 | 5.7584 | 0 | 0 | 0 | 0 | 0 | 0.15 | 0.1542 | 0 | 0 | 0 | 0 | 0 | 0 | 0 | 0 | 0 | 0 | 0 | 0 | 0 | 0 | 0 | 0 | 0 | 0 | 0 | 0 | 0 | 0 | 0 | 0 | 0 | 0 | 0 | 0 | 0 | 0 | 0 | 30 | 30.84 | 0 | 0 | 0 | 0 | 0 | 0 | 0 | 0 | 0 | 0 | 0 | 0 | 0 | 0 | 0 | 0 | 0 | 0 | 0 | 0 | 0 | 0 | -10 | 0 | 0 | Off | 54000.4 | 0 | 25.5 | 25 | 1 | 75 | 74.9 | 0 | 0 | 100 | 100 | 70 | 70 | 0 | 0 | 30 | 30 | 75 | 74.9 | 0 | 0 | 0 | 117104
83.82 | 5.4768 | 105.7604 | 0.2635 | 25 | 25 | 0 | 25 | 24.96 | 0 | 0 | 15 | 15.41 | 200 | 0 | 0 | 100 | 100.1 | 30 | 30 | 70 | 70 | 5.7604 | 0 | 0 | 0 | 0 | 0 | 0.15 | 0.1541 | 0 | 0 | 0 | 0 | 0 | 0 | 0 | 0 | 0 | 0 | 0 | 0 | 0 | 0 | 0 | 0 | 0 | 0 | 0 | 0 | 0 | 0 | 0 | 0 | 0 | 0 | 0 | 0 | 0 | 0 | 0 | 30 | 30.82 | 0 | 0 | 0 | 0 | 0 | 0 | 0 | 0 | 0 | 0 | 0 | 0 | 0 | 0 | 0 | 0 | 0 | 0 | 0 | 0 | 0 | 0 | -10 | 0 | 0 | Off | 54047.1 | 0 | 25.5 | 25.1 | 1 | 75 | 75 | 0 | 0 | 100 | 100.1 | 70 | 70 | 0 | 0 | 30 | 30 | 75 | 75 | 0 | 0 | 0 | 117099
84.15 | 5.4769 | 105.7623 | 0.2589 | 25 | 25 | 0 | 25 | 24.95 | 0 | 0 | 15 | 15.405 | 200 | 0 | 0 | 100 | 99.9 | 30 | 30 | 70 | 70 | 5.7623 | 0 | 0 | 0 | 0 | 0 | 0.15 | 0.15405 | 0 | 0 | 0 | 0 | 0 | 0 | 0 | 0 | 0 | 0 | 0 | 0 | 0 | 0 | 0 | 0 | 0 | 0 | 0 | 0 | 0 | 0 | 0 | 0 | 0 | 0 | 0 | 0 | 0 | 0 | 0 | 30 | 30.81 | 0 | 0 | 0 | 0 | 0 | 0 | 0 | 0 | 0 | 0 | 0 | 0 | 0 | 0 | 0 | 0 | 0 | 0 | 0 | 0 | 0 | 0 | -10 | 0 | 0 | Off | 54076 | 0 | 25.5 | 25 | 1 | 75 | 75 | 0 | 0 | 100 | 99.9 | 70 | 70 | 0 | 0 | 30 | 30 | 75 | 75 | 0 | 0 | 0 | 117097
84.49 | 5.4769 | 105.7623 | 0.2443 | 25 | 25 | 0 | 25 | 24.96 | 0 | 0 | 15 | 15.4 | 200 | 0 | 0 | 100 | 100.1 | 30 | 29.8 | 70 | 70.1 | 5.7623 | 0 | 0 | 0 | 0 | 0 | 0.15 | 0.154 | 0 | 0 | 0 | 0 | 0 | 0 | 0 | 0 | 0 | 0 | 0 | 0 | 0 | 0 | 0 | 0 | 0 | 0 | 0 | 0 | 0 | 0 | 0 | 0 | 0 | 0 | 0 | 0 | 0 | 0 | 0 | 30 | 30.8 | 0 | 0 | 0 | 0 | 0 | 0 | 0 | 0 | 0 | 0 | 0 | 0 | 0 | 0 | 0 | 0 | 0 | 0 | 0 | 0 | 0 | 0 | -10 | 0 | 0 | Off | 54094.4 | 0 | 25.5 | 24.9 | 1 | 75 | 75 | 0 | 0 | 100 | 100.1 | 70 | 70.1 | 0 | 0 | 30 | 29.8 | 75 | 75 | 0 | 0.1 | 0 | 117086
84.82 | 5.4769 | 105.7623 | 0.2215 | 25 | 25 | 0 | 25 | 24.96 | 0 | 0 | 15 | 15.41 | 200 | 0 | 0 | 100 | 100 | 30 | 30 | 70 | 70 | 5.7623 | 0 | 0 | 0 | 0 | 0 | 0.15 | 0.1541 | 0 | 0 | 0 | 0 | 0 | 0 | 0 | 0 | 0 | 0 | 0 | 0 | 0 | 0 | 0 | 0 | 0 | 0 | 0 | 0 | 0 | 0 | 0 | 0 | 0 | 0 | 0 | 0 | 0 | 0 | 0 | 30 | 30.82 | 0 | 0 | 0 | 0 | 0 | 0 | 0 | 0 | 0 | 0 | 0 | 0 | 0 | 0 | 0 | 0 | 0 | 0 | 0 | 0 | 0 | 0 | -10 | 0 | 0 | Off | 54123.4 | 0 | 25.5 | 24.8 | 1 | 75 | 75 | 0 | 0 | 100 | 100 | 70 | 70 | 0 | 0 | 30 | 30 | 75 | 75 | 0 | 0 | 0 | 117086
85.15 | 5.477 | 105.7642 | 0.1878 | 25 | 25 | 0 | 25 | 24.96 | 0 | 0 | 15 | 15.425 | 200 | 0 | 0 | 100 | 99.9 | 30 | 30 | 70 | 70 | 5.7642 | 0 | 0 | 0 | 0 | 0 | 0.15 | 0.15425 | 0 | 0 | 0 | 0 | 0 | 0 | 0 | 0 | 0 | 0 | 0 | 0 | 0 | 0 | 0 | 0 | 0 | 0 | 0 | 0 | 0 | 0 | 0 | 0 | 0 | 0 | 0 | 0 | 0 | 0 | 0 | 30 | 30.85 | 0 | 0 | 0 | 0 | 0 | 0 | 0 | 0 | 0 | 0 | 0 | 0 | 0 | 0 | 0 | 0 | 0 | 0 | 0 | 0 | 0 | 0 | -10 | 0 | 0 | Off | 54158.3 | 0 | 25.5 | 25 | 1 | 75 | 75 | 0 | 0 | 100 | 99.9 | 70 | 70 | 0 | 0 | 30 | 30 | 75 | 75 | 0 | 0 | 0 | 117109
85.49 | 5.477 | 105.7642 | 0.1468 | 25 | 25 | 0 | 25 | 24.96 | 0 | 0 | 15 | 15.42 | 200 | 0 | 0 | 100 | 100 | 30 | 30 | 70 | 69.9 | 5.7642 | 0 | 0 | 0 | 0 | 0 | 0.15 | 0.1542 | 0 | 0 | 0 | 0 | 0 | 0 | 0 | 0 | 0 | 0 | 0 | 0 | 0 | 0 | 0 | 0 | 0 | 0 | 0 | 0 | 0 | 0 | 0 | 0 | 0 | 0 | 0 | 0 | 0 | 0 | 0 | 30 | 30.84 | 0 | 0 | 0 | 0 | 0 | 0 | 0 | 0 | 0 | 0 | 0 | 0 | 0 | 0 | 0 | 0 | 0 | 0 | 0 | 0 | 0 | 0 | -10 | 0 | 0 | Off | 54172.6 | 0 | 25.5 | 25.1 | 1 | 75 | 74.9 | 0 | 0 | 100 | 100 | 70 | 69.9 | 0 | 0 | 30 | 30 | 75 | 74.9 | 0 | 0 | 0 | 117105
85.82 | 5.4771 | 105.7661 | 0.0988 | 25 | 25 | 0 | 25 | 24.96 | 0 | 0 | 15 | 15.415 | 200 | 0 | 0 | 100 | 99.9 | 30 | 30 | 70 | 70.1 | 5.7661 | 0 | 0 | 0 | 0 | 0 | 0.15 | 0.15415 | 0 | 0 | 0 | 0 | 0 | 0 | 0 | 0 | 0 | 0 | 0 | 0 | 0 | 0 | 0 | 0 | 0 | 0 | 0 | 0 | 0 | 0 | 0 | 0 | 0 | 0 | 0 | 0 | 0 | 0 | 0 | 30 | 30.83 | 0 | 0 | 0 | 0 | 0 | 0 | 0 | 0 | 0 | 0 | 0 | 0 | 0 | 0 | 0 | 0 | 0 | 0 | 0 | 0 | 0 | 0 | -10 | 0 | 0 | Off | 54179 | 0 | 25.5 | 24.9 | 1 | 75 | 75.1 | 0 | 0 | 100 | 99.9 | 70 | 70.1 | 0 | 0 | 30 | 30 | 75 | 75.1 | 0 | 0 | 0 | 117099
86.15 | 5.4771 | 105.7661 | 0.0529 | 25 | 25 | 0 | 25 | 24.96 | 0 | 0 | 15 | 15.41 | 200 | 0 | 0 | 100 | 100.1 | 30 | 30 | 70 | 70 | 5.7661 | 0 | 0 | 0 | 0 | 0 | 0.15 | 0.1541 | 0 | 0 | 0 | 0 | 0 | 0 | 0 | 0 | 0 | 0 | 0 | 0 | 0 | 0 | 0 | 0 | 0 | 0 | 0 | 0 | 0 | 0 | 0 | 0 | 0 | 0 | 0 | 0 | 0 | 0 | 0 | 30 | 30.82 | 0 | 0 | 0 | 0 | 0 | 0 | 0 | 0 | 0 | 0 | 0 | 0 | 0 | 0 | 0 | 0 | 0 | 0 | 0 | 0 | 0 | 0 | -10 | 0 | 0 | Off | 54197.7 | 0 | 25.5 | 25 | 1 | 75 | 75 | 0 | 0 | 100 | 100.1 | 70 | 70 | 0 | 0 | 30 | 30 | 75 | 75 | 0 | 0 | 0 | 117092
86.49 | 5.4771 | 105.7661 | 0.0257 | 25 | 25 | 0 | 25 | 24.96 | 0 | 0 | 15 | 15.395 | 200 | 0 | 0 | 100 | 99.9 | 30 | 30.7 | 70 | 70 | 5.7661 | 0 | 0 | 0 | 0 | 0 | 0.15 | 0.15395 | 0 | 0 | 0 | 0 | 0 | 0 | 0 | 0 | 0 | 0 | 0 | 0 | 0 | 0 | 0 | 0 | 0 | 0 | 0 | 0 | 0 | 0 | 0 | 0 | 0 | 0 | 0 | 0 | 0 | 0 | 0 | 30 | 30.79 | 0 | 0 | 0 | 0 | 0 | 0 | 0 | 0 | 0 | 0 | 0 | 0 | 0 | 0 | 0 | 0 | 0 | 0 | 0 | 0 | 0 | 0 | -10 | 0 | 0 | Off | 54217.9 | 0 | 25.5 | 24.9 | 1 | 75 | 75.1 | 0 | 0 | 100 | 99.9 | 70 | 70 | 0 | 0 | 30 | 30.7 | 75 | 75.1 | 0 | 2.9 | 0 | 117082
86.82 | 5.4771 | 105.7661 | 0.013 | 25 | 25 | 0 | 25 | 24.95 | 0 | 0 | 15 | 15.405 | 200 | 0 | 0 | 100 | 100 | 30 | 30 | 70 | 70 | 5.7661 | 0 | 0 | 0 | 0 | 0 | 0.15 | 0.15405 | 0 | 0 | 0 | 0 | 0 | 0 | 0 | 0 | 0 | 0 | 0 | 0 | 0 | 0 | 0 | 0 | 0 | 0 | 0 | 0 | 0 | 0 | 0 | 0 | 0 | 0 | 0 | 0 | 0 | 0 | 0 | 30 | 30.81 | 0 | 0 | 0 | 0 | 0 | 0 | 0 | 0 | 0 | 0 | 0 | 0 | 0 | 0 | 0 | 0 | 0 | 0 | 0 | 0 | 0 | 0 | -10 | 0 | 0 | Off | 54241.4 | 0 | 25.5 | 24.9 | 1 | 75 | 75 | 0 | 0 | 100 | 100 | 70 | 70 | 0 | 0 | 30 | 30 | 75 | 75 | 0 | 0 | 0 | 117091
87.16 | 5.4771 | 105.7661 | 0.0069 | 25 | 25 | 0 | 25 | 24.94 | 0 | 0 | 15 | 15.43 | 200 | 0 | 0 | 100 | 99.9 | 30 | 30 | 70 | 70 | 5.7661 | 0 | 0 | 0 | 0 | 0 | 0.15 | 0.1543 | 0 | 0 | 0 | 0 | 0 | 0 | 0 | 0 | 0 | 0 | 0 | 0 | 0 | 0 | 0 | 0 | 0 | 0 | 0 | 0 | 0 | 0 | 0 | 0 | 0 | 0 | 0 | 0 | 0 | 0 | 0 | 30 | 30.86 | 0 | 0 | 0 | 0 | 0 | 0 | 0 | 0 | 0 | 0 | 0 | 0 | 0 | 0 | 0 | 0 | 0 | 0 | 0 | 0 | 0 | 0 | -10 | 0 | 0 | Off | 54270.5 | 0 | 25.5 | 25 | 1 | 75 | 74.9 | 0 | 0 | 100 | 99.9 | 70 | 70 | 0 | 0 | 30 | 30 | 75 | 74.9 | 0 | 0 | 0 | 117110
87.49 | 5.4771 | 105.7661 | 0.0042 | 25 | 25 | 0 | 25 | 24.95 | 0 | 0 | 15 | 15.425 | 200 | 0 | 0 | 100 | 99.9 | 30 | 30 | 70 | 69.9 | 5.7661 | 0 | 0 | 0 | 0 | 0 | 0.15 | 0.15425 | 0 | 0 | 0 | 0 | 0 | 0 | 0 | 0 | 0 | 0 | 0 | 0 | 0 | 0 | 0 | 0 | 0 | 0 | 0 | 0 | 0 | 0 | 0 | 0 | 0 | 0 | 0 | 0 | 0 | 0 | 0 | 30 | 30.85 | 0 | 0 | 0 | 0 | 0 | 0 | 0 | 0 | 0 | 0 | 0 | 0 | 0 | 0 | 0 | 0 | 0 | 0 | 0 | 0 | 0 | 0 | -10 | 0 | 0 | Off | 54280.8 | 0 | 25.5 | 24.8 | 1 | 75 | 75.1 | 0 | 0 | 100 | 99.9 | 70 | 69.9 | 0 | 0 | 30 | 30 | 75 | 75.1 | 0 | 0 | 0 | 117113
87.82 | 5.4772 | 105.7681 | 0.0028 | 25 | 25 | 0 | 25 | 24.97 | 0 | 0 | 15 | 15.405 | 200 | 0 | 0 | 100 | 99.9 | 30 | 30 | 70 | 70 | 5.7681 | 0 | 0 | 0 | 0 | 0 | 0.15 | 0.15405 | 0 | 0 | 0 | 0 | 0 | 0 | 0 | 0 | 0 | 0 | 0 | 0 | 0 | 0 | 0 | 0 | 0 | 0 | 0 | 0 | 0 | 0 | 0 | 0 | 0 | 0 | 0 | 0 | 0 | 0 | 0 | 30 | 30.81 | 0 | 0 | 0 | 0 | 0 | 0 | 0 | 0 | 0 | 0 | 0 | 0 | 0 | 0 | 0 | 0 | 0 | 0 | 0 | 0 | 0 | 0 | -10 | 0 | 0 | Off | 54300.5 | 0 | 25.5 | 24.9 | 1 | 75 | 74.9 | 0 | 0 | 100 | 99.9 | 70 | 70 | 0 | 0 | 30 | 30 | 75 | 74.9 | 0 | 0 | 0 | 117100
88.16 | 5.4772 | 105.7681 | 0.002 | 25 | 25 | 0 | 25 | 24.97 | 0 | 0 | 15 | 15.39 | 200 | 0 | 0 | 100 | 100 | 30 | 30 | 70 | 70 | 5.7681 | 0 | 0 | 0 | 0 | 0 | 0.15 | 0.1539 | 0 | 0 | 0 | 0 | 0 | 0 | 0 | 0 | 0 | 0 | 0 | 0 | 0 | 0 | 0 | 0 | 0 | 0 | 0 | 0 | 0 | 0 | 0 | 0 | 0 | 0 | 0 | 0 | 0 | 0 | 0 | 30 | 30.78 | 0 | 0 | 0 | 0 | 0 | 0 | 0 | 0 | 0 | 0 | 0 | 0 | 0 | 0 | 0 | 0 | 0 | 0 | 0 | 0 | 0 | 0 | -10 | 0 | 0 | Off | 54323.8 | 0 | 25.5 | 24.9 | 1 | 75 | 75.1 | 0 | 0 | 100 | 100 | 70 | 70 | 0 | 0 | 30 | 30 | 75 | 75.1 | 0 | 3.7 | 0 | 117080
88.49 | 5.4772 | 105.7681 | 0.0016 | 25 | 25 | 0 | 25 | 24.96 | 0 | 0 | 15 | 15.41 | 200 | 0 | 0 | 100 | 99.9 | 30 | 30 | 70 | 70.1 | 5.7681 | 0 | 0 | 0 | 0 | 0 | 0.15 | 0.1541 | 0 | 0 | 0 | 0 | 0 | 0 | 0 | 0 | 0 | 0 | 0 | 0 | 0 | 0 | 0 | 0 | 0 | 0 | 0 | 0 | 0 | 0 | 0 | 0 | 0 | 0 | 0 | 0 | 0 | 0 | 0 | 30 | 30.82 | 0 | 0 | 0 | 0 | 0 | 0 | 0 | 0 | 0 | 0 | 0 | 0 | 0 | 0 | 0 | 0 | 0 | 0 | 0 | 0 | 0 | 0 | -10 | 0 | 0 | Off | 54332.1 | 0 | 25.5 | 24.8 | 1 | 75 | 75.1 | 0 | 0 | 100 | 99.9 | 70 | 70.1 | 0 | 0 | 30 | 30 | 75 | 75.1 | 0 | 0 | 0 | 117087
88.83 | 5.4772 | 105.7681 | 0.0014 | 25 | 25 | 0 | 25 | 24.95 | 0 | 0 | 15 | 15.43 | 200 | 0 | 0 | 100 | 100 | 30 | 30.1 | 70 | 69.9 | 5.7681 | 0 | 0 | 0 | 0 | 0 | 0.15 | 0.1543 | 0 | 0 | 0 | 0 | 0 | 0 | 0 | 0 | 0 | 0 | 0 | 0 | 0 | 0 | 0 | 0 | 0 | 0 | 0 | 0 | 0 | 0 | 0 | 0 | 0 | 0 | 0 | 0 | 0 | 0 | 0 | 30 | 30.86 | 0 | 0 | 0 | 0 | 0 | 0 | 0 | 0 | 0 | 0 | 0 | 0 | 0 | 0 | 0 | 0 | 0 | 0 | 0 | 0 | 0 | 0 | -10 | 0 | 0 | Off | 54336.8 | 0 | 25.5 | 24.9 | 1 | 75 | 75 | 0 | 0 | 100 | 100 | 70 | 69.9 | 0 | 0 | 30 | 30.1 | 75 | 75 | 0 | 0 | 0 | 117112
89.16 | 5.4773 | 105.77 | 0.0013 | 25 | 25 | 0 | 25 | 24.94 | 0 | 0 | 15 | 15.415 | 200 | 0 | 0 | 100 | 100 | 30 | 30 | 70 | 70 | 5.77 | 0 | 0 | 0 | 0 | 0 | 0.15 | 0.15415 | 0 | 0 | 0 | 0 | 0 | 0 | 0 | 0 | 0 | 0 | 0 | 0 | 0 | 0 | 0 | 0 | 0 | 0 | 0 | 0 | 0 | 0 | 0 | 0 | 0 | 0 | 0 | 0 | 0 | 0 | 0 | 30 | 30.83 | 0 | 0 | 0 | 0 | 0 | 0 | 0 | 0 | 0 | 0 | 0 | 0 | 0 | 0 | 0 | 0 | 0 | 0 | 0 | 0 | 0 | 0 | -10 | 0 | 0 | Off | 54340.6 | 0 | 25.5 | 24.9 | 1 | 75 | 75 | 0 | 0 | 100 | 100 | 70 | 70 | 0 | 0 | 30 | 30 | 75 | 75 | 0 | 0 | 0 | 117102
89.49 | 5.4773 | 105.77 | 0.0013 | 25 | 25 | 0 | 25 | 24.96 | 0 | 0 | 15 | 15.405 | 200 | 0 | 0 | 100 | 99.9 | 30 | 30 | 70 | 70 | 5.77 | 0 | 0 | 0 | 0 | 0 | 0.15 | 0.15405 | 0 | 0 | 0 | 0 | 0 | 0 | 0 | 0 | 0 | 0 | 0 | 0 | 0 | 0 | 0 | 0 | 0 | 0 | 0 | 0 | 0 | 0 | 0 | 0 | 0 | 0 | 0 | 0 | 0 | 0 | 0 | 30 | 30.81 | 0 | 0 | 0 | 0 | 0 | 0 | 0 | 0 | 0 | 0 | 0 | 0 | 0 | 0 | 0 | 0 | 0 | 0 | 0 | 0 | 0 | 0 | -10 | 0 | 0 | Off | 54342.5 | 0 | 25.5 | 25 | 1 | 75 | 75 | 0 | 0 | 100 | 99.9 | 70 | 70 | 0 | 0 | 30 | 30 | 75 | 75 | 0 | 0 | 0 | 117093
89.83 | 5.4773 | 105.77 | 0.0013 | 25 | 25 | 0 | 25 | 24.95 | 0 | 0 | 15 | 15.39 | 200 | 0 | 0 | 100 | 100 | 30 | 30 | 70 | 70 | 5.77 | 0 | 0 | 0 | 0 | 0 | 0.15 | 0.1539 | 0 | 0 | 0 | 0 | 0 | 0 | 0 | 0 | 0 | 0 | 0 | 0 | 0 | 0 | 0 | 0 | 0 | 0 | 0 | 0 | 0 | 0 | 0 | 0 | 0 | 0 | 0 | 0 | 0 | 0 | 0 | 30 | 30.78 | 0 | 0 | 0 | 0 | 0 | 0 | 0 | 0 | 0 | 0 | 0 | 0 | 0 | 0 | 0 | 0 | 0 | 0 | 0 | 0 | 0 | 0 | -10 | 0 | 0 | Off | 54348.1 | 0 | 25.5 | 25 | 1 | 75 | 75 | 0 | 0 | 100 | 100 | 70 | 70 | 0 | 0 | 30 | 30 | 75 | 75 | 0 | 0 | 0 | 117080
90.16 | 5.4773 | 105.77 | 0.0012 | 25 | 25 | 0 | 25 | 24.95 | 0 | 0 | 15 | 15.39 | 200 | 0 | 0 | 100 | 99.9 | 30 | 30 | 70 | 70 | 5.77 | 0 | 0 | 0 | 0 | 0 | 0.15 | 0.1539 | 0 | 0 | 0 | 0 | 0 | 0 | 0 | 0 | 0 | 0 | 0 | 0 | 0 | 0 | 0 | 0 | 0 | 0 | 0 | 0 | 0 | 0 | 0 | 0 | 0 | 0 | 0 | 0 | 0 | 0 | 0 | 30 | 30.78 | 0 | 0 | 0 | 0 | 0 | 0 | 0 | 0 | 0 | 0 | 0 | 0 | 0 | 0 | 0 | 0 | 0 | 0 | 0 | 0 | 0 | 0 | -10 | 0 | 0 | Off | 54363.2 | 0 | 25.5 | 25 | 1 | 75 | 74.9 | 0 | 0 | 100 | 99.9 | 70 | 70 | 0 | 0 | 30 | 30 | 75 | 74.9 | 0 | 0 | 0 | 117078
90.5 | 5.4773 | 105.77 | 0.0012 | 25 | 25 | 0 | 25 | 24.95 | 0 | 0 | 15 | 15.42 | 200 | 0 | 0 | 100 | 100 | 30 | 30 | 70 | 70 | 5.77 | 0 | 0 | 0 | 0 | 0 | 0.15 | 0.1542 | 0 | 0 | 0 | 0 | 0 | 0 | 0 | 0 | 0 | 0 | 0 | 0 | 0 | 0 | 0 | 0 | 0 | 0 | 0 | 0 | 0 | 0 | 0 | 0 | 0 | 0 | 0 | 0 | 0 | 0 | 0 | 30 | 30.84 | 0 | 0 | 0 | 0 | 0 | 0 | 0 | 0 | 0 | 0 | 0 | 0 | 0 | 0 | 0 | 0 | 0 | 0 | 0 | 0 | 0 | 0 | -10 | 0 | 0 | Off | 54377.6 | 0 | 25.5 | 24.9 | 1 | 75 | 75 | 0 | 0 | 100 | 100 | 70 | 70 | 0 | 0 | 30 | 30 | 75 | 75 | 0 | 0 | 0 | 117100
90.83 | 5.4773 | 105.77 | 0.0011 | 25 | 25 | 0 | 25 | 24.96 | 0 | 0 | 15 | 15.425 | 200 | 0 | 0 | 100 | 100 | 30 | 30 | 70 | 70 | 5.77 | 0 | 0 | 0 | 0 | 0 | 0.15 | 0.15425 | 0 | 0 | 0 | 0 | 0 | 0 | 0 | 0 | 0 | 0 | 0 | 0 | 0 | 0 | 0 | 0 | 0 | 0 | 0 | 0 | 0 | 0 | 0 | 0 | 0 | 0 | 0 | 0 | 0 | 0 | 0 | 30 | 30.85 | 0 | 0 | 0 | 0 | 0 | 0 | 0 | 0 | 0 | 0 | 0 | 0 | 0 | 0 | 0 | 0 | 0 | 0 | 0 | 0 | 0 | 0 | -10 | 0 | 0 | Off | 54393.4 | 0 | 25.5 | 25 | 1 | 75 | 75 | 0 | 0 | 100 | 100 | 70 | 70 | 0 | 0 | 30 | 30 | 75 | 75 | 0 | 0 | 0 | 117109
91.16 | 5.4773 | 105.77 | 0.0011 | 25 | 25 | 0 | 25 | 24.95 | 0 | 0 | 15 | 15.42 | 200 | 0 | 0 | 100 | 99.9 | 30 | 30 | 70 | 70 | 5.77 | 0 | 0 | 0 | 0 | 0 | 0.15 | 0.1542 | 0 | 0 | 0 | 0 | 0 | 0 | 0 | 0 | 0 | 0 | 0 | 0 | 0 | 0 | 0 | 0 | 0 | 0 | 0 | 0 | 0 | 0 | 0 | 0 | 0 | 0 | 0 | 0 | 0 | 0 | 0 | 30 | 30.84 | 0 | 0 | 0 | 0 | 0 | 0 | 0 | 0 | 0 | 0 | 0 | 0 | 0 | 0 | 0 | 0 | 0 | 0 | 0 | 0 | 0 | 0 | -10 | 0 | 0 | Off | 54390.6 | 0 | 25.5 | 24.9 | 1 | 75 | 75 | 0 | 0 | 100 | 99.9 | 70 | 70 | 0 | 0 | 30 | 30 | 75 | 75 | 0 | 0 | 0 | 117103
91.5 | 5.4773 | 105.77 | 0.001 | 25 | 25 | 0 | 25 | 24.94 | 0 | 0 | 15 | 15.39 | 200 | 0 | 0 | 100 | 100 | 30 | 30 | 70 | 70 | 5.77 | 0 | 0 | 0 | 0 | 0 | 0.15 | 0.1539 | 0 | 0 | 0 | 0 | 0 | 0 | 0 | 0 | 0 | 0 | 0 | 0 | 0 | 0 | 0 | 0 | 0 | 0 | 0 | 0 | 0 | 0 | 0 | 0 | 0 | 0 | 0 | 0 | 0 | 0 | 0 | 30 | 30.78 | 0 | 0 | 0 | 0 | 0 | 0 | 0 | 0 | 0 | 0 | 0 | 0 | 0 | 0 | 0 | 0 | 0 | 0 | 0 | 0 | 0 | 0 | -10 | 0 | 0 | Off | 54380.8 | 0 | 25.5 | 25 | 1 | 75 | 75.1 | 0 | 0 | 100 | 100 | 70 | 70 | 0 | 0 | 30 | 30 | 75 | 75.1 | 0 | 0 | 0 | 117082
91.83 | 5.4774 | 105.7719 | 0.0011 | 25 | 25 | 0 | 25 | 24.93 | 0 | 0 | 15 | 15.39 | 200 | 0 | 0 | 100 | 100 | 30 | 30 | 70 | 70.1 | 5.7719 | 0 | 0 | 0 | 0 | 0 | 0.15 | 0.1539 | 0 | 0 | 0 | 0 | 0 | 0 | 0 | 0 | 0 | 0 | 0 | 0 | 0 | 0 | 0 | 0 | 0 | 0 | 0 | 0 | 0 | 0 | 0 | 0 | 0 | 0 | 0 | 0 | 0 | 0 | 0 | 30 | 30.78 | 0 | 0 | 0 | 0 | 0 | 0 | 0 | 0 | 0 | 0 | 0 | 0 | 0 | 0 | 0 | 0 | 0 | 0 | 0 | 0 | 0 | 0 | -10 | 0 | 0 | Off | 54387.1 | 0 | 25.5 | 24.9 | 1 | 75 | 75 | 0 | 0 | 100 | 100 | 70 | 70.1 | 0 | 0 | 30 | 30 | 75 | 75 | 0 | 0 | 0 | 117078
92.17 | 5.4774 | 105.7719 | 0.0011 | 25 | 25 | 0 | 25 | 24.95 | 0 | 0 | 15 | 15.425 | 200 | 0 | 0 | 100 | 99.9 | 30 | 30 | 70 | 70.1 | 5.7719 | 0 | 0 | 0 | 0 | 0 | 0.15 | 0.15425 | 0 | 0 | 0 | 0 | 0 | 0 | 0 | 0 | 0 | 0 | 0 | 0 | 0 | 0 | 0 | 0 | 0 | 0 | 0 | 0 | 0 | 0 | 0 | 0 | 0 | 0 | 0 | 0 | 0 | 0 | 0 | 30 | 30.85 | 0 | 0 | 0 | 0 | 0 | 0 | 0 | 0 | 0 | 0 | 0 | 0 | 0 | 0 | 0 | 0 | 0 | 0 | 0 | 0 | 0 | 0 | -10 | 0 | 0 | Off | 54388.1 | 0 | 25.5 | 25 | 1 | 75 | 75 | 0 | 0 | 100 | 99.9 | 70 | 70.1 | 0 | 0 | 30 | 30 | 75 | 75 | 0 | 0 | 0 | 117108
92.5 | 5.4774 | 105.7719 | 0.0011 | 25 | 25 | 0 | 25 | 24.95 | 0 | 0 | 15 | 15.415 | 200 | 0 | 0 | 100 | 100.1 | 30 | 30 | 70 | 70 | 5.7719 | 0 | 0 | 0 | 0 | 0 | 0.15 | 0.15415 | 0 | 0 | 0 | 0 | 0 | 0 | 0 | 0 | 0 | 0 | 0 | 0 | 0 | 0 | 0 | 0 | 0 | 0 | 0 | 0 | 0 | 0 | 0 | 0 | 0 | 0 | 0 | 0 | 0 | 0 | 0 | 30 | 30.83 | 0 | 0 | 0 | 0 | 0 | 0 | 0 | 0 | 0 | 0 | 0 | 0 | 0 | 0 | 0 | 0 | 0 | 0 | 0 | 0 | 0 | 0 | -10 | 0 | 0 | Off | 54385.1 | 0 | 25.5 | 24.9 | 1 | 75 | 75 | 0 | 0 | 100 | 100.1 | 70 | 70 | 0 | 0 | 30 | 30 | 75 | 75 | 0 | 0 | 0 | 117099
92.83 | 5.4774 | 105.7719 | 0.001 | 25 | 25 | 0 | 25 | 24.94 | 0 | 0 | 15 | 15.41 | 200 | 0 | 0 | 100 | 100 | 30 | 30 | 70 | 70 | 5.7719 | 0 | 0 | 0 | 0 | 0 | 0.15 | 0.1541 | 0 | 0 | 0 | 0 | 0 | 0 | 0 | 0 | 0 | 0 | 0 | 0 | 0 | 0 | 0 | 0 | 0 | 0 | 0 | 0 | 0 | 0 | 0 | 0 | 0 | 0 | 0 | 0 | 0 | 0 | 0 | 30 | 30.82 | 0 | 0 | 0 | 0 | 0 | 0 | 0 | 0 | 0 | 0 | 0 | 0 | 0 | 0 | 0 | 0 | 0 | 0 | 0 | 0 | 0 | 0 | -10 | 0 | 0 | Off | 54379.9 | 0 | 25.5 | 24.8 | 1 | 75 | 75 | 0 | 0 | 100 | 100 | 70 | 70 | 0 | 0 | 30 | 30 | 75 | 75 | 0 | 0 | 0 | 117102
93.17 | 5.4774 | 105.7719 | 0.0009 | 25 | 25 | 0 | 25 | 24.96 | 0 | 0 | 15 | 15.395 | 200 | 0 | 0 | 100 | 100 | 30 | 30 | 70 | 70 | 5.7719 | 0 | 0 | 0 | 0 | 0 | 0.15 | 0.15395 | 0 | 0 | 0 | 0 | 0 | 0 | 0 | 0 | 0 | 0 | 0 | 0 | 0 | 0 | 0 | 0 | 0 | 0 | 0 | 0 | 0 | 0 | 0 | 0 | 0 | 0 | 0 | 0 | 0 | 0 | 0 | 30 | 30.79 | 0 | 0 | 0 | 0 | 0 | 0 | 0 | 0 | 0 | 0 | 0 | 0 | 0 | 0 | 0 | 0 | 0 | 0 | 0 | 0 | 0 | 0 | -10 | 0 | 0 | Off | 54365.5 | 0 | 25.5 | 25 | 1 | 75 | 74.9 | 0 | 0 | 100 | 100 | 70 | 70 | 0 | 0 | 30 | 30 | 75 | 74.9 | 0 | 0 | 0 | 117090
93.5 | 5.4774 | 105.7719 | 0.0008 | 25 | 25 | 0 | 25 | 24.96 | 0 | 0 | 15 | 15.39 | 200 | 0 | 0 | 100 | 100 | 30 | 30 | 70 | 70 | 5.7719 | 0 | 0 | 0 | 0 | 0 | 0.15 | 0.1539 | 0 | 0 | 0 | 0 | 0 | 0 | 0 | 0 | 0 | 0 | 0 | 0 | 0 | 0 | 0 | 0 | 0 | 0 | 0 | 0 | 0 | 0 | 0 | 0 | 0 | 0 | 0 | 0 | 0 | 0 | 0 | 30 | 30.78 | 0 | 0 | 0 | 0 | 0 | 0 | 0 | 0 | 0 | 0 | 0 | 0 | 0 | 0 | 0 | 0 | 0 | 0 | 0 | 0 | 0 | 0 | -10 | 0 | 0 | Off | 54373.7 | 0 | 25.5 | 24.9 | 1 | 75 | 75 | 0 | 0 | 100 | 100 | 70 | 70 | 0 | 0 | 30 | 30 | 75 | 75 | 0 | 0 | 0 | 117074
93.83 | 5.4774 | 105.7719 | 0.0007 | 25 | 25 | 0 | 25 | 24.95 | 0 | 0 | 15 | 15.435 | 200 | 0 | 0 | 100 | 99.9 | 30 | 30 | 70 | 70 | 5.7719 | 0 | 0 | 0 | 0 | 0 | 0.15 | 0.15435 | 0 | 0 | 0 | 0 | 0 | 0 | 0 | 0 | 0 | 0 | 0 | 0 | 0 | 0 | 0 | 0 | 0 | 0 | 0 | 0 | 0 | 0 | 0 | 0 | 0 | 0 | 0 | 0 | 0 | 0 | 0 | 30 | 30.87 | 0 | 0 | 0 | 0 | 0 | 0 | 0 | 0 | 0 | 0 | 0 | 0 | 0 | 0 | 0 | 0 | 0 | 0 | 0 | 0 | 0 | 0 | -10 | 0 | 0 | Off | 54358.5 | 0 | 25.5 | 25.1 | 1 | 75 | 75 | 0 | 0 | 100 | 99.9 | 70 | 70 | 0 | 0 | 30 | 30 | 75 | 75 | 0 | 0 | 0 | 117103
94.17 | 5.4775 | 105.7739 | 0.0007 | 25 | 25 | 0 | 25 | 24.96 | 0 | 0 | 15 | 15.42 | 200 | 0 | 0 | 100 | 100 | 30 | 30 | 70 | 70 | 5.7739 | 0 | 0 | 0 | 0 | 0 | 0.15 | 0.1542 | 0 | 0 | 0 | 0 | 0 | 0 | 0 | 0 | 0 | 0 | 0 | 0 | 0 | 0 | 0 | 0 | 0 | 0 | 0 | 0 | 0 | 0 | 0 | 0 | 0 | 0 | 0 | 0 | 0 | 0 | 0 | 30 | 30.84 | 0 | 0 | 0 | 0 | 0 | 0 | 0 | 0 | 0 | 0 | 0 | 0 | 0 | 0 | 0 | 0 | 0 | 0 | 0 | 0 | 0 | 0 | -10 | 0 | 0 | Off | 54336.6 | 0 | 25.5 | 24.8 | 1 | 75 | 75 | 0 | 0 | 100 | 100 | 70 | 70 | 0 | 0 | 30 | 30 | 75 | 75 | 0 | 0 | 0 | 117103
94.5 | 5.4775 | 105.7739 | 0.0007 | 25 | 25 | 0 | 25 | 24.96 | 0 | 0 | 15 | 15.42 | 200 | 0 | 0 | 100 | 99.9 | 30 | 30 | 70 | 70 | 5.7739 | 0 | 0 | 0 | 0 | 0 | 0.15 | 0.1542 | 0 | 0 | 0 | 0 | 0 | 0 | 0 | 0 | 0 | 0 | 0 | 0 | 0 | 0 | 0 | 0 | 0 | 0 | 0 | 0 | 0 | 0 | 0 | 0 | 0 | 0 | 0 | 0 | 0 | 0 | 0 | 30 | 30.84 | 0 | 0 | 0 | 0 | 0 | 0 | 0 | 0 | 0 | 0 | 0 | 0 | 0 | 0 | 0 | 0 | 0 | 0 | 0 | 0 | 0 | 0 | -10 | 0 | 0 | Off | 54332.6 | 0 | 25.5 | 24.9 | 1 | 75 | 75 | 0 | 0 | 100 | 99.9 | 70 | 70 | 0 | 0 | 30 | 30 | 75 | 75 | 0 | 0 | 0 | 117101
94.84 | 5.4775 | 105.7739 | 0.0008 | 25 | 25 | 0 | 25 | 24.94 | 0 | 0 | 15 | 15.39 | 200 | 0 | 0 | 100 | 100 | 30 | 30 | 70 | 70 | 5.7739 | 0 | 0 | 0 | 0 | 0 | 0.15 | 0.1539 | 0 | 0 | 0 | 0 | 0 | 0 | 0 | 0 | 0 | 0 | 0 | 0 | 0 | 0 | 0 | 0 | 0 | 0 | 0 | 0 | 0 | 0 | 0 | 0 | 0 | 0 | 0 | 0 | 0 | 0 | 0 | 30 | 30.78 | 0 | 0 | 0 | 0 | 0 | 0 | 0 | 0 | 0 | 0 | 0 | 0 | 0 | 0 | 0 | 0 | 0 | 0 | 0 | 0 | 0 | 0 | -10 | 0 | 0 | Off | 54322.6 | 0 | 25.5 | 24.8 | 1 | 75 | 75 | 0 | 0 | 100 | 100 | 70 | 70 | 0 | 0 | 30 | 30 | 75 | 75 | 0 | 0 | 0 | 117079
95.17 | 5.4775 | 105.7739 | 0.0008 | 25 | 25 | 0 | 25 | 24.95 | 0 | 0 | 15 | 15.4 | 200 | 0 | 0 | 100 | 100 | 30 | 30 | 70 | 70 | 5.7739 | 0 | 0 | 0 | 0 | 0 | 0.15 | 0.154 | 0 | 0 | 0 | 0 | 0 | 0 | 0 | 0 | 0 | 0 | 0 | 0 | 0 | 0 | 0 | 0 | 0 | 0 | 0 | 0 | 0 | 0 | 0 | 0 | 0 | 0 | 0 | 0 | 0 | 0 | 0 | 30 | 30.8 | 0 | 0 | 0 | 0 | 0 | 0 | 0 | 0 | 0 | 0 | 0 | 0 | 0 | 0 | 0 | 0 | 0 | 0 | 0 | 0 | 0 | 0 | -10 | 0 | 0 | Off | 54323.5 | 0 | 25.5 | 24.9 | 1 | 75 | 74.9 | 0 | 0 | 100 | 100 | 70 | 70 | 0 | 0 | 30 | 30 | 75 | 74.9 | 0 | 0 | 0 | 117077
95.51 | 5.4775 | 105.7739 | 0.0008 | 25 | 25 | 0 | 25 | 24.95 | 0 | 0 | 15 | 15.44 | 200 | 0 | 0 | 100 | 99.8 | 30 | 30 | 70 | 70 | 5.7739 | 0 | 0 | 0 | 0 | 0 | 0.15 | 0.1544 | 0 | 0 | 0 | 0 | 0 | 0 | 0 | 0 | 0 | 0 | 0 | 0 | 0 | 0 | 0 | 0 | 0 | 0 | 0 | 0 | 0 | 0 | 0 | 0 | 0 | 0 | 0 | 0 | 0 | 0 | 0 | 30 | 30.88 | 0 | 0 | 0 | 0 | 0 | 0 | 0 | 0 | 0 | 0 | 0 | 0 | 0 | 0 | 0 | 0 | 0 | 0 | 0 | 0 | 0 | 0 | -10 | 0 | 0 | Off | 54303.8 | 0 | 25.5 | 24.8 | 1 | 75 | 75 | 0 | 0 | 100 | 99.8 | 70 | 70 | 0 | 0 | 30 | 30 | 75 | 75 | 0 | 0 | 0 | 117120
95.84 | 5.4775 | 105.7739 | 0.0008 | 25 | 25 | 0 | 25 | 24.92 | 0 | 0 | 15 | 15.42 | 200 | 0 | 0 | 100 | 100.1 | 30 | 30 | 70 | 69.9 | 5.7739 | 0 | 0 | 0 | 0 | 0 | 0.15 | 0.1542 | 0 | 0 | 0 | 0 | 0 | 0 | 0 | 0 | 0 | 0 | 0 | 0 | 0 | 0 | 0 | 0 | 0 | 0 | 0 | 0 | 0 | 0 | 0 | 0 | 0 | 0 | 0 | 0 | 0 | 0 | 0 | 30 | 30.84 | 0 | 0 | 0 | 0 | 0 | 0 | 0 | 0 | 0 | 0 | 0 | 0 | 0 | 0 | 0 | 0 | 0 | 0 | 0 | 0 | 0 | 0 | -10 | 0 | 0 | Off | 54308.5 | 0 | 25.5 | 24.9 | 1 | 75 | 74.9 | 0 | 0 | 100 | 100.1 | 70 | 69.9 | 0 | 0 | 30 | 30 | 75 | 74.9 | 0 | 0 | 0 | 117105
96.17 | 5.4775 | 105.7739 | 0.0007 | 25 | 25 | 0 | 25 | 24.95 | 0 | 0 | 15 | 15.405 | 200 | 0 | 0 | 100 | 99.8 | 30 | 30 | 70 | 70 | 5.7739 | 0 | 0 | 0 | 0 | 0 | 0.15 | 0.15405 | 0 | 0 | 0 | 0 | 0 | 0 | 0 | 0 | 0 | 0 | 0 | 0 | 0 | 0 | 0 | 0 | 0 | 0 | 0 | 0 | 0 | 0 | 0 | 0 | 0 | 0 | 0 | 0 | 0 | 0 | 0 | 30 | 30.81 | 0 | 0 | 0 | 0 | 0 | 0 | 0 | 0 | 0 | 0 | 0 | 0 | 0 | 0 | 0 | 0 | 0 | 0 | 0 | 0 | 0 | 0 | -10 | 0 | 0 | Off | 54317.1 | 0 | 25.5 | 24.9 | 1 | 75 | 74.9 | 0 | 0 | 100 | 99.8 | 70 | 70 | 0 | 0 | 30 | 30 | 75 | 74.9 | 0 | 0 | 0 | 117089
96.51 | 5.4775 | 105.7739 | 0.0006 | 25 | 25 | 0 | 25 | 24.96 | 0 | 0 | 15 | 15.39 | 200 | 0 | 0 | 100 | 100.1 | 30 | 29.8 | 70 | 70 | 5.7739 | 0 | 0 | 0 | 0 | 0 | 0.15 | 0.1539 | 0 | 0 | 0 | 0 | 0 | 0 | 0 | 0 | 0 | 0 | 0 | 0 | 0 | 0 | 0 | 0 | 0 | 0 | 0 | 0 | 0 | 0 | 0 | 0 | 0 | 0 | 0 | 0 | 0 | 0 | 0 | 30 | 30.78 | 0 | 0 | 0 | 0 | 0 | 0 | 0 | 0 | 0 | 0 | 0 | 0 | 0 | 0 | 0 | 0 | 0 | 0 | 0 | 0 | 0 | 0 | -10 | 0 | 0 | Off | 54314.7 | 0 | 25.5 | 25 | 1 | 75 | 75 | 0 | 0 | 100 | 100.1 | 70 | 70 | 0 | 0 | 30 | 29.8 | 75 | 75 | 0 | 2.1 | 0 | 117079
96.84 | 5.4775 | 105.7739 | 0.0006 | 25 | 25 | 0 | 25 | 24.95 | 0 | 0 | 15 | 15.42 | 200 | 0 | 0 | 100 | 99.9 | 30 | 30 | 70 | 70 | 5.7739 | 0 | 0 | 0 | 0 | 0 | 0.15 | 0.1542 | 0 | 0 | 0 | 0 | 0 | 0 | 0 | 0 | 0 | 0 | 0 | 0 | 0 | 0 | 0 | 0 | 0 | 0 | 0 | 0 | 0 | 0 | 0 | 0 | 0 | 0 | 0 | 0 | 0 | 0 | 0 | 30 | 30.84 | 0 | 0 | 0 | 0 | 0 | 0 | 0 | 0 | 0 | 0 | 0 | 0 | 0 | 0 | 0 | 0 | 0 | 0 | 0 | 0 | 0 | 0 | -10 | 0 | 0 | Off | 54317.5 | 0 | 25.5 | 25 | 1 | 75 | 75 | 0 | 0 | 100 | 99.9 | 70 | 70 | 0 | 0 | 30 | 30 | 75 | 75 | 0 | 0 | 0 | 117093
97.18 | 5.4775 | 105.7739 | 0.0006 | 25 | 25 | 0 | 25 | 24.94 | 0 | 0 | 15 | 15.425 | 200 | 0 | 0 | 100 | 99.9 | 30 | 30 | 70 | 69.9 | 5.7739 | 0 | 0 | 0 | 0 | 0 | 0.15 | 0.15425 | 0 | 0 | 0 | 0 | 0 | 0 | 0 | 0 | 0 | 0 | 0 | 0 | 0 | 0 | 0 | 0 | 0 | 0 | 0 | 0 | 0 | 0 | 0 | 0 | 0 | 0 | 0 | 0 | 0 | 0 | 0 | 30 | 30.85 | 0 | 0 | 0 | 0 | 0 | 0 | 0 | 0 | 0 | 0 | 0 | 0 | 0 | 0 | 0 | 0 | 0 | 0 | 0 | 0 | 0 | 0 | -10 | 0 | 0 | Off | 54322.7 | 0 | 25.5 | 25 | 1 | 75 | 74.9 | 0 | 0 | 100 | 99.9 | 70 | 69.9 | 0 | 0 | 30 | 30 | 75 | 74.9 | 0 | 0 | 0 | 117110
97.51 | 5.4775 | 105.7739 | 0.0005 | 25 | 25 | 0 | 25 | 24.96 | 0 | 0 | 15 | 15.415 | 200 | 0 | 0 | 100 | 100 | 30 | 30 | 70 | 69.9 | 5.7739 | 0 | 0 | 0 | 0 | 0 | 0.15 | 0.15415 | 0 | 0 | 0 | 0 | 0 | 0 | 0 | 0 | 0 | 0 | 0 | 0 | 0 | 0 | 0 | 0 | 0 | 0 | 0 | 0 | 0 | 0 | 0 | 0 | 0 | 0 | 0 | 0 | 0 | 0 | 0 | 30 | 30.83 | 0 | 0 | 0 | 0 | 0 | 0 | 0 | 0 | 0 | 0 | 0 | 0 | 0 | 0 | 0 | 0 | 0 | 0 | 0 | 0 | 0 | 0 | -10 | 0 | 0 | Off | 54328.4 | 0 | 25.5 | 25 | 1 | 75 | 75 | 0 | 0 | 100 | 100 | 70 | 69.9 | 0 | 0 | 30 | 30 | 75 | 75 | 0 | 0 | 0 | 117099
97.84 | 5.4776 | 105.7758 | 0.0005 | 25 | 25 | 0 | 25 | 24.96 | 0 | 0 | 15 | 15.405 | 200 | 0 | 0 | 100 | 100 | 30 | 30 | 70 | 70 | 5.7758 | 0 | 0 | 0 | 0 | 0 | 0.15 | 0.15405 | 0 | 0 | 0 | 0 | 0 | 0 | 0 | 0 | 0 | 0 | 0 | 0 | 0 | 0 | 0 | 0 | 0 | 0 | 0 | 0 | 0 | 0 | 0 | 0 | 0 | 0 | 0 | 0 | 0 | 0 | 0 | 30 | 30.81 | 0 | 0 | 0 | 0 | 0 | 0 | 0 | 0 | 0 | 0 | 0 | 0 | 0 | 0 | 0 | 0 | 0 | 0 | 0 | 0 | 0 | 0 | -10 | 0 | 0 | Off | 54337.7 | 0 | 25.5 | 24.8 | 1 | 75 | 74.9 | 0 | 0 | 100 | 100 | 70 | 70 | 0 | 0 | 30 | 30 | 75 | 74.9 | 0 | 0 | 0 | 117095
98.18 | 5.4776 | 105.7758 | 0.0006 | 25 | 25 | 0 | 25 | 24.93 | 0 | 0 | 20 | 15.385 | 200 | 0 | 0 | 100 | 100.1 | 43 | 30 | 57 | 70 | 5.7758 | 0 | 0 | 0 | 0 | 0 | 0.2 | 0.15385 | 0 | 0 | 0 | 0 | 0 | 0 | 0 | 0 | 0 | 0 | 0 | 0 | 0 | 0 | 0 | 0 | 0 | 0 | 0 | 0 | 0 | 0 | 0 | 0 | 0 | 0 | 0 | 0 | 0 | 0 | 0 | 40 | 30.77 | 0 | 0 | 0 | 0 | 0 | 0 | 0 | 0 | 0 | 0 | 0 | 0 | 0 | 0 | 0 | 0 | 0 | 0 | 0 | 0 | 0 | 0 | -10 | 0 | 0 | Off | 54334.9 | 0 | 25.5 | 24.9 | 1 | 75 | 75 | 0 | 0 | 100 | 100.1 | 57 | 70 | 0 | 0 | 43 | 30 | 75 | 75 | 0 | 0 | 0 | 117085
98.51 | 5.4775 | 105.7739 | 0.0005 | 25 | 25 | 0 | 25 | 24.94 | 0 | 0 | 20 | 15.525 | 200 | 0 | 0 | 100 | 100.1 | 43 | 43 | 57 | 57 | 5.7739 | 0 | 0 | 0 | 0 | 0 | 0.2 | 0.15525 | 0 | 0 | 0 | 0 | 0 | 0 | 0 | 0 | 0 | 0 | 0 | 0 | 0 | 0 | 0 | 0 | 0 | 0 | 0 | 0 | 0 | 0 | 0 | 0 | 0 | 0 | 0 | 0 | 0 | 0 | 0 | 40 | 31.05 | 0 | 0 | 0 | 0 | 0 | 0 | 0 | 0 | 0 | 0 | 0 | 0 | 0 | 0 | 0 | 0 | 0 | 0 | 0 | 0 | 0 | 0 | -10 | 0 | 0 | Off | 54338.2 | 0 | 25.5 | 24.9 | 1 | 75 | 75 | 0 | 0 | 100 | 100.1 | 57 | 57 | 0 | 0 | 43 | 43 | 75 | 75 | 0 | 0 | 0 | 117400
98.84 | 5.4776 | 105.7758 | 0.0004 | 25 | 25 | 0 | 25 | 24.96 | 0 | 0 | 20 | 18.95 | 200 | 0 | 0 | 100 | 100.1 | 43 | 43 | 57 | 57.1 | 5.7758 | 0 | 0 | 0 | 0 | 0 | 0.2 | 0.1895 | 0 | 0 | 0 | 0 | 0 | 0 | 0 | 0 | 0 | 0 | 0 | 0 | 0 | 0 | 0 | 0 | 0 | 0 | 0 | 0 | 0 | 0 | 0 | 0 | 0 | 0 | 0 | 0 | 0 | 0 | 0 | 40 | 37.9 | 0 | 0 | 0 | 0 | 0 | 0 | 0 | 0 | 0 | 0 | 0 | 0 | 0 | 0 | 0 | 0 | 0 | 0 | 0 | 0 | 0 | 0 | -10 | 0 | 0 | Off | 54347.7 | 0 | 25.5 | 24.9 | 1 | 75 | 75 | 0 | 0 | 100 | 100.1 | 57 | 57.1 | 0 | 0 | 43 | 43 | 75 | 75 | 0 | 0 | 0 | 120401
99.18 | 5.4779 | 105.7816 | 0.0005 | 25 | 25 | 0 | 25 | 24.95 | 0 | 0 | 20 | 19.865 | 200 | 0 | 0 | 100 | 100.1 | 43 | 43 | 57 | 57 | 5.7816 | 0 | 0 | 0 | 0 | 0 | 0.2 | 0.19865 | 0 | 0 | 0 | 0 | 0 | 0 | 0 | 0 | 0 | 0 | 0 | 0 | 0 | 0 | 0 | 0 | 0 | 0 | 0 | 0 | 0 | 0 | 0 | 0 | 0 | 0 | 0 | 0 | 0 | 0 | 0 | 40 | 39.73 | 0 | 0 | 0 | 0 | 0 | 0 | 0 | 0 | 0 | 0 | 0 | 0 | 0 | 0 | 0 | 0 | 0 | 0 | 0 | 0 | 0 | 0 | -10 | 0 | 0 | Off | 54341.8 | 0 | 25.5 | 24.9 | 1 | 75 | 75 | 0 | 0 | 100 | 100.1 | 57 | 57 | 0 | 0 | 43 | 43 | 75 | 75 | 0 | 0 | 0 | 121155
99.51 | 5.4827 | 105.8743 | 0.0036 | 25 | 25 | 0 | 25 | 24.96 | 0 | 0 | 20 | 20.065 | 200 | 0 | 0 | 100 | 100 | 43 | 43 | 57 | 57 | 5.8743 | 0 | 0 | 0 | 0 | 0 | 0.2 | 0.20065 | 0 | 0 | 0 | 0 | 0 | 0 | 0 | 0 | 0 | 0 | 0 | 0 | 0 | 0 | 0 | 0 | 0 | 0 | 0 | 0 | 0 | 0 | 0 | 0 | 0 | 0 | 0 | 0 | 0 | 0 | 0 | 40 | 40.13 | 0 | 0 | 0 | 0 | 0 | 0 | 0 | 0 | 0 | 0 | 0 | 0 | 0 | 0 | 0 | 0 | 0 | 0 | 0 | 0 | 0 | 0 | -10 | 0 | 0 | Off | 54826.4 | 0 | 25.5 | 25 | 1 | 75 | 75 | 0 | 0 | 100 | 100 | 57 | 57 | 0 | 0 | 43 | 43 | 75 | 75 | 0 | 0 | 0 | 121324
99.85 | 5.4939 | 106.0906 | 0.0183 | 25 | 25 | 0 | 25 | 24.96 | 0 | 0 | 20 | 20.205 | 200 | 0 | 0 | 100 | 100 | 43 | 43 | 57 | 57 | 6.0906 | 0 | 0 | 0 | 0 | 0 | 0.2 | 0.20205 | 0 | 0 | 0 | 0 | 0 | 0 | 0 | 0 | 0 | 0 | 0 | 0 | 0 | 0 | 0 | 0 | 0 | 0 | 0 | 0 | 0 | 0 | 0 | 0 | 0 | 0 | 0 | 0 | 0 | 0 | 0 | 40 | 40.41 | 0 | 0 | 0 | 0 | 0 | 0 | 0 | 0 | 0 | 0 | 0 | 0 | 0 | 0 | 0 | 0 | 0 | 0 | 0 | 0 | 0 | 0 | -10 | 0 | 0 | Off | 55737.7 | 0 | 25.5 | 25 | 1 | 75 | 75 | 0 | 0 | 100 | 100 | 57 | 57 | 0 | 0 | 43 | 43 | 75 | 75 | 0 | 0 | 0 | 121410
100.18 | 5.5034 | 106.274 | 0.0474 | 25 | 25 | 0 | 25 | 24.95 | 0 | 0 | 20 | 20.22 | 200 | 0 | 0 | 100 | 100 | 43 | 43 | 57 | 57 | 6.274 | 0 | 0 | 0 | 0 | 0 | 0.2 | 0.2022 | 0 | 0 | 0 | 0 | 0 | 0 | 0 | 0 | 0 | 0 | 0 | 0 | 0 | 0 | 0 | 0 | 0 | 0 | 0 | 0 | 0 | 0 | 0 | 0 | 0 | 0 | 0 | 0 | 0 | 0 | 0 | 40 | 40.44 | 0 | 0 | 0 | 0 | 0 | 0 | 0 | 0 | 0 | 0 | 0 | 0 | 0 | 0 | 0 | 0 | 0 | 0 | 0 | 0 | 0 | 0 | -10 | 0 | 0 | Off | 56476.3 | 0 | 25.5 | 24.8 | 1 | 75 | 74.9 | 0 | 0 | 100 | 100 | 57 | 57 | 0 | 0 | 43 | 43 | 75 | 74.9 | 0 | 0 | 0 | 121418
100.51 | 5.508 | 106.3628 | 0.0803 | 25 | 25 | 0 | 25 | 24.96 | 0 | 0 | 20 | 20.23 | 200 | 0 | 0 | 100 | 99.9 | 43 | 43 | 57 | 57 | 6.3628 | 0 | 0 | 0 | 0 | 0 | 0.2 | 0.2023 | 0 | 0 | 0 | 0 | 0 | 0 | 0 | 0 | 0 | 0 | 0 | 0 | 0 | 0 | 0 | 0 | 0 | 0 | 0 | 0 | 0 | 0 | 0 | 0 | 0 | 0 | 0 | 0 | 0 | 0 | 0 | 40 | 40.46 | 0 | 0 | 0 | 0 | 0 | 0 | 0 | 0 | 0 | 0 | 0 | 0 | 0 | 0 | 0 | 0 | 0 | 0 | 0 | 0 | 0 | 0 | -10 | 0 | 0 | Off | 56885.8 | 0 | 25.5 | 24.8 | 1 | 75 | 75 | 0 | 0 | 100 | 99.9 | 57 | 57 | 0 | 0 | 43 | 43 | 75 | 75 | 0 | 0 | 0 | 121424
100.85 | 5.5098 | 106.3976 | 0.1118 | 25 | 25 | 0 | 25 | 24.96 | 0 | 0 | 20 | 20.22 | 200 | 0 | 0 | 100 | 100 | 43 | 43 | 57 | 57 | 6.3976 | 0 | 0 | 0 | 0 | 0 | 0.2 | 0.2022 | 0 | 0 | 0 | 0 | 0 | 0 | 0 | 0 | 0 | 0 | 0 | 0 | 0 | 0 | 0 | 0 | 0 | 0 | 0 | 0 | 0 | 0 | 0 | 0 | 0 | 0 | 0 | 0 | 0 | 0 | 0 | 40 | 40.44 | 0 | 0 | 0 | 0 | 0 | 0 | 0 | 0 | 0 | 0 | 0 | 0 | 0 | 0 | 0 | 0 | 0 | 0 | 0 | 0 | 0 | 0 | -10 | 0 | 0 | Off | 57135.5 | 0 | 25.5 | 24.9 | 1 | 75 | 75 | 0 | 0 | 100 | 100 | 57 | 57 | 0 | 0 | 43 | 43 | 75 | 75 | 0 | 0 | 0 | 121423
101.18 | 5.5107 | 106.415 | 0.1402 | 25 | 25 | 0 | 25 | 24.94 | 0 | 0 | 20 | 20.23 | 200 | 0 | 0 | 100 | 100 | 43 | 43 | 57 | 57 | 6.415 | 0 | 0 | 0 | 0 | 0 | 0.2 | 0.2023 | 0 | 0 | 0 | 0 | 0 | 0 | 0 | 0 | 0 | 0 | 0 | 0 | 0 | 0 | 0 | 0 | 0 | 0 | 0 | 0 | 0 | 0 | 0 | 0 | 0 | 0 | 0 | 0 | 0 | 0 | 0 | 40 | 40.46 | 0 | 0 | 0 | 0 | 0 | 0 | 0 | 0 | 0 | 0 | 0 | 0 | 0 | 0 | 0 | 0 | 0 | 0 | 0 | 0 | 0 | 0 | -10 | 0 | 0 | Off | 57303.4 | 0 | 25.5 | 24.8 | 1 | 75 | 74.9 | 0 | 0 | 100 | 100 | 57 | 57 | 0 | 0 | 43 | 43 | 75 | 74.9 | 0 | 0 | 0 | 121427
101.52 | 5.5111 | 106.4227 | 0.1617 | 25 | 25 | 0 | 25 | 24.93 | 0 | 0 | 20 | 20.23 | 200 | 0 | 0 | 100 | 100.1 | 43 | 43.1 | 57 | 57 | 6.4227 | 0 | 0 | 0 | 0 | 0 | 0.2 | 0.2023 | 0 | 0 | 0 | 0 | 0 | 0 | 0 | 0 | 0 | 0 | 0 | 0 | 0 | 0 | 0 | 0 | 0 | 0 | 0 | 0 | 0 | 0 | 0 | 0 | 0 | 0 | 0 | 0 | 0 | 0 | 0 | 40 | 40.46 | 0 | 0 | 0 | 0 | 0 | 0 | 0 | 0 | 0 | 0 | 0 | 0 | 0 | 0 | 0 | 0 | 0 | 0 | 0 | 0 | 0 | 0 | -10 | 0 | 0 | Off | 57403.9 | 0 | 25.5 | 24.9 | 1 | 75 | 74.9 | 0 | 0 | 100 | 100.1 | 57 | 57 | 0 | 0 | 43 | 43.1 | 75 | 74.9 | 0 | 0.2 | 0 | 121425
101.85 | 5.5113 | 106.4266 | 0.1772 | 25 | 25 | 0 | 25 | 24.95 | 0 | 0 | 20 | 20.235 | 200 | 0 | 0 | 100 | 99.9 | 43 | 42.9 | 57 | 57 | 6.4266 | 0 | 0 | 0 | 0 | 0 | 0.2 | 0.20235 | 0 | 0 | 0 | 0 | 0 | 0 | 0 | 0 | 0 | 0 | 0 | 0 | 0 | 0 | 0 | 0 | 0 | 0 | 0 | 0 | 0 | 0 | 0 | 0 | 0 | 0 | 0 | 0 | 0 | 0 | 0 | 40 | 40.47 | 0 | 0 | 0 | 0 | 0 | 0 | 0 | 0 | 0 | 0 | 0 | 0 | 0 | 0 | 0 | 0 | 0 | 0 | 0 | 0 | 0 | 0 | -10 | 0 | 0 | Off | 57552.9 | 0 | 25.5 | 25 | 1 | 75 | 75 | 0 | 0 | 100 | 99.9 | 57 | 57 | 0 | 0 | 43 | 42.9 | 75 | 75 | 0 | 0 | 0 | 121412
102.18 | 5.5114 | 106.4285 | 0.1869 | 25 | 25 | 0 | 25 | 24.93 | 0 | 0 | 20 | 20.215 | 200 | 0 | 0 | 100 | 99.9 | 43 | 43 | 57 | 57 | 6.4285 | 0 | 0 | 0 | 0 | 0 | 0.2 | 0.20215 | 0 | 0 | 0 | 0 | 0 | 0 | 0 | 0 | 0 | 0 | 0 | 0 | 0 | 0 | 0 | 0 | 0 | 0 | 0 | 0 | 0 | 0 | 0 | 0 | 0 | 0 | 0 | 0 | 0 | 0 | 0 | 40 | 40.43 | 0 | 0 | 0 | 0 | 0 | 0 | 0 | 0 | 0 | 0 | 0 | 0 | 0 | 0 | 0 | 0 | 0 | 0 | 0 | 0 | 0 | 0 | -10 | 0 | 0 | Off | 57661.3 | 0 | 25.5 | 24.9 | 1 | 75 | 75 | 0 | 0 | 100 | 99.9 | 57 | 57 | 0 | 0 | 43 | 43 | 75 | 75 | 0 | 0 | 0 | 121401
102.52 | 5.5115 | 106.4304 | 0.1896 | 25 | 25 | 0 | 25 | 24.94 | 0 | 0 | 20 | 20.17 | 200 | 0 | 0 | 100 | 100 | 43 | 43 | 57 | 57.1 | 6.4304 | 0 | 0 | 0 | 0 | 0 | 0.2 | 0.2017 | 0 | 0 | 0 | 0 | 0 | 0 | 0 | 0 | 0 | 0 | 0 | 0 | 0 | 0 | 0 | 0 | 0 | 0 | 0 | 0 | 0 | 0 | 0 | 0 | 0 | 0 | 0 | 0 | 0 | 0 | 0 | 40 | 40.34 | 0 | 0 | 0 | 0 | 0 | 0 | 0 | 0 | 0 | 0 | 0 | 0 | 0 | 0 | 0 | 0 | 0 | 0 | 0 | 0 | 0 | 0 | -10 | 0 | 0 | Off | 57706 | 0 | 25.5 | 24.9 | 1 | 75 | 74.9 | 0 | 0 | 100 | 100 | 57 | 57.1 | 0 | 0 | 43 | 43 | 75 | 74.9 | 0 | 0 | 0 | 121388
102.85 | 5.5115 | 106.4304 | 0.1859 | 25 | 25 | 0 | 25 | 24.95 | 0 | 0 | 20 | 20.185 | 200 | 0 | 0 | 100 | 100 | 43 | 43 | 57 | 57 | 6.4304 | 0 | 0 | 0 | 0 | 0 | 0.2 | 0.20185 | 0 | 0 | 0 | 0 | 0 | 0 | 0 | 0 | 0 | 0 | 0 | 0 | 0 | 0 | 0 | 0 | 0 | 0 | 0 | 0 | 0 | 0 | 0 | 0 | 0 | 0 | 0 | 0 | 0 | 0 | 0 | 40 | 40.37 | 0 | 0 | 0 | 0 | 0 | 0 | 0 | 0 | 0 | 0 | 0 | 0 | 0 | 0 | 0 | 0 | 0 | 0 | 0 | 0 | 0 | 0 | -10 | 0 | 0 | Off | 57732.4 | 0 | 25.5 | 25 | 1 | 75 | 75.1 | 0 | 0 | 100 | 100 | 57 | 57 | 0 | 0 | 43 | 43 | 75 | 75.1 | 0 | 0 | 0 | 121407
103.19 | 5.5115 | 106.4304 | 0.1753 | 25 | 25 | 0 | 25 | 24.93 | 0 | 0 | 20 | 20.205 | 200 | 0 | 0 | 100 | 100 | 43 | 43 | 57 | 57 | 6.4304 | 0 | 0 | 0 | 0 | 0 | 0.2 | 0.20205 | 0 | 0 | 0 | 0 | 0 | 0 | 0 | 0 | 0 | 0 | 0 | 0 | 0 | 0 | 0 | 0 | 0 | 0 | 0 | 0 | 0 | 0 | 0 | 0 | 0 | 0 | 0 | 0 | 0 | 0 | 0 | 40 | 40.41 | 0 | 0 | 0 | 0 | 0 | 0 | 0 | 0 | 0 | 0 | 0 | 0 | 0 | 0 | 0 | 0 | 0 | 0 | 0 | 0 | 0 | 0 | -10 | 0 | 0 | Off | 57767.5 | 0 | 25.5 | 25 | 1 | 75 | 75 | 0 | 0 | 100 | 100 | 57 | 57 | 0 | 0 | 43 | 43 | 75 | 75 | 0 | 0 | 0 | 121411
103.52 | 5.5115 | 106.4304 | 0.1586 | 25 | 25 | 0 | 25 | 24.95 | 0 | 0 | 20 | 20.225 | 200 | 0 | 0 | 100 | 99.9 | 43 | 43 | 57 | 57 | 6.4304 | 0 | 0 | 0 | 0 | 0 | 0.2 | 0.20225 | 0 | 0 | 0 | 0 | 0 | 0 | 0 | 0 | 0 | 0 | 0 | 0 | 0 | 0 | 0 | 0 | 0 | 0 | 0 | 0 | 0 | 0 | 0 | 0 | 0 | 0 | 0 | 0 | 0 | 0 | 0 | 40 | 40.45 | 0 | 0 | 0 | 0 | 0 | 0 | 0 | 0 | 0 | 0 | 0 | 0 | 0 | 0 | 0 | 0 | 0 | 0 | 0 | 0 | 0 | 0 | -10 | 0 | 0 | Off | 57799.2 | 0 | 25.5 | 25.1 | 1 | 75 | 75 | 0 | 0 | 100 | 99.9 | 57 | 57 | 0 | 0 | 43 | 43 | 75 | 75 | 0 | 0 | 0 | 121421
103.85 | 5.5116 | 106.4324 | 0.1355 | 25 | 25 | 0 | 25 | 24.94 | 0 | 0 | 20 | 20.22 | 200 | 0 | 0 | 100 | 99.9 | 43 | 43 | 57 | 57 | 6.4324 | 0 | 0 | 0 | 0 | 0 | 0.2 | 0.2022 | 0 | 0 | 0 | 0 | 0 | 0 | 0 | 0 | 0 | 0 | 0 | 0 | 0 | 0 | 0 | 0 | 0 | 0 | 0 | 0 | 0 | 0 | 0 | 0 | 0 | 0 | 0 | 0 | 0 | 0 | 0 | 40 | 40.44 | 0 | 0 | 0 | 0 | 0 | 0 | 0 | 0 | 0 | 0 | 0 | 0 | 0 | 0 | 0 | 0 | 0 | 0 | 0 | 0 | 0 | 0 | -10 | 0 | 0 | Off | 57843.1 | 0 | 25.5 | 24.9 | 1 | 75 | 74.9 | 0 | 0 | 100 | 99.9 | 57 | 57 | 0 | 0 | 43 | 43 | 75 | 74.9 | 0 | 0 | 0 | 121422
104.19 | 5.5116 | 106.4324 | 0.1044 | 25 | 25 | 0 | 25 | 24.94 | 0 | 0 | 20 | 20.22 | 200 | 0 | 0 | 100 | 100.1 | 43 | 43 | 57 | 56.9 | 6.4324 | 0 | 0 | 0 | 0 | 0 | 0.2 | 0.2022 | 0 | 0 | 0 | 0 | 0 | 0 | 0 | 0 | 0 | 0 | 0 | 0 | 0 | 0 | 0 | 0 | 0 | 0 | 0 | 0 | 0 | 0 | 0 | 0 | 0 | 0 | 0 | 0 | 0 | 0 | 0 | 40 | 40.44 | 0 | 0 | 0 | 0 | 0 | 0 | 0 | 0 | 0 | 0 | 0 | 0 | 0 | 0 | 0 | 0 | 0 | 0 | 0 | 0 | 0 | 0 | -10 | 0 | 0 | Off | 57873.3 | 0 | 25.5 | 24.8 | 1 | 75 | 74.9 | 0 | 0 | 100 | 100.1 | 57 | 56.9 | 0 | 0 | 43 | 43 | 75 | 74.9 | 0 | 0 | 0 | 121416
104.52 | 5.5116 | 106.4324 | 0.0694 | 25 | 25 | 0 | 25 | 24.96 | 0 | 0 | 20 | 20.225 | 200 | 0 | 0 | 100 | 100 | 43 | 43.1 | 57 | 57 | 6.4324 | 0 | 0 | 0 | 0 | 0 | 0.2 | 0.20225 | 0 | 0 | 0 | 0 | 0 | 0 | 0 | 0 | 0 | 0 | 0 | 0 | 0 | 0 | 0 | 0 | 0 | 0 | 0 | 0 | 0 | 0 | 0 | 0 | 0 | 0 | 0 | 0 | 0 | 0 | 0 | 40 | 40.45 | 0 | 0 | 0 | 0 | 0 | 0 | 0 | 0 | 0 | 0 | 0 | 0 | 0 | 0 | 0 | 0 | 0 | 0 | 0 | 0 | 0 | 0 | -10 | 0 | 0 | Off | 57894.5 | 0 | 25.5 | 25 | 1 | 75 | 75 | 0 | 0 | 100 | 100 | 57 | 57 | 0 | 0 | 43 | 43.1 | 75 | 75 | 0 | 0 | 0 | 121424
104.86 | 5.5116 | 106.4324 | 0.0362 | 25 | 25 | 0 | 25 | 24.95 | 0 | 0 | 20 | 20.215 | 200 | 0 | 0 | 100 | 100 | 43 | 43 | 57 | 57 | 6.4324 | 0 | 0 | 0 | 0 | 0 | 0.2 | 0.20215 | 0 | 0 | 0 | 0 | 0 | 0 | 0 | 0 | 0 | 0 | 0 | 0 | 0 | 0 | 0 | 0 | 0 | 0 | 0 | 0 | 0 | 0 | 0 | 0 | 0 | 0 | 0 | 0 | 0 | 0 | 0 | 40 | 40.43 | 0 | 0 | 0 | 0 | 0 | 0 | 0 | 0 | 0 | 0 | 0 | 0 | 0 | 0 | 0 | 0 | 0 | 0 | 0 | 0 | 0 | 0 | -10 | 0 | 0 | Off | 57905.1 | 0 | 25.5 | 25 | 1 | 75 | 75 | 0 | 0 | 100 | 100 | 57 | 57 | 0 | 0 | 43 | 43 | 75 | 75 | 0 | 0 | 0 | 121417
105.19 | 5.5117 | 106.4343 | 0.0171 | 25 | 25 | 0 | 25 | 24.94 | 0 | 0 | 20 | 20.225 | 200 | 0 | 0 | 100 | 100 | 43 | 43 | 57 | 57 | 6.4343 | 0 | 0 | 0 | 0 | 0 | 0.2 | 0.20225 | 0 | 0 | 0 | 0 | 0 | 0 | 0 | 0 | 0 | 0 | 0 | 0 | 0 | 0 | 0 | 0 | 0 | 0 | 0 | 0 | 0 | 0 | 0 | 0 | 0 | 0 | 0 | 0 | 0 | 0 | 0 | 40 | 40.45 | 0 | 0 | 0 | 0 | 0 | 0 | 0 | 0 | 0 | 0 | 0 | 0 | 0 | 0 | 0 | 0 | 0 | 0 | 0 | 0 | 0 | 0 | -10 | 0 | 0 | Off | 57919.7 | 0 | 25.5 | 24.9 | 1 | 75 | 74.9 | 0 | 0 | 100 | 100 | 57 | 57 | 0 | 0 | 43 | 43 | 75 | 74.9 | 0 | 0 | 0 | 121423
105.52 | 5.5117 | 106.4343 | 0.0083 | 25 | 25 | 0 | 25 | 24.96 | 0 | 0 | 20 | 20.225 | 200 | 0 | 0 | 100 | 100.1 | 43 | 42.8 | 57 | 57 | 6.4343 | 0 | 0 | 0 | 0 | 0 | 0.2 | 0.20225 | 0 | 0 | 0 | 0 | 0 | 0 | 0 | 0 | 0 | 0 | 0 | 0 | 0 | 0 | 0 | 0 | 0 | 0 | 0 | 0 | 0 | 0 | 0 | 0 | 0 | 0 | 0 | 0 | 0 | 0 | 0 | 40 | 40.45 | 0 | 0 | 0 | 0 | 0 | 0 | 0 | 0 | 0 | 0 | 0 | 0 | 0 | 0 | 0 | 0 | 0 | 0 | 0 | 0 | 0 | 0 | -10 | 0 | 0 | Off | 57923.8 | 0 | 25.5 | 25 | 1 | 75 | 75 | 0 | 0 | 100 | 100.1 | 57 | 57 | 0 | 0 | 43 | 42.8 | 75 | 75 | 0 | 0.3 | 0 | 121424
105.86 | 5.5117 | 106.4343 | 0.0045 | 25 | 25 | 0 | 25 | 24.95 | 0 | 0 | 20 | 20.21 | 200 | 0 | 0 | 100 | 99.9 | 43 | 43 | 57 | 57 | 6.4343 | 0 | 0 | 0 | 0 | 0 | 0.2 | 0.2021 | 0 | 0 | 0 | 0 | 0 | 0 | 0 | 0 | 0 | 0 | 0 | 0 | 0 | 0 | 0 | 0 | 0 | 0 | 0 | 0 | 0 | 0 | 0 | 0 | 0 | 0 | 0 | 0 | 0 | 0 | 0 | 40 | 40.42 | 0 | 0 | 0 | 0 | 0 | 0 | 0 | 0 | 0 | 0 | 0 | 0 | 0 | 0 | 0 | 0 | 0 | 0 | 0 | 0 | 0 | 0 | -10 | 0 | 0 | Off | 57938.2 | 0 | 25.5 | 24.9 | 1 | 75 | 74.9 | 0 | 0 | 100 | 99.9 | 57 | 57 | 0 | 0 | 43 | 43 | 75 | 74.9 | 0 | 0.1 | 0 | 121405
106.19 | 5.5117 | 106.4343 | 0.0028 | 25 | 25 | 0 | 25 | 24.95 | 0 | 0 | 20 | 20.215 | 200 | 0 | 0 | 100 | 100 | 43 | 42.9 | 57 | 57 | 6.4343 | 0 | 0 | 0 | 0 | 0 | 0.2 | 0.20215 | 0 | 0 | 0 | 0 | 0 | 0 | 0 | 0 | 0 | 0 | 0 | 0 | 0 | 0 | 0 | 0 | 0 | 0 | 0 | 0 | 0 | 0 | 0 | 0 | 0 | 0 | 0 | 0 | 0 | 0 | 0 | 40 | 40.43 | 0 | 0 | 0 | 0 | 0 | 0 | 0 | 0 | 0 | 0 | 0 | 0 | 0 | 0 | 0 | 0 | 0 | 0 | 0 | 0 | 0 | 0 | -10 | 0 | 0 | Off | 57958.5 | 0 | 25.5 | 24.8 | 1 | 75 | 75 | 0 | 0 | 100 | 100 | 57 | 57 | 0 | 0 | 43 | 42.9 | 75 | 75 | 0 | 0 | 0 | 121416
106.52 | 5.5117 | 106.4343 | 0.0019 | 25 | 25 | 0 | 25 | 24.95 | 0 | 0 | 20 | 20.19 | 200 | 0 | 0 | 100 | 100 | 43 | 43 | 57 | 57 | 6.4343 | 0 | 0 | 0 | 0 | 0 | 0.2 | 0.2019 | 0 | 0 | 0 | 0 | 0 | 0 | 0 | 0 | 0 | 0 | 0 | 0 | 0 | 0 | 0 | 0 | 0 | 0 | 0 | 0 | 0 | 0 | 0 | 0 | 0 | 0 | 0 | 0 | 0 | 0 | 0 | 40 | 40.38 | 0 | 0 | 0 | 0 | 0 | 0 | 0 | 0 | 0 | 0 | 0 | 0 | 0 | 0 | 0 | 0 | 0 | 0 | 0 | 0 | 0 | 0 | -10 | 0 | 0 | Off | 57987.6 | 0 | 25.5 | 24.9 | 1 | 75 | 75 | 0 | 0 | 100 | 100 | 57 | 57 | 0 | 0 | 43 | 43 | 75 | 75 | 0 | 0 | 0 | 121400
106.86 | 5.5117 | 106.4343 | 0.0014 | 25 | 25 | 0 | 25 | 24.94 | 0 | 0 | 20 | 20.195 | 200 | 0 | 0 | 100 | 99.8 | 43 | 43 | 57 | 56.9 | 6.4343 | 0 | 0 | 0 | 0 | 0 | 0.2 | 0.20195 | 0 | 0 | 0 | 0 | 0 | 0 | 0 | 0 | 0 | 0 | 0 | 0 | 0 | 0 | 0 | 0 | 0 | 0 | 0 | 0 | 0 | 0 | 0 | 0 | 0 | 0 | 0 | 0 | 0 | 0 | 0 | 40 | 40.39 | 0 | 0 | 0 | 0 | 0 | 0 | 0 | 0 | 0 | 0 | 0 | 0 | 0 | 0 | 0 | 0 | 0 | 0 | 0 | 0 | 0 | 0 | -10 | 0 | 0 | Off | 58000.8 | 0 | 25.5 | 24.9 | 1 | 75 | 75 | 0 | 0 | 100 | 99.8 | 57 | 56.9 | 0 | 0 | 43 | 43 | 75 | 75 | 0 | 0 | 0 | 121405
107.19 | 5.5118 | 106.4362 | 0.0013 | 25 | 25 | 0 | 25 | 24.95 | 0 | 0 | 20 | 20.2 | 200 | 0 | 0 | 100 | 99.8 | 43 | 43 | 57 | 57.1 | 6.4362 | 0 | 0 | 0 | 0 | 0 | 0.2 | 0.202 | 0 | 0 | 0 | 0 | 0 | 0 | 0 | 0 | 0 | 0 | 0 | 0 | 0 | 0 | 0 | 0 | 0 | 0 | 0 | 0 | 0 | 0 | 0 | 0 | 0 | 0 | 0 | 0 | 0 | 0 | 0 | 40 | 40.4 | 0 | 0 | 0 | 0 | 0 | 0 | 0 | 0 | 0 | 0 | 0 | 0 | 0 | 0 | 0 | 0 | 0 | 0 | 0 | 0 | 0 | 0 | -10 | 0 | 0 | Off | 58005.4 | 0 | 25.5 | 24.9 | 1 | 75 | 75 | 0 | 0 | 100 | 99.8 | 57 | 57.1 | 0 | 0 | 43 | 43 | 75 | 75 | 0 | 0 | 0 | 121408
107.53 | 5.5118 | 106.4362 | 0.0012 | 25 | 25 | 0 | 25 | 24.95 | 0 | 0 | 20 | 20.195 | 200 | 0 | 0 | 100 | 100 | 43 | 43 | 57 | 57 | 6.4362 | 0 | 0 | 0 | 0 | 0 | 0.2 | 0.20195 | 0 | 0 | 0 | 0 | 0 | 0 | 0 | 0 | 0 | 0 | 0 | 0 | 0 | 0 | 0 | 0 | 0 | 0 | 0 | 0 | 0 | 0 | 0 | 0 | 0 | 0 | 0 | 0 | 0 | 0 | 0 | 40 | 40.39 | 0 | 0 | 0 | 0 | 0 | 0 | 0 | 0 | 0 | 0 | 0 | 0 | 0 | 0 | 0 | 0 | 0 | 0 | 0 | 0 | 0 | 0 | -10 | 0 | 0 | Off | 58016.6 | 0 | 25.5 | 25.1 | 1 | 75 | 75.1 | 0 | 0 | 100 | 100 | 57 | 57 | 0 | 0 | 43 | 43 | 75 | 75.1 | 0 | 0 | 0 | 121411
107.86 | 5.5118 | 106.4362 | 0.0012 | 25 | 25 | 0 | 25 | 24.95 | 0 | 0 | 20 | 20.23 | 200 | 0 | 0 | 100 | 100.1 | 43 | 43 | 57 | 57 | 6.4362 | 0 | 0 | 0 | 0 | 0 | 0.2 | 0.2023 | 0 | 0 | 0 | 0 | 0 | 0 | 0 | 0 | 0 | 0 | 0 | 0 | 0 | 0 | 0 | 0 | 0 | 0 | 0 | 0 | 0 | 0 | 0 | 0 | 0 | 0 | 0 | 0 | 0 | 0 | 0 | 40 | 40.46 | 0 | 0 | 0 | 0 | 0 | 0 | 0 | 0 | 0 | 0 | 0 | 0 | 0 | 0 | 0 | 0 | 0 | 0 | 0 | 0 | 0 | 0 | -10 | 0 | 0 | Off | 58042 | 0 | 25.5 | 24.9 | 1 | 75 | 74.9 | 0 | 0 | 100 | 100.1 | 57 | 57 | 0 | 0 | 43 | 43 | 75 | 74.9 | 0 | 0 | 0 | 121429
108.19 | 5.5118 | 106.4362 | 0.0011 | 25 | 25 | 0 | 25 | 24.93 | 0 | 0 | 20 | 20.22 | 200 | 0 | 0 | 100 | 100 | 43 | 43 | 57 | 57 | 6.4362 | 0 | 0 | 0 | 0 | 0 | 0.2 | 0.2022 | 0 | 0 | 0 | 0 | 0 | 0 | 0 | 0 | 0 | 0 | 0 | 0 | 0 | 0 | 0 | 0 | 0 | 0 | 0 | 0 | 0 | 0 | 0 | 0 | 0 | 0 | 0 | 0 | 0 | 0 | 0 | 40 | 40.44 | 0 | 0 | 0 | 0 | 0 | 0 | 0 | 0 | 0 | 0 | 0 | 0 | 0 | 0 | 0 | 0 | 0 | 0 | 0 | 0 | 0 | 0 | -10 | 0 | 0 | Off | 58059.5 | 0 | 25.5 | 25 | 1 | 75 | 75 | 0 | 0 | 100 | 100 | 57 | 57 | 0 | 0 | 43 | 43 | 75 | 75 | 0 | 0 | 0 | 121424
108.53 | 5.5118 | 106.4362 | 0.0011 | 25 | 25 | 0 | 25 | 24.94 | 0 | 0 | 20 | 20.225 | 200 | 0 | 0 | 100 | 100 | 43 | 43 | 57 | 57 | 6.4362 | 0 | 0 | 0 | 0 | 0 | 0.2 | 0.20225 | 0 | 0 | 0 | 0 | 0 | 0 | 0 | 0 | 0 | 0 | 0 | 0 | 0 | 0 | 0 | 0 | 0 | 0 | 0 | 0 | 0 | 0 | 0 | 0 | 0 | 0 | 0 | 0 | 0 | 0 | 0 | 40 | 40.45 | 0 | 0 | 0 | 0 | 0 | 0 | 0 | 0 | 0 | 0 | 0 | 0 | 0 | 0 | 0 | 0 | 0 | 0 | 0 | 0 | 0 | 0 | -10 | 0 | 0 | Off | 58063.9 | 0 | 25.5 | 24.9 | 1 | 75 | 75 | 0 | 0 | 100 | 100 | 57 | 57 | 0 | 0 | 43 | 43 | 75 | 75 | 0 | 0 | 0 | 121427
108.86 | 5.5118 | 106.4362 | 0.001 | 25 | 25 | 0 | 25 | 24.94 | 0 | 0 | 20 | 20.235 | 200 | 0 | 0 | 100 | 100 | 43 | 42.5 | 57 | 57 | 6.4362 | 0 | 0 | 0 | 0 | 0 | 0.2 | 0.20235 | 0 | 0 | 0 | 0 | 0 | 0 | 0 | 0 | 0 | 0 | 0 | 0 | 0 | 0 | 0 | 0 | 0 | 0 | 0 | 0 | 0 | 0 | 0 | 0 | 0 | 0 | 0 | 0 | 0 | 0 | 0 | 40 | 40.47 | 0 | 0 | 0 | 0 | 0 | 0 | 0 | 0 | 0 | 0 | 0 | 0 | 0 | 0 | 0 | 0 | 0 | 0 | 0 | 0 | 0 | 0 | -10 | 0 | 0 | Off | 58069.6 | 0 | 25.5 | 24.8 | 1 | 75 | 74.9 | 0 | 0 | 100 | 100 | 57 | 57 | 0 | 0 | 43 | 42.5 | 75 | 74.9 | 0 | 0 | 0 | 121430
109.19 | 5.5118 | 106.4362 | 0.0009 | 25 | 25 | 0 | 25 | 24.93 | 0 | 0 | 20 | 20.225 | 200 | 0 | 0 | 100 | 100 | 43 | 42.9 | 57 | 57 | 6.4362 | 0 | 0 | 0 | 0 | 0 | 0.2 | 0.20225 | 0 | 0 | 0 | 0 | 0 | 0 | 0 | 0 | 0 | 0 | 0 | 0 | 0 | 0 | 0 | 0 | 0 | 0 | 0 | 0 | 0 | 0 | 0 | 0 | 0 | 0 | 0 | 0 | 0 | 0 | 0 | 40 | 40.45 | 0 | 0 | 0 | 0 | 0 | 0 | 0 | 0 | 0 | 0 | 0 | 0 | 0 | 0 | 0 | 0 | 0 | 0 | 0 | 0 | 0 | 0 | -10 | 0 | 0 | Off | 58079.1 | 0 | 25.5 | 25 | 1 | 75 | 74.9 | 0 | 0 | 100 | 100 | 57 | 57 | 0 | 0 | 43 | 42.9 | 75 | 74.9 | 0 | 0 | 0 | 121424
109.53 | 5.5118 | 106.4362 | 0.0009 | 25 | 25 | 0 | 25 | 24.93 | 0 | 0 | 20 | 20.195 | 200 | 0 | 0 | 100 | 100.1 | 43 | 43 | 57 | 57 | 6.4362 | 0 | 0 | 0 | 0 | 0 | 0.2 | 0.20195 | 0 | 0 | 0 | 0 | 0 | 0 | 0 | 0 | 0 | 0 | 0 | 0 | 0 | 0 | 0 | 0 | 0 | 0 | 0 | 0 | 0 | 0 | 0 | 0 | 0 | 0 | 0 | 0 | 0 | 0 | 0 | 40 | 40.39 | 0 | 0 | 0 | 0 | 0 | 0 | 0 | 0 | 0 | 0 | 0 | 0 | 0 | 0 | 0 | 0 | 0 | 0 | 0 | 0 | 0 | 0 | -10 | 0 | 0 | Off | 58088.3 | 0 | 25.5 | 25 | 1 | 75 | 75 | 0 | 0 | 100 | 100.1 | 57 | 57 | 0 | 0 | 43 | 43 | 75 | 75 | 0 | 0 | 0 | 121398
109.86 | 5.5119 | 106.4382 | 0.0008 | 25 | 25 | 0 | 25 | 24.93 | 0 | 0 | 20 | 20.195 | 200 | 0 | 0 | 100 | 100.1 | 43 | 43 | 57 | 57 | 6.4382 | 0 | 0 | 0 | 0 | 0 | 0.2 | 0.20195 | 0 | 0 | 0 | 0 | 0 | 0 | 0 | 0 | 0 | 0 | 0 | 0 | 0 | 0 | 0 | 0 | 0 | 0 | 0 | 0 | 0 | 0 | 0 | 0 | 0 | 0 | 0 | 0 | 0 | 0 | 0 | 40 | 40.39 | 0 | 0 | 0 | 0 | 0 | 0 | 0 | 0 | 0 | 0 | 0 | 0 | 0 | 0 | 0 | 0 | 0 | 0 | 0 | 0 | 0 | 0 | -10 | 0 | 0 | Off | 58094.7 | 0 | 25.5 | 24.9 | 1 | 75 | 74.9 | 0 | 0 | 100 | 100.1 | 57 | 57 | 0 | 0 | 43 | 43 | 75 | 74.9 | 0 | 0 | 0 | 121402
110.2 | 5.5119 | 106.4382 | 0.0008 | 25 | 25 | 0 | 25 | 24.94 | 0 | 0 | 20 | 20.195 | 200 | 0 | 0 | 100 | 100 | 43 | 43 | 57 | 57 | 6.4382 | 0 | 0 | 0 | 0 | 0 | 0.2 | 0.20195 | 0 | 0 | 0 | 0 | 0 | 0 | 0 | 0 | 0 | 0 | 0 | 0 | 0 | 0 | 0 | 0 | 0 | 0 | 0 | 0 | 0 | 0 | 0 | 0 | 0 | 0 | 0 | 0 | 0 | 0 | 0 | 40 | 40.39 | 0 | 0 | 0 | 0 | 0 | 0 | 0 | 0 | 0 | 0 | 0 | 0 | 0 | 0 | 0 | 0 | 0 | 0 | 0 | 0 | 0 | 0 | -10 | 0 | 0 | Off | 58105.4 | 0 | 25.5 | 24.9 | 1 | 75 | 75 | 0 | 0 | 100 | 100 | 57 | 57 | 0 | 0 | 43 | 43 | 75 | 75 | 0 | 0 | 0 | 121403
110.53 | 5.5119 | 106.4382 | 0.0008 | 25 | 25 | 0 | 25 | 24.92 | 0 | 0 | 20 | 20.185 | 200 | 0 | 0 | 100 | 99.9 | 43 | 43 | 57 | 57 | 6.4382 | 0 | 0 | 0 | 0 | 0 | 0.2 | 0.20185 | 0 | 0 | 0 | 0 | 0 | 0 | 0 | 0 | 0 | 0 | 0 | 0 | 0 | 0 | 0 | 0 | 0 | 0 | 0 | 0 | 0 | 0 | 0 | 0 | 0 | 0 | 0 | 0 | 0 | 0 | 0 | 40 | 40.37 | 0 | 0 | 0 | 0 | 0 | 0 | 0 | 0 | 0 | 0 | 0 | 0 | 0 | 0 | 0 | 0 | 0 | 0 | 0 | 0 | 0 | 0 | -10 | 0 | 0 | Off | 58101.6 | 0 | 25.5 | 24.9 | 1 | 75 | 75 | 0 | 0 | 100 | 99.9 | 57 | 57 | 0 | 0 | 43 | 43 | 75 | 75 | 0 | 0 | 0 | 121417
110.87 | 5.5119 | 106.4382 | 0.0008 | 25 | 25 | 0 | 25 | 24.94 | 0 | 0 | 20 | 20.22 | 200 | 0 | 0 | 100 | 99.9 | 43 | 43 | 57 | 57 | 6.4382 | 0 | 0 | 0 | 0 | 0 | 0.2 | 0.2022 | 0 | 0 | 0 | 0 | 0 | 0 | 0 | 0 | 0 | 0 | 0 | 0 | 0 | 0 | 0 | 0 | 0 | 0 | 0 | 0 | 0 | 0 | 0 | 0 | 0 | 0 | 0 | 0 | 0 | 0 | 0 | 40 | 40.44 | 0 | 0 | 0 | 0 | 0 | 0 | 0 | 0 | 0 | 0 | 0 | 0 | 0 | 0 | 0 | 0 | 0 | 0 | 0 | 0 | 0 | 0 | -10 | 0 | 0 | Off | 58101 | 0 | 25.5 | 25 | 1 | 75 | 75 | 0 | 0 | 100 | 99.9 | 57 | 57 | 0 | 0 | 43 | 43 | 75 | 75 | 0 | 0 | 0 | 121419
111.2 | 5.5119 | 106.4382 | 0.0008 | 25 | 25 | 0 | 25 | 24.94 | 0 | 0 | 20 | 20.23 | 200 | 0 | 0 | 100 | 100 | 43 | 43 | 57 | 57 | 6.4382 | 0 | 0 | 0 | 0 | 0 | 0.2 | 0.2023 | 0 | 0 | 0 | 0 | 0 | 0 | 0 | 0 | 0 | 0 | 0 | 0 | 0 | 0 | 0 | 0 | 0 | 0 | 0 | 0 | 0 | 0 | 0 | 0 | 0 | 0 | 0 | 0 | 0 | 0 | 0 | 40 | 40.46 | 0 | 0 | 0 | 0 | 0 | 0 | 0 | 0 | 0 | 0 | 0 | 0 | 0 | 0 | 0 | 0 | 0 | 0 | 0 | 0 | 0 | 0 | -10 | 0 | 0 | Off | 58095.1 | 0 | 25.5 | 24.7 | 1 | 75 | 75.1 | 0 | 0 | 100 | 100 | 57 | 57 | 0 | 0 | 43 | 43 | 75 | 75.1 | 0 | 0 | 0 | 121426
111.53 | 5.5119 | 106.4382 | 0.0008 | 25 | 25 | 0 | 25 | 24.94 | 0 | 0 | 20 | 20.215 | 200 | 0 | 0 | 100 | 100 | 43 | 43 | 57 | 57 | 6.4382 | 0 | 0 | 0 | 0 | 0 | 0.2 | 0.20215 | 0 | 0 | 0 | 0 | 0 | 0 | 0 | 0 | 0 | 0 | 0 | 0 | 0 | 0 | 0 | 0 | 0 | 0 | 0 | 0 | 0 | 0 | 0 | 0 | 0 | 0 | 0 | 0 | 0 | 0 | 0 | 40 | 40.43 | 0 | 0 | 0 | 0 | 0 | 0 | 0 | 0 | 0 | 0 | 0 | 0 | 0 | 0 | 0 | 0 | 0 | 0 | 0 | 0 | 0 | 0 | -10 | 0 | 0 | Off | 58100.5 | 0 | 25.5 | 25 | 1 | 75 | 75 | 0 | 0 | 100 | 100 | 57 | 57 | 0 | 0 | 43 | 43 | 75 | 75 | 0 | 0 | 0 | 121426
111.87 | 5.5119 | 106.4382 | 0.0007 | 25 | 25 | 0 | 25 | 24.93 | 0 | 0 | 20 | 20.225 | 200 | 0 | 0 | 100 | 100.1 | 43 | 43 | 57 | 57 | 6.4382 | 0 | 0 | 0 | 0 | 0 | 0.2 | 0.20225 | 0 | 0 | 0 | 0 | 0 | 0 | 0 | 0 | 0 | 0 | 0 | 0 | 0 | 0 | 0 | 0 | 0 | 0 | 0 | 0 | 0 | 0 | 0 | 0 | 0 | 0 | 0 | 0 | 0 | 0 | 0 | 40 | 40.45 | 0 | 0 | 0 | 0 | 0 | 0 | 0 | 0 | 0 | 0 | 0 | 0 | 0 | 0 | 0 | 0 | 0 | 0 | 0 | 0 | 0 | 0 | -10 | 0 | 0 | Off | 58100.3 | 0 | 25.5 | 25 | 1 | 75 | 74.9 | 0 | 0 | 100 | 100.1 | 57 | 57 | 0 | 0 | 43 | 43 | 75 | 74.9 | 0 | 0 | 0 | 121424
112.2 | 5.512 | 106.4401 | 0.0006 | 25 | 25 | 0 | 25 | 24.94 | 0 | 0 | 20 | 20.23 | 200 | 0 | 0 | 100 | 100 | 43 | 43 | 57 | 57 | 6.4401 | 0 | 0 | 0 | 0 | 0 | 0.2 | 0.2023 | 0 | 0 | 0 | 0 | 0 | 0 | 0 | 0 | 0 | 0 | 0 | 0 | 0 | 0 | 0 | 0 | 0 | 0 | 0 | 0 | 0 | 0 | 0 | 0 | 0 | 0 | 0 | 0 | 0 | 0 | 0 | 40 | 40.46 | 0 | 0 | 0 | 0 | 0 | 0 | 0 | 0 | 0 | 0 | 0 | 0 | 0 | 0 | 0 | 0 | 0 | 0 | 0 | 0 | 0 | 0 | -10 | 0 | 0 | Off | 58098.4 | 0 | 25.5 | 25 | 1 | 75 | 75.1 | 0 | 0 | 100 | 100 | 57 | 57 | 0 | 0 | 43 | 43 | 75 | 75.1 | 0 | 0 | 0 | 121426
112.53 | 5.512 | 106.4401 | 0.0007 | 25 | 25 | 0 | 25 | 24.95 | 0 | 0 | 20 | 20.225 | 200 | 0 | 0 | 100 | 99.9 | 43 | 43.4 | 57 | 57 | 6.4401 | 0 | 0 | 0 | 0 | 0 | 0.2 | 0.20225 | 0 | 0 | 0 | 0 | 0 | 0 | 0 | 0 | 0 | 0 | 0 | 0 | 0 | 0 | 0 | 0 | 0 | 0 | 0 | 0 | 0 | 0 | 0 | 0 | 0 | 0 | 0 | 0 | 0 | 0 | 0 | 40 | 40.45 | 0 | 0 | 0 | 0 | 0 | 0 | 0 | 0 | 0 | 0 | 0 | 0 | 0 | 0 | 0 | 0 | 0 | 0 | 0 | 0 | 0 | 0 | -10 | 0 | 0 | Off | 58088.7 | 0 | 25.5 | 25 | 1 | 75 | 74.9 | 0 | 0 | 100 | 99.9 | 57 | 57 | 0 | 0 | 43 | 43.4 | 75 | 74.9 | 0 | 1.5 | 0 | 121423
112.87 | 5.512 | 106.4401 | 0.0008 | 25 | 25 | 0 | 25 | 24.94 | 0 | 0 | 20 | 20.23 | 200 | 0 | 0 | 100 | 100.1 | 43 | 43 | 57 | 56.9 | 6.4401 | 0 | 0 | 0 | 0 | 0 | 0.2 | 0.2023 | 0 | 0 | 0 | 0 | 0 | 0 | 0 | 0 | 0 | 0 | 0 | 0 | 0 | 0 | 0 | 0 | 0 | 0 | 0 | 0 | 0 | 0 | 0 | 0 | 0 | 0 | 0 | 0 | 0 | 0 | 0 | 40 | 40.46 | 0 | 0 | 0 | 0 | 0 | 0 | 0 | 0 | 0 | 0 | 0 | 0 | 0 | 0 | 0 | 0 | 0 | 0 | 0 | 0 | 0 | 0 | -10 | 0 | 0 | Off | 58077.9 | 0 | 25.5 | 25 | 1 | 75 | 75 | 0 | 0 | 100 | 100.1 | 57 | 56.9 | 0 | 0 | 43 | 43 | 75 | 75 | 0 | 0 | 0 | 121426
113.2 | 5.512 | 106.4401 | 0.0009 | 25 | 25 | 0 | 25 | 24.95 | 0 | 0 | 20 | 20.21 | 200 | 0 | 0 | 100 | 100 | 43 | 43 | 57 | 57 | 6.4401 | 0 | 0 | 0 | 0 | 0 | 0.2 | 0.2021 | 0 | 0 | 0 | 0 | 0 | 0 | 0 | 0 | 0 | 0 | 0 | 0 | 0 | 0 | 0 | 0 | 0 | 0 | 0 | 0 | 0 | 0 | 0 | 0 | 0 | 0 | 0 | 0 | 0 | 0 | 0 | 40 | 40.42 | 0 | 0 | 0 | 0 | 0 | 0 | 0 | 0 | 0 | 0 | 0 | 0 | 0 | 0 | 0 | 0 | 0 | 0 | 0 | 0 | 0 | 0 | -10 | 0 | 0 | Off | 58058.3 | 0 | 25.5 | 24.9 | 1 | 75 | 75 | 0 | 0 | 100 | 100 | 57 | 57 | 0 | 0 | 43 | 43 | 75 | 75 | 0 | 0 | 0 | 121399
113.54 | 5.512 | 106.4401 | 0.0009 | 25 | 25 | 0 | 25 | 24.94 | 0 | 0 | 20 | 20.2 | 200 | 0 | 0 | 100 | 99.8 | 43 | 43.1 | 57 | 57 | 6.4401 | 0 | 0 | 0 | 0 | 0 | 0.2 | 0.202 | 0 | 0 | 0 | 0 | 0 | 0 | 0 | 0 | 0 | 0 | 0 | 0 | 0 | 0 | 0 | 0 | 0 | 0 | 0 | 0 | 0 | 0 | 0 | 0 | 0 | 0 | 0 | 0 | 0 | 0 | 0 | 40 | 40.4 | 0 | 0 | 0 | 0 | 0 | 0 | 0 | 0 | 0 | 0 | 0 | 0 | 0 | 0 | 0 | 0 | 0 | 0 | 0 | 0 | 0 | 0 | -10 | 0 | 0 | Off | 58058.1 | 0 | 25.5 | 24.9 | 1 | 75 | 75.1 | 0 | 0 | 100 | 99.8 | 57 | 57 | 0 | 0 | 43 | 43.1 | 75 | 75.1 | 0 | 0 | 0 | 121404
113.87 | 5.512 | 106.4401 | 0.0009 | 25 | 25 | 0 | 25 | 24.95 | 0 | 0 | 20 | 20.195 | 200 | 0 | 0 | 100 | 100 | 43 | 43 | 57 | 57 | 6.4401 | 0 | 0 | 0 | 0 | 0 | 0.2 | 0.20195 | 0 | 0 | 0 | 0 | 0 | 0 | 0 | 0 | 0 | 0 | 0 | 0 | 0 | 0 | 0 | 0 | 0 | 0 | 0 | 0 | 0 | 0 | 0 | 0 | 0 | 0 | 0 | 0 | 0 | 0 | 0 | 40 | 40.39 | 0 | 0 | 0 | 0 | 0 | 0 | 0 | 0 | 0 | 0 | 0 | 0 | 0 | 0 | 0 | 0 | 0 | 0 | 0 | 0 | 0 | 0 | -10 | 0 | 0 | Off | 58066.2 | 0 | 25.5 | 24.9 | 1 | 75 | 75 | 0 | 0 | 100 | 100 | 57 | 57 | 0 | 0 | 43 | 43 | 75 | 75 | 0 | 0 | 0 | 121404
114.2 | 5.512 | 106.4401 | 0.0008 | 25 | 25 | 0 | 25 | 24.94 | 0 | 0 | 20 | 20.195 | 200 | 0 | 0 | 100 | 100 | 43 | 43 | 57 | 57 | 6.4401 | 0 | 0 | 0 | 0 | 0 | 0.2 | 0.20195 | 0 | 0 | 0 | 0 | 0 | 0 | 0 | 0 | 0 | 0 | 0 | 0 | 0 | 0 | 0 | 0 | 0 | 0 | 0 | 0 | 0 | 0 | 0 | 0 | 0 | 0 | 0 | 0 | 0 | 0 | 0 | 40 | 40.39 | 0 | 0 | 0 | 0 | 0 | 0 | 0 | 0 | 0 | 0 | 0 | 0 | 0 | 0 | 0 | 0 | 0 | 0 | 0 | 0 | 0 | 0 | -10 | 0 | 0 | Off | 58057 | 0 | 25.5 | 24.9 | 1 | 75 | 75 | 0 | 0 | 100 | 100 | 57 | 57 | 0 | 0 | 43 | 43 | 75 | 75 | 0 | 0 | 0 | 121403
114.54 | 5.512 | 106.4401 | 0.0007 | 25 | 25 | 0 | 25 | 24.94 | 0 | 0 | 20 | 20.205 | 200 | 0 | 0 | 100 | 99.9 | 43 | 43.1 | 57 | 57 | 6.4401 | 0 | 0 | 0 | 0 | 0 | 0.2 | 0.20205 | 0 | 0 | 0 | 0 | 0 | 0 | 0 | 0 | 0 | 0 | 0 | 0 | 0 | 0 | 0 | 0 | 0 | 0 | 0 | 0 | 0 | 0 | 0 | 0 | 0 | 0 | 0 | 0 | 0 | 0 | 0 | 40 | 40.41 | 0 | 0 | 0 | 0 | 0 | 0 | 0 | 0 | 0 | 0 | 0 | 0 | 0 | 0 | 0 | 0 | 0 | 0 | 0 | 0 | 0 | 0 | -10 | 0 | 0 | Off | 58057.1 | 0 | 25.5 | 24.9 | 1 | 75 | 74.9 | 0 | 0 | 100 | 99.9 | 57 | 57 | 0 | 0 | 43 | 43.1 | 75 | 74.9 | 0 | 0 | 0 | 121410
114.87 | 5.512 | 106.4401 | 0.0006 | 25 | 25 | 0 | 25 | 24.92 | 0 | 0 | 20 | 20.215 | 200 | 0 | 0 | 100 | 99.9 | 43 | 43 | 57 | 56.9 | 6.4401 | 0 | 0 | 0 | 0 | 0 | 0.2 | 0.20215 | 0 | 0 | 0 | 0 | 0 | 0 | 0 | 0 | 0 | 0 | 0 | 0 | 0 | 0 | 0 | 0 | 0 | 0 | 0 | 0 | 0 | 0 | 0 | 0 | 0 | 0 | 0 | 0 | 0 | 0 | 0 | 40 | 40.43 | 0 | 0 | 0 | 0 | 0 | 0 | 0 | 0 | 0 | 0 | 0 | 0 | 0 | 0 | 0 | 0 | 0 | 0 | 0 | 0 | 0 | 0 | -10 | 0 | 0 | Off | 58056.2 | 0 | 25.5 | 24.9 | 1 | 75 | 75 | 0 | 0 | 100 | 99.9 | 57 | 56.9 | 0 | 0 | 43 | 43 | 75 | 75 | 0 | 0 | 0 | 121417
115.21 | 5.512 | 106.4401 | 0.0006 | 25 | 25 | 0 | 25 | 24.94 | 0 | 0 | 20 | 20.23 | 200 | 0 | 0 | 100 | 99.9 | 43 | 43.1 | 57 | 57 | 6.4401 | 0 | 0 | 0 | 0 | 0 | 0.2 | 0.2023 | 0 | 0 | 0 | 0 | 0 | 0 | 0 | 0 | 0 | 0 | 0 | 0 | 0 | 0 | 0 | 0 | 0 | 0 | 0 | 0 | 0 | 0 | 0 | 0 | 0 | 0 | 0 | 0 | 0 | 0 | 0 | 40 | 40.46 | 0 | 0 | 0 | 0 | 0 | 0 | 0 | 0 | 0 | 0 | 0 | 0 | 0 | 0 | 0 | 0 | 0 | 0 | 0 | 0 | 0 | 0 | -10 | 0 | 0 | Off | 58060.7 | 0 | 25.5 | 24.9 | 1 | 75 | 74.9 | 0 | 0 | 100 | 99.9 | 57 | 57 | 0 | 0 | 43 | 43.1 | 75 | 74.9 | 0 | 0 | 0 | 121425
115.54 | 5.512 | 106.4401 | 0.0005 | 25 | 25 | 0 | 25 | 24.95 | 0 | 0 | 20 | 20.23 | 200 | 0 | 0 | 100 | 99.8 | 43 | 43 | 57 | 57 | 6.4401 | 0 | 0 | 0 | 0 | 0 | 0.2 | 0.2023 | 0 | 0 | 0 | 0 | 0 | 0 | 0 | 0 | 0 | 0 | 0 | 0 | 0 | 0 | 0 | 0 | 0 | 0 | 0 | 0 | 0 | 0 | 0 | 0 | 0 | 0 | 0 | 0 | 0 | 0 | 0 | 40 | 40.46 | 0 | 0 | 0 | 0 | 0 | 0 | 0 | 0 | 0 | 0 | 0 | 0 | 0 | 0 | 0 | 0 | 0 | 0 | 0 | 0 | 0 | 0 | -10 | 0 | 0 | Off | 58073.2 | 0 | 25.5 | 24.9 | 1 | 75 | 75 | 0 | 0 | 100 | 99.8 | 57 | 57 | 0 | 0 | 43 | 43 | 75 | 75 | 0 | 0 | 0 | 121424
115.87 | 5.512 | 106.4401 | 0.0005 | 25 | 25 | 0 | 25 | 24.94 | 0 | 0 | 20 | 20.235 | 200 | 0 | 0 | 100 | 100 | 43 | 43.1 | 57 | 57 | 6.4401 | 0 | 0 | 0 | 0 | 0 | 0.2 | 0.20235 | 0 | 0 | 0 | 0 | 0 | 0 | 0 | 0 | 0 | 0 | 0 | 0 | 0 | 0 | 0 | 0 | 0 | 0 | 0 | 0 | 0 | 0 | 0 | 0 | 0 | 0 | 0 | 0 | 0 | 0 | 0 | 40 | 40.47 | 0 | 0 | 0 | 0 | 0 | 0 | 0 | 0 | 0 | 0 | 0 | 0 | 0 | 0 | 0 | 0 | 0 | 0 | 0 | 0 | 0 | 0 | -10 | 0 | 0 | Off | 58078 | 0 | 25.5 | 25 | 1 | 75 | 75.1 | 0 | 0 | 100 | 100 | 57 | 57 | 0 | 0 | 43 | 43.1 | 75 | 75.1 | 0 | 0 | 0 | 121429
116.21 | 5.512 | 106.4401 | 0.0004 | 25 | 25 | 0 | 25 | 24.94 | 0 | 0 | 20 | 20.23 | 200 | 0 | 0 | 100 | 99.9 | 43 | 42.8 | 57 | 56.9 | 6.4401 | 0 | 0 | 0 | 0 | 0 | 0.2 | 0.2023 | 0 | 0 | 0 | 0 | 0 | 0 | 0 | 0 | 0 | 0 | 0 | 0 | 0 | 0 | 0 | 0 | 0 | 0 | 0 | 0 | 0 | 0 | 0 | 0 | 0 | 0 | 0 | 0 | 0 | 0 | 0 | 40 | 40.46 | 0 | 0 | 0 | 0 | 0 | 0 | 0 | 0 | 0 | 0 | 0 | 0 | 0 | 0 | 0 | 0 | 0 | 0 | 0 | 0 | 0 | 0 | -10 | 0 | 0 | Off | 58067.8 | 0 | 25.5 | 25 | 1 | 75 | 75 | 0 | 0 | 100 | 99.9 | 57 | 56.9 | 0 | 0 | 43 | 42.8 | 75 | 75 | 0 | 0.1 | 0 | 121427
116.54 | 5.5121 | 106.442 | 0.0004 | 25 | 25 | 0 | 25 | 24.94 | 0 | 0 | 25 | 20.205 | 200 | 0 | 0 | 100 | 99.9 | 52.5 | 52.5 | 47.5 | 47.5 | 6.442 | 0 | 0 | 0 | 0 | 0 | 0.25 | 0.20205 | 0 | 0 | 0 | 0 | 0 | 0 | 0 | 0 | 0 | 0 | 0 | 0 | 0 | 0 | 0 | 0 | 0 | 0 | 0 | 0 | 0 | 0 | 0 | 0 | 0 | 0 | 0 | 0 | 0 | 0 | 0 | 50 | 40.41 | 0 | 0 | 0 | 0 | 0 | 0 | 0 | 0 | 0 | 0 | 0 | 0 | 0 | 0 | 0 | 0 | 0 | 0 | 0 | 0 | 0 | 0 | -10 | 0 | 0 | Off | 58057.1 | 0 | 25.5 | 24.9 | 1 | 75 | 75 | 0 | 0 | 100 | 99.9 | 47.5 | 47.5 | 0 | 0 | 52.5 | 52.5 | 75 | 75 | 0 | 0 | 0 | 121410
116.87 | 5.5121 | 106.442 | 0.0004 | 25 | 25 | 0 | 25 | 24.94 | 0 | 0 | 25 | 20.615 | 200 | 0 | 0 | 100 | 100 | 52.5 | 52.5 | 47.5 | 47.5 | 6.442 | 0 | 0 | 0 | 0 | 0 | 0.25 | 0.20615 | 0 | 0 | 0 | 0 | 0 | 0 | 0 | 0 | 0 | 0 | 0 | 0 | 0 | 0 | 0 | 0 | 0 | 0 | 0 | 0 | 0 | 0 | 0 | 0 | 0 | 0 | 0 | 0 | 0 | 0 | 0 | 50 | 41.23 | 0 | 0 | 0 | 0 | 0 | 0 | 0 | 0 | 0 | 0 | 0 | 0 | 0 | 0 | 0 | 0 | 0 | 0 | 0 | 0 | 0 | 0 | -10 | 0 | 0 | Off | 58049 | 0 | 25.5 | 25 | 1 | 75 | 75 | 0 | 0 | 100 | 100 | 47.5 | 47.5 | 0 | 0 | 52.5 | 52.5 | 75 | 75 | 0 | 0 | 0 | 121911
117.21 | 5.5121 | 106.442 | 0.0004 | 25 | 25 | 0 | 25 | 24.95 | 0 | 0 | 25 | 23.95 | 200 | 0 | 0 | 100 | 100.2 | 52.5 | 52.5 | 47.5 | 47.5 | 6.442 | 0 | 0 | 0 | 0 | 0 | 0.25 | 0.2395 | 0 | 0 | 0 | 0 | 0 | 0 | 0 | 0 | 0 | 0 | 0 | 0 | 0 | 0 | 0 | 0 | 0 | 0 | 0 | 0 | 0 | 0 | 0 | 0 | 0 | 0 | 0 | 0 | 0 | 0 | 0 | 50 | 47.9 | 0 | 0 | 0 | 0 | 0 | 0 | 0 | 0 | 0 | 0 | 0 | 0 | 0 | 0 | 0 | 0 | 0 | 0 | 0 | 0 | 0 | 0 | -10 | 0 | 0 | Off | 58035 | 0 | 25.5 | 24.9 | 1 | 75 | 75.1 | 0 | 0 | 100 | 100.2 | 47.5 | 47.5 | 0 | 0 | 52.5 | 52.5 | 75 | 75.1 | 0 | 0 | 0 | 123858
117.54 | 5.5126 | 106.4517 | 0.0007 | 25 | 25 | 0 | 25 | 24.95 | 0 | 0 | 25 | 24.735 | 200 | 0 | 0 | 100 | 99.9 | 52.5 | 52.4 | 47.5 | 47.5 | 6.4517 | 0 | 0 | 0 | 0 | 0 | 0.25 | 0.24735 | 0 | 0 | 0 | 0 | 0 | 0 | 0 | 0 | 0 | 0 | 0 | 0 | 0 | 0 | 0 | 0 | 0 | 0 | 0 | 0 | 0 | 0 | 0 | 0 | 0 | 0 | 0 | 0 | 0 | 0 | 0 | 50 | 49.47 | 0 | 0 | 0 | 0 | 0 | 0 | 0 | 0 | 0 | 0 | 0 | 0 | 0 | 0 | 0 | 0 | 0 | 0 | 0 | 0 | 0 | 0 | -10 | 0 | 0 | Off | 58036.4 | 0 | 25.5 | 24.8 | 1 | 75 | 75 | 0 | 0 | 100 | 99.9 | 47.5 | 47.5 | 0 | 0 | 52.5 | 52.4 | 75 | 75 | 0 | 2.8 | 0 | 124281
117.88 | 5.5153 | 106.5038 | 0.003 | 25 | 25 | 0 | 25 | 24.94 | 0 | 0 | 25 | 24.935 | 200 | 0 | 0 | 100 | 100 | 52.5 | 52.5 | 47.5 | 47.5 | 6.5038 | 0 | 0 | 0 | 0 | 0 | 0.25 | 0.24935 | 0 | 0 | 0 | 0 | 0 | 0 | 0 | 0 | 0 | 0 | 0 | 0 | 0 | 0 | 0 | 0 | 0 | 0 | 0 | 0 | 0 | 0 | 0 | 0 | 0 | 0 | 0 | 0 | 0 | 0 | 0 | 50 | 49.87 | 0 | 0 | 0 | 0 | 0 | 0 | 0 | 0 | 0 | 0 | 0 | 0 | 0 | 0 | 0 | 0 | 0 | 0 | 0 | 0 | 0 | 0 | -10 | 0 | 0 | Off | 58177 | 0 | 25.5 | 25 | 1 | 75 | 75 | 0 | 0 | 100 | 100 | 47.5 | 47.5 | 0 | 0 | 52.5 | 52.5 | 75 | 75 | 0 | 0 | 0 | 124385
118.21 | 5.5206 | 106.6062 | 0.011 | 25 | 25 | 0 | 25 | 24.96 | 0 | 0 | 25 | 24.965 | 200 | 0 | 0 | 100 | 99.9 | 52.5 | 52.5 | 47.5 | 47.5 | 6.6062 | 0 | 0 | 0 | 0 | 0 | 0.25 | 0.24965 | 0 | 0 | 0 | 0 | 0 | 0 | 0 | 0 | 0 | 0 | 0 | 0 | 0 | 0 | 0 | 0 | 0 | 0 | 0 | 0 | 0 | 0 | 0 | 0 | 0 | 0 | 0 | 0 | 0 | 0 | 0 | 50 | 49.93 | 0 | 0 | 0 | 0 | 0 | 0 | 0 | 0 | 0 | 0 | 0 | 0 | 0 | 0 | 0 | 0 | 0 | 0 | 0 | 0 | 0 | 0 | -10 | 0 | 0 | Off | 58527.3 | 0 | 25.5 | 24.9 | 1 | 75 | 75 | 0 | 0 | 100 | 99.9 | 47.5 | 47.5 | 0 | 0 | 52.5 | 52.5 | 75 | 75 | 0 | 0 | 0 | 124406
118.55 | 5.5252 | 106.695 | 0.0259 | 25 | 25 | 0 | 25 | 24.93 | 0 | 0 | 25 | 25.045 | 200 | 0 | 0 | 100 | 100 | 52.5 | 52.5 | 47.5 | 47.5 | 6.695 | 0 | 0 | 0 | 0 | 0 | 0.25 | 0.25045 | 0 | 0 | 0 | 0 | 0 | 0 | 0 | 0 | 0 | 0 | 0 | 0 | 0 | 0 | 0 | 0 | 0 | 0 | 0 | 0 | 0 | 0 | 0 | 0 | 0 | 0 | 0 | 0 | 0 | 0 | 0 | 50 | 50.09 | 0 | 0 | 0 | 0 | 0 | 0 | 0 | 0 | 0 | 0 | 0 | 0 | 0 | 0 | 0 | 0 | 0 | 0 | 0 | 0 | 0 | 0 | -10 | 0 | 0 | Off | 58892.2 | 0 | 25.5 | 24.8 | 1 | 75 | 74.9 | 0 | 0 | 100 | 100 | 47.5 | 47.5 | 0 | 0 | 52.5 | 52.5 | 75 | 74.9 | 0 | 0 | 0 | 124463
118.88 | 5.5272 | 106.7336 | 0.042 | 25 | 25 | 0 | 25 | 24.96 | 0 | 0 | 25 | 25.04 | 200 | 0 | 0 | 100 | 100 | 52.5 | 52.4 | 47.5 | 47.5 | 6.7336 | 0 | 0 | 0 | 0 | 0 | 0.25 | 0.2504 | 0 | 0 | 0 | 0 | 0 | 0 | 0 | 0 | 0 | 0 | 0 | 0 | 0 | 0 | 0 | 0 | 0 | 0 | 0 | 0 | 0 | 0 | 0 | 0 | 0 | 0 | 0 | 0 | 0 | 0 | 0 | 50 | 50.08 | 0 | 0 | 0 | 0 | 0 | 0 | 0 | 0 | 0 | 0 | 0 | 0 | 0 | 0 | 0 | 0 | 0 | 0 | 0 | 0 | 0 | 0 | -10 | 0 | 0 | Off | 59115.2 | 0 | 25.5 | 24.8 | 1 | 75 | 75 | 0 | 0 | 100 | 100 | 47.5 | 47.5 | 0 | 0 | 52.5 | 52.4 | 75 | 75 | 0 | 0 | 0 | 124430
119.21 | 5.528 | 106.7491 | 0.0579 | 25 | 25 | 0 | 25 | 24.95 | 0 | 0 | 25 | 24.985 | 200 | 0 | 0 | 100 | 99.9 | 52.5 | 52.5 | 47.5 | 47.5 | 6.7491 | 0 | 0 | 0 | 0 | 0 | 0.25 | 0.24985 | 0 | 0 | 0 | 0 | 0 | 0 | 0 | 0 | 0 | 0 | 0 | 0 | 0 | 0 | 0 | 0 | 0 | 0 | 0 | 0 | 0 | 0 | 0 | 0 | 0 | 0 | 0 | 0 | 0 | 0 | 0 | 50 | 49.97 | 0 | 0 | 0 | 0 | 0 | 0 | 0 | 0 | 0 | 0 | 0 | 0 | 0 | 0 | 0 | 0 | 0 | 0 | 0 | 0 | 0 | 0 | -10 | 0 | 0 | Off | 59249.1 | 0 | 25.5 | 24.9 | 1 | 75 | 75 | 0 | 0 | 100 | 99.9 | 47.5 | 47.5 | 0 | 0 | 52.5 | 52.5 | 75 | 75 | 0 | 0 | 0 | 124418
119.55 | 5.5284 | 106.7568 | 0.0707 | 25 | 25 | 0 | 25 | 24.96 | 0 | 0 | 25 | 25.01 | 200 | 0 | 0 | 100 | 100 | 52.5 | 52.5 | 47.5 | 47.5 | 6.7568 | 0 | 0 | 0 | 0 | 0 | 0.25 | 0.2501 | 0 | 0 | 0 | 0 | 0 | 0 | 0 | 0 | 0 | 0 | 0 | 0 | 0 | 0 | 0 | 0 | 0 | 0 | 0 | 0 | 0 | 0 | 0 | 0 | 0 | 0 | 0 | 0 | 0 | 0 | 0 | 50 | 50.02 | 0 | 0 | 0 | 0 | 0 | 0 | 0 | 0 | 0 | 0 | 0 | 0 | 0 | 0 | 0 | 0 | 0 | 0 | 0 | 0 | 0 | 0 | -10 | 0 | 0 | Off | 59302.5 | 0 | 25.5 | 24.9 | 1 | 75 | 75 | 0 | 0 | 100 | 100 | 47.5 | 47.5 | 0 | 0 | 52.5 | 52.5 | 75 | 75 | 0 | 0 | 0 | 124445
119.88 | 5.5286 | 106.7606 | 0.0808 | 25 | 25 | 0 | 25 | 24.95 | 0 | 0 | 25 | 25.06 | 200 | 0 | 0 | 100 | 100 | 52.5 | 52.5 | 47.5 | 47.5 | 6.7606 | 0 | 0 | 0 | 0 | 0 | 0.25 | 0.2506 | 0 | 0 | 0 | 0 | 0 | 0 | 0 | 0 | 0 | 0 | 0 | 0 | 0 | 0 | 0 | 0 | 0 | 0 | 0 | 0 | 0 | 0 | 0 | 0 | 0 | 0 | 0 | 0 | 0 | 0 | 0 | 50 | 50.12 | 0 | 0 | 0 | 0 | 0 | 0 | 0 | 0 | 0 | 0 | 0 | 0 | 0 | 0 | 0 | 0 | 0 | 0 | 0 | 0 | 0 | 0 | -10 | 0 | 0 | Off | 59367.7 | 0 | 25.5 | 24.9 | 1 | 75 | 75 | 0 | 0 | 100 | 100 | 47.5 | 47.5 | 0 | 0 | 52.5 | 52.5 | 75 | 75 | 0 | 0 | 0 | 124467
120.21 | 5.5287 | 106.7626 | 0.0882 | 25 | 25 | 0 | 25 | 24.94 | 0 | 0 | 25 | 24.97 | 200 | 0 | 0 | 100 | 100.1 | 52.5 | 52.5 | 47.5 | 47.5 | 6.7626 | 0 | 0 | 0 | 0 | 0 | 0.25 | 0.2497 | 0 | 0 | 0 | 0 | 0 | 0 | 0 | 0 | 0 | 0 | 0 | 0 | 0 | 0 | 0 | 0 | 0 | 0 | 0 | 0 | 0 | 0 | 0 | 0 | 0 | 0 | 0 | 0 | 0 | 0 | 0 | 50 | 49.94 | 0 | 0 | 0 | 0 | 0 | 0 | 0 | 0 | 0 | 0 | 0 | 0 | 0 | 0 | 0 | 0 | 0 | 0 | 0 | 0 | 0 | 0 | -10 | 0 | 0 | Off | 59486.8 | 0 | 25.5 | 25 | 1 | 75 | 75 | 0 | 0 | 100 | 100.1 | 47.5 | 47.5 | 0 | 0 | 52.5 | 52.5 | 75 | 75 | 0 | 0 | 0 | 124409
120.55 | 5.5287 | 106.7626 | 0.0922 | 25 | 25 | 0 | 25 | 24.95 | 0 | 0 | 25 | 25.02 | 200 | 0 | 0 | 100 | 100 | 52.5 | 52.5 | 47.5 | 47.5 | 6.7626 | 0 | 0 | 0 | 0 | 0 | 0.25 | 0.2502 | 0 | 0 | 0 | 0 | 0 | 0 | 0 | 0 | 0 | 0 | 0 | 0 | 0 | 0 | 0 | 0 | 0 | 0 | 0 | 0 | 0 | 0 | 0 | 0 | 0 | 0 | 0 | 0 | 0 | 0 | 0 | 50 | 50.04 | 0 | 0 | 0 | 0 | 0 | 0 | 0 | 0 | 0 | 0 | 0 | 0 | 0 | 0 | 0 | 0 | 0 | 0 | 0 | 0 | 0 | 0 | -10 | 0 | 0 | Off | 59529.2 | 0 | 25.5 | 25 | 1 | 75 | 74.9 | 0 | 0 | 100 | 100 | 47.5 | 47.5 | 0 | 0 | 52.5 | 52.5 | 75 | 74.9 | 0 | 0 | 0 | 124458
120.88 | 5.5287 | 106.7626 | 0.093 | 25 | 25 | 0 | 25 | 24.93 | 0 | 0 | 25 | 25.05 | 200 | 0 | 0 | 100 | 99.9 | 52.5 | 52.5 | 47.5 | 47.5 | 6.7626 | 0 | 0 | 0 | 0 | 0 | 0.25 | 0.2505 | 0 | 0 | 0 | 0 | 0 | 0 | 0 | 0 | 0 | 0 | 0 | 0 | 0 | 0 | 0 | 0 | 0 | 0 | 0 | 0 | 0 | 0 | 0 | 0 | 0 | 0 | 0 | 0 | 0 | 0 | 0 | 50 | 50.1 | 0 | 0 | 0 | 0 | 0 | 0 | 0 | 0 | 0 | 0 | 0 | 0 | 0 | 0 | 0 | 0 | 0 | 0 | 0 | 0 | 0 | 0 | -10 | 0 | 0 | Off | 59565.4 | 0 | 25.5 | 24.8 | 1 | 75 | 75 | 0 | 0 | 100 | 99.9 | 47.5 | 47.5 | 0 | 0 | 52.5 | 52.5 | 75 | 75 | 0 | 0.2 | 0 | 124472
121.21 | 5.5288 | 106.7645 | 0.0905 | 25 | 25 | 0 | 25 | 24.95 | 0 | 0 | 25 | 25.02 | 200 | 0 | 0 | 100 | 100 | 52.5 | 52.5 | 47.5 | 47.5 | 6.7645 | 0 | 0 | 0 | 0 | 0 | 0.25 | 0.2502 | 0 | 0 | 0 | 0 | 0 | 0 | 0 | 0 | 0 | 0 | 0 | 0 | 0 | 0 | 0 | 0 | 0 | 0 | 0 | 0 | 0 | 0 | 0 | 0 | 0 | 0 | 0 | 0 | 0 | 0 | 0 | 50 | 50.04 | 0 | 0 | 0 | 0 | 0 | 0 | 0 | 0 | 0 | 0 | 0 | 0 | 0 | 0 | 0 | 0 | 0 | 0 | 0 | 0 | 0 | 0 | -10 | 0 | 0 | Off | 59633.5 | 0 | 25.5 | 24.8 | 1 | 75 | 75 | 0 | 0 | 100 | 100 | 47.5 | 47.5 | 0 | 0 | 52.5 | 52.5 | 75 | 75 | 0 | 0 | 0 | 124422
121.55 | 5.5288 | 106.7645 | 0.085 | 25 | 25 | 0 | 25 | 24.95 | 0 | 0 | 25 | 24.96 | 200 | 0 | 0 | 100 | 100 | 52.5 | 52.5 | 47.5 | 47.5 | 6.7645 | 0 | 0 | 0 | 0 | 0 | 0.25 | 0.2496 | 0 | 0 | 0 | 0 | 0 | 0 | 0 | 0 | 0 | 0 | 0 | 0 | 0 | 0 | 0 | 0 | 0 | 0 | 0 | 0 | 0 | 0 | 0 | 0 | 0 | 0 | 0 | 0 | 0 | 0 | 0 | 50 | 49.92 | 0 | 0 | 0 | 0 | 0 | 0 | 0 | 0 | 0 | 0 | 0 | 0 | 0 | 0 | 0 | 0 | 0 | 0 | 0 | 0 | 0 | 0 | -10 | 0 | 0 | Off | 59693.7 | 0 | 25.5 | 24.9 | 1 | 75 | 75 | 0 | 0 | 100 | 100 | 47.5 | 47.5 | 0 | 0 | 52.5 | 52.5 | 75 | 75 | 0 | 0 | 0 | 124424
121.88 | 5.5288 | 106.7645 | 0.0764 | 25 | 25 | 0 | 25 | 24.94 | 0 | 0 | 25 | 25.05 | 200 | 0 | 0 | 100 | 100 | 52.5 | 52.2 | 47.5 | 47.5 | 6.7645 | 0 | 0 | 0 | 0 | 0 | 0.25 | 0.2505 | 0 | 0 | 0 | 0 | 0 | 0 | 0 | 0 | 0 | 0 | 0 | 0 | 0 | 0 | 0 | 0 | 0 | 0 | 0 | 0 | 0 | 0 | 0 | 0 | 0 | 0 | 0 | 0 | 0 | 0 | 0 | 50 | 50.1 | 0 | 0 | 0 | 0 | 0 | 0 | 0 | 0 | 0 | 0 | 0 | 0 | 0 | 0 | 0 | 0 | 0 | 0 | 0 | 0 | 0 | 0 | -10 | 0 | 0 | Off | 59740.5 | 0 | 25.5 | 24.9 | 1 | 75 | 75 | 0 | 0 | 100 | 100 | 47.5 | 47.5 | 0 | 0 | 52.5 | 52.2 | 75 | 75 | 0 | 2.5 | 0 | 124461
122.22 | 5.5288 | 106.7645 | 0.0639 | 25 | 25 | 0 | 25 | 24.95 | 0 | 0 | 25 | 25.075 | 200 | 0 | 0 | 100 | 100 | 52.5 | 52.5 | 47.5 | 47.5 | 6.7645 | 0 | 0 | 0 | 0 | 0 | 0.25 | 0.25075 | 0 | 0 | 0 | 0 | 0 | 0 | 0 | 0 | 0 | 0 | 0 | 0 | 0 | 0 | 0 | 0 | 0 | 0 | 0 | 0 | 0 | 0 | 0 | 0 | 0 | 0 | 0 | 0 | 0 | 0 | 0 | 50 | 50.15 | 0 | 0 | 0 | 0 | 0 | 0 | 0 | 0 | 0 | 0 | 0 | 0 | 0 | 0 | 0 | 0 | 0 | 0 | 0 | 0 | 0 | 0 | -10 | 0 | 0 | Off | 59771.2 | 0 | 25.5 | 24.9 | 1 | 75 | 75.1 | 0 | 0 | 100 | 100 | 47.5 | 47.5 | 0 | 0 | 52.5 | 52.5 | 75 | 75.1 | 0 | 0 | 0 | 124457
122.55 | 5.5288 | 106.7645 | 0.049 | 25 | 25 | 0 | 25 | 24.94 | 0 | 0 | 25 | 25 | 200 | 0 | 0 | 100 | 99.9 | 52.5 | 52.4 | 47.5 | 47.5 | 6.7645 | 0 | 0 | 0 | 0 | 0 | 0.25 | 0.25 | 0 | 0 | 0 | 0 | 0 | 0 | 0 | 0 | 0 | 0 | 0 | 0 | 0 | 0 | 0 | 0 | 0 | 0 | 0 | 0 | 0 | 0 | 0 | 0 | 0 | 0 | 0 | 0 | 0 | 0 | 0 | 50 | 50 | 0 | 0 | 0 | 0 | 0 | 0 | 0 | 0 | 0 | 0 | 0 | 0 | 0 | 0 | 0 | 0 | 0 | 0 | 0 | 0 | 0 | 0 | -10 | 0 | 0 | Off | 59785.8 | 0 | 25.5 | 24.9 | 1 | 75 | 75 | 0 | 0 | 100 | 99.9 | 47.5 | 47.5 | 0 | 0 | 52.5 | 52.4 | 75 | 75 | 0 | 0 | 0 | 124439
122.89 | 5.5289 | 106.7664 | 0.0311 | 25 | 25 | 0 | 25 | 24.95 | 0 | 0 | 25 | 25.045 | 200 | 0 | 0 | 100 | 100 | 52.5 | 52.5 | 47.5 | 47.5 | 6.7664 | 0 | 0 | 0 | 0 | 0 | 0.25 | 0.25045 | 0 | 0 | 0 | 0 | 0 | 0 | 0 | 0 | 0 | 0 | 0 | 0 | 0 | 0 | 0 | 0 | 0 | 0 | 0 | 0 | 0 | 0 | 0 | 0 | 0 | 0 | 0 | 0 | 0 | 0 | 0 | 50 | 50.09 | 0 | 0 | 0 | 0 | 0 | 0 | 0 | 0 | 0 | 0 | 0 | 0 | 0 | 0 | 0 | 0 | 0 | 0 | 0 | 0 | 0 | 0 | -10 | 0 | 0 | Off | 59791.4 | 0 | 25.5 | 24.9 | 1 | 75 | 74.9 | 0 | 0 | 100 | 100 | 47.5 | 47.5 | 0 | 0 | 52.5 | 52.5 | 75 | 74.9 | 0 | 0 | 0 | 124464
123.22 | 5.5289 | 106.7664 | 0.0165 | 25 | 25 | 0 | 25 | 24.93 | 0 | 0 | 25 | 25.07 | 200 | 0 | 0 | 100 | 100.1 | 52.5 | 52.5 | 47.5 | 47.5 | 6.7664 | 0 | 0 | 0 | 0 | 0 | 0.25 | 0.2507 | 0 | 0 | 0 | 0 | 0 | 0 | 0 | 0 | 0 | 0 | 0 | 0 | 0 | 0 | 0 | 0 | 0 | 0 | 0 | 0 | 0 | 0 | 0 | 0 | 0 | 0 | 0 | 0 | 0 | 0 | 0 | 50 | 50.14 | 0 | 0 | 0 | 0 | 0 | 0 | 0 | 0 | 0 | 0 | 0 | 0 | 0 | 0 | 0 | 0 | 0 | 0 | 0 | 0 | 0 | 0 | -10 | 0 | 0 | Off | 59808 | 0 | 25.5 | 24.8 | 1 | 75 | 75.1 | 0 | 0 | 100 | 100.1 | 47.5 | 47.5 | 0 | 0 | 52.5 | 52.5 | 75 | 75.1 | 0 | 0 | 0 | 124473
123.55 | 5.5289 | 106.7664 | 0.0079 | 25 | 25 | 0 | 25 | 24.95 | 0 | 0 | 25 | 24.985 | 200 | 0 | 0 | 100 | 100 | 52.5 | 52.5 | 47.5 | 47.5 | 6.7664 | 0 | 0 | 0 | 0 | 0 | 0.25 | 0.24985 | 0 | 0 | 0 | 0 | 0 | 0 | 0 | 0 | 0 | 0 | 0 | 0 | 0 | 0 | 0 | 0 | 0 | 0 | 0 | 0 | 0 | 0 | 0 | 0 | 0 | 0 | 0 | 0 | 0 | 0 | 0 | 50 | 49.97 | 0 | 0 | 0 | 0 | 0 | 0 | 0 | 0 | 0 | 0 | 0 | 0 | 0 | 0 | 0 | 0 | 0 | 0 | 0 | 0 | 0 | 0 | -10 | 0 | 0 | Off | 59816.6 | 0 | 25.5 | 25 | 1 | 75 | 74.9 | 0 | 0 | 100 | 100 | 47.5 | 47.5 | 0 | 0 | 52.5 | 52.5 | 75 | 74.9 | 0 | 0 | 0 | 124426
123.89 | 5.5289 | 106.7664 | 0.004 | 25 | 25 | 0 | 25 | 24.95 | 0 | 0 | 25 | 25.04 | 200 | 0 | 0 | 100 | 100 | 52.5 | 52.5 | 47.5 | 47.5 | 6.7664 | 0 | 0 | 0 | 0 | 0 | 0.25 | 0.2504 | 0 | 0 | 0 | 0 | 0 | 0 | 0 | 0 | 0 | 0 | 0 | 0 | 0 | 0 | 0 | 0 | 0 | 0 | 0 | 0 | 0 | 0 | 0 | 0 | 0 | 0 | 0 | 0 | 0 | 0 | 0 | 50 | 50.08 | 0 | 0 | 0 | 0 | 0 | 0 | 0 | 0 | 0 | 0 | 0 | 0 | 0 | 0 | 0 | 0 | 0 | 0 | 0 | 0 | 0 | 0 | -10 | 0 | 0 | Off | 59822.1 | 0 | 25.5 | 24.8 | 1 | 75 | 75 | 0 | 0 | 100 | 100 | 47.5 | 47.5 | 0 | 0 | 52.5 | 52.5 | 75 | 75 | 0 | 0 | 0 | 124454
124.22 | 5.5289 | 106.7664 | 0.0023 | 25 | 25 | 0 | 25 | 24.94 | 0 | 0 | 25 | 25.09 | 200 | 0 | 0 | 100 | 99.9 | 52.5 | 52.5 | 47.5 | 47.5 | 6.7664 | 0 | 0 | 0 | 0 | 0 | 0.25 | 0.2509 | 0 | 0 | 0 | 0 | 0 | 0 | 0 | 0 | 0 | 0 | 0 | 0 | 0 | 0 | 0 | 0 | 0 | 0 | 0 | 0 | 0 | 0 | 0 | 0 | 0 | 0 | 0 | 0 | 0 | 0 | 0 | 50 | 50.18 | 0 | 0 | 0 | 0 | 0 | 0 | 0 | 0 | 0 | 0 | 0 | 0 | 0 | 0 | 0 | 0 | 0 | 0 | 0 | 0 | 0 | 0 | -10 | 0 | 0 | Off | 59821.9 | 0 | 25.5 | 24.7 | 1 | 75 | 75 | 0 | 0 | 100 | 99.9 | 47.5 | 47.5 | 0 | 0 | 52.5 | 52.5 | 75 | 75 | 0 | 0 | 0 | 124453
124.55 | 5.5289 | 106.7664 | 0.0016 | 25 | 25 | 0 | 25 | 24.95 | 0 | 0 | 25 | 24.965 | 200 | 0 | 0 | 100 | 100.2 | 52.5 | 52.5 | 47.5 | 47.5 | 6.7664 | 0 | 0 | 0 | 0 | 0 | 0.25 | 0.24965 | 0 | 0 | 0 | 0 | 0 | 0 | 0 | 0 | 0 | 0 | 0 | 0 | 0 | 0 | 0 | 0 | 0 | 0 | 0 | 0 | 0 | 0 | 0 | 0 | 0 | 0 | 0 | 0 | 0 | 0 | 0 | 50 | 49.93 | 0 | 0 | 0 | 0 | 0 | 0 | 0 | 0 | 0 | 0 | 0 | 0 | 0 | 0 | 0 | 0 | 0 | 0 | 0 | 0 | 0 | 0 | -10 | 0 | 0 | Off | 59822.4 | 0 | 25.5 | 24.8 | 1 | 75 | 75 | 0 | 0 | 100 | 100.2 | 47.5 | 47.5 | 0 | 0 | 52.5 | 52.5 | 75 | 75 | 0 | 0 | 0 | 124406
124.89 | 5.5289 | 106.7664 | 0.0011 | 25 | 25 | 0 | 25 | 24.93 | 0 | 0 | 25 | 25.005 | 200 | 0 | 0 | 100 | 100.1 | 52.5 | 52.5 | 47.5 | 47.5 | 6.7664 | 0 | 0 | 0 | 0 | 0 | 0.25 | 0.25005 | 0 | 0 | 0 | 0 | 0 | 0 | 0 | 0 | 0 | 0 | 0 | 0 | 0 | 0 | 0 | 0 | 0 | 0 | 0 | 0 | 0 | 0 | 0 | 0 | 0 | 0 | 0 | 0 | 0 | 0 | 0 | 50 | 50.01 | 0 | 0 | 0 | 0 | 0 | 0 | 0 | 0 | 0 | 0 | 0 | 0 | 0 | 0 | 0 | 0 | 0 | 0 | 0 | 0 | 0 | 0 | -10 | 0 | 0 | Off | 59837.3 | 0 | 25.5 | 25 | 1 | 75 | 74.9 | 0 | 0 | 100 | 100.1 | 47.5 | 47.5 | 0 | 0 | 52.5 | 52.5 | 75 | 74.9 | 0 | 0 | 0 | 124438
125.22 | 5.529 | 106.7684 | 0.0009 | 25 | 25 | 0 | 25 | 24.95 | 0 | 0 | 25 | 25.06 | 200 | 0 | 0 | 100 | 99.9 | 52.5 | 52.5 | 47.5 | 47.5 | 6.7684 | 0 | 0 | 0 | 0 | 0 | 0.25 | 0.2506 | 0 | 0 | 0 | 0 | 0 | 0 | 0 | 0 | 0 | 0 | 0 | 0 | 0 | 0 | 0 | 0 | 0 | 0 | 0 | 0 | 0 | 0 | 0 | 0 | 0 | 0 | 0 | 0 | 0 | 0 | 0 | 50 | 50.12 | 0 | 0 | 0 | 0 | 0 | 0 | 0 | 0 | 0 | 0 | 0 | 0 | 0 | 0 | 0 | 0 | 0 | 0 | 0 | 0 | 0 | 0 | -10 | 0 | 0 | Off | 59864.7 | 0 | 25.5 | 25.1 | 1 | 75 | 75 | 0 | 0 | 100 | 99.9 | 47.5 | 47.5 | 0 | 0 | 52.5 | 52.5 | 75 | 75 | 0 | 0.2 | 0 | 124476
125.56 | 5.529 | 106.7684 | 0.0009 | 25 | 25 | 0 | 25 | 24.94 | 0 | 0 | 25 | 24.985 | 200 | 0 | 0 | 100 | 100 | 52.5 | 52.5 | 47.5 | 47.5 | 6.7684 | 0 | 0 | 0 | 0 | 0 | 0.25 | 0.24985 | 0 | 0 | 0 | 0 | 0 | 0 | 0 | 0 | 0 | 0 | 0 | 0 | 0 | 0 | 0 | 0 | 0 | 0 | 0 | 0 | 0 | 0 | 0 | 0 | 0 | 0 | 0 | 0 | 0 | 0 | 0 | 50 | 49.97 | 0 | 0 | 0 | 0 | 0 | 0 | 0 | 0 | 0 | 0 | 0 | 0 | 0 | 0 | 0 | 0 | 0 | 0 | 0 | 0 | 0 | 0 | -10 | 0 | 0 | Off | 59879.7 | 0 | 25.5 | 24.9 | 1 | 75 | 75 | 0 | 0 | 100 | 100 | 47.5 | 47.5 | 0 | 0 | 52.5 | 52.5 | 75 | 75 | 0 | 0 | 0 | 124418
125.89 | 5.529 | 106.7684 | 0.0009 | 25 | 25 | 0 | 25 | 24.96 | 0 | 0 | 25 | 25 | 200 | 0 | 0 | 100 | 99.9 | 52.5 | 52.5 | 47.5 | 47.5 | 6.7684 | 0 | 0 | 0 | 0 | 0 | 0.25 | 0.25 | 0 | 0 | 0 | 0 | 0 | 0 | 0 | 0 | 0 | 0 | 0 | 0 | 0 | 0 | 0 | 0 | 0 | 0 | 0 | 0 | 0 | 0 | 0 | 0 | 0 | 0 | 0 | 0 | 0 | 0 | 0 | 50 | 50 | 0 | 0 | 0 | 0 | 0 | 0 | 0 | 0 | 0 | 0 | 0 | 0 | 0 | 0 | 0 | 0 | 0 | 0 | 0 | 0 | 0 | 0 | -10 | 0 | 0 | Off | 59897.2 | 0 | 25.5 | 25 | 1 | 75 | 75 | 0 | 0 | 100 | 99.9 | 47.5 | 47.5 | 0 | 0 | 52.5 | 52.5 | 75 | 75 | 0 | 0 | 0 | 124428
126.22 | 5.5289 | 106.7664 | 0.0007 | 25 | 25 | 0 | 25 | 24.95 | 0 | 0 | 25 | 25.06 | 200 | 0 | 0 | 100 | 100 | 52.5 | 52.2 | 47.5 | 47.5 | 6.7664 | 0 | 0 | 0 | 0 | 0 | 0.25 | 0.2506 | 0 | 0 | 0 | 0 | 0 | 0 | 0 | 0 | 0 | 0 | 0 | 0 | 0 | 0 | 0 | 0 | 0 | 0 | 0 | 0 | 0 | 0 | 0 | 0 | 0 | 0 | 0 | 0 | 0 | 0 | 0 | 50 | 50.12 | 0 | 0 | 0 | 0 | 0 | 0 | 0 | 0 | 0 | 0 | 0 | 0 | 0 | 0 | 0 | 0 | 0 | 0 | 0 | 0 | 0 | 0 | -10 | 0 | 0 | Off | 59912.8 | 0 | 25.5 | 24.9 | 1 | 75 | 75.1 | 0 | 0 | 100 | 100 | 47.5 | 47.5 | 0 | 0 | 52.5 | 52.2 | 75 | 75.1 | 0 | 1.3 | 0 | 124470
126.56 | 5.5289 | 106.7664 | 0.0006 | 25 | 25 | 0 | 25 | 24.94 | 0 | 0 | 25 | 25.005 | 200 | 0 | 0 | 100 | 100 | 52.5 | 52.5 | 47.5 | 47.5 | 6.7664 | 0 | 0 | 0 | 0 | 0 | 0.25 | 0.25005 | 0 | 0 | 0 | 0 | 0 | 0 | 0 | 0 | 0 | 0 | 0 | 0 | 0 | 0 | 0 | 0 | 0 | 0 | 0 | 0 | 0 | 0 | 0 | 0 | 0 | 0 | 0 | 0 | 0 | 0 | 0 | 50 | 50.01 | 0 | 0 | 0 | 0 | 0 | 0 | 0 | 0 | 0 | 0 | 0 | 0 | 0 | 0 | 0 | 0 | 0 | 0 | 0 | 0 | 0 | 0 | -10 | 0 | 0 | Off | 59919.2 | 0 | 25.5 | 25 | 1 | 75 | 75 | 0 | 0 | 100 | 100 | 47.5 | 47.5 | 0 | 0 | 52.5 | 52.5 | 75 | 75 | 0 | 0 | 0 | 124423
126.89 | 5.529 | 106.7684 | 0.0005 | 25 | 25 | 0 | 25 | 24.96 | 0 | 0 | 25 | 24.995 | 200 | 0 | 0 | 100 | 100.1 | 52.5 | 52.5 | 47.5 | 47.4 | 6.7684 | 0 | 0 | 0 | 0 | 0 | 0.25 | 0.24995 | 0 | 0 | 0 | 0 | 0 | 0 | 0 | 0 | 0 | 0 | 0 | 0 | 0 | 0 | 0 | 0 | 0 | 0 | 0 | 0 | 0 | 0 | 0 | 0 | 0 | 0 | 0 | 0 | 0 | 0 | 0 | 50 | 49.99 | 0 | 0 | 0 | 0 | 0 | 0 | 0 | 0 | 0 | 0 | 0 | 0 | 0 | 0 | 0 | 0 | 0 | 0 | 0 | 0 | 0 | 0 | -10 | 0 | 0 | Off | 59933.7 | 0 | 25.5 | 24.9 | 1 | 75 | 75 | 0 | 0 | 100 | 100.1 | 47.5 | 47.4 | 0 | 0 | 52.5 | 52.5 | 75 | 75 | 0 | 0 | 0 | 124427
127.23 | 5.529 | 106.7684 | 0.0005 | 25 | 25 | 0 | 25 | 24.93 | 0 | 0 | 25 | 25.045 | 200 | 0 | 0 | 100 | 100 | 52.5 | 52.5 | 47.5 | 47.5 | 6.7684 | 0 | 0 | 0 | 0 | 0 | 0.25 | 0.25045 | 0 | 0 | 0 | 0 | 0 | 0 | 0 | 0 | 0 | 0 | 0 | 0 | 0 | 0 | 0 | 0 | 0 | 0 | 0 | 0 | 0 | 0 | 0 | 0 | 0 | 0 | 0 | 0 | 0 | 0 | 0 | 50 | 50.09 | 0 | 0 | 0 | 0 | 0 | 0 | 0 | 0 | 0 | 0 | 0 | 0 | 0 | 0 | 0 | 0 | 0 | 0 | 0 | 0 | 0 | 0 | -10 | 0 | 0 | Off | 59935.9 | 0 | 25.5 | 24.9 | 1 | 75 | 75.1 | 0 | 0 | 100 | 100 | 47.5 | 47.5 | 0 | 0 | 52.5 | 52.5 | 75 | 75.1 | 0 | 0.3 | 0 | 124458
127.56 | 5.529 | 106.7684 | 0.0005 | 25 | 25 | 0 | 25 | 24.95 | 0 | 0 | 25 | 25.06 | 200 | 0 | 0 | 100 | 99.9 | 52.5 | 52.5 | 47.5 | 47.5 | 6.7684 | 0 | 0 | 0 | 0 | 0 | 0.25 | 0.2506 | 0 | 0 | 0 | 0 | 0 | 0 | 0 | 0 | 0 | 0 | 0 | 0 | 0 | 0 | 0 | 0 | 0 | 0 | 0 | 0 | 0 | 0 | 0 | 0 | 0 | 0 | 0 | 0 | 0 | 0 | 0 | 50 | 50.12 | 0 | 0 | 0 | 0 | 0 | 0 | 0 | 0 | 0 | 0 | 0 | 0 | 0 | 0 | 0 | 0 | 0 | 0 | 0 | 0 | 0 | 0 | -10 | 0 | 0 | Off | 59919.3 | 0 | 25.5 | 24.9 | 1 | 75 | 74.8 | 0 | 0 | 100 | 99.9 | 47.5 | 47.5 | 0 | 0 | 52.5 | 52.5 | 75 | 74.8 | 0 | 0 | 0 | 124464
127.89 | 5.529 | 106.7684 | 0.0005 | 25 | 25 | 0 | 25 | 24.93 | 0 | 0 | 25 | 24.955 | 200 | 0 | 0 | 100 | 100.1 | 52.5 | 52.5 | 47.5 | 47.5 | 6.7684 | 0 | 0 | 0 | 0 | 0 | 0.25 | 0.24955 | 0 | 0 | 0 | 0 | 0 | 0 | 0 | 0 | 0 | 0 | 0 | 0 | 0 | 0 | 0 | 0 | 0 | 0 | 0 | 0 | 0 | 0 | 0 | 0 | 0 | 0 | 0 | 0 | 0 | 0 | 0 | 50 | 49.91 | 0 | 0 | 0 | 0 | 0 | 0 | 0 | 0 | 0 | 0 | 0 | 0 | 0 | 0 | 0 | 0 | 0 | 0 | 0 | 0 | 0 | 0 | -10 | 0 | 0 | Off | 59917.4 | 0 | 25.5 | 24.9 | 1 | 75 | 74.9 | 0 | 0 | 100 | 100.1 | 47.5 | 47.5 | 0 | 0 | 52.5 | 52.5 | 75 | 74.9 | 0 | 0 | 0 | 124399
128.23 | 5.529 | 106.7684 | 0.0005 | 25 | 25 | 0 | 25 | 24.95 | 0 | 0 | 25 | 25.03 | 200 | 0 | 0 | 100 | 99.9 | 52.5 | 52.5 | 47.5 | 47.5 | 6.7684 | 0 | 0 | 0 | 0 | 0 | 0.25 | 0.2503 | 0 | 0 | 0 | 0 | 0 | 0 | 0 | 0 | 0 | 0 | 0 | 0 | 0 | 0 | 0 | 0 | 0 | 0 | 0 | 0 | 0 | 0 | 0 | 0 | 0 | 0 | 0 | 0 | 0 | 0 | 0 | 50 | 50.06 | 0 | 0 | 0 | 0 | 0 | 0 | 0 | 0 | 0 | 0 | 0 | 0 | 0 | 0 | 0 | 0 | 0 | 0 | 0 | 0 | 0 | 0 | -10 | 0 | 0 | Off | 59912.2 | 0 | 25.5 | 24.9 | 1 | 75 | 74.9 | 0 | 0 | 100 | 99.9 | 47.5 | 47.5 | 0 | 0 | 52.5 | 52.5 | 75 | 74.9 | 0 | 0 | 0 | 124457
128.56 | 5.529 | 106.7684 | 0.0005 | 25 | 25 | 0 | 25 | 24.94 | 0 | 0 | 25 | 25.06 | 200 | 0 | 0 | 100 | 99.9 | 52.5 | 52.5 | 47.5 | 47.5 | 6.7684 | 0 | 0 | 0 | 0 | 0 | 0.25 | 0.2506 | 0 | 0 | 0 | 0 | 0 | 0 | 0 | 0 | 0 | 0 | 0 | 0 | 0 | 0 | 0 | 0 | 0 | 0 | 0 | 0 | 0 | 0 | 0 | 0 | 0 | 0 | 0 | 0 | 0 | 0 | 0 | 50 | 50.12 | 0 | 0 | 0 | 0 | 0 | 0 | 0 | 0 | 0 | 0 | 0 | 0 | 0 | 0 | 0 | 0 | 0 | 0 | 0 | 0 | 0 | 0 | -10 | 0 | 0 | Off | 59899 | 0 | 25.5 | 24.9 | 1 | 75 | 75 | 0 | 0 | 100 | 99.9 | 47.5 | 47.5 | 0 | 0 | 52.5 | 52.5 | 75 | 75 | 0 | 0 | 0 | 124466
128.89 | 5.529 | 106.7684 | 0.0005 | 25 | 25 | 0 | 25 | 24.96 | 0 | 0 | 25 | 25.01 | 200 | 0 | 0 | 100 | 100 | 52.5 | 52.5 | 47.5 | 47.5 | 6.7684 | 0 | 0 | 0 | 0 | 0 | 0.25 | 0.2501 | 0 | 0 | 0 | 0 | 0 | 0 | 0 | 0 | 0 | 0 | 0 | 0 | 0 | 0 | 0 | 0 | 0 | 0 | 0 | 0 | 0 | 0 | 0 | 0 | 0 | 0 | 0 | 0 | 0 | 0 | 0 | 50 | 50.02 | 0 | 0 | 0 | 0 | 0 | 0 | 0 | 0 | 0 | 0 | 0 | 0 | 0 | 0 | 0 | 0 | 0 | 0 | 0 | 0 | 0 | 0 | -10 | 0 | 0 | Off | 59883.5 | 0 | 25.5 | 25 | 1 | 75 | 74.9 | 0 | 0 | 100 | 100 | 47.5 | 47.5 | 0 | 0 | 52.5 | 52.5 | 75 | 74.9 | 0 | 0 | 0 | 124419
129.23 | 5.5291 | 106.7703 | 0.0005 | 25 | 25 | 0 | 25 | 24.94 | 0 | 0 | 25 | 25.01 | 200 | 0 | 0 | 100 | 100.1 | 52.5 | 52.5 | 47.5 | 47.5 | 6.7703 | 0 | 0 | 0 | 0 | 0 | 0.25 | 0.2501 | 0 | 0 | 0 | 0 | 0 | 0 | 0 | 0 | 0 | 0 | 0 | 0 | 0 | 0 | 0 | 0 | 0 | 0 | 0 | 0 | 0 | 0 | 0 | 0 | 0 | 0 | 0 | 0 | 0 | 0 | 0 | 50 | 50.02 | 0 | 0 | 0 | 0 | 0 | 0 | 0 | 0 | 0 | 0 | 0 | 0 | 0 | 0 | 0 | 0 | 0 | 0 | 0 | 0 | 0 | 0 | -10 | 0 | 0 | Off | 59892.6 | 0 | 25.5 | 25 | 1 | 75 | 74.9 | 0 | 0 | 100 | 100.1 | 47.5 | 47.5 | 0 | 0 | 52.5 | 52.5 | 75 | 74.9 | 0 | 0 | 0 | 124435
129.56 | 5.5291 | 106.7703 | 0.0006 | 25 | 25 | 0 | 25 | 24.96 | 0 | 0 | 25 | 25.055 | 200 | 0 | 0 | 100 | 100.1 | 52.5 | 52.1 | 47.5 | 47.5 | 6.7703 | 0 | 0 | 0 | 0 | 0 | 0.25 | 0.25055 | 0 | 0 | 0 | 0 | 0 | 0 | 0 | 0 | 0 | 0 | 0 | 0 | 0 | 0 | 0 | 0 | 0 | 0 | 0 | 0 | 0 | 0 | 0 | 0 | 0 | 0 | 0 | 0 | 0 | 0 | 0 | 50 | 50.11 | 0 | 0 | 0 | 0 | 0 | 0 | 0 | 0 | 0 | 0 | 0 | 0 | 0 | 0 | 0 | 0 | 0 | 0 | 0 | 0 | 0 | 0 | -10 | 0 | 0 | Off | 59899.1 | 0 | 25.5 | 24.9 | 1 | 75 | 75 | 0 | 0 | 100 | 100.1 | 47.5 | 47.5 | 0 | 0 | 52.5 | 52.1 | 75 | 75 | 0 | 1 | 0 | 124464
129.9 | 5.5291 | 106.7703 | 0.0006 | 25 | 25 | 0 | 25 | 24.95 | 0 | 0 | 25 | 25.005 | 200 | 0 | 0 | 100 | 100 | 52.5 | 52.5 | 47.5 | 47.5 | 6.7703 | 0 | 0 | 0 | 0 | 0 | 0.25 | 0.25005 | 0 | 0 | 0 | 0 | 0 | 0 | 0 | 0 | 0 | 0 | 0 | 0 | 0 | 0 | 0 | 0 | 0 | 0 | 0 | 0 | 0 | 0 | 0 | 0 | 0 | 0 | 0 | 0 | 0 | 0 | 0 | 50 | 50.01 | 0 | 0 | 0 | 0 | 0 | 0 | 0 | 0 | 0 | 0 | 0 | 0 | 0 | 0 | 0 | 0 | 0 | 0 | 0 | 0 | 0 | 0 | -10 | 0 | 0 | Off | 59904.6 | 0 | 25.5 | 24.8 | 1 | 75 | 75 | 0 | 0 | 100 | 100 | 47.5 | 47.5 | 0 | 0 | 52.5 | 52.5 | 75 | 75 | 0 | 0 | 0 | 124408
130.23 | 5.5291 | 106.7703 | 0.0006 | 25 | 25 | 0 | 25 | 24.95 | 0 | 0 | 25 | 24.98 | 200 | 0 | 0 | 100 | 99.9 | 52.5 | 52.5 | 47.5 | 47.5 | 6.7703 | 0 | 0 | 0 | 0 | 0 | 0.25 | 0.2498 | 0 | 0 | 0 | 0 | 0 | 0 | 0 | 0 | 0 | 0 | 0 | 0 | 0 | 0 | 0 | 0 | 0 | 0 | 0 | 0 | 0 | 0 | 0 | 0 | 0 | 0 | 0 | 0 | 0 | 0 | 0 | 50 | 49.96 | 0 | 0 | 0 | 0 | 0 | 0 | 0 | 0 | 0 | 0 | 0 | 0 | 0 | 0 | 0 | 0 | 0 | 0 | 0 | 0 | 0 | 0 | -10 | 0 | 0 | Off | 59910.5 | 0 | 25.5 | 25 | 1 | 75 | 75 | 0 | 0 | 100 | 99.9 | 47.5 | 47.5 | 0 | 0 | 52.5 | 52.5 | 75 | 75 | 0 | 0 | 0 | 124418
130.56 | 5.5291 | 106.7703 | 0.0007 | 25 | 25 | 0 | 25 | 24.95 | 0 | 0 | 25 | 25.045 | 200 | 0 | 0 | 100 | 99.9 | 52.5 | 52.5 | 47.5 | 47.5 | 6.7703 | 0 | 0 | 0 | 0 | 0 | 0.25 | 0.25045 | 0 | 0 | 0 | 0 | 0 | 0 | 0 | 0 | 0 | 0 | 0 | 0 | 0 | 0 | 0 | 0 | 0 | 0 | 0 | 0 | 0 | 0 | 0 | 0 | 0 | 0 | 0 | 0 | 0 | 0 | 0 | 50 | 50.09 | 0 | 0 | 0 | 0 | 0 | 0 | 0 | 0 | 0 | 0 | 0 | 0 | 0 | 0 | 0 | 0 | 0 | 0 | 0 | 0 | 0 | 0 | -10 | 0 | 0 | Off | 59911.5 | 0 | 25.5 | 24.8 | 1 | 75 | 75.1 | 0 | 0 | 100 | 99.9 | 47.5 | 47.5 | 0 | 0 | 52.5 | 52.5 | 75 | 75.1 | 0 | 0.1 | 0 | 124466
130.9 | 5.5291 | 106.7703 | 0.0008 | 25 | 25 | 0 | 25 | 24.94 | 0 | 0 | 25 | 25.04 | 200 | 0 | 0 | 100 | 99.9 | 52.5 | 52.5 | 47.5 | 47.5 | 6.7703 | 0 | 0 | 0 | 0 | 0 | 0.25 | 0.2504 | 0 | 0 | 0 | 0 | 0 | 0 | 0 | 0 | 0 | 0 | 0 | 0 | 0 | 0 | 0 | 0 | 0 | 0 | 0 | 0 | 0 | 0 | 0 | 0 | 0 | 0 | 0 | 0 | 0 | 0 | 0 | 50 | 50.08 | 0 | 0 | 0 | 0 | 0 | 0 | 0 | 0 | 0 | 0 | 0 | 0 | 0 | 0 | 0 | 0 | 0 | 0 | 0 | 0 | 0 | 0 | -10 | 0 | 0 | Off | 59917 | 0 | 25.5 | 24.9 | 1 | 75 | 75.1 | 0 | 0 | 100 | 99.9 | 47.5 | 47.5 | 0 | 0 | 52.5 | 52.5 | 75 | 75.1 | 0 | 0 | 0 | 124454
131.23 | 5.5291 | 106.7703 | 0.0008 | 25 | 25 | 0 | 25 | 24.97 | 0 | 0 | 25 | 25 | 200 | 0 | 0 | 100 | 100.1 | 52.5 | 52.5 | 47.5 | 47.5 | 6.7703 | 0 | 0 | 0 | 0 | 0 | 0.25 | 0.25 | 0 | 0 | 0 | 0 | 0 | 0 | 0 | 0 | 0 | 0 | 0 | 0 | 0 | 0 | 0 | 0 | 0 | 0 | 0 | 0 | 0 | 0 | 0 | 0 | 0 | 0 | 0 | 0 | 0 | 0 | 0 | 50 | 50 | 0 | 0 | 0 | 0 | 0 | 0 | 0 | 0 | 0 | 0 | 0 | 0 | 0 | 0 | 0 | 0 | 0 | 0 | 0 | 0 | 0 | 0 | -10 | 0 | 0 | Off | 59922.3 | 0 | 25.5 | 24.9 | 1 | 75 | 75 | 0 | 0 | 100 | 100.1 | 47.5 | 47.5 | 0 | 0 | 52.5 | 52.5 | 75 | 75 | 0 | 0 | 0 | 124428
131.57 | 5.5291 | 106.7703 | 0.0007 | 25 | 25 | 0 | 25 | 24.96 | 0 | 0 | 25 | 25.025 | 200 | 0 | 0 | 100 | 99.9 | 52.5 | 52.5 | 47.5 | 47.5 | 6.7703 | 0 | 0 | 0 | 0 | 0 | 0.25 | 0.25025 | 0 | 0 | 0 | 0 | 0 | 0 | 0 | 0 | 0 | 0 | 0 | 0 | 0 | 0 | 0 | 0 | 0 | 0 | 0 | 0 | 0 | 0 | 0 | 0 | 0 | 0 | 0 | 0 | 0 | 0 | 0 | 50 | 50.05 | 0 | 0 | 0 | 0 | 0 | 0 | 0 | 0 | 0 | 0 | 0 | 0 | 0 | 0 | 0 | 0 | 0 | 0 | 0 | 0 | 0 | 0 | -10 | 0 | 0 | Off | 59917 | 0 | 25.5 | 25.1 | 1 | 75 | 74.9 | 0 | 0 | 100 | 99.9 | 47.5 | 47.5 | 0 | 0 | 52.5 | 52.5 | 75 | 74.9 | 0 | 0 | 0 | 124444
131.9 | 5.5291 | 106.7703 | 0.0006 | 25 | 25 | 0 | 25 | 24.94 | 0 | 0 | 25 | 25.09 | 200 | 0 | 0 | 100 | 100.1 | 52.5 | 52.5 | 47.5 | 47.5 | 6.7703 | 0 | 0 | 0 | 0 | 0 | 0.25 | 0.2509 | 0 | 0 | 0 | 0 | 0 | 0 | 0 | 0 | 0 | 0 | 0 | 0 | 0 | 0 | 0 | 0 | 0 | 0 | 0 | 0 | 0 | 0 | 0 | 0 | 0 | 0 | 0 | 0 | 0 | 0 | 0 | 50 | 50.18 | 0 | 0 | 0 | 0 | 0 | 0 | 0 | 0 | 0 | 0 | 0 | 0 | 0 | 0 | 0 | 0 | 0 | 0 | 0 | 0 | 0 | 0 | -10 | 0 | 0 | Off | 59925.6 | 0 | 25.5 | 24.9 | 1 | 75 | 75 | 0 | 0 | 100 | 100.1 | 47.5 | 47.5 | 0 | 0 | 52.5 | 52.5 | 75 | 75 | 0 | 0 | 0 | 124463
132.23 | 5.5291 | 106.7703 | 0.0005 | 25 | 25 | 0 | 25 | 24.95 | 0 | 0 | 25 | 24.975 | 200 | 0 | 0 | 100 | 100 | 52.5 | 52.5 | 47.5 | 47.5 | 6.7703 | 0 | 0 | 0 | 0 | 0 | 0.25 | 0.24975 | 0 | 0 | 0 | 0 | 0 | 0 | 0 | 0 | 0 | 0 | 0 | 0 | 0 | 0 | 0 | 0 | 0 | 0 | 0 | 0 | 0 | 0 | 0 | 0 | 0 | 0 | 0 | 0 | 0 | 0 | 0 | 50 | 49.95 | 0 | 0 | 0 | 0 | 0 | 0 | 0 | 0 | 0 | 0 | 0 | 0 | 0 | 0 | 0 | 0 | 0 | 0 | 0 | 0 | 0 | 0 | -10 | 0 | 0 | Off | 59931.2 | 0 | 25.5 | 25 | 1 | 75 | 74.9 | 0 | 0 | 100 | 100 | 47.5 | 47.5 | 0 | 0 | 52.5 | 52.5 | 75 | 74.9 | 0 | 0 | 0 | 124420
132.57 | 5.529 | 106.7684 | 0.0004 | 25 | 25 | 0 | 25 | 24.96 | 0 | 0 | 25 | 24.98 | 200 | 0 | 0 | 100 | 99.9 | 52.5 | 52.5 | 47.5 | 47.5 | 6.7684 | 0 | 0 | 0 | 0 | 0 | 0.25 | 0.2498 | 0 | 0 | 0 | 0 | 0 | 0 | 0 | 0 | 0 | 0 | 0 | 0 | 0 | 0 | 0 | 0 | 0 | 0 | 0 | 0 | 0 | 0 | 0 | 0 | 0 | 0 | 0 | 0 | 0 | 0 | 0 | 50 | 49.96 | 0 | 0 | 0 | 0 | 0 | 0 | 0 | 0 | 0 | 0 | 0 | 0 | 0 | 0 | 0 | 0 | 0 | 0 | 0 | 0 | 0 | 0 | -10 | 0 | 0 | Off | 59923.3 | 0 | 25.5 | 24.9 | 1 | 75 | 75 | 0 | 0 | 100 | 99.9 | 47.5 | 47.5 | 0 | 0 | 52.5 | 52.5 | 75 | 75 | 0 | 0 | 0 | 124437
132.9 | 5.5291 | 106.7703 | 0.0003 | 25 | 25 | 0 | 25 | 24.94 | 0 | 0 | 25 | 25.04 | 200 | 0 | 0 | 100 | 100.1 | 52.5 | 52.5 | 47.5 | 47.5 | 6.7703 | 0 | 0 | 0 | 0 | 0 | 0.25 | 0.2504 | 0 | 0 | 0 | 0 | 0 | 0 | 0 | 0 | 0 | 0 | 0 | 0 | 0 | 0 | 0 | 0 | 0 | 0 | 0 | 0 | 0 | 0 | 0 | 0 | 0 | 0 | 0 | 0 | 0 | 0 | 0 | 50 | 50.08 | 0 | 0 | 0 | 0 | 0 | 0 | 0 | 0 | 0 | 0 | 0 | 0 | 0 | 0 | 0 | 0 | 0 | 0 | 0 | 0 | 0 | 0 | -10 | 0 | 0 | Off | 59896.6 | 0 | 25.5 | 24.9 | 1 | 75 | 75.1 | 0 | 0 | 100 | 100.1 | 47.5 | 47.5 | 0 | 0 | 52.5 | 52.5 | 75 | 75.1 | 0 | 0 | 0 | 124470
133.23 | 5.5291 | 106.7703 | 0.0002 | 25 | 25 | 0 | 25 | 24.97 | 0 | 0 | 25 | 24.965 | 200 | 0 | 0 | 100 | 100 | 52.5 | 52.5 | 47.5 | 47.5 | 6.7703 | 0 | 0 | 0 | 0 | 0 | 0.25 | 0.24965 | 0 | 0 | 0 | 0 | 0 | 0 | 0 | 0 | 0 | 0 | 0 | 0 | 0 | 0 | 0 | 0 | 0 | 0 | 0 | 0 | 0 | 0 | 0 | 0 | 0 | 0 | 0 | 0 | 0 | 0 | 0 | 50 | 49.93 | 0 | 0 | 0 | 0 | 0 | 0 | 0 | 0 | 0 | 0 | 0 | 0 | 0 | 0 | 0 | 0 | 0 | 0 | 0 | 0 | 0 | 0 | -10 | 0 | 0 | Off | 59925 | 0 | 25.5 | 24.8 | 1 | 75 | 75 | 0 | 0 | 100 | 100 | 47.5 | 47.5 | 0 | 0 | 52.5 | 52.5 | 75 | 75 | 0 | 0 | 0 | 124404
133.57 | 5.5291 | 106.7703 | 0.0001 | 25 | 25 | 0 | 25 | 24.94 | 0 | 0 | 25 | 24.99 | 200 | 0 | 0 | 100 | 100 | 52.5 | 52.5 | 47.5 | 47.5 | 6.7703 | 0 | 0 | 0 | 0 | 0 | 0.25 | 0.2499 | 0 | 0 | 0 | 0 | 0 | 0 | 0 | 0 | 0 | 0 | 0 | 0 | 0 | 0 | 0 | 0 | 0 | 0 | 0 | 0 | 0 | 0 | 0 | 0 | 0 | 0 | 0 | 0 | 0 | 0 | 0 | 50 | 49.98 | 0 | 0 | 0 | 0 | 0 | 0 | 0 | 0 | 0 | 0 | 0 | 0 | 0 | 0 | 0 | 0 | 0 | 0 | 0 | 0 | 0 | 0 | -10 | 0 | 0 | Off | 59932.1 | 0 | 25.5 | 25 | 1 | 75 | 75 | 0 | 0 | 100 | 100 | 47.5 | 47.5 | 0 | 0 | 52.5 | 52.5 | 75 | 75 | 0 | 0 | 0 | 124427
133.9 | 5.5291 | 106.7703 | 0 | 25 | 25 | 0 | 25 | 24.97 | 0 | 0 | 25 | 25.05 | 200 | 0 | 0 | 100 | 99.9 | 52.5 | 52 | 47.5 | 47.5 | 6.7703 | 0 | 0 | 0 | 0 | 0 | 0.25 | 0.2505 | 0 | 0 | 0 | 0 | 0 | 0 | 0 | 0 | 0 | 0 | 0 | 0 | 0 | 0 | 0 | 0 | 0 | 0 | 0 | 0 | 0 | 0 | 0 | 0 | 0 | 0 | 0 | 0 | 0 | 0 | 0 | 50 | 50.1 | 0 | 0 | 0 | 0 | 0 | 0 | 0 | 0 | 0 | 0 | 0 | 0 | 0 | 0 | 0 | 0 | 0 | 0 | 0 | 0 | 0 | 0 | -10 | 0 | 0 | Off | 59928.1 | 0 | 25.5 | 25 | 1 | 75 | 75 | 0 | 0 | 100 | 99.9 | 47.5 | 47.5 | 0 | 0 | 52.5 | 52 | 75 | 75 | 0 | 1.3 | 0 | 124465
134.24 | 5.5291 | 106.7703 | -0.0001 | 25 | 25 | 0 | 25 | 24.96 | 0 | 0 | 25 | 25.045 | 200 | 0 | 0 | 100 | 100 | 52.5 | 52.5 | 47.5 | 47.5 | 6.7703 | 0 | 0 | 0 | 0 | 0 | 0.25 | 0.25045 | 0 | 0 | 0 | 0 | 0 | 0 | 0 | 0 | 0 | 0 | 0 | 0 | 0 | 0 | 0 | 0 | 0 | 0 | 0 | 0 | 0 | 0 | 0 | 0 | 0 | 0 | 0 | 0 | 0 | 0 | 0 | 50 | 50.09 | 0 | 0 | 0 | 0 | 0 | 0 | 0 | 0 | 0 | 0 | 0 | 0 | 0 | 0 | 0 | 0 | 0 | 0 | 0 | 0 | 0 | 0 | -10 | 0 | 0 | Off | 59891 | 0 | 25.5 | 25 | 1 | 75 | 74.9 | 0 | 0 | 100 | 100 | 47.5 | 47.5 | 0 | 0 | 52.5 | 52.5 | 75 | 74.9 | 0 | 0 | 0 | 124423
134.57 | 5.5291 | 106.7703 | -0.0001 | 25 | 25 | 0 | 25 | 24.95 | 0 | 0 | 30 | 24.995 | 200 | 0 | 0 | 100 | 100 | 62 | 62 | 38 | 38 | 6.7703 | 0 | 0 | 0 | 0 | 0 | 0.3 | 0.24995 | 0 | 0 | 0 | 0 | 0 | 0 | 0 | 0 | 0 | 0 | 0 | 0 | 0 | 0 | 0 | 0 | 0 | 0 | 0 | 0 | 0 | 0 | 0 | 0 | 0 | 0 | 0 | 0 | 0 | 0 | 0 | 60 | 49.99 | 0 | 0 | 0 | 0 | 0 | 0 | 0 | 0 | 0 | 0 | 0 | 0 | 0 | 0 | 0 | 0 | 0 | 0 | 0 | 0 | 0 | 0 | -10 | 0 | 0 | Off | 59878.5 | 0 | 25.5 | 25 | 1 | 75 | 74.9 | 0 | 0 | 100 | 100 | 38 | 38 | 0 | 0 | 62 | 62 | 75 | 74.9 | 0 | 0 | 0 | 124424
134.9 | 5.5291 | 106.7703 | 0 | 25 | 25 | 0 | 25 | 24.96 | 0 | 0 | 30 | 27.595 | 200 | 0 | 0 | 100 | 100.1 | 62 | 62 | 38 | 38 | 6.7703 | 0 | 0 | 0 | 0 | 0 | 0.3 | 0.27595 | 0 | 0 | 0 | 0 | 0 | 0 | 0 | 0 | 0 | 0 | 0 | 0 | 0 | 0 | 0 | 0 | 0 | 0 | 0 | 0 | 0 | 0 | 0 | 0 | 0 | 0 | 0 | 0 | 0 | 0 | 0 | 60 | 55.19 | 0 | 0 | 0 | 0 | 0 | 0 | 0 | 0 | 0 | 0 | 0 | 0 | 0 | 0 | 0 | 0 | 0 | 0 | 0 | 0 | 0 | 0 | -10 | 0 | 0 | Off | 59873.6 | 0 | 25.5 | 24.9 | 1 | 75 | 75.1 | 0 | 0 | 100 | 100.1 | 38 | 38 | 0 | 0 | 62 | 62 | 75 | 75.1 | 0 | 0 | 0 | 126060
135.24 | 5.5291 | 106.7703 | 0 | 25 | 25 | 0 | 25 | 24.94 | 0 | 0 | 30 | 29.3 | 200 | 0 | 0 | 100 | 100 | 62 | 62 | 38 | 38 | 6.7703 | 0 | 0 | 0 | 0 | 0 | 0.3 | 0.293 | 0 | 0 | 0 | 0 | 0 | 0 | 0 | 0 | 0 | 0 | 0 | 0 | 0 | 0 | 0 | 0 | 0 | 0 | 0 | 0 | 0 | 0 | 0 | 0 | 0 | 0 | 0 | 0 | 0 | 0 | 0 | 60 | 58.6 | 0 | 0 | 0 | 0 | 0 | 0 | 0 | 0 | 0 | 0 | 0 | 0 | 0 | 0 | 0 | 0 | 0 | 0 | 0 | 0 | 0 | 0 | -10 | 0 | 0 | Off | 59878.1 | 0 | 25.5 | 24.8 | 1 | 75 | 75.1 | 0 | 0 | 100 | 100 | 38 | 38 | 0 | 0 | 62 | 62 | 75 | 75.1 | 0 | 0 | 0 | 127132
135.57 | 5.53 | 106.7877 | 0.0004 | 25 | 25 | 0 | 25 | 24.95 | 0 | 0 | 30 | 29.715 | 200 | 0 | 0 | 100 | 100 | 62 | 62 | 38 | 38 | 6.7877 | 0 | 0 | 0 | 0 | 0 | 0.3 | 0.29715 | 0 | 0 | 0 | 0 | 0 | 0 | 0 | 0 | 0 | 0 | 0 | 0 | 0 | 0 | 0 | 0 | 0 | 0 | 0 | 0 | 0 | 0 | 0 | 0 | 0 | 0 | 0 | 0 | 0 | 0 | 0 | 60 | 59.43 | 0 | 0 | 0 | 0 | 0 | 0 | 0 | 0 | 0 | 0 | 0 | 0 | 0 | 0 | 0 | 0 | 0 | 0 | 0 | 0 | 0 | 0 | -10 | 0 | 0 | Off | 59916.5 | 0 | 25.5 | 24.8 | 1 | 75 | 75 | 0 | 0 | 100 | 100 | 38 | 38 | 0 | 0 | 62 | 62 | 75 | 75 | 0 | 0 | 0 | 127413
135.91 | 5.5334 | 106.8533 | 0.0039 | 25 | 25 | 0 | 25 | 24.96 | 0 | 0 | 30 | 29.815 | 200 | 0 | 0 | 100 | 100.1 | 62 | 62 | 38 | 38 | 6.8533 | 0 | 0 | 0 | 0 | 0 | 0.3 | 0.29815 | 0 | 0 | 0 | 0 | 0 | 0 | 0 | 0 | 0 | 0 | 0 | 0 | 0 | 0 | 0 | 0 | 0 | 0 | 0 | 0 | 0 | 0 | 0 | 0 | 0 | 0 | 0 | 0 | 0 | 0 | 0 | 60 | 59.63 | 0 | 0 | 0 | 0 | 0 | 0 | 0 | 0 | 0 | 0 | 0 | 0 | 0 | 0 | 0 | 0 | 0 | 0 | 0 | 0 | 0 | 0 | -10 | 0 | 0 | Off | 60017.5 | 0 | 25.5 | 24.9 | 1 | 75 | 75 | 0 | 0 | 100 | 100.1 | 38 | 38 | 0 | 0 | 62 | 62 | 75 | 75 | 0 | 0 | 0 | 127445
136.24 | 5.5379 | 106.9402 | 0.013 | 25 | 25 | 0 | 25 | 24.96 | 0 | 0 | 30 | 29.875 | 200 | 0 | 0 | 100 | 99.9 | 62 | 62 | 38 | 38 | 6.9402 | 0 | 0 | 0 | 0 | 0 | 0.3 | 0.29875 | 0 | 0 | 0 | 0 | 0 | 0 | 0 | 0 | 0 | 0 | 0 | 0 | 0 | 0 | 0 | 0 | 0 | 0 | 0 | 0 | 0 | 0 | 0 | 0 | 0 | 0 | 0 | 0 | 0 | 0 | 0 | 60 | 59.75 | 0 | 0 | 0 | 0 | 0 | 0 | 0 | 0 | 0 | 0 | 0 | 0 | 0 | 0 | 0 | 0 | 0 | 0 | 0 | 0 | 0 | 0 | -10 | 0 | 0 | Off | 60230.2 | 0 | 25.5 | 25 | 1 | 75 | 75 | 0 | 0 | 100 | 99.9 | 38 | 38 | 0 | 0 | 62 | 62 | 75 | 75 | 0 | 0 | 0 | 127498
136.57 | 5.5404 | 106.9885 | 0.026 | 25 | 25 | 0 | 25 | 24.97 | 0 | 0 | 30 | 29.875 | 200 | 0 | 0 | 100 | 100.1 | 62 | 62 | 38 | 38 | 6.9885 | 0 | 0 | 0 | 0 | 0 | 0.3 | 0.29875 | 0 | 0 | 0 | 0 | 0 | 0 | 0 | 0 | 0 | 0 | 0 | 0 | 0 | 0 | 0 | 0 | 0 | 0 | 0 | 0 | 0 | 0 | 0 | 0 | 0 | 0 | 0 | 0 | 0 | 0 | 0 | 60 | 59.75 | 0 | 0 | 0 | 0 | 0 | 0 | 0 | 0 | 0 | 0 | 0 | 0 | 0 | 0 | 0 | 0 | 0 | 0 | 0 | 0 | 0 | 0 | -10 | 0 | 0 | Off | 0 | 0 | 25.5 | 24.9 | 1 | 75 | 74.9 | 0 | 0 | 100 | 100.1 | 38 | 38 | 0 | 0 | 62 | 62 | 75 | 74.9 | 0 | 0 | 0 | 127481
136.91 | 5.5414 | 107.0078 | 0.0387 | 25 | 25 | 0 | 25 | 24.97 | 0 | 0 | 30 | 29.895 | 200 | 0 | 0 | 100 | 99.9 | 62 | 62 | 38 | 38 | 7.0078 | 0 | 0 | 0 | 0 | 0 | 0.3 | 0.29895 | 0 | 0 | 0 | 0 | 0 | 0 | 0 | 0 | 0 | 0 | 0 | 0 | 0 | 0 | 0 | 0 | 0 | 0 | 0 | 0 | 0 | 0 | 0 | 0 | 0 | 0 | 0 | 0 | 0 | 0 | 0 | 60 | 59.79 | 0 | 0 | 0 | 0 | 0 | 0 | 0 | 0 | 0 | 0 | 0 | 0 | 0 | 0 | 0 | 0 | 0 | 0 | 0 | 0 | 0 | 0 | -10 | 0 | 0 | Off | 0 | 0 | 25.5 | 24.9 | 1 | 75 | 75 | 0 | 0 | 100 | 99.9 | 38 | 38 | 0 | 0 | 62 | 62 | 75 | 75 | 0 | 0 | 0 | 127504
137.24 | 5.5418 | 107.0155 | 0.05 | 25 | 25 | 0 | 25 | 24.96 | 0 | 0 | 30 | 29.865 | 200 | 0 | 0 | 100 | 99.8 | 62 | 62 | 38 | 38 | 7.0155 | 0 | 0 | 0 | 0 | 0 | 0.3 | 0.29865 | 0 | 0 | 0 | 0 | 0 | 0 | 0 | 0 | 0 | 0 | 0 | 0 | 0 | 0 | 0 | 0 | 0 | 0 | 0 | 0 | 0 | 0 | 0 | 0 | 0 | 0 | 0 | 0 | 0 | 0 | 0 | 60 | 59.73 | 0 | 0 | 0 | 0 | 0 | 0 | 0 | 0 | 0 | 0 | 0 | 0 | 0 | 0 | 0 | 0 | 0 | 0 | 0 | 0 | 0 | 0 | -10 | 0 | 0 | Off | 0 | 0 | 25.5 | 25 | 1 | 75 | 75 | 0 | 0 | 100 | 99.8 | 38 | 38 | 0 | 0 | 62 | 62 | 75 | 75 | 0 | 0 | 0 | 127485
137.58 | 5.542 | 107.0194 | 0.0597 | 25 | 25 | 0 | 25 | 24.96 | 0 | 0 | 30 | 29.92 | 200 | 0 | 0 | 100 | 99.9 | 62 | 62 | 38 | 38 | 7.0194 | 0 | 0 | 0 | 0 | 0 | 0.3 | 0.2992 | 0 | 0 | 0 | 0 | 0 | 0 | 0 | 0 | 0 | 0 | 0 | 0 | 0 | 0 | 0 | 0 | 0 | 0 | 0 | 0 | 0 | 0 | 0 | 0 | 0 | 0 | 0 | 0 | 0 | 0 | 0 | 60 | 59.84 | 0 | 0 | 0 | 0 | 0 | 0 | 0 | 0 | 0 | 0 | 0 | 0 | 0 | 0 | 0 | 0 | 0 | 0 | 0 | 0 | 0 | 0 | -10 | 0 | 0 | Off | 0 | 0 | 25.5 | 25 | 1 | 75 | 75 | 0 | 0 | 100 | 99.9 | 38 | 38 | 0 | 0 | 62 | 62 | 75 | 75 | 0 | 0 | 0 | 127511
137.91 | 5.5421 | 107.0213 | 0.0665 | 25 | 25 | 0 | 25 | 24.93 | 0 | 0 | 30 | 29.855 | 200 | 0 | 0 | 100 | 100 | 62 | 62 | 38 | 38 | 7.0213 | 0 | 0 | 0 | 0 | 0 | 0.3 | 0.29855 | 0 | 0 | 0 | 0 | 0 | 0 | 0 | 0 | 0 | 0 | 0 | 0 | 0 | 0 | 0 | 0 | 0 | 0 | 0 | 0 | 0 | 0 | 0 | 0 | 0 | 0 | 0 | 0 | 0 | 0 | 0 | 60 | 59.71 | 0 | 0 | 0 | 0 | 0 | 0 | 0 | 0 | 0 | 0 | 0 | 0 | 0 | 0 | 0 | 0 | 0 | 0 | 0 | 0 | 0 | 0 | -10 | 0 | 0 | Off | 0 | 0 | 25.5 | 25 | 1 | 75 | 75.1 | 0 | 0 | 100 | 100 | 38 | 38 | 0 | 0 | 62 | 62 | 75 | 75.1 | 0 | 0 | 0 | 127470
138.24 | 5.5422 | 107.0233 | 0.071 | 25 | 25 | 0 | 25 | 24.95 | 0 | 0 | 30 | 29.935 | 200 | 0 | 0 | 100 | 99.9 | 62 | 62 | 38 | 38 | 7.0233 | 0 | 0 | 0 | 0 | 0 | 0.3 | 0.29935 | 0 | 0 | 0 | 0 | 0 | 0 | 0 | 0 | 0 | 0 | 0 | 0 | 0 | 0 | 0 | 0 | 0 | 0 | 0 | 0 | 0 | 0 | 0 | 0 | 0 | 0 | 0 | 0 | 0 | 0 | 0 | 60 | 59.87 | 0 | 0 | 0 | 0 | 0 | 0 | 0 | 0 | 0 | 0 | 0 | 0 | 0 | 0 | 0 | 0 | 0 | 0 | 0 | 0 | 0 | 0 | -10 | 0 | 0 | Off | 0 | 0 | 25.5 | 24.8 | 1 | 75 | 75 | 0 | 0 | 100 | 99.9 | 38 | 38 | 0 | 0 | 62 | 62 | 75 | 75 | 0 | 0 | 0 | 127532
138.58 | 5.5422 | 107.0233 | 0.0732 | 25 | 25 | 0 | 25 | 24.94 | 0 | 0 | 30 | 29.86 | 200 | 0 | 0 | 100 | 99.8 | 62 | 62 | 38 | 37.9 | 7.0233 | 0 | 0 | 0 | 0 | 0 | 0.3 | 0.2986 | 0 | 0 | 0 | 0 | 0 | 0 | 0 | 0 | 0 | 0 | 0 | 0 | 0 | 0 | 0 | 0 | 0 | 0 | 0 | 0 | 0 | 0 | 0 | 0 | 0 | 0 | 0 | 0 | 0 | 0 | 0 | 60 | 59.72 | 0 | 0 | 0 | 0 | 0 | 0 | 0 | 0 | 0 | 0 | 0 | 0 | 0 | 0 | 0 | 0 | 0 | 0 | 0 | 0 | 0 | 0 | -10 | 0 | 0 | Off | 0 | 0 | 25.5 | 24.9 | 1 | 75 | 75 | 0 | 0 | 100 | 99.8 | 38 | 37.9 | 0 | 0 | 62 | 62 | 75 | 75 | 0 | 0 | 0 | 127487
138.91 | 5.5422 | 107.0233 | 0.0727 | 25 | 25 | 0 | 25 | 24.96 | 0 | 0 | 30 | 29.9 | 200 | 0 | 0 | 100 | 99.9 | 62 | 62 | 38 | 38 | 7.0233 | 0 | 0 | 0 | 0 | 0 | 0.3 | 0.299 | 0 | 0 | 0 | 0 | 0 | 0 | 0 | 0 | 0 | 0 | 0 | 0 | 0 | 0 | 0 | 0 | 0 | 0 | 0 | 0 | 0 | 0 | 0 | 0 | 0 | 0 | 0 | 0 | 0 | 0 | 0 | 60 | 59.8 | 0 | 0 | 0 | 0 | 0 | 0 | 0 | 0 | 0 | 0 | 0 | 0 | 0 | 0 | 0 | 0 | 0 | 0 | 0 | 0 | 0 | 0 | -10 | 0 | 0 | Off | 0 | 0 | 25.5 | 24.9 | 1 | 75 | 75 | 0 | 0 | 100 | 99.9 | 38 | 38 | 0 | 0 | 62 | 62 | 75 | 75 | 0 | 0 | 0 | 127513
139.24 | 5.5422 | 107.0233 | 0.0698 | 25 | 25 | 0 | 25 | 24.95 | 0 | 0 | 30 | 29.85 | 200 | 0 | 0 | 100 | 100 | 62 | 62 | 38 | 38 | 7.0233 | 0 | 0 | 0 | 0 | 0 | 0.3 | 0.2985 | 0 | 0 | 0 | 0 | 0 | 0 | 0 | 0 | 0 | 0 | 0 | 0 | 0 | 0 | 0 | 0 | 0 | 0 | 0 | 0 | 0 | 0 | 0 | 0 | 0 | 0 | 0 | 0 | 0 | 0 | 0 | 60 | 59.7 | 0 | 0 | 0 | 0 | 0 | 0 | 0 | 0 | 0 | 0 | 0 | 0 | 0 | 0 | 0 | 0 | 0 | 0 | 0 | 0 | 0 | 0 | -10 | 0 | 0 | Off | 0 | 0 | 25.5 | 24.8 | 1 | 75 | 75.1 | 0 | 0 | 100 | 100 | 38 | 38 | 0 | 0 | 62 | 62 | 75 | 75.1 | 0 | 0 | 0 | 127483
139.58 | 5.5422 | 107.0233 | 0.0641 | 25 | 25 | 0 | 25 | 24.94 | 0 | 0 | 30 | 29.88 | 200 | 0 | 0 | 100 | 99.9 | 62 | 62 | 38 | 38 | 7.0233 | 0 | 0 | 0 | 0 | 0 | 0.3 | 0.2988 | 0 | 0 | 0 | 0 | 0 | 0 | 0 | 0 | 0 | 0 | 0 | 0 | 0 | 0 | 0 | 0 | 0 | 0 | 0 | 0 | 0 | 0 | 0 | 0 | 0 | 0 | 0 | 0 | 0 | 0 | 0 | 60 | 59.76 | 0 | 0 | 0 | 0 | 0 | 0 | 0 | 0 | 0 | 0 | 0 | 0 | 0 | 0 | 0 | 0 | 0 | 0 | 0 | 0 | 0 | 0 | -10 | 0 | 0 | Off | 0 | 0 | 25.5 | 24.9 | 1 | 75 | 75 | 0 | 0 | 100 | 99.9 | 38 | 38 | 0 | 0 | 62 | 62 | 75 | 75 | 0 | 0 | 0 | 127495
139.91 | 5.5422 | 107.0233 | 0.0561 | 25 | 25 | 0 | 25 | 24.95 | 0 | 0 | 30 | 29.845 | 200 | 0 | 0 | 100 | 99.9 | 62 | 62 | 38 | 38 | 7.0233 | 0 | 0 | 0 | 0 | 0 | 0.3 | 0.29845 | 0 | 0 | 0 | 0 | 0 | 0 | 0 | 0 | 0 | 0 | 0 | 0 | 0 | 0 | 0 | 0 | 0 | 0 | 0 | 0 | 0 | 0 | 0 | 0 | 0 | 0 | 0 | 0 | 0 | 0 | 0 | 60 | 59.69 | 0 | 0 | 0 | 0 | 0 | 0 | 0 | 0 | 0 | 0 | 0 | 0 | 0 | 0 | 0 | 0 | 0 | 0 | 0 | 0 | 0 | 0 | -10 | 0 | 0 | Off | 0 | 0 | 25.5 | 24.9 | 1 | 75 | 74.9 | 0 | 0 | 100 | 99.9 | 38 | 38 | 0 | 0 | 62 | 62 | 75 | 74.9 | 0 | 0 | 0 | 127475
140.25 | 5.5422 | 107.0233 | 0.045 | 25 | 25 | 0 | 25 | 24.96 | 0 | 0 | 30 | 29.905 | 200 | 0 | 0 | 100 | 100 | 62 | 62 | 38 | 38 | 7.0233 | 0 | 0 | 0 | 0 | 0 | 0.3 | 0.29905 | 0 | 0 | 0 | 0 | 0 | 0 | 0 | 0 | 0 | 0 | 0 | 0 | 0 | 0 | 0 | 0 | 0 | 0 | 0 | 0 | 0 | 0 | 0 | 0 | 0 | 0 | 0 | 0 | 0 | 0 | 0 | 60 | 59.81 | 0 | 0 | 0 | 0 | 0 | 0 | 0 | 0 | 0 | 0 | 0 | 0 | 0 | 0 | 0 | 0 | 0 | 0 | 0 | 0 | 0 | 0 | -10 | 0 | 0 | Off | 0 | 0 | 25.5 | 25 | 1 | 75 | 75 | 0 | 0 | 100 | 100 | 38 | 38 | 0 | 0 | 62 | 62 | 75 | 75 | 0 | 0 | 0 | 127513
140.58 | 5.5422 | 107.0233 | 0.0319 | 25 | 25 | 0 | 25 | 24.96 | 0 | 0 | 30 | 29.845 | 200 | 0 | 0 | 100 | 100.1 | 62 | 62 | 38 | 38 | 7.0233 | 0 | 0 | 0 | 0 | 0 | 0.3 | 0.29845 | 0 | 0 | 0 | 0 | 0 | 0 | 0 | 0 | 0 | 0 | 0 | 0 | 0 | 0 | 0 | 0 | 0 | 0 | 0 | 0 | 0 | 0 | 0 | 0 | 0 | 0 | 0 | 0 | 0 | 0 | 0 | 60 | 59.69 | 0 | 0 | 0 | 0 | 0 | 0 | 0 | 0 | 0 | 0 | 0 | 0 | 0 | 0 | 0 | 0 | 0 | 0 | 0 | 0 | 0 | 0 | -10 | 0 | 0 | Off | 0 | 0 | 25.5 | 25 | 1 | 75 | 75.1 | 0 | 0 | 100 | 100.1 | 38 | 38 | 0 | 0 | 62 | 62 | 75 | 75.1 | 0 | 0 | 0 | 127484
140.91 | 5.5423 | 107.0252 | 0.0185 | 25 | 25 | 0 | 25 | 24.97 | 0 | 0 | 30 | 29.915 | 200 | 0 | 0 | 100 | 100 | 62 | 62 | 38 | 38 | 7.0252 | 0 | 0 | 0 | 0 | 0 | 0.3 | 0.29915 | 0 | 0 | 0 | 0 | 0 | 0 | 0 | 0 | 0 | 0 | 0 | 0 | 0 | 0 | 0 | 0 | 0 | 0 | 0 | 0 | 0 | 0 | 0 | 0 | 0 | 0 | 0 | 0 | 0 | 0 | 0 | 60 | 59.83 | 0 | 0 | 0 | 0 | 0 | 0 | 0 | 0 | 0 | 0 | 0 | 0 | 0 | 0 | 0 | 0 | 0 | 0 | 0 | 0 | 0 | 0 | -10 | 0 | 0 | Off | 0 | 0 | 25.5 | 24.8 | 1 | 75 | 74.9 | 0 | 0 | 100 | 100 | 38 | 38 | 0 | 0 | 62 | 62 | 75 | 74.9 | 0 | 0 | 0 | 127518
141.25 | 5.5423 | 107.0252 | 0.0086 | 25 | 25 | 0 | 25 | 24.94 | 0 | 0 | 30 | 29.85 | 200 | 0 | 0 | 100 | 99.9 | 62 | 62 | 38 | 38 | 7.0252 | 0 | 0 | 0 | 0 | 0 | 0.3 | 0.2985 | 0 | 0 | 0 | 0 | 0 | 0 | 0 | 0 | 0 | 0 | 0 | 0 | 0 | 0 | 0 | 0 | 0 | 0 | 0 | 0 | 0 | 0 | 0 | 0 | 0 | 0 | 0 | 0 | 0 | 0 | 0 | 60 | 59.7 | 0 | 0 | 0 | 0 | 0 | 0 | 0 | 0 | 0 | 0 | 0 | 0 | 0 | 0 | 0 | 0 | 0 | 0 | 0 | 0 | 0 | 0 | -10 | 0 | 0 | Off | 0 | 0 | 25.5 | 24.9 | 1 | 75 | 74.9 | 0 | 0 | 100 | 99.9 | 38 | 38 | 0 | 0 | 62 | 62 | 75 | 74.9 | 0 | 0 | 0 | 127484
141.58 | 5.5423 | 107.0252 | 0.0041 | 25 | 25 | 0 | 25 | 24.97 | 0 | 0 | 30 | 29.89 | 200 | 0 | 0 | 100 | 100 | 62 | 62.1 | 38 | 38 | 7.0252 | 0 | 0 | 0 | 0 | 0 | 0.3 | 0.2989 | 0 | 0 | 0 | 0 | 0 | 0 | 0 | 0 | 0 | 0 | 0 | 0 | 0 | 0 | 0 | 0 | 0 | 0 | 0 | 0 | 0 | 0 | 0 | 0 | 0 | 0 | 0 | 0 | 0 | 0 | 0 | 60 | 59.78 | 0 | 0 | 0 | 0 | 0 | 0 | 0 | 0 | 0 | 0 | 0 | 0 | 0 | 0 | 0 | 0 | 0 | 0 | 0 | 0 | 0 | 0 | -10 | 0 | 0 | Off | 0 | 0 | 25.5 | 24.8 | 1 | 75 | 75.1 | 0 | 0 | 100 | 100 | 38 | 38 | 0 | 0 | 62 | 62.1 | 75 | 75.1 | 0 | 0 | 0 | 127506
141.92 | 5.5423 | 107.0252 | 0.0021 | 25 | 25 | 0 | 25 | 24.96 | 0 | 0 | 30 | 29.83 | 200 | 0 | 0 | 100 | 99.9 | 62 | 62 | 38 | 38 | 7.0252 | 0 | 0 | 0 | 0 | 0 | 0.3 | 0.2983 | 0 | 0 | 0 | 0 | 0 | 0 | 0 | 0 | 0 | 0 | 0 | 0 | 0 | 0 | 0 | 0 | 0 | 0 | 0 | 0 | 0 | 0 | 0 | 0 | 0 | 0 | 0 | 0 | 0 | 0 | 0 | 60 | 59.66 | 0 | 0 | 0 | 0 | 0 | 0 | 0 | 0 | 0 | 0 | 0 | 0 | 0 | 0 | 0 | 0 | 0 | 0 | 0 | 0 | 0 | 0 | -10 | 0 | 0 | Off | 0 | 0 | 25.5 | 25 | 1 | 75 | 75 | 0 | 0 | 100 | 99.9 | 38 | 38 | 0 | 0 | 62 | 62 | 75 | 75 | 0 | 0 | 0 | 127476
142.25 | 5.5423 | 107.0252 | 0.0013 | 25 | 25 | 0 | 25 | 24.96 | 0 | 0 | 30 | 29.925 | 200 | 0 | 0 | 100 | 100 | 62 | 62 | 38 | 38 | 7.0252 | 0 | 0 | 0 | 0 | 0 | 0.3 | 0.29925 | 0 | 0 | 0 | 0 | 0 | 0 | 0 | 0 | 0 | 0 | 0 | 0 | 0 | 0 | 0 | 0 | 0 | 0 | 0 | 0 | 0 | 0 | 0 | 0 | 0 | 0 | 0 | 0 | 0 | 0 | 0 | 60 | 59.85 | 0 | 0 | 0 | 0 | 0 | 0 | 0 | 0 | 0 | 0 | 0 | 0 | 0 | 0 | 0 | 0 | 0 | 0 | 0 | 0 | 0 | 0 | -10 | 0 | 0 | Off | 0 | 0 | 25.5 | 25 | 1 | 75 | 74.9 | 0 | 0 | 100 | 100 | 38 | 38 | 0 | 0 | 62 | 62 | 75 | 74.9 | 0 | 0 | 0 | 127525
142.58 | 5.5423 | 107.0252 | 0.0009 | 25 | 25 | 0 | 25 | 24.94 | 0 | 0 | 30 | 29.84 | 200 | 0 | 0 | 100 | 99.9 | 62 | 62 | 38 | 38 | 7.0252 | 0 | 0 | 0 | 0 | 0 | 0.3 | 0.2984 | 0 | 0 | 0 | 0 | 0 | 0 | 0 | 0 | 0 | 0 | 0 | 0 | 0 | 0 | 0 | 0 | 0 | 0 | 0 | 0 | 0 | 0 | 0 | 0 | 0 | 0 | 0 | 0 | 0 | 0 | 0 | 60 | 59.68 | 0 | 0 | 0 | 0 | 0 | 0 | 0 | 0 | 0 | 0 | 0 | 0 | 0 | 0 | 0 | 0 | 0 | 0 | 0 | 0 | 0 | 0 | -10 | 0 | 0 | Off | 77125.8 | 0 | 25.5 | 25 | 1 | 75 | 75 | 0 | 0 | 100 | 99.9 | 38 | 38 | 0 | 0 | 62 | 62 | 75 | 75 | 0 | 0 | 0 | 127475
142.92 | 5.5423 | 107.0252 | 0.0007 | 25 | 25 | 0 | 25 | 24.96 | 0 | 0 | 30 | 29.9 | 200 | 0 | 0 | 100 | 100.1 | 62 | 62.1 | 38 | 38 | 7.0252 | 0 | 0 | 0 | 0 | 0 | 0.3 | 0.299 | 0 | 0 | 0 | 0 | 0 | 0 | 0 | 0 | 0 | 0 | 0 | 0 | 0 | 0 | 0 | 0 | 0 | 0 | 0 | 0 | 0 | 0 | 0 | 0 | 0 | 0 | 0 | 0 | 0 | 0 | 0 | 60 | 59.8 | 0 | 0 | 0 | 0 | 0 | 0 | 0 | 0 | 0 | 0 | 0 | 0 | 0 | 0 | 0 | 0 | 0 | 0 | 0 | 0 | 0 | 0 | -10 | 0 | 0 | Off | 0 | 0 | 25.5 | 24.9 | 1 | 75 | 74.9 | 0 | 0 | 100 | 100.1 | 38 | 38 | 0 | 0 | 62 | 62.1 | 75 | 74.9 | 0 | 0 | 0 | 127517
143.25 | 5.5423 | 107.0252 | 0.0006 | 25 | 25 | 0 | 25 | 24.95 | 0 | 0 | 30 | 29.84 | 200 | 0 | 0 | 100 | 100 | 62 | 62.1 | 38 | 38 | 7.0252 | 0 | 0 | 0 | 0 | 0 | 0.3 | 0.2984 | 0 | 0 | 0 | 0 | 0 | 0 | 0 | 0 | 0 | 0 | 0 | 0 | 0 | 0 | 0 | 0 | 0 | 0 | 0 | 0 | 0 | 0 | 0 | 0 | 0 | 0 | 0 | 0 | 0 | 0 | 0 | 60 | 59.68 | 0 | 0 | 0 | 0 | 0 | 0 | 0 | 0 | 0 | 0 | 0 | 0 | 0 | 0 | 0 | 0 | 0 | 0 | 0 | 0 | 0 | 0 | -10 | 0 | 0 | Off | 0 | 0 | 25.5 | 25 | 1 | 75 | 75 | 0 | 0 | 100 | 100 | 38 | 38 | 0 | 0 | 62 | 62.1 | 75 | 75 | 0 | 0 | 0 | 127473
143.58 | 5.5423 | 107.0252 | 0.0006 | 25 | 25 | 0 | 25 | 24.95 | 0 | 0 | 30 | 29.9 | 200 | 0 | 0 | 100 | 100 | 62 | 62 | 38 | 38 | 7.0252 | 0 | 0 | 0 | 0 | 0 | 0.3 | 0.299 | 0 | 0 | 0 | 0 | 0 | 0 | 0 | 0 | 0 | 0 | 0 | 0 | 0 | 0 | 0 | 0 | 0 | 0 | 0 | 0 | 0 | 0 | 0 | 0 | 0 | 0 | 0 | 0 | 0 | 0 | 0 | 60 | 59.8 | 0 | 0 | 0 | 0 | 0 | 0 | 0 | 0 | 0 | 0 | 0 | 0 | 0 | 0 | 0 | 0 | 0 | 0 | 0 | 0 | 0 | 0 | -10 | 0 | 0 | Off | 0 | 0 | 25.5 | 25 | 1 | 75 | 75 | 0 | 0 | 100 | 100 | 38 | 38 | 0 | 0 | 62 | 62 | 75 | 75 | 0 | 0 | 0 | 127512
143.92 | 5.5423 | 107.0252 | 0.0006 | 25 | 25 | 0 | 25 | 24.95 | 0 | 0 | 30 | 29.85 | 200 | 0 | 0 | 100 | 99.9 | 62 | 62 | 38 | 37.9 | 7.0252 | 0 | 0 | 0 | 0 | 0 | 0.3 | 0.2985 | 0 | 0 | 0 | 0 | 0 | 0 | 0 | 0 | 0 | 0 | 0 | 0 | 0 | 0 | 0 | 0 | 0 | 0 | 0 | 0 | 0 | 0 | 0 | 0 | 0 | 0 | 0 | 0 | 0 | 0 | 0 | 60 | 59.7 | 0 | 0 | 0 | 0 | 0 | 0 | 0 | 0 | 0 | 0 | 0 | 0 | 0 | 0 | 0 | 0 | 0 | 0 | 0 | 0 | 0 | 0 | -10 | 0 | 0 | Off | 0 | 0 | 25.5 | 24.9 | 1 | 75 | 74.8 | 0 | 0 | 100 | 99.9 | 38 | 37.9 | 0 | 0 | 62 | 62 | 75 | 74.8 | 0 | 0 | 0 | 127481
144.25 | 5.5423 | 107.0252 | 0.0005 | 25 | 25 | 0 | 25 | 24.95 | 0 | 0 | 30 | 29.91 | 200 | 0 | 0 | 100 | 100.1 | 62 | 62 | 38 | 38 | 7.0252 | 0 | 0 | 0 | 0 | 0 | 0.3 | 0.2991 | 0 | 0 | 0 | 0 | 0 | 0 | 0 | 0 | 0 | 0 | 0 | 0 | 0 | 0 | 0 | 0 | 0 | 0 | 0 | 0 | 0 | 0 | 0 | 0 | 0 | 0 | 0 | 0 | 0 | 0 | 0 | 60 | 59.82 | 0 | 0 | 0 | 0 | 0 | 0 | 0 | 0 | 0 | 0 | 0 | 0 | 0 | 0 | 0 | 0 | 0 | 0 | 0 | 0 | 0 | 0 | -10 | 0 | 0 | Off | 0 | 0 | 25.5 | 24.9 | 1 | 75 | 75 | 0 | 0 | 100 | 100.1 | 38 | 38 | 0 | 0 | 62 | 62 | 75 | 75 | 0 | 0 | 0 | 127518
144.59 | 5.5423 | 107.0252 | 0.0005 | 25 | 25 | 0 | 25 | 24.96 | 0 | 0 | 30 | 29.84 | 200 | 0 | 0 | 100 | 100 | 62 | 62 | 38 | 38 | 7.0252 | 0 | 0 | 0 | 0 | 0 | 0.3 | 0.2984 | 0 | 0 | 0 | 0 | 0 | 0 | 0 | 0 | 0 | 0 | 0 | 0 | 0 | 0 | 0 | 0 | 0 | 0 | 0 | 0 | 0 | 0 | 0 | 0 | 0 | 0 | 0 | 0 | 0 | 0 | 0 | 60 | 59.68 | 0 | 0 | 0 | 0 | 0 | 0 | 0 | 0 | 0 | 0 | 0 | 0 | 0 | 0 | 0 | 0 | 0 | 0 | 0 | 0 | 0 | 0 | -10 | 0 | 0 | Off | 0 | 0 | 25.5 | 25 | 1 | 75 | 75.1 | 0 | 0 | 100 | 100 | 38 | 38 | 0 | 0 | 62 | 62 | 75 | 75.1 | 0 | 0 | 0 | 127475
144.92 | 5.5423 | 107.0252 | 0.0004 | 25 | 25 | 0 | 25 | 24.96 | 0 | 0 | 30 | 29.91 | 200 | 0 | 0 | 100 | 100 | 62 | 62 | 38 | 38 | 7.0252 | 0 | 0 | 0 | 0 | 0 | 0.3 | 0.2991 | 0 | 0 | 0 | 0 | 0 | 0 | 0 | 0 | 0 | 0 | 0 | 0 | 0 | 0 | 0 | 0 | 0 | 0 | 0 | 0 | 0 | 0 | 0 | 0 | 0 | 0 | 0 | 0 | 0 | 0 | 0 | 60 | 59.82 | 0 | 0 | 0 | 0 | 0 | 0 | 0 | 0 | 0 | 0 | 0 | 0 | 0 | 0 | 0 | 0 | 0 | 0 | 0 | 0 | 0 | 0 | -10 | 0 | 0 | Off | 0 | 0 | 25.5 | 25 | 1 | 75 | 75.1 | 0 | 0 | 100 | 100 | 38 | 38 | 0 | 0 | 62 | 62 | 75 | 75.1 | 0 | 0 | 0 | 127504
145.25 | 5.5423 | 107.0252 | 0.0003 | 25 | 25 | 0 | 25 | 24.97 | 0 | 0 | 30 | 29.855 | 200 | 0 | 0 | 100 | 100 | 62 | 62 | 38 | 38 | 7.0252 | 0 | 0 | 0 | 0 | 0 | 0.3 | 0.29855 | 0 | 0 | 0 | 0 | 0 | 0 | 0 | 0 | 0 | 0 | 0 | 0 | 0 | 0 | 0 | 0 | 0 | 0 | 0 | 0 | 0 | 0 | 0 | 0 | 0 | 0 | 0 | 0 | 0 | 0 | 0 | 60 | 59.71 | 0 | 0 | 0 | 0 | 0 | 0 | 0 | 0 | 0 | 0 | 0 | 0 | 0 | 0 | 0 | 0 | 0 | 0 | 0 | 0 | 0 | 0 | -10 | 0 | 0 | Off | 0 | 0 | 25.5 | 25 | 1 | 75 | 75 | 0 | 0 | 100 | 100 | 38 | 38 | 0 | 0 | 62 | 62 | 75 | 75 | 0 | 0 | 0 | 127474
145.59 | 5.5424 | 107.0271 | 0.0003 | 25 | 25 | 0 | 25 | 24.94 | 0 | 0 | 30 | 29.895 | 200 | 0 | 0 | 100 | 100 | 62 | 62 | 38 | 38 | 7.0271 | 0 | 0 | 0 | 0 | 0 | 0.3 | 0.29895 | 0 | 0 | 0 | 0 | 0 | 0 | 0 | 0 | 0 | 0 | 0 | 0 | 0 | 0 | 0 | 0 | 0 | 0 | 0 | 0 | 0 | 0 | 0 | 0 | 0 | 0 | 0 | 0 | 0 | 0 | 0 | 60 | 59.79 | 0 | 0 | 0 | 0 | 0 | 0 | 0 | 0 | 0 | 0 | 0 | 0 | 0 | 0 | 0 | 0 | 0 | 0 | 0 | 0 | 0 | 0 | -10 | 0 | 0 | Off | 0 | 0 | 25.5 | 24.9 | 1 | 75 | 75 | 0 | 0 | 100 | 100 | 38 | 38 | 0 | 0 | 62 | 62 | 75 | 75 | 0 | 0 | 0 | 127513
145.92 | 5.5423 | 107.0252 | 0.0003 | 25 | 25 | 0 | 25 | 24.97 | 0 | 0 | 30 | 29.855 | 200 | 0 | 0 | 100 | 100 | 62 | 62 | 38 | 38 | 7.0252 | 0 | 0 | 0 | 0 | 0 | 0.3 | 0.29855 | 0 | 0 | 0 | 0 | 0 | 0 | 0 | 0 | 0 | 0 | 0 | 0 | 0 | 0 | 0 | 0 | 0 | 0 | 0 | 0 | 0 | 0 | 0 | 0 | 0 | 0 | 0 | 0 | 0 | 0 | 0 | 60 | 59.71 | 0 | 0 | 0 | 0 | 0 | 0 | 0 | 0 | 0 | 0 | 0 | 0 | 0 | 0 | 0 | 0 | 0 | 0 | 0 | 0 | 0 | 0 | -10 | 0 | 0 | Off | 0 | 0 | 25.5 | 25 | 1 | 75 | 75 | 0 | 0 | 100 | 100 | 38 | 38 | 0 | 0 | 62 | 62 | 75 | 75 | 0 | 0 | 0 | 127479
146.26 | 5.5423 | 107.0252 | 0.0002 | 25 | 25 | 0 | 25 | 24.96 | 0 | 0 | 30 | 29.905 | 200 | 0 | 0 | 100 | 100 | 62 | 62 | 38 | 38 | 7.0252 | 0 | 0 | 0 | 0 | 0 | 0.3 | 0.29905 | 0 | 0 | 0 | 0 | 0 | 0 | 0 | 0 | 0 | 0 | 0 | 0 | 0 | 0 | 0 | 0 | 0 | 0 | 0 | 0 | 0 | 0 | 0 | 0 | 0 | 0 | 0 | 0 | 0 | 0 | 0 | 60 | 59.81 | 0 | 0 | 0 | 0 | 0 | 0 | 0 | 0 | 0 | 0 | 0 | 0 | 0 | 0 | 0 | 0 | 0 | 0 | 0 | 0 | 0 | 0 | -10 | 0 | 0 | Off | 0 | 0 | 25.5 | 24.9 | 1 | 75 | 75.1 | 0 | 0 | 100 | 100 | 38 | 38 | 0 | 0 | 62 | 62 | 75 | 75.1 | 0 | 0 | 0 | 127515
146.59 | 5.5424 | 107.0271 | 0.0003 | 25 | 25 | 0 | 25 | 24.96 | 0 | 0 | 30 | 29.85 | 200 | 0 | 0 | 100 | 99.9 | 62 | 62 | 38 | 38 | 7.0271 | 0 | 0 | 0 | 0 | 0 | 0.3 | 0.2985 | 0 | 0 | 0 | 0 | 0 | 0 | 0 | 0 | 0 | 0 | 0 | 0 | 0 | 0 | 0 | 0 | 0 | 0 | 0 | 0 | 0 | 0 | 0 | 0 | 0 | 0 | 0 | 0 | 0 | 0 | 0 | 60 | 59.7 | 0 | 0 | 0 | 0 | 0 | 0 | 0 | 0 | 0 | 0 | 0 | 0 | 0 | 0 | 0 | 0 | 0 | 0 | 0 | 0 | 0 | 0 | -10 | 0 | 0 | Off | 0 | 0 | 25.5 | 24.9 | 1 | 75 | 75 | 0 | 0 | 100 | 99.9 | 38 | 38 | 0 | 0 | 62 | 62 | 75 | 75 | 0 | 0 | 0 | 127480
146.92 | 5.5424 | 107.0271 | 0.0004 | 25 | 25 | 0 | 25 | 24.96 | 0 | 0 | 30 | 29.895 | 200 | 0 | 0 | 100 | 100.1 | 62 | 62 | 38 | 38 | 7.0271 | 0 | 0 | 0 | 0 | 0 | 0.3 | 0.29895 | 0 | 0 | 0 | 0 | 0 | 0 | 0 | 0 | 0 | 0 | 0 | 0 | 0 | 0 | 0 | 0 | 0 | 0 | 0 | 0 | 0 | 0 | 0 | 0 | 0 | 0 | 0 | 0 | 0 | 0 | 0 | 60 | 59.79 | 0 | 0 | 0 | 0 | 0 | 0 | 0 | 0 | 0 | 0 | 0 | 0 | 0 | 0 | 0 | 0 | 0 | 0 | 0 | 0 | 0 | 0 | -10 | 0 | 0 | Off | 0 | 0 | 25.5 | 24.9 | 1 | 75 | 75 | 0 | 0 | 100 | 100.1 | 38 | 38 | 0 | 0 | 62 | 62 | 75 | 75 | 0 | 0 | 0 | 127509
147.26 | 5.5424 | 107.0271 | 0.0005 | 25 | 25 | 0 | 25 | 24.95 | 0 | 0 | 30 | 29.85 | 200 | 0 | 0 | 100 | 100 | 62 | 62 | 38 | 38 | 7.0271 | 0 | 0 | 0 | 0 | 0 | 0.3 | 0.2985 | 0 | 0 | 0 | 0 | 0 | 0 | 0 | 0 | 0 | 0 | 0 | 0 | 0 | 0 | 0 | 0 | 0 | 0 | 0 | 0 | 0 | 0 | 0 | 0 | 0 | 0 | 0 | 0 | 0 | 0 | 0 | 60 | 59.7 | 0 | 0 | 0 | 0 | 0 | 0 | 0 | 0 | 0 | 0 | 0 | 0 | 0 | 0 | 0 | 0 | 0 | 0 | 0 | 0 | 0 | 0 | -10 | 0 | 0 | Off | 0 | 0 | 25.5 | 24.8 | 1 | 75 | 75 | 0 | 0 | 100 | 100 | 38 | 38 | 0 | 0 | 62 | 62 | 75 | 75 | 0 | 0 | 0 | 127485
147.59 | 5.5424 | 107.0271 | 0.0005 | 25 | 25 | 0 | 25 | 24.97 | 0 | 0 | 30 | 29.89 | 200 | 0 | 0 | 100 | 99.9 | 62 | 62 | 38 | 38 | 7.0271 | 0 | 0 | 0 | 0 | 0 | 0.3 | 0.2989 | 0 | 0 | 0 | 0 | 0 | 0 | 0 | 0 | 0 | 0 | 0 | 0 | 0 | 0 | 0 | 0 | 0 | 0 | 0 | 0 | 0 | 0 | 0 | 0 | 0 | 0 | 0 | 0 | 0 | 0 | 0 | 60 | 59.78 | 0 | 0 | 0 | 0 | 0 | 0 | 0 | 0 | 0 | 0 | 0 | 0 | 0 | 0 | 0 | 0 | 0 | 0 | 0 | 0 | 0 | 0 | -10 | 0 | 0 | Off | 0 | 0 | 25.5 | 25.1 | 1 | 75 | 75 | 0 | 0 | 100 | 99.9 | 38 | 38 | 0 | 0 | 62 | 62 | 75 | 75 | 0 | 0 | 0 | 127505
147.92 | 5.5424 | 107.0271 | 0.0005 | 25 | 25 | 0 | 25 | 24.97 | 0 | 0 | 30 | 29.84 | 200 | 0 | 0 | 100 | 100 | 62 | 62 | 38 | 37.9 | 7.0271 | 0 | 0 | 0 | 0 | 0 | 0.3 | 0.2984 | 0 | 0 | 0 | 0 | 0 | 0 | 0 | 0 | 0 | 0 | 0 | 0 | 0 | 0 | 0 | 0 | 0 | 0 | 0 | 0 | 0 | 0 | 0 | 0 | 0 | 0 | 0 | 0 | 0 | 0 | 0 | 60 | 59.68 | 0 | 0 | 0 | 0 | 0 | 0 | 0 | 0 | 0 | 0 | 0 | 0 | 0 | 0 | 0 | 0 | 0 | 0 | 0 | 0 | 0 | 0 | -10 | 0 | 0 | Off | 0 | 0 | 25.5 | 24.7 | 1 | 75 | 74.9 | 0 | 0 | 100 | 100 | 38 | 37.9 | 0 | 0 | 62 | 62 | 75 | 74.9 | 0 | 0 | 0 | 127475
148.26 | 5.5424 | 107.0271 | 0.0005 | 25 | 25 | 0 | 25 | 24.96 | 0 | 0 | 30 | 29.89 | 200 | 0 | 0 | 100 | 99.9 | 62 | 62 | 38 | 38 | 7.0271 | 0 | 0 | 0 | 0 | 0 | 0.3 | 0.2989 | 0 | 0 | 0 | 0 | 0 | 0 | 0 | 0 | 0 | 0 | 0 | 0 | 0 | 0 | 0 | 0 | 0 | 0 | 0 | 0 | 0 | 0 | 0 | 0 | 0 | 0 | 0 | 0 | 0 | 0 | 0 | 60 | 59.78 | 0 | 0 | 0 | 0 | 0 | 0 | 0 | 0 | 0 | 0 | 0 | 0 | 0 | 0 | 0 | 0 | 0 | 0 | 0 | 0 | 0 | 0 | -10 | 0 | 0 | Off | 78534.7 | 0 | 25.5 | 24.9 | 1 | 75 | 75 | 0 | 0 | 100 | 99.9 | 38 | 38 | 0 | 0 | 62 | 62 | 75 | 75 | 0 | 0 | 0 | 127505
148.59 | 5.5424 | 107.0271 | 0.0005 | 25 | 25 | 0 | 25 | 24.96 | 0 | 0 | 30 | 29.86 | 200 | 0 | 0 | 100 | 100 | 62 | 62 | 38 | 38 | 7.0271 | 0 | 0 | 0 | 0 | 0 | 0.3 | 0.2986 | 0 | 0 | 0 | 0 | 0 | 0 | 0 | 0 | 0 | 0 | 0 | 0 | 0 | 0 | 0 | 0 | 0 | 0 | 0 | 0 | 0 | 0 | 0 | 0 | 0 | 0 | 0 | 0 | 0 | 0 | 0 | 60 | 59.72 | 0 | 0 | 0 | 0 | 0 | 0 | 0 | 0 | 0 | 0 | 0 | 0 | 0 | 0 | 0 | 0 | 0 | 0 | 0 | 0 | 0 | 0 | -10 | 0 | 0 | Off | 78418.7 | 0 | 25.5 | 24.9 | 1 | 75 | 75 | 0 | 0 | 100 | 100 | 38 | 38 | 0 | 0 | 62 | 62 | 75 | 75 | 0 | 0 | 0 | 127482
148.93 | 5.5424 | 107.0271 | 0.0005 | 25 | 25 | 0 | 25 | 24.96 | 0 | 0 | 30 | 29.895 | 200 | 0 | 0 | 100 | 100.1 | 62 | 62.1 | 38 | 38 | 7.0271 | 0 | 0 | 0 | 0 | 0 | 0.3 | 0.29895 | 0 | 0 | 0 | 0 | 0 | 0 | 0 | 0 | 0 | 0 | 0 | 0 | 0 | 0 | 0 | 0 | 0 | 0 | 0 | 0 | 0 | 0 | 0 | 0 | 0 | 0 | 0 | 0 | 0 | 0 | 0 | 60 | 59.79 | 0 | 0 | 0 | 0 | 0 | 0 | 0 | 0 | 0 | 0 | 0 | 0 | 0 | 0 | 0 | 0 | 0 | 0 | 0 | 0 | 0 | 0 | -10 | 0 | 0 | Off | 0 | 0 | 25.5 | 24.9 | 1 | 75 | 74.9 | 0 | 0 | 100 | 100.1 | 38 | 38 | 0 | 0 | 62 | 62.1 | 75 | 74.9 | 0 | 0 | 0 | 127511
149.26 | 5.5424 | 107.0271 | 0.0004 | 25 | 25 | 0 | 25 | 24.95 | 0 | 0 | 30 | 29.85 | 200 | 0 | 0 | 100 | 99.8 | 62 | 62 | 38 | 38 | 7.0271 | 0 | 0 | 0 | 0 | 0 | 0.3 | 0.2985 | 0 | 0 | 0 | 0 | 0 | 0 | 0 | 0 | 0 | 0 | 0 | 0 | 0 | 0 | 0 | 0 | 0 | 0 | 0 | 0 | 0 | 0 | 0 | 0 | 0 | 0 | 0 | 0 | 0 | 0 | 0 | 60 | 59.7 | 0 | 0 | 0 | 0 | 0 | 0 | 0 | 0 | 0 | 0 | 0 | 0 | 0 | 0 | 0 | 0 | 0 | 0 | 0 | 0 | 0 | 0 | -10 | 0 | 0 | Off | 78058.2 | 0 | 25.5 | 24.9 | 1 | 75 | 74.9 | 0 | 0 | 100 | 99.8 | 38 | 38 | 0 | 0 | 62 | 62 | 75 | 74.9 | 0 | 0 | 0 | 127481
149.6 | 5.5424 | 107.0271 | 0.0004 | 25 | 25 | 0 | 25 | 24.95 | 0 | 0 | 30 | 29.89 | 200 | 0 | 0 | 100 | 100.1 | 62 | 62 | 38 | 37.9 | 7.0271 | 0 | 0 | 0 | 0 | 0 | 0.3 | 0.2989 | 0 | 0 | 0 | 0 | 0 | 0 | 0 | 0 | 0 | 0 | 0 | 0 | 0 | 0 | 0 | 0 | 0 | 0 | 0 | 0 | 0 | 0 | 0 | 0 | 0 | 0 | 0 | 0 | 0 | 0 | 0 | 60 | 59.78 | 0 | 0 | 0 | 0 | 0 | 0 | 0 | 0 | 0 | 0 | 0 | 0 | 0 | 0 | 0 | 0 | 0 | 0 | 0 | 0 | 0 | 0 | -10 | 0 | 0 | Off | 0 | 0 | 25.5 | 24.9 | 1 | 75 | 75 | 0 | 0 | 100 | 100.1 | 38 | 37.9 | 0 | 0 | 62 | 62 | 75 | 75 | 0 | 0 | 0 | 127510
149.93 | 5.5424 | 107.0271 | 0.0003 | 25 | 25 | 0 | 25 | 24.94 | 0 | 0 | 30 | 29.84 | 200 | 0 | 0 | 100 | 100 | 62 | 62 | 38 | 38 | 7.0271 | 0 | 0 | 0 | 0 | 0 | 0.3 | 0.2984 | 0 | 0 | 0 | 0 | 0 | 0 | 0 | 0 | 0 | 0 | 0 | 0 | 0 | 0 | 0 | 0 | 0 | 0 | 0 | 0 | 0 | 0 | 0 | 0 | 0 | 0 | 0 | 0 | 0 | 0 | 0 | 60 | 59.68 | 0 | 0 | 0 | 0 | 0 | 0 | 0 | 0 | 0 | 0 | 0 | 0 | 0 | 0 | 0 | 0 | 0 | 0 | 0 | 0 | 0 | 0 | -10 | 0 | 0 | Off | 0 | 0 | 25.5 | 24.8 | 1 | 75 | 75 | 0 | 0 | 100 | 100 | 38 | 38 | 0 | 0 | 62 | 62 | 75 | 75 | 0 | 0 | 0 | 127475
150.26 | 5.5424 | 107.0271 | 0.0002 | 25 | 25 | 0 | 25 | 24.96 | 0 | 0 | 30 | 29.87 | 200 | 0 | 0 | 100 | 99.9 | 62 | 62 | 38 | 38 | 7.0271 | 0 | 0 | 0 | 0 | 0 | 0.3 | 0.2987 | 0 | 0 | 0 | 0 | 0 | 0 | 0 | 0 | 0 | 0 | 0 | 0 | 0 | 0 | 0 | 0 | 0 | 0 | 0 | 0 | 0 | 0 | 0 | 0 | 0 | 0 | 0 | 0 | 0 | 0 | 0 | 60 | 59.74 | 0 | 0 | 0 | 0 | 0 | 0 | 0 | 0 | 0 | 0 | 0 | 0 | 0 | 0 | 0 | 0 | 0 | 0 | 0 | 0 | 0 | 0 | -10 | 0 | 0 | Off | 78181.8 | 0 | 25.5 | 24.9 | 1 | 75 | 74.9 | 0 | 0 | 100 | 99.9 | 38 | 38 | 0 | 0 | 62 | 62 | 75 | 74.9 | 0 | 0 | 0 | 127493
150.6 | 5.5424 | 107.0271 | 0.0001 | 25 | 25 | 0 | 25 | 24.93 | 0 | 0 | 30 | 29.85 | 200 | 0 | 0 | 100 | 100 | 62 | 62 | 38 | 38 | 7.0271 | 0 | 0 | 0 | 0 | 0 | 0.3 | 0.2985 | 0 | 0 | 0 | 0 | 0 | 0 | 0 | 0 | 0 | 0 | 0 | 0 | 0 | 0 | 0 | 0 | 0 | 0 | 0 | 0 | 0 | 0 | 0 | 0 | 0 | 0 | 0 | 0 | 0 | 0 | 0 | 60 | 59.7 | 0 | 0 | 0 | 0 | 0 | 0 | 0 | 0 | 0 | 0 | 0 | 0 | 0 | 0 | 0 | 0 | 0 | 0 | 0 | 0 | 0 | 0 | -10 | 0 | 0 | Off | 77972.5 | 0 | 25.5 | 25 | 1 | 75 | 74.9 | 0 | 0 | 100 | 100 | 38 | 38 | 0 | 0 | 62 | 62 | 75 | 74.9 | 0 | 0 | 0 | 127488
150.93 | 5.5424 | 107.0271 | 0.0001 | 25 | 25 | 0 | 25 | 24.96 | 0 | 0 | 30 | 29.885 | 200 | 0 | 0 | 100 | 100 | 62 | 62 | 38 | 38 | 7.0271 | 0 | 0 | 0 | 0 | 0 | 0.3 | 0.29885 | 0 | 0 | 0 | 0 | 0 | 0 | 0 | 0 | 0 | 0 | 0 | 0 | 0 | 0 | 0 | 0 | 0 | 0 | 0 | 0 | 0 | 0 | 0 | 0 | 0 | 0 | 0 | 0 | 0 | 0 | 0 | 60 | 59.77 | 0 | 0 | 0 | 0 | 0 | 0 | 0 | 0 | 0 | 0 | 0 | 0 | 0 | 0 | 0 | 0 | 0 | 0 | 0 | 0 | 0 | 0 | -10 | 0 | 0 | Off | 0 | 0 | 25.5 | 24.9 | 1 | 75 | 75 | 0 | 0 | 100 | 100 | 38 | 38 | 0 | 0 | 62 | 62 | 75 | 75 | 0 | 0 | 0 | 127499
151.27 | 5.5424 | 107.0271 | 0.0001 | 25 | 25 | 0 | 25 | 24.94 | 0 | 0 | 30 | 29.835 | 200 | 0 | 0 | 100 | 100 | 62 | 62 | 38 | 38 | 7.0271 | 0 | 0 | 0 | 0 | 0 | 0.3 | 0.29835 | 0 | 0 | 0 | 0 | 0 | 0 | 0 | 0 | 0 | 0 | 0 | 0 | 0 | 0 | 0 | 0 | 0 | 0 | 0 | 0 | 0 | 0 | 0 | 0 | 0 | 0 | 0 | 0 | 0 | 0 | 0 | 60 | 59.67 | 0 | 0 | 0 | 0 | 0 | 0 | 0 | 0 | 0 | 0 | 0 | 0 | 0 | 0 | 0 | 0 | 0 | 0 | 0 | 0 | 0 | 0 | -10 | 0 | 0 | Off | 77734.2 | 0 | 25.5 | 24.9 | 1 | 75 | 75 | 0 | 0 | 100 | 100 | 38 | 38 | 0 | 0 | 62 | 62 | 75 | 75 | 0 | 0 | 0 | 127472
151.6 | 5.5424 | 107.0271 | 0 | 25 | 25 | 0 | 25 | 24.96 | 0 | 0 | 30 | 29.895 | 200 | 0 | 0 | 100 | 100 | 62 | 62 | 38 | 38 | 7.0271 | 0 | 0 | 0 | 0 | 0 | 0.3 | 0.29895 | 0 | 0 | 0 | 0 | 0 | 0 | 0 | 0 | 0 | 0 | 0 | 0 | 0 | 0 | 0 | 0 | 0 | 0 | 0 | 0 | 0 | 0 | 0 | 0 | 0 | 0 | 0 | 0 | 0 | 0 | 0 | 60 | 59.79 | 0 | 0 | 0 | 0 | 0 | 0 | 0 | 0 | 0 | 0 | 0 | 0 | 0 | 0 | 0 | 0 | 0 | 0 | 0 | 0 | 0 | 0 | -10 | 0 | 0 | Off | 0 | 0 | 25.5 | 24.8 | 1 | 75 | 75 | 0 | 0 | 100 | 100 | 38 | 38 | 0 | 0 | 62 | 62 | 75 | 75 | 0 | 0 | 0 | 127510
151.93 | 5.5424 | 107.0271 | 0 | 25 | 25 | 0 | 25 | 24.96 | 0 | 0 | 30 | 29.845 | 200 | 0 | 0 | 100 | 100 | 62 | 62 | 38 | 38 | 7.0271 | 0 | 0 | 0 | 0 | 0 | 0.3 | 0.29845 | 0 | 0 | 0 | 0 | 0 | 0 | 0 | 0 | 0 | 0 | 0 | 0 | 0 | 0 | 0 | 0 | 0 | 0 | 0 | 0 | 0 | 0 | 0 | 0 | 0 | 0 | 0 | 0 | 0 | 0 | 0 | 60 | 59.69 | 0 | 0 | 0 | 0 | 0 | 0 | 0 | 0 | 0 | 0 | 0 | 0 | 0 | 0 | 0 | 0 | 0 | 0 | 0 | 0 | 0 | 0 | -10 | 0 | 0 | Off | 0 | 0 | 25.5 | 25 | 1 | 75 | 74.9 | 0 | 0 | 100 | 100 | 38 | 38 | 0 | 0 | 62 | 62 | 75 | 74.9 | 0 | 0 | 0 | 127477
152.27 | 5.5424 | 107.0271 | 0 | 25 | 25 | 0 | 25 | 24.97 | 0 | 0 | 25 | 29.855 | 200 | 0 | 0 | 100 | 100 | 52.5 | 52.5 | 47.5 | 47.5 | 7.0271 | 0 | 0 | 0 | 0 | 0 | 0.25 | 0.29855 | 0 | 0 | 0 | 0 | 0 | 0 | 0 | 0 | 0 | 0 | 0 | 0 | 0 | 0 | 0 | 0 | 0 | 0 | 0 | 0 | 0 | 0 | 0 | 0 | 0 | 0 | 0 | 0 | 0 | 0 | 0 | 50 | 59.71 | 0 | 0 | 0 | 0 | 0 | 0 | 0 | 0 | 0 | 0 | 0 | 0 | 0 | 0 | 0 | 0 | 0 | 0 | 0 | 0 | 0 | 0 | -10 | 0 | 0 | Off | 0 | 0 | 25.5 | 24.8 | 1 | 75 | 75 | 0 | 0 | 100 | 100 | 47.5 | 47.5 | 0 | 0 | 52.5 | 52.5 | 75 | 75 | 0 | 1.2 | 0 | 127439
152.6 | 5.5424 | 107.0271 | 0 | 25 | 25 | 0 | 25 | 24.95 | 0 | 0 | 25 | 25.73 | 200 | 0 | 0 | 100 | 99.9 | 52.5 | 52.6 | 47.5 | 47.5 | 7.0271 | 0 | 0 | 0 | 0 | 0 | 0.25 | 0.2573 | 0 | 0 | 0 | 0 | 0 | 0 | 0 | 0 | 0 | 0 | 0 | 0 | 0 | 0 | 0 | 0 | 0 | 0 | 0 | 0 | 0 | 0 | 0 | 0 | 0 | 0 | 0 | 0 | 0 | 0 | 0 | 50 | 51.46 | 0 | 0 | 0 | 0 | 0 | 0 | 0 | 0 | 0 | 0 | 0 | 0 | 0 | 0 | 0 | 0 | 0 | 0 | 0 | 0 | 0 | 0 | -10 | 0 | 0 | Off | 0 | 0 | 25.5 | 25 | 1 | 75 | 75 | 0 | 0 | 100 | 99.9 | 47.5 | 47.5 | 0 | 0 | 52.5 | 52.6 | 75 | 75 | 0 | 0 | 0 | 124806
152.94 | 5.5425 | 107.0291 | 0.0001 | 25 | 25 | 0 | 25 | 24.96 | 0 | 0 | 25 | 25.1 | 200 | 0 | 0 | 100 | 99.9 | 52.5 | 52.5 | 47.5 | 47.5 | 7.0291 | 0 | 0 | 0 | 0 | 0 | 0.25 | 0.251 | 0 | 0 | 0 | 0 | 0 | 0 | 0 | 0 | 0 | 0 | 0 | 0 | 0 | 0 | 0 | 0 | 0 | 0 | 0 | 0 | 0 | 0 | 0 | 0 | 0 | 0 | 0 | 0 | 0 | 0 | 0 | 50 | 50.2 | 0 | 0 | 0 | 0 | 0 | 0 | 0 | 0 | 0 | 0 | 0 | 0 | 0 | 0 | 0 | 0 | 0 | 0 | 0 | 0 | 0 | 0 | -10 | 0 | 0 | Off | 0 | 0 | 25.5 | 24.9 | 1 | 75 | 75 | 0 | 0 | 100 | 99.9 | 47.5 | 47.5 | 0 | 0 | 52.5 | 52.5 | 75 | 75 | 0 | 0 | 0 | 124485
153.27 | 5.5405 | 106.9904 | -0.0011 | 25 | 25 | 0 | 25 | 24.96 | 0 | 0 | 25 | 25.065 | 200 | 0 | 0 | 100 | 99.9 | 52.5 | 52.3 | 47.5 | 47.4 | 6.9904 | 0 | 0 | 0 | 0 | 0 | 0.25 | 0.25065 | 0 | 0 | 0 | 0 | 0 | 0 | 0 | 0 | 0 | 0 | 0 | 0 | 0 | 0 | 0 | 0 | 0 | 0 | 0 | 0 | 0 | 0 | 0 | 0 | 0 | 0 | 0 | 0 | 0 | 0 | 0 | 50 | 50.13 | 0 | 0 | 0 | 0 | 0 | 0 | 0 | 0 | 0 | 0 | 0 | 0 | 0 | 0 | 0 | 0 | 0 | 0 | 0 | 0 | 0 | 0 | -10 | 0 | 0 | Off | 0 | 0 | 25.5 | 24.8 | 1 | 75 | 74.9 | 0 | 0 | 100 | 99.9 | 47.5 | 47.4 | 0 | 0 | 52.5 | 52.3 | 75 | 74.9 | 0 | 4.2 | 0 | 124469
153.6 | 5.5371 | 106.9248 | -0.0065 | 25 | 25 | 0 | 25 | 24.96 | 0 | 0 | 25 | 25.03 | 200 | 0 | 0 | 100 | 100 | 52.5 | 52.5 | 47.5 | 47.4 | 6.9248 | 0 | 0 | 0 | 0 | 0 | 0.25 | 0.2503 | 0 | 0 | 0 | 0 | 0 | 0 | 0 | 0 | 0 | 0 | 0 | 0 | 0 | 0 | 0 | 0 | 0 | 0 | 0 | 0 | 0 | 0 | 0 | 0 | 0 | 0 | 0 | 0 | 0 | 0 | 0 | 50 | 50.06 | 0 | 0 | 0 | 0 | 0 | 0 | 0 | 0 | 0 | 0 | 0 | 0 | 0 | 0 | 0 | 0 | 0 | 0 | 0 | 0 | 0 | 0 | -10 | 0 | 0 | Off | 0 | 0 | 25.5 | 24.8 | 1 | 75 | 74.9 | 0 | 0 | 100 | 100 | 47.5 | 47.4 | 0 | 0 | 52.5 | 52.5 | 75 | 74.9 | 0 | 0 | 0 | 124444
153.94 | 5.5341 | 106.8669 | -0.0151 | 25 | 25 | 0 | 25 | 24.96 | 0 | 0 | 25 | 24.985 | 200 | 0 | 0 | 100 | 100 | 52.5 | 52.5 | 47.5 | 47.5 | 6.8669 | 0 | 0 | 0 | 0 | 0 | 0.25 | 0.24985 | 0 | 0 | 0 | 0 | 0 | 0 | 0 | 0 | 0 | 0 | 0 | 0 | 0 | 0 | 0 | 0 | 0 | 0 | 0 | 0 | 0 | 0 | 0 | 0 | 0 | 0 | 0 | 0 | 0 | 0 | 0 | 50 | 49.97 | 0 | 0 | 0 | 0 | 0 | 0 | 0 | 0 | 0 | 0 | 0 | 0 | 0 | 0 | 0 | 0 | 0 | 0 | 0 | 0 | 0 | 0 | -10 | 0 | 0 | Off | 77311.3 | 0 | 25.5 | 24.9 | 1 | 75 | 75 | 0 | 0 | 100 | 100 | 47.5 | 47.5 | 0 | 0 | 52.5 | 52.5 | 75 | 75 | 0 | 0 | 0 | 124412
154.27 | 5.5324 | 106.834 | -0.0258 | 25 | 25 | 0 | 25 | 24.95 | 0 | 0 | 25 | 25.02 | 200 | 0 | 0 | 100 | 100 | 52.5 | 52.5 | 47.5 | 47.4 | 6.834 | 0 | 0 | 0 | 0 | 0 | 0.25 | 0.2502 | 0 | 0 | 0 | 0 | 0 | 0 | 0 | 0 | 0 | 0 | 0 | 0 | 0 | 0 | 0 | 0 | 0 | 0 | 0 | 0 | 0 | 0 | 0 | 0 | 0 | 0 | 0 | 0 | 0 | 0 | 0 | 50 | 50.04 | 0 | 0 | 0 | 0 | 0 | 0 | 0 | 0 | 0 | 0 | 0 | 0 | 0 | 0 | 0 | 0 | 0 | 0 | 0 | 0 | 0 | 0 | -10 | 0 | 0 | Off | 75888.2 | 0 | 25.5 | 25 | 1 | 75 | 75.1 | 0 | 0 | 100 | 100 | 47.5 | 47.4 | 0 | 0 | 52.5 | 52.5 | 75 | 75.1 | 0 | 0 | 0 | 124455
154.61 | 5.5313 | 106.8128 | -0.0372 | 25 | 25 | 0 | 25 | 24.94 | 0 | 0 | 25 | 25.07 | 200 | 0 | 0 | 100 | 100 | 52.5 | 52.5 | 47.5 | 47.5 | 6.8128 | 0 | 0 | 0 | 0 | 0 | 0.25 | 0.2507 | 0 | 0 | 0 | 0 | 0 | 0 | 0 | 0 | 0 | 0 | 0 | 0 | 0 | 0 | 0 | 0 | 0 | 0 | 0 | 0 | 0 | 0 | 0 | 0 | 0 | 0 | 0 | 0 | 0 | 0 | 0 | 50 | 50.14 | 0 | 0 | 0 | 0 | 0 | 0 | 0 | 0 | 0 | 0 | 0 | 0 | 0 | 0 | 0 | 0 | 0 | 0 | 0 | 0 | 0 | 0 | -10 | 0 | 0 | Off | 73961.2 | 0 | 25.5 | 24.8 | 1 | 75 | 75 | 0 | 0 | 100 | 100 | 47.5 | 47.5 | 0 | 0 | 52.5 | 52.5 | 75 | 75 | 0 | 0 | 0 | 124459
154.94 | 5.5306 | 106.7993 | -0.0471 | 25 | 25 | 0 | 25 | 24.96 | 0 | 0 | 25 | 24.965 | 200 | 0 | 0 | 100 | 100.1 | 52.5 | 52.5 | 47.5 | 47.5 | 6.7993 | 0 | 0 | 0 | 0 | 0 | 0.25 | 0.24965 | 0 | 0 | 0 | 0 | 0 | 0 | 0 | 0 | 0 | 0 | 0 | 0 | 0 | 0 | 0 | 0 | 0 | 0 | 0 | 0 | 0 | 0 | 0 | 0 | 0 | 0 | 0 | 0 | 0 | 0 | 0 | 50 | 49.93 | 0 | 0 | 0 | 0 | 0 | 0 | 0 | 0 | 0 | 0 | 0 | 0 | 0 | 0 | 0 | 0 | 0 | 0 | 0 | 0 | 0 | 0 | -10 | 0 | 0 | Off | 72627.8 | 0 | 25.5 | 24.7 | 1 | 75 | 75 | 0 | 0 | 100 | 100.1 | 47.5 | 47.5 | 0 | 0 | 52.5 | 52.5 | 75 | 75 | 0 | 0 | 0 | 124400
155.27 | 5.5302 | 106.7915 | -0.0555 | 25 | 25 | 0 | 25 | 24.96 | 0 | 0 | 25 | 25.005 | 200 | 0 | 0 | 100 | 99.9 | 52.5 | 52.5 | 47.5 | 47.5 | 6.7915 | 0 | 0 | 0 | 0 | 0 | 0.25 | 0.25005 | 0 | 0 | 0 | 0 | 0 | 0 | 0 | 0 | 0 | 0 | 0 | 0 | 0 | 0 | 0 | 0 | 0 | 0 | 0 | 0 | 0 | 0 | 0 | 0 | 0 | 0 | 0 | 0 | 0 | 0 | 0 | 50 | 50.01 | 0 | 0 | 0 | 0 | 0 | 0 | 0 | 0 | 0 | 0 | 0 | 0 | 0 | 0 | 0 | 0 | 0 | 0 | 0 | 0 | 0 | 0 | -10 | 0 | 0 | Off | 125545.4 | 0 | 25.5 | 24.9 | 1 | 75 | 75.1 | 0 | 0 | 100 | 99.9 | 47.5 | 47.5 | 0 | 0 | 52.5 | 52.5 | 75 | 75.1 | 0 | 0 | 0 | 124432
155.61 | 5.5299 | 106.7857 | -0.0624 | 25 | 25 | 0 | 25 | 24.95 | 0 | 0 | 25 | 25.045 | 200 | 0 | 0 | 100 | 100.1 | 52.5 | 52.1 | 47.5 | 47.5 | 6.7857 | 0 | 0 | 0 | 0 | 0 | 0.25 | 0.25045 | 0 | 0 | 0 | 0 | 0 | 0 | 0 | 0 | 0 | 0 | 0 | 0 | 0 | 0 | 0 | 0 | 0 | 0 | 0 | 0 | 0 | 0 | 0 | 0 | 0 | 0 | 0 | 0 | 0 | 0 | 0 | 50 | 50.09 | 0 | 0 | 0 | 0 | 0 | 0 | 0 | 0 | 0 | 0 | 0 | 0 | 0 | 0 | 0 | 0 | 0 | 0 | 0 | 0 | 0 | 0 | -10 | 0 | 0 | Off | 108551.2 | 0 | 25.5 | 25 | 1 | 75 | 75 | 0 | 0 | 100 | 100.1 | 47.5 | 47.5 | 0 | 0 | 52.5 | 52.1 | 75 | 75 | 0 | 2.2 | 0 | 124455
155.94 | 5.5297 | 106.7819 | -0.0669 | 25 | 25 | 0 | 25 | 24.96 | 0 | 0 | 25 | 24.995 | 200 | 0 | 0 | 100 | 100 | 52.5 | 52.5 | 47.5 | 47.5 | 6.7819 | 0 | 0 | 0 | 0 | 0 | 0.25 | 0.24995 | 0 | 0 | 0 | 0 | 0 | 0 | 0 | 0 | 0 | 0 | 0 | 0 | 0 | 0 | 0 | 0 | 0 | 0 | 0 | 0 | 0 | 0 | 0 | 0 | 0 | 0 | 0 | 0 | 0 | 0 | 0 | 50 | 49.99 | 0 | 0 | 0 | 0 | 0 | 0 | 0 | 0 | 0 | 0 | 0 | 0 | 0 | 0 | 0 | 0 | 0 | 0 | 0 | 0 | 0 | 0 | -10 | 0 | 0 | Off | 93121.4 | 0 | 25.5 | 24.8 | 1 | 75 | 75 | 0 | 0 | 100 | 100 | 47.5 | 47.5 | 0 | 0 | 52.5 | 52.5 | 75 | 75 | 0 | 0 | 0 | 124405
156.27 | 5.5296 | 106.78 | -0.0692 | 25 | 25 | 0 | 25 | 24.93 | 0 | 0 | 25 | 24.97 | 200 | 0 | 0 | 100 | 100 | 52.5 | 52.5 | 47.5 | 47.5 | 6.78 | 0 | 0 | 0 | 0 | 0 | 0.25 | 0.2497 | 0 | 0 | 0 | 0 | 0 | 0 | 0 | 0 | 0 | 0 | 0 | 0 | 0 | 0 | 0 | 0 | 0 | 0 | 0 | 0 | 0 | 0 | 0 | 0 | 0 | 0 | 0 | 0 | 0 | 0 | 0 | 50 | 49.94 | 0 | 0 | 0 | 0 | 0 | 0 | 0 | 0 | 0 | 0 | 0 | 0 | 0 | 0 | 0 | 0 | 0 | 0 | 0 | 0 | 0 | 0 | -10 | 0 | 0 | Off | 86861.4 | 0 | 25.5 | 24.9 | 1 | 75 | 75.1 | 0 | 0 | 100 | 100 | 47.5 | 47.5 | 0 | 0 | 52.5 | 52.5 | 75 | 75.1 | 0 | 0 | 0 | 124425
156.61 | 5.5295 | 106.778 | -0.0691 | 25 | 25 | 0 | 25 | 24.96 | 0 | 0 | 25 | 25.01 | 200 | 0 | 0 | 100 | 100 | 52.5 | 52.5 | 47.5 | 47.5 | 6.778 | 0 | 0 | 0 | 0 | 0 | 0.25 | 0.2501 | 0 | 0 | 0 | 0 | 0 | 0 | 0 | 0 | 0 | 0 | 0 | 0 | 0 | 0 | 0 | 0 | 0 | 0 | 0 | 0 | 0 | 0 | 0 | 0 | 0 | 0 | 0 | 0 | 0 | 0 | 0 | 50 | 50.02 | 0 | 0 | 0 | 0 | 0 | 0 | 0 | 0 | 0 | 0 | 0 | 0 | 0 | 0 | 0 | 0 | 0 | 0 | 0 | 0 | 0 | 0 | -10 | 0 | 0 | Off | 81139.5 | 0 | 25.5 | 24.7 | 1 | 75 | 75 | 0 | 0 | 100 | 100 | 47.5 | 47.5 | 0 | 0 | 52.5 | 52.5 | 75 | 75 | 0 | 0 | 0 | 124455
156.94 | 5.5295 | 106.778 | -0.0666 | 25 | 25 | 0 | 25 | 24.95 | 0 | 0 | 25 | 25.005 | 200 | 0 | 0 | 100 | 100.1 | 52.5 | 52.5 | 47.5 | 47.5 | 6.778 | 0 | 0 | 0 | 0 | 0 | 0.25 | 0.25005 | 0 | 0 | 0 | 0 | 0 | 0 | 0 | 0 | 0 | 0 | 0 | 0 | 0 | 0 | 0 | 0 | 0 | 0 | 0 | 0 | 0 | 0 | 0 | 0 | 0 | 0 | 0 | 0 | 0 | 0 | 0 | 50 | 50.01 | 0 | 0 | 0 | 0 | 0 | 0 | 0 | 0 | 0 | 0 | 0 | 0 | 0 | 0 | 0 | 0 | 0 | 0 | 0 | 0 | 0 | 0 | -10 | 0 | 0 | Off | 129702.3 | 0 | 25.5 | 25 | 1 | 75 | 75.1 | 0 | 0 | 100 | 100.1 | 47.5 | 47.5 | 0 | 0 | 52.5 | 52.5 | 75 | 75.1 | 0 | 0 | 0 | 124432
157.28 | 5.5295 | 106.778 | -0.0617 | 25 | 25 | 0 | 25 | 24.96 | 0 | 0 | 25 | 24.97 | 200 | 0 | 0 | 100 | 99.9 | 52.5 | 52.5 | 47.5 | 47.5 | 6.778 | 0 | 0 | 0 | 0 | 0 | 0.25 | 0.2497 | 0 | 0 | 0 | 0 | 0 | 0 | 0 | 0 | 0 | 0 | 0 | 0 | 0 | 0 | 0 | 0 | 0 | 0 | 0 | 0 | 0 | 0 | 0 | 0 | 0 | 0 | 0 | 0 | 0 | 0 | 0 | 50 | 49.94 | 0 | 0 | 0 | 0 | 0 | 0 | 0 | 0 | 0 | 0 | 0 | 0 | 0 | 0 | 0 | 0 | 0 | 0 | 0 | 0 | 0 | 0 | -10 | 0 | 0 | Off | 60183.5 | 0 | 25.5 | 24.9 | 1 | 75 | 75 | 0 | 0 | 100 | 99.9 | 47.5 | 47.5 | 0 | 0 | 52.5 | 52.5 | 75 | 75 | 0 | 0 | 0 | 124400
157.61 | 5.5295 | 106.778 | -0.0538 | 25 | 25 | 0 | 25 | 24.96 | 0 | 0 | 25 | 25 | 200 | 0 | 0 | 100 | 100 | 52.5 | 52.5 | 47.5 | 47.5 | 6.778 | 0 | 0 | 0 | 0 | 0 | 0.25 | 0.25 | 0 | 0 | 0 | 0 | 0 | 0 | 0 | 0 | 0 | 0 | 0 | 0 | 0 | 0 | 0 | 0 | 0 | 0 | 0 | 0 | 0 | 0 | 0 | 0 | 0 | 0 | 0 | 0 | 0 | 0 | 0 | 50 | 50 | 0 | 0 | 0 | 0 | 0 | 0 | 0 | 0 | 0 | 0 | 0 | 0 | 0 | 0 | 0 | 0 | 0 | 0 | 0 | 0 | 0 | 0 | -10 | 0 | 0 | Off | 60153.9 | 0 | 25.5 | 25 | 1 | 75 | 74.9 | 0 | 0 | 100 | 100 | 47.5 | 47.5 | 0 | 0 | 52.5 | 52.5 | 75 | 74.9 | 0 | 0 | 0 | 124428
157.94 | 5.5294 | 106.7761 | -0.0439 | 25 | 25 | 0 | 25 | 24.94 | 0 | 0 | 25 | 25.05 | 200 | 0 | 0 | 100 | 100.1 | 52.5 | 52.4 | 47.5 | 47.5 | 6.7761 | 0 | 0 | 0 | 0 | 0 | 0.25 | 0.2505 | 0 | 0 | 0 | 0 | 0 | 0 | 0 | 0 | 0 | 0 | 0 | 0 | 0 | 0 | 0 | 0 | 0 | 0 | 0 | 0 | 0 | 0 | 0 | 0 | 0 | 0 | 0 | 0 | 0 | 0 | 0 | 50 | 50.1 | 0 | 0 | 0 | 0 | 0 | 0 | 0 | 0 | 0 | 0 | 0 | 0 | 0 | 0 | 0 | 0 | 0 | 0 | 0 | 0 | 0 | 0 | -10 | 0 | 0 | Off | 60112.8 | 0 | 25.5 | 25 | 1 | 75 | 75 | 0 | 0 | 100 | 100.1 | 47.5 | 47.5 | 0 | 0 | 52.5 | 52.4 | 75 | 75 | 0 | 0 | 0 | 124464
158.28 | 5.5294 | 106.7761 | -0.0314 | 25 | 25 | 0 | 25 | 24.94 | 0 | 0 | 25 | 25 | 200 | 0 | 0 | 100 | 99.9 | 52.5 | 52.5 | 47.5 | 47.5 | 6.7761 | 0 | 0 | 0 | 0 | 0 | 0.25 | 0.25 | 0 | 0 | 0 | 0 | 0 | 0 | 0 | 0 | 0 | 0 | 0 | 0 | 0 | 0 | 0 | 0 | 0 | 0 | 0 | 0 | 0 | 0 | 0 | 0 | 0 | 0 | 0 | 0 | 0 | 0 | 0 | 50 | 50 | 0 | 0 | 0 | 0 | 0 | 0 | 0 | 0 | 0 | 0 | 0 | 0 | 0 | 0 | 0 | 0 | 0 | 0 | 0 | 0 | 0 | 0 | -10 | 0 | 0 | Off | 60078.7 | 0 | 25.5 | 24.9 | 1 | 75 | 74.9 | 0 | 0 | 100 | 99.9 | 47.5 | 47.5 | 0 | 0 | 52.5 | 52.5 | 75 | 74.9 | 0 | 0 | 0 | 124409
158.61 | 5.5294 | 106.7761 | -0.0207 | 25 | 25 | 0 | 25 | 24.96 | 0 | 0 | 25 | 24.98 | 200 | 0 | 0 | 100 | 99.9 | 52.5 | 52.5 | 47.5 | 47.4 | 6.7761 | 0 | 0 | 0 | 0 | 0 | 0.25 | 0.2498 | 0 | 0 | 0 | 0 | 0 | 0 | 0 | 0 | 0 | 0 | 0 | 0 | 0 | 0 | 0 | 0 | 0 | 0 | 0 | 0 | 0 | 0 | 0 | 0 | 0 | 0 | 0 | 0 | 0 | 0 | 0 | 50 | 49.96 | 0 | 0 | 0 | 0 | 0 | 0 | 0 | 0 | 0 | 0 | 0 | 0 | 0 | 0 | 0 | 0 | 0 | 0 | 0 | 0 | 0 | 0 | -10 | 0 | 0 | Off | 60058.2 | 0 | 25.5 | 24.9 | 1 | 75 | 75 | 0 | 0 | 100 | 99.9 | 47.5 | 47.4 | 0 | 0 | 52.5 | 52.5 | 75 | 75 | 0 | 0 | 0 | 124419
158.95 | 5.5294 | 106.7761 | -0.013 | 25 | 25 | 0 | 25 | 24.96 | 0 | 0 | 25 | 25.03 | 200 | 0 | 0 | 100 | 100 | 52.5 | 53 | 47.5 | 47.5 | 6.7761 | 0 | 0 | 0 | 0 | 0 | 0.25 | 0.2503 | 0 | 0 | 0 | 0 | 0 | 0 | 0 | 0 | 0 | 0 | 0 | 0 | 0 | 0 | 0 | 0 | 0 | 0 | 0 | 0 | 0 | 0 | 0 | 0 | 0 | 0 | 0 | 0 | 0 | 0 | 0 | 50 | 50.06 | 0 | 0 | 0 | 0 | 0 | 0 | 0 | 0 | 0 | 0 | 0 | 0 | 0 | 0 | 0 | 0 | 0 | 0 | 0 | 0 | 0 | 0 | -10 | 0 | 0 | Off | 60040.9 | 0 | 25.5 | 24.9 | 1 | 75 | 75 | 0 | 0 | 100 | 100 | 47.5 | 47.5 | 0 | 0 | 52.5 | 53 | 75 | 75 | 0 | 3.9 | 0 | 124446
159.28 | 5.5294 | 106.7761 | -0.0082 | 25 | 25 | 0 | 25 | 24.93 | 0 | 0 | 25 | 25.01 | 200 | 0 | 0 | 100 | 100.1 | 52.5 | 52.5 | 47.5 | 47.5 | 6.7761 | 0 | 0 | 0 | 0 | 0 | 0.25 | 0.2501 | 0 | 0 | 0 | 0 | 0 | 0 | 0 | 0 | 0 | 0 | 0 | 0 | 0 | 0 | 0 | 0 | 0 | 0 | 0 | 0 | 0 | 0 | 0 | 0 | 0 | 0 | 0 | 0 | 0 | 0 | 0 | 50 | 50.02 | 0 | 0 | 0 | 0 | 0 | 0 | 0 | 0 | 0 | 0 | 0 | 0 | 0 | 0 | 0 | 0 | 0 | 0 | 0 | 0 | 0 | 0 | -10 | 0 | 0 | Off | 60016.7 | 0 | 25.5 | 25.1 | 1 | 75 | 75 | 0 | 0 | 100 | 100.1 | 47.5 | 47.5 | 0 | 0 | 52.5 | 52.5 | 75 | 75 | 0 | 0 | 0 | 124433
159.61 | 5.5294 | 106.7761 | -0.0052 | 25 | 25 | 0 | 25 | 24.96 | 0 | 0 | 25 | 24.975 | 200 | 0 | 0 | 100 | 100 | 52.5 | 52.5 | 47.5 | 47.5 | 6.7761 | 0 | 0 | 0 | 0 | 0 | 0.25 | 0.24975 | 0 | 0 | 0 | 0 | 0 | 0 | 0 | 0 | 0 | 0 | 0 | 0 | 0 | 0 | 0 | 0 | 0 | 0 | 0 | 0 | 0 | 0 | 0 | 0 | 0 | 0 | 0 | 0 | 0 | 0 | 0 | 50 | 49.95 | 0 | 0 | 0 | 0 | 0 | 0 | 0 | 0 | 0 | 0 | 0 | 0 | 0 | 0 | 0 | 0 | 0 | 0 | 0 | 0 | 0 | 0 | -10 | 0 | 0 | Off | 59989.5 | 0 | 25.5 | 24.9 | 1 | 75 | 74.9 | 0 | 0 | 100 | 100 | 47.5 | 47.5 | 0 | 0 | 52.5 | 52.5 | 75 | 74.9 | 0 | 0 | 0 | 124403
159.95 | 5.5294 | 106.7761 | -0.0034 | 25 | 25 | 0 | 25 | 24.95 | 0 | 0 | 25 | 25.02 | 200 | 0 | 0 | 100 | 100.1 | 52.5 | 52.5 | 47.5 | 47.5 | 6.7761 | 0 | 0 | 0 | 0 | 0 | 0.25 | 0.2502 | 0 | 0 | 0 | 0 | 0 | 0 | 0 | 0 | 0 | 0 | 0 | 0 | 0 | 0 | 0 | 0 | 0 | 0 | 0 | 0 | 0 | 0 | 0 | 0 | 0 | 0 | 0 | 0 | 0 | 0 | 0 | 50 | 50.04 | 0 | 0 | 0 | 0 | 0 | 0 | 0 | 0 | 0 | 0 | 0 | 0 | 0 | 0 | 0 | 0 | 0 | 0 | 0 | 0 | 0 | 0 | -10 | 0 | 0 | Off | 59982.8 | 0 | 25.5 | 24.9 | 1 | 75 | 74.8 | 0 | 0 | 100 | 100.1 | 47.5 | 47.5 | 0 | 0 | 52.5 | 52.5 | 75 | 74.8 | 0 | 0 | 0 | 124445
160.28 | 5.5295 | 106.778 | -0.0021 | 25 | 25 | 0 | 25 | 24.96 | 0 | 0 | 25 | 25.065 | 200 | 0 | 0 | 100 | 100 | 52.5 | 52.5 | 47.5 | 47.5 | 6.778 | 0 | 0 | 0 | 0 | 0 | 0.25 | 0.25065 | 0 | 0 | 0 | 0 | 0 | 0 | 0 | 0 | 0 | 0 | 0 | 0 | 0 | 0 | 0 | 0 | 0 | 0 | 0 | 0 | 0 | 0 | 0 | 0 | 0 | 0 | 0 | 0 | 0 | 0 | 0 | 50 | 50.13 | 0 | 0 | 0 | 0 | 0 | 0 | 0 | 0 | 0 | 0 | 0 | 0 | 0 | 0 | 0 | 0 | 0 | 0 | 0 | 0 | 0 | 0 | -10 | 0 | 0 | Off | 59975.2 | 0 | 25.5 | 24.8 | 1 | 75 | 75 | 0 | 0 | 100 | 100 | 47.5 | 47.5 | 0 | 0 | 52.5 | 52.5 | 75 | 75 | 0 | 0 | 0 | 124458
160.61 | 5.5295 | 106.778 | -0.0012 | 25 | 25 | 0 | 25 | 24.95 | 0 | 0 | 25 | 25 | 200 | 0 | 0 | 100 | 100 | 52.5 | 52.5 | 47.5 | 47.5 | 6.778 | 0 | 0 | 0 | 0 | 0 | 0.25 | 0.25 | 0 | 0 | 0 | 0 | 0 | 0 | 0 | 0 | 0 | 0 | 0 | 0 | 0 | 0 | 0 | 0 | 0 | 0 | 0 | 0 | 0 | 0 | 0 | 0 | 0 | 0 | 0 | 0 | 0 | 0 | 0 | 50 | 50 | 0 | 0 | 0 | 0 | 0 | 0 | 0 | 0 | 0 | 0 | 0 | 0 | 0 | 0 | 0 | 0 | 0 | 0 | 0 | 0 | 0 | 0 | -10 | 0 | 0 | Off | 59936.4 | 0 | 25.5 | 24.9 | 1 | 75 | 75 | 0 | 0 | 100 | 100 | 47.5 | 47.5 | 0 | 0 | 52.5 | 52.5 | 75 | 75 | 0 | 0 | 0 | 124427
160.95 | 5.5295 | 106.778 | -0.0006 | 25 | 25 | 0 | 25 | 24.95 | 0 | 0 | 25 | 25 | 200 | 0 | 0 | 100 | 100 | 52.5 | 52.5 | 47.5 | 47.5 | 6.778 | 0 | 0 | 0 | 0 | 0 | 0.25 | 0.25 | 0 | 0 | 0 | 0 | 0 | 0 | 0 | 0 | 0 | 0 | 0 | 0 | 0 | 0 | 0 | 0 | 0 | 0 | 0 | 0 | 0 | 0 | 0 | 0 | 0 | 0 | 0 | 0 | 0 | 0 | 0 | 50 | 50 | 0 | 0 | 0 | 0 | 0 | 0 | 0 | 0 | 0 | 0 | 0 | 0 | 0 | 0 | 0 | 0 | 0 | 0 | 0 | 0 | 0 | 0 | -10 | 0 | 0 | Off | 59932 | 0 | 25.5 | 24.8 | 1 | 75 | 75 | 0 | 0 | 100 | 100 | 47.5 | 47.5 | 0 | 0 | 52.5 | 52.5 | 75 | 75 | 0 | 0 | 0 | 124428
161.28 | 5.5295 | 106.778 | -0.0002 | 25 | 25 | 0 | 25 | 24.95 | 0 | 0 | 25 | 25.04 | 200 | 0 | 0 | 100 | 100 | 52.5 | 52.2 | 47.5 | 47.5 | 6.778 | 0 | 0 | 0 | 0 | 0 | 0.25 | 0.2504 | 0 | 0 | 0 | 0 | 0 | 0 | 0 | 0 | 0 | 0 | 0 | 0 | 0 | 0 | 0 | 0 | 0 | 0 | 0 | 0 | 0 | 0 | 0 | 0 | 0 | 0 | 0 | 0 | 0 | 0 | 0 | 50 | 50.08 | 0 | 0 | 0 | 0 | 0 | 0 | 0 | 0 | 0 | 0 | 0 | 0 | 0 | 0 | 0 | 0 | 0 | 0 | 0 | 0 | 0 | 0 | -10 | 0 | 0 | Off | 59923.5 | 0 | 25.5 | 24.8 | 1 | 75 | 75 | 0 | 0 | 100 | 100 | 47.5 | 47.5 | 0 | 0 | 52.5 | 52.2 | 75 | 75 | 0 | 3.6 | 0 | 124454
161.62 | 5.5295 | 106.778 | 0 | 25 | 25 | 0 | 25 | 24.94 | 0 | 0 | 25 | 25.045 | 200 | 0 | 0 | 100 | 100 | 52.5 | 52.5 | 47.5 | 47.5 | 6.778 | 0 | 0 | 0 | 0 | 0 | 0.25 | 0.25045 | 0 | 0 | 0 | 0 | 0 | 0 | 0 | 0 | 0 | 0 | 0 | 0 | 0 | 0 | 0 | 0 | 0 | 0 | 0 | 0 | 0 | 0 | 0 | 0 | 0 | 0 | 0 | 0 | 0 | 0 | 0 | 50 | 50.09 | 0 | 0 | 0 | 0 | 0 | 0 | 0 | 0 | 0 | 0 | 0 | 0 | 0 | 0 | 0 | 0 | 0 | 0 | 0 | 0 | 0 | 0 | -10 | 0 | 0 | Off | 59911.8 | 0 | 25.5 | 24.8 | 1 | 75 | 75 | 0 | 0 | 100 | 100 | 47.5 | 47.5 | 0 | 0 | 52.5 | 52.5 | 75 | 75 | 0 | 0 | 0 | 124428
161.95 | 5.5295 | 106.778 | 0.0002 | 25 | 25 | 0 | 25 | 24.97 | 0 | 0 | 25 | 24.975 | 200 | 0 | 0 | 100 | 100 | 52.5 | 52.5 | 47.5 | 47.5 | 6.778 | 0 | 0 | 0 | 0 | 0 | 0.25 | 0.24975 | 0 | 0 | 0 | 0 | 0 | 0 | 0 | 0 | 0 | 0 | 0 | 0 | 0 | 0 | 0 | 0 | 0 | 0 | 0 | 0 | 0 | 0 | 0 | 0 | 0 | 0 | 0 | 0 | 0 | 0 | 0 | 50 | 49.95 | 0 | 0 | 0 | 0 | 0 | 0 | 0 | 0 | 0 | 0 | 0 | 0 | 0 | 0 | 0 | 0 | 0 | 0 | 0 | 0 | 0 | 0 | -10 | 0 | 0 | Off | 59896.8 | 0 | 25.5 | 24.9 | 1 | 75 | 75 | 0 | 0 | 100 | 100 | 47.5 | 47.5 | 0 | 0 | 52.5 | 52.5 | 75 | 75 | 0 | 0 | 0 | 124422
162.29 | 5.5295 | 106.778 | 0.0003 | 25 | 25 | 0 | 25 | 24.96 | 0 | 0 | 25 | 25.035 | 200 | 0 | 0 | 100 | 100 | 52.5 | 52.5 | 47.5 | 47.5 | 6.778 | 0 | 0 | 0 | 0 | 0 | 0.25 | 0.25035 | 0 | 0 | 0 | 0 | 0 | 0 | 0 | 0 | 0 | 0 | 0 | 0 | 0 | 0 | 0 | 0 | 0 | 0 | 0 | 0 | 0 | 0 | 0 | 0 | 0 | 0 | 0 | 0 | 0 | 0 | 0 | 50 | 50.07 | 0 | 0 | 0 | 0 | 0 | 0 | 0 | 0 | 0 | 0 | 0 | 0 | 0 | 0 | 0 | 0 | 0 | 0 | 0 | 0 | 0 | 0 | -10 | 0 | 0 | Off | 59875.4 | 0 | 25.5 | 24.9 | 1 | 75 | 74.9 | 0 | 0 | 100 | 100 | 47.5 | 47.5 | 0 | 0 | 52.5 | 52.5 | 75 | 74.9 | 0 | 0 | 0 | 124449
162.62 | 5.5295 | 106.778 | 0.0005 | 25 | 25 | 0 | 25 | 24.94 | 0 | 0 | 25 | 25.045 | 200 | 0 | 0 | 100 | 99.8 | 52.5 | 52.5 | 47.5 | 47.5 | 6.778 | 0 | 0 | 0 | 0 | 0 | 0.25 | 0.25045 | 0 | 0 | 0 | 0 | 0 | 0 | 0 | 0 | 0 | 0 | 0 | 0 | 0 | 0 | 0 | 0 | 0 | 0 | 0 | 0 | 0 | 0 | 0 | 0 | 0 | 0 | 0 | 0 | 0 | 0 | 0 | 50 | 50.09 | 0 | 0 | 0 | 0 | 0 | 0 | 0 | 0 | 0 | 0 | 0 | 0 | 0 | 0 | 0 | 0 | 0 | 0 | 0 | 0 | 0 | 0 | -10 | 0 | 0 | Off | 59863.1 | 0 | 25.5 | 24.9 | 1 | 75 | 74.9 | 0 | 0 | 100 | 99.8 | 47.5 | 47.5 | 0 | 0 | 52.5 | 52.5 | 75 | 74.9 | 0 | 0 | 0 | 124445
162.95 | 5.5295 | 106.778 | 0.0006 | 25 | 25 | 0 | 25 | 24.97 | 0 | 0 | 25 | 24.955 | 200 | 0 | 0 | 100 | 100 | 52.5 | 52.5 | 47.5 | 47.5 | 6.778 | 0 | 0 | 0 | 0 | 0 | 0.25 | 0.24955 | 0 | 0 | 0 | 0 | 0 | 0 | 0 | 0 | 0 | 0 | 0 | 0 | 0 | 0 | 0 | 0 | 0 | 0 | 0 | 0 | 0 | 0 | 0 | 0 | 0 | 0 | 0 | 0 | 0 | 0 | 0 | 50 | 49.91 | 0 | 0 | 0 | 0 | 0 | 0 | 0 | 0 | 0 | 0 | 0 | 0 | 0 | 0 | 0 | 0 | 0 | 0 | 0 | 0 | 0 | 0 | -10 | 0 | 0 | Off | 59842.1 | 0 | 25.5 | 25 | 1 | 75 | 75.1 | 0 | 0 | 100 | 100 | 47.5 | 47.5 | 0 | 0 | 52.5 | 52.5 | 75 | 75.1 | 0 | 0 | 0 | 124399
163.29 | 5.5295 | 106.778 | 0.0006 | 25 | 25 | 0 | 25 | 24.98 | 0 | 0 | 25 | 24.99 | 200 | 0 | 0 | 100 | 100.1 | 52.5 | 52.5 | 47.5 | 47.5 | 6.778 | 0 | 0 | 0 | 0 | 0 | 0.25 | 0.2499 | 0 | 0 | 0 | 0 | 0 | 0 | 0 | 0 | 0 | 0 | 0 | 0 | 0 | 0 | 0 | 0 | 0 | 0 | 0 | 0 | 0 | 0 | 0 | 0 | 0 | 0 | 0 | 0 | 0 | 0 | 0 | 50 | 49.98 | 0 | 0 | 0 | 0 | 0 | 0 | 0 | 0 | 0 | 0 | 0 | 0 | 0 | 0 | 0 | 0 | 0 | 0 | 0 | 0 | 0 | 0 | -10 | 0 | 0 | Off | 59846.5 | 0 | 25.5 | 25 | 1 | 75 | 75 | 0 | 0 | 100 | 100.1 | 47.5 | 47.5 | 0 | 0 | 52.5 | 52.5 | 75 | 75 | 0 | 0 | 0 | 124427
163.62 | 5.5295 | 106.778 | 0.0005 | 25 | 25 | 0 | 25 | 24.95 | 0 | 0 | 25 | 25.06 | 200 | 0 | 0 | 100 | 100 | 52.5 | 52.4 | 47.5 | 47.5 | 6.778 | 0 | 0 | 0 | 0 | 0 | 0.25 | 0.2506 | 0 | 0 | 0 | 0 | 0 | 0 | 0 | 0 | 0 | 0 | 0 | 0 | 0 | 0 | 0 | 0 | 0 | 0 | 0 | 0 | 0 | 0 | 0 | 0 | 0 | 0 | 0 | 0 | 0 | 0 | 0 | 50 | 50.12 | 0 | 0 | 0 | 0 | 0 | 0 | 0 | 0 | 0 | 0 | 0 | 0 | 0 | 0 | 0 | 0 | 0 | 0 | 0 | 0 | 0 | 0 | -10 | 0 | 0 | Off | 59844.6 | 0 | 25.5 | 24.8 | 1 | 75 | 74.9 | 0 | 0 | 100 | 100 | 47.5 | 47.5 | 0 | 0 | 52.5 | 52.4 | 75 | 74.9 | 0 | 0.1 | 0 | 124470
163.95 | 5.5295 | 106.778 | 0.0005 | 25 | 25 | 0 | 25 | 24.96 | 0 | 0 | 25 | 25.005 | 200 | 0 | 0 | 100 | 100 | 52.5 | 52.5 | 47.5 | 47.5 | 6.778 | 0 | 0 | 0 | 0 | 0 | 0.25 | 0.25005 | 0 | 0 | 0 | 0 | 0 | 0 | 0 | 0 | 0 | 0 | 0 | 0 | 0 | 0 | 0 | 0 | 0 | 0 | 0 | 0 | 0 | 0 | 0 | 0 | 0 | 0 | 0 | 0 | 0 | 0 | 0 | 50 | 50.01 | 0 | 0 | 0 | 0 | 0 | 0 | 0 | 0 | 0 | 0 | 0 | 0 | 0 | 0 | 0 | 0 | 0 | 0 | 0 | 0 | 0 | 0 | -10 | 0 | 0 | Off | 59855.6 | 0 | 25.5 | 24.8 | 1 | 75 | 75 | 0 | 0 | 100 | 100 | 47.5 | 47.5 | 0 | 0 | 52.5 | 52.5 | 75 | 75 | 0 | 0 | 0 | 124408
164.29 | 5.5295 | 106.778 | 0.0004 | 25 | 25.1 | 0 | 25 | 24.94 | 0 | 0 | 25 | 24.985 | 200 | 0 | 0 | 100 | 99.9 | 52.5 | 52.5 | 47.5 | 47.4 | 6.778 | 0 | 0 | 0 | 0 | 0 | 0.25 | 0.24985 | 0 | 0 | 0 | 0 | 0 | 0 | 0 | 0 | 0 | 0 | 0 | 0 | 0 | 0 | 0 | 0 | 0 | 0 | 0 | 0 | 0 | 0 | 0 | 0 | 0 | 0 | 0 | 0 | 0 | 0 | 0 | 50 | 49.97 | 0 | 0 | 0 | 0 | 0 | 0 | 0 | 0 | 0 | 0 | 0 | 0 | 0 | 0 | 0 | 0 | 0 | 0 | 0 | 0 | 0 | 0 | -10 | 0 | 0 | Off | 59850.5 | 0 | 25.5 | 24.8 | 1 | 75 | 75.1 | 0 | 0 | 100 | 99.9 | 47.5 | 47.4 | 0 | 0 | 52.5 | 52.5 | 75 | 75.1 | 0 | 0 | 0 | 124417
164.62 | 5.5295 | 106.778 | 0.0003 | 25 | 25 | 0 | 25 | 24.96 | 0 | 0 | 25 | 25.02 | 200 | 0 | 0 | 100 | 99.9 | 52.5 | 52.5 | 47.5 | 47.5 | 6.778 | 0 | 0 | 0 | 0 | 0 | 0.25 | 0.2502 | 0 | 0 | 0 | 0 | 0 | 0 | 0 | 0 | 0 | 0 | 0 | 0 | 0 | 0 | 0 | 0 | 0 | 0 | 0 | 0 | 0 | 0 | 0 | 0 | 0 | 0 | 0 | 0 | 0 | 0 | 0 | 50 | 50.04 | 0 | 0 | 0 | 0 | 0 | 0 | 0 | 0 | 0 | 0 | 0 | 0 | 0 | 0 | 0 | 0 | 0 | 0 | 0 | 0 | 0 | 0 | -10 | 0 | 0 | Off | 59846.4 | 0 | 25.5 | 25 | 1 | 75 | 75 | 0 | 0 | 100 | 99.9 | 47.5 | 47.5 | 0 | 0 | 52.5 | 52.5 | 75 | 75 | 0 | 0 | 0 | 124441
164.96 | 5.5295 | 106.778 | 0.0002 | 25 | 25 | 0 | 25 | 24.96 | 0 | 0 | 25 | 25.005 | 200 | 0 | 0 | 100 | 100 | 52.5 | 52.6 | 47.5 | 47.5 | 6.778 | 0 | 0 | 0 | 0 | 0 | 0.25 | 0.25005 | 0 | 0 | 0 | 0 | 0 | 0 | 0 | 0 | 0 | 0 | 0 | 0 | 0 | 0 | 0 | 0 | 0 | 0 | 0 | 0 | 0 | 0 | 0 | 0 | 0 | 0 | 0 | 0 | 0 | 0 | 0 | 50 | 50.01 | 0 | 0 | 0 | 0 | 0 | 0 | 0 | 0 | 0 | 0 | 0 | 0 | 0 | 0 | 0 | 0 | 0 | 0 | 0 | 0 | 0 | 0 | -10 | 0 | 0 | Off | 59839.6 | 0 | 25.5 | 24.9 | 1 | 75 | 74.9 | 0 | 0 | 100 | 100 | 47.5 | 47.5 | 0 | 0 | 52.5 | 52.6 | 75 | 74.9 | 0 | 0 | 0 | 124432
165.29 | 5.5295 | 106.778 | 0 | 25 | 25 | 0 | 25 | 24.99 | 0 | 0 | 25 | 24.95 | 200 | 0 | 0 | 100 | 99.9 | 52.5 | 52.5 | 47.5 | 47.5 | 6.778 | 0 | 0 | 0 | 0 | 0 | 0.25 | 0.2495 | 0 | 0 | 0 | 0 | 0 | 0 | 0 | 0 | 0 | 0 | 0 | 0 | 0 | 0 | 0 | 0 | 0 | 0 | 0 | 0 | 0 | 0 | 0 | 0 | 0 | 0 | 0 | 0 | 0 | 0 | 0 | 50 | 49.9 | 0 | 0 | 0 | 0 | 0 | 0 | 0 | 0 | 0 | 0 | 0 | 0 | 0 | 0 | 0 | 0 | 0 | 0 | 0 | 0 | 0 | 0 | -10 | 0 | 0 | Off | 59830.8 | 0 | 25.5 | 24.9 | 1 | 75 | 75.1 | 0 | 0 | 100 | 99.9 | 47.5 | 47.5 | 0 | 0 | 52.5 | 52.5 | 75 | 75.1 | 0 | 0 | 0 | 124407
165.63 | 5.5295 | 106.778 | 0 | 25 | 25 | 0 | 25 | 24.96 | 0 | 0 | 25 | 24.995 | 200 | 0 | 0 | 100 | 100.1 | 52.5 | 52.5 | 47.5 | 47.5 | 6.778 | 0 | 0 | 0 | 0 | 0 | 0.25 | 0.24995 | 0 | 0 | 0 | 0 | 0 | 0 | 0 | 0 | 0 | 0 | 0 | 0 | 0 | 0 | 0 | 0 | 0 | 0 | 0 | 0 | 0 | 0 | 0 | 0 | 0 | 0 | 0 | 0 | 0 | 0 | 0 | 50 | 49.99 | 0 | 0 | 0 | 0 | 0 | 0 | 0 | 0 | 0 | 0 | 0 | 0 | 0 | 0 | 0 | 0 | 0 | 0 | 0 | 0 | 0 | 0 | -10 | 0 | 0 | Off | 59823.8 | 0 | 25.5 | 24.9 | 1 | 75 | 75 | 0 | 0 | 100 | 100.1 | 47.5 | 47.5 | 0 | 0 | 52.5 | 52.5 | 75 | 75 | 0 | 0 | 0 | 124429
165.96 | 5.5295 | 106.778 | 0 | 25 | 25 | 0 | 25 | 24.96 | 0 | 0 | 25 | 25.04 | 200 | 0 | 0 | 100 | 100 | 52.5 | 52.5 | 47.5 | 47.5 | 6.778 | 0 | 0 | 0 | 0 | 0 | 0.25 | 0.2504 | 0 | 0 | 0 | 0 | 0 | 0 | 0 | 0 | 0 | 0 | 0 | 0 | 0 | 0 | 0 | 0 | 0 | 0 | 0 | 0 | 0 | 0 | 0 | 0 | 0 | 0 | 0 | 0 | 0 | 0 | 0 | 50 | 50.08 | 0 | 0 | 0 | 0 | 0 | 0 | 0 | 0 | 0 | 0 | 0 | 0 | 0 | 0 | 0 | 0 | 0 | 0 | 0 | 0 | 0 | 0 | -10 | 0 | 0 | Off | 59778.7 | 0 | 25.5 | 24.9 | 1 | 75 | 75.1 | 0 | 0 | 100 | 100 | 47.5 | 47.5 | 0 | 0 | 52.5 | 52.5 | 75 | 75.1 | 0 | 0 | 0 | 124453
166.29 | 5.5295 | 106.778 | 0 | 25 | 25 | 0 | 25 | 24.95 | 0 | 0 | 25 | 24.97 | 200 | 0 | 0 | 100 | 100 | 52.5 | 52.5 | 47.5 | 47.5 | 6.778 | 0 | 0 | 0 | 0 | 0 | 0.25 | 0.2497 | 0 | 0 | 0 | 0 | 0 | 0 | 0 | 0 | 0 | 0 | 0 | 0 | 0 | 0 | 0 | 0 | 0 | 0 | 0 | 0 | 0 | 0 | 0 | 0 | 0 | 0 | 0 | 0 | 0 | 0 | 0 | 50 | 49.94 | 0 | 0 | 0 | 0 | 0 | 0 | 0 | 0 | 0 | 0 | 0 | 0 | 0 | 0 | 0 | 0 | 0 | 0 | 0 | 0 | 0 | 0 | -10 | 0 | 0 | Off | 59779.8 | 0 | 25.5 | 24.8 | 1 | 75 | 74.9 | 0 | 0 | 100 | 100 | 47.5 | 47.5 | 0 | 0 | 52.5 | 52.5 | 75 | 74.9 | 0 | 0 | 0 | 124407
166.63 | 5.5295 | 106.778 | 0 | 25 | 25 | 0 | 25 | 24.98 | 0 | 0 | 25 | 24.975 | 200 | 0 | 0 | 100 | 100.1 | 52.5 | 52.5 | 47.5 | 47.5 | 6.778 | 0 | 0 | 0 | 0 | 0 | 0.25 | 0.24975 | 0 | 0 | 0 | 0 | 0 | 0 | 0 | 0 | 0 | 0 | 0 | 0 | 0 | 0 | 0 | 0 | 0 | 0 | 0 | 0 | 0 | 0 | 0 | 0 | 0 | 0 | 0 | 0 | 0 | 0 | 0 | 50 | 49.95 | 0 | 0 | 0 | 0 | 0 | 0 | 0 | 0 | 0 | 0 | 0 | 0 | 0 | 0 | 0 | 0 | 0 | 0 | 0 | 0 | 0 | 0 | -10 | 0 | 0 | Off | 59791 | 0 | 25.5 | 25 | 1 | 75 | 75 | 0 | 0 | 100 | 100.1 | 47.5 | 47.5 | 0 | 0 | 52.5 | 52.5 | 75 | 75 | 0 | 0 | 0 | 124415
166.96 | 5.5295 | 106.778 | 0 | 25 | 25 | 0 | 25 | 24.95 | 0 | 0 | 25 | 25.025 | 200 | 0 | 0 | 100 | 100.1 | 52.5 | 52.9 | 47.5 | 47.5 | 6.778 | 0 | 0 | 0 | 0 | 0 | 0.25 | 0.25025 | 0 | 0 | 0 | 0 | 0 | 0 | 0 | 0 | 0 | 0 | 0 | 0 | 0 | 0 | 0 | 0 | 0 | 0 | 0 | 0 | 0 | 0 | 0 | 0 | 0 | 0 | 0 | 0 | 0 | 0 | 0 | 50 | 50.05 | 0 | 0 | 0 | 0 | 0 | 0 | 0 | 0 | 0 | 0 | 0 | 0 | 0 | 0 | 0 | 0 | 0 | 0 | 0 | 0 | 0 | 0 | -10 | 0 | 0 | Off | 59797.3 | 0 | 25.5 | 24.9 | 1 | 75 | 74.9 | 0 | 0 | 100 | 100.1 | 47.5 | 47.5 | 0 | 0 | 52.5 | 52.9 | 75 | 74.9 | 0 | 3.3 | 0 | 124457
167.29 | 5.5295 | 106.778 | 0 | 25 | 25 | 0 | 25 | 24.96 | 0 | 0 | 25 | 25.035 | 200 | 0 | 0 | 100 | 100.1 | 52.5 | 52.5 | 47.5 | 47.5 | 6.778 | 0 | 0 | 0 | 0 | 0 | 0.25 | 0.25035 | 0 | 0 | 0 | 0 | 0 | 0 | 0 | 0 | 0 | 0 | 0 | 0 | 0 | 0 | 0 | 0 | 0 | 0 | 0 | 0 | 0 | 0 | 0 | 0 | 0 | 0 | 0 | 0 | 0 | 0 | 0 | 50 | 50.07 | 0 | 0 | 0 | 0 | 0 | 0 | 0 | 0 | 0 | 0 | 0 | 0 | 0 | 0 | 0 | 0 | 0 | 0 | 0 | 0 | 0 | 0 | -10 | 0 | 0 | Off | 59785.4 | 0 | 25.5 | 25 | 1 | 75 | 75 | 0 | 0 | 100 | 100.1 | 47.5 | 47.5 | 0 | 0 | 52.5 | 52.5 | 75 | 75 | 0 | 0 | 0 | 124427
167.63 | 5.5295 | 106.778 | 0 | 25 | 25 | 0 | 25 | 24.97 | 0 | 0 | 25 | 24.95 | 200 | 0 | 0 | 100 | 100 | 52.5 | 52.5 | 47.5 | 47.5 | 6.778 | 0 | 0 | 0 | 0 | 0 | 0.25 | 0.2495 | 0 | 0 | 0 | 0 | 0 | 0 | 0 | 0 | 0 | 0 | 0 | 0 | 0 | 0 | 0 | 0 | 0 | 0 | 0 | 0 | 0 | 0 | 0 | 0 | 0 | 0 | 0 | 0 | 0 | 0 | 0 | 50 | 49.9 | 0 | 0 | 0 | 0 | 0 | 0 | 0 | 0 | 0 | 0 | 0 | 0 | 0 | 0 | 0 | 0 | 0 | 0 | 0 | 0 | 0 | 0 | -10 | 0 | 0 | Off | 59780.3 | 0 | 25.5 | 24.8 | 1 | 75 | 74.8 | 0 | 0 | 100 | 100 | 47.5 | 47.5 | 0 | 0 | 52.5 | 52.5 | 75 | 74.8 | 0 | 0 | 0 | 124398
167.96 | 5.5295 | 106.778 | 0 | 25 | 25 | 0 | 25 | 24.94 | 0 | 0 | 25 | 25 | 200 | 0 | 0 | 100 | 99.9 | 52.5 | 52.5 | 47.5 | 47.4 | 6.778 | 0 | 0 | 0 | 0 | 0 | 0.25 | 0.25 | 0 | 0 | 0 | 0 | 0 | 0 | 0 | 0 | 0 | 0 | 0 | 0 | 0 | 0 | 0 | 0 | 0 | 0 | 0 | 0 | 0 | 0 | 0 | 0 | 0 | 0 | 0 | 0 | 0 | 0 | 0 | 50 | 50 | 0 | 0 | 0 | 0 | 0 | 0 | 0 | 0 | 0 | 0 | 0 | 0 | 0 | 0 | 0 | 0 | 0 | 0 | 0 | 0 | 0 | 0 | -10 | 0 | 0 | Off | 59781.1 | 0 | 25.5 | 24.9 | 1 | 75 | 75 | 0 | 0 | 100 | 99.9 | 47.5 | 47.4 | 0 | 0 | 52.5 | 52.5 | 75 | 75 | 0 | 0 | 0 | 124432
168.3 | 5.5295 | 106.778 | 0 | 25 | 25 | 0 | 25 | 24.96 | 0 | 0 | 25 | 25.055 | 200 | 0 | 0 | 100 | 100.1 | 52.5 | 52.5 | 47.5 | 47.4 | 6.778 | 0 | 0 | 0 | 0 | 0 | 0.25 | 0.25055 | 0 | 0 | 0 | 0 | 0 | 0 | 0 | 0 | 0 | 0 | 0 | 0 | 0 | 0 | 0 | 0 | 0 | 0 | 0 | 0 | 0 | 0 | 0 | 0 | 0 | 0 | 0 | 0 | 0 | 0 | 0 | 50 | 50.11 | 0 | 0 | 0 | 0 | 0 | 0 | 0 | 0 | 0 | 0 | 0 | 0 | 0 | 0 | 0 | 0 | 0 | 0 | 0 | 0 | 0 | 0 | -10 | 0 | 0 | Off | 59782.5 | 0 | 25.5 | 25 | 1 | 75 | 75 | 0 | 0 | 100 | 100.1 | 47.5 | 47.4 | 0 | 0 | 52.5 | 52.5 | 75 | 75 | 0 | 0 | 0 | 124462
168.63 | 5.5295 | 106.778 | 0 | 25 | 25 | 0 | 25 | 24.94 | 0 | 0 | 25 | 24.975 | 200 | 0 | 0 | 100 | 100 | 52.5 | 52.5 | 47.5 | 47.4 | 6.778 | 0 | 0 | 0 | 0 | 0 | 0.25 | 0.24975 | 0 | 0 | 0 | 0 | 0 | 0 | 0 | 0 | 0 | 0 | 0 | 0 | 0 | 0 | 0 | 0 | 0 | 0 | 0 | 0 | 0 | 0 | 0 | 0 | 0 | 0 | 0 | 0 | 0 | 0 | 0 | 50 | 49.95 | 0 | 0 | 0 | 0 | 0 | 0 | 0 | 0 | 0 | 0 | 0 | 0 | 0 | 0 | 0 | 0 | 0 | 0 | 0 | 0 | 0 | 0 | -10 | 0 | 0 | Off | 59807.9 | 0 | 25.5 | 25 | 1 | 75 | 75.1 | 0 | 0 | 100 | 100 | 47.5 | 47.4 | 0 | 0 | 52.5 | 52.5 | 75 | 75.1 | 0 | 0 | 0 | 124411
168.96 | 5.5295 | 106.778 | 0 | 25 | 25 | 0 | 25 | 24.97 | 0 | 0 | 25 | 24.985 | 200 | 0 | 0 | 100 | 100 | 52.5 | 52.5 | 47.5 | 47.5 | 6.778 | 0 | 0 | 0 | 0 | 0 | 0.25 | 0.24985 | 0 | 0 | 0 | 0 | 0 | 0 | 0 | 0 | 0 | 0 | 0 | 0 | 0 | 0 | 0 | 0 | 0 | 0 | 0 | 0 | 0 | 0 | 0 | 0 | 0 | 0 | 0 | 0 | 0 | 0 | 0 | 50 | 49.97 | 0 | 0 | 0 | 0 | 0 | 0 | 0 | 0 | 0 | 0 | 0 | 0 | 0 | 0 | 0 | 0 | 0 | 0 | 0 | 0 | 0 | 0 | -10 | 0 | 0 | Off | 59820.4 | 0 | 25.5 | 24.9 | 1 | 75 | 75 | 0 | 0 | 100 | 100 | 47.5 | 47.5 | 0 | 0 | 52.5 | 52.5 | 75 | 75 | 0 | 0 | 0 | 124417
169.3 | 5.5295 | 106.778 | 0 | 25 | 25 | 0 | 25 | 24.94 | 0 | 0 | 25 | 25.03 | 200 | 0 | 0 | 100 | 100 | 52.5 | 52.5 | 47.5 | 47.5 | 6.778 | 0 | 0 | 0 | 0 | 0 | 0.25 | 0.2503 | 0 | 0 | 0 | 0 | 0 | 0 | 0 | 0 | 0 | 0 | 0 | 0 | 0 | 0 | 0 | 0 | 0 | 0 | 0 | 0 | 0 | 0 | 0 | 0 | 0 | 0 | 0 | 0 | 0 | 0 | 0 | 50 | 50.06 | 0 | 0 | 0 | 0 | 0 | 0 | 0 | 0 | 0 | 0 | 0 | 0 | 0 | 0 | 0 | 0 | 0 | 0 | 0 | 0 | 0 | 0 | -10 | 0 | 0 | Off | 59815.9 | 0 | 25.5 | 25.1 | 1 | 75 | 74.9 | 0 | 0 | 100 | 100 | 47.5 | 47.5 | 0 | 0 | 52.5 | 52.5 | 75 | 74.9 | 0 | 3.2 | 0 | 124460
169.63 | 5.5295 | 106.778 | 0 | 25 | 25 | 0 | 25 | 24.97 | 0 | 0 | 25 | 25.045 | 200 | 0 | 0 | 100 | 100 | 52.5 | 52.5 | 47.5 | 47.5 | 6.778 | 0 | 0 | 0 | 0 | 0 | 0.25 | 0.25045 | 0 | 0 | 0 | 0 | 0 | 0 | 0 | 0 | 0 | 0 | 0 | 0 | 0 | 0 | 0 | 0 | 0 | 0 | 0 | 0 | 0 | 0 | 0 | 0 | 0 | 0 | 0 | 0 | 0 | 0 | 0 | 50 | 50.09 | 0 | 0 | 0 | 0 | 0 | 0 | 0 | 0 | 0 | 0 | 0 | 0 | 0 | 0 | 0 | 0 | 0 | 0 | 0 | 0 | 0 | 0 | -10 | 0 | 0 | Off | 59822.6 | 0 | 25.5 | 24.7 | 1 | 75 | 75 | 0 | 0 | 100 | 100 | 47.5 | 47.5 | 0 | 0 | 52.5 | 52.5 | 75 | 75 | 0 | 0 | 0 | 124433
169.96 | 5.5295 | 106.778 | 0 | 25 | 25 | 0 | 25 | 24.96 | 0 | 0 | 25 | 24.965 | 200 | 0 | 0 | 100 | 99.9 | 52.5 | 52.4 | 47.5 | 47.5 | 6.778 | 0 | 0 | 0 | 0 | 0 | 0.25 | 0.24965 | 0 | 0 | 0 | 0 | 0 | 0 | 0 | 0 | 0 | 0 | 0 | 0 | 0 | 0 | 0 | 0 | 0 | 0 | 0 | 0 | 0 | 0 | 0 | 0 | 0 | 0 | 0 | 0 | 0 | 0 | 0 | 50 | 49.93 | 0 | 0 | 0 | 0 | 0 | 0 | 0 | 0 | 0 | 0 | 0 | 0 | 0 | 0 | 0 | 0 | 0 | 0 | 0 | 0 | 0 | 0 | -10 | 0 | 0 | Off | 59812.2 | 0 | 25.5 | 25 | 1 | 75 | 75.1 | 0 | 0 | 100 | 99.9 | 47.5 | 47.5 | 0 | 0 | 52.5 | 52.4 | 75 | 75.1 | 0 | 0 | 0 | 124404
170.3 | 5.5295 | 106.778 | 0 | 25 | 25 | 0 | 25 | 24.95 | 0 | 0 | 25 | 24.965 | 200 | 0 | 0 | 100 | 100.1 | 52.5 | 52.5 | 47.5 | 47.5 | 6.778 | 0 | 0 | 0 | 0 | 0 | 0.25 | 0.24965 | 0 | 0 | 0 | 0 | 0 | 0 | 0 | 0 | 0 | 0 | 0 | 0 | 0 | 0 | 0 | 0 | 0 | 0 | 0 | 0 | 0 | 0 | 0 | 0 | 0 | 0 | 0 | 0 | 0 | 0 | 0 | 50 | 49.93 | 0 | 0 | 0 | 0 | 0 | 0 | 0 | 0 | 0 | 0 | 0 | 0 | 0 | 0 | 0 | 0 | 0 | 0 | 0 | 0 | 0 | 0 | -10 | 0 | 0 | Off | 59790.2 | 0 | 25.5 | 25 | 1 | 75 | 75 | 0 | 0 | 100 | 100.1 | 47.5 | 47.5 | 0 | 0 | 52.5 | 52.5 | 75 | 75 | 0 | 0 | 0 | 124406
170.63 | 5.5295 | 106.778 | 0 | 25 | 25 | 0 | 25 | 24.96 | 0 | 0 | 20 | 25.055 | 200 | 0 | 0 | 100 | 100 | 43 | 43 | 57 | 57 | 6.778 | 0 | 0 | 0 | 0 | 0 | 0.2 | 0.25055 | 0 | 0 | 0 | 0 | 0 | 0 | 0 | 0 | 0 | 0 | 0 | 0 | 0 | 0 | 0 | 0 | 0 | 0 | 0 | 0 | 0 | 0 | 0 | 0 | 0 | 0 | 0 | 0 | 0 | 0 | 0 | 40 | 50.11 | 0 | 0 | 0 | 0 | 0 | 0 | 0 | 0 | 0 | 0 | 0 | 0 | 0 | 0 | 0 | 0 | 0 | 0 | 0 | 0 | 0 | 0 | -10 | 0 | 0 | Off | 59798.3 | 0 | 25.5 | 25 | 1 | 75 | 75.1 | 0 | 0 | 100 | 100 | 57 | 57 | 0 | 0 | 43 | 43 | 75 | 75.1 | 0 | 0 | 0 | 124424
170.97 | 5.5295 | 106.778 | 0 | 25 | 25 | 0 | 25 | 24.95 | 0 | 0 | 20 | 21.015 | 200 | 0 | 0 | 100 | 100 | 43 | 42.5 | 57 | 57 | 6.778 | 0 | 0 | 0 | 0 | 0 | 0.2 | 0.21015 | 0 | 0 | 0 | 0 | 0 | 0 | 0 | 0 | 0 | 0 | 0 | 0 | 0 | 0 | 0 | 0 | 0 | 0 | 0 | 0 | 0 | 0 | 0 | 0 | 0 | 0 | 0 | 0 | 0 | 0 | 0 | 40 | 42.03 | 0 | 0 | 0 | 0 | 0 | 0 | 0 | 0 | 0 | 0 | 0 | 0 | 0 | 0 | 0 | 0 | 0 | 0 | 0 | 0 | 0 | 0 | -10 | 0 | 0 | Off | 59793 | 0 | 25.5 | 24.9 | 1 | 75 | 74.9 | 0 | 0 | 100 | 100 | 57 | 57 | 0 | 0 | 43 | 42.5 | 75 | 74.9 | 0 | 2.4 | 0 | 121813
171.3 | 5.5294 | 106.7761 | -0.0001 | 25 | 25 | 0 | 25 | 24.96 | 0 | 0 | 20 | 20.235 | 200 | 0 | 0 | 100 | 99.9 | 43 | 43 | 57 | 57 | 6.7761 | 0 | 0 | 0 | 0 | 0 | 0.2 | 0.20235 | 0 | 0 | 0 | 0 | 0 | 0 | 0 | 0 | 0 | 0 | 0 | 0 | 0 | 0 | 0 | 0 | 0 | 0 | 0 | 0 | 0 | 0 | 0 | 0 | 0 | 0 | 0 | 0 | 0 | 0 | 0 | 40 | 40.47 | 0 | 0 | 0 | 0 | 0 | 0 | 0 | 0 | 0 | 0 | 0 | 0 | 0 | 0 | 0 | 0 | 0 | 0 | 0 | 0 | 0 | 0 | -10 | 0 | 0 | Off | 59787.2 | 0 | 25.5 | 25 | 1 | 75 | 75 | 0 | 0 | 100 | 99.9 | 57 | 57 | 0 | 0 | 43 | 43 | 75 | 75 | 0 | 0 | 0 | 121431
171.63 | 5.527 | 106.7297 | -0.0017 | 25 | 25 | 0 | 25 | 24.97 | 0 | 0 | 20 | 20.2 | 200 | 0 | 0 | 100 | 100 | 43 | 43 | 57 | 57 | 6.7297 | 0 | 0 | 0 | 0 | 0 | 0.2 | 0.202 | 0 | 0 | 0 | 0 | 0 | 0 | 0 | 0 | 0 | 0 | 0 | 0 | 0 | 0 | 0 | 0 | 0 | 0 | 0 | 0 | 0 | 0 | 0 | 0 | 0 | 0 | 0 | 0 | 0 | 0 | 0 | 40 | 40.4 | 0 | 0 | 0 | 0 | 0 | 0 | 0 | 0 | 0 | 0 | 0 | 0 | 0 | 0 | 0 | 0 | 0 | 0 | 0 | 0 | 0 | 0 | -10 | 0 | 0 | Off | 59776.6 | 0 | 25.5 | 24.9 | 1 | 75 | 75 | 0 | 0 | 100 | 100 | 57 | 57 | 0 | 0 | 43 | 43 | 75 | 75 | 0 | 0 | 0 | 121408
171.97 | 5.5228 | 106.6486 | -0.0081 | 25 | 25 | 0 | 25 | 24.95 | 0 | 0 | 20 | 20.195 | 200 | 0 | 0 | 100 | 100 | 43 | 43 | 57 | 56.9 | 6.6486 | 0 | 0 | 0 | 0 | 0 | 0.2 | 0.20195 | 0 | 0 | 0 | 0 | 0 | 0 | 0 | 0 | 0 | 0 | 0 | 0 | 0 | 0 | 0 | 0 | 0 | 0 | 0 | 0 | 0 | 0 | 0 | 0 | 0 | 0 | 0 | 0 | 0 | 0 | 0 | 40 | 40.39 | 0 | 0 | 0 | 0 | 0 | 0 | 0 | 0 | 0 | 0 | 0 | 0 | 0 | 0 | 0 | 0 | 0 | 0 | 0 | 0 | 0 | 0 | -10 | 0 | 0 | Off | 59743.7 | 0 | 25.5 | 25 | 1 | 75 | 75.1 | 0 | 0 | 100 | 100 | 57 | 56.9 | 0 | 0 | 43 | 43 | 75 | 75.1 | 0 | 0 | 0 | 121404
172.3 | 5.5194 | 106.583 | -0.0189 | 25 | 25 | 0 | 25 | 24.97 | 0 | 0 | 20 | 20.165 | 200 | 0 | 0 | 100 | 99.9 | 43 | 43 | 57 | 57 | 6.583 | 0 | 0 | 0 | 0 | 0 | 0.2 | 0.20165 | 0 | 0 | 0 | 0 | 0 | 0 | 0 | 0 | 0 | 0 | 0 | 0 | 0 | 0 | 0 | 0 | 0 | 0 | 0 | 0 | 0 | 0 | 0 | 0 | 0 | 0 | 0 | 0 | 0 | 0 | 0 | 40 | 40.33 | 0 | 0 | 0 | 0 | 0 | 0 | 0 | 0 | 0 | 0 | 0 | 0 | 0 | 0 | 0 | 0 | 0 | 0 | 0 | 0 | 0 | 0 | -10 | 0 | 0 | Off | 59656.2 | 0 | 25.5 | 25 | 1 | 75 | 75 | 0 | 0 | 100 | 99.9 | 57 | 57 | 0 | 0 | 43 | 43 | 75 | 75 | 0 | 0 | 0 | 121385
172.64 | 5.5169 | 106.5347 | -0.0328 | 25 | 25 | 0 | 25 | 24.95 | 0 | 0 | 20 | 20.155 | 200 | 0 | 0 | 100 | 100 | 43 | 43 | 57 | 57 | 6.5347 | 0 | 0 | 0 | 0 | 0 | 0.2 | 0.20155 | 0 | 0 | 0 | 0 | 0 | 0 | 0 | 0 | 0 | 0 | 0 | 0 | 0 | 0 | 0 | 0 | 0 | 0 | 0 | 0 | 0 | 0 | 0 | 0 | 0 | 0 | 0 | 0 | 0 | 0 | 0 | 40 | 40.31 | 0 | 0 | 0 | 0 | 0 | 0 | 0 | 0 | 0 | 0 | 0 | 0 | 0 | 0 | 0 | 0 | 0 | 0 | 0 | 0 | 0 | 0 | -10 | 0 | 0 | Off | 59533.7 | 0 | 25.5 | 24.9 | 1 | 75 | 75 | 0 | 0 | 100 | 100 | 57 | 57 | 0 | 0 | 43 | 43 | 75 | 75 | 0 | 0 | 0 | 121397
172.97 | 5.5155 | 106.5077 | -0.0463 | 25 | 25 | 0 | 25 | 24.95 | 0 | 0 | 20 | 20.2 | 200 | 0 | 0 | 100 | 100 | 43 | 43 | 57 | 57 | 6.5077 | 0 | 0 | 0 | 0 | 0 | 0.2 | 0.202 | 0 | 0 | 0 | 0 | 0 | 0 | 0 | 0 | 0 | 0 | 0 | 0 | 0 | 0 | 0 | 0 | 0 | 0 | 0 | 0 | 0 | 0 | 0 | 0 | 0 | 0 | 0 | 0 | 0 | 0 | 0 | 40 | 40.4 | 0 | 0 | 0 | 0 | 0 | 0 | 0 | 0 | 0 | 0 | 0 | 0 | 0 | 0 | 0 | 0 | 0 | 0 | 0 | 0 | 0 | 0 | -10 | 0 | 0 | Off | 59355.2 | 0 | 25.5 | 25 | 1 | 75 | 75.2 | 0 | 0 | 100 | 100 | 57 | 57 | 0 | 0 | 43 | 43 | 75 | 75.2 | 0 | 0 | 0 | 121405
173.3 | 5.5146 | 106.4903 | -0.0589 | 25 | 25 | 0 | 25 | 24.96 | 0 | 0 | 20 | 20.205 | 200 | 0 | 0 | 100 | 100.1 | 43 | 43 | 57 | 56.9 | 6.4903 | 0 | 0 | 0 | 0 | 0 | 0.2 | 0.20205 | 0 | 0 | 0 | 0 | 0 | 0 | 0 | 0 | 0 | 0 | 0 | 0 | 0 | 0 | 0 | 0 | 0 | 0 | 0 | 0 | 0 | 0 | 0 | 0 | 0 | 0 | 0 | 0 | 0 | 0 | 0 | 40 | 40.41 | 0 | 0 | 0 | 0 | 0 | 0 | 0 | 0 | 0 | 0 | 0 | 0 | 0 | 0 | 0 | 0 | 0 | 0 | 0 | 0 | 0 | 0 | -10 | 0 | 0 | Off | 59049.9 | 0 | 25.5 | 24.9 | 1 | 75 | 75 | 0 | 0 | 100 | 100.1 | 57 | 56.9 | 0 | 0 | 43 | 43 | 75 | 75 | 0 | 0 | 0 | 121417
173.64 | 5.5139 | 106.4768 | -0.0702 | 25 | 25 | 0 | 25 | 24.94 | 0 | 0 | 20 | 20.22 | 200 | 0 | 0 | 100 | 100 | 43 | 43 | 57 | 57 | 6.4768 | 0 | 0 | 0 | 0 | 0 | 0.2 | 0.2022 | 0 | 0 | 0 | 0 | 0 | 0 | 0 | 0 | 0 | 0 | 0 | 0 | 0 | 0 | 0 | 0 | 0 | 0 | 0 | 0 | 0 | 0 | 0 | 0 | 0 | 0 | 0 | 0 | 0 | 0 | 0 | 40 | 40.44 | 0 | 0 | 0 | 0 | 0 | 0 | 0 | 0 | 0 | 0 | 0 | 0 | 0 | 0 | 0 | 0 | 0 | 0 | 0 | 0 | 0 | 0 | -10 | 0 | 0 | Off | 58918.1 | 0 | 25.5 | 24.8 | 1 | 75 | 75 | 0 | 0 | 100 | 100 | 57 | 57 | 0 | 0 | 43 | 43 | 75 | 75 | 0 | 0 | 0 | 121419
173.97 | 5.5136 | 106.471 | -0.0787 | 25 | 25 | 0 | 25 | 24.95 | 0 | 0 | 20 | 20.235 | 200 | 0 | 0 | 100 | 99.9 | 43 | 43 | 57 | 57 | 6.471 | 0 | 0 | 0 | 0 | 0 | 0.2 | 0.20235 | 0 | 0 | 0 | 0 | 0 | 0 | 0 | 0 | 0 | 0 | 0 | 0 | 0 | 0 | 0 | 0 | 0 | 0 | 0 | 0 | 0 | 0 | 0 | 0 | 0 | 0 | 0 | 0 | 0 | 0 | 0 | 40 | 40.47 | 0 | 0 | 0 | 0 | 0 | 0 | 0 | 0 | 0 | 0 | 0 | 0 | 0 | 0 | 0 | 0 | 0 | 0 | 0 | 0 | 0 | 0 | -10 | 0 | 0 | Off | 58797.6 | 0 | 25.5 | 24.8 | 1 | 75 | 75 | 0 | 0 | 100 | 99.9 | 57 | 57 | 0 | 0 | 43 | 43 | 75 | 75 | 0 | 0 | 0 | 121428
174.3 | 5.5133 | 106.4652 | -0.0846 | 25 | 25 | 0 | 25 | 24.96 | 0 | 0 | 20 | 20.225 | 200 | 0 | 0 | 100 | 100 | 43 | 43 | 57 | 57 | 6.4652 | 0 | 0 | 0 | 0 | 0 | 0.2 | 0.20225 | 0 | 0 | 0 | 0 | 0 | 0 | 0 | 0 | 0 | 0 | 0 | 0 | 0 | 0 | 0 | 0 | 0 | 0 | 0 | 0 | 0 | 0 | 0 | 0 | 0 | 0 | 0 | 0 | 0 | 0 | 0 | 40 | 40.45 | 0 | 0 | 0 | 0 | 0 | 0 | 0 | 0 | 0 | 0 | 0 | 0 | 0 | 0 | 0 | 0 | 0 | 0 | 0 | 0 | 0 | 0 | -10 | 0 | 0 | Off | 58667.4 | 0 | 25.5 | 24.9 | 1 | 75 | 75 | 0 | 0 | 100 | 100 | 57 | 57 | 0 | 0 | 43 | 43 | 75 | 75 | 0 | 0 | 0 | 121427
174.64 | 5.5132 | 106.4633 | -0.0877 | 25 | 25 | 0 | 25 | 24.97 | 0 | 0 | 20 | 20.235 | 200 | 0 | 0 | 100 | 99.9 | 43 | 43 | 57 | 57 | 6.4633 | 0 | 0 | 0 | 0 | 0 | 0.2 | 0.20235 | 0 | 0 | 0 | 0 | 0 | 0 | 0 | 0 | 0 | 0 | 0 | 0 | 0 | 0 | 0 | 0 | 0 | 0 | 0 | 0 | 0 | 0 | 0 | 0 | 0 | 0 | 0 | 0 | 0 | 0 | 0 | 40 | 40.47 | 0 | 0 | 0 | 0 | 0 | 0 | 0 | 0 | 0 | 0 | 0 | 0 | 0 | 0 | 0 | 0 | 0 | 0 | 0 | 0 | 0 | 0 | -10 | 0 | 0 | Off | 58549.6 | 0 | 25.5 | 24.8 | 1 | 75 | 74.8 | 0 | 0 | 100 | 99.9 | 57 | 57 | 0 | 0 | 43 | 43 | 75 | 74.8 | 0 | 0 | 0 | 121427
174.97 | 5.5131 | 106.4613 | -0.0878 | 25 | 25 | 0 | 25 | 24.95 | 0 | 0 | 20 | 20.215 | 200 | 0 | 0 | 100 | 100 | 43 | 43 | 57 | 57 | 6.4613 | 0 | 0 | 0 | 0 | 0 | 0.2 | 0.20215 | 0 | 0 | 0 | 0 | 0 | 0 | 0 | 0 | 0 | 0 | 0 | 0 | 0 | 0 | 0 | 0 | 0 | 0 | 0 | 0 | 0 | 0 | 0 | 0 | 0 | 0 | 0 | 0 | 0 | 0 | 0 | 40 | 40.43 | 0 | 0 | 0 | 0 | 0 | 0 | 0 | 0 | 0 | 0 | 0 | 0 | 0 | 0 | 0 | 0 | 0 | 0 | 0 | 0 | 0 | 0 | -10 | 0 | 0 | Off | 58460.8 | 0 | 25.5 | 25 | 1 | 75 | 75 | 0 | 0 | 100 | 100 | 57 | 57 | 0 | 0 | 43 | 43 | 75 | 75 | 0 | 0 | 0 | 121429
175.31 | 5.5131 | 106.4613 | -0.0848 | 25 | 25 | 0 | 25 | 24.96 | 0 | 0 | 20 | 20.23 | 200 | 0 | 0 | 100 | 100 | 43 | 43.6 | 57 | 57 | 6.4613 | 0 | 0 | 0 | 0 | 0 | 0.2 | 0.2023 | 0 | 0 | 0 | 0 | 0 | 0 | 0 | 0 | 0 | 0 | 0 | 0 | 0 | 0 | 0 | 0 | 0 | 0 | 0 | 0 | 0 | 0 | 0 | 0 | 0 | 0 | 0 | 0 | 0 | 0 | 0 | 40 | 40.46 | 0 | 0 | 0 | 0 | 0 | 0 | 0 | 0 | 0 | 0 | 0 | 0 | 0 | 0 | 0 | 0 | 0 | 0 | 0 | 0 | 0 | 0 | -10 | 0 | 0 | Off | 58335.1 | 0 | 25.5 | 24.8 | 1 | 75 | 75.1 | 0 | 0 | 100 | 100 | 57 | 57 | 0 | 0 | 43 | 43.6 | 75 | 75.1 | 0 | 3.8 | 0 | 121426
175.64 | 5.5131 | 106.4613 | -0.0783 | 25 | 25 | 0 | 25 | 24.95 | 0 | 0 | 20 | 20.225 | 200 | 0 | 0 | 100 | 99.9 | 43 | 42.8 | 57 | 57 | 6.4613 | 0 | 0 | 0 | 0 | 0 | 0.2 | 0.20225 | 0 | 0 | 0 | 0 | 0 | 0 | 0 | 0 | 0 | 0 | 0 | 0 | 0 | 0 | 0 | 0 | 0 | 0 | 0 | 0 | 0 | 0 | 0 | 0 | 0 | 0 | 0 | 0 | 0 | 0 | 0 | 40 | 40.45 | 0 | 0 | 0 | 0 | 0 | 0 | 0 | 0 | 0 | 0 | 0 | 0 | 0 | 0 | 0 | 0 | 0 | 0 | 0 | 0 | 0 | 0 | -10 | 0 | 0 | Off | 58268.4 | 0 | 25.5 | 24.9 | 1 | 75 | 75.1 | 0 | 0 | 100 | 99.9 | 57 | 57 | 0 | 0 | 43 | 42.8 | 75 | 75.1 | 0 | 0.9 | 0 | 121422
175.97 | 5.513 | 106.4594 | -0.0689 | 25 | 25 | 0 | 25 | 24.95 | 0 | 0 | 20 | 20.215 | 200 | 0 | 0 | 100 | 100 | 43 | 43 | 57 | 57 | 6.4594 | 0 | 0 | 0 | 0 | 0 | 0.2 | 0.20215 | 0 | 0 | 0 | 0 | 0 | 0 | 0 | 0 | 0 | 0 | 0 | 0 | 0 | 0 | 0 | 0 | 0 | 0 | 0 | 0 | 0 | 0 | 0 | 0 | 0 | 0 | 0 | 0 | 0 | 0 | 0 | 40 | 40.43 | 0 | 0 | 0 | 0 | 0 | 0 | 0 | 0 | 0 | 0 | 0 | 0 | 0 | 0 | 0 | 0 | 0 | 0 | 0 | 0 | 0 | 0 | -10 | 0 | 0 | Off | 58231.4 | 0 | 25.5 | 24.8 | 1 | 75 | 74.9 | 0 | 0 | 100 | 100 | 57 | 57 | 0 | 0 | 43 | 43 | 75 | 74.9 | 0 | 0 | 0 | 121416
176.31 | 5.513 | 106.4594 | -0.0566 | 25 | 25 | 0 | 25 | 24.95 | 0 | 0 | 20 | 20.175 | 200 | 0 | 0 | 100 | 100 | 43 | 43 | 57 | 57 | 6.4594 | 0 | 0 | 0 | 0 | 0 | 0.2 | 0.20175 | 0 | 0 | 0 | 0 | 0 | 0 | 0 | 0 | 0 | 0 | 0 | 0 | 0 | 0 | 0 | 0 | 0 | 0 | 0 | 0 | 0 | 0 | 0 | 0 | 0 | 0 | 0 | 0 | 0 | 0 | 0 | 40 | 40.35 | 0 | 0 | 0 | 0 | 0 | 0 | 0 | 0 | 0 | 0 | 0 | 0 | 0 | 0 | 0 | 0 | 0 | 0 | 0 | 0 | 0 | 0 | -10 | 0 | 0 | Off | 58190 | 0 | 25.5 | 24.8 | 1 | 75 | 75 | 0 | 0 | 100 | 100 | 57 | 57 | 0 | 0 | 43 | 43 | 75 | 75 | 0 | 0 | 0 | 121385
176.64 | 5.513 | 106.4594 | -0.0409 | 25 | 25 | 0 | 25 | 24.96 | 0 | 0 | 20 | 20.175 | 200 | 0 | 0 | 100 | 99.9 | 43 | 43 | 57 | 57 | 6.4594 | 0 | 0 | 0 | 0 | 0 | 0.2 | 0.20175 | 0 | 0 | 0 | 0 | 0 | 0 | 0 | 0 | 0 | 0 | 0 | 0 | 0 | 0 | 0 | 0 | 0 | 0 | 0 | 0 | 0 | 0 | 0 | 0 | 0 | 0 | 0 | 0 | 0 | 0 | 0 | 40 | 40.35 | 0 | 0 | 0 | 0 | 0 | 0 | 0 | 0 | 0 | 0 | 0 | 0 | 0 | 0 | 0 | 0 | 0 | 0 | 0 | 0 | 0 | 0 | -10 | 0 | 0 | Off | 58148.7 | 0 | 25.5 | 24.8 | 1 | 75 | 75 | 0 | 0 | 100 | 99.9 | 57 | 57 | 0 | 0 | 43 | 43 | 75 | 75 | 0 | 0 | 0 | 121390
176.98 | 5.513 | 106.4594 | -0.0272 | 25 | 25 | 0 | 25 | 24.95 | 0 | 0 | 20 | 20.19 | 200 | 0 | 0 | 100 | 99.9 | 43 | 43 | 57 | 57 | 6.4594 | 0 | 0 | 0 | 0 | 0 | 0.2 | 0.2019 | 0 | 0 | 0 | 0 | 0 | 0 | 0 | 0 | 0 | 0 | 0 | 0 | 0 | 0 | 0 | 0 | 0 | 0 | 0 | 0 | 0 | 0 | 0 | 0 | 0 | 0 | 0 | 0 | 0 | 0 | 0 | 40 | 40.38 | 0 | 0 | 0 | 0 | 0 | 0 | 0 | 0 | 0 | 0 | 0 | 0 | 0 | 0 | 0 | 0 | 0 | 0 | 0 | 0 | 0 | 0 | -10 | 0 | 0 | Off | 58106.8 | 0 | 25.5 | 25 | 1 | 75 | 74.9 | 0 | 0 | 100 | 99.9 | 57 | 57 | 0 | 0 | 43 | 43 | 75 | 74.9 | 0 | 0 | 0 | 121405
177.31 | 5.513 | 106.4594 | -0.0173 | 25 | 25 | 0 | 25 | 24.95 | 0 | 0 | 20 | 20.19 | 200 | 0 | 0 | 100 | 100 | 43 | 43 | 57 | 57 | 6.4594 | 0 | 0 | 0 | 0 | 0 | 0.2 | 0.2019 | 0 | 0 | 0 | 0 | 0 | 0 | 0 | 0 | 0 | 0 | 0 | 0 | 0 | 0 | 0 | 0 | 0 | 0 | 0 | 0 | 0 | 0 | 0 | 0 | 0 | 0 | 0 | 0 | 0 | 0 | 0 | 40 | 40.38 | 0 | 0 | 0 | 0 | 0 | 0 | 0 | 0 | 0 | 0 | 0 | 0 | 0 | 0 | 0 | 0 | 0 | 0 | 0 | 0 | 0 | 0 | -10 | 0 | 0 | Off | 58082.8 | 0 | 25.5 | 24.9 | 1 | 75 | 75.1 | 0 | 0 | 100 | 100 | 57 | 57 | 0 | 0 | 43 | 43 | 75 | 75.1 | 0 | 0 | 0 | 121411
177.64 | 5.513 | 106.4594 | -0.0106 | 25 | 25 | 0 | 25 | 24.96 | 0 | 0 | 20 | 20.215 | 200 | 0 | 0 | 100 | 100.1 | 43 | 43 | 57 | 57 | 6.4594 | 0 | 0 | 0 | 0 | 0 | 0.2 | 0.20215 | 0 | 0 | 0 | 0 | 0 | 0 | 0 | 0 | 0 | 0 | 0 | 0 | 0 | 0 | 0 | 0 | 0 | 0 | 0 | 0 | 0 | 0 | 0 | 0 | 0 | 0 | 0 | 0 | 0 | 0 | 0 | 40 | 40.43 | 0 | 0 | 0 | 0 | 0 | 0 | 0 | 0 | 0 | 0 | 0 | 0 | 0 | 0 | 0 | 0 | 0 | 0 | 0 | 0 | 0 | 0 | -10 | 0 | 0 | Off | 58047.8 | 0 | 25.5 | 24.9 | 1 | 75 | 74.9 | 0 | 0 | 100 | 100.1 | 57 | 57 | 0 | 0 | 43 | 43 | 75 | 74.9 | 0 | 0 | 0 | 121415
177.98 | 5.513 | 106.4594 | -0.0067 | 25 | 25 | 0 | 25 | 24.96 | 0 | 0 | 20 | 20.215 | 200 | 0 | 0 | 100 | 100.1 | 43 | 43 | 57 | 57 | 6.4594 | 0 | 0 | 0 | 0 | 0 | 0.2 | 0.20215 | 0 | 0 | 0 | 0 | 0 | 0 | 0 | 0 | 0 | 0 | 0 | 0 | 0 | 0 | 0 | 0 | 0 | 0 | 0 | 0 | 0 | 0 | 0 | 0 | 0 | 0 | 0 | 0 | 0 | 0 | 0 | 40 | 40.43 | 0 | 0 | 0 | 0 | 0 | 0 | 0 | 0 | 0 | 0 | 0 | 0 | 0 | 0 | 0 | 0 | 0 | 0 | 0 | 0 | 0 | 0 | -10 | 0 | 0 | Off | 58025.8 | 0 | 25.5 | 24.9 | 1 | 75 | 74.9 | 0 | 0 | 100 | 100.1 | 57 | 57 | 0 | 0 | 43 | 43 | 75 | 74.9 | 0 | 0 | 0 | 121416
178.31 | 5.513 | 106.4594 | -0.0042 | 25 | 25 | 0 | 25 | 24.96 | 0 | 0 | 20 | 20.22 | 200 | 0 | 0 | 100 | 100 | 43 | 43 | 57 | 56.9 | 6.4594 | 0 | 0 | 0 | 0 | 0 | 0.2 | 0.2022 | 0 | 0 | 0 | 0 | 0 | 0 | 0 | 0 | 0 | 0 | 0 | 0 | 0 | 0 | 0 | 0 | 0 | 0 | 0 | 0 | 0 | 0 | 0 | 0 | 0 | 0 | 0 | 0 | 0 | 0 | 0 | 40 | 40.44 | 0 | 0 | 0 | 0 | 0 | 0 | 0 | 0 | 0 | 0 | 0 | 0 | 0 | 0 | 0 | 0 | 0 | 0 | 0 | 0 | 0 | 0 | -10 | 0 | 0 | Off | 57972.5 | 0 | 25.5 | 24.9 | 1 | 75 | 75.1 | 0 | 0 | 100 | 100 | 57 | 56.9 | 0 | 0 | 43 | 43 | 75 | 75.1 | 0 | 0 | 0 | 121421
178.64 | 5.513 | 106.4594 | -0.0025 | 25 | 25 | 0 | 25 | 24.95 | 0 | 0 | 20 | 20.205 | 200 | 0 | 0 | 100 | 100 | 43 | 43 | 57 | 57 | 6.4594 | 0 | 0 | 0 | 0 | 0 | 0.2 | 0.20205 | 0 | 0 | 0 | 0 | 0 | 0 | 0 | 0 | 0 | 0 | 0 | 0 | 0 | 0 | 0 | 0 | 0 | 0 | 0 | 0 | 0 | 0 | 0 | 0 | 0 | 0 | 0 | 0 | 0 | 0 | 0 | 40 | 40.41 | 0 | 0 | 0 | 0 | 0 | 0 | 0 | 0 | 0 | 0 | 0 | 0 | 0 | 0 | 0 | 0 | 0 | 0 | 0 | 0 | 0 | 0 | -10 | 0 | 0 | Off | 57925.9 | 0 | 25.5 | 24.9 | 1 | 75 | 75 | 0 | 0 | 100 | 100 | 57 | 57 | 0 | 0 | 43 | 43 | 75 | 75 | 0 | 0 | 0 | 121416
178.98 | 5.513 | 106.4594 | -0.0015 | 25 | 25 | 0 | 25 | 24.97 | 0 | 0 | 20 | 20.215 | 200 | 0 | 0 | 100 | 100 | 43 | 43 | 57 | 57 | 6.4594 | 0 | 0 | 0 | 0 | 0 | 0.2 | 0.20215 | 0 | 0 | 0 | 0 | 0 | 0 | 0 | 0 | 0 | 0 | 0 | 0 | 0 | 0 | 0 | 0 | 0 | 0 | 0 | 0 | 0 | 0 | 0 | 0 | 0 | 0 | 0 | 0 | 0 | 0 | 0 | 40 | 40.43 | 0 | 0 | 0 | 0 | 0 | 0 | 0 | 0 | 0 | 0 | 0 | 0 | 0 | 0 | 0 | 0 | 0 | 0 | 0 | 0 | 0 | 0 | -10 | 0 | 0 | Off | 57912.8 | 0 | 25.5 | 24.9 | 1 | 75 | 75 | 0 | 0 | 100 | 100 | 57 | 57 | 0 | 0 | 43 | 43 | 75 | 75 | 0 | 0 | 0 | 121421
179.31 | 5.513 | 106.4594 | -0.0009 | 25 | 25 | 0 | 25 | 24.96 | 0 | 0 | 20 | 20.225 | 200 | 0 | 0 | 100 | 100 | 43 | 43 | 57 | 57 | 6.4594 | 0 | 0 | 0 | 0 | 0 | 0.2 | 0.20225 | 0 | 0 | 0 | 0 | 0 | 0 | 0 | 0 | 0 | 0 | 0 | 0 | 0 | 0 | 0 | 0 | 0 | 0 | 0 | 0 | 0 | 0 | 0 | 0 | 0 | 0 | 0 | 0 | 0 | 0 | 0 | 40 | 40.45 | 0 | 0 | 0 | 0 | 0 | 0 | 0 | 0 | 0 | 0 | 0 | 0 | 0 | 0 | 0 | 0 | 0 | 0 | 0 | 0 | 0 | 0 | -10 | 0 | 0 | Off | 57898 | 0 | 25.5 | 24.9 | 1 | 75 | 74.8 | 0 | 0 | 100 | 100 | 57 | 57 | 0 | 0 | 43 | 43 | 75 | 74.8 | 0 | 0 | 0 | 121424
179.65 | 5.513 | 106.4594 | -0.0006 | 25 | 25 | 0 | 25 | 24.93 | 0 | 0 | 20 | 20.225 | 200 | 0 | 0 | 100 | 99.9 | 43 | 42.6 | 57 | 57 | 6.4594 | 0 | 0 | 0 | 0 | 0 | 0.2 | 0.20225 | 0 | 0 | 0 | 0 | 0 | 0 | 0 | 0 | 0 | 0 | 0 | 0 | 0 | 0 | 0 | 0 | 0 | 0 | 0 | 0 | 0 | 0 | 0 | 0 | 0 | 0 | 0 | 0 | 0 | 0 | 0 | 40 | 40.45 | 0 | 0 | 0 | 0 | 0 | 0 | 0 | 0 | 0 | 0 | 0 | 0 | 0 | 0 | 0 | 0 | 0 | 0 | 0 | 0 | 0 | 0 | -10 | 0 | 0 | Off | 57900 | 0 | 25.5 | 24.9 | 1 | 75 | 74.9 | 0 | 0 | 100 | 99.9 | 57 | 57 | 0 | 0 | 43 | 42.6 | 75 | 74.9 | 0 | 0.2 | 0 | 121422
179.98 | 5.513 | 106.4594 | -0.0004 | 25 | 25 | 0 | 25 | 24.96 | 0 | 0 | 20 | 20.22 | 200 | 0 | 0 | 100 | 100.1 | 43 | 42.8 | 57 | 57 | 6.4594 | 0 | 0 | 0 | 0 | 0 | 0.2 | 0.2022 | 0 | 0 | 0 | 0 | 0 | 0 | 0 | 0 | 0 | 0 | 0 | 0 | 0 | 0 | 0 | 0 | 0 | 0 | 0 | 0 | 0 | 0 | 0 | 0 | 0 | 0 | 0 | 0 | 0 | 0 | 0 | 40 | 40.44 | 0 | 0 | 0 | 0 | 0 | 0 | 0 | 0 | 0 | 0 | 0 | 0 | 0 | 0 | 0 | 0 | 0 | 0 | 0 | 0 | 0 | 0 | -10 | 0 | 0 | Off | 57895.7 | 0 | 25.5 | 24.9 | 1 | 75 | 75 | 0 | 0 | 100 | 100.1 | 57 | 57 | 0 | 0 | 43 | 42.8 | 75 | 75 | 0 | 3.3 | 0 | 121404
180.31 | 5.513 | 106.4594 | -0.0003 | 25 | 25 | 0 | 25 | 24.96 | 0 | 0 | 20 | 20.215 | 200 | 0 | 0 | 100 | 100 | 43 | 43 | 57 | 57 | 6.4594 | 0 | 0 | 0 | 0 | 0 | 0.2 | 0.20215 | 0 | 0 | 0 | 0 | 0 | 0 | 0 | 0 | 0 | 0 | 0 | 0 | 0 | 0 | 0 | 0 | 0 | 0 | 0 | 0 | 0 | 0 | 0 | 0 | 0 | 0 | 0 | 0 | 0 | 0 | 0 | 40 | 40.43 | 0 | 0 | 0 | 0 | 0 | 0 | 0 | 0 | 0 | 0 | 0 | 0 | 0 | 0 | 0 | 0 | 0 | 0 | 0 | 0 | 0 | 0 | -10 | 0 | 0 | Off | 57884.6 | 0 | 25.5 | 25 | 1 | 75 | 74.9 | 0 | 0 | 100 | 100 | 57 | 57 | 0 | 0 | 43 | 43 | 75 | 74.9 | 0 | 0 | 0 | 121403
180.65 | 5.513 | 106.4594 | -0.0002 | 25 | 25 | 0 | 25 | 24.95 | 0 | 0 | 20 | 20.155 | 200 | 0 | 0 | 100 | 99.8 | 43 | 43 | 57 | 56.9 | 6.4594 | 0 | 0 | 0 | 0 | 0 | 0.2 | 0.20155 | 0 | 0 | 0 | 0 | 0 | 0 | 0 | 0 | 0 | 0 | 0 | 0 | 0 | 0 | 0 | 0 | 0 | 0 | 0 | 0 | 0 | 0 | 0 | 0 | 0 | 0 | 0 | 0 | 0 | 0 | 0 | 40 | 40.31 | 0 | 0 | 0 | 0 | 0 | 0 | 0 | 0 | 0 | 0 | 0 | 0 | 0 | 0 | 0 | 0 | 0 | 0 | 0 | 0 | 0 | 0 | -10 | 0 | 0 | Off | 57878.4 | 0 | 25.5 | 24.9 | 1 | 75 | 75 | 0 | 0 | 100 | 99.8 | 57 | 56.9 | 0 | 0 | 43 | 43 | 75 | 75 | 0 | 0 | 0 | 121378
180.98 | 5.513 | 106.4594 | 0 | 25 | 25 | 0 | 25 | 24.94 | 0 | 0 | 20 | 20.205 | 200 | 0 | 0 | 100 | 100 | 43 | 43 | 57 | 56.9 | 6.4594 | 0 | 0 | 0 | 0 | 0 | 0.2 | 0.20205 | 0 | 0 | 0 | 0 | 0 | 0 | 0 | 0 | 0 | 0 | 0 | 0 | 0 | 0 | 0 | 0 | 0 | 0 | 0 | 0 | 0 | 0 | 0 | 0 | 0 | 0 | 0 | 0 | 0 | 0 | 0 | 40 | 40.41 | 0 | 0 | 0 | 0 | 0 | 0 | 0 | 0 | 0 | 0 | 0 | 0 | 0 | 0 | 0 | 0 | 0 | 0 | 0 | 0 | 0 | 0 | -10 | 0 | 0 | Off | 57856 | 0 | 25.5 | 25 | 1 | 75 | 75 | 0 | 0 | 100 | 100 | 57 | 56.9 | 0 | 0 | 43 | 43 | 75 | 75 | 0 | 0 | 0 | 121396
181.32 | 5.513 | 106.4594 | 0 | 25 | 25 | 0 | 25 | 24.95 | 0 | 0 | 20 | 20.175 | 200 | 0 | 0 | 100 | 100.2 | 43 | 43 | 57 | 57 | 6.4594 | 0 | 0 | 0 | 0 | 0 | 0.2 | 0.20175 | 0 | 0 | 0 | 0 | 0 | 0 | 0 | 0 | 0 | 0 | 0 | 0 | 0 | 0 | 0 | 0 | 0 | 0 | 0 | 0 | 0 | 0 | 0 | 0 | 0 | 0 | 0 | 0 | 0 | 0 | 0 | 40 | 40.35 | 0 | 0 | 0 | 0 | 0 | 0 | 0 | 0 | 0 | 0 | 0 | 0 | 0 | 0 | 0 | 0 | 0 | 0 | 0 | 0 | 0 | 0 | -10 | 0 | 0 | Off | 57839.8 | 0 | 25.5 | 24.8 | 1 | 75 | 75 | 0 | 0 | 100 | 100.2 | 57 | 57 | 0 | 0 | 43 | 43 | 75 | 75 | 0 | 0 | 0 | 121392
181.65 | 5.513 | 106.4594 | 0 | 25 | 25 | 0 | 25 | 24.96 | 0 | 0 | 20 | 20.195 | 200 | 0 | 0 | 100 | 100 | 43 | 43 | 57 | 56.9 | 6.4594 | 0 | 0 | 0 | 0 | 0 | 0.2 | 0.20195 | 0 | 0 | 0 | 0 | 0 | 0 | 0 | 0 | 0 | 0 | 0 | 0 | 0 | 0 | 0 | 0 | 0 | 0 | 0 | 0 | 0 | 0 | 0 | 0 | 0 | 0 | 0 | 0 | 0 | 0 | 0 | 40 | 40.39 | 0 | 0 | 0 | 0 | 0 | 0 | 0 | 0 | 0 | 0 | 0 | 0 | 0 | 0 | 0 | 0 | 0 | 0 | 0 | 0 | 0 | 0 | -10 | 0 | 0 | Off | 57831.9 | 0 | 25.5 | 24.9 | 1 | 75 | 75.1 | 0 | 0 | 100 | 100 | 57 | 56.9 | 0 | 0 | 43 | 43 | 75 | 75.1 | 0 | 0 | 0 | 121403
181.98 | 5.513 | 106.4594 | 0 | 25 | 25 | 0 | 25 | 24.95 | 0 | 0 | 20 | 20.205 | 200 | 0 | 0 | 100 | 100 | 43 | 43 | 57 | 57 | 6.4594 | 0 | 0 | 0 | 0 | 0 | 0.2 | 0.20205 | 0 | 0 | 0 | 0 | 0 | 0 | 0 | 0 | 0 | 0 | 0 | 0 | 0 | 0 | 0 | 0 | 0 | 0 | 0 | 0 | 0 | 0 | 0 | 0 | 0 | 0 | 0 | 0 | 0 | 0 | 0 | 40 | 40.41 | 0 | 0 | 0 | 0 | 0 | 0 | 0 | 0 | 0 | 0 | 0 | 0 | 0 | 0 | 0 | 0 | 0 | 0 | 0 | 0 | 0 | 0 | -10 | 0 | 0 | Off | 57840 | 0 | 25.5 | 24.9 | 1 | 75 | 75.1 | 0 | 0 | 100 | 100 | 57 | 57 | 0 | 0 | 43 | 43 | 75 | 75.1 | 0 | 0 | 0 | 121416
182.32 | 5.513 | 106.4594 | 0 | 25 | 25 | 0 | 25 | 24.95 | 0 | 0 | 20 | 20.21 | 200 | 0 | 0 | 100 | 100 | 43 | 43 | 57 | 57 | 6.4594 | 0 | 0 | 0 | 0 | 0 | 0.2 | 0.2021 | 0 | 0 | 0 | 0 | 0 | 0 | 0 | 0 | 0 | 0 | 0 | 0 | 0 | 0 | 0 | 0 | 0 | 0 | 0 | 0 | 0 | 0 | 0 | 0 | 0 | 0 | 0 | 0 | 0 | 0 | 0 | 40 | 40.42 | 0 | 0 | 0 | 0 | 0 | 0 | 0 | 0 | 0 | 0 | 0 | 0 | 0 | 0 | 0 | 0 | 0 | 0 | 0 | 0 | 0 | 0 | -10 | 0 | 0 | Off | 57840.5 | 0 | 25.5 | 25 | 1 | 75 | 75 | 0 | 0 | 100 | 100 | 57 | 57 | 0 | 0 | 43 | 43 | 75 | 75 | 0 | 0 | 0 | 121417
182.65 | 5.5131 | 106.4613 | 0 | 25 | 25 | 0 | 25 | 24.95 | 0 | 0 | 20 | 20.21 | 200 | 0 | 0 | 100 | 100 | 43 | 43 | 57 | 57 | 6.4613 | 0 | 0 | 0 | 0 | 0 | 0.2 | 0.2021 | 0 | 0 | 0 | 0 | 0 | 0 | 0 | 0 | 0 | 0 | 0 | 0 | 0 | 0 | 0 | 0 | 0 | 0 | 0 | 0 | 0 | 0 | 0 | 0 | 0 | 0 | 0 | 0 | 0 | 0 | 0 | 40 | 40.42 | 0 | 0 | 0 | 0 | 0 | 0 | 0 | 0 | 0 | 0 | 0 | 0 | 0 | 0 | 0 | 0 | 0 | 0 | 0 | 0 | 0 | 0 | -10 | 0 | 0 | Off | 57817.5 | 0 | 25.5 | 24.9 | 1 | 75 | 75 | 0 | 0 | 100 | 100 | 57 | 57 | 0 | 0 | 43 | 43 | 75 | 75 | 0 | 0 | 0 | 121418
182.98 | 5.5131 | 106.4613 | 0.0002 | 25 | 25 | 0 | 25 | 24.95 | 0 | 0 | 20 | 20.23 | 200 | 0 | 0 | 100 | 99.9 | 43 | 43 | 57 | 56.9 | 6.4613 | 0 | 0 | 0 | 0 | 0 | 0.2 | 0.2023 | 0 | 0 | 0 | 0 | 0 | 0 | 0 | 0 | 0 | 0 | 0 | 0 | 0 | 0 | 0 | 0 | 0 | 0 | 0 | 0 | 0 | 0 | 0 | 0 | 0 | 0 | 0 | 0 | 0 | 0 | 0 | 40 | 40.46 | 0 | 0 | 0 | 0 | 0 | 0 | 0 | 0 | 0 | 0 | 0 | 0 | 0 | 0 | 0 | 0 | 0 | 0 | 0 | 0 | 0 | 0 | -10 | 0 | 0 | Off | 57796.6 | 0 | 25.5 | 24.9 | 1 | 75 | 75 | 0 | 0 | 100 | 99.9 | 57 | 56.9 | 0 | 0 | 43 | 43 | 75 | 75 | 0 | 0 | 0 | 121427
183.32 | 5.5131 | 106.4613 | 0.0003 | 25 | 25 | 0 | 25 | 24.96 | 0 | 0 | 20 | 20.23 | 200 | 0 | 0 | 100 | 100 | 43 | 43 | 57 | 57.1 | 6.4613 | 0 | 0 | 0 | 0 | 0 | 0.2 | 0.2023 | 0 | 0 | 0 | 0 | 0 | 0 | 0 | 0 | 0 | 0 | 0 | 0 | 0 | 0 | 0 | 0 | 0 | 0 | 0 | 0 | 0 | 0 | 0 | 0 | 0 | 0 | 0 | 0 | 0 | 0 | 0 | 40 | 40.46 | 0 | 0 | 0 | 0 | 0 | 0 | 0 | 0 | 0 | 0 | 0 | 0 | 0 | 0 | 0 | 0 | 0 | 0 | 0 | 0 | 0 | 0 | -10 | 0 | 0 | Off | 57781.1 | 0 | 25.5 | 25.1 | 1 | 75 | 74.9 | 0 | 0 | 100 | 100 | 57 | 57.1 | 0 | 0 | 43 | 43 | 75 | 74.9 | 0 | 0 | 0 | 121424
183.65 | 5.5131 | 106.4613 | 0.0004 | 25 | 25 | 0 | 25 | 24.97 | 0 | 0 | 20 | 20.235 | 200 | 0 | 0 | 100 | 100 | 43 | 43 | 57 | 57 | 6.4613 | 0 | 0 | 0 | 0 | 0 | 0.2 | 0.20235 | 0 | 0 | 0 | 0 | 0 | 0 | 0 | 0 | 0 | 0 | 0 | 0 | 0 | 0 | 0 | 0 | 0 | 0 | 0 | 0 | 0 | 0 | 0 | 0 | 0 | 0 | 0 | 0 | 0 | 0 | 0 | 40 | 40.47 | 0 | 0 | 0 | 0 | 0 | 0 | 0 | 0 | 0 | 0 | 0 | 0 | 0 | 0 | 0 | 0 | 0 | 0 | 0 | 0 | 0 | 0 | -10 | 0 | 0 | Off | 57776.6 | 0 | 25.5 | 25 | 1 | 75 | 74.9 | 0 | 0 | 100 | 100 | 57 | 57 | 0 | 0 | 43 | 43 | 75 | 74.9 | 0 | 0 | 0 | 121428
183.99 | 5.5131 | 106.4613 | 0.0004 | 25 | 25 | 0 | 25 | 24.94 | 0 | 0 | 20 | 20.24 | 200 | 0 | 0 | 100 | 100 | 43 | 43 | 57 | 57 | 6.4613 | 0 | 0 | 0 | 0 | 0 | 0.2 | 0.2024 | 0 | 0 | 0 | 0 | 0 | 0 | 0 | 0 | 0 | 0 | 0 | 0 | 0 | 0 | 0 | 0 | 0 | 0 | 0 | 0 | 0 | 0 | 0 | 0 | 0 | 0 | 0 | 0 | 0 | 0 | 0 | 40 | 40.48 | 0 | 0 | 0 | 0 | 0 | 0 | 0 | 0 | 0 | 0 | 0 | 0 | 0 | 0 | 0 | 0 | 0 | 0 | 0 | 0 | 0 | 0 | -10 | 0 | 0 | Off | 57766.1 | 0 | 25.5 | 24.9 | 1 | 75 | 75 | 0 | 0 | 100 | 100 | 57 | 57 | 0 | 0 | 43 | 43 | 75 | 75 | 0 | 0.4 | 0 | 121419
184.32 | 5.5131 | 106.4613 | 0.0005 | 25 | 25 | 0 | 25 | 24.95 | 0 | 0 | 20 | 20.205 | 200 | 0 | 0 | 100 | 99.9 | 43 | 43.3 | 57 | 57 | 6.4613 | 0 | 0 | 0 | 0 | 0 | 0.2 | 0.20205 | 0 | 0 | 0 | 0 | 0 | 0 | 0 | 0 | 0 | 0 | 0 | 0 | 0 | 0 | 0 | 0 | 0 | 0 | 0 | 0 | 0 | 0 | 0 | 0 | 0 | 0 | 0 | 0 | 0 | 0 | 0 | 40 | 40.41 | 0 | 0 | 0 | 0 | 0 | 0 | 0 | 0 | 0 | 0 | 0 | 0 | 0 | 0 | 0 | 0 | 0 | 0 | 0 | 0 | 0 | 0 | -10 | 0 | 0 | Off | 57760.6 | 0 | 25.5 | 24.9 | 1 | 75 | 74.8 | 0 | 0 | 100 | 99.9 | 57 | 57 | 0 | 0 | 43 | 43.3 | 75 | 74.8 | 0 | 3.3 | 0 | 121410
184.66 | 5.5131 | 106.4613 | 0.0005 | 25 | 25 | 0 | 25 | 24.97 | 0 | 0 | 20 | 20.215 | 200 | 0 | 0 | 100 | 99.9 | 43 | 43 | 57 | 57 | 6.4613 | 0 | 0 | 0 | 0 | 0 | 0.2 | 0.20215 | 0 | 0 | 0 | 0 | 0 | 0 | 0 | 0 | 0 | 0 | 0 | 0 | 0 | 0 | 0 | 0 | 0 | 0 | 0 | 0 | 0 | 0 | 0 | 0 | 0 | 0 | 0 | 0 | 0 | 0 | 0 | 40 | 40.43 | 0 | 0 | 0 | 0 | 0 | 0 | 0 | 0 | 0 | 0 | 0 | 0 | 0 | 0 | 0 | 0 | 0 | 0 | 0 | 0 | 0 | 0 | -10 | 0 | 0 | Off | 57755.9 | 0 | 25.5 | 25 | 1 | 75 | 75 | 0 | 0 | 100 | 99.9 | 57 | 57 | 0 | 0 | 43 | 43 | 75 | 75 | 0 | 0 | 0 | 121408
184.99 | 5.513 | 106.4594 | 0.0005 | 25 | 25 | 0 | 25 | 24.96 | 0 | 0 | 20 | 20.16 | 200 | 0 | 0 | 100 | 100 | 43 | 43 | 57 | 57 | 6.4594 | 0 | 0 | 0 | 0 | 0 | 0.2 | 0.2016 | 0 | 0 | 0 | 0 | 0 | 0 | 0 | 0 | 0 | 0 | 0 | 0 | 0 | 0 | 0 | 0 | 0 | 0 | 0 | 0 | 0 | 0 | 0 | 0 | 0 | 0 | 0 | 0 | 0 | 0 | 0 | 40 | 40.32 | 0 | 0 | 0 | 0 | 0 | 0 | 0 | 0 | 0 | 0 | 0 | 0 | 0 | 0 | 0 | 0 | 0 | 0 | 0 | 0 | 0 | 0 | -10 | 0 | 0 | Off | 57772.2 | 0 | 25.5 | 24.8 | 1 | 75 | 74.9 | 0 | 0 | 100 | 100 | 57 | 57 | 0 | 0 | 43 | 43 | 75 | 74.9 | 0 | 0 | 0 | 121382
185.32 | 5.513 | 106.4594 | 0.0004 | 25 | 25 | 0 | 25 | 24.96 | 0 | 0 | 20 | 20.195 | 200 | 0 | 0 | 100 | 100 | 43 | 43 | 57 | 57 | 6.4594 | 0 | 0 | 0 | 0 | 0 | 0.2 | 0.20195 | 0 | 0 | 0 | 0 | 0 | 0 | 0 | 0 | 0 | 0 | 0 | 0 | 0 | 0 | 0 | 0 | 0 | 0 | 0 | 0 | 0 | 0 | 0 | 0 | 0 | 0 | 0 | 0 | 0 | 0 | 0 | 40 | 40.39 | 0 | 0 | 0 | 0 | 0 | 0 | 0 | 0 | 0 | 0 | 0 | 0 | 0 | 0 | 0 | 0 | 0 | 0 | 0 | 0 | 0 | 0 | -10 | 0 | 0 | Off | 57796 | 0 | 25.5 | 24.9 | 1 | 75 | 75.1 | 0 | 0 | 100 | 100 | 57 | 57 | 0 | 0 | 43 | 43 | 75 | 75.1 | 0 | 0 | 0 | 121402
185.66 | 5.513 | 106.4594 | 0.0003 | 25 | 25 | 0 | 25 | 24.94 | 0 | 0 | 20 | 20.175 | 200 | 0 | 0 | 100 | 100 | 43 | 43 | 57 | 57 | 6.4594 | 0 | 0 | 0 | 0 | 0 | 0.2 | 0.20175 | 0 | 0 | 0 | 0 | 0 | 0 | 0 | 0 | 0 | 0 | 0 | 0 | 0 | 0 | 0 | 0 | 0 | 0 | 0 | 0 | 0 | 0 | 0 | 0 | 0 | 0 | 0 | 0 | 0 | 0 | 0 | 40 | 40.35 | 0 | 0 | 0 | 0 | 0 | 0 | 0 | 0 | 0 | 0 | 0 | 0 | 0 | 0 | 0 | 0 | 0 | 0 | 0 | 0 | 0 | 0 | -10 | 0 | 0 | Off | 57794.4 | 0 | 25.5 | 24.9 | 1 | 75 | 75 | 0 | 0 | 100 | 100 | 57 | 57 | 0 | 0 | 43 | 43 | 75 | 75 | 0 | 0 | 0 | 121402
185.99 | 5.513 | 106.4594 | 0.0001 | 25 | 25 | 0 | 25 | 24.96 | 0 | 0 | 20 | 20.17 | 200 | 0 | 0 | 100 | 100 | 43 | 43 | 57 | 57 | 6.4594 | 0 | 0 | 0 | 0 | 0 | 0.2 | 0.2017 | 0 | 0 | 0 | 0 | 0 | 0 | 0 | 0 | 0 | 0 | 0 | 0 | 0 | 0 | 0 | 0 | 0 | 0 | 0 | 0 | 0 | 0 | 0 | 0 | 0 | 0 | 0 | 0 | 0 | 0 | 0 | 40 | 40.34 | 0 | 0 | 0 | 0 | 0 | 0 | 0 | 0 | 0 | 0 | 0 | 0 | 0 | 0 | 0 | 0 | 0 | 0 | 0 | 0 | 0 | 0 | -10 | 0 | 0 | Off | 57787.8 | 0 | 25.5 | 24.9 | 1 | 75 | 75 | 0 | 0 | 100 | 100 | 57 | 57 | 0 | 0 | 43 | 43 | 75 | 75 | 0 | 0 | 0 | 121397
186.32 | 5.513 | 106.4594 | 0 | 25 | 25 | 0 | 25 | 24.96 | 0 | 0 | 20 | 20.18 | 200 | 0 | 0 | 100 | 100.1 | 43 | 43 | 57 | 57 | 6.4594 | 0 | 0 | 0 | 0 | 0 | 0.2 | 0.2018 | 0 | 0 | 0 | 0 | 0 | 0 | 0 | 0 | 0 | 0 | 0 | 0 | 0 | 0 | 0 | 0 | 0 | 0 | 0 | 0 | 0 | 0 | 0 | 0 | 0 | 0 | 0 | 0 | 0 | 0 | 0 | 40 | 40.36 | 0 | 0 | 0 | 0 | 0 | 0 | 0 | 0 | 0 | 0 | 0 | 0 | 0 | 0 | 0 | 0 | 0 | 0 | 0 | 0 | 0 | 0 | -10 | 0 | 0 | Off | 57777.6 | 0 | 25.5 | 25 | 1 | 75 | 75 | 0 | 0 | 100 | 100.1 | 57 | 57 | 0 | 0 | 43 | 43 | 75 | 75 | 0 | 0 | 0 | 121409
186.66 | 5.513 | 106.4594 | -0.0001 | 25 | 25 | 0 | 25 | 24.97 | 0 | 0 | 20 | 20.22 | 200 | 0 | 0 | 100 | 100 | 43 | 43 | 57 | 57 | 6.4594 | 0 | 0 | 0 | 0 | 0 | 0.2 | 0.2022 | 0 | 0 | 0 | 0 | 0 | 0 | 0 | 0 | 0 | 0 | 0 | 0 | 0 | 0 | 0 | 0 | 0 | 0 | 0 | 0 | 0 | 0 | 0 | 0 | 0 | 0 | 0 | 0 | 0 | 0 | 0 | 40 | 40.44 | 0 | 0 | 0 | 0 | 0 | 0 | 0 | 0 | 0 | 0 | 0 | 0 | 0 | 0 | 0 | 0 | 0 | 0 | 0 | 0 | 0 | 0 | -10 | 0 | 0 | Off | 57763.3 | 0 | 25.5 | 25 | 1 | 75 | 75 | 0 | 0 | 100 | 100 | 57 | 57 | 0 | 0 | 43 | 43 | 75 | 75 | 0 | 0 | 0 | 121420
186.99 | 5.513 | 106.4594 | -0.0003 | 25 | 25 | 0 | 25 | 24.95 | 0 | 0 | 20 | 20.21 | 200 | 0 | 0 | 100 | 100.1 | 43 | 43 | 57 | 57 | 6.4594 | 0 | 0 | 0 | 0 | 0 | 0.2 | 0.2021 | 0 | 0 | 0 | 0 | 0 | 0 | 0 | 0 | 0 | 0 | 0 | 0 | 0 | 0 | 0 | 0 | 0 | 0 | 0 | 0 | 0 | 0 | 0 | 0 | 0 | 0 | 0 | 0 | 0 | 0 | 0 | 40 | 40.42 | 0 | 0 | 0 | 0 | 0 | 0 | 0 | 0 | 0 | 0 | 0 | 0 | 0 | 0 | 0 | 0 | 0 | 0 | 0 | 0 | 0 | 0 | -10 | 0 | 0 | Off | 57783.9 | 0 | 25.5 | 24.9 | 1 | 75 | 75 | 0 | 0 | 100 | 100.1 | 57 | 57 | 0 | 0 | 43 | 43 | 75 | 75 | 0 | 0 | 0 | 121418
187.33 | 5.513 | 106.4594 | -0.0004 | 25 | 25 | 0 | 25 | 24.95 | 0 | 0 | 20 | 20.22 | 200 | 0 | 0 | 100 | 100.1 | 43 | 43 | 57 | 57 | 6.4594 | 0 | 0 | 0 | 0 | 0 | 0.2 | 0.2022 | 0 | 0 | 0 | 0 | 0 | 0 | 0 | 0 | 0 | 0 | 0 | 0 | 0 | 0 | 0 | 0 | 0 | 0 | 0 | 0 | 0 | 0 | 0 | 0 | 0 | 0 | 0 | 0 | 0 | 0 | 0 | 40 | 40.44 | 0 | 0 | 0 | 0 | 0 | 0 | 0 | 0 | 0 | 0 | 0 | 0 | 0 | 0 | 0 | 0 | 0 | 0 | 0 | 0 | 0 | 0 | -10 | 0 | 0 | Off | 57784.8 | 0 | 25.5 | 24.8 | 1 | 75 | 74.9 | 0 | 0 | 100 | 100.1 | 57 | 57 | 0 | 0 | 43 | 43 | 75 | 74.9 | 0 | 0 | 0 | 121421
187.66 | 5.513 | 106.4594 | -0.0005 | 25 | 25 | 0 | 25 | 24.96 | 0 | 0 | 20 | 20.235 | 200 | 0 | 0 | 100 | 100.1 | 43 | 43 | 57 | 57 | 6.4594 | 0 | 0 | 0 | 0 | 0 | 0.2 | 0.20235 | 0 | 0 | 0 | 0 | 0 | 0 | 0 | 0 | 0 | 0 | 0 | 0 | 0 | 0 | 0 | 0 | 0 | 0 | 0 | 0 | 0 | 0 | 0 | 0 | 0 | 0 | 0 | 0 | 0 | 0 | 0 | 40 | 40.47 | 0 | 0 | 0 | 0 | 0 | 0 | 0 | 0 | 0 | 0 | 0 | 0 | 0 | 0 | 0 | 0 | 0 | 0 | 0 | 0 | 0 | 0 | -10 | 0 | 0 | Off | 57792 | 0 | 25.5 | 25 | 1 | 75 | 75 | 0 | 0 | 100 | 100.1 | 57 | 57 | 0 | 0 | 43 | 43 | 75 | 75 | 0 | 0 | 0 | 121426
187.99 | 5.513 | 106.4594 | -0.0005 | 25 | 25 | 0 | 25 | 24.96 | 0 | 0 | 20 | 20.23 | 200 | 0 | 0 | 100 | 100 | 43 | 43 | 57 | 57 | 6.4594 | 0 | 0 | 0 | 0 | 0 | 0.2 | 0.2023 | 0 | 0 | 0 | 0 | 0 | 0 | 0 | 0 | 0 | 0 | 0 | 0 | 0 | 0 | 0 | 0 | 0 | 0 | 0 | 0 | 0 | 0 | 0 | 0 | 0 | 0 | 0 | 0 | 0 | 0 | 0 | 40 | 40.46 | 0 | 0 | 0 | 0 | 0 | 0 | 0 | 0 | 0 | 0 | 0 | 0 | 0 | 0 | 0 | 0 | 0 | 0 | 0 | 0 | 0 | 0 | -10 | 0 | 0 | Off | 57761.3 | 0 | 25.5 | 25 | 1 | 75 | 74.9 | 0 | 0 | 100 | 100 | 57 | 57 | 0 | 0 | 43 | 43 | 75 | 74.9 | 0 | 0 | 0 | 121423
188.33 | 5.513 | 106.4594 | -0.0005 | 25 | 25 | 0 | 25 | 24.95 | 0 | 0 | 20 | 20.235 | 200 | 0 | 0 | 100 | 100 | 43 | 43 | 57 | 57 | 6.4594 | 0 | 0 | 0 | 0 | 0 | 0.2 | 0.20235 | 0 | 0 | 0 | 0 | 0 | 0 | 0 | 0 | 0 | 0 | 0 | 0 | 0 | 0 | 0 | 0 | 0 | 0 | 0 | 0 | 0 | 0 | 0 | 0 | 0 | 0 | 0 | 0 | 0 | 0 | 0 | 40 | 40.47 | 0 | 0 | 0 | 0 | 0 | 0 | 0 | 0 | 0 | 0 | 0 | 0 | 0 | 0 | 0 | 0 | 0 | 0 | 0 | 0 | 0 | 0 | -10 | 0 | 0 | Off | 57756.4 | 0 | 25.5 | 24.8 | 1 | 75 | 74.9 | 0 | 0 | 100 | 100 | 57 | 57 | 0 | 0 | 43 | 43 | 75 | 74.9 | 0 | 0 | 0 | 121426
188.66 | 5.513 | 106.4594 | -0.0004 | 25 | 25 | 0 | 25 | 24.97 | 0 | 0 | 20 | 20.22 | 200 | 0 | 0 | 100 | 100.1 | 43 | 43.2 | 57 | 56.9 | 6.4594 | 0 | 0 | 0 | 0 | 0 | 0.2 | 0.2022 | 0 | 0 | 0 | 0 | 0 | 0 | 0 | 0 | 0 | 0 | 0 | 0 | 0 | 0 | 0 | 0 | 0 | 0 | 0 | 0 | 0 | 0 | 0 | 0 | 0 | 0 | 0 | 0 | 0 | 0 | 0 | 40 | 40.44 | 0 | 0 | 0 | 0 | 0 | 0 | 0 | 0 | 0 | 0 | 0 | 0 | 0 | 0 | 0 | 0 | 0 | 0 | 0 | 0 | 0 | 0 | -10 | 0 | 0 | Off | 57744.6 | 0 | 25.5 | 24.8 | 1 | 75 | 75 | 0 | 0 | 100 | 100.1 | 57 | 56.9 | 0 | 0 | 43 | 43.2 | 75 | 75 | 0 | 1 | 0 | 121419
189 | 5.513 | 106.4594 | -0.0003 | 25 | 25 | 0 | 25 | 24.96 | 0 | 0 | 15 | 20.215 | 200 | 0 | 0 | 100 | 100 | 30 | 30 | 70 | 70 | 6.4594 | 0 | 0 | 0 | 0 | 0 | 0.15 | 0.20215 | 0 | 0 | 0 | 0 | 0 | 0 | 0 | 0 | 0 | 0 | 0 | 0 | 0 | 0 | 0 | 0 | 0 | 0 | 0 | 0 | 0 | 0 | 0 | 0 | 0 | 0 | 0 | 0 | 0 | 0 | 0 | 30 | 40.43 | 0 | 0 | 0 | 0 | 0 | 0 | 0 | 0 | 0 | 0 | 0 | 0 | 0 | 0 | 0 | 0 | 0 | 0 | 0 | 0 | 0 | 0 | -10 | 0 | 0 | Off | 57748.1 | 0 | 25.5 | 24.9 | 1 | 75 | 75 | 0 | 0 | 100 | 100 | 70 | 70 | 0 | 0 | 30 | 30 | 75 | 75 | 0 | 0 | 0 | 121415
189.33 | 5.513 | 106.4594 | -0.0003 | 25 | 25 | 0 | 25 | 24.97 | 0 | 0 | 15 | 17.59 | 200 | 0 | 0 | 100 | 100.1 | 30 | 30 | 70 | 70 | 6.4594 | 0 | 0 | 0 | 0 | 0 | 0.15 | 0.1759 | 0 | 0 | 0 | 0 | 0 | 0 | 0 | 0 | 0 | 0 | 0 | 0 | 0 | 0 | 0 | 0 | 0 | 0 | 0 | 0 | 0 | 0 | 0 | 0 | 0 | 0 | 0 | 0 | 0 | 0 | 0 | 30 | 35.18 | 0 | 0 | 0 | 0 | 0 | 0 | 0 | 0 | 0 | 0 | 0 | 0 | 0 | 0 | 0 | 0 | 0 | 0 | 0 | 0 | 0 | 0 | -10 | 0 | 0 | Off | 57750 | 0 | 25.5 | 24.9 | 1 | 75 | 75 | 0 | 0 | 100 | 100.1 | 70 | 70 | 0 | 0 | 30 | 30 | 75 | 75 | 0 | 0 | 0 | 118663
189.66 | 5.513 | 106.4594 | -0.0001 | 25 | 25 | 0 | 25 | 24.94 | 0 | 0 | 15 | 15.63 | 200 | 0 | 0 | 100 | 100.1 | 30 | 30 | 70 | 70 | 6.4594 | 0 | 0 | 0 | 0 | 0 | 0.15 | 0.1563 | 0 | 0 | 0 | 0 | 0 | 0 | 0 | 0 | 0 | 0 | 0 | 0 | 0 | 0 | 0 | 0 | 0 | 0 | 0 | 0 | 0 | 0 | 0 | 0 | 0 | 0 | 0 | 0 | 0 | 0 | 0 | 30 | 31.26 | 0 | 0 | 0 | 0 | 0 | 0 | 0 | 0 | 0 | 0 | 0 | 0 | 0 | 0 | 0 | 0 | 0 | 0 | 0 | 0 | 0 | 0 | -10 | 0 | 0 | Off | 57740.7 | 0 | 25.5 | 24.9 | 1 | 75 | 75 | 0 | 0 | 100 | 100.1 | 70 | 70 | 0 | 0 | 30 | 30 | 75 | 75 | 0 | 0 | 0 | 117252
190 | 5.5112 | 106.4246 | -0.0008 | 25 | 25 | 0 | 25 | 24.95 | 0 | 0 | 15 | 15.435 | 200 | 0 | 0 | 100 | 100.1 | 30 | 30 | 70 | 70 | 6.4246 | 0 | 0 | 0 | 0 | 0 | 0.15 | 0.15435 | 0 | 0 | 0 | 0 | 0 | 0 | 0 | 0 | 0 | 0 | 0 | 0 | 0 | 0 | 0 | 0 | 0 | 0 | 0 | 0 | 0 | 0 | 0 | 0 | 0 | 0 | 0 | 0 | 0 | 0 | 0 | 30 | 30.87 | 0 | 0 | 0 | 0 | 0 | 0 | 0 | 0 | 0 | 0 | 0 | 0 | 0 | 0 | 0 | 0 | 0 | 0 | 0 | 0 | 0 | 0 | -10 | 0 | 0 | Off | 57735.9 | 0 | 25.5 | 25 | 1 | 75 | 75 | 0 | 0 | 100 | 100.1 | 70 | 70 | 0 | 0 | 30 | 30 | 75 | 75 | 0 | 0 | 0 | 117114
190.33 | 5.5048 | 106.3011 | -0.0073 | 25 | 25 | 0 | 25 | 24.96 | 0 | 0 | 15 | 15.4 | 200 | 0 | 0 | 100 | 100 | 30 | 30 | 70 | 69.9 | 6.3011 | 0 | 0 | 0 | 0 | 0 | 0.15 | 0.154 | 0 | 0 | 0 | 0 | 0 | 0 | 0 | 0 | 0 | 0 | 0 | 0 | 0 | 0 | 0 | 0 | 0 | 0 | 0 | 0 | 0 | 0 | 0 | 0 | 0 | 0 | 0 | 0 | 0 | 0 | 0 | 30 | 30.8 | 0 | 0 | 0 | 0 | 0 | 0 | 0 | 0 | 0 | 0 | 0 | 0 | 0 | 0 | 0 | 0 | 0 | 0 | 0 | 0 | 0 | 0 | -10 | 0 | 0 | Off | 57715.1 | 0 | 25.5 | 24.8 | 1 | 75 | 75.1 | 0 | 0 | 100 | 100 | 70 | 69.9 | 0 | 0 | 30 | 30 | 75 | 75.1 | 0 | 0 | 0 | 117086
190.66 | 5.497 | 106.1504 | -0.0234 | 25 | 25 | 0 | 25 | 24.96 | 0 | 0 | 15 | 15.385 | 200 | 0 | 0 | 100 | 99.9 | 30 | 30 | 70 | 69.9 | 6.1504 | 0 | 0 | 0 | 0 | 0 | 0.15 | 0.15385 | 0 | 0 | 0 | 0 | 0 | 0 | 0 | 0 | 0 | 0 | 0 | 0 | 0 | 0 | 0 | 0 | 0 | 0 | 0 | 0 | 0 | 0 | 0 | 0 | 0 | 0 | 0 | 0 | 0 | 0 | 0 | 30 | 30.77 | 0 | 0 | 0 | 0 | 0 | 0 | 0 | 0 | 0 | 0 | 0 | 0 | 0 | 0 | 0 | 0 | 0 | 0 | 0 | 0 | 0 | 0 | -10 | 0 | 0 | Off | 57587.4 | 0 | 25.5 | 24.8 | 1 | 75 | 75 | 0 | 0 | 100 | 99.9 | 70 | 69.9 | 0 | 0 | 30 | 30 | 75 | 75 | 0 | 0 | 0 | 117071
191 | 5.4911 | 106.0365 | -0.0481 | 25 | 25 | 0 | 25 | 24.96 | 0 | 0 | 15 | 15.425 | 200 | 0 | 0 | 100 | 100 | 30 | 30 | 70 | 70 | 6.0365 | 0 | 0 | 0 | 0 | 0 | 0.15 | 0.15425 | 0 | 0 | 0 | 0 | 0 | 0 | 0 | 0 | 0 | 0 | 0 | 0 | 0 | 0 | 0 | 0 | 0 | 0 | 0 | 0 | 0 | 0 | 0 | 0 | 0 | 0 | 0 | 0 | 0 | 0 | 0 | 30 | 30.85 | 0 | 0 | 0 | 0 | 0 | 0 | 0 | 0 | 0 | 0 | 0 | 0 | 0 | 0 | 0 | 0 | 0 | 0 | 0 | 0 | 0 | 0 | -10 | 0 | 0 | Off | 57252.9 | 0 | 25.5 | 25.1 | 1 | 75 | 75 | 0 | 0 | 100 | 100 | 70 | 70 | 0 | 0 | 30 | 30 | 75 | 75 | 0 | 0 | 0 | 117108
191.33 | 5.4874 | 105.965 | -0.0742 | 25 | 25 | 0 | 25 | 24.97 | 0 | 0 | 15 | 15.425 | 200 | 0 | 0 | 100 | 100 | 30 | 30 | 70 | 70 | 5.965 | 0 | 0 | 0 | 0 | 0 | 0.15 | 0.15425 | 0 | 0 | 0 | 0 | 0 | 0 | 0 | 0 | 0 | 0 | 0 | 0 | 0 | 0 | 0 | 0 | 0 | 0 | 0 | 0 | 0 | 0 | 0 | 0 | 0 | 0 | 0 | 0 | 0 | 0 | 0 | 30 | 30.85 | 0 | 0 | 0 | 0 | 0 | 0 | 0 | 0 | 0 | 0 | 0 | 0 | 0 | 0 | 0 | 0 | 0 | 0 | 0 | 0 | 0 | 0 | -10 | 0 | 0 | Off | 56871.4 | 0 | 25.5 | 24.9 | 1 | 75 | 75 | 0 | 0 | 100 | 100 | 70 | 70 | 0 | 0 | 30 | 30 | 75 | 75 | 0 | 0 | 0 | 117111
191.67 | 5.4846 | 105.911 | -0.1016 | 25 | 25 | 0 | 25 | 24.95 | 0 | 0 | 15 | 15.41 | 200 | 0 | 0 | 100 | 100 | 30 | 30 | 70 | 70 | 5.911 | 0 | 0 | 0 | 0 | 0 | 0.15 | 0.1541 | 0 | 0 | 0 | 0 | 0 | 0 | 0 | 0 | 0 | 0 | 0 | 0 | 0 | 0 | 0 | 0 | 0 | 0 | 0 | 0 | 0 | 0 | 0 | 0 | 0 | 0 | 0 | 0 | 0 | 0 | 0 | 30 | 30.82 | 0 | 0 | 0 | 0 | 0 | 0 | 0 | 0 | 0 | 0 | 0 | 0 | 0 | 0 | 0 | 0 | 0 | 0 | 0 | 0 | 0 | 0 | -10 | 0 | 0 | Off | 56435 | 0 | 25.5 | 25 | 1 | 75 | 74.9 | 0 | 0 | 100 | 100 | 70 | 70 | 0 | 0 | 30 | 30 | 75 | 74.9 | 0 | 0 | 0 | 117104
192 | 5.4828 | 105.8762 | -0.1252 | 25 | 25 | 0 | 25 | 24.96 | 0 | 0 | 15 | 15.39 | 200 | 0 | 0 | 100 | 100 | 30 | 30.2 | 70 | 69.9 | 5.8762 | 0 | 0 | 0 | 0 | 0 | 0.15 | 0.1539 | 0 | 0 | 0 | 0 | 0 | 0 | 0 | 0 | 0 | 0 | 0 | 0 | 0 | 0 | 0 | 0 | 0 | 0 | 0 | 0 | 0 | 0 | 0 | 0 | 0 | 0 | 0 | 0 | 0 | 0 | 0 | 30 | 30.78 | 0 | 0 | 0 | 0 | 0 | 0 | 0 | 0 | 0 | 0 | 0 | 0 | 0 | 0 | 0 | 0 | 0 | 0 | 0 | 0 | 0 | 0 | -10 | 0 | 0 | Off | 55995.5 | 0 | 25.5 | 24.9 | 1 | 75 | 75.1 | 0 | 0 | 100 | 100 | 70 | 69.9 | 0 | 0 | 30 | 30.2 | 75 | 75.1 | 0 | 0.6 | 0 | 117075
192.33 | 5.4816 | 105.853 | -0.1452 | 25 | 25 | 0 | 25 | 24.96 | 0 | 0 | 15 | 15.42 | 200 | 0 | 0 | 100 | 100 | 30 | 30 | 70 | 70 | 5.853 | 0 | 0 | 0 | 0 | 0 | 0.15 | 0.1542 | 0 | 0 | 0 | 0 | 0 | 0 | 0 | 0 | 0 | 0 | 0 | 0 | 0 | 0 | 0 | 0 | 0 | 0 | 0 | 0 | 0 | 0 | 0 | 0 | 0 | 0 | 0 | 0 | 0 | 0 | 0 | 30 | 30.84 | 0 | 0 | 0 | 0 | 0 | 0 | 0 | 0 | 0 | 0 | 0 | 0 | 0 | 0 | 0 | 0 | 0 | 0 | 0 | 0 | 0 | 0 | -10 | 0 | 0 | Off | 55579.4 | 0 | 25.5 | 25 | 1 | 75 | 74.9 | 0 | 0 | 100 | 100 | 70 | 70 | 0 | 0 | 30 | 30 | 75 | 74.9 | 0 | 0 | 0 | 117093
192.67 | 5.4807 | 105.8357 | -0.1616 | 25 | 25 | 0 | 25 | 24.95 | 0 | 0 | 15 | 15.425 | 200 | 0 | 0 | 100 | 100.1 | 30 | 30 | 70 | 70 | 5.8357 | 0 | 0 | 0 | 0 | 0 | 0.15 | 0.15425 | 0 | 0 | 0 | 0 | 0 | 0 | 0 | 0 | 0 | 0 | 0 | 0 | 0 | 0 | 0 | 0 | 0 | 0 | 0 | 0 | 0 | 0 | 0 | 0 | 0 | 0 | 0 | 0 | 0 | 0 | 0 | 30 | 30.85 | 0 | 0 | 0 | 0 | 0 | 0 | 0 | 0 | 0 | 0 | 0 | 0 | 0 | 0 | 0 | 0 | 0 | 0 | 0 | 0 | 0 | 0 | -10 | 0 | 0 | Off | 55403.9 | 0 | 25.5 | 24.9 | 1 | 75 | 75.1 | 0 | 0 | 100 | 100.1 | 70 | 70 | 0 | 0 | 30 | 30 | 75 | 75.1 | 0 | 0 | 0 | 117107
193 | 5.4802 | 105.826 | -0.1719 | 25 | 25 | 0 | 25 | 24.97 | 0 | 0 | 15 | 15.41 | 200 | 0 | 0 | 100 | 100 | 30 | 30 | 70 | 70 | 5.826 | 0 | 0 | 0 | 0 | 0 | 0.15 | 0.1541 | 0 | 0 | 0 | 0 | 0 | 0 | 0 | 0 | 0 | 0 | 0 | 0 | 0 | 0 | 0 | 0 | 0 | 0 | 0 | 0 | 0 | 0 | 0 | 0 | 0 | 0 | 0 | 0 | 0 | 0 | 0 | 30 | 30.82 | 0 | 0 | 0 | 0 | 0 | 0 | 0 | 0 | 0 | 0 | 0 | 0 | 0 | 0 | 0 | 0 | 0 | 0 | 0 | 0 | 0 | 0 | -10 | 0 | 0 | Off | 55217.4 | 0 | 25.5 | 25 | 1 | 75 | 75 | 0 | 0 | 100 | 100 | 70 | 70 | 0 | 0 | 30 | 30 | 75 | 75 | 0 | 0 | 0 | 117096
193.34 | 5.4799 | 105.8202 | -0.1765 | 25 | 25 | 0 | 25 | 24.96 | 0 | 0 | 15 | 15.395 | 200 | 0 | 0 | 100 | 100 | 30 | 30 | 70 | 69.9 | 5.8202 | 0 | 0 | 0 | 0 | 0 | 0.15 | 0.15395 | 0 | 0 | 0 | 0 | 0 | 0 | 0 | 0 | 0 | 0 | 0 | 0 | 0 | 0 | 0 | 0 | 0 | 0 | 0 | 0 | 0 | 0 | 0 | 0 | 0 | 0 | 0 | 0 | 0 | 0 | 0 | 30 | 30.79 | 0 | 0 | 0 | 0 | 0 | 0 | 0 | 0 | 0 | 0 | 0 | 0 | 0 | 0 | 0 | 0 | 0 | 0 | 0 | 0 | 0 | 0 | -10 | 0 | 0 | Off | 54984.6 | 0 | 25.5 | 24.9 | 1 | 75 | 75 | 0 | 0 | 100 | 100 | 70 | 69.9 | 0 | 0 | 30 | 30 | 75 | 75 | 0 | 0 | 0 | 117084
193.67 | 5.4797 | 105.8164 | -0.1749 | 25 | 25 | 0 | 25 | 24.95 | 0 | 0 | 15 | 15.39 | 200 | 0 | 0 | 100 | 100.1 | 30 | 30 | 70 | 69.9 | 5.8164 | 0 | 0 | 0 | 0 | 0 | 0.15 | 0.1539 | 0 | 0 | 0 | 0 | 0 | 0 | 0 | 0 | 0 | 0 | 0 | 0 | 0 | 0 | 0 | 0 | 0 | 0 | 0 | 0 | 0 | 0 | 0 | 0 | 0 | 0 | 0 | 0 | 0 | 0 | 0 | 30 | 30.78 | 0 | 0 | 0 | 0 | 0 | 0 | 0 | 0 | 0 | 0 | 0 | 0 | 0 | 0 | 0 | 0 | 0 | 0 | 0 | 0 | 0 | 0 | -10 | 0 | 0 | Off | 54825.9 | 0 | 25.5 | 25 | 1 | 75 | 75 | 0 | 0 | 100 | 100.1 | 70 | 69.9 | 0 | 0 | 30 | 30 | 75 | 75 | 0 | 0 | 0 | 117077
194 | 5.4796 | 105.8144 | -0.1671 | 25 | 25 | 0 | 25 | 24.94 | 0 | 0 | 15 | 15.425 | 200 | 0 | 0 | 100 | 100 | 30 | 30 | 70 | 70.1 | 5.8144 | 0 | 0 | 0 | 0 | 0 | 0.15 | 0.15425 | 0 | 0 | 0 | 0 | 0 | 0 | 0 | 0 | 0 | 0 | 0 | 0 | 0 | 0 | 0 | 0 | 0 | 0 | 0 | 0 | 0 | 0 | 0 | 0 | 0 | 0 | 0 | 0 | 0 | 0 | 0 | 30 | 30.85 | 0 | 0 | 0 | 0 | 0 | 0 | 0 | 0 | 0 | 0 | 0 | 0 | 0 | 0 | 0 | 0 | 0 | 0 | 0 | 0 | 0 | 0 | -10 | 0 | 0 | Off | 54726.2 | 0 | 25.5 | 24.8 | 1 | 75 | 75 | 0 | 0 | 100 | 100 | 70 | 70.1 | 0 | 0 | 30 | 30 | 75 | 75 | 0 | 0 | 0 | 117107
194.34 | 5.4796 | 105.8144 | -0.1531 | 25 | 25 | 0 | 25 | 24.96 | 0 | 0 | 15 | 15.42 | 200 | 0 | 0 | 100 | 100 | 30 | 30 | 70 | 70 | 5.8144 | 0 | 0 | 0 | 0 | 0 | 0.15 | 0.1542 | 0 | 0 | 0 | 0 | 0 | 0 | 0 | 0 | 0 | 0 | 0 | 0 | 0 | 0 | 0 | 0 | 0 | 0 | 0 | 0 | 0 | 0 | 0 | 0 | 0 | 0 | 0 | 0 | 0 | 0 | 0 | 30 | 30.84 | 0 | 0 | 0 | 0 | 0 | 0 | 0 | 0 | 0 | 0 | 0 | 0 | 0 | 0 | 0 | 0 | 0 | 0 | 0 | 0 | 0 | 0 | -10 | 0 | 0 | Off | 54594.5 | 0 | 25.5 | 24.9 | 1 | 75 | 75 | 0 | 0 | 100 | 100 | 70 | 70 | 0 | 0 | 30 | 30 | 75 | 75 | 0 | 0 | 0 | 117101
194.67 | 5.4795 | 105.8125 | -0.1316 | 25 | 25 | 0 | 25 | 24.94 | 0 | 0 | 15 | 15.42 | 200 | 0 | 0 | 100 | 100 | 30 | 30 | 70 | 70 | 5.8125 | 0 | 0 | 0 | 0 | 0 | 0.15 | 0.1542 | 0 | 0 | 0 | 0 | 0 | 0 | 0 | 0 | 0 | 0 | 0 | 0 | 0 | 0 | 0 | 0 | 0 | 0 | 0 | 0 | 0 | 0 | 0 | 0 | 0 | 0 | 0 | 0 | 0 | 0 | 0 | 30 | 30.84 | 0 | 0 | 0 | 0 | 0 | 0 | 0 | 0 | 0 | 0 | 0 | 0 | 0 | 0 | 0 | 0 | 0 | 0 | 0 | 0 | 0 | 0 | -10 | 0 | 0 | Off | 54519.5 | 0 | 25.5 | 25 | 1 | 75 | 75 | 0 | 0 | 100 | 100 | 70 | 70 | 0 | 0 | 30 | 30 | 75 | 75 | 0 | 0 | 0 | 117103
195 | 5.4795 | 105.8125 | -0.1049 | 25 | 25 | 0 | 25 | 24.96 | 0 | 0 | 15 | 15.38 | 200 | 0 | 0 | 100 | 100 | 30 | 29.3 | 70 | 70 | 5.8125 | 0 | 0 | 0 | 0 | 0 | 0.15 | 0.1538 | 0 | 0 | 0 | 0 | 0 | 0 | 0 | 0 | 0 | 0 | 0 | 0 | 0 | 0 | 0 | 0 | 0 | 0 | 0 | 0 | 0 | 0 | 0 | 0 | 0 | 0 | 0 | 0 | 0 | 0 | 0 | 30 | 30.76 | 0 | 0 | 0 | 0 | 0 | 0 | 0 | 0 | 0 | 0 | 0 | 0 | 0 | 0 | 0 | 0 | 0 | 0 | 0 | 0 | 0 | 0 | -10 | 0 | 0 | Off | 54483.1 | 0 | 25.5 | 24.9 | 1 | 75 | 75 | 0 | 0 | 100 | 100 | 70 | 70 | 0 | 0 | 30 | 29.3 | 75 | 75 | 0 | 0 | 0 | 117074
195.34 | 5.4795 | 105.8125 | -0.0759 | 25 | 25 | 0 | 25 | 24.95 | 0 | 0 | 15 | 15.405 | 200 | 0 | 0 | 100 | 100 | 30 | 30 | 70 | 70 | 5.8125 | 0 | 0 | 0 | 0 | 0 | 0.15 | 0.15405 | 0 | 0 | 0 | 0 | 0 | 0 | 0 | 0 | 0 | 0 | 0 | 0 | 0 | 0 | 0 | 0 | 0 | 0 | 0 | 0 | 0 | 0 | 0 | 0 | 0 | 0 | 0 | 0 | 0 | 0 | 0 | 30 | 30.81 | 0 | 0 | 0 | 0 | 0 | 0 | 0 | 0 | 0 | 0 | 0 | 0 | 0 | 0 | 0 | 0 | 0 | 0 | 0 | 0 | 0 | 0 | -10 | 0 | 0 | Off | 54441 | 0 | 25.5 | 24.9 | 1 | 75 | 75 | 0 | 0 | 100 | 100 | 70 | 70 | 0 | 0 | 30 | 30 | 75 | 75 | 0 | 0 | 0 | 117084
195.67 | 5.4795 | 105.8125 | -0.0503 | 25 | 25 | 0 | 25 | 24.95 | 0 | 0 | 15 | 15.425 | 200 | 0 | 0 | 100 | 100.1 | 30 | 30 | 70 | 70 | 5.8125 | 0 | 0 | 0 | 0 | 0 | 0.15 | 0.15425 | 0 | 0 | 0 | 0 | 0 | 0 | 0 | 0 | 0 | 0 | 0 | 0 | 0 | 0 | 0 | 0 | 0 | 0 | 0 | 0 | 0 | 0 | 0 | 0 | 0 | 0 | 0 | 0 | 0 | 0 | 0 | 30 | 30.85 | 0 | 0 | 0 | 0 | 0 | 0 | 0 | 0 | 0 | 0 | 0 | 0 | 0 | 0 | 0 | 0 | 0 | 0 | 0 | 0 | 0 | 0 | -10 | 0 | 0 | Off | 54381.6 | 0 | 25.5 | 25 | 1 | 75 | 75 | 0 | 0 | 100 | 100.1 | 70 | 70 | 0 | 0 | 30 | 30 | 75 | 75 | 0 | 0 | 0 | 117103
196.01 | 5.4795 | 105.8125 | -0.0336 | 25 | 25 | 0 | 25 | 24.94 | 0 | 0 | 15 | 15.41 | 200 | 0 | 0 | 100 | 100 | 30 | 30 | 70 | 70 | 5.8125 | 0 | 0 | 0 | 0 | 0 | 0.15 | 0.1541 | 0 | 0 | 0 | 0 | 0 | 0 | 0 | 0 | 0 | 0 | 0 | 0 | 0 | 0 | 0 | 0 | 0 | 0 | 0 | 0 | 0 | 0 | 0 | 0 | 0 | 0 | 0 | 0 | 0 | 0 | 0 | 30 | 30.82 | 0 | 0 | 0 | 0 | 0 | 0 | 0 | 0 | 0 | 0 | 0 | 0 | 0 | 0 | 0 | 0 | 0 | 0 | 0 | 0 | 0 | 0 | -10 | 0 | 0 | Off | 54279.8 | 0 | 25.5 | 25 | 1 | 75 | 75 | 0 | 0 | 100 | 100 | 70 | 70 | 0 | 0 | 30 | 30 | 75 | 75 | 0 | 0 | 0 | 117094
196.34 | 5.4795 | 105.8125 | -0.0222 | 25 | 25 | 0 | 25 | 24.96 | 0 | 0 | 15 | 15.39 | 200 | 0 | 0 | 100 | 100 | 30 | 30 | 70 | 70.1 | 5.8125 | 0 | 0 | 0 | 0 | 0 | 0.15 | 0.1539 | 0 | 0 | 0 | 0 | 0 | 0 | 0 | 0 | 0 | 0 | 0 | 0 | 0 | 0 | 0 | 0 | 0 | 0 | 0 | 0 | 0 | 0 | 0 | 0 | 0 | 0 | 0 | 0 | 0 | 0 | 0 | 30 | 30.78 | 0 | 0 | 0 | 0 | 0 | 0 | 0 | 0 | 0 | 0 | 0 | 0 | 0 | 0 | 0 | 0 | 0 | 0 | 0 | 0 | 0 | 0 | -10 | 0 | 0 | Off | 54265.4 | 0 | 25.5 | 24.9 | 1 | 75 | 74.8 | 0 | 0 | 100 | 100 | 70 | 70.1 | 0 | 0 | 30 | 30 | 75 | 74.8 | 0 | 0 | 0 | 117080
196.67 | 5.4794 | 105.8106 | -0.0141 | 25 | 25 | 0 | 25 | 24.95 | 0 | 0 | 15 | 15.405 | 200 | 0 | 0 | 100 | 99.9 | 30 | 30 | 70 | 70 | 5.8106 | 0 | 0 | 0 | 0 | 0 | 0.15 | 0.15405 | 0 | 0 | 0 | 0 | 0 | 0 | 0 | 0 | 0 | 0 | 0 | 0 | 0 | 0 | 0 | 0 | 0 | 0 | 0 | 0 | 0 | 0 | 0 | 0 | 0 | 0 | 0 | 0 | 0 | 0 | 0 | 30 | 30.81 | 0 | 0 | 0 | 0 | 0 | 0 | 0 | 0 | 0 | 0 | 0 | 0 | 0 | 0 | 0 | 0 | 0 | 0 | 0 | 0 | 0 | 0 | -10 | 0 | 0 | Off | 54248.8 | 0 | 25.5 | 25 | 1 | 75 | 74.9 | 0 | 0 | 100 | 99.9 | 70 | 70 | 0 | 0 | 30 | 30 | 75 | 74.9 | 0 | 0 | 0 | 117092
197.01 | 5.4794 | 105.8106 | -0.009 | 25 | 25 | 0 | 25 | 24.96 | 0 | 0 | 15 | 15.425 | 200 | 0 | 0 | 100 | 100 | 30 | 30 | 70 | 70 | 5.8106 | 0 | 0 | 0 | 0 | 0 | 0.15 | 0.15425 | 0 | 0 | 0 | 0 | 0 | 0 | 0 | 0 | 0 | 0 | 0 | 0 | 0 | 0 | 0 | 0 | 0 | 0 | 0 | 0 | 0 | 0 | 0 | 0 | 0 | 0 | 0 | 0 | 0 | 0 | 0 | 30 | 30.85 | 0 | 0 | 0 | 0 | 0 | 0 | 0 | 0 | 0 | 0 | 0 | 0 | 0 | 0 | 0 | 0 | 0 | 0 | 0 | 0 | 0 | 0 | -10 | 0 | 0 | Off | 54220.4 | 0 | 25.5 | 24.9 | 1 | 75 | 75 | 0 | 0 | 100 | 100 | 70 | 70 | 0 | 0 | 30 | 30 | 75 | 75 | 0 | 0 | 0 | 117107
197.34 | 5.4794 | 105.8106 | -0.0055 | 25 | 25 | 0 | 25 | 24.95 | 0 | 0 | 15 | 15.435 | 200 | 0 | 0 | 100 | 100 | 30 | 30 | 70 | 69.9 | 5.8106 | 0 | 0 | 0 | 0 | 0 | 0.15 | 0.15435 | 0 | 0 | 0 | 0 | 0 | 0 | 0 | 0 | 0 | 0 | 0 | 0 | 0 | 0 | 0 | 0 | 0 | 0 | 0 | 0 | 0 | 0 | 0 | 0 | 0 | 0 | 0 | 0 | 0 | 0 | 0 | 30 | 30.87 | 0 | 0 | 0 | 0 | 0 | 0 | 0 | 0 | 0 | 0 | 0 | 0 | 0 | 0 | 0 | 0 | 0 | 0 | 0 | 0 | 0 | 0 | -10 | 0 | 0 | Off | 54194.2 | 0 | 25.5 | 25 | 1 | 75 | 75 | 0 | 0 | 100 | 100 | 70 | 69.9 | 0 | 0 | 30 | 30 | 75 | 75 | 0 | 0 | 0 | 117113
197.68 | 5.4794 | 105.8106 | -0.0034 | 25 | 25 | 0 | 25 | 24.95 | 0 | 0 | 15 | 15.395 | 200 | 0 | 0 | 100 | 100 | 30 | 30 | 70 | 70 | 5.8106 | 0 | 0 | 0 | 0 | 0 | 0.15 | 0.15395 | 0 | 0 | 0 | 0 | 0 | 0 | 0 | 0 | 0 | 0 | 0 | 0 | 0 | 0 | 0 | 0 | 0 | 0 | 0 | 0 | 0 | 0 | 0 | 0 | 0 | 0 | 0 | 0 | 0 | 0 | 0 | 30 | 30.79 | 0 | 0 | 0 | 0 | 0 | 0 | 0 | 0 | 0 | 0 | 0 | 0 | 0 | 0 | 0 | 0 | 0 | 0 | 0 | 0 | 0 | 0 | -10 | 0 | 0 | Off | 54177.7 | 0 | 25.5 | 24.9 | 1 | 75 | 75 | 0 | 0 | 100 | 100 | 70 | 70 | 0 | 0 | 30 | 30 | 75 | 75 | 0 | 0 | 0 | 117090
198.01 | 5.4794 | 105.8106 | -0.0022 | 25 | 25 | 0 | 25 | 24.96 | 0 | 0 | 15 | 15.39 | 200 | 0 | 0 | 100 | 100 | 30 | 30 | 70 | 70 | 5.8106 | 0 | 0 | 0 | 0 | 0 | 0.15 | 0.1539 | 0 | 0 | 0 | 0 | 0 | 0 | 0 | 0 | 0 | 0 | 0 | 0 | 0 | 0 | 0 | 0 | 0 | 0 | 0 | 0 | 0 | 0 | 0 | 0 | 0 | 0 | 0 | 0 | 0 | 0 | 0 | 30 | 30.78 | 0 | 0 | 0 | 0 | 0 | 0 | 0 | 0 | 0 | 0 | 0 | 0 | 0 | 0 | 0 | 0 | 0 | 0 | 0 | 0 | 0 | 0 | -10 | 0 | 0 | Off | 54174.4 | 0 | 25.5 | 24.9 | 1 | 75 | 75 | 0 | 0 | 100 | 100 | 70 | 70 | 0 | 0 | 30 | 30 | 75 | 75 | 0 | 0 | 0 | 117079
198.34 | 5.4794 | 105.8106 | -0.0015 | 25 | 25 | 0 | 25 | 24.96 | 0 | 0 | 15 | 15.42 | 200 | 0 | 0 | 100 | 100 | 30 | 30 | 70 | 70 | 5.8106 | 0 | 0 | 0 | 0 | 0 | 0.15 | 0.1542 | 0 | 0 | 0 | 0 | 0 | 0 | 0 | 0 | 0 | 0 | 0 | 0 | 0 | 0 | 0 | 0 | 0 | 0 | 0 | 0 | 0 | 0 | 0 | 0 | 0 | 0 | 0 | 0 | 0 | 0 | 0 | 30 | 30.84 | 0 | 0 | 0 | 0 | 0 | 0 | 0 | 0 | 0 | 0 | 0 | 0 | 0 | 0 | 0 | 0 | 0 | 0 | 0 | 0 | 0 | 0 | -10 | 0 | 0 | Off | 54158.8 | 0 | 25.5 | 24.9 | 1 | 75 | 74.9 | 0 | 0 | 100 | 100 | 70 | 70 | 0 | 0 | 30 | 30 | 75 | 74.9 | 0 | 0 | 0 | 117102
198.68 | 5.4794 | 105.8106 | -0.0011 | 25 | 25 | 0 | 25 | 24.97 | 0 | 0 | 15 | 15.42 | 200 | 0 | 0 | 100 | 100 | 30 | 30 | 70 | 70 | 5.8106 | 0 | 0 | 0 | 0 | 0 | 0.15 | 0.1542 | 0 | 0 | 0 | 0 | 0 | 0 | 0 | 0 | 0 | 0 | 0 | 0 | 0 | 0 | 0 | 0 | 0 | 0 | 0 | 0 | 0 | 0 | 0 | 0 | 0 | 0 | 0 | 0 | 0 | 0 | 0 | 30 | 30.84 | 0 | 0 | 0 | 0 | 0 | 0 | 0 | 0 | 0 | 0 | 0 | 0 | 0 | 0 | 0 | 0 | 0 | 0 | 0 | 0 | 0 | 0 | -10 | 0 | 0 | Off | 54156.5 | 0 | 25.5 | 24.9 | 1 | 75 | 75 | 0 | 0 | 100 | 100 | 70 | 70 | 0 | 0 | 30 | 30 | 75 | 75 | 0 | 0 | 0 | 117105
199.01 | 5.4794 | 105.8106 | -0.0009 | 25 | 25 | 0 | 25 | 24.95 | 0 | 0 | 15 | 15.405 | 200 | 0 | 0 | 100 | 100.1 | 30 | 30 | 70 | 70 | 5.8106 | 0 | 0 | 0 | 0 | 0 | 0.15 | 0.15405 | 0 | 0 | 0 | 0 | 0 | 0 | 0 | 0 | 0 | 0 | 0 | 0 | 0 | 0 | 0 | 0 | 0 | 0 | 0 | 0 | 0 | 0 | 0 | 0 | 0 | 0 | 0 | 0 | 0 | 0 | 0 | 30 | 30.81 | 0 | 0 | 0 | 0 | 0 | 0 | 0 | 0 | 0 | 0 | 0 | 0 | 0 | 0 | 0 | 0 | 0 | 0 | 0 | 0 | 0 | 0 | -10 | 0 | 0 | Off | 54148.4 | 0 | 25.5 | 25 | 1 | 75 | 75 | 0 | 0 | 100 | 100.1 | 70 | 70 | 0 | 0 | 30 | 30 | 75 | 75 | 0 | 0 | 0 | 117105
199.34 | 5.4794 | 105.8106 | -0.0007 | 25 | 25 | 0 | 25 | 24.97 | 0 | 0 | 15 | 15.395 | 200 | 0 | 0 | 100 | 100.1 | 30 | 30 | 70 | 70 | 5.8106 | 0 | 0 | 0 | 0 | 0 | 0.15 | 0.15395 | 0 | 0 | 0 | 0 | 0 | 0 | 0 | 0 | 0 | 0 | 0 | 0 | 0 | 0 | 0 | 0 | 0 | 0 | 0 | 0 | 0 | 0 | 0 | 0 | 0 | 0 | 0 | 0 | 0 | 0 | 0 | 30 | 30.79 | 0 | 0 | 0 | 0 | 0 | 0 | 0 | 0 | 0 | 0 | 0 | 0 | 0 | 0 | 0 | 0 | 0 | 0 | 0 | 0 | 0 | 0 | -10 | 0 | 0 | Off | 54142.7 | 0 | 25.5 | 25 | 1 | 75 | 74.9 | 0 | 0 | 100 | 100.1 | 70 | 70 | 0 | 0 | 30 | 30 | 75 | 74.9 | 0 | 0 | 0 | 117090
199.68 | 5.4794 | 105.8106 | -0.0005 | 25 | 25 | 0 | 25 | 24.96 | 0 | 0 | 15 | 15.39 | 200 | 0 | 0 | 100 | 100 | 30 | 30 | 70 | 70 | 5.8106 | 0 | 0 | 0 | 0 | 0 | 0.15 | 0.1539 | 0 | 0 | 0 | 0 | 0 | 0 | 0 | 0 | 0 | 0 | 0 | 0 | 0 | 0 | 0 | 0 | 0 | 0 | 0 | 0 | 0 | 0 | 0 | 0 | 0 | 0 | 0 | 0 | 0 | 0 | 0 | 30 | 30.78 | 0 | 0 | 0 | 0 | 0 | 0 | 0 | 0 | 0 | 0 | 0 | 0 | 0 | 0 | 0 | 0 | 0 | 0 | 0 | 0 | 0 | 0 | -10 | 0 | 0 | Off | 54128.2 | 0 | 25.5 | 25 | 1 | 75 | 75 | 0 | 0 | 100 | 100 | 70 | 70 | 0 | 0 | 30 | 30 | 75 | 75 | 0 | 0 | 0 | 117077
200.01 | 5.4794 | 105.8106 | -0.0005 | 25 | 25 | 0 | 25 | 24.96 | 0 | 0 | 15 | 15.42 | 200 | 0 | 0 | 100 | 100 | 30 | 30 | 70 | 70 | 5.8106 | 0 | 0 | 0 | 0 | 0 | 0.15 | 0.1542 | 0 | 0 | 0 | 0 | 0 | 0 | 0 | 0 | 0 | 0 | 0 | 0 | 0 | 0 | 0 | 0 | 0 | 0 | 0 | 0 | 0 | 0 | 0 | 0 | 0 | 0 | 0 | 0 | 0 | 0 | 0 | 30 | 30.84 | 0 | 0 | 0 | 0 | 0 | 0 | 0 | 0 | 0 | 0 | 0 | 0 | 0 | 0 | 0 | 0 | 0 | 0 | 0 | 0 | 0 | 0 | -10 | 0 | 0 | Off | 54137.7 | 0 | 25.5 | 24.9 | 1 | 75 | 75 | 0 | 0 | 100 | 100 | 70 | 70 | 0 | 0 | 30 | 30 | 75 | 75 | 0 | 0 | 0 | 117110
200.35 | 5.4794 | 105.8106 | -0.0004 | 25 | 25 | 0 | 25 | 24.95 | 0 | 0 | 15 | 15.415 | 200 | 0 | 0 | 100 | 100 | 30 | 30 | 70 | 70 | 5.8106 | 0 | 0 | 0 | 0 | 0 | 0.15 | 0.15415 | 0 | 0 | 0 | 0 | 0 | 0 | 0 | 0 | 0 | 0 | 0 | 0 | 0 | 0 | 0 | 0 | 0 | 0 | 0 | 0 | 0 | 0 | 0 | 0 | 0 | 0 | 0 | 0 | 0 | 0 | 0 | 30 | 30.83 | 0 | 0 | 0 | 0 | 0 | 0 | 0 | 0 | 0 | 0 | 0 | 0 | 0 | 0 | 0 | 0 | 0 | 0 | 0 | 0 | 0 | 0 | -10 | 0 | 0 | Off | 54128.5 | 0 | 25.5 | 25 | 1 | 75 | 75 | 0 | 0 | 100 | 100 | 70 | 70 | 0 | 0 | 30 | 30 | 75 | 75 | 0 | 0 | 0 | 117099
200.68 | 5.4794 | 105.8106 | -0.0004 | 25 | 25 | 0 | 25 | 24.96 | 0 | 0 | 15 | 15.405 | 200 | 0 | 0 | 100 | 100 | 30 | 30 | 70 | 70 | 5.8106 | 0 | 0 | 0 | 0 | 0 | 0.15 | 0.15405 | 0 | 0 | 0 | 0 | 0 | 0 | 0 | 0 | 0 | 0 | 0 | 0 | 0 | 0 | 0 | 0 | 0 | 0 | 0 | 0 | 0 | 0 | 0 | 0 | 0 | 0 | 0 | 0 | 0 | 0 | 0 | 30 | 30.81 | 0 | 0 | 0 | 0 | 0 | 0 | 0 | 0 | 0 | 0 | 0 | 0 | 0 | 0 | 0 | 0 | 0 | 0 | 0 | 0 | 0 | 0 | -10 | 0 | 0 | Off | 54109.8 | 0 | 25.5 | 25.1 | 1 | 75 | 74.9 | 0 | 0 | 100 | 100 | 70 | 70 | 0 | 0 | 30 | 30 | 75 | 74.9 | 0 | 0 | 0 | 117091
201.01 | 5.4794 | 105.8106 | -0.0003 | 25 | 25 | 0 | 25 | 24.96 | 0 | 0 | 15 | 15.39 | 200 | 0 | 0 | 100 | 99.9 | 30 | 30 | 70 | 69.9 | 5.8106 | 0 | 0 | 0 | 0 | 0 | 0.15 | 0.1539 | 0 | 0 | 0 | 0 | 0 | 0 | 0 | 0 | 0 | 0 | 0 | 0 | 0 | 0 | 0 | 0 | 0 | 0 | 0 | 0 | 0 | 0 | 0 | 0 | 0 | 0 | 0 | 0 | 0 | 0 | 0 | 30 | 30.78 | 0 | 0 | 0 | 0 | 0 | 0 | 0 | 0 | 0 | 0 | 0 | 0 | 0 | 0 | 0 | 0 | 0 | 0 | 0 | 0 | 0 | 0 | -10 | 0 | 0 | Off | 54099.7 | 0 | 25.5 | 25 | 1 | 75 | 75 | 0 | 0 | 100 | 99.9 | 70 | 69.9 | 0 | 0 | 30 | 30 | 75 | 75 | 0 | 0 | 0 | 117077
201.35 | 5.4794 | 105.8106 | -0.0001 | 25 | 25 | 0 | 25 | 24.97 | 0 | 0 | 15 | 15.435 | 200 | 0 | 0 | 100 | 99.9 | 30 | 30 | 70 | 70 | 5.8106 | 0 | 0 | 0 | 0 | 0 | 0.15 | 0.15435 | 0 | 0 | 0 | 0 | 0 | 0 | 0 | 0 | 0 | 0 | 0 | 0 | 0 | 0 | 0 | 0 | 0 | 0 | 0 | 0 | 0 | 0 | 0 | 0 | 0 | 0 | 0 | 0 | 0 | 0 | 0 | 30 | 30.87 | 0 | 0 | 0 | 0 | 0 | 0 | 0 | 0 | 0 | 0 | 0 | 0 | 0 | 0 | 0 | 0 | 0 | 0 | 0 | 0 | 0 | 0 | -10 | 0 | 0 | Off | 54093.1 | 0 | 25.5 | 24.9 | 1 | 75 | 75 | 0 | 0 | 100 | 99.9 | 70 | 70 | 0 | 0 | 30 | 30 | 75 | 75 | 0 | 0 | 0 | 117112
201.68 | 5.4794 | 105.8106 | 0 | 25 | 25 | 0 | 25 | 24.96 | 0 | 0 | 15 | 15.425 | 200 | 0 | 0 | 100 | 99.9 | 30 | 30 | 70 | 70.1 | 5.8106 | 0 | 0 | 0 | 0 | 0 | 0.15 | 0.15425 | 0 | 0 | 0 | 0 | 0 | 0 | 0 | 0 | 0 | 0 | 0 | 0 | 0 | 0 | 0 | 0 | 0 | 0 | 0 | 0 | 0 | 0 | 0 | 0 | 0 | 0 | 0 | 0 | 0 | 0 | 0 | 30 | 30.85 | 0 | 0 | 0 | 0 | 0 | 0 | 0 | 0 | 0 | 0 | 0 | 0 | 0 | 0 | 0 | 0 | 0 | 0 | 0 | 0 | 0 | 0 | -10 | 0 | 0 | Off | 54087.7 | 0 | 25.5 | 24.9 | 1 | 75 | 75 | 0 | 0 | 100 | 99.9 | 70 | 70.1 | 0 | 0 | 30 | 30 | 75 | 75 | 0 | 0 | 0 | 117107
202.02 | 5.4794 | 105.8106 | 0 | 25 | 25 | 0 | 25 | 24.95 | 0 | 0 | 15 | 15.41 | 200 | 0 | 0 | 100 | 99.9 | 30 | 30 | 70 | 70 | 5.8106 | 0 | 0 | 0 | 0 | 0 | 0.15 | 0.1541 | 0 | 0 | 0 | 0 | 0 | 0 | 0 | 0 | 0 | 0 | 0 | 0 | 0 | 0 | 0 | 0 | 0 | 0 | 0 | 0 | 0 | 0 | 0 | 0 | 0 | 0 | 0 | 0 | 0 | 0 | 0 | 30 | 30.82 | 0 | 0 | 0 | 0 | 0 | 0 | 0 | 0 | 0 | 0 | 0 | 0 | 0 | 0 | 0 | 0 | 0 | 0 | 0 | 0 | 0 | 0 | -10 | 0 | 0 | Off | 54105.3 | 0 | 25.5 | 24.8 | 1 | 75 | 75 | 0 | 0 | 100 | 99.9 | 70 | 70 | 0 | 0 | 30 | 30 | 75 | 75 | 0 | 0 | 0 | 117096
202.35 | 5.4794 | 105.8106 | 0 | 25 | 25 | 0 | 25 | 24.95 | 0 | 0 | 15 | 15.39 | 200 | 0 | 0 | 100 | 100.1 | 30 | 30 | 70 | 70.1 | 5.8106 | 0 | 0 | 0 | 0 | 0 | 0.15 | 0.1539 | 0 | 0 | 0 | 0 | 0 | 0 | 0 | 0 | 0 | 0 | 0 | 0 | 0 | 0 | 0 | 0 | 0 | 0 | 0 | 0 | 0 | 0 | 0 | 0 | 0 | 0 | 0 | 0 | 0 | 0 | 0 | 30 | 30.78 | 0 | 0 | 0 | 0 | 0 | 0 | 0 | 0 | 0 | 0 | 0 | 0 | 0 | 0 | 0 | 0 | 0 | 0 | 0 | 0 | 0 | 0 | -10 | 0 | 0 | Off | 54102 | 0 | 25.5 | 24.9 | 1 | 75 | 74.9 | 0 | 0 | 100 | 100.1 | 70 | 70.1 | 0 | 0 | 30 | 30 | 75 | 74.9 | 0 | 0 | 0 | 117077
202.68 | 5.4794 | 105.8106 | 0 | 25 | 25 | 0 | 25 | 24.95 | 0 | 0 | 15 | 15.4 | 200 | 0 | 0 | 100 | 99.9 | 30 | 30 | 70 | 70 | 5.8106 | 0 | 0 | 0 | 0 | 0 | 0.15 | 0.154 | 0 | 0 | 0 | 0 | 0 | 0 | 0 | 0 | 0 | 0 | 0 | 0 | 0 | 0 | 0 | 0 | 0 | 0 | 0 | 0 | 0 | 0 | 0 | 0 | 0 | 0 | 0 | 0 | 0 | 0 | 0 | 30 | 30.8 | 0 | 0 | 0 | 0 | 0 | 0 | 0 | 0 | 0 | 0 | 0 | 0 | 0 | 0 | 0 | 0 | 0 | 0 | 0 | 0 | 0 | 0 | -10 | 0 | 0 | Off | 54093.6 | 0 | 25.5 | 24.9 | 1 | 75 | 74.9 | 0 | 0 | 100 | 99.9 | 70 | 70 | 0 | 0 | 30 | 30 | 75 | 74.9 | 0 | 0 | 0 | 117081
203.02 | 5.4794 | 105.8106 | 0 | 25 | 25 | 0 | 25 | 24.98 | 0 | 0 | 15 | 15.42 | 200 | 0 | 0 | 100 | 100.1 | 30 | 30 | 70 | 70 | 5.8106 | 0 | 0 | 0 | 0 | 0 | 0.15 | 0.1542 | 0 | 0 | 0 | 0 | 0 | 0 | 0 | 0 | 0 | 0 | 0 | 0 | 0 | 0 | 0 | 0 | 0 | 0 | 0 | 0 | 0 | 0 | 0 | 0 | 0 | 0 | 0 | 0 | 0 | 0 | 0 | 30 | 30.84 | 0 | 0 | 0 | 0 | 0 | 0 | 0 | 0 | 0 | 0 | 0 | 0 | 0 | 0 | 0 | 0 | 0 | 0 | 0 | 0 | 0 | 0 | -10 | 0 | 0 | Off | 54078.9 | 0 | 25.5 | 24.9 | 1 | 75 | 74.9 | 0 | 0 | 100 | 100.1 | 70 | 70 | 0 | 0 | 30 | 30 | 75 | 74.9 | 0 | 0 | 0 | 117106
203.35 | 5.4794 | 105.8106 | 0 | 25 | 25 | 0 | 25 | 24.94 | 0 | 0 | 15 | 15.415 | 200 | 0 | 0 | 100 | 99.8 | 30 | 30 | 70 | 70 | 5.8106 | 0 | 0 | 0 | 0 | 0 | 0.15 | 0.15415 | 0 | 0 | 0 | 0 | 0 | 0 | 0 | 0 | 0 | 0 | 0 | 0 | 0 | 0 | 0 | 0 | 0 | 0 | 0 | 0 | 0 | 0 | 0 | 0 | 0 | 0 | 0 | 0 | 0 | 0 | 0 | 30 | 30.83 | 0 | 0 | 0 | 0 | 0 | 0 | 0 | 0 | 0 | 0 | 0 | 0 | 0 | 0 | 0 | 0 | 0 | 0 | 0 | 0 | 0 | 0 | -10 | 0 | 0 | Off | 54066.9 | 0 | 25.5 | 24.9 | 1 | 75 | 75 | 0 | 0 | 100 | 99.8 | 70 | 70 | 0 | 0 | 30 | 30 | 75 | 75 | 0 | 0 | 0 | 117101
203.68 | 5.4794 | 105.8106 | 0 | 25 | 25 | 0 | 25 | 24.97 | 0 | 0 | 15 | 15.405 | 200 | 0 | 0 | 100 | 100 | 30 | 30 | 70 | 70 | 5.8106 | 0 | 0 | 0 | 0 | 0 | 0.15 | 0.15405 | 0 | 0 | 0 | 0 | 0 | 0 | 0 | 0 | 0 | 0 | 0 | 0 | 0 | 0 | 0 | 0 | 0 | 0 | 0 | 0 | 0 | 0 | 0 | 0 | 0 | 0 | 0 | 0 | 0 | 0 | 0 | 30 | 30.81 | 0 | 0 | 0 | 0 | 0 | 0 | 0 | 0 | 0 | 0 | 0 | 0 | 0 | 0 | 0 | 0 | 0 | 0 | 0 | 0 | 0 | 0 | -10 | 0 | 0 | Off | 54056 | 0 | 25.5 | 24.7 | 1 | 75 | 75 | 0 | 0 | 100 | 100 | 70 | 70 | 0 | 0 | 30 | 30 | 75 | 75 | 0 | 0 | 0 | 117089
204.02 | 5.4794 | 105.8106 | 0 | 25 | 25 | 0 | 25 | 24.94 | 0 | 0 | 15 | 15.385 | 200 | 0 | 0 | 100 | 100 | 30 | 30 | 70 | 70.1 | 5.8106 | 0 | 0 | 0 | 0 | 0 | 0.15 | 0.15385 | 0 | 0 | 0 | 0 | 0 | 0 | 0 | 0 | 0 | 0 | 0 | 0 | 0 | 0 | 0 | 0 | 0 | 0 | 0 | 0 | 0 | 0 | 0 | 0 | 0 | 0 | 0 | 0 | 0 | 0 | 0 | 30 | 30.77 | 0 | 0 | 0 | 0 | 0 | 0 | 0 | 0 | 0 | 0 | 0 | 0 | 0 | 0 | 0 | 0 | 0 | 0 | 0 | 0 | 0 | 0 | -10 | 0 | 0 | Off | 54079.8 | 0 | 25.5 | 24.9 | 1 | 75 | 75 | 0 | 0 | 100 | 100 | 70 | 70.1 | 0 | 0 | 30 | 30 | 75 | 75 | 0 | 0 | 0 | 117073
204.35 | 5.4794 | 105.8106 | 0 | 25 | 25 | 0 | 25 | 24.96 | 0 | 0 | 15 | 15.425 | 200 | 0 | 0 | 100 | 100.1 | 30 | 30 | 70 | 70 | 5.8106 | 0 | 0 | 0 | 0 | 0 | 0.15 | 0.15425 | 0 | 0 | 0 | 0 | 0 | 0 | 0 | 0 | 0 | 0 | 0 | 0 | 0 | 0 | 0 | 0 | 0 | 0 | 0 | 0 | 0 | 0 | 0 | 0 | 0 | 0 | 0 | 0 | 0 | 0 | 0 | 30 | 30.85 | 0 | 0 | 0 | 0 | 0 | 0 | 0 | 0 | 0 | 0 | 0 | 0 | 0 | 0 | 0 | 0 | 0 | 0 | 0 | 0 | 0 | 0 | -10 | 0 | 0 | Off | 54098 | 0 | 25.5 | 24.8 | 1 | 75 | 74.9 | 0 | 0 | 100 | 100.1 | 70 | 70 | 0 | 0 | 30 | 30 | 75 | 74.9 | 0 | 0 | 0 | 117103
204.69 | 5.4795 | 105.8125 | 0.0001 | 25 | 25 | 0 | 25 | 24.97 | 0 | 0 | 15 | 15.42 | 200 | 0 | 0 | 100 | 100 | 30 | 30 | 70 | 70 | 5.8125 | 0 | 0 | 0 | 0 | 0 | 0.15 | 0.1542 | 0 | 0 | 0 | 0 | 0 | 0 | 0 | 0 | 0 | 0 | 0 | 0 | 0 | 0 | 0 | 0 | 0 | 0 | 0 | 0 | 0 | 0 | 0 | 0 | 0 | 0 | 0 | 0 | 0 | 0 | 0 | 30 | 30.84 | 0 | 0 | 0 | 0 | 0 | 0 | 0 | 0 | 0 | 0 | 0 | 0 | 0 | 0 | 0 | 0 | 0 | 0 | 0 | 0 | 0 | 0 | -10 | 0 | 0 | Off | 54097.4 | 0 | 25.5 | 24.8 | 1 | 75 | 75 | 0 | 0 | 100 | 100 | 70 | 70 | 0 | 0 | 30 | 30 | 75 | 75 | 0 | 0 | 0 | 117100
205.02 | 5.4795 | 105.8125 | 0.0002 | 25 | 25 | 0 | 25 | 24.95 | 0 | 0 | 15 | 15.41 | 200 | 0 | 0 | 100 | 100 | 30 | 30 | 70 | 70 | 5.8125 | 0 | 0 | 0 | 0 | 0 | 0.15 | 0.1541 | 0 | 0 | 0 | 0 | 0 | 0 | 0 | 0 | 0 | 0 | 0 | 0 | 0 | 0 | 0 | 0 | 0 | 0 | 0 | 0 | 0 | 0 | 0 | 0 | 0 | 0 | 0 | 0 | 0 | 0 | 0 | 30 | 30.82 | 0 | 0 | 0 | 0 | 0 | 0 | 0 | 0 | 0 | 0 | 0 | 0 | 0 | 0 | 0 | 0 | 0 | 0 | 0 | 0 | 0 | 0 | -10 | 0 | 0 | Off | 54099.8 | 0 | 25.5 | 25 | 1 | 75 | 75.1 | 0 | 0 | 100 | 100 | 70 | 70 | 0 | 0 | 30 | 30 | 75 | 75.1 | 0 | 0 | 0 | 117091
205.35 | 5.4795 | 105.8125 | 0.0003 | 25 | 25 | 0 | 25 | 24.96 | 0 | 0 | 15 | 15.385 | 200 | 0 | 0 | 100 | 100 | 30 | 29.4 | 70 | 69.9 | 5.8125 | 0 | 0 | 0 | 0 | 0 | 0.15 | 0.15385 | 0 | 0 | 0 | 0 | 0 | 0 | 0 | 0 | 0 | 0 | 0 | 0 | 0 | 0 | 0 | 0 | 0 | 0 | 0 | 0 | 0 | 0 | 0 | 0 | 0 | 0 | 0 | 0 | 0 | 0 | 0 | 30 | 30.77 | 0 | 0 | 0 | 0 | 0 | 0 | 0 | 0 | 0 | 0 | 0 | 0 | 0 | 0 | 0 | 0 | 0 | 0 | 0 | 0 | 0 | 0 | -10 | 0 | 0 | Off | 54083.7 | 0 | 25.5 | 24.9 | 1 | 75 | 75 | 0 | 0 | 100 | 100 | 70 | 69.9 | 0 | 0 | 30 | 29.4 | 75 | 75 | 0 | 2.7 | 0 | 117073
205.69 | 5.4794 | 105.8106 | 0.0003 | 25 | 25 | 0 | 25 | 24.95 | 0 | 0 | 15 | 15.405 | 200 | 0 | 0 | 100 | 100 | 30 | 30 | 70 | 70 | 5.8106 | 0 | 0 | 0 | 0 | 0 | 0.15 | 0.15405 | 0 | 0 | 0 | 0 | 0 | 0 | 0 | 0 | 0 | 0 | 0 | 0 | 0 | 0 | 0 | 0 | 0 | 0 | 0 | 0 | 0 | 0 | 0 | 0 | 0 | 0 | 0 | 0 | 0 | 0 | 0 | 30 | 30.81 | 0 | 0 | 0 | 0 | 0 | 0 | 0 | 0 | 0 | 0 | 0 | 0 | 0 | 0 | 0 | 0 | 0 | 0 | 0 | 0 | 0 | 0 | -10 | 0 | 0 | Off | 54090.4 | 0 | 25.5 | 24.8 | 1 | 75 | 75 | 0 | 0 | 100 | 100 | 70 | 70 | 0 | 0 | 30 | 30 | 75 | 75 | 0 | 0 | 0 | 117093
206.02 | 5.4794 | 105.8106 | 0.0002 | 25 | 25 | 0 | 25 | 24.96 | 0 | 0 | 15 | 15.425 | 200 | 0 | 0 | 100 | 99.8 | 30 | 30 | 70 | 70 | 5.8106 | 0 | 0 | 0 | 0 | 0 | 0.15 | 0.15425 | 0 | 0 | 0 | 0 | 0 | 0 | 0 | 0 | 0 | 0 | 0 | 0 | 0 | 0 | 0 | 0 | 0 | 0 | 0 | 0 | 0 | 0 | 0 | 0 | 0 | 0 | 0 | 0 | 0 | 0 | 0 | 30 | 30.85 | 0 | 0 | 0 | 0 | 0 | 0 | 0 | 0 | 0 | 0 | 0 | 0 | 0 | 0 | 0 | 0 | 0 | 0 | 0 | 0 | 0 | 0 | -10 | 0 | 0 | Off | 54091.9 | 0 | 25.5 | 24.8 | 1 | 75 | 75 | 0 | 0 | 100 | 99.8 | 70 | 70 | 0 | 0 | 30 | 30 | 75 | 75 | 0 | 0 | 0 | 117108
206.36 | 5.4794 | 105.8106 | 0.0002 | 25 | 25 | 0 | 25 | 24.96 | 0 | 0 | 15 | 15.41 | 200 | 0 | 0 | 100 | 100.1 | 30 | 30 | 70 | 70 | 5.8106 | 0 | 0 | 0 | 0 | 0 | 0.15 | 0.1541 | 0 | 0 | 0 | 0 | 0 | 0 | 0 | 0 | 0 | 0 | 0 | 0 | 0 | 0 | 0 | 0 | 0 | 0 | 0 | 0 | 0 | 0 | 0 | 0 | 0 | 0 | 0 | 0 | 0 | 0 | 0 | 30 | 30.82 | 0 | 0 | 0 | 0 | 0 | 0 | 0 | 0 | 0 | 0 | 0 | 0 | 0 | 0 | 0 | 0 | 0 | 0 | 0 | 0 | 0 | 0 | -10 | 0 | 0 | Off | 54090 | 0 | 25.5 | 24.9 | 1 | 75 | 74.9 | 0 | 0 | 100 | 100.1 | 70 | 70 | 0 | 0 | 30 | 30 | 75 | 74.9 | 0 | 0 | 0 | 117099
206.69 | 5.4794 | 105.8106 | 0.0001 | 25 | 25 | 0 | 25 | 24.96 | 0 | 0 | 15 | 15.4 | 200 | 0 | 0 | 100 | 99.9 | 30 | 30 | 70 | 70 | 5.8106 | 0 | 0 | 0 | 0 | 0 | 0.15 | 0.154 | 0 | 0 | 0 | 0 | 0 | 0 | 0 | 0 | 0 | 0 | 0 | 0 | 0 | 0 | 0 | 0 | 0 | 0 | 0 | 0 | 0 | 0 | 0 | 0 | 0 | 0 | 0 | 0 | 0 | 0 | 0 | 30 | 30.8 | 0 | 0 | 0 | 0 | 0 | 0 | 0 | 0 | 0 | 0 | 0 | 0 | 0 | 0 | 0 | 0 | 0 | 0 | 0 | 0 | 0 | 0 | -10 | 0 | 0 | Off | 54086.6 | 0 | 25.5 | 24.8 | 1 | 75 | 75 | 0 | 0 | 100 | 99.9 | 70 | 70 | 0 | 0 | 30 | 30 | 75 | 75 | 0 | 0 | 0 | 117086
207.02 | 5.4794 | 105.8106 | 0.0001 | 25 | 25 | 0 | 25 | 24.95 | 0 | 0 | 15 | 15.39 | 200 | 0 | 0 | 100 | 100 | 30 | 30 | 70 | 70 | 5.8106 | 0 | 0 | 0 | 0 | 0 | 0.15 | 0.1539 | 0 | 0 | 0 | 0 | 0 | 0 | 0 | 0 | 0 | 0 | 0 | 0 | 0 | 0 | 0 | 0 | 0 | 0 | 0 | 0 | 0 | 0 | 0 | 0 | 0 | 0 | 0 | 0 | 0 | 0 | 0 | 30 | 30.78 | 0 | 0 | 0 | 0 | 0 | 0 | 0 | 0 | 0 | 0 | 0 | 0 | 0 | 0 | 0 | 0 | 0 | 0 | 0 | 0 | 0 | 0 | -10 | 0 | 0 | Off | 54080.9 | 0 | 25.5 | 24.9 | 1 | 75 | 75 | 0 | 0 | 100 | 100 | 70 | 70 | 0 | 0 | 30 | 30 | 75 | 75 | 0 | 0 | 0 | 117070
207.36 | 5.4794 | 105.8106 | 0 | 25 | 25 | 0 | 25 | 24.97 | 0 | 0 | 15 | 15.425 | 200 | 0 | 0 | 100 | 100 | 30 | 30 | 70 | 70 | 5.8106 | 0 | 0 | 0 | 0 | 0 | 0.15 | 0.15425 | 0 | 0 | 0 | 0 | 0 | 0 | 0 | 0 | 0 | 0 | 0 | 0 | 0 | 0 | 0 | 0 | 0 | 0 | 0 | 0 | 0 | 0 | 0 | 0 | 0 | 0 | 0 | 0 | 0 | 0 | 0 | 30 | 30.85 | 0 | 0 | 0 | 0 | 0 | 0 | 0 | 0 | 0 | 0 | 0 | 0 | 0 | 0 | 0 | 0 | 0 | 0 | 0 | 0 | 0 | 0 | -10 | 0 | 0 | Off | 54091.9 | 0 | 25.5 | 25 | 1 | 75 | 75 | 0 | 0 | 100 | 100 | 70 | 70 | 0 | 0 | 30 | 30 | 75 | 75 | 0 | 0 | 0 | 117108
207.69 | 5.4794 | 105.8106 | 0 | 25 | 25 | 0 | 25 | 24.97 | 0 | 0 | 15 | 15.425 | 200 | 0 | 0 | 100 | 100 | 30 | 30 | 70 | 70.1 | 5.8106 | 0 | 0 | 0 | 0 | 0 | 0.15 | 0.15425 | 0 | 0 | 0 | 0 | 0 | 0 | 0 | 0 | 0 | 0 | 0 | 0 | 0 | 0 | 0 | 0 | 0 | 0 | 0 | 0 | 0 | 0 | 0 | 0 | 0 | 0 | 0 | 0 | 0 | 0 | 0 | 30 | 30.85 | 0 | 0 | 0 | 0 | 0 | 0 | 0 | 0 | 0 | 0 | 0 | 0 | 0 | 0 | 0 | 0 | 0 | 0 | 0 | 0 | 0 | 0 | -10 | 0 | 0 | Off | 54083.2 | 0 | 25.5 | 25 | 1 | 75 | 75.1 | 0 | 0 | 100 | 100 | 70 | 70.1 | 0 | 0 | 30 | 30 | 75 | 75.1 | 0 | 0 | 0 | 117113
208.02 | 5.4794 | 105.8106 | -0.0001 | 25 | 25 | 0 | 25 | 24.96 | 0 | 0 | 15 | 15.405 | 200 | 0 | 0 | 100 | 100 | 30 | 30 | 70 | 70 | 5.8106 | 0 | 0 | 0 | 0 | 0 | 0.15 | 0.15405 | 0 | 0 | 0 | 0 | 0 | 0 | 0 | 0 | 0 | 0 | 0 | 0 | 0 | 0 | 0 | 0 | 0 | 0 | 0 | 0 | 0 | 0 | 0 | 0 | 0 | 0 | 0 | 0 | 0 | 0 | 0 | 30 | 30.81 | 0 | 0 | 0 | 0 | 0 | 0 | 0 | 0 | 0 | 0 | 0 | 0 | 0 | 0 | 0 | 0 | 0 | 0 | 0 | 0 | 0 | 0 | -10 | 0 | 0 | Off | 54096.2 | 0 | 25.5 | 25 | 1 | 75 | 75.1 | 0 | 0 | 100 | 100 | 70 | 70 | 0 | 0 | 30 | 30 | 75 | 75.1 | 0 | 0 | 0 | 117089
208.36 | 5.4794 | 105.8106 | -0.0001 | 25 | 25 | 0 | 25 | 24.93 | 0 | 0 | 10 | 15.375 | 200 | 0 | 0 | 100 | 99.9 | 20.5 | 20.5 | 79.5 | 79.5 | 5.8106 | 0 | 0 | 0 | 0 | 0 | 0.1 | 0.15375 | 0 | 0 | 0 | 0 | 0 | 0 | 0 | 0 | 0 | 0 | 0 | 0 | 0 | 0 | 0 | 0 | 0 | 0 | 0 | 0 | 0 | 0 | 0 | 0 | 0 | 0 | 0 | 0 | 0 | 0 | 0 | 20 | 30.75 | 0 | 0 | 0 | 0 | 0 | 0 | 0 | 0 | 0 | 0 | 0 | 0 | 0 | 0 | 0 | 0 | 0 | 0 | 0 | 0 | 0 | 0 | -10 | 0 | 0 | Off | 54099.8 | 0 | 25.5 | 24.9 | 1 | 75 | 75.1 | 0 | 0 | 100 | 99.9 | 79.5 | 79.5 | 0 | 0 | 20.5 | 20.5 | 75 | 75.1 | 0 | 0 | 0 | 117073
208.69 | 5.4794 | 105.8106 | -0.0002 | 25 | 25 | 0 | 25 | 24.96 | 0 | 0 | 10 | 11.43 | 200 | 0 | 0 | 100 | 100 | 20.5 | 20.5 | 79.5 | 79.5 | 5.8106 | 0 | 0 | 0 | 0 | 0 | 0.1 | 0.1143 | 0 | 0 | 0 | 0 | 0 | 0 | 0 | 0 | 0 | 0 | 0 | 0 | 0 | 0 | 0 | 0 | 0 | 0 | 0 | 0 | 0 | 0 | 0 | 0 | 0 | 0 | 0 | 0 | 0 | 0 | 0 | 20 | 22.86 | 0 | 0 | 0 | 0 | 0 | 0 | 0 | 0 | 0 | 0 | 0 | 0 | 0 | 0 | 0 | 0 | 0 | 0 | 0 | 0 | 0 | 0 | -10 | 0 | 0 | Off | 54108.9 | 0 | 25.5 | 25 | 1 | 75 | 75.1 | 0 | 0 | 100 | 100 | 79.5 | 79.5 | 0 | 0 | 20.5 | 20.5 | 75 | 75.1 | 0 | 0 | 0 | 114648
209.03 | 5.4793 | 105.8086 | -0.0003 | 25 | 25 | 0 | 25 | 24.95 | 0 | 0 | 10 | 10.19 | 200 | 0 | 0 | 100 | 100 | 20.5 | 20.5 | 79.5 | 79.5 | 5.8086 | 0 | 0 | 0 | 0 | 0 | 0.1 | 0.1019 | 0 | 0 | 0 | 0 | 0 | 0 | 0 | 0 | 0 | 0 | 0 | 0 | 0 | 0 | 0 | 0 | 0 | 0 | 0 | 0 | 0 | 0 | 0 | 0 | 0 | 0 | 0 | 0 | 0 | 0 | 0 | 20 | 20.38 | 0 | 0 | 0 | 0 | 0 | 0 | 0 | 0 | 0 | 0 | 0 | 0 | 0 | 0 | 0 | 0 | 0 | 0 | 0 | 0 | 0 | 0 | -10 | 0 | 0 | Off | 54103 | 0 | 25.5 | 24.9 | 1 | 75 | 74.9 | 0 | 0 | 100 | 100 | 79.5 | 79.5 | 0 | 0 | 20.5 | 20.5 | 75 | 74.9 | 0 | 0 | 0 | 113841
209.36 | 5.4762 | 105.7488 | -0.0019 | 25 | 25 | 0 | 25 | 24.95 | 0 | 0 | 10 | 10.115 | 200 | 0 | 0 | 100 | 99.9 | 20.5 | 20.5 | 79.5 | 79.5 | 5.7488 | 0 | 0 | 0 | 0 | 0 | 0.1 | 0.10115 | 0 | 0 | 0 | 0 | 0 | 0 | 0 | 0 | 0 | 0 | 0 | 0 | 0 | 0 | 0 | 0 | 0 | 0 | 0 | 0 | 0 | 0 | 0 | 0 | 0 | 0 | 0 | 0 | 0 | 0 | 0 | 20 | 20.23 | 0 | 0 | 0 | 0 | 0 | 0 | 0 | 0 | 0 | 0 | 0 | 0 | 0 | 0 | 0 | 0 | 0 | 0 | 0 | 0 | 0 | 0 | -10 | 0 | 0 | Off | 54083.9 | 0 | 25.5 | 25 | 1 | 75 | 75 | 0 | 0 | 100 | 99.9 | 79.5 | 79.5 | 0 | 0 | 20.5 | 20.5 | 75 | 75 | 0 | 0 | 0 | 113794
209.69 | 5.4659 | 105.5499 | -0.0135 | 25 | 25 | 0 | 25 | 24.92 | 0 | 0 | 10 | 10.085 | 200 | 0 | 0 | 100 | 100 | 20.5 | 20.5 | 79.5 | 79.5 | 5.5499 | 0 | 0 | 0 | 0 | 0 | 0.1 | 0.10085 | 0 | 0 | 0 | 0 | 0 | 0 | 0 | 0 | 0 | 0 | 0 | 0 | 0 | 0 | 0 | 0 | 0 | 0 | 0 | 0 | 0 | 0 | 0 | 0 | 0 | 0 | 0 | 0 | 0 | 0 | 0 | 20 | 20.17 | 0 | 0 | 0 | 0 | 0 | 0 | 0 | 0 | 0 | 0 | 0 | 0 | 0 | 0 | 0 | 0 | 0 | 0 | 0 | 0 | 0 | 0 | -10 | 0 | 0 | Off | 54062.2 | 0 | 25.5 | 25 | 1 | 75 | 75 | 0 | 0 | 100 | 100 | 79.5 | 79.5 | 0 | 0 | 20.5 | 20.5 | 75 | 75 | 0 | 0 | 0 | 113776
210.03 | 5.4563 | 105.3645 | -0.0377 | 25 | 25 | 0 | 25 | 24.95 | 0 | 0 | 10 | 10.045 | 200 | 0 | 0 | 100 | 99.9 | 20.5 | 20.5 | 79.5 | 79.5 | 5.3645 | 0 | 0 | 0 | 0 | 0 | 0.1 | 0.10045 | 0 | 0 | 0 | 0 | 0 | 0 | 0 | 0 | 0 | 0 | 0 | 0 | 0 | 0 | 0 | 0 | 0 | 0 | 0 | 0 | 0 | 0 | 0 | 0 | 0 | 0 | 0 | 0 | 0 | 0 | 0 | 20 | 20.09 | 0 | 0 | 0 | 0 | 0 | 0 | 0 | 0 | 0 | 0 | 0 | 0 | 0 | 0 | 0 | 0 | 0 | 0 | 0 | 0 | 0 | 0 | -10 | 0 | 0 | Off | 53883.7 | 0 | 25.5 | 24.8 | 1 | 75 | 75 | 0 | 0 | 100 | 99.9 | 79.5 | 79.5 | 0 | 0 | 20.5 | 20.5 | 75 | 75 | 0 | 0 | 0 | 113746
210.36 | 5.4487 | 105.2177 | -0.0719 | 25 | 25 | 0 | 25 | 24.93 | 0 | 0 | 10 | 10.09 | 200 | 0 | 0 | 100 | 100 | 20.5 | 20.5 | 79.5 | 79.5 | 5.2177 | 0 | 0 | 0 | 0 | 0 | 0.1 | 0.1009 | 0 | 0 | 0 | 0 | 0 | 0 | 0 | 0 | 0 | 0 | 0 | 0 | 0 | 0 | 0 | 0 | 0 | 0 | 0 | 0 | 0 | 0 | 0 | 0 | 0 | 0 | 0 | 0 | 0 | 0 | 0 | 20 | 20.18 | 0 | 0 | 0 | 0 | 0 | 0 | 0 | 0 | 0 | 0 | 0 | 0 | 0 | 0 | 0 | 0 | 0 | 0 | 0 | 0 | 0 | 0 | -10 | 0 | 0 | Off | 53413.4 | 0 | 25.5 | 25 | 1 | 75 | 75 | 0 | 0 | 100 | 100 | 79.5 | 79.5 | 0 | 0 | 20.5 | 20.5 | 75 | 75 | 0 | 0 | 0 | 113778
210.7 | 5.4434 | 105.1154 | -0.1077 | 25 | 25 | 0 | 25 | 24.95 | 0 | 0 | 10 | 10.04 | 200 | 0 | 0 | 100 | 99.9 | 20.5 | 20.5 | 79.5 | 79.5 | 5.1154 | 0 | 0 | 0 | 0 | 0 | 0.1 | 0.1004 | 0 | 0 | 0 | 0 | 0 | 0 | 0 | 0 | 0 | 0 | 0 | 0 | 0 | 0 | 0 | 0 | 0 | 0 | 0 | 0 | 0 | 0 | 0 | 0 | 0 | 0 | 0 | 0 | 0 | 0 | 0 | 20 | 20.08 | 0 | 0 | 0 | 0 | 0 | 0 | 0 | 0 | 0 | 0 | 0 | 0 | 0 | 0 | 0 | 0 | 0 | 0 | 0 | 0 | 0 | 0 | -10 | 0 | 0 | Off | 52769.7 | 0 | 25.5 | 25 | 1 | 75 | 75 | 0 | 0 | 100 | 99.9 | 79.5 | 79.5 | 0 | 0 | 20.5 | 20.5 | 75 | 75 | 0 | 0 | 0 | 113747
211.03 | 5.4399 | 105.0478 | -0.1431 | 25 | 25 | 0 | 25 | 24.95 | 0 | 0 | 10 | 10.1 | 200 | 0 | 0 | 100 | 99.9 | 20.5 | 20.5 | 79.5 | 79.5 | 5.0478 | 0 | 0 | 0 | 0 | 0 | 0.1 | 0.101 | 0 | 0 | 0 | 0 | 0 | 0 | 0 | 0 | 0 | 0 | 0 | 0 | 0 | 0 | 0 | 0 | 0 | 0 | 0 | 0 | 0 | 0 | 0 | 0 | 0 | 0 | 0 | 0 | 0 | 0 | 0 | 20 | 20.2 | 0 | 0 | 0 | 0 | 0 | 0 | 0 | 0 | 0 | 0 | 0 | 0 | 0 | 0 | 0 | 0 | 0 | 0 | 0 | 0 | 0 | 0 | -10 | 0 | 0 | Off | 52010.3 | 0 | 25.5 | 24.8 | 1 | 75 | 75 | 0 | 0 | 100 | 99.9 | 79.5 | 79.5 | 0 | 0 | 20.5 | 20.5 | 75 | 75 | 0 | 0 | 0 | 113785
211.36 | 5.4372 | 104.9957 | -0.1771 | 25 | 25 | 0 | 25 | 24.96 | 0 | 0 | 10 | 10.055 | 200 | 0 | 0 | 100 | 99.9 | 20.5 | 20.5 | 79.5 | 79.5 | 4.9957 | 0 | 0 | 0 | 0 | 0 | 0.1 | 0.10055 | 0 | 0 | 0 | 0 | 0 | 0 | 0 | 0 | 0 | 0 | 0 | 0 | 0 | 0 | 0 | 0 | 0 | 0 | 0 | 0 | 0 | 0 | 0 | 0 | 0 | 0 | 0 | 0 | 0 | 0 | 0 | 20 | 20.11 | 0 | 0 | 0 | 0 | 0 | 0 | 0 | 0 | 0 | 0 | 0 | 0 | 0 | 0 | 0 | 0 | 0 | 0 | 0 | 0 | 0 | 0 | -10 | 0 | 0 | Off | 51523.2 | 0 | 25.5 | 25.1 | 1 | 75 | 75.1 | 0 | 0 | 100 | 99.9 | 79.5 | 79.5 | 0 | 0 | 20.5 | 20.5 | 75 | 75.1 | 0 | 0 | 0 | 113757
211.7 | 5.4354 | 104.9609 | -0.2046 | 25 | 25 | 0 | 25 | 24.95 | 0 | 0 | 10 | 10.09 | 200 | 0 | 0 | 100 | 99.9 | 20.5 | 20.5 | 79.5 | 79.5 | 4.9609 | 0 | 0 | 0 | 0 | 0 | 0.1 | 0.1009 | 0 | 0 | 0 | 0 | 0 | 0 | 0 | 0 | 0 | 0 | 0 | 0 | 0 | 0 | 0 | 0 | 0 | 0 | 0 | 0 | 0 | 0 | 0 | 0 | 0 | 0 | 0 | 0 | 0 | 0 | 0 | 20 | 20.18 | 0 | 0 | 0 | 0 | 0 | 0 | 0 | 0 | 0 | 0 | 0 | 0 | 0 | 0 | 0 | 0 | 0 | 0 | 0 | 0 | 0 | 0 | -10 | 0 | 0 | Off | 51149.3 | 0 | 25.5 | 24.8 | 1 | 75 | 74.9 | 0 | 0 | 100 | 99.9 | 79.5 | 79.5 | 0 | 0 | 20.5 | 20.5 | 75 | 74.9 | 0 | 0 | 0 | 113778
212.03 | 5.4343 | 104.9397 | -0.2257 | 25 | 25 | 0 | 25 | 24.96 | 0 | 0 | 10 | 10.095 | 200 | 0 | 0 | 100 | 99.9 | 20.5 | 20.5 | 79.5 | 79.5 | 4.9397 | 0 | 0 | 0 | 0 | 0 | 0.1 | 0.10095 | 0 | 0 | 0 | 0 | 0 | 0 | 0 | 0 | 0 | 0 | 0 | 0 | 0 | 0 | 0 | 0 | 0 | 0 | 0 | 0 | 0 | 0 | 0 | 0 | 0 | 0 | 0 | 0 | 0 | 0 | 0 | 20 | 20.19 | 0 | 0 | 0 | 0 | 0 | 0 | 0 | 0 | 0 | 0 | 0 | 0 | 0 | 0 | 0 | 0 | 0 | 0 | 0 | 0 | 0 | 0 | -10 | 0 | 0 | Off | 50817.8 | 0 | 25.5 | 25 | 1 | 75 | 75 | 0 | 0 | 100 | 99.9 | 79.5 | 79.5 | 0 | 0 | 20.5 | 20.5 | 75 | 75 | 0 | 0 | 0 | 113776
212.36 | 5.4336 | 104.9261 | -0.2401 | 25 | 25 | 0 | 25 | 24.94 | 0 | 0 | 10 | 10.085 | 200 | 0 | 0 | 100 | 100 | 20.5 | 20.5 | 79.5 | 79.5 | 4.9261 | 0 | 0 | 0 | 0 | 0 | 0.1 | 0.10085 | 0 | 0 | 0 | 0 | 0 | 0 | 0 | 0 | 0 | 0 | 0 | 0 | 0 | 0 | 0 | 0 | 0 | 0 | 0 | 0 | 0 | 0 | 0 | 0 | 0 | 0 | 0 | 0 | 0 | 0 | 0 | 20 | 20.17 | 0 | 0 | 0 | 0 | 0 | 0 | 0 | 0 | 0 | 0 | 0 | 0 | 0 | 0 | 0 | 0 | 0 | 0 | 0 | 0 | 0 | 0 | -10 | 0 | 0 | Off | 50547.2 | 0 | 25.5 | 25.1 | 1 | 75 | 75 | 0 | 0 | 100 | 100 | 79.5 | 79.5 | 0 | 0 | 20.5 | 20.5 | 75 | 75 | 0 | 0 | 0 | 113770
212.7 | 5.4333 | 104.9203 | -0.2455 | 25 | 25 | 0 | 25 | 24.94 | 0 | 0 | 10 | 10.08 | 200 | 0 | 0 | 100 | 100 | 20.5 | 20.5 | 79.5 | 79.5 | 4.9203 | 0 | 0 | 0 | 0 | 0 | 0.1 | 0.1008 | 0 | 0 | 0 | 0 | 0 | 0 | 0 | 0 | 0 | 0 | 0 | 0 | 0 | 0 | 0 | 0 | 0 | 0 | 0 | 0 | 0 | 0 | 0 | 0 | 0 | 0 | 0 | 0 | 0 | 0 | 0 | 20 | 20.16 | 0 | 0 | 0 | 0 | 0 | 0 | 0 | 0 | 0 | 0 | 0 | 0 | 0 | 0 | 0 | 0 | 0 | 0 | 0 | 0 | 0 | 0 | -10 | 0 | 0 | Off | 50365.9 | 0 | 25.5 | 24.8 | 1 | 75 | 75 | 0 | 0 | 100 | 100 | 79.5 | 79.5 | 0 | 0 | 20.5 | 20.5 | 75 | 75 | 0 | 0 | 0 | 113773
213.03 | 5.433 | 104.9146 | -0.2426 | 25 | 25 | 0 | 25 | 24.95 | 0 | 0 | 10 | 10.055 | 200 | 0 | 0 | 100 | 99.9 | 20.5 | 20.5 | 79.5 | 79.5 | 4.9146 | 0 | 0 | 0 | 0 | 0 | 0.1 | 0.10055 | 0 | 0 | 0 | 0 | 0 | 0 | 0 | 0 | 0 | 0 | 0 | 0 | 0 | 0 | 0 | 0 | 0 | 0 | 0 | 0 | 0 | 0 | 0 | 0 | 0 | 0 | 0 | 0 | 0 | 0 | 0 | 20 | 20.11 | 0 | 0 | 0 | 0 | 0 | 0 | 0 | 0 | 0 | 0 | 0 | 0 | 0 | 0 | 0 | 0 | 0 | 0 | 0 | 0 | 0 | 0 | -10 | 0 | 0 | Off | 50218.8 | 0 | 25.5 | 25 | 1 | 75 | 75 | 0 | 0 | 100 | 99.9 | 79.5 | 79.5 | 0 | 0 | 20.5 | 20.5 | 75 | 75 | 0 | 0 | 0 | 113750
213.37 | 5.4329 | 104.9126 | -0.2304 | 25 | 25 | 0 | 25 | 24.96 | 0 | 0 | 10 | 10.09 | 200 | 0 | 0 | 100 | 99.9 | 20.5 | 20.5 | 79.5 | 79.4 | 4.9126 | 0 | 0 | 0 | 0 | 0 | 0.1 | 0.1009 | 0 | 0 | 0 | 0 | 0 | 0 | 0 | 0 | 0 | 0 | 0 | 0 | 0 | 0 | 0 | 0 | 0 | 0 | 0 | 0 | 0 | 0 | 0 | 0 | 0 | 0 | 0 | 0 | 0 | 0 | 0 | 20 | 20.18 | 0 | 0 | 0 | 0 | 0 | 0 | 0 | 0 | 0 | 0 | 0 | 0 | 0 | 0 | 0 | 0 | 0 | 0 | 0 | 0 | 0 | 0 | -10 | 0 | 0 | Off | 50108.9 | 0 | 25.5 | 24.8 | 1 | 75 | 75 | 0 | 0 | 100 | 99.9 | 79.5 | 79.4 | 0 | 0 | 20.5 | 20.5 | 75 | 75 | 0 | 0 | 0 | 113780
213.7 | 5.4328 | 104.9107 | -0.21 | 25 | 25 | 0 | 25 | 24.96 | 0 | 0 | 10 | 10.045 | 200 | 0 | 0 | 100 | 100 | 20.5 | 20.5 | 79.5 | 79.5 | 4.9107 | 0 | 0 | 0 | 0 | 0 | 0.1 | 0.10045 | 0 | 0 | 0 | 0 | 0 | 0 | 0 | 0 | 0 | 0 | 0 | 0 | 0 | 0 | 0 | 0 | 0 | 0 | 0 | 0 | 0 | 0 | 0 | 0 | 0 | 0 | 0 | 0 | 0 | 0 | 0 | 20 | 20.09 | 0 | 0 | 0 | 0 | 0 | 0 | 0 | 0 | 0 | 0 | 0 | 0 | 0 | 0 | 0 | 0 | 0 | 0 | 0 | 0 | 0 | 0 | -10 | 0 | 0 | Off | 50037.7 | 0 | 25.5 | 24.9 | 1 | 75 | 75.1 | 0 | 0 | 100 | 100 | 79.5 | 79.5 | 0 | 0 | 20.5 | 20.5 | 75 | 75.1 | 0 | 0 | 0 | 113751
214.03 | 5.4327 | 104.9088 | -0.1807 | 25 | 25 | 0 | 25 | 24.94 | 0 | 0 | 10 | 10.115 | 200 | 0 | 0 | 100 | 99.9 | 20.5 | 20.5 | 79.5 | 79.4 | 4.9088 | 0 | 0 | 0 | 0 | 0 | 0.1 | 0.10115 | 0 | 0 | 0 | 0 | 0 | 0 | 0 | 0 | 0 | 0 | 0 | 0 | 0 | 0 | 0 | 0 | 0 | 0 | 0 | 0 | 0 | 0 | 0 | 0 | 0 | 0 | 0 | 0 | 0 | 0 | 0 | 20 | 20.23 | 0 | 0 | 0 | 0 | 0 | 0 | 0 | 0 | 0 | 0 | 0 | 0 | 0 | 0 | 0 | 0 | 0 | 0 | 0 | 0 | 0 | 0 | -10 | 0 | 0 | Off | 49980.3 | 0 | 25.5 | 24.8 | 1 | 75 | 74.9 | 0 | 0 | 100 | 99.9 | 79.5 | 79.4 | 0 | 0 | 20.5 | 20.5 | 75 | 74.9 | 0 | 0 | 0 | 113796
214.37 | 5.4327 | 104.9088 | -0.1411 | 25 | 25 | 0 | 25 | 24.96 | 0 | 0 | 10 | 10.045 | 200 | 0 | 0 | 100 | 100 | 20.5 | 20.5 | 79.5 | 79.5 | 4.9088 | 0 | 0 | 0 | 0 | 0 | 0.1 | 0.10045 | 0 | 0 | 0 | 0 | 0 | 0 | 0 | 0 | 0 | 0 | 0 | 0 | 0 | 0 | 0 | 0 | 0 | 0 | 0 | 0 | 0 | 0 | 0 | 0 | 0 | 0 | 0 | 0 | 0 | 0 | 0 | 20 | 20.09 | 0 | 0 | 0 | 0 | 0 | 0 | 0 | 0 | 0 | 0 | 0 | 0 | 0 | 0 | 0 | 0 | 0 | 0 | 0 | 0 | 0 | 0 | -10 | 0 | 0 | Off | 49911.7 | 0 | 25.5 | 25 | 1 | 75 | 75.1 | 0 | 0 | 100 | 100 | 79.5 | 79.5 | 0 | 0 | 20.5 | 20.5 | 75 | 75.1 | 0 | 0 | 0 | 113762
214.7 | 5.4327 | 104.9088 | -0.1015 | 25 | 25 | 0 | 25 | 24.96 | 0 | 0 | 10 | 10.095 | 200 | 0 | 0 | 100 | 100 | 20.5 | 20.5 | 79.5 | 79.4 | 4.9088 | 0 | 0 | 0 | 0 | 0 | 0.1 | 0.10095 | 0 | 0 | 0 | 0 | 0 | 0 | 0 | 0 | 0 | 0 | 0 | 0 | 0 | 0 | 0 | 0 | 0 | 0 | 0 | 0 | 0 | 0 | 0 | 0 | 0 | 0 | 0 | 0 | 0 | 0 | 0 | 20 | 20.19 | 0 | 0 | 0 | 0 | 0 | 0 | 0 | 0 | 0 | 0 | 0 | 0 | 0 | 0 | 0 | 0 | 0 | 0 | 0 | 0 | 0 | 0 | -10 | 0 | 0 | Off | 49882 | 0 | 25.5 | 25 | 1 | 75 | 75 | 0 | 0 | 100 | 100 | 79.5 | 79.4 | 0 | 0 | 20.5 | 20.5 | 75 | 75 | 0 | 0 | 0 | 113781
215.04 | 5.4327 | 104.9088 | -0.0684 | 25 | 25 | 0 | 25 | 24.96 | 0 | 0 | 10 | 10.075 | 200 | 0 | 0 | 100 | 100 | 20.5 | 20.5 | 79.5 | 79.4 | 4.9088 | 0 | 0 | 0 | 0 | 0 | 0.1 | 0.10075 | 0 | 0 | 0 | 0 | 0 | 0 | 0 | 0 | 0 | 0 | 0 | 0 | 0 | 0 | 0 | 0 | 0 | 0 | 0 | 0 | 0 | 0 | 0 | 0 | 0 | 0 | 0 | 0 | 0 | 0 | 0 | 20 | 20.15 | 0 | 0 | 0 | 0 | 0 | 0 | 0 | 0 | 0 | 0 | 0 | 0 | 0 | 0 | 0 | 0 | 0 | 0 | 0 | 0 | 0 | 0 | -10 | 0 | 0 | Off | 49836 | 0 | 25.5 | 24.9 | 1 | 75 | 75.1 | 0 | 0 | 100 | 100 | 79.5 | 79.4 | 0 | 0 | 20.5 | 20.5 | 75 | 75.1 | 0 | 0 | 0 | 113770
215.37 | 5.4327 | 104.9088 | -0.046 | 25 | 25 | 0 | 25 | 24.96 | 0 | 0 | 10 | 10.1 | 200 | 0 | 0 | 100 | 99.9 | 20.5 | 20.5 | 79.5 | 79.6 | 4.9088 | 0 | 0 | 0 | 0 | 0 | 0.1 | 0.101 | 0 | 0 | 0 | 0 | 0 | 0 | 0 | 0 | 0 | 0 | 0 | 0 | 0 | 0 | 0 | 0 | 0 | 0 | 0 | 0 | 0 | 0 | 0 | 0 | 0 | 0 | 0 | 0 | 0 | 0 | 0 | 20 | 20.2 | 0 | 0 | 0 | 0 | 0 | 0 | 0 | 0 | 0 | 0 | 0 | 0 | 0 | 0 | 0 | 0 | 0 | 0 | 0 | 0 | 0 | 0 | -10 | 0 | 0 | Off | 49805.2 | 0 | 25.5 | 25 | 1 | 75 | 75 | 0 | 0 | 100 | 99.9 | 79.5 | 79.6 | 0 | 0 | 20.5 | 20.5 | 75 | 75 | 0 | 0 | 0 | 113785
215.7 | 5.4327 | 104.9088 | -0.0302 | 25 | 25 | 0 | 25 | 24.96 | 0 | 0 | 10 | 10.075 | 200 | 0 | 0 | 100 | 100 | 20.5 | 20.5 | 79.5 | 79.5 | 4.9088 | 0 | 0 | 0 | 0 | 0 | 0.1 | 0.10075 | 0 | 0 | 0 | 0 | 0 | 0 | 0 | 0 | 0 | 0 | 0 | 0 | 0 | 0 | 0 | 0 | 0 | 0 | 0 | 0 | 0 | 0 | 0 | 0 | 0 | 0 | 0 | 0 | 0 | 0 | 0 | 20 | 20.15 | 0 | 0 | 0 | 0 | 0 | 0 | 0 | 0 | 0 | 0 | 0 | 0 | 0 | 0 | 0 | 0 | 0 | 0 | 0 | 0 | 0 | 0 | -10 | 0 | 0 | Off | 49777 | 0 | 25.5 | 24.8 | 1 | 75 | 75 | 0 | 0 | 100 | 100 | 79.5 | 79.5 | 0 | 0 | 20.5 | 20.5 | 75 | 75 | 0 | 0 | 0 | 113777
216.04 | 5.4326 | 104.9068 | -0.0189 | 25 | 25 | 0 | 25 | 24.97 | 0 | 0 | 10 | 10.05 | 200 | 0 | 0 | 100 | 100 | 20.5 | 20.5 | 79.5 | 79.5 | 4.9068 | 0 | 0 | 0 | 0 | 0 | 0.1 | 0.1005 | 0 | 0 | 0 | 0 | 0 | 0 | 0 | 0 | 0 | 0 | 0 | 0 | 0 | 0 | 0 | 0 | 0 | 0 | 0 | 0 | 0 | 0 | 0 | 0 | 0 | 0 | 0 | 0 | 0 | 0 | 0 | 20 | 20.1 | 0 | 0 | 0 | 0 | 0 | 0 | 0 | 0 | 0 | 0 | 0 | 0 | 0 | 0 | 0 | 0 | 0 | 0 | 0 | 0 | 0 | 0 | -10 | 0 | 0 | Off | 49742.7 | 0 | 25.5 | 25 | 1 | 75 | 75 | 0 | 0 | 100 | 100 | 79.5 | 79.5 | 0 | 0 | 20.5 | 20.5 | 75 | 75 | 0 | 0 | 0 | 113748
216.37 | 5.4326 | 104.9068 | -0.0117 | 25 | 25 | 0 | 25 | 24.97 | 0 | 0 | 10 | 10.09 | 200 | 0 | 0 | 100 | 99.9 | 20.5 | 20.5 | 79.5 | 79.5 | 4.9068 | 0 | 0 | 0 | 0 | 0 | 0.1 | 0.1009 | 0 | 0 | 0 | 0 | 0 | 0 | 0 | 0 | 0 | 0 | 0 | 0 | 0 | 0 | 0 | 0 | 0 | 0 | 0 | 0 | 0 | 0 | 0 | 0 | 0 | 0 | 0 | 0 | 0 | 0 | 0 | 20 | 20.18 | 0 | 0 | 0 | 0 | 0 | 0 | 0 | 0 | 0 | 0 | 0 | 0 | 0 | 0 | 0 | 0 | 0 | 0 | 0 | 0 | 0 | 0 | -10 | 0 | 0 | Off | 49714.3 | 0 | 25.5 | 24.9 | 1 | 75 | 74.9 | 0 | 0 | 100 | 99.9 | 79.5 | 79.5 | 0 | 0 | 20.5 | 20.5 | 75 | 74.9 | 0 | 0 | 0 | 113778
216.71 | 5.4326 | 104.9068 | -0.0072 | 25 | 25 | 0 | 25 | 24.94 | 0 | 0 | 10 | 10.04 | 200 | 0 | 0 | 100 | 100 | 20.5 | 20.5 | 79.5 | 79.5 | 4.9068 | 0 | 0 | 0 | 0 | 0 | 0.1 | 0.1004 | 0 | 0 | 0 | 0 | 0 | 0 | 0 | 0 | 0 | 0 | 0 | 0 | 0 | 0 | 0 | 0 | 0 | 0 | 0 | 0 | 0 | 0 | 0 | 0 | 0 | 0 | 0 | 0 | 0 | 0 | 0 | 20 | 20.08 | 0 | 0 | 0 | 0 | 0 | 0 | 0 | 0 | 0 | 0 | 0 | 0 | 0 | 0 | 0 | 0 | 0 | 0 | 0 | 0 | 0 | 0 | -10 | 0 | 0 | Off | 49699.1 | 0 | 25.5 | 25 | 1 | 75 | 75 | 0 | 0 | 100 | 100 | 79.5 | 79.5 | 0 | 0 | 20.5 | 20.5 | 75 | 75 | 0 | 0 | 0 | 113756
217.04 | 5.4326 | 104.9068 | -0.0044 | 25 | 25 | 0 | 25 | 24.95 | 0 | 0 | 10 | 10.095 | 200 | 0 | 0 | 100 | 100 | 20.5 | 20.5 | 79.5 | 79.5 | 4.9068 | 0 | 0 | 0 | 0 | 0 | 0.1 | 0.10095 | 0 | 0 | 0 | 0 | 0 | 0 | 0 | 0 | 0 | 0 | 0 | 0 | 0 | 0 | 0 | 0 | 0 | 0 | 0 | 0 | 0 | 0 | 0 | 0 | 0 | 0 | 0 | 0 | 0 | 0 | 0 | 20 | 20.19 | 0 | 0 | 0 | 0 | 0 | 0 | 0 | 0 | 0 | 0 | 0 | 0 | 0 | 0 | 0 | 0 | 0 | 0 | 0 | 0 | 0 | 0 | -10 | 0 | 0 | Off | 49679.8 | 0 | 25.5 | 24.8 | 1 | 75 | 75 | 0 | 0 | 100 | 100 | 79.5 | 79.5 | 0 | 0 | 20.5 | 20.5 | 75 | 75 | 0 | 0 | 0 | 113782
217.37 | 5.4326 | 104.9068 | -0.0029 | 25 | 25 | 0 | 25 | 24.94 | 0 | 0 | 10 | 10.065 | 200 | 0 | 0 | 100 | 100 | 20.5 | 20.5 | 79.5 | 79.5 | 4.9068 | 0 | 0 | 0 | 0 | 0 | 0.1 | 0.10065 | 0 | 0 | 0 | 0 | 0 | 0 | 0 | 0 | 0 | 0 | 0 | 0 | 0 | 0 | 0 | 0 | 0 | 0 | 0 | 0 | 0 | 0 | 0 | 0 | 0 | 0 | 0 | 0 | 0 | 0 | 0 | 20 | 20.13 | 0 | 0 | 0 | 0 | 0 | 0 | 0 | 0 | 0 | 0 | 0 | 0 | 0 | 0 | 0 | 0 | 0 | 0 | 0 | 0 | 0 | 0 | -10 | 0 | 0 | Off | 49661.4 | 0 | 25.5 | 25 | 1 | 75 | 74.9 | 0 | 0 | 100 | 100 | 79.5 | 79.5 | 0 | 0 | 20.5 | 20.5 | 75 | 74.9 | 0 | 0 | 0 | 113763
217.71 | 5.4326 | 104.9068 | -0.0019 | 25 | 25 | 0 | 25 | 24.96 | 0 | 0 | 10 | 10.095 | 200 | 0 | 0 | 100 | 100 | 20.5 | 20.5 | 79.5 | 79.5 | 4.9068 | 0 | 0 | 0 | 0 | 0 | 0.1 | 0.10095 | 0 | 0 | 0 | 0 | 0 | 0 | 0 | 0 | 0 | 0 | 0 | 0 | 0 | 0 | 0 | 0 | 0 | 0 | 0 | 0 | 0 | 0 | 0 | 0 | 0 | 0 | 0 | 0 | 0 | 0 | 0 | 20 | 20.19 | 0 | 0 | 0 | 0 | 0 | 0 | 0 | 0 | 0 | 0 | 0 | 0 | 0 | 0 | 0 | 0 | 0 | 0 | 0 | 0 | 0 | 0 | -10 | 0 | 0 | Off | 49644.1 | 0 | 25.5 | 24.9 | 1 | 75 | 75 | 0 | 0 | 100 | 100 | 79.5 | 79.5 | 0 | 0 | 20.5 | 20.5 | 75 | 75 | 0 | 0 | 0 | 113780
218.04 | 5.4326 | 104.9068 | -0.0013 | 25 | 25 | 0 | 25 | 24.95 | 0 | 0 | 10 | 10.07 | 200 | 0 | 0 | 100 | 99.9 | 20.5 | 20 | 79.5 | 79.5 | 4.9068 | 0 | 0 | 0 | 0 | 0 | 0.1 | 0.1007 | 0 | 0 | 0 | 0 | 0 | 0 | 0 | 0 | 0 | 0 | 0 | 0 | 0 | 0 | 0 | 0 | 0 | 0 | 0 | 0 | 0 | 0 | 0 | 0 | 0 | 0 | 0 | 0 | 0 | 0 | 0 | 20 | 20.14 | 0 | 0 | 0 | 0 | 0 | 0 | 0 | 0 | 0 | 0 | 0 | 0 | 0 | 0 | 0 | 0 | 0 | 0 | 0 | 0 | 0 | 0 | -10 | 0 | 0 | Off | 49628.4 | 0 | 25.5 | 25 | 1 | 75 | 75 | 0 | 0 | 100 | 99.9 | 79.5 | 79.5 | 0 | 0 | 20.5 | 20 | 75 | 75 | 0 | 1.3 | 0 | 113770
218.37 | 5.4325 | 104.9049 | -0.001 | 25 | 25 | 0 | 25 | 24.95 | 0 | 0 | 10 | 10.085 | 200 | 0 | 0 | 100 | 100 | 20.5 | 20.5 | 79.5 | 79.5 | 4.9049 | 0 | 0 | 0 | 0 | 0 | 0.1 | 0.10085 | 0 | 0 | 0 | 0 | 0 | 0 | 0 | 0 | 0 | 0 | 0 | 0 | 0 | 0 | 0 | 0 | 0 | 0 | 0 | 0 | 0 | 0 | 0 | 0 | 0 | 0 | 0 | 0 | 0 | 0 | 0 | 20 | 20.17 | 0 | 0 | 0 | 0 | 0 | 0 | 0 | 0 | 0 | 0 | 0 | 0 | 0 | 0 | 0 | 0 | 0 | 0 | 0 | 0 | 0 | 0 | -10 | 0 | 0 | Off | 49619.3 | 0 | 25.5 | 25 | 1 | 75 | 75.1 | 0 | 0 | 100 | 100 | 79.5 | 79.5 | 0 | 0 | 20.5 | 20.5 | 75 | 75.1 | 0 | 0 | 0 | 113759
218.71 | 5.4325 | 104.9049 | -0.001 | 25 | 25 | 0 | 25 | 24.94 | 0 | 0 | 10 | 10.075 | 200 | 0 | 0 | 100 | 100 | 20.5 | 20.5 | 79.5 | 79.6 | 4.9049 | 0 | 0 | 0 | 0 | 0 | 0.1 | 0.10075 | 0 | 0 | 0 | 0 | 0 | 0 | 0 | 0 | 0 | 0 | 0 | 0 | 0 | 0 | 0 | 0 | 0 | 0 | 0 | 0 | 0 | 0 | 0 | 0 | 0 | 0 | 0 | 0 | 0 | 0 | 0 | 20 | 20.15 | 0 | 0 | 0 | 0 | 0 | 0 | 0 | 0 | 0 | 0 | 0 | 0 | 0 | 0 | 0 | 0 | 0 | 0 | 0 | 0 | 0 | 0 | -10 | 0 | 0 | Off | 49618.8 | 0 | 25.5 | 24.8 | 1 | 75 | 74.9 | 0 | 0 | 100 | 100 | 79.5 | 79.6 | 0 | 0 | 20.5 | 20.5 | 75 | 74.9 | 0 | 0 | 0 | 113771
219.04 | 5.4325 | 104.9049 | -0.0009 | 25 | 25 | 0 | 25 | 24.96 | 0 | 0 | 10 | 10.03 | 200 | 0 | 0 | 100 | 99.9 | 20.5 | 20.5 | 79.5 | 79.5 | 4.9049 | 0 | 0 | 0 | 0 | 0 | 0.1 | 0.1003 | 0 | 0 | 0 | 0 | 0 | 0 | 0 | 0 | 0 | 0 | 0 | 0 | 0 | 0 | 0 | 0 | 0 | 0 | 0 | 0 | 0 | 0 | 0 | 0 | 0 | 0 | 0 | 0 | 0 | 0 | 0 | 20 | 20.06 | 0 | 0 | 0 | 0 | 0 | 0 | 0 | 0 | 0 | 0 | 0 | 0 | 0 | 0 | 0 | 0 | 0 | 0 | 0 | 0 | 0 | 0 | -10 | 0 | 0 | Off | 49606 | 0 | 25.5 | 25 | 1 | 75 | 75 | 0 | 0 | 100 | 99.9 | 79.5 | 79.5 | 0 | 0 | 20.5 | 20.5 | 75 | 75 | 0 | 0 | 0 | 113740
219.38 | 5.4325 | 104.9049 | -0.0009 | 25 | 25 | 0 | 25 | 24.94 | 0 | 0 | 10 | 10.09 | 200 | 0 | 0 | 100 | 100 | 20.5 | 20.5 | 79.5 | 79.5 | 4.9049 | 0 | 0 | 0 | 0 | 0 | 0.1 | 0.1009 | 0 | 0 | 0 | 0 | 0 | 0 | 0 | 0 | 0 | 0 | 0 | 0 | 0 | 0 | 0 | 0 | 0 | 0 | 0 | 0 | 0 | 0 | 0 | 0 | 0 | 0 | 0 | 0 | 0 | 0 | 0 | 20 | 20.18 | 0 | 0 | 0 | 0 | 0 | 0 | 0 | 0 | 0 | 0 | 0 | 0 | 0 | 0 | 0 | 0 | 0 | 0 | 0 | 0 | 0 | 0 | -10 | 0 | 0 | Off | 49590.2 | 0 | 25.5 | 25 | 1 | 75 | 74.9 | 0 | 0 | 100 | 100 | 79.5 | 79.5 | 0 | 0 | 20.5 | 20.5 | 75 | 74.9 | 0 | 0 | 0 | 113783
219.71 | 5.4326 | 104.9068 | -0.0008 | 25 | 25 | 0 | 25 | 24.95 | 0 | 0 | 10 | 10.06 | 200 | 0 | 0 | 100 | 100 | 20.5 | 20.5 | 79.5 | 79.5 | 4.9068 | 0 | 0 | 0 | 0 | 0 | 0.1 | 0.1006 | 0 | 0 | 0 | 0 | 0 | 0 | 0 | 0 | 0 | 0 | 0 | 0 | 0 | 0 | 0 | 0 | 0 | 0 | 0 | 0 | 0 | 0 | 0 | 0 | 0 | 0 | 0 | 0 | 0 | 0 | 0 | 20 | 20.12 | 0 | 0 | 0 | 0 | 0 | 0 | 0 | 0 | 0 | 0 | 0 | 0 | 0 | 0 | 0 | 0 | 0 | 0 | 0 | 0 | 0 | 0 | -10 | 0 | 0 | Off | 49581.6 | 0 | 25.5 | 24.9 | 1 | 75 | 75 | 0 | 0 | 100 | 100 | 79.5 | 79.5 | 0 | 0 | 20.5 | 20.5 | 75 | 75 | 0 | 0 | 0 | 113760
220.04 | 5.4325 | 104.9049 | -0.0008 | 25 | 25 | 0 | 25 | 24.97 | 0 | 0 | 10 | 10.105 | 200 | 0 | 0 | 100 | 100.1 | 20.5 | 20.5 | 79.5 | 79.5 | 4.9049 | 0 | 0 | 0 | 0 | 0 | 0.1 | 0.10105 | 0 | 0 | 0 | 0 | 0 | 0 | 0 | 0 | 0 | 0 | 0 | 0 | 0 | 0 | 0 | 0 | 0 | 0 | 0 | 0 | 0 | 0 | 0 | 0 | 0 | 0 | 0 | 0 | 0 | 0 | 0 | 20 | 20.21 | 0 | 0 | 0 | 0 | 0 | 0 | 0 | 0 | 0 | 0 | 0 | 0 | 0 | 0 | 0 | 0 | 0 | 0 | 0 | 0 | 0 | 0 | -10 | 0 | 0 | Off | 49573.6 | 0 | 25.5 | 24.9 | 1 | 75 | 74.9 | 0 | 0 | 100 | 100.1 | 79.5 | 79.5 | 0 | 0 | 20.5 | 20.5 | 75 | 74.9 | 0 | 0 | 0 | 113789
220.38 | 5.4326 | 104.9068 | -0.0006 | 25 | 25 | 0 | 25 | 24.96 | 0 | 0 | 10 | 10.07 | 200 | 0 | 0 | 100 | 100.1 | 20.5 | 20.5 | 79.5 | 79.5 | 4.9068 | 0 | 0 | 0 | 0 | 0 | 0.1 | 0.1007 | 0 | 0 | 0 | 0 | 0 | 0 | 0 | 0 | 0 | 0 | 0 | 0 | 0 | 0 | 0 | 0 | 0 | 0 | 0 | 0 | 0 | 0 | 0 | 0 | 0 | 0 | 0 | 0 | 0 | 0 | 0 | 20 | 20.14 | 0 | 0 | 0 | 0 | 0 | 0 | 0 | 0 | 0 | 0 | 0 | 0 | 0 | 0 | 0 | 0 | 0 | 0 | 0 | 0 | 0 | 0 | -10 | 0 | 0 | Off | 49573.9 | 0 | 25.5 | 25 | 1 | 75 | 75 | 0 | 0 | 100 | 100.1 | 79.5 | 79.5 | 0 | 0 | 20.5 | 20.5 | 75 | 75 | 0 | 0 | 0 | 113765
220.71 | 5.4326 | 104.9068 | -0.0004 | 25 | 25 | 0 | 25 | 24.95 | 0 | 0 | 10 | 10.095 | 200 | 0 | 0 | 100 | 100 | 20.5 | 20.5 | 79.5 | 79.5 | 4.9068 | 0 | 0 | 0 | 0 | 0 | 0.1 | 0.10095 | 0 | 0 | 0 | 0 | 0 | 0 | 0 | 0 | 0 | 0 | 0 | 0 | 0 | 0 | 0 | 0 | 0 | 0 | 0 | 0 | 0 | 0 | 0 | 0 | 0 | 0 | 0 | 0 | 0 | 0 | 0 | 20 | 20.19 | 0 | 0 | 0 | 0 | 0 | 0 | 0 | 0 | 0 | 0 | 0 | 0 | 0 | 0 | 0 | 0 | 0 | 0 | 0 | 0 | 0 | 0 | -10 | 0 | 0 | Off | 49561 | 0 | 25.5 | 24.8 | 1 | 75 | 75.1 | 0 | 0 | 100 | 100 | 79.5 | 79.5 | 0 | 0 | 20.5 | 20.5 | 75 | 75.1 | 0 | 0 | 0 | 113782
221.05 | 5.4325 | 104.9049 | -0.0002 | 25 | 25 | 0 | 25 | 24.95 | 0 | 0 | 10 | 10.075 | 200 | 0 | 0 | 100 | 100.1 | 20.5 | 20.8 | 79.5 | 79.4 | 4.9049 | 0 | 0 | 0 | 0 | 0 | 0.1 | 0.10075 | 0 | 0 | 0 | 0 | 0 | 0 | 0 | 0 | 0 | 0 | 0 | 0 | 0 | 0 | 0 | 0 | 0 | 0 | 0 | 0 | 0 | 0 | 0 | 0 | 0 | 0 | 0 | 0 | 0 | 0 | 0 | 20 | 20.15 | 0 | 0 | 0 | 0 | 0 | 0 | 0 | 0 | 0 | 0 | 0 | 0 | 0 | 0 | 0 | 0 | 0 | 0 | 0 | 0 | 0 | 0 | -10 | 0 | 0 | Off | 49555.8 | 0 | 25.5 | 24.9 | 1 | 75 | 75 | 0 | 0 | 100 | 100.1 | 79.5 | 79.4 | 0 | 0 | 20.5 | 20.8 | 75 | 75 | 0 | 3 | 0 | 113770
221.38 | 5.4325 | 104.9049 | -0.0003 | 25 | 25 | 0 | 25 | 24.96 | 0 | 0 | 10 | 10.095 | 200 | 0 | 0 | 100 | 100 | 20.5 | 20.5 | 79.5 | 79.5 | 4.9049 | 0 | 0 | 0 | 0 | 0 | 0.1 | 0.10095 | 0 | 0 | 0 | 0 | 0 | 0 | 0 | 0 | 0 | 0 | 0 | 0 | 0 | 0 | 0 | 0 | 0 | 0 | 0 | 0 | 0 | 0 | 0 | 0 | 0 | 0 | 0 | 0 | 0 | 0 | 0 | 20 | 20.19 | 0 | 0 | 0 | 0 | 0 | 0 | 0 | 0 | 0 | 0 | 0 | 0 | 0 | 0 | 0 | 0 | 0 | 0 | 0 | 0 | 0 | 0 | -10 | 0 | 0 | Off | 49560.6 | 0 | 25.5 | 25 | 1 | 75 | 75 | 0 | 0 | 100 | 100 | 79.5 | 79.5 | 0 | 0 | 20.5 | 20.5 | 75 | 75 | 0 | 0 | 0 | 113762
221.71 | 5.4325 | 104.9049 | -0.0003 | 25 | 25 | 0 | 25 | 24.96 | 0 | 0 | 10 | 10.085 | 200 | 0 | 0 | 100 | 100.1 | 20.5 | 20.5 | 79.5 | 79.4 | 4.9049 | 0 | 0 | 0 | 0 | 0 | 0.1 | 0.10085 | 0 | 0 | 0 | 0 | 0 | 0 | 0 | 0 | 0 | 0 | 0 | 0 | 0 | 0 | 0 | 0 | 0 | 0 | 0 | 0 | 0 | 0 | 0 | 0 | 0 | 0 | 0 | 0 | 0 | 0 | 0 | 20 | 20.17 | 0 | 0 | 0 | 0 | 0 | 0 | 0 | 0 | 0 | 0 | 0 | 0 | 0 | 0 | 0 | 0 | 0 | 0 | 0 | 0 | 0 | 0 | -10 | 0 | 0 | Off | 49557.3 | 0 | 25.5 | 24.9 | 1 | 75 | 75 | 0 | 0 | 100 | 100.1 | 79.5 | 79.4 | 0 | 0 | 20.5 | 20.5 | 75 | 75 | 0 | 0 | 0 | 113776
222.05 | 5.4325 | 104.9049 | -0.0003 | 25 | 25 | 0 | 25 | 24.97 | 0 | 0 | 10 | 10.035 | 200 | 0 | 0 | 100 | 100.1 | 20.5 | 20.5 | 79.5 | 79.5 | 4.9049 | 0 | 0 | 0 | 0 | 0 | 0.1 | 0.10035 | 0 | 0 | 0 | 0 | 0 | 0 | 0 | 0 | 0 | 0 | 0 | 0 | 0 | 0 | 0 | 0 | 0 | 0 | 0 | 0 | 0 | 0 | 0 | 0 | 0 | 0 | 0 | 0 | 0 | 0 | 0 | 20 | 20.07 | 0 | 0 | 0 | 0 | 0 | 0 | 0 | 0 | 0 | 0 | 0 | 0 | 0 | 0 | 0 | 0 | 0 | 0 | 0 | 0 | 0 | 0 | -10 | 0 | 0 | Off | 49556.3 | 0 | 25.5 | 25.1 | 1 | 75 | 75.1 | 0 | 0 | 100 | 100.1 | 79.5 | 79.5 | 0 | 0 | 20.5 | 20.5 | 75 | 75.1 | 0 | 0 | 0 | 113743
222.38 | 5.4325 | 104.9049 | -0.0003 | 25 | 25 | 0 | 25 | 24.95 | 0 | 0 | 10 | 10.1 | 200 | 0 | 0 | 100 | 100 | 20.5 | 20.5 | 79.5 | 79.6 | 4.9049 | 0 | 0 | 0 | 0 | 0 | 0.1 | 0.101 | 0 | 0 | 0 | 0 | 0 | 0 | 0 | 0 | 0 | 0 | 0 | 0 | 0 | 0 | 0 | 0 | 0 | 0 | 0 | 0 | 0 | 0 | 0 | 0 | 0 | 0 | 0 | 0 | 0 | 0 | 0 | 20 | 20.2 | 0 | 0 | 0 | 0 | 0 | 0 | 0 | 0 | 0 | 0 | 0 | 0 | 0 | 0 | 0 | 0 | 0 | 0 | 0 | 0 | 0 | 0 | -10 | 0 | 0 | Off | 49549.8 | 0 | 25.5 | 25.1 | 1 | 75 | 75.1 | 0 | 0 | 100 | 100 | 79.5 | 79.6 | 0 | 0 | 20.5 | 20.5 | 75 | 75.1 | 0 | 0 | 0 | 113787
222.71 | 5.4325 | 104.9049 | -0.0002 | 25 | 25 | 0 | 25 | 24.95 | 0 | 0 | 10 | 10.05 | 200 | 0 | 0 | 100 | 100.1 | 20.5 | 20.5 | 79.5 | 79.5 | 4.9049 | 0 | 0 | 0 | 0 | 0 | 0.1 | 0.1005 | 0 | 0 | 0 | 0 | 0 | 0 | 0 | 0 | 0 | 0 | 0 | 0 | 0 | 0 | 0 | 0 | 0 | 0 | 0 | 0 | 0 | 0 | 0 | 0 | 0 | 0 | 0 | 0 | 0 | 0 | 0 | 20 | 20.1 | 0 | 0 | 0 | 0 | 0 | 0 | 0 | 0 | 0 | 0 | 0 | 0 | 0 | 0 | 0 | 0 | 0 | 0 | 0 | 0 | 0 | 0 | -10 | 0 | 0 | Off | 49551.3 | 0 | 25.5 | 24.9 | 1 | 75 | 75 | 0 | 0 | 100 | 100.1 | 79.5 | 79.5 | 0 | 0 | 20.5 | 20.5 | 75 | 75 | 0 | 0 | 0 | 113752
223.05 | 5.4325 | 104.9049 | -0.0002 | 25 | 25 | 0 | 25 | 24.97 | 0 | 0 | 10 | 10.105 | 200 | 0 | 0 | 100 | 100 | 20.5 | 20.5 | 79.5 | 79.4 | 4.9049 | 0 | 0 | 0 | 0 | 0 | 0.1 | 0.10105 | 0 | 0 | 0 | 0 | 0 | 0 | 0 | 0 | 0 | 0 | 0 | 0 | 0 | 0 | 0 | 0 | 0 | 0 | 0 | 0 | 0 | 0 | 0 | 0 | 0 | 0 | 0 | 0 | 0 | 0 | 0 | 20 | 20.21 | 0 | 0 | 0 | 0 | 0 | 0 | 0 | 0 | 0 | 0 | 0 | 0 | 0 | 0 | 0 | 0 | 0 | 0 | 0 | 0 | 0 | 0 | -10 | 0 | 0 | Off | 49546.7 | 0 | 25.5 | 24.9 | 1 | 75 | 75 | 0 | 0 | 100 | 100 | 79.5 | 79.4 | 0 | 0 | 20.5 | 20.5 | 75 | 75 | 0 | 0 | 0 | 113789
223.38 | 5.4326 | 104.9068 | 0 | 25 | 25 | 0 | 25 | 24.96 | 0 | 0 | 10 | 10.075 | 200 | 0 | 0 | 100 | 99.9 | 20.5 | 20.5 | 79.5 | 79.5 | 4.9068 | 0 | 0 | 0 | 0 | 0 | 0.1 | 0.10075 | 0 | 0 | 0 | 0 | 0 | 0 | 0 | 0 | 0 | 0 | 0 | 0 | 0 | 0 | 0 | 0 | 0 | 0 | 0 | 0 | 0 | 0 | 0 | 0 | 0 | 0 | 0 | 0 | 0 | 0 | 0 | 20 | 20.15 | 0 | 0 | 0 | 0 | 0 | 0 | 0 | 0 | 0 | 0 | 0 | 0 | 0 | 0 | 0 | 0 | 0 | 0 | 0 | 0 | 0 | 0 | -10 | 0 | 0 | Off | 49558.9 | 0 | 25.5 | 24.9 | 1 | 75 | 75 | 0 | 0 | 100 | 99.9 | 79.5 | 79.5 | 0 | 0 | 20.5 | 20.5 | 75 | 75 | 0 | 0 | 0 | 113771
223.72 | 5.4325 | 104.9049 | -0.0001 | 25 | 25 | 0 | 25 | 24.95 | 0 | 0 | 10 | 10.11 | 200 | 0 | 0 | 100 | 100.1 | 20.5 | 20.5 | 79.5 | 79.5 | 4.9049 | 0 | 0 | 0 | 0 | 0 | 0.1 | 0.1011 | 0 | 0 | 0 | 0 | 0 | 0 | 0 | 0 | 0 | 0 | 0 | 0 | 0 | 0 | 0 | 0 | 0 | 0 | 0 | 0 | 0 | 0 | 0 | 0 | 0 | 0 | 0 | 0 | 0 | 0 | 0 | 20 | 20.22 | 0 | 0 | 0 | 0 | 0 | 0 | 0 | 0 | 0 | 0 | 0 | 0 | 0 | 0 | 0 | 0 | 0 | 0 | 0 | 0 | 0 | 0 | -10 | 0 | 0 | Off | 49563.9 | 0 | 25.5 | 25 | 1 | 75 | 75 | 0 | 0 | 100 | 100.1 | 79.5 | 79.5 | 0 | 0 | 20.5 | 20.5 | 75 | 75 | 0 | 0 | 0 | 113789
224.05 | 5.4325 | 104.9049 | -0.0002 | 25 | 25 | 0 | 25 | 24.94 | 0 | 0 | 10 | 10.075 | 200 | 0 | 0 | 100 | 99.9 | 20.5 | 20.1 | 79.5 | 79.5 | 4.9049 | 0 | 0 | 0 | 0 | 0 | 0.1 | 0.10075 | 0 | 0 | 0 | 0 | 0 | 0 | 0 | 0 | 0 | 0 | 0 | 0 | 0 | 0 | 0 | 0 | 0 | 0 | 0 | 0 | 0 | 0 | 0 | 0 | 0 | 0 | 0 | 0 | 0 | 0 | 0 | 20 | 20.15 | 0 | 0 | 0 | 0 | 0 | 0 | 0 | 0 | 0 | 0 | 0 | 0 | 0 | 0 | 0 | 0 | 0 | 0 | 0 | 0 | 0 | 0 | -10 | 0 | 0 | Off | 49585 | 0 | 25.5 | 24.9 | 1 | 75 | 75 | 0 | 0 | 100 | 99.9 | 79.5 | 79.5 | 0 | 0 | 20.5 | 20.1 | 75 | 75 | 0 | 1 | 0 | 113769
224.38 | 5.4325 | 104.9049 | -0.0002 | 25 | 25 | 0 | 25 | 24.95 | 0 | 0 | 10 | 10.055 | 200 | 0 | 0 | 100 | 99.9 | 20.5 | 20.5 | 79.5 | 79.5 | 4.9049 | 0 | 0 | 0 | 0 | 0 | 0.1 | 0.10055 | 0 | 0 | 0 | 0 | 0 | 0 | 0 | 0 | 0 | 0 | 0 | 0 | 0 | 0 | 0 | 0 | 0 | 0 | 0 | 0 | 0 | 0 | 0 | 0 | 0 | 0 | 0 | 0 | 0 | 0 | 0 | 20 | 20.11 | 0 | 0 | 0 | 0 | 0 | 0 | 0 | 0 | 0 | 0 | 0 | 0 | 0 | 0 | 0 | 0 | 0 | 0 | 0 | 0 | 0 | 0 | -10 | 0 | 0 | Off | 49588.6 | 0 | 25.5 | 24.8 | 1 | 75 | 75 | 0 | 0 | 100 | 99.9 | 79.5 | 79.5 | 0 | 0 | 20.5 | 20.5 | 75 | 75 | 0 | 0 | 0 | 113758
224.72 | 5.4324 | 104.903 | -0.0003 | 25 | 25 | 0 | 25 | 24.95 | 0 | 0 | 10 | 10.08 | 200 | 0 | 0 | 100 | 100.1 | 20.5 | 20.5 | 79.5 | 79.5 | 4.903 | 0 | 0 | 0 | 0 | 0 | 0.1 | 0.1008 | 0 | 0 | 0 | 0 | 0 | 0 | 0 | 0 | 0 | 0 | 0 | 0 | 0 | 0 | 0 | 0 | 0 | 0 | 0 | 0 | 0 | 0 | 0 | 0 | 0 | 0 | 0 | 0 | 0 | 0 | 0 | 20 | 20.16 | 0 | 0 | 0 | 0 | 0 | 0 | 0 | 0 | 0 | 0 | 0 | 0 | 0 | 0 | 0 | 0 | 0 | 0 | 0 | 0 | 0 | 0 | -10 | 0 | 0 | Off | 49589 | 0 | 25.5 | 24.9 | 1 | 75 | 74.9 | 0 | 0 | 100 | 100.1 | 79.5 | 79.5 | 0 | 0 | 20.5 | 20.5 | 75 | 74.9 | 0 | 0 | 0 | 113773
225.05 | 5.4324 | 104.903 | -0.0005 | 25 | 25 | 0 | 25 | 24.95 | 0 | 0 | 10 | 10.035 | 200 | 0 | 0 | 100 | 99.9 | 20.5 | 20.5 | 79.5 | 79.5 | 4.903 | 0 | 0 | 0 | 0 | 0 | 0.1 | 0.10035 | 0 | 0 | 0 | 0 | 0 | 0 | 0 | 0 | 0 | 0 | 0 | 0 | 0 | 0 | 0 | 0 | 0 | 0 | 0 | 0 | 0 | 0 | 0 | 0 | 0 | 0 | 0 | 0 | 0 | 0 | 0 | 20 | 20.07 | 0 | 0 | 0 | 0 | 0 | 0 | 0 | 0 | 0 | 0 | 0 | 0 | 0 | 0 | 0 | 0 | 0 | 0 | 0 | 0 | 0 | 0 | -10 | 0 | 0 | Off | 49586.5 | 0 | 25.5 | 24.9 | 1 | 75 | 75 | 0 | 0 | 100 | 99.9 | 79.5 | 79.5 | 0 | 0 | 20.5 | 20.5 | 75 | 75 | 0 | 0 | 0 | 113754
225.39 | 5.4324 | 104.903 | -0.0006 | 25 | 25 | 0 | 25 | 24.96 | 0 | 0 | 10 | 10.09 | 200 | 0 | 0 | 100 | 99.9 | 20.5 | 20.5 | 79.5 | 79.5 | 4.903 | 0 | 0 | 0 | 0 | 0 | 0.1 | 0.1009 | 0 | 0 | 0 | 0 | 0 | 0 | 0 | 0 | 0 | 0 | 0 | 0 | 0 | 0 | 0 | 0 | 0 | 0 | 0 | 0 | 0 | 0 | 0 | 0 | 0 | 0 | 0 | 0 | 0 | 0 | 0 | 20 | 20.18 | 0 | 0 | 0 | 0 | 0 | 0 | 0 | 0 | 0 | 0 | 0 | 0 | 0 | 0 | 0 | 0 | 0 | 0 | 0 | 0 | 0 | 0 | -10 | 0 | 0 | Off | 49595.6 | 0 | 25.5 | 24.9 | 1 | 75 | 75 | 0 | 0 | 100 | 99.9 | 79.5 | 79.5 | 0 | 0 | 20.5 | 20.5 | 75 | 75 | 0 | 0 | 0 | 113779
225.72 | 5.4325 | 104.9049 | -0.0004 | 25 | 25 | 0 | 25 | 24.97 | 0 | 0 | 10 | 10.05 | 200 | 0 | 0 | 100 | 100 | 20.5 | 20.5 | 79.5 | 79.5 | 4.9049 | 0 | 0 | 0 | 0 | 0 | 0.1 | 0.1005 | 0 | 0 | 0 | 0 | 0 | 0 | 0 | 0 | 0 | 0 | 0 | 0 | 0 | 0 | 0 | 0 | 0 | 0 | 0 | 0 | 0 | 0 | 0 | 0 | 0 | 0 | 0 | 0 | 0 | 0 | 0 | 20 | 20.1 | 0 | 0 | 0 | 0 | 0 | 0 | 0 | 0 | 0 | 0 | 0 | 0 | 0 | 0 | 0 | 0 | 0 | 0 | 0 | 0 | 0 | 0 | -10 | 0 | 0 | Off | 49591.6 | 0 | 25.5 | 25 | 1 | 75 | 75.1 | 0 | 0 | 100 | 100 | 79.5 | 79.5 | 0 | 0 | 20.5 | 20.5 | 75 | 75.1 | 0 | 0 | 0 | 113754
226.05 | 5.4324 | 104.903 | -0.0004 | 25 | 25 | 0 | 25 | 24.96 | 0 | 0 | 10 | 10.095 | 200 | 0 | 0 | 100 | 100.1 | 20.5 | 20.5 | 79.5 | 79.5 | 4.903 | 0 | 0 | 0 | 0 | 0 | 0.1 | 0.10095 | 0 | 0 | 0 | 0 | 0 | 0 | 0 | 0 | 0 | 0 | 0 | 0 | 0 | 0 | 0 | 0 | 0 | 0 | 0 | 0 | 0 | 0 | 0 | 0 | 0 | 0 | 0 | 0 | 0 | 0 | 0 | 20 | 20.19 | 0 | 0 | 0 | 0 | 0 | 0 | 0 | 0 | 0 | 0 | 0 | 0 | 0 | 0 | 0 | 0 | 0 | 0 | 0 | 0 | 0 | 0 | -10 | 0 | 0 | Off | 49602.4 | 0 | 25.5 | 25 | 1 | 75 | 75 | 0 | 0 | 100 | 100.1 | 79.5 | 79.5 | 0 | 0 | 20.5 | 20.5 | 75 | 75 | 0 | 0 | 0 | 113786
226.39 | 5.4324 | 104.903 | -0.0005 | 25 | 25 | 0 | 25 | 24.96 | 0 | 0 | 10 | 10.075 | 200 | 0 | 0 | 100 | 99.9 | 20.5 | 20.5 | 79.5 | 79.5 | 4.903 | 0 | 0 | 0 | 0 | 0 | 0.1 | 0.10075 | 0 | 0 | 0 | 0 | 0 | 0 | 0 | 0 | 0 | 0 | 0 | 0 | 0 | 0 | 0 | 0 | 0 | 0 | 0 | 0 | 0 | 0 | 0 | 0 | 0 | 0 | 0 | 0 | 0 | 0 | 0 | 20 | 20.15 | 0 | 0 | 0 | 0 | 0 | 0 | 0 | 0 | 0 | 0 | 0 | 0 | 0 | 0 | 0 | 0 | 0 | 0 | 0 | 0 | 0 | 0 | -10 | 0 | 0 | Off | 49606 | 0 | 25.5 | 24.9 | 1 | 75 | 75 | 0 | 0 | 100 | 99.9 | 79.5 | 79.5 | 0 | 0 | 20.5 | 20.5 | 75 | 75 | 0 | 0 | 0 | 113768
226.72 | 5.4324 | 104.903 | -0.0005 | 25 | 25 | 0 | 25 | 24.95 | 0 | 0 | 10 | 10.1 | 200 | 0 | 0 | 100 | 100 | 20.5 | 20.5 | 79.5 | 79.5 | 4.903 | 0 | 0 | 0 | 0 | 0 | 0.1 | 0.101 | 0 | 0 | 0 | 0 | 0 | 0 | 0 | 0 | 0 | 0 | 0 | 0 | 0 | 0 | 0 | 0 | 0 | 0 | 0 | 0 | 0 | 0 | 0 | 0 | 0 | 0 | 0 | 0 | 0 | 0 | 0 | 20 | 20.2 | 0 | 0 | 0 | 0 | 0 | 0 | 0 | 0 | 0 | 0 | 0 | 0 | 0 | 0 | 0 | 0 | 0 | 0 | 0 | 0 | 0 | 0 | -10 | 0 | 0 | Off | 49604.4 | 0 | 25.5 | 24.8 | 1 | 75 | 75 | 0 | 0 | 100 | 100 | 79.5 | 79.5 | 0 | 0 | 20.5 | 20.5 | 75 | 75 | 0 | 0 | 0 | 113785
227.05 | 5.4324 | 104.903 | -0.0005 | 25 | 25 | 0 | 25 | 24.96 | 0 | 0 | 10 | 10.08 | 200 | 0 | 0 | 100 | 100 | 20.5 | 20.5 | 79.5 | 79.5 | 4.903 | 0 | 0 | 0 | 0 | 0 | 0.1 | 0.1008 | 0 | 0 | 0 | 0 | 0 | 0 | 0 | 0 | 0 | 0 | 0 | 0 | 0 | 0 | 0 | 0 | 0 | 0 | 0 | 0 | 0 | 0 | 0 | 0 | 0 | 0 | 0 | 0 | 0 | 0 | 0 | 20 | 20.16 | 0 | 0 | 0 | 0 | 0 | 0 | 0 | 0 | 0 | 0 | 0 | 0 | 0 | 0 | 0 | 0 | 0 | 0 | 0 | 0 | 0 | 0 | -10 | 0 | 0 | Off | 49604 | 0 | 25.5 | 25 | 1 | 75 | 75 | 0 | 0 | 100 | 100 | 79.5 | 79.5 | 0 | 0 | 20.5 | 20.5 | 75 | 75 | 0 | 0 | 0 | 113774
227.39 | 5.4324 | 104.903 | -0.0005 | 25 | 25 | 0 | 25 | 24.96 | 0 | 0 | 10 | 10.05 | 200 | 0 | 0 | 100 | 100 | 20.5 | 20.5 | 79.5 | 79.5 | 4.903 | 0 | 0 | 0 | 0 | 0 | 0.1 | 0.1005 | 0 | 0 | 0 | 0 | 0 | 0 | 0 | 0 | 0 | 0 | 0 | 0 | 0 | 0 | 0 | 0 | 0 | 0 | 0 | 0 | 0 | 0 | 0 | 0 | 0 | 0 | 0 | 0 | 0 | 0 | 0 | 20 | 20.1 | 0 | 0 | 0 | 0 | 0 | 0 | 0 | 0 | 0 | 0 | 0 | 0 | 0 | 0 | 0 | 0 | 0 | 0 | 0 | 0 | 0 | 0 | -10 | 0 | 0 | Off | 49603.4 | 0 | 25.5 | 24.8 | 1 | 75 | 74.9 | 0 | 0 | 100 | 100 | 79.5 | 79.5 | 0 | 0 | 20.5 | 20.5 | 75 | 74.9 | 0 | 0 | 0 | 113752
227.72 | 5.4324 | 104.903 | -0.0005 | 25 | 25 | 0 | 25 | 24.96 | 0 | 0 | 5 | 10.085 | 200 | 0 | 0 | 100 | 100 | 10.5 | 10.5 | 89.5 | 89.5 | 4.903 | 0 | 0 | 0 | 0 | 0 | 0.05 | 0.10085 | 0 | 0 | 0 | 0 | 0 | 0 | 0 | 0 | 0 | 0 | 0 | 0 | 0 | 0 | 0 | 0 | 0 | 0 | 0 | 0 | 0 | 0 | 0 | 0 | 0 | 0 | 0 | 0 | 0 | 0 | 0 | 10 | 20.17 | 0 | 0 | 0 | 0 | 0 | 0 | 0 | 0 | 0 | 0 | 0 | 0 | 0 | 0 | 0 | 0 | 0 | 0 | 0 | 0 | 0 | 0 | -10 | 0 | 0 | Off | 49596.8 | 0 | 25.5 | 25 | 1 | 75 | 74.9 | 0 | 0 | 100 | 100 | 89.5 | 89.5 | 0 | 0 | 10.5 | 10.5 | 75 | 74.9 | 0 | 0 | 0 | 113777
228.06 | 5.4324 | 104.903 | -0.0005 | 25 | 25 | 0 | 25 | 24.96 | 0 | 0 | 5 | 9.585 | 200 | 0 | 0 | 100 | 100.1 | 10.5 | 10.5 | 89.5 | 89.5 | 4.903 | 0 | 0 | 0 | 0 | 0 | 0.05 | 0.09585 | 0 | 0 | 0 | 0 | 0 | 0 | 0 | 0 | 0 | 0 | 0 | 0 | 0 | 0 | 0 | 0 | 0 | 0 | 0 | 0 | 0 | 0 | 0 | 0 | 0 | 0 | 0 | 0 | 0 | 0 | 0 | 10 | 19.17 | 0 | 0 | 0 | 0 | 0 | 0 | 0 | 0 | 0 | 0 | 0 | 0 | 0 | 0 | 0 | 0 | 0 | 0 | 0 | 0 | 0 | 0 | -10 | 0 | 0 | Off | 49604.4 | 0 | 25.5 | 24.8 | 1 | 75 | 75 | 0 | 0 | 100 | 100.1 | 89.5 | 89.5 | 0 | 0 | 10.5 | 10.5 | 75 | 75 | 0 | 0 | 0 | 113425
228.39 | 5.4324 | 104.903 | -0.0005 | 25 | 25 | 0 | 25 | 24.96 | 0 | 0 | 5 | 5.59 | 200 | 0 | 0 | 100 | 100.1 | 10.5 | 10.5 | 89.5 | 89.5 | 4.903 | 0 | 0 | 0 | 0 | 0 | 0.05 | 0.0559 | 0 | 0 | 0 | 0 | 0 | 0 | 0 | 0 | 0 | 0 | 0 | 0 | 0 | 0 | 0 | 0 | 0 | 0 | 0 | 0 | 0 | 0 | 0 | 0 | 0 | 0 | 0 | 0 | 0 | 0 | 0 | 10 | 11.18 | 0 | 0 | 0 | 0 | 0 | 0 | 0 | 0 | 0 | 0 | 0 | 0 | 0 | 0 | 0 | 0 | 0 | 0 | 0 | 0 | 0 | 0 | -10 | 0 | 0 | Off | 49608 | 0 | 25.5 | 25 | 1 | 75 | 75 | 0 | 0 | 100 | 100.1 | 89.5 | 89.5 | 0 | 0 | 10.5 | 10.5 | 75 | 75 | 0 | 0 | 0 | 110578
228.73 | 5.4317 | 104.8894 | -0.0006 | 25 | 25 | 0 | 25 | 24.95 | 0 | 0 | 5 | 5.165 | 200 | 0 | 0 | 100 | 100 | 10.5 | 10.5 | 89.5 | 89.5 | 4.8894 | 0 | 0 | 0 | 0 | 0 | 0.05 | 0.05165 | 0 | 0 | 0 | 0 | 0 | 0 | 0 | 0 | 0 | 0 | 0 | 0 | 0 | 0 | 0 | 0 | 0 | 0 | 0 | 0 | 0 | 0 | 0 | 0 | 0 | 0 | 0 | 0 | 0 | 0 | 0 | 10 | 10.33 | 0 | 0 | 0 | 0 | 0 | 0 | 0 | 0 | 0 | 0 | 0 | 0 | 0 | 0 | 0 | 0 | 0 | 0 | 0 | 0 | 0 | 0 | -10 | 0 | 0 | Off | 49598.6 | 0 | 25.5 | 24.9 | 1 | 75 | 74.9 | 0 | 0 | 100 | 100 | 89.5 | 89.5 | 0 | 0 | 10.5 | 10.5 | 75 | 74.9 | 0 | 0 | 0 | 110266
229.06 | 5.4211 | 104.6848 | -0.0078 | 25 | 25 | 0 | 25 | 24.96 | 0 | 0 | 5 | 5.075 | 200 | 0 | 0 | 100 | 100.1 | 10.5 | 10.5 | 89.5 | 89.5 | 4.6848 | 0 | 0 | 0 | 0 | 0 | 0.05 | 0.05075 | 0 | 0 | 0 | 0 | 0 | 0 | 0 | 0 | 0 | 0 | 0 | 0 | 0 | 0 | 0 | 0 | 0 | 0 | 0 | 0 | 0 | 0 | 0 | 0 | 0 | 0 | 0 | 0 | 0 | 0 | 0 | 10 | 10.15 | 0 | 0 | 0 | 0 | 0 | 0 | 0 | 0 | 0 | 0 | 0 | 0 | 0 | 0 | 0 | 0 | 0 | 0 | 0 | 0 | 0 | 0 | -10 | 0 | 0 | Off | 49574.9 | 0 | 25.5 | 24.9 | 1 | 75 | 74.9 | 0 | 0 | 100 | 100.1 | 89.5 | 89.5 | 0 | 0 | 10.5 | 10.5 | 75 | 74.9 | 0 | 0 | 0 | 110202
229.39 | 5.3988 | 104.2541 | -0.0398 | 25 | 25 | 0 | 25 | 24.98 | 0 | 0 | 5 | 5.06 | 200 | 0 | 0 | 100 | 100.1 | 10.5 | 10.5 | 89.5 | 89.5 | 4.2541 | 0 | 0 | 0 | 0 | 0 | 0.05 | 0.0506 | 0 | 0 | 0 | 0 | 0 | 0 | 0 | 0 | 0 | 0 | 0 | 0 | 0 | 0 | 0 | 0 | 0 | 0 | 0 | 0 | 0 | 0 | 0 | 0 | 0 | 0 | 0 | 0 | 0 | 0 | 0 | 10 | 10.12 | 0 | 0 | 0 | 0 | 0 | 0 | 0 | 0 | 0 | 0 | 0 | 0 | 0 | 0 | 0 | 0 | 0 | 0 | 0 | 0 | 0 | 0 | -10 | 0 | 0 | Off | 49182.8 | 0 | 25.5 | 24.9 | 1 | 75 | 75.1 | 0 | 0 | 100 | 100.1 | 89.5 | 89.5 | 0 | 0 | 10.5 | 10.5 | 75 | 75.1 | 0 | 0 | 0 | 110195
229.73 | 5.3774 | 103.8409 | -0.0974 | 25 | 25 | 0 | 25 | 24.96 | 0 | 0 | 5 | 5.06 | 200 | 0 | 0 | 100 | 99.9 | 10.5 | 10.5 | 89.5 | 89.5 | 3.8409 | 0 | 0 | 0 | 0 | 0 | 0.05 | 0.0506 | 0 | 0 | 0 | 0 | 0 | 0 | 0 | 0 | 0 | 0 | 0 | 0 | 0 | 0 | 0 | 0 | 0 | 0 | 0 | 0 | 0 | 0 | 0 | 0 | 0 | 0 | 0 | 0 | 0 | 0 | 0 | 10 | 10.12 | 0 | 0 | 0 | 0 | 0 | 0 | 0 | 0 | 0 | 0 | 0 | 0 | 0 | 0 | 0 | 0 | 0 | 0 | 0 | 0 | 0 | 0 | -10 | 0 | 0 | Off | 48316.7 | 0 | 25.5 | 24.9 | 1 | 75 | 75.1 | 0 | 0 | 100 | 99.9 | 89.5 | 89.5 | 0 | 0 | 10.5 | 10.5 | 75 | 75.1 | 0 | 0 | 0 | 110189
230.06 | 5.3619 | 103.5416 | -0.1718 | 25 | 25 | 0 | 25 | 24.94 | 0 | 0 | 5 | 5.05 | 200 | 0 | 0 | 100 | 100 | 10.5 | 10.5 | 89.5 | 89.5 | 3.5416 | 0 | 0 | 0 | 0 | 0 | 0.05 | 0.0505 | 0 | 0 | 0 | 0 | 0 | 0 | 0 | 0 | 0 | 0 | 0 | 0 | 0 | 0 | 0 | 0 | 0 | 0 | 0 | 0 | 0 | 0 | 0 | 0 | 0 | 0 | 0 | 0 | 0 | 0 | 0 | 10 | 10.1 | 0 | 0 | 0 | 0 | 0 | 0 | 0 | 0 | 0 | 0 | 0 | 0 | 0 | 0 | 0 | 0 | 0 | 0 | 0 | 0 | 0 | 0 | -10 | 0 | 0 | Off | 46772.7 | 0 | 25.5 | 25 | 1 | 75 | 74.9 | 0 | 0 | 100 | 100 | 89.5 | 89.5 | 0 | 0 | 10.5 | 10.5 | 75 | 74.9 | 0 | 0 | 0 | 110188
230.39 | 5.3495 | 103.3021 | -0.2569 | 25 | 25 | 0 | 25 | 24.97 | 0 | 0 | 5 | 5.045 | 200 | 0 | 0 | 100 | 100.1 | 10.5 | 10.5 | 89.5 | 89.5 | 3.3021 | 0 | 0 | 0 | 0 | 0 | 0.05 | 0.05045 | 0 | 0 | 0 | 0 | 0 | 0 | 0 | 0 | 0 | 0 | 0 | 0 | 0 | 0 | 0 | 0 | 0 | 0 | 0 | 0 | 0 | 0 | 0 | 0 | 0 | 0 | 0 | 0 | 0 | 0 | 0 | 10 | 10.09 | 0 | 0 | 0 | 0 | 0 | 0 | 0 | 0 | 0 | 0 | 0 | 0 | 0 | 0 | 0 | 0 | 0 | 0 | 0 | 0 | 0 | 0 | -10 | 0 | 0 | Off | 45517.6 | 0 | 25.5 | 24.9 | 1 | 75 | 75.1 | 0 | 0 | 100 | 100.1 | 89.5 | 89.5 | 0 | 0 | 10.5 | 10.5 | 75 | 75.1 | 0 | 0 | 0 | 110185
230.73 | 5.3413 | 103.1438 | -0.3366 | 25 | 25 | 0 | 25 | 24.98 | 0 | 0 | 5 | 5.045 | 200 | 0 | 0 | 100 | 100.1 | 10.5 | 10.5 | 89.5 | 89.5 | 3.1438 | 0 | 0 | 0 | 0 | 0 | 0.05 | 0.05045 | 0 | 0 | 0 | 0 | 0 | 0 | 0 | 0 | 0 | 0 | 0 | 0 | 0 | 0 | 0 | 0 | 0 | 0 | 0 | 0 | 0 | 0 | 0 | 0 | 0 | 0 | 0 | 0 | 0 | 0 | 0 | 10 | 10.09 | 0 | 0 | 0 | 0 | 0 | 0 | 0 | 0 | 0 | 0 | 0 | 0 | 0 | 0 | 0 | 0 | 0 | 0 | 0 | 0 | 0 | 0 | -10 | 0 | 0 | Off | 44427.3 | 0 | 25.5 | 24.8 | 1 | 75 | 75 | 0 | 0 | 100 | 100.1 | 89.5 | 89.5 | 0 | 0 | 10.5 | 10.5 | 75 | 75 | 0 | 0 | 0 | 110196
231.06 | 5.3356 | 103.0337 | -0.4092 | 25 | 25 | 0 | 25 | 24.98 | 0 | 0 | 5 | 5.055 | 200 | 0 | 0 | 100 | 100 | 10.5 | 10.5 | 89.5 | 89.5 | 3.0337 | 0 | 0 | 0 | 0 | 0 | 0.05 | 0.05055 | 0 | 0 | 0 | 0 | 0 | 0 | 0 | 0 | 0 | 0 | 0 | 0 | 0 | 0 | 0 | 0 | 0 | 0 | 0 | 0 | 0 | 0 | 0 | 0 | 0 | 0 | 0 | 0 | 0 | 0 | 0 | 10 | 10.11 | 0 | 0 | 0 | 0 | 0 | 0 | 0 | 0 | 0 | 0 | 0 | 0 | 0 | 0 | 0 | 0 | 0 | 0 | 0 | 0 | 0 | 0 | -10 | 0 | 0 | Off | 43507.8 | 0 | 25.5 | 25.1 | 1 | 75 | 75 | 0 | 0 | 100 | 100 | 89.5 | 89.5 | 0 | 0 | 10.5 | 10.5 | 75 | 75 | 0 | 0 | 0 | 110188
231.4 | 5.3313 | 102.9507 | -0.4735 | 25 | 25 | 0 | 25 | 24.96 | 0 | 0 | 5 | 5.06 | 200 | 0 | 0 | 100 | 100 | 10.5 | 10.5 | 89.5 | 89.5 | 2.9507 | 0 | 0 | 0 | 0 | 0 | 0.05 | 0.0506 | 0 | 0 | 0 | 0 | 0 | 0 | 0 | 0 | 0 | 0 | 0 | 0 | 0 | 0 | 0 | 0 | 0 | 0 | 0 | 0 | 0 | 0 | 0 | 0 | 0 | 0 | 0 | 0 | 0 | 0 | 0 | 10 | 10.12 | 0 | 0 | 0 | 0 | 0 | 0 | 0 | 0 | 0 | 0 | 0 | 0 | 0 | 0 | 0 | 0 | 0 | 0 | 0 | 0 | 0 | 0 | -10 | 0 | 0 | Off | 42583.1 | 0 | 25.5 | 24.9 | 1 | 75 | 75 | 0 | 0 | 100 | 100 | 89.5 | 89.5 | 0 | 0 | 10.5 | 10.5 | 75 | 75 | 0 | 0 | 0 | 110188
231.73 | 5.3289 | 102.9043 | -0.5197 | 25 | 25 | 0 | 25 | 24.97 | 0 | 0 | 5 | 5.05 | 200 | 0 | 0 | 100 | 100 | 10.5 | 10.5 | 89.5 | 89.5 | 2.9043 | 0 | 0 | 0 | 0 | 0 | 0.05 | 0.0505 | 0 | 0 | 0 | 0 | 0 | 0 | 0 | 0 | 0 | 0 | 0 | 0 | 0 | 0 | 0 | 0 | 0 | 0 | 0 | 0 | 0 | 0 | 0 | 0 | 0 | 0 | 0 | 0 | 0 | 0 | 0 | 10 | 10.1 | 0 | 0 | 0 | 0 | 0 | 0 | 0 | 0 | 0 | 0 | 0 | 0 | 0 | 0 | 0 | 0 | 0 | 0 | 0 | 0 | 0 | 0 | -10 | 0 | 0 | Off | 41808.2 | 0 | 25.5 | 24.9 | 1 | 75 | 75 | 0 | 0 | 100 | 100 | 89.5 | 89.5 | 0 | 0 | 10.5 | 10.5 | 75 | 75 | 0 | 0 | 0 | 110187
232.06 | 5.3275 | 102.8773 | -0.55 | 25 | 25 | 0 | 25 | 24.97 | 0 | 0 | 5 | 5.055 | 200 | 0 | 0 | 100 | 99.9 | 10.5 | 10.5 | 89.5 | 89.5 | 2.8773 | 0 | 0 | 0 | 0 | 0 | 0.05 | 0.05055 | 0 | 0 | 0 | 0 | 0 | 0 | 0 | 0 | 0 | 0 | 0 | 0 | 0 | 0 | 0 | 0 | 0 | 0 | 0 | 0 | 0 | 0 | 0 | 0 | 0 | 0 | 0 | 0 | 0 | 0 | 0 | 10 | 10.11 | 0 | 0 | 0 | 0 | 0 | 0 | 0 | 0 | 0 | 0 | 0 | 0 | 0 | 0 | 0 | 0 | 0 | 0 | 0 | 0 | 0 | 0 | -10 | 0 | 0 | Off | 41133.3 | 0 | 25.5 | 24.9 | 1 | 75 | 74.9 | 0 | 0 | 100 | 99.9 | 89.5 | 89.5 | 0 | 0 | 10.5 | 10.5 | 75 | 74.9 | 0 | 0 | 0 | 110192
232.4 | 5.3267 | 102.8618 | -0.56 | 25 | 25 | 0 | 25 | 24.97 | 0 | 0 | 5 | 5.06 | 200 | 0 | 0 | 100 | 100 | 10.5 | 10.5 | 89.5 | 89.5 | 2.8618 | 0 | 0 | 0 | 0 | 0 | 0.05 | 0.0506 | 0 | 0 | 0 | 0 | 0 | 0 | 0 | 0 | 0 | 0 | 0 | 0 | 0 | 0 | 0 | 0 | 0 | 0 | 0 | 0 | 0 | 0 | 0 | 0 | 0 | 0 | 0 | 0 | 0 | 0 | 0 | 10 | 10.12 | 0 | 0 | 0 | 0 | 0 | 0 | 0 | 0 | 0 | 0 | 0 | 0 | 0 | 0 | 0 | 0 | 0 | 0 | 0 | 0 | 0 | 0 | -10 | 0 | 0 | Off | 40848.2 | 0 | 25.5 | 25 | 1 | 75 | 75 | 0 | 0 | 100 | 100 | 89.5 | 89.5 | 0 | 0 | 10.5 | 10.5 | 75 | 75 | 0 | 0 | 0 | 110189
232.73 | 5.3262 | 102.8522 | -0.551 | 25 | 25.1 | 0 | 25 | 24.96 | 0 | 0 | 5 | 5.05 | 200 | 0 | 0 | 100 | 100.1 | 10.5 | 10.5 | 89.5 | 89.5 | 2.8522 | 0 | 0 | 0 | 0 | 0 | 0.05 | 0.0505 | 0 | 0 | 0 | 0 | 0 | 0 | 0 | 0 | 0 | 0 | 0 | 0 | 0 | 0 | 0 | 0 | 0 | 0 | 0 | 0 | 0 | 0 | 0 | 0 | 0 | 0 | 0 | 0 | 0 | 0 | 0 | 10 | 10.1 | 0 | 0 | 0 | 0 | 0 | 0 | 0 | 0 | 0 | 0 | 0 | 0 | 0 | 0 | 0 | 0 | 0 | 0 | 0 | 0 | 0 | 0 | -10 | 0 | 0 | Off | 40652.8 | 0 | 25.5 | 24.9 | 1 | 75 | 75.1 | 0 | 0 | 100 | 100.1 | 89.5 | 89.5 | 0 | 0 | 10.5 | 10.5 | 75 | 75.1 | 0 | 0 | 0 | 110186
233.07 | 5.3259 | 102.8464 | -0.5202 | 25 | 25 | 0 | 25 | 24.97 | 0 | 0 | 5 | 5.055 | 200 | 0 | 0 | 100 | 100 | 10.5 | 10.5 | 89.5 | 89.5 | 2.8464 | 0 | 0 | 0 | 0 | 0 | 0.05 | 0.05055 | 0 | 0 | 0 | 0 | 0 | 0 | 0 | 0 | 0 | 0 | 0 | 0 | 0 | 0 | 0 | 0 | 0 | 0 | 0 | 0 | 0 | 0 | 0 | 0 | 0 | 0 | 0 | 0 | 0 | 0 | 0 | 10 | 10.11 | 0 | 0 | 0 | 0 | 0 | 0 | 0 | 0 | 0 | 0 | 0 | 0 | 0 | 0 | 0 | 0 | 0 | 0 | 0 | 0 | 0 | 0 | -10 | 0 | 0 | Off | 40377.8 | 0 | 25.5 | 24.9 | 1 | 75 | 75.1 | 0 | 0 | 100 | 100 | 89.5 | 89.5 | 0 | 0 | 10.5 | 10.5 | 75 | 75.1 | 0 | 0 | 0 | 110192
233.4 | 5.3258 | 102.8445 | -0.4706 | 25 | 25 | 0 | 25 | 24.96 | 0 | 0 | 5 | 5.06 | 200 | 0 | 0 | 100 | 99.9 | 10.5 | 10.5 | 89.5 | 89.5 | 2.8445 | 0 | 0 | 0 | 0 | 0 | 0.05 | 0.0506 | 0 | 0 | 0 | 0 | 0 | 0 | 0 | 0 | 0 | 0 | 0 | 0 | 0 | 0 | 0 | 0 | 0 | 0 | 0 | 0 | 0 | 0 | 0 | 0 | 0 | 0 | 0 | 0 | 0 | 0 | 0 | 10 | 10.12 | 0 | 0 | 0 | 0 | 0 | 0 | 0 | 0 | 0 | 0 | 0 | 0 | 0 | 0 | 0 | 0 | 0 | 0 | 0 | 0 | 0 | 0 | -10 | 0 | 0 | Off | 40158 | 0 | 25.5 | 24.9 | 1 | 75 | 74.9 | 0 | 0 | 100 | 99.9 | 89.5 | 89.5 | 0 | 0 | 10.5 | 10.5 | 75 | 74.9 | 0 | 0 | 0 | 110196
233.73 | 5.3257 | 102.8425 | -0.4011 | 25 | 25 | 0 | 25 | 24.96 | 0 | 0 | 5 | 5.055 | 200 | 0 | 0 | 100 | 100 | 10.5 | 10.5 | 89.5 | 89.5 | 2.8425 | 0 | 0 | 0 | 0 | 0 | 0.05 | 0.05055 | 0 | 0 | 0 | 0 | 0 | 0 | 0 | 0 | 0 | 0 | 0 | 0 | 0 | 0 | 0 | 0 | 0 | 0 | 0 | 0 | 0 | 0 | 0 | 0 | 0 | 0 | 0 | 0 | 0 | 0 | 0 | 10 | 10.11 | 0 | 0 | 0 | 0 | 0 | 0 | 0 | 0 | 0 | 0 | 0 | 0 | 0 | 0 | 0 | 0 | 0 | 0 | 0 | 0 | 0 | 0 | -10 | 0 | 0 | Off | 40061.2 | 0 | 25.5 | 25 | 1 | 75 | 75.1 | 0 | 0 | 100 | 100 | 89.5 | 89.5 | 0 | 0 | 10.5 | 10.5 | 75 | 75.1 | 0 | 0 | 0 | 110190
234.07 | 5.3257 | 102.8425 | -0.3098 | 25 | 25 | 0 | 25 | 24.97 | 0 | 0 | 5 | 5.065 | 200 | 0 | 0 | 100 | 100 | 10.5 | 10.5 | 89.5 | 89.4 | 2.8425 | 0 | 0 | 0 | 0 | 0 | 0.05 | 0.05065 | 0 | 0 | 0 | 0 | 0 | 0 | 0 | 0 | 0 | 0 | 0 | 0 | 0 | 0 | 0 | 0 | 0 | 0 | 0 | 0 | 0 | 0 | 0 | 0 | 0 | 0 | 0 | 0 | 0 | 0 | 0 | 10 | 10.13 | 0 | 0 | 0 | 0 | 0 | 0 | 0 | 0 | 0 | 0 | 0 | 0 | 0 | 0 | 0 | 0 | 0 | 0 | 0 | 0 | 0 | 0 | -10 | 0 | 0 | Off | 40014.3 | 0 | 25.5 | 25 | 1 | 75 | 74.9 | 0 | 0 | 100 | 100 | 89.5 | 89.4 | 0 | 0 | 10.5 | 10.5 | 75 | 74.9 | 0 | 0 | 0 | 110198
234.4 | 5.3257 | 102.8425 | -0.2235 | 25 | 25 | 0 | 25 | 24.96 | 0 | 0 | 5 | 5.065 | 200 | 0 | 0 | 100 | 100.1 | 10.5 | 10.5 | 89.5 | 89.5 | 2.8425 | 0 | 0 | 0 | 0 | 0 | 0.05 | 0.05065 | 0 | 0 | 0 | 0 | 0 | 0 | 0 | 0 | 0 | 0 | 0 | 0 | 0 | 0 | 0 | 0 | 0 | 0 | 0 | 0 | 0 | 0 | 0 | 0 | 0 | 0 | 0 | 0 | 0 | 0 | 0 | 10 | 10.13 | 0 | 0 | 0 | 0 | 0 | 0 | 0 | 0 | 0 | 0 | 0 | 0 | 0 | 0 | 0 | 0 | 0 | 0 | 0 | 0 | 0 | 0 | -10 | 0 | 0 | Off | 39968.9 | 0 | 25.5 | 25 | 1 | 75 | 75 | 0 | 0 | 100 | 100.1 | 89.5 | 89.5 | 0 | 0 | 10.5 | 10.5 | 75 | 75 | 0 | 0 | 0 | 110195
234.73 | 5.3256 | 102.8406 | -0.154 | 25 | 25 | 0 | 25 | 24.95 | 0 | 0 | 5 | 5.05 | 200 | 0 | 0 | 100 | 100 | 10.5 | 10.5 | 89.5 | 89.5 | 2.8406 | 0 | 0 | 0 | 0 | 0 | 0.05 | 0.0505 | 0 | 0 | 0 | 0 | 0 | 0 | 0 | 0 | 0 | 0 | 0 | 0 | 0 | 0 | 0 | 0 | 0 | 0 | 0 | 0 | 0 | 0 | 0 | 0 | 0 | 0 | 0 | 0 | 0 | 0 | 0 | 10 | 10.1 | 0 | 0 | 0 | 0 | 0 | 0 | 0 | 0 | 0 | 0 | 0 | 0 | 0 | 0 | 0 | 0 | 0 | 0 | 0 | 0 | 0 | 0 | -10 | 0 | 0 | Off | 39940.9 | 0 | 25.5 | 24.9 | 1 | 75 | 75 | 0 | 0 | 100 | 100 | 89.5 | 89.5 | 0 | 0 | 10.5 | 10.5 | 75 | 75 | 0 | 0 | 0 | 110193
235.07 | 5.3256 | 102.8406 | -0.1013 | 25 | 25 | 0 | 25 | 24.96 | 0 | 0 | 5 | 5.05 | 200 | 0 | 0 | 100 | 99.9 | 10.5 | 10.5 | 89.5 | 89.6 | 2.8406 | 0 | 0 | 0 | 0 | 0 | 0.05 | 0.0505 | 0 | 0 | 0 | 0 | 0 | 0 | 0 | 0 | 0 | 0 | 0 | 0 | 0 | 0 | 0 | 0 | 0 | 0 | 0 | 0 | 0 | 0 | 0 | 0 | 0 | 0 | 0 | 0 | 0 | 0 | 0 | 10 | 10.1 | 0 | 0 | 0 | 0 | 0 | 0 | 0 | 0 | 0 | 0 | 0 | 0 | 0 | 0 | 0 | 0 | 0 | 0 | 0 | 0 | 0 | 0 | -10 | 0 | 0 | Off | 39881.9 | 0 | 25.5 | 25.1 | 1 | 75 | 75 | 0 | 0 | 100 | 99.9 | 89.5 | 89.6 | 0 | 0 | 10.5 | 10.5 | 75 | 75 | 0 | 0 | 0 | 110185
235.4 | 5.3256 | 102.8406 | -0.0659 | 25 | 25 | 0 | 25 | 24.95 | 0 | 0 | 5 | 5.055 | 200 | 0 | 0 | 100 | 100.1 | 10.5 | 10.5 | 89.5 | 89.5 | 2.8406 | 0 | 0 | 0 | 0 | 0 | 0.05 | 0.05055 | 0 | 0 | 0 | 0 | 0 | 0 | 0 | 0 | 0 | 0 | 0 | 0 | 0 | 0 | 0 | 0 | 0 | 0 | 0 | 0 | 0 | 0 | 0 | 0 | 0 | 0 | 0 | 0 | 0 | 0 | 0 | 10 | 10.11 | 0 | 0 | 0 | 0 | 0 | 0 | 0 | 0 | 0 | 0 | 0 | 0 | 0 | 0 | 0 | 0 | 0 | 0 | 0 | 0 | 0 | 0 | -10 | 0 | 0 | Off | 39867.2 | 0 | 25.5 | 24.9 | 1 | 75 | 75 | 0 | 0 | 100 | 100.1 | 89.5 | 89.5 | 0 | 0 | 10.5 | 10.5 | 75 | 75 | 0 | 0 | 0 | 110203
235.74 | 5.3256 | 102.8406 | -0.0415 | 25 | 25 | 0 | 25 | 24.93 | 0 | 0 | 5 | 5.06 | 200 | 0 | 0 | 100 | 100 | 10.5 | 10.5 | 89.5 | 89.5 | 2.8406 | 0 | 0 | 0 | 0 | 0 | 0.05 | 0.0506 | 0 | 0 | 0 | 0 | 0 | 0 | 0 | 0 | 0 | 0 | 0 | 0 | 0 | 0 | 0 | 0 | 0 | 0 | 0 | 0 | 0 | 0 | 0 | 0 | 0 | 0 | 0 | 0 | 0 | 0 | 0 | 10 | 10.12 | 0 | 0 | 0 | 0 | 0 | 0 | 0 | 0 | 0 | 0 | 0 | 0 | 0 | 0 | 0 | 0 | 0 | 0 | 0 | 0 | 0 | 0 | -10 | 0 | 0 | Off | 39862.8 | 0 | 25.5 | 24.9 | 1 | 75 | 75 | 0 | 0 | 100 | 100 | 89.5 | 89.5 | 0 | 0 | 10.5 | 10.5 | 75 | 75 | 0 | 0 | 0 | 110193
236.07 | 5.3256 | 102.8406 | -0.0244 | 25 | 25 | 0 | 25 | 24.96 | 0 | 0 | 5 | 5.05 | 200 | 0 | 0 | 100 | 100.1 | 10.5 | 10.5 | 89.5 | 89.5 | 2.8406 | 0 | 0 | 0 | 0 | 0 | 0.05 | 0.0505 | 0 | 0 | 0 | 0 | 0 | 0 | 0 | 0 | 0 | 0 | 0 | 0 | 0 | 0 | 0 | 0 | 0 | 0 | 0 | 0 | 0 | 0 | 0 | 0 | 0 | 0 | 0 | 0 | 0 | 0 | 0 | 10 | 10.1 | 0 | 0 | 0 | 0 | 0 | 0 | 0 | 0 | 0 | 0 | 0 | 0 | 0 | 0 | 0 | 0 | 0 | 0 | 0 | 0 | 0 | 0 | -10 | 0 | 0 | Off | 39850.9 | 0 | 25.5 | 24.9 | 1 | 75 | 75.1 | 0 | 0 | 100 | 100.1 | 89.5 | 89.5 | 0 | 0 | 10.5 | 10.5 | 75 | 75.1 | 0 | 0 | 0 | 110193
236.41 | 5.3256 | 102.8406 | -0.0143 | 25 | 25 | 0 | 25 | 24.95 | 0 | 0 | 5 | 5.055 | 200 | 0 | 0 | 100 | 99.9 | 10.5 | 10.5 | 89.5 | 89.6 | 2.8406 | 0 | 0 | 0 | 0 | 0 | 0.05 | 0.05055 | 0 | 0 | 0 | 0 | 0 | 0 | 0 | 0 | 0 | 0 | 0 | 0 | 0 | 0 | 0 | 0 | 0 | 0 | 0 | 0 | 0 | 0 | 0 | 0 | 0 | 0 | 0 | 0 | 0 | 0 | 0 | 10 | 10.11 | 0 | 0 | 0 | 0 | 0 | 0 | 0 | 0 | 0 | 0 | 0 | 0 | 0 | 0 | 0 | 0 | 0 | 0 | 0 | 0 | 0 | 0 | -10 | 0 | 0 | Off | 39841.1 | 0 | 25.5 | 24.8 | 1 | 75 | 75 | 0 | 0 | 100 | 99.9 | 89.5 | 89.6 | 0 | 0 | 10.5 | 10.5 | 75 | 75 | 0 | 0 | 0 | 110195
236.74 | 5.3256 | 102.8406 | -0.008 | 25 | 25 | 0 | 25 | 24.92 | 0 | 0 | 5 | 5.055 | 200 | 0 | 0 | 100 | 100 | 10.5 | 10.5 | 89.5 | 89.5 | 2.8406 | 0 | 0 | 0 | 0 | 0 | 0.05 | 0.05055 | 0 | 0 | 0 | 0 | 0 | 0 | 0 | 0 | 0 | 0 | 0 | 0 | 0 | 0 | 0 | 0 | 0 | 0 | 0 | 0 | 0 | 0 | 0 | 0 | 0 | 0 | 0 | 0 | 0 | 0 | 0 | 10 | 10.11 | 0 | 0 | 0 | 0 | 0 | 0 | 0 | 0 | 0 | 0 | 0 | 0 | 0 | 0 | 0 | 0 | 0 | 0 | 0 | 0 | 0 | 0 | -10 | 0 | 0 | Off | 39830.8 | 0 | 25.5 | 24.9 | 1 | 75 | 75.1 | 0 | 0 | 100 | 100 | 89.5 | 89.5 | 0 | 0 | 10.5 | 10.5 | 75 | 75.1 | 0 | 0 | 0 | 110191
237.07 | 5.3256 | 102.8406 | -0.0046 | 25 | 25 | 0 | 25 | 24.95 | 0 | 0 | 5 | 5.055 | 200 | 0 | 0 | 100 | 100 | 10.5 | 10.5 | 89.5 | 89.5 | 2.8406 | 0 | 0 | 0 | 0 | 0 | 0.05 | 0.05055 | 0 | 0 | 0 | 0 | 0 | 0 | 0 | 0 | 0 | 0 | 0 | 0 | 0 | 0 | 0 | 0 | 0 | 0 | 0 | 0 | 0 | 0 | 0 | 0 | 0 | 0 | 0 | 0 | 0 | 0 | 0 | 10 | 10.11 | 0 | 0 | 0 | 0 | 0 | 0 | 0 | 0 | 0 | 0 | 0 | 0 | 0 | 0 | 0 | 0 | 0 | 0 | 0 | 0 | 0 | 0 | -10 | 0 | 0 | Off | 39828.3 | 0 | 25.5 | 25 | 1 | 75 | 75 | 0 | 0 | 100 | 100 | 89.5 | 89.5 | 0 | 0 | 10.5 | 10.5 | 75 | 75 | 0 | 0 | 0 | 110192
237.41 | 5.3256 | 102.8406 | -0.0027 | 25 | 25 | 0 | 25 | 24.95 | 0 | 0 | 5 | 5.055 | 200 | 0 | 0 | 100 | 99.8 | 10.5 | 10.5 | 89.5 | 89.5 | 2.8406 | 0 | 0 | 0 | 0 | 0 | 0.05 | 0.05055 | 0 | 0 | 0 | 0 | 0 | 0 | 0 | 0 | 0 | 0 | 0 | 0 | 0 | 0 | 0 | 0 | 0 | 0 | 0 | 0 | 0 | 0 | 0 | 0 | 0 | 0 | 0 | 0 | 0 | 0 | 0 | 10 | 10.11 | 0 | 0 | 0 | 0 | 0 | 0 | 0 | 0 | 0 | 0 | 0 | 0 | 0 | 0 | 0 | 0 | 0 | 0 | 0 | 0 | 0 | 0 | -10 | 0 | 0 | Off | 39834.3 | 0 | 25.5 | 25 | 1 | 75 | 75.1 | 0 | 0 | 100 | 99.8 | 89.5 | 89.5 | 0 | 0 | 10.5 | 10.5 | 75 | 75.1 | 0 | 0 | 0 | 110191
237.74 | 5.3256 | 102.8406 | -0.0016 | 25 | 25 | 0 | 25 | 24.95 | 0 | 0 | 5 | 5.055 | 200 | 0 | 0 | 100 | 100 | 10.5 | 10.5 | 89.5 | 89.5 | 2.8406 | 0 | 0 | 0 | 0 | 0 | 0.05 | 0.05055 | 0 | 0 | 0 | 0 | 0 | 0 | 0 | 0 | 0 | 0 | 0 | 0 | 0 | 0 | 0 | 0 | 0 | 0 | 0 | 0 | 0 | 0 | 0 | 0 | 0 | 0 | 0 | 0 | 0 | 0 | 0 | 10 | 10.11 | 0 | 0 | 0 | 0 | 0 | 0 | 0 | 0 | 0 | 0 | 0 | 0 | 0 | 0 | 0 | 0 | 0 | 0 | 0 | 0 | 0 | 0 | -10 | 0 | 0 | Off | 39833.9 | 0 | 25.5 | 24.8 | 1 | 75 | 74.9 | 0 | 0 | 100 | 100 | 89.5 | 89.5 | 0 | 0 | 10.5 | 10.5 | 75 | 74.9 | 0 | 0 | 0 | 110196
238.08 | 5.3256 | 102.8406 | -0.0009 | 25 | 25 | 0 | 25 | 24.96 | 0 | 0 | 5 | 5.065 | 200 | 0 | 0 | 100 | 99.9 | 10.5 | 10.5 | 89.5 | 89.5 | 2.8406 | 0 | 0 | 0 | 0 | 0 | 0.05 | 0.05065 | 0 | 0 | 0 | 0 | 0 | 0 | 0 | 0 | 0 | 0 | 0 | 0 | 0 | 0 | 0 | 0 | 0 | 0 | 0 | 0 | 0 | 0 | 0 | 0 | 0 | 0 | 0 | 0 | 0 | 0 | 0 | 10 | 10.13 | 0 | 0 | 0 | 0 | 0 | 0 | 0 | 0 | 0 | 0 | 0 | 0 | 0 | 0 | 0 | 0 | 0 | 0 | 0 | 0 | 0 | 0 | -10 | 0 | 0 | Off | 39838.1 | 0 | 25.5 | 25 | 1 | 75 | 75 | 0 | 0 | 100 | 99.9 | 89.5 | 89.5 | 0 | 0 | 10.5 | 10.5 | 75 | 75 | 0 | 0 | 0 | 110196
238.41 | 5.3256 | 102.8406 | -0.0005 | 25 | 25 | 0 | 25 | 24.94 | 0 | 0 | 5 | 5.05 | 200 | 0 | 0 | 100 | 100 | 10.5 | 10.5 | 89.5 | 89.5 | 2.8406 | 0 | 0 | 0 | 0 | 0 | 0.05 | 0.0505 | 0 | 0 | 0 | 0 | 0 | 0 | 0 | 0 | 0 | 0 | 0 | 0 | 0 | 0 | 0 | 0 | 0 | 0 | 0 | 0 | 0 | 0 | 0 | 0 | 0 | 0 | 0 | 0 | 0 | 0 | 0 | 10 | 10.1 | 0 | 0 | 0 | 0 | 0 | 0 | 0 | 0 | 0 | 0 | 0 | 0 | 0 | 0 | 0 | 0 | 0 | 0 | 0 | 0 | 0 | 0 | -10 | 0 | 0 | Off | 39839.4 | 0 | 25.5 | 24.8 | 1 | 75 | 75.1 | 0 | 0 | 100 | 100 | 89.5 | 89.5 | 0 | 0 | 10.5 | 10.5 | 75 | 75.1 | 0 | 0 | 0 | 110190
238.75 | 5.3256 | 102.8406 | -0.0004 | 25 | 25 | 0 | 25 | 24.95 | 0 | 0 | 5 | 5.07 | 200 | 0 | 0 | 100 | 100 | 10.5 | 10.5 | 89.5 | 89.5 | 2.8406 | 0 | 0 | 0 | 0 | 0 | 0.05 | 0.0507 | 0 | 0 | 0 | 0 | 0 | 0 | 0 | 0 | 0 | 0 | 0 | 0 | 0 | 0 | 0 | 0 | 0 | 0 | 0 | 0 | 0 | 0 | 0 | 0 | 0 | 0 | 0 | 0 | 0 | 0 | 0 | 10 | 10.14 | 0 | 0 | 0 | 0 | 0 | 0 | 0 | 0 | 0 | 0 | 0 | 0 | 0 | 0 | 0 | 0 | 0 | 0 | 0 | 0 | 0 | 0 | -10 | 0 | 0 | Off | 39842.7 | 0 | 25.5 | 25 | 1 | 75 | 75 | 0 | 0 | 100 | 100 | 89.5 | 89.5 | 0 | 0 | 10.5 | 10.5 | 75 | 75 | 0 | 0 | 0 | 110205
239.08 | 5.3256 | 102.8406 | -0.0003 | 25 | 25 | 0 | 25 | 24.93 | 0 | 0 | 5 | 5.055 | 200 | 0 | 0 | 100 | 100 | 10.5 | 10.5 | 89.5 | 89.5 | 2.8406 | 0 | 0 | 0 | 0 | 0 | 0.05 | 0.05055 | 0 | 0 | 0 | 0 | 0 | 0 | 0 | 0 | 0 | 0 | 0 | 0 | 0 | 0 | 0 | 0 | 0 | 0 | 0 | 0 | 0 | 0 | 0 | 0 | 0 | 0 | 0 | 0 | 0 | 0 | 0 | 10 | 10.11 | 0 | 0 | 0 | 0 | 0 | 0 | 0 | 0 | 0 | 0 | 0 | 0 | 0 | 0 | 0 | 0 | 0 | 0 | 0 | 0 | 0 | 0 | -10 | 0 | 0 | Off | 39846.3 | 0 | 25.5 | 24.9 | 1 | 75 | 75.1 | 0 | 0 | 100 | 100 | 89.5 | 89.5 | 0 | 0 | 10.5 | 10.5 | 75 | 75.1 | 0 | 0 | 0 | 110189
239.41 | 5.3256 | 102.8406 | -0.0002 | 25 | 25 | 0 | 25 | 24.94 | 0 | 0 | 5 | 5.065 | 200 | 0 | 0 | 100 | 100 | 10.5 | 10.5 | 89.5 | 89.5 | 2.8406 | 0 | 0 | 0 | 0 | 0 | 0.05 | 0.05065 | 0 | 0 | 0 | 0 | 0 | 0 | 0 | 0 | 0 | 0 | 0 | 0 | 0 | 0 | 0 | 0 | 0 | 0 | 0 | 0 | 0 | 0 | 0 | 0 | 0 | 0 | 0 | 0 | 0 | 0 | 0 | 10 | 10.13 | 0 | 0 | 0 | 0 | 0 | 0 | 0 | 0 | 0 | 0 | 0 | 0 | 0 | 0 | 0 | 0 | 0 | 0 | 0 | 0 | 0 | 0 | -10 | 0 | 0 | Off | 39840.7 | 0 | 25.5 | 24.8 | 1 | 75 | 75 | 0 | 0 | 100 | 100 | 89.5 | 89.5 | 0 | 0 | 10.5 | 10.5 | 75 | 75 | 0 | 0 | 0 | 110197
239.75 | 5.3256 | 102.8406 | 0 | 25 | 25 | 0 | 25 | 24.96 | 0 | 0 | 5 | 5.055 | 200 | 0 | 0 | 100 | 100 | 10.5 | 10.5 | 89.5 | 89.5 | 2.8406 | 0 | 0 | 0 | 0 | 0 | 0.05 | 0.05055 | 0 | 0 | 0 | 0 | 0 | 0 | 0 | 0 | 0 | 0 | 0 | 0 | 0 | 0 | 0 | 0 | 0 | 0 | 0 | 0 | 0 | 0 | 0 | 0 | 0 | 0 | 0 | 0 | 0 | 0 | 0 | 10 | 10.11 | 0 | 0 | 0 | 0 | 0 | 0 | 0 | 0 | 0 | 0 | 0 | 0 | 0 | 0 | 0 | 0 | 0 | 0 | 0 | 0 | 0 | 0 | -10 | 0 | 0 | Off | 39851.1 | 0 | 25.5 | 25 | 1 | 75 | 74.9 | 0 | 0 | 100 | 100 | 89.5 | 89.5 | 0 | 0 | 10.5 | 10.5 | 75 | 74.9 | 0 | 0 | 0 | 110189
240.08 | 5.3256 | 102.8406 | 0 | 25 | 25 | 0 | 25 | 24.94 | 0 | 0 | 5 | 5.065 | 200 | 0 | 0 | 100 | 100.1 | 10.5 | 10.5 | 89.5 | 89.5 | 2.8406 | 0 | 0 | 0 | 0 | 0 | 0.05 | 0.05065 | 0 | 0 | 0 | 0 | 0 | 0 | 0 | 0 | 0 | 0 | 0 | 0 | 0 | 0 | 0 | 0 | 0 | 0 | 0 | 0 | 0 | 0 | 0 | 0 | 0 | 0 | 0 | 0 | 0 | 0 | 0 | 10 | 10.13 | 0 | 0 | 0 | 0 | 0 | 0 | 0 | 0 | 0 | 0 | 0 | 0 | 0 | 0 | 0 | 0 | 0 | 0 | 0 | 0 | 0 | 0 | -10 | 0 | 0 | Off | 39851.4 | 0 | 25.5 | 24.9 | 1 | 75 | 75 | 0 | 0 | 100 | 100.1 | 89.5 | 89.5 | 0 | 0 | 10.5 | 10.5 | 75 | 75 | 0 | 0 | 0 | 110193
240.41 | 5.3256 | 102.8406 | 0 | 25 | 25 | 0 | 25 | 24.94 | 0 | 0 | 5 | 5.055 | 200 | 0 | 0 | 100 | 99.9 | 10.5 | 10.5 | 89.5 | 89.5 | 2.8406 | 0 | 0 | 0 | 0 | 0 | 0.05 | 0.05055 | 0 | 0 | 0 | 0 | 0 | 0 | 0 | 0 | 0 | 0 | 0 | 0 | 0 | 0 | 0 | 0 | 0 | 0 | 0 | 0 | 0 | 0 | 0 | 0 | 0 | 0 | 0 | 0 | 0 | 0 | 0 | 10 | 10.11 | 0 | 0 | 0 | 0 | 0 | 0 | 0 | 0 | 0 | 0 | 0 | 0 | 0 | 0 | 0 | 0 | 0 | 0 | 0 | 0 | 0 | 0 | -10 | 0 | 0 | Off | 39840.4 | 0 | 25.5 | 24.9 | 1 | 75 | 74.9 | 0 | 0 | 100 | 99.9 | 89.5 | 89.5 | 0 | 0 | 10.5 | 10.5 | 75 | 74.9 | 0 | 0 | 0 | 110195
240.75 | 5.3256 | 102.8406 | 0 | 25 | 25 | 0 | 25 | 24.94 | 0 | 0 | 5 | 5.05 | 200 | 0 | 0 | 100 | 99.9 | 10.5 | 10.5 | 89.5 | 89.5 | 2.8406 | 0 | 0 | 0 | 0 | 0 | 0.05 | 0.0505 | 0 | 0 | 0 | 0 | 0 | 0 | 0 | 0 | 0 | 0 | 0 | 0 | 0 | 0 | 0 | 0 | 0 | 0 | 0 | 0 | 0 | 0 | 0 | 0 | 0 | 0 | 0 | 0 | 0 | 0 | 0 | 10 | 10.1 | 0 | 0 | 0 | 0 | 0 | 0 | 0 | 0 | 0 | 0 | 0 | 0 | 0 | 0 | 0 | 0 | 0 | 0 | 0 | 0 | 0 | 0 | -10 | 0 | 0 | Off | 39840.9 | 0 | 25.5 | 24.9 | 1 | 75 | 75 | 0 | 0 | 100 | 99.9 | 89.5 | 89.5 | 0 | 0 | 10.5 | 10.5 | 75 | 75 | 0 | 0 | 0 | 110186
241.08 | 5.3256 | 102.8406 | 0 | 25 | 25 | 0 | 25 | 24.94 | 0 | 0 | 5 | 5.075 | 200 | 0 | 0 | 100 | 99.9 | 10.5 | 10.5 | 89.5 | 89.5 | 2.8406 | 0 | 0 | 0 | 0 | 0 | 0.05 | 0.05075 | 0 | 0 | 0 | 0 | 0 | 0 | 0 | 0 | 0 | 0 | 0 | 0 | 0 | 0 | 0 | 0 | 0 | 0 | 0 | 0 | 0 | 0 | 0 | 0 | 0 | 0 | 0 | 0 | 0 | 0 | 0 | 10 | 10.15 | 0 | 0 | 0 | 0 | 0 | 0 | 0 | 0 | 0 | 0 | 0 | 0 | 0 | 0 | 0 | 0 | 0 | 0 | 0 | 0 | 0 | 0 | -10 | 0 | 0 | Off | 39836.4 | 0 | 25.5 | 24.9 | 1 | 75 | 74.9 | 0 | 0 | 100 | 99.9 | 89.5 | 89.5 | 0 | 0 | 10.5 | 10.5 | 75 | 74.9 | 0 | 0 | 0 | 110207
241.42 | 5.3256 | 102.8406 | 0 | 25 | 25 | 0 | 25 | 24.93 | 0 | 0 | 5 | 5.07 | 200 | 0 | 0 | 100 | 100 | 10.5 | 10.5 | 89.5 | 89.5 | 2.8406 | 0 | 0 | 0 | 0 | 0 | 0.05 | 0.0507 | 0 | 0 | 0 | 0 | 0 | 0 | 0 | 0 | 0 | 0 | 0 | 0 | 0 | 0 | 0 | 0 | 0 | 0 | 0 | 0 | 0 | 0 | 0 | 0 | 0 | 0 | 0 | 0 | 0 | 0 | 0 | 10 | 10.14 | 0 | 0 | 0 | 0 | 0 | 0 | 0 | 0 | 0 | 0 | 0 | 0 | 0 | 0 | 0 | 0 | 0 | 0 | 0 | 0 | 0 | 0 | -10 | 0 | 0 | Off | 39833.3 | 0 | 25.5 | 25 | 1 | 75 | 75.1 | 0 | 0 | 100 | 100 | 89.5 | 89.5 | 0 | 0 | 10.5 | 10.5 | 75 | 75.1 | 0 | 0 | 0 | 110193
241.75 | 5.3256 | 102.8406 | 0 | 25 | 25 | 0 | 25 | 24.95 | 0 | 0 | 5 | 5.055 | 200 | 0 | 0 | 100 | 99.9 | 10.5 | 10.5 | 89.5 | 89.5 | 2.8406 | 0 | 0 | 0 | 0 | 0 | 0.05 | 0.05055 | 0 | 0 | 0 | 0 | 0 | 0 | 0 | 0 | 0 | 0 | 0 | 0 | 0 | 0 | 0 | 0 | 0 | 0 | 0 | 0 | 0 | 0 | 0 | 0 | 0 | 0 | 0 | 0 | 0 | 0 | 0 | 10 | 10.11 | 0 | 0 | 0 | 0 | 0 | 0 | 0 | 0 | 0 | 0 | 0 | 0 | 0 | 0 | 0 | 0 | 0 | 0 | 0 | 0 | 0 | 0 | -10 | 0 | 0 | Off | 39836.5 | 0 | 25.5 | 24.7 | 1 | 75 | 75 | 0 | 0 | 100 | 99.9 | 89.5 | 89.5 | 0 | 0 | 10.5 | 10.5 | 75 | 75 | 0 | 0 | 0 | 110185
242.08 | 5.3256 | 102.8406 | 0 | 25 | 25 | 0 | 25 | 24.96 | 0 | 0 | 5 | 5.06 | 200 | 0 | 0 | 100 | 99.9 | 10.5 | 10.5 | 89.5 | 89.5 | 2.8406 | 0 | 0 | 0 | 0 | 0 | 0.05 | 0.0506 | 0 | 0 | 0 | 0 | 0 | 0 | 0 | 0 | 0 | 0 | 0 | 0 | 0 | 0 | 0 | 0 | 0 | 0 | 0 | 0 | 0 | 0 | 0 | 0 | 0 | 0 | 0 | 0 | 0 | 0 | 0 | 10 | 10.12 | 0 | 0 | 0 | 0 | 0 | 0 | 0 | 0 | 0 | 0 | 0 | 0 | 0 | 0 | 0 | 0 | 0 | 0 | 0 | 0 | 0 | 0 | -10 | 0 | 0 | Off | 39816.1 | 0 | 25.5 | 25 | 1 | 75 | 75 | 0 | 0 | 100 | 99.9 | 89.5 | 89.5 | 0 | 0 | 10.5 | 10.5 | 75 | 75 | 0 | 0 | 0 | 110193
242.42 | 5.3256 | 102.8406 | 0 | 25 | 25 | 0 | 25 | 24.94 | 0 | 0 | 5 | 5.06 | 200 | 0 | 0 | 100 | 100 | 10.5 | 10.5 | 89.5 | 89.4 | 2.8406 | 0 | 0 | 0 | 0 | 0 | 0.05 | 0.0506 | 0 | 0 | 0 | 0 | 0 | 0 | 0 | 0 | 0 | 0 | 0 | 0 | 0 | 0 | 0 | 0 | 0 | 0 | 0 | 0 | 0 | 0 | 0 | 0 | 0 | 0 | 0 | 0 | 0 | 0 | 0 | 10 | 10.12 | 0 | 0 | 0 | 0 | 0 | 0 | 0 | 0 | 0 | 0 | 0 | 0 | 0 | 0 | 0 | 0 | 0 | 0 | 0 | 0 | 0 | 0 | -10 | 0 | 0 | Off | 39824 | 0 | 25.5 | 24.9 | 1 | 75 | 74.9 | 0 | 0 | 100 | 100 | 89.5 | 89.4 | 0 | 0 | 10.5 | 10.5 | 75 | 74.9 | 0 | 0 | 0 | 110194
242.75 | 5.3256 | 102.8406 | 0 | 25 | 25 | 0 | 25 | 24.95 | 0 | 0 | 5 | 5.06 | 200 | 0 | 0 | 100 | 99.9 | 10.5 | 10.5 | 89.5 | 89.5 | 2.8406 | 0 | 0 | 0 | 0 | 0 | 0.05 | 0.0506 | 0 | 0 | 0 | 0 | 0 | 0 | 0 | 0 | 0 | 0 | 0 | 0 | 0 | 0 | 0 | 0 | 0 | 0 | 0 | 0 | 0 | 0 | 0 | 0 | 0 | 0 | 0 | 0 | 0 | 0 | 0 | 10 | 10.12 | 0 | 0 | 0 | 0 | 0 | 0 | 0 | 0 | 0 | 0 | 0 | 0 | 0 | 0 | 0 | 0 | 0 | 0 | 0 | 0 | 0 | 0 | -10 | 0 | 0 | Off | 39829 | 0 | 25.5 | 24.9 | 1 | 75 | 75 | 0 | 0 | 100 | 99.9 | 89.5 | 89.5 | 0 | 0 | 10.5 | 10.5 | 75 | 75 | 0 | 0 | 0 | 110194
243.09 | 5.3256 | 102.8406 | 0 | 25 | 25 | 0 | 25 | 24.94 | 0 | 0 | 5 | 5.055 | 200 | 0 | 0 | 100 | 100.1 | 10.5 | 10.5 | 89.5 | 89.5 | 2.8406 | 0 | 0 | 0 | 0 | 0 | 0.05 | 0.05055 | 0 | 0 | 0 | 0 | 0 | 0 | 0 | 0 | 0 | 0 | 0 | 0 | 0 | 0 | 0 | 0 | 0 | 0 | 0 | 0 | 0 | 0 | 0 | 0 | 0 | 0 | 0 | 0 | 0 | 0 | 0 | 10 | 10.11 | 0 | 0 | 0 | 0 | 0 | 0 | 0 | 0 | 0 | 0 | 0 | 0 | 0 | 0 | 0 | 0 | 0 | 0 | 0 | 0 | 0 | 0 | -10 | 0 | 0 | Off | 39834.4 | 0 | 25.5 | 24.9 | 1 | 75 | 75 | 0 | 0 | 100 | 100.1 | 89.5 | 89.5 | 0 | 0 | 10.5 | 10.5 | 75 | 75 | 0 | 0 | 0 | 110190
243.42 | 5.3256 | 102.8406 | 0 | 25 | 25 | 0 | 25 | 24.92 | 0 | 0 | 5 | 5.06 | 200 | 0 | 0 | 100 | 100 | 10.5 | 10.5 | 89.5 | 89.4 | 2.8406 | 0 | 0 | 0 | 0 | 0 | 0.05 | 0.0506 | 0 | 0 | 0 | 0 | 0 | 0 | 0 | 0 | 0 | 0 | 0 | 0 | 0 | 0 | 0 | 0 | 0 | 0 | 0 | 0 | 0 | 0 | 0 | 0 | 0 | 0 | 0 | 0 | 0 | 0 | 0 | 10 | 10.12 | 0 | 0 | 0 | 0 | 0 | 0 | 0 | 0 | 0 | 0 | 0 | 0 | 0 | 0 | 0 | 0 | 0 | 0 | 0 | 0 | 0 | 0 | -10 | 0 | 0 | Off | 39838.1 | 0 | 25.5 | 24.8 | 1 | 75 | 75 | 0 | 0 | 100 | 100 | 89.5 | 89.4 | 0 | 0 | 10.5 | 10.5 | 75 | 75 | 0 | 0 | 0 | 110192
243.75 | 5.3256 | 102.8406 | 0 | 25 | 25 | 0 | 25 | 24.95 | 0 | 0 | 5 | 5.06 | 200 | 0 | 0 | 100 | 99.9 | 10.5 | 10.5 | 89.5 | 89.5 | 2.8406 | 0 | 0 | 0 | 0 | 0 | 0.05 | 0.0506 | 0 | 0 | 0 | 0 | 0 | 0 | 0 | 0 | 0 | 0 | 0 | 0 | 0 | 0 | 0 | 0 | 0 | 0 | 0 | 0 | 0 | 0 | 0 | 0 | 0 | 0 | 0 | 0 | 0 | 0 | 0 | 10 | 10.12 | 0 | 0 | 0 | 0 | 0 | 0 | 0 | 0 | 0 | 0 | 0 | 0 | 0 | 0 | 0 | 0 | 0 | 0 | 0 | 0 | 0 | 0 | -10 | 0 | 0 | Off | 39840.4 | 0 | 25.5 | 24.9 | 1 | 75 | 75.1 | 0 | 0 | 100 | 99.9 | 89.5 | 89.5 | 0 | 0 | 10.5 | 10.5 | 75 | 75.1 | 0 | 0 | 0 | 110196
244.09 | 5.3256 | 102.8406 | 0 | 25 | 25 | 0 | 25 | 24.92 | 0 | 0 | 5 | 5.055 | 200 | 0 | 0 | 100 | 100 | 10.5 | 10.5 | 89.5 | 89.5 | 2.8406 | 0 | 0 | 0 | 0 | 0 | 0.05 | 0.05055 | 0 | 0 | 0 | 0 | 0 | 0 | 0 | 0 | 0 | 0 | 0 | 0 | 0 | 0 | 0 | 0 | 0 | 0 | 0 | 0 | 0 | 0 | 0 | 0 | 0 | 0 | 0 | 0 | 0 | 0 | 0 | 10 | 10.11 | 0 | 0 | 0 | 0 | 0 | 0 | 0 | 0 | 0 | 0 | 0 | 0 | 0 | 0 | 0 | 0 | 0 | 0 | 0 | 0 | 0 | 0 | -10 | 0 | 0 | Off | 39842.8 | 0 | 25.5 | 24.8 | 1 | 75 | 75.1 | 0 | 0 | 100 | 100 | 89.5 | 89.5 | 0 | 0 | 10.5 | 10.5 | 75 | 75.1 | 0 | 0 | 0 | 110200
244.42 | 5.3256 | 102.8406 | 0 | 25 | 25 | 0 | 25 | 24.93 | 0 | 0 | 5 | 5.065 | 200 | 0 | 0 | 100 | 100.1 | 10.5 | 10.5 | 89.5 | 89.4 | 2.8406 | 0 | 0 | 0 | 0 | 0 | 0.05 | 0.05065 | 0 | 0 | 0 | 0 | 0 | 0 | 0 | 0 | 0 | 0 | 0 | 0 | 0 | 0 | 0 | 0 | 0 | 0 | 0 | 0 | 0 | 0 | 0 | 0 | 0 | 0 | 0 | 0 | 0 | 0 | 0 | 10 | 10.13 | 0 | 0 | 0 | 0 | 0 | 0 | 0 | 0 | 0 | 0 | 0 | 0 | 0 | 0 | 0 | 0 | 0 | 0 | 0 | 0 | 0 | 0 | -10 | 0 | 0 | Off | 39843 | 0 | 25.5 | 24.8 | 1 | 75 | 75.1 | 0 | 0 | 100 | 100.1 | 89.5 | 89.4 | 0 | 0 | 10.5 | 10.5 | 75 | 75.1 | 0 | 0 | 0 | 110195
244.75 | 5.3256 | 102.8406 | 0 | 25 | 25 | 0 | 25 | 24.96 | 0 | 0 | 5 | 5.06 | 200 | 0 | 0 | 100 | 100 | 10.5 | 10.5 | 89.5 | 89.5 | 2.8406 | 0 | 0 | 0 | 0 | 0 | 0.05 | 0.0506 | 0 | 0 | 0 | 0 | 0 | 0 | 0 | 0 | 0 | 0 | 0 | 0 | 0 | 0 | 0 | 0 | 0 | 0 | 0 | 0 | 0 | 0 | 0 | 0 | 0 | 0 | 0 | 0 | 0 | 0 | 0 | 10 | 10.12 | 0 | 0 | 0 | 0 | 0 | 0 | 0 | 0 | 0 | 0 | 0 | 0 | 0 | 0 | 0 | 0 | 0 | 0 | 0 | 0 | 0 | 0 | -10 | 0 | 0 | Off | 39851 | 0 | 25.5 | 24.9 | 1 | 75 | 74.9 | 0 | 0 | 100 | 100 | 89.5 | 89.5 | 0 | 0 | 10.5 | 10.5 | 75 | 74.9 | 0 | 0 | 0 | 110193
245.09 | 5.3256 | 102.8406 | 0 | 25 | 25 | 0 | 25 | 24.95 | 0 | 0 | 5 | 5.055 | 200 | 0 | 0 | 100 | 99.9 | 10.5 | 10.5 | 89.5 | 89.5 | 2.8406 | 0 | 0 | 0 | 0 | 0 | 0.05 | 0.05055 | 0 | 0 | 0 | 0 | 0 | 0 | 0 | 0 | 0 | 0 | 0 | 0 | 0 | 0 | 0 | 0 | 0 | 0 | 0 | 0 | 0 | 0 | 0 | 0 | 0 | 0 | 0 | 0 | 0 | 0 | 0 | 10 | 10.11 | 0 | 0 | 0 | 0 | 0 | 0 | 0 | 0 | 0 | 0 | 0 | 0 | 0 | 0 | 0 | 0 | 0 | 0 | 0 | 0 | 0 | 0 | -10 | 0 | 0 | Off | 39843.3 | 0 | 25.5 | 25 | 1 | 75 | 74.9 | 0 | 0 | 100 | 99.9 | 89.5 | 89.5 | 0 | 0 | 10.5 | 10.5 | 75 | 74.9 | 0 | 0 | 0 | 110190
245.42 | 5.3256 | 102.8406 | 0 | 25 | 25 | 0 | 25 | 24.93 | 0 | 0 | 5 | 5.065 | 200 | 0 | 0 | 100 | 99.9 | 10.5 | 10.5 | 89.5 | 89.5 | 2.8406 | 0 | 0 | 0 | 0 | 0 | 0.05 | 0.05065 | 0 | 0 | 0 | 0 | 0 | 0 | 0 | 0 | 0 | 0 | 0 | 0 | 0 | 0 | 0 | 0 | 0 | 0 | 0 | 0 | 0 | 0 | 0 | 0 | 0 | 0 | 0 | 0 | 0 | 0 | 0 | 10 | 10.13 | 0 | 0 | 0 | 0 | 0 | 0 | 0 | 0 | 0 | 0 | 0 | 0 | 0 | 0 | 0 | 0 | 0 | 0 | 0 | 0 | 0 | 0 | -10 | 0 | 0 | Off | 39832.6 | 0 | 25.5 | 24.9 | 1 | 75 | 74.9 | 0 | 0 | 100 | 99.9 | 89.5 | 89.5 | 0 | 0 | 10.5 | 10.5 | 75 | 74.9 | 0 | 0 | 0 | 110191
245.76 | 5.3256 | 102.8406 | 0 | 25 | 25 | 0 | 25 | 24.95 | 0 | 0 | 5 | 5.05 | 200 | 0 | 0 | 100 | 99.9 | 10.5 | 10.5 | 89.5 | 89.5 | 2.8406 | 0 | 0 | 0 | 0 | 0 | 0.05 | 0.0505 | 0 | 0 | 0 | 0 | 0 | 0 | 0 | 0 | 0 | 0 | 0 | 0 | 0 | 0 | 0 | 0 | 0 | 0 | 0 | 0 | 0 | 0 | 0 | 0 | 0 | 0 | 0 | 0 | 0 | 0 | 0 | 10 | 10.1 | 0 | 0 | 0 | 0 | 0 | 0 | 0 | 0 | 0 | 0 | 0 | 0 | 0 | 0 | 0 | 0 | 0 | 0 | 0 | 0 | 0 | 0 | -10 | 0 | 0 | Off | 39833.5 | 0 | 25.5 | 25 | 1 | 75 | 74.9 | 0 | 0 | 100 | 99.9 | 89.5 | 89.5 | 0 | 0 | 10.5 | 10.5 | 75 | 74.9 | 0 | 0 | 0 | 110188
246.09 | 5.3256 | 102.8406 | 0 | 25 | 25 | 0 | 25 | 24.96 | 0 | 0 | 5 | 5.05 | 200 | 0 | 0 | 100 | 100.1 | 10.5 | 10.5 | 89.5 | 89.6 | 2.8406 | 0 | 0 | 0 | 0 | 0 | 0.05 | 0.0505 | 0 | 0 | 0 | 0 | 0 | 0 | 0 | 0 | 0 | 0 | 0 | 0 | 0 | 0 | 0 | 0 | 0 | 0 | 0 | 0 | 0 | 0 | 0 | 0 | 0 | 0 | 0 | 0 | 0 | 0 | 0 | 10 | 10.1 | 0 | 0 | 0 | 0 | 0 | 0 | 0 | 0 | 0 | 0 | 0 | 0 | 0 | 0 | 0 | 0 | 0 | 0 | 0 | 0 | 0 | 0 | -10 | 0 | 0 | Off | 39836.7 | 0 | 25.5 | 24.9 | 1 | 75 | 74.9 | 0 | 0 | 100 | 100.1 | 89.5 | 89.6 | 0 | 0 | 10.5 | 10.5 | 75 | 74.9 | 0 | 0 | 0 | 110189
246.42 | 5.3256 | 102.8406 | 0 | 25 | 25.1 | 0 | 25 | 24.95 | 0 | 0 | 5 | 5.065 | 200 | 0 | 0 | 100 | 100 | 10.5 | 10.5 | 89.5 | 89.5 | 2.8406 | 0 | 0 | 0 | 0 | 0 | 0.05 | 0.05065 | 0 | 0 | 0 | 0 | 0 | 0 | 0 | 0 | 0 | 0 | 0 | 0 | 0 | 0 | 0 | 0 | 0 | 0 | 0 | 0 | 0 | 0 | 0 | 0 | 0 | 0 | 0 | 0 | 0 | 0 | 0 | 10 | 10.13 | 0 | 0 | 0 | 0 | 0 | 0 | 0 | 0 | 0 | 0 | 0 | 0 | 0 | 0 | 0 | 0 | 0 | 0 | 0 | 0 | 0 | 0 | -10 | 0 | 0 | Off | 39862.5 | 0 | 25.5 | 24.9 | 1 | 75 | 75.1 | 0 | 0 | 100 | 100 | 89.5 | 89.5 | 0 | 0 | 10.5 | 10.5 | 75 | 75.1 | 0 | 0 | 0 | 110196
246.76 | 5.3256 | 102.8406 | 0 | 25 | 25 | 0 | 25 | 24.94 | 0 | 0 | 5 | 5.05 | 200 | 0 | 0 | 100 | 100 | 10.5 | 10.5 | 89.5 | 89.5 | 2.8406 | 0 | 0 | 0 | 0 | 0 | 0.05 | 0.0505 | 0 | 0 | 0 | 0 | 0 | 0 | 0 | 0 | 0 | 0 | 0 | 0 | 0 | 0 | 0 | 0 | 0 | 0 | 0 | 0 | 0 | 0 | 0 | 0 | 0 | 0 | 0 | 0 | 0 | 0 | 0 | 10 | 10.1 | 0 | 0 | 0 | 0 | 0 | 0 | 0 | 0 | 0 | 0 | 0 | 0 | 0 | 0 | 0 | 0 | 0 | 0 | 0 | 0 | 0 | 0 | -10 | 0 | 0 | Off | 39862.2 | 0 | 25.5 | 24.9 | 1 | 75 | 75 | 0 | 0 | 100 | 100 | 89.5 | 89.5 | 0 | 0 | 10.5 | 10.5 | 75 | 75 | 0 | 0 | 0 | 110188
247.09 | 5.3256 | 102.8406 | 0 | 25 | 25 | 0 | 25 | 24.94 | 0 | 0 | 5 | 5.07 | 200 | 0 | 0 | 100 | 100 | 10.5 | 10.5 | 89.5 | 89.5 | 2.8406 | 0 | 0 | 0 | 0 | 0 | 0.05 | 0.0507 | 0 | 0 | 0 | 0 | 0 | 0 | 0 | 0 | 0 | 0 | 0 | 0 | 0 | 0 | 0 | 0 | 0 | 0 | 0 | 0 | 0 | 0 | 0 | 0 | 0 | 0 | 0 | 0 | 0 | 0 | 0 | 10 | 10.14 | 0 | 0 | 0 | 0 | 0 | 0 | 0 | 0 | 0 | 0 | 0 | 0 | 0 | 0 | 0 | 0 | 0 | 0 | 0 | 0 | 0 | 0 | -10 | 0 | 0 | Off | 39866.6 | 0 | 25.5 | 24.9 | 1 | 75 | 75 | 0 | 0 | 100 | 100 | 89.5 | 89.5 | 0 | 0 | 10.5 | 10.5 | 75 | 75 | 0 | 0 | 0 | 110204
247.43 | 5.3256 | 102.8406 | 0 | 25 | 25 | 0 | 25 | 24.95 | 0 | 0 | 5 | 5.05 | 200 | 0 | 0 | 100 | 99.9 | 10.5 | 10.5 | 89.5 | 89.5 | 2.8406 | 0 | 0 | 0 | 0 | 0 | 0.05 | 0.0505 | 0 | 0 | 0 | 0 | 0 | 0 | 0 | 0 | 0 | 0 | 0 | 0 | 0 | 0 | 0 | 0 | 0 | 0 | 0 | 0 | 0 | 0 | 0 | 0 | 0 | 0 | 0 | 0 | 0 | 0 | 0 | 10 | 10.1 | 0 | 0 | 0 | 0 | 0 | 0 | 0 | 0 | 0 | 0 | 0 | 0 | 0 | 0 | 0 | 0 | 0 | 0 | 0 | 0 | 0 | 0 | -10 | 0 | 0 | Off | 39867.3 | 0 | 25.5 | 24.8 | 1 | 75 | 75.1 | 0 | 0 | 100 | 99.9 | 89.5 | 89.5 | 0 | 0 | 10.5 | 10.5 | 75 | 75.1 | 0 | 0 | 0 | 110197
247.76 | 5.3256 | 102.8406 | 0 | 25 | 25 | 0 | 25 | 24.95 | 0 | 0 | 0 | 5.06 | 200 | 0 | 0 | 100 | 100 | 0 | 0 | 100 | 100 | 2.8406 | 0 | 0 | 0 | 0 | 0 | 0 | 0.0506 | 0 | 0 | 0 | 0 | 0 | 0 | 0 | 0 | 0 | 0 | 0 | 0 | 0 | 0 | 0 | 0 | 0 | 0 | 0 | 0 | 0 | 0 | 0 | 0 | 0 | 0 | 0 | 0 | 0 | 0 | 0 | 0 | 10.12 | 0 | 0 | 0 | 0 | 0 | 0 | 0 | 0 | 0 | 0 | 0 | 0 | 0 | 0 | 0 | 0 | 0 | 0 | 0 | 0 | 0 | 0 | -10 | 0 | 0 | Off | 39867.7 | 0 | 25.5 | 24.9 | 1 | 75 | 74.8 | 0 | 0 | 100 | 100 | 100 | 100 | 0 | 0 | 0 | 0 | 75 | 74.8 | 0 | 0 | 0 | 110193
248.1 | 5.3258 | 102.8445 | 0.0001 | 25 | 25 | 0 | 25 | 24.96 | 0 | 0 | 0 | 3.395 | 200 | 0 | 0 | 100 | 99.9 | 0 | 0 | 100 | 100 | 2.8445 | 0 | 0 | 0 | 0 | 0 | 0 | 0.03395 | 0 | 0 | 0 | 0 | 0 | 0 | 0 | 0 | 0 | 0 | 0 | 0 | 0 | 0 | 0 | 0 | 0 | 0 | 0 | 0 | 0 | 0 | 0 | 0 | 0 | 0 | 0 | 0 | 0 | 0 | 0 | 0 | 6.79 | 0 | 0 | 0 | 0 | 0 | 0 | 0 | 0 | 0 | 0 | 0 | 0 | 0 | 0 | 0 | 0 | 0 | 0 | 0 | 0 | 0 | 0 | -10 | 0 | 0 | Off | 39870 | 0 | 25.5 | 24.9 | 1 | 75 | 75 | 0 | 0 | 100 | 99.9 | 100 | 100 | 0 | 0 | 0 | 0 | 75 | 75 | 0 | 0 | 0 | 108538
248.43 | 5.3257 | 102.8425 | 0.0004 | 25 | 25 | 0 | 25 | 24.96 | 0 | 0 | 0 | 0.615 | 200 | 0 | 0 | 100 | 100 | 0 | 0 | 100 | 100 | 2.8425 | 0 | 0 | 0 | 0 | 0 | 0 | 0.00615 | 0 | 0 | 0 | 0 | 0 | 0 | 0 | 0 | 0 | 0 | 0 | 0 | 0 | 0 | 0 | 0 | 0 | 0 | 0 | 0 | 0 | 0 | 0 | 0 | 0 | 0 | 0 | 0 | 0 | 0 | 0 | 0 | 1.23 | 0 | 0 | 0 | 0 | 0 | 0 | 0 | 0 | 0 | 0 | 0 | 0 | 0 | 0 | 0 | 0 | 0 | 0 | 0 | 0 | 0 | 0 | -10 | 0 | 0 | Off | 39875.4 | 0 | 25.5 | 24.9 | 1 | 75 | 75 | 0 | 0 | 100 | 100 | 100 | 100 | 0 | 0 | 0 | 0 | 75 | 75 | 0 | 0 | 0 | 106669
248.76 | 5.3221 | 102.773 | -0.0008 | 25 | 25 | 0 | 25 | 24.93 | 0 | 0 | 0 | 0.27 | 200 | 0 | 0 | 100 | 99.9 | 0 | 0 | 100 | 100 | 2.773 | 0 | 0 | 0 | 0 | 0 | 0 | 0.0027 | 0 | 0 | 0 | 0 | 0 | 0 | 0 | 0 | 0 | 0 | 0 | 0 | 0 | 0 | 0 | 0 | 0 | 0 | 0 | 0 | 0 | 0 | 0 | 0 | 0 | 0 | 0 | 0 | 0 | 0 | 0 | 0 | 0.54 | 0 | 0 | 0 | 0 | 0 | 0 | 0 | 0 | 0 | 0 | 0 | 0 | 0 | 0 | 0 | 0 | 0 | 0 | 0 | 0 | 0 | 0 | -10 | 0 | 0 | Off | 39862.9 | 0 | 25.5 | 24.8 | 1 | 75 | 74.9 | 0 | 0 | 100 | 99.9 | 100 | 100 | 0 | 0 | 0 | 0 | 75 | 74.9 | 0 | 0 | 0 | 106447
249.1 | 5.3003 | 102.352 | -0.0198 | 25 | 25 | 0 | 25 | 24.97 | 0 | 0 | 0 | 0.195 | 200 | 0 | 0 | 100 | 100.1 | 0 | 0 | 100 | 100 | 2.352 | 0 | 0 | 0 | 0 | 0 | 0 | 0.00195 | 0 | 0 | 0 | 0 | 0 | 0 | 0 | 0 | 0 | 0 | 0 | 0 | 0 | 0 | 0 | 0 | 0 | 0 | 0 | 0 | 0 | 0 | 0 | 0 | 0 | 0 | 0 | 0 | 0 | 0 | 0 | 0 | 0.39 | 0 | 0 | 0 | 0 | 0 | 0 | 0 | 0 | 0 | 0 | 0 | 0 | 0 | 0 | 0 | 0 | 0 | 0 | 0 | 0 | 0 | 0 | -10 | 0 | 0 | Off | 39659.8 | 0 | 25.5 | 24.9 | 1 | 75 | 75.1 | 0 | 0 | 100 | 100.1 | 100 | 100 | 0 | 0 | 0 | 0 | 75 | 75.1 | 0 | 0 | 0 | 106393
249.43 | 5.2632 | 101.6356 | -0.0788 | 25 | 25 | 0 | 25 | 24.96 | 0 | 0 | 0 | 0.145 | 200 | 0 | 0 | 100 | 99.9 | 0 | 0 | 100 | 100 | 1.6356 | 0 | 0 | 0 | 0 | 0 | 0 | 0.00145 | 0 | 0 | 0 | 0 | 0 | 0 | 0 | 0 | 0 | 0 | 0 | 0 | 0 | 0 | 0 | 0 | 0 | 0 | 0 | 0 | 0 | 0 | 0 | 0 | 0 | 0 | 0 | 0 | 0 | 0 | 0 | 0 | 0.29 | 0 | 0 | 0 | 0 | 0 | 0 | 0 | 0 | 0 | 0 | 0 | 0 | 0 | 0 | 0 | 0 | 0 | 0 | 0 | 0 | 0 | 0 | -10 | 0 | 0 | Off | 61478.4 | 0 | 25.5 | 24.8 | 1 | 75 | 74.9 | 0 | 0 | 100 | 99.9 | 100 | 100 | 0 | 0 | 0 | 0 | 75 | 74.9 | 0 | 0 | 0 | 106380
249.76 | 5.2339 | 101.0698 | -0.1818 | 25 | 25 | 0 | 25 | 24.94 | 0 | 0 | 0 | 0.13 | 200 | 0 | 0 | 100 | 99.9 | 0 | 0 | 100 | 99.9 | 1.0698 | 0 | 0 | 0 | 0 | 0 | 0 | 0.0013 | 0 | 0 | 0 | 0 | 0 | 0 | 0 | 0 | 0 | 0 | 0 | 0 | 0 | 0 | 0 | 0 | 0 | 0 | 0 | 0 | 0 | 0 | 0 | 0 | 0 | 0 | 0 | 0 | 0 | 0 | 0 | 0 | 0.26 | 0 | 0 | 0 | 0 | 0 | 0 | 0 | 0 | 0 | 0 | 0 | 0 | 0 | 0 | 0 | 0 | 0 | 0 | 0 | 0 | 0 | 0 | -10 | 0 | 0 | Off | 26668.5 | 0 | 25.5 | 25 | 1 | 75 | 75 | 0 | 0 | 100 | 99.9 | 100 | 99.9 | 0 | 0 | 0 | 0 | 75 | 75 | 0 | 0 | 0 | 106357
250.1 | 5.2159 | 100.7222 | -0.2966 | 25 | 25 | 0 | 25 | 24.95 | 0 | 0 | 0 | 0.135 | 200 | 0 | 0 | 100 | 100 | 0 | 0 | 100 | 100 | 0.72222 | 0 | 0 | 0 | 0 | 0 | 0 | 0.00135 | 0 | 0 | 0 | 0 | 0 | 0 | 0 | 0 | 0 | 0 | 0 | 0 | 0 | 0 | 0 | 0 | 0 | 0 | 0 | 0 | 0 | 0 | 0 | 0 | 0 | 0 | 0 | 0 | 0 | 0 | 0 | 0 | 0.27 | 0 | 0 | 0 | 0 | 0 | 0 | 0 | 0 | 0 | 0 | 0 | 0 | 0 | 0 | 0 | 0 | 0 | 0 | 0 | 0 | 0 | 0 | -10 | 0 | 0 | Off | 21126.3 | 0 | 25.5 | 24.7 | 1 | 75 | 75 | 0 | 0 | 100 | 100 | 100 | 100 | 0 | 0 | 0 | 0 | 75 | 75 | 0 | 0 | 0 | 106359
250.43 | 5.2039 | 100.4905 | -0.4123 | 25 | 25 | 0 | 25 | 24.95 | 0 | 0 | 0 | 0.125 | 200 | 0 | 0 | 100 | 100 | 0 | 0 | 100 | 100 | 0.49049 | 0 | 0 | 0 | 0 | 0 | 0 | 0.00125 | 0 | 0 | 0 | 0 | 0 | 0 | 0 | 0 | 0 | 0 | 0 | 0 | 0 | 0 | 0 | 0 | 0 | 0 | 0 | 0 | 0 | 0 | 0 | 0 | 0 | 0 | 0 | 0 | 0 | 0 | 0 | 0 | 0.25 | 0 | 0 | 0 | 0 | 0 | 0 | 0 | 0 | 0 | 0 | 0 | 0 | 0 | 0 | 0 | 0 | 0 | 0 | 0 | 0 | 0 | 0 | -10 | 0 | 0 | Off | 23287.7 | 0 | 25.5 | 25 | 1 | 75 | 74.9 | 0 | 0 | 100 | 100 | 100 | 100 | 0 | 0 | 0 | 0 | 75 | 74.9 | 0 | 0 | 0 | 106352
250.77 | 5.1959 | 100.336 | -0.5243 | 25 | 25 | 0 | 25 | 24.95 | 0 | 0 | 0 | 0.12 | 200 | 0 | 0 | 100 | 100 | 0 | 0 | 100 | 100 | 0.336 | 0 | 0 | 0 | 0 | 0 | 0 | 0.0012 | 0 | 0 | 0 | 0 | 0 | 0 | 0 | 0 | 0 | 0 | 0 | 0 | 0 | 0 | 0 | 0 | 0 | 0 | 0 | 0 | 0 | 0 | 0 | 0 | 0 | 0 | 0 | 0 | 0 | 0 | 0 | 0 | 0.24 | 0 | 0 | 0 | 0 | 0 | 0 | 0 | 0 | 0 | 0 | 0 | 0 | 0 | 0 | 0 | 0 | 0 | 0 | 0 | 0 | 0 | 0 | -10 | 0 | 0 | Off | 11105.5 | 0 | 25.5 | 25 | 1 | 75 | 75 | 0 | 0 | 100 | 100 | 100 | 100 | 0 | 0 | 0 | 0 | 75 | 75 | 0 | 0 | 0 | 106346
251.1 | 5.1911 | 100.2433 | -0.6146 | 25 | 25 | 0 | 25 | 24.94 | 0 | 0 | 0 | 0.115 | 200 | 0 | 0 | 100 | 100 | 0 | 0 | 100 | 100 | 0.24331 | 0 | 0 | 0 | 0 | 0 | 0 | 0.00115 | 0 | 0 | 0 | 0 | 0 | 0 | 0 | 0 | 0 | 0 | 0 | 0 | 0 | 0 | 0 | 0 | 0 | 0 | 0 | 0 | 0 | 0 | 0 | 0 | 0 | 0 | 0 | 0 | 0 | 0 | 0 | 0 | 0.23 | 0 | 0 | 0 | 0 | 0 | 0 | 0 | 0 | 0 | 0 | 0 | 0 | 0 | 0 | 0 | 0 | 0 | 0 | 0 | 0 | 0 | 0 | -10 | 0 | 0 | Off | 10893.2 | 0 | 25.5 | 24.9 | 1 | 75 | 75 | 0 | 0 | 100 | 100 | 100 | 100 | 0 | 0 | 0 | 0 | 75 | 75 | 0 | 0 | 0 | 106348
251.44 | 5.1876 | 100.1757 | -0.6887 | 25 | 25 | 0 | 25 | 24.94 | 0 | 0 | 0 | 0.12 | 200 | 0 | 0 | 100 | 100.1 | 0 | 0 | 100 | 100 | 0.17573 | 0 | 0 | 0 | 0 | 0 | 0 | 0.0012 | 0 | 0 | 0 | 0 | 0 | 0 | 0 | 0 | 0 | 0 | 0 | 0 | 0 | 0 | 0 | 0 | 0 | 0 | 0 | 0 | 0 | 0 | 0 | 0 | 0 | 0 | 0 | 0 | 0 | 0 | 0 | 0 | 0.24 | 0 | 0 | 0 | 0 | 0 | 0 | 0 | 0 | 0 | 0 | 0 | 0 | 0 | 0 | 0 | 0 | 0 | 0 | 0 | 0 | 0 | 0 | -10 | 0 | 0 | Off | 5898.6 | 0 | 25.5 | 24.9 | 1 | 75 | 74.9 | 0 | 0 | 100 | 100.1 | 100 | 100 | 0 | 0 | 0 | 0 | 75 | 74.9 | 0 | 0 | 0 | 106347
251.77 | 5.1858 | 100.141 | -0.7358 | 25 | 25 | 0 | 25 | 24.95 | 0 | 0 | 0 | 0.115 | 200 | 0 | 0 | 100 | 100 | 0 | 0 | 100 | 100 | 0.14097 | 0 | 0 | 0 | 0 | 0 | 0 | 0.00115 | 0 | 0 | 0 | 0 | 0 | 0 | 0 | 0 | 0 | 0 | 0 | 0 | 0 | 0 | 0 | 0 | 0 | 0 | 0 | 0 | 0 | 0 | 0 | 0 | 0 | 0 | 0 | 0 | 0 | 0 | 0 | 0 | 0.23 | 0 | 0 | 0 | 0 | 0 | 0 | 0 | 0 | 0 | 0 | 0 | 0 | 0 | 0 | 0 | 0 | 0 | 0 | 0 | 0 | 0 | 0 | -10 | 0 | 0 | Off | 7640.7 | 0 | 25.5 | 25 | 1 | 75 | 74.9 | 0 | 0 | 100 | 100 | 100 | 100 | 0 | 0 | 0 | 0 | 75 | 74.9 | 0 | 0 | 0 | 106347
252.1 | 5.1848 | 100.1217 | -0.7585 | 25 | 25 | 0 | 25 | 24.94 | 0 | 0 | 0 | 0.11 | 200 | 0 | 0 | 100 | 99.9 | 0 | 0 | 100 | 100 | 0.12166 | 0 | 0 | 0 | 0 | 0 | 0 | 0.0011 | 0 | 0 | 0 | 0 | 0 | 0 | 0 | 0 | 0 | 0 | 0 | 0 | 0 | 0 | 0 | 0 | 0 | 0 | 0 | 0 | 0 | 0 | 0 | 0 | 0 | 0 | 0 | 0 | 0 | 0 | 0 | 0 | 0.22 | 0 | 0 | 0 | 0 | 0 | 0 | 0 | 0 | 0 | 0 | 0 | 0 | 0 | 0 | 0 | 0 | 0 | 0 | 0 | 0 | 0 | 0 | -10 | 0 | 0 | Off | 2971.4 | 0 | 25.5 | 24.9 | 1 | 75 | 75 | 0 | 0 | 100 | 99.9 | 100 | 100 | 0 | 0 | 0 | 0 | 75 | 75 | 0 | 0 | 0 | 106341
252.44 | 5.1842 | 100.1101 | -0.7548 | 25 | 25 | 0 | 25 | 24.93 | 0 | 0 | 0 | 0.11 | 200 | 0 | 0 | 100 | 100 | 0 | 0 | 100 | 100 | 0.11007 | 0 | 0 | 0 | 0 | 0 | 0 | 0.0011 | 0 | 0 | 0 | 0 | 0 | 0 | 0 | 0 | 0 | 0 | 0 | 0 | 0 | 0 | 0 | 0 | 0 | 0 | 0 | 0 | 0 | 0 | 0 | 0 | 0 | 0 | 0 | 0 | 0 | 0 | 0 | 0 | 0.22 | 0 | 0 | 0 | 0 | 0 | 0 | 0 | 0 | 0 | 0 | 0 | 0 | 0 | 0 | 0 | 0 | 0 | 0 | 0 | 0 | 0 | 0 | -10 | 0 | 0 | Off | 3803.2 | 0 | 25.5 | 25 | 1 | 75 | 75 | 0 | 0 | 100 | 100 | 100 | 100 | 0 | 0 | 0 | 0 | 75 | 75 | 0 | 0 | 0 | 106342
252.77 | 5.1838 | 100.1023 | -0.7245 | 25 | 25 | 0 | 25 | 24.96 | 0 | 0 | 0 | 0.125 | 200 | 0 | 0 | 100 | 99.9 | 0 | 0 | 100 | 100 | 0.10235 | 0 | 0 | 0 | 0 | 0 | 0 | 0.00125 | 0 | 0 | 0 | 0 | 0 | 0 | 0 | 0 | 0 | 0 | 0 | 0 | 0 | 0 | 0 | 0 | 0 | 0 | 0 | 0 | 0 | 0 | 0 | 0 | 0 | 0 | 0 | 0 | 0 | 0 | 0 | 0 | 0.25 | 0 | 0 | 0 | 0 | 0 | 0 | 0 | 0 | 0 | 0 | 0 | 0 | 0 | 0 | 0 | 0 | 0 | 0 | 0 | 0 | 0 | 0 | -10 | 0 | 0 | Off | 1550.7 | 0 | 25.5 | 25 | 1 | 75 | 75 | 0 | 0 | 100 | 99.9 | 100 | 100 | 0 | 0 | 0 | 0 | 75 | 75 | 0 | 0 | 0 | 106354
253.1 | 5.1836 | 100.0985 | -0.6677 | 25 | 25 | 0 | 25 | 24.95 | 0 | 0 | 0 | 0.11 | 200 | 0 | 0 | 100 | 99.9 | 0 | 0 | 100 | 100 | 0.098484 | 0 | 0 | 0 | 0 | 0 | 0 | 0.0011 | 0 | 0 | 0 | 0 | 0 | 0 | 0 | 0 | 0 | 0 | 0 | 0 | 0 | 0 | 0 | 0 | 0 | 0 | 0 | 0 | 0 | 0 | 0 | 0 | 0 | 0 | 0 | 0 | 0 | 0 | 0 | 0 | 0.22 | 0 | 0 | 0 | 0 | 0 | 0 | 0 | 0 | 0 | 0 | 0 | 0 | 0 | 0 | 0 | 0 | 0 | 0 | 0 | 0 | 0 | 0 | -10 | 0 | 0 | Off | 1180.9 | 0 | 25.5 | 25 | 1 | 75 | 74.9 | 0 | 0 | 100 | 99.9 | 100 | 100 | 0 | 0 | 0 | 0 | 75 | 74.9 | 0 | 0 | 0 | 106343
253.44 | 5.1834 | 100.0946 | -0.579 | 25 | 25 | 0 | 25 | 24.96 | 0 | 0 | 0 | 0.115 | 200 | 0 | 0 | 100 | 99.9 | 0 | 0 | 100 | 100 | 0.094622 | 0 | 0 | 0 | 0 | 0 | 0 | 0.00115 | 0 | 0 | 0 | 0 | 0 | 0 | 0 | 0 | 0 | 0 | 0 | 0 | 0 | 0 | 0 | 0 | 0 | 0 | 0 | 0 | 0 | 0 | 0 | 0 | 0 | 0 | 0 | 0 | 0 | 0 | 0 | 0 | 0.23 | 0 | 0 | 0 | 0 | 0 | 0 | 0 | 0 | 0 | 0 | 0 | 0 | 0 | 0 | 0 | 0 | 0 | 0 | 0 | 0 | 0 | 0 | -10 | 0 | 0 | Off | 853.6 | 0 | 25.5 | 24.9 | 1 | 75 | 75.2 | 0 | 0 | 100 | 99.9 | 100 | 100 | 0 | 0 | 0 | 0 | 75 | 75.2 | 0 | 0 | 0 | 106345
253.77 | 5.1833 | 100.0927 | -0.4675 | 25 | 25 | 0 | 25 | 24.96 | 0 | 0 | 0 | 0.105 | 200 | 0 | 0 | 100 | 100 | 0 | 0 | 100 | 100 | 0.092691 | 0 | 0 | 0 | 0 | 0 | 0 | 0.00105 | 0 | 0 | 0 | 0 | 0 | 0 | 0 | 0 | 0 | 0 | 0 | 0 | 0 | 0 | 0 | 0 | 0 | 0 | 0 | 0 | 0 | 0 | 0 | 0 | 0 | 0 | 0 | 0 | 0 | 0 | 0 | 0 | 0.21 | 0 | 0 | 0 | 0 | 0 | 0 | 0 | 0 | 0 | 0 | 0 | 0 | 0 | 0 | 0 | 0 | 0 | 0 | 0 | 0 | 0 | 0 | -10 | 0 | 0 | Off | 723.4 | 0 | 25.5 | 24.9 | 1 | 75 | 75 | 0 | 0 | 100 | 100 | 100 | 100 | 0 | 0 | 0 | 0 | 75 | 75 | 0 | 0 | 0 | 106337
254.1 | 5.1832 | 100.0908 | -0.3393 | 25 | 25 | 0 | 25 | 24.93 | 0 | 0 | 0 | 0.115 | 200 | 0 | 0 | 100 | 100 | 0 | 0 | 100 | 100 | 0.09076 | 0 | 0 | 0 | 0 | 0 | 0 | 0.00115 | 0 | 0 | 0 | 0 | 0 | 0 | 0 | 0 | 0 | 0 | 0 | 0 | 0 | 0 | 0 | 0 | 0 | 0 | 0 | 0 | 0 | 0 | 0 | 0 | 0 | 0 | 0 | 0 | 0 | 0 | 0 | 0 | 0.23 | 0 | 0 | 0 | 0 | 0 | 0 | 0 | 0 | 0 | 0 | 0 | 0 | 0 | 0 | 0 | 0 | 0 | 0 | 0 | 0 | 0 | 0 | -10 | 0 | 0 | Off | 644.8 | 0 | 25.5 | 24.9 | 1 | 75 | 75 | 0 | 0 | 100 | 100 | 100 | 100 | 0 | 0 | 0 | 0 | 75 | 75 | 0 | 0 | 0 | 106347
254.44 | 5.183 | 100.0869 | -0.2193 | 25 | 25 | 0 | 25 | 24.95 | 0 | 0 | 0 | 0.11 | 200 | 0 | 0 | 100 | 99.9 | 0 | 0 | 100 | 100 | 0.086898 | 0 | 0 | 0 | 0 | 0 | 0 | 0.0011 | 0 | 0 | 0 | 0 | 0 | 0 | 0 | 0 | 0 | 0 | 0 | 0 | 0 | 0 | 0 | 0 | 0 | 0 | 0 | 0 | 0 | 0 | 0 | 0 | 0 | 0 | 0 | 0 | 0 | 0 | 0 | 0 | 0.22 | 0 | 0 | 0 | 0 | 0 | 0 | 0 | 0 | 0 | 0 | 0 | 0 | 0 | 0 | 0 | 0 | 0 | 0 | 0 | 0 | 0 | 0 | -10 | 0 | 0 | Off | 571.1 | 0 | 25.5 | 24.9 | 1 | 75 | 75 | 0 | 0 | 100 | 99.9 | 100 | 100 | 0 | 0 | 0 | 0 | 75 | 75 | 0 | 0 | 0 | 106340
254.77 | 5.1829 | 100.085 | -0.1404 | 25 | 25 | 0 | 25 | 24.96 | 0 | 0 | 0 | 0.115 | 200 | 0 | 0 | 100 | 100.1 | 0 | 0 | 100 | 99.9 | 0.084967 | 0 | 0 | 0 | 0 | 0 | 0 | 0.00115 | 0 | 0 | 0 | 0 | 0 | 0 | 0 | 0 | 0 | 0 | 0 | 0 | 0 | 0 | 0 | 0 | 0 | 0 | 0 | 0 | 0 | 0 | 0 | 0 | 0 | 0 | 0 | 0 | 0 | 0 | 0 | 0 | 0.23 | 0 | 0 | 0 | 0 | 0 | 0 | 0 | 0 | 0 | 0 | 0 | 0 | 0 | 0 | 0 | 0 | 0 | 0 | 0 | 0 | 0 | 0 | -10 | 0 | 0 | Off | 699.8 | 0 | 25.5 | 25 | 1 | 75 | 75 | 0 | 0 | 100 | 100.1 | 100 | 99.9 | 0 | 0 | 0 | 0 | 75 | 75 | 0 | 0 | 0 | 106341
255.11 | 5.1828 | 100.083 | -0.0895 | 25 | 25 | 0 | 25 | 24.95 | 0 | 0 | 0 | 0.105 | 200 | 0 | 0 | 100 | 100 | 0 | 0 | 100 | 100 | 0.083036 | 0 | 0 | 0 | 0 | 0 | 0 | 0.00105 | 0 | 0 | 0 | 0 | 0 | 0 | 0 | 0 | 0 | 0 | 0 | 0 | 0 | 0 | 0 | 0 | 0 | 0 | 0 | 0 | 0 | 0 | 0 | 0 | 0 | 0 | 0 | 0 | 0 | 0 | 0 | 0 | 0.21 | 0 | 0 | 0 | 0 | 0 | 0 | 0 | 0 | 0 | 0 | 0 | 0 | 0 | 0 | 0 | 0 | 0 | 0 | 0 | 0 | 0 | 0 | -10 | 0 | 0 | Off | 460 | 0 | 25.5 | 24.9 | 1 | 75 | 74.9 | 0 | 0 | 100 | 100 | 100 | 100 | 0 | 0 | 0 | 0 | 75 | 74.9 | 0 | 0 | 0 | 106344
255.44 | 5.1827 | 100.0811 | -0.0554 | 25 | 25 | 0 | 25 | 24.96 | 0 | 0 | 0 | 0.11 | 200 | 0 | 0 | 100 | 100 | 0 | 0 | 100 | 99.9 | 0.081105 | 0 | 0 | 0 | 0 | 0 | 0 | 0.0011 | 0 | 0 | 0 | 0 | 0 | 0 | 0 | 0 | 0 | 0 | 0 | 0 | 0 | 0 | 0 | 0 | 0 | 0 | 0 | 0 | 0 | 0 | 0 | 0 | 0 | 0 | 0 | 0 | 0 | 0 | 0 | 0 | 0.22 | 0 | 0 | 0 | 0 | 0 | 0 | 0 | 0 | 0 | 0 | 0 | 0 | 0 | 0 | 0 | 0 | 0 | 0 | 0 | 0 | 0 | 0 | -10 | 0 | 0 | Off | 435.2 | 0 | 25.5 | 24.8 | 1 | 75 | 74.9 | 0 | 0 | 100 | 100 | 100 | 99.9 | 0 | 0 | 0 | 0 | 75 | 74.9 | 0 | 0 | 0 | 106340
255.78 | 5.1826 | 100.0792 | -0.0353 | 25 | 25 | 0 | 25 | 24.95 | 0 | 0 | 0 | 0.105 | 200 | 0 | 0 | 100 | 99.9 | 0 | 0 | 100 | 100 | 0.079174 | 0 | 0 | 0 | 0 | 0 | 0 | 0.00105 | 0 | 0 | 0 | 0 | 0 | 0 | 0 | 0 | 0 | 0 | 0 | 0 | 0 | 0 | 0 | 0 | 0 | 0 | 0 | 0 | 0 | 0 | 0 | 0 | 0 | 0 | 0 | 0 | 0 | 0 | 0 | 0 | 0.21 | 0 | 0 | 0 | 0 | 0 | 0 | 0 | 0 | 0 | 0 | 0 | 0 | 0 | 0 | 0 | 0 | 0 | 0 | 0 | 0 | 0 | 0 | -10 | 0 | 0 | Off | 418 | 0 | 25.5 | 24.9 | 1 | 75 | 74.9 | 0 | 0 | 100 | 99.9 | 100 | 100 | 0 | 0 | 0 | 0 | 75 | 74.9 | 0 | 0 | 0 | 106338
256.11 | 5.1826 | 100.0792 | -0.022 | 25 | 25 | 0 | 25 | 24.96 | 0 | 0 | 0 | 0.11 | 200 | 0 | 0 | 100 | 99.9 | 0 | 0 | 100 | 100 | 0.079174 | 0 | 0 | 0 | 0 | 0 | 0 | 0.0011 | 0 | 0 | 0 | 0 | 0 | 0 | 0 | 0 | 0 | 0 | 0 | 0 | 0 | 0 | 0 | 0 | 0 | 0 | 0 | 0 | 0 | 0 | 0 | 0 | 0 | 0 | 0 | 0 | 0 | 0 | 0 | 0 | 0.22 | 0 | 0 | 0 | 0 | 0 | 0 | 0 | 0 | 0 | 0 | 0 | 0 | 0 | 0 | 0 | 0 | 0 | 0 | 0 | 0 | 0 | 0 | -10 | 0 | 0 | Off | 407.4 | 0 | 25.5 | 24.9 | 1 | 75 | 74.9 | 0 | 0 | 100 | 99.9 | 100 | 100 | 0 | 0 | 0 | 0 | 75 | 74.9 | 0 | 0 | 0 | 106341
256.44 | 5.1825 | 100.0772 | -0.0146 | 25 | 25 | 0 | 25 | 24.96 | 0 | 0 | 0 | 0.11 | 200 | 0 | 0 | 100 | 100 | 0 | 0 | 100 | 100 | 0.077242 | 0 | 0 | 0 | 0 | 0 | 0 | 0.0011 | 0 | 0 | 0 | 0 | 0 | 0 | 0 | 0 | 0 | 0 | 0 | 0 | 0 | 0 | 0 | 0 | 0 | 0 | 0 | 0 | 0 | 0 | 0 | 0 | 0 | 0 | 0 | 0 | 0 | 0 | 0 | 0 | 0.22 | 0 | 0 | 0 | 0 | 0 | 0 | 0 | 0 | 0 | 0 | 0 | 0 | 0 | 0 | 0 | 0 | 0 | 0 | 0 | 0 | 0 | 0 | -10 | 0 | 0 | Off | 386.2 | 0 | 25.5 | 24.9 | 1 | 75 | 75 | 0 | 0 | 100 | 100 | 100 | 100 | 0 | 0 | 0 | 0 | 75 | 75 | 0 | 0 | 0 | 106339
256.78 | 5.1824 | 100.0753 | -0.0106 | 25 | 25 | 0 | 25 | 24.96 | 0 | 0 | 0 | 0.105 | 200 | 0 | 0 | 100 | 99.9 | 0 | 0 | 100 | 99.9 | 0.075311 | 0 | 0 | 0 | 0 | 0 | 0 | 0.00105 | 0 | 0 | 0 | 0 | 0 | 0 | 0 | 0 | 0 | 0 | 0 | 0 | 0 | 0 | 0 | 0 | 0 | 0 | 0 | 0 | 0 | 0 | 0 | 0 | 0 | 0 | 0 | 0 | 0 | 0 | 0 | 0 | 0.21 | 0 | 0 | 0 | 0 | 0 | 0 | 0 | 0 | 0 | 0 | 0 | 0 | 0 | 0 | 0 | 0 | 0 | 0 | 0 | 0 | 0 | 0 | -10 | 0 | 0 | Off | 372.6 | 0 | 25.5 | 25 | 1 | 75 | 75 | 0 | 0 | 100 | 99.9 | 100 | 99.9 | 0 | 0 | 0 | 0 | 75 | 75 | 0 | 0 | 0 | 106332
257.11 | 5.1823 | 100.0734 | -0.0082 | 25 | 25 | 0 | 25 | 24.96 | 0 | 0 | 0 | 0.11 | 200 | 0 | 0 | 100 | 100.1 | 0 | 0 | 100 | 100.1 | 0.07338 | 0 | 0 | 0 | 0 | 0 | 0 | 0.0011 | 0 | 0 | 0 | 0 | 0 | 0 | 0 | 0 | 0 | 0 | 0 | 0 | 0 | 0 | 0 | 0 | 0 | 0 | 0 | 0 | 0 | 0 | 0 | 0 | 0 | 0 | 0 | 0 | 0 | 0 | 0 | 0 | 0.22 | 0 | 0 | 0 | 0 | 0 | 0 | 0 | 0 | 0 | 0 | 0 | 0 | 0 | 0 | 0 | 0 | 0 | 0 | 0 | 0 | 0 | 0 | -10 | 0 | 0 | Off | 362.8 | 0 | 25.5 | 25.1 | 1 | 75 | 75 | 0 | 0 | 100 | 100.1 | 100 | 100.1 | 0 | 0 | 0 | 0 | 75 | 75 | 0 | 0 | 0 | 106345
257.44 | 5.1822 | 100.0714 | -0.007 | 25 | 25 | 0 | 25 | 24.96 | 0 | 0 | 0 | 0.11 | 200 | 0 | 0 | 100 | 100 | 0 | 0 | 100 | 100 | 0.071449 | 0 | 0 | 0 | 0 | 0 | 0 | 0.0011 | 0 | 0 | 0 | 0 | 0 | 0 | 0 | 0 | 0 | 0 | 0 | 0 | 0 | 0 | 0 | 0 | 0 | 0 | 0 | 0 | 0 | 0 | 0 | 0 | 0 | 0 | 0 | 0 | 0 | 0 | 0 | 0 | 0.22 | 0 | 0 | 0 | 0 | 0 | 0 | 0 | 0 | 0 | 0 | 0 | 0 | 0 | 0 | 0 | 0 | 0 | 0 | 0 | 0 | 0 | 0 | -10 | 0 | 0 | Off | 351.7 | 0 | 25.5 | 24.9 | 1 | 75 | 75.1 | 0 | 0 | 100 | 100 | 100 | 100 | 0 | 0 | 0 | 0 | 75 | 75.1 | 0 | 0 | 0 | 106343
257.78 | 5.1822 | 100.0714 | -0.0062 | 25 | 25 | 0 | 25 | 24.94 | 0 | 0 | 0 | 0.1 | 200 | 0 | 0 | 100 | 100 | 0 | 0 | 100 | 100 | 0.071449 | 0 | 0 | 0 | 0 | 0 | 0 | 0.001 | 0 | 0 | 0 | 0 | 0 | 0 | 0 | 0 | 0 | 0 | 0 | 0 | 0 | 0 | 0 | 0 | 0 | 0 | 0 | 0 | 0 | 0 | 0 | 0 | 0 | 0 | 0 | 0 | 0 | 0 | 0 | 0 | 0.2 | 0 | 0 | 0 | 0 | 0 | 0 | 0 | 0 | 0 | 0 | 0 | 0 | 0 | 0 | 0 | 0 | 0 | 0 | 0 | 0 | 0 | 0 | -10 | 0 | 0 | Off | 338 | 0 | 25.5 | 25 | 1 | 75 | 75 | 0 | 0 | 100 | 100 | 100 | 100 | 0 | 0 | 0 | 0 | 75 | 75 | 0 | 0 | 0 | 106334
258.11 | 5.1821 | 100.0695 | -0.0056 | 25 | 25 | 0 | 25 | 24.95 | 0 | 0 | 0 | 0.105 | 200 | 0 | 0 | 100 | 100 | 0 | 0 | 100 | 100 | 0.069518 | 0 | 0 | 0 | 0 | 0 | 0 | 0.00105 | 0 | 0 | 0 | 0 | 0 | 0 | 0 | 0 | 0 | 0 | 0 | 0 | 0 | 0 | 0 | 0 | 0 | 0 | 0 | 0 | 0 | 0 | 0 | 0 | 0 | 0 | 0 | 0 | 0 | 0 | 0 | 0 | 0.21 | 0 | 0 | 0 | 0 | 0 | 0 | 0 | 0 | 0 | 0 | 0 | 0 | 0 | 0 | 0 | 0 | 0 | 0 | 0 | 0 | 0 | 0 | -10 | 0 | 0 | Off | 325.7 | 0 | 25.5 | 24.9 | 1 | 75 | 75 | 0 | 0 | 100 | 100 | 100 | 100 | 0 | 0 | 0 | 0 | 75 | 75 | 0 | 0 | 0 | 106338
258.45 | 5.182 | 100.0676 | -0.0052 | 25 | 25.1 | 0 | 25 | 24.96 | 0 | 0 | 0 | 0.105 | 200 | 0 | 0 | 100 | 100 | 0 | 0 | 100 | 100 | 0.067587 | 0 | 0 | 0 | 0 | 0 | 0 | 0.00105 | 0 | 0 | 0 | 0 | 0 | 0 | 0 | 0 | 0 | 0 | 0 | 0 | 0 | 0 | 0 | 0 | 0 | 0 | 0 | 0 | 0 | 0 | 0 | 0 | 0 | 0 | 0 | 0 | 0 | 0 | 0 | 0 | 0.21 | 0 | 0 | 0 | 0 | 0 | 0 | 0 | 0 | 0 | 0 | 0 | 0 | 0 | 0 | 0 | 0 | 0 | 0 | 0 | 0 | 0 | 0 | -10 | 0 | 0 | Off | 317.9 | 0 | 25.5 | 25 | 1 | 75 | 75 | 0 | 0 | 100 | 100 | 100 | 100 | 0 | 0 | 0 | 0 | 75 | 75 | 0 | 0 | 0 | 106341
258.78 | 5.182 | 100.0676 | -0.005 | 25 | 25 | 0 | 25 | 24.95 | 0 | 0 | 0 | 0.115 | 200 | 0 | 0 | 100 | 100 | 0 | 0 | 100 | 99.9 | 0.067587 | 0 | 0 | 0 | 0 | 0 | 0 | 0.00115 | 0 | 0 | 0 | 0 | 0 | 0 | 0 | 0 | 0 | 0 | 0 | 0 | 0 | 0 | 0 | 0 | 0 | 0 | 0 | 0 | 0 | 0 | 0 | 0 | 0 | 0 | 0 | 0 | 0 | 0 | 0 | 0 | 0.23 | 0 | 0 | 0 | 0 | 0 | 0 | 0 | 0 | 0 | 0 | 0 | 0 | 0 | 0 | 0 | 0 | 0 | 0 | 0 | 0 | 0 | 0 | -10 | 0 | 0 | Off | 307 | 0 | 25.5 | 25 | 1 | 75 | 75.1 | 0 | 0 | 100 | 100 | 100 | 99.9 | 0 | 0 | 0 | 0 | 75 | 75.1 | 0 | 0 | 0 | 106339
259.11 | 5.1819 | 100.0657 | -0.0047 | 25 | 25 | 0 | 25 | 24.96 | 0 | 0 | 0 | 0.11 | 200 | 0 | 0 | 100 | 100 | 0 | 0 | 100 | 100 | 0.065656 | 0 | 0 | 0 | 0 | 0 | 0 | 0.0011 | 0 | 0 | 0 | 0 | 0 | 0 | 0 | 0 | 0 | 0 | 0 | 0 | 0 | 0 | 0 | 0 | 0 | 0 | 0 | 0 | 0 | 0 | 0 | 0 | 0 | 0 | 0 | 0 | 0 | 0 | 0 | 0 | 0.22 | 0 | 0 | 0 | 0 | 0 | 0 | 0 | 0 | 0 | 0 | 0 | 0 | 0 | 0 | 0 | 0 | 0 | 0 | 0 | 0 | 0 | 0 | -10 | 0 | 0 | Off | 295.5 | 0 | 25.5 | 24.9 | 1 | 75 | 75 | 0 | 0 | 100 | 100 | 100 | 100 | 0 | 0 | 0 | 0 | 75 | 75 | 0 | 0 | 0 | 106344
259.45 | 5.1819 | 100.0657 | -0.0044 | 25 | 25 | 0 | 25 | 24.95 | 0 | 0 | 0 | 0.11 | 200 | 0 | 0 | 100 | 99.9 | 0 | 0 | 100 | 100 | 0.065656 | 0 | 0 | 0 | 0 | 0 | 0 | 0.0011 | 0 | 0 | 0 | 0 | 0 | 0 | 0 | 0 | 0 | 0 | 0 | 0 | 0 | 0 | 0 | 0 | 0 | 0 | 0 | 0 | 0 | 0 | 0 | 0 | 0 | 0 | 0 | 0 | 0 | 0 | 0 | 0 | 0.22 | 0 | 0 | 0 | 0 | 0 | 0 | 0 | 0 | 0 | 0 | 0 | 0 | 0 | 0 | 0 | 0 | 0 | 0 | 0 | 0 | 0 | 0 | -10 | 0 | 0 | Off | 288.8 | 0 | 25.5 | 24.9 | 1 | 75 | 74.9 | 0 | 0 | 100 | 99.9 | 100 | 100 | 0 | 0 | 0 | 0 | 75 | 74.9 | 0 | 0 | 0 | 106340
259.78 | 5.1818 | 100.0637 | -0.0042 | 25 | 25 | 0 | 25 | 24.96 | 0 | 0 | 0 | 0.105 | 200 | 0 | 0 | 100 | 99.9 | 0 | 0 | 100 | 100 | 0.063725 | 0 | 0 | 0 | 0 | 0 | 0 | 0.00105 | 0 | 0 | 0 | 0 | 0 | 0 | 0 | 0 | 0 | 0 | 0 | 0 | 0 | 0 | 0 | 0 | 0 | 0 | 0 | 0 | 0 | 0 | 0 | 0 | 0 | 0 | 0 | 0 | 0 | 0 | 0 | 0 | 0.21 | 0 | 0 | 0 | 0 | 0 | 0 | 0 | 0 | 0 | 0 | 0 | 0 | 0 | 0 | 0 | 0 | 0 | 0 | 0 | 0 | 0 | 0 | -10 | 0 | 0 | Off | 483.3 | 0 | 25.5 | 24.8 | 1 | 75 | 75.1 | 0 | 0 | 100 | 99.9 | 100 | 100 | 0 | 0 | 0 | 0 | 75 | 75.1 | 0 | 0 | 0 | 106335
260.12 | 5.1817 | 100.0618 | -0.0041 | 25 | 25 | 0 | 25 | 24.95 | 0 | 0 | 0 | 0.095 | 200 | 0 | 0 | 100 | 100 | 0 | 0 | 100 | 100 | 0.061794 | 0 | 0 | 0 | 0 | 0 | 0 | 0.00095 | 0 | 0 | 0 | 0 | 0 | 0 | 0 | 0 | 0 | 0 | 0 | 0 | 0 | 0 | 0 | 0 | 0 | 0 | 0 | 0 | 0 | 0 | 0 | 0 | 0 | 0 | 0 | 0 | 0 | 0 | 0 | 0 | 0.19 | 0 | 0 | 0 | 0 | 0 | 0 | 0 | 0 | 0 | 0 | 0 | 0 | 0 | 0 | 0 | 0 | 0 | 0 | 0 | 0 | 0 | 0 | -10 | 0 | 0 | Off | 391.6 | 0 | 25.5 | 24.9 | 1 | 75 | 75 | 0 | 0 | 100 | 100 | 100 | 100 | 0 | 0 | 0 | 0 | 75 | 75 | 0 | 0 | 0 | 106332
260.45 | 5.1817 | 100.0618 | -0.004 | 25 | 25 | 0 | 25 | 24.94 | 0 | 0 | 0 | 0.11 | 200 | 0 | 0 | 100 | 100.1 | 0 | 0 | 100 | 99.9 | 0.061794 | 0 | 0 | 0 | 0 | 0 | 0 | 0.0011 | 0 | 0 | 0 | 0 | 0 | 0 | 0 | 0 | 0 | 0 | 0 | 0 | 0 | 0 | 0 | 0 | 0 | 0 | 0 | 0 | 0 | 0 | 0 | 0 | 0 | 0 | 0 | 0 | 0 | 0 | 0 | 0 | 0.22 | 0 | 0 | 0 | 0 | 0 | 0 | 0 | 0 | 0 | 0 | 0 | 0 | 0 | 0 | 0 | 0 | 0 | 0 | 0 | 0 | 0 | 0 | -10 | 0 | 0 | Off | 328.3 | 0 | 25.5 | 25 | 1 | 75 | 74.9 | 0 | 0 | 100 | 100.1 | 100 | 99.9 | 0 | 0 | 0 | 0 | 75 | 74.9 | 0 | 0 | 0 | 106335
260.78 | 5.1816 | 100.0599 | -0.004 | 25 | 25 | 0 | 25 | 24.94 | 0 | 0 | 0 | 0.105 | 200 | 0 | 0 | 100 | 100.1 | 0 | 0 | 100 | 100 | 0.059863 | 0 | 0 | 0 | 0 | 0 | 0 | 0.00105 | 0 | 0 | 0 | 0 | 0 | 0 | 0 | 0 | 0 | 0 | 0 | 0 | 0 | 0 | 0 | 0 | 0 | 0 | 0 | 0 | 0 | 0 | 0 | 0 | 0 | 0 | 0 | 0 | 0 | 0 | 0 | 0 | 0.21 | 0 | 0 | 0 | 0 | 0 | 0 | 0 | 0 | 0 | 0 | 0 | 0 | 0 | 0 | 0 | 0 | 0 | 0 | 0 | 0 | 0 | 0 | -10 | 0 | 0 | Off | 231.2 | 0 | 25.5 | 25 | 1 | 75 | 74.9 | 0 | 0 | 100 | 100.1 | 100 | 100 | 0 | 0 | 0 | 0 | 75 | 74.9 | 0 | 0 | 0 | 106338
261.12 | 5.1815 | 100.0579 | -0.0039 | 25 | 25 | 0 | 25 | 24.95 | 0 | 0 | 0 | 0.11 | 200 | 0 | 0 | 100 | 100 | 0 | 0 | 100 | 100 | 0.057932 | 0 | 0 | 0 | 0 | 0 | 0 | 0.0011 | 0 | 0 | 0 | 0 | 0 | 0 | 0 | 0 | 0 | 0 | 0 | 0 | 0 | 0 | 0 | 0 | 0 | 0 | 0 | 0 | 0 | 0 | 0 | 0 | 0 | 0 | 0 | 0 | 0 | 0 | 0 | 0 | 0.22 | 0 | 0 | 0 | 0 | 0 | 0 | 0 | 0 | 0 | 0 | 0 | 0 | 0 | 0 | 0 | 0 | 0 | 0 | 0 | 0 | 0 | 0 | -10 | 0 | 0 | Off | 222.5 | 0 | 25.5 | 24.9 | 1 | 75 | 75 | 0 | 0 | 100 | 100 | 100 | 100 | 0 | 0 | 0 | 0 | 75 | 75 | 0 | 0 | 0 | 106339
261.45 | 5.1815 | 100.0579 | -0.0038 | 25 | 25 | 0 | 25 | 24.95 | 0 | 0 | 0 | 0.11 | 200 | 0 | 0 | 100 | 99.8 | 0 | 0 | 100 | 100 | 0.057932 | 0 | 0 | 0 | 0 | 0 | 0 | 0.0011 | 0 | 0 | 0 | 0 | 0 | 0 | 0 | 0 | 0 | 0 | 0 | 0 | 0 | 0 | 0 | 0 | 0 | 0 | 0 | 0 | 0 | 0 | 0 | 0 | 0 | 0 | 0 | 0 | 0 | 0 | 0 | 0 | 0.22 | 0 | 0 | 0 | 0 | 0 | 0 | 0 | 0 | 0 | 0 | 0 | 0 | 0 | 0 | 0 | 0 | 0 | 0 | 0 | 0 | 0 | 0 | -10 | 0 | 0 | Off | 216.4 | 0 | 25.5 | 25 | 1 | 75 | 75 | 0 | 0 | 100 | 99.8 | 100 | 100 | 0 | 0 | 0 | 0 | 75 | 75 | 0 | 0 | 0 | 106340
261.78 | 5.1814 | 100.056 | -0.0038 | 25 | 25 | 0 | 25 | 24.95 | 0 | 0 | 0 | 0.105 | 200 | 0 | 0 | 100 | 99.9 | 0 | 0 | 100 | 100 | 0.056001 | 0 | 0 | 0 | 0 | 0 | 0 | 0.00105 | 0 | 0 | 0 | 0 | 0 | 0 | 0 | 0 | 0 | 0 | 0 | 0 | 0 | 0 | 0 | 0 | 0 | 0 | 0 | 0 | 0 | 0 | 0 | 0 | 0 | 0 | 0 | 0 | 0 | 0 | 0 | 0 | 0.21 | 0 | 0 | 0 | 0 | 0 | 0 | 0 | 0 | 0 | 0 | 0 | 0 | 0 | 0 | 0 | 0 | 0 | 0 | 0 | 0 | 0 | 0 | -10 | 0 | 0 | Off | 206.6 | 0 | 25.5 | 25 | 1 | 75 | 74.9 | 0 | 0 | 100 | 99.9 | 100 | 100 | 0 | 0 | 0 | 0 | 75 | 74.9 | 0 | 0 | 0 | 106343
262.12 | 5.1814 | 100.056 | -0.0037 | 25 | 25 | 0 | 25 | 24.95 | 0 | 0 | 0 | 0.105 | 200 | 0 | 0 | 100 | 100.1 | 0 | 0 | 100 | 100 | 0.056001 | 0 | 0 | 0 | 0 | 0 | 0 | 0.00105 | 0 | 0 | 0 | 0 | 0 | 0 | 0 | 0 | 0 | 0 | 0 | 0 | 0 | 0 | 0 | 0 | 0 | 0 | 0 | 0 | 0 | 0 | 0 | 0 | 0 | 0 | 0 | 0 | 0 | 0 | 0 | 0 | 0.21 | 0 | 0 | 0 | 0 | 0 | 0 | 0 | 0 | 0 | 0 | 0 | 0 | 0 | 0 | 0 | 0 | 0 | 0 | 0 | 0 | 0 | 0 | -10 | 0 | 0 | Off | 201.3 | 0 | 25.5 | 25 | 1 | 75 | 75 | 0 | 0 | 100 | 100.1 | 100 | 100 | 0 | 0 | 0 | 0 | 75 | 75 | 0 | 0 | 0 | 106335
262.45 | 5.1813 | 100.0541 | -0.0036 | 25 | 25 | 0 | 25 | 24.97 | 0 | 0 | 0 | 0.105 | 200 | 0 | 0 | 100 | 100.1 | 0 | 0 | 100 | 99.9 | 0.05407 | 0 | 0 | 0 | 0 | 0 | 0 | 0.00105 | 0 | 0 | 0 | 0 | 0 | 0 | 0 | 0 | 0 | 0 | 0 | 0 | 0 | 0 | 0 | 0 | 0 | 0 | 0 | 0 | 0 | 0 | 0 | 0 | 0 | 0 | 0 | 0 | 0 | 0 | 0 | 0 | 0.21 | 0 | 0 | 0 | 0 | 0 | 0 | 0 | 0 | 0 | 0 | 0 | 0 | 0 | 0 | 0 | 0 | 0 | 0 | 0 | 0 | 0 | 0 | -10 | 0 | 0 | Off | 196.3 | 0 | 25.5 | 25 | 1 | 75 | 74.9 | 0 | 0 | 100 | 100.1 | 100 | 99.9 | 0 | 0 | 0 | 0 | 75 | 74.9 | 0 | 0 | 0 | 106332
262.79 | 5.1813 | 100.0541 | -0.0036 | 25 | 25 | 0 | 25 | 24.98 | 0 | 0 | 0 | 0.095 | 200 | 0 | 0 | 100 | 100 | 0 | 0 | 100 | 100 | 0.05407 | 0 | 0 | 0 | 0 | 0 | 0 | 0.00095 | 0 | 0 | 0 | 0 | 0 | 0 | 0 | 0 | 0 | 0 | 0 | 0 | 0 | 0 | 0 | 0 | 0 | 0 | 0 | 0 | 0 | 0 | 0 | 0 | 0 | 0 | 0 | 0 | 0 | 0 | 0 | 0 | 0.19 | 0 | 0 | 0 | 0 | 0 | 0 | 0 | 0 | 0 | 0 | 0 | 0 | 0 | 0 | 0 | 0 | 0 | 0 | 0 | 0 | 0 | 0 | -10 | 0 | 0 | Off | 184 | 0 | 25.5 | 24.9 | 1 | 75 | 75 | 0 | 0 | 100 | 100 | 100 | 100 | 0 | 0 | 0 | 0 | 75 | 75 | 0 | 0 | 0 | 106330
263.12 | 5.1813 | 100.0541 | -0.0035 | 25 | 25 | 0 | 25 | 24.97 | 0 | 0 | 0 | 0.11 | 200 | 0 | 0 | 100 | 100 | 0 | 0 | 100 | 100 | 0.05407 | 0 | 0 | 0 | 0 | 0 | 0 | 0.0011 | 0 | 0 | 0 | 0 | 0 | 0 | 0 | 0 | 0 | 0 | 0 | 0 | 0 | 0 | 0 | 0 | 0 | 0 | 0 | 0 | 0 | 0 | 0 | 0 | 0 | 0 | 0 | 0 | 0 | 0 | 0 | 0 | 0.22 | 0 | 0 | 0 | 0 | 0 | 0 | 0 | 0 | 0 | 0 | 0 | 0 | 0 | 0 | 0 | 0 | 0 | 0 | 0 | 0 | 0 | 0 | -10 | 0 | 0 | Off | 182 | 0 | 25.5 | 24.9 | 1 | 75 | 75 | 0 | 0 | 100 | 100 | 100 | 100 | 0 | 0 | 0 | 0 | 75 | 75 | 0 | 0 | 0 | 106344
263.45 | 5.1812 | 100.0521 | -0.0033 | 25 | 25 | 0 | 25 | 24.97 | 0 | 0 | 0 | 0.09 | 200 | 0 | 0 | 100 | 100 | 0 | 0 | 100 | 100 | 0.052139 | 0 | 0 | 0 | 0 | 0 | 0 | 0.0009 | 0 | 0 | 0 | 0 | 0 | 0 | 0 | 0 | 0 | 0 | 0 | 0 | 0 | 0 | 0 | 0 | 0 | 0 | 0 | 0 | 0 | 0 | 0 | 0 | 0 | 0 | 0 | 0 | 0 | 0 | 0 | 0 | 0.18 | 0 | 0 | 0 | 0 | 0 | 0 | 0 | 0 | 0 | 0 | 0 | 0 | 0 | 0 | 0 | 0 | 0 | 0 | 0 | 0 | 0 | 0 | -10 | 0 | 0 | Off | 178.7 | 0 | 25.5 | 24.9 | 1 | 75 | 75 | 0 | 0 | 100 | 100 | 100 | 100 | 0 | 0 | 0 | 0 | 75 | 75 | 0 | 0 | 0 | 106328
263.79 | 5.1812 | 100.0521 | -0.0032 | 25 | 25 | 0 | 25 | 24.96 | 0 | 0 | 0 | 0.1 | 200 | 0 | 0 | 100 | 100 | 0 | 0 | 100 | 100 | 0.052139 | 0 | 0 | 0 | 0 | 0 | 0 | 0.001 | 0 | 0 | 0 | 0 | 0 | 0 | 0 | 0 | 0 | 0 | 0 | 0 | 0 | 0 | 0 | 0 | 0 | 0 | 0 | 0 | 0 | 0 | 0 | 0 | 0 | 0 | 0 | 0 | 0 | 0 | 0 | 0 | 0.2 | 0 | 0 | 0 | 0 | 0 | 0 | 0 | 0 | 0 | 0 | 0 | 0 | 0 | 0 | 0 | 0 | 0 | 0 | 0 | 0 | 0 | 0 | -10 | 0 | 0 | Off | 172.3 | 0 | 25.5 | 24.8 | 1 | 75 | 74.9 | 0 | 0 | 100 | 100 | 100 | 100 | 0 | 0 | 0 | 0 | 75 | 74.9 | 0 | 0 | 0 | 106331
264.12 | 5.1811 | 100.0502 | -0.0032 | 25 | 25 | 0 | 25 | 24.95 | 0 | 0 | 0 | 0.1 | 200 | 0 | 0 | 100 | 100.1 | 0 | 0 | 100 | 100 | 0.050208 | 0 | 0 | 0 | 0 | 0 | 0 | 0.001 | 0 | 0 | 0 | 0 | 0 | 0 | 0 | 0 | 0 | 0 | 0 | 0 | 0 | 0 | 0 | 0 | 0 | 0 | 0 | 0 | 0 | 0 | 0 | 0 | 0 | 0 | 0 | 0 | 0 | 0 | 0 | 0 | 0.2 | 0 | 0 | 0 | 0 | 0 | 0 | 0 | 0 | 0 | 0 | 0 | 0 | 0 | 0 | 0 | 0 | 0 | 0 | 0 | 0 | 0 | 0 | -10 | 0 | 0 | Off | 169.3 | 0 | 25.5 | 25 | 1 | 75 | 75 | 0 | 0 | 100 | 100.1 | 100 | 100 | 0 | 0 | 0 | 0 | 75 | 75 | 0 | 0 | 0 | 106332
264.46 | 5.1811 | 100.0502 | -0.0031 | 25 | 25 | 0 | 25 | 24.94 | 0 | 0 | 0 | 0.11 | 200 | 0 | 0 | 100 | 100.1 | 0 | 0 | 100 | 100 | 0.050208 | 0 | 0 | 0 | 0 | 0 | 0 | 0.0011 | 0 | 0 | 0 | 0 | 0 | 0 | 0 | 0 | 0 | 0 | 0 | 0 | 0 | 0 | 0 | 0 | 0 | 0 | 0 | 0 | 0 | 0 | 0 | 0 | 0 | 0 | 0 | 0 | 0 | 0 | 0 | 0 | 0.22 | 0 | 0 | 0 | 0 | 0 | 0 | 0 | 0 | 0 | 0 | 0 | 0 | 0 | 0 | 0 | 0 | 0 | 0 | 0 | 0 | 0 | 0 | -10 | 0 | 0 | Off | 164 | 0 | 25.5 | 24.8 | 1 | 75 | 75 | 0 | 0 | 100 | 100.1 | 100 | 100 | 0 | 0 | 0 | 0 | 75 | 75 | 0 | 0 | 0 | 106335
264.79 | 5.181 | 100.0483 | -0.003 | 25 | 25 | 0 | 25 | 24.97 | 0 | 0 | 0 | 0.11 | 200 | 0 | 0 | 100 | 99.9 | 0 | 0 | 100 | 100 | 0.048277 | 0 | 0 | 0 | 0 | 0 | 0 | 0.0011 | 0 | 0 | 0 | 0 | 0 | 0 | 0 | 0 | 0 | 0 | 0 | 0 | 0 | 0 | 0 | 0 | 0 | 0 | 0 | 0 | 0 | 0 | 0 | 0 | 0 | 0 | 0 | 0 | 0 | 0 | 0 | 0 | 0.22 | 0 | 0 | 0 | 0 | 0 | 0 | 0 | 0 | 0 | 0 | 0 | 0 | 0 | 0 | 0 | 0 | 0 | 0 | 0 | 0 | 0 | 0 | -10 | 0 | 0 | Off | 160 | 0 | 25.5 | 24.9 | 1 | 75 | 75 | 0 | 0 | 100 | 99.9 | 100 | 100 | 0 | 0 | 0 | 0 | 75 | 75 | 0 | 0 | 0 | 106341
265.12 | 5.181 | 100.0483 | -0.0029 | 25 | 25 | 0 | 25 | 24.97 | 0 | 0 | 0 | 0.105 | 200 | 0 | 0 | 100 | 100 | 0 | 0 | 100 | 100 | 0.048277 | 0 | 0 | 0 | 0 | 0 | 0 | 0.00105 | 0 | 0 | 0 | 0 | 0 | 0 | 0 | 0 | 0 | 0 | 0 | 0 | 0 | 0 | 0 | 0 | 0 | 0 | 0 | 0 | 0 | 0 | 0 | 0 | 0 | 0 | 0 | 0 | 0 | 0 | 0 | 0 | 0.21 | 0 | 0 | 0 | 0 | 0 | 0 | 0 | 0 | 0 | 0 | 0 | 0 | 0 | 0 | 0 | 0 | 0 | 0 | 0 | 0 | 0 | 0 | -10 | 0 | 0 | Off | 153.9 | 0 | 25.5 | 24.9 | 1 | 75 | 75 | 0 | 0 | 100 | 100 | 100 | 100 | 0 | 0 | 0 | 0 | 75 | 75 | 0 | 0 | 0 | 106333
265.46 | 5.1809 | 100.0463 | -0.0029 | 25 | 25 | 0 | 25 | 24.95 | 0 | 0 | 0 | 0.095 | 200 | 0 | 0 | 100 | 100.1 | 0 | 0 | 100 | 100 | 0.046345 | 0 | 0 | 0 | 0 | 0 | 0 | 0.00095 | 0 | 0 | 0 | 0 | 0 | 0 | 0 | 0 | 0 | 0 | 0 | 0 | 0 | 0 | 0 | 0 | 0 | 0 | 0 | 0 | 0 | 0 | 0 | 0 | 0 | 0 | 0 | 0 | 0 | 0 | 0 | 0 | 0.19 | 0 | 0 | 0 | 0 | 0 | 0 | 0 | 0 | 0 | 0 | 0 | 0 | 0 | 0 | 0 | 0 | 0 | 0 | 0 | 0 | 0 | 0 | -10 | 0 | 0 | Off | 149.8 | 0 | 25.5 | 24.9 | 1 | 75 | 75 | 0 | 0 | 100 | 100.1 | 100 | 100 | 0 | 0 | 0 | 0 | 75 | 75 | 0 | 0 | 0 | 106329
265.79 | 5.1809 | 100.0463 | -0.0028 | 25 | 25 | 0 | 25 | 24.96 | 0 | 0 | 0 | 0.105 | 200 | 0 | 0 | 100 | 100 | 0 | 0 | 100 | 100 | 0.046345 | 0 | 0 | 0 | 0 | 0 | 0 | 0.00105 | 0 | 0 | 0 | 0 | 0 | 0 | 0 | 0 | 0 | 0 | 0 | 0 | 0 | 0 | 0 | 0 | 0 | 0 | 0 | 0 | 0 | 0 | 0 | 0 | 0 | 0 | 0 | 0 | 0 | 0 | 0 | 0 | 0.21 | 0 | 0 | 0 | 0 | 0 | 0 | 0 | 0 | 0 | 0 | 0 | 0 | 0 | 0 | 0 | 0 | 0 | 0 | 0 | 0 | 0 | 0 | -10 | 0 | 0 | Off | 145.9 | 0 | 25.5 | 24.9 | 1 | 75 | 75 | 0 | 0 | 100 | 100 | 100 | 100 | 0 | 0 | 0 | 0 | 75 | 75 | 0 | 0 | 0 | 106331
266.12 | 5.1808 | 100.0444 | -0.0028 | 25 | 25 | 0 | 25 | 24.96 | 0 | 0 | 0 | 0.1 | 200 | 0 | 0 | 100 | 99.9 | 0 | 0 | 100 | 100 | 0.044414 | 0 | 0 | 0 | 0 | 0 | 0 | 0.001 | 0 | 0 | 0 | 0 | 0 | 0 | 0 | 0 | 0 | 0 | 0 | 0 | 0 | 0 | 0 | 0 | 0 | 0 | 0 | 0 | 0 | 0 | 0 | 0 | 0 | 0 | 0 | 0 | 0 | 0 | 0 | 0 | 0.2 | 0 | 0 | 0 | 0 | 0 | 0 | 0 | 0 | 0 | 0 | 0 | 0 | 0 | 0 | 0 | 0 | 0 | 0 | 0 | 0 | 0 | 0 | -10 | 0 | 0 | Off | 143 | 0 | 25.5 | 24.9 | 1 | 75 | 74.9 | 0 | 0 | 100 | 99.9 | 100 | 100 | 0 | 0 | 0 | 0 | 75 | 74.9 | 0 | 0 | 0 | 106331
266.46 | 5.1808 | 100.0444 | -0.0028 | 25 | 25 | 0 | 25 | 24.95 | 0 | 0 | 0 | 0.095 | 200 | 0 | 0 | 100 | 100 | 0 | 0 | 100 | 99.9 | 0.044414 | 0 | 0 | 0 | 0 | 0 | 0 | 0.00095 | 0 | 0 | 0 | 0 | 0 | 0 | 0 | 0 | 0 | 0 | 0 | 0 | 0 | 0 | 0 | 0 | 0 | 0 | 0 | 0 | 0 | 0 | 0 | 0 | 0 | 0 | 0 | 0 | 0 | 0 | 0 | 0 | 0.19 | 0 | 0 | 0 | 0 | 0 | 0 | 0 | 0 | 0 | 0 | 0 | 0 | 0 | 0 | 0 | 0 | 0 | 0 | 0 | 0 | 0 | 0 | -10 | 0 | 0 | Off | 200.4 | 0 | 25.5 | 25.1 | 1 | 75 | 75 | 0 | 0 | 100 | 100 | 100 | 99.9 | 0 | 0 | 0 | 0 | 75 | 75 | 0 | 0 | 0 | 106330
266.79 | 5.1807 | 100.0425 | -0.0028 | 25 | 25 | 0 | 25 | 24.93 | 0 | 0 | 0 | 0.11 | 200 | 0 | 0 | 100 | 100.1 | 0 | 0 | 100 | 100 | 0.042483 | 0 | 0 | 0 | 0 | 0 | 0 | 0.0011 | 0 | 0 | 0 | 0 | 0 | 0 | 0 | 0 | 0 | 0 | 0 | 0 | 0 | 0 | 0 | 0 | 0 | 0 | 0 | 0 | 0 | 0 | 0 | 0 | 0 | 0 | 0 | 0 | 0 | 0 | 0 | 0 | 0.22 | 0 | 0 | 0 | 0 | 0 | 0 | 0 | 0 | 0 | 0 | 0 | 0 | 0 | 0 | 0 | 0 | 0 | 0 | 0 | 0 | 0 | 0 | -10 | 0 | 0 | Off | 156.7 | 0 | 25.5 | 24.9 | 1 | 75 | 75 | 0 | 0 | 100 | 100.1 | 100 | 100 | 0 | 0 | 0 | 0 | 75 | 75 | 0 | 0 | 0 | 106339
267.13 | 5.1807 | 100.0425 | -0.0028 | 25 | 25 | 0 | 25 | 24.94 | 0 | 0 | 0 | 0.11 | 200 | 0 | 0 | 100 | 100 | 0 | 0 | 100 | 100 | 0.042483 | 0 | 0 | 0 | 0 | 0 | 0 | 0.0011 | 0 | 0 | 0 | 0 | 0 | 0 | 0 | 0 | 0 | 0 | 0 | 0 | 0 | 0 | 0 | 0 | 0 | 0 | 0 | 0 | 0 | 0 | 0 | 0 | 0 | 0 | 0 | 0 | 0 | 0 | 0 | 0 | 0.22 | 0 | 0 | 0 | 0 | 0 | 0 | 0 | 0 | 0 | 0 | 0 | 0 | 0 | 0 | 0 | 0 | 0 | 0 | 0 | 0 | 0 | 0 | -10 | 0 | 0 | Off | 117.5 | 0 | 25.5 | 24.8 | 1 | 75 | 75 | 0 | 0 | 100 | 100 | 100 | 100 | 0 | 0 | 0 | 0 | 75 | 75 | 0 | 0 | 0 | 106342
267.46 | 5.1807 | 100.0425 | -0.0028 | 25 | 25 | 0 | 25 | 24.96 | 0 | 0 | 0 | 0.105 | 200 | 0 | 0 | 100 | 100 | 0 | 0 | 100 | 100 | 0.042483 | 0 | 0 | 0 | 0 | 0 | 0 | 0.00105 | 0 | 0 | 0 | 0 | 0 | 0 | 0 | 0 | 0 | 0 | 0 | 0 | 0 | 0 | 0 | 0 | 0 | 0 | 0 | 0 | 0 | 0 | 0 | 0 | 0 | 0 | 0 | 0 | 0 | 0 | 0 | 0 | 0.21 | 0 | 0 | 0 | 0 | 0 | 0 | 0 | 0 | 0 | 0 | 0 | 0 | 0 | 0 | 0 | 0 | 0 | 0 | 0 | 0 | 0 | 0 | -10 | 0 | 0 | Off | 112.2 | 0 | 25.5 | 25 | 1 | 75 | 74.9 | 0 | 0 | 100 | 100 | 100 | 100 | 0 | 0 | 0 | 0 | 75 | 74.9 | 0 | 0 | 0 | 106331
267.8 | 5.1806 | 100.0406 | -0.0027 | 25 | 25 | 0 | 25 | 24.93 | 0 | 0 | 0 | 0.11 | 200 | 0 | 0 | 100 | 100 | 0 | 0 | 100 | 100 | 0.040552 | 0 | 0 | 0 | 0 | 0 | 0 | 0.0011 | 0 | 0 | 0 | 0 | 0 | 0 | 0 | 0 | 0 | 0 | 0 | 0 | 0 | 0 | 0 | 0 | 0 | 0 | 0 | 0 | 0 | 0 | 0 | 0 | 0 | 0 | 0 | 0 | 0 | 0 | 0 | 0 | 0.22 | 0 | 0 | 0 | 0 | 0 | 0 | 0 | 0 | 0 | 0 | 0 | 0 | 0 | 0 | 0 | 0 | 0 | 0 | 0 | 0 | 0 | 0 | -10 | 0 | 0 | Off | 107.8 | 0 | 25.5 | 24.9 | 1 | 75 | 75 | 0 | 0 | 100 | 100 | 100 | 100 | 0 | 0 | 0 | 0 | 75 | 75 | 0 | 0 | 0 | 106337
268.13 | 5.1806 | 100.0406 | -0.0027 | 25 | 25 | 0 | 25 | 24.93 | 0 | 0 | 0 | 0.1 | 200 | 0 | 0 | 100 | 100.1 | 0 | 0 | 100 | 99.9 | 0.040552 | 0 | 0 | 0 | 0 | 0 | 0 | 0.001 | 0 | 0 | 0 | 0 | 0 | 0 | 0 | 0 | 0 | 0 | 0 | 0 | 0 | 0 | 0 | 0 | 0 | 0 | 0 | 0 | 0 | 0 | 0 | 0 | 0 | 0 | 0 | 0 | 0 | 0 | 0 | 0 | 0.2 | 0 | 0 | 0 | 0 | 0 | 0 | 0 | 0 | 0 | 0 | 0 | 0 | 0 | 0 | 0 | 0 | 0 | 0 | 0 | 0 | 0 | 0 | -10 | 0 | 0 | Off | 104.5 | 0 | 25.5 | 24.9 | 1 | 75 | 75 | 0 | 0 | 100 | 100.1 | 100 | 99.9 | 0 | 0 | 0 | 0 | 75 | 75 | 0 | 0 | 0 | 106333
268.46 | 5.1806 | 100.0406 | -0.0025 | 25 | 25 | 0 | 25 | 24.94 | 0 | 0 | 0 | 0.11 | 200 | 0 | 0 | 100 | 99.9 | 0 | 0 | 100 | 100 | 0.040552 | 0 | 0 | 0 | 0 | 0 | 0 | 0.0011 | 0 | 0 | 0 | 0 | 0 | 0 | 0 | 0 | 0 | 0 | 0 | 0 | 0 | 0 | 0 | 0 | 0 | 0 | 0 | 0 | 0 | 0 | 0 | 0 | 0 | 0 | 0 | 0 | 0 | 0 | 0 | 0 | 0.22 | 0 | 0 | 0 | 0 | 0 | 0 | 0 | 0 | 0 | 0 | 0 | 0 | 0 | 0 | 0 | 0 | 0 | 0 | 0 | 0 | 0 | 0 | -10 | 0 | 0 | Off | 103.2 | 0 | 25.5 | 25 | 1 | 75 | 74.9 | 0 | 0 | 100 | 99.9 | 100 | 100 | 0 | 0 | 0 | 0 | 75 | 74.9 | 0 | 0 | 0 | 106340
268.8 | 5.1805 | 100.0386 | -0.0024 | 25 | 25 | 0 | 25 | 24.94 | 0 | 0 | 0 | 0.1 | 200 | 0 | 0 | 100 | 100 | 0 | 0 | 100 | 100 | 0.038621 | 0 | 0 | 0 | 0 | 0 | 0 | 0.001 | 0 | 0 | 0 | 0 | 0 | 0 | 0 | 0 | 0 | 0 | 0 | 0 | 0 | 0 | 0 | 0 | 0 | 0 | 0 | 0 | 0 | 0 | 0 | 0 | 0 | 0 | 0 | 0 | 0 | 0 | 0 | 0 | 0.2 | 0 | 0 | 0 | 0 | 0 | 0 | 0 | 0 | 0 | 0 | 0 | 0 | 0 | 0 | 0 | 0 | 0 | 0 | 0 | 0 | 0 | 0 | -10 | 0 | 0 | Off | 100.4 | 0 | 25.5 | 25 | 1 | 75 | 75 | 0 | 0 | 100 | 100 | 100 | 100 | 0 | 0 | 0 | 0 | 75 | 75 | 0 | 0 | 0 | 106334
269.13 | 5.1805 | 100.0386 | -0.0024 | 25 | 25 | 0 | 25 | 24.95 | 0 | 0 | 0 | 0.095 | 200 | 0 | 0 | 100 | 99.9 | 0 | 0 | 100 | 99.9 | 0.038621 | 0 | 0 | 0 | 0 | 0 | 0 | 0.00095 | 0 | 0 | 0 | 0 | 0 | 0 | 0 | 0 | 0 | 0 | 0 | 0 | 0 | 0 | 0 | 0 | 0 | 0 | 0 | 0 | 0 | 0 | 0 | 0 | 0 | 0 | 0 | 0 | 0 | 0 | 0 | 0 | 0.19 | 0 | 0 | 0 | 0 | 0 | 0 | 0 | 0 | 0 | 0 | 0 | 0 | 0 | 0 | 0 | 0 | 0 | 0 | 0 | 0 | 0 | 0 | -10 | 0 | 0 | Off | 98.6 | 0 | 25.5 | 25.2 | 1 | 75 | 75 | 0 | 0 | 100 | 99.9 | 100 | 99.9 | 0 | 0 | 0 | 0 | 75 | 75 | 0 | 0 | 0 | 106331
269.47 | 5.1804 | 100.0367 | -0.0023 | 25 | 25 | 0 | 25 | 24.95 | 0 | 0 | 0 | 0.1 | 200 | 0 | 0 | 100 | 100 | 0 | 0 | 100 | 100.1 | 0.03669 | 0 | 0 | 0 | 0 | 0 | 0 | 0.001 | 0 | 0 | 0 | 0 | 0 | 0 | 0 | 0 | 0 | 0 | 0 | 0 | 0 | 0 | 0 | 0 | 0 | 0 | 0 | 0 | 0 | 0 | 0 | 0 | 0 | 0 | 0 | 0 | 0 | 0 | 0 | 0 | 0.2 | 0 | 0 | 0 | 0 | 0 | 0 | 0 | 0 | 0 | 0 | 0 | 0 | 0 | 0 | 0 | 0 | 0 | 0 | 0 | 0 | 0 | 0 | -10 | 0 | 0 | Off | 97.2 | 0 | 25.5 | 25 | 1 | 75 | 75 | 0 | 0 | 100 | 100 | 100 | 100.1 | 0 | 0 | 0 | 0 | 75 | 75 | 0 | 0 | 0 | 106338
269.8 | 5.1804 | 100.0367 | -0.0023 | 25 | 25 | 0 | 25 | 24.95 | 0 | 0 | 0 | 0.095 | 200 | 0 | 0 | 100 | 99.9 | 0 | 0 | 100 | 99.9 | 0.03669 | 0 | 0 | 0 | 0 | 0 | 0 | 0.00095 | 0 | 0 | 0 | 0 | 0 | 0 | 0 | 0 | 0 | 0 | 0 | 0 | 0 | 0 | 0 | 0 | 0 | 0 | 0 | 0 | 0 | 0 | 0 | 0 | 0 | 0 | 0 | 0 | 0 | 0 | 0 | 0 | 0.19 | 0 | 0 | 0 | 0 | 0 | 0 | 0 | 0 | 0 | 0 | 0 | 0 | 0 | 0 | 0 | 0 | 0 | 0 | 0 | 0 | 0 | 0 | -10 | 0 | 0 | Off | 93.2 | 0 | 25.5 | 25 | 1 | 75 | 75.1 | 0 | 0 | 100 | 99.9 | 100 | 99.9 | 0 | 0 | 0 | 0 | 75 | 75.1 | 0 | 0 | 0 | 106327
270.13 | 5.1804 | 100.0367 | -0.0023 | 25 | 25 | 0 | 25 | 24.95 | 0 | 0 | 0 | 0.105 | 200 | 0 | 0 | 100 | 100.1 | 0 | 0 | 100 | 100.1 | 0.03669 | 0 | 0 | 0 | 0 | 0 | 0 | 0.00105 | 0 | 0 | 0 | 0 | 0 | 0 | 0 | 0 | 0 | 0 | 0 | 0 | 0 | 0 | 0 | 0 | 0 | 0 | 0 | 0 | 0 | 0 | 0 | 0 | 0 | 0 | 0 | 0 | 0 | 0 | 0 | 0 | 0.21 | 0 | 0 | 0 | 0 | 0 | 0 | 0 | 0 | 0 | 0 | 0 | 0 | 0 | 0 | 0 | 0 | 0 | 0 | 0 | 0 | 0 | 0 | -10 | 0 | 0 | Off | 91.1 | 0 | 25.5 | 24.7 | 1 | 75 | 75 | 0 | 0 | 100 | 100.1 | 100 | 100.1 | 0 | 0 | 0 | 0 | 75 | 75 | 0 | 0 | 0 | 106336
270.47 | 5.1804 | 100.0367 | -0.0022 | 25 | 25 | 0 | 25 | 24.97 | 0 | 0 | 0 | 0.095 | 200 | 0 | 0 | 100 | 100 | 0 | 0 | 100 | 100 | 0.03669 | 0 | 0 | 0 | 0 | 0 | 0 | 0.00095 | 0 | 0 | 0 | 0 | 0 | 0 | 0 | 0 | 0 | 0 | 0 | 0 | 0 | 0 | 0 | 0 | 0 | 0 | 0 | 0 | 0 | 0 | 0 | 0 | 0 | 0 | 0 | 0 | 0 | 0 | 0 | 0 | 0.19 | 0 | 0 | 0 | 0 | 0 | 0 | 0 | 0 | 0 | 0 | 0 | 0 | 0 | 0 | 0 | 0 | 0 | 0 | 0 | 0 | 0 | 0 | -10 | 0 | 0 | Off | 89 | 0 | 25.5 | 25 | 1 | 75 | 75 | 0 | 0 | 100 | 100 | 100 | 100 | 0 | 0 | 0 | 0 | 75 | 75 | 0 | 0 | 0 | 106328
270.8 | 5.1803 | 100.0348 | -0.0021 | 25 | 25 | 0 | 25 | 24.95 | 0 | 0 | 0 | 0.09 | 200 | 0 | 0 | 100 | 99.9 | 0 | 0 | 100 | 100 | 0.034759 | 0 | 0 | 0 | 0 | 0 | 0 | 0.0009 | 0 | 0 | 0 | 0 | 0 | 0 | 0 | 0 | 0 | 0 | 0 | 0 | 0 | 0 | 0 | 0 | 0 | 0 | 0 | 0 | 0 | 0 | 0 | 0 | 0 | 0 | 0 | 0 | 0 | 0 | 0 | 0 | 0.18 | 0 | 0 | 0 | 0 | 0 | 0 | 0 | 0 | 0 | 0 | 0 | 0 | 0 | 0 | 0 | 0 | 0 | 0 | 0 | 0 | 0 | 0 | -10 | 0 | 0 | Off | 87.9 | 0 | 25.5 | 24.9 | 1 | 75 | 74.9 | 0 | 0 | 100 | 99.9 | 100 | 100 | 0 | 0 | 0 | 0 | 75 | 74.9 | 0 | 0 | 0 | 106328
271.13 | 5.1803 | 100.0348 | -0.0021 | 25 | 25 | 0 | 25 | 24.96 | 0 | 0 | 0 | 0.11 | 200 | 0 | 0 | 100 | 100.1 | 0 | 0 | 100 | 100 | 0.034759 | 0 | 0 | 0 | 0 | 0 | 0 | 0.0011 | 0 | 0 | 0 | 0 | 0 | 0 | 0 | 0 | 0 | 0 | 0 | 0 | 0 | 0 | 0 | 0 | 0 | 0 | 0 | 0 | 0 | 0 | 0 | 0 | 0 | 0 | 0 | 0 | 0 | 0 | 0 | 0 | 0.22 | 0 | 0 | 0 | 0 | 0 | 0 | 0 | 0 | 0 | 0 | 0 | 0 | 0 | 0 | 0 | 0 | 0 | 0 | 0 | 0 | 0 | 0 | -10 | 0 | 0 | Off | 85.7 | 0 | 25.5 | 24.7 | 1 | 75 | 74.9 | 0 | 0 | 100 | 100.1 | 100 | 100 | 0 | 0 | 0 | 0 | 75 | 74.9 | 0 | 0 | 0 | 106334
271.47 | 5.1803 | 100.0348 | -0.0021 | 25 | 25 | 0 | 25 | 24.95 | 0 | 0 | 0 | 0.09 | 200 | 0 | 0 | 100 | 100 | 0 | 0 | 100 | 100 | 0.034759 | 0 | 0 | 0 | 0 | 0 | 0 | 0.0009 | 0 | 0 | 0 | 0 | 0 | 0 | 0 | 0 | 0 | 0 | 0 | 0 | 0 | 0 | 0 | 0 | 0 | 0 | 0 | 0 | 0 | 0 | 0 | 0 | 0 | 0 | 0 | 0 | 0 | 0 | 0 | 0 | 0.18 | 0 | 0 | 0 | 0 | 0 | 0 | 0 | 0 | 0 | 0 | 0 | 0 | 0 | 0 | 0 | 0 | 0 | 0 | 0 | 0 | 0 | 0 | -10 | 0 | 0 | Off | 84.4 | 0 | 25.5 | 24.9 | 1 | 75 | 75.1 | 0 | 0 | 100 | 100 | 100 | 100 | 0 | 0 | 0 | 0 | 75 | 75.1 | 0 | 0 | 0 | 106328
271.8 | 5.1802 | 100.0328 | -0.002 | 25 | 25 | 0 | 25 | 24.95 | 0 | 0 | 0 | 0.105 | 200 | 0 | 0 | 100 | 100.1 | 0 | 0 | 100 | 100 | 0.032828 | 0 | 0 | 0 | 0 | 0 | 0 | 0.00105 | 0 | 0 | 0 | 0 | 0 | 0 | 0 | 0 | 0 | 0 | 0 | 0 | 0 | 0 | 0 | 0 | 0 | 0 | 0 | 0 | 0 | 0 | 0 | 0 | 0 | 0 | 0 | 0 | 0 | 0 | 0 | 0 | 0.21 | 0 | 0 | 0 | 0 | 0 | 0 | 0 | 0 | 0 | 0 | 0 | 0 | 0 | 0 | 0 | 0 | 0 | 0 | 0 | 0 | 0 | 0 | -10 | 0 | 0 | Off | 78.9 | 0 | 25.5 | 24.9 | 1 | 75 | 75 | 0 | 0 | 100 | 100.1 | 100 | 100 | 0 | 0 | 0 | 0 | 75 | 75 | 0 | 0 | 0 | 106336
272.14 | 5.1802 | 100.0328 | -0.002 | 25 | 25 | 0 | 25 | 24.95 | 0 | 0 | 0 | 0.095 | 200 | 0 | 0 | 100 | 100 | 0 | 0 | 100 | 100 | 0.032828 | 0 | 0 | 0 | 0 | 0 | 0 | 0.00095 | 0 | 0 | 0 | 0 | 0 | 0 | 0 | 0 | 0 | 0 | 0 | 0 | 0 | 0 | 0 | 0 | 0 | 0 | 0 | 0 | 0 | 0 | 0 | 0 | 0 | 0 | 0 | 0 | 0 | 0 | 0 | 0 | 0.19 | 0 | 0 | 0 | 0 | 0 | 0 | 0 | 0 | 0 | 0 | 0 | 0 | 0 | 0 | 0 | 0 | 0 | 0 | 0 | 0 | 0 | 0 | -10 | 0 | 0 | Off | 76.7 | 0 | 25.5 | 24.9 | 1 | 75 | 75.1 | 0 | 0 | 100 | 100 | 100 | 100 | 0 | 0 | 0 | 0 | 75 | 75.1 | 0 | 0 | 0 | 106331
272.47 | 5.1802 | 100.0328 | -0.002 | 25 | 25 | 0 | 25 | 24.95 | 0 | 0 | 0 | 0.1 | 200 | 0 | 0 | 100 | 100 | 0 | 0 | 100 | 99.9 | 0.032828 | 0 | 0 | 0 | 0 | 0 | 0 | 0.001 | 0 | 0 | 0 | 0 | 0 | 0 | 0 | 0 | 0 | 0 | 0 | 0 | 0 | 0 | 0 | 0 | 0 | 0 | 0 | 0 | 0 | 0 | 0 | 0 | 0 | 0 | 0 | 0 | 0 | 0 | 0 | 0 | 0.2 | 0 | 0 | 0 | 0 | 0 | 0 | 0 | 0 | 0 | 0 | 0 | 0 | 0 | 0 | 0 | 0 | 0 | 0 | 0 | 0 | 0 | 0 | -10 | 0 | 0 | Off | 75.8 | 0 | 25.5 | 24.9 | 1 | 75 | 75.1 | 0 | 0 | 100 | 100 | 100 | 99.9 | 0 | 0 | 0 | 0 | 75 | 75.1 | 0 | 0 | 0 | 106334
272.81 | 5.1802 | 100.0328 | -0.0019 | 25 | 25 | 0 | 25 | 24.95 | 0 | 0 | 0 | 0.09 | 200 | 0 | 0 | 100 | 100.1 | 0 | 0 | 100 | 100 | 0.032828 | 0 | 0 | 0 | 0 | 0 | 0 | 0.0009 | 0 | 0 | 0 | 0 | 0 | 0 | 0 | 0 | 0 | 0 | 0 | 0 | 0 | 0 | 0 | 0 | 0 | 0 | 0 | 0 | 0 | 0 | 0 | 0 | 0 | 0 | 0 | 0 | 0 | 0 | 0 | 0 | 0.18 | 0 | 0 | 0 | 0 | 0 | 0 | 0 | 0 | 0 | 0 | 0 | 0 | 0 | 0 | 0 | 0 | 0 | 0 | 0 | 0 | 0 | 0 | -10 | 0 | 0 | Off | 72.6 | 0 | 25.5 | 24.9 | 1 | 75 | 74.9 | 0 | 0 | 100 | 100.1 | 100 | 100 | 0 | 0 | 0 | 0 | 75 | 74.9 | 0 | 0 | 0 | 106330
273.14 | 5.1802 | 100.0328 | -0.0018 | 25 | 25 | 0 | 25 | 24.95 | 0 | 0 | 0 | 0.115 | 200 | 0 | 0 | 100 | 100.1 | 0 | 0 | 100 | 100 | 0.032828 | 0 | 0 | 0 | 0 | 0 | 0 | 0.00115 | 0 | 0 | 0 | 0 | 0 | 0 | 0 | 0 | 0 | 0 | 0 | 0 | 0 | 0 | 0 | 0 | 0 | 0 | 0 | 0 | 0 | 0 | 0 | 0 | 0 | 0 | 0 | 0 | 0 | 0 | 0 | 0 | 0.23 | 0 | 0 | 0 | 0 | 0 | 0 | 0 | 0 | 0 | 0 | 0 | 0 | 0 | 0 | 0 | 0 | 0 | 0 | 0 | 0 | 0 | 0 | -10 | 0 | 0 | Off | 95.3 | 0 | 25.5 | 25 | 1 | 75 | 75 | 0 | 0 | 100 | 100.1 | 100 | 100 | 0 | 0 | 0 | 0 | 75 | 75 | 0 | 0 | 0 | 106339
273.47 | 5.1802 | 100.0328 | -0.0017 | 25 | 25 | 0 | 25 | 24.97 | 0 | 0 | 0 | 0.1 | 200 | 0 | 0 | 100 | 100 | 0 | 0 | 100 | 100 | 0.032828 | 0 | 0 | 0 | 0 | 0 | 0 | 0.001 | 0 | 0 | 0 | 0 | 0 | 0 | 0 | 0 | 0 | 0 | 0 | 0 | 0 | 0 | 0 | 0 | 0 | 0 | 0 | 0 | 0 | 0 | 0 | 0 | 0 | 0 | 0 | 0 | 0 | 0 | 0 | 0 | 0.2 | 0 | 0 | 0 | 0 | 0 | 0 | 0 | 0 | 0 | 0 | 0 | 0 | 0 | 0 | 0 | 0 | 0 | 0 | 0 | 0 | 0 | 0 | -10 | 0 | 0 | Off | 90.3 | 0 | 25.5 | 24.9 | 1 | 75 | 74.9 | 0 | 0 | 100 | 100 | 100 | 100 | 0 | 0 | 0 | 0 | 75 | 74.9 | 0 | 0 | 0 | 106329
273.81 | 5.1801 | 100.0309 | -0.0016 | 25 | 25 | 0 | 25 | 24.95 | 0 | 0 | 0 | 0.11 | 200 | 0 | 0 | 100 | 100 | 0 | 0 | 100 | 100 | 0.030897 | 0 | 0 | 0 | 0 | 0 | 0 | 0.0011 | 0 | 0 | 0 | 0 | 0 | 0 | 0 | 0 | 0 | 0 | 0 | 0 | 0 | 0 | 0 | 0 | 0 | 0 | 0 | 0 | 0 | 0 | 0 | 0 | 0 | 0 | 0 | 0 | 0 | 0 | 0 | 0 | 0.22 | 0 | 0 | 0 | 0 | 0 | 0 | 0 | 0 | 0 | 0 | 0 | 0 | 0 | 0 | 0 | 0 | 0 | 0 | 0 | 0 | 0 | 0 | -10 | 0 | 0 | Off | 85.7 | 0 | 25.5 | 25 | 1 | 75 | 75 | 0 | 0 | 100 | 100 | 100 | 100 | 0 | 0 | 0 | 0 | 75 | 75 | 0 | 0 | 0 | 106344
274.14 | 5.1801 | 100.0309 | -0.0015 | 25 | 25 | 0 | 25 | 24.96 | 0 | 0 | 0 | 0.095 | 200 | 0 | 0 | 100 | 100.1 | 0 | 0 | 100 | 99.9 | 0.030897 | 0 | 0 | 0 | 0 | 0 | 0 | 0.00095 | 0 | 0 | 0 | 0 | 0 | 0 | 0 | 0 | 0 | 0 | 0 | 0 | 0 | 0 | 0 | 0 | 0 | 0 | 0 | 0 | 0 | 0 | 0 | 0 | 0 | 0 | 0 | 0 | 0 | 0 | 0 | 0 | 0.19 | 0 | 0 | 0 | 0 | 0 | 0 | 0 | 0 | 0 | 0 | 0 | 0 | 0 | 0 | 0 | 0 | 0 | 0 | 0 | 0 | 0 | 0 | -10 | 0 | 0 | Off | 56.5 | 0 | 25.5 | 24.8 | 1 | 75 | 74.8 | 0 | 0 | 100 | 100.1 | 100 | 99.9 | 0 | 0 | 0 | 0 | 75 | 74.8 | 0 | 0 | 0 | 106334
274.47 | 5.1801 | 100.0309 | -0.0014 | 25 | 25 | 0 | 25 | 24.96 | 0 | 0 | 0 | 0.09 | 200 | 0 | 0 | 100 | 100 | 0 | 0 | 100 | 100.1 | 0.030897 | 0 | 0 | 0 | 0 | 0 | 0 | 0.0009 | 0 | 0 | 0 | 0 | 0 | 0 | 0 | 0 | 0 | 0 | 0 | 0 | 0 | 0 | 0 | 0 | 0 | 0 | 0 | 0 | 0 | 0 | 0 | 0 | 0 | 0 | 0 | 0 | 0 | 0 | 0 | 0 | 0.18 | 0 | 0 | 0 | 0 | 0 | 0 | 0 | 0 | 0 | 0 | 0 | 0 | 0 | 0 | 0 | 0 | 0 | 0 | 0 | 0 | 0 | 0 | -10 | 0 | 0 | Off | 55.2 | 0 | 25.5 | 24.9 | 1 | 75 | 74.8 | 0 | 0 | 100 | 100 | 100 | 100.1 | 0 | 0 | 0 | 0 | 75 | 74.8 | 0 | 0 | 0 | 106328
274.81 | 5.1801 | 100.0309 | -0.0014 | 25 | 25 | 0 | 25 | 24.96 | 0 | 0 | 0 | 0.095 | 200 | 0 | 0 | 100 | 99.9 | 0 | 0 | 100 | 100 | 0.030897 | 0 | 0 | 0 | 0 | 0 | 0 | 0.00095 | 0 | 0 | 0 | 0 | 0 | 0 | 0 | 0 | 0 | 0 | 0 | 0 | 0 | 0 | 0 | 0 | 0 | 0 | 0 | 0 | 0 | 0 | 0 | 0 | 0 | 0 | 0 | 0 | 0 | 0 | 0 | 0 | 0.19 | 0 | 0 | 0 | 0 | 0 | 0 | 0 | 0 | 0 | 0 | 0 | 0 | 0 | 0 | 0 | 0 | 0 | 0 | 0 | 0 | 0 | 0 | -10 | 0 | 0 | Off | 57.7 | 0 | 25.5 | 25.1 | 1 | 75 | 74.9 | 0 | 0 | 100 | 99.9 | 100 | 100 | 0 | 0 | 0 | 0 | 75 | 74.9 | 0 | 0 | 0 | 106330
275.14 | 5.18 | 100.029 | -0.0014 | 25 | 25 | 0 | 25 | 24.96 | 0 | 0 | 0 | 0.1 | 200 | 0 | 0 | 100 | 99.9 | 0 | 0 | 100 | 99.9 | 0.028966 | 0 | 0 | 0 | 0 | 0 | 0 | 0.001 | 0 | 0 | 0 | 0 | 0 | 0 | 0 | 0 | 0 | 0 | 0 | 0 | 0 | 0 | 0 | 0 | 0 | 0 | 0 | 0 | 0 | 0 | 0 | 0 | 0 | 0 | 0 | 0 | 0 | 0 | 0 | 0 | 0.2 | 0 | 0 | 0 | 0 | 0 | 0 | 0 | 0 | 0 | 0 | 0 | 0 | 0 | 0 | 0 | 0 | 0 | 0 | 0 | 0 | 0 | 0 | -10 | 0 | 0 | Off | 56.9 | 0 | 25.5 | 25 | 1 | 75 | 75.1 | 0 | 0 | 100 | 99.9 | 100 | 99.9 | 0 | 0 | 0 | 0 | 75 | 75.1 | 0 | 0 | 0 | 106336
275.48 | 5.18 | 100.029 | -0.0014 | 25 | 25 | 0 | 25 | 24.93 | 0 | 0 | 0 | 0.1 | 200 | 0 | 0 | 100 | 100 | 0 | 0 | 100 | 100 | 0.028966 | 0 | 0 | 0 | 0 | 0 | 0 | 0.001 | 0 | 0 | 0 | 0 | 0 | 0 | 0 | 0 | 0 | 0 | 0 | 0 | 0 | 0 | 0 | 0 | 0 | 0 | 0 | 0 | 0 | 0 | 0 | 0 | 0 | 0 | 0 | 0 | 0 | 0 | 0 | 0 | 0.2 | 0 | 0 | 0 | 0 | 0 | 0 | 0 | 0 | 0 | 0 | 0 | 0 | 0 | 0 | 0 | 0 | 0 | 0 | 0 | 0 | 0 | 0 | -10 | 0 | 0 | Off | 54.9 | 0 | 25.5 | 24.9 | 1 | 75 | 75.1 | 0 | 0 | 100 | 100 | 100 | 100 | 0 | 0 | 0 | 0 | 75 | 75.1 | 0 | 0 | 0 | 106334
275.81 | 5.18 | 100.029 | -0.0013 | 25 | 25 | 0 | 25 | 24.96 | 0 | 0 | 0 | 0.095 | 200 | 0 | 0 | 100 | 99.9 | 0 | 0 | 100 | 100 | 0.028966 | 0 | 0 | 0 | 0 | 0 | 0 | 0.00095 | 0 | 0 | 0 | 0 | 0 | 0 | 0 | 0 | 0 | 0 | 0 | 0 | 0 | 0 | 0 | 0 | 0 | 0 | 0 | 0 | 0 | 0 | 0 | 0 | 0 | 0 | 0 | 0 | 0 | 0 | 0 | 0 | 0.19 | 0 | 0 | 0 | 0 | 0 | 0 | 0 | 0 | 0 | 0 | 0 | 0 | 0 | 0 | 0 | 0 | 0 | 0 | 0 | 0 | 0 | 0 | -10 | 0 | 0 | Off | 54.1 | 0 | 25.5 | 25 | 1 | 75 | 75 | 0 | 0 | 100 | 99.9 | 100 | 100 | 0 | 0 | 0 | 0 | 75 | 75 | 0 | 0 | 0 | 106331
276.14 | 5.1799 | 100.027 | -0.0014 | 25 | 25 | 0 | 25 | 24.96 | 0 | 0 | 0 | 0.095 | 200 | 0 | 0 | 100 | 99.9 | 0 | 0 | 100 | 100 | 0.027035 | 0 | 0 | 0 | 0 | 0 | 0 | 0.00095 | 0 | 0 | 0 | 0 | 0 | 0 | 0 | 0 | 0 | 0 | 0 | 0 | 0 | 0 | 0 | 0 | 0 | 0 | 0 | 0 | 0 | 0 | 0 | 0 | 0 | 0 | 0 | 0 | 0 | 0 | 0 | 0 | 0.19 | 0 | 0 | 0 | 0 | 0 | 0 | 0 | 0 | 0 | 0 | 0 | 0 | 0 | 0 | 0 | 0 | 0 | 0 | 0 | 0 | 0 | 0 | -10 | 0 | 0 | Off | 53.7 | 0 | 25.5 | 24.8 | 1 | 75 | 75 | 0 | 0 | 100 | 99.9 | 100 | 100 | 0 | 0 | 0 | 0 | 75 | 75 | 0 | 0 | 0 | 106331
276.48 | 5.1798 | 100.0251 | -0.0015 | 25 | 25 | 0 | 25 | 24.96 | 0 | 0 | 0 | 0.095 | 200 | 0 | 0 | 100 | 100 | 0 | 0 | 100 | 100 | 0.025104 | 0 | 0 | 0 | 0 | 0 | 0 | 0.00095 | 0 | 0 | 0 | 0 | 0 | 0 | 0 | 0 | 0 | 0 | 0 | 0 | 0 | 0 | 0 | 0 | 0 | 0 | 0 | 0 | 0 | 0 | 0 | 0 | 0 | 0 | 0 | 0 | 0 | 0 | 0 | 0 | 0.19 | 0 | 0 | 0 | 0 | 0 | 0 | 0 | 0 | 0 | 0 | 0 | 0 | 0 | 0 | 0 | 0 | 0 | 0 | 0 | 0 | 0 | 0 | -10 | 0 | 0 | Off | 52.9 | 0 | 25.5 | 24.9 | 1 | 75 | 75.1 | 0 | 0 | 100 | 100 | 100 | 100 | 0 | 0 | 0 | 0 | 75 | 75.1 | 0 | 0 | 0 | 106328
276.81 | 5.1798 | 100.0251 | -0.0016 | 25 | 25 | 0 | 25 | 24.96 | 0 | 0 | 0 | 0.105 | 200 | 0 | 0 | 100 | 99.9 | 0 | 0 | 100 | 99.9 | 0.025104 | 0 | 0 | 0 | 0 | 0 | 0 | 0.00105 | 0 | 0 | 0 | 0 | 0 | 0 | 0 | 0 | 0 | 0 | 0 | 0 | 0 | 0 | 0 | 0 | 0 | 0 | 0 | 0 | 0 | 0 | 0 | 0 | 0 | 0 | 0 | 0 | 0 | 0 | 0 | 0 | 0.21 | 0 | 0 | 0 | 0 | 0 | 0 | 0 | 0 | 0 | 0 | 0 | 0 | 0 | 0 | 0 | 0 | 0 | 0 | 0 | 0 | 0 | 0 | -10 | 0 | 0 | Off | 49.3 | 0 | 25.5 | 24.9 | 1 | 75 | 75 | 0 | 0 | 100 | 99.9 | 100 | 99.9 | 0 | 0 | 0 | 0 | 75 | 75 | 0 | 0 | 0 | 106338
277.15 | 5.1797 | 100.0232 | -0.0019 | 25 | 25 | 0 | 25 | 24.95 | 0 | 0 | 0 | 0.09 | 200 | 0 | 0 | 100 | 100 | 0 | 0 | 100 | 100 | 0.023173 | 0 | 0 | 0 | 0 | 0 | 0 | 0.0009 | 0 | 0 | 0 | 0 | 0 | 0 | 0 | 0 | 0 | 0 | 0 | 0 | 0 | 0 | 0 | 0 | 0 | 0 | 0 | 0 | 0 | 0 | 0 | 0 | 0 | 0 | 0 | 0 | 0 | 0 | 0 | 0 | 0.18 | 0 | 0 | 0 | 0 | 0 | 0 | 0 | 0 | 0 | 0 | 0 | 0 | 0 | 0 | 0 | 0 | 0 | 0 | 0 | 0 | 0 | 0 | -10 | 0 | 0 | Off | 48.8 | 0 | 25.5 | 25 | 1 | 75 | 75 | 0 | 0 | 100 | 100 | 100 | 100 | 0 | 0 | 0 | 0 | 75 | 75 | 0 | 0 | 0 | 106328
277.48 | 5.1797 | 100.0232 | -0.0021 | 25 | 25 | 0 | 25 | 24.96 | 0 | 0 | 0 | 0.09 | 200 | 0 | 0 | 100 | 99.8 | 0 | 0 | 100 | 100 | 0.023173 | 0 | 0 | 0 | 0 | 0 | 0 | 0.0009 | 0 | 0 | 0 | 0 | 0 | 0 | 0 | 0 | 0 | 0 | 0 | 0 | 0 | 0 | 0 | 0 | 0 | 0 | 0 | 0 | 0 | 0 | 0 | 0 | 0 | 0 | 0 | 0 | 0 | 0 | 0 | 0 | 0.18 | 0 | 0 | 0 | 0 | 0 | 0 | 0 | 0 | 0 | 0 | 0 | 0 | 0 | 0 | 0 | 0 | 0 | 0 | 0 | 0 | 0 | 0 | -10 | 0 | 0 | Off | 46.3 | 0 | 25.5 | 25 | 1 | 75 | 75 | 0 | 0 | 100 | 99.8 | 100 | 100 | 0 | 0 | 0 | 0 | 75 | 75 | 0 | 0 | 0 | 106326
277.81 | 5.1797 | 100.0232 | -0.0022 | 25 | 25 | 0 | 25 | 24.97 | 0 | 0 | 0 | 0.105 | 200 | 0 | 0 | 100 | 100.1 | 0 | 0 | 100 | 100 | 0.023173 | 0 | 0 | 0 | 0 | 0 | 0 | 0.00105 | 0 | 0 | 0 | 0 | 0 | 0 | 0 | 0 | 0 | 0 | 0 | 0 | 0 | 0 | 0 | 0 | 0 | 0 | 0 | 0 | 0 | 0 | 0 | 0 | 0 | 0 | 0 | 0 | 0 | 0 | 0 | 0 | 0.21 | 0 | 0 | 0 | 0 | 0 | 0 | 0 | 0 | 0 | 0 | 0 | 0 | 0 | 0 | 0 | 0 | 0 | 0 | 0 | 0 | 0 | 0 | -10 | 0 | 0 | Off | 43.5 | 0 | 25.5 | 25 | 1 | 75 | 74.9 | 0 | 0 | 100 | 100.1 | 100 | 100 | 0 | 0 | 0 | 0 | 75 | 74.9 | 0 | 0 | 0 | 106337
278.15 | 5.1797 | 100.0232 | -0.0022 | 25 | 25 | 0 | 25 | 24.94 | 0 | 0 | 0 | 0.085 | 200 | 0 | 0 | 100 | 99.9 | 0 | 0 | 100 | 100 | 0.023173 | 0 | 0 | 0 | 0 | 0 | 0 | 0.00085 | 0 | 0 | 0 | 0 | 0 | 0 | 0 | 0 | 0 | 0 | 0 | 0 | 0 | 0 | 0 | 0 | 0 | 0 | 0 | 0 | 0 | 0 | 0 | 0 | 0 | 0 | 0 | 0 | 0 | 0 | 0 | 0 | 0.17 | 0 | 0 | 0 | 0 | 0 | 0 | 0 | 0 | 0 | 0 | 0 | 0 | 0 | 0 | 0 | 0 | 0 | 0 | 0 | 0 | 0 | 0 | -10 | 0 | 0 | Off | 44.8 | 0 | 25.5 | 25.1 | 1 | 75 | 75 | 0 | 0 | 100 | 99.9 | 100 | 100 | 0 | 0 | 0 | 0 | 75 | 75 | 0 | 0 | 0 | 106325
278.48 | 5.1797 | 100.0232 | -0.0022 | 25 | 25 | 0 | 25 | 24.96 | 0 | 0 | 0 | 0.1 | 200 | 0 | 0 | 100 | 100 | 0 | 0 | 100 | 100 | 0.023173 | 0 | 0 | 0 | 0 | 0 | 0 | 0.001 | 0 | 0 | 0 | 0 | 0 | 0 | 0 | 0 | 0 | 0 | 0 | 0 | 0 | 0 | 0 | 0 | 0 | 0 | 0 | 0 | 0 | 0 | 0 | 0 | 0 | 0 | 0 | 0 | 0 | 0 | 0 | 0 | 0.2 | 0 | 0 | 0 | 0 | 0 | 0 | 0 | 0 | 0 | 0 | 0 | 0 | 0 | 0 | 0 | 0 | 0 | 0 | 0 | 0 | 0 | 0 | -10 | 0 | 0 | Off | 44.8 | 0 | 25.5 | 24.9 | 1 | 75 | 75.1 | 0 | 0 | 100 | 100 | 100 | 100 | 0 | 0 | 0 | 0 | 75 | 75.1 | 0 | 0 | 0 | 106326
278.81 | 5.1796 | 100.0212 | -0.0022 | 25 | 25 | 0 | 25 | 24.94 | 0 | 0 | 0 | 0.105 | 200 | 0 | 0 | 100 | 99.9 | 0 | 0 | 100 | 100 | 0.021242 | 0 | 0 | 0 | 0 | 0 | 0 | 0.00105 | 0 | 0 | 0 | 0 | 0 | 0 | 0 | 0 | 0 | 0 | 0 | 0 | 0 | 0 | 0 | 0 | 0 | 0 | 0 | 0 | 0 | 0 | 0 | 0 | 0 | 0 | 0 | 0 | 0 | 0 | 0 | 0 | 0.21 | 0 | 0 | 0 | 0 | 0 | 0 | 0 | 0 | 0 | 0 | 0 | 0 | 0 | 0 | 0 | 0 | 0 | 0 | 0 | 0 | 0 | 0 | -10 | 0 | 0 | Off | 42.7 | 0 | 25.5 | 24.9 | 1 | 75 | 75 | 0 | 0 | 100 | 99.9 | 100 | 100 | 0 | 0 | 0 | 0 | 75 | 75 | 0 | 0 | 0 | 106327
279.15 | 5.1796 | 100.0212 | -0.0022 | 25 | 25 | 0 | 25 | 24.96 | 0 | 0 | 0 | 0.095 | 200 | 0 | 0 | 100 | 99.9 | 0 | 0 | 100 | 100 | 0.021242 | 0 | 0 | 0 | 0 | 0 | 0 | 0.00095 | 0 | 0 | 0 | 0 | 0 | 0 | 0 | 0 | 0 | 0 | 0 | 0 | 0 | 0 | 0 | 0 | 0 | 0 | 0 | 0 | 0 | 0 | 0 | 0 | 0 | 0 | 0 | 0 | 0 | 0 | 0 | 0 | 0.19 | 0 | 0 | 0 | 0 | 0 | 0 | 0 | 0 | 0 | 0 | 0 | 0 | 0 | 0 | 0 | 0 | 0 | 0 | 0 | 0 | 0 | 0 | -10 | 0 | 0 | Off | 41.9 | 0 | 25.5 | 25 | 1 | 75 | 74.9 | 0 | 0 | 100 | 99.9 | 100 | 100 | 0 | 0 | 0 | 0 | 75 | 74.9 | 0 | 0 | 0 | 106332
279.48 | 5.1796 | 100.0212 | -0.0022 | 25 | 25 | 0 | 25 | 24.96 | 0 | 0 | 0 | 0.1 | 200 | 0 | 0 | 100 | 99.9 | 0 | 0 | 100 | 100 | 0.021242 | 0 | 0 | 0 | 0 | 0 | 0 | 0.001 | 0 | 0 | 0 | 0 | 0 | 0 | 0 | 0 | 0 | 0 | 0 | 0 | 0 | 0 | 0 | 0 | 0 | 0 | 0 | 0 | 0 | 0 | 0 | 0 | 0 | 0 | 0 | 0 | 0 | 0 | 0 | 0 | 0.2 | 0 | 0 | 0 | 0 | 0 | 0 | 0 | 0 | 0 | 0 | 0 | 0 | 0 | 0 | 0 | 0 | 0 | 0 | 0 | 0 | 0 | 0 | -10 | 0 | 0 | Off | 37.9 | 0 | 25.5 | 24.9 | 1 | 75 | 74.9 | 0 | 0 | 100 | 99.9 | 100 | 100 | 0 | 0 | 0 | 0 | 75 | 74.9 | 0 | 0 | 0 | 106338
279.82 | 5.1796 | 100.0212 | -0.002 | 25 | 25 | 0 | 25 | 24.96 | 0 | 0 | 0 | 0.09 | 200 | 0 | 0 | 100 | 100.1 | 0 | 0 | 100 | 99.9 | 0.021242 | 0 | 0 | 0 | 0 | 0 | 0 | 0.0009 | 0 | 0 | 0 | 0 | 0 | 0 | 0 | 0 | 0 | 0 | 0 | 0 | 0 | 0 | 0 | 0 | 0 | 0 | 0 | 0 | 0 | 0 | 0 | 0 | 0 | 0 | 0 | 0 | 0 | 0 | 0 | 0 | 0.18 | 0 | 0 | 0 | 0 | 0 | 0 | 0 | 0 | 0 | 0 | 0 | 0 | 0 | 0 | 0 | 0 | 0 | 0 | 0 | 0 | 0 | 0 | -10 | 0 | 0 | Off | 60 | 0 | 25.5 | 24.8 | 1 | 75 | 75.1 | 0 | 0 | 100 | 100.1 | 100 | 99.9 | 0 | 0 | 0 | 0 | 75 | 75.1 | 0 | 0 | 0 | 106328
280.15 | 5.1796 | 100.0212 | -0.0018 | 25 | 25 | 0 | 25 | 24.95 | 0 | 0 | 0 | 0.095 | 200 | 0 | 0 | 100 | 100.1 | 0 | 0 | 100 | 100 | 0.021242 | 0 | 0 | 0 | 0 | 0 | 0 | 0.00095 | 0 | 0 | 0 | 0 | 0 | 0 | 0 | 0 | 0 | 0 | 0 | 0 | 0 | 0 | 0 | 0 | 0 | 0 | 0 | 0 | 0 | 0 | 0 | 0 | 0 | 0 | 0 | 0 | 0 | 0 | 0 | 0 | 0.19 | 0 | 0 | 0 | 0 | 0 | 0 | 0 | 0 | 0 | 0 | 0 | 0 | 0 | 0 | 0 | 0 | 0 | 0 | 0 | 0 | 0 | 0 | -10 | 0 | 0 | Off | 37.7 | 0 | 25.5 | 25 | 1 | 75 | 75 | 0 | 0 | 100 | 100.1 | 100 | 100 | 0 | 0 | 0 | 0 | 75 | 75 | 0 | 0 | 0 | 106332
280.49 | 5.1796 | 100.0212 | -0.0016 | 25 | 25 | 0 | 25 | 24.95 | 0 | 0 | 0 | 0.1 | 200 | 0 | 0 | 100 | 100 | 0 | 0 | 100 | 100 | 0.021242 | 0 | 0 | 0 | 0 | 0 | 0 | 0.001 | 0 | 0 | 0 | 0 | 0 | 0 | 0 | 0 | 0 | 0 | 0 | 0 | 0 | 0 | 0 | 0 | 0 | 0 | 0 | 0 | 0 | 0 | 0 | 0 | 0 | 0 | 0 | 0 | 0 | 0 | 0 | 0 | 0.2 | 0 | 0 | 0 | 0 | 0 | 0 | 0 | 0 | 0 | 0 | 0 | 0 | 0 | 0 | 0 | 0 | 0 | 0 | 0 | 0 | 0 | 0 | -10 | 0 | 0 | Off | 36.7 | 0 | 25.5 | 24.9 | 1 | 75 | 75 | 0 | 0 | 100 | 100 | 100 | 100 | 0 | 0 | 0 | 0 | 75 | 75 | 0 | 0 | 0 | 106340
280.82 | 5.1796 | 100.0212 | -0.0014 | 25 | 25 | 0 | 25 | 24.96 | 0 | 0 | 0 | 0.095 | 200 | 0 | 0 | 100 | 100.1 | 0 | 0 | 100 | 100 | 0.021242 | 0 | 0 | 0 | 0 | 0 | 0 | 0.00095 | 0 | 0 | 0 | 0 | 0 | 0 | 0 | 0 | 0 | 0 | 0 | 0 | 0 | 0 | 0 | 0 | 0 | 0 | 0 | 0 | 0 | 0 | 0 | 0 | 0 | 0 | 0 | 0 | 0 | 0 | 0 | 0 | 0.19 | 0 | 0 | 0 | 0 | 0 | 0 | 0 | 0 | 0 | 0 | 0 | 0 | 0 | 0 | 0 | 0 | 0 | 0 | 0 | 0 | 0 | 0 | -10 | 0 | 0 | Off | 37.8 | 0 | 25.5 | 24.8 | 1 | 75 | 75 | 0 | 0 | 100 | 100.1 | 100 | 100 | 0 | 0 | 0 | 0 | 75 | 75 | 0 | 0 | 0 | 106336
281.15 | 5.1796 | 100.0212 | -0.0011 | 25 | 25 | 0 | 25 | 24.94 | 0 | 0 | 0 | 0.1 | 200 | 0 | 0 | 100 | 100 | 0 | 0 | 100 | 99.9 | 0.021242 | 0 | 0 | 0 | 0 | 0 | 0 | 0.001 | 0 | 0 | 0 | 0 | 0 | 0 | 0 | 0 | 0 | 0 | 0 | 0 | 0 | 0 | 0 | 0 | 0 | 0 | 0 | 0 | 0 | 0 | 0 | 0 | 0 | 0 | 0 | 0 | 0 | 0 | 0 | 0 | 0.2 | 0 | 0 | 0 | 0 | 0 | 0 | 0 | 0 | 0 | 0 | 0 | 0 | 0 | 0 | 0 | 0 | 0 | 0 | 0 | 0 | 0 | 0 | -10 | 0 | 0 | Off | 35.8 | 0 | 25.5 | 24.8 | 1 | 75 | 75 | 0 | 0 | 100 | 100 | 100 | 99.9 | 0 | 0 | 0 | 0 | 75 | 75 | 0 | 0 | 0 | 106333
281.49 | 5.1796 | 100.0212 | -0.0008 | 25 | 25 | 0 | 25 | 24.96 | 0 | 0 | 0 | 0.085 | 200 | 0 | 0 | 100 | 100 | 0 | 0 | 100 | 100 | 0.021242 | 0 | 0 | 0 | 0 | 0 | 0 | 0.00085 | 0 | 0 | 0 | 0 | 0 | 0 | 0 | 0 | 0 | 0 | 0 | 0 | 0 | 0 | 0 | 0 | 0 | 0 | 0 | 0 | 0 | 0 | 0 | 0 | 0 | 0 | 0 | 0 | 0 | 0 | 0 | 0 | 0.17 | 0 | 0 | 0 | 0 | 0 | 0 | 0 | 0 | 0 | 0 | 0 | 0 | 0 | 0 | 0 | 0 | 0 | 0 | 0 | 0 | 0 | 0 | -10 | 0 | 0 | Off | 35.6 | 0 | 25.5 | 24.9 | 1 | 75 | 75 | 0 | 0 | 100 | 100 | 100 | 100 | 0 | 0 | 0 | 0 | 75 | 75 | 0 | 0 | 0 | 106324
281.82 | 5.1795 | 100.0193 | -0.0006 | 25 | 25 | 0 | 25 | 24.95 | 0 | 0 | 0 | 0.1 | 200 | 0 | 0 | 100 | 100 | 0 | 0 | 100 | 100 | 0.019311 | 0 | 0 | 0 | 0 | 0 | 0 | 0.001 | 0 | 0 | 0 | 0 | 0 | 0 | 0 | 0 | 0 | 0 | 0 | 0 | 0 | 0 | 0 | 0 | 0 | 0 | 0 | 0 | 0 | 0 | 0 | 0 | 0 | 0 | 0 | 0 | 0 | 0 | 0 | 0 | 0.2 | 0 | 0 | 0 | 0 | 0 | 0 | 0 | 0 | 0 | 0 | 0 | 0 | 0 | 0 | 0 | 0 | 0 | 0 | 0 | 0 | 0 | 0 | -10 | 0 | 0 | Off | 38.7 | 0 | 25.5 | 25 | 1 | 75 | 74.9 | 0 | 0 | 100 | 100 | 100 | 100 | 0 | 0 | 0 | 0 | 75 | 74.9 | 0 | 0 | 0 | 106334
282.16 | 5.1795 | 100.0193 | -0.0006 | 25 | 25 | 0 | 25 | 24.95 | 0 | 0 | 0 | 0.09 | 200 | 0 | 0 | 100 | 100 | 0 | 0 | 100 | 99.9 | 0.019311 | 0 | 0 | 0 | 0 | 0 | 0 | 0.0009 | 0 | 0 | 0 | 0 | 0 | 0 | 0 | 0 | 0 | 0 | 0 | 0 | 0 | 0 | 0 | 0 | 0 | 0 | 0 | 0 | 0 | 0 | 0 | 0 | 0 | 0 | 0 | 0 | 0 | 0 | 0 | 0 | 0.18 | 0 | 0 | 0 | 0 | 0 | 0 | 0 | 0 | 0 | 0 | 0 | 0 | 0 | 0 | 0 | 0 | 0 | 0 | 0 | 0 | 0 | 0 | -10 | 0 | 0 | Off | 35.3 | 0 | 25.5 | 24.9 | 1 | 75 | 75.2 | 0 | 0 | 100 | 100 | 100 | 99.9 | 0 | 0 | 0 | 0 | 75 | 75.2 | 0 | 0 | 0 | 106336
282.49 | 5.1795 | 100.0193 | -0.0007 | 25 | 25 | 0 | 25 | 24.97 | 0 | 0 | 0 | 0.1 | 200 | 0 | 0 | 100 | 100 | 0 | 0 | 100 | 99.9 | 0.019311 | 0 | 0 | 0 | 0 | 0 | 0 | 0.001 | 0 | 0 | 0 | 0 | 0 | 0 | 0 | 0 | 0 | 0 | 0 | 0 | 0 | 0 | 0 | 0 | 0 | 0 | 0 | 0 | 0 | 0 | 0 | 0 | 0 | 0 | 0 | 0 | 0 | 0 | 0 | 0 | 0.2 | 0 | 0 | 0 | 0 | 0 | 0 | 0 | 0 | 0 | 0 | 0 | 0 | 0 | 0 | 0 | 0 | 0 | 0 | 0 | 0 | 0 | 0 | -10 | 0 | 0 | Off | 49.8 | 0 | 25.5 | 24.9 | 1 | 75 | 75 | 0 | 0 | 100 | 100 | 100 | 99.9 | 0 | 0 | 0 | 0 | 75 | 75 | 0 | 0 | 0 | 106340
282.82 | 5.1795 | 100.0193 | -0.0007 | 25 | 25 | 0 | 25 | 24.95 | 0 | 0 | 0 | 0.09 | 200 | 0 | 0 | 100 | 99.9 | 0 | 0 | 100 | 99.9 | 0.019311 | 0 | 0 | 0 | 0 | 0 | 0 | 0.0009 | 0 | 0 | 0 | 0 | 0 | 0 | 0 | 0 | 0 | 0 | 0 | 0 | 0 | 0 | 0 | 0 | 0 | 0 | 0 | 0 | 0 | 0 | 0 | 0 | 0 | 0 | 0 | 0 | 0 | 0 | 0 | 0 | 0.18 | 0 | 0 | 0 | 0 | 0 | 0 | 0 | 0 | 0 | 0 | 0 | 0 | 0 | 0 | 0 | 0 | 0 | 0 | 0 | 0 | 0 | 0 | -10 | 0 | 0 | Off | 50.4 | 0 | 25.5 | 24.8 | 1 | 75 | 74.9 | 0 | 0 | 100 | 99.9 | 100 | 99.9 | 0 | 0 | 0 | 0 | 75 | 74.9 | 0 | 0 | 0 | 106327
283.16 | 5.1794 | 100.0174 | -0.0008 | 25 | 25 | 0 | 25 | 24.93 | 0 | 0 | 0 | 0.095 | 200 | 0 | 0 | 100 | 100 | 0 | 0 | 100 | 99.9 | 0.01738 | 0 | 0 | 0 | 0 | 0 | 0 | 0.00095 | 0 | 0 | 0 | 0 | 0 | 0 | 0 | 0 | 0 | 0 | 0 | 0 | 0 | 0 | 0 | 0 | 0 | 0 | 0 | 0 | 0 | 0 | 0 | 0 | 0 | 0 | 0 | 0 | 0 | 0 | 0 | 0 | 0.19 | 0 | 0 | 0 | 0 | 0 | 0 | 0 | 0 | 0 | 0 | 0 | 0 | 0 | 0 | 0 | 0 | 0 | 0 | 0 | 0 | 0 | 0 | -10 | 0 | 0 | Off | 45 | 0 | 25.5 | 25 | 1 | 75 | 75.1 | 0 | 0 | 100 | 100 | 100 | 99.9 | 0 | 0 | 0 | 0 | 75 | 75.1 | 0 | 0 | 0 | 106331
283.49 | 5.1794 | 100.0174 | -0.0008 | 25 | 25 | 0 | 25 | 24.95 | 0 | 0 | 0 | 0.105 | 200 | 0 | 0 | 100 | 100 | 0 | 0 | 100 | 100 | 0.01738 | 0 | 0 | 0 | 0 | 0 | 0 | 0.00105 | 0 | 0 | 0 | 0 | 0 | 0 | 0 | 0 | 0 | 0 | 0 | 0 | 0 | 0 | 0 | 0 | 0 | 0 | 0 | 0 | 0 | 0 | 0 | 0 | 0 | 0 | 0 | 0 | 0 | 0 | 0 | 0 | 0.21 | 0 | 0 | 0 | 0 | 0 | 0 | 0 | 0 | 0 | 0 | 0 | 0 | 0 | 0 | 0 | 0 | 0 | 0 | 0 | 0 | 0 | 0 | -10 | 0 | 0 | Off | 25.6 | 0 | 25.5 | 25.1 | 1 | 75 | 75 | 0 | 0 | 100 | 100 | 100 | 100 | 0 | 0 | 0 | 0 | 75 | 75 | 0 | 0 | 0 | 106335
283.83 | 5.1794 | 100.0174 | -0.0009 | 25 | 25 | 0 | 25 | 24.94 | 0 | 0 | 0 | 0.095 | 200 | 0 | 0 | 100 | 99.9 | 0 | 0 | 100 | 100.1 | 0.01738 | 0 | 0 | 0 | 0 | 0 | 0 | 0.00095 | 0 | 0 | 0 | 0 | 0 | 0 | 0 | 0 | 0 | 0 | 0 | 0 | 0 | 0 | 0 | 0 | 0 | 0 | 0 | 0 | 0 | 0 | 0 | 0 | 0 | 0 | 0 | 0 | 0 | 0 | 0 | 0 | 0.19 | 0 | 0 | 0 | 0 | 0 | 0 | 0 | 0 | 0 | 0 | 0 | 0 | 0 | 0 | 0 | 0 | 0 | 0 | 0 | 0 | 0 | 0 | -10 | 0 | 0 | Off | 26 | 0 | 25.5 | 24.9 | 1 | 75 | 75 | 0 | 0 | 100 | 99.9 | 100 | 100.1 | 0 | 0 | 0 | 0 | 75 | 75 | 0 | 0 | 0 | 106336
284.16 | 5.1794 | 100.0174 | -0.001 | 25 | 25 | 0 | 25 | 24.94 | 0 | 0 | 0 | 0.11 | 200 | 0 | 0 | 100 | 100 | 0 | 0 | 100 | 100 | 0.01738 | 0 | 0 | 0 | 0 | 0 | 0 | 0.0011 | 0 | 0 | 0 | 0 | 0 | 0 | 0 | 0 | 0 | 0 | 0 | 0 | 0 | 0 | 0 | 0 | 0 | 0 | 0 | 0 | 0 | 0 | 0 | 0 | 0 | 0 | 0 | 0 | 0 | 0 | 0 | 0 | 0.22 | 0 | 0 | 0 | 0 | 0 | 0 | 0 | 0 | 0 | 0 | 0 | 0 | 0 | 0 | 0 | 0 | 0 | 0 | 0 | 0 | 0 | 0 | -10 | 0 | 0 | Off | 27.5 | 0 | 25.5 | 24.9 | 1 | 75 | 75 | 0 | 0 | 100 | 100 | 100 | 100 | 0 | 0 | 0 | 0 | 75 | 75 | 0 | 0 | 0 | 106333
284.5 | 5.1794 | 100.0174 | -0.0011 | 25 | 25 | 0 | 25 | 24.95 | 0 | 0 | 0 | 0.095 | 200 | 0 | 0 | 100 | 100 | 0 | 0 | 100 | 100 | 0.01738 | 0 | 0 | 0 | 0 | 0 | 0 | 0.00095 | 0 | 0 | 0 | 0 | 0 | 0 | 0 | 0 | 0 | 0 | 0 | 0 | 0 | 0 | 0 | 0 | 0 | 0 | 0 | 0 | 0 | 0 | 0 | 0 | 0 | 0 | 0 | 0 | 0 | 0 | 0 | 0 | 0.19 | 0 | 0 | 0 | 0 | 0 | 0 | 0 | 0 | 0 | 0 | 0 | 0 | 0 | 0 | 0 | 0 | 0 | 0 | 0 | 0 | 0 | 0 | -10 | 0 | 0 | Off | 24.4 | 0 | 25.5 | 24.9 | 1 | 75 | 74.9 | 0 | 0 | 100 | 100 | 100 | 100 | 0 | 0 | 0 | 0 | 75 | 74.9 | 0 | 0 | 0 | 106329
284.83 | 5.1794 | 100.0174 | -0.0011 | 25 | 25 | 0 | 25 | 24.96 | 0 | 0 | 0 | 0.095 | 200 | 0 | 0 | 100 | 99.9 | 0 | 0 | 100 | 100 | 0.01738 | 0 | 0 | 0 | 0 | 0 | 0 | 0.00095 | 0 | 0 | 0 | 0 | 0 | 0 | 0 | 0 | 0 | 0 | 0 | 0 | 0 | 0 | 0 | 0 | 0 | 0 | 0 | 0 | 0 | 0 | 0 | 0 | 0 | 0 | 0 | 0 | 0 | 0 | 0 | 0 | 0.19 | 0 | 0 | 0 | 0 | 0 | 0 | 0 | 0 | 0 | 0 | 0 | 0 | 0 | 0 | 0 | 0 | 0 | 0 | 0 | 0 | 0 | 0 | -10 | 0 | 0 | Off | 26.5 | 0 | 25.5 | 24.9 | 1 | 75 | 75.1 | 0 | 0 | 100 | 99.9 | 100 | 100 | 0 | 0 | 0 | 0 | 75 | 75.1 | 0 | 0 | 0 | 106329
285.16 | 5.1794 | 100.0174 | -0.0011 | 25 | 25 | 0 | 25 | 24.95 | 0 | 0 | 0 | 0.095 | 200 | 0 | 0 | 100 | 100 | 0 | 0 | 100 | 100 | 0.01738 | 0 | 0 | 0 | 0 | 0 | 0 | 0.00095 | 0 | 0 | 0 | 0 | 0 | 0 | 0 | 0 | 0 | 0 | 0 | 0 | 0 | 0 | 0 | 0 | 0 | 0 | 0 | 0 | 0 | 0 | 0 | 0 | 0 | 0 | 0 | 0 | 0 | 0 | 0 | 0 | 0.19 | 0 | 0 | 0 | 0 | 0 | 0 | 0 | 0 | 0 | 0 | 0 | 0 | 0 | 0 | 0 | 0 | 0 | 0 | 0 | 0 | 0 | 0 | -10 | 0 | 0 | Off | 23 | 0 | 25.5 | 25 | 1 | 75 | 75 | 0 | 0 | 100 | 100 | 100 | 100 | 0 | 0 | 0 | 0 | 75 | 75 | 0 | 0 | 0 | 106330
285.5 | 5.1794 | 100.0174 | -0.001 | 25 | 25 | 0 | 25 | 24.94 | 0 | 0 | 0 | 0.09 | 200 | 0 | 0 | 100 | 100 | 0 | 0 | 100 | 100.1 | 0.01738 | 0 | 0 | 0 | 0 | 0 | 0 | 0.0009 | 0 | 0 | 0 | 0 | 0 | 0 | 0 | 0 | 0 | 0 | 0 | 0 | 0 | 0 | 0 | 0 | 0 | 0 | 0 | 0 | 0 | 0 | 0 | 0 | 0 | 0 | 0 | 0 | 0 | 0 | 0 | 0 | 0.18 | 0 | 0 | 0 | 0 | 0 | 0 | 0 | 0 | 0 | 0 | 0 | 0 | 0 | 0 | 0 | 0 | 0 | 0 | 0 | 0 | 0 | 0 | -10 | 0 | 0 | Off | 25.3 | 0 | 25.5 | 24.9 | 1 | 75 | 75 | 0 | 0 | 100 | 100 | 100 | 100.1 | 0 | 0 | 0 | 0 | 75 | 75 | 0 | 0 | 0 | 106329
285.83 | 5.1793 | 100.0154 | -0.001 | 25 | 25 | 0 | 25 | 24.94 | 0 | 0 | 0 | 0.1 | 200 | 0 | 0 | 100 | 99.9 | 0 | 0 | 100 | 100 | 0.015448 | 0 | 0 | 0 | 0 | 0 | 0 | 0.001 | 0 | 0 | 0 | 0 | 0 | 0 | 0 | 0 | 0 | 0 | 0 | 0 | 0 | 0 | 0 | 0 | 0 | 0 | 0 | 0 | 0 | 0 | 0 | 0 | 0 | 0 | 0 | 0 | 0 | 0 | 0 | 0 | 0.2 | 0 | 0 | 0 | 0 | 0 | 0 | 0 | 0 | 0 | 0 | 0 | 0 | 0 | 0 | 0 | 0 | 0 | 0 | 0 | 0 | 0 | 0 | -10 | 0 | 0 | Off | 24.6 | 0 | 25.5 | 24.8 | 1 | 75 | 75.1 | 0 | 0 | 100 | 99.9 | 100 | 100 | 0 | 0 | 0 | 0 | 75 | 75.1 | 0 | 0 | 0 | 106336
286.17 | 5.1793 | 100.0154 | -0.001 | 25 | 25 | 0 | 25 | 24.96 | 0 | 0 | 0 | 0.105 | 200 | 0 | 0 | 100 | 100 | 0 | 0 | 100 | 99.9 | 0.015448 | 0 | 0 | 0 | 0 | 0 | 0 | 0.00105 | 0 | 0 | 0 | 0 | 0 | 0 | 0 | 0 | 0 | 0 | 0 | 0 | 0 | 0 | 0 | 0 | 0 | 0 | 0 | 0 | 0 | 0 | 0 | 0 | 0 | 0 | 0 | 0 | 0 | 0 | 0 | 0 | 0.21 | 0 | 0 | 0 | 0 | 0 | 0 | 0 | 0 | 0 | 0 | 0 | 0 | 0 | 0 | 0 | 0 | 0 | 0 | 0 | 0 | 0 | 0 | -10 | 0 | 0 | Off | 24.3 | 0 | 25.5 | 25 | 1 | 75 | 75 | 0 | 0 | 100 | 100 | 100 | 99.9 | 0 | 0 | 0 | 0 | 75 | 75 | 0 | 0 | 0 | 106330
286.5 | 5.1793 | 100.0154 | -0.0009 | 25 | 25 | 0 | 25 | 24.96 | 0 | 0 | 0 | 0.1 | 200 | 0 | 0 | 100 | 99.9 | 0 | 0 | 100 | 100 | 0.015448 | 0 | 0 | 0 | 0 | 0 | 0 | 0.001 | 0 | 0 | 0 | 0 | 0 | 0 | 0 | 0 | 0 | 0 | 0 | 0 | 0 | 0 | 0 | 0 | 0 | 0 | 0 | 0 | 0 | 0 | 0 | 0 | 0 | 0 | 0 | 0 | 0 | 0 | 0 | 0 | 0.2 | 0 | 0 | 0 | 0 | 0 | 0 | 0 | 0 | 0 | 0 | 0 | 0 | 0 | 0 | 0 | 0 | 0 | 0 | 0 | 0 | 0 | 0 | -10 | 0 | 0 | Off | 24.3 | 0 | 25.5 | 24.9 | 1 | 75 | 74.9 | 0 | 0 | 100 | 99.9 | 100 | 100 | 0 | 0 | 0 | 0 | 75 | 74.9 | 0 | 0 | 0 | 106332
286.83 | 5.1793 | 100.0154 | -0.0008 | 25 | 25 | 0 | 25 | 24.95 | 0 | 0 | 0 | 0.095 | 200 | 0 | 0 | 100 | 100 | 0 | 0 | 100 | 100 | 0.015448 | 0 | 0 | 0 | 0 | 0 | 0 | 0.00095 | 0 | 0 | 0 | 0 | 0 | 0 | 0 | 0 | 0 | 0 | 0 | 0 | 0 | 0 | 0 | 0 | 0 | 0 | 0 | 0 | 0 | 0 | 0 | 0 | 0 | 0 | 0 | 0 | 0 | 0 | 0 | 0 | 0.19 | 0 | 0 | 0 | 0 | 0 | 0 | 0 | 0 | 0 | 0 | 0 | 0 | 0 | 0 | 0 | 0 | 0 | 0 | 0 | 0 | 0 | 0 | -10 | 0 | 0 | Off | 25.5 | 0 | 25.5 | 25 | 1 | 75 | 75 | 0 | 0 | 100 | 100 | 100 | 100 | 0 | 0 | 0 | 0 | 75 | 75 | 0 | 0 | 0 | 106330
287.17 | 5.1793 | 100.0154 | -0.0008 | 25 | 25 | 0 | 25 | 24.95 | 0 | 0 | 0 | 0.085 | 200 | 0 | 0 | 100 | 99.9 | 0 | 0 | 100 | 100 | 0.015448 | 0 | 0 | 0 | 0 | 0 | 0 | 0.00085 | 0 | 0 | 0 | 0 | 0 | 0 | 0 | 0 | 0 | 0 | 0 | 0 | 0 | 0 | 0 | 0 | 0 | 0 | 0 | 0 | 0 | 0 | 0 | 0 | 0 | 0 | 0 | 0 | 0 | 0 | 0 | 0 | 0.17 | 0 | 0 | 0 | 0 | 0 | 0 | 0 | 0 | 0 | 0 | 0 | 0 | 0 | 0 | 0 | 0 | 0 | 0 | 0 | 0 | 0 | 0 | -10 | 0 | 0 | Off | 24.9 | 0 | 25.5 | 25 | 1 | 75 | 74.9 | 0 | 0 | 100 | 99.9 | 100 | 100 | 0 | 0 | 0 | 0 | 75 | 74.9 | 0 | 0 | 0 | 106323
287.5 | 5.1793 | 100.0154 | -0.0007 | 25 | 25 | 0 | 25 | 24.95 | 0 | 0 | 0 | 0.115 | 200 | 0 | 0 | 100 | 100 | 0 | 0 | 100 | 100 | 0.015448 | 0 | 0 | 0 | 0 | 0 | 0 | 0.00115 | 0 | 0 | 0 | 0 | 0 | 0 | 0 | 0 | 0 | 0 | 0 | 0 | 0 | 0 | 0 | 0 | 0 | 0 | 0 | 0 | 0 | 0 | 0 | 0 | 0 | 0 | 0 | 0 | 0 | 0 | 0 | 0 | 0.23 | 0 | 0 | 0 | 0 | 0 | 0 | 0 | 0 | 0 | 0 | 0 | 0 | 0 | 0 | 0 | 0 | 0 | 0 | 0 | 0 | 0 | 0 | -10 | 0 | 0 | Off | 25 | 0 | 25.5 | 25 | 1 | 75 | 75 | 0 | 0 | 100 | 100 | 100 | 100 | 0 | 0 | 0 | 0 | 75 | 75 | 0 | 0 | 0 | 106340
287.84 | 5.1793 | 100.0154 | -0.0006 | 25 | 25 | 0 | 25 | 24.94 | 0 | 0 | 0 | 0.09 | 200 | 0 | 0 | 100 | 100 | 0 | 0 | 100 | 100 | 0.015448 | 0 | 0 | 0 | 0 | 0 | 0 | 0.0009 | 0 | 0 | 0 | 0 | 0 | 0 | 0 | 0 | 0 | 0 | 0 | 0 | 0 | 0 | 0 | 0 | 0 | 0 | 0 | 0 | 0 | 0 | 0 | 0 | 0 | 0 | 0 | 0 | 0 | 0 | 0 | 0 | 0.18 | 0 | 0 | 0 | 0 | 0 | 0 | 0 | 0 | 0 | 0 | 0 | 0 | 0 | 0 | 0 | 0 | 0 | 0 | 0 | 0 | 0 | 0 | -10 | 0 | 0 | Off | 23.4 | 0 | 25.5 | 24.9 | 1 | 75 | 75 | 0 | 0 | 100 | 100 | 100 | 100 | 0 | 0 | 0 | 0 | 75 | 75 | 0 | 0 | 0 | 106332
288.17 | 5.1792 | 100.0135 | -0.0006 | 25 | 25.1 | 0 | 25 | 24.96 | 0 | 0 | 0 | 0.09 | 200 | 0 | 0 | 100 | 100 | 0 | 0 | 100 | 100 | 0.013517 | 0 | 0 | 0 | 0 | 0 | 0 | 0.0009 | 0 | 0 | 0 | 0 | 0 | 0 | 0 | 0 | 0 | 0 | 0 | 0 | 0 | 0 | 0 | 0 | 0 | 0 | 0 | 0 | 0 | 0 | 0 | 0 | 0 | 0 | 0 | 0 | 0 | 0 | 0 | 0 | 0.18 | 0 | 0 | 0 | 0 | 0 | 0 | 0 | 0 | 0 | 0 | 0 | 0 | 0 | 0 | 0 | 0 | 0 | 0 | 0 | 0 | 0 | 0 | -10 | 0 | 0 | Off | 24 | 0 | 25.5 | 25 | 1 | 75 | 74.8 | 0 | 0 | 100 | 100 | 100 | 100 | 0 | 0 | 0 | 0 | 75 | 74.8 | 0 | 0 | 0 | 106328
288.51 | 5.1792 | 100.0135 | -0.0007 | 25 | 25 | 0 | 25 | 24.96 | 0 | 0 | 0 | 0.1 | 200 | 0 | 0 | 100 | 100 | 0 | 0 | 100 | 99.9 | 0.013517 | 0 | 0 | 0 | 0 | 0 | 0 | 0.001 | 0 | 0 | 0 | 0 | 0 | 0 | 0 | 0 | 0 | 0 | 0 | 0 | 0 | 0 | 0 | 0 | 0 | 0 | 0 | 0 | 0 | 0 | 0 | 0 | 0 | 0 | 0 | 0 | 0 | 0 | 0 | 0 | 0.2 | 0 | 0 | 0 | 0 | 0 | 0 | 0 | 0 | 0 | 0 | 0 | 0 | 0 | 0 | 0 | 0 | 0 | 0 | 0 | 0 | 0 | 0 | -10 | 0 | 0 | Off | 21.6 | 0 | 25.5 | 24.8 | 1 | 75 | 75.1 | 0 | 0 | 100 | 100 | 100 | 99.9 | 0 | 0 | 0 | 0 | 75 | 75.1 | 0 | 0 | 0 | 106333
288.84 | 5.1792 | 100.0135 | -0.0008 | 25 | 25 | 0 | 25 | 24.97 | 0 | 0 | 0 | 0.1 | 200 | 0 | 0 | 100 | 99.9 | 0 | 0 | 100 | 100 | 0.013517 | 0 | 0 | 0 | 0 | 0 | 0 | 0.001 | 0 | 0 | 0 | 0 | 0 | 0 | 0 | 0 | 0 | 0 | 0 | 0 | 0 | 0 | 0 | 0 | 0 | 0 | 0 | 0 | 0 | 0 | 0 | 0 | 0 | 0 | 0 | 0 | 0 | 0 | 0 | 0 | 0.2 | 0 | 0 | 0 | 0 | 0 | 0 | 0 | 0 | 0 | 0 | 0 | 0 | 0 | 0 | 0 | 0 | 0 | 0 | 0 | 0 | 0 | 0 | -10 | 0 | 0 | Off | 20 | 0 | 25.5 | 25.1 | 1 | 75 | 75 | 0 | 0 | 100 | 99.9 | 100 | 100 | 0 | 0 | 0 | 0 | 75 | 75 | 0 | 0 | 0 | 106333
289.17 | 5.1792 | 100.0135 | -0.0009 | 25 | 25 | 0 | 25 | 24.98 | 0 | 0 | 0 | 0.095 | 200 | 0 | 0 | 100 | 100 | 0 | 0 | 100 | 99.9 | 0.013517 | 0 | 0 | 0 | 0 | 0 | 0 | 0.00095 | 0 | 0 | 0 | 0 | 0 | 0 | 0 | 0 | 0 | 0 | 0 | 0 | 0 | 0 | 0 | 0 | 0 | 0 | 0 | 0 | 0 | 0 | 0 | 0 | 0 | 0 | 0 | 0 | 0 | 0 | 0 | 0 | 0.19 | 0 | 0 | 0 | 0 | 0 | 0 | 0 | 0 | 0 | 0 | 0 | 0 | 0 | 0 | 0 | 0 | 0 | 0 | 0 | 0 | 0 | 0 | -10 | 0 | 0 | Off | 18.2 | 0 | 25.5 | 25 | 1 | 75 | 74.9 | 0 | 0 | 100 | 100 | 100 | 99.9 | 0 | 0 | 0 | 0 | 75 | 74.9 | 0 | 0 | 0 | 106327
289.51 | 5.1792 | 100.0135 | -0.0009 | 25 | 25 | 0 | 25 | 24.95 | 0 | 0 | 0 | 0.1 | 200 | 0 | 0 | 100 | 99.9 | 0 | 0 | 100 | 100 | 0.013517 | 0 | 0 | 0 | 0 | 0 | 0 | 0.001 | 0 | 0 | 0 | 0 | 0 | 0 | 0 | 0 | 0 | 0 | 0 | 0 | 0 | 0 | 0 | 0 | 0 | 0 | 0 | 0 | 0 | 0 | 0 | 0 | 0 | 0 | 0 | 0 | 0 | 0 | 0 | 0 | 0.2 | 0 | 0 | 0 | 0 | 0 | 0 | 0 | 0 | 0 | 0 | 0 | 0 | 0 | 0 | 0 | 0 | 0 | 0 | 0 | 0 | 0 | 0 | -10 | 0 | 0 | Off | 19.6 | 0 | 25.5 | 24.8 | 1 | 75 | 75 | 0 | 0 | 100 | 99.9 | 100 | 100 | 0 | 0 | 0 | 0 | 75 | 75 | 0 | 0 | 0 | 106327