## Chart2
© Surface Measurement Systems Ltd 1996-2024
Dynamic Vapor Sorption
Date: 14 Dec 2024
Time: 6:13 AM
File: MIL-53-NH2(Chunyu)-Ads-Des_25C_relH-10_CO2-0-30_open-loop-2024-12-14 06-13-15.xls
Sample: MIL-53-NH2(Chunyu)
Temp: 25.0 °C
Meth: Ads-Des_25C_relH-10_CO2-0-30_open-loop
MRef: 5.1785

## Iso Report
[8 empty] | 1 | 7
15
DVS Isotherm Analysis Report
0
| Date: | 14 Dec 2024 | [5 empty] | 0
| Time: | 6:13
| File: | C:\DVS Control\data\Chunyu\manual_m0\MIL-53-NH2\MIL-53-NH2(Chunyu)-Ads-Des_25C_relH-10_CO2-0-30_open-loop-2024-12-14 06-13-15.xls
| Meth: | Ads-Des_25C_relH-10_CO2-0-30_open-loop
| Sample: | MIL-53-NH2(Chunyu)
| Temp: | 25.0 °C
| MRef: | 5.1785 from Custom Mass
|  | Target |  | Change In Mass (%) - ref
|  | % P/Po | Sorption | Desorption | Hysteresis
| Cycle 1 | 0 | 6.763348 | 6.812784
|  | 5 | 6.872647 | 6.907406 | 0.0347591
|  | 10 | 6.961475 | 6.987352 | 0.02587622
|  | 15 | 7.040649 | 7.058028 | 0.01737955
|  | 20 | 7.137202 | 7.148016 | 0.01081394
|  | 25 | 7.204789 | 7.20672 | 0.001931061
|  | 30 | 7.268514 | 7.268514
% P/Po refers to Solvent B (CO2)
Dynamic Vapor Sorption | [5 empty] | © Surface Measurement Systems Ltd 1996-2024

## Chart1
© Surface Measurement Systems Ltd 1996-2024
Dynamic Vapor Sorption
Date: 14 Dec 2024
Time: 6:13 AM
File: MIL-53-NH2(Chunyu)-Ads-Des_25C_relH-10_CO2-0-30_open-loop-2024-12-14 06-13-15.xls
Sample: MIL-53-NH2(Chunyu)
Temp: 25.0 °C
Meth: Ads-Des_25C_relH-10_CO2-0-30_open-loop
MRef: 5.1785

## DVS Data
DVS-Advantage-Plus-Data-File | [62 empty] | DVS-Advantage-Plus-Method-File
File Version: | 1.13 | [61 empty] | Version: | 1.06
Sequence Name: | aa_MOF_act-150_CO2-0-30-relH-0-40 | [61 empty] | Method Name: | Ads-Des_25C_relH-10_CO2-0-30_open-loop
Sequence Created: | 2024-12-09 13:35 | [61 empty] | Method Description:
Method Name: | Ads-Des_25C_relH-10_CO2-0-30_open-loop | [61 empty] | Method Created: | Mon Dec 09 10:32:11 2024
Method Created: | 2024-12-09 10:32 | [61 empty] | Author: | User
Method Modified: | FALSE | [61 empty] | Author Machine: | SMS-CZC3387ZKH
Sample Number: | 1 | [61 empty] | Update Sample Weight: | OFF
Sample Name: | MIL-53-NH2(Chunyu) | [61 empty] | Save Data Interval: | 20 seconds
Sample Description: | Without regeneration in between | [61 empty] | Active Reservoir: | Reservoir A+B
Initial Mass [mg]: | 5.1785 | [61 empty] | Total Gas Flow (A) (sccm): | 100
Raw Data File Created: | 2024-12-14 06:13 | [61 empty] | Total Gas Flow (B) (sccm): | 100
User Name: | User | [61 empty] | Loop Control Mode (A): | Open
Data Saving Interval [seconds]: | 20 | [61 empty] | Loop Control Mode (B): | Open
Solvent A: | Water | [61 empty] | Min. DMDT Stage Time (min.): | 5
Control Mode (Solvent A): | Open | [61 empty] | Max. DMDT Stage Time (min.): | 360
Solvent B (Primary): | CO2 | [61 empty] | DMDT Stability Duration (min.): | 10
Control Mode (Solvent B): | Open | [61 empty] | Raman Scan Wait Period (min.): | 15
Incubator Door Opened: | FALSE | [61 empty] | Preheater Ramp Rate (°C/min.): | 5
Incubator Door Override: | FALSE | [61 empty] | Run Dry Calibration: | ON
Data Points: | 798 | [61 empty] | IR Scan Wait Period (min.): | 15
Data Start Row: | 56 | [61 empty] | Carrier Gas 1: | N2
First Dry Row: | 56 | [61 empty] | Carrier Gas 2: | N2
First Post Dry Row: | 136
Data File Setting - Tare Option:
Data File Setting - Dry Mass Option: | Custom | [61 empty] | Stage# | Type | Duration (min.) | DMDT Value (%/min.) | Start Partial Pressure (A) (%) | Stop Partial Pressure (A) (%) | Start Partial Pressure (B) (%) | Stop Partial Pressure (B) (%) | Incubator Temp. (°C) | Preheater Temp. (°C) | Video | Raman | Chiller Temp. (°C) | Chiller State | IR | Selected Carrier Gas | Target Flow MFC 1 (sccm) | Target Flow MFC 2 (sccm) | Target Flow MFC 3 (sccm) | Target Flow MFC 4 (sccm) | Target Flow MFC 5 (sccm) | Target Flow MFC 6 (sccm)
Data File Setting - M0 Value: | 5.1785 | [61 empty] | 1 | dm/dt | 2 | 0.002 | 20 | 66.68 | 0 | 0 | 25 | 0 | Inactive | Inactive | -10 | Off | Inactive | Carrier Gas 1: N2 | 0 | 0 | 0 | 0 | 0 | 0
Ref. Mass Option | Custom Mass | [61 empty] | 2 | dm/dt | 2 | 0.002 | 20 | 66.68 | 10 | 50 | 25 | 0 | Inactive | Inactive | -10 | Off | Inactive | Carrier Gas 1: N2 | 0 | 0 | 0 | 0 | 0 | 0
Ref. Mass | 5.1785 | [61 empty] | 3 | dm/dt | 2 | 0.002 | 20 | 66.68 | 20 | 70 | 25 | 0 | Inactive | Inactive | -10 | Off | Inactive | Carrier Gas 1: N2 | 0 | 0 | 0 | 0 | 0 | 0
ImportByDLLSeries | S2 (v2.1.4.0) | [61 empty] | 4 | dm/dt | 2 | 0.002 | 20 | 66.68 | 30 | 90 | 25 | 0 | Inactive | Inactive | -10 | Off | Inactive | Carrier Gas 1: N2 | 0 | 0 | 0 | 0 | 0 | 0
Carrier Gas A: | Nitrogen | [61 empty] | 5 | dm/dt | 2 | 0.002 | 20 | 66.68 | 40 | 100 | 25 | 0 | Inactive | Inactive | -10 | Off | Inactive | Carrier Gas 1: N2 | 0 | 0 | 0 | 0 | 0 | 0
Carrier Gas B: | Nitrogen | [61 empty] | 6 | dm/dt | 2 | 0.002 | 20 | 66.68 | 50 | 90 | 25 | 0 | Inactive | Inactive | -10 | Off | Inactive | Carrier Gas 1: N2 | 0 | 0 | 0 | 0 | 0 | 0
Method Stage Skipped: | FALSE | [61 empty] | 7 | dm/dt | 2 | 0.002 | 20 | 66.68 | 60 | 80 | 25 | 0 | Inactive | Inactive | -10 | Off | Inactive | Carrier Gas 1: N2 | 0 | 0 | 0 | 0 | 0 | 0
Method Skipped: | FALSE | [61 empty] | 8 | dm/dt | 2 | 0.002 | 20 | 66.68 | 50 | 50 | 25 | 0 | Inactive | Inactive | -10 | Off | Inactive | Carrier Gas 1: N2 | 0 | 0 | 0 | 0 | 0 | 0
Method Status: | Completed | [61 empty] | 9 | dm/dt | 2 | 0.002 | 20 | 66.68 | 40 | 40 | 25 | 0 | Inactive | Inactive | -10 | Off | Inactive | Carrier Gas 1: N2 | 0 | 0 | 0 | 0 | 0 | 0
Counter Weight [mg]: | 0 | [61 empty] | 10 | dm/dt | 2 | 0.002 | 20 | 66.68 | 30 | 30 | 25 | 0 | Inactive | Inactive | -10 | Off | Inactive | Carrier Gas 1: N2 | 0 | 0 | 0 | 0 | 0 | 0
Instrument Name: | DVS Carbon | [61 empty] | 11 | dm/dt | 2 | 0.002 | 20 | 66.68 | 20 | 20 | 25 | 0 | Inactive | Inactive | -10 | Off | Inactive | Carrier Gas 1: N2 | 0 | 0 | 0 | 0 | 0 | 0
Flow Control Mode: | Partial Pressure | [61 empty] | 12 | dm/dt | 2 | 0.002 | 20 | 66.68 | 10 | 10 | 25 | 0 | Inactive | Inactive | -10 | Off | Inactive | Carrier Gas 1: N2 | 0 | 0 | 0 | 0 | 0 | 0
Identifier MFC 1: | Dry Flow (A) | [61 empty] | 13 | dm/dt | 2 | 0.002 | 20 | 66.68 | 0 | 0 | 25 | 0 | Inactive | Inactive | -10 | Off | Inactive | Carrier Gas 1: N2 | 0 | 0 | 0 | 0 | 0 | 0
Identifier MFC 2: | Dry Flow (B)
Identifier MFC 3: | Wet Flow (A)
Identifier MFC 4: | CO2 (B)
Identifier MFC 5: | Purge Flow
Identifier MFC 6: | Wet CO2 (B)
Instrument Type: | DVS Carbon
Gas Information MFC 1: | Nitrogen
Gas Information MFC 2: | Nitrogen
Gas Information MFC 3: | H2O
Gas Information MFC 4: | CO2
Gas Information MFC 5: | Nitrogen (Purge)
Gas Information MFC 6: | Humidified CO2
Time [minutes] | Mass [mg] | Delta Mass [%] | dm/dt [%/minute] | Target Incubator Temp. [celsius] | Measured Incubator Temp. [celsius] | Target Preheater Temp. [celsius] | Measured Preheater Temp. [celsius] | Sorption Temp. [celsius] | Target Partial Pressure (Solvent A) [%] | Measured Partial Pressure (Solvent A) [%] | Target Partial Pressure (Solvent B) [%] | Measured Partial Pressure (Solvent B) [%] | Total Gas Flow [sccm] | Target Wet Gas Flow (Solvent A) [sccm] | Actual Wet Gas Flow (Solvent A) [sccm] | Target Dry Gas Flow (Solvent A) [sccm] | Actual Dry Gas Flow (Solvent A) [sccm] | Target Wet Gas Flow (Solvent B) [sccm] | Actual Wet Gas Flow (Solvent B) [sccm] | Target Dry Gas Flow (Solvent B) [sccm] | Actual Dry Gas Flow (Solvent B) [sccm] | dm (%) - ref | User Defined 1 | User Defined 2 |  | Target PP/100 (Solvent A) | Actual PP/100 (Solvent A) | Target PP/100 (Solvent B) | Actual PP/100 (Solvent B) | [29 empty] | Old Target Partial Pressure (Solvent A) [%] | Old Measured Partial Pressure (Solvent A) [%] | Old Target Partial Pressure (Solvent B) [%] | Old Measured Partial Pressure (Solvent B) [%] | [22 empty] | Target Chiller Temp. [celsius] | Measured Chiller Temp. [celsius] | Measured Chiller Internal Temp. [celsius] | Chiller State | Gas Concentration (CO2 NDIR) (Sensor A) [ppm] | Gas Concentration (Sensor B) [ppm] | Reservoir Target Temp | Reservoir Actual Temp | Carrier Gas | Target Purge Flow [sccm] | Actual Purge Flow [sccm] | Target Balance Head Temp.[celsius.] | Actual Balance Head Temp.[celsius.] | Target Flow MFC 1 [sccm] | Actual Flow MFC 1 [sccm] | Target Flow MFC 2 [sccm] | Actual Flow MFC 2 [sccm] | Target Flow MFC 3 [sccm] | Actual Flow MFC 3 [sccm] | Target Flow MFC 4 [sccm] | Actual Flow MFC 4 [sccm] | Target Flow MFC 5 [sccm] | Actual Flow MFC 5 [sccm] | Target Flow MFC 6 [sccm] | Actual Flow MFC 6 [sccm] | Raw Partial Pressure Sensor Data (Solvent A) | Raw Partial Pressure Sensor Data (Solvent B)
0 | 5.4844 | 105.9071 | 0.0001 | 25 | 25 | 0 | 25 | 25.02 | 10 | 4.735 | 0 | 0.105 | 200 | 9.6 | 9.6 | 90.4 | 90.3 | 0 | 0 | 100 | 100 | 5.907116 | 0 | 0 | 0 | 0.1 | 0.04735 | 0 | 0.00105 | 0 | 0 | 0 | 0 | 0 | 0 | 0 | 0 | 0 | 0 | 0 | 0 | 0 | 0 | 0 | 0 | 0 | 0 | 0 | 0 | 0 | 0 | 0 | 0 | 0 | 0 | 0 | 0 | 0 | 20 | 9.47 | 0 | 0.21 | 0 | 0 | 0 | 0 | 0 | 0 | 0 | 0 | 0 | 0 | 0 | 0 | 0 | 0 | 0 | 0 | 0 | 0 | 0 | 0 | 0 | 0 | -10 | 0 | 0 | Off | 60 | 0 | 25.5 | 25 | 1 | 75 | 75.1 | 0 | 0 | 90.4 | 90.3 | 100 | 100 | 9.6 | 9.6 | 0 | 0 | 75 | 75.1 | 0 | 0 | 0 | 106328
0.33 | 5.4844 | 105.9071 | 0 | 25 | 25 | 0 | 25 | 25.02 | 10 | 8.515 | 0 | 0.09 | 200 | 19.3 | 19.3 | 80.7 | 80.7 | 0 | 0 | 100 | 100 | 5.907116 | 0 | 0 | 0 | 0.1 | 0.08515 | 0 | 0.0009 | 0 | 0 | 0 | 0 | 0 | 0 | 0 | 0 | 0 | 0 | 0 | 0 | 0 | 0 | 0 | 0 | 0 | 0 | 0 | 0 | 0 | 0 | 0 | 0 | 0 | 0 | 0 | 0 | 0 | 20 | 17.03 | 0 | 0.18 | 0 | 0 | 0 | 0 | 0 | 0 | 0 | 0 | 0 | 0 | 0 | 0 | 0 | 0 | 0 | 0 | 0 | 0 | 0 | 0 | 0 | 0 | -10 | 0 | 0 | Off | 48.1 | 0 | 25.5 | 24.9 | 1 | 75 | 75 | 0 | 0 | 80.7 | 80.7 | 100 | 100 | 19.3 | 19.3 | 0 | 0 | 75 | 75 | 0 | 0 | 0 | 106325
0.67 | 5.4845 | 105.909 | 0.0001 | 25 | 25 | 0 | 25 | 25.03 | 10 | 9.43 | 0 | 0.11 | 200 | 19.3 | 19.2 | 80.7 | 80.8 | 0 | 0 | 100 | 100 | 5.909047 | 0 | 0 | 0 | 0.1 | 0.0943 | 0 | 0.0011 | 0 | 0 | 0 | 0 | 0 | 0 | 0 | 0 | 0 | 0 | 0 | 0 | 0 | 0 | 0 | 0 | 0 | 0 | 0 | 0 | 0 | 0 | 0 | 0 | 0 | 0 | 0 | 0 | 0 | 20 | 18.86 | 0 | 0.22 | 0 | 0 | 0 | 0 | 0 | 0 | 0 | 0 | 0 | 0 | 0 | 0 | 0 | 0 | 0 | 0 | 0 | 0 | 0 | 0 | 0 | 0 | -10 | 0 | 0 | Off | 64 | 0 | 25.5 | 25 | 1 | 75 | 74.8 | 0 | 0 | 80.7 | 80.8 | 100 | 100 | 19.3 | 19.2 | 0 | 0 | 75 | 74.8 | 0 | 0 | 0 | 106331
1 | 5.4853 | 105.9245 | 0.0007 | 25 | 25 | 0 | 25 | 25.02 | 10 | 9.515 | 0 | 0.115 | 200 | 19.3 | 19.3 | 80.7 | 80.7 | 0 | 0 | 100 | 99.9 | 5.924496 | 0 | 0 | 0 | 0.1 | 0.09515 | 0 | 0.00115 | 0 | 0 | 0 | 0 | 0 | 0 | 0 | 0 | 0 | 0 | 0 | 0 | 0 | 0 | 0 | 0 | 0 | 0 | 0 | 0 | 0 | 0 | 0 | 0 | 0 | 0 | 0 | 0 | 0 | 20 | 19.03 | 0 | 0.23 | 0 | 0 | 0 | 0 | 0 | 0 | 0 | 0 | 0 | 0 | 0 | 0 | 0 | 0 | 0 | 0 | 0 | 0 | 0 | 0 | 0 | 0 | -10 | 0 | 0 | Off | 36 | 0 | 25.5 | 24.9 | 1 | 75 | 75 | 0 | 0 | 80.7 | 80.7 | 100 | 99.9 | 19.3 | 19.3 | 0 | 0 | 75 | 75 | 0 | 0 | 0 | 106345
1.34 | 5.4874 | 105.965 | 0.0032 | 25 | 25 | 0 | 25 | 25 | 10 | 9.545 | 0 | 0.09 | 200 | 19.3 | 19.3 | 80.7 | 80.7 | 0 | 0 | 100 | 100 | 5.965048 | 0 | 0 | 0 | 0.1 | 0.09545 | 0 | 0.0009 | 0 | 0 | 0 | 0 | 0 | 0 | 0 | 0 | 0 | 0 | 0 | 0 | 0 | 0 | 0 | 0 | 0 | 0 | 0 | 0 | 0 | 0 | 0 | 0 | 0 | 0 | 0 | 0 | 0 | 20 | 19.09 | 0 | 0.18 | 0 | 0 | 0 | 0 | 0 | 0 | 0 | 0 | 0 | 0 | 0 | 0 | 0 | 0 | 0 | 0 | 0 | 0 | 0 | 0 | 0 | 0 | -10 | 0 | 0 | Off | 48.5 | 0 | 25.5 | 24.9 | 1 | 75 | 75 | 0 | 0 | 80.7 | 80.7 | 100 | 100 | 19.3 | 19.3 | 0 | 0 | 75 | 75 | 0 | 0 | 0 | 106326
1.67 | 5.4908 | 106.0307 | 0.0096 | 25 | 25 | 0 | 25 | 25.01 | 10 | 9.515 | 0 | 0.09 | 200 | 19.3 | 19.3 | 80.7 | 80.8 | 0 | 0 | 100 | 100.1 | 6.030704 | 0 | 0 | 0 | 0.1 | 0.09515 | 0 | 0.0009 | 0 | 0 | 0 | 0 | 0 | 0 | 0 | 0 | 0 | 0 | 0 | 0 | 0 | 0 | 0 | 0 | 0 | 0 | 0 | 0 | 0 | 0 | 0 | 0 | 0 | 0 | 0 | 0 | 0 | 20 | 19.03 | 0 | 0.18 | 0 | 0 | 0 | 0 | 0 | 0 | 0 | 0 | 0 | 0 | 0 | 0 | 0 | 0 | 0 | 0 | 0 | 0 | 0 | 0 | 0 | 0 | -10 | 0 | 0 | Off | 52.6 | 0 | 25.5 | 24.9 | 1 | 75 | 75 | 0 | 0 | 80.7 | 80.8 | 100 | 100.1 | 19.3 | 19.3 | 0 | 0 | 75 | 75 | 0 | 0 | 0 | 106341
2.01 | 5.4945 | 106.1022 | 0.0199 | 25 | 25 | 0 | 25 | 25.02 | 10 | 9.565 | 0 | 0.09 | 200 | 19.3 | 19.3 | 80.7 | 80.7 | 0 | 0 | 100 | 99.9 | 6.102153 | 0 | 0 | 0 | 0.1 | 0.09565 | 0 | 0.0009 | 0 | 0 | 0 | 0 | 0 | 0 | 0 | 0 | 0 | 0 | 0 | 0 | 0 | 0 | 0 | 0 | 0 | 0 | 0 | 0 | 0 | 0 | 0 | 0 | 0 | 0 | 0 | 0 | 0 | 20 | 19.13 | 0 | 0.18 | 0 | 0 | 0 | 0 | 0 | 0 | 0 | 0 | 0 | 0 | 0 | 0 | 0 | 0 | 0 | 0 | 0 | 0 | 0 | 0 | 0 | 0 | -10 | 0 | 0 | Off | 50.4 | 0 | 25.5 | 25 | 1 | 75 | 74.9 | 0 | 0 | 80.7 | 80.7 | 100 | 99.9 | 19.3 | 19.3 | 0 | 0 | 75 | 74.9 | 0 | 0 | 0 | 106326
2.34 | 5.4981 | 106.1717 | 0.0335 | 25 | 25 | 0 | 25 | 25.01 | 10 | 9.575 | 0 | 0.095 | 200 | 19.3 | 19.3 | 80.7 | 80.6 | 0 | 0 | 100 | 100 | 6.171671 | 0 | 0 | 0 | 0.1 | 0.09575 | 0 | 0.00095 | 0 | 0 | 0 | 0 | 0 | 0 | 0 | 0 | 0 | 0 | 0 | 0 | 0 | 0 | 0 | 0 | 0 | 0 | 0 | 0 | 0 | 0 | 0 | 0 | 0 | 0 | 0 | 0 | 0 | 20 | 19.15 | 0 | 0.19 | 0 | 0 | 0 | 0 | 0 | 0 | 0 | 0 | 0 | 0 | 0 | 0 | 0 | 0 | 0 | 0 | 0 | 0 | 0 | 0 | 0 | 0 | -10 | 0 | 0 | Off | 42.8 | 0 | 25.5 | 24.9 | 1 | 75 | 74.9 | 0 | 0 | 80.7 | 80.6 | 100 | 100 | 19.3 | 19.3 | 0 | 0 | 75 | 74.9 | 0 | 0 | 0 | 106330
2.67 | 5.5018 | 106.2431 | 0.0508 | 25 | 25 | 0 | 25 | 25.01 | 10 | 9.55 | 0 | 0.115 | 200 | 19.3 | 19.2 | 80.7 | 80.7 | 0 | 0 | 100 | 100 | 6.243121 | 0 | 0 | 0 | 0.1 | 0.0955 | 0 | 0.00115 | 0 | 0 | 0 | 0 | 0 | 0 | 0 | 0 | 0 | 0 | 0 | 0 | 0 | 0 | 0 | 0 | 0 | 0 | 0 | 0 | 0 | 0 | 0 | 0 | 0 | 0 | 0 | 0 | 0 | 20 | 19.1 | 0 | 0.23 | 0 | 0 | 0 | 0 | 0 | 0 | 0 | 0 | 0 | 0 | 0 | 0 | 0 | 0 | 0 | 0 | 0 | 0 | 0 | 0 | 0 | 0 | -10 | 0 | 0 | Off | 29.2 | 0 | 25.5 | 24.8 | 1 | 75 | 75.1 | 0 | 0 | 80.7 | 80.7 | 100 | 100 | 19.3 | 19.2 | 0 | 0 | 75 | 75.1 | 0 | 0 | 0 | 106344
3.01 | 5.5051 | 106.3068 | 0.0691 | 25 | 25 | 0 | 25 | 25.01 | 10 | 9.575 | 0 | 0.1 | 200 | 19.3 | 19.3 | 80.7 | 80.7 | 0 | 0 | 100 | 100 | 6.306846 | 0 | 0 | 0 | 0.1 | 0.09575 | 0 | 0.001 | 0 | 0 | 0 | 0 | 0 | 0 | 0 | 0 | 0 | 0 | 0 | 0 | 0 | 0 | 0 | 0 | 0 | 0 | 0 | 0 | 0 | 0 | 0 | 0 | 0 | 0 | 0 | 0 | 0 | 20 | 19.15 | 0 | 0.2 | 0 | 0 | 0 | 0 | 0 | 0 | 0 | 0 | 0 | 0 | 0 | 0 | 0 | 0 | 0 | 0 | 0 | 0 | 0 | 0 | 0 | 0 | -10 | 0 | 0 | Off | 38.3 | 0 | 25.5 | 24.9 | 1 | 75 | 75 | 0 | 0 | 80.7 | 80.7 | 100 | 100 | 19.3 | 19.3 | 0 | 0 | 75 | 75 | 0 | 0 | 0 | 106333
3.34 | 5.5081 | 106.3648 | 0.088 | 25 | 25 | 0 | 25 | 25.02 | 10 | 9.59 | 0 | 0.1 | 200 | 19.3 | 19.3 | 80.7 | 80.7 | 0 | 0 | 100 | 100 | 6.364777 | 0 | 0 | 0 | 0.1 | 0.0959 | 0 | 0.001 | 0 | 0 | 0 | 0 | 0 | 0 | 0 | 0 | 0 | 0 | 0 | 0 | 0 | 0 | 0 | 0 | 0 | 0 | 0 | 0 | 0 | 0 | 0 | 0 | 0 | 0 | 0 | 0 | 0 | 20 | 19.18 | 0 | 0.2 | 0 | 0 | 0 | 0 | 0 | 0 | 0 | 0 | 0 | 0 | 0 | 0 | 0 | 0 | 0 | 0 | 0 | 0 | 0 | 0 | 0 | 0 | -10 | 0 | 0 | Off | 47.1 | 0 | 25.5 | 24.9 | 1 | 75 | 74.9 | 0 | 0 | 80.7 | 80.7 | 100 | 100 | 19.3 | 19.3 | 0 | 0 | 75 | 74.9 | 0 | 0 | 0 | 106331
3.67 | 5.5109 | 106.4188 | 0.1077 | 25 | 25 | 0 | 25 | 25.01 | 10 | 9.545 | 0 | 0.105 | 200 | 19.3 | 19.2 | 80.7 | 80.6 | 0 | 0 | 100 | 100 | 6.418847 | 0 | 0 | 0 | 0.1 | 0.09545 | 0 | 0.00105 | 0 | 0 | 0 | 0 | 0 | 0 | 0 | 0 | 0 | 0 | 0 | 0 | 0 | 0 | 0 | 0 | 0 | 0 | 0 | 0 | 0 | 0 | 0 | 0 | 0 | 0 | 0 | 0 | 0 | 20 | 19.09 | 0 | 0.21 | 0 | 0 | 0 | 0 | 0 | 0 | 0 | 0 | 0 | 0 | 0 | 0 | 0 | 0 | 0 | 0 | 0 | 0 | 0 | 0 | 0 | 0 | -10 | 0 | 0 | Off | 25.7 | 0 | 25.5 | 25 | 1 | 75 | 75.1 | 0 | 0 | 80.7 | 80.6 | 100 | 100 | 19.3 | 19.2 | 0 | 0 | 75 | 75.1 | 0 | 0 | 0 | 106331
4.01 | 5.5133 | 106.4652 | 0.1251 | 25 | 25 | 0 | 25 | 25 | 10 | 9.585 | 0 | 0.1 | 200 | 19.3 | 19.3 | 80.7 | 80.7 | 0 | 0 | 100 | 99.9 | 6.465193 | 0 | 0 | 0 | 0.1 | 0.09585 | 0 | 0.001 | 0 | 0 | 0 | 0 | 0 | 0 | 0 | 0 | 0 | 0 | 0 | 0 | 0 | 0 | 0 | 0 | 0 | 0 | 0 | 0 | 0 | 0 | 0 | 0 | 0 | 0 | 0 | 0 | 0 | 20 | 19.17 | 0 | 0.2 | 0 | 0 | 0 | 0 | 0 | 0 | 0 | 0 | 0 | 0 | 0 | 0 | 0 | 0 | 0 | 0 | 0 | 0 | 0 | 0 | 0 | 0 | -10 | 0 | 0 | Off | 24.8 | 0 | 25.5 | 24.9 | 1 | 75 | 75.1 | 0 | 0 | 80.7 | 80.7 | 100 | 99.9 | 19.3 | 19.3 | 0 | 0 | 75 | 75.1 | 0 | 0 | 0 | 106331
4.34 | 5.5155 | 106.5077 | 0.1402 | 25 | 25 | 0 | 25 | 25.03 | 10 | 9.565 | 0 | 0.105 | 200 | 19.3 | 19.3 | 80.7 | 80.7 | 0 | 0 | 100 | 100 | 6.507676 | 0 | 0 | 0 | 0.1 | 0.09565 | 0 | 0.00105 | 0 | 0 | 0 | 0 | 0 | 0 | 0 | 0 | 0 | 0 | 0 | 0 | 0 | 0 | 0 | 0 | 0 | 0 | 0 | 0 | 0 | 0 | 0 | 0 | 0 | 0 | 0 | 0 | 0 | 20 | 19.13 | 0 | 0.21 | 0 | 0 | 0 | 0 | 0 | 0 | 0 | 0 | 0 | 0 | 0 | 0 | 0 | 0 | 0 | 0 | 0 | 0 | 0 | 0 | 0 | 0 | -10 | 0 | 0 | Off | 26.7 | 0 | 25.5 | 24.8 | 1 | 75 | 75.1 | 0 | 0 | 80.7 | 80.7 | 100 | 100 | 19.3 | 19.3 | 0 | 0 | 75 | 75.1 | 0 | 0 | 0 | 106336
4.68 | 5.5174 | 106.5444 | 0.153 | 25 | 25 | 0 | 25 | 25.01 | 10 | 9.59 | 0 | 0.095 | 200 | 19.3 | 19.3 | 80.7 | 80.7 | 0 | 0 | 100 | 100 | 6.544366 | 0 | 0 | 0 | 0.1 | 0.0959 | 0 | 0.00095 | 0 | 0 | 0 | 0 | 0 | 0 | 0 | 0 | 0 | 0 | 0 | 0 | 0 | 0 | 0 | 0 | 0 | 0 | 0 | 0 | 0 | 0 | 0 | 0 | 0 | 0 | 0 | 0 | 0 | 20 | 19.18 | 0 | 0.19 | 0 | 0 | 0 | 0 | 0 | 0 | 0 | 0 | 0 | 0 | 0 | 0 | 0 | 0 | 0 | 0 | 0 | 0 | 0 | 0 | 0 | 0 | -10 | 0 | 0 | Off | 25.5 | 0 | 25.5 | 24.8 | 1 | 75 | 74.9 | 0 | 0 | 80.7 | 80.7 | 100 | 100 | 19.3 | 19.3 | 0 | 0 | 75 | 74.9 | 0 | 0 | 0 | 106328
5.01 | 5.519 | 106.5753 | 0.1614 | 25 | 25 | 0 | 25 | 25.01 | 10 | 9.58 | 0 | 0.09 | 200 | 19.3 | 19.3 | 80.7 | 80.6 | 0 | 0 | 100 | 100 | 6.575263 | 0 | 0 | 0 | 0.1 | 0.0958 | 0 | 0.0009 | 0 | 0 | 0 | 0 | 0 | 0 | 0 | 0 | 0 | 0 | 0 | 0 | 0 | 0 | 0 | 0 | 0 | 0 | 0 | 0 | 0 | 0 | 0 | 0 | 0 | 0 | 0 | 0 | 0 | 20 | 19.16 | 0 | 0.18 | 0 | 0 | 0 | 0 | 0 | 0 | 0 | 0 | 0 | 0 | 0 | 0 | 0 | 0 | 0 | 0 | 0 | 0 | 0 | 0 | 0 | 0 | -10 | 0 | 0 | Off | 25.7 | 0 | 25.5 | 24.8 | 1 | 75 | 75 | 0 | 0 | 80.7 | 80.6 | 100 | 100 | 19.3 | 19.3 | 0 | 0 | 75 | 75 | 0 | 0 | 0 | 106329
5.34 | 5.5205 | 106.6042 | 0.1655 | 25 | 25 | 0 | 25 | 25.01 | 10 | 9.59 | 0 | 0.1 | 200 | 19.3 | 19.3 | 80.7 | 80.8 | 0 | 0 | 100 | 99.9 | 6.604229 | 0 | 0 | 0 | 0.1 | 0.0959 | 0 | 0.001 | 0 | 0 | 0 | 0 | 0 | 0 | 0 | 0 | 0 | 0 | 0 | 0 | 0 | 0 | 0 | 0 | 0 | 0 | 0 | 0 | 0 | 0 | 0 | 0 | 0 | 0 | 0 | 0 | 0 | 20 | 19.18 | 0 | 0.2 | 0 | 0 | 0 | 0 | 0 | 0 | 0 | 0 | 0 | 0 | 0 | 0 | 0 | 0 | 0 | 0 | 0 | 0 | 0 | 0 | 0 | 0 | -10 | 0 | 0 | Off | 23.5 | 0 | 25.5 | 24.9 | 1 | 75 | 75.1 | 0 | 0 | 80.7 | 80.8 | 100 | 99.9 | 19.3 | 19.3 | 0 | 0 | 75 | 75.1 | 0 | 0 | 0 | 106333
5.68 | 5.5217 | 106.6274 | 0.1644 | 25 | 25 | 0 | 25 | 25.03 | 10 | 9.59 | 0 | 0.085 | 200 | 19.3 | 19.2 | 80.7 | 80.8 | 0 | 0 | 100 | 100 | 6.627402 | 0 | 0 | 0 | 0.1 | 0.0959 | 0 | 0.00085 | 0 | 0 | 0 | 0 | 0 | 0 | 0 | 0 | 0 | 0 | 0 | 0 | 0 | 0 | 0 | 0 | 0 | 0 | 0 | 0 | 0 | 0 | 0 | 0 | 0 | 0 | 0 | 0 | 0 | 20 | 19.18 | 0 | 0.17 | 0 | 0 | 0 | 0 | 0 | 0 | 0 | 0 | 0 | 0 | 0 | 0 | 0 | 0 | 0 | 0 | 0 | 0 | 0 | 0 | 0 | 0 | -10 | 0 | 0 | Off | 21.7 | 0 | 25.5 | 24.9 | 1 | 75 | 74.8 | 0 | 0 | 80.7 | 80.8 | 100 | 100 | 19.3 | 19.2 | 0 | 0 | 75 | 74.8 | 0 | 0 | 0 | 106325
6.01 | 5.5227 | 106.6467 | 0.1581 | 25 | 25 | 0 | 25 | 25.02 | 10 | 9.59 | 0 | 0.095 | 200 | 19.3 | 19.3 | 80.7 | 80.7 | 0 | 0 | 100 | 100 | 6.646712 | 0 | 0 | 0 | 0.1 | 0.0959 | 0 | 0.00095 | 0 | 0 | 0 | 0 | 0 | 0 | 0 | 0 | 0 | 0 | 0 | 0 | 0 | 0 | 0 | 0 | 0 | 0 | 0 | 0 | 0 | 0 | 0 | 0 | 0 | 0 | 0 | 0 | 0 | 20 | 19.18 | 0 | 0.19 | 0 | 0 | 0 | 0 | 0 | 0 | 0 | 0 | 0 | 0 | 0 | 0 | 0 | 0 | 0 | 0 | 0 | 0 | 0 | 0 | 0 | 0 | -10 | 0 | 0 | Off | 22.5 | 0 | 25.5 | 25 | 1 | 75 | 75 | 0 | 0 | 80.7 | 80.7 | 100 | 100 | 19.3 | 19.3 | 0 | 0 | 75 | 75 | 0 | 0 | 0 | 106330
6.35 | 5.5236 | 106.6641 | 0.1469 | 25 | 25 | 0 | 25 | 25.02 | 10 | 9.575 | 0 | 0.105 | 200 | 19.3 | 19.3 | 80.7 | 80.7 | 0 | 0 | 100 | 99.9 | 6.664092 | 0 | 0 | 0 | 0.1 | 0.09575 | 0 | 0.00105 | 0 | 0 | 0 | 0 | 0 | 0 | 0 | 0 | 0 | 0 | 0 | 0 | 0 | 0 | 0 | 0 | 0 | 0 | 0 | 0 | 0 | 0 | 0 | 0 | 0 | 0 | 0 | 0 | 0 | 20 | 19.15 | 0 | 0.21 | 0 | 0 | 0 | 0 | 0 | 0 | 0 | 0 | 0 | 0 | 0 | 0 | 0 | 0 | 0 | 0 | 0 | 0 | 0 | 0 | 0 | 0 | -10 | 0 | 0 | Off | 22.5 | 0 | 25.5 | 24.9 | 1 | 75 | 75 | 0 | 0 | 80.7 | 80.7 | 100 | 99.9 | 19.3 | 19.3 | 0 | 0 | 75 | 75 | 0 | 0 | 0 | 106337
6.68 | 5.5243 | 106.6776 | 0.1338 | 25 | 25 | 0 | 25 | 25 | 10 | 9.58 | 0 | 0.095 | 200 | 19.3 | 19.3 | 80.7 | 80.8 | 0 | 0 | 100 | 100 | 6.677609 | 0 | 0 | 0 | 0.1 | 0.0958 | 0 | 0.00095 | 0 | 0 | 0 | 0 | 0 | 0 | 0 | 0 | 0 | 0 | 0 | 0 | 0 | 0 | 0 | 0 | 0 | 0 | 0 | 0 | 0 | 0 | 0 | 0 | 0 | 0 | 0 | 0 | 0 | 20 | 19.16 | 0 | 0.19 | 0 | 0 | 0 | 0 | 0 | 0 | 0 | 0 | 0 | 0 | 0 | 0 | 0 | 0 | 0 | 0 | 0 | 0 | 0 | 0 | 0 | 0 | -10 | 0 | 0 | Off | 25.1 | 0 | 25.5 | 25 | 1 | 75 | 75.1 | 0 | 0 | 80.7 | 80.8 | 100 | 100 | 19.3 | 19.3 | 0 | 0 | 75 | 75.1 | 0 | 0 | 0 | 106329
7.01 | 5.5249 | 106.6892 | 0.12 | 25 | 25 | 0 | 25 | 24.98 | 10 | 9.565 | 0 | 0.095 | 200 | 19.3 | 19.3 | 80.7 | 80.6 | 0 | 0 | 100 | 100 | 6.689196 | 0 | 0 | 0 | 0.1 | 0.09565 | 0 | 0.00095 | 0 | 0 | 0 | 0 | 0 | 0 | 0 | 0 | 0 | 0 | 0 | 0 | 0 | 0 | 0 | 0 | 0 | 0 | 0 | 0 | 0 | 0 | 0 | 0 | 0 | 0 | 0 | 0 | 0 | 20 | 19.13 | 0 | 0.19 | 0 | 0 | 0 | 0 | 0 | 0 | 0 | 0 | 0 | 0 | 0 | 0 | 0 | 0 | 0 | 0 | 0 | 0 | 0 | 0 | 0 | 0 | -10 | 0 | 0 | Off | 25.1 | 0 | 25.5 | 25.1 | 1 | 75 | 74.9 | 0 | 0 | 80.7 | 80.6 | 100 | 100 | 19.3 | 19.3 | 0 | 0 | 75 | 74.9 | 0 | 0 | 0 | 106334
7.35 | 5.5254 | 106.6989 | 0.1059 | 25 | 25 | 0 | 25 | 24.99 | 10 | 9.585 | 0 | 0.095 | 200 | 19.3 | 19.3 | 80.7 | 80.7 | 0 | 0 | 100 | 99.9 | 6.698851 | 0 | 0 | 0 | 0.1 | 0.09585 | 0 | 0.00095 | 0 | 0 | 0 | 0 | 0 | 0 | 0 | 0 | 0 | 0 | 0 | 0 | 0 | 0 | 0 | 0 | 0 | 0 | 0 | 0 | 0 | 0 | 0 | 0 | 0 | 0 | 0 | 0 | 0 | 20 | 19.17 | 0 | 0.19 | 0 | 0 | 0 | 0 | 0 | 0 | 0 | 0 | 0 | 0 | 0 | 0 | 0 | 0 | 0 | 0 | 0 | 0 | 0 | 0 | 0 | 0 | -10 | 0 | 0 | Off | 24.1 | 0 | 25.5 | 25 | 1 | 75 | 75 | 0 | 0 | 80.7 | 80.7 | 100 | 99.9 | 19.3 | 19.3 | 0 | 0 | 75 | 75 | 0 | 0 | 0 | 106332
7.68 | 5.5258 | 106.7066 | 0.093 | 25 | 25 | 0 | 25 | 25.02 | 10 | 9.59 | 0 | 0.105 | 200 | 19.3 | 19.3 | 80.7 | 80.7 | 0 | 0 | 100 | 99.9 | 6.706575 | 0 | 0 | 0 | 0.1 | 0.0959 | 0 | 0.00105 | 0 | 0 | 0 | 0 | 0 | 0 | 0 | 0 | 0 | 0 | 0 | 0 | 0 | 0 | 0 | 0 | 0 | 0 | 0 | 0 | 0 | 0 | 0 | 0 | 0 | 0 | 0 | 0 | 0 | 20 | 19.18 | 0 | 0.21 | 0 | 0 | 0 | 0 | 0 | 0 | 0 | 0 | 0 | 0 | 0 | 0 | 0 | 0 | 0 | 0 | 0 | 0 | 0 | 0 | 0 | 0 | -10 | 0 | 0 | Off | 21.2 | 0 | 25.5 | 24.9 | 1 | 75 | 74.9 | 0 | 0 | 80.7 | 80.7 | 100 | 99.9 | 19.3 | 19.3 | 0 | 0 | 75 | 74.9 | 0 | 0 | 0 | 106335
8.01 | 5.5262 | 106.7143 | 0.0811 | 25 | 25 | 0 | 25 | 25.02 | 10 | 9.6 | 0 | 0.095 | 200 | 19.3 | 19.3 | 80.7 | 80.6 | 0 | 0 | 100 | 99.9 | 6.7143 | 0 | 0 | 0 | 0.1 | 0.096 | 0 | 0.00095 | 0 | 0 | 0 | 0 | 0 | 0 | 0 | 0 | 0 | 0 | 0 | 0 | 0 | 0 | 0 | 0 | 0 | 0 | 0 | 0 | 0 | 0 | 0 | 0 | 0 | 0 | 0 | 0 | 0 | 20 | 19.2 | 0 | 0.19 | 0 | 0 | 0 | 0 | 0 | 0 | 0 | 0 | 0 | 0 | 0 | 0 | 0 | 0 | 0 | 0 | 0 | 0 | 0 | 0 | 0 | 0 | -10 | 0 | 0 | Off | 23.4 | 0 | 25.5 | 25 | 1 | 75 | 75.1 | 0 | 0 | 80.7 | 80.6 | 100 | 99.9 | 19.3 | 19.3 | 0 | 0 | 75 | 75.1 | 0 | 0 | 0 | 106330
8.35 | 5.5265 | 106.7201 | 0.0698 | 25 | 25 | 0 | 25 | 25 | 10 | 9.59 | 0 | 0.095 | 200 | 19.3 | 19.3 | 80.7 | 80.7 | 0 | 0 | 100 | 100 | 6.720093 | 0 | 0 | 0 | 0.1 | 0.0959 | 0 | 0.00095 | 0 | 0 | 0 | 0 | 0 | 0 | 0 | 0 | 0 | 0 | 0 | 0 | 0 | 0 | 0 | 0 | 0 | 0 | 0 | 0 | 0 | 0 | 0 | 0 | 0 | 0 | 0 | 0 | 0 | 20 | 19.18 | 0 | 0.19 | 0 | 0 | 0 | 0 | 0 | 0 | 0 | 0 | 0 | 0 | 0 | 0 | 0 | 0 | 0 | 0 | 0 | 0 | 0 | 0 | 0 | 0 | -10 | 0 | 0 | Off | 20.5 | 0 | 25.5 | 25 | 1 | 75 | 75 | 0 | 0 | 80.7 | 80.7 | 100 | 100 | 19.3 | 19.3 | 0 | 0 | 75 | 75 | 0 | 0 | 0 | 106334
8.68 | 5.5268 | 106.7259 | 0.06 | 25 | 25 | 0 | 25 | 25.01 | 10 | 9.61 | 0 | 0.09 | 200 | 19.3 | 19.2 | 80.7 | 80.6 | 0 | 0 | 100 | 100 | 6.725886 | 0 | 0 | 0 | 0.1 | 0.0961 | 0 | 0.0009 | 0 | 0 | 0 | 0 | 0 | 0 | 0 | 0 | 0 | 0 | 0 | 0 | 0 | 0 | 0 | 0 | 0 | 0 | 0 | 0 | 0 | 0 | 0 | 0 | 0 | 0 | 0 | 0 | 0 | 20 | 19.22 | 0 | 0.18 | 0 | 0 | 0 | 0 | 0 | 0 | 0 | 0 | 0 | 0 | 0 | 0 | 0 | 0 | 0 | 0 | 0 | 0 | 0 | 0 | 0 | 0 | -10 | 0 | 0 | Off | 20.4 | 0 | 25.5 | 24.9 | 1 | 75 | 75 | 0 | 0 | 80.7 | 80.6 | 100 | 100 | 19.3 | 19.2 | 0 | 0 | 75 | 75 | 0 | 0 | 0 | 106324
9.02 | 5.527 | 106.7297 | 0.0515 | 25 | 25 | 0 | 25 | 25.03 | 10 | 9.59 | 0 | 0.105 | 200 | 19.3 | 19.3 | 80.7 | 80.6 | 0 | 0 | 100 | 100 | 6.729748 | 0 | 0 | 0 | 0.1 | 0.0959 | 0 | 0.00105 | 0 | 0 | 0 | 0 | 0 | 0 | 0 | 0 | 0 | 0 | 0 | 0 | 0 | 0 | 0 | 0 | 0 | 0 | 0 | 0 | 0 | 0 | 0 | 0 | 0 | 0 | 0 | 0 | 0 | 20 | 19.18 | 0 | 0.21 | 0 | 0 | 0 | 0 | 0 | 0 | 0 | 0 | 0 | 0 | 0 | 0 | 0 | 0 | 0 | 0 | 0 | 0 | 0 | 0 | 0 | 0 | -10 | 0 | 0 | Off | 19.5 | 0 | 25.5 | 24.7 | 1 | 75 | 75 | 0 | 0 | 80.7 | 80.6 | 100 | 100 | 19.3 | 19.3 | 0 | 0 | 75 | 75 | 0 | 0 | 0 | 106331
9.35 | 5.5272 | 106.7336 | 0.0436 | 25 | 25 | 0 | 25 | 25.02 | 10 | 9.595 | 0 | 0.095 | 200 | 19.3 | 19.3 | 80.7 | 80.7 | 0 | 0 | 100 | 99.9 | 6.73361 | 0 | 0 | 0 | 0.1 | 0.09595 | 0 | 0.00095 | 0 | 0 | 0 | 0 | 0 | 0 | 0 | 0 | 0 | 0 | 0 | 0 | 0 | 0 | 0 | 0 | 0 | 0 | 0 | 0 | 0 | 0 | 0 | 0 | 0 | 0 | 0 | 0 | 0 | 20 | 19.19 | 0 | 0.19 | 0 | 0 | 0 | 0 | 0 | 0 | 0 | 0 | 0 | 0 | 0 | 0 | 0 | 0 | 0 | 0 | 0 | 0 | 0 | 0 | 0 | 0 | -10 | 0 | 0 | Off | 17.7 | 0 | 25.5 | 25 | 1 | 75 | 75 | 0 | 0 | 80.7 | 80.7 | 100 | 99.9 | 19.3 | 19.3 | 0 | 0 | 75 | 75 | 0 | 0 | 0 | 106329
9.68 | 5.5274 | 106.7375 | 0.037 | 25 | 25 | 0 | 25 | 25.01 | 10 | 9.59 | 0 | 0.105 | 200 | 19.3 | 19.3 | 80.7 | 80.6 | 0 | 0 | 100 | 100 | 6.737472 | 0 | 0 | 0 | 0.1 | 0.0959 | 0 | 0.00105 | 0 | 0 | 0 | 0 | 0 | 0 | 0 | 0 | 0 | 0 | 0 | 0 | 0 | 0 | 0 | 0 | 0 | 0 | 0 | 0 | 0 | 0 | 0 | 0 | 0 | 0 | 0 | 0 | 0 | 20 | 19.18 | 0 | 0.21 | 0 | 0 | 0 | 0 | 0 | 0 | 0 | 0 | 0 | 0 | 0 | 0 | 0 | 0 | 0 | 0 | 0 | 0 | 0 | 0 | 0 | 0 | -10 | 0 | 0 | Off | 20.3 | 0 | 25.5 | 24.9 | 1 | 75 | 75.2 | 0 | 0 | 80.7 | 80.6 | 100 | 100 | 19.3 | 19.3 | 0 | 0 | 75 | 75.2 | 0 | 0 | 0 | 106331
10.02 | 5.5275 | 106.7394 | 0.0312 | 25 | 25 | 0 | 25 | 25.03 | 10 | 9.59 | 0 | 0.09 | 200 | 19.3 | 19.3 | 80.7 | 80.7 | 0 | 0 | 100 | 100 | 6.739403 | 0 | 0 | 0 | 0.1 | 0.0959 | 0 | 0.0009 | 0 | 0 | 0 | 0 | 0 | 0 | 0 | 0 | 0 | 0 | 0 | 0 | 0 | 0 | 0 | 0 | 0 | 0 | 0 | 0 | 0 | 0 | 0 | 0 | 0 | 0 | 0 | 0 | 0 | 20 | 19.18 | 0 | 0.18 | 0 | 0 | 0 | 0 | 0 | 0 | 0 | 0 | 0 | 0 | 0 | 0 | 0 | 0 | 0 | 0 | 0 | 0 | 0 | 0 | 0 | 0 | -10 | 0 | 0 | Off | 22.5 | 0 | 25.5 | 24.9 | 1 | 75 | 75 | 0 | 0 | 80.7 | 80.7 | 100 | 100 | 19.3 | 19.3 | 0 | 0 | 75 | 75 | 0 | 0 | 0 | 106327
10.35 | 5.5276 | 106.7413 | 0.0264 | 25 | 25 | 0 | 25 | 25.01 | 10 | 9.585 | 0 | 0.1 | 200 | 19.3 | 19.3 | 80.7 | 80.7 | 0 | 0 | 100 | 99.9 | 6.741334 | 0 | 0 | 0 | 0.1 | 0.09585 | 0 | 0.001 | 0 | 0 | 0 | 0 | 0 | 0 | 0 | 0 | 0 | 0 | 0 | 0 | 0 | 0 | 0 | 0 | 0 | 0 | 0 | 0 | 0 | 0 | 0 | 0 | 0 | 0 | 0 | 0 | 0 | 20 | 19.17 | 0 | 0.2 | 0 | 0 | 0 | 0 | 0 | 0 | 0 | 0 | 0 | 0 | 0 | 0 | 0 | 0 | 0 | 0 | 0 | 0 | 0 | 0 | 0 | 0 | -10 | 0 | 0 | Off | 18.7 | 0 | 25.5 | 24.8 | 1 | 75 | 75 | 0 | 0 | 80.7 | 80.7 | 100 | 99.9 | 19.3 | 19.3 | 0 | 0 | 75 | 75 | 0 | 0 | 0 | 106332
10.69 | 5.5277 | 106.7433 | 0.0223 | 25 | 25 | 0 | 25 | 25.02 | 10 | 9.595 | 0 | 0.09 | 200 | 19.3 | 19.3 | 80.7 | 80.7 | 0 | 0 | 100 | 100 | 6.743265 | 0 | 0 | 0 | 0.1 | 0.09595 | 0 | 0.0009 | 0 | 0 | 0 | 0 | 0 | 0 | 0 | 0 | 0 | 0 | 0 | 0 | 0 | 0 | 0 | 0 | 0 | 0 | 0 | 0 | 0 | 0 | 0 | 0 | 0 | 0 | 0 | 0 | 0 | 20 | 19.19 | 0 | 0.18 | 0 | 0 | 0 | 0 | 0 | 0 | 0 | 0 | 0 | 0 | 0 | 0 | 0 | 0 | 0 | 0 | 0 | 0 | 0 | 0 | 0 | 0 | -10 | 0 | 0 | Off | 19 | 0 | 25.5 | 24.8 | 1 | 75 | 74.9 | 0 | 0 | 80.7 | 80.7 | 100 | 100 | 19.3 | 19.3 | 0 | 0 | 75 | 74.9 | 0 | 0 | 0 | 106325
11.02 | 5.5278 | 106.7452 | 0.0186 | 25 | 25 | 0 | 25 | 25.02 | 10 | 9.59 | 0 | 0.1 | 200 | 19.3 | 19.3 | 80.7 | 80.7 | 0 | 0 | 100 | 100 | 6.745196 | 0 | 0 | 0 | 0.1 | 0.0959 | 0 | 0.001 | 0 | 0 | 0 | 0 | 0 | 0 | 0 | 0 | 0 | 0 | 0 | 0 | 0 | 0 | 0 | 0 | 0 | 0 | 0 | 0 | 0 | 0 | 0 | 0 | 0 | 0 | 0 | 0 | 0 | 20 | 19.18 | 0 | 0.2 | 0 | 0 | 0 | 0 | 0 | 0 | 0 | 0 | 0 | 0 | 0 | 0 | 0 | 0 | 0 | 0 | 0 | 0 | 0 | 0 | 0 | 0 | -10 | 0 | 0 | Off | 13.7 | 0 | 25.5 | 25 | 1 | 75 | 75 | 0 | 0 | 80.7 | 80.7 | 100 | 100 | 19.3 | 19.3 | 0 | 0 | 75 | 75 | 0 | 0 | 0 | 106330
11.35 | 5.5279 | 106.7471 | 0.0157 | 25 | 25 | 0 | 25 | 25.01 | 10 | 9.585 | 0 | 0.095 | 200 | 19.3 | 19.3 | 80.7 | 80.7 | 0 | 0 | 100 | 100 | 6.747128 | 0 | 0 | 0 | 0.1 | 0.09585 | 0 | 0.00095 | 0 | 0 | 0 | 0 | 0 | 0 | 0 | 0 | 0 | 0 | 0 | 0 | 0 | 0 | 0 | 0 | 0 | 0 | 0 | 0 | 0 | 0 | 0 | 0 | 0 | 0 | 0 | 0 | 0 | 20 | 19.17 | 0 | 0.19 | 0 | 0 | 0 | 0 | 0 | 0 | 0 | 0 | 0 | 0 | 0 | 0 | 0 | 0 | 0 | 0 | 0 | 0 | 0 | 0 | 0 | 0 | -10 | 0 | 0 | Off | 19.4 | 0 | 25.5 | 24.9 | 1 | 75 | 75 | 0 | 0 | 80.7 | 80.7 | 100 | 100 | 19.3 | 19.3 | 0 | 0 | 75 | 75 | 0 | 0 | 0 | 106341
11.69 | 5.5279 | 106.7471 | 0.0134 | 25 | 25 | 0 | 25 | 25.01 | 10 | 9.605 | 0 | 0.115 | 200 | 19.3 | 19.3 | 80.7 | 80.7 | 0 | 0 | 100 | 100 | 6.747128 | 0 | 0 | 0 | 0.1 | 0.09605 | 0 | 0.00115 | 0 | 0 | 0 | 0 | 0 | 0 | 0 | 0 | 0 | 0 | 0 | 0 | 0 | 0 | 0 | 0 | 0 | 0 | 0 | 0 | 0 | 0 | 0 | 0 | 0 | 0 | 0 | 0 | 0 | 20 | 19.21 | 0 | 0.23 | 0 | 0 | 0 | 0 | 0 | 0 | 0 | 0 | 0 | 0 | 0 | 0 | 0 | 0 | 0 | 0 | 0 | 0 | 0 | 0 | 0 | 0 | -10 | 0 | 0 | Off | 18.6 | 0 | 25.5 | 25 | 1 | 75 | 74.9 | 0 | 0 | 80.7 | 80.7 | 100 | 100 | 19.3 | 19.3 | 0 | 0 | 75 | 74.9 | 0 | 0 | 0 | 106345
12.02 | 5.528 | 106.7491 | 0.0112 | 25 | 25 | 0 | 25 | 25 | 10 | 9.585 | 0 | 0.11 | 200 | 19.3 | 19.3 | 80.7 | 80.7 | 0 | 0 | 100 | 100 | 6.749059 | 0 | 0 | 0 | 0.1 | 0.09585 | 0 | 0.0011 | 0 | 0 | 0 | 0 | 0 | 0 | 0 | 0 | 0 | 0 | 0 | 0 | 0 | 0 | 0 | 0 | 0 | 0 | 0 | 0 | 0 | 0 | 0 | 0 | 0 | 0 | 0 | 0 | 0 | 20 | 19.17 | 0 | 0.22 | 0 | 0 | 0 | 0 | 0 | 0 | 0 | 0 | 0 | 0 | 0 | 0 | 0 | 0 | 0 | 0 | 0 | 0 | 0 | 0 | 0 | 0 | -10 | 0 | 0 | Off | 19.6 | 0 | 25.5 | 24.8 | 1 | 75 | 74.9 | 0 | 0 | 80.7 | 80.7 | 100 | 100 | 19.3 | 19.3 | 0 | 0 | 75 | 74.9 | 0 | 0 | 0 | 106347
12.35 | 5.528 | 106.7491 | 0.0095 | 25 | 25 | 0 | 25 | 25.03 | 10 | 9.575 | 0 | 0.1 | 200 | 19.3 | 19.3 | 80.7 | 80.6 | 0 | 0 | 100 | 100 | 6.749059 | 0 | 0 | 0 | 0.1 | 0.09575 | 0 | 0.001 | 0 | 0 | 0 | 0 | 0 | 0 | 0 | 0 | 0 | 0 | 0 | 0 | 0 | 0 | 0 | 0 | 0 | 0 | 0 | 0 | 0 | 0 | 0 | 0 | 0 | 0 | 0 | 0 | 0 | 20 | 19.15 | 0 | 0.2 | 0 | 0 | 0 | 0 | 0 | 0 | 0 | 0 | 0 | 0 | 0 | 0 | 0 | 0 | 0 | 0 | 0 | 0 | 0 | 0 | 0 | 0 | -10 | 0 | 0 | Off | 18.1 | 0 | 25.5 | 25 | 1 | 75 | 74.9 | 0 | 0 | 80.7 | 80.6 | 100 | 100 | 19.3 | 19.3 | 0 | 0 | 75 | 74.9 | 0 | 0 | 0 | 106332
12.69 | 5.528 | 106.7491 | 0.008 | 25 | 25 | 0 | 25 | 25.01 | 10 | 9.59 | 0 | 0.1 | 200 | 19.3 | 19.3 | 80.7 | 80.8 | 0 | 0 | 100 | 99.9 | 6.749059 | 0 | 0 | 0 | 0.1 | 0.0959 | 0 | 0.001 | 0 | 0 | 0 | 0 | 0 | 0 | 0 | 0 | 0 | 0 | 0 | 0 | 0 | 0 | 0 | 0 | 0 | 0 | 0 | 0 | 0 | 0 | 0 | 0 | 0 | 0 | 0 | 0 | 0 | 20 | 19.18 | 0 | 0.2 | 0 | 0 | 0 | 0 | 0 | 0 | 0 | 0 | 0 | 0 | 0 | 0 | 0 | 0 | 0 | 0 | 0 | 0 | 0 | 0 | 0 | 0 | -10 | 0 | 0 | Off | 20.4 | 0 | 25.5 | 24.9 | 1 | 75 | 74.9 | 0 | 0 | 80.7 | 80.8 | 100 | 99.9 | 19.3 | 19.3 | 0 | 0 | 75 | 74.9 | 0 | 0 | 0 | 106331
13.02 | 5.528 | 106.7491 | 0.0067 | 25 | 25 | 0 | 25 | 25.02 | 10 | 9.59 | 0 | 0.095 | 200 | 19.3 | 19.3 | 80.7 | 80.6 | 0 | 0 | 100 | 100 | 6.749059 | 0 | 0 | 0 | 0.1 | 0.0959 | 0 | 0.00095 | 0 | 0 | 0 | 0 | 0 | 0 | 0 | 0 | 0 | 0 | 0 | 0 | 0 | 0 | 0 | 0 | 0 | 0 | 0 | 0 | 0 | 0 | 0 | 0 | 0 | 0 | 0 | 0 | 0 | 20 | 19.18 | 0 | 0.19 | 0 | 0 | 0 | 0 | 0 | 0 | 0 | 0 | 0 | 0 | 0 | 0 | 0 | 0 | 0 | 0 | 0 | 0 | 0 | 0 | 0 | 0 | -10 | 0 | 0 | Off | 20.7 | 0 | 25.5 | 24.9 | 1 | 75 | 75 | 0 | 0 | 80.7 | 80.6 | 100 | 100 | 19.3 | 19.3 | 0 | 0 | 75 | 75 | 0 | 0 | 0 | 106329
13.36 | 5.5281 | 106.751 | 0.0056 | 25 | 25 | 0 | 25 | 25 | 10 | 9.61 | 0 | 0.095 | 200 | 19.3 | 19.3 | 80.7 | 80.8 | 0 | 0 | 100 | 100 | 6.75099 | 0 | 0 | 0 | 0.1 | 0.0961 | 0 | 0.00095 | 0 | 0 | 0 | 0 | 0 | 0 | 0 | 0 | 0 | 0 | 0 | 0 | 0 | 0 | 0 | 0 | 0 | 0 | 0 | 0 | 0 | 0 | 0 | 0 | 0 | 0 | 0 | 0 | 0 | 20 | 19.22 | 0 | 0.19 | 0 | 0 | 0 | 0 | 0 | 0 | 0 | 0 | 0 | 0 | 0 | 0 | 0 | 0 | 0 | 0 | 0 | 0 | 0 | 0 | 0 | 0 | -10 | 0 | 0 | Off | 19.8 | 0 | 25.5 | 24.9 | 1 | 75 | 75 | 0 | 0 | 80.7 | 80.8 | 100 | 100 | 19.3 | 19.3 | 0 | 0 | 75 | 75 | 0 | 0 | 0 | 106329
13.69 | 5.5282 | 106.7529 | 0.0048 | 25 | 25 | 0 | 25 | 25.03 | 10 | 9.61 | 0 | 0.095 | 200 | 19.3 | 19.3 | 80.7 | 80.6 | 0 | 0 | 100 | 100.1 | 6.752921 | 0 | 0 | 0 | 0.1 | 0.0961 | 0 | 0.00095 | 0 | 0 | 0 | 0 | 0 | 0 | 0 | 0 | 0 | 0 | 0 | 0 | 0 | 0 | 0 | 0 | 0 | 0 | 0 | 0 | 0 | 0 | 0 | 0 | 0 | 0 | 0 | 0 | 0 | 20 | 19.22 | 0 | 0.19 | 0 | 0 | 0 | 0 | 0 | 0 | 0 | 0 | 0 | 0 | 0 | 0 | 0 | 0 | 0 | 0 | 0 | 0 | 0 | 0 | 0 | 0 | -10 | 0 | 0 | Off | 18 | 0 | 25.5 | 24.8 | 1 | 75 | 75 | 0 | 0 | 80.7 | 80.6 | 100 | 100.1 | 19.3 | 19.3 | 0 | 0 | 75 | 75 | 0 | 0 | 0 | 106325
14.03 | 5.5282 | 106.7529 | 0.0041 | 25 | 25 | 0 | 25 | 25.01 | 10 | 9.565 | 0 | 0.11 | 200 | 19.3 | 19.3 | 80.7 | 80.7 | 0 | 0 | 100 | 100 | 6.752921 | 0 | 0 | 0 | 0.1 | 0.09565 | 0 | 0.0011 | 0 | 0 | 0 | 0 | 0 | 0 | 0 | 0 | 0 | 0 | 0 | 0 | 0 | 0 | 0 | 0 | 0 | 0 | 0 | 0 | 0 | 0 | 0 | 0 | 0 | 0 | 0 | 0 | 0 | 20 | 19.13 | 0 | 0.22 | 0 | 0 | 0 | 0 | 0 | 0 | 0 | 0 | 0 | 0 | 0 | 0 | 0 | 0 | 0 | 0 | 0 | 0 | 0 | 0 | 0 | 0 | -10 | 0 | 0 | Off | 31.8 | 0 | 25.5 | 24.8 | 1 | 75 | 75 | 0 | 0 | 80.7 | 80.7 | 100 | 100 | 19.3 | 19.3 | 0 | 0 | 75 | 75 | 0 | 0 | 0 | 106339
14.36 | 5.5282 | 106.7529 | 0.0036 | 25 | 25 | 0 | 25 | 25.04 | 10 | 9.585 | 0 | 0.095 | 200 | 19.3 | 19.3 | 80.7 | 80.8 | 0 | 0 | 100 | 100 | 6.752921 | 0 | 0 | 0 | 0.1 | 0.09585 | 0 | 0.00095 | 0 | 0 | 0 | 0 | 0 | 0 | 0 | 0 | 0 | 0 | 0 | 0 | 0 | 0 | 0 | 0 | 0 | 0 | 0 | 0 | 0 | 0 | 0 | 0 | 0 | 0 | 0 | 0 | 0 | 20 | 19.17 | 0 | 0.19 | 0 | 0 | 0 | 0 | 0 | 0 | 0 | 0 | 0 | 0 | 0 | 0 | 0 | 0 | 0 | 0 | 0 | 0 | 0 | 0 | 0 | 0 | -10 | 0 | 0 | Off | 19.2 | 0 | 25.5 | 24.9 | 1 | 75 | 75.1 | 0 | 0 | 80.7 | 80.8 | 100 | 100 | 19.3 | 19.3 | 0 | 0 | 75 | 75.1 | 0 | 0 | 0 | 106335
14.69 | 5.5283 | 106.7549 | 0.0031 | 25 | 25 | 0 | 25 | 25.01 | 10 | 9.575 | 0 | 0.105 | 200 | 19.3 | 19.3 | 80.7 | 80.8 | 0 | 0 | 100 | 100 | 6.754852 | 0 | 0 | 0 | 0.1 | 0.09575 | 0 | 0.00105 | 0 | 0 | 0 | 0 | 0 | 0 | 0 | 0 | 0 | 0 | 0 | 0 | 0 | 0 | 0 | 0 | 0 | 0 | 0 | 0 | 0 | 0 | 0 | 0 | 0 | 0 | 0 | 0 | 0 | 20 | 19.15 | 0 | 0.21 | 0 | 0 | 0 | 0 | 0 | 0 | 0 | 0 | 0 | 0 | 0 | 0 | 0 | 0 | 0 | 0 | 0 | 0 | 0 | 0 | 0 | 0 | -10 | 0 | 0 | Off | 17.8 | 0 | 25.5 | 24.9 | 1 | 75 | 75.1 | 0 | 0 | 80.7 | 80.8 | 100 | 100 | 19.3 | 19.3 | 0 | 0 | 75 | 75.1 | 0 | 0 | 0 | 106332
15.03 | 5.5283 | 106.7549 | 0.0029 | 25 | 25 | 0 | 25 | 25.02 | 10 | 9.59 | 0 | 0.1 | 200 | 19.3 | 19.3 | 80.7 | 80.6 | 0 | 0 | 100 | 100 | 6.754852 | 0 | 0 | 0 | 0.1 | 0.0959 | 0 | 0.001 | 0 | 0 | 0 | 0 | 0 | 0 | 0 | 0 | 0 | 0 | 0 | 0 | 0 | 0 | 0 | 0 | 0 | 0 | 0 | 0 | 0 | 0 | 0 | 0 | 0 | 0 | 0 | 0 | 0 | 20 | 19.18 | 0 | 0.2 | 0 | 0 | 0 | 0 | 0 | 0 | 0 | 0 | 0 | 0 | 0 | 0 | 0 | 0 | 0 | 0 | 0 | 0 | 0 | 0 | 0 | 0 | -10 | 0 | 0 | Off | 18.2 | 0 | 25.5 | 24.9 | 1 | 75 | 75 | 0 | 0 | 80.7 | 80.6 | 100 | 100 | 19.3 | 19.3 | 0 | 0 | 75 | 75 | 0 | 0 | 0 | 106328
15.36 | 5.5283 | 106.7549 | 0.0027 | 25 | 25 | 0 | 25 | 25.02 | 10 | 9.585 | 0 | 0.105 | 200 | 19.3 | 19.3 | 80.7 | 80.7 | 0 | 0 | 100 | 100 | 6.754852 | 0 | 0 | 0 | 0.1 | 0.09585 | 0 | 0.00105 | 0 | 0 | 0 | 0 | 0 | 0 | 0 | 0 | 0 | 0 | 0 | 0 | 0 | 0 | 0 | 0 | 0 | 0 | 0 | 0 | 0 | 0 | 0 | 0 | 0 | 0 | 0 | 0 | 0 | 20 | 19.17 | 0 | 0.21 | 0 | 0 | 0 | 0 | 0 | 0 | 0 | 0 | 0 | 0 | 0 | 0 | 0 | 0 | 0 | 0 | 0 | 0 | 0 | 0 | 0 | 0 | -10 | 0 | 0 | Off | 20.3 | 0 | 25.5 | 24.9 | 1 | 75 | 75 | 0 | 0 | 80.7 | 80.7 | 100 | 100 | 19.3 | 19.3 | 0 | 0 | 75 | 75 | 0 | 0 | 0 | 106335
15.69 | 5.5283 | 106.7549 | 0.0024 | 25 | 25 | 0 | 25 | 25.03 | 10 | 9.6 | 0 | 0.11 | 200 | 19.3 | 19.3 | 80.7 | 80.6 | 0 | 0 | 100 | 100.1 | 6.754852 | 0 | 0 | 0 | 0.1 | 0.096 | 0 | 0.0011 | 0 | 0 | 0 | 0 | 0 | 0 | 0 | 0 | 0 | 0 | 0 | 0 | 0 | 0 | 0 | 0 | 0 | 0 | 0 | 0 | 0 | 0 | 0 | 0 | 0 | 0 | 0 | 0 | 0 | 20 | 19.2 | 0 | 0.22 | 0 | 0 | 0 | 0 | 0 | 0 | 0 | 0 | 0 | 0 | 0 | 0 | 0 | 0 | 0 | 0 | 0 | 0 | 0 | 0 | 0 | 0 | -10 | 0 | 0 | Off | 22.6 | 0 | 25.5 | 24.9 | 1 | 75 | 75.1 | 0 | 0 | 80.7 | 80.6 | 100 | 100.1 | 19.3 | 19.3 | 0 | 0 | 75 | 75.1 | 0 | 0 | 0 | 106339
16.03 | 5.5283 | 106.7549 | 0.0022 | 25 | 25 | 0 | 25 | 25 | 10 | 9.565 | 0 | 0.1 | 200 | 19.3 | 19.3 | 80.7 | 80.7 | 0 | 0 | 100 | 100 | 6.754852 | 0 | 0 | 0 | 0.1 | 0.09565 | 0 | 0.001 | 0 | 0 | 0 | 0 | 0 | 0 | 0 | 0 | 0 | 0 | 0 | 0 | 0 | 0 | 0 | 0 | 0 | 0 | 0 | 0 | 0 | 0 | 0 | 0 | 0 | 0 | 0 | 0 | 0 | 20 | 19.13 | 0 | 0.2 | 0 | 0 | 0 | 0 | 0 | 0 | 0 | 0 | 0 | 0 | 0 | 0 | 0 | 0 | 0 | 0 | 0 | 0 | 0 | 0 | 0 | 0 | -10 | 0 | 0 | Off | 11.9 | 0 | 25.5 | 25 | 1 | 75 | 75 | 0 | 0 | 80.7 | 80.7 | 100 | 100 | 19.3 | 19.3 | 0 | 0 | 75 | 75 | 0 | 0 | 0 | 106333
16.36 | 5.5284 | 106.7568 | 0.002 | 25 | 25 | 0 | 25 | 25.01 | 10 | 9.59 | 0 | 0.095 | 200 | 19.3 | 19.2 | 80.7 | 80.7 | 0 | 0 | 100 | 100 | 6.756783 | 0 | 0 | 0 | 0.1 | 0.0959 | 0 | 0.00095 | 0 | 0 | 0 | 0 | 0 | 0 | 0 | 0 | 0 | 0 | 0 | 0 | 0 | 0 | 0 | 0 | 0 | 0 | 0 | 0 | 0 | 0 | 0 | 0 | 0 | 0 | 0 | 0 | 0 | 20 | 19.18 | 0 | 0.19 | 0 | 0 | 0 | 0 | 0 | 0 | 0 | 0 | 0 | 0 | 0 | 0 | 0 | 0 | 0 | 0 | 0 | 0 | 0 | 0 | 0 | 0 | -10 | 0 | 0 | Off | 11.5 | 0 | 25.5 | 24.9 | 1 | 75 | 74.9 | 0 | 0 | 80.7 | 80.7 | 100 | 100 | 19.3 | 19.2 | 0 | 0 | 75 | 74.9 | 0 | 0 | 0 | 106329
16.7 | 5.5284 | 106.7568 | 0.002 | 25 | 25 | 0 | 25 | 25.02 | 10 | 9.59 | 0 | 0.105 | 200 | 19.3 | 19.3 | 80.7 | 80.7 | 0 | 0 | 100 | 100 | 6.756783 | 0 | 0 | 0 | 0.1 | 0.0959 | 0 | 0.00105 | 0 | 0 | 0 | 0 | 0 | 0 | 0 | 0 | 0 | 0 | 0 | 0 | 0 | 0 | 0 | 0 | 0 | 0 | 0 | 0 | 0 | 0 | 0 | 0 | 0 | 0 | 0 | 0 | 0 | 20 | 19.18 | 0 | 0.21 | 0 | 0 | 0 | 0 | 0 | 0 | 0 | 0 | 0 | 0 | 0 | 0 | 0 | 0 | 0 | 0 | 0 | 0 | 0 | 0 | 0 | 0 | -10 | 0 | 0 | Off | 19 | 0 | 25.5 | 24.8 | 1 | 75 | 75 | 0 | 0 | 80.7 | 80.7 | 100 | 100 | 19.3 | 19.3 | 0 | 0 | 75 | 75 | 0 | 0 | 0 | 106329
17.03 | 5.5284 | 106.7568 | 0.0019 | 25 | 25 | 0 | 25 | 25.02 | 10 | 9.59 | 0 | 0.085 | 200 | 19.3 | 19.3 | 80.7 | 80.7 | 0 | 0 | 100 | 100 | 6.756783 | 0 | 0 | 0 | 0.1 | 0.0959 | 0 | 0.00085 | 0 | 0 | 0 | 0 | 0 | 0 | 0 | 0 | 0 | 0 | 0 | 0 | 0 | 0 | 0 | 0 | 0 | 0 | 0 | 0 | 0 | 0 | 0 | 0 | 0 | 0 | 0 | 0 | 0 | 20 | 19.18 | 0 | 0.17 | 0 | 0 | 0 | 0 | 0 | 0 | 0 | 0 | 0 | 0 | 0 | 0 | 0 | 0 | 0 | 0 | 0 | 0 | 0 | 0 | 0 | 0 | -10 | 0 | 0 | Off | 6.9 | 0 | 25.5 | 24.9 | 1 | 75 | 74.9 | 0 | 0 | 80.7 | 80.7 | 100 | 100 | 19.3 | 19.3 | 0 | 0 | 75 | 74.9 | 0 | 0 | 0 | 106324
17.36 | 5.5284 | 106.7568 | 0.0018 | 25 | 25 | 0 | 25 | 25.02 | 10 | 9.61 | 0 | 0.095 | 200 | 19.3 | 19.3 | 80.7 | 80.7 | 0 | 0 | 100 | 100 | 6.756783 | 0 | 0 | 0 | 0.1 | 0.0961 | 0 | 0.00095 | 0 | 0 | 0 | 0 | 0 | 0 | 0 | 0 | 0 | 0 | 0 | 0 | 0 | 0 | 0 | 0 | 0 | 0 | 0 | 0 | 0 | 0 | 0 | 0 | 0 | 0 | 0 | 0 | 0 | 20 | 19.22 | 0 | 0.19 | 0 | 0 | 0 | 0 | 0 | 0 | 0 | 0 | 0 | 0 | 0 | 0 | 0 | 0 | 0 | 0 | 0 | 0 | 0 | 0 | 0 | 0 | -10 | 0 | 0 | Off | 13.5 | 0 | 25.5 | 24.9 | 1 | 75 | 75.1 | 0 | 0 | 80.7 | 80.7 | 100 | 100 | 19.3 | 19.3 | 0 | 0 | 75 | 75.1 | 0 | 0 | 0 | 106330
17.7 | 5.5284 | 106.7568 | 0.0016 | 25 | 25 | 0 | 25 | 25.01 | 10 | 9.59 | 0 | 0.095 | 200 | 19.3 | 19.3 | 80.7 | 80.7 | 0 | 0 | 100 | 100 | 6.756783 | 0 | 0 | 0 | 0.1 | 0.0959 | 0 | 0.00095 | 0 | 0 | 0 | 0 | 0 | 0 | 0 | 0 | 0 | 0 | 0 | 0 | 0 | 0 | 0 | 0 | 0 | 0 | 0 | 0 | 0 | 0 | 0 | 0 | 0 | 0 | 0 | 0 | 0 | 20 | 19.18 | 0 | 0.19 | 0 | 0 | 0 | 0 | 0 | 0 | 0 | 0 | 0 | 0 | 0 | 0 | 0 | 0 | 0 | 0 | 0 | 0 | 0 | 0 | 0 | 0 | -10 | 0 | 0 | Off | 18.7 | 0 | 25.5 | 24.9 | 1 | 75 | 75 | 0 | 0 | 80.7 | 80.7 | 100 | 100 | 19.3 | 19.3 | 0 | 0 | 75 | 75 | 0 | 0 | 0 | 106329
18.03 | 5.5284 | 106.7568 | 0.0014 | 25 | 25 | 0 | 25 | 24.99 | 10 | 9.575 | 0 | 0.09 | 200 | 19.3 | 19.3 | 80.7 | 80.8 | 0 | 0 | 100 | 100 | 6.756783 | 0 | 0 | 0 | 0.1 | 0.09575 | 0 | 0.0009 | 0 | 0 | 0 | 0 | 0 | 0 | 0 | 0 | 0 | 0 | 0 | 0 | 0 | 0 | 0 | 0 | 0 | 0 | 0 | 0 | 0 | 0 | 0 | 0 | 0 | 0 | 0 | 0 | 0 | 20 | 19.15 | 0 | 0.18 | 0 | 0 | 0 | 0 | 0 | 0 | 0 | 0 | 0 | 0 | 0 | 0 | 0 | 0 | 0 | 0 | 0 | 0 | 0 | 0 | 0 | 0 | -10 | 0 | 0 | Off | 14.6 | 0 | 25.5 | 24.9 | 1 | 75 | 75 | 0 | 0 | 80.7 | 80.8 | 100 | 100 | 19.3 | 19.3 | 0 | 0 | 75 | 75 | 0 | 0 | 0 | 106338
18.36 | 5.5284 | 106.7568 | 0.0012 | 25 | 25 | 0 | 25 | 25 | 10 | 9.61 | 0 | 0.11 | 200 | 19.3 | 19.3 | 80.7 | 80.7 | 0 | 0 | 100 | 99.9 | 6.756783 | 0 | 0 | 0 | 0.1 | 0.0961 | 0 | 0.0011 | 0 | 0 | 0 | 0 | 0 | 0 | 0 | 0 | 0 | 0 | 0 | 0 | 0 | 0 | 0 | 0 | 0 | 0 | 0 | 0 | 0 | 0 | 0 | 0 | 0 | 0 | 0 | 0 | 0 | 20 | 19.22 | 0 | 0.22 | 0 | 0 | 0 | 0 | 0 | 0 | 0 | 0 | 0 | 0 | 0 | 0 | 0 | 0 | 0 | 0 | 0 | 0 | 0 | 0 | 0 | 0 | -10 | 0 | 0 | Off | 29.6 | 0 | 25.5 | 24.9 | 1 | 75 | 75.1 | 0 | 0 | 80.7 | 80.7 | 100 | 99.9 | 19.3 | 19.3 | 0 | 0 | 75 | 75.1 | 0 | 0 | 0 | 106340
18.7 | 5.5284 | 106.7568 | 0.001 | 25 | 25 | 0 | 25 | 24.99 | 10 | 9.595 | 0 | 0.105 | 200 | 19.3 | 19.3 | 80.7 | 80.6 | 0 | 0 | 100 | 100 | 6.756783 | 0 | 0 | 0 | 0.1 | 0.09595 | 0 | 0.00105 | 0 | 0 | 0 | 0 | 0 | 0 | 0 | 0 | 0 | 0 | 0 | 0 | 0 | 0 | 0 | 0 | 0 | 0 | 0 | 0 | 0 | 0 | 0 | 0 | 0 | 0 | 0 | 0 | 0 | 20 | 19.19 | 0 | 0.21 | 0 | 0 | 0 | 0 | 0 | 0 | 0 | 0 | 0 | 0 | 0 | 0 | 0 | 0 | 0 | 0 | 0 | 0 | 0 | 0 | 0 | 0 | -10 | 0 | 0 | Off | 20.7 | 0 | 25.5 | 24.9 | 1 | 75 | 74.9 | 0 | 0 | 80.7 | 80.6 | 100 | 100 | 19.3 | 19.3 | 0 | 0 | 75 | 74.9 | 0 | 0 | 0 | 106337
19.03 | 5.5285 | 106.7587 | 0.0009 | 25 | 25 | 0 | 25 | 25 | 10 | 9.59 | 0 | 0.1 | 200 | 19.3 | 19.4 | 80.7 | 80.7 | 0 | 0 | 100 | 100 | 6.758714 | 0 | 0 | 0 | 0.1 | 0.0959 | 0 | 0.001 | 0 | 0 | 0 | 0 | 0 | 0 | 0 | 0 | 0 | 0 | 0 | 0 | 0 | 0 | 0 | 0 | 0 | 0 | 0 | 0 | 0 | 0 | 0 | 0 | 0 | 0 | 0 | 0 | 0 | 20 | 19.18 | 0 | 0.2 | 0 | 0 | 0 | 0 | 0 | 0 | 0 | 0 | 0 | 0 | 0 | 0 | 0 | 0 | 0 | 0 | 0 | 0 | 0 | 0 | 0 | 0 | -10 | 0 | 0 | Off | 13.7 | 0 | 25.5 | 25 | 1 | 75 | 75 | 0 | 0 | 80.7 | 80.7 | 100 | 100 | 19.3 | 19.4 | 0 | 0 | 75 | 75 | 0 | 0 | 0 | 106331
19.37 | 5.5285 | 106.7587 | 0.0009 | 25 | 25 | 0 | 25 | 25 | 10 | 9.585 | 0 | 0.11 | 200 | 19.3 | 19.3 | 80.7 | 80.6 | 0 | 0 | 100 | 100 | 6.758714 | 0 | 0 | 0 | 0.1 | 0.09585 | 0 | 0.0011 | 0 | 0 | 0 | 0 | 0 | 0 | 0 | 0 | 0 | 0 | 0 | 0 | 0 | 0 | 0 | 0 | 0 | 0 | 0 | 0 | 0 | 0 | 0 | 0 | 0 | 0 | 0 | 0 | 0 | 20 | 19.17 | 0 | 0.22 | 0 | 0 | 0 | 0 | 0 | 0 | 0 | 0 | 0 | 0 | 0 | 0 | 0 | 0 | 0 | 0 | 0 | 0 | 0 | 0 | 0 | 0 | -10 | 0 | 0 | Off | 18.1 | 0 | 25.5 | 24.8 | 1 | 75 | 75.2 | 0 | 0 | 80.7 | 80.6 | 100 | 100 | 19.3 | 19.3 | 0 | 0 | 75 | 75.2 | 0 | 0 | 0 | 106339
19.7 | 5.5285 | 106.7587 | 0.0008 | 25 | 25 | 0 | 25 | 25.01 | 10 | 9.59 | 0 | 0.105 | 200 | 19.3 | 19.3 | 80.7 | 80.7 | 0 | 0 | 100 | 99.9 | 6.758714 | 0 | 0 | 0 | 0.1 | 0.0959 | 0 | 0.00105 | 0 | 0 | 0 | 0 | 0 | 0 | 0 | 0 | 0 | 0 | 0 | 0 | 0 | 0 | 0 | 0 | 0 | 0 | 0 | 0 | 0 | 0 | 0 | 0 | 0 | 0 | 0 | 0 | 0 | 20 | 19.18 | 0 | 0.21 | 0 | 0 | 0 | 0 | 0 | 0 | 0 | 0 | 0 | 0 | 0 | 0 | 0 | 0 | 0 | 0 | 0 | 0 | 0 | 0 | 0 | 0 | -10 | 0 | 0 | Off | 13.5 | 0 | 25.5 | 24.9 | 1 | 75 | 74.9 | 0 | 0 | 80.7 | 80.7 | 100 | 99.9 | 19.3 | 19.3 | 0 | 0 | 75 | 74.9 | 0 | 0 | 0 | 106337
20.03 | 5.5285 | 106.7587 | 0.0008 | 25 | 25 | 0 | 25 | 25.01 | 10 | 9.59 | 0 | 0.1 | 200 | 19.3 | 19.3 | 80.7 | 80.7 | 0 | 0 | 100 | 100 | 6.758714 | 0 | 0 | 0 | 0.1 | 0.0959 | 0 | 0.001 | 0 | 0 | 0 | 0 | 0 | 0 | 0 | 0 | 0 | 0 | 0 | 0 | 0 | 0 | 0 | 0 | 0 | 0 | 0 | 0 | 0 | 0 | 0 | 0 | 0 | 0 | 0 | 0 | 0 | 20 | 19.18 | 0 | 0.2 | 0 | 0 | 0 | 0 | 0 | 0 | 0 | 0 | 0 | 0 | 0 | 0 | 0 | 0 | 0 | 0 | 0 | 0 | 0 | 0 | 0 | 0 | -10 | 0 | 0 | Off | 11.2 | 0 | 25.5 | 24.9 | 1 | 75 | 75 | 0 | 0 | 80.7 | 80.7 | 100 | 100 | 19.3 | 19.3 | 0 | 0 | 75 | 75 | 0 | 0 | 0 | 106339
20.37 | 5.5285 | 106.7587 | 0.0008 | 25 | 25 | 0 | 25 | 24.98 | 10 | 9.595 | 0 | 0.09 | 200 | 19.3 | 19.3 | 80.7 | 80.6 | 0 | 0 | 100 | 100 | 6.758714 | 0 | 0 | 0 | 0.1 | 0.09595 | 0 | 0.0009 | 0 | 0 | 0 | 0 | 0 | 0 | 0 | 0 | 0 | 0 | 0 | 0 | 0 | 0 | 0 | 0 | 0 | 0 | 0 | 0 | 0 | 0 | 0 | 0 | 0 | 0 | 0 | 0 | 0 | 20 | 19.19 | 0 | 0.18 | 0 | 0 | 0 | 0 | 0 | 0 | 0 | 0 | 0 | 0 | 0 | 0 | 0 | 0 | 0 | 0 | 0 | 0 | 0 | 0 | 0 | 0 | -10 | 0 | 0 | Off | 13.9 | 0 | 25.5 | 25 | 1 | 75 | 75 | 0 | 0 | 80.7 | 80.6 | 100 | 100 | 19.3 | 19.3 | 0 | 0 | 75 | 75 | 0 | 0 | 0 | 106333
20.7 | 5.5285 | 106.7587 | 0.0007 | 25 | 25 | 0 | 25 | 25 | 10 | 9.58 | 0 | 0.09 | 200 | 19.3 | 19.3 | 80.7 | 80.7 | 0 | 0 | 100 | 100 | 6.758714 | 0 | 0 | 0 | 0.1 | 0.0958 | 0 | 0.0009 | 0 | 0 | 0 | 0 | 0 | 0 | 0 | 0 | 0 | 0 | 0 | 0 | 0 | 0 | 0 | 0 | 0 | 0 | 0 | 0 | 0 | 0 | 0 | 0 | 0 | 0 | 0 | 0 | 0 | 20 | 19.16 | 0 | 0.18 | 0 | 0 | 0 | 0 | 0 | 0 | 0 | 0 | 0 | 0 | 0 | 0 | 0 | 0 | 0 | 0 | 0 | 0 | 0 | 0 | 0 | 0 | -10 | 0 | 0 | Off | 10.9 | 0 | 25.5 | 24.9 | 1 | 75 | 75 | 0 | 0 | 80.7 | 80.7 | 100 | 100 | 19.3 | 19.3 | 0 | 0 | 75 | 75 | 0 | 0 | 0 | 106326
21.04 | 5.5286 | 106.7606 | 0.0008 | 25 | 25 | 0 | 25 | 25 | 10 | 9.59 | 0 | 0.085 | 200 | 19.3 | 19.3 | 80.7 | 80.7 | 0 | 0 | 100 | 100 | 6.760645 | 0 | 0 | 0 | 0.1 | 0.0959 | 0 | 0.00085 | 0 | 0 | 0 | 0 | 0 | 0 | 0 | 0 | 0 | 0 | 0 | 0 | 0 | 0 | 0 | 0 | 0 | 0 | 0 | 0 | 0 | 0 | 0 | 0 | 0 | 0 | 0 | 0 | 0 | 20 | 19.18 | 0 | 0.17 | 0 | 0 | 0 | 0 | 0 | 0 | 0 | 0 | 0 | 0 | 0 | 0 | 0 | 0 | 0 | 0 | 0 | 0 | 0 | 0 | 0 | 0 | -10 | 0 | 0 | Off | 11 | 0 | 25.5 | 24.8 | 1 | 75 | 74.9 | 0 | 0 | 80.7 | 80.7 | 100 | 100 | 19.3 | 19.3 | 0 | 0 | 75 | 74.9 | 0 | 0 | 0 | 106324
21.37 | 5.5286 | 106.7606 | 0.0009 | 25 | 25 | 0 | 25 | 25.03 | 10 | 9.59 | 0 | 0.105 | 200 | 19.3 | 19.2 | 80.7 | 80.7 | 0 | 0 | 100 | 100 | 6.760645 | 0 | 0 | 0 | 0.1 | 0.0959 | 0 | 0.00105 | 0 | 0 | 0 | 0 | 0 | 0 | 0 | 0 | 0 | 0 | 0 | 0 | 0 | 0 | 0 | 0 | 0 | 0 | 0 | 0 | 0 | 0 | 0 | 0 | 0 | 0 | 0 | 0 | 0 | 20 | 19.18 | 0 | 0.21 | 0 | 0 | 0 | 0 | 0 | 0 | 0 | 0 | 0 | 0 | 0 | 0 | 0 | 0 | 0 | 0 | 0 | 0 | 0 | 0 | 0 | 0 | -10 | 0 | 0 | Off | 12.4 | 0 | 25.5 | 24.9 | 1 | 75 | 75.1 | 0 | 0 | 80.7 | 80.7 | 100 | 100 | 19.3 | 19.2 | 0 | 0 | 75 | 75.1 | 0 | 0 | 0 | 106335
21.7 | 5.5286 | 106.7606 | 0.0009 | 25 | 25 | 0 | 25 | 25.01 | 10 | 9.605 | 0 | 0.09 | 200 | 19.3 | 19.3 | 80.7 | 80.7 | 0 | 0 | 100 | 100 | 6.760645 | 0 | 0 | 0 | 0.1 | 0.09605 | 0 | 0.0009 | 0 | 0 | 0 | 0 | 0 | 0 | 0 | 0 | 0 | 0 | 0 | 0 | 0 | 0 | 0 | 0 | 0 | 0 | 0 | 0 | 0 | 0 | 0 | 0 | 0 | 0 | 0 | 0 | 0 | 20 | 19.21 | 0 | 0.18 | 0 | 0 | 0 | 0 | 0 | 0 | 0 | 0 | 0 | 0 | 0 | 0 | 0 | 0 | 0 | 0 | 0 | 0 | 0 | 0 | 0 | 0 | -10 | 0 | 0 | Off | 9.1 | 0 | 25.5 | 24.9 | 1 | 75 | 75.1 | 0 | 0 | 80.7 | 80.7 | 100 | 100 | 19.3 | 19.3 | 0 | 0 | 75 | 75.1 | 0 | 0 | 0 | 106326
22.04 | 5.5286 | 106.7606 | 0.001 | 25 | 25 | 0 | 25 | 25.01 | 10 | 9.605 | 0 | 0.09 | 200 | 19.3 | 19.3 | 80.7 | 80.7 | 0 | 0 | 100 | 100 | 6.760645 | 0 | 0 | 0 | 0.1 | 0.09605 | 0 | 0.0009 | 0 | 0 | 0 | 0 | 0 | 0 | 0 | 0 | 0 | 0 | 0 | 0 | 0 | 0 | 0 | 0 | 0 | 0 | 0 | 0 | 0 | 0 | 0 | 0 | 0 | 0 | 0 | 0 | 0 | 20 | 19.21 | 0 | 0.18 | 0 | 0 | 0 | 0 | 0 | 0 | 0 | 0 | 0 | 0 | 0 | 0 | 0 | 0 | 0 | 0 | 0 | 0 | 0 | 0 | 0 | 0 | -10 | 0 | 0 | Off | 10.5 | 0 | 25.5 | 25 | 1 | 75 | 75 | 0 | 0 | 80.7 | 80.7 | 100 | 100 | 19.3 | 19.3 | 0 | 0 | 75 | 75 | 0 | 0 | 0 | 106332
22.37 | 5.5286 | 106.7606 | 0.001 | 25 | 25 | 0 | 25 | 25 | 10 | 9.605 | 0 | 0.09 | 200 | 19.3 | 19.3 | 80.7 | 80.6 | 0 | 0 | 100 | 99.9 | 6.760645 | 0 | 0 | 0 | 0.1 | 0.09605 | 0 | 0.0009 | 0 | 0 | 0 | 0 | 0 | 0 | 0 | 0 | 0 | 0 | 0 | 0 | 0 | 0 | 0 | 0 | 0 | 0 | 0 | 0 | 0 | 0 | 0 | 0 | 0 | 0 | 0 | 0 | 0 | 20 | 19.21 | 0 | 0.18 | 0 | 0 | 0 | 0 | 0 | 0 | 0 | 0 | 0 | 0 | 0 | 0 | 0 | 0 | 0 | 0 | 0 | 0 | 0 | 0 | 0 | 0 | -10 | 0 | 0 | Off | 8.8 | 0 | 25.5 | 25 | 1 | 75 | 75 | 0 | 0 | 80.7 | 80.6 | 100 | 99.9 | 19.3 | 19.3 | 0 | 0 | 75 | 75 | 0 | 0 | 0 | 106326
22.7 | 5.5286 | 106.7606 | 0.001 | 25 | 25 | 0 | 25 | 25.03 | 10 | 9.585 | 0 | 0.09 | 200 | 19.3 | 19.3 | 80.7 | 80.7 | 0 | 0 | 100 | 100 | 6.760645 | 0 | 0 | 0 | 0.1 | 0.09585 | 0 | 0.0009 | 0 | 0 | 0 | 0 | 0 | 0 | 0 | 0 | 0 | 0 | 0 | 0 | 0 | 0 | 0 | 0 | 0 | 0 | 0 | 0 | 0 | 0 | 0 | 0 | 0 | 0 | 0 | 0 | 0 | 20 | 19.17 | 0 | 0.18 | 0 | 0 | 0 | 0 | 0 | 0 | 0 | 0 | 0 | 0 | 0 | 0 | 0 | 0 | 0 | 0 | 0 | 0 | 0 | 0 | 0 | 0 | -10 | 0 | 0 | Off | 12.3 | 0 | 25.5 | 24.9 | 1 | 75 | 75 | 0 | 0 | 80.7 | 80.7 | 100 | 100 | 19.3 | 19.3 | 0 | 0 | 75 | 75 | 0 | 0 | 0 | 106327
23.04 | 5.5286 | 106.7606 | 0.001 | 25 | 25 | 0 | 25 | 24.99 | 10 | 9.585 | 0 | 0.1 | 200 | 19.3 | 19.3 | 80.7 | 80.7 | 0 | 0 | 100 | 100 | 6.760645 | 0 | 0 | 0 | 0.1 | 0.09585 | 0 | 0.001 | 0 | 0 | 0 | 0 | 0 | 0 | 0 | 0 | 0 | 0 | 0 | 0 | 0 | 0 | 0 | 0 | 0 | 0 | 0 | 0 | 0 | 0 | 0 | 0 | 0 | 0 | 0 | 0 | 0 | 20 | 19.17 | 0 | 0.2 | 0 | 0 | 0 | 0 | 0 | 0 | 0 | 0 | 0 | 0 | 0 | 0 | 0 | 0 | 0 | 0 | 0 | 0 | 0 | 0 | 0 | 0 | -10 | 0 | 0 | Off | 9 | 0 | 25.5 | 24.7 | 1 | 75 | 75 | 0 | 0 | 80.7 | 80.7 | 100 | 100 | 19.3 | 19.3 | 0 | 0 | 75 | 75 | 0 | 0 | 0 | 106331
23.37 | 5.5286 | 106.7606 | 0.0009 | 25 | 25 | 0 | 25 | 25.03 | 10 | 9.61 | 0 | 0.105 | 200 | 19.3 | 19.3 | 80.7 | 80.7 | 0 | 0 | 100 | 100 | 6.760645 | 0 | 0 | 0 | 0.1 | 0.0961 | 0 | 0.00105 | 0 | 0 | 0 | 0 | 0 | 0 | 0 | 0 | 0 | 0 | 0 | 0 | 0 | 0 | 0 | 0 | 0 | 0 | 0 | 0 | 0 | 0 | 0 | 0 | 0 | 0 | 0 | 0 | 0 | 20 | 19.22 | 0 | 0.21 | 0 | 0 | 0 | 0 | 0 | 0 | 0 | 0 | 0 | 0 | 0 | 0 | 0 | 0 | 0 | 0 | 0 | 0 | 0 | 0 | 0 | 0 | -10 | 0 | 0 | Off | 12.7 | 0 | 25.5 | 24.9 | 1 | 75 | 75 | 0 | 0 | 80.7 | 80.7 | 100 | 100 | 19.3 | 19.3 | 0 | 0 | 75 | 75 | 0 | 0 | 0 | 106337
23.71 | 5.5287 | 106.7626 | 0.0008 | 25 | 25 | 0 | 25 | 25.02 | 10 | 9.59 | 0 | 0.095 | 200 | 19.3 | 19.3 | 80.7 | 80.7 | 0 | 0 | 100 | 100 | 6.762576 | 0 | 0 | 0 | 0.1 | 0.0959 | 0 | 0.00095 | 0 | 0 | 0 | 0 | 0 | 0 | 0 | 0 | 0 | 0 | 0 | 0 | 0 | 0 | 0 | 0 | 0 | 0 | 0 | 0 | 0 | 0 | 0 | 0 | 0 | 0 | 0 | 0 | 0 | 20 | 19.18 | 0 | 0.19 | 0 | 0 | 0 | 0 | 0 | 0 | 0 | 0 | 0 | 0 | 0 | 0 | 0 | 0 | 0 | 0 | 0 | 0 | 0 | 0 | 0 | 0 | -10 | 0 | 0 | Off | 14.3 | 0 | 25.5 | 24.9 | 1 | 75 | 75 | 0 | 0 | 80.7 | 80.7 | 100 | 100 | 19.3 | 19.3 | 0 | 0 | 75 | 75 | 0 | 0 | 0 | 106327
24.04 | 5.5287 | 106.7626 | 0.0007 | 25 | 25 | 0 | 25 | 25.01 | 10 | 9.635 | 0 | 0.1 | 200 | 19.3 | 19.3 | 80.7 | 80.7 | 0 | 0 | 100 | 100 | 6.762576 | 0 | 0 | 0 | 0.1 | 0.09635 | 0 | 0.001 | 0 | 0 | 0 | 0 | 0 | 0 | 0 | 0 | 0 | 0 | 0 | 0 | 0 | 0 | 0 | 0 | 0 | 0 | 0 | 0 | 0 | 0 | 0 | 0 | 0 | 0 | 0 | 0 | 0 | 20 | 19.27 | 0 | 0.2 | 0 | 0 | 0 | 0 | 0 | 0 | 0 | 0 | 0 | 0 | 0 | 0 | 0 | 0 | 0 | 0 | 0 | 0 | 0 | 0 | 0 | 0 | -10 | 0 | 0 | Off | 14.5 | 0 | 25.5 | 24.9 | 1 | 75 | 75 | 0 | 0 | 80.7 | 80.7 | 100 | 100 | 19.3 | 19.3 | 0 | 0 | 75 | 75 | 0 | 0 | 0 | 106327
24.37 | 5.5287 | 106.7626 | 0.0008 | 25 | 25 | 0 | 25 | 25.02 | 10 | 9.59 | 0 | 0.1 | 200 | 19.3 | 19.3 | 80.7 | 80.7 | 0 | 0 | 100 | 100 | 6.762576 | 0 | 0 | 0 | 0.1 | 0.0959 | 0 | 0.001 | 0 | 0 | 0 | 0 | 0 | 0 | 0 | 0 | 0 | 0 | 0 | 0 | 0 | 0 | 0 | 0 | 0 | 0 | 0 | 0 | 0 | 0 | 0 | 0 | 0 | 0 | 0 | 0 | 0 | 20 | 19.18 | 0 | 0.2 | 0 | 0 | 0 | 0 | 0 | 0 | 0 | 0 | 0 | 0 | 0 | 0 | 0 | 0 | 0 | 0 | 0 | 0 | 0 | 0 | 0 | 0 | -10 | 0 | 0 | Off | 12.4 | 0 | 25.5 | 25 | 1 | 75 | 74.9 | 0 | 0 | 80.7 | 80.7 | 100 | 100 | 19.3 | 19.3 | 0 | 0 | 75 | 74.9 | 0 | 0 | 0 | 106330
24.71 | 5.5287 | 106.7626 | 0.0008 | 25 | 25 | 0 | 25 | 25.03 | 10 | 9.6 | 0 | 0.095 | 200 | 19.3 | 19.2 | 80.7 | 80.6 | 0 | 0 | 100 | 100 | 6.762576 | 0 | 0 | 0 | 0.1 | 0.096 | 0 | 0.00095 | 0 | 0 | 0 | 0 | 0 | 0 | 0 | 0 | 0 | 0 | 0 | 0 | 0 | 0 | 0 | 0 | 0 | 0 | 0 | 0 | 0 | 0 | 0 | 0 | 0 | 0 | 0 | 0 | 0 | 20 | 19.2 | 0 | 0.19 | 0 | 0 | 0 | 0 | 0 | 0 | 0 | 0 | 0 | 0 | 0 | 0 | 0 | 0 | 0 | 0 | 0 | 0 | 0 | 0 | 0 | 0 | -10 | 0 | 0 | Off | 13.5 | 0 | 25.5 | 24.9 | 1 | 75 | 74.9 | 0 | 0 | 80.7 | 80.6 | 100 | 100 | 19.3 | 19.2 | 0 | 0 | 75 | 74.9 | 0 | 0 | 0 | 106330
25.04 | 5.5287 | 106.7626 | 0.0008 | 25 | 25 | 0 | 25 | 25.03 | 10 | 9.59 | 0 | 0.11 | 200 | 19.3 | 19.3 | 80.7 | 80.8 | 0 | 0 | 100 | 99.9 | 6.762576 | 0 | 0 | 0 | 0.1 | 0.0959 | 0 | 0.0011 | 0 | 0 | 0 | 0 | 0 | 0 | 0 | 0 | 0 | 0 | 0 | 0 | 0 | 0 | 0 | 0 | 0 | 0 | 0 | 0 | 0 | 0 | 0 | 0 | 0 | 0 | 0 | 0 | 0 | 20 | 19.18 | 0 | 0.22 | 0 | 0 | 0 | 0 | 0 | 0 | 0 | 0 | 0 | 0 | 0 | 0 | 0 | 0 | 0 | 0 | 0 | 0 | 0 | 0 | 0 | 0 | -10 | 0 | 0 | Off | 12.5 | 0 | 25.5 | 24.9 | 1 | 75 | 74.9 | 0 | 0 | 80.7 | 80.8 | 100 | 99.9 | 19.3 | 19.3 | 0 | 0 | 75 | 74.9 | 0 | 0 | 0 | 106334
25.38 | 5.5287 | 106.7626 | 0.0007 | 25 | 25 | 0 | 25 | 25.02 | 10 | 9.6 | 0 | 0.11 | 200 | 19.3 | 19.3 | 80.7 | 80.7 | 0 | 0 | 100 | 100 | 6.762576 | 0 | 0 | 0 | 0.1 | 0.096 | 0 | 0.0011 | 0 | 0 | 0 | 0 | 0 | 0 | 0 | 0 | 0 | 0 | 0 | 0 | 0 | 0 | 0 | 0 | 0 | 0 | 0 | 0 | 0 | 0 | 0 | 0 | 0 | 0 | 0 | 0 | 0 | 20 | 19.2 | 0 | 0.22 | 0 | 0 | 0 | 0 | 0 | 0 | 0 | 0 | 0 | 0 | 0 | 0 | 0 | 0 | 0 | 0 | 0 | 0 | 0 | 0 | 0 | 0 | -10 | 0 | 0 | Off | 11.6 | 0 | 25.5 | 24.8 | 1 | 75 | 74.9 | 0 | 0 | 80.7 | 80.7 | 100 | 100 | 19.3 | 19.3 | 0 | 0 | 75 | 74.9 | 0 | 0 | 0 | 106338
25.71 | 5.5287 | 106.7626 | 0.0006 | 25 | 25 | 0 | 25 | 25.02 | 10 | 9.59 | 0 | 0.1 | 200 | 19.3 | 19.3 | 80.7 | 80.6 | 0 | 0 | 100 | 100 | 6.762576 | 0 | 0 | 0 | 0.1 | 0.0959 | 0 | 0.001 | 0 | 0 | 0 | 0 | 0 | 0 | 0 | 0 | 0 | 0 | 0 | 0 | 0 | 0 | 0 | 0 | 0 | 0 | 0 | 0 | 0 | 0 | 0 | 0 | 0 | 0 | 0 | 0 | 0 | 20 | 19.18 | 0 | 0.2 | 0 | 0 | 0 | 0 | 0 | 0 | 0 | 0 | 0 | 0 | 0 | 0 | 0 | 0 | 0 | 0 | 0 | 0 | 0 | 0 | 0 | 0 | -10 | 0 | 0 | Off | 10.1 | 0 | 25.5 | 24.9 | 1 | 75 | 75 | 0 | 0 | 80.7 | 80.6 | 100 | 100 | 19.3 | 19.3 | 0 | 0 | 75 | 75 | 0 | 0 | 0 | 106331
26.04 | 5.5288 | 106.7645 | 0.0006 | 25 | 25 | 0 | 25 | 25.02 | 10 | 9.605 | 0 | 0.105 | 200 | 19.3 | 19.3 | 80.7 | 80.7 | 0 | 0 | 100 | 100 | 6.764507 | 0 | 0 | 0 | 0.1 | 0.09605 | 0 | 0.00105 | 0 | 0 | 0 | 0 | 0 | 0 | 0 | 0 | 0 | 0 | 0 | 0 | 0 | 0 | 0 | 0 | 0 | 0 | 0 | 0 | 0 | 0 | 0 | 0 | 0 | 0 | 0 | 0 | 0 | 20 | 19.21 | 0 | 0.21 | 0 | 0 | 0 | 0 | 0 | 0 | 0 | 0 | 0 | 0 | 0 | 0 | 0 | 0 | 0 | 0 | 0 | 0 | 0 | 0 | 0 | 0 | -10 | 0 | 0 | Off | 12.7 | 0 | 25.5 | 24.9 | 1 | 75 | 75 | 0 | 0 | 80.7 | 80.7 | 100 | 100 | 19.3 | 19.3 | 0 | 0 | 75 | 75 | 0 | 0 | 0 | 106340
26.38 | 5.5288 | 106.7645 | 0.0007 | 25 | 25 | 0 | 25 | 25 | 10 | 9.6 | 0 | 0.11 | 200 | 19.3 | 19.3 | 80.7 | 80.7 | 0 | 0 | 100 | 100 | 6.764507 | 0 | 0 | 0 | 0.1 | 0.096 | 0 | 0.0011 | 0 | 0 | 0 | 0 | 0 | 0 | 0 | 0 | 0 | 0 | 0 | 0 | 0 | 0 | 0 | 0 | 0 | 0 | 0 | 0 | 0 | 0 | 0 | 0 | 0 | 0 | 0 | 0 | 0 | 20 | 19.2 | 0 | 0.22 | 0 | 0 | 0 | 0 | 0 | 0 | 0 | 0 | 0 | 0 | 0 | 0 | 0 | 0 | 0 | 0 | 0 | 0 | 0 | 0 | 0 | 0 | -10 | 0 | 0 | Off | 9.6 | 0 | 25.5 | 24.8 | 1 | 75 | 74.9 | 0 | 0 | 80.7 | 80.7 | 100 | 100 | 19.3 | 19.3 | 0 | 0 | 75 | 74.9 | 0 | 0 | 0 | 106341
26.71 | 5.5287 | 106.7626 | 0.0008 | 25 | 25 | 0 | 25 | 25.01 | 10 | 9.6 | 5 | 0.105 | 200 | 19.3 | 19.3 | 80.7 | 80.7 | 10.5 | 10.3 | 89.5 | 89.5 | 6.762576 | 0 | 0 | 0 | 0.1 | 0.096 | 0.05 | 0.00105 | 0 | 0 | 0 | 0 | 0 | 0 | 0 | 0 | 0 | 0 | 0 | 0 | 0 | 0 | 0 | 0 | 0 | 0 | 0 | 0 | 0 | 0 | 0 | 0 | 0 | 0 | 0 | 0 | 0 | 20 | 19.2 | 10 | 0.21 | 0 | 0 | 0 | 0 | 0 | 0 | 0 | 0 | 0 | 0 | 0 | 0 | 0 | 0 | 0 | 0 | 0 | 0 | 0 | 0 | 0 | 0 | -10 | 0 | 0 | Off | 11.7 | 0 | 25.5 | 24.8 | 1 | 75 | 75 | 0 | 0 | 80.7 | 80.7 | 89.5 | 89.5 | 19.3 | 19.3 | 10.5 | 10.3 | 75 | 75 | 0 | 0 | 0 | 106342
27.04 | 5.5287 | 106.7626 | 0.0007 | 25 | 25 | 0 | 25 | 25.01 | 10 | 9.575 | 5 | 0.095 | 200 | 19.3 | 19.3 | 80.7 | 80.7 | 10.5 | 10.5 | 89.5 | 89.4 | 6.762576 | 0 | 0 | 0 | 0.1 | 0.09575 | 0.05 | 0.00095 | 0 | 0 | 0 | 0 | 0 | 0 | 0 | 0 | 0 | 0 | 0 | 0 | 0 | 0 | 0 | 0 | 0 | 0 | 0 | 0 | 0 | 0 | 0 | 0 | 0 | 0 | 0 | 0 | 0 | 20 | 19.15 | 10 | 0.19 | 0 | 0 | 0 | 0 | 0 | 0 | 0 | 0 | 0 | 0 | 0 | 0 | 0 | 0 | 0 | 0 | 0 | 0 | 0 | 0 | 0 | 0 | -10 | 0 | 0 | Off | 12.4 | 0 | 25.5 | 25 | 1 | 75 | 75 | 0 | 0 | 80.7 | 80.7 | 89.5 | 89.4 | 19.3 | 19.3 | 10.5 | 10.5 | 75 | 75 | 0 | 0 | 0 | 106337
27.38 | 5.5287 | 106.7626 | 0.0006 | 25 | 25 | 0 | 25 | 25.02 | 10 | 9.59 | 5 | 3.22 | 200 | 19.3 | 19.3 | 80.7 | 80.6 | 10.5 | 10.5 | 89.5 | 89.5 | 6.762576 | 0 | 0 | 0 | 0.1 | 0.0959 | 0.05 | 0.0322 | 0 | 0 | 0 | 0 | 0 | 0 | 0 | 0 | 0 | 0 | 0 | 0 | 0 | 0 | 0 | 0 | 0 | 0 | 0 | 0 | 0 | 0 | 0 | 0 | 0 | 0 | 0 | 0 | 0 | 20 | 19.18 | 10 | 6.44 | 0 | 0 | 0 | 0 | 0 | 0 | 0 | 0 | 0 | 0 | 0 | 0 | 0 | 0 | 0 | 0 | 0 | 0 | 0 | 0 | 0 | 0 | -10 | 0 | 0 | Off | 20.1 | 0 | 25.5 | 24.8 | 1 | 75 | 75 | 0 | 0 | 80.7 | 80.6 | 89.5 | 89.5 | 19.3 | 19.3 | 10.5 | 10.5 | 75 | 75 | 0 | 0 | 0 | 108726
27.71 | 5.5287 | 106.7626 | 0.0005 | 25 | 25 | 0 | 25 | 25.01 | 10 | 9.61 | 5 | 4.665 | 200 | 19.3 | 19.3 | 80.7 | 80.7 | 10.5 | 10.5 | 89.5 | 89.5 | 6.762576 | 0 | 0 | 0 | 0.1 | 0.0961 | 0.05 | 0.04665 | 0 | 0 | 0 | 0 | 0 | 0 | 0 | 0 | 0 | 0 | 0 | 0 | 0 | 0 | 0 | 0 | 0 | 0 | 0 | 0 | 0 | 0 | 0 | 0 | 0 | 0 | 0 | 0 | 0 | 20 | 19.22 | 10 | 9.33 | 0 | 0 | 0 | 0 | 0 | 0 | 0 | 0 | 0 | 0 | 0 | 0 | 0 | 0 | 0 | 0 | 0 | 0 | 0 | 0 | 0 | 0 | -10 | 0 | 0 | Off | 1140 | 0 | 25.5 | 25.1 | 1 | 75 | 75 | 0 | 0 | 80.7 | 80.7 | 89.5 | 89.5 | 19.3 | 19.3 | 10.5 | 10.5 | 75 | 75 | 0 | 0 | 0 | 109913
28.05 | 5.5298 | 106.7838 | 0.001 | 25 | 25 | 0 | 25 | 25.01 | 10 | 9.605 | 5 | 4.97 | 200 | 19.3 | 19.3 | 80.7 | 80.7 | 10.5 | 10.5 | 89.5 | 89.5 | 6.783818 | 0 | 0 | 0 | 0.1 | 0.09605 | 0.05 | 0.0497 | 0 | 0 | 0 | 0 | 0 | 0 | 0 | 0 | 0 | 0 | 0 | 0 | 0 | 0 | 0 | 0 | 0 | 0 | 0 | 0 | 0 | 0 | 0 | 0 | 0 | 0 | 0 | 0 | 0 | 20 | 19.21 | 10 | 9.94 | 0 | 0 | 0 | 0 | 0 | 0 | 0 | 0 | 0 | 0 | 0 | 0 | 0 | 0 | 0 | 0 | 0 | 0 | 0 | 0 | 0 | 0 | -10 | 0 | 0 | Off | 19320.9 | 0 | 25.5 | 24.9 | 1 | 75 | 75 | 0 | 0 | 80.7 | 80.7 | 89.5 | 89.5 | 19.3 | 19.3 | 10.5 | 10.5 | 75 | 75 | 0 | 0 | 0 | 110141
28.38 | 5.5331 | 106.8475 | 0.0047 | 25 | 25 | 0 | 25 | 25.02 | 10 | 9.6 | 5 | 5.055 | 200 | 19.3 | 19.3 | 80.7 | 80.7 | 10.5 | 10.5 | 89.5 | 89.5 | 6.847543 | 0 | 0 | 0 | 0.1 | 0.096 | 0.05 | 0.05055 | 0 | 0 | 0 | 0 | 0 | 0 | 0 | 0 | 0 | 0 | 0 | 0 | 0 | 0 | 0 | 0 | 0 | 0 | 0 | 0 | 0 | 0 | 0 | 0 | 0 | 0 | 0 | 0 | 0 | 20 | 19.2 | 10 | 10.11 | 0 | 0 | 0 | 0 | 0 | 0 | 0 | 0 | 0 | 0 | 0 | 0 | 0 | 0 | 0 | 0 | 0 | 0 | 0 | 0 | 0 | 0 | -10 | 0 | 0 | Off | 29450.6 | 0 | 25.5 | 24.8 | 1 | 75 | 75 | 0 | 0 | 80.7 | 80.7 | 89.5 | 89.5 | 19.3 | 19.3 | 10.5 | 10.5 | 75 | 75 | 0 | 0 | 0 | 110198
28.71 | 5.5358 | 106.8997 | 0.0126 | 25 | 25 | 0 | 25 | 24.98 | 10 | 9.575 | 5 | 5.08 | 200 | 19.3 | 19.3 | 80.7 | 80.7 | 10.5 | 11 | 89.5 | 89.5 | 6.899681 | 0 | 0 | 0 | 0.1 | 0.09575 | 0.05 | 0.0508 | 0 | 0 | 0 | 0 | 0 | 0 | 0 | 0 | 0 | 0 | 0 | 0 | 0 | 0 | 0 | 0 | 0 | 0 | 0 | 0 | 0 | 0 | 0 | 0 | 0 | 0 | 0 | 0 | 0 | 20 | 19.15 | 10 | 10.16 | 0 | 0 | 0 | 0 | 0 | 0 | 0 | 0 | 0 | 0 | 0 | 0 | 0 | 0 | 0 | 0 | 0 | 0 | 0 | 0 | 0 | 0 | -10 | 0 | 0 | Off | 62975.9 | 0 | 25.5 | 24.7 | 1 | 75 | 75 | 0 | 0 | 80.7 | 80.7 | 89.5 | 89.5 | 19.3 | 19.3 | 10.5 | 11 | 75 | 75 | 0 | 1.5 | 0 | 110209
29.05 | 5.5367 | 106.9171 | 0.0214 | 25 | 25 | 0 | 25 | 25.01 | 10 | 9.59 | 5 | 5.055 | 200 | 19.3 | 19.3 | 80.7 | 80.6 | 10.5 | 10.5 | 89.5 | 89.5 | 6.917061 | 0 | 0 | 0 | 0.1 | 0.0959 | 0.05 | 0.05055 | 0 | 0 | 0 | 0 | 0 | 0 | 0 | 0 | 0 | 0 | 0 | 0 | 0 | 0 | 0 | 0 | 0 | 0 | 0 | 0 | 0 | 0 | 0 | 0 | 0 | 0 | 0 | 0 | 0 | 20 | 19.18 | 10 | 10.11 | 0 | 0 | 0 | 0 | 0 | 0 | 0 | 0 | 0 | 0 | 0 | 0 | 0 | 0 | 0 | 0 | 0 | 0 | 0 | 0 | 0 | 0 | -10 | 0 | 0 | Off | 37886.8 | 0 | 25.5 | 24.9 | 1 | 75 | 75 | 0 | 0 | 80.7 | 80.6 | 89.5 | 89.5 | 19.3 | 19.3 | 10.5 | 10.5 | 75 | 75 | 0 | 0 | 0 | 110197
29.38 | 5.5367 | 106.9171 | 0.0293 | 25 | 25 | 0 | 25 | 25.02 | 10 | 9.59 | 5 | 5.05 | 200 | 19.3 | 19.3 | 80.7 | 80.6 | 10.5 | 10.5 | 89.5 | 89.5 | 6.917061 | 0 | 0 | 0 | 0.1 | 0.0959 | 0.05 | 0.0505 | 0 | 0 | 0 | 0 | 0 | 0 | 0 | 0 | 0 | 0 | 0 | 0 | 0 | 0 | 0 | 0 | 0 | 0 | 0 | 0 | 0 | 0 | 0 | 0 | 0 | 0 | 0 | 0 | 0 | 20 | 19.18 | 10 | 10.1 | 0 | 0 | 0 | 0 | 0 | 0 | 0 | 0 | 0 | 0 | 0 | 0 | 0 | 0 | 0 | 0 | 0 | 0 | 0 | 0 | 0 | 0 | -10 | 0 | 0 | Off | 38650.4 | 0 | 25.5 | 24.8 | 1 | 75 | 75 | 0 | 0 | 80.7 | 80.6 | 89.5 | 89.5 | 19.3 | 19.3 | 10.5 | 10.5 | 75 | 75 | 0 | 0 | 0 | 110191
29.72 | 5.5364 | 106.9113 | 0.0356 | 25 | 25 | 0 | 25 | 25.01 | 10 | 9.625 | 5 | 5.07 | 200 | 19.3 | 19.3 | 80.7 | 80.7 | 10.5 | 10.5 | 89.5 | 89.5 | 6.911268 | 0 | 0 | 0 | 0.1 | 0.09625 | 0.05 | 0.0507 | 0 | 0 | 0 | 0 | 0 | 0 | 0 | 0 | 0 | 0 | 0 | 0 | 0 | 0 | 0 | 0 | 0 | 0 | 0 | 0 | 0 | 0 | 0 | 0 | 0 | 0 | 0 | 0 | 0 | 20 | 19.25 | 10 | 10.14 | 0 | 0 | 0 | 0 | 0 | 0 | 0 | 0 | 0 | 0 | 0 | 0 | 0 | 0 | 0 | 0 | 0 | 0 | 0 | 0 | 0 | 0 | -10 | 0 | 0 | Off | 39093.1 | 0 | 25.5 | 25 | 1 | 75 | 75 | 0 | 0 | 80.7 | 80.7 | 89.5 | 89.5 | 19.3 | 19.3 | 10.5 | 10.5 | 75 | 75 | 0 | 0 | 0 | 110215
30.05 | 5.536 | 106.9035 | 0.0395 | 25 | 25 | 0 | 25 | 24.99 | 10 | 9.61 | 5 | 5.07 | 200 | 19.3 | 19.3 | 80.7 | 80.7 | 10.5 | 10.5 | 89.5 | 89.5 | 6.903543 | 0 | 0 | 0 | 0.1 | 0.0961 | 0.05 | 0.0507 | 0 | 0 | 0 | 0 | 0 | 0 | 0 | 0 | 0 | 0 | 0 | 0 | 0 | 0 | 0 | 0 | 0 | 0 | 0 | 0 | 0 | 0 | 0 | 0 | 0 | 0 | 0 | 0 | 0 | 20 | 19.22 | 10 | 10.14 | 0 | 0 | 0 | 0 | 0 | 0 | 0 | 0 | 0 | 0 | 0 | 0 | 0 | 0 | 0 | 0 | 0 | 0 | 0 | 0 | 0 | 0 | -10 | 0 | 0 | Off | 39359.9 | 0 | 25.5 | 25 | 1 | 75 | 74.9 | 0 | 0 | 80.7 | 80.7 | 89.5 | 89.5 | 19.3 | 19.3 | 10.5 | 10.5 | 75 | 74.9 | 0 | 0 | 0 | 110207
30.38 | 5.5357 | 106.8978 | 0.0416 | 25 | 25 | 0 | 25 | 25.01 | 10 | 9.59 | 5 | 5.055 | 200 | 19.3 | 19.3 | 80.7 | 80.8 | 10.5 | 10.5 | 89.5 | 89.5 | 6.89775 | 0 | 0 | 0 | 0.1 | 0.0959 | 0.05 | 0.05055 | 0 | 0 | 0 | 0 | 0 | 0 | 0 | 0 | 0 | 0 | 0 | 0 | 0 | 0 | 0 | 0 | 0 | 0 | 0 | 0 | 0 | 0 | 0 | 0 | 0 | 0 | 0 | 0 | 0 | 20 | 19.18 | 10 | 10.11 | 0 | 0 | 0 | 0 | 0 | 0 | 0 | 0 | 0 | 0 | 0 | 0 | 0 | 0 | 0 | 0 | 0 | 0 | 0 | 0 | 0 | 0 | -10 | 0 | 0 | Off | 39504.9 | 0 | 25.5 | 25 | 1 | 75 | 74.9 | 0 | 0 | 80.7 | 80.8 | 89.5 | 89.5 | 19.3 | 19.3 | 10.5 | 10.5 | 75 | 74.9 | 0 | 0 | 0 | 110198
30.72 | 5.5354 | 106.892 | 0.0419 | 25 | 25 | 0 | 25 | 25.02 | 10 | 9.62 | 5 | 5.06 | 200 | 19.3 | 19.3 | 80.7 | 80.6 | 10.5 | 10.5 | 89.5 | 89.5 | 6.891957 | 0 | 0 | 0 | 0.1 | 0.0962 | 0.05 | 0.0506 | 0 | 0 | 0 | 0 | 0 | 0 | 0 | 0 | 0 | 0 | 0 | 0 | 0 | 0 | 0 | 0 | 0 | 0 | 0 | 0 | 0 | 0 | 0 | 0 | 0 | 0 | 0 | 0 | 0 | 20 | 19.24 | 10 | 10.12 | 0 | 0 | 0 | 0 | 0 | 0 | 0 | 0 | 0 | 0 | 0 | 0 | 0 | 0 | 0 | 0 | 0 | 0 | 0 | 0 | 0 | 0 | -10 | 0 | 0 | Off | 39562.6 | 0 | 25.5 | 24.9 | 1 | 75 | 75 | 0 | 0 | 80.7 | 80.6 | 89.5 | 89.5 | 19.3 | 19.3 | 10.5 | 10.5 | 75 | 75 | 0 | 0 | 0 | 110201
31.05 | 5.5352 | 106.8881 | 0.0406 | 25 | 25 | 0 | 25 | 25.03 | 10 | 9.6 | 5 | 5.065 | 200 | 19.3 | 19.3 | 80.7 | 80.7 | 10.5 | 10.5 | 89.5 | 89.5 | 6.888095 | 0 | 0 | 0 | 0.1 | 0.096 | 0.05 | 0.05065 | 0 | 0 | 0 | 0 | 0 | 0 | 0 | 0 | 0 | 0 | 0 | 0 | 0 | 0 | 0 | 0 | 0 | 0 | 0 | 0 | 0 | 0 | 0 | 0 | 0 | 0 | 0 | 0 | 0 | 20 | 19.2 | 10 | 10.13 | 0 | 0 | 0 | 0 | 0 | 0 | 0 | 0 | 0 | 0 | 0 | 0 | 0 | 0 | 0 | 0 | 0 | 0 | 0 | 0 | 0 | 0 | -10 | 0 | 0 | Off | 39601.8 | 0 | 25.5 | 24.9 | 1 | 75 | 75.1 | 0 | 0 | 80.7 | 80.7 | 89.5 | 89.5 | 19.3 | 19.3 | 10.5 | 10.5 | 75 | 75.1 | 0 | 0 | 0 | 110202
31.38 | 5.5351 | 106.8862 | 0.0379 | 25 | 25 | 0 | 25 | 25 | 10 | 9.625 | 5 | 5.055 | 200 | 19.3 | 19.3 | 80.7 | 80.7 | 10.5 | 10.5 | 89.5 | 89.4 | 6.886164 | 0 | 0 | 0 | 0.1 | 0.09625 | 0.05 | 0.05055 | 0 | 0 | 0 | 0 | 0 | 0 | 0 | 0 | 0 | 0 | 0 | 0 | 0 | 0 | 0 | 0 | 0 | 0 | 0 | 0 | 0 | 0 | 0 | 0 | 0 | 0 | 0 | 0 | 0 | 20 | 19.25 | 10 | 10.11 | 0 | 0 | 0 | 0 | 0 | 0 | 0 | 0 | 0 | 0 | 0 | 0 | 0 | 0 | 0 | 0 | 0 | 0 | 0 | 0 | 0 | 0 | -10 | 0 | 0 | Off | 39657.1 | 0 | 25.5 | 24.9 | 1 | 75 | 75 | 0 | 0 | 80.7 | 80.7 | 89.5 | 89.4 | 19.3 | 19.3 | 10.5 | 10.5 | 75 | 75 | 0 | 0 | 0 | 110197
31.72 | 5.5349 | 106.8823 | 0.0335 | 25 | 25 | 0 | 25 | 25.01 | 10 | 9.59 | 5 | 5.055 | 200 | 19.3 | 19.3 | 80.7 | 80.6 | 10.5 | 10.5 | 89.5 | 89.6 | 6.882302 | 0 | 0 | 0 | 0.1 | 0.0959 | 0.05 | 0.05055 | 0 | 0 | 0 | 0 | 0 | 0 | 0 | 0 | 0 | 0 | 0 | 0 | 0 | 0 | 0 | 0 | 0 | 0 | 0 | 0 | 0 | 0 | 0 | 0 | 0 | 0 | 0 | 0 | 0 | 20 | 19.18 | 10 | 10.11 | 0 | 0 | 0 | 0 | 0 | 0 | 0 | 0 | 0 | 0 | 0 | 0 | 0 | 0 | 0 | 0 | 0 | 0 | 0 | 0 | 0 | 0 | -10 | 0 | 0 | Off | 39698.9 | 0 | 25.5 | 24.8 | 1 | 75 | 75.1 | 0 | 0 | 80.7 | 80.6 | 89.5 | 89.6 | 19.3 | 19.3 | 10.5 | 10.5 | 75 | 75.1 | 0 | 0 | 0 | 110197
32.05 | 5.5348 | 106.8804 | 0.0278 | 25 | 25 | 0 | 25 | 25.02 | 10 | 9.6 | 5 | 5.055 | 200 | 19.3 | 19.3 | 80.7 | 80.7 | 10.5 | 10.5 | 89.5 | 89.5 | 6.880371 | 0 | 0 | 0 | 0.1 | 0.096 | 0.05 | 0.05055 | 0 | 0 | 0 | 0 | 0 | 0 | 0 | 0 | 0 | 0 | 0 | 0 | 0 | 0 | 0 | 0 | 0 | 0 | 0 | 0 | 0 | 0 | 0 | 0 | 0 | 0 | 0 | 0 | 0 | 20 | 19.2 | 10 | 10.11 | 0 | 0 | 0 | 0 | 0 | 0 | 0 | 0 | 0 | 0 | 0 | 0 | 0 | 0 | 0 | 0 | 0 | 0 | 0 | 0 | 0 | 0 | -10 | 0 | 0 | Off | 39730.6 | 0 | 25.5 | 24.9 | 1 | 75 | 75 | 0 | 0 | 80.7 | 80.7 | 89.5 | 89.5 | 19.3 | 19.3 | 10.5 | 10.5 | 75 | 75 | 0 | 0 | 0 | 110197
32.39 | 5.5347 | 106.8784 | 0.0204 | 25 | 25 | 0 | 25 | 25.03 | 10 | 9.61 | 5 | 5.065 | 200 | 19.3 | 19.3 | 80.7 | 80.8 | 10.5 | 10.5 | 89.5 | 89.5 | 6.87844 | 0 | 0 | 0 | 0.1 | 0.0961 | 0.05 | 0.05065 | 0 | 0 | 0 | 0 | 0 | 0 | 0 | 0 | 0 | 0 | 0 | 0 | 0 | 0 | 0 | 0 | 0 | 0 | 0 | 0 | 0 | 0 | 0 | 0 | 0 | 0 | 0 | 0 | 0 | 20 | 19.22 | 10 | 10.13 | 0 | 0 | 0 | 0 | 0 | 0 | 0 | 0 | 0 | 0 | 0 | 0 | 0 | 0 | 0 | 0 | 0 | 0 | 0 | 0 | 0 | 0 | -10 | 0 | 0 | Off | 39748.5 | 0 | 25.5 | 24.9 | 1 | 75 | 74.9 | 0 | 0 | 80.7 | 80.8 | 89.5 | 89.5 | 19.3 | 19.3 | 10.5 | 10.5 | 75 | 74.9 | 0 | 0 | 0 | 110204
32.72 | 5.5346 | 106.8765 | 0.0121 | 25 | 25 | 0 | 25 | 25 | 10 | 9.58 | 5 | 5.065 | 200 | 19.3 | 19.3 | 80.7 | 80.7 | 10.5 | 10.5 | 89.5 | 89.5 | 6.876509 | 0 | 0 | 0 | 0.1 | 0.0958 | 0.05 | 0.05065 | 0 | 0 | 0 | 0 | 0 | 0 | 0 | 0 | 0 | 0 | 0 | 0 | 0 | 0 | 0 | 0 | 0 | 0 | 0 | 0 | 0 | 0 | 0 | 0 | 0 | 0 | 0 | 0 | 0 | 20 | 19.16 | 10 | 10.13 | 0 | 0 | 0 | 0 | 0 | 0 | 0 | 0 | 0 | 0 | 0 | 0 | 0 | 0 | 0 | 0 | 0 | 0 | 0 | 0 | 0 | 0 | -10 | 0 | 0 | Off | 39747.1 | 0 | 25.5 | 25.1 | 1 | 75 | 75.1 | 0 | 0 | 80.7 | 80.7 | 89.5 | 89.5 | 19.3 | 19.3 | 10.5 | 10.5 | 75 | 75.1 | 0 | 0 | 0 | 110202
33.06 | 5.5346 | 106.8765 | 0.0027 | 25 | 25 | 0 | 25 | 24.98 | 10 | 9.59 | 5 | 5.05 | 200 | 19.3 | 19.3 | 80.7 | 80.7 | 10.5 | 10.5 | 89.5 | 89.5 | 6.876509 | 0 | 0 | 0 | 0.1 | 0.0959 | 0.05 | 0.0505 | 0 | 0 | 0 | 0 | 0 | 0 | 0 | 0 | 0 | 0 | 0 | 0 | 0 | 0 | 0 | 0 | 0 | 0 | 0 | 0 | 0 | 0 | 0 | 0 | 0 | 0 | 0 | 0 | 0 | 20 | 19.18 | 10 | 10.1 | 0 | 0 | 0 | 0 | 0 | 0 | 0 | 0 | 0 | 0 | 0 | 0 | 0 | 0 | 0 | 0 | 0 | 0 | 0 | 0 | 0 | 0 | -10 | 0 | 0 | Off | 39754.2 | 0 | 25.5 | 24.9 | 1 | 75 | 74.9 | 0 | 0 | 80.7 | 80.7 | 89.5 | 89.5 | 19.3 | 19.3 | 10.5 | 10.5 | 75 | 74.9 | 0 | 0 | 0 | 110200
33.39 | 5.5345 | 106.8746 | -0.0057 | 25 | 25 | 0 | 25 | 25.01 | 10 | 9.61 | 5 | 5.065 | 200 | 19.3 | 19.3 | 80.7 | 80.6 | 10.5 | 10.5 | 89.5 | 89.4 | 6.874578 | 0 | 0 | 0 | 0.1 | 0.0961 | 0.05 | 0.05065 | 0 | 0 | 0 | 0 | 0 | 0 | 0 | 0 | 0 | 0 | 0 | 0 | 0 | 0 | 0 | 0 | 0 | 0 | 0 | 0 | 0 | 0 | 0 | 0 | 0 | 0 | 0 | 0 | 0 | 20 | 19.22 | 10 | 10.13 | 0 | 0 | 0 | 0 | 0 | 0 | 0 | 0 | 0 | 0 | 0 | 0 | 0 | 0 | 0 | 0 | 0 | 0 | 0 | 0 | 0 | 0 | -10 | 0 | 0 | Off | 39763.3 | 0 | 25.5 | 25 | 1 | 75 | 75 | 0 | 0 | 80.7 | 80.6 | 89.5 | 89.4 | 19.3 | 19.3 | 10.5 | 10.5 | 75 | 75 | 0 | 0 | 0 | 110201
33.72 | 5.5344 | 106.8726 | -0.0095 | 25 | 25 | 0 | 25 | 25.03 | 10 | 9.605 | 5 | 5.045 | 200 | 19.3 | 19.3 | 80.7 | 80.7 | 10.5 | 10.5 | 89.5 | 89.5 | 6.872647 | 0 | 0 | 0 | 0.1 | 0.09605 | 0.05 | 0.05045 | 0 | 0 | 0 | 0 | 0 | 0 | 0 | 0 | 0 | 0 | 0 | 0 | 0 | 0 | 0 | 0 | 0 | 0 | 0 | 0 | 0 | 0 | 0 | 0 | 0 | 0 | 0 | 0 | 0 | 20 | 19.21 | 10 | 10.09 | 0 | 0 | 0 | 0 | 0 | 0 | 0 | 0 | 0 | 0 | 0 | 0 | 0 | 0 | 0 | 0 | 0 | 0 | 0 | 0 | 0 | 0 | -10 | 0 | 0 | Off | 39760.3 | 0 | 25.5 | 25 | 1 | 75 | 75 | 0 | 0 | 80.7 | 80.7 | 89.5 | 89.5 | 19.3 | 19.3 | 10.5 | 10.5 | 75 | 75 | 0 | 0 | 0 | 110197
34.06 | 5.5344 | 106.8726 | -0.0098 | 25 | 25 | 0 | 25 | 25.01 | 10 | 9.59 | 5 | 5.05 | 200 | 19.3 | 19.3 | 80.7 | 80.7 | 10.5 | 10.5 | 89.5 | 89.5 | 6.872647 | 0 | 0 | 0 | 0.1 | 0.0959 | 0.05 | 0.0505 | 0 | 0 | 0 | 0 | 0 | 0 | 0 | 0 | 0 | 0 | 0 | 0 | 0 | 0 | 0 | 0 | 0 | 0 | 0 | 0 | 0 | 0 | 0 | 0 | 0 | 0 | 0 | 0 | 0 | 20 | 19.18 | 10 | 10.1 | 0 | 0 | 0 | 0 | 0 | 0 | 0 | 0 | 0 | 0 | 0 | 0 | 0 | 0 | 0 | 0 | 0 | 0 | 0 | 0 | 0 | 0 | -10 | 0 | 0 | Off | 39766.6 | 0 | 25.5 | 25 | 1 | 75 | 74.9 | 0 | 0 | 80.7 | 80.7 | 89.5 | 89.5 | 19.3 | 19.3 | 10.5 | 10.5 | 75 | 74.9 | 0 | 0 | 0 | 110196
34.39 | 5.5343 | 106.8707 | -0.0087 | 25 | 25 | 0 | 25 | 25.03 | 10 | 9.6 | 5 | 5.07 | 200 | 19.3 | 19.3 | 80.7 | 80.8 | 10.5 | 10.5 | 89.5 | 89.5 | 6.870715 | 0 | 0 | 0 | 0.1 | 0.096 | 0.05 | 0.0507 | 0 | 0 | 0 | 0 | 0 | 0 | 0 | 0 | 0 | 0 | 0 | 0 | 0 | 0 | 0 | 0 | 0 | 0 | 0 | 0 | 0 | 0 | 0 | 0 | 0 | 0 | 0 | 0 | 0 | 20 | 19.2 | 10 | 10.14 | 0 | 0 | 0 | 0 | 0 | 0 | 0 | 0 | 0 | 0 | 0 | 0 | 0 | 0 | 0 | 0 | 0 | 0 | 0 | 0 | 0 | 0 | -10 | 0 | 0 | Off | 39792.1 | 0 | 25.5 | 25 | 1 | 75 | 75 | 0 | 0 | 80.7 | 80.8 | 89.5 | 89.5 | 19.3 | 19.3 | 10.5 | 10.5 | 75 | 75 | 0 | 0 | 0 | 110210
34.73 | 5.5343 | 106.8707 | -0.0075 | 25 | 25 | 0 | 25 | 25.04 | 10 | 9.59 | 5 | 5.05 | 200 | 19.3 | 19.3 | 80.7 | 80.7 | 10.5 | 10.5 | 89.5 | 89.5 | 6.870715 | 0 | 0 | 0 | 0.1 | 0.0959 | 0.05 | 0.0505 | 0 | 0 | 0 | 0 | 0 | 0 | 0 | 0 | 0 | 0 | 0 | 0 | 0 | 0 | 0 | 0 | 0 | 0 | 0 | 0 | 0 | 0 | 0 | 0 | 0 | 0 | 0 | 0 | 0 | 20 | 19.18 | 10 | 10.1 | 0 | 0 | 0 | 0 | 0 | 0 | 0 | 0 | 0 | 0 | 0 | 0 | 0 | 0 | 0 | 0 | 0 | 0 | 0 | 0 | 0 | 0 | -10 | 0 | 0 | Off | 39796.2 | 0 | 25.5 | 24.9 | 1 | 75 | 75 | 0 | 0 | 80.7 | 80.7 | 89.5 | 89.5 | 19.3 | 19.3 | 10.5 | 10.5 | 75 | 75 | 0 | 0 | 0 | 110204
35.06 | 5.5343 | 106.8707 | -0.0062 | 25 | 25 | 0 | 25 | 25.02 | 10 | 9.61 | 5 | 5.065 | 200 | 19.3 | 19.3 | 80.7 | 80.7 | 10.5 | 10.5 | 89.5 | 89.4 | 6.870715 | 0 | 0 | 0 | 0.1 | 0.0961 | 0.05 | 0.05065 | 0 | 0 | 0 | 0 | 0 | 0 | 0 | 0 | 0 | 0 | 0 | 0 | 0 | 0 | 0 | 0 | 0 | 0 | 0 | 0 | 0 | 0 | 0 | 0 | 0 | 0 | 0 | 0 | 0 | 20 | 19.22 | 10 | 10.13 | 0 | 0 | 0 | 0 | 0 | 0 | 0 | 0 | 0 | 0 | 0 | 0 | 0 | 0 | 0 | 0 | 0 | 0 | 0 | 0 | 0 | 0 | -10 | 0 | 0 | Off | 39795.7 | 0 | 25.5 | 24.9 | 1 | 75 | 74.9 | 0 | 0 | 80.7 | 80.7 | 89.5 | 89.4 | 19.3 | 19.3 | 10.5 | 10.5 | 75 | 74.9 | 0 | 0 | 0 | 110208
35.39 | 5.5343 | 106.8707 | -0.0052 | 25 | 25 | 0 | 25 | 24.99 | 10 | 9.59 | 5 | 5.055 | 200 | 19.3 | 19.3 | 80.7 | 80.7 | 10.5 | 10.5 | 89.5 | 89.5 | 6.870715 | 0 | 0 | 0 | 0.1 | 0.0959 | 0.05 | 0.05055 | 0 | 0 | 0 | 0 | 0 | 0 | 0 | 0 | 0 | 0 | 0 | 0 | 0 | 0 | 0 | 0 | 0 | 0 | 0 | 0 | 0 | 0 | 0 | 0 | 0 | 0 | 0 | 0 | 0 | 20 | 19.18 | 10 | 10.11 | 0 | 0 | 0 | 0 | 0 | 0 | 0 | 0 | 0 | 0 | 0 | 0 | 0 | 0 | 0 | 0 | 0 | 0 | 0 | 0 | 0 | 0 | -10 | 0 | 0 | Off | 39787.5 | 0 | 25.5 | 24.9 | 1 | 75 | 75 | 0 | 0 | 80.7 | 80.7 | 89.5 | 89.5 | 19.3 | 19.3 | 10.5 | 10.5 | 75 | 75 | 0 | 0 | 0 | 110193
35.73 | 5.5343 | 106.8707 | -0.0043 | 25 | 25 | 0 | 25 | 25.03 | 10 | 9.58 | 5 | 5.05 | 200 | 19.3 | 19.3 | 80.7 | 80.7 | 10.5 | 10.5 | 89.5 | 89.5 | 6.870715 | 0 | 0 | 0 | 0.1 | 0.0958 | 0.05 | 0.0505 | 0 | 0 | 0 | 0 | 0 | 0 | 0 | 0 | 0 | 0 | 0 | 0 | 0 | 0 | 0 | 0 | 0 | 0 | 0 | 0 | 0 | 0 | 0 | 0 | 0 | 0 | 0 | 0 | 0 | 20 | 19.16 | 10 | 10.1 | 0 | 0 | 0 | 0 | 0 | 0 | 0 | 0 | 0 | 0 | 0 | 0 | 0 | 0 | 0 | 0 | 0 | 0 | 0 | 0 | 0 | 0 | -10 | 0 | 0 | Off | 39790.6 | 0 | 25.5 | 24.9 | 1 | 75 | 74.9 | 0 | 0 | 80.7 | 80.7 | 89.5 | 89.5 | 19.3 | 19.3 | 10.5 | 10.5 | 75 | 74.9 | 0 | 0 | 0 | 110193
36.06 | 5.5343 | 106.8707 | -0.0035 | 25 | 25 | 0 | 25 | 25.01 | 10 | 9.59 | 5 | 5.06 | 200 | 19.3 | 19.2 | 80.7 | 80.7 | 10.5 | 10.5 | 89.5 | 89.5 | 6.870715 | 0 | 0 | 0 | 0.1 | 0.0959 | 0.05 | 0.0506 | 0 | 0 | 0 | 0 | 0 | 0 | 0 | 0 | 0 | 0 | 0 | 0 | 0 | 0 | 0 | 0 | 0 | 0 | 0 | 0 | 0 | 0 | 0 | 0 | 0 | 0 | 0 | 0 | 0 | 20 | 19.18 | 10 | 10.12 | 0 | 0 | 0 | 0 | 0 | 0 | 0 | 0 | 0 | 0 | 0 | 0 | 0 | 0 | 0 | 0 | 0 | 0 | 0 | 0 | 0 | 0 | -10 | 0 | 0 | Off | 39796.9 | 0 | 25.5 | 24.9 | 1 | 75 | 74.9 | 0 | 0 | 80.7 | 80.7 | 89.5 | 89.5 | 19.3 | 19.2 | 10.5 | 10.5 | 75 | 74.9 | 0 | 0 | 0 | 110200
36.4 | 5.5342 | 106.8688 | -0.003 | 25 | 25 | 0 | 25 | 25.02 | 10 | 9.59 | 5 | 5.05 | 200 | 19.3 | 19.3 | 80.7 | 80.7 | 10.5 | 10.5 | 89.5 | 89.5 | 6.868784 | 0 | 0 | 0 | 0.1 | 0.0959 | 0.05 | 0.0505 | 0 | 0 | 0 | 0 | 0 | 0 | 0 | 0 | 0 | 0 | 0 | 0 | 0 | 0 | 0 | 0 | 0 | 0 | 0 | 0 | 0 | 0 | 0 | 0 | 0 | 0 | 0 | 0 | 0 | 20 | 19.18 | 10 | 10.1 | 0 | 0 | 0 | 0 | 0 | 0 | 0 | 0 | 0 | 0 | 0 | 0 | 0 | 0 | 0 | 0 | 0 | 0 | 0 | 0 | 0 | 0 | -10 | 0 | 0 | Off | 39801.6 | 0 | 25.5 | 24.9 | 1 | 75 | 74.9 | 0 | 0 | 80.7 | 80.7 | 89.5 | 89.5 | 19.3 | 19.3 | 10.5 | 10.5 | 75 | 74.9 | 0 | 0 | 0 | 110193
36.73 | 5.5342 | 106.8688 | -0.0025 | 25 | 25 | 0 | 25 | 25.04 | 10 | 9.59 | 5 | 5.045 | 200 | 19.3 | 19.3 | 80.7 | 80.7 | 10.5 | 10.5 | 89.5 | 89.5 | 6.868784 | 0 | 0 | 0 | 0.1 | 0.0959 | 0.05 | 0.05045 | 0 | 0 | 0 | 0 | 0 | 0 | 0 | 0 | 0 | 0 | 0 | 0 | 0 | 0 | 0 | 0 | 0 | 0 | 0 | 0 | 0 | 0 | 0 | 0 | 0 | 0 | 0 | 0 | 0 | 20 | 19.18 | 10 | 10.09 | 0 | 0 | 0 | 0 | 0 | 0 | 0 | 0 | 0 | 0 | 0 | 0 | 0 | 0 | 0 | 0 | 0 | 0 | 0 | 0 | 0 | 0 | -10 | 0 | 0 | Off | 39797 | 0 | 25.5 | 24.9 | 1 | 75 | 75.1 | 0 | 0 | 80.7 | 80.7 | 89.5 | 89.5 | 19.3 | 19.3 | 10.5 | 10.5 | 75 | 75.1 | 0 | 0 | 0 | 110192
37.06 | 5.5342 | 106.8688 | -0.0022 | 25 | 25 | 0 | 25 | 25.02 | 10 | 9.61 | 5 | 5.06 | 200 | 19.3 | 19.3 | 80.7 | 80.7 | 10.5 | 10.5 | 89.5 | 89.5 | 6.868784 | 0 | 0 | 0 | 0.1 | 0.0961 | 0.05 | 0.0506 | 0 | 0 | 0 | 0 | 0 | 0 | 0 | 0 | 0 | 0 | 0 | 0 | 0 | 0 | 0 | 0 | 0 | 0 | 0 | 0 | 0 | 0 | 0 | 0 | 0 | 0 | 0 | 0 | 0 | 20 | 19.22 | 10 | 10.12 | 0 | 0 | 0 | 0 | 0 | 0 | 0 | 0 | 0 | 0 | 0 | 0 | 0 | 0 | 0 | 0 | 0 | 0 | 0 | 0 | 0 | 0 | -10 | 0 | 0 | Off | 39790.6 | 0 | 25.5 | 24.9 | 1 | 75 | 75 | 0 | 0 | 80.7 | 80.7 | 89.5 | 89.5 | 19.3 | 19.3 | 10.5 | 10.5 | 75 | 75 | 0 | 0 | 0 | 110195
37.4 | 5.5342 | 106.8688 | -0.0019 | 25 | 25 | 0 | 25 | 25.03 | 10 | 9.57 | 5 | 5.055 | 200 | 19.3 | 19.3 | 80.7 | 80.6 | 10.5 | 10.5 | 89.5 | 89.5 | 6.868784 | 0 | 0 | 0 | 0.1 | 0.0957 | 0.05 | 0.05055 | 0 | 0 | 0 | 0 | 0 | 0 | 0 | 0 | 0 | 0 | 0 | 0 | 0 | 0 | 0 | 0 | 0 | 0 | 0 | 0 | 0 | 0 | 0 | 0 | 0 | 0 | 0 | 0 | 0 | 20 | 19.14 | 10 | 10.11 | 0 | 0 | 0 | 0 | 0 | 0 | 0 | 0 | 0 | 0 | 0 | 0 | 0 | 0 | 0 | 0 | 0 | 0 | 0 | 0 | 0 | 0 | -10 | 0 | 0 | Off | 39787.9 | 0 | 25.5 | 25 | 1 | 75 | 75 | 0 | 0 | 80.7 | 80.6 | 89.5 | 89.5 | 19.3 | 19.3 | 10.5 | 10.5 | 75 | 75 | 0 | 0 | 0 | 110199
37.73 | 5.5343 | 106.8707 | -0.0014 | 25 | 25 | 0 | 25 | 25.01 | 10 | 9.58 | 5 | 5.065 | 200 | 19.3 | 19.3 | 80.7 | 80.7 | 10.5 | 10.5 | 89.5 | 89.6 | 6.870715 | 0 | 0 | 0 | 0.1 | 0.0958 | 0.05 | 0.05065 | 0 | 0 | 0 | 0 | 0 | 0 | 0 | 0 | 0 | 0 | 0 | 0 | 0 | 0 | 0 | 0 | 0 | 0 | 0 | 0 | 0 | 0 | 0 | 0 | 0 | 0 | 0 | 0 | 0 | 20 | 19.16 | 10 | 10.13 | 0 | 0 | 0 | 0 | 0 | 0 | 0 | 0 | 0 | 0 | 0 | 0 | 0 | 0 | 0 | 0 | 0 | 0 | 0 | 0 | 0 | 0 | -10 | 0 | 0 | Off | 39779.1 | 0 | 25.5 | 24.8 | 1 | 75 | 75 | 0 | 0 | 80.7 | 80.7 | 89.5 | 89.6 | 19.3 | 19.3 | 10.5 | 10.5 | 75 | 75 | 0 | 0 | 0 | 110203
38.07 | 5.5343 | 106.8707 | -0.0011 | 25 | 25 | 0 | 25 | 25.02 | 10 | 9.61 | 5 | 5.06 | 200 | 19.3 | 19.2 | 80.7 | 80.7 | 10.5 | 10.5 | 89.5 | 89.5 | 6.870715 | 0 | 0 | 0 | 0.1 | 0.0961 | 0.05 | 0.0506 | 0 | 0 | 0 | 0 | 0 | 0 | 0 | 0 | 0 | 0 | 0 | 0 | 0 | 0 | 0 | 0 | 0 | 0 | 0 | 0 | 0 | 0 | 0 | 0 | 0 | 0 | 0 | 0 | 0 | 20 | 19.22 | 10 | 10.12 | 0 | 0 | 0 | 0 | 0 | 0 | 0 | 0 | 0 | 0 | 0 | 0 | 0 | 0 | 0 | 0 | 0 | 0 | 0 | 0 | 0 | 0 | -10 | 0 | 0 | Off | 39781.5 | 0 | 25.5 | 24.9 | 1 | 75 | 75 | 0 | 0 | 80.7 | 80.7 | 89.5 | 89.5 | 19.3 | 19.2 | 10.5 | 10.5 | 75 | 75 | 0 | 0 | 0 | 110201
38.4 | 5.5343 | 106.8707 | -0.0007 | 25 | 25 | 0 | 25 | 25.03 | 10 | 9.58 | 5 | 5.055 | 200 | 19.3 | 19.3 | 80.7 | 80.7 | 10.5 | 10.5 | 89.5 | 89.6 | 6.870715 | 0 | 0 | 0 | 0.1 | 0.0958 | 0.05 | 0.05055 | 0 | 0 | 0 | 0 | 0 | 0 | 0 | 0 | 0 | 0 | 0 | 0 | 0 | 0 | 0 | 0 | 0 | 0 | 0 | 0 | 0 | 0 | 0 | 0 | 0 | 0 | 0 | 0 | 0 | 20 | 19.16 | 10 | 10.11 | 0 | 0 | 0 | 0 | 0 | 0 | 0 | 0 | 0 | 0 | 0 | 0 | 0 | 0 | 0 | 0 | 0 | 0 | 0 | 0 | 0 | 0 | -10 | 0 | 0 | Off | 39794.6 | 0 | 25.5 | 24.9 | 1 | 75 | 75.1 | 0 | 0 | 80.7 | 80.7 | 89.5 | 89.6 | 19.3 | 19.3 | 10.5 | 10.5 | 75 | 75.1 | 0 | 0 | 0 | 110196
38.73 | 5.5343 | 106.8707 | -0.0004 | 25 | 25 | 0 | 25 | 25.03 | 10 | 9.57 | 5 | 5.05 | 200 | 19.3 | 19.3 | 80.7 | 80.7 | 10.5 | 10.5 | 89.5 | 89.5 | 6.870715 | 0 | 0 | 0 | 0.1 | 0.0957 | 0.05 | 0.0505 | 0 | 0 | 0 | 0 | 0 | 0 | 0 | 0 | 0 | 0 | 0 | 0 | 0 | 0 | 0 | 0 | 0 | 0 | 0 | 0 | 0 | 0 | 0 | 0 | 0 | 0 | 0 | 0 | 0 | 20 | 19.14 | 10 | 10.1 | 0 | 0 | 0 | 0 | 0 | 0 | 0 | 0 | 0 | 0 | 0 | 0 | 0 | 0 | 0 | 0 | 0 | 0 | 0 | 0 | 0 | 0 | -10 | 0 | 0 | Off | 39795.8 | 0 | 25.5 | 24.8 | 1 | 75 | 75 | 0 | 0 | 80.7 | 80.7 | 89.5 | 89.5 | 19.3 | 19.3 | 10.5 | 10.5 | 75 | 75 | 0 | 0 | 0 | 110195
39.07 | 5.5343 | 106.8707 | -0.0002 | 25 | 25 | 0 | 25 | 25.02 | 10 | 9.6 | 5 | 5.06 | 200 | 19.3 | 19.3 | 80.7 | 80.6 | 10.5 | 10.5 | 89.5 | 89.5 | 6.870715 | 0 | 0 | 0 | 0.1 | 0.096 | 0.05 | 0.0506 | 0 | 0 | 0 | 0 | 0 | 0 | 0 | 0 | 0 | 0 | 0 | 0 | 0 | 0 | 0 | 0 | 0 | 0 | 0 | 0 | 0 | 0 | 0 | 0 | 0 | 0 | 0 | 0 | 0 | 20 | 19.2 | 10 | 10.12 | 0 | 0 | 0 | 0 | 0 | 0 | 0 | 0 | 0 | 0 | 0 | 0 | 0 | 0 | 0 | 0 | 0 | 0 | 0 | 0 | 0 | 0 | -10 | 0 | 0 | Off | 39788.4 | 0 | 25.5 | 25 | 1 | 75 | 75 | 0 | 0 | 80.7 | 80.6 | 89.5 | 89.5 | 19.3 | 19.3 | 10.5 | 10.5 | 75 | 75 | 0 | 0 | 0 | 110195
39.4 | 5.5343 | 106.8707 | 0 | 25 | 25 | 0 | 25 | 25.02 | 10 | 9.595 | 5 | 5.065 | 200 | 19.3 | 19.3 | 80.7 | 80.7 | 10.5 | 10.5 | 89.5 | 89.5 | 6.870715 | 0 | 0 | 0 | 0.1 | 0.09595 | 0.05 | 0.05065 | 0 | 0 | 0 | 0 | 0 | 0 | 0 | 0 | 0 | 0 | 0 | 0 | 0 | 0 | 0 | 0 | 0 | 0 | 0 | 0 | 0 | 0 | 0 | 0 | 0 | 0 | 0 | 0 | 0 | 20 | 19.19 | 10 | 10.13 | 0 | 0 | 0 | 0 | 0 | 0 | 0 | 0 | 0 | 0 | 0 | 0 | 0 | 0 | 0 | 0 | 0 | 0 | 0 | 0 | 0 | 0 | -10 | 0 | 0 | Off | 39777.1 | 0 | 25.5 | 24.9 | 1 | 75 | 75.1 | 0 | 0 | 80.7 | 80.7 | 89.5 | 89.5 | 19.3 | 19.3 | 10.5 | 10.5 | 75 | 75.1 | 0 | 0 | 0 | 110205
39.74 | 5.5343 | 106.8707 | 0.0001 | 25 | 25 | 0 | 25 | 25.03 | 10 | 9.59 | 5 | 5.06 | 200 | 19.3 | 19.3 | 80.7 | 80.7 | 10.5 | 10.5 | 89.5 | 89.5 | 6.870715 | 0 | 0 | 0 | 0.1 | 0.0959 | 0.05 | 0.0506 | 0 | 0 | 0 | 0 | 0 | 0 | 0 | 0 | 0 | 0 | 0 | 0 | 0 | 0 | 0 | 0 | 0 | 0 | 0 | 0 | 0 | 0 | 0 | 0 | 0 | 0 | 0 | 0 | 0 | 20 | 19.18 | 10 | 10.12 | 0 | 0 | 0 | 0 | 0 | 0 | 0 | 0 | 0 | 0 | 0 | 0 | 0 | 0 | 0 | 0 | 0 | 0 | 0 | 0 | 0 | 0 | -10 | 0 | 0 | Off | 39780.2 | 0 | 25.5 | 24.9 | 1 | 75 | 75.1 | 0 | 0 | 80.7 | 80.7 | 89.5 | 89.5 | 19.3 | 19.3 | 10.5 | 10.5 | 75 | 75.1 | 0 | 0 | 0 | 110199
40.07 | 5.5343 | 106.8707 | 0.0002 | 25 | 25 | 0 | 25 | 25.04 | 10 | 9.615 | 5 | 5.05 | 200 | 19.3 | 19.4 | 80.7 | 80.6 | 10.5 | 10.5 | 89.5 | 89.5 | 6.870715 | 0 | 0 | 0 | 0.1 | 0.09615 | 0.05 | 0.0505 | 0 | 0 | 0 | 0 | 0 | 0 | 0 | 0 | 0 | 0 | 0 | 0 | 0 | 0 | 0 | 0 | 0 | 0 | 0 | 0 | 0 | 0 | 0 | 0 | 0 | 0 | 0 | 0 | 0 | 20 | 19.23 | 10 | 10.1 | 0 | 0 | 0 | 0 | 0 | 0 | 0 | 0 | 0 | 0 | 0 | 0 | 0 | 0 | 0 | 0 | 0 | 0 | 0 | 0 | 0 | 0 | -10 | 0 | 0 | Off | 39773 | 0 | 25.5 | 25 | 1 | 75 | 75 | 0 | 0 | 80.7 | 80.6 | 89.5 | 89.5 | 19.3 | 19.4 | 10.5 | 10.5 | 75 | 75 | 0 | 0 | 0 | 110195
40.4 | 5.5343 | 106.8707 | 0.0003 | 25 | 25 | 0 | 25 | 25.01 | 10 | 9.61 | 5 | 5.055 | 200 | 19.3 | 19.3 | 80.7 | 80.7 | 10.5 | 10.5 | 89.5 | 89.5 | 6.870715 | 0 | 0 | 0 | 0.1 | 0.0961 | 0.05 | 0.05055 | 0 | 0 | 0 | 0 | 0 | 0 | 0 | 0 | 0 | 0 | 0 | 0 | 0 | 0 | 0 | 0 | 0 | 0 | 0 | 0 | 0 | 0 | 0 | 0 | 0 | 0 | 0 | 0 | 0 | 20 | 19.22 | 10 | 10.11 | 0 | 0 | 0 | 0 | 0 | 0 | 0 | 0 | 0 | 0 | 0 | 0 | 0 | 0 | 0 | 0 | 0 | 0 | 0 | 0 | 0 | 0 | -10 | 0 | 0 | Off | 39772.7 | 0 | 25.5 | 24.9 | 1 | 75 | 74.9 | 0 | 0 | 80.7 | 80.7 | 89.5 | 89.5 | 19.3 | 19.3 | 10.5 | 10.5 | 75 | 74.9 | 0 | 0 | 0 | 110193
40.74 | 5.5343 | 106.8707 | 0.0003 | 25 | 25 | 0 | 25 | 25 | 10 | 9.595 | 5 | 5.06 | 200 | 19.3 | 19.3 | 80.7 | 80.7 | 10.5 | 10.5 | 89.5 | 89.4 | 6.870715 | 0 | 0 | 0 | 0.1 | 0.09595 | 0.05 | 0.0506 | 0 | 0 | 0 | 0 | 0 | 0 | 0 | 0 | 0 | 0 | 0 | 0 | 0 | 0 | 0 | 0 | 0 | 0 | 0 | 0 | 0 | 0 | 0 | 0 | 0 | 0 | 0 | 0 | 0 | 20 | 19.19 | 10 | 10.12 | 0 | 0 | 0 | 0 | 0 | 0 | 0 | 0 | 0 | 0 | 0 | 0 | 0 | 0 | 0 | 0 | 0 | 0 | 0 | 0 | 0 | 0 | -10 | 0 | 0 | Off | 39767.6 | 0 | 25.5 | 24.9 | 1 | 75 | 74.9 | 0 | 0 | 80.7 | 80.7 | 89.5 | 89.4 | 19.3 | 19.3 | 10.5 | 10.5 | 75 | 74.9 | 0 | 0 | 0 | 110204
41.07 | 5.5343 | 106.8707 | 0.0004 | 25 | 25 | 0 | 25 | 25.02 | 10 | 9.59 | 5 | 5.05 | 200 | 19.3 | 19.3 | 80.7 | 80.7 | 10.5 | 10.5 | 89.5 | 89.4 | 6.870715 | 0 | 0 | 0 | 0.1 | 0.0959 | 0.05 | 0.0505 | 0 | 0 | 0 | 0 | 0 | 0 | 0 | 0 | 0 | 0 | 0 | 0 | 0 | 0 | 0 | 0 | 0 | 0 | 0 | 0 | 0 | 0 | 0 | 0 | 0 | 0 | 0 | 0 | 0 | 20 | 19.18 | 10 | 10.1 | 0 | 0 | 0 | 0 | 0 | 0 | 0 | 0 | 0 | 0 | 0 | 0 | 0 | 0 | 0 | 0 | 0 | 0 | 0 | 0 | 0 | 0 | -10 | 0 | 0 | Off | 39756.3 | 0 | 25.5 | 25 | 1 | 75 | 75 | 0 | 0 | 80.7 | 80.7 | 89.5 | 89.4 | 19.3 | 19.3 | 10.5 | 10.5 | 75 | 75 | 0 | 0 | 0 | 110199
41.41 | 5.5343 | 106.8707 | 0.0004 | 25 | 25 | 0 | 25 | 25.03 | 10 | 9.59 | 5 | 5.045 | 200 | 19.3 | 19.3 | 80.7 | 80.7 | 10.5 | 10.5 | 89.5 | 89.5 | 6.870715 | 0 | 0 | 0 | 0.1 | 0.0959 | 0.05 | 0.05045 | 0 | 0 | 0 | 0 | 0 | 0 | 0 | 0 | 0 | 0 | 0 | 0 | 0 | 0 | 0 | 0 | 0 | 0 | 0 | 0 | 0 | 0 | 0 | 0 | 0 | 0 | 0 | 0 | 0 | 20 | 19.18 | 10 | 10.09 | 0 | 0 | 0 | 0 | 0 | 0 | 0 | 0 | 0 | 0 | 0 | 0 | 0 | 0 | 0 | 0 | 0 | 0 | 0 | 0 | 0 | 0 | -10 | 0 | 0 | Off | 39762.2 | 0 | 25.5 | 24.9 | 1 | 75 | 75.1 | 0 | 0 | 80.7 | 80.7 | 89.5 | 89.5 | 19.3 | 19.3 | 10.5 | 10.5 | 75 | 75.1 | 0 | 0 | 0 | 110192
41.74 | 5.5344 | 106.8726 | 0.0003 | 25 | 25 | 0 | 25 | 25.04 | 10 | 9.59 | 5 | 5.05 | 200 | 19.3 | 19.3 | 80.7 | 80.7 | 10.5 | 10.5 | 89.5 | 89.3 | 6.872647 | 0 | 0 | 0 | 0.1 | 0.0959 | 0.05 | 0.0505 | 0 | 0 | 0 | 0 | 0 | 0 | 0 | 0 | 0 | 0 | 0 | 0 | 0 | 0 | 0 | 0 | 0 | 0 | 0 | 0 | 0 | 0 | 0 | 0 | 0 | 0 | 0 | 0 | 0 | 20 | 19.18 | 10 | 10.1 | 0 | 0 | 0 | 0 | 0 | 0 | 0 | 0 | 0 | 0 | 0 | 0 | 0 | 0 | 0 | 0 | 0 | 0 | 0 | 0 | 0 | 0 | -10 | 0 | 0 | Off | 39773.2 | 0 | 25.5 | 24.9 | 1 | 75 | 75.1 | 0 | 0 | 80.7 | 80.7 | 89.5 | 89.3 | 19.3 | 19.3 | 10.5 | 10.5 | 75 | 75.1 | 0 | 0 | 0 | 110196
42.07 | 5.5344 | 106.8726 | 0.0003 | 25 | 25 | 0 | 25 | 25.02 | 10 | 9.61 | 5 | 5.065 | 200 | 19.3 | 19.3 | 80.7 | 80.7 | 10.5 | 10.5 | 89.5 | 89.5 | 6.872647 | 0 | 0 | 0 | 0.1 | 0.0961 | 0.05 | 0.05065 | 0 | 0 | 0 | 0 | 0 | 0 | 0 | 0 | 0 | 0 | 0 | 0 | 0 | 0 | 0 | 0 | 0 | 0 | 0 | 0 | 0 | 0 | 0 | 0 | 0 | 0 | 0 | 0 | 0 | 20 | 19.22 | 10 | 10.13 | 0 | 0 | 0 | 0 | 0 | 0 | 0 | 0 | 0 | 0 | 0 | 0 | 0 | 0 | 0 | 0 | 0 | 0 | 0 | 0 | 0 | 0 | -10 | 0 | 0 | Off | 39782.5 | 0 | 25.5 | 25 | 1 | 75 | 75 | 0 | 0 | 80.7 | 80.7 | 89.5 | 89.5 | 19.3 | 19.3 | 10.5 | 10.5 | 75 | 75 | 0 | 0 | 0 | 110196
42.41 | 5.5344 | 106.8726 | 0.0003 | 25 | 25 | 0 | 25 | 25.03 | 10 | 9.59 | 5 | 5.045 | 200 | 19.3 | 19.3 | 80.7 | 80.7 | 10.5 | 10.5 | 89.5 | 89.5 | 6.872647 | 0 | 0 | 0 | 0.1 | 0.0959 | 0.05 | 0.05045 | 0 | 0 | 0 | 0 | 0 | 0 | 0 | 0 | 0 | 0 | 0 | 0 | 0 | 0 | 0 | 0 | 0 | 0 | 0 | 0 | 0 | 0 | 0 | 0 | 0 | 0 | 0 | 0 | 0 | 20 | 19.18 | 10 | 10.09 | 0 | 0 | 0 | 0 | 0 | 0 | 0 | 0 | 0 | 0 | 0 | 0 | 0 | 0 | 0 | 0 | 0 | 0 | 0 | 0 | 0 | 0 | -10 | 0 | 0 | Off | 39773.5 | 0 | 25.5 | 24.9 | 1 | 75 | 75.1 | 0 | 0 | 80.7 | 80.7 | 89.5 | 89.5 | 19.3 | 19.3 | 10.5 | 10.5 | 75 | 75.1 | 0 | 0 | 0 | 110204
42.74 | 5.5344 | 106.8726 | 0.0004 | 25 | 25 | 0 | 25 | 25.03 | 10 | 9.595 | 5 | 5.065 | 200 | 19.3 | 19.3 | 80.7 | 80.8 | 10.5 | 10.5 | 89.5 | 89.5 | 6.872647 | 0 | 0 | 0 | 0.1 | 0.09595 | 0.05 | 0.05065 | 0 | 0 | 0 | 0 | 0 | 0 | 0 | 0 | 0 | 0 | 0 | 0 | 0 | 0 | 0 | 0 | 0 | 0 | 0 | 0 | 0 | 0 | 0 | 0 | 0 | 0 | 0 | 0 | 0 | 20 | 19.19 | 10 | 10.13 | 0 | 0 | 0 | 0 | 0 | 0 | 0 | 0 | 0 | 0 | 0 | 0 | 0 | 0 | 0 | 0 | 0 | 0 | 0 | 0 | 0 | 0 | -10 | 0 | 0 | Off | 39767.3 | 0 | 25.5 | 24.9 | 1 | 75 | 75 | 0 | 0 | 80.7 | 80.8 | 89.5 | 89.5 | 19.3 | 19.3 | 10.5 | 10.5 | 75 | 75 | 0 | 0 | 0 | 110201
43.07 | 5.5344 | 106.8726 | 0.0004 | 25 | 25 | 0 | 25 | 25.03 | 10 | 9.575 | 5 | 5.05 | 200 | 19.3 | 19.3 | 80.7 | 80.8 | 10.5 | 10.5 | 89.5 | 89.4 | 6.872647 | 0 | 0 | 0 | 0.1 | 0.09575 | 0.05 | 0.0505 | 0 | 0 | 0 | 0 | 0 | 0 | 0 | 0 | 0 | 0 | 0 | 0 | 0 | 0 | 0 | 0 | 0 | 0 | 0 | 0 | 0 | 0 | 0 | 0 | 0 | 0 | 0 | 0 | 0 | 20 | 19.15 | 10 | 10.1 | 0 | 0 | 0 | 0 | 0 | 0 | 0 | 0 | 0 | 0 | 0 | 0 | 0 | 0 | 0 | 0 | 0 | 0 | 0 | 0 | 0 | 0 | -10 | 0 | 0 | Off | 39768.9 | 0 | 25.5 | 25 | 1 | 75 | 75 | 0 | 0 | 80.7 | 80.8 | 89.5 | 89.4 | 19.3 | 19.3 | 10.5 | 10.5 | 75 | 75 | 0 | 0 | 0 | 110200
43.41 | 5.5344 | 106.8726 | 0.0005 | 25 | 25 | 0 | 25 | 25.02 | 10 | 9.61 | 5 | 5.055 | 200 | 19.3 | 19.2 | 80.7 | 80.8 | 10.5 | 10.5 | 89.5 | 89.5 | 6.872647 | 0 | 0 | 0 | 0.1 | 0.0961 | 0.05 | 0.05055 | 0 | 0 | 0 | 0 | 0 | 0 | 0 | 0 | 0 | 0 | 0 | 0 | 0 | 0 | 0 | 0 | 0 | 0 | 0 | 0 | 0 | 0 | 0 | 0 | 0 | 0 | 0 | 0 | 0 | 20 | 19.22 | 10 | 10.11 | 0 | 0 | 0 | 0 | 0 | 0 | 0 | 0 | 0 | 0 | 0 | 0 | 0 | 0 | 0 | 0 | 0 | 0 | 0 | 0 | 0 | 0 | -10 | 0 | 0 | Off | 39760.3 | 0 | 25.5 | 25.1 | 1 | 75 | 74.9 | 0 | 0 | 80.7 | 80.8 | 89.5 | 89.5 | 19.3 | 19.2 | 10.5 | 10.5 | 75 | 74.9 | 0 | 0 | 0 | 110196
43.74 | 5.5344 | 106.8726 | 0.0005 | 25 | 25 | 0 | 25 | 25.04 | 10 | 9.6 | 5 | 5.055 | 200 | 19.3 | 19.3 | 80.7 | 80.7 | 10.5 | 10.5 | 89.5 | 89.4 | 6.872647 | 0 | 0 | 0 | 0.1 | 0.096 | 0.05 | 0.05055 | 0 | 0 | 0 | 0 | 0 | 0 | 0 | 0 | 0 | 0 | 0 | 0 | 0 | 0 | 0 | 0 | 0 | 0 | 0 | 0 | 0 | 0 | 0 | 0 | 0 | 0 | 0 | 0 | 0 | 20 | 19.2 | 10 | 10.11 | 0 | 0 | 0 | 0 | 0 | 0 | 0 | 0 | 0 | 0 | 0 | 0 | 0 | 0 | 0 | 0 | 0 | 0 | 0 | 0 | 0 | 0 | -10 | 0 | 0 | Off | 39755.5 | 0 | 25.5 | 25 | 1 | 75 | 74.9 | 0 | 0 | 80.7 | 80.7 | 89.5 | 89.4 | 19.3 | 19.3 | 10.5 | 10.5 | 75 | 74.9 | 0 | 0 | 0 | 110198
44.08 | 5.5344 | 106.8726 | 0.0006 | 25 | 25 | 0 | 25 | 25.03 | 10 | 9.565 | 5 | 5.06 | 200 | 19.3 | 19.3 | 80.7 | 80.7 | 10.5 | 10.5 | 89.5 | 89.5 | 6.872647 | 0 | 0 | 0 | 0.1 | 0.09565 | 0.05 | 0.0506 | 0 | 0 | 0 | 0 | 0 | 0 | 0 | 0 | 0 | 0 | 0 | 0 | 0 | 0 | 0 | 0 | 0 | 0 | 0 | 0 | 0 | 0 | 0 | 0 | 0 | 0 | 0 | 0 | 0 | 20 | 19.13 | 10 | 10.12 | 0 | 0 | 0 | 0 | 0 | 0 | 0 | 0 | 0 | 0 | 0 | 0 | 0 | 0 | 0 | 0 | 0 | 0 | 0 | 0 | 0 | 0 | -10 | 0 | 0 | Off | 39753.8 | 0 | 25.5 | 24.9 | 1 | 75 | 75 | 0 | 0 | 80.7 | 80.7 | 89.5 | 89.5 | 19.3 | 19.3 | 10.5 | 10.5 | 75 | 75 | 0 | 0 | 0 | 110195
44.41 | 5.5344 | 106.8726 | 0.0006 | 25 | 25 | 0 | 25 | 25.03 | 10 | 9.59 | 5 | 5.045 | 200 | 19.3 | 19.3 | 80.7 | 80.6 | 10.5 | 10.5 | 89.5 | 89.5 | 6.872647 | 0 | 0 | 0 | 0.1 | 0.0959 | 0.05 | 0.05045 | 0 | 0 | 0 | 0 | 0 | 0 | 0 | 0 | 0 | 0 | 0 | 0 | 0 | 0 | 0 | 0 | 0 | 0 | 0 | 0 | 0 | 0 | 0 | 0 | 0 | 0 | 0 | 0 | 0 | 20 | 19.18 | 10 | 10.09 | 0 | 0 | 0 | 0 | 0 | 0 | 0 | 0 | 0 | 0 | 0 | 0 | 0 | 0 | 0 | 0 | 0 | 0 | 0 | 0 | 0 | 0 | -10 | 0 | 0 | Off | 39754.8 | 0 | 25.5 | 24.8 | 1 | 75 | 75 | 0 | 0 | 80.7 | 80.6 | 89.5 | 89.5 | 19.3 | 19.3 | 10.5 | 10.5 | 75 | 75 | 0 | 0 | 0 | 110195
44.74 | 5.5344 | 106.8726 | 0.0006 | 25 | 25 | 0 | 25 | 24.99 | 10 | 9.6 | 5 | 5.055 | 200 | 19.3 | 19.3 | 80.7 | 80.7 | 10.5 | 10.5 | 89.5 | 89.5 | 6.872647 | 0 | 0 | 0 | 0.1 | 0.096 | 0.05 | 0.05055 | 0 | 0 | 0 | 0 | 0 | 0 | 0 | 0 | 0 | 0 | 0 | 0 | 0 | 0 | 0 | 0 | 0 | 0 | 0 | 0 | 0 | 0 | 0 | 0 | 0 | 0 | 0 | 0 | 0 | 20 | 19.2 | 10 | 10.11 | 0 | 0 | 0 | 0 | 0 | 0 | 0 | 0 | 0 | 0 | 0 | 0 | 0 | 0 | 0 | 0 | 0 | 0 | 0 | 0 | 0 | 0 | -10 | 0 | 0 | Off | 39744.5 | 0 | 25.5 | 24.9 | 1 | 75 | 75.1 | 0 | 0 | 80.7 | 80.7 | 89.5 | 89.5 | 19.3 | 19.3 | 10.5 | 10.5 | 75 | 75.1 | 0 | 0 | 0 | 110193
45.08 | 5.5344 | 106.8726 | 0.0005 | 25 | 25 | 0 | 25 | 25.03 | 10 | 9.61 | 5 | 5.065 | 200 | 19.3 | 19.3 | 80.7 | 80.7 | 10.5 | 10.5 | 89.5 | 89.6 | 6.872647 | 0 | 0 | 0 | 0.1 | 0.0961 | 0.05 | 0.05065 | 0 | 0 | 0 | 0 | 0 | 0 | 0 | 0 | 0 | 0 | 0 | 0 | 0 | 0 | 0 | 0 | 0 | 0 | 0 | 0 | 0 | 0 | 0 | 0 | 0 | 0 | 0 | 0 | 0 | 20 | 19.22 | 10 | 10.13 | 0 | 0 | 0 | 0 | 0 | 0 | 0 | 0 | 0 | 0 | 0 | 0 | 0 | 0 | 0 | 0 | 0 | 0 | 0 | 0 | 0 | 0 | -10 | 0 | 0 | Off | 39744.9 | 0 | 25.5 | 24.9 | 1 | 75 | 74.9 | 0 | 0 | 80.7 | 80.7 | 89.5 | 89.6 | 19.3 | 19.3 | 10.5 | 10.5 | 75 | 74.9 | 0 | 0 | 0 | 110204
45.41 | 5.5344 | 106.8726 | 0.0005 | 25 | 25 | 0 | 25 | 25.02 | 10 | 9.59 | 5 | 5.06 | 200 | 19.3 | 19.3 | 80.7 | 80.6 | 10.5 | 10.5 | 89.5 | 89.5 | 6.872647 | 0 | 0 | 0 | 0.1 | 0.0959 | 0.05 | 0.0506 | 0 | 0 | 0 | 0 | 0 | 0 | 0 | 0 | 0 | 0 | 0 | 0 | 0 | 0 | 0 | 0 | 0 | 0 | 0 | 0 | 0 | 0 | 0 | 0 | 0 | 0 | 0 | 0 | 0 | 20 | 19.18 | 10 | 10.12 | 0 | 0 | 0 | 0 | 0 | 0 | 0 | 0 | 0 | 0 | 0 | 0 | 0 | 0 | 0 | 0 | 0 | 0 | 0 | 0 | 0 | 0 | -10 | 0 | 0 | Off | 39753.8 | 0 | 25.5 | 25 | 1 | 75 | 75 | 0 | 0 | 80.7 | 80.6 | 89.5 | 89.5 | 19.3 | 19.3 | 10.5 | 10.5 | 75 | 75 | 0 | 0 | 0 | 110200
45.75 | 5.5344 | 106.8726 | 0.0004 | 25 | 25 | 0 | 25 | 25.04 | 10 | 9.615 | 5 | 5.055 | 200 | 19.3 | 19.3 | 80.7 | 80.8 | 10.5 | 10.5 | 89.5 | 89.5 | 6.872647 | 0 | 0 | 0 | 0.1 | 0.09615 | 0.05 | 0.05055 | 0 | 0 | 0 | 0 | 0 | 0 | 0 | 0 | 0 | 0 | 0 | 0 | 0 | 0 | 0 | 0 | 0 | 0 | 0 | 0 | 0 | 0 | 0 | 0 | 0 | 0 | 0 | 0 | 0 | 20 | 19.23 | 10 | 10.11 | 0 | 0 | 0 | 0 | 0 | 0 | 0 | 0 | 0 | 0 | 0 | 0 | 0 | 0 | 0 | 0 | 0 | 0 | 0 | 0 | 0 | 0 | -10 | 0 | 0 | Off | 39758.3 | 0 | 25.5 | 24.9 | 1 | 75 | 74.9 | 0 | 0 | 80.7 | 80.8 | 89.5 | 89.5 | 19.3 | 19.3 | 10.5 | 10.5 | 75 | 74.9 | 0 | 0 | 0 | 110200
46.08 | 5.5344 | 106.8726 | 0.0003 | 25 | 25 | 0 | 25 | 25.03 | 10 | 9.59 | 5 | 5.055 | 200 | 19.3 | 19.3 | 80.7 | 80.7 | 10.5 | 10.5 | 89.5 | 89.4 | 6.872647 | 0 | 0 | 0 | 0.1 | 0.0959 | 0.05 | 0.05055 | 0 | 0 | 0 | 0 | 0 | 0 | 0 | 0 | 0 | 0 | 0 | 0 | 0 | 0 | 0 | 0 | 0 | 0 | 0 | 0 | 0 | 0 | 0 | 0 | 0 | 0 | 0 | 0 | 0 | 20 | 19.18 | 10 | 10.11 | 0 | 0 | 0 | 0 | 0 | 0 | 0 | 0 | 0 | 0 | 0 | 0 | 0 | 0 | 0 | 0 | 0 | 0 | 0 | 0 | 0 | 0 | -10 | 0 | 0 | Off | 39761.4 | 0 | 25.5 | 24.9 | 1 | 75 | 75 | 0 | 0 | 80.7 | 80.7 | 89.5 | 89.4 | 19.3 | 19.3 | 10.5 | 10.5 | 75 | 75 | 0 | 0 | 0 | 110194
46.41 | 5.5344 | 106.8726 | 0.0002 | 25 | 25 | 0 | 25 | 25.02 | 10 | 9.59 | 5 | 5.07 | 200 | 19.3 | 19.3 | 80.7 | 80.6 | 10.5 | 10.5 | 89.5 | 89.6 | 6.872647 | 0 | 0 | 0 | 0.1 | 0.0959 | 0.05 | 0.0507 | 0 | 0 | 0 | 0 | 0 | 0 | 0 | 0 | 0 | 0 | 0 | 0 | 0 | 0 | 0 | 0 | 0 | 0 | 0 | 0 | 0 | 0 | 0 | 0 | 0 | 0 | 0 | 0 | 0 | 20 | 19.18 | 10 | 10.14 | 0 | 0 | 0 | 0 | 0 | 0 | 0 | 0 | 0 | 0 | 0 | 0 | 0 | 0 | 0 | 0 | 0 | 0 | 0 | 0 | 0 | 0 | -10 | 0 | 0 | Off | 39761.8 | 0 | 25.5 | 25 | 1 | 75 | 75.1 | 0 | 0 | 80.7 | 80.6 | 89.5 | 89.6 | 19.3 | 19.3 | 10.5 | 10.5 | 75 | 75.1 | 0 | 0 | 0 | 110199
46.75 | 5.5344 | 106.8726 | 0.0001 | 25 | 25 | 0 | 25 | 25.02 | 10 | 9.61 | 5 | 5.05 | 200 | 19.3 | 19.3 | 80.7 | 80.7 | 10.5 | 10.5 | 89.5 | 89.4 | 6.872647 | 0 | 0 | 0 | 0.1 | 0.0961 | 0.05 | 0.0505 | 0 | 0 | 0 | 0 | 0 | 0 | 0 | 0 | 0 | 0 | 0 | 0 | 0 | 0 | 0 | 0 | 0 | 0 | 0 | 0 | 0 | 0 | 0 | 0 | 0 | 0 | 0 | 0 | 0 | 20 | 19.22 | 10 | 10.1 | 0 | 0 | 0 | 0 | 0 | 0 | 0 | 0 | 0 | 0 | 0 | 0 | 0 | 0 | 0 | 0 | 0 | 0 | 0 | 0 | 0 | 0 | -10 | 0 | 0 | Off | 39757.6 | 0 | 25.5 | 24.9 | 1 | 75 | 75 | 0 | 0 | 80.7 | 80.7 | 89.5 | 89.4 | 19.3 | 19.3 | 10.5 | 10.5 | 75 | 75 | 0 | 0 | 0 | 110194
47.08 | 5.5344 | 106.8726 | 0 | 25 | 25 | 0 | 25 | 25.02 | 10 | 9.575 | 5 | 5.06 | 200 | 19.3 | 19.3 | 80.7 | 80.7 | 10.5 | 10.5 | 89.5 | 89.5 | 6.872647 | 0 | 0 | 0 | 0.1 | 0.09575 | 0.05 | 0.0506 | 0 | 0 | 0 | 0 | 0 | 0 | 0 | 0 | 0 | 0 | 0 | 0 | 0 | 0 | 0 | 0 | 0 | 0 | 0 | 0 | 0 | 0 | 0 | 0 | 0 | 0 | 0 | 0 | 0 | 20 | 19.15 | 10 | 10.12 | 0 | 0 | 0 | 0 | 0 | 0 | 0 | 0 | 0 | 0 | 0 | 0 | 0 | 0 | 0 | 0 | 0 | 0 | 0 | 0 | 0 | 0 | -10 | 0 | 0 | Off | 39753.6 | 0 | 25.5 | 25 | 1 | 75 | 75 | 0 | 0 | 80.7 | 80.7 | 89.5 | 89.5 | 19.3 | 19.3 | 10.5 | 10.5 | 75 | 75 | 0 | 0 | 0 | 110201
47.41 | 5.5345 | 106.8746 | 0 | 25 | 25 | 0 | 25 | 25.04 | 10 | 9.58 | 10 | 5.075 | 200 | 19.3 | 19.3 | 80.7 | 80.7 | 20.5 | 20.5 | 79.5 | 79.5 | 6.874578 | 0 | 0 | 0 | 0.1 | 0.0958 | 0.1 | 0.05075 | 0 | 0 | 0 | 0 | 0 | 0 | 0 | 0 | 0 | 0 | 0 | 0 | 0 | 0 | 0 | 0 | 0 | 0 | 0 | 0 | 0 | 0 | 0 | 0 | 0 | 0 | 0 | 0 | 0 | 20 | 19.16 | 20 | 10.15 | 0 | 0 | 0 | 0 | 0 | 0 | 0 | 0 | 0 | 0 | 0 | 0 | 0 | 0 | 0 | 0 | 0 | 0 | 0 | 0 | 0 | 0 | -10 | 0 | 0 | Off | 39764.3 | 0 | 25.5 | 24.9 | 1 | 75 | 75 | 0 | 0 | 80.7 | 80.7 | 79.5 | 79.5 | 19.3 | 19.3 | 20.5 | 20.5 | 75 | 75 | 0 | 0 | 0 | 110209
47.75 | 5.5344 | 106.8726 | 0.0001 | 25 | 25 | 0 | 25 | 25.05 | 10 | 9.58 | 10 | 7.04 | 200 | 19.3 | 19.4 | 80.7 | 80.7 | 20.5 | 20.5 | 79.5 | 79.5 | 6.872647 | 0 | 0 | 0 | 0.1 | 0.0958 | 0.1 | 0.0704 | 0 | 0 | 0 | 0 | 0 | 0 | 0 | 0 | 0 | 0 | 0 | 0 | 0 | 0 | 0 | 0 | 0 | 0 | 0 | 0 | 0 | 0 | 0 | 0 | 0 | 0 | 0 | 0 | 0 | 20 | 19.16 | 20 | 14.08 | 0 | 0 | 0 | 0 | 0 | 0 | 0 | 0 | 0 | 0 | 0 | 0 | 0 | 0 | 0 | 0 | 0 | 0 | 0 | 0 | 0 | 0 | -10 | 0 | 0 | Off | 39768.3 | 0 | 25.5 | 25 | 1 | 75 | 75 | 0 | 0 | 80.7 | 80.7 | 79.5 | 79.5 | 19.3 | 19.4 | 20.5 | 20.5 | 75 | 75 | 0 | 0 | 0 | 111861
48.08 | 5.5344 | 106.8726 | 0 | 25 | 25 | 0 | 25 | 25 | 10 | 9.59 | 10 | 9.405 | 200 | 19.3 | 19.3 | 80.7 | 80.7 | 20.5 | 20.5 | 79.5 | 79.5 | 6.872647 | 0 | 0 | 0 | 0.1 | 0.0959 | 0.1 | 0.09405 | 0 | 0 | 0 | 0 | 0 | 0 | 0 | 0 | 0 | 0 | 0 | 0 | 0 | 0 | 0 | 0 | 0 | 0 | 0 | 0 | 0 | 0 | 0 | 0 | 0 | 0 | 0 | 0 | 0 | 20 | 19.18 | 20 | 18.81 | 0 | 0 | 0 | 0 | 0 | 0 | 0 | 0 | 0 | 0 | 0 | 0 | 0 | 0 | 0 | 0 | 0 | 0 | 0 | 0 | 0 | 0 | -10 | 0 | 0 | Off | 39766.6 | 0 | 25.5 | 25.1 | 1 | 75 | 75 | 0 | 0 | 80.7 | 80.7 | 79.5 | 79.5 | 19.3 | 19.3 | 20.5 | 20.5 | 75 | 75 | 0 | 0 | 0 | 113378
48.42 | 5.535 | 106.8842 | 0.0004 | 25 | 25 | 0 | 25 | 25.04 | 10 | 9.6 | 10 | 9.965 | 200 | 19.3 | 19.3 | 80.7 | 80.6 | 20.5 | 20.3 | 79.5 | 79.5 | 6.884233 | 0 | 0 | 0 | 0.1 | 0.096 | 0.1 | 0.09965 | 0 | 0 | 0 | 0 | 0 | 0 | 0 | 0 | 0 | 0 | 0 | 0 | 0 | 0 | 0 | 0 | 0 | 0 | 0 | 0 | 0 | 0 | 0 | 0 | 0 | 0 | 0 | 0 | 0 | 20 | 19.2 | 20 | 19.93 | 0 | 0 | 0 | 0 | 0 | 0 | 0 | 0 | 0 | 0 | 0 | 0 | 0 | 0 | 0 | 0 | 0 | 0 | 0 | 0 | 0 | 0 | -10 | 0 | 0 | Off | 40209.7 | 0 | 25.5 | 24.9 | 1 | 75 | 75 | 0 | 0 | 80.7 | 80.6 | 79.5 | 79.5 | 19.3 | 19.3 | 20.5 | 20.3 | 75 | 75 | 0 | 3.2 | 0 | 113716
48.75 | 5.537 | 106.9229 | 0.0024 | 25 | 25 | 0 | 25 | 25.02 | 10 | 9.605 | 10 | 10.03 | 200 | 19.3 | 19.3 | 80.7 | 80.7 | 20.5 | 20.5 | 79.5 | 79.5 | 6.922854 | 0 | 0 | 0 | 0.1 | 0.09605 | 0.1 | 0.1003 | 0 | 0 | 0 | 0 | 0 | 0 | 0 | 0 | 0 | 0 | 0 | 0 | 0 | 0 | 0 | 0 | 0 | 0 | 0 | 0 | 0 | 0 | 0 | 0 | 0 | 0 | 0 | 0 | 0 | 20 | 19.21 | 20 | 20.06 | 0 | 0 | 0 | 0 | 0 | 0 | 0 | 0 | 0 | 0 | 0 | 0 | 0 | 0 | 0 | 0 | 0 | 0 | 0 | 0 | 0 | 0 | -10 | 0 | 0 | Off | 44264.5 | 0 | 25.5 | 25 | 1 | 75 | 75 | 0 | 0 | 80.7 | 80.7 | 79.5 | 79.5 | 19.3 | 19.3 | 20.5 | 20.5 | 75 | 75 | 0 | 0 | 0 | 113748
49.08 | 5.5396 | 106.9731 | 0.008 | 25 | 25 | 0 | 25 | 25.04 | 10 | 9.615 | 10 | 10.07 | 200 | 19.3 | 19.3 | 80.7 | 80.7 | 20.5 | 20.5 | 79.5 | 79.5 | 6.973062 | 0 | 0 | 0 | 0.1 | 0.09615 | 0.1 | 0.1007 | 0 | 0 | 0 | 0 | 0 | 0 | 0 | 0 | 0 | 0 | 0 | 0 | 0 | 0 | 0 | 0 | 0 | 0 | 0 | 0 | 0 | 0 | 0 | 0 | 0 | 0 | 0 | 0 | 0 | 20 | 19.23 | 20 | 20.14 | 0 | 0 | 0 | 0 | 0 | 0 | 0 | 0 | 0 | 0 | 0 | 0 | 0 | 0 | 0 | 0 | 0 | 0 | 0 | 0 | 0 | 0 | -10 | 0 | 0 | Off | 46564.3 | 0 | 25.5 | 25.1 | 1 | 75 | 74.9 | 0 | 0 | 80.7 | 80.7 | 79.5 | 79.5 | 19.3 | 19.3 | 20.5 | 20.5 | 75 | 74.9 | 0 | 0 | 0 | 113773
49.42 | 5.5407 | 106.9943 | 0.015 | 25 | 25 | 0 | 25 | 25.03 | 10 | 9.595 | 10 | 10.04 | 200 | 19.3 | 19.3 | 80.7 | 80.8 | 20.5 | 20.5 | 79.5 | 79.5 | 6.994303 | 0 | 0 | 0 | 0.1 | 0.09595 | 0.1 | 0.1004 | 0 | 0 | 0 | 0 | 0 | 0 | 0 | 0 | 0 | 0 | 0 | 0 | 0 | 0 | 0 | 0 | 0 | 0 | 0 | 0 | 0 | 0 | 0 | 0 | 0 | 0 | 0 | 0 | 0 | 20 | 19.19 | 20 | 20.08 | 0 | 0 | 0 | 0 | 0 | 0 | 0 | 0 | 0 | 0 | 0 | 0 | 0 | 0 | 0 | 0 | 0 | 0 | 0 | 0 | 0 | 0 | -10 | 0 | 0 | Off | 47737.8 | 0 | 25.5 | 24.8 | 1 | 75 | 75 | 0 | 0 | 80.7 | 80.8 | 79.5 | 79.5 | 19.3 | 19.3 | 20.5 | 20.5 | 75 | 75 | 0 | 0 | 0 | 113750
49.75 | 5.5408 | 106.9962 | 0.0219 | 25 | 25 | 0 | 25 | 25 | 10 | 9.585 | 10 | 10.09 | 200 | 19.3 | 19.3 | 80.7 | 80.7 | 20.5 | 20.5 | 79.5 | 79.5 | 6.996234 | 0 | 0 | 0 | 0.1 | 0.09585 | 0.1 | 0.1009 | 0 | 0 | 0 | 0 | 0 | 0 | 0 | 0 | 0 | 0 | 0 | 0 | 0 | 0 | 0 | 0 | 0 | 0 | 0 | 0 | 0 | 0 | 0 | 0 | 0 | 0 | 0 | 0 | 0 | 20 | 19.17 | 20 | 20.18 | 0 | 0 | 0 | 0 | 0 | 0 | 0 | 0 | 0 | 0 | 0 | 0 | 0 | 0 | 0 | 0 | 0 | 0 | 0 | 0 | 0 | 0 | -10 | 0 | 0 | Off | 48415 | 0 | 25.5 | 24.8 | 1 | 75 | 75 | 0 | 0 | 80.7 | 80.7 | 79.5 | 79.5 | 19.3 | 19.3 | 20.5 | 20.5 | 75 | 75 | 0 | 0 | 0 | 113781
50.09 | 5.5406 | 106.9924 | 0.0271 | 25 | 25 | 0 | 25 | 25.01 | 10 | 9.565 | 10 | 10.045 | 200 | 19.3 | 19.3 | 80.7 | 80.6 | 20.5 | 20.5 | 79.5 | 79.5 | 6.992372 | 0 | 0 | 0 | 0.1 | 0.09565 | 0.1 | 0.10045 | 0 | 0 | 0 | 0 | 0 | 0 | 0 | 0 | 0 | 0 | 0 | 0 | 0 | 0 | 0 | 0 | 0 | 0 | 0 | 0 | 0 | 0 | 0 | 0 | 0 | 0 | 0 | 0 | 0 | 20 | 19.13 | 20 | 20.09 | 0 | 0 | 0 | 0 | 0 | 0 | 0 | 0 | 0 | 0 | 0 | 0 | 0 | 0 | 0 | 0 | 0 | 0 | 0 | 0 | 0 | 0 | -10 | 0 | 0 | Off | 48800.9 | 0 | 25.5 | 25 | 1 | 75 | 75 | 0 | 0 | 80.7 | 80.6 | 79.5 | 79.5 | 19.3 | 19.3 | 20.5 | 20.5 | 75 | 75 | 0 | 0 | 0 | 113765
50.42 | 5.5404 | 106.9885 | 0.0309 | 25 | 25 | 0 | 25 | 25.01 | 10 | 9.605 | 10 | 10.085 | 200 | 19.3 | 19.3 | 80.7 | 80.7 | 20.5 | 20.5 | 79.5 | 79.5 | 6.98851 | 0 | 0 | 0 | 0.1 | 0.09605 | 0.1 | 0.10085 | 0 | 0 | 0 | 0 | 0 | 0 | 0 | 0 | 0 | 0 | 0 | 0 | 0 | 0 | 0 | 0 | 0 | 0 | 0 | 0 | 0 | 0 | 0 | 0 | 0 | 0 | 0 | 0 | 0 | 20 | 19.21 | 20 | 20.17 | 0 | 0 | 0 | 0 | 0 | 0 | 0 | 0 | 0 | 0 | 0 | 0 | 0 | 0 | 0 | 0 | 0 | 0 | 0 | 0 | 0 | 0 | -10 | 0 | 0 | Off | 49058.3 | 0 | 25.5 | 24.9 | 1 | 75 | 75 | 0 | 0 | 80.7 | 80.7 | 79.5 | 79.5 | 19.3 | 19.3 | 20.5 | 20.5 | 75 | 75 | 0 | 0 | 0 | 113782
50.75 | 5.5402 | 106.9846 | 0.0332 | 25 | 25 | 0 | 25 | 25.03 | 10 | 9.59 | 10 | 10.07 | 200 | 19.3 | 19.3 | 80.7 | 80.8 | 20.5 | 20.5 | 79.5 | 79.5 | 6.984648 | 0 | 0 | 0 | 0.1 | 0.0959 | 0.1 | 0.1007 | 0 | 0 | 0 | 0 | 0 | 0 | 0 | 0 | 0 | 0 | 0 | 0 | 0 | 0 | 0 | 0 | 0 | 0 | 0 | 0 | 0 | 0 | 0 | 0 | 0 | 0 | 0 | 0 | 0 | 20 | 19.18 | 20 | 20.14 | 0 | 0 | 0 | 0 | 0 | 0 | 0 | 0 | 0 | 0 | 0 | 0 | 0 | 0 | 0 | 0 | 0 | 0 | 0 | 0 | 0 | 0 | -10 | 0 | 0 | Off | 49191.3 | 0 | 25.5 | 24.9 | 1 | 75 | 75 | 0 | 0 | 80.7 | 80.8 | 79.5 | 79.5 | 19.3 | 19.3 | 20.5 | 20.5 | 75 | 75 | 0 | 0 | 0 | 113773
51.09 | 5.54 | 106.9808 | 0.034 | 25 | 25 | 0 | 25 | 24.99 | 10 | 9.61 | 10 | 10.085 | 200 | 19.3 | 19.2 | 80.7 | 80.6 | 20.5 | 20.5 | 79.5 | 79.6 | 6.980786 | 0 | 0 | 0 | 0.1 | 0.0961 | 0.1 | 0.10085 | 0 | 0 | 0 | 0 | 0 | 0 | 0 | 0 | 0 | 0 | 0 | 0 | 0 | 0 | 0 | 0 | 0 | 0 | 0 | 0 | 0 | 0 | 0 | 0 | 0 | 0 | 0 | 0 | 0 | 20 | 19.22 | 20 | 20.17 | 0 | 0 | 0 | 0 | 0 | 0 | 0 | 0 | 0 | 0 | 0 | 0 | 0 | 0 | 0 | 0 | 0 | 0 | 0 | 0 | 0 | 0 | -10 | 0 | 0 | Off | 49278.2 | 0 | 25.5 | 25 | 1 | 75 | 75.1 | 0 | 0 | 80.7 | 80.6 | 79.5 | 79.6 | 19.3 | 19.2 | 20.5 | 20.5 | 75 | 75.1 | 0 | 0 | 0 | 113782
51.42 | 5.5398 | 106.9769 | 0.0335 | 25 | 25 | 0 | 25 | 25.03 | 10 | 9.585 | 10 | 10.075 | 200 | 19.3 | 19.3 | 80.7 | 80.8 | 20.5 | 20.5 | 79.5 | 79.5 | 6.976924 | 0 | 0 | 0 | 0.1 | 0.09585 | 0.1 | 0.10075 | 0 | 0 | 0 | 0 | 0 | 0 | 0 | 0 | 0 | 0 | 0 | 0 | 0 | 0 | 0 | 0 | 0 | 0 | 0 | 0 | 0 | 0 | 0 | 0 | 0 | 0 | 0 | 0 | 0 | 20 | 19.17 | 20 | 20.15 | 0 | 0 | 0 | 0 | 0 | 0 | 0 | 0 | 0 | 0 | 0 | 0 | 0 | 0 | 0 | 0 | 0 | 0 | 0 | 0 | 0 | 0 | -10 | 0 | 0 | Off | 49341.6 | 0 | 25.5 | 24.8 | 1 | 75 | 74.9 | 0 | 0 | 80.7 | 80.8 | 79.5 | 79.5 | 19.3 | 19.3 | 20.5 | 20.5 | 75 | 74.9 | 0 | 0 | 0 | 113776
51.76 | 5.5397 | 106.975 | 0.0317 | 25 | 25 | 0 | 25 | 25 | 10 | 9.62 | 10 | 10.08 | 200 | 19.3 | 19.3 | 80.7 | 80.6 | 20.5 | 20.5 | 79.5 | 79.4 | 6.974993 | 0 | 0 | 0 | 0.1 | 0.0962 | 0.1 | 0.1008 | 0 | 0 | 0 | 0 | 0 | 0 | 0 | 0 | 0 | 0 | 0 | 0 | 0 | 0 | 0 | 0 | 0 | 0 | 0 | 0 | 0 | 0 | 0 | 0 | 0 | 0 | 0 | 0 | 0 | 20 | 19.24 | 20 | 20.16 | 0 | 0 | 0 | 0 | 0 | 0 | 0 | 0 | 0 | 0 | 0 | 0 | 0 | 0 | 0 | 0 | 0 | 0 | 0 | 0 | 0 | 0 | -10 | 0 | 0 | Off | 49381.2 | 0 | 25.5 | 24.9 | 1 | 75 | 74.9 | 0 | 0 | 80.7 | 80.6 | 79.5 | 79.4 | 19.3 | 19.3 | 20.5 | 20.5 | 75 | 74.9 | 0 | 0 | 0 | 113774
52.09 | 5.5396 | 106.9731 | 0.0287 | 25 | 25 | 0 | 25 | 25.02 | 10 | 9.6 | 10 | 10.075 | 200 | 19.3 | 19.2 | 80.7 | 80.7 | 20.5 | 20.5 | 79.5 | 79.4 | 6.973062 | 0 | 0 | 0 | 0.1 | 0.096 | 0.1 | 0.10075 | 0 | 0 | 0 | 0 | 0 | 0 | 0 | 0 | 0 | 0 | 0 | 0 | 0 | 0 | 0 | 0 | 0 | 0 | 0 | 0 | 0 | 0 | 0 | 0 | 0 | 0 | 0 | 0 | 0 | 20 | 19.2 | 20 | 20.15 | 0 | 0 | 0 | 0 | 0 | 0 | 0 | 0 | 0 | 0 | 0 | 0 | 0 | 0 | 0 | 0 | 0 | 0 | 0 | 0 | 0 | 0 | -10 | 0 | 0 | Off | 49448.1 | 0 | 25.5 | 24.8 | 1 | 75 | 75 | 0 | 0 | 80.7 | 80.7 | 79.5 | 79.4 | 19.3 | 19.2 | 20.5 | 20.5 | 75 | 75 | 0 | 0 | 0 | 113776
52.42 | 5.5395 | 106.9711 | 0.0246 | 25 | 25 | 0 | 25 | 25.03 | 10 | 9.595 | 10 | 10.03 | 200 | 19.3 | 19.3 | 80.7 | 80.7 | 20.5 | 20.5 | 79.5 | 79.6 | 6.971131 | 0 | 0 | 0 | 0.1 | 0.09595 | 0.1 | 0.1003 | 0 | 0 | 0 | 0 | 0 | 0 | 0 | 0 | 0 | 0 | 0 | 0 | 0 | 0 | 0 | 0 | 0 | 0 | 0 | 0 | 0 | 0 | 0 | 0 | 0 | 0 | 0 | 0 | 0 | 20 | 19.19 | 20 | 20.06 | 0 | 0 | 0 | 0 | 0 | 0 | 0 | 0 | 0 | 0 | 0 | 0 | 0 | 0 | 0 | 0 | 0 | 0 | 0 | 0 | 0 | 0 | -10 | 0 | 0 | Off | 49494.6 | 0 | 25.5 | 24.8 | 1 | 75 | 75 | 0 | 0 | 80.7 | 80.7 | 79.5 | 79.6 | 19.3 | 19.3 | 20.5 | 20.5 | 75 | 75 | 0 | 0 | 0 | 113743
52.76 | 5.5394 | 106.9692 | 0.0191 | 25 | 25 | 0 | 25 | 25.02 | 10 | 9.63 | 10 | 10.085 | 200 | 19.3 | 19.3 | 80.7 | 80.7 | 20.5 | 20.5 | 79.5 | 79.5 | 6.9692 | 0 | 0 | 0 | 0.1 | 0.0963 | 0.1 | 0.10085 | 0 | 0 | 0 | 0 | 0 | 0 | 0 | 0 | 0 | 0 | 0 | 0 | 0 | 0 | 0 | 0 | 0 | 0 | 0 | 0 | 0 | 0 | 0 | 0 | 0 | 0 | 0 | 0 | 0 | 20 | 19.26 | 20 | 20.17 | 0 | 0 | 0 | 0 | 0 | 0 | 0 | 0 | 0 | 0 | 0 | 0 | 0 | 0 | 0 | 0 | 0 | 0 | 0 | 0 | 0 | 0 | -10 | 0 | 0 | Off | 49528.8 | 0 | 25.5 | 24.9 | 1 | 75 | 75 | 0 | 0 | 80.7 | 80.7 | 79.5 | 79.5 | 19.3 | 19.3 | 20.5 | 20.5 | 75 | 75 | 0 | 0 | 0 | 113782
53.09 | 5.5393 | 106.9673 | 0.0128 | 25 | 25 | 0 | 25 | 25 | 10 | 9.6 | 10 | 10.045 | 200 | 19.3 | 19.3 | 80.7 | 80.6 | 20.5 | 20.5 | 79.5 | 79.5 | 6.967269 | 0 | 0 | 0 | 0.1 | 0.096 | 0.1 | 0.10045 | 0 | 0 | 0 | 0 | 0 | 0 | 0 | 0 | 0 | 0 | 0 | 0 | 0 | 0 | 0 | 0 | 0 | 0 | 0 | 0 | 0 | 0 | 0 | 0 | 0 | 0 | 0 | 0 | 0 | 20 | 19.2 | 20 | 20.09 | 0 | 0 | 0 | 0 | 0 | 0 | 0 | 0 | 0 | 0 | 0 | 0 | 0 | 0 | 0 | 0 | 0 | 0 | 0 | 0 | 0 | 0 | -10 | 0 | 0 | Off | 49558 | 0 | 25.5 | 24.9 | 1 | 75 | 75.1 | 0 | 0 | 80.7 | 80.6 | 79.5 | 79.5 | 19.3 | 19.3 | 20.5 | 20.5 | 75 | 75.1 | 0 | 0 | 0 | 113756
53.42 | 5.5392 | 106.9653 | 0.0055 | 25 | 25 | 0 | 25 | 24.99 | 10 | 9.605 | 10 | 10.08 | 200 | 19.3 | 19.3 | 80.7 | 80.7 | 20.5 | 20.5 | 79.5 | 79.5 | 6.965337 | 0 | 0 | 0 | 0.1 | 0.09605 | 0.1 | 0.1008 | 0 | 0 | 0 | 0 | 0 | 0 | 0 | 0 | 0 | 0 | 0 | 0 | 0 | 0 | 0 | 0 | 0 | 0 | 0 | 0 | 0 | 0 | 0 | 0 | 0 | 0 | 0 | 0 | 0 | 20 | 19.21 | 20 | 20.16 | 0 | 0 | 0 | 0 | 0 | 0 | 0 | 0 | 0 | 0 | 0 | 0 | 0 | 0 | 0 | 0 | 0 | 0 | 0 | 0 | 0 | 0 | -10 | 0 | 0 | Off | 49589.9 | 0 | 25.5 | 24.8 | 1 | 75 | 75 | 0 | 0 | 80.7 | 80.7 | 79.5 | 79.5 | 19.3 | 19.3 | 20.5 | 20.5 | 75 | 75 | 0 | 0 | 0 | 113780
53.76 | 5.5392 | 106.9653 | -0.0019 | 25 | 25 | 0 | 25 | 25.01 | 10 | 9.605 | 10 | 10.06 | 200 | 19.3 | 19.3 | 80.7 | 80.8 | 20.5 | 20.5 | 79.5 | 79.5 | 6.965337 | 0 | 0 | 0 | 0.1 | 0.09605 | 0.1 | 0.1006 | 0 | 0 | 0 | 0 | 0 | 0 | 0 | 0 | 0 | 0 | 0 | 0 | 0 | 0 | 0 | 0 | 0 | 0 | 0 | 0 | 0 | 0 | 0 | 0 | 0 | 0 | 0 | 0 | 0 | 20 | 19.21 | 20 | 20.12 | 0 | 0 | 0 | 0 | 0 | 0 | 0 | 0 | 0 | 0 | 0 | 0 | 0 | 0 | 0 | 0 | 0 | 0 | 0 | 0 | 0 | 0 | -10 | 0 | 0 | Off | 49624.5 | 0 | 25.5 | 24.8 | 1 | 75 | 75 | 0 | 0 | 80.7 | 80.8 | 79.5 | 79.5 | 19.3 | 19.3 | 20.5 | 20.5 | 75 | 75 | 0 | 0 | 0 | 113764
54.09 | 5.5391 | 106.9634 | -0.0062 | 25 | 25 | 0 | 25 | 25.01 | 10 | 9.625 | 10 | 10.09 | 200 | 19.3 | 19.3 | 80.7 | 80.8 | 20.5 | 20.5 | 79.5 | 79.4 | 6.963406 | 0 | 0 | 0 | 0.1 | 0.09625 | 0.1 | 0.1009 | 0 | 0 | 0 | 0 | 0 | 0 | 0 | 0 | 0 | 0 | 0 | 0 | 0 | 0 | 0 | 0 | 0 | 0 | 0 | 0 | 0 | 0 | 0 | 0 | 0 | 0 | 0 | 0 | 0 | 20 | 19.25 | 20 | 20.18 | 0 | 0 | 0 | 0 | 0 | 0 | 0 | 0 | 0 | 0 | 0 | 0 | 0 | 0 | 0 | 0 | 0 | 0 | 0 | 0 | 0 | 0 | -10 | 0 | 0 | Off | 49652.5 | 0 | 25.5 | 24.9 | 1 | 75 | 75 | 0 | 0 | 80.7 | 80.8 | 79.5 | 79.4 | 19.3 | 19.3 | 20.5 | 20.5 | 75 | 75 | 0 | 0 | 0 | 113784
54.43 | 5.5391 | 106.9634 | -0.0073 | 25 | 25 | 0 | 25 | 25.01 | 10 | 9.595 | 10 | 10.075 | 200 | 19.3 | 19.3 | 80.7 | 80.7 | 20.5 | 20.5 | 79.5 | 79.5 | 6.963406 | 0 | 0 | 0 | 0.1 | 0.09595 | 0.1 | 0.10075 | 0 | 0 | 0 | 0 | 0 | 0 | 0 | 0 | 0 | 0 | 0 | 0 | 0 | 0 | 0 | 0 | 0 | 0 | 0 | 0 | 0 | 0 | 0 | 0 | 0 | 0 | 0 | 0 | 0 | 20 | 19.19 | 20 | 20.15 | 0 | 0 | 0 | 0 | 0 | 0 | 0 | 0 | 0 | 0 | 0 | 0 | 0 | 0 | 0 | 0 | 0 | 0 | 0 | 0 | 0 | 0 | -10 | 0 | 0 | Off | 49665.8 | 0 | 25.5 | 24.9 | 1 | 75 | 75 | 0 | 0 | 80.7 | 80.7 | 79.5 | 79.5 | 19.3 | 19.3 | 20.5 | 20.5 | 75 | 75 | 0 | 0 | 0 | 113775
54.76 | 5.5391 | 106.9634 | -0.0069 | 25 | 25 | 0 | 25 | 25.02 | 10 | 9.655 | 10 | 10.085 | 200 | 19.3 | 19.2 | 80.7 | 80.7 | 20.5 | 20.5 | 79.5 | 79.5 | 6.963406 | 0 | 0 | 0 | 0.1 | 0.09655 | 0.1 | 0.10085 | 0 | 0 | 0 | 0 | 0 | 0 | 0 | 0 | 0 | 0 | 0 | 0 | 0 | 0 | 0 | 0 | 0 | 0 | 0 | 0 | 0 | 0 | 0 | 0 | 0 | 0 | 0 | 0 | 0 | 20 | 19.31 | 20 | 20.17 | 0 | 0 | 0 | 0 | 0 | 0 | 0 | 0 | 0 | 0 | 0 | 0 | 0 | 0 | 0 | 0 | 0 | 0 | 0 | 0 | 0 | 0 | -10 | 0 | 0 | Off | 49679 | 0 | 25.5 | 24.9 | 1 | 75 | 75 | 0 | 0 | 80.7 | 80.7 | 79.5 | 79.5 | 19.3 | 19.2 | 20.5 | 20.5 | 75 | 75 | 0 | 0 | 0 | 113795
55.1 | 5.539 | 106.9615 | -0.006 | 25 | 25 | 0 | 25 | 25.01 | 10 | 9.595 | 10 | 10.07 | 200 | 19.3 | 19.3 | 80.7 | 80.7 | 20.5 | 20.5 | 79.5 | 79.4 | 6.961475 | 0 | 0 | 0 | 0.1 | 0.09595 | 0.1 | 0.1007 | 0 | 0 | 0 | 0 | 0 | 0 | 0 | 0 | 0 | 0 | 0 | 0 | 0 | 0 | 0 | 0 | 0 | 0 | 0 | 0 | 0 | 0 | 0 | 0 | 0 | 0 | 0 | 0 | 0 | 20 | 19.19 | 20 | 20.14 | 0 | 0 | 0 | 0 | 0 | 0 | 0 | 0 | 0 | 0 | 0 | 0 | 0 | 0 | 0 | 0 | 0 | 0 | 0 | 0 | 0 | 0 | -10 | 0 | 0 | Off | 49693.8 | 0 | 25.5 | 25 | 1 | 75 | 75 | 0 | 0 | 80.7 | 80.7 | 79.5 | 79.4 | 19.3 | 19.3 | 20.5 | 20.5 | 75 | 75 | 0 | 0 | 0 | 113775
55.43 | 5.539 | 106.9615 | -0.0053 | 25 | 25 | 0 | 25 | 25.01 | 10 | 9.565 | 10 | 10.04 | 200 | 19.3 | 19.3 | 80.7 | 80.7 | 20.5 | 20.5 | 79.5 | 79.5 | 6.961475 | 0 | 0 | 0 | 0.1 | 0.09565 | 0.1 | 0.1004 | 0 | 0 | 0 | 0 | 0 | 0 | 0 | 0 | 0 | 0 | 0 | 0 | 0 | 0 | 0 | 0 | 0 | 0 | 0 | 0 | 0 | 0 | 0 | 0 | 0 | 0 | 0 | 0 | 0 | 20 | 19.13 | 20 | 20.08 | 0 | 0 | 0 | 0 | 0 | 0 | 0 | 0 | 0 | 0 | 0 | 0 | 0 | 0 | 0 | 0 | 0 | 0 | 0 | 0 | 0 | 0 | -10 | 0 | 0 | Off | 49695.4 | 0 | 25.5 | 24.9 | 1 | 75 | 75 | 0 | 0 | 80.7 | 80.7 | 79.5 | 79.5 | 19.3 | 19.3 | 20.5 | 20.5 | 75 | 75 | 0 | 0 | 0 | 113744
55.76 | 5.539 | 106.9615 | -0.0045 | 25 | 25 | 0 | 25 | 25.02 | 10 | 9.585 | 10 | 10.085 | 200 | 19.3 | 19.3 | 80.7 | 80.7 | 20.5 | 20.5 | 79.5 | 79.5 | 6.961475 | 0 | 0 | 0 | 0.1 | 0.09585 | 0.1 | 0.10085 | 0 | 0 | 0 | 0 | 0 | 0 | 0 | 0 | 0 | 0 | 0 | 0 | 0 | 0 | 0 | 0 | 0 | 0 | 0 | 0 | 0 | 0 | 0 | 0 | 0 | 0 | 0 | 0 | 0 | 20 | 19.17 | 20 | 20.17 | 0 | 0 | 0 | 0 | 0 | 0 | 0 | 0 | 0 | 0 | 0 | 0 | 0 | 0 | 0 | 0 | 0 | 0 | 0 | 0 | 0 | 0 | -10 | 0 | 0 | Off | 49704 | 0 | 25.5 | 24.8 | 1 | 75 | 75 | 0 | 0 | 80.7 | 80.7 | 79.5 | 79.5 | 19.3 | 19.3 | 20.5 | 20.5 | 75 | 75 | 0 | 0 | 0 | 113783
56.1 | 5.539 | 106.9615 | -0.0039 | 25 | 25 | 0 | 25 | 25 | 10 | 9.61 | 10 | 10.035 | 200 | 19.3 | 19.2 | 80.7 | 80.8 | 20.5 | 20.5 | 79.5 | 79.5 | 6.961475 | 0 | 0 | 0 | 0.1 | 0.0961 | 0.1 | 0.10035 | 0 | 0 | 0 | 0 | 0 | 0 | 0 | 0 | 0 | 0 | 0 | 0 | 0 | 0 | 0 | 0 | 0 | 0 | 0 | 0 | 0 | 0 | 0 | 0 | 0 | 0 | 0 | 0 | 0 | 20 | 19.22 | 20 | 20.07 | 0 | 0 | 0 | 0 | 0 | 0 | 0 | 0 | 0 | 0 | 0 | 0 | 0 | 0 | 0 | 0 | 0 | 0 | 0 | 0 | 0 | 0 | -10 | 0 | 0 | Off | 49714.1 | 0 | 25.5 | 24.9 | 1 | 75 | 75 | 0 | 0 | 80.7 | 80.8 | 79.5 | 79.5 | 19.3 | 19.2 | 20.5 | 20.5 | 75 | 75 | 0 | 0 | 0 | 113753
56.43 | 5.539 | 106.9615 | -0.0032 | 25 | 25 | 0 | 25 | 25.01 | 10 | 9.595 | 10 | 10.085 | 200 | 19.3 | 19.3 | 80.7 | 80.8 | 20.5 | 20.5 | 79.5 | 79.5 | 6.961475 | 0 | 0 | 0 | 0.1 | 0.09595 | 0.1 | 0.10085 | 0 | 0 | 0 | 0 | 0 | 0 | 0 | 0 | 0 | 0 | 0 | 0 | 0 | 0 | 0 | 0 | 0 | 0 | 0 | 0 | 0 | 0 | 0 | 0 | 0 | 0 | 0 | 0 | 0 | 20 | 19.19 | 20 | 20.17 | 0 | 0 | 0 | 0 | 0 | 0 | 0 | 0 | 0 | 0 | 0 | 0 | 0 | 0 | 0 | 0 | 0 | 0 | 0 | 0 | 0 | 0 | -10 | 0 | 0 | Off | 49718.2 | 0 | 25.5 | 24.9 | 1 | 75 | 74.9 | 0 | 0 | 80.7 | 80.8 | 79.5 | 79.5 | 19.3 | 19.3 | 20.5 | 20.5 | 75 | 74.9 | 0 | 0 | 0 | 113780
56.77 | 5.539 | 106.9615 | -0.0027 | 25 | 25 | 0 | 25 | 25.02 | 10 | 9.61 | 10 | 10.055 | 200 | 19.3 | 19.3 | 80.7 | 80.6 | 20.5 | 20.5 | 79.5 | 79.5 | 6.961475 | 0 | 0 | 0 | 0.1 | 0.0961 | 0.1 | 0.10055 | 0 | 0 | 0 | 0 | 0 | 0 | 0 | 0 | 0 | 0 | 0 | 0 | 0 | 0 | 0 | 0 | 0 | 0 | 0 | 0 | 0 | 0 | 0 | 0 | 0 | 0 | 0 | 0 | 0 | 20 | 19.22 | 20 | 20.11 | 0 | 0 | 0 | 0 | 0 | 0 | 0 | 0 | 0 | 0 | 0 | 0 | 0 | 0 | 0 | 0 | 0 | 0 | 0 | 0 | 0 | 0 | -10 | 0 | 0 | Off | 49734 | 0 | 25.5 | 25 | 1 | 75 | 75 | 0 | 0 | 80.7 | 80.6 | 79.5 | 79.5 | 19.3 | 19.3 | 20.5 | 20.5 | 75 | 75 | 0 | 0 | 0 | 113775
57.1 | 5.539 | 106.9615 | -0.0022 | 25 | 25 | 0 | 25 | 25.02 | 10 | 9.575 | 10 | 10.085 | 200 | 19.3 | 19.3 | 80.7 | 80.7 | 20.5 | 20.5 | 79.5 | 79.5 | 6.961475 | 0 | 0 | 0 | 0.1 | 0.09575 | 0.1 | 0.10085 | 0 | 0 | 0 | 0 | 0 | 0 | 0 | 0 | 0 | 0 | 0 | 0 | 0 | 0 | 0 | 0 | 0 | 0 | 0 | 0 | 0 | 0 | 0 | 0 | 0 | 0 | 0 | 0 | 0 | 20 | 19.15 | 20 | 20.17 | 0 | 0 | 0 | 0 | 0 | 0 | 0 | 0 | 0 | 0 | 0 | 0 | 0 | 0 | 0 | 0 | 0 | 0 | 0 | 0 | 0 | 0 | -10 | 0 | 0 | Off | 49742.5 | 0 | 25.5 | 25 | 1 | 75 | 75 | 0 | 0 | 80.7 | 80.7 | 79.5 | 79.5 | 19.3 | 19.3 | 20.5 | 20.5 | 75 | 75 | 0 | 0 | 0 | 113785
57.43 | 5.539 | 106.9615 | -0.0018 | 25 | 25 | 0 | 25 | 24.98 | 10 | 9.58 | 10 | 10.065 | 200 | 19.3 | 19.3 | 80.7 | 80.7 | 20.5 | 20.5 | 79.5 | 79.5 | 6.961475 | 0 | 0 | 0 | 0.1 | 0.0958 | 0.1 | 0.10065 | 0 | 0 | 0 | 0 | 0 | 0 | 0 | 0 | 0 | 0 | 0 | 0 | 0 | 0 | 0 | 0 | 0 | 0 | 0 | 0 | 0 | 0 | 0 | 0 | 0 | 0 | 0 | 0 | 0 | 20 | 19.16 | 20 | 20.13 | 0 | 0 | 0 | 0 | 0 | 0 | 0 | 0 | 0 | 0 | 0 | 0 | 0 | 0 | 0 | 0 | 0 | 0 | 0 | 0 | 0 | 0 | -10 | 0 | 0 | Off | 49743.1 | 0 | 25.5 | 24.9 | 1 | 75 | 75 | 0 | 0 | 80.7 | 80.7 | 79.5 | 79.5 | 19.3 | 19.3 | 20.5 | 20.5 | 75 | 75 | 0 | 0 | 0 | 113769
57.77 | 5.5389 | 106.9595 | -0.0014 | 25 | 25 | 0 | 25 | 24.98 | 10 | 9.59 | 10 | 10.09 | 200 | 19.3 | 19.3 | 80.7 | 80.7 | 20.5 | 20.5 | 79.5 | 79.5 | 6.959544 | 0 | 0 | 0 | 0.1 | 0.0959 | 0.1 | 0.1009 | 0 | 0 | 0 | 0 | 0 | 0 | 0 | 0 | 0 | 0 | 0 | 0 | 0 | 0 | 0 | 0 | 0 | 0 | 0 | 0 | 0 | 0 | 0 | 0 | 0 | 0 | 0 | 0 | 0 | 20 | 19.18 | 20 | 20.18 | 0 | 0 | 0 | 0 | 0 | 0 | 0 | 0 | 0 | 0 | 0 | 0 | 0 | 0 | 0 | 0 | 0 | 0 | 0 | 0 | 0 | 0 | -10 | 0 | 0 | Off | 49732.8 | 0 | 25.5 | 24.9 | 1 | 75 | 74.9 | 0 | 0 | 80.7 | 80.7 | 79.5 | 79.5 | 19.3 | 19.3 | 20.5 | 20.5 | 75 | 74.9 | 0 | 0 | 0 | 113784
58.1 | 5.5389 | 106.9595 | -0.0012 | 25 | 25 | 0 | 25 | 25 | 10 | 9.61 | 10 | 10.1 | 200 | 19.3 | 19.3 | 80.7 | 80.7 | 20.5 | 20.6 | 79.5 | 79.4 | 6.959544 | 0 | 0 | 0 | 0.1 | 0.0961 | 0.1 | 0.101 | 0 | 0 | 0 | 0 | 0 | 0 | 0 | 0 | 0 | 0 | 0 | 0 | 0 | 0 | 0 | 0 | 0 | 0 | 0 | 0 | 0 | 0 | 0 | 0 | 0 | 0 | 0 | 0 | 0 | 20 | 19.22 | 20 | 20.2 | 0 | 0 | 0 | 0 | 0 | 0 | 0 | 0 | 0 | 0 | 0 | 0 | 0 | 0 | 0 | 0 | 0 | 0 | 0 | 0 | 0 | 0 | -10 | 0 | 0 | Off | 49715.2 | 0 | 25.5 | 24.9 | 1 | 75 | 75 | 0 | 0 | 80.7 | 80.7 | 79.5 | 79.4 | 19.3 | 19.3 | 20.5 | 20.6 | 75 | 75 | 0 | 0 | 0 | 113792
58.44 | 5.5389 | 106.9595 | -0.0011 | 25 | 25 | 0 | 25 | 25.01 | 10 | 9.59 | 10 | 10.075 | 200 | 19.3 | 19.3 | 80.7 | 80.7 | 20.5 | 20.5 | 79.5 | 79.6 | 6.959544 | 0 | 0 | 0 | 0.1 | 0.0959 | 0.1 | 0.10075 | 0 | 0 | 0 | 0 | 0 | 0 | 0 | 0 | 0 | 0 | 0 | 0 | 0 | 0 | 0 | 0 | 0 | 0 | 0 | 0 | 0 | 0 | 0 | 0 | 0 | 0 | 0 | 0 | 0 | 20 | 19.18 | 20 | 20.15 | 0 | 0 | 0 | 0 | 0 | 0 | 0 | 0 | 0 | 0 | 0 | 0 | 0 | 0 | 0 | 0 | 0 | 0 | 0 | 0 | 0 | 0 | -10 | 0 | 0 | Off | 49717.6 | 0 | 25.5 | 24.8 | 1 | 75 | 75 | 0 | 0 | 80.7 | 80.7 | 79.5 | 79.6 | 19.3 | 19.3 | 20.5 | 20.5 | 75 | 75 | 0 | 0 | 0 | 113777
58.77 | 5.5389 | 106.9595 | -0.001 | 25 | 25 | 0 | 25 | 24.97 | 10 | 9.605 | 10 | 10.075 | 200 | 19.3 | 19.3 | 80.7 | 80.7 | 20.5 | 20.5 | 79.5 | 79.4 | 6.959544 | 0 | 0 | 0 | 0.1 | 0.09605 | 0.1 | 0.10075 | 0 | 0 | 0 | 0 | 0 | 0 | 0 | 0 | 0 | 0 | 0 | 0 | 0 | 0 | 0 | 0 | 0 | 0 | 0 | 0 | 0 | 0 | 0 | 0 | 0 | 0 | 0 | 0 | 0 | 20 | 19.21 | 20 | 20.15 | 0 | 0 | 0 | 0 | 0 | 0 | 0 | 0 | 0 | 0 | 0 | 0 | 0 | 0 | 0 | 0 | 0 | 0 | 0 | 0 | 0 | 0 | -10 | 0 | 0 | Off | 49723 | 0 | 25.5 | 24.9 | 1 | 75 | 75.1 | 0 | 0 | 80.7 | 80.7 | 79.5 | 79.4 | 19.3 | 19.3 | 20.5 | 20.5 | 75 | 75.1 | 0 | 0 | 0 | 113777
59.1 | 5.5389 | 106.9595 | -0.0008 | 25 | 25 | 0 | 25 | 25 | 10 | 9.62 | 10 | 10.035 | 200 | 19.3 | 19.3 | 80.7 | 80.7 | 20.5 | 20.5 | 79.5 | 79.5 | 6.959544 | 0 | 0 | 0 | 0.1 | 0.0962 | 0.1 | 0.10035 | 0 | 0 | 0 | 0 | 0 | 0 | 0 | 0 | 0 | 0 | 0 | 0 | 0 | 0 | 0 | 0 | 0 | 0 | 0 | 0 | 0 | 0 | 0 | 0 | 0 | 0 | 0 | 0 | 0 | 20 | 19.24 | 20 | 20.07 | 0 | 0 | 0 | 0 | 0 | 0 | 0 | 0 | 0 | 0 | 0 | 0 | 0 | 0 | 0 | 0 | 0 | 0 | 0 | 0 | 0 | 0 | -10 | 0 | 0 | Off | 49719.8 | 0 | 25.5 | 24.9 | 1 | 75 | 75 | 0 | 0 | 80.7 | 80.7 | 79.5 | 79.5 | 19.3 | 19.3 | 20.5 | 20.5 | 75 | 75 | 0 | 0 | 0 | 113748
59.44 | 5.5389 | 106.9595 | -0.0008 | 25 | 25 | 0 | 25 | 25.02 | 10 | 9.61 | 10 | 10.095 | 200 | 19.3 | 19.3 | 80.7 | 80.7 | 20.5 | 20.5 | 79.5 | 79.5 | 6.959544 | 0 | 0 | 0 | 0.1 | 0.0961 | 0.1 | 0.10095 | 0 | 0 | 0 | 0 | 0 | 0 | 0 | 0 | 0 | 0 | 0 | 0 | 0 | 0 | 0 | 0 | 0 | 0 | 0 | 0 | 0 | 0 | 0 | 0 | 0 | 0 | 0 | 0 | 0 | 20 | 19.22 | 20 | 20.19 | 0 | 0 | 0 | 0 | 0 | 0 | 0 | 0 | 0 | 0 | 0 | 0 | 0 | 0 | 0 | 0 | 0 | 0 | 0 | 0 | 0 | 0 | -10 | 0 | 0 | Off | 49717 | 0 | 25.5 | 24.9 | 1 | 75 | 75 | 0 | 0 | 80.7 | 80.7 | 79.5 | 79.5 | 19.3 | 19.3 | 20.5 | 20.5 | 75 | 75 | 0 | 0 | 0 | 113781
59.77 | 5.5389 | 106.9595 | -0.0007 | 25 | 25 | 0 | 25 | 25 | 10 | 9.61 | 10 | 10.03 | 200 | 19.3 | 19.3 | 80.7 | 80.7 | 20.5 | 20.5 | 79.5 | 79.5 | 6.959544 | 0 | 0 | 0 | 0.1 | 0.0961 | 0.1 | 0.1003 | 0 | 0 | 0 | 0 | 0 | 0 | 0 | 0 | 0 | 0 | 0 | 0 | 0 | 0 | 0 | 0 | 0 | 0 | 0 | 0 | 0 | 0 | 0 | 0 | 0 | 0 | 0 | 0 | 0 | 20 | 19.22 | 20 | 20.06 | 0 | 0 | 0 | 0 | 0 | 0 | 0 | 0 | 0 | 0 | 0 | 0 | 0 | 0 | 0 | 0 | 0 | 0 | 0 | 0 | 0 | 0 | -10 | 0 | 0 | Off | 49722.8 | 0 | 25.5 | 24.9 | 1 | 75 | 75 | 0 | 0 | 80.7 | 80.7 | 79.5 | 79.5 | 19.3 | 19.3 | 20.5 | 20.5 | 75 | 75 | 0 | 0 | 0 | 113746
60.1 | 5.5389 | 106.9595 | -0.0006 | 25 | 25 | 0 | 25 | 25.03 | 10 | 9.61 | 10 | 10.08 | 200 | 19.3 | 19.4 | 80.7 | 80.7 | 20.5 | 20.5 | 79.5 | 79.5 | 6.959544 | 0 | 0 | 0 | 0.1 | 0.0961 | 0.1 | 0.1008 | 0 | 0 | 0 | 0 | 0 | 0 | 0 | 0 | 0 | 0 | 0 | 0 | 0 | 0 | 0 | 0 | 0 | 0 | 0 | 0 | 0 | 0 | 0 | 0 | 0 | 0 | 0 | 0 | 0 | 20 | 19.22 | 20 | 20.16 | 0 | 0 | 0 | 0 | 0 | 0 | 0 | 0 | 0 | 0 | 0 | 0 | 0 | 0 | 0 | 0 | 0 | 0 | 0 | 0 | 0 | 0 | -10 | 0 | 0 | Off | 49714.4 | 0 | 25.5 | 24.9 | 1 | 75 | 75 | 0 | 0 | 80.7 | 80.7 | 79.5 | 79.5 | 19.3 | 19.4 | 20.5 | 20.5 | 75 | 75 | 0 | 0 | 0 | 113778
60.44 | 5.5389 | 106.9595 | -0.0006 | 25 | 25 | 0 | 25 | 25.01 | 10 | 9.605 | 10 | 10.045 | 200 | 19.3 | 19.3 | 80.7 | 80.7 | 20.5 | 20.5 | 79.5 | 79.5 | 6.959544 | 0 | 0 | 0 | 0.1 | 0.09605 | 0.1 | 0.10045 | 0 | 0 | 0 | 0 | 0 | 0 | 0 | 0 | 0 | 0 | 0 | 0 | 0 | 0 | 0 | 0 | 0 | 0 | 0 | 0 | 0 | 0 | 0 | 0 | 0 | 0 | 0 | 0 | 0 | 20 | 19.21 | 20 | 20.09 | 0 | 0 | 0 | 0 | 0 | 0 | 0 | 0 | 0 | 0 | 0 | 0 | 0 | 0 | 0 | 0 | 0 | 0 | 0 | 0 | 0 | 0 | -10 | 0 | 0 | Off | 49678.6 | 0 | 25.5 | 24.9 | 1 | 75 | 75 | 0 | 0 | 80.7 | 80.7 | 79.5 | 79.5 | 19.3 | 19.3 | 20.5 | 20.5 | 75 | 75 | 0 | 0 | 0 | 113755
60.77 | 5.5389 | 106.9595 | -0.0006 | 25 | 25 | 0 | 25 | 25 | 10 | 9.59 | 10 | 10.1 | 200 | 19.3 | 19.3 | 80.7 | 80.7 | 20.5 | 20.5 | 79.5 | 79.5 | 6.959544 | 0 | 0 | 0 | 0.1 | 0.0959 | 0.1 | 0.101 | 0 | 0 | 0 | 0 | 0 | 0 | 0 | 0 | 0 | 0 | 0 | 0 | 0 | 0 | 0 | 0 | 0 | 0 | 0 | 0 | 0 | 0 | 0 | 0 | 0 | 0 | 0 | 0 | 0 | 20 | 19.18 | 20 | 20.2 | 0 | 0 | 0 | 0 | 0 | 0 | 0 | 0 | 0 | 0 | 0 | 0 | 0 | 0 | 0 | 0 | 0 | 0 | 0 | 0 | 0 | 0 | -10 | 0 | 0 | Off | 49676.8 | 0 | 25.5 | 24.8 | 1 | 75 | 75.1 | 0 | 0 | 80.7 | 80.7 | 79.5 | 79.5 | 19.3 | 19.3 | 20.5 | 20.5 | 75 | 75.1 | 0 | 0 | 0 | 113788
61.11 | 5.5389 | 106.9595 | -0.0005 | 25 | 25 | 0 | 25 | 25.02 | 10 | 9.61 | 10 | 10.06 | 200 | 19.3 | 19.3 | 80.7 | 80.7 | 20.5 | 20.5 | 79.5 | 79.5 | 6.959544 | 0 | 0 | 0 | 0.1 | 0.0961 | 0.1 | 0.1006 | 0 | 0 | 0 | 0 | 0 | 0 | 0 | 0 | 0 | 0 | 0 | 0 | 0 | 0 | 0 | 0 | 0 | 0 | 0 | 0 | 0 | 0 | 0 | 0 | 0 | 0 | 0 | 0 | 0 | 20 | 19.22 | 20 | 20.12 | 0 | 0 | 0 | 0 | 0 | 0 | 0 | 0 | 0 | 0 | 0 | 0 | 0 | 0 | 0 | 0 | 0 | 0 | 0 | 0 | 0 | 0 | -10 | 0 | 0 | Off | 49683 | 0 | 25.5 | 25 | 1 | 75 | 75 | 0 | 0 | 80.7 | 80.7 | 79.5 | 79.5 | 19.3 | 19.3 | 20.5 | 20.5 | 75 | 75 | 0 | 0 | 0 | 113769
61.44 | 5.5389 | 106.9595 | -0.0004 | 25 | 25 | 0 | 25 | 25.01 | 10 | 9.595 | 10 | 10.09 | 200 | 19.3 | 19.3 | 80.7 | 80.7 | 20.5 | 20.5 | 79.5 | 79.5 | 6.959544 | 0 | 0 | 0 | 0.1 | 0.09595 | 0.1 | 0.1009 | 0 | 0 | 0 | 0 | 0 | 0 | 0 | 0 | 0 | 0 | 0 | 0 | 0 | 0 | 0 | 0 | 0 | 0 | 0 | 0 | 0 | 0 | 0 | 0 | 0 | 0 | 0 | 0 | 0 | 20 | 19.19 | 20 | 20.18 | 0 | 0 | 0 | 0 | 0 | 0 | 0 | 0 | 0 | 0 | 0 | 0 | 0 | 0 | 0 | 0 | 0 | 0 | 0 | 0 | 0 | 0 | -10 | 0 | 0 | Off | 49665.5 | 0 | 25.5 | 24.9 | 1 | 75 | 75.1 | 0 | 0 | 80.7 | 80.7 | 79.5 | 79.5 | 19.3 | 19.3 | 20.5 | 20.5 | 75 | 75.1 | 0 | 0 | 0 | 113790
61.77 | 5.5389 | 106.9595 | -0.0004 | 25 | 25 | 0 | 25 | 25 | 10 | 9.585 | 10 | 10.085 | 200 | 19.3 | 19.3 | 80.7 | 80.7 | 20.5 | 20.5 | 79.5 | 79.5 | 6.959544 | 0 | 0 | 0 | 0.1 | 0.09585 | 0.1 | 0.10085 | 0 | 0 | 0 | 0 | 0 | 0 | 0 | 0 | 0 | 0 | 0 | 0 | 0 | 0 | 0 | 0 | 0 | 0 | 0 | 0 | 0 | 0 | 0 | 0 | 0 | 0 | 0 | 0 | 0 | 20 | 19.17 | 20 | 20.17 | 0 | 0 | 0 | 0 | 0 | 0 | 0 | 0 | 0 | 0 | 0 | 0 | 0 | 0 | 0 | 0 | 0 | 0 | 0 | 0 | 0 | 0 | -10 | 0 | 0 | Off | 49647.3 | 0 | 25.5 | 24.8 | 1 | 75 | 75 | 0 | 0 | 80.7 | 80.7 | 79.5 | 79.5 | 19.3 | 19.3 | 20.5 | 20.5 | 75 | 75 | 0 | 0.2 | 0 | 113781
62.11 | 5.5389 | 106.9595 | -0.0003 | 25 | 25 | 0 | 25 | 25.01 | 10 | 9.58 | 10 | 10.085 | 200 | 19.3 | 19.3 | 80.7 | 80.6 | 20.5 | 20.5 | 79.5 | 79.4 | 6.959544 | 0 | 0 | 0 | 0.1 | 0.0958 | 0.1 | 0.10085 | 0 | 0 | 0 | 0 | 0 | 0 | 0 | 0 | 0 | 0 | 0 | 0 | 0 | 0 | 0 | 0 | 0 | 0 | 0 | 0 | 0 | 0 | 0 | 0 | 0 | 0 | 0 | 0 | 0 | 20 | 19.16 | 20 | 20.17 | 0 | 0 | 0 | 0 | 0 | 0 | 0 | 0 | 0 | 0 | 0 | 0 | 0 | 0 | 0 | 0 | 0 | 0 | 0 | 0 | 0 | 0 | -10 | 0 | 0 | Off | 49647.4 | 0 | 25.5 | 24.9 | 1 | 75 | 74.9 | 0 | 0 | 80.7 | 80.6 | 79.5 | 79.4 | 19.3 | 19.3 | 20.5 | 20.5 | 75 | 74.9 | 0 | 0 | 0 | 113781
62.44 | 5.5389 | 106.9595 | -0.0001 | 25 | 25 | 0 | 25 | 25.01 | 10 | 9.62 | 10 | 10.09 | 200 | 19.3 | 19.2 | 80.7 | 80.6 | 20.5 | 20.5 | 79.5 | 79.4 | 6.959544 | 0 | 0 | 0 | 0.1 | 0.0962 | 0.1 | 0.1009 | 0 | 0 | 0 | 0 | 0 | 0 | 0 | 0 | 0 | 0 | 0 | 0 | 0 | 0 | 0 | 0 | 0 | 0 | 0 | 0 | 0 | 0 | 0 | 0 | 0 | 0 | 0 | 0 | 0 | 20 | 19.24 | 20 | 20.18 | 0 | 0 | 0 | 0 | 0 | 0 | 0 | 0 | 0 | 0 | 0 | 0 | 0 | 0 | 0 | 0 | 0 | 0 | 0 | 0 | 0 | 0 | -10 | 0 | 0 | Off | 49648.5 | 0 | 25.5 | 25 | 1 | 75 | 74.9 | 0 | 0 | 80.7 | 80.6 | 79.5 | 79.4 | 19.3 | 19.2 | 20.5 | 20.5 | 75 | 74.9 | 0 | 0 | 0 | 113777
62.78 | 5.5389 | 106.9595 | 0 | 25 | 25 | 0 | 25 | 25.02 | 10 | 9.59 | 10 | 10.035 | 200 | 19.3 | 19.3 | 80.7 | 80.7 | 20.5 | 20.5 | 79.5 | 79.4 | 6.959544 | 0 | 0 | 0 | 0.1 | 0.0959 | 0.1 | 0.10035 | 0 | 0 | 0 | 0 | 0 | 0 | 0 | 0 | 0 | 0 | 0 | 0 | 0 | 0 | 0 | 0 | 0 | 0 | 0 | 0 | 0 | 0 | 0 | 0 | 0 | 0 | 0 | 0 | 0 | 20 | 19.18 | 20 | 20.07 | 0 | 0 | 0 | 0 | 0 | 0 | 0 | 0 | 0 | 0 | 0 | 0 | 0 | 0 | 0 | 0 | 0 | 0 | 0 | 0 | 0 | 0 | -10 | 0 | 0 | Off | 49649.4 | 0 | 25.5 | 24.9 | 1 | 75 | 75 | 0 | 0 | 80.7 | 80.7 | 79.5 | 79.4 | 19.3 | 19.3 | 20.5 | 20.5 | 75 | 75 | 0 | 0 | 0 | 113752
63.11 | 5.539 | 106.9615 | 0 | 25 | 25 | 0 | 25 | 25.02 | 10 | 9.6 | 10 | 10.08 | 200 | 19.3 | 19.3 | 80.7 | 80.7 | 20.5 | 20.5 | 79.5 | 79.5 | 6.961475 | 0 | 0 | 0 | 0.1 | 0.096 | 0.1 | 0.1008 | 0 | 0 | 0 | 0 | 0 | 0 | 0 | 0 | 0 | 0 | 0 | 0 | 0 | 0 | 0 | 0 | 0 | 0 | 0 | 0 | 0 | 0 | 0 | 0 | 0 | 0 | 0 | 0 | 0 | 20 | 19.2 | 20 | 20.16 | 0 | 0 | 0 | 0 | 0 | 0 | 0 | 0 | 0 | 0 | 0 | 0 | 0 | 0 | 0 | 0 | 0 | 0 | 0 | 0 | 0 | 0 | -10 | 0 | 0 | Off | 49645 | 0 | 25.5 | 25 | 1 | 75 | 75 | 0 | 0 | 80.7 | 80.7 | 79.5 | 79.5 | 19.3 | 19.3 | 20.5 | 20.5 | 75 | 75 | 0 | 0 | 0 | 113788
63.44 | 5.5389 | 106.9595 | 0.0001 | 25 | 25 | 0 | 25 | 24.98 | 10 | 9.6 | 10 | 10.035 | 200 | 19.3 | 19.3 | 80.7 | 80.7 | 20.5 | 20.5 | 79.5 | 79.5 | 6.959544 | 0 | 0 | 0 | 0.1 | 0.096 | 0.1 | 0.10035 | 0 | 0 | 0 | 0 | 0 | 0 | 0 | 0 | 0 | 0 | 0 | 0 | 0 | 0 | 0 | 0 | 0 | 0 | 0 | 0 | 0 | 0 | 0 | 0 | 0 | 0 | 0 | 0 | 0 | 20 | 19.2 | 20 | 20.07 | 0 | 0 | 0 | 0 | 0 | 0 | 0 | 0 | 0 | 0 | 0 | 0 | 0 | 0 | 0 | 0 | 0 | 0 | 0 | 0 | 0 | 0 | -10 | 0 | 0 | Off | 49647.8 | 0 | 25.5 | 24.9 | 1 | 75 | 75 | 0 | 0 | 80.7 | 80.7 | 79.5 | 79.5 | 19.3 | 19.3 | 20.5 | 20.5 | 75 | 75 | 0 | 0 | 0 | 113751
63.78 | 5.5389 | 106.9595 | 0.0001 | 25 | 25 | 0 | 25 | 25.02 | 10 | 9.61 | 10 | 10.105 | 200 | 19.3 | 19.3 | 80.7 | 80.7 | 20.5 | 20.5 | 79.5 | 79.5 | 6.959544 | 0 | 0 | 0 | 0.1 | 0.0961 | 0.1 | 0.10105 | 0 | 0 | 0 | 0 | 0 | 0 | 0 | 0 | 0 | 0 | 0 | 0 | 0 | 0 | 0 | 0 | 0 | 0 | 0 | 0 | 0 | 0 | 0 | 0 | 0 | 0 | 0 | 0 | 0 | 20 | 19.22 | 20 | 20.21 | 0 | 0 | 0 | 0 | 0 | 0 | 0 | 0 | 0 | 0 | 0 | 0 | 0 | 0 | 0 | 0 | 0 | 0 | 0 | 0 | 0 | 0 | -10 | 0 | 0 | Off | 49644 | 0 | 25.5 | 24.8 | 1 | 75 | 75 | 0 | 0 | 80.7 | 80.7 | 79.5 | 79.5 | 19.3 | 19.3 | 20.5 | 20.5 | 75 | 75 | 0 | 0 | 0 | 113794
64.11 | 5.5389 | 106.9595 | 0.0001 | 25 | 25 | 0 | 25 | 25.02 | 10 | 9.57 | 10 | 10.06 | 200 | 19.3 | 19.3 | 80.7 | 80.7 | 20.5 | 20.5 | 79.5 | 79.5 | 6.959544 | 0 | 0 | 0 | 0.1 | 0.0957 | 0.1 | 0.1006 | 0 | 0 | 0 | 0 | 0 | 0 | 0 | 0 | 0 | 0 | 0 | 0 | 0 | 0 | 0 | 0 | 0 | 0 | 0 | 0 | 0 | 0 | 0 | 0 | 0 | 0 | 0 | 0 | 0 | 20 | 19.14 | 20 | 20.12 | 0 | 0 | 0 | 0 | 0 | 0 | 0 | 0 | 0 | 0 | 0 | 0 | 0 | 0 | 0 | 0 | 0 | 0 | 0 | 0 | 0 | 0 | -10 | 0 | 0 | Off | 49627.3 | 0 | 25.5 | 25 | 1 | 75 | 75 | 0 | 0 | 80.7 | 80.7 | 79.5 | 79.5 | 19.3 | 19.3 | 20.5 | 20.5 | 75 | 75 | 0 | 0 | 0 | 113766
64.44 | 5.539 | 106.9615 | 0.0001 | 25 | 25 | 0 | 25 | 24.99 | 10 | 9.565 | 10 | 10.09 | 200 | 19.3 | 19.3 | 80.7 | 80.6 | 20.5 | 20.5 | 79.5 | 79.5 | 6.961475 | 0 | 0 | 0 | 0.1 | 0.09565 | 0.1 | 0.1009 | 0 | 0 | 0 | 0 | 0 | 0 | 0 | 0 | 0 | 0 | 0 | 0 | 0 | 0 | 0 | 0 | 0 | 0 | 0 | 0 | 0 | 0 | 0 | 0 | 0 | 0 | 0 | 0 | 0 | 20 | 19.13 | 20 | 20.18 | 0 | 0 | 0 | 0 | 0 | 0 | 0 | 0 | 0 | 0 | 0 | 0 | 0 | 0 | 0 | 0 | 0 | 0 | 0 | 0 | 0 | 0 | -10 | 0 | 0 | Off | 49636.4 | 0 | 25.5 | 24.9 | 1 | 75 | 75 | 0 | 0 | 80.7 | 80.6 | 79.5 | 79.5 | 19.3 | 19.3 | 20.5 | 20.5 | 75 | 75 | 0 | 0 | 0 | 113782
64.78 | 5.5389 | 106.9595 | 0.0002 | 25 | 25 | 0 | 25 | 25.01 | 10 | 9.59 | 10 | 10.07 | 200 | 19.3 | 19.3 | 80.7 | 80.7 | 20.5 | 20.5 | 79.5 | 79.4 | 6.959544 | 0 | 0 | 0 | 0.1 | 0.0959 | 0.1 | 0.1007 | 0 | 0 | 0 | 0 | 0 | 0 | 0 | 0 | 0 | 0 | 0 | 0 | 0 | 0 | 0 | 0 | 0 | 0 | 0 | 0 | 0 | 0 | 0 | 0 | 0 | 0 | 0 | 0 | 0 | 20 | 19.18 | 20 | 20.14 | 0 | 0 | 0 | 0 | 0 | 0 | 0 | 0 | 0 | 0 | 0 | 0 | 0 | 0 | 0 | 0 | 0 | 0 | 0 | 0 | 0 | 0 | -10 | 0 | 0 | Off | 49631.4 | 0 | 25.5 | 24.9 | 1 | 75 | 75.1 | 0 | 0 | 80.7 | 80.7 | 79.5 | 79.4 | 19.3 | 19.3 | 20.5 | 20.5 | 75 | 75.1 | 0 | 0 | 0 | 113779
65.11 | 5.5389 | 106.9595 | 0.0002 | 25 | 25 | 0 | 25 | 25 | 10 | 9.57 | 10 | 10.09 | 200 | 19.3 | 19.3 | 80.7 | 80.7 | 20.5 | 20.5 | 79.5 | 79.5 | 6.959544 | 0 | 0 | 0 | 0.1 | 0.0957 | 0.1 | 0.1009 | 0 | 0 | 0 | 0 | 0 | 0 | 0 | 0 | 0 | 0 | 0 | 0 | 0 | 0 | 0 | 0 | 0 | 0 | 0 | 0 | 0 | 0 | 0 | 0 | 0 | 0 | 0 | 0 | 0 | 20 | 19.14 | 20 | 20.18 | 0 | 0 | 0 | 0 | 0 | 0 | 0 | 0 | 0 | 0 | 0 | 0 | 0 | 0 | 0 | 0 | 0 | 0 | 0 | 0 | 0 | 0 | -10 | 0 | 0 | Off | 49621.9 | 0 | 25.5 | 24.9 | 1 | 75 | 74.9 | 0 | 0 | 80.7 | 80.7 | 79.5 | 79.5 | 19.3 | 19.3 | 20.5 | 20.5 | 75 | 74.9 | 0 | 0 | 0 | 113778
65.45 | 5.5389 | 106.9595 | 0.0001 | 25 | 25 | 0 | 25 | 25.03 | 10 | 9.59 | 10 | 10.07 | 200 | 19.3 | 19.3 | 80.7 | 80.6 | 20.5 | 20.5 | 79.5 | 79.5 | 6.959544 | 0 | 0 | 0 | 0.1 | 0.0959 | 0.1 | 0.1007 | 0 | 0 | 0 | 0 | 0 | 0 | 0 | 0 | 0 | 0 | 0 | 0 | 0 | 0 | 0 | 0 | 0 | 0 | 0 | 0 | 0 | 0 | 0 | 0 | 0 | 0 | 0 | 0 | 0 | 20 | 19.18 | 20 | 20.14 | 0 | 0 | 0 | 0 | 0 | 0 | 0 | 0 | 0 | 0 | 0 | 0 | 0 | 0 | 0 | 0 | 0 | 0 | 0 | 0 | 0 | 0 | -10 | 0 | 0 | Off | 49620.5 | 0 | 25.5 | 24.8 | 1 | 75 | 75 | 0 | 0 | 80.7 | 80.6 | 79.5 | 79.5 | 19.3 | 19.3 | 20.5 | 20.5 | 75 | 75 | 0 | 0.7 | 0 | 113775
65.78 | 5.539 | 106.9615 | 0.0002 | 25 | 25 | 0 | 25 | 25.02 | 10 | 9.61 | 10 | 10.07 | 200 | 19.3 | 19.2 | 80.7 | 80.7 | 20.5 | 20.5 | 79.5 | 79.5 | 6.961475 | 0 | 0 | 0 | 0.1 | 0.0961 | 0.1 | 0.1007 | 0 | 0 | 0 | 0 | 0 | 0 | 0 | 0 | 0 | 0 | 0 | 0 | 0 | 0 | 0 | 0 | 0 | 0 | 0 | 0 | 0 | 0 | 0 | 0 | 0 | 0 | 0 | 0 | 0 | 20 | 19.22 | 20 | 20.14 | 0 | 0 | 0 | 0 | 0 | 0 | 0 | 0 | 0 | 0 | 0 | 0 | 0 | 0 | 0 | 0 | 0 | 0 | 0 | 0 | 0 | 0 | -10 | 0 | 0 | Off | 49620.2 | 0 | 25.5 | 24.9 | 1 | 75 | 75 | 0 | 0 | 80.7 | 80.7 | 79.5 | 79.5 | 19.3 | 19.2 | 20.5 | 20.5 | 75 | 75 | 0 | 0 | 0 | 113771
66.11 | 5.539 | 106.9615 | 0.0003 | 25 | 25 | 0 | 25 | 25.02 | 10 | 9.595 | 10 | 10.08 | 200 | 19.3 | 19.3 | 80.7 | 80.6 | 20.5 | 20.5 | 79.5 | 79.5 | 6.961475 | 0 | 0 | 0 | 0.1 | 0.09595 | 0.1 | 0.1008 | 0 | 0 | 0 | 0 | 0 | 0 | 0 | 0 | 0 | 0 | 0 | 0 | 0 | 0 | 0 | 0 | 0 | 0 | 0 | 0 | 0 | 0 | 0 | 0 | 0 | 0 | 0 | 0 | 0 | 20 | 19.19 | 20 | 20.16 | 0 | 0 | 0 | 0 | 0 | 0 | 0 | 0 | 0 | 0 | 0 | 0 | 0 | 0 | 0 | 0 | 0 | 0 | 0 | 0 | 0 | 0 | -10 | 0 | 0 | Off | 49610.5 | 0 | 25.5 | 24.9 | 1 | 75 | 74.9 | 0 | 0 | 80.7 | 80.6 | 79.5 | 79.5 | 19.3 | 19.3 | 20.5 | 20.5 | 75 | 74.9 | 0 | 0 | 0 | 113789
66.45 | 5.539 | 106.9615 | 0.0003 | 25 | 25 | 0 | 25 | 25.01 | 10 | 9.615 | 10 | 10.04 | 200 | 19.3 | 19.3 | 80.7 | 80.6 | 20.5 | 20.5 | 79.5 | 79.6 | 6.961475 | 0 | 0 | 0 | 0.1 | 0.09615 | 0.1 | 0.1004 | 0 | 0 | 0 | 0 | 0 | 0 | 0 | 0 | 0 | 0 | 0 | 0 | 0 | 0 | 0 | 0 | 0 | 0 | 0 | 0 | 0 | 0 | 0 | 0 | 0 | 0 | 0 | 0 | 0 | 20 | 19.23 | 20 | 20.08 | 0 | 0 | 0 | 0 | 0 | 0 | 0 | 0 | 0 | 0 | 0 | 0 | 0 | 0 | 0 | 0 | 0 | 0 | 0 | 0 | 0 | 0 | -10 | 0 | 0 | Off | 49615.4 | 0 | 25.5 | 24.9 | 1 | 75 | 75 | 0 | 0 | 80.7 | 80.6 | 79.5 | 79.6 | 19.3 | 19.3 | 20.5 | 20.5 | 75 | 75 | 0 | 0 | 0 | 113752
66.78 | 5.539 | 106.9615 | 0.0004 | 25 | 25 | 0 | 25 | 25.01 | 10 | 9.6 | 10 | 10.095 | 200 | 19.3 | 19.3 | 80.7 | 80.7 | 20.5 | 20.5 | 79.5 | 79.5 | 6.961475 | 0 | 0 | 0 | 0.1 | 0.096 | 0.1 | 0.10095 | 0 | 0 | 0 | 0 | 0 | 0 | 0 | 0 | 0 | 0 | 0 | 0 | 0 | 0 | 0 | 0 | 0 | 0 | 0 | 0 | 0 | 0 | 0 | 0 | 0 | 0 | 0 | 0 | 0 | 20 | 19.2 | 20 | 20.19 | 0 | 0 | 0 | 0 | 0 | 0 | 0 | 0 | 0 | 0 | 0 | 0 | 0 | 0 | 0 | 0 | 0 | 0 | 0 | 0 | 0 | 0 | -10 | 0 | 0 | Off | 49594.6 | 0 | 25.5 | 24.8 | 1 | 75 | 74.9 | 0 | 0 | 80.7 | 80.7 | 79.5 | 79.5 | 19.3 | 19.3 | 20.5 | 20.5 | 75 | 74.9 | 0 | 0 | 0 | 113782
67.12 | 5.539 | 106.9615 | 0.0004 | 25 | 25 | 0 | 25 | 25.02 | 10 | 9.59 | 10 | 10.035 | 200 | 19.3 | 19.3 | 80.7 | 80.7 | 20.5 | 20.5 | 79.5 | 79.4 | 6.961475 | 0 | 0 | 0 | 0.1 | 0.0959 | 0.1 | 0.10035 | 0 | 0 | 0 | 0 | 0 | 0 | 0 | 0 | 0 | 0 | 0 | 0 | 0 | 0 | 0 | 0 | 0 | 0 | 0 | 0 | 0 | 0 | 0 | 0 | 0 | 0 | 0 | 0 | 0 | 20 | 19.18 | 20 | 20.07 | 0 | 0 | 0 | 0 | 0 | 0 | 0 | 0 | 0 | 0 | 0 | 0 | 0 | 0 | 0 | 0 | 0 | 0 | 0 | 0 | 0 | 0 | -10 | 0 | 0 | Off | 49572.9 | 0 | 25.5 | 24.9 | 1 | 75 | 75 | 0 | 0 | 80.7 | 80.7 | 79.5 | 79.4 | 19.3 | 19.3 | 20.5 | 20.5 | 75 | 75 | 0 | 0 | 0 | 113751
67.45 | 5.539 | 106.9615 | 0.0004 | 25 | 25 | 0 | 25 | 25.02 | 10 | 9.575 | 15 | 10.095 | 200 | 19.3 | 19.3 | 80.7 | 80.7 | 30 | 30 | 70 | 69.9 | 6.961475 | 0 | 0 | 0 | 0.1 | 0.09575 | 0.15 | 0.10095 | 0 | 0 | 0 | 0 | 0 | 0 | 0 | 0 | 0 | 0 | 0 | 0 | 0 | 0 | 0 | 0 | 0 | 0 | 0 | 0 | 0 | 0 | 0 | 0 | 0 | 0 | 0 | 0 | 0 | 20 | 19.15 | 30 | 20.19 | 0 | 0 | 0 | 0 | 0 | 0 | 0 | 0 | 0 | 0 | 0 | 0 | 0 | 0 | 0 | 0 | 0 | 0 | 0 | 0 | 0 | 0 | -10 | 0 | 0 | Off | 49561.6 | 0 | 25.5 | 24.9 | 1 | 75 | 75 | 0 | 0 | 80.7 | 80.7 | 70 | 69.9 | 19.3 | 19.3 | 30 | 30 | 75 | 75 | 0 | 0 | 0 | 113790
67.78 | 5.539 | 106.9615 | 0.0004 | 25 | 25 | 0 | 25 | 25.02 | 10 | 9.61 | 15 | 12.39 | 200 | 19.3 | 19.3 | 80.7 | 80.7 | 30 | 30 | 70 | 70 | 6.961475 | 0 | 0 | 0 | 0.1 | 0.0961 | 0.15 | 0.1239 | 0 | 0 | 0 | 0 | 0 | 0 | 0 | 0 | 0 | 0 | 0 | 0 | 0 | 0 | 0 | 0 | 0 | 0 | 0 | 0 | 0 | 0 | 0 | 0 | 0 | 0 | 0 | 0 | 0 | 20 | 19.22 | 30 | 24.78 | 0 | 0 | 0 | 0 | 0 | 0 | 0 | 0 | 0 | 0 | 0 | 0 | 0 | 0 | 0 | 0 | 0 | 0 | 0 | 0 | 0 | 0 | -10 | 0 | 0 | Off | 49558.4 | 0 | 25.5 | 24.9 | 1 | 75 | 75 | 0 | 0 | 80.7 | 80.7 | 70 | 70 | 19.3 | 19.3 | 30 | 30 | 75 | 75 | 0 | 0 | 0 | 115278
68.12 | 5.5391 | 106.9634 | 0.0005 | 25 | 25 | 0 | 25 | 24.99 | 10 | 9.59 | 15 | 14.865 | 200 | 19.3 | 19.3 | 80.7 | 80.7 | 30 | 30 | 70 | 70 | 6.963406 | 0 | 0 | 0 | 0.1 | 0.0959 | 0.15 | 0.14865 | 0 | 0 | 0 | 0 | 0 | 0 | 0 | 0 | 0 | 0 | 0 | 0 | 0 | 0 | 0 | 0 | 0 | 0 | 0 | 0 | 0 | 0 | 0 | 0 | 0 | 0 | 0 | 0 | 0 | 20 | 19.18 | 30 | 29.73 | 0 | 0 | 0 | 0 | 0 | 0 | 0 | 0 | 0 | 0 | 0 | 0 | 0 | 0 | 0 | 0 | 0 | 0 | 0 | 0 | 0 | 0 | -10 | 0 | 0 | Off | 49551.1 | 0 | 25.5 | 25 | 1 | 75 | 75 | 0 | 0 | 80.7 | 80.7 | 70 | 70 | 19.3 | 19.3 | 30 | 30 | 75 | 75 | 0 | 0.9 | 0 | 116727
68.45 | 5.5396 | 106.9731 | 0.001 | 25 | 25 | 0 | 25 | 25.01 | 10 | 9.61 | 15 | 15.35 | 200 | 19.3 | 19.3 | 80.7 | 80.7 | 30 | 30 | 70 | 69.9 | 6.973062 | 0 | 0 | 0 | 0.1 | 0.0961 | 0.15 | 0.1535 | 0 | 0 | 0 | 0 | 0 | 0 | 0 | 0 | 0 | 0 | 0 | 0 | 0 | 0 | 0 | 0 | 0 | 0 | 0 | 0 | 0 | 0 | 0 | 0 | 0 | 0 | 0 | 0 | 0 | 20 | 19.22 | 30 | 30.7 | 0 | 0 | 0 | 0 | 0 | 0 | 0 | 0 | 0 | 0 | 0 | 0 | 0 | 0 | 0 | 0 | 0 | 0 | 0 | 0 | 0 | 0 | -10 | 0 | 0 | Off | 49682.1 | 0 | 25.5 | 24.8 | 1 | 75 | 74.9 | 0 | 0 | 80.7 | 80.7 | 70 | 69.9 | 19.3 | 19.3 | 30 | 30 | 75 | 74.9 | 0 | 0 | 0 | 117043
68.79 | 5.5416 | 107.0117 | 0.0031 | 25 | 25 | 0 | 25 | 25.03 | 10 | 9.585 | 15 | 15.415 | 200 | 19.3 | 19.3 | 80.7 | 80.7 | 30 | 30 | 70 | 70 | 7.011683 | 0 | 0 | 0 | 0.1 | 0.09585 | 0.15 | 0.15415 | 0 | 0 | 0 | 0 | 0 | 0 | 0 | 0 | 0 | 0 | 0 | 0 | 0 | 0 | 0 | 0 | 0 | 0 | 0 | 0 | 0 | 0 | 0 | 0 | 0 | 0 | 0 | 0 | 0 | 20 | 19.17 | 30 | 30.83 | 0 | 0 | 0 | 0 | 0 | 0 | 0 | 0 | 0 | 0 | 0 | 0 | 0 | 0 | 0 | 0 | 0 | 0 | 0 | 0 | 0 | 0 | -10 | 0 | 0 | Off | 50605.2 | 0 | 25.5 | 25 | 1 | 75 | 75 | 0 | 0 | 80.7 | 80.7 | 70 | 70 | 19.3 | 19.3 | 30 | 30 | 75 | 75 | 0 | 0 | 0 | 117101
69.12 | 5.5436 | 107.0503 | 0.0078 | 25 | 25 | 0 | 25 | 25.03 | 10 | 9.57 | 15 | 15.415 | 200 | 19.3 | 19.3 | 80.7 | 80.7 | 30 | 30 | 70 | 69.9 | 7.050304 | 0 | 0 | 0 | 0.1 | 0.0957 | 0.15 | 0.15415 | 0 | 0 | 0 | 0 | 0 | 0 | 0 | 0 | 0 | 0 | 0 | 0 | 0 | 0 | 0 | 0 | 0 | 0 | 0 | 0 | 0 | 0 | 0 | 0 | 0 | 0 | 0 | 0 | 0 | 20 | 19.14 | 30 | 30.83 | 0 | 0 | 0 | 0 | 0 | 0 | 0 | 0 | 0 | 0 | 0 | 0 | 0 | 0 | 0 | 0 | 0 | 0 | 0 | 0 | 0 | 0 | -10 | 0 | 0 | Off | 51819.5 | 0 | 25.5 | 24.9 | 1 | 75 | 74.9 | 0 | 0 | 80.7 | 80.7 | 70 | 69.9 | 19.3 | 19.3 | 30 | 30 | 75 | 74.9 | 0 | 0 | 0 | 117107
69.45 | 5.5444 | 107.0658 | 0.0138 | 25 | 25 | 0 | 25 | 25.03 | 10 | 9.59 | 15 | 15.385 | 200 | 19.3 | 19.3 | 80.7 | 80.7 | 30 | 29.8 | 70 | 70 | 7.065753 | 0 | 0 | 0 | 0.1 | 0.0959 | 0.15 | 0.15385 | 0 | 0 | 0 | 0 | 0 | 0 | 0 | 0 | 0 | 0 | 0 | 0 | 0 | 0 | 0 | 0 | 0 | 0 | 0 | 0 | 0 | 0 | 0 | 0 | 0 | 0 | 0 | 0 | 0 | 20 | 19.18 | 30 | 30.77 | 0 | 0 | 0 | 0 | 0 | 0 | 0 | 0 | 0 | 0 | 0 | 0 | 0 | 0 | 0 | 0 | 0 | 0 | 0 | 0 | 0 | 0 | -10 | 0 | 0 | Off | 52543.5 | 0 | 25.5 | 24.8 | 1 | 75 | 75.1 | 0 | 0 | 80.7 | 80.7 | 70 | 70 | 19.3 | 19.3 | 30 | 29.8 | 75 | 75.1 | 0 | 3.2 | 0 | 117080
69.79 | 5.5446 | 107.0696 | 0.0198 | 25 | 25 | 0 | 25 | 25.02 | 10 | 9.59 | 15 | 15.41 | 200 | 19.3 | 19.3 | 80.7 | 80.6 | 30 | 30 | 70 | 70 | 7.069615 | 0 | 0 | 0 | 0.1 | 0.0959 | 0.15 | 0.1541 | 0 | 0 | 0 | 0 | 0 | 0 | 0 | 0 | 0 | 0 | 0 | 0 | 0 | 0 | 0 | 0 | 0 | 0 | 0 | 0 | 0 | 0 | 0 | 0 | 0 | 0 | 0 | 0 | 0 | 20 | 19.18 | 30 | 30.82 | 0 | 0 | 0 | 0 | 0 | 0 | 0 | 0 | 0 | 0 | 0 | 0 | 0 | 0 | 0 | 0 | 0 | 0 | 0 | 0 | 0 | 0 | -10 | 0 | 0 | Off | 53080.9 | 0 | 25.5 | 24.8 | 1 | 75 | 75 | 0 | 0 | 80.7 | 80.6 | 70 | 70 | 19.3 | 19.3 | 30 | 30 | 75 | 75 | 0 | 0 | 0 | 117102
70.12 | 5.5445 | 107.0677 | 0.0242 | 25 | 25 | 0 | 25 | 25.01 | 10 | 9.59 | 15 | 15.42 | 200 | 19.3 | 19.3 | 80.7 | 80.7 | 30 | 30 | 70 | 70 | 7.067684 | 0 | 0 | 0 | 0.1 | 0.0959 | 0.15 | 0.1542 | 0 | 0 | 0 | 0 | 0 | 0 | 0 | 0 | 0 | 0 | 0 | 0 | 0 | 0 | 0 | 0 | 0 | 0 | 0 | 0 | 0 | 0 | 0 | 0 | 0 | 0 | 0 | 0 | 0 | 20 | 19.18 | 30 | 30.84 | 0 | 0 | 0 | 0 | 0 | 0 | 0 | 0 | 0 | 0 | 0 | 0 | 0 | 0 | 0 | 0 | 0 | 0 | 0 | 0 | 0 | 0 | -10 | 0 | 0 | Off | 53278.8 | 0 | 25.5 | 25 | 1 | 75 | 75 | 0 | 0 | 80.7 | 80.7 | 70 | 70 | 19.3 | 19.3 | 30 | 30 | 75 | 75 | 0 | 0 | 0 | 117108
70.45 | 5.5443 | 107.0638 | 0.0273 | 25 | 25 | 0 | 25 | 25.03 | 10 | 9.58 | 15 | 15.41 | 200 | 19.3 | 19.3 | 80.7 | 80.7 | 30 | 30 | 70 | 69.9 | 7.063822 | 0 | 0 | 0 | 0.1 | 0.0958 | 0.15 | 0.1541 | 0 | 0 | 0 | 0 | 0 | 0 | 0 | 0 | 0 | 0 | 0 | 0 | 0 | 0 | 0 | 0 | 0 | 0 | 0 | 0 | 0 | 0 | 0 | 0 | 0 | 0 | 0 | 0 | 0 | 20 | 19.16 | 30 | 30.82 | 0 | 0 | 0 | 0 | 0 | 0 | 0 | 0 | 0 | 0 | 0 | 0 | 0 | 0 | 0 | 0 | 0 | 0 | 0 | 0 | 0 | 0 | -10 | 0 | 0 | Off | 53440.3 | 0 | 25.5 | 25 | 1 | 75 | 74.9 | 0 | 0 | 80.7 | 80.7 | 70 | 69.9 | 19.3 | 19.3 | 30 | 30 | 75 | 74.9 | 0 | 0 | 0 | 117110
70.79 | 5.5441 | 107.06 | 0.0294 | 25 | 25 | 0 | 25 | 25.03 | 10 | 9.6 | 15 | 15.39 | 200 | 19.3 | 19.3 | 80.7 | 80.7 | 30 | 30 | 70 | 70 | 7.059959 | 0 | 0 | 0 | 0.1 | 0.096 | 0.15 | 0.1539 | 0 | 0 | 0 | 0 | 0 | 0 | 0 | 0 | 0 | 0 | 0 | 0 | 0 | 0 | 0 | 0 | 0 | 0 | 0 | 0 | 0 | 0 | 0 | 0 | 0 | 0 | 0 | 0 | 0 | 20 | 19.2 | 30 | 30.78 | 0 | 0 | 0 | 0 | 0 | 0 | 0 | 0 | 0 | 0 | 0 | 0 | 0 | 0 | 0 | 0 | 0 | 0 | 0 | 0 | 0 | 0 | -10 | 0 | 0 | Off | 53637.8 | 0 | 25.5 | 24.9 | 1 | 75 | 75.1 | 0 | 0 | 80.7 | 80.7 | 70 | 70 | 19.3 | 19.3 | 30 | 30 | 75 | 75.1 | 0 | 0 | 0 | 117085
71.12 | 5.544 | 107.058 | 0.0301 | 25 | 25 | 0 | 25 | 25.03 | 10 | 9.585 | 15 | 15.385 | 200 | 19.3 | 19.3 | 80.7 | 80.6 | 30 | 30 | 70 | 70 | 7.058028 | 0 | 0 | 0 | 0.1 | 0.09585 | 0.15 | 0.15385 | 0 | 0 | 0 | 0 | 0 | 0 | 0 | 0 | 0 | 0 | 0 | 0 | 0 | 0 | 0 | 0 | 0 | 0 | 0 | 0 | 0 | 0 | 0 | 0 | 0 | 0 | 0 | 0 | 0 | 20 | 19.17 | 30 | 30.77 | 0 | 0 | 0 | 0 | 0 | 0 | 0 | 0 | 0 | 0 | 0 | 0 | 0 | 0 | 0 | 0 | 0 | 0 | 0 | 0 | 0 | 0 | -10 | 0 | 0 | Off | 53700.5 | 0 | 25.5 | 25 | 1 | 75 | 74.9 | 0 | 0 | 80.7 | 80.6 | 70 | 70 | 19.3 | 19.3 | 30 | 30 | 75 | 74.9 | 0 | 0 | 0 | 117078
71.46 | 5.5439 | 107.0561 | 0.0298 | 25 | 25 | 0 | 25 | 25.03 | 10 | 9.59 | 15 | 15.425 | 200 | 19.3 | 19.3 | 80.7 | 80.7 | 30 | 30 | 70 | 70 | 7.056097 | 0 | 0 | 0 | 0.1 | 0.0959 | 0.15 | 0.15425 | 0 | 0 | 0 | 0 | 0 | 0 | 0 | 0 | 0 | 0 | 0 | 0 | 0 | 0 | 0 | 0 | 0 | 0 | 0 | 0 | 0 | 0 | 0 | 0 | 0 | 0 | 0 | 0 | 0 | 20 | 19.18 | 30 | 30.85 | 0 | 0 | 0 | 0 | 0 | 0 | 0 | 0 | 0 | 0 | 0 | 0 | 0 | 0 | 0 | 0 | 0 | 0 | 0 | 0 | 0 | 0 | -10 | 0 | 0 | Off | 53757.9 | 0 | 25.5 | 25 | 1 | 75 | 75 | 0 | 0 | 80.7 | 80.7 | 70 | 70 | 19.3 | 19.3 | 30 | 30 | 75 | 75 | 0 | 0 | 0 | 117116
71.79 | 5.5438 | 107.0542 | 0.0282 | 25 | 25 | 0 | 25 | 25.02 | 10 | 9.61 | 15 | 15.41 | 200 | 19.3 | 19.3 | 80.7 | 80.8 | 30 | 30 | 70 | 70.1 | 7.054166 | 0 | 0 | 0 | 0.1 | 0.0961 | 0.15 | 0.1541 | 0 | 0 | 0 | 0 | 0 | 0 | 0 | 0 | 0 | 0 | 0 | 0 | 0 | 0 | 0 | 0 | 0 | 0 | 0 | 0 | 0 | 0 | 0 | 0 | 0 | 0 | 0 | 0 | 0 | 20 | 19.22 | 30 | 30.82 | 0 | 0 | 0 | 0 | 0 | 0 | 0 | 0 | 0 | 0 | 0 | 0 | 0 | 0 | 0 | 0 | 0 | 0 | 0 | 0 | 0 | 0 | -10 | 0 | 0 | Off | 53826.5 | 0 | 25.5 | 24.9 | 1 | 75 | 75.1 | 0 | 0 | 80.7 | 80.8 | 70 | 70.1 | 19.3 | 19.3 | 30 | 30 | 75 | 75.1 | 0 | 0 | 0 | 117105
72.12 | 5.5437 | 107.0522 | 0.0256 | 25 | 25 | 0 | 25 | 25.03 | 10 | 9.575 | 15 | 15.405 | 200 | 19.3 | 19.3 | 80.7 | 80.7 | 30 | 30 | 70 | 70 | 7.052235 | 0 | 0 | 0 | 0.1 | 0.09575 | 0.15 | 0.15405 | 0 | 0 | 0 | 0 | 0 | 0 | 0 | 0 | 0 | 0 | 0 | 0 | 0 | 0 | 0 | 0 | 0 | 0 | 0 | 0 | 0 | 0 | 0 | 0 | 0 | 0 | 0 | 0 | 0 | 20 | 19.15 | 30 | 30.81 | 0 | 0 | 0 | 0 | 0 | 0 | 0 | 0 | 0 | 0 | 0 | 0 | 0 | 0 | 0 | 0 | 0 | 0 | 0 | 0 | 0 | 0 | -10 | 0 | 0 | Off | 53867.2 | 0 | 25.5 | 25 | 1 | 75 | 75 | 0 | 0 | 80.7 | 80.7 | 70 | 70 | 19.3 | 19.3 | 30 | 30 | 75 | 75 | 0 | 0 | 0 | 117102
72.46 | 5.5436 | 107.0503 | 0.022 | 25 | 25 | 0 | 25 | 25.02 | 10 | 9.61 | 15 | 15.37 | 200 | 19.3 | 19.3 | 80.7 | 80.8 | 30 | 30 | 70 | 70 | 7.050304 | 0 | 0 | 0 | 0.1 | 0.0961 | 0.15 | 0.1537 | 0 | 0 | 0 | 0 | 0 | 0 | 0 | 0 | 0 | 0 | 0 | 0 | 0 | 0 | 0 | 0 | 0 | 0 | 0 | 0 | 0 | 0 | 0 | 0 | 0 | 0 | 0 | 0 | 0 | 20 | 19.22 | 30 | 30.74 | 0 | 0 | 0 | 0 | 0 | 0 | 0 | 0 | 0 | 0 | 0 | 0 | 0 | 0 | 0 | 0 | 0 | 0 | 0 | 0 | 0 | 0 | -10 | 0 | 0 | Off | 53898.8 | 0 | 25.5 | 25 | 1 | 75 | 75 | 0 | 0 | 80.7 | 80.8 | 70 | 70 | 19.3 | 19.3 | 30 | 30 | 75 | 75 | 0 | 0 | 0 | 117074
72.79 | 5.5436 | 107.0503 | 0.0172 | 25 | 25 | 0 | 25 | 25.03 | 10 | 9.595 | 15 | 15.41 | 200 | 19.3 | 19.3 | 80.7 | 80.6 | 30 | 30 | 70 | 70 | 7.050304 | 0 | 0 | 0 | 0.1 | 0.09595 | 0.15 | 0.1541 | 0 | 0 | 0 | 0 | 0 | 0 | 0 | 0 | 0 | 0 | 0 | 0 | 0 | 0 | 0 | 0 | 0 | 0 | 0 | 0 | 0 | 0 | 0 | 0 | 0 | 0 | 0 | 0 | 0 | 20 | 19.19 | 30 | 30.82 | 0 | 0 | 0 | 0 | 0 | 0 | 0 | 0 | 0 | 0 | 0 | 0 | 0 | 0 | 0 | 0 | 0 | 0 | 0 | 0 | 0 | 0 | -10 | 0 | 0 | Off | 53933.8 | 0 | 25.5 | 24.9 | 1 | 75 | 75 | 0 | 0 | 80.7 | 80.6 | 70 | 70 | 19.3 | 19.3 | 30 | 30 | 75 | 75 | 0 | 0 | 0 | 117101
73.13 | 5.5435 | 107.0484 | 0.0117 | 25 | 25 | 0 | 25 | 25.02 | 10 | 9.585 | 15 | 15.42 | 200 | 19.3 | 19.3 | 80.7 | 80.7 | 30 | 30 | 70 | 69.9 | 7.048373 | 0 | 0 | 0 | 0.1 | 0.09585 | 0.15 | 0.1542 | 0 | 0 | 0 | 0 | 0 | 0 | 0 | 0 | 0 | 0 | 0 | 0 | 0 | 0 | 0 | 0 | 0 | 0 | 0 | 0 | 0 | 0 | 0 | 0 | 0 | 0 | 0 | 0 | 0 | 20 | 19.17 | 30 | 30.84 | 0 | 0 | 0 | 0 | 0 | 0 | 0 | 0 | 0 | 0 | 0 | 0 | 0 | 0 | 0 | 0 | 0 | 0 | 0 | 0 | 0 | 0 | -10 | 0 | 0 | Off | 53969.7 | 0 | 25.5 | 24.9 | 1 | 75 | 75 | 0 | 0 | 80.7 | 80.7 | 70 | 69.9 | 19.3 | 19.3 | 30 | 30 | 75 | 75 | 0 | 0 | 0 | 117112
73.46 | 5.5434 | 107.0464 | 0.005 | 25 | 25 | 0 | 25 | 25.03 | 10 | 9.59 | 15 | 15.405 | 200 | 19.3 | 19.3 | 80.7 | 80.6 | 30 | 30 | 70 | 70 | 7.046442 | 0 | 0 | 0 | 0.1 | 0.0959 | 0.15 | 0.15405 | 0 | 0 | 0 | 0 | 0 | 0 | 0 | 0 | 0 | 0 | 0 | 0 | 0 | 0 | 0 | 0 | 0 | 0 | 0 | 0 | 0 | 0 | 0 | 0 | 0 | 0 | 0 | 0 | 0 | 20 | 19.18 | 30 | 30.81 | 0 | 0 | 0 | 0 | 0 | 0 | 0 | 0 | 0 | 0 | 0 | 0 | 0 | 0 | 0 | 0 | 0 | 0 | 0 | 0 | 0 | 0 | -10 | 0 | 0 | Off | 53998.3 | 0 | 25.5 | 24.9 | 1 | 75 | 75 | 0 | 0 | 80.7 | 80.6 | 70 | 70 | 19.3 | 19.3 | 30 | 30 | 75 | 75 | 0 | 0 | 0 | 117097
73.79 | 5.5433 | 107.0445 | -0.001 | 25 | 25 | 0 | 25 | 25 | 10 | 9.6 | 15 | 15.38 | 200 | 19.3 | 19.3 | 80.7 | 80.7 | 30 | 29.8 | 70 | 70 | 7.044511 | 0 | 0 | 0 | 0.1 | 0.096 | 0.15 | 0.1538 | 0 | 0 | 0 | 0 | 0 | 0 | 0 | 0 | 0 | 0 | 0 | 0 | 0 | 0 | 0 | 0 | 0 | 0 | 0 | 0 | 0 | 0 | 0 | 0 | 0 | 0 | 0 | 0 | 0 | 20 | 19.2 | 30 | 30.76 | 0 | 0 | 0 | 0 | 0 | 0 | 0 | 0 | 0 | 0 | 0 | 0 | 0 | 0 | 0 | 0 | 0 | 0 | 0 | 0 | 0 | 0 | -10 | 0 | 0 | Off | 54027.9 | 0 | 25.5 | 24.9 | 1 | 75 | 75 | 0 | 0 | 80.7 | 80.7 | 70 | 70 | 19.3 | 19.3 | 30 | 29.8 | 75 | 75 | 0 | 0.6 | 0 | 117078
74.13 | 5.5433 | 107.0445 | -0.0046 | 25 | 25 | 0 | 25 | 25.03 | 10 | 9.6 | 15 | 15.4 | 200 | 19.3 | 19.3 | 80.7 | 80.7 | 30 | 30 | 70 | 70 | 7.044511 | 0 | 0 | 0 | 0.1 | 0.096 | 0.15 | 0.154 | 0 | 0 | 0 | 0 | 0 | 0 | 0 | 0 | 0 | 0 | 0 | 0 | 0 | 0 | 0 | 0 | 0 | 0 | 0 | 0 | 0 | 0 | 0 | 0 | 0 | 0 | 0 | 0 | 0 | 20 | 19.2 | 30 | 30.8 | 0 | 0 | 0 | 0 | 0 | 0 | 0 | 0 | 0 | 0 | 0 | 0 | 0 | 0 | 0 | 0 | 0 | 0 | 0 | 0 | 0 | 0 | -10 | 0 | 0 | Off | 54042.7 | 0 | 25.5 | 24.9 | 1 | 75 | 75 | 0 | 0 | 80.7 | 80.7 | 70 | 70 | 19.3 | 19.3 | 30 | 30 | 75 | 75 | 0 | 0 | 0 | 117079
74.46 | 5.5433 | 107.0445 | -0.0056 | 25 | 25 | 0 | 25 | 25.02 | 10 | 9.61 | 15 | 15.415 | 200 | 19.3 | 19.3 | 80.7 | 80.7 | 30 | 30 | 70 | 70 | 7.044511 | 0 | 0 | 0 | 0.1 | 0.0961 | 0.15 | 0.15415 | 0 | 0 | 0 | 0 | 0 | 0 | 0 | 0 | 0 | 0 | 0 | 0 | 0 | 0 | 0 | 0 | 0 | 0 | 0 | 0 | 0 | 0 | 0 | 0 | 0 | 0 | 0 | 0 | 0 | 20 | 19.22 | 30 | 30.83 | 0 | 0 | 0 | 0 | 0 | 0 | 0 | 0 | 0 | 0 | 0 | 0 | 0 | 0 | 0 | 0 | 0 | 0 | 0 | 0 | 0 | 0 | -10 | 0 | 0 | Off | 54068.4 | 0 | 25.5 | 25 | 1 | 75 | 75 | 0 | 0 | 80.7 | 80.7 | 70 | 70 | 19.3 | 19.3 | 30 | 30 | 75 | 75 | 0 | 0 | 0 | 117106
74.79 | 5.5432 | 107.0426 | -0.0055 | 25 | 25 | 0 | 25 | 25.04 | 10 | 9.58 | 15 | 15.41 | 200 | 19.3 | 19.3 | 80.7 | 80.6 | 30 | 30 | 70 | 70 | 7.04258 | 0 | 0 | 0 | 0.1 | 0.0958 | 0.15 | 0.1541 | 0 | 0 | 0 | 0 | 0 | 0 | 0 | 0 | 0 | 0 | 0 | 0 | 0 | 0 | 0 | 0 | 0 | 0 | 0 | 0 | 0 | 0 | 0 | 0 | 0 | 0 | 0 | 0 | 0 | 20 | 19.16 | 30 | 30.82 | 0 | 0 | 0 | 0 | 0 | 0 | 0 | 0 | 0 | 0 | 0 | 0 | 0 | 0 | 0 | 0 | 0 | 0 | 0 | 0 | 0 | 0 | -10 | 0 | 0 | Off | 54091.6 | 0 | 25.5 | 24.8 | 1 | 75 | 75 | 0 | 0 | 80.7 | 80.6 | 70 | 70 | 19.3 | 19.3 | 30 | 30 | 75 | 75 | 0 | 0 | 0 | 117103
75.13 | 5.5432 | 107.0426 | -0.005 | 25 | 25 | 0 | 25 | 25.02 | 10 | 9.6 | 15 | 15.39 | 200 | 19.3 | 19.3 | 80.7 | 80.8 | 30 | 30 | 70 | 69.9 | 7.04258 | 0 | 0 | 0 | 0.1 | 0.096 | 0.15 | 0.1539 | 0 | 0 | 0 | 0 | 0 | 0 | 0 | 0 | 0 | 0 | 0 | 0 | 0 | 0 | 0 | 0 | 0 | 0 | 0 | 0 | 0 | 0 | 0 | 0 | 0 | 0 | 0 | 0 | 0 | 20 | 19.2 | 30 | 30.78 | 0 | 0 | 0 | 0 | 0 | 0 | 0 | 0 | 0 | 0 | 0 | 0 | 0 | 0 | 0 | 0 | 0 | 0 | 0 | 0 | 0 | 0 | -10 | 0 | 0 | Off | 54101.5 | 0 | 25.5 | 24.9 | 1 | 75 | 75 | 0 | 0 | 80.7 | 80.8 | 70 | 69.9 | 19.3 | 19.3 | 30 | 30 | 75 | 75 | 0 | 0 | 0 | 117085
75.46 | 5.5432 | 107.0426 | -0.0044 | 25 | 25 | 0 | 25 | 25.04 | 10 | 9.57 | 15 | 15.38 | 200 | 19.3 | 19.3 | 80.7 | 80.7 | 30 | 30 | 70 | 70.2 | 7.04258 | 0 | 0 | 0 | 0.1 | 0.0957 | 0.15 | 0.1538 | 0 | 0 | 0 | 0 | 0 | 0 | 0 | 0 | 0 | 0 | 0 | 0 | 0 | 0 | 0 | 0 | 0 | 0 | 0 | 0 | 0 | 0 | 0 | 0 | 0 | 0 | 0 | 0 | 0 | 20 | 19.14 | 30 | 30.76 | 0 | 0 | 0 | 0 | 0 | 0 | 0 | 0 | 0 | 0 | 0 | 0 | 0 | 0 | 0 | 0 | 0 | 0 | 0 | 0 | 0 | 0 | -10 | 0 | 0 | Off | 54109.5 | 0 | 25.5 | 25 | 1 | 75 | 75 | 0 | 0 | 80.7 | 80.7 | 70 | 70.2 | 19.3 | 19.3 | 30 | 30 | 75 | 75 | 0 | 0 | 0 | 117076
75.8 | 5.5431 | 107.0406 | -0.0039 | 25 | 25 | 0 | 25 | 25.01 | 10 | 9.59 | 15 | 15.42 | 200 | 19.3 | 19.3 | 80.7 | 80.7 | 30 | 30 | 70 | 70 | 7.040649 | 0 | 0 | 0 | 0.1 | 0.0959 | 0.15 | 0.1542 | 0 | 0 | 0 | 0 | 0 | 0 | 0 | 0 | 0 | 0 | 0 | 0 | 0 | 0 | 0 | 0 | 0 | 0 | 0 | 0 | 0 | 0 | 0 | 0 | 0 | 0 | 0 | 0 | 0 | 20 | 19.18 | 30 | 30.84 | 0 | 0 | 0 | 0 | 0 | 0 | 0 | 0 | 0 | 0 | 0 | 0 | 0 | 0 | 0 | 0 | 0 | 0 | 0 | 0 | 0 | 0 | -10 | 0 | 0 | Off | 54120.7 | 0 | 25.5 | 24.7 | 1 | 75 | 75 | 0 | 0 | 80.7 | 80.7 | 70 | 70 | 19.3 | 19.3 | 30 | 30 | 75 | 75 | 0 | 0 | 0 | 117108
76.13 | 5.5431 | 107.0406 | -0.0036 | 25 | 25 | 0 | 25 | 25.01 | 10 | 9.59 | 15 | 15.41 | 200 | 19.3 | 19.3 | 80.7 | 80.7 | 30 | 30 | 70 | 70 | 7.040649 | 0 | 0 | 0 | 0.1 | 0.0959 | 0.15 | 0.1541 | 0 | 0 | 0 | 0 | 0 | 0 | 0 | 0 | 0 | 0 | 0 | 0 | 0 | 0 | 0 | 0 | 0 | 0 | 0 | 0 | 0 | 0 | 0 | 0 | 0 | 0 | 0 | 0 | 0 | 20 | 19.18 | 30 | 30.82 | 0 | 0 | 0 | 0 | 0 | 0 | 0 | 0 | 0 | 0 | 0 | 0 | 0 | 0 | 0 | 0 | 0 | 0 | 0 | 0 | 0 | 0 | -10 | 0 | 0 | Off | 54131.9 | 0 | 25.5 | 24.9 | 1 | 75 | 75 | 0 | 0 | 80.7 | 80.7 | 70 | 70 | 19.3 | 19.3 | 30 | 30 | 75 | 75 | 0 | 0 | 0 | 117101
76.46 | 5.5431 | 107.0406 | -0.0032 | 25 | 25 | 0 | 25 | 25.03 | 10 | 9.59 | 15 | 15.415 | 200 | 19.3 | 19.3 | 80.7 | 80.6 | 30 | 30 | 70 | 70 | 7.040649 | 0 | 0 | 0 | 0.1 | 0.0959 | 0.15 | 0.15415 | 0 | 0 | 0 | 0 | 0 | 0 | 0 | 0 | 0 | 0 | 0 | 0 | 0 | 0 | 0 | 0 | 0 | 0 | 0 | 0 | 0 | 0 | 0 | 0 | 0 | 0 | 0 | 0 | 0 | 20 | 19.18 | 30 | 30.83 | 0 | 0 | 0 | 0 | 0 | 0 | 0 | 0 | 0 | 0 | 0 | 0 | 0 | 0 | 0 | 0 | 0 | 0 | 0 | 0 | 0 | 0 | -10 | 0 | 0 | Off | 54138.9 | 0 | 25.5 | 25 | 1 | 75 | 75.1 | 0 | 0 | 80.7 | 80.6 | 70 | 70 | 19.3 | 19.3 | 30 | 30 | 75 | 75.1 | 0 | 0 | 0 | 117104
76.8 | 5.5431 | 107.0406 | -0.0028 | 25 | 25 | 0 | 25 | 25.02 | 10 | 9.59 | 15 | 15.375 | 200 | 19.3 | 19.3 | 80.7 | 80.7 | 30 | 30 | 70 | 70 | 7.040649 | 0 | 0 | 0 | 0.1 | 0.0959 | 0.15 | 0.15375 | 0 | 0 | 0 | 0 | 0 | 0 | 0 | 0 | 0 | 0 | 0 | 0 | 0 | 0 | 0 | 0 | 0 | 0 | 0 | 0 | 0 | 0 | 0 | 0 | 0 | 0 | 0 | 0 | 0 | 20 | 19.18 | 30 | 30.75 | 0 | 0 | 0 | 0 | 0 | 0 | 0 | 0 | 0 | 0 | 0 | 0 | 0 | 0 | 0 | 0 | 0 | 0 | 0 | 0 | 0 | 0 | -10 | 0 | 0 | Off | 54122.6 | 0 | 25.5 | 25 | 1 | 75 | 74.9 | 0 | 0 | 80.7 | 80.7 | 70 | 70 | 19.3 | 19.3 | 30 | 30 | 75 | 74.9 | 0 | 0 | 0 | 117076
77.13 | 5.5431 | 107.0406 | -0.0024 | 25 | 25 | 0 | 25 | 25.03 | 10 | 9.565 | 15 | 15.41 | 200 | 19.3 | 19.3 | 80.7 | 80.7 | 30 | 30 | 70 | 70 | 7.040649 | 0 | 0 | 0 | 0.1 | 0.09565 | 0.15 | 0.1541 | 0 | 0 | 0 | 0 | 0 | 0 | 0 | 0 | 0 | 0 | 0 | 0 | 0 | 0 | 0 | 0 | 0 | 0 | 0 | 0 | 0 | 0 | 0 | 0 | 0 | 0 | 0 | 0 | 0 | 20 | 19.13 | 30 | 30.82 | 0 | 0 | 0 | 0 | 0 | 0 | 0 | 0 | 0 | 0 | 0 | 0 | 0 | 0 | 0 | 0 | 0 | 0 | 0 | 0 | 0 | 0 | -10 | 0 | 0 | Off | 54114 | 0 | 25.5 | 24.9 | 1 | 75 | 74.9 | 0 | 0 | 80.7 | 80.7 | 70 | 70 | 19.3 | 19.3 | 30 | 30 | 75 | 74.9 | 0 | 0 | 0 | 117103
77.47 | 5.543 | 107.0387 | -0.0021 | 25 | 25 | 0 | 25 | 25.04 | 10 | 9.575 | 15 | 15.42 | 200 | 19.3 | 19.3 | 80.7 | 80.7 | 30 | 30 | 70 | 70.1 | 7.038718 | 0 | 0 | 0 | 0.1 | 0.09575 | 0.15 | 0.1542 | 0 | 0 | 0 | 0 | 0 | 0 | 0 | 0 | 0 | 0 | 0 | 0 | 0 | 0 | 0 | 0 | 0 | 0 | 0 | 0 | 0 | 0 | 0 | 0 | 0 | 0 | 0 | 0 | 0 | 20 | 19.15 | 30 | 30.84 | 0 | 0 | 0 | 0 | 0 | 0 | 0 | 0 | 0 | 0 | 0 | 0 | 0 | 0 | 0 | 0 | 0 | 0 | 0 | 0 | 0 | 0 | -10 | 0 | 0 | Off | 54119.2 | 0 | 25.5 | 24.9 | 1 | 75 | 74.8 | 0 | 0 | 80.7 | 80.7 | 70 | 70.1 | 19.3 | 19.3 | 30 | 30 | 75 | 74.8 | 0 | 0 | 0 | 117105
77.8 | 5.543 | 107.0387 | -0.0019 | 25 | 25.1 | 0 | 25 | 25.03 | 10 | 9.595 | 15 | 15.41 | 200 | 19.3 | 19.3 | 80.7 | 80.7 | 30 | 30 | 70 | 70 | 7.038718 | 0 | 0 | 0 | 0.1 | 0.09595 | 0.15 | 0.1541 | 0 | 0 | 0 | 0 | 0 | 0 | 0 | 0 | 0 | 0 | 0 | 0 | 0 | 0 | 0 | 0 | 0 | 0 | 0 | 0 | 0 | 0 | 0 | 0 | 0 | 0 | 0 | 0 | 0 | 20 | 19.19 | 30 | 30.82 | 0 | 0 | 0 | 0 | 0 | 0 | 0 | 0 | 0 | 0 | 0 | 0 | 0 | 0 | 0 | 0 | 0 | 0 | 0 | 0 | 0 | 0 | -10 | 0 | 0 | Off | 54133.3 | 0 | 25.5 | 24.9 | 1 | 75 | 75.1 | 0 | 0 | 80.7 | 80.7 | 70 | 70 | 19.3 | 19.3 | 30 | 30 | 75 | 75.1 | 0 | 0 | 0 | 117098
78.13 | 5.543 | 107.0387 | -0.0017 | 25 | 25.1 | 0 | 25 | 25.03 | 10 | 9.57 | 15 | 15.39 | 200 | 19.3 | 19.3 | 80.7 | 80.7 | 30 | 30 | 70 | 70 | 7.038718 | 0 | 0 | 0 | 0.1 | 0.0957 | 0.15 | 0.1539 | 0 | 0 | 0 | 0 | 0 | 0 | 0 | 0 | 0 | 0 | 0 | 0 | 0 | 0 | 0 | 0 | 0 | 0 | 0 | 0 | 0 | 0 | 0 | 0 | 0 | 0 | 0 | 0 | 0 | 20 | 19.14 | 30 | 30.78 | 0 | 0 | 0 | 0 | 0 | 0 | 0 | 0 | 0 | 0 | 0 | 0 | 0 | 0 | 0 | 0 | 0 | 0 | 0 | 0 | 0 | 0 | -10 | 0 | 0 | Off | 54138.6 | 0 | 25.5 | 24.9 | 1 | 75 | 75.1 | 0 | 0 | 80.7 | 80.7 | 70 | 70 | 19.3 | 19.3 | 30 | 30 | 75 | 75.1 | 0 | 0 | 0 | 117086
78.47 | 5.543 | 107.0387 | -0.0015 | 25 | 25 | 0 | 25 | 25.03 | 10 | 9.635 | 15 | 15.375 | 200 | 19.3 | 19.2 | 80.7 | 80.7 | 30 | 30 | 70 | 69.9 | 7.038718 | 0 | 0 | 0 | 0.1 | 0.09635 | 0.15 | 0.15375 | 0 | 0 | 0 | 0 | 0 | 0 | 0 | 0 | 0 | 0 | 0 | 0 | 0 | 0 | 0 | 0 | 0 | 0 | 0 | 0 | 0 | 0 | 0 | 0 | 0 | 0 | 0 | 0 | 0 | 20 | 19.27 | 30 | 30.75 | 0 | 0 | 0 | 0 | 0 | 0 | 0 | 0 | 0 | 0 | 0 | 0 | 0 | 0 | 0 | 0 | 0 | 0 | 0 | 0 | 0 | 0 | -10 | 0 | 0 | Off | 54143 | 0 | 25.5 | 24.9 | 1 | 75 | 75 | 0 | 0 | 80.7 | 80.7 | 70 | 69.9 | 19.3 | 19.2 | 30 | 30 | 75 | 75 | 0 | 0 | 0 | 117072
78.8 | 5.543 | 107.0387 | -0.0013 | 25 | 25 | 0 | 25 | 25.03 | 10 | 9.56 | 15 | 15.42 | 200 | 19.3 | 19.3 | 80.7 | 80.7 | 30 | 30 | 70 | 70 | 7.038718 | 0 | 0 | 0 | 0.1 | 0.0956 | 0.15 | 0.1542 | 0 | 0 | 0 | 0 | 0 | 0 | 0 | 0 | 0 | 0 | 0 | 0 | 0 | 0 | 0 | 0 | 0 | 0 | 0 | 0 | 0 | 0 | 0 | 0 | 0 | 0 | 0 | 0 | 0 | 20 | 19.12 | 30 | 30.84 | 0 | 0 | 0 | 0 | 0 | 0 | 0 | 0 | 0 | 0 | 0 | 0 | 0 | 0 | 0 | 0 | 0 | 0 | 0 | 0 | 0 | 0 | -10 | 0 | 0 | Off | 54151 | 0 | 25.5 | 24.9 | 1 | 75 | 75 | 0 | 0 | 80.7 | 80.7 | 70 | 70 | 19.3 | 19.3 | 30 | 30 | 75 | 75 | 0 | 0 | 0 | 117109
79.14 | 5.543 | 107.0387 | -0.0012 | 25 | 25 | 0 | 25 | 25 | 10 | 9.61 | 15 | 15.42 | 200 | 19.3 | 19.3 | 80.7 | 80.7 | 30 | 30 | 70 | 70 | 7.038718 | 0 | 0 | 0 | 0.1 | 0.0961 | 0.15 | 0.1542 | 0 | 0 | 0 | 0 | 0 | 0 | 0 | 0 | 0 | 0 | 0 | 0 | 0 | 0 | 0 | 0 | 0 | 0 | 0 | 0 | 0 | 0 | 0 | 0 | 0 | 0 | 0 | 0 | 0 | 20 | 19.22 | 30 | 30.84 | 0 | 0 | 0 | 0 | 0 | 0 | 0 | 0 | 0 | 0 | 0 | 0 | 0 | 0 | 0 | 0 | 0 | 0 | 0 | 0 | 0 | 0 | -10 | 0 | 0 | Off | 54155.6 | 0 | 25.5 | 24.9 | 1 | 75 | 75 | 0 | 0 | 80.7 | 80.7 | 70 | 70 | 19.3 | 19.3 | 30 | 30 | 75 | 75 | 0 | 0 | 0 | 117108
79.47 | 5.543 | 107.0387 | -0.001 | 25 | 25 | 0 | 25 | 25.04 | 10 | 9.59 | 15 | 15.395 | 200 | 19.3 | 19.3 | 80.7 | 80.7 | 30 | 30 | 70 | 70 | 7.038718 | 0 | 0 | 0 | 0.1 | 0.0959 | 0.15 | 0.15395 | 0 | 0 | 0 | 0 | 0 | 0 | 0 | 0 | 0 | 0 | 0 | 0 | 0 | 0 | 0 | 0 | 0 | 0 | 0 | 0 | 0 | 0 | 0 | 0 | 0 | 0 | 0 | 0 | 0 | 20 | 19.18 | 30 | 30.79 | 0 | 0 | 0 | 0 | 0 | 0 | 0 | 0 | 0 | 0 | 0 | 0 | 0 | 0 | 0 | 0 | 0 | 0 | 0 | 0 | 0 | 0 | -10 | 0 | 0 | Off | 54150.4 | 0 | 25.5 | 25.1 | 1 | 75 | 75 | 0 | 0 | 80.7 | 80.7 | 70 | 70 | 19.3 | 19.3 | 30 | 30 | 75 | 75 | 0 | 0 | 0 | 117091
79.8 | 5.543 | 107.0387 | -0.0009 | 25 | 25 | 0 | 25 | 25.04 | 10 | 9.615 | 15 | 15.38 | 200 | 19.3 | 19.3 | 80.7 | 80.7 | 30 | 30.7 | 70 | 70 | 7.038718 | 0 | 0 | 0 | 0.1 | 0.09615 | 0.15 | 0.1538 | 0 | 0 | 0 | 0 | 0 | 0 | 0 | 0 | 0 | 0 | 0 | 0 | 0 | 0 | 0 | 0 | 0 | 0 | 0 | 0 | 0 | 0 | 0 | 0 | 0 | 0 | 0 | 0 | 0 | 20 | 19.23 | 30 | 30.76 | 0 | 0 | 0 | 0 | 0 | 0 | 0 | 0 | 0 | 0 | 0 | 0 | 0 | 0 | 0 | 0 | 0 | 0 | 0 | 0 | 0 | 0 | -10 | 0 | 0 | Off | 54146.1 | 0 | 25.5 | 24.9 | 1 | 75 | 75 | 0 | 0 | 80.7 | 80.7 | 70 | 70 | 19.3 | 19.3 | 30 | 30.7 | 75 | 75 | 0 | 2 | 0 | 117084
80.14 | 5.543 | 107.0387 | -0.0008 | 25 | 25 | 0 | 25 | 25.03 | 10 | 9.605 | 15 | 15.405 | 200 | 19.3 | 19.3 | 80.7 | 80.7 | 30 | 30 | 70 | 70.1 | 7.038718 | 0 | 0 | 0 | 0.1 | 0.09605 | 0.15 | 0.15405 | 0 | 0 | 0 | 0 | 0 | 0 | 0 | 0 | 0 | 0 | 0 | 0 | 0 | 0 | 0 | 0 | 0 | 0 | 0 | 0 | 0 | 0 | 0 | 0 | 0 | 0 | 0 | 0 | 0 | 20 | 19.21 | 30 | 30.81 | 0 | 0 | 0 | 0 | 0 | 0 | 0 | 0 | 0 | 0 | 0 | 0 | 0 | 0 | 0 | 0 | 0 | 0 | 0 | 0 | 0 | 0 | -10 | 0 | 0 | Off | 54131.7 | 0 | 25.5 | 24.9 | 1 | 75 | 75 | 0 | 0 | 80.7 | 80.7 | 70 | 70.1 | 19.3 | 19.3 | 30 | 30 | 75 | 75 | 0 | 0 | 0 | 117097
80.47 | 5.543 | 107.0387 | -0.0007 | 25 | 25 | 0 | 25 | 25.04 | 10 | 9.6 | 15 | 15.415 | 200 | 19.3 | 19.3 | 80.7 | 80.7 | 30 | 30 | 70 | 69.9 | 7.038718 | 0 | 0 | 0 | 0.1 | 0.096 | 0.15 | 0.15415 | 0 | 0 | 0 | 0 | 0 | 0 | 0 | 0 | 0 | 0 | 0 | 0 | 0 | 0 | 0 | 0 | 0 | 0 | 0 | 0 | 0 | 0 | 0 | 0 | 0 | 0 | 0 | 0 | 0 | 20 | 19.2 | 30 | 30.83 | 0 | 0 | 0 | 0 | 0 | 0 | 0 | 0 | 0 | 0 | 0 | 0 | 0 | 0 | 0 | 0 | 0 | 0 | 0 | 0 | 0 | 0 | -10 | 0 | 0 | Off | 54132.8 | 0 | 25.5 | 24.9 | 1 | 75 | 75 | 0 | 0 | 80.7 | 80.7 | 70 | 69.9 | 19.3 | 19.3 | 30 | 30 | 75 | 75 | 0 | 0 | 0 | 117103
80.8 | 5.543 | 107.0387 | -0.0005 | 25 | 25 | 0 | 25 | 25.04 | 10 | 9.61 | 15 | 15.4 | 200 | 19.3 | 19.3 | 80.7 | 80.7 | 30 | 30 | 70 | 70 | 7.038718 | 0 | 0 | 0 | 0.1 | 0.0961 | 0.15 | 0.154 | 0 | 0 | 0 | 0 | 0 | 0 | 0 | 0 | 0 | 0 | 0 | 0 | 0 | 0 | 0 | 0 | 0 | 0 | 0 | 0 | 0 | 0 | 0 | 0 | 0 | 0 | 0 | 0 | 0 | 20 | 19.22 | 30 | 30.8 | 0 | 0 | 0 | 0 | 0 | 0 | 0 | 0 | 0 | 0 | 0 | 0 | 0 | 0 | 0 | 0 | 0 | 0 | 0 | 0 | 0 | 0 | -10 | 0 | 0 | Off | 54129.4 | 0 | 25.5 | 25 | 1 | 75 | 75 | 0 | 0 | 80.7 | 80.7 | 70 | 70 | 19.3 | 19.3 | 30 | 30 | 75 | 75 | 0 | 0 | 0 | 117093
81.14 | 5.543 | 107.0387 | -0.0005 | 25 | 25 | 0 | 25 | 25.02 | 10 | 9.575 | 15 | 15.385 | 200 | 19.3 | 19.3 | 80.7 | 80.7 | 30 | 29.7 | 70 | 70 | 7.038718 | 0 | 0 | 0 | 0.1 | 0.09575 | 0.15 | 0.15385 | 0 | 0 | 0 | 0 | 0 | 0 | 0 | 0 | 0 | 0 | 0 | 0 | 0 | 0 | 0 | 0 | 0 | 0 | 0 | 0 | 0 | 0 | 0 | 0 | 0 | 0 | 0 | 0 | 0 | 20 | 19.15 | 30 | 30.77 | 0 | 0 | 0 | 0 | 0 | 0 | 0 | 0 | 0 | 0 | 0 | 0 | 0 | 0 | 0 | 0 | 0 | 0 | 0 | 0 | 0 | 0 | -10 | 0 | 0 | Off | 54123.8 | 0 | 25.5 | 25 | 1 | 75 | 74.9 | 0 | 0 | 80.7 | 80.7 | 70 | 70 | 19.3 | 19.3 | 30 | 29.7 | 75 | 74.9 | 0 | 0.7 | 0 | 117085
81.47 | 5.543 | 107.0387 | -0.0004 | 25 | 25 | 0 | 25 | 25.02 | 10 | 9.6 | 15 | 15.4 | 200 | 19.3 | 19.3 | 80.7 | 80.8 | 30 | 30 | 70 | 70 | 7.038718 | 0 | 0 | 0 | 0.1 | 0.096 | 0.15 | 0.154 | 0 | 0 | 0 | 0 | 0 | 0 | 0 | 0 | 0 | 0 | 0 | 0 | 0 | 0 | 0 | 0 | 0 | 0 | 0 | 0 | 0 | 0 | 0 | 0 | 0 | 0 | 0 | 0 | 0 | 20 | 19.2 | 30 | 30.8 | 0 | 0 | 0 | 0 | 0 | 0 | 0 | 0 | 0 | 0 | 0 | 0 | 0 | 0 | 0 | 0 | 0 | 0 | 0 | 0 | 0 | 0 | -10 | 0 | 0 | Off | 54129.8 | 0 | 25.5 | 25.1 | 1 | 75 | 75 | 0 | 0 | 80.7 | 80.8 | 70 | 70 | 19.3 | 19.3 | 30 | 30 | 75 | 75 | 0 | 0 | 0 | 117078
81.81 | 5.543 | 107.0387 | -0.0003 | 25 | 25 | 0 | 25 | 25.03 | 10 | 9.595 | 15 | 15.42 | 200 | 19.3 | 19.3 | 80.7 | 80.7 | 30 | 30 | 70 | 70 | 7.038718 | 0 | 0 | 0 | 0.1 | 0.09595 | 0.15 | 0.1542 | 0 | 0 | 0 | 0 | 0 | 0 | 0 | 0 | 0 | 0 | 0 | 0 | 0 | 0 | 0 | 0 | 0 | 0 | 0 | 0 | 0 | 0 | 0 | 0 | 0 | 0 | 0 | 0 | 0 | 20 | 19.19 | 30 | 30.84 | 0 | 0 | 0 | 0 | 0 | 0 | 0 | 0 | 0 | 0 | 0 | 0 | 0 | 0 | 0 | 0 | 0 | 0 | 0 | 0 | 0 | 0 | -10 | 0 | 0 | Off | 54124.5 | 0 | 25.5 | 24.9 | 1 | 75 | 75 | 0 | 0 | 80.7 | 80.7 | 70 | 70 | 19.3 | 19.3 | 30 | 30 | 75 | 75 | 0 | 0 | 0 | 117111
82.14 | 5.543 | 107.0387 | -0.0002 | 25 | 25 | 0 | 25 | 25.01 | 10 | 9.575 | 15 | 15.41 | 200 | 19.3 | 19.3 | 80.7 | 80.7 | 30 | 30 | 70 | 70 | 7.038718 | 0 | 0 | 0 | 0.1 | 0.09575 | 0.15 | 0.1541 | 0 | 0 | 0 | 0 | 0 | 0 | 0 | 0 | 0 | 0 | 0 | 0 | 0 | 0 | 0 | 0 | 0 | 0 | 0 | 0 | 0 | 0 | 0 | 0 | 0 | 0 | 0 | 0 | 0 | 20 | 19.15 | 30 | 30.82 | 0 | 0 | 0 | 0 | 0 | 0 | 0 | 0 | 0 | 0 | 0 | 0 | 0 | 0 | 0 | 0 | 0 | 0 | 0 | 0 | 0 | 0 | -10 | 0 | 0 | Off | 54121.5 | 0 | 25.5 | 25 | 1 | 75 | 75 | 0 | 0 | 80.7 | 80.7 | 70 | 70 | 19.3 | 19.3 | 30 | 30 | 75 | 75 | 0 | 0 | 0 | 117103
82.48 | 5.543 | 107.0387 | 0 | 25 | 25 | 0 | 25 | 24.99 | 10 | 9.595 | 15 | 15.39 | 200 | 19.3 | 19.3 | 80.7 | 80.7 | 30 | 30 | 70 | 69.9 | 7.038718 | 0 | 0 | 0 | 0.1 | 0.09595 | 0.15 | 0.1539 | 0 | 0 | 0 | 0 | 0 | 0 | 0 | 0 | 0 | 0 | 0 | 0 | 0 | 0 | 0 | 0 | 0 | 0 | 0 | 0 | 0 | 0 | 0 | 0 | 0 | 0 | 0 | 0 | 0 | 20 | 19.19 | 30 | 30.78 | 0 | 0 | 0 | 0 | 0 | 0 | 0 | 0 | 0 | 0 | 0 | 0 | 0 | 0 | 0 | 0 | 0 | 0 | 0 | 0 | 0 | 0 | -10 | 0 | 0 | Off | 54101.7 | 0 | 25.5 | 25 | 1 | 75 | 75 | 0 | 0 | 80.7 | 80.7 | 70 | 69.9 | 19.3 | 19.3 | 30 | 30 | 75 | 75 | 0 | 0 | 0 | 117085
82.81 | 5.543 | 107.0387 | 0 | 25 | 25 | 0 | 25 | 25.02 | 10 | 9.605 | 15 | 15.375 | 200 | 19.3 | 19.3 | 80.7 | 80.7 | 30 | 30 | 70 | 70 | 7.038718 | 0 | 0 | 0 | 0.1 | 0.09605 | 0.15 | 0.15375 | 0 | 0 | 0 | 0 | 0 | 0 | 0 | 0 | 0 | 0 | 0 | 0 | 0 | 0 | 0 | 0 | 0 | 0 | 0 | 0 | 0 | 0 | 0 | 0 | 0 | 0 | 0 | 0 | 0 | 20 | 19.21 | 30 | 30.75 | 0 | 0 | 0 | 0 | 0 | 0 | 0 | 0 | 0 | 0 | 0 | 0 | 0 | 0 | 0 | 0 | 0 | 0 | 0 | 0 | 0 | 0 | -10 | 0 | 0 | Off | 54082.8 | 0 | 25.5 | 24.9 | 1 | 75 | 75 | 0 | 0 | 80.7 | 80.7 | 70 | 70 | 19.3 | 19.3 | 30 | 30 | 75 | 75 | 0 | 0 | 0 | 117073
83.14 | 5.543 | 107.0387 | 0 | 25 | 25 | 0 | 25 | 25.03 | 10 | 9.6 | 15 | 15.425 | 200 | 19.3 | 19.3 | 80.7 | 80.6 | 30 | 30 | 70 | 69.9 | 7.038718 | 0 | 0 | 0 | 0.1 | 0.096 | 0.15 | 0.15425 | 0 | 0 | 0 | 0 | 0 | 0 | 0 | 0 | 0 | 0 | 0 | 0 | 0 | 0 | 0 | 0 | 0 | 0 | 0 | 0 | 0 | 0 | 0 | 0 | 0 | 0 | 0 | 0 | 0 | 20 | 19.2 | 30 | 30.85 | 0 | 0 | 0 | 0 | 0 | 0 | 0 | 0 | 0 | 0 | 0 | 0 | 0 | 0 | 0 | 0 | 0 | 0 | 0 | 0 | 0 | 0 | -10 | 0 | 0 | Off | 54090.3 | 0 | 25.5 | 24.9 | 1 | 75 | 75 | 0 | 0 | 80.7 | 80.6 | 70 | 69.9 | 19.3 | 19.3 | 30 | 30 | 75 | 75 | 0 | 0 | 0 | 117108
83.48 | 5.543 | 107.0387 | 0 | 25 | 25 | 0 | 25 | 25.02 | 10 | 9.58 | 15 | 15.425 | 200 | 19.3 | 19.3 | 80.7 | 80.7 | 30 | 30 | 70 | 70.1 | 7.038718 | 0 | 0 | 0 | 0.1 | 0.0958 | 0.15 | 0.15425 | 0 | 0 | 0 | 0 | 0 | 0 | 0 | 0 | 0 | 0 | 0 | 0 | 0 | 0 | 0 | 0 | 0 | 0 | 0 | 0 | 0 | 0 | 0 | 0 | 0 | 0 | 0 | 0 | 0 | 20 | 19.16 | 30 | 30.85 | 0 | 0 | 0 | 0 | 0 | 0 | 0 | 0 | 0 | 0 | 0 | 0 | 0 | 0 | 0 | 0 | 0 | 0 | 0 | 0 | 0 | 0 | -10 | 0 | 0 | Off | 54094 | 0 | 25.5 | 24.8 | 1 | 75 | 75 | 0 | 0 | 80.7 | 80.7 | 70 | 70.1 | 19.3 | 19.3 | 30 | 30 | 75 | 75 | 0 | 0 | 0 | 117113
83.81 | 5.543 | 107.0387 | 0 | 25 | 25 | 0 | 25 | 25.04 | 10 | 9.615 | 15 | 15.405 | 200 | 19.3 | 19.3 | 80.7 | 80.7 | 30 | 30 | 70 | 70 | 7.038718 | 0 | 0 | 0 | 0.1 | 0.09615 | 0.15 | 0.15405 | 0 | 0 | 0 | 0 | 0 | 0 | 0 | 0 | 0 | 0 | 0 | 0 | 0 | 0 | 0 | 0 | 0 | 0 | 0 | 0 | 0 | 0 | 0 | 0 | 0 | 0 | 0 | 0 | 0 | 20 | 19.23 | 30 | 30.81 | 0 | 0 | 0 | 0 | 0 | 0 | 0 | 0 | 0 | 0 | 0 | 0 | 0 | 0 | 0 | 0 | 0 | 0 | 0 | 0 | 0 | 0 | -10 | 0 | 0 | Off | 54094.7 | 0 | 25.5 | 24.9 | 1 | 75 | 75 | 0 | 0 | 80.7 | 80.7 | 70 | 70 | 19.3 | 19.3 | 30 | 30 | 75 | 75 | 0 | 0 | 0 | 117096
84.14 | 5.543 | 107.0387 | 0 | 25 | 25 | 0 | 25 | 25.02 | 10 | 9.59 | 15 | 15.375 | 200 | 19.3 | 19.3 | 80.7 | 80.7 | 30 | 30 | 70 | 70 | 7.038718 | 0 | 0 | 0 | 0.1 | 0.0959 | 0.15 | 0.15375 | 0 | 0 | 0 | 0 | 0 | 0 | 0 | 0 | 0 | 0 | 0 | 0 | 0 | 0 | 0 | 0 | 0 | 0 | 0 | 0 | 0 | 0 | 0 | 0 | 0 | 0 | 0 | 0 | 0 | 20 | 19.18 | 30 | 30.75 | 0 | 0 | 0 | 0 | 0 | 0 | 0 | 0 | 0 | 0 | 0 | 0 | 0 | 0 | 0 | 0 | 0 | 0 | 0 | 0 | 0 | 0 | -10 | 0 | 0 | Off | 54095.6 | 0 | 25.5 | 24.9 | 1 | 75 | 74.9 | 0 | 0 | 80.7 | 80.7 | 70 | 70 | 19.3 | 19.3 | 30 | 30 | 75 | 74.9 | 0 | 0 | 0 | 117074
84.48 | 5.543 | 107.0387 | 0 | 25 | 25 | 0 | 25 | 25.01 | 10 | 9.565 | 15 | 15.42 | 200 | 19.3 | 19.3 | 80.7 | 80.6 | 30 | 30 | 70 | 70 | 7.038718 | 0 | 0 | 0 | 0.1 | 0.09565 | 0.15 | 0.1542 | 0 | 0 | 0 | 0 | 0 | 0 | 0 | 0 | 0 | 0 | 0 | 0 | 0 | 0 | 0 | 0 | 0 | 0 | 0 | 0 | 0 | 0 | 0 | 0 | 0 | 0 | 0 | 0 | 0 | 20 | 19.13 | 30 | 30.84 | 0 | 0 | 0 | 0 | 0 | 0 | 0 | 0 | 0 | 0 | 0 | 0 | 0 | 0 | 0 | 0 | 0 | 0 | 0 | 0 | 0 | 0 | -10 | 0 | 0 | Off | 54102.2 | 0 | 25.5 | 25 | 1 | 75 | 75 | 0 | 0 | 80.7 | 80.6 | 70 | 70 | 19.3 | 19.3 | 30 | 30 | 75 | 75 | 0 | 0 | 0 | 117107
84.81 | 5.5431 | 107.0406 | 0.0001 | 25 | 25 | 0 | 25 | 25.04 | 10 | 9.59 | 15 | 15.415 | 200 | 19.3 | 19.2 | 80.7 | 80.7 | 30 | 30 | 70 | 70 | 7.040649 | 0 | 0 | 0 | 0.1 | 0.0959 | 0.15 | 0.15415 | 0 | 0 | 0 | 0 | 0 | 0 | 0 | 0 | 0 | 0 | 0 | 0 | 0 | 0 | 0 | 0 | 0 | 0 | 0 | 0 | 0 | 0 | 0 | 0 | 0 | 0 | 0 | 0 | 0 | 20 | 19.18 | 30 | 30.83 | 0 | 0 | 0 | 0 | 0 | 0 | 0 | 0 | 0 | 0 | 0 | 0 | 0 | 0 | 0 | 0 | 0 | 0 | 0 | 0 | 0 | 0 | -10 | 0 | 0 | Off | 54103.7 | 0 | 25.5 | 24.9 | 1 | 75 | 75 | 0 | 0 | 80.7 | 80.7 | 70 | 70 | 19.3 | 19.2 | 30 | 30 | 75 | 75 | 0 | 0 | 0 | 117105
85.15 | 5.5431 | 107.0406 | 0.0002 | 25 | 25 | 0 | 25 | 25.03 | 10 | 9.595 | 15 | 15.405 | 200 | 19.3 | 19.3 | 80.7 | 80.7 | 30 | 30 | 70 | 70.1 | 7.040649 | 0 | 0 | 0 | 0.1 | 0.09595 | 0.15 | 0.15405 | 0 | 0 | 0 | 0 | 0 | 0 | 0 | 0 | 0 | 0 | 0 | 0 | 0 | 0 | 0 | 0 | 0 | 0 | 0 | 0 | 0 | 0 | 0 | 0 | 0 | 0 | 0 | 0 | 0 | 20 | 19.19 | 30 | 30.81 | 0 | 0 | 0 | 0 | 0 | 0 | 0 | 0 | 0 | 0 | 0 | 0 | 0 | 0 | 0 | 0 | 0 | 0 | 0 | 0 | 0 | 0 | -10 | 0 | 0 | Off | 54117.1 | 0 | 25.5 | 24.8 | 1 | 75 | 75 | 0 | 0 | 80.7 | 80.7 | 70 | 70.1 | 19.3 | 19.3 | 30 | 30 | 75 | 75 | 0 | 0 | 0 | 117099
85.48 | 5.5431 | 107.0406 | 0.0003 | 25 | 25 | 0 | 25 | 25.03 | 10 | 9.61 | 15 | 15.38 | 200 | 19.3 | 19.3 | 80.7 | 80.7 | 30 | 29.7 | 70 | 70 | 7.040649 | 0 | 0 | 0 | 0.1 | 0.0961 | 0.15 | 0.1538 | 0 | 0 | 0 | 0 | 0 | 0 | 0 | 0 | 0 | 0 | 0 | 0 | 0 | 0 | 0 | 0 | 0 | 0 | 0 | 0 | 0 | 0 | 0 | 0 | 0 | 0 | 0 | 0 | 0 | 20 | 19.22 | 30 | 30.76 | 0 | 0 | 0 | 0 | 0 | 0 | 0 | 0 | 0 | 0 | 0 | 0 | 0 | 0 | 0 | 0 | 0 | 0 | 0 | 0 | 0 | 0 | -10 | 0 | 0 | Off | 54110.4 | 0 | 25.5 | 25.1 | 1 | 75 | 75 | 0 | 0 | 80.7 | 80.7 | 70 | 70 | 19.3 | 19.3 | 30 | 29.7 | 75 | 75 | 0 | 0.1 | 0 | 117076
85.82 | 5.5431 | 107.0406 | 0.0004 | 25 | 25 | 0 | 25 | 25.04 | 10 | 9.605 | 15 | 15.395 | 200 | 19.3 | 19.3 | 80.7 | 80.7 | 30 | 30 | 70 | 70 | 7.040649 | 0 | 0 | 0 | 0.1 | 0.09605 | 0.15 | 0.15395 | 0 | 0 | 0 | 0 | 0 | 0 | 0 | 0 | 0 | 0 | 0 | 0 | 0 | 0 | 0 | 0 | 0 | 0 | 0 | 0 | 0 | 0 | 0 | 0 | 0 | 0 | 0 | 0 | 0 | 20 | 19.21 | 30 | 30.79 | 0 | 0 | 0 | 0 | 0 | 0 | 0 | 0 | 0 | 0 | 0 | 0 | 0 | 0 | 0 | 0 | 0 | 0 | 0 | 0 | 0 | 0 | -10 | 0 | 0 | Off | 54112.5 | 0 | 25.5 | 24.9 | 1 | 75 | 75 | 0 | 0 | 80.7 | 80.7 | 70 | 70 | 19.3 | 19.3 | 30 | 30 | 75 | 75 | 0 | 0 | 0 | 117090
86.15 | 5.5431 | 107.0406 | 0.0005 | 25 | 25 | 0 | 25 | 25.02 | 10 | 9.565 | 15 | 15.42 | 200 | 19.3 | 19.3 | 80.7 | 80.8 | 30 | 30 | 70 | 70 | 7.040649 | 0 | 0 | 0 | 0.1 | 0.09565 | 0.15 | 0.1542 | 0 | 0 | 0 | 0 | 0 | 0 | 0 | 0 | 0 | 0 | 0 | 0 | 0 | 0 | 0 | 0 | 0 | 0 | 0 | 0 | 0 | 0 | 0 | 0 | 0 | 0 | 0 | 0 | 0 | 20 | 19.13 | 30 | 30.84 | 0 | 0 | 0 | 0 | 0 | 0 | 0 | 0 | 0 | 0 | 0 | 0 | 0 | 0 | 0 | 0 | 0 | 0 | 0 | 0 | 0 | 0 | -10 | 0 | 0 | Off | 54109.1 | 0 | 25.5 | 25 | 1 | 75 | 75 | 0 | 0 | 80.7 | 80.8 | 70 | 70 | 19.3 | 19.3 | 30 | 30 | 75 | 75 | 0 | 0 | 0 | 117108
86.49 | 5.5431 | 107.0406 | 0.0005 | 25 | 25 | 0 | 25 | 25.02 | 10 | 9.6 | 15 | 15.41 | 200 | 19.3 | 19.3 | 80.7 | 80.7 | 30 | 30 | 70 | 70 | 7.040649 | 0 | 0 | 0 | 0.1 | 0.096 | 0.15 | 0.1541 | 0 | 0 | 0 | 0 | 0 | 0 | 0 | 0 | 0 | 0 | 0 | 0 | 0 | 0 | 0 | 0 | 0 | 0 | 0 | 0 | 0 | 0 | 0 | 0 | 0 | 0 | 0 | 0 | 0 | 20 | 19.2 | 30 | 30.82 | 0 | 0 | 0 | 0 | 0 | 0 | 0 | 0 | 0 | 0 | 0 | 0 | 0 | 0 | 0 | 0 | 0 | 0 | 0 | 0 | 0 | 0 | -10 | 0 | 0 | Off | 54082 | 0 | 25.5 | 24.9 | 1 | 75 | 75.1 | 0 | 0 | 80.7 | 80.7 | 70 | 70 | 19.3 | 19.3 | 30 | 30 | 75 | 75.1 | 0 | 0 | 0 | 117108
86.82 | 5.5431 | 107.0406 | 0.0005 | 25 | 25 | 0 | 25 | 25.03 | 10 | 9.6 | 15 | 15.39 | 200 | 19.3 | 19.3 | 80.7 | 80.7 | 30 | 30 | 70 | 70 | 7.040649 | 0 | 0 | 0 | 0.1 | 0.096 | 0.15 | 0.1539 | 0 | 0 | 0 | 0 | 0 | 0 | 0 | 0 | 0 | 0 | 0 | 0 | 0 | 0 | 0 | 0 | 0 | 0 | 0 | 0 | 0 | 0 | 0 | 0 | 0 | 0 | 0 | 0 | 0 | 20 | 19.2 | 30 | 30.78 | 0 | 0 | 0 | 0 | 0 | 0 | 0 | 0 | 0 | 0 | 0 | 0 | 0 | 0 | 0 | 0 | 0 | 0 | 0 | 0 | 0 | 0 | -10 | 0 | 0 | Off | 54078.6 | 0 | 25.5 | 24.9 | 1 | 75 | 75 | 0 | 0 | 80.7 | 80.7 | 70 | 70 | 19.3 | 19.3 | 30 | 30 | 75 | 75 | 0 | 0 | 0 | 117090
87.15 | 5.5431 | 107.0406 | 0.0005 | 25 | 25 | 0 | 25 | 25.01 | 10 | 9.59 | 15 | 15.375 | 200 | 19.3 | 19.3 | 80.7 | 80.7 | 30 | 30 | 70 | 70 | 7.040649 | 0 | 0 | 0 | 0.1 | 0.0959 | 0.15 | 0.15375 | 0 | 0 | 0 | 0 | 0 | 0 | 0 | 0 | 0 | 0 | 0 | 0 | 0 | 0 | 0 | 0 | 0 | 0 | 0 | 0 | 0 | 0 | 0 | 0 | 0 | 0 | 0 | 0 | 0 | 20 | 19.18 | 30 | 30.75 | 0 | 0 | 0 | 0 | 0 | 0 | 0 | 0 | 0 | 0 | 0 | 0 | 0 | 0 | 0 | 0 | 0 | 0 | 0 | 0 | 0 | 0 | -10 | 0 | 0 | Off | 54087.2 | 0 | 25.5 | 25 | 1 | 75 | 74.9 | 0 | 0 | 80.7 | 80.7 | 70 | 70 | 19.3 | 19.3 | 30 | 30 | 75 | 74.9 | 0 | 0 | 0 | 117070
87.49 | 5.5431 | 107.0406 | 0.0005 | 25 | 25 | 0 | 25 | 25.04 | 10 | 9.61 | 15 | 15.42 | 200 | 19.3 | 19.3 | 80.7 | 80.6 | 30 | 30 | 70 | 70 | 7.040649 | 0 | 0 | 0 | 0.1 | 0.0961 | 0.15 | 0.1542 | 0 | 0 | 0 | 0 | 0 | 0 | 0 | 0 | 0 | 0 | 0 | 0 | 0 | 0 | 0 | 0 | 0 | 0 | 0 | 0 | 0 | 0 | 0 | 0 | 0 | 0 | 0 | 0 | 0 | 20 | 19.22 | 30 | 30.84 | 0 | 0 | 0 | 0 | 0 | 0 | 0 | 0 | 0 | 0 | 0 | 0 | 0 | 0 | 0 | 0 | 0 | 0 | 0 | 0 | 0 | 0 | -10 | 0 | 0 | Off | 54080.9 | 0 | 25.5 | 24.9 | 1 | 75 | 75 | 0 | 0 | 80.7 | 80.6 | 70 | 70 | 19.3 | 19.3 | 30 | 30 | 75 | 75 | 0 | 0 | 0 | 117105
87.82 | 5.5431 | 107.0406 | 0.0005 | 25 | 25 | 0 | 25 | 25.01 | 10 | 9.605 | 20 | 15.415 | 200 | 19.3 | 19.3 | 80.7 | 80.6 | 43 | 43 | 57 | 56.9 | 7.040649 | 0 | 0 | 0 | 0.1 | 0.09605 | 0.2 | 0.15415 | 0 | 0 | 0 | 0 | 0 | 0 | 0 | 0 | 0 | 0 | 0 | 0 | 0 | 0 | 0 | 0 | 0 | 0 | 0 | 0 | 0 | 0 | 0 | 0 | 0 | 0 | 0 | 0 | 0 | 20 | 19.21 | 40 | 30.83 | 0 | 0 | 0 | 0 | 0 | 0 | 0 | 0 | 0 | 0 | 0 | 0 | 0 | 0 | 0 | 0 | 0 | 0 | 0 | 0 | 0 | 0 | -10 | 0 | 0 | Off | 54078.4 | 0 | 25.5 | 24.9 | 1 | 75 | 75 | 0 | 0 | 80.7 | 80.6 | 57 | 56.9 | 19.3 | 19.3 | 43 | 43 | 75 | 75 | 0 | 0 | 0 | 117106
88.16 | 5.5431 | 107.0406 | 0.0004 | 25 | 25 | 0 | 25 | 25.03 | 10 | 9.59 | 20 | 16.845 | 200 | 19.3 | 19.3 | 80.7 | 80.8 | 43 | 43 | 57 | 57 | 7.040649 | 0 | 0 | 0 | 0.1 | 0.0959 | 0.2 | 0.16845 | 0 | 0 | 0 | 0 | 0 | 0 | 0 | 0 | 0 | 0 | 0 | 0 | 0 | 0 | 0 | 0 | 0 | 0 | 0 | 0 | 0 | 0 | 0 | 0 | 0 | 0 | 0 | 0 | 0 | 20 | 19.18 | 40 | 33.69 | 0 | 0 | 0 | 0 | 0 | 0 | 0 | 0 | 0 | 0 | 0 | 0 | 0 | 0 | 0 | 0 | 0 | 0 | 0 | 0 | 0 | 0 | -10 | 0 | 0 | Off | 54078.4 | 0 | 25.5 | 24.9 | 1 | 75 | 75.1 | 0 | 0 | 80.7 | 80.8 | 57 | 57 | 19.3 | 19.3 | 43 | 43 | 75 | 75.1 | 0 | 0 | 0 | 118664
88.49 | 5.5432 | 107.0426 | 0.0004 | 25 | 25 | 0 | 25 | 25.04 | 10 | 9.57 | 20 | 19.365 | 200 | 19.3 | 19.3 | 80.7 | 80.7 | 43 | 43 | 57 | 56.9 | 7.04258 | 0 | 0 | 0 | 0.1 | 0.0957 | 0.2 | 0.19365 | 0 | 0 | 0 | 0 | 0 | 0 | 0 | 0 | 0 | 0 | 0 | 0 | 0 | 0 | 0 | 0 | 0 | 0 | 0 | 0 | 0 | 0 | 0 | 0 | 0 | 0 | 0 | 0 | 0 | 20 | 19.14 | 40 | 38.73 | 0 | 0 | 0 | 0 | 0 | 0 | 0 | 0 | 0 | 0 | 0 | 0 | 0 | 0 | 0 | 0 | 0 | 0 | 0 | 0 | 0 | 0 | -10 | 0 | 0 | Off | 54079.2 | 0 | 25.5 | 24.9 | 1 | 75 | 75 | 0 | 0 | 80.7 | 80.7 | 57 | 56.9 | 19.3 | 19.3 | 43 | 43 | 75 | 75 | 0 | 0 | 0 | 120793
88.82 | 5.5435 | 107.0484 | 0.0006 | 25 | 25 | 0 | 25 | 25.02 | 10 | 9.58 | 20 | 19.92 | 200 | 19.3 | 19.3 | 80.7 | 80.7 | 43 | 43 | 57 | 57 | 7.048373 | 0 | 0 | 0 | 0.1 | 0.0958 | 0.2 | 0.1992 | 0 | 0 | 0 | 0 | 0 | 0 | 0 | 0 | 0 | 0 | 0 | 0 | 0 | 0 | 0 | 0 | 0 | 0 | 0 | 0 | 0 | 0 | 0 | 0 | 0 | 0 | 0 | 0 | 0 | 20 | 19.16 | 40 | 39.84 | 0 | 0 | 0 | 0 | 0 | 0 | 0 | 0 | 0 | 0 | 0 | 0 | 0 | 0 | 0 | 0 | 0 | 0 | 0 | 0 | 0 | 0 | -10 | 0 | 0 | Off | 54134.4 | 0 | 25.5 | 24.8 | 1 | 75 | 75 | 0 | 0 | 80.7 | 80.7 | 57 | 57 | 19.3 | 19.3 | 43 | 43 | 75 | 75 | 0 | 0 | 0 | 121251
89.16 | 5.5454 | 107.0851 | 0.0023 | 25 | 25 | 0 | 25 | 25.03 | 10 | 9.6 | 20 | 20.18 | 200 | 19.3 | 19.3 | 80.7 | 80.6 | 43 | 43 | 57 | 57 | 7.085063 | 0 | 0 | 0 | 0.1 | 0.096 | 0.2 | 0.2018 | 0 | 0 | 0 | 0 | 0 | 0 | 0 | 0 | 0 | 0 | 0 | 0 | 0 | 0 | 0 | 0 | 0 | 0 | 0 | 0 | 0 | 0 | 0 | 0 | 0 | 0 | 0 | 0 | 0 | 20 | 19.2 | 40 | 40.36 | 0 | 0 | 0 | 0 | 0 | 0 | 0 | 0 | 0 | 0 | 0 | 0 | 0 | 0 | 0 | 0 | 0 | 0 | 0 | 0 | 0 | 0 | -10 | 0 | 0 | Off | 54794.4 | 0 | 25.5 | 24.9 | 1 | 75 | 75 | 0 | 0 | 80.7 | 80.6 | 57 | 57 | 19.3 | 19.3 | 43 | 43 | 75 | 75 | 0 | 0 | 0 | 121400
89.49 | 5.5479 | 107.1333 | 0.007 | 25 | 25 | 0 | 25 | 25.03 | 10 | 9.605 | 20 | 20.215 | 200 | 19.3 | 19.2 | 80.7 | 80.7 | 43 | 43 | 57 | 56.9 | 7.13334 | 0 | 0 | 0 | 0.1 | 0.09605 | 0.2 | 0.20215 | 0 | 0 | 0 | 0 | 0 | 0 | 0 | 0 | 0 | 0 | 0 | 0 | 0 | 0 | 0 | 0 | 0 | 0 | 0 | 0 | 0 | 0 | 0 | 0 | 0 | 0 | 0 | 0 | 0 | 20 | 19.21 | 40 | 40.43 | 0 | 0 | 0 | 0 | 0 | 0 | 0 | 0 | 0 | 0 | 0 | 0 | 0 | 0 | 0 | 0 | 0 | 0 | 0 | 0 | 0 | 0 | -10 | 0 | 0 | Off | 55654.5 | 0 | 25.5 | 24.9 | 1 | 75 | 75 | 0 | 0 | 80.7 | 80.7 | 57 | 56.9 | 19.3 | 19.2 | 43 | 43 | 75 | 75 | 0 | 0 | 0 | 121421
89.83 | 5.5492 | 107.1584 | 0.0137 | 25 | 25 | 0 | 25 | 25.02 | 10 | 9.595 | 20 | 20.215 | 200 | 19.3 | 19.3 | 80.7 | 80.6 | 43 | 43 | 57 | 57 | 7.158444 | 0 | 0 | 0 | 0.1 | 0.09595 | 0.2 | 0.20215 | 0 | 0 | 0 | 0 | 0 | 0 | 0 | 0 | 0 | 0 | 0 | 0 | 0 | 0 | 0 | 0 | 0 | 0 | 0 | 0 | 0 | 0 | 0 | 0 | 0 | 0 | 0 | 0 | 0 | 20 | 19.19 | 40 | 40.43 | 0 | 0 | 0 | 0 | 0 | 0 | 0 | 0 | 0 | 0 | 0 | 0 | 0 | 0 | 0 | 0 | 0 | 0 | 0 | 0 | 0 | 0 | -10 | 0 | 0 | Off | 56343.5 | 0 | 25.5 | 24.9 | 1 | 75 | 75 | 0 | 0 | 80.7 | 80.6 | 57 | 57 | 19.3 | 19.3 | 43 | 43 | 75 | 75 | 0 | 0 | 0 | 121423
90.16 | 5.5495 | 107.1642 | 0.0208 | 25 | 25 | 0 | 25 | 25.03 | 10 | 9.595 | 20 | 20.22 | 200 | 19.3 | 19.3 | 80.7 | 80.7 | 43 | 43.4 | 57 | 57 | 7.164237 | 0 | 0 | 0 | 0.1 | 0.09595 | 0.2 | 0.2022 | 0 | 0 | 0 | 0 | 0 | 0 | 0 | 0 | 0 | 0 | 0 | 0 | 0 | 0 | 0 | 0 | 0 | 0 | 0 | 0 | 0 | 0 | 0 | 0 | 0 | 0 | 0 | 0 | 0 | 20 | 19.19 | 40 | 40.44 | 0 | 0 | 0 | 0 | 0 | 0 | 0 | 0 | 0 | 0 | 0 | 0 | 0 | 0 | 0 | 0 | 0 | 0 | 0 | 0 | 0 | 0 | -10 | 0 | 0 | Off | 56794.1 | 0 | 25.5 | 25 | 1 | 75 | 75 | 0 | 0 | 80.7 | 80.7 | 57 | 57 | 19.3 | 19.3 | 43 | 43.4 | 75 | 75 | 0 | 0 | 0 | 121407
90.49 | 5.5494 | 107.1623 | 0.0263 | 25 | 25 | 0 | 25 | 25.02 | 10 | 9.61 | 20 | 20.22 | 200 | 19.3 | 19.3 | 80.7 | 80.7 | 43 | 42.8 | 57 | 57 | 7.162306 | 0 | 0 | 0 | 0.1 | 0.0961 | 0.2 | 0.2022 | 0 | 0 | 0 | 0 | 0 | 0 | 0 | 0 | 0 | 0 | 0 | 0 | 0 | 0 | 0 | 0 | 0 | 0 | 0 | 0 | 0 | 0 | 0 | 0 | 0 | 0 | 0 | 0 | 0 | 20 | 19.22 | 40 | 40.44 | 0 | 0 | 0 | 0 | 0 | 0 | 0 | 0 | 0 | 0 | 0 | 0 | 0 | 0 | 0 | 0 | 0 | 0 | 0 | 0 | 0 | 0 | -10 | 0 | 0 | Off | 57097.9 | 0 | 25.5 | 24.9 | 1 | 75 | 75 | 0 | 0 | 80.7 | 80.7 | 57 | 57 | 19.3 | 19.3 | 43 | 42.8 | 75 | 75 | 0 | 0.6 | 0 | 121403
90.83 | 5.5493 | 107.1604 | 0.0305 | 25 | 25 | 0 | 25 | 25.03 | 10 | 9.61 | 20 | 20.195 | 200 | 19.3 | 19.3 | 80.7 | 80.6 | 43 | 43 | 57 | 57 | 7.160375 | 0 | 0 | 0 | 0.1 | 0.0961 | 0.2 | 0.20195 | 0 | 0 | 0 | 0 | 0 | 0 | 0 | 0 | 0 | 0 | 0 | 0 | 0 | 0 | 0 | 0 | 0 | 0 | 0 | 0 | 0 | 0 | 0 | 0 | 0 | 0 | 0 | 0 | 0 | 20 | 19.22 | 40 | 40.39 | 0 | 0 | 0 | 0 | 0 | 0 | 0 | 0 | 0 | 0 | 0 | 0 | 0 | 0 | 0 | 0 | 0 | 0 | 0 | 0 | 0 | 0 | -10 | 0 | 0 | Off | 57299 | 0 | 25.5 | 25 | 1 | 75 | 74.9 | 0 | 0 | 80.7 | 80.6 | 57 | 57 | 19.3 | 19.3 | 43 | 43 | 75 | 74.9 | 0 | 0 | 0 | 121389
91.16 | 5.5492 | 107.1584 | 0.0334 | 25 | 25 | 0 | 25 | 25.02 | 10 | 9.59 | 20 | 20.19 | 200 | 19.3 | 19.3 | 80.7 | 80.7 | 43 | 43 | 57 | 57 | 7.158444 | 0 | 0 | 0 | 0.1 | 0.0959 | 0.2 | 0.2019 | 0 | 0 | 0 | 0 | 0 | 0 | 0 | 0 | 0 | 0 | 0 | 0 | 0 | 0 | 0 | 0 | 0 | 0 | 0 | 0 | 0 | 0 | 0 | 0 | 0 | 0 | 0 | 0 | 0 | 20 | 19.18 | 40 | 40.38 | 0 | 0 | 0 | 0 | 0 | 0 | 0 | 0 | 0 | 0 | 0 | 0 | 0 | 0 | 0 | 0 | 0 | 0 | 0 | 0 | 0 | 0 | -10 | 0 | 0 | Off | 57422.1 | 0 | 25.5 | 24.9 | 1 | 75 | 75 | 0 | 0 | 80.7 | 80.7 | 57 | 57 | 19.3 | 19.3 | 43 | 43 | 75 | 75 | 0 | 0 | 0 | 121384
91.49 | 5.549 | 107.1546 | 0.0348 | 25 | 25 | 0 | 25 | 25.02 | 10 | 9.595 | 20 | 20.2 | 200 | 19.3 | 19.3 | 80.7 | 80.7 | 43 | 43 | 57 | 57.1 | 7.154581 | 0 | 0 | 0 | 0.1 | 0.09595 | 0.2 | 0.202 | 0 | 0 | 0 | 0 | 0 | 0 | 0 | 0 | 0 | 0 | 0 | 0 | 0 | 0 | 0 | 0 | 0 | 0 | 0 | 0 | 0 | 0 | 0 | 0 | 0 | 0 | 0 | 0 | 0 | 20 | 19.19 | 40 | 40.4 | 0 | 0 | 0 | 0 | 0 | 0 | 0 | 0 | 0 | 0 | 0 | 0 | 0 | 0 | 0 | 0 | 0 | 0 | 0 | 0 | 0 | 0 | -10 | 0 | 0 | Off | 57459.3 | 0 | 25.5 | 25 | 1 | 75 | 75 | 0 | 0 | 80.7 | 80.7 | 57 | 57.1 | 19.3 | 19.3 | 43 | 43 | 75 | 75 | 0 | 0 | 0 | 121397
91.83 | 5.5489 | 107.1527 | 0.0349 | 25 | 25 | 0 | 25 | 25 | 10 | 9.6 | 20 | 20.16 | 200 | 19.3 | 19.3 | 80.7 | 80.7 | 43 | 43 | 57 | 56.9 | 7.15265 | 0 | 0 | 0 | 0.1 | 0.096 | 0.2 | 0.2016 | 0 | 0 | 0 | 0 | 0 | 0 | 0 | 0 | 0 | 0 | 0 | 0 | 0 | 0 | 0 | 0 | 0 | 0 | 0 | 0 | 0 | 0 | 0 | 0 | 0 | 0 | 0 | 0 | 0 | 20 | 19.2 | 40 | 40.32 | 0 | 0 | 0 | 0 | 0 | 0 | 0 | 0 | 0 | 0 | 0 | 0 | 0 | 0 | 0 | 0 | 0 | 0 | 0 | 0 | 0 | 0 | -10 | 0 | 0 | Off | 57500.2 | 0 | 25.5 | 24.9 | 1 | 75 | 75 | 0 | 0 | 80.7 | 80.7 | 57 | 56.9 | 19.3 | 19.3 | 43 | 43 | 75 | 75 | 0 | 0 | 0 | 121391
92.16 | 5.5488 | 107.1507 | 0.0336 | 25 | 25 | 0 | 25 | 25.02 | 10 | 9.59 | 20 | 20.16 | 200 | 19.3 | 19.2 | 80.7 | 80.7 | 43 | 43.1 | 57 | 57 | 7.150719 | 0 | 0 | 0 | 0.1 | 0.0959 | 0.2 | 0.2016 | 0 | 0 | 0 | 0 | 0 | 0 | 0 | 0 | 0 | 0 | 0 | 0 | 0 | 0 | 0 | 0 | 0 | 0 | 0 | 0 | 0 | 0 | 0 | 0 | 0 | 0 | 0 | 0 | 0 | 20 | 19.18 | 40 | 40.32 | 0 | 0 | 0 | 0 | 0 | 0 | 0 | 0 | 0 | 0 | 0 | 0 | 0 | 0 | 0 | 0 | 0 | 0 | 0 | 0 | 0 | 0 | -10 | 0 | 0 | Off | 57555.2 | 0 | 25.5 | 24.8 | 1 | 75 | 75 | 0 | 0 | 80.7 | 80.7 | 57 | 57 | 19.3 | 19.2 | 43 | 43.1 | 75 | 75 | 0 | 0 | 0 | 121401
92.5 | 5.5487 | 107.1488 | 0.0312 | 25 | 25 | 0 | 25 | 25.02 | 10 | 9.585 | 20 | 20.155 | 200 | 19.3 | 19.3 | 80.7 | 80.8 | 43 | 43 | 57 | 56.9 | 7.148788 | 0 | 0 | 0 | 0.1 | 0.09585 | 0.2 | 0.20155 | 0 | 0 | 0 | 0 | 0 | 0 | 0 | 0 | 0 | 0 | 0 | 0 | 0 | 0 | 0 | 0 | 0 | 0 | 0 | 0 | 0 | 0 | 0 | 0 | 0 | 0 | 0 | 0 | 0 | 20 | 19.17 | 40 | 40.31 | 0 | 0 | 0 | 0 | 0 | 0 | 0 | 0 | 0 | 0 | 0 | 0 | 0 | 0 | 0 | 0 | 0 | 0 | 0 | 0 | 0 | 0 | -10 | 0 | 0 | Off | 57592.5 | 0 | 25.5 | 24.8 | 1 | 75 | 74.9 | 0 | 0 | 80.7 | 80.8 | 57 | 56.9 | 19.3 | 19.3 | 43 | 43 | 75 | 74.9 | 0 | 0 | 0 | 121395
92.83 | 5.5486 | 107.1469 | 0.0273 | 25 | 25 | 0 | 25 | 25.02 | 10 | 9.595 | 20 | 20.19 | 200 | 19.3 | 19.3 | 80.7 | 80.7 | 43 | 43 | 57 | 57 | 7.146857 | 0 | 0 | 0 | 0.1 | 0.09595 | 0.2 | 0.2019 | 0 | 0 | 0 | 0 | 0 | 0 | 0 | 0 | 0 | 0 | 0 | 0 | 0 | 0 | 0 | 0 | 0 | 0 | 0 | 0 | 0 | 0 | 0 | 0 | 0 | 0 | 0 | 0 | 0 | 20 | 19.19 | 40 | 40.38 | 0 | 0 | 0 | 0 | 0 | 0 | 0 | 0 | 0 | 0 | 0 | 0 | 0 | 0 | 0 | 0 | 0 | 0 | 0 | 0 | 0 | 0 | -10 | 0 | 0 | Off | 57605 | 0 | 25.5 | 24.9 | 1 | 75 | 75 | 0 | 0 | 80.7 | 80.7 | 57 | 57 | 19.3 | 19.3 | 43 | 43 | 75 | 75 | 0 | 0 | 0 | 121402
93.16 | 5.5486 | 107.1469 | 0.0225 | 25 | 25 | 0 | 25 | 25.04 | 10 | 9.59 | 20 | 20.2 | 200 | 19.3 | 19.3 | 80.7 | 80.7 | 43 | 43 | 57 | 57 | 7.146857 | 0 | 0 | 0 | 0.1 | 0.0959 | 0.2 | 0.202 | 0 | 0 | 0 | 0 | 0 | 0 | 0 | 0 | 0 | 0 | 0 | 0 | 0 | 0 | 0 | 0 | 0 | 0 | 0 | 0 | 0 | 0 | 0 | 0 | 0 | 0 | 0 | 0 | 0 | 20 | 19.18 | 40 | 40.4 | 0 | 0 | 0 | 0 | 0 | 0 | 0 | 0 | 0 | 0 | 0 | 0 | 0 | 0 | 0 | 0 | 0 | 0 | 0 | 0 | 0 | 0 | -10 | 0 | 0 | Off | 57626.6 | 0 | 25.5 | 24.9 | 1 | 75 | 75 | 0 | 0 | 80.7 | 80.7 | 57 | 57 | 19.3 | 19.3 | 43 | 43 | 75 | 75 | 0 | 0 | 0 | 121413
93.5 | 5.5485 | 107.1449 | 0.0164 | 25 | 25 | 0 | 25 | 25.02 | 10 | 9.595 | 20 | 20.215 | 200 | 19.3 | 19.3 | 80.7 | 80.7 | 43 | 43 | 57 | 57 | 7.144926 | 0 | 0 | 0 | 0.1 | 0.09595 | 0.2 | 0.20215 | 0 | 0 | 0 | 0 | 0 | 0 | 0 | 0 | 0 | 0 | 0 | 0 | 0 | 0 | 0 | 0 | 0 | 0 | 0 | 0 | 0 | 0 | 0 | 0 | 0 | 0 | 0 | 0 | 0 | 20 | 19.19 | 40 | 40.43 | 0 | 0 | 0 | 0 | 0 | 0 | 0 | 0 | 0 | 0 | 0 | 0 | 0 | 0 | 0 | 0 | 0 | 0 | 0 | 0 | 0 | 0 | -10 | 0 | 0 | Off | 57650.7 | 0 | 25.5 | 24.9 | 1 | 75 | 75 | 0 | 0 | 80.7 | 80.7 | 57 | 57 | 19.3 | 19.3 | 43 | 43 | 75 | 75 | 0 | 0 | 0 | 121422
93.83 | 5.5484 | 107.143 | 0.009 | 25 | 25 | 0 | 25 | 25.04 | 10 | 9.575 | 20 | 20.21 | 200 | 19.3 | 19.3 | 80.7 | 80.7 | 43 | 43 | 57 | 57 | 7.142995 | 0 | 0 | 0 | 0.1 | 0.09575 | 0.2 | 0.2021 | 0 | 0 | 0 | 0 | 0 | 0 | 0 | 0 | 0 | 0 | 0 | 0 | 0 | 0 | 0 | 0 | 0 | 0 | 0 | 0 | 0 | 0 | 0 | 0 | 0 | 0 | 0 | 0 | 0 | 20 | 19.15 | 40 | 40.42 | 0 | 0 | 0 | 0 | 0 | 0 | 0 | 0 | 0 | 0 | 0 | 0 | 0 | 0 | 0 | 0 | 0 | 0 | 0 | 0 | 0 | 0 | -10 | 0 | 0 | Off | 57683.1 | 0 | 25.5 | 24.9 | 1 | 75 | 75 | 0 | 0 | 80.7 | 80.7 | 57 | 57 | 19.3 | 19.3 | 43 | 43 | 75 | 75 | 0 | 0 | 0 | 121425
94.17 | 5.5484 | 107.143 | 0.0018 | 25 | 25 | 0 | 25 | 25.02 | 10 | 9.595 | 20 | 20.21 | 200 | 19.3 | 19.3 | 80.7 | 80.7 | 43 | 43 | 57 | 57 | 7.142995 | 0 | 0 | 0 | 0.1 | 0.09595 | 0.2 | 0.2021 | 0 | 0 | 0 | 0 | 0 | 0 | 0 | 0 | 0 | 0 | 0 | 0 | 0 | 0 | 0 | 0 | 0 | 0 | 0 | 0 | 0 | 0 | 0 | 0 | 0 | 0 | 0 | 0 | 0 | 20 | 19.19 | 40 | 40.42 | 0 | 0 | 0 | 0 | 0 | 0 | 0 | 0 | 0 | 0 | 0 | 0 | 0 | 0 | 0 | 0 | 0 | 0 | 0 | 0 | 0 | 0 | -10 | 0 | 0 | Off | 57714 | 0 | 25.5 | 24.9 | 1 | 75 | 74.9 | 0 | 0 | 80.7 | 80.7 | 57 | 57 | 19.3 | 19.3 | 43 | 43 | 75 | 74.9 | 0 | 0 | 0 | 121424
94.5 | 5.5483 | 107.1411 | -0.0032 | 25 | 25 | 0 | 25 | 25.01 | 10 | 9.63 | 20 | 20.205 | 200 | 19.3 | 19.3 | 80.7 | 80.6 | 43 | 43 | 57 | 56.9 | 7.141064 | 0 | 0 | 0 | 0.1 | 0.0963 | 0.2 | 0.20205 | 0 | 0 | 0 | 0 | 0 | 0 | 0 | 0 | 0 | 0 | 0 | 0 | 0 | 0 | 0 | 0 | 0 | 0 | 0 | 0 | 0 | 0 | 0 | 0 | 0 | 0 | 0 | 0 | 0 | 20 | 19.26 | 40 | 40.41 | 0 | 0 | 0 | 0 | 0 | 0 | 0 | 0 | 0 | 0 | 0 | 0 | 0 | 0 | 0 | 0 | 0 | 0 | 0 | 0 | 0 | 0 | -10 | 0 | 0 | Off | 57727.9 | 0 | 25.5 | 25 | 1 | 75 | 75 | 0 | 0 | 80.7 | 80.6 | 57 | 56.9 | 19.3 | 19.3 | 43 | 43 | 75 | 75 | 0 | 0 | 0 | 121417
94.83 | 5.5483 | 107.1411 | -0.0051 | 25 | 25 | 0 | 25 | 25.04 | 10 | 9.575 | 20 | 20.215 | 200 | 19.3 | 19.3 | 80.7 | 80.8 | 43 | 43 | 57 | 57 | 7.141064 | 0 | 0 | 0 | 0.1 | 0.09575 | 0.2 | 0.20215 | 0 | 0 | 0 | 0 | 0 | 0 | 0 | 0 | 0 | 0 | 0 | 0 | 0 | 0 | 0 | 0 | 0 | 0 | 0 | 0 | 0 | 0 | 0 | 0 | 0 | 0 | 0 | 0 | 0 | 20 | 19.15 | 40 | 40.43 | 0 | 0 | 0 | 0 | 0 | 0 | 0 | 0 | 0 | 0 | 0 | 0 | 0 | 0 | 0 | 0 | 0 | 0 | 0 | 0 | 0 | 0 | -10 | 0 | 0 | Off | 57747.4 | 0 | 25.5 | 25 | 1 | 75 | 74.9 | 0 | 0 | 80.7 | 80.8 | 57 | 57 | 19.3 | 19.3 | 43 | 43 | 75 | 74.9 | 0 | 0 | 0 | 121422
95.17 | 5.5482 | 107.1391 | -0.0053 | 25 | 25 | 0 | 25 | 25.03 | 10 | 9.62 | 20 | 20.225 | 200 | 19.3 | 19.3 | 80.7 | 80.6 | 43 | 43 | 57 | 57 | 7.139133 | 0 | 0 | 0 | 0.1 | 0.0962 | 0.2 | 0.20225 | 0 | 0 | 0 | 0 | 0 | 0 | 0 | 0 | 0 | 0 | 0 | 0 | 0 | 0 | 0 | 0 | 0 | 0 | 0 | 0 | 0 | 0 | 0 | 0 | 0 | 0 | 0 | 0 | 0 | 20 | 19.24 | 40 | 40.45 | 0 | 0 | 0 | 0 | 0 | 0 | 0 | 0 | 0 | 0 | 0 | 0 | 0 | 0 | 0 | 0 | 0 | 0 | 0 | 0 | 0 | 0 | -10 | 0 | 0 | Off | 57765.6 | 0 | 25.5 | 24.9 | 1 | 75 | 75 | 0 | 0 | 80.7 | 80.6 | 57 | 57 | 19.3 | 19.3 | 43 | 43 | 75 | 75 | 0 | 0 | 0 | 121427
95.5 | 5.5482 | 107.1391 | -0.0049 | 25 | 25 | 0 | 25 | 25.04 | 10 | 9.59 | 20 | 20.23 | 200 | 19.3 | 19.3 | 80.7 | 80.7 | 43 | 43 | 57 | 57 | 7.139133 | 0 | 0 | 0 | 0.1 | 0.0959 | 0.2 | 0.2023 | 0 | 0 | 0 | 0 | 0 | 0 | 0 | 0 | 0 | 0 | 0 | 0 | 0 | 0 | 0 | 0 | 0 | 0 | 0 | 0 | 0 | 0 | 0 | 0 | 0 | 0 | 0 | 0 | 0 | 20 | 19.18 | 40 | 40.46 | 0 | 0 | 0 | 0 | 0 | 0 | 0 | 0 | 0 | 0 | 0 | 0 | 0 | 0 | 0 | 0 | 0 | 0 | 0 | 0 | 0 | 0 | -10 | 0 | 0 | Off | 57784.1 | 0 | 25.5 | 24.9 | 1 | 75 | 75 | 0 | 0 | 80.7 | 80.7 | 57 | 57 | 19.3 | 19.3 | 43 | 43 | 75 | 75 | 0 | 0 | 0 | 121430
95.83 | 5.5482 | 107.1391 | -0.0045 | 25 | 25 | 0 | 25 | 25.02 | 10 | 9.58 | 20 | 20.22 | 200 | 19.3 | 19.3 | 80.7 | 80.7 | 43 | 43.1 | 57 | 57 | 7.139133 | 0 | 0 | 0 | 0.1 | 0.0958 | 0.2 | 0.2022 | 0 | 0 | 0 | 0 | 0 | 0 | 0 | 0 | 0 | 0 | 0 | 0 | 0 | 0 | 0 | 0 | 0 | 0 | 0 | 0 | 0 | 0 | 0 | 0 | 0 | 0 | 0 | 0 | 0 | 20 | 19.16 | 40 | 40.44 | 0 | 0 | 0 | 0 | 0 | 0 | 0 | 0 | 0 | 0 | 0 | 0 | 0 | 0 | 0 | 0 | 0 | 0 | 0 | 0 | 0 | 0 | -10 | 0 | 0 | Off | 57794.3 | 0 | 25.5 | 25 | 1 | 75 | 74.9 | 0 | 0 | 80.7 | 80.7 | 57 | 57 | 19.3 | 19.3 | 43 | 43.1 | 75 | 74.9 | 0 | 0.4 | 0 | 121427
96.17 | 5.5482 | 107.1391 | -0.004 | 25 | 25 | 0 | 25 | 25.02 | 10 | 9.6 | 20 | 20.195 | 200 | 19.3 | 19.3 | 80.7 | 80.7 | 43 | 42.6 | 57 | 57 | 7.139133 | 0 | 0 | 0 | 0.1 | 0.096 | 0.2 | 0.20195 | 0 | 0 | 0 | 0 | 0 | 0 | 0 | 0 | 0 | 0 | 0 | 0 | 0 | 0 | 0 | 0 | 0 | 0 | 0 | 0 | 0 | 0 | 0 | 0 | 0 | 0 | 0 | 0 | 0 | 20 | 19.2 | 40 | 40.39 | 0 | 0 | 0 | 0 | 0 | 0 | 0 | 0 | 0 | 0 | 0 | 0 | 0 | 0 | 0 | 0 | 0 | 0 | 0 | 0 | 0 | 0 | -10 | 0 | 0 | Off | 57787.4 | 0 | 25.5 | 24.8 | 1 | 75 | 75.1 | 0 | 0 | 80.7 | 80.7 | 57 | 57 | 19.3 | 19.3 | 43 | 42.6 | 75 | 75.1 | 0 | 0.9 | 0 | 121411
96.5 | 5.5482 | 107.1391 | -0.0035 | 25 | 25 | 0 | 25 | 25 | 10 | 9.595 | 20 | 20.2 | 200 | 19.3 | 19.2 | 80.7 | 80.6 | 43 | 43 | 57 | 57 | 7.139133 | 0 | 0 | 0 | 0.1 | 0.09595 | 0.2 | 0.202 | 0 | 0 | 0 | 0 | 0 | 0 | 0 | 0 | 0 | 0 | 0 | 0 | 0 | 0 | 0 | 0 | 0 | 0 | 0 | 0 | 0 | 0 | 0 | 0 | 0 | 0 | 0 | 0 | 0 | 20 | 19.19 | 40 | 40.4 | 0 | 0 | 0 | 0 | 0 | 0 | 0 | 0 | 0 | 0 | 0 | 0 | 0 | 0 | 0 | 0 | 0 | 0 | 0 | 0 | 0 | 0 | -10 | 0 | 0 | Off | 57790.8 | 0 | 25.5 | 24.8 | 1 | 75 | 75 | 0 | 0 | 80.7 | 80.6 | 57 | 57 | 19.3 | 19.2 | 43 | 43 | 75 | 75 | 0 | 0 | 0 | 121400
96.84 | 5.5482 | 107.1391 | -0.003 | 25 | 25 | 0 | 25 | 25.02 | 10 | 9.63 | 20 | 20.185 | 200 | 19.3 | 19.3 | 80.7 | 80.7 | 43 | 43 | 57 | 57 | 7.139133 | 0 | 0 | 0 | 0.1 | 0.0963 | 0.2 | 0.20185 | 0 | 0 | 0 | 0 | 0 | 0 | 0 | 0 | 0 | 0 | 0 | 0 | 0 | 0 | 0 | 0 | 0 | 0 | 0 | 0 | 0 | 0 | 0 | 0 | 0 | 0 | 0 | 0 | 0 | 20 | 19.26 | 40 | 40.37 | 0 | 0 | 0 | 0 | 0 | 0 | 0 | 0 | 0 | 0 | 0 | 0 | 0 | 0 | 0 | 0 | 0 | 0 | 0 | 0 | 0 | 0 | -10 | 0 | 0 | Off | 57798.7 | 0 | 25.5 | 24.8 | 1 | 75 | 75.1 | 0 | 0 | 80.7 | 80.7 | 57 | 57 | 19.3 | 19.3 | 43 | 43 | 75 | 75.1 | 0 | 0 | 0 | 121403
97.17 | 5.5481 | 107.1372 | -0.0026 | 25 | 25 | 0 | 25 | 25.03 | 10 | 9.61 | 20 | 20.155 | 200 | 19.3 | 19.3 | 80.7 | 80.7 | 43 | 43 | 57 | 57 | 7.137202 | 0 | 0 | 0 | 0.1 | 0.0961 | 0.2 | 0.20155 | 0 | 0 | 0 | 0 | 0 | 0 | 0 | 0 | 0 | 0 | 0 | 0 | 0 | 0 | 0 | 0 | 0 | 0 | 0 | 0 | 0 | 0 | 0 | 0 | 0 | 0 | 0 | 0 | 0 | 20 | 19.22 | 40 | 40.31 | 0 | 0 | 0 | 0 | 0 | 0 | 0 | 0 | 0 | 0 | 0 | 0 | 0 | 0 | 0 | 0 | 0 | 0 | 0 | 0 | 0 | 0 | -10 | 0 | 0 | Off | 57809.8 | 0 | 25.5 | 24.9 | 1 | 75 | 75 | 0 | 0 | 80.7 | 80.7 | 57 | 57 | 19.3 | 19.3 | 43 | 43 | 75 | 75 | 0 | 0 | 0 | 121383
97.5 | 5.5481 | 107.1372 | -0.0023 | 25 | 25 | 0 | 25 | 25.02 | 10 | 9.61 | 20 | 20.15 | 200 | 19.3 | 19.3 | 80.7 | 80.7 | 43 | 43 | 57 | 57.1 | 7.137202 | 0 | 0 | 0 | 0.1 | 0.0961 | 0.2 | 0.2015 | 0 | 0 | 0 | 0 | 0 | 0 | 0 | 0 | 0 | 0 | 0 | 0 | 0 | 0 | 0 | 0 | 0 | 0 | 0 | 0 | 0 | 0 | 0 | 0 | 0 | 0 | 0 | 0 | 0 | 20 | 19.22 | 40 | 40.3 | 0 | 0 | 0 | 0 | 0 | 0 | 0 | 0 | 0 | 0 | 0 | 0 | 0 | 0 | 0 | 0 | 0 | 0 | 0 | 0 | 0 | 0 | -10 | 0 | 0 | Off | 57824.1 | 0 | 25.5 | 24.9 | 1 | 75 | 75 | 0 | 0 | 80.7 | 80.7 | 57 | 57.1 | 19.3 | 19.3 | 43 | 43 | 75 | 75 | 0 | 0 | 0 | 121382
97.84 | 5.5482 | 107.1391 | -0.0019 | 25 | 25 | 0 | 25 | 25.03 | 10 | 9.59 | 20 | 20.17 | 200 | 19.3 | 19.3 | 80.7 | 80.7 | 43 | 43 | 57 | 57 | 7.139133 | 0 | 0 | 0 | 0.1 | 0.0959 | 0.2 | 0.2017 | 0 | 0 | 0 | 0 | 0 | 0 | 0 | 0 | 0 | 0 | 0 | 0 | 0 | 0 | 0 | 0 | 0 | 0 | 0 | 0 | 0 | 0 | 0 | 0 | 0 | 0 | 0 | 0 | 0 | 20 | 19.18 | 40 | 40.34 | 0 | 0 | 0 | 0 | 0 | 0 | 0 | 0 | 0 | 0 | 0 | 0 | 0 | 0 | 0 | 0 | 0 | 0 | 0 | 0 | 0 | 0 | -10 | 0 | 0 | Off | 57826.9 | 0 | 25.5 | 24.9 | 1 | 75 | 75 | 0 | 0 | 80.7 | 80.7 | 57 | 57 | 19.3 | 19.3 | 43 | 43 | 75 | 75 | 0 | 0 | 0 | 121394
98.17 | 5.5481 | 107.1372 | -0.0016 | 25 | 25 | 0 | 25 | 25.02 | 10 | 9.6 | 20 | 20.17 | 200 | 19.3 | 19.3 | 80.7 | 80.7 | 43 | 43 | 57 | 56.9 | 7.137202 | 0 | 0 | 0 | 0.1 | 0.096 | 0.2 | 0.2017 | 0 | 0 | 0 | 0 | 0 | 0 | 0 | 0 | 0 | 0 | 0 | 0 | 0 | 0 | 0 | 0 | 0 | 0 | 0 | 0 | 0 | 0 | 0 | 0 | 0 | 0 | 0 | 0 | 0 | 20 | 19.2 | 40 | 40.34 | 0 | 0 | 0 | 0 | 0 | 0 | 0 | 0 | 0 | 0 | 0 | 0 | 0 | 0 | 0 | 0 | 0 | 0 | 0 | 0 | 0 | 0 | -10 | 0 | 0 | Off | 57833.8 | 0 | 25.5 | 24.9 | 1 | 75 | 75 | 0 | 0 | 80.7 | 80.7 | 57 | 56.9 | 19.3 | 19.3 | 43 | 43 | 75 | 75 | 0 | 0 | 0 | 121402
98.51 | 5.5481 | 107.1372 | -0.0013 | 25 | 25 | 0 | 25 | 25.02 | 10 | 9.61 | 20 | 20.195 | 200 | 19.3 | 19.3 | 80.7 | 80.6 | 43 | 43 | 57 | 57 | 7.137202 | 0 | 0 | 0 | 0.1 | 0.0961 | 0.2 | 0.20195 | 0 | 0 | 0 | 0 | 0 | 0 | 0 | 0 | 0 | 0 | 0 | 0 | 0 | 0 | 0 | 0 | 0 | 0 | 0 | 0 | 0 | 0 | 0 | 0 | 0 | 0 | 0 | 0 | 0 | 20 | 19.22 | 40 | 40.39 | 0 | 0 | 0 | 0 | 0 | 0 | 0 | 0 | 0 | 0 | 0 | 0 | 0 | 0 | 0 | 0 | 0 | 0 | 0 | 0 | 0 | 0 | -10 | 0 | 0 | Off | 57843.1 | 0 | 25.5 | 24.9 | 1 | 75 | 74.9 | 0 | 0 | 80.7 | 80.6 | 57 | 57 | 19.3 | 19.3 | 43 | 43 | 75 | 74.9 | 0 | 0 | 0 | 121410
98.84 | 5.5481 | 107.1372 | -0.0011 | 25 | 25 | 0 | 25 | 25.01 | 10 | 9.605 | 20 | 20.2 | 200 | 19.3 | 19.3 | 80.7 | 80.8 | 43 | 43 | 57 | 56.9 | 7.137202 | 0 | 0 | 0 | 0.1 | 0.09605 | 0.2 | 0.202 | 0 | 0 | 0 | 0 | 0 | 0 | 0 | 0 | 0 | 0 | 0 | 0 | 0 | 0 | 0 | 0 | 0 | 0 | 0 | 0 | 0 | 0 | 0 | 0 | 0 | 0 | 0 | 0 | 0 | 20 | 19.21 | 40 | 40.4 | 0 | 0 | 0 | 0 | 0 | 0 | 0 | 0 | 0 | 0 | 0 | 0 | 0 | 0 | 0 | 0 | 0 | 0 | 0 | 0 | 0 | 0 | -10 | 0 | 0 | Off | 57856.6 | 0 | 25.5 | 25 | 1 | 75 | 75 | 0 | 0 | 80.7 | 80.8 | 57 | 56.9 | 19.3 | 19.3 | 43 | 43 | 75 | 75 | 0 | 0 | 0 | 121415
99.17 | 5.5481 | 107.1372 | -0.0009 | 25 | 25 | 0 | 25 | 25.02 | 10 | 9.6 | 20 | 20.19 | 200 | 19.3 | 19.3 | 80.7 | 80.7 | 43 | 43 | 57 | 57 | 7.137202 | 0 | 0 | 0 | 0.1 | 0.096 | 0.2 | 0.2019 | 0 | 0 | 0 | 0 | 0 | 0 | 0 | 0 | 0 | 0 | 0 | 0 | 0 | 0 | 0 | 0 | 0 | 0 | 0 | 0 | 0 | 0 | 0 | 0 | 0 | 0 | 0 | 0 | 0 | 20 | 19.2 | 40 | 40.38 | 0 | 0 | 0 | 0 | 0 | 0 | 0 | 0 | 0 | 0 | 0 | 0 | 0 | 0 | 0 | 0 | 0 | 0 | 0 | 0 | 0 | 0 | -10 | 0 | 0 | Off | 57858.2 | 0 | 25.5 | 25 | 1 | 75 | 75 | 0 | 0 | 80.7 | 80.7 | 57 | 57 | 19.3 | 19.3 | 43 | 43 | 75 | 75 | 0 | 0 | 0 | 121405
99.51 | 5.5481 | 107.1372 | -0.0007 | 25 | 25 | 0 | 25 | 25.01 | 10 | 9.6 | 20 | 20.21 | 200 | 19.3 | 19.3 | 80.7 | 80.7 | 43 | 43 | 57 | 57 | 7.137202 | 0 | 0 | 0 | 0.1 | 0.096 | 0.2 | 0.2021 | 0 | 0 | 0 | 0 | 0 | 0 | 0 | 0 | 0 | 0 | 0 | 0 | 0 | 0 | 0 | 0 | 0 | 0 | 0 | 0 | 0 | 0 | 0 | 0 | 0 | 0 | 0 | 0 | 0 | 20 | 19.2 | 40 | 40.42 | 0 | 0 | 0 | 0 | 0 | 0 | 0 | 0 | 0 | 0 | 0 | 0 | 0 | 0 | 0 | 0 | 0 | 0 | 0 | 0 | 0 | 0 | -10 | 0 | 0 | Off | 57861.4 | 0 | 25.5 | 24.8 | 1 | 75 | 75 | 0 | 0 | 80.7 | 80.7 | 57 | 57 | 19.3 | 19.3 | 43 | 43 | 75 | 75 | 0 | 0 | 0 | 121421
99.84 | 5.5481 | 107.1372 | -0.0006 | 25 | 25 | 0 | 25 | 25.03 | 10 | 9.565 | 20 | 20.205 | 200 | 19.3 | 19.3 | 80.7 | 80.7 | 43 | 43 | 57 | 57 | 7.137202 | 0 | 0 | 0 | 0.1 | 0.09565 | 0.2 | 0.20205 | 0 | 0 | 0 | 0 | 0 | 0 | 0 | 0 | 0 | 0 | 0 | 0 | 0 | 0 | 0 | 0 | 0 | 0 | 0 | 0 | 0 | 0 | 0 | 0 | 0 | 0 | 0 | 0 | 0 | 20 | 19.13 | 40 | 40.41 | 0 | 0 | 0 | 0 | 0 | 0 | 0 | 0 | 0 | 0 | 0 | 0 | 0 | 0 | 0 | 0 | 0 | 0 | 0 | 0 | 0 | 0 | -10 | 0 | 0 | Off | 57851.9 | 0 | 25.5 | 24.8 | 1 | 75 | 75 | 0 | 0 | 80.7 | 80.7 | 57 | 57 | 19.3 | 19.3 | 43 | 43 | 75 | 75 | 0 | 0 | 0 | 121417
100.17 | 5.5481 | 107.1372 | -0.0005 | 25 | 25 | 0 | 25 | 25.03 | 10 | 9.6 | 20 | 20.21 | 200 | 19.3 | 19.3 | 80.7 | 80.7 | 43 | 43 | 57 | 57 | 7.137202 | 0 | 0 | 0 | 0.1 | 0.096 | 0.2 | 0.2021 | 0 | 0 | 0 | 0 | 0 | 0 | 0 | 0 | 0 | 0 | 0 | 0 | 0 | 0 | 0 | 0 | 0 | 0 | 0 | 0 | 0 | 0 | 0 | 0 | 0 | 0 | 0 | 0 | 0 | 20 | 19.2 | 40 | 40.42 | 0 | 0 | 0 | 0 | 0 | 0 | 0 | 0 | 0 | 0 | 0 | 0 | 0 | 0 | 0 | 0 | 0 | 0 | 0 | 0 | 0 | 0 | -10 | 0 | 0 | Off | 57853.3 | 0 | 25.5 | 25 | 1 | 75 | 75 | 0 | 0 | 80.7 | 80.7 | 57 | 57 | 19.3 | 19.3 | 43 | 43 | 75 | 75 | 0 | 0 | 0 | 121422
100.51 | 5.5481 | 107.1372 | -0.0005 | 25 | 25 | 0 | 25 | 25.02 | 10 | 9.58 | 20 | 20.21 | 200 | 19.3 | 19.3 | 80.7 | 80.7 | 43 | 43 | 57 | 57 | 7.137202 | 0 | 0 | 0 | 0.1 | 0.0958 | 0.2 | 0.2021 | 0 | 0 | 0 | 0 | 0 | 0 | 0 | 0 | 0 | 0 | 0 | 0 | 0 | 0 | 0 | 0 | 0 | 0 | 0 | 0 | 0 | 0 | 0 | 0 | 0 | 0 | 0 | 0 | 0 | 20 | 19.16 | 40 | 40.42 | 0 | 0 | 0 | 0 | 0 | 0 | 0 | 0 | 0 | 0 | 0 | 0 | 0 | 0 | 0 | 0 | 0 | 0 | 0 | 0 | 0 | 0 | -10 | 0 | 0 | Off | 57816.3 | 0 | 25.5 | 24.8 | 1 | 75 | 75 | 0 | 0 | 80.7 | 80.7 | 57 | 57 | 19.3 | 19.3 | 43 | 43 | 75 | 75 | 0 | 0 | 0 | 121422
100.84 | 5.5481 | 107.1372 | -0.0005 | 25 | 25 | 0 | 25 | 24.99 | 10 | 9.595 | 20 | 20.215 | 200 | 19.3 | 19.3 | 80.7 | 80.6 | 43 | 43 | 57 | 57 | 7.137202 | 0 | 0 | 0 | 0.1 | 0.09595 | 0.2 | 0.20215 | 0 | 0 | 0 | 0 | 0 | 0 | 0 | 0 | 0 | 0 | 0 | 0 | 0 | 0 | 0 | 0 | 0 | 0 | 0 | 0 | 0 | 0 | 0 | 0 | 0 | 0 | 0 | 0 | 0 | 20 | 19.19 | 40 | 40.43 | 0 | 0 | 0 | 0 | 0 | 0 | 0 | 0 | 0 | 0 | 0 | 0 | 0 | 0 | 0 | 0 | 0 | 0 | 0 | 0 | 0 | 0 | -10 | 0 | 0 | Off | 57814.3 | 0 | 25.5 | 25 | 1 | 75 | 75 | 0 | 0 | 80.7 | 80.6 | 57 | 57 | 19.3 | 19.3 | 43 | 43 | 75 | 75 | 0 | 0 | 0 | 121420
101.18 | 5.5481 | 107.1372 | -0.0004 | 25 | 25 | 0 | 25 | 25.05 | 10 | 9.595 | 20 | 20.22 | 200 | 19.3 | 19.3 | 80.7 | 80.7 | 43 | 43 | 57 | 57 | 7.137202 | 0 | 0 | 0 | 0.1 | 0.09595 | 0.2 | 0.2022 | 0 | 0 | 0 | 0 | 0 | 0 | 0 | 0 | 0 | 0 | 0 | 0 | 0 | 0 | 0 | 0 | 0 | 0 | 0 | 0 | 0 | 0 | 0 | 0 | 0 | 0 | 0 | 0 | 0 | 20 | 19.19 | 40 | 40.44 | 0 | 0 | 0 | 0 | 0 | 0 | 0 | 0 | 0 | 0 | 0 | 0 | 0 | 0 | 0 | 0 | 0 | 0 | 0 | 0 | 0 | 0 | -10 | 0 | 0 | Off | 57817.3 | 0 | 25.5 | 25 | 1 | 75 | 74.9 | 0 | 0 | 80.7 | 80.7 | 57 | 57 | 19.3 | 19.3 | 43 | 43 | 75 | 74.9 | 0 | 0 | 0 | 121420
101.51 | 5.5481 | 107.1372 | -0.0003 | 25 | 25 | 0 | 25 | 25.02 | 10 | 9.61 | 20 | 20.22 | 200 | 19.3 | 19.2 | 80.7 | 80.7 | 43 | 43.2 | 57 | 57 | 7.137202 | 0 | 0 | 0 | 0.1 | 0.0961 | 0.2 | 0.2022 | 0 | 0 | 0 | 0 | 0 | 0 | 0 | 0 | 0 | 0 | 0 | 0 | 0 | 0 | 0 | 0 | 0 | 0 | 0 | 0 | 0 | 0 | 0 | 0 | 0 | 0 | 0 | 0 | 0 | 20 | 19.22 | 40 | 40.44 | 0 | 0 | 0 | 0 | 0 | 0 | 0 | 0 | 0 | 0 | 0 | 0 | 0 | 0 | 0 | 0 | 0 | 0 | 0 | 0 | 0 | 0 | -10 | 0 | 0 | Off | 57832.3 | 0 | 25.5 | 24.9 | 1 | 75 | 75 | 0 | 0 | 80.7 | 80.7 | 57 | 57 | 19.3 | 19.2 | 43 | 43.2 | 75 | 75 | 0 | 1.1 | 0 | 121420
101.84 | 5.5481 | 107.1372 | -0.0002 | 25 | 25 | 0 | 25 | 25.02 | 10 | 9.59 | 20 | 20.21 | 200 | 19.3 | 19.3 | 80.7 | 80.5 | 43 | 42.6 | 57 | 57 | 7.137202 | 0 | 0 | 0 | 0.1 | 0.0959 | 0.2 | 0.2021 | 0 | 0 | 0 | 0 | 0 | 0 | 0 | 0 | 0 | 0 | 0 | 0 | 0 | 0 | 0 | 0 | 0 | 0 | 0 | 0 | 0 | 0 | 0 | 0 | 0 | 0 | 0 | 0 | 0 | 20 | 19.18 | 40 | 40.42 | 0 | 0 | 0 | 0 | 0 | 0 | 0 | 0 | 0 | 0 | 0 | 0 | 0 | 0 | 0 | 0 | 0 | 0 | 0 | 0 | 0 | 0 | -10 | 0 | 0 | Off | 57843.3 | 0 | 25.5 | 25.1 | 1 | 75 | 74.9 | 0 | 0 | 80.7 | 80.5 | 57 | 57 | 19.3 | 19.3 | 43 | 42.6 | 75 | 74.9 | 0 | 1 | 0 | 121413
102.18 | 5.5481 | 107.1372 | -0.0001 | 25 | 25 | 0 | 25 | 25.02 | 10 | 9.6 | 20 | 20.19 | 200 | 19.3 | 19.2 | 80.7 | 80.7 | 43 | 42.9 | 57 | 56.9 | 7.137202 | 0 | 0 | 0 | 0.1 | 0.096 | 0.2 | 0.2019 | 0 | 0 | 0 | 0 | 0 | 0 | 0 | 0 | 0 | 0 | 0 | 0 | 0 | 0 | 0 | 0 | 0 | 0 | 0 | 0 | 0 | 0 | 0 | 0 | 0 | 0 | 0 | 0 | 0 | 20 | 19.2 | 40 | 40.38 | 0 | 0 | 0 | 0 | 0 | 0 | 0 | 0 | 0 | 0 | 0 | 0 | 0 | 0 | 0 | 0 | 0 | 0 | 0 | 0 | 0 | 0 | -10 | 0 | 0 | Off | 57853.7 | 0 | 25.5 | 24.9 | 1 | 75 | 75 | 0 | 0 | 80.7 | 80.7 | 57 | 56.9 | 19.3 | 19.2 | 43 | 42.9 | 75 | 75 | 0 | 0 | 0 | 121407
102.51 | 5.5481 | 107.1372 | -0.0001 | 25 | 25 | 0 | 25 | 25.03 | 10 | 9.59 | 20 | 20.19 | 200 | 19.3 | 19.3 | 80.7 | 80.8 | 43 | 43 | 57 | 57 | 7.137202 | 0 | 0 | 0 | 0.1 | 0.0959 | 0.2 | 0.2019 | 0 | 0 | 0 | 0 | 0 | 0 | 0 | 0 | 0 | 0 | 0 | 0 | 0 | 0 | 0 | 0 | 0 | 0 | 0 | 0 | 0 | 0 | 0 | 0 | 0 | 0 | 0 | 0 | 0 | 20 | 19.18 | 40 | 40.38 | 0 | 0 | 0 | 0 | 0 | 0 | 0 | 0 | 0 | 0 | 0 | 0 | 0 | 0 | 0 | 0 | 0 | 0 | 0 | 0 | 0 | 0 | -10 | 0 | 0 | Off | 57855.2 | 0 | 25.5 | 24.8 | 1 | 75 | 75 | 0 | 0 | 80.7 | 80.8 | 57 | 57 | 19.3 | 19.3 | 43 | 43 | 75 | 75 | 0 | 0 | 0 | 121408
102.85 | 5.5481 | 107.1372 | -0.0001 | 25 | 25 | 0 | 25 | 25.03 | 10 | 9.575 | 20 | 20.175 | 200 | 19.3 | 19.3 | 80.7 | 80.6 | 43 | 43 | 57 | 57 | 7.137202 | 0 | 0 | 0 | 0.1 | 0.09575 | 0.2 | 0.20175 | 0 | 0 | 0 | 0 | 0 | 0 | 0 | 0 | 0 | 0 | 0 | 0 | 0 | 0 | 0 | 0 | 0 | 0 | 0 | 0 | 0 | 0 | 0 | 0 | 0 | 0 | 0 | 0 | 0 | 20 | 19.15 | 40 | 40.35 | 0 | 0 | 0 | 0 | 0 | 0 | 0 | 0 | 0 | 0 | 0 | 0 | 0 | 0 | 0 | 0 | 0 | 0 | 0 | 0 | 0 | 0 | -10 | 0 | 0 | Off | 57842.5 | 0 | 25.5 | 24.8 | 1 | 75 | 75 | 0 | 0 | 80.7 | 80.6 | 57 | 57 | 19.3 | 19.3 | 43 | 43 | 75 | 75 | 0 | 0 | 0 | 121387
103.18 | 5.5481 | 107.1372 | 0 | 25 | 25 | 0 | 25 | 25.03 | 10 | 9.61 | 20 | 20.17 | 200 | 19.3 | 19.3 | 80.7 | 80.6 | 43 | 43 | 57 | 57 | 7.137202 | 0 | 0 | 0 | 0.1 | 0.0961 | 0.2 | 0.2017 | 0 | 0 | 0 | 0 | 0 | 0 | 0 | 0 | 0 | 0 | 0 | 0 | 0 | 0 | 0 | 0 | 0 | 0 | 0 | 0 | 0 | 0 | 0 | 0 | 0 | 0 | 0 | 0 | 0 | 20 | 19.22 | 40 | 40.34 | 0 | 0 | 0 | 0 | 0 | 0 | 0 | 0 | 0 | 0 | 0 | 0 | 0 | 0 | 0 | 0 | 0 | 0 | 0 | 0 | 0 | 0 | -10 | 0 | 0 | Off | 57813.9 | 0 | 25.5 | 24.9 | 1 | 75 | 75 | 0 | 0 | 80.7 | 80.6 | 57 | 57 | 19.3 | 19.3 | 43 | 43 | 75 | 75 | 0 | 0 | 0 | 121392
103.51 | 5.5481 | 107.1372 | 0 | 25 | 25 | 0 | 25 | 25.03 | 10 | 9.59 | 20 | 20.16 | 200 | 19.3 | 19.2 | 80.7 | 80.6 | 43 | 43 | 57 | 57 | 7.137202 | 0 | 0 | 0 | 0.1 | 0.0959 | 0.2 | 0.2016 | 0 | 0 | 0 | 0 | 0 | 0 | 0 | 0 | 0 | 0 | 0 | 0 | 0 | 0 | 0 | 0 | 0 | 0 | 0 | 0 | 0 | 0 | 0 | 0 | 0 | 0 | 0 | 0 | 0 | 20 | 19.18 | 40 | 40.32 | 0 | 0 | 0 | 0 | 0 | 0 | 0 | 0 | 0 | 0 | 0 | 0 | 0 | 0 | 0 | 0 | 0 | 0 | 0 | 0 | 0 | 0 | -10 | 0 | 0 | Off | 57805.7 | 0 | 25.5 | 25 | 1 | 75 | 75 | 0 | 0 | 80.7 | 80.6 | 57 | 57 | 19.3 | 19.2 | 43 | 43 | 75 | 75 | 0 | 0 | 0 | 121415
103.85 | 5.5481 | 107.1372 | 0 | 25 | 25 | 0 | 25 | 25.01 | 10 | 9.605 | 20 | 20.165 | 200 | 19.3 | 19.3 | 80.7 | 80.7 | 43 | 43 | 57 | 57 | 7.137202 | 0 | 0 | 0 | 0.1 | 0.09605 | 0.2 | 0.20165 | 0 | 0 | 0 | 0 | 0 | 0 | 0 | 0 | 0 | 0 | 0 | 0 | 0 | 0 | 0 | 0 | 0 | 0 | 0 | 0 | 0 | 0 | 0 | 0 | 0 | 0 | 0 | 0 | 0 | 20 | 19.21 | 40 | 40.33 | 0 | 0 | 0 | 0 | 0 | 0 | 0 | 0 | 0 | 0 | 0 | 0 | 0 | 0 | 0 | 0 | 0 | 0 | 0 | 0 | 0 | 0 | -10 | 0 | 0 | Off | 57824.5 | 0 | 25.5 | 24.9 | 1 | 75 | 75 | 0 | 0 | 80.7 | 80.7 | 57 | 57 | 19.3 | 19.3 | 43 | 43 | 75 | 75 | 0 | 0 | 0 | 121394
104.18 | 5.5481 | 107.1372 | 0 | 25 | 25 | 0 | 25 | 25.02 | 10 | 9.59 | 20 | 20.165 | 200 | 19.3 | 19.3 | 80.7 | 80.8 | 43 | 43 | 57 | 57 | 7.137202 | 0 | 0 | 0 | 0.1 | 0.0959 | 0.2 | 0.20165 | 0 | 0 | 0 | 0 | 0 | 0 | 0 | 0 | 0 | 0 | 0 | 0 | 0 | 0 | 0 | 0 | 0 | 0 | 0 | 0 | 0 | 0 | 0 | 0 | 0 | 0 | 0 | 0 | 0 | 20 | 19.18 | 40 | 40.33 | 0 | 0 | 0 | 0 | 0 | 0 | 0 | 0 | 0 | 0 | 0 | 0 | 0 | 0 | 0 | 0 | 0 | 0 | 0 | 0 | 0 | 0 | -10 | 0 | 0 | Off | 57818.1 | 0 | 25.5 | 24.9 | 1 | 75 | 75 | 0 | 0 | 80.7 | 80.8 | 57 | 57 | 19.3 | 19.3 | 43 | 43 | 75 | 75 | 0 | 0 | 0 | 121401
104.51 | 5.5481 | 107.1372 | 0 | 25 | 25 | 0 | 25 | 25.01 | 10 | 9.6 | 20 | 20.18 | 200 | 19.3 | 19.3 | 80.7 | 80.7 | 43 | 43 | 57 | 57 | 7.137202 | 0 | 0 | 0 | 0.1 | 0.096 | 0.2 | 0.2018 | 0 | 0 | 0 | 0 | 0 | 0 | 0 | 0 | 0 | 0 | 0 | 0 | 0 | 0 | 0 | 0 | 0 | 0 | 0 | 0 | 0 | 0 | 0 | 0 | 0 | 0 | 0 | 0 | 0 | 20 | 19.2 | 40 | 40.36 | 0 | 0 | 0 | 0 | 0 | 0 | 0 | 0 | 0 | 0 | 0 | 0 | 0 | 0 | 0 | 0 | 0 | 0 | 0 | 0 | 0 | 0 | -10 | 0 | 0 | Off | 57819.4 | 0 | 25.5 | 25.1 | 1 | 75 | 75 | 0 | 0 | 80.7 | 80.7 | 57 | 57 | 19.3 | 19.3 | 43 | 43 | 75 | 75 | 0 | 0 | 0 | 121402
104.85 | 5.5481 | 107.1372 | 0 | 25 | 25 | 0 | 25 | 25.02 | 10 | 9.61 | 20 | 20.19 | 200 | 19.3 | 19.3 | 80.7 | 80.7 | 43 | 43 | 57 | 57 | 7.137202 | 0 | 0 | 0 | 0.1 | 0.0961 | 0.2 | 0.2019 | 0 | 0 | 0 | 0 | 0 | 0 | 0 | 0 | 0 | 0 | 0 | 0 | 0 | 0 | 0 | 0 | 0 | 0 | 0 | 0 | 0 | 0 | 0 | 0 | 0 | 0 | 0 | 0 | 0 | 20 | 19.22 | 40 | 40.38 | 0 | 0 | 0 | 0 | 0 | 0 | 0 | 0 | 0 | 0 | 0 | 0 | 0 | 0 | 0 | 0 | 0 | 0 | 0 | 0 | 0 | 0 | -10 | 0 | 0 | Off | 57857 | 0 | 25.5 | 24.8 | 1 | 75 | 75.1 | 0 | 0 | 80.7 | 80.7 | 57 | 57 | 19.3 | 19.3 | 43 | 43 | 75 | 75.1 | 0 | 0 | 0 | 121416
105.18 | 5.5481 | 107.1372 | 0 | 25 | 25 | 0 | 25 | 25.01 | 10 | 9.595 | 20 | 20.21 | 200 | 19.3 | 19.3 | 80.7 | 80.7 | 43 | 43 | 57 | 57 | 7.137202 | 0 | 0 | 0 | 0.1 | 0.09595 | 0.2 | 0.2021 | 0 | 0 | 0 | 0 | 0 | 0 | 0 | 0 | 0 | 0 | 0 | 0 | 0 | 0 | 0 | 0 | 0 | 0 | 0 | 0 | 0 | 0 | 0 | 0 | 0 | 0 | 0 | 0 | 0 | 20 | 19.19 | 40 | 40.42 | 0 | 0 | 0 | 0 | 0 | 0 | 0 | 0 | 0 | 0 | 0 | 0 | 0 | 0 | 0 | 0 | 0 | 0 | 0 | 0 | 0 | 0 | -10 | 0 | 0 | Off | 57851.9 | 0 | 25.5 | 25 | 1 | 75 | 75 | 0 | 0 | 80.7 | 80.7 | 57 | 57 | 19.3 | 19.3 | 43 | 43 | 75 | 75 | 0 | 0 | 0 | 121424
105.52 | 5.5481 | 107.1372 | 0 | 25 | 25 | 0 | 25 | 25.01 | 10 | 9.605 | 20 | 20.21 | 200 | 19.3 | 19.3 | 80.7 | 80.7 | 43 | 43 | 57 | 57 | 7.137202 | 0 | 0 | 0 | 0.1 | 0.09605 | 0.2 | 0.2021 | 0 | 0 | 0 | 0 | 0 | 0 | 0 | 0 | 0 | 0 | 0 | 0 | 0 | 0 | 0 | 0 | 0 | 0 | 0 | 0 | 0 | 0 | 0 | 0 | 0 | 0 | 0 | 0 | 0 | 20 | 19.21 | 40 | 40.42 | 0 | 0 | 0 | 0 | 0 | 0 | 0 | 0 | 0 | 0 | 0 | 0 | 0 | 0 | 0 | 0 | 0 | 0 | 0 | 0 | 0 | 0 | -10 | 0 | 0 | Off | 57844 | 0 | 25.5 | 25.1 | 1 | 75 | 75 | 0 | 0 | 80.7 | 80.7 | 57 | 57 | 19.3 | 19.3 | 43 | 43 | 75 | 75 | 0 | 0 | 0 | 121420
105.85 | 5.5481 | 107.1372 | 0 | 25 | 25 | 0 | 25 | 25.02 | 10 | 9.59 | 20 | 20.21 | 200 | 19.3 | 19.3 | 80.7 | 80.6 | 43 | 43 | 57 | 57 | 7.137202 | 0 | 0 | 0 | 0.1 | 0.0959 | 0.2 | 0.2021 | 0 | 0 | 0 | 0 | 0 | 0 | 0 | 0 | 0 | 0 | 0 | 0 | 0 | 0 | 0 | 0 | 0 | 0 | 0 | 0 | 0 | 0 | 0 | 0 | 0 | 0 | 0 | 0 | 0 | 20 | 19.18 | 40 | 40.42 | 0 | 0 | 0 | 0 | 0 | 0 | 0 | 0 | 0 | 0 | 0 | 0 | 0 | 0 | 0 | 0 | 0 | 0 | 0 | 0 | 0 | 0 | -10 | 0 | 0 | Off | 57850.3 | 0 | 25.5 | 24.9 | 1 | 75 | 75 | 0 | 0 | 80.7 | 80.6 | 57 | 57 | 19.3 | 19.3 | 43 | 43 | 75 | 75 | 0 | 0 | 0 | 121431
106.19 | 5.5481 | 107.1372 | 0 | 25 | 25 | 0 | 25 | 25.03 | 10 | 9.58 | 20 | 20.215 | 200 | 19.3 | 19.3 | 80.7 | 80.8 | 43 | 43 | 57 | 57 | 7.137202 | 0 | 0 | 0 | 0.1 | 0.0958 | 0.2 | 0.20215 | 0 | 0 | 0 | 0 | 0 | 0 | 0 | 0 | 0 | 0 | 0 | 0 | 0 | 0 | 0 | 0 | 0 | 0 | 0 | 0 | 0 | 0 | 0 | 0 | 0 | 0 | 0 | 0 | 0 | 20 | 19.16 | 40 | 40.43 | 0 | 0 | 0 | 0 | 0 | 0 | 0 | 0 | 0 | 0 | 0 | 0 | 0 | 0 | 0 | 0 | 0 | 0 | 0 | 0 | 0 | 0 | -10 | 0 | 0 | Off | 57852.7 | 0 | 25.5 | 25 | 1 | 75 | 75 | 0 | 0 | 80.7 | 80.8 | 57 | 57 | 19.3 | 19.3 | 43 | 43 | 75 | 75 | 0 | 0 | 0 | 121423
106.52 | 5.5481 | 107.1372 | 0 | 25 | 25 | 0 | 25 | 25.03 | 10 | 9.595 | 20 | 20.215 | 200 | 19.3 | 19.3 | 80.7 | 80.8 | 43 | 43 | 57 | 57 | 7.137202 | 0 | 0 | 0 | 0.1 | 0.09595 | 0.2 | 0.20215 | 0 | 0 | 0 | 0 | 0 | 0 | 0 | 0 | 0 | 0 | 0 | 0 | 0 | 0 | 0 | 0 | 0 | 0 | 0 | 0 | 0 | 0 | 0 | 0 | 0 | 0 | 0 | 0 | 0 | 20 | 19.19 | 40 | 40.43 | 0 | 0 | 0 | 0 | 0 | 0 | 0 | 0 | 0 | 0 | 0 | 0 | 0 | 0 | 0 | 0 | 0 | 0 | 0 | 0 | 0 | 0 | -10 | 0 | 0 | Off | 57875.7 | 0 | 25.5 | 25 | 1 | 75 | 75 | 0 | 0 | 80.7 | 80.8 | 57 | 57 | 19.3 | 19.3 | 43 | 43 | 75 | 75 | 0 | 0 | 0 | 121424
106.85 | 5.5481 | 107.1372 | 0 | 25 | 25 | 0 | 25 | 25.02 | 10 | 9.605 | 20 | 20.22 | 200 | 19.3 | 19.2 | 80.7 | 80.6 | 43 | 43 | 57 | 57 | 7.137202 | 0 | 0 | 0 | 0.1 | 0.09605 | 0.2 | 0.2022 | 0 | 0 | 0 | 0 | 0 | 0 | 0 | 0 | 0 | 0 | 0 | 0 | 0 | 0 | 0 | 0 | 0 | 0 | 0 | 0 | 0 | 0 | 0 | 0 | 0 | 0 | 0 | 0 | 0 | 20 | 19.21 | 40 | 40.44 | 0 | 0 | 0 | 0 | 0 | 0 | 0 | 0 | 0 | 0 | 0 | 0 | 0 | 0 | 0 | 0 | 0 | 0 | 0 | 0 | 0 | 0 | -10 | 0 | 0 | Off | 57878.1 | 0 | 25.5 | 24.9 | 1 | 75 | 75 | 0 | 0 | 80.7 | 80.6 | 57 | 57 | 19.3 | 19.2 | 43 | 43 | 75 | 75 | 0 | 0 | 0 | 121420
107.19 | 5.5481 | 107.1372 | 0 | 25 | 25 | 0 | 25 | 25.01 | 10 | 9.59 | 20 | 20.215 | 200 | 19.3 | 19.3 | 80.7 | 80.8 | 43 | 43 | 57 | 57 | 7.137202 | 0 | 0 | 0 | 0.1 | 0.0959 | 0.2 | 0.20215 | 0 | 0 | 0 | 0 | 0 | 0 | 0 | 0 | 0 | 0 | 0 | 0 | 0 | 0 | 0 | 0 | 0 | 0 | 0 | 0 | 0 | 0 | 0 | 0 | 0 | 0 | 0 | 0 | 0 | 20 | 19.18 | 40 | 40.43 | 0 | 0 | 0 | 0 | 0 | 0 | 0 | 0 | 0 | 0 | 0 | 0 | 0 | 0 | 0 | 0 | 0 | 0 | 0 | 0 | 0 | 0 | -10 | 0 | 0 | Off | 57872.7 | 0 | 25.5 | 24.8 | 1 | 75 | 75 | 0 | 0 | 80.7 | 80.8 | 57 | 57 | 19.3 | 19.3 | 43 | 43 | 75 | 75 | 0 | 0 | 0 | 121427
107.52 | 5.5481 | 107.1372 | 0 | 25 | 25 | 0 | 25 | 25.02 | 10 | 9.6 | 20 | 20.22 | 200 | 19.3 | 19.3 | 80.7 | 80.7 | 43 | 43.7 | 57 | 57 | 7.137202 | 0 | 0 | 0 | 0.1 | 0.096 | 0.2 | 0.2022 | 0 | 0 | 0 | 0 | 0 | 0 | 0 | 0 | 0 | 0 | 0 | 0 | 0 | 0 | 0 | 0 | 0 | 0 | 0 | 0 | 0 | 0 | 0 | 0 | 0 | 0 | 0 | 0 | 0 | 20 | 19.2 | 40 | 40.44 | 0 | 0 | 0 | 0 | 0 | 0 | 0 | 0 | 0 | 0 | 0 | 0 | 0 | 0 | 0 | 0 | 0 | 0 | 0 | 0 | 0 | 0 | -10 | 0 | 0 | Off | 57864.3 | 0 | 25.5 | 24.9 | 1 | 75 | 75 | 0 | 0 | 80.7 | 80.7 | 57 | 57 | 19.3 | 19.3 | 43 | 43.7 | 75 | 75 | 0 | 3.6 | 0 | 121426
107.85 | 5.5481 | 107.1372 | 0 | 25 | 25 | 0 | 25 | 25.02 | 10 | 9.61 | 25 | 20.205 | 200 | 19.3 | 19.3 | 80.7 | 80.8 | 52.5 | 52.4 | 47.5 | 47.5 | 7.137202 | 0 | 0 | 0 | 0.1 | 0.0961 | 0.25 | 0.20205 | 0 | 0 | 0 | 0 | 0 | 0 | 0 | 0 | 0 | 0 | 0 | 0 | 0 | 0 | 0 | 0 | 0 | 0 | 0 | 0 | 0 | 0 | 0 | 0 | 0 | 0 | 0 | 0 | 0 | 20 | 19.22 | 50 | 40.41 | 0 | 0 | 0 | 0 | 0 | 0 | 0 | 0 | 0 | 0 | 0 | 0 | 0 | 0 | 0 | 0 | 0 | 0 | 0 | 0 | 0 | 0 | -10 | 0 | 0 | Off | 57856.9 | 0 | 25.5 | 25 | 1 | 75 | 75 | 0 | 0 | 80.7 | 80.8 | 47.5 | 47.5 | 19.3 | 19.3 | 52.5 | 52.4 | 75 | 75 | 0 | 0.4 | 0 | 121416
108.19 | 5.5481 | 107.1372 | 0 | 25 | 25 | 0 | 25 | 25.01 | 10 | 9.595 | 25 | 20.905 | 200 | 19.3 | 19.3 | 80.7 | 80.6 | 52.5 | 52.5 | 47.5 | 47.5 | 7.137202 | 0 | 0 | 0 | 0.1 | 0.09595 | 0.25 | 0.20905 | 0 | 0 | 0 | 0 | 0 | 0 | 0 | 0 | 0 | 0 | 0 | 0 | 0 | 0 | 0 | 0 | 0 | 0 | 0 | 0 | 0 | 0 | 0 | 0 | 0 | 0 | 0 | 0 | 0 | 20 | 19.19 | 50 | 41.81 | 0 | 0 | 0 | 0 | 0 | 0 | 0 | 0 | 0 | 0 | 0 | 0 | 0 | 0 | 0 | 0 | 0 | 0 | 0 | 0 | 0 | 0 | -10 | 0 | 0 | Off | 57839.7 | 0 | 25.5 | 24.9 | 1 | 75 | 75 | 0 | 0 | 80.7 | 80.6 | 47.5 | 47.5 | 19.3 | 19.3 | 52.5 | 52.5 | 75 | 75 | 0 | 0 | 0 | 121859
108.52 | 5.5482 | 107.1391 | 0 | 25 | 25 | 0 | 25 | 25.02 | 10 | 9.58 | 25 | 24.035 | 200 | 19.3 | 19.3 | 80.7 | 80.7 | 52.5 | 52.5 | 47.5 | 47.4 | 7.139133 | 0 | 0 | 0 | 0.1 | 0.0958 | 0.25 | 0.24035 | 0 | 0 | 0 | 0 | 0 | 0 | 0 | 0 | 0 | 0 | 0 | 0 | 0 | 0 | 0 | 0 | 0 | 0 | 0 | 0 | 0 | 0 | 0 | 0 | 0 | 0 | 0 | 0 | 0 | 20 | 19.16 | 50 | 48.07 | 0 | 0 | 0 | 0 | 0 | 0 | 0 | 0 | 0 | 0 | 0 | 0 | 0 | 0 | 0 | 0 | 0 | 0 | 0 | 0 | 0 | 0 | -10 | 0 | 0 | Off | 57841.5 | 0 | 25.5 | 24.9 | 1 | 75 | 75 | 0 | 0 | 80.7 | 80.7 | 47.5 | 47.4 | 19.3 | 19.3 | 52.5 | 52.5 | 75 | 75 | 0 | 0 | 0 | 123828
108.85 | 5.5483 | 107.1411 | 0.0002 | 25 | 25 | 0 | 25 | 25.01 | 10 | 9.585 | 25 | 24.73 | 200 | 19.3 | 19.3 | 80.7 | 80.7 | 52.5 | 52.5 | 47.5 | 47.5 | 7.141064 | 0 | 0 | 0 | 0.1 | 0.09585 | 0.25 | 0.2473 | 0 | 0 | 0 | 0 | 0 | 0 | 0 | 0 | 0 | 0 | 0 | 0 | 0 | 0 | 0 | 0 | 0 | 0 | 0 | 0 | 0 | 0 | 0 | 0 | 0 | 0 | 0 | 0 | 0 | 20 | 19.17 | 50 | 49.46 | 0 | 0 | 0 | 0 | 0 | 0 | 0 | 0 | 0 | 0 | 0 | 0 | 0 | 0 | 0 | 0 | 0 | 0 | 0 | 0 | 0 | 0 | -10 | 0 | 0 | Off | 57852.2 | 0 | 25.5 | 24.9 | 1 | 75 | 75 | 0 | 0 | 80.7 | 80.7 | 47.5 | 47.5 | 19.3 | 19.3 | 52.5 | 52.5 | 75 | 75 | 0 | 0 | 0 | 124288
109.19 | 5.5495 | 107.1642 | 0.0012 | 25 | 25 | 0 | 25 | 25.02 | 10 | 9.615 | 25 | 24.99 | 200 | 19.3 | 19.3 | 80.7 | 80.7 | 52.5 | 52.1 | 47.5 | 47.5 | 7.164237 | 0 | 0 | 0 | 0.1 | 0.09615 | 0.25 | 0.2499 | 0 | 0 | 0 | 0 | 0 | 0 | 0 | 0 | 0 | 0 | 0 | 0 | 0 | 0 | 0 | 0 | 0 | 0 | 0 | 0 | 0 | 0 | 0 | 0 | 0 | 0 | 0 | 0 | 0 | 20 | 19.23 | 50 | 49.98 | 0 | 0 | 0 | 0 | 0 | 0 | 0 | 0 | 0 | 0 | 0 | 0 | 0 | 0 | 0 | 0 | 0 | 0 | 0 | 0 | 0 | 0 | -10 | 0 | 0 | Off | 57984.8 | 0 | 25.5 | 25 | 1 | 75 | 75 | 0 | 0 | 80.7 | 80.7 | 47.5 | 47.5 | 19.3 | 19.3 | 52.5 | 52.1 | 75 | 75 | 0 | 1.9 | 0 | 124427
109.52 | 5.5512 | 107.1971 | 0.0044 | 25 | 25 | 0 | 25 | 25.01 | 10 | 9.63 | 25 | 24.98 | 200 | 19.3 | 19.3 | 80.7 | 80.6 | 52.5 | 52.5 | 47.5 | 47.5 | 7.197065 | 0 | 0 | 0 | 0.1 | 0.0963 | 0.25 | 0.2498 | 0 | 0 | 0 | 0 | 0 | 0 | 0 | 0 | 0 | 0 | 0 | 0 | 0 | 0 | 0 | 0 | 0 | 0 | 0 | 0 | 0 | 0 | 0 | 0 | 0 | 0 | 0 | 0 | 0 | 20 | 19.26 | 50 | 49.96 | 0 | 0 | 0 | 0 | 0 | 0 | 0 | 0 | 0 | 0 | 0 | 0 | 0 | 0 | 0 | 0 | 0 | 0 | 0 | 0 | 0 | 0 | -10 | 0 | 0 | Off | 58273.6 | 0 | 25.5 | 25 | 1 | 75 | 75 | 0 | 0 | 80.7 | 80.6 | 47.5 | 47.5 | 19.3 | 19.3 | 52.5 | 52.5 | 75 | 75 | 0 | 0 | 0 | 124415
109.86 | 5.5521 | 107.2144 | 0.0089 | 25 | 25 | 0 | 25 | 25.01 | 10 | 9.59 | 25 | 24.955 | 200 | 19.3 | 19.3 | 80.7 | 80.7 | 52.5 | 52.5 | 47.5 | 47.5 | 7.214444 | 0 | 0 | 0 | 0.1 | 0.0959 | 0.25 | 0.24955 | 0 | 0 | 0 | 0 | 0 | 0 | 0 | 0 | 0 | 0 | 0 | 0 | 0 | 0 | 0 | 0 | 0 | 0 | 0 | 0 | 0 | 0 | 0 | 0 | 0 | 0 | 0 | 0 | 0 | 20 | 19.18 | 50 | 49.91 | 0 | 0 | 0 | 0 | 0 | 0 | 0 | 0 | 0 | 0 | 0 | 0 | 0 | 0 | 0 | 0 | 0 | 0 | 0 | 0 | 0 | 0 | -10 | 0 | 0 | Off | 58585.4 | 0 | 25.5 | 24.9 | 1 | 75 | 75 | 0 | 0 | 80.7 | 80.7 | 47.5 | 47.5 | 19.3 | 19.3 | 52.5 | 52.5 | 75 | 75 | 0 | 0 | 0 | 124404
110.19 | 5.5523 | 107.2183 | 0.0134 | 25 | 25 | 0 | 25 | 25.01 | 10 | 9.585 | 25 | 25.02 | 200 | 19.3 | 19.3 | 80.7 | 80.7 | 52.5 | 52.5 | 47.5 | 47.5 | 7.218306 | 0 | 0 | 0 | 0.1 | 0.09585 | 0.25 | 0.2502 | 0 | 0 | 0 | 0 | 0 | 0 | 0 | 0 | 0 | 0 | 0 | 0 | 0 | 0 | 0 | 0 | 0 | 0 | 0 | 0 | 0 | 0 | 0 | 0 | 0 | 0 | 0 | 0 | 0 | 20 | 19.17 | 50 | 50.04 | 0 | 0 | 0 | 0 | 0 | 0 | 0 | 0 | 0 | 0 | 0 | 0 | 0 | 0 | 0 | 0 | 0 | 0 | 0 | 0 | 0 | 0 | -10 | 0 | 0 | Off | 58901.2 | 0 | 25.5 | 25 | 1 | 75 | 74.9 | 0 | 0 | 80.7 | 80.7 | 47.5 | 47.5 | 19.3 | 19.3 | 52.5 | 52.5 | 75 | 74.9 | 0 | 0 | 0 | 124446
110.53 | 5.5523 | 107.2183 | 0.0173 | 25 | 25 | 0 | 25 | 25.03 | 10 | 9.595 | 25 | 25.02 | 200 | 19.3 | 19.3 | 80.7 | 80.7 | 52.5 | 52.4 | 47.5 | 47.5 | 7.218306 | 0 | 0 | 0 | 0.1 | 0.09595 | 0.25 | 0.2502 | 0 | 0 | 0 | 0 | 0 | 0 | 0 | 0 | 0 | 0 | 0 | 0 | 0 | 0 | 0 | 0 | 0 | 0 | 0 | 0 | 0 | 0 | 0 | 0 | 0 | 0 | 0 | 0 | 0 | 20 | 19.19 | 50 | 50.04 | 0 | 0 | 0 | 0 | 0 | 0 | 0 | 0 | 0 | 0 | 0 | 0 | 0 | 0 | 0 | 0 | 0 | 0 | 0 | 0 | 0 | 0 | -10 | 0 | 0 | Off | 59083.3 | 0 | 25.5 | 25 | 1 | 75 | 74.9 | 0 | 0 | 80.7 | 80.7 | 47.5 | 47.5 | 19.3 | 19.3 | 52.5 | 52.4 | 75 | 74.9 | 0 | 0 | 0 | 124443
110.86 | 5.5523 | 107.2183 | 0.0201 | 25 | 25 | 0 | 25 | 25.02 | 10 | 9.585 | 25 | 24.975 | 200 | 19.3 | 19.3 | 80.7 | 80.6 | 52.5 | 52.5 | 47.5 | 47.5 | 7.218306 | 0 | 0 | 0 | 0.1 | 0.09585 | 0.25 | 0.24975 | 0 | 0 | 0 | 0 | 0 | 0 | 0 | 0 | 0 | 0 | 0 | 0 | 0 | 0 | 0 | 0 | 0 | 0 | 0 | 0 | 0 | 0 | 0 | 0 | 0 | 0 | 0 | 0 | 0 | 20 | 19.17 | 50 | 49.95 | 0 | 0 | 0 | 0 | 0 | 0 | 0 | 0 | 0 | 0 | 0 | 0 | 0 | 0 | 0 | 0 | 0 | 0 | 0 | 0 | 0 | 0 | -10 | 0 | 0 | Off | 59160.6 | 0 | 25.5 | 25 | 1 | 75 | 75 | 0 | 0 | 80.7 | 80.6 | 47.5 | 47.5 | 19.3 | 19.3 | 52.5 | 52.5 | 75 | 75 | 0 | 0 | 0 | 124405
111.19 | 5.5522 | 107.2164 | 0.0221 | 25 | 25 | 0 | 25 | 25.01 | 10 | 9.61 | 25 | 24.96 | 200 | 19.3 | 19.3 | 80.7 | 80.7 | 52.5 | 52.5 | 47.5 | 47.4 | 7.216375 | 0 | 0 | 0 | 0.1 | 0.0961 | 0.25 | 0.2496 | 0 | 0 | 0 | 0 | 0 | 0 | 0 | 0 | 0 | 0 | 0 | 0 | 0 | 0 | 0 | 0 | 0 | 0 | 0 | 0 | 0 | 0 | 0 | 0 | 0 | 0 | 0 | 0 | 0 | 20 | 19.22 | 50 | 49.92 | 0 | 0 | 0 | 0 | 0 | 0 | 0 | 0 | 0 | 0 | 0 | 0 | 0 | 0 | 0 | 0 | 0 | 0 | 0 | 0 | 0 | 0 | -10 | 0 | 0 | Off | 59254.7 | 0 | 25.5 | 24.9 | 1 | 75 | 75 | 0 | 0 | 80.7 | 80.7 | 47.5 | 47.4 | 19.3 | 19.3 | 52.5 | 52.5 | 75 | 75 | 0 | 0 | 0 | 124413
111.53 | 5.5521 | 107.2144 | 0.0232 | 25 | 25 | 0 | 25 | 25.01 | 10 | 9.615 | 25 | 25.025 | 200 | 19.3 | 19.3 | 80.7 | 80.7 | 52.5 | 52.5 | 47.5 | 47.5 | 7.214444 | 0 | 0 | 0 | 0.1 | 0.09615 | 0.25 | 0.25025 | 0 | 0 | 0 | 0 | 0 | 0 | 0 | 0 | 0 | 0 | 0 | 0 | 0 | 0 | 0 | 0 | 0 | 0 | 0 | 0 | 0 | 0 | 0 | 0 | 0 | 0 | 0 | 0 | 0 | 20 | 19.23 | 50 | 50.05 | 0 | 0 | 0 | 0 | 0 | 0 | 0 | 0 | 0 | 0 | 0 | 0 | 0 | 0 | 0 | 0 | 0 | 0 | 0 | 0 | 0 | 0 | -10 | 0 | 0 | Off | 59331.4 | 0 | 25.5 | 24.8 | 1 | 75 | 75 | 0 | 0 | 80.7 | 80.7 | 47.5 | 47.5 | 19.3 | 19.3 | 52.5 | 52.5 | 75 | 75 | 0 | 0 | 0 | 124450
111.86 | 5.5521 | 107.2144 | 0.0234 | 25 | 25 | 0 | 25 | 25 | 10 | 9.61 | 25 | 25.04 | 200 | 19.3 | 19.3 | 80.7 | 80.7 | 52.5 | 52.4 | 47.5 | 47.5 | 7.214444 | 0 | 0 | 0 | 0.1 | 0.0961 | 0.25 | 0.2504 | 0 | 0 | 0 | 0 | 0 | 0 | 0 | 0 | 0 | 0 | 0 | 0 | 0 | 0 | 0 | 0 | 0 | 0 | 0 | 0 | 0 | 0 | 0 | 0 | 0 | 0 | 0 | 0 | 0 | 20 | 19.22 | 50 | 50.08 | 0 | 0 | 0 | 0 | 0 | 0 | 0 | 0 | 0 | 0 | 0 | 0 | 0 | 0 | 0 | 0 | 0 | 0 | 0 | 0 | 0 | 0 | -10 | 0 | 0 | Off | 59384.4 | 0 | 25.5 | 24.9 | 1 | 75 | 75 | 0 | 0 | 80.7 | 80.7 | 47.5 | 47.5 | 19.3 | 19.3 | 52.5 | 52.4 | 75 | 75 | 0 | 0 | 0 | 124447
112.19 | 5.552 | 107.2125 | 0.0227 | 25 | 25 | 0 | 25 | 25.01 | 10 | 9.585 | 25 | 24.96 | 200 | 19.3 | 19.3 | 80.7 | 80.6 | 52.5 | 52.5 | 47.5 | 47.5 | 7.212513 | 0 | 0 | 0 | 0.1 | 0.09585 | 0.25 | 0.2496 | 0 | 0 | 0 | 0 | 0 | 0 | 0 | 0 | 0 | 0 | 0 | 0 | 0 | 0 | 0 | 0 | 0 | 0 | 0 | 0 | 0 | 0 | 0 | 0 | 0 | 0 | 0 | 0 | 0 | 20 | 19.17 | 50 | 49.92 | 0 | 0 | 0 | 0 | 0 | 0 | 0 | 0 | 0 | 0 | 0 | 0 | 0 | 0 | 0 | 0 | 0 | 0 | 0 | 0 | 0 | 0 | -10 | 0 | 0 | Off | 59419.5 | 0 | 25.5 | 24.8 | 1 | 75 | 75 | 0 | 0 | 80.7 | 80.6 | 47.5 | 47.5 | 19.3 | 19.3 | 52.5 | 52.5 | 75 | 75 | 0 | 0 | 0 | 124407
112.53 | 5.5519 | 107.2106 | 0.0212 | 25 | 25 | 0 | 25 | 25.01 | 10 | 9.59 | 25 | 24.935 | 200 | 19.3 | 19.3 | 80.7 | 80.7 | 52.5 | 52.5 | 47.5 | 47.4 | 7.210582 | 0 | 0 | 0 | 0.1 | 0.0959 | 0.25 | 0.24935 | 0 | 0 | 0 | 0 | 0 | 0 | 0 | 0 | 0 | 0 | 0 | 0 | 0 | 0 | 0 | 0 | 0 | 0 | 0 | 0 | 0 | 0 | 0 | 0 | 0 | 0 | 0 | 0 | 0 | 20 | 19.18 | 50 | 49.87 | 0 | 0 | 0 | 0 | 0 | 0 | 0 | 0 | 0 | 0 | 0 | 0 | 0 | 0 | 0 | 0 | 0 | 0 | 0 | 0 | 0 | 0 | -10 | 0 | 0 | Off | 59459.2 | 0 | 25.5 | 24.9 | 1 | 75 | 75 | 0 | 0 | 80.7 | 80.7 | 47.5 | 47.4 | 19.3 | 19.3 | 52.5 | 52.5 | 75 | 75 | 0 | 0 | 0 | 124407
112.86 | 5.5519 | 107.2106 | 0.0188 | 25 | 25 | 0 | 25 | 25.02 | 10 | 9.6 | 25 | 25.025 | 200 | 19.3 | 19.3 | 80.7 | 80.7 | 52.5 | 52.5 | 47.5 | 47.5 | 7.210582 | 0 | 0 | 0 | 0.1 | 0.096 | 0.25 | 0.25025 | 0 | 0 | 0 | 0 | 0 | 0 | 0 | 0 | 0 | 0 | 0 | 0 | 0 | 0 | 0 | 0 | 0 | 0 | 0 | 0 | 0 | 0 | 0 | 0 | 0 | 0 | 0 | 0 | 0 | 20 | 19.2 | 50 | 50.05 | 0 | 0 | 0 | 0 | 0 | 0 | 0 | 0 | 0 | 0 | 0 | 0 | 0 | 0 | 0 | 0 | 0 | 0 | 0 | 0 | 0 | 0 | -10 | 0 | 0 | Off | 59512.1 | 0 | 25.5 | 24.8 | 1 | 75 | 75 | 0 | 0 | 80.7 | 80.7 | 47.5 | 47.5 | 19.3 | 19.3 | 52.5 | 52.5 | 75 | 75 | 0 | 0 | 0 | 124449
113.19 | 5.5519 | 107.2106 | 0.0157 | 25 | 25 | 0 | 25 | 25.02 | 10 | 9.59 | 25 | 25.04 | 200 | 19.3 | 19.3 | 80.7 | 80.7 | 52.5 | 52.5 | 47.5 | 47.4 | 7.210582 | 0 | 0 | 0 | 0.1 | 0.0959 | 0.25 | 0.2504 | 0 | 0 | 0 | 0 | 0 | 0 | 0 | 0 | 0 | 0 | 0 | 0 | 0 | 0 | 0 | 0 | 0 | 0 | 0 | 0 | 0 | 0 | 0 | 0 | 0 | 0 | 0 | 0 | 0 | 20 | 19.18 | 50 | 50.08 | 0 | 0 | 0 | 0 | 0 | 0 | 0 | 0 | 0 | 0 | 0 | 0 | 0 | 0 | 0 | 0 | 0 | 0 | 0 | 0 | 0 | 0 | -10 | 0 | 0 | Off | 59531 | 0 | 25.5 | 25 | 1 | 75 | 75 | 0 | 0 | 80.7 | 80.7 | 47.5 | 47.4 | 19.3 | 19.3 | 52.5 | 52.5 | 75 | 75 | 0 | 0 | 0 | 124451
113.53 | 5.5518 | 107.2087 | 0.0116 | 25 | 25 | 0 | 25 | 25.03 | 10 | 9.59 | 25 | 24.96 | 200 | 19.3 | 19.3 | 80.7 | 80.7 | 52.5 | 52.5 | 47.5 | 47.5 | 7.208651 | 0 | 0 | 0 | 0.1 | 0.0959 | 0.25 | 0.2496 | 0 | 0 | 0 | 0 | 0 | 0 | 0 | 0 | 0 | 0 | 0 | 0 | 0 | 0 | 0 | 0 | 0 | 0 | 0 | 0 | 0 | 0 | 0 | 0 | 0 | 0 | 0 | 0 | 0 | 20 | 19.18 | 50 | 49.92 | 0 | 0 | 0 | 0 | 0 | 0 | 0 | 0 | 0 | 0 | 0 | 0 | 0 | 0 | 0 | 0 | 0 | 0 | 0 | 0 | 0 | 0 | -10 | 0 | 0 | Off | 59555 | 0 | 25.5 | 24.9 | 1 | 75 | 75 | 0 | 0 | 80.7 | 80.7 | 47.5 | 47.5 | 19.3 | 19.3 | 52.5 | 52.5 | 75 | 75 | 0 | 0 | 0 | 124408
113.86 | 5.5518 | 107.2087 | 0.0071 | 25 | 25 | 0 | 25 | 25.02 | 10 | 9.59 | 25 | 24.97 | 200 | 19.3 | 19.3 | 80.7 | 80.6 | 52.5 | 52.5 | 47.5 | 47.5 | 7.208651 | 0 | 0 | 0 | 0.1 | 0.0959 | 0.25 | 0.2497 | 0 | 0 | 0 | 0 | 0 | 0 | 0 | 0 | 0 | 0 | 0 | 0 | 0 | 0 | 0 | 0 | 0 | 0 | 0 | 0 | 0 | 0 | 0 | 0 | 0 | 0 | 0 | 0 | 0 | 20 | 19.18 | 50 | 49.94 | 0 | 0 | 0 | 0 | 0 | 0 | 0 | 0 | 0 | 0 | 0 | 0 | 0 | 0 | 0 | 0 | 0 | 0 | 0 | 0 | 0 | 0 | -10 | 0 | 0 | Off | 59581.5 | 0 | 25.5 | 25 | 1 | 75 | 74.9 | 0 | 0 | 80.7 | 80.6 | 47.5 | 47.5 | 19.3 | 19.3 | 52.5 | 52.5 | 75 | 74.9 | 0 | 0 | 0 | 124415
114.2 | 5.5518 | 107.2087 | 0.0021 | 25 | 25 | 0 | 25 | 25.02 | 10 | 9.575 | 25 | 25.03 | 200 | 19.3 | 19.3 | 80.7 | 80.7 | 52.5 | 52.6 | 47.5 | 47.5 | 7.208651 | 0 | 0 | 0 | 0.1 | 0.09575 | 0.25 | 0.2503 | 0 | 0 | 0 | 0 | 0 | 0 | 0 | 0 | 0 | 0 | 0 | 0 | 0 | 0 | 0 | 0 | 0 | 0 | 0 | 0 | 0 | 0 | 0 | 0 | 0 | 0 | 0 | 0 | 0 | 20 | 19.15 | 50 | 50.06 | 0 | 0 | 0 | 0 | 0 | 0 | 0 | 0 | 0 | 0 | 0 | 0 | 0 | 0 | 0 | 0 | 0 | 0 | 0 | 0 | 0 | 0 | -10 | 0 | 0 | Off | 59591.6 | 0 | 25.5 | 24.8 | 1 | 75 | 75 | 0 | 0 | 80.7 | 80.7 | 47.5 | 47.5 | 19.3 | 19.3 | 52.5 | 52.6 | 75 | 75 | 0 | 0 | 0 | 124454
114.53 | 5.5517 | 107.2067 | -0.0013 | 25 | 25 | 0 | 25 | 25.03 | 10 | 9.6 | 25 | 25.055 | 200 | 19.3 | 19.3 | 80.7 | 80.7 | 52.5 | 52.5 | 47.5 | 47.5 | 7.20672 | 0 | 0 | 0 | 0.1 | 0.096 | 0.25 | 0.25055 | 0 | 0 | 0 | 0 | 0 | 0 | 0 | 0 | 0 | 0 | 0 | 0 | 0 | 0 | 0 | 0 | 0 | 0 | 0 | 0 | 0 | 0 | 0 | 0 | 0 | 0 | 0 | 0 | 0 | 20 | 19.2 | 50 | 50.11 | 0 | 0 | 0 | 0 | 0 | 0 | 0 | 0 | 0 | 0 | 0 | 0 | 0 | 0 | 0 | 0 | 0 | 0 | 0 | 0 | 0 | 0 | -10 | 0 | 0 | Off | 59589.4 | 0 | 25.5 | 24.9 | 1 | 75 | 75 | 0 | 0 | 80.7 | 80.7 | 47.5 | 47.5 | 19.3 | 19.3 | 52.5 | 52.5 | 75 | 75 | 0 | 0 | 0 | 124444
114.87 | 5.5517 | 107.2067 | -0.0027 | 25 | 25 | 0 | 25 | 25.01 | 10 | 9.6 | 25 | 24.955 | 200 | 19.3 | 19.3 | 80.7 | 80.7 | 52.5 | 52.5 | 47.5 | 47.5 | 7.20672 | 0 | 0 | 0 | 0.1 | 0.096 | 0.25 | 0.24955 | 0 | 0 | 0 | 0 | 0 | 0 | 0 | 0 | 0 | 0 | 0 | 0 | 0 | 0 | 0 | 0 | 0 | 0 | 0 | 0 | 0 | 0 | 0 | 0 | 0 | 0 | 0 | 0 | 0 | 20 | 19.2 | 50 | 49.91 | 0 | 0 | 0 | 0 | 0 | 0 | 0 | 0 | 0 | 0 | 0 | 0 | 0 | 0 | 0 | 0 | 0 | 0 | 0 | 0 | 0 | 0 | -10 | 0 | 0 | Off | 59602.7 | 0 | 25.5 | 25.1 | 1 | 75 | 74.9 | 0 | 0 | 80.7 | 80.7 | 47.5 | 47.5 | 19.3 | 19.3 | 52.5 | 52.5 | 75 | 74.9 | 0 | 0 | 0 | 124400
115.2 | 5.5516 | 107.2048 | -0.0029 | 25 | 25 | 0 | 25 | 25.01 | 10 | 9.61 | 25 | 24.975 | 200 | 19.3 | 19.3 | 80.7 | 80.7 | 52.5 | 52.5 | 47.5 | 47.4 | 7.204789 | 0 | 0 | 0 | 0.1 | 0.0961 | 0.25 | 0.24975 | 0 | 0 | 0 | 0 | 0 | 0 | 0 | 0 | 0 | 0 | 0 | 0 | 0 | 0 | 0 | 0 | 0 | 0 | 0 | 0 | 0 | 0 | 0 | 0 | 0 | 0 | 0 | 0 | 0 | 20 | 19.22 | 50 | 49.95 | 0 | 0 | 0 | 0 | 0 | 0 | 0 | 0 | 0 | 0 | 0 | 0 | 0 | 0 | 0 | 0 | 0 | 0 | 0 | 0 | 0 | 0 | -10 | 0 | 0 | Off | 59608.1 | 0 | 25.5 | 24.9 | 1 | 75 | 75 | 0 | 0 | 80.7 | 80.7 | 47.5 | 47.4 | 19.3 | 19.3 | 52.5 | 52.5 | 75 | 75 | 0 | 0 | 0 | 124436
115.53 | 5.5516 | 107.2048 | -0.0028 | 25 | 25 | 0 | 25 | 25 | 10 | 9.605 | 25 | 25.02 | 200 | 19.3 | 19.3 | 80.7 | 80.7 | 52.5 | 52.5 | 47.5 | 47.5 | 7.204789 | 0 | 0 | 0 | 0.1 | 0.09605 | 0.25 | 0.2502 | 0 | 0 | 0 | 0 | 0 | 0 | 0 | 0 | 0 | 0 | 0 | 0 | 0 | 0 | 0 | 0 | 0 | 0 | 0 | 0 | 0 | 0 | 0 | 0 | 0 | 0 | 0 | 0 | 0 | 20 | 19.21 | 50 | 50.04 | 0 | 0 | 0 | 0 | 0 | 0 | 0 | 0 | 0 | 0 | 0 | 0 | 0 | 0 | 0 | 0 | 0 | 0 | 0 | 0 | 0 | 0 | -10 | 0 | 0 | Off | 59614.6 | 0 | 25.5 | 24.9 | 1 | 75 | 74.9 | 0 | 0 | 80.7 | 80.7 | 47.5 | 47.5 | 19.3 | 19.3 | 52.5 | 52.5 | 75 | 74.9 | 0 | 0 | 0 | 124446
115.87 | 5.5516 | 107.2048 | -0.0026 | 25 | 25 | 0 | 25 | 25.01 | 10 | 9.605 | 25 | 25.04 | 200 | 19.3 | 19.3 | 80.7 | 80.7 | 52.5 | 52.5 | 47.5 | 47.5 | 7.204789 | 0 | 0 | 0 | 0.1 | 0.09605 | 0.25 | 0.2504 | 0 | 0 | 0 | 0 | 0 | 0 | 0 | 0 | 0 | 0 | 0 | 0 | 0 | 0 | 0 | 0 | 0 | 0 | 0 | 0 | 0 | 0 | 0 | 0 | 0 | 0 | 0 | 0 | 0 | 20 | 19.21 | 50 | 50.08 | 0 | 0 | 0 | 0 | 0 | 0 | 0 | 0 | 0 | 0 | 0 | 0 | 0 | 0 | 0 | 0 | 0 | 0 | 0 | 0 | 0 | 0 | -10 | 0 | 0 | Off | 59611.7 | 0 | 25.5 | 24.9 | 1 | 75 | 75 | 0 | 0 | 80.7 | 80.7 | 47.5 | 47.5 | 19.3 | 19.3 | 52.5 | 52.5 | 75 | 75 | 0 | 0 | 0 | 124459
116.2 | 5.5516 | 107.2048 | -0.0024 | 25 | 25 | 0 | 25 | 25.03 | 10 | 9.625 | 25 | 24.96 | 200 | 19.3 | 19.3 | 80.7 | 80.7 | 52.5 | 52.5 | 47.5 | 47.5 | 7.204789 | 0 | 0 | 0 | 0.1 | 0.09625 | 0.25 | 0.2496 | 0 | 0 | 0 | 0 | 0 | 0 | 0 | 0 | 0 | 0 | 0 | 0 | 0 | 0 | 0 | 0 | 0 | 0 | 0 | 0 | 0 | 0 | 0 | 0 | 0 | 0 | 0 | 0 | 0 | 20 | 19.25 | 50 | 49.92 | 0 | 0 | 0 | 0 | 0 | 0 | 0 | 0 | 0 | 0 | 0 | 0 | 0 | 0 | 0 | 0 | 0 | 0 | 0 | 0 | 0 | 0 | -10 | 0 | 0 | Off | 59628.9 | 0 | 25.5 | 24.9 | 1 | 75 | 75 | 0 | 0 | 80.7 | 80.7 | 47.5 | 47.5 | 19.3 | 19.3 | 52.5 | 52.5 | 75 | 75 | 0 | 0 | 0 | 124397
116.53 | 5.5516 | 107.2048 | -0.0021 | 25 | 25 | 0 | 25 | 25.01 | 10 | 9.61 | 25 | 24.99 | 200 | 19.3 | 19.3 | 80.7 | 80.6 | 52.5 | 52.5 | 47.5 | 47.5 | 7.204789 | 0 | 0 | 0 | 0.1 | 0.0961 | 0.25 | 0.2499 | 0 | 0 | 0 | 0 | 0 | 0 | 0 | 0 | 0 | 0 | 0 | 0 | 0 | 0 | 0 | 0 | 0 | 0 | 0 | 0 | 0 | 0 | 0 | 0 | 0 | 0 | 0 | 0 | 0 | 20 | 19.22 | 50 | 49.98 | 0 | 0 | 0 | 0 | 0 | 0 | 0 | 0 | 0 | 0 | 0 | 0 | 0 | 0 | 0 | 0 | 0 | 0 | 0 | 0 | 0 | 0 | -10 | 0 | 0 | Off | 59647.5 | 0 | 25.5 | 24.9 | 1 | 75 | 75 | 0 | 0 | 80.7 | 80.6 | 47.5 | 47.5 | 19.3 | 19.3 | 52.5 | 52.5 | 75 | 75 | 0 | 0 | 0 | 124446
116.87 | 5.5516 | 107.2048 | -0.0019 | 25 | 25 | 0 | 25 | 24.99 | 10 | 9.6 | 25 | 25.04 | 200 | 19.3 | 19.3 | 80.7 | 80.7 | 52.5 | 52.5 | 47.5 | 47.5 | 7.204789 | 0 | 0 | 0 | 0.1 | 0.096 | 0.25 | 0.2504 | 0 | 0 | 0 | 0 | 0 | 0 | 0 | 0 | 0 | 0 | 0 | 0 | 0 | 0 | 0 | 0 | 0 | 0 | 0 | 0 | 0 | 0 | 0 | 0 | 0 | 0 | 0 | 0 | 0 | 20 | 19.2 | 50 | 50.08 | 0 | 0 | 0 | 0 | 0 | 0 | 0 | 0 | 0 | 0 | 0 | 0 | 0 | 0 | 0 | 0 | 0 | 0 | 0 | 0 | 0 | 0 | -10 | 0 | 0 | Off | 59656.6 | 0 | 25.5 | 24.8 | 1 | 75 | 75 | 0 | 0 | 80.7 | 80.7 | 47.5 | 47.5 | 19.3 | 19.3 | 52.5 | 52.5 | 75 | 75 | 0 | 0 | 0 | 124456
117.2 | 5.5515 | 107.2029 | -0.0017 | 25 | 25 | 0 | 25 | 25.02 | 10 | 9.59 | 25 | 25.03 | 200 | 19.3 | 19.3 | 80.7 | 80.7 | 52.5 | 52.5 | 47.5 | 47.5 | 7.202858 | 0 | 0 | 0 | 0.1 | 0.0959 | 0.25 | 0.2503 | 0 | 0 | 0 | 0 | 0 | 0 | 0 | 0 | 0 | 0 | 0 | 0 | 0 | 0 | 0 | 0 | 0 | 0 | 0 | 0 | 0 | 0 | 0 | 0 | 0 | 0 | 0 | 0 | 0 | 20 | 19.18 | 50 | 50.06 | 0 | 0 | 0 | 0 | 0 | 0 | 0 | 0 | 0 | 0 | 0 | 0 | 0 | 0 | 0 | 0 | 0 | 0 | 0 | 0 | 0 | 0 | -10 | 0 | 0 | Off | 59695.3 | 0 | 25.5 | 24.9 | 1 | 75 | 75 | 0 | 0 | 80.7 | 80.7 | 47.5 | 47.5 | 19.3 | 19.3 | 52.5 | 52.5 | 75 | 75 | 0 | 0 | 0 | 124441
117.54 | 5.5515 | 107.2029 | -0.0016 | 25 | 25 | 0 | 25 | 25.01 | 10 | 9.605 | 25 | 24.96 | 200 | 19.3 | 19.3 | 80.7 | 80.7 | 52.5 | 52.5 | 47.5 | 47.5 | 7.202858 | 0 | 0 | 0 | 0.1 | 0.09605 | 0.25 | 0.2496 | 0 | 0 | 0 | 0 | 0 | 0 | 0 | 0 | 0 | 0 | 0 | 0 | 0 | 0 | 0 | 0 | 0 | 0 | 0 | 0 | 0 | 0 | 0 | 0 | 0 | 0 | 0 | 0 | 0 | 20 | 19.21 | 50 | 49.92 | 0 | 0 | 0 | 0 | 0 | 0 | 0 | 0 | 0 | 0 | 0 | 0 | 0 | 0 | 0 | 0 | 0 | 0 | 0 | 0 | 0 | 0 | -10 | 0 | 0 | Off | 59698.8 | 0 | 25.5 | 24.8 | 1 | 75 | 75 | 0 | 0 | 80.7 | 80.7 | 47.5 | 47.5 | 19.3 | 19.3 | 52.5 | 52.5 | 75 | 75 | 0 | 0 | 0 | 124408
117.87 | 5.5515 | 107.2029 | -0.0015 | 25 | 25 | 0 | 25 | 24.99 | 10 | 9.6 | 25 | 24.995 | 200 | 19.3 | 19.3 | 80.7 | 80.7 | 52.5 | 52.5 | 47.5 | 47.5 | 7.202858 | 0 | 0 | 0 | 0.1 | 0.096 | 0.25 | 0.24995 | 0 | 0 | 0 | 0 | 0 | 0 | 0 | 0 | 0 | 0 | 0 | 0 | 0 | 0 | 0 | 0 | 0 | 0 | 0 | 0 | 0 | 0 | 0 | 0 | 0 | 0 | 0 | 0 | 0 | 20 | 19.2 | 50 | 49.99 | 0 | 0 | 0 | 0 | 0 | 0 | 0 | 0 | 0 | 0 | 0 | 0 | 0 | 0 | 0 | 0 | 0 | 0 | 0 | 0 | 0 | 0 | -10 | 0 | 0 | Off | 59705.4 | 0 | 25.5 | 25.1 | 1 | 75 | 75 | 0 | 0 | 80.7 | 80.7 | 47.5 | 47.5 | 19.3 | 19.3 | 52.5 | 52.5 | 75 | 75 | 0 | 0 | 0 | 124432
118.2 | 5.5515 | 107.2029 | -0.0014 | 25 | 25 | 0 | 25 | 25.02 | 10 | 9.59 | 25 | 25.05 | 200 | 19.3 | 19.3 | 80.7 | 80.7 | 52.5 | 53.1 | 47.5 | 47.4 | 7.202858 | 0 | 0 | 0 | 0.1 | 0.0959 | 0.25 | 0.2505 | 0 | 0 | 0 | 0 | 0 | 0 | 0 | 0 | 0 | 0 | 0 | 0 | 0 | 0 | 0 | 0 | 0 | 0 | 0 | 0 | 0 | 0 | 0 | 0 | 0 | 0 | 0 | 0 | 0 | 20 | 19.18 | 50 | 50.1 | 0 | 0 | 0 | 0 | 0 | 0 | 0 | 0 | 0 | 0 | 0 | 0 | 0 | 0 | 0 | 0 | 0 | 0 | 0 | 0 | 0 | 0 | -10 | 0 | 0 | Off | 59715.7 | 0 | 25.5 | 24.9 | 1 | 75 | 74.9 | 0 | 0 | 80.7 | 80.7 | 47.5 | 47.4 | 19.3 | 19.3 | 52.5 | 53.1 | 75 | 74.9 | 0 | 3.3 | 0 | 124467
118.54 | 5.5515 | 107.2029 | -0.0013 | 25 | 25 | 0 | 25 | 25.01 | 10 | 9.605 | 25 | 25.03 | 200 | 19.3 | 19.3 | 80.7 | 80.7 | 52.5 | 52.5 | 47.5 | 47.5 | 7.202858 | 0 | 0 | 0 | 0.1 | 0.09605 | 0.25 | 0.2503 | 0 | 0 | 0 | 0 | 0 | 0 | 0 | 0 | 0 | 0 | 0 | 0 | 0 | 0 | 0 | 0 | 0 | 0 | 0 | 0 | 0 | 0 | 0 | 0 | 0 | 0 | 0 | 0 | 0 | 20 | 19.21 | 50 | 50.06 | 0 | 0 | 0 | 0 | 0 | 0 | 0 | 0 | 0 | 0 | 0 | 0 | 0 | 0 | 0 | 0 | 0 | 0 | 0 | 0 | 0 | 0 | -10 | 0 | 0 | Off | 59715 | 0 | 25.5 | 24.9 | 1 | 75 | 75 | 0 | 0 | 80.7 | 80.7 | 47.5 | 47.5 | 19.3 | 19.3 | 52.5 | 52.5 | 75 | 75 | 0 | 0 | 0 | 124425
118.87 | 5.5515 | 107.2029 | -0.0011 | 25 | 25 | 0 | 25 | 25.02 | 10 | 9.6 | 25 | 24.95 | 200 | 19.3 | 19.3 | 80.7 | 80.6 | 52.5 | 52.5 | 47.5 | 47.5 | 7.202858 | 0 | 0 | 0 | 0.1 | 0.096 | 0.25 | 0.2495 | 0 | 0 | 0 | 0 | 0 | 0 | 0 | 0 | 0 | 0 | 0 | 0 | 0 | 0 | 0 | 0 | 0 | 0 | 0 | 0 | 0 | 0 | 0 | 0 | 0 | 0 | 0 | 0 | 0 | 20 | 19.2 | 50 | 49.9 | 0 | 0 | 0 | 0 | 0 | 0 | 0 | 0 | 0 | 0 | 0 | 0 | 0 | 0 | 0 | 0 | 0 | 0 | 0 | 0 | 0 | 0 | -10 | 0 | 0 | Off | 59737.2 | 0 | 25.5 | 24.9 | 1 | 75 | 74.9 | 0 | 0 | 80.7 | 80.6 | 47.5 | 47.5 | 19.3 | 19.3 | 52.5 | 52.5 | 75 | 74.9 | 0 | 0 | 0 | 124400
119.21 | 5.5515 | 107.2029 | -0.001 | 25 | 25 | 0 | 25 | 25.01 | 10 | 9.61 | 25 | 24.995 | 200 | 19.3 | 19.2 | 80.7 | 80.7 | 52.5 | 52.5 | 47.5 | 47.5 | 7.202858 | 0 | 0 | 0 | 0.1 | 0.0961 | 0.25 | 0.24995 | 0 | 0 | 0 | 0 | 0 | 0 | 0 | 0 | 0 | 0 | 0 | 0 | 0 | 0 | 0 | 0 | 0 | 0 | 0 | 0 | 0 | 0 | 0 | 0 | 0 | 0 | 0 | 0 | 0 | 20 | 19.22 | 50 | 49.99 | 0 | 0 | 0 | 0 | 0 | 0 | 0 | 0 | 0 | 0 | 0 | 0 | 0 | 0 | 0 | 0 | 0 | 0 | 0 | 0 | 0 | 0 | -10 | 0 | 0 | Off | 59734.7 | 0 | 25.5 | 24.8 | 1 | 75 | 75.1 | 0 | 0 | 80.7 | 80.7 | 47.5 | 47.5 | 19.3 | 19.2 | 52.5 | 52.5 | 75 | 75.1 | 0 | 0 | 0 | 124430
119.54 | 5.5515 | 107.2029 | -0.0008 | 25 | 25 | 0 | 25 | 25 | 10 | 9.61 | 25 | 25.02 | 200 | 19.3 | 19.3 | 80.7 | 80.6 | 52.5 | 52.3 | 47.5 | 47.5 | 7.202858 | 0 | 0 | 0 | 0.1 | 0.0961 | 0.25 | 0.2502 | 0 | 0 | 0 | 0 | 0 | 0 | 0 | 0 | 0 | 0 | 0 | 0 | 0 | 0 | 0 | 0 | 0 | 0 | 0 | 0 | 0 | 0 | 0 | 0 | 0 | 0 | 0 | 0 | 0 | 20 | 19.22 | 50 | 50.04 | 0 | 0 | 0 | 0 | 0 | 0 | 0 | 0 | 0 | 0 | 0 | 0 | 0 | 0 | 0 | 0 | 0 | 0 | 0 | 0 | 0 | 0 | -10 | 0 | 0 | Off | 59738.5 | 0 | 25.5 | 24.9 | 1 | 75 | 75 | 0 | 0 | 80.7 | 80.6 | 47.5 | 47.5 | 19.3 | 19.3 | 52.5 | 52.3 | 75 | 75 | 0 | 2.5 | 0 | 124448
119.87 | 5.5515 | 107.2029 | -0.0007 | 25 | 25 | 0 | 25 | 25.01 | 10 | 9.6 | 25 | 24.975 | 200 | 19.3 | 19.3 | 80.7 | 80.7 | 52.5 | 52.5 | 47.5 | 47.5 | 7.202858 | 0 | 0 | 0 | 0.1 | 0.096 | 0.25 | 0.24975 | 0 | 0 | 0 | 0 | 0 | 0 | 0 | 0 | 0 | 0 | 0 | 0 | 0 | 0 | 0 | 0 | 0 | 0 | 0 | 0 | 0 | 0 | 0 | 0 | 0 | 0 | 0 | 0 | 0 | 20 | 19.2 | 50 | 49.95 | 0 | 0 | 0 | 0 | 0 | 0 | 0 | 0 | 0 | 0 | 0 | 0 | 0 | 0 | 0 | 0 | 0 | 0 | 0 | 0 | 0 | 0 | -10 | 0 | 0 | Off | 59753.4 | 0 | 25.5 | 24.9 | 1 | 75 | 75 | 0 | 0 | 80.7 | 80.7 | 47.5 | 47.5 | 19.3 | 19.3 | 52.5 | 52.5 | 75 | 75 | 0 | 0 | 0 | 124399
120.21 | 5.5515 | 107.2029 | -0.0006 | 25 | 25 | 0 | 25 | 25 | 10 | 9.605 | 25 | 24.955 | 200 | 19.3 | 19.3 | 80.7 | 80.7 | 52.5 | 52.5 | 47.5 | 47.5 | 7.202858 | 0 | 0 | 0 | 0.1 | 0.09605 | 0.25 | 0.24955 | 0 | 0 | 0 | 0 | 0 | 0 | 0 | 0 | 0 | 0 | 0 | 0 | 0 | 0 | 0 | 0 | 0 | 0 | 0 | 0 | 0 | 0 | 0 | 0 | 0 | 0 | 0 | 0 | 0 | 20 | 19.21 | 50 | 49.91 | 0 | 0 | 0 | 0 | 0 | 0 | 0 | 0 | 0 | 0 | 0 | 0 | 0 | 0 | 0 | 0 | 0 | 0 | 0 | 0 | 0 | 0 | -10 | 0 | 0 | Off | 59765.6 | 0 | 25.5 | 24.9 | 1 | 75 | 75 | 0 | 0 | 80.7 | 80.7 | 47.5 | 47.5 | 19.3 | 19.3 | 52.5 | 52.5 | 75 | 75 | 0 | 0 | 0 | 124409
120.54 | 5.5515 | 107.2029 | -0.0005 | 25 | 25 | 0 | 25 | 25.01 | 10 | 9.615 | 25 | 24.98 | 200 | 19.3 | 19.3 | 80.7 | 80.7 | 52.5 | 52.5 | 47.5 | 47.5 | 7.202858 | 0 | 0 | 0 | 0.1 | 0.09615 | 0.25 | 0.2498 | 0 | 0 | 0 | 0 | 0 | 0 | 0 | 0 | 0 | 0 | 0 | 0 | 0 | 0 | 0 | 0 | 0 | 0 | 0 | 0 | 0 | 0 | 0 | 0 | 0 | 0 | 0 | 0 | 0 | 20 | 19.23 | 50 | 49.96 | 0 | 0 | 0 | 0 | 0 | 0 | 0 | 0 | 0 | 0 | 0 | 0 | 0 | 0 | 0 | 0 | 0 | 0 | 0 | 0 | 0 | 0 | -10 | 0 | 0 | Off | 59761.7 | 0 | 25.5 | 24.9 | 1 | 75 | 75 | 0 | 0 | 80.7 | 80.7 | 47.5 | 47.5 | 19.3 | 19.3 | 52.5 | 52.5 | 75 | 75 | 0 | 0 | 0 | 124438
120.88 | 5.5515 | 107.2029 | -0.0005 | 25 | 25 | 0 | 25 | 25.01 | 10 | 9.585 | 25 | 25.03 | 200 | 19.3 | 19.3 | 80.7 | 80.6 | 52.5 | 52.3 | 47.5 | 47.5 | 7.202858 | 0 | 0 | 0 | 0.1 | 0.09585 | 0.25 | 0.2503 | 0 | 0 | 0 | 0 | 0 | 0 | 0 | 0 | 0 | 0 | 0 | 0 | 0 | 0 | 0 | 0 | 0 | 0 | 0 | 0 | 0 | 0 | 0 | 0 | 0 | 0 | 0 | 0 | 0 | 20 | 19.17 | 50 | 50.06 | 0 | 0 | 0 | 0 | 0 | 0 | 0 | 0 | 0 | 0 | 0 | 0 | 0 | 0 | 0 | 0 | 0 | 0 | 0 | 0 | 0 | 0 | -10 | 0 | 0 | Off | 59765.6 | 0 | 25.5 | 24.8 | 1 | 75 | 74.9 | 0 | 0 | 80.7 | 80.6 | 47.5 | 47.5 | 19.3 | 19.3 | 52.5 | 52.3 | 75 | 74.9 | 0 | 1.5 | 0 | 124459
121.21 | 5.5515 | 107.2029 | -0.0004 | 25 | 25 | 0 | 25 | 25.02 | 10 | 9.61 | 25 | 24.98 | 200 | 19.3 | 19.3 | 80.7 | 80.7 | 52.5 | 52.5 | 47.5 | 47.5 | 7.202858 | 0 | 0 | 0 | 0.1 | 0.0961 | 0.25 | 0.2498 | 0 | 0 | 0 | 0 | 0 | 0 | 0 | 0 | 0 | 0 | 0 | 0 | 0 | 0 | 0 | 0 | 0 | 0 | 0 | 0 | 0 | 0 | 0 | 0 | 0 | 0 | 0 | 0 | 0 | 20 | 19.22 | 50 | 49.96 | 0 | 0 | 0 | 0 | 0 | 0 | 0 | 0 | 0 | 0 | 0 | 0 | 0 | 0 | 0 | 0 | 0 | 0 | 0 | 0 | 0 | 0 | -10 | 0 | 0 | Off | 59750 | 0 | 25.5 | 25 | 1 | 75 | 74.9 | 0 | 0 | 80.7 | 80.7 | 47.5 | 47.5 | 19.3 | 19.3 | 52.5 | 52.5 | 75 | 74.9 | 0 | 0 | 0 | 124421
121.54 | 5.5515 | 107.2029 | -0.0003 | 25 | 25 | 0 | 25 | 25 | 10 | 9.595 | 25 | 24.945 | 200 | 19.3 | 19.3 | 80.7 | 80.7 | 52.5 | 52.5 | 47.5 | 47.5 | 7.202858 | 0 | 0 | 0 | 0.1 | 0.09595 | 0.25 | 0.24945 | 0 | 0 | 0 | 0 | 0 | 0 | 0 | 0 | 0 | 0 | 0 | 0 | 0 | 0 | 0 | 0 | 0 | 0 | 0 | 0 | 0 | 0 | 0 | 0 | 0 | 0 | 0 | 0 | 0 | 20 | 19.19 | 50 | 49.89 | 0 | 0 | 0 | 0 | 0 | 0 | 0 | 0 | 0 | 0 | 0 | 0 | 0 | 0 | 0 | 0 | 0 | 0 | 0 | 0 | 0 | 0 | -10 | 0 | 0 | Off | 59740 | 0 | 25.5 | 24.8 | 1 | 75 | 74.9 | 0 | 0 | 80.7 | 80.7 | 47.5 | 47.5 | 19.3 | 19.3 | 52.5 | 52.5 | 75 | 74.9 | 0 | 0 | 0 | 124403
121.88 | 5.5515 | 107.2029 | -0.0002 | 25 | 25 | 0 | 25 | 25 | 10 | 9.6 | 25 | 25 | 200 | 19.3 | 19.3 | 80.7 | 80.7 | 52.5 | 52.5 | 47.5 | 47.5 | 7.202858 | 0 | 0 | 0 | 0.1 | 0.096 | 0.25 | 0.25 | 0 | 0 | 0 | 0 | 0 | 0 | 0 | 0 | 0 | 0 | 0 | 0 | 0 | 0 | 0 | 0 | 0 | 0 | 0 | 0 | 0 | 0 | 0 | 0 | 0 | 0 | 0 | 0 | 0 | 20 | 19.2 | 50 | 50 | 0 | 0 | 0 | 0 | 0 | 0 | 0 | 0 | 0 | 0 | 0 | 0 | 0 | 0 | 0 | 0 | 0 | 0 | 0 | 0 | 0 | 0 | -10 | 0 | 0 | Off | 59734.9 | 0 | 25.5 | 24.9 | 1 | 75 | 75 | 0 | 0 | 80.7 | 80.7 | 47.5 | 47.5 | 19.3 | 19.3 | 52.5 | 52.5 | 75 | 75 | 0 | 0 | 0 | 124452
122.21 | 5.5515 | 107.2029 | 0 | 25 | 25 | 0 | 25 | 25.02 | 10 | 9.585 | 25 | 25.06 | 200 | 19.3 | 19.3 | 80.7 | 80.7 | 52.5 | 52.1 | 47.5 | 47.5 | 7.202858 | 0 | 0 | 0 | 0.1 | 0.09585 | 0.25 | 0.2506 | 0 | 0 | 0 | 0 | 0 | 0 | 0 | 0 | 0 | 0 | 0 | 0 | 0 | 0 | 0 | 0 | 0 | 0 | 0 | 0 | 0 | 0 | 0 | 0 | 0 | 0 | 0 | 0 | 0 | 20 | 19.17 | 50 | 50.12 | 0 | 0 | 0 | 0 | 0 | 0 | 0 | 0 | 0 | 0 | 0 | 0 | 0 | 0 | 0 | 0 | 0 | 0 | 0 | 0 | 0 | 0 | -10 | 0 | 0 | Off | 59728.5 | 0 | 25.5 | 24.9 | 1 | 75 | 74.9 | 0 | 0 | 80.7 | 80.7 | 47.5 | 47.5 | 19.3 | 19.3 | 52.5 | 52.1 | 75 | 74.9 | 0 | 2.2 | 0 | 124481
122.54 | 5.5515 | 107.2029 | 0 | 25 | 25 | 0 | 25 | 25.02 | 10 | 9.625 | 25 | 25 | 200 | 19.3 | 19.3 | 80.7 | 80.7 | 52.5 | 52.5 | 47.5 | 47.5 | 7.202858 | 0 | 0 | 0 | 0.1 | 0.09625 | 0.25 | 0.25 | 0 | 0 | 0 | 0 | 0 | 0 | 0 | 0 | 0 | 0 | 0 | 0 | 0 | 0 | 0 | 0 | 0 | 0 | 0 | 0 | 0 | 0 | 0 | 0 | 0 | 0 | 0 | 0 | 0 | 20 | 19.25 | 50 | 50 | 0 | 0 | 0 | 0 | 0 | 0 | 0 | 0 | 0 | 0 | 0 | 0 | 0 | 0 | 0 | 0 | 0 | 0 | 0 | 0 | 0 | 0 | -10 | 0 | 0 | Off | 59720.5 | 0 | 25.5 | 24.9 | 1 | 75 | 74.9 | 0 | 0 | 80.7 | 80.7 | 47.5 | 47.5 | 19.3 | 19.3 | 52.5 | 52.5 | 75 | 74.9 | 0 | 0 | 0 | 124420
122.88 | 5.5515 | 107.2029 | 0 | 25 | 25 | 0 | 25 | 25.02 | 10 | 9.57 | 25 | 24.965 | 200 | 19.3 | 19.2 | 80.7 | 80.6 | 52.5 | 52.5 | 47.5 | 47.5 | 7.202858 | 0 | 0 | 0 | 0.1 | 0.0957 | 0.25 | 0.24965 | 0 | 0 | 0 | 0 | 0 | 0 | 0 | 0 | 0 | 0 | 0 | 0 | 0 | 0 | 0 | 0 | 0 | 0 | 0 | 0 | 0 | 0 | 0 | 0 | 0 | 0 | 0 | 0 | 0 | 20 | 19.14 | 50 | 49.93 | 0 | 0 | 0 | 0 | 0 | 0 | 0 | 0 | 0 | 0 | 0 | 0 | 0 | 0 | 0 | 0 | 0 | 0 | 0 | 0 | 0 | 0 | -10 | 0 | 0 | Off | 59716.6 | 0 | 25.5 | 24.9 | 1 | 75 | 75 | 0 | 0 | 80.7 | 80.6 | 47.5 | 47.5 | 19.3 | 19.2 | 52.5 | 52.5 | 75 | 75 | 0 | 0 | 0 | 124413
123.21 | 5.5515 | 107.2029 | 0 | 25 | 25 | 0 | 25 | 24.99 | 10 | 9.595 | 25 | 25.015 | 200 | 19.3 | 19.3 | 80.7 | 80.7 | 52.5 | 52.5 | 47.5 | 47.5 | 7.202858 | 0 | 0 | 0 | 0.1 | 0.09595 | 0.25 | 0.25015 | 0 | 0 | 0 | 0 | 0 | 0 | 0 | 0 | 0 | 0 | 0 | 0 | 0 | 0 | 0 | 0 | 0 | 0 | 0 | 0 | 0 | 0 | 0 | 0 | 0 | 0 | 0 | 0 | 0 | 20 | 19.19 | 50 | 50.03 | 0 | 0 | 0 | 0 | 0 | 0 | 0 | 0 | 0 | 0 | 0 | 0 | 0 | 0 | 0 | 0 | 0 | 0 | 0 | 0 | 0 | 0 | -10 | 0 | 0 | Off | 59723.9 | 0 | 25.5 | 24.9 | 1 | 75 | 75 | 0 | 0 | 80.7 | 80.7 | 47.5 | 47.5 | 19.3 | 19.3 | 52.5 | 52.5 | 75 | 75 | 0 | 0 | 0 | 124444
123.55 | 5.5515 | 107.2029 | 0 | 25 | 25 | 0 | 25 | 25 | 10 | 9.6 | 25 | 25.055 | 200 | 19.3 | 19.3 | 80.7 | 80.6 | 52.5 | 52.5 | 47.5 | 47.4 | 7.202858 | 0 | 0 | 0 | 0.1 | 0.096 | 0.25 | 0.25055 | 0 | 0 | 0 | 0 | 0 | 0 | 0 | 0 | 0 | 0 | 0 | 0 | 0 | 0 | 0 | 0 | 0 | 0 | 0 | 0 | 0 | 0 | 0 | 0 | 0 | 0 | 0 | 0 | 0 | 20 | 19.2 | 50 | 50.11 | 0 | 0 | 0 | 0 | 0 | 0 | 0 | 0 | 0 | 0 | 0 | 0 | 0 | 0 | 0 | 0 | 0 | 0 | 0 | 0 | 0 | 0 | -10 | 0 | 0 | Off | 59727.1 | 0 | 25.5 | 24.9 | 1 | 75 | 75 | 0 | 0 | 80.7 | 80.6 | 47.5 | 47.4 | 19.3 | 19.3 | 52.5 | 52.5 | 75 | 75 | 0 | 0 | 0 | 124458
123.88 | 5.5515 | 107.2029 | 0 | 25 | 25 | 0 | 25 | 25.02 | 10 | 9.605 | 25 | 24.98 | 200 | 19.3 | 19.3 | 80.7 | 80.7 | 52.5 | 52.5 | 47.5 | 47.5 | 7.202858 | 0 | 0 | 0 | 0.1 | 0.09605 | 0.25 | 0.2498 | 0 | 0 | 0 | 0 | 0 | 0 | 0 | 0 | 0 | 0 | 0 | 0 | 0 | 0 | 0 | 0 | 0 | 0 | 0 | 0 | 0 | 0 | 0 | 0 | 0 | 0 | 0 | 0 | 0 | 20 | 19.21 | 50 | 49.96 | 0 | 0 | 0 | 0 | 0 | 0 | 0 | 0 | 0 | 0 | 0 | 0 | 0 | 0 | 0 | 0 | 0 | 0 | 0 | 0 | 0 | 0 | -10 | 0 | 0 | Off | 59737.2 | 0 | 25.5 | 24.8 | 1 | 75 | 75.1 | 0 | 0 | 80.7 | 80.7 | 47.5 | 47.5 | 19.3 | 19.3 | 52.5 | 52.5 | 75 | 75.1 | 0 | 0 | 0 | 124413
124.22 | 5.5515 | 107.2029 | 0 | 25 | 25 | 0 | 25 | 25.02 | 10 | 9.59 | 25 | 24.95 | 200 | 19.3 | 19.2 | 80.7 | 80.7 | 52.5 | 52.5 | 47.5 | 47.5 | 7.202858 | 0 | 0 | 0 | 0.1 | 0.0959 | 0.25 | 0.2495 | 0 | 0 | 0 | 0 | 0 | 0 | 0 | 0 | 0 | 0 | 0 | 0 | 0 | 0 | 0 | 0 | 0 | 0 | 0 | 0 | 0 | 0 | 0 | 0 | 0 | 0 | 0 | 0 | 0 | 20 | 19.18 | 50 | 49.9 | 0 | 0 | 0 | 0 | 0 | 0 | 0 | 0 | 0 | 0 | 0 | 0 | 0 | 0 | 0 | 0 | 0 | 0 | 0 | 0 | 0 | 0 | -10 | 0 | 0 | Off | 59732.6 | 0 | 25.5 | 24.9 | 1 | 75 | 75 | 0 | 0 | 80.7 | 80.7 | 47.5 | 47.5 | 19.3 | 19.2 | 52.5 | 52.5 | 75 | 75 | 0 | 0 | 0 | 124424
124.55 | 5.5516 | 107.2048 | 0.0001 | 25 | 25 | 0 | 25 | 25.01 | 10 | 9.585 | 25 | 25.02 | 200 | 19.3 | 19.3 | 80.7 | 80.7 | 52.5 | 52.5 | 47.5 | 47.5 | 7.204789 | 0 | 0 | 0 | 0.1 | 0.09585 | 0.25 | 0.2502 | 0 | 0 | 0 | 0 | 0 | 0 | 0 | 0 | 0 | 0 | 0 | 0 | 0 | 0 | 0 | 0 | 0 | 0 | 0 | 0 | 0 | 0 | 0 | 0 | 0 | 0 | 0 | 0 | 0 | 20 | 19.17 | 50 | 50.04 | 0 | 0 | 0 | 0 | 0 | 0 | 0 | 0 | 0 | 0 | 0 | 0 | 0 | 0 | 0 | 0 | 0 | 0 | 0 | 0 | 0 | 0 | -10 | 0 | 0 | Off | 59720.7 | 0 | 25.5 | 25 | 1 | 75 | 75 | 0 | 0 | 80.7 | 80.7 | 47.5 | 47.5 | 19.3 | 19.3 | 52.5 | 52.5 | 75 | 75 | 0 | 0 | 0 | 124449
124.88 | 5.5516 | 107.2048 | 0.0002 | 25 | 25 | 0 | 25 | 25 | 10 | 9.605 | 25 | 25.055 | 200 | 19.3 | 19.3 | 80.7 | 80.8 | 52.5 | 52.5 | 47.5 | 47.5 | 7.204789 | 0 | 0 | 0 | 0.1 | 0.09605 | 0.25 | 0.25055 | 0 | 0 | 0 | 0 | 0 | 0 | 0 | 0 | 0 | 0 | 0 | 0 | 0 | 0 | 0 | 0 | 0 | 0 | 0 | 0 | 0 | 0 | 0 | 0 | 0 | 0 | 0 | 0 | 0 | 20 | 19.21 | 50 | 50.11 | 0 | 0 | 0 | 0 | 0 | 0 | 0 | 0 | 0 | 0 | 0 | 0 | 0 | 0 | 0 | 0 | 0 | 0 | 0 | 0 | 0 | 0 | -10 | 0 | 0 | Off | 59724.4 | 0 | 25.5 | 24.9 | 1 | 75 | 75 | 0 | 0 | 80.7 | 80.8 | 47.5 | 47.5 | 19.3 | 19.3 | 52.5 | 52.5 | 75 | 75 | 0 | 0 | 0 | 124474
125.22 | 5.5516 | 107.2048 | 0.0003 | 25 | 25 | 0 | 25 | 24.99 | 10 | 9.595 | 25 | 24.965 | 200 | 19.3 | 19.3 | 80.7 | 80.7 | 52.5 | 52.5 | 47.5 | 47.5 | 7.204789 | 0 | 0 | 0 | 0.1 | 0.09595 | 0.25 | 0.24965 | 0 | 0 | 0 | 0 | 0 | 0 | 0 | 0 | 0 | 0 | 0 | 0 | 0 | 0 | 0 | 0 | 0 | 0 | 0 | 0 | 0 | 0 | 0 | 0 | 0 | 0 | 0 | 0 | 0 | 20 | 19.19 | 50 | 49.93 | 0 | 0 | 0 | 0 | 0 | 0 | 0 | 0 | 0 | 0 | 0 | 0 | 0 | 0 | 0 | 0 | 0 | 0 | 0 | 0 | 0 | 0 | -10 | 0 | 0 | Off | 59736.7 | 0 | 25.5 | 24.9 | 1 | 75 | 74.9 | 0 | 0 | 80.7 | 80.7 | 47.5 | 47.5 | 19.3 | 19.3 | 52.5 | 52.5 | 75 | 74.9 | 0 | 0 | 0 | 124411
125.55 | 5.5516 | 107.2048 | 0.0004 | 25 | 25 | 0 | 25 | 25.01 | 10 | 9.6 | 25 | 24.98 | 200 | 19.3 | 19.3 | 80.7 | 80.6 | 52.5 | 52.5 | 47.5 | 47.5 | 7.204789 | 0 | 0 | 0 | 0.1 | 0.096 | 0.25 | 0.2498 | 0 | 0 | 0 | 0 | 0 | 0 | 0 | 0 | 0 | 0 | 0 | 0 | 0 | 0 | 0 | 0 | 0 | 0 | 0 | 0 | 0 | 0 | 0 | 0 | 0 | 0 | 0 | 0 | 0 | 20 | 19.2 | 50 | 49.96 | 0 | 0 | 0 | 0 | 0 | 0 | 0 | 0 | 0 | 0 | 0 | 0 | 0 | 0 | 0 | 0 | 0 | 0 | 0 | 0 | 0 | 0 | -10 | 0 | 0 | Off | 59735.2 | 0 | 25.5 | 25 | 1 | 75 | 75 | 0 | 0 | 80.7 | 80.6 | 47.5 | 47.5 | 19.3 | 19.3 | 52.5 | 52.5 | 75 | 75 | 0 | 0 | 0 | 124434
125.88 | 5.5516 | 107.2048 | 0.0005 | 25 | 25 | 0 | 25 | 25.01 | 10 | 9.6 | 25 | 25.035 | 200 | 19.3 | 19.3 | 80.7 | 80.7 | 52.5 | 52.5 | 47.5 | 47.5 | 7.204789 | 0 | 0 | 0 | 0.1 | 0.096 | 0.25 | 0.25035 | 0 | 0 | 0 | 0 | 0 | 0 | 0 | 0 | 0 | 0 | 0 | 0 | 0 | 0 | 0 | 0 | 0 | 0 | 0 | 0 | 0 | 0 | 0 | 0 | 0 | 0 | 0 | 0 | 0 | 20 | 19.2 | 50 | 50.07 | 0 | 0 | 0 | 0 | 0 | 0 | 0 | 0 | 0 | 0 | 0 | 0 | 0 | 0 | 0 | 0 | 0 | 0 | 0 | 0 | 0 | 0 | -10 | 0 | 0 | Off | 59724 | 0 | 25.5 | 24.8 | 1 | 75 | 74.9 | 0 | 0 | 80.7 | 80.7 | 47.5 | 47.5 | 19.3 | 19.3 | 52.5 | 52.5 | 75 | 74.9 | 0 | 0 | 0 | 124457
126.22 | 5.5516 | 107.2048 | 0.0005 | 25 | 25 | 0 | 25 | 25.01 | 10 | 9.6 | 25 | 25.045 | 200 | 19.3 | 19.3 | 80.7 | 80.7 | 52.5 | 52.5 | 47.5 | 47.5 | 7.204789 | 0 | 0 | 0 | 0.1 | 0.096 | 0.25 | 0.25045 | 0 | 0 | 0 | 0 | 0 | 0 | 0 | 0 | 0 | 0 | 0 | 0 | 0 | 0 | 0 | 0 | 0 | 0 | 0 | 0 | 0 | 0 | 0 | 0 | 0 | 0 | 0 | 0 | 0 | 20 | 19.2 | 50 | 50.09 | 0 | 0 | 0 | 0 | 0 | 0 | 0 | 0 | 0 | 0 | 0 | 0 | 0 | 0 | 0 | 0 | 0 | 0 | 0 | 0 | 0 | 0 | -10 | 0 | 0 | Off | 59713 | 0 | 25.5 | 24.9 | 1 | 75 | 74.9 | 0 | 0 | 80.7 | 80.7 | 47.5 | 47.5 | 19.3 | 19.3 | 52.5 | 52.5 | 75 | 74.9 | 0 | 0 | 0 | 124459
126.55 | 5.5516 | 107.2048 | 0.0006 | 25 | 25 | 0 | 25 | 25.01 | 10 | 9.595 | 25 | 24.98 | 200 | 19.3 | 19.3 | 80.7 | 80.7 | 52.5 | 52.5 | 47.5 | 47.5 | 7.204789 | 0 | 0 | 0 | 0.1 | 0.09595 | 0.25 | 0.2498 | 0 | 0 | 0 | 0 | 0 | 0 | 0 | 0 | 0 | 0 | 0 | 0 | 0 | 0 | 0 | 0 | 0 | 0 | 0 | 0 | 0 | 0 | 0 | 0 | 0 | 0 | 0 | 0 | 0 | 20 | 19.19 | 50 | 49.96 | 0 | 0 | 0 | 0 | 0 | 0 | 0 | 0 | 0 | 0 | 0 | 0 | 0 | 0 | 0 | 0 | 0 | 0 | 0 | 0 | 0 | 0 | -10 | 0 | 0 | Off | 59714.5 | 0 | 25.5 | 24.9 | 1 | 75 | 75.1 | 0 | 0 | 80.7 | 80.7 | 47.5 | 47.5 | 19.3 | 19.3 | 52.5 | 52.5 | 75 | 75.1 | 0 | 0 | 0 | 124423
126.89 | 5.5515 | 107.2029 | 0.0005 | 25 | 25 | 0 | 25 | 25.03 | 10 | 9.605 | 30 | 24.98 | 200 | 19.3 | 19.3 | 80.7 | 80.7 | 62 | 62 | 38 | 38 | 7.202858 | 0 | 0 | 0 | 0.1 | 0.09605 | 0.3 | 0.2498 | 0 | 0 | 0 | 0 | 0 | 0 | 0 | 0 | 0 | 0 | 0 | 0 | 0 | 0 | 0 | 0 | 0 | 0 | 0 | 0 | 0 | 0 | 0 | 0 | 0 | 0 | 0 | 0 | 0 | 20 | 19.21 | 60 | 49.96 | 0 | 0 | 0 | 0 | 0 | 0 | 0 | 0 | 0 | 0 | 0 | 0 | 0 | 0 | 0 | 0 | 0 | 0 | 0 | 0 | 0 | 0 | -10 | 0 | 0 | Off | 59718.9 | 0 | 25.5 | 25 | 1 | 75 | 75 | 0 | 0 | 80.7 | 80.7 | 38 | 38 | 19.3 | 19.3 | 62 | 62 | 75 | 75 | 0 | 0 | 0 | 124420
127.22 | 5.5515 | 107.2029 | 0.0004 | 25 | 25 | 0 | 25 | 25.01 | 10 | 9.585 | 30 | 26.705 | 200 | 19.3 | 19.3 | 80.7 | 80.7 | 62 | 62 | 38 | 38 | 7.202858 | 0 | 0 | 0 | 0.1 | 0.09585 | 0.3 | 0.26705 | 0 | 0 | 0 | 0 | 0 | 0 | 0 | 0 | 0 | 0 | 0 | 0 | 0 | 0 | 0 | 0 | 0 | 0 | 0 | 0 | 0 | 0 | 0 | 0 | 0 | 0 | 0 | 0 | 0 | 20 | 19.17 | 60 | 53.41 | 0 | 0 | 0 | 0 | 0 | 0 | 0 | 0 | 0 | 0 | 0 | 0 | 0 | 0 | 0 | 0 | 0 | 0 | 0 | 0 | 0 | 0 | -10 | 0 | 0 | Off | 59720.3 | 0 | 25.5 | 25 | 1 | 75 | 75 | 0 | 0 | 80.7 | 80.7 | 38 | 38 | 19.3 | 19.3 | 62 | 62 | 75 | 75 | 0 | 0 | 0 | 125507
127.55 | 5.5515 | 107.2029 | 0.0002 | 25 | 25 | 0 | 25 | 25.01 | 10 | 9.565 | 30 | 29.12 | 200 | 19.3 | 19.3 | 80.7 | 80.7 | 62 | 62 | 38 | 38 | 7.202858 | 0 | 0 | 0 | 0.1 | 0.09565 | 0.3 | 0.2912 | 0 | 0 | 0 | 0 | 0 | 0 | 0 | 0 | 0 | 0 | 0 | 0 | 0 | 0 | 0 | 0 | 0 | 0 | 0 | 0 | 0 | 0 | 0 | 0 | 0 | 0 | 0 | 0 | 0 | 20 | 19.13 | 60 | 58.24 | 0 | 0 | 0 | 0 | 0 | 0 | 0 | 0 | 0 | 0 | 0 | 0 | 0 | 0 | 0 | 0 | 0 | 0 | 0 | 0 | 0 | 0 | -10 | 0 | 0 | Off | 59721.6 | 0 | 25.5 | 24.9 | 1 | 75 | 75 | 0 | 0 | 80.7 | 80.7 | 38 | 38 | 19.3 | 19.3 | 62 | 62 | 75 | 75 | 0 | 0 | 0 | 127064
127.89 | 5.5518 | 107.2087 | 0.0002 | 25 | 25 | 0 | 25 | 25.02 | 10 | 9.61 | 30 | 29.68 | 200 | 19.3 | 19.3 | 80.7 | 80.6 | 62 | 61.6 | 38 | 38 | 7.208651 | 0 | 0 | 0 | 0.1 | 0.0961 | 0.3 | 0.2968 | 0 | 0 | 0 | 0 | 0 | 0 | 0 | 0 | 0 | 0 | 0 | 0 | 0 | 0 | 0 | 0 | 0 | 0 | 0 | 0 | 0 | 0 | 0 | 0 | 0 | 0 | 0 | 0 | 0 | 20 | 19.22 | 60 | 59.36 | 0 | 0 | 0 | 0 | 0 | 0 | 0 | 0 | 0 | 0 | 0 | 0 | 0 | 0 | 0 | 0 | 0 | 0 | 0 | 0 | 0 | 0 | -10 | 0 | 0 | Off | 59730.2 | 0 | 25.5 | 24.9 | 1 | 75 | 75 | 0 | 0 | 80.7 | 80.6 | 38 | 38 | 19.3 | 19.3 | 62 | 61.6 | 75 | 75 | 0 | 2.2 | 0 | 127385
128.22 | 5.5531 | 107.2338 | 0.0014 | 25 | 25 | 0 | 25 | 25.01 | 10 | 9.595 | 30 | 29.795 | 200 | 19.3 | 19.2 | 80.7 | 80.7 | 62 | 62 | 38 | 38 | 7.233755 | 0 | 0 | 0 | 0.1 | 0.09595 | 0.3 | 0.29795 | 0 | 0 | 0 | 0 | 0 | 0 | 0 | 0 | 0 | 0 | 0 | 0 | 0 | 0 | 0 | 0 | 0 | 0 | 0 | 0 | 0 | 0 | 0 | 0 | 0 | 0 | 0 | 0 | 0 | 20 | 19.19 | 60 | 59.59 | 0 | 0 | 0 | 0 | 0 | 0 | 0 | 0 | 0 | 0 | 0 | 0 | 0 | 0 | 0 | 0 | 0 | 0 | 0 | 0 | 0 | 0 | -10 | 0 | 0 | Off | 59806.6 | 0 | 25.5 | 24.9 | 1 | 75 | 74.9 | 0 | 0 | 80.7 | 80.7 | 38 | 38 | 19.3 | 19.2 | 62 | 62 | 75 | 74.9 | 0 | 0 | 0 | 127453
128.56 | 5.5547 | 107.2647 | 0.0046 | 25 | 25 | 0 | 25 | 25.02 | 10 | 9.57 | 30 | 29.84 | 200 | 19.3 | 19.3 | 80.7 | 80.6 | 62 | 62 | 38 | 38 | 7.264652 | 0 | 0 | 0 | 0.1 | 0.0957 | 0.3 | 0.2984 | 0 | 0 | 0 | 0 | 0 | 0 | 0 | 0 | 0 | 0 | 0 | 0 | 0 | 0 | 0 | 0 | 0 | 0 | 0 | 0 | 0 | 0 | 0 | 0 | 0 | 0 | 0 | 0 | 0 | 20 | 19.14 | 60 | 59.68 | 0 | 0 | 0 | 0 | 0 | 0 | 0 | 0 | 0 | 0 | 0 | 0 | 0 | 0 | 0 | 0 | 0 | 0 | 0 | 0 | 0 | 0 | -10 | 0 | 0 | Off | 60072 | 0 | 25.5 | 24.9 | 1 | 75 | 75 | 0 | 0 | 80.7 | 80.6 | 38 | 38 | 19.3 | 19.3 | 62 | 62 | 75 | 75 | 0 | 0 | 0 | 127482
128.89 | 5.5554 | 107.2782 | 0.0088 | 25 | 25 | 0 | 25 | 25.02 | 10 | 9.6 | 30 | 29.885 | 200 | 19.3 | 19.3 | 80.7 | 80.7 | 62 | 62 | 38 | 38 | 7.278169 | 0 | 0 | 0 | 0.1 | 0.096 | 0.3 | 0.29885 | 0 | 0 | 0 | 0 | 0 | 0 | 0 | 0 | 0 | 0 | 0 | 0 | 0 | 0 | 0 | 0 | 0 | 0 | 0 | 0 | 0 | 0 | 0 | 0 | 0 | 0 | 0 | 0 | 0 | 20 | 19.2 | 60 | 59.77 | 0 | 0 | 0 | 0 | 0 | 0 | 0 | 0 | 0 | 0 | 0 | 0 | 0 | 0 | 0 | 0 | 0 | 0 | 0 | 0 | 0 | 0 | -10 | 0 | 0 | Off | 76304.2 | 0 | 25.5 | 24.9 | 1 | 75 | 75 | 0 | 0 | 80.7 | 80.7 | 38 | 38 | 19.3 | 19.3 | 62 | 62 | 75 | 75 | 0 | 0 | 0 | 127511
129.22 | 5.5556 | 107.282 | 0.0131 | 25 | 25 | 0 | 25 | 24.99 | 10 | 9.58 | 30 | 29.815 | 200 | 19.3 | 19.3 | 80.7 | 80.7 | 62 | 62 | 38 | 38 | 7.282031 | 0 | 0 | 0 | 0.1 | 0.0958 | 0.3 | 0.29815 | 0 | 0 | 0 | 0 | 0 | 0 | 0 | 0 | 0 | 0 | 0 | 0 | 0 | 0 | 0 | 0 | 0 | 0 | 0 | 0 | 0 | 0 | 0 | 0 | 0 | 0 | 0 | 0 | 0 | 20 | 19.16 | 60 | 59.63 | 0 | 0 | 0 | 0 | 0 | 0 | 0 | 0 | 0 | 0 | 0 | 0 | 0 | 0 | 0 | 0 | 0 | 0 | 0 | 0 | 0 | 0 | -10 | 0 | 0 | Off | 87871.3 | 0 | 25.5 | 24.9 | 1 | 75 | 75.1 | 0 | 0 | 80.7 | 80.7 | 38 | 38 | 19.3 | 19.3 | 62 | 62 | 75 | 75.1 | 0 | 0 | 0 | 127478
129.56 | 5.5555 | 107.2801 | 0.0164 | 25 | 25 | 0 | 25 | 25.01 | 10 | 9.595 | 30 | 29.875 | 200 | 19.3 | 19.3 | 80.7 | 80.7 | 62 | 61.9 | 38 | 38 | 7.2801 | 0 | 0 | 0 | 0.1 | 0.09595 | 0.3 | 0.29875 | 0 | 0 | 0 | 0 | 0 | 0 | 0 | 0 | 0 | 0 | 0 | 0 | 0 | 0 | 0 | 0 | 0 | 0 | 0 | 0 | 0 | 0 | 0 | 0 | 0 | 0 | 0 | 0 | 0 | 20 | 19.19 | 60 | 59.75 | 0 | 0 | 0 | 0 | 0 | 0 | 0 | 0 | 0 | 0 | 0 | 0 | 0 | 0 | 0 | 0 | 0 | 0 | 0 | 0 | 0 | 0 | -10 | 0 | 0 | Off | 0 | 0 | 25.5 | 24.8 | 1 | 75 | 75.1 | 0 | 0 | 80.7 | 80.7 | 38 | 38 | 19.3 | 19.3 | 62 | 61.9 | 75 | 75.1 | 0 | 0 | 0 | 127496
129.89 | 5.5554 | 107.2782 | 0.0192 | 25 | 25 | 0 | 25 | 25.01 | 10 | 9.61 | 30 | 29.845 | 200 | 19.3 | 19.3 | 80.7 | 80.7 | 62 | 62 | 38 | 38 | 7.278169 | 0 | 0 | 0 | 0.1 | 0.0961 | 0.3 | 0.29845 | 0 | 0 | 0 | 0 | 0 | 0 | 0 | 0 | 0 | 0 | 0 | 0 | 0 | 0 | 0 | 0 | 0 | 0 | 0 | 0 | 0 | 0 | 0 | 0 | 0 | 0 | 0 | 0 | 0 | 20 | 19.22 | 60 | 59.69 | 0 | 0 | 0 | 0 | 0 | 0 | 0 | 0 | 0 | 0 | 0 | 0 | 0 | 0 | 0 | 0 | 0 | 0 | 0 | 0 | 0 | 0 | -10 | 0 | 0 | Off | 0 | 0 | 25.5 | 24.9 | 1 | 75 | 74.9 | 0 | 0 | 80.7 | 80.7 | 38 | 38 | 19.3 | 19.3 | 62 | 62 | 75 | 74.9 | 0 | 0 | 0 | 127481
130.23 | 5.5554 | 107.2782 | 0.0209 | 25 | 25 | 0 | 25 | 25.02 | 10 | 9.565 | 30 | 29.875 | 200 | 19.3 | 19.3 | 80.7 | 80.6 | 62 | 61.9 | 38 | 38 | 7.278169 | 0 | 0 | 0 | 0.1 | 0.09565 | 0.3 | 0.29875 | 0 | 0 | 0 | 0 | 0 | 0 | 0 | 0 | 0 | 0 | 0 | 0 | 0 | 0 | 0 | 0 | 0 | 0 | 0 | 0 | 0 | 0 | 0 | 0 | 0 | 0 | 0 | 0 | 0 | 20 | 19.13 | 60 | 59.75 | 0 | 0 | 0 | 0 | 0 | 0 | 0 | 0 | 0 | 0 | 0 | 0 | 0 | 0 | 0 | 0 | 0 | 0 | 0 | 0 | 0 | 0 | -10 | 0 | 0 | Off | 0 | 0 | 25.5 | 24.9 | 1 | 75 | 74.9 | 0 | 0 | 80.7 | 80.6 | 38 | 38 | 19.3 | 19.3 | 62 | 61.9 | 75 | 74.9 | 0 | 0.4 | 0 | 127509
130.56 | 5.5553 | 107.2762 | 0.0218 | 25 | 25 | 0 | 25 | 25 | 10 | 9.595 | 30 | 29.855 | 200 | 19.3 | 19.3 | 80.7 | 80.7 | 62 | 62 | 38 | 38 | 7.276238 | 0 | 0 | 0 | 0.1 | 0.09595 | 0.3 | 0.29855 | 0 | 0 | 0 | 0 | 0 | 0 | 0 | 0 | 0 | 0 | 0 | 0 | 0 | 0 | 0 | 0 | 0 | 0 | 0 | 0 | 0 | 0 | 0 | 0 | 0 | 0 | 0 | 0 | 0 | 20 | 19.19 | 60 | 59.71 | 0 | 0 | 0 | 0 | 0 | 0 | 0 | 0 | 0 | 0 | 0 | 0 | 0 | 0 | 0 | 0 | 0 | 0 | 0 | 0 | 0 | 0 | -10 | 0 | 0 | Off | 0 | 0 | 25.5 | 24.9 | 1 | 75 | 74.9 | 0 | 0 | 80.7 | 80.7 | 38 | 38 | 19.3 | 19.3 | 62 | 62 | 75 | 74.9 | 0 | 0 | 0 | 127492
130.89 | 5.5553 | 107.2762 | 0.022 | 25 | 25 | 0 | 25 | 25 | 10 | 9.59 | 30 | 29.87 | 200 | 19.3 | 19.3 | 80.7 | 80.7 | 62 | 61.8 | 38 | 38 | 7.276238 | 0 | 0 | 0 | 0.1 | 0.0959 | 0.3 | 0.2987 | 0 | 0 | 0 | 0 | 0 | 0 | 0 | 0 | 0 | 0 | 0 | 0 | 0 | 0 | 0 | 0 | 0 | 0 | 0 | 0 | 0 | 0 | 0 | 0 | 0 | 0 | 0 | 0 | 0 | 20 | 19.18 | 60 | 59.74 | 0 | 0 | 0 | 0 | 0 | 0 | 0 | 0 | 0 | 0 | 0 | 0 | 0 | 0 | 0 | 0 | 0 | 0 | 0 | 0 | 0 | 0 | -10 | 0 | 0 | Off | 0 | 0 | 25.5 | 24.9 | 1 | 75 | 75 | 0 | 0 | 80.7 | 80.7 | 38 | 38 | 19.3 | 19.3 | 62 | 61.8 | 75 | 75 | 0 | 3.3 | 0 | 127500
131.23 | 5.5553 | 107.2762 | 0.0214 | 25 | 25 | 0 | 25 | 25.01 | 10 | 9.61 | 30 | 29.835 | 200 | 19.3 | 19.3 | 80.7 | 80.7 | 62 | 62 | 38 | 38 | 7.276238 | 0 | 0 | 0 | 0.1 | 0.0961 | 0.3 | 0.29835 | 0 | 0 | 0 | 0 | 0 | 0 | 0 | 0 | 0 | 0 | 0 | 0 | 0 | 0 | 0 | 0 | 0 | 0 | 0 | 0 | 0 | 0 | 0 | 0 | 0 | 0 | 0 | 0 | 0 | 20 | 19.22 | 60 | 59.67 | 0 | 0 | 0 | 0 | 0 | 0 | 0 | 0 | 0 | 0 | 0 | 0 | 0 | 0 | 0 | 0 | 0 | 0 | 0 | 0 | 0 | 0 | -10 | 0 | 0 | Off | 0 | 0 | 25.5 | 24.8 | 1 | 75 | 75.1 | 0 | 0 | 80.7 | 80.7 | 38 | 38 | 19.3 | 19.3 | 62 | 62 | 75 | 75.1 | 0 | 0 | 0 | 127479
131.56 | 5.5552 | 107.2743 | 0.02 | 25 | 25 | 0 | 25 | 25.02 | 10 | 9.57 | 30 | 29.845 | 200 | 19.3 | 19.3 | 80.7 | 80.7 | 62 | 62 | 38 | 38 | 7.274307 | 0 | 0 | 0 | 0.1 | 0.0957 | 0.3 | 0.29845 | 0 | 0 | 0 | 0 | 0 | 0 | 0 | 0 | 0 | 0 | 0 | 0 | 0 | 0 | 0 | 0 | 0 | 0 | 0 | 0 | 0 | 0 | 0 | 0 | 0 | 0 | 0 | 0 | 0 | 20 | 19.14 | 60 | 59.69 | 0 | 0 | 0 | 0 | 0 | 0 | 0 | 0 | 0 | 0 | 0 | 0 | 0 | 0 | 0 | 0 | 0 | 0 | 0 | 0 | 0 | 0 | -10 | 0 | 0 | Off | 0 | 0 | 25.5 | 24.9 | 1 | 75 | 75 | 0 | 0 | 80.7 | 80.7 | 38 | 38 | 19.3 | 19.3 | 62 | 62 | 75 | 75 | 0 | 0 | 0 | 127490
131.9 | 5.5552 | 107.2743 | 0.0178 | 25 | 25 | 0 | 25 | 25.02 | 10 | 9.6 | 30 | 29.885 | 200 | 19.3 | 19.3 | 80.7 | 80.7 | 62 | 62.1 | 38 | 38 | 7.274307 | 0 | 0 | 0 | 0.1 | 0.096 | 0.3 | 0.29885 | 0 | 0 | 0 | 0 | 0 | 0 | 0 | 0 | 0 | 0 | 0 | 0 | 0 | 0 | 0 | 0 | 0 | 0 | 0 | 0 | 0 | 0 | 0 | 0 | 0 | 0 | 0 | 0 | 0 | 20 | 19.2 | 60 | 59.77 | 0 | 0 | 0 | 0 | 0 | 0 | 0 | 0 | 0 | 0 | 0 | 0 | 0 | 0 | 0 | 0 | 0 | 0 | 0 | 0 | 0 | 0 | -10 | 0 | 0 | Off | 73722.8 | 0 | 25.5 | 24.9 | 1 | 75 | 75 | 0 | 0 | 80.7 | 80.7 | 38 | 38 | 19.3 | 19.3 | 62 | 62.1 | 75 | 75 | 0 | 0 | 0 | 127511
132.23 | 5.5551 | 107.2724 | 0.0147 | 25 | 25 | 0 | 25 | 25.02 | 10 | 9.6 | 30 | 29.83 | 200 | 19.3 | 19.3 | 80.7 | 80.7 | 62 | 62 | 38 | 37.9 | 7.272376 | 0 | 0 | 0 | 0.1 | 0.096 | 0.3 | 0.2983 | 0 | 0 | 0 | 0 | 0 | 0 | 0 | 0 | 0 | 0 | 0 | 0 | 0 | 0 | 0 | 0 | 0 | 0 | 0 | 0 | 0 | 0 | 0 | 0 | 0 | 0 | 0 | 0 | 0 | 20 | 19.2 | 60 | 59.66 | 0 | 0 | 0 | 0 | 0 | 0 | 0 | 0 | 0 | 0 | 0 | 0 | 0 | 0 | 0 | 0 | 0 | 0 | 0 | 0 | 0 | 0 | -10 | 0 | 0 | Off | 0 | 0 | 25.5 | 24.8 | 1 | 75 | 75 | 0 | 0 | 80.7 | 80.7 | 38 | 37.9 | 19.3 | 19.3 | 62 | 62 | 75 | 75 | 0 | 0 | 0 | 127474
132.56 | 5.5551 | 107.2724 | 0.0109 | 25 | 25 | 0 | 25 | 25.01 | 10 | 9.61 | 30 | 29.91 | 200 | 19.3 | 19.3 | 80.7 | 80.8 | 62 | 62 | 38 | 38 | 7.272376 | 0 | 0 | 0 | 0.1 | 0.0961 | 0.3 | 0.2991 | 0 | 0 | 0 | 0 | 0 | 0 | 0 | 0 | 0 | 0 | 0 | 0 | 0 | 0 | 0 | 0 | 0 | 0 | 0 | 0 | 0 | 0 | 0 | 0 | 0 | 0 | 0 | 0 | 0 | 20 | 19.22 | 60 | 59.82 | 0 | 0 | 0 | 0 | 0 | 0 | 0 | 0 | 0 | 0 | 0 | 0 | 0 | 0 | 0 | 0 | 0 | 0 | 0 | 0 | 0 | 0 | -10 | 0 | 0 | Off | 0 | 0 | 25.5 | 25 | 1 | 75 | 75 | 0 | 0 | 80.7 | 80.8 | 38 | 38 | 19.3 | 19.3 | 62 | 62 | 75 | 75 | 0 | 0 | 0 | 127524
132.9 | 5.5551 | 107.2724 | 0.0062 | 25 | 25 | 0 | 25 | 25.02 | 10 | 9.59 | 30 | 29.81 | 200 | 19.3 | 19.3 | 80.7 | 80.7 | 62 | 62 | 38 | 38 | 7.272376 | 0 | 0 | 0 | 0.1 | 0.0959 | 0.3 | 0.2981 | 0 | 0 | 0 | 0 | 0 | 0 | 0 | 0 | 0 | 0 | 0 | 0 | 0 | 0 | 0 | 0 | 0 | 0 | 0 | 0 | 0 | 0 | 0 | 0 | 0 | 0 | 0 | 0 | 0 | 20 | 19.18 | 60 | 59.62 | 0 | 0 | 0 | 0 | 0 | 0 | 0 | 0 | 0 | 0 | 0 | 0 | 0 | 0 | 0 | 0 | 0 | 0 | 0 | 0 | 0 | 0 | -10 | 0 | 0 | Off | 74232.4 | 0 | 25.5 | 24.9 | 1 | 75 | 75 | 0 | 0 | 80.7 | 80.7 | 38 | 38 | 19.3 | 19.3 | 62 | 62 | 75 | 75 | 0 | 0 | 0 | 127473
133.23 | 5.5551 | 107.2724 | 0.0017 | 25 | 25 | 0 | 25 | 25 | 10 | 9.605 | 30 | 29.865 | 200 | 19.3 | 19.3 | 80.7 | 80.6 | 62 | 61.8 | 38 | 38 | 7.272376 | 0 | 0 | 0 | 0.1 | 0.09605 | 0.3 | 0.29865 | 0 | 0 | 0 | 0 | 0 | 0 | 0 | 0 | 0 | 0 | 0 | 0 | 0 | 0 | 0 | 0 | 0 | 0 | 0 | 0 | 0 | 0 | 0 | 0 | 0 | 0 | 0 | 0 | 0 | 20 | 19.21 | 60 | 59.73 | 0 | 0 | 0 | 0 | 0 | 0 | 0 | 0 | 0 | 0 | 0 | 0 | 0 | 0 | 0 | 0 | 0 | 0 | 0 | 0 | 0 | 0 | -10 | 0 | 0 | Off | 74493.3 | 0 | 25.5 | 24.8 | 1 | 75 | 74.9 | 0 | 0 | 80.7 | 80.6 | 38 | 38 | 19.3 | 19.3 | 62 | 61.8 | 75 | 74.9 | 0 | 0.1 | 0 | 127500
133.56 | 5.555 | 107.2704 | -0.0011 | 25 | 25 | 0 | 25 | 25.02 | 10 | 9.585 | 30 | 29.835 | 200 | 19.3 | 19.3 | 80.7 | 80.7 | 62 | 62 | 38 | 38 | 7.270445 | 0 | 0 | 0 | 0.1 | 0.09585 | 0.3 | 0.29835 | 0 | 0 | 0 | 0 | 0 | 0 | 0 | 0 | 0 | 0 | 0 | 0 | 0 | 0 | 0 | 0 | 0 | 0 | 0 | 0 | 0 | 0 | 0 | 0 | 0 | 0 | 0 | 0 | 0 | 20 | 19.17 | 60 | 59.67 | 0 | 0 | 0 | 0 | 0 | 0 | 0 | 0 | 0 | 0 | 0 | 0 | 0 | 0 | 0 | 0 | 0 | 0 | 0 | 0 | 0 | 0 | -10 | 0 | 0 | Off | 74559 | 0 | 25.5 | 24.9 | 1 | 75 | 74.9 | 0 | 0 | 80.7 | 80.7 | 38 | 38 | 19.3 | 19.3 | 62 | 62 | 75 | 74.9 | 0 | 0 | 0 | 127467
133.9 | 5.5551 | 107.2724 | -0.0022 | 25 | 25 | 0 | 25 | 25.02 | 10 | 9.61 | 30 | 29.845 | 200 | 19.3 | 19.3 | 80.7 | 80.7 | 62 | 62.1 | 38 | 38 | 7.272376 | 0 | 0 | 0 | 0.1 | 0.0961 | 0.3 | 0.29845 | 0 | 0 | 0 | 0 | 0 | 0 | 0 | 0 | 0 | 0 | 0 | 0 | 0 | 0 | 0 | 0 | 0 | 0 | 0 | 0 | 0 | 0 | 0 | 0 | 0 | 0 | 0 | 0 | 0 | 20 | 19.22 | 60 | 59.69 | 0 | 0 | 0 | 0 | 0 | 0 | 0 | 0 | 0 | 0 | 0 | 0 | 0 | 0 | 0 | 0 | 0 | 0 | 0 | 0 | 0 | 0 | -10 | 0 | 0 | Off | 74619.2 | 0 | 25.5 | 24.9 | 1 | 75 | 75 | 0 | 0 | 80.7 | 80.7 | 38 | 38 | 19.3 | 19.3 | 62 | 62.1 | 75 | 75 | 0 | 0 | 0 | 127485
134.23 | 5.5551 | 107.2724 | -0.0022 | 25 | 25 | 0 | 25 | 25.01 | 10 | 9.57 | 30 | 29.88 | 200 | 19.3 | 19.2 | 80.7 | 80.7 | 62 | 62 | 38 | 38 | 7.272376 | 0 | 0 | 0 | 0.1 | 0.0957 | 0.3 | 0.2988 | 0 | 0 | 0 | 0 | 0 | 0 | 0 | 0 | 0 | 0 | 0 | 0 | 0 | 0 | 0 | 0 | 0 | 0 | 0 | 0 | 0 | 0 | 0 | 0 | 0 | 0 | 0 | 0 | 0 | 20 | 19.14 | 60 | 59.76 | 0 | 0 | 0 | 0 | 0 | 0 | 0 | 0 | 0 | 0 | 0 | 0 | 0 | 0 | 0 | 0 | 0 | 0 | 0 | 0 | 0 | 0 | -10 | 0 | 0 | Off | 0 | 0 | 25.5 | 24.9 | 1 | 75 | 75.1 | 0 | 0 | 80.7 | 80.7 | 38 | 38 | 19.3 | 19.2 | 62 | 62 | 75 | 75.1 | 0 | 0 | 0 | 127503
134.57 | 5.555 | 107.2704 | -0.002 | 25 | 25 | 0 | 25 | 25.03 | 10 | 9.58 | 30 | 29.835 | 200 | 19.3 | 19.3 | 80.7 | 80.7 | 62 | 62 | 38 | 38 | 7.270445 | 0 | 0 | 0 | 0.1 | 0.0958 | 0.3 | 0.29835 | 0 | 0 | 0 | 0 | 0 | 0 | 0 | 0 | 0 | 0 | 0 | 0 | 0 | 0 | 0 | 0 | 0 | 0 | 0 | 0 | 0 | 0 | 0 | 0 | 0 | 0 | 0 | 0 | 0 | 20 | 19.16 | 60 | 59.67 | 0 | 0 | 0 | 0 | 0 | 0 | 0 | 0 | 0 | 0 | 0 | 0 | 0 | 0 | 0 | 0 | 0 | 0 | 0 | 0 | 0 | 0 | -10 | 0 | 0 | Off | 74911.1 | 0 | 25.5 | 25 | 1 | 75 | 74.9 | 0 | 0 | 80.7 | 80.7 | 38 | 38 | 19.3 | 19.3 | 62 | 62 | 75 | 74.9 | 0 | 0 | 0 | 127479
134.9 | 5.555 | 107.2704 | -0.0017 | 25 | 25 | 0 | 25 | 24.99 | 10 | 9.57 | 30 | 29.905 | 200 | 19.3 | 19.3 | 80.7 | 80.7 | 62 | 62 | 38 | 38 | 7.270445 | 0 | 0 | 0 | 0.1 | 0.0957 | 0.3 | 0.29905 | 0 | 0 | 0 | 0 | 0 | 0 | 0 | 0 | 0 | 0 | 0 | 0 | 0 | 0 | 0 | 0 | 0 | 0 | 0 | 0 | 0 | 0 | 0 | 0 | 0 | 0 | 0 | 0 | 0 | 20 | 19.14 | 60 | 59.81 | 0 | 0 | 0 | 0 | 0 | 0 | 0 | 0 | 0 | 0 | 0 | 0 | 0 | 0 | 0 | 0 | 0 | 0 | 0 | 0 | 0 | 0 | -10 | 0 | 0 | Off | 0 | 0 | 25.5 | 24.8 | 1 | 75 | 75 | 0 | 0 | 80.7 | 80.7 | 38 | 38 | 19.3 | 19.3 | 62 | 62 | 75 | 75 | 0 | 0 | 0 | 127499
135.23 | 5.555 | 107.2704 | -0.0016 | 25 | 25 | 0 | 25 | 25.03 | 10 | 9.59 | 30 | 29.85 | 200 | 19.3 | 19.3 | 80.7 | 80.8 | 62 | 62 | 38 | 38 | 7.270445 | 0 | 0 | 0 | 0.1 | 0.0959 | 0.3 | 0.2985 | 0 | 0 | 0 | 0 | 0 | 0 | 0 | 0 | 0 | 0 | 0 | 0 | 0 | 0 | 0 | 0 | 0 | 0 | 0 | 0 | 0 | 0 | 0 | 0 | 0 | 0 | 0 | 0 | 0 | 20 | 19.18 | 60 | 59.7 | 0 | 0 | 0 | 0 | 0 | 0 | 0 | 0 | 0 | 0 | 0 | 0 | 0 | 0 | 0 | 0 | 0 | 0 | 0 | 0 | 0 | 0 | -10 | 0 | 0 | Off | 75095 | 0 | 25.5 | 25 | 1 | 75 | 75 | 0 | 0 | 80.7 | 80.8 | 38 | 38 | 19.3 | 19.3 | 62 | 62 | 75 | 75 | 0 | 0 | 0 | 127486
135.57 | 5.5549 | 107.2685 | -0.0014 | 25 | 25 | 0 | 25 | 24.99 | 10 | 9.59 | 30 | 29.87 | 200 | 19.3 | 19.3 | 80.7 | 80.7 | 62 | 62 | 38 | 38 | 7.268514 | 0 | 0 | 0 | 0.1 | 0.0959 | 0.3 | 0.2987 | 0 | 0 | 0 | 0 | 0 | 0 | 0 | 0 | 0 | 0 | 0 | 0 | 0 | 0 | 0 | 0 | 0 | 0 | 0 | 0 | 0 | 0 | 0 | 0 | 0 | 0 | 0 | 0 | 0 | 20 | 19.18 | 60 | 59.74 | 0 | 0 | 0 | 0 | 0 | 0 | 0 | 0 | 0 | 0 | 0 | 0 | 0 | 0 | 0 | 0 | 0 | 0 | 0 | 0 | 0 | 0 | -10 | 0 | 0 | Off | 0 | 0 | 25.5 | 24.8 | 1 | 75 | 75 | 0 | 0 | 80.7 | 80.7 | 38 | 38 | 19.3 | 19.3 | 62 | 62 | 75 | 75 | 0 | 0 | 0 | 127510
135.9 | 5.5549 | 107.2685 | -0.0014 | 25 | 25 | 0 | 25 | 25 | 10 | 9.585 | 30 | 29.85 | 200 | 19.3 | 19.3 | 80.7 | 80.7 | 62 | 62 | 38 | 38 | 7.268514 | 0 | 0 | 0 | 0.1 | 0.09585 | 0.3 | 0.2985 | 0 | 0 | 0 | 0 | 0 | 0 | 0 | 0 | 0 | 0 | 0 | 0 | 0 | 0 | 0 | 0 | 0 | 0 | 0 | 0 | 0 | 0 | 0 | 0 | 0 | 0 | 0 | 0 | 0 | 20 | 19.17 | 60 | 59.7 | 0 | 0 | 0 | 0 | 0 | 0 | 0 | 0 | 0 | 0 | 0 | 0 | 0 | 0 | 0 | 0 | 0 | 0 | 0 | 0 | 0 | 0 | -10 | 0 | 0 | Off | 0 | 0 | 25.5 | 24.9 | 1 | 75 | 75 | 0 | 0 | 80.7 | 80.7 | 38 | 38 | 19.3 | 19.3 | 62 | 62 | 75 | 75 | 0 | 0 | 0 | 127487
136.24 | 5.5549 | 107.2685 | -0.0013 | 25 | 25 | 0 | 25 | 25 | 10 | 9.59 | 30 | 29.85 | 200 | 19.3 | 19.3 | 80.7 | 80.7 | 62 | 61.8 | 38 | 38 | 7.268514 | 0 | 0 | 0 | 0.1 | 0.0959 | 0.3 | 0.2985 | 0 | 0 | 0 | 0 | 0 | 0 | 0 | 0 | 0 | 0 | 0 | 0 | 0 | 0 | 0 | 0 | 0 | 0 | 0 | 0 | 0 | 0 | 0 | 0 | 0 | 0 | 0 | 0 | 0 | 20 | 19.18 | 60 | 59.7 | 0 | 0 | 0 | 0 | 0 | 0 | 0 | 0 | 0 | 0 | 0 | 0 | 0 | 0 | 0 | 0 | 0 | 0 | 0 | 0 | 0 | 0 | -10 | 0 | 0 | Off | 0 | 0 | 25.5 | 24.9 | 1 | 75 | 75 | 0 | 0 | 80.7 | 80.7 | 38 | 38 | 19.3 | 19.3 | 62 | 61.8 | 75 | 75 | 0 | 0.3 | 0 | 127489
136.57 | 5.5549 | 107.2685 | -0.0012 | 25 | 25 | 0 | 25 | 25.03 | 10 | 9.6 | 30 | 29.85 | 200 | 19.3 | 19.2 | 80.7 | 80.7 | 62 | 62 | 38 | 38 | 7.268514 | 0 | 0 | 0 | 0.1 | 0.096 | 0.3 | 0.2985 | 0 | 0 | 0 | 0 | 0 | 0 | 0 | 0 | 0 | 0 | 0 | 0 | 0 | 0 | 0 | 0 | 0 | 0 | 0 | 0 | 0 | 0 | 0 | 0 | 0 | 0 | 0 | 0 | 0 | 20 | 19.2 | 60 | 59.7 | 0 | 0 | 0 | 0 | 0 | 0 | 0 | 0 | 0 | 0 | 0 | 0 | 0 | 0 | 0 | 0 | 0 | 0 | 0 | 0 | 0 | 0 | -10 | 0 | 0 | Off | 0 | 0 | 25.5 | 24.9 | 1 | 75 | 74.9 | 0 | 0 | 80.7 | 80.7 | 38 | 38 | 19.3 | 19.2 | 62 | 62 | 75 | 74.9 | 0 | 0 | 0 | 127481
136.9 | 5.5549 | 107.2685 | -0.0011 | 25 | 25 | 0 | 25 | 25.01 | 10 | 9.61 | 30 | 29.85 | 200 | 19.3 | 19.3 | 80.7 | 80.7 | 62 | 62 | 38 | 37.9 | 7.268514 | 0 | 0 | 0 | 0.1 | 0.0961 | 0.3 | 0.2985 | 0 | 0 | 0 | 0 | 0 | 0 | 0 | 0 | 0 | 0 | 0 | 0 | 0 | 0 | 0 | 0 | 0 | 0 | 0 | 0 | 0 | 0 | 0 | 0 | 0 | 0 | 0 | 0 | 0 | 20 | 19.22 | 60 | 59.7 | 0 | 0 | 0 | 0 | 0 | 0 | 0 | 0 | 0 | 0 | 0 | 0 | 0 | 0 | 0 | 0 | 0 | 0 | 0 | 0 | 0 | 0 | -10 | 0 | 0 | Off | 75515.4 | 0 | 25.5 | 25 | 1 | 75 | 75 | 0 | 0 | 80.7 | 80.7 | 38 | 37.9 | 19.3 | 19.3 | 62 | 62 | 75 | 75 | 0 | 0 | 0 | 127486
137.24 | 5.5549 | 107.2685 | -0.001 | 25 | 25 | 0 | 25 | 25.01 | 10 | 9.61 | 30 | 29.895 | 200 | 19.3 | 19.3 | 80.7 | 80.7 | 62 | 62 | 38 | 38 | 7.268514 | 0 | 0 | 0 | 0.1 | 0.0961 | 0.3 | 0.29895 | 0 | 0 | 0 | 0 | 0 | 0 | 0 | 0 | 0 | 0 | 0 | 0 | 0 | 0 | 0 | 0 | 0 | 0 | 0 | 0 | 0 | 0 | 0 | 0 | 0 | 0 | 0 | 0 | 0 | 20 | 19.22 | 60 | 59.79 | 0 | 0 | 0 | 0 | 0 | 0 | 0 | 0 | 0 | 0 | 0 | 0 | 0 | 0 | 0 | 0 | 0 | 0 | 0 | 0 | 0 | 0 | -10 | 0 | 0 | Off | 0 | 0 | 25.5 | 24.9 | 1 | 75 | 75 | 0 | 0 | 80.7 | 80.7 | 38 | 38 | 19.3 | 19.3 | 62 | 62 | 75 | 75 | 0 | 0 | 0 | 127507
137.57 | 5.5549 | 107.2685 | -0.001 | 25 | 25 | 0 | 25 | 25 | 10 | 9.6 | 30 | 29.84 | 200 | 19.3 | 19.3 | 80.7 | 80.6 | 62 | 62 | 38 | 38 | 7.268514 | 0 | 0 | 0 | 0.1 | 0.096 | 0.3 | 0.2984 | 0 | 0 | 0 | 0 | 0 | 0 | 0 | 0 | 0 | 0 | 0 | 0 | 0 | 0 | 0 | 0 | 0 | 0 | 0 | 0 | 0 | 0 | 0 | 0 | 0 | 0 | 0 | 0 | 0 | 20 | 19.2 | 60 | 59.68 | 0 | 0 | 0 | 0 | 0 | 0 | 0 | 0 | 0 | 0 | 0 | 0 | 0 | 0 | 0 | 0 | 0 | 0 | 0 | 0 | 0 | 0 | -10 | 0 | 0 | Off | 0 | 0 | 25.5 | 25 | 1 | 75 | 75 | 0 | 0 | 80.7 | 80.6 | 38 | 38 | 19.3 | 19.3 | 62 | 62 | 75 | 75 | 0 | 0 | 0 | 127481
137.91 | 5.5549 | 107.2685 | -0.0009 | 25 | 25 | 0 | 25 | 24.99 | 10 | 9.6 | 30 | 29.86 | 200 | 19.3 | 19.2 | 80.7 | 80.7 | 62 | 62 | 38 | 38 | 7.268514 | 0 | 0 | 0 | 0.1 | 0.096 | 0.3 | 0.2986 | 0 | 0 | 0 | 0 | 0 | 0 | 0 | 0 | 0 | 0 | 0 | 0 | 0 | 0 | 0 | 0 | 0 | 0 | 0 | 0 | 0 | 0 | 0 | 0 | 0 | 0 | 0 | 0 | 0 | 20 | 19.2 | 60 | 59.72 | 0 | 0 | 0 | 0 | 0 | 0 | 0 | 0 | 0 | 0 | 0 | 0 | 0 | 0 | 0 | 0 | 0 | 0 | 0 | 0 | 0 | 0 | -10 | 0 | 0 | Off | 76100.8 | 0 | 25.5 | 25 | 1 | 75 | 75 | 0 | 0 | 80.7 | 80.7 | 38 | 38 | 19.3 | 19.2 | 62 | 62 | 75 | 75 | 0 | 0 | 0 | 127506
138.24 | 5.5549 | 107.2685 | -0.0008 | 25 | 25 | 0 | 25 | 25 | 10 | 9.61 | 30 | 29.835 | 200 | 19.3 | 19.3 | 80.7 | 80.7 | 62 | 62 | 38 | 38 | 7.268514 | 0 | 0 | 0 | 0.1 | 0.0961 | 0.3 | 0.29835 | 0 | 0 | 0 | 0 | 0 | 0 | 0 | 0 | 0 | 0 | 0 | 0 | 0 | 0 | 0 | 0 | 0 | 0 | 0 | 0 | 0 | 0 | 0 | 0 | 0 | 0 | 0 | 0 | 0 | 20 | 19.22 | 60 | 59.67 | 0 | 0 | 0 | 0 | 0 | 0 | 0 | 0 | 0 | 0 | 0 | 0 | 0 | 0 | 0 | 0 | 0 | 0 | 0 | 0 | 0 | 0 | -10 | 0 | 0 | Off | 76194.3 | 0 | 25.5 | 24.9 | 1 | 75 | 75 | 0 | 0 | 80.7 | 80.7 | 38 | 38 | 19.3 | 19.3 | 62 | 62 | 75 | 75 | 0 | 0 | 0 | 127477
138.57 | 5.5549 | 107.2685 | -0.0007 | 25 | 25 | 0 | 25 | 25.02 | 10 | 9.575 | 30 | 29.86 | 200 | 19.3 | 19.3 | 80.7 | 80.7 | 62 | 62 | 38 | 38 | 7.268514 | 0 | 0 | 0 | 0.1 | 0.09575 | 0.3 | 0.2986 | 0 | 0 | 0 | 0 | 0 | 0 | 0 | 0 | 0 | 0 | 0 | 0 | 0 | 0 | 0 | 0 | 0 | 0 | 0 | 0 | 0 | 0 | 0 | 0 | 0 | 0 | 0 | 0 | 0 | 20 | 19.15 | 60 | 59.72 | 0 | 0 | 0 | 0 | 0 | 0 | 0 | 0 | 0 | 0 | 0 | 0 | 0 | 0 | 0 | 0 | 0 | 0 | 0 | 0 | 0 | 0 | -10 | 0 | 0 | Off | 76282.8 | 0 | 25.5 | 24.9 | 1 | 75 | 74.9 | 0 | 0 | 80.7 | 80.7 | 38 | 38 | 19.3 | 19.3 | 62 | 62 | 75 | 74.9 | 0 | 0 | 0 | 127504
138.91 | 5.5549 | 107.2685 | -0.0006 | 25 | 25 | 0 | 25 | 25 | 10 | 9.58 | 30 | 29.85 | 200 | 19.3 | 19.2 | 80.7 | 80.7 | 62 | 62 | 38 | 38 | 7.268514 | 0 | 0 | 0 | 0.1 | 0.0958 | 0.3 | 0.2985 | 0 | 0 | 0 | 0 | 0 | 0 | 0 | 0 | 0 | 0 | 0 | 0 | 0 | 0 | 0 | 0 | 0 | 0 | 0 | 0 | 0 | 0 | 0 | 0 | 0 | 0 | 0 | 0 | 0 | 20 | 19.16 | 60 | 59.7 | 0 | 0 | 0 | 0 | 0 | 0 | 0 | 0 | 0 | 0 | 0 | 0 | 0 | 0 | 0 | 0 | 0 | 0 | 0 | 0 | 0 | 0 | -10 | 0 | 0 | Off | 76250 | 0 | 25.5 | 24.9 | 1 | 75 | 74.9 | 0 | 0 | 80.7 | 80.7 | 38 | 38 | 19.3 | 19.2 | 62 | 62 | 75 | 74.9 | 0 | 0 | 0 | 127478
139.24 | 5.5549 | 107.2685 | -0.0005 | 25 | 25 | 0 | 25 | 25.03 | 10 | 9.6 | 30 | 29.84 | 200 | 19.3 | 19.3 | 80.7 | 80.6 | 62 | 62.6 | 38 | 37.9 | 7.268514 | 0 | 0 | 0 | 0.1 | 0.096 | 0.3 | 0.2984 | 0 | 0 | 0 | 0 | 0 | 0 | 0 | 0 | 0 | 0 | 0 | 0 | 0 | 0 | 0 | 0 | 0 | 0 | 0 | 0 | 0 | 0 | 0 | 0 | 0 | 0 | 0 | 0 | 0 | 20 | 19.2 | 60 | 59.68 | 0 | 0 | 0 | 0 | 0 | 0 | 0 | 0 | 0 | 0 | 0 | 0 | 0 | 0 | 0 | 0 | 0 | 0 | 0 | 0 | 0 | 0 | -10 | 0 | 0 | Off | 76134.5 | 0 | 25.5 | 24.9 | 1 | 75 | 75 | 0 | 0 | 80.7 | 80.6 | 38 | 37.9 | 19.3 | 19.3 | 62 | 62.6 | 75 | 75 | 0 | 2.2 | 0 | 127495
139.58 | 5.5549 | 107.2685 | -0.0004 | 25 | 25 | 0 | 25 | 25.02 | 10 | 9.595 | 30 | 29.875 | 200 | 19.3 | 19.3 | 80.7 | 80.7 | 62 | 62 | 38 | 38 | 7.268514 | 0 | 0 | 0 | 0.1 | 0.09595 | 0.3 | 0.29875 | 0 | 0 | 0 | 0 | 0 | 0 | 0 | 0 | 0 | 0 | 0 | 0 | 0 | 0 | 0 | 0 | 0 | 0 | 0 | 0 | 0 | 0 | 0 | 0 | 0 | 0 | 0 | 0 | 0 | 20 | 19.19 | 60 | 59.75 | 0 | 0 | 0 | 0 | 0 | 0 | 0 | 0 | 0 | 0 | 0 | 0 | 0 | 0 | 0 | 0 | 0 | 0 | 0 | 0 | 0 | 0 | -10 | 0 | 0 | Off | 76045.9 | 0 | 25.5 | 24.8 | 1 | 75 | 75 | 0 | 0 | 80.7 | 80.7 | 38 | 38 | 19.3 | 19.3 | 62 | 62 | 75 | 75 | 0 | 0 | 0 | 127494
139.91 | 5.5549 | 107.2685 | -0.0003 | 25 | 25 | 0 | 25 | 25 | 10 | 9.59 | 30 | 29.83 | 200 | 19.3 | 19.3 | 80.7 | 80.6 | 62 | 62 | 38 | 38 | 7.268514 | 0 | 0 | 0 | 0.1 | 0.0959 | 0.3 | 0.2983 | 0 | 0 | 0 | 0 | 0 | 0 | 0 | 0 | 0 | 0 | 0 | 0 | 0 | 0 | 0 | 0 | 0 | 0 | 0 | 0 | 0 | 0 | 0 | 0 | 0 | 0 | 0 | 0 | 0 | 20 | 19.18 | 60 | 59.66 | 0 | 0 | 0 | 0 | 0 | 0 | 0 | 0 | 0 | 0 | 0 | 0 | 0 | 0 | 0 | 0 | 0 | 0 | 0 | 0 | 0 | 0 | -10 | 0 | 0 | Off | 76038.9 | 0 | 25.5 | 25 | 1 | 75 | 75.1 | 0 | 0 | 80.7 | 80.6 | 38 | 38 | 19.3 | 19.3 | 62 | 62 | 75 | 75.1 | 0 | 0 | 0 | 127475
140.25 | 5.5549 | 107.2685 | -0.0002 | 25 | 25 | 0 | 25 | 25.01 | 10 | 9.61 | 30 | 29.885 | 200 | 19.3 | 19.3 | 80.7 | 80.7 | 62 | 62 | 38 | 38 | 7.268514 | 0 | 0 | 0 | 0.1 | 0.0961 | 0.3 | 0.29885 | 0 | 0 | 0 | 0 | 0 | 0 | 0 | 0 | 0 | 0 | 0 | 0 | 0 | 0 | 0 | 0 | 0 | 0 | 0 | 0 | 0 | 0 | 0 | 0 | 0 | 0 | 0 | 0 | 0 | 20 | 19.22 | 60 | 59.77 | 0 | 0 | 0 | 0 | 0 | 0 | 0 | 0 | 0 | 0 | 0 | 0 | 0 | 0 | 0 | 0 | 0 | 0 | 0 | 0 | 0 | 0 | -10 | 0 | 0 | Off | 75902.2 | 0 | 25.5 | 24.9 | 1 | 75 | 75 | 0 | 0 | 80.7 | 80.7 | 38 | 38 | 19.3 | 19.3 | 62 | 62 | 75 | 75 | 0 | 0 | 0 | 127501
140.58 | 5.5549 | 107.2685 | 0 | 25 | 25 | 0 | 25 | 25.02 | 10 | 9.585 | 30 | 29.845 | 200 | 19.3 | 19.3 | 80.7 | 80.7 | 62 | 62 | 38 | 38 | 7.268514 | 0 | 0 | 0 | 0.1 | 0.09585 | 0.3 | 0.29845 | 0 | 0 | 0 | 0 | 0 | 0 | 0 | 0 | 0 | 0 | 0 | 0 | 0 | 0 | 0 | 0 | 0 | 0 | 0 | 0 | 0 | 0 | 0 | 0 | 0 | 0 | 0 | 0 | 0 | 20 | 19.17 | 60 | 59.69 | 0 | 0 | 0 | 0 | 0 | 0 | 0 | 0 | 0 | 0 | 0 | 0 | 0 | 0 | 0 | 0 | 0 | 0 | 0 | 0 | 0 | 0 | -10 | 0 | 0 | Off | 0 | 0 | 25.5 | 24.9 | 1 | 75 | 74.9 | 0 | 0 | 80.7 | 80.7 | 38 | 38 | 19.3 | 19.3 | 62 | 62 | 75 | 74.9 | 0 | 0 | 0 | 127481
140.91 | 5.5549 | 107.2685 | 0 | 25 | 25 | 0 | 25 | 25.02 | 10 | 9.585 | 30 | 29.875 | 200 | 19.3 | 19.3 | 80.7 | 80.7 | 62 | 62 | 38 | 38 | 7.268514 | 0 | 0 | 0 | 0.1 | 0.09585 | 0.3 | 0.29875 | 0 | 0 | 0 | 0 | 0 | 0 | 0 | 0 | 0 | 0 | 0 | 0 | 0 | 0 | 0 | 0 | 0 | 0 | 0 | 0 | 0 | 0 | 0 | 0 | 0 | 0 | 0 | 0 | 0 | 20 | 19.17 | 60 | 59.75 | 0 | 0 | 0 | 0 | 0 | 0 | 0 | 0 | 0 | 0 | 0 | 0 | 0 | 0 | 0 | 0 | 0 | 0 | 0 | 0 | 0 | 0 | -10 | 0 | 0 | Off | 0 | 0 | 25.5 | 24.9 | 1 | 75 | 75 | 0 | 0 | 80.7 | 80.7 | 38 | 38 | 19.3 | 19.3 | 62 | 62 | 75 | 75 | 0 | 0 | 0 | 127510
141.25 | 5.5549 | 107.2685 | 0 | 25 | 25 | 0 | 25 | 25.01 | 10 | 9.57 | 30 | 29.825 | 200 | 19.3 | 19.2 | 80.7 | 80.7 | 62 | 62 | 38 | 38 | 7.268514 | 0 | 0 | 0 | 0.1 | 0.0957 | 0.3 | 0.29825 | 0 | 0 | 0 | 0 | 0 | 0 | 0 | 0 | 0 | 0 | 0 | 0 | 0 | 0 | 0 | 0 | 0 | 0 | 0 | 0 | 0 | 0 | 0 | 0 | 0 | 0 | 0 | 0 | 0 | 20 | 19.14 | 60 | 59.65 | 0 | 0 | 0 | 0 | 0 | 0 | 0 | 0 | 0 | 0 | 0 | 0 | 0 | 0 | 0 | 0 | 0 | 0 | 0 | 0 | 0 | 0 | -10 | 0 | 0 | Off | 0 | 0 | 25.5 | 24.9 | 1 | 75 | 75 | 0 | 0 | 80.7 | 80.7 | 38 | 38 | 19.3 | 19.2 | 62 | 62 | 75 | 75 | 0 | 0 | 0 | 127471
141.58 | 5.5549 | 107.2685 | 0 | 25 | 25 | 0 | 25 | 25.02 | 10 | 9.565 | 30 | 29.855 | 200 | 19.3 | 19.3 | 80.7 | 80.7 | 62 | 61.6 | 38 | 38 | 7.268514 | 0 | 0 | 0 | 0.1 | 0.09565 | 0.3 | 0.29855 | 0 | 0 | 0 | 0 | 0 | 0 | 0 | 0 | 0 | 0 | 0 | 0 | 0 | 0 | 0 | 0 | 0 | 0 | 0 | 0 | 0 | 0 | 0 | 0 | 0 | 0 | 0 | 0 | 0 | 20 | 19.13 | 60 | 59.71 | 0 | 0 | 0 | 0 | 0 | 0 | 0 | 0 | 0 | 0 | 0 | 0 | 0 | 0 | 0 | 0 | 0 | 0 | 0 | 0 | 0 | 0 | -10 | 0 | 0 | Off | 0 | 0 | 25.5 | 25 | 1 | 75 | 75 | 0 | 0 | 80.7 | 80.7 | 38 | 38 | 19.3 | 19.3 | 62 | 61.6 | 75 | 75 | 0 | 3.7 | 0 | 127490
141.91 | 5.5549 | 107.2685 | 0 | 25 | 25 | 0 | 25 | 25.03 | 10 | 9.57 | 30 | 29.85 | 200 | 19.3 | 19.3 | 80.7 | 80.7 | 62 | 62 | 38 | 38 | 7.268514 | 0 | 0 | 0 | 0.1 | 0.0957 | 0.3 | 0.2985 | 0 | 0 | 0 | 0 | 0 | 0 | 0 | 0 | 0 | 0 | 0 | 0 | 0 | 0 | 0 | 0 | 0 | 0 | 0 | 0 | 0 | 0 | 0 | 0 | 0 | 0 | 0 | 0 | 0 | 20 | 19.14 | 60 | 59.7 | 0 | 0 | 0 | 0 | 0 | 0 | 0 | 0 | 0 | 0 | 0 | 0 | 0 | 0 | 0 | 0 | 0 | 0 | 0 | 0 | 0 | 0 | -10 | 0 | 0 | Off | 76256.4 | 0 | 25.5 | 24.9 | 1 | 75 | 75 | 0 | 0 | 80.7 | 80.7 | 38 | 38 | 19.3 | 19.3 | 62 | 62 | 75 | 75 | 0 | 0 | 0 | 127474
142.25 | 5.5549 | 107.2685 | 0 | 25 | 25 | 0 | 25 | 25.02 | 10 | 9.57 | 30 | 29.84 | 200 | 19.3 | 19.3 | 80.7 | 80.7 | 62 | 62 | 38 | 38 | 7.268514 | 0 | 0 | 0 | 0.1 | 0.0957 | 0.3 | 0.2984 | 0 | 0 | 0 | 0 | 0 | 0 | 0 | 0 | 0 | 0 | 0 | 0 | 0 | 0 | 0 | 0 | 0 | 0 | 0 | 0 | 0 | 0 | 0 | 0 | 0 | 0 | 0 | 0 | 0 | 20 | 19.14 | 60 | 59.68 | 0 | 0 | 0 | 0 | 0 | 0 | 0 | 0 | 0 | 0 | 0 | 0 | 0 | 0 | 0 | 0 | 0 | 0 | 0 | 0 | 0 | 0 | -10 | 0 | 0 | Off | 76214.6 | 0 | 25.5 | 25 | 1 | 75 | 75.1 | 0 | 0 | 80.7 | 80.7 | 38 | 38 | 19.3 | 19.3 | 62 | 62 | 75 | 75.1 | 0 | 0 | 0 | 127485
142.58 | 5.5549 | 107.2685 | 0 | 25 | 25 | 0 | 25 | 25.05 | 10 | 9.58 | 30 | 29.875 | 200 | 19.3 | 19.3 | 80.7 | 80.7 | 62 | 62 | 38 | 38 | 7.268514 | 0 | 0 | 0 | 0.1 | 0.0958 | 0.3 | 0.29875 | 0 | 0 | 0 | 0 | 0 | 0 | 0 | 0 | 0 | 0 | 0 | 0 | 0 | 0 | 0 | 0 | 0 | 0 | 0 | 0 | 0 | 0 | 0 | 0 | 0 | 0 | 0 | 0 | 0 | 20 | 19.16 | 60 | 59.75 | 0 | 0 | 0 | 0 | 0 | 0 | 0 | 0 | 0 | 0 | 0 | 0 | 0 | 0 | 0 | 0 | 0 | 0 | 0 | 0 | 0 | 0 | -10 | 0 | 0 | Off | 76185.9 | 0 | 25.5 | 25 | 1 | 75 | 75 | 0 | 0 | 80.7 | 80.7 | 38 | 38 | 19.3 | 19.3 | 62 | 62 | 75 | 75 | 0 | 0 | 0 | 127493
142.92 | 5.5549 | 107.2685 | 0 | 25 | 25 | 0 | 25 | 25.02 | 10 | 9.61 | 30 | 29.825 | 200 | 19.3 | 19.3 | 80.7 | 80.7 | 62 | 62 | 38 | 38 | 7.268514 | 0 | 0 | 0 | 0.1 | 0.0961 | 0.3 | 0.29825 | 0 | 0 | 0 | 0 | 0 | 0 | 0 | 0 | 0 | 0 | 0 | 0 | 0 | 0 | 0 | 0 | 0 | 0 | 0 | 0 | 0 | 0 | 0 | 0 | 0 | 0 | 0 | 0 | 0 | 20 | 19.22 | 60 | 59.65 | 0 | 0 | 0 | 0 | 0 | 0 | 0 | 0 | 0 | 0 | 0 | 0 | 0 | 0 | 0 | 0 | 0 | 0 | 0 | 0 | 0 | 0 | -10 | 0 | 0 | Off | 76158.4 | 0 | 25.5 | 24.8 | 1 | 75 | 74.9 | 0 | 0 | 80.7 | 80.7 | 38 | 38 | 19.3 | 19.3 | 62 | 62 | 75 | 74.9 | 0 | 0 | 0 | 127473
143.25 | 5.5549 | 107.2685 | 0 | 25 | 25 | 0 | 25 | 25.01 | 10 | 9.585 | 30 | 29.87 | 200 | 19.3 | 19.3 | 80.7 | 80.8 | 62 | 62 | 38 | 38 | 7.268514 | 0 | 0 | 0 | 0.1 | 0.09585 | 0.3 | 0.2987 | 0 | 0 | 0 | 0 | 0 | 0 | 0 | 0 | 0 | 0 | 0 | 0 | 0 | 0 | 0 | 0 | 0 | 0 | 0 | 0 | 0 | 0 | 0 | 0 | 0 | 0 | 0 | 0 | 0 | 20 | 19.17 | 60 | 59.74 | 0 | 0 | 0 | 0 | 0 | 0 | 0 | 0 | 0 | 0 | 0 | 0 | 0 | 0 | 0 | 0 | 0 | 0 | 0 | 0 | 0 | 0 | -10 | 0 | 0 | Off | 75960.9 | 0 | 25.5 | 24.9 | 1 | 75 | 75 | 0 | 0 | 80.7 | 80.8 | 38 | 38 | 19.3 | 19.3 | 62 | 62 | 75 | 75 | 0 | 0 | 0 | 127500
143.59 | 5.5549 | 107.2685 | 0 | 25 | 25 | 0 | 25 | 25 | 10 | 9.6 | 30 | 29.82 | 200 | 19.3 | 19.3 | 80.7 | 80.7 | 62 | 62 | 38 | 38 | 7.268514 | 0 | 0 | 0 | 0.1 | 0.096 | 0.3 | 0.2982 | 0 | 0 | 0 | 0 | 0 | 0 | 0 | 0 | 0 | 0 | 0 | 0 | 0 | 0 | 0 | 0 | 0 | 0 | 0 | 0 | 0 | 0 | 0 | 0 | 0 | 0 | 0 | 0 | 0 | 20 | 19.2 | 60 | 59.64 | 0 | 0 | 0 | 0 | 0 | 0 | 0 | 0 | 0 | 0 | 0 | 0 | 0 | 0 | 0 | 0 | 0 | 0 | 0 | 0 | 0 | 0 | -10 | 0 | 0 | Off | 0 | 0 | 25.5 | 24.9 | 1 | 75 | 75 | 0 | 0 | 80.7 | 80.7 | 38 | 38 | 19.3 | 19.3 | 62 | 62 | 75 | 75 | 0 | 0 | 0 | 127467
143.92 | 5.5549 | 107.2685 | 0 | 25 | 25 | 0 | 25 | 25.02 | 10 | 9.595 | 30 | 29.865 | 200 | 19.3 | 19.3 | 80.7 | 80.5 | 62 | 61.8 | 38 | 38 | 7.268514 | 0 | 0 | 0 | 0.1 | 0.09595 | 0.3 | 0.29865 | 0 | 0 | 0 | 0 | 0 | 0 | 0 | 0 | 0 | 0 | 0 | 0 | 0 | 0 | 0 | 0 | 0 | 0 | 0 | 0 | 0 | 0 | 0 | 0 | 0 | 0 | 0 | 0 | 0 | 20 | 19.19 | 60 | 59.73 | 0 | 0 | 0 | 0 | 0 | 0 | 0 | 0 | 0 | 0 | 0 | 0 | 0 | 0 | 0 | 0 | 0 | 0 | 0 | 0 | 0 | 0 | -10 | 0 | 0 | Off | 0 | 0 | 25.5 | 24.9 | 1 | 75 | 75.1 | 0 | 0 | 80.7 | 80.5 | 38 | 38 | 19.3 | 19.3 | 62 | 61.8 | 75 | 75.1 | 0 | 0.8 | 0 | 127493
144.25 | 5.5549 | 107.2685 | 0 | 25 | 25 | 0 | 25 | 25.01 | 10 | 9.61 | 30 | 29.825 | 200 | 19.3 | 19.3 | 80.7 | 80.7 | 62 | 62 | 38 | 38.1 | 7.268514 | 0 | 0 | 0 | 0.1 | 0.0961 | 0.3 | 0.29825 | 0 | 0 | 0 | 0 | 0 | 0 | 0 | 0 | 0 | 0 | 0 | 0 | 0 | 0 | 0 | 0 | 0 | 0 | 0 | 0 | 0 | 0 | 0 | 0 | 0 | 0 | 0 | 0 | 0 | 20 | 19.22 | 60 | 59.65 | 0 | 0 | 0 | 0 | 0 | 0 | 0 | 0 | 0 | 0 | 0 | 0 | 0 | 0 | 0 | 0 | 0 | 0 | 0 | 0 | 0 | 0 | -10 | 0 | 0 | Off | 0 | 0 | 25.5 | 24.9 | 1 | 75 | 75 | 0 | 0 | 80.7 | 80.7 | 38 | 38.1 | 19.3 | 19.3 | 62 | 62 | 75 | 75 | 0 | 0 | 0 | 127464
144.59 | 5.5549 | 107.2685 | 0 | 25 | 25 | 0 | 25 | 24.99 | 10 | 9.595 | 25 | 29.85 | 200 | 19.3 | 19.3 | 80.7 | 80.7 | 52.5 | 52.5 | 47.5 | 47.5 | 7.268514 | 0 | 0 | 0 | 0.1 | 0.09595 | 0.25 | 0.2985 | 0 | 0 | 0 | 0 | 0 | 0 | 0 | 0 | 0 | 0 | 0 | 0 | 0 | 0 | 0 | 0 | 0 | 0 | 0 | 0 | 0 | 0 | 0 | 0 | 0 | 0 | 0 | 0 | 0 | 20 | 19.19 | 50 | 59.7 | 0 | 0 | 0 | 0 | 0 | 0 | 0 | 0 | 0 | 0 | 0 | 0 | 0 | 0 | 0 | 0 | 0 | 0 | 0 | 0 | 0 | 0 | -10 | 0 | 0 | Off | 75942.6 | 0 | 25.5 | 25 | 1 | 75 | 75 | 0 | 0 | 80.7 | 80.7 | 47.5 | 47.5 | 19.3 | 19.3 | 52.5 | 52.5 | 75 | 75 | 0 | 0 | 0 | 127489
144.92 | 5.5549 | 107.2685 | 0 | 25 | 25 | 0 | 25 | 25.01 | 10 | 9.59 | 25 | 28.785 | 200 | 19.3 | 19.3 | 80.7 | 80.8 | 52.5 | 52.5 | 47.5 | 47.5 | 7.268514 | 0 | 0 | 0 | 0.1 | 0.0959 | 0.25 | 0.28785 | 0 | 0 | 0 | 0 | 0 | 0 | 0 | 0 | 0 | 0 | 0 | 0 | 0 | 0 | 0 | 0 | 0 | 0 | 0 | 0 | 0 | 0 | 0 | 0 | 0 | 0 | 0 | 0 | 0 | 20 | 19.18 | 50 | 57.57 | 0 | 0 | 0 | 0 | 0 | 0 | 0 | 0 | 0 | 0 | 0 | 0 | 0 | 0 | 0 | 0 | 0 | 0 | 0 | 0 | 0 | 0 | -10 | 0 | 0 | Off | 0 | 0 | 25.5 | 24.9 | 1 | 75 | 75 | 0 | 0 | 80.7 | 80.8 | 47.5 | 47.5 | 19.3 | 19.3 | 52.5 | 52.5 | 75 | 75 | 0 | 0 | 0 | 126817
145.25 | 5.5549 | 107.2685 | 0 | 25 | 25 | 0 | 25 | 25.01 | 10 | 9.6 | 25 | 25.26 | 200 | 19.3 | 19.3 | 80.7 | 80.6 | 52.5 | 52.5 | 47.5 | 47.4 | 7.268514 | 0 | 0 | 0 | 0.1 | 0.096 | 0.25 | 0.2526 | 0 | 0 | 0 | 0 | 0 | 0 | 0 | 0 | 0 | 0 | 0 | 0 | 0 | 0 | 0 | 0 | 0 | 0 | 0 | 0 | 0 | 0 | 0 | 0 | 0 | 0 | 0 | 0 | 0 | 20 | 19.2 | 50 | 50.52 | 0 | 0 | 0 | 0 | 0 | 0 | 0 | 0 | 0 | 0 | 0 | 0 | 0 | 0 | 0 | 0 | 0 | 0 | 0 | 0 | 0 | 0 | -10 | 0 | 0 | Off | 75970.1 | 0 | 25.5 | 24.8 | 1 | 75 | 75 | 0 | 0 | 80.7 | 80.6 | 47.5 | 47.4 | 19.3 | 19.3 | 52.5 | 52.5 | 75 | 75 | 0 | 0 | 0 | 124600
145.59 | 5.5547 | 107.2647 | 0 | 25 | 25 | 0 | 25 | 25.02 | 10 | 9.61 | 25 | 25.07 | 200 | 19.3 | 19.3 | 80.7 | 80.7 | 52.5 | 52.5 | 47.5 | 47.5 | 7.264652 | 0 | 0 | 0 | 0.1 | 0.0961 | 0.25 | 0.2507 | 0 | 0 | 0 | 0 | 0 | 0 | 0 | 0 | 0 | 0 | 0 | 0 | 0 | 0 | 0 | 0 | 0 | 0 | 0 | 0 | 0 | 0 | 0 | 0 | 0 | 0 | 0 | 0 | 0 | 20 | 19.22 | 50 | 50.14 | 0 | 0 | 0 | 0 | 0 | 0 | 0 | 0 | 0 | 0 | 0 | 0 | 0 | 0 | 0 | 0 | 0 | 0 | 0 | 0 | 0 | 0 | -10 | 0 | 0 | Off | 75794.7 | 0 | 25.5 | 25 | 1 | 75 | 75 | 0 | 0 | 80.7 | 80.7 | 47.5 | 47.5 | 19.3 | 19.3 | 52.5 | 52.5 | 75 | 75 | 0 | 0 | 0 | 124485
145.92 | 5.5538 | 107.2473 | -0.001 | 25 | 25 | 0 | 25 | 25.02 | 10 | 9.585 | 25 | 25.065 | 200 | 19.3 | 19.3 | 80.7 | 80.7 | 52.5 | 52.5 | 47.5 | 47.5 | 7.247272 | 0 | 0 | 0 | 0.1 | 0.09585 | 0.25 | 0.25065 | 0 | 0 | 0 | 0 | 0 | 0 | 0 | 0 | 0 | 0 | 0 | 0 | 0 | 0 | 0 | 0 | 0 | 0 | 0 | 0 | 0 | 0 | 0 | 0 | 0 | 0 | 0 | 0 | 0 | 20 | 19.17 | 50 | 50.13 | 0 | 0 | 0 | 0 | 0 | 0 | 0 | 0 | 0 | 0 | 0 | 0 | 0 | 0 | 0 | 0 | 0 | 0 | 0 | 0 | 0 | 0 | -10 | 0 | 0 | Off | 75627.4 | 0 | 25.5 | 25 | 1 | 75 | 75 | 0 | 0 | 80.7 | 80.7 | 47.5 | 47.5 | 19.3 | 19.3 | 52.5 | 52.5 | 75 | 75 | 0 | 0 | 0 | 124482
146.26 | 5.5527 | 107.226 | -0.0032 | 25 | 25 | 0 | 25 | 25.03 | 10 | 9.595 | 25 | 25.035 | 200 | 19.3 | 19.2 | 80.7 | 80.6 | 52.5 | 52.5 | 47.5 | 47.5 | 7.226031 | 0 | 0 | 0 | 0.1 | 0.09595 | 0.25 | 0.25035 | 0 | 0 | 0 | 0 | 0 | 0 | 0 | 0 | 0 | 0 | 0 | 0 | 0 | 0 | 0 | 0 | 0 | 0 | 0 | 0 | 0 | 0 | 0 | 0 | 0 | 0 | 0 | 0 | 0 | 20 | 19.19 | 50 | 50.07 | 0 | 0 | 0 | 0 | 0 | 0 | 0 | 0 | 0 | 0 | 0 | 0 | 0 | 0 | 0 | 0 | 0 | 0 | 0 | 0 | 0 | 0 | -10 | 0 | 0 | Off | 75415 | 0 | 25.5 | 24.9 | 1 | 75 | 74.9 | 0 | 0 | 80.7 | 80.6 | 47.5 | 47.5 | 19.3 | 19.2 | 52.5 | 52.5 | 75 | 74.9 | 0 | 0 | 0 | 124454
146.59 | 5.5518 | 107.2087 | -0.0065 | 25 | 25 | 0 | 25 | 25.02 | 10 | 9.61 | 25 | 24.94 | 200 | 19.3 | 19.2 | 80.7 | 80.7 | 52.5 | 52.5 | 47.5 | 47.5 | 7.208651 | 0 | 0 | 0 | 0.1 | 0.0961 | 0.25 | 0.2494 | 0 | 0 | 0 | 0 | 0 | 0 | 0 | 0 | 0 | 0 | 0 | 0 | 0 | 0 | 0 | 0 | 0 | 0 | 0 | 0 | 0 | 0 | 0 | 0 | 0 | 0 | 0 | 0 | 0 | 20 | 19.22 | 50 | 49.88 | 0 | 0 | 0 | 0 | 0 | 0 | 0 | 0 | 0 | 0 | 0 | 0 | 0 | 0 | 0 | 0 | 0 | 0 | 0 | 0 | 0 | 0 | -10 | 0 | 0 | Off | 74689.6 | 0 | 25.5 | 24.9 | 1 | 75 | 74.9 | 0 | 0 | 80.7 | 80.7 | 47.5 | 47.5 | 19.3 | 19.2 | 52.5 | 52.5 | 75 | 74.9 | 0 | 0 | 0 | 124395
146.92 | 5.5513 | 107.199 | -0.0105 | 25 | 25 | 0 | 25 | 24.99 | 10 | 9.61 | 25 | 24.96 | 200 | 19.3 | 19.3 | 80.7 | 80.8 | 52.5 | 52.5 | 47.5 | 47.5 | 7.198996 | 0 | 0 | 0 | 0.1 | 0.0961 | 0.25 | 0.2496 | 0 | 0 | 0 | 0 | 0 | 0 | 0 | 0 | 0 | 0 | 0 | 0 | 0 | 0 | 0 | 0 | 0 | 0 | 0 | 0 | 0 | 0 | 0 | 0 | 0 | 0 | 0 | 0 | 0 | 20 | 19.22 | 50 | 49.92 | 0 | 0 | 0 | 0 | 0 | 0 | 0 | 0 | 0 | 0 | 0 | 0 | 0 | 0 | 0 | 0 | 0 | 0 | 0 | 0 | 0 | 0 | -10 | 0 | 0 | Off | 72893.7 | 0 | 25.5 | 25 | 1 | 75 | 75 | 0 | 0 | 80.7 | 80.8 | 47.5 | 47.5 | 19.3 | 19.3 | 52.5 | 52.5 | 75 | 75 | 0 | 0 | 0 | 124407
147.26 | 5.5511 | 107.1951 | -0.0141 | 25 | 25 | 0 | 25 | 25.02 | 10 | 9.6 | 25 | 25 | 200 | 19.3 | 19.3 | 80.7 | 80.7 | 52.5 | 52.5 | 47.5 | 47.4 | 7.195134 | 0 | 0 | 0 | 0.1 | 0.096 | 0.25 | 0.25 | 0 | 0 | 0 | 0 | 0 | 0 | 0 | 0 | 0 | 0 | 0 | 0 | 0 | 0 | 0 | 0 | 0 | 0 | 0 | 0 | 0 | 0 | 0 | 0 | 0 | 0 | 0 | 0 | 0 | 20 | 19.2 | 50 | 50 | 0 | 0 | 0 | 0 | 0 | 0 | 0 | 0 | 0 | 0 | 0 | 0 | 0 | 0 | 0 | 0 | 0 | 0 | 0 | 0 | 0 | 0 | -10 | 0 | 0 | Off | 126647.7 | 0 | 25.5 | 24.9 | 1 | 75 | 74.9 | 0 | 0 | 80.7 | 80.7 | 47.5 | 47.4 | 19.3 | 19.3 | 52.5 | 52.5 | 75 | 74.9 | 0 | 0 | 0 | 124433
147.59 | 5.5511 | 107.1951 | -0.017 | 25 | 25 | 0 | 25 | 25.03 | 10 | 9.595 | 25 | 25.04 | 200 | 19.3 | 19.3 | 80.7 | 80.7 | 52.5 | 52.5 | 47.5 | 47.5 | 7.195134 | 0 | 0 | 0 | 0.1 | 0.09595 | 0.25 | 0.2504 | 0 | 0 | 0 | 0 | 0 | 0 | 0 | 0 | 0 | 0 | 0 | 0 | 0 | 0 | 0 | 0 | 0 | 0 | 0 | 0 | 0 | 0 | 0 | 0 | 0 | 0 | 0 | 0 | 0 | 20 | 19.19 | 50 | 50.08 | 0 | 0 | 0 | 0 | 0 | 0 | 0 | 0 | 0 | 0 | 0 | 0 | 0 | 0 | 0 | 0 | 0 | 0 | 0 | 0 | 0 | 0 | -10 | 0 | 0 | Off | 111543.6 | 0 | 25.5 | 24.9 | 1 | 75 | 75 | 0 | 0 | 80.7 | 80.7 | 47.5 | 47.5 | 19.3 | 19.3 | 52.5 | 52.5 | 75 | 75 | 0 | 0 | 0 | 124448
147.93 | 5.5511 | 107.1951 | -0.0192 | 25 | 25 | 0 | 25 | 25.04 | 10 | 9.61 | 25 | 24.96 | 200 | 19.3 | 19.3 | 80.7 | 80.8 | 52.5 | 52.5 | 47.5 | 47.5 | 7.195134 | 0 | 0 | 0 | 0.1 | 0.0961 | 0.25 | 0.2496 | 0 | 0 | 0 | 0 | 0 | 0 | 0 | 0 | 0 | 0 | 0 | 0 | 0 | 0 | 0 | 0 | 0 | 0 | 0 | 0 | 0 | 0 | 0 | 0 | 0 | 0 | 0 | 0 | 0 | 20 | 19.22 | 50 | 49.92 | 0 | 0 | 0 | 0 | 0 | 0 | 0 | 0 | 0 | 0 | 0 | 0 | 0 | 0 | 0 | 0 | 0 | 0 | 0 | 0 | 0 | 0 | -10 | 0 | 0 | Off | 101274.1 | 0 | 25.5 | 24.9 | 1 | 75 | 75 | 0 | 0 | 80.7 | 80.8 | 47.5 | 47.5 | 19.3 | 19.3 | 52.5 | 52.5 | 75 | 75 | 0 | 0 | 0 | 124411
148.26 | 5.5512 | 107.1971 | -0.0206 | 25 | 25 | 0 | 25 | 25 | 10 | 9.57 | 25 | 24.945 | 200 | 19.3 | 19.3 | 80.7 | 80.7 | 52.5 | 52.5 | 47.5 | 47.5 | 7.197065 | 0 | 0 | 0 | 0.1 | 0.0957 | 0.25 | 0.24945 | 0 | 0 | 0 | 0 | 0 | 0 | 0 | 0 | 0 | 0 | 0 | 0 | 0 | 0 | 0 | 0 | 0 | 0 | 0 | 0 | 0 | 0 | 0 | 0 | 0 | 0 | 0 | 0 | 0 | 20 | 19.14 | 50 | 49.89 | 0 | 0 | 0 | 0 | 0 | 0 | 0 | 0 | 0 | 0 | 0 | 0 | 0 | 0 | 0 | 0 | 0 | 0 | 0 | 0 | 0 | 0 | -10 | 0 | 0 | Off | 83137.7 | 0 | 25.5 | 25 | 1 | 75 | 74.9 | 0 | 0 | 80.7 | 80.7 | 47.5 | 47.5 | 19.3 | 19.3 | 52.5 | 52.5 | 75 | 74.9 | 0 | 0 | 0 | 124419
148.59 | 5.5512 | 107.1971 | -0.0212 | 25 | 25 | 0 | 25 | 25.02 | 10 | 9.585 | 25 | 25.01 | 200 | 19.3 | 19.4 | 80.7 | 80.7 | 52.5 | 52.5 | 47.5 | 47.5 | 7.197065 | 0 | 0 | 0 | 0.1 | 0.09585 | 0.25 | 0.2501 | 0 | 0 | 0 | 0 | 0 | 0 | 0 | 0 | 0 | 0 | 0 | 0 | 0 | 0 | 0 | 0 | 0 | 0 | 0 | 0 | 0 | 0 | 0 | 0 | 0 | 0 | 0 | 0 | 0 | 20 | 19.17 | 50 | 50.02 | 0 | 0 | 0 | 0 | 0 | 0 | 0 | 0 | 0 | 0 | 0 | 0 | 0 | 0 | 0 | 0 | 0 | 0 | 0 | 0 | 0 | 0 | -10 | 0 | 0 | Off | 108711.1 | 0 | 25.5 | 25 | 1 | 75 | 74.9 | 0 | 0 | 80.7 | 80.7 | 47.5 | 47.5 | 19.3 | 19.4 | 52.5 | 52.5 | 75 | 74.9 | 0 | 0 | 0 | 124460
148.93 | 5.5513 | 107.199 | -0.021 | 25 | 25 | 0 | 25 | 25.02 | 10 | 9.575 | 25 | 25.065 | 200 | 19.3 | 19.3 | 80.7 | 80.7 | 52.5 | 52.4 | 47.5 | 47.5 | 7.198996 | 0 | 0 | 0 | 0.1 | 0.09575 | 0.25 | 0.25065 | 0 | 0 | 0 | 0 | 0 | 0 | 0 | 0 | 0 | 0 | 0 | 0 | 0 | 0 | 0 | 0 | 0 | 0 | 0 | 0 | 0 | 0 | 0 | 0 | 0 | 0 | 0 | 0 | 0 | 20 | 19.15 | 50 | 50.13 | 0 | 0 | 0 | 0 | 0 | 0 | 0 | 0 | 0 | 0 | 0 | 0 | 0 | 0 | 0 | 0 | 0 | 0 | 0 | 0 | 0 | 0 | -10 | 0 | 0 | Off | 60203 | 0 | 25.5 | 25.1 | 1 | 75 | 75 | 0 | 0 | 80.7 | 80.7 | 47.5 | 47.5 | 19.3 | 19.3 | 52.5 | 52.4 | 75 | 75 | 0 | 0.9 | 0 | 124475
149.26 | 5.5513 | 107.199 | -0.02 | 25 | 25 | 0 | 25 | 25.01 | 10 | 9.575 | 25 | 24.965 | 200 | 19.3 | 19.3 | 80.7 | 80.7 | 52.5 | 52.5 | 47.5 | 47.5 | 7.198996 | 0 | 0 | 0 | 0.1 | 0.09575 | 0.25 | 0.24965 | 0 | 0 | 0 | 0 | 0 | 0 | 0 | 0 | 0 | 0 | 0 | 0 | 0 | 0 | 0 | 0 | 0 | 0 | 0 | 0 | 0 | 0 | 0 | 0 | 0 | 0 | 0 | 0 | 0 | 20 | 19.15 | 50 | 49.93 | 0 | 0 | 0 | 0 | 0 | 0 | 0 | 0 | 0 | 0 | 0 | 0 | 0 | 0 | 0 | 0 | 0 | 0 | 0 | 0 | 0 | 0 | -10 | 0 | 0 | Off | 60085.1 | 0 | 25.5 | 24.9 | 1 | 75 | 75 | 0 | 0 | 80.7 | 80.7 | 47.5 | 47.5 | 19.3 | 19.3 | 52.5 | 52.5 | 75 | 75 | 0 | 0 | 0 | 124412
149.59 | 5.5513 | 107.199 | -0.0182 | 25 | 25 | 0 | 25 | 25.01 | 10 | 9.595 | 25 | 24.95 | 200 | 19.3 | 19.2 | 80.7 | 80.7 | 52.5 | 52.5 | 47.5 | 47.5 | 7.198996 | 0 | 0 | 0 | 0.1 | 0.09595 | 0.25 | 0.2495 | 0 | 0 | 0 | 0 | 0 | 0 | 0 | 0 | 0 | 0 | 0 | 0 | 0 | 0 | 0 | 0 | 0 | 0 | 0 | 0 | 0 | 0 | 0 | 0 | 0 | 0 | 0 | 0 | 0 | 20 | 19.19 | 50 | 49.9 | 0 | 0 | 0 | 0 | 0 | 0 | 0 | 0 | 0 | 0 | 0 | 0 | 0 | 0 | 0 | 0 | 0 | 0 | 0 | 0 | 0 | 0 | -10 | 0 | 0 | Off | 60038.1 | 0 | 25.5 | 24.9 | 1 | 75 | 75 | 0 | 0 | 80.7 | 80.7 | 47.5 | 47.5 | 19.3 | 19.2 | 52.5 | 52.5 | 75 | 75 | 0 | 0 | 0 | 124402
149.93 | 5.5514 | 107.2009 | -0.0157 | 25 | 25 | 0 | 25 | 25.03 | 10 | 9.595 | 25 | 24.99 | 200 | 19.3 | 19.3 | 80.7 | 80.6 | 52.5 | 52.5 | 47.5 | 47.5 | 7.200927 | 0 | 0 | 0 | 0.1 | 0.09595 | 0.25 | 0.2499 | 0 | 0 | 0 | 0 | 0 | 0 | 0 | 0 | 0 | 0 | 0 | 0 | 0 | 0 | 0 | 0 | 0 | 0 | 0 | 0 | 0 | 0 | 0 | 0 | 0 | 0 | 0 | 0 | 0 | 20 | 19.19 | 50 | 49.98 | 0 | 0 | 0 | 0 | 0 | 0 | 0 | 0 | 0 | 0 | 0 | 0 | 0 | 0 | 0 | 0 | 0 | 0 | 0 | 0 | 0 | 0 | -10 | 0 | 0 | Off | 60011.8 | 0 | 25.5 | 25 | 1 | 75 | 75 | 0 | 0 | 80.7 | 80.6 | 47.5 | 47.5 | 19.3 | 19.3 | 52.5 | 52.5 | 75 | 75 | 0 | 0 | 0 | 124431
150.26 | 5.5514 | 107.2009 | -0.0125 | 25 | 25 | 0 | 25 | 25 | 10 | 9.605 | 25 | 25.035 | 200 | 19.3 | 19.3 | 80.7 | 80.7 | 52.5 | 52.3 | 47.5 | 47.5 | 7.200927 | 0 | 0 | 0 | 0.1 | 0.09605 | 0.25 | 0.25035 | 0 | 0 | 0 | 0 | 0 | 0 | 0 | 0 | 0 | 0 | 0 | 0 | 0 | 0 | 0 | 0 | 0 | 0 | 0 | 0 | 0 | 0 | 0 | 0 | 0 | 0 | 0 | 0 | 0 | 20 | 19.21 | 50 | 50.07 | 0 | 0 | 0 | 0 | 0 | 0 | 0 | 0 | 0 | 0 | 0 | 0 | 0 | 0 | 0 | 0 | 0 | 0 | 0 | 0 | 0 | 0 | -10 | 0 | 0 | Off | 59968.5 | 0 | 25.5 | 24.9 | 1 | 75 | 75 | 0 | 0 | 80.7 | 80.7 | 47.5 | 47.5 | 19.3 | 19.3 | 52.5 | 52.3 | 75 | 75 | 0 | 0.7 | 0 | 124475
150.59 | 5.5514 | 107.2009 | -0.0084 | 25 | 25 | 0 | 25 | 25.04 | 10 | 9.565 | 25 | 24.965 | 200 | 19.3 | 19.2 | 80.7 | 80.7 | 52.5 | 52.5 | 47.5 | 47.5 | 7.200927 | 0 | 0 | 0 | 0.1 | 0.09565 | 0.25 | 0.24965 | 0 | 0 | 0 | 0 | 0 | 0 | 0 | 0 | 0 | 0 | 0 | 0 | 0 | 0 | 0 | 0 | 0 | 0 | 0 | 0 | 0 | 0 | 0 | 0 | 0 | 0 | 0 | 0 | 0 | 20 | 19.13 | 50 | 49.93 | 0 | 0 | 0 | 0 | 0 | 0 | 0 | 0 | 0 | 0 | 0 | 0 | 0 | 0 | 0 | 0 | 0 | 0 | 0 | 0 | 0 | 0 | -10 | 0 | 0 | Off | 59921.4 | 0 | 25.5 | 25 | 1 | 75 | 75 | 0 | 0 | 80.7 | 80.7 | 47.5 | 47.5 | 19.3 | 19.2 | 52.5 | 52.5 | 75 | 75 | 0 | 0 | 0 | 124413
150.93 | 5.5514 | 107.2009 | -0.0044 | 25 | 25 | 0 | 25 | 25.04 | 10 | 9.585 | 25 | 24.945 | 200 | 19.3 | 19.3 | 80.7 | 80.7 | 52.5 | 52.5 | 47.5 | 47.5 | 7.200927 | 0 | 0 | 0 | 0.1 | 0.09585 | 0.25 | 0.24945 | 0 | 0 | 0 | 0 | 0 | 0 | 0 | 0 | 0 | 0 | 0 | 0 | 0 | 0 | 0 | 0 | 0 | 0 | 0 | 0 | 0 | 0 | 0 | 0 | 0 | 0 | 0 | 0 | 0 | 20 | 19.17 | 50 | 49.89 | 0 | 0 | 0 | 0 | 0 | 0 | 0 | 0 | 0 | 0 | 0 | 0 | 0 | 0 | 0 | 0 | 0 | 0 | 0 | 0 | 0 | 0 | -10 | 0 | 0 | Off | 59906.3 | 0 | 25.5 | 24.9 | 1 | 75 | 75 | 0 | 0 | 80.7 | 80.7 | 47.5 | 47.5 | 19.3 | 19.3 | 52.5 | 52.5 | 75 | 75 | 0 | 0 | 0 | 124400
151.26 | 5.5515 | 107.2029 | -0.0012 | 25 | 25 | 0 | 25 | 25.02 | 10 | 9.605 | 25 | 24.99 | 200 | 19.3 | 19.2 | 80.7 | 80.8 | 52.5 | 52.5 | 47.5 | 47.5 | 7.202858 | 0 | 0 | 0 | 0.1 | 0.09605 | 0.25 | 0.2499 | 0 | 0 | 0 | 0 | 0 | 0 | 0 | 0 | 0 | 0 | 0 | 0 | 0 | 0 | 0 | 0 | 0 | 0 | 0 | 0 | 0 | 0 | 0 | 0 | 0 | 0 | 0 | 0 | 0 | 20 | 19.21 | 50 | 49.98 | 0 | 0 | 0 | 0 | 0 | 0 | 0 | 0 | 0 | 0 | 0 | 0 | 0 | 0 | 0 | 0 | 0 | 0 | 0 | 0 | 0 | 0 | -10 | 0 | 0 | Off | 59883.6 | 0 | 25.5 | 24.8 | 1 | 75 | 75 | 0 | 0 | 80.7 | 80.8 | 47.5 | 47.5 | 19.3 | 19.2 | 52.5 | 52.5 | 75 | 75 | 0 | 0 | 0 | 124434
151.6 | 5.5515 | 107.2029 | 0.0009 | 25 | 25 | 0 | 25 | 25.02 | 10 | 9.59 | 25 | 25.02 | 200 | 19.3 | 19.3 | 80.7 | 80.7 | 52.5 | 52.6 | 47.5 | 47.4 | 7.202858 | 0 | 0 | 0 | 0.1 | 0.0959 | 0.25 | 0.2502 | 0 | 0 | 0 | 0 | 0 | 0 | 0 | 0 | 0 | 0 | 0 | 0 | 0 | 0 | 0 | 0 | 0 | 0 | 0 | 0 | 0 | 0 | 0 | 0 | 0 | 0 | 0 | 0 | 0 | 20 | 19.18 | 50 | 50.04 | 0 | 0 | 0 | 0 | 0 | 0 | 0 | 0 | 0 | 0 | 0 | 0 | 0 | 0 | 0 | 0 | 0 | 0 | 0 | 0 | 0 | 0 | -10 | 0 | 0 | Off | 59841.4 | 0 | 25.5 | 25 | 1 | 75 | 75 | 0 | 0 | 80.7 | 80.7 | 47.5 | 47.4 | 19.3 | 19.3 | 52.5 | 52.6 | 75 | 75 | 0 | 0.5 | 0 | 124461
151.93 | 5.5515 | 107.2029 | 0.0017 | 25 | 25 | 0 | 25 | 25.03 | 10 | 9.6 | 25 | 25.035 | 200 | 19.3 | 19.3 | 80.7 | 80.7 | 52.5 | 52.5 | 47.5 | 47.4 | 7.202858 | 0 | 0 | 0 | 0.1 | 0.096 | 0.25 | 0.25035 | 0 | 0 | 0 | 0 | 0 | 0 | 0 | 0 | 0 | 0 | 0 | 0 | 0 | 0 | 0 | 0 | 0 | 0 | 0 | 0 | 0 | 0 | 0 | 0 | 0 | 0 | 0 | 0 | 0 | 20 | 19.2 | 50 | 50.07 | 0 | 0 | 0 | 0 | 0 | 0 | 0 | 0 | 0 | 0 | 0 | 0 | 0 | 0 | 0 | 0 | 0 | 0 | 0 | 0 | 0 | 0 | -10 | 0 | 0 | Off | 59826.6 | 0 | 25.5 | 24.9 | 1 | 75 | 75 | 0 | 0 | 80.7 | 80.7 | 47.5 | 47.4 | 19.3 | 19.3 | 52.5 | 52.5 | 75 | 75 | 0 | 0 | 0 | 124435
152.27 | 5.5515 | 107.2029 | 0.0019 | 25 | 25 | 0 | 25 | 25.01 | 10 | 9.59 | 25 | 24.97 | 200 | 19.3 | 19.3 | 80.7 | 80.7 | 52.5 | 52.5 | 47.5 | 47.5 | 7.202858 | 0 | 0 | 0 | 0.1 | 0.0959 | 0.25 | 0.2497 | 0 | 0 | 0 | 0 | 0 | 0 | 0 | 0 | 0 | 0 | 0 | 0 | 0 | 0 | 0 | 0 | 0 | 0 | 0 | 0 | 0 | 0 | 0 | 0 | 0 | 0 | 0 | 0 | 0 | 20 | 19.18 | 50 | 49.94 | 0 | 0 | 0 | 0 | 0 | 0 | 0 | 0 | 0 | 0 | 0 | 0 | 0 | 0 | 0 | 0 | 0 | 0 | 0 | 0 | 0 | 0 | -10 | 0 | 0 | Off | 59824.9 | 0 | 25.5 | 24.8 | 1 | 75 | 75 | 0 | 0 | 80.7 | 80.7 | 47.5 | 47.5 | 19.3 | 19.3 | 52.5 | 52.5 | 75 | 75 | 0 | 0 | 0 | 124414
152.6 | 5.5515 | 107.2029 | 0.0017 | 25 | 25 | 0 | 25 | 25.01 | 10 | 9.59 | 25 | 25 | 200 | 19.3 | 19.3 | 80.7 | 80.8 | 52.5 | 52.5 | 47.5 | 47.4 | 7.202858 | 0 | 0 | 0 | 0.1 | 0.0959 | 0.25 | 0.25 | 0 | 0 | 0 | 0 | 0 | 0 | 0 | 0 | 0 | 0 | 0 | 0 | 0 | 0 | 0 | 0 | 0 | 0 | 0 | 0 | 0 | 0 | 0 | 0 | 0 | 0 | 0 | 0 | 0 | 20 | 19.18 | 50 | 50 | 0 | 0 | 0 | 0 | 0 | 0 | 0 | 0 | 0 | 0 | 0 | 0 | 0 | 0 | 0 | 0 | 0 | 0 | 0 | 0 | 0 | 0 | -10 | 0 | 0 | Off | 59808.8 | 0 | 25.5 | 24.9 | 1 | 75 | 75.1 | 0 | 0 | 80.7 | 80.8 | 47.5 | 47.4 | 19.3 | 19.3 | 52.5 | 52.5 | 75 | 75.1 | 0 | 0 | 0 | 124434
152.93 | 5.5515 | 107.2029 | 0.0015 | 25 | 25 | 0 | 25 | 25.03 | 10 | 9.61 | 25 | 25.04 | 200 | 19.3 | 19.3 | 80.7 | 80.7 | 52.5 | 52.5 | 47.5 | 47.5 | 7.202858 | 0 | 0 | 0 | 0.1 | 0.0961 | 0.25 | 0.2504 | 0 | 0 | 0 | 0 | 0 | 0 | 0 | 0 | 0 | 0 | 0 | 0 | 0 | 0 | 0 | 0 | 0 | 0 | 0 | 0 | 0 | 0 | 0 | 0 | 0 | 0 | 0 | 0 | 0 | 20 | 19.22 | 50 | 50.08 | 0 | 0 | 0 | 0 | 0 | 0 | 0 | 0 | 0 | 0 | 0 | 0 | 0 | 0 | 0 | 0 | 0 | 0 | 0 | 0 | 0 | 0 | -10 | 0 | 0 | Off | 59790.9 | 0 | 25.5 | 24.9 | 1 | 75 | 75 | 0 | 0 | 80.7 | 80.7 | 47.5 | 47.5 | 19.3 | 19.3 | 52.5 | 52.5 | 75 | 75 | 0 | 0 | 0 | 124466
153.27 | 5.5515 | 107.2029 | 0.0013 | 25 | 25 | 0 | 25 | 25.02 | 10 | 9.575 | 25 | 25.04 | 200 | 19.3 | 19.3 | 80.7 | 80.6 | 52.5 | 52.5 | 47.5 | 47.5 | 7.202858 | 0 | 0 | 0 | 0.1 | 0.09575 | 0.25 | 0.2504 | 0 | 0 | 0 | 0 | 0 | 0 | 0 | 0 | 0 | 0 | 0 | 0 | 0 | 0 | 0 | 0 | 0 | 0 | 0 | 0 | 0 | 0 | 0 | 0 | 0 | 0 | 0 | 0 | 0 | 20 | 19.15 | 50 | 50.08 | 0 | 0 | 0 | 0 | 0 | 0 | 0 | 0 | 0 | 0 | 0 | 0 | 0 | 0 | 0 | 0 | 0 | 0 | 0 | 0 | 0 | 0 | -10 | 0 | 0 | Off | 59767.7 | 0 | 25.5 | 24.9 | 1 | 75 | 75 | 0 | 0 | 80.7 | 80.6 | 47.5 | 47.5 | 19.3 | 19.3 | 52.5 | 52.5 | 75 | 75 | 0 | 0 | 0 | 124435
153.6 | 5.5516 | 107.2048 | 0.0011 | 25 | 25 | 0 | 25 | 25.02 | 10 | 9.635 | 25 | 24.96 | 200 | 19.3 | 19.2 | 80.7 | 80.7 | 52.5 | 52.5 | 47.5 | 47.5 | 7.204789 | 0 | 0 | 0 | 0.1 | 0.09635 | 0.25 | 0.2496 | 0 | 0 | 0 | 0 | 0 | 0 | 0 | 0 | 0 | 0 | 0 | 0 | 0 | 0 | 0 | 0 | 0 | 0 | 0 | 0 | 0 | 0 | 0 | 0 | 0 | 0 | 0 | 0 | 0 | 20 | 19.27 | 50 | 49.92 | 0 | 0 | 0 | 0 | 0 | 0 | 0 | 0 | 0 | 0 | 0 | 0 | 0 | 0 | 0 | 0 | 0 | 0 | 0 | 0 | 0 | 0 | -10 | 0 | 0 | Off | 59748.7 | 0 | 25.5 | 24.9 | 1 | 75 | 75 | 0 | 0 | 80.7 | 80.7 | 47.5 | 47.5 | 19.3 | 19.2 | 52.5 | 52.5 | 75 | 75 | 0 | 0 | 0 | 124408
153.93 | 5.5516 | 107.2048 | 0.001 | 25 | 25 | 0 | 25 | 25.03 | 10 | 9.57 | 25 | 24.95 | 200 | 19.3 | 19.3 | 80.7 | 80.7 | 52.5 | 52.5 | 47.5 | 47.5 | 7.204789 | 0 | 0 | 0 | 0.1 | 0.0957 | 0.25 | 0.2495 | 0 | 0 | 0 | 0 | 0 | 0 | 0 | 0 | 0 | 0 | 0 | 0 | 0 | 0 | 0 | 0 | 0 | 0 | 0 | 0 | 0 | 0 | 0 | 0 | 0 | 0 | 0 | 0 | 0 | 20 | 19.14 | 50 | 49.9 | 0 | 0 | 0 | 0 | 0 | 0 | 0 | 0 | 0 | 0 | 0 | 0 | 0 | 0 | 0 | 0 | 0 | 0 | 0 | 0 | 0 | 0 | -10 | 0 | 0 | Off | 59722.4 | 0 | 25.5 | 24.9 | 1 | 75 | 75 | 0 | 0 | 80.7 | 80.7 | 47.5 | 47.5 | 19.3 | 19.3 | 52.5 | 52.5 | 75 | 75 | 0 | 0 | 0 | 124417
154.27 | 5.5516 | 107.2048 | 0.001 | 25 | 25 | 0 | 25 | 25.04 | 10 | 9.6 | 25 | 25.035 | 200 | 19.3 | 19.3 | 80.7 | 80.8 | 52.5 | 52.5 | 47.5 | 47.5 | 7.204789 | 0 | 0 | 0 | 0.1 | 0.096 | 0.25 | 0.25035 | 0 | 0 | 0 | 0 | 0 | 0 | 0 | 0 | 0 | 0 | 0 | 0 | 0 | 0 | 0 | 0 | 0 | 0 | 0 | 0 | 0 | 0 | 0 | 0 | 0 | 0 | 0 | 0 | 0 | 20 | 19.2 | 50 | 50.07 | 0 | 0 | 0 | 0 | 0 | 0 | 0 | 0 | 0 | 0 | 0 | 0 | 0 | 0 | 0 | 0 | 0 | 0 | 0 | 0 | 0 | 0 | -10 | 0 | 0 | Off | 59686.3 | 0 | 25.5 | 25 | 1 | 75 | 74.9 | 0 | 0 | 80.7 | 80.8 | 47.5 | 47.5 | 19.3 | 19.3 | 52.5 | 52.5 | 75 | 74.9 | 0 | 0 | 0 | 124457
154.6 | 5.5516 | 107.2048 | 0.0009 | 25 | 25 | 0 | 25 | 25.03 | 10 | 9.595 | 25 | 25.03 | 200 | 19.3 | 19.3 | 80.7 | 80.7 | 52.5 | 52.5 | 47.5 | 47.5 | 7.204789 | 0 | 0 | 0 | 0.1 | 0.09595 | 0.25 | 0.2503 | 0 | 0 | 0 | 0 | 0 | 0 | 0 | 0 | 0 | 0 | 0 | 0 | 0 | 0 | 0 | 0 | 0 | 0 | 0 | 0 | 0 | 0 | 0 | 0 | 0 | 0 | 0 | 0 | 0 | 20 | 19.19 | 50 | 50.06 | 0 | 0 | 0 | 0 | 0 | 0 | 0 | 0 | 0 | 0 | 0 | 0 | 0 | 0 | 0 | 0 | 0 | 0 | 0 | 0 | 0 | 0 | -10 | 0 | 0 | Off | 59672.8 | 0 | 25.5 | 24.9 | 1 | 75 | 74.9 | 0 | 0 | 80.7 | 80.7 | 47.5 | 47.5 | 19.3 | 19.3 | 52.5 | 52.5 | 75 | 74.9 | 0 | 0 | 0 | 124453
154.94 | 5.5516 | 107.2048 | 0.0009 | 25 | 25 | 0 | 25 | 25.02 | 10 | 9.585 | 25 | 24.945 | 200 | 19.3 | 19.3 | 80.7 | 80.6 | 52.5 | 52.5 | 47.5 | 47.5 | 7.204789 | 0 | 0 | 0 | 0.1 | 0.09585 | 0.25 | 0.24945 | 0 | 0 | 0 | 0 | 0 | 0 | 0 | 0 | 0 | 0 | 0 | 0 | 0 | 0 | 0 | 0 | 0 | 0 | 0 | 0 | 0 | 0 | 0 | 0 | 0 | 0 | 0 | 0 | 0 | 20 | 19.17 | 50 | 49.89 | 0 | 0 | 0 | 0 | 0 | 0 | 0 | 0 | 0 | 0 | 0 | 0 | 0 | 0 | 0 | 0 | 0 | 0 | 0 | 0 | 0 | 0 | -10 | 0 | 0 | Off | 59653.7 | 0 | 25.5 | 24.9 | 1 | 75 | 75 | 0 | 0 | 80.7 | 80.6 | 47.5 | 47.5 | 19.3 | 19.3 | 52.5 | 52.5 | 75 | 75 | 0 | 0 | 0 | 124398
155.27 | 5.5516 | 107.2048 | 0.0008 | 25 | 25 | 0 | 25 | 25.03 | 10 | 9.59 | 25 | 24.96 | 200 | 19.3 | 19.3 | 80.7 | 80.7 | 52.5 | 52.5 | 47.5 | 47.5 | 7.204789 | 0 | 0 | 0 | 0.1 | 0.0959 | 0.25 | 0.2496 | 0 | 0 | 0 | 0 | 0 | 0 | 0 | 0 | 0 | 0 | 0 | 0 | 0 | 0 | 0 | 0 | 0 | 0 | 0 | 0 | 0 | 0 | 0 | 0 | 0 | 0 | 0 | 0 | 0 | 20 | 19.18 | 50 | 49.92 | 0 | 0 | 0 | 0 | 0 | 0 | 0 | 0 | 0 | 0 | 0 | 0 | 0 | 0 | 0 | 0 | 0 | 0 | 0 | 0 | 0 | 0 | -10 | 0 | 0 | Off | 59645.8 | 0 | 25.5 | 24.9 | 1 | 75 | 75 | 0 | 0 | 80.7 | 80.7 | 47.5 | 47.5 | 19.3 | 19.3 | 52.5 | 52.5 | 75 | 75 | 0 | 0 | 0 | 124414
155.61 | 5.5516 | 107.2048 | 0.0007 | 25 | 25 | 0 | 25 | 25.02 | 10 | 9.575 | 25 | 24.98 | 200 | 19.3 | 19.2 | 80.7 | 80.7 | 52.5 | 52.5 | 47.5 | 47.5 | 7.204789 | 0 | 0 | 0 | 0.1 | 0.09575 | 0.25 | 0.2498 | 0 | 0 | 0 | 0 | 0 | 0 | 0 | 0 | 0 | 0 | 0 | 0 | 0 | 0 | 0 | 0 | 0 | 0 | 0 | 0 | 0 | 0 | 0 | 0 | 0 | 0 | 0 | 0 | 0 | 20 | 19.15 | 50 | 49.96 | 0 | 0 | 0 | 0 | 0 | 0 | 0 | 0 | 0 | 0 | 0 | 0 | 0 | 0 | 0 | 0 | 0 | 0 | 0 | 0 | 0 | 0 | -10 | 0 | 0 | Off | 59645.2 | 0 | 25.5 | 25 | 1 | 75 | 75 | 0 | 0 | 80.7 | 80.7 | 47.5 | 47.5 | 19.3 | 19.2 | 52.5 | 52.5 | 75 | 75 | 0 | 0 | 0 | 124445
155.94 | 5.5516 | 107.2048 | 0.0006 | 25 | 25 | 0 | 25 | 25.03 | 10 | 9.565 | 25 | 25.025 | 200 | 19.3 | 19.3 | 80.7 | 80.7 | 52.5 | 52.6 | 47.5 | 47.5 | 7.204789 | 0 | 0 | 0 | 0.1 | 0.09565 | 0.25 | 0.25025 | 0 | 0 | 0 | 0 | 0 | 0 | 0 | 0 | 0 | 0 | 0 | 0 | 0 | 0 | 0 | 0 | 0 | 0 | 0 | 0 | 0 | 0 | 0 | 0 | 0 | 0 | 0 | 0 | 0 | 20 | 19.13 | 50 | 50.05 | 0 | 0 | 0 | 0 | 0 | 0 | 0 | 0 | 0 | 0 | 0 | 0 | 0 | 0 | 0 | 0 | 0 | 0 | 0 | 0 | 0 | 0 | -10 | 0 | 0 | Off | 59632.8 | 0 | 25.5 | 25 | 1 | 75 | 75 | 0 | 0 | 80.7 | 80.7 | 47.5 | 47.5 | 19.3 | 19.3 | 52.5 | 52.6 | 75 | 75 | 0 | 0 | 0 | 124451
156.27 | 5.5516 | 107.2048 | 0.0006 | 25 | 25 | 0 | 25 | 25.01 | 10 | 9.59 | 25 | 24.955 | 200 | 19.3 | 19.3 | 80.7 | 80.7 | 52.5 | 52.5 | 47.5 | 47.5 | 7.204789 | 0 | 0 | 0 | 0.1 | 0.0959 | 0.25 | 0.24955 | 0 | 0 | 0 | 0 | 0 | 0 | 0 | 0 | 0 | 0 | 0 | 0 | 0 | 0 | 0 | 0 | 0 | 0 | 0 | 0 | 0 | 0 | 0 | 0 | 0 | 0 | 0 | 0 | 0 | 20 | 19.18 | 50 | 49.91 | 0 | 0 | 0 | 0 | 0 | 0 | 0 | 0 | 0 | 0 | 0 | 0 | 0 | 0 | 0 | 0 | 0 | 0 | 0 | 0 | 0 | 0 | -10 | 0 | 0 | Off | 59622.5 | 0 | 25.5 | 25 | 1 | 75 | 75 | 0 | 0 | 80.7 | 80.7 | 47.5 | 47.5 | 19.3 | 19.3 | 52.5 | 52.5 | 75 | 75 | 0 | 0 | 0 | 124404
156.61 | 5.5516 | 107.2048 | 0.0006 | 25 | 25 | 0 | 25 | 25.03 | 10 | 9.58 | 25 | 24.95 | 200 | 19.3 | 19.3 | 80.7 | 80.7 | 52.5 | 52.5 | 47.5 | 47.5 | 7.204789 | 0 | 0 | 0 | 0.1 | 0.0958 | 0.25 | 0.2495 | 0 | 0 | 0 | 0 | 0 | 0 | 0 | 0 | 0 | 0 | 0 | 0 | 0 | 0 | 0 | 0 | 0 | 0 | 0 | 0 | 0 | 0 | 0 | 0 | 0 | 0 | 0 | 0 | 0 | 20 | 19.16 | 50 | 49.9 | 0 | 0 | 0 | 0 | 0 | 0 | 0 | 0 | 0 | 0 | 0 | 0 | 0 | 0 | 0 | 0 | 0 | 0 | 0 | 0 | 0 | 0 | -10 | 0 | 0 | Off | 59617.1 | 0 | 25.5 | 24.9 | 1 | 75 | 75 | 0 | 0 | 80.7 | 80.7 | 47.5 | 47.5 | 19.3 | 19.3 | 52.5 | 52.5 | 75 | 75 | 0 | 0 | 0 | 124403
156.94 | 5.5516 | 107.2048 | 0.0005 | 25 | 25 | 0 | 25 | 25.04 | 10 | 9.565 | 25 | 24.995 | 200 | 19.3 | 19.3 | 80.7 | 80.7 | 52.5 | 52.5 | 47.5 | 47.5 | 7.204789 | 0 | 0 | 0 | 0.1 | 0.09565 | 0.25 | 0.24995 | 0 | 0 | 0 | 0 | 0 | 0 | 0 | 0 | 0 | 0 | 0 | 0 | 0 | 0 | 0 | 0 | 0 | 0 | 0 | 0 | 0 | 0 | 0 | 0 | 0 | 0 | 0 | 0 | 0 | 20 | 19.13 | 50 | 49.99 | 0 | 0 | 0 | 0 | 0 | 0 | 0 | 0 | 0 | 0 | 0 | 0 | 0 | 0 | 0 | 0 | 0 | 0 | 0 | 0 | 0 | 0 | -10 | 0 | 0 | Off | 59594.1 | 0 | 25.5 | 25 | 1 | 75 | 75 | 0 | 0 | 80.7 | 80.7 | 47.5 | 47.5 | 19.3 | 19.3 | 52.5 | 52.5 | 75 | 75 | 0 | 0 | 0 | 124450
157.27 | 5.5517 | 107.2067 | 0.0005 | 25 | 25 | 0 | 25 | 25.01 | 10 | 9.55 | 25 | 25.035 | 200 | 19.3 | 19.3 | 80.7 | 80.7 | 52.5 | 52.2 | 47.5 | 47.5 | 7.20672 | 0 | 0 | 0 | 0.1 | 0.0955 | 0.25 | 0.25035 | 0 | 0 | 0 | 0 | 0 | 0 | 0 | 0 | 0 | 0 | 0 | 0 | 0 | 0 | 0 | 0 | 0 | 0 | 0 | 0 | 0 | 0 | 0 | 0 | 0 | 0 | 0 | 0 | 0 | 20 | 19.1 | 50 | 50.07 | 0 | 0 | 0 | 0 | 0 | 0 | 0 | 0 | 0 | 0 | 0 | 0 | 0 | 0 | 0 | 0 | 0 | 0 | 0 | 0 | 0 | 0 | -10 | 0 | 0 | Off | 59586.7 | 0 | 25.5 | 25 | 1 | 75 | 75 | 0 | 0 | 80.7 | 80.7 | 47.5 | 47.5 | 19.3 | 19.3 | 52.5 | 52.2 | 75 | 75 | 0 | 0.8 | 0 | 124456
157.61 | 5.5517 | 107.2067 | 0.0006 | 25 | 25 | 0 | 25 | 25.03 | 10 | 9.59 | 25 | 25.02 | 200 | 19.3 | 19.3 | 80.7 | 80.7 | 52.5 | 52.5 | 47.5 | 47.5 | 7.20672 | 0 | 0 | 0 | 0.1 | 0.0959 | 0.25 | 0.2502 | 0 | 0 | 0 | 0 | 0 | 0 | 0 | 0 | 0 | 0 | 0 | 0 | 0 | 0 | 0 | 0 | 0 | 0 | 0 | 0 | 0 | 0 | 0 | 0 | 0 | 0 | 0 | 0 | 0 | 20 | 19.18 | 50 | 50.04 | 0 | 0 | 0 | 0 | 0 | 0 | 0 | 0 | 0 | 0 | 0 | 0 | 0 | 0 | 0 | 0 | 0 | 0 | 0 | 0 | 0 | 0 | -10 | 0 | 0 | Off | 59583.8 | 0 | 25.5 | 24.9 | 1 | 75 | 75 | 0 | 0 | 80.7 | 80.7 | 47.5 | 47.5 | 19.3 | 19.3 | 52.5 | 52.5 | 75 | 75 | 0 | 0 | 0 | 124418
157.94 | 5.5517 | 107.2067 | 0.0006 | 25 | 25 | 0 | 25 | 25.01 | 10 | 9.59 | 25 | 24.95 | 200 | 19.3 | 19.3 | 80.7 | 80.7 | 52.5 | 52.5 | 47.5 | 47.5 | 7.20672 | 0 | 0 | 0 | 0.1 | 0.0959 | 0.25 | 0.2495 | 0 | 0 | 0 | 0 | 0 | 0 | 0 | 0 | 0 | 0 | 0 | 0 | 0 | 0 | 0 | 0 | 0 | 0 | 0 | 0 | 0 | 0 | 0 | 0 | 0 | 0 | 0 | 0 | 0 | 20 | 19.18 | 50 | 49.9 | 0 | 0 | 0 | 0 | 0 | 0 | 0 | 0 | 0 | 0 | 0 | 0 | 0 | 0 | 0 | 0 | 0 | 0 | 0 | 0 | 0 | 0 | -10 | 0 | 0 | Off | 59587.3 | 0 | 25.5 | 24.8 | 1 | 75 | 75 | 0 | 0 | 80.7 | 80.7 | 47.5 | 47.5 | 19.3 | 19.3 | 52.5 | 52.5 | 75 | 75 | 0 | 0 | 0 | 124403
158.28 | 5.5517 | 107.2067 | 0.0006 | 25 | 25 | 0 | 25 | 25.01 | 10 | 9.555 | 25 | 24.99 | 200 | 19.3 | 19.3 | 80.7 | 80.7 | 52.5 | 52.5 | 47.5 | 47.5 | 7.20672 | 0 | 0 | 0 | 0.1 | 0.09555 | 0.25 | 0.2499 | 0 | 0 | 0 | 0 | 0 | 0 | 0 | 0 | 0 | 0 | 0 | 0 | 0 | 0 | 0 | 0 | 0 | 0 | 0 | 0 | 0 | 0 | 0 | 0 | 0 | 0 | 0 | 0 | 0 | 20 | 19.11 | 50 | 49.98 | 0 | 0 | 0 | 0 | 0 | 0 | 0 | 0 | 0 | 0 | 0 | 0 | 0 | 0 | 0 | 0 | 0 | 0 | 0 | 0 | 0 | 0 | -10 | 0 | 0 | Off | 59582.8 | 0 | 25.5 | 24.9 | 1 | 75 | 75 | 0 | 0 | 80.7 | 80.7 | 47.5 | 47.5 | 19.3 | 19.3 | 52.5 | 52.5 | 75 | 75 | 0 | 0 | 0 | 124428
158.61 | 5.5517 | 107.2067 | 0.0005 | 25 | 25 | 0 | 25 | 25.03 | 10 | 9.6 | 25 | 25.03 | 200 | 19.3 | 19.3 | 80.7 | 80.7 | 52.5 | 52.1 | 47.5 | 47.5 | 7.20672 | 0 | 0 | 0 | 0.1 | 0.096 | 0.25 | 0.2503 | 0 | 0 | 0 | 0 | 0 | 0 | 0 | 0 | 0 | 0 | 0 | 0 | 0 | 0 | 0 | 0 | 0 | 0 | 0 | 0 | 0 | 0 | 0 | 0 | 0 | 0 | 0 | 0 | 0 | 20 | 19.2 | 50 | 50.06 | 0 | 0 | 0 | 0 | 0 | 0 | 0 | 0 | 0 | 0 | 0 | 0 | 0 | 0 | 0 | 0 | 0 | 0 | 0 | 0 | 0 | 0 | -10 | 0 | 0 | Off | 59607.6 | 0 | 25.5 | 24.8 | 1 | 75 | 75 | 0 | 0 | 80.7 | 80.7 | 47.5 | 47.5 | 19.3 | 19.3 | 52.5 | 52.1 | 75 | 75 | 0 | 0.3 | 0 | 124461
158.94 | 5.5516 | 107.2048 | 0.0005 | 25 | 25 | 0 | 25 | 25.03 | 10 | 9.59 | 25 | 25.015 | 200 | 19.3 | 19.3 | 80.7 | 80.7 | 52.5 | 52.5 | 47.5 | 47.5 | 7.204789 | 0 | 0 | 0 | 0.1 | 0.0959 | 0.25 | 0.25015 | 0 | 0 | 0 | 0 | 0 | 0 | 0 | 0 | 0 | 0 | 0 | 0 | 0 | 0 | 0 | 0 | 0 | 0 | 0 | 0 | 0 | 0 | 0 | 0 | 0 | 0 | 0 | 0 | 0 | 20 | 19.18 | 50 | 50.03 | 0 | 0 | 0 | 0 | 0 | 0 | 0 | 0 | 0 | 0 | 0 | 0 | 0 | 0 | 0 | 0 | 0 | 0 | 0 | 0 | 0 | 0 | -10 | 0 | 0 | Off | 59597.9 | 0 | 25.5 | 24.8 | 1 | 75 | 74.9 | 0 | 0 | 80.7 | 80.7 | 47.5 | 47.5 | 19.3 | 19.3 | 52.5 | 52.5 | 75 | 74.9 | 0 | 0 | 0 | 124421
159.28 | 5.5516 | 107.2048 | 0.0004 | 25 | 25 | 0 | 25 | 25.02 | 10 | 9.59 | 25 | 24.97 | 200 | 19.3 | 19.3 | 80.7 | 80.6 | 52.5 | 52.5 | 47.5 | 47.5 | 7.204789 | 0 | 0 | 0 | 0.1 | 0.0959 | 0.25 | 0.2497 | 0 | 0 | 0 | 0 | 0 | 0 | 0 | 0 | 0 | 0 | 0 | 0 | 0 | 0 | 0 | 0 | 0 | 0 | 0 | 0 | 0 | 0 | 0 | 0 | 0 | 0 | 0 | 0 | 0 | 20 | 19.18 | 50 | 49.94 | 0 | 0 | 0 | 0 | 0 | 0 | 0 | 0 | 0 | 0 | 0 | 0 | 0 | 0 | 0 | 0 | 0 | 0 | 0 | 0 | 0 | 0 | -10 | 0 | 0 | Off | 59598.8 | 0 | 25.5 | 25 | 1 | 75 | 75 | 0 | 0 | 80.7 | 80.6 | 47.5 | 47.5 | 19.3 | 19.3 | 52.5 | 52.5 | 75 | 75 | 0 | 0 | 0 | 124405
159.61 | 5.5517 | 107.2067 | 0.0005 | 25 | 25 | 0 | 25 | 25.02 | 10 | 9.59 | 25 | 24.965 | 200 | 19.3 | 19.3 | 80.7 | 80.6 | 52.5 | 52.5 | 47.5 | 47.4 | 7.20672 | 0 | 0 | 0 | 0.1 | 0.0959 | 0.25 | 0.24965 | 0 | 0 | 0 | 0 | 0 | 0 | 0 | 0 | 0 | 0 | 0 | 0 | 0 | 0 | 0 | 0 | 0 | 0 | 0 | 0 | 0 | 0 | 0 | 0 | 0 | 0 | 0 | 0 | 0 | 20 | 19.18 | 50 | 49.93 | 0 | 0 | 0 | 0 | 0 | 0 | 0 | 0 | 0 | 0 | 0 | 0 | 0 | 0 | 0 | 0 | 0 | 0 | 0 | 0 | 0 | 0 | -10 | 0 | 0 | Off | 59582.7 | 0 | 25.5 | 25 | 1 | 75 | 75 | 0 | 0 | 80.7 | 80.6 | 47.5 | 47.4 | 19.3 | 19.3 | 52.5 | 52.5 | 75 | 75 | 0 | 0 | 0 | 124416
159.95 | 5.5517 | 107.2067 | 0.0005 | 25 | 25 | 0 | 25 | 25.03 | 10 | 9.605 | 25 | 25.02 | 200 | 19.3 | 19.3 | 80.7 | 80.7 | 52.5 | 52.4 | 47.5 | 47.4 | 7.20672 | 0 | 0 | 0 | 0.1 | 0.09605 | 0.25 | 0.2502 | 0 | 0 | 0 | 0 | 0 | 0 | 0 | 0 | 0 | 0 | 0 | 0 | 0 | 0 | 0 | 0 | 0 | 0 | 0 | 0 | 0 | 0 | 0 | 0 | 0 | 0 | 0 | 0 | 0 | 20 | 19.21 | 50 | 50.04 | 0 | 0 | 0 | 0 | 0 | 0 | 0 | 0 | 0 | 0 | 0 | 0 | 0 | 0 | 0 | 0 | 0 | 0 | 0 | 0 | 0 | 0 | -10 | 0 | 0 | Off | 59594.5 | 0 | 25.5 | 24.9 | 1 | 75 | 75 | 0 | 0 | 80.7 | 80.7 | 47.5 | 47.4 | 19.3 | 19.3 | 52.5 | 52.4 | 75 | 75 | 0 | 0 | 0 | 124447
160.28 | 5.5517 | 107.2067 | 0.0005 | 25 | 25 | 0 | 25 | 25.01 | 10 | 9.6 | 25 | 25.04 | 200 | 19.3 | 19.2 | 80.7 | 80.8 | 52.5 | 52.5 | 47.5 | 47.5 | 7.20672 | 0 | 0 | 0 | 0.1 | 0.096 | 0.25 | 0.2504 | 0 | 0 | 0 | 0 | 0 | 0 | 0 | 0 | 0 | 0 | 0 | 0 | 0 | 0 | 0 | 0 | 0 | 0 | 0 | 0 | 0 | 0 | 0 | 0 | 0 | 0 | 0 | 0 | 0 | 20 | 19.2 | 50 | 50.08 | 0 | 0 | 0 | 0 | 0 | 0 | 0 | 0 | 0 | 0 | 0 | 0 | 0 | 0 | 0 | 0 | 0 | 0 | 0 | 0 | 0 | 0 | -10 | 0 | 0 | Off | 59583.9 | 0 | 25.5 | 24.9 | 1 | 75 | 75 | 0 | 0 | 80.7 | 80.8 | 47.5 | 47.5 | 19.3 | 19.2 | 52.5 | 52.5 | 75 | 75 | 0 | 0 | 0 | 124460
160.61 | 5.5517 | 107.2067 | 0.0005 | 25 | 25 | 0 | 25 | 25.03 | 10 | 9.605 | 25 | 24.955 | 200 | 19.3 | 19.3 | 80.7 | 80.7 | 52.5 | 52.5 | 47.5 | 47.5 | 7.20672 | 0 | 0 | 0 | 0.1 | 0.09605 | 0.25 | 0.24955 | 0 | 0 | 0 | 0 | 0 | 0 | 0 | 0 | 0 | 0 | 0 | 0 | 0 | 0 | 0 | 0 | 0 | 0 | 0 | 0 | 0 | 0 | 0 | 0 | 0 | 0 | 0 | 0 | 0 | 20 | 19.21 | 50 | 49.91 | 0 | 0 | 0 | 0 | 0 | 0 | 0 | 0 | 0 | 0 | 0 | 0 | 0 | 0 | 0 | 0 | 0 | 0 | 0 | 0 | 0 | 0 | -10 | 0 | 0 | Off | 59566.2 | 0 | 25.5 | 24.9 | 1 | 75 | 75 | 0 | 0 | 80.7 | 80.7 | 47.5 | 47.5 | 19.3 | 19.3 | 52.5 | 52.5 | 75 | 75 | 0 | 0 | 0 | 124400
160.95 | 5.5517 | 107.2067 | 0.0004 | 25 | 25 | 0 | 25 | 25.02 | 10 | 9.575 | 25 | 24.95 | 200 | 19.3 | 19.3 | 80.7 | 80.7 | 52.5 | 52.5 | 47.5 | 47.4 | 7.20672 | 0 | 0 | 0 | 0.1 | 0.09575 | 0.25 | 0.2495 | 0 | 0 | 0 | 0 | 0 | 0 | 0 | 0 | 0 | 0 | 0 | 0 | 0 | 0 | 0 | 0 | 0 | 0 | 0 | 0 | 0 | 0 | 0 | 0 | 0 | 0 | 0 | 0 | 0 | 20 | 19.15 | 50 | 49.9 | 0 | 0 | 0 | 0 | 0 | 0 | 0 | 0 | 0 | 0 | 0 | 0 | 0 | 0 | 0 | 0 | 0 | 0 | 0 | 0 | 0 | 0 | -10 | 0 | 0 | Off | 59585.7 | 0 | 25.5 | 24.9 | 1 | 75 | 75 | 0 | 0 | 80.7 | 80.7 | 47.5 | 47.4 | 19.3 | 19.3 | 52.5 | 52.5 | 75 | 75 | 0 | 0 | 0 | 124409
161.28 | 5.5518 | 107.2087 | 0.0004 | 25 | 25 | 0 | 25 | 25.01 | 10 | 9.6 | 20 | 25.02 | 200 | 19.3 | 19.3 | 80.7 | 80.6 | 43 | 43 | 57 | 57 | 7.208651 | 0 | 0 | 0 | 0.1 | 0.096 | 0.2 | 0.2502 | 0 | 0 | 0 | 0 | 0 | 0 | 0 | 0 | 0 | 0 | 0 | 0 | 0 | 0 | 0 | 0 | 0 | 0 | 0 | 0 | 0 | 0 | 0 | 0 | 0 | 0 | 0 | 0 | 0 | 20 | 19.2 | 40 | 50.04 | 0 | 0 | 0 | 0 | 0 | 0 | 0 | 0 | 0 | 0 | 0 | 0 | 0 | 0 | 0 | 0 | 0 | 0 | 0 | 0 | 0 | 0 | -10 | 0 | 0 | Off | 59587.9 | 0 | 25.5 | 24.9 | 1 | 75 | 75 | 0 | 0 | 80.7 | 80.6 | 57 | 57 | 19.3 | 19.3 | 43 | 43 | 75 | 75 | 0 | 0 | 0 | 124448
161.61 | 5.5518 | 107.2087 | 0.0004 | 25 | 25 | 0 | 25 | 25.03 | 10 | 9.59 | 20 | 24.11 | 200 | 19.3 | 19.3 | 80.7 | 80.7 | 43 | 43 | 57 | 57 | 7.208651 | 0 | 0 | 0 | 0.1 | 0.0959 | 0.2 | 0.2411 | 0 | 0 | 0 | 0 | 0 | 0 | 0 | 0 | 0 | 0 | 0 | 0 | 0 | 0 | 0 | 0 | 0 | 0 | 0 | 0 | 0 | 0 | 0 | 0 | 0 | 0 | 0 | 0 | 0 | 20 | 19.18 | 40 | 48.22 | 0 | 0 | 0 | 0 | 0 | 0 | 0 | 0 | 0 | 0 | 0 | 0 | 0 | 0 | 0 | 0 | 0 | 0 | 0 | 0 | 0 | 0 | -10 | 0 | 0 | Off | 59597.6 | 0 | 25.5 | 24.9 | 1 | 75 | 75 | 0 | 0 | 80.7 | 80.7 | 57 | 57 | 19.3 | 19.3 | 43 | 43 | 75 | 75 | 0 | 0 | 0 | 123592
161.95 | 5.5518 | 107.2087 | 0.0004 | 25 | 25 | 0 | 25 | 25.03 | 10 | 9.59 | 20 | 20.505 | 200 | 19.3 | 19.3 | 80.7 | 80.7 | 43 | 43 | 57 | 56.9 | 7.208651 | 0 | 0 | 0 | 0.1 | 0.0959 | 0.2 | 0.20505 | 0 | 0 | 0 | 0 | 0 | 0 | 0 | 0 | 0 | 0 | 0 | 0 | 0 | 0 | 0 | 0 | 0 | 0 | 0 | 0 | 0 | 0 | 0 | 0 | 0 | 0 | 0 | 0 | 0 | 20 | 19.18 | 40 | 41.01 | 0 | 0 | 0 | 0 | 0 | 0 | 0 | 0 | 0 | 0 | 0 | 0 | 0 | 0 | 0 | 0 | 0 | 0 | 0 | 0 | 0 | 0 | -10 | 0 | 0 | Off | 59584.6 | 0 | 25.5 | 24.9 | 1 | 75 | 74.9 | 0 | 0 | 80.7 | 80.7 | 57 | 56.9 | 19.3 | 19.3 | 43 | 43 | 75 | 74.9 | 0 | 0 | 0 | 121604
162.28 | 5.5514 | 107.2009 | 0.0003 | 25 | 25 | 0 | 25 | 25.02 | 10 | 9.595 | 20 | 20.235 | 200 | 19.3 | 19.3 | 80.7 | 80.7 | 43 | 43 | 57 | 57 | 7.200927 | 0 | 0 | 0 | 0.1 | 0.09595 | 0.2 | 0.20235 | 0 | 0 | 0 | 0 | 0 | 0 | 0 | 0 | 0 | 0 | 0 | 0 | 0 | 0 | 0 | 0 | 0 | 0 | 0 | 0 | 0 | 0 | 0 | 0 | 0 | 0 | 0 | 0 | 0 | 20 | 19.19 | 40 | 40.47 | 0 | 0 | 0 | 0 | 0 | 0 | 0 | 0 | 0 | 0 | 0 | 0 | 0 | 0 | 0 | 0 | 0 | 0 | 0 | 0 | 0 | 0 | -10 | 0 | 0 | Off | 59574.3 | 0 | 25.5 | 24.8 | 1 | 75 | 75 | 0 | 0 | 80.7 | 80.7 | 57 | 57 | 19.3 | 19.3 | 43 | 43 | 75 | 75 | 0 | 0 | 0 | 121435
162.62 | 5.5504 | 107.1816 | -0.0008 | 25 | 25 | 0 | 25 | 25.02 | 10 | 9.605 | 20 | 20.215 | 200 | 19.3 | 19.3 | 80.7 | 80.6 | 43 | 43 | 57 | 57 | 7.181616 | 0 | 0 | 0 | 0.1 | 0.09605 | 0.2 | 0.20215 | 0 | 0 | 0 | 0 | 0 | 0 | 0 | 0 | 0 | 0 | 0 | 0 | 0 | 0 | 0 | 0 | 0 | 0 | 0 | 0 | 0 | 0 | 0 | 0 | 0 | 0 | 0 | 0 | 0 | 20 | 19.21 | 40 | 40.43 | 0 | 0 | 0 | 0 | 0 | 0 | 0 | 0 | 0 | 0 | 0 | 0 | 0 | 0 | 0 | 0 | 0 | 0 | 0 | 0 | 0 | 0 | -10 | 0 | 0 | Off | 59561.9 | 0 | 25.5 | 24.8 | 1 | 75 | 75 | 0 | 0 | 80.7 | 80.6 | 57 | 57 | 19.3 | 19.3 | 43 | 43 | 75 | 75 | 0 | 0 | 0 | 121422
162.95 | 5.5493 | 107.1604 | -0.0036 | 25 | 25 | 0 | 25 | 25.02 | 10 | 9.57 | 20 | 20.215 | 200 | 19.3 | 19.3 | 80.7 | 80.7 | 43 | 42.7 | 57 | 56.9 | 7.160375 | 0 | 0 | 0 | 0.1 | 0.0957 | 0.2 | 0.20215 | 0 | 0 | 0 | 0 | 0 | 0 | 0 | 0 | 0 | 0 | 0 | 0 | 0 | 0 | 0 | 0 | 0 | 0 | 0 | 0 | 0 | 0 | 0 | 0 | 0 | 0 | 0 | 0 | 0 | 20 | 19.14 | 40 | 40.43 | 0 | 0 | 0 | 0 | 0 | 0 | 0 | 0 | 0 | 0 | 0 | 0 | 0 | 0 | 0 | 0 | 0 | 0 | 0 | 0 | 0 | 0 | -10 | 0 | 0 | Off | 59544.4 | 0 | 25.5 | 24.9 | 1 | 75 | 75 | 0 | 0 | 80.7 | 80.7 | 57 | 56.9 | 19.3 | 19.3 | 43 | 42.7 | 75 | 75 | 0 | 1.3 | 0 | 121419
163.28 | 5.5483 | 107.1411 | -0.0072 | 25 | 25 | 0 | 25 | 25.03 | 10 | 9.605 | 20 | 20.185 | 200 | 19.3 | 19.3 | 80.7 | 80.7 | 43 | 43 | 57 | 56.9 | 7.141064 | 0 | 0 | 0 | 0.1 | 0.09605 | 0.2 | 0.20185 | 0 | 0 | 0 | 0 | 0 | 0 | 0 | 0 | 0 | 0 | 0 | 0 | 0 | 0 | 0 | 0 | 0 | 0 | 0 | 0 | 0 | 0 | 0 | 0 | 0 | 0 | 0 | 0 | 0 | 20 | 19.21 | 40 | 40.37 | 0 | 0 | 0 | 0 | 0 | 0 | 0 | 0 | 0 | 0 | 0 | 0 | 0 | 0 | 0 | 0 | 0 | 0 | 0 | 0 | 0 | 0 | -10 | 0 | 0 | Off | 59361.6 | 0 | 25.5 | 24.9 | 1 | 75 | 75 | 0 | 0 | 80.7 | 80.7 | 57 | 56.9 | 19.3 | 19.3 | 43 | 43 | 75 | 75 | 0 | 0.3 | 0 | 121390
163.62 | 5.5478 | 107.1314 | -0.0114 | 25 | 25 | 0 | 25 | 25.02 | 10 | 9.605 | 20 | 20.17 | 200 | 19.3 | 19.3 | 80.7 | 80.7 | 43 | 43 | 57 | 57 | 7.131409 | 0 | 0 | 0 | 0.1 | 0.09605 | 0.2 | 0.2017 | 0 | 0 | 0 | 0 | 0 | 0 | 0 | 0 | 0 | 0 | 0 | 0 | 0 | 0 | 0 | 0 | 0 | 0 | 0 | 0 | 0 | 0 | 0 | 0 | 0 | 0 | 0 | 0 | 0 | 20 | 19.21 | 40 | 40.34 | 0 | 0 | 0 | 0 | 0 | 0 | 0 | 0 | 0 | 0 | 0 | 0 | 0 | 0 | 0 | 0 | 0 | 0 | 0 | 0 | 0 | 0 | -10 | 0 | 0 | Off | 59159.6 | 0 | 25.5 | 24.9 | 1 | 75 | 75 | 0 | 0 | 80.7 | 80.7 | 57 | 57 | 19.3 | 19.3 | 43 | 43 | 75 | 75 | 0 | 0 | 0 | 121394
163.95 | 5.5477 | 107.1295 | -0.0151 | 25 | 25 | 0 | 25 | 25.01 | 10 | 9.58 | 20 | 20.165 | 200 | 19.3 | 19.2 | 80.7 | 80.8 | 43 | 43 | 57 | 57 | 7.129478 | 0 | 0 | 0 | 0.1 | 0.0958 | 0.2 | 0.20165 | 0 | 0 | 0 | 0 | 0 | 0 | 0 | 0 | 0 | 0 | 0 | 0 | 0 | 0 | 0 | 0 | 0 | 0 | 0 | 0 | 0 | 0 | 0 | 0 | 0 | 0 | 0 | 0 | 0 | 20 | 19.16 | 40 | 40.33 | 0 | 0 | 0 | 0 | 0 | 0 | 0 | 0 | 0 | 0 | 0 | 0 | 0 | 0 | 0 | 0 | 0 | 0 | 0 | 0 | 0 | 0 | -10 | 0 | 0 | Off | 59017.6 | 0 | 25.5 | 25 | 1 | 75 | 75 | 0 | 0 | 80.7 | 80.8 | 57 | 57 | 19.3 | 19.2 | 43 | 43 | 75 | 75 | 0 | 0 | 0 | 121394
164.29 | 5.5477 | 107.1295 | -0.0182 | 25 | 25 | 0 | 25 | 25.04 | 10 | 9.6 | 20 | 20.145 | 200 | 19.3 | 19.3 | 80.7 | 80.7 | 43 | 43 | 57 | 57 | 7.129478 | 0 | 0 | 0 | 0.1 | 0.096 | 0.2 | 0.20145 | 0 | 0 | 0 | 0 | 0 | 0 | 0 | 0 | 0 | 0 | 0 | 0 | 0 | 0 | 0 | 0 | 0 | 0 | 0 | 0 | 0 | 0 | 0 | 0 | 0 | 0 | 0 | 0 | 0 | 20 | 19.2 | 40 | 40.29 | 0 | 0 | 0 | 0 | 0 | 0 | 0 | 0 | 0 | 0 | 0 | 0 | 0 | 0 | 0 | 0 | 0 | 0 | 0 | 0 | 0 | 0 | -10 | 0 | 0 | Off | 58870.5 | 0 | 25.5 | 25 | 1 | 75 | 74.9 | 0 | 0 | 80.7 | 80.7 | 57 | 57 | 19.3 | 19.3 | 43 | 43 | 75 | 74.9 | 0 | 0 | 0 | 121384
164.62 | 5.5478 | 107.1314 | -0.0205 | 25 | 25 | 0 | 25 | 25.03 | 10 | 9.58 | 20 | 20.145 | 200 | 19.3 | 19.3 | 80.7 | 80.6 | 43 | 43 | 57 | 57 | 7.131409 | 0 | 0 | 0 | 0.1 | 0.0958 | 0.2 | 0.20145 | 0 | 0 | 0 | 0 | 0 | 0 | 0 | 0 | 0 | 0 | 0 | 0 | 0 | 0 | 0 | 0 | 0 | 0 | 0 | 0 | 0 | 0 | 0 | 0 | 0 | 0 | 0 | 0 | 0 | 20 | 19.16 | 40 | 40.29 | 0 | 0 | 0 | 0 | 0 | 0 | 0 | 0 | 0 | 0 | 0 | 0 | 0 | 0 | 0 | 0 | 0 | 0 | 0 | 0 | 0 | 0 | -10 | 0 | 0 | Off | 58670.6 | 0 | 25.5 | 25 | 1 | 75 | 75 | 0 | 0 | 80.7 | 80.6 | 57 | 57 | 19.3 | 19.3 | 43 | 43 | 75 | 75 | 0 | 0 | 0 | 121375
164.95 | 5.5478 | 107.1314 | -0.0218 | 25 | 25 | 0 | 25 | 25.01 | 10 | 9.59 | 20 | 20.165 | 200 | 19.3 | 19.3 | 80.7 | 80.8 | 43 | 43 | 57 | 57 | 7.131409 | 0 | 0 | 0 | 0.1 | 0.0959 | 0.2 | 0.20165 | 0 | 0 | 0 | 0 | 0 | 0 | 0 | 0 | 0 | 0 | 0 | 0 | 0 | 0 | 0 | 0 | 0 | 0 | 0 | 0 | 0 | 0 | 0 | 0 | 0 | 0 | 0 | 0 | 0 | 20 | 19.18 | 40 | 40.33 | 0 | 0 | 0 | 0 | 0 | 0 | 0 | 0 | 0 | 0 | 0 | 0 | 0 | 0 | 0 | 0 | 0 | 0 | 0 | 0 | 0 | 0 | -10 | 0 | 0 | Off | 58429.3 | 0 | 25.5 | 24.8 | 1 | 75 | 75 | 0 | 0 | 80.7 | 80.8 | 57 | 57 | 19.3 | 19.3 | 43 | 43 | 75 | 75 | 0 | 0 | 0 | 121392
165.29 | 5.5479 | 107.1333 | -0.0223 | 25 | 25 | 0 | 25 | 25.02 | 10 | 9.59 | 20 | 20.16 | 200 | 19.3 | 19.3 | 80.7 | 80.7 | 43 | 43 | 57 | 57 | 7.13334 | 0 | 0 | 0 | 0.1 | 0.0959 | 0.2 | 0.2016 | 0 | 0 | 0 | 0 | 0 | 0 | 0 | 0 | 0 | 0 | 0 | 0 | 0 | 0 | 0 | 0 | 0 | 0 | 0 | 0 | 0 | 0 | 0 | 0 | 0 | 0 | 0 | 0 | 0 | 20 | 19.18 | 40 | 40.32 | 0 | 0 | 0 | 0 | 0 | 0 | 0 | 0 | 0 | 0 | 0 | 0 | 0 | 0 | 0 | 0 | 0 | 0 | 0 | 0 | 0 | 0 | -10 | 0 | 0 | Off | 58202.6 | 0 | 25.5 | 25 | 1 | 75 | 75 | 0 | 0 | 80.7 | 80.7 | 57 | 57 | 19.3 | 19.3 | 43 | 43 | 75 | 75 | 0 | 0 | 0 | 121389
165.62 | 5.548 | 107.1353 | -0.0219 | 25 | 25 | 0 | 25 | 25.01 | 10 | 9.59 | 20 | 20.165 | 200 | 19.3 | 19.3 | 80.7 | 80.7 | 43 | 43 | 57 | 57 | 7.135271 | 0 | 0 | 0 | 0.1 | 0.0959 | 0.2 | 0.20165 | 0 | 0 | 0 | 0 | 0 | 0 | 0 | 0 | 0 | 0 | 0 | 0 | 0 | 0 | 0 | 0 | 0 | 0 | 0 | 0 | 0 | 0 | 0 | 0 | 0 | 0 | 0 | 0 | 0 | 20 | 19.18 | 40 | 40.33 | 0 | 0 | 0 | 0 | 0 | 0 | 0 | 0 | 0 | 0 | 0 | 0 | 0 | 0 | 0 | 0 | 0 | 0 | 0 | 0 | 0 | 0 | -10 | 0 | 0 | Off | 58103.2 | 0 | 25.5 | 24.9 | 1 | 75 | 75 | 0 | 0 | 80.7 | 80.7 | 57 | 57 | 19.3 | 19.3 | 43 | 43 | 75 | 75 | 0 | 0 | 0 | 121392
165.95 | 5.548 | 107.1353 | -0.0208 | 25 | 25 | 0 | 25 | 25.01 | 10 | 9.57 | 20 | 20.19 | 200 | 19.3 | 19.3 | 80.7 | 80.7 | 43 | 43 | 57 | 57.1 | 7.135271 | 0 | 0 | 0 | 0.1 | 0.0957 | 0.2 | 0.2019 | 0 | 0 | 0 | 0 | 0 | 0 | 0 | 0 | 0 | 0 | 0 | 0 | 0 | 0 | 0 | 0 | 0 | 0 | 0 | 0 | 0 | 0 | 0 | 0 | 0 | 0 | 0 | 0 | 0 | 20 | 19.14 | 40 | 40.38 | 0 | 0 | 0 | 0 | 0 | 0 | 0 | 0 | 0 | 0 | 0 | 0 | 0 | 0 | 0 | 0 | 0 | 0 | 0 | 0 | 0 | 0 | -10 | 0 | 0 | Off | 58044.1 | 0 | 25.5 | 24.8 | 1 | 75 | 75 | 0 | 0 | 80.7 | 80.7 | 57 | 57.1 | 19.3 | 19.3 | 43 | 43 | 75 | 75 | 0 | 0 | 0 | 121406
166.29 | 5.5481 | 107.1372 | -0.0188 | 25 | 25 | 0 | 25 | 25.01 | 10 | 9.605 | 20 | 20.165 | 200 | 19.3 | 19.3 | 80.7 | 80.7 | 43 | 43 | 57 | 56.9 | 7.137202 | 0 | 0 | 0 | 0.1 | 0.09605 | 0.2 | 0.20165 | 0 | 0 | 0 | 0 | 0 | 0 | 0 | 0 | 0 | 0 | 0 | 0 | 0 | 0 | 0 | 0 | 0 | 0 | 0 | 0 | 0 | 0 | 0 | 0 | 0 | 0 | 0 | 0 | 0 | 20 | 19.21 | 40 | 40.33 | 0 | 0 | 0 | 0 | 0 | 0 | 0 | 0 | 0 | 0 | 0 | 0 | 0 | 0 | 0 | 0 | 0 | 0 | 0 | 0 | 0 | 0 | -10 | 0 | 0 | Off | 58009.6 | 0 | 25.5 | 25 | 1 | 75 | 75 | 0 | 0 | 80.7 | 80.7 | 57 | 56.9 | 19.3 | 19.3 | 43 | 43 | 75 | 75 | 0 | 0 | 0 | 121401
166.62 | 5.5481 | 107.1372 | -0.0159 | 25 | 25 | 0 | 25 | 25.03 | 10 | 9.585 | 20 | 20.2 | 200 | 19.3 | 19.3 | 80.7 | 80.7 | 43 | 43 | 57 | 57 | 7.137202 | 0 | 0 | 0 | 0.1 | 0.09585 | 0.2 | 0.202 | 0 | 0 | 0 | 0 | 0 | 0 | 0 | 0 | 0 | 0 | 0 | 0 | 0 | 0 | 0 | 0 | 0 | 0 | 0 | 0 | 0 | 0 | 0 | 0 | 0 | 0 | 0 | 0 | 0 | 20 | 19.17 | 40 | 40.4 | 0 | 0 | 0 | 0 | 0 | 0 | 0 | 0 | 0 | 0 | 0 | 0 | 0 | 0 | 0 | 0 | 0 | 0 | 0 | 0 | 0 | 0 | -10 | 0 | 0 | Off | 57981.6 | 0 | 25.5 | 25 | 1 | 75 | 75 | 0 | 0 | 80.7 | 80.7 | 57 | 57 | 19.3 | 19.3 | 43 | 43 | 75 | 75 | 0 | 0 | 0 | 121412
166.96 | 5.5481 | 107.1372 | -0.0123 | 25 | 25 | 0 | 25 | 25.02 | 10 | 9.585 | 20 | 20.165 | 200 | 19.3 | 19.3 | 80.7 | 80.8 | 43 | 43 | 57 | 57 | 7.137202 | 0 | 0 | 0 | 0.1 | 0.09585 | 0.2 | 0.20165 | 0 | 0 | 0 | 0 | 0 | 0 | 0 | 0 | 0 | 0 | 0 | 0 | 0 | 0 | 0 | 0 | 0 | 0 | 0 | 0 | 0 | 0 | 0 | 0 | 0 | 0 | 0 | 0 | 0 | 20 | 19.17 | 40 | 40.33 | 0 | 0 | 0 | 0 | 0 | 0 | 0 | 0 | 0 | 0 | 0 | 0 | 0 | 0 | 0 | 0 | 0 | 0 | 0 | 0 | 0 | 0 | -10 | 0 | 0 | Off | 57953.8 | 0 | 25.5 | 24.9 | 1 | 75 | 75 | 0 | 0 | 80.7 | 80.8 | 57 | 57 | 19.3 | 19.3 | 43 | 43 | 75 | 75 | 0 | 0 | 0 | 121402
167.29 | 5.5481 | 107.1372 | -0.008 | 25 | 25 | 0 | 25 | 25 | 10 | 9.595 | 20 | 20.195 | 200 | 19.3 | 19.2 | 80.7 | 80.6 | 43 | 43 | 57 | 57 | 7.137202 | 0 | 0 | 0 | 0.1 | 0.09595 | 0.2 | 0.20195 | 0 | 0 | 0 | 0 | 0 | 0 | 0 | 0 | 0 | 0 | 0 | 0 | 0 | 0 | 0 | 0 | 0 | 0 | 0 | 0 | 0 | 0 | 0 | 0 | 0 | 0 | 0 | 0 | 0 | 20 | 19.19 | 40 | 40.39 | 0 | 0 | 0 | 0 | 0 | 0 | 0 | 0 | 0 | 0 | 0 | 0 | 0 | 0 | 0 | 0 | 0 | 0 | 0 | 0 | 0 | 0 | -10 | 0 | 0 | Off | 57900 | 0 | 25.5 | 24.9 | 1 | 75 | 75 | 0 | 0 | 80.7 | 80.6 | 57 | 57 | 19.3 | 19.2 | 43 | 43 | 75 | 75 | 0 | 0 | 0 | 121412
167.62 | 5.5482 | 107.1391 | -0.0034 | 25 | 25 | 0 | 25 | 25.03 | 10 | 9.59 | 20 | 20.2 | 200 | 19.3 | 19.3 | 80.7 | 80.8 | 43 | 43 | 57 | 57 | 7.139133 | 0 | 0 | 0 | 0.1 | 0.0959 | 0.2 | 0.202 | 0 | 0 | 0 | 0 | 0 | 0 | 0 | 0 | 0 | 0 | 0 | 0 | 0 | 0 | 0 | 0 | 0 | 0 | 0 | 0 | 0 | 0 | 0 | 0 | 0 | 0 | 0 | 0 | 0 | 20 | 19.18 | 40 | 40.4 | 0 | 0 | 0 | 0 | 0 | 0 | 0 | 0 | 0 | 0 | 0 | 0 | 0 | 0 | 0 | 0 | 0 | 0 | 0 | 0 | 0 | 0 | -10 | 0 | 0 | Off | 57878.6 | 0 | 25.5 | 25 | 1 | 75 | 75 | 0 | 0 | 80.7 | 80.8 | 57 | 57 | 19.3 | 19.3 | 43 | 43 | 75 | 75 | 0 | 0 | 0 | 121413
167.96 | 5.5482 | 107.1391 | -0.0003 | 25 | 25 | 0 | 25 | 25.02 | 10 | 9.57 | 20 | 20.21 | 200 | 19.3 | 19.3 | 80.7 | 80.7 | 43 | 43 | 57 | 56.9 | 7.139133 | 0 | 0 | 0 | 0.1 | 0.0957 | 0.2 | 0.2021 | 0 | 0 | 0 | 0 | 0 | 0 | 0 | 0 | 0 | 0 | 0 | 0 | 0 | 0 | 0 | 0 | 0 | 0 | 0 | 0 | 0 | 0 | 0 | 0 | 0 | 0 | 0 | 0 | 0 | 20 | 19.14 | 40 | 40.42 | 0 | 0 | 0 | 0 | 0 | 0 | 0 | 0 | 0 | 0 | 0 | 0 | 0 | 0 | 0 | 0 | 0 | 0 | 0 | 0 | 0 | 0 | -10 | 0 | 0 | Off | 57851.5 | 0 | 25.5 | 24.9 | 1 | 75 | 75 | 0 | 0 | 80.7 | 80.7 | 57 | 56.9 | 19.3 | 19.3 | 43 | 43 | 75 | 75 | 0 | 0 | 0 | 121423
168.29 | 5.5483 | 107.1411 | 0.0016 | 25 | 25 | 0 | 25 | 25.01 | 10 | 9.6 | 20 | 20.205 | 200 | 19.3 | 19.3 | 80.7 | 80.8 | 43 | 43 | 57 | 57 | 7.141064 | 0 | 0 | 0 | 0.1 | 0.096 | 0.2 | 0.20205 | 0 | 0 | 0 | 0 | 0 | 0 | 0 | 0 | 0 | 0 | 0 | 0 | 0 | 0 | 0 | 0 | 0 | 0 | 0 | 0 | 0 | 0 | 0 | 0 | 0 | 0 | 0 | 0 | 0 | 20 | 19.2 | 40 | 40.41 | 0 | 0 | 0 | 0 | 0 | 0 | 0 | 0 | 0 | 0 | 0 | 0 | 0 | 0 | 0 | 0 | 0 | 0 | 0 | 0 | 0 | 0 | -10 | 0 | 0 | Off | 57807.2 | 0 | 25.5 | 24.8 | 1 | 75 | 75 | 0 | 0 | 80.7 | 80.8 | 57 | 57 | 19.3 | 19.3 | 43 | 43 | 75 | 75 | 0 | 0 | 0 | 121421
168.63 | 5.5483 | 107.1411 | 0.0024 | 25 | 25 | 0 | 25 | 25.03 | 10 | 9.605 | 20 | 20.21 | 200 | 19.3 | 19.3 | 80.7 | 80.7 | 43 | 43 | 57 | 57 | 7.141064 | 0 | 0 | 0 | 0.1 | 0.09605 | 0.2 | 0.2021 | 0 | 0 | 0 | 0 | 0 | 0 | 0 | 0 | 0 | 0 | 0 | 0 | 0 | 0 | 0 | 0 | 0 | 0 | 0 | 0 | 0 | 0 | 0 | 0 | 0 | 0 | 0 | 0 | 0 | 20 | 19.21 | 40 | 40.42 | 0 | 0 | 0 | 0 | 0 | 0 | 0 | 0 | 0 | 0 | 0 | 0 | 0 | 0 | 0 | 0 | 0 | 0 | 0 | 0 | 0 | 0 | -10 | 0 | 0 | Off | 57781.6 | 0 | 25.5 | 24.9 | 1 | 75 | 75 | 0 | 0 | 80.7 | 80.7 | 57 | 57 | 19.3 | 19.3 | 43 | 43 | 75 | 75 | 0 | 0 | 0 | 121421
168.96 | 5.5484 | 107.143 | 0.0026 | 25 | 25 | 0 | 25 | 25.02 | 10 | 9.61 | 20 | 20.21 | 200 | 19.3 | 19.3 | 80.7 | 80.7 | 43 | 43 | 57 | 57 | 7.142995 | 0 | 0 | 0 | 0.1 | 0.0961 | 0.2 | 0.2021 | 0 | 0 | 0 | 0 | 0 | 0 | 0 | 0 | 0 | 0 | 0 | 0 | 0 | 0 | 0 | 0 | 0 | 0 | 0 | 0 | 0 | 0 | 0 | 0 | 0 | 0 | 0 | 0 | 0 | 20 | 19.22 | 40 | 40.42 | 0 | 0 | 0 | 0 | 0 | 0 | 0 | 0 | 0 | 0 | 0 | 0 | 0 | 0 | 0 | 0 | 0 | 0 | 0 | 0 | 0 | 0 | -10 | 0 | 0 | Off | 57766.1 | 0 | 25.5 | 24.9 | 1 | 75 | 75 | 0 | 0 | 80.7 | 80.7 | 57 | 57 | 19.3 | 19.3 | 43 | 43 | 75 | 75 | 0 | 0 | 0 | 121418
169.29 | 5.5484 | 107.143 | 0.0026 | 25 | 25 | 0 | 25 | 25.03 | 10 | 9.575 | 20 | 20.215 | 200 | 19.3 | 19.3 | 80.7 | 80.7 | 43 | 43 | 57 | 57 | 7.142995 | 0 | 0 | 0 | 0.1 | 0.09575 | 0.2 | 0.20215 | 0 | 0 | 0 | 0 | 0 | 0 | 0 | 0 | 0 | 0 | 0 | 0 | 0 | 0 | 0 | 0 | 0 | 0 | 0 | 0 | 0 | 0 | 0 | 0 | 0 | 0 | 0 | 0 | 0 | 20 | 19.15 | 40 | 40.43 | 0 | 0 | 0 | 0 | 0 | 0 | 0 | 0 | 0 | 0 | 0 | 0 | 0 | 0 | 0 | 0 | 0 | 0 | 0 | 0 | 0 | 0 | -10 | 0 | 0 | Off | 57750.8 | 0 | 25.5 | 24.9 | 1 | 75 | 74.9 | 0 | 0 | 80.7 | 80.7 | 57 | 57 | 19.3 | 19.3 | 43 | 43 | 75 | 74.9 | 0 | 0 | 0 | 121423
169.63 | 5.5485 | 107.1449 | 0.0025 | 25 | 25 | 0 | 25 | 25.02 | 10 | 9.61 | 20 | 20.215 | 200 | 19.3 | 19.3 | 80.7 | 80.6 | 43 | 43 | 57 | 57 | 7.144926 | 0 | 0 | 0 | 0.1 | 0.0961 | 0.2 | 0.20215 | 0 | 0 | 0 | 0 | 0 | 0 | 0 | 0 | 0 | 0 | 0 | 0 | 0 | 0 | 0 | 0 | 0 | 0 | 0 | 0 | 0 | 0 | 0 | 0 | 0 | 0 | 0 | 0 | 0 | 20 | 19.22 | 40 | 40.43 | 0 | 0 | 0 | 0 | 0 | 0 | 0 | 0 | 0 | 0 | 0 | 0 | 0 | 0 | 0 | 0 | 0 | 0 | 0 | 0 | 0 | 0 | -10 | 0 | 0 | Off | 57739 | 0 | 25.5 | 24.9 | 1 | 75 | 75 | 0 | 0 | 80.7 | 80.6 | 57 | 57 | 19.3 | 19.3 | 43 | 43 | 75 | 75 | 0 | 0 | 0 | 121422
169.96 | 5.5485 | 107.1449 | 0.0024 | 25 | 25 | 0 | 25 | 25.02 | 10 | 9.585 | 20 | 20.215 | 200 | 19.3 | 19.3 | 80.7 | 80.7 | 43 | 43 | 57 | 57 | 7.144926 | 0 | 0 | 0 | 0.1 | 0.09585 | 0.2 | 0.20215 | 0 | 0 | 0 | 0 | 0 | 0 | 0 | 0 | 0 | 0 | 0 | 0 | 0 | 0 | 0 | 0 | 0 | 0 | 0 | 0 | 0 | 0 | 0 | 0 | 0 | 0 | 0 | 0 | 0 | 20 | 19.17 | 40 | 40.43 | 0 | 0 | 0 | 0 | 0 | 0 | 0 | 0 | 0 | 0 | 0 | 0 | 0 | 0 | 0 | 0 | 0 | 0 | 0 | 0 | 0 | 0 | -10 | 0 | 0 | Off | 57715.3 | 0 | 25.5 | 25 | 1 | 75 | 75 | 0 | 0 | 80.7 | 80.7 | 57 | 57 | 19.3 | 19.3 | 43 | 43 | 75 | 75 | 0 | 0 | 0 | 121422
170.29 | 5.5485 | 107.1449 | 0.0024 | 25 | 25 | 0 | 25 | 25.02 | 10 | 9.59 | 20 | 20.215 | 200 | 19.3 | 19.3 | 80.7 | 80.6 | 43 | 43 | 57 | 57 | 7.144926 | 0 | 0 | 0 | 0.1 | 0.0959 | 0.2 | 0.20215 | 0 | 0 | 0 | 0 | 0 | 0 | 0 | 0 | 0 | 0 | 0 | 0 | 0 | 0 | 0 | 0 | 0 | 0 | 0 | 0 | 0 | 0 | 0 | 0 | 0 | 0 | 0 | 0 | 0 | 20 | 19.18 | 40 | 40.43 | 0 | 0 | 0 | 0 | 0 | 0 | 0 | 0 | 0 | 0 | 0 | 0 | 0 | 0 | 0 | 0 | 0 | 0 | 0 | 0 | 0 | 0 | -10 | 0 | 0 | Off | 57710.9 | 0 | 25.5 | 25 | 1 | 75 | 75 | 0 | 0 | 80.7 | 80.6 | 57 | 57 | 19.3 | 19.3 | 43 | 43 | 75 | 75 | 0 | 0 | 0 | 121424
170.63 | 5.5485 | 107.1449 | 0.0023 | 25 | 25 | 0 | 25 | 25.01 | 10 | 9.59 | 20 | 20.22 | 200 | 19.3 | 19.3 | 80.7 | 80.7 | 43 | 43 | 57 | 57 | 7.144926 | 0 | 0 | 0 | 0.1 | 0.0959 | 0.2 | 0.2022 | 0 | 0 | 0 | 0 | 0 | 0 | 0 | 0 | 0 | 0 | 0 | 0 | 0 | 0 | 0 | 0 | 0 | 0 | 0 | 0 | 0 | 0 | 0 | 0 | 0 | 0 | 0 | 0 | 0 | 20 | 19.18 | 40 | 40.44 | 0 | 0 | 0 | 0 | 0 | 0 | 0 | 0 | 0 | 0 | 0 | 0 | 0 | 0 | 0 | 0 | 0 | 0 | 0 | 0 | 0 | 0 | -10 | 0 | 0 | Off | 57694.9 | 0 | 25.5 | 25 | 1 | 75 | 75 | 0 | 0 | 80.7 | 80.7 | 57 | 57 | 19.3 | 19.3 | 43 | 43 | 75 | 75 | 0 | 0 | 0 | 121421
170.96 | 5.5486 | 107.1469 | 0.0022 | 25 | 25 | 0 | 25 | 25.01 | 10 | 9.59 | 20 | 20.225 | 200 | 19.3 | 19.3 | 80.7 | 80.7 | 43 | 43 | 57 | 57 | 7.146857 | 0 | 0 | 0 | 0.1 | 0.0959 | 0.2 | 0.20225 | 0 | 0 | 0 | 0 | 0 | 0 | 0 | 0 | 0 | 0 | 0 | 0 | 0 | 0 | 0 | 0 | 0 | 0 | 0 | 0 | 0 | 0 | 0 | 0 | 0 | 0 | 0 | 0 | 0 | 20 | 19.18 | 40 | 40.45 | 0 | 0 | 0 | 0 | 0 | 0 | 0 | 0 | 0 | 0 | 0 | 0 | 0 | 0 | 0 | 0 | 0 | 0 | 0 | 0 | 0 | 0 | -10 | 0 | 0 | Off | 57682.4 | 0 | 25.5 | 24.9 | 1 | 75 | 75 | 0 | 0 | 80.7 | 80.7 | 57 | 57 | 19.3 | 19.3 | 43 | 43 | 75 | 75 | 0 | 0 | 0 | 121426
171.3 | 5.5486 | 107.1469 | 0.0022 | 25 | 25 | 0 | 25 | 25.01 | 10 | 9.58 | 20 | 20.23 | 200 | 19.3 | 19.3 | 80.7 | 80.7 | 43 | 43 | 57 | 57.1 | 7.146857 | 0 | 0 | 0 | 0.1 | 0.0958 | 0.2 | 0.2023 | 0 | 0 | 0 | 0 | 0 | 0 | 0 | 0 | 0 | 0 | 0 | 0 | 0 | 0 | 0 | 0 | 0 | 0 | 0 | 0 | 0 | 0 | 0 | 0 | 0 | 0 | 0 | 0 | 0 | 20 | 19.16 | 40 | 40.46 | 0 | 0 | 0 | 0 | 0 | 0 | 0 | 0 | 0 | 0 | 0 | 0 | 0 | 0 | 0 | 0 | 0 | 0 | 0 | 0 | 0 | 0 | -10 | 0 | 0 | Off | 57667.7 | 0 | 25.5 | 24.8 | 1 | 75 | 75 | 0 | 0 | 80.7 | 80.7 | 57 | 57.1 | 19.3 | 19.3 | 43 | 43 | 75 | 75 | 0 | 0 | 0 | 121430
171.63 | 5.5486 | 107.1469 | 0.0022 | 25 | 25 | 0 | 25 | 25.04 | 10 | 9.585 | 20 | 20.225 | 200 | 19.3 | 19.3 | 80.7 | 80.7 | 43 | 43 | 57 | 57 | 7.146857 | 0 | 0 | 0 | 0.1 | 0.09585 | 0.2 | 0.20225 | 0 | 0 | 0 | 0 | 0 | 0 | 0 | 0 | 0 | 0 | 0 | 0 | 0 | 0 | 0 | 0 | 0 | 0 | 0 | 0 | 0 | 0 | 0 | 0 | 0 | 0 | 0 | 0 | 0 | 20 | 19.17 | 40 | 40.45 | 0 | 0 | 0 | 0 | 0 | 0 | 0 | 0 | 0 | 0 | 0 | 0 | 0 | 0 | 0 | 0 | 0 | 0 | 0 | 0 | 0 | 0 | -10 | 0 | 0 | Off | 57662.3 | 0 | 25.5 | 25 | 1 | 75 | 75 | 0 | 0 | 80.7 | 80.7 | 57 | 57 | 19.3 | 19.3 | 43 | 43 | 75 | 75 | 0 | 0 | 0 | 121419
171.96 | 5.5486 | 107.1469 | 0.0021 | 25 | 25 | 0 | 25 | 25.02 | 10 | 9.58 | 20 | 20.21 | 200 | 19.3 | 19.3 | 80.7 | 80.7 | 43 | 43 | 57 | 57 | 7.146857 | 0 | 0 | 0 | 0.1 | 0.0958 | 0.2 | 0.2021 | 0 | 0 | 0 | 0 | 0 | 0 | 0 | 0 | 0 | 0 | 0 | 0 | 0 | 0 | 0 | 0 | 0 | 0 | 0 | 0 | 0 | 0 | 0 | 0 | 0 | 0 | 0 | 0 | 0 | 20 | 19.16 | 40 | 40.42 | 0 | 0 | 0 | 0 | 0 | 0 | 0 | 0 | 0 | 0 | 0 | 0 | 0 | 0 | 0 | 0 | 0 | 0 | 0 | 0 | 0 | 0 | -10 | 0 | 0 | Off | 57664.7 | 0 | 25.5 | 25 | 1 | 75 | 75 | 0 | 0 | 80.7 | 80.7 | 57 | 57 | 19.3 | 19.3 | 43 | 43 | 75 | 75 | 0 | 0 | 0 | 121417
172.3 | 5.5486 | 107.1469 | 0.002 | 25 | 25 | 0 | 25 | 25.04 | 10 | 9.605 | 20 | 20.21 | 200 | 19.3 | 19.3 | 80.7 | 80.7 | 43 | 43.2 | 57 | 57 | 7.146857 | 0 | 0 | 0 | 0.1 | 0.09605 | 0.2 | 0.2021 | 0 | 0 | 0 | 0 | 0 | 0 | 0 | 0 | 0 | 0 | 0 | 0 | 0 | 0 | 0 | 0 | 0 | 0 | 0 | 0 | 0 | 0 | 0 | 0 | 0 | 0 | 0 | 0 | 0 | 20 | 19.21 | 40 | 40.42 | 0 | 0 | 0 | 0 | 0 | 0 | 0 | 0 | 0 | 0 | 0 | 0 | 0 | 0 | 0 | 0 | 0 | 0 | 0 | 0 | 0 | 0 | -10 | 0 | 0 | Off | 57666.5 | 0 | 25.5 | 25 | 1 | 75 | 75 | 0 | 0 | 80.7 | 80.7 | 57 | 57 | 19.3 | 19.3 | 43 | 43.2 | 75 | 75 | 0 | 4.1 | 0 | 121409
172.63 | 5.5486 | 107.1469 | 0.0018 | 25 | 25 | 0 | 25 | 25.01 | 10 | 9.58 | 20 | 20.215 | 200 | 19.3 | 19.3 | 80.7 | 80.8 | 43 | 42.5 | 57 | 57 | 7.146857 | 0 | 0 | 0 | 0.1 | 0.0958 | 0.2 | 0.20215 | 0 | 0 | 0 | 0 | 0 | 0 | 0 | 0 | 0 | 0 | 0 | 0 | 0 | 0 | 0 | 0 | 0 | 0 | 0 | 0 | 0 | 0 | 0 | 0 | 0 | 0 | 0 | 0 | 0 | 20 | 19.16 | 40 | 40.43 | 0 | 0 | 0 | 0 | 0 | 0 | 0 | 0 | 0 | 0 | 0 | 0 | 0 | 0 | 0 | 0 | 0 | 0 | 0 | 0 | 0 | 0 | -10 | 0 | 0 | Off | 57667.2 | 0 | 25.5 | 24.9 | 1 | 75 | 75 | 0 | 0 | 80.7 | 80.8 | 57 | 57 | 19.3 | 19.3 | 43 | 42.5 | 75 | 75 | 0 | 2.8 | 0 | 121416
172.97 | 5.5486 | 107.1469 | 0.0016 | 25 | 25 | 0 | 25 | 25.03 | 10 | 9.59 | 20 | 20.19 | 200 | 19.3 | 19.3 | 80.7 | 80.6 | 43 | 42.8 | 57 | 57 | 7.146857 | 0 | 0 | 0 | 0.1 | 0.0959 | 0.2 | 0.2019 | 0 | 0 | 0 | 0 | 0 | 0 | 0 | 0 | 0 | 0 | 0 | 0 | 0 | 0 | 0 | 0 | 0 | 0 | 0 | 0 | 0 | 0 | 0 | 0 | 0 | 0 | 0 | 0 | 0 | 20 | 19.18 | 40 | 40.38 | 0 | 0 | 0 | 0 | 0 | 0 | 0 | 0 | 0 | 0 | 0 | 0 | 0 | 0 | 0 | 0 | 0 | 0 | 0 | 0 | 0 | 0 | -10 | 0 | 0 | Off | 57665.4 | 0 | 25.5 | 25 | 1 | 75 | 74.9 | 0 | 0 | 80.7 | 80.6 | 57 | 57 | 19.3 | 19.3 | 43 | 42.8 | 75 | 74.9 | 0 | 0.7 | 0 | 121406
173.3 | 5.5486 | 107.1469 | 0.0013 | 25 | 25 | 0 | 25 | 25.04 | 10 | 9.6 | 20 | 20.185 | 200 | 19.3 | 19.3 | 80.7 | 80.7 | 43 | 43 | 57 | 57 | 7.146857 | 0 | 0 | 0 | 0.1 | 0.096 | 0.2 | 0.20185 | 0 | 0 | 0 | 0 | 0 | 0 | 0 | 0 | 0 | 0 | 0 | 0 | 0 | 0 | 0 | 0 | 0 | 0 | 0 | 0 | 0 | 0 | 0 | 0 | 0 | 0 | 0 | 0 | 0 | 20 | 19.2 | 40 | 40.37 | 0 | 0 | 0 | 0 | 0 | 0 | 0 | 0 | 0 | 0 | 0 | 0 | 0 | 0 | 0 | 0 | 0 | 0 | 0 | 0 | 0 | 0 | -10 | 0 | 0 | Off | 57675.5 | 0 | 25.5 | 24.9 | 1 | 75 | 75 | 0 | 0 | 80.7 | 80.7 | 57 | 57 | 19.3 | 19.3 | 43 | 43 | 75 | 75 | 0 | 0 | 0 | 121404
173.63 | 5.5486 | 107.1469 | 0.0011 | 25 | 25 | 0 | 25 | 25.02 | 10 | 9.61 | 20 | 20.18 | 200 | 19.3 | 19.3 | 80.7 | 80.8 | 43 | 43 | 57 | 57 | 7.146857 | 0 | 0 | 0 | 0.1 | 0.0961 | 0.2 | 0.2018 | 0 | 0 | 0 | 0 | 0 | 0 | 0 | 0 | 0 | 0 | 0 | 0 | 0 | 0 | 0 | 0 | 0 | 0 | 0 | 0 | 0 | 0 | 0 | 0 | 0 | 0 | 0 | 0 | 0 | 20 | 19.22 | 40 | 40.36 | 0 | 0 | 0 | 0 | 0 | 0 | 0 | 0 | 0 | 0 | 0 | 0 | 0 | 0 | 0 | 0 | 0 | 0 | 0 | 0 | 0 | 0 | -10 | 0 | 0 | Off | 57664.9 | 0 | 25.5 | 25 | 1 | 75 | 75.1 | 0 | 0 | 80.7 | 80.8 | 57 | 57 | 19.3 | 19.3 | 43 | 43 | 75 | 75.1 | 0 | 0 | 0 | 121375
173.97 | 5.5486 | 107.1469 | 0.0008 | 25 | 25 | 0 | 25 | 25.03 | 10 | 9.6 | 20 | 20.155 | 200 | 19.3 | 19.3 | 80.7 | 80.7 | 43 | 43 | 57 | 56.9 | 7.146857 | 0 | 0 | 0 | 0.1 | 0.096 | 0.2 | 0.20155 | 0 | 0 | 0 | 0 | 0 | 0 | 0 | 0 | 0 | 0 | 0 | 0 | 0 | 0 | 0 | 0 | 0 | 0 | 0 | 0 | 0 | 0 | 0 | 0 | 0 | 0 | 0 | 0 | 0 | 20 | 19.2 | 40 | 40.31 | 0 | 0 | 0 | 0 | 0 | 0 | 0 | 0 | 0 | 0 | 0 | 0 | 0 | 0 | 0 | 0 | 0 | 0 | 0 | 0 | 0 | 0 | -10 | 0 | 0 | Off | 57683.3 | 0 | 25.5 | 24.9 | 1 | 75 | 75 | 0 | 0 | 80.7 | 80.7 | 57 | 56.9 | 19.3 | 19.3 | 43 | 43 | 75 | 75 | 0 | 0 | 0 | 121387
174.3 | 5.5487 | 107.1488 | 0.0008 | 25 | 25 | 0 | 25 | 25.02 | 10 | 9.595 | 20 | 20.15 | 200 | 19.3 | 19.3 | 80.7 | 80.7 | 43 | 43 | 57 | 57 | 7.148788 | 0 | 0 | 0 | 0.1 | 0.09595 | 0.2 | 0.2015 | 0 | 0 | 0 | 0 | 0 | 0 | 0 | 0 | 0 | 0 | 0 | 0 | 0 | 0 | 0 | 0 | 0 | 0 | 0 | 0 | 0 | 0 | 0 | 0 | 0 | 0 | 0 | 0 | 0 | 20 | 19.19 | 40 | 40.3 | 0 | 0 | 0 | 0 | 0 | 0 | 0 | 0 | 0 | 0 | 0 | 0 | 0 | 0 | 0 | 0 | 0 | 0 | 0 | 0 | 0 | 0 | -10 | 0 | 0 | Off | 57677.9 | 0 | 25.5 | 25 | 1 | 75 | 75 | 0 | 0 | 80.7 | 80.7 | 57 | 57 | 19.3 | 19.3 | 43 | 43 | 75 | 75 | 0 | 0 | 0 | 121381
174.63 | 5.5487 | 107.1488 | 0.0007 | 25 | 25 | 0 | 25 | 25.03 | 10 | 9.61 | 20 | 20.16 | 200 | 19.3 | 19.3 | 80.7 | 80.7 | 43 | 43 | 57 | 57 | 7.148788 | 0 | 0 | 0 | 0.1 | 0.0961 | 0.2 | 0.2016 | 0 | 0 | 0 | 0 | 0 | 0 | 0 | 0 | 0 | 0 | 0 | 0 | 0 | 0 | 0 | 0 | 0 | 0 | 0 | 0 | 0 | 0 | 0 | 0 | 0 | 0 | 0 | 0 | 0 | 20 | 19.22 | 40 | 40.32 | 0 | 0 | 0 | 0 | 0 | 0 | 0 | 0 | 0 | 0 | 0 | 0 | 0 | 0 | 0 | 0 | 0 | 0 | 0 | 0 | 0 | 0 | -10 | 0 | 0 | Off | 57671.3 | 0 | 25.5 | 25 | 1 | 75 | 75 | 0 | 0 | 80.7 | 80.7 | 57 | 57 | 19.3 | 19.3 | 43 | 43 | 75 | 75 | 0 | 0 | 0 | 121383
174.97 | 5.5487 | 107.1488 | 0.0007 | 25 | 25 | 0 | 25 | 25.04 | 10 | 9.605 | 20 | 20.165 | 200 | 19.3 | 19.3 | 80.7 | 80.7 | 43 | 43 | 57 | 57 | 7.148788 | 0 | 0 | 0 | 0.1 | 0.09605 | 0.2 | 0.20165 | 0 | 0 | 0 | 0 | 0 | 0 | 0 | 0 | 0 | 0 | 0 | 0 | 0 | 0 | 0 | 0 | 0 | 0 | 0 | 0 | 0 | 0 | 0 | 0 | 0 | 0 | 0 | 0 | 0 | 20 | 19.21 | 40 | 40.33 | 0 | 0 | 0 | 0 | 0 | 0 | 0 | 0 | 0 | 0 | 0 | 0 | 0 | 0 | 0 | 0 | 0 | 0 | 0 | 0 | 0 | 0 | -10 | 0 | 0 | Off | 57670.9 | 0 | 25.5 | 24.8 | 1 | 75 | 75 | 0 | 0 | 80.7 | 80.7 | 57 | 57 | 19.3 | 19.3 | 43 | 43 | 75 | 75 | 0 | 0 | 0 | 121392
175.3 | 5.5487 | 107.1488 | 0.0007 | 25 | 25 | 0 | 25 | 25.02 | 10 | 9.59 | 20 | 20.17 | 200 | 19.3 | 19.3 | 80.7 | 80.7 | 43 | 43 | 57 | 57.1 | 7.148788 | 0 | 0 | 0 | 0.1 | 0.0959 | 0.2 | 0.2017 | 0 | 0 | 0 | 0 | 0 | 0 | 0 | 0 | 0 | 0 | 0 | 0 | 0 | 0 | 0 | 0 | 0 | 0 | 0 | 0 | 0 | 0 | 0 | 0 | 0 | 0 | 0 | 0 | 0 | 20 | 19.18 | 40 | 40.34 | 0 | 0 | 0 | 0 | 0 | 0 | 0 | 0 | 0 | 0 | 0 | 0 | 0 | 0 | 0 | 0 | 0 | 0 | 0 | 0 | 0 | 0 | -10 | 0 | 0 | Off | 57672 | 0 | 25.5 | 25 | 1 | 75 | 75 | 0 | 0 | 80.7 | 80.7 | 57 | 57.1 | 19.3 | 19.3 | 43 | 43 | 75 | 75 | 0 | 0 | 0 | 121392
175.64 | 5.5487 | 107.1488 | 0.0007 | 25 | 25 | 0 | 25 | 25.03 | 10 | 9.605 | 20 | 20.18 | 200 | 19.3 | 19.3 | 80.7 | 80.6 | 43 | 43 | 57 | 57 | 7.148788 | 0 | 0 | 0 | 0.1 | 0.09605 | 0.2 | 0.2018 | 0 | 0 | 0 | 0 | 0 | 0 | 0 | 0 | 0 | 0 | 0 | 0 | 0 | 0 | 0 | 0 | 0 | 0 | 0 | 0 | 0 | 0 | 0 | 0 | 0 | 0 | 0 | 0 | 0 | 20 | 19.21 | 40 | 40.36 | 0 | 0 | 0 | 0 | 0 | 0 | 0 | 0 | 0 | 0 | 0 | 0 | 0 | 0 | 0 | 0 | 0 | 0 | 0 | 0 | 0 | 0 | -10 | 0 | 0 | Off | 57668.4 | 0 | 25.5 | 24.9 | 1 | 75 | 75 | 0 | 0 | 80.7 | 80.6 | 57 | 57 | 19.3 | 19.3 | 43 | 43 | 75 | 75 | 0 | 0 | 0 | 121404
175.97 | 5.5487 | 107.1488 | 0.0006 | 25 | 25 | 0 | 25 | 25.03 | 10 | 9.575 | 20 | 20.175 | 200 | 19.3 | 19.3 | 80.7 | 80.7 | 43 | 43 | 57 | 57 | 7.148788 | 0 | 0 | 0 | 0.1 | 0.09575 | 0.2 | 0.20175 | 0 | 0 | 0 | 0 | 0 | 0 | 0 | 0 | 0 | 0 | 0 | 0 | 0 | 0 | 0 | 0 | 0 | 0 | 0 | 0 | 0 | 0 | 0 | 0 | 0 | 0 | 0 | 0 | 0 | 20 | 19.15 | 40 | 40.35 | 0 | 0 | 0 | 0 | 0 | 0 | 0 | 0 | 0 | 0 | 0 | 0 | 0 | 0 | 0 | 0 | 0 | 0 | 0 | 0 | 0 | 0 | -10 | 0 | 0 | Off | 57660.1 | 0 | 25.5 | 24.9 | 1 | 75 | 75 | 0 | 0 | 80.7 | 80.7 | 57 | 57 | 19.3 | 19.3 | 43 | 43 | 75 | 75 | 0 | 0 | 0 | 121404
176.3 | 5.5487 | 107.1488 | 0.0006 | 25 | 25 | 0 | 25 | 25.01 | 10 | 9.575 | 20 | 20.175 | 200 | 19.3 | 19.3 | 80.7 | 80.8 | 43 | 43 | 57 | 57 | 7.148788 | 0 | 0 | 0 | 0.1 | 0.09575 | 0.2 | 0.20175 | 0 | 0 | 0 | 0 | 0 | 0 | 0 | 0 | 0 | 0 | 0 | 0 | 0 | 0 | 0 | 0 | 0 | 0 | 0 | 0 | 0 | 0 | 0 | 0 | 0 | 0 | 0 | 0 | 0 | 20 | 19.15 | 40 | 40.35 | 0 | 0 | 0 | 0 | 0 | 0 | 0 | 0 | 0 | 0 | 0 | 0 | 0 | 0 | 0 | 0 | 0 | 0 | 0 | 0 | 0 | 0 | -10 | 0 | 0 | Off | 57667.3 | 0 | 25.5 | 24.9 | 1 | 75 | 75 | 0 | 0 | 80.7 | 80.8 | 57 | 57 | 19.3 | 19.3 | 43 | 43 | 75 | 75 | 0 | 0 | 0 | 121420
176.64 | 5.5487 | 107.1488 | 0.0006 | 25 | 25 | 0 | 25 | 25.04 | 10 | 9.595 | 20 | 20.2 | 200 | 19.3 | 19.3 | 80.7 | 80.6 | 43 | 43 | 57 | 57 | 7.148788 | 0 | 0 | 0 | 0.1 | 0.09595 | 0.2 | 0.202 | 0 | 0 | 0 | 0 | 0 | 0 | 0 | 0 | 0 | 0 | 0 | 0 | 0 | 0 | 0 | 0 | 0 | 0 | 0 | 0 | 0 | 0 | 0 | 0 | 0 | 0 | 0 | 0 | 0 | 20 | 19.19 | 40 | 40.4 | 0 | 0 | 0 | 0 | 0 | 0 | 0 | 0 | 0 | 0 | 0 | 0 | 0 | 0 | 0 | 0 | 0 | 0 | 0 | 0 | 0 | 0 | -10 | 0 | 0 | Off | 57663.2 | 0 | 25.5 | 24.9 | 1 | 75 | 75 | 0 | 0 | 80.7 | 80.6 | 57 | 57 | 19.3 | 19.3 | 43 | 43 | 75 | 75 | 0 | 0 | 0 | 121411
176.97 | 5.5487 | 107.1488 | 0.0006 | 25 | 25 | 0 | 25 | 25.03 | 10 | 9.6 | 20 | 20.2 | 200 | 19.3 | 19.3 | 80.7 | 80.7 | 43 | 43 | 57 | 57 | 7.148788 | 0 | 0 | 0 | 0.1 | 0.096 | 0.2 | 0.202 | 0 | 0 | 0 | 0 | 0 | 0 | 0 | 0 | 0 | 0 | 0 | 0 | 0 | 0 | 0 | 0 | 0 | 0 | 0 | 0 | 0 | 0 | 0 | 0 | 0 | 0 | 0 | 0 | 0 | 20 | 19.2 | 40 | 40.4 | 0 | 0 | 0 | 0 | 0 | 0 | 0 | 0 | 0 | 0 | 0 | 0 | 0 | 0 | 0 | 0 | 0 | 0 | 0 | 0 | 0 | 0 | -10 | 0 | 0 | Off | 57660 | 0 | 25.5 | 24.9 | 1 | 75 | 75 | 0 | 0 | 80.7 | 80.7 | 57 | 57 | 19.3 | 19.3 | 43 | 43 | 75 | 75 | 0 | 0 | 0 | 121411
177.31 | 5.5487 | 107.1488 | 0.0005 | 25 | 25 | 0 | 25 | 25.01 | 10 | 9.605 | 20 | 20.2 | 200 | 19.3 | 19.3 | 80.7 | 80.7 | 43 | 43 | 57 | 57 | 7.148788 | 0 | 0 | 0 | 0.1 | 0.09605 | 0.2 | 0.202 | 0 | 0 | 0 | 0 | 0 | 0 | 0 | 0 | 0 | 0 | 0 | 0 | 0 | 0 | 0 | 0 | 0 | 0 | 0 | 0 | 0 | 0 | 0 | 0 | 0 | 0 | 0 | 0 | 0 | 20 | 19.21 | 40 | 40.4 | 0 | 0 | 0 | 0 | 0 | 0 | 0 | 0 | 0 | 0 | 0 | 0 | 0 | 0 | 0 | 0 | 0 | 0 | 0 | 0 | 0 | 0 | -10 | 0 | 0 | Off | 57647.8 | 0 | 25.5 | 24.7 | 1 | 75 | 75 | 0 | 0 | 80.7 | 80.7 | 57 | 57 | 19.3 | 19.3 | 43 | 43 | 75 | 75 | 0 | 0 | 0 | 121418
177.64 | 5.5487 | 107.1488 | 0.0005 | 25 | 25 | 0 | 25 | 25.04 | 10 | 9.6 | 20 | 20.18 | 200 | 19.3 | 19.3 | 80.7 | 80.6 | 43 | 43 | 57 | 57 | 7.148788 | 0 | 0 | 0 | 0.1 | 0.096 | 0.2 | 0.2018 | 0 | 0 | 0 | 0 | 0 | 0 | 0 | 0 | 0 | 0 | 0 | 0 | 0 | 0 | 0 | 0 | 0 | 0 | 0 | 0 | 0 | 0 | 0 | 0 | 0 | 0 | 0 | 0 | 0 | 20 | 19.2 | 40 | 40.36 | 0 | 0 | 0 | 0 | 0 | 0 | 0 | 0 | 0 | 0 | 0 | 0 | 0 | 0 | 0 | 0 | 0 | 0 | 0 | 0 | 0 | 0 | -10 | 0 | 0 | Off | 57653.8 | 0 | 25.5 | 25 | 1 | 75 | 75 | 0 | 0 | 80.7 | 80.6 | 57 | 57 | 19.3 | 19.3 | 43 | 43 | 75 | 75 | 0 | 0 | 0 | 121412
177.97 | 5.5487 | 107.1488 | 0.0004 | 25 | 25 | 0 | 25 | 25.02 | 10 | 9.565 | 20 | 20.21 | 200 | 19.3 | 19.3 | 80.7 | 80.7 | 43 | 43 | 57 | 57 | 7.148788 | 0 | 0 | 0 | 0.1 | 0.09565 | 0.2 | 0.2021 | 0 | 0 | 0 | 0 | 0 | 0 | 0 | 0 | 0 | 0 | 0 | 0 | 0 | 0 | 0 | 0 | 0 | 0 | 0 | 0 | 0 | 0 | 0 | 0 | 0 | 0 | 0 | 0 | 0 | 20 | 19.13 | 40 | 40.42 | 0 | 0 | 0 | 0 | 0 | 0 | 0 | 0 | 0 | 0 | 0 | 0 | 0 | 0 | 0 | 0 | 0 | 0 | 0 | 0 | 0 | 0 | -10 | 0 | 0 | Off | 57642.5 | 0 | 25.5 | 24.7 | 1 | 75 | 74.9 | 0 | 0 | 80.7 | 80.7 | 57 | 57 | 19.3 | 19.3 | 43 | 43 | 75 | 74.9 | 0 | 0 | 0 | 121419
178.31 | 5.5487 | 107.1488 | 0.0004 | 25 | 25 | 0 | 25 | 25.03 | 10 | 9.615 | 20 | 20.195 | 200 | 19.3 | 19.3 | 80.7 | 80.8 | 43 | 43 | 57 | 57 | 7.148788 | 0 | 0 | 0 | 0.1 | 0.09615 | 0.2 | 0.20195 | 0 | 0 | 0 | 0 | 0 | 0 | 0 | 0 | 0 | 0 | 0 | 0 | 0 | 0 | 0 | 0 | 0 | 0 | 0 | 0 | 0 | 0 | 0 | 0 | 0 | 0 | 0 | 0 | 0 | 20 | 19.23 | 40 | 40.39 | 0 | 0 | 0 | 0 | 0 | 0 | 0 | 0 | 0 | 0 | 0 | 0 | 0 | 0 | 0 | 0 | 0 | 0 | 0 | 0 | 0 | 0 | -10 | 0 | 0 | Off | 57637 | 0 | 25.5 | 24.9 | 1 | 75 | 75 | 0 | 0 | 80.7 | 80.8 | 57 | 57 | 19.3 | 19.3 | 43 | 43 | 75 | 75 | 0 | 0 | 0 | 121419
178.64 | 5.5488 | 107.1507 | 0.0003 | 25 | 25 | 0 | 25 | 25.02 | 10 | 9.59 | 20 | 20.205 | 200 | 19.3 | 19.3 | 80.7 | 80.7 | 43 | 43 | 57 | 57 | 7.150719 | 0 | 0 | 0 | 0.1 | 0.0959 | 0.2 | 0.20205 | 0 | 0 | 0 | 0 | 0 | 0 | 0 | 0 | 0 | 0 | 0 | 0 | 0 | 0 | 0 | 0 | 0 | 0 | 0 | 0 | 0 | 0 | 0 | 0 | 0 | 0 | 0 | 0 | 0 | 20 | 19.18 | 40 | 40.41 | 0 | 0 | 0 | 0 | 0 | 0 | 0 | 0 | 0 | 0 | 0 | 0 | 0 | 0 | 0 | 0 | 0 | 0 | 0 | 0 | 0 | 0 | -10 | 0 | 0 | Off | 57621.3 | 0 | 25.5 | 24.8 | 1 | 75 | 75 | 0 | 0 | 80.7 | 80.7 | 57 | 57 | 19.3 | 19.3 | 43 | 43 | 75 | 75 | 0 | 0 | 0 | 121418
178.97 | 5.5488 | 107.1507 | 0.0003 | 25 | 25 | 0 | 25 | 25.04 | 10 | 9.59 | 20 | 20.215 | 200 | 19.3 | 19.3 | 80.7 | 80.6 | 43 | 43 | 57 | 57 | 7.150719 | 0 | 0 | 0 | 0.1 | 0.0959 | 0.2 | 0.20215 | 0 | 0 | 0 | 0 | 0 | 0 | 0 | 0 | 0 | 0 | 0 | 0 | 0 | 0 | 0 | 0 | 0 | 0 | 0 | 0 | 0 | 0 | 0 | 0 | 0 | 0 | 0 | 0 | 0 | 20 | 19.18 | 40 | 40.43 | 0 | 0 | 0 | 0 | 0 | 0 | 0 | 0 | 0 | 0 | 0 | 0 | 0 | 0 | 0 | 0 | 0 | 0 | 0 | 0 | 0 | 0 | -10 | 0 | 0 | Off | 57614 | 0 | 25.5 | 25.1 | 1 | 75 | 75.1 | 0 | 0 | 80.7 | 80.6 | 57 | 57 | 19.3 | 19.3 | 43 | 43 | 75 | 75.1 | 0 | 0 | 0 | 121424
179.31 | 5.5488 | 107.1507 | 0.0003 | 25 | 25 | 0 | 25 | 25.01 | 10 | 9.595 | 20 | 20.225 | 200 | 19.3 | 19.3 | 80.7 | 80.7 | 43 | 43 | 57 | 56.9 | 7.150719 | 0 | 0 | 0 | 0.1 | 0.09595 | 0.2 | 0.20225 | 0 | 0 | 0 | 0 | 0 | 0 | 0 | 0 | 0 | 0 | 0 | 0 | 0 | 0 | 0 | 0 | 0 | 0 | 0 | 0 | 0 | 0 | 0 | 0 | 0 | 0 | 0 | 0 | 0 | 20 | 19.19 | 40 | 40.45 | 0 | 0 | 0 | 0 | 0 | 0 | 0 | 0 | 0 | 0 | 0 | 0 | 0 | 0 | 0 | 0 | 0 | 0 | 0 | 0 | 0 | 0 | -10 | 0 | 0 | Off | 57605 | 0 | 25.5 | 24.8 | 1 | 75 | 75 | 0 | 0 | 80.7 | 80.7 | 57 | 56.9 | 19.3 | 19.3 | 43 | 43 | 75 | 75 | 0 | 0 | 0 | 121429
179.64 | 5.5487 | 107.1488 | 0.0003 | 25 | 25 | 0 | 25 | 25.05 | 10 | 9.6 | 20 | 20.215 | 200 | 19.3 | 19.3 | 80.7 | 80.7 | 43 | 43 | 57 | 57 | 7.148788 | 0 | 0 | 0 | 0.1 | 0.096 | 0.2 | 0.20215 | 0 | 0 | 0 | 0 | 0 | 0 | 0 | 0 | 0 | 0 | 0 | 0 | 0 | 0 | 0 | 0 | 0 | 0 | 0 | 0 | 0 | 0 | 0 | 0 | 0 | 0 | 0 | 0 | 0 | 20 | 19.2 | 40 | 40.43 | 0 | 0 | 0 | 0 | 0 | 0 | 0 | 0 | 0 | 0 | 0 | 0 | 0 | 0 | 0 | 0 | 0 | 0 | 0 | 0 | 0 | 0 | -10 | 0 | 0 | Off | 57622.8 | 0 | 25.5 | 24.9 | 1 | 75 | 75 | 0 | 0 | 80.7 | 80.7 | 57 | 57 | 19.3 | 19.3 | 43 | 43 | 75 | 75 | 0 | 0 | 0 | 121422
179.98 | 5.5487 | 107.1488 | 0.0003 | 25 | 25 | 0 | 25 | 25.02 | 10 | 9.59 | 20 | 20.21 | 200 | 19.3 | 19.3 | 80.7 | 80.8 | 43 | 43 | 57 | 56.9 | 7.148788 | 0 | 0 | 0 | 0.1 | 0.0959 | 0.2 | 0.2021 | 0 | 0 | 0 | 0 | 0 | 0 | 0 | 0 | 0 | 0 | 0 | 0 | 0 | 0 | 0 | 0 | 0 | 0 | 0 | 0 | 0 | 0 | 0 | 0 | 0 | 0 | 0 | 0 | 0 | 20 | 19.18 | 40 | 40.42 | 0 | 0 | 0 | 0 | 0 | 0 | 0 | 0 | 0 | 0 | 0 | 0 | 0 | 0 | 0 | 0 | 0 | 0 | 0 | 0 | 0 | 0 | -10 | 0 | 0 | Off | 57624.4 | 0 | 25.5 | 24.9 | 1 | 75 | 75 | 0 | 0 | 80.7 | 80.8 | 57 | 56.9 | 19.3 | 19.3 | 43 | 43 | 75 | 75 | 0 | 0 | 0 | 121423
180.31 | 5.5487 | 107.1488 | 0.0002 | 25 | 25 | 0 | 25 | 25.02 | 10 | 9.58 | 20 | 20.22 | 200 | 19.3 | 19.3 | 80.7 | 80.7 | 43 | 43 | 57 | 57 | 7.148788 | 0 | 0 | 0 | 0.1 | 0.0958 | 0.2 | 0.2022 | 0 | 0 | 0 | 0 | 0 | 0 | 0 | 0 | 0 | 0 | 0 | 0 | 0 | 0 | 0 | 0 | 0 | 0 | 0 | 0 | 0 | 0 | 0 | 0 | 0 | 0 | 0 | 0 | 0 | 20 | 19.16 | 40 | 40.44 | 0 | 0 | 0 | 0 | 0 | 0 | 0 | 0 | 0 | 0 | 0 | 0 | 0 | 0 | 0 | 0 | 0 | 0 | 0 | 0 | 0 | 0 | -10 | 0 | 0 | Off | 57627.9 | 0 | 25.5 | 25 | 1 | 75 | 75 | 0 | 0 | 80.7 | 80.7 | 57 | 57 | 19.3 | 19.3 | 43 | 43 | 75 | 75 | 0 | 0 | 0 | 121423
180.64 | 5.5487 | 107.1488 | 0.0001 | 25 | 25 | 0 | 25 | 25.04 | 10 | 9.605 | 20 | 20.215 | 200 | 19.3 | 19.3 | 80.7 | 80.7 | 43 | 43 | 57 | 57 | 7.148788 | 0 | 0 | 0 | 0.1 | 0.09605 | 0.2 | 0.20215 | 0 | 0 | 0 | 0 | 0 | 0 | 0 | 0 | 0 | 0 | 0 | 0 | 0 | 0 | 0 | 0 | 0 | 0 | 0 | 0 | 0 | 0 | 0 | 0 | 0 | 0 | 0 | 0 | 0 | 20 | 19.21 | 40 | 40.43 | 0 | 0 | 0 | 0 | 0 | 0 | 0 | 0 | 0 | 0 | 0 | 0 | 0 | 0 | 0 | 0 | 0 | 0 | 0 | 0 | 0 | 0 | -10 | 0 | 0 | Off | 57622.9 | 0 | 25.5 | 24.9 | 1 | 75 | 75 | 0 | 0 | 80.7 | 80.7 | 57 | 57 | 19.3 | 19.3 | 43 | 43 | 75 | 75 | 0 | 0 | 0 | 121419
180.98 | 5.5486 | 107.1469 | -0.0001 | 25 | 25 | 0 | 25 | 25.04 | 10 | 9.575 | 20 | 20.22 | 200 | 19.3 | 19.3 | 80.7 | 80.6 | 43 | 43 | 57 | 57 | 7.146857 | 0 | 0 | 0 | 0.1 | 0.09575 | 0.2 | 0.2022 | 0 | 0 | 0 | 0 | 0 | 0 | 0 | 0 | 0 | 0 | 0 | 0 | 0 | 0 | 0 | 0 | 0 | 0 | 0 | 0 | 0 | 0 | 0 | 0 | 0 | 0 | 0 | 0 | 0 | 20 | 19.15 | 40 | 40.44 | 0 | 0 | 0 | 0 | 0 | 0 | 0 | 0 | 0 | 0 | 0 | 0 | 0 | 0 | 0 | 0 | 0 | 0 | 0 | 0 | 0 | 0 | -10 | 0 | 0 | Off | 57636 | 0 | 25.5 | 24.9 | 1 | 75 | 75 | 0 | 0 | 80.7 | 80.6 | 57 | 57 | 19.3 | 19.3 | 43 | 43 | 75 | 75 | 0 | 0 | 0 | 121428
181.31 | 5.5487 | 107.1488 | -0.0002 | 25 | 25 | 0 | 25 | 25.02 | 10 | 9.565 | 20 | 20.22 | 200 | 19.3 | 19.2 | 80.7 | 80.7 | 43 | 43 | 57 | 57 | 7.148788 | 0 | 0 | 0 | 0.1 | 0.09565 | 0.2 | 0.2022 | 0 | 0 | 0 | 0 | 0 | 0 | 0 | 0 | 0 | 0 | 0 | 0 | 0 | 0 | 0 | 0 | 0 | 0 | 0 | 0 | 0 | 0 | 0 | 0 | 0 | 0 | 0 | 0 | 0 | 20 | 19.13 | 40 | 40.44 | 0 | 0 | 0 | 0 | 0 | 0 | 0 | 0 | 0 | 0 | 0 | 0 | 0 | 0 | 0 | 0 | 0 | 0 | 0 | 0 | 0 | 0 | -10 | 0 | 0 | Off | 57632.4 | 0 | 25.5 | 24.8 | 1 | 75 | 75 | 0 | 0 | 80.7 | 80.7 | 57 | 57 | 19.3 | 19.2 | 43 | 43 | 75 | 75 | 0 | 0 | 0 | 121422
181.65 | 5.5487 | 107.1488 | -0.0002 | 25 | 25 | 0 | 25 | 25.02 | 10 | 9.6 | 20 | 20.215 | 200 | 19.3 | 19.3 | 80.7 | 80.7 | 43 | 43 | 57 | 57.1 | 7.148788 | 0 | 0 | 0 | 0.1 | 0.096 | 0.2 | 0.20215 | 0 | 0 | 0 | 0 | 0 | 0 | 0 | 0 | 0 | 0 | 0 | 0 | 0 | 0 | 0 | 0 | 0 | 0 | 0 | 0 | 0 | 0 | 0 | 0 | 0 | 0 | 0 | 0 | 0 | 20 | 19.2 | 40 | 40.43 | 0 | 0 | 0 | 0 | 0 | 0 | 0 | 0 | 0 | 0 | 0 | 0 | 0 | 0 | 0 | 0 | 0 | 0 | 0 | 0 | 0 | 0 | -10 | 0 | 0 | Off | 57621 | 0 | 25.5 | 24.8 | 1 | 75 | 74.9 | 0 | 0 | 80.7 | 80.7 | 57 | 57.1 | 19.3 | 19.3 | 43 | 43 | 75 | 74.9 | 0 | 0 | 0 | 121423
181.98 | 5.5486 | 107.1469 | -0.0002 | 25 | 25 | 0 | 25 | 25.03 | 10 | 9.58 | 20 | 20.215 | 200 | 19.3 | 19.3 | 80.7 | 80.8 | 43 | 43.1 | 57 | 56.9 | 7.146857 | 0 | 0 | 0 | 0.1 | 0.0958 | 0.2 | 0.20215 | 0 | 0 | 0 | 0 | 0 | 0 | 0 | 0 | 0 | 0 | 0 | 0 | 0 | 0 | 0 | 0 | 0 | 0 | 0 | 0 | 0 | 0 | 0 | 0 | 0 | 0 | 0 | 0 | 0 | 20 | 19.16 | 40 | 40.43 | 0 | 0 | 0 | 0 | 0 | 0 | 0 | 0 | 0 | 0 | 0 | 0 | 0 | 0 | 0 | 0 | 0 | 0 | 0 | 0 | 0 | 0 | -10 | 0 | 0 | Off | 57610.3 | 0 | 25.5 | 24.8 | 1 | 75 | 74.9 | 0 | 0 | 80.7 | 80.8 | 57 | 56.9 | 19.3 | 19.3 | 43 | 43.1 | 75 | 74.9 | 0 | 0.4 | 0 | 121423
182.31 | 5.5486 | 107.1469 | -0.0004 | 25 | 25 | 0 | 25 | 25 | 10 | 9.59 | 15 | 20.205 | 200 | 19.3 | 19.3 | 80.7 | 80.7 | 30 | 29.8 | 70 | 70 | 7.146857 | 0 | 0 | 0 | 0.1 | 0.0959 | 0.15 | 0.20205 | 0 | 0 | 0 | 0 | 0 | 0 | 0 | 0 | 0 | 0 | 0 | 0 | 0 | 0 | 0 | 0 | 0 | 0 | 0 | 0 | 0 | 0 | 0 | 0 | 0 | 0 | 0 | 0 | 0 | 20 | 19.18 | 30 | 40.41 | 0 | 0 | 0 | 0 | 0 | 0 | 0 | 0 | 0 | 0 | 0 | 0 | 0 | 0 | 0 | 0 | 0 | 0 | 0 | 0 | 0 | 0 | -10 | 0 | 0 | Off | 57622.4 | 0 | 25.5 | 24.8 | 1 | 75 | 75 | 0 | 0 | 80.7 | 80.7 | 70 | 70 | 19.3 | 19.3 | 30 | 29.8 | 75 | 75 | 0 | 2.2 | 0 | 121416
182.65 | 5.5486 | 107.1469 | -0.0005 | 25 | 25 | 0 | 25 | 25.01 | 10 | 9.61 | 15 | 19.765 | 200 | 19.3 | 19.3 | 80.7 | 80.6 | 30 | 30 | 70 | 70 | 7.146857 | 0 | 0 | 0 | 0.1 | 0.0961 | 0.15 | 0.19765 | 0 | 0 | 0 | 0 | 0 | 0 | 0 | 0 | 0 | 0 | 0 | 0 | 0 | 0 | 0 | 0 | 0 | 0 | 0 | 0 | 0 | 0 | 0 | 0 | 0 | 0 | 0 | 0 | 0 | 20 | 19.22 | 30 | 39.53 | 0 | 0 | 0 | 0 | 0 | 0 | 0 | 0 | 0 | 0 | 0 | 0 | 0 | 0 | 0 | 0 | 0 | 0 | 0 | 0 | 0 | 0 | -10 | 0 | 0 | Off | 57630 | 0 | 25.5 | 24.9 | 1 | 75 | 75 | 0 | 0 | 80.7 | 80.6 | 70 | 70 | 19.3 | 19.3 | 30 | 30 | 75 | 75 | 0 | 0 | 0 | 121063
182.98 | 5.5487 | 107.1488 | -0.0006 | 25 | 25 | 0 | 25 | 25 | 10 | 9.6 | 15 | 15.9 | 200 | 19.3 | 19.3 | 80.7 | 80.8 | 30 | 30 | 70 | 70.1 | 7.148788 | 0 | 0 | 0 | 0.1 | 0.096 | 0.15 | 0.159 | 0 | 0 | 0 | 0 | 0 | 0 | 0 | 0 | 0 | 0 | 0 | 0 | 0 | 0 | 0 | 0 | 0 | 0 | 0 | 0 | 0 | 0 | 0 | 0 | 0 | 0 | 0 | 0 | 0 | 20 | 19.2 | 30 | 31.8 | 0 | 0 | 0 | 0 | 0 | 0 | 0 | 0 | 0 | 0 | 0 | 0 | 0 | 0 | 0 | 0 | 0 | 0 | 0 | 0 | 0 | 0 | -10 | 0 | 0 | Off | 57661.6 | 0 | 25.5 | 24.9 | 1 | 75 | 75 | 0 | 0 | 80.7 | 80.8 | 70 | 70.1 | 19.3 | 19.3 | 30 | 30 | 75 | 75 | 0 | 0 | 0 | 117451
183.32 | 5.5485 | 107.1449 | -0.0006 | 25 | 25 | 0 | 25 | 25.02 | 10 | 9.63 | 15 | 15.445 | 200 | 19.3 | 19.3 | 80.7 | 80.7 | 30 | 30 | 70 | 70 | 7.144926 | 0 | 0 | 0 | 0.1 | 0.0963 | 0.15 | 0.15445 | 0 | 0 | 0 | 0 | 0 | 0 | 0 | 0 | 0 | 0 | 0 | 0 | 0 | 0 | 0 | 0 | 0 | 0 | 0 | 0 | 0 | 0 | 0 | 0 | 0 | 0 | 0 | 0 | 0 | 20 | 19.26 | 30 | 30.89 | 0 | 0 | 0 | 0 | 0 | 0 | 0 | 0 | 0 | 0 | 0 | 0 | 0 | 0 | 0 | 0 | 0 | 0 | 0 | 0 | 0 | 0 | -10 | 0 | 0 | Off | 57677.3 | 0 | 25.5 | 25 | 1 | 75 | 75 | 0 | 0 | 80.7 | 80.7 | 70 | 70 | 19.3 | 19.3 | 30 | 30 | 75 | 75 | 0 | 0 | 0 | 117137
183.65 | 5.5473 | 107.1218 | -0.0018 | 25 | 25 | 0 | 25 | 25.02 | 10 | 9.57 | 15 | 15.4 | 200 | 19.3 | 19.3 | 80.7 | 80.7 | 30 | 29.8 | 70 | 69.9 | 7.121753 | 0 | 0 | 0 | 0.1 | 0.0957 | 0.15 | 0.154 | 0 | 0 | 0 | 0 | 0 | 0 | 0 | 0 | 0 | 0 | 0 | 0 | 0 | 0 | 0 | 0 | 0 | 0 | 0 | 0 | 0 | 0 | 0 | 0 | 0 | 0 | 0 | 0 | 0 | 20 | 19.14 | 30 | 30.8 | 0 | 0 | 0 | 0 | 0 | 0 | 0 | 0 | 0 | 0 | 0 | 0 | 0 | 0 | 0 | 0 | 0 | 0 | 0 | 0 | 0 | 0 | -10 | 0 | 0 | Off | 57675.6 | 0 | 25.5 | 25 | 1 | 75 | 75 | 0 | 0 | 80.7 | 80.7 | 70 | 69.9 | 19.3 | 19.3 | 30 | 29.8 | 75 | 75 | 0 | 0.4 | 0 | 117100
183.98 | 5.5457 | 107.0909 | -0.0047 | 25 | 25 | 0 | 25 | 25.02 | 10 | 9.585 | 15 | 15.4 | 200 | 19.3 | 19.3 | 80.7 | 80.7 | 30 | 30 | 70 | 70 | 7.090856 | 0 | 0 | 0 | 0.1 | 0.09585 | 0.15 | 0.154 | 0 | 0 | 0 | 0 | 0 | 0 | 0 | 0 | 0 | 0 | 0 | 0 | 0 | 0 | 0 | 0 | 0 | 0 | 0 | 0 | 0 | 0 | 0 | 0 | 0 | 0 | 0 | 0 | 0 | 20 | 19.17 | 30 | 30.8 | 0 | 0 | 0 | 0 | 0 | 0 | 0 | 0 | 0 | 0 | 0 | 0 | 0 | 0 | 0 | 0 | 0 | 0 | 0 | 0 | 0 | 0 | -10 | 0 | 0 | Off | 57606.3 | 0 | 25.5 | 24.9 | 1 | 75 | 75 | 0 | 0 | 80.7 | 80.7 | 70 | 70 | 19.3 | 19.3 | 30 | 30 | 75 | 75 | 0 | 0 | 0 | 117086
184.32 | 5.5439 | 107.0561 | -0.0096 | 25 | 25 | 0 | 25 | 25.03 | 10 | 9.6 | 15 | 15.42 | 200 | 19.3 | 19.3 | 80.7 | 80.7 | 30 | 30 | 70 | 70 | 7.056097 | 0 | 0 | 0 | 0.1 | 0.096 | 0.15 | 0.1542 | 0 | 0 | 0 | 0 | 0 | 0 | 0 | 0 | 0 | 0 | 0 | 0 | 0 | 0 | 0 | 0 | 0 | 0 | 0 | 0 | 0 | 0 | 0 | 0 | 0 | 0 | 0 | 0 | 0 | 20 | 19.2 | 30 | 30.84 | 0 | 0 | 0 | 0 | 0 | 0 | 0 | 0 | 0 | 0 | 0 | 0 | 0 | 0 | 0 | 0 | 0 | 0 | 0 | 0 | 0 | 0 | -10 | 0 | 0 | Off | 57370.2 | 0 | 25.5 | 25 | 1 | 75 | 75 | 0 | 0 | 80.7 | 80.7 | 70 | 70 | 19.3 | 19.3 | 30 | 30 | 75 | 75 | 0 | 0 | 0 | 117110
184.65 | 5.543 | 107.0387 | -0.0154 | 25 | 25 | 0 | 25 | 24.99 | 10 | 9.6 | 15 | 15.415 | 200 | 19.3 | 19.3 | 80.7 | 80.7 | 30 | 30 | 70 | 69.9 | 7.038718 | 0 | 0 | 0 | 0.1 | 0.096 | 0.15 | 0.15415 | 0 | 0 | 0 | 0 | 0 | 0 | 0 | 0 | 0 | 0 | 0 | 0 | 0 | 0 | 0 | 0 | 0 | 0 | 0 | 0 | 0 | 0 | 0 | 0 | 0 | 0 | 0 | 0 | 0 | 20 | 19.2 | 30 | 30.83 | 0 | 0 | 0 | 0 | 0 | 0 | 0 | 0 | 0 | 0 | 0 | 0 | 0 | 0 | 0 | 0 | 0 | 0 | 0 | 0 | 0 | 0 | -10 | 0 | 0 | Off | 56784 | 0 | 25.5 | 25 | 1 | 75 | 75 | 0 | 0 | 80.7 | 80.7 | 70 | 69.9 | 19.3 | 19.3 | 30 | 30 | 75 | 75 | 0 | 0 | 0 | 117106
184.98 | 5.5426 | 107.031 | -0.0211 | 25 | 25 | 0 | 25 | 25.03 | 10 | 9.58 | 15 | 15.4 | 200 | 19.3 | 19.3 | 80.7 | 80.6 | 30 | 30 | 70 | 70 | 7.030994 | 0 | 0 | 0 | 0.1 | 0.0958 | 0.15 | 0.154 | 0 | 0 | 0 | 0 | 0 | 0 | 0 | 0 | 0 | 0 | 0 | 0 | 0 | 0 | 0 | 0 | 0 | 0 | 0 | 0 | 0 | 0 | 0 | 0 | 0 | 0 | 0 | 0 | 0 | 20 | 19.16 | 30 | 30.8 | 0 | 0 | 0 | 0 | 0 | 0 | 0 | 0 | 0 | 0 | 0 | 0 | 0 | 0 | 0 | 0 | 0 | 0 | 0 | 0 | 0 | 0 | -10 | 0 | 0 | Off | 56334.7 | 0 | 25.5 | 24.9 | 1 | 75 | 75 | 0 | 0 | 80.7 | 80.6 | 70 | 70 | 19.3 | 19.3 | 30 | 30 | 75 | 75 | 0 | 0 | 0 | 117091
185.32 | 5.5425 | 107.0291 | -0.0263 | 25 | 25 | 0 | 25 | 25.06 | 10 | 9.6 | 15 | 15.375 | 200 | 19.3 | 19.3 | 80.7 | 80.7 | 30 | 30 | 70 | 70 | 7.029062 | 0 | 0 | 0 | 0.1 | 0.096 | 0.15 | 0.15375 | 0 | 0 | 0 | 0 | 0 | 0 | 0 | 0 | 0 | 0 | 0 | 0 | 0 | 0 | 0 | 0 | 0 | 0 | 0 | 0 | 0 | 0 | 0 | 0 | 0 | 0 | 0 | 0 | 0 | 20 | 19.2 | 30 | 30.75 | 0 | 0 | 0 | 0 | 0 | 0 | 0 | 0 | 0 | 0 | 0 | 0 | 0 | 0 | 0 | 0 | 0 | 0 | 0 | 0 | 0 | 0 | -10 | 0 | 0 | Off | 55947.8 | 0 | 25.5 | 24.9 | 1 | 75 | 74.9 | 0 | 0 | 80.7 | 80.7 | 70 | 70 | 19.3 | 19.3 | 30 | 30 | 75 | 74.9 | 0 | 0 | 0 | 117076
185.65 | 5.5426 | 107.031 | -0.03 | 25 | 25 | 0 | 25 | 25 | 10 | 9.58 | 15 | 15.415 | 200 | 19.3 | 19.3 | 80.7 | 80.7 | 30 | 30 | 70 | 70.1 | 7.030994 | 0 | 0 | 0 | 0.1 | 0.0958 | 0.15 | 0.15415 | 0 | 0 | 0 | 0 | 0 | 0 | 0 | 0 | 0 | 0 | 0 | 0 | 0 | 0 | 0 | 0 | 0 | 0 | 0 | 0 | 0 | 0 | 0 | 0 | 0 | 0 | 0 | 0 | 0 | 20 | 19.16 | 30 | 30.83 | 0 | 0 | 0 | 0 | 0 | 0 | 0 | 0 | 0 | 0 | 0 | 0 | 0 | 0 | 0 | 0 | 0 | 0 | 0 | 0 | 0 | 0 | -10 | 0 | 0 | Off | 55627.8 | 0 | 25.5 | 24.9 | 1 | 75 | 75 | 0 | 0 | 80.7 | 80.7 | 70 | 70.1 | 19.3 | 19.3 | 30 | 30 | 75 | 75 | 0 | 0 | 0 | 117106
185.99 | 5.5427 | 107.0329 | -0.0326 | 25 | 25 | 0 | 25 | 25.01 | 10 | 9.62 | 15 | 15.42 | 200 | 19.3 | 19.3 | 80.7 | 80.7 | 30 | 30 | 70 | 70 | 7.032925 | 0 | 0 | 0 | 0.1 | 0.0962 | 0.15 | 0.1542 | 0 | 0 | 0 | 0 | 0 | 0 | 0 | 0 | 0 | 0 | 0 | 0 | 0 | 0 | 0 | 0 | 0 | 0 | 0 | 0 | 0 | 0 | 0 | 0 | 0 | 0 | 0 | 0 | 0 | 20 | 19.24 | 30 | 30.84 | 0 | 0 | 0 | 0 | 0 | 0 | 0 | 0 | 0 | 0 | 0 | 0 | 0 | 0 | 0 | 0 | 0 | 0 | 0 | 0 | 0 | 0 | -10 | 0 | 0 | Off | 55309.8 | 0 | 25.5 | 24.9 | 1 | 75 | 75 | 0 | 0 | 80.7 | 80.7 | 70 | 70 | 19.3 | 19.3 | 30 | 30 | 75 | 75 | 0 | 0 | 0 | 117103
186.32 | 5.5428 | 107.0349 | -0.0338 | 25 | 25 | 0 | 25 | 25.04 | 10 | 9.61 | 15 | 15.39 | 200 | 19.3 | 19.3 | 80.7 | 80.7 | 30 | 30 | 70 | 70 | 7.034856 | 0 | 0 | 0 | 0.1 | 0.0961 | 0.15 | 0.1539 | 0 | 0 | 0 | 0 | 0 | 0 | 0 | 0 | 0 | 0 | 0 | 0 | 0 | 0 | 0 | 0 | 0 | 0 | 0 | 0 | 0 | 0 | 0 | 0 | 0 | 0 | 0 | 0 | 0 | 20 | 19.22 | 30 | 30.78 | 0 | 0 | 0 | 0 | 0 | 0 | 0 | 0 | 0 | 0 | 0 | 0 | 0 | 0 | 0 | 0 | 0 | 0 | 0 | 0 | 0 | 0 | -10 | 0 | 0 | Off | 55089.3 | 0 | 25.5 | 25 | 1 | 75 | 75 | 0 | 0 | 80.7 | 80.7 | 70 | 70 | 19.3 | 19.3 | 30 | 30 | 75 | 75 | 0 | 0 | 0 | 117085
186.65 | 5.5429 | 107.0368 | -0.0335 | 25 | 25 | 0 | 25 | 25 | 10 | 9.61 | 15 | 15.38 | 200 | 19.3 | 19.3 | 80.7 | 80.6 | 30 | 30 | 70 | 70 | 7.036787 | 0 | 0 | 0 | 0.1 | 0.0961 | 0.15 | 0.1538 | 0 | 0 | 0 | 0 | 0 | 0 | 0 | 0 | 0 | 0 | 0 | 0 | 0 | 0 | 0 | 0 | 0 | 0 | 0 | 0 | 0 | 0 | 0 | 0 | 0 | 0 | 0 | 0 | 0 | 20 | 19.22 | 30 | 30.76 | 0 | 0 | 0 | 0 | 0 | 0 | 0 | 0 | 0 | 0 | 0 | 0 | 0 | 0 | 0 | 0 | 0 | 0 | 0 | 0 | 0 | 0 | -10 | 0 | 0 | Off | 54924.2 | 0 | 25.5 | 24.9 | 1 | 75 | 75 | 0 | 0 | 80.7 | 80.6 | 70 | 70 | 19.3 | 19.3 | 30 | 30 | 75 | 75 | 0 | 0 | 0 | 117071
186.99 | 5.543 | 107.0387 | -0.032 | 25 | 25 | 0 | 25 | 25.02 | 10 | 9.61 | 15 | 15.42 | 200 | 19.3 | 19.3 | 80.7 | 80.7 | 30 | 30 | 70 | 70 | 7.038718 | 0 | 0 | 0 | 0.1 | 0.0961 | 0.15 | 0.1542 | 0 | 0 | 0 | 0 | 0 | 0 | 0 | 0 | 0 | 0 | 0 | 0 | 0 | 0 | 0 | 0 | 0 | 0 | 0 | 0 | 0 | 0 | 0 | 0 | 0 | 0 | 0 | 0 | 0 | 20 | 19.22 | 30 | 30.84 | 0 | 0 | 0 | 0 | 0 | 0 | 0 | 0 | 0 | 0 | 0 | 0 | 0 | 0 | 0 | 0 | 0 | 0 | 0 | 0 | 0 | 0 | -10 | 0 | 0 | Off | 54786.7 | 0 | 25.5 | 25 | 1 | 75 | 75 | 0 | 0 | 80.7 | 80.7 | 70 | 70 | 19.3 | 19.3 | 30 | 30 | 75 | 75 | 0 | 0 | 0 | 117109
187.32 | 5.5431 | 107.0406 | -0.0294 | 25 | 25 | 0 | 25 | 25.04 | 10 | 9.61 | 15 | 15.415 | 200 | 19.3 | 19.3 | 80.7 | 80.7 | 30 | 30 | 70 | 70 | 7.040649 | 0 | 0 | 0 | 0.1 | 0.0961 | 0.15 | 0.15415 | 0 | 0 | 0 | 0 | 0 | 0 | 0 | 0 | 0 | 0 | 0 | 0 | 0 | 0 | 0 | 0 | 0 | 0 | 0 | 0 | 0 | 0 | 0 | 0 | 0 | 0 | 0 | 0 | 0 | 20 | 19.22 | 30 | 30.83 | 0 | 0 | 0 | 0 | 0 | 0 | 0 | 0 | 0 | 0 | 0 | 0 | 0 | 0 | 0 | 0 | 0 | 0 | 0 | 0 | 0 | 0 | -10 | 0 | 0 | Off | 54650.5 | 0 | 25.5 | 25 | 1 | 75 | 75 | 0 | 0 | 80.7 | 80.7 | 70 | 70 | 19.3 | 19.3 | 30 | 30 | 75 | 75 | 0 | 0 | 0 | 117102
187.66 | 5.5432 | 107.0426 | -0.0256 | 25 | 25 | 0 | 25 | 25.03 | 10 | 9.61 | 15 | 15.39 | 200 | 19.3 | 19.3 | 80.7 | 80.8 | 30 | 30 | 70 | 70 | 7.04258 | 0 | 0 | 0 | 0.1 | 0.0961 | 0.15 | 0.1539 | 0 | 0 | 0 | 0 | 0 | 0 | 0 | 0 | 0 | 0 | 0 | 0 | 0 | 0 | 0 | 0 | 0 | 0 | 0 | 0 | 0 | 0 | 0 | 0 | 0 | 0 | 0 | 0 | 0 | 20 | 19.22 | 30 | 30.78 | 0 | 0 | 0 | 0 | 0 | 0 | 0 | 0 | 0 | 0 | 0 | 0 | 0 | 0 | 0 | 0 | 0 | 0 | 0 | 0 | 0 | 0 | -10 | 0 | 0 | Off | 54515.8 | 0 | 25.5 | 24.9 | 1 | 75 | 75 | 0 | 0 | 80.7 | 80.8 | 70 | 70 | 19.3 | 19.3 | 30 | 30 | 75 | 75 | 0 | 0 | 0 | 117093
187.99 | 5.5432 | 107.0426 | -0.0204 | 25 | 25 | 0 | 25 | 25.04 | 10 | 9.56 | 15 | 15.375 | 200 | 19.3 | 19.2 | 80.7 | 80.7 | 30 | 30 | 70 | 70 | 7.04258 | 0 | 0 | 0 | 0.1 | 0.0956 | 0.15 | 0.15375 | 0 | 0 | 0 | 0 | 0 | 0 | 0 | 0 | 0 | 0 | 0 | 0 | 0 | 0 | 0 | 0 | 0 | 0 | 0 | 0 | 0 | 0 | 0 | 0 | 0 | 0 | 0 | 0 | 0 | 20 | 19.12 | 30 | 30.75 | 0 | 0 | 0 | 0 | 0 | 0 | 0 | 0 | 0 | 0 | 0 | 0 | 0 | 0 | 0 | 0 | 0 | 0 | 0 | 0 | 0 | 0 | -10 | 0 | 0 | Off | 54419.5 | 0 | 25.5 | 25 | 1 | 75 | 75 | 0 | 0 | 80.7 | 80.7 | 70 | 70 | 19.3 | 19.2 | 30 | 30 | 75 | 75 | 0 | 0 | 0 | 117070
188.32 | 5.5433 | 107.0445 | -0.0142 | 25 | 25 | 0 | 25 | 25.03 | 10 | 9.585 | 15 | 15.425 | 200 | 19.3 | 19.3 | 80.7 | 80.7 | 30 | 30 | 70 | 70 | 7.044511 | 0 | 0 | 0 | 0.1 | 0.09585 | 0.15 | 0.15425 | 0 | 0 | 0 | 0 | 0 | 0 | 0 | 0 | 0 | 0 | 0 | 0 | 0 | 0 | 0 | 0 | 0 | 0 | 0 | 0 | 0 | 0 | 0 | 0 | 0 | 0 | 0 | 0 | 0 | 20 | 19.17 | 30 | 30.85 | 0 | 0 | 0 | 0 | 0 | 0 | 0 | 0 | 0 | 0 | 0 | 0 | 0 | 0 | 0 | 0 | 0 | 0 | 0 | 0 | 0 | 0 | -10 | 0 | 0 | Off | 54327.4 | 0 | 25.5 | 25 | 1 | 75 | 74.9 | 0 | 0 | 80.7 | 80.7 | 70 | 70 | 19.3 | 19.3 | 30 | 30 | 75 | 74.9 | 0 | 0 | 0 | 117116
188.66 | 5.5433 | 107.0445 | -0.0076 | 25 | 25 | 0 | 25 | 25.01 | 10 | 9.6 | 15 | 15.405 | 200 | 19.3 | 19.3 | 80.7 | 80.7 | 30 | 30 | 70 | 70 | 7.044511 | 0 | 0 | 0 | 0.1 | 0.096 | 0.15 | 0.15405 | 0 | 0 | 0 | 0 | 0 | 0 | 0 | 0 | 0 | 0 | 0 | 0 | 0 | 0 | 0 | 0 | 0 | 0 | 0 | 0 | 0 | 0 | 0 | 0 | 0 | 0 | 0 | 0 | 0 | 20 | 19.2 | 30 | 30.81 | 0 | 0 | 0 | 0 | 0 | 0 | 0 | 0 | 0 | 0 | 0 | 0 | 0 | 0 | 0 | 0 | 0 | 0 | 0 | 0 | 0 | 0 | -10 | 0 | 0 | Off | 54257.1 | 0 | 25.5 | 24.8 | 1 | 75 | 74.9 | 0 | 0 | 80.7 | 80.7 | 70 | 70 | 19.3 | 19.3 | 30 | 30 | 75 | 74.9 | 0 | 0 | 0 | 117111
188.99 | 5.5434 | 107.0464 | -0.0017 | 25 | 25 | 0 | 25 | 25.03 | 10 | 9.595 | 15 | 15.4 | 200 | 19.3 | 19.3 | 80.7 | 80.7 | 30 | 30 | 70 | 70 | 7.046442 | 0 | 0 | 0 | 0.1 | 0.09595 | 0.15 | 0.154 | 0 | 0 | 0 | 0 | 0 | 0 | 0 | 0 | 0 | 0 | 0 | 0 | 0 | 0 | 0 | 0 | 0 | 0 | 0 | 0 | 0 | 0 | 0 | 0 | 0 | 0 | 0 | 0 | 0 | 20 | 19.19 | 30 | 30.8 | 0 | 0 | 0 | 0 | 0 | 0 | 0 | 0 | 0 | 0 | 0 | 0 | 0 | 0 | 0 | 0 | 0 | 0 | 0 | 0 | 0 | 0 | -10 | 0 | 0 | Off | 54176 | 0 | 25.5 | 25 | 1 | 75 | 75 | 0 | 0 | 80.7 | 80.7 | 70 | 70 | 19.3 | 19.3 | 30 | 30 | 75 | 75 | 0 | 0 | 0 | 117099
189.32 | 5.5435 | 107.0484 | 0.002 | 25 | 25 | 0 | 25 | 25.01 | 10 | 9.6 | 15 | 15.375 | 200 | 19.3 | 19.3 | 80.7 | 80.7 | 30 | 30 | 70 | 70 | 7.048373 | 0 | 0 | 0 | 0.1 | 0.096 | 0.15 | 0.15375 | 0 | 0 | 0 | 0 | 0 | 0 | 0 | 0 | 0 | 0 | 0 | 0 | 0 | 0 | 0 | 0 | 0 | 0 | 0 | 0 | 0 | 0 | 0 | 0 | 0 | 0 | 0 | 0 | 0 | 20 | 19.2 | 30 | 30.75 | 0 | 0 | 0 | 0 | 0 | 0 | 0 | 0 | 0 | 0 | 0 | 0 | 0 | 0 | 0 | 0 | 0 | 0 | 0 | 0 | 0 | 0 | -10 | 0 | 0 | Off | 54133.2 | 0 | 25.5 | 24.8 | 1 | 75 | 74.9 | 0 | 0 | 80.7 | 80.7 | 70 | 70 | 19.3 | 19.3 | 30 | 30 | 75 | 74.9 | 0 | 0 | 0 | 117070
189.66 | 5.5435 | 107.0484 | 0.0038 | 25 | 25 | 0 | 25 | 25.04 | 10 | 9.6 | 15 | 15.425 | 200 | 19.3 | 19.3 | 80.7 | 80.7 | 30 | 30 | 70 | 70 | 7.048373 | 0 | 0 | 0 | 0.1 | 0.096 | 0.15 | 0.15425 | 0 | 0 | 0 | 0 | 0 | 0 | 0 | 0 | 0 | 0 | 0 | 0 | 0 | 0 | 0 | 0 | 0 | 0 | 0 | 0 | 0 | 0 | 0 | 0 | 0 | 0 | 0 | 0 | 0 | 20 | 19.2 | 30 | 30.85 | 0 | 0 | 0 | 0 | 0 | 0 | 0 | 0 | 0 | 0 | 0 | 0 | 0 | 0 | 0 | 0 | 0 | 0 | 0 | 0 | 0 | 0 | -10 | 0 | 0 | Off | 54085.9 | 0 | 25.5 | 24.8 | 1 | 75 | 75 | 0 | 0 | 80.7 | 80.7 | 70 | 70 | 19.3 | 19.3 | 30 | 30 | 75 | 75 | 0 | 0 | 0 | 117104
189.99 | 5.5436 | 107.0503 | 0.0044 | 25 | 25 | 0 | 25 | 25.02 | 10 | 9.56 | 15 | 15.41 | 200 | 19.3 | 19.3 | 80.7 | 80.6 | 30 | 30 | 70 | 70 | 7.050304 | 0 | 0 | 0 | 0.1 | 0.0956 | 0.15 | 0.1541 | 0 | 0 | 0 | 0 | 0 | 0 | 0 | 0 | 0 | 0 | 0 | 0 | 0 | 0 | 0 | 0 | 0 | 0 | 0 | 0 | 0 | 0 | 0 | 0 | 0 | 0 | 0 | 0 | 0 | 20 | 19.12 | 30 | 30.82 | 0 | 0 | 0 | 0 | 0 | 0 | 0 | 0 | 0 | 0 | 0 | 0 | 0 | 0 | 0 | 0 | 0 | 0 | 0 | 0 | 0 | 0 | -10 | 0 | 0 | Off | 54035.7 | 0 | 25.5 | 24.9 | 1 | 75 | 75 | 0 | 0 | 80.7 | 80.6 | 70 | 70 | 19.3 | 19.3 | 30 | 30 | 75 | 75 | 0 | 0 | 0 | 117101
190.33 | 5.5436 | 107.0503 | 0.0045 | 25 | 25 | 0 | 25 | 25.02 | 10 | 9.57 | 15 | 15.4 | 200 | 19.3 | 19.3 | 80.7 | 80.8 | 30 | 30 | 70 | 70 | 7.050304 | 0 | 0 | 0 | 0.1 | 0.0957 | 0.15 | 0.154 | 0 | 0 | 0 | 0 | 0 | 0 | 0 | 0 | 0 | 0 | 0 | 0 | 0 | 0 | 0 | 0 | 0 | 0 | 0 | 0 | 0 | 0 | 0 | 0 | 0 | 0 | 0 | 0 | 0 | 20 | 19.14 | 30 | 30.8 | 0 | 0 | 0 | 0 | 0 | 0 | 0 | 0 | 0 | 0 | 0 | 0 | 0 | 0 | 0 | 0 | 0 | 0 | 0 | 0 | 0 | 0 | -10 | 0 | 0 | Off | 54013.9 | 0 | 25.5 | 25 | 1 | 75 | 74.9 | 0 | 0 | 80.7 | 80.8 | 70 | 70 | 19.3 | 19.3 | 30 | 30 | 75 | 74.9 | 0 | 0 | 0 | 117092
190.66 | 5.5436 | 107.0503 | 0.0041 | 25 | 25 | 0 | 25 | 25.02 | 10 | 9.59 | 15 | 15.38 | 200 | 19.3 | 19.3 | 80.7 | 80.7 | 30 | 30 | 70 | 70 | 7.050304 | 0 | 0 | 0 | 0.1 | 0.0959 | 0.15 | 0.1538 | 0 | 0 | 0 | 0 | 0 | 0 | 0 | 0 | 0 | 0 | 0 | 0 | 0 | 0 | 0 | 0 | 0 | 0 | 0 | 0 | 0 | 0 | 0 | 0 | 0 | 0 | 0 | 0 | 0 | 20 | 19.18 | 30 | 30.76 | 0 | 0 | 0 | 0 | 0 | 0 | 0 | 0 | 0 | 0 | 0 | 0 | 0 | 0 | 0 | 0 | 0 | 0 | 0 | 0 | 0 | 0 | -10 | 0 | 0 | Off | 53992.8 | 0 | 25.5 | 25 | 1 | 75 | 75 | 0 | 0 | 80.7 | 80.7 | 70 | 70 | 19.3 | 19.3 | 30 | 30 | 75 | 75 | 0 | 0 | 0 | 117083
190.99 | 5.5437 | 107.0522 | 0.0037 | 25 | 25 | 0 | 25 | 25.02 | 10 | 9.605 | 15 | 15.415 | 200 | 19.3 | 19.3 | 80.7 | 80.7 | 30 | 30 | 70 | 70 | 7.052235 | 0 | 0 | 0 | 0.1 | 0.09605 | 0.15 | 0.15415 | 0 | 0 | 0 | 0 | 0 | 0 | 0 | 0 | 0 | 0 | 0 | 0 | 0 | 0 | 0 | 0 | 0 | 0 | 0 | 0 | 0 | 0 | 0 | 0 | 0 | 0 | 0 | 0 | 0 | 20 | 19.21 | 30 | 30.83 | 0 | 0 | 0 | 0 | 0 | 0 | 0 | 0 | 0 | 0 | 0 | 0 | 0 | 0 | 0 | 0 | 0 | 0 | 0 | 0 | 0 | 0 | -10 | 0 | 0 | Off | 53982.1 | 0 | 25.5 | 24.9 | 1 | 75 | 75 | 0 | 0 | 80.7 | 80.7 | 70 | 70 | 19.3 | 19.3 | 30 | 30 | 75 | 75 | 0 | 0 | 0 | 117101
191.33 | 5.5437 | 107.0522 | 0.0034 | 25 | 25 | 0 | 25 | 25.03 | 10 | 9.575 | 15 | 15.42 | 200 | 19.3 | 19.3 | 80.7 | 80.7 | 30 | 30 | 70 | 70 | 7.052235 | 0 | 0 | 0 | 0.1 | 0.09575 | 0.15 | 0.1542 | 0 | 0 | 0 | 0 | 0 | 0 | 0 | 0 | 0 | 0 | 0 | 0 | 0 | 0 | 0 | 0 | 0 | 0 | 0 | 0 | 0 | 0 | 0 | 0 | 0 | 0 | 0 | 0 | 0 | 20 | 19.15 | 30 | 30.84 | 0 | 0 | 0 | 0 | 0 | 0 | 0 | 0 | 0 | 0 | 0 | 0 | 0 | 0 | 0 | 0 | 0 | 0 | 0 | 0 | 0 | 0 | -10 | 0 | 0 | Off | 53967.1 | 0 | 25.5 | 24.8 | 1 | 75 | 75 | 0 | 0 | 80.7 | 80.7 | 70 | 70 | 19.3 | 19.3 | 30 | 30 | 75 | 75 | 0 | 0 | 0 | 117112
191.66 | 5.5437 | 107.0522 | 0.0032 | 25 | 25 | 0 | 25 | 25.02 | 10 | 9.595 | 15 | 15.405 | 200 | 19.3 | 19.3 | 80.7 | 80.7 | 30 | 30 | 70 | 69.9 | 7.052235 | 0 | 0 | 0 | 0.1 | 0.09595 | 0.15 | 0.15405 | 0 | 0 | 0 | 0 | 0 | 0 | 0 | 0 | 0 | 0 | 0 | 0 | 0 | 0 | 0 | 0 | 0 | 0 | 0 | 0 | 0 | 0 | 0 | 0 | 0 | 0 | 0 | 0 | 0 | 20 | 19.19 | 30 | 30.81 | 0 | 0 | 0 | 0 | 0 | 0 | 0 | 0 | 0 | 0 | 0 | 0 | 0 | 0 | 0 | 0 | 0 | 0 | 0 | 0 | 0 | 0 | -10 | 0 | 0 | Off | 53950.7 | 0 | 25.5 | 24.8 | 1 | 75 | 75 | 0 | 0 | 80.7 | 80.7 | 70 | 69.9 | 19.3 | 19.3 | 30 | 30 | 75 | 75 | 0 | 0 | 0 | 117094
192 | 5.5437 | 107.0522 | 0.0029 | 25 | 25 | 0 | 25 | 25.02 | 10 | 9.59 | 15 | 15.375 | 200 | 19.3 | 19.3 | 80.7 | 80.7 | 30 | 30 | 70 | 70 | 7.052235 | 0 | 0 | 0 | 0.1 | 0.0959 | 0.15 | 0.15375 | 0 | 0 | 0 | 0 | 0 | 0 | 0 | 0 | 0 | 0 | 0 | 0 | 0 | 0 | 0 | 0 | 0 | 0 | 0 | 0 | 0 | 0 | 0 | 0 | 0 | 0 | 0 | 0 | 0 | 20 | 19.18 | 30 | 30.75 | 0 | 0 | 0 | 0 | 0 | 0 | 0 | 0 | 0 | 0 | 0 | 0 | 0 | 0 | 0 | 0 | 0 | 0 | 0 | 0 | 0 | 0 | -10 | 0 | 0 | Off | 53933.3 | 0 | 25.5 | 24.9 | 1 | 75 | 75 | 0 | 0 | 80.7 | 80.7 | 70 | 70 | 19.3 | 19.3 | 30 | 30 | 75 | 75 | 0 | 0 | 0 | 117069
192.33 | 5.5437 | 107.0522 | 0.0026 | 25 | 25 | 0 | 25 | 25 | 10 | 9.6 | 15 | 15.43 | 200 | 19.3 | 19.2 | 80.7 | 80.7 | 30 | 30 | 70 | 70 | 7.052235 | 0 | 0 | 0 | 0.1 | 0.096 | 0.15 | 0.1543 | 0 | 0 | 0 | 0 | 0 | 0 | 0 | 0 | 0 | 0 | 0 | 0 | 0 | 0 | 0 | 0 | 0 | 0 | 0 | 0 | 0 | 0 | 0 | 0 | 0 | 0 | 0 | 0 | 0 | 20 | 19.2 | 30 | 30.86 | 0 | 0 | 0 | 0 | 0 | 0 | 0 | 0 | 0 | 0 | 0 | 0 | 0 | 0 | 0 | 0 | 0 | 0 | 0 | 0 | 0 | 0 | -10 | 0 | 0 | Off | 53916.2 | 0 | 25.5 | 24.8 | 1 | 75 | 74.9 | 0 | 0 | 80.7 | 80.7 | 70 | 70 | 19.3 | 19.2 | 30 | 30 | 75 | 74.9 | 0 | 0 | 0 | 117109
192.66 | 5.5438 | 107.0542 | 0.0024 | 25 | 25 | 0 | 25 | 25.02 | 10 | 9.595 | 15 | 15.41 | 200 | 19.3 | 19.3 | 80.7 | 80.7 | 30 | 30 | 70 | 70.1 | 7.054166 | 0 | 0 | 0 | 0.1 | 0.09595 | 0.15 | 0.1541 | 0 | 0 | 0 | 0 | 0 | 0 | 0 | 0 | 0 | 0 | 0 | 0 | 0 | 0 | 0 | 0 | 0 | 0 | 0 | 0 | 0 | 0 | 0 | 0 | 0 | 0 | 0 | 0 | 0 | 20 | 19.19 | 30 | 30.82 | 0 | 0 | 0 | 0 | 0 | 0 | 0 | 0 | 0 | 0 | 0 | 0 | 0 | 0 | 0 | 0 | 0 | 0 | 0 | 0 | 0 | 0 | -10 | 0 | 0 | Off | 53895 | 0 | 25.5 | 24.9 | 1 | 75 | 75 | 0 | 0 | 80.7 | 80.7 | 70 | 70.1 | 19.3 | 19.3 | 30 | 30 | 75 | 75 | 0 | 0 | 0 | 117107
193 | 5.5438 | 107.0542 | 0.0023 | 25 | 25 | 0 | 25 | 25.01 | 10 | 9.6 | 15 | 15.4 | 200 | 19.3 | 19.3 | 80.7 | 80.7 | 30 | 30 | 70 | 70 | 7.054166 | 0 | 0 | 0 | 0.1 | 0.096 | 0.15 | 0.154 | 0 | 0 | 0 | 0 | 0 | 0 | 0 | 0 | 0 | 0 | 0 | 0 | 0 | 0 | 0 | 0 | 0 | 0 | 0 | 0 | 0 | 0 | 0 | 0 | 0 | 0 | 0 | 0 | 0 | 20 | 19.2 | 30 | 30.8 | 0 | 0 | 0 | 0 | 0 | 0 | 0 | 0 | 0 | 0 | 0 | 0 | 0 | 0 | 0 | 0 | 0 | 0 | 0 | 0 | 0 | 0 | -10 | 0 | 0 | Off | 53880.3 | 0 | 25.5 | 25 | 1 | 75 | 75 | 0 | 0 | 80.7 | 80.7 | 70 | 70 | 19.3 | 19.3 | 30 | 30 | 75 | 75 | 0 | 0 | 0 | 117101
193.33 | 5.5438 | 107.0542 | 0.002 | 25 | 25 | 0 | 25 | 25.02 | 10 | 9.59 | 15 | 15.38 | 200 | 19.3 | 19.3 | 80.7 | 80.6 | 30 | 30 | 70 | 70 | 7.054166 | 0 | 0 | 0 | 0.1 | 0.0959 | 0.15 | 0.1538 | 0 | 0 | 0 | 0 | 0 | 0 | 0 | 0 | 0 | 0 | 0 | 0 | 0 | 0 | 0 | 0 | 0 | 0 | 0 | 0 | 0 | 0 | 0 | 0 | 0 | 0 | 0 | 0 | 0 | 20 | 19.18 | 30 | 30.76 | 0 | 0 | 0 | 0 | 0 | 0 | 0 | 0 | 0 | 0 | 0 | 0 | 0 | 0 | 0 | 0 | 0 | 0 | 0 | 0 | 0 | 0 | -10 | 0 | 0 | Off | 53877 | 0 | 25.5 | 24.8 | 1 | 75 | 75 | 0 | 0 | 80.7 | 80.6 | 70 | 70 | 19.3 | 19.3 | 30 | 30 | 75 | 75 | 0 | 0 | 0 | 117076
193.66 | 5.5438 | 107.0542 | 0.0018 | 25 | 25 | 0 | 25 | 25.03 | 10 | 9.59 | 15 | 15.42 | 200 | 19.3 | 19.3 | 80.7 | 80.7 | 30 | 30 | 70 | 70 | 7.054166 | 0 | 0 | 0 | 0.1 | 0.0959 | 0.15 | 0.1542 | 0 | 0 | 0 | 0 | 0 | 0 | 0 | 0 | 0 | 0 | 0 | 0 | 0 | 0 | 0 | 0 | 0 | 0 | 0 | 0 | 0 | 0 | 0 | 0 | 0 | 0 | 0 | 0 | 0 | 20 | 19.18 | 30 | 30.84 | 0 | 0 | 0 | 0 | 0 | 0 | 0 | 0 | 0 | 0 | 0 | 0 | 0 | 0 | 0 | 0 | 0 | 0 | 0 | 0 | 0 | 0 | -10 | 0 | 0 | Off | 53878.2 | 0 | 25.5 | 24.9 | 1 | 75 | 75 | 0 | 0 | 80.7 | 80.7 | 70 | 70 | 19.3 | 19.3 | 30 | 30 | 75 | 75 | 0 | 0 | 0 | 117099
194 | 5.5438 | 107.0542 | 0.0016 | 25 | 25 | 0 | 25 | 25.01 | 10 | 9.565 | 15 | 15.42 | 200 | 19.3 | 19.3 | 80.7 | 80.8 | 30 | 30 | 70 | 70 | 7.054166 | 0 | 0 | 0 | 0.1 | 0.09565 | 0.15 | 0.1542 | 0 | 0 | 0 | 0 | 0 | 0 | 0 | 0 | 0 | 0 | 0 | 0 | 0 | 0 | 0 | 0 | 0 | 0 | 0 | 0 | 0 | 0 | 0 | 0 | 0 | 0 | 0 | 0 | 0 | 20 | 19.13 | 30 | 30.84 | 0 | 0 | 0 | 0 | 0 | 0 | 0 | 0 | 0 | 0 | 0 | 0 | 0 | 0 | 0 | 0 | 0 | 0 | 0 | 0 | 0 | 0 | -10 | 0 | 0 | Off | 53869.8 | 0 | 25.5 | 25 | 1 | 75 | 74.9 | 0 | 0 | 80.7 | 80.8 | 70 | 70 | 19.3 | 19.3 | 30 | 30 | 75 | 74.9 | 0 | 0 | 0 | 117110
194.33 | 5.5439 | 107.0561 | 0.0014 | 25 | 25 | 0 | 25 | 25.01 | 10 | 9.59 | 15 | 15.405 | 200 | 19.3 | 19.3 | 80.7 | 80.7 | 30 | 30 | 70 | 70 | 7.056097 | 0 | 0 | 0 | 0.1 | 0.0959 | 0.15 | 0.15405 | 0 | 0 | 0 | 0 | 0 | 0 | 0 | 0 | 0 | 0 | 0 | 0 | 0 | 0 | 0 | 0 | 0 | 0 | 0 | 0 | 0 | 0 | 0 | 0 | 0 | 0 | 0 | 0 | 0 | 20 | 19.18 | 30 | 30.81 | 0 | 0 | 0 | 0 | 0 | 0 | 0 | 0 | 0 | 0 | 0 | 0 | 0 | 0 | 0 | 0 | 0 | 0 | 0 | 0 | 0 | 0 | -10 | 0 | 0 | Off | 53860.9 | 0 | 25.5 | 24.8 | 1 | 75 | 75 | 0 | 0 | 80.7 | 80.7 | 70 | 70 | 19.3 | 19.3 | 30 | 30 | 75 | 75 | 0 | 0 | 0 | 117102
194.67 | 5.5439 | 107.0561 | 0.0014 | 25 | 25 | 0 | 25 | 25.02 | 10 | 9.585 | 15 | 15.39 | 200 | 19.3 | 19.3 | 80.7 | 80.7 | 30 | 30.6 | 70 | 70 | 7.056097 | 0 | 0 | 0 | 0.1 | 0.09585 | 0.15 | 0.1539 | 0 | 0 | 0 | 0 | 0 | 0 | 0 | 0 | 0 | 0 | 0 | 0 | 0 | 0 | 0 | 0 | 0 | 0 | 0 | 0 | 0 | 0 | 0 | 0 | 0 | 0 | 0 | 0 | 0 | 20 | 19.17 | 30 | 30.78 | 0 | 0 | 0 | 0 | 0 | 0 | 0 | 0 | 0 | 0 | 0 | 0 | 0 | 0 | 0 | 0 | 0 | 0 | 0 | 0 | 0 | 0 | -10 | 0 | 0 | Off | 53854.8 | 0 | 25.5 | 24.8 | 1 | 75 | 75 | 0 | 0 | 80.7 | 80.7 | 70 | 70 | 19.3 | 19.3 | 30 | 30.6 | 75 | 75 | 0 | 3.8 | 0 | 117082
195 | 5.5439 | 107.0561 | 0.0013 | 25 | 25 | 0 | 25 | 25.02 | 10 | 9.595 | 15 | 15.415 | 200 | 19.3 | 19.3 | 80.7 | 80.7 | 30 | 30 | 70 | 70 | 7.056097 | 0 | 0 | 0 | 0.1 | 0.09595 | 0.15 | 0.15415 | 0 | 0 | 0 | 0 | 0 | 0 | 0 | 0 | 0 | 0 | 0 | 0 | 0 | 0 | 0 | 0 | 0 | 0 | 0 | 0 | 0 | 0 | 0 | 0 | 0 | 0 | 0 | 0 | 0 | 20 | 19.19 | 30 | 30.83 | 0 | 0 | 0 | 0 | 0 | 0 | 0 | 0 | 0 | 0 | 0 | 0 | 0 | 0 | 0 | 0 | 0 | 0 | 0 | 0 | 0 | 0 | -10 | 0 | 0 | Off | 53849.6 | 0 | 25.5 | 24.7 | 1 | 75 | 75 | 0 | 0 | 80.7 | 80.7 | 70 | 70 | 19.3 | 19.3 | 30 | 30 | 75 | 75 | 0 | 0 | 0 | 117098
195.33 | 5.5439 | 107.0561 | 0.0012 | 25 | 25 | 0 | 25 | 25.04 | 10 | 9.59 | 15 | 15.425 | 200 | 19.3 | 19.3 | 80.7 | 80.7 | 30 | 30 | 70 | 70 | 7.056097 | 0 | 0 | 0 | 0.1 | 0.0959 | 0.15 | 0.15425 | 0 | 0 | 0 | 0 | 0 | 0 | 0 | 0 | 0 | 0 | 0 | 0 | 0 | 0 | 0 | 0 | 0 | 0 | 0 | 0 | 0 | 0 | 0 | 0 | 0 | 0 | 0 | 0 | 0 | 20 | 19.18 | 30 | 30.85 | 0 | 0 | 0 | 0 | 0 | 0 | 0 | 0 | 0 | 0 | 0 | 0 | 0 | 0 | 0 | 0 | 0 | 0 | 0 | 0 | 0 | 0 | -10 | 0 | 0 | Off | 53847.7 | 0 | 25.5 | 24.9 | 1 | 75 | 75 | 0 | 0 | 80.7 | 80.7 | 70 | 70 | 19.3 | 19.3 | 30 | 30 | 75 | 75 | 0 | 0 | 0 | 117113
195.67 | 5.5438 | 107.0542 | 0.0011 | 25 | 25 | 0 | 25 | 25.01 | 10 | 9.61 | 15 | 15.415 | 200 | 19.3 | 19.3 | 80.7 | 80.7 | 30 | 30 | 70 | 69.9 | 7.054166 | 0 | 0 | 0 | 0.1 | 0.0961 | 0.15 | 0.15415 | 0 | 0 | 0 | 0 | 0 | 0 | 0 | 0 | 0 | 0 | 0 | 0 | 0 | 0 | 0 | 0 | 0 | 0 | 0 | 0 | 0 | 0 | 0 | 0 | 0 | 0 | 0 | 0 | 0 | 20 | 19.22 | 30 | 30.83 | 0 | 0 | 0 | 0 | 0 | 0 | 0 | 0 | 0 | 0 | 0 | 0 | 0 | 0 | 0 | 0 | 0 | 0 | 0 | 0 | 0 | 0 | -10 | 0 | 0 | Off | 53851.1 | 0 | 25.5 | 24.9 | 1 | 75 | 75 | 0 | 0 | 80.7 | 80.7 | 70 | 69.9 | 19.3 | 19.3 | 30 | 30 | 75 | 75 | 0 | 0 | 0 | 117105
196 | 5.5439 | 107.0561 | 0.0008 | 25 | 25 | 0 | 25 | 24.98 | 10 | 9.595 | 15 | 15.375 | 200 | 19.3 | 19.3 | 80.7 | 80.6 | 30 | 30 | 70 | 70 | 7.056097 | 0 | 0 | 0 | 0.1 | 0.09595 | 0.15 | 0.15375 | 0 | 0 | 0 | 0 | 0 | 0 | 0 | 0 | 0 | 0 | 0 | 0 | 0 | 0 | 0 | 0 | 0 | 0 | 0 | 0 | 0 | 0 | 0 | 0 | 0 | 0 | 0 | 0 | 0 | 20 | 19.19 | 30 | 30.75 | 0 | 0 | 0 | 0 | 0 | 0 | 0 | 0 | 0 | 0 | 0 | 0 | 0 | 0 | 0 | 0 | 0 | 0 | 0 | 0 | 0 | 0 | -10 | 0 | 0 | Off | 53848 | 0 | 25.5 | 25 | 1 | 75 | 75 | 0 | 0 | 80.7 | 80.6 | 70 | 70 | 19.3 | 19.3 | 30 | 30 | 75 | 75 | 0 | 0 | 0 | 117072
196.34 | 5.5439 | 107.0561 | 0.0008 | 25 | 25 | 0 | 25 | 25.01 | 10 | 9.57 | 15 | 15.425 | 200 | 19.3 | 19.2 | 80.7 | 80.6 | 30 | 30 | 70 | 70 | 7.056097 | 0 | 0 | 0 | 0.1 | 0.0957 | 0.15 | 0.15425 | 0 | 0 | 0 | 0 | 0 | 0 | 0 | 0 | 0 | 0 | 0 | 0 | 0 | 0 | 0 | 0 | 0 | 0 | 0 | 0 | 0 | 0 | 0 | 0 | 0 | 0 | 0 | 0 | 0 | 20 | 19.14 | 30 | 30.85 | 0 | 0 | 0 | 0 | 0 | 0 | 0 | 0 | 0 | 0 | 0 | 0 | 0 | 0 | 0 | 0 | 0 | 0 | 0 | 0 | 0 | 0 | -10 | 0 | 0 | Off | 53891.4 | 0 | 25.5 | 25.1 | 1 | 75 | 75.1 | 0 | 0 | 80.7 | 80.6 | 70 | 70 | 19.3 | 19.2 | 30 | 30 | 75 | 75.1 | 0 | 0 | 0 | 117103
196.67 | 5.5439 | 107.0561 | 0.0007 | 25 | 25 | 0 | 25 | 25 | 10 | 9.595 | 15 | 15.42 | 200 | 19.3 | 19.3 | 80.7 | 80.7 | 30 | 30 | 70 | 70 | 7.056097 | 0 | 0 | 0 | 0.1 | 0.09595 | 0.15 | 0.1542 | 0 | 0 | 0 | 0 | 0 | 0 | 0 | 0 | 0 | 0 | 0 | 0 | 0 | 0 | 0 | 0 | 0 | 0 | 0 | 0 | 0 | 0 | 0 | 0 | 0 | 0 | 0 | 0 | 0 | 20 | 19.19 | 30 | 30.84 | 0 | 0 | 0 | 0 | 0 | 0 | 0 | 0 | 0 | 0 | 0 | 0 | 0 | 0 | 0 | 0 | 0 | 0 | 0 | 0 | 0 | 0 | -10 | 0 | 0 | Off | 53897.1 | 0 | 25.5 | 25 | 1 | 75 | 75 | 0 | 0 | 80.7 | 80.7 | 70 | 70 | 19.3 | 19.3 | 30 | 30 | 75 | 75 | 0 | 0 | 0 | 117109
197 | 5.5439 | 107.0561 | 0.0007 | 25 | 25 | 0 | 25 | 25.01 | 10 | 9.595 | 15 | 15.41 | 200 | 19.3 | 19.3 | 80.7 | 80.7 | 30 | 30 | 70 | 70 | 7.056097 | 0 | 0 | 0 | 0.1 | 0.09595 | 0.15 | 0.1541 | 0 | 0 | 0 | 0 | 0 | 0 | 0 | 0 | 0 | 0 | 0 | 0 | 0 | 0 | 0 | 0 | 0 | 0 | 0 | 0 | 0 | 0 | 0 | 0 | 0 | 0 | 0 | 0 | 0 | 20 | 19.19 | 30 | 30.82 | 0 | 0 | 0 | 0 | 0 | 0 | 0 | 0 | 0 | 0 | 0 | 0 | 0 | 0 | 0 | 0 | 0 | 0 | 0 | 0 | 0 | 0 | -10 | 0 | 0 | Off | 53907 | 0 | 25.5 | 24.8 | 1 | 75 | 74.9 | 0 | 0 | 80.7 | 80.7 | 70 | 70 | 19.3 | 19.3 | 30 | 30 | 75 | 74.9 | 0 | 0 | 0 | 117100
197.34 | 5.5439 | 107.0561 | 0.0005 | 25 | 25 | 0 | 25 | 25.01 | 10 | 9.59 | 15 | 15.39 | 200 | 19.3 | 19.3 | 80.7 | 80.7 | 30 | 29.5 | 70 | 70 | 7.056097 | 0 | 0 | 0 | 0.1 | 0.0959 | 0.15 | 0.1539 | 0 | 0 | 0 | 0 | 0 | 0 | 0 | 0 | 0 | 0 | 0 | 0 | 0 | 0 | 0 | 0 | 0 | 0 | 0 | 0 | 0 | 0 | 0 | 0 | 0 | 0 | 0 | 0 | 0 | 20 | 19.18 | 30 | 30.78 | 0 | 0 | 0 | 0 | 0 | 0 | 0 | 0 | 0 | 0 | 0 | 0 | 0 | 0 | 0 | 0 | 0 | 0 | 0 | 0 | 0 | 0 | -10 | 0 | 0 | Off | 53899.6 | 0 | 25.5 | 24.8 | 1 | 75 | 74.9 | 0 | 0 | 80.7 | 80.7 | 70 | 70 | 19.3 | 19.3 | 30 | 29.5 | 75 | 74.9 | 0 | 2.3 | 0 | 117086
197.67 | 5.5439 | 107.0561 | 0.0005 | 25 | 25 | 0 | 25 | 25.01 | 10 | 9.59 | 15 | 15.405 | 200 | 19.3 | 19.3 | 80.7 | 80.6 | 30 | 30 | 70 | 70 | 7.056097 | 0 | 0 | 0 | 0.1 | 0.0959 | 0.15 | 0.15405 | 0 | 0 | 0 | 0 | 0 | 0 | 0 | 0 | 0 | 0 | 0 | 0 | 0 | 0 | 0 | 0 | 0 | 0 | 0 | 0 | 0 | 0 | 0 | 0 | 0 | 0 | 0 | 0 | 0 | 20 | 19.18 | 30 | 30.81 | 0 | 0 | 0 | 0 | 0 | 0 | 0 | 0 | 0 | 0 | 0 | 0 | 0 | 0 | 0 | 0 | 0 | 0 | 0 | 0 | 0 | 0 | -10 | 0 | 0 | Off | 53912.8 | 0 | 25.5 | 25 | 1 | 75 | 75 | 0 | 0 | 80.7 | 80.6 | 70 | 70 | 19.3 | 19.3 | 30 | 30 | 75 | 75 | 0 | 0 | 0 | 117095
198 | 5.5439 | 107.0561 | 0.0004 | 25 | 25 | 0 | 25 | 25.02 | 10 | 9.615 | 15 | 15.425 | 200 | 19.3 | 19.3 | 80.7 | 80.7 | 30 | 30 | 70 | 69.9 | 7.056097 | 0 | 0 | 0 | 0.1 | 0.09615 | 0.15 | 0.15425 | 0 | 0 | 0 | 0 | 0 | 0 | 0 | 0 | 0 | 0 | 0 | 0 | 0 | 0 | 0 | 0 | 0 | 0 | 0 | 0 | 0 | 0 | 0 | 0 | 0 | 0 | 0 | 0 | 0 | 20 | 19.23 | 30 | 30.85 | 0 | 0 | 0 | 0 | 0 | 0 | 0 | 0 | 0 | 0 | 0 | 0 | 0 | 0 | 0 | 0 | 0 | 0 | 0 | 0 | 0 | 0 | -10 | 0 | 0 | Off | 53917.7 | 0 | 25.5 | 24.9 | 1 | 75 | 75 | 0 | 0 | 80.7 | 80.7 | 70 | 69.9 | 19.3 | 19.3 | 30 | 30 | 75 | 75 | 0 | 0 | 0 | 117114
198.34 | 5.5439 | 107.0561 | 0.0004 | 25 | 25 | 0 | 25 | 25.03 | 10 | 9.6 | 15 | 15.41 | 200 | 19.3 | 19.3 | 80.7 | 80.7 | 30 | 30 | 70 | 69.9 | 7.056097 | 0 | 0 | 0 | 0.1 | 0.096 | 0.15 | 0.1541 | 0 | 0 | 0 | 0 | 0 | 0 | 0 | 0 | 0 | 0 | 0 | 0 | 0 | 0 | 0 | 0 | 0 | 0 | 0 | 0 | 0 | 0 | 0 | 0 | 0 | 0 | 0 | 0 | 0 | 20 | 19.2 | 30 | 30.82 | 0 | 0 | 0 | 0 | 0 | 0 | 0 | 0 | 0 | 0 | 0 | 0 | 0 | 0 | 0 | 0 | 0 | 0 | 0 | 0 | 0 | 0 | -10 | 0 | 0 | Off | 53920.3 | 0 | 25.5 | 25 | 1 | 75 | 75 | 0 | 0 | 80.7 | 80.7 | 70 | 69.9 | 19.3 | 19.3 | 30 | 30 | 75 | 75 | 0 | 0 | 0 | 117103
198.67 | 5.5439 | 107.0561 | 0.0003 | 25 | 25 | 0 | 25 | 25 | 10 | 9.585 | 15 | 15.385 | 200 | 19.3 | 19.3 | 80.7 | 80.6 | 30 | 30 | 70 | 70 | 7.056097 | 0 | 0 | 0 | 0.1 | 0.09585 | 0.15 | 0.15385 | 0 | 0 | 0 | 0 | 0 | 0 | 0 | 0 | 0 | 0 | 0 | 0 | 0 | 0 | 0 | 0 | 0 | 0 | 0 | 0 | 0 | 0 | 0 | 0 | 0 | 0 | 0 | 0 | 0 | 20 | 19.17 | 30 | 30.77 | 0 | 0 | 0 | 0 | 0 | 0 | 0 | 0 | 0 | 0 | 0 | 0 | 0 | 0 | 0 | 0 | 0 | 0 | 0 | 0 | 0 | 0 | -10 | 0 | 0 | Off | 53922.6 | 0 | 25.5 | 25 | 1 | 75 | 75 | 0 | 0 | 80.7 | 80.6 | 70 | 70 | 19.3 | 19.3 | 30 | 30 | 75 | 75 | 0 | 1.1 | 0 | 117092
199.01 | 5.5439 | 107.0561 | 0.0002 | 25 | 25 | 0 | 25 | 25.01 | 10 | 9.58 | 15 | 15.395 | 200 | 19.3 | 19.3 | 80.7 | 80.7 | 30 | 30 | 70 | 69.9 | 7.056097 | 0 | 0 | 0 | 0.1 | 0.0958 | 0.15 | 0.15395 | 0 | 0 | 0 | 0 | 0 | 0 | 0 | 0 | 0 | 0 | 0 | 0 | 0 | 0 | 0 | 0 | 0 | 0 | 0 | 0 | 0 | 0 | 0 | 0 | 0 | 0 | 0 | 0 | 0 | 20 | 19.16 | 30 | 30.79 | 0 | 0 | 0 | 0 | 0 | 0 | 0 | 0 | 0 | 0 | 0 | 0 | 0 | 0 | 0 | 0 | 0 | 0 | 0 | 0 | 0 | 0 | -10 | 0 | 0 | Off | 53927.8 | 0 | 25.5 | 25 | 1 | 75 | 74.9 | 0 | 0 | 80.7 | 80.7 | 70 | 69.9 | 19.3 | 19.3 | 30 | 30 | 75 | 74.9 | 0 | 0 | 0 | 117088
199.34 | 5.5439 | 107.0561 | 0.0001 | 25 | 25 | 0 | 25 | 25.02 | 10 | 9.56 | 15 | 15.42 | 200 | 19.3 | 19.3 | 80.7 | 80.7 | 30 | 30 | 70 | 70 | 7.056097 | 0 | 0 | 0 | 0.1 | 0.0956 | 0.15 | 0.1542 | 0 | 0 | 0 | 0 | 0 | 0 | 0 | 0 | 0 | 0 | 0 | 0 | 0 | 0 | 0 | 0 | 0 | 0 | 0 | 0 | 0 | 0 | 0 | 0 | 0 | 0 | 0 | 0 | 0 | 20 | 19.12 | 30 | 30.84 | 0 | 0 | 0 | 0 | 0 | 0 | 0 | 0 | 0 | 0 | 0 | 0 | 0 | 0 | 0 | 0 | 0 | 0 | 0 | 0 | 0 | 0 | -10 | 0 | 0 | Off | 53924.9 | 0 | 25.5 | 24.8 | 1 | 75 | 75 | 0 | 0 | 80.7 | 80.7 | 70 | 70 | 19.3 | 19.3 | 30 | 30 | 75 | 75 | 0 | 0 | 0 | 117109
199.67 | 5.5439 | 107.0561 | 0.0001 | 25 | 25 | 0 | 25 | 25.02 | 10 | 9.63 | 15 | 15.405 | 200 | 19.3 | 19.3 | 80.7 | 80.7 | 30 | 30 | 70 | 70 | 7.056097 | 0 | 0 | 0 | 0.1 | 0.0963 | 0.15 | 0.15405 | 0 | 0 | 0 | 0 | 0 | 0 | 0 | 0 | 0 | 0 | 0 | 0 | 0 | 0 | 0 | 0 | 0 | 0 | 0 | 0 | 0 | 0 | 0 | 0 | 0 | 0 | 0 | 0 | 0 | 20 | 19.26 | 30 | 30.81 | 0 | 0 | 0 | 0 | 0 | 0 | 0 | 0 | 0 | 0 | 0 | 0 | 0 | 0 | 0 | 0 | 0 | 0 | 0 | 0 | 0 | 0 | -10 | 0 | 0 | Off | 53902 | 0 | 25.5 | 25 | 1 | 75 | 75 | 0 | 0 | 80.7 | 80.7 | 70 | 70 | 19.3 | 19.3 | 30 | 30 | 75 | 75 | 0 | 0 | 0 | 117095
200.01 | 5.5439 | 107.0561 | 0.0001 | 25 | 25 | 0 | 25 | 25.01 | 10 | 9.61 | 15 | 15.395 | 200 | 19.3 | 19.3 | 80.7 | 80.7 | 30 | 30 | 70 | 70 | 7.056097 | 0 | 0 | 0 | 0.1 | 0.0961 | 0.15 | 0.15395 | 0 | 0 | 0 | 0 | 0 | 0 | 0 | 0 | 0 | 0 | 0 | 0 | 0 | 0 | 0 | 0 | 0 | 0 | 0 | 0 | 0 | 0 | 0 | 0 | 0 | 0 | 0 | 0 | 0 | 20 | 19.22 | 30 | 30.79 | 0 | 0 | 0 | 0 | 0 | 0 | 0 | 0 | 0 | 0 | 0 | 0 | 0 | 0 | 0 | 0 | 0 | 0 | 0 | 0 | 0 | 0 | -10 | 0 | 0 | Off | 53905.7 | 0 | 25.5 | 24.9 | 1 | 75 | 75 | 0 | 0 | 80.7 | 80.7 | 70 | 70 | 19.3 | 19.3 | 30 | 30 | 75 | 75 | 0 | 0 | 0 | 117096
200.34 | 5.5439 | 107.0561 | 0.0002 | 25 | 25 | 0 | 25 | 24.99 | 10 | 9.59 | 15 | 15.39 | 200 | 19.3 | 19.3 | 80.7 | 80.6 | 30 | 30 | 70 | 70 | 7.056097 | 0 | 0 | 0 | 0.1 | 0.0959 | 0.15 | 0.1539 | 0 | 0 | 0 | 0 | 0 | 0 | 0 | 0 | 0 | 0 | 0 | 0 | 0 | 0 | 0 | 0 | 0 | 0 | 0 | 0 | 0 | 0 | 0 | 0 | 0 | 0 | 0 | 0 | 0 | 20 | 19.18 | 30 | 30.78 | 0 | 0 | 0 | 0 | 0 | 0 | 0 | 0 | 0 | 0 | 0 | 0 | 0 | 0 | 0 | 0 | 0 | 0 | 0 | 0 | 0 | 0 | -10 | 0 | 0 | Off | 53907.6 | 0 | 25.5 | 24.8 | 1 | 75 | 75 | 0 | 0 | 80.7 | 80.6 | 70 | 70 | 19.3 | 19.3 | 30 | 30 | 75 | 75 | 0 | 0 | 0 | 117072
200.68 | 5.5439 | 107.0561 | 0.0002 | 25 | 25 | 0 | 25 | 25.02 | 10 | 9.6 | 15 | 15.42 | 200 | 19.3 | 19.3 | 80.7 | 80.7 | 30 | 30 | 70 | 69.9 | 7.056097 | 0 | 0 | 0 | 0.1 | 0.096 | 0.15 | 0.1542 | 0 | 0 | 0 | 0 | 0 | 0 | 0 | 0 | 0 | 0 | 0 | 0 | 0 | 0 | 0 | 0 | 0 | 0 | 0 | 0 | 0 | 0 | 0 | 0 | 0 | 0 | 0 | 0 | 0 | 20 | 19.2 | 30 | 30.84 | 0 | 0 | 0 | 0 | 0 | 0 | 0 | 0 | 0 | 0 | 0 | 0 | 0 | 0 | 0 | 0 | 0 | 0 | 0 | 0 | 0 | 0 | -10 | 0 | 0 | Off | 53897 | 0 | 25.5 | 25 | 1 | 75 | 75 | 0 | 0 | 80.7 | 80.7 | 70 | 69.9 | 19.3 | 19.3 | 30 | 30 | 75 | 75 | 0 | 0 | 0 | 117112
201.01 | 5.5439 | 107.0561 | 0 | 25 | 25 | 0 | 25 | 25.02 | 10 | 9.6 | 15 | 15.41 | 200 | 19.3 | 19.3 | 80.7 | 80.7 | 30 | 30 | 70 | 70 | 7.056097 | 0 | 0 | 0 | 0.1 | 0.096 | 0.15 | 0.1541 | 0 | 0 | 0 | 0 | 0 | 0 | 0 | 0 | 0 | 0 | 0 | 0 | 0 | 0 | 0 | 0 | 0 | 0 | 0 | 0 | 0 | 0 | 0 | 0 | 0 | 0 | 0 | 0 | 0 | 20 | 19.2 | 30 | 30.82 | 0 | 0 | 0 | 0 | 0 | 0 | 0 | 0 | 0 | 0 | 0 | 0 | 0 | 0 | 0 | 0 | 0 | 0 | 0 | 0 | 0 | 0 | -10 | 0 | 0 | Off | 53888.5 | 0 | 25.5 | 24.9 | 1 | 75 | 75 | 0 | 0 | 80.7 | 80.7 | 70 | 70 | 19.3 | 19.3 | 30 | 30 | 75 | 75 | 0 | 0 | 0 | 117101
201.34 | 5.5439 | 107.0561 | 0 | 25 | 25 | 0 | 25 | 25.01 | 10 | 9.59 | 15 | 15.385 | 200 | 19.3 | 19.3 | 80.7 | 80.7 | 30 | 29.5 | 70 | 70 | 7.056097 | 0 | 0 | 0 | 0.1 | 0.0959 | 0.15 | 0.15385 | 0 | 0 | 0 | 0 | 0 | 0 | 0 | 0 | 0 | 0 | 0 | 0 | 0 | 0 | 0 | 0 | 0 | 0 | 0 | 0 | 0 | 0 | 0 | 0 | 0 | 0 | 0 | 0 | 0 | 20 | 19.18 | 30 | 30.77 | 0 | 0 | 0 | 0 | 0 | 0 | 0 | 0 | 0 | 0 | 0 | 0 | 0 | 0 | 0 | 0 | 0 | 0 | 0 | 0 | 0 | 0 | -10 | 0 | 0 | Off | 53899.3 | 0 | 25.5 | 25 | 1 | 75 | 75 | 0 | 0 | 80.7 | 80.7 | 70 | 70 | 19.3 | 19.3 | 30 | 29.5 | 75 | 75 | 0 | 1 | 0 | 117082
201.68 | 5.5439 | 107.0561 | 0 | 25 | 25 | 0 | 25 | 25 | 10 | 9.61 | 15 | 15.4 | 200 | 19.3 | 19.3 | 80.7 | 80.8 | 30 | 30 | 70 | 70 | 7.056097 | 0 | 0 | 0 | 0.1 | 0.0961 | 0.15 | 0.154 | 0 | 0 | 0 | 0 | 0 | 0 | 0 | 0 | 0 | 0 | 0 | 0 | 0 | 0 | 0 | 0 | 0 | 0 | 0 | 0 | 0 | 0 | 0 | 0 | 0 | 0 | 0 | 0 | 0 | 20 | 19.22 | 30 | 30.8 | 0 | 0 | 0 | 0 | 0 | 0 | 0 | 0 | 0 | 0 | 0 | 0 | 0 | 0 | 0 | 0 | 0 | 0 | 0 | 0 | 0 | 0 | -10 | 0 | 0 | Off | 53923.7 | 0 | 25.5 | 25 | 1 | 75 | 75 | 0 | 0 | 80.7 | 80.8 | 70 | 70 | 19.3 | 19.3 | 30 | 30 | 75 | 75 | 0 | 0 | 0 | 117084
202.01 | 5.544 | 107.058 | 0 | 25 | 25 | 0 | 25 | 25.02 | 10 | 9.59 | 15 | 15.415 | 200 | 19.3 | 19.3 | 80.7 | 80.6 | 30 | 30 | 70 | 70 | 7.058028 | 0 | 0 | 0 | 0.1 | 0.0959 | 0.15 | 0.15415 | 0 | 0 | 0 | 0 | 0 | 0 | 0 | 0 | 0 | 0 | 0 | 0 | 0 | 0 | 0 | 0 | 0 | 0 | 0 | 0 | 0 | 0 | 0 | 0 | 0 | 0 | 0 | 0 | 0 | 20 | 19.18 | 30 | 30.83 | 0 | 0 | 0 | 0 | 0 | 0 | 0 | 0 | 0 | 0 | 0 | 0 | 0 | 0 | 0 | 0 | 0 | 0 | 0 | 0 | 0 | 0 | -10 | 0 | 0 | Off | 53923 | 0 | 25.5 | 24.8 | 1 | 75 | 75 | 0 | 0 | 80.7 | 80.6 | 70 | 70 | 19.3 | 19.3 | 30 | 30 | 75 | 75 | 0 | 0 | 0 | 117107
202.35 | 5.544 | 107.058 | 0.0002 | 25 | 25 | 0 | 25 | 25.01 | 10 | 9.6 | 15 | 15.41 | 200 | 19.3 | 19.3 | 80.7 | 80.7 | 30 | 30 | 70 | 70 | 7.058028 | 0 | 0 | 0 | 0.1 | 0.096 | 0.15 | 0.1541 | 0 | 0 | 0 | 0 | 0 | 0 | 0 | 0 | 0 | 0 | 0 | 0 | 0 | 0 | 0 | 0 | 0 | 0 | 0 | 0 | 0 | 0 | 0 | 0 | 0 | 0 | 0 | 0 | 0 | 20 | 19.2 | 30 | 30.82 | 0 | 0 | 0 | 0 | 0 | 0 | 0 | 0 | 0 | 0 | 0 | 0 | 0 | 0 | 0 | 0 | 0 | 0 | 0 | 0 | 0 | 0 | -10 | 0 | 0 | Off | 53926 | 0 | 25.5 | 25 | 1 | 75 | 74.9 | 0 | 0 | 80.7 | 80.7 | 70 | 70 | 19.3 | 19.3 | 30 | 30 | 75 | 74.9 | 0 | 0 | 0 | 117101
202.68 | 5.544 | 107.058 | 0.0003 | 25 | 25 | 0 | 25 | 25.02 | 10 | 9.61 | 15 | 15.385 | 200 | 19.3 | 19.3 | 80.7 | 80.7 | 30 | 29.9 | 70 | 70 | 7.058028 | 0 | 0 | 0 | 0.1 | 0.0961 | 0.15 | 0.15385 | 0 | 0 | 0 | 0 | 0 | 0 | 0 | 0 | 0 | 0 | 0 | 0 | 0 | 0 | 0 | 0 | 0 | 0 | 0 | 0 | 0 | 0 | 0 | 0 | 0 | 0 | 0 | 0 | 0 | 20 | 19.22 | 30 | 30.77 | 0 | 0 | 0 | 0 | 0 | 0 | 0 | 0 | 0 | 0 | 0 | 0 | 0 | 0 | 0 | 0 | 0 | 0 | 0 | 0 | 0 | 0 | -10 | 0 | 0 | Off | 53923.5 | 0 | 25.5 | 25 | 1 | 75 | 74.9 | 0 | 0 | 80.7 | 80.7 | 70 | 70 | 19.3 | 19.3 | 30 | 29.9 | 75 | 74.9 | 0 | 0 | 0 | 117083
203.01 | 5.544 | 107.058 | 0.0003 | 25 | 25 | 0 | 25 | 24.99 | 10 | 9.61 | 15 | 15.38 | 200 | 19.3 | 19.3 | 80.7 | 80.6 | 30 | 30 | 70 | 70.1 | 7.058028 | 0 | 0 | 0 | 0.1 | 0.0961 | 0.15 | 0.1538 | 0 | 0 | 0 | 0 | 0 | 0 | 0 | 0 | 0 | 0 | 0 | 0 | 0 | 0 | 0 | 0 | 0 | 0 | 0 | 0 | 0 | 0 | 0 | 0 | 0 | 0 | 0 | 0 | 0 | 20 | 19.22 | 30 | 30.76 | 0 | 0 | 0 | 0 | 0 | 0 | 0 | 0 | 0 | 0 | 0 | 0 | 0 | 0 | 0 | 0 | 0 | 0 | 0 | 0 | 0 | 0 | -10 | 0 | 0 | Off | 53921 | 0 | 25.5 | 25 | 1 | 75 | 75 | 0 | 0 | 80.7 | 80.6 | 70 | 70.1 | 19.3 | 19.3 | 30 | 30 | 75 | 75 | 0 | 0 | 0 | 117077
203.35 | 5.544 | 107.058 | 0.0004 | 25 | 25 | 0 | 25 | 25.03 | 10 | 9.575 | 15 | 15.425 | 200 | 19.3 | 19.3 | 80.7 | 80.6 | 30 | 30 | 70 | 70 | 7.058028 | 0 | 0 | 0 | 0.1 | 0.09575 | 0.15 | 0.15425 | 0 | 0 | 0 | 0 | 0 | 0 | 0 | 0 | 0 | 0 | 0 | 0 | 0 | 0 | 0 | 0 | 0 | 0 | 0 | 0 | 0 | 0 | 0 | 0 | 0 | 0 | 0 | 0 | 0 | 20 | 19.15 | 30 | 30.85 | 0 | 0 | 0 | 0 | 0 | 0 | 0 | 0 | 0 | 0 | 0 | 0 | 0 | 0 | 0 | 0 | 0 | 0 | 0 | 0 | 0 | 0 | -10 | 0 | 0 | Off | 53922.4 | 0 | 25.5 | 24.9 | 1 | 75 | 75 | 0 | 0 | 80.7 | 80.6 | 70 | 70 | 19.3 | 19.3 | 30 | 30 | 75 | 75 | 0 | 0 | 0 | 117115
203.68 | 5.544 | 107.058 | 0.0005 | 25 | 25 | 0 | 25 | 25 | 10 | 9.6 | 10 | 15.42 | 200 | 19.3 | 19.3 | 80.7 | 80.7 | 20.5 | 20.5 | 79.5 | 79.4 | 7.058028 | 0 | 0 | 0 | 0.1 | 0.096 | 0.1 | 0.1542 | 0 | 0 | 0 | 0 | 0 | 0 | 0 | 0 | 0 | 0 | 0 | 0 | 0 | 0 | 0 | 0 | 0 | 0 | 0 | 0 | 0 | 0 | 0 | 0 | 0 | 0 | 0 | 0 | 0 | 20 | 19.2 | 20 | 30.84 | 0 | 0 | 0 | 0 | 0 | 0 | 0 | 0 | 0 | 0 | 0 | 0 | 0 | 0 | 0 | 0 | 0 | 0 | 0 | 0 | 0 | 0 | -10 | 0 | 0 | Off | 53923.8 | 0 | 25.5 | 25.1 | 1 | 75 | 75 | 0 | 0 | 80.7 | 80.7 | 79.5 | 79.4 | 19.3 | 19.3 | 20.5 | 20.5 | 75 | 75 | 0 | 0 | 0 | 117103
204.01 | 5.544 | 107.058 | 0.0005 | 25 | 25 | 0 | 25 | 25.02 | 10 | 9.605 | 10 | 11.65 | 200 | 19.3 | 19.3 | 80.7 | 80.8 | 20.5 | 20.5 | 79.5 | 79.5 | 7.058028 | 0 | 0 | 0 | 0.1 | 0.09605 | 0.1 | 0.1165 | 0 | 0 | 0 | 0 | 0 | 0 | 0 | 0 | 0 | 0 | 0 | 0 | 0 | 0 | 0 | 0 | 0 | 0 | 0 | 0 | 0 | 0 | 0 | 0 | 0 | 0 | 0 | 0 | 0 | 20 | 19.21 | 20 | 23.3 | 0 | 0 | 0 | 0 | 0 | 0 | 0 | 0 | 0 | 0 | 0 | 0 | 0 | 0 | 0 | 0 | 0 | 0 | 0 | 0 | 0 | 0 | -10 | 0 | 0 | Off | 53933.1 | 0 | 25.5 | 24.9 | 1 | 75 | 75 | 0 | 0 | 80.7 | 80.8 | 79.5 | 79.5 | 19.3 | 19.3 | 20.5 | 20.5 | 75 | 75 | 0 | 0 | 0 | 114620
204.35 | 5.544 | 107.058 | 0.0005 | 25 | 25 | 0 | 25 | 25.02 | 10 | 9.59 | 10 | 10.315 | 200 | 19.3 | 19.3 | 80.7 | 80.7 | 20.5 | 20.5 | 79.5 | 79.4 | 7.058028 | 0 | 0 | 0 | 0.1 | 0.0959 | 0.1 | 0.10315 | 0 | 0 | 0 | 0 | 0 | 0 | 0 | 0 | 0 | 0 | 0 | 0 | 0 | 0 | 0 | 0 | 0 | 0 | 0 | 0 | 0 | 0 | 0 | 0 | 0 | 0 | 0 | 0 | 0 | 20 | 19.18 | 20 | 20.63 | 0 | 0 | 0 | 0 | 0 | 0 | 0 | 0 | 0 | 0 | 0 | 0 | 0 | 0 | 0 | 0 | 0 | 0 | 0 | 0 | 0 | 0 | -10 | 0 | 0 | Off | 53939.3 | 0 | 25.5 | 24.8 | 1 | 75 | 75 | 0 | 0 | 80.7 | 80.7 | 79.5 | 79.4 | 19.3 | 19.3 | 20.5 | 20.5 | 75 | 75 | 0 | 0 | 0 | 113903
204.68 | 5.5431 | 107.0406 | 0 | 25 | 25 | 0 | 25 | 25.01 | 10 | 9.585 | 10 | 10.07 | 200 | 19.3 | 19.3 | 80.7 | 80.7 | 20.5 | 20.5 | 79.5 | 79.5 | 7.040649 | 0 | 0 | 0 | 0.1 | 0.09585 | 0.1 | 0.1007 | 0 | 0 | 0 | 0 | 0 | 0 | 0 | 0 | 0 | 0 | 0 | 0 | 0 | 0 | 0 | 0 | 0 | 0 | 0 | 0 | 0 | 0 | 0 | 0 | 0 | 0 | 0 | 0 | 0 | 20 | 19.17 | 20 | 20.14 | 0 | 0 | 0 | 0 | 0 | 0 | 0 | 0 | 0 | 0 | 0 | 0 | 0 | 0 | 0 | 0 | 0 | 0 | 0 | 0 | 0 | 0 | -10 | 0 | 0 | Off | 53934.4 | 0 | 25.5 | 24.8 | 1 | 75 | 75 | 0 | 0 | 80.7 | 80.7 | 79.5 | 79.5 | 19.3 | 19.3 | 20.5 | 20.5 | 75 | 75 | 0 | 0 | 0 | 113772
205.02 | 5.5413 | 107.0059 | -0.0024 | 25 | 25 | 0 | 25 | 25.04 | 10 | 9.57 | 10 | 10.09 | 200 | 19.3 | 19.3 | 80.7 | 80.7 | 20.5 | 20.5 | 79.5 | 79.5 | 7.00589 | 0 | 0 | 0 | 0.1 | 0.0957 | 0.1 | 0.1009 | 0 | 0 | 0 | 0 | 0 | 0 | 0 | 0 | 0 | 0 | 0 | 0 | 0 | 0 | 0 | 0 | 0 | 0 | 0 | 0 | 0 | 0 | 0 | 0 | 0 | 0 | 0 | 0 | 0 | 20 | 19.14 | 20 | 20.18 | 0 | 0 | 0 | 0 | 0 | 0 | 0 | 0 | 0 | 0 | 0 | 0 | 0 | 0 | 0 | 0 | 0 | 0 | 0 | 0 | 0 | 0 | -10 | 0 | 0 | Off | 53931.2 | 0 | 25.5 | 24.9 | 1 | 75 | 75 | 0 | 0 | 80.7 | 80.7 | 79.5 | 79.5 | 19.3 | 19.3 | 20.5 | 20.5 | 75 | 75 | 0 | 0 | 0 | 113793
205.35 | 5.54 | 106.9808 | -0.0068 | 25 | 25 | 0 | 25 | 25.03 | 10 | 9.585 | 10 | 10.07 | 200 | 19.3 | 19.3 | 80.7 | 80.7 | 20.5 | 20.5 | 79.5 | 79.5 | 6.980786 | 0 | 0 | 0 | 0.1 | 0.09585 | 0.1 | 0.1007 | 0 | 0 | 0 | 0 | 0 | 0 | 0 | 0 | 0 | 0 | 0 | 0 | 0 | 0 | 0 | 0 | 0 | 0 | 0 | 0 | 0 | 0 | 0 | 0 | 0 | 0 | 0 | 0 | 0 | 20 | 19.17 | 20 | 20.14 | 0 | 0 | 0 | 0 | 0 | 0 | 0 | 0 | 0 | 0 | 0 | 0 | 0 | 0 | 0 | 0 | 0 | 0 | 0 | 0 | 0 | 0 | -10 | 0 | 0 | Off | 53717.8 | 0 | 25.5 | 24.9 | 1 | 75 | 74.9 | 0 | 0 | 80.7 | 80.7 | 79.5 | 79.5 | 19.3 | 19.3 | 20.5 | 20.5 | 75 | 74.9 | 0 | 0 | 0 | 113778
205.68 | 5.5392 | 106.9653 | -0.012 | 25 | 25 | 0 | 25 | 25.02 | 10 | 9.595 | 10 | 10.09 | 200 | 19.3 | 19.2 | 80.7 | 80.7 | 20.5 | 20.5 | 79.5 | 79.5 | 6.965337 | 0 | 0 | 0 | 0.1 | 0.09595 | 0.1 | 0.1009 | 0 | 0 | 0 | 0 | 0 | 0 | 0 | 0 | 0 | 0 | 0 | 0 | 0 | 0 | 0 | 0 | 0 | 0 | 0 | 0 | 0 | 0 | 0 | 0 | 0 | 0 | 0 | 0 | 0 | 20 | 19.19 | 20 | 20.18 | 0 | 0 | 0 | 0 | 0 | 0 | 0 | 0 | 0 | 0 | 0 | 0 | 0 | 0 | 0 | 0 | 0 | 0 | 0 | 0 | 0 | 0 | -10 | 0 | 0 | Off | 53160.8 | 0 | 25.5 | 25 | 1 | 75 | 75 | 0 | 0 | 80.7 | 80.7 | 79.5 | 79.5 | 19.3 | 19.2 | 20.5 | 20.5 | 75 | 75 | 0 | 0 | 0 | 113776
206.02 | 5.5388 | 106.9576 | -0.0171 | 25 | 25 | 0 | 25 | 25.02 | 10 | 9.6 | 10 | 10.085 | 200 | 19.3 | 19.3 | 80.7 | 80.6 | 20.5 | 20.5 | 79.5 | 79.6 | 6.957613 | 0 | 0 | 0 | 0.1 | 0.096 | 0.1 | 0.10085 | 0 | 0 | 0 | 0 | 0 | 0 | 0 | 0 | 0 | 0 | 0 | 0 | 0 | 0 | 0 | 0 | 0 | 0 | 0 | 0 | 0 | 0 | 0 | 0 | 0 | 0 | 0 | 0 | 0 | 20 | 19.2 | 20 | 20.17 | 0 | 0 | 0 | 0 | 0 | 0 | 0 | 0 | 0 | 0 | 0 | 0 | 0 | 0 | 0 | 0 | 0 | 0 | 0 | 0 | 0 | 0 | -10 | 0 | 0 | Off | 52417.3 | 0 | 25.5 | 25.1 | 1 | 75 | 75 | 0 | 0 | 80.7 | 80.6 | 79.5 | 79.6 | 19.3 | 19.3 | 20.5 | 20.5 | 75 | 75 | 0 | 0 | 0 | 113782
206.35 | 5.5388 | 106.9576 | -0.0217 | 25 | 25 | 0 | 25 | 25.03 | 10 | 9.59 | 10 | 10.09 | 200 | 19.3 | 19.3 | 80.7 | 80.7 | 20.5 | 20.5 | 79.5 | 79.5 | 6.957613 | 0 | 0 | 0 | 0.1 | 0.0959 | 0.1 | 0.1009 | 0 | 0 | 0 | 0 | 0 | 0 | 0 | 0 | 0 | 0 | 0 | 0 | 0 | 0 | 0 | 0 | 0 | 0 | 0 | 0 | 0 | 0 | 0 | 0 | 0 | 0 | 0 | 0 | 0 | 20 | 19.18 | 20 | 20.18 | 0 | 0 | 0 | 0 | 0 | 0 | 0 | 0 | 0 | 0 | 0 | 0 | 0 | 0 | 0 | 0 | 0 | 0 | 0 | 0 | 0 | 0 | -10 | 0 | 0 | Off | 51784.1 | 0 | 25.5 | 25 | 1 | 75 | 75 | 0 | 0 | 80.7 | 80.7 | 79.5 | 79.5 | 19.3 | 19.3 | 20.5 | 20.5 | 75 | 75 | 0 | 0 | 0 | 113782
206.69 | 5.5388 | 106.9576 | -0.0251 | 25 | 25 | 0 | 25 | 24.99 | 10 | 9.61 | 10 | 10.07 | 200 | 19.3 | 19.3 | 80.7 | 80.7 | 20.5 | 20.5 | 79.5 | 79.5 | 6.957613 | 0 | 0 | 0 | 0.1 | 0.0961 | 0.1 | 0.1007 | 0 | 0 | 0 | 0 | 0 | 0 | 0 | 0 | 0 | 0 | 0 | 0 | 0 | 0 | 0 | 0 | 0 | 0 | 0 | 0 | 0 | 0 | 0 | 0 | 0 | 0 | 0 | 0 | 0 | 20 | 19.22 | 20 | 20.14 | 0 | 0 | 0 | 0 | 0 | 0 | 0 | 0 | 0 | 0 | 0 | 0 | 0 | 0 | 0 | 0 | 0 | 0 | 0 | 0 | 0 | 0 | -10 | 0 | 0 | Off | 51305 | 0 | 25.5 | 24.8 | 1 | 75 | 75 | 0 | 0 | 80.7 | 80.7 | 79.5 | 79.5 | 19.3 | 19.3 | 20.5 | 20.5 | 75 | 75 | 0 | 0 | 0 | 113772
207.02 | 5.539 | 106.9615 | -0.0274 | 25 | 25 | 0 | 25 | 25 | 10 | 9.6 | 10 | 10.025 | 200 | 19.3 | 19.3 | 80.7 | 80.7 | 20.5 | 20.5 | 79.5 | 79.5 | 6.961475 | 0 | 0 | 0 | 0.1 | 0.096 | 0.1 | 0.10025 | 0 | 0 | 0 | 0 | 0 | 0 | 0 | 0 | 0 | 0 | 0 | 0 | 0 | 0 | 0 | 0 | 0 | 0 | 0 | 0 | 0 | 0 | 0 | 0 | 0 | 0 | 0 | 0 | 0 | 20 | 19.2 | 20 | 20.05 | 0 | 0 | 0 | 0 | 0 | 0 | 0 | 0 | 0 | 0 | 0 | 0 | 0 | 0 | 0 | 0 | 0 | 0 | 0 | 0 | 0 | 0 | -10 | 0 | 0 | Off | 50982.5 | 0 | 25.5 | 24.8 | 1 | 75 | 75 | 0 | 0 | 80.7 | 80.7 | 79.5 | 79.5 | 19.3 | 19.3 | 20.5 | 20.5 | 75 | 75 | 0 | 0 | 0 | 113745
207.35 | 5.5391 | 106.9634 | -0.0285 | 25 | 25 | 0 | 25 | 25.03 | 10 | 9.595 | 10 | 10.075 | 200 | 19.3 | 19.2 | 80.7 | 80.8 | 20.5 | 20.5 | 79.5 | 79.5 | 6.963406 | 0 | 0 | 0 | 0.1 | 0.09595 | 0.1 | 0.10075 | 0 | 0 | 0 | 0 | 0 | 0 | 0 | 0 | 0 | 0 | 0 | 0 | 0 | 0 | 0 | 0 | 0 | 0 | 0 | 0 | 0 | 0 | 0 | 0 | 0 | 0 | 0 | 0 | 0 | 20 | 19.19 | 20 | 20.15 | 0 | 0 | 0 | 0 | 0 | 0 | 0 | 0 | 0 | 0 | 0 | 0 | 0 | 0 | 0 | 0 | 0 | 0 | 0 | 0 | 0 | 0 | -10 | 0 | 0 | Off | 50650.4 | 0 | 25.5 | 24.8 | 1 | 75 | 75 | 0 | 0 | 80.7 | 80.8 | 79.5 | 79.5 | 19.3 | 19.2 | 20.5 | 20.5 | 75 | 75 | 0 | 0 | 0 | 113781
207.69 | 5.5392 | 106.9653 | -0.0283 | 25 | 25 | 0 | 25 | 25.03 | 10 | 9.605 | 10 | 10.03 | 200 | 19.3 | 19.3 | 80.7 | 80.6 | 20.5 | 20.5 | 79.5 | 79.5 | 6.965337 | 0 | 0 | 0 | 0.1 | 0.09605 | 0.1 | 0.1003 | 0 | 0 | 0 | 0 | 0 | 0 | 0 | 0 | 0 | 0 | 0 | 0 | 0 | 0 | 0 | 0 | 0 | 0 | 0 | 0 | 0 | 0 | 0 | 0 | 0 | 0 | 0 | 0 | 0 | 20 | 19.21 | 20 | 20.06 | 0 | 0 | 0 | 0 | 0 | 0 | 0 | 0 | 0 | 0 | 0 | 0 | 0 | 0 | 0 | 0 | 0 | 0 | 0 | 0 | 0 | 0 | -10 | 0 | 0 | Off | 50380.2 | 0 | 25.5 | 24.9 | 1 | 75 | 75 | 0 | 0 | 80.7 | 80.6 | 79.5 | 79.5 | 19.3 | 19.3 | 20.5 | 20.5 | 75 | 75 | 0 | 0 | 0 | 113750
208.02 | 5.5394 | 106.9692 | -0.0271 | 25 | 25 | 0 | 25 | 25.02 | 10 | 9.57 | 10 | 10.09 | 200 | 19.3 | 19.2 | 80.7 | 80.7 | 20.5 | 20.5 | 79.5 | 79.5 | 6.9692 | 0 | 0 | 0 | 0.1 | 0.0957 | 0.1 | 0.1009 | 0 | 0 | 0 | 0 | 0 | 0 | 0 | 0 | 0 | 0 | 0 | 0 | 0 | 0 | 0 | 0 | 0 | 0 | 0 | 0 | 0 | 0 | 0 | 0 | 0 | 0 | 0 | 0 | 0 | 20 | 19.14 | 20 | 20.18 | 0 | 0 | 0 | 0 | 0 | 0 | 0 | 0 | 0 | 0 | 0 | 0 | 0 | 0 | 0 | 0 | 0 | 0 | 0 | 0 | 0 | 0 | -10 | 0 | 0 | Off | 50142.4 | 0 | 25.5 | 24.9 | 1 | 75 | 75 | 0 | 0 | 80.7 | 80.7 | 79.5 | 79.5 | 19.3 | 19.2 | 20.5 | 20.5 | 75 | 75 | 0 | 0 | 0 | 113781
208.35 | 5.5395 | 106.9711 | -0.0247 | 25 | 25 | 0 | 25 | 25.02 | 10 | 9.61 | 10 | 10.035 | 200 | 19.3 | 19.3 | 80.7 | 80.7 | 20.5 | 20.5 | 79.5 | 79.5 | 6.971131 | 0 | 0 | 0 | 0.1 | 0.0961 | 0.1 | 0.10035 | 0 | 0 | 0 | 0 | 0 | 0 | 0 | 0 | 0 | 0 | 0 | 0 | 0 | 0 | 0 | 0 | 0 | 0 | 0 | 0 | 0 | 0 | 0 | 0 | 0 | 0 | 0 | 0 | 0 | 20 | 19.22 | 20 | 20.07 | 0 | 0 | 0 | 0 | 0 | 0 | 0 | 0 | 0 | 0 | 0 | 0 | 0 | 0 | 0 | 0 | 0 | 0 | 0 | 0 | 0 | 0 | -10 | 0 | 0 | Off | 50000.4 | 0 | 25.5 | 24.8 | 1 | 75 | 75 | 0 | 0 | 80.7 | 80.7 | 79.5 | 79.5 | 19.3 | 19.3 | 20.5 | 20.5 | 75 | 75 | 0 | 0 | 0 | 113750
208.69 | 5.5395 | 106.9711 | -0.0214 | 25 | 25 | 0 | 25 | 25.02 | 10 | 9.595 | 10 | 10.08 | 200 | 19.3 | 19.3 | 80.7 | 80.7 | 20.5 | 20.5 | 79.5 | 79.5 | 6.971131 | 0 | 0 | 0 | 0.1 | 0.09595 | 0.1 | 0.1008 | 0 | 0 | 0 | 0 | 0 | 0 | 0 | 0 | 0 | 0 | 0 | 0 | 0 | 0 | 0 | 0 | 0 | 0 | 0 | 0 | 0 | 0 | 0 | 0 | 0 | 0 | 0 | 0 | 0 | 20 | 19.19 | 20 | 20.16 | 0 | 0 | 0 | 0 | 0 | 0 | 0 | 0 | 0 | 0 | 0 | 0 | 0 | 0 | 0 | 0 | 0 | 0 | 0 | 0 | 0 | 0 | -10 | 0 | 0 | Off | 49938.4 | 0 | 25.5 | 25 | 1 | 75 | 75 | 0 | 0 | 80.7 | 80.7 | 79.5 | 79.5 | 19.3 | 19.3 | 20.5 | 20.5 | 75 | 75 | 0 | 0 | 0 | 113779
209.02 | 5.5396 | 106.9731 | -0.0169 | 25 | 25 | 0 | 25 | 25 | 10 | 9.565 | 10 | 10.04 | 200 | 19.3 | 19.3 | 80.7 | 80.7 | 20.5 | 20.5 | 79.5 | 79.5 | 6.973062 | 0 | 0 | 0 | 0.1 | 0.09565 | 0.1 | 0.1004 | 0 | 0 | 0 | 0 | 0 | 0 | 0 | 0 | 0 | 0 | 0 | 0 | 0 | 0 | 0 | 0 | 0 | 0 | 0 | 0 | 0 | 0 | 0 | 0 | 0 | 0 | 0 | 0 | 0 | 20 | 19.13 | 20 | 20.08 | 0 | 0 | 0 | 0 | 0 | 0 | 0 | 0 | 0 | 0 | 0 | 0 | 0 | 0 | 0 | 0 | 0 | 0 | 0 | 0 | 0 | 0 | -10 | 0 | 0 | Off | 49890.8 | 0 | 25.5 | 24.8 | 1 | 75 | 75 | 0 | 0 | 80.7 | 80.7 | 79.5 | 79.5 | 19.3 | 19.3 | 20.5 | 20.5 | 75 | 75 | 0 | 0 | 0 | 113758
209.36 | 5.5397 | 106.975 | -0.0117 | 25 | 25 | 0 | 25 | 25.02 | 10 | 9.585 | 10 | 10.11 | 200 | 19.3 | 19.3 | 80.7 | 80.7 | 20.5 | 20.5 | 79.5 | 79.5 | 6.974993 | 0 | 0 | 0 | 0.1 | 0.09585 | 0.1 | 0.1011 | 0 | 0 | 0 | 0 | 0 | 0 | 0 | 0 | 0 | 0 | 0 | 0 | 0 | 0 | 0 | 0 | 0 | 0 | 0 | 0 | 0 | 0 | 0 | 0 | 0 | 0 | 0 | 0 | 0 | 20 | 19.17 | 20 | 20.22 | 0 | 0 | 0 | 0 | 0 | 0 | 0 | 0 | 0 | 0 | 0 | 0 | 0 | 0 | 0 | 0 | 0 | 0 | 0 | 0 | 0 | 0 | -10 | 0 | 0 | Off | 49808.5 | 0 | 25.5 | 24.9 | 1 | 75 | 74.9 | 0 | 0 | 80.7 | 80.7 | 79.5 | 79.5 | 19.3 | 19.3 | 20.5 | 20.5 | 75 | 74.9 | 0 | 0 | 0 | 113791
209.69 | 5.5398 | 106.9769 | -0.0056 | 25 | 25 | 0 | 25 | 25.03 | 10 | 9.555 | 10 | 10.07 | 200 | 19.3 | 19.3 | 80.7 | 80.7 | 20.5 | 20.5 | 79.5 | 79.5 | 6.976924 | 0 | 0 | 0 | 0.1 | 0.09555 | 0.1 | 0.1007 | 0 | 0 | 0 | 0 | 0 | 0 | 0 | 0 | 0 | 0 | 0 | 0 | 0 | 0 | 0 | 0 | 0 | 0 | 0 | 0 | 0 | 0 | 0 | 0 | 0 | 0 | 0 | 0 | 0 | 20 | 19.11 | 20 | 20.14 | 0 | 0 | 0 | 0 | 0 | 0 | 0 | 0 | 0 | 0 | 0 | 0 | 0 | 0 | 0 | 0 | 0 | 0 | 0 | 0 | 0 | 0 | -10 | 0 | 0 | Off | 49749.9 | 0 | 25.5 | 24.9 | 1 | 75 | 75 | 0 | 0 | 80.7 | 80.7 | 79.5 | 79.5 | 19.3 | 19.3 | 20.5 | 20.5 | 75 | 75 | 0 | 0 | 0 | 113777
210.02 | 5.5398 | 106.9769 | -0.0001 | 25 | 25 | 0 | 25 | 25 | 10 | 9.61 | 10 | 10.08 | 200 | 19.3 | 19.2 | 80.7 | 80.8 | 20.5 | 20.5 | 79.5 | 79.4 | 6.976924 | 0 | 0 | 0 | 0.1 | 0.0961 | 0.1 | 0.1008 | 0 | 0 | 0 | 0 | 0 | 0 | 0 | 0 | 0 | 0 | 0 | 0 | 0 | 0 | 0 | 0 | 0 | 0 | 0 | 0 | 0 | 0 | 0 | 0 | 0 | 0 | 0 | 0 | 0 | 20 | 19.22 | 20 | 20.16 | 0 | 0 | 0 | 0 | 0 | 0 | 0 | 0 | 0 | 0 | 0 | 0 | 0 | 0 | 0 | 0 | 0 | 0 | 0 | 0 | 0 | 0 | -10 | 0 | 0 | Off | 49718.4 | 0 | 25.5 | 24.8 | 1 | 75 | 75 | 0 | 0 | 80.7 | 80.8 | 79.5 | 79.4 | 19.3 | 19.2 | 20.5 | 20.5 | 75 | 75 | 0 | 0 | 0 | 113779
210.36 | 5.5399 | 106.9789 | 0.0031 | 25 | 25 | 0 | 25 | 25.03 | 10 | 9.61 | 10 | 10.08 | 200 | 19.3 | 19.3 | 80.7 | 80.7 | 20.5 | 20.5 | 79.5 | 79.5 | 6.978855 | 0 | 0 | 0 | 0.1 | 0.0961 | 0.1 | 0.1008 | 0 | 0 | 0 | 0 | 0 | 0 | 0 | 0 | 0 | 0 | 0 | 0 | 0 | 0 | 0 | 0 | 0 | 0 | 0 | 0 | 0 | 0 | 0 | 0 | 0 | 0 | 0 | 0 | 0 | 20 | 19.22 | 20 | 20.16 | 0 | 0 | 0 | 0 | 0 | 0 | 0 | 0 | 0 | 0 | 0 | 0 | 0 | 0 | 0 | 0 | 0 | 0 | 0 | 0 | 0 | 0 | -10 | 0 | 0 | Off | 49627.6 | 0 | 25.5 | 25 | 1 | 75 | 75 | 0 | 0 | 80.7 | 80.7 | 79.5 | 79.5 | 19.3 | 19.3 | 20.5 | 20.5 | 75 | 75 | 0 | 0 | 0 | 113780
210.69 | 5.5399 | 106.9789 | 0.0048 | 25 | 25 | 0 | 25 | 25.02 | 10 | 9.6 | 10 | 10.07 | 200 | 19.3 | 19.3 | 80.7 | 80.7 | 20.5 | 20.5 | 79.5 | 79.5 | 6.978855 | 0 | 0 | 0 | 0.1 | 0.096 | 0.1 | 0.1007 | 0 | 0 | 0 | 0 | 0 | 0 | 0 | 0 | 0 | 0 | 0 | 0 | 0 | 0 | 0 | 0 | 0 | 0 | 0 | 0 | 0 | 0 | 0 | 0 | 0 | 0 | 0 | 0 | 0 | 20 | 19.2 | 20 | 20.14 | 0 | 0 | 0 | 0 | 0 | 0 | 0 | 0 | 0 | 0 | 0 | 0 | 0 | 0 | 0 | 0 | 0 | 0 | 0 | 0 | 0 | 0 | -10 | 0 | 0 | Off | 49587 | 0 | 25.5 | 24.9 | 1 | 75 | 75 | 0 | 0 | 80.7 | 80.7 | 79.5 | 79.5 | 19.3 | 19.3 | 20.5 | 20.5 | 75 | 75 | 0 | 0 | 0 | 113774
211.03 | 5.54 | 106.9808 | 0.0053 | 25 | 25 | 0 | 25 | 25.02 | 10 | 9.59 | 10 | 10.1 | 200 | 19.3 | 19.3 | 80.7 | 80.7 | 20.5 | 20.6 | 79.5 | 79.4 | 6.980786 | 0 | 0 | 0 | 0.1 | 0.0959 | 0.1 | 0.101 | 0 | 0 | 0 | 0 | 0 | 0 | 0 | 0 | 0 | 0 | 0 | 0 | 0 | 0 | 0 | 0 | 0 | 0 | 0 | 0 | 0 | 0 | 0 | 0 | 0 | 0 | 0 | 0 | 0 | 20 | 19.18 | 20 | 20.2 | 0 | 0 | 0 | 0 | 0 | 0 | 0 | 0 | 0 | 0 | 0 | 0 | 0 | 0 | 0 | 0 | 0 | 0 | 0 | 0 | 0 | 0 | -10 | 0 | 0 | Off | 49558.3 | 0 | 25.5 | 24.9 | 1 | 75 | 75 | 0 | 0 | 80.7 | 80.7 | 79.5 | 79.4 | 19.3 | 19.3 | 20.5 | 20.6 | 75 | 75 | 0 | 1.6 | 0 | 113782
211.36 | 5.5401 | 106.9827 | 0.0052 | 25 | 25 | 0 | 25 | 25.03 | 10 | 9.61 | 10 | 10.08 | 200 | 19.3 | 19.3 | 80.7 | 80.7 | 20.5 | 20.5 | 79.5 | 79.5 | 6.982717 | 0 | 0 | 0 | 0.1 | 0.0961 | 0.1 | 0.1008 | 0 | 0 | 0 | 0 | 0 | 0 | 0 | 0 | 0 | 0 | 0 | 0 | 0 | 0 | 0 | 0 | 0 | 0 | 0 | 0 | 0 | 0 | 0 | 0 | 0 | 0 | 0 | 0 | 0 | 20 | 19.22 | 20 | 20.16 | 0 | 0 | 0 | 0 | 0 | 0 | 0 | 0 | 0 | 0 | 0 | 0 | 0 | 0 | 0 | 0 | 0 | 0 | 0 | 0 | 0 | 0 | -10 | 0 | 0 | Off | 49551.9 | 0 | 25.5 | 25 | 1 | 75 | 75 | 0 | 0 | 80.7 | 80.7 | 79.5 | 79.5 | 19.3 | 19.3 | 20.5 | 20.5 | 75 | 75 | 0 | 0 | 0 | 113762
211.69 | 5.5401 | 106.9827 | 0.0049 | 25 | 25 | 0 | 25 | 25.03 | 10 | 9.59 | 10 | 10.07 | 200 | 19.3 | 19.3 | 80.7 | 80.7 | 20.5 | 20.5 | 79.5 | 79.5 | 6.982717 | 0 | 0 | 0 | 0.1 | 0.0959 | 0.1 | 0.1007 | 0 | 0 | 0 | 0 | 0 | 0 | 0 | 0 | 0 | 0 | 0 | 0 | 0 | 0 | 0 | 0 | 0 | 0 | 0 | 0 | 0 | 0 | 0 | 0 | 0 | 0 | 0 | 0 | 0 | 20 | 19.18 | 20 | 20.14 | 0 | 0 | 0 | 0 | 0 | 0 | 0 | 0 | 0 | 0 | 0 | 0 | 0 | 0 | 0 | 0 | 0 | 0 | 0 | 0 | 0 | 0 | -10 | 0 | 0 | Off | 49523.8 | 0 | 25.5 | 24.9 | 1 | 75 | 74.9 | 0 | 0 | 80.7 | 80.7 | 79.5 | 79.5 | 19.3 | 19.3 | 20.5 | 20.5 | 75 | 74.9 | 0 | 0 | 0 | 113772
212.03 | 5.5401 | 106.9827 | 0.0044 | 25 | 25 | 0 | 25 | 25.03 | 10 | 9.61 | 10 | 10.03 | 200 | 19.3 | 19.3 | 80.7 | 80.7 | 20.5 | 20.5 | 79.5 | 79.4 | 6.982717 | 0 | 0 | 0 | 0.1 | 0.0961 | 0.1 | 0.1003 | 0 | 0 | 0 | 0 | 0 | 0 | 0 | 0 | 0 | 0 | 0 | 0 | 0 | 0 | 0 | 0 | 0 | 0 | 0 | 0 | 0 | 0 | 0 | 0 | 0 | 0 | 0 | 0 | 0 | 20 | 19.22 | 20 | 20.06 | 0 | 0 | 0 | 0 | 0 | 0 | 0 | 0 | 0 | 0 | 0 | 0 | 0 | 0 | 0 | 0 | 0 | 0 | 0 | 0 | 0 | 0 | -10 | 0 | 0 | Off | 49494 | 0 | 25.5 | 25 | 1 | 75 | 75 | 0 | 0 | 80.7 | 80.7 | 79.5 | 79.4 | 19.3 | 19.3 | 20.5 | 20.5 | 75 | 75 | 0 | 0 | 0 | 113743
212.36 | 5.5402 | 106.9846 | 0.0041 | 25 | 25 | 0 | 25 | 25.04 | 10 | 9.57 | 10 | 10.095 | 200 | 19.3 | 19.2 | 80.7 | 80.7 | 20.5 | 20.5 | 79.5 | 79.5 | 6.984648 | 0 | 0 | 0 | 0.1 | 0.0957 | 0.1 | 0.10095 | 0 | 0 | 0 | 0 | 0 | 0 | 0 | 0 | 0 | 0 | 0 | 0 | 0 | 0 | 0 | 0 | 0 | 0 | 0 | 0 | 0 | 0 | 0 | 0 | 0 | 0 | 0 | 0 | 0 | 20 | 19.14 | 20 | 20.19 | 0 | 0 | 0 | 0 | 0 | 0 | 0 | 0 | 0 | 0 | 0 | 0 | 0 | 0 | 0 | 0 | 0 | 0 | 0 | 0 | 0 | 0 | -10 | 0 | 0 | Off | 49473 | 0 | 25.5 | 25 | 1 | 75 | 75.1 | 0 | 0 | 80.7 | 80.7 | 79.5 | 79.5 | 19.3 | 19.2 | 20.5 | 20.5 | 75 | 75.1 | 0 | 0 | 0 | 113789
212.69 | 5.5402 | 106.9846 | 0.0038 | 25 | 25 | 0 | 25 | 25.01 | 10 | 9.6 | 10 | 10.04 | 200 | 19.3 | 19.3 | 80.7 | 80.6 | 20.5 | 20.5 | 79.5 | 79.5 | 6.984648 | 0 | 0 | 0 | 0.1 | 0.096 | 0.1 | 0.1004 | 0 | 0 | 0 | 0 | 0 | 0 | 0 | 0 | 0 | 0 | 0 | 0 | 0 | 0 | 0 | 0 | 0 | 0 | 0 | 0 | 0 | 0 | 0 | 0 | 0 | 0 | 0 | 0 | 0 | 20 | 19.2 | 20 | 20.08 | 0 | 0 | 0 | 0 | 0 | 0 | 0 | 0 | 0 | 0 | 0 | 0 | 0 | 0 | 0 | 0 | 0 | 0 | 0 | 0 | 0 | 0 | -10 | 0 | 0 | Off | 49455.2 | 0 | 25.5 | 24.9 | 1 | 75 | 75 | 0 | 0 | 80.7 | 80.6 | 79.5 | 79.5 | 19.3 | 19.3 | 20.5 | 20.5 | 75 | 75 | 0 | 0 | 0 | 113752
213.03 | 5.5402 | 106.9846 | 0.0034 | 25 | 25 | 0 | 25 | 25.05 | 10 | 9.595 | 10 | 10.08 | 200 | 19.3 | 19.3 | 80.7 | 80.7 | 20.5 | 20.5 | 79.5 | 79.5 | 6.984648 | 0 | 0 | 0 | 0.1 | 0.09595 | 0.1 | 0.1008 | 0 | 0 | 0 | 0 | 0 | 0 | 0 | 0 | 0 | 0 | 0 | 0 | 0 | 0 | 0 | 0 | 0 | 0 | 0 | 0 | 0 | 0 | 0 | 0 | 0 | 0 | 0 | 0 | 0 | 20 | 19.19 | 20 | 20.16 | 0 | 0 | 0 | 0 | 0 | 0 | 0 | 0 | 0 | 0 | 0 | 0 | 0 | 0 | 0 | 0 | 0 | 0 | 0 | 0 | 0 | 0 | -10 | 0 | 0 | Off | 49446.3 | 0 | 25.5 | 24.9 | 1 | 75 | 74.9 | 0 | 0 | 80.7 | 80.7 | 79.5 | 79.5 | 19.3 | 19.3 | 20.5 | 20.5 | 75 | 74.9 | 0 | 0 | 0 | 113789
213.36 | 5.5402 | 106.9846 | 0.0031 | 25 | 25 | 0 | 25 | 25.03 | 10 | 9.555 | 10 | 10.03 | 200 | 19.3 | 19.3 | 80.7 | 80.8 | 20.5 | 20.5 | 79.5 | 79.5 | 6.984648 | 0 | 0 | 0 | 0.1 | 0.09555 | 0.1 | 0.1003 | 0 | 0 | 0 | 0 | 0 | 0 | 0 | 0 | 0 | 0 | 0 | 0 | 0 | 0 | 0 | 0 | 0 | 0 | 0 | 0 | 0 | 0 | 0 | 0 | 0 | 0 | 0 | 0 | 0 | 20 | 19.11 | 20 | 20.06 | 0 | 0 | 0 | 0 | 0 | 0 | 0 | 0 | 0 | 0 | 0 | 0 | 0 | 0 | 0 | 0 | 0 | 0 | 0 | 0 | 0 | 0 | -10 | 0 | 0 | Off | 49445.6 | 0 | 25.5 | 25 | 1 | 75 | 75 | 0 | 0 | 80.7 | 80.8 | 79.5 | 79.5 | 19.3 | 19.3 | 20.5 | 20.5 | 75 | 75 | 0 | 0 | 0 | 113756
213.7 | 5.5402 | 106.9846 | 0.0028 | 25 | 25 | 0 | 25 | 25.01 | 10 | 9.6 | 10 | 10.095 | 200 | 19.3 | 19.2 | 80.7 | 80.7 | 20.5 | 20.5 | 79.5 | 79.5 | 6.984648 | 0 | 0 | 0 | 0.1 | 0.096 | 0.1 | 0.10095 | 0 | 0 | 0 | 0 | 0 | 0 | 0 | 0 | 0 | 0 | 0 | 0 | 0 | 0 | 0 | 0 | 0 | 0 | 0 | 0 | 0 | 0 | 0 | 0 | 0 | 0 | 0 | 0 | 0 | 20 | 19.2 | 20 | 20.19 | 0 | 0 | 0 | 0 | 0 | 0 | 0 | 0 | 0 | 0 | 0 | 0 | 0 | 0 | 0 | 0 | 0 | 0 | 0 | 0 | 0 | 0 | -10 | 0 | 0 | Off | 49436.3 | 0 | 25.5 | 25 | 1 | 75 | 75 | 0 | 0 | 80.7 | 80.7 | 79.5 | 79.5 | 19.3 | 19.2 | 20.5 | 20.5 | 75 | 75 | 0 | 0 | 0 | 113789
214.03 | 5.5402 | 106.9846 | 0.0024 | 25 | 25 | 0 | 25 | 25.04 | 10 | 9.57 | 10 | 10.045 | 200 | 19.3 | 19.3 | 80.7 | 80.7 | 20.5 | 20.5 | 79.5 | 79.5 | 6.984648 | 0 | 0 | 0 | 0.1 | 0.0957 | 0.1 | 0.10045 | 0 | 0 | 0 | 0 | 0 | 0 | 0 | 0 | 0 | 0 | 0 | 0 | 0 | 0 | 0 | 0 | 0 | 0 | 0 | 0 | 0 | 0 | 0 | 0 | 0 | 0 | 0 | 0 | 0 | 20 | 19.14 | 20 | 20.09 | 0 | 0 | 0 | 0 | 0 | 0 | 0 | 0 | 0 | 0 | 0 | 0 | 0 | 0 | 0 | 0 | 0 | 0 | 0 | 0 | 0 | 0 | -10 | 0 | 0 | Off | 49428.4 | 0 | 25.5 | 25 | 1 | 75 | 75 | 0 | 0 | 80.7 | 80.7 | 79.5 | 79.5 | 19.3 | 19.3 | 20.5 | 20.5 | 75 | 75 | 0 | 0 | 0 | 113755
214.36 | 5.5402 | 106.9846 | 0.002 | 25 | 25 | 0 | 25 | 25.02 | 10 | 9.605 | 10 | 10.08 | 200 | 19.3 | 19.3 | 80.7 | 80.7 | 20.5 | 20.5 | 79.5 | 79.5 | 6.984648 | 0 | 0 | 0 | 0.1 | 0.09605 | 0.1 | 0.1008 | 0 | 0 | 0 | 0 | 0 | 0 | 0 | 0 | 0 | 0 | 0 | 0 | 0 | 0 | 0 | 0 | 0 | 0 | 0 | 0 | 0 | 0 | 0 | 0 | 0 | 0 | 0 | 0 | 0 | 20 | 19.21 | 20 | 20.16 | 0 | 0 | 0 | 0 | 0 | 0 | 0 | 0 | 0 | 0 | 0 | 0 | 0 | 0 | 0 | 0 | 0 | 0 | 0 | 0 | 0 | 0 | -10 | 0 | 0 | Off | 49428.1 | 0 | 25.5 | 25 | 1 | 75 | 75 | 0 | 0 | 80.7 | 80.7 | 79.5 | 79.5 | 19.3 | 19.3 | 20.5 | 20.5 | 75 | 75 | 0 | 0 | 0 | 113778
214.7 | 5.5402 | 106.9846 | 0.0017 | 25 | 25 | 0 | 25 | 25.03 | 10 | 9.615 | 10 | 10.05 | 200 | 19.3 | 19.3 | 80.7 | 80.7 | 20.5 | 20.5 | 79.5 | 79.5 | 6.984648 | 0 | 0 | 0 | 0.1 | 0.09615 | 0.1 | 0.1005 | 0 | 0 | 0 | 0 | 0 | 0 | 0 | 0 | 0 | 0 | 0 | 0 | 0 | 0 | 0 | 0 | 0 | 0 | 0 | 0 | 0 | 0 | 0 | 0 | 0 | 0 | 0 | 0 | 0 | 20 | 19.23 | 20 | 20.1 | 0 | 0 | 0 | 0 | 0 | 0 | 0 | 0 | 0 | 0 | 0 | 0 | 0 | 0 | 0 | 0 | 0 | 0 | 0 | 0 | 0 | 0 | -10 | 0 | 0 | Off | 49424 | 0 | 25.5 | 25 | 1 | 75 | 74.9 | 0 | 0 | 80.7 | 80.7 | 79.5 | 79.5 | 19.3 | 19.3 | 20.5 | 20.5 | 75 | 74.9 | 0 | 0 | 0 | 113768
215.03 | 5.5402 | 106.9846 | 0.0014 | 25 | 25 | 0 | 25 | 25.03 | 10 | 9.565 | 10 | 10.09 | 200 | 19.3 | 19.3 | 80.7 | 80.6 | 20.5 | 20.5 | 79.5 | 79.5 | 6.984648 | 0 | 0 | 0 | 0.1 | 0.09565 | 0.1 | 0.1009 | 0 | 0 | 0 | 0 | 0 | 0 | 0 | 0 | 0 | 0 | 0 | 0 | 0 | 0 | 0 | 0 | 0 | 0 | 0 | 0 | 0 | 0 | 0 | 0 | 0 | 0 | 0 | 0 | 0 | 20 | 19.13 | 20 | 20.18 | 0 | 0 | 0 | 0 | 0 | 0 | 0 | 0 | 0 | 0 | 0 | 0 | 0 | 0 | 0 | 0 | 0 | 0 | 0 | 0 | 0 | 0 | -10 | 0 | 0 | Off | 49421.7 | 0 | 25.5 | 24.9 | 1 | 75 | 75.1 | 0 | 0 | 80.7 | 80.6 | 79.5 | 79.5 | 19.3 | 19.3 | 20.5 | 20.5 | 75 | 75.1 | 0 | 0 | 0 | 113781
215.37 | 5.5402 | 106.9846 | 0.0011 | 25 | 25 | 0 | 25 | 25 | 10 | 9.585 | 10 | 10.06 | 200 | 19.3 | 19.3 | 80.7 | 80.6 | 20.5 | 20.5 | 79.5 | 79.5 | 6.984648 | 0 | 0 | 0 | 0.1 | 0.09585 | 0.1 | 0.1006 | 0 | 0 | 0 | 0 | 0 | 0 | 0 | 0 | 0 | 0 | 0 | 0 | 0 | 0 | 0 | 0 | 0 | 0 | 0 | 0 | 0 | 0 | 0 | 0 | 0 | 0 | 0 | 0 | 0 | 20 | 19.17 | 20 | 20.12 | 0 | 0 | 0 | 0 | 0 | 0 | 0 | 0 | 0 | 0 | 0 | 0 | 0 | 0 | 0 | 0 | 0 | 0 | 0 | 0 | 0 | 0 | -10 | 0 | 0 | Off | 49420.5 | 0 | 25.5 | 24.8 | 1 | 75 | 75 | 0 | 0 | 80.7 | 80.6 | 79.5 | 79.5 | 19.3 | 19.3 | 20.5 | 20.5 | 75 | 75 | 0 | 0 | 0 | 113764
215.7 | 5.5402 | 106.9846 | 0.0008 | 25 | 25 | 0 | 25 | 25.02 | 10 | 9.6 | 10 | 10.085 | 200 | 19.3 | 19.3 | 80.7 | 80.7 | 20.5 | 20.5 | 79.5 | 79.5 | 6.984648 | 0 | 0 | 0 | 0.1 | 0.096 | 0.1 | 0.10085 | 0 | 0 | 0 | 0 | 0 | 0 | 0 | 0 | 0 | 0 | 0 | 0 | 0 | 0 | 0 | 0 | 0 | 0 | 0 | 0 | 0 | 0 | 0 | 0 | 0 | 0 | 0 | 0 | 0 | 20 | 19.2 | 20 | 20.17 | 0 | 0 | 0 | 0 | 0 | 0 | 0 | 0 | 0 | 0 | 0 | 0 | 0 | 0 | 0 | 0 | 0 | 0 | 0 | 0 | 0 | 0 | -10 | 0 | 0 | Off | 49412.5 | 0 | 25.5 | 24.9 | 1 | 75 | 75 | 0 | 0 | 80.7 | 80.7 | 79.5 | 79.5 | 19.3 | 19.3 | 20.5 | 20.5 | 75 | 75 | 0 | 0 | 0 | 113778
216.03 | 5.5402 | 106.9846 | 0.0006 | 25 | 25 | 0 | 25 | 25.02 | 10 | 9.61 | 10 | 10.085 | 200 | 19.3 | 19.3 | 80.7 | 80.7 | 20.5 | 20.5 | 79.5 | 79.5 | 6.984648 | 0 | 0 | 0 | 0.1 | 0.0961 | 0.1 | 0.10085 | 0 | 0 | 0 | 0 | 0 | 0 | 0 | 0 | 0 | 0 | 0 | 0 | 0 | 0 | 0 | 0 | 0 | 0 | 0 | 0 | 0 | 0 | 0 | 0 | 0 | 0 | 0 | 0 | 0 | 20 | 19.22 | 20 | 20.17 | 0 | 0 | 0 | 0 | 0 | 0 | 0 | 0 | 0 | 0 | 0 | 0 | 0 | 0 | 0 | 0 | 0 | 0 | 0 | 0 | 0 | 0 | -10 | 0 | 0 | Off | 49400 | 0 | 25.5 | 24.9 | 1 | 75 | 75 | 0 | 0 | 80.7 | 80.7 | 79.5 | 79.5 | 19.3 | 19.3 | 20.5 | 20.5 | 75 | 75 | 0 | 0 | 0 | 113782
216.37 | 5.5402 | 106.9846 | 0.0004 | 25 | 25 | 0 | 25 | 25.03 | 10 | 9.59 | 10 | 10.085 | 200 | 19.3 | 19.3 | 80.7 | 80.7 | 20.5 | 20.5 | 79.5 | 79.4 | 6.984648 | 0 | 0 | 0 | 0.1 | 0.0959 | 0.1 | 0.10085 | 0 | 0 | 0 | 0 | 0 | 0 | 0 | 0 | 0 | 0 | 0 | 0 | 0 | 0 | 0 | 0 | 0 | 0 | 0 | 0 | 0 | 0 | 0 | 0 | 0 | 0 | 0 | 0 | 0 | 20 | 19.18 | 20 | 20.17 | 0 | 0 | 0 | 0 | 0 | 0 | 0 | 0 | 0 | 0 | 0 | 0 | 0 | 0 | 0 | 0 | 0 | 0 | 0 | 0 | 0 | 0 | -10 | 0 | 0 | Off | 49401.7 | 0 | 25.5 | 25 | 1 | 75 | 75 | 0 | 0 | 80.7 | 80.7 | 79.5 | 79.4 | 19.3 | 19.3 | 20.5 | 20.5 | 75 | 75 | 0 | 0 | 0 | 113783
216.7 | 5.5402 | 106.9846 | 0.0002 | 25 | 25 | 0 | 25 | 25.01 | 10 | 9.59 | 10 | 10.08 | 200 | 19.3 | 19.3 | 80.7 | 80.7 | 20.5 | 20.4 | 79.5 | 79.5 | 6.984648 | 0 | 0 | 0 | 0.1 | 0.0959 | 0.1 | 0.1008 | 0 | 0 | 0 | 0 | 0 | 0 | 0 | 0 | 0 | 0 | 0 | 0 | 0 | 0 | 0 | 0 | 0 | 0 | 0 | 0 | 0 | 0 | 0 | 0 | 0 | 0 | 0 | 0 | 0 | 20 | 19.18 | 20 | 20.16 | 0 | 0 | 0 | 0 | 0 | 0 | 0 | 0 | 0 | 0 | 0 | 0 | 0 | 0 | 0 | 0 | 0 | 0 | 0 | 0 | 0 | 0 | -10 | 0 | 0 | Off | 49398.5 | 0 | 25.5 | 24.9 | 1 | 75 | 75 | 0 | 0 | 80.7 | 80.7 | 79.5 | 79.5 | 19.3 | 19.3 | 20.5 | 20.4 | 75 | 75 | 0 | 0 | 0 | 113775
217.03 | 5.5402 | 106.9846 | 0.0001 | 25 | 25 | 0 | 25 | 25.03 | 10 | 9.585 | 10 | 10.05 | 200 | 19.3 | 19.3 | 80.7 | 80.6 | 20.5 | 20.5 | 79.5 | 79.5 | 6.984648 | 0 | 0 | 0 | 0.1 | 0.09585 | 0.1 | 0.1005 | 0 | 0 | 0 | 0 | 0 | 0 | 0 | 0 | 0 | 0 | 0 | 0 | 0 | 0 | 0 | 0 | 0 | 0 | 0 | 0 | 0 | 0 | 0 | 0 | 0 | 0 | 0 | 0 | 0 | 20 | 19.17 | 20 | 20.1 | 0 | 0 | 0 | 0 | 0 | 0 | 0 | 0 | 0 | 0 | 0 | 0 | 0 | 0 | 0 | 0 | 0 | 0 | 0 | 0 | 0 | 0 | -10 | 0 | 0 | Off | 49397.7 | 0 | 25.5 | 25 | 1 | 75 | 75 | 0 | 0 | 80.7 | 80.6 | 79.5 | 79.5 | 19.3 | 19.3 | 20.5 | 20.5 | 75 | 75 | 0 | 0 | 0 | 113747
217.37 | 5.5403 | 106.9866 | 0.0001 | 25 | 25 | 0 | 25 | 25.01 | 10 | 9.565 | 10 | 10.075 | 200 | 19.3 | 19.3 | 80.7 | 80.7 | 20.5 | 20.4 | 79.5 | 79.5 | 6.986579 | 0 | 0 | 0 | 0.1 | 0.09565 | 0.1 | 0.10075 | 0 | 0 | 0 | 0 | 0 | 0 | 0 | 0 | 0 | 0 | 0 | 0 | 0 | 0 | 0 | 0 | 0 | 0 | 0 | 0 | 0 | 0 | 0 | 0 | 0 | 0 | 0 | 0 | 0 | 20 | 19.13 | 20 | 20.15 | 0 | 0 | 0 | 0 | 0 | 0 | 0 | 0 | 0 | 0 | 0 | 0 | 0 | 0 | 0 | 0 | 0 | 0 | 0 | 0 | 0 | 0 | -10 | 0 | 0 | Off | 49400.9 | 0 | 25.5 | 24.9 | 1 | 75 | 75 | 0 | 0 | 80.7 | 80.7 | 79.5 | 79.5 | 19.3 | 19.3 | 20.5 | 20.4 | 75 | 75 | 0 | 0 | 0 | 113774
217.7 | 5.5403 | 106.9866 | 0.0002 | 25 | 25 | 0 | 25 | 25.02 | 10 | 9.59 | 10 | 10.03 | 200 | 19.3 | 19.4 | 80.7 | 80.7 | 20.5 | 20.5 | 79.5 | 79.6 | 6.986579 | 0 | 0 | 0 | 0.1 | 0.0959 | 0.1 | 0.1003 | 0 | 0 | 0 | 0 | 0 | 0 | 0 | 0 | 0 | 0 | 0 | 0 | 0 | 0 | 0 | 0 | 0 | 0 | 0 | 0 | 0 | 0 | 0 | 0 | 0 | 0 | 0 | 0 | 0 | 20 | 19.18 | 20 | 20.06 | 0 | 0 | 0 | 0 | 0 | 0 | 0 | 0 | 0 | 0 | 0 | 0 | 0 | 0 | 0 | 0 | 0 | 0 | 0 | 0 | 0 | 0 | -10 | 0 | 0 | Off | 49422.9 | 0 | 25.5 | 24.9 | 1 | 75 | 74.9 | 0 | 0 | 80.7 | 80.7 | 79.5 | 79.6 | 19.3 | 19.4 | 20.5 | 20.5 | 75 | 74.9 | 0 | 0 | 0 | 113748
218.04 | 5.5403 | 106.9866 | 0.0003 | 25 | 25 | 0 | 25 | 25.02 | 10 | 9.61 | 10 | 10.08 | 200 | 19.3 | 19.3 | 80.7 | 80.7 | 20.5 | 20.5 | 79.5 | 79.4 | 6.986579 | 0 | 0 | 0 | 0.1 | 0.0961 | 0.1 | 0.1008 | 0 | 0 | 0 | 0 | 0 | 0 | 0 | 0 | 0 | 0 | 0 | 0 | 0 | 0 | 0 | 0 | 0 | 0 | 0 | 0 | 0 | 0 | 0 | 0 | 0 | 0 | 0 | 0 | 0 | 20 | 19.22 | 20 | 20.16 | 0 | 0 | 0 | 0 | 0 | 0 | 0 | 0 | 0 | 0 | 0 | 0 | 0 | 0 | 0 | 0 | 0 | 0 | 0 | 0 | 0 | 0 | -10 | 0 | 0 | Off | 49427.1 | 0 | 25.5 | 24.9 | 1 | 75 | 74.9 | 0 | 0 | 80.7 | 80.7 | 79.5 | 79.4 | 19.3 | 19.3 | 20.5 | 20.5 | 75 | 74.9 | 0 | 0 | 0 | 113780
218.37 | 5.5403 | 106.9866 | 0.0004 | 25 | 25 | 0 | 25 | 25.02 | 10 | 9.6 | 10 | 10.025 | 200 | 19.3 | 19.3 | 80.7 | 80.7 | 20.5 | 20.5 | 79.5 | 79.5 | 6.986579 | 0 | 0 | 0 | 0.1 | 0.096 | 0.1 | 0.10025 | 0 | 0 | 0 | 0 | 0 | 0 | 0 | 0 | 0 | 0 | 0 | 0 | 0 | 0 | 0 | 0 | 0 | 0 | 0 | 0 | 0 | 0 | 0 | 0 | 0 | 0 | 0 | 0 | 0 | 20 | 19.2 | 20 | 20.05 | 0 | 0 | 0 | 0 | 0 | 0 | 0 | 0 | 0 | 0 | 0 | 0 | 0 | 0 | 0 | 0 | 0 | 0 | 0 | 0 | 0 | 0 | -10 | 0 | 0 | Off | 49417.9 | 0 | 25.5 | 25 | 1 | 75 | 75.1 | 0 | 0 | 80.7 | 80.7 | 79.5 | 79.5 | 19.3 | 19.3 | 20.5 | 20.5 | 75 | 75.1 | 0 | 0 | 0 | 113743
218.71 | 5.5403 | 106.9866 | 0.0005 | 25 | 25 | 0 | 25 | 25 | 10 | 9.605 | 10 | 10.08 | 200 | 19.3 | 19.3 | 80.7 | 80.6 | 20.5 | 20.5 | 79.5 | 79.6 | 6.986579 | 0 | 0 | 0 | 0.1 | 0.09605 | 0.1 | 0.1008 | 0 | 0 | 0 | 0 | 0 | 0 | 0 | 0 | 0 | 0 | 0 | 0 | 0 | 0 | 0 | 0 | 0 | 0 | 0 | 0 | 0 | 0 | 0 | 0 | 0 | 0 | 0 | 0 | 0 | 20 | 19.21 | 20 | 20.16 | 0 | 0 | 0 | 0 | 0 | 0 | 0 | 0 | 0 | 0 | 0 | 0 | 0 | 0 | 0 | 0 | 0 | 0 | 0 | 0 | 0 | 0 | -10 | 0 | 0 | Off | 49406.5 | 0 | 25.5 | 25 | 1 | 75 | 75 | 0 | 0 | 80.7 | 80.6 | 79.5 | 79.6 | 19.3 | 19.3 | 20.5 | 20.5 | 75 | 75 | 0 | 0 | 0 | 113783
219.04 | 5.5403 | 106.9866 | 0.0005 | 25 | 25 | 0 | 25 | 25.01 | 10 | 9.59 | 10 | 10.025 | 200 | 19.3 | 19.3 | 80.7 | 80.8 | 20.5 | 20.5 | 79.5 | 79.6 | 6.986579 | 0 | 0 | 0 | 0.1 | 0.0959 | 0.1 | 0.10025 | 0 | 0 | 0 | 0 | 0 | 0 | 0 | 0 | 0 | 0 | 0 | 0 | 0 | 0 | 0 | 0 | 0 | 0 | 0 | 0 | 0 | 0 | 0 | 0 | 0 | 0 | 0 | 0 | 0 | 20 | 19.18 | 20 | 20.05 | 0 | 0 | 0 | 0 | 0 | 0 | 0 | 0 | 0 | 0 | 0 | 0 | 0 | 0 | 0 | 0 | 0 | 0 | 0 | 0 | 0 | 0 | -10 | 0 | 0 | Off | 49394.8 | 0 | 25.5 | 24.9 | 1 | 75 | 75 | 0 | 0 | 80.7 | 80.8 | 79.5 | 79.6 | 19.3 | 19.3 | 20.5 | 20.5 | 75 | 75 | 0 | 0 | 0 | 113744
219.37 | 5.5403 | 106.9866 | 0.0006 | 25 | 25 | 0 | 25 | 25.03 | 10 | 9.585 | 10 | 10.09 | 200 | 19.3 | 19.3 | 80.7 | 80.6 | 20.5 | 20.5 | 79.5 | 79.5 | 6.986579 | 0 | 0 | 0 | 0.1 | 0.09585 | 0.1 | 0.1009 | 0 | 0 | 0 | 0 | 0 | 0 | 0 | 0 | 0 | 0 | 0 | 0 | 0 | 0 | 0 | 0 | 0 | 0 | 0 | 0 | 0 | 0 | 0 | 0 | 0 | 0 | 0 | 0 | 0 | 20 | 19.17 | 20 | 20.18 | 0 | 0 | 0 | 0 | 0 | 0 | 0 | 0 | 0 | 0 | 0 | 0 | 0 | 0 | 0 | 0 | 0 | 0 | 0 | 0 | 0 | 0 | -10 | 0 | 0 | Off | 49395.2 | 0 | 25.5 | 24.8 | 1 | 75 | 75.1 | 0 | 0 | 80.7 | 80.6 | 79.5 | 79.5 | 19.3 | 19.3 | 20.5 | 20.5 | 75 | 75.1 | 0 | 0 | 0 | 113783
219.71 | 5.5403 | 106.9866 | 0.0006 | 25 | 25 | 0 | 25 | 25.01 | 10 | 9.59 | 10 | 10.04 | 200 | 19.3 | 19.3 | 80.7 | 80.8 | 20.5 | 20.5 | 79.5 | 79.6 | 6.986579 | 0 | 0 | 0 | 0.1 | 0.0959 | 0.1 | 0.1004 | 0 | 0 | 0 | 0 | 0 | 0 | 0 | 0 | 0 | 0 | 0 | 0 | 0 | 0 | 0 | 0 | 0 | 0 | 0 | 0 | 0 | 0 | 0 | 0 | 0 | 0 | 0 | 0 | 0 | 20 | 19.18 | 20 | 20.08 | 0 | 0 | 0 | 0 | 0 | 0 | 0 | 0 | 0 | 0 | 0 | 0 | 0 | 0 | 0 | 0 | 0 | 0 | 0 | 0 | 0 | 0 | -10 | 0 | 0 | Off | 49394.5 | 0 | 25.5 | 25 | 1 | 75 | 75 | 0 | 0 | 80.7 | 80.8 | 79.5 | 79.6 | 19.3 | 19.3 | 20.5 | 20.5 | 75 | 75 | 0 | 0 | 0 | 113754
220.04 | 5.5403 | 106.9866 | 0.0006 | 25 | 25 | 0 | 25 | 25.03 | 10 | 9.595 | 10 | 10.085 | 200 | 19.3 | 19.3 | 80.7 | 80.7 | 20.5 | 20.5 | 79.5 | 79.6 | 6.986579 | 0 | 0 | 0 | 0.1 | 0.09595 | 0.1 | 0.10085 | 0 | 0 | 0 | 0 | 0 | 0 | 0 | 0 | 0 | 0 | 0 | 0 | 0 | 0 | 0 | 0 | 0 | 0 | 0 | 0 | 0 | 0 | 0 | 0 | 0 | 0 | 0 | 0 | 0 | 20 | 19.19 | 20 | 20.17 | 0 | 0 | 0 | 0 | 0 | 0 | 0 | 0 | 0 | 0 | 0 | 0 | 0 | 0 | 0 | 0 | 0 | 0 | 0 | 0 | 0 | 0 | -10 | 0 | 0 | Off | 49388.8 | 0 | 25.5 | 24.8 | 1 | 75 | 75 | 0 | 0 | 80.7 | 80.7 | 79.5 | 79.6 | 19.3 | 19.3 | 20.5 | 20.5 | 75 | 75 | 0 | 0 | 0 | 113782
220.37 | 5.5403 | 106.9866 | 0.0005 | 25 | 25 | 0 | 25 | 25.03 | 10 | 9.615 | 10 | 10.035 | 200 | 19.3 | 19.3 | 80.7 | 80.7 | 20.5 | 20.5 | 79.5 | 79.5 | 6.986579 | 0 | 0 | 0 | 0.1 | 0.09615 | 0.1 | 0.10035 | 0 | 0 | 0 | 0 | 0 | 0 | 0 | 0 | 0 | 0 | 0 | 0 | 0 | 0 | 0 | 0 | 0 | 0 | 0 | 0 | 0 | 0 | 0 | 0 | 0 | 0 | 0 | 0 | 0 | 20 | 19.23 | 20 | 20.07 | 0 | 0 | 0 | 0 | 0 | 0 | 0 | 0 | 0 | 0 | 0 | 0 | 0 | 0 | 0 | 0 | 0 | 0 | 0 | 0 | 0 | 0 | -10 | 0 | 0 | Off | 49391.1 | 0 | 25.5 | 24.9 | 1 | 75 | 75 | 0 | 0 | 80.7 | 80.7 | 79.5 | 79.5 | 19.3 | 19.3 | 20.5 | 20.5 | 75 | 75 | 0 | 0 | 0 | 113759
220.71 | 5.5403 | 106.9866 | 0.0005 | 25 | 25 | 0 | 25 | 25.03 | 10 | 9.6 | 10 | 10.085 | 200 | 19.3 | 19.3 | 80.7 | 80.6 | 20.5 | 20.5 | 79.5 | 79.5 | 6.986579 | 0 | 0 | 0 | 0.1 | 0.096 | 0.1 | 0.10085 | 0 | 0 | 0 | 0 | 0 | 0 | 0 | 0 | 0 | 0 | 0 | 0 | 0 | 0 | 0 | 0 | 0 | 0 | 0 | 0 | 0 | 0 | 0 | 0 | 0 | 0 | 0 | 0 | 0 | 20 | 19.2 | 20 | 20.17 | 0 | 0 | 0 | 0 | 0 | 0 | 0 | 0 | 0 | 0 | 0 | 0 | 0 | 0 | 0 | 0 | 0 | 0 | 0 | 0 | 0 | 0 | -10 | 0 | 0 | Off | 49411.3 | 0 | 25.5 | 24.9 | 1 | 75 | 75 | 0 | 0 | 80.7 | 80.6 | 79.5 | 79.5 | 19.3 | 19.3 | 20.5 | 20.5 | 75 | 75 | 0 | 0 | 0 | 113784
221.04 | 5.5403 | 106.9866 | 0.0004 | 25 | 25 | 0 | 25 | 25.01 | 10 | 9.59 | 10 | 10.045 | 200 | 19.3 | 19.3 | 80.7 | 80.7 | 20.5 | 20.5 | 79.5 | 79.5 | 6.986579 | 0 | 0 | 0 | 0.1 | 0.0959 | 0.1 | 0.10045 | 0 | 0 | 0 | 0 | 0 | 0 | 0 | 0 | 0 | 0 | 0 | 0 | 0 | 0 | 0 | 0 | 0 | 0 | 0 | 0 | 0 | 0 | 0 | 0 | 0 | 0 | 0 | 0 | 0 | 20 | 19.18 | 20 | 20.09 | 0 | 0 | 0 | 0 | 0 | 0 | 0 | 0 | 0 | 0 | 0 | 0 | 0 | 0 | 0 | 0 | 0 | 0 | 0 | 0 | 0 | 0 | -10 | 0 | 0 | Off | 49410.9 | 0 | 25.5 | 24.9 | 1 | 75 | 75 | 0 | 0 | 80.7 | 80.7 | 79.5 | 79.5 | 19.3 | 19.3 | 20.5 | 20.5 | 75 | 75 | 0 | 0 | 0 | 113767
221.38 | 5.5403 | 106.9866 | 0.0003 | 25 | 25 | 0 | 25 | 25.01 | 10 | 9.585 | 10 | 10.085 | 200 | 19.3 | 19.2 | 80.7 | 80.7 | 20.5 | 20.5 | 79.5 | 79.5 | 6.986579 | 0 | 0 | 0 | 0.1 | 0.09585 | 0.1 | 0.10085 | 0 | 0 | 0 | 0 | 0 | 0 | 0 | 0 | 0 | 0 | 0 | 0 | 0 | 0 | 0 | 0 | 0 | 0 | 0 | 0 | 0 | 0 | 0 | 0 | 0 | 0 | 0 | 0 | 0 | 20 | 19.17 | 20 | 20.17 | 0 | 0 | 0 | 0 | 0 | 0 | 0 | 0 | 0 | 0 | 0 | 0 | 0 | 0 | 0 | 0 | 0 | 0 | 0 | 0 | 0 | 0 | -10 | 0 | 0 | Off | 49415.2 | 0 | 25.5 | 24.9 | 1 | 75 | 75 | 0 | 0 | 80.7 | 80.7 | 79.5 | 79.5 | 19.3 | 19.2 | 20.5 | 20.5 | 75 | 75 | 0 | 0 | 0 | 113783
221.71 | 5.5403 | 106.9866 | 0.0002 | 25 | 25 | 0 | 25 | 25.02 | 10 | 9.61 | 10 | 10.065 | 200 | 19.3 | 19.3 | 80.7 | 80.6 | 20.5 | 20.5 | 79.5 | 79.4 | 6.986579 | 0 | 0 | 0 | 0.1 | 0.0961 | 0.1 | 0.10065 | 0 | 0 | 0 | 0 | 0 | 0 | 0 | 0 | 0 | 0 | 0 | 0 | 0 | 0 | 0 | 0 | 0 | 0 | 0 | 0 | 0 | 0 | 0 | 0 | 0 | 0 | 0 | 0 | 0 | 20 | 19.22 | 20 | 20.13 | 0 | 0 | 0 | 0 | 0 | 0 | 0 | 0 | 0 | 0 | 0 | 0 | 0 | 0 | 0 | 0 | 0 | 0 | 0 | 0 | 0 | 0 | -10 | 0 | 0 | Off | 49417.5 | 0 | 25.5 | 24.9 | 1 | 75 | 75 | 0 | 0 | 80.7 | 80.6 | 79.5 | 79.4 | 19.3 | 19.3 | 20.5 | 20.5 | 75 | 75 | 0 | 0 | 0 | 113774
222.04 | 5.5403 | 106.9866 | 0.0001 | 25 | 25 | 0 | 25 | 25.02 | 10 | 9.59 | 10 | 10.09 | 200 | 19.3 | 19.3 | 80.7 | 80.7 | 20.5 | 20.5 | 79.5 | 79.6 | 6.986579 | 0 | 0 | 0 | 0.1 | 0.0959 | 0.1 | 0.1009 | 0 | 0 | 0 | 0 | 0 | 0 | 0 | 0 | 0 | 0 | 0 | 0 | 0 | 0 | 0 | 0 | 0 | 0 | 0 | 0 | 0 | 0 | 0 | 0 | 0 | 0 | 0 | 0 | 0 | 20 | 19.18 | 20 | 20.18 | 0 | 0 | 0 | 0 | 0 | 0 | 0 | 0 | 0 | 0 | 0 | 0 | 0 | 0 | 0 | 0 | 0 | 0 | 0 | 0 | 0 | 0 | -10 | 0 | 0 | Off | 49424 | 0 | 25.5 | 24.9 | 1 | 75 | 75.1 | 0 | 0 | 80.7 | 80.7 | 79.5 | 79.6 | 19.3 | 19.3 | 20.5 | 20.5 | 75 | 75.1 | 0 | 0 | 0 | 113785
222.38 | 5.5403 | 106.9866 | 0 | 25 | 25 | 0 | 25 | 25.02 | 10 | 9.57 | 10 | 10.07 | 200 | 19.3 | 19.3 | 80.7 | 80.7 | 20.5 | 20.5 | 79.5 | 79.5 | 6.986579 | 0 | 0 | 0 | 0.1 | 0.0957 | 0.1 | 0.1007 | 0 | 0 | 0 | 0 | 0 | 0 | 0 | 0 | 0 | 0 | 0 | 0 | 0 | 0 | 0 | 0 | 0 | 0 | 0 | 0 | 0 | 0 | 0 | 0 | 0 | 0 | 0 | 0 | 0 | 20 | 19.14 | 20 | 20.14 | 0 | 0 | 0 | 0 | 0 | 0 | 0 | 0 | 0 | 0 | 0 | 0 | 0 | 0 | 0 | 0 | 0 | 0 | 0 | 0 | 0 | 0 | -10 | 0 | 0 | Off | 49424.8 | 0 | 25.5 | 24.9 | 1 | 75 | 75 | 0 | 0 | 80.7 | 80.7 | 79.5 | 79.5 | 19.3 | 19.3 | 20.5 | 20.5 | 75 | 75 | 0 | 0 | 0 | 113773
222.71 | 5.5404 | 106.9885 | 0 | 25 | 25 | 0 | 25 | 25.04 | 10 | 9.595 | 10 | 10.075 | 200 | 19.3 | 19.3 | 80.7 | 80.7 | 20.5 | 20.5 | 79.5 | 79.4 | 6.98851 | 0 | 0 | 0 | 0.1 | 0.09595 | 0.1 | 0.10075 | 0 | 0 | 0 | 0 | 0 | 0 | 0 | 0 | 0 | 0 | 0 | 0 | 0 | 0 | 0 | 0 | 0 | 0 | 0 | 0 | 0 | 0 | 0 | 0 | 0 | 0 | 0 | 0 | 0 | 20 | 19.19 | 20 | 20.15 | 0 | 0 | 0 | 0 | 0 | 0 | 0 | 0 | 0 | 0 | 0 | 0 | 0 | 0 | 0 | 0 | 0 | 0 | 0 | 0 | 0 | 0 | -10 | 0 | 0 | Off | 49414.7 | 0 | 25.5 | 25 | 1 | 75 | 75 | 0 | 0 | 80.7 | 80.7 | 79.5 | 79.4 | 19.3 | 19.3 | 20.5 | 20.5 | 75 | 75 | 0 | 0 | 0 | 113775
223.05 | 5.5403 | 106.9866 | 0.0001 | 25 | 25 | 0 | 25 | 25.02 | 10 | 9.6 | 10 | 10.08 | 200 | 19.3 | 19.3 | 80.7 | 80.6 | 20.5 | 20.5 | 79.5 | 79.5 | 6.986579 | 0 | 0 | 0 | 0.1 | 0.096 | 0.1 | 0.1008 | 0 | 0 | 0 | 0 | 0 | 0 | 0 | 0 | 0 | 0 | 0 | 0 | 0 | 0 | 0 | 0 | 0 | 0 | 0 | 0 | 0 | 0 | 0 | 0 | 0 | 0 | 0 | 0 | 0 | 20 | 19.2 | 20 | 20.16 | 0 | 0 | 0 | 0 | 0 | 0 | 0 | 0 | 0 | 0 | 0 | 0 | 0 | 0 | 0 | 0 | 0 | 0 | 0 | 0 | 0 | 0 | -10 | 0 | 0 | Off | 49414.1 | 0 | 25.5 | 25.1 | 1 | 75 | 75 | 0 | 0 | 80.7 | 80.6 | 79.5 | 79.5 | 19.3 | 19.3 | 20.5 | 20.5 | 75 | 75 | 0 | 0 | 0 | 113782
223.38 | 5.5404 | 106.9885 | 0.0002 | 25 | 25 | 0 | 25 | 25.01 | 10 | 9.6 | 10 | 10.085 | 200 | 19.3 | 19.3 | 80.7 | 80.7 | 20.5 | 20.5 | 79.5 | 79.5 | 6.98851 | 0 | 0 | 0 | 0.1 | 0.096 | 0.1 | 0.10085 | 0 | 0 | 0 | 0 | 0 | 0 | 0 | 0 | 0 | 0 | 0 | 0 | 0 | 0 | 0 | 0 | 0 | 0 | 0 | 0 | 0 | 0 | 0 | 0 | 0 | 0 | 0 | 0 | 0 | 20 | 19.2 | 20 | 20.17 | 0 | 0 | 0 | 0 | 0 | 0 | 0 | 0 | 0 | 0 | 0 | 0 | 0 | 0 | 0 | 0 | 0 | 0 | 0 | 0 | 0 | 0 | -10 | 0 | 0 | Off | 49414.9 | 0 | 25.5 | 24.9 | 1 | 75 | 75 | 0 | 0 | 80.7 | 80.7 | 79.5 | 79.5 | 19.3 | 19.3 | 20.5 | 20.5 | 75 | 75 | 0 | 0 | 0 | 113783
223.71 | 5.5403 | 106.9866 | 0.0003 | 25 | 25 | 0 | 25 | 25.02 | 10 | 9.59 | 10 | 10.065 | 200 | 19.3 | 19.3 | 80.7 | 80.7 | 20.5 | 20.5 | 79.5 | 79.5 | 6.986579 | 0 | 0 | 0 | 0.1 | 0.0959 | 0.1 | 0.10065 | 0 | 0 | 0 | 0 | 0 | 0 | 0 | 0 | 0 | 0 | 0 | 0 | 0 | 0 | 0 | 0 | 0 | 0 | 0 | 0 | 0 | 0 | 0 | 0 | 0 | 0 | 0 | 0 | 0 | 20 | 19.18 | 20 | 20.13 | 0 | 0 | 0 | 0 | 0 | 0 | 0 | 0 | 0 | 0 | 0 | 0 | 0 | 0 | 0 | 0 | 0 | 0 | 0 | 0 | 0 | 0 | -10 | 0 | 0 | Off | 49414.8 | 0 | 25.5 | 24.9 | 1 | 75 | 75 | 0 | 0 | 80.7 | 80.7 | 79.5 | 79.5 | 19.3 | 19.3 | 20.5 | 20.5 | 75 | 75 | 0 | 0 | 0 | 113769
224.05 | 5.5403 | 106.9866 | 0.0002 | 25 | 25 | 0 | 25 | 25.01 | 10 | 9.59 | 10 | 10.09 | 200 | 19.3 | 19.3 | 80.7 | 80.7 | 20.5 | 20.5 | 79.5 | 79.5 | 6.986579 | 0 | 0 | 0 | 0.1 | 0.0959 | 0.1 | 0.1009 | 0 | 0 | 0 | 0 | 0 | 0 | 0 | 0 | 0 | 0 | 0 | 0 | 0 | 0 | 0 | 0 | 0 | 0 | 0 | 0 | 0 | 0 | 0 | 0 | 0 | 0 | 0 | 0 | 0 | 20 | 19.18 | 20 | 20.18 | 0 | 0 | 0 | 0 | 0 | 0 | 0 | 0 | 0 | 0 | 0 | 0 | 0 | 0 | 0 | 0 | 0 | 0 | 0 | 0 | 0 | 0 | -10 | 0 | 0 | Off | 49412.5 | 0 | 25.5 | 25 | 1 | 75 | 74.9 | 0 | 0 | 80.7 | 80.7 | 79.5 | 79.5 | 19.3 | 19.3 | 20.5 | 20.5 | 75 | 74.9 | 0 | 0 | 0 | 113768
224.38 | 5.5403 | 106.9866 | 0.0002 | 25 | 25 | 0 | 25 | 25.02 | 10 | 9.595 | 5 | 10.085 | 200 | 19.3 | 19.2 | 80.7 | 80.6 | 20.5 | 20.5 | 79.5 | 79.5 | 6.986579 | 0 | 0 | 0 | 0.1 | 0.09595 | 0.05 | 0.10085 | 0 | 0 | 0 | 0 | 0 | 0 | 0 | 0 | 0 | 0 | 0 | 0 | 0 | 0 | 0 | 0 | 0 | 0 | 0 | 0 | 0 | 0 | 0 | 0 | 0 | 0 | 0 | 0 | 0 | 20 | 19.19 | 10 | 20.17 | 0 | 0 | 0 | 0 | 0 | 0 | 0 | 0 | 0 | 0 | 0 | 0 | 0 | 0 | 0 | 0 | 0 | 0 | 0 | 0 | 0 | 0 | -10 | 0 | 0 | Off | 49410.6 | 0 | 25.5 | 24.9 | 1 | 75 | 75 | 0 | 0 | 80.7 | 80.6 | 79.5 | 79.5 | 19.3 | 19.2 | 20.5 | 20.5 | 75 | 75 | 0 | 0 | 0 | 113779
224.72 | 5.5403 | 106.9866 | 0.0002 | 25 | 25 | 0 | 25 | 25.03 | 10 | 9.605 | 5 | 10.035 | 200 | 19.3 | 19.3 | 80.7 | 80.7 | 10.5 | 10.5 | 89.5 | 89.5 | 6.986579 | 0 | 0 | 0 | 0.1 | 0.09605 | 0.05 | 0.10035 | 0 | 0 | 0 | 0 | 0 | 0 | 0 | 0 | 0 | 0 | 0 | 0 | 0 | 0 | 0 | 0 | 0 | 0 | 0 | 0 | 0 | 0 | 0 | 0 | 0 | 0 | 0 | 0 | 0 | 20 | 19.21 | 10 | 20.07 | 0 | 0 | 0 | 0 | 0 | 0 | 0 | 0 | 0 | 0 | 0 | 0 | 0 | 0 | 0 | 0 | 0 | 0 | 0 | 0 | 0 | 0 | -10 | 0 | 0 | Off | 49427.3 | 0 | 25.5 | 24.7 | 1 | 75 | 75 | 0 | 0 | 80.7 | 80.7 | 89.5 | 89.5 | 19.3 | 19.3 | 10.5 | 10.5 | 75 | 75 | 0 | 0 | 0 | 113689
225.05 | 5.5403 | 106.9866 | 0.0001 | 25 | 25 | 0 | 25 | 25.02 | 10 | 9.59 | 5 | 5.79 | 200 | 19.3 | 19.3 | 80.7 | 80.7 | 10.5 | 10.5 | 89.5 | 89.5 | 6.986579 | 0 | 0 | 0 | 0.1 | 0.0959 | 0.05 | 0.0579 | 0 | 0 | 0 | 0 | 0 | 0 | 0 | 0 | 0 | 0 | 0 | 0 | 0 | 0 | 0 | 0 | 0 | 0 | 0 | 0 | 0 | 0 | 0 | 0 | 0 | 0 | 0 | 0 | 0 | 20 | 19.18 | 10 | 11.58 | 0 | 0 | 0 | 0 | 0 | 0 | 0 | 0 | 0 | 0 | 0 | 0 | 0 | 0 | 0 | 0 | 0 | 0 | 0 | 0 | 0 | 0 | -10 | 0 | 0 | Off | 49449.6 | 0 | 25.5 | 24.9 | 1 | 75 | 75 | 0 | 0 | 80.7 | 80.7 | 89.5 | 89.5 | 19.3 | 19.3 | 10.5 | 10.5 | 75 | 75 | 0 | 0 | 0 | 110727
225.38 | 5.5403 | 106.9866 | 0.0001 | 25 | 25 | 0 | 25 | 25 | 10 | 9.575 | 5 | 5.195 | 200 | 19.3 | 19.3 | 80.7 | 80.7 | 10.5 | 10.5 | 89.5 | 89.5 | 6.986579 | 0 | 0 | 0 | 0.1 | 0.09575 | 0.05 | 0.05195 | 0 | 0 | 0 | 0 | 0 | 0 | 0 | 0 | 0 | 0 | 0 | 0 | 0 | 0 | 0 | 0 | 0 | 0 | 0 | 0 | 0 | 0 | 0 | 0 | 0 | 0 | 0 | 0 | 0 | 20 | 19.15 | 10 | 10.39 | 0 | 0 | 0 | 0 | 0 | 0 | 0 | 0 | 0 | 0 | 0 | 0 | 0 | 0 | 0 | 0 | 0 | 0 | 0 | 0 | 0 | 0 | -10 | 0 | 0 | Off | 49449.5 | 0 | 25.5 | 24.8 | 1 | 75 | 74.9 | 0 | 0 | 80.7 | 80.7 | 89.5 | 89.5 | 19.3 | 19.3 | 10.5 | 10.5 | 75 | 74.9 | 0 | 0 | 0 | 110298
225.72 | 5.5388 | 106.9576 | -0.001 | 25 | 25 | 0 | 25 | 25.03 | 10 | 9.59 | 5 | 5.105 | 200 | 19.3 | 19.3 | 80.7 | 80.7 | 10.5 | 10.5 | 89.5 | 89.4 | 6.957613 | 0 | 0 | 0 | 0.1 | 0.0959 | 0.05 | 0.05105 | 0 | 0 | 0 | 0 | 0 | 0 | 0 | 0 | 0 | 0 | 0 | 0 | 0 | 0 | 0 | 0 | 0 | 0 | 0 | 0 | 0 | 0 | 0 | 0 | 0 | 0 | 0 | 0 | 0 | 20 | 19.18 | 10 | 10.21 | 0 | 0 | 0 | 0 | 0 | 0 | 0 | 0 | 0 | 0 | 0 | 0 | 0 | 0 | 0 | 0 | 0 | 0 | 0 | 0 | 0 | 0 | -10 | 0 | 0 | Off | 49439.1 | 0 | 25.5 | 24.9 | 1 | 75 | 75 | 0 | 0 | 80.7 | 80.7 | 89.5 | 89.4 | 19.3 | 19.3 | 10.5 | 10.5 | 75 | 75 | 0 | 0 | 0 | 110232
226.05 | 5.5368 | 106.919 | -0.0048 | 25 | 25 | 0 | 25 | 25 | 10 | 9.59 | 5 | 5.065 | 200 | 19.3 | 19.3 | 80.7 | 80.7 | 10.5 | 10.5 | 89.5 | 89.5 | 6.918992 | 0 | 0 | 0 | 0.1 | 0.0959 | 0.05 | 0.05065 | 0 | 0 | 0 | 0 | 0 | 0 | 0 | 0 | 0 | 0 | 0 | 0 | 0 | 0 | 0 | 0 | 0 | 0 | 0 | 0 | 0 | 0 | 0 | 0 | 0 | 0 | 0 | 0 | 0 | 20 | 19.18 | 10 | 10.13 | 0 | 0 | 0 | 0 | 0 | 0 | 0 | 0 | 0 | 0 | 0 | 0 | 0 | 0 | 0 | 0 | 0 | 0 | 0 | 0 | 0 | 0 | -10 | 0 | 0 | Off | 49246.1 | 0 | 25.5 | 24.8 | 1 | 75 | 75 | 0 | 0 | 80.7 | 80.7 | 89.5 | 89.5 | 19.3 | 19.3 | 10.5 | 10.5 | 75 | 75 | 0 | 0 | 0 | 110207
226.38 | 5.5354 | 106.892 | -0.0101 | 25 | 25 | 0 | 25 | 25.03 | 10 | 9.58 | 5 | 5.05 | 200 | 19.3 | 19.3 | 80.7 | 80.7 | 10.5 | 10.5 | 89.5 | 89.5 | 6.891957 | 0 | 0 | 0 | 0.1 | 0.0958 | 0.05 | 0.0505 | 0 | 0 | 0 | 0 | 0 | 0 | 0 | 0 | 0 | 0 | 0 | 0 | 0 | 0 | 0 | 0 | 0 | 0 | 0 | 0 | 0 | 0 | 0 | 0 | 0 | 0 | 0 | 0 | 0 | 20 | 19.16 | 10 | 10.1 | 0 | 0 | 0 | 0 | 0 | 0 | 0 | 0 | 0 | 0 | 0 | 0 | 0 | 0 | 0 | 0 | 0 | 0 | 0 | 0 | 0 | 0 | -10 | 0 | 0 | Off | 48120.2 | 0 | 25.5 | 24.9 | 1 | 75 | 75 | 0 | 0 | 80.7 | 80.7 | 89.5 | 89.5 | 19.3 | 19.3 | 10.5 | 10.5 | 75 | 75 | 0 | 0 | 0 | 110192
226.72 | 5.5346 | 106.8765 | -0.0162 | 25 | 25 | 0 | 25 | 25.02 | 10 | 9.595 | 5 | 5.05 | 200 | 19.3 | 19.3 | 80.7 | 80.7 | 10.5 | 10.5 | 89.5 | 89.5 | 6.876509 | 0 | 0 | 0 | 0.1 | 0.09595 | 0.05 | 0.0505 | 0 | 0 | 0 | 0 | 0 | 0 | 0 | 0 | 0 | 0 | 0 | 0 | 0 | 0 | 0 | 0 | 0 | 0 | 0 | 0 | 0 | 0 | 0 | 0 | 0 | 0 | 0 | 0 | 0 | 20 | 19.19 | 10 | 10.1 | 0 | 0 | 0 | 0 | 0 | 0 | 0 | 0 | 0 | 0 | 0 | 0 | 0 | 0 | 0 | 0 | 0 | 0 | 0 | 0 | 0 | 0 | -10 | 0 | 0 | Off | 46889.7 | 0 | 25.5 | 25 | 1 | 75 | 75 | 0 | 0 | 80.7 | 80.7 | 89.5 | 89.5 | 19.3 | 19.3 | 10.5 | 10.5 | 75 | 75 | 0 | 0 | 0 | 110192
227.05 | 5.5343 | 106.8707 | -0.0222 | 25 | 25 | 0 | 25 | 25.01 | 10 | 9.61 | 5 | 5.04 | 200 | 19.3 | 19.3 | 80.7 | 80.6 | 10.5 | 10.5 | 89.5 | 89.4 | 6.870715 | 0 | 0 | 0 | 0.1 | 0.0961 | 0.05 | 0.0504 | 0 | 0 | 0 | 0 | 0 | 0 | 0 | 0 | 0 | 0 | 0 | 0 | 0 | 0 | 0 | 0 | 0 | 0 | 0 | 0 | 0 | 0 | 0 | 0 | 0 | 0 | 0 | 0 | 0 | 20 | 19.22 | 10 | 10.08 | 0 | 0 | 0 | 0 | 0 | 0 | 0 | 0 | 0 | 0 | 0 | 0 | 0 | 0 | 0 | 0 | 0 | 0 | 0 | 0 | 0 | 0 | -10 | 0 | 0 | Off | 45409.4 | 0 | 25.5 | 25 | 1 | 75 | 75 | 0 | 0 | 80.7 | 80.6 | 89.5 | 89.4 | 19.3 | 19.3 | 10.5 | 10.5 | 75 | 75 | 0 | 0 | 0 | 110194
227.39 | 5.5343 | 106.8707 | -0.0269 | 25 | 25 | 0 | 25 | 25.01 | 10 | 9.605 | 5 | 5.065 | 200 | 19.3 | 19.3 | 80.7 | 80.7 | 10.5 | 10.5 | 89.5 | 89.5 | 6.870715 | 0 | 0 | 0 | 0.1 | 0.09605 | 0.05 | 0.05065 | 0 | 0 | 0 | 0 | 0 | 0 | 0 | 0 | 0 | 0 | 0 | 0 | 0 | 0 | 0 | 0 | 0 | 0 | 0 | 0 | 0 | 0 | 0 | 0 | 0 | 0 | 0 | 0 | 0 | 20 | 19.21 | 10 | 10.13 | 0 | 0 | 0 | 0 | 0 | 0 | 0 | 0 | 0 | 0 | 0 | 0 | 0 | 0 | 0 | 0 | 0 | 0 | 0 | 0 | 0 | 0 | -10 | 0 | 0 | Off | 44023.5 | 0 | 25.5 | 25 | 1 | 75 | 75 | 0 | 0 | 80.7 | 80.7 | 89.5 | 89.5 | 19.3 | 19.3 | 10.5 | 10.5 | 75 | 75 | 0 | 0 | 0 | 110204
227.72 | 5.5345 | 106.8746 | -0.0305 | 25 | 25 | 0 | 25 | 25.02 | 10 | 9.57 | 5 | 5.055 | 200 | 19.3 | 19.3 | 80.7 | 80.6 | 10.5 | 10.5 | 89.5 | 89.4 | 6.874578 | 0 | 0 | 0 | 0.1 | 0.0957 | 0.05 | 0.05055 | 0 | 0 | 0 | 0 | 0 | 0 | 0 | 0 | 0 | 0 | 0 | 0 | 0 | 0 | 0 | 0 | 0 | 0 | 0 | 0 | 0 | 0 | 0 | 0 | 0 | 0 | 0 | 0 | 0 | 20 | 19.14 | 10 | 10.11 | 0 | 0 | 0 | 0 | 0 | 0 | 0 | 0 | 0 | 0 | 0 | 0 | 0 | 0 | 0 | 0 | 0 | 0 | 0 | 0 | 0 | 0 | -10 | 0 | 0 | Off | 43007.1 | 0 | 25.5 | 25 | 1 | 75 | 75 | 0 | 0 | 80.7 | 80.6 | 89.5 | 89.4 | 19.3 | 19.3 | 10.5 | 10.5 | 75 | 75 | 0 | 0 | 0 | 110195
228.05 | 5.5347 | 106.8784 | -0.0323 | 25 | 25 | 0 | 25 | 25.02 | 10 | 9.565 | 5 | 5.05 | 200 | 19.3 | 19.3 | 80.7 | 80.7 | 10.5 | 10.5 | 89.5 | 89.5 | 6.87844 | 0 | 0 | 0 | 0.1 | 0.09565 | 0.05 | 0.0505 | 0 | 0 | 0 | 0 | 0 | 0 | 0 | 0 | 0 | 0 | 0 | 0 | 0 | 0 | 0 | 0 | 0 | 0 | 0 | 0 | 0 | 0 | 0 | 0 | 0 | 0 | 0 | 0 | 0 | 20 | 19.13 | 10 | 10.1 | 0 | 0 | 0 | 0 | 0 | 0 | 0 | 0 | 0 | 0 | 0 | 0 | 0 | 0 | 0 | 0 | 0 | 0 | 0 | 0 | 0 | 0 | -10 | 0 | 0 | Off | 42117.9 | 0 | 25.5 | 24.9 | 1 | 75 | 75 | 0 | 0 | 80.7 | 80.7 | 89.5 | 89.5 | 19.3 | 19.3 | 10.5 | 10.5 | 75 | 75 | 0 | 0 | 0 | 110196
228.39 | 5.5349 | 106.8823 | -0.0328 | 25 | 25 | 0 | 25 | 25.02 | 10 | 9.61 | 5 | 5.055 | 200 | 19.3 | 19.3 | 80.7 | 80.6 | 10.5 | 10.5 | 89.5 | 89.5 | 6.882302 | 0 | 0 | 0 | 0.1 | 0.0961 | 0.05 | 0.05055 | 0 | 0 | 0 | 0 | 0 | 0 | 0 | 0 | 0 | 0 | 0 | 0 | 0 | 0 | 0 | 0 | 0 | 0 | 0 | 0 | 0 | 0 | 0 | 0 | 0 | 0 | 0 | 0 | 0 | 20 | 19.22 | 10 | 10.11 | 0 | 0 | 0 | 0 | 0 | 0 | 0 | 0 | 0 | 0 | 0 | 0 | 0 | 0 | 0 | 0 | 0 | 0 | 0 | 0 | 0 | 0 | -10 | 0 | 0 | Off | 41496.1 | 0 | 25.5 | 24.9 | 1 | 75 | 75 | 0 | 0 | 80.7 | 80.6 | 89.5 | 89.5 | 19.3 | 19.3 | 10.5 | 10.5 | 75 | 75 | 0 | 0 | 0 | 110195
228.72 | 5.5351 | 106.8862 | -0.0319 | 25 | 25 | 0 | 25 | 25 | 10 | 9.61 | 5 | 5.05 | 200 | 19.3 | 19.3 | 80.7 | 80.8 | 10.5 | 10.5 | 89.5 | 89.4 | 6.886164 | 0 | 0 | 0 | 0.1 | 0.0961 | 0.05 | 0.0505 | 0 | 0 | 0 | 0 | 0 | 0 | 0 | 0 | 0 | 0 | 0 | 0 | 0 | 0 | 0 | 0 | 0 | 0 | 0 | 0 | 0 | 0 | 0 | 0 | 0 | 0 | 0 | 0 | 0 | 20 | 19.22 | 10 | 10.1 | 0 | 0 | 0 | 0 | 0 | 0 | 0 | 0 | 0 | 0 | 0 | 0 | 0 | 0 | 0 | 0 | 0 | 0 | 0 | 0 | 0 | 0 | -10 | 0 | 0 | Off | 40960.7 | 0 | 25.5 | 25 | 1 | 75 | 75 | 0 | 0 | 80.7 | 80.8 | 89.5 | 89.4 | 19.3 | 19.3 | 10.5 | 10.5 | 75 | 75 | 0 | 0 | 0 | 110193
229.06 | 5.5352 | 106.8881 | -0.0298 | 25 | 25 | 0 | 25 | 25.05 | 10 | 9.595 | 5 | 5.05 | 200 | 19.3 | 19.3 | 80.7 | 80.6 | 10.5 | 10.5 | 89.5 | 89.5 | 6.888095 | 0 | 0 | 0 | 0.1 | 0.09595 | 0.05 | 0.0505 | 0 | 0 | 0 | 0 | 0 | 0 | 0 | 0 | 0 | 0 | 0 | 0 | 0 | 0 | 0 | 0 | 0 | 0 | 0 | 0 | 0 | 0 | 0 | 0 | 0 | 0 | 0 | 0 | 0 | 20 | 19.19 | 10 | 10.1 | 0 | 0 | 0 | 0 | 0 | 0 | 0 | 0 | 0 | 0 | 0 | 0 | 0 | 0 | 0 | 0 | 0 | 0 | 0 | 0 | 0 | 0 | -10 | 0 | 0 | Off | 40625.6 | 0 | 25.5 | 25.1 | 1 | 75 | 75 | 0 | 0 | 80.7 | 80.6 | 89.5 | 89.5 | 19.3 | 19.3 | 10.5 | 10.5 | 75 | 75 | 0 | 0 | 0 | 110195
229.39 | 5.5354 | 106.892 | -0.0266 | 25 | 25 | 0 | 25 | 25.01 | 10 | 9.58 | 5 | 5.045 | 200 | 19.3 | 19.3 | 80.7 | 80.7 | 10.5 | 10.5 | 89.5 | 89.5 | 6.891957 | 0 | 0 | 0 | 0.1 | 0.0958 | 0.05 | 0.05045 | 0 | 0 | 0 | 0 | 0 | 0 | 0 | 0 | 0 | 0 | 0 | 0 | 0 | 0 | 0 | 0 | 0 | 0 | 0 | 0 | 0 | 0 | 0 | 0 | 0 | 0 | 0 | 0 | 0 | 20 | 19.16 | 10 | 10.09 | 0 | 0 | 0 | 0 | 0 | 0 | 0 | 0 | 0 | 0 | 0 | 0 | 0 | 0 | 0 | 0 | 0 | 0 | 0 | 0 | 0 | 0 | -10 | 0 | 0 | Off | 40317.2 | 0 | 25.5 | 25 | 1 | 75 | 75 | 0 | 0 | 80.7 | 80.7 | 89.5 | 89.5 | 19.3 | 19.3 | 10.5 | 10.5 | 75 | 75 | 0 | 0 | 0 | 110195
229.72 | 5.5355 | 106.8939 | -0.022 | 25 | 25 | 0 | 25 | 25 | 10 | 9.615 | 5 | 5.06 | 200 | 19.3 | 19.3 | 80.7 | 80.7 | 10.5 | 10.5 | 89.5 | 89.4 | 6.893888 | 0 | 0 | 0 | 0.1 | 0.09615 | 0.05 | 0.0506 | 0 | 0 | 0 | 0 | 0 | 0 | 0 | 0 | 0 | 0 | 0 | 0 | 0 | 0 | 0 | 0 | 0 | 0 | 0 | 0 | 0 | 0 | 0 | 0 | 0 | 0 | 0 | 0 | 0 | 20 | 19.23 | 10 | 10.12 | 0 | 0 | 0 | 0 | 0 | 0 | 0 | 0 | 0 | 0 | 0 | 0 | 0 | 0 | 0 | 0 | 0 | 0 | 0 | 0 | 0 | 0 | -10 | 0 | 0 | Off | 40071 | 0 | 25.5 | 24.9 | 1 | 75 | 75 | 0 | 0 | 80.7 | 80.7 | 89.5 | 89.4 | 19.3 | 19.3 | 10.5 | 10.5 | 75 | 75 | 0 | 0 | 0 | 110196
230.06 | 5.5356 | 106.8958 | -0.0165 | 25 | 25 | 0 | 25 | 25.03 | 10 | 9.59 | 5 | 5.05 | 200 | 19.3 | 19.3 | 80.7 | 80.7 | 10.5 | 10.5 | 89.5 | 89.5 | 6.895819 | 0 | 0 | 0 | 0.1 | 0.0959 | 0.05 | 0.0505 | 0 | 0 | 0 | 0 | 0 | 0 | 0 | 0 | 0 | 0 | 0 | 0 | 0 | 0 | 0 | 0 | 0 | 0 | 0 | 0 | 0 | 0 | 0 | 0 | 0 | 0 | 0 | 0 | 0 | 20 | 19.18 | 10 | 10.1 | 0 | 0 | 0 | 0 | 0 | 0 | 0 | 0 | 0 | 0 | 0 | 0 | 0 | 0 | 0 | 0 | 0 | 0 | 0 | 0 | 0 | 0 | -10 | 0 | 0 | Off | 39949.5 | 0 | 25.5 | 24.9 | 1 | 75 | 75 | 0 | 0 | 80.7 | 80.7 | 89.5 | 89.5 | 19.3 | 19.3 | 10.5 | 10.5 | 75 | 75 | 0 | 0 | 0 | 110191
230.39 | 5.5357 | 106.8978 | -0.0099 | 25 | 25 | 0 | 25 | 25 | 10 | 9.6 | 5 | 5.04 | 200 | 19.3 | 19.3 | 80.7 | 80.7 | 10.5 | 10.5 | 89.5 | 89.5 | 6.89775 | 0 | 0 | 0 | 0.1 | 0.096 | 0.05 | 0.0504 | 0 | 0 | 0 | 0 | 0 | 0 | 0 | 0 | 0 | 0 | 0 | 0 | 0 | 0 | 0 | 0 | 0 | 0 | 0 | 0 | 0 | 0 | 0 | 0 | 0 | 0 | 0 | 0 | 0 | 20 | 19.2 | 10 | 10.08 | 0 | 0 | 0 | 0 | 0 | 0 | 0 | 0 | 0 | 0 | 0 | 0 | 0 | 0 | 0 | 0 | 0 | 0 | 0 | 0 | 0 | 0 | -10 | 0 | 0 | Off | 39888.4 | 0 | 25.5 | 25 | 1 | 75 | 75 | 0 | 0 | 80.7 | 80.7 | 89.5 | 89.5 | 19.3 | 19.3 | 10.5 | 10.5 | 75 | 75 | 0 | 0 | 0 | 110188
230.73 | 5.5358 | 106.8997 | -0.0025 | 25 | 25 | 0 | 25 | 25 | 10 | 9.59 | 5 | 5.05 | 200 | 19.3 | 19.3 | 80.7 | 80.7 | 10.5 | 10.5 | 89.5 | 89.5 | 6.899681 | 0 | 0 | 0 | 0.1 | 0.0959 | 0.05 | 0.0505 | 0 | 0 | 0 | 0 | 0 | 0 | 0 | 0 | 0 | 0 | 0 | 0 | 0 | 0 | 0 | 0 | 0 | 0 | 0 | 0 | 0 | 0 | 0 | 0 | 0 | 0 | 0 | 0 | 0 | 20 | 19.18 | 10 | 10.1 | 0 | 0 | 0 | 0 | 0 | 0 | 0 | 0 | 0 | 0 | 0 | 0 | 0 | 0 | 0 | 0 | 0 | 0 | 0 | 0 | 0 | 0 | -10 | 0 | 0 | Off | 39791 | 0 | 25.5 | 24.9 | 1 | 75 | 75 | 0 | 0 | 80.7 | 80.7 | 89.5 | 89.5 | 19.3 | 19.3 | 10.5 | 10.5 | 75 | 75 | 0 | 0 | 0 | 110193
231.06 | 5.5359 | 106.9016 | 0.003 | 25 | 25 | 0 | 25 | 25.02 | 10 | 9.6 | 5 | 5.05 | 200 | 19.3 | 19.3 | 80.7 | 80.7 | 10.5 | 10.5 | 89.5 | 89.5 | 6.901612 | 0 | 0 | 0 | 0.1 | 0.096 | 0.05 | 0.0505 | 0 | 0 | 0 | 0 | 0 | 0 | 0 | 0 | 0 | 0 | 0 | 0 | 0 | 0 | 0 | 0 | 0 | 0 | 0 | 0 | 0 | 0 | 0 | 0 | 0 | 0 | 0 | 0 | 0 | 20 | 19.2 | 10 | 10.1 | 0 | 0 | 0 | 0 | 0 | 0 | 0 | 0 | 0 | 0 | 0 | 0 | 0 | 0 | 0 | 0 | 0 | 0 | 0 | 0 | 0 | 0 | -10 | 0 | 0 | Off | 39738.3 | 0 | 25.5 | 24.8 | 1 | 75 | 75 | 0 | 0 | 80.7 | 80.7 | 89.5 | 89.5 | 19.3 | 19.3 | 10.5 | 10.5 | 75 | 75 | 0 | 0 | 0 | 110193
231.4 | 5.5359 | 106.9016 | 0.0063 | 25 | 25 | 0 | 25 | 25.04 | 10 | 9.6 | 5 | 5.055 | 200 | 19.3 | 19.3 | 80.7 | 80.7 | 10.5 | 10.5 | 89.5 | 89.5 | 6.901612 | 0 | 0 | 0 | 0.1 | 0.096 | 0.05 | 0.05055 | 0 | 0 | 0 | 0 | 0 | 0 | 0 | 0 | 0 | 0 | 0 | 0 | 0 | 0 | 0 | 0 | 0 | 0 | 0 | 0 | 0 | 0 | 0 | 0 | 0 | 0 | 0 | 0 | 0 | 20 | 19.2 | 10 | 10.11 | 0 | 0 | 0 | 0 | 0 | 0 | 0 | 0 | 0 | 0 | 0 | 0 | 0 | 0 | 0 | 0 | 0 | 0 | 0 | 0 | 0 | 0 | -10 | 0 | 0 | Off | 39713.5 | 0 | 25.5 | 25 | 1 | 75 | 75 | 0 | 0 | 80.7 | 80.7 | 89.5 | 89.5 | 19.3 | 19.3 | 10.5 | 10.5 | 75 | 75 | 0 | 0 | 0 | 110194
231.73 | 5.536 | 106.9035 | 0.0075 | 25 | 25 | 0 | 25 | 25.02 | 10 | 9.585 | 5 | 5.06 | 200 | 19.3 | 19.3 | 80.7 | 80.7 | 10.5 | 10.5 | 89.5 | 89.5 | 6.903543 | 0 | 0 | 0 | 0.1 | 0.09585 | 0.05 | 0.0506 | 0 | 0 | 0 | 0 | 0 | 0 | 0 | 0 | 0 | 0 | 0 | 0 | 0 | 0 | 0 | 0 | 0 | 0 | 0 | 0 | 0 | 0 | 0 | 0 | 0 | 0 | 0 | 0 | 0 | 20 | 19.17 | 10 | 10.12 | 0 | 0 | 0 | 0 | 0 | 0 | 0 | 0 | 0 | 0 | 0 | 0 | 0 | 0 | 0 | 0 | 0 | 0 | 0 | 0 | 0 | 0 | -10 | 0 | 0 | Off | 39688.5 | 0 | 25.5 | 24.9 | 1 | 75 | 75 | 0 | 0 | 80.7 | 80.7 | 89.5 | 89.5 | 19.3 | 19.3 | 10.5 | 10.5 | 75 | 75 | 0 | 0 | 0 | 110201
232.06 | 5.536 | 106.9035 | 0.0075 | 25 | 25 | 0 | 25 | 25.03 | 10 | 9.575 | 5 | 5.055 | 200 | 19.3 | 19.3 | 80.7 | 80.6 | 10.5 | 10.5 | 89.5 | 89.4 | 6.903543 | 0 | 0 | 0 | 0.1 | 0.09575 | 0.05 | 0.05055 | 0 | 0 | 0 | 0 | 0 | 0 | 0 | 0 | 0 | 0 | 0 | 0 | 0 | 0 | 0 | 0 | 0 | 0 | 0 | 0 | 0 | 0 | 0 | 0 | 0 | 0 | 0 | 0 | 0 | 20 | 19.15 | 10 | 10.11 | 0 | 0 | 0 | 0 | 0 | 0 | 0 | 0 | 0 | 0 | 0 | 0 | 0 | 0 | 0 | 0 | 0 | 0 | 0 | 0 | 0 | 0 | -10 | 0 | 0 | Off | 39674.2 | 0 | 25.5 | 24.9 | 1 | 75 | 75 | 0 | 0 | 80.7 | 80.6 | 89.5 | 89.4 | 19.3 | 19.3 | 10.5 | 10.5 | 75 | 75 | 0 | 0 | 0 | 110198
232.4 | 5.5361 | 106.9055 | 0.0071 | 25 | 25 | 0 | 25 | 25.03 | 10 | 9.58 | 5 | 5.06 | 200 | 19.3 | 19.3 | 80.7 | 80.6 | 10.5 | 10.5 | 89.5 | 89.6 | 6.905475 | 0 | 0 | 0 | 0.1 | 0.0958 | 0.05 | 0.0506 | 0 | 0 | 0 | 0 | 0 | 0 | 0 | 0 | 0 | 0 | 0 | 0 | 0 | 0 | 0 | 0 | 0 | 0 | 0 | 0 | 0 | 0 | 0 | 0 | 0 | 0 | 0 | 0 | 0 | 20 | 19.16 | 10 | 10.12 | 0 | 0 | 0 | 0 | 0 | 0 | 0 | 0 | 0 | 0 | 0 | 0 | 0 | 0 | 0 | 0 | 0 | 0 | 0 | 0 | 0 | 0 | -10 | 0 | 0 | Off | 39648.4 | 0 | 25.5 | 25 | 1 | 75 | 75 | 0 | 0 | 80.7 | 80.6 | 89.5 | 89.6 | 19.3 | 19.3 | 10.5 | 10.5 | 75 | 75 | 0 | 0 | 0 | 110201
232.73 | 5.5361 | 106.9055 | 0.0064 | 25 | 25 | 0 | 25 | 25.02 | 10 | 9.58 | 5 | 5.045 | 200 | 19.3 | 19.3 | 80.7 | 80.7 | 10.5 | 10.5 | 89.5 | 89.5 | 6.905475 | 0 | 0 | 0 | 0.1 | 0.0958 | 0.05 | 0.05045 | 0 | 0 | 0 | 0 | 0 | 0 | 0 | 0 | 0 | 0 | 0 | 0 | 0 | 0 | 0 | 0 | 0 | 0 | 0 | 0 | 0 | 0 | 0 | 0 | 0 | 0 | 0 | 0 | 0 | 20 | 19.16 | 10 | 10.09 | 0 | 0 | 0 | 0 | 0 | 0 | 0 | 0 | 0 | 0 | 0 | 0 | 0 | 0 | 0 | 0 | 0 | 0 | 0 | 0 | 0 | 0 | -10 | 0 | 0 | Off | 39634.1 | 0 | 25.5 | 24.9 | 1 | 75 | 75 | 0 | 0 | 80.7 | 80.7 | 89.5 | 89.5 | 19.3 | 19.3 | 10.5 | 10.5 | 75 | 75 | 0 | 0 | 0 | 110190
233.06 | 5.5361 | 106.9055 | 0.0056 | 25 | 25 | 0 | 25 | 25.02 | 10 | 9.6 | 5 | 5.05 | 200 | 19.3 | 19.3 | 80.7 | 80.7 | 10.5 | 10.5 | 89.5 | 89.5 | 6.905475 | 0 | 0 | 0 | 0.1 | 0.096 | 0.05 | 0.0505 | 0 | 0 | 0 | 0 | 0 | 0 | 0 | 0 | 0 | 0 | 0 | 0 | 0 | 0 | 0 | 0 | 0 | 0 | 0 | 0 | 0 | 0 | 0 | 0 | 0 | 0 | 0 | 0 | 0 | 20 | 19.2 | 10 | 10.1 | 0 | 0 | 0 | 0 | 0 | 0 | 0 | 0 | 0 | 0 | 0 | 0 | 0 | 0 | 0 | 0 | 0 | 0 | 0 | 0 | 0 | 0 | -10 | 0 | 0 | Off | 39625.8 | 0 | 25.5 | 24.8 | 1 | 75 | 75 | 0 | 0 | 80.7 | 80.7 | 89.5 | 89.5 | 19.3 | 19.3 | 10.5 | 10.5 | 75 | 75 | 0 | 0 | 0 | 110194
233.4 | 5.5362 | 106.9074 | 0.005 | 25 | 25 | 0 | 25 | 25.02 | 10 | 9.615 | 5 | 5.06 | 200 | 19.3 | 19.3 | 80.7 | 80.7 | 10.5 | 10.5 | 89.5 | 89.5 | 6.907406 | 0 | 0 | 0 | 0.1 | 0.09615 | 0.05 | 0.0506 | 0 | 0 | 0 | 0 | 0 | 0 | 0 | 0 | 0 | 0 | 0 | 0 | 0 | 0 | 0 | 0 | 0 | 0 | 0 | 0 | 0 | 0 | 0 | 0 | 0 | 0 | 0 | 0 | 0 | 20 | 19.23 | 10 | 10.12 | 0 | 0 | 0 | 0 | 0 | 0 | 0 | 0 | 0 | 0 | 0 | 0 | 0 | 0 | 0 | 0 | 0 | 0 | 0 | 0 | 0 | 0 | -10 | 0 | 0 | Off | 39594.8 | 0 | 25.5 | 24.8 | 1 | 75 | 75 | 0 | 0 | 80.7 | 80.7 | 89.5 | 89.5 | 19.3 | 19.3 | 10.5 | 10.5 | 75 | 75 | 0 | 0 | 0 | 110197
233.73 | 5.5362 | 106.9074 | 0.0044 | 25 | 25 | 0 | 25 | 25.02 | 10 | 9.57 | 5 | 5.045 | 200 | 19.3 | 19.3 | 80.7 | 80.6 | 10.5 | 10.5 | 89.5 | 89.5 | 6.907406 | 0 | 0 | 0 | 0.1 | 0.0957 | 0.05 | 0.05045 | 0 | 0 | 0 | 0 | 0 | 0 | 0 | 0 | 0 | 0 | 0 | 0 | 0 | 0 | 0 | 0 | 0 | 0 | 0 | 0 | 0 | 0 | 0 | 0 | 0 | 0 | 0 | 0 | 0 | 20 | 19.14 | 10 | 10.09 | 0 | 0 | 0 | 0 | 0 | 0 | 0 | 0 | 0 | 0 | 0 | 0 | 0 | 0 | 0 | 0 | 0 | 0 | 0 | 0 | 0 | 0 | -10 | 0 | 0 | Off | 39585.9 | 0 | 25.5 | 24.9 | 1 | 75 | 75 | 0 | 0 | 80.7 | 80.6 | 89.5 | 89.5 | 19.3 | 19.3 | 10.5 | 10.5 | 75 | 75 | 0 | 0 | 0 | 110187
234.07 | 5.5362 | 106.9074 | 0.0038 | 25 | 25 | 0 | 25 | 25.03 | 10 | 9.61 | 5 | 5.055 | 200 | 19.3 | 19.3 | 80.7 | 80.6 | 10.5 | 10.5 | 89.5 | 89.4 | 6.907406 | 0 | 0 | 0 | 0.1 | 0.0961 | 0.05 | 0.05055 | 0 | 0 | 0 | 0 | 0 | 0 | 0 | 0 | 0 | 0 | 0 | 0 | 0 | 0 | 0 | 0 | 0 | 0 | 0 | 0 | 0 | 0 | 0 | 0 | 0 | 0 | 0 | 0 | 0 | 20 | 19.22 | 10 | 10.11 | 0 | 0 | 0 | 0 | 0 | 0 | 0 | 0 | 0 | 0 | 0 | 0 | 0 | 0 | 0 | 0 | 0 | 0 | 0 | 0 | 0 | 0 | -10 | 0 | 0 | Off | 39584.7 | 0 | 25.5 | 24.9 | 1 | 75 | 75 | 0 | 0 | 80.7 | 80.6 | 89.5 | 89.4 | 19.3 | 19.3 | 10.5 | 10.5 | 75 | 75 | 0 | 0 | 0 | 110198
234.4 | 5.5362 | 106.9074 | 0.0033 | 25 | 25 | 0 | 25 | 25.01 | 10 | 9.6 | 5 | 5.045 | 200 | 19.3 | 19.2 | 80.7 | 80.7 | 10.5 | 10.5 | 89.5 | 89.4 | 6.907406 | 0 | 0 | 0 | 0.1 | 0.096 | 0.05 | 0.05045 | 0 | 0 | 0 | 0 | 0 | 0 | 0 | 0 | 0 | 0 | 0 | 0 | 0 | 0 | 0 | 0 | 0 | 0 | 0 | 0 | 0 | 0 | 0 | 0 | 0 | 0 | 0 | 0 | 0 | 20 | 19.2 | 10 | 10.09 | 0 | 0 | 0 | 0 | 0 | 0 | 0 | 0 | 0 | 0 | 0 | 0 | 0 | 0 | 0 | 0 | 0 | 0 | 0 | 0 | 0 | 0 | -10 | 0 | 0 | Off | 39586.9 | 0 | 25.5 | 24.9 | 1 | 75 | 75 | 0 | 0 | 80.7 | 80.7 | 89.5 | 89.4 | 19.3 | 19.2 | 10.5 | 10.5 | 75 | 75 | 0 | 0 | 0 | 110189
234.73 | 5.5362 | 106.9074 | 0.0028 | 25 | 25 | 0 | 25 | 25.02 | 10 | 9.595 | 5 | 5.07 | 200 | 19.3 | 19.3 | 80.7 | 80.6 | 10.5 | 10.5 | 89.5 | 89.5 | 6.907406 | 0 | 0 | 0 | 0.1 | 0.09595 | 0.05 | 0.0507 | 0 | 0 | 0 | 0 | 0 | 0 | 0 | 0 | 0 | 0 | 0 | 0 | 0 | 0 | 0 | 0 | 0 | 0 | 0 | 0 | 0 | 0 | 0 | 0 | 0 | 0 | 0 | 0 | 0 | 20 | 19.19 | 10 | 10.14 | 0 | 0 | 0 | 0 | 0 | 0 | 0 | 0 | 0 | 0 | 0 | 0 | 0 | 0 | 0 | 0 | 0 | 0 | 0 | 0 | 0 | 0 | -10 | 0 | 0 | Off | 39559.2 | 0 | 25.5 | 24.9 | 1 | 75 | 75 | 0 | 0 | 80.7 | 80.6 | 89.5 | 89.5 | 19.3 | 19.3 | 10.5 | 10.5 | 75 | 75 | 0 | 0 | 0 | 110208
235.07 | 5.5362 | 106.9074 | 0.0024 | 25 | 25 | 0 | 25 | 25.03 | 10 | 9.59 | 5 | 5.04 | 200 | 19.3 | 19.3 | 80.7 | 80.7 | 10.5 | 10.5 | 89.5 | 89.5 | 6.907406 | 0 | 0 | 0 | 0.1 | 0.0959 | 0.05 | 0.0504 | 0 | 0 | 0 | 0 | 0 | 0 | 0 | 0 | 0 | 0 | 0 | 0 | 0 | 0 | 0 | 0 | 0 | 0 | 0 | 0 | 0 | 0 | 0 | 0 | 0 | 0 | 0 | 0 | 0 | 20 | 19.18 | 10 | 10.08 | 0 | 0 | 0 | 0 | 0 | 0 | 0 | 0 | 0 | 0 | 0 | 0 | 0 | 0 | 0 | 0 | 0 | 0 | 0 | 0 | 0 | 0 | -10 | 0 | 0 | Off | 39560.8 | 0 | 25.5 | 24.8 | 1 | 75 | 75 | 0 | 0 | 80.7 | 80.7 | 89.5 | 89.5 | 19.3 | 19.3 | 10.5 | 10.5 | 75 | 75 | 0 | 0 | 0 | 110187
235.4 | 5.5362 | 106.9074 | 0.0019 | 25 | 25 | 0 | 25 | 25.02 | 10 | 9.57 | 5 | 5.045 | 200 | 19.3 | 19.3 | 80.7 | 80.7 | 10.5 | 10.5 | 89.5 | 89.5 | 6.907406 | 0 | 0 | 0 | 0.1 | 0.0957 | 0.05 | 0.05045 | 0 | 0 | 0 | 0 | 0 | 0 | 0 | 0 | 0 | 0 | 0 | 0 | 0 | 0 | 0 | 0 | 0 | 0 | 0 | 0 | 0 | 0 | 0 | 0 | 0 | 0 | 0 | 0 | 0 | 20 | 19.14 | 10 | 10.09 | 0 | 0 | 0 | 0 | 0 | 0 | 0 | 0 | 0 | 0 | 0 | 0 | 0 | 0 | 0 | 0 | 0 | 0 | 0 | 0 | 0 | 0 | -10 | 0 | 0 | Off | 39575.7 | 0 | 25.5 | 24.9 | 1 | 75 | 75 | 0 | 0 | 80.7 | 80.7 | 89.5 | 89.5 | 19.3 | 19.3 | 10.5 | 10.5 | 75 | 75 | 0 | 0 | 0 | 110192
235.74 | 5.5362 | 106.9074 | 0.0016 | 25 | 25 | 0 | 25 | 25.02 | 10 | 9.59 | 5 | 5.04 | 200 | 19.3 | 19.3 | 80.7 | 80.8 | 10.5 | 10.5 | 89.5 | 89.5 | 6.907406 | 0 | 0 | 0 | 0.1 | 0.0959 | 0.05 | 0.0504 | 0 | 0 | 0 | 0 | 0 | 0 | 0 | 0 | 0 | 0 | 0 | 0 | 0 | 0 | 0 | 0 | 0 | 0 | 0 | 0 | 0 | 0 | 0 | 0 | 0 | 0 | 0 | 0 | 0 | 20 | 19.18 | 10 | 10.08 | 0 | 0 | 0 | 0 | 0 | 0 | 0 | 0 | 0 | 0 | 0 | 0 | 0 | 0 | 0 | 0 | 0 | 0 | 0 | 0 | 0 | 0 | -10 | 0 | 0 | Off | 39594 | 0 | 25.5 | 25 | 1 | 75 | 75 | 0 | 0 | 80.7 | 80.8 | 89.5 | 89.5 | 19.3 | 19.3 | 10.5 | 10.5 | 75 | 75 | 0 | 0 | 0 | 110194
236.07 | 5.5362 | 106.9074 | 0.0012 | 25 | 25 | 0 | 25 | 25.01 | 10 | 9.6 | 5 | 5.045 | 200 | 19.3 | 19.3 | 80.7 | 80.7 | 10.5 | 10.5 | 89.5 | 89.5 | 6.907406 | 0 | 0 | 0 | 0.1 | 0.096 | 0.05 | 0.05045 | 0 | 0 | 0 | 0 | 0 | 0 | 0 | 0 | 0 | 0 | 0 | 0 | 0 | 0 | 0 | 0 | 0 | 0 | 0 | 0 | 0 | 0 | 0 | 0 | 0 | 0 | 0 | 0 | 0 | 20 | 19.2 | 10 | 10.09 | 0 | 0 | 0 | 0 | 0 | 0 | 0 | 0 | 0 | 0 | 0 | 0 | 0 | 0 | 0 | 0 | 0 | 0 | 0 | 0 | 0 | 0 | -10 | 0 | 0 | Off | 39615.6 | 0 | 25.5 | 24.9 | 1 | 75 | 75 | 0 | 0 | 80.7 | 80.7 | 89.5 | 89.5 | 19.3 | 19.3 | 10.5 | 10.5 | 75 | 75 | 0 | 0 | 0 | 110189
236.4 | 5.5362 | 106.9074 | 0.001 | 25 | 25 | 0 | 25 | 25.02 | 10 | 9.6 | 5 | 5.055 | 200 | 19.3 | 19.3 | 80.7 | 80.6 | 10.5 | 10.5 | 89.5 | 89.5 | 6.907406 | 0 | 0 | 0 | 0.1 | 0.096 | 0.05 | 0.05055 | 0 | 0 | 0 | 0 | 0 | 0 | 0 | 0 | 0 | 0 | 0 | 0 | 0 | 0 | 0 | 0 | 0 | 0 | 0 | 0 | 0 | 0 | 0 | 0 | 0 | 0 | 0 | 0 | 0 | 20 | 19.2 | 10 | 10.11 | 0 | 0 | 0 | 0 | 0 | 0 | 0 | 0 | 0 | 0 | 0 | 0 | 0 | 0 | 0 | 0 | 0 | 0 | 0 | 0 | 0 | 0 | -10 | 0 | 0 | Off | 39619.2 | 0 | 25.5 | 25 | 1 | 75 | 75 | 0 | 0 | 80.7 | 80.6 | 89.5 | 89.5 | 19.3 | 19.3 | 10.5 | 10.5 | 75 | 75 | 0 | 0 | 0 | 110197
236.74 | 5.5362 | 106.9074 | 0.0007 | 25 | 25 | 0 | 25 | 25.03 | 10 | 9.59 | 5 | 5.045 | 200 | 19.3 | 19.3 | 80.7 | 80.8 | 10.5 | 10.5 | 89.5 | 89.5 | 6.907406 | 0 | 0 | 0 | 0.1 | 0.0959 | 0.05 | 0.05045 | 0 | 0 | 0 | 0 | 0 | 0 | 0 | 0 | 0 | 0 | 0 | 0 | 0 | 0 | 0 | 0 | 0 | 0 | 0 | 0 | 0 | 0 | 0 | 0 | 0 | 0 | 0 | 0 | 0 | 20 | 19.18 | 10 | 10.09 | 0 | 0 | 0 | 0 | 0 | 0 | 0 | 0 | 0 | 0 | 0 | 0 | 0 | 0 | 0 | 0 | 0 | 0 | 0 | 0 | 0 | 0 | -10 | 0 | 0 | Off | 39627.1 | 0 | 25.5 | 24.8 | 1 | 75 | 75 | 0 | 0 | 80.7 | 80.8 | 89.5 | 89.5 | 19.3 | 19.3 | 10.5 | 10.5 | 75 | 75 | 0 | 0 | 0 | 110189
237.07 | 5.5362 | 106.9074 | 0.0005 | 25 | 25 | 0 | 25 | 25.03 | 10 | 9.61 | 5 | 5.045 | 200 | 19.3 | 19.3 | 80.7 | 80.6 | 10.5 | 10.5 | 89.5 | 89.5 | 6.907406 | 0 | 0 | 0 | 0.1 | 0.0961 | 0.05 | 0.05045 | 0 | 0 | 0 | 0 | 0 | 0 | 0 | 0 | 0 | 0 | 0 | 0 | 0 | 0 | 0 | 0 | 0 | 0 | 0 | 0 | 0 | 0 | 0 | 0 | 0 | 0 | 0 | 0 | 0 | 20 | 19.22 | 10 | 10.09 | 0 | 0 | 0 | 0 | 0 | 0 | 0 | 0 | 0 | 0 | 0 | 0 | 0 | 0 | 0 | 0 | 0 | 0 | 0 | 0 | 0 | 0 | -10 | 0 | 0 | Off | 39632.8 | 0 | 25.5 | 25 | 1 | 75 | 75 | 0 | 0 | 80.7 | 80.6 | 89.5 | 89.5 | 19.3 | 19.3 | 10.5 | 10.5 | 75 | 75 | 0 | 0 | 0 | 110192
237.41 | 5.5362 | 106.9074 | 0.0003 | 25 | 25 | 0 | 25 | 25.02 | 10 | 9.565 | 5 | 5.045 | 200 | 19.3 | 19.3 | 80.7 | 80.7 | 10.5 | 10.5 | 89.5 | 89.5 | 6.907406 | 0 | 0 | 0 | 0.1 | 0.09565 | 0.05 | 0.05045 | 0 | 0 | 0 | 0 | 0 | 0 | 0 | 0 | 0 | 0 | 0 | 0 | 0 | 0 | 0 | 0 | 0 | 0 | 0 | 0 | 0 | 0 | 0 | 0 | 0 | 0 | 0 | 0 | 0 | 20 | 19.13 | 10 | 10.09 | 0 | 0 | 0 | 0 | 0 | 0 | 0 | 0 | 0 | 0 | 0 | 0 | 0 | 0 | 0 | 0 | 0 | 0 | 0 | 0 | 0 | 0 | -10 | 0 | 0 | Off | 39648.9 | 0 | 25.5 | 24.8 | 1 | 75 | 75 | 0 | 0 | 80.7 | 80.7 | 89.5 | 89.5 | 19.3 | 19.3 | 10.5 | 10.5 | 75 | 75 | 0 | 0 | 0 | 110189
237.74 | 5.5362 | 106.9074 | 0.0002 | 25 | 25 | 0 | 25 | 25.01 | 10 | 9.59 | 5 | 5.055 | 200 | 19.3 | 19.3 | 80.7 | 80.7 | 10.5 | 10.5 | 89.5 | 89.5 | 6.907406 | 0 | 0 | 0 | 0.1 | 0.0959 | 0.05 | 0.05055 | 0 | 0 | 0 | 0 | 0 | 0 | 0 | 0 | 0 | 0 | 0 | 0 | 0 | 0 | 0 | 0 | 0 | 0 | 0 | 0 | 0 | 0 | 0 | 0 | 0 | 0 | 0 | 0 | 0 | 20 | 19.18 | 10 | 10.11 | 0 | 0 | 0 | 0 | 0 | 0 | 0 | 0 | 0 | 0 | 0 | 0 | 0 | 0 | 0 | 0 | 0 | 0 | 0 | 0 | 0 | 0 | -10 | 0 | 0 | Off | 39631.2 | 0 | 25.5 | 25 | 1 | 75 | 75 | 0 | 0 | 80.7 | 80.7 | 89.5 | 89.5 | 19.3 | 19.3 | 10.5 | 10.5 | 75 | 75 | 0 | 0 | 0 | 110196
238.07 | 5.5362 | 106.9074 | 0.0001 | 25 | 25 | 0 | 25 | 25.03 | 10 | 9.595 | 5 | 5.045 | 200 | 19.3 | 19.3 | 80.7 | 80.7 | 10.5 | 10.5 | 89.5 | 89.5 | 6.907406 | 0 | 0 | 0 | 0.1 | 0.09595 | 0.05 | 0.05045 | 0 | 0 | 0 | 0 | 0 | 0 | 0 | 0 | 0 | 0 | 0 | 0 | 0 | 0 | 0 | 0 | 0 | 0 | 0 | 0 | 0 | 0 | 0 | 0 | 0 | 0 | 0 | 0 | 0 | 20 | 19.19 | 10 | 10.09 | 0 | 0 | 0 | 0 | 0 | 0 | 0 | 0 | 0 | 0 | 0 | 0 | 0 | 0 | 0 | 0 | 0 | 0 | 0 | 0 | 0 | 0 | -10 | 0 | 0 | Off | 39636.1 | 0 | 25.5 | 25.1 | 1 | 75 | 74.9 | 0 | 0 | 80.7 | 80.7 | 89.5 | 89.5 | 19.3 | 19.3 | 10.5 | 10.5 | 75 | 74.9 | 0 | 0 | 0 | 110190
238.41 | 5.5362 | 106.9074 | 0 | 25 | 25 | 0 | 25 | 24.99 | 10 | 9.565 | 5 | 5.055 | 200 | 19.3 | 19.3 | 80.7 | 80.7 | 10.5 | 10.5 | 89.5 | 89.5 | 6.907406 | 0 | 0 | 0 | 0.1 | 0.09565 | 0.05 | 0.05055 | 0 | 0 | 0 | 0 | 0 | 0 | 0 | 0 | 0 | 0 | 0 | 0 | 0 | 0 | 0 | 0 | 0 | 0 | 0 | 0 | 0 | 0 | 0 | 0 | 0 | 0 | 0 | 0 | 0 | 20 | 19.13 | 10 | 10.11 | 0 | 0 | 0 | 0 | 0 | 0 | 0 | 0 | 0 | 0 | 0 | 0 | 0 | 0 | 0 | 0 | 0 | 0 | 0 | 0 | 0 | 0 | -10 | 0 | 0 | Off | 39628.9 | 0 | 25.5 | 25 | 1 | 75 | 75 | 0 | 0 | 80.7 | 80.7 | 89.5 | 89.5 | 19.3 | 19.3 | 10.5 | 10.5 | 75 | 75 | 0 | 0 | 0 | 110198
238.74 | 5.5362 | 106.9074 | 0 | 25 | 25 | 0 | 25 | 25.01 | 10 | 9.58 | 5 | 5.05 | 200 | 19.3 | 19.3 | 80.7 | 80.7 | 10.5 | 10.5 | 89.5 | 89.4 | 6.907406 | 0 | 0 | 0 | 0.1 | 0.0958 | 0.05 | 0.0505 | 0 | 0 | 0 | 0 | 0 | 0 | 0 | 0 | 0 | 0 | 0 | 0 | 0 | 0 | 0 | 0 | 0 | 0 | 0 | 0 | 0 | 0 | 0 | 0 | 0 | 0 | 0 | 0 | 0 | 20 | 19.16 | 10 | 10.1 | 0 | 0 | 0 | 0 | 0 | 0 | 0 | 0 | 0 | 0 | 0 | 0 | 0 | 0 | 0 | 0 | 0 | 0 | 0 | 0 | 0 | 0 | -10 | 0 | 0 | Off | 39640.1 | 0 | 25.5 | 24.9 | 1 | 75 | 75 | 0 | 0 | 80.7 | 80.7 | 89.5 | 89.4 | 19.3 | 19.3 | 10.5 | 10.5 | 75 | 75 | 0 | 0 | 0 | 110194
239.07 | 5.5362 | 106.9074 | 0 | 25 | 25 | 0 | 25 | 25.02 | 10 | 9.6 | 5 | 5.065 | 200 | 19.3 | 19.3 | 80.7 | 80.7 | 10.5 | 10.5 | 89.5 | 89.5 | 6.907406 | 0 | 0 | 0 | 0.1 | 0.096 | 0.05 | 0.05065 | 0 | 0 | 0 | 0 | 0 | 0 | 0 | 0 | 0 | 0 | 0 | 0 | 0 | 0 | 0 | 0 | 0 | 0 | 0 | 0 | 0 | 0 | 0 | 0 | 0 | 0 | 0 | 0 | 0 | 20 | 19.2 | 10 | 10.13 | 0 | 0 | 0 | 0 | 0 | 0 | 0 | 0 | 0 | 0 | 0 | 0 | 0 | 0 | 0 | 0 | 0 | 0 | 0 | 0 | 0 | 0 | -10 | 0 | 0 | Off | 39637.8 | 0 | 25.5 | 24.9 | 1 | 75 | 75 | 0 | 0 | 80.7 | 80.7 | 89.5 | 89.5 | 19.3 | 19.3 | 10.5 | 10.5 | 75 | 75 | 0 | 0 | 0 | 110197
239.41 | 5.5362 | 106.9074 | 0 | 25 | 25 | 0 | 25 | 25.02 | 10 | 9.59 | 5 | 5.065 | 200 | 19.3 | 19.3 | 80.7 | 80.6 | 10.5 | 10.5 | 89.5 | 89.5 | 6.907406 | 0 | 0 | 0 | 0.1 | 0.0959 | 0.05 | 0.05065 | 0 | 0 | 0 | 0 | 0 | 0 | 0 | 0 | 0 | 0 | 0 | 0 | 0 | 0 | 0 | 0 | 0 | 0 | 0 | 0 | 0 | 0 | 0 | 0 | 0 | 0 | 0 | 0 | 0 | 20 | 19.18 | 10 | 10.13 | 0 | 0 | 0 | 0 | 0 | 0 | 0 | 0 | 0 | 0 | 0 | 0 | 0 | 0 | 0 | 0 | 0 | 0 | 0 | 0 | 0 | 0 | -10 | 0 | 0 | Off | 39632.9 | 0 | 25.5 | 24.9 | 1 | 75 | 75 | 0 | 0 | 80.7 | 80.6 | 89.5 | 89.5 | 19.3 | 19.3 | 10.5 | 10.5 | 75 | 75 | 0 | 0 | 0 | 110198
239.74 | 5.5362 | 106.9074 | 0 | 25 | 25 | 0 | 25 | 25.04 | 10 | 9.585 | 5 | 5.045 | 200 | 19.3 | 19.3 | 80.7 | 80.7 | 10.5 | 10.5 | 89.5 | 89.5 | 6.907406 | 0 | 0 | 0 | 0.1 | 0.09585 | 0.05 | 0.05045 | 0 | 0 | 0 | 0 | 0 | 0 | 0 | 0 | 0 | 0 | 0 | 0 | 0 | 0 | 0 | 0 | 0 | 0 | 0 | 0 | 0 | 0 | 0 | 0 | 0 | 0 | 0 | 0 | 0 | 20 | 19.17 | 10 | 10.09 | 0 | 0 | 0 | 0 | 0 | 0 | 0 | 0 | 0 | 0 | 0 | 0 | 0 | 0 | 0 | 0 | 0 | 0 | 0 | 0 | 0 | 0 | -10 | 0 | 0 | Off | 39635.3 | 0 | 25.5 | 25 | 1 | 75 | 75 | 0 | 0 | 80.7 | 80.7 | 89.5 | 89.5 | 19.3 | 19.3 | 10.5 | 10.5 | 75 | 75 | 0 | 0 | 0 | 110190
240.08 | 5.5362 | 106.9074 | 0.0001 | 25 | 25 | 0 | 25 | 25.03 | 10 | 9.58 | 5 | 5.065 | 200 | 19.3 | 19.3 | 80.7 | 80.7 | 10.5 | 10.5 | 89.5 | 89.4 | 6.907406 | 0 | 0 | 0 | 0.1 | 0.0958 | 0.05 | 0.05065 | 0 | 0 | 0 | 0 | 0 | 0 | 0 | 0 | 0 | 0 | 0 | 0 | 0 | 0 | 0 | 0 | 0 | 0 | 0 | 0 | 0 | 0 | 0 | 0 | 0 | 0 | 0 | 0 | 0 | 20 | 19.16 | 10 | 10.13 | 0 | 0 | 0 | 0 | 0 | 0 | 0 | 0 | 0 | 0 | 0 | 0 | 0 | 0 | 0 | 0 | 0 | 0 | 0 | 0 | 0 | 0 | -10 | 0 | 0 | Off | 39636.9 | 0 | 25.5 | 25 | 1 | 75 | 75.1 | 0 | 0 | 80.7 | 80.7 | 89.5 | 89.4 | 19.3 | 19.3 | 10.5 | 10.5 | 75 | 75.1 | 0 | 0 | 0 | 110209
240.41 | 5.5362 | 106.9074 | 0.0001 | 25 | 25 | 0 | 25 | 25.05 | 10 | 9.59 | 5 | 5.06 | 200 | 19.3 | 19.3 | 80.7 | 80.6 | 10.5 | 10.5 | 89.5 | 89.6 | 6.907406 | 0 | 0 | 0 | 0.1 | 0.0959 | 0.05 | 0.0506 | 0 | 0 | 0 | 0 | 0 | 0 | 0 | 0 | 0 | 0 | 0 | 0 | 0 | 0 | 0 | 0 | 0 | 0 | 0 | 0 | 0 | 0 | 0 | 0 | 0 | 0 | 0 | 0 | 0 | 20 | 19.18 | 10 | 10.12 | 0 | 0 | 0 | 0 | 0 | 0 | 0 | 0 | 0 | 0 | 0 | 0 | 0 | 0 | 0 | 0 | 0 | 0 | 0 | 0 | 0 | 0 | -10 | 0 | 0 | Off | 39631.9 | 0 | 25.5 | 25 | 1 | 75 | 75 | 0 | 0 | 80.7 | 80.6 | 89.5 | 89.6 | 19.3 | 19.3 | 10.5 | 10.5 | 75 | 75 | 0 | 0 | 0 | 110201
240.75 | 5.5362 | 106.9074 | 0.0001 | 25 | 25 | 0 | 25 | 25.02 | 10 | 9.6 | 5 | 5.05 | 200 | 19.3 | 19.3 | 80.7 | 80.7 | 10.5 | 10.5 | 89.5 | 89.4 | 6.907406 | 0 | 0 | 0 | 0.1 | 0.096 | 0.05 | 0.0505 | 0 | 0 | 0 | 0 | 0 | 0 | 0 | 0 | 0 | 0 | 0 | 0 | 0 | 0 | 0 | 0 | 0 | 0 | 0 | 0 | 0 | 0 | 0 | 0 | 0 | 0 | 0 | 0 | 0 | 20 | 19.2 | 10 | 10.1 | 0 | 0 | 0 | 0 | 0 | 0 | 0 | 0 | 0 | 0 | 0 | 0 | 0 | 0 | 0 | 0 | 0 | 0 | 0 | 0 | 0 | 0 | -10 | 0 | 0 | Off | 39615.4 | 0 | 25.5 | 25 | 1 | 75 | 75 | 0 | 0 | 80.7 | 80.7 | 89.5 | 89.4 | 19.3 | 19.3 | 10.5 | 10.5 | 75 | 75 | 0 | 0 | 0 | 110188
241.08 | 5.5362 | 106.9074 | 0.0001 | 25 | 25 | 0 | 25 | 25.03 | 10 | 9.585 | 5 | 5.05 | 200 | 19.3 | 19.3 | 80.7 | 80.7 | 10.5 | 10.5 | 89.5 | 89.5 | 6.907406 | 0 | 0 | 0 | 0.1 | 0.09585 | 0.05 | 0.0505 | 0 | 0 | 0 | 0 | 0 | 0 | 0 | 0 | 0 | 0 | 0 | 0 | 0 | 0 | 0 | 0 | 0 | 0 | 0 | 0 | 0 | 0 | 0 | 0 | 0 | 0 | 0 | 0 | 0 | 20 | 19.17 | 10 | 10.1 | 0 | 0 | 0 | 0 | 0 | 0 | 0 | 0 | 0 | 0 | 0 | 0 | 0 | 0 | 0 | 0 | 0 | 0 | 0 | 0 | 0 | 0 | -10 | 0 | 0 | Off | 39619.1 | 0 | 25.5 | 24.9 | 1 | 75 | 75 | 0 | 0 | 80.7 | 80.7 | 89.5 | 89.5 | 19.3 | 19.3 | 10.5 | 10.5 | 75 | 75 | 0 | 0 | 0 | 110191
241.41 | 5.5362 | 106.9074 | 0 | 25 | 25 | 0 | 25 | 25.04 | 10 | 9.565 | 5 | 5.045 | 200 | 19.3 | 19.3 | 80.7 | 80.7 | 10.5 | 10.5 | 89.5 | 89.5 | 6.907406 | 0 | 0 | 0 | 0.1 | 0.09565 | 0.05 | 0.05045 | 0 | 0 | 0 | 0 | 0 | 0 | 0 | 0 | 0 | 0 | 0 | 0 | 0 | 0 | 0 | 0 | 0 | 0 | 0 | 0 | 0 | 0 | 0 | 0 | 0 | 0 | 0 | 0 | 0 | 20 | 19.13 | 10 | 10.09 | 0 | 0 | 0 | 0 | 0 | 0 | 0 | 0 | 0 | 0 | 0 | 0 | 0 | 0 | 0 | 0 | 0 | 0 | 0 | 0 | 0 | 0 | -10 | 0 | 0 | Off | 39620.7 | 0 | 25.5 | 24.8 | 1 | 75 | 75 | 0 | 0 | 80.7 | 80.7 | 89.5 | 89.5 | 19.3 | 19.3 | 10.5 | 10.5 | 75 | 75 | 0 | 0 | 0 | 110190
241.75 | 5.5362 | 106.9074 | 0 | 25 | 25 | 0 | 25 | 25.04 | 10 | 9.59 | 5 | 5.06 | 200 | 19.3 | 19.3 | 80.7 | 80.8 | 10.5 | 10.5 | 89.5 | 89.5 | 6.907406 | 0 | 0 | 0 | 0.1 | 0.0959 | 0.05 | 0.0506 | 0 | 0 | 0 | 0 | 0 | 0 | 0 | 0 | 0 | 0 | 0 | 0 | 0 | 0 | 0 | 0 | 0 | 0 | 0 | 0 | 0 | 0 | 0 | 0 | 0 | 0 | 0 | 0 | 0 | 20 | 19.18 | 10 | 10.12 | 0 | 0 | 0 | 0 | 0 | 0 | 0 | 0 | 0 | 0 | 0 | 0 | 0 | 0 | 0 | 0 | 0 | 0 | 0 | 0 | 0 | 0 | -10 | 0 | 0 | Off | 39619.7 | 0 | 25.5 | 24.9 | 1 | 75 | 75 | 0 | 0 | 80.7 | 80.8 | 89.5 | 89.5 | 19.3 | 19.3 | 10.5 | 10.5 | 75 | 75 | 0 | 0 | 0 | 110199
242.08 | 5.5361 | 106.9055 | 0 | 25 | 25 | 0 | 25 | 25.05 | 10 | 9.59 | 5 | 5.055 | 200 | 19.3 | 19.3 | 80.7 | 80.6 | 10.5 | 10.5 | 89.5 | 89.6 | 6.905475 | 0 | 0 | 0 | 0.1 | 0.0959 | 0.05 | 0.05055 | 0 | 0 | 0 | 0 | 0 | 0 | 0 | 0 | 0 | 0 | 0 | 0 | 0 | 0 | 0 | 0 | 0 | 0 | 0 | 0 | 0 | 0 | 0 | 0 | 0 | 0 | 0 | 0 | 0 | 20 | 19.18 | 10 | 10.11 | 0 | 0 | 0 | 0 | 0 | 0 | 0 | 0 | 0 | 0 | 0 | 0 | 0 | 0 | 0 | 0 | 0 | 0 | 0 | 0 | 0 | 0 | -10 | 0 | 0 | Off | 39617.8 | 0 | 25.5 | 25 | 1 | 75 | 75 | 0 | 0 | 80.7 | 80.6 | 89.5 | 89.6 | 19.3 | 19.3 | 10.5 | 10.5 | 75 | 75 | 0 | 0 | 0 | 110196
242.41 | 5.5362 | 106.9074 | -0.0001 | 25 | 25 | 0 | 25 | 25.05 | 10 | 9.575 | 5 | 5.055 | 200 | 19.3 | 19.3 | 80.7 | 80.7 | 10.5 | 10.5 | 89.5 | 89.5 | 6.907406 | 0 | 0 | 0 | 0.1 | 0.09575 | 0.05 | 0.05055 | 0 | 0 | 0 | 0 | 0 | 0 | 0 | 0 | 0 | 0 | 0 | 0 | 0 | 0 | 0 | 0 | 0 | 0 | 0 | 0 | 0 | 0 | 0 | 0 | 0 | 0 | 0 | 0 | 0 | 20 | 19.15 | 10 | 10.11 | 0 | 0 | 0 | 0 | 0 | 0 | 0 | 0 | 0 | 0 | 0 | 0 | 0 | 0 | 0 | 0 | 0 | 0 | 0 | 0 | 0 | 0 | -10 | 0 | 0 | Off | 39618.1 | 0 | 25.5 | 24.8 | 1 | 75 | 74.9 | 0 | 0 | 80.7 | 80.7 | 89.5 | 89.5 | 19.3 | 19.3 | 10.5 | 10.5 | 75 | 74.9 | 0 | 0 | 0 | 110196
242.75 | 5.5362 | 106.9074 | -0.0001 | 25 | 25 | 0 | 25 | 25.02 | 10 | 9.57 | 5 | 5.045 | 200 | 19.3 | 19.3 | 80.7 | 80.7 | 10.5 | 10.5 | 89.5 | 89.6 | 6.907406 | 0 | 0 | 0 | 0.1 | 0.0957 | 0.05 | 0.05045 | 0 | 0 | 0 | 0 | 0 | 0 | 0 | 0 | 0 | 0 | 0 | 0 | 0 | 0 | 0 | 0 | 0 | 0 | 0 | 0 | 0 | 0 | 0 | 0 | 0 | 0 | 0 | 0 | 0 | 20 | 19.14 | 10 | 10.09 | 0 | 0 | 0 | 0 | 0 | 0 | 0 | 0 | 0 | 0 | 0 | 0 | 0 | 0 | 0 | 0 | 0 | 0 | 0 | 0 | 0 | 0 | -10 | 0 | 0 | Off | 39619.4 | 0 | 25.5 | 24.9 | 1 | 75 | 75 | 0 | 0 | 80.7 | 80.7 | 89.5 | 89.6 | 19.3 | 19.3 | 10.5 | 10.5 | 75 | 75 | 0 | 0 | 0 | 110199
243.08 | 5.5362 | 106.9074 | -0.0001 | 25 | 25 | 0 | 25 | 25.03 | 10 | 9.58 | 5 | 5.06 | 200 | 19.3 | 19.3 | 80.7 | 80.8 | 10.5 | 10.5 | 89.5 | 89.4 | 6.907406 | 0 | 0 | 0 | 0.1 | 0.0958 | 0.05 | 0.0506 | 0 | 0 | 0 | 0 | 0 | 0 | 0 | 0 | 0 | 0 | 0 | 0 | 0 | 0 | 0 | 0 | 0 | 0 | 0 | 0 | 0 | 0 | 0 | 0 | 0 | 0 | 0 | 0 | 0 | 20 | 19.16 | 10 | 10.12 | 0 | 0 | 0 | 0 | 0 | 0 | 0 | 0 | 0 | 0 | 0 | 0 | 0 | 0 | 0 | 0 | 0 | 0 | 0 | 0 | 0 | 0 | -10 | 0 | 0 | Off | 39620.8 | 0 | 25.5 | 24.9 | 1 | 75 | 74.9 | 0 | 0 | 80.7 | 80.8 | 89.5 | 89.4 | 19.3 | 19.3 | 10.5 | 10.5 | 75 | 74.9 | 0 | 0 | 0 | 110197
243.41 | 5.5362 | 106.9074 | -0.0001 | 25 | 25 | 0 | 25 | 25.03 | 10 | 9.575 | 5 | 5.045 | 200 | 19.3 | 19.3 | 80.7 | 80.7 | 10.5 | 10.5 | 89.5 | 89.4 | 6.907406 | 0 | 0 | 0 | 0.1 | 0.09575 | 0.05 | 0.05045 | 0 | 0 | 0 | 0 | 0 | 0 | 0 | 0 | 0 | 0 | 0 | 0 | 0 | 0 | 0 | 0 | 0 | 0 | 0 | 0 | 0 | 0 | 0 | 0 | 0 | 0 | 0 | 0 | 0 | 20 | 19.15 | 10 | 10.09 | 0 | 0 | 0 | 0 | 0 | 0 | 0 | 0 | 0 | 0 | 0 | 0 | 0 | 0 | 0 | 0 | 0 | 0 | 0 | 0 | 0 | 0 | -10 | 0 | 0 | Off | 39613.9 | 0 | 25.5 | 25 | 1 | 75 | 75 | 0 | 0 | 80.7 | 80.7 | 89.5 | 89.4 | 19.3 | 19.3 | 10.5 | 10.5 | 75 | 75 | 0 | 0 | 0 | 110190
243.75 | 5.5362 | 106.9074 | -0.0001 | 25 | 25 | 0 | 25 | 25.02 | 10 | 9.595 | 5 | 5.05 | 200 | 19.3 | 19.3 | 80.7 | 80.6 | 10.5 | 10.5 | 89.5 | 89.5 | 6.907406 | 0 | 0 | 0 | 0.1 | 0.09595 | 0.05 | 0.0505 | 0 | 0 | 0 | 0 | 0 | 0 | 0 | 0 | 0 | 0 | 0 | 0 | 0 | 0 | 0 | 0 | 0 | 0 | 0 | 0 | 0 | 0 | 0 | 0 | 0 | 0 | 0 | 0 | 0 | 20 | 19.19 | 10 | 10.1 | 0 | 0 | 0 | 0 | 0 | 0 | 0 | 0 | 0 | 0 | 0 | 0 | 0 | 0 | 0 | 0 | 0 | 0 | 0 | 0 | 0 | 0 | -10 | 0 | 0 | Off | 39616.5 | 0 | 25.5 | 25 | 1 | 75 | 74.9 | 0 | 0 | 80.7 | 80.6 | 89.5 | 89.5 | 19.3 | 19.3 | 10.5 | 10.5 | 75 | 74.9 | 0 | 0 | 0 | 110192
244.08 | 5.5362 | 106.9074 | -0.0001 | 25 | 25 | 0 | 25 | 25.01 | 10 | 9.585 | 5 | 5.045 | 200 | 19.3 | 19.3 | 80.7 | 80.7 | 10.5 | 10.5 | 89.5 | 89.5 | 6.907406 | 0 | 0 | 0 | 0.1 | 0.09585 | 0.05 | 0.05045 | 0 | 0 | 0 | 0 | 0 | 0 | 0 | 0 | 0 | 0 | 0 | 0 | 0 | 0 | 0 | 0 | 0 | 0 | 0 | 0 | 0 | 0 | 0 | 0 | 0 | 0 | 0 | 0 | 0 | 20 | 19.17 | 10 | 10.09 | 0 | 0 | 0 | 0 | 0 | 0 | 0 | 0 | 0 | 0 | 0 | 0 | 0 | 0 | 0 | 0 | 0 | 0 | 0 | 0 | 0 | 0 | -10 | 0 | 0 | Off | 39610.8 | 0 | 25.5 | 24.8 | 1 | 75 | 74.9 | 0 | 0 | 80.7 | 80.7 | 89.5 | 89.5 | 19.3 | 19.3 | 10.5 | 10.5 | 75 | 74.9 | 0 | 0 | 0 | 110187
244.42 | 5.5362 | 106.9074 | -0.0001 | 25 | 25 | 0 | 25 | 25.01 | 10 | 9.59 | 5 | 5.055 | 200 | 19.3 | 19.3 | 80.7 | 80.6 | 10.5 | 10.5 | 89.5 | 89.5 | 6.907406 | 0 | 0 | 0 | 0.1 | 0.0959 | 0.05 | 0.05055 | 0 | 0 | 0 | 0 | 0 | 0 | 0 | 0 | 0 | 0 | 0 | 0 | 0 | 0 | 0 | 0 | 0 | 0 | 0 | 0 | 0 | 0 | 0 | 0 | 0 | 0 | 0 | 0 | 0 | 20 | 19.18 | 10 | 10.11 | 0 | 0 | 0 | 0 | 0 | 0 | 0 | 0 | 0 | 0 | 0 | 0 | 0 | 0 | 0 | 0 | 0 | 0 | 0 | 0 | 0 | 0 | -10 | 0 | 0 | Off | 39628 | 0 | 25.5 | 24.8 | 1 | 75 | 75 | 0 | 0 | 80.7 | 80.6 | 89.5 | 89.5 | 19.3 | 19.3 | 10.5 | 10.5 | 75 | 75 | 0 | 0 | 0 | 110198
244.75 | 5.5362 | 106.9074 | -0.0001 | 25 | 25 | 0 | 25 | 25.04 | 10 | 9.59 | 5 | 5.045 | 200 | 19.3 | 19.3 | 80.7 | 80.7 | 10.5 | 10.5 | 89.5 | 89.5 | 6.907406 | 0 | 0 | 0 | 0.1 | 0.0959 | 0.05 | 0.05045 | 0 | 0 | 0 | 0 | 0 | 0 | 0 | 0 | 0 | 0 | 0 | 0 | 0 | 0 | 0 | 0 | 0 | 0 | 0 | 0 | 0 | 0 | 0 | 0 | 0 | 0 | 0 | 0 | 0 | 20 | 19.18 | 10 | 10.09 | 0 | 0 | 0 | 0 | 0 | 0 | 0 | 0 | 0 | 0 | 0 | 0 | 0 | 0 | 0 | 0 | 0 | 0 | 0 | 0 | 0 | 0 | -10 | 0 | 0 | Off | 39634.1 | 0 | 25.5 | 25 | 1 | 75 | 75 | 0 | 0 | 80.7 | 80.7 | 89.5 | 89.5 | 19.3 | 19.3 | 10.5 | 10.5 | 75 | 75 | 0 | 0 | 0 | 110187
245.09 | 5.5362 | 106.9074 | 0 | 25 | 25 | 0 | 25 | 25 | 10 | 9.59 | 5 | 5.045 | 200 | 19.3 | 19.3 | 80.7 | 80.7 | 10.5 | 10.5 | 89.5 | 89.5 | 6.907406 | 0 | 0 | 0 | 0.1 | 0.0959 | 0.05 | 0.05045 | 0 | 0 | 0 | 0 | 0 | 0 | 0 | 0 | 0 | 0 | 0 | 0 | 0 | 0 | 0 | 0 | 0 | 0 | 0 | 0 | 0 | 0 | 0 | 0 | 0 | 0 | 0 | 0 | 0 | 20 | 19.18 | 10 | 10.09 | 0 | 0 | 0 | 0 | 0 | 0 | 0 | 0 | 0 | 0 | 0 | 0 | 0 | 0 | 0 | 0 | 0 | 0 | 0 | 0 | 0 | 0 | -10 | 0 | 0 | Off | 39629.6 | 0 | 25.5 | 25 | 1 | 75 | 75 | 0 | 0 | 80.7 | 80.7 | 89.5 | 89.5 | 19.3 | 19.3 | 10.5 | 10.5 | 75 | 75 | 0 | 0 | 0 | 110190
245.42 | 5.5362 | 106.9074 | 0 | 25 | 25 | 0 | 25 | 25.02 | 10 | 9.575 | 0 | 5.05 | 200 | 19.3 | 19.3 | 80.7 | 80.7 | 0 | 0 | 100 | 100 | 6.907406 | 0 | 0 | 0 | 0.1 | 0.09575 | 0 | 0.0505 | 0 | 0 | 0 | 0 | 0 | 0 | 0 | 0 | 0 | 0 | 0 | 0 | 0 | 0 | 0 | 0 | 0 | 0 | 0 | 0 | 0 | 0 | 0 | 0 | 0 | 0 | 0 | 0 | 0 | 20 | 19.15 | 0 | 10.1 | 0 | 0 | 0 | 0 | 0 | 0 | 0 | 0 | 0 | 0 | 0 | 0 | 0 | 0 | 0 | 0 | 0 | 0 | 0 | 0 | 0 | 0 | -10 | 0 | 0 | Off | 39626.9 | 0 | 25.5 | 24.9 | 1 | 75 | 75 | 0 | 0 | 80.7 | 80.7 | 100 | 100 | 19.3 | 19.3 | 0 | 0 | 75 | 75 | 0 | 0 | 0 | 110195
245.75 | 5.5363 | 106.9093 | 0.0001 | 25 | 25 | 0 | 25 | 25.03 | 10 | 9.565 | 0 | 4.755 | 200 | 19.3 | 19.3 | 80.7 | 80.6 | 0 | 0 | 100 | 100 | 6.909337 | 0 | 0 | 0 | 0.1 | 0.09565 | 0 | 0.04755 | 0 | 0 | 0 | 0 | 0 | 0 | 0 | 0 | 0 | 0 | 0 | 0 | 0 | 0 | 0 | 0 | 0 | 0 | 0 | 0 | 0 | 0 | 0 | 0 | 0 | 0 | 0 | 0 | 0 | 20 | 19.13 | 0 | 9.51 | 0 | 0 | 0 | 0 | 0 | 0 | 0 | 0 | 0 | 0 | 0 | 0 | 0 | 0 | 0 | 0 | 0 | 0 | 0 | 0 | 0 | 0 | -10 | 0 | 0 | Off | 39632.8 | 0 | 25.5 | 24.8 | 1 | 75 | 75 | 0 | 0 | 80.7 | 80.6 | 100 | 100 | 19.3 | 19.3 | 0 | 0 | 75 | 75 | 0 | 0 | 0 | 109959
246.09 | 5.5363 | 106.9093 | 0.0003 | 25 | 25 | 0 | 25 | 25.05 | 10 | 9.605 | 0 | 0.935 | 200 | 19.3 | 19.4 | 80.7 | 80.7 | 0 | 0 | 100 | 99.9 | 6.909337 | 0 | 0 | 0 | 0.1 | 0.09605 | 0 | 0.00935 | 0 | 0 | 0 | 0 | 0 | 0 | 0 | 0 | 0 | 0 | 0 | 0 | 0 | 0 | 0 | 0 | 0 | 0 | 0 | 0 | 0 | 0 | 0 | 0 | 0 | 0 | 0 | 0 | 0 | 20 | 19.21 | 0 | 1.87 | 0 | 0 | 0 | 0 | 0 | 0 | 0 | 0 | 0 | 0 | 0 | 0 | 0 | 0 | 0 | 0 | 0 | 0 | 0 | 0 | 0 | 0 | -10 | 0 | 0 | Off | 39636 | 0 | 25.5 | 25.1 | 1 | 75 | 75 | 0 | 0 | 80.7 | 80.7 | 100 | 99.9 | 19.3 | 19.4 | 0 | 0 | 75 | 75 | 0 | 0 | 0 | 106970
246.42 | 5.5362 | 106.9074 | 0.0004 | 25 | 25 | 0 | 25 | 25.02 | 10 | 9.58 | 0 | 0.36 | 200 | 19.3 | 19.3 | 80.7 | 80.7 | 0 | 0 | 100 | 100 | 6.907406 | 0 | 0 | 0 | 0.1 | 0.0958 | 0 | 0.0036 | 0 | 0 | 0 | 0 | 0 | 0 | 0 | 0 | 0 | 0 | 0 | 0 | 0 | 0 | 0 | 0 | 0 | 0 | 0 | 0 | 0 | 0 | 0 | 0 | 0 | 0 | 0 | 0 | 0 | 20 | 19.16 | 0 | 0.72 | 0 | 0 | 0 | 0 | 0 | 0 | 0 | 0 | 0 | 0 | 0 | 0 | 0 | 0 | 0 | 0 | 0 | 0 | 0 | 0 | 0 | 0 | -10 | 0 | 0 | Off | 39627.1 | 0 | 25.5 | 25 | 1 | 75 | 75 | 0 | 0 | 80.7 | 80.7 | 100 | 100 | 19.3 | 19.3 | 0 | 0 | 75 | 75 | 0 | 0 | 0 | 106524
246.75 | 5.5342 | 106.8688 | -0.0012 | 25 | 25 | 0 | 25 | 25.04 | 10 | 9.565 | 0 | 0.19 | 200 | 19.3 | 19.3 | 80.7 | 80.7 | 0 | 0 | 100 | 100 | 6.868784 | 0 | 0 | 0 | 0.1 | 0.09565 | 0 | 0.0019 | 0 | 0 | 0 | 0 | 0 | 0 | 0 | 0 | 0 | 0 | 0 | 0 | 0 | 0 | 0 | 0 | 0 | 0 | 0 | 0 | 0 | 0 | 0 | 0 | 0 | 0 | 0 | 0 | 0 | 20 | 19.13 | 0 | 0.38 | 0 | 0 | 0 | 0 | 0 | 0 | 0 | 0 | 0 | 0 | 0 | 0 | 0 | 0 | 0 | 0 | 0 | 0 | 0 | 0 | 0 | 0 | -10 | 0 | 0 | Off | 39474.1 | 0 | 25.5 | 25 | 1 | 75 | 75 | 0 | 0 | 80.7 | 80.7 | 100 | 100 | 19.3 | 19.3 | 0 | 0 | 75 | 75 | 0 | 0 | 0 | 106406
247.09 | 5.5317 | 106.8205 | -0.0059 | 25 | 25 | 0 | 25 | 25 | 10 | 9.57 | 0 | 0.145 | 200 | 19.3 | 19.3 | 80.7 | 80.7 | 0 | 0 | 100 | 99.9 | 6.820508 | 0 | 0 | 0 | 0.1 | 0.0957 | 0 | 0.00145 | 0 | 0 | 0 | 0 | 0 | 0 | 0 | 0 | 0 | 0 | 0 | 0 | 0 | 0 | 0 | 0 | 0 | 0 | 0 | 0 | 0 | 0 | 0 | 0 | 0 | 0 | 0 | 0 | 0 | 20 | 19.14 | 0 | 0.29 | 0 | 0 | 0 | 0 | 0 | 0 | 0 | 0 | 0 | 0 | 0 | 0 | 0 | 0 | 0 | 0 | 0 | 0 | 0 | 0 | 0 | 0 | -10 | 0 | 0 | Off | 37792.7 | 0 | 25.5 | 25 | 1 | 75 | 75 | 0 | 0 | 80.7 | 80.7 | 100 | 99.9 | 19.3 | 19.3 | 0 | 0 | 75 | 75 | 0 | 0 | 0 | 106376
247.42 | 5.5299 | 106.7857 | -0.0131 | 25 | 25 | 0 | 25 | 25.04 | 10 | 9.565 | 0 | 0.14 | 200 | 19.3 | 19.3 | 80.7 | 80.7 | 0 | 0 | 100 | 100 | 6.785749 | 0 | 0 | 0 | 0.1 | 0.09565 | 0 | 0.0014 | 0 | 0 | 0 | 0 | 0 | 0 | 0 | 0 | 0 | 0 | 0 | 0 | 0 | 0 | 0 | 0 | 0 | 0 | 0 | 0 | 0 | 0 | 0 | 0 | 0 | 0 | 0 | 0 | 0 | 20 | 19.13 | 0 | 0.28 | 0 | 0 | 0 | 0 | 0 | 0 | 0 | 0 | 0 | 0 | 0 | 0 | 0 | 0 | 0 | 0 | 0 | 0 | 0 | 0 | 0 | 0 | -10 | 0 | 0 | Off | 27978.9 | 0 | 25.5 | 24.8 | 1 | 75 | 75 | 0 | 0 | 80.7 | 80.7 | 100 | 100 | 19.3 | 19.3 | 0 | 0 | 75 | 75 | 0 | 0 | 0 | 106370
247.76 | 5.529 | 106.7684 | -0.0208 | 25 | 25 | 0 | 25 | 25.02 | 10 | 9.565 | 0 | 0.115 | 200 | 19.3 | 19.2 | 80.7 | 80.7 | 0 | 0 | 100 | 100 | 6.768369 | 0 | 0 | 0 | 0.1 | 0.09565 | 0 | 0.00115 | 0 | 0 | 0 | 0 | 0 | 0 | 0 | 0 | 0 | 0 | 0 | 0 | 0 | 0 | 0 | 0 | 0 | 0 | 0 | 0 | 0 | 0 | 0 | 0 | 0 | 0 | 0 | 0 | 0 | 20 | 19.13 | 0 | 0.23 | 0 | 0 | 0 | 0 | 0 | 0 | 0 | 0 | 0 | 0 | 0 | 0 | 0 | 0 | 0 | 0 | 0 | 0 | 0 | 0 | 0 | 0 | -10 | 0 | 0 | Off | 22212.3 | 0 | 25.5 | 25.1 | 1 | 75 | 75 | 0 | 0 | 80.7 | 80.7 | 100 | 100 | 19.3 | 19.2 | 0 | 0 | 75 | 75 | 0 | 0 | 0 | 106352
248.09 | 5.5287 | 106.7626 | -0.0278 | 25 | 25 | 0 | 25 | 25.02 | 10 | 9.575 | 0 | 0.12 | 200 | 19.3 | 19.3 | 80.7 | 80.7 | 0 | 0 | 100 | 100 | 6.762576 | 0 | 0 | 0 | 0.1 | 0.09575 | 0 | 0.0012 | 0 | 0 | 0 | 0 | 0 | 0 | 0 | 0 | 0 | 0 | 0 | 0 | 0 | 0 | 0 | 0 | 0 | 0 | 0 | 0 | 0 | 0 | 0 | 0 | 0 | 0 | 0 | 0 | 0 | 20 | 19.15 | 0 | 0.24 | 0 | 0 | 0 | 0 | 0 | 0 | 0 | 0 | 0 | 0 | 0 | 0 | 0 | 0 | 0 | 0 | 0 | 0 | 0 | 0 | 0 | 0 | -10 | 0 | 0 | Off | 25001.8 | 0 | 25.5 | 24.9 | 1 | 75 | 75 | 0 | 0 | 80.7 | 80.7 | 100 | 100 | 19.3 | 19.3 | 0 | 0 | 75 | 75 | 0 | 0 | 0 | 106356
248.42 | 5.5288 | 106.7645 | -0.0338 | 25 | 25 | 0 | 25 | 25.03 | 10 | 9.585 | 0 | 0.11 | 200 | 19.3 | 19.3 | 80.7 | 80.6 | 0 | 0 | 100 | 100 | 6.764507 | 0 | 0 | 0 | 0.1 | 0.09585 | 0 | 0.0011 | 0 | 0 | 0 | 0 | 0 | 0 | 0 | 0 | 0 | 0 | 0 | 0 | 0 | 0 | 0 | 0 | 0 | 0 | 0 | 0 | 0 | 0 | 0 | 0 | 0 | 0 | 0 | 0 | 0 | 20 | 19.17 | 0 | 0.22 | 0 | 0 | 0 | 0 | 0 | 0 | 0 | 0 | 0 | 0 | 0 | 0 | 0 | 0 | 0 | 0 | 0 | 0 | 0 | 0 | 0 | 0 | -10 | 0 | 0 | Off | 12029.1 | 0 | 25.5 | 25 | 1 | 75 | 75 | 0 | 0 | 80.7 | 80.6 | 100 | 100 | 19.3 | 19.3 | 0 | 0 | 75 | 75 | 0 | 0 | 0 | 106350
248.76 | 5.529 | 106.7684 | -0.0378 | 25 | 25 | 0 | 25 | 25.02 | 10 | 9.575 | 0 | 0.12 | 200 | 19.3 | 19.3 | 80.7 | 80.6 | 0 | 0 | 100 | 99.9 | 6.768369 | 0 | 0 | 0 | 0.1 | 0.09575 | 0 | 0.0012 | 0 | 0 | 0 | 0 | 0 | 0 | 0 | 0 | 0 | 0 | 0 | 0 | 0 | 0 | 0 | 0 | 0 | 0 | 0 | 0 | 0 | 0 | 0 | 0 | 0 | 0 | 0 | 0 | 0 | 20 | 19.15 | 0 | 0.24 | 0 | 0 | 0 | 0 | 0 | 0 | 0 | 0 | 0 | 0 | 0 | 0 | 0 | 0 | 0 | 0 | 0 | 0 | 0 | 0 | 0 | 0 | -10 | 0 | 0 | Off | 9107.5 | 0 | 25.5 | 24.9 | 1 | 75 | 75 | 0 | 0 | 80.7 | 80.6 | 100 | 99.9 | 19.3 | 19.3 | 0 | 0 | 75 | 75 | 0 | 0 | 0 | 106352
249.09 | 5.5293 | 106.7742 | -0.0401 | 25 | 25 | 0 | 25 | 25 | 10 | 9.58 | 0 | 0.115 | 200 | 19.3 | 19.3 | 80.7 | 80.7 | 0 | 0 | 100 | 100 | 6.774162 | 0 | 0 | 0 | 0.1 | 0.0958 | 0 | 0.00115 | 0 | 0 | 0 | 0 | 0 | 0 | 0 | 0 | 0 | 0 | 0 | 0 | 0 | 0 | 0 | 0 | 0 | 0 | 0 | 0 | 0 | 0 | 0 | 0 | 0 | 0 | 0 | 0 | 0 | 20 | 19.16 | 0 | 0.23 | 0 | 0 | 0 | 0 | 0 | 0 | 0 | 0 | 0 | 0 | 0 | 0 | 0 | 0 | 0 | 0 | 0 | 0 | 0 | 0 | 0 | 0 | -10 | 0 | 0 | Off | 6313.1 | 0 | 25.5 | 24.8 | 1 | 75 | 75 | 0 | 0 | 80.7 | 80.7 | 100 | 100 | 19.3 | 19.3 | 0 | 0 | 75 | 75 | 0 | 0 | 0 | 106345
249.42 | 5.5296 | 106.78 | -0.0405 | 25 | 25 | 0 | 25 | 25.02 | 10 | 9.585 | 0 | 0.11 | 200 | 19.3 | 19.3 | 80.7 | 80.7 | 0 | 0 | 100 | 99.9 | 6.779956 | 0 | 0 | 0 | 0.1 | 0.09585 | 0 | 0.0011 | 0 | 0 | 0 | 0 | 0 | 0 | 0 | 0 | 0 | 0 | 0 | 0 | 0 | 0 | 0 | 0 | 0 | 0 | 0 | 0 | 0 | 0 | 0 | 0 | 0 | 0 | 0 | 0 | 0 | 20 | 19.17 | 0 | 0.22 | 0 | 0 | 0 | 0 | 0 | 0 | 0 | 0 | 0 | 0 | 0 | 0 | 0 | 0 | 0 | 0 | 0 | 0 | 0 | 0 | 0 | 0 | -10 | 0 | 0 | Off | 4765.5 | 0 | 25.5 | 24.8 | 1 | 75 | 75 | 0 | 0 | 80.7 | 80.7 | 100 | 99.9 | 19.3 | 19.3 | 0 | 0 | 75 | 75 | 0 | 0 | 0 | 106346
249.76 | 5.5299 | 106.7857 | -0.0393 | 25 | 25 | 0 | 25 | 25.01 | 10 | 9.57 | 0 | 0.11 | 200 | 19.3 | 19.3 | 80.7 | 80.7 | 0 | 0 | 100 | 100 | 6.785749 | 0 | 0 | 0 | 0.1 | 0.0957 | 0 | 0.0011 | 0 | 0 | 0 | 0 | 0 | 0 | 0 | 0 | 0 | 0 | 0 | 0 | 0 | 0 | 0 | 0 | 0 | 0 | 0 | 0 | 0 | 0 | 0 | 0 | 0 | 0 | 0 | 0 | 0 | 20 | 19.14 | 0 | 0.22 | 0 | 0 | 0 | 0 | 0 | 0 | 0 | 0 | 0 | 0 | 0 | 0 | 0 | 0 | 0 | 0 | 0 | 0 | 0 | 0 | 0 | 0 | -10 | 0 | 0 | Off | 3211.8 | 0 | 25.5 | 24.9 | 1 | 75 | 75 | 0 | 0 | 80.7 | 80.7 | 100 | 100 | 19.3 | 19.3 | 0 | 0 | 75 | 75 | 0 | 0 | 0 | 106346
250.09 | 5.5302 | 106.7915 | -0.0364 | 25 | 25 | 0 | 25 | 25.02 | 10 | 9.605 | 0 | 0.11 | 200 | 19.3 | 19.3 | 80.7 | 80.6 | 0 | 0 | 100 | 100.1 | 6.791542 | 0 | 0 | 0 | 0.1 | 0.09605 | 0 | 0.0011 | 0 | 0 | 0 | 0 | 0 | 0 | 0 | 0 | 0 | 0 | 0 | 0 | 0 | 0 | 0 | 0 | 0 | 0 | 0 | 0 | 0 | 0 | 0 | 0 | 0 | 0 | 0 | 0 | 0 | 20 | 19.21 | 0 | 0.22 | 0 | 0 | 0 | 0 | 0 | 0 | 0 | 0 | 0 | 0 | 0 | 0 | 0 | 0 | 0 | 0 | 0 | 0 | 0 | 0 | 0 | 0 | -10 | 0 | 0 | Off | 2393.7 | 0 | 25.5 | 25 | 1 | 75 | 75 | 0 | 0 | 80.7 | 80.6 | 100 | 100.1 | 19.3 | 19.3 | 0 | 0 | 75 | 75 | 0 | 0 | 0 | 106344
250.43 | 5.5304 | 106.7954 | -0.0317 | 25 | 25 | 0 | 25 | 25.03 | 10 | 9.58 | 0 | 0.115 | 200 | 19.3 | 19.3 | 80.7 | 80.8 | 0 | 0 | 100 | 100 | 6.795404 | 0 | 0 | 0 | 0.1 | 0.0958 | 0 | 0.00115 | 0 | 0 | 0 | 0 | 0 | 0 | 0 | 0 | 0 | 0 | 0 | 0 | 0 | 0 | 0 | 0 | 0 | 0 | 0 | 0 | 0 | 0 | 0 | 0 | 0 | 0 | 0 | 0 | 0 | 20 | 19.16 | 0 | 0.23 | 0 | 0 | 0 | 0 | 0 | 0 | 0 | 0 | 0 | 0 | 0 | 0 | 0 | 0 | 0 | 0 | 0 | 0 | 0 | 0 | 0 | 0 | -10 | 0 | 0 | Off | 1643 | 0 | 25.5 | 25 | 1 | 75 | 75 | 0 | 0 | 80.7 | 80.8 | 100 | 100 | 19.3 | 19.3 | 0 | 0 | 75 | 75 | 0 | 0 | 0 | 106358
250.76 | 5.5306 | 106.7993 | -0.0258 | 25 | 25 | 0 | 25 | 25.02 | 10 | 9.6 | 0 | 0.105 | 200 | 19.3 | 19.4 | 80.7 | 80.7 | 0 | 0 | 100 | 100 | 6.799266 | 0 | 0 | 0 | 0.1 | 0.096 | 0 | 0.00105 | 0 | 0 | 0 | 0 | 0 | 0 | 0 | 0 | 0 | 0 | 0 | 0 | 0 | 0 | 0 | 0 | 0 | 0 | 0 | 0 | 0 | 0 | 0 | 0 | 0 | 0 | 0 | 0 | 0 | 20 | 19.2 | 0 | 0.21 | 0 | 0 | 0 | 0 | 0 | 0 | 0 | 0 | 0 | 0 | 0 | 0 | 0 | 0 | 0 | 0 | 0 | 0 | 0 | 0 | 0 | 0 | -10 | 0 | 0 | Off | 1213.3 | 0 | 25.5 | 24.9 | 1 | 75 | 74.9 | 0 | 0 | 80.7 | 80.7 | 100 | 100 | 19.3 | 19.4 | 0 | 0 | 75 | 74.9 | 0 | 0 | 0 | 106341
251.09 | 5.5308 | 106.8031 | -0.0185 | 25 | 25 | 0 | 25 | 25.03 | 10 | 9.61 | 0 | 0.1 | 200 | 19.3 | 19.4 | 80.7 | 80.7 | 0 | 0 | 100 | 99.9 | 6.803128 | 0 | 0 | 0 | 0.1 | 0.0961 | 0 | 0.001 | 0 | 0 | 0 | 0 | 0 | 0 | 0 | 0 | 0 | 0 | 0 | 0 | 0 | 0 | 0 | 0 | 0 | 0 | 0 | 0 | 0 | 0 | 0 | 0 | 0 | 0 | 0 | 0 | 0 | 20 | 19.22 | 0 | 0.2 | 0 | 0 | 0 | 0 | 0 | 0 | 0 | 0 | 0 | 0 | 0 | 0 | 0 | 0 | 0 | 0 | 0 | 0 | 0 | 0 | 0 | 0 | -10 | 0 | 0 | Off | 885.2 | 0 | 25.5 | 25 | 1 | 75 | 74.9 | 0 | 0 | 80.7 | 80.7 | 100 | 99.9 | 19.3 | 19.4 | 0 | 0 | 75 | 74.9 | 0 | 0 | 0 | 106340
251.43 | 5.5309 | 106.8051 | -0.0095 | 25 | 25 | 0 | 25 | 25 | 10 | 9.57 | 0 | 0.11 | 200 | 19.3 | 19.2 | 80.7 | 80.7 | 0 | 0 | 100 | 100.1 | 6.805059 | 0 | 0 | 0 | 0.1 | 0.0957 | 0 | 0.0011 | 0 | 0 | 0 | 0 | 0 | 0 | 0 | 0 | 0 | 0 | 0 | 0 | 0 | 0 | 0 | 0 | 0 | 0 | 0 | 0 | 0 | 0 | 0 | 0 | 0 | 0 | 0 | 0 | 0 | 20 | 19.14 | 0 | 0.22 | 0 | 0 | 0 | 0 | 0 | 0 | 0 | 0 | 0 | 0 | 0 | 0 | 0 | 0 | 0 | 0 | 0 | 0 | 0 | 0 | 0 | 0 | -10 | 0 | 0 | Off | 743.7 | 0 | 25.5 | 25 | 1 | 75 | 75 | 0 | 0 | 80.7 | 80.7 | 100 | 100.1 | 19.3 | 19.2 | 0 | 0 | 75 | 75 | 0 | 0 | 0 | 106348
251.76 | 5.531 | 106.807 | -0.0005 | 25 | 25 | 0 | 25 | 25.02 | 10 | 9.575 | 0 | 0.1 | 200 | 19.3 | 19.3 | 80.7 | 80.6 | 0 | 0 | 100 | 100 | 6.80699 | 0 | 0 | 0 | 0.1 | 0.09575 | 0 | 0.001 | 0 | 0 | 0 | 0 | 0 | 0 | 0 | 0 | 0 | 0 | 0 | 0 | 0 | 0 | 0 | 0 | 0 | 0 | 0 | 0 | 0 | 0 | 0 | 0 | 0 | 0 | 0 | 0 | 0 | 20 | 19.15 | 0 | 0.2 | 0 | 0 | 0 | 0 | 0 | 0 | 0 | 0 | 0 | 0 | 0 | 0 | 0 | 0 | 0 | 0 | 0 | 0 | 0 | 0 | 0 | 0 | -10 | 0 | 0 | Off | 641 | 0 | 25.5 | 24.8 | 1 | 75 | 74.9 | 0 | 0 | 80.7 | 80.6 | 100 | 100 | 19.3 | 19.3 | 0 | 0 | 75 | 74.9 | 0 | 0 | 0 | 106340
252.1 | 5.531 | 106.807 | 0.0062 | 25 | 25 | 0 | 25 | 25.01 | 10 | 9.565 | 0 | 0.1 | 200 | 19.3 | 19.3 | 80.7 | 80.7 | 0 | 0 | 100 | 99.9 | 6.80699 | 0 | 0 | 0 | 0.1 | 0.09565 | 0 | 0.001 | 0 | 0 | 0 | 0 | 0 | 0 | 0 | 0 | 0 | 0 | 0 | 0 | 0 | 0 | 0 | 0 | 0 | 0 | 0 | 0 | 0 | 0 | 0 | 0 | 0 | 0 | 0 | 0 | 0 | 20 | 19.13 | 0 | 0.2 | 0 | 0 | 0 | 0 | 0 | 0 | 0 | 0 | 0 | 0 | 0 | 0 | 0 | 0 | 0 | 0 | 0 | 0 | 0 | 0 | 0 | 0 | -10 | 0 | 0 | Off | 584.1 | 0 | 25.5 | 24.8 | 1 | 75 | 75 | 0 | 0 | 80.7 | 80.7 | 100 | 99.9 | 19.3 | 19.3 | 0 | 0 | 75 | 75 | 0 | 0 | 0 | 106340
252.43 | 5.5311 | 106.8089 | 0.0101 | 25 | 25 | 0 | 25 | 25.02 | 10 | 9.585 | 0 | 0.105 | 200 | 19.3 | 19.2 | 80.7 | 80.8 | 0 | 0 | 100 | 99.9 | 6.808922 | 0 | 0 | 0 | 0.1 | 0.09585 | 0 | 0.00105 | 0 | 0 | 0 | 0 | 0 | 0 | 0 | 0 | 0 | 0 | 0 | 0 | 0 | 0 | 0 | 0 | 0 | 0 | 0 | 0 | 0 | 0 | 0 | 0 | 0 | 0 | 0 | 0 | 0 | 20 | 19.17 | 0 | 0.21 | 0 | 0 | 0 | 0 | 0 | 0 | 0 | 0 | 0 | 0 | 0 | 0 | 0 | 0 | 0 | 0 | 0 | 0 | 0 | 0 | 0 | 0 | -10 | 0 | 0 | Off | 741.2 | 0 | 25.5 | 25 | 1 | 75 | 75 | 0 | 0 | 80.7 | 80.8 | 100 | 99.9 | 19.3 | 19.2 | 0 | 0 | 75 | 75 | 0 | 0 | 0 | 106340
252.76 | 5.5312 | 106.8109 | 0.0113 | 25 | 25 | 0 | 25 | 25.01 | 10 | 9.61 | 0 | 0.12 | 200 | 19.3 | 19.3 | 80.7 | 80.7 | 0 | 0 | 100 | 100 | 6.810853 | 0 | 0 | 0 | 0.1 | 0.0961 | 0 | 0.0012 | 0 | 0 | 0 | 0 | 0 | 0 | 0 | 0 | 0 | 0 | 0 | 0 | 0 | 0 | 0 | 0 | 0 | 0 | 0 | 0 | 0 | 0 | 0 | 0 | 0 | 0 | 0 | 0 | 0 | 20 | 19.22 | 0 | 0.24 | 0 | 0 | 0 | 0 | 0 | 0 | 0 | 0 | 0 | 0 | 0 | 0 | 0 | 0 | 0 | 0 | 0 | 0 | 0 | 0 | 0 | 0 | -10 | 0 | 0 | Off | 464.2 | 0 | 25.5 | 24.9 | 1 | 75 | 75 | 0 | 0 | 80.7 | 80.7 | 100 | 100 | 19.3 | 19.3 | 0 | 0 | 75 | 75 | 0 | 0 | 0 | 106348
253.1 | 5.5312 | 106.8109 | 0.011 | 25 | 25 | 0 | 25 | 25.01 | 10 | 9.585 | 0 | 0.1 | 200 | 19.3 | 19.3 | 80.7 | 80.6 | 0 | 0 | 100 | 100 | 6.810853 | 0 | 0 | 0 | 0.1 | 0.09585 | 0 | 0.001 | 0 | 0 | 0 | 0 | 0 | 0 | 0 | 0 | 0 | 0 | 0 | 0 | 0 | 0 | 0 | 0 | 0 | 0 | 0 | 0 | 0 | 0 | 0 | 0 | 0 | 0 | 0 | 0 | 0 | 20 | 19.17 | 0 | 0.2 | 0 | 0 | 0 | 0 | 0 | 0 | 0 | 0 | 0 | 0 | 0 | 0 | 0 | 0 | 0 | 0 | 0 | 0 | 0 | 0 | 0 | 0 | -10 | 0 | 0 | Off | 439 | 0 | 25.5 | 24.8 | 1 | 75 | 75 | 0 | 0 | 80.7 | 80.6 | 100 | 100 | 19.3 | 19.3 | 0 | 0 | 75 | 75 | 0 | 0 | 0 | 106338
253.43 | 5.5313 | 106.8128 | 0.01 | 25 | 25 | 0 | 25 | 25.02 | 10 | 9.59 | 0 | 0.105 | 200 | 19.3 | 19.3 | 80.7 | 80.6 | 0 | 0 | 100 | 100 | 6.812784 | 0 | 0 | 0 | 0.1 | 0.0959 | 0 | 0.00105 | 0 | 0 | 0 | 0 | 0 | 0 | 0 | 0 | 0 | 0 | 0 | 0 | 0 | 0 | 0 | 0 | 0 | 0 | 0 | 0 | 0 | 0 | 0 | 0 | 0 | 0 | 0 | 0 | 0 | 20 | 19.18 | 0 | 0.21 | 0 | 0 | 0 | 0 | 0 | 0 | 0 | 0 | 0 | 0 | 0 | 0 | 0 | 0 | 0 | 0 | 0 | 0 | 0 | 0 | 0 | 0 | -10 | 0 | 0 | Off | 416.2 | 0 | 25.5 | 24.9 | 1 | 75 | 75 | 0 | 0 | 80.7 | 80.6 | 100 | 100 | 19.3 | 19.3 | 0 | 0 | 75 | 75 | 0 | 0 | 0 | 106343
253.77 | 5.5313 | 106.8128 | 0.0088 | 25 | 25 | 0 | 25 | 25.01 | 10 | 9.6 | 0 | 0.105 | 200 | 19.3 | 19.3 | 80.7 | 80.6 | 0 | 0 | 100 | 100 | 6.812784 | 0 | 0 | 0 | 0.1 | 0.096 | 0 | 0.00105 | 0 | 0 | 0 | 0 | 0 | 0 | 0 | 0 | 0 | 0 | 0 | 0 | 0 | 0 | 0 | 0 | 0 | 0 | 0 | 0 | 0 | 0 | 0 | 0 | 0 | 0 | 0 | 0 | 0 | 20 | 19.2 | 0 | 0.21 | 0 | 0 | 0 | 0 | 0 | 0 | 0 | 0 | 0 | 0 | 0 | 0 | 0 | 0 | 0 | 0 | 0 | 0 | 0 | 0 | 0 | 0 | -10 | 0 | 0 | Off | 399.6 | 0 | 25.5 | 24.9 | 1 | 75 | 74.9 | 0 | 0 | 80.7 | 80.6 | 100 | 100 | 19.3 | 19.3 | 0 | 0 | 75 | 74.9 | 0 | 0 | 0 | 106339
254.1 | 5.5314 | 106.8147 | 0.0075 | 25 | 25 | 0 | 25 | 25 | 10 | 9.565 | 0 | 0.1 | 200 | 19.3 | 19.3 | 80.7 | 80.7 | 0 | 0 | 100 | 100.1 | 6.814715 | 0 | 0 | 0 | 0.1 | 0.09565 | 0 | 0.001 | 0 | 0 | 0 | 0 | 0 | 0 | 0 | 0 | 0 | 0 | 0 | 0 | 0 | 0 | 0 | 0 | 0 | 0 | 0 | 0 | 0 | 0 | 0 | 0 | 0 | 0 | 0 | 0 | 0 | 20 | 19.13 | 0 | 0.2 | 0 | 0 | 0 | 0 | 0 | 0 | 0 | 0 | 0 | 0 | 0 | 0 | 0 | 0 | 0 | 0 | 0 | 0 | 0 | 0 | 0 | 0 | -10 | 0 | 0 | Off | 387.8 | 0 | 25.5 | 24.8 | 1 | 75 | 75 | 0 | 0 | 80.7 | 80.7 | 100 | 100.1 | 19.3 | 19.3 | 0 | 0 | 75 | 75 | 0 | 0 | 0 | 106334
254.43 | 5.5314 | 106.8147 | 0.0064 | 25 | 25 | 0 | 25 | 25.02 | 10 | 9.605 | 0 | 0.09 | 200 | 19.3 | 19.3 | 80.7 | 80.7 | 0 | 0 | 100 | 99.9 | 6.814715 | 0 | 0 | 0 | 0.1 | 0.09605 | 0 | 0.0009 | 0 | 0 | 0 | 0 | 0 | 0 | 0 | 0 | 0 | 0 | 0 | 0 | 0 | 0 | 0 | 0 | 0 | 0 | 0 | 0 | 0 | 0 | 0 | 0 | 0 | 0 | 0 | 0 | 0 | 20 | 19.21 | 0 | 0.18 | 0 | 0 | 0 | 0 | 0 | 0 | 0 | 0 | 0 | 0 | 0 | 0 | 0 | 0 | 0 | 0 | 0 | 0 | 0 | 0 | 0 | 0 | -10 | 0 | 0 | Off | 375.1 | 0 | 25.5 | 25 | 1 | 75 | 75 | 0 | 0 | 80.7 | 80.7 | 100 | 99.9 | 19.3 | 19.3 | 0 | 0 | 75 | 75 | 0 | 0 | 0 | 106339
254.77 | 5.5314 | 106.8147 | 0.0054 | 25 | 25 | 0 | 25 | 25.03 | 10 | 9.58 | 0 | 0.105 | 200 | 19.3 | 19.2 | 80.7 | 80.8 | 0 | 0 | 100 | 100 | 6.814715 | 0 | 0 | 0 | 0.1 | 0.0958 | 0 | 0.00105 | 0 | 0 | 0 | 0 | 0 | 0 | 0 | 0 | 0 | 0 | 0 | 0 | 0 | 0 | 0 | 0 | 0 | 0 | 0 | 0 | 0 | 0 | 0 | 0 | 0 | 0 | 0 | 0 | 0 | 20 | 19.16 | 0 | 0.21 | 0 | 0 | 0 | 0 | 0 | 0 | 0 | 0 | 0 | 0 | 0 | 0 | 0 | 0 | 0 | 0 | 0 | 0 | 0 | 0 | 0 | 0 | -10 | 0 | 0 | Off | 357.6 | 0 | 25.5 | 25 | 1 | 75 | 74.9 | 0 | 0 | 80.7 | 80.8 | 100 | 100 | 19.3 | 19.2 | 0 | 0 | 75 | 74.9 | 0 | 0 | 0 | 106341
255.1 | 5.5314 | 106.8147 | 0.0044 | 25 | 25 | 0 | 25 | 25.01 | 10 | 9.585 | 0 | 0.09 | 200 | 19.3 | 19.3 | 80.7 | 80.6 | 0 | 0 | 100 | 99.9 | 6.814715 | 0 | 0 | 0 | 0.1 | 0.09585 | 0 | 0.0009 | 0 | 0 | 0 | 0 | 0 | 0 | 0 | 0 | 0 | 0 | 0 | 0 | 0 | 0 | 0 | 0 | 0 | 0 | 0 | 0 | 0 | 0 | 0 | 0 | 0 | 0 | 0 | 0 | 0 | 20 | 19.17 | 0 | 0.18 | 0 | 0 | 0 | 0 | 0 | 0 | 0 | 0 | 0 | 0 | 0 | 0 | 0 | 0 | 0 | 0 | 0 | 0 | 0 | 0 | 0 | 0 | -10 | 0 | 0 | Off | 346.9 | 0 | 25.5 | 25 | 1 | 75 | 75 | 0 | 0 | 80.7 | 80.6 | 100 | 99.9 | 19.3 | 19.3 | 0 | 0 | 75 | 75 | 0 | 0 | 0 | 106334
255.44 | 5.5314 | 106.8147 | 0.0036 | 25 | 25 | 0 | 25 | 25.02 | 10 | 9.585 | 0 | 0.11 | 200 | 19.3 | 19.3 | 80.7 | 80.7 | 0 | 0 | 100 | 100 | 6.814715 | 0 | 0 | 0 | 0.1 | 0.09585 | 0 | 0.0011 | 0 | 0 | 0 | 0 | 0 | 0 | 0 | 0 | 0 | 0 | 0 | 0 | 0 | 0 | 0 | 0 | 0 | 0 | 0 | 0 | 0 | 0 | 0 | 0 | 0 | 0 | 0 | 0 | 0 | 20 | 19.17 | 0 | 0.22 | 0 | 0 | 0 | 0 | 0 | 0 | 0 | 0 | 0 | 0 | 0 | 0 | 0 | 0 | 0 | 0 | 0 | 0 | 0 | 0 | 0 | 0 | -10 | 0 | 0 | Off | 333.3 | 0 | 25.5 | 25.1 | 1 | 75 | 75 | 0 | 0 | 80.7 | 80.7 | 100 | 100 | 19.3 | 19.3 | 0 | 0 | 75 | 75 | 0 | 0 | 0 | 106341
255.77 | 5.5314 | 106.8147 | 0.003 | 25 | 25 | 0 | 25 | 25 | 10 | 9.595 | 0 | 0.095 | 200 | 19.3 | 19.3 | 80.7 | 80.7 | 0 | 0 | 100 | 100 | 6.814715 | 0 | 0 | 0 | 0.1 | 0.09595 | 0 | 0.00095 | 0 | 0 | 0 | 0 | 0 | 0 | 0 | 0 | 0 | 0 | 0 | 0 | 0 | 0 | 0 | 0 | 0 | 0 | 0 | 0 | 0 | 0 | 0 | 0 | 0 | 0 | 0 | 0 | 0 | 20 | 19.19 | 0 | 0.19 | 0 | 0 | 0 | 0 | 0 | 0 | 0 | 0 | 0 | 0 | 0 | 0 | 0 | 0 | 0 | 0 | 0 | 0 | 0 | 0 | 0 | 0 | -10 | 0 | 0 | Off | 324.7 | 0 | 25.5 | 25 | 1 | 75 | 75 | 0 | 0 | 80.7 | 80.7 | 100 | 100 | 19.3 | 19.3 | 0 | 0 | 75 | 75 | 0 | 0 | 0 | 106334
256.1 | 5.5314 | 106.8147 | 0.0025 | 25 | 25 | 0 | 25 | 25.02 | 10 | 9.565 | 0 | 0.105 | 200 | 19.3 | 19.3 | 80.7 | 80.7 | 0 | 0 | 100 | 100 | 6.814715 | 0 | 0 | 0 | 0.1 | 0.09565 | 0 | 0.00105 | 0 | 0 | 0 | 0 | 0 | 0 | 0 | 0 | 0 | 0 | 0 | 0 | 0 | 0 | 0 | 0 | 0 | 0 | 0 | 0 | 0 | 0 | 0 | 0 | 0 | 0 | 0 | 0 | 0 | 20 | 19.13 | 0 | 0.21 | 0 | 0 | 0 | 0 | 0 | 0 | 0 | 0 | 0 | 0 | 0 | 0 | 0 | 0 | 0 | 0 | 0 | 0 | 0 | 0 | 0 | 0 | -10 | 0 | 0 | Off | 310.9 | 0 | 25.5 | 24.8 | 1 | 75 | 75 | 0 | 0 | 80.7 | 80.7 | 100 | 100 | 19.3 | 19.3 | 0 | 0 | 75 | 75 | 0 | 0 | 0 | 106339
256.44 | 5.5314 | 106.8147 | 0.002 | 25 | 25 | 0 | 25 | 25.01 | 10 | 9.59 | 0 | 0.095 | 200 | 19.3 | 19.3 | 80.7 | 80.6 | 0 | 0 | 100 | 100 | 6.814715 | 0 | 0 | 0 | 0.1 | 0.0959 | 0 | 0.00095 | 0 | 0 | 0 | 0 | 0 | 0 | 0 | 0 | 0 | 0 | 0 | 0 | 0 | 0 | 0 | 0 | 0 | 0 | 0 | 0 | 0 | 0 | 0 | 0 | 0 | 0 | 0 | 0 | 0 | 20 | 19.18 | 0 | 0.19 | 0 | 0 | 0 | 0 | 0 | 0 | 0 | 0 | 0 | 0 | 0 | 0 | 0 | 0 | 0 | 0 | 0 | 0 | 0 | 0 | 0 | 0 | -10 | 0 | 0 | Off | 300.8 | 0 | 25.5 | 24.9 | 1 | 75 | 74.9 | 0 | 0 | 80.7 | 80.6 | 100 | 100 | 19.3 | 19.3 | 0 | 0 | 75 | 74.9 | 0 | 0 | 0 | 106337
256.77 | 5.5314 | 106.8147 | 0.0016 | 25 | 25 | 0 | 25 | 25 | 10 | 9.61 | 0 | 0.1 | 200 | 19.3 | 19.3 | 80.7 | 80.8 | 0 | 0 | 100 | 100 | 6.814715 | 0 | 0 | 0 | 0.1 | 0.0961 | 0 | 0.001 | 0 | 0 | 0 | 0 | 0 | 0 | 0 | 0 | 0 | 0 | 0 | 0 | 0 | 0 | 0 | 0 | 0 | 0 | 0 | 0 | 0 | 0 | 0 | 0 | 0 | 0 | 0 | 0 | 0 | 20 | 19.22 | 0 | 0.2 | 0 | 0 | 0 | 0 | 0 | 0 | 0 | 0 | 0 | 0 | 0 | 0 | 0 | 0 | 0 | 0 | 0 | 0 | 0 | 0 | 0 | 0 | -10 | 0 | 0 | Off | 290.3 | 0 | 25.5 | 24.9 | 1 | 75 | 75 | 0 | 0 | 80.7 | 80.8 | 100 | 100 | 19.3 | 19.3 | 0 | 0 | 75 | 75 | 0 | 0 | 0 | 106335
257.1 | 5.5314 | 106.8147 | 0.0012 | 25 | 25 | 0 | 25 | 25.03 | 10 | 9.565 | 0 | 0.095 | 200 | 19.3 | 19.3 | 80.7 | 80.6 | 0 | 0 | 100 | 100.1 | 6.814715 | 0 | 0 | 0 | 0.1 | 0.09565 | 0 | 0.00095 | 0 | 0 | 0 | 0 | 0 | 0 | 0 | 0 | 0 | 0 | 0 | 0 | 0 | 0 | 0 | 0 | 0 | 0 | 0 | 0 | 0 | 0 | 0 | 0 | 0 | 0 | 0 | 0 | 0 | 20 | 19.13 | 0 | 0.19 | 0 | 0 | 0 | 0 | 0 | 0 | 0 | 0 | 0 | 0 | 0 | 0 | 0 | 0 | 0 | 0 | 0 | 0 | 0 | 0 | 0 | 0 | -10 | 0 | 0 | Off | 284 | 0 | 25.5 | 24.8 | 1 | 75 | 74.9 | 0 | 0 | 80.7 | 80.6 | 100 | 100.1 | 19.3 | 19.3 | 0 | 0 | 75 | 74.9 | 0 | 0 | 0 | 106337
257.44 | 5.5313 | 106.8128 | 0.0009 | 25 | 25 | 0 | 25 | 25.02 | 10 | 9.57 | 0 | 0.105 | 200 | 19.3 | 19.3 | 80.7 | 80.7 | 0 | 0 | 100 | 100 | 6.812784 | 0 | 0 | 0 | 0.1 | 0.0957 | 0 | 0.00105 | 0 | 0 | 0 | 0 | 0 | 0 | 0 | 0 | 0 | 0 | 0 | 0 | 0 | 0 | 0 | 0 | 0 | 0 | 0 | 0 | 0 | 0 | 0 | 0 | 0 | 0 | 0 | 0 | 0 | 20 | 19.14 | 0 | 0.21 | 0 | 0 | 0 | 0 | 0 | 0 | 0 | 0 | 0 | 0 | 0 | 0 | 0 | 0 | 0 | 0 | 0 | 0 | 0 | 0 | 0 | 0 | -10 | 0 | 0 | Off | 454.5 | 0 | 25.5 | 24.9 | 1 | 75 | 75 | 0 | 0 | 80.7 | 80.7 | 100 | 100 | 19.3 | 19.3 | 0 | 0 | 75 | 75 | 0 | 0 | 0 | 106341
257.77 | 5.5313 | 106.8128 | 0.0005 | 25 | 25 | 0 | 25 | 25 | 10 | 9.605 | 0 | 0.11 | 200 | 19.3 | 19.3 | 80.7 | 80.7 | 0 | 0 | 100 | 100 | 6.812784 | 0 | 0 | 0 | 0.1 | 0.09605 | 0 | 0.0011 | 0 | 0 | 0 | 0 | 0 | 0 | 0 | 0 | 0 | 0 | 0 | 0 | 0 | 0 | 0 | 0 | 0 | 0 | 0 | 0 | 0 | 0 | 0 | 0 | 0 | 0 | 0 | 0 | 0 | 20 | 19.21 | 0 | 0.22 | 0 | 0 | 0 | 0 | 0 | 0 | 0 | 0 | 0 | 0 | 0 | 0 | 0 | 0 | 0 | 0 | 0 | 0 | 0 | 0 | 0 | 0 | -10 | 0 | 0 | Off | 359.5 | 0 | 25.5 | 24.9 | 1 | 75 | 74.9 | 0 | 0 | 80.7 | 80.7 | 100 | 100 | 19.3 | 19.3 | 0 | 0 | 75 | 74.9 | 0 | 0 | 0 | 106347
258.11 | 5.5313 | 106.8128 | 0.0002 | 25 | 25 | 0 | 25 | 25.02 | 10 | 9.595 | 0 | 0.1 | 200 | 19.3 | 19.3 | 80.7 | 80.6 | 0 | 0 | 100 | 99.9 | 6.812784 | 0 | 0 | 0 | 0.1 | 0.09595 | 0 | 0.001 | 0 | 0 | 0 | 0 | 0 | 0 | 0 | 0 | 0 | 0 | 0 | 0 | 0 | 0 | 0 | 0 | 0 | 0 | 0 | 0 | 0 | 0 | 0 | 0 | 0 | 0 | 0 | 0 | 0 | 20 | 19.19 | 0 | 0.2 | 0 | 0 | 0 | 0 | 0 | 0 | 0 | 0 | 0 | 0 | 0 | 0 | 0 | 0 | 0 | 0 | 0 | 0 | 0 | 0 | 0 | 0 | -10 | 0 | 0 | Off | 281.8 | 0 | 25.5 | 24.9 | 1 | 75 | 75 | 0 | 0 | 80.7 | 80.6 | 100 | 99.9 | 19.3 | 19.3 | 0 | 0 | 75 | 75 | 0 | 0 | 0 | 106347
258.44 | 5.5313 | 106.8128 | -0.0001 | 25 | 25 | 0 | 25 | 25.02 | 10 | 9.6 | 0 | 0.11 | 200 | 19.3 | 19.3 | 80.7 | 80.7 | 0 | 0 | 100 | 100 | 6.812784 | 0 | 0 | 0 | 0.1 | 0.096 | 0 | 0.0011 | 0 | 0 | 0 | 0 | 0 | 0 | 0 | 0 | 0 | 0 | 0 | 0 | 0 | 0 | 0 | 0 | 0 | 0 | 0 | 0 | 0 | 0 | 0 | 0 | 0 | 0 | 0 | 0 | 0 | 20 | 19.2 | 0 | 0.22 | 0 | 0 | 0 | 0 | 0 | 0 | 0 | 0 | 0 | 0 | 0 | 0 | 0 | 0 | 0 | 0 | 0 | 0 | 0 | 0 | 0 | 0 | -10 | 0 | 0 | Off | 233 | 0 | 25.5 | 25 | 1 | 75 | 75 | 0 | 0 | 80.7 | 80.7 | 100 | 100 | 19.3 | 19.3 | 0 | 0 | 75 | 75 | 0 | 0 | 0 | 106345
258.77 | 5.5313 | 106.8128 | -0.0003 | 25 | 25 | 0 | 25 | 25.02 | 10 | 9.615 | 0 | 0.1 | 200 | 19.3 | 19.3 | 80.7 | 80.8 | 0 | 0 | 100 | 100 | 6.812784 | 0 | 0 | 0 | 0.1 | 0.09615 | 0 | 0.001 | 0 | 0 | 0 | 0 | 0 | 0 | 0 | 0 | 0 | 0 | 0 | 0 | 0 | 0 | 0 | 0 | 0 | 0 | 0 | 0 | 0 | 0 | 0 | 0 | 0 | 0 | 0 | 0 | 0 | 20 | 19.23 | 0 | 0.2 | 0 | 0 | 0 | 0 | 0 | 0 | 0 | 0 | 0 | 0 | 0 | 0 | 0 | 0 | 0 | 0 | 0 | 0 | 0 | 0 | 0 | 0 | -10 | 0 | 0 | Off | 224 | 0 | 25.5 | 24.8 | 1 | 75 | 75 | 0 | 0 | 80.7 | 80.8 | 100 | 100 | 19.3 | 19.3 | 0 | 0 | 75 | 75 | 0 | 0 | 0 | 106338
259.11 | 5.5313 | 106.8128 | -0.0005 | 25 | 25 | 0 | 25 | 25.01 | 10 | 9.57 | 0 | 0.1 | 200 | 19.3 | 19.3 | 80.7 | 80.7 | 0 | 0 | 100 | 100 | 6.812784 | 0 | 0 | 0 | 0.1 | 0.0957 | 0 | 0.001 | 0 | 0 | 0 | 0 | 0 | 0 | 0 | 0 | 0 | 0 | 0 | 0 | 0 | 0 | 0 | 0 | 0 | 0 | 0 | 0 | 0 | 0 | 0 | 0 | 0 | 0 | 0 | 0 | 0 | 20 | 19.14 | 0 | 0.2 | 0 | 0 | 0 | 0 | 0 | 0 | 0 | 0 | 0 | 0 | 0 | 0 | 0 | 0 | 0 | 0 | 0 | 0 | 0 | 0 | 0 | 0 | -10 | 0 | 0 | Off | 215.2 | 0 | 25.5 | 24.8 | 1 | 75 | 75 | 0 | 0 | 80.7 | 80.7 | 100 | 100 | 19.3 | 19.3 | 0 | 0 | 75 | 75 | 0 | 0 | 0 | 106340
259.44 | 5.5313 | 106.8128 | -0.0006 | 25 | 25 | 0 | 25 | 25.02 | 10 | 9.595 | 0 | 0.085 | 200 | 19.3 | 19.3 | 80.7 | 80.8 | 0 | 0 | 100 | 99.9 | 6.812784 | 0 | 0 | 0 | 0.1 | 0.09595 | 0 | 0.00085 | 0 | 0 | 0 | 0 | 0 | 0 | 0 | 0 | 0 | 0 | 0 | 0 | 0 | 0 | 0 | 0 | 0 | 0 | 0 | 0 | 0 | 0 | 0 | 0 | 0 | 0 | 0 | 0 | 0 | 20 | 19.19 | 0 | 0.17 | 0 | 0 | 0 | 0 | 0 | 0 | 0 | 0 | 0 | 0 | 0 | 0 | 0 | 0 | 0 | 0 | 0 | 0 | 0 | 0 | 0 | 0 | -10 | 0 | 0 | Off | 211.9 | 0 | 25.5 | 24.9 | 1 | 75 | 75 | 0 | 0 | 80.7 | 80.8 | 100 | 99.9 | 19.3 | 19.3 | 0 | 0 | 75 | 75 | 0 | 0 | 0 | 106332
259.78 | 5.5313 | 106.8128 | -0.0006 | 25 | 25 | 0 | 25 | 25.02 | 10 | 9.6 | 0 | 0.105 | 200 | 19.3 | 19.2 | 80.7 | 80.6 | 0 | 0 | 100 | 100 | 6.812784 | 0 | 0 | 0 | 0.1 | 0.096 | 0 | 0.00105 | 0 | 0 | 0 | 0 | 0 | 0 | 0 | 0 | 0 | 0 | 0 | 0 | 0 | 0 | 0 | 0 | 0 | 0 | 0 | 0 | 0 | 0 | 0 | 0 | 0 | 0 | 0 | 0 | 0 | 20 | 19.2 | 0 | 0.21 | 0 | 0 | 0 | 0 | 0 | 0 | 0 | 0 | 0 | 0 | 0 | 0 | 0 | 0 | 0 | 0 | 0 | 0 | 0 | 0 | 0 | 0 | -10 | 0 | 0 | Off | 201.2 | 0 | 25.5 | 24.8 | 1 | 75 | 75 | 0 | 0 | 80.7 | 80.6 | 100 | 100 | 19.3 | 19.2 | 0 | 0 | 75 | 75 | 0 | 0 | 0 | 106335
260.11 | 5.5313 | 106.8128 | -0.0006 | 25 | 25 | 0 | 25 | 25.02 | 10 | 9.58 | 0 | 0.09 | 200 | 19.3 | 19.3 | 80.7 | 80.7 | 0 | 0 | 100 | 100 | 6.812784 | 0 | 0 | 0 | 0.1 | 0.0958 | 0 | 0.0009 | 0 | 0 | 0 | 0 | 0 | 0 | 0 | 0 | 0 | 0 | 0 | 0 | 0 | 0 | 0 | 0 | 0 | 0 | 0 | 0 | 0 | 0 | 0 | 0 | 0 | 0 | 0 | 0 | 0 | 20 | 19.16 | 0 | 0.18 | 0 | 0 | 0 | 0 | 0 | 0 | 0 | 0 | 0 | 0 | 0 | 0 | 0 | 0 | 0 | 0 | 0 | 0 | 0 | 0 | 0 | 0 | -10 | 0 | 0 | Off | 196.3 | 0 | 25.5 | 25 | 1 | 75 | 74.9 | 0 | 0 | 80.7 | 80.7 | 100 | 100 | 19.3 | 19.3 | 0 | 0 | 75 | 74.9 | 0 | 0 | 0 | 106344
260.44 | 5.5313 | 106.8128 | -0.0006 | 25 | 25 | 0 | 25 | 25.02 | 10 | 9.56 | 0 | 0.095 | 200 | 19.3 | 19.3 | 80.7 | 80.7 | 0 | 0 | 100 | 99.9 | 6.812784 | 0 | 0 | 0 | 0.1 | 0.0956 | 0 | 0.00095 | 0 | 0 | 0 | 0 | 0 | 0 | 0 | 0 | 0 | 0 | 0 | 0 | 0 | 0 | 0 | 0 | 0 | 0 | 0 | 0 | 0 | 0 | 0 | 0 | 0 | 0 | 0 | 0 | 0 | 20 | 19.12 | 0 | 0.19 | 0 | 0 | 0 | 0 | 0 | 0 | 0 | 0 | 0 | 0 | 0 | 0 | 0 | 0 | 0 | 0 | 0 | 0 | 0 | 0 | 0 | 0 | -10 | 0 | 0 | Off | 192 | 0 | 25.5 | 25 | 1 | 75 | 75 | 0 | 0 | 80.7 | 80.7 | 100 | 99.9 | 19.3 | 19.3 | 0 | 0 | 75 | 75 | 0 | 0 | 0 | 106332
260.78 | 5.5313 | 106.8128 | -0.0005 | 25 | 25 | 0 | 25 | 25.01 | 10 | 9.575 | 0 | 0.085 | 200 | 19.3 | 19.3 | 80.7 | 80.7 | 0 | 0 | 100 | 99.9 | 6.812784 | 0 | 0 | 0 | 0.1 | 0.09575 | 0 | 0.00085 | 0 | 0 | 0 | 0 | 0 | 0 | 0 | 0 | 0 | 0 | 0 | 0 | 0 | 0 | 0 | 0 | 0 | 0 | 0 | 0 | 0 | 0 | 0 | 0 | 0 | 0 | 0 | 0 | 0 | 20 | 19.15 | 0 | 0.17 | 0 | 0 | 0 | 0 | 0 | 0 | 0 | 0 | 0 | 0 | 0 | 0 | 0 | 0 | 0 | 0 | 0 | 0 | 0 | 0 | 0 | 0 | -10 | 0 | 0 | Off | 184.5 | 0 | 25.5 | 24.9 | 1 | 75 | 75 | 0 | 0 | 80.7 | 80.7 | 100 | 99.9 | 19.3 | 19.3 | 0 | 0 | 75 | 75 | 0 | 0 | 0 | 106331
261.11 | 5.5313 | 106.8128 | -0.0005 | 25 | 25 | 0 | 25 | 25.02 | 10 | 9.605 | 0 | 0.1 | 200 | 19.3 | 19.2 | 80.7 | 80.7 | 0 | 0 | 100 | 99.9 | 6.812784 | 0 | 0 | 0 | 0.1 | 0.09605 | 0 | 0.001 | 0 | 0 | 0 | 0 | 0 | 0 | 0 | 0 | 0 | 0 | 0 | 0 | 0 | 0 | 0 | 0 | 0 | 0 | 0 | 0 | 0 | 0 | 0 | 0 | 0 | 0 | 0 | 0 | 0 | 20 | 19.21 | 0 | 0.2 | 0 | 0 | 0 | 0 | 0 | 0 | 0 | 0 | 0 | 0 | 0 | 0 | 0 | 0 | 0 | 0 | 0 | 0 | 0 | 0 | 0 | 0 | -10 | 0 | 0 | Off | 177.4 | 0 | 25.5 | 24.8 | 1 | 75 | 75 | 0 | 0 | 80.7 | 80.7 | 100 | 99.9 | 19.3 | 19.2 | 0 | 0 | 75 | 75 | 0 | 0 | 0 | 106341
261.44 | 5.5313 | 106.8128 | -0.0004 | 25 | 25 | 0 | 25 | 25.03 | 10 | 9.615 | 0 | 0.095 | 200 | 19.3 | 19.3 | 80.7 | 80.6 | 0 | 0 | 100 | 100 | 6.812784 | 0 | 0 | 0 | 0.1 | 0.09615 | 0 | 0.00095 | 0 | 0 | 0 | 0 | 0 | 0 | 0 | 0 | 0 | 0 | 0 | 0 | 0 | 0 | 0 | 0 | 0 | 0 | 0 | 0 | 0 | 0 | 0 | 0 | 0 | 0 | 0 | 0 | 0 | 20 | 19.23 | 0 | 0.19 | 0 | 0 | 0 | 0 | 0 | 0 | 0 | 0 | 0 | 0 | 0 | 0 | 0 | 0 | 0 | 0 | 0 | 0 | 0 | 0 | 0 | 0 | -10 | 0 | 0 | Off | 171.3 | 0 | 25.5 | 24.8 | 1 | 75 | 74.9 | 0 | 0 | 80.7 | 80.6 | 100 | 100 | 19.3 | 19.3 | 0 | 0 | 75 | 74.9 | 0 | 0 | 0 | 106336
261.78 | 5.5313 | 106.8128 | -0.0003 | 25 | 25 | 0 | 25 | 25.01 | 10 | 9.585 | 0 | 0.085 | 200 | 19.3 | 19.3 | 80.7 | 80.7 | 0 | 0 | 100 | 99.9 | 6.812784 | 0 | 0 | 0 | 0.1 | 0.09585 | 0 | 0.00085 | 0 | 0 | 0 | 0 | 0 | 0 | 0 | 0 | 0 | 0 | 0 | 0 | 0 | 0 | 0 | 0 | 0 | 0 | 0 | 0 | 0 | 0 | 0 | 0 | 0 | 0 | 0 | 0 | 0 | 20 | 19.17 | 0 | 0.17 | 0 | 0 | 0 | 0 | 0 | 0 | 0 | 0 | 0 | 0 | 0 | 0 | 0 | 0 | 0 | 0 | 0 | 0 | 0 | 0 | 0 | 0 | -10 | 0 | 0 | Off | 166.6 | 0 | 25.5 | 25 | 1 | 75 | 75 | 0 | 0 | 80.7 | 80.7 | 100 | 99.9 | 19.3 | 19.3 | 0 | 0 | 75 | 75 | 0 | 0 | 0 | 106330
262.11 | 5.5313 | 106.8128 | -0.0002 | 25 | 25 | 0 | 25 | 25.01 | 10 | 9.6 | 0 | 0.095 | 200 | 19.3 | 19.2 | 80.7 | 80.7 | 0 | 0 | 100 | 100 | 6.812784 | 0 | 0 | 0 | 0.1 | 0.096 | 0 | 0.00095 | 0 | 0 | 0 | 0 | 0 | 0 | 0 | 0 | 0 | 0 | 0 | 0 | 0 | 0 | 0 | 0 | 0 | 0 | 0 | 0 | 0 | 0 | 0 | 0 | 0 | 0 | 0 | 0 | 0 | 20 | 19.2 | 0 | 0.19 | 0 | 0 | 0 | 0 | 0 | 0 | 0 | 0 | 0 | 0 | 0 | 0 | 0 | 0 | 0 | 0 | 0 | 0 | 0 | 0 | 0 | 0 | -10 | 0 | 0 | Off | 159.3 | 0 | 25.5 | 24.9 | 1 | 75 | 75.1 | 0 | 0 | 80.7 | 80.7 | 100 | 100 | 19.3 | 19.2 | 0 | 0 | 75 | 75.1 | 0 | 0 | 0 | 106336
262.45 | 5.5313 | 106.8128 | 0 | 25 | 25 | 0 | 25 | 25 | 10 | 9.61 | 0 | 0.105 | 200 | 19.3 | 19.3 | 80.7 | 80.7 | 0 | 0 | 100 | 100 | 6.812784 | 0 | 0 | 0 | 0.1 | 0.0961 | 0 | 0.00105 | 0 | 0 | 0 | 0 | 0 | 0 | 0 | 0 | 0 | 0 | 0 | 0 | 0 | 0 | 0 | 0 | 0 | 0 | 0 | 0 | 0 | 0 | 0 | 0 | 0 | 0 | 0 | 0 | 0 | 20 | 19.22 | 0 | 0.21 | 0 | 0 | 0 | 0 | 0 | 0 | 0 | 0 | 0 | 0 | 0 | 0 | 0 | 0 | 0 | 0 | 0 | 0 | 0 | 0 | 0 | 0 | -10 | 0 | 0 | Off | 156.4 | 0 | 25.5 | 24.8 | 1 | 75 | 75 | 0 | 0 | 80.7 | 80.7 | 100 | 100 | 19.3 | 19.3 | 0 | 0 | 75 | 75 | 0 | 0 | 0 | 106341
262.78 | 5.5313 | 106.8128 | 0 | 25 | 25 | 0 | 25 | 25.01 | 10 | 9.565 | 0 | 0.105 | 200 | 19.3 | 19.3 | 80.7 | 80.7 | 0 | 0 | 100 | 100 | 6.812784 | 0 | 0 | 0 | 0.1 | 0.09565 | 0 | 0.00105 | 0 | 0 | 0 | 0 | 0 | 0 | 0 | 0 | 0 | 0 | 0 | 0 | 0 | 0 | 0 | 0 | 0 | 0 | 0 | 0 | 0 | 0 | 0 | 0 | 0 | 0 | 0 | 0 | 0 | 20 | 19.13 | 0 | 0.21 | 0 | 0 | 0 | 0 | 0 | 0 | 0 | 0 | 0 | 0 | 0 | 0 | 0 | 0 | 0 | 0 | 0 | 0 | 0 | 0 | 0 | 0 | -10 | 0 | 0 | Off | 155.1 | 0 | 25.5 | 25 | 1 | 75 | 74.9 | 0 | 0 | 80.7 | 80.7 | 100 | 100 | 19.3 | 19.3 | 0 | 0 | 75 | 74.9 | 0 | 0 | 0 | 106344
263.11 | 5.5313 | 106.8128 | 0 | 25 | 25 | 0 | 25 | 25.02 | 10 | 9.59 | 0 | 0.1 | 200 | 19.3 | 19.3 | 80.7 | 80.7 | 0 | 0 | 100 | 100 | 6.812784 | 0 | 0 | 0 | 0.1 | 0.0959 | 0 | 0.001 | 0 | 0 | 0 | 0 | 0 | 0 | 0 | 0 | 0 | 0 | 0 | 0 | 0 | 0 | 0 | 0 | 0 | 0 | 0 | 0 | 0 | 0 | 0 | 0 | 0 | 0 | 0 | 0 | 0 | 20 | 19.18 | 0 | 0.2 | 0 | 0 | 0 | 0 | 0 | 0 | 0 | 0 | 0 | 0 | 0 | 0 | 0 | 0 | 0 | 0 | 0 | 0 | 0 | 0 | 0 | 0 | -10 | 0 | 0 | Off | 151.2 | 0 | 25.5 | 24.9 | 1 | 75 | 74.9 | 0 | 0 | 80.7 | 80.7 | 100 | 100 | 19.3 | 19.3 | 0 | 0 | 75 | 74.9 | 0 | 0 | 0 | 106331
263.45 | 5.5314 | 106.8147 | 0.0001 | 25 | 25 | 0 | 25 | 25.02 | 10 | 9.6 | 0 | 0.085 | 200 | 19.3 | 19.3 | 80.7 | 80.7 | 0 | 0 | 100 | 100 | 6.814715 | 0 | 0 | 0 | 0.1 | 0.096 | 0 | 0.00085 | 0 | 0 | 0 | 0 | 0 | 0 | 0 | 0 | 0 | 0 | 0 | 0 | 0 | 0 | 0 | 0 | 0 | 0 | 0 | 0 | 0 | 0 | 0 | 0 | 0 | 0 | 0 | 0 | 0 | 20 | 19.2 | 0 | 0.17 | 0 | 0 | 0 | 0 | 0 | 0 | 0 | 0 | 0 | 0 | 0 | 0 | 0 | 0 | 0 | 0 | 0 | 0 | 0 | 0 | 0 | 0 | -10 | 0 | 0 | Off | 144.2 | 0 | 25.5 | 24.8 | 1 | 75 | 75.1 | 0 | 0 | 80.7 | 80.7 | 100 | 100 | 19.3 | 19.3 | 0 | 0 | 75 | 75.1 | 0 | 0 | 0 | 106326
263.78 | 5.5313 | 106.8128 | 0.0001 | 25 | 25 | 0 | 25 | 25.01 | 10 | 9.565 | 0 | 0.1 | 200 | 19.3 | 19.3 | 80.7 | 80.7 | 0 | 0 | 100 | 100 | 6.812784 | 0 | 0 | 0 | 0.1 | 0.09565 | 0 | 0.001 | 0 | 0 | 0 | 0 | 0 | 0 | 0 | 0 | 0 | 0 | 0 | 0 | 0 | 0 | 0 | 0 | 0 | 0 | 0 | 0 | 0 | 0 | 0 | 0 | 0 | 0 | 0 | 0 | 0 | 20 | 19.13 | 0 | 0.2 | 0 | 0 | 0 | 0 | 0 | 0 | 0 | 0 | 0 | 0 | 0 | 0 | 0 | 0 | 0 | 0 | 0 | 0 | 0 | 0 | 0 | 0 | -10 | 0 | 0 | Off | 141 | 0 | 25.5 | 25 | 1 | 75 | 75 | 0 | 0 | 80.7 | 80.7 | 100 | 100 | 19.3 | 19.3 | 0 | 0 | 75 | 75 | 0 | 0 | 0 | 106338
264.12 | 5.5313 | 106.8128 | 0.0001 | 25 | 25 | 0 | 25 | 25.03 | 10 | 9.6 | 0 | 0.09 | 200 | 19.3 | 19.3 | 80.7 | 80.7 | 0 | 0 | 100 | 100.1 | 6.812784 | 0 | 0 | 0 | 0.1 | 0.096 | 0 | 0.0009 | 0 | 0 | 0 | 0 | 0 | 0 | 0 | 0 | 0 | 0 | 0 | 0 | 0 | 0 | 0 | 0 | 0 | 0 | 0 | 0 | 0 | 0 | 0 | 0 | 0 | 0 | 0 | 0 | 0 | 20 | 19.2 | 0 | 0.18 | 0 | 0 | 0 | 0 | 0 | 0 | 0 | 0 | 0 | 0 | 0 | 0 | 0 | 0 | 0 | 0 | 0 | 0 | 0 | 0 | 0 | 0 | -10 | 0 | 0 | Off | 231.7 | 0 | 25.5 | 24.8 | 1 | 75 | 75 | 0 | 0 | 80.7 | 80.7 | 100 | 100.1 | 19.3 | 19.3 | 0 | 0 | 75 | 75 | 0 | 0 | 0 | 106332
264.45 | 5.5313 | 106.8128 | 0.0001 | 25 | 25 | 0 | 25 | 24.99 | 10 | 9.57 | 0 | 0.09 | 200 | 19.3 | 19.3 | 80.7 | 80.7 | 0 | 0 | 100 | 100 | 6.812784 | 0 | 0 | 0 | 0.1 | 0.0957 | 0 | 0.0009 | 0 | 0 | 0 | 0 | 0 | 0 | 0 | 0 | 0 | 0 | 0 | 0 | 0 | 0 | 0 | 0 | 0 | 0 | 0 | 0 | 0 | 0 | 0 | 0 | 0 | 0 | 0 | 0 | 0 | 20 | 19.14 | 0 | 0.18 | 0 | 0 | 0 | 0 | 0 | 0 | 0 | 0 | 0 | 0 | 0 | 0 | 0 | 0 | 0 | 0 | 0 | 0 | 0 | 0 | 0 | 0 | -10 | 0 | 0 | Off | 172.6 | 0 | 25.5 | 24.9 | 1 | 75 | 75 | 0 | 0 | 80.7 | 80.7 | 100 | 100 | 19.3 | 19.3 | 0 | 0 | 75 | 75 | 0 | 0 | 0 | 106342
264.78 | 5.5313 | 106.8128 | 0 | 25 | 25 | 0 | 25 | 25.02 | 10 | 9.61 | 0 | 0.085 | 200 | 19.3 | 19.3 | 80.7 | 80.7 | 0 | 0 | 100 | 100 | 6.812784 | 0 | 0 | 0 | 0.1 | 0.0961 | 0 | 0.00085 | 0 | 0 | 0 | 0 | 0 | 0 | 0 | 0 | 0 | 0 | 0 | 0 | 0 | 0 | 0 | 0 | 0 | 0 | 0 | 0 | 0 | 0 | 0 | 0 | 0 | 0 | 0 | 0 | 0 | 20 | 19.22 | 0 | 0.17 | 0 | 0 | 0 | 0 | 0 | 0 | 0 | 0 | 0 | 0 | 0 | 0 | 0 | 0 | 0 | 0 | 0 | 0 | 0 | 0 | 0 | 0 | -10 | 0 | 0 | Off | 158.9 | 0 | 25.5 | 24.8 | 1 | 75 | 75 | 0 | 0 | 80.7 | 80.7 | 100 | 100 | 19.3 | 19.3 | 0 | 0 | 75 | 75 | 0 | 0 | 0 | 106331
265.12 | 5.5313 | 106.8128 | 0 | 25 | 25 | 0 | 25 | 25.02 | 10 | 9.6 | 0 | 0.09 | 200 | 19.3 | 19.3 | 80.7 | 80.7 | 0 | 0 | 100 | 100 | 6.812784 | 0 | 0 | 0 | 0.1 | 0.096 | 0 | 0.0009 | 0 | 0 | 0 | 0 | 0 | 0 | 0 | 0 | 0 | 0 | 0 | 0 | 0 | 0 | 0 | 0 | 0 | 0 | 0 | 0 | 0 | 0 | 0 | 0 | 0 | 0 | 0 | 0 | 0 | 20 | 19.2 | 0 | 0.18 | 0 | 0 | 0 | 0 | 0 | 0 | 0 | 0 | 0 | 0 | 0 | 0 | 0 | 0 | 0 | 0 | 0 | 0 | 0 | 0 | 0 | 0 | -10 | 0 | 0 | Off | 114.4 | 0 | 25.5 | 25 | 1 | 75 | 74.9 | 0 | 0 | 80.7 | 80.7 | 100 | 100 | 19.3 | 19.3 | 0 | 0 | 75 | 74.9 | 0 | 0 | 0 | 106337
265.45 | 5.5313 | 106.8128 | 0.0001 | 25 | 25 | 0 | 25 | 25 | 10 | 9.575 | 0 | 0.09 | 200 | 19.3 | 19.3 | 80.7 | 80.6 | 0 | 0 | 100 | 99.9 | 6.812784 | 0 | 0 | 0 | 0.1 | 0.09575 | 0 | 0.0009 | 0 | 0 | 0 | 0 | 0 | 0 | 0 | 0 | 0 | 0 | 0 | 0 | 0 | 0 | 0 | 0 | 0 | 0 | 0 | 0 | 0 | 0 | 0 | 0 | 0 | 0 | 0 | 0 | 0 | 20 | 19.15 | 0 | 0.18 | 0 | 0 | 0 | 0 | 0 | 0 | 0 | 0 | 0 | 0 | 0 | 0 | 0 | 0 | 0 | 0 | 0 | 0 | 0 | 0 | 0 | 0 | -10 | 0 | 0 | Off | 113.4 | 0 | 25.5 | 24.9 | 1 | 75 | 75 | 0 | 0 | 80.7 | 80.6 | 100 | 99.9 | 19.3 | 19.3 | 0 | 0 | 75 | 75 | 0 | 0 | 0 | 106332
265.78 | 5.5313 | 106.8128 | 0.0001 | 25 | 25 | 0 | 25 | 25.01 | 10 | 9.585 | 0 | 0.09 | 200 | 19.3 | 19.3 | 80.7 | 80.7 | 0 | 0 | 100 | 100 | 6.812784 | 0 | 0 | 0 | 0.1 | 0.09585 | 0 | 0.0009 | 0 | 0 | 0 | 0 | 0 | 0 | 0 | 0 | 0 | 0 | 0 | 0 | 0 | 0 | 0 | 0 | 0 | 0 | 0 | 0 | 0 | 0 | 0 | 0 | 0 | 0 | 0 | 0 | 0 | 20 | 19.17 | 0 | 0.18 | 0 | 0 | 0 | 0 | 0 | 0 | 0 | 0 | 0 | 0 | 0 | 0 | 0 | 0 | 0 | 0 | 0 | 0 | 0 | 0 | 0 | 0 | -10 | 0 | 0 | Off | 107.4 | 0 | 25.5 | 24.9 | 1 | 75 | 75 | 0 | 0 | 80.7 | 80.7 | 100 | 100 | 19.3 | 19.3 | 0 | 0 | 75 | 75 | 0 | 0 | 0 | 106344
266.12 | 5.5313 | 106.8128 | 0 | 25 | 25 | 0 | 25 | 25.01 | 10 | 9.6 | 0 | 0.09 | 200 | 19.3 | 19.3 | 80.7 | 80.6 | 0 | 0 | 100 | 99.9 | 6.812784 | 0 | 0 | 0 | 0.1 | 0.096 | 0 | 0.0009 | 0 | 0 | 0 | 0 | 0 | 0 | 0 | 0 | 0 | 0 | 0 | 0 | 0 | 0 | 0 | 0 | 0 | 0 | 0 | 0 | 0 | 0 | 0 | 0 | 0 | 0 | 0 | 0 | 0 | 20 | 19.2 | 0 | 0.18 | 0 | 0 | 0 | 0 | 0 | 0 | 0 | 0 | 0 | 0 | 0 | 0 | 0 | 0 | 0 | 0 | 0 | 0 | 0 | 0 | 0 | 0 | -10 | 0 | 0 | Off | 101.8 | 0 | 25.5 | 24.9 | 1 | 75 | 75 | 0 | 0 | 80.7 | 80.6 | 100 | 99.9 | 19.3 | 19.3 | 0 | 0 | 75 | 75 | 0 | 0 | 0 | 106333