## Chart2
© Surface Measurement Systems Ltd 1996-2024
Dynamic Vapor Sorption
Date: 14 Dec 2024
Time: 10:39 AM
File: MIL-53-NH2(Chunyu)-Ads-Des_25C_relH-20_CO2-0-30_open-loop-2024-12-14 10-39-41.xls
Sample: MIL-53-NH2(Chunyu)
Temp: 25.0 °C
Meth: Ads-Des_25C_relH-20_CO2-0-30_open-loop
MRef: 5.1785

## Iso Report
[8 empty] | 1 | 7
15
DVS Isotherm Analysis Report
0
| Date: | 14 Dec 2024 | [5 empty] | 0
| Time: | 10:39
| File: | C:\DVS Control\data\Chunyu\manual_m0\MIL-53-NH2\MIL-53-NH2(Chunyu)-Ads-Des_25C_relH-20_CO2-0-30_open-loop-2024-12-14 10-39-41.xls
| Meth: | Ads-Des_25C_relH-20_CO2-0-30_open-loop
| Sample: | MIL-53-NH2(Chunyu)
| Temp: | 25.0 °C
| MRef: | 5.1785 from Custom Mass
|  | Target |  | Change In Mass (%) - ref
|  | % P/Po | Sorption | Desorption | Hysteresis
| Cycle 1 | 0 | 7.391716 | 7.451965
|  | 5 | 7.448103 | 7.490586 | 0.04248334
|  | 10 | 7.492517 | 7.522642 | 0.03012455
|  | 15 | 7.533069 | 7.554311 | 0.02124167
|  | 20 | 7.583277 | 7.596794 | 0.01351743
|  | 25 | 7.61765 | 7.621898 | 0.004248334
|  | 30 | 7.650864 | 7.650864
% P/Po refers to Solvent B (CO2)
Dynamic Vapor Sorption | [5 empty] | © Surface Measurement Systems Ltd 1996-2024

## Chart1
© Surface Measurement Systems Ltd 1996-2024
Dynamic Vapor Sorption
Date: 14 Dec 2024
Time: 10:39 AM
File: MIL-53-NH2(Chunyu)-Ads-Des_25C_relH-20_CO2-0-30_open-loop-2024-12-14 10-39-41.xls
Sample: MIL-53-NH2(Chunyu)
Temp: 25.0 °C
Meth: Ads-Des_25C_relH-20_CO2-0-30_open-loop
MRef: 5.1785

## DVS Data
DVS-Advantage-Plus-Data-File | [62 empty] | DVS-Advantage-Plus-Method-File
File Version: | 1.13 | [61 empty] | Version: | 1.06
Sequence Name: | aa_MOF_act-150_CO2-0-30-relH-0-40 | [61 empty] | Method Name: | Ads-Des_25C_relH-20_CO2-0-30_open-loop
Sequence Created: | 2024-12-09 13:35 | [61 empty] | Method Description:
Method Name: | Ads-Des_25C_relH-20_CO2-0-30_open-loop | [61 empty] | Method Created: | Mon Dec 09 10:34:17 2024
Method Created: | 2024-12-09 10:34 | [61 empty] | Author: | User
Method Modified: | FALSE | [61 empty] | Author Machine: | SMS-CZC3387ZKH
Sample Number: | 1 | [61 empty] | Update Sample Weight: | OFF
Sample Name: | MIL-53-NH2(Chunyu) | [61 empty] | Save Data Interval: | 20 seconds
Sample Description: | Without regeneration in between | [61 empty] | Active Reservoir: | Reservoir A+B
Initial Mass [mg]: | 5.1785 | [61 empty] | Total Gas Flow (A) (sccm): | 100
Raw Data File Created: | 2024-12-14 10:40 | [61 empty] | Total Gas Flow (B) (sccm): | 100
User Name: | User | [61 empty] | Loop Control Mode (A): | Open
Data Saving Interval [seconds]: | 20 | [61 empty] | Loop Control Mode (B): | Open
Solvent A: | Water | [61 empty] | Min. DMDT Stage Time (min.): | 5
Control Mode (Solvent A): | Open | [61 empty] | Max. DMDT Stage Time (min.): | 360
Solvent B (Primary): | CO2 | [61 empty] | DMDT Stability Duration (min.): | 10
Control Mode (Solvent B): | Open | [61 empty] | Raman Scan Wait Period (min.): | 15
Incubator Door Opened: | FALSE | [61 empty] | Preheater Ramp Rate (°C/min.): | 5
Incubator Door Override: | FALSE | [61 empty] | Run Dry Calibration: | ON
Data Points: | 700 | [61 empty] | IR Scan Wait Period (min.): | 15
Data Start Row: | 56 | [61 empty] | Carrier Gas 1: | N2
First Dry Row: | 56 | [61 empty] | Carrier Gas 2: | N2
First Post Dry Row: | 138
Data File Setting - Tare Option:
Data File Setting - Dry Mass Option: | Custom | [61 empty] | Stage# | Type | Duration (min.) | DMDT Value (%/min.) | Start Partial Pressure (A) (%) | Stop Partial Pressure (A) (%) | Start Partial Pressure (B) (%) | Stop Partial Pressure (B) (%) | Incubator Temp. (°C) | Preheater Temp. (°C) | Video | Raman | Chiller Temp. (°C) | Chiller State | IR | Selected Carrier Gas | Target Flow MFC 1 (sccm) | Target Flow MFC 2 (sccm) | Target Flow MFC 3 (sccm) | Target Flow MFC 4 (sccm) | Target Flow MFC 5 (sccm) | Target Flow MFC 6 (sccm)
Data File Setting - M0 Value: | 5.1785 | [61 empty] | 1 | dm/dt | 2 | 0.002 | 40 | 66.68 | 0 | 0 | 25 | 0 | Inactive | Inactive | -10 | Off | Inactive | Carrier Gas 1: N2 | 0 | 0 | 0 | 0 | 0 | 0
Ref. Mass Option | Custom Mass | [61 empty] | 2 | dm/dt | 2 | 0.002 | 40 | 66.68 | 10 | 50 | 25 | 0 | Inactive | Inactive | -10 | Off | Inactive | Carrier Gas 1: N2 | 0 | 0 | 0 | 0 | 0 | 0
Ref. Mass | 5.1785 | [61 empty] | 3 | dm/dt | 2 | 0.002 | 40 | 66.68 | 20 | 70 | 25 | 0 | Inactive | Inactive | -10 | Off | Inactive | Carrier Gas 1: N2 | 0 | 0 | 0 | 0 | 0 | 0
ImportByDLLSeries | S2 (v2.1.4.0) | [61 empty] | 4 | dm/dt | 2 | 0.002 | 40 | 66.68 | 30 | 90 | 25 | 0 | Inactive | Inactive | -10 | Off | Inactive | Carrier Gas 1: N2 | 0 | 0 | 0 | 0 | 0 | 0
Carrier Gas A: | Nitrogen | [61 empty] | 5 | dm/dt | 2 | 0.002 | 40 | 66.68 | 40 | 100 | 25 | 0 | Inactive | Inactive | -10 | Off | Inactive | Carrier Gas 1: N2 | 0 | 0 | 0 | 0 | 0 | 0
Carrier Gas B: | Nitrogen | [61 empty] | 6 | dm/dt | 2 | 0.002 | 40 | 66.68 | 50 | 90 | 25 | 0 | Inactive | Inactive | -10 | Off | Inactive | Carrier Gas 1: N2 | 0 | 0 | 0 | 0 | 0 | 0
Method Stage Skipped: | FALSE | [61 empty] | 7 | dm/dt | 2 | 0.002 | 40 | 66.68 | 60 | 80 | 25 | 0 | Inactive | Inactive | -10 | Off | Inactive | Carrier Gas 1: N2 | 0 | 0 | 0 | 0 | 0 | 0
Method Skipped: | FALSE | [61 empty] | 8 | dm/dt | 2 | 0.002 | 40 | 66.68 | 50 | 50 | 25 | 0 | Inactive | Inactive | -10 | Off | Inactive | Carrier Gas 1: N2 | 0 | 0 | 0 | 0 | 0 | 0
Method Status: | Completed | [61 empty] | 9 | dm/dt | 2 | 0.002 | 40 | 66.68 | 40 | 40 | 25 | 0 | Inactive | Inactive | -10 | Off | Inactive | Carrier Gas 1: N2 | 0 | 0 | 0 | 0 | 0 | 0
Counter Weight [mg]: | 0 | [61 empty] | 10 | dm/dt | 2 | 0.002 | 40 | 66.68 | 30 | 30 | 25 | 0 | Inactive | Inactive | -10 | Off | Inactive | Carrier Gas 1: N2 | 0 | 0 | 0 | 0 | 0 | 0
Instrument Name: | DVS Carbon | [61 empty] | 11 | dm/dt | 2 | 0.002 | 40 | 66.68 | 20 | 20 | 25 | 0 | Inactive | Inactive | -10 | Off | Inactive | Carrier Gas 1: N2 | 0 | 0 | 0 | 0 | 0 | 0
Flow Control Mode: | Partial Pressure | [61 empty] | 12 | dm/dt | 2 | 0.002 | 40 | 66.68 | 10 | 10 | 25 | 0 | Inactive | Inactive | -10 | Off | Inactive | Carrier Gas 1: N2 | 0 | 0 | 0 | 0 | 0 | 0
Identifier MFC 1: | Dry Flow (A) | [61 empty] | 13 | dm/dt | 2 | 0.002 | 40 | 66.68 | 0 | 0 | 25 | 0 | Inactive | Inactive | -10 | Off | Inactive | Carrier Gas 1: N2 | 0 | 0 | 0 | 0 | 0 | 0
Identifier MFC 2: | Dry Flow (B)
Identifier MFC 3: | Wet Flow (A)
Identifier MFC 4: | CO2 (B)
Identifier MFC 5: | Purge Flow
Identifier MFC 6: | Wet CO2 (B)
Instrument Type: | DVS Carbon
Gas Information MFC 1: | Nitrogen
Gas Information MFC 2: | Nitrogen
Gas Information MFC 3: | H2O
Gas Information MFC 4: | CO2
Gas Information MFC 5: | Nitrogen (Purge)
Gas Information MFC 6: | Humidified CO2
Time [minutes] | Mass [mg] | Delta Mass [%] | dm/dt [%/minute] | Target Incubator Temp. [celsius] | Measured Incubator Temp. [celsius] | Target Preheater Temp. [celsius] | Measured Preheater Temp. [celsius] | Sorption Temp. [celsius] | Target Partial Pressure (Solvent A) [%] | Measured Partial Pressure (Solvent A) [%] | Target Partial Pressure (Solvent B) [%] | Measured Partial Pressure (Solvent B) [%] | Total Gas Flow [sccm] | Target Wet Gas Flow (Solvent A) [sccm] | Actual Wet Gas Flow (Solvent A) [sccm] | Target Dry Gas Flow (Solvent A) [sccm] | Actual Dry Gas Flow (Solvent A) [sccm] | Target Wet Gas Flow (Solvent B) [sccm] | Actual Wet Gas Flow (Solvent B) [sccm] | Target Dry Gas Flow (Solvent B) [sccm] | Actual Dry Gas Flow (Solvent B) [sccm] | dm (%) - ref | User Defined 1 | User Defined 2 |  | Target PP/100 (Solvent A) | Actual PP/100 (Solvent A) | Target PP/100 (Solvent B) | Actual PP/100 (Solvent B) | [29 empty] | Old Target Partial Pressure (Solvent A) [%] | Old Measured Partial Pressure (Solvent A) [%] | Old Target Partial Pressure (Solvent B) [%] | Old Measured Partial Pressure (Solvent B) [%] | [22 empty] | Target Chiller Temp. [celsius] | Measured Chiller Temp. [celsius] | Measured Chiller Internal Temp. [celsius] | Chiller State | Gas Concentration (CO2 NDIR) (Sensor A) [ppm] | Gas Concentration (Sensor B) [ppm] | Reservoir Target Temp | Reservoir Actual Temp | Carrier Gas | Target Purge Flow [sccm] | Actual Purge Flow [sccm] | Target Balance Head Temp.[celsius.] | Actual Balance Head Temp.[celsius.] | Target Flow MFC 1 [sccm] | Actual Flow MFC 1 [sccm] | Target Flow MFC 2 [sccm] | Actual Flow MFC 2 [sccm] | Target Flow MFC 3 [sccm] | Actual Flow MFC 3 [sccm] | Target Flow MFC 4 [sccm] | Actual Flow MFC 4 [sccm] | Target Flow MFC 5 [sccm] | Actual Flow MFC 5 [sccm] | Target Flow MFC 6 [sccm] | Actual Flow MFC 6 [sccm] | Raw Partial Pressure Sensor Data (Solvent A) | Raw Partial Pressure Sensor Data (Solvent B)
0 | 5.5313 | 106.8128 | 0 | 25 | 25 | 0 | 25 | 25.01 | 20 | 9.585 | 0 | 0.09 | 200 | 19.3 | 19.4 | 80.7 | 80.7 | 0 | 0 | 100 | 100 | 6.812784 | 0 | 0 | 0 | 0.2 | 0.09585 | 0 | 0.0009 | 0 | 0 | 0 | 0 | 0 | 0 | 0 | 0 | 0 | 0 | 0 | 0 | 0 | 0 | 0 | 0 | 0 | 0 | 0 | 0 | 0 | 0 | 0 | 0 | 0 | 0 | 0 | 0 | 0 | 40 | 19.17 | 0 | 0.18 | 0 | 0 | 0 | 0 | 0 | 0 | 0 | 0 | 0 | 0 | 0 | 0 | 0 | 0 | 0 | 0 | 0 | 0 | 0 | 0 | 0 | 0 | -10 | 0 | 0 | Off | 99 | 0 | 25.5 | 25 | 1 | 75 | 75.1 | 0 | 0 | 80.7 | 80.7 | 100 | 100 | 19.3 | 19.4 | 0 | 0 | 75 | 75.1 | 0 | 0 | 0 | 106329
0.33 | 5.5313 | 106.8128 | 0 | 25 | 25 | 0 | 25 | 25.05 | 20 | 17.17 | 0 | 0.1 | 200 | 39 | 39 | 61 | 61 | 0 | 0 | 100 | 100 | 6.812784 | 0 | 0 | 0 | 0.2 | 0.1717 | 0 | 0.001 | 0 | 0 | 0 | 0 | 0 | 0 | 0 | 0 | 0 | 0 | 0 | 0 | 0 | 0 | 0 | 0 | 0 | 0 | 0 | 0 | 0 | 0 | 0 | 0 | 0 | 0 | 0 | 0 | 0 | 40 | 34.34 | 0 | 0.2 | 0 | 0 | 0 | 0 | 0 | 0 | 0 | 0 | 0 | 0 | 0 | 0 | 0 | 0 | 0 | 0 | 0 | 0 | 0 | 0 | 0 | 0 | -10 | 0 | 0 | Off | 95.3 | 0 | 25.5 | 24.9 | 1 | 75 | 75 | 0 | 0 | 61 | 61 | 100 | 100 | 39 | 39 | 0 | 0 | 75 | 75 | 0 | 0 | 0 | 106334
0.67 | 5.5313 | 106.8128 | 0 | 25 | 25 | 0 | 25 | 25.06 | 20 | 19.34 | 0 | 0.105 | 200 | 39 | 39 | 61 | 60.9 | 0 | 0 | 100 | 100 | 6.812784 | 0 | 0 | 0 | 0.2 | 0.1934 | 0 | 0.00105 | 0 | 0 | 0 | 0 | 0 | 0 | 0 | 0 | 0 | 0 | 0 | 0 | 0 | 0 | 0 | 0 | 0 | 0 | 0 | 0 | 0 | 0 | 0 | 0 | 0 | 0 | 0 | 0 | 0 | 40 | 38.68 | 0 | 0.21 | 0 | 0 | 0 | 0 | 0 | 0 | 0 | 0 | 0 | 0 | 0 | 0 | 0 | 0 | 0 | 0 | 0 | 0 | 0 | 0 | 0 | 0 | -10 | 0 | 0 | Off | 90.8 | 0 | 25.5 | 25 | 1 | 75 | 75 | 0 | 0 | 61 | 60.9 | 100 | 100 | 39 | 39 | 0 | 0 | 75 | 75 | 0 | 0 | 0 | 106341
1 | 5.5326 | 106.8379 | 0.0007 | 25 | 25 | 0 | 25 | 25.02 | 20 | 19.5 | 0 | 0.105 | 200 | 39 | 39 | 61 | 61 | 0 | 0 | 100 | 100 | 6.837887 | 0 | 0 | 0 | 0.2 | 0.195 | 0 | 0.00105 | 0 | 0 | 0 | 0 | 0 | 0 | 0 | 0 | 0 | 0 | 0 | 0 | 0 | 0 | 0 | 0 | 0 | 0 | 0 | 0 | 0 | 0 | 0 | 0 | 0 | 0 | 0 | 0 | 0 | 40 | 39 | 0 | 0.21 | 0 | 0 | 0 | 0 | 0 | 0 | 0 | 0 | 0 | 0 | 0 | 0 | 0 | 0 | 0 | 0 | 0 | 0 | 0 | 0 | 0 | 0 | -10 | 0 | 0 | Off | 91.5 | 0 | 25.5 | 24.9 | 1 | 75 | 74.9 | 0 | 0 | 61 | 61 | 100 | 100 | 39 | 39 | 0 | 0 | 75 | 74.9 | 0 | 0 | 0 | 106342
1.34 | 5.5361 | 106.9055 | 0.0048 | 25 | 25 | 0 | 25 | 25.03 | 20 | 19.525 | 0 | 0.085 | 200 | 39 | 38.9 | 61 | 61 | 0 | 0 | 100 | 100 | 6.905475 | 0 | 0 | 0 | 0.2 | 0.19525 | 0 | 0.00085 | 0 | 0 | 0 | 0 | 0 | 0 | 0 | 0 | 0 | 0 | 0 | 0 | 0 | 0 | 0 | 0 | 0 | 0 | 0 | 0 | 0 | 0 | 0 | 0 | 0 | 0 | 0 | 0 | 0 | 40 | 39.05 | 0 | 0.17 | 0 | 0 | 0 | 0 | 0 | 0 | 0 | 0 | 0 | 0 | 0 | 0 | 0 | 0 | 0 | 0 | 0 | 0 | 0 | 0 | 0 | 0 | -10 | 0 | 0 | Off | 90.2 | 0 | 25.5 | 24.9 | 1 | 75 | 74.9 | 0 | 0 | 61 | 61 | 100 | 100 | 39 | 38.9 | 0 | 0 | 75 | 74.9 | 0 | 0 | 0 | 106331
1.67 | 5.5408 | 106.9962 | 0.0142 | 25 | 25 | 0 | 25 | 25.02 | 20 | 19.56 | 0 | 0.1 | 200 | 39 | 39 | 61 | 61 | 0 | 0 | 100 | 100 | 6.996234 | 0 | 0 | 0 | 0.2 | 0.1956 | 0 | 0.001 | 0 | 0 | 0 | 0 | 0 | 0 | 0 | 0 | 0 | 0 | 0 | 0 | 0 | 0 | 0 | 0 | 0 | 0 | 0 | 0 | 0 | 0 | 0 | 0 | 0 | 0 | 0 | 0 | 0 | 40 | 39.12 | 0 | 0.2 | 0 | 0 | 0 | 0 | 0 | 0 | 0 | 0 | 0 | 0 | 0 | 0 | 0 | 0 | 0 | 0 | 0 | 0 | 0 | 0 | 0 | 0 | -10 | 0 | 0 | Off | 89.4 | 0 | 25.5 | 25 | 1 | 75 | 74.9 | 0 | 0 | 61 | 61 | 100 | 100 | 39 | 39 | 0 | 0 | 75 | 74.9 | 0 | 0 | 0 | 106346
2 | 5.5457 | 107.0909 | 0.0299 | 25 | 25 | 0 | 25 | 25.02 | 20 | 19.555 | 0 | 0.09 | 200 | 39 | 39 | 61 | 61 | 0 | 0 | 100 | 100 | 7.090856 | 0 | 0 | 0 | 0.2 | 0.19555 | 0 | 0.0009 | 0 | 0 | 0 | 0 | 0 | 0 | 0 | 0 | 0 | 0 | 0 | 0 | 0 | 0 | 0 | 0 | 0 | 0 | 0 | 0 | 0 | 0 | 0 | 0 | 0 | 0 | 0 | 0 | 0 | 40 | 39.11 | 0 | 0.18 | 0 | 0 | 0 | 0 | 0 | 0 | 0 | 0 | 0 | 0 | 0 | 0 | 0 | 0 | 0 | 0 | 0 | 0 | 0 | 0 | 0 | 0 | -10 | 0 | 0 | Off | 86.4 | 0 | 25.5 | 24.9 | 1 | 75 | 74.9 | 0 | 0 | 61 | 61 | 100 | 100 | 39 | 39 | 0 | 0 | 75 | 74.9 | 0 | 0 | 0 | 106342
2.34 | 5.5493 | 107.1604 | 0.0482 | 25 | 25 | 0 | 25 | 25 | 20 | 19.565 | 0 | 0.115 | 200 | 39 | 38.9 | 61 | 61.1 | 0 | 0 | 100 | 100 | 7.160375 | 0 | 0 | 0 | 0.2 | 0.19565 | 0 | 0.00115 | 0 | 0 | 0 | 0 | 0 | 0 | 0 | 0 | 0 | 0 | 0 | 0 | 0 | 0 | 0 | 0 | 0 | 0 | 0 | 0 | 0 | 0 | 0 | 0 | 0 | 0 | 0 | 0 | 0 | 40 | 39.13 | 0 | 0.23 | 0 | 0 | 0 | 0 | 0 | 0 | 0 | 0 | 0 | 0 | 0 | 0 | 0 | 0 | 0 | 0 | 0 | 0 | 0 | 0 | 0 | 0 | -10 | 0 | 0 | Off | 83.7 | 0 | 25.5 | 24.9 | 1 | 75 | 75 | 0 | 0 | 61 | 61.1 | 100 | 100 | 39 | 38.9 | 0 | 0 | 75 | 75 | 0 | 0 | 0 | 106338
2.67 | 5.5522 | 107.2164 | 0.0678 | 25 | 25 | 0 | 25 | 25.04 | 20 | 19.58 | 0 | 0.085 | 200 | 39 | 39 | 61 | 61 | 0 | 0 | 100 | 100 | 7.216375 | 0 | 0 | 0 | 0.2 | 0.1958 | 0 | 0.00085 | 0 | 0 | 0 | 0 | 0 | 0 | 0 | 0 | 0 | 0 | 0 | 0 | 0 | 0 | 0 | 0 | 0 | 0 | 0 | 0 | 0 | 0 | 0 | 0 | 0 | 0 | 0 | 0 | 0 | 40 | 39.16 | 0 | 0.17 | 0 | 0 | 0 | 0 | 0 | 0 | 0 | 0 | 0 | 0 | 0 | 0 | 0 | 0 | 0 | 0 | 0 | 0 | 0 | 0 | 0 | 0 | -10 | 0 | 0 | Off | 79.2 | 0 | 25.5 | 24.9 | 1 | 75 | 75 | 0 | 0 | 61 | 61 | 100 | 100 | 39 | 39 | 0 | 0 | 75 | 75 | 0 | 0 | 0 | 106330
3.01 | 5.5542 | 107.255 | 0.0879 | 25 | 25 | 0 | 25 | 25.03 | 20 | 19.58 | 0 | 0.08 | 200 | 39 | 39 | 61 | 61 | 0 | 0 | 100 | 100 | 7.254997 | 0 | 0 | 0 | 0.2 | 0.1958 | 0 | 0.0008 | 0 | 0 | 0 | 0 | 0 | 0 | 0 | 0 | 0 | 0 | 0 | 0 | 0 | 0 | 0 | 0 | 0 | 0 | 0 | 0 | 0 | 0 | 0 | 0 | 0 | 0 | 0 | 0 | 0 | 40 | 39.16 | 0 | 0.16 | 0 | 0 | 0 | 0 | 0 | 0 | 0 | 0 | 0 | 0 | 0 | 0 | 0 | 0 | 0 | 0 | 0 | 0 | 0 | 0 | 0 | 0 | -10 | 0 | 0 | Off | 76.9 | 0 | 25.5 | 24.9 | 1 | 75 | 75 | 0 | 0 | 61 | 61 | 100 | 100 | 39 | 39 | 0 | 0 | 75 | 75 | 0 | 0 | 0 | 106327
3.34 | 5.5556 | 107.282 | 0.1051 | 25 | 25 | 0 | 25 | 25.03 | 20 | 19.6 | 0 | 0.09 | 200 | 39 | 39 | 61 | 60.9 | 0 | 0 | 100 | 100 | 7.282031 | 0 | 0 | 0 | 0.2 | 0.196 | 0 | 0.0009 | 0 | 0 | 0 | 0 | 0 | 0 | 0 | 0 | 0 | 0 | 0 | 0 | 0 | 0 | 0 | 0 | 0 | 0 | 0 | 0 | 0 | 0 | 0 | 0 | 0 | 0 | 0 | 0 | 0 | 40 | 39.2 | 0 | 0.18 | 0 | 0 | 0 | 0 | 0 | 0 | 0 | 0 | 0 | 0 | 0 | 0 | 0 | 0 | 0 | 0 | 0 | 0 | 0 | 0 | 0 | 0 | -10 | 0 | 0 | Off | 78.1 | 0 | 25.5 | 24.8 | 1 | 75 | 74.9 | 0 | 0 | 61 | 60.9 | 100 | 100 | 39 | 39 | 0 | 0 | 75 | 74.9 | 0 | 0 | 0 | 106333
3.67 | 5.5567 | 107.3033 | 0.1194 | 25 | 25 | 0 | 25 | 25.04 | 20 | 19.605 | 0 | 0.085 | 200 | 39 | 39 | 61 | 61 | 0 | 0 | 100 | 100 | 7.303273 | 0 | 0 | 0 | 0.2 | 0.19605 | 0 | 0.00085 | 0 | 0 | 0 | 0 | 0 | 0 | 0 | 0 | 0 | 0 | 0 | 0 | 0 | 0 | 0 | 0 | 0 | 0 | 0 | 0 | 0 | 0 | 0 | 0 | 0 | 0 | 0 | 0 | 0 | 40 | 39.21 | 0 | 0.17 | 0 | 0 | 0 | 0 | 0 | 0 | 0 | 0 | 0 | 0 | 0 | 0 | 0 | 0 | 0 | 0 | 0 | 0 | 0 | 0 | 0 | 0 | -10 | 0 | 0 | Off | 76.6 | 0 | 25.5 | 24.8 | 1 | 75 | 75 | 0 | 0 | 61 | 61 | 100 | 100 | 39 | 39 | 0 | 0 | 75 | 75 | 0 | 0 | 0 | 106334
4.01 | 5.5574 | 107.3168 | 0.1308 | 25 | 25 | 0 | 25 | 25.01 | 20 | 19.575 | 0 | 0.095 | 200 | 39 | 38.9 | 61 | 61 | 0 | 0 | 100 | 100 | 7.316791 | 0 | 0 | 0 | 0.2 | 0.19575 | 0 | 0.00095 | 0 | 0 | 0 | 0 | 0 | 0 | 0 | 0 | 0 | 0 | 0 | 0 | 0 | 0 | 0 | 0 | 0 | 0 | 0 | 0 | 0 | 0 | 0 | 0 | 0 | 0 | 0 | 0 | 0 | 40 | 39.15 | 0 | 0.19 | 0 | 0 | 0 | 0 | 0 | 0 | 0 | 0 | 0 | 0 | 0 | 0 | 0 | 0 | 0 | 0 | 0 | 0 | 0 | 0 | 0 | 0 | -10 | 0 | 0 | Off | 74.1 | 0 | 25.5 | 24.8 | 1 | 75 | 75 | 0 | 0 | 61 | 61 | 100 | 100 | 39 | 38.9 | 0 | 0 | 75 | 75 | 0 | 0 | 0 | 106328
4.34 | 5.558 | 107.3284 | 0.1374 | 25 | 25 | 0 | 25 | 25.02 | 20 | 19.57 | 0 | 0.085 | 200 | 39 | 39 | 61 | 61 | 0 | 0 | 100 | 100 | 7.328377 | 0 | 0 | 0 | 0.2 | 0.1957 | 0 | 0.00085 | 0 | 0 | 0 | 0 | 0 | 0 | 0 | 0 | 0 | 0 | 0 | 0 | 0 | 0 | 0 | 0 | 0 | 0 | 0 | 0 | 0 | 0 | 0 | 0 | 0 | 0 | 0 | 0 | 0 | 40 | 39.14 | 0 | 0.17 | 0 | 0 | 0 | 0 | 0 | 0 | 0 | 0 | 0 | 0 | 0 | 0 | 0 | 0 | 0 | 0 | 0 | 0 | 0 | 0 | 0 | 0 | -10 | 0 | 0 | Off | 73.3 | 0 | 25.5 | 24.9 | 1 | 75 | 75 | 0 | 0 | 61 | 61 | 100 | 100 | 39 | 39 | 0 | 0 | 75 | 75 | 0 | 0 | 0 | 106330
4.67 | 5.5584 | 107.3361 | 0.1397 | 25 | 25 | 0 | 25 | 25.03 | 20 | 19.58 | 0 | 0.085 | 200 | 39 | 38.9 | 61 | 60.9 | 0 | 0 | 100 | 100 | 7.336101 | 0 | 0 | 0 | 0.2 | 0.1958 | 0 | 0.00085 | 0 | 0 | 0 | 0 | 0 | 0 | 0 | 0 | 0 | 0 | 0 | 0 | 0 | 0 | 0 | 0 | 0 | 0 | 0 | 0 | 0 | 0 | 0 | 0 | 0 | 0 | 0 | 0 | 0 | 40 | 39.16 | 0 | 0.17 | 0 | 0 | 0 | 0 | 0 | 0 | 0 | 0 | 0 | 0 | 0 | 0 | 0 | 0 | 0 | 0 | 0 | 0 | 0 | 0 | 0 | 0 | -10 | 0 | 0 | Off | 108.4 | 0 | 25.5 | 25 | 1 | 75 | 75 | 0 | 0 | 61 | 60.9 | 100 | 100 | 39 | 38.9 | 0 | 0 | 75 | 75 | 0 | 0 | 0 | 106330
5.01 | 5.5587 | 107.3419 | 0.1371 | 25 | 25 | 0 | 25 | 25.02 | 20 | 19.605 | 0 | 0.095 | 200 | 39 | 39 | 61 | 61 | 0 | 0 | 100 | 100 | 7.341894 | 0 | 0 | 0 | 0.2 | 0.19605 | 0 | 0.00095 | 0 | 0 | 0 | 0 | 0 | 0 | 0 | 0 | 0 | 0 | 0 | 0 | 0 | 0 | 0 | 0 | 0 | 0 | 0 | 0 | 0 | 0 | 0 | 0 | 0 | 0 | 0 | 0 | 0 | 40 | 39.21 | 0 | 0.19 | 0 | 0 | 0 | 0 | 0 | 0 | 0 | 0 | 0 | 0 | 0 | 0 | 0 | 0 | 0 | 0 | 0 | 0 | 0 | 0 | 0 | 0 | -10 | 0 | 0 | Off | 88.9 | 0 | 25.5 | 24.8 | 1 | 75 | 75 | 0 | 0 | 61 | 61 | 100 | 100 | 39 | 39 | 0 | 0 | 75 | 75 | 0 | 0 | 0 | 106337
5.34 | 5.5589 | 107.3458 | 0.1296 | 25 | 25 | 0 | 25 | 25.02 | 20 | 19.605 | 0 | 0.085 | 200 | 39 | 39 | 61 | 61 | 0 | 0 | 100 | 100 | 7.345756 | 0 | 0 | 0 | 0.2 | 0.19605 | 0 | 0.00085 | 0 | 0 | 0 | 0 | 0 | 0 | 0 | 0 | 0 | 0 | 0 | 0 | 0 | 0 | 0 | 0 | 0 | 0 | 0 | 0 | 0 | 0 | 0 | 0 | 0 | 0 | 0 | 0 | 0 | 40 | 39.21 | 0 | 0.17 | 0 | 0 | 0 | 0 | 0 | 0 | 0 | 0 | 0 | 0 | 0 | 0 | 0 | 0 | 0 | 0 | 0 | 0 | 0 | 0 | 0 | 0 | -10 | 0 | 0 | Off | 71.4 | 0 | 25.5 | 24.9 | 1 | 75 | 75 | 0 | 0 | 61 | 61 | 100 | 100 | 39 | 39 | 0 | 0 | 75 | 75 | 0 | 0 | 0 | 106328
5.68 | 5.5591 | 107.3496 | 0.1165 | 25 | 25 | 0 | 25 | 25 | 20 | 19.59 | 0 | 0.085 | 200 | 39 | 39 | 61 | 61 | 0 | 0 | 100 | 99.9 | 7.349619 | 0 | 0 | 0 | 0.2 | 0.1959 | 0 | 0.00085 | 0 | 0 | 0 | 0 | 0 | 0 | 0 | 0 | 0 | 0 | 0 | 0 | 0 | 0 | 0 | 0 | 0 | 0 | 0 | 0 | 0 | 0 | 0 | 0 | 0 | 0 | 0 | 0 | 0 | 40 | 39.18 | 0 | 0.17 | 0 | 0 | 0 | 0 | 0 | 0 | 0 | 0 | 0 | 0 | 0 | 0 | 0 | 0 | 0 | 0 | 0 | 0 | 0 | 0 | 0 | 0 | -10 | 0 | 0 | Off | 80.9 | 0 | 25.5 | 24.9 | 1 | 75 | 75 | 0 | 0 | 61 | 61 | 100 | 99.9 | 39 | 39 | 0 | 0 | 75 | 75 | 0 | 0 | 0 | 106331
6.01 | 5.5592 | 107.3515 | 0.0991 | 25 | 25 | 0 | 25 | 25.02 | 20 | 19.6 | 0 | 0.085 | 200 | 39 | 39 | 61 | 60.9 | 0 | 0 | 100 | 100 | 7.35155 | 0 | 0 | 0 | 0.2 | 0.196 | 0 | 0.00085 | 0 | 0 | 0 | 0 | 0 | 0 | 0 | 0 | 0 | 0 | 0 | 0 | 0 | 0 | 0 | 0 | 0 | 0 | 0 | 0 | 0 | 0 | 0 | 0 | 0 | 0 | 0 | 0 | 0 | 40 | 39.2 | 0 | 0.17 | 0 | 0 | 0 | 0 | 0 | 0 | 0 | 0 | 0 | 0 | 0 | 0 | 0 | 0 | 0 | 0 | 0 | 0 | 0 | 0 | 0 | 0 | -10 | 0 | 0 | Off | 58.7 | 0 | 25.5 | 24.9 | 1 | 75 | 75.1 | 0 | 0 | 61 | 60.9 | 100 | 100 | 39 | 39 | 0 | 0 | 75 | 75.1 | 0 | 0 | 0 | 106329
6.34 | 5.5594 | 107.3554 | 0.0793 | 25 | 25 | 0 | 25 | 25 | 20 | 19.59 | 0 | 0.11 | 200 | 39 | 39.1 | 61 | 61 | 0 | 0 | 100 | 100 | 7.355412 | 0 | 0 | 0 | 0.2 | 0.1959 | 0 | 0.0011 | 0 | 0 | 0 | 0 | 0 | 0 | 0 | 0 | 0 | 0 | 0 | 0 | 0 | 0 | 0 | 0 | 0 | 0 | 0 | 0 | 0 | 0 | 0 | 0 | 0 | 0 | 0 | 0 | 0 | 40 | 39.18 | 0 | 0.22 | 0 | 0 | 0 | 0 | 0 | 0 | 0 | 0 | 0 | 0 | 0 | 0 | 0 | 0 | 0 | 0 | 0 | 0 | 0 | 0 | 0 | 0 | -10 | 0 | 0 | Off | 56.2 | 0 | 25.5 | 25 | 1 | 75 | 75.2 | 0 | 0 | 61 | 61 | 100 | 100 | 39 | 39.1 | 0 | 0 | 75 | 75.2 | 0 | 0 | 0 | 106346
6.68 | 5.5595 | 107.3573 | 0.0595 | 25 | 25 | 0 | 25 | 25.02 | 20 | 19.605 | 0 | 0.09 | 200 | 39 | 38.9 | 61 | 61.1 | 0 | 0 | 100 | 100 | 7.357343 | 0 | 0 | 0 | 0.2 | 0.19605 | 0 | 0.0009 | 0 | 0 | 0 | 0 | 0 | 0 | 0 | 0 | 0 | 0 | 0 | 0 | 0 | 0 | 0 | 0 | 0 | 0 | 0 | 0 | 0 | 0 | 0 | 0 | 0 | 0 | 0 | 0 | 0 | 40 | 39.21 | 0 | 0.18 | 0 | 0 | 0 | 0 | 0 | 0 | 0 | 0 | 0 | 0 | 0 | 0 | 0 | 0 | 0 | 0 | 0 | 0 | 0 | 0 | 0 | 0 | -10 | 0 | 0 | Off | 51.1 | 0 | 25.5 | 24.8 | 1 | 75 | 74.9 | 0 | 0 | 61 | 61.1 | 100 | 100 | 39 | 38.9 | 0 | 0 | 75 | 74.9 | 0 | 0 | 0 | 106335
7.01 | 5.5596 | 107.3593 | 0.0443 | 25 | 25 | 0 | 25 | 24.99 | 20 | 19.58 | 0 | 0.085 | 200 | 39 | 39 | 61 | 60.9 | 0 | 0 | 100 | 100 | 7.359274 | 0 | 0 | 0 | 0.2 | 0.1958 | 0 | 0.00085 | 0 | 0 | 0 | 0 | 0 | 0 | 0 | 0 | 0 | 0 | 0 | 0 | 0 | 0 | 0 | 0 | 0 | 0 | 0 | 0 | 0 | 0 | 0 | 0 | 0 | 0 | 0 | 0 | 0 | 40 | 39.16 | 0 | 0.17 | 0 | 0 | 0 | 0 | 0 | 0 | 0 | 0 | 0 | 0 | 0 | 0 | 0 | 0 | 0 | 0 | 0 | 0 | 0 | 0 | 0 | 0 | -10 | 0 | 0 | Off | 50.9 | 0 | 25.5 | 24.8 | 1 | 75 | 75.1 | 0 | 0 | 61 | 60.9 | 100 | 100 | 39 | 39 | 0 | 0 | 75 | 75.1 | 0 | 0 | 0 | 106330
7.35 | 5.5597 | 107.3612 | 0.0328 | 25 | 25 | 0 | 25 | 25.03 | 20 | 19.605 | 0 | 0.08 | 200 | 39 | 39 | 61 | 61 | 0 | 0 | 100 | 100 | 7.361205 | 0 | 0 | 0 | 0.2 | 0.19605 | 0 | 0.0008 | 0 | 0 | 0 | 0 | 0 | 0 | 0 | 0 | 0 | 0 | 0 | 0 | 0 | 0 | 0 | 0 | 0 | 0 | 0 | 0 | 0 | 0 | 0 | 0 | 0 | 0 | 0 | 0 | 0 | 40 | 39.21 | 0 | 0.16 | 0 | 0 | 0 | 0 | 0 | 0 | 0 | 0 | 0 | 0 | 0 | 0 | 0 | 0 | 0 | 0 | 0 | 0 | 0 | 0 | 0 | 0 | -10 | 0 | 0 | Off | 51.3 | 0 | 25.5 | 24.9 | 1 | 75 | 75 | 0 | 0 | 61 | 61 | 100 | 100 | 39 | 39 | 0 | 0 | 75 | 75 | 0 | 0 | 0 | 106327
7.68 | 5.5597 | 107.3612 | 0.024 | 25 | 25 | 0 | 25 | 25 | 20 | 19.605 | 0 | 0.09 | 200 | 39 | 39 | 61 | 60.9 | 0 | 0 | 100 | 100 | 7.361205 | 0 | 0 | 0 | 0.2 | 0.19605 | 0 | 0.0009 | 0 | 0 | 0 | 0 | 0 | 0 | 0 | 0 | 0 | 0 | 0 | 0 | 0 | 0 | 0 | 0 | 0 | 0 | 0 | 0 | 0 | 0 | 0 | 0 | 0 | 0 | 0 | 0 | 0 | 40 | 39.21 | 0 | 0.18 | 0 | 0 | 0 | 0 | 0 | 0 | 0 | 0 | 0 | 0 | 0 | 0 | 0 | 0 | 0 | 0 | 0 | 0 | 0 | 0 | 0 | 0 | -10 | 0 | 0 | Off | 50.9 | 0 | 25.5 | 24.9 | 1 | 75 | 75.2 | 0 | 0 | 61 | 60.9 | 100 | 100 | 39 | 39 | 0 | 0 | 75 | 75.2 | 0 | 0 | 0 | 106329
8.01 | 5.5598 | 107.3631 | 0.0182 | 25 | 25 | 0 | 25 | 25.02 | 20 | 19.595 | 0 | 0.09 | 200 | 39 | 38.9 | 61 | 61 | 0 | 0 | 100 | 100 | 7.363136 | 0 | 0 | 0 | 0.2 | 0.19595 | 0 | 0.0009 | 0 | 0 | 0 | 0 | 0 | 0 | 0 | 0 | 0 | 0 | 0 | 0 | 0 | 0 | 0 | 0 | 0 | 0 | 0 | 0 | 0 | 0 | 0 | 0 | 0 | 0 | 0 | 0 | 0 | 40 | 39.19 | 0 | 0.18 | 0 | 0 | 0 | 0 | 0 | 0 | 0 | 0 | 0 | 0 | 0 | 0 | 0 | 0 | 0 | 0 | 0 | 0 | 0 | 0 | 0 | 0 | -10 | 0 | 0 | Off | 46.6 | 0 | 25.5 | 24.8 | 1 | 75 | 75 | 0 | 0 | 61 | 61 | 100 | 100 | 39 | 38.9 | 0 | 0 | 75 | 75 | 0 | 0 | 0 | 106330
8.35 | 5.5598 | 107.3631 | 0.0139 | 25 | 25 | 0 | 25 | 25 | 20 | 19.6 | 0 | 0.095 | 200 | 39 | 39 | 61 | 60.9 | 0 | 0 | 100 | 100 | 7.363136 | 0 | 0 | 0 | 0.2 | 0.196 | 0 | 0.00095 | 0 | 0 | 0 | 0 | 0 | 0 | 0 | 0 | 0 | 0 | 0 | 0 | 0 | 0 | 0 | 0 | 0 | 0 | 0 | 0 | 0 | 0 | 0 | 0 | 0 | 0 | 0 | 0 | 0 | 40 | 39.2 | 0 | 0.19 | 0 | 0 | 0 | 0 | 0 | 0 | 0 | 0 | 0 | 0 | 0 | 0 | 0 | 0 | 0 | 0 | 0 | 0 | 0 | 0 | 0 | 0 | -10 | 0 | 0 | Off | 48.3 | 0 | 25.5 | 24.9 | 1 | 75 | 75 | 0 | 0 | 61 | 60.9 | 100 | 100 | 39 | 39 | 0 | 0 | 75 | 75 | 0 | 0 | 0 | 106335
8.68 | 5.5599 | 107.3651 | 0.0108 | 25 | 25 | 0 | 25 | 25.03 | 20 | 19.6 | 0 | 0.1 | 200 | 39 | 39 | 61 | 61.1 | 0 | 0 | 100 | 99.9 | 7.365067 | 0 | 0 | 0 | 0.2 | 0.196 | 0 | 0.001 | 0 | 0 | 0 | 0 | 0 | 0 | 0 | 0 | 0 | 0 | 0 | 0 | 0 | 0 | 0 | 0 | 0 | 0 | 0 | 0 | 0 | 0 | 0 | 0 | 0 | 0 | 0 | 0 | 0 | 40 | 39.2 | 0 | 0.2 | 0 | 0 | 0 | 0 | 0 | 0 | 0 | 0 | 0 | 0 | 0 | 0 | 0 | 0 | 0 | 0 | 0 | 0 | 0 | 0 | 0 | 0 | -10 | 0 | 0 | Off | 49.2 | 0 | 25.5 | 25 | 1 | 75 | 75 | 0 | 0 | 61 | 61.1 | 100 | 99.9 | 39 | 39 | 0 | 0 | 75 | 75 | 0 | 0 | 0 | 106340
9.01 | 5.56 | 107.367 | 0.0087 | 25 | 25 | 0 | 25 | 25.01 | 20 | 19.605 | 0 | 0.095 | 200 | 39 | 38.9 | 61 | 60.9 | 0 | 0 | 100 | 100 | 7.366998 | 0 | 0 | 0 | 0.2 | 0.19605 | 0 | 0.00095 | 0 | 0 | 0 | 0 | 0 | 0 | 0 | 0 | 0 | 0 | 0 | 0 | 0 | 0 | 0 | 0 | 0 | 0 | 0 | 0 | 0 | 0 | 0 | 0 | 0 | 0 | 0 | 0 | 0 | 40 | 39.21 | 0 | 0.19 | 0 | 0 | 0 | 0 | 0 | 0 | 0 | 0 | 0 | 0 | 0 | 0 | 0 | 0 | 0 | 0 | 0 | 0 | 0 | 0 | 0 | 0 | -10 | 0 | 0 | Off | 49.1 | 0 | 25.5 | 24.9 | 1 | 75 | 75 | 0 | 0 | 61 | 60.9 | 100 | 100 | 39 | 38.9 | 0 | 0 | 75 | 75 | 0 | 0 | 0 | 106335
9.35 | 5.56 | 107.367 | 0.0072 | 25 | 25 | 0 | 25 | 25.01 | 20 | 19.595 | 0 | 0.1 | 200 | 39 | 39 | 61 | 61 | 0 | 0 | 100 | 100 | 7.366998 | 0 | 0 | 0 | 0.2 | 0.19595 | 0 | 0.001 | 0 | 0 | 0 | 0 | 0 | 0 | 0 | 0 | 0 | 0 | 0 | 0 | 0 | 0 | 0 | 0 | 0 | 0 | 0 | 0 | 0 | 0 | 0 | 0 | 0 | 0 | 0 | 0 | 0 | 40 | 39.19 | 0 | 0.2 | 0 | 0 | 0 | 0 | 0 | 0 | 0 | 0 | 0 | 0 | 0 | 0 | 0 | 0 | 0 | 0 | 0 | 0 | 0 | 0 | 0 | 0 | -10 | 0 | 0 | Off | 48 | 0 | 25.5 | 25.1 | 1 | 75 | 75 | 0 | 0 | 61 | 61 | 100 | 100 | 39 | 39 | 0 | 0 | 75 | 75 | 0 | 0 | 0 | 106333
9.68 | 5.5601 | 107.3689 | 0.006 | 25 | 25 | 0 | 25 | 25.01 | 20 | 19.605 | 0 | 0.09 | 200 | 39 | 39 | 61 | 61 | 0 | 0 | 100 | 100 | 7.368929 | 0 | 0 | 0 | 0.2 | 0.19605 | 0 | 0.0009 | 0 | 0 | 0 | 0 | 0 | 0 | 0 | 0 | 0 | 0 | 0 | 0 | 0 | 0 | 0 | 0 | 0 | 0 | 0 | 0 | 0 | 0 | 0 | 0 | 0 | 0 | 0 | 0 | 0 | 40 | 39.21 | 0 | 0.18 | 0 | 0 | 0 | 0 | 0 | 0 | 0 | 0 | 0 | 0 | 0 | 0 | 0 | 0 | 0 | 0 | 0 | 0 | 0 | 0 | 0 | 0 | -10 | 0 | 0 | Off | 47 | 0 | 25.5 | 24.9 | 1 | 75 | 75 | 0 | 0 | 61 | 61 | 100 | 100 | 39 | 39 | 0 | 0 | 75 | 75 | 0 | 0 | 0 | 106335
10.02 | 5.5601 | 107.3689 | 0.0052 | 25 | 25 | 0 | 25 | 25.01 | 20 | 19.585 | 0 | 0.095 | 200 | 39 | 39 | 61 | 61.1 | 0 | 0 | 100 | 100.1 | 7.368929 | 0 | 0 | 0 | 0.2 | 0.19585 | 0 | 0.00095 | 0 | 0 | 0 | 0 | 0 | 0 | 0 | 0 | 0 | 0 | 0 | 0 | 0 | 0 | 0 | 0 | 0 | 0 | 0 | 0 | 0 | 0 | 0 | 0 | 0 | 0 | 0 | 0 | 0 | 40 | 39.17 | 0 | 0.19 | 0 | 0 | 0 | 0 | 0 | 0 | 0 | 0 | 0 | 0 | 0 | 0 | 0 | 0 | 0 | 0 | 0 | 0 | 0 | 0 | 0 | 0 | -10 | 0 | 0 | Off | 42.6 | 0 | 25.5 | 24.8 | 1 | 75 | 75 | 0 | 0 | 61 | 61.1 | 100 | 100.1 | 39 | 39 | 0 | 0 | 75 | 75 | 0 | 0 | 0 | 106343
10.35 | 5.5601 | 107.3689 | 0.0046 | 25 | 25 | 0 | 25 | 25.01 | 20 | 19.585 | 0 | 0.09 | 200 | 39 | 39 | 61 | 61 | 0 | 0 | 100 | 100 | 7.368929 | 0 | 0 | 0 | 0.2 | 0.19585 | 0 | 0.0009 | 0 | 0 | 0 | 0 | 0 | 0 | 0 | 0 | 0 | 0 | 0 | 0 | 0 | 0 | 0 | 0 | 0 | 0 | 0 | 0 | 0 | 0 | 0 | 0 | 0 | 0 | 0 | 0 | 0 | 40 | 39.17 | 0 | 0.18 | 0 | 0 | 0 | 0 | 0 | 0 | 0 | 0 | 0 | 0 | 0 | 0 | 0 | 0 | 0 | 0 | 0 | 0 | 0 | 0 | 0 | 0 | -10 | 0 | 0 | Off | 40 | 0 | 25.5 | 24.9 | 1 | 75 | 75 | 0 | 0 | 61 | 61 | 100 | 100 | 39 | 39 | 0 | 0 | 75 | 75 | 0 | 0 | 0 | 106334
10.69 | 5.5602 | 107.3709 | 0.004 | 25 | 25 | 0 | 25 | 25.02 | 20 | 19.605 | 0 | 0.1 | 200 | 39 | 39 | 61 | 61 | 0 | 0 | 100 | 100.1 | 7.37086 | 0 | 0 | 0 | 0.2 | 0.19605 | 0 | 0.001 | 0 | 0 | 0 | 0 | 0 | 0 | 0 | 0 | 0 | 0 | 0 | 0 | 0 | 0 | 0 | 0 | 0 | 0 | 0 | 0 | 0 | 0 | 0 | 0 | 0 | 0 | 0 | 0 | 0 | 40 | 39.21 | 0 | 0.2 | 0 | 0 | 0 | 0 | 0 | 0 | 0 | 0 | 0 | 0 | 0 | 0 | 0 | 0 | 0 | 0 | 0 | 0 | 0 | 0 | 0 | 0 | -10 | 0 | 0 | Off | 40.5 | 0 | 25.5 | 24.9 | 1 | 75 | 75.1 | 0 | 0 | 61 | 61 | 100 | 100.1 | 39 | 39 | 0 | 0 | 75 | 75.1 | 0 | 0 | 0 | 106336
11.02 | 5.5602 | 107.3709 | 0.0036 | 25 | 25 | 0 | 25 | 25.01 | 20 | 19.61 | 0 | 0.095 | 200 | 39 | 39 | 61 | 61 | 0 | 0 | 100 | 99.9 | 7.37086 | 0 | 0 | 0 | 0.2 | 0.1961 | 0 | 0.00095 | 0 | 0 | 0 | 0 | 0 | 0 | 0 | 0 | 0 | 0 | 0 | 0 | 0 | 0 | 0 | 0 | 0 | 0 | 0 | 0 | 0 | 0 | 0 | 0 | 0 | 0 | 0 | 0 | 0 | 40 | 39.22 | 0 | 0.19 | 0 | 0 | 0 | 0 | 0 | 0 | 0 | 0 | 0 | 0 | 0 | 0 | 0 | 0 | 0 | 0 | 0 | 0 | 0 | 0 | 0 | 0 | -10 | 0 | 0 | Off | 41.1 | 0 | 25.5 | 24.9 | 1 | 75 | 74.7 | 0 | 0 | 61 | 61 | 100 | 99.9 | 39 | 39 | 0 | 0 | 75 | 74.7 | 0 | 0 | 0 | 106337
11.35 | 5.5603 | 107.3728 | 0.0033 | 25 | 25 | 0 | 25 | 25.01 | 20 | 19.605 | 0 | 0.09 | 200 | 39 | 39 | 61 | 61 | 0 | 0 | 100 | 100 | 7.372791 | 0 | 0 | 0 | 0.2 | 0.19605 | 0 | 0.0009 | 0 | 0 | 0 | 0 | 0 | 0 | 0 | 0 | 0 | 0 | 0 | 0 | 0 | 0 | 0 | 0 | 0 | 0 | 0 | 0 | 0 | 0 | 0 | 0 | 0 | 0 | 0 | 0 | 0 | 40 | 39.21 | 0 | 0.18 | 0 | 0 | 0 | 0 | 0 | 0 | 0 | 0 | 0 | 0 | 0 | 0 | 0 | 0 | 0 | 0 | 0 | 0 | 0 | 0 | 0 | 0 | -10 | 0 | 0 | Off | 60.9 | 0 | 25.5 | 25 | 1 | 75 | 75.1 | 0 | 0 | 61 | 61 | 100 | 100 | 39 | 39 | 0 | 0 | 75 | 75.1 | 0 | 0 | 0 | 106332
11.69 | 5.5603 | 107.3728 | 0.0031 | 25 | 25 | 0 | 25 | 25.02 | 20 | 19.615 | 0 | 0.085 | 200 | 39 | 39 | 61 | 61 | 0 | 0 | 100 | 100 | 7.372791 | 0 | 0 | 0 | 0.2 | 0.19615 | 0 | 0.00085 | 0 | 0 | 0 | 0 | 0 | 0 | 0 | 0 | 0 | 0 | 0 | 0 | 0 | 0 | 0 | 0 | 0 | 0 | 0 | 0 | 0 | 0 | 0 | 0 | 0 | 0 | 0 | 0 | 0 | 40 | 39.23 | 0 | 0.17 | 0 | 0 | 0 | 0 | 0 | 0 | 0 | 0 | 0 | 0 | 0 | 0 | 0 | 0 | 0 | 0 | 0 | 0 | 0 | 0 | 0 | 0 | -10 | 0 | 0 | Off | 62.9 | 0 | 25.5 | 24.8 | 1 | 75 | 75.1 | 0 | 0 | 61 | 61 | 100 | 100 | 39 | 39 | 0 | 0 | 75 | 75.1 | 0 | 0 | 0 | 106338
12.02 | 5.5603 | 107.3728 | 0.0029 | 25 | 25 | 0 | 25 | 25.02 | 20 | 19.59 | 0 | 0.1 | 200 | 39 | 39 | 61 | 61 | 0 | 0 | 100 | 100 | 7.372791 | 0 | 0 | 0 | 0.2 | 0.1959 | 0 | 0.001 | 0 | 0 | 0 | 0 | 0 | 0 | 0 | 0 | 0 | 0 | 0 | 0 | 0 | 0 | 0 | 0 | 0 | 0 | 0 | 0 | 0 | 0 | 0 | 0 | 0 | 0 | 0 | 0 | 0 | 40 | 39.18 | 0 | 0.2 | 0 | 0 | 0 | 0 | 0 | 0 | 0 | 0 | 0 | 0 | 0 | 0 | 0 | 0 | 0 | 0 | 0 | 0 | 0 | 0 | 0 | 0 | -10 | 0 | 0 | Off | 50.7 | 0 | 25.5 | 25 | 1 | 75 | 75 | 0 | 0 | 61 | 61 | 100 | 100 | 39 | 39 | 0 | 0 | 75 | 75 | 0 | 0 | 0 | 106332
12.35 | 5.5603 | 107.3728 | 0.0026 | 25 | 25 | 0 | 25 | 25.02 | 20 | 19.63 | 0 | 0.09 | 200 | 39 | 39 | 61 | 61.1 | 0 | 0 | 100 | 99.9 | 7.372791 | 0 | 0 | 0 | 0.2 | 0.1963 | 0 | 0.0009 | 0 | 0 | 0 | 0 | 0 | 0 | 0 | 0 | 0 | 0 | 0 | 0 | 0 | 0 | 0 | 0 | 0 | 0 | 0 | 0 | 0 | 0 | 0 | 0 | 0 | 0 | 0 | 0 | 0 | 40 | 39.26 | 0 | 0.18 | 0 | 0 | 0 | 0 | 0 | 0 | 0 | 0 | 0 | 0 | 0 | 0 | 0 | 0 | 0 | 0 | 0 | 0 | 0 | 0 | 0 | 0 | -10 | 0 | 0 | Off | 48.6 | 0 | 25.5 | 25 | 1 | 75 | 75.1 | 0 | 0 | 61 | 61.1 | 100 | 99.9 | 39 | 39 | 0 | 0 | 75 | 75.1 | 0 | 0 | 0 | 106333
12.69 | 5.5604 | 107.3747 | 0.0025 | 25 | 25 | 0 | 25 | 25.03 | 20 | 19.605 | 0 | 0.08 | 200 | 39 | 39 | 61 | 60.9 | 0 | 0 | 100 | 100.1 | 7.374722 | 0 | 0 | 0 | 0.2 | 0.19605 | 0 | 0.0008 | 0 | 0 | 0 | 0 | 0 | 0 | 0 | 0 | 0 | 0 | 0 | 0 | 0 | 0 | 0 | 0 | 0 | 0 | 0 | 0 | 0 | 0 | 0 | 0 | 0 | 0 | 0 | 0 | 0 | 40 | 39.21 | 0 | 0.16 | 0 | 0 | 0 | 0 | 0 | 0 | 0 | 0 | 0 | 0 | 0 | 0 | 0 | 0 | 0 | 0 | 0 | 0 | 0 | 0 | 0 | 0 | -10 | 0 | 0 | Off | 59.5 | 0 | 25.5 | 25 | 1 | 75 | 75 | 0 | 0 | 61 | 60.9 | 100 | 100.1 | 39 | 39 | 0 | 0 | 75 | 75 | 0 | 0 | 0 | 106326
13.02 | 5.5604 | 107.3747 | 0.0024 | 25 | 25 | 0 | 25 | 25.01 | 20 | 19.605 | 0 | 0.085 | 200 | 39 | 39 | 61 | 61 | 0 | 0 | 100 | 99.9 | 7.374722 | 0 | 0 | 0 | 0.2 | 0.19605 | 0 | 0.00085 | 0 | 0 | 0 | 0 | 0 | 0 | 0 | 0 | 0 | 0 | 0 | 0 | 0 | 0 | 0 | 0 | 0 | 0 | 0 | 0 | 0 | 0 | 0 | 0 | 0 | 0 | 0 | 0 | 0 | 40 | 39.21 | 0 | 0.17 | 0 | 0 | 0 | 0 | 0 | 0 | 0 | 0 | 0 | 0 | 0 | 0 | 0 | 0 | 0 | 0 | 0 | 0 | 0 | 0 | 0 | 0 | -10 | 0 | 0 | Off | 57.2 | 0 | 25.5 | 25 | 1 | 75 | 75 | 0 | 0 | 61 | 61 | 100 | 99.9 | 39 | 39 | 0 | 0 | 75 | 75 | 0 | 0 | 0 | 106328
13.36 | 5.5605 | 107.3767 | 0.0023 | 25 | 25 | 0 | 25 | 25.01 | 20 | 19.62 | 0 | 0.1 | 200 | 39 | 39 | 61 | 61 | 0 | 0 | 100 | 100 | 7.376653 | 0 | 0 | 0 | 0.2 | 0.1962 | 0 | 0.001 | 0 | 0 | 0 | 0 | 0 | 0 | 0 | 0 | 0 | 0 | 0 | 0 | 0 | 0 | 0 | 0 | 0 | 0 | 0 | 0 | 0 | 0 | 0 | 0 | 0 | 0 | 0 | 0 | 0 | 40 | 39.24 | 0 | 0.2 | 0 | 0 | 0 | 0 | 0 | 0 | 0 | 0 | 0 | 0 | 0 | 0 | 0 | 0 | 0 | 0 | 0 | 0 | 0 | 0 | 0 | 0 | -10 | 0 | 0 | Off | 35.9 | 0 | 25.5 | 25 | 1 | 75 | 74.9 | 0 | 0 | 61 | 61 | 100 | 100 | 39 | 39 | 0 | 0 | 75 | 74.9 | 0 | 0 | 0 | 106333
13.69 | 5.5605 | 107.3767 | 0.0022 | 25 | 25 | 0 | 25 | 25 | 20 | 19.625 | 0 | 0.085 | 200 | 39 | 39 | 61 | 61.1 | 0 | 0 | 100 | 99.9 | 7.376653 | 0 | 0 | 0 | 0.2 | 0.19625 | 0 | 0.00085 | 0 | 0 | 0 | 0 | 0 | 0 | 0 | 0 | 0 | 0 | 0 | 0 | 0 | 0 | 0 | 0 | 0 | 0 | 0 | 0 | 0 | 0 | 0 | 0 | 0 | 0 | 0 | 0 | 0 | 40 | 39.25 | 0 | 0.17 | 0 | 0 | 0 | 0 | 0 | 0 | 0 | 0 | 0 | 0 | 0 | 0 | 0 | 0 | 0 | 0 | 0 | 0 | 0 | 0 | 0 | 0 | -10 | 0 | 0 | Off | 38.6 | 0 | 25.5 | 24.8 | 1 | 75 | 75.1 | 0 | 0 | 61 | 61.1 | 100 | 99.9 | 39 | 39 | 0 | 0 | 75 | 75.1 | 0 | 0 | 0 | 106332
14.02 | 5.5606 | 107.3786 | 0.0022 | 25 | 25 | 0 | 25 | 25.01 | 20 | 19.62 | 0 | 0.085 | 200 | 39 | 39 | 61 | 61 | 0 | 0 | 100 | 100 | 7.378585 | 0 | 0 | 0 | 0.2 | 0.1962 | 0 | 0.00085 | 0 | 0 | 0 | 0 | 0 | 0 | 0 | 0 | 0 | 0 | 0 | 0 | 0 | 0 | 0 | 0 | 0 | 0 | 0 | 0 | 0 | 0 | 0 | 0 | 0 | 0 | 0 | 0 | 0 | 40 | 39.24 | 0 | 0.17 | 0 | 0 | 0 | 0 | 0 | 0 | 0 | 0 | 0 | 0 | 0 | 0 | 0 | 0 | 0 | 0 | 0 | 0 | 0 | 0 | 0 | 0 | -10 | 0 | 0 | Off | 47.2 | 0 | 25.5 | 24.9 | 1 | 75 | 74.9 | 0 | 0 | 61 | 61 | 100 | 100 | 39 | 39 | 0 | 0 | 75 | 74.9 | 0 | 0 | 0 | 106329
14.36 | 5.5606 | 107.3786 | 0.0023 | 25 | 25 | 0 | 25 | 25.02 | 20 | 19.61 | 0 | 0.09 | 200 | 39 | 39 | 61 | 61 | 0 | 0 | 100 | 100 | 7.378585 | 0 | 0 | 0 | 0.2 | 0.1961 | 0 | 0.0009 | 0 | 0 | 0 | 0 | 0 | 0 | 0 | 0 | 0 | 0 | 0 | 0 | 0 | 0 | 0 | 0 | 0 | 0 | 0 | 0 | 0 | 0 | 0 | 0 | 0 | 0 | 0 | 0 | 0 | 40 | 39.22 | 0 | 0.18 | 0 | 0 | 0 | 0 | 0 | 0 | 0 | 0 | 0 | 0 | 0 | 0 | 0 | 0 | 0 | 0 | 0 | 0 | 0 | 0 | 0 | 0 | -10 | 0 | 0 | Off | 29 | 0 | 25.5 | 24.8 | 1 | 75 | 75 | 0 | 0 | 61 | 61 | 100 | 100 | 39 | 39 | 0 | 0 | 75 | 75 | 0 | 0 | 0 | 106334
14.69 | 5.5606 | 107.3786 | 0.0022 | 25 | 25 | 0 | 25 | 24.99 | 20 | 19.63 | 0 | 0.095 | 200 | 39 | 39 | 61 | 60.9 | 0 | 0 | 100 | 100 | 7.378585 | 0 | 0 | 0 | 0.2 | 0.1963 | 0 | 0.00095 | 0 | 0 | 0 | 0 | 0 | 0 | 0 | 0 | 0 | 0 | 0 | 0 | 0 | 0 | 0 | 0 | 0 | 0 | 0 | 0 | 0 | 0 | 0 | 0 | 0 | 0 | 0 | 0 | 0 | 40 | 39.26 | 0 | 0.19 | 0 | 0 | 0 | 0 | 0 | 0 | 0 | 0 | 0 | 0 | 0 | 0 | 0 | 0 | 0 | 0 | 0 | 0 | 0 | 0 | 0 | 0 | -10 | 0 | 0 | Off | 58.5 | 0 | 25.5 | 24.9 | 1 | 75 | 75 | 0 | 0 | 61 | 60.9 | 100 | 100 | 39 | 39 | 0 | 0 | 75 | 75 | 0 | 0 | 0 | 106332
15.03 | 5.5607 | 107.3805 | 0.0022 | 25 | 25 | 0 | 25 | 25 | 20 | 19.605 | 0 | 0.09 | 200 | 39 | 39 | 61 | 61 | 0 | 0 | 100 | 100.1 | 7.380516 | 0 | 0 | 0 | 0.2 | 0.19605 | 0 | 0.0009 | 0 | 0 | 0 | 0 | 0 | 0 | 0 | 0 | 0 | 0 | 0 | 0 | 0 | 0 | 0 | 0 | 0 | 0 | 0 | 0 | 0 | 0 | 0 | 0 | 0 | 0 | 0 | 0 | 0 | 40 | 39.21 | 0 | 0.18 | 0 | 0 | 0 | 0 | 0 | 0 | 0 | 0 | 0 | 0 | 0 | 0 | 0 | 0 | 0 | 0 | 0 | 0 | 0 | 0 | 0 | 0 | -10 | 0 | 0 | Off | 61.7 | 0 | 25.5 | 25 | 1 | 75 | 74.9 | 0 | 0 | 61 | 61 | 100 | 100.1 | 39 | 39 | 0 | 0 | 75 | 74.9 | 0 | 0 | 0 | 106339
15.36 | 5.5607 | 107.3805 | 0.0023 | 25 | 25 | 0 | 25 | 25.02 | 20 | 19.605 | 0 | 0.095 | 200 | 39 | 39 | 61 | 61 | 0 | 0 | 100 | 100 | 7.380516 | 0 | 0 | 0 | 0.2 | 0.19605 | 0 | 0.00095 | 0 | 0 | 0 | 0 | 0 | 0 | 0 | 0 | 0 | 0 | 0 | 0 | 0 | 0 | 0 | 0 | 0 | 0 | 0 | 0 | 0 | 0 | 0 | 0 | 0 | 0 | 0 | 0 | 0 | 40 | 39.21 | 0 | 0.19 | 0 | 0 | 0 | 0 | 0 | 0 | 0 | 0 | 0 | 0 | 0 | 0 | 0 | 0 | 0 | 0 | 0 | 0 | 0 | 0 | 0 | 0 | -10 | 0 | 0 | Off | 27.2 | 0 | 25.5 | 25 | 1 | 75 | 75 | 0 | 0 | 61 | 61 | 100 | 100 | 39 | 39 | 0 | 0 | 75 | 75 | 0 | 0 | 0 | 106329
15.69 | 5.5607 | 107.3805 | 0.0022 | 25 | 25 | 0 | 25 | 25.01 | 20 | 19.6 | 0 | 0.11 | 200 | 39 | 39 | 61 | 61 | 0 | 0 | 100 | 100 | 7.380516 | 0 | 0 | 0 | 0.2 | 0.196 | 0 | 0.0011 | 0 | 0 | 0 | 0 | 0 | 0 | 0 | 0 | 0 | 0 | 0 | 0 | 0 | 0 | 0 | 0 | 0 | 0 | 0 | 0 | 0 | 0 | 0 | 0 | 0 | 0 | 0 | 0 | 0 | 40 | 39.2 | 0 | 0.22 | 0 | 0 | 0 | 0 | 0 | 0 | 0 | 0 | 0 | 0 | 0 | 0 | 0 | 0 | 0 | 0 | 0 | 0 | 0 | 0 | 0 | 0 | -10 | 0 | 0 | Off | 27.3 | 0 | 25.5 | 24.8 | 1 | 75 | 74.9 | 0 | 0 | 61 | 61 | 100 | 100 | 39 | 39 | 0 | 0 | 75 | 74.9 | 0 | 0 | 0 | 106343
16.03 | 5.5607 | 107.3805 | 0.0021 | 25 | 25 | 0 | 25 | 25.02 | 20 | 19.605 | 0 | 0.105 | 200 | 39 | 39 | 61 | 60.9 | 0 | 0 | 100 | 100 | 7.380516 | 0 | 0 | 0 | 0.2 | 0.19605 | 0 | 0.00105 | 0 | 0 | 0 | 0 | 0 | 0 | 0 | 0 | 0 | 0 | 0 | 0 | 0 | 0 | 0 | 0 | 0 | 0 | 0 | 0 | 0 | 0 | 0 | 0 | 0 | 0 | 0 | 0 | 0 | 40 | 39.21 | 0 | 0.21 | 0 | 0 | 0 | 0 | 0 | 0 | 0 | 0 | 0 | 0 | 0 | 0 | 0 | 0 | 0 | 0 | 0 | 0 | 0 | 0 | 0 | 0 | -10 | 0 | 0 | Off | 25.9 | 0 | 25.5 | 24.8 | 1 | 75 | 74.9 | 0 | 0 | 61 | 60.9 | 100 | 100 | 39 | 39 | 0 | 0 | 75 | 74.9 | 0 | 0 | 0 | 106345
16.36 | 5.5608 | 107.3824 | 0.0021 | 25 | 25 | 0 | 25 | 25.02 | 20 | 19.63 | 0 | 0.095 | 200 | 39 | 39.1 | 61 | 61.1 | 0 | 0 | 100 | 100 | 7.382447 | 0 | 0 | 0 | 0.2 | 0.1963 | 0 | 0.00095 | 0 | 0 | 0 | 0 | 0 | 0 | 0 | 0 | 0 | 0 | 0 | 0 | 0 | 0 | 0 | 0 | 0 | 0 | 0 | 0 | 0 | 0 | 0 | 0 | 0 | 0 | 0 | 0 | 0 | 40 | 39.26 | 0 | 0.19 | 0 | 0 | 0 | 0 | 0 | 0 | 0 | 0 | 0 | 0 | 0 | 0 | 0 | 0 | 0 | 0 | 0 | 0 | 0 | 0 | 0 | 0 | -10 | 0 | 0 | Off | 25.1 | 0 | 25.5 | 24.9 | 1 | 75 | 75 | 0 | 0 | 61 | 61.1 | 100 | 100 | 39 | 39.1 | 0 | 0 | 75 | 75 | 0 | 0 | 0 | 106336
16.69 | 5.5608 | 107.3824 | 0.0021 | 25 | 25 | 0 | 25 | 25.01 | 20 | 19.61 | 0 | 0.11 | 200 | 39 | 39 | 61 | 61 | 0 | 0 | 100 | 100 | 7.382447 | 0 | 0 | 0 | 0.2 | 0.1961 | 0 | 0.0011 | 0 | 0 | 0 | 0 | 0 | 0 | 0 | 0 | 0 | 0 | 0 | 0 | 0 | 0 | 0 | 0 | 0 | 0 | 0 | 0 | 0 | 0 | 0 | 0 | 0 | 0 | 0 | 0 | 0 | 40 | 39.22 | 0 | 0.22 | 0 | 0 | 0 | 0 | 0 | 0 | 0 | 0 | 0 | 0 | 0 | 0 | 0 | 0 | 0 | 0 | 0 | 0 | 0 | 0 | 0 | 0 | -10 | 0 | 0 | Off | 25.5 | 0 | 25.5 | 24.7 | 1 | 75 | 75 | 0 | 0 | 61 | 61 | 100 | 100 | 39 | 39 | 0 | 0 | 75 | 75 | 0 | 0 | 0 | 106356
17.03 | 5.5608 | 107.3824 | 0.0021 | 25 | 25 | 0 | 25 | 25.01 | 20 | 19.605 | 0 | 0.09 | 200 | 39 | 39 | 61 | 61 | 0 | 0 | 100 | 99.9 | 7.382447 | 0 | 0 | 0 | 0.2 | 0.19605 | 0 | 0.0009 | 0 | 0 | 0 | 0 | 0 | 0 | 0 | 0 | 0 | 0 | 0 | 0 | 0 | 0 | 0 | 0 | 0 | 0 | 0 | 0 | 0 | 0 | 0 | 0 | 0 | 0 | 0 | 0 | 0 | 40 | 39.21 | 0 | 0.18 | 0 | 0 | 0 | 0 | 0 | 0 | 0 | 0 | 0 | 0 | 0 | 0 | 0 | 0 | 0 | 0 | 0 | 0 | 0 | 0 | 0 | 0 | -10 | 0 | 0 | Off | 23.7 | 0 | 25.5 | 24.8 | 1 | 75 | 75 | 0 | 0 | 61 | 61 | 100 | 99.9 | 39 | 39 | 0 | 0 | 75 | 75 | 0 | 0 | 0 | 106329
17.36 | 5.5608 | 107.3824 | 0.002 | 25 | 25 | 0 | 25 | 25.02 | 20 | 19.59 | 0 | 0.115 | 200 | 39 | 39 | 61 | 61 | 0 | 0 | 100 | 100 | 7.382447 | 0 | 0 | 0 | 0.2 | 0.1959 | 0 | 0.00115 | 0 | 0 | 0 | 0 | 0 | 0 | 0 | 0 | 0 | 0 | 0 | 0 | 0 | 0 | 0 | 0 | 0 | 0 | 0 | 0 | 0 | 0 | 0 | 0 | 0 | 0 | 0 | 0 | 0 | 40 | 39.18 | 0 | 0.23 | 0 | 0 | 0 | 0 | 0 | 0 | 0 | 0 | 0 | 0 | 0 | 0 | 0 | 0 | 0 | 0 | 0 | 0 | 0 | 0 | 0 | 0 | -10 | 0 | 0 | Off | 20.9 | 0 | 25.5 | 25 | 1 | 75 | 75 | 0 | 0 | 61 | 61 | 100 | 100 | 39 | 39 | 0 | 0 | 75 | 75 | 0 | 0 | 0 | 106347
17.7 | 5.5609 | 107.3844 | 0.0018 | 25 | 25 | 0 | 25 | 25.01 | 20 | 19.61 | 0 | 0.095 | 200 | 39 | 39 | 61 | 61 | 0 | 0 | 100 | 100 | 7.384378 | 0 | 0 | 0 | 0.2 | 0.1961 | 0 | 0.00095 | 0 | 0 | 0 | 0 | 0 | 0 | 0 | 0 | 0 | 0 | 0 | 0 | 0 | 0 | 0 | 0 | 0 | 0 | 0 | 0 | 0 | 0 | 0 | 0 | 0 | 0 | 0 | 0 | 0 | 40 | 39.22 | 0 | 0.19 | 0 | 0 | 0 | 0 | 0 | 0 | 0 | 0 | 0 | 0 | 0 | 0 | 0 | 0 | 0 | 0 | 0 | 0 | 0 | 0 | 0 | 0 | -10 | 0 | 0 | Off | 21.4 | 0 | 25.5 | 24.8 | 1 | 75 | 75.1 | 0 | 0 | 61 | 61 | 100 | 100 | 39 | 39 | 0 | 0 | 75 | 75.1 | 0 | 0 | 0 | 106336
18.03 | 5.5609 | 107.3844 | 0.0018 | 25 | 25 | 0 | 25 | 25.01 | 20 | 19.63 | 0 | 0.1 | 200 | 39 | 39 | 61 | 61 | 0 | 0 | 100 | 100 | 7.384378 | 0 | 0 | 0 | 0.2 | 0.1963 | 0 | 0.001 | 0 | 0 | 0 | 0 | 0 | 0 | 0 | 0 | 0 | 0 | 0 | 0 | 0 | 0 | 0 | 0 | 0 | 0 | 0 | 0 | 0 | 0 | 0 | 0 | 0 | 0 | 0 | 0 | 0 | 40 | 39.26 | 0 | 0.2 | 0 | 0 | 0 | 0 | 0 | 0 | 0 | 0 | 0 | 0 | 0 | 0 | 0 | 0 | 0 | 0 | 0 | 0 | 0 | 0 | 0 | 0 | -10 | 0 | 0 | Off | 22.4 | 0 | 25.5 | 24.8 | 1 | 75 | 75 | 0 | 0 | 61 | 61 | 100 | 100 | 39 | 39 | 0 | 0 | 75 | 75 | 0 | 0 | 0 | 106338
18.37 | 5.5609 | 107.3844 | 0.0017 | 25 | 25 | 0 | 25 | 25 | 20 | 19.605 | 0 | 0.095 | 200 | 39 | 39 | 61 | 61 | 0 | 0 | 100 | 100 | 7.384378 | 0 | 0 | 0 | 0.2 | 0.19605 | 0 | 0.00095 | 0 | 0 | 0 | 0 | 0 | 0 | 0 | 0 | 0 | 0 | 0 | 0 | 0 | 0 | 0 | 0 | 0 | 0 | 0 | 0 | 0 | 0 | 0 | 0 | 0 | 0 | 0 | 0 | 0 | 40 | 39.21 | 0 | 0.19 | 0 | 0 | 0 | 0 | 0 | 0 | 0 | 0 | 0 | 0 | 0 | 0 | 0 | 0 | 0 | 0 | 0 | 0 | 0 | 0 | 0 | 0 | -10 | 0 | 0 | Off | 24.5 | 0 | 25.5 | 24.8 | 1 | 75 | 74.9 | 0 | 0 | 61 | 61 | 100 | 100 | 39 | 39 | 0 | 0 | 75 | 74.9 | 0 | 0 | 0 | 106338
18.7 | 5.5609 | 107.3844 | 0.0016 | 25 | 25 | 0 | 25 | 25.02 | 20 | 19.605 | 0 | 0.09 | 200 | 39 | 39 | 61 | 61 | 0 | 0 | 100 | 99.9 | 7.384378 | 0 | 0 | 0 | 0.2 | 0.19605 | 0 | 0.0009 | 0 | 0 | 0 | 0 | 0 | 0 | 0 | 0 | 0 | 0 | 0 | 0 | 0 | 0 | 0 | 0 | 0 | 0 | 0 | 0 | 0 | 0 | 0 | 0 | 0 | 0 | 0 | 0 | 0 | 40 | 39.21 | 0 | 0.18 | 0 | 0 | 0 | 0 | 0 | 0 | 0 | 0 | 0 | 0 | 0 | 0 | 0 | 0 | 0 | 0 | 0 | 0 | 0 | 0 | 0 | 0 | -10 | 0 | 0 | Off | 24.2 | 0 | 25.5 | 24.9 | 1 | 75 | 75 | 0 | 0 | 61 | 61 | 100 | 99.9 | 39 | 39 | 0 | 0 | 75 | 75 | 0 | 0 | 0 | 106341
19.03 | 5.5609 | 107.3844 | 0.0014 | 25 | 25 | 0 | 25 | 25.01 | 20 | 19.605 | 0 | 0.085 | 200 | 39 | 39 | 61 | 61 | 0 | 0 | 100 | 99.9 | 7.384378 | 0 | 0 | 0 | 0.2 | 0.19605 | 0 | 0.00085 | 0 | 0 | 0 | 0 | 0 | 0 | 0 | 0 | 0 | 0 | 0 | 0 | 0 | 0 | 0 | 0 | 0 | 0 | 0 | 0 | 0 | 0 | 0 | 0 | 0 | 0 | 0 | 0 | 0 | 40 | 39.21 | 0 | 0.17 | 0 | 0 | 0 | 0 | 0 | 0 | 0 | 0 | 0 | 0 | 0 | 0 | 0 | 0 | 0 | 0 | 0 | 0 | 0 | 0 | 0 | 0 | -10 | 0 | 0 | Off | 23.8 | 0 | 25.5 | 24.9 | 1 | 75 | 75 | 0 | 0 | 61 | 61 | 100 | 99.9 | 39 | 39 | 0 | 0 | 75 | 75 | 0 | 0 | 0 | 106334
19.37 | 5.5609 | 107.3844 | 0.0013 | 25 | 25 | 0 | 25 | 25.02 | 20 | 19.605 | 0 | 0.09 | 200 | 39 | 39 | 61 | 61 | 0 | 0 | 100 | 100 | 7.384378 | 0 | 0 | 0 | 0.2 | 0.19605 | 0 | 0.0009 | 0 | 0 | 0 | 0 | 0 | 0 | 0 | 0 | 0 | 0 | 0 | 0 | 0 | 0 | 0 | 0 | 0 | 0 | 0 | 0 | 0 | 0 | 0 | 0 | 0 | 0 | 0 | 0 | 0 | 40 | 39.21 | 0 | 0.18 | 0 | 0 | 0 | 0 | 0 | 0 | 0 | 0 | 0 | 0 | 0 | 0 | 0 | 0 | 0 | 0 | 0 | 0 | 0 | 0 | 0 | 0 | -10 | 0 | 0 | Off | 22.2 | 0 | 25.5 | 25 | 1 | 75 | 74.9 | 0 | 0 | 61 | 61 | 100 | 100 | 39 | 39 | 0 | 0 | 75 | 74.9 | 0 | 0 | 0 | 106332
19.7 | 5.5609 | 107.3844 | 0.0012 | 25 | 25 | 0 | 25 | 24.99 | 20 | 19.58 | 0 | 0.09 | 200 | 39 | 39 | 61 | 60.9 | 0 | 0 | 100 | 100 | 7.384378 | 0 | 0 | 0 | 0.2 | 0.1958 | 0 | 0.0009 | 0 | 0 | 0 | 0 | 0 | 0 | 0 | 0 | 0 | 0 | 0 | 0 | 0 | 0 | 0 | 0 | 0 | 0 | 0 | 0 | 0 | 0 | 0 | 0 | 0 | 0 | 0 | 0 | 0 | 40 | 39.16 | 0 | 0.18 | 0 | 0 | 0 | 0 | 0 | 0 | 0 | 0 | 0 | 0 | 0 | 0 | 0 | 0 | 0 | 0 | 0 | 0 | 0 | 0 | 0 | 0 | -10 | 0 | 0 | Off | 22.2 | 0 | 25.5 | 25 | 1 | 75 | 75 | 0 | 0 | 61 | 60.9 | 100 | 100 | 39 | 39 | 0 | 0 | 75 | 75 | 0 | 0 | 0 | 106332
20.04 | 5.5609 | 107.3844 | 0.001 | 25 | 25 | 0 | 25 | 25.02 | 20 | 19.61 | 0 | 0.09 | 200 | 39 | 39 | 61 | 61.1 | 0 | 0 | 100 | 100 | 7.384378 | 0 | 0 | 0 | 0.2 | 0.1961 | 0 | 0.0009 | 0 | 0 | 0 | 0 | 0 | 0 | 0 | 0 | 0 | 0 | 0 | 0 | 0 | 0 | 0 | 0 | 0 | 0 | 0 | 0 | 0 | 0 | 0 | 0 | 0 | 0 | 0 | 0 | 0 | 40 | 39.22 | 0 | 0.18 | 0 | 0 | 0 | 0 | 0 | 0 | 0 | 0 | 0 | 0 | 0 | 0 | 0 | 0 | 0 | 0 | 0 | 0 | 0 | 0 | 0 | 0 | -10 | 0 | 0 | Off | 23.3 | 0 | 25.5 | 25 | 1 | 75 | 75.1 | 0 | 0 | 61 | 61.1 | 100 | 100 | 39 | 39 | 0 | 0 | 75 | 75.1 | 0 | 0 | 0 | 106333
20.37 | 5.561 | 107.3863 | 0.0009 | 25 | 25 | 0 | 25 | 25.03 | 20 | 19.61 | 0 | 0.105 | 200 | 39 | 39 | 61 | 61 | 0 | 0 | 100 | 100 | 7.386309 | 0 | 0 | 0 | 0.2 | 0.1961 | 0 | 0.00105 | 0 | 0 | 0 | 0 | 0 | 0 | 0 | 0 | 0 | 0 | 0 | 0 | 0 | 0 | 0 | 0 | 0 | 0 | 0 | 0 | 0 | 0 | 0 | 0 | 0 | 0 | 0 | 0 | 0 | 40 | 39.22 | 0 | 0.21 | 0 | 0 | 0 | 0 | 0 | 0 | 0 | 0 | 0 | 0 | 0 | 0 | 0 | 0 | 0 | 0 | 0 | 0 | 0 | 0 | 0 | 0 | -10 | 0 | 0 | Off | 24.4 | 0 | 25.5 | 24.9 | 1 | 75 | 75 | 0 | 0 | 61 | 61 | 100 | 100 | 39 | 39 | 0 | 0 | 75 | 75 | 0 | 0 | 0 | 106334
20.7 | 5.561 | 107.3863 | 0.0009 | 25 | 25 | 0 | 25 | 24.99 | 20 | 19.605 | 0 | 0.09 | 200 | 39 | 39 | 61 | 60.9 | 0 | 0 | 100 | 100 | 7.386309 | 0 | 0 | 0 | 0.2 | 0.19605 | 0 | 0.0009 | 0 | 0 | 0 | 0 | 0 | 0 | 0 | 0 | 0 | 0 | 0 | 0 | 0 | 0 | 0 | 0 | 0 | 0 | 0 | 0 | 0 | 0 | 0 | 0 | 0 | 0 | 0 | 0 | 0 | 40 | 39.21 | 0 | 0.18 | 0 | 0 | 0 | 0 | 0 | 0 | 0 | 0 | 0 | 0 | 0 | 0 | 0 | 0 | 0 | 0 | 0 | 0 | 0 | 0 | 0 | 0 | -10 | 0 | 0 | Off | 23.9 | 0 | 25.5 | 25 | 1 | 75 | 75 | 0 | 0 | 61 | 60.9 | 100 | 100 | 39 | 39 | 0 | 0 | 75 | 75 | 0 | 0 | 0 | 106331
21.04 | 5.561 | 107.3863 | 0.0009 | 25 | 25 | 0 | 25 | 25.02 | 20 | 19.615 | 0 | 0.085 | 200 | 39 | 39 | 61 | 60.9 | 0 | 0 | 100 | 99.9 | 7.386309 | 0 | 0 | 0 | 0.2 | 0.19615 | 0 | 0.00085 | 0 | 0 | 0 | 0 | 0 | 0 | 0 | 0 | 0 | 0 | 0 | 0 | 0 | 0 | 0 | 0 | 0 | 0 | 0 | 0 | 0 | 0 | 0 | 0 | 0 | 0 | 0 | 0 | 0 | 40 | 39.23 | 0 | 0.17 | 0 | 0 | 0 | 0 | 0 | 0 | 0 | 0 | 0 | 0 | 0 | 0 | 0 | 0 | 0 | 0 | 0 | 0 | 0 | 0 | 0 | 0 | -10 | 0 | 0 | Off | 24.1 | 0 | 25.5 | 24.8 | 1 | 75 | 74.9 | 0 | 0 | 61 | 60.9 | 100 | 99.9 | 39 | 39 | 0 | 0 | 75 | 74.9 | 0 | 0 | 0 | 106326
21.37 | 5.5611 | 107.3882 | 0.0009 | 25 | 25 | 0 | 25 | 25 | 20 | 19.59 | 0 | 0.085 | 200 | 39 | 39 | 61 | 60.9 | 0 | 0 | 100 | 100 | 7.38824 | 0 | 0 | 0 | 0.2 | 0.1959 | 0 | 0.00085 | 0 | 0 | 0 | 0 | 0 | 0 | 0 | 0 | 0 | 0 | 0 | 0 | 0 | 0 | 0 | 0 | 0 | 0 | 0 | 0 | 0 | 0 | 0 | 0 | 0 | 0 | 0 | 0 | 0 | 40 | 39.18 | 0 | 0.17 | 0 | 0 | 0 | 0 | 0 | 0 | 0 | 0 | 0 | 0 | 0 | 0 | 0 | 0 | 0 | 0 | 0 | 0 | 0 | 0 | 0 | 0 | -10 | 0 | 0 | Off | 19.1 | 0 | 25.5 | 24.9 | 1 | 75 | 74.9 | 0 | 0 | 61 | 60.9 | 100 | 100 | 39 | 39 | 0 | 0 | 75 | 74.9 | 0 | 0 | 0 | 106332
21.71 | 5.5611 | 107.3882 | 0.0011 | 25 | 25 | 0 | 25 | 25.03 | 20 | 19.615 | 0 | 0.09 | 200 | 39 | 39 | 61 | 61.1 | 0 | 0 | 100 | 100 | 7.38824 | 0 | 0 | 0 | 0.2 | 0.19615 | 0 | 0.0009 | 0 | 0 | 0 | 0 | 0 | 0 | 0 | 0 | 0 | 0 | 0 | 0 | 0 | 0 | 0 | 0 | 0 | 0 | 0 | 0 | 0 | 0 | 0 | 0 | 0 | 0 | 0 | 0 | 0 | 40 | 39.23 | 0 | 0.18 | 0 | 0 | 0 | 0 | 0 | 0 | 0 | 0 | 0 | 0 | 0 | 0 | 0 | 0 | 0 | 0 | 0 | 0 | 0 | 0 | 0 | 0 | -10 | 0 | 0 | Off | 18.5 | 0 | 25.5 | 24.8 | 1 | 75 | 75 | 0 | 0 | 61 | 61.1 | 100 | 100 | 39 | 39 | 0 | 0 | 75 | 75 | 0 | 0 | 0 | 106334
22.04 | 5.5611 | 107.3882 | 0.0011 | 25 | 25 | 0 | 25 | 25 | 20 | 19.605 | 0 | 0.09 | 200 | 39 | 39 | 61 | 61 | 0 | 0 | 100 | 100 | 7.38824 | 0 | 0 | 0 | 0.2 | 0.19605 | 0 | 0.0009 | 0 | 0 | 0 | 0 | 0 | 0 | 0 | 0 | 0 | 0 | 0 | 0 | 0 | 0 | 0 | 0 | 0 | 0 | 0 | 0 | 0 | 0 | 0 | 0 | 0 | 0 | 0 | 0 | 0 | 40 | 39.21 | 0 | 0.18 | 0 | 0 | 0 | 0 | 0 | 0 | 0 | 0 | 0 | 0 | 0 | 0 | 0 | 0 | 0 | 0 | 0 | 0 | 0 | 0 | 0 | 0 | -10 | 0 | 0 | Off | 19.6 | 0 | 25.5 | 24.9 | 1 | 75 | 75 | 0 | 0 | 61 | 61 | 100 | 100 | 39 | 39 | 0 | 0 | 75 | 75 | 0 | 0 | 0 | 106337
22.38 | 5.5611 | 107.3882 | 0.0011 | 25 | 25 | 0 | 25 | 25.01 | 20 | 19.6 | 0 | 0.095 | 200 | 39 | 39 | 61 | 61 | 0 | 0 | 100 | 100.1 | 7.38824 | 0 | 0 | 0 | 0.2 | 0.196 | 0 | 0.00095 | 0 | 0 | 0 | 0 | 0 | 0 | 0 | 0 | 0 | 0 | 0 | 0 | 0 | 0 | 0 | 0 | 0 | 0 | 0 | 0 | 0 | 0 | 0 | 0 | 0 | 0 | 0 | 0 | 0 | 40 | 39.2 | 0 | 0.19 | 0 | 0 | 0 | 0 | 0 | 0 | 0 | 0 | 0 | 0 | 0 | 0 | 0 | 0 | 0 | 0 | 0 | 0 | 0 | 0 | 0 | 0 | -10 | 0 | 0 | Off | 19.4 | 0 | 25.5 | 24.9 | 1 | 75 | 75 | 0 | 0 | 61 | 61 | 100 | 100.1 | 39 | 39 | 0 | 0 | 75 | 75 | 0 | 0 | 0 | 106335
22.71 | 5.5611 | 107.3882 | 0.0011 | 25 | 25 | 0 | 25 | 25.02 | 20 | 19.62 | 0 | 0.09 | 200 | 39 | 38.9 | 61 | 60.9 | 0 | 0 | 100 | 100 | 7.38824 | 0 | 0 | 0 | 0.2 | 0.1962 | 0 | 0.0009 | 0 | 0 | 0 | 0 | 0 | 0 | 0 | 0 | 0 | 0 | 0 | 0 | 0 | 0 | 0 | 0 | 0 | 0 | 0 | 0 | 0 | 0 | 0 | 0 | 0 | 0 | 0 | 0 | 0 | 40 | 39.24 | 0 | 0.18 | 0 | 0 | 0 | 0 | 0 | 0 | 0 | 0 | 0 | 0 | 0 | 0 | 0 | 0 | 0 | 0 | 0 | 0 | 0 | 0 | 0 | 0 | -10 | 0 | 0 | Off | 19.7 | 0 | 25.5 | 24.8 | 1 | 75 | 75.1 | 0 | 0 | 61 | 60.9 | 100 | 100 | 39 | 38.9 | 0 | 0 | 75 | 75.1 | 0 | 0 | 0 | 106333
23.04 | 5.5611 | 107.3882 | 0.0012 | 25 | 25 | 0 | 25 | 25.01 | 20 | 19.605 | 0 | 0.09 | 200 | 39 | 39 | 61 | 61 | 0 | 0 | 100 | 99.9 | 7.38824 | 0 | 0 | 0 | 0.2 | 0.19605 | 0 | 0.0009 | 0 | 0 | 0 | 0 | 0 | 0 | 0 | 0 | 0 | 0 | 0 | 0 | 0 | 0 | 0 | 0 | 0 | 0 | 0 | 0 | 0 | 0 | 0 | 0 | 0 | 0 | 0 | 0 | 0 | 40 | 39.21 | 0 | 0.18 | 0 | 0 | 0 | 0 | 0 | 0 | 0 | 0 | 0 | 0 | 0 | 0 | 0 | 0 | 0 | 0 | 0 | 0 | 0 | 0 | 0 | 0 | -10 | 0 | 0 | Off | 18.4 | 0 | 25.5 | 24.9 | 1 | 75 | 75.1 | 0 | 0 | 61 | 61 | 100 | 99.9 | 39 | 39 | 0 | 0 | 75 | 75.1 | 0 | 0 | 0 | 106332
23.38 | 5.5611 | 107.3882 | 0.0011 | 25 | 25 | 0 | 25 | 25.02 | 20 | 19.58 | 0 | 0.08 | 200 | 39 | 39 | 61 | 61 | 0 | 0 | 100 | 100 | 7.38824 | 0 | 0 | 0 | 0.2 | 0.1958 | 0 | 0.0008 | 0 | 0 | 0 | 0 | 0 | 0 | 0 | 0 | 0 | 0 | 0 | 0 | 0 | 0 | 0 | 0 | 0 | 0 | 0 | 0 | 0 | 0 | 0 | 0 | 0 | 0 | 0 | 0 | 0 | 40 | 39.16 | 0 | 0.16 | 0 | 0 | 0 | 0 | 0 | 0 | 0 | 0 | 0 | 0 | 0 | 0 | 0 | 0 | 0 | 0 | 0 | 0 | 0 | 0 | 0 | 0 | -10 | 0 | 0 | Off | 19.1 | 0 | 25.5 | 24.9 | 1 | 75 | 75 | 0 | 0 | 61 | 61 | 100 | 100 | 39 | 39 | 0 | 0 | 75 | 75 | 0 | 0 | 0 | 106327
23.71 | 5.5612 | 107.3902 | 0.0012 | 25 | 25 | 0 | 25 | 25.02 | 20 | 19.6 | 0 | 0.085 | 200 | 39 | 39 | 61 | 60.9 | 0 | 0 | 100 | 100 | 7.390171 | 0 | 0 | 0 | 0.2 | 0.196 | 0 | 0.00085 | 0 | 0 | 0 | 0 | 0 | 0 | 0 | 0 | 0 | 0 | 0 | 0 | 0 | 0 | 0 | 0 | 0 | 0 | 0 | 0 | 0 | 0 | 0 | 0 | 0 | 0 | 0 | 0 | 0 | 40 | 39.2 | 0 | 0.17 | 0 | 0 | 0 | 0 | 0 | 0 | 0 | 0 | 0 | 0 | 0 | 0 | 0 | 0 | 0 | 0 | 0 | 0 | 0 | 0 | 0 | 0 | -10 | 0 | 0 | Off | 17.9 | 0 | 25.5 | 24.9 | 1 | 75 | 75 | 0 | 0 | 61 | 60.9 | 100 | 100 | 39 | 39 | 0 | 0 | 75 | 75 | 0 | 0 | 0 | 106330
24.04 | 5.5612 | 107.3902 | 0.0012 | 25 | 25 | 0 | 25 | 25.03 | 20 | 19.6 | 0 | 0.09 | 200 | 39 | 39 | 61 | 60.9 | 0 | 0 | 100 | 100 | 7.390171 | 0 | 0 | 0 | 0.2 | 0.196 | 0 | 0.0009 | 0 | 0 | 0 | 0 | 0 | 0 | 0 | 0 | 0 | 0 | 0 | 0 | 0 | 0 | 0 | 0 | 0 | 0 | 0 | 0 | 0 | 0 | 0 | 0 | 0 | 0 | 0 | 0 | 0 | 40 | 39.2 | 0 | 0.18 | 0 | 0 | 0 | 0 | 0 | 0 | 0 | 0 | 0 | 0 | 0 | 0 | 0 | 0 | 0 | 0 | 0 | 0 | 0 | 0 | 0 | 0 | -10 | 0 | 0 | Off | 20.7 | 0 | 25.5 | 24.8 | 1 | 75 | 74.9 | 0 | 0 | 61 | 60.9 | 100 | 100 | 39 | 39 | 0 | 0 | 75 | 74.9 | 0 | 0 | 0 | 106334
24.38 | 5.5612 | 107.3902 | 0.0012 | 25 | 25 | 0 | 25 | 25.02 | 20 | 19.61 | 0 | 0.105 | 200 | 39 | 39 | 61 | 61.1 | 0 | 0 | 100 | 99.9 | 7.390171 | 0 | 0 | 0 | 0.2 | 0.1961 | 0 | 0.00105 | 0 | 0 | 0 | 0 | 0 | 0 | 0 | 0 | 0 | 0 | 0 | 0 | 0 | 0 | 0 | 0 | 0 | 0 | 0 | 0 | 0 | 0 | 0 | 0 | 0 | 0 | 0 | 0 | 0 | 40 | 39.22 | 0 | 0.21 | 0 | 0 | 0 | 0 | 0 | 0 | 0 | 0 | 0 | 0 | 0 | 0 | 0 | 0 | 0 | 0 | 0 | 0 | 0 | 0 | 0 | 0 | -10 | 0 | 0 | Off | 20.6 | 0 | 25.5 | 25 | 1 | 75 | 74.9 | 0 | 0 | 61 | 61.1 | 100 | 99.9 | 39 | 39 | 0 | 0 | 75 | 74.9 | 0 | 0 | 0 | 106337
24.71 | 5.5612 | 107.3902 | 0.0012 | 25 | 25 | 0 | 25 | 25.02 | 20 | 19.61 | 0 | 0.085 | 200 | 39 | 39 | 61 | 60.9 | 0 | 0 | 100 | 100 | 7.390171 | 0 | 0 | 0 | 0.2 | 0.1961 | 0 | 0.00085 | 0 | 0 | 0 | 0 | 0 | 0 | 0 | 0 | 0 | 0 | 0 | 0 | 0 | 0 | 0 | 0 | 0 | 0 | 0 | 0 | 0 | 0 | 0 | 0 | 0 | 0 | 0 | 0 | 0 | 40 | 39.22 | 0 | 0.17 | 0 | 0 | 0 | 0 | 0 | 0 | 0 | 0 | 0 | 0 | 0 | 0 | 0 | 0 | 0 | 0 | 0 | 0 | 0 | 0 | 0 | 0 | -10 | 0 | 0 | Off | 17.7 | 0 | 25.5 | 25 | 1 | 75 | 74.9 | 0 | 0 | 61 | 60.9 | 100 | 100 | 39 | 39 | 0 | 0 | 75 | 74.9 | 0 | 0 | 0 | 106328
25.05 | 5.5613 | 107.3921 | 0.0011 | 25 | 25 | 0 | 25 | 25.02 | 20 | 19.605 | 0 | 0.095 | 200 | 39 | 39 | 61 | 60.9 | 0 | 0 | 100 | 100 | 7.392102 | 0 | 0 | 0 | 0.2 | 0.19605 | 0 | 0.00095 | 0 | 0 | 0 | 0 | 0 | 0 | 0 | 0 | 0 | 0 | 0 | 0 | 0 | 0 | 0 | 0 | 0 | 0 | 0 | 0 | 0 | 0 | 0 | 0 | 0 | 0 | 0 | 0 | 0 | 40 | 39.21 | 0 | 0.19 | 0 | 0 | 0 | 0 | 0 | 0 | 0 | 0 | 0 | 0 | 0 | 0 | 0 | 0 | 0 | 0 | 0 | 0 | 0 | 0 | 0 | 0 | -10 | 0 | 0 | Off | 21.5 | 0 | 25.5 | 25 | 1 | 75 | 75 | 0 | 0 | 61 | 60.9 | 100 | 100 | 39 | 39 | 0 | 0 | 75 | 75 | 0 | 0 | 0 | 106336
25.38 | 5.5612 | 107.3902 | 0.001 | 25 | 25 | 0 | 25 | 25.03 | 20 | 19.63 | 0 | 0.09 | 200 | 39 | 39 | 61 | 60.9 | 0 | 0 | 100 | 100 | 7.390171 | 0 | 0 | 0 | 0.2 | 0.1963 | 0 | 0.0009 | 0 | 0 | 0 | 0 | 0 | 0 | 0 | 0 | 0 | 0 | 0 | 0 | 0 | 0 | 0 | 0 | 0 | 0 | 0 | 0 | 0 | 0 | 0 | 0 | 0 | 0 | 0 | 0 | 0 | 40 | 39.26 | 0 | 0.18 | 0 | 0 | 0 | 0 | 0 | 0 | 0 | 0 | 0 | 0 | 0 | 0 | 0 | 0 | 0 | 0 | 0 | 0 | 0 | 0 | 0 | 0 | -10 | 0 | 0 | Off | 18.5 | 0 | 25.5 | 24.9 | 1 | 75 | 75 | 0 | 0 | 61 | 60.9 | 100 | 100 | 39 | 39 | 0 | 0 | 75 | 75 | 0 | 0 | 0 | 106334
25.71 | 5.5612 | 107.3902 | 0.001 | 25 | 25 | 0 | 25 | 25.02 | 20 | 19.59 | 0 | 0.095 | 200 | 39 | 39 | 61 | 60.9 | 0 | 0 | 100 | 100 | 7.390171 | 0 | 0 | 0 | 0.2 | 0.1959 | 0 | 0.00095 | 0 | 0 | 0 | 0 | 0 | 0 | 0 | 0 | 0 | 0 | 0 | 0 | 0 | 0 | 0 | 0 | 0 | 0 | 0 | 0 | 0 | 0 | 0 | 0 | 0 | 0 | 0 | 0 | 0 | 40 | 39.18 | 0 | 0.19 | 0 | 0 | 0 | 0 | 0 | 0 | 0 | 0 | 0 | 0 | 0 | 0 | 0 | 0 | 0 | 0 | 0 | 0 | 0 | 0 | 0 | 0 | -10 | 0 | 0 | Off | 18 | 0 | 25.5 | 25 | 1 | 75 | 74.9 | 0 | 0 | 61 | 60.9 | 100 | 100 | 39 | 39 | 0 | 0 | 75 | 74.9 | 0 | 0 | 0 | 106342
26.05 | 5.5613 | 107.3921 | 0.001 | 25 | 25 | 0 | 25 | 24.98 | 20 | 19.625 | 0 | 0.095 | 200 | 39 | 39.1 | 61 | 61 | 0 | 0 | 100 | 100 | 7.392102 | 0 | 0 | 0 | 0.2 | 0.19625 | 0 | 0.00095 | 0 | 0 | 0 | 0 | 0 | 0 | 0 | 0 | 0 | 0 | 0 | 0 | 0 | 0 | 0 | 0 | 0 | 0 | 0 | 0 | 0 | 0 | 0 | 0 | 0 | 0 | 0 | 0 | 0 | 40 | 39.25 | 0 | 0.19 | 0 | 0 | 0 | 0 | 0 | 0 | 0 | 0 | 0 | 0 | 0 | 0 | 0 | 0 | 0 | 0 | 0 | 0 | 0 | 0 | 0 | 0 | -10 | 0 | 0 | Off | 22.7 | 0 | 25.5 | 24.9 | 1 | 75 | 75.1 | 0 | 0 | 61 | 61 | 100 | 100 | 39 | 39.1 | 0 | 0 | 75 | 75.1 | 0 | 0 | 0 | 106337
26.38 | 5.5613 | 107.3921 | 0.001 | 25 | 25 | 0 | 25 | 25.01 | 20 | 19.605 | 0 | 0.095 | 200 | 39 | 39 | 61 | 61 | 0 | 0 | 100 | 100 | 7.392102 | 0 | 0 | 0 | 0.2 | 0.19605 | 0 | 0.00095 | 0 | 0 | 0 | 0 | 0 | 0 | 0 | 0 | 0 | 0 | 0 | 0 | 0 | 0 | 0 | 0 | 0 | 0 | 0 | 0 | 0 | 0 | 0 | 0 | 0 | 0 | 0 | 0 | 0 | 40 | 39.21 | 0 | 0.19 | 0 | 0 | 0 | 0 | 0 | 0 | 0 | 0 | 0 | 0 | 0 | 0 | 0 | 0 | 0 | 0 | 0 | 0 | 0 | 0 | 0 | 0 | -10 | 0 | 0 | Off | 25.3 | 0 | 25.5 | 25.1 | 1 | 75 | 75 | 0 | 0 | 61 | 61 | 100 | 100 | 39 | 39 | 0 | 0 | 75 | 75 | 0 | 0 | 0 | 106344
26.72 | 5.5613 | 107.3921 | 0.001 | 25 | 25 | 0 | 25 | 25 | 20 | 19.585 | 0 | 0.105 | 200 | 39 | 38.9 | 61 | 61 | 0 | 0 | 100 | 100 | 7.392102 | 0 | 0 | 0 | 0.2 | 0.19585 | 0 | 0.00105 | 0 | 0 | 0 | 0 | 0 | 0 | 0 | 0 | 0 | 0 | 0 | 0 | 0 | 0 | 0 | 0 | 0 | 0 | 0 | 0 | 0 | 0 | 0 | 0 | 0 | 0 | 0 | 0 | 0 | 40 | 39.17 | 0 | 0.21 | 0 | 0 | 0 | 0 | 0 | 0 | 0 | 0 | 0 | 0 | 0 | 0 | 0 | 0 | 0 | 0 | 0 | 0 | 0 | 0 | 0 | 0 | -10 | 0 | 0 | Off | 13.9 | 0 | 25.5 | 25 | 1 | 75 | 75.1 | 0 | 0 | 61 | 61 | 100 | 100 | 39 | 38.9 | 0 | 0 | 75 | 75.1 | 0 | 0 | 0 | 106336
27.05 | 5.5613 | 107.3921 | 0.001 | 25 | 25 | 0 | 25 | 25.01 | 20 | 19.605 | 0 | 0.085 | 200 | 39 | 39 | 61 | 60.9 | 0 | 0 | 100 | 100 | 7.392102 | 0 | 0 | 0 | 0.2 | 0.19605 | 0 | 0.00085 | 0 | 0 | 0 | 0 | 0 | 0 | 0 | 0 | 0 | 0 | 0 | 0 | 0 | 0 | 0 | 0 | 0 | 0 | 0 | 0 | 0 | 0 | 0 | 0 | 0 | 0 | 0 | 0 | 0 | 40 | 39.21 | 0 | 0.17 | 0 | 0 | 0 | 0 | 0 | 0 | 0 | 0 | 0 | 0 | 0 | 0 | 0 | 0 | 0 | 0 | 0 | 0 | 0 | 0 | 0 | 0 | -10 | 0 | 0 | Off | 20.3 | 0 | 25.5 | 24.9 | 1 | 75 | 75 | 0 | 0 | 61 | 60.9 | 100 | 100 | 39 | 39 | 0 | 0 | 75 | 75 | 0 | 0 | 0 | 106331
27.38 | 5.5613 | 107.3921 | 0.001 | 25 | 25 | 0 | 25 | 25.04 | 20 | 19.595 | 5 | 0.08 | 200 | 39 | 39 | 61 | 60.9 | 10.5 | 10.4 | 89.5 | 89.5 | 7.392102 | 0 | 0 | 0 | 0.2 | 0.19595 | 0.05 | 0.0008 | 0 | 0 | 0 | 0 | 0 | 0 | 0 | 0 | 0 | 0 | 0 | 0 | 0 | 0 | 0 | 0 | 0 | 0 | 0 | 0 | 0 | 0 | 0 | 0 | 0 | 0 | 0 | 0 | 0 | 40 | 39.19 | 10 | 0.16 | 0 | 0 | 0 | 0 | 0 | 0 | 0 | 0 | 0 | 0 | 0 | 0 | 0 | 0 | 0 | 0 | 0 | 0 | 0 | 0 | 0 | 0 | -10 | 0 | 0 | Off | 20.1 | 0 | 25.5 | 24.9 | 1 | 75 | 75 | 0 | 0 | 61 | 60.9 | 89.5 | 89.5 | 39 | 39 | 10.5 | 10.4 | 75 | 75 | 0 | 0 | 0 | 106331
27.72 | 5.5612 | 107.3902 | 0.0008 | 25 | 25 | 0 | 25 | 25.03 | 20 | 19.605 | 5 | 0.085 | 200 | 39 | 38.8 | 61 | 60.9 | 10.5 | 10.5 | 89.5 | 89.4 | 7.390171 | 0 | 0 | 0 | 0.2 | 0.19605 | 0.05 | 0.00085 | 0 | 0 | 0 | 0 | 0 | 0 | 0 | 0 | 0 | 0 | 0 | 0 | 0 | 0 | 0 | 0 | 0 | 0 | 0 | 0 | 0 | 0 | 0 | 0 | 0 | 0 | 0 | 0 | 0 | 40 | 39.21 | 10 | 0.17 | 0 | 0 | 0 | 0 | 0 | 0 | 0 | 0 | 0 | 0 | 0 | 0 | 0 | 0 | 0 | 0 | 0 | 0 | 0 | 0 | 0 | 0 | -10 | 0 | 0 | Off | 18.2 | 0 | 25.5 | 24.9 | 1 | 75 | 75 | 0 | 0 | 61 | 60.9 | 89.5 | 89.4 | 39 | 38.8 | 10.5 | 10.5 | 75 | 75 | 0 | 0 | 0 | 106335
28.05 | 5.5612 | 107.3902 | 0.0006 | 25 | 25 | 0 | 25 | 25.01 | 20 | 19.595 | 5 | 3.04 | 200 | 39 | 38.9 | 61 | 61 | 10.5 | 10.5 | 89.5 | 89.5 | 7.390171 | 0 | 0 | 0 | 0.2 | 0.19595 | 0.05 | 0.0304 | 0 | 0 | 0 | 0 | 0 | 0 | 0 | 0 | 0 | 0 | 0 | 0 | 0 | 0 | 0 | 0 | 0 | 0 | 0 | 0 | 0 | 0 | 0 | 0 | 0 | 0 | 0 | 0 | 0 | 40 | 39.19 | 10 | 6.08 | 0 | 0 | 0 | 0 | 0 | 0 | 0 | 0 | 0 | 0 | 0 | 0 | 0 | 0 | 0 | 0 | 0 | 0 | 0 | 0 | 0 | 0 | -10 | 0 | 0 | Off | 22.1 | 0 | 25.5 | 24.8 | 1 | 75 | 75 | 0 | 0 | 61 | 61 | 89.5 | 89.5 | 39 | 38.9 | 10.5 | 10.5 | 75 | 75 | 0 | 0 | 0 | 108760
28.38 | 5.5612 | 107.3902 | 0.0003 | 25 | 25 | 0 | 25 | 25.03 | 20 | 19.595 | 5 | 4.665 | 200 | 39 | 38.9 | 61 | 61 | 10.5 | 10.5 | 89.5 | 89.5 | 7.390171 | 0 | 0 | 0 | 0.2 | 0.19595 | 0.05 | 0.04665 | 0 | 0 | 0 | 0 | 0 | 0 | 0 | 0 | 0 | 0 | 0 | 0 | 0 | 0 | 0 | 0 | 0 | 0 | 0 | 0 | 0 | 0 | 0 | 0 | 0 | 0 | 0 | 0 | 0 | 40 | 39.19 | 10 | 9.33 | 0 | 0 | 0 | 0 | 0 | 0 | 0 | 0 | 0 | 0 | 0 | 0 | 0 | 0 | 0 | 0 | 0 | 0 | 0 | 0 | 0 | 0 | -10 | 0 | 0 | Off | 1282.4 | 0 | 25.5 | 25 | 1 | 75 | 75.1 | 0 | 0 | 61 | 61 | 89.5 | 89.5 | 39 | 38.9 | 10.5 | 10.5 | 75 | 75.1 | 0 | 0 | 0 | 109894
28.72 | 5.5618 | 107.4018 | 0.0004 | 25 | 25 | 0 | 25 | 25.02 | 20 | 19.605 | 5 | 4.97 | 200 | 39 | 39 | 61 | 61 | 10.5 | 10.5 | 89.5 | 89.6 | 7.401757 | 0 | 0 | 0 | 0.2 | 0.19605 | 0.05 | 0.0497 | 0 | 0 | 0 | 0 | 0 | 0 | 0 | 0 | 0 | 0 | 0 | 0 | 0 | 0 | 0 | 0 | 0 | 0 | 0 | 0 | 0 | 0 | 0 | 0 | 0 | 0 | 0 | 0 | 0 | 40 | 39.21 | 10 | 9.94 | 0 | 0 | 0 | 0 | 0 | 0 | 0 | 0 | 0 | 0 | 0 | 0 | 0 | 0 | 0 | 0 | 0 | 0 | 0 | 0 | 0 | 0 | -10 | 0 | 0 | Off | 19602.5 | 0 | 25.5 | 24.9 | 1 | 75 | 75 | 0 | 0 | 61 | 61 | 89.5 | 89.6 | 39 | 39 | 10.5 | 10.5 | 75 | 75 | 0 | 0 | 0 | 110139
29.05 | 5.5632 | 107.4288 | 0.002 | 25 | 25 | 0 | 25 | 25.03 | 20 | 19.605 | 5 | 5.045 | 200 | 39 | 39 | 61 | 61 | 10.5 | 10.5 | 89.5 | 89.4 | 7.428792 | 0 | 0 | 0 | 0.2 | 0.19605 | 0.05 | 0.05045 | 0 | 0 | 0 | 0 | 0 | 0 | 0 | 0 | 0 | 0 | 0 | 0 | 0 | 0 | 0 | 0 | 0 | 0 | 0 | 0 | 0 | 0 | 0 | 0 | 0 | 0 | 0 | 0 | 0 | 40 | 39.21 | 10 | 10.09 | 0 | 0 | 0 | 0 | 0 | 0 | 0 | 0 | 0 | 0 | 0 | 0 | 0 | 0 | 0 | 0 | 0 | 0 | 0 | 0 | 0 | 0 | -10 | 0 | 0 | Off | 29343.9 | 0 | 25.5 | 24.9 | 1 | 75 | 74.9 | 0 | 0 | 61 | 61 | 89.5 | 89.4 | 39 | 39 | 10.5 | 10.5 | 75 | 74.9 | 0 | 0 | 0 | 110198
29.39 | 5.5643 | 107.45 | 0.0054 | 25 | 25 | 0 | 25 | 25.01 | 20 | 19.605 | 5 | 5.06 | 200 | 39 | 39 | 61 | 60.9 | 10.5 | 10.5 | 89.5 | 89.4 | 7.450034 | 0 | 0 | 0 | 0.2 | 0.19605 | 0.05 | 0.0506 | 0 | 0 | 0 | 0 | 0 | 0 | 0 | 0 | 0 | 0 | 0 | 0 | 0 | 0 | 0 | 0 | 0 | 0 | 0 | 0 | 0 | 0 | 0 | 0 | 0 | 0 | 0 | 0 | 0 | 40 | 39.21 | 10 | 10.12 | 0 | 0 | 0 | 0 | 0 | 0 | 0 | 0 | 0 | 0 | 0 | 0 | 0 | 0 | 0 | 0 | 0 | 0 | 0 | 0 | 0 | 0 | -10 | 0 | 0 | Off | 57317.7 | 0 | 25.5 | 24.7 | 1 | 75 | 75 | 0 | 0 | 61 | 60.9 | 89.5 | 89.4 | 39 | 39 | 10.5 | 10.5 | 75 | 75 | 0 | 0 | 0 | 110214
29.72 | 5.5644 | 107.452 | 0.0088 | 25 | 25 | 0 | 25 | 25.03 | 20 | 19.59 | 5 | 5.07 | 200 | 39 | 39.1 | 61 | 61 | 10.5 | 10.5 | 89.5 | 89.5 | 7.451965 | 0 | 0 | 0 | 0.2 | 0.1959 | 0.05 | 0.0507 | 0 | 0 | 0 | 0 | 0 | 0 | 0 | 0 | 0 | 0 | 0 | 0 | 0 | 0 | 0 | 0 | 0 | 0 | 0 | 0 | 0 | 0 | 0 | 0 | 0 | 0 | 0 | 0 | 0 | 40 | 39.18 | 10 | 10.14 | 0 | 0 | 0 | 0 | 0 | 0 | 0 | 0 | 0 | 0 | 0 | 0 | 0 | 0 | 0 | 0 | 0 | 0 | 0 | 0 | 0 | 0 | -10 | 0 | 0 | Off | 37461.9 | 0 | 25.5 | 24.8 | 1 | 75 | 75 | 0 | 0 | 61 | 61 | 89.5 | 89.5 | 39 | 39.1 | 10.5 | 10.5 | 75 | 75 | 0 | 0 | 0 | 110219
30.05 | 5.5642 | 107.4481 | 0.0118 | 25 | 25 | 0 | 25 | 25.02 | 20 | 19.605 | 5 | 5.05 | 200 | 39 | 39 | 61 | 61 | 10.5 | 10.5 | 89.5 | 89.5 | 7.448103 | 0 | 0 | 0 | 0.2 | 0.19605 | 0.05 | 0.0505 | 0 | 0 | 0 | 0 | 0 | 0 | 0 | 0 | 0 | 0 | 0 | 0 | 0 | 0 | 0 | 0 | 0 | 0 | 0 | 0 | 0 | 0 | 0 | 0 | 0 | 0 | 0 | 0 | 0 | 40 | 39.21 | 10 | 10.1 | 0 | 0 | 0 | 0 | 0 | 0 | 0 | 0 | 0 | 0 | 0 | 0 | 0 | 0 | 0 | 0 | 0 | 0 | 0 | 0 | 0 | 0 | -10 | 0 | 0 | Off | 38534.9 | 0 | 25.5 | 24.9 | 1 | 75 | 75 | 0 | 0 | 61 | 61 | 89.5 | 89.5 | 39 | 39 | 10.5 | 10.5 | 75 | 75 | 0 | 0 | 0 | 110201
30.39 | 5.564 | 107.4442 | 0.0137 | 25 | 25 | 0 | 25 | 25.02 | 20 | 19.615 | 5 | 5.045 | 200 | 39 | 39 | 61 | 61 | 10.5 | 10.5 | 89.5 | 89.5 | 7.444241 | 0 | 0 | 0 | 0.2 | 0.19615 | 0.05 | 0.05045 | 0 | 0 | 0 | 0 | 0 | 0 | 0 | 0 | 0 | 0 | 0 | 0 | 0 | 0 | 0 | 0 | 0 | 0 | 0 | 0 | 0 | 0 | 0 | 0 | 0 | 0 | 0 | 0 | 0 | 40 | 39.23 | 10 | 10.09 | 0 | 0 | 0 | 0 | 0 | 0 | 0 | 0 | 0 | 0 | 0 | 0 | 0 | 0 | 0 | 0 | 0 | 0 | 0 | 0 | 0 | 0 | -10 | 0 | 0 | Off | 38999 | 0 | 25.5 | 24.9 | 1 | 75 | 75 | 0 | 0 | 61 | 61 | 89.5 | 89.5 | 39 | 39 | 10.5 | 10.5 | 75 | 75 | 0 | 0 | 0 | 110197
30.72 | 5.5638 | 107.4404 | 0.0149 | 25 | 25 | 0 | 25 | 25.02 | 20 | 19.605 | 5 | 5.055 | 200 | 39 | 39 | 61 | 61 | 10.5 | 10.5 | 89.5 | 89.5 | 7.440378 | 0 | 0 | 0 | 0.2 | 0.19605 | 0.05 | 0.05055 | 0 | 0 | 0 | 0 | 0 | 0 | 0 | 0 | 0 | 0 | 0 | 0 | 0 | 0 | 0 | 0 | 0 | 0 | 0 | 0 | 0 | 0 | 0 | 0 | 0 | 0 | 0 | 0 | 0 | 40 | 39.21 | 10 | 10.11 | 0 | 0 | 0 | 0 | 0 | 0 | 0 | 0 | 0 | 0 | 0 | 0 | 0 | 0 | 0 | 0 | 0 | 0 | 0 | 0 | 0 | 0 | -10 | 0 | 0 | Off | 39285.1 | 0 | 25.5 | 25 | 1 | 75 | 74.9 | 0 | 0 | 61 | 61 | 89.5 | 89.5 | 39 | 39 | 10.5 | 10.5 | 75 | 74.9 | 0 | 0 | 0 | 110202
31.06 | 5.5637 | 107.4384 | 0.0154 | 25 | 25 | 0 | 25 | 25 | 20 | 19.6 | 5 | 5.045 | 200 | 39 | 39 | 61 | 61.1 | 10.5 | 10.5 | 89.5 | 89.5 | 7.438447 | 0 | 0 | 0 | 0.2 | 0.196 | 0.05 | 0.05045 | 0 | 0 | 0 | 0 | 0 | 0 | 0 | 0 | 0 | 0 | 0 | 0 | 0 | 0 | 0 | 0 | 0 | 0 | 0 | 0 | 0 | 0 | 0 | 0 | 0 | 0 | 0 | 0 | 0 | 40 | 39.2 | 10 | 10.09 | 0 | 0 | 0 | 0 | 0 | 0 | 0 | 0 | 0 | 0 | 0 | 0 | 0 | 0 | 0 | 0 | 0 | 0 | 0 | 0 | 0 | 0 | -10 | 0 | 0 | Off | 39398.8 | 0 | 25.5 | 24.9 | 1 | 75 | 75 | 0 | 0 | 61 | 61.1 | 89.5 | 89.5 | 39 | 39 | 10.5 | 10.5 | 75 | 75 | 0 | 0 | 0 | 110196
31.39 | 5.5637 | 107.4384 | 0.0153 | 25 | 25 | 0 | 25 | 25 | 20 | 19.6 | 5 | 5.05 | 200 | 39 | 39 | 61 | 60.9 | 10.5 | 10.5 | 89.5 | 89.4 | 7.438447 | 0 | 0 | 0 | 0.2 | 0.196 | 0.05 | 0.0505 | 0 | 0 | 0 | 0 | 0 | 0 | 0 | 0 | 0 | 0 | 0 | 0 | 0 | 0 | 0 | 0 | 0 | 0 | 0 | 0 | 0 | 0 | 0 | 0 | 0 | 0 | 0 | 0 | 0 | 40 | 39.2 | 10 | 10.1 | 0 | 0 | 0 | 0 | 0 | 0 | 0 | 0 | 0 | 0 | 0 | 0 | 0 | 0 | 0 | 0 | 0 | 0 | 0 | 0 | 0 | 0 | -10 | 0 | 0 | Off | 39465.4 | 0 | 25.5 | 24.8 | 1 | 75 | 74.9 | 0 | 0 | 61 | 60.9 | 89.5 | 89.4 | 39 | 39 | 10.5 | 10.5 | 75 | 74.9 | 0 | 0 | 0 | 110196
31.73 | 5.5637 | 107.4384 | 0.0148 | 25 | 25 | 0 | 25 | 25.02 | 20 | 19.605 | 5 | 5.05 | 200 | 39 | 38.9 | 61 | 61 | 10.5 | 10.5 | 89.5 | 89.5 | 7.438447 | 0 | 0 | 0 | 0.2 | 0.19605 | 0.05 | 0.0505 | 0 | 0 | 0 | 0 | 0 | 0 | 0 | 0 | 0 | 0 | 0 | 0 | 0 | 0 | 0 | 0 | 0 | 0 | 0 | 0 | 0 | 0 | 0 | 0 | 0 | 0 | 0 | 0 | 0 | 40 | 39.21 | 10 | 10.1 | 0 | 0 | 0 | 0 | 0 | 0 | 0 | 0 | 0 | 0 | 0 | 0 | 0 | 0 | 0 | 0 | 0 | 0 | 0 | 0 | 0 | 0 | -10 | 0 | 0 | Off | 39519.4 | 0 | 25.5 | 24.9 | 1 | 75 | 75 | 0 | 0 | 61 | 61 | 89.5 | 89.5 | 39 | 38.9 | 10.5 | 10.5 | 75 | 75 | 0 | 0 | 0 | 110203
32.06 | 5.5637 | 107.4384 | 0.0137 | 25 | 25 | 0 | 25 | 25.03 | 20 | 19.605 | 5 | 5.04 | 200 | 39 | 39 | 61 | 61 | 10.5 | 10.5 | 89.5 | 89.4 | 7.438447 | 0 | 0 | 0 | 0.2 | 0.19605 | 0.05 | 0.0504 | 0 | 0 | 0 | 0 | 0 | 0 | 0 | 0 | 0 | 0 | 0 | 0 | 0 | 0 | 0 | 0 | 0 | 0 | 0 | 0 | 0 | 0 | 0 | 0 | 0 | 0 | 0 | 0 | 0 | 40 | 39.21 | 10 | 10.08 | 0 | 0 | 0 | 0 | 0 | 0 | 0 | 0 | 0 | 0 | 0 | 0 | 0 | 0 | 0 | 0 | 0 | 0 | 0 | 0 | 0 | 0 | -10 | 0 | 0 | Off | 39554.5 | 0 | 25.5 | 25 | 1 | 75 | 75 | 0 | 0 | 61 | 61 | 89.5 | 89.4 | 39 | 39 | 10.5 | 10.5 | 75 | 75 | 0 | 0 | 0 | 110198
32.39 | 5.5637 | 107.4384 | 0.0122 | 25 | 25 | 0 | 25 | 25.03 | 20 | 19.605 | 5 | 5.045 | 200 | 39 | 39 | 61 | 61.1 | 10.5 | 10.5 | 89.5 | 89.5 | 7.438447 | 0 | 0 | 0 | 0.2 | 0.19605 | 0.05 | 0.05045 | 0 | 0 | 0 | 0 | 0 | 0 | 0 | 0 | 0 | 0 | 0 | 0 | 0 | 0 | 0 | 0 | 0 | 0 | 0 | 0 | 0 | 0 | 0 | 0 | 0 | 0 | 0 | 0 | 0 | 40 | 39.21 | 10 | 10.09 | 0 | 0 | 0 | 0 | 0 | 0 | 0 | 0 | 0 | 0 | 0 | 0 | 0 | 0 | 0 | 0 | 0 | 0 | 0 | 0 | 0 | 0 | -10 | 0 | 0 | Off | 39580 | 0 | 25.5 | 24.9 | 1 | 75 | 75 | 0 | 0 | 61 | 61.1 | 89.5 | 89.5 | 39 | 39 | 10.5 | 10.5 | 75 | 75 | 0 | 0 | 0 | 110196
32.73 | 5.5637 | 107.4384 | 0.0103 | 25 | 25 | 0 | 25 | 25.01 | 20 | 19.59 | 5 | 5.045 | 200 | 39 | 39 | 61 | 60.9 | 10.5 | 10.5 | 89.5 | 89.5 | 7.438447 | 0 | 0 | 0 | 0.2 | 0.1959 | 0.05 | 0.05045 | 0 | 0 | 0 | 0 | 0 | 0 | 0 | 0 | 0 | 0 | 0 | 0 | 0 | 0 | 0 | 0 | 0 | 0 | 0 | 0 | 0 | 0 | 0 | 0 | 0 | 0 | 0 | 0 | 0 | 40 | 39.18 | 10 | 10.09 | 0 | 0 | 0 | 0 | 0 | 0 | 0 | 0 | 0 | 0 | 0 | 0 | 0 | 0 | 0 | 0 | 0 | 0 | 0 | 0 | 0 | 0 | -10 | 0 | 0 | Off | 39599.4 | 0 | 25.5 | 24.9 | 1 | 75 | 75.1 | 0 | 0 | 61 | 60.9 | 89.5 | 89.5 | 39 | 39 | 10.5 | 10.5 | 75 | 75.1 | 0 | 0 | 0 | 110198
33.06 | 5.5637 | 107.4384 | 0.0077 | 25 | 25 | 0 | 25 | 24.99 | 20 | 19.6 | 5 | 5.04 | 200 | 39 | 39.1 | 61 | 60.9 | 10.5 | 10.5 | 89.5 | 89.4 | 7.438447 | 0 | 0 | 0 | 0.2 | 0.196 | 0.05 | 0.0504 | 0 | 0 | 0 | 0 | 0 | 0 | 0 | 0 | 0 | 0 | 0 | 0 | 0 | 0 | 0 | 0 | 0 | 0 | 0 | 0 | 0 | 0 | 0 | 0 | 0 | 0 | 0 | 0 | 0 | 40 | 39.2 | 10 | 10.08 | 0 | 0 | 0 | 0 | 0 | 0 | 0 | 0 | 0 | 0 | 0 | 0 | 0 | 0 | 0 | 0 | 0 | 0 | 0 | 0 | 0 | 0 | -10 | 0 | 0 | Off | 39606.5 | 0 | 25.5 | 25 | 1 | 75 | 75 | 0 | 0 | 61 | 60.9 | 89.5 | 89.4 | 39 | 39.1 | 10.5 | 10.5 | 75 | 75 | 0 | 0 | 0 | 110199
33.4 | 5.5637 | 107.4384 | 0.0047 | 25 | 25 | 0 | 25 | 25.04 | 20 | 19.615 | 5 | 5.04 | 200 | 39 | 39 | 61 | 61 | 10.5 | 10.5 | 89.5 | 89.5 | 7.438447 | 0 | 0 | 0 | 0.2 | 0.19615 | 0.05 | 0.0504 | 0 | 0 | 0 | 0 | 0 | 0 | 0 | 0 | 0 | 0 | 0 | 0 | 0 | 0 | 0 | 0 | 0 | 0 | 0 | 0 | 0 | 0 | 0 | 0 | 0 | 0 | 0 | 0 | 0 | 40 | 39.23 | 10 | 10.08 | 0 | 0 | 0 | 0 | 0 | 0 | 0 | 0 | 0 | 0 | 0 | 0 | 0 | 0 | 0 | 0 | 0 | 0 | 0 | 0 | 0 | 0 | -10 | 0 | 0 | Off | 39622.5 | 0 | 25.5 | 25 | 1 | 75 | 75 | 0 | 0 | 61 | 61 | 89.5 | 89.5 | 39 | 39 | 10.5 | 10.5 | 75 | 75 | 0 | 0 | 0 | 110194
33.73 | 5.5637 | 107.4384 | 0.001 | 25 | 25 | 0 | 25 | 25.04 | 20 | 19.605 | 5 | 5.06 | 200 | 39 | 39.1 | 61 | 60.8 | 10.5 | 10.5 | 89.5 | 89.5 | 7.438447 | 0 | 0 | 0 | 0.2 | 0.19605 | 0.05 | 0.0506 | 0 | 0 | 0 | 0 | 0 | 0 | 0 | 0 | 0 | 0 | 0 | 0 | 0 | 0 | 0 | 0 | 0 | 0 | 0 | 0 | 0 | 0 | 0 | 0 | 0 | 0 | 0 | 0 | 0 | 40 | 39.21 | 10 | 10.12 | 0 | 0 | 0 | 0 | 0 | 0 | 0 | 0 | 0 | 0 | 0 | 0 | 0 | 0 | 0 | 0 | 0 | 0 | 0 | 0 | 0 | 0 | -10 | 0 | 0 | Off | 39627.4 | 0 | 25.5 | 24.6 | 1 | 75 | 75 | 0 | 0 | 61 | 60.8 | 89.5 | 89.5 | 39 | 39.1 | 10.5 | 10.5 | 75 | 75 | 0 | 0 | 0 | 110208
34.07 | 5.5637 | 107.4384 | -0.0016 | 25 | 25 | 0 | 25 | 25.02 | 20 | 19.59 | 5 | 5.055 | 200 | 39 | 39 | 61 | 61 | 10.5 | 10.5 | 89.5 | 89.5 | 7.438447 | 0 | 0 | 0 | 0.2 | 0.1959 | 0.05 | 0.05055 | 0 | 0 | 0 | 0 | 0 | 0 | 0 | 0 | 0 | 0 | 0 | 0 | 0 | 0 | 0 | 0 | 0 | 0 | 0 | 0 | 0 | 0 | 0 | 0 | 0 | 0 | 0 | 0 | 0 | 40 | 39.18 | 10 | 10.11 | 0 | 0 | 0 | 0 | 0 | 0 | 0 | 0 | 0 | 0 | 0 | 0 | 0 | 0 | 0 | 0 | 0 | 0 | 0 | 0 | 0 | 0 | -10 | 0 | 0 | Off | 39631.4 | 0 | 25.5 | 24.9 | 1 | 75 | 75.1 | 0 | 0 | 61 | 61 | 89.5 | 89.5 | 39 | 39 | 10.5 | 10.5 | 75 | 75.1 | 0 | 0 | 0 | 110202
34.4 | 5.5638 | 107.4404 | -0.0024 | 25 | 25 | 0 | 25 | 25.04 | 20 | 19.605 | 5 | 5.05 | 200 | 39 | 39.1 | 61 | 61 | 10.5 | 10.5 | 89.5 | 89.5 | 7.440378 | 0 | 0 | 0 | 0.2 | 0.19605 | 0.05 | 0.0505 | 0 | 0 | 0 | 0 | 0 | 0 | 0 | 0 | 0 | 0 | 0 | 0 | 0 | 0 | 0 | 0 | 0 | 0 | 0 | 0 | 0 | 0 | 0 | 0 | 0 | 0 | 0 | 0 | 0 | 40 | 39.21 | 10 | 10.1 | 0 | 0 | 0 | 0 | 0 | 0 | 0 | 0 | 0 | 0 | 0 | 0 | 0 | 0 | 0 | 0 | 0 | 0 | 0 | 0 | 0 | 0 | -10 | 0 | 0 | Off | 39613.6 | 0 | 25.5 | 25 | 1 | 75 | 75 | 0 | 0 | 61 | 61 | 89.5 | 89.5 | 39 | 39.1 | 10.5 | 10.5 | 75 | 75 | 0 | 0 | 0 | 110208
34.74 | 5.5638 | 107.4404 | -0.0017 | 25 | 25 | 0 | 25 | 25.04 | 20 | 19.6 | 5 | 5.05 | 200 | 39 | 39 | 61 | 61.1 | 10.5 | 10.5 | 89.5 | 89.5 | 7.440378 | 0 | 0 | 0 | 0.2 | 0.196 | 0.05 | 0.0505 | 0 | 0 | 0 | 0 | 0 | 0 | 0 | 0 | 0 | 0 | 0 | 0 | 0 | 0 | 0 | 0 | 0 | 0 | 0 | 0 | 0 | 0 | 0 | 0 | 0 | 0 | 0 | 0 | 0 | 40 | 39.2 | 10 | 10.1 | 0 | 0 | 0 | 0 | 0 | 0 | 0 | 0 | 0 | 0 | 0 | 0 | 0 | 0 | 0 | 0 | 0 | 0 | 0 | 0 | 0 | 0 | -10 | 0 | 0 | Off | 39634.7 | 0 | 25.5 | 24.9 | 1 | 75 | 74.9 | 0 | 0 | 61 | 61.1 | 89.5 | 89.5 | 39 | 39 | 10.5 | 10.5 | 75 | 74.9 | 0 | 0 | 0 | 110202
35.07 | 5.5638 | 107.4404 | -0.0008 | 25 | 25 | 0 | 25 | 25.05 | 20 | 19.605 | 5 | 5.05 | 200 | 39 | 39 | 61 | 61.1 | 10.5 | 10.5 | 89.5 | 89.5 | 7.440378 | 0 | 0 | 0 | 0.2 | 0.19605 | 0.05 | 0.0505 | 0 | 0 | 0 | 0 | 0 | 0 | 0 | 0 | 0 | 0 | 0 | 0 | 0 | 0 | 0 | 0 | 0 | 0 | 0 | 0 | 0 | 0 | 0 | 0 | 0 | 0 | 0 | 0 | 0 | 40 | 39.21 | 10 | 10.1 | 0 | 0 | 0 | 0 | 0 | 0 | 0 | 0 | 0 | 0 | 0 | 0 | 0 | 0 | 0 | 0 | 0 | 0 | 0 | 0 | 0 | 0 | -10 | 0 | 0 | Off | 39642.2 | 0 | 25.5 | 25 | 1 | 75 | 75 | 0 | 0 | 61 | 61.1 | 89.5 | 89.5 | 39 | 39 | 10.5 | 10.5 | 75 | 75 | 0 | 0 | 0 | 110199
35.41 | 5.5638 | 107.4404 | -0.0001 | 25 | 25 | 0 | 25 | 25.02 | 20 | 19.59 | 5 | 5.05 | 200 | 39 | 39 | 61 | 60.9 | 10.5 | 10.5 | 89.5 | 89.5 | 7.440378 | 0 | 0 | 0 | 0.2 | 0.1959 | 0.05 | 0.0505 | 0 | 0 | 0 | 0 | 0 | 0 | 0 | 0 | 0 | 0 | 0 | 0 | 0 | 0 | 0 | 0 | 0 | 0 | 0 | 0 | 0 | 0 | 0 | 0 | 0 | 0 | 0 | 0 | 0 | 40 | 39.18 | 10 | 10.1 | 0 | 0 | 0 | 0 | 0 | 0 | 0 | 0 | 0 | 0 | 0 | 0 | 0 | 0 | 0 | 0 | 0 | 0 | 0 | 0 | 0 | 0 | -10 | 0 | 0 | Off | 39645.7 | 0 | 25.5 | 24.9 | 1 | 75 | 75 | 0 | 0 | 61 | 60.9 | 89.5 | 89.5 | 39 | 39 | 10.5 | 10.5 | 75 | 75 | 0 | 0 | 0 | 110199
35.74 | 5.5638 | 107.4404 | 0.0003 | 25 | 25 | 0 | 25 | 25.02 | 20 | 19.59 | 5 | 5.05 | 200 | 39 | 39 | 61 | 60.9 | 10.5 | 10.5 | 89.5 | 89.5 | 7.440378 | 0 | 0 | 0 | 0.2 | 0.1959 | 0.05 | 0.0505 | 0 | 0 | 0 | 0 | 0 | 0 | 0 | 0 | 0 | 0 | 0 | 0 | 0 | 0 | 0 | 0 | 0 | 0 | 0 | 0 | 0 | 0 | 0 | 0 | 0 | 0 | 0 | 0 | 0 | 40 | 39.18 | 10 | 10.1 | 0 | 0 | 0 | 0 | 0 | 0 | 0 | 0 | 0 | 0 | 0 | 0 | 0 | 0 | 0 | 0 | 0 | 0 | 0 | 0 | 0 | 0 | -10 | 0 | 0 | Off | 39670.4 | 0 | 25.5 | 24.8 | 1 | 75 | 75.1 | 0 | 0 | 61 | 60.9 | 89.5 | 89.5 | 39 | 39 | 10.5 | 10.5 | 75 | 75.1 | 0 | 0 | 0 | 110201
36.08 | 5.5638 | 107.4404 | 0.0005 | 25 | 25 | 0 | 25 | 25.01 | 20 | 19.59 | 5 | 5.04 | 200 | 39 | 39 | 61 | 61 | 10.5 | 10.5 | 89.5 | 89.5 | 7.440378 | 0 | 0 | 0 | 0.2 | 0.1959 | 0.05 | 0.0504 | 0 | 0 | 0 | 0 | 0 | 0 | 0 | 0 | 0 | 0 | 0 | 0 | 0 | 0 | 0 | 0 | 0 | 0 | 0 | 0 | 0 | 0 | 0 | 0 | 0 | 0 | 0 | 0 | 0 | 40 | 39.18 | 10 | 10.08 | 0 | 0 | 0 | 0 | 0 | 0 | 0 | 0 | 0 | 0 | 0 | 0 | 0 | 0 | 0 | 0 | 0 | 0 | 0 | 0 | 0 | 0 | -10 | 0 | 0 | Off | 39675.5 | 0 | 25.5 | 25 | 1 | 75 | 75 | 0 | 0 | 61 | 61 | 89.5 | 89.5 | 39 | 39 | 10.5 | 10.5 | 75 | 75 | 0 | 0 | 0 | 110196
36.41 | 5.5638 | 107.4404 | 0.0006 | 25 | 25 | 0 | 25 | 25.03 | 20 | 19.62 | 5 | 5.045 | 200 | 39 | 39 | 61 | 61 | 10.5 | 10.5 | 89.5 | 89.5 | 7.440378 | 0 | 0 | 0 | 0.2 | 0.1962 | 0.05 | 0.05045 | 0 | 0 | 0 | 0 | 0 | 0 | 0 | 0 | 0 | 0 | 0 | 0 | 0 | 0 | 0 | 0 | 0 | 0 | 0 | 0 | 0 | 0 | 0 | 0 | 0 | 0 | 0 | 0 | 0 | 40 | 39.24 | 10 | 10.09 | 0 | 0 | 0 | 0 | 0 | 0 | 0 | 0 | 0 | 0 | 0 | 0 | 0 | 0 | 0 | 0 | 0 | 0 | 0 | 0 | 0 | 0 | -10 | 0 | 0 | Off | 39670.3 | 0 | 25.5 | 25.1 | 1 | 75 | 75 | 0 | 0 | 61 | 61 | 89.5 | 89.5 | 39 | 39 | 10.5 | 10.5 | 75 | 75 | 0 | 0 | 0 | 110204
36.75 | 5.5639 | 107.4423 | 0.0007 | 25 | 25 | 0 | 25 | 25.02 | 20 | 19.58 | 5 | 5.05 | 200 | 39 | 39 | 61 | 61 | 10.5 | 10.5 | 89.5 | 89.5 | 7.44231 | 0 | 0 | 0 | 0.2 | 0.1958 | 0.05 | 0.0505 | 0 | 0 | 0 | 0 | 0 | 0 | 0 | 0 | 0 | 0 | 0 | 0 | 0 | 0 | 0 | 0 | 0 | 0 | 0 | 0 | 0 | 0 | 0 | 0 | 0 | 0 | 0 | 0 | 0 | 40 | 39.16 | 10 | 10.1 | 0 | 0 | 0 | 0 | 0 | 0 | 0 | 0 | 0 | 0 | 0 | 0 | 0 | 0 | 0 | 0 | 0 | 0 | 0 | 0 | 0 | 0 | -10 | 0 | 0 | Off | 39664.9 | 0 | 25.5 | 25.1 | 1 | 75 | 75 | 0 | 0 | 61 | 61 | 89.5 | 89.5 | 39 | 39 | 10.5 | 10.5 | 75 | 75 | 0 | 0 | 0 | 110199
37.08 | 5.5639 | 107.4423 | 0.0008 | 25 | 25 | 0 | 25 | 25.04 | 20 | 19.59 | 5 | 5.05 | 200 | 39 | 39 | 61 | 61 | 10.5 | 10.5 | 89.5 | 89.5 | 7.44231 | 0 | 0 | 0 | 0.2 | 0.1959 | 0.05 | 0.0505 | 0 | 0 | 0 | 0 | 0 | 0 | 0 | 0 | 0 | 0 | 0 | 0 | 0 | 0 | 0 | 0 | 0 | 0 | 0 | 0 | 0 | 0 | 0 | 0 | 0 | 0 | 0 | 0 | 0 | 40 | 39.18 | 10 | 10.1 | 0 | 0 | 0 | 0 | 0 | 0 | 0 | 0 | 0 | 0 | 0 | 0 | 0 | 0 | 0 | 0 | 0 | 0 | 0 | 0 | 0 | 0 | -10 | 0 | 0 | Off | 39685.8 | 0 | 25.5 | 25 | 1 | 75 | 75 | 0 | 0 | 61 | 61 | 89.5 | 89.5 | 39 | 39 | 10.5 | 10.5 | 75 | 75 | 0 | 0 | 0 | 110199
37.42 | 5.5639 | 107.4423 | 0.0009 | 25 | 25 | 0 | 25 | 25.03 | 20 | 19.62 | 5 | 5.045 | 200 | 39 | 39 | 61 | 61.1 | 10.5 | 10.5 | 89.5 | 89.5 | 7.44231 | 0 | 0 | 0 | 0.2 | 0.1962 | 0.05 | 0.05045 | 0 | 0 | 0 | 0 | 0 | 0 | 0 | 0 | 0 | 0 | 0 | 0 | 0 | 0 | 0 | 0 | 0 | 0 | 0 | 0 | 0 | 0 | 0 | 0 | 0 | 0 | 0 | 0 | 0 | 40 | 39.24 | 10 | 10.09 | 0 | 0 | 0 | 0 | 0 | 0 | 0 | 0 | 0 | 0 | 0 | 0 | 0 | 0 | 0 | 0 | 0 | 0 | 0 | 0 | 0 | 0 | -10 | 0 | 0 | Off | 39693.6 | 0 | 25.5 | 24.9 | 1 | 75 | 75 | 0 | 0 | 61 | 61.1 | 89.5 | 89.5 | 39 | 39 | 10.5 | 10.5 | 75 | 75 | 0 | 0 | 0 | 110197
37.75 | 5.5639 | 107.4423 | 0.0009 | 25 | 25 | 0 | 25 | 25 | 20 | 19.605 | 5 | 5.05 | 200 | 39 | 39 | 61 | 60.9 | 10.5 | 10.5 | 89.5 | 89.6 | 7.44231 | 0 | 0 | 0 | 0.2 | 0.19605 | 0.05 | 0.0505 | 0 | 0 | 0 | 0 | 0 | 0 | 0 | 0 | 0 | 0 | 0 | 0 | 0 | 0 | 0 | 0 | 0 | 0 | 0 | 0 | 0 | 0 | 0 | 0 | 0 | 0 | 0 | 0 | 0 | 40 | 39.21 | 10 | 10.1 | 0 | 0 | 0 | 0 | 0 | 0 | 0 | 0 | 0 | 0 | 0 | 0 | 0 | 0 | 0 | 0 | 0 | 0 | 0 | 0 | 0 | 0 | -10 | 0 | 0 | Off | 39695.4 | 0 | 25.5 | 24.9 | 1 | 75 | 75 | 0 | 0 | 61 | 60.9 | 89.5 | 89.6 | 39 | 39 | 10.5 | 10.5 | 75 | 75 | 0 | 0 | 0 | 110201
38.09 | 5.5639 | 107.4423 | 0.0009 | 25 | 25 | 0 | 25 | 25.03 | 20 | 19.595 | 5 | 5.045 | 200 | 39 | 38.9 | 61 | 61 | 10.5 | 10.5 | 89.5 | 89.4 | 7.44231 | 0 | 0 | 0 | 0.2 | 0.19595 | 0.05 | 0.05045 | 0 | 0 | 0 | 0 | 0 | 0 | 0 | 0 | 0 | 0 | 0 | 0 | 0 | 0 | 0 | 0 | 0 | 0 | 0 | 0 | 0 | 0 | 0 | 0 | 0 | 0 | 0 | 0 | 0 | 40 | 39.19 | 10 | 10.09 | 0 | 0 | 0 | 0 | 0 | 0 | 0 | 0 | 0 | 0 | 0 | 0 | 0 | 0 | 0 | 0 | 0 | 0 | 0 | 0 | 0 | 0 | -10 | 0 | 0 | Off | 39687.6 | 0 | 25.5 | 24.9 | 1 | 75 | 75 | 0 | 0 | 61 | 61 | 89.5 | 89.4 | 39 | 38.9 | 10.5 | 10.5 | 75 | 75 | 0 | 0 | 0 | 110198
38.42 | 5.5639 | 107.4423 | 0.0009 | 25 | 25 | 0 | 25 | 25.05 | 20 | 19.595 | 5 | 5.04 | 200 | 39 | 39 | 61 | 60.9 | 10.5 | 10.5 | 89.5 | 89.5 | 7.44231 | 0 | 0 | 0 | 0.2 | 0.19595 | 0.05 | 0.0504 | 0 | 0 | 0 | 0 | 0 | 0 | 0 | 0 | 0 | 0 | 0 | 0 | 0 | 0 | 0 | 0 | 0 | 0 | 0 | 0 | 0 | 0 | 0 | 0 | 0 | 0 | 0 | 0 | 0 | 40 | 39.19 | 10 | 10.08 | 0 | 0 | 0 | 0 | 0 | 0 | 0 | 0 | 0 | 0 | 0 | 0 | 0 | 0 | 0 | 0 | 0 | 0 | 0 | 0 | 0 | 0 | -10 | 0 | 0 | Off | 39692.9 | 0 | 25.5 | 24.9 | 1 | 75 | 75 | 0 | 0 | 61 | 60.9 | 89.5 | 89.5 | 39 | 39 | 10.5 | 10.5 | 75 | 75 | 0 | 0 | 0 | 110192
38.75 | 5.5639 | 107.4423 | 0.0008 | 25 | 25 | 0 | 25 | 25.04 | 20 | 19.585 | 5 | 5.055 | 200 | 39 | 39 | 61 | 61 | 10.5 | 10.5 | 89.5 | 89.5 | 7.44231 | 0 | 0 | 0 | 0.2 | 0.19585 | 0.05 | 0.05055 | 0 | 0 | 0 | 0 | 0 | 0 | 0 | 0 | 0 | 0 | 0 | 0 | 0 | 0 | 0 | 0 | 0 | 0 | 0 | 0 | 0 | 0 | 0 | 0 | 0 | 0 | 0 | 0 | 0 | 40 | 39.17 | 10 | 10.11 | 0 | 0 | 0 | 0 | 0 | 0 | 0 | 0 | 0 | 0 | 0 | 0 | 0 | 0 | 0 | 0 | 0 | 0 | 0 | 0 | 0 | 0 | -10 | 0 | 0 | Off | 39678.6 | 0 | 25.5 | 25.1 | 1 | 75 | 75.1 | 0 | 0 | 61 | 61 | 89.5 | 89.5 | 39 | 39 | 10.5 | 10.5 | 75 | 75.1 | 0 | 0 | 0 | 110196
39.09 | 5.5639 | 107.4423 | 0.0007 | 25 | 25 | 0 | 25 | 25.04 | 20 | 19.605 | 5 | 5.035 | 200 | 39 | 39.1 | 61 | 60.9 | 10.5 | 10.5 | 89.5 | 89.5 | 7.44231 | 0 | 0 | 0 | 0.2 | 0.19605 | 0.05 | 0.05035 | 0 | 0 | 0 | 0 | 0 | 0 | 0 | 0 | 0 | 0 | 0 | 0 | 0 | 0 | 0 | 0 | 0 | 0 | 0 | 0 | 0 | 0 | 0 | 0 | 0 | 0 | 0 | 0 | 0 | 40 | 39.21 | 10 | 10.07 | 0 | 0 | 0 | 0 | 0 | 0 | 0 | 0 | 0 | 0 | 0 | 0 | 0 | 0 | 0 | 0 | 0 | 0 | 0 | 0 | 0 | 0 | -10 | 0 | 0 | Off | 39657.1 | 0 | 25.5 | 24.9 | 1 | 75 | 75 | 0 | 0 | 61 | 60.9 | 89.5 | 89.5 | 39 | 39.1 | 10.5 | 10.5 | 75 | 75 | 0 | 0 | 0 | 110191
39.42 | 5.5639 | 107.4423 | 0.0006 | 25 | 25 | 0 | 25 | 25.03 | 20 | 19.625 | 5 | 5.04 | 200 | 39 | 39 | 61 | 61 | 10.5 | 10.5 | 89.5 | 89.5 | 7.44231 | 0 | 0 | 0 | 0.2 | 0.19625 | 0.05 | 0.0504 | 0 | 0 | 0 | 0 | 0 | 0 | 0 | 0 | 0 | 0 | 0 | 0 | 0 | 0 | 0 | 0 | 0 | 0 | 0 | 0 | 0 | 0 | 0 | 0 | 0 | 0 | 0 | 0 | 0 | 40 | 39.25 | 10 | 10.08 | 0 | 0 | 0 | 0 | 0 | 0 | 0 | 0 | 0 | 0 | 0 | 0 | 0 | 0 | 0 | 0 | 0 | 0 | 0 | 0 | 0 | 0 | -10 | 0 | 0 | Off | 39650.1 | 0 | 25.5 | 24.9 | 1 | 75 | 74.9 | 0 | 0 | 61 | 61 | 89.5 | 89.5 | 39 | 39 | 10.5 | 10.5 | 75 | 74.9 | 0 | 0 | 0 | 110193
39.75 | 5.5639 | 107.4423 | 0.0005 | 25 | 25 | 0 | 25 | 25.04 | 20 | 19.58 | 5 | 5.07 | 200 | 39 | 39 | 61 | 61 | 10.5 | 10.5 | 89.5 | 89.5 | 7.44231 | 0 | 0 | 0 | 0.2 | 0.1958 | 0.05 | 0.0507 | 0 | 0 | 0 | 0 | 0 | 0 | 0 | 0 | 0 | 0 | 0 | 0 | 0 | 0 | 0 | 0 | 0 | 0 | 0 | 0 | 0 | 0 | 0 | 0 | 0 | 0 | 0 | 0 | 0 | 40 | 39.16 | 10 | 10.14 | 0 | 0 | 0 | 0 | 0 | 0 | 0 | 0 | 0 | 0 | 0 | 0 | 0 | 0 | 0 | 0 | 0 | 0 | 0 | 0 | 0 | 0 | -10 | 0 | 0 | Off | 39640.3 | 0 | 25.5 | 24.9 | 1 | 75 | 75 | 0 | 0 | 61 | 61 | 89.5 | 89.5 | 39 | 39 | 10.5 | 10.5 | 75 | 75 | 0 | 0 | 0 | 110205
40.09 | 5.5639 | 107.4423 | 0.0005 | 25 | 25 | 0 | 25 | 25.03 | 20 | 19.61 | 5 | 5.065 | 200 | 39 | 38.9 | 61 | 61 | 10.5 | 10.5 | 89.5 | 89.4 | 7.44231 | 0 | 0 | 0 | 0.2 | 0.1961 | 0.05 | 0.05065 | 0 | 0 | 0 | 0 | 0 | 0 | 0 | 0 | 0 | 0 | 0 | 0 | 0 | 0 | 0 | 0 | 0 | 0 | 0 | 0 | 0 | 0 | 0 | 0 | 0 | 0 | 0 | 0 | 0 | 40 | 39.22 | 10 | 10.13 | 0 | 0 | 0 | 0 | 0 | 0 | 0 | 0 | 0 | 0 | 0 | 0 | 0 | 0 | 0 | 0 | 0 | 0 | 0 | 0 | 0 | 0 | -10 | 0 | 0 | Off | 39619.8 | 0 | 25.5 | 24.9 | 1 | 75 | 75 | 0 | 0 | 61 | 61 | 89.5 | 89.4 | 39 | 38.9 | 10.5 | 10.5 | 75 | 75 | 0 | 0 | 0 | 110202
40.42 | 5.5639 | 107.4423 | 0.0004 | 25 | 25 | 0 | 25 | 25.04 | 20 | 19.6 | 5 | 5.05 | 200 | 39 | 39 | 61 | 61 | 10.5 | 10.5 | 89.5 | 89.5 | 7.44231 | 0 | 0 | 0 | 0.2 | 0.196 | 0.05 | 0.0505 | 0 | 0 | 0 | 0 | 0 | 0 | 0 | 0 | 0 | 0 | 0 | 0 | 0 | 0 | 0 | 0 | 0 | 0 | 0 | 0 | 0 | 0 | 0 | 0 | 0 | 0 | 0 | 0 | 0 | 40 | 39.2 | 10 | 10.1 | 0 | 0 | 0 | 0 | 0 | 0 | 0 | 0 | 0 | 0 | 0 | 0 | 0 | 0 | 0 | 0 | 0 | 0 | 0 | 0 | 0 | 0 | -10 | 0 | 0 | Off | 39616.4 | 0 | 25.5 | 24.8 | 1 | 75 | 74.9 | 0 | 0 | 61 | 61 | 89.5 | 89.5 | 39 | 39 | 10.5 | 10.5 | 75 | 74.9 | 0 | 0 | 0 | 110201
40.76 | 5.564 | 107.4442 | 0.0004 | 25 | 25 | 0 | 25 | 24.99 | 20 | 19.585 | 5 | 5.05 | 200 | 39 | 38.9 | 61 | 61.1 | 10.5 | 10.5 | 89.5 | 89.5 | 7.444241 | 0 | 0 | 0 | 0.2 | 0.19585 | 0.05 | 0.0505 | 0 | 0 | 0 | 0 | 0 | 0 | 0 | 0 | 0 | 0 | 0 | 0 | 0 | 0 | 0 | 0 | 0 | 0 | 0 | 0 | 0 | 0 | 0 | 0 | 0 | 0 | 0 | 0 | 0 | 40 | 39.17 | 10 | 10.1 | 0 | 0 | 0 | 0 | 0 | 0 | 0 | 0 | 0 | 0 | 0 | 0 | 0 | 0 | 0 | 0 | 0 | 0 | 0 | 0 | 0 | 0 | -10 | 0 | 0 | Off | 39608.2 | 0 | 25.5 | 24.9 | 1 | 75 | 75 | 0 | 0 | 61 | 61.1 | 89.5 | 89.5 | 39 | 38.9 | 10.5 | 10.5 | 75 | 75 | 0 | 0 | 0 | 110201
41.09 | 5.564 | 107.4442 | 0.0004 | 25 | 25 | 0 | 25 | 25.03 | 20 | 19.605 | 5 | 5.055 | 200 | 39 | 39 | 61 | 60.9 | 10.5 | 10.5 | 89.5 | 89.5 | 7.444241 | 0 | 0 | 0 | 0.2 | 0.19605 | 0.05 | 0.05055 | 0 | 0 | 0 | 0 | 0 | 0 | 0 | 0 | 0 | 0 | 0 | 0 | 0 | 0 | 0 | 0 | 0 | 0 | 0 | 0 | 0 | 0 | 0 | 0 | 0 | 0 | 0 | 0 | 0 | 40 | 39.21 | 10 | 10.11 | 0 | 0 | 0 | 0 | 0 | 0 | 0 | 0 | 0 | 0 | 0 | 0 | 0 | 0 | 0 | 0 | 0 | 0 | 0 | 0 | 0 | 0 | -10 | 0 | 0 | Off | 39616.9 | 0 | 25.5 | 24.9 | 1 | 75 | 75 | 0 | 0 | 61 | 60.9 | 89.5 | 89.5 | 39 | 39 | 10.5 | 10.5 | 75 | 75 | 0 | 0 | 0 | 110201
41.43 | 5.564 | 107.4442 | 0.0004 | 25 | 25 | 0 | 25 | 25.01 | 20 | 19.605 | 5 | 5.05 | 200 | 39 | 39 | 61 | 61.1 | 10.5 | 10.5 | 89.5 | 89.5 | 7.444241 | 0 | 0 | 0 | 0.2 | 0.19605 | 0.05 | 0.0505 | 0 | 0 | 0 | 0 | 0 | 0 | 0 | 0 | 0 | 0 | 0 | 0 | 0 | 0 | 0 | 0 | 0 | 0 | 0 | 0 | 0 | 0 | 0 | 0 | 0 | 0 | 0 | 0 | 0 | 40 | 39.21 | 10 | 10.1 | 0 | 0 | 0 | 0 | 0 | 0 | 0 | 0 | 0 | 0 | 0 | 0 | 0 | 0 | 0 | 0 | 0 | 0 | 0 | 0 | 0 | 0 | -10 | 0 | 0 | Off | 39617.8 | 0 | 25.5 | 25 | 1 | 75 | 74.9 | 0 | 0 | 61 | 61.1 | 89.5 | 89.5 | 39 | 39 | 10.5 | 10.5 | 75 | 74.9 | 0 | 0 | 0 | 110197
41.76 | 5.5641 | 107.4462 | 0.0005 | 25 | 25 | 0 | 25 | 25.03 | 20 | 19.615 | 5 | 5.04 | 200 | 39 | 39 | 61 | 61 | 10.5 | 10.5 | 89.5 | 89.4 | 7.446172 | 0 | 0 | 0 | 0.2 | 0.19615 | 0.05 | 0.0504 | 0 | 0 | 0 | 0 | 0 | 0 | 0 | 0 | 0 | 0 | 0 | 0 | 0 | 0 | 0 | 0 | 0 | 0 | 0 | 0 | 0 | 0 | 0 | 0 | 0 | 0 | 0 | 0 | 0 | 40 | 39.23 | 10 | 10.08 | 0 | 0 | 0 | 0 | 0 | 0 | 0 | 0 | 0 | 0 | 0 | 0 | 0 | 0 | 0 | 0 | 0 | 0 | 0 | 0 | 0 | 0 | -10 | 0 | 0 | Off | 39612.9 | 0 | 25.5 | 25 | 1 | 75 | 75 | 0 | 0 | 61 | 61 | 89.5 | 89.4 | 39 | 39 | 10.5 | 10.5 | 75 | 75 | 0 | 0 | 0 | 110194
42.09 | 5.5641 | 107.4462 | 0.0007 | 25 | 25 | 0 | 25 | 25.03 | 20 | 19.6 | 5 | 5.045 | 200 | 39 | 38.9 | 61 | 60.9 | 10.5 | 10.5 | 89.5 | 89.5 | 7.446172 | 0 | 0 | 0 | 0.2 | 0.196 | 0.05 | 0.05045 | 0 | 0 | 0 | 0 | 0 | 0 | 0 | 0 | 0 | 0 | 0 | 0 | 0 | 0 | 0 | 0 | 0 | 0 | 0 | 0 | 0 | 0 | 0 | 0 | 0 | 0 | 0 | 0 | 0 | 40 | 39.2 | 10 | 10.09 | 0 | 0 | 0 | 0 | 0 | 0 | 0 | 0 | 0 | 0 | 0 | 0 | 0 | 0 | 0 | 0 | 0 | 0 | 0 | 0 | 0 | 0 | -10 | 0 | 0 | Off | 39613.2 | 0 | 25.5 | 24.8 | 1 | 75 | 74.9 | 0 | 0 | 61 | 60.9 | 89.5 | 89.5 | 39 | 38.9 | 10.5 | 10.5 | 75 | 74.9 | 0 | 0 | 0 | 110197
42.43 | 5.5641 | 107.4462 | 0.0008 | 25 | 25 | 0 | 25 | 25.02 | 20 | 19.615 | 5 | 5.04 | 200 | 39 | 38.9 | 61 | 61.1 | 10.5 | 10.5 | 89.5 | 89.5 | 7.446172 | 0 | 0 | 0 | 0.2 | 0.19615 | 0.05 | 0.0504 | 0 | 0 | 0 | 0 | 0 | 0 | 0 | 0 | 0 | 0 | 0 | 0 | 0 | 0 | 0 | 0 | 0 | 0 | 0 | 0 | 0 | 0 | 0 | 0 | 0 | 0 | 0 | 0 | 0 | 40 | 39.23 | 10 | 10.08 | 0 | 0 | 0 | 0 | 0 | 0 | 0 | 0 | 0 | 0 | 0 | 0 | 0 | 0 | 0 | 0 | 0 | 0 | 0 | 0 | 0 | 0 | -10 | 0 | 0 | Off | 39609.1 | 0 | 25.5 | 24.9 | 1 | 75 | 75.1 | 0 | 0 | 61 | 61.1 | 89.5 | 89.5 | 39 | 38.9 | 10.5 | 10.5 | 75 | 75.1 | 0 | 0 | 0 | 110200
42.76 | 5.5641 | 107.4462 | 0.001 | 25 | 25 | 0 | 25 | 25.04 | 20 | 19.605 | 5 | 5.045 | 200 | 39 | 39 | 61 | 61 | 10.5 | 10.5 | 89.5 | 89.5 | 7.446172 | 0 | 0 | 0 | 0.2 | 0.19605 | 0.05 | 0.05045 | 0 | 0 | 0 | 0 | 0 | 0 | 0 | 0 | 0 | 0 | 0 | 0 | 0 | 0 | 0 | 0 | 0 | 0 | 0 | 0 | 0 | 0 | 0 | 0 | 0 | 0 | 0 | 0 | 0 | 40 | 39.21 | 10 | 10.09 | 0 | 0 | 0 | 0 | 0 | 0 | 0 | 0 | 0 | 0 | 0 | 0 | 0 | 0 | 0 | 0 | 0 | 0 | 0 | 0 | 0 | 0 | -10 | 0 | 0 | Off | 39612.3 | 0 | 25.5 | 25 | 1 | 75 | 74.9 | 0 | 0 | 61 | 61 | 89.5 | 89.5 | 39 | 39 | 10.5 | 10.5 | 75 | 74.9 | 0 | 0 | 0 | 110191
43.1 | 5.5642 | 107.4481 | 0.0011 | 25 | 25 | 0 | 25 | 25.02 | 20 | 19.59 | 5 | 5.06 | 200 | 39 | 38.9 | 61 | 61 | 10.5 | 10.5 | 89.5 | 89.5 | 7.448103 | 0 | 0 | 0 | 0.2 | 0.1959 | 0.05 | 0.0506 | 0 | 0 | 0 | 0 | 0 | 0 | 0 | 0 | 0 | 0 | 0 | 0 | 0 | 0 | 0 | 0 | 0 | 0 | 0 | 0 | 0 | 0 | 0 | 0 | 0 | 0 | 0 | 0 | 0 | 40 | 39.18 | 10 | 10.12 | 0 | 0 | 0 | 0 | 0 | 0 | 0 | 0 | 0 | 0 | 0 | 0 | 0 | 0 | 0 | 0 | 0 | 0 | 0 | 0 | 0 | 0 | -10 | 0 | 0 | Off | 39607.4 | 0 | 25.5 | 24.9 | 1 | 75 | 75 | 0 | 0 | 61 | 61 | 89.5 | 89.5 | 39 | 38.9 | 10.5 | 10.5 | 75 | 75 | 0 | 0 | 0 | 110196
43.43 | 5.5642 | 107.4481 | 0.0013 | 25 | 25 | 0 | 25 | 25.04 | 20 | 19.59 | 5 | 5.04 | 200 | 39 | 39 | 61 | 61 | 10.5 | 10.5 | 89.5 | 89.5 | 7.448103 | 0 | 0 | 0 | 0.2 | 0.1959 | 0.05 | 0.0504 | 0 | 0 | 0 | 0 | 0 | 0 | 0 | 0 | 0 | 0 | 0 | 0 | 0 | 0 | 0 | 0 | 0 | 0 | 0 | 0 | 0 | 0 | 0 | 0 | 0 | 0 | 0 | 0 | 0 | 40 | 39.18 | 10 | 10.08 | 0 | 0 | 0 | 0 | 0 | 0 | 0 | 0 | 0 | 0 | 0 | 0 | 0 | 0 | 0 | 0 | 0 | 0 | 0 | 0 | 0 | 0 | -10 | 0 | 0 | Off | 39605.9 | 0 | 25.5 | 24.9 | 1 | 75 | 75 | 0 | 0 | 61 | 61 | 89.5 | 89.5 | 39 | 39 | 10.5 | 10.5 | 75 | 75 | 0 | 0 | 0 | 110205
43.76 | 5.5642 | 107.4481 | 0.0014 | 25 | 25 | 0 | 25 | 25.02 | 20 | 19.58 | 5 | 5.045 | 200 | 39 | 38.9 | 61 | 61 | 10.5 | 10.5 | 89.5 | 89.4 | 7.448103 | 0 | 0 | 0 | 0.2 | 0.1958 | 0.05 | 0.05045 | 0 | 0 | 0 | 0 | 0 | 0 | 0 | 0 | 0 | 0 | 0 | 0 | 0 | 0 | 0 | 0 | 0 | 0 | 0 | 0 | 0 | 0 | 0 | 0 | 0 | 0 | 0 | 0 | 0 | 40 | 39.16 | 10 | 10.09 | 0 | 0 | 0 | 0 | 0 | 0 | 0 | 0 | 0 | 0 | 0 | 0 | 0 | 0 | 0 | 0 | 0 | 0 | 0 | 0 | 0 | 0 | -10 | 0 | 0 | Off | 39608.1 | 0 | 25.5 | 24.8 | 1 | 75 | 75.1 | 0 | 0 | 61 | 61 | 89.5 | 89.4 | 39 | 38.9 | 10.5 | 10.5 | 75 | 75.1 | 0 | 0 | 0 | 110198
44.1 | 5.5642 | 107.4481 | 0.0015 | 25 | 25 | 0 | 25 | 25.03 | 20 | 19.615 | 5 | 5.05 | 200 | 39 | 39 | 61 | 61 | 10.5 | 10.5 | 89.5 | 89.5 | 7.448103 | 0 | 0 | 0 | 0.2 | 0.19615 | 0.05 | 0.0505 | 0 | 0 | 0 | 0 | 0 | 0 | 0 | 0 | 0 | 0 | 0 | 0 | 0 | 0 | 0 | 0 | 0 | 0 | 0 | 0 | 0 | 0 | 0 | 0 | 0 | 0 | 0 | 0 | 0 | 40 | 39.23 | 10 | 10.1 | 0 | 0 | 0 | 0 | 0 | 0 | 0 | 0 | 0 | 0 | 0 | 0 | 0 | 0 | 0 | 0 | 0 | 0 | 0 | 0 | 0 | 0 | -10 | 0 | 0 | Off | 39611.7 | 0 | 25.5 | 24.9 | 1 | 75 | 75 | 0 | 0 | 61 | 61 | 89.5 | 89.5 | 39 | 39 | 10.5 | 10.5 | 75 | 75 | 0 | 0 | 0 | 110201
44.43 | 5.5642 | 107.4481 | 0.0015 | 25 | 25 | 0 | 25 | 25.03 | 20 | 19.58 | 5 | 5.035 | 200 | 39 | 39 | 61 | 61 | 10.5 | 10.5 | 89.5 | 89.5 | 7.448103 | 0 | 0 | 0 | 0.2 | 0.1958 | 0.05 | 0.05035 | 0 | 0 | 0 | 0 | 0 | 0 | 0 | 0 | 0 | 0 | 0 | 0 | 0 | 0 | 0 | 0 | 0 | 0 | 0 | 0 | 0 | 0 | 0 | 0 | 0 | 0 | 0 | 0 | 0 | 40 | 39.16 | 10 | 10.07 | 0 | 0 | 0 | 0 | 0 | 0 | 0 | 0 | 0 | 0 | 0 | 0 | 0 | 0 | 0 | 0 | 0 | 0 | 0 | 0 | 0 | 0 | -10 | 0 | 0 | Off | 39620 | 0 | 25.5 | 24.9 | 1 | 75 | 75 | 0 | 0 | 61 | 61 | 89.5 | 89.5 | 39 | 39 | 10.5 | 10.5 | 75 | 75 | 0 | 0 | 0 | 110190
44.77 | 5.5642 | 107.4481 | 0.0014 | 25 | 25 | 0 | 25 | 25.04 | 20 | 19.625 | 10 | 5.05 | 200 | 39 | 38.9 | 61 | 61 | 20.5 | 20.5 | 79.5 | 79.5 | 7.448103 | 0 | 0 | 0 | 0.2 | 0.19625 | 0.1 | 0.0505 | 0 | 0 | 0 | 0 | 0 | 0 | 0 | 0 | 0 | 0 | 0 | 0 | 0 | 0 | 0 | 0 | 0 | 0 | 0 | 0 | 0 | 0 | 0 | 0 | 0 | 0 | 0 | 0 | 0 | 40 | 39.25 | 20 | 10.1 | 0 | 0 | 0 | 0 | 0 | 0 | 0 | 0 | 0 | 0 | 0 | 0 | 0 | 0 | 0 | 0 | 0 | 0 | 0 | 0 | 0 | 0 | -10 | 0 | 0 | Off | 39624.1 | 0 | 25.5 | 24.9 | 1 | 75 | 75.1 | 0 | 0 | 61 | 61 | 79.5 | 79.5 | 39 | 38.9 | 20.5 | 20.5 | 75 | 75.1 | 0 | 0 | 0 | 110210
45.1 | 5.5641 | 107.4462 | 0.0012 | 25 | 25 | 0 | 25 | 25.04 | 20 | 19.59 | 10 | 6.26 | 200 | 39 | 38.9 | 61 | 61 | 20.5 | 20.5 | 79.5 | 79.5 | 7.446172 | 0 | 0 | 0 | 0.2 | 0.1959 | 0.1 | 0.0626 | 0 | 0 | 0 | 0 | 0 | 0 | 0 | 0 | 0 | 0 | 0 | 0 | 0 | 0 | 0 | 0 | 0 | 0 | 0 | 0 | 0 | 0 | 0 | 0 | 0 | 0 | 0 | 0 | 0 | 40 | 39.18 | 20 | 12.52 | 0 | 0 | 0 | 0 | 0 | 0 | 0 | 0 | 0 | 0 | 0 | 0 | 0 | 0 | 0 | 0 | 0 | 0 | 0 | 0 | 0 | 0 | -10 | 0 | 0 | Off | 39622 | 0 | 25.5 | 25 | 1 | 75 | 75.1 | 0 | 0 | 61 | 61 | 79.5 | 79.5 | 39 | 38.9 | 20.5 | 20.5 | 75 | 75.1 | 0 | 0 | 0 | 111339
45.43 | 5.5641 | 107.4462 | 0.0009 | 25 | 25.1 | 0 | 25 | 25.03 | 20 | 19.61 | 10 | 9.215 | 200 | 39 | 39 | 61 | 61 | 20.5 | 20.5 | 79.5 | 79.5 | 7.446172 | 0 | 0 | 0 | 0.2 | 0.1961 | 0.1 | 0.09215 | 0 | 0 | 0 | 0 | 0 | 0 | 0 | 0 | 0 | 0 | 0 | 0 | 0 | 0 | 0 | 0 | 0 | 0 | 0 | 0 | 0 | 0 | 0 | 0 | 0 | 0 | 0 | 0 | 0 | 40 | 39.22 | 20 | 18.43 | 0 | 0 | 0 | 0 | 0 | 0 | 0 | 0 | 0 | 0 | 0 | 0 | 0 | 0 | 0 | 0 | 0 | 0 | 0 | 0 | 0 | 0 | -10 | 0 | 0 | Off | 39623.7 | 0 | 25.5 | 24.8 | 1 | 75 | 74.9 | 0 | 0 | 61 | 61 | 79.5 | 79.5 | 39 | 39 | 20.5 | 20.5 | 75 | 74.9 | 0 | 0 | 0 | 113236
45.77 | 5.5643 | 107.45 | 0.0007 | 25 | 25 | 0 | 25 | 25.02 | 20 | 19.605 | 10 | 9.865 | 200 | 39 | 39 | 61 | 61 | 20.5 | 20.5 | 79.5 | 79.5 | 7.450034 | 0 | 0 | 0 | 0.2 | 0.19605 | 0.1 | 0.09865 | 0 | 0 | 0 | 0 | 0 | 0 | 0 | 0 | 0 | 0 | 0 | 0 | 0 | 0 | 0 | 0 | 0 | 0 | 0 | 0 | 0 | 0 | 0 | 0 | 0 | 0 | 0 | 0 | 0 | 40 | 39.21 | 20 | 19.73 | 0 | 0 | 0 | 0 | 0 | 0 | 0 | 0 | 0 | 0 | 0 | 0 | 0 | 0 | 0 | 0 | 0 | 0 | 0 | 0 | 0 | 0 | -10 | 0 | 0 | Off | 39825 | 0 | 25.5 | 25 | 1 | 75 | 75 | 0 | 0 | 61 | 61 | 79.5 | 79.5 | 39 | 39 | 20.5 | 20.5 | 75 | 75 | 0 | 0 | 0 | 113637
46.1 | 5.5654 | 107.4713 | 0.0015 | 25 | 25 | 0 | 25 | 25.01 | 20 | 19.595 | 10 | 10.06 | 200 | 39 | 39 | 61 | 61 | 20.5 | 20.5 | 79.5 | 79.5 | 7.471275 | 0 | 0 | 0 | 0.2 | 0.19595 | 0.1 | 0.1006 | 0 | 0 | 0 | 0 | 0 | 0 | 0 | 0 | 0 | 0 | 0 | 0 | 0 | 0 | 0 | 0 | 0 | 0 | 0 | 0 | 0 | 0 | 0 | 0 | 0 | 0 | 0 | 0 | 0 | 40 | 39.19 | 20 | 20.12 | 0 | 0 | 0 | 0 | 0 | 0 | 0 | 0 | 0 | 0 | 0 | 0 | 0 | 0 | 0 | 0 | 0 | 0 | 0 | 0 | 0 | 0 | -10 | 0 | 0 | Off | 43021.1 | 0 | 25.5 | 25 | 1 | 75 | 75 | 0 | 0 | 61 | 61 | 79.5 | 79.5 | 39 | 39 | 20.5 | 20.5 | 75 | 75 | 0 | 0 | 0 | 113773
46.44 | 5.5665 | 107.4925 | 0.0039 | 25 | 25 | 0 | 25 | 25 | 20 | 19.61 | 10 | 10.045 | 200 | 39 | 39 | 61 | 61 | 20.5 | 20.5 | 79.5 | 79.4 | 7.492517 | 0 | 0 | 0 | 0.2 | 0.1961 | 0.1 | 0.10045 | 0 | 0 | 0 | 0 | 0 | 0 | 0 | 0 | 0 | 0 | 0 | 0 | 0 | 0 | 0 | 0 | 0 | 0 | 0 | 0 | 0 | 0 | 0 | 0 | 0 | 0 | 0 | 0 | 0 | 40 | 39.22 | 20 | 20.09 | 0 | 0 | 0 | 0 | 0 | 0 | 0 | 0 | 0 | 0 | 0 | 0 | 0 | 0 | 0 | 0 | 0 | 0 | 0 | 0 | 0 | 0 | -10 | 0 | 0 | Off | 46186.5 | 0 | 25.5 | 25 | 1 | 75 | 75.1 | 0 | 0 | 61 | 61 | 79.5 | 79.4 | 39 | 39 | 20.5 | 20.5 | 75 | 75.1 | 0 | 0 | 0 | 113765
46.77 | 5.5669 | 107.5002 | 0.0068 | 25 | 25 | 0 | 25 | 25.02 | 20 | 19.62 | 10 | 10.1 | 200 | 39 | 39.1 | 61 | 61 | 20.5 | 20.5 | 79.5 | 79.5 | 7.500241 | 0 | 0 | 0 | 0.2 | 0.1962 | 0.1 | 0.101 | 0 | 0 | 0 | 0 | 0 | 0 | 0 | 0 | 0 | 0 | 0 | 0 | 0 | 0 | 0 | 0 | 0 | 0 | 0 | 0 | 0 | 0 | 0 | 0 | 0 | 0 | 0 | 0 | 0 | 40 | 39.24 | 20 | 20.2 | 0 | 0 | 0 | 0 | 0 | 0 | 0 | 0 | 0 | 0 | 0 | 0 | 0 | 0 | 0 | 0 | 0 | 0 | 0 | 0 | 0 | 0 | -10 | 0 | 0 | Off | 47527.2 | 0 | 25.5 | 24.8 | 1 | 75 | 75.1 | 0 | 0 | 61 | 61 | 79.5 | 79.5 | 39 | 39.1 | 20.5 | 20.5 | 75 | 75.1 | 0 | 0 | 0 | 113792
47.11 | 5.5668 | 107.4983 | 0.0096 | 25 | 25 | 0 | 25 | 25.04 | 20 | 19.605 | 10 | 10.08 | 200 | 39 | 39 | 61 | 61.1 | 20.5 | 20.5 | 79.5 | 79.5 | 7.49831 | 0 | 0 | 0 | 0.2 | 0.19605 | 0.1 | 0.1008 | 0 | 0 | 0 | 0 | 0 | 0 | 0 | 0 | 0 | 0 | 0 | 0 | 0 | 0 | 0 | 0 | 0 | 0 | 0 | 0 | 0 | 0 | 0 | 0 | 0 | 0 | 0 | 0 | 0 | 40 | 39.21 | 20 | 20.16 | 0 | 0 | 0 | 0 | 0 | 0 | 0 | 0 | 0 | 0 | 0 | 0 | 0 | 0 | 0 | 0 | 0 | 0 | 0 | 0 | 0 | 0 | -10 | 0 | 0 | Off | 48196.3 | 0 | 25.5 | 24.9 | 1 | 75 | 75 | 0 | 0 | 61 | 61.1 | 79.5 | 79.5 | 39 | 39 | 20.5 | 20.5 | 75 | 75 | 0 | 0.6 | 0 | 113785
47.44 | 5.5666 | 107.4944 | 0.0115 | 25 | 25 | 0 | 25 | 25.02 | 20 | 19.605 | 10 | 10.06 | 200 | 39 | 38.9 | 61 | 61 | 20.5 | 20.5 | 79.5 | 79.5 | 7.494448 | 0 | 0 | 0 | 0.2 | 0.19605 | 0.1 | 0.1006 | 0 | 0 | 0 | 0 | 0 | 0 | 0 | 0 | 0 | 0 | 0 | 0 | 0 | 0 | 0 | 0 | 0 | 0 | 0 | 0 | 0 | 0 | 0 | 0 | 0 | 0 | 0 | 0 | 0 | 40 | 39.21 | 20 | 20.12 | 0 | 0 | 0 | 0 | 0 | 0 | 0 | 0 | 0 | 0 | 0 | 0 | 0 | 0 | 0 | 0 | 0 | 0 | 0 | 0 | 0 | 0 | -10 | 0 | 0 | Off | 48585.1 | 0 | 25.5 | 24.9 | 1 | 75 | 74.9 | 0 | 0 | 61 | 61 | 79.5 | 79.5 | 39 | 38.9 | 20.5 | 20.5 | 75 | 74.9 | 0 | 0 | 0 | 113771
47.78 | 5.5664 | 107.4906 | 0.0126 | 25 | 25 | 0 | 25 | 25.04 | 20 | 19.605 | 10 | 10.07 | 200 | 39 | 39 | 61 | 61 | 20.5 | 19.8 | 79.5 | 79.5 | 7.490586 | 0 | 0 | 0 | 0.2 | 0.19605 | 0.1 | 0.1007 | 0 | 0 | 0 | 0 | 0 | 0 | 0 | 0 | 0 | 0 | 0 | 0 | 0 | 0 | 0 | 0 | 0 | 0 | 0 | 0 | 0 | 0 | 0 | 0 | 0 | 0 | 0 | 0 | 0 | 40 | 39.21 | 20 | 20.14 | 0 | 0 | 0 | 0 | 0 | 0 | 0 | 0 | 0 | 0 | 0 | 0 | 0 | 0 | 0 | 0 | 0 | 0 | 0 | 0 | 0 | 0 | -10 | 0 | 0 | Off | 48786.1 | 0 | 25.5 | 24.9 | 1 | 75 | 75 | 0 | 0 | 61 | 61 | 79.5 | 79.5 | 39 | 39 | 20.5 | 19.8 | 75 | 75 | 0 | 0.9 | 0 | 113779
48.11 | 5.5663 | 107.4887 | 0.0132 | 25 | 25 | 0 | 25 | 25.03 | 20 | 19.62 | 10 | 10.055 | 200 | 39 | 39 | 61 | 61 | 20.5 | 20.5 | 79.5 | 79.5 | 7.488655 | 0 | 0 | 0 | 0.2 | 0.1962 | 0.1 | 0.10055 | 0 | 0 | 0 | 0 | 0 | 0 | 0 | 0 | 0 | 0 | 0 | 0 | 0 | 0 | 0 | 0 | 0 | 0 | 0 | 0 | 0 | 0 | 0 | 0 | 0 | 0 | 0 | 0 | 0 | 40 | 39.24 | 20 | 20.11 | 0 | 0 | 0 | 0 | 0 | 0 | 0 | 0 | 0 | 0 | 0 | 0 | 0 | 0 | 0 | 0 | 0 | 0 | 0 | 0 | 0 | 0 | -10 | 0 | 0 | Off | 48990.9 | 0 | 25.5 | 24.9 | 1 | 75 | 75 | 0 | 0 | 61 | 61 | 79.5 | 79.5 | 39 | 39 | 20.5 | 20.5 | 75 | 75 | 0 | 0 | 0 | 113754
48.44 | 5.5663 | 107.4887 | 0.0133 | 25 | 25 | 0 | 25 | 25.03 | 20 | 19.615 | 10 | 10.075 | 200 | 39 | 39 | 61 | 61 | 20.5 | 20.5 | 79.5 | 79.5 | 7.488655 | 0 | 0 | 0 | 0.2 | 0.19615 | 0.1 | 0.10075 | 0 | 0 | 0 | 0 | 0 | 0 | 0 | 0 | 0 | 0 | 0 | 0 | 0 | 0 | 0 | 0 | 0 | 0 | 0 | 0 | 0 | 0 | 0 | 0 | 0 | 0 | 0 | 0 | 0 | 40 | 39.23 | 20 | 20.15 | 0 | 0 | 0 | 0 | 0 | 0 | 0 | 0 | 0 | 0 | 0 | 0 | 0 | 0 | 0 | 0 | 0 | 0 | 0 | 0 | 0 | 0 | -10 | 0 | 0 | Off | 49147.5 | 0 | 25.5 | 24.8 | 1 | 75 | 75 | 0 | 0 | 61 | 61 | 79.5 | 79.5 | 39 | 39 | 20.5 | 20.5 | 75 | 75 | 0 | 0 | 0 | 113781
48.78 | 5.5662 | 107.4867 | 0.0129 | 25 | 25 | 0 | 25 | 25.04 | 20 | 19.61 | 10 | 10.015 | 200 | 39 | 39 | 61 | 61 | 20.5 | 20.5 | 79.5 | 79.5 | 7.486724 | 0 | 0 | 0 | 0.2 | 0.1961 | 0.1 | 0.10015 | 0 | 0 | 0 | 0 | 0 | 0 | 0 | 0 | 0 | 0 | 0 | 0 | 0 | 0 | 0 | 0 | 0 | 0 | 0 | 0 | 0 | 0 | 0 | 0 | 0 | 0 | 0 | 0 | 0 | 40 | 39.22 | 20 | 20.03 | 0 | 0 | 0 | 0 | 0 | 0 | 0 | 0 | 0 | 0 | 0 | 0 | 0 | 0 | 0 | 0 | 0 | 0 | 0 | 0 | 0 | 0 | -10 | 0 | 0 | Off | 49244.8 | 0 | 25.5 | 24.8 | 1 | 75 | 75.1 | 0 | 0 | 61 | 61 | 79.5 | 79.5 | 39 | 39 | 20.5 | 20.5 | 75 | 75.1 | 0 | 0 | 0 | 113744
49.11 | 5.5662 | 107.4867 | 0.012 | 25 | 25 | 0 | 25 | 25.01 | 20 | 19.605 | 10 | 10.07 | 200 | 39 | 38.9 | 61 | 60.9 | 20.5 | 20.5 | 79.5 | 79.5 | 7.486724 | 0 | 0 | 0 | 0.2 | 0.19605 | 0.1 | 0.1007 | 0 | 0 | 0 | 0 | 0 | 0 | 0 | 0 | 0 | 0 | 0 | 0 | 0 | 0 | 0 | 0 | 0 | 0 | 0 | 0 | 0 | 0 | 0 | 0 | 0 | 0 | 0 | 0 | 0 | 40 | 39.21 | 20 | 20.14 | 0 | 0 | 0 | 0 | 0 | 0 | 0 | 0 | 0 | 0 | 0 | 0 | 0 | 0 | 0 | 0 | 0 | 0 | 0 | 0 | 0 | 0 | -10 | 0 | 0 | Off | 49296.8 | 0 | 25.5 | 24.8 | 1 | 75 | 75 | 0 | 0 | 61 | 60.9 | 79.5 | 79.5 | 39 | 38.9 | 20.5 | 20.5 | 75 | 75 | 0 | 0 | 0 | 113779
49.45 | 5.5662 | 107.4867 | 0.0108 | 25 | 25 | 0 | 25 | 25.01 | 20 | 19.61 | 10 | 10.03 | 200 | 39 | 38.9 | 61 | 61 | 20.5 | 20.5 | 79.5 | 79.5 | 7.486724 | 0 | 0 | 0 | 0.2 | 0.1961 | 0.1 | 0.1003 | 0 | 0 | 0 | 0 | 0 | 0 | 0 | 0 | 0 | 0 | 0 | 0 | 0 | 0 | 0 | 0 | 0 | 0 | 0 | 0 | 0 | 0 | 0 | 0 | 0 | 0 | 0 | 0 | 0 | 40 | 39.22 | 20 | 20.06 | 0 | 0 | 0 | 0 | 0 | 0 | 0 | 0 | 0 | 0 | 0 | 0 | 0 | 0 | 0 | 0 | 0 | 0 | 0 | 0 | 0 | 0 | -10 | 0 | 0 | Off | 49342.3 | 0 | 25.5 | 24.8 | 1 | 75 | 75 | 0 | 0 | 61 | 61 | 79.5 | 79.5 | 39 | 38.9 | 20.5 | 20.5 | 75 | 75 | 0 | 0 | 0 | 113753
49.78 | 5.5662 | 107.4867 | 0.0091 | 25 | 25 | 0 | 25 | 25.03 | 20 | 19.63 | 10 | 10.075 | 200 | 39 | 39 | 61 | 60.9 | 20.5 | 20.5 | 79.5 | 79.5 | 7.486724 | 0 | 0 | 0 | 0.2 | 0.1963 | 0.1 | 0.10075 | 0 | 0 | 0 | 0 | 0 | 0 | 0 | 0 | 0 | 0 | 0 | 0 | 0 | 0 | 0 | 0 | 0 | 0 | 0 | 0 | 0 | 0 | 0 | 0 | 0 | 0 | 0 | 0 | 0 | 40 | 39.26 | 20 | 20.15 | 0 | 0 | 0 | 0 | 0 | 0 | 0 | 0 | 0 | 0 | 0 | 0 | 0 | 0 | 0 | 0 | 0 | 0 | 0 | 0 | 0 | 0 | -10 | 0 | 0 | Off | 49369.2 | 0 | 25.5 | 24.8 | 1 | 75 | 74.9 | 0 | 0 | 61 | 60.9 | 79.5 | 79.5 | 39 | 39 | 20.5 | 20.5 | 75 | 74.9 | 0 | 0 | 0 | 113785
50.11 | 5.5662 | 107.4867 | 0.0071 | 25 | 25 | 0 | 25 | 25.02 | 20 | 19.585 | 10 | 10.045 | 200 | 39 | 39 | 61 | 61 | 20.5 | 20.5 | 79.5 | 79.4 | 7.486724 | 0 | 0 | 0 | 0.2 | 0.19585 | 0.1 | 0.10045 | 0 | 0 | 0 | 0 | 0 | 0 | 0 | 0 | 0 | 0 | 0 | 0 | 0 | 0 | 0 | 0 | 0 | 0 | 0 | 0 | 0 | 0 | 0 | 0 | 0 | 0 | 0 | 0 | 0 | 40 | 39.17 | 20 | 20.09 | 0 | 0 | 0 | 0 | 0 | 0 | 0 | 0 | 0 | 0 | 0 | 0 | 0 | 0 | 0 | 0 | 0 | 0 | 0 | 0 | 0 | 0 | -10 | 0 | 0 | Off | 49396.2 | 0 | 25.5 | 24.9 | 1 | 75 | 75 | 0 | 0 | 61 | 61 | 79.5 | 79.4 | 39 | 39 | 20.5 | 20.5 | 75 | 75 | 0 | 0 | 0 | 113767
50.45 | 5.5662 | 107.4867 | 0.0046 | 25 | 25 | 0 | 25 | 25.04 | 20 | 19.605 | 10 | 10.07 | 200 | 39 | 39 | 61 | 61 | 20.5 | 20.5 | 79.5 | 79.5 | 7.486724 | 0 | 0 | 0 | 0.2 | 0.19605 | 0.1 | 0.1007 | 0 | 0 | 0 | 0 | 0 | 0 | 0 | 0 | 0 | 0 | 0 | 0 | 0 | 0 | 0 | 0 | 0 | 0 | 0 | 0 | 0 | 0 | 0 | 0 | 0 | 0 | 0 | 0 | 0 | 40 | 39.21 | 20 | 20.14 | 0 | 0 | 0 | 0 | 0 | 0 | 0 | 0 | 0 | 0 | 0 | 0 | 0 | 0 | 0 | 0 | 0 | 0 | 0 | 0 | 0 | 0 | -10 | 0 | 0 | Off | 49433.5 | 0 | 25.5 | 24.9 | 1 | 75 | 75.1 | 0 | 0 | 61 | 61 | 79.5 | 79.5 | 39 | 39 | 20.5 | 20.5 | 75 | 75.1 | 0 | 0 | 0 | 113793
50.78 | 5.5662 | 107.4867 | 0.0015 | 25 | 25 | 0 | 25 | 25.03 | 20 | 19.6 | 10 | 10.06 | 200 | 39 | 38.9 | 61 | 61 | 20.5 | 20.5 | 79.5 | 79.5 | 7.486724 | 0 | 0 | 0 | 0.2 | 0.196 | 0.1 | 0.1006 | 0 | 0 | 0 | 0 | 0 | 0 | 0 | 0 | 0 | 0 | 0 | 0 | 0 | 0 | 0 | 0 | 0 | 0 | 0 | 0 | 0 | 0 | 0 | 0 | 0 | 0 | 0 | 0 | 0 | 40 | 39.2 | 20 | 20.12 | 0 | 0 | 0 | 0 | 0 | 0 | 0 | 0 | 0 | 0 | 0 | 0 | 0 | 0 | 0 | 0 | 0 | 0 | 0 | 0 | 0 | 0 | -10 | 0 | 0 | Off | 49466.3 | 0 | 25.5 | 25 | 1 | 75 | 74.9 | 0 | 0 | 61 | 61 | 79.5 | 79.5 | 39 | 38.9 | 20.5 | 20.5 | 75 | 74.9 | 0 | 0 | 0 | 113771
51.12 | 5.5662 | 107.4867 | -0.0012 | 25 | 25 | 0 | 25 | 25.04 | 20 | 19.605 | 10 | 10.09 | 200 | 39 | 39 | 61 | 61 | 20.5 | 20.5 | 79.5 | 79.5 | 7.486724 | 0 | 0 | 0 | 0.2 | 0.19605 | 0.1 | 0.1009 | 0 | 0 | 0 | 0 | 0 | 0 | 0 | 0 | 0 | 0 | 0 | 0 | 0 | 0 | 0 | 0 | 0 | 0 | 0 | 0 | 0 | 0 | 0 | 0 | 0 | 0 | 0 | 0 | 0 | 40 | 39.21 | 20 | 20.18 | 0 | 0 | 0 | 0 | 0 | 0 | 0 | 0 | 0 | 0 | 0 | 0 | 0 | 0 | 0 | 0 | 0 | 0 | 0 | 0 | 0 | 0 | -10 | 0 | 0 | Off | 49479.9 | 0 | 25.5 | 25 | 1 | 75 | 75 | 0 | 0 | 61 | 61 | 79.5 | 79.5 | 39 | 39 | 20.5 | 20.5 | 75 | 75 | 0 | 0 | 0 | 113791
51.45 | 5.5662 | 107.4867 | -0.0025 | 25 | 25 | 0 | 25 | 24.99 | 20 | 19.605 | 10 | 10.06 | 200 | 39 | 39 | 61 | 61 | 20.5 | 20.5 | 79.5 | 79.5 | 7.486724 | 0 | 0 | 0 | 0.2 | 0.19605 | 0.1 | 0.1006 | 0 | 0 | 0 | 0 | 0 | 0 | 0 | 0 | 0 | 0 | 0 | 0 | 0 | 0 | 0 | 0 | 0 | 0 | 0 | 0 | 0 | 0 | 0 | 0 | 0 | 0 | 0 | 0 | 0 | 40 | 39.21 | 20 | 20.12 | 0 | 0 | 0 | 0 | 0 | 0 | 0 | 0 | 0 | 0 | 0 | 0 | 0 | 0 | 0 | 0 | 0 | 0 | 0 | 0 | 0 | 0 | -10 | 0 | 0 | Off | 49506.1 | 0 | 25.5 | 24.9 | 1 | 75 | 75.1 | 0 | 0 | 61 | 61 | 79.5 | 79.5 | 39 | 39 | 20.5 | 20.5 | 75 | 75.1 | 0 | 0 | 0 | 113774
51.78 | 5.5662 | 107.4867 | -0.0023 | 25 | 25 | 0 | 25 | 25.03 | 20 | 19.61 | 10 | 10.075 | 200 | 39 | 39 | 61 | 61 | 20.5 | 20.5 | 79.5 | 79.5 | 7.486724 | 0 | 0 | 0 | 0.2 | 0.1961 | 0.1 | 0.10075 | 0 | 0 | 0 | 0 | 0 | 0 | 0 | 0 | 0 | 0 | 0 | 0 | 0 | 0 | 0 | 0 | 0 | 0 | 0 | 0 | 0 | 0 | 0 | 0 | 0 | 0 | 0 | 0 | 0 | 40 | 39.22 | 20 | 20.15 | 0 | 0 | 0 | 0 | 0 | 0 | 0 | 0 | 0 | 0 | 0 | 0 | 0 | 0 | 0 | 0 | 0 | 0 | 0 | 0 | 0 | 0 | -10 | 0 | 0 | Off | 49523.7 | 0 | 25.5 | 24.8 | 1 | 75 | 75 | 0 | 0 | 61 | 61 | 79.5 | 79.5 | 39 | 39 | 20.5 | 20.5 | 75 | 75 | 0 | 0 | 0 | 113774
52.12 | 5.5662 | 107.4867 | -0.0016 | 25 | 25 | 0 | 25 | 25.06 | 20 | 19.605 | 10 | 10.07 | 200 | 39 | 39 | 61 | 61 | 20.5 | 20.5 | 79.5 | 79.4 | 7.486724 | 0 | 0 | 0 | 0.2 | 0.19605 | 0.1 | 0.1007 | 0 | 0 | 0 | 0 | 0 | 0 | 0 | 0 | 0 | 0 | 0 | 0 | 0 | 0 | 0 | 0 | 0 | 0 | 0 | 0 | 0 | 0 | 0 | 0 | 0 | 0 | 0 | 0 | 0 | 40 | 39.21 | 20 | 20.14 | 0 | 0 | 0 | 0 | 0 | 0 | 0 | 0 | 0 | 0 | 0 | 0 | 0 | 0 | 0 | 0 | 0 | 0 | 0 | 0 | 0 | 0 | -10 | 0 | 0 | Off | 49537.2 | 0 | 25.5 | 25 | 1 | 75 | 74.9 | 0 | 0 | 61 | 61 | 79.5 | 79.4 | 39 | 39 | 20.5 | 20.5 | 75 | 74.9 | 0 | 0 | 0 | 113777
52.45 | 5.5662 | 107.4867 | -0.0009 | 25 | 25 | 0 | 25 | 25.04 | 20 | 19.58 | 10 | 10.015 | 200 | 39 | 39 | 61 | 61 | 20.5 | 20.5 | 79.5 | 79.5 | 7.486724 | 0 | 0 | 0 | 0.2 | 0.1958 | 0.1 | 0.10015 | 0 | 0 | 0 | 0 | 0 | 0 | 0 | 0 | 0 | 0 | 0 | 0 | 0 | 0 | 0 | 0 | 0 | 0 | 0 | 0 | 0 | 0 | 0 | 0 | 0 | 0 | 0 | 0 | 0 | 40 | 39.16 | 20 | 20.03 | 0 | 0 | 0 | 0 | 0 | 0 | 0 | 0 | 0 | 0 | 0 | 0 | 0 | 0 | 0 | 0 | 0 | 0 | 0 | 0 | 0 | 0 | -10 | 0 | 0 | Off | 49553.6 | 0 | 25.5 | 24.9 | 1 | 75 | 75 | 0 | 0 | 61 | 61 | 79.5 | 79.5 | 39 | 39 | 20.5 | 20.5 | 75 | 75 | 0 | 0 | 0 | 113744
52.79 | 5.5663 | 107.4887 | -0.0004 | 25 | 25 | 0 | 25 | 25 | 20 | 19.605 | 10 | 10.075 | 200 | 39 | 38.9 | 61 | 61 | 20.5 | 20.5 | 79.5 | 79.5 | 7.488655 | 0 | 0 | 0 | 0.2 | 0.19605 | 0.1 | 0.10075 | 0 | 0 | 0 | 0 | 0 | 0 | 0 | 0 | 0 | 0 | 0 | 0 | 0 | 0 | 0 | 0 | 0 | 0 | 0 | 0 | 0 | 0 | 0 | 0 | 0 | 0 | 0 | 0 | 0 | 40 | 39.21 | 20 | 20.15 | 0 | 0 | 0 | 0 | 0 | 0 | 0 | 0 | 0 | 0 | 0 | 0 | 0 | 0 | 0 | 0 | 0 | 0 | 0 | 0 | 0 | 0 | -10 | 0 | 0 | Off | 49566.5 | 0 | 25.5 | 24.9 | 1 | 75 | 75 | 0 | 0 | 61 | 61 | 79.5 | 79.5 | 39 | 38.9 | 20.5 | 20.5 | 75 | 75 | 0 | 0 | 0 | 113786
53.12 | 5.5663 | 107.4887 | 0 | 25 | 25 | 0 | 25 | 25.02 | 20 | 19.605 | 10 | 10.025 | 200 | 39 | 39 | 61 | 61 | 20.5 | 20.5 | 79.5 | 79.5 | 7.488655 | 0 | 0 | 0 | 0.2 | 0.19605 | 0.1 | 0.10025 | 0 | 0 | 0 | 0 | 0 | 0 | 0 | 0 | 0 | 0 | 0 | 0 | 0 | 0 | 0 | 0 | 0 | 0 | 0 | 0 | 0 | 0 | 0 | 0 | 0 | 0 | 0 | 0 | 0 | 40 | 39.21 | 20 | 20.05 | 0 | 0 | 0 | 0 | 0 | 0 | 0 | 0 | 0 | 0 | 0 | 0 | 0 | 0 | 0 | 0 | 0 | 0 | 0 | 0 | 0 | 0 | -10 | 0 | 0 | Off | 49568 | 0 | 25.5 | 25 | 1 | 75 | 75 | 0 | 0 | 61 | 61 | 79.5 | 79.5 | 39 | 39 | 20.5 | 20.5 | 75 | 75 | 0 | 0 | 0 | 113749
53.46 | 5.5663 | 107.4887 | 0.0002 | 25 | 25 | 0 | 25 | 25.03 | 20 | 19.59 | 10 | 10.07 | 200 | 39 | 39 | 61 | 61 | 20.5 | 20.5 | 79.5 | 79.6 | 7.488655 | 0 | 0 | 0 | 0.2 | 0.1959 | 0.1 | 0.1007 | 0 | 0 | 0 | 0 | 0 | 0 | 0 | 0 | 0 | 0 | 0 | 0 | 0 | 0 | 0 | 0 | 0 | 0 | 0 | 0 | 0 | 0 | 0 | 0 | 0 | 0 | 0 | 0 | 0 | 40 | 39.18 | 20 | 20.14 | 0 | 0 | 0 | 0 | 0 | 0 | 0 | 0 | 0 | 0 | 0 | 0 | 0 | 0 | 0 | 0 | 0 | 0 | 0 | 0 | 0 | 0 | -10 | 0 | 0 | Off | 49560.8 | 0 | 25.5 | 24.7 | 1 | 75 | 75 | 0 | 0 | 61 | 61 | 79.5 | 79.6 | 39 | 39 | 20.5 | 20.5 | 75 | 75 | 0 | 0 | 0 | 113781
53.79 | 5.5663 | 107.4887 | 0.0004 | 25 | 25 | 0 | 25 | 25.04 | 20 | 19.595 | 10 | 10.03 | 200 | 39 | 39 | 61 | 60.9 | 20.5 | 20.5 | 79.5 | 79.5 | 7.488655 | 0 | 0 | 0 | 0.2 | 0.19595 | 0.1 | 0.1003 | 0 | 0 | 0 | 0 | 0 | 0 | 0 | 0 | 0 | 0 | 0 | 0 | 0 | 0 | 0 | 0 | 0 | 0 | 0 | 0 | 0 | 0 | 0 | 0 | 0 | 0 | 0 | 0 | 0 | 40 | 39.19 | 20 | 20.06 | 0 | 0 | 0 | 0 | 0 | 0 | 0 | 0 | 0 | 0 | 0 | 0 | 0 | 0 | 0 | 0 | 0 | 0 | 0 | 0 | 0 | 0 | -10 | 0 | 0 | Off | 49559.7 | 0 | 25.5 | 25.1 | 1 | 75 | 75 | 0 | 0 | 61 | 60.9 | 79.5 | 79.5 | 39 | 39 | 20.5 | 20.5 | 75 | 75 | 0 | 0 | 0 | 113756
54.12 | 5.5663 | 107.4887 | 0.0005 | 25 | 25 | 0 | 25 | 25 | 20 | 19.585 | 10 | 10.09 | 200 | 39 | 39 | 61 | 61 | 20.5 | 20.5 | 79.5 | 79.5 | 7.488655 | 0 | 0 | 0 | 0.2 | 0.19585 | 0.1 | 0.1009 | 0 | 0 | 0 | 0 | 0 | 0 | 0 | 0 | 0 | 0 | 0 | 0 | 0 | 0 | 0 | 0 | 0 | 0 | 0 | 0 | 0 | 0 | 0 | 0 | 0 | 0 | 0 | 0 | 0 | 40 | 39.17 | 20 | 20.18 | 0 | 0 | 0 | 0 | 0 | 0 | 0 | 0 | 0 | 0 | 0 | 0 | 0 | 0 | 0 | 0 | 0 | 0 | 0 | 0 | 0 | 0 | -10 | 0 | 0 | Off | 49565.9 | 0 | 25.5 | 25 | 1 | 75 | 75 | 0 | 0 | 61 | 61 | 79.5 | 79.5 | 39 | 39 | 20.5 | 20.5 | 75 | 75 | 0 | 0 | 0 | 113791
54.46 | 5.5663 | 107.4887 | 0.0005 | 25 | 25 | 0 | 25 | 25.02 | 20 | 19.595 | 10 | 10.045 | 200 | 39 | 39 | 61 | 61 | 20.5 | 20.5 | 79.5 | 79.5 | 7.488655 | 0 | 0 | 0 | 0.2 | 0.19595 | 0.1 | 0.10045 | 0 | 0 | 0 | 0 | 0 | 0 | 0 | 0 | 0 | 0 | 0 | 0 | 0 | 0 | 0 | 0 | 0 | 0 | 0 | 0 | 0 | 0 | 0 | 0 | 0 | 0 | 0 | 0 | 0 | 40 | 39.19 | 20 | 20.09 | 0 | 0 | 0 | 0 | 0 | 0 | 0 | 0 | 0 | 0 | 0 | 0 | 0 | 0 | 0 | 0 | 0 | 0 | 0 | 0 | 0 | 0 | -10 | 0 | 0 | Off | 49573.6 | 0 | 25.5 | 24.8 | 1 | 75 | 75.1 | 0 | 0 | 61 | 61 | 79.5 | 79.5 | 39 | 39 | 20.5 | 20.5 | 75 | 75.1 | 0 | 0 | 0 | 113765
54.79 | 5.5663 | 107.4887 | 0.0006 | 25 | 25 | 0 | 25 | 25.04 | 20 | 19.605 | 10 | 10.09 | 200 | 39 | 38.9 | 61 | 60.9 | 20.5 | 20.5 | 79.5 | 79.5 | 7.488655 | 0 | 0 | 0 | 0.2 | 0.19605 | 0.1 | 0.1009 | 0 | 0 | 0 | 0 | 0 | 0 | 0 | 0 | 0 | 0 | 0 | 0 | 0 | 0 | 0 | 0 | 0 | 0 | 0 | 0 | 0 | 0 | 0 | 0 | 0 | 0 | 0 | 0 | 0 | 40 | 39.21 | 20 | 20.18 | 0 | 0 | 0 | 0 | 0 | 0 | 0 | 0 | 0 | 0 | 0 | 0 | 0 | 0 | 0 | 0 | 0 | 0 | 0 | 0 | 0 | 0 | -10 | 0 | 0 | Off | 49579.8 | 0 | 25.5 | 25.1 | 1 | 75 | 75 | 0 | 0 | 61 | 60.9 | 79.5 | 79.5 | 39 | 38.9 | 20.5 | 20.5 | 75 | 75 | 0 | 0 | 0 | 113792
55.13 | 5.5663 | 107.4887 | 0.0006 | 25 | 25 | 0 | 25 | 25.04 | 20 | 19.605 | 10 | 10.065 | 200 | 39 | 39 | 61 | 61 | 20.5 | 20.5 | 79.5 | 79.5 | 7.488655 | 0 | 0 | 0 | 0.2 | 0.19605 | 0.1 | 0.10065 | 0 | 0 | 0 | 0 | 0 | 0 | 0 | 0 | 0 | 0 | 0 | 0 | 0 | 0 | 0 | 0 | 0 | 0 | 0 | 0 | 0 | 0 | 0 | 0 | 0 | 0 | 0 | 0 | 0 | 40 | 39.21 | 20 | 20.13 | 0 | 0 | 0 | 0 | 0 | 0 | 0 | 0 | 0 | 0 | 0 | 0 | 0 | 0 | 0 | 0 | 0 | 0 | 0 | 0 | 0 | 0 | -10 | 0 | 0 | Off | 49570.5 | 0 | 25.5 | 25 | 1 | 75 | 74.9 | 0 | 0 | 61 | 61 | 79.5 | 79.5 | 39 | 39 | 20.5 | 20.5 | 75 | 74.9 | 0 | 0 | 0 | 113777
55.46 | 5.5663 | 107.4887 | 0.0006 | 25 | 25 | 0 | 25 | 25.02 | 20 | 19.605 | 10 | 10.08 | 200 | 39 | 39 | 61 | 61 | 20.5 | 20.5 | 79.5 | 79.5 | 7.488655 | 0 | 0 | 0 | 0.2 | 0.19605 | 0.1 | 0.1008 | 0 | 0 | 0 | 0 | 0 | 0 | 0 | 0 | 0 | 0 | 0 | 0 | 0 | 0 | 0 | 0 | 0 | 0 | 0 | 0 | 0 | 0 | 0 | 0 | 0 | 0 | 0 | 0 | 0 | 40 | 39.21 | 20 | 20.16 | 0 | 0 | 0 | 0 | 0 | 0 | 0 | 0 | 0 | 0 | 0 | 0 | 0 | 0 | 0 | 0 | 0 | 0 | 0 | 0 | 0 | 0 | -10 | 0 | 0 | Off | 49559.3 | 0 | 25.5 | 24.9 | 1 | 75 | 75 | 0 | 0 | 61 | 61 | 79.5 | 79.5 | 39 | 39 | 20.5 | 20.5 | 75 | 75 | 0 | 0 | 0 | 113784
55.79 | 5.5663 | 107.4887 | 0.0006 | 25 | 25 | 0 | 25 | 25.03 | 20 | 19.63 | 10 | 10.065 | 200 | 39 | 39 | 61 | 61 | 20.5 | 20.5 | 79.5 | 79.5 | 7.488655 | 0 | 0 | 0 | 0.2 | 0.1963 | 0.1 | 0.10065 | 0 | 0 | 0 | 0 | 0 | 0 | 0 | 0 | 0 | 0 | 0 | 0 | 0 | 0 | 0 | 0 | 0 | 0 | 0 | 0 | 0 | 0 | 0 | 0 | 0 | 0 | 0 | 0 | 0 | 40 | 39.26 | 20 | 20.13 | 0 | 0 | 0 | 0 | 0 | 0 | 0 | 0 | 0 | 0 | 0 | 0 | 0 | 0 | 0 | 0 | 0 | 0 | 0 | 0 | 0 | 0 | -10 | 0 | 0 | Off | 49546.2 | 0 | 25.5 | 24.9 | 1 | 75 | 75 | 0 | 0 | 61 | 61 | 79.5 | 79.5 | 39 | 39 | 20.5 | 20.5 | 75 | 75 | 0 | 0 | 0 | 113783
56.13 | 5.5663 | 107.4887 | 0.0005 | 25 | 25 | 0 | 25 | 25.02 | 20 | 19.6 | 10 | 10.02 | 200 | 39 | 39 | 61 | 61.1 | 20.5 | 20.5 | 79.5 | 79.5 | 7.488655 | 0 | 0 | 0 | 0.2 | 0.196 | 0.1 | 0.1002 | 0 | 0 | 0 | 0 | 0 | 0 | 0 | 0 | 0 | 0 | 0 | 0 | 0 | 0 | 0 | 0 | 0 | 0 | 0 | 0 | 0 | 0 | 0 | 0 | 0 | 0 | 0 | 0 | 0 | 40 | 39.2 | 20 | 20.04 | 0 | 0 | 0 | 0 | 0 | 0 | 0 | 0 | 0 | 0 | 0 | 0 | 0 | 0 | 0 | 0 | 0 | 0 | 0 | 0 | 0 | 0 | -10 | 0 | 0 | Off | 49549.6 | 0 | 25.5 | 24.9 | 1 | 75 | 75 | 0 | 0 | 61 | 61.1 | 79.5 | 79.5 | 39 | 39 | 20.5 | 20.5 | 75 | 75 | 0 | 0 | 0 | 113746
56.46 | 5.5663 | 107.4887 | 0.0005 | 25 | 25 | 0 | 25 | 25 | 20 | 19.605 | 10 | 10.08 | 200 | 39 | 39 | 61 | 61 | 20.5 | 20.5 | 79.5 | 79.5 | 7.488655 | 0 | 0 | 0 | 0.2 | 0.19605 | 0.1 | 0.1008 | 0 | 0 | 0 | 0 | 0 | 0 | 0 | 0 | 0 | 0 | 0 | 0 | 0 | 0 | 0 | 0 | 0 | 0 | 0 | 0 | 0 | 0 | 0 | 0 | 0 | 0 | 0 | 0 | 0 | 40 | 39.21 | 20 | 20.16 | 0 | 0 | 0 | 0 | 0 | 0 | 0 | 0 | 0 | 0 | 0 | 0 | 0 | 0 | 0 | 0 | 0 | 0 | 0 | 0 | 0 | 0 | -10 | 0 | 0 | Off | 49527.7 | 0 | 25.5 | 25.1 | 1 | 75 | 75 | 0 | 0 | 61 | 61 | 79.5 | 79.5 | 39 | 39 | 20.5 | 20.5 | 75 | 75 | 0 | 0 | 0 | 113785
56.79 | 5.5663 | 107.4887 | 0.0004 | 25 | 25 | 0 | 25 | 25.01 | 20 | 19.6 | 10 | 10.045 | 200 | 39 | 39 | 61 | 61 | 20.5 | 20.5 | 79.5 | 79.5 | 7.488655 | 0 | 0 | 0 | 0.2 | 0.196 | 0.1 | 0.10045 | 0 | 0 | 0 | 0 | 0 | 0 | 0 | 0 | 0 | 0 | 0 | 0 | 0 | 0 | 0 | 0 | 0 | 0 | 0 | 0 | 0 | 0 | 0 | 0 | 0 | 0 | 0 | 0 | 0 | 40 | 39.2 | 20 | 20.09 | 0 | 0 | 0 | 0 | 0 | 0 | 0 | 0 | 0 | 0 | 0 | 0 | 0 | 0 | 0 | 0 | 0 | 0 | 0 | 0 | 0 | 0 | -10 | 0 | 0 | Off | 49520.2 | 0 | 25.5 | 25 | 1 | 75 | 75 | 0 | 0 | 61 | 61 | 79.5 | 79.5 | 39 | 39 | 20.5 | 20.5 | 75 | 75 | 0 | 0 | 0 | 113764
57.13 | 5.5663 | 107.4887 | 0.0003 | 25 | 25 | 0 | 25 | 25.04 | 20 | 19.6 | 10 | 10.075 | 200 | 39 | 39 | 61 | 60.9 | 20.5 | 20.5 | 79.5 | 79.4 | 7.488655 | 0 | 0 | 0 | 0.2 | 0.196 | 0.1 | 0.10075 | 0 | 0 | 0 | 0 | 0 | 0 | 0 | 0 | 0 | 0 | 0 | 0 | 0 | 0 | 0 | 0 | 0 | 0 | 0 | 0 | 0 | 0 | 0 | 0 | 0 | 0 | 0 | 0 | 0 | 40 | 39.2 | 20 | 20.15 | 0 | 0 | 0 | 0 | 0 | 0 | 0 | 0 | 0 | 0 | 0 | 0 | 0 | 0 | 0 | 0 | 0 | 0 | 0 | 0 | 0 | 0 | -10 | 0 | 0 | Off | 49528.9 | 0 | 25.5 | 24.9 | 1 | 75 | 75 | 0 | 0 | 61 | 60.9 | 79.5 | 79.4 | 39 | 39 | 20.5 | 20.5 | 75 | 75 | 0 | 0 | 0 | 113779
57.46 | 5.5664 | 107.4906 | 0.0002 | 25 | 25 | 0 | 25 | 25.01 | 20 | 19.605 | 10 | 10.035 | 200 | 39 | 39 | 61 | 61.1 | 20.5 | 20.5 | 79.5 | 79.5 | 7.490586 | 0 | 0 | 0 | 0.2 | 0.19605 | 0.1 | 0.10035 | 0 | 0 | 0 | 0 | 0 | 0 | 0 | 0 | 0 | 0 | 0 | 0 | 0 | 0 | 0 | 0 | 0 | 0 | 0 | 0 | 0 | 0 | 0 | 0 | 0 | 0 | 0 | 0 | 0 | 40 | 39.21 | 20 | 20.07 | 0 | 0 | 0 | 0 | 0 | 0 | 0 | 0 | 0 | 0 | 0 | 0 | 0 | 0 | 0 | 0 | 0 | 0 | 0 | 0 | 0 | 0 | -10 | 0 | 0 | Off | 49538.6 | 0 | 25.5 | 25 | 1 | 75 | 75 | 0 | 0 | 61 | 61.1 | 79.5 | 79.5 | 39 | 39 | 20.5 | 20.5 | 75 | 75 | 0 | 0 | 0 | 113754
57.8 | 5.5664 | 107.4906 | 0.0002 | 25 | 25 | 0 | 25 | 25.05 | 20 | 19.605 | 10 | 10.075 | 200 | 39 | 39 | 61 | 61 | 20.5 | 20.5 | 79.5 | 79.4 | 7.490586 | 0 | 0 | 0 | 0.2 | 0.19605 | 0.1 | 0.10075 | 0 | 0 | 0 | 0 | 0 | 0 | 0 | 0 | 0 | 0 | 0 | 0 | 0 | 0 | 0 | 0 | 0 | 0 | 0 | 0 | 0 | 0 | 0 | 0 | 0 | 0 | 0 | 0 | 0 | 40 | 39.21 | 20 | 20.15 | 0 | 0 | 0 | 0 | 0 | 0 | 0 | 0 | 0 | 0 | 0 | 0 | 0 | 0 | 0 | 0 | 0 | 0 | 0 | 0 | 0 | 0 | -10 | 0 | 0 | Off | 49546.7 | 0 | 25.5 | 24.8 | 1 | 75 | 75 | 0 | 0 | 61 | 61 | 79.5 | 79.4 | 39 | 39 | 20.5 | 20.5 | 75 | 75 | 0 | 0 | 0 | 113782
58.13 | 5.5664 | 107.4906 | 0.0003 | 25 | 25 | 0 | 25 | 25.04 | 20 | 19.605 | 10 | 10.04 | 200 | 39 | 38.9 | 61 | 61 | 20.5 | 20.5 | 79.5 | 79.5 | 7.490586 | 0 | 0 | 0 | 0.2 | 0.19605 | 0.1 | 0.1004 | 0 | 0 | 0 | 0 | 0 | 0 | 0 | 0 | 0 | 0 | 0 | 0 | 0 | 0 | 0 | 0 | 0 | 0 | 0 | 0 | 0 | 0 | 0 | 0 | 0 | 0 | 0 | 0 | 0 | 40 | 39.21 | 20 | 20.08 | 0 | 0 | 0 | 0 | 0 | 0 | 0 | 0 | 0 | 0 | 0 | 0 | 0 | 0 | 0 | 0 | 0 | 0 | 0 | 0 | 0 | 0 | -10 | 0 | 0 | Off | 49535.5 | 0 | 25.5 | 25 | 1 | 75 | 75 | 0 | 0 | 61 | 61 | 79.5 | 79.5 | 39 | 38.9 | 20.5 | 20.5 | 75 | 75 | 0 | 0 | 0 | 113772
58.47 | 5.5664 | 107.4906 | 0.0004 | 25 | 25 | 0 | 25 | 25.03 | 20 | 19.6 | 10 | 10.095 | 200 | 39 | 39.1 | 61 | 60.9 | 20.5 | 20.5 | 79.5 | 79.5 | 7.490586 | 0 | 0 | 0 | 0.2 | 0.196 | 0.1 | 0.10095 | 0 | 0 | 0 | 0 | 0 | 0 | 0 | 0 | 0 | 0 | 0 | 0 | 0 | 0 | 0 | 0 | 0 | 0 | 0 | 0 | 0 | 0 | 0 | 0 | 0 | 0 | 0 | 0 | 0 | 40 | 39.2 | 20 | 20.19 | 0 | 0 | 0 | 0 | 0 | 0 | 0 | 0 | 0 | 0 | 0 | 0 | 0 | 0 | 0 | 0 | 0 | 0 | 0 | 0 | 0 | 0 | -10 | 0 | 0 | Off | 49542.2 | 0 | 25.5 | 25 | 1 | 75 | 75 | 0 | 0 | 61 | 60.9 | 79.5 | 79.5 | 39 | 39.1 | 20.5 | 20.5 | 75 | 75 | 0 | 0 | 0 | 113796
58.8 | 5.5664 | 107.4906 | 0.0004 | 25 | 25 | 0 | 25 | 25.02 | 20 | 19.605 | 10 | 10.06 | 200 | 39 | 39 | 61 | 61 | 20.5 | 20.5 | 79.5 | 79.5 | 7.490586 | 0 | 0 | 0 | 0.2 | 0.19605 | 0.1 | 0.1006 | 0 | 0 | 0 | 0 | 0 | 0 | 0 | 0 | 0 | 0 | 0 | 0 | 0 | 0 | 0 | 0 | 0 | 0 | 0 | 0 | 0 | 0 | 0 | 0 | 0 | 0 | 0 | 0 | 0 | 40 | 39.21 | 20 | 20.12 | 0 | 0 | 0 | 0 | 0 | 0 | 0 | 0 | 0 | 0 | 0 | 0 | 0 | 0 | 0 | 0 | 0 | 0 | 0 | 0 | 0 | 0 | -10 | 0 | 0 | Off | 49550.3 | 0 | 25.5 | 24.9 | 1 | 75 | 74.9 | 0 | 0 | 61 | 61 | 79.5 | 79.5 | 39 | 39 | 20.5 | 20.5 | 75 | 74.9 | 0 | 0 | 0 | 113781
59.14 | 5.5664 | 107.4906 | 0.0005 | 25 | 25 | 0 | 25 | 25 | 20 | 19.63 | 10 | 10.08 | 200 | 39 | 39 | 61 | 61.1 | 20.5 | 20.5 | 79.5 | 79.5 | 7.490586 | 0 | 0 | 0 | 0.2 | 0.1963 | 0.1 | 0.1008 | 0 | 0 | 0 | 0 | 0 | 0 | 0 | 0 | 0 | 0 | 0 | 0 | 0 | 0 | 0 | 0 | 0 | 0 | 0 | 0 | 0 | 0 | 0 | 0 | 0 | 0 | 0 | 0 | 0 | 40 | 39.26 | 20 | 20.16 | 0 | 0 | 0 | 0 | 0 | 0 | 0 | 0 | 0 | 0 | 0 | 0 | 0 | 0 | 0 | 0 | 0 | 0 | 0 | 0 | 0 | 0 | -10 | 0 | 0 | Off | 49557.9 | 0 | 25.5 | 25 | 1 | 75 | 75 | 0 | 0 | 61 | 61.1 | 79.5 | 79.5 | 39 | 39 | 20.5 | 20.5 | 75 | 75 | 0 | 0 | 0 | 113784
59.47 | 5.5664 | 107.4906 | 0.0006 | 25 | 25 | 0 | 25 | 25.01 | 20 | 19.605 | 10 | 10.075 | 200 | 39 | 39 | 61 | 61 | 20.5 | 20.1 | 79.5 | 79.5 | 7.490586 | 0 | 0 | 0 | 0.2 | 0.19605 | 0.1 | 0.10075 | 0 | 0 | 0 | 0 | 0 | 0 | 0 | 0 | 0 | 0 | 0 | 0 | 0 | 0 | 0 | 0 | 0 | 0 | 0 | 0 | 0 | 0 | 0 | 0 | 0 | 0 | 0 | 0 | 0 | 40 | 39.21 | 20 | 20.15 | 0 | 0 | 0 | 0 | 0 | 0 | 0 | 0 | 0 | 0 | 0 | 0 | 0 | 0 | 0 | 0 | 0 | 0 | 0 | 0 | 0 | 0 | -10 | 0 | 0 | Off | 49557.3 | 0 | 25.5 | 24.9 | 1 | 75 | 75 | 0 | 0 | 61 | 61 | 79.5 | 79.5 | 39 | 39 | 20.5 | 20.1 | 75 | 75 | 0 | 0.3 | 0 | 113780
59.8 | 5.5665 | 107.4925 | 0.0006 | 25 | 25 | 0 | 25 | 25.03 | 20 | 19.605 | 10 | 10.05 | 200 | 39 | 39 | 61 | 60.9 | 20.5 | 20.5 | 79.5 | 79.5 | 7.492517 | 0 | 0 | 0 | 0.2 | 0.19605 | 0.1 | 0.1005 | 0 | 0 | 0 | 0 | 0 | 0 | 0 | 0 | 0 | 0 | 0 | 0 | 0 | 0 | 0 | 0 | 0 | 0 | 0 | 0 | 0 | 0 | 0 | 0 | 0 | 0 | 0 | 0 | 0 | 40 | 39.21 | 20 | 20.1 | 0 | 0 | 0 | 0 | 0 | 0 | 0 | 0 | 0 | 0 | 0 | 0 | 0 | 0 | 0 | 0 | 0 | 0 | 0 | 0 | 0 | 0 | -10 | 0 | 0 | Off | 49562.7 | 0 | 25.5 | 24.9 | 1 | 75 | 75 | 0 | 0 | 61 | 60.9 | 79.5 | 79.5 | 39 | 39 | 20.5 | 20.5 | 75 | 75 | 0 | 0 | 0 | 113765
60.14 | 5.5665 | 107.4925 | 0.0008 | 25 | 25 | 0 | 25 | 25.02 | 20 | 19.625 | 10 | 10.075 | 200 | 39 | 39 | 61 | 61 | 20.5 | 20.5 | 79.5 | 79.5 | 7.492517 | 0 | 0 | 0 | 0.2 | 0.19625 | 0.1 | 0.10075 | 0 | 0 | 0 | 0 | 0 | 0 | 0 | 0 | 0 | 0 | 0 | 0 | 0 | 0 | 0 | 0 | 0 | 0 | 0 | 0 | 0 | 0 | 0 | 0 | 0 | 0 | 0 | 0 | 0 | 40 | 39.25 | 20 | 20.15 | 0 | 0 | 0 | 0 | 0 | 0 | 0 | 0 | 0 | 0 | 0 | 0 | 0 | 0 | 0 | 0 | 0 | 0 | 0 | 0 | 0 | 0 | -10 | 0 | 0 | Off | 49564.2 | 0 | 25.5 | 25 | 1 | 75 | 75 | 0 | 0 | 61 | 61 | 79.5 | 79.5 | 39 | 39 | 20.5 | 20.5 | 75 | 75 | 0 | 0 | 0 | 113782
60.47 | 5.5665 | 107.4925 | 0.0009 | 25 | 25 | 0 | 25 | 25.02 | 20 | 19.605 | 10 | 10.025 | 200 | 39 | 38.9 | 61 | 61 | 20.5 | 20.5 | 79.5 | 79.4 | 7.492517 | 0 | 0 | 0 | 0.2 | 0.19605 | 0.1 | 0.10025 | 0 | 0 | 0 | 0 | 0 | 0 | 0 | 0 | 0 | 0 | 0 | 0 | 0 | 0 | 0 | 0 | 0 | 0 | 0 | 0 | 0 | 0 | 0 | 0 | 0 | 0 | 0 | 0 | 0 | 40 | 39.21 | 20 | 20.05 | 0 | 0 | 0 | 0 | 0 | 0 | 0 | 0 | 0 | 0 | 0 | 0 | 0 | 0 | 0 | 0 | 0 | 0 | 0 | 0 | 0 | 0 | -10 | 0 | 0 | Off | 49556.5 | 0 | 25.5 | 25 | 1 | 75 | 75 | 0 | 0 | 61 | 61 | 79.5 | 79.4 | 39 | 38.9 | 20.5 | 20.5 | 75 | 75 | 0 | 0 | 0 | 113751
60.81 | 5.5665 | 107.4925 | 0.0009 | 25 | 25 | 0 | 25 | 25.03 | 20 | 19.61 | 10 | 10.065 | 200 | 39 | 39 | 61 | 61 | 20.5 | 20.5 | 79.5 | 79.6 | 7.492517 | 0 | 0 | 0 | 0.2 | 0.1961 | 0.1 | 0.10065 | 0 | 0 | 0 | 0 | 0 | 0 | 0 | 0 | 0 | 0 | 0 | 0 | 0 | 0 | 0 | 0 | 0 | 0 | 0 | 0 | 0 | 0 | 0 | 0 | 0 | 0 | 0 | 0 | 0 | 40 | 39.22 | 20 | 20.13 | 0 | 0 | 0 | 0 | 0 | 0 | 0 | 0 | 0 | 0 | 0 | 0 | 0 | 0 | 0 | 0 | 0 | 0 | 0 | 0 | 0 | 0 | -10 | 0 | 0 | Off | 49549.9 | 0 | 25.5 | 24.9 | 1 | 75 | 75 | 0 | 0 | 61 | 61 | 79.5 | 79.6 | 39 | 39 | 20.5 | 20.5 | 75 | 75 | 0 | 0 | 0 | 113778
61.14 | 5.5665 | 107.4925 | 0.0009 | 25 | 25 | 0 | 25 | 25.01 | 20 | 19.605 | 10 | 10.04 | 200 | 39 | 39 | 61 | 61 | 20.5 | 20.5 | 79.5 | 79.5 | 7.492517 | 0 | 0 | 0 | 0.2 | 0.19605 | 0.1 | 0.1004 | 0 | 0 | 0 | 0 | 0 | 0 | 0 | 0 | 0 | 0 | 0 | 0 | 0 | 0 | 0 | 0 | 0 | 0 | 0 | 0 | 0 | 0 | 0 | 0 | 0 | 0 | 0 | 0 | 0 | 40 | 39.21 | 20 | 20.08 | 0 | 0 | 0 | 0 | 0 | 0 | 0 | 0 | 0 | 0 | 0 | 0 | 0 | 0 | 0 | 0 | 0 | 0 | 0 | 0 | 0 | 0 | -10 | 0 | 0 | Off | 49548.2 | 0 | 25.5 | 24.9 | 1 | 75 | 75 | 0 | 0 | 61 | 61 | 79.5 | 79.5 | 39 | 39 | 20.5 | 20.5 | 75 | 75 | 0 | 0 | 0 | 113761
61.47 | 5.5665 | 107.4925 | 0.0009 | 25 | 25 | 0 | 25 | 25.01 | 20 | 19.62 | 10 | 10.075 | 200 | 39 | 38.9 | 61 | 61 | 20.5 | 20.5 | 79.5 | 79.5 | 7.492517 | 0 | 0 | 0 | 0.2 | 0.1962 | 0.1 | 0.10075 | 0 | 0 | 0 | 0 | 0 | 0 | 0 | 0 | 0 | 0 | 0 | 0 | 0 | 0 | 0 | 0 | 0 | 0 | 0 | 0 | 0 | 0 | 0 | 0 | 0 | 0 | 0 | 0 | 0 | 40 | 39.24 | 20 | 20.15 | 0 | 0 | 0 | 0 | 0 | 0 | 0 | 0 | 0 | 0 | 0 | 0 | 0 | 0 | 0 | 0 | 0 | 0 | 0 | 0 | 0 | 0 | -10 | 0 | 0 | Off | 49543.9 | 0 | 25.5 | 25 | 1 | 75 | 75 | 0 | 0 | 61 | 61 | 79.5 | 79.5 | 39 | 38.9 | 20.5 | 20.5 | 75 | 75 | 0 | 0 | 0 | 113781
61.81 | 5.5665 | 107.4925 | 0.0009 | 25 | 25 | 0 | 25 | 25.02 | 20 | 19.62 | 10 | 10.05 | 200 | 39 | 39 | 61 | 61 | 20.5 | 20.5 | 79.5 | 79.5 | 7.492517 | 0 | 0 | 0 | 0.2 | 0.1962 | 0.1 | 0.1005 | 0 | 0 | 0 | 0 | 0 | 0 | 0 | 0 | 0 | 0 | 0 | 0 | 0 | 0 | 0 | 0 | 0 | 0 | 0 | 0 | 0 | 0 | 0 | 0 | 0 | 0 | 0 | 0 | 0 | 40 | 39.24 | 20 | 20.1 | 0 | 0 | 0 | 0 | 0 | 0 | 0 | 0 | 0 | 0 | 0 | 0 | 0 | 0 | 0 | 0 | 0 | 0 | 0 | 0 | 0 | 0 | -10 | 0 | 0 | Off | 49544.5 | 0 | 25.5 | 24.9 | 1 | 75 | 75 | 0 | 0 | 61 | 61 | 79.5 | 79.5 | 39 | 39 | 20.5 | 20.5 | 75 | 75 | 0 | 0 | 0 | 113767
62.14 | 5.5665 | 107.4925 | 0.0008 | 25 | 25 | 0 | 25 | 25.02 | 20 | 19.59 | 15 | 10.085 | 200 | 39 | 39 | 61 | 61 | 30 | 30 | 70 | 70 | 7.492517 | 0 | 0 | 0 | 0.2 | 0.1959 | 0.15 | 0.10085 | 0 | 0 | 0 | 0 | 0 | 0 | 0 | 0 | 0 | 0 | 0 | 0 | 0 | 0 | 0 | 0 | 0 | 0 | 0 | 0 | 0 | 0 | 0 | 0 | 0 | 0 | 0 | 0 | 0 | 40 | 39.18 | 30 | 20.17 | 0 | 0 | 0 | 0 | 0 | 0 | 0 | 0 | 0 | 0 | 0 | 0 | 0 | 0 | 0 | 0 | 0 | 0 | 0 | 0 | 0 | 0 | -10 | 0 | 0 | Off | 49521 | 0 | 25.5 | 24.9 | 1 | 75 | 75 | 0 | 0 | 61 | 61 | 70 | 70 | 39 | 39 | 30 | 30 | 75 | 75 | 0 | 0 | 0 | 113791
62.48 | 5.5665 | 107.4925 | 0.0006 | 25 | 25 | 0 | 25 | 25.01 | 20 | 19.605 | 15 | 12.49 | 200 | 39 | 38.9 | 61 | 61 | 30 | 30 | 70 | 70 | 7.492517 | 0 | 0 | 0 | 0.2 | 0.19605 | 0.15 | 0.1249 | 0 | 0 | 0 | 0 | 0 | 0 | 0 | 0 | 0 | 0 | 0 | 0 | 0 | 0 | 0 | 0 | 0 | 0 | 0 | 0 | 0 | 0 | 0 | 0 | 0 | 0 | 0 | 0 | 0 | 40 | 39.21 | 30 | 24.98 | 0 | 0 | 0 | 0 | 0 | 0 | 0 | 0 | 0 | 0 | 0 | 0 | 0 | 0 | 0 | 0 | 0 | 0 | 0 | 0 | 0 | 0 | -10 | 0 | 0 | Off | 49517 | 0 | 25.5 | 24.8 | 1 | 75 | 75 | 0 | 0 | 61 | 61 | 70 | 70 | 39 | 38.9 | 30 | 30 | 75 | 75 | 0 | 0 | 0 | 115567
62.81 | 5.5665 | 107.4925 | 0.0005 | 25 | 25 | 0 | 25 | 25 | 20 | 19.61 | 15 | 15.005 | 200 | 39 | 39 | 61 | 61 | 30 | 29.9 | 70 | 69.9 | 7.492517 | 0 | 0 | 0 | 0.2 | 0.1961 | 0.15 | 0.15005 | 0 | 0 | 0 | 0 | 0 | 0 | 0 | 0 | 0 | 0 | 0 | 0 | 0 | 0 | 0 | 0 | 0 | 0 | 0 | 0 | 0 | 0 | 0 | 0 | 0 | 0 | 0 | 0 | 0 | 40 | 39.22 | 30 | 30.01 | 0 | 0 | 0 | 0 | 0 | 0 | 0 | 0 | 0 | 0 | 0 | 0 | 0 | 0 | 0 | 0 | 0 | 0 | 0 | 0 | 0 | 0 | -10 | 0 | 0 | Off | 49525.9 | 0 | 25.5 | 24.8 | 1 | 75 | 75.1 | 0 | 0 | 61 | 61 | 70 | 69.9 | 39 | 39 | 30 | 29.9 | 75 | 75.1 | 0 | 2.3 | 0 | 116753
63.15 | 5.5668 | 107.4983 | 0.0007 | 25 | 25 | 0 | 25 | 24.99 | 20 | 19.61 | 15 | 15.31 | 200 | 39 | 39 | 61 | 61 | 30 | 30 | 70 | 70 | 7.49831 | 0 | 0 | 0 | 0.2 | 0.1961 | 0.15 | 0.1531 | 0 | 0 | 0 | 0 | 0 | 0 | 0 | 0 | 0 | 0 | 0 | 0 | 0 | 0 | 0 | 0 | 0 | 0 | 0 | 0 | 0 | 0 | 0 | 0 | 0 | 0 | 0 | 0 | 0 | 40 | 39.22 | 30 | 30.62 | 0 | 0 | 0 | 0 | 0 | 0 | 0 | 0 | 0 | 0 | 0 | 0 | 0 | 0 | 0 | 0 | 0 | 0 | 0 | 0 | 0 | 0 | -10 | 0 | 0 | Off | 49677.4 | 0 | 25.5 | 25 | 1 | 75 | 75 | 0 | 0 | 61 | 61 | 70 | 70 | 39 | 39 | 30 | 30 | 75 | 75 | 0 | 0 | 0 | 117020
63.48 | 5.568 | 107.5215 | 0.0018 | 25 | 25 | 0 | 25 | 25 | 20 | 19.6 | 15 | 15.395 | 200 | 39 | 39 | 61 | 61 | 30 | 30 | 70 | 69.9 | 7.521483 | 0 | 0 | 0 | 0.2 | 0.196 | 0.15 | 0.15395 | 0 | 0 | 0 | 0 | 0 | 0 | 0 | 0 | 0 | 0 | 0 | 0 | 0 | 0 | 0 | 0 | 0 | 0 | 0 | 0 | 0 | 0 | 0 | 0 | 0 | 0 | 0 | 0 | 0 | 40 | 39.2 | 30 | 30.79 | 0 | 0 | 0 | 0 | 0 | 0 | 0 | 0 | 0 | 0 | 0 | 0 | 0 | 0 | 0 | 0 | 0 | 0 | 0 | 0 | 0 | 0 | -10 | 0 | 0 | Off | 51062.2 | 0 | 25.5 | 24.8 | 1 | 75 | 75 | 0 | 0 | 61 | 61 | 70 | 69.9 | 39 | 39 | 30 | 30 | 75 | 75 | 0 | 0 | 0 | 117105
63.81 | 5.5689 | 107.5389 | 0.0045 | 25 | 25 | 0 | 25 | 25.01 | 20 | 19.615 | 15 | 15.4 | 200 | 39 | 39.1 | 61 | 60.9 | 30 | 30 | 70 | 70 | 7.538863 | 0 | 0 | 0 | 0.2 | 0.19615 | 0.15 | 0.154 | 0 | 0 | 0 | 0 | 0 | 0 | 0 | 0 | 0 | 0 | 0 | 0 | 0 | 0 | 0 | 0 | 0 | 0 | 0 | 0 | 0 | 0 | 0 | 0 | 0 | 0 | 0 | 0 | 0 | 40 | 39.23 | 30 | 30.8 | 0 | 0 | 0 | 0 | 0 | 0 | 0 | 0 | 0 | 0 | 0 | 0 | 0 | 0 | 0 | 0 | 0 | 0 | 0 | 0 | 0 | 0 | -10 | 0 | 0 | Off | 52004.5 | 0 | 25.5 | 24.9 | 1 | 75 | 75 | 0 | 0 | 61 | 60.9 | 70 | 70 | 39 | 39.1 | 30 | 30 | 75 | 75 | 0 | 0 | 0 | 117099
64.15 | 5.5691 | 107.5427 | 0.0073 | 25 | 25 | 0 | 25 | 25.05 | 20 | 19.595 | 15 | 15.385 | 200 | 39 | 39 | 61 | 61 | 30 | 29.8 | 70 | 70 | 7.542725 | 0 | 0 | 0 | 0.2 | 0.19595 | 0.15 | 0.15385 | 0 | 0 | 0 | 0 | 0 | 0 | 0 | 0 | 0 | 0 | 0 | 0 | 0 | 0 | 0 | 0 | 0 | 0 | 0 | 0 | 0 | 0 | 0 | 0 | 0 | 0 | 0 | 0 | 0 | 40 | 39.19 | 30 | 30.77 | 0 | 0 | 0 | 0 | 0 | 0 | 0 | 0 | 0 | 0 | 0 | 0 | 0 | 0 | 0 | 0 | 0 | 0 | 0 | 0 | 0 | 0 | -10 | 0 | 0 | Off | 52735.1 | 0 | 25.5 | 25 | 1 | 75 | 75.2 | 0 | 0 | 61 | 61 | 70 | 70 | 39 | 39 | 30 | 29.8 | 75 | 75.2 | 0 | 0 | 0 | 117085
64.48 | 5.5689 | 107.5389 | 0.0096 | 25 | 25 | 0 | 25 | 25.03 | 20 | 19.605 | 15 | 15.385 | 200 | 39 | 39 | 61 | 61 | 30 | 30 | 70 | 69.9 | 7.538863 | 0 | 0 | 0 | 0.2 | 0.19605 | 0.15 | 0.15385 | 0 | 0 | 0 | 0 | 0 | 0 | 0 | 0 | 0 | 0 | 0 | 0 | 0 | 0 | 0 | 0 | 0 | 0 | 0 | 0 | 0 | 0 | 0 | 0 | 0 | 0 | 0 | 0 | 0 | 40 | 39.21 | 30 | 30.77 | 0 | 0 | 0 | 0 | 0 | 0 | 0 | 0 | 0 | 0 | 0 | 0 | 0 | 0 | 0 | 0 | 0 | 0 | 0 | 0 | 0 | 0 | -10 | 0 | 0 | Off | 53180.1 | 0 | 25.5 | 24.8 | 1 | 75 | 74.9 | 0 | 0 | 61 | 61 | 70 | 69.9 | 39 | 39 | 30 | 30 | 75 | 74.9 | 0 | 0 | 0 | 117086
64.82 | 5.5687 | 107.535 | 0.0111 | 25 | 25 | 0 | 25 | 25 | 20 | 19.605 | 15 | 15.42 | 200 | 39 | 39 | 61 | 61 | 30 | 30 | 70 | 70 | 7.535 | 0 | 0 | 0 | 0.2 | 0.19605 | 0.15 | 0.1542 | 0 | 0 | 0 | 0 | 0 | 0 | 0 | 0 | 0 | 0 | 0 | 0 | 0 | 0 | 0 | 0 | 0 | 0 | 0 | 0 | 0 | 0 | 0 | 0 | 0 | 0 | 0 | 0 | 0 | 40 | 39.21 | 30 | 30.84 | 0 | 0 | 0 | 0 | 0 | 0 | 0 | 0 | 0 | 0 | 0 | 0 | 0 | 0 | 0 | 0 | 0 | 0 | 0 | 0 | 0 | 0 | -10 | 0 | 0 | Off | 53356.5 | 0 | 25.5 | 24.9 | 1 | 75 | 75.1 | 0 | 0 | 61 | 61 | 70 | 70 | 39 | 39 | 30 | 30 | 75 | 75.1 | 0 | 0 | 0 | 117108
65.15 | 5.5686 | 107.5331 | 0.0121 | 25 | 25 | 0 | 25 | 25.02 | 20 | 19.605 | 15 | 15.405 | 200 | 39 | 39 | 61 | 61 | 30 | 30 | 70 | 70 | 7.533069 | 0 | 0 | 0 | 0.2 | 0.19605 | 0.15 | 0.15405 | 0 | 0 | 0 | 0 | 0 | 0 | 0 | 0 | 0 | 0 | 0 | 0 | 0 | 0 | 0 | 0 | 0 | 0 | 0 | 0 | 0 | 0 | 0 | 0 | 0 | 0 | 0 | 0 | 0 | 40 | 39.21 | 30 | 30.81 | 0 | 0 | 0 | 0 | 0 | 0 | 0 | 0 | 0 | 0 | 0 | 0 | 0 | 0 | 0 | 0 | 0 | 0 | 0 | 0 | 0 | 0 | -10 | 0 | 0 | Off | 53471.8 | 0 | 25.5 | 25 | 1 | 75 | 75 | 0 | 0 | 61 | 61 | 70 | 70 | 39 | 39 | 30 | 30 | 75 | 75 | 0 | 0 | 0 | 117106
65.48 | 5.5685 | 107.5311 | 0.0125 | 25 | 25 | 0 | 25 | 25.03 | 20 | 19.605 | 15 | 15.405 | 200 | 39 | 38.9 | 61 | 61 | 30 | 30 | 70 | 70 | 7.531138 | 0 | 0 | 0 | 0.2 | 0.19605 | 0.15 | 0.15405 | 0 | 0 | 0 | 0 | 0 | 0 | 0 | 0 | 0 | 0 | 0 | 0 | 0 | 0 | 0 | 0 | 0 | 0 | 0 | 0 | 0 | 0 | 0 | 0 | 0 | 0 | 0 | 0 | 0 | 40 | 39.21 | 30 | 30.81 | 0 | 0 | 0 | 0 | 0 | 0 | 0 | 0 | 0 | 0 | 0 | 0 | 0 | 0 | 0 | 0 | 0 | 0 | 0 | 0 | 0 | 0 | -10 | 0 | 0 | Off | 53566.1 | 0 | 25.5 | 24.8 | 1 | 75 | 75 | 0 | 0 | 61 | 61 | 70 | 70 | 39 | 38.9 | 30 | 30 | 75 | 75 | 0 | 0 | 0 | 117104
65.82 | 5.5684 | 107.5292 | 0.0123 | 25 | 25 | 0 | 25 | 24.97 | 20 | 19.605 | 15 | 15.38 | 200 | 39 | 39 | 61 | 61 | 30 | 30 | 70 | 70 | 7.529207 | 0 | 0 | 0 | 0.2 | 0.19605 | 0.15 | 0.1538 | 0 | 0 | 0 | 0 | 0 | 0 | 0 | 0 | 0 | 0 | 0 | 0 | 0 | 0 | 0 | 0 | 0 | 0 | 0 | 0 | 0 | 0 | 0 | 0 | 0 | 0 | 0 | 0 | 0 | 40 | 39.21 | 30 | 30.76 | 0 | 0 | 0 | 0 | 0 | 0 | 0 | 0 | 0 | 0 | 0 | 0 | 0 | 0 | 0 | 0 | 0 | 0 | 0 | 0 | 0 | 0 | -10 | 0 | 0 | Off | 53613.2 | 0 | 25.5 | 25 | 1 | 75 | 74.9 | 0 | 0 | 61 | 61 | 70 | 70 | 39 | 39 | 30 | 30 | 75 | 74.9 | 0 | 0 | 0 | 117073
66.15 | 5.5684 | 107.5292 | 0.0118 | 25 | 25 | 0 | 25 | 25.02 | 20 | 19.605 | 15 | 15.415 | 200 | 39 | 39 | 61 | 61 | 30 | 30 | 70 | 69.9 | 7.529207 | 0 | 0 | 0 | 0.2 | 0.19605 | 0.15 | 0.15415 | 0 | 0 | 0 | 0 | 0 | 0 | 0 | 0 | 0 | 0 | 0 | 0 | 0 | 0 | 0 | 0 | 0 | 0 | 0 | 0 | 0 | 0 | 0 | 0 | 0 | 0 | 0 | 0 | 0 | 40 | 39.21 | 30 | 30.83 | 0 | 0 | 0 | 0 | 0 | 0 | 0 | 0 | 0 | 0 | 0 | 0 | 0 | 0 | 0 | 0 | 0 | 0 | 0 | 0 | 0 | 0 | -10 | 0 | 0 | Off | 53661.8 | 0 | 25.5 | 25.1 | 1 | 75 | 74.9 | 0 | 0 | 61 | 61 | 70 | 69.9 | 39 | 39 | 30 | 30 | 75 | 74.9 | 0 | 0 | 0 | 117109
66.49 | 5.5684 | 107.5292 | 0.0109 | 25 | 25 | 0 | 25 | 25.01 | 20 | 19.595 | 15 | 15.405 | 200 | 39 | 39 | 61 | 60.9 | 30 | 30 | 70 | 70 | 7.529207 | 0 | 0 | 0 | 0.2 | 0.19595 | 0.15 | 0.15405 | 0 | 0 | 0 | 0 | 0 | 0 | 0 | 0 | 0 | 0 | 0 | 0 | 0 | 0 | 0 | 0 | 0 | 0 | 0 | 0 | 0 | 0 | 0 | 0 | 0 | 0 | 0 | 0 | 0 | 40 | 39.19 | 30 | 30.81 | 0 | 0 | 0 | 0 | 0 | 0 | 0 | 0 | 0 | 0 | 0 | 0 | 0 | 0 | 0 | 0 | 0 | 0 | 0 | 0 | 0 | 0 | -10 | 0 | 0 | Off | 53720.5 | 0 | 25.5 | 24.9 | 1 | 75 | 75 | 0 | 0 | 61 | 60.9 | 70 | 70 | 39 | 39 | 30 | 30 | 75 | 75 | 0 | 0 | 0 | 117111
66.82 | 5.5684 | 107.5292 | 0.0096 | 25 | 25 | 0 | 25 | 25 | 20 | 19.605 | 15 | 15.4 | 200 | 39 | 39 | 61 | 61 | 30 | 30 | 70 | 70 | 7.529207 | 0 | 0 | 0 | 0.2 | 0.19605 | 0.15 | 0.154 | 0 | 0 | 0 | 0 | 0 | 0 | 0 | 0 | 0 | 0 | 0 | 0 | 0 | 0 | 0 | 0 | 0 | 0 | 0 | 0 | 0 | 0 | 0 | 0 | 0 | 0 | 0 | 0 | 0 | 40 | 39.21 | 30 | 30.8 | 0 | 0 | 0 | 0 | 0 | 0 | 0 | 0 | 0 | 0 | 0 | 0 | 0 | 0 | 0 | 0 | 0 | 0 | 0 | 0 | 0 | 0 | -10 | 0 | 0 | Off | 53749.2 | 0 | 25.5 | 24.9 | 1 | 75 | 75 | 0 | 0 | 61 | 61 | 70 | 70 | 39 | 39 | 30 | 30 | 75 | 75 | 0 | 0 | 0 | 117099
67.16 | 5.5684 | 107.5292 | 0.0079 | 25 | 25 | 0 | 25 | 25.02 | 20 | 19.61 | 15 | 15.38 | 200 | 39 | 39 | 61 | 61 | 30 | 29.4 | 70 | 70 | 7.529207 | 0 | 0 | 0 | 0.2 | 0.1961 | 0.15 | 0.1538 | 0 | 0 | 0 | 0 | 0 | 0 | 0 | 0 | 0 | 0 | 0 | 0 | 0 | 0 | 0 | 0 | 0 | 0 | 0 | 0 | 0 | 0 | 0 | 0 | 0 | 0 | 0 | 0 | 0 | 40 | 39.22 | 30 | 30.76 | 0 | 0 | 0 | 0 | 0 | 0 | 0 | 0 | 0 | 0 | 0 | 0 | 0 | 0 | 0 | 0 | 0 | 0 | 0 | 0 | 0 | 0 | -10 | 0 | 0 | Off | 53796.8 | 0 | 25.5 | 24.9 | 1 | 75 | 75.1 | 0 | 0 | 61 | 61 | 70 | 70 | 39 | 39 | 30 | 29.4 | 75 | 75.1 | 0 | 0.6 | 0 | 117081
67.49 | 5.5684 | 107.5292 | 0.0058 | 25 | 25 | 0 | 25 | 25.03 | 20 | 19.605 | 15 | 15.4 | 200 | 39 | 39 | 61 | 61 | 30 | 30 | 70 | 70 | 7.529207 | 0 | 0 | 0 | 0.2 | 0.19605 | 0.15 | 0.154 | 0 | 0 | 0 | 0 | 0 | 0 | 0 | 0 | 0 | 0 | 0 | 0 | 0 | 0 | 0 | 0 | 0 | 0 | 0 | 0 | 0 | 0 | 0 | 0 | 0 | 0 | 0 | 0 | 0 | 40 | 39.21 | 30 | 30.8 | 0 | 0 | 0 | 0 | 0 | 0 | 0 | 0 | 0 | 0 | 0 | 0 | 0 | 0 | 0 | 0 | 0 | 0 | 0 | 0 | 0 | 0 | -10 | 0 | 0 | Off | 53830.5 | 0 | 25.5 | 24.9 | 1 | 75 | 75.1 | 0 | 0 | 61 | 61 | 70 | 70 | 39 | 39 | 30 | 30 | 75 | 75.1 | 0 | 0 | 0 | 117083
67.82 | 5.5684 | 107.5292 | 0.0034 | 25 | 25 | 0 | 25 | 25.02 | 20 | 19.605 | 15 | 15.42 | 200 | 39 | 39 | 61 | 61 | 30 | 30 | 70 | 70.1 | 7.529207 | 0 | 0 | 0 | 0.2 | 0.19605 | 0.15 | 0.1542 | 0 | 0 | 0 | 0 | 0 | 0 | 0 | 0 | 0 | 0 | 0 | 0 | 0 | 0 | 0 | 0 | 0 | 0 | 0 | 0 | 0 | 0 | 0 | 0 | 0 | 0 | 0 | 0 | 0 | 40 | 39.21 | 30 | 30.84 | 0 | 0 | 0 | 0 | 0 | 0 | 0 | 0 | 0 | 0 | 0 | 0 | 0 | 0 | 0 | 0 | 0 | 0 | 0 | 0 | 0 | 0 | -10 | 0 | 0 | Off | 53844 | 0 | 25.5 | 24.8 | 1 | 75 | 75 | 0 | 0 | 61 | 61 | 70 | 70.1 | 39 | 39 | 30 | 30 | 75 | 75 | 0 | 0 | 0 | 117114
68.16 | 5.5684 | 107.5292 | 0.0007 | 25 | 25 | 0 | 25 | 25.03 | 20 | 19.6 | 15 | 15.405 | 200 | 39 | 39 | 61 | 61 | 30 | 30 | 70 | 70 | 7.529207 | 0 | 0 | 0 | 0.2 | 0.196 | 0.15 | 0.15405 | 0 | 0 | 0 | 0 | 0 | 0 | 0 | 0 | 0 | 0 | 0 | 0 | 0 | 0 | 0 | 0 | 0 | 0 | 0 | 0 | 0 | 0 | 0 | 0 | 0 | 0 | 0 | 0 | 0 | 40 | 39.2 | 30 | 30.81 | 0 | 0 | 0 | 0 | 0 | 0 | 0 | 0 | 0 | 0 | 0 | 0 | 0 | 0 | 0 | 0 | 0 | 0 | 0 | 0 | 0 | 0 | -10 | 0 | 0 | Off | 53866.5 | 0 | 25.5 | 24.9 | 1 | 75 | 75 | 0 | 0 | 61 | 61 | 70 | 70 | 39 | 39 | 30 | 30 | 75 | 75 | 0 | 0 | 0 | 117102
68.49 | 5.5684 | 107.5292 | -0.0016 | 25 | 25 | 0 | 25 | 25.02 | 20 | 19.605 | 15 | 15.4 | 200 | 39 | 39 | 61 | 61.1 | 30 | 30 | 70 | 70 | 7.529207 | 0 | 0 | 0 | 0.2 | 0.19605 | 0.15 | 0.154 | 0 | 0 | 0 | 0 | 0 | 0 | 0 | 0 | 0 | 0 | 0 | 0 | 0 | 0 | 0 | 0 | 0 | 0 | 0 | 0 | 0 | 0 | 0 | 0 | 0 | 0 | 0 | 0 | 0 | 40 | 39.21 | 30 | 30.8 | 0 | 0 | 0 | 0 | 0 | 0 | 0 | 0 | 0 | 0 | 0 | 0 | 0 | 0 | 0 | 0 | 0 | 0 | 0 | 0 | 0 | 0 | -10 | 0 | 0 | Off | 53881.9 | 0 | 25.5 | 24.9 | 1 | 75 | 75 | 0 | 0 | 61 | 61.1 | 70 | 70 | 39 | 39 | 30 | 30 | 75 | 75 | 0 | 0 | 0 | 117100
68.83 | 5.5684 | 107.5292 | -0.0023 | 25 | 25 | 0 | 25 | 25.03 | 20 | 19.605 | 15 | 15.375 | 200 | 39 | 39 | 61 | 61 | 30 | 30 | 70 | 70 | 7.529207 | 0 | 0 | 0 | 0.2 | 0.19605 | 0.15 | 0.15375 | 0 | 0 | 0 | 0 | 0 | 0 | 0 | 0 | 0 | 0 | 0 | 0 | 0 | 0 | 0 | 0 | 0 | 0 | 0 | 0 | 0 | 0 | 0 | 0 | 0 | 0 | 0 | 0 | 0 | 40 | 39.21 | 30 | 30.75 | 0 | 0 | 0 | 0 | 0 | 0 | 0 | 0 | 0 | 0 | 0 | 0 | 0 | 0 | 0 | 0 | 0 | 0 | 0 | 0 | 0 | 0 | -10 | 0 | 0 | Off | 53907 | 0 | 25.5 | 25 | 1 | 75 | 75 | 0 | 0 | 61 | 61 | 70 | 70 | 39 | 39 | 30 | 30 | 75 | 75 | 0 | 0 | 0 | 117076
69.16 | 5.5684 | 107.5292 | -0.0019 | 25 | 25 | 0 | 25 | 24.99 | 20 | 19.615 | 15 | 15.415 | 200 | 39 | 39 | 61 | 60.9 | 30 | 30 | 70 | 69.9 | 7.529207 | 0 | 0 | 0 | 0.2 | 0.19615 | 0.15 | 0.15415 | 0 | 0 | 0 | 0 | 0 | 0 | 0 | 0 | 0 | 0 | 0 | 0 | 0 | 0 | 0 | 0 | 0 | 0 | 0 | 0 | 0 | 0 | 0 | 0 | 0 | 0 | 0 | 0 | 0 | 40 | 39.23 | 30 | 30.83 | 0 | 0 | 0 | 0 | 0 | 0 | 0 | 0 | 0 | 0 | 0 | 0 | 0 | 0 | 0 | 0 | 0 | 0 | 0 | 0 | 0 | 0 | -10 | 0 | 0 | Off | 53928.6 | 0 | 25.5 | 25 | 1 | 75 | 74.9 | 0 | 0 | 61 | 60.9 | 70 | 69.9 | 39 | 39 | 30 | 30 | 75 | 74.9 | 0 | 0 | 0 | 117109
69.49 | 5.5684 | 107.5292 | -0.0012 | 25 | 25 | 0 | 25 | 25.02 | 20 | 19.605 | 15 | 15.42 | 200 | 39 | 38.9 | 61 | 60.9 | 30 | 30 | 70 | 70 | 7.529207 | 0 | 0 | 0 | 0.2 | 0.19605 | 0.15 | 0.1542 | 0 | 0 | 0 | 0 | 0 | 0 | 0 | 0 | 0 | 0 | 0 | 0 | 0 | 0 | 0 | 0 | 0 | 0 | 0 | 0 | 0 | 0 | 0 | 0 | 0 | 0 | 0 | 0 | 0 | 40 | 39.21 | 30 | 30.84 | 0 | 0 | 0 | 0 | 0 | 0 | 0 | 0 | 0 | 0 | 0 | 0 | 0 | 0 | 0 | 0 | 0 | 0 | 0 | 0 | 0 | 0 | -10 | 0 | 0 | Off | 53953.3 | 0 | 25.5 | 25.1 | 1 | 75 | 75 | 0 | 0 | 61 | 60.9 | 70 | 70 | 39 | 38.9 | 30 | 30 | 75 | 75 | 0 | 0 | 0 | 117109
69.83 | 5.5684 | 107.5292 | -0.0006 | 25 | 25 | 0 | 25 | 25.01 | 20 | 19.605 | 15 | 15.395 | 200 | 39 | 39 | 61 | 61.1 | 30 | 30 | 70 | 69.9 | 7.529207 | 0 | 0 | 0 | 0.2 | 0.19605 | 0.15 | 0.15395 | 0 | 0 | 0 | 0 | 0 | 0 | 0 | 0 | 0 | 0 | 0 | 0 | 0 | 0 | 0 | 0 | 0 | 0 | 0 | 0 | 0 | 0 | 0 | 0 | 0 | 0 | 0 | 0 | 0 | 40 | 39.21 | 30 | 30.79 | 0 | 0 | 0 | 0 | 0 | 0 | 0 | 0 | 0 | 0 | 0 | 0 | 0 | 0 | 0 | 0 | 0 | 0 | 0 | 0 | 0 | 0 | -10 | 0 | 0 | Off | 53973 | 0 | 25.5 | 24.9 | 1 | 75 | 75 | 0 | 0 | 61 | 61.1 | 70 | 69.9 | 39 | 39 | 30 | 30 | 75 | 75 | 0 | 0 | 0 | 117096
70.16 | 5.5684 | 107.5292 | -0.0003 | 25 | 25 | 0 | 25 | 25.01 | 20 | 19.62 | 15 | 15.375 | 200 | 39 | 39 | 61 | 61.1 | 30 | 30 | 70 | 69.9 | 7.529207 | 0 | 0 | 0 | 0.2 | 0.1962 | 0.15 | 0.15375 | 0 | 0 | 0 | 0 | 0 | 0 | 0 | 0 | 0 | 0 | 0 | 0 | 0 | 0 | 0 | 0 | 0 | 0 | 0 | 0 | 0 | 0 | 0 | 0 | 0 | 0 | 0 | 0 | 0 | 40 | 39.24 | 30 | 30.75 | 0 | 0 | 0 | 0 | 0 | 0 | 0 | 0 | 0 | 0 | 0 | 0 | 0 | 0 | 0 | 0 | 0 | 0 | 0 | 0 | 0 | 0 | -10 | 0 | 0 | Off | 53984.4 | 0 | 25.5 | 25 | 1 | 75 | 75 | 0 | 0 | 61 | 61.1 | 70 | 69.9 | 39 | 39 | 30 | 30 | 75 | 75 | 0 | 0.2 | 0 | 117073
70.5 | 5.5684 | 107.5292 | -0.0001 | 25 | 25 | 0 | 25 | 24.99 | 20 | 19.605 | 15 | 15.405 | 200 | 39 | 39 | 61 | 61 | 30 | 30 | 70 | 70 | 7.529207 | 0 | 0 | 0 | 0.2 | 0.19605 | 0.15 | 0.15405 | 0 | 0 | 0 | 0 | 0 | 0 | 0 | 0 | 0 | 0 | 0 | 0 | 0 | 0 | 0 | 0 | 0 | 0 | 0 | 0 | 0 | 0 | 0 | 0 | 0 | 0 | 0 | 0 | 0 | 40 | 39.21 | 30 | 30.81 | 0 | 0 | 0 | 0 | 0 | 0 | 0 | 0 | 0 | 0 | 0 | 0 | 0 | 0 | 0 | 0 | 0 | 0 | 0 | 0 | 0 | 0 | -10 | 0 | 0 | Off | 54004.1 | 0 | 25.5 | 24.8 | 1 | 75 | 74.9 | 0 | 0 | 61 | 61 | 70 | 70 | 39 | 39 | 30 | 30 | 75 | 74.9 | 0 | 0 | 0 | 117102
70.83 | 5.5684 | 107.5292 | 0 | 25 | 25 | 0 | 25 | 25.04 | 20 | 19.595 | 15 | 15.415 | 200 | 39 | 39 | 61 | 60.9 | 30 | 30 | 70 | 70 | 7.529207 | 0 | 0 | 0 | 0.2 | 0.19595 | 0.15 | 0.15415 | 0 | 0 | 0 | 0 | 0 | 0 | 0 | 0 | 0 | 0 | 0 | 0 | 0 | 0 | 0 | 0 | 0 | 0 | 0 | 0 | 0 | 0 | 0 | 0 | 0 | 0 | 0 | 0 | 0 | 40 | 39.19 | 30 | 30.83 | 0 | 0 | 0 | 0 | 0 | 0 | 0 | 0 | 0 | 0 | 0 | 0 | 0 | 0 | 0 | 0 | 0 | 0 | 0 | 0 | 0 | 0 | -10 | 0 | 0 | Off | 54017.5 | 0 | 25.5 | 24.9 | 1 | 75 | 75 | 0 | 0 | 61 | 60.9 | 70 | 70 | 39 | 39 | 30 | 30 | 75 | 75 | 0 | 0 | 0 | 117112
71.17 | 5.5684 | 107.5292 | 0 | 25 | 25 | 0 | 25 | 25.04 | 20 | 19.605 | 15 | 15.405 | 200 | 39 | 39 | 61 | 61 | 30 | 30 | 70 | 70 | 7.529207 | 0 | 0 | 0 | 0.2 | 0.19605 | 0.15 | 0.15405 | 0 | 0 | 0 | 0 | 0 | 0 | 0 | 0 | 0 | 0 | 0 | 0 | 0 | 0 | 0 | 0 | 0 | 0 | 0 | 0 | 0 | 0 | 0 | 0 | 0 | 0 | 0 | 0 | 0 | 40 | 39.21 | 30 | 30.81 | 0 | 0 | 0 | 0 | 0 | 0 | 0 | 0 | 0 | 0 | 0 | 0 | 0 | 0 | 0 | 0 | 0 | 0 | 0 | 0 | 0 | 0 | -10 | 0 | 0 | Off | 54018.1 | 0 | 25.5 | 24.9 | 1 | 75 | 75 | 0 | 0 | 61 | 61 | 70 | 70 | 39 | 39 | 30 | 30 | 75 | 75 | 0 | 0 | 0 | 117104
71.5 | 5.5684 | 107.5292 | 0 | 25 | 25 | 0 | 25 | 25.01 | 20 | 19.615 | 15 | 15.385 | 200 | 39 | 38.9 | 61 | 61 | 30 | 29.8 | 70 | 70 | 7.529207 | 0 | 0 | 0 | 0.2 | 0.19615 | 0.15 | 0.15385 | 0 | 0 | 0 | 0 | 0 | 0 | 0 | 0 | 0 | 0 | 0 | 0 | 0 | 0 | 0 | 0 | 0 | 0 | 0 | 0 | 0 | 0 | 0 | 0 | 0 | 0 | 0 | 0 | 0 | 40 | 39.23 | 30 | 30.77 | 0 | 0 | 0 | 0 | 0 | 0 | 0 | 0 | 0 | 0 | 0 | 0 | 0 | 0 | 0 | 0 | 0 | 0 | 0 | 0 | 0 | 0 | -10 | 0 | 0 | Off | 54017.4 | 0 | 25.5 | 24.8 | 1 | 75 | 75 | 0 | 0 | 61 | 61 | 70 | 70 | 39 | 38.9 | 30 | 29.8 | 75 | 75 | 0 | 1.7 | 0 | 117094
71.84 | 5.5684 | 107.5292 | 0 | 25 | 25 | 0 | 25 | 25.03 | 20 | 19.605 | 15 | 15.39 | 200 | 39 | 39 | 61 | 61 | 30 | 30 | 70 | 70 | 7.529207 | 0 | 0 | 0 | 0.2 | 0.19605 | 0.15 | 0.1539 | 0 | 0 | 0 | 0 | 0 | 0 | 0 | 0 | 0 | 0 | 0 | 0 | 0 | 0 | 0 | 0 | 0 | 0 | 0 | 0 | 0 | 0 | 0 | 0 | 0 | 0 | 0 | 0 | 0 | 40 | 39.21 | 30 | 30.78 | 0 | 0 | 0 | 0 | 0 | 0 | 0 | 0 | 0 | 0 | 0 | 0 | 0 | 0 | 0 | 0 | 0 | 0 | 0 | 0 | 0 | 0 | -10 | 0 | 0 | Off | 54017.5 | 0 | 25.5 | 24.9 | 1 | 75 | 75 | 0 | 0 | 61 | 61 | 70 | 70 | 39 | 39 | 30 | 30 | 75 | 75 | 0 | 0 | 0 | 117091
72.17 | 5.5684 | 107.5292 | 0 | 25 | 25 | 0 | 25 | 25.05 | 20 | 19.605 | 15 | 15.405 | 200 | 39 | 39 | 61 | 61 | 30 | 30 | 70 | 70 | 7.529207 | 0 | 0 | 0 | 0.2 | 0.19605 | 0.15 | 0.15405 | 0 | 0 | 0 | 0 | 0 | 0 | 0 | 0 | 0 | 0 | 0 | 0 | 0 | 0 | 0 | 0 | 0 | 0 | 0 | 0 | 0 | 0 | 0 | 0 | 0 | 0 | 0 | 0 | 0 | 40 | 39.21 | 30 | 30.81 | 0 | 0 | 0 | 0 | 0 | 0 | 0 | 0 | 0 | 0 | 0 | 0 | 0 | 0 | 0 | 0 | 0 | 0 | 0 | 0 | 0 | 0 | -10 | 0 | 0 | Off | 54027.1 | 0 | 25.5 | 24.9 | 1 | 75 | 75 | 0 | 0 | 61 | 61 | 70 | 70 | 39 | 39 | 30 | 30 | 75 | 75 | 0 | 0 | 0 | 117106
72.5 | 5.5684 | 107.5292 | 0 | 25 | 25 | 0 | 25 | 25.02 | 20 | 19.59 | 15 | 15.405 | 200 | 39 | 39 | 61 | 60.9 | 30 | 30 | 70 | 70 | 7.529207 | 0 | 0 | 0 | 0.2 | 0.1959 | 0.15 | 0.15405 | 0 | 0 | 0 | 0 | 0 | 0 | 0 | 0 | 0 | 0 | 0 | 0 | 0 | 0 | 0 | 0 | 0 | 0 | 0 | 0 | 0 | 0 | 0 | 0 | 0 | 0 | 0 | 0 | 0 | 40 | 39.18 | 30 | 30.81 | 0 | 0 | 0 | 0 | 0 | 0 | 0 | 0 | 0 | 0 | 0 | 0 | 0 | 0 | 0 | 0 | 0 | 0 | 0 | 0 | 0 | 0 | -10 | 0 | 0 | Off | 54028.6 | 0 | 25.5 | 24.8 | 1 | 75 | 75 | 0 | 0 | 61 | 60.9 | 70 | 70 | 39 | 39 | 30 | 30 | 75 | 75 | 0 | 0 | 0 | 117101
72.84 | 5.5685 | 107.5311 | 0 | 25 | 25 | 0 | 25 | 25 | 20 | 19.63 | 15 | 15.39 | 200 | 39 | 39 | 61 | 61 | 30 | 30 | 70 | 70 | 7.531138 | 0 | 0 | 0 | 0.2 | 0.1963 | 0.15 | 0.1539 | 0 | 0 | 0 | 0 | 0 | 0 | 0 | 0 | 0 | 0 | 0 | 0 | 0 | 0 | 0 | 0 | 0 | 0 | 0 | 0 | 0 | 0 | 0 | 0 | 0 | 0 | 0 | 0 | 0 | 40 | 39.26 | 30 | 30.78 | 0 | 0 | 0 | 0 | 0 | 0 | 0 | 0 | 0 | 0 | 0 | 0 | 0 | 0 | 0 | 0 | 0 | 0 | 0 | 0 | 0 | 0 | -10 | 0 | 0 | Off | 54047.8 | 0 | 25.5 | 24.9 | 1 | 75 | 75 | 0 | 0 | 61 | 61 | 70 | 70 | 39 | 39 | 30 | 30 | 75 | 75 | 0 | 0 | 0 | 117100
73.17 | 5.5685 | 107.5311 | 0.0002 | 25 | 25 | 0 | 25 | 25.03 | 20 | 19.605 | 15 | 15.39 | 200 | 39 | 39 | 61 | 61 | 30 | 30 | 70 | 70 | 7.531138 | 0 | 0 | 0 | 0.2 | 0.19605 | 0.15 | 0.1539 | 0 | 0 | 0 | 0 | 0 | 0 | 0 | 0 | 0 | 0 | 0 | 0 | 0 | 0 | 0 | 0 | 0 | 0 | 0 | 0 | 0 | 0 | 0 | 0 | 0 | 0 | 0 | 0 | 0 | 40 | 39.21 | 30 | 30.78 | 0 | 0 | 0 | 0 | 0 | 0 | 0 | 0 | 0 | 0 | 0 | 0 | 0 | 0 | 0 | 0 | 0 | 0 | 0 | 0 | 0 | 0 | -10 | 0 | 0 | Off | 54053.9 | 0 | 25.5 | 25 | 1 | 75 | 75 | 0 | 0 | 61 | 61 | 70 | 70 | 39 | 39 | 30 | 30 | 75 | 75 | 0 | 0 | 0 | 117074
73.5 | 5.5685 | 107.5311 | 0.0003 | 25 | 25 | 0 | 25 | 25.02 | 20 | 19.595 | 15 | 15.41 | 200 | 39 | 39 | 61 | 61 | 30 | 30 | 70 | 70 | 7.531138 | 0 | 0 | 0 | 0.2 | 0.19595 | 0.15 | 0.1541 | 0 | 0 | 0 | 0 | 0 | 0 | 0 | 0 | 0 | 0 | 0 | 0 | 0 | 0 | 0 | 0 | 0 | 0 | 0 | 0 | 0 | 0 | 0 | 0 | 0 | 0 | 0 | 0 | 0 | 40 | 39.19 | 30 | 30.82 | 0 | 0 | 0 | 0 | 0 | 0 | 0 | 0 | 0 | 0 | 0 | 0 | 0 | 0 | 0 | 0 | 0 | 0 | 0 | 0 | 0 | 0 | -10 | 0 | 0 | Off | 54034.9 | 0 | 25.5 | 25 | 1 | 75 | 75 | 0 | 0 | 61 | 61 | 70 | 70 | 39 | 39 | 30 | 30 | 75 | 75 | 0 | 0 | 0 | 117109
73.84 | 5.5685 | 107.5311 | 0.0004 | 25 | 25 | 0 | 25 | 25.05 | 20 | 19.605 | 15 | 15.405 | 200 | 39 | 39 | 61 | 61 | 30 | 30 | 70 | 70 | 7.531138 | 0 | 0 | 0 | 0.2 | 0.19605 | 0.15 | 0.15405 | 0 | 0 | 0 | 0 | 0 | 0 | 0 | 0 | 0 | 0 | 0 | 0 | 0 | 0 | 0 | 0 | 0 | 0 | 0 | 0 | 0 | 0 | 0 | 0 | 0 | 0 | 0 | 0 | 0 | 40 | 39.21 | 30 | 30.81 | 0 | 0 | 0 | 0 | 0 | 0 | 0 | 0 | 0 | 0 | 0 | 0 | 0 | 0 | 0 | 0 | 0 | 0 | 0 | 0 | 0 | 0 | -10 | 0 | 0 | Off | 54024.8 | 0 | 25.5 | 24.9 | 1 | 75 | 75.1 | 0 | 0 | 61 | 61 | 70 | 70 | 39 | 39 | 30 | 30 | 75 | 75.1 | 0 | 0 | 0 | 117103
74.17 | 5.5685 | 107.5311 | 0.0005 | 25 | 25 | 0 | 25 | 25.05 | 20 | 19.63 | 15 | 15.39 | 200 | 39 | 39 | 61 | 61 | 30 | 30 | 70 | 70 | 7.531138 | 0 | 0 | 0 | 0.2 | 0.1963 | 0.15 | 0.1539 | 0 | 0 | 0 | 0 | 0 | 0 | 0 | 0 | 0 | 0 | 0 | 0 | 0 | 0 | 0 | 0 | 0 | 0 | 0 | 0 | 0 | 0 | 0 | 0 | 0 | 0 | 0 | 0 | 0 | 40 | 39.26 | 30 | 30.78 | 0 | 0 | 0 | 0 | 0 | 0 | 0 | 0 | 0 | 0 | 0 | 0 | 0 | 0 | 0 | 0 | 0 | 0 | 0 | 0 | 0 | 0 | -10 | 0 | 0 | Off | 54025.4 | 0 | 25.5 | 24.9 | 1 | 75 | 75 | 0 | 0 | 61 | 61 | 70 | 70 | 39 | 39 | 30 | 30 | 75 | 75 | 0 | 0 | 0 | 117088
74.51 | 5.5685 | 107.5311 | 0.0005 | 25 | 25 | 0 | 25 | 25.01 | 20 | 19.605 | 15 | 15.375 | 200 | 39 | 39 | 61 | 60.9 | 30 | 30 | 70 | 70 | 7.531138 | 0 | 0 | 0 | 0.2 | 0.19605 | 0.15 | 0.15375 | 0 | 0 | 0 | 0 | 0 | 0 | 0 | 0 | 0 | 0 | 0 | 0 | 0 | 0 | 0 | 0 | 0 | 0 | 0 | 0 | 0 | 0 | 0 | 0 | 0 | 0 | 0 | 0 | 0 | 40 | 39.21 | 30 | 30.75 | 0 | 0 | 0 | 0 | 0 | 0 | 0 | 0 | 0 | 0 | 0 | 0 | 0 | 0 | 0 | 0 | 0 | 0 | 0 | 0 | 0 | 0 | -10 | 0 | 0 | Off | 54021.5 | 0 | 25.5 | 24.8 | 1 | 75 | 75 | 0 | 0 | 61 | 60.9 | 70 | 70 | 39 | 39 | 30 | 30 | 75 | 75 | 0 | 0 | 0 | 117073
74.84 | 5.5685 | 107.5311 | 0.0006 | 25 | 25 | 0 | 25 | 25.04 | 20 | 19.595 | 15 | 15.41 | 200 | 39 | 39.1 | 61 | 60.9 | 30 | 30 | 70 | 70 | 7.531138 | 0 | 0 | 0 | 0.2 | 0.19595 | 0.15 | 0.1541 | 0 | 0 | 0 | 0 | 0 | 0 | 0 | 0 | 0 | 0 | 0 | 0 | 0 | 0 | 0 | 0 | 0 | 0 | 0 | 0 | 0 | 0 | 0 | 0 | 0 | 0 | 0 | 0 | 0 | 40 | 39.19 | 30 | 30.82 | 0 | 0 | 0 | 0 | 0 | 0 | 0 | 0 | 0 | 0 | 0 | 0 | 0 | 0 | 0 | 0 | 0 | 0 | 0 | 0 | 0 | 0 | -10 | 0 | 0 | Off | 54025.7 | 0 | 25.5 | 24.9 | 1 | 75 | 75 | 0 | 0 | 61 | 60.9 | 70 | 70 | 39 | 39.1 | 30 | 30 | 75 | 75 | 0 | 0 | 0 | 117112
75.18 | 5.5685 | 107.5311 | 0.0006 | 25 | 25 | 0 | 25 | 25.05 | 20 | 19.585 | 15 | 15.405 | 200 | 39 | 39 | 61 | 61 | 30 | 30 | 70 | 70.1 | 7.531138 | 0 | 0 | 0 | 0.2 | 0.19585 | 0.15 | 0.15405 | 0 | 0 | 0 | 0 | 0 | 0 | 0 | 0 | 0 | 0 | 0 | 0 | 0 | 0 | 0 | 0 | 0 | 0 | 0 | 0 | 0 | 0 | 0 | 0 | 0 | 0 | 0 | 0 | 0 | 40 | 39.17 | 30 | 30.81 | 0 | 0 | 0 | 0 | 0 | 0 | 0 | 0 | 0 | 0 | 0 | 0 | 0 | 0 | 0 | 0 | 0 | 0 | 0 | 0 | 0 | 0 | -10 | 0 | 0 | Off | 54020 | 0 | 25.5 | 24.9 | 1 | 75 | 75 | 0 | 0 | 61 | 61 | 70 | 70.1 | 39 | 39 | 30 | 30 | 75 | 75 | 0 | 0 | 0 | 117108
75.51 | 5.5685 | 107.5311 | 0.0006 | 25 | 25 | 0 | 25 | 25.03 | 20 | 19.605 | 15 | 15.41 | 200 | 39 | 39 | 61 | 60.9 | 30 | 30 | 70 | 70 | 7.531138 | 0 | 0 | 0 | 0.2 | 0.19605 | 0.15 | 0.1541 | 0 | 0 | 0 | 0 | 0 | 0 | 0 | 0 | 0 | 0 | 0 | 0 | 0 | 0 | 0 | 0 | 0 | 0 | 0 | 0 | 0 | 0 | 0 | 0 | 0 | 0 | 0 | 0 | 0 | 40 | 39.21 | 30 | 30.82 | 0 | 0 | 0 | 0 | 0 | 0 | 0 | 0 | 0 | 0 | 0 | 0 | 0 | 0 | 0 | 0 | 0 | 0 | 0 | 0 | 0 | 0 | -10 | 0 | 0 | Off | 54028.6 | 0 | 25.5 | 24.9 | 1 | 75 | 75 | 0 | 0 | 61 | 60.9 | 70 | 70 | 39 | 39 | 30 | 30 | 75 | 75 | 0 | 0 | 0 | 117108
75.84 | 5.5685 | 107.5311 | 0.0006 | 25 | 25 | 0 | 25 | 25.03 | 20 | 19.605 | 15 | 15.385 | 200 | 39 | 39 | 61 | 61 | 30 | 30 | 70 | 70 | 7.531138 | 0 | 0 | 0 | 0.2 | 0.19605 | 0.15 | 0.15385 | 0 | 0 | 0 | 0 | 0 | 0 | 0 | 0 | 0 | 0 | 0 | 0 | 0 | 0 | 0 | 0 | 0 | 0 | 0 | 0 | 0 | 0 | 0 | 0 | 0 | 0 | 0 | 0 | 0 | 40 | 39.21 | 30 | 30.77 | 0 | 0 | 0 | 0 | 0 | 0 | 0 | 0 | 0 | 0 | 0 | 0 | 0 | 0 | 0 | 0 | 0 | 0 | 0 | 0 | 0 | 0 | -10 | 0 | 0 | Off | 54045.2 | 0 | 25.5 | 24.9 | 1 | 75 | 75 | 0 | 0 | 61 | 61 | 70 | 70 | 39 | 39 | 30 | 30 | 75 | 75 | 0 | 0 | 0 | 117086
76.18 | 5.5686 | 107.5331 | 0.0006 | 25 | 25 | 0 | 25 | 25.01 | 20 | 19.59 | 15 | 15.42 | 200 | 39 | 39 | 61 | 61 | 30 | 30 | 70 | 70 | 7.533069 | 0 | 0 | 0 | 0.2 | 0.1959 | 0.15 | 0.1542 | 0 | 0 | 0 | 0 | 0 | 0 | 0 | 0 | 0 | 0 | 0 | 0 | 0 | 0 | 0 | 0 | 0 | 0 | 0 | 0 | 0 | 0 | 0 | 0 | 0 | 0 | 0 | 0 | 0 | 40 | 39.18 | 30 | 30.84 | 0 | 0 | 0 | 0 | 0 | 0 | 0 | 0 | 0 | 0 | 0 | 0 | 0 | 0 | 0 | 0 | 0 | 0 | 0 | 0 | 0 | 0 | -10 | 0 | 0 | Off | 54039.4 | 0 | 25.5 | 24.9 | 1 | 75 | 75 | 0 | 0 | 61 | 61 | 70 | 70 | 39 | 39 | 30 | 30 | 75 | 75 | 0 | 0 | 0 | 117117
76.51 | 5.5686 | 107.5331 | 0.0007 | 25 | 25 | 0 | 25 | 25.04 | 20 | 19.605 | 15 | 15.41 | 200 | 39 | 39 | 61 | 61 | 30 | 30 | 70 | 70 | 7.533069 | 0 | 0 | 0 | 0.2 | 0.19605 | 0.15 | 0.1541 | 0 | 0 | 0 | 0 | 0 | 0 | 0 | 0 | 0 | 0 | 0 | 0 | 0 | 0 | 0 | 0 | 0 | 0 | 0 | 0 | 0 | 0 | 0 | 0 | 0 | 0 | 0 | 0 | 0 | 40 | 39.21 | 30 | 30.82 | 0 | 0 | 0 | 0 | 0 | 0 | 0 | 0 | 0 | 0 | 0 | 0 | 0 | 0 | 0 | 0 | 0 | 0 | 0 | 0 | 0 | 0 | -10 | 0 | 0 | Off | 54033.8 | 0 | 25.5 | 24.9 | 1 | 75 | 75 | 0 | 0 | 61 | 61 | 70 | 70 | 39 | 39 | 30 | 30 | 75 | 75 | 0 | 0 | 0 | 117120
76.84 | 5.5686 | 107.5331 | 0.0007 | 25 | 25 | 0 | 25 | 25.03 | 20 | 19.6 | 15 | 15.39 | 200 | 39 | 38.9 | 61 | 61 | 30 | 30 | 70 | 70.1 | 7.533069 | 0 | 0 | 0 | 0.2 | 0.196 | 0.15 | 0.1539 | 0 | 0 | 0 | 0 | 0 | 0 | 0 | 0 | 0 | 0 | 0 | 0 | 0 | 0 | 0 | 0 | 0 | 0 | 0 | 0 | 0 | 0 | 0 | 0 | 0 | 0 | 0 | 0 | 0 | 40 | 39.2 | 30 | 30.78 | 0 | 0 | 0 | 0 | 0 | 0 | 0 | 0 | 0 | 0 | 0 | 0 | 0 | 0 | 0 | 0 | 0 | 0 | 0 | 0 | 0 | 0 | -10 | 0 | 0 | Off | 54027.6 | 0 | 25.5 | 24.8 | 1 | 75 | 74.9 | 0 | 0 | 61 | 61 | 70 | 70.1 | 39 | 38.9 | 30 | 30 | 75 | 74.9 | 0 | 0 | 0 | 117102
77.18 | 5.5686 | 107.5331 | 0.0007 | 25 | 25.1 | 0 | 25 | 25.02 | 20 | 19.585 | 15 | 15.38 | 200 | 39 | 39 | 61 | 61 | 30 | 30 | 70 | 69.9 | 7.533069 | 0 | 0 | 0 | 0.2 | 0.19585 | 0.15 | 0.1538 | 0 | 0 | 0 | 0 | 0 | 0 | 0 | 0 | 0 | 0 | 0 | 0 | 0 | 0 | 0 | 0 | 0 | 0 | 0 | 0 | 0 | 0 | 0 | 0 | 0 | 0 | 0 | 0 | 0 | 40 | 39.17 | 30 | 30.76 | 0 | 0 | 0 | 0 | 0 | 0 | 0 | 0 | 0 | 0 | 0 | 0 | 0 | 0 | 0 | 0 | 0 | 0 | 0 | 0 | 0 | 0 | -10 | 0 | 0 | Off | 54007.7 | 0 | 25.5 | 24.8 | 1 | 75 | 75 | 0 | 0 | 61 | 61 | 70 | 69.9 | 39 | 39 | 30 | 30 | 75 | 75 | 0 | 0 | 0 | 117082
77.51 | 5.5686 | 107.5331 | 0.0006 | 25 | 25 | 0 | 25 | 25.01 | 20 | 19.605 | 15 | 15.42 | 200 | 39 | 39.1 | 61 | 60.9 | 30 | 30 | 70 | 70 | 7.533069 | 0 | 0 | 0 | 0.2 | 0.19605 | 0.15 | 0.1542 | 0 | 0 | 0 | 0 | 0 | 0 | 0 | 0 | 0 | 0 | 0 | 0 | 0 | 0 | 0 | 0 | 0 | 0 | 0 | 0 | 0 | 0 | 0 | 0 | 0 | 0 | 0 | 0 | 0 | 40 | 39.21 | 30 | 30.84 | 0 | 0 | 0 | 0 | 0 | 0 | 0 | 0 | 0 | 0 | 0 | 0 | 0 | 0 | 0 | 0 | 0 | 0 | 0 | 0 | 0 | 0 | -10 | 0 | 0 | Off | 54001 | 0 | 25.5 | 25 | 1 | 75 | 74.9 | 0 | 0 | 61 | 60.9 | 70 | 70 | 39 | 39.1 | 30 | 30 | 75 | 74.9 | 0 | 0 | 0 | 117101
77.85 | 5.5686 | 107.5331 | 0.0006 | 25 | 25 | 0 | 25 | 25.03 | 20 | 19.6 | 15 | 15.405 | 200 | 39 | 39 | 61 | 61 | 30 | 30 | 70 | 69.9 | 7.533069 | 0 | 0 | 0 | 0.2 | 0.196 | 0.15 | 0.15405 | 0 | 0 | 0 | 0 | 0 | 0 | 0 | 0 | 0 | 0 | 0 | 0 | 0 | 0 | 0 | 0 | 0 | 0 | 0 | 0 | 0 | 0 | 0 | 0 | 0 | 0 | 0 | 0 | 0 | 40 | 39.2 | 30 | 30.81 | 0 | 0 | 0 | 0 | 0 | 0 | 0 | 0 | 0 | 0 | 0 | 0 | 0 | 0 | 0 | 0 | 0 | 0 | 0 | 0 | 0 | 0 | -10 | 0 | 0 | Off | 54007.1 | 0 | 25.5 | 24.8 | 1 | 75 | 75 | 0 | 0 | 61 | 61 | 70 | 69.9 | 39 | 39 | 30 | 30 | 75 | 75 | 0 | 0 | 0 | 117106
78.18 | 5.5686 | 107.5331 | 0.0006 | 25 | 25 | 0 | 25 | 25.03 | 20 | 19.6 | 15 | 15.4 | 200 | 39 | 39 | 61 | 61 | 30 | 30 | 70 | 70 | 7.533069 | 0 | 0 | 0 | 0.2 | 0.196 | 0.15 | 0.154 | 0 | 0 | 0 | 0 | 0 | 0 | 0 | 0 | 0 | 0 | 0 | 0 | 0 | 0 | 0 | 0 | 0 | 0 | 0 | 0 | 0 | 0 | 0 | 0 | 0 | 0 | 0 | 0 | 0 | 40 | 39.2 | 30 | 30.8 | 0 | 0 | 0 | 0 | 0 | 0 | 0 | 0 | 0 | 0 | 0 | 0 | 0 | 0 | 0 | 0 | 0 | 0 | 0 | 0 | 0 | 0 | -10 | 0 | 0 | Off | 54014.9 | 0 | 25.5 | 25 | 1 | 75 | 75 | 0 | 0 | 61 | 61 | 70 | 70 | 39 | 39 | 30 | 30 | 75 | 75 | 0 | 0 | 0 | 117100
78.52 | 5.5686 | 107.5331 | 0.0006 | 25 | 25 | 0 | 25 | 25.05 | 20 | 19.59 | 15 | 15.385 | 200 | 39 | 39 | 61 | 60.9 | 30 | 30 | 70 | 70 | 7.533069 | 0 | 0 | 0 | 0.2 | 0.1959 | 0.15 | 0.15385 | 0 | 0 | 0 | 0 | 0 | 0 | 0 | 0 | 0 | 0 | 0 | 0 | 0 | 0 | 0 | 0 | 0 | 0 | 0 | 0 | 0 | 0 | 0 | 0 | 0 | 0 | 0 | 0 | 0 | 40 | 39.18 | 30 | 30.77 | 0 | 0 | 0 | 0 | 0 | 0 | 0 | 0 | 0 | 0 | 0 | 0 | 0 | 0 | 0 | 0 | 0 | 0 | 0 | 0 | 0 | 0 | -10 | 0 | 0 | Off | 54014.2 | 0 | 25.5 | 24.8 | 1 | 75 | 75 | 0 | 0 | 61 | 60.9 | 70 | 70 | 39 | 39 | 30 | 30 | 75 | 75 | 0 | 0 | 0 | 117092
78.85 | 5.5686 | 107.5331 | 0.0006 | 25 | 25 | 0 | 25 | 25.01 | 20 | 19.585 | 15 | 15.37 | 200 | 39 | 39 | 61 | 61 | 30 | 30 | 70 | 70 | 7.533069 | 0 | 0 | 0 | 0.2 | 0.19585 | 0.15 | 0.1537 | 0 | 0 | 0 | 0 | 0 | 0 | 0 | 0 | 0 | 0 | 0 | 0 | 0 | 0 | 0 | 0 | 0 | 0 | 0 | 0 | 0 | 0 | 0 | 0 | 0 | 0 | 0 | 0 | 0 | 40 | 39.17 | 30 | 30.74 | 0 | 0 | 0 | 0 | 0 | 0 | 0 | 0 | 0 | 0 | 0 | 0 | 0 | 0 | 0 | 0 | 0 | 0 | 0 | 0 | 0 | 0 | -10 | 0 | 0 | Off | 53998.2 | 0 | 25.5 | 24.8 | 1 | 75 | 75 | 0 | 0 | 61 | 61 | 70 | 70 | 39 | 39 | 30 | 30 | 75 | 75 | 0 | 0 | 0 | 117071
79.19 | 5.5686 | 107.5331 | 0.0005 | 25 | 25 | 0 | 25 | 25.03 | 20 | 19.595 | 20 | 15.42 | 200 | 39 | 39 | 61 | 61 | 43 | 43 | 57 | 56.9 | 7.533069 | 0 | 0 | 0 | 0.2 | 0.19595 | 0.2 | 0.1542 | 0 | 0 | 0 | 0 | 0 | 0 | 0 | 0 | 0 | 0 | 0 | 0 | 0 | 0 | 0 | 0 | 0 | 0 | 0 | 0 | 0 | 0 | 0 | 0 | 0 | 0 | 0 | 0 | 0 | 40 | 39.19 | 40 | 30.84 | 0 | 0 | 0 | 0 | 0 | 0 | 0 | 0 | 0 | 0 | 0 | 0 | 0 | 0 | 0 | 0 | 0 | 0 | 0 | 0 | 0 | 0 | -10 | 0 | 0 | Off | 53981.9 | 0 | 25.5 | 25 | 1 | 75 | 75 | 0 | 0 | 61 | 61 | 57 | 56.9 | 39 | 39 | 43 | 43 | 75 | 75 | 0 | 0 | 0 | 117112
79.52 | 5.5686 | 107.5331 | 0.0005 | 25 | 25 | 0 | 25 | 25.03 | 20 | 19.58 | 20 | 15.89 | 200 | 39 | 39 | 61 | 61 | 43 | 43 | 57 | 57 | 7.533069 | 0 | 0 | 0 | 0.2 | 0.1958 | 0.2 | 0.1589 | 0 | 0 | 0 | 0 | 0 | 0 | 0 | 0 | 0 | 0 | 0 | 0 | 0 | 0 | 0 | 0 | 0 | 0 | 0 | 0 | 0 | 0 | 0 | 0 | 0 | 0 | 0 | 0 | 0 | 40 | 39.16 | 40 | 31.78 | 0 | 0 | 0 | 0 | 0 | 0 | 0 | 0 | 0 | 0 | 0 | 0 | 0 | 0 | 0 | 0 | 0 | 0 | 0 | 0 | 0 | 0 | -10 | 0 | 0 | Off | 53988.2 | 0 | 25.5 | 24.9 | 1 | 75 | 75 | 0 | 0 | 61 | 61 | 57 | 57 | 39 | 39 | 43 | 43 | 75 | 75 | 0 | 0 | 0 | 117522
79.85 | 5.5686 | 107.5331 | 0.0004 | 25 | 25 | 0 | 25 | 25.03 | 20 | 19.6 | 20 | 19.145 | 200 | 39 | 38.9 | 61 | 60.9 | 43 | 43 | 57 | 57 | 7.533069 | 0 | 0 | 0 | 0.2 | 0.196 | 0.2 | 0.19145 | 0 | 0 | 0 | 0 | 0 | 0 | 0 | 0 | 0 | 0 | 0 | 0 | 0 | 0 | 0 | 0 | 0 | 0 | 0 | 0 | 0 | 0 | 0 | 0 | 0 | 0 | 0 | 0 | 0 | 40 | 39.2 | 40 | 38.29 | 0 | 0 | 0 | 0 | 0 | 0 | 0 | 0 | 0 | 0 | 0 | 0 | 0 | 0 | 0 | 0 | 0 | 0 | 0 | 0 | 0 | 0 | -10 | 0 | 0 | Off | 53998.2 | 0 | 25.5 | 24.8 | 1 | 75 | 75 | 0 | 0 | 61 | 60.9 | 57 | 57 | 39 | 38.9 | 43 | 43 | 75 | 75 | 0 | 0 | 0 | 120580
80.19 | 5.5687 | 107.535 | 0.0004 | 25 | 25 | 0 | 25 | 25.03 | 20 | 19.605 | 20 | 19.89 | 200 | 39 | 39.1 | 61 | 60.9 | 43 | 42.9 | 57 | 57 | 7.535 | 0 | 0 | 0 | 0.2 | 0.19605 | 0.2 | 0.1989 | 0 | 0 | 0 | 0 | 0 | 0 | 0 | 0 | 0 | 0 | 0 | 0 | 0 | 0 | 0 | 0 | 0 | 0 | 0 | 0 | 0 | 0 | 0 | 0 | 0 | 0 | 0 | 0 | 0 | 40 | 39.21 | 40 | 39.78 | 0 | 0 | 0 | 0 | 0 | 0 | 0 | 0 | 0 | 0 | 0 | 0 | 0 | 0 | 0 | 0 | 0 | 0 | 0 | 0 | 0 | 0 | -10 | 0 | 0 | Off | 53997.6 | 0 | 25.5 | 24.8 | 1 | 75 | 75 | 0 | 0 | 61 | 60.9 | 57 | 57 | 39 | 39.1 | 43 | 42.9 | 75 | 75 | 0 | 0 | 0 | 121201
80.52 | 5.5698 | 107.5562 | 0.0012 | 25 | 25 | 0 | 25 | 25.06 | 20 | 19.555 | 20 | 20.14 | 200 | 39 | 39 | 61 | 61 | 43 | 43.2 | 57 | 56.9 | 7.556242 | 0 | 0 | 0 | 0.2 | 0.19555 | 0.2 | 0.2014 | 0 | 0 | 0 | 0 | 0 | 0 | 0 | 0 | 0 | 0 | 0 | 0 | 0 | 0 | 0 | 0 | 0 | 0 | 0 | 0 | 0 | 0 | 0 | 0 | 0 | 0 | 0 | 0 | 0 | 40 | 39.11 | 40 | 40.28 | 0 | 0 | 0 | 0 | 0 | 0 | 0 | 0 | 0 | 0 | 0 | 0 | 0 | 0 | 0 | 0 | 0 | 0 | 0 | 0 | 0 | 0 | -10 | 0 | 0 | Off | 54447.2 | 0 | 25.5 | 25 | 1 | 75 | 75 | 0 | 0 | 61 | 61 | 57 | 56.9 | 39 | 39 | 43 | 43.2 | 75 | 75 | 0 | 3.8 | 0 | 121372
80.86 | 5.5713 | 107.5852 | 0.0037 | 25 | 25 | 0 | 25 | 25.02 | 20 | 19.605 | 20 | 20.195 | 200 | 39 | 39 | 61 | 60.9 | 43 | 42.7 | 57 | 57.1 | 7.585208 | 0 | 0 | 0 | 0.2 | 0.19605 | 0.2 | 0.20195 | 0 | 0 | 0 | 0 | 0 | 0 | 0 | 0 | 0 | 0 | 0 | 0 | 0 | 0 | 0 | 0 | 0 | 0 | 0 | 0 | 0 | 0 | 0 | 0 | 0 | 0 | 0 | 0 | 0 | 40 | 39.21 | 40 | 40.39 | 0 | 0 | 0 | 0 | 0 | 0 | 0 | 0 | 0 | 0 | 0 | 0 | 0 | 0 | 0 | 0 | 0 | 0 | 0 | 0 | 0 | 0 | -10 | 0 | 0 | Off | 55539.7 | 0 | 25.5 | 24.9 | 1 | 75 | 75.1 | 0 | 0 | 61 | 60.9 | 57 | 57.1 | 39 | 39 | 43 | 42.7 | 75 | 75.1 | 0 | 0.7 | 0 | 121417
81.19 | 5.5719 | 107.5968 | 0.0073 | 25 | 25 | 0 | 25 | 25.01 | 20 | 19.58 | 20 | 20.195 | 200 | 39 | 39 | 61 | 61.1 | 43 | 43 | 57 | 57 | 7.596794 | 0 | 0 | 0 | 0.2 | 0.1958 | 0.2 | 0.20195 | 0 | 0 | 0 | 0 | 0 | 0 | 0 | 0 | 0 | 0 | 0 | 0 | 0 | 0 | 0 | 0 | 0 | 0 | 0 | 0 | 0 | 0 | 0 | 0 | 0 | 0 | 0 | 0 | 0 | 40 | 39.16 | 40 | 40.39 | 0 | 0 | 0 | 0 | 0 | 0 | 0 | 0 | 0 | 0 | 0 | 0 | 0 | 0 | 0 | 0 | 0 | 0 | 0 | 0 | 0 | 0 | -10 | 0 | 0 | Off | 56186.1 | 0 | 25.5 | 25 | 1 | 75 | 74.9 | 0 | 0 | 61 | 61.1 | 57 | 57 | 39 | 39 | 43 | 43 | 75 | 74.9 | 0 | 0.8 | 0 | 121416
81.52 | 5.5719 | 107.5968 | 0.011 | 25 | 25 | 0 | 25 | 25.03 | 20 | 19.6 | 20 | 20.19 | 200 | 39 | 38.9 | 61 | 61 | 43 | 43 | 57 | 57 | 7.596794 | 0 | 0 | 0 | 0.2 | 0.196 | 0.2 | 0.2019 | 0 | 0 | 0 | 0 | 0 | 0 | 0 | 0 | 0 | 0 | 0 | 0 | 0 | 0 | 0 | 0 | 0 | 0 | 0 | 0 | 0 | 0 | 0 | 0 | 0 | 0 | 0 | 0 | 0 | 40 | 39.2 | 40 | 40.38 | 0 | 0 | 0 | 0 | 0 | 0 | 0 | 0 | 0 | 0 | 0 | 0 | 0 | 0 | 0 | 0 | 0 | 0 | 0 | 0 | 0 | 0 | -10 | 0 | 0 | Off | 56595.7 | 0 | 25.5 | 24.8 | 1 | 75 | 75.1 | 0 | 0 | 61 | 61 | 57 | 57 | 39 | 38.9 | 43 | 43 | 75 | 75.1 | 0 | 0 | 0 | 121404
81.86 | 5.5716 | 107.591 | 0.0135 | 25 | 25 | 0 | 25 | 25.04 | 20 | 19.585 | 20 | 20.17 | 200 | 39 | 39 | 61 | 61.1 | 43 | 43 | 57 | 57 | 7.591001 | 0 | 0 | 0 | 0.2 | 0.19585 | 0.2 | 0.2017 | 0 | 0 | 0 | 0 | 0 | 0 | 0 | 0 | 0 | 0 | 0 | 0 | 0 | 0 | 0 | 0 | 0 | 0 | 0 | 0 | 0 | 0 | 0 | 0 | 0 | 0 | 0 | 0 | 0 | 40 | 39.17 | 40 | 40.34 | 0 | 0 | 0 | 0 | 0 | 0 | 0 | 0 | 0 | 0 | 0 | 0 | 0 | 0 | 0 | 0 | 0 | 0 | 0 | 0 | 0 | 0 | -10 | 0 | 0 | Off | 56810.9 | 0 | 25.5 | 24.9 | 1 | 75 | 75.1 | 0 | 0 | 61 | 61.1 | 57 | 57 | 39 | 39 | 43 | 43 | 75 | 75.1 | 0 | 0 | 0 | 121400
82.19 | 5.5714 | 107.5871 | 0.0152 | 25 | 25 | 0 | 25 | 25.02 | 20 | 19.58 | 20 | 20.17 | 200 | 39 | 39 | 61 | 61 | 43 | 43 | 57 | 57 | 7.587139 | 0 | 0 | 0 | 0.2 | 0.1958 | 0.2 | 0.2017 | 0 | 0 | 0 | 0 | 0 | 0 | 0 | 0 | 0 | 0 | 0 | 0 | 0 | 0 | 0 | 0 | 0 | 0 | 0 | 0 | 0 | 0 | 0 | 0 | 0 | 0 | 0 | 0 | 0 | 40 | 39.16 | 40 | 40.34 | 0 | 0 | 0 | 0 | 0 | 0 | 0 | 0 | 0 | 0 | 0 | 0 | 0 | 0 | 0 | 0 | 0 | 0 | 0 | 0 | 0 | 0 | -10 | 0 | 0 | Off | 56970.9 | 0 | 25.5 | 25 | 1 | 75 | 75 | 0 | 0 | 61 | 61 | 57 | 57 | 39 | 39 | 43 | 43 | 75 | 75 | 0 | 0 | 0 | 121400
82.53 | 5.5713 | 107.5852 | 0.0162 | 25 | 25 | 0 | 25 | 25.03 | 20 | 19.58 | 20 | 20.19 | 200 | 39 | 39 | 61 | 61 | 43 | 43 | 57 | 57.1 | 7.585208 | 0 | 0 | 0 | 0.2 | 0.1958 | 0.2 | 0.2019 | 0 | 0 | 0 | 0 | 0 | 0 | 0 | 0 | 0 | 0 | 0 | 0 | 0 | 0 | 0 | 0 | 0 | 0 | 0 | 0 | 0 | 0 | 0 | 0 | 0 | 0 | 0 | 0 | 0 | 40 | 39.16 | 40 | 40.38 | 0 | 0 | 0 | 0 | 0 | 0 | 0 | 0 | 0 | 0 | 0 | 0 | 0 | 0 | 0 | 0 | 0 | 0 | 0 | 0 | 0 | 0 | -10 | 0 | 0 | Off | 57049.7 | 0 | 25.5 | 24.9 | 1 | 75 | 75 | 0 | 0 | 61 | 61 | 57 | 57.1 | 39 | 39 | 43 | 43 | 75 | 75 | 0 | 0 | 0 | 121415
82.86 | 5.5712 | 107.5833 | 0.0164 | 25 | 25 | 0 | 25 | 25.02 | 20 | 19.575 | 20 | 20.175 | 200 | 39 | 39 | 61 | 61.1 | 43 | 43 | 57 | 57 | 7.583277 | 0 | 0 | 0 | 0.2 | 0.19575 | 0.2 | 0.20175 | 0 | 0 | 0 | 0 | 0 | 0 | 0 | 0 | 0 | 0 | 0 | 0 | 0 | 0 | 0 | 0 | 0 | 0 | 0 | 0 | 0 | 0 | 0 | 0 | 0 | 0 | 0 | 0 | 0 | 40 | 39.15 | 40 | 40.35 | 0 | 0 | 0 | 0 | 0 | 0 | 0 | 0 | 0 | 0 | 0 | 0 | 0 | 0 | 0 | 0 | 0 | 0 | 0 | 0 | 0 | 0 | -10 | 0 | 0 | Off | 57177.5 | 0 | 25.5 | 25 | 1 | 75 | 74.9 | 0 | 0 | 61 | 61.1 | 57 | 57 | 39 | 39 | 43 | 43 | 75 | 74.9 | 0 | 0 | 0 | 121405
83.2 | 5.5712 | 107.5833 | 0.0161 | 25 | 25 | 0 | 25 | 25.02 | 20 | 19.6 | 20 | 20.19 | 200 | 39 | 39 | 61 | 61 | 43 | 43 | 57 | 56.9 | 7.583277 | 0 | 0 | 0 | 0.2 | 0.196 | 0.2 | 0.2019 | 0 | 0 | 0 | 0 | 0 | 0 | 0 | 0 | 0 | 0 | 0 | 0 | 0 | 0 | 0 | 0 | 0 | 0 | 0 | 0 | 0 | 0 | 0 | 0 | 0 | 0 | 0 | 0 | 0 | 40 | 39.2 | 40 | 40.38 | 0 | 0 | 0 | 0 | 0 | 0 | 0 | 0 | 0 | 0 | 0 | 0 | 0 | 0 | 0 | 0 | 0 | 0 | 0 | 0 | 0 | 0 | -10 | 0 | 0 | Off | 57238.8 | 0 | 25.5 | 25 | 1 | 75 | 75 | 0 | 0 | 61 | 61 | 57 | 56.9 | 39 | 39 | 43 | 43 | 75 | 75 | 0 | 0 | 0 | 121418
83.53 | 5.5711 | 107.5813 | 0.0151 | 25 | 25 | 0 | 25 | 25.06 | 20 | 19.605 | 20 | 20.185 | 200 | 39 | 39 | 61 | 61 | 43 | 43 | 57 | 56.9 | 7.581346 | 0 | 0 | 0 | 0.2 | 0.19605 | 0.2 | 0.20185 | 0 | 0 | 0 | 0 | 0 | 0 | 0 | 0 | 0 | 0 | 0 | 0 | 0 | 0 | 0 | 0 | 0 | 0 | 0 | 0 | 0 | 0 | 0 | 0 | 0 | 0 | 0 | 0 | 0 | 40 | 39.21 | 40 | 40.37 | 0 | 0 | 0 | 0 | 0 | 0 | 0 | 0 | 0 | 0 | 0 | 0 | 0 | 0 | 0 | 0 | 0 | 0 | 0 | 0 | 0 | 0 | -10 | 0 | 0 | Off | 57313.1 | 0 | 25.5 | 25.1 | 1 | 75 | 75 | 0 | 0 | 61 | 61 | 57 | 56.9 | 39 | 39 | 43 | 43 | 75 | 75 | 0 | 0 | 0 | 121418
83.86 | 5.5711 | 107.5813 | 0.0137 | 25 | 25 | 0 | 25 | 25.04 | 20 | 19.595 | 20 | 20.19 | 200 | 39 | 38.9 | 61 | 61.1 | 43 | 43 | 57 | 57 | 7.581346 | 0 | 0 | 0 | 0.2 | 0.19595 | 0.2 | 0.2019 | 0 | 0 | 0 | 0 | 0 | 0 | 0 | 0 | 0 | 0 | 0 | 0 | 0 | 0 | 0 | 0 | 0 | 0 | 0 | 0 | 0 | 0 | 0 | 0 | 0 | 0 | 0 | 0 | 0 | 40 | 39.19 | 40 | 40.38 | 0 | 0 | 0 | 0 | 0 | 0 | 0 | 0 | 0 | 0 | 0 | 0 | 0 | 0 | 0 | 0 | 0 | 0 | 0 | 0 | 0 | 0 | -10 | 0 | 0 | Off | 57382.6 | 0 | 25.5 | 24.9 | 1 | 75 | 75 | 0 | 0 | 61 | 61.1 | 57 | 57 | 39 | 38.9 | 43 | 43 | 75 | 75 | 0 | 0 | 0 | 121415
84.2 | 5.5711 | 107.5813 | 0.0116 | 25 | 25 | 0 | 25 | 25.03 | 20 | 19.585 | 20 | 20.2 | 200 | 39 | 38.9 | 61 | 61 | 43 | 43 | 57 | 57 | 7.581346 | 0 | 0 | 0 | 0.2 | 0.19585 | 0.2 | 0.202 | 0 | 0 | 0 | 0 | 0 | 0 | 0 | 0 | 0 | 0 | 0 | 0 | 0 | 0 | 0 | 0 | 0 | 0 | 0 | 0 | 0 | 0 | 0 | 0 | 0 | 0 | 0 | 0 | 0 | 40 | 39.17 | 40 | 40.4 | 0 | 0 | 0 | 0 | 0 | 0 | 0 | 0 | 0 | 0 | 0 | 0 | 0 | 0 | 0 | 0 | 0 | 0 | 0 | 0 | 0 | 0 | -10 | 0 | 0 | Off | 57410.1 | 0 | 25.5 | 24.9 | 1 | 75 | 75 | 0 | 0 | 61 | 61 | 57 | 57 | 39 | 38.9 | 43 | 43 | 75 | 75 | 0 | 0 | 0 | 121420
84.53 | 5.571 | 107.5794 | 0.0091 | 25 | 25 | 0 | 25 | 25.03 | 20 | 19.605 | 20 | 20.205 | 200 | 39 | 38.9 | 61 | 61 | 43 | 43 | 57 | 57 | 7.579415 | 0 | 0 | 0 | 0.2 | 0.19605 | 0.2 | 0.20205 | 0 | 0 | 0 | 0 | 0 | 0 | 0 | 0 | 0 | 0 | 0 | 0 | 0 | 0 | 0 | 0 | 0 | 0 | 0 | 0 | 0 | 0 | 0 | 0 | 0 | 0 | 0 | 0 | 0 | 40 | 39.21 | 40 | 40.41 | 0 | 0 | 0 | 0 | 0 | 0 | 0 | 0 | 0 | 0 | 0 | 0 | 0 | 0 | 0 | 0 | 0 | 0 | 0 | 0 | 0 | 0 | -10 | 0 | 0 | Off | 57441.6 | 0 | 25.5 | 25 | 1 | 75 | 75 | 0 | 0 | 61 | 61 | 57 | 57 | 39 | 38.9 | 43 | 43 | 75 | 75 | 0 | 0 | 0 | 121424
84.87 | 5.571 | 107.5794 | 0.0061 | 25 | 25 | 0 | 25 | 25.03 | 20 | 19.585 | 20 | 20.215 | 200 | 39 | 38.9 | 61 | 61 | 43 | 43 | 57 | 57 | 7.579415 | 0 | 0 | 0 | 0.2 | 0.19585 | 0.2 | 0.20215 | 0 | 0 | 0 | 0 | 0 | 0 | 0 | 0 | 0 | 0 | 0 | 0 | 0 | 0 | 0 | 0 | 0 | 0 | 0 | 0 | 0 | 0 | 0 | 0 | 0 | 0 | 0 | 0 | 0 | 40 | 39.17 | 40 | 40.43 | 0 | 0 | 0 | 0 | 0 | 0 | 0 | 0 | 0 | 0 | 0 | 0 | 0 | 0 | 0 | 0 | 0 | 0 | 0 | 0 | 0 | 0 | -10 | 0 | 0 | Off | 57477.6 | 0 | 25.5 | 25 | 1 | 75 | 75 | 0 | 0 | 61 | 61 | 57 | 57 | 39 | 38.9 | 43 | 43 | 75 | 75 | 0 | 0 | 0 | 121429
85.2 | 5.571 | 107.5794 | 0.0024 | 25 | 25 | 0 | 25 | 25.03 | 20 | 19.6 | 20 | 20.215 | 200 | 39 | 39 | 61 | 61 | 43 | 43 | 57 | 57 | 7.579415 | 0 | 0 | 0 | 0.2 | 0.196 | 0.2 | 0.20215 | 0 | 0 | 0 | 0 | 0 | 0 | 0 | 0 | 0 | 0 | 0 | 0 | 0 | 0 | 0 | 0 | 0 | 0 | 0 | 0 | 0 | 0 | 0 | 0 | 0 | 0 | 0 | 0 | 0 | 40 | 39.2 | 40 | 40.43 | 0 | 0 | 0 | 0 | 0 | 0 | 0 | 0 | 0 | 0 | 0 | 0 | 0 | 0 | 0 | 0 | 0 | 0 | 0 | 0 | 0 | 0 | -10 | 0 | 0 | Off | 57499.3 | 0 | 25.5 | 25 | 1 | 75 | 75 | 0 | 0 | 61 | 61 | 57 | 57 | 39 | 39 | 43 | 43 | 75 | 75 | 0 | 0 | 0 | 121428
85.53 | 5.571 | 107.5794 | -0.001 | 25 | 25 | 0 | 25 | 25.03 | 20 | 19.62 | 20 | 20.205 | 200 | 39 | 39 | 61 | 61 | 43 | 43 | 57 | 57 | 7.579415 | 0 | 0 | 0 | 0.2 | 0.1962 | 0.2 | 0.20205 | 0 | 0 | 0 | 0 | 0 | 0 | 0 | 0 | 0 | 0 | 0 | 0 | 0 | 0 | 0 | 0 | 0 | 0 | 0 | 0 | 0 | 0 | 0 | 0 | 0 | 0 | 0 | 0 | 0 | 40 | 39.24 | 40 | 40.41 | 0 | 0 | 0 | 0 | 0 | 0 | 0 | 0 | 0 | 0 | 0 | 0 | 0 | 0 | 0 | 0 | 0 | 0 | 0 | 0 | 0 | 0 | -10 | 0 | 0 | Off | 57531.8 | 0 | 25.5 | 24.9 | 1 | 75 | 75 | 0 | 0 | 61 | 61 | 57 | 57 | 39 | 39 | 43 | 43 | 75 | 75 | 0 | 0 | 0 | 121425
85.87 | 5.571 | 107.5794 | -0.0032 | 25 | 25 | 0 | 25 | 25.03 | 20 | 19.605 | 20 | 20.2 | 200 | 39 | 39 | 61 | 61 | 43 | 43 | 57 | 56.9 | 7.579415 | 0 | 0 | 0 | 0.2 | 0.19605 | 0.2 | 0.202 | 0 | 0 | 0 | 0 | 0 | 0 | 0 | 0 | 0 | 0 | 0 | 0 | 0 | 0 | 0 | 0 | 0 | 0 | 0 | 0 | 0 | 0 | 0 | 0 | 0 | 0 | 0 | 0 | 0 | 40 | 39.21 | 40 | 40.4 | 0 | 0 | 0 | 0 | 0 | 0 | 0 | 0 | 0 | 0 | 0 | 0 | 0 | 0 | 0 | 0 | 0 | 0 | 0 | 0 | 0 | 0 | -10 | 0 | 0 | Off | 57580.4 | 0 | 25.5 | 24.9 | 1 | 75 | 75 | 0 | 0 | 61 | 61 | 57 | 56.9 | 39 | 39 | 43 | 43 | 75 | 75 | 0 | 0 | 0 | 121425
86.2 | 5.571 | 107.5794 | -0.0034 | 25 | 25 | 0 | 25 | 25 | 20 | 19.605 | 20 | 20.215 | 200 | 39 | 39 | 61 | 61 | 43 | 43 | 57 | 57 | 7.579415 | 0 | 0 | 0 | 0.2 | 0.19605 | 0.2 | 0.20215 | 0 | 0 | 0 | 0 | 0 | 0 | 0 | 0 | 0 | 0 | 0 | 0 | 0 | 0 | 0 | 0 | 0 | 0 | 0 | 0 | 0 | 0 | 0 | 0 | 0 | 0 | 0 | 0 | 0 | 40 | 39.21 | 40 | 40.43 | 0 | 0 | 0 | 0 | 0 | 0 | 0 | 0 | 0 | 0 | 0 | 0 | 0 | 0 | 0 | 0 | 0 | 0 | 0 | 0 | 0 | 0 | -10 | 0 | 0 | Off | 57586.9 | 0 | 25.5 | 24.9 | 1 | 75 | 75 | 0 | 0 | 61 | 61 | 57 | 57 | 39 | 39 | 43 | 43 | 75 | 75 | 0 | 0 | 0 | 121430
86.53 | 5.571 | 107.5794 | -0.0026 | 25 | 25 | 0 | 25 | 25.04 | 20 | 19.6 | 20 | 20.21 | 200 | 39 | 38.9 | 61 | 60.9 | 43 | 43 | 57 | 57 | 7.579415 | 0 | 0 | 0 | 0.2 | 0.196 | 0.2 | 0.2021 | 0 | 0 | 0 | 0 | 0 | 0 | 0 | 0 | 0 | 0 | 0 | 0 | 0 | 0 | 0 | 0 | 0 | 0 | 0 | 0 | 0 | 0 | 0 | 0 | 0 | 0 | 0 | 0 | 0 | 40 | 39.2 | 40 | 40.42 | 0 | 0 | 0 | 0 | 0 | 0 | 0 | 0 | 0 | 0 | 0 | 0 | 0 | 0 | 0 | 0 | 0 | 0 | 0 | 0 | 0 | 0 | -10 | 0 | 0 | Off | 57593.7 | 0 | 25.5 | 24.9 | 1 | 75 | 75 | 0 | 0 | 61 | 60.9 | 57 | 57 | 39 | 38.9 | 43 | 43 | 75 | 75 | 0 | 0 | 0 | 121426
86.87 | 5.5711 | 107.5813 | -0.0017 | 25 | 25 | 0 | 25 | 25.02 | 20 | 19.6 | 20 | 20.195 | 200 | 39 | 39 | 61 | 61 | 43 | 43.3 | 57 | 57 | 7.581346 | 0 | 0 | 0 | 0.2 | 0.196 | 0.2 | 0.20195 | 0 | 0 | 0 | 0 | 0 | 0 | 0 | 0 | 0 | 0 | 0 | 0 | 0 | 0 | 0 | 0 | 0 | 0 | 0 | 0 | 0 | 0 | 0 | 0 | 0 | 0 | 0 | 0 | 0 | 40 | 39.2 | 40 | 40.39 | 0 | 0 | 0 | 0 | 0 | 0 | 0 | 0 | 0 | 0 | 0 | 0 | 0 | 0 | 0 | 0 | 0 | 0 | 0 | 0 | 0 | 0 | -10 | 0 | 0 | Off | 57619.4 | 0 | 25.5 | 25.1 | 1 | 75 | 75 | 0 | 0 | 61 | 61 | 57 | 57 | 39 | 39 | 43 | 43.3 | 75 | 75 | 0 | 1.4 | 0 | 121418
87.2 | 5.5711 | 107.5813 | -0.0011 | 25 | 25 | 0 | 25 | 25.03 | 20 | 19.615 | 20 | 20.21 | 200 | 39 | 39 | 61 | 61 | 43 | 42.7 | 57 | 57 | 7.581346 | 0 | 0 | 0 | 0.2 | 0.19615 | 0.2 | 0.2021 | 0 | 0 | 0 | 0 | 0 | 0 | 0 | 0 | 0 | 0 | 0 | 0 | 0 | 0 | 0 | 0 | 0 | 0 | 0 | 0 | 0 | 0 | 0 | 0 | 0 | 0 | 0 | 0 | 0 | 40 | 39.23 | 40 | 40.42 | 0 | 0 | 0 | 0 | 0 | 0 | 0 | 0 | 0 | 0 | 0 | 0 | 0 | 0 | 0 | 0 | 0 | 0 | 0 | 0 | 0 | 0 | -10 | 0 | 0 | Off | 57653.6 | 0 | 25.5 | 24.9 | 1 | 75 | 74.9 | 0 | 0 | 61 | 61 | 57 | 57 | 39 | 39 | 43 | 42.7 | 75 | 74.9 | 0 | 0.7 | 0 | 121418
87.54 | 5.5711 | 107.5813 | -0.0006 | 25 | 25 | 0 | 25 | 25.02 | 20 | 19.6 | 20 | 20.18 | 200 | 39 | 39 | 61 | 61.1 | 43 | 42.9 | 57 | 57 | 7.581346 | 0 | 0 | 0 | 0.2 | 0.196 | 0.2 | 0.2018 | 0 | 0 | 0 | 0 | 0 | 0 | 0 | 0 | 0 | 0 | 0 | 0 | 0 | 0 | 0 | 0 | 0 | 0 | 0 | 0 | 0 | 0 | 0 | 0 | 0 | 0 | 0 | 0 | 0 | 40 | 39.2 | 40 | 40.36 | 0 | 0 | 0 | 0 | 0 | 0 | 0 | 0 | 0 | 0 | 0 | 0 | 0 | 0 | 0 | 0 | 0 | 0 | 0 | 0 | 0 | 0 | -10 | 0 | 0 | Off | 57661.1 | 0 | 25.5 | 25 | 1 | 75 | 75 | 0 | 0 | 61 | 61.1 | 57 | 57 | 39 | 39 | 43 | 42.9 | 75 | 75 | 0 | 0 | 0 | 121408
87.87 | 5.5711 | 107.5813 | -0.0003 | 25 | 25 | 0 | 25 | 25.02 | 20 | 19.605 | 20 | 20.165 | 200 | 39 | 39 | 61 | 61 | 43 | 43 | 57 | 57 | 7.581346 | 0 | 0 | 0 | 0.2 | 0.19605 | 0.2 | 0.20165 | 0 | 0 | 0 | 0 | 0 | 0 | 0 | 0 | 0 | 0 | 0 | 0 | 0 | 0 | 0 | 0 | 0 | 0 | 0 | 0 | 0 | 0 | 0 | 0 | 0 | 0 | 0 | 0 | 0 | 40 | 39.21 | 40 | 40.33 | 0 | 0 | 0 | 0 | 0 | 0 | 0 | 0 | 0 | 0 | 0 | 0 | 0 | 0 | 0 | 0 | 0 | 0 | 0 | 0 | 0 | 0 | -10 | 0 | 0 | Off | 57675.6 | 0 | 25.5 | 24.8 | 1 | 75 | 75 | 0 | 0 | 61 | 61 | 57 | 57 | 39 | 39 | 43 | 43 | 75 | 75 | 0 | 0 | 0 | 121398
88.2 | 5.5711 | 107.5813 | 0 | 25 | 25 | 0 | 25 | 25.05 | 20 | 19.605 | 20 | 20.17 | 200 | 39 | 39 | 61 | 61 | 43 | 43 | 57 | 57 | 7.581346 | 0 | 0 | 0 | 0.2 | 0.19605 | 0.2 | 0.2017 | 0 | 0 | 0 | 0 | 0 | 0 | 0 | 0 | 0 | 0 | 0 | 0 | 0 | 0 | 0 | 0 | 0 | 0 | 0 | 0 | 0 | 0 | 0 | 0 | 0 | 0 | 0 | 0 | 0 | 40 | 39.21 | 40 | 40.34 | 0 | 0 | 0 | 0 | 0 | 0 | 0 | 0 | 0 | 0 | 0 | 0 | 0 | 0 | 0 | 0 | 0 | 0 | 0 | 0 | 0 | 0 | -10 | 0 | 0 | Off | 57676.4 | 0 | 25.5 | 24.9 | 1 | 75 | 75 | 0 | 0 | 61 | 61 | 57 | 57 | 39 | 39 | 43 | 43 | 75 | 75 | 0 | 0 | 0 | 121400
88.54 | 5.5711 | 107.5813 | 0.0002 | 25 | 25 | 0 | 25 | 25.03 | 20 | 19.605 | 20 | 20.16 | 200 | 39 | 39 | 61 | 61 | 43 | 43 | 57 | 57 | 7.581346 | 0 | 0 | 0 | 0.2 | 0.19605 | 0.2 | 0.2016 | 0 | 0 | 0 | 0 | 0 | 0 | 0 | 0 | 0 | 0 | 0 | 0 | 0 | 0 | 0 | 0 | 0 | 0 | 0 | 0 | 0 | 0 | 0 | 0 | 0 | 0 | 0 | 0 | 0 | 40 | 39.21 | 40 | 40.32 | 0 | 0 | 0 | 0 | 0 | 0 | 0 | 0 | 0 | 0 | 0 | 0 | 0 | 0 | 0 | 0 | 0 | 0 | 0 | 0 | 0 | 0 | -10 | 0 | 0 | Off | 57689.8 | 0 | 25.5 | 24.8 | 1 | 75 | 75 | 0 | 0 | 61 | 61 | 57 | 57 | 39 | 39 | 43 | 43 | 75 | 75 | 0 | 0 | 0 | 121395
88.87 | 5.5711 | 107.5813 | 0.0003 | 25 | 25 | 0 | 25 | 25.04 | 20 | 19.6 | 20 | 20.16 | 200 | 39 | 39 | 61 | 61 | 43 | 43 | 57 | 57 | 7.581346 | 0 | 0 | 0 | 0.2 | 0.196 | 0.2 | 0.2016 | 0 | 0 | 0 | 0 | 0 | 0 | 0 | 0 | 0 | 0 | 0 | 0 | 0 | 0 | 0 | 0 | 0 | 0 | 0 | 0 | 0 | 0 | 0 | 0 | 0 | 0 | 0 | 0 | 0 | 40 | 39.2 | 40 | 40.32 | 0 | 0 | 0 | 0 | 0 | 0 | 0 | 0 | 0 | 0 | 0 | 0 | 0 | 0 | 0 | 0 | 0 | 0 | 0 | 0 | 0 | 0 | -10 | 0 | 0 | Off | 57697.2 | 0 | 25.5 | 24.9 | 1 | 75 | 75 | 0 | 0 | 61 | 61 | 57 | 57 | 39 | 39 | 43 | 43 | 75 | 75 | 0 | 0 | 0 | 121403
89.21 | 5.5711 | 107.5813 | 0.0005 | 25 | 25 | 0 | 25 | 25.01 | 20 | 19.605 | 20 | 20.18 | 200 | 39 | 39 | 61 | 61 | 43 | 43 | 57 | 57 | 7.581346 | 0 | 0 | 0 | 0.2 | 0.19605 | 0.2 | 0.2018 | 0 | 0 | 0 | 0 | 0 | 0 | 0 | 0 | 0 | 0 | 0 | 0 | 0 | 0 | 0 | 0 | 0 | 0 | 0 | 0 | 0 | 0 | 0 | 0 | 0 | 0 | 0 | 0 | 0 | 40 | 39.21 | 40 | 40.36 | 0 | 0 | 0 | 0 | 0 | 0 | 0 | 0 | 0 | 0 | 0 | 0 | 0 | 0 | 0 | 0 | 0 | 0 | 0 | 0 | 0 | 0 | -10 | 0 | 0 | Off | 57700 | 0 | 25.5 | 24.9 | 1 | 75 | 75 | 0 | 0 | 61 | 61 | 57 | 57 | 39 | 39 | 43 | 43 | 75 | 75 | 0 | 0 | 0 | 121406
89.54 | 5.5711 | 107.5813 | 0.0006 | 25 | 25 | 0 | 25 | 25.02 | 20 | 19.605 | 20 | 20.18 | 200 | 39 | 38.9 | 61 | 61 | 43 | 43 | 57 | 57 | 7.581346 | 0 | 0 | 0 | 0.2 | 0.19605 | 0.2 | 0.2018 | 0 | 0 | 0 | 0 | 0 | 0 | 0 | 0 | 0 | 0 | 0 | 0 | 0 | 0 | 0 | 0 | 0 | 0 | 0 | 0 | 0 | 0 | 0 | 0 | 0 | 0 | 0 | 0 | 0 | 40 | 39.21 | 40 | 40.36 | 0 | 0 | 0 | 0 | 0 | 0 | 0 | 0 | 0 | 0 | 0 | 0 | 0 | 0 | 0 | 0 | 0 | 0 | 0 | 0 | 0 | 0 | -10 | 0 | 0 | Off | 57701.4 | 0 | 25.5 | 25 | 1 | 75 | 75 | 0 | 0 | 61 | 61 | 57 | 57 | 39 | 38.9 | 43 | 43 | 75 | 75 | 0 | 0 | 0 | 121410
89.88 | 5.5711 | 107.5813 | 0.0005 | 25 | 25 | 0 | 25 | 25.01 | 20 | 19.605 | 20 | 20.19 | 200 | 39 | 39 | 61 | 61 | 43 | 43 | 57 | 57 | 7.581346 | 0 | 0 | 0 | 0.2 | 0.19605 | 0.2 | 0.2019 | 0 | 0 | 0 | 0 | 0 | 0 | 0 | 0 | 0 | 0 | 0 | 0 | 0 | 0 | 0 | 0 | 0 | 0 | 0 | 0 | 0 | 0 | 0 | 0 | 0 | 0 | 0 | 0 | 0 | 40 | 39.21 | 40 | 40.38 | 0 | 0 | 0 | 0 | 0 | 0 | 0 | 0 | 0 | 0 | 0 | 0 | 0 | 0 | 0 | 0 | 0 | 0 | 0 | 0 | 0 | 0 | -10 | 0 | 0 | Off | 57726 | 0 | 25.5 | 24.9 | 1 | 75 | 74.9 | 0 | 0 | 61 | 61 | 57 | 57 | 39 | 39 | 43 | 43 | 75 | 74.9 | 0 | 0 | 0 | 121414
90.21 | 5.5711 | 107.5813 | 0.0005 | 25 | 25 | 0 | 25 | 25.04 | 20 | 19.6 | 20 | 20.19 | 200 | 39 | 39 | 61 | 61 | 43 | 43 | 57 | 56.9 | 7.581346 | 0 | 0 | 0 | 0.2 | 0.196 | 0.2 | 0.2019 | 0 | 0 | 0 | 0 | 0 | 0 | 0 | 0 | 0 | 0 | 0 | 0 | 0 | 0 | 0 | 0 | 0 | 0 | 0 | 0 | 0 | 0 | 0 | 0 | 0 | 0 | 0 | 0 | 0 | 40 | 39.2 | 40 | 40.38 | 0 | 0 | 0 | 0 | 0 | 0 | 0 | 0 | 0 | 0 | 0 | 0 | 0 | 0 | 0 | 0 | 0 | 0 | 0 | 0 | 0 | 0 | -10 | 0 | 0 | Off | 57727.5 | 0 | 25.5 | 25.1 | 1 | 75 | 75 | 0 | 0 | 61 | 61 | 57 | 56.9 | 39 | 39 | 43 | 43 | 75 | 75 | 0 | 0 | 0 | 121415
90.54 | 5.5711 | 107.5813 | 0.0004 | 25 | 25 | 0 | 25 | 25.02 | 20 | 19.605 | 20 | 20.195 | 200 | 39 | 39 | 61 | 61 | 43 | 43 | 57 | 57 | 7.581346 | 0 | 0 | 0 | 0.2 | 0.19605 | 0.2 | 0.20195 | 0 | 0 | 0 | 0 | 0 | 0 | 0 | 0 | 0 | 0 | 0 | 0 | 0 | 0 | 0 | 0 | 0 | 0 | 0 | 0 | 0 | 0 | 0 | 0 | 0 | 0 | 0 | 0 | 0 | 40 | 39.21 | 40 | 40.39 | 0 | 0 | 0 | 0 | 0 | 0 | 0 | 0 | 0 | 0 | 0 | 0 | 0 | 0 | 0 | 0 | 0 | 0 | 0 | 0 | 0 | 0 | -10 | 0 | 0 | Off | 57730.3 | 0 | 25.5 | 24.9 | 1 | 75 | 75 | 0 | 0 | 61 | 61 | 57 | 57 | 39 | 39 | 43 | 43 | 75 | 75 | 0 | 0 | 0 | 121418
90.88 | 5.5711 | 107.5813 | 0.0003 | 25 | 25 | 0 | 25 | 25.01 | 20 | 19.59 | 20 | 20.2 | 200 | 39 | 39 | 61 | 61 | 43 | 43 | 57 | 56.9 | 7.581346 | 0 | 0 | 0 | 0.2 | 0.1959 | 0.2 | 0.202 | 0 | 0 | 0 | 0 | 0 | 0 | 0 | 0 | 0 | 0 | 0 | 0 | 0 | 0 | 0 | 0 | 0 | 0 | 0 | 0 | 0 | 0 | 0 | 0 | 0 | 0 | 0 | 0 | 0 | 40 | 39.18 | 40 | 40.4 | 0 | 0 | 0 | 0 | 0 | 0 | 0 | 0 | 0 | 0 | 0 | 0 | 0 | 0 | 0 | 0 | 0 | 0 | 0 | 0 | 0 | 0 | -10 | 0 | 0 | Off | 57727.8 | 0 | 25.5 | 25 | 1 | 75 | 75 | 0 | 0 | 61 | 61 | 57 | 56.9 | 39 | 39 | 43 | 43 | 75 | 75 | 0 | 0 | 0 | 121422
91.21 | 5.5711 | 107.5813 | 0.0002 | 25 | 25 | 0 | 25 | 25.03 | 20 | 19.605 | 20 | 20.2 | 200 | 39 | 39 | 61 | 61 | 43 | 43 | 57 | 56.9 | 7.581346 | 0 | 0 | 0 | 0.2 | 0.19605 | 0.2 | 0.202 | 0 | 0 | 0 | 0 | 0 | 0 | 0 | 0 | 0 | 0 | 0 | 0 | 0 | 0 | 0 | 0 | 0 | 0 | 0 | 0 | 0 | 0 | 0 | 0 | 0 | 0 | 0 | 0 | 0 | 40 | 39.21 | 40 | 40.4 | 0 | 0 | 0 | 0 | 0 | 0 | 0 | 0 | 0 | 0 | 0 | 0 | 0 | 0 | 0 | 0 | 0 | 0 | 0 | 0 | 0 | 0 | -10 | 0 | 0 | Off | 57716.7 | 0 | 25.5 | 24.9 | 1 | 75 | 74.9 | 0 | 0 | 61 | 61 | 57 | 56.9 | 39 | 39 | 43 | 43 | 75 | 74.9 | 0 | 0 | 0 | 121432
91.54 | 5.5712 | 107.5833 | 0.0001 | 25 | 25 | 0 | 25 | 25.01 | 20 | 19.605 | 20 | 20.205 | 200 | 39 | 39 | 61 | 61 | 43 | 43 | 57 | 57 | 7.583277 | 0 | 0 | 0 | 0.2 | 0.19605 | 0.2 | 0.20205 | 0 | 0 | 0 | 0 | 0 | 0 | 0 | 0 | 0 | 0 | 0 | 0 | 0 | 0 | 0 | 0 | 0 | 0 | 0 | 0 | 0 | 0 | 0 | 0 | 0 | 0 | 0 | 0 | 0 | 40 | 39.21 | 40 | 40.41 | 0 | 0 | 0 | 0 | 0 | 0 | 0 | 0 | 0 | 0 | 0 | 0 | 0 | 0 | 0 | 0 | 0 | 0 | 0 | 0 | 0 | 0 | -10 | 0 | 0 | Off | 57723.9 | 0 | 25.5 | 24.9 | 1 | 75 | 75 | 0 | 0 | 61 | 61 | 57 | 57 | 39 | 39 | 43 | 43 | 75 | 75 | 0 | 0 | 0 | 121423
91.88 | 5.5712 | 107.5833 | 0.0002 | 25 | 25 | 0 | 25 | 25.04 | 20 | 19.605 | 20 | 20.21 | 200 | 39 | 38.9 | 61 | 60.9 | 43 | 43 | 57 | 57 | 7.583277 | 0 | 0 | 0 | 0.2 | 0.19605 | 0.2 | 0.2021 | 0 | 0 | 0 | 0 | 0 | 0 | 0 | 0 | 0 | 0 | 0 | 0 | 0 | 0 | 0 | 0 | 0 | 0 | 0 | 0 | 0 | 0 | 0 | 0 | 0 | 0 | 0 | 0 | 0 | 40 | 39.21 | 40 | 40.42 | 0 | 0 | 0 | 0 | 0 | 0 | 0 | 0 | 0 | 0 | 0 | 0 | 0 | 0 | 0 | 0 | 0 | 0 | 0 | 0 | 0 | 0 | -10 | 0 | 0 | Off | 57718.5 | 0 | 25.5 | 24.9 | 1 | 75 | 75 | 0 | 0 | 61 | 60.9 | 57 | 57 | 39 | 38.9 | 43 | 43 | 75 | 75 | 0 | 0 | 0 | 121427
92.21 | 5.5712 | 107.5833 | 0.0003 | 25 | 25 | 0 | 25 | 25.05 | 20 | 19.595 | 20 | 20.21 | 200 | 39 | 39 | 61 | 60.9 | 43 | 43 | 57 | 57 | 7.583277 | 0 | 0 | 0 | 0.2 | 0.19595 | 0.2 | 0.2021 | 0 | 0 | 0 | 0 | 0 | 0 | 0 | 0 | 0 | 0 | 0 | 0 | 0 | 0 | 0 | 0 | 0 | 0 | 0 | 0 | 0 | 0 | 0 | 0 | 0 | 0 | 0 | 0 | 0 | 40 | 39.19 | 40 | 40.42 | 0 | 0 | 0 | 0 | 0 | 0 | 0 | 0 | 0 | 0 | 0 | 0 | 0 | 0 | 0 | 0 | 0 | 0 | 0 | 0 | 0 | 0 | -10 | 0 | 0 | Off | 57714.9 | 0 | 25.5 | 24.9 | 1 | 75 | 75 | 0 | 0 | 61 | 60.9 | 57 | 57 | 39 | 39 | 43 | 43 | 75 | 75 | 0 | 0 | 0 | 121426
92.55 | 5.5712 | 107.5833 | 0.0004 | 25 | 25 | 0 | 25 | 25.03 | 20 | 19.62 | 20 | 20.205 | 200 | 39 | 39 | 61 | 61 | 43 | 43 | 57 | 57 | 7.583277 | 0 | 0 | 0 | 0.2 | 0.1962 | 0.2 | 0.20205 | 0 | 0 | 0 | 0 | 0 | 0 | 0 | 0 | 0 | 0 | 0 | 0 | 0 | 0 | 0 | 0 | 0 | 0 | 0 | 0 | 0 | 0 | 0 | 0 | 0 | 0 | 0 | 0 | 0 | 40 | 39.24 | 40 | 40.41 | 0 | 0 | 0 | 0 | 0 | 0 | 0 | 0 | 0 | 0 | 0 | 0 | 0 | 0 | 0 | 0 | 0 | 0 | 0 | 0 | 0 | 0 | -10 | 0 | 0 | Off | 57709.2 | 0 | 25.5 | 25.1 | 1 | 75 | 75 | 0 | 0 | 61 | 61 | 57 | 57 | 39 | 39 | 43 | 43 | 75 | 75 | 0 | 0 | 0 | 121426
92.88 | 5.5711 | 107.5813 | 0.0004 | 25 | 25 | 0 | 25 | 25.02 | 20 | 19.595 | 20 | 20.205 | 200 | 39 | 39 | 61 | 61 | 43 | 43 | 57 | 57 | 7.581346 | 0 | 0 | 0 | 0.2 | 0.19595 | 0.2 | 0.20205 | 0 | 0 | 0 | 0 | 0 | 0 | 0 | 0 | 0 | 0 | 0 | 0 | 0 | 0 | 0 | 0 | 0 | 0 | 0 | 0 | 0 | 0 | 0 | 0 | 0 | 0 | 0 | 0 | 0 | 40 | 39.19 | 40 | 40.41 | 0 | 0 | 0 | 0 | 0 | 0 | 0 | 0 | 0 | 0 | 0 | 0 | 0 | 0 | 0 | 0 | 0 | 0 | 0 | 0 | 0 | 0 | -10 | 0 | 0 | Off | 57705.6 | 0 | 25.5 | 25 | 1 | 75 | 75 | 0 | 0 | 61 | 61 | 57 | 57 | 39 | 39 | 43 | 43 | 75 | 75 | 0 | 0 | 0 | 121424
93.22 | 5.5712 | 107.5833 | 0.0003 | 25 | 25 | 0 | 25 | 25.01 | 20 | 19.605 | 20 | 20.215 | 200 | 39 | 39 | 61 | 61 | 43 | 43 | 57 | 57 | 7.583277 | 0 | 0 | 0 | 0.2 | 0.19605 | 0.2 | 0.20215 | 0 | 0 | 0 | 0 | 0 | 0 | 0 | 0 | 0 | 0 | 0 | 0 | 0 | 0 | 0 | 0 | 0 | 0 | 0 | 0 | 0 | 0 | 0 | 0 | 0 | 0 | 0 | 0 | 0 | 40 | 39.21 | 40 | 40.43 | 0 | 0 | 0 | 0 | 0 | 0 | 0 | 0 | 0 | 0 | 0 | 0 | 0 | 0 | 0 | 0 | 0 | 0 | 0 | 0 | 0 | 0 | -10 | 0 | 0 | Off | 57705.2 | 0 | 25.5 | 24.9 | 1 | 75 | 75 | 0 | 0 | 61 | 61 | 57 | 57 | 39 | 39 | 43 | 43 | 75 | 75 | 0 | 0 | 0 | 121427
93.55 | 5.5712 | 107.5833 | 0.0004 | 25 | 25 | 0 | 25 | 25.03 | 20 | 19.59 | 20 | 20.215 | 200 | 39 | 39 | 61 | 61 | 43 | 43 | 57 | 57 | 7.583277 | 0 | 0 | 0 | 0.2 | 0.1959 | 0.2 | 0.20215 | 0 | 0 | 0 | 0 | 0 | 0 | 0 | 0 | 0 | 0 | 0 | 0 | 0 | 0 | 0 | 0 | 0 | 0 | 0 | 0 | 0 | 0 | 0 | 0 | 0 | 0 | 0 | 0 | 0 | 40 | 39.18 | 40 | 40.43 | 0 | 0 | 0 | 0 | 0 | 0 | 0 | 0 | 0 | 0 | 0 | 0 | 0 | 0 | 0 | 0 | 0 | 0 | 0 | 0 | 0 | 0 | -10 | 0 | 0 | Off | 57710.4 | 0 | 25.5 | 24.9 | 1 | 75 | 75 | 0 | 0 | 61 | 61 | 57 | 57 | 39 | 39 | 43 | 43 | 75 | 75 | 0 | 0 | 0 | 121428
93.88 | 5.5712 | 107.5833 | 0.0005 | 25 | 25 | 0 | 25 | 25.04 | 20 | 19.585 | 20 | 20.21 | 200 | 39 | 39 | 61 | 61 | 43 | 42.9 | 57 | 57 | 7.583277 | 0 | 0 | 0 | 0.2 | 0.19585 | 0.2 | 0.2021 | 0 | 0 | 0 | 0 | 0 | 0 | 0 | 0 | 0 | 0 | 0 | 0 | 0 | 0 | 0 | 0 | 0 | 0 | 0 | 0 | 0 | 0 | 0 | 0 | 0 | 0 | 0 | 0 | 0 | 40 | 39.17 | 40 | 40.42 | 0 | 0 | 0 | 0 | 0 | 0 | 0 | 0 | 0 | 0 | 0 | 0 | 0 | 0 | 0 | 0 | 0 | 0 | 0 | 0 | 0 | 0 | -10 | 0 | 0 | Off | 57700.2 | 0 | 25.5 | 24.8 | 1 | 75 | 75 | 0 | 0 | 61 | 61 | 57 | 57 | 39 | 39 | 43 | 42.9 | 75 | 75 | 0 | 4 | 0 | 121423
94.22 | 5.5712 | 107.5833 | 0.0005 | 25 | 25 | 0 | 25 | 25.03 | 20 | 19.595 | 20 | 20.19 | 200 | 39 | 39 | 61 | 61 | 43 | 42.8 | 57 | 56.9 | 7.583277 | 0 | 0 | 0 | 0.2 | 0.19595 | 0.2 | 0.2019 | 0 | 0 | 0 | 0 | 0 | 0 | 0 | 0 | 0 | 0 | 0 | 0 | 0 | 0 | 0 | 0 | 0 | 0 | 0 | 0 | 0 | 0 | 0 | 0 | 0 | 0 | 0 | 0 | 0 | 40 | 39.19 | 40 | 40.38 | 0 | 0 | 0 | 0 | 0 | 0 | 0 | 0 | 0 | 0 | 0 | 0 | 0 | 0 | 0 | 0 | 0 | 0 | 0 | 0 | 0 | 0 | -10 | 0 | 0 | Off | 57696.9 | 0 | 25.5 | 25 | 1 | 75 | 75 | 0 | 0 | 61 | 61 | 57 | 56.9 | 39 | 39 | 43 | 42.8 | 75 | 75 | 0 | 0 | 0 | 121409
94.55 | 5.5712 | 107.5833 | 0.0005 | 25 | 25 | 0 | 25 | 25.05 | 20 | 19.595 | 20 | 20.19 | 200 | 39 | 39 | 61 | 61 | 43 | 43 | 57 | 57.1 | 7.583277 | 0 | 0 | 0 | 0.2 | 0.19595 | 0.2 | 0.2019 | 0 | 0 | 0 | 0 | 0 | 0 | 0 | 0 | 0 | 0 | 0 | 0 | 0 | 0 | 0 | 0 | 0 | 0 | 0 | 0 | 0 | 0 | 0 | 0 | 0 | 0 | 0 | 0 | 0 | 40 | 39.19 | 40 | 40.38 | 0 | 0 | 0 | 0 | 0 | 0 | 0 | 0 | 0 | 0 | 0 | 0 | 0 | 0 | 0 | 0 | 0 | 0 | 0 | 0 | 0 | 0 | -10 | 0 | 0 | Off | 57700.3 | 0 | 25.5 | 24.9 | 1 | 75 | 74.9 | 0 | 0 | 61 | 61 | 57 | 57.1 | 39 | 39 | 43 | 43 | 75 | 74.9 | 0 | 0 | 0 | 121407
94.88 | 5.5712 | 107.5833 | 0.0005 | 25 | 25 | 0 | 25 | 25.02 | 20 | 19.58 | 20 | 20.16 | 200 | 39 | 39 | 61 | 61 | 43 | 43 | 57 | 56.9 | 7.583277 | 0 | 0 | 0 | 0.2 | 0.1958 | 0.2 | 0.2016 | 0 | 0 | 0 | 0 | 0 | 0 | 0 | 0 | 0 | 0 | 0 | 0 | 0 | 0 | 0 | 0 | 0 | 0 | 0 | 0 | 0 | 0 | 0 | 0 | 0 | 0 | 0 | 0 | 0 | 40 | 39.16 | 40 | 40.32 | 0 | 0 | 0 | 0 | 0 | 0 | 0 | 0 | 0 | 0 | 0 | 0 | 0 | 0 | 0 | 0 | 0 | 0 | 0 | 0 | 0 | 0 | -10 | 0 | 0 | Off | 57705.7 | 0 | 25.5 | 25.1 | 1 | 75 | 75 | 0 | 0 | 61 | 61 | 57 | 56.9 | 39 | 39 | 43 | 43 | 75 | 75 | 0 | 0 | 0 | 121401
95.22 | 5.5712 | 107.5833 | 0.0004 | 25 | 25 | 0 | 25 | 25.03 | 20 | 19.605 | 20 | 20.14 | 200 | 39 | 38.9 | 61 | 60.9 | 43 | 43 | 57 | 57 | 7.583277 | 0 | 0 | 0 | 0.2 | 0.19605 | 0.2 | 0.2014 | 0 | 0 | 0 | 0 | 0 | 0 | 0 | 0 | 0 | 0 | 0 | 0 | 0 | 0 | 0 | 0 | 0 | 0 | 0 | 0 | 0 | 0 | 0 | 0 | 0 | 0 | 0 | 0 | 0 | 40 | 39.21 | 40 | 40.28 | 0 | 0 | 0 | 0 | 0 | 0 | 0 | 0 | 0 | 0 | 0 | 0 | 0 | 0 | 0 | 0 | 0 | 0 | 0 | 0 | 0 | 0 | -10 | 0 | 0 | Off | 57708.3 | 0 | 25.5 | 25 | 1 | 75 | 75 | 0 | 0 | 61 | 60.9 | 57 | 57 | 39 | 38.9 | 43 | 43 | 75 | 75 | 0 | 0 | 0 | 121381
95.55 | 5.5712 | 107.5833 | 0.0004 | 25 | 25 | 0 | 25 | 25.04 | 20 | 19.59 | 20 | 20.145 | 200 | 39 | 38.9 | 61 | 60.9 | 43 | 43 | 57 | 57 | 7.583277 | 0 | 0 | 0 | 0.2 | 0.1959 | 0.2 | 0.20145 | 0 | 0 | 0 | 0 | 0 | 0 | 0 | 0 | 0 | 0 | 0 | 0 | 0 | 0 | 0 | 0 | 0 | 0 | 0 | 0 | 0 | 0 | 0 | 0 | 0 | 0 | 0 | 0 | 0 | 40 | 39.18 | 40 | 40.29 | 0 | 0 | 0 | 0 | 0 | 0 | 0 | 0 | 0 | 0 | 0 | 0 | 0 | 0 | 0 | 0 | 0 | 0 | 0 | 0 | 0 | 0 | -10 | 0 | 0 | Off | 57693.5 | 0 | 25.5 | 24.9 | 1 | 75 | 74.9 | 0 | 0 | 61 | 60.9 | 57 | 57 | 39 | 38.9 | 43 | 43 | 75 | 74.9 | 0 | 0 | 0 | 121391
95.89 | 5.5712 | 107.5833 | 0.0003 | 25 | 25 | 0 | 25 | 24.99 | 20 | 19.605 | 20 | 20.165 | 200 | 39 | 39.1 | 61 | 61 | 43 | 43 | 57 | 57 | 7.583277 | 0 | 0 | 0 | 0.2 | 0.19605 | 0.2 | 0.20165 | 0 | 0 | 0 | 0 | 0 | 0 | 0 | 0 | 0 | 0 | 0 | 0 | 0 | 0 | 0 | 0 | 0 | 0 | 0 | 0 | 0 | 0 | 0 | 0 | 0 | 0 | 0 | 0 | 0 | 40 | 39.21 | 40 | 40.33 | 0 | 0 | 0 | 0 | 0 | 0 | 0 | 0 | 0 | 0 | 0 | 0 | 0 | 0 | 0 | 0 | 0 | 0 | 0 | 0 | 0 | 0 | -10 | 0 | 0 | Off | 57680.4 | 0 | 25.5 | 24.9 | 1 | 75 | 75 | 0 | 0 | 61 | 61 | 57 | 57 | 39 | 39.1 | 43 | 43 | 75 | 75 | 0 | 0 | 0 | 121397
96.22 | 5.5712 | 107.5833 | 0.0002 | 25 | 25 | 0 | 25 | 25.03 | 20 | 19.585 | 20 | 20.16 | 200 | 39 | 39 | 61 | 61 | 43 | 43 | 57 | 57 | 7.583277 | 0 | 0 | 0 | 0.2 | 0.19585 | 0.2 | 0.2016 | 0 | 0 | 0 | 0 | 0 | 0 | 0 | 0 | 0 | 0 | 0 | 0 | 0 | 0 | 0 | 0 | 0 | 0 | 0 | 0 | 0 | 0 | 0 | 0 | 0 | 0 | 0 | 0 | 0 | 40 | 39.17 | 40 | 40.32 | 0 | 0 | 0 | 0 | 0 | 0 | 0 | 0 | 0 | 0 | 0 | 0 | 0 | 0 | 0 | 0 | 0 | 0 | 0 | 0 | 0 | 0 | -10 | 0 | 0 | Off | 57676.7 | 0 | 25.5 | 24.9 | 1 | 75 | 75 | 0 | 0 | 61 | 61 | 57 | 57 | 39 | 39 | 43 | 43 | 75 | 75 | 0 | 0 | 0 | 121412
96.55 | 5.5712 | 107.5833 | 0.0001 | 25 | 25 | 0 | 25 | 25.02 | 20 | 19.605 | 20 | 20.19 | 200 | 39 | 39 | 61 | 61 | 43 | 43 | 57 | 57 | 7.583277 | 0 | 0 | 0 | 0.2 | 0.19605 | 0.2 | 0.2019 | 0 | 0 | 0 | 0 | 0 | 0 | 0 | 0 | 0 | 0 | 0 | 0 | 0 | 0 | 0 | 0 | 0 | 0 | 0 | 0 | 0 | 0 | 0 | 0 | 0 | 0 | 0 | 0 | 0 | 40 | 39.21 | 40 | 40.38 | 0 | 0 | 0 | 0 | 0 | 0 | 0 | 0 | 0 | 0 | 0 | 0 | 0 | 0 | 0 | 0 | 0 | 0 | 0 | 0 | 0 | 0 | -10 | 0 | 0 | Off | 57674.9 | 0 | 25.5 | 24.8 | 1 | 75 | 75 | 0 | 0 | 61 | 61 | 57 | 57 | 39 | 39 | 43 | 43 | 75 | 75 | 0 | 0 | 0 | 121417
96.89 | 5.5712 | 107.5833 | 0.0001 | 25 | 25 | 0 | 25 | 25.04 | 20 | 19.605 | 25 | 20.19 | 200 | 39 | 39 | 61 | 61 | 52.5 | 52.5 | 47.5 | 47.5 | 7.583277 | 0 | 0 | 0 | 0.2 | 0.19605 | 0.25 | 0.2019 | 0 | 0 | 0 | 0 | 0 | 0 | 0 | 0 | 0 | 0 | 0 | 0 | 0 | 0 | 0 | 0 | 0 | 0 | 0 | 0 | 0 | 0 | 0 | 0 | 0 | 0 | 0 | 0 | 0 | 40 | 39.21 | 50 | 40.38 | 0 | 0 | 0 | 0 | 0 | 0 | 0 | 0 | 0 | 0 | 0 | 0 | 0 | 0 | 0 | 0 | 0 | 0 | 0 | 0 | 0 | 0 | -10 | 0 | 0 | Off | 57678 | 0 | 25.5 | 25 | 1 | 75 | 75 | 0 | 0 | 61 | 61 | 47.5 | 47.5 | 39 | 39 | 52.5 | 52.5 | 75 | 75 | 0 | 0 | 0 | 121415
97.22 | 5.5712 | 107.5833 | 0.0001 | 25 | 25 | 0 | 25 | 25.04 | 20 | 19.605 | 25 | 21.775 | 200 | 39 | 39 | 61 | 61 | 52.5 | 52.5 | 47.5 | 47.5 | 7.583277 | 0 | 0 | 0 | 0.2 | 0.19605 | 0.25 | 0.21775 | 0 | 0 | 0 | 0 | 0 | 0 | 0 | 0 | 0 | 0 | 0 | 0 | 0 | 0 | 0 | 0 | 0 | 0 | 0 | 0 | 0 | 0 | 0 | 0 | 0 | 0 | 0 | 0 | 0 | 40 | 39.21 | 50 | 43.55 | 0 | 0 | 0 | 0 | 0 | 0 | 0 | 0 | 0 | 0 | 0 | 0 | 0 | 0 | 0 | 0 | 0 | 0 | 0 | 0 | 0 | 0 | -10 | 0 | 0 | Off | 57660.3 | 0 | 25.5 | 25 | 1 | 75 | 74.9 | 0 | 0 | 61 | 61 | 47.5 | 47.5 | 39 | 39 | 52.5 | 52.5 | 75 | 74.9 | 0 | 0 | 0 | 122410
97.55 | 5.5712 | 107.5833 | 0.0002 | 25 | 25 | 0 | 25 | 25.04 | 20 | 19.605 | 25 | 24.24 | 200 | 39 | 39 | 61 | 60.9 | 52.5 | 52 | 47.5 | 47.5 | 7.583277 | 0 | 0 | 0 | 0.2 | 0.19605 | 0.25 | 0.2424 | 0 | 0 | 0 | 0 | 0 | 0 | 0 | 0 | 0 | 0 | 0 | 0 | 0 | 0 | 0 | 0 | 0 | 0 | 0 | 0 | 0 | 0 | 0 | 0 | 0 | 0 | 0 | 0 | 0 | 40 | 39.21 | 50 | 48.48 | 0 | 0 | 0 | 0 | 0 | 0 | 0 | 0 | 0 | 0 | 0 | 0 | 0 | 0 | 0 | 0 | 0 | 0 | 0 | 0 | 0 | 0 | -10 | 0 | 0 | Off | 57657 | 0 | 25.5 | 24.9 | 1 | 75 | 75 | 0 | 0 | 61 | 60.9 | 47.5 | 47.5 | 39 | 39 | 52.5 | 52 | 75 | 75 | 0 | 3 | 0 | 123966
97.89 | 5.5714 | 107.5871 | 0.0002 | 25 | 25 | 0 | 25 | 25.04 | 20 | 19.61 | 25 | 24.775 | 200 | 39 | 39 | 61 | 61 | 52.5 | 52.5 | 47.5 | 47.5 | 7.587139 | 0 | 0 | 0 | 0.2 | 0.1961 | 0.25 | 0.24775 | 0 | 0 | 0 | 0 | 0 | 0 | 0 | 0 | 0 | 0 | 0 | 0 | 0 | 0 | 0 | 0 | 0 | 0 | 0 | 0 | 0 | 0 | 0 | 0 | 0 | 0 | 0 | 0 | 0 | 40 | 39.22 | 50 | 49.55 | 0 | 0 | 0 | 0 | 0 | 0 | 0 | 0 | 0 | 0 | 0 | 0 | 0 | 0 | 0 | 0 | 0 | 0 | 0 | 0 | 0 | 0 | -10 | 0 | 0 | Off | 57675.2 | 0 | 25.5 | 24.9 | 1 | 75 | 75 | 0 | 0 | 61 | 61 | 47.5 | 47.5 | 39 | 39 | 52.5 | 52.5 | 75 | 75 | 0 | 0 | 0 | 124298
98.22 | 5.5723 | 107.6045 | 0.001 | 25 | 25 | 0 | 25 | 25.05 | 20 | 19.61 | 25 | 24.895 | 200 | 39 | 39 | 61 | 61 | 52.5 | 52.5 | 47.5 | 47.5 | 7.604519 | 0 | 0 | 0 | 0.2 | 0.1961 | 0.25 | 0.24895 | 0 | 0 | 0 | 0 | 0 | 0 | 0 | 0 | 0 | 0 | 0 | 0 | 0 | 0 | 0 | 0 | 0 | 0 | 0 | 0 | 0 | 0 | 0 | 0 | 0 | 0 | 0 | 0 | 0 | 40 | 39.22 | 50 | 49.79 | 0 | 0 | 0 | 0 | 0 | 0 | 0 | 0 | 0 | 0 | 0 | 0 | 0 | 0 | 0 | 0 | 0 | 0 | 0 | 0 | 0 | 0 | -10 | 0 | 0 | Off | 57921 | 0 | 25.5 | 24.8 | 1 | 75 | 75 | 0 | 0 | 61 | 61 | 47.5 | 47.5 | 39 | 39 | 52.5 | 52.5 | 75 | 75 | 0 | 0 | 0 | 124385
98.56 | 5.5733 | 107.6238 | 0.0033 | 25 | 25 | 0 | 25 | 25 | 20 | 19.605 | 25 | 24.96 | 200 | 39 | 39 | 61 | 61.1 | 52.5 | 52.5 | 47.5 | 47.5 | 7.623829 | 0 | 0 | 0 | 0.2 | 0.19605 | 0.25 | 0.2496 | 0 | 0 | 0 | 0 | 0 | 0 | 0 | 0 | 0 | 0 | 0 | 0 | 0 | 0 | 0 | 0 | 0 | 0 | 0 | 0 | 0 | 0 | 0 | 0 | 0 | 0 | 0 | 0 | 0 | 40 | 39.21 | 50 | 49.92 | 0 | 0 | 0 | 0 | 0 | 0 | 0 | 0 | 0 | 0 | 0 | 0 | 0 | 0 | 0 | 0 | 0 | 0 | 0 | 0 | 0 | 0 | -10 | 0 | 0 | Off | 58237.9 | 0 | 25.5 | 24.9 | 1 | 75 | 75 | 0 | 0 | 61 | 61.1 | 47.5 | 47.5 | 39 | 39 | 52.5 | 52.5 | 75 | 75 | 0 | 0 | 0 | 124432
98.89 | 5.5735 | 107.6277 | 0.0059 | 25 | 25 | 0 | 25 | 25.01 | 20 | 19.605 | 25 | 25.025 | 200 | 39 | 39 | 61 | 61 | 52.5 | 53.2 | 47.5 | 47.5 | 7.627691 | 0 | 0 | 0 | 0.2 | 0.19605 | 0.25 | 0.25025 | 0 | 0 | 0 | 0 | 0 | 0 | 0 | 0 | 0 | 0 | 0 | 0 | 0 | 0 | 0 | 0 | 0 | 0 | 0 | 0 | 0 | 0 | 0 | 0 | 0 | 0 | 0 | 0 | 0 | 40 | 39.21 | 50 | 50.05 | 0 | 0 | 0 | 0 | 0 | 0 | 0 | 0 | 0 | 0 | 0 | 0 | 0 | 0 | 0 | 0 | 0 | 0 | 0 | 0 | 0 | 0 | -10 | 0 | 0 | Off | 58514.2 | 0 | 25.5 | 24.9 | 1 | 75 | 75 | 0 | 0 | 61 | 61 | 47.5 | 47.5 | 39 | 39 | 52.5 | 53.2 | 75 | 75 | 0 | 3.9 | 0 | 124459
99.23 | 5.5734 | 107.6258 | 0.0082 | 25 | 25 | 0 | 25 | 25.02 | 20 | 19.61 | 25 | 25.01 | 200 | 39 | 39 | 61 | 61.1 | 52.5 | 52.5 | 47.5 | 47.5 | 7.62576 | 0 | 0 | 0 | 0.2 | 0.1961 | 0.25 | 0.2501 | 0 | 0 | 0 | 0 | 0 | 0 | 0 | 0 | 0 | 0 | 0 | 0 | 0 | 0 | 0 | 0 | 0 | 0 | 0 | 0 | 0 | 0 | 0 | 0 | 0 | 0 | 0 | 0 | 0 | 40 | 39.22 | 50 | 50.02 | 0 | 0 | 0 | 0 | 0 | 0 | 0 | 0 | 0 | 0 | 0 | 0 | 0 | 0 | 0 | 0 | 0 | 0 | 0 | 0 | 0 | 0 | -10 | 0 | 0 | Off | 58755.2 | 0 | 25.5 | 25 | 1 | 75 | 75 | 0 | 0 | 61 | 61.1 | 47.5 | 47.5 | 39 | 39 | 52.5 | 52.5 | 75 | 75 | 0 | 0 | 0 | 124423
99.56 | 5.5732 | 107.6219 | 0.0099 | 25 | 25 | 0 | 25 | 25.05 | 20 | 19.58 | 25 | 24.945 | 200 | 39 | 39 | 61 | 60.9 | 52.5 | 52.5 | 47.5 | 47.5 | 7.621898 | 0 | 0 | 0 | 0.2 | 0.1958 | 0.25 | 0.24945 | 0 | 0 | 0 | 0 | 0 | 0 | 0 | 0 | 0 | 0 | 0 | 0 | 0 | 0 | 0 | 0 | 0 | 0 | 0 | 0 | 0 | 0 | 0 | 0 | 0 | 0 | 0 | 0 | 0 | 40 | 39.16 | 50 | 49.89 | 0 | 0 | 0 | 0 | 0 | 0 | 0 | 0 | 0 | 0 | 0 | 0 | 0 | 0 | 0 | 0 | 0 | 0 | 0 | 0 | 0 | 0 | -10 | 0 | 0 | Off | 58905.3 | 0 | 25.5 | 24.8 | 1 | 75 | 75 | 0 | 0 | 61 | 60.9 | 47.5 | 47.5 | 39 | 39 | 52.5 | 52.5 | 75 | 75 | 0 | 0 | 0 | 124406
99.89 | 5.5731 | 107.62 | 0.0109 | 25 | 25 | 0 | 25 | 25.04 | 20 | 19.605 | 25 | 24.995 | 200 | 39 | 39 | 61 | 60.9 | 52.5 | 52.5 | 47.5 | 47.5 | 7.619967 | 0 | 0 | 0 | 0.2 | 0.19605 | 0.25 | 0.24995 | 0 | 0 | 0 | 0 | 0 | 0 | 0 | 0 | 0 | 0 | 0 | 0 | 0 | 0 | 0 | 0 | 0 | 0 | 0 | 0 | 0 | 0 | 0 | 0 | 0 | 0 | 0 | 0 | 0 | 40 | 39.21 | 50 | 49.99 | 0 | 0 | 0 | 0 | 0 | 0 | 0 | 0 | 0 | 0 | 0 | 0 | 0 | 0 | 0 | 0 | 0 | 0 | 0 | 0 | 0 | 0 | -10 | 0 | 0 | Off | 59003 | 0 | 25.5 | 24.9 | 1 | 75 | 75 | 0 | 0 | 61 | 60.9 | 47.5 | 47.5 | 39 | 39 | 52.5 | 52.5 | 75 | 75 | 0 | 0 | 0 | 124457
100.23 | 5.5731 | 107.62 | 0.0114 | 25 | 25 | 0 | 25 | 25.03 | 20 | 19.595 | 25 | 25.025 | 200 | 39 | 39 | 61 | 61 | 52.5 | 52.2 | 47.5 | 47.5 | 7.619967 | 0 | 0 | 0 | 0.2 | 0.19595 | 0.25 | 0.25025 | 0 | 0 | 0 | 0 | 0 | 0 | 0 | 0 | 0 | 0 | 0 | 0 | 0 | 0 | 0 | 0 | 0 | 0 | 0 | 0 | 0 | 0 | 0 | 0 | 0 | 0 | 0 | 0 | 0 | 40 | 39.19 | 50 | 50.05 | 0 | 0 | 0 | 0 | 0 | 0 | 0 | 0 | 0 | 0 | 0 | 0 | 0 | 0 | 0 | 0 | 0 | 0 | 0 | 0 | 0 | 0 | -10 | 0 | 0 | Off | 59043.3 | 0 | 25.5 | 24.9 | 1 | 75 | 75 | 0 | 0 | 61 | 61 | 47.5 | 47.5 | 39 | 39 | 52.5 | 52.2 | 75 | 75 | 0 | 4 | 0 | 124477
100.56 | 5.573 | 107.618 | 0.0114 | 25 | 25 | 0 | 25 | 25.03 | 20 | 19.6 | 25 | 25.01 | 200 | 39 | 39 | 61 | 61 | 52.5 | 52.5 | 47.5 | 47.6 | 7.618036 | 0 | 0 | 0 | 0.2 | 0.196 | 0.25 | 0.2501 | 0 | 0 | 0 | 0 | 0 | 0 | 0 | 0 | 0 | 0 | 0 | 0 | 0 | 0 | 0 | 0 | 0 | 0 | 0 | 0 | 0 | 0 | 0 | 0 | 0 | 0 | 0 | 0 | 0 | 40 | 39.2 | 50 | 50.02 | 0 | 0 | 0 | 0 | 0 | 0 | 0 | 0 | 0 | 0 | 0 | 0 | 0 | 0 | 0 | 0 | 0 | 0 | 0 | 0 | 0 | 0 | -10 | 0 | 0 | Off | 59127.2 | 0 | 25.5 | 24.9 | 1 | 75 | 75 | 0 | 0 | 61 | 61 | 47.5 | 47.6 | 39 | 39 | 52.5 | 52.5 | 75 | 75 | 0 | 0 | 0 | 124426
100.89 | 5.573 | 107.618 | 0.0111 | 25 | 25 | 0 | 25 | 25.02 | 20 | 19.58 | 25 | 24.94 | 200 | 39 | 39 | 61 | 61 | 52.5 | 52.5 | 47.5 | 47.5 | 7.618036 | 0 | 0 | 0 | 0.2 | 0.1958 | 0.25 | 0.2494 | 0 | 0 | 0 | 0 | 0 | 0 | 0 | 0 | 0 | 0 | 0 | 0 | 0 | 0 | 0 | 0 | 0 | 0 | 0 | 0 | 0 | 0 | 0 | 0 | 0 | 0 | 0 | 0 | 0 | 40 | 39.16 | 50 | 49.88 | 0 | 0 | 0 | 0 | 0 | 0 | 0 | 0 | 0 | 0 | 0 | 0 | 0 | 0 | 0 | 0 | 0 | 0 | 0 | 0 | 0 | 0 | -10 | 0 | 0 | Off | 59213.7 | 0 | 25.5 | 25 | 1 | 75 | 75 | 0 | 0 | 61 | 61 | 47.5 | 47.5 | 39 | 39 | 52.5 | 52.5 | 75 | 75 | 0 | 0 | 0 | 124403
101.23 | 5.5729 | 107.6161 | 0.0102 | 25 | 25 | 0 | 25 | 25.03 | 20 | 19.61 | 25 | 25 | 200 | 39 | 38.9 | 61 | 61 | 52.5 | 52.5 | 47.5 | 47.5 | 7.616105 | 0 | 0 | 0 | 0.2 | 0.1961 | 0.25 | 0.25 | 0 | 0 | 0 | 0 | 0 | 0 | 0 | 0 | 0 | 0 | 0 | 0 | 0 | 0 | 0 | 0 | 0 | 0 | 0 | 0 | 0 | 0 | 0 | 0 | 0 | 0 | 0 | 0 | 0 | 40 | 39.22 | 50 | 50 | 0 | 0 | 0 | 0 | 0 | 0 | 0 | 0 | 0 | 0 | 0 | 0 | 0 | 0 | 0 | 0 | 0 | 0 | 0 | 0 | 0 | 0 | -10 | 0 | 0 | Off | 59255.9 | 0 | 25.5 | 25 | 1 | 75 | 75 | 0 | 0 | 61 | 61 | 47.5 | 47.5 | 39 | 38.9 | 52.5 | 52.5 | 75 | 75 | 0 | 0 | 0 | 124440
101.56 | 5.5729 | 107.6161 | 0.0091 | 25 | 25 | 0 | 25 | 25.04 | 20 | 19.605 | 25 | 25.025 | 200 | 39 | 39 | 61 | 61 | 52.5 | 52.9 | 47.5 | 47.5 | 7.616105 | 0 | 0 | 0 | 0.2 | 0.19605 | 0.25 | 0.25025 | 0 | 0 | 0 | 0 | 0 | 0 | 0 | 0 | 0 | 0 | 0 | 0 | 0 | 0 | 0 | 0 | 0 | 0 | 0 | 0 | 0 | 0 | 0 | 0 | 0 | 0 | 0 | 0 | 0 | 40 | 39.21 | 50 | 50.05 | 0 | 0 | 0 | 0 | 0 | 0 | 0 | 0 | 0 | 0 | 0 | 0 | 0 | 0 | 0 | 0 | 0 | 0 | 0 | 0 | 0 | 0 | -10 | 0 | 0 | Off | 59313.2 | 0 | 25.5 | 24.8 | 1 | 75 | 75 | 0 | 0 | 61 | 61 | 47.5 | 47.5 | 39 | 39 | 52.5 | 52.9 | 75 | 75 | 0 | 1.6 | 0 | 124461
101.9 | 5.5729 | 107.6161 | 0.0076 | 25 | 25 | 0 | 25 | 25.03 | 20 | 19.605 | 25 | 25.005 | 200 | 39 | 39 | 61 | 61 | 52.5 | 52.5 | 47.5 | 47.6 | 7.616105 | 0 | 0 | 0 | 0.2 | 0.19605 | 0.25 | 0.25005 | 0 | 0 | 0 | 0 | 0 | 0 | 0 | 0 | 0 | 0 | 0 | 0 | 0 | 0 | 0 | 0 | 0 | 0 | 0 | 0 | 0 | 0 | 0 | 0 | 0 | 0 | 0 | 0 | 0 | 40 | 39.21 | 50 | 50.01 | 0 | 0 | 0 | 0 | 0 | 0 | 0 | 0 | 0 | 0 | 0 | 0 | 0 | 0 | 0 | 0 | 0 | 0 | 0 | 0 | 0 | 0 | -10 | 0 | 0 | Off | 59375 | 0 | 25.5 | 24.9 | 1 | 75 | 74.9 | 0 | 0 | 61 | 61 | 47.5 | 47.6 | 39 | 39 | 52.5 | 52.5 | 75 | 74.9 | 0 | 0 | 0 | 124421
102.23 | 5.5729 | 107.6161 | 0.0056 | 25 | 25 | 0 | 25 | 25.01 | 20 | 19.595 | 25 | 24.935 | 200 | 39 | 39 | 61 | 61 | 52.5 | 52.5 | 47.5 | 47.5 | 7.616105 | 0 | 0 | 0 | 0.2 | 0.19595 | 0.25 | 0.24935 | 0 | 0 | 0 | 0 | 0 | 0 | 0 | 0 | 0 | 0 | 0 | 0 | 0 | 0 | 0 | 0 | 0 | 0 | 0 | 0 | 0 | 0 | 0 | 0 | 0 | 0 | 0 | 0 | 0 | 40 | 39.19 | 50 | 49.87 | 0 | 0 | 0 | 0 | 0 | 0 | 0 | 0 | 0 | 0 | 0 | 0 | 0 | 0 | 0 | 0 | 0 | 0 | 0 | 0 | 0 | 0 | -10 | 0 | 0 | Off | 59422.8 | 0 | 25.5 | 25 | 1 | 75 | 75 | 0 | 0 | 61 | 61 | 47.5 | 47.5 | 39 | 39 | 52.5 | 52.5 | 75 | 75 | 0 | 0 | 0 | 124412
102.56 | 5.5728 | 107.6142 | 0.0034 | 25 | 25 | 0 | 25 | 25.01 | 20 | 19.595 | 25 | 24.99 | 200 | 39 | 38.9 | 61 | 61 | 52.5 | 52.5 | 47.5 | 47.5 | 7.614174 | 0 | 0 | 0 | 0.2 | 0.19595 | 0.25 | 0.2499 | 0 | 0 | 0 | 0 | 0 | 0 | 0 | 0 | 0 | 0 | 0 | 0 | 0 | 0 | 0 | 0 | 0 | 0 | 0 | 0 | 0 | 0 | 0 | 0 | 0 | 0 | 0 | 0 | 0 | 40 | 39.19 | 50 | 49.98 | 0 | 0 | 0 | 0 | 0 | 0 | 0 | 0 | 0 | 0 | 0 | 0 | 0 | 0 | 0 | 0 | 0 | 0 | 0 | 0 | 0 | 0 | -10 | 0 | 0 | Off | 59445.5 | 0 | 25.5 | 24.9 | 1 | 75 | 75 | 0 | 0 | 61 | 61 | 47.5 | 47.5 | 39 | 38.9 | 52.5 | 52.5 | 75 | 75 | 0 | 0 | 0 | 124434
102.9 | 5.5728 | 107.6142 | 0.0008 | 25 | 25 | 0 | 25 | 25.03 | 20 | 19.595 | 25 | 25.045 | 200 | 39 | 39 | 61 | 61 | 52.5 | 52.7 | 47.5 | 47.5 | 7.614174 | 0 | 0 | 0 | 0.2 | 0.19595 | 0.25 | 0.25045 | 0 | 0 | 0 | 0 | 0 | 0 | 0 | 0 | 0 | 0 | 0 | 0 | 0 | 0 | 0 | 0 | 0 | 0 | 0 | 0 | 0 | 0 | 0 | 0 | 0 | 0 | 0 | 0 | 0 | 40 | 39.19 | 50 | 50.09 | 0 | 0 | 0 | 0 | 0 | 0 | 0 | 0 | 0 | 0 | 0 | 0 | 0 | 0 | 0 | 0 | 0 | 0 | 0 | 0 | 0 | 0 | -10 | 0 | 0 | Off | 59467.6 | 0 | 25.5 | 25 | 1 | 75 | 75 | 0 | 0 | 61 | 61 | 47.5 | 47.5 | 39 | 39 | 52.5 | 52.7 | 75 | 75 | 0 | 4.2 | 0 | 124467
103.23 | 5.5729 | 107.6161 | -0.0016 | 25 | 25 | 0 | 25 | 25.01 | 20 | 19.605 | 25 | 25.01 | 200 | 39 | 39 | 61 | 61 | 52.5 | 52.5 | 47.5 | 47.5 | 7.616105 | 0 | 0 | 0 | 0.2 | 0.19605 | 0.25 | 0.2501 | 0 | 0 | 0 | 0 | 0 | 0 | 0 | 0 | 0 | 0 | 0 | 0 | 0 | 0 | 0 | 0 | 0 | 0 | 0 | 0 | 0 | 0 | 0 | 0 | 0 | 0 | 0 | 0 | 0 | 40 | 39.21 | 50 | 50.02 | 0 | 0 | 0 | 0 | 0 | 0 | 0 | 0 | 0 | 0 | 0 | 0 | 0 | 0 | 0 | 0 | 0 | 0 | 0 | 0 | 0 | 0 | -10 | 0 | 0 | Off | 59498.1 | 0 | 25.5 | 25 | 1 | 75 | 75 | 0 | 0 | 61 | 61 | 47.5 | 47.5 | 39 | 39 | 52.5 | 52.5 | 75 | 75 | 0 | 0 | 0 | 124449
103.57 | 5.5729 | 107.6161 | -0.0025 | 25 | 25 | 0 | 25 | 25.03 | 20 | 19.62 | 25 | 24.95 | 200 | 39 | 39 | 61 | 61 | 52.5 | 52.5 | 47.5 | 47.5 | 7.616105 | 0 | 0 | 0 | 0.2 | 0.1962 | 0.25 | 0.2495 | 0 | 0 | 0 | 0 | 0 | 0 | 0 | 0 | 0 | 0 | 0 | 0 | 0 | 0 | 0 | 0 | 0 | 0 | 0 | 0 | 0 | 0 | 0 | 0 | 0 | 0 | 0 | 0 | 0 | 40 | 39.24 | 50 | 49.9 | 0 | 0 | 0 | 0 | 0 | 0 | 0 | 0 | 0 | 0 | 0 | 0 | 0 | 0 | 0 | 0 | 0 | 0 | 0 | 0 | 0 | 0 | -10 | 0 | 0 | Off | 59512.7 | 0 | 25.5 | 24.9 | 1 | 75 | 75 | 0 | 0 | 61 | 61 | 47.5 | 47.5 | 39 | 39 | 52.5 | 52.5 | 75 | 75 | 0 | 0 | 0 | 124417
103.9 | 5.5729 | 107.6161 | -0.0023 | 25 | 25 | 0 | 25 | 25.03 | 20 | 19.58 | 25 | 24.98 | 200 | 39 | 39 | 61 | 61 | 52.5 | 52.5 | 47.5 | 47.5 | 7.616105 | 0 | 0 | 0 | 0.2 | 0.1958 | 0.25 | 0.2498 | 0 | 0 | 0 | 0 | 0 | 0 | 0 | 0 | 0 | 0 | 0 | 0 | 0 | 0 | 0 | 0 | 0 | 0 | 0 | 0 | 0 | 0 | 0 | 0 | 0 | 0 | 0 | 0 | 0 | 40 | 39.16 | 50 | 49.96 | 0 | 0 | 0 | 0 | 0 | 0 | 0 | 0 | 0 | 0 | 0 | 0 | 0 | 0 | 0 | 0 | 0 | 0 | 0 | 0 | 0 | 0 | -10 | 0 | 0 | Off | 59518.6 | 0 | 25.5 | 24.8 | 1 | 75 | 75 | 0 | 0 | 61 | 61 | 47.5 | 47.5 | 39 | 39 | 52.5 | 52.5 | 75 | 75 | 0 | 0 | 0 | 124423
104.24 | 5.5729 | 107.6161 | -0.0016 | 25 | 25 | 0 | 25 | 25.02 | 20 | 19.62 | 25 | 25.03 | 200 | 39 | 39 | 61 | 60.9 | 52.5 | 52.6 | 47.5 | 47.5 | 7.616105 | 0 | 0 | 0 | 0.2 | 0.1962 | 0.25 | 0.2503 | 0 | 0 | 0 | 0 | 0 | 0 | 0 | 0 | 0 | 0 | 0 | 0 | 0 | 0 | 0 | 0 | 0 | 0 | 0 | 0 | 0 | 0 | 0 | 0 | 0 | 0 | 0 | 0 | 0 | 40 | 39.24 | 50 | 50.06 | 0 | 0 | 0 | 0 | 0 | 0 | 0 | 0 | 0 | 0 | 0 | 0 | 0 | 0 | 0 | 0 | 0 | 0 | 0 | 0 | 0 | 0 | -10 | 0 | 0 | Off | 59525.7 | 0 | 25.5 | 24.9 | 1 | 75 | 75 | 0 | 0 | 61 | 60.9 | 47.5 | 47.5 | 39 | 39 | 52.5 | 52.6 | 75 | 75 | 0 | 0.1 | 0 | 124463
104.57 | 5.5728 | 107.6142 | -0.0011 | 25 | 25 | 0 | 25 | 25.03 | 20 | 19.59 | 25 | 25.03 | 200 | 39 | 38.9 | 61 | 61 | 52.5 | 52.5 | 47.5 | 47.5 | 7.614174 | 0 | 0 | 0 | 0.2 | 0.1959 | 0.25 | 0.2503 | 0 | 0 | 0 | 0 | 0 | 0 | 0 | 0 | 0 | 0 | 0 | 0 | 0 | 0 | 0 | 0 | 0 | 0 | 0 | 0 | 0 | 0 | 0 | 0 | 0 | 0 | 0 | 0 | 0 | 40 | 39.18 | 50 | 50.06 | 0 | 0 | 0 | 0 | 0 | 0 | 0 | 0 | 0 | 0 | 0 | 0 | 0 | 0 | 0 | 0 | 0 | 0 | 0 | 0 | 0 | 0 | -10 | 0 | 0 | Off | 59534.4 | 0 | 25.5 | 24.8 | 1 | 75 | 74.9 | 0 | 0 | 61 | 61 | 47.5 | 47.5 | 39 | 38.9 | 52.5 | 52.5 | 75 | 74.9 | 0 | 0 | 0 | 124438
104.9 | 5.5729 | 107.6161 | -0.0008 | 25 | 25 | 0 | 25 | 25.03 | 20 | 19.59 | 25 | 24.93 | 200 | 39 | 39.1 | 61 | 61 | 52.5 | 52.5 | 47.5 | 47.5 | 7.616105 | 0 | 0 | 0 | 0.2 | 0.1959 | 0.25 | 0.2493 | 0 | 0 | 0 | 0 | 0 | 0 | 0 | 0 | 0 | 0 | 0 | 0 | 0 | 0 | 0 | 0 | 0 | 0 | 0 | 0 | 0 | 0 | 0 | 0 | 0 | 0 | 0 | 0 | 0 | 40 | 39.18 | 50 | 49.86 | 0 | 0 | 0 | 0 | 0 | 0 | 0 | 0 | 0 | 0 | 0 | 0 | 0 | 0 | 0 | 0 | 0 | 0 | 0 | 0 | 0 | 0 | -10 | 0 | 0 | Off | 59534.5 | 0 | 25.5 | 24.9 | 1 | 75 | 74.9 | 0 | 0 | 61 | 61 | 47.5 | 47.5 | 39 | 39.1 | 52.5 | 52.5 | 75 | 74.9 | 0 | 0 | 0 | 124395
105.24 | 5.5729 | 107.6161 | -0.0005 | 25 | 25 | 0 | 25 | 25.03 | 20 | 19.585 | 25 | 24.975 | 200 | 39 | 39 | 61 | 60.9 | 52.5 | 52.5 | 47.5 | 47.5 | 7.616105 | 0 | 0 | 0 | 0.2 | 0.19585 | 0.25 | 0.24975 | 0 | 0 | 0 | 0 | 0 | 0 | 0 | 0 | 0 | 0 | 0 | 0 | 0 | 0 | 0 | 0 | 0 | 0 | 0 | 0 | 0 | 0 | 0 | 0 | 0 | 0 | 0 | 0 | 0 | 40 | 39.17 | 50 | 49.95 | 0 | 0 | 0 | 0 | 0 | 0 | 0 | 0 | 0 | 0 | 0 | 0 | 0 | 0 | 0 | 0 | 0 | 0 | 0 | 0 | 0 | 0 | -10 | 0 | 0 | Off | 59522.2 | 0 | 25.5 | 25 | 1 | 75 | 75 | 0 | 0 | 61 | 60.9 | 47.5 | 47.5 | 39 | 39 | 52.5 | 52.5 | 75 | 75 | 0 | 0 | 0 | 124441
105.57 | 5.5729 | 107.6161 | -0.0003 | 25 | 25 | 0 | 25 | 25.03 | 20 | 19.61 | 25 | 25.03 | 200 | 39 | 39 | 61 | 60.9 | 52.5 | 52.8 | 47.5 | 47.5 | 7.616105 | 0 | 0 | 0 | 0.2 | 0.1961 | 0.25 | 0.2503 | 0 | 0 | 0 | 0 | 0 | 0 | 0 | 0 | 0 | 0 | 0 | 0 | 0 | 0 | 0 | 0 | 0 | 0 | 0 | 0 | 0 | 0 | 0 | 0 | 0 | 0 | 0 | 0 | 0 | 40 | 39.22 | 50 | 50.06 | 0 | 0 | 0 | 0 | 0 | 0 | 0 | 0 | 0 | 0 | 0 | 0 | 0 | 0 | 0 | 0 | 0 | 0 | 0 | 0 | 0 | 0 | -10 | 0 | 0 | Off | 59530.4 | 0 | 25.5 | 24.7 | 1 | 75 | 75 | 0 | 0 | 61 | 60.9 | 47.5 | 47.5 | 39 | 39 | 52.5 | 52.8 | 75 | 75 | 0 | 1.4 | 0 | 124470
105.9 | 5.5729 | 107.6161 | -0.0001 | 25 | 25 | 0 | 25 | 25.04 | 20 | 19.605 | 25 | 25.025 | 200 | 39 | 38.9 | 61 | 61 | 52.5 | 52.5 | 47.5 | 47.5 | 7.616105 | 0 | 0 | 0 | 0.2 | 0.19605 | 0.25 | 0.25025 | 0 | 0 | 0 | 0 | 0 | 0 | 0 | 0 | 0 | 0 | 0 | 0 | 0 | 0 | 0 | 0 | 0 | 0 | 0 | 0 | 0 | 0 | 0 | 0 | 0 | 0 | 0 | 0 | 0 | 40 | 39.21 | 50 | 50.05 | 0 | 0 | 0 | 0 | 0 | 0 | 0 | 0 | 0 | 0 | 0 | 0 | 0 | 0 | 0 | 0 | 0 | 0 | 0 | 0 | 0 | 0 | -10 | 0 | 0 | Off | 59519.5 | 0 | 25.5 | 24.8 | 1 | 75 | 74.9 | 0 | 0 | 61 | 61 | 47.5 | 47.5 | 39 | 38.9 | 52.5 | 52.5 | 75 | 74.9 | 0 | 0 | 0 | 124436
106.24 | 5.5728 | 107.6142 | -0.0001 | 25 | 25 | 0 | 25 | 25.03 | 20 | 19.605 | 25 | 24.94 | 200 | 39 | 39 | 61 | 60.9 | 52.5 | 52.5 | 47.5 | 47.5 | 7.614174 | 0 | 0 | 0 | 0.2 | 0.19605 | 0.25 | 0.2494 | 0 | 0 | 0 | 0 | 0 | 0 | 0 | 0 | 0 | 0 | 0 | 0 | 0 | 0 | 0 | 0 | 0 | 0 | 0 | 0 | 0 | 0 | 0 | 0 | 0 | 0 | 0 | 0 | 0 | 40 | 39.21 | 50 | 49.88 | 0 | 0 | 0 | 0 | 0 | 0 | 0 | 0 | 0 | 0 | 0 | 0 | 0 | 0 | 0 | 0 | 0 | 0 | 0 | 0 | 0 | 0 | -10 | 0 | 0 | Off | 59534.5 | 0 | 25.5 | 25 | 1 | 75 | 74.9 | 0 | 0 | 61 | 60.9 | 47.5 | 47.5 | 39 | 39 | 52.5 | 52.5 | 75 | 74.9 | 0 | 0 | 0 | 124404
106.57 | 5.5728 | 107.6142 | -0.0001 | 25 | 25 | 0 | 25 | 25.02 | 20 | 19.63 | 25 | 24.995 | 200 | 39 | 39 | 61 | 61 | 52.5 | 52.5 | 47.5 | 47.5 | 7.614174 | 0 | 0 | 0 | 0.2 | 0.1963 | 0.25 | 0.24995 | 0 | 0 | 0 | 0 | 0 | 0 | 0 | 0 | 0 | 0 | 0 | 0 | 0 | 0 | 0 | 0 | 0 | 0 | 0 | 0 | 0 | 0 | 0 | 0 | 0 | 0 | 0 | 0 | 0 | 40 | 39.26 | 50 | 49.99 | 0 | 0 | 0 | 0 | 0 | 0 | 0 | 0 | 0 | 0 | 0 | 0 | 0 | 0 | 0 | 0 | 0 | 0 | 0 | 0 | 0 | 0 | -10 | 0 | 0 | Off | 59537.6 | 0 | 25.5 | 24.9 | 1 | 75 | 75 | 0 | 0 | 61 | 61 | 47.5 | 47.5 | 39 | 39 | 52.5 | 52.5 | 75 | 75 | 0 | 0 | 0 | 124439
106.91 | 5.5728 | 107.6142 | -0.0002 | 25 | 25 | 0 | 25 | 24.99 | 20 | 19.605 | 25 | 25.045 | 200 | 39 | 38.9 | 61 | 61 | 52.5 | 52.5 | 47.5 | 47.5 | 7.614174 | 0 | 0 | 0 | 0.2 | 0.19605 | 0.25 | 0.25045 | 0 | 0 | 0 | 0 | 0 | 0 | 0 | 0 | 0 | 0 | 0 | 0 | 0 | 0 | 0 | 0 | 0 | 0 | 0 | 0 | 0 | 0 | 0 | 0 | 0 | 0 | 0 | 0 | 0 | 40 | 39.21 | 50 | 50.09 | 0 | 0 | 0 | 0 | 0 | 0 | 0 | 0 | 0 | 0 | 0 | 0 | 0 | 0 | 0 | 0 | 0 | 0 | 0 | 0 | 0 | 0 | -10 | 0 | 0 | Off | 59530 | 0 | 25.5 | 25 | 1 | 75 | 75 | 0 | 0 | 61 | 61 | 47.5 | 47.5 | 39 | 38.9 | 52.5 | 52.5 | 75 | 75 | 0 | 0 | 0 | 124476
107.24 | 5.5729 | 107.6161 | -0.0002 | 25 | 25 | 0 | 25 | 25.03 | 20 | 19.605 | 25 | 25.035 | 200 | 39 | 38.9 | 61 | 61.1 | 52.5 | 52.5 | 47.5 | 47.5 | 7.616105 | 0 | 0 | 0 | 0.2 | 0.19605 | 0.25 | 0.25035 | 0 | 0 | 0 | 0 | 0 | 0 | 0 | 0 | 0 | 0 | 0 | 0 | 0 | 0 | 0 | 0 | 0 | 0 | 0 | 0 | 0 | 0 | 0 | 0 | 0 | 0 | 0 | 0 | 0 | 40 | 39.21 | 50 | 50.07 | 0 | 0 | 0 | 0 | 0 | 0 | 0 | 0 | 0 | 0 | 0 | 0 | 0 | 0 | 0 | 0 | 0 | 0 | 0 | 0 | 0 | 0 | -10 | 0 | 0 | Off | 59531 | 0 | 25.5 | 25 | 1 | 75 | 74.9 | 0 | 0 | 61 | 61.1 | 47.5 | 47.5 | 39 | 38.9 | 52.5 | 52.5 | 75 | 74.9 | 0 | 0 | 0 | 124436
107.58 | 5.5729 | 107.6161 | -0.0001 | 25 | 25 | 0 | 25 | 25.04 | 20 | 19.605 | 25 | 24.95 | 200 | 39 | 39 | 61 | 61.1 | 52.5 | 52.5 | 47.5 | 47.5 | 7.616105 | 0 | 0 | 0 | 0.2 | 0.19605 | 0.25 | 0.2495 | 0 | 0 | 0 | 0 | 0 | 0 | 0 | 0 | 0 | 0 | 0 | 0 | 0 | 0 | 0 | 0 | 0 | 0 | 0 | 0 | 0 | 0 | 0 | 0 | 0 | 0 | 0 | 0 | 0 | 40 | 39.21 | 50 | 49.9 | 0 | 0 | 0 | 0 | 0 | 0 | 0 | 0 | 0 | 0 | 0 | 0 | 0 | 0 | 0 | 0 | 0 | 0 | 0 | 0 | 0 | 0 | -10 | 0 | 0 | Off | 59538.5 | 0 | 25.5 | 25 | 1 | 75 | 75 | 0 | 0 | 61 | 61.1 | 47.5 | 47.5 | 39 | 39 | 52.5 | 52.5 | 75 | 75 | 0 | 0 | 0 | 124416
107.91 | 5.5729 | 107.6161 | -0.0001 | 25 | 25 | 0 | 25 | 25.04 | 20 | 19.605 | 25 | 24.98 | 200 | 39 | 39 | 61 | 61 | 52.5 | 52.5 | 47.5 | 47.5 | 7.616105 | 0 | 0 | 0 | 0.2 | 0.19605 | 0.25 | 0.2498 | 0 | 0 | 0 | 0 | 0 | 0 | 0 | 0 | 0 | 0 | 0 | 0 | 0 | 0 | 0 | 0 | 0 | 0 | 0 | 0 | 0 | 0 | 0 | 0 | 0 | 0 | 0 | 0 | 0 | 40 | 39.21 | 50 | 49.96 | 0 | 0 | 0 | 0 | 0 | 0 | 0 | 0 | 0 | 0 | 0 | 0 | 0 | 0 | 0 | 0 | 0 | 0 | 0 | 0 | 0 | 0 | -10 | 0 | 0 | Off | 59554.5 | 0 | 25.5 | 24.8 | 1 | 75 | 75 | 0 | 0 | 61 | 61 | 47.5 | 47.5 | 39 | 39 | 52.5 | 52.5 | 75 | 75 | 0 | 0 | 0 | 124428
108.24 | 5.5729 | 107.6161 | -0.0002 | 25 | 25 | 0 | 25 | 25.04 | 20 | 19.59 | 25 | 25.015 | 200 | 39 | 39 | 61 | 61 | 52.5 | 52.5 | 47.5 | 47.5 | 7.616105 | 0 | 0 | 0 | 0.2 | 0.1959 | 0.25 | 0.25015 | 0 | 0 | 0 | 0 | 0 | 0 | 0 | 0 | 0 | 0 | 0 | 0 | 0 | 0 | 0 | 0 | 0 | 0 | 0 | 0 | 0 | 0 | 0 | 0 | 0 | 0 | 0 | 0 | 0 | 40 | 39.18 | 50 | 50.03 | 0 | 0 | 0 | 0 | 0 | 0 | 0 | 0 | 0 | 0 | 0 | 0 | 0 | 0 | 0 | 0 | 0 | 0 | 0 | 0 | 0 | 0 | -10 | 0 | 0 | Off | 59557.5 | 0 | 25.5 | 25 | 1 | 75 | 75 | 0 | 0 | 61 | 61 | 47.5 | 47.5 | 39 | 39 | 52.5 | 52.5 | 75 | 75 | 0 | 0 | 0 | 124468
108.58 | 5.5729 | 107.6161 | -0.0001 | 25 | 25 | 0 | 25 | 25.03 | 20 | 19.58 | 25 | 25.015 | 200 | 39 | 38.9 | 61 | 61 | 52.5 | 52.4 | 47.5 | 47.6 | 7.616105 | 0 | 0 | 0 | 0.2 | 0.1958 | 0.25 | 0.25015 | 0 | 0 | 0 | 0 | 0 | 0 | 0 | 0 | 0 | 0 | 0 | 0 | 0 | 0 | 0 | 0 | 0 | 0 | 0 | 0 | 0 | 0 | 0 | 0 | 0 | 0 | 0 | 0 | 0 | 40 | 39.16 | 50 | 50.03 | 0 | 0 | 0 | 0 | 0 | 0 | 0 | 0 | 0 | 0 | 0 | 0 | 0 | 0 | 0 | 0 | 0 | 0 | 0 | 0 | 0 | 0 | -10 | 0 | 0 | Off | 59562.9 | 0 | 25.5 | 24.8 | 1 | 75 | 75 | 0 | 0 | 61 | 61 | 47.5 | 47.6 | 39 | 38.9 | 52.5 | 52.4 | 75 | 75 | 0 | 0 | 0 | 124451
108.91 | 5.5729 | 107.6161 | 0 | 25 | 25 | 0 | 25 | 25.03 | 20 | 19.605 | 25 | 24.95 | 200 | 39 | 39 | 61 | 61 | 52.5 | 52.5 | 47.5 | 47.5 | 7.616105 | 0 | 0 | 0 | 0.2 | 0.19605 | 0.25 | 0.2495 | 0 | 0 | 0 | 0 | 0 | 0 | 0 | 0 | 0 | 0 | 0 | 0 | 0 | 0 | 0 | 0 | 0 | 0 | 0 | 0 | 0 | 0 | 0 | 0 | 0 | 0 | 0 | 0 | 0 | 40 | 39.21 | 50 | 49.9 | 0 | 0 | 0 | 0 | 0 | 0 | 0 | 0 | 0 | 0 | 0 | 0 | 0 | 0 | 0 | 0 | 0 | 0 | 0 | 0 | 0 | 0 | -10 | 0 | 0 | Off | 59565.4 | 0 | 25.5 | 24.9 | 1 | 75 | 75 | 0 | 0 | 61 | 61 | 47.5 | 47.5 | 39 | 39 | 52.5 | 52.5 | 75 | 75 | 0 | 0 | 0 | 124424
109.25 | 5.5729 | 107.6161 | 0.0001 | 25 | 25 | 0 | 25 | 25.01 | 20 | 19.605 | 25 | 24.995 | 200 | 39 | 39.1 | 61 | 61 | 52.5 | 52.5 | 47.5 | 47.4 | 7.616105 | 0 | 0 | 0 | 0.2 | 0.19605 | 0.25 | 0.24995 | 0 | 0 | 0 | 0 | 0 | 0 | 0 | 0 | 0 | 0 | 0 | 0 | 0 | 0 | 0 | 0 | 0 | 0 | 0 | 0 | 0 | 0 | 0 | 0 | 0 | 0 | 0 | 0 | 0 | 40 | 39.21 | 50 | 49.99 | 0 | 0 | 0 | 0 | 0 | 0 | 0 | 0 | 0 | 0 | 0 | 0 | 0 | 0 | 0 | 0 | 0 | 0 | 0 | 0 | 0 | 0 | -10 | 0 | 0 | Off | 59568.9 | 0 | 25.5 | 25 | 1 | 75 | 75 | 0 | 0 | 61 | 61 | 47.5 | 47.4 | 39 | 39.1 | 52.5 | 52.5 | 75 | 75 | 0 | 0 | 0 | 124438
109.58 | 5.5729 | 107.6161 | 0.0002 | 25 | 25 | 0 | 25 | 25.01 | 20 | 19.6 | 25 | 25.02 | 200 | 39 | 39 | 61 | 61 | 52.5 | 52.5 | 47.5 | 47.5 | 7.616105 | 0 | 0 | 0 | 0.2 | 0.196 | 0.25 | 0.2502 | 0 | 0 | 0 | 0 | 0 | 0 | 0 | 0 | 0 | 0 | 0 | 0 | 0 | 0 | 0 | 0 | 0 | 0 | 0 | 0 | 0 | 0 | 0 | 0 | 0 | 0 | 0 | 0 | 0 | 40 | 39.2 | 50 | 50.04 | 0 | 0 | 0 | 0 | 0 | 0 | 0 | 0 | 0 | 0 | 0 | 0 | 0 | 0 | 0 | 0 | 0 | 0 | 0 | 0 | 0 | 0 | -10 | 0 | 0 | Off | 59595.7 | 0 | 25.5 | 24.8 | 1 | 75 | 75 | 0 | 0 | 61 | 61 | 47.5 | 47.5 | 39 | 39 | 52.5 | 52.5 | 75 | 75 | 0 | 0 | 0 | 124462
109.91 | 5.5729 | 107.6161 | 0.0002 | 25 | 25 | 0 | 25 | 25.02 | 20 | 19.585 | 25 | 25.015 | 200 | 39 | 39 | 61 | 61 | 52.5 | 52.5 | 47.5 | 47.4 | 7.616105 | 0 | 0 | 0 | 0.2 | 0.19585 | 0.25 | 0.25015 | 0 | 0 | 0 | 0 | 0 | 0 | 0 | 0 | 0 | 0 | 0 | 0 | 0 | 0 | 0 | 0 | 0 | 0 | 0 | 0 | 0 | 0 | 0 | 0 | 0 | 0 | 0 | 0 | 0 | 40 | 39.17 | 50 | 50.03 | 0 | 0 | 0 | 0 | 0 | 0 | 0 | 0 | 0 | 0 | 0 | 0 | 0 | 0 | 0 | 0 | 0 | 0 | 0 | 0 | 0 | 0 | -10 | 0 | 0 | Off | 59598.5 | 0 | 25.5 | 24.9 | 1 | 75 | 75 | 0 | 0 | 61 | 61 | 47.5 | 47.4 | 39 | 39 | 52.5 | 52.5 | 75 | 75 | 0 | 0 | 0 | 124451
110.25 | 5.5729 | 107.6161 | 0.0002 | 25 | 25 | 0 | 25 | 25 | 20 | 19.6 | 25 | 24.94 | 200 | 39 | 38.9 | 61 | 60.9 | 52.5 | 52.5 | 47.5 | 47.5 | 7.616105 | 0 | 0 | 0 | 0.2 | 0.196 | 0.25 | 0.2494 | 0 | 0 | 0 | 0 | 0 | 0 | 0 | 0 | 0 | 0 | 0 | 0 | 0 | 0 | 0 | 0 | 0 | 0 | 0 | 0 | 0 | 0 | 0 | 0 | 0 | 0 | 0 | 0 | 0 | 40 | 39.2 | 50 | 49.88 | 0 | 0 | 0 | 0 | 0 | 0 | 0 | 0 | 0 | 0 | 0 | 0 | 0 | 0 | 0 | 0 | 0 | 0 | 0 | 0 | 0 | 0 | -10 | 0 | 0 | Off | 59598.1 | 0 | 25.5 | 24.9 | 1 | 75 | 75 | 0 | 0 | 61 | 60.9 | 47.5 | 47.5 | 39 | 38.9 | 52.5 | 52.5 | 75 | 75 | 0 | 0 | 0 | 124403
110.58 | 5.5729 | 107.6161 | 0.0003 | 25 | 25 | 0 | 25 | 25.03 | 20 | 19.61 | 25 | 24.965 | 200 | 39 | 39 | 61 | 61 | 52.5 | 52.5 | 47.5 | 47.5 | 7.616105 | 0 | 0 | 0 | 0.2 | 0.1961 | 0.25 | 0.24965 | 0 | 0 | 0 | 0 | 0 | 0 | 0 | 0 | 0 | 0 | 0 | 0 | 0 | 0 | 0 | 0 | 0 | 0 | 0 | 0 | 0 | 0 | 0 | 0 | 0 | 0 | 0 | 0 | 0 | 40 | 39.22 | 50 | 49.93 | 0 | 0 | 0 | 0 | 0 | 0 | 0 | 0 | 0 | 0 | 0 | 0 | 0 | 0 | 0 | 0 | 0 | 0 | 0 | 0 | 0 | 0 | -10 | 0 | 0 | Off | 59596.6 | 0 | 25.5 | 25.1 | 1 | 75 | 75 | 0 | 0 | 61 | 61 | 47.5 | 47.5 | 39 | 39 | 52.5 | 52.5 | 75 | 75 | 0 | 0 | 0 | 124432
110.92 | 5.5729 | 107.6161 | 0.0004 | 25 | 25 | 0 | 25 | 25.01 | 20 | 19.605 | 25 | 25.005 | 200 | 39 | 38.9 | 61 | 61 | 52.5 | 52.5 | 47.5 | 47.5 | 7.616105 | 0 | 0 | 0 | 0.2 | 0.19605 | 0.25 | 0.25005 | 0 | 0 | 0 | 0 | 0 | 0 | 0 | 0 | 0 | 0 | 0 | 0 | 0 | 0 | 0 | 0 | 0 | 0 | 0 | 0 | 0 | 0 | 0 | 0 | 0 | 0 | 0 | 0 | 0 | 40 | 39.21 | 50 | 50.01 | 0 | 0 | 0 | 0 | 0 | 0 | 0 | 0 | 0 | 0 | 0 | 0 | 0 | 0 | 0 | 0 | 0 | 0 | 0 | 0 | 0 | 0 | -10 | 0 | 0 | Off | 59601.8 | 0 | 25.5 | 25 | 1 | 75 | 74.9 | 0 | 0 | 61 | 61 | 47.5 | 47.5 | 39 | 38.9 | 52.5 | 52.5 | 75 | 74.9 | 0 | 0 | 0 | 124472
111.25 | 5.5729 | 107.6161 | 0.0004 | 25 | 25 | 0 | 25 | 25.04 | 20 | 19.59 | 25 | 25.01 | 200 | 39 | 39 | 61 | 60.9 | 52.5 | 52.5 | 47.5 | 47.5 | 7.616105 | 0 | 0 | 0 | 0.2 | 0.1959 | 0.25 | 0.2501 | 0 | 0 | 0 | 0 | 0 | 0 | 0 | 0 | 0 | 0 | 0 | 0 | 0 | 0 | 0 | 0 | 0 | 0 | 0 | 0 | 0 | 0 | 0 | 0 | 0 | 0 | 0 | 0 | 0 | 40 | 39.18 | 50 | 50.02 | 0 | 0 | 0 | 0 | 0 | 0 | 0 | 0 | 0 | 0 | 0 | 0 | 0 | 0 | 0 | 0 | 0 | 0 | 0 | 0 | 0 | 0 | -10 | 0 | 0 | Off | 59613.6 | 0 | 25.5 | 25 | 1 | 75 | 75 | 0 | 0 | 61 | 60.9 | 47.5 | 47.5 | 39 | 39 | 52.5 | 52.5 | 75 | 75 | 0 | 0 | 0 | 124448
111.59 | 5.5729 | 107.6161 | 0.0003 | 25 | 25 | 0 | 25 | 25.04 | 20 | 19.595 | 25 | 24.94 | 200 | 39 | 39 | 61 | 60.9 | 52.5 | 52.5 | 47.5 | 47.5 | 7.616105 | 0 | 0 | 0 | 0.2 | 0.19595 | 0.25 | 0.2494 | 0 | 0 | 0 | 0 | 0 | 0 | 0 | 0 | 0 | 0 | 0 | 0 | 0 | 0 | 0 | 0 | 0 | 0 | 0 | 0 | 0 | 0 | 0 | 0 | 0 | 0 | 0 | 0 | 0 | 40 | 39.19 | 50 | 49.88 | 0 | 0 | 0 | 0 | 0 | 0 | 0 | 0 | 0 | 0 | 0 | 0 | 0 | 0 | 0 | 0 | 0 | 0 | 0 | 0 | 0 | 0 | -10 | 0 | 0 | Off | 59567.3 | 0 | 25.5 | 24.9 | 1 | 75 | 75 | 0 | 0 | 61 | 60.9 | 47.5 | 47.5 | 39 | 39 | 52.5 | 52.5 | 75 | 75 | 0 | 0 | 0 | 124402
111.92 | 5.573 | 107.618 | 0.0003 | 25 | 25 | 0 | 25 | 25.03 | 20 | 19.605 | 25 | 24.96 | 200 | 39 | 39 | 61 | 61 | 52.5 | 52.5 | 47.5 | 47.5 | 7.618036 | 0 | 0 | 0 | 0.2 | 0.19605 | 0.25 | 0.2496 | 0 | 0 | 0 | 0 | 0 | 0 | 0 | 0 | 0 | 0 | 0 | 0 | 0 | 0 | 0 | 0 | 0 | 0 | 0 | 0 | 0 | 0 | 0 | 0 | 0 | 0 | 0 | 0 | 0 | 40 | 39.21 | 50 | 49.92 | 0 | 0 | 0 | 0 | 0 | 0 | 0 | 0 | 0 | 0 | 0 | 0 | 0 | 0 | 0 | 0 | 0 | 0 | 0 | 0 | 0 | 0 | -10 | 0 | 0 | Off | 59546.6 | 0 | 25.5 | 24.9 | 1 | 75 | 75 | 0 | 0 | 61 | 61 | 47.5 | 47.5 | 39 | 39 | 52.5 | 52.5 | 75 | 75 | 0 | 0 | 0 | 124414
112.25 | 5.5729 | 107.6161 | 0.0002 | 25 | 25 | 0 | 25 | 25.03 | 20 | 19.6 | 25 | 25.005 | 200 | 39 | 39 | 61 | 61 | 52.5 | 52.5 | 47.5 | 47.5 | 7.616105 | 0 | 0 | 0 | 0.2 | 0.196 | 0.25 | 0.25005 | 0 | 0 | 0 | 0 | 0 | 0 | 0 | 0 | 0 | 0 | 0 | 0 | 0 | 0 | 0 | 0 | 0 | 0 | 0 | 0 | 0 | 0 | 0 | 0 | 0 | 0 | 0 | 0 | 0 | 40 | 39.2 | 50 | 50.01 | 0 | 0 | 0 | 0 | 0 | 0 | 0 | 0 | 0 | 0 | 0 | 0 | 0 | 0 | 0 | 0 | 0 | 0 | 0 | 0 | 0 | 0 | -10 | 0 | 0 | Off | 59544.4 | 0 | 25.5 | 25 | 1 | 75 | 75.1 | 0 | 0 | 61 | 61 | 47.5 | 47.5 | 39 | 39 | 52.5 | 52.5 | 75 | 75.1 | 0 | 0 | 0 | 124463
112.59 | 5.5729 | 107.6161 | 0.0002 | 25 | 25 | 0 | 25 | 25.02 | 20 | 19.58 | 25 | 25.05 | 200 | 39 | 39 | 61 | 61 | 52.5 | 52.5 | 47.5 | 47.5 | 7.616105 | 0 | 0 | 0 | 0.2 | 0.1958 | 0.25 | 0.2505 | 0 | 0 | 0 | 0 | 0 | 0 | 0 | 0 | 0 | 0 | 0 | 0 | 0 | 0 | 0 | 0 | 0 | 0 | 0 | 0 | 0 | 0 | 0 | 0 | 0 | 0 | 0 | 0 | 0 | 40 | 39.16 | 50 | 50.1 | 0 | 0 | 0 | 0 | 0 | 0 | 0 | 0 | 0 | 0 | 0 | 0 | 0 | 0 | 0 | 0 | 0 | 0 | 0 | 0 | 0 | 0 | -10 | 0 | 0 | Off | 59540.2 | 0 | 25.5 | 24.9 | 1 | 75 | 75 | 0 | 0 | 61 | 61 | 47.5 | 47.5 | 39 | 39 | 52.5 | 52.5 | 75 | 75 | 0 | 0 | 0 | 124453
112.92 | 5.573 | 107.618 | 0.0002 | 25 | 25 | 0 | 25 | 25.02 | 20 | 19.58 | 25 | 24.975 | 200 | 39 | 39 | 61 | 60.9 | 52.5 | 52.5 | 47.5 | 47.5 | 7.618036 | 0 | 0 | 0 | 0.2 | 0.1958 | 0.25 | 0.24975 | 0 | 0 | 0 | 0 | 0 | 0 | 0 | 0 | 0 | 0 | 0 | 0 | 0 | 0 | 0 | 0 | 0 | 0 | 0 | 0 | 0 | 0 | 0 | 0 | 0 | 0 | 0 | 0 | 0 | 40 | 39.16 | 50 | 49.95 | 0 | 0 | 0 | 0 | 0 | 0 | 0 | 0 | 0 | 0 | 0 | 0 | 0 | 0 | 0 | 0 | 0 | 0 | 0 | 0 | 0 | 0 | -10 | 0 | 0 | Off | 59543.8 | 0 | 25.5 | 24.8 | 1 | 75 | 75 | 0 | 0 | 61 | 60.9 | 47.5 | 47.5 | 39 | 39 | 52.5 | 52.5 | 75 | 75 | 0 | 0 | 0 | 124412
113.26 | 5.573 | 107.618 | 0.0003 | 25 | 25 | 0 | 25 | 25.03 | 20 | 19.6 | 25 | 24.96 | 200 | 39 | 39 | 61 | 61 | 52.5 | 52.5 | 47.5 | 47.5 | 7.618036 | 0 | 0 | 0 | 0.2 | 0.196 | 0.25 | 0.2496 | 0 | 0 | 0 | 0 | 0 | 0 | 0 | 0 | 0 | 0 | 0 | 0 | 0 | 0 | 0 | 0 | 0 | 0 | 0 | 0 | 0 | 0 | 0 | 0 | 0 | 0 | 0 | 0 | 0 | 40 | 39.2 | 50 | 49.92 | 0 | 0 | 0 | 0 | 0 | 0 | 0 | 0 | 0 | 0 | 0 | 0 | 0 | 0 | 0 | 0 | 0 | 0 | 0 | 0 | 0 | 0 | -10 | 0 | 0 | Off | 59556.4 | 0 | 25.5 | 24.9 | 1 | 75 | 75 | 0 | 0 | 61 | 61 | 47.5 | 47.5 | 39 | 39 | 52.5 | 52.5 | 75 | 75 | 0 | 0 | 0 | 124418
113.59 | 5.573 | 107.618 | 0.0004 | 25 | 25 | 0 | 25 | 25.02 | 20 | 19.605 | 25 | 25.035 | 200 | 39 | 38.9 | 61 | 61 | 52.5 | 52.5 | 47.5 | 47.5 | 7.618036 | 0 | 0 | 0 | 0.2 | 0.19605 | 0.25 | 0.25035 | 0 | 0 | 0 | 0 | 0 | 0 | 0 | 0 | 0 | 0 | 0 | 0 | 0 | 0 | 0 | 0 | 0 | 0 | 0 | 0 | 0 | 0 | 0 | 0 | 0 | 0 | 0 | 0 | 0 | 40 | 39.21 | 50 | 50.07 | 0 | 0 | 0 | 0 | 0 | 0 | 0 | 0 | 0 | 0 | 0 | 0 | 0 | 0 | 0 | 0 | 0 | 0 | 0 | 0 | 0 | 0 | -10 | 0 | 0 | Off | 59570 | 0 | 25.5 | 24.8 | 1 | 75 | 75 | 0 | 0 | 61 | 61 | 47.5 | 47.5 | 39 | 38.9 | 52.5 | 52.5 | 75 | 75 | 0 | 0 | 0 | 124464
113.92 | 5.573 | 107.618 | 0.0005 | 25 | 25 | 0 | 25 | 25.03 | 20 | 19.605 | 25 | 25.035 | 200 | 39 | 39 | 61 | 61 | 52.5 | 52.5 | 47.5 | 47.5 | 7.618036 | 0 | 0 | 0 | 0.2 | 0.19605 | 0.25 | 0.25035 | 0 | 0 | 0 | 0 | 0 | 0 | 0 | 0 | 0 | 0 | 0 | 0 | 0 | 0 | 0 | 0 | 0 | 0 | 0 | 0 | 0 | 0 | 0 | 0 | 0 | 0 | 0 | 0 | 0 | 40 | 39.21 | 50 | 50.07 | 0 | 0 | 0 | 0 | 0 | 0 | 0 | 0 | 0 | 0 | 0 | 0 | 0 | 0 | 0 | 0 | 0 | 0 | 0 | 0 | 0 | 0 | -10 | 0 | 0 | Off | 59562.7 | 0 | 25.5 | 24.9 | 1 | 75 | 75 | 0 | 0 | 61 | 61 | 47.5 | 47.5 | 39 | 39 | 52.5 | 52.5 | 75 | 75 | 0 | 0.7 | 0 | 124463
114.26 | 5.573 | 107.618 | 0.0005 | 25 | 25 | 0 | 25 | 25.03 | 20 | 19.605 | 30 | 24.965 | 200 | 39 | 39 | 61 | 60.9 | 62 | 62 | 38 | 38 | 7.618036 | 0 | 0 | 0 | 0.2 | 0.19605 | 0.3 | 0.24965 | 0 | 0 | 0 | 0 | 0 | 0 | 0 | 0 | 0 | 0 | 0 | 0 | 0 | 0 | 0 | 0 | 0 | 0 | 0 | 0 | 0 | 0 | 0 | 0 | 0 | 0 | 0 | 0 | 0 | 40 | 39.21 | 60 | 49.93 | 0 | 0 | 0 | 0 | 0 | 0 | 0 | 0 | 0 | 0 | 0 | 0 | 0 | 0 | 0 | 0 | 0 | 0 | 0 | 0 | 0 | 0 | -10 | 0 | 0 | Off | 59570.8 | 0 | 25.5 | 24.9 | 1 | 75 | 75 | 0 | 0 | 61 | 60.9 | 38 | 38 | 39 | 39 | 62 | 62 | 75 | 75 | 0 | 0 | 0 | 124414
114.59 | 5.573 | 107.618 | 0.0005 | 25 | 25 | 0 | 25 | 25 | 20 | 19.59 | 30 | 27.2 | 200 | 39 | 38.9 | 61 | 61 | 62 | 62 | 38 | 38 | 7.618036 | 0 | 0 | 0 | 0.2 | 0.1959 | 0.3 | 0.272 | 0 | 0 | 0 | 0 | 0 | 0 | 0 | 0 | 0 | 0 | 0 | 0 | 0 | 0 | 0 | 0 | 0 | 0 | 0 | 0 | 0 | 0 | 0 | 0 | 0 | 0 | 0 | 0 | 0 | 40 | 39.18 | 60 | 54.4 | 0 | 0 | 0 | 0 | 0 | 0 | 0 | 0 | 0 | 0 | 0 | 0 | 0 | 0 | 0 | 0 | 0 | 0 | 0 | 0 | 0 | 0 | -10 | 0 | 0 | Off | 59577.7 | 0 | 25.5 | 24.9 | 1 | 75 | 75 | 0 | 0 | 61 | 61 | 38 | 38 | 39 | 38.9 | 62 | 62 | 75 | 75 | 0 | 0 | 0 | 126003
114.93 | 5.573 | 107.618 | 0.0005 | 25 | 25 | 0 | 25 | 25.03 | 20 | 19.605 | 30 | 29.22 | 200 | 39 | 39 | 61 | 61 | 62 | 62 | 38 | 38 | 7.618036 | 0 | 0 | 0 | 0.2 | 0.19605 | 0.3 | 0.2922 | 0 | 0 | 0 | 0 | 0 | 0 | 0 | 0 | 0 | 0 | 0 | 0 | 0 | 0 | 0 | 0 | 0 | 0 | 0 | 0 | 0 | 0 | 0 | 0 | 0 | 0 | 0 | 0 | 0 | 40 | 39.21 | 60 | 58.44 | 0 | 0 | 0 | 0 | 0 | 0 | 0 | 0 | 0 | 0 | 0 | 0 | 0 | 0 | 0 | 0 | 0 | 0 | 0 | 0 | 0 | 0 | -10 | 0 | 0 | Off | 59576.1 | 0 | 25.5 | 24.9 | 1 | 75 | 75 | 0 | 0 | 61 | 61 | 38 | 38 | 39 | 39 | 62 | 62 | 75 | 75 | 0 | 0 | 0 | 127142
115.26 | 5.5733 | 107.6238 | 0.0007 | 25 | 25 | 0 | 25 | 24.99 | 20 | 19.605 | 30 | 29.675 | 200 | 39 | 39 | 61 | 61 | 62 | 62 | 38 | 38 | 7.623829 | 0 | 0 | 0 | 0.2 | 0.19605 | 0.3 | 0.29675 | 0 | 0 | 0 | 0 | 0 | 0 | 0 | 0 | 0 | 0 | 0 | 0 | 0 | 0 | 0 | 0 | 0 | 0 | 0 | 0 | 0 | 0 | 0 | 0 | 0 | 0 | 0 | 0 | 0 | 40 | 39.21 | 60 | 59.35 | 0 | 0 | 0 | 0 | 0 | 0 | 0 | 0 | 0 | 0 | 0 | 0 | 0 | 0 | 0 | 0 | 0 | 0 | 0 | 0 | 0 | 0 | -10 | 0 | 0 | Off | 59602.5 | 0 | 25.5 | 24.8 | 1 | 75 | 75 | 0 | 0 | 61 | 61 | 38 | 38 | 39 | 39 | 62 | 62 | 75 | 75 | 0 | 0 | 0 | 127385
115.6 | 5.5743 | 107.6431 | 0.0017 | 25 | 25 | 0 | 25 | 25.04 | 20 | 19.585 | 30 | 29.85 | 200 | 39 | 39 | 61 | 61 | 62 | 62 | 38 | 38 | 7.64314 | 0 | 0 | 0 | 0.2 | 0.19585 | 0.3 | 0.2985 | 0 | 0 | 0 | 0 | 0 | 0 | 0 | 0 | 0 | 0 | 0 | 0 | 0 | 0 | 0 | 0 | 0 | 0 | 0 | 0 | 0 | 0 | 0 | 0 | 0 | 0 | 0 | 0 | 0 | 40 | 39.17 | 60 | 59.7 | 0 | 0 | 0 | 0 | 0 | 0 | 0 | 0 | 0 | 0 | 0 | 0 | 0 | 0 | 0 | 0 | 0 | 0 | 0 | 0 | 0 | 0 | -10 | 0 | 0 | Off | 59765.4 | 0 | 25.5 | 24.9 | 1 | 75 | 75 | 0 | 0 | 61 | 61 | 38 | 38 | 39 | 39 | 62 | 62 | 75 | 75 | 0 | 0 | 0 | 127494
115.93 | 5.5751 | 107.6586 | 0.004 | 25 | 25 | 0 | 25 | 25.02 | 20 | 19.58 | 30 | 29.835 | 200 | 39 | 38.9 | 61 | 61 | 62 | 62 | 38 | 38 | 7.658588 | 0 | 0 | 0 | 0.2 | 0.1958 | 0.3 | 0.29835 | 0 | 0 | 0 | 0 | 0 | 0 | 0 | 0 | 0 | 0 | 0 | 0 | 0 | 0 | 0 | 0 | 0 | 0 | 0 | 0 | 0 | 0 | 0 | 0 | 0 | 0 | 0 | 0 | 0 | 40 | 39.16 | 60 | 59.67 | 0 | 0 | 0 | 0 | 0 | 0 | 0 | 0 | 0 | 0 | 0 | 0 | 0 | 0 | 0 | 0 | 0 | 0 | 0 | 0 | 0 | 0 | -10 | 0 | 0 | Off | 59974.2 | 0 | 25.5 | 25 | 1 | 75 | 75.1 | 0 | 0 | 61 | 61 | 38 | 38 | 39 | 38.9 | 62 | 62 | 75 | 75.1 | 0 | 0 | 0 | 127484
116.26 | 5.5753 | 107.6625 | 0.0066 | 25 | 25 | 0 | 25 | 25.03 | 20 | 19.605 | 30 | 29.86 | 200 | 39 | 39 | 61 | 61 | 62 | 61.6 | 38 | 38 | 7.662451 | 0 | 0 | 0 | 0.2 | 0.19605 | 0.3 | 0.2986 | 0 | 0 | 0 | 0 | 0 | 0 | 0 | 0 | 0 | 0 | 0 | 0 | 0 | 0 | 0 | 0 | 0 | 0 | 0 | 0 | 0 | 0 | 0 | 0 | 0 | 0 | 0 | 0 | 0 | 40 | 39.21 | 60 | 59.72 | 0 | 0 | 0 | 0 | 0 | 0 | 0 | 0 | 0 | 0 | 0 | 0 | 0 | 0 | 0 | 0 | 0 | 0 | 0 | 0 | 0 | 0 | -10 | 0 | 0 | Off | 0 | 0 | 25.5 | 25.1 | 1 | 75 | 75 | 0 | 0 | 61 | 61 | 38 | 38 | 39 | 39 | 62 | 61.6 | 75 | 75 | 0 | 1.8 | 0 | 127515
116.6 | 5.5752 | 107.6605 | 0.0087 | 25 | 25 | 0 | 25 | 25.05 | 20 | 19.605 | 30 | 29.865 | 200 | 39 | 39 | 61 | 61 | 62 | 62 | 38 | 38 | 7.660519 | 0 | 0 | 0 | 0.2 | 0.19605 | 0.3 | 0.29865 | 0 | 0 | 0 | 0 | 0 | 0 | 0 | 0 | 0 | 0 | 0 | 0 | 0 | 0 | 0 | 0 | 0 | 0 | 0 | 0 | 0 | 0 | 0 | 0 | 0 | 0 | 0 | 0 | 0 | 40 | 39.21 | 60 | 59.73 | 0 | 0 | 0 | 0 | 0 | 0 | 0 | 0 | 0 | 0 | 0 | 0 | 0 | 0 | 0 | 0 | 0 | 0 | 0 | 0 | 0 | 0 | -10 | 0 | 0 | Off | 82922.7 | 0 | 25.5 | 24.8 | 1 | 75 | 75 | 0 | 0 | 61 | 61 | 38 | 38 | 39 | 39 | 62 | 62 | 75 | 75 | 0 | 0 | 0 | 127493
116.93 | 5.575 | 107.6567 | 0.0101 | 25 | 25 | 0 | 25 | 25.03 | 20 | 19.605 | 30 | 29.84 | 200 | 39 | 39 | 61 | 61 | 62 | 62 | 38 | 38 | 7.656657 | 0 | 0 | 0 | 0.2 | 0.19605 | 0.3 | 0.2984 | 0 | 0 | 0 | 0 | 0 | 0 | 0 | 0 | 0 | 0 | 0 | 0 | 0 | 0 | 0 | 0 | 0 | 0 | 0 | 0 | 0 | 0 | 0 | 0 | 0 | 0 | 0 | 0 | 0 | 40 | 39.21 | 60 | 59.68 | 0 | 0 | 0 | 0 | 0 | 0 | 0 | 0 | 0 | 0 | 0 | 0 | 0 | 0 | 0 | 0 | 0 | 0 | 0 | 0 | 0 | 0 | -10 | 0 | 0 | Off | 0 | 0 | 25.5 | 25 | 1 | 75 | 75 | 0 | 0 | 61 | 61 | 38 | 38 | 39 | 39 | 62 | 62 | 75 | 75 | 0 | 0 | 0 | 127489
117.26 | 5.5749 | 107.6547 | 0.011 | 25 | 25 | 0 | 25 | 25 | 20 | 19.595 | 30 | 29.87 | 200 | 39 | 39 | 61 | 61 | 62 | 62.1 | 38 | 38 | 7.654726 | 0 | 0 | 0 | 0.2 | 0.19595 | 0.3 | 0.2987 | 0 | 0 | 0 | 0 | 0 | 0 | 0 | 0 | 0 | 0 | 0 | 0 | 0 | 0 | 0 | 0 | 0 | 0 | 0 | 0 | 0 | 0 | 0 | 0 | 0 | 0 | 0 | 0 | 0 | 40 | 39.19 | 60 | 59.74 | 0 | 0 | 0 | 0 | 0 | 0 | 0 | 0 | 0 | 0 | 0 | 0 | 0 | 0 | 0 | 0 | 0 | 0 | 0 | 0 | 0 | 0 | -10 | 0 | 0 | Off | 0 | 0 | 25.5 | 24.9 | 1 | 75 | 75 | 0 | 0 | 61 | 61 | 38 | 38 | 39 | 39 | 62 | 62.1 | 75 | 75 | 0 | 0 | 0 | 127506
117.6 | 5.5748 | 107.6528 | 0.0114 | 25 | 25 | 0 | 25 | 25.04 | 20 | 19.605 | 30 | 29.805 | 200 | 39 | 38.9 | 61 | 61 | 62 | 62 | 38 | 38 | 7.652795 | 0 | 0 | 0 | 0.2 | 0.19605 | 0.3 | 0.29805 | 0 | 0 | 0 | 0 | 0 | 0 | 0 | 0 | 0 | 0 | 0 | 0 | 0 | 0 | 0 | 0 | 0 | 0 | 0 | 0 | 0 | 0 | 0 | 0 | 0 | 0 | 0 | 0 | 0 | 40 | 39.21 | 60 | 59.61 | 0 | 0 | 0 | 0 | 0 | 0 | 0 | 0 | 0 | 0 | 0 | 0 | 0 | 0 | 0 | 0 | 0 | 0 | 0 | 0 | 0 | 0 | -10 | 0 | 0 | Off | 0 | 0 | 25.5 | 24.9 | 1 | 75 | 75 | 0 | 0 | 61 | 61 | 38 | 38 | 39 | 38.9 | 62 | 62 | 75 | 75 | 0 | 0 | 0 | 127478
117.93 | 5.5748 | 107.6528 | 0.0113 | 25 | 25 | 0 | 25 | 25.05 | 20 | 19.58 | 30 | 29.86 | 200 | 39 | 39 | 61 | 60.9 | 62 | 62 | 38 | 38 | 7.652795 | 0 | 0 | 0 | 0.2 | 0.1958 | 0.3 | 0.2986 | 0 | 0 | 0 | 0 | 0 | 0 | 0 | 0 | 0 | 0 | 0 | 0 | 0 | 0 | 0 | 0 | 0 | 0 | 0 | 0 | 0 | 0 | 0 | 0 | 0 | 0 | 0 | 0 | 0 | 40 | 39.16 | 60 | 59.72 | 0 | 0 | 0 | 0 | 0 | 0 | 0 | 0 | 0 | 0 | 0 | 0 | 0 | 0 | 0 | 0 | 0 | 0 | 0 | 0 | 0 | 0 | -10 | 0 | 0 | Off | 0 | 0 | 25.5 | 24.9 | 1 | 75 | 74.9 | 0 | 0 | 61 | 60.9 | 38 | 38 | 39 | 39 | 62 | 62 | 75 | 74.9 | 0 | 0 | 0 | 127516
118.27 | 5.5748 | 107.6528 | 0.0109 | 25 | 25 | 0 | 25 | 25.03 | 20 | 19.605 | 30 | 29.835 | 200 | 39 | 39 | 61 | 61 | 62 | 62 | 38 | 37.9 | 7.652795 | 0 | 0 | 0 | 0.2 | 0.19605 | 0.3 | 0.29835 | 0 | 0 | 0 | 0 | 0 | 0 | 0 | 0 | 0 | 0 | 0 | 0 | 0 | 0 | 0 | 0 | 0 | 0 | 0 | 0 | 0 | 0 | 0 | 0 | 0 | 0 | 0 | 0 | 0 | 40 | 39.21 | 60 | 59.67 | 0 | 0 | 0 | 0 | 0 | 0 | 0 | 0 | 0 | 0 | 0 | 0 | 0 | 0 | 0 | 0 | 0 | 0 | 0 | 0 | 0 | 0 | -10 | 0 | 0 | Off | 127708.7 | 0 | 25.5 | 24.9 | 1 | 75 | 75.1 | 0 | 0 | 61 | 61 | 38 | 37.9 | 39 | 39 | 62 | 62 | 75 | 75.1 | 0 | 0 | 0 | 127482
118.6 | 5.5747 | 107.6509 | 0.0102 | 25 | 25 | 0 | 25 | 25.02 | 20 | 19.605 | 30 | 29.855 | 200 | 39 | 39 | 61 | 61 | 62 | 61.9 | 38 | 38 | 7.650864 | 0 | 0 | 0 | 0.2 | 0.19605 | 0.3 | 0.29855 | 0 | 0 | 0 | 0 | 0 | 0 | 0 | 0 | 0 | 0 | 0 | 0 | 0 | 0 | 0 | 0 | 0 | 0 | 0 | 0 | 0 | 0 | 0 | 0 | 0 | 0 | 0 | 0 | 0 | 40 | 39.21 | 60 | 59.71 | 0 | 0 | 0 | 0 | 0 | 0 | 0 | 0 | 0 | 0 | 0 | 0 | 0 | 0 | 0 | 0 | 0 | 0 | 0 | 0 | 0 | 0 | -10 | 0 | 0 | Off | 0 | 0 | 25.5 | 24.8 | 1 | 75 | 75 | 0 | 0 | 61 | 61 | 38 | 38 | 39 | 39 | 62 | 61.9 | 75 | 75 | 0 | 2.1 | 0 | 127511
118.94 | 5.5747 | 107.6509 | 0.0089 | 25 | 25 | 0 | 25 | 25.03 | 20 | 19.58 | 30 | 29.84 | 200 | 39 | 39 | 61 | 61 | 62 | 62 | 38 | 38 | 7.650864 | 0 | 0 | 0 | 0.2 | 0.1958 | 0.3 | 0.2984 | 0 | 0 | 0 | 0 | 0 | 0 | 0 | 0 | 0 | 0 | 0 | 0 | 0 | 0 | 0 | 0 | 0 | 0 | 0 | 0 | 0 | 0 | 0 | 0 | 0 | 0 | 0 | 0 | 0 | 40 | 39.16 | 60 | 59.68 | 0 | 0 | 0 | 0 | 0 | 0 | 0 | 0 | 0 | 0 | 0 | 0 | 0 | 0 | 0 | 0 | 0 | 0 | 0 | 0 | 0 | 0 | -10 | 0 | 0 | Off | 72827.3 | 0 | 25.5 | 24.9 | 1 | 75 | 75 | 0 | 0 | 61 | 61 | 38 | 38 | 39 | 39 | 62 | 62 | 75 | 75 | 0 | 0 | 0 | 127488
119.27 | 5.5747 | 107.6509 | 0.0074 | 25 | 25 | 0 | 25 | 25.03 | 20 | 19.585 | 30 | 29.825 | 200 | 39 | 39 | 61 | 60.9 | 62 | 62 | 38 | 38 | 7.650864 | 0 | 0 | 0 | 0.2 | 0.19585 | 0.3 | 0.29825 | 0 | 0 | 0 | 0 | 0 | 0 | 0 | 0 | 0 | 0 | 0 | 0 | 0 | 0 | 0 | 0 | 0 | 0 | 0 | 0 | 0 | 0 | 0 | 0 | 0 | 0 | 0 | 0 | 0 | 40 | 39.17 | 60 | 59.65 | 0 | 0 | 0 | 0 | 0 | 0 | 0 | 0 | 0 | 0 | 0 | 0 | 0 | 0 | 0 | 0 | 0 | 0 | 0 | 0 | 0 | 0 | -10 | 0 | 0 | Off | 0 | 0 | 25.5 | 24.8 | 1 | 75 | 74.9 | 0 | 0 | 61 | 60.9 | 38 | 38 | 39 | 39 | 62 | 62 | 75 | 74.9 | 0 | 0 | 0 | 127479
119.6 | 5.5747 | 107.6509 | 0.0055 | 25 | 25 | 0 | 25 | 25.03 | 20 | 19.595 | 30 | 29.865 | 200 | 39 | 39 | 61 | 61 | 62 | 62 | 38 | 38 | 7.650864 | 0 | 0 | 0 | 0.2 | 0.19595 | 0.3 | 0.29865 | 0 | 0 | 0 | 0 | 0 | 0 | 0 | 0 | 0 | 0 | 0 | 0 | 0 | 0 | 0 | 0 | 0 | 0 | 0 | 0 | 0 | 0 | 0 | 0 | 0 | 0 | 0 | 0 | 0 | 40 | 39.19 | 60 | 59.73 | 0 | 0 | 0 | 0 | 0 | 0 | 0 | 0 | 0 | 0 | 0 | 0 | 0 | 0 | 0 | 0 | 0 | 0 | 0 | 0 | 0 | 0 | -10 | 0 | 0 | Off | 0 | 0 | 25.5 | 25.1 | 1 | 75 | 75 | 0 | 0 | 61 | 61 | 38 | 38 | 39 | 39 | 62 | 62 | 75 | 75 | 0 | 0 | 0 | 127503
119.94 | 5.5747 | 107.6509 | 0.0032 | 25 | 25 | 0 | 25 | 25.02 | 20 | 19.58 | 30 | 29.81 | 200 | 39 | 38.9 | 61 | 61 | 62 | 61.9 | 38 | 37.9 | 7.650864 | 0 | 0 | 0 | 0.2 | 0.1958 | 0.3 | 0.2981 | 0 | 0 | 0 | 0 | 0 | 0 | 0 | 0 | 0 | 0 | 0 | 0 | 0 | 0 | 0 | 0 | 0 | 0 | 0 | 0 | 0 | 0 | 0 | 0 | 0 | 0 | 0 | 0 | 0 | 40 | 39.16 | 60 | 59.62 | 0 | 0 | 0 | 0 | 0 | 0 | 0 | 0 | 0 | 0 | 0 | 0 | 0 | 0 | 0 | 0 | 0 | 0 | 0 | 0 | 0 | 0 | -10 | 0 | 0 | Off | 0 | 0 | 25.5 | 24.8 | 1 | 75 | 75 | 0 | 0 | 61 | 61 | 38 | 37.9 | 39 | 38.9 | 62 | 61.9 | 75 | 75 | 0 | 0 | 0 | 127480
120.27 | 5.5747 | 107.6509 | 0.0007 | 25 | 25 | 0 | 25 | 25.02 | 20 | 19.585 | 30 | 29.87 | 200 | 39 | 39 | 61 | 60.9 | 62 | 62 | 38 | 38 | 7.650864 | 0 | 0 | 0 | 0.2 | 0.19585 | 0.3 | 0.2987 | 0 | 0 | 0 | 0 | 0 | 0 | 0 | 0 | 0 | 0 | 0 | 0 | 0 | 0 | 0 | 0 | 0 | 0 | 0 | 0 | 0 | 0 | 0 | 0 | 0 | 0 | 0 | 0 | 0 | 40 | 39.17 | 60 | 59.74 | 0 | 0 | 0 | 0 | 0 | 0 | 0 | 0 | 0 | 0 | 0 | 0 | 0 | 0 | 0 | 0 | 0 | 0 | 0 | 0 | 0 | 0 | -10 | 0 | 0 | Off | 0 | 0 | 25.5 | 24.8 | 1 | 75 | 75 | 0 | 0 | 61 | 60.9 | 38 | 38 | 39 | 39 | 62 | 62 | 75 | 75 | 0 | 0 | 0 | 127523
120.61 | 5.5747 | 107.6509 | -0.0014 | 25 | 25 | 0 | 25 | 25.04 | 20 | 19.59 | 30 | 29.83 | 200 | 39 | 39 | 61 | 61 | 62 | 62 | 38 | 38.1 | 7.650864 | 0 | 0 | 0 | 0.2 | 0.1959 | 0.3 | 0.2983 | 0 | 0 | 0 | 0 | 0 | 0 | 0 | 0 | 0 | 0 | 0 | 0 | 0 | 0 | 0 | 0 | 0 | 0 | 0 | 0 | 0 | 0 | 0 | 0 | 0 | 0 | 0 | 0 | 0 | 40 | 39.18 | 60 | 59.66 | 0 | 0 | 0 | 0 | 0 | 0 | 0 | 0 | 0 | 0 | 0 | 0 | 0 | 0 | 0 | 0 | 0 | 0 | 0 | 0 | 0 | 0 | -10 | 0 | 0 | Off | 0 | 0 | 25.5 | 24.9 | 1 | 75 | 75 | 0 | 0 | 61 | 61 | 38 | 38.1 | 39 | 39 | 62 | 62 | 75 | 75 | 0 | 0 | 0 | 127483
120.94 | 5.5747 | 107.6509 | -0.0022 | 25 | 25 | 0 | 25 | 25.04 | 20 | 19.58 | 30 | 29.845 | 200 | 39 | 38.9 | 61 | 61 | 62 | 61.9 | 38 | 37.9 | 7.650864 | 0 | 0 | 0 | 0.2 | 0.1958 | 0.3 | 0.29845 | 0 | 0 | 0 | 0 | 0 | 0 | 0 | 0 | 0 | 0 | 0 | 0 | 0 | 0 | 0 | 0 | 0 | 0 | 0 | 0 | 0 | 0 | 0 | 0 | 0 | 0 | 0 | 0 | 0 | 40 | 39.16 | 60 | 59.69 | 0 | 0 | 0 | 0 | 0 | 0 | 0 | 0 | 0 | 0 | 0 | 0 | 0 | 0 | 0 | 0 | 0 | 0 | 0 | 0 | 0 | 0 | -10 | 0 | 0 | Off | 0 | 0 | 25.5 | 24.9 | 1 | 75 | 75 | 0 | 0 | 61 | 61 | 38 | 37.9 | 39 | 38.9 | 62 | 61.9 | 75 | 75 | 0 | 0.5 | 0 | 127492
121.27 | 5.5747 | 107.6509 | -0.0019 | 25 | 25 | 0 | 25 | 25.03 | 20 | 19.58 | 30 | 29.84 | 200 | 39 | 39 | 61 | 61 | 62 | 62 | 38 | 38 | 7.650864 | 0 | 0 | 0 | 0.2 | 0.1958 | 0.3 | 0.2984 | 0 | 0 | 0 | 0 | 0 | 0 | 0 | 0 | 0 | 0 | 0 | 0 | 0 | 0 | 0 | 0 | 0 | 0 | 0 | 0 | 0 | 0 | 0 | 0 | 0 | 0 | 0 | 0 | 0 | 40 | 39.16 | 60 | 59.68 | 0 | 0 | 0 | 0 | 0 | 0 | 0 | 0 | 0 | 0 | 0 | 0 | 0 | 0 | 0 | 0 | 0 | 0 | 0 | 0 | 0 | 0 | -10 | 0 | 0 | Off | 0 | 0 | 25.5 | 24.9 | 1 | 75 | 75 | 0 | 0 | 61 | 61 | 38 | 38 | 39 | 39 | 62 | 62 | 75 | 75 | 0 | 0 | 0 | 127473
121.61 | 5.5747 | 107.6509 | -0.0014 | 25 | 25 | 0 | 25 | 25.01 | 20 | 19.575 | 30 | 29.83 | 200 | 39 | 39 | 61 | 60.9 | 62 | 62.5 | 38 | 38 | 7.650864 | 0 | 0 | 0 | 0.2 | 0.19575 | 0.3 | 0.2983 | 0 | 0 | 0 | 0 | 0 | 0 | 0 | 0 | 0 | 0 | 0 | 0 | 0 | 0 | 0 | 0 | 0 | 0 | 0 | 0 | 0 | 0 | 0 | 0 | 0 | 0 | 0 | 0 | 0 | 40 | 39.15 | 60 | 59.66 | 0 | 0 | 0 | 0 | 0 | 0 | 0 | 0 | 0 | 0 | 0 | 0 | 0 | 0 | 0 | 0 | 0 | 0 | 0 | 0 | 0 | 0 | -10 | 0 | 0 | Off | 74317.5 | 0 | 25.5 | 24.9 | 1 | 75 | 74.9 | 0 | 0 | 61 | 60.9 | 38 | 38 | 39 | 39 | 62 | 62.5 | 75 | 74.9 | 0 | 0 | 0 | 127489
121.94 | 5.5747 | 107.6509 | -0.0009 | 25 | 25 | 0 | 25 | 25.03 | 20 | 19.58 | 30 | 29.85 | 200 | 39 | 39 | 61 | 61 | 62 | 62 | 38 | 38 | 7.650864 | 0 | 0 | 0 | 0.2 | 0.1958 | 0.3 | 0.2985 | 0 | 0 | 0 | 0 | 0 | 0 | 0 | 0 | 0 | 0 | 0 | 0 | 0 | 0 | 0 | 0 | 0 | 0 | 0 | 0 | 0 | 0 | 0 | 0 | 0 | 0 | 0 | 0 | 0 | 40 | 39.16 | 60 | 59.7 | 0 | 0 | 0 | 0 | 0 | 0 | 0 | 0 | 0 | 0 | 0 | 0 | 0 | 0 | 0 | 0 | 0 | 0 | 0 | 0 | 0 | 0 | -10 | 0 | 0 | Off | 0 | 0 | 25.5 | 24.9 | 1 | 75 | 75 | 0 | 0 | 61 | 61 | 38 | 38 | 39 | 39 | 62 | 62 | 75 | 75 | 0 | 0 | 0 | 127494
122.28 | 5.5747 | 107.6509 | -0.0006 | 25 | 25 | 0 | 25 | 25.02 | 20 | 19.585 | 30 | 29.815 | 200 | 39 | 39 | 61 | 61 | 62 | 62 | 38 | 38 | 7.650864 | 0 | 0 | 0 | 0.2 | 0.19585 | 0.3 | 0.29815 | 0 | 0 | 0 | 0 | 0 | 0 | 0 | 0 | 0 | 0 | 0 | 0 | 0 | 0 | 0 | 0 | 0 | 0 | 0 | 0 | 0 | 0 | 0 | 0 | 0 | 0 | 0 | 0 | 0 | 40 | 39.17 | 60 | 59.63 | 0 | 0 | 0 | 0 | 0 | 0 | 0 | 0 | 0 | 0 | 0 | 0 | 0 | 0 | 0 | 0 | 0 | 0 | 0 | 0 | 0 | 0 | -10 | 0 | 0 | Off | 0 | 0 | 25.5 | 24.7 | 1 | 75 | 75 | 0 | 0 | 61 | 61 | 38 | 38 | 39 | 39 | 62 | 62 | 75 | 75 | 0 | 0 | 0 | 127495
122.61 | 5.5747 | 107.6509 | -0.0004 | 25 | 25 | 0 | 25 | 25 | 20 | 19.58 | 30 | 29.88 | 200 | 39 | 39 | 61 | 61 | 62 | 62 | 38 | 38 | 7.650864 | 0 | 0 | 0 | 0.2 | 0.1958 | 0.3 | 0.2988 | 0 | 0 | 0 | 0 | 0 | 0 | 0 | 0 | 0 | 0 | 0 | 0 | 0 | 0 | 0 | 0 | 0 | 0 | 0 | 0 | 0 | 0 | 0 | 0 | 0 | 0 | 0 | 0 | 0 | 40 | 39.16 | 60 | 59.76 | 0 | 0 | 0 | 0 | 0 | 0 | 0 | 0 | 0 | 0 | 0 | 0 | 0 | 0 | 0 | 0 | 0 | 0 | 0 | 0 | 0 | 0 | -10 | 0 | 0 | Off | 0 | 0 | 25.5 | 25 | 1 | 75 | 75 | 0 | 0 | 61 | 61 | 38 | 38 | 39 | 39 | 62 | 62 | 75 | 75 | 0 | 0 | 0 | 127515
122.94 | 5.5747 | 107.6509 | -0.0003 | 25 | 25 | 0 | 25 | 25.03 | 20 | 19.605 | 30 | 29.835 | 200 | 39 | 39 | 61 | 60.9 | 62 | 62 | 38 | 38 | 7.650864 | 0 | 0 | 0 | 0.2 | 0.19605 | 0.3 | 0.29835 | 0 | 0 | 0 | 0 | 0 | 0 | 0 | 0 | 0 | 0 | 0 | 0 | 0 | 0 | 0 | 0 | 0 | 0 | 0 | 0 | 0 | 0 | 0 | 0 | 0 | 0 | 0 | 0 | 0 | 40 | 39.21 | 60 | 59.67 | 0 | 0 | 0 | 0 | 0 | 0 | 0 | 0 | 0 | 0 | 0 | 0 | 0 | 0 | 0 | 0 | 0 | 0 | 0 | 0 | 0 | 0 | -10 | 0 | 0 | Off | 74514 | 0 | 25.5 | 24.8 | 1 | 75 | 75 | 0 | 0 | 61 | 60.9 | 38 | 38 | 39 | 39 | 62 | 62 | 75 | 75 | 0 | 0 | 0 | 127470
123.28 | 5.5747 | 107.6509 | -0.0002 | 25 | 25 | 0 | 25 | 25 | 20 | 19.585 | 30 | 29.845 | 200 | 39 | 39 | 61 | 61 | 62 | 61.9 | 38 | 38 | 7.650864 | 0 | 0 | 0 | 0.2 | 0.19585 | 0.3 | 0.29845 | 0 | 0 | 0 | 0 | 0 | 0 | 0 | 0 | 0 | 0 | 0 | 0 | 0 | 0 | 0 | 0 | 0 | 0 | 0 | 0 | 0 | 0 | 0 | 0 | 0 | 0 | 0 | 0 | 0 | 40 | 39.17 | 60 | 59.69 | 0 | 0 | 0 | 0 | 0 | 0 | 0 | 0 | 0 | 0 | 0 | 0 | 0 | 0 | 0 | 0 | 0 | 0 | 0 | 0 | 0 | 0 | -10 | 0 | 0 | Off | 0 | 0 | 25.5 | 24.9 | 1 | 75 | 75 | 0 | 0 | 61 | 61 | 38 | 38 | 39 | 39 | 62 | 61.9 | 75 | 75 | 0 | 0.4 | 0 | 127504
123.61 | 5.5747 | 107.6509 | 0 | 25 | 25 | 0 | 25 | 25.04 | 20 | 19.585 | 30 | 29.85 | 200 | 39 | 39 | 61 | 61 | 62 | 62 | 38 | 38 | 7.650864 | 0 | 0 | 0 | 0.2 | 0.19585 | 0.3 | 0.2985 | 0 | 0 | 0 | 0 | 0 | 0 | 0 | 0 | 0 | 0 | 0 | 0 | 0 | 0 | 0 | 0 | 0 | 0 | 0 | 0 | 0 | 0 | 0 | 0 | 0 | 0 | 0 | 0 | 0 | 40 | 39.17 | 60 | 59.7 | 0 | 0 | 0 | 0 | 0 | 0 | 0 | 0 | 0 | 0 | 0 | 0 | 0 | 0 | 0 | 0 | 0 | 0 | 0 | 0 | 0 | 0 | -10 | 0 | 0 | Off | 74587 | 0 | 25.5 | 24.9 | 1 | 75 | 75 | 0 | 0 | 61 | 61 | 38 | 38 | 39 | 39 | 62 | 62 | 75 | 75 | 0 | 0 | 0 | 127484
123.95 | 5.5747 | 107.6509 | 0 | 25 | 25 | 0 | 25 | 25.03 | 20 | 19.59 | 30 | 29.85 | 200 | 39 | 39 | 61 | 60.9 | 62 | 62 | 38 | 37.9 | 7.650864 | 0 | 0 | 0 | 0.2 | 0.1959 | 0.3 | 0.2985 | 0 | 0 | 0 | 0 | 0 | 0 | 0 | 0 | 0 | 0 | 0 | 0 | 0 | 0 | 0 | 0 | 0 | 0 | 0 | 0 | 0 | 0 | 0 | 0 | 0 | 0 | 0 | 0 | 0 | 40 | 39.18 | 60 | 59.7 | 0 | 0 | 0 | 0 | 0 | 0 | 0 | 0 | 0 | 0 | 0 | 0 | 0 | 0 | 0 | 0 | 0 | 0 | 0 | 0 | 0 | 0 | -10 | 0 | 0 | Off | 74492 | 0 | 25.5 | 24.8 | 1 | 75 | 75.1 | 0 | 0 | 61 | 60.9 | 38 | 37.9 | 39 | 39 | 62 | 62 | 75 | 75.1 | 0 | 0 | 0 | 127495
124.28 | 5.5747 | 107.6509 | 0 | 25 | 25 | 0 | 25 | 25.05 | 20 | 19.59 | 30 | 29.87 | 200 | 39 | 39 | 61 | 60.9 | 62 | 62 | 38 | 38 | 7.650864 | 0 | 0 | 0 | 0.2 | 0.1959 | 0.3 | 0.2987 | 0 | 0 | 0 | 0 | 0 | 0 | 0 | 0 | 0 | 0 | 0 | 0 | 0 | 0 | 0 | 0 | 0 | 0 | 0 | 0 | 0 | 0 | 0 | 0 | 0 | 0 | 0 | 0 | 0 | 40 | 39.18 | 60 | 59.74 | 0 | 0 | 0 | 0 | 0 | 0 | 0 | 0 | 0 | 0 | 0 | 0 | 0 | 0 | 0 | 0 | 0 | 0 | 0 | 0 | 0 | 0 | -10 | 0 | 0 | Off | 0 | 0 | 25.5 | 25 | 1 | 75 | 75 | 0 | 0 | 61 | 60.9 | 38 | 38 | 39 | 39 | 62 | 62 | 75 | 75 | 0 | 0 | 0 | 127509
124.61 | 5.5747 | 107.6509 | 0 | 25 | 25 | 0 | 25 | 25.02 | 20 | 19.595 | 30 | 29.805 | 200 | 39 | 39 | 61 | 61 | 62 | 62 | 38 | 38 | 7.650864 | 0 | 0 | 0 | 0.2 | 0.19595 | 0.3 | 0.29805 | 0 | 0 | 0 | 0 | 0 | 0 | 0 | 0 | 0 | 0 | 0 | 0 | 0 | 0 | 0 | 0 | 0 | 0 | 0 | 0 | 0 | 0 | 0 | 0 | 0 | 0 | 0 | 0 | 0 | 40 | 39.19 | 60 | 59.61 | 0 | 0 | 0 | 0 | 0 | 0 | 0 | 0 | 0 | 0 | 0 | 0 | 0 | 0 | 0 | 0 | 0 | 0 | 0 | 0 | 0 | 0 | -10 | 0 | 0 | Off | 0 | 0 | 25.5 | 24.9 | 1 | 75 | 75 | 0 | 0 | 61 | 61 | 38 | 38 | 39 | 39 | 62 | 62 | 75 | 75 | 0 | 0 | 0 | 127464
124.95 | 5.5746 | 107.6489 | -0.0001 | 25 | 25 | 0 | 25 | 25.04 | 20 | 19.595 | 30 | 29.9 | 200 | 39 | 38.9 | 61 | 60.9 | 62 | 62 | 38 | 38 | 7.648933 | 0 | 0 | 0 | 0.2 | 0.19595 | 0.3 | 0.299 | 0 | 0 | 0 | 0 | 0 | 0 | 0 | 0 | 0 | 0 | 0 | 0 | 0 | 0 | 0 | 0 | 0 | 0 | 0 | 0 | 0 | 0 | 0 | 0 | 0 | 0 | 0 | 0 | 0 | 40 | 39.19 | 60 | 59.8 | 0 | 0 | 0 | 0 | 0 | 0 | 0 | 0 | 0 | 0 | 0 | 0 | 0 | 0 | 0 | 0 | 0 | 0 | 0 | 0 | 0 | 0 | -10 | 0 | 0 | Off | 0 | 0 | 25.5 | 25 | 1 | 75 | 75 | 0 | 0 | 61 | 60.9 | 38 | 38 | 39 | 38.9 | 62 | 62 | 75 | 75 | 0 | 0 | 0 | 127520
125.28 | 5.5747 | 107.6509 | -0.0001 | 25 | 25 | 0 | 25 | 25.05 | 20 | 19.605 | 30 | 29.815 | 200 | 39 | 39 | 61 | 61 | 62 | 62 | 38 | 38 | 7.650864 | 0 | 0 | 0 | 0.2 | 0.19605 | 0.3 | 0.29815 | 0 | 0 | 0 | 0 | 0 | 0 | 0 | 0 | 0 | 0 | 0 | 0 | 0 | 0 | 0 | 0 | 0 | 0 | 0 | 0 | 0 | 0 | 0 | 0 | 0 | 0 | 0 | 0 | 0 | 40 | 39.21 | 60 | 59.63 | 0 | 0 | 0 | 0 | 0 | 0 | 0 | 0 | 0 | 0 | 0 | 0 | 0 | 0 | 0 | 0 | 0 | 0 | 0 | 0 | 0 | 0 | -10 | 0 | 0 | Off | 74675.3 | 0 | 25.5 | 24.9 | 1 | 75 | 75 | 0 | 0 | 61 | 61 | 38 | 38 | 39 | 39 | 62 | 62 | 75 | 75 | 0 | 0 | 0 | 127475
125.62 | 5.5747 | 107.6509 | -0.0001 | 25 | 25 | 0 | 25 | 25.04 | 20 | 19.61 | 30 | 29.885 | 200 | 39 | 39 | 61 | 60.9 | 62 | 61.8 | 38 | 38 | 7.650864 | 0 | 0 | 0 | 0.2 | 0.1961 | 0.3 | 0.29885 | 0 | 0 | 0 | 0 | 0 | 0 | 0 | 0 | 0 | 0 | 0 | 0 | 0 | 0 | 0 | 0 | 0 | 0 | 0 | 0 | 0 | 0 | 0 | 0 | 0 | 0 | 0 | 0 | 0 | 40 | 39.22 | 60 | 59.77 | 0 | 0 | 0 | 0 | 0 | 0 | 0 | 0 | 0 | 0 | 0 | 0 | 0 | 0 | 0 | 0 | 0 | 0 | 0 | 0 | 0 | 0 | -10 | 0 | 0 | Off | 0 | 0 | 25.5 | 24.9 | 1 | 75 | 75 | 0 | 0 | 61 | 60.9 | 38 | 38 | 39 | 39 | 62 | 61.8 | 75 | 75 | 0 | 1.2 | 0 | 127517
125.95 | 5.5747 | 107.6509 | -0.0001 | 25 | 25 | 0 | 25 | 25.03 | 20 | 19.58 | 30 | 29.825 | 200 | 39 | 39 | 61 | 61 | 62 | 62 | 38 | 38 | 7.650864 | 0 | 0 | 0 | 0.2 | 0.1958 | 0.3 | 0.29825 | 0 | 0 | 0 | 0 | 0 | 0 | 0 | 0 | 0 | 0 | 0 | 0 | 0 | 0 | 0 | 0 | 0 | 0 | 0 | 0 | 0 | 0 | 0 | 0 | 0 | 0 | 0 | 0 | 0 | 40 | 39.16 | 60 | 59.65 | 0 | 0 | 0 | 0 | 0 | 0 | 0 | 0 | 0 | 0 | 0 | 0 | 0 | 0 | 0 | 0 | 0 | 0 | 0 | 0 | 0 | 0 | -10 | 0 | 0 | Off | 74749.2 | 0 | 25.5 | 25 | 1 | 75 | 75 | 0 | 0 | 61 | 61 | 38 | 38 | 39 | 39 | 62 | 62 | 75 | 75 | 0 | 0 | 0 | 127478
126.28 | 5.5747 | 107.6509 | -0.0001 | 25 | 25 | 0 | 25 | 25.05 | 20 | 19.585 | 30 | 29.845 | 200 | 39 | 39 | 61 | 61 | 62 | 62.1 | 38 | 38.1 | 7.650864 | 0 | 0 | 0 | 0.2 | 0.19585 | 0.3 | 0.29845 | 0 | 0 | 0 | 0 | 0 | 0 | 0 | 0 | 0 | 0 | 0 | 0 | 0 | 0 | 0 | 0 | 0 | 0 | 0 | 0 | 0 | 0 | 0 | 0 | 0 | 0 | 0 | 0 | 0 | 40 | 39.17 | 60 | 59.69 | 0 | 0 | 0 | 0 | 0 | 0 | 0 | 0 | 0 | 0 | 0 | 0 | 0 | 0 | 0 | 0 | 0 | 0 | 0 | 0 | 0 | 0 | -10 | 0 | 0 | Off | 74589.7 | 0 | 25.5 | 24.9 | 1 | 75 | 75 | 0 | 0 | 61 | 61 | 38 | 38.1 | 39 | 39 | 62 | 62.1 | 75 | 75 | 0 | 0 | 0 | 127492
126.62 | 5.5747 | 107.6509 | 0 | 25 | 25 | 0 | 25 | 25.02 | 20 | 19.595 | 30 | 29.87 | 200 | 39 | 39 | 61 | 61.1 | 62 | 62 | 38 | 38 | 7.650864 | 0 | 0 | 0 | 0.2 | 0.19595 | 0.3 | 0.2987 | 0 | 0 | 0 | 0 | 0 | 0 | 0 | 0 | 0 | 0 | 0 | 0 | 0 | 0 | 0 | 0 | 0 | 0 | 0 | 0 | 0 | 0 | 0 | 0 | 0 | 0 | 0 | 0 | 0 | 40 | 39.19 | 60 | 59.74 | 0 | 0 | 0 | 0 | 0 | 0 | 0 | 0 | 0 | 0 | 0 | 0 | 0 | 0 | 0 | 0 | 0 | 0 | 0 | 0 | 0 | 0 | -10 | 0 | 0 | Off | 74694.9 | 0 | 25.5 | 24.8 | 1 | 75 | 75.1 | 0 | 0 | 61 | 61.1 | 38 | 38 | 39 | 39 | 62 | 62 | 75 | 75.1 | 0 | 0 | 0 | 127497
126.95 | 5.5747 | 107.6509 | 0 | 25 | 25 | 0 | 25 | 25.03 | 20 | 19.595 | 30 | 29.82 | 200 | 39 | 39 | 61 | 61 | 62 | 62 | 38 | 38 | 7.650864 | 0 | 0 | 0 | 0.2 | 0.19595 | 0.3 | 0.2982 | 0 | 0 | 0 | 0 | 0 | 0 | 0 | 0 | 0 | 0 | 0 | 0 | 0 | 0 | 0 | 0 | 0 | 0 | 0 | 0 | 0 | 0 | 0 | 0 | 0 | 0 | 0 | 0 | 0 | 40 | 39.19 | 60 | 59.64 | 0 | 0 | 0 | 0 | 0 | 0 | 0 | 0 | 0 | 0 | 0 | 0 | 0 | 0 | 0 | 0 | 0 | 0 | 0 | 0 | 0 | 0 | -10 | 0 | 0 | Off | 74635.1 | 0 | 25.5 | 24.8 | 1 | 75 | 74.9 | 0 | 0 | 61 | 61 | 38 | 38 | 39 | 39 | 62 | 62 | 75 | 74.9 | 0 | 0 | 0 | 127479
127.29 | 5.5747 | 107.6509 | 0 | 25 | 25 | 0 | 25 | 25.04 | 20 | 19.61 | 30 | 29.87 | 200 | 39 | 38.9 | 61 | 60.9 | 62 | 62 | 38 | 38 | 7.650864 | 0 | 0 | 0 | 0.2 | 0.1961 | 0.3 | 0.2987 | 0 | 0 | 0 | 0 | 0 | 0 | 0 | 0 | 0 | 0 | 0 | 0 | 0 | 0 | 0 | 0 | 0 | 0 | 0 | 0 | 0 | 0 | 0 | 0 | 0 | 0 | 0 | 0 | 0 | 40 | 39.22 | 60 | 59.74 | 0 | 0 | 0 | 0 | 0 | 0 | 0 | 0 | 0 | 0 | 0 | 0 | 0 | 0 | 0 | 0 | 0 | 0 | 0 | 0 | 0 | 0 | -10 | 0 | 0 | Off | 74732.6 | 0 | 25.5 | 24.9 | 1 | 75 | 74.9 | 0 | 0 | 61 | 60.9 | 38 | 38 | 39 | 38.9 | 62 | 62 | 75 | 74.9 | 0 | 0 | 0 | 127507
127.62 | 5.5747 | 107.6509 | 0 | 25 | 25 | 0 | 25 | 25 | 20 | 19.6 | 30 | 29.845 | 200 | 39 | 39 | 61 | 61 | 62 | 62 | 38 | 38 | 7.650864 | 0 | 0 | 0 | 0.2 | 0.196 | 0.3 | 0.29845 | 0 | 0 | 0 | 0 | 0 | 0 | 0 | 0 | 0 | 0 | 0 | 0 | 0 | 0 | 0 | 0 | 0 | 0 | 0 | 0 | 0 | 0 | 0 | 0 | 0 | 0 | 0 | 0 | 0 | 40 | 39.2 | 60 | 59.69 | 0 | 0 | 0 | 0 | 0 | 0 | 0 | 0 | 0 | 0 | 0 | 0 | 0 | 0 | 0 | 0 | 0 | 0 | 0 | 0 | 0 | 0 | -10 | 0 | 0 | Off | 0 | 0 | 25.5 | 25 | 1 | 75 | 75.1 | 0 | 0 | 61 | 61 | 38 | 38 | 39 | 39 | 62 | 62 | 75 | 75.1 | 0 | 0 | 0 | 127478
127.96 | 5.5747 | 107.6509 | 0 | 25 | 25 | 0 | 25 | 25.04 | 20 | 19.595 | 30 | 29.875 | 200 | 39 | 39 | 61 | 61 | 62 | 61.9 | 38 | 38 | 7.650864 | 0 | 0 | 0 | 0.2 | 0.19595 | 0.3 | 0.29875 | 0 | 0 | 0 | 0 | 0 | 0 | 0 | 0 | 0 | 0 | 0 | 0 | 0 | 0 | 0 | 0 | 0 | 0 | 0 | 0 | 0 | 0 | 0 | 0 | 0 | 0 | 0 | 0 | 0 | 40 | 39.19 | 60 | 59.75 | 0 | 0 | 0 | 0 | 0 | 0 | 0 | 0 | 0 | 0 | 0 | 0 | 0 | 0 | 0 | 0 | 0 | 0 | 0 | 0 | 0 | 0 | -10 | 0 | 0 | Off | 74577.6 | 0 | 25.5 | 25 | 1 | 75 | 74.9 | 0 | 0 | 61 | 61 | 38 | 38 | 39 | 39 | 62 | 61.9 | 75 | 74.9 | 0 | 0 | 0 | 127510
128.29 | 5.5747 | 107.6509 | 0 | 25 | 25 | 0 | 25 | 24.99 | 20 | 19.595 | 30 | 29.855 | 200 | 39 | 39 | 61 | 61 | 62 | 62 | 38 | 38 | 7.650864 | 0 | 0 | 0 | 0.2 | 0.19595 | 0.3 | 0.29855 | 0 | 0 | 0 | 0 | 0 | 0 | 0 | 0 | 0 | 0 | 0 | 0 | 0 | 0 | 0 | 0 | 0 | 0 | 0 | 0 | 0 | 0 | 0 | 0 | 0 | 0 | 0 | 0 | 0 | 40 | 39.19 | 60 | 59.71 | 0 | 0 | 0 | 0 | 0 | 0 | 0 | 0 | 0 | 0 | 0 | 0 | 0 | 0 | 0 | 0 | 0 | 0 | 0 | 0 | 0 | 0 | -10 | 0 | 0 | Off | 74316.4 | 0 | 25.5 | 25 | 1 | 75 | 75 | 0 | 0 | 61 | 61 | 38 | 38 | 39 | 39 | 62 | 62 | 75 | 75 | 0 | 0 | 0 | 127497
128.62 | 5.5747 | 107.6509 | 0.0001 | 25 | 25 | 0 | 25 | 25.02 | 20 | 19.595 | 30 | 29.835 | 200 | 39 | 38.9 | 61 | 61.1 | 62 | 62 | 38 | 38 | 7.650864 | 0 | 0 | 0 | 0.2 | 0.19595 | 0.3 | 0.29835 | 0 | 0 | 0 | 0 | 0 | 0 | 0 | 0 | 0 | 0 | 0 | 0 | 0 | 0 | 0 | 0 | 0 | 0 | 0 | 0 | 0 | 0 | 0 | 0 | 0 | 0 | 0 | 0 | 0 | 40 | 39.19 | 60 | 59.67 | 0 | 0 | 0 | 0 | 0 | 0 | 0 | 0 | 0 | 0 | 0 | 0 | 0 | 0 | 0 | 0 | 0 | 0 | 0 | 0 | 0 | 0 | -10 | 0 | 0 | Off | 0 | 0 | 25.5 | 24.9 | 1 | 75 | 75 | 0 | 0 | 61 | 61.1 | 38 | 38 | 39 | 38.9 | 62 | 62 | 75 | 75 | 0 | 0 | 0 | 127508
128.96 | 5.5747 | 107.6509 | 0.0001 | 25 | 25 | 0 | 25 | 25.02 | 20 | 19.605 | 30 | 29.89 | 200 | 39 | 39 | 61 | 61 | 62 | 62 | 38 | 37.9 | 7.650864 | 0 | 0 | 0 | 0.2 | 0.19605 | 0.3 | 0.2989 | 0 | 0 | 0 | 0 | 0 | 0 | 0 | 0 | 0 | 0 | 0 | 0 | 0 | 0 | 0 | 0 | 0 | 0 | 0 | 0 | 0 | 0 | 0 | 0 | 0 | 0 | 0 | 0 | 0 | 40 | 39.21 | 60 | 59.78 | 0 | 0 | 0 | 0 | 0 | 0 | 0 | 0 | 0 | 0 | 0 | 0 | 0 | 0 | 0 | 0 | 0 | 0 | 0 | 0 | 0 | 0 | -10 | 0 | 0 | Off | 74300.6 | 0 | 25.5 | 24.9 | 1 | 75 | 75 | 0 | 0 | 61 | 61 | 38 | 37.9 | 39 | 39 | 62 | 62 | 75 | 75 | 0 | 0 | 0 | 127499
129.29 | 5.5747 | 107.6509 | 0.0001 | 25 | 25 | 0 | 25 | 25.02 | 20 | 19.61 | 30 | 29.825 | 200 | 39 | 39 | 61 | 61 | 62 | 62 | 38 | 38 | 7.650864 | 0 | 0 | 0 | 0.2 | 0.1961 | 0.3 | 0.29825 | 0 | 0 | 0 | 0 | 0 | 0 | 0 | 0 | 0 | 0 | 0 | 0 | 0 | 0 | 0 | 0 | 0 | 0 | 0 | 0 | 0 | 0 | 0 | 0 | 0 | 0 | 0 | 0 | 0 | 40 | 39.22 | 60 | 59.65 | 0 | 0 | 0 | 0 | 0 | 0 | 0 | 0 | 0 | 0 | 0 | 0 | 0 | 0 | 0 | 0 | 0 | 0 | 0 | 0 | 0 | 0 | -10 | 0 | 0 | Off | 74237.7 | 0 | 25.5 | 25 | 1 | 75 | 75 | 0 | 0 | 61 | 61 | 38 | 38 | 39 | 39 | 62 | 62 | 75 | 75 | 0 | 0 | 0 | 127479
129.63 | 5.5747 | 107.6509 | 0.0001 | 25 | 25 | 0 | 25 | 25.03 | 20 | 19.605 | 30 | 29.895 | 200 | 39 | 38.9 | 61 | 61 | 62 | 62 | 38 | 38 | 7.650864 | 0 | 0 | 0 | 0.2 | 0.19605 | 0.3 | 0.29895 | 0 | 0 | 0 | 0 | 0 | 0 | 0 | 0 | 0 | 0 | 0 | 0 | 0 | 0 | 0 | 0 | 0 | 0 | 0 | 0 | 0 | 0 | 0 | 0 | 0 | 0 | 0 | 0 | 0 | 40 | 39.21 | 60 | 59.79 | 0 | 0 | 0 | 0 | 0 | 0 | 0 | 0 | 0 | 0 | 0 | 0 | 0 | 0 | 0 | 0 | 0 | 0 | 0 | 0 | 0 | 0 | -10 | 0 | 0 | Off | 0 | 0 | 25.5 | 24.9 | 1 | 75 | 74.9 | 0 | 0 | 61 | 61 | 38 | 38 | 39 | 38.9 | 62 | 62 | 75 | 74.9 | 0 | 0 | 0 | 127524
129.96 | 5.5747 | 107.6509 | 0.0001 | 25 | 25 | 0 | 25 | 25.01 | 20 | 19.605 | 30 | 29.835 | 200 | 39 | 39 | 61 | 61 | 62 | 62 | 38 | 38 | 7.650864 | 0 | 0 | 0 | 0.2 | 0.19605 | 0.3 | 0.29835 | 0 | 0 | 0 | 0 | 0 | 0 | 0 | 0 | 0 | 0 | 0 | 0 | 0 | 0 | 0 | 0 | 0 | 0 | 0 | 0 | 0 | 0 | 0 | 0 | 0 | 0 | 0 | 0 | 0 | 40 | 39.21 | 60 | 59.67 | 0 | 0 | 0 | 0 | 0 | 0 | 0 | 0 | 0 | 0 | 0 | 0 | 0 | 0 | 0 | 0 | 0 | 0 | 0 | 0 | 0 | 0 | -10 | 0 | 0 | Off | 0 | 0 | 25.5 | 25 | 1 | 75 | 74.9 | 0 | 0 | 61 | 61 | 38 | 38 | 39 | 39 | 62 | 62 | 75 | 74.9 | 0 | 0 | 0 | 127484
130.29 | 5.5747 | 107.6509 | 0 | 25 | 25 | 0 | 25 | 25.01 | 20 | 19.595 | 30 | 29.865 | 200 | 39 | 38.9 | 61 | 61 | 62 | 61.9 | 38 | 37.9 | 7.650864 | 0 | 0 | 0 | 0.2 | 0.19595 | 0.3 | 0.29865 | 0 | 0 | 0 | 0 | 0 | 0 | 0 | 0 | 0 | 0 | 0 | 0 | 0 | 0 | 0 | 0 | 0 | 0 | 0 | 0 | 0 | 0 | 0 | 0 | 0 | 0 | 0 | 0 | 0 | 40 | 39.19 | 60 | 59.73 | 0 | 0 | 0 | 0 | 0 | 0 | 0 | 0 | 0 | 0 | 0 | 0 | 0 | 0 | 0 | 0 | 0 | 0 | 0 | 0 | 0 | 0 | -10 | 0 | 0 | Off | 74339 | 0 | 25.5 | 25 | 1 | 75 | 74.9 | 0 | 0 | 61 | 61 | 38 | 37.9 | 39 | 38.9 | 62 | 61.9 | 75 | 74.9 | 0 | 1.7 | 0 | 127509
130.63 | 5.5747 | 107.6509 | 0 | 25 | 25 | 0 | 25 | 25.02 | 20 | 19.6 | 30 | 29.84 | 200 | 39 | 39.1 | 61 | 60.9 | 62 | 61.9 | 38 | 38 | 7.650864 | 0 | 0 | 0 | 0.2 | 0.196 | 0.3 | 0.2984 | 0 | 0 | 0 | 0 | 0 | 0 | 0 | 0 | 0 | 0 | 0 | 0 | 0 | 0 | 0 | 0 | 0 | 0 | 0 | 0 | 0 | 0 | 0 | 0 | 0 | 0 | 0 | 0 | 0 | 40 | 39.2 | 60 | 59.68 | 0 | 0 | 0 | 0 | 0 | 0 | 0 | 0 | 0 | 0 | 0 | 0 | 0 | 0 | 0 | 0 | 0 | 0 | 0 | 0 | 0 | 0 | -10 | 0 | 0 | Off | 74337 | 0 | 25.5 | 25 | 1 | 75 | 75 | 0 | 0 | 61 | 60.9 | 38 | 38 | 39 | 39.1 | 62 | 61.9 | 75 | 75 | 0 | 0 | 0 | 127473
130.96 | 5.5747 | 107.6509 | 0 | 25 | 25 | 0 | 25 | 25.04 | 20 | 19.59 | 30 | 29.855 | 200 | 39 | 39 | 61 | 61 | 62 | 62 | 38 | 38 | 7.650864 | 0 | 0 | 0 | 0.2 | 0.1959 | 0.3 | 0.29855 | 0 | 0 | 0 | 0 | 0 | 0 | 0 | 0 | 0 | 0 | 0 | 0 | 0 | 0 | 0 | 0 | 0 | 0 | 0 | 0 | 0 | 0 | 0 | 0 | 0 | 0 | 0 | 0 | 0 | 40 | 39.18 | 60 | 59.71 | 0 | 0 | 0 | 0 | 0 | 0 | 0 | 0 | 0 | 0 | 0 | 0 | 0 | 0 | 0 | 0 | 0 | 0 | 0 | 0 | 0 | 0 | -10 | 0 | 0 | Off | 74175.8 | 0 | 25.5 | 25 | 1 | 75 | 74.9 | 0 | 0 | 61 | 61 | 38 | 38 | 39 | 39 | 62 | 62 | 75 | 74.9 | 0 | 0.8 | 0 | 127497
131.3 | 5.5748 | 107.6528 | 0.0001 | 25 | 25 | 0 | 25 | 25.03 | 20 | 19.59 | 25 | 29.855 | 200 | 39 | 39.1 | 61 | 60.9 | 52.5 | 52.5 | 47.5 | 47.5 | 7.652795 | 0 | 0 | 0 | 0.2 | 0.1959 | 0.25 | 0.29855 | 0 | 0 | 0 | 0 | 0 | 0 | 0 | 0 | 0 | 0 | 0 | 0 | 0 | 0 | 0 | 0 | 0 | 0 | 0 | 0 | 0 | 0 | 0 | 0 | 0 | 0 | 0 | 0 | 0 | 40 | 39.18 | 50 | 59.71 | 0 | 0 | 0 | 0 | 0 | 0 | 0 | 0 | 0 | 0 | 0 | 0 | 0 | 0 | 0 | 0 | 0 | 0 | 0 | 0 | 0 | 0 | -10 | 0 | 0 | Off | 0 | 0 | 25.5 | 24.9 | 1 | 75 | 75 | 0 | 0 | 61 | 60.9 | 47.5 | 47.5 | 39 | 39.1 | 52.5 | 52.5 | 75 | 75 | 0 | 0 | 0 | 127497
131.63 | 5.5748 | 107.6528 | 0.0002 | 25 | 25 | 0 | 25 | 25 | 20 | 19.615 | 25 | 29.225 | 200 | 39 | 39 | 61 | 61 | 52.5 | 52.5 | 47.5 | 47.5 | 7.652795 | 0 | 0 | 0 | 0.2 | 0.19615 | 0.25 | 0.29225 | 0 | 0 | 0 | 0 | 0 | 0 | 0 | 0 | 0 | 0 | 0 | 0 | 0 | 0 | 0 | 0 | 0 | 0 | 0 | 0 | 0 | 0 | 0 | 0 | 0 | 0 | 0 | 0 | 0 | 40 | 39.23 | 50 | 58.45 | 0 | 0 | 0 | 0 | 0 | 0 | 0 | 0 | 0 | 0 | 0 | 0 | 0 | 0 | 0 | 0 | 0 | 0 | 0 | 0 | 0 | 0 | -10 | 0 | 0 | Off | 0 | 0 | 25.5 | 24.8 | 1 | 75 | 75 | 0 | 0 | 61 | 61 | 47.5 | 47.5 | 39 | 39 | 52.5 | 52.5 | 75 | 75 | 0 | 0 | 0 | 127098
131.96 | 5.5748 | 107.6528 | 0.0003 | 25 | 25 | 0 | 25 | 25.03 | 20 | 19.59 | 25 | 25.365 | 200 | 39 | 39 | 61 | 61 | 52.5 | 52.4 | 47.5 | 47.5 | 7.652795 | 0 | 0 | 0 | 0.2 | 0.1959 | 0.25 | 0.25365 | 0 | 0 | 0 | 0 | 0 | 0 | 0 | 0 | 0 | 0 | 0 | 0 | 0 | 0 | 0 | 0 | 0 | 0 | 0 | 0 | 0 | 0 | 0 | 0 | 0 | 0 | 0 | 0 | 0 | 40 | 39.18 | 50 | 50.73 | 0 | 0 | 0 | 0 | 0 | 0 | 0 | 0 | 0 | 0 | 0 | 0 | 0 | 0 | 0 | 0 | 0 | 0 | 0 | 0 | 0 | 0 | -10 | 0 | 0 | Off | 0 | 0 | 25.5 | 24.9 | 1 | 75 | 75 | 0 | 0 | 61 | 61 | 47.5 | 47.5 | 39 | 39 | 52.5 | 52.4 | 75 | 75 | 0 | 0 | 0 | 124627
132.3 | 5.5746 | 107.6489 | 0.0004 | 25 | 25 | 0 | 25 | 25.04 | 20 | 19.59 | 25 | 25.095 | 200 | 39 | 39 | 61 | 61 | 52.5 | 52.3 | 47.5 | 47.4 | 7.648933 | 0 | 0 | 0 | 0.2 | 0.1959 | 0.25 | 0.25095 | 0 | 0 | 0 | 0 | 0 | 0 | 0 | 0 | 0 | 0 | 0 | 0 | 0 | 0 | 0 | 0 | 0 | 0 | 0 | 0 | 0 | 0 | 0 | 0 | 0 | 0 | 0 | 0 | 0 | 40 | 39.18 | 50 | 50.19 | 0 | 0 | 0 | 0 | 0 | 0 | 0 | 0 | 0 | 0 | 0 | 0 | 0 | 0 | 0 | 0 | 0 | 0 | 0 | 0 | 0 | 0 | -10 | 0 | 0 | Off | 0 | 0 | 25.5 | 24.9 | 1 | 75 | 75 | 0 | 0 | 61 | 61 | 47.5 | 47.4 | 39 | 39 | 52.5 | 52.3 | 75 | 75 | 0 | 1.3 | 0 | 124499
132.63 | 5.5742 | 107.6412 | -0.0002 | 25 | 25 | 0 | 25 | 25.05 | 20 | 19.59 | 25 | 25.02 | 200 | 39 | 39 | 61 | 60.9 | 52.5 | 52.5 | 47.5 | 47.5 | 7.641209 | 0 | 0 | 0 | 0.2 | 0.1959 | 0.25 | 0.2502 | 0 | 0 | 0 | 0 | 0 | 0 | 0 | 0 | 0 | 0 | 0 | 0 | 0 | 0 | 0 | 0 | 0 | 0 | 0 | 0 | 0 | 0 | 0 | 0 | 0 | 0 | 0 | 0 | 0 | 40 | 39.18 | 50 | 50.04 | 0 | 0 | 0 | 0 | 0 | 0 | 0 | 0 | 0 | 0 | 0 | 0 | 0 | 0 | 0 | 0 | 0 | 0 | 0 | 0 | 0 | 0 | -10 | 0 | 0 | Off | 74338.6 | 0 | 25.5 | 24.9 | 1 | 75 | 75 | 0 | 0 | 61 | 60.9 | 47.5 | 47.5 | 39 | 39 | 52.5 | 52.5 | 75 | 75 | 0 | 0 | 0 | 124433
132.97 | 5.5737 | 107.6316 | -0.0013 | 25 | 25 | 0 | 25 | 25.03 | 20 | 19.605 | 25 | 24.955 | 200 | 39 | 39 | 61 | 60.9 | 52.5 | 52.5 | 47.5 | 47.5 | 7.631554 | 0 | 0 | 0 | 0.2 | 0.19605 | 0.25 | 0.24955 | 0 | 0 | 0 | 0 | 0 | 0 | 0 | 0 | 0 | 0 | 0 | 0 | 0 | 0 | 0 | 0 | 0 | 0 | 0 | 0 | 0 | 0 | 0 | 0 | 0 | 0 | 0 | 0 | 0 | 40 | 39.21 | 50 | 49.91 | 0 | 0 | 0 | 0 | 0 | 0 | 0 | 0 | 0 | 0 | 0 | 0 | 0 | 0 | 0 | 0 | 0 | 0 | 0 | 0 | 0 | 0 | -10 | 0 | 0 | Off | 73966 | 0 | 25.5 | 24.9 | 1 | 75 | 75 | 0 | 0 | 61 | 60.9 | 47.5 | 47.5 | 39 | 39 | 52.5 | 52.5 | 75 | 75 | 0 | 0 | 0 | 124414
133.3 | 5.573 | 107.618 | -0.003 | 25 | 25 | 0 | 25 | 25.01 | 20 | 19.59 | 25 | 25 | 200 | 39 | 39 | 61 | 61 | 52.5 | 52.5 | 47.5 | 47.5 | 7.618036 | 0 | 0 | 0 | 0.2 | 0.1959 | 0.25 | 0.25 | 0 | 0 | 0 | 0 | 0 | 0 | 0 | 0 | 0 | 0 | 0 | 0 | 0 | 0 | 0 | 0 | 0 | 0 | 0 | 0 | 0 | 0 | 0 | 0 | 0 | 0 | 0 | 0 | 0 | 40 | 39.18 | 50 | 50 | 0 | 0 | 0 | 0 | 0 | 0 | 0 | 0 | 0 | 0 | 0 | 0 | 0 | 0 | 0 | 0 | 0 | 0 | 0 | 0 | 0 | 0 | -10 | 0 | 0 | Off | 73058.8 | 0 | 25.5 | 25 | 1 | 75 | 75 | 0 | 0 | 61 | 61 | 47.5 | 47.5 | 39 | 39 | 52.5 | 52.5 | 75 | 75 | 0 | 0 | 0 | 124442
133.63 | 5.5728 | 107.6142 | -0.0053 | 25 | 25 | 0 | 25 | 25.04 | 20 | 19.61 | 25 | 25.04 | 200 | 39 | 39 | 61 | 61 | 52.5 | 52.7 | 47.5 | 47.5 | 7.614174 | 0 | 0 | 0 | 0.2 | 0.1961 | 0.25 | 0.2504 | 0 | 0 | 0 | 0 | 0 | 0 | 0 | 0 | 0 | 0 | 0 | 0 | 0 | 0 | 0 | 0 | 0 | 0 | 0 | 0 | 0 | 0 | 0 | 0 | 0 | 0 | 0 | 0 | 0 | 40 | 39.22 | 50 | 50.08 | 0 | 0 | 0 | 0 | 0 | 0 | 0 | 0 | 0 | 0 | 0 | 0 | 0 | 0 | 0 | 0 | 0 | 0 | 0 | 0 | 0 | 0 | -10 | 0 | 0 | Off | 119809.6 | 0 | 25.5 | 24.9 | 1 | 75 | 75 | 0 | 0 | 61 | 61 | 47.5 | 47.5 | 39 | 39 | 52.5 | 52.7 | 75 | 75 | 0 | 2.8 | 0 | 124480
133.97 | 5.5727 | 107.6122 | -0.0072 | 25 | 25 | 0 | 25 | 25.04 | 20 | 19.58 | 25 | 25 | 200 | 39 | 39 | 61 | 61 | 52.5 | 52.5 | 47.5 | 47.5 | 7.612243 | 0 | 0 | 0 | 0.2 | 0.1958 | 0.25 | 0.25 | 0 | 0 | 0 | 0 | 0 | 0 | 0 | 0 | 0 | 0 | 0 | 0 | 0 | 0 | 0 | 0 | 0 | 0 | 0 | 0 | 0 | 0 | 0 | 0 | 0 | 0 | 0 | 0 | 0 | 40 | 39.16 | 50 | 50 | 0 | 0 | 0 | 0 | 0 | 0 | 0 | 0 | 0 | 0 | 0 | 0 | 0 | 0 | 0 | 0 | 0 | 0 | 0 | 0 | 0 | 0 | -10 | 0 | 0 | Off | 102527.8 | 0 | 25.5 | 24.9 | 1 | 75 | 74.9 | 0 | 0 | 61 | 61 | 47.5 | 47.5 | 39 | 39 | 52.5 | 52.5 | 75 | 74.9 | 0 | 0 | 0 | 124422
134.3 | 5.5728 | 107.6142 | -0.0088 | 25 | 25 | 0 | 25 | 25.05 | 20 | 19.605 | 25 | 24.945 | 200 | 39 | 39 | 61 | 61 | 52.5 | 52.5 | 47.5 | 47.5 | 7.614174 | 0 | 0 | 0 | 0.2 | 0.19605 | 0.25 | 0.24945 | 0 | 0 | 0 | 0 | 0 | 0 | 0 | 0 | 0 | 0 | 0 | 0 | 0 | 0 | 0 | 0 | 0 | 0 | 0 | 0 | 0 | 0 | 0 | 0 | 0 | 0 | 0 | 0 | 0 | 40 | 39.21 | 50 | 49.89 | 0 | 0 | 0 | 0 | 0 | 0 | 0 | 0 | 0 | 0 | 0 | 0 | 0 | 0 | 0 | 0 | 0 | 0 | 0 | 0 | 0 | 0 | -10 | 0 | 0 | Off | 90726.1 | 0 | 25.5 | 25 | 1 | 75 | 75 | 0 | 0 | 61 | 61 | 47.5 | 47.5 | 39 | 39 | 52.5 | 52.5 | 75 | 75 | 0 | 0 | 0 | 124396
134.64 | 5.573 | 107.618 | -0.0098 | 25 | 25 | 0 | 25 | 25 | 20 | 19.58 | 25 | 25.01 | 200 | 39 | 39.1 | 61 | 61 | 52.5 | 52.5 | 47.5 | 47.4 | 7.618036 | 0 | 0 | 0 | 0.2 | 0.1958 | 0.25 | 0.2501 | 0 | 0 | 0 | 0 | 0 | 0 | 0 | 0 | 0 | 0 | 0 | 0 | 0 | 0 | 0 | 0 | 0 | 0 | 0 | 0 | 0 | 0 | 0 | 0 | 0 | 0 | 0 | 0 | 0 | 40 | 39.16 | 50 | 50.02 | 0 | 0 | 0 | 0 | 0 | 0 | 0 | 0 | 0 | 0 | 0 | 0 | 0 | 0 | 0 | 0 | 0 | 0 | 0 | 0 | 0 | 0 | -10 | 0 | 0 | Off | 77057.2 | 0 | 25.5 | 24.9 | 1 | 75 | 75 | 0 | 0 | 61 | 61 | 47.5 | 47.4 | 39 | 39.1 | 52.5 | 52.5 | 75 | 75 | 0 | 0 | 0 | 124447
134.97 | 5.573 | 107.618 | -0.0103 | 25 | 25 | 0 | 25 | 25.03 | 20 | 19.58 | 25 | 25.03 | 200 | 39 | 39 | 61 | 61 | 52.5 | 52.5 | 47.5 | 47.5 | 7.618036 | 0 | 0 | 0 | 0.2 | 0.1958 | 0.25 | 0.2503 | 0 | 0 | 0 | 0 | 0 | 0 | 0 | 0 | 0 | 0 | 0 | 0 | 0 | 0 | 0 | 0 | 0 | 0 | 0 | 0 | 0 | 0 | 0 | 0 | 0 | 0 | 0 | 0 | 0 | 40 | 39.16 | 50 | 50.06 | 0 | 0 | 0 | 0 | 0 | 0 | 0 | 0 | 0 | 0 | 0 | 0 | 0 | 0 | 0 | 0 | 0 | 0 | 0 | 0 | 0 | 0 | -10 | 0 | 0 | Off | 60167 | 0 | 25.5 | 24.9 | 1 | 75 | 75 | 0 | 0 | 61 | 61 | 47.5 | 47.5 | 39 | 39 | 52.5 | 52.5 | 75 | 75 | 0 | 0.3 | 0 | 124460
135.31 | 5.5731 | 107.62 | -0.0103 | 25 | 25 | 0 | 25 | 25.02 | 20 | 19.6 | 25 | 25.015 | 200 | 39 | 39.1 | 61 | 61 | 52.5 | 52.5 | 47.5 | 47.5 | 7.619967 | 0 | 0 | 0 | 0.2 | 0.196 | 0.25 | 0.25015 | 0 | 0 | 0 | 0 | 0 | 0 | 0 | 0 | 0 | 0 | 0 | 0 | 0 | 0 | 0 | 0 | 0 | 0 | 0 | 0 | 0 | 0 | 0 | 0 | 0 | 0 | 0 | 0 | 0 | 40 | 39.2 | 50 | 50.03 | 0 | 0 | 0 | 0 | 0 | 0 | 0 | 0 | 0 | 0 | 0 | 0 | 0 | 0 | 0 | 0 | 0 | 0 | 0 | 0 | 0 | 0 | -10 | 0 | 0 | Off | 60042.5 | 0 | 25.5 | 25 | 1 | 75 | 75 | 0 | 0 | 61 | 61 | 47.5 | 47.5 | 39 | 39.1 | 52.5 | 52.5 | 75 | 75 | 0 | 0 | 0 | 124452
135.64 | 5.5731 | 107.62 | -0.01 | 25 | 25 | 0 | 25 | 25.04 | 20 | 19.58 | 25 | 24.96 | 200 | 39 | 38.9 | 61 | 61 | 52.5 | 52.5 | 47.5 | 47.5 | 7.619967 | 0 | 0 | 0 | 0.2 | 0.1958 | 0.25 | 0.2496 | 0 | 0 | 0 | 0 | 0 | 0 | 0 | 0 | 0 | 0 | 0 | 0 | 0 | 0 | 0 | 0 | 0 | 0 | 0 | 0 | 0 | 0 | 0 | 0 | 0 | 0 | 0 | 0 | 0 | 40 | 39.16 | 50 | 49.92 | 0 | 0 | 0 | 0 | 0 | 0 | 0 | 0 | 0 | 0 | 0 | 0 | 0 | 0 | 0 | 0 | 0 | 0 | 0 | 0 | 0 | 0 | -10 | 0 | 0 | Off | 59968.5 | 0 | 25.5 | 24.9 | 1 | 75 | 75.1 | 0 | 0 | 61 | 61 | 47.5 | 47.5 | 39 | 38.9 | 52.5 | 52.5 | 75 | 75.1 | 0 | 0 | 0 | 124416
135.97 | 5.5731 | 107.62 | -0.0094 | 25 | 25 | 0 | 25 | 25.03 | 20 | 19.595 | 25 | 24.96 | 200 | 39 | 38.9 | 61 | 61 | 52.5 | 52.5 | 47.5 | 47.5 | 7.619967 | 0 | 0 | 0 | 0.2 | 0.19595 | 0.25 | 0.2496 | 0 | 0 | 0 | 0 | 0 | 0 | 0 | 0 | 0 | 0 | 0 | 0 | 0 | 0 | 0 | 0 | 0 | 0 | 0 | 0 | 0 | 0 | 0 | 0 | 0 | 0 | 0 | 0 | 0 | 40 | 39.19 | 50 | 49.92 | 0 | 0 | 0 | 0 | 0 | 0 | 0 | 0 | 0 | 0 | 0 | 0 | 0 | 0 | 0 | 0 | 0 | 0 | 0 | 0 | 0 | 0 | -10 | 0 | 0 | Off | 59855.1 | 0 | 25.5 | 24.9 | 1 | 75 | 75 | 0 | 0 | 61 | 61 | 47.5 | 47.5 | 39 | 38.9 | 52.5 | 52.5 | 75 | 75 | 0 | 0 | 0 | 124419
136.31 | 5.5731 | 107.62 | -0.0084 | 25 | 25 | 0 | 25 | 25.04 | 20 | 19.58 | 25 | 25.025 | 200 | 39 | 39 | 61 | 61 | 52.5 | 52.5 | 47.5 | 47.5 | 7.619967 | 0 | 0 | 0 | 0.2 | 0.1958 | 0.25 | 0.25025 | 0 | 0 | 0 | 0 | 0 | 0 | 0 | 0 | 0 | 0 | 0 | 0 | 0 | 0 | 0 | 0 | 0 | 0 | 0 | 0 | 0 | 0 | 0 | 0 | 0 | 0 | 0 | 0 | 0 | 40 | 39.16 | 50 | 50.05 | 0 | 0 | 0 | 0 | 0 | 0 | 0 | 0 | 0 | 0 | 0 | 0 | 0 | 0 | 0 | 0 | 0 | 0 | 0 | 0 | 0 | 0 | -10 | 0 | 0 | Off | 59807.5 | 0 | 25.5 | 25 | 1 | 75 | 75 | 0 | 0 | 61 | 61 | 47.5 | 47.5 | 39 | 39 | 52.5 | 52.5 | 75 | 75 | 0 | 0 | 0 | 124457
136.64 | 5.5731 | 107.62 | -0.007 | 25 | 25 | 0 | 25 | 25.04 | 20 | 19.6 | 25 | 25.02 | 200 | 39 | 39 | 61 | 61 | 52.5 | 52.5 | 47.5 | 47.5 | 7.619967 | 0 | 0 | 0 | 0.2 | 0.196 | 0.25 | 0.2502 | 0 | 0 | 0 | 0 | 0 | 0 | 0 | 0 | 0 | 0 | 0 | 0 | 0 | 0 | 0 | 0 | 0 | 0 | 0 | 0 | 0 | 0 | 0 | 0 | 0 | 0 | 0 | 0 | 0 | 40 | 39.2 | 50 | 50.04 | 0 | 0 | 0 | 0 | 0 | 0 | 0 | 0 | 0 | 0 | 0 | 0 | 0 | 0 | 0 | 0 | 0 | 0 | 0 | 0 | 0 | 0 | -10 | 0 | 0 | Off | 59788.6 | 0 | 25.5 | 24.8 | 1 | 75 | 75 | 0 | 0 | 61 | 61 | 47.5 | 47.5 | 39 | 39 | 52.5 | 52.5 | 75 | 75 | 0 | 0 | 0 | 124455
136.97 | 5.5731 | 107.62 | -0.0053 | 25 | 25 | 0 | 25 | 25.03 | 20 | 19.59 | 25 | 24.945 | 200 | 39 | 39 | 61 | 61 | 52.5 | 52.5 | 47.5 | 47.5 | 7.619967 | 0 | 0 | 0 | 0.2 | 0.1959 | 0.25 | 0.24945 | 0 | 0 | 0 | 0 | 0 | 0 | 0 | 0 | 0 | 0 | 0 | 0 | 0 | 0 | 0 | 0 | 0 | 0 | 0 | 0 | 0 | 0 | 0 | 0 | 0 | 0 | 0 | 0 | 0 | 40 | 39.18 | 50 | 49.89 | 0 | 0 | 0 | 0 | 0 | 0 | 0 | 0 | 0 | 0 | 0 | 0 | 0 | 0 | 0 | 0 | 0 | 0 | 0 | 0 | 0 | 0 | -10 | 0 | 0 | Off | 59746.6 | 0 | 25.5 | 25 | 1 | 75 | 75 | 0 | 0 | 61 | 61 | 47.5 | 47.5 | 39 | 39 | 52.5 | 52.5 | 75 | 75 | 0 | 0 | 0 | 124407
137.31 | 5.5731 | 107.62 | -0.0031 | 25 | 25 | 0 | 25 | 25.03 | 20 | 19.6 | 25 | 24.975 | 200 | 39 | 39 | 61 | 61 | 52.5 | 52.5 | 47.5 | 47.5 | 7.619967 | 0 | 0 | 0 | 0.2 | 0.196 | 0.25 | 0.24975 | 0 | 0 | 0 | 0 | 0 | 0 | 0 | 0 | 0 | 0 | 0 | 0 | 0 | 0 | 0 | 0 | 0 | 0 | 0 | 0 | 0 | 0 | 0 | 0 | 0 | 0 | 0 | 0 | 0 | 40 | 39.2 | 50 | 49.95 | 0 | 0 | 0 | 0 | 0 | 0 | 0 | 0 | 0 | 0 | 0 | 0 | 0 | 0 | 0 | 0 | 0 | 0 | 0 | 0 | 0 | 0 | -10 | 0 | 0 | Off | 59729.5 | 0 | 25.5 | 24.8 | 1 | 75 | 74.9 | 0 | 0 | 61 | 61 | 47.5 | 47.5 | 39 | 39 | 52.5 | 52.5 | 75 | 74.9 | 0 | 0 | 0 | 124438
137.64 | 5.5731 | 107.62 | -0.0011 | 25 | 25 | 0 | 25 | 25.03 | 20 | 19.555 | 25 | 25.015 | 200 | 39 | 39 | 61 | 61 | 52.5 | 52.5 | 47.5 | 47.5 | 7.619967 | 0 | 0 | 0 | 0.2 | 0.19555 | 0.25 | 0.25015 | 0 | 0 | 0 | 0 | 0 | 0 | 0 | 0 | 0 | 0 | 0 | 0 | 0 | 0 | 0 | 0 | 0 | 0 | 0 | 0 | 0 | 0 | 0 | 0 | 0 | 0 | 0 | 0 | 0 | 40 | 39.11 | 50 | 50.03 | 0 | 0 | 0 | 0 | 0 | 0 | 0 | 0 | 0 | 0 | 0 | 0 | 0 | 0 | 0 | 0 | 0 | 0 | 0 | 0 | 0 | 0 | -10 | 0 | 0 | Off | 59703.6 | 0 | 25.5 | 24.8 | 1 | 75 | 75 | 0 | 0 | 61 | 61 | 47.5 | 47.5 | 39 | 39 | 52.5 | 52.5 | 75 | 75 | 0 | 0 | 0 | 124460
137.98 | 5.5732 | 107.6219 | 0.0004 | 25 | 25 | 0 | 25 | 25.03 | 20 | 19.585 | 25 | 25.04 | 200 | 39 | 39 | 61 | 60.9 | 52.5 | 52.4 | 47.5 | 47.5 | 7.621898 | 0 | 0 | 0 | 0.2 | 0.19585 | 0.25 | 0.2504 | 0 | 0 | 0 | 0 | 0 | 0 | 0 | 0 | 0 | 0 | 0 | 0 | 0 | 0 | 0 | 0 | 0 | 0 | 0 | 0 | 0 | 0 | 0 | 0 | 0 | 0 | 0 | 0 | 0 | 40 | 39.17 | 50 | 50.08 | 0 | 0 | 0 | 0 | 0 | 0 | 0 | 0 | 0 | 0 | 0 | 0 | 0 | 0 | 0 | 0 | 0 | 0 | 0 | 0 | 0 | 0 | -10 | 0 | 0 | Off | 59676.1 | 0 | 25.5 | 24.9 | 1 | 75 | 75 | 0 | 0 | 61 | 60.9 | 47.5 | 47.5 | 39 | 39 | 52.5 | 52.4 | 75 | 75 | 0 | 0 | 0 | 124477
138.31 | 5.5732 | 107.6219 | 0.0015 | 25 | 25 | 0 | 25 | 25.03 | 20 | 19.58 | 25 | 25.01 | 200 | 39 | 39 | 61 | 61 | 52.5 | 52.5 | 47.5 | 47.5 | 7.621898 | 0 | 0 | 0 | 0.2 | 0.1958 | 0.25 | 0.2501 | 0 | 0 | 0 | 0 | 0 | 0 | 0 | 0 | 0 | 0 | 0 | 0 | 0 | 0 | 0 | 0 | 0 | 0 | 0 | 0 | 0 | 0 | 0 | 0 | 0 | 0 | 0 | 0 | 0 | 40 | 39.16 | 50 | 50.02 | 0 | 0 | 0 | 0 | 0 | 0 | 0 | 0 | 0 | 0 | 0 | 0 | 0 | 0 | 0 | 0 | 0 | 0 | 0 | 0 | 0 | 0 | -10 | 0 | 0 | Off | 59619.6 | 0 | 25.5 | 24.9 | 1 | 75 | 75.1 | 0 | 0 | 61 | 61 | 47.5 | 47.5 | 39 | 39 | 52.5 | 52.5 | 75 | 75.1 | 0 | 0 | 0 | 124425
138.65 | 5.5732 | 107.6219 | 0.0017 | 25 | 25 | 0 | 25 | 25.05 | 20 | 19.58 | 25 | 24.945 | 200 | 39 | 39 | 61 | 61 | 52.5 | 52.6 | 47.5 | 47.5 | 7.621898 | 0 | 0 | 0 | 0.2 | 0.1958 | 0.25 | 0.24945 | 0 | 0 | 0 | 0 | 0 | 0 | 0 | 0 | 0 | 0 | 0 | 0 | 0 | 0 | 0 | 0 | 0 | 0 | 0 | 0 | 0 | 0 | 0 | 0 | 0 | 0 | 0 | 0 | 0 | 40 | 39.16 | 50 | 49.89 | 0 | 0 | 0 | 0 | 0 | 0 | 0 | 0 | 0 | 0 | 0 | 0 | 0 | 0 | 0 | 0 | 0 | 0 | 0 | 0 | 0 | 0 | -10 | 0 | 0 | Off | 59599.1 | 0 | 25.5 | 24.9 | 1 | 75 | 75 | 0 | 0 | 61 | 61 | 47.5 | 47.5 | 39 | 39 | 52.5 | 52.6 | 75 | 75 | 0 | 0 | 0 | 124407
138.98 | 5.5732 | 107.6219 | 0.0015 | 25 | 25 | 0 | 25 | 25.01 | 20 | 19.59 | 25 | 24.96 | 200 | 39 | 39 | 61 | 61 | 52.5 | 52.5 | 47.5 | 47.5 | 7.621898 | 0 | 0 | 0 | 0.2 | 0.1959 | 0.25 | 0.2496 | 0 | 0 | 0 | 0 | 0 | 0 | 0 | 0 | 0 | 0 | 0 | 0 | 0 | 0 | 0 | 0 | 0 | 0 | 0 | 0 | 0 | 0 | 0 | 0 | 0 | 0 | 0 | 0 | 0 | 40 | 39.18 | 50 | 49.92 | 0 | 0 | 0 | 0 | 0 | 0 | 0 | 0 | 0 | 0 | 0 | 0 | 0 | 0 | 0 | 0 | 0 | 0 | 0 | 0 | 0 | 0 | -10 | 0 | 0 | Off | 59576.8 | 0 | 25.5 | 25 | 1 | 75 | 74.9 | 0 | 0 | 61 | 61 | 47.5 | 47.5 | 39 | 39 | 52.5 | 52.5 | 75 | 74.9 | 0 | 0 | 0 | 124443
139.31 | 5.5732 | 107.6219 | 0.0011 | 25 | 25 | 0 | 25 | 25.03 | 20 | 19.58 | 25 | 25.045 | 200 | 39 | 39 | 61 | 61 | 52.5 | 52 | 47.5 | 47.5 | 7.621898 | 0 | 0 | 0 | 0.2 | 0.1958 | 0.25 | 0.25045 | 0 | 0 | 0 | 0 | 0 | 0 | 0 | 0 | 0 | 0 | 0 | 0 | 0 | 0 | 0 | 0 | 0 | 0 | 0 | 0 | 0 | 0 | 0 | 0 | 0 | 0 | 0 | 0 | 0 | 40 | 39.16 | 50 | 50.09 | 0 | 0 | 0 | 0 | 0 | 0 | 0 | 0 | 0 | 0 | 0 | 0 | 0 | 0 | 0 | 0 | 0 | 0 | 0 | 0 | 0 | 0 | -10 | 0 | 0 | Off | 59560.3 | 0 | 25.5 | 24.8 | 1 | 75 | 74.9 | 0 | 0 | 61 | 61 | 47.5 | 47.5 | 39 | 39 | 52.5 | 52 | 75 | 74.9 | 0 | 3.3 | 0 | 124469
139.65 | 5.5732 | 107.6219 | 0.0008 | 25 | 25 | 0 | 25 | 25.01 | 20 | 19.605 | 25 | 25.02 | 200 | 39 | 39 | 61 | 61.1 | 52.5 | 52.5 | 47.5 | 47.5 | 7.621898 | 0 | 0 | 0 | 0.2 | 0.19605 | 0.25 | 0.2502 | 0 | 0 | 0 | 0 | 0 | 0 | 0 | 0 | 0 | 0 | 0 | 0 | 0 | 0 | 0 | 0 | 0 | 0 | 0 | 0 | 0 | 0 | 0 | 0 | 0 | 0 | 0 | 0 | 0 | 40 | 39.21 | 50 | 50.04 | 0 | 0 | 0 | 0 | 0 | 0 | 0 | 0 | 0 | 0 | 0 | 0 | 0 | 0 | 0 | 0 | 0 | 0 | 0 | 0 | 0 | 0 | -10 | 0 | 0 | Off | 59539.8 | 0 | 25.5 | 25.1 | 1 | 75 | 75 | 0 | 0 | 61 | 61.1 | 47.5 | 47.5 | 39 | 39 | 52.5 | 52.5 | 75 | 75 | 0 | 0 | 0 | 124427
139.98 | 5.5732 | 107.6219 | 0.0007 | 25 | 25 | 0 | 25 | 25.03 | 20 | 19.585 | 25 | 24.96 | 200 | 39 | 39 | 61 | 61 | 52.5 | 52.5 | 47.5 | 47.5 | 7.621898 | 0 | 0 | 0 | 0.2 | 0.19585 | 0.25 | 0.2496 | 0 | 0 | 0 | 0 | 0 | 0 | 0 | 0 | 0 | 0 | 0 | 0 | 0 | 0 | 0 | 0 | 0 | 0 | 0 | 0 | 0 | 0 | 0 | 0 | 0 | 0 | 0 | 0 | 0 | 40 | 39.17 | 50 | 49.92 | 0 | 0 | 0 | 0 | 0 | 0 | 0 | 0 | 0 | 0 | 0 | 0 | 0 | 0 | 0 | 0 | 0 | 0 | 0 | 0 | 0 | 0 | -10 | 0 | 0 | Off | 59524.8 | 0 | 25.5 | 24.9 | 1 | 75 | 75 | 0 | 0 | 61 | 61 | 47.5 | 47.5 | 39 | 39 | 52.5 | 52.5 | 75 | 75 | 0 | 0 | 0 | 124414
140.31 | 5.5732 | 107.6219 | 0.0006 | 25 | 25 | 0 | 25 | 25.04 | 20 | 19.58 | 25 | 24.975 | 200 | 39 | 39 | 61 | 61 | 52.5 | 52.5 | 47.5 | 47.5 | 7.621898 | 0 | 0 | 0 | 0.2 | 0.1958 | 0.25 | 0.24975 | 0 | 0 | 0 | 0 | 0 | 0 | 0 | 0 | 0 | 0 | 0 | 0 | 0 | 0 | 0 | 0 | 0 | 0 | 0 | 0 | 0 | 0 | 0 | 0 | 0 | 0 | 0 | 0 | 0 | 40 | 39.16 | 50 | 49.95 | 0 | 0 | 0 | 0 | 0 | 0 | 0 | 0 | 0 | 0 | 0 | 0 | 0 | 0 | 0 | 0 | 0 | 0 | 0 | 0 | 0 | 0 | -10 | 0 | 0 | Off | 59521.6 | 0 | 25.5 | 24.9 | 1 | 75 | 74.9 | 0 | 0 | 61 | 61 | 47.5 | 47.5 | 39 | 39 | 52.5 | 52.5 | 75 | 74.9 | 0 | 0 | 0 | 124424
140.65 | 5.5732 | 107.6219 | 0.0006 | 25 | 25 | 0 | 25 | 25.01 | 20 | 19.575 | 25 | 25.045 | 200 | 39 | 38.9 | 61 | 61 | 52.5 | 52.6 | 47.5 | 47.5 | 7.621898 | 0 | 0 | 0 | 0.2 | 0.19575 | 0.25 | 0.25045 | 0 | 0 | 0 | 0 | 0 | 0 | 0 | 0 | 0 | 0 | 0 | 0 | 0 | 0 | 0 | 0 | 0 | 0 | 0 | 0 | 0 | 0 | 0 | 0 | 0 | 0 | 0 | 0 | 0 | 40 | 39.15 | 50 | 50.09 | 0 | 0 | 0 | 0 | 0 | 0 | 0 | 0 | 0 | 0 | 0 | 0 | 0 | 0 | 0 | 0 | 0 | 0 | 0 | 0 | 0 | 0 | -10 | 0 | 0 | Off | 59516.4 | 0 | 25.5 | 24.9 | 1 | 75 | 74.9 | 0 | 0 | 61 | 61 | 47.5 | 47.5 | 39 | 38.9 | 52.5 | 52.6 | 75 | 74.9 | 0 | 0.5 | 0 | 124471
140.98 | 5.5732 | 107.6219 | 0.0005 | 25 | 25 | 0 | 25 | 25.01 | 20 | 19.58 | 25 | 25.02 | 200 | 39 | 39 | 61 | 61 | 52.5 | 52.5 | 47.5 | 47.5 | 7.621898 | 0 | 0 | 0 | 0.2 | 0.1958 | 0.25 | 0.2502 | 0 | 0 | 0 | 0 | 0 | 0 | 0 | 0 | 0 | 0 | 0 | 0 | 0 | 0 | 0 | 0 | 0 | 0 | 0 | 0 | 0 | 0 | 0 | 0 | 0 | 0 | 0 | 0 | 0 | 40 | 39.16 | 50 | 50.04 | 0 | 0 | 0 | 0 | 0 | 0 | 0 | 0 | 0 | 0 | 0 | 0 | 0 | 0 | 0 | 0 | 0 | 0 | 0 | 0 | 0 | 0 | -10 | 0 | 0 | Off | 59500.8 | 0 | 25.5 | 24.8 | 1 | 75 | 75 | 0 | 0 | 61 | 61 | 47.5 | 47.5 | 39 | 39 | 52.5 | 52.5 | 75 | 75 | 0 | 0 | 0 | 124456
141.32 | 5.5732 | 107.6219 | 0.0005 | 25 | 25 | 0 | 25 | 25.03 | 20 | 19.58 | 25 | 24.955 | 200 | 39 | 39 | 61 | 61 | 52.5 | 52.5 | 47.5 | 47.5 | 7.621898 | 0 | 0 | 0 | 0.2 | 0.1958 | 0.25 | 0.24955 | 0 | 0 | 0 | 0 | 0 | 0 | 0 | 0 | 0 | 0 | 0 | 0 | 0 | 0 | 0 | 0 | 0 | 0 | 0 | 0 | 0 | 0 | 0 | 0 | 0 | 0 | 0 | 0 | 0 | 40 | 39.16 | 50 | 49.91 | 0 | 0 | 0 | 0 | 0 | 0 | 0 | 0 | 0 | 0 | 0 | 0 | 0 | 0 | 0 | 0 | 0 | 0 | 0 | 0 | 0 | 0 | -10 | 0 | 0 | Off | 59492.1 | 0 | 25.5 | 24.8 | 1 | 75 | 75 | 0 | 0 | 61 | 61 | 47.5 | 47.5 | 39 | 39 | 52.5 | 52.5 | 75 | 75 | 0 | 0 | 0 | 124411
141.65 | 5.5732 | 107.6219 | 0.0004 | 25 | 25 | 0 | 25 | 25.01 | 20 | 19.595 | 25 | 24.945 | 200 | 39 | 39 | 61 | 61 | 52.5 | 52.5 | 47.5 | 47.5 | 7.621898 | 0 | 0 | 0 | 0.2 | 0.19595 | 0.25 | 0.24945 | 0 | 0 | 0 | 0 | 0 | 0 | 0 | 0 | 0 | 0 | 0 | 0 | 0 | 0 | 0 | 0 | 0 | 0 | 0 | 0 | 0 | 0 | 0 | 0 | 0 | 0 | 0 | 0 | 0 | 40 | 39.19 | 50 | 49.89 | 0 | 0 | 0 | 0 | 0 | 0 | 0 | 0 | 0 | 0 | 0 | 0 | 0 | 0 | 0 | 0 | 0 | 0 | 0 | 0 | 0 | 0 | -10 | 0 | 0 | Off | 59480.6 | 0 | 25.5 | 24.9 | 1 | 75 | 75 | 0 | 0 | 61 | 61 | 47.5 | 47.5 | 39 | 39 | 52.5 | 52.5 | 75 | 75 | 0 | 0 | 0 | 124431
141.98 | 5.5732 | 107.6219 | 0.0003 | 25 | 25 | 0 | 25 | 25.03 | 20 | 19.59 | 25 | 25.035 | 200 | 39 | 39 | 61 | 60.9 | 52.5 | 52.5 | 47.5 | 47.5 | 7.621898 | 0 | 0 | 0 | 0.2 | 0.1959 | 0.25 | 0.25035 | 0 | 0 | 0 | 0 | 0 | 0 | 0 | 0 | 0 | 0 | 0 | 0 | 0 | 0 | 0 | 0 | 0 | 0 | 0 | 0 | 0 | 0 | 0 | 0 | 0 | 0 | 0 | 0 | 0 | 40 | 39.18 | 50 | 50.07 | 0 | 0 | 0 | 0 | 0 | 0 | 0 | 0 | 0 | 0 | 0 | 0 | 0 | 0 | 0 | 0 | 0 | 0 | 0 | 0 | 0 | 0 | -10 | 0 | 0 | Off | 59478.2 | 0 | 25.5 | 24.9 | 1 | 75 | 75 | 0 | 0 | 61 | 60.9 | 47.5 | 47.5 | 39 | 39 | 52.5 | 52.5 | 75 | 75 | 0 | 0 | 0 | 124471
142.32 | 5.5732 | 107.6219 | 0.0002 | 25 | 25 | 0 | 25 | 25.02 | 20 | 19.605 | 25 | 25.045 | 200 | 39 | 39 | 61 | 61 | 52.5 | 52.5 | 47.5 | 47.5 | 7.621898 | 0 | 0 | 0 | 0.2 | 0.19605 | 0.25 | 0.25045 | 0 | 0 | 0 | 0 | 0 | 0 | 0 | 0 | 0 | 0 | 0 | 0 | 0 | 0 | 0 | 0 | 0 | 0 | 0 | 0 | 0 | 0 | 0 | 0 | 0 | 0 | 0 | 0 | 0 | 40 | 39.21 | 50 | 50.09 | 0 | 0 | 0 | 0 | 0 | 0 | 0 | 0 | 0 | 0 | 0 | 0 | 0 | 0 | 0 | 0 | 0 | 0 | 0 | 0 | 0 | 0 | -10 | 0 | 0 | Off | 59474.6 | 0 | 25.5 | 24.9 | 1 | 75 | 75 | 0 | 0 | 61 | 61 | 47.5 | 47.5 | 39 | 39 | 52.5 | 52.5 | 75 | 75 | 0 | 1 | 0 | 124471
142.65 | 5.5732 | 107.6219 | 0.0001 | 25 | 25 | 0 | 25 | 25.02 | 20 | 19.58 | 25 | 25 | 200 | 39 | 39 | 61 | 61 | 52.5 | 52.5 | 47.5 | 47.5 | 7.621898 | 0 | 0 | 0 | 0.2 | 0.1958 | 0.25 | 0.25 | 0 | 0 | 0 | 0 | 0 | 0 | 0 | 0 | 0 | 0 | 0 | 0 | 0 | 0 | 0 | 0 | 0 | 0 | 0 | 0 | 0 | 0 | 0 | 0 | 0 | 0 | 0 | 0 | 0 | 40 | 39.16 | 50 | 50 | 0 | 0 | 0 | 0 | 0 | 0 | 0 | 0 | 0 | 0 | 0 | 0 | 0 | 0 | 0 | 0 | 0 | 0 | 0 | 0 | 0 | 0 | -10 | 0 | 0 | Off | 59470.2 | 0 | 25.5 | 25 | 1 | 75 | 74.9 | 0 | 0 | 61 | 61 | 47.5 | 47.5 | 39 | 39 | 52.5 | 52.5 | 75 | 74.9 | 0 | 0 | 0 | 124411
142.98 | 5.5732 | 107.6219 | 0 | 25 | 25 | 0 | 25 | 25.03 | 20 | 19.595 | 25 | 24.96 | 200 | 39 | 38.9 | 61 | 61 | 52.5 | 52.5 | 47.5 | 47.5 | 7.621898 | 0 | 0 | 0 | 0.2 | 0.19595 | 0.25 | 0.2496 | 0 | 0 | 0 | 0 | 0 | 0 | 0 | 0 | 0 | 0 | 0 | 0 | 0 | 0 | 0 | 0 | 0 | 0 | 0 | 0 | 0 | 0 | 0 | 0 | 0 | 0 | 0 | 0 | 0 | 40 | 39.19 | 50 | 49.92 | 0 | 0 | 0 | 0 | 0 | 0 | 0 | 0 | 0 | 0 | 0 | 0 | 0 | 0 | 0 | 0 | 0 | 0 | 0 | 0 | 0 | 0 | -10 | 0 | 0 | Off | 59486.6 | 0 | 25.5 | 24.9 | 1 | 75 | 75 | 0 | 0 | 61 | 61 | 47.5 | 47.5 | 39 | 38.9 | 52.5 | 52.5 | 75 | 75 | 0 | 0 | 0 | 124431
143.32 | 5.5732 | 107.6219 | 0 | 25 | 25 | 0 | 25 | 25.04 | 20 | 19.595 | 25 | 24.99 | 200 | 39 | 39 | 61 | 61 | 52.5 | 52.5 | 47.5 | 47.5 | 7.621898 | 0 | 0 | 0 | 0.2 | 0.19595 | 0.25 | 0.2499 | 0 | 0 | 0 | 0 | 0 | 0 | 0 | 0 | 0 | 0 | 0 | 0 | 0 | 0 | 0 | 0 | 0 | 0 | 0 | 0 | 0 | 0 | 0 | 0 | 0 | 0 | 0 | 0 | 0 | 40 | 39.19 | 50 | 49.98 | 0 | 0 | 0 | 0 | 0 | 0 | 0 | 0 | 0 | 0 | 0 | 0 | 0 | 0 | 0 | 0 | 0 | 0 | 0 | 0 | 0 | 0 | -10 | 0 | 0 | Off | 59495.9 | 0 | 25.5 | 24.8 | 1 | 75 | 75.1 | 0 | 0 | 61 | 61 | 47.5 | 47.5 | 39 | 39 | 52.5 | 52.5 | 75 | 75.1 | 0 | 0 | 0 | 124452
143.65 | 5.5732 | 107.6219 | 0 | 25 | 25 | 0 | 25 | 25.03 | 20 | 19.595 | 25 | 25.045 | 200 | 39 | 39 | 61 | 61 | 52.5 | 52.3 | 47.5 | 47.5 | 7.621898 | 0 | 0 | 0 | 0.2 | 0.19595 | 0.25 | 0.25045 | 0 | 0 | 0 | 0 | 0 | 0 | 0 | 0 | 0 | 0 | 0 | 0 | 0 | 0 | 0 | 0 | 0 | 0 | 0 | 0 | 0 | 0 | 0 | 0 | 0 | 0 | 0 | 0 | 0 | 40 | 39.19 | 50 | 50.09 | 0 | 0 | 0 | 0 | 0 | 0 | 0 | 0 | 0 | 0 | 0 | 0 | 0 | 0 | 0 | 0 | 0 | 0 | 0 | 0 | 0 | 0 | -10 | 0 | 0 | Off | 59489.1 | 0 | 25.5 | 24.9 | 1 | 75 | 75 | 0 | 0 | 61 | 61 | 47.5 | 47.5 | 39 | 39 | 52.5 | 52.3 | 75 | 75 | 0 | 3.7 | 0 | 124472
143.99 | 5.5732 | 107.6219 | 0 | 25 | 25 | 0 | 25 | 25.05 | 20 | 19.605 | 25 | 25.01 | 200 | 39 | 39 | 61 | 61 | 52.5 | 52.5 | 47.5 | 47.5 | 7.621898 | 0 | 0 | 0 | 0.2 | 0.19605 | 0.25 | 0.2501 | 0 | 0 | 0 | 0 | 0 | 0 | 0 | 0 | 0 | 0 | 0 | 0 | 0 | 0 | 0 | 0 | 0 | 0 | 0 | 0 | 0 | 0 | 0 | 0 | 0 | 0 | 0 | 0 | 0 | 40 | 39.21 | 50 | 50.02 | 0 | 0 | 0 | 0 | 0 | 0 | 0 | 0 | 0 | 0 | 0 | 0 | 0 | 0 | 0 | 0 | 0 | 0 | 0 | 0 | 0 | 0 | -10 | 0 | 0 | Off | 59489.6 | 0 | 25.5 | 24.8 | 1 | 75 | 75 | 0 | 0 | 61 | 61 | 47.5 | 47.5 | 39 | 39 | 52.5 | 52.5 | 75 | 75 | 0 | 0 | 0 | 124423
144.32 | 5.5732 | 107.6219 | 0 | 25 | 25 | 0 | 25 | 25.03 | 20 | 19.595 | 25 | 24.945 | 200 | 39 | 39 | 61 | 61 | 52.5 | 52.5 | 47.5 | 47.5 | 7.621898 | 0 | 0 | 0 | 0.2 | 0.19595 | 0.25 | 0.24945 | 0 | 0 | 0 | 0 | 0 | 0 | 0 | 0 | 0 | 0 | 0 | 0 | 0 | 0 | 0 | 0 | 0 | 0 | 0 | 0 | 0 | 0 | 0 | 0 | 0 | 0 | 0 | 0 | 0 | 40 | 39.19 | 50 | 49.89 | 0 | 0 | 0 | 0 | 0 | 0 | 0 | 0 | 0 | 0 | 0 | 0 | 0 | 0 | 0 | 0 | 0 | 0 | 0 | 0 | 0 | 0 | -10 | 0 | 0 | Off | 59482 | 0 | 25.5 | 25 | 1 | 75 | 75 | 0 | 0 | 61 | 61 | 47.5 | 47.5 | 39 | 39 | 52.5 | 52.5 | 75 | 75 | 0 | 0 | 0 | 124407
144.66 | 5.5732 | 107.6219 | 0 | 25 | 25 | 0 | 25 | 24.99 | 20 | 19.605 | 25 | 24.99 | 200 | 39 | 39 | 61 | 61.1 | 52.5 | 52.5 | 47.5 | 47.5 | 7.621898 | 0 | 0 | 0 | 0.2 | 0.19605 | 0.25 | 0.2499 | 0 | 0 | 0 | 0 | 0 | 0 | 0 | 0 | 0 | 0 | 0 | 0 | 0 | 0 | 0 | 0 | 0 | 0 | 0 | 0 | 0 | 0 | 0 | 0 | 0 | 0 | 0 | 0 | 0 | 40 | 39.21 | 50 | 49.98 | 0 | 0 | 0 | 0 | 0 | 0 | 0 | 0 | 0 | 0 | 0 | 0 | 0 | 0 | 0 | 0 | 0 | 0 | 0 | 0 | 0 | 0 | -10 | 0 | 0 | Off | 59467.6 | 0 | 25.5 | 24.9 | 1 | 75 | 75 | 0 | 0 | 61 | 61.1 | 47.5 | 47.5 | 39 | 39 | 52.5 | 52.5 | 75 | 75 | 0 | 0 | 0 | 124445
144.99 | 5.5732 | 107.6219 | 0 | 25 | 25 | 0 | 25 | 25.04 | 20 | 19.615 | 25 | 25.04 | 200 | 39 | 39 | 61 | 61 | 52.5 | 52.3 | 47.5 | 47.5 | 7.621898 | 0 | 0 | 0 | 0.2 | 0.19615 | 0.25 | 0.2504 | 0 | 0 | 0 | 0 | 0 | 0 | 0 | 0 | 0 | 0 | 0 | 0 | 0 | 0 | 0 | 0 | 0 | 0 | 0 | 0 | 0 | 0 | 0 | 0 | 0 | 0 | 0 | 0 | 0 | 40 | 39.23 | 50 | 50.08 | 0 | 0 | 0 | 0 | 0 | 0 | 0 | 0 | 0 | 0 | 0 | 0 | 0 | 0 | 0 | 0 | 0 | 0 | 0 | 0 | 0 | 0 | -10 | 0 | 0 | Off | 59465.4 | 0 | 25.5 | 24.9 | 1 | 75 | 75 | 0 | 0 | 61 | 61 | 47.5 | 47.5 | 39 | 39 | 52.5 | 52.3 | 75 | 75 | 0 | 0 | 0 | 124469
145.32 | 5.5732 | 107.6219 | 0 | 25 | 25 | 0 | 25 | 25.04 | 20 | 19.58 | 25 | 25.05 | 200 | 39 | 39 | 61 | 61 | 52.5 | 52.5 | 47.5 | 47.5 | 7.621898 | 0 | 0 | 0 | 0.2 | 0.1958 | 0.25 | 0.2505 | 0 | 0 | 0 | 0 | 0 | 0 | 0 | 0 | 0 | 0 | 0 | 0 | 0 | 0 | 0 | 0 | 0 | 0 | 0 | 0 | 0 | 0 | 0 | 0 | 0 | 0 | 0 | 0 | 0 | 40 | 39.16 | 50 | 50.1 | 0 | 0 | 0 | 0 | 0 | 0 | 0 | 0 | 0 | 0 | 0 | 0 | 0 | 0 | 0 | 0 | 0 | 0 | 0 | 0 | 0 | 0 | -10 | 0 | 0 | Off | 59463.2 | 0 | 25.5 | 24.9 | 1 | 75 | 74.9 | 0 | 0 | 61 | 61 | 47.5 | 47.5 | 39 | 39 | 52.5 | 52.5 | 75 | 74.9 | 0 | 0 | 0 | 124448
145.66 | 5.5732 | 107.6219 | 0 | 25 | 25 | 0 | 25 | 25.04 | 20 | 19.595 | 25 | 24.96 | 200 | 39 | 38.9 | 61 | 61.1 | 52.5 | 52.5 | 47.5 | 47.5 | 7.621898 | 0 | 0 | 0 | 0.2 | 0.19595 | 0.25 | 0.2496 | 0 | 0 | 0 | 0 | 0 | 0 | 0 | 0 | 0 | 0 | 0 | 0 | 0 | 0 | 0 | 0 | 0 | 0 | 0 | 0 | 0 | 0 | 0 | 0 | 0 | 0 | 0 | 0 | 0 | 40 | 39.19 | 50 | 49.92 | 0 | 0 | 0 | 0 | 0 | 0 | 0 | 0 | 0 | 0 | 0 | 0 | 0 | 0 | 0 | 0 | 0 | 0 | 0 | 0 | 0 | 0 | -10 | 0 | 0 | Off | 59457.2 | 0 | 25.5 | 24.9 | 1 | 75 | 75 | 0 | 0 | 61 | 61.1 | 47.5 | 47.5 | 39 | 38.9 | 52.5 | 52.5 | 75 | 75 | 0 | 0 | 0 | 124413
145.99 | 5.5732 | 107.6219 | 0 | 25 | 25 | 0 | 25 | 25.03 | 20 | 19.605 | 25 | 24.975 | 200 | 39 | 39 | 61 | 61 | 52.5 | 52.5 | 47.5 | 47.5 | 7.621898 | 0 | 0 | 0 | 0.2 | 0.19605 | 0.25 | 0.24975 | 0 | 0 | 0 | 0 | 0 | 0 | 0 | 0 | 0 | 0 | 0 | 0 | 0 | 0 | 0 | 0 | 0 | 0 | 0 | 0 | 0 | 0 | 0 | 0 | 0 | 0 | 0 | 0 | 0 | 40 | 39.21 | 50 | 49.95 | 0 | 0 | 0 | 0 | 0 | 0 | 0 | 0 | 0 | 0 | 0 | 0 | 0 | 0 | 0 | 0 | 0 | 0 | 0 | 0 | 0 | 0 | -10 | 0 | 0 | Off | 59432.6 | 0 | 25.5 | 24.9 | 1 | 75 | 75 | 0 | 0 | 61 | 61 | 47.5 | 47.5 | 39 | 39 | 52.5 | 52.5 | 75 | 75 | 0 | 0 | 0 | 124424
146.32 | 5.5732 | 107.6219 | 0 | 25 | 25 | 0 | 25 | 25.05 | 20 | 19.61 | 25 | 25.005 | 200 | 39 | 38.9 | 61 | 60.9 | 52.5 | 52.5 | 47.5 | 47.5 | 7.621898 | 0 | 0 | 0 | 0.2 | 0.1961 | 0.25 | 0.25005 | 0 | 0 | 0 | 0 | 0 | 0 | 0 | 0 | 0 | 0 | 0 | 0 | 0 | 0 | 0 | 0 | 0 | 0 | 0 | 0 | 0 | 0 | 0 | 0 | 0 | 0 | 0 | 0 | 0 | 40 | 39.22 | 50 | 50.01 | 0 | 0 | 0 | 0 | 0 | 0 | 0 | 0 | 0 | 0 | 0 | 0 | 0 | 0 | 0 | 0 | 0 | 0 | 0 | 0 | 0 | 0 | -10 | 0 | 0 | Off | 59424.7 | 0 | 25.5 | 24.9 | 1 | 75 | 75 | 0 | 0 | 61 | 60.9 | 47.5 | 47.5 | 39 | 38.9 | 52.5 | 52.5 | 75 | 75 | 0 | 0 | 0 | 124463
146.66 | 5.5732 | 107.6219 | 0 | 25 | 25 | 0 | 25 | 25.04 | 20 | 19.6 | 25 | 25.035 | 200 | 39 | 39 | 61 | 61.1 | 52.5 | 52.4 | 47.5 | 47.5 | 7.621898 | 0 | 0 | 0 | 0.2 | 0.196 | 0.25 | 0.25035 | 0 | 0 | 0 | 0 | 0 | 0 | 0 | 0 | 0 | 0 | 0 | 0 | 0 | 0 | 0 | 0 | 0 | 0 | 0 | 0 | 0 | 0 | 0 | 0 | 0 | 0 | 0 | 0 | 0 | 40 | 39.2 | 50 | 50.07 | 0 | 0 | 0 | 0 | 0 | 0 | 0 | 0 | 0 | 0 | 0 | 0 | 0 | 0 | 0 | 0 | 0 | 0 | 0 | 0 | 0 | 0 | -10 | 0 | 0 | Off | 59428.7 | 0 | 25.5 | 24.9 | 1 | 75 | 75 | 0 | 0 | 61 | 61.1 | 47.5 | 47.5 | 39 | 39 | 52.5 | 52.4 | 75 | 75 | 0 | 0 | 0 | 124450
146.99 | 5.5732 | 107.6219 | 0 | 25 | 25 | 0 | 25 | 25.03 | 20 | 19.605 | 25 | 24.98 | 200 | 39 | 39 | 61 | 61 | 52.5 | 52.5 | 47.5 | 47.5 | 7.621898 | 0 | 0 | 0 | 0.2 | 0.19605 | 0.25 | 0.2498 | 0 | 0 | 0 | 0 | 0 | 0 | 0 | 0 | 0 | 0 | 0 | 0 | 0 | 0 | 0 | 0 | 0 | 0 | 0 | 0 | 0 | 0 | 0 | 0 | 0 | 0 | 0 | 0 | 0 | 40 | 39.21 | 50 | 49.96 | 0 | 0 | 0 | 0 | 0 | 0 | 0 | 0 | 0 | 0 | 0 | 0 | 0 | 0 | 0 | 0 | 0 | 0 | 0 | 0 | 0 | 0 | -10 | 0 | 0 | Off | 59450.4 | 0 | 25.5 | 24.9 | 1 | 75 | 75 | 0 | 0 | 61 | 61 | 47.5 | 47.5 | 39 | 39 | 52.5 | 52.5 | 75 | 75 | 0 | 0 | 0 | 124417
147.33 | 5.5732 | 107.6219 | 0 | 25 | 25 | 0 | 25 | 25.03 | 20 | 19.61 | 25 | 24.97 | 200 | 39 | 39 | 61 | 61 | 52.5 | 52.5 | 47.5 | 47.5 | 7.621898 | 0 | 0 | 0 | 0.2 | 0.1961 | 0.25 | 0.2497 | 0 | 0 | 0 | 0 | 0 | 0 | 0 | 0 | 0 | 0 | 0 | 0 | 0 | 0 | 0 | 0 | 0 | 0 | 0 | 0 | 0 | 0 | 0 | 0 | 0 | 0 | 0 | 0 | 0 | 40 | 39.22 | 50 | 49.94 | 0 | 0 | 0 | 0 | 0 | 0 | 0 | 0 | 0 | 0 | 0 | 0 | 0 | 0 | 0 | 0 | 0 | 0 | 0 | 0 | 0 | 0 | -10 | 0 | 0 | Off | 59451.5 | 0 | 25.5 | 25 | 1 | 75 | 75 | 0 | 0 | 61 | 61 | 47.5 | 47.5 | 39 | 39 | 52.5 | 52.5 | 75 | 75 | 0 | 0 | 0 | 124422
147.66 | 5.5732 | 107.6219 | 0 | 25 | 25 | 0 | 25 | 25.03 | 20 | 19.6 | 20 | 24.985 | 200 | 39 | 39.1 | 61 | 61.1 | 43 | 43 | 57 | 56.9 | 7.621898 | 0 | 0 | 0 | 0.2 | 0.196 | 0.2 | 0.24985 | 0 | 0 | 0 | 0 | 0 | 0 | 0 | 0 | 0 | 0 | 0 | 0 | 0 | 0 | 0 | 0 | 0 | 0 | 0 | 0 | 0 | 0 | 0 | 0 | 0 | 0 | 0 | 0 | 0 | 40 | 39.2 | 40 | 49.97 | 0 | 0 | 0 | 0 | 0 | 0 | 0 | 0 | 0 | 0 | 0 | 0 | 0 | 0 | 0 | 0 | 0 | 0 | 0 | 0 | 0 | 0 | -10 | 0 | 0 | Off | 59457.6 | 0 | 25.5 | 25 | 1 | 75 | 75 | 0 | 0 | 61 | 61.1 | 57 | 56.9 | 39 | 39.1 | 43 | 43 | 75 | 75 | 0 | 0 | 0 | 124440
148 | 5.5733 | 107.6238 | 0 | 25 | 25 | 0 | 25 | 25 | 20 | 19.59 | 20 | 22.33 | 200 | 39 | 39 | 61 | 61 | 43 | 43 | 57 | 57 | 7.623829 | 0 | 0 | 0 | 0.2 | 0.1959 | 0.2 | 0.2233 | 0 | 0 | 0 | 0 | 0 | 0 | 0 | 0 | 0 | 0 | 0 | 0 | 0 | 0 | 0 | 0 | 0 | 0 | 0 | 0 | 0 | 0 | 0 | 0 | 0 | 0 | 0 | 0 | 0 | 40 | 39.18 | 40 | 44.66 | 0 | 0 | 0 | 0 | 0 | 0 | 0 | 0 | 0 | 0 | 0 | 0 | 0 | 0 | 0 | 0 | 0 | 0 | 0 | 0 | 0 | 0 | -10 | 0 | 0 | Off | 59458.4 | 0 | 25.5 | 25 | 1 | 75 | 75 | 0 | 0 | 61 | 61 | 57 | 57 | 39 | 39 | 43 | 43 | 75 | 75 | 0 | 0 | 0 | 122760
148.33 | 5.5732 | 107.6219 | 0.0001 | 25 | 25 | 0 | 25 | 25.02 | 20 | 19.6 | 20 | 20.33 | 200 | 39 | 39 | 61 | 60.9 | 43 | 43 | 57 | 57 | 7.621898 | 0 | 0 | 0 | 0.2 | 0.196 | 0.2 | 0.2033 | 0 | 0 | 0 | 0 | 0 | 0 | 0 | 0 | 0 | 0 | 0 | 0 | 0 | 0 | 0 | 0 | 0 | 0 | 0 | 0 | 0 | 0 | 0 | 0 | 0 | 0 | 0 | 0 | 0 | 40 | 39.2 | 40 | 40.66 | 0 | 0 | 0 | 0 | 0 | 0 | 0 | 0 | 0 | 0 | 0 | 0 | 0 | 0 | 0 | 0 | 0 | 0 | 0 | 0 | 0 | 0 | -10 | 0 | 0 | Off | 59460.8 | 0 | 25.5 | 24.8 | 1 | 75 | 75 | 0 | 0 | 61 | 60.9 | 57 | 57 | 39 | 39 | 43 | 43 | 75 | 75 | 0 | 0 | 0 | 121486
148.66 | 5.5728 | 107.6142 | 0 | 25 | 25 | 0 | 25 | 25.01 | 20 | 19.6 | 20 | 20.215 | 200 | 39 | 39 | 61 | 61 | 43 | 43 | 57 | 57 | 7.614174 | 0 | 0 | 0 | 0.2 | 0.196 | 0.2 | 0.20215 | 0 | 0 | 0 | 0 | 0 | 0 | 0 | 0 | 0 | 0 | 0 | 0 | 0 | 0 | 0 | 0 | 0 | 0 | 0 | 0 | 0 | 0 | 0 | 0 | 0 | 0 | 0 | 0 | 0 | 40 | 39.2 | 40 | 40.43 | 0 | 0 | 0 | 0 | 0 | 0 | 0 | 0 | 0 | 0 | 0 | 0 | 0 | 0 | 0 | 0 | 0 | 0 | 0 | 0 | 0 | 0 | -10 | 0 | 0 | Off | 59472.2 | 0 | 25.5 | 24.9 | 1 | 75 | 75 | 0 | 0 | 61 | 61 | 57 | 57 | 39 | 39 | 43 | 43 | 75 | 75 | 0 | 0 | 0 | 121431
149 | 5.5723 | 107.6045 | -0.0009 | 25 | 25 | 0 | 25 | 25.04 | 20 | 19.58 | 20 | 20.21 | 200 | 39 | 39 | 61 | 61 | 43 | 43 | 57 | 57 | 7.604519 | 0 | 0 | 0 | 0.2 | 0.1958 | 0.2 | 0.2021 | 0 | 0 | 0 | 0 | 0 | 0 | 0 | 0 | 0 | 0 | 0 | 0 | 0 | 0 | 0 | 0 | 0 | 0 | 0 | 0 | 0 | 0 | 0 | 0 | 0 | 0 | 0 | 0 | 0 | 40 | 39.16 | 40 | 40.42 | 0 | 0 | 0 | 0 | 0 | 0 | 0 | 0 | 0 | 0 | 0 | 0 | 0 | 0 | 0 | 0 | 0 | 0 | 0 | 0 | 0 | 0 | -10 | 0 | 0 | Off | 59474 | 0 | 25.5 | 24.9 | 1 | 75 | 75 | 0 | 0 | 61 | 61 | 57 | 57 | 39 | 39 | 43 | 43 | 75 | 75 | 0 | 0 | 0 | 121427
149.33 | 5.5719 | 107.5968 | -0.0024 | 25 | 25 | 0 | 25 | 25.02 | 20 | 19.595 | 20 | 20.22 | 200 | 39 | 39 | 61 | 61 | 43 | 43 | 57 | 57 | 7.596794 | 0 | 0 | 0 | 0.2 | 0.19595 | 0.2 | 0.2022 | 0 | 0 | 0 | 0 | 0 | 0 | 0 | 0 | 0 | 0 | 0 | 0 | 0 | 0 | 0 | 0 | 0 | 0 | 0 | 0 | 0 | 0 | 0 | 0 | 0 | 0 | 0 | 0 | 0 | 40 | 39.19 | 40 | 40.44 | 0 | 0 | 0 | 0 | 0 | 0 | 0 | 0 | 0 | 0 | 0 | 0 | 0 | 0 | 0 | 0 | 0 | 0 | 0 | 0 | 0 | 0 | -10 | 0 | 0 | Off | 59322.2 | 0 | 25.5 | 25 | 1 | 75 | 75 | 0 | 0 | 61 | 61 | 57 | 57 | 39 | 39 | 43 | 43 | 75 | 75 | 0 | 0 | 0 | 121430
149.67 | 5.5714 | 107.5871 | -0.0044 | 25 | 25 | 0 | 25 | 25.03 | 20 | 19.58 | 20 | 20.2 | 200 | 39 | 39 | 61 | 61 | 43 | 43 | 57 | 57 | 7.587139 | 0 | 0 | 0 | 0.2 | 0.1958 | 0.2 | 0.202 | 0 | 0 | 0 | 0 | 0 | 0 | 0 | 0 | 0 | 0 | 0 | 0 | 0 | 0 | 0 | 0 | 0 | 0 | 0 | 0 | 0 | 0 | 0 | 0 | 0 | 0 | 0 | 0 | 0 | 40 | 39.16 | 40 | 40.4 | 0 | 0 | 0 | 0 | 0 | 0 | 0 | 0 | 0 | 0 | 0 | 0 | 0 | 0 | 0 | 0 | 0 | 0 | 0 | 0 | 0 | 0 | -10 | 0 | 0 | Off | 59181 | 0 | 25.5 | 24.8 | 1 | 75 | 75 | 0 | 0 | 61 | 61 | 57 | 57 | 39 | 39 | 43 | 43 | 75 | 75 | 0 | 0 | 0 | 121422
150 | 5.5713 | 107.5852 | -0.0063 | 25 | 25 | 0 | 25 | 25.02 | 20 | 19.595 | 20 | 20.2 | 200 | 39 | 39 | 61 | 61 | 43 | 43 | 57 | 57 | 7.585208 | 0 | 0 | 0 | 0.2 | 0.19595 | 0.2 | 0.202 | 0 | 0 | 0 | 0 | 0 | 0 | 0 | 0 | 0 | 0 | 0 | 0 | 0 | 0 | 0 | 0 | 0 | 0 | 0 | 0 | 0 | 0 | 0 | 0 | 0 | 0 | 0 | 0 | 0 | 40 | 39.19 | 40 | 40.4 | 0 | 0 | 0 | 0 | 0 | 0 | 0 | 0 | 0 | 0 | 0 | 0 | 0 | 0 | 0 | 0 | 0 | 0 | 0 | 0 | 0 | 0 | -10 | 0 | 0 | Off | 59019.2 | 0 | 25.5 | 24.9 | 1 | 75 | 75 | 0 | 0 | 61 | 61 | 57 | 57 | 39 | 39 | 43 | 43 | 75 | 75 | 0 | 0 | 0 | 121420
150.33 | 5.5714 | 107.5871 | -0.0079 | 25 | 25 | 0 | 25 | 25.03 | 20 | 19.58 | 20 | 20.2 | 200 | 39 | 39 | 61 | 61 | 43 | 42.7 | 57 | 56.9 | 7.587139 | 0 | 0 | 0 | 0.2 | 0.1958 | 0.2 | 0.202 | 0 | 0 | 0 | 0 | 0 | 0 | 0 | 0 | 0 | 0 | 0 | 0 | 0 | 0 | 0 | 0 | 0 | 0 | 0 | 0 | 0 | 0 | 0 | 0 | 0 | 0 | 0 | 0 | 0 | 40 | 39.16 | 40 | 40.4 | 0 | 0 | 0 | 0 | 0 | 0 | 0 | 0 | 0 | 0 | 0 | 0 | 0 | 0 | 0 | 0 | 0 | 0 | 0 | 0 | 0 | 0 | -10 | 0 | 0 | Off | 58776.3 | 0 | 25.5 | 24.9 | 1 | 75 | 75 | 0 | 0 | 61 | 61 | 57 | 56.9 | 39 | 39 | 43 | 42.7 | 75 | 75 | 0 | 4 | 0 | 121417
150.67 | 5.5715 | 107.5891 | -0.009 | 25 | 25 | 0 | 25 | 25.03 | 20 | 19.605 | 20 | 20.195 | 200 | 39 | 39 | 61 | 60.9 | 43 | 42.6 | 57 | 57 | 7.58907 | 0 | 0 | 0 | 0.2 | 0.19605 | 0.2 | 0.20195 | 0 | 0 | 0 | 0 | 0 | 0 | 0 | 0 | 0 | 0 | 0 | 0 | 0 | 0 | 0 | 0 | 0 | 0 | 0 | 0 | 0 | 0 | 0 | 0 | 0 | 0 | 0 | 0 | 0 | 40 | 39.21 | 40 | 40.39 | 0 | 0 | 0 | 0 | 0 | 0 | 0 | 0 | 0 | 0 | 0 | 0 | 0 | 0 | 0 | 0 | 0 | 0 | 0 | 0 | 0 | 0 | -10 | 0 | 0 | Off | 58599.9 | 0 | 25.5 | 24.9 | 1 | 75 | 75 | 0 | 0 | 61 | 60.9 | 57 | 57 | 39 | 39 | 43 | 42.6 | 75 | 75 | 0 | 1 | 0 | 121392
151 | 5.5716 | 107.591 | -0.0095 | 25 | 25 | 0 | 25 | 25.03 | 20 | 19.585 | 20 | 20.18 | 200 | 39 | 39 | 61 | 61 | 43 | 42.8 | 57 | 57 | 7.591001 | 0 | 0 | 0 | 0.2 | 0.19585 | 0.2 | 0.2018 | 0 | 0 | 0 | 0 | 0 | 0 | 0 | 0 | 0 | 0 | 0 | 0 | 0 | 0 | 0 | 0 | 0 | 0 | 0 | 0 | 0 | 0 | 0 | 0 | 0 | 0 | 0 | 0 | 0 | 40 | 39.17 | 40 | 40.36 | 0 | 0 | 0 | 0 | 0 | 0 | 0 | 0 | 0 | 0 | 0 | 0 | 0 | 0 | 0 | 0 | 0 | 0 | 0 | 0 | 0 | 0 | -10 | 0 | 0 | Off | 58395.8 | 0 | 25.5 | 24.9 | 1 | 75 | 75 | 0 | 0 | 61 | 61 | 57 | 57 | 39 | 39 | 43 | 42.8 | 75 | 75 | 0 | 0.2 | 0 | 121409
151.34 | 5.5717 | 107.5929 | -0.0097 | 25 | 25 | 0 | 25 | 25.04 | 20 | 19.58 | 20 | 20.205 | 200 | 39 | 39 | 61 | 61 | 43 | 43 | 57 | 57 | 7.592932 | 0 | 0 | 0 | 0.2 | 0.1958 | 0.2 | 0.20205 | 0 | 0 | 0 | 0 | 0 | 0 | 0 | 0 | 0 | 0 | 0 | 0 | 0 | 0 | 0 | 0 | 0 | 0 | 0 | 0 | 0 | 0 | 0 | 0 | 0 | 0 | 0 | 0 | 0 | 40 | 39.16 | 40 | 40.41 | 0 | 0 | 0 | 0 | 0 | 0 | 0 | 0 | 0 | 0 | 0 | 0 | 0 | 0 | 0 | 0 | 0 | 0 | 0 | 0 | 0 | 0 | -10 | 0 | 0 | Off | 58177.5 | 0 | 25.5 | 25 | 1 | 75 | 75 | 0 | 0 | 61 | 61 | 57 | 57 | 39 | 39 | 43 | 43 | 75 | 75 | 0 | 0 | 0 | 121407
151.67 | 5.5717 | 107.5929 | -0.0094 | 25 | 25 | 0 | 25 | 25.06 | 20 | 19.59 | 20 | 20.175 | 200 | 39 | 39 | 61 | 61 | 43 | 43 | 57 | 57 | 7.592932 | 0 | 0 | 0 | 0.2 | 0.1959 | 0.2 | 0.20175 | 0 | 0 | 0 | 0 | 0 | 0 | 0 | 0 | 0 | 0 | 0 | 0 | 0 | 0 | 0 | 0 | 0 | 0 | 0 | 0 | 0 | 0 | 0 | 0 | 0 | 0 | 0 | 0 | 0 | 40 | 39.18 | 40 | 40.35 | 0 | 0 | 0 | 0 | 0 | 0 | 0 | 0 | 0 | 0 | 0 | 0 | 0 | 0 | 0 | 0 | 0 | 0 | 0 | 0 | 0 | 0 | -10 | 0 | 0 | Off | 58075.7 | 0 | 25.5 | 24.9 | 1 | 75 | 75 | 0 | 0 | 61 | 61 | 57 | 57 | 39 | 39 | 43 | 43 | 75 | 75 | 0 | 0 | 0 | 121404
152 | 5.5718 | 107.5949 | -0.0088 | 25 | 25 | 0 | 25 | 25.03 | 20 | 19.58 | 20 | 20.2 | 200 | 39 | 39 | 61 | 61 | 43 | 43 | 57 | 57 | 7.594863 | 0 | 0 | 0 | 0.2 | 0.1958 | 0.2 | 0.202 | 0 | 0 | 0 | 0 | 0 | 0 | 0 | 0 | 0 | 0 | 0 | 0 | 0 | 0 | 0 | 0 | 0 | 0 | 0 | 0 | 0 | 0 | 0 | 0 | 0 | 0 | 0 | 0 | 0 | 40 | 39.16 | 40 | 40.4 | 0 | 0 | 0 | 0 | 0 | 0 | 0 | 0 | 0 | 0 | 0 | 0 | 0 | 0 | 0 | 0 | 0 | 0 | 0 | 0 | 0 | 0 | -10 | 0 | 0 | Off | 57991 | 0 | 25.5 | 24.8 | 1 | 75 | 75 | 0 | 0 | 61 | 61 | 57 | 57 | 39 | 39 | 43 | 43 | 75 | 75 | 0 | 0 | 0 | 121412
152.34 | 5.5718 | 107.5949 | -0.0078 | 25 | 25 | 0 | 25 | 25.04 | 20 | 19.58 | 20 | 20.16 | 200 | 39 | 39 | 61 | 61 | 43 | 43 | 57 | 57.1 | 7.594863 | 0 | 0 | 0 | 0.2 | 0.1958 | 0.2 | 0.2016 | 0 | 0 | 0 | 0 | 0 | 0 | 0 | 0 | 0 | 0 | 0 | 0 | 0 | 0 | 0 | 0 | 0 | 0 | 0 | 0 | 0 | 0 | 0 | 0 | 0 | 0 | 0 | 0 | 0 | 40 | 39.16 | 40 | 40.32 | 0 | 0 | 0 | 0 | 0 | 0 | 0 | 0 | 0 | 0 | 0 | 0 | 0 | 0 | 0 | 0 | 0 | 0 | 0 | 0 | 0 | 0 | -10 | 0 | 0 | Off | 57914.2 | 0 | 25.5 | 25 | 1 | 75 | 74.9 | 0 | 0 | 61 | 61 | 57 | 57.1 | 39 | 39 | 43 | 43 | 75 | 74.9 | 0 | 0 | 0 | 121401
152.67 | 5.5718 | 107.5949 | -0.0065 | 25 | 25 | 0 | 25 | 25.05 | 20 | 19.575 | 20 | 20.18 | 200 | 39 | 39 | 61 | 61.2 | 43 | 43 | 57 | 57 | 7.594863 | 0 | 0 | 0 | 0.2 | 0.19575 | 0.2 | 0.2018 | 0 | 0 | 0 | 0 | 0 | 0 | 0 | 0 | 0 | 0 | 0 | 0 | 0 | 0 | 0 | 0 | 0 | 0 | 0 | 0 | 0 | 0 | 0 | 0 | 0 | 0 | 0 | 0 | 0 | 40 | 39.15 | 40 | 40.36 | 0 | 0 | 0 | 0 | 0 | 0 | 0 | 0 | 0 | 0 | 0 | 0 | 0 | 0 | 0 | 0 | 0 | 0 | 0 | 0 | 0 | 0 | -10 | 0 | 0 | Off | 57858.6 | 0 | 25.5 | 24.9 | 1 | 75 | 75 | 0 | 0 | 61 | 61.2 | 57 | 57 | 39 | 39 | 43 | 43 | 75 | 75 | 0 | 0 | 0 | 121407
153.01 | 5.5718 | 107.5949 | -0.005 | 25 | 25 | 0 | 25 | 25.04 | 20 | 19.57 | 20 | 20.16 | 200 | 39 | 39 | 61 | 61 | 43 | 43 | 57 | 57 | 7.594863 | 0 | 0 | 0 | 0.2 | 0.1957 | 0.2 | 0.2016 | 0 | 0 | 0 | 0 | 0 | 0 | 0 | 0 | 0 | 0 | 0 | 0 | 0 | 0 | 0 | 0 | 0 | 0 | 0 | 0 | 0 | 0 | 0 | 0 | 0 | 0 | 0 | 0 | 0 | 40 | 39.14 | 40 | 40.32 | 0 | 0 | 0 | 0 | 0 | 0 | 0 | 0 | 0 | 0 | 0 | 0 | 0 | 0 | 0 | 0 | 0 | 0 | 0 | 0 | 0 | 0 | -10 | 0 | 0 | Off | 57796.8 | 0 | 25.5 | 24.9 | 1 | 75 | 75.1 | 0 | 0 | 61 | 61 | 57 | 57 | 39 | 39 | 43 | 43 | 75 | 75.1 | 0 | 0 | 0 | 121402
153.34 | 5.5718 | 107.5949 | -0.003 | 25 | 25 | 0 | 25 | 25.04 | 20 | 19.58 | 20 | 20.18 | 200 | 39 | 39 | 61 | 61.1 | 43 | 43 | 57 | 57 | 7.594863 | 0 | 0 | 0 | 0.2 | 0.1958 | 0.2 | 0.2018 | 0 | 0 | 0 | 0 | 0 | 0 | 0 | 0 | 0 | 0 | 0 | 0 | 0 | 0 | 0 | 0 | 0 | 0 | 0 | 0 | 0 | 0 | 0 | 0 | 0 | 0 | 0 | 0 | 0 | 40 | 39.16 | 40 | 40.36 | 0 | 0 | 0 | 0 | 0 | 0 | 0 | 0 | 0 | 0 | 0 | 0 | 0 | 0 | 0 | 0 | 0 | 0 | 0 | 0 | 0 | 0 | -10 | 0 | 0 | Off | 57753.5 | 0 | 25.5 | 24.9 | 1 | 75 | 75 | 0 | 0 | 61 | 61.1 | 57 | 57 | 39 | 39 | 43 | 43 | 75 | 75 | 0 | 0 | 0 | 121406
153.67 | 5.5718 | 107.5949 | -0.001 | 25 | 25 | 0 | 25 | 25.04 | 20 | 19.58 | 20 | 20.17 | 200 | 39 | 39.1 | 61 | 61 | 43 | 43 | 57 | 57 | 7.594863 | 0 | 0 | 0 | 0.2 | 0.1958 | 0.2 | 0.2017 | 0 | 0 | 0 | 0 | 0 | 0 | 0 | 0 | 0 | 0 | 0 | 0 | 0 | 0 | 0 | 0 | 0 | 0 | 0 | 0 | 0 | 0 | 0 | 0 | 0 | 0 | 0 | 0 | 0 | 40 | 39.16 | 40 | 40.34 | 0 | 0 | 0 | 0 | 0 | 0 | 0 | 0 | 0 | 0 | 0 | 0 | 0 | 0 | 0 | 0 | 0 | 0 | 0 | 0 | 0 | 0 | -10 | 0 | 0 | Off | 57725.4 | 0 | 25.5 | 24.9 | 1 | 75 | 75 | 0 | 0 | 61 | 61 | 57 | 57 | 39 | 39.1 | 43 | 43 | 75 | 75 | 0 | 0 | 0 | 121405
154.01 | 5.5718 | 107.5949 | 0.0007 | 25 | 25 | 0 | 25 | 25.06 | 20 | 19.6 | 20 | 20.17 | 200 | 39 | 39 | 61 | 61 | 43 | 43 | 57 | 57 | 7.594863 | 0 | 0 | 0 | 0.2 | 0.196 | 0.2 | 0.2017 | 0 | 0 | 0 | 0 | 0 | 0 | 0 | 0 | 0 | 0 | 0 | 0 | 0 | 0 | 0 | 0 | 0 | 0 | 0 | 0 | 0 | 0 | 0 | 0 | 0 | 0 | 0 | 0 | 0 | 40 | 39.2 | 40 | 40.34 | 0 | 0 | 0 | 0 | 0 | 0 | 0 | 0 | 0 | 0 | 0 | 0 | 0 | 0 | 0 | 0 | 0 | 0 | 0 | 0 | 0 | 0 | -10 | 0 | 0 | Off | 57697.6 | 0 | 25.5 | 25 | 1 | 75 | 75 | 0 | 0 | 61 | 61 | 57 | 57 | 39 | 39 | 43 | 43 | 75 | 75 | 0 | 0 | 0 | 121402
154.34 | 5.5718 | 107.5949 | 0.0017 | 25 | 25 | 0 | 25 | 25 | 20 | 19.57 | 20 | 20.17 | 200 | 39 | 39 | 61 | 61 | 43 | 43 | 57 | 57 | 7.594863 | 0 | 0 | 0 | 0.2 | 0.1957 | 0.2 | 0.2017 | 0 | 0 | 0 | 0 | 0 | 0 | 0 | 0 | 0 | 0 | 0 | 0 | 0 | 0 | 0 | 0 | 0 | 0 | 0 | 0 | 0 | 0 | 0 | 0 | 0 | 0 | 0 | 0 | 0 | 40 | 39.14 | 40 | 40.34 | 0 | 0 | 0 | 0 | 0 | 0 | 0 | 0 | 0 | 0 | 0 | 0 | 0 | 0 | 0 | 0 | 0 | 0 | 0 | 0 | 0 | 0 | -10 | 0 | 0 | Off | 57684.2 | 0 | 25.5 | 24.9 | 1 | 75 | 75 | 0 | 0 | 61 | 61 | 57 | 57 | 39 | 39 | 43 | 43 | 75 | 75 | 0 | 0 | 0 | 121395
154.68 | 5.5718 | 107.5949 | 0.0021 | 25 | 25 | 0 | 25 | 25.02 | 20 | 19.585 | 20 | 20.185 | 200 | 39 | 39 | 61 | 61 | 43 | 43 | 57 | 57 | 7.594863 | 0 | 0 | 0 | 0.2 | 0.19585 | 0.2 | 0.20185 | 0 | 0 | 0 | 0 | 0 | 0 | 0 | 0 | 0 | 0 | 0 | 0 | 0 | 0 | 0 | 0 | 0 | 0 | 0 | 0 | 0 | 0 | 0 | 0 | 0 | 0 | 0 | 0 | 0 | 40 | 39.17 | 40 | 40.37 | 0 | 0 | 0 | 0 | 0 | 0 | 0 | 0 | 0 | 0 | 0 | 0 | 0 | 0 | 0 | 0 | 0 | 0 | 0 | 0 | 0 | 0 | -10 | 0 | 0 | Off | 57673 | 0 | 25.5 | 24.9 | 1 | 75 | 75 | 0 | 0 | 61 | 61 | 57 | 57 | 39 | 39 | 43 | 43 | 75 | 75 | 0 | 0 | 0 | 121410
155.01 | 5.5718 | 107.5949 | 0.0018 | 25 | 25 | 0 | 25 | 25 | 20 | 19.6 | 20 | 20.185 | 200 | 39 | 39 | 61 | 61 | 43 | 43 | 57 | 57 | 7.594863 | 0 | 0 | 0 | 0.2 | 0.196 | 0.2 | 0.20185 | 0 | 0 | 0 | 0 | 0 | 0 | 0 | 0 | 0 | 0 | 0 | 0 | 0 | 0 | 0 | 0 | 0 | 0 | 0 | 0 | 0 | 0 | 0 | 0 | 0 | 0 | 0 | 0 | 0 | 40 | 39.2 | 40 | 40.37 | 0 | 0 | 0 | 0 | 0 | 0 | 0 | 0 | 0 | 0 | 0 | 0 | 0 | 0 | 0 | 0 | 0 | 0 | 0 | 0 | 0 | 0 | -10 | 0 | 0 | Off | 57652.5 | 0 | 25.5 | 25 | 1 | 75 | 75 | 0 | 0 | 61 | 61 | 57 | 57 | 39 | 39 | 43 | 43 | 75 | 75 | 0 | 0 | 0 | 121411
155.35 | 5.5719 | 107.5968 | 0.0014 | 25 | 25 | 0 | 25 | 25.03 | 20 | 19.6 | 20 | 20.19 | 200 | 39 | 39 | 61 | 61 | 43 | 43 | 57 | 57 | 7.596794 | 0 | 0 | 0 | 0.2 | 0.196 | 0.2 | 0.2019 | 0 | 0 | 0 | 0 | 0 | 0 | 0 | 0 | 0 | 0 | 0 | 0 | 0 | 0 | 0 | 0 | 0 | 0 | 0 | 0 | 0 | 0 | 0 | 0 | 0 | 0 | 0 | 0 | 0 | 40 | 39.2 | 40 | 40.38 | 0 | 0 | 0 | 0 | 0 | 0 | 0 | 0 | 0 | 0 | 0 | 0 | 0 | 0 | 0 | 0 | 0 | 0 | 0 | 0 | 0 | 0 | -10 | 0 | 0 | Off | 57639.3 | 0 | 25.5 | 24.8 | 1 | 75 | 75 | 0 | 0 | 61 | 61 | 57 | 57 | 39 | 39 | 43 | 43 | 75 | 75 | 0 | 0 | 0 | 121415
155.68 | 5.5719 | 107.5968 | 0.0011 | 25 | 25 | 0 | 25 | 25.05 | 20 | 19.58 | 20 | 20.195 | 200 | 39 | 39 | 61 | 60.9 | 43 | 43 | 57 | 57 | 7.596794 | 0 | 0 | 0 | 0.2 | 0.1958 | 0.2 | 0.20195 | 0 | 0 | 0 | 0 | 0 | 0 | 0 | 0 | 0 | 0 | 0 | 0 | 0 | 0 | 0 | 0 | 0 | 0 | 0 | 0 | 0 | 0 | 0 | 0 | 0 | 0 | 0 | 0 | 0 | 40 | 39.16 | 40 | 40.39 | 0 | 0 | 0 | 0 | 0 | 0 | 0 | 0 | 0 | 0 | 0 | 0 | 0 | 0 | 0 | 0 | 0 | 0 | 0 | 0 | 0 | 0 | -10 | 0 | 0 | Off | 57598.8 | 0 | 25.5 | 24.9 | 1 | 75 | 75.1 | 0 | 0 | 61 | 60.9 | 57 | 57 | 39 | 39 | 43 | 43 | 75 | 75.1 | 0 | 0 | 0 | 121419
156.01 | 5.5719 | 107.5968 | 0.0008 | 25 | 25 | 0 | 25 | 25.06 | 20 | 19.585 | 20 | 20.195 | 200 | 39 | 39 | 61 | 61 | 43 | 43 | 57 | 57 | 7.596794 | 0 | 0 | 0 | 0.2 | 0.19585 | 0.2 | 0.20195 | 0 | 0 | 0 | 0 | 0 | 0 | 0 | 0 | 0 | 0 | 0 | 0 | 0 | 0 | 0 | 0 | 0 | 0 | 0 | 0 | 0 | 0 | 0 | 0 | 0 | 0 | 0 | 0 | 0 | 40 | 39.17 | 40 | 40.39 | 0 | 0 | 0 | 0 | 0 | 0 | 0 | 0 | 0 | 0 | 0 | 0 | 0 | 0 | 0 | 0 | 0 | 0 | 0 | 0 | 0 | 0 | -10 | 0 | 0 | Off | 57572.7 | 0 | 25.5 | 25 | 1 | 75 | 75 | 0 | 0 | 61 | 61 | 57 | 57 | 39 | 39 | 43 | 43 | 75 | 75 | 0 | 0 | 0 | 121416
156.35 | 5.5719 | 107.5968 | 0.0006 | 25 | 25 | 0 | 25 | 25.01 | 20 | 19.605 | 20 | 20.2 | 200 | 39 | 38.9 | 61 | 61 | 43 | 43 | 57 | 57 | 7.596794 | 0 | 0 | 0 | 0.2 | 0.19605 | 0.2 | 0.202 | 0 | 0 | 0 | 0 | 0 | 0 | 0 | 0 | 0 | 0 | 0 | 0 | 0 | 0 | 0 | 0 | 0 | 0 | 0 | 0 | 0 | 0 | 0 | 0 | 0 | 0 | 0 | 0 | 0 | 40 | 39.21 | 40 | 40.4 | 0 | 0 | 0 | 0 | 0 | 0 | 0 | 0 | 0 | 0 | 0 | 0 | 0 | 0 | 0 | 0 | 0 | 0 | 0 | 0 | 0 | 0 | -10 | 0 | 0 | Off | 57551.7 | 0 | 25.5 | 24.9 | 1 | 75 | 74.9 | 0 | 0 | 61 | 61 | 57 | 57 | 39 | 38.9 | 43 | 43 | 75 | 74.9 | 0 | 0 | 0 | 121417
156.68 | 5.5719 | 107.5968 | 0.0005 | 25 | 25 | 0 | 25 | 25.03 | 20 | 19.555 | 20 | 20.195 | 200 | 39 | 39 | 61 | 61 | 43 | 43 | 57 | 57 | 7.596794 | 0 | 0 | 0 | 0.2 | 0.19555 | 0.2 | 0.20195 | 0 | 0 | 0 | 0 | 0 | 0 | 0 | 0 | 0 | 0 | 0 | 0 | 0 | 0 | 0 | 0 | 0 | 0 | 0 | 0 | 0 | 0 | 0 | 0 | 0 | 0 | 0 | 0 | 0 | 40 | 39.11 | 40 | 40.39 | 0 | 0 | 0 | 0 | 0 | 0 | 0 | 0 | 0 | 0 | 0 | 0 | 0 | 0 | 0 | 0 | 0 | 0 | 0 | 0 | 0 | 0 | -10 | 0 | 0 | Off | 57542.3 | 0 | 25.5 | 24.9 | 1 | 75 | 75 | 0 | 0 | 61 | 61 | 57 | 57 | 39 | 39 | 43 | 43 | 75 | 75 | 0 | 0 | 0 | 121418
157.02 | 5.5719 | 107.5968 | 0.0005 | 25 | 25 | 0 | 25 | 25.04 | 20 | 19.59 | 20 | 20.2 | 200 | 39 | 39 | 61 | 61 | 43 | 43 | 57 | 57 | 7.596794 | 0 | 0 | 0 | 0.2 | 0.1959 | 0.2 | 0.202 | 0 | 0 | 0 | 0 | 0 | 0 | 0 | 0 | 0 | 0 | 0 | 0 | 0 | 0 | 0 | 0 | 0 | 0 | 0 | 0 | 0 | 0 | 0 | 0 | 0 | 0 | 0 | 0 | 0 | 40 | 39.18 | 40 | 40.4 | 0 | 0 | 0 | 0 | 0 | 0 | 0 | 0 | 0 | 0 | 0 | 0 | 0 | 0 | 0 | 0 | 0 | 0 | 0 | 0 | 0 | 0 | -10 | 0 | 0 | Off | 57524.1 | 0 | 25.5 | 25 | 1 | 75 | 74.9 | 0 | 0 | 61 | 61 | 57 | 57 | 39 | 39 | 43 | 43 | 75 | 74.9 | 0 | 0 | 0 | 121422
157.35 | 5.5719 | 107.5968 | 0.0005 | 25 | 25 | 0 | 25 | 25.04 | 20 | 19.585 | 20 | 20.2 | 200 | 39 | 39 | 61 | 61 | 43 | 43 | 57 | 57 | 7.596794 | 0 | 0 | 0 | 0.2 | 0.19585 | 0.2 | 0.202 | 0 | 0 | 0 | 0 | 0 | 0 | 0 | 0 | 0 | 0 | 0 | 0 | 0 | 0 | 0 | 0 | 0 | 0 | 0 | 0 | 0 | 0 | 0 | 0 | 0 | 0 | 0 | 0 | 0 | 40 | 39.17 | 40 | 40.4 | 0 | 0 | 0 | 0 | 0 | 0 | 0 | 0 | 0 | 0 | 0 | 0 | 0 | 0 | 0 | 0 | 0 | 0 | 0 | 0 | 0 | 0 | -10 | 0 | 0 | Off | 57506 | 0 | 25.5 | 24.8 | 1 | 75 | 75 | 0 | 0 | 61 | 61 | 57 | 57 | 39 | 39 | 43 | 43 | 75 | 75 | 0 | 0 | 0 | 121428
157.69 | 5.5718 | 107.5949 | 0.0004 | 25 | 25 | 0 | 25 | 25.05 | 20 | 19.58 | 20 | 20.2 | 200 | 39 | 39 | 61 | 60.9 | 43 | 43 | 57 | 56.9 | 7.594863 | 0 | 0 | 0 | 0.2 | 0.1958 | 0.2 | 0.202 | 0 | 0 | 0 | 0 | 0 | 0 | 0 | 0 | 0 | 0 | 0 | 0 | 0 | 0 | 0 | 0 | 0 | 0 | 0 | 0 | 0 | 0 | 0 | 0 | 0 | 0 | 0 | 0 | 0 | 40 | 39.16 | 40 | 40.4 | 0 | 0 | 0 | 0 | 0 | 0 | 0 | 0 | 0 | 0 | 0 | 0 | 0 | 0 | 0 | 0 | 0 | 0 | 0 | 0 | 0 | 0 | -10 | 0 | 0 | Off | 57504.7 | 0 | 25.5 | 25 | 1 | 75 | 75 | 0 | 0 | 61 | 60.9 | 57 | 56.9 | 39 | 39 | 43 | 43 | 75 | 75 | 0 | 0 | 0 | 121419
158.02 | 5.5718 | 107.5949 | 0.0003 | 25 | 25 | 0 | 25 | 25.01 | 20 | 19.6 | 20 | 20.2 | 200 | 39 | 39 | 61 | 61 | 43 | 43 | 57 | 57 | 7.594863 | 0 | 0 | 0 | 0.2 | 0.196 | 0.2 | 0.202 | 0 | 0 | 0 | 0 | 0 | 0 | 0 | 0 | 0 | 0 | 0 | 0 | 0 | 0 | 0 | 0 | 0 | 0 | 0 | 0 | 0 | 0 | 0 | 0 | 0 | 0 | 0 | 0 | 0 | 40 | 39.2 | 40 | 40.4 | 0 | 0 | 0 | 0 | 0 | 0 | 0 | 0 | 0 | 0 | 0 | 0 | 0 | 0 | 0 | 0 | 0 | 0 | 0 | 0 | 0 | 0 | -10 | 0 | 0 | Off | 57500.8 | 0 | 25.5 | 24.8 | 1 | 75 | 75 | 0 | 0 | 61 | 61 | 57 | 57 | 39 | 39 | 43 | 43 | 75 | 75 | 0 | 0 | 0 | 121422
158.35 | 5.5718 | 107.5949 | 0.0002 | 25 | 25 | 0 | 25 | 25.04 | 20 | 19.58 | 20 | 20.205 | 200 | 39 | 39 | 61 | 61 | 43 | 43 | 57 | 56.9 | 7.594863 | 0 | 0 | 0 | 0.2 | 0.1958 | 0.2 | 0.20205 | 0 | 0 | 0 | 0 | 0 | 0 | 0 | 0 | 0 | 0 | 0 | 0 | 0 | 0 | 0 | 0 | 0 | 0 | 0 | 0 | 0 | 0 | 0 | 0 | 0 | 0 | 0 | 0 | 0 | 40 | 39.16 | 40 | 40.41 | 0 | 0 | 0 | 0 | 0 | 0 | 0 | 0 | 0 | 0 | 0 | 0 | 0 | 0 | 0 | 0 | 0 | 0 | 0 | 0 | 0 | 0 | -10 | 0 | 0 | Off | 57506.8 | 0 | 25.5 | 25 | 1 | 75 | 75 | 0 | 0 | 61 | 61 | 57 | 56.9 | 39 | 39 | 43 | 43 | 75 | 75 | 0 | 0 | 0 | 121423
158.69 | 5.5718 | 107.5949 | 0 | 25 | 25 | 0 | 25 | 25.03 | 20 | 19.58 | 20 | 20.2 | 200 | 39 | 38.9 | 61 | 61 | 43 | 43 | 57 | 57 | 7.594863 | 0 | 0 | 0 | 0.2 | 0.1958 | 0.2 | 0.202 | 0 | 0 | 0 | 0 | 0 | 0 | 0 | 0 | 0 | 0 | 0 | 0 | 0 | 0 | 0 | 0 | 0 | 0 | 0 | 0 | 0 | 0 | 0 | 0 | 0 | 0 | 0 | 0 | 0 | 40 | 39.16 | 40 | 40.4 | 0 | 0 | 0 | 0 | 0 | 0 | 0 | 0 | 0 | 0 | 0 | 0 | 0 | 0 | 0 | 0 | 0 | 0 | 0 | 0 | 0 | 0 | -10 | 0 | 0 | Off | 57519.7 | 0 | 25.5 | 24.8 | 1 | 75 | 75 | 0 | 0 | 61 | 61 | 57 | 57 | 39 | 38.9 | 43 | 43 | 75 | 75 | 0 | 0 | 0 | 121422
159.02 | 5.5719 | 107.5968 | -0.0001 | 25 | 25 | 0 | 25 | 25.03 | 20 | 19.56 | 20 | 20.2 | 200 | 39 | 39 | 61 | 61 | 43 | 43 | 57 | 57 | 7.596794 | 0 | 0 | 0 | 0.2 | 0.1956 | 0.2 | 0.202 | 0 | 0 | 0 | 0 | 0 | 0 | 0 | 0 | 0 | 0 | 0 | 0 | 0 | 0 | 0 | 0 | 0 | 0 | 0 | 0 | 0 | 0 | 0 | 0 | 0 | 0 | 0 | 0 | 0 | 40 | 39.12 | 40 | 40.4 | 0 | 0 | 0 | 0 | 0 | 0 | 0 | 0 | 0 | 0 | 0 | 0 | 0 | 0 | 0 | 0 | 0 | 0 | 0 | 0 | 0 | 0 | -10 | 0 | 0 | Off | 57511.1 | 0 | 25.5 | 24.9 | 1 | 75 | 75 | 0 | 0 | 61 | 61 | 57 | 57 | 39 | 39 | 43 | 43 | 75 | 75 | 0 | 0 | 0 | 121422
159.36 | 5.5719 | 107.5968 | -0.0001 | 25 | 25 | 0 | 25 | 25.03 | 20 | 19.595 | 20 | 20.215 | 200 | 39 | 39 | 61 | 60.9 | 43 | 43 | 57 | 57 | 7.596794 | 0 | 0 | 0 | 0.2 | 0.19595 | 0.2 | 0.20215 | 0 | 0 | 0 | 0 | 0 | 0 | 0 | 0 | 0 | 0 | 0 | 0 | 0 | 0 | 0 | 0 | 0 | 0 | 0 | 0 | 0 | 0 | 0 | 0 | 0 | 0 | 0 | 0 | 0 | 40 | 39.19 | 40 | 40.43 | 0 | 0 | 0 | 0 | 0 | 0 | 0 | 0 | 0 | 0 | 0 | 0 | 0 | 0 | 0 | 0 | 0 | 0 | 0 | 0 | 0 | 0 | -10 | 0 | 0 | Off | 57498.1 | 0 | 25.5 | 25 | 1 | 75 | 75 | 0 | 0 | 61 | 60.9 | 57 | 57 | 39 | 39 | 43 | 43 | 75 | 75 | 0 | 0 | 0 | 121426
159.69 | 5.5719 | 107.5968 | 0 | 25 | 25 | 0 | 25 | 25.02 | 20 | 19.58 | 20 | 20.21 | 200 | 39 | 39 | 61 | 61 | 43 | 43 | 57 | 57 | 7.596794 | 0 | 0 | 0 | 0.2 | 0.1958 | 0.2 | 0.2021 | 0 | 0 | 0 | 0 | 0 | 0 | 0 | 0 | 0 | 0 | 0 | 0 | 0 | 0 | 0 | 0 | 0 | 0 | 0 | 0 | 0 | 0 | 0 | 0 | 0 | 0 | 0 | 0 | 0 | 40 | 39.16 | 40 | 40.42 | 0 | 0 | 0 | 0 | 0 | 0 | 0 | 0 | 0 | 0 | 0 | 0 | 0 | 0 | 0 | 0 | 0 | 0 | 0 | 0 | 0 | 0 | -10 | 0 | 0 | Off | 57480.3 | 0 | 25.5 | 25 | 1 | 75 | 75 | 0 | 0 | 61 | 61 | 57 | 57 | 39 | 39 | 43 | 43 | 75 | 75 | 0 | 0 | 0 | 121425
160.03 | 5.5719 | 107.5968 | 0 | 25 | 25 | 0 | 25 | 25.02 | 20 | 19.605 | 20 | 20.205 | 200 | 39 | 39 | 61 | 61 | 43 | 43 | 57 | 57 | 7.596794 | 0 | 0 | 0 | 0.2 | 0.19605 | 0.2 | 0.20205 | 0 | 0 | 0 | 0 | 0 | 0 | 0 | 0 | 0 | 0 | 0 | 0 | 0 | 0 | 0 | 0 | 0 | 0 | 0 | 0 | 0 | 0 | 0 | 0 | 0 | 0 | 0 | 0 | 0 | 40 | 39.21 | 40 | 40.41 | 0 | 0 | 0 | 0 | 0 | 0 | 0 | 0 | 0 | 0 | 0 | 0 | 0 | 0 | 0 | 0 | 0 | 0 | 0 | 0 | 0 | 0 | -10 | 0 | 0 | Off | 57459.3 | 0 | 25.5 | 24.9 | 1 | 75 | 75.1 | 0 | 0 | 61 | 61 | 57 | 57 | 39 | 39 | 43 | 43 | 75 | 75.1 | 0 | 0 | 0 | 121425
160.36 | 5.5719 | 107.5968 | 0 | 25 | 25 | 0 | 25 | 25.03 | 20 | 19.58 | 20 | 20.21 | 200 | 39 | 38.9 | 61 | 61 | 43 | 43 | 57 | 57 | 7.596794 | 0 | 0 | 0 | 0.2 | 0.1958 | 0.2 | 0.2021 | 0 | 0 | 0 | 0 | 0 | 0 | 0 | 0 | 0 | 0 | 0 | 0 | 0 | 0 | 0 | 0 | 0 | 0 | 0 | 0 | 0 | 0 | 0 | 0 | 0 | 0 | 0 | 0 | 0 | 40 | 39.16 | 40 | 40.42 | 0 | 0 | 0 | 0 | 0 | 0 | 0 | 0 | 0 | 0 | 0 | 0 | 0 | 0 | 0 | 0 | 0 | 0 | 0 | 0 | 0 | 0 | -10 | 0 | 0 | Off | 57459 | 0 | 25.5 | 24.8 | 1 | 75 | 75 | 0 | 0 | 61 | 61 | 57 | 57 | 39 | 38.9 | 43 | 43 | 75 | 75 | 0 | 0 | 0 | 121426
160.7 | 5.5719 | 107.5968 | 0.0001 | 25 | 25 | 0 | 25 | 24.99 | 20 | 19.595 | 20 | 20.21 | 200 | 39 | 39 | 61 | 61 | 43 | 43 | 57 | 57 | 7.596794 | 0 | 0 | 0 | 0.2 | 0.19595 | 0.2 | 0.2021 | 0 | 0 | 0 | 0 | 0 | 0 | 0 | 0 | 0 | 0 | 0 | 0 | 0 | 0 | 0 | 0 | 0 | 0 | 0 | 0 | 0 | 0 | 0 | 0 | 0 | 0 | 0 | 0 | 0 | 40 | 39.19 | 40 | 40.42 | 0 | 0 | 0 | 0 | 0 | 0 | 0 | 0 | 0 | 0 | 0 | 0 | 0 | 0 | 0 | 0 | 0 | 0 | 0 | 0 | 0 | 0 | -10 | 0 | 0 | Off | 57453.4 | 0 | 25.5 | 24.9 | 1 | 75 | 75 | 0 | 0 | 61 | 61 | 57 | 57 | 39 | 39 | 43 | 43 | 75 | 75 | 0 | 0 | 0 | 121428
161.03 | 5.572 | 107.5987 | 0.0002 | 25 | 25 | 0 | 25 | 25.03 | 20 | 19.585 | 20 | 20.21 | 200 | 39 | 39 | 61 | 61 | 43 | 43 | 57 | 57 | 7.598725 | 0 | 0 | 0 | 0.2 | 0.19585 | 0.2 | 0.2021 | 0 | 0 | 0 | 0 | 0 | 0 | 0 | 0 | 0 | 0 | 0 | 0 | 0 | 0 | 0 | 0 | 0 | 0 | 0 | 0 | 0 | 0 | 0 | 0 | 0 | 0 | 0 | 0 | 0 | 40 | 39.17 | 40 | 40.42 | 0 | 0 | 0 | 0 | 0 | 0 | 0 | 0 | 0 | 0 | 0 | 0 | 0 | 0 | 0 | 0 | 0 | 0 | 0 | 0 | 0 | 0 | -10 | 0 | 0 | Off | 57446.9 | 0 | 25.5 | 24.9 | 1 | 75 | 75.1 | 0 | 0 | 61 | 61 | 57 | 57 | 39 | 39 | 43 | 43 | 75 | 75.1 | 0 | 0 | 0 | 121419
161.36 | 5.5719 | 107.5968 | 0.0002 | 25 | 25 | 0 | 25 | 25.04 | 20 | 19.585 | 20 | 20.205 | 200 | 39 | 39 | 61 | 61.1 | 43 | 43 | 57 | 57 | 7.596794 | 0 | 0 | 0 | 0.2 | 0.19585 | 0.2 | 0.20205 | 0 | 0 | 0 | 0 | 0 | 0 | 0 | 0 | 0 | 0 | 0 | 0 | 0 | 0 | 0 | 0 | 0 | 0 | 0 | 0 | 0 | 0 | 0 | 0 | 0 | 0 | 0 | 0 | 0 | 40 | 39.17 | 40 | 40.41 | 0 | 0 | 0 | 0 | 0 | 0 | 0 | 0 | 0 | 0 | 0 | 0 | 0 | 0 | 0 | 0 | 0 | 0 | 0 | 0 | 0 | 0 | -10 | 0 | 0 | Off | 57445.3 | 0 | 25.5 | 24.8 | 1 | 75 | 75 | 0 | 0 | 61 | 61.1 | 57 | 57 | 39 | 39 | 43 | 43 | 75 | 75 | 0 | 0 | 0 | 121423
161.7 | 5.5719 | 107.5968 | 0.0003 | 25 | 25 | 0 | 25 | 25.02 | 20 | 19.585 | 20 | 20.205 | 200 | 39 | 39 | 61 | 61 | 43 | 43 | 57 | 57 | 7.596794 | 0 | 0 | 0 | 0.2 | 0.19585 | 0.2 | 0.20205 | 0 | 0 | 0 | 0 | 0 | 0 | 0 | 0 | 0 | 0 | 0 | 0 | 0 | 0 | 0 | 0 | 0 | 0 | 0 | 0 | 0 | 0 | 0 | 0 | 0 | 0 | 0 | 0 | 0 | 40 | 39.17 | 40 | 40.41 | 0 | 0 | 0 | 0 | 0 | 0 | 0 | 0 | 0 | 0 | 0 | 0 | 0 | 0 | 0 | 0 | 0 | 0 | 0 | 0 | 0 | 0 | -10 | 0 | 0 | Off | 57439 | 0 | 25.5 | 24.9 | 1 | 75 | 75 | 0 | 0 | 61 | 61 | 57 | 57 | 39 | 39 | 43 | 43 | 75 | 75 | 0 | 0 | 0 | 121424
162.03 | 5.5719 | 107.5968 | 0.0003 | 25 | 25 | 0 | 25 | 25.03 | 20 | 19.605 | 20 | 20.205 | 200 | 39 | 39 | 61 | 60.9 | 43 | 43.3 | 57 | 56.9 | 7.596794 | 0 | 0 | 0 | 0.2 | 0.19605 | 0.2 | 0.20205 | 0 | 0 | 0 | 0 | 0 | 0 | 0 | 0 | 0 | 0 | 0 | 0 | 0 | 0 | 0 | 0 | 0 | 0 | 0 | 0 | 0 | 0 | 0 | 0 | 0 | 0 | 0 | 0 | 0 | 40 | 39.21 | 40 | 40.41 | 0 | 0 | 0 | 0 | 0 | 0 | 0 | 0 | 0 | 0 | 0 | 0 | 0 | 0 | 0 | 0 | 0 | 0 | 0 | 0 | 0 | 0 | -10 | 0 | 0 | Off | 57443.3 | 0 | 25.5 | 25 | 1 | 75 | 75 | 0 | 0 | 61 | 60.9 | 57 | 56.9 | 39 | 39 | 43 | 43.3 | 75 | 75 | 0 | 1.2 | 0 | 121424
162.37 | 5.5719 | 107.5968 | 0.0004 | 25 | 25 | 0 | 25 | 25.03 | 20 | 19.59 | 20 | 20.21 | 200 | 39 | 38.9 | 61 | 61 | 43 | 43.3 | 57 | 57 | 7.596794 | 0 | 0 | 0 | 0.2 | 0.1959 | 0.2 | 0.2021 | 0 | 0 | 0 | 0 | 0 | 0 | 0 | 0 | 0 | 0 | 0 | 0 | 0 | 0 | 0 | 0 | 0 | 0 | 0 | 0 | 0 | 0 | 0 | 0 | 0 | 0 | 0 | 0 | 0 | 40 | 39.18 | 40 | 40.42 | 0 | 0 | 0 | 0 | 0 | 0 | 0 | 0 | 0 | 0 | 0 | 0 | 0 | 0 | 0 | 0 | 0 | 0 | 0 | 0 | 0 | 0 | -10 | 0 | 0 | Off | 57455.7 | 0 | 25.5 | 25 | 1 | 75 | 75 | 0 | 0 | 61 | 61 | 57 | 57 | 39 | 38.9 | 43 | 43.3 | 75 | 75 | 0 | 1.6 | 0 | 121406
162.7 | 5.5719 | 107.5968 | 0.0005 | 25 | 25 | 0 | 25 | 25.04 | 20 | 19.595 | 20 | 20.195 | 200 | 39 | 39 | 61 | 61 | 43 | 42.6 | 57 | 56.9 | 7.596794 | 0 | 0 | 0 | 0.2 | 0.19595 | 0.2 | 0.20195 | 0 | 0 | 0 | 0 | 0 | 0 | 0 | 0 | 0 | 0 | 0 | 0 | 0 | 0 | 0 | 0 | 0 | 0 | 0 | 0 | 0 | 0 | 0 | 0 | 0 | 0 | 0 | 0 | 0 | 40 | 39.19 | 40 | 40.39 | 0 | 0 | 0 | 0 | 0 | 0 | 0 | 0 | 0 | 0 | 0 | 0 | 0 | 0 | 0 | 0 | 0 | 0 | 0 | 0 | 0 | 0 | -10 | 0 | 0 | Off | 57473.1 | 0 | 25.5 | 24.8 | 1 | 75 | 75.1 | 0 | 0 | 61 | 61 | 57 | 56.9 | 39 | 39 | 43 | 42.6 | 75 | 75.1 | 0 | 2 | 0 | 121400
163.03 | 5.5719 | 107.5968 | 0.0004 | 25 | 25 | 0 | 25 | 25.02 | 20 | 19.6 | 20 | 20.205 | 200 | 39 | 39 | 61 | 61 | 43 | 42.6 | 57 | 57 | 7.596794 | 0 | 0 | 0 | 0.2 | 0.196 | 0.2 | 0.20205 | 0 | 0 | 0 | 0 | 0 | 0 | 0 | 0 | 0 | 0 | 0 | 0 | 0 | 0 | 0 | 0 | 0 | 0 | 0 | 0 | 0 | 0 | 0 | 0 | 0 | 0 | 0 | 0 | 0 | 40 | 39.2 | 40 | 40.41 | 0 | 0 | 0 | 0 | 0 | 0 | 0 | 0 | 0 | 0 | 0 | 0 | 0 | 0 | 0 | 0 | 0 | 0 | 0 | 0 | 0 | 0 | -10 | 0 | 0 | Off | 57473.2 | 0 | 25.5 | 24.9 | 1 | 75 | 75 | 0 | 0 | 61 | 61 | 57 | 57 | 39 | 39 | 43 | 42.6 | 75 | 75 | 0 | 0.8 | 0 | 121414
163.37 | 5.5719 | 107.5968 | 0.0003 | 25 | 25 | 0 | 25 | 25.03 | 20 | 19.605 | 20 | 20.18 | 200 | 39 | 39 | 61 | 61 | 43 | 42.8 | 57 | 56.9 | 7.596794 | 0 | 0 | 0 | 0.2 | 0.19605 | 0.2 | 0.2018 | 0 | 0 | 0 | 0 | 0 | 0 | 0 | 0 | 0 | 0 | 0 | 0 | 0 | 0 | 0 | 0 | 0 | 0 | 0 | 0 | 0 | 0 | 0 | 0 | 0 | 0 | 0 | 0 | 0 | 40 | 39.21 | 40 | 40.36 | 0 | 0 | 0 | 0 | 0 | 0 | 0 | 0 | 0 | 0 | 0 | 0 | 0 | 0 | 0 | 0 | 0 | 0 | 0 | 0 | 0 | 0 | -10 | 0 | 0 | Off | 57486.6 | 0 | 25.5 | 24.8 | 1 | 75 | 75 | 0 | 0 | 61 | 61 | 57 | 56.9 | 39 | 39 | 43 | 42.8 | 75 | 75 | 0 | 0.8 | 0 | 121407
163.7 | 5.5719 | 107.5968 | 0.0001 | 25 | 25 | 0 | 25 | 25.04 | 20 | 19.58 | 20 | 20.185 | 200 | 39 | 39 | 61 | 61.1 | 43 | 43 | 57 | 56.9 | 7.596794 | 0 | 0 | 0 | 0.2 | 0.1958 | 0.2 | 0.20185 | 0 | 0 | 0 | 0 | 0 | 0 | 0 | 0 | 0 | 0 | 0 | 0 | 0 | 0 | 0 | 0 | 0 | 0 | 0 | 0 | 0 | 0 | 0 | 0 | 0 | 0 | 0 | 0 | 0 | 40 | 39.16 | 40 | 40.37 | 0 | 0 | 0 | 0 | 0 | 0 | 0 | 0 | 0 | 0 | 0 | 0 | 0 | 0 | 0 | 0 | 0 | 0 | 0 | 0 | 0 | 0 | -10 | 0 | 0 | Off | 57484.9 | 0 | 25.5 | 25 | 1 | 75 | 75 | 0 | 0 | 61 | 61.1 | 57 | 56.9 | 39 | 39 | 43 | 43 | 75 | 75 | 0 | 0 | 0 | 121410
164.04 | 5.5719 | 107.5968 | 0 | 25 | 25 | 0 | 25 | 25.03 | 20 | 19.58 | 20 | 20.17 | 200 | 39 | 39 | 61 | 61 | 43 | 43 | 57 | 57 | 7.596794 | 0 | 0 | 0 | 0.2 | 0.1958 | 0.2 | 0.2017 | 0 | 0 | 0 | 0 | 0 | 0 | 0 | 0 | 0 | 0 | 0 | 0 | 0 | 0 | 0 | 0 | 0 | 0 | 0 | 0 | 0 | 0 | 0 | 0 | 0 | 0 | 0 | 0 | 0 | 40 | 39.16 | 40 | 40.34 | 0 | 0 | 0 | 0 | 0 | 0 | 0 | 0 | 0 | 0 | 0 | 0 | 0 | 0 | 0 | 0 | 0 | 0 | 0 | 0 | 0 | 0 | -10 | 0 | 0 | Off | 57490.3 | 0 | 25.5 | 24.9 | 1 | 75 | 74.9 | 0 | 0 | 61 | 61 | 57 | 57 | 39 | 39 | 43 | 43 | 75 | 74.9 | 0 | 0 | 0 | 121394
164.37 | 5.5719 | 107.5968 | 0 | 25 | 25 | 0 | 25 | 25.02 | 20 | 19.595 | 20 | 20.17 | 200 | 39 | 38.9 | 61 | 61 | 43 | 43 | 57 | 57 | 7.596794 | 0 | 0 | 0 | 0.2 | 0.19595 | 0.2 | 0.2017 | 0 | 0 | 0 | 0 | 0 | 0 | 0 | 0 | 0 | 0 | 0 | 0 | 0 | 0 | 0 | 0 | 0 | 0 | 0 | 0 | 0 | 0 | 0 | 0 | 0 | 0 | 0 | 0 | 0 | 40 | 39.19 | 40 | 40.34 | 0 | 0 | 0 | 0 | 0 | 0 | 0 | 0 | 0 | 0 | 0 | 0 | 0 | 0 | 0 | 0 | 0 | 0 | 0 | 0 | 0 | 0 | -10 | 0 | 0 | Off | 57498.7 | 0 | 25.5 | 24.9 | 1 | 75 | 75 | 0 | 0 | 61 | 61 | 57 | 57 | 39 | 38.9 | 43 | 43 | 75 | 75 | 0 | 0 | 0 | 121406
164.7 | 5.5719 | 107.5968 | 0 | 25 | 25 | 0 | 25 | 25.03 | 20 | 19.585 | 20 | 20.155 | 200 | 39 | 39 | 61 | 60.9 | 43 | 43 | 57 | 57 | 7.596794 | 0 | 0 | 0 | 0.2 | 0.19585 | 0.2 | 0.20155 | 0 | 0 | 0 | 0 | 0 | 0 | 0 | 0 | 0 | 0 | 0 | 0 | 0 | 0 | 0 | 0 | 0 | 0 | 0 | 0 | 0 | 0 | 0 | 0 | 0 | 0 | 0 | 0 | 0 | 40 | 39.17 | 40 | 40.31 | 0 | 0 | 0 | 0 | 0 | 0 | 0 | 0 | 0 | 0 | 0 | 0 | 0 | 0 | 0 | 0 | 0 | 0 | 0 | 0 | 0 | 0 | -10 | 0 | 0 | Off | 57505.6 | 0 | 25.5 | 24.9 | 1 | 75 | 74.9 | 0 | 0 | 61 | 60.9 | 57 | 57 | 39 | 39 | 43 | 43 | 75 | 74.9 | 0 | 0 | 0 | 121397
165.04 | 5.5719 | 107.5968 | 0 | 25 | 25 | 0 | 25 | 25.02 | 20 | 19.595 | 15 | 20.17 | 200 | 39 | 39 | 61 | 60.9 | 30 | 29.7 | 70 | 69.9 | 7.596794 | 0 | 0 | 0 | 0.2 | 0.19595 | 0.15 | 0.2017 | 0 | 0 | 0 | 0 | 0 | 0 | 0 | 0 | 0 | 0 | 0 | 0 | 0 | 0 | 0 | 0 | 0 | 0 | 0 | 0 | 0 | 0 | 0 | 0 | 0 | 0 | 0 | 0 | 0 | 40 | 39.19 | 30 | 40.34 | 0 | 0 | 0 | 0 | 0 | 0 | 0 | 0 | 0 | 0 | 0 | 0 | 0 | 0 | 0 | 0 | 0 | 0 | 0 | 0 | 0 | 0 | -10 | 0 | 0 | Off | 57510.8 | 0 | 25.5 | 24.9 | 1 | 75 | 75 | 0 | 0 | 61 | 60.9 | 70 | 69.9 | 39 | 39 | 30 | 29.7 | 75 | 75 | 0 | 0.2 | 0 | 121394
165.37 | 5.5719 | 107.5968 | -0.0001 | 25 | 25 | 0 | 25 | 25.04 | 20 | 19.59 | 15 | 17.48 | 200 | 39 | 39 | 61 | 61 | 30 | 30 | 70 | 70 | 7.596794 | 0 | 0 | 0 | 0.2 | 0.1959 | 0.15 | 0.1748 | 0 | 0 | 0 | 0 | 0 | 0 | 0 | 0 | 0 | 0 | 0 | 0 | 0 | 0 | 0 | 0 | 0 | 0 | 0 | 0 | 0 | 0 | 0 | 0 | 0 | 0 | 0 | 0 | 0 | 40 | 39.18 | 30 | 34.96 | 0 | 0 | 0 | 0 | 0 | 0 | 0 | 0 | 0 | 0 | 0 | 0 | 0 | 0 | 0 | 0 | 0 | 0 | 0 | 0 | 0 | 0 | -10 | 0 | 0 | Off | 57504.6 | 0 | 25.5 | 24.8 | 1 | 75 | 75 | 0 | 0 | 61 | 61 | 70 | 70 | 39 | 39 | 30 | 30 | 75 | 75 | 0 | 0 | 0 | 118908
165.71 | 5.5719 | 107.5968 | -0.0001 | 25 | 25 | 0 | 25 | 25.02 | 20 | 19.605 | 15 | 15.62 | 200 | 39 | 39 | 61 | 61 | 30 | 30 | 70 | 70 | 7.596794 | 0 | 0 | 0 | 0.2 | 0.19605 | 0.15 | 0.1562 | 0 | 0 | 0 | 0 | 0 | 0 | 0 | 0 | 0 | 0 | 0 | 0 | 0 | 0 | 0 | 0 | 0 | 0 | 0 | 0 | 0 | 0 | 0 | 0 | 0 | 0 | 0 | 0 | 0 | 40 | 39.21 | 30 | 31.24 | 0 | 0 | 0 | 0 | 0 | 0 | 0 | 0 | 0 | 0 | 0 | 0 | 0 | 0 | 0 | 0 | 0 | 0 | 0 | 0 | 0 | 0 | -10 | 0 | 0 | Off | 57507.9 | 0 | 25.5 | 24.9 | 1 | 75 | 75 | 0 | 0 | 61 | 61 | 70 | 70 | 39 | 39 | 30 | 30 | 75 | 75 | 0 | 0 | 0 | 117289
166.04 | 5.5715 | 107.5891 | -0.0002 | 25 | 25 | 0 | 25 | 25.03 | 20 | 19.605 | 15 | 15.42 | 200 | 39 | 39 | 61 | 60.9 | 30 | 30 | 70 | 70 | 7.58907 | 0 | 0 | 0 | 0.2 | 0.19605 | 0.15 | 0.1542 | 0 | 0 | 0 | 0 | 0 | 0 | 0 | 0 | 0 | 0 | 0 | 0 | 0 | 0 | 0 | 0 | 0 | 0 | 0 | 0 | 0 | 0 | 0 | 0 | 0 | 0 | 0 | 0 | 0 | 40 | 39.21 | 30 | 30.84 | 0 | 0 | 0 | 0 | 0 | 0 | 0 | 0 | 0 | 0 | 0 | 0 | 0 | 0 | 0 | 0 | 0 | 0 | 0 | 0 | 0 | 0 | -10 | 0 | 0 | Off | 57508.1 | 0 | 25.5 | 25 | 1 | 75 | 75 | 0 | 0 | 61 | 60.9 | 70 | 70 | 39 | 39 | 30 | 30 | 75 | 75 | 0 | 0 | 0 | 117119
166.37 | 5.5708 | 107.5756 | -0.0012 | 25 | 25 | 0 | 25 | 25 | 20 | 19.6 | 15 | 15.395 | 200 | 39 | 39 | 61 | 60.9 | 30 | 30 | 70 | 70 | 7.575553 | 0 | 0 | 0 | 0.2 | 0.196 | 0.15 | 0.15395 | 0 | 0 | 0 | 0 | 0 | 0 | 0 | 0 | 0 | 0 | 0 | 0 | 0 | 0 | 0 | 0 | 0 | 0 | 0 | 0 | 0 | 0 | 0 | 0 | 0 | 0 | 0 | 0 | 0 | 40 | 39.2 | 30 | 30.79 | 0 | 0 | 0 | 0 | 0 | 0 | 0 | 0 | 0 | 0 | 0 | 0 | 0 | 0 | 0 | 0 | 0 | 0 | 0 | 0 | 0 | 0 | -10 | 0 | 0 | Off | 57483.4 | 0 | 25.5 | 25 | 1 | 75 | 74.9 | 0 | 0 | 61 | 60.9 | 70 | 70 | 39 | 39 | 30 | 30 | 75 | 74.9 | 0 | 0 | 0 | 117095
166.71 | 5.5701 | 107.562 | -0.0029 | 25 | 25 | 0 | 25 | 25.03 | 20 | 19.6 | 15 | 15.365 | 200 | 39 | 38.9 | 61 | 61 | 30 | 30 | 70 | 69.9 | 7.562035 | 0 | 0 | 0 | 0.2 | 0.196 | 0.15 | 0.15365 | 0 | 0 | 0 | 0 | 0 | 0 | 0 | 0 | 0 | 0 | 0 | 0 | 0 | 0 | 0 | 0 | 0 | 0 | 0 | 0 | 0 | 0 | 0 | 0 | 0 | 0 | 0 | 0 | 0 | 40 | 39.2 | 30 | 30.73 | 0 | 0 | 0 | 0 | 0 | 0 | 0 | 0 | 0 | 0 | 0 | 0 | 0 | 0 | 0 | 0 | 0 | 0 | 0 | 0 | 0 | 0 | -10 | 0 | 0 | Off | 57316.3 | 0 | 25.5 | 25 | 1 | 75 | 75 | 0 | 0 | 61 | 61 | 70 | 69.9 | 39 | 38.9 | 30 | 30 | 75 | 75 | 0 | 0 | 0 | 117068
167.04 | 5.5693 | 107.5466 | -0.0057 | 25 | 25 | 0 | 25 | 25.02 | 20 | 19.595 | 15 | 15.41 | 200 | 39 | 39 | 61 | 61 | 30 | 30 | 70 | 69.9 | 7.546587 | 0 | 0 | 0 | 0.2 | 0.19595 | 0.15 | 0.1541 | 0 | 0 | 0 | 0 | 0 | 0 | 0 | 0 | 0 | 0 | 0 | 0 | 0 | 0 | 0 | 0 | 0 | 0 | 0 | 0 | 0 | 0 | 0 | 0 | 0 | 0 | 0 | 0 | 0 | 40 | 39.19 | 30 | 30.82 | 0 | 0 | 0 | 0 | 0 | 0 | 0 | 0 | 0 | 0 | 0 | 0 | 0 | 0 | 0 | 0 | 0 | 0 | 0 | 0 | 0 | 0 | -10 | 0 | 0 | Off | 56816 | 0 | 25.5 | 24.9 | 1 | 75 | 75 | 0 | 0 | 61 | 61 | 70 | 69.9 | 39 | 39 | 30 | 30 | 75 | 75 | 0 | 0 | 0 | 117117
167.38 | 5.5691 | 107.5427 | -0.0087 | 25 | 25 | 0 | 25 | 25.04 | 20 | 19.585 | 15 | 15.415 | 200 | 39 | 38.9 | 61 | 61 | 30 | 30 | 70 | 70 | 7.542725 | 0 | 0 | 0 | 0.2 | 0.19585 | 0.15 | 0.15415 | 0 | 0 | 0 | 0 | 0 | 0 | 0 | 0 | 0 | 0 | 0 | 0 | 0 | 0 | 0 | 0 | 0 | 0 | 0 | 0 | 0 | 0 | 0 | 0 | 0 | 0 | 0 | 0 | 0 | 40 | 39.17 | 30 | 30.83 | 0 | 0 | 0 | 0 | 0 | 0 | 0 | 0 | 0 | 0 | 0 | 0 | 0 | 0 | 0 | 0 | 0 | 0 | 0 | 0 | 0 | 0 | -10 | 0 | 0 | Off | 56217.7 | 0 | 25.5 | 24.9 | 1 | 75 | 75 | 0 | 0 | 61 | 61 | 70 | 70 | 39 | 38.9 | 30 | 30 | 75 | 75 | 0 | 0 | 0 | 117112
167.71 | 5.5691 | 107.5427 | -0.0113 | 25 | 25 | 0 | 25 | 25.04 | 20 | 19.595 | 15 | 15.39 | 200 | 39 | 39 | 61 | 61 | 30 | 30 | 70 | 70 | 7.542725 | 0 | 0 | 0 | 0.2 | 0.19595 | 0.15 | 0.1539 | 0 | 0 | 0 | 0 | 0 | 0 | 0 | 0 | 0 | 0 | 0 | 0 | 0 | 0 | 0 | 0 | 0 | 0 | 0 | 0 | 0 | 0 | 0 | 0 | 0 | 0 | 0 | 0 | 0 | 40 | 39.19 | 30 | 30.78 | 0 | 0 | 0 | 0 | 0 | 0 | 0 | 0 | 0 | 0 | 0 | 0 | 0 | 0 | 0 | 0 | 0 | 0 | 0 | 0 | 0 | 0 | -10 | 0 | 0 | Off | 55904.4 | 0 | 25.5 | 24.9 | 1 | 75 | 75 | 0 | 0 | 61 | 61 | 70 | 70 | 39 | 39 | 30 | 30 | 75 | 75 | 0 | 0 | 0 | 117089
168.04 | 5.5692 | 107.5447 | -0.0132 | 25 | 25 | 0 | 25 | 25.03 | 20 | 19.605 | 15 | 15.37 | 200 | 39 | 39 | 61 | 61 | 30 | 30 | 70 | 69.9 | 7.544656 | 0 | 0 | 0 | 0.2 | 0.19605 | 0.15 | 0.1537 | 0 | 0 | 0 | 0 | 0 | 0 | 0 | 0 | 0 | 0 | 0 | 0 | 0 | 0 | 0 | 0 | 0 | 0 | 0 | 0 | 0 | 0 | 0 | 0 | 0 | 0 | 0 | 0 | 0 | 40 | 39.21 | 30 | 30.74 | 0 | 0 | 0 | 0 | 0 | 0 | 0 | 0 | 0 | 0 | 0 | 0 | 0 | 0 | 0 | 0 | 0 | 0 | 0 | 0 | 0 | 0 | -10 | 0 | 0 | Off | 55513.7 | 0 | 25.5 | 24.7 | 1 | 75 | 75 | 0 | 0 | 61 | 61 | 70 | 69.9 | 39 | 39 | 30 | 30 | 75 | 75 | 0 | 0 | 0 | 117070
168.38 | 5.5693 | 107.5466 | -0.0144 | 25 | 25 | 0 | 25 | 25.04 | 20 | 19.58 | 15 | 15.415 | 200 | 39 | 39 | 61 | 61 | 30 | 30 | 70 | 69.9 | 7.546587 | 0 | 0 | 0 | 0.2 | 0.1958 | 0.15 | 0.15415 | 0 | 0 | 0 | 0 | 0 | 0 | 0 | 0 | 0 | 0 | 0 | 0 | 0 | 0 | 0 | 0 | 0 | 0 | 0 | 0 | 0 | 0 | 0 | 0 | 0 | 0 | 0 | 0 | 0 | 40 | 39.16 | 30 | 30.83 | 0 | 0 | 0 | 0 | 0 | 0 | 0 | 0 | 0 | 0 | 0 | 0 | 0 | 0 | 0 | 0 | 0 | 0 | 0 | 0 | 0 | 0 | -10 | 0 | 0 | Off | 55135.5 | 0 | 25.5 | 24.9 | 1 | 75 | 75 | 0 | 0 | 61 | 61 | 70 | 69.9 | 39 | 39 | 30 | 30 | 75 | 75 | 0 | 0 | 0 | 117111
168.71 | 5.5694 | 107.5485 | -0.0149 | 25 | 25 | 0 | 25 | 25.03 | 20 | 19.575 | 15 | 15.405 | 200 | 39 | 39 | 61 | 61 | 30 | 30 | 70 | 70 | 7.548518 | 0 | 0 | 0 | 0.2 | 0.19575 | 0.15 | 0.15405 | 0 | 0 | 0 | 0 | 0 | 0 | 0 | 0 | 0 | 0 | 0 | 0 | 0 | 0 | 0 | 0 | 0 | 0 | 0 | 0 | 0 | 0 | 0 | 0 | 0 | 0 | 0 | 0 | 0 | 40 | 39.15 | 30 | 30.81 | 0 | 0 | 0 | 0 | 0 | 0 | 0 | 0 | 0 | 0 | 0 | 0 | 0 | 0 | 0 | 0 | 0 | 0 | 0 | 0 | 0 | 0 | -10 | 0 | 0 | Off | 54853.2 | 0 | 25.5 | 25 | 1 | 75 | 75 | 0 | 0 | 61 | 61 | 70 | 70 | 39 | 39 | 30 | 30 | 75 | 75 | 0 | 0 | 0 | 117105
169.05 | 5.5695 | 107.5504 | -0.0148 | 25 | 25 | 0 | 25 | 25.02 | 20 | 19.605 | 15 | 15.39 | 200 | 39 | 39 | 61 | 61 | 30 | 30 | 70 | 69.9 | 7.550449 | 0 | 0 | 0 | 0.2 | 0.19605 | 0.15 | 0.1539 | 0 | 0 | 0 | 0 | 0 | 0 | 0 | 0 | 0 | 0 | 0 | 0 | 0 | 0 | 0 | 0 | 0 | 0 | 0 | 0 | 0 | 0 | 0 | 0 | 0 | 0 | 0 | 0 | 0 | 40 | 39.21 | 30 | 30.78 | 0 | 0 | 0 | 0 | 0 | 0 | 0 | 0 | 0 | 0 | 0 | 0 | 0 | 0 | 0 | 0 | 0 | 0 | 0 | 0 | 0 | 0 | -10 | 0 | 0 | Off | 54561.6 | 0 | 25.5 | 24.9 | 1 | 75 | 74.9 | 0 | 0 | 61 | 61 | 70 | 69.9 | 39 | 39 | 30 | 30 | 75 | 74.9 | 0 | 0 | 0 | 117088
169.38 | 5.5696 | 107.5524 | -0.0141 | 25 | 25 | 0 | 25 | 25.03 | 20 | 19.595 | 15 | 15.37 | 200 | 39 | 39 | 61 | 61 | 30 | 30 | 70 | 70.1 | 7.55238 | 0 | 0 | 0 | 0.2 | 0.19595 | 0.15 | 0.1537 | 0 | 0 | 0 | 0 | 0 | 0 | 0 | 0 | 0 | 0 | 0 | 0 | 0 | 0 | 0 | 0 | 0 | 0 | 0 | 0 | 0 | 0 | 0 | 0 | 0 | 0 | 0 | 0 | 0 | 40 | 39.19 | 30 | 30.74 | 0 | 0 | 0 | 0 | 0 | 0 | 0 | 0 | 0 | 0 | 0 | 0 | 0 | 0 | 0 | 0 | 0 | 0 | 0 | 0 | 0 | 0 | -10 | 0 | 0 | Off | 54414.5 | 0 | 25.5 | 24.9 | 1 | 75 | 75 | 0 | 0 | 61 | 61 | 70 | 70.1 | 39 | 39 | 30 | 30 | 75 | 75 | 0 | 0 | 0 | 117069
169.72 | 5.5696 | 107.5524 | -0.0129 | 25 | 25 | 0 | 25 | 25.03 | 20 | 19.605 | 15 | 15.41 | 200 | 39 | 39 | 61 | 61 | 30 | 30 | 70 | 70 | 7.55238 | 0 | 0 | 0 | 0.2 | 0.19605 | 0.15 | 0.1541 | 0 | 0 | 0 | 0 | 0 | 0 | 0 | 0 | 0 | 0 | 0 | 0 | 0 | 0 | 0 | 0 | 0 | 0 | 0 | 0 | 0 | 0 | 0 | 0 | 0 | 0 | 0 | 0 | 0 | 40 | 39.21 | 30 | 30.82 | 0 | 0 | 0 | 0 | 0 | 0 | 0 | 0 | 0 | 0 | 0 | 0 | 0 | 0 | 0 | 0 | 0 | 0 | 0 | 0 | 0 | 0 | -10 | 0 | 0 | Off | 54361.5 | 0 | 25.5 | 25 | 1 | 75 | 75 | 0 | 0 | 61 | 61 | 70 | 70 | 39 | 39 | 30 | 30 | 75 | 75 | 0 | 0 | 0 | 117108
170.05 | 5.5696 | 107.5524 | -0.0112 | 25 | 25 | 0 | 25 | 25.01 | 20 | 19.605 | 15 | 15.405 | 200 | 39 | 39 | 61 | 61 | 30 | 30 | 70 | 70 | 7.55238 | 0 | 0 | 0 | 0.2 | 0.19605 | 0.15 | 0.15405 | 0 | 0 | 0 | 0 | 0 | 0 | 0 | 0 | 0 | 0 | 0 | 0 | 0 | 0 | 0 | 0 | 0 | 0 | 0 | 0 | 0 | 0 | 0 | 0 | 0 | 0 | 0 | 0 | 0 | 40 | 39.21 | 30 | 30.81 | 0 | 0 | 0 | 0 | 0 | 0 | 0 | 0 | 0 | 0 | 0 | 0 | 0 | 0 | 0 | 0 | 0 | 0 | 0 | 0 | 0 | 0 | -10 | 0 | 0 | Off | 54237.4 | 0 | 25.5 | 25 | 1 | 75 | 75 | 0 | 0 | 61 | 61 | 70 | 70 | 39 | 39 | 30 | 30 | 75 | 75 | 0 | 0 | 0 | 117107
170.38 | 5.5696 | 107.5524 | -0.0091 | 25 | 25 | 0 | 25 | 25.03 | 20 | 19.585 | 15 | 15.375 | 200 | 39 | 39 | 61 | 61 | 30 | 29.9 | 70 | 70 | 7.55238 | 0 | 0 | 0 | 0.2 | 0.19585 | 0.15 | 0.15375 | 0 | 0 | 0 | 0 | 0 | 0 | 0 | 0 | 0 | 0 | 0 | 0 | 0 | 0 | 0 | 0 | 0 | 0 | 0 | 0 | 0 | 0 | 0 | 0 | 0 | 0 | 0 | 0 | 0 | 40 | 39.17 | 30 | 30.75 | 0 | 0 | 0 | 0 | 0 | 0 | 0 | 0 | 0 | 0 | 0 | 0 | 0 | 0 | 0 | 0 | 0 | 0 | 0 | 0 | 0 | 0 | -10 | 0 | 0 | Off | 54122.8 | 0 | 25.5 | 24.9 | 1 | 75 | 75 | 0 | 0 | 61 | 61 | 70 | 70 | 39 | 39 | 30 | 29.9 | 75 | 75 | 0 | 0 | 0 | 117082
170.72 | 5.5696 | 107.5524 | -0.0066 | 25 | 25 | 0 | 25 | 25.03 | 20 | 19.59 | 15 | 15.38 | 200 | 39 | 39 | 61 | 61 | 30 | 30 | 70 | 70 | 7.55238 | 0 | 0 | 0 | 0.2 | 0.1959 | 0.15 | 0.1538 | 0 | 0 | 0 | 0 | 0 | 0 | 0 | 0 | 0 | 0 | 0 | 0 | 0 | 0 | 0 | 0 | 0 | 0 | 0 | 0 | 0 | 0 | 0 | 0 | 0 | 0 | 0 | 0 | 0 | 40 | 39.18 | 30 | 30.76 | 0 | 0 | 0 | 0 | 0 | 0 | 0 | 0 | 0 | 0 | 0 | 0 | 0 | 0 | 0 | 0 | 0 | 0 | 0 | 0 | 0 | 0 | -10 | 0 | 0 | Off | 54031.3 | 0 | 25.5 | 24.9 | 1 | 75 | 75 | 0 | 0 | 61 | 61 | 70 | 70 | 39 | 39 | 30 | 30 | 75 | 75 | 0 | 0 | 0 | 117082
171.05 | 5.5696 | 107.5524 | -0.0034 | 25 | 25 | 0 | 25 | 25 | 20 | 19.605 | 15 | 15.415 | 200 | 39 | 39 | 61 | 61 | 30 | 30 | 70 | 70 | 7.55238 | 0 | 0 | 0 | 0.2 | 0.19605 | 0.15 | 0.15415 | 0 | 0 | 0 | 0 | 0 | 0 | 0 | 0 | 0 | 0 | 0 | 0 | 0 | 0 | 0 | 0 | 0 | 0 | 0 | 0 | 0 | 0 | 0 | 0 | 0 | 0 | 0 | 0 | 0 | 40 | 39.21 | 30 | 30.83 | 0 | 0 | 0 | 0 | 0 | 0 | 0 | 0 | 0 | 0 | 0 | 0 | 0 | 0 | 0 | 0 | 0 | 0 | 0 | 0 | 0 | 0 | -10 | 0 | 0 | Off | 53996.5 | 0 | 25.5 | 24.9 | 1 | 75 | 75 | 0 | 0 | 61 | 61 | 70 | 70 | 39 | 39 | 30 | 30 | 75 | 75 | 0 | 0 | 0 | 117111
171.38 | 5.5696 | 107.5524 | -0.0008 | 25 | 25 | 0 | 25 | 25 | 20 | 19.585 | 15 | 15.4 | 200 | 39 | 39 | 61 | 61 | 30 | 30 | 70 | 70 | 7.55238 | 0 | 0 | 0 | 0.2 | 0.19585 | 0.15 | 0.154 | 0 | 0 | 0 | 0 | 0 | 0 | 0 | 0 | 0 | 0 | 0 | 0 | 0 | 0 | 0 | 0 | 0 | 0 | 0 | 0 | 0 | 0 | 0 | 0 | 0 | 0 | 0 | 0 | 0 | 40 | 39.17 | 30 | 30.8 | 0 | 0 | 0 | 0 | 0 | 0 | 0 | 0 | 0 | 0 | 0 | 0 | 0 | 0 | 0 | 0 | 0 | 0 | 0 | 0 | 0 | 0 | -10 | 0 | 0 | Off | 53977.3 | 0 | 25.5 | 25 | 1 | 75 | 74.9 | 0 | 0 | 61 | 61 | 70 | 70 | 39 | 39 | 30 | 30 | 75 | 74.9 | 0 | 0 | 0 | 117107
171.72 | 5.5696 | 107.5524 | 0.0012 | 25 | 25 | 0 | 25 | 25.02 | 20 | 19.595 | 15 | 15.375 | 200 | 39 | 39 | 61 | 61.1 | 30 | 29.7 | 70 | 70 | 7.55238 | 0 | 0 | 0 | 0.2 | 0.19595 | 0.15 | 0.15375 | 0 | 0 | 0 | 0 | 0 | 0 | 0 | 0 | 0 | 0 | 0 | 0 | 0 | 0 | 0 | 0 | 0 | 0 | 0 | 0 | 0 | 0 | 0 | 0 | 0 | 0 | 0 | 0 | 0 | 40 | 39.19 | 30 | 30.75 | 0 | 0 | 0 | 0 | 0 | 0 | 0 | 0 | 0 | 0 | 0 | 0 | 0 | 0 | 0 | 0 | 0 | 0 | 0 | 0 | 0 | 0 | -10 | 0 | 0 | Off | 53947.8 | 0 | 25.5 | 24.9 | 1 | 75 | 74.9 | 0 | 0 | 61 | 61.1 | 70 | 70 | 39 | 39 | 30 | 29.7 | 75 | 74.9 | 0 | 3.7 | 0 | 117085
172.05 | 5.5696 | 107.5524 | 0.0022 | 25 | 25 | 0 | 25 | 25.03 | 20 | 19.595 | 15 | 15.39 | 200 | 39 | 39 | 61 | 61 | 30 | 30 | 70 | 69.9 | 7.55238 | 0 | 0 | 0 | 0.2 | 0.19595 | 0.15 | 0.1539 | 0 | 0 | 0 | 0 | 0 | 0 | 0 | 0 | 0 | 0 | 0 | 0 | 0 | 0 | 0 | 0 | 0 | 0 | 0 | 0 | 0 | 0 | 0 | 0 | 0 | 0 | 0 | 0 | 0 | 40 | 39.19 | 30 | 30.78 | 0 | 0 | 0 | 0 | 0 | 0 | 0 | 0 | 0 | 0 | 0 | 0 | 0 | 0 | 0 | 0 | 0 | 0 | 0 | 0 | 0 | 0 | -10 | 0 | 0 | Off | 53898.1 | 0 | 25.5 | 25 | 1 | 75 | 75 | 0 | 0 | 61 | 61 | 70 | 69.9 | 39 | 39 | 30 | 30 | 75 | 75 | 0 | 0 | 0 | 117090
172.39 | 5.5696 | 107.5524 | 0.0021 | 25 | 25 | 0 | 25 | 25.03 | 20 | 19.58 | 15 | 15.405 | 200 | 39 | 39 | 61 | 61.1 | 30 | 30 | 70 | 69.9 | 7.55238 | 0 | 0 | 0 | 0.2 | 0.1958 | 0.15 | 0.15405 | 0 | 0 | 0 | 0 | 0 | 0 | 0 | 0 | 0 | 0 | 0 | 0 | 0 | 0 | 0 | 0 | 0 | 0 | 0 | 0 | 0 | 0 | 0 | 0 | 0 | 0 | 0 | 0 | 0 | 40 | 39.16 | 30 | 30.81 | 0 | 0 | 0 | 0 | 0 | 0 | 0 | 0 | 0 | 0 | 0 | 0 | 0 | 0 | 0 | 0 | 0 | 0 | 0 | 0 | 0 | 0 | -10 | 0 | 0 | Off | 53869.9 | 0 | 25.5 | 24.8 | 1 | 75 | 75 | 0 | 0 | 61 | 61.1 | 70 | 69.9 | 39 | 39 | 30 | 30 | 75 | 75 | 0 | 0 | 0 | 117118
172.72 | 5.5697 | 107.5543 | 0.0018 | 25 | 25 | 0 | 25 | 25.03 | 20 | 19.6 | 15 | 15.4 | 200 | 39 | 39.1 | 61 | 60.9 | 30 | 30 | 70 | 69.9 | 7.554311 | 0 | 0 | 0 | 0.2 | 0.196 | 0.15 | 0.154 | 0 | 0 | 0 | 0 | 0 | 0 | 0 | 0 | 0 | 0 | 0 | 0 | 0 | 0 | 0 | 0 | 0 | 0 | 0 | 0 | 0 | 0 | 0 | 0 | 0 | 0 | 0 | 0 | 0 | 40 | 39.2 | 30 | 30.8 | 0 | 0 | 0 | 0 | 0 | 0 | 0 | 0 | 0 | 0 | 0 | 0 | 0 | 0 | 0 | 0 | 0 | 0 | 0 | 0 | 0 | 0 | -10 | 0 | 0 | Off | 53853.5 | 0 | 25.5 | 24.8 | 1 | 75 | 75 | 0 | 0 | 61 | 60.9 | 70 | 69.9 | 39 | 39.1 | 30 | 30 | 75 | 75 | 0 | 0 | 0 | 117099
173.06 | 5.5697 | 107.5543 | 0.0014 | 25 | 25 | 0 | 25 | 25.01 | 20 | 19.595 | 15 | 15.37 | 200 | 39 | 38.9 | 61 | 61 | 30 | 30 | 70 | 70 | 7.554311 | 0 | 0 | 0 | 0.2 | 0.19595 | 0.15 | 0.1537 | 0 | 0 | 0 | 0 | 0 | 0 | 0 | 0 | 0 | 0 | 0 | 0 | 0 | 0 | 0 | 0 | 0 | 0 | 0 | 0 | 0 | 0 | 0 | 0 | 0 | 0 | 0 | 0 | 0 | 40 | 39.19 | 30 | 30.74 | 0 | 0 | 0 | 0 | 0 | 0 | 0 | 0 | 0 | 0 | 0 | 0 | 0 | 0 | 0 | 0 | 0 | 0 | 0 | 0 | 0 | 0 | -10 | 0 | 0 | Off | 53846.3 | 0 | 25.5 | 24.9 | 1 | 75 | 75 | 0 | 0 | 61 | 61 | 70 | 70 | 39 | 38.9 | 30 | 30 | 75 | 75 | 0 | 0 | 0 | 117075
173.39 | 5.5697 | 107.5543 | 0.001 | 25 | 25 | 0 | 25 | 25.02 | 20 | 19.58 | 15 | 15.42 | 200 | 39 | 39 | 61 | 61 | 30 | 30 | 70 | 70 | 7.554311 | 0 | 0 | 0 | 0.2 | 0.1958 | 0.15 | 0.1542 | 0 | 0 | 0 | 0 | 0 | 0 | 0 | 0 | 0 | 0 | 0 | 0 | 0 | 0 | 0 | 0 | 0 | 0 | 0 | 0 | 0 | 0 | 0 | 0 | 0 | 0 | 0 | 0 | 0 | 40 | 39.16 | 30 | 30.84 | 0 | 0 | 0 | 0 | 0 | 0 | 0 | 0 | 0 | 0 | 0 | 0 | 0 | 0 | 0 | 0 | 0 | 0 | 0 | 0 | 0 | 0 | -10 | 0 | 0 | Off | 53826.6 | 0 | 25.5 | 25 | 1 | 75 | 75.1 | 0 | 0 | 61 | 61 | 70 | 70 | 39 | 39 | 30 | 30 | 75 | 75.1 | 0 | 0 | 0 | 117106
173.72 | 5.5697 | 107.5543 | 0.0008 | 25 | 25 | 0 | 25 | 25 | 20 | 19.58 | 15 | 15.405 | 200 | 39 | 39 | 61 | 61 | 30 | 30 | 70 | 70.1 | 7.554311 | 0 | 0 | 0 | 0.2 | 0.1958 | 0.15 | 0.15405 | 0 | 0 | 0 | 0 | 0 | 0 | 0 | 0 | 0 | 0 | 0 | 0 | 0 | 0 | 0 | 0 | 0 | 0 | 0 | 0 | 0 | 0 | 0 | 0 | 0 | 0 | 0 | 0 | 0 | 40 | 39.16 | 30 | 30.81 | 0 | 0 | 0 | 0 | 0 | 0 | 0 | 0 | 0 | 0 | 0 | 0 | 0 | 0 | 0 | 0 | 0 | 0 | 0 | 0 | 0 | 0 | -10 | 0 | 0 | Off | 53807.4 | 0 | 25.5 | 25 | 1 | 75 | 75 | 0 | 0 | 61 | 61 | 70 | 70.1 | 39 | 39 | 30 | 30 | 75 | 75 | 0 | 0 | 0 | 117102
174.06 | 5.5697 | 107.5543 | 0.0007 | 25 | 25 | 0 | 25 | 25.04 | 20 | 19.585 | 15 | 15.4 | 200 | 39 | 39 | 61 | 61 | 30 | 30 | 70 | 70 | 7.554311 | 0 | 0 | 0 | 0.2 | 0.19585 | 0.15 | 0.154 | 0 | 0 | 0 | 0 | 0 | 0 | 0 | 0 | 0 | 0 | 0 | 0 | 0 | 0 | 0 | 0 | 0 | 0 | 0 | 0 | 0 | 0 | 0 | 0 | 0 | 0 | 0 | 0 | 0 | 40 | 39.17 | 30 | 30.8 | 0 | 0 | 0 | 0 | 0 | 0 | 0 | 0 | 0 | 0 | 0 | 0 | 0 | 0 | 0 | 0 | 0 | 0 | 0 | 0 | 0 | 0 | -10 | 0 | 0 | Off | 53790 | 0 | 25.5 | 24.9 | 1 | 75 | 75 | 0 | 0 | 61 | 61 | 70 | 70 | 39 | 39 | 30 | 30 | 75 | 75 | 0 | 0 | 0 | 117100
174.39 | 5.5697 | 107.5543 | 0.0006 | 25 | 25 | 0 | 25 | 25.03 | 20 | 19.58 | 15 | 15.375 | 200 | 39 | 39 | 61 | 61 | 30 | 30 | 70 | 70 | 7.554311 | 0 | 0 | 0 | 0.2 | 0.1958 | 0.15 | 0.15375 | 0 | 0 | 0 | 0 | 0 | 0 | 0 | 0 | 0 | 0 | 0 | 0 | 0 | 0 | 0 | 0 | 0 | 0 | 0 | 0 | 0 | 0 | 0 | 0 | 0 | 0 | 0 | 0 | 0 | 40 | 39.16 | 30 | 30.75 | 0 | 0 | 0 | 0 | 0 | 0 | 0 | 0 | 0 | 0 | 0 | 0 | 0 | 0 | 0 | 0 | 0 | 0 | 0 | 0 | 0 | 0 | -10 | 0 | 0 | Off | 53769.9 | 0 | 25.5 | 24.9 | 1 | 75 | 75 | 0 | 0 | 61 | 61 | 70 | 70 | 39 | 39 | 30 | 30 | 75 | 75 | 0 | 0 | 0 | 117079
174.73 | 5.5697 | 107.5543 | 0.0006 | 25 | 25 | 0 | 25 | 25.03 | 20 | 19.58 | 15 | 15.415 | 200 | 39 | 39 | 61 | 61 | 30 | 30 | 70 | 70 | 7.554311 | 0 | 0 | 0 | 0.2 | 0.1958 | 0.15 | 0.15415 | 0 | 0 | 0 | 0 | 0 | 0 | 0 | 0 | 0 | 0 | 0 | 0 | 0 | 0 | 0 | 0 | 0 | 0 | 0 | 0 | 0 | 0 | 0 | 0 | 0 | 0 | 0 | 0 | 0 | 40 | 39.16 | 30 | 30.83 | 0 | 0 | 0 | 0 | 0 | 0 | 0 | 0 | 0 | 0 | 0 | 0 | 0 | 0 | 0 | 0 | 0 | 0 | 0 | 0 | 0 | 0 | -10 | 0 | 0 | Off | 53765.4 | 0 | 25.5 | 24.9 | 1 | 75 | 75 | 0 | 0 | 61 | 61 | 70 | 70 | 39 | 39 | 30 | 30 | 75 | 75 | 0 | 0 | 0 | 117105
175.06 | 5.5697 | 107.5543 | 0.0006 | 25 | 25 | 0 | 25 | 25.03 | 20 | 19.595 | 15 | 15.405 | 200 | 39 | 39 | 61 | 61 | 30 | 30 | 70 | 70 | 7.554311 | 0 | 0 | 0 | 0.2 | 0.19595 | 0.15 | 0.15405 | 0 | 0 | 0 | 0 | 0 | 0 | 0 | 0 | 0 | 0 | 0 | 0 | 0 | 0 | 0 | 0 | 0 | 0 | 0 | 0 | 0 | 0 | 0 | 0 | 0 | 0 | 0 | 0 | 0 | 40 | 39.19 | 30 | 30.81 | 0 | 0 | 0 | 0 | 0 | 0 | 0 | 0 | 0 | 0 | 0 | 0 | 0 | 0 | 0 | 0 | 0 | 0 | 0 | 0 | 0 | 0 | -10 | 0 | 0 | Off | 53747.1 | 0 | 25.5 | 25 | 1 | 75 | 75 | 0 | 0 | 61 | 61 | 70 | 70 | 39 | 39 | 30 | 30 | 75 | 75 | 0 | 0 | 0 | 117113
175.39 | 5.5697 | 107.5543 | 0.0005 | 25 | 25 | 0 | 25 | 25.03 | 20 | 19.58 | 15 | 15.39 | 200 | 39 | 39 | 61 | 60.9 | 30 | 30 | 70 | 70 | 7.554311 | 0 | 0 | 0 | 0.2 | 0.1958 | 0.15 | 0.1539 | 0 | 0 | 0 | 0 | 0 | 0 | 0 | 0 | 0 | 0 | 0 | 0 | 0 | 0 | 0 | 0 | 0 | 0 | 0 | 0 | 0 | 0 | 0 | 0 | 0 | 0 | 0 | 0 | 0 | 40 | 39.16 | 30 | 30.78 | 0 | 0 | 0 | 0 | 0 | 0 | 0 | 0 | 0 | 0 | 0 | 0 | 0 | 0 | 0 | 0 | 0 | 0 | 0 | 0 | 0 | 0 | -10 | 0 | 0 | Off | 53739.7 | 0 | 25.5 | 25 | 1 | 75 | 75 | 0 | 0 | 61 | 60.9 | 70 | 70 | 39 | 39 | 30 | 30 | 75 | 75 | 0 | 0 | 0 | 117097
175.73 | 5.5697 | 107.5543 | 0.0005 | 25 | 25 | 0 | 25 | 25.04 | 20 | 19.605 | 15 | 15.37 | 200 | 39 | 39 | 61 | 61 | 30 | 30 | 70 | 70 | 7.554311 | 0 | 0 | 0 | 0.2 | 0.19605 | 0.15 | 0.1537 | 0 | 0 | 0 | 0 | 0 | 0 | 0 | 0 | 0 | 0 | 0 | 0 | 0 | 0 | 0 | 0 | 0 | 0 | 0 | 0 | 0 | 0 | 0 | 0 | 0 | 0 | 0 | 0 | 0 | 40 | 39.21 | 30 | 30.74 | 0 | 0 | 0 | 0 | 0 | 0 | 0 | 0 | 0 | 0 | 0 | 0 | 0 | 0 | 0 | 0 | 0 | 0 | 0 | 0 | 0 | 0 | -10 | 0 | 0 | Off | 53732.7 | 0 | 25.5 | 25.2 | 1 | 75 | 75 | 0 | 0 | 61 | 61 | 70 | 70 | 39 | 39 | 30 | 30 | 75 | 75 | 0 | 0 | 0 | 117073
176.06 | 5.5697 | 107.5543 | 0.0004 | 25 | 25 | 0 | 25 | 25.02 | 20 | 19.58 | 15 | 15.405 | 200 | 39 | 39 | 61 | 60.9 | 30 | 30 | 70 | 70.1 | 7.554311 | 0 | 0 | 0 | 0.2 | 0.1958 | 0.15 | 0.15405 | 0 | 0 | 0 | 0 | 0 | 0 | 0 | 0 | 0 | 0 | 0 | 0 | 0 | 0 | 0 | 0 | 0 | 0 | 0 | 0 | 0 | 0 | 0 | 0 | 0 | 0 | 0 | 0 | 0 | 40 | 39.16 | 30 | 30.81 | 0 | 0 | 0 | 0 | 0 | 0 | 0 | 0 | 0 | 0 | 0 | 0 | 0 | 0 | 0 | 0 | 0 | 0 | 0 | 0 | 0 | 0 | -10 | 0 | 0 | Off | 53735.7 | 0 | 25.5 | 24.9 | 1 | 75 | 75 | 0 | 0 | 61 | 60.9 | 70 | 70.1 | 39 | 39 | 30 | 30 | 75 | 75 | 0 | 0 | 0 | 117106
176.39 | 5.5697 | 107.5543 | 0.0004 | 25 | 25 | 0 | 25 | 25.03 | 20 | 19.6 | 15 | 15.405 | 200 | 39 | 38.9 | 61 | 61 | 30 | 30 | 70 | 70 | 7.554311 | 0 | 0 | 0 | 0.2 | 0.196 | 0.15 | 0.15405 | 0 | 0 | 0 | 0 | 0 | 0 | 0 | 0 | 0 | 0 | 0 | 0 | 0 | 0 | 0 | 0 | 0 | 0 | 0 | 0 | 0 | 0 | 0 | 0 | 0 | 0 | 0 | 0 | 0 | 40 | 39.2 | 30 | 30.81 | 0 | 0 | 0 | 0 | 0 | 0 | 0 | 0 | 0 | 0 | 0 | 0 | 0 | 0 | 0 | 0 | 0 | 0 | 0 | 0 | 0 | 0 | -10 | 0 | 0 | Off | 53739 | 0 | 25.5 | 25 | 1 | 75 | 75 | 0 | 0 | 61 | 61 | 70 | 70 | 39 | 38.9 | 30 | 30 | 75 | 75 | 0 | 0 | 0 | 117105
176.73 | 5.5697 | 107.5543 | 0.0002 | 25 | 25 | 0 | 25 | 25.01 | 20 | 19.59 | 15 | 15.405 | 200 | 39 | 39 | 61 | 61 | 30 | 30 | 70 | 70 | 7.554311 | 0 | 0 | 0 | 0.2 | 0.1959 | 0.15 | 0.15405 | 0 | 0 | 0 | 0 | 0 | 0 | 0 | 0 | 0 | 0 | 0 | 0 | 0 | 0 | 0 | 0 | 0 | 0 | 0 | 0 | 0 | 0 | 0 | 0 | 0 | 0 | 0 | 0 | 0 | 40 | 39.18 | 30 | 30.81 | 0 | 0 | 0 | 0 | 0 | 0 | 0 | 0 | 0 | 0 | 0 | 0 | 0 | 0 | 0 | 0 | 0 | 0 | 0 | 0 | 0 | 0 | -10 | 0 | 0 | Off | 53737.8 | 0 | 25.5 | 24.9 | 1 | 75 | 75 | 0 | 0 | 61 | 61 | 70 | 70 | 39 | 39 | 30 | 30 | 75 | 75 | 0 | 0 | 0 | 117100
177.06 | 5.5697 | 107.5543 | 0.0002 | 25 | 25 | 0 | 25 | 25.01 | 20 | 19.58 | 15 | 15.37 | 200 | 39 | 39 | 61 | 61 | 30 | 30 | 70 | 70 | 7.554311 | 0 | 0 | 0 | 0.2 | 0.1958 | 0.15 | 0.1537 | 0 | 0 | 0 | 0 | 0 | 0 | 0 | 0 | 0 | 0 | 0 | 0 | 0 | 0 | 0 | 0 | 0 | 0 | 0 | 0 | 0 | 0 | 0 | 0 | 0 | 0 | 0 | 0 | 0 | 40 | 39.16 | 30 | 30.74 | 0 | 0 | 0 | 0 | 0 | 0 | 0 | 0 | 0 | 0 | 0 | 0 | 0 | 0 | 0 | 0 | 0 | 0 | 0 | 0 | 0 | 0 | -10 | 0 | 0 | Off | 53718.3 | 0 | 25.5 | 24.8 | 1 | 75 | 75 | 0 | 0 | 61 | 61 | 70 | 70 | 39 | 39 | 30 | 30 | 75 | 75 | 0 | 0 | 0 | 117072
177.4 | 5.5697 | 107.5543 | 0 | 25 | 25 | 0 | 25 | 25.03 | 20 | 19.58 | 15 | 15.415 | 200 | 39 | 39 | 61 | 61 | 30 | 30 | 70 | 69.9 | 7.554311 | 0 | 0 | 0 | 0.2 | 0.1958 | 0.15 | 0.15415 | 0 | 0 | 0 | 0 | 0 | 0 | 0 | 0 | 0 | 0 | 0 | 0 | 0 | 0 | 0 | 0 | 0 | 0 | 0 | 0 | 0 | 0 | 0 | 0 | 0 | 0 | 0 | 0 | 0 | 40 | 39.16 | 30 | 30.83 | 0 | 0 | 0 | 0 | 0 | 0 | 0 | 0 | 0 | 0 | 0 | 0 | 0 | 0 | 0 | 0 | 0 | 0 | 0 | 0 | 0 | 0 | -10 | 0 | 0 | Off | 53714.4 | 0 | 25.5 | 25 | 1 | 75 | 75 | 0 | 0 | 61 | 61 | 70 | 69.9 | 39 | 39 | 30 | 30 | 75 | 75 | 0 | 0 | 0 | 117120
177.73 | 5.5697 | 107.5543 | 0 | 25 | 25 | 0 | 25 | 25.03 | 20 | 19.58 | 15 | 15.405 | 200 | 39 | 39 | 61 | 61 | 30 | 30 | 70 | 69.9 | 7.554311 | 0 | 0 | 0 | 0.2 | 0.1958 | 0.15 | 0.15405 | 0 | 0 | 0 | 0 | 0 | 0 | 0 | 0 | 0 | 0 | 0 | 0 | 0 | 0 | 0 | 0 | 0 | 0 | 0 | 0 | 0 | 0 | 0 | 0 | 0 | 0 | 0 | 0 | 0 | 40 | 39.16 | 30 | 30.81 | 0 | 0 | 0 | 0 | 0 | 0 | 0 | 0 | 0 | 0 | 0 | 0 | 0 | 0 | 0 | 0 | 0 | 0 | 0 | 0 | 0 | 0 | -10 | 0 | 0 | Off | 53698.3 | 0 | 25.5 | 24.9 | 1 | 75 | 75 | 0 | 0 | 61 | 61 | 70 | 69.9 | 39 | 39 | 30 | 30 | 75 | 75 | 0 | 0 | 0 | 117105
178.06 | 5.5697 | 107.5543 | 0 | 25 | 25 | 0 | 25 | 25.04 | 20 | 19.58 | 15 | 15.4 | 200 | 39 | 39 | 61 | 61 | 30 | 29.6 | 70 | 70 | 7.554311 | 0 | 0 | 0 | 0.2 | 0.1958 | 0.15 | 0.154 | 0 | 0 | 0 | 0 | 0 | 0 | 0 | 0 | 0 | 0 | 0 | 0 | 0 | 0 | 0 | 0 | 0 | 0 | 0 | 0 | 0 | 0 | 0 | 0 | 0 | 0 | 0 | 0 | 0 | 40 | 39.16 | 30 | 30.8 | 0 | 0 | 0 | 0 | 0 | 0 | 0 | 0 | 0 | 0 | 0 | 0 | 0 | 0 | 0 | 0 | 0 | 0 | 0 | 0 | 0 | 0 | -10 | 0 | 0 | Off | 53690.4 | 0 | 25.5 | 24.8 | 1 | 75 | 74.9 | 0 | 0 | 61 | 61 | 70 | 70 | 39 | 39 | 30 | 29.6 | 75 | 74.9 | 0 | 1.2 | 0 | 117097
178.4 | 5.5697 | 107.5543 | 0 | 25 | 25 | 0 | 25 | 25.03 | 20 | 19.58 | 15 | 15.385 | 200 | 39 | 38.9 | 61 | 61 | 30 | 30 | 70 | 70 | 7.554311 | 0 | 0 | 0 | 0.2 | 0.1958 | 0.15 | 0.15385 | 0 | 0 | 0 | 0 | 0 | 0 | 0 | 0 | 0 | 0 | 0 | 0 | 0 | 0 | 0 | 0 | 0 | 0 | 0 | 0 | 0 | 0 | 0 | 0 | 0 | 0 | 0 | 0 | 0 | 40 | 39.16 | 30 | 30.77 | 0 | 0 | 0 | 0 | 0 | 0 | 0 | 0 | 0 | 0 | 0 | 0 | 0 | 0 | 0 | 0 | 0 | 0 | 0 | 0 | 0 | 0 | -10 | 0 | 0 | Off | 53689.7 | 0 | 25.5 | 25 | 1 | 75 | 75 | 0 | 0 | 61 | 61 | 70 | 70 | 39 | 38.9 | 30 | 30 | 75 | 75 | 0 | 0 | 0 | 117087
178.73 | 5.5697 | 107.5543 | 0 | 25 | 25 | 0 | 25 | 25.01 | 20 | 19.57 | 15 | 15.42 | 200 | 39 | 39 | 61 | 61.1 | 30 | 30 | 70 | 69.9 | 7.554311 | 0 | 0 | 0 | 0.2 | 0.1957 | 0.15 | 0.1542 | 0 | 0 | 0 | 0 | 0 | 0 | 0 | 0 | 0 | 0 | 0 | 0 | 0 | 0 | 0 | 0 | 0 | 0 | 0 | 0 | 0 | 0 | 0 | 0 | 0 | 0 | 0 | 0 | 0 | 40 | 39.14 | 30 | 30.84 | 0 | 0 | 0 | 0 | 0 | 0 | 0 | 0 | 0 | 0 | 0 | 0 | 0 | 0 | 0 | 0 | 0 | 0 | 0 | 0 | 0 | 0 | -10 | 0 | 0 | Off | 53681.6 | 0 | 25.5 | 25 | 1 | 75 | 75 | 0 | 0 | 61 | 61.1 | 70 | 69.9 | 39 | 39 | 30 | 30 | 75 | 75 | 0 | 0 | 0 | 117115
179.07 | 5.5697 | 107.5543 | 0 | 25 | 25 | 0 | 25 | 25.03 | 20 | 19.58 | 15 | 15.405 | 200 | 39 | 39 | 61 | 61 | 30 | 30 | 70 | 69.9 | 7.554311 | 0 | 0 | 0 | 0.2 | 0.1958 | 0.15 | 0.15405 | 0 | 0 | 0 | 0 | 0 | 0 | 0 | 0 | 0 | 0 | 0 | 0 | 0 | 0 | 0 | 0 | 0 | 0 | 0 | 0 | 0 | 0 | 0 | 0 | 0 | 0 | 0 | 0 | 0 | 40 | 39.16 | 30 | 30.81 | 0 | 0 | 0 | 0 | 0 | 0 | 0 | 0 | 0 | 0 | 0 | 0 | 0 | 0 | 0 | 0 | 0 | 0 | 0 | 0 | 0 | 0 | -10 | 0 | 0 | Off | 53677.8 | 0 | 25.5 | 24.9 | 1 | 75 | 75 | 0 | 0 | 61 | 61 | 70 | 69.9 | 39 | 39 | 30 | 30 | 75 | 75 | 0 | 0 | 0 | 117102
179.4 | 5.5697 | 107.5543 | 0 | 25 | 25 | 0 | 25 | 25.02 | 20 | 19.58 | 15 | 15.39 | 200 | 39 | 39 | 61 | 61 | 30 | 29.6 | 70 | 69.9 | 7.554311 | 0 | 0 | 0 | 0.2 | 0.1958 | 0.15 | 0.1539 | 0 | 0 | 0 | 0 | 0 | 0 | 0 | 0 | 0 | 0 | 0 | 0 | 0 | 0 | 0 | 0 | 0 | 0 | 0 | 0 | 0 | 0 | 0 | 0 | 0 | 0 | 0 | 0 | 0 | 40 | 39.16 | 30 | 30.78 | 0 | 0 | 0 | 0 | 0 | 0 | 0 | 0 | 0 | 0 | 0 | 0 | 0 | 0 | 0 | 0 | 0 | 0 | 0 | 0 | 0 | 0 | -10 | 0 | 0 | Off | 53687.2 | 0 | 25.5 | 25.1 | 1 | 75 | 75 | 0 | 0 | 61 | 61 | 70 | 69.9 | 39 | 39 | 30 | 29.6 | 75 | 75 | 0 | 4.1 | 0 | 117090
179.73 | 5.5697 | 107.5543 | 0 | 25 | 25 | 0 | 25 | 25.03 | 20 | 19.595 | 15 | 15.395 | 200 | 39 | 39 | 61 | 61 | 30 | 30 | 70 | 70 | 7.554311 | 0 | 0 | 0 | 0.2 | 0.19595 | 0.15 | 0.15395 | 0 | 0 | 0 | 0 | 0 | 0 | 0 | 0 | 0 | 0 | 0 | 0 | 0 | 0 | 0 | 0 | 0 | 0 | 0 | 0 | 0 | 0 | 0 | 0 | 0 | 0 | 0 | 0 | 0 | 40 | 39.19 | 30 | 30.79 | 0 | 0 | 0 | 0 | 0 | 0 | 0 | 0 | 0 | 0 | 0 | 0 | 0 | 0 | 0 | 0 | 0 | 0 | 0 | 0 | 0 | 0 | -10 | 0 | 0 | Off | 53697.2 | 0 | 25.5 | 24.9 | 1 | 75 | 74.9 | 0 | 0 | 61 | 61 | 70 | 70 | 39 | 39 | 30 | 30 | 75 | 74.9 | 0 | 0 | 0 | 117092
180.07 | 5.5697 | 107.5543 | 0 | 25 | 25 | 0 | 25 | 25.04 | 20 | 19.585 | 15 | 15.41 | 200 | 39 | 39 | 61 | 60.9 | 30 | 30 | 70 | 69.9 | 7.554311 | 0 | 0 | 0 | 0.2 | 0.19585 | 0.15 | 0.1541 | 0 | 0 | 0 | 0 | 0 | 0 | 0 | 0 | 0 | 0 | 0 | 0 | 0 | 0 | 0 | 0 | 0 | 0 | 0 | 0 | 0 | 0 | 0 | 0 | 0 | 0 | 0 | 0 | 0 | 40 | 39.17 | 30 | 30.82 | 0 | 0 | 0 | 0 | 0 | 0 | 0 | 0 | 0 | 0 | 0 | 0 | 0 | 0 | 0 | 0 | 0 | 0 | 0 | 0 | 0 | 0 | -10 | 0 | 0 | Off | 53703.9 | 0 | 25.5 | 24.9 | 1 | 75 | 75 | 0 | 0 | 61 | 60.9 | 70 | 69.9 | 39 | 39 | 30 | 30 | 75 | 75 | 0 | 0 | 0 | 117108
180.4 | 5.5697 | 107.5543 | 0 | 25 | 25 | 0 | 25 | 25.04 | 20 | 19.58 | 15 | 15.4 | 200 | 39 | 39.1 | 61 | 61.1 | 30 | 30 | 70 | 70 | 7.554311 | 0 | 0 | 0 | 0.2 | 0.1958 | 0.15 | 0.154 | 0 | 0 | 0 | 0 | 0 | 0 | 0 | 0 | 0 | 0 | 0 | 0 | 0 | 0 | 0 | 0 | 0 | 0 | 0 | 0 | 0 | 0 | 0 | 0 | 0 | 0 | 0 | 0 | 0 | 40 | 39.16 | 30 | 30.8 | 0 | 0 | 0 | 0 | 0 | 0 | 0 | 0 | 0 | 0 | 0 | 0 | 0 | 0 | 0 | 0 | 0 | 0 | 0 | 0 | 0 | 0 | -10 | 0 | 0 | Off | 53701 | 0 | 25.5 | 24.9 | 1 | 75 | 75 | 0 | 0 | 61 | 61.1 | 70 | 70 | 39 | 39.1 | 30 | 30 | 75 | 75 | 0 | 0 | 0 | 117097
180.73 | 5.5697 | 107.5543 | 0 | 25 | 25 | 0 | 25 | 25.02 | 20 | 19.585 | 15 | 15.37 | 200 | 39 | 39 | 61 | 61 | 30 | 30 | 70 | 70 | 7.554311 | 0 | 0 | 0 | 0.2 | 0.19585 | 0.15 | 0.1537 | 0 | 0 | 0 | 0 | 0 | 0 | 0 | 0 | 0 | 0 | 0 | 0 | 0 | 0 | 0 | 0 | 0 | 0 | 0 | 0 | 0 | 0 | 0 | 0 | 0 | 0 | 0 | 0 | 0 | 40 | 39.17 | 30 | 30.74 | 0 | 0 | 0 | 0 | 0 | 0 | 0 | 0 | 0 | 0 | 0 | 0 | 0 | 0 | 0 | 0 | 0 | 0 | 0 | 0 | 0 | 0 | -10 | 0 | 0 | Off | 53716.7 | 0 | 25.5 | 24.9 | 1 | 75 | 75 | 0 | 0 | 61 | 61 | 70 | 70 | 39 | 39 | 30 | 30 | 75 | 75 | 0 | 0 | 0 | 117079
181.07 | 5.5697 | 107.5543 | 0 | 25 | 25 | 0 | 25 | 25.05 | 20 | 19.6 | 15 | 15.405 | 200 | 39 | 39 | 61 | 60.9 | 30 | 30 | 70 | 70 | 7.554311 | 0 | 0 | 0 | 0.2 | 0.196 | 0.15 | 0.15405 | 0 | 0 | 0 | 0 | 0 | 0 | 0 | 0 | 0 | 0 | 0 | 0 | 0 | 0 | 0 | 0 | 0 | 0 | 0 | 0 | 0 | 0 | 0 | 0 | 0 | 0 | 0 | 0 | 0 | 40 | 39.2 | 30 | 30.81 | 0 | 0 | 0 | 0 | 0 | 0 | 0 | 0 | 0 | 0 | 0 | 0 | 0 | 0 | 0 | 0 | 0 | 0 | 0 | 0 | 0 | 0 | -10 | 0 | 0 | Off | 53720.8 | 0 | 25.5 | 25.1 | 1 | 75 | 75 | 0 | 0 | 61 | 60.9 | 70 | 70 | 39 | 39 | 30 | 30 | 75 | 75 | 0 | 0 | 0 | 117094
181.4 | 5.5697 | 107.5543 | 0 | 25 | 25 | 0 | 25 | 25.02 | 20 | 19.58 | 15 | 15.415 | 200 | 39 | 39 | 61 | 61 | 30 | 30 | 70 | 70 | 7.554311 | 0 | 0 | 0 | 0.2 | 0.1958 | 0.15 | 0.15415 | 0 | 0 | 0 | 0 | 0 | 0 | 0 | 0 | 0 | 0 | 0 | 0 | 0 | 0 | 0 | 0 | 0 | 0 | 0 | 0 | 0 | 0 | 0 | 0 | 0 | 0 | 0 | 0 | 0 | 40 | 39.16 | 30 | 30.83 | 0 | 0 | 0 | 0 | 0 | 0 | 0 | 0 | 0 | 0 | 0 | 0 | 0 | 0 | 0 | 0 | 0 | 0 | 0 | 0 | 0 | 0 | -10 | 0 | 0 | Off | 53731.8 | 0 | 25.5 | 24.8 | 1 | 75 | 75 | 0 | 0 | 61 | 61 | 70 | 70 | 39 | 39 | 30 | 30 | 75 | 75 | 0 | 0 | 0 | 117112
181.74 | 5.5697 | 107.5543 | 0 | 25 | 25 | 0 | 25 | 25.04 | 20 | 19.575 | 15 | 15.4 | 200 | 39 | 39 | 61 | 60.9 | 30 | 30 | 70 | 70 | 7.554311 | 0 | 0 | 0 | 0.2 | 0.19575 | 0.15 | 0.154 | 0 | 0 | 0 | 0 | 0 | 0 | 0 | 0 | 0 | 0 | 0 | 0 | 0 | 0 | 0 | 0 | 0 | 0 | 0 | 0 | 0 | 0 | 0 | 0 | 0 | 0 | 0 | 0 | 0 | 40 | 39.15 | 30 | 30.8 | 0 | 0 | 0 | 0 | 0 | 0 | 0 | 0 | 0 | 0 | 0 | 0 | 0 | 0 | 0 | 0 | 0 | 0 | 0 | 0 | 0 | 0 | -10 | 0 | 0 | Off | 53740.4 | 0 | 25.5 | 24.9 | 1 | 75 | 75 | 0 | 0 | 61 | 60.9 | 70 | 70 | 39 | 39 | 30 | 30 | 75 | 75 | 0 | 0 | 0 | 117099
182.07 | 5.5697 | 107.5543 | 0 | 25 | 25 | 0 | 25 | 25.04 | 20 | 19.595 | 15 | 15.375 | 200 | 39 | 39 | 61 | 61 | 30 | 30 | 70 | 70.1 | 7.554311 | 0 | 0 | 0 | 0.2 | 0.19595 | 0.15 | 0.15375 | 0 | 0 | 0 | 0 | 0 | 0 | 0 | 0 | 0 | 0 | 0 | 0 | 0 | 0 | 0 | 0 | 0 | 0 | 0 | 0 | 0 | 0 | 0 | 0 | 0 | 0 | 0 | 0 | 0 | 40 | 39.19 | 30 | 30.75 | 0 | 0 | 0 | 0 | 0 | 0 | 0 | 0 | 0 | 0 | 0 | 0 | 0 | 0 | 0 | 0 | 0 | 0 | 0 | 0 | 0 | 0 | -10 | 0 | 0 | Off | 53769.2 | 0 | 25.5 | 25 | 1 | 75 | 75 | 0 | 0 | 61 | 61 | 70 | 70.1 | 39 | 39 | 30 | 30 | 75 | 75 | 0 | 0 | 0 | 117076
182.41 | 5.5697 | 107.5543 | 0 | 25 | 25 | 0 | 25 | 25.05 | 20 | 19.59 | 15 | 15.41 | 200 | 39 | 39.1 | 61 | 61.1 | 30 | 30 | 70 | 69.9 | 7.554311 | 0 | 0 | 0 | 0.2 | 0.1959 | 0.15 | 0.1541 | 0 | 0 | 0 | 0 | 0 | 0 | 0 | 0 | 0 | 0 | 0 | 0 | 0 | 0 | 0 | 0 | 0 | 0 | 0 | 0 | 0 | 0 | 0 | 0 | 0 | 0 | 0 | 0 | 0 | 40 | 39.18 | 30 | 30.82 | 0 | 0 | 0 | 0 | 0 | 0 | 0 | 0 | 0 | 0 | 0 | 0 | 0 | 0 | 0 | 0 | 0 | 0 | 0 | 0 | 0 | 0 | -10 | 0 | 0 | Off | 53771.4 | 0 | 25.5 | 25.1 | 1 | 75 | 75 | 0 | 0 | 61 | 61.1 | 70 | 69.9 | 39 | 39.1 | 30 | 30 | 75 | 75 | 0 | 0 | 0 | 117097
182.74 | 5.5697 | 107.5543 | 0 | 25 | 25 | 0 | 25 | 25.01 | 20 | 19.585 | 10 | 15.405 | 200 | 39 | 39 | 61 | 61 | 20.5 | 20.5 | 79.5 | 79.5 | 7.554311 | 0 | 0 | 0 | 0.2 | 0.19585 | 0.1 | 0.15405 | 0 | 0 | 0 | 0 | 0 | 0 | 0 | 0 | 0 | 0 | 0 | 0 | 0 | 0 | 0 | 0 | 0 | 0 | 0 | 0 | 0 | 0 | 0 | 0 | 0 | 0 | 0 | 0 | 0 | 40 | 39.17 | 20 | 30.81 | 0 | 0 | 0 | 0 | 0 | 0 | 0 | 0 | 0 | 0 | 0 | 0 | 0 | 0 | 0 | 0 | 0 | 0 | 0 | 0 | 0 | 0 | -10 | 0 | 0 | Off | 53769.8 | 0 | 25.5 | 24.9 | 1 | 75 | 75 | 0 | 0 | 61 | 61 | 79.5 | 79.5 | 39 | 39 | 20.5 | 20.5 | 75 | 75 | 0 | 0 | 0 | 117103
183.07 | 5.5697 | 107.5543 | 0 | 25 | 25 | 0 | 25 | 25.03 | 20 | 19.6 | 10 | 12.24 | 200 | 39 | 39 | 61 | 61 | 20.5 | 20.5 | 79.5 | 79.5 | 7.554311 | 0 | 0 | 0 | 0.2 | 0.196 | 0.1 | 0.1224 | 0 | 0 | 0 | 0 | 0 | 0 | 0 | 0 | 0 | 0 | 0 | 0 | 0 | 0 | 0 | 0 | 0 | 0 | 0 | 0 | 0 | 0 | 0 | 0 | 0 | 0 | 0 | 0 | 0 | 40 | 39.2 | 20 | 24.48 | 0 | 0 | 0 | 0 | 0 | 0 | 0 | 0 | 0 | 0 | 0 | 0 | 0 | 0 | 0 | 0 | 0 | 0 | 0 | 0 | 0 | 0 | -10 | 0 | 0 | Off | 53760.2 | 0 | 25.5 | 24.8 | 1 | 75 | 74.9 | 0 | 0 | 61 | 61 | 79.5 | 79.5 | 39 | 39 | 20.5 | 20.5 | 75 | 74.9 | 0 | 0 | 0 | 114957
183.41 | 5.5697 | 107.5543 | 0 | 25 | 25 | 0 | 25 | 25.03 | 20 | 19.58 | 10 | 10.305 | 200 | 39 | 39 | 61 | 61 | 20.5 | 20.5 | 79.5 | 79.5 | 7.554311 | 0 | 0 | 0 | 0.2 | 0.1958 | 0.1 | 0.10305 | 0 | 0 | 0 | 0 | 0 | 0 | 0 | 0 | 0 | 0 | 0 | 0 | 0 | 0 | 0 | 0 | 0 | 0 | 0 | 0 | 0 | 0 | 0 | 0 | 0 | 0 | 0 | 0 | 0 | 40 | 39.16 | 20 | 20.61 | 0 | 0 | 0 | 0 | 0 | 0 | 0 | 0 | 0 | 0 | 0 | 0 | 0 | 0 | 0 | 0 | 0 | 0 | 0 | 0 | 0 | 0 | -10 | 0 | 0 | Off | 53751.2 | 0 | 25.5 | 24.9 | 1 | 75 | 74.9 | 0 | 0 | 61 | 61 | 79.5 | 79.5 | 39 | 39 | 20.5 | 20.5 | 75 | 74.9 | 0 | 0 | 0 | 113930
183.74 | 5.5692 | 107.5447 | -0.0002 | 25 | 25 | 0 | 25 | 25.03 | 20 | 19.56 | 10 | 10.07 | 200 | 39 | 39 | 61 | 61 | 20.5 | 20.5 | 79.5 | 79.5 | 7.544656 | 0 | 0 | 0 | 0.2 | 0.1956 | 0.1 | 0.1007 | 0 | 0 | 0 | 0 | 0 | 0 | 0 | 0 | 0 | 0 | 0 | 0 | 0 | 0 | 0 | 0 | 0 | 0 | 0 | 0 | 0 | 0 | 0 | 0 | 0 | 0 | 0 | 0 | 0 | 40 | 39.12 | 20 | 20.14 | 0 | 0 | 0 | 0 | 0 | 0 | 0 | 0 | 0 | 0 | 0 | 0 | 0 | 0 | 0 | 0 | 0 | 0 | 0 | 0 | 0 | 0 | -10 | 0 | 0 | Off | 53754 | 0 | 25.5 | 25 | 1 | 75 | 75 | 0 | 0 | 61 | 61 | 79.5 | 79.5 | 39 | 39 | 20.5 | 20.5 | 75 | 75 | 0 | 0 | 0 | 113779
184.08 | 5.5684 | 107.5292 | -0.0013 | 25 | 25 | 0 | 25 | 25.03 | 20 | 19.58 | 10 | 10.105 | 200 | 39 | 39 | 61 | 60.9 | 20.5 | 20.5 | 79.5 | 79.4 | 7.529207 | 0 | 0 | 0 | 0.2 | 0.1958 | 0.1 | 0.10105 | 0 | 0 | 0 | 0 | 0 | 0 | 0 | 0 | 0 | 0 | 0 | 0 | 0 | 0 | 0 | 0 | 0 | 0 | 0 | 0 | 0 | 0 | 0 | 0 | 0 | 0 | 0 | 0 | 0 | 40 | 39.16 | 20 | 20.21 | 0 | 0 | 0 | 0 | 0 | 0 | 0 | 0 | 0 | 0 | 0 | 0 | 0 | 0 | 0 | 0 | 0 | 0 | 0 | 0 | 0 | 0 | -10 | 0 | 0 | Off | 53720.4 | 0 | 25.5 | 24.9 | 1 | 75 | 75 | 0 | 0 | 61 | 60.9 | 79.5 | 79.4 | 39 | 39 | 20.5 | 20.5 | 75 | 75 | 0 | 0 | 0 | 113795
184.41 | 5.568 | 107.5215 | -0.0032 | 25 | 25 | 0 | 25 | 25.05 | 20 | 19.57 | 10 | 10.05 | 200 | 39 | 39 | 61 | 61 | 20.5 | 20.5 | 79.5 | 79.5 | 7.521483 | 0 | 0 | 0 | 0.2 | 0.1957 | 0.1 | 0.1005 | 0 | 0 | 0 | 0 | 0 | 0 | 0 | 0 | 0 | 0 | 0 | 0 | 0 | 0 | 0 | 0 | 0 | 0 | 0 | 0 | 0 | 0 | 0 | 0 | 0 | 0 | 0 | 0 | 0 | 40 | 39.14 | 20 | 20.1 | 0 | 0 | 0 | 0 | 0 | 0 | 0 | 0 | 0 | 0 | 0 | 0 | 0 | 0 | 0 | 0 | 0 | 0 | 0 | 0 | 0 | 0 | -10 | 0 | 0 | Off | 53474.6 | 0 | 25.5 | 24.9 | 1 | 75 | 75 | 0 | 0 | 61 | 61 | 79.5 | 79.5 | 39 | 39 | 20.5 | 20.5 | 75 | 75 | 0 | 0 | 0 | 113767
184.74 | 5.5676 | 107.5138 | -0.0054 | 25 | 25 | 0 | 25 | 25.03 | 20 | 19.585 | 10 | 10.08 | 200 | 39 | 39 | 61 | 61 | 20.5 | 20.5 | 79.5 | 79.5 | 7.513759 | 0 | 0 | 0 | 0.2 | 0.19585 | 0.1 | 0.1008 | 0 | 0 | 0 | 0 | 0 | 0 | 0 | 0 | 0 | 0 | 0 | 0 | 0 | 0 | 0 | 0 | 0 | 0 | 0 | 0 | 0 | 0 | 0 | 0 | 0 | 0 | 0 | 0 | 0 | 40 | 39.17 | 20 | 20.16 | 0 | 0 | 0 | 0 | 0 | 0 | 0 | 0 | 0 | 0 | 0 | 0 | 0 | 0 | 0 | 0 | 0 | 0 | 0 | 0 | 0 | 0 | -10 | 0 | 0 | Off | 52938.4 | 0 | 25.5 | 24.9 | 1 | 75 | 75.1 | 0 | 0 | 61 | 61 | 79.5 | 79.5 | 39 | 39 | 20.5 | 20.5 | 75 | 75.1 | 0 | 0 | 0 | 113791
185.08 | 5.5676 | 107.5138 | -0.0075 | 25 | 25 | 0 | 25 | 25.04 | 20 | 19.55 | 10 | 10.08 | 200 | 39 | 39 | 61 | 60.9 | 20.5 | 20.5 | 79.5 | 79.5 | 7.513759 | 0 | 0 | 0 | 0.2 | 0.1955 | 0.1 | 0.1008 | 0 | 0 | 0 | 0 | 0 | 0 | 0 | 0 | 0 | 0 | 0 | 0 | 0 | 0 | 0 | 0 | 0 | 0 | 0 | 0 | 0 | 0 | 0 | 0 | 0 | 0 | 0 | 0 | 0 | 40 | 39.1 | 20 | 20.16 | 0 | 0 | 0 | 0 | 0 | 0 | 0 | 0 | 0 | 0 | 0 | 0 | 0 | 0 | 0 | 0 | 0 | 0 | 0 | 0 | 0 | 0 | -10 | 0 | 0 | Off | 52416.5 | 0 | 25.5 | 24.9 | 1 | 75 | 75 | 0 | 0 | 61 | 60.9 | 79.5 | 79.5 | 39 | 39 | 20.5 | 20.5 | 75 | 75 | 0 | 0 | 0 | 113792
185.41 | 5.5677 | 107.5157 | -0.0092 | 25 | 25 | 0 | 25 | 25.03 | 20 | 19.585 | 10 | 10.065 | 200 | 39 | 38.9 | 61 | 61 | 20.5 | 20.5 | 79.5 | 79.5 | 7.51569 | 0 | 0 | 0 | 0.2 | 0.19585 | 0.1 | 0.10065 | 0 | 0 | 0 | 0 | 0 | 0 | 0 | 0 | 0 | 0 | 0 | 0 | 0 | 0 | 0 | 0 | 0 | 0 | 0 | 0 | 0 | 0 | 0 | 0 | 0 | 0 | 0 | 0 | 0 | 40 | 39.17 | 20 | 20.13 | 0 | 0 | 0 | 0 | 0 | 0 | 0 | 0 | 0 | 0 | 0 | 0 | 0 | 0 | 0 | 0 | 0 | 0 | 0 | 0 | 0 | 0 | -10 | 0 | 0 | Off | 51823.8 | 0 | 25.5 | 24.9 | 1 | 75 | 75 | 0 | 0 | 61 | 61 | 79.5 | 79.5 | 39 | 38.9 | 20.5 | 20.5 | 75 | 75 | 0 | 0 | 0 | 113776
185.75 | 5.5678 | 107.5176 | -0.0103 | 25 | 25 | 0 | 25 | 25.02 | 20 | 19.58 | 10 | 10.075 | 200 | 39 | 39 | 61 | 61 | 20.5 | 20.5 | 79.5 | 79.5 | 7.517621 | 0 | 0 | 0 | 0.2 | 0.1958 | 0.1 | 0.10075 | 0 | 0 | 0 | 0 | 0 | 0 | 0 | 0 | 0 | 0 | 0 | 0 | 0 | 0 | 0 | 0 | 0 | 0 | 0 | 0 | 0 | 0 | 0 | 0 | 0 | 0 | 0 | 0 | 0 | 40 | 39.16 | 20 | 20.15 | 0 | 0 | 0 | 0 | 0 | 0 | 0 | 0 | 0 | 0 | 0 | 0 | 0 | 0 | 0 | 0 | 0 | 0 | 0 | 0 | 0 | 0 | -10 | 0 | 0 | Off | 51364.2 | 0 | 25.5 | 25 | 1 | 75 | 75 | 0 | 0 | 61 | 61 | 79.5 | 79.5 | 39 | 39 | 20.5 | 20.5 | 75 | 75 | 0 | 0 | 0 | 113777
186.08 | 5.5679 | 107.5196 | -0.0108 | 25 | 25 | 0 | 25 | 25.04 | 20 | 19.58 | 10 | 10.075 | 200 | 39 | 38.9 | 61 | 61 | 20.5 | 20.5 | 79.5 | 79.5 | 7.519552 | 0 | 0 | 0 | 0.2 | 0.1958 | 0.1 | 0.10075 | 0 | 0 | 0 | 0 | 0 | 0 | 0 | 0 | 0 | 0 | 0 | 0 | 0 | 0 | 0 | 0 | 0 | 0 | 0 | 0 | 0 | 0 | 0 | 0 | 0 | 0 | 0 | 0 | 0 | 40 | 39.16 | 20 | 20.15 | 0 | 0 | 0 | 0 | 0 | 0 | 0 | 0 | 0 | 0 | 0 | 0 | 0 | 0 | 0 | 0 | 0 | 0 | 0 | 0 | 0 | 0 | -10 | 0 | 0 | Off | 50947 | 0 | 25.5 | 24.9 | 1 | 75 | 75 | 0 | 0 | 61 | 61 | 79.5 | 79.5 | 39 | 38.9 | 20.5 | 20.5 | 75 | 75 | 0 | 0 | 0 | 113781
186.41 | 5.568 | 107.5215 | -0.0109 | 25 | 25 | 0 | 25 | 25.01 | 20 | 19.58 | 10 | 10.06 | 200 | 39 | 39 | 61 | 60.9 | 20.5 | 20.5 | 79.5 | 79.4 | 7.521483 | 0 | 0 | 0 | 0.2 | 0.1958 | 0.1 | 0.1006 | 0 | 0 | 0 | 0 | 0 | 0 | 0 | 0 | 0 | 0 | 0 | 0 | 0 | 0 | 0 | 0 | 0 | 0 | 0 | 0 | 0 | 0 | 0 | 0 | 0 | 0 | 0 | 0 | 0 | 40 | 39.16 | 20 | 20.12 | 0 | 0 | 0 | 0 | 0 | 0 | 0 | 0 | 0 | 0 | 0 | 0 | 0 | 0 | 0 | 0 | 0 | 0 | 0 | 0 | 0 | 0 | -10 | 0 | 0 | Off | 50566.8 | 0 | 25.5 | 24.8 | 1 | 75 | 74.9 | 0 | 0 | 61 | 60.9 | 79.5 | 79.4 | 39 | 39 | 20.5 | 20.5 | 75 | 74.9 | 0 | 0 | 0 | 113777
186.75 | 5.568 | 107.5215 | -0.0105 | 25 | 25 | 0 | 25 | 25.05 | 20 | 19.58 | 10 | 10.01 | 200 | 39 | 38.9 | 61 | 61 | 20.5 | 20.5 | 79.5 | 79.5 | 7.521483 | 0 | 0 | 0 | 0.2 | 0.1958 | 0.1 | 0.1001 | 0 | 0 | 0 | 0 | 0 | 0 | 0 | 0 | 0 | 0 | 0 | 0 | 0 | 0 | 0 | 0 | 0 | 0 | 0 | 0 | 0 | 0 | 0 | 0 | 0 | 0 | 0 | 0 | 0 | 40 | 39.16 | 20 | 20.02 | 0 | 0 | 0 | 0 | 0 | 0 | 0 | 0 | 0 | 0 | 0 | 0 | 0 | 0 | 0 | 0 | 0 | 0 | 0 | 0 | 0 | 0 | -10 | 0 | 0 | Off | 50229.3 | 0 | 25.5 | 25 | 1 | 75 | 75 | 0 | 0 | 61 | 61 | 79.5 | 79.5 | 39 | 38.9 | 20.5 | 20.5 | 75 | 75 | 0 | 0 | 0 | 113741
187.08 | 5.5681 | 107.5234 | -0.0098 | 25 | 25 | 0 | 25 | 25.01 | 20 | 19.58 | 10 | 10.07 | 200 | 39 | 39 | 61 | 61 | 20.5 | 20.5 | 79.5 | 79.5 | 7.523414 | 0 | 0 | 0 | 0.2 | 0.1958 | 0.1 | 0.1007 | 0 | 0 | 0 | 0 | 0 | 0 | 0 | 0 | 0 | 0 | 0 | 0 | 0 | 0 | 0 | 0 | 0 | 0 | 0 | 0 | 0 | 0 | 0 | 0 | 0 | 0 | 0 | 0 | 0 | 40 | 39.16 | 20 | 20.14 | 0 | 0 | 0 | 0 | 0 | 0 | 0 | 0 | 0 | 0 | 0 | 0 | 0 | 0 | 0 | 0 | 0 | 0 | 0 | 0 | 0 | 0 | -10 | 0 | 0 | Off | 50088.5 | 0 | 25.5 | 25.1 | 1 | 75 | 75 | 0 | 0 | 61 | 61 | 79.5 | 79.5 | 39 | 39 | 20.5 | 20.5 | 75 | 75 | 0 | 0 | 0 | 113780
187.42 | 5.5681 | 107.5234 | -0.0086 | 25 | 25 | 0 | 25 | 25.04 | 20 | 19.58 | 10 | 10.025 | 200 | 39 | 39 | 61 | 61 | 20.5 | 20.5 | 79.5 | 79.5 | 7.523414 | 0 | 0 | 0 | 0.2 | 0.1958 | 0.1 | 0.10025 | 0 | 0 | 0 | 0 | 0 | 0 | 0 | 0 | 0 | 0 | 0 | 0 | 0 | 0 | 0 | 0 | 0 | 0 | 0 | 0 | 0 | 0 | 0 | 0 | 0 | 0 | 0 | 0 | 0 | 40 | 39.16 | 20 | 20.05 | 0 | 0 | 0 | 0 | 0 | 0 | 0 | 0 | 0 | 0 | 0 | 0 | 0 | 0 | 0 | 0 | 0 | 0 | 0 | 0 | 0 | 0 | -10 | 0 | 0 | Off | 49998.3 | 0 | 25.5 | 24.9 | 1 | 75 | 75.1 | 0 | 0 | 61 | 61 | 79.5 | 79.5 | 39 | 39 | 20.5 | 20.5 | 75 | 75.1 | 0 | 0 | 0 | 113749
187.75 | 5.568 | 107.5215 | -0.0072 | 25 | 25 | 0 | 25 | 25.01 | 20 | 19.6 | 10 | 10.075 | 200 | 39 | 39 | 61 | 60.9 | 20.5 | 20.5 | 79.5 | 79.5 | 7.521483 | 0 | 0 | 0 | 0.2 | 0.196 | 0.1 | 0.10075 | 0 | 0 | 0 | 0 | 0 | 0 | 0 | 0 | 0 | 0 | 0 | 0 | 0 | 0 | 0 | 0 | 0 | 0 | 0 | 0 | 0 | 0 | 0 | 0 | 0 | 0 | 0 | 0 | 0 | 40 | 39.2 | 20 | 20.15 | 0 | 0 | 0 | 0 | 0 | 0 | 0 | 0 | 0 | 0 | 0 | 0 | 0 | 0 | 0 | 0 | 0 | 0 | 0 | 0 | 0 | 0 | -10 | 0 | 0 | Off | 49857 | 0 | 25.5 | 24.9 | 1 | 75 | 75 | 0 | 0 | 61 | 60.9 | 79.5 | 79.5 | 39 | 39 | 20.5 | 20.5 | 75 | 75 | 0 | 0 | 0 | 113779
188.09 | 5.568 | 107.5215 | -0.0055 | 25 | 25 | 0 | 25 | 25.01 | 20 | 19.575 | 10 | 10.02 | 200 | 39 | 38.9 | 61 | 61 | 20.5 | 20.5 | 79.5 | 79.6 | 7.521483 | 0 | 0 | 0 | 0.2 | 0.19575 | 0.1 | 0.1002 | 0 | 0 | 0 | 0 | 0 | 0 | 0 | 0 | 0 | 0 | 0 | 0 | 0 | 0 | 0 | 0 | 0 | 0 | 0 | 0 | 0 | 0 | 0 | 0 | 0 | 0 | 0 | 0 | 0 | 40 | 39.15 | 20 | 20.04 | 0 | 0 | 0 | 0 | 0 | 0 | 0 | 0 | 0 | 0 | 0 | 0 | 0 | 0 | 0 | 0 | 0 | 0 | 0 | 0 | 0 | 0 | -10 | 0 | 0 | Off | 49787.6 | 0 | 25.5 | 25 | 1 | 75 | 75 | 0 | 0 | 61 | 61 | 79.5 | 79.6 | 39 | 38.9 | 20.5 | 20.5 | 75 | 75 | 0 | 0 | 0 | 113750
188.42 | 5.568 | 107.5215 | -0.0035 | 25 | 25 | 0 | 25 | 25.03 | 20 | 19.575 | 10 | 10.065 | 200 | 39 | 39 | 61 | 60.9 | 20.5 | 20.5 | 79.5 | 79.4 | 7.521483 | 0 | 0 | 0 | 0.2 | 0.19575 | 0.1 | 0.10065 | 0 | 0 | 0 | 0 | 0 | 0 | 0 | 0 | 0 | 0 | 0 | 0 | 0 | 0 | 0 | 0 | 0 | 0 | 0 | 0 | 0 | 0 | 0 | 0 | 0 | 0 | 0 | 0 | 0 | 40 | 39.15 | 20 | 20.13 | 0 | 0 | 0 | 0 | 0 | 0 | 0 | 0 | 0 | 0 | 0 | 0 | 0 | 0 | 0 | 0 | 0 | 0 | 0 | 0 | 0 | 0 | -10 | 0 | 0 | Off | 49706 | 0 | 25.5 | 24.9 | 1 | 75 | 74.9 | 0 | 0 | 61 | 60.9 | 79.5 | 79.4 | 39 | 39 | 20.5 | 20.5 | 75 | 74.9 | 0 | 0 | 0 | 113783
188.75 | 5.568 | 107.5215 | -0.0012 | 25 | 25 | 0 | 25 | 25.04 | 20 | 19.58 | 10 | 10.02 | 200 | 39 | 39 | 61 | 60.9 | 20.5 | 20.5 | 79.5 | 79.5 | 7.521483 | 0 | 0 | 0 | 0.2 | 0.1958 | 0.1 | 0.1002 | 0 | 0 | 0 | 0 | 0 | 0 | 0 | 0 | 0 | 0 | 0 | 0 | 0 | 0 | 0 | 0 | 0 | 0 | 0 | 0 | 0 | 0 | 0 | 0 | 0 | 0 | 0 | 0 | 0 | 40 | 39.16 | 20 | 20.04 | 0 | 0 | 0 | 0 | 0 | 0 | 0 | 0 | 0 | 0 | 0 | 0 | 0 | 0 | 0 | 0 | 0 | 0 | 0 | 0 | 0 | 0 | -10 | 0 | 0 | Off | 49586 | 0 | 25.5 | 24.9 | 1 | 75 | 75 | 0 | 0 | 61 | 60.9 | 79.5 | 79.5 | 39 | 39 | 20.5 | 20.5 | 75 | 75 | 0 | 0 | 0 | 113749
189.09 | 5.568 | 107.5215 | 0.0006 | 25 | 25 | 0 | 25 | 25.05 | 20 | 19.575 | 10 | 10.09 | 200 | 39 | 39 | 61 | 61 | 20.5 | 20.5 | 79.5 | 79.5 | 7.521483 | 0 | 0 | 0 | 0.2 | 0.19575 | 0.1 | 0.1009 | 0 | 0 | 0 | 0 | 0 | 0 | 0 | 0 | 0 | 0 | 0 | 0 | 0 | 0 | 0 | 0 | 0 | 0 | 0 | 0 | 0 | 0 | 0 | 0 | 0 | 0 | 0 | 0 | 0 | 40 | 39.15 | 20 | 20.18 | 0 | 0 | 0 | 0 | 0 | 0 | 0 | 0 | 0 | 0 | 0 | 0 | 0 | 0 | 0 | 0 | 0 | 0 | 0 | 0 | 0 | 0 | -10 | 0 | 0 | Off | 49538.4 | 0 | 25.5 | 24.8 | 1 | 75 | 75 | 0 | 0 | 61 | 61 | 79.5 | 79.5 | 39 | 39 | 20.5 | 20.5 | 75 | 75 | 0 | 0 | 0 | 113791
189.42 | 5.568 | 107.5215 | 0.0014 | 25 | 25 | 0 | 25 | 25.04 | 20 | 19.59 | 10 | 10.035 | 200 | 39 | 39 | 61 | 61 | 20.5 | 20.5 | 79.5 | 79.5 | 7.521483 | 0 | 0 | 0 | 0.2 | 0.1959 | 0.1 | 0.10035 | 0 | 0 | 0 | 0 | 0 | 0 | 0 | 0 | 0 | 0 | 0 | 0 | 0 | 0 | 0 | 0 | 0 | 0 | 0 | 0 | 0 | 0 | 0 | 0 | 0 | 0 | 0 | 0 | 0 | 40 | 39.18 | 20 | 20.07 | 0 | 0 | 0 | 0 | 0 | 0 | 0 | 0 | 0 | 0 | 0 | 0 | 0 | 0 | 0 | 0 | 0 | 0 | 0 | 0 | 0 | 0 | -10 | 0 | 0 | Off | 49506.7 | 0 | 25.5 | 24.9 | 1 | 75 | 74.9 | 0 | 0 | 61 | 61 | 79.5 | 79.5 | 39 | 39 | 20.5 | 20.5 | 75 | 74.9 | 0 | 0 | 0 | 113766
189.76 | 5.568 | 107.5215 | 0.0015 | 25 | 25 | 0 | 25 | 25.04 | 20 | 19.605 | 10 | 10.07 | 200 | 39 | 38.9 | 61 | 61 | 20.5 | 20.5 | 79.5 | 79.5 | 7.521483 | 0 | 0 | 0 | 0.2 | 0.19605 | 0.1 | 0.1007 | 0 | 0 | 0 | 0 | 0 | 0 | 0 | 0 | 0 | 0 | 0 | 0 | 0 | 0 | 0 | 0 | 0 | 0 | 0 | 0 | 0 | 0 | 0 | 0 | 0 | 0 | 0 | 0 | 0 | 40 | 39.21 | 20 | 20.14 | 0 | 0 | 0 | 0 | 0 | 0 | 0 | 0 | 0 | 0 | 0 | 0 | 0 | 0 | 0 | 0 | 0 | 0 | 0 | 0 | 0 | 0 | -10 | 0 | 0 | Off | 49475.5 | 0 | 25.5 | 24.8 | 1 | 75 | 74.9 | 0 | 0 | 61 | 61 | 79.5 | 79.5 | 39 | 38.9 | 20.5 | 20.5 | 75 | 74.9 | 0 | 0 | 0 | 113779
190.09 | 5.568 | 107.5215 | 0.0011 | 25 | 25 | 0 | 25 | 25.06 | 20 | 19.57 | 10 | 10.04 | 200 | 39 | 39 | 61 | 61 | 20.5 | 20.5 | 79.5 | 79.5 | 7.521483 | 0 | 0 | 0 | 0.2 | 0.1957 | 0.1 | 0.1004 | 0 | 0 | 0 | 0 | 0 | 0 | 0 | 0 | 0 | 0 | 0 | 0 | 0 | 0 | 0 | 0 | 0 | 0 | 0 | 0 | 0 | 0 | 0 | 0 | 0 | 0 | 0 | 0 | 0 | 40 | 39.14 | 20 | 20.08 | 0 | 0 | 0 | 0 | 0 | 0 | 0 | 0 | 0 | 0 | 0 | 0 | 0 | 0 | 0 | 0 | 0 | 0 | 0 | 0 | 0 | 0 | -10 | 0 | 0 | Off | 49445.2 | 0 | 25.5 | 24.9 | 1 | 75 | 75 | 0 | 0 | 61 | 61 | 79.5 | 79.5 | 39 | 39 | 20.5 | 20.5 | 75 | 75 | 0 | 0 | 0 | 113766
190.42 | 5.568 | 107.5215 | 0.0006 | 25 | 25 | 0 | 25 | 25.05 | 20 | 19.58 | 10 | 10.07 | 200 | 39 | 39 | 61 | 61 | 20.5 | 20.5 | 79.5 | 79.4 | 7.521483 | 0 | 0 | 0 | 0.2 | 0.1958 | 0.1 | 0.1007 | 0 | 0 | 0 | 0 | 0 | 0 | 0 | 0 | 0 | 0 | 0 | 0 | 0 | 0 | 0 | 0 | 0 | 0 | 0 | 0 | 0 | 0 | 0 | 0 | 0 | 0 | 0 | 0 | 0 | 40 | 39.16 | 20 | 20.14 | 0 | 0 | 0 | 0 | 0 | 0 | 0 | 0 | 0 | 0 | 0 | 0 | 0 | 0 | 0 | 0 | 0 | 0 | 0 | 0 | 0 | 0 | -10 | 0 | 0 | Off | 49393.8 | 0 | 25.5 | 25 | 1 | 75 | 75 | 0 | 0 | 61 | 61 | 79.5 | 79.4 | 39 | 39 | 20.5 | 20.5 | 75 | 75 | 0 | 0 | 0 | 113779
190.76 | 5.568 | 107.5215 | 0.0002 | 25 | 25 | 0 | 25 | 25.05 | 20 | 19.555 | 10 | 10.065 | 200 | 39 | 39 | 61 | 60.9 | 20.5 | 20.5 | 79.5 | 79.5 | 7.521483 | 0 | 0 | 0 | 0.2 | 0.19555 | 0.1 | 0.10065 | 0 | 0 | 0 | 0 | 0 | 0 | 0 | 0 | 0 | 0 | 0 | 0 | 0 | 0 | 0 | 0 | 0 | 0 | 0 | 0 | 0 | 0 | 0 | 0 | 0 | 0 | 0 | 0 | 0 | 40 | 39.11 | 20 | 20.13 | 0 | 0 | 0 | 0 | 0 | 0 | 0 | 0 | 0 | 0 | 0 | 0 | 0 | 0 | 0 | 0 | 0 | 0 | 0 | 0 | 0 | 0 | -10 | 0 | 0 | Off | 49377.1 | 0 | 25.5 | 24.9 | 1 | 75 | 75 | 0 | 0 | 61 | 60.9 | 79.5 | 79.5 | 39 | 39 | 20.5 | 20.5 | 75 | 75 | 0 | 0 | 0 | 113777
191.09 | 5.568 | 107.5215 | 0 | 25 | 25 | 0 | 25 | 25.03 | 20 | 19.58 | 10 | 10.075 | 200 | 39 | 39 | 61 | 61 | 20.5 | 20.5 | 79.5 | 79.5 | 7.521483 | 0 | 0 | 0 | 0.2 | 0.1958 | 0.1 | 0.10075 | 0 | 0 | 0 | 0 | 0 | 0 | 0 | 0 | 0 | 0 | 0 | 0 | 0 | 0 | 0 | 0 | 0 | 0 | 0 | 0 | 0 | 0 | 0 | 0 | 0 | 0 | 0 | 0 | 0 | 40 | 39.16 | 20 | 20.15 | 0 | 0 | 0 | 0 | 0 | 0 | 0 | 0 | 0 | 0 | 0 | 0 | 0 | 0 | 0 | 0 | 0 | 0 | 0 | 0 | 0 | 0 | -10 | 0 | 0 | Off | 49359 | 0 | 25.5 | 24.9 | 1 | 75 | 75 | 0 | 0 | 61 | 61 | 79.5 | 79.5 | 39 | 39 | 20.5 | 20.5 | 75 | 75 | 0 | 0 | 0 | 113782
191.42 | 5.568 | 107.5215 | -0.0002 | 25 | 25 | 0 | 25 | 25.04 | 20 | 19.58 | 10 | 10.05 | 200 | 39 | 39 | 61 | 61.1 | 20.5 | 20.5 | 79.5 | 79.4 | 7.521483 | 0 | 0 | 0 | 0.2 | 0.1958 | 0.1 | 0.1005 | 0 | 0 | 0 | 0 | 0 | 0 | 0 | 0 | 0 | 0 | 0 | 0 | 0 | 0 | 0 | 0 | 0 | 0 | 0 | 0 | 0 | 0 | 0 | 0 | 0 | 0 | 0 | 0 | 0 | 40 | 39.16 | 20 | 20.1 | 0 | 0 | 0 | 0 | 0 | 0 | 0 | 0 | 0 | 0 | 0 | 0 | 0 | 0 | 0 | 0 | 0 | 0 | 0 | 0 | 0 | 0 | -10 | 0 | 0 | Off | 49345.2 | 0 | 25.5 | 24.8 | 1 | 75 | 75 | 0 | 0 | 61 | 61.1 | 79.5 | 79.4 | 39 | 39 | 20.5 | 20.5 | 75 | 75 | 0 | 0 | 0 | 113766
191.76 | 5.568 | 107.5215 | -0.0002 | 25 | 25 | 0 | 25 | 25.02 | 20 | 19.575 | 10 | 10.08 | 200 | 39 | 39 | 61 | 61 | 20.5 | 20.5 | 79.5 | 79.5 | 7.521483 | 0 | 0 | 0 | 0.2 | 0.19575 | 0.1 | 0.1008 | 0 | 0 | 0 | 0 | 0 | 0 | 0 | 0 | 0 | 0 | 0 | 0 | 0 | 0 | 0 | 0 | 0 | 0 | 0 | 0 | 0 | 0 | 0 | 0 | 0 | 0 | 0 | 0 | 0 | 40 | 39.15 | 20 | 20.16 | 0 | 0 | 0 | 0 | 0 | 0 | 0 | 0 | 0 | 0 | 0 | 0 | 0 | 0 | 0 | 0 | 0 | 0 | 0 | 0 | 0 | 0 | -10 | 0 | 0 | Off | 49327.4 | 0 | 25.5 | 24.9 | 1 | 75 | 75 | 0 | 0 | 61 | 61 | 79.5 | 79.5 | 39 | 39 | 20.5 | 20.5 | 75 | 75 | 0 | 0 | 0 | 113779
192.09 | 5.568 | 107.5215 | -0.0002 | 25 | 25 | 0 | 25 | 25.03 | 20 | 19.58 | 10 | 10.055 | 200 | 39 | 38.9 | 61 | 61 | 20.5 | 20.5 | 79.5 | 79.5 | 7.521483 | 0 | 0 | 0 | 0.2 | 0.1958 | 0.1 | 0.10055 | 0 | 0 | 0 | 0 | 0 | 0 | 0 | 0 | 0 | 0 | 0 | 0 | 0 | 0 | 0 | 0 | 0 | 0 | 0 | 0 | 0 | 0 | 0 | 0 | 0 | 0 | 0 | 0 | 0 | 40 | 39.16 | 20 | 20.11 | 0 | 0 | 0 | 0 | 0 | 0 | 0 | 0 | 0 | 0 | 0 | 0 | 0 | 0 | 0 | 0 | 0 | 0 | 0 | 0 | 0 | 0 | -10 | 0 | 0 | Off | 49313.2 | 0 | 25.5 | 24.9 | 1 | 75 | 75 | 0 | 0 | 61 | 61 | 79.5 | 79.5 | 39 | 38.9 | 20.5 | 20.5 | 75 | 75 | 0 | 0 | 0 | 113768
192.43 | 5.568 | 107.5215 | -0.0002 | 25 | 25 | 0 | 25 | 25.01 | 20 | 19.58 | 10 | 10.095 | 200 | 39 | 39 | 61 | 61 | 20.5 | 20.5 | 79.5 | 79.5 | 7.521483 | 0 | 0 | 0 | 0.2 | 0.1958 | 0.1 | 0.10095 | 0 | 0 | 0 | 0 | 0 | 0 | 0 | 0 | 0 | 0 | 0 | 0 | 0 | 0 | 0 | 0 | 0 | 0 | 0 | 0 | 0 | 0 | 0 | 0 | 0 | 0 | 0 | 0 | 0 | 40 | 39.16 | 20 | 20.19 | 0 | 0 | 0 | 0 | 0 | 0 | 0 | 0 | 0 | 0 | 0 | 0 | 0 | 0 | 0 | 0 | 0 | 0 | 0 | 0 | 0 | 0 | -10 | 0 | 0 | Off | 49304.9 | 0 | 25.5 | 24.8 | 1 | 75 | 75 | 0 | 0 | 61 | 61 | 79.5 | 79.5 | 39 | 39 | 20.5 | 20.5 | 75 | 75 | 0 | 0 | 0 | 113795
192.76 | 5.568 | 107.5215 | 0 | 25 | 25 | 0 | 25 | 25.04 | 20 | 19.57 | 10 | 10.075 | 200 | 39 | 39 | 61 | 61 | 20.5 | 20.5 | 79.5 | 79.5 | 7.521483 | 0 | 0 | 0 | 0.2 | 0.1957 | 0.1 | 0.10075 | 0 | 0 | 0 | 0 | 0 | 0 | 0 | 0 | 0 | 0 | 0 | 0 | 0 | 0 | 0 | 0 | 0 | 0 | 0 | 0 | 0 | 0 | 0 | 0 | 0 | 0 | 0 | 0 | 0 | 40 | 39.14 | 20 | 20.15 | 0 | 0 | 0 | 0 | 0 | 0 | 0 | 0 | 0 | 0 | 0 | 0 | 0 | 0 | 0 | 0 | 0 | 0 | 0 | 0 | 0 | 0 | -10 | 0 | 0 | Off | 49307.8 | 0 | 25.5 | 25 | 1 | 75 | 75 | 0 | 0 | 61 | 61 | 79.5 | 79.5 | 39 | 39 | 20.5 | 20.5 | 75 | 75 | 0 | 0 | 0 | 113784
193.1 | 5.5681 | 107.5234 | 0 | 25 | 25 | 0 | 25 | 25.02 | 20 | 19.6 | 10 | 10.08 | 200 | 39 | 39 | 61 | 61 | 20.5 | 20.5 | 79.5 | 79.4 | 7.523414 | 0 | 0 | 0 | 0.2 | 0.196 | 0.1 | 0.1008 | 0 | 0 | 0 | 0 | 0 | 0 | 0 | 0 | 0 | 0 | 0 | 0 | 0 | 0 | 0 | 0 | 0 | 0 | 0 | 0 | 0 | 0 | 0 | 0 | 0 | 0 | 0 | 0 | 0 | 40 | 39.2 | 20 | 20.16 | 0 | 0 | 0 | 0 | 0 | 0 | 0 | 0 | 0 | 0 | 0 | 0 | 0 | 0 | 0 | 0 | 0 | 0 | 0 | 0 | 0 | 0 | -10 | 0 | 0 | Off | 49298.8 | 0 | 25.5 | 24.9 | 1 | 75 | 75 | 0 | 0 | 61 | 61 | 79.5 | 79.4 | 39 | 39 | 20.5 | 20.5 | 75 | 75 | 0 | 0 | 0 | 113779
193.43 | 5.568 | 107.5215 | 0 | 25 | 25 | 0 | 25 | 25.04 | 20 | 19.585 | 10 | 10.06 | 200 | 39 | 39 | 61 | 61 | 20.5 | 20.5 | 79.5 | 79.4 | 7.521483 | 0 | 0 | 0 | 0.2 | 0.19585 | 0.1 | 0.1006 | 0 | 0 | 0 | 0 | 0 | 0 | 0 | 0 | 0 | 0 | 0 | 0 | 0 | 0 | 0 | 0 | 0 | 0 | 0 | 0 | 0 | 0 | 0 | 0 | 0 | 0 | 0 | 0 | 0 | 40 | 39.17 | 20 | 20.12 | 0 | 0 | 0 | 0 | 0 | 0 | 0 | 0 | 0 | 0 | 0 | 0 | 0 | 0 | 0 | 0 | 0 | 0 | 0 | 0 | 0 | 0 | -10 | 0 | 0 | Off | 49270.4 | 0 | 25.5 | 25 | 1 | 75 | 74.9 | 0 | 0 | 61 | 61 | 79.5 | 79.4 | 39 | 39 | 20.5 | 20.5 | 75 | 74.9 | 0 | 0 | 0 | 113774
193.76 | 5.568 | 107.5215 | 0 | 25 | 25 | 0 | 25 | 25.03 | 20 | 19.58 | 10 | 10.07 | 200 | 39 | 38.9 | 61 | 61.1 | 20.5 | 20.5 | 79.5 | 79.5 | 7.521483 | 0 | 0 | 0 | 0.2 | 0.1958 | 0.1 | 0.1007 | 0 | 0 | 0 | 0 | 0 | 0 | 0 | 0 | 0 | 0 | 0 | 0 | 0 | 0 | 0 | 0 | 0 | 0 | 0 | 0 | 0 | 0 | 0 | 0 | 0 | 0 | 0 | 0 | 0 | 40 | 39.16 | 20 | 20.14 | 0 | 0 | 0 | 0 | 0 | 0 | 0 | 0 | 0 | 0 | 0 | 0 | 0 | 0 | 0 | 0 | 0 | 0 | 0 | 0 | 0 | 0 | -10 | 0 | 0 | Off | 49259.9 | 0 | 25.5 | 25 | 1 | 75 | 75 | 0 | 0 | 61 | 61.1 | 79.5 | 79.5 | 39 | 38.9 | 20.5 | 20.5 | 75 | 75 | 0 | 0 | 0 | 113776
194.1 | 5.568 | 107.5215 | 0 | 25 | 25 | 0 | 25 | 25.03 | 20 | 19.565 | 10 | 10.06 | 200 | 39 | 39 | 61 | 61 | 20.5 | 20.5 | 79.5 | 79.5 | 7.521483 | 0 | 0 | 0 | 0.2 | 0.19565 | 0.1 | 0.1006 | 0 | 0 | 0 | 0 | 0 | 0 | 0 | 0 | 0 | 0 | 0 | 0 | 0 | 0 | 0 | 0 | 0 | 0 | 0 | 0 | 0 | 0 | 0 | 0 | 0 | 0 | 0 | 0 | 0 | 40 | 39.13 | 20 | 20.12 | 0 | 0 | 0 | 0 | 0 | 0 | 0 | 0 | 0 | 0 | 0 | 0 | 0 | 0 | 0 | 0 | 0 | 0 | 0 | 0 | 0 | 0 | -10 | 0 | 0 | Off | 49242.1 | 0 | 25.5 | 24.9 | 1 | 75 | 75.1 | 0 | 0 | 61 | 61 | 79.5 | 79.5 | 39 | 39 | 20.5 | 20.5 | 75 | 75.1 | 0 | 0 | 0 | 113773
194.43 | 5.568 | 107.5215 | 0 | 25 | 25 | 0 | 25 | 25.02 | 20 | 19.57 | 10 | 10.075 | 200 | 39 | 39 | 61 | 61 | 20.5 | 20.5 | 79.5 | 79.5 | 7.521483 | 0 | 0 | 0 | 0.2 | 0.1957 | 0.1 | 0.10075 | 0 | 0 | 0 | 0 | 0 | 0 | 0 | 0 | 0 | 0 | 0 | 0 | 0 | 0 | 0 | 0 | 0 | 0 | 0 | 0 | 0 | 0 | 0 | 0 | 0 | 0 | 0 | 0 | 0 | 40 | 39.14 | 20 | 20.15 | 0 | 0 | 0 | 0 | 0 | 0 | 0 | 0 | 0 | 0 | 0 | 0 | 0 | 0 | 0 | 0 | 0 | 0 | 0 | 0 | 0 | 0 | -10 | 0 | 0 | Off | 49232.4 | 0 | 25.5 | 24.8 | 1 | 75 | 75 | 0 | 0 | 61 | 61 | 79.5 | 79.5 | 39 | 39 | 20.5 | 20.5 | 75 | 75 | 0 | 0 | 0 | 113782
194.76 | 5.568 | 107.5215 | 0 | 25 | 25 | 0 | 25 | 25.03 | 20 | 19.6 | 10 | 10.06 | 200 | 39 | 39 | 61 | 61 | 20.5 | 20.5 | 79.5 | 79.5 | 7.521483 | 0 | 0 | 0 | 0.2 | 0.196 | 0.1 | 0.1006 | 0 | 0 | 0 | 0 | 0 | 0 | 0 | 0 | 0 | 0 | 0 | 0 | 0 | 0 | 0 | 0 | 0 | 0 | 0 | 0 | 0 | 0 | 0 | 0 | 0 | 0 | 0 | 0 | 0 | 40 | 39.2 | 20 | 20.12 | 0 | 0 | 0 | 0 | 0 | 0 | 0 | 0 | 0 | 0 | 0 | 0 | 0 | 0 | 0 | 0 | 0 | 0 | 0 | 0 | 0 | 0 | -10 | 0 | 0 | Off | 49222.9 | 0 | 25.5 | 24.8 | 1 | 75 | 75 | 0 | 0 | 61 | 61 | 79.5 | 79.5 | 39 | 39 | 20.5 | 20.5 | 75 | 75 | 0 | 0 | 0 | 113773
195.1 | 5.5681 | 107.5234 | 0 | 25 | 25 | 0 | 25 | 25.03 | 20 | 19.6 | 10 | 10.08 | 200 | 39 | 39 | 61 | 61 | 20.5 | 20.5 | 79.5 | 79.5 | 7.523414 | 0 | 0 | 0 | 0.2 | 0.196 | 0.1 | 0.1008 | 0 | 0 | 0 | 0 | 0 | 0 | 0 | 0 | 0 | 0 | 0 | 0 | 0 | 0 | 0 | 0 | 0 | 0 | 0 | 0 | 0 | 0 | 0 | 0 | 0 | 0 | 0 | 0 | 0 | 40 | 39.2 | 20 | 20.16 | 0 | 0 | 0 | 0 | 0 | 0 | 0 | 0 | 0 | 0 | 0 | 0 | 0 | 0 | 0 | 0 | 0 | 0 | 0 | 0 | 0 | 0 | -10 | 0 | 0 | Off | 49212.4 | 0 | 25.5 | 25 | 1 | 75 | 75.1 | 0 | 0 | 61 | 61 | 79.5 | 79.5 | 39 | 39 | 20.5 | 20.5 | 75 | 75.1 | 0 | 0 | 0 | 113778
195.43 | 5.5681 | 107.5234 | 0.0002 | 25 | 25 | 0 | 25 | 25.03 | 20 | 19.555 | 10 | 10.065 | 200 | 39 | 39 | 61 | 61 | 20.5 | 20.5 | 79.5 | 79.5 | 7.523414 | 0 | 0 | 0 | 0.2 | 0.19555 | 0.1 | 0.10065 | 0 | 0 | 0 | 0 | 0 | 0 | 0 | 0 | 0 | 0 | 0 | 0 | 0 | 0 | 0 | 0 | 0 | 0 | 0 | 0 | 0 | 0 | 0 | 0 | 0 | 0 | 0 | 0 | 0 | 40 | 39.11 | 20 | 20.13 | 0 | 0 | 0 | 0 | 0 | 0 | 0 | 0 | 0 | 0 | 0 | 0 | 0 | 0 | 0 | 0 | 0 | 0 | 0 | 0 | 0 | 0 | -10 | 0 | 0 | Off | 49205.3 | 0 | 25.5 | 24.9 | 1 | 75 | 75 | 0 | 0 | 61 | 61 | 79.5 | 79.5 | 39 | 39 | 20.5 | 20.5 | 75 | 75 | 0 | 0 | 0 | 113781
195.77 | 5.5681 | 107.5234 | 0.0003 | 25 | 25 | 0 | 25 | 25.03 | 20 | 19.58 | 10 | 10.065 | 200 | 39 | 39 | 61 | 61 | 20.5 | 20.5 | 79.5 | 79.5 | 7.523414 | 0 | 0 | 0 | 0.2 | 0.1958 | 0.1 | 0.10065 | 0 | 0 | 0 | 0 | 0 | 0 | 0 | 0 | 0 | 0 | 0 | 0 | 0 | 0 | 0 | 0 | 0 | 0 | 0 | 0 | 0 | 0 | 0 | 0 | 0 | 0 | 0 | 0 | 0 | 40 | 39.16 | 20 | 20.13 | 0 | 0 | 0 | 0 | 0 | 0 | 0 | 0 | 0 | 0 | 0 | 0 | 0 | 0 | 0 | 0 | 0 | 0 | 0 | 0 | 0 | 0 | -10 | 0 | 0 | Off | 49198.6 | 0 | 25.5 | 24.9 | 1 | 75 | 75 | 0 | 0 | 61 | 61 | 79.5 | 79.5 | 39 | 39 | 20.5 | 20.5 | 75 | 75 | 0 | 0 | 0 | 113775
196.1 | 5.568 | 107.5215 | 0.0004 | 25 | 25 | 0 | 25 | 25.02 | 20 | 19.585 | 10 | 10.05 | 200 | 39 | 39 | 61 | 61 | 20.5 | 20.5 | 79.5 | 79.5 | 7.521483 | 0 | 0 | 0 | 0.2 | 0.19585 | 0.1 | 0.1005 | 0 | 0 | 0 | 0 | 0 | 0 | 0 | 0 | 0 | 0 | 0 | 0 | 0 | 0 | 0 | 0 | 0 | 0 | 0 | 0 | 0 | 0 | 0 | 0 | 0 | 0 | 0 | 0 | 0 | 40 | 39.17 | 20 | 20.1 | 0 | 0 | 0 | 0 | 0 | 0 | 0 | 0 | 0 | 0 | 0 | 0 | 0 | 0 | 0 | 0 | 0 | 0 | 0 | 0 | 0 | 0 | -10 | 0 | 0 | Off | 49197.2 | 0 | 25.5 | 25 | 1 | 75 | 74.9 | 0 | 0 | 61 | 61 | 79.5 | 79.5 | 39 | 39 | 20.5 | 20.5 | 75 | 74.9 | 0 | 0 | 0 | 113771
196.43 | 5.5681 | 107.5234 | 0.0004 | 25 | 25 | 0 | 25 | 25 | 20 | 19.565 | 10 | 10.08 | 200 | 39 | 39.1 | 61 | 61 | 20.5 | 20.5 | 79.5 | 79.5 | 7.523414 | 0 | 0 | 0 | 0.2 | 0.19565 | 0.1 | 0.1008 | 0 | 0 | 0 | 0 | 0 | 0 | 0 | 0 | 0 | 0 | 0 | 0 | 0 | 0 | 0 | 0 | 0 | 0 | 0 | 0 | 0 | 0 | 0 | 0 | 0 | 0 | 0 | 0 | 0 | 40 | 39.13 | 20 | 20.16 | 0 | 0 | 0 | 0 | 0 | 0 | 0 | 0 | 0 | 0 | 0 | 0 | 0 | 0 | 0 | 0 | 0 | 0 | 0 | 0 | 0 | 0 | -10 | 0 | 0 | Off | 49205.1 | 0 | 25.5 | 24.9 | 1 | 75 | 75 | 0 | 0 | 61 | 61 | 79.5 | 79.5 | 39 | 39.1 | 20.5 | 20.5 | 75 | 75 | 0 | 0 | 0 | 113787
196.77 | 5.5681 | 107.5234 | 0.0004 | 25 | 25 | 0 | 25 | 25.02 | 20 | 19.605 | 10 | 10.06 | 200 | 39 | 39 | 61 | 61 | 20.5 | 20.5 | 79.5 | 79.6 | 7.523414 | 0 | 0 | 0 | 0.2 | 0.19605 | 0.1 | 0.1006 | 0 | 0 | 0 | 0 | 0 | 0 | 0 | 0 | 0 | 0 | 0 | 0 | 0 | 0 | 0 | 0 | 0 | 0 | 0 | 0 | 0 | 0 | 0 | 0 | 0 | 0 | 0 | 0 | 0 | 40 | 39.21 | 20 | 20.12 | 0 | 0 | 0 | 0 | 0 | 0 | 0 | 0 | 0 | 0 | 0 | 0 | 0 | 0 | 0 | 0 | 0 | 0 | 0 | 0 | 0 | 0 | -10 | 0 | 0 | Off | 49183.1 | 0 | 25.5 | 24.9 | 1 | 75 | 75 | 0 | 0 | 61 | 61 | 79.5 | 79.6 | 39 | 39 | 20.5 | 20.5 | 75 | 75 | 0 | 0 | 0 | 113781
197.1 | 5.568 | 107.5215 | 0.0005 | 25 | 25 | 0 | 25 | 25.02 | 20 | 19.58 | 10 | 10.08 | 200 | 39 | 39 | 61 | 60.9 | 20.5 | 20.5 | 79.5 | 79.5 | 7.521483 | 0 | 0 | 0 | 0.2 | 0.1958 | 0.1 | 0.1008 | 0 | 0 | 0 | 0 | 0 | 0 | 0 | 0 | 0 | 0 | 0 | 0 | 0 | 0 | 0 | 0 | 0 | 0 | 0 | 0 | 0 | 0 | 0 | 0 | 0 | 0 | 0 | 0 | 0 | 40 | 39.16 | 20 | 20.16 | 0 | 0 | 0 | 0 | 0 | 0 | 0 | 0 | 0 | 0 | 0 | 0 | 0 | 0 | 0 | 0 | 0 | 0 | 0 | 0 | 0 | 0 | -10 | 0 | 0 | Off | 49180.2 | 0 | 25.5 | 24.9 | 1 | 75 | 75 | 0 | 0 | 61 | 60.9 | 79.5 | 79.5 | 39 | 39 | 20.5 | 20.5 | 75 | 75 | 0 | 0 | 0 | 113771
197.44 | 5.568 | 107.5215 | 0.0004 | 25 | 25 | 0 | 25 | 25.02 | 20 | 19.605 | 10 | 10.06 | 200 | 39 | 39 | 61 | 61 | 20.5 | 20.6 | 79.5 | 79.5 | 7.521483 | 0 | 0 | 0 | 0.2 | 0.19605 | 0.1 | 0.1006 | 0 | 0 | 0 | 0 | 0 | 0 | 0 | 0 | 0 | 0 | 0 | 0 | 0 | 0 | 0 | 0 | 0 | 0 | 0 | 0 | 0 | 0 | 0 | 0 | 0 | 0 | 0 | 0 | 0 | 40 | 39.21 | 20 | 20.12 | 0 | 0 | 0 | 0 | 0 | 0 | 0 | 0 | 0 | 0 | 0 | 0 | 0 | 0 | 0 | 0 | 0 | 0 | 0 | 0 | 0 | 0 | -10 | 0 | 0 | Off | 49163.2 | 0 | 25.5 | 24.8 | 1 | 75 | 75 | 0 | 0 | 61 | 61 | 79.5 | 79.5 | 39 | 39 | 20.5 | 20.6 | 75 | 75 | 0 | 2.4 | 0 | 113774
197.77 | 5.5681 | 107.5234 | 0.0003 | 25 | 25 | 0 | 25 | 25.03 | 20 | 19.59 | 10 | 10.08 | 200 | 39 | 39 | 61 | 60.9 | 20.5 | 20.5 | 79.5 | 79.6 | 7.523414 | 0 | 0 | 0 | 0.2 | 0.1959 | 0.1 | 0.1008 | 0 | 0 | 0 | 0 | 0 | 0 | 0 | 0 | 0 | 0 | 0 | 0 | 0 | 0 | 0 | 0 | 0 | 0 | 0 | 0 | 0 | 0 | 0 | 0 | 0 | 0 | 0 | 0 | 0 | 40 | 39.18 | 20 | 20.16 | 0 | 0 | 0 | 0 | 0 | 0 | 0 | 0 | 0 | 0 | 0 | 0 | 0 | 0 | 0 | 0 | 0 | 0 | 0 | 0 | 0 | 0 | -10 | 0 | 0 | Off | 49194.7 | 0 | 25.5 | 24.9 | 1 | 75 | 75 | 0 | 0 | 61 | 60.9 | 79.5 | 79.6 | 39 | 39 | 20.5 | 20.5 | 75 | 75 | 0 | 0 | 0 | 113771
198.11 | 5.5681 | 107.5234 | 0.0003 | 25 | 25 | 0 | 25 | 25.03 | 20 | 19.58 | 10 | 10.075 | 200 | 39 | 39 | 61 | 61 | 20.5 | 20.8 | 79.5 | 79.5 | 7.523414 | 0 | 0 | 0 | 0.2 | 0.1958 | 0.1 | 0.10075 | 0 | 0 | 0 | 0 | 0 | 0 | 0 | 0 | 0 | 0 | 0 | 0 | 0 | 0 | 0 | 0 | 0 | 0 | 0 | 0 | 0 | 0 | 0 | 0 | 0 | 0 | 0 | 0 | 0 | 40 | 39.16 | 20 | 20.15 | 0 | 0 | 0 | 0 | 0 | 0 | 0 | 0 | 0 | 0 | 0 | 0 | 0 | 0 | 0 | 0 | 0 | 0 | 0 | 0 | 0 | 0 | -10 | 0 | 0 | Off | 49193.5 | 0 | 25.5 | 25 | 1 | 75 | 75 | 0 | 0 | 61 | 61 | 79.5 | 79.5 | 39 | 39 | 20.5 | 20.8 | 75 | 75 | 0 | 3.1 | 0 | 113782
198.44 | 5.5681 | 107.5234 | 0.0004 | 25 | 25 | 0 | 25 | 25.02 | 20 | 19.575 | 10 | 10.05 | 200 | 39 | 39 | 61 | 61 | 20.5 | 20.5 | 79.5 | 79.5 | 7.523414 | 0 | 0 | 0 | 0.2 | 0.19575 | 0.1 | 0.1005 | 0 | 0 | 0 | 0 | 0 | 0 | 0 | 0 | 0 | 0 | 0 | 0 | 0 | 0 | 0 | 0 | 0 | 0 | 0 | 0 | 0 | 0 | 0 | 0 | 0 | 0 | 0 | 0 | 0 | 40 | 39.15 | 20 | 20.1 | 0 | 0 | 0 | 0 | 0 | 0 | 0 | 0 | 0 | 0 | 0 | 0 | 0 | 0 | 0 | 0 | 0 | 0 | 0 | 0 | 0 | 0 | -10 | 0 | 0 | Off | 49197 | 0 | 25.5 | 25 | 1 | 75 | 75 | 0 | 0 | 61 | 61 | 79.5 | 79.5 | 39 | 39 | 20.5 | 20.5 | 75 | 75 | 0 | 0 | 0 | 113767
198.77 | 5.5681 | 107.5234 | 0.0003 | 25 | 25 | 0 | 25 | 25.02 | 20 | 19.58 | 5 | 10.075 | 200 | 39 | 39 | 61 | 61 | 10.5 | 10.5 | 89.5 | 89.5 | 7.523414 | 0 | 0 | 0 | 0.2 | 0.1958 | 0.05 | 0.10075 | 0 | 0 | 0 | 0 | 0 | 0 | 0 | 0 | 0 | 0 | 0 | 0 | 0 | 0 | 0 | 0 | 0 | 0 | 0 | 0 | 0 | 0 | 0 | 0 | 0 | 0 | 0 | 0 | 0 | 40 | 39.16 | 10 | 20.15 | 0 | 0 | 0 | 0 | 0 | 0 | 0 | 0 | 0 | 0 | 0 | 0 | 0 | 0 | 0 | 0 | 0 | 0 | 0 | 0 | 0 | 0 | -10 | 0 | 0 | Off | 49199.5 | 0 | 25.5 | 25 | 1 | 75 | 74.9 | 0 | 0 | 61 | 61 | 89.5 | 89.5 | 39 | 39 | 10.5 | 10.5 | 75 | 74.9 | 0 | 0 | 0 | 113784
199.11 | 5.5681 | 107.5234 | 0.0003 | 25 | 25 | 0 | 25 | 25.01 | 20 | 19.585 | 5 | 8.54 | 200 | 39 | 39 | 61 | 61 | 10.5 | 10.5 | 89.5 | 89.5 | 7.523414 | 0 | 0 | 0 | 0.2 | 0.19585 | 0.05 | 0.0854 | 0 | 0 | 0 | 0 | 0 | 0 | 0 | 0 | 0 | 0 | 0 | 0 | 0 | 0 | 0 | 0 | 0 | 0 | 0 | 0 | 0 | 0 | 0 | 0 | 0 | 0 | 0 | 0 | 0 | 40 | 39.17 | 10 | 17.08 | 0 | 0 | 0 | 0 | 0 | 0 | 0 | 0 | 0 | 0 | 0 | 0 | 0 | 0 | 0 | 0 | 0 | 0 | 0 | 0 | 0 | 0 | -10 | 0 | 0 | Off | 49195.4 | 0 | 25.5 | 24.9 | 1 | 75 | 75 | 0 | 0 | 61 | 61 | 89.5 | 89.5 | 39 | 39 | 10.5 | 10.5 | 75 | 75 | 0 | 0 | 0 | 112362
199.44 | 5.5682 | 107.5253 | 0.0004 | 25 | 25 | 0 | 25 | 25.03 | 20 | 19.59 | 5 | 5.365 | 200 | 39 | 39 | 61 | 60.9 | 10.5 | 10.5 | 89.5 | 89.5 | 7.525345 | 0 | 0 | 0 | 0.2 | 0.1959 | 0.05 | 0.05365 | 0 | 0 | 0 | 0 | 0 | 0 | 0 | 0 | 0 | 0 | 0 | 0 | 0 | 0 | 0 | 0 | 0 | 0 | 0 | 0 | 0 | 0 | 0 | 0 | 0 | 0 | 0 | 0 | 0 | 40 | 39.18 | 10 | 10.73 | 0 | 0 | 0 | 0 | 0 | 0 | 0 | 0 | 0 | 0 | 0 | 0 | 0 | 0 | 0 | 0 | 0 | 0 | 0 | 0 | 0 | 0 | -10 | 0 | 0 | Off | 49191.9 | 0 | 25.5 | 24.8 | 1 | 75 | 75 | 0 | 0 | 61 | 60.9 | 89.5 | 89.5 | 39 | 39 | 10.5 | 10.5 | 75 | 75 | 0 | 0 | 0 | 110426
199.78 | 5.5678 | 107.5176 | 0.0003 | 25 | 25 | 0 | 25 | 25.04 | 20 | 19.59 | 5 | 5.095 | 200 | 39 | 38.9 | 61 | 60.9 | 10.5 | 10.5 | 89.5 | 89.5 | 7.517621 | 0 | 0 | 0 | 0.2 | 0.1959 | 0.05 | 0.05095 | 0 | 0 | 0 | 0 | 0 | 0 | 0 | 0 | 0 | 0 | 0 | 0 | 0 | 0 | 0 | 0 | 0 | 0 | 0 | 0 | 0 | 0 | 0 | 0 | 0 | 0 | 0 | 0 | 0 | 40 | 39.18 | 10 | 10.19 | 0 | 0 | 0 | 0 | 0 | 0 | 0 | 0 | 0 | 0 | 0 | 0 | 0 | 0 | 0 | 0 | 0 | 0 | 0 | 0 | 0 | 0 | -10 | 0 | 0 | Off | 49175.9 | 0 | 25.5 | 25.1 | 1 | 75 | 75 | 0 | 0 | 61 | 60.9 | 89.5 | 89.5 | 39 | 38.9 | 10.5 | 10.5 | 75 | 75 | 0 | 0 | 0 | 110231
200.11 | 5.5669 | 107.5002 | -0.0008 | 25 | 25 | 0 | 25 | 25.03 | 20 | 19.555 | 5 | 5.05 | 200 | 39 | 39 | 61 | 61 | 10.5 | 10.5 | 89.5 | 89.5 | 7.500241 | 0 | 0 | 0 | 0.2 | 0.19555 | 0.05 | 0.0505 | 0 | 0 | 0 | 0 | 0 | 0 | 0 | 0 | 0 | 0 | 0 | 0 | 0 | 0 | 0 | 0 | 0 | 0 | 0 | 0 | 0 | 0 | 0 | 0 | 0 | 0 | 0 | 0 | 0 | 40 | 39.11 | 10 | 10.1 | 0 | 0 | 0 | 0 | 0 | 0 | 0 | 0 | 0 | 0 | 0 | 0 | 0 | 0 | 0 | 0 | 0 | 0 | 0 | 0 | 0 | 0 | -10 | 0 | 0 | Off | 49137.3 | 0 | 25.5 | 25 | 1 | 75 | 75 | 0 | 0 | 61 | 61 | 89.5 | 89.5 | 39 | 39 | 10.5 | 10.5 | 75 | 75 | 0 | 0 | 0 | 110201
200.44 | 5.5664 | 107.4906 | -0.0029 | 25 | 25 | 0 | 25 | 25.02 | 20 | 19.58 | 5 | 5.04 | 200 | 39 | 39 | 61 | 61 | 10.5 | 10.5 | 89.5 | 89.5 | 7.490586 | 0 | 0 | 0 | 0.2 | 0.1958 | 0.05 | 0.0504 | 0 | 0 | 0 | 0 | 0 | 0 | 0 | 0 | 0 | 0 | 0 | 0 | 0 | 0 | 0 | 0 | 0 | 0 | 0 | 0 | 0 | 0 | 0 | 0 | 0 | 0 | 0 | 0 | 0 | 40 | 39.16 | 10 | 10.08 | 0 | 0 | 0 | 0 | 0 | 0 | 0 | 0 | 0 | 0 | 0 | 0 | 0 | 0 | 0 | 0 | 0 | 0 | 0 | 0 | 0 | 0 | -10 | 0 | 0 | Off | 48770.8 | 0 | 25.5 | 24.9 | 1 | 75 | 75 | 0 | 0 | 61 | 61 | 89.5 | 89.5 | 39 | 39 | 10.5 | 10.5 | 75 | 75 | 0 | 0 | 0 | 110189
200.78 | 5.5659 | 107.4809 | -0.0052 | 25 | 25 | 0 | 25 | 25.04 | 20 | 19.57 | 5 | 5.035 | 200 | 39 | 39 | 61 | 61 | 10.5 | 10.5 | 89.5 | 89.5 | 7.480931 | 0 | 0 | 0 | 0.2 | 0.1957 | 0.05 | 0.05035 | 0 | 0 | 0 | 0 | 0 | 0 | 0 | 0 | 0 | 0 | 0 | 0 | 0 | 0 | 0 | 0 | 0 | 0 | 0 | 0 | 0 | 0 | 0 | 0 | 0 | 0 | 0 | 0 | 0 | 40 | 39.14 | 10 | 10.07 | 0 | 0 | 0 | 0 | 0 | 0 | 0 | 0 | 0 | 0 | 0 | 0 | 0 | 0 | 0 | 0 | 0 | 0 | 0 | 0 | 0 | 0 | -10 | 0 | 0 | Off | 47437.3 | 0 | 25.5 | 24.9 | 1 | 75 | 74.9 | 0 | 0 | 61 | 61 | 89.5 | 89.5 | 39 | 39 | 10.5 | 10.5 | 75 | 74.9 | 0 | 0 | 0 | 110201
201.11 | 5.5658 | 107.479 | -0.0076 | 25 | 25 | 0 | 25 | 25.03 | 20 | 19.58 | 5 | 5.06 | 200 | 39 | 38.9 | 61 | 61 | 10.5 | 10.5 | 89.5 | 89.5 | 7.479 | 0 | 0 | 0 | 0.2 | 0.1958 | 0.05 | 0.0506 | 0 | 0 | 0 | 0 | 0 | 0 | 0 | 0 | 0 | 0 | 0 | 0 | 0 | 0 | 0 | 0 | 0 | 0 | 0 | 0 | 0 | 0 | 0 | 0 | 0 | 0 | 0 | 0 | 0 | 40 | 39.16 | 10 | 10.12 | 0 | 0 | 0 | 0 | 0 | 0 | 0 | 0 | 0 | 0 | 0 | 0 | 0 | 0 | 0 | 0 | 0 | 0 | 0 | 0 | 0 | 0 | -10 | 0 | 0 | Off | 45933.6 | 0 | 25.5 | 24.9 | 1 | 75 | 75 | 0 | 0 | 61 | 61 | 89.5 | 89.5 | 39 | 38.9 | 10.5 | 10.5 | 75 | 75 | 0 | 0 | 0 | 110208
201.45 | 5.5659 | 107.4809 | -0.0095 | 25 | 25 | 0 | 25 | 25.03 | 20 | 19.575 | 5 | 5.04 | 200 | 39 | 39 | 61 | 61 | 10.5 | 10.5 | 89.5 | 89.5 | 7.480931 | 0 | 0 | 0 | 0.2 | 0.19575 | 0.05 | 0.0504 | 0 | 0 | 0 | 0 | 0 | 0 | 0 | 0 | 0 | 0 | 0 | 0 | 0 | 0 | 0 | 0 | 0 | 0 | 0 | 0 | 0 | 0 | 0 | 0 | 0 | 0 | 0 | 0 | 0 | 40 | 39.15 | 10 | 10.08 | 0 | 0 | 0 | 0 | 0 | 0 | 0 | 0 | 0 | 0 | 0 | 0 | 0 | 0 | 0 | 0 | 0 | 0 | 0 | 0 | 0 | 0 | -10 | 0 | 0 | Off | 44636.2 | 0 | 25.5 | 24.9 | 1 | 75 | 75.1 | 0 | 0 | 61 | 61 | 89.5 | 89.5 | 39 | 39 | 10.5 | 10.5 | 75 | 75.1 | 0 | 0 | 0 | 110195
201.78 | 5.566 | 107.4829 | -0.0108 | 25 | 25 | 0 | 25 | 25.01 | 20 | 19.605 | 5 | 5.045 | 200 | 39 | 38.9 | 61 | 61 | 10.5 | 10.5 | 89.5 | 89.6 | 7.482862 | 0 | 0 | 0 | 0.2 | 0.19605 | 0.05 | 0.05045 | 0 | 0 | 0 | 0 | 0 | 0 | 0 | 0 | 0 | 0 | 0 | 0 | 0 | 0 | 0 | 0 | 0 | 0 | 0 | 0 | 0 | 0 | 0 | 0 | 0 | 0 | 0 | 0 | 0 | 40 | 39.21 | 10 | 10.09 | 0 | 0 | 0 | 0 | 0 | 0 | 0 | 0 | 0 | 0 | 0 | 0 | 0 | 0 | 0 | 0 | 0 | 0 | 0 | 0 | 0 | 0 | -10 | 0 | 0 | Off | 43399.1 | 0 | 25.5 | 24.9 | 1 | 75 | 75.1 | 0 | 0 | 61 | 61 | 89.5 | 89.6 | 39 | 38.9 | 10.5 | 10.5 | 75 | 75.1 | 0 | 0 | 0 | 110198
202.12 | 5.5662 | 107.4867 | -0.0114 | 25 | 25 | 0 | 25 | 25.03 | 20 | 19.585 | 5 | 5.04 | 200 | 39 | 39 | 61 | 61 | 10.5 | 10.5 | 89.5 | 89.4 | 7.486724 | 0 | 0 | 0 | 0.2 | 0.19585 | 0.05 | 0.0504 | 0 | 0 | 0 | 0 | 0 | 0 | 0 | 0 | 0 | 0 | 0 | 0 | 0 | 0 | 0 | 0 | 0 | 0 | 0 | 0 | 0 | 0 | 0 | 0 | 0 | 0 | 0 | 0 | 0 | 40 | 39.17 | 10 | 10.08 | 0 | 0 | 0 | 0 | 0 | 0 | 0 | 0 | 0 | 0 | 0 | 0 | 0 | 0 | 0 | 0 | 0 | 0 | 0 | 0 | 0 | 0 | -10 | 0 | 0 | Off | 42393.6 | 0 | 25.5 | 24.9 | 1 | 75 | 75 | 0 | 0 | 61 | 61 | 89.5 | 89.4 | 39 | 39 | 10.5 | 10.5 | 75 | 75 | 0 | 0 | 0 | 110190
202.45 | 5.5663 | 107.4887 | -0.0116 | 25 | 25 | 0 | 25 | 25.03 | 20 | 19.58 | 5 | 5.05 | 200 | 39 | 39 | 61 | 61 | 10.5 | 10.5 | 89.5 | 89.5 | 7.488655 | 0 | 0 | 0 | 0.2 | 0.1958 | 0.05 | 0.0505 | 0 | 0 | 0 | 0 | 0 | 0 | 0 | 0 | 0 | 0 | 0 | 0 | 0 | 0 | 0 | 0 | 0 | 0 | 0 | 0 | 0 | 0 | 0 | 0 | 0 | 0 | 0 | 0 | 0 | 40 | 39.16 | 10 | 10.1 | 0 | 0 | 0 | 0 | 0 | 0 | 0 | 0 | 0 | 0 | 0 | 0 | 0 | 0 | 0 | 0 | 0 | 0 | 0 | 0 | 0 | 0 | -10 | 0 | 0 | Off | 41650.5 | 0 | 25.5 | 24.9 | 1 | 75 | 75.1 | 0 | 0 | 61 | 61 | 89.5 | 89.5 | 39 | 39 | 10.5 | 10.5 | 75 | 75.1 | 0 | 0 | 0 | 110201
202.78 | 5.5664 | 107.4906 | -0.0113 | 25 | 25 | 0 | 25 | 25.02 | 20 | 19.58 | 5 | 5.04 | 200 | 39 | 39 | 61 | 61 | 10.5 | 10.5 | 89.5 | 89.5 | 7.490586 | 0 | 0 | 0 | 0.2 | 0.1958 | 0.05 | 0.0504 | 0 | 0 | 0 | 0 | 0 | 0 | 0 | 0 | 0 | 0 | 0 | 0 | 0 | 0 | 0 | 0 | 0 | 0 | 0 | 0 | 0 | 0 | 0 | 0 | 0 | 0 | 0 | 0 | 0 | 40 | 39.16 | 10 | 10.08 | 0 | 0 | 0 | 0 | 0 | 0 | 0 | 0 | 0 | 0 | 0 | 0 | 0 | 0 | 0 | 0 | 0 | 0 | 0 | 0 | 0 | 0 | -10 | 0 | 0 | Off | 41063.2 | 0 | 25.5 | 24.9 | 1 | 75 | 74.9 | 0 | 0 | 61 | 61 | 89.5 | 89.5 | 39 | 39 | 10.5 | 10.5 | 75 | 74.9 | 0 | 0 | 0 | 110196
203.12 | 5.5664 | 107.4906 | -0.0105 | 25 | 25 | 0 | 25 | 25.05 | 20 | 19.58 | 5 | 5.045 | 200 | 39 | 39 | 61 | 61 | 10.5 | 10.5 | 89.5 | 89.4 | 7.490586 | 0 | 0 | 0 | 0.2 | 0.1958 | 0.05 | 0.05045 | 0 | 0 | 0 | 0 | 0 | 0 | 0 | 0 | 0 | 0 | 0 | 0 | 0 | 0 | 0 | 0 | 0 | 0 | 0 | 0 | 0 | 0 | 0 | 0 | 0 | 0 | 0 | 0 | 0 | 40 | 39.16 | 10 | 10.09 | 0 | 0 | 0 | 0 | 0 | 0 | 0 | 0 | 0 | 0 | 0 | 0 | 0 | 0 | 0 | 0 | 0 | 0 | 0 | 0 | 0 | 0 | -10 | 0 | 0 | Off | 40535.7 | 0 | 25.5 | 24.9 | 1 | 75 | 75 | 0 | 0 | 61 | 61 | 89.5 | 89.4 | 39 | 39 | 10.5 | 10.5 | 75 | 75 | 0 | 0 | 0 | 110199
203.45 | 5.5664 | 107.4906 | -0.0094 | 25 | 25 | 0 | 25 | 25 | 20 | 19.58 | 5 | 5.05 | 200 | 39 | 39 | 61 | 61 | 10.5 | 10.5 | 89.5 | 89.4 | 7.490586 | 0 | 0 | 0 | 0.2 | 0.1958 | 0.05 | 0.0505 | 0 | 0 | 0 | 0 | 0 | 0 | 0 | 0 | 0 | 0 | 0 | 0 | 0 | 0 | 0 | 0 | 0 | 0 | 0 | 0 | 0 | 0 | 0 | 0 | 0 | 0 | 0 | 0 | 0 | 40 | 39.16 | 10 | 10.1 | 0 | 0 | 0 | 0 | 0 | 0 | 0 | 0 | 0 | 0 | 0 | 0 | 0 | 0 | 0 | 0 | 0 | 0 | 0 | 0 | 0 | 0 | -10 | 0 | 0 | Off | 40202.7 | 0 | 25.5 | 24.9 | 1 | 75 | 75 | 0 | 0 | 61 | 61 | 89.5 | 89.4 | 39 | 39 | 10.5 | 10.5 | 75 | 75 | 0 | 0 | 0 | 110200
203.78 | 5.5664 | 107.4906 | -0.0078 | 25 | 25 | 0 | 25 | 25.02 | 20 | 19.545 | 5 | 5.04 | 200 | 39 | 39 | 61 | 61 | 10.5 | 10.5 | 89.5 | 89.6 | 7.490586 | 0 | 0 | 0 | 0.2 | 0.19545 | 0.05 | 0.0504 | 0 | 0 | 0 | 0 | 0 | 0 | 0 | 0 | 0 | 0 | 0 | 0 | 0 | 0 | 0 | 0 | 0 | 0 | 0 | 0 | 0 | 0 | 0 | 0 | 0 | 0 | 0 | 0 | 0 | 40 | 39.09 | 10 | 10.08 | 0 | 0 | 0 | 0 | 0 | 0 | 0 | 0 | 0 | 0 | 0 | 0 | 0 | 0 | 0 | 0 | 0 | 0 | 0 | 0 | 0 | 0 | -10 | 0 | 0 | Off | 40052.8 | 0 | 25.5 | 24.7 | 1 | 75 | 75 | 0 | 0 | 61 | 61 | 89.5 | 89.6 | 39 | 39 | 10.5 | 10.5 | 75 | 75 | 0 | 0 | 0 | 110205
204.12 | 5.5664 | 107.4906 | -0.006 | 25 | 25 | 0 | 25 | 25.04 | 20 | 19.555 | 5 | 5.04 | 200 | 39 | 39 | 61 | 61 | 10.5 | 10.5 | 89.5 | 89.5 | 7.490586 | 0 | 0 | 0 | 0.2 | 0.19555 | 0.05 | 0.0504 | 0 | 0 | 0 | 0 | 0 | 0 | 0 | 0 | 0 | 0 | 0 | 0 | 0 | 0 | 0 | 0 | 0 | 0 | 0 | 0 | 0 | 0 | 0 | 0 | 0 | 0 | 0 | 0 | 0 | 40 | 39.11 | 10 | 10.08 | 0 | 0 | 0 | 0 | 0 | 0 | 0 | 0 | 0 | 0 | 0 | 0 | 0 | 0 | 0 | 0 | 0 | 0 | 0 | 0 | 0 | 0 | -10 | 0 | 0 | Off | 39847.8 | 0 | 25.5 | 25 | 1 | 75 | 75 | 0 | 0 | 61 | 61 | 89.5 | 89.5 | 39 | 39 | 10.5 | 10.5 | 75 | 75 | 0 | 0 | 0 | 110193
204.45 | 5.5664 | 107.4906 | -0.0038 | 25 | 25 | 0 | 25 | 25.02 | 20 | 19.59 | 5 | 5.045 | 200 | 39 | 39 | 61 | 60.9 | 10.5 | 10.5 | 89.5 | 89.5 | 7.490586 | 0 | 0 | 0 | 0.2 | 0.1959 | 0.05 | 0.05045 | 0 | 0 | 0 | 0 | 0 | 0 | 0 | 0 | 0 | 0 | 0 | 0 | 0 | 0 | 0 | 0 | 0 | 0 | 0 | 0 | 0 | 0 | 0 | 0 | 0 | 0 | 0 | 0 | 0 | 40 | 39.18 | 10 | 10.09 | 0 | 0 | 0 | 0 | 0 | 0 | 0 | 0 | 0 | 0 | 0 | 0 | 0 | 0 | 0 | 0 | 0 | 0 | 0 | 0 | 0 | 0 | -10 | 0 | 0 | Off | 39763.4 | 0 | 25.5 | 25 | 1 | 75 | 75 | 0 | 0 | 61 | 60.9 | 89.5 | 89.5 | 39 | 39 | 10.5 | 10.5 | 75 | 75 | 0 | 0 | 0 | 110195
204.79 | 5.5664 | 107.4906 | -0.001 | 25 | 25 | 0 | 25 | 25.02 | 20 | 19.575 | 5 | 5.04 | 200 | 39 | 39 | 61 | 61 | 10.5 | 10.5 | 89.5 | 89.5 | 7.490586 | 0 | 0 | 0 | 0.2 | 0.19575 | 0.05 | 0.0504 | 0 | 0 | 0 | 0 | 0 | 0 | 0 | 0 | 0 | 0 | 0 | 0 | 0 | 0 | 0 | 0 | 0 | 0 | 0 | 0 | 0 | 0 | 0 | 0 | 0 | 0 | 0 | 0 | 0 | 40 | 39.15 | 10 | 10.08 | 0 | 0 | 0 | 0 | 0 | 0 | 0 | 0 | 0 | 0 | 0 | 0 | 0 | 0 | 0 | 0 | 0 | 0 | 0 | 0 | 0 | 0 | -10 | 0 | 0 | Off | 39682.4 | 0 | 25.5 | 24.9 | 1 | 75 | 75 | 0 | 0 | 61 | 61 | 89.5 | 89.5 | 39 | 39 | 10.5 | 10.5 | 75 | 75 | 0 | 0 | 0 | 110194
205.12 | 5.5664 | 107.4906 | 0.0011 | 25 | 25 | 0 | 25 | 25.02 | 20 | 19.59 | 5 | 5.04 | 200 | 39 | 39 | 61 | 60.9 | 10.5 | 10.5 | 89.5 | 89.5 | 7.490586 | 0 | 0 | 0 | 0.2 | 0.1959 | 0.05 | 0.0504 | 0 | 0 | 0 | 0 | 0 | 0 | 0 | 0 | 0 | 0 | 0 | 0 | 0 | 0 | 0 | 0 | 0 | 0 | 0 | 0 | 0 | 0 | 0 | 0 | 0 | 0 | 0 | 0 | 0 | 40 | 39.18 | 10 | 10.08 | 0 | 0 | 0 | 0 | 0 | 0 | 0 | 0 | 0 | 0 | 0 | 0 | 0 | 0 | 0 | 0 | 0 | 0 | 0 | 0 | 0 | 0 | -10 | 0 | 0 | Off | 39619.2 | 0 | 25.5 | 24.9 | 1 | 75 | 75 | 0 | 0 | 61 | 60.9 | 89.5 | 89.5 | 39 | 39 | 10.5 | 10.5 | 75 | 75 | 0 | 0 | 0 | 110190
205.45 | 5.5664 | 107.4906 | 0.0021 | 25 | 25 | 0 | 25 | 25.02 | 20 | 19.555 | 5 | 5.045 | 200 | 39 | 39 | 61 | 61.1 | 10.5 | 10.5 | 89.5 | 89.5 | 7.490586 | 0 | 0 | 0 | 0.2 | 0.19555 | 0.05 | 0.05045 | 0 | 0 | 0 | 0 | 0 | 0 | 0 | 0 | 0 | 0 | 0 | 0 | 0 | 0 | 0 | 0 | 0 | 0 | 0 | 0 | 0 | 0 | 0 | 0 | 0 | 0 | 0 | 0 | 0 | 40 | 39.11 | 10 | 10.09 | 0 | 0 | 0 | 0 | 0 | 0 | 0 | 0 | 0 | 0 | 0 | 0 | 0 | 0 | 0 | 0 | 0 | 0 | 0 | 0 | 0 | 0 | -10 | 0 | 0 | Off | 39528.2 | 0 | 25.5 | 24.8 | 1 | 75 | 75 | 0 | 0 | 61 | 61.1 | 89.5 | 89.5 | 39 | 39 | 10.5 | 10.5 | 75 | 75 | 0 | 0 | 0 | 110198
205.79 | 5.5664 | 107.4906 | 0.0024 | 25 | 25 | 0 | 25 | 25.01 | 20 | 19.58 | 5 | 5.045 | 200 | 39 | 39 | 61 | 60.9 | 10.5 | 10.5 | 89.5 | 89.6 | 7.490586 | 0 | 0 | 0 | 0.2 | 0.1958 | 0.05 | 0.05045 | 0 | 0 | 0 | 0 | 0 | 0 | 0 | 0 | 0 | 0 | 0 | 0 | 0 | 0 | 0 | 0 | 0 | 0 | 0 | 0 | 0 | 0 | 0 | 0 | 0 | 0 | 0 | 0 | 0 | 40 | 39.16 | 10 | 10.09 | 0 | 0 | 0 | 0 | 0 | 0 | 0 | 0 | 0 | 0 | 0 | 0 | 0 | 0 | 0 | 0 | 0 | 0 | 0 | 0 | 0 | 0 | -10 | 0 | 0 | Off | 39505.4 | 0 | 25.5 | 25 | 1 | 75 | 75 | 0 | 0 | 61 | 60.9 | 89.5 | 89.6 | 39 | 39 | 10.5 | 10.5 | 75 | 75 | 0 | 0 | 0 | 110195
206.12 | 5.5664 | 107.4906 | 0.002 | 25 | 25 | 0 | 25 | 25.03 | 20 | 19.555 | 5 | 5.04 | 200 | 39 | 39.1 | 61 | 61 | 10.5 | 10.5 | 89.5 | 89.5 | 7.490586 | 0 | 0 | 0 | 0.2 | 0.19555 | 0.05 | 0.0504 | 0 | 0 | 0 | 0 | 0 | 0 | 0 | 0 | 0 | 0 | 0 | 0 | 0 | 0 | 0 | 0 | 0 | 0 | 0 | 0 | 0 | 0 | 0 | 0 | 0 | 0 | 0 | 0 | 0 | 40 | 39.11 | 10 | 10.08 | 0 | 0 | 0 | 0 | 0 | 0 | 0 | 0 | 0 | 0 | 0 | 0 | 0 | 0 | 0 | 0 | 0 | 0 | 0 | 0 | 0 | 0 | -10 | 0 | 0 | Off | 39482.6 | 0 | 25.5 | 25 | 1 | 75 | 75 | 0 | 0 | 61 | 61 | 89.5 | 89.5 | 39 | 39.1 | 10.5 | 10.5 | 75 | 75 | 0 | 0 | 0 | 110192
206.46 | 5.5664 | 107.4906 | 0.0014 | 25 | 25 | 0 | 25 | 25.03 | 20 | 19.58 | 5 | 5.045 | 200 | 39 | 39 | 61 | 61 | 10.5 | 10.5 | 89.5 | 89.5 | 7.490586 | 0 | 0 | 0 | 0.2 | 0.1958 | 0.05 | 0.05045 | 0 | 0 | 0 | 0 | 0 | 0 | 0 | 0 | 0 | 0 | 0 | 0 | 0 | 0 | 0 | 0 | 0 | 0 | 0 | 0 | 0 | 0 | 0 | 0 | 0 | 0 | 0 | 0 | 0 | 40 | 39.16 | 10 | 10.09 | 0 | 0 | 0 | 0 | 0 | 0 | 0 | 0 | 0 | 0 | 0 | 0 | 0 | 0 | 0 | 0 | 0 | 0 | 0 | 0 | 0 | 0 | -10 | 0 | 0 | Off | 39462.9 | 0 | 25.5 | 25 | 1 | 75 | 75 | 0 | 0 | 61 | 61 | 89.5 | 89.5 | 39 | 39 | 10.5 | 10.5 | 75 | 75 | 0 | 0 | 0 | 110205
206.79 | 5.5664 | 107.4906 | 0.0008 | 25 | 25 | 0 | 25 | 25.03 | 20 | 19.565 | 5 | 5.045 | 200 | 39 | 39 | 61 | 61 | 10.5 | 10.5 | 89.5 | 89.4 | 7.490586 | 0 | 0 | 0 | 0.2 | 0.19565 | 0.05 | 0.05045 | 0 | 0 | 0 | 0 | 0 | 0 | 0 | 0 | 0 | 0 | 0 | 0 | 0 | 0 | 0 | 0 | 0 | 0 | 0 | 0 | 0 | 0 | 0 | 0 | 0 | 0 | 0 | 0 | 0 | 40 | 39.13 | 10 | 10.09 | 0 | 0 | 0 | 0 | 0 | 0 | 0 | 0 | 0 | 0 | 0 | 0 | 0 | 0 | 0 | 0 | 0 | 0 | 0 | 0 | 0 | 0 | -10 | 0 | 0 | Off | 39449.9 | 0 | 25.5 | 24.9 | 1 | 75 | 75 | 0 | 0 | 61 | 61 | 89.5 | 89.4 | 39 | 39 | 10.5 | 10.5 | 75 | 75 | 0 | 0 | 0 | 110196
207.12 | 5.5664 | 107.4906 | 0.0004 | 25 | 25 | 0 | 25 | 24.98 | 20 | 19.58 | 5 | 5.04 | 200 | 39 | 38.9 | 61 | 61 | 10.5 | 10.5 | 89.5 | 89.5 | 7.490586 | 0 | 0 | 0 | 0.2 | 0.1958 | 0.05 | 0.0504 | 0 | 0 | 0 | 0 | 0 | 0 | 0 | 0 | 0 | 0 | 0 | 0 | 0 | 0 | 0 | 0 | 0 | 0 | 0 | 0 | 0 | 0 | 0 | 0 | 0 | 0 | 0 | 0 | 0 | 40 | 39.16 | 10 | 10.08 | 0 | 0 | 0 | 0 | 0 | 0 | 0 | 0 | 0 | 0 | 0 | 0 | 0 | 0 | 0 | 0 | 0 | 0 | 0 | 0 | 0 | 0 | -10 | 0 | 0 | Off | 39423.7 | 0 | 25.5 | 25.1 | 1 | 75 | 75 | 0 | 0 | 61 | 61 | 89.5 | 89.5 | 39 | 38.9 | 10.5 | 10.5 | 75 | 75 | 0 | 0 | 0 | 110193
207.46 | 5.5664 | 107.4906 | 0.0001 | 25 | 25 | 0 | 25 | 25.04 | 20 | 19.585 | 5 | 5.055 | 200 | 39 | 39 | 61 | 61 | 10.5 | 10.5 | 89.5 | 89.5 | 7.490586 | 0 | 0 | 0 | 0.2 | 0.19585 | 0.05 | 0.05055 | 0 | 0 | 0 | 0 | 0 | 0 | 0 | 0 | 0 | 0 | 0 | 0 | 0 | 0 | 0 | 0 | 0 | 0 | 0 | 0 | 0 | 0 | 0 | 0 | 0 | 0 | 0 | 0 | 0 | 40 | 39.17 | 10 | 10.11 | 0 | 0 | 0 | 0 | 0 | 0 | 0 | 0 | 0 | 0 | 0 | 0 | 0 | 0 | 0 | 0 | 0 | 0 | 0 | 0 | 0 | 0 | -10 | 0 | 0 | Off | 39406.8 | 0 | 25.5 | 24.9 | 1 | 75 | 75 | 0 | 0 | 61 | 61 | 89.5 | 89.5 | 39 | 39 | 10.5 | 10.5 | 75 | 75 | 0 | 0 | 0 | 110197
207.79 | 5.5664 | 107.4906 | 0 | 25 | 25 | 0 | 25 | 25.03 | 20 | 19.585 | 5 | 5.045 | 200 | 39 | 39 | 61 | 61 | 10.5 | 10.5 | 89.5 | 89.5 | 7.490586 | 0 | 0 | 0 | 0.2 | 0.19585 | 0.05 | 0.05045 | 0 | 0 | 0 | 0 | 0 | 0 | 0 | 0 | 0 | 0 | 0 | 0 | 0 | 0 | 0 | 0 | 0 | 0 | 0 | 0 | 0 | 0 | 0 | 0 | 0 | 0 | 0 | 0 | 0 | 40 | 39.17 | 10 | 10.09 | 0 | 0 | 0 | 0 | 0 | 0 | 0 | 0 | 0 | 0 | 0 | 0 | 0 | 0 | 0 | 0 | 0 | 0 | 0 | 0 | 0 | 0 | -10 | 0 | 0 | Off | 39396.2 | 0 | 25.5 | 25 | 1 | 75 | 75 | 0 | 0 | 61 | 61 | 89.5 | 89.5 | 39 | 39 | 10.5 | 10.5 | 75 | 75 | 0 | 0 | 0 | 110199
208.13 | 5.5663 | 107.4887 | -0.0001 | 25 | 25 | 0 | 25 | 25.03 | 20 | 19.555 | 5 | 5.065 | 200 | 39 | 39 | 61 | 61 | 10.5 | 10.5 | 89.5 | 89.5 | 7.488655 | 0 | 0 | 0 | 0.2 | 0.19555 | 0.05 | 0.05065 | 0 | 0 | 0 | 0 | 0 | 0 | 0 | 0 | 0 | 0 | 0 | 0 | 0 | 0 | 0 | 0 | 0 | 0 | 0 | 0 | 0 | 0 | 0 | 0 | 0 | 0 | 0 | 0 | 0 | 40 | 39.11 | 10 | 10.13 | 0 | 0 | 0 | 0 | 0 | 0 | 0 | 0 | 0 | 0 | 0 | 0 | 0 | 0 | 0 | 0 | 0 | 0 | 0 | 0 | 0 | 0 | -10 | 0 | 0 | Off | 39407.4 | 0 | 25.5 | 25 | 1 | 75 | 74.9 | 0 | 0 | 61 | 61 | 89.5 | 89.5 | 39 | 39 | 10.5 | 10.5 | 75 | 74.9 | 0 | 0 | 0 | 110207
208.46 | 5.5664 | 107.4906 | -0.0001 | 25 | 25 | 0 | 25 | 25.03 | 20 | 19.555 | 5 | 5.045 | 200 | 39 | 39 | 61 | 61 | 10.5 | 10.5 | 89.5 | 89.5 | 7.490586 | 0 | 0 | 0 | 0.2 | 0.19555 | 0.05 | 0.05045 | 0 | 0 | 0 | 0 | 0 | 0 | 0 | 0 | 0 | 0 | 0 | 0 | 0 | 0 | 0 | 0 | 0 | 0 | 0 | 0 | 0 | 0 | 0 | 0 | 0 | 0 | 0 | 0 | 0 | 40 | 39.11 | 10 | 10.09 | 0 | 0 | 0 | 0 | 0 | 0 | 0 | 0 | 0 | 0 | 0 | 0 | 0 | 0 | 0 | 0 | 0 | 0 | 0 | 0 | 0 | 0 | -10 | 0 | 0 | Off | 39402.4 | 0 | 25.5 | 24.7 | 1 | 75 | 75 | 0 | 0 | 61 | 61 | 89.5 | 89.5 | 39 | 39 | 10.5 | 10.5 | 75 | 75 | 0 | 0 | 0 | 110200
208.79 | 5.5664 | 107.4906 | -0.0001 | 25 | 25 | 0 | 25 | 25.02 | 20 | 19.57 | 5 | 5.045 | 200 | 39 | 39 | 61 | 61 | 10.5 | 10.5 | 89.5 | 89.5 | 7.490586 | 0 | 0 | 0 | 0.2 | 0.1957 | 0.05 | 0.05045 | 0 | 0 | 0 | 0 | 0 | 0 | 0 | 0 | 0 | 0 | 0 | 0 | 0 | 0 | 0 | 0 | 0 | 0 | 0 | 0 | 0 | 0 | 0 | 0 | 0 | 0 | 0 | 0 | 0 | 40 | 39.14 | 10 | 10.09 | 0 | 0 | 0 | 0 | 0 | 0 | 0 | 0 | 0 | 0 | 0 | 0 | 0 | 0 | 0 | 0 | 0 | 0 | 0 | 0 | 0 | 0 | -10 | 0 | 0 | Off | 39404.2 | 0 | 25.5 | 24.9 | 1 | 75 | 75.1 | 0 | 0 | 61 | 61 | 89.5 | 89.5 | 39 | 39 | 10.5 | 10.5 | 75 | 75.1 | 0 | 0 | 0 | 110196
209.13 | 5.5664 | 107.4906 | -0.0001 | 25 | 25 | 0 | 25 | 25.04 | 20 | 19.575 | 5 | 5.055 | 200 | 39 | 39 | 61 | 61 | 10.5 | 10.5 | 89.5 | 89.6 | 7.490586 | 0 | 0 | 0 | 0.2 | 0.19575 | 0.05 | 0.05055 | 0 | 0 | 0 | 0 | 0 | 0 | 0 | 0 | 0 | 0 | 0 | 0 | 0 | 0 | 0 | 0 | 0 | 0 | 0 | 0 | 0 | 0 | 0 | 0 | 0 | 0 | 0 | 0 | 0 | 40 | 39.15 | 10 | 10.11 | 0 | 0 | 0 | 0 | 0 | 0 | 0 | 0 | 0 | 0 | 0 | 0 | 0 | 0 | 0 | 0 | 0 | 0 | 0 | 0 | 0 | 0 | -10 | 0 | 0 | Off | 39407.8 | 0 | 25.5 | 24.9 | 1 | 75 | 75 | 0 | 0 | 61 | 61 | 89.5 | 89.6 | 39 | 39 | 10.5 | 10.5 | 75 | 75 | 0 | 0 | 0 | 110203
209.46 | 5.5664 | 107.4906 | -0.0001 | 25 | 25 | 0 | 25 | 25 | 20 | 19.58 | 5 | 5.04 | 200 | 39 | 39 | 61 | 61.1 | 10.5 | 10.5 | 89.5 | 89.4 | 7.490586 | 0 | 0 | 0 | 0.2 | 0.1958 | 0.05 | 0.0504 | 0 | 0 | 0 | 0 | 0 | 0 | 0 | 0 | 0 | 0 | 0 | 0 | 0 | 0 | 0 | 0 | 0 | 0 | 0 | 0 | 0 | 0 | 0 | 0 | 0 | 0 | 0 | 0 | 0 | 40 | 39.16 | 10 | 10.08 | 0 | 0 | 0 | 0 | 0 | 0 | 0 | 0 | 0 | 0 | 0 | 0 | 0 | 0 | 0 | 0 | 0 | 0 | 0 | 0 | 0 | 0 | -10 | 0 | 0 | Off | 39408.3 | 0 | 25.5 | 24.8 | 1 | 75 | 75 | 0 | 0 | 61 | 61.1 | 89.5 | 89.4 | 39 | 39 | 10.5 | 10.5 | 75 | 75 | 0 | 0 | 0 | 110193
209.8 | 5.5664 | 107.4906 | 0 | 25 | 25 | 0 | 25 | 25.02 | 20 | 19.58 | 5 | 5.045 | 200 | 39 | 39 | 61 | 61 | 10.5 | 10.5 | 89.5 | 89.5 | 7.490586 | 0 | 0 | 0 | 0.2 | 0.1958 | 0.05 | 0.05045 | 0 | 0 | 0 | 0 | 0 | 0 | 0 | 0 | 0 | 0 | 0 | 0 | 0 | 0 | 0 | 0 | 0 | 0 | 0 | 0 | 0 | 0 | 0 | 0 | 0 | 0 | 0 | 0 | 0 | 40 | 39.16 | 10 | 10.09 | 0 | 0 | 0 | 0 | 0 | 0 | 0 | 0 | 0 | 0 | 0 | 0 | 0 | 0 | 0 | 0 | 0 | 0 | 0 | 0 | 0 | 0 | -10 | 0 | 0 | Off | 39433.8 | 0 | 25.5 | 24.9 | 1 | 75 | 74.9 | 0 | 0 | 61 | 61 | 89.5 | 89.5 | 39 | 39 | 10.5 | 10.5 | 75 | 74.9 | 0 | 0 | 0 | 110197
210.13 | 5.5664 | 107.4906 | 0 | 25 | 25 | 0 | 25 | 25.03 | 20 | 19.575 | 5 | 5.065 | 200 | 39 | 39 | 61 | 61 | 10.5 | 10.5 | 89.5 | 89.6 | 7.490586 | 0 | 0 | 0 | 0.2 | 0.19575 | 0.05 | 0.05065 | 0 | 0 | 0 | 0 | 0 | 0 | 0 | 0 | 0 | 0 | 0 | 0 | 0 | 0 | 0 | 0 | 0 | 0 | 0 | 0 | 0 | 0 | 0 | 0 | 0 | 0 | 0 | 0 | 0 | 40 | 39.15 | 10 | 10.13 | 0 | 0 | 0 | 0 | 0 | 0 | 0 | 0 | 0 | 0 | 0 | 0 | 0 | 0 | 0 | 0 | 0 | 0 | 0 | 0 | 0 | 0 | -10 | 0 | 0 | Off | 39436.4 | 0 | 25.5 | 24.9 | 1 | 75 | 74.9 | 0 | 0 | 61 | 61 | 89.5 | 89.6 | 39 | 39 | 10.5 | 10.5 | 75 | 74.9 | 0 | 0 | 0 | 110207
210.46 | 5.5664 | 107.4906 | 0 | 25 | 25 | 0 | 25 | 25.03 | 20 | 19.57 | 5 | 5.045 | 200 | 39 | 38.9 | 61 | 61.1 | 10.5 | 10.5 | 89.5 | 89.5 | 7.490586 | 0 | 0 | 0 | 0.2 | 0.1957 | 0.05 | 0.05045 | 0 | 0 | 0 | 0 | 0 | 0 | 0 | 0 | 0 | 0 | 0 | 0 | 0 | 0 | 0 | 0 | 0 | 0 | 0 | 0 | 0 | 0 | 0 | 0 | 0 | 0 | 0 | 0 | 0 | 40 | 39.14 | 10 | 10.09 | 0 | 0 | 0 | 0 | 0 | 0 | 0 | 0 | 0 | 0 | 0 | 0 | 0 | 0 | 0 | 0 | 0 | 0 | 0 | 0 | 0 | 0 | -10 | 0 | 0 | Off | 39412.7 | 0 | 25.5 | 24.9 | 1 | 75 | 75 | 0 | 0 | 61 | 61.1 | 89.5 | 89.5 | 39 | 38.9 | 10.5 | 10.5 | 75 | 75 | 0 | 0 | 0 | 110198
210.8 | 5.5664 | 107.4906 | 0 | 25 | 25 | 0 | 25 | 25 | 20 | 19.57 | 5 | 5.045 | 200 | 39 | 39 | 61 | 61 | 10.5 | 10.5 | 89.5 | 89.5 | 7.490586 | 0 | 0 | 0 | 0.2 | 0.1957 | 0.05 | 0.05045 | 0 | 0 | 0 | 0 | 0 | 0 | 0 | 0 | 0 | 0 | 0 | 0 | 0 | 0 | 0 | 0 | 0 | 0 | 0 | 0 | 0 | 0 | 0 | 0 | 0 | 0 | 0 | 0 | 0 | 40 | 39.14 | 10 | 10.09 | 0 | 0 | 0 | 0 | 0 | 0 | 0 | 0 | 0 | 0 | 0 | 0 | 0 | 0 | 0 | 0 | 0 | 0 | 0 | 0 | 0 | 0 | -10 | 0 | 0 | Off | 39415.1 | 0 | 25.5 | 24.8 | 1 | 75 | 75 | 0 | 0 | 61 | 61 | 89.5 | 89.5 | 39 | 39 | 10.5 | 10.5 | 75 | 75 | 0 | 0 | 0 | 110196
211.13 | 5.5664 | 107.4906 | 0 | 25 | 25 | 0 | 25 | 25.04 | 20 | 19.57 | 5 | 5.045 | 200 | 39 | 39 | 61 | 61 | 10.5 | 10.5 | 89.5 | 89.5 | 7.490586 | 0 | 0 | 0 | 0.2 | 0.1957 | 0.05 | 0.05045 | 0 | 0 | 0 | 0 | 0 | 0 | 0 | 0 | 0 | 0 | 0 | 0 | 0 | 0 | 0 | 0 | 0 | 0 | 0 | 0 | 0 | 0 | 0 | 0 | 0 | 0 | 0 | 0 | 0 | 40 | 39.14 | 10 | 10.09 | 0 | 0 | 0 | 0 | 0 | 0 | 0 | 0 | 0 | 0 | 0 | 0 | 0 | 0 | 0 | 0 | 0 | 0 | 0 | 0 | 0 | 0 | -10 | 0 | 0 | Off | 39421.4 | 0 | 25.5 | 25 | 1 | 75 | 75 | 0 | 0 | 61 | 61 | 89.5 | 89.5 | 39 | 39 | 10.5 | 10.5 | 75 | 75 | 0 | 0 | 0 | 110196
211.46 | 5.5664 | 107.4906 | 0 | 25 | 25 | 0 | 25 | 25.03 | 20 | 19.575 | 5 | 5.045 | 200 | 39 | 39 | 61 | 61.1 | 10.5 | 10.5 | 89.5 | 89.5 | 7.490586 | 0 | 0 | 0 | 0.2 | 0.19575 | 0.05 | 0.05045 | 0 | 0 | 0 | 0 | 0 | 0 | 0 | 0 | 0 | 0 | 0 | 0 | 0 | 0 | 0 | 0 | 0 | 0 | 0 | 0 | 0 | 0 | 0 | 0 | 0 | 0 | 0 | 0 | 0 | 40 | 39.15 | 10 | 10.09 | 0 | 0 | 0 | 0 | 0 | 0 | 0 | 0 | 0 | 0 | 0 | 0 | 0 | 0 | 0 | 0 | 0 | 0 | 0 | 0 | 0 | 0 | -10 | 0 | 0 | Off | 39425.6 | 0 | 25.5 | 25 | 1 | 75 | 75 | 0 | 0 | 61 | 61.1 | 89.5 | 89.5 | 39 | 39 | 10.5 | 10.5 | 75 | 75 | 0 | 0 | 0 | 110197
211.8 | 5.5664 | 107.4906 | 0.0001 | 25 | 25 | 0 | 25 | 25.03 | 20 | 19.575 | 5 | 5.035 | 200 | 39 | 39 | 61 | 61 | 10.5 | 10.5 | 89.5 | 89.5 | 7.490586 | 0 | 0 | 0 | 0.2 | 0.19575 | 0.05 | 0.05035 | 0 | 0 | 0 | 0 | 0 | 0 | 0 | 0 | 0 | 0 | 0 | 0 | 0 | 0 | 0 | 0 | 0 | 0 | 0 | 0 | 0 | 0 | 0 | 0 | 0 | 0 | 0 | 0 | 0 | 40 | 39.15 | 10 | 10.07 | 0 | 0 | 0 | 0 | 0 | 0 | 0 | 0 | 0 | 0 | 0 | 0 | 0 | 0 | 0 | 0 | 0 | 0 | 0 | 0 | 0 | 0 | -10 | 0 | 0 | Off | 39426.2 | 0 | 25.5 | 24.9 | 1 | 75 | 74.9 | 0 | 0 | 61 | 61 | 89.5 | 89.5 | 39 | 39 | 10.5 | 10.5 | 75 | 74.9 | 0 | 0 | 0 | 110193
212.13 | 5.5664 | 107.4906 | 0.0001 | 25 | 25 | 0 | 25 | 25.04 | 20 | 19.555 | 5 | 5.045 | 200 | 39 | 39.1 | 61 | 61 | 10.5 | 10.5 | 89.5 | 89.5 | 7.490586 | 0 | 0 | 0 | 0.2 | 0.19555 | 0.05 | 0.05045 | 0 | 0 | 0 | 0 | 0 | 0 | 0 | 0 | 0 | 0 | 0 | 0 | 0 | 0 | 0 | 0 | 0 | 0 | 0 | 0 | 0 | 0 | 0 | 0 | 0 | 0 | 0 | 0 | 0 | 40 | 39.11 | 10 | 10.09 | 0 | 0 | 0 | 0 | 0 | 0 | 0 | 0 | 0 | 0 | 0 | 0 | 0 | 0 | 0 | 0 | 0 | 0 | 0 | 0 | 0 | 0 | -10 | 0 | 0 | Off | 39426.6 | 0 | 25.5 | 24.9 | 1 | 75 | 75 | 0 | 0 | 61 | 61 | 89.5 | 89.5 | 39 | 39.1 | 10.5 | 10.5 | 75 | 75 | 0 | 0 | 0 | 110191
212.47 | 5.5664 | 107.4906 | 0.0001 | 25 | 25 | 0 | 25 | 25.04 | 20 | 19.54 | 5 | 5.035 | 200 | 39 | 39 | 61 | 61 | 10.5 | 10.5 | 89.5 | 89.5 | 7.490586 | 0 | 0 | 0 | 0.2 | 0.1954 | 0.05 | 0.05035 | 0 | 0 | 0 | 0 | 0 | 0 | 0 | 0 | 0 | 0 | 0 | 0 | 0 | 0 | 0 | 0 | 0 | 0 | 0 | 0 | 0 | 0 | 0 | 0 | 0 | 0 | 0 | 0 | 0 | 40 | 39.08 | 10 | 10.07 | 0 | 0 | 0 | 0 | 0 | 0 | 0 | 0 | 0 | 0 | 0 | 0 | 0 | 0 | 0 | 0 | 0 | 0 | 0 | 0 | 0 | 0 | -10 | 0 | 0 | Off | 39427.3 | 0 | 25.5 | 24.9 | 1 | 75 | 75 | 0 | 0 | 61 | 61 | 89.5 | 89.5 | 39 | 39 | 10.5 | 10.5 | 75 | 75 | 0 | 0 | 0 | 110189
212.8 | 5.5664 | 107.4906 | 0.0001 | 25 | 25 | 0 | 25 | 25.04 | 20 | 19.58 | 5 | 5.04 | 200 | 39 | 38.9 | 61 | 61 | 10.5 | 10.5 | 89.5 | 89.5 | 7.490586 | 0 | 0 | 0 | 0.2 | 0.1958 | 0.05 | 0.0504 | 0 | 0 | 0 | 0 | 0 | 0 | 0 | 0 | 0 | 0 | 0 | 0 | 0 | 0 | 0 | 0 | 0 | 0 | 0 | 0 | 0 | 0 | 0 | 0 | 0 | 0 | 0 | 0 | 0 | 40 | 39.16 | 10 | 10.08 | 0 | 0 | 0 | 0 | 0 | 0 | 0 | 0 | 0 | 0 | 0 | 0 | 0 | 0 | 0 | 0 | 0 | 0 | 0 | 0 | 0 | 0 | -10 | 0 | 0 | Off | 39423.2 | 0 | 25.5 | 24.9 | 1 | 75 | 75 | 0 | 0 | 61 | 61 | 89.5 | 89.5 | 39 | 38.9 | 10.5 | 10.5 | 75 | 75 | 0 | 0 | 0 | 110189
213.13 | 5.5664 | 107.4906 | 0.0001 | 25 | 25 | 0 | 25 | 25.05 | 20 | 19.555 | 5 | 5.05 | 200 | 39 | 39 | 61 | 61 | 10.5 | 10.5 | 89.5 | 89.5 | 7.490586 | 0 | 0 | 0 | 0.2 | 0.19555 | 0.05 | 0.0505 | 0 | 0 | 0 | 0 | 0 | 0 | 0 | 0 | 0 | 0 | 0 | 0 | 0 | 0 | 0 | 0 | 0 | 0 | 0 | 0 | 0 | 0 | 0 | 0 | 0 | 0 | 0 | 0 | 0 | 40 | 39.11 | 10 | 10.1 | 0 | 0 | 0 | 0 | 0 | 0 | 0 | 0 | 0 | 0 | 0 | 0 | 0 | 0 | 0 | 0 | 0 | 0 | 0 | 0 | 0 | 0 | -10 | 0 | 0 | Off | 39425.2 | 0 | 25.5 | 24.7 | 1 | 75 | 75 | 0 | 0 | 61 | 61 | 89.5 | 89.5 | 39 | 39 | 10.5 | 10.5 | 75 | 75 | 0 | 0 | 0 | 110192
213.47 | 5.5664 | 107.4906 | 0 | 25 | 25 | 0 | 25 | 25.04 | 20 | 19.565 | 5 | 5.04 | 200 | 39 | 39 | 61 | 61 | 10.5 | 10.5 | 89.5 | 89.5 | 7.490586 | 0 | 0 | 0 | 0.2 | 0.19565 | 0.05 | 0.0504 | 0 | 0 | 0 | 0 | 0 | 0 | 0 | 0 | 0 | 0 | 0 | 0 | 0 | 0 | 0 | 0 | 0 | 0 | 0 | 0 | 0 | 0 | 0 | 0 | 0 | 0 | 0 | 0 | 0 | 40 | 39.13 | 10 | 10.08 | 0 | 0 | 0 | 0 | 0 | 0 | 0 | 0 | 0 | 0 | 0 | 0 | 0 | 0 | 0 | 0 | 0 | 0 | 0 | 0 | 0 | 0 | -10 | 0 | 0 | Off | 39422.2 | 0 | 25.5 | 24.9 | 1 | 75 | 75 | 0 | 0 | 61 | 61 | 89.5 | 89.5 | 39 | 39 | 10.5 | 10.5 | 75 | 75 | 0 | 0 | 0 | 110198
213.8 | 5.5664 | 107.4906 | 0 | 25 | 25 | 0 | 25 | 25.02 | 20 | 19.565 | 5 | 5.03 | 200 | 39 | 39 | 61 | 60.9 | 10.5 | 10.5 | 89.5 | 89.5 | 7.490586 | 0 | 0 | 0 | 0.2 | 0.19565 | 0.05 | 0.0503 | 0 | 0 | 0 | 0 | 0 | 0 | 0 | 0 | 0 | 0 | 0 | 0 | 0 | 0 | 0 | 0 | 0 | 0 | 0 | 0 | 0 | 0 | 0 | 0 | 0 | 0 | 0 | 0 | 0 | 40 | 39.13 | 10 | 10.06 | 0 | 0 | 0 | 0 | 0 | 0 | 0 | 0 | 0 | 0 | 0 | 0 | 0 | 0 | 0 | 0 | 0 | 0 | 0 | 0 | 0 | 0 | -10 | 0 | 0 | Off | 39417.8 | 0 | 25.5 | 24.9 | 1 | 75 | 75 | 0 | 0 | 61 | 60.9 | 89.5 | 89.5 | 39 | 39 | 10.5 | 10.5 | 75 | 75 | 0 | 0 | 0 | 110190
214.14 | 5.5664 | 107.4906 | 0 | 25 | 25 | 0 | 25 | 25.04 | 20 | 19.555 | 5 | 5.04 | 200 | 39 | 39 | 61 | 61 | 10.5 | 10.5 | 89.5 | 89.5 | 7.490586 | 0 | 0 | 0 | 0.2 | 0.19555 | 0.05 | 0.0504 | 0 | 0 | 0 | 0 | 0 | 0 | 0 | 0 | 0 | 0 | 0 | 0 | 0 | 0 | 0 | 0 | 0 | 0 | 0 | 0 | 0 | 0 | 0 | 0 | 0 | 0 | 0 | 0 | 0 | 40 | 39.11 | 10 | 10.08 | 0 | 0 | 0 | 0 | 0 | 0 | 0 | 0 | 0 | 0 | 0 | 0 | 0 | 0 | 0 | 0 | 0 | 0 | 0 | 0 | 0 | 0 | -10 | 0 | 0 | Off | 39425.4 | 0 | 25.5 | 25.1 | 1 | 75 | 75 | 0 | 0 | 61 | 61 | 89.5 | 89.5 | 39 | 39 | 10.5 | 10.5 | 75 | 75 | 0 | 0 | 0 | 110192
214.47 | 5.5664 | 107.4906 | 0 | 25 | 25 | 0 | 25 | 25.03 | 20 | 19.56 | 5 | 5.045 | 200 | 39 | 39 | 61 | 61 | 10.5 | 10.5 | 89.5 | 89.5 | 7.490586 | 0 | 0 | 0 | 0.2 | 0.1956 | 0.05 | 0.05045 | 0 | 0 | 0 | 0 | 0 | 0 | 0 | 0 | 0 | 0 | 0 | 0 | 0 | 0 | 0 | 0 | 0 | 0 | 0 | 0 | 0 | 0 | 0 | 0 | 0 | 0 | 0 | 0 | 0 | 40 | 39.12 | 10 | 10.09 | 0 | 0 | 0 | 0 | 0 | 0 | 0 | 0 | 0 | 0 | 0 | 0 | 0 | 0 | 0 | 0 | 0 | 0 | 0 | 0 | 0 | 0 | -10 | 0 | 0 | Off | 39421 | 0 | 25.5 | 24.9 | 1 | 75 | 75 | 0 | 0 | 61 | 61 | 89.5 | 89.5 | 39 | 39 | 10.5 | 10.5 | 75 | 75 | 0 | 0 | 0 | 110196
214.8 | 5.5664 | 107.4906 | 0 | 25 | 25 | 0 | 25 | 25.03 | 20 | 19.56 | 5 | 5.04 | 200 | 39 | 38.9 | 61 | 61 | 10.5 | 10.5 | 89.5 | 89.5 | 7.490586 | 0 | 0 | 0 | 0.2 | 0.1956 | 0.05 | 0.0504 | 0 | 0 | 0 | 0 | 0 | 0 | 0 | 0 | 0 | 0 | 0 | 0 | 0 | 0 | 0 | 0 | 0 | 0 | 0 | 0 | 0 | 0 | 0 | 0 | 0 | 0 | 0 | 0 | 0 | 40 | 39.12 | 10 | 10.08 | 0 | 0 | 0 | 0 | 0 | 0 | 0 | 0 | 0 | 0 | 0 | 0 | 0 | 0 | 0 | 0 | 0 | 0 | 0 | 0 | 0 | 0 | -10 | 0 | 0 | Off | 39425.1 | 0 | 25.5 | 24.8 | 1 | 75 | 75 | 0 | 0 | 61 | 61 | 89.5 | 89.5 | 39 | 38.9 | 10.5 | 10.5 | 75 | 75 | 0 | 0 | 0 | 110193
215.14 | 5.5664 | 107.4906 | 0 | 25 | 25 | 0 | 25 | 25.03 | 20 | 19.585 | 5 | 5.045 | 200 | 39 | 38.9 | 61 | 60.9 | 10.5 | 10.5 | 89.5 | 89.5 | 7.490586 | 0 | 0 | 0 | 0.2 | 0.19585 | 0.05 | 0.05045 | 0 | 0 | 0 | 0 | 0 | 0 | 0 | 0 | 0 | 0 | 0 | 0 | 0 | 0 | 0 | 0 | 0 | 0 | 0 | 0 | 0 | 0 | 0 | 0 | 0 | 0 | 0 | 0 | 0 | 40 | 39.17 | 10 | 10.09 | 0 | 0 | 0 | 0 | 0 | 0 | 0 | 0 | 0 | 0 | 0 | 0 | 0 | 0 | 0 | 0 | 0 | 0 | 0 | 0 | 0 | 0 | -10 | 0 | 0 | Off | 39430.7 | 0 | 25.5 | 24.9 | 1 | 75 | 75 | 0 | 0 | 61 | 60.9 | 89.5 | 89.5 | 39 | 38.9 | 10.5 | 10.5 | 75 | 75 | 0 | 0 | 0 | 110192
215.47 | 5.5664 | 107.4906 | 0 | 25 | 25 | 0 | 25 | 25.03 | 20 | 19.575 | 5 | 5.03 | 200 | 39 | 39 | 61 | 61 | 10.5 | 10.5 | 89.5 | 89.5 | 7.490586 | 0 | 0 | 0 | 0.2 | 0.19575 | 0.05 | 0.0503 | 0 | 0 | 0 | 0 | 0 | 0 | 0 | 0 | 0 | 0 | 0 | 0 | 0 | 0 | 0 | 0 | 0 | 0 | 0 | 0 | 0 | 0 | 0 | 0 | 0 | 0 | 0 | 0 | 0 | 40 | 39.15 | 10 | 10.06 | 0 | 0 | 0 | 0 | 0 | 0 | 0 | 0 | 0 | 0 | 0 | 0 | 0 | 0 | 0 | 0 | 0 | 0 | 0 | 0 | 0 | 0 | -10 | 0 | 0 | Off | 39423.1 | 0 | 25.5 | 24.9 | 1 | 75 | 75 | 0 | 0 | 61 | 61 | 89.5 | 89.5 | 39 | 39 | 10.5 | 10.5 | 75 | 75 | 0 | 0 | 0 | 110190
215.8 | 5.5664 | 107.4906 | 0 | 25 | 25 | 0 | 25 | 25.04 | 20 | 19.57 | 5 | 5.035 | 200 | 39 | 39 | 61 | 61 | 10.5 | 10.5 | 89.5 | 89.5 | 7.490586 | 0 | 0 | 0 | 0.2 | 0.1957 | 0.05 | 0.05035 | 0 | 0 | 0 | 0 | 0 | 0 | 0 | 0 | 0 | 0 | 0 | 0 | 0 | 0 | 0 | 0 | 0 | 0 | 0 | 0 | 0 | 0 | 0 | 0 | 0 | 0 | 0 | 0 | 0 | 40 | 39.14 | 10 | 10.07 | 0 | 0 | 0 | 0 | 0 | 0 | 0 | 0 | 0 | 0 | 0 | 0 | 0 | 0 | 0 | 0 | 0 | 0 | 0 | 0 | 0 | 0 | -10 | 0 | 0 | Off | 39412.8 | 0 | 25.5 | 25 | 1 | 75 | 75 | 0 | 0 | 61 | 61 | 89.5 | 89.5 | 39 | 39 | 10.5 | 10.5 | 75 | 75 | 0 | 0 | 0 | 110186
216.14 | 5.5664 | 107.4906 | 0 | 25 | 25 | 0 | 25 | 25.03 | 20 | 19.58 | 0 | 5.035 | 200 | 39 | 39 | 61 | 60.9 | 0 | 10.5 | 100 | 89.5 | 7.490586 | 0 | 0 | 0 | 0.2 | 0.1958 | 0 | 0.05035 | 0 | 0 | 0 | 0 | 0 | 0 | 0 | 0 | 0 | 0 | 0 | 0 | 0 | 0 | 0 | 0 | 0 | 0 | 0 | 0 | 0 | 0 | 0 | 0 | 0 | 0 | 0 | 0 | 0 | 40 | 39.16 | 0 | 10.07 | 0 | 0 | 0 | 0 | 0 | 0 | 0 | 0 | 0 | 0 | 0 | 0 | 0 | 0 | 0 | 0 | 0 | 0 | 0 | 0 | 0 | 0 | -10 | 0 | 0 | Off | 39409 | 0 | 25.5 | 25 | 1 | 75 | 75 | 0 | 0 | 61 | 60.9 | 100 | 89.5 | 39 | 39 | 0 | 10.5 | 75 | 75 | 0 | 0.1 | 0 | 110191
216.47 | 5.5665 | 107.4925 | 0 | 25 | 25 | 0 | 25 | 25.04 | 20 | 19.565 | 0 | 5.025 | 200 | 39 | 39 | 61 | 61 | 0 | 0 | 100 | 100 | 7.492517 | 0 | 0 | 0 | 0.2 | 0.19565 | 0 | 0.05025 | 0 | 0 | 0 | 0 | 0 | 0 | 0 | 0 | 0 | 0 | 0 | 0 | 0 | 0 | 0 | 0 | 0 | 0 | 0 | 0 | 0 | 0 | 0 | 0 | 0 | 0 | 0 | 0 | 0 | 40 | 39.13 | 0 | 10.05 | 0 | 0 | 0 | 0 | 0 | 0 | 0 | 0 | 0 | 0 | 0 | 0 | 0 | 0 | 0 | 0 | 0 | 0 | 0 | 0 | 0 | 0 | -10 | 0 | 0 | Off | 39417.3 | 0 | 25.5 | 25 | 1 | 75 | 75.1 | 0 | 0 | 61 | 61 | 100 | 100 | 39 | 39 | 0 | 0 | 75 | 75.1 | 0 | 0 | 0 | 110122
216.81 | 5.5666 | 107.4944 | 0.0002 | 25 | 25 | 0 | 25 | 25.03 | 20 | 19.55 | 0 | 1.065 | 200 | 39 | 39.1 | 61 | 61 | 0 | 0 | 100 | 100 | 7.494448 | 0 | 0 | 0 | 0.2 | 0.1955 | 0 | 0.01065 | 0 | 0 | 0 | 0 | 0 | 0 | 0 | 0 | 0 | 0 | 0 | 0 | 0 | 0 | 0 | 0 | 0 | 0 | 0 | 0 | 0 | 0 | 0 | 0 | 0 | 0 | 0 | 0 | 0 | 40 | 39.1 | 0 | 2.13 | 0 | 0 | 0 | 0 | 0 | 0 | 0 | 0 | 0 | 0 | 0 | 0 | 0 | 0 | 0 | 0 | 0 | 0 | 0 | 0 | 0 | 0 | -10 | 0 | 0 | Off | 39418.6 | 0 | 25.5 | 24.9 | 1 | 75 | 75 | 0 | 0 | 61 | 61 | 100 | 100 | 39 | 39.1 | 0 | 0 | 75 | 75 | 0 | 0 | 0 | 106959
217.14 | 5.5665 | 107.4925 | 0.0004 | 25 | 25 | 0 | 25 | 25.05 | 20 | 19.565 | 0 | 0.37 | 200 | 39 | 39 | 61 | 61 | 0 | 0 | 100 | 100 | 7.492517 | 0 | 0 | 0 | 0.2 | 0.19565 | 0 | 0.0037 | 0 | 0 | 0 | 0 | 0 | 0 | 0 | 0 | 0 | 0 | 0 | 0 | 0 | 0 | 0 | 0 | 0 | 0 | 0 | 0 | 0 | 0 | 0 | 0 | 0 | 0 | 0 | 0 | 0 | 40 | 39.13 | 0 | 0.74 | 0 | 0 | 0 | 0 | 0 | 0 | 0 | 0 | 0 | 0 | 0 | 0 | 0 | 0 | 0 | 0 | 0 | 0 | 0 | 0 | 0 | 0 | -10 | 0 | 0 | Off | 39413.6 | 0 | 25.5 | 25 | 1 | 75 | 75 | 0 | 0 | 61 | 61 | 100 | 100 | 39 | 39 | 0 | 0 | 75 | 75 | 0 | 0 | 0 | 106535
217.48 | 5.5656 | 107.4751 | -0.0002 | 25 | 25 | 0 | 25 | 25.04 | 20 | 19.555 | 0 | 0.195 | 200 | 39 | 39 | 61 | 61 | 0 | 0 | 100 | 100 | 7.475138 | 0 | 0 | 0 | 0.2 | 0.19555 | 0 | 0.00195 | 0 | 0 | 0 | 0 | 0 | 0 | 0 | 0 | 0 | 0 | 0 | 0 | 0 | 0 | 0 | 0 | 0 | 0 | 0 | 0 | 0 | 0 | 0 | 0 | 0 | 0 | 0 | 0 | 0 | 40 | 39.11 | 0 | 0.39 | 0 | 0 | 0 | 0 | 0 | 0 | 0 | 0 | 0 | 0 | 0 | 0 | 0 | 0 | 0 | 0 | 0 | 0 | 0 | 0 | 0 | 0 | -10 | 0 | 0 | Off | 39328.1 | 0 | 25.5 | 24.9 | 1 | 75 | 75 | 0 | 0 | 61 | 61 | 100 | 100 | 39 | 39 | 0 | 0 | 75 | 75 | 0 | 0 | 0 | 106417
217.81 | 5.5648 | 107.4597 | -0.0021 | 25 | 25 | 0 | 25 | 25.02 | 20 | 19.535 | 0 | 0.13 | 200 | 39 | 39 | 61 | 61 | 0 | 0 | 100 | 100 | 7.459689 | 0 | 0 | 0 | 0.2 | 0.19535 | 0 | 0.0013 | 0 | 0 | 0 | 0 | 0 | 0 | 0 | 0 | 0 | 0 | 0 | 0 | 0 | 0 | 0 | 0 | 0 | 0 | 0 | 0 | 0 | 0 | 0 | 0 | 0 | 0 | 0 | 0 | 0 | 40 | 39.07 | 0 | 0.26 | 0 | 0 | 0 | 0 | 0 | 0 | 0 | 0 | 0 | 0 | 0 | 0 | 0 | 0 | 0 | 0 | 0 | 0 | 0 | 0 | 0 | 0 | -10 | 0 | 0 | Off | 37310.1 | 0 | 25.5 | 24.9 | 1 | 75 | 75 | 0 | 0 | 61 | 61 | 100 | 100 | 39 | 39 | 0 | 0 | 75 | 75 | 0 | 0 | 0 | 106373
218.14 | 5.5641 | 107.4462 | -0.0047 | 25 | 25 | 0 | 25 | 25.04 | 20 | 19.56 | 0 | 0.13 | 200 | 39 | 39 | 61 | 61 | 0 | 0 | 100 | 100 | 7.446172 | 0 | 0 | 0 | 0.2 | 0.1956 | 0 | 0.0013 | 0 | 0 | 0 | 0 | 0 | 0 | 0 | 0 | 0 | 0 | 0 | 0 | 0 | 0 | 0 | 0 | 0 | 0 | 0 | 0 | 0 | 0 | 0 | 0 | 0 | 0 | 0 | 0 | 0 | 40 | 39.12 | 0 | 0.26 | 0 | 0 | 0 | 0 | 0 | 0 | 0 | 0 | 0 | 0 | 0 | 0 | 0 | 0 | 0 | 0 | 0 | 0 | 0 | 0 | 0 | 0 | -10 | 0 | 0 | Off | 28342.4 | 0 | 25.5 | 24.9 | 1 | 75 | 74.9 | 0 | 0 | 61 | 61 | 100 | 100 | 39 | 39 | 0 | 0 | 75 | 74.9 | 0 | 0 | 0 | 106369
218.48 | 5.5639 | 107.4423 | -0.0073 | 25 | 25 | 0 | 25 | 25.03 | 20 | 19.555 | 0 | 0.12 | 200 | 39 | 39 | 61 | 61 | 0 | 0 | 100 | 100 | 7.44231 | 0 | 0 | 0 | 0.2 | 0.19555 | 0 | 0.0012 | 0 | 0 | 0 | 0 | 0 | 0 | 0 | 0 | 0 | 0 | 0 | 0 | 0 | 0 | 0 | 0 | 0 | 0 | 0 | 0 | 0 | 0 | 0 | 0 | 0 | 0 | 0 | 0 | 0 | 40 | 39.11 | 0 | 0.24 | 0 | 0 | 0 | 0 | 0 | 0 | 0 | 0 | 0 | 0 | 0 | 0 | 0 | 0 | 0 | 0 | 0 | 0 | 0 | 0 | 0 | 0 | -10 | 0 | 0 | Off | 22844.1 | 0 | 25.5 | 24.8 | 1 | 75 | 75 | 0 | 0 | 61 | 61 | 100 | 100 | 39 | 39 | 0 | 0 | 75 | 75 | 0 | 0 | 0 | 106362
218.81 | 5.5639 | 107.4423 | -0.0097 | 25 | 25 | 0 | 25 | 25.04 | 20 | 19.58 | 0 | 0.115 | 200 | 39 | 39 | 61 | 61 | 0 | 0 | 100 | 100 | 7.44231 | 0 | 0 | 0 | 0.2 | 0.1958 | 0 | 0.00115 | 0 | 0 | 0 | 0 | 0 | 0 | 0 | 0 | 0 | 0 | 0 | 0 | 0 | 0 | 0 | 0 | 0 | 0 | 0 | 0 | 0 | 0 | 0 | 0 | 0 | 0 | 0 | 0 | 0 | 40 | 39.16 | 0 | 0.23 | 0 | 0 | 0 | 0 | 0 | 0 | 0 | 0 | 0 | 0 | 0 | 0 | 0 | 0 | 0 | 0 | 0 | 0 | 0 | 0 | 0 | 0 | -10 | 0 | 0 | Off | 23355.2 | 0 | 25.5 | 24.9 | 1 | 75 | 75 | 0 | 0 | 61 | 61 | 100 | 100 | 39 | 39 | 0 | 0 | 75 | 75 | 0 | 0 | 0 | 106355
219.15 | 5.5641 | 107.4462 | -0.0115 | 25 | 25 | 0 | 25 | 25.05 | 20 | 19.565 | 0 | 0.11 | 200 | 39 | 39 | 61 | 61 | 0 | 0 | 100 | 100 | 7.446172 | 0 | 0 | 0 | 0.2 | 0.19565 | 0 | 0.0011 | 0 | 0 | 0 | 0 | 0 | 0 | 0 | 0 | 0 | 0 | 0 | 0 | 0 | 0 | 0 | 0 | 0 | 0 | 0 | 0 | 0 | 0 | 0 | 0 | 0 | 0 | 0 | 0 | 0 | 40 | 39.13 | 0 | 0.22 | 0 | 0 | 0 | 0 | 0 | 0 | 0 | 0 | 0 | 0 | 0 | 0 | 0 | 0 | 0 | 0 | 0 | 0 | 0 | 0 | 0 | 0 | -10 | 0 | 0 | Off | 11844 | 0 | 25.5 | 24.9 | 1 | 75 | 75 | 0 | 0 | 61 | 61 | 100 | 100 | 39 | 39 | 0 | 0 | 75 | 75 | 0 | 0 | 0 | 106355
219.48 | 5.5643 | 107.45 | -0.0125 | 25 | 25 | 0 | 25 | 25.06 | 20 | 19.56 | 0 | 0.11 | 200 | 39 | 39 | 61 | 61 | 0 | 0 | 100 | 100 | 7.450034 | 0 | 0 | 0 | 0.2 | 0.1956 | 0 | 0.0011 | 0 | 0 | 0 | 0 | 0 | 0 | 0 | 0 | 0 | 0 | 0 | 0 | 0 | 0 | 0 | 0 | 0 | 0 | 0 | 0 | 0 | 0 | 0 | 0 | 0 | 0 | 0 | 0 | 0 | 40 | 39.12 | 0 | 0.22 | 0 | 0 | 0 | 0 | 0 | 0 | 0 | 0 | 0 | 0 | 0 | 0 | 0 | 0 | 0 | 0 | 0 | 0 | 0 | 0 | 0 | 0 | -10 | 0 | 0 | Off | 16189 | 0 | 25.5 | 24.9 | 1 | 75 | 75 | 0 | 0 | 61 | 61 | 100 | 100 | 39 | 39 | 0 | 0 | 75 | 75 | 0 | 0 | 0 | 106351
219.81 | 5.5644 | 107.452 | -0.0128 | 25 | 25 | 0 | 25 | 25.03 | 20 | 19.575 | 0 | 0.1 | 200 | 39 | 39 | 61 | 61.1 | 0 | 0 | 100 | 100 | 7.451965 | 0 | 0 | 0 | 0.2 | 0.19575 | 0 | 0.001 | 0 | 0 | 0 | 0 | 0 | 0 | 0 | 0 | 0 | 0 | 0 | 0 | 0 | 0 | 0 | 0 | 0 | 0 | 0 | 0 | 0 | 0 | 0 | 0 | 0 | 0 | 0 | 0 | 0 | 40 | 39.15 | 0 | 0.2 | 0 | 0 | 0 | 0 | 0 | 0 | 0 | 0 | 0 | 0 | 0 | 0 | 0 | 0 | 0 | 0 | 0 | 0 | 0 | 0 | 0 | 0 | -10 | 0 | 0 | Off | 6181.8 | 0 | 25.5 | 25 | 1 | 75 | 74.9 | 0 | 0 | 61 | 61.1 | 100 | 100 | 39 | 39 | 0 | 0 | 75 | 74.9 | 0 | 0 | 0 | 106346
220.15 | 5.5645 | 107.4539 | -0.0127 | 25 | 25 | 0 | 25 | 25.05 | 20 | 19.575 | 0 | 0.105 | 200 | 39 | 39 | 61 | 60.9 | 0 | 0 | 100 | 100 | 7.453896 | 0 | 0 | 0 | 0.2 | 0.19575 | 0 | 0.00105 | 0 | 0 | 0 | 0 | 0 | 0 | 0 | 0 | 0 | 0 | 0 | 0 | 0 | 0 | 0 | 0 | 0 | 0 | 0 | 0 | 0 | 0 | 0 | 0 | 0 | 0 | 0 | 0 | 0 | 40 | 39.15 | 0 | 0.21 | 0 | 0 | 0 | 0 | 0 | 0 | 0 | 0 | 0 | 0 | 0 | 0 | 0 | 0 | 0 | 0 | 0 | 0 | 0 | 0 | 0 | 0 | -10 | 0 | 0 | Off | 4686.5 | 0 | 25.5 | 24.9 | 1 | 75 | 75 | 0 | 0 | 61 | 60.9 | 100 | 100 | 39 | 39 | 0 | 0 | 75 | 75 | 0 | 0 | 0 | 106349
220.48 | 5.5645 | 107.4539 | -0.012 | 25 | 25 | 0 | 25 | 25.01 | 20 | 19.555 | 0 | 0.105 | 200 | 39 | 39 | 61 | 61 | 0 | 0 | 100 | 100 | 7.453896 | 0 | 0 | 0 | 0.2 | 0.19555 | 0 | 0.00105 | 0 | 0 | 0 | 0 | 0 | 0 | 0 | 0 | 0 | 0 | 0 | 0 | 0 | 0 | 0 | 0 | 0 | 0 | 0 | 0 | 0 | 0 | 0 | 0 | 0 | 0 | 0 | 0 | 0 | 40 | 39.11 | 0 | 0.21 | 0 | 0 | 0 | 0 | 0 | 0 | 0 | 0 | 0 | 0 | 0 | 0 | 0 | 0 | 0 | 0 | 0 | 0 | 0 | 0 | 0 | 0 | -10 | 0 | 0 | Off | 3232.3 | 0 | 25.5 | 25 | 1 | 75 | 75 | 0 | 0 | 61 | 61 | 100 | 100 | 39 | 39 | 0 | 0 | 75 | 75 | 0 | 0 | 0 | 106345
220.81 | 5.5645 | 107.4539 | -0.011 | 25 | 25 | 0 | 25 | 25.04 | 20 | 19.575 | 0 | 0.11 | 200 | 39 | 39 | 61 | 61 | 0 | 0 | 100 | 100 | 7.453896 | 0 | 0 | 0 | 0.2 | 0.19575 | 0 | 0.0011 | 0 | 0 | 0 | 0 | 0 | 0 | 0 | 0 | 0 | 0 | 0 | 0 | 0 | 0 | 0 | 0 | 0 | 0 | 0 | 0 | 0 | 0 | 0 | 0 | 0 | 0 | 0 | 0 | 0 | 40 | 39.15 | 0 | 0.22 | 0 | 0 | 0 | 0 | 0 | 0 | 0 | 0 | 0 | 0 | 0 | 0 | 0 | 0 | 0 | 0 | 0 | 0 | 0 | 0 | 0 | 0 | -10 | 0 | 0 | Off | 2345.5 | 0 | 25.5 | 24.9 | 1 | 75 | 75 | 0 | 0 | 61 | 61 | 100 | 100 | 39 | 39 | 0 | 0 | 75 | 75 | 0 | 0 | 0 | 106345
221.15 | 5.5645 | 107.4539 | -0.0096 | 25 | 25 | 0 | 25 | 25 | 20 | 19.555 | 0 | 0.105 | 200 | 39 | 39 | 61 | 61 | 0 | 0 | 100 | 100 | 7.453896 | 0 | 0 | 0 | 0.2 | 0.19555 | 0 | 0.00105 | 0 | 0 | 0 | 0 | 0 | 0 | 0 | 0 | 0 | 0 | 0 | 0 | 0 | 0 | 0 | 0 | 0 | 0 | 0 | 0 | 0 | 0 | 0 | 0 | 0 | 0 | 0 | 0 | 0 | 40 | 39.11 | 0 | 0.21 | 0 | 0 | 0 | 0 | 0 | 0 | 0 | 0 | 0 | 0 | 0 | 0 | 0 | 0 | 0 | 0 | 0 | 0 | 0 | 0 | 0 | 0 | -10 | 0 | 0 | Off | 1610.2 | 0 | 25.5 | 25 | 1 | 75 | 75 | 0 | 0 | 61 | 61 | 100 | 100 | 39 | 39 | 0 | 0 | 75 | 75 | 0 | 0 | 0 | 106347
221.48 | 5.5645 | 107.4539 | -0.0079 | 25 | 25 | 0 | 25 | 25.06 | 20 | 19.58 | 0 | 0.095 | 200 | 39 | 39 | 61 | 61 | 0 | 0 | 100 | 100 | 7.453896 | 0 | 0 | 0 | 0.2 | 0.1958 | 0 | 0.00095 | 0 | 0 | 0 | 0 | 0 | 0 | 0 | 0 | 0 | 0 | 0 | 0 | 0 | 0 | 0 | 0 | 0 | 0 | 0 | 0 | 0 | 0 | 0 | 0 | 0 | 0 | 0 | 0 | 0 | 40 | 39.16 | 0 | 0.19 | 0 | 0 | 0 | 0 | 0 | 0 | 0 | 0 | 0 | 0 | 0 | 0 | 0 | 0 | 0 | 0 | 0 | 0 | 0 | 0 | 0 | 0 | -10 | 0 | 0 | Off | 1224.9 | 0 | 25.5 | 25 | 1 | 75 | 75 | 0 | 0 | 61 | 61 | 100 | 100 | 39 | 39 | 0 | 0 | 75 | 75 | 0 | 0 | 0 | 106346
221.82 | 5.5645 | 107.4539 | -0.0056 | 25 | 25 | 0 | 25 | 25.04 | 20 | 19.58 | 0 | 0.095 | 200 | 39 | 39 | 61 | 61 | 0 | 0 | 100 | 100 | 7.453896 | 0 | 0 | 0 | 0.2 | 0.1958 | 0 | 0.00095 | 0 | 0 | 0 | 0 | 0 | 0 | 0 | 0 | 0 | 0 | 0 | 0 | 0 | 0 | 0 | 0 | 0 | 0 | 0 | 0 | 0 | 0 | 0 | 0 | 0 | 0 | 0 | 0 | 0 | 40 | 39.16 | 0 | 0.19 | 0 | 0 | 0 | 0 | 0 | 0 | 0 | 0 | 0 | 0 | 0 | 0 | 0 | 0 | 0 | 0 | 0 | 0 | 0 | 0 | 0 | 0 | -10 | 0 | 0 | Off | 882.5 | 0 | 25.5 | 25 | 1 | 75 | 75 | 0 | 0 | 61 | 61 | 100 | 100 | 39 | 39 | 0 | 0 | 75 | 75 | 0 | 0 | 0 | 106343
222.15 | 5.5645 | 107.4539 | -0.0027 | 25 | 25 | 0 | 25 | 25.04 | 20 | 19.555 | 0 | 0.105 | 200 | 39 | 39 | 61 | 61 | 0 | 0 | 100 | 100 | 7.453896 | 0 | 0 | 0 | 0.2 | 0.19555 | 0 | 0.00105 | 0 | 0 | 0 | 0 | 0 | 0 | 0 | 0 | 0 | 0 | 0 | 0 | 0 | 0 | 0 | 0 | 0 | 0 | 0 | 0 | 0 | 0 | 0 | 0 | 0 | 0 | 0 | 0 | 0 | 40 | 39.11 | 0 | 0.21 | 0 | 0 | 0 | 0 | 0 | 0 | 0 | 0 | 0 | 0 | 0 | 0 | 0 | 0 | 0 | 0 | 0 | 0 | 0 | 0 | 0 | 0 | -10 | 0 | 0 | Off | 718.7 | 0 | 25.5 | 25 | 1 | 75 | 75 | 0 | 0 | 61 | 61 | 100 | 100 | 39 | 39 | 0 | 0 | 75 | 75 | 0 | 0 | 0 | 106349
222.48 | 5.5645 | 107.4539 | 0 | 25 | 25 | 0 | 25 | 25.02 | 20 | 19.56 | 0 | 0.095 | 200 | 39 | 39 | 61 | 61 | 0 | 0 | 100 | 100 | 7.453896 | 0 | 0 | 0 | 0.2 | 0.1956 | 0 | 0.00095 | 0 | 0 | 0 | 0 | 0 | 0 | 0 | 0 | 0 | 0 | 0 | 0 | 0 | 0 | 0 | 0 | 0 | 0 | 0 | 0 | 0 | 0 | 0 | 0 | 0 | 0 | 0 | 0 | 0 | 40 | 39.12 | 0 | 0.19 | 0 | 0 | 0 | 0 | 0 | 0 | 0 | 0 | 0 | 0 | 0 | 0 | 0 | 0 | 0 | 0 | 0 | 0 | 0 | 0 | 0 | 0 | -10 | 0 | 0 | Off | 624.2 | 0 | 25.5 | 24.9 | 1 | 75 | 74.9 | 0 | 0 | 61 | 61 | 100 | 100 | 39 | 39 | 0 | 0 | 75 | 74.9 | 0 | 0 | 0 | 106343
222.82 | 5.5645 | 107.4539 | 0.0017 | 25 | 25 | 0 | 25 | 25.04 | 20 | 19.6 | 0 | 0.1 | 200 | 39 | 39 | 61 | 61 | 0 | 0 | 100 | 100 | 7.453896 | 0 | 0 | 0 | 0.2 | 0.196 | 0 | 0.001 | 0 | 0 | 0 | 0 | 0 | 0 | 0 | 0 | 0 | 0 | 0 | 0 | 0 | 0 | 0 | 0 | 0 | 0 | 0 | 0 | 0 | 0 | 0 | 0 | 0 | 0 | 0 | 0 | 0 | 40 | 39.2 | 0 | 0.2 | 0 | 0 | 0 | 0 | 0 | 0 | 0 | 0 | 0 | 0 | 0 | 0 | 0 | 0 | 0 | 0 | 0 | 0 | 0 | 0 | 0 | 0 | -10 | 0 | 0 | Off | 566.2 | 0 | 25.5 | 24.9 | 1 | 75 | 75 | 0 | 0 | 61 | 61 | 100 | 100 | 39 | 39 | 0 | 0 | 75 | 75 | 0 | 0 | 0 | 106343
223.15 | 5.5645 | 107.4539 | 0.0023 | 25 | 25 | 0 | 25 | 25.02 | 20 | 19.555 | 0 | 0.095 | 200 | 39 | 39 | 61 | 60.9 | 0 | 0 | 100 | 100 | 7.453896 | 0 | 0 | 0 | 0.2 | 0.19555 | 0 | 0.00095 | 0 | 0 | 0 | 0 | 0 | 0 | 0 | 0 | 0 | 0 | 0 | 0 | 0 | 0 | 0 | 0 | 0 | 0 | 0 | 0 | 0 | 0 | 0 | 0 | 0 | 0 | 0 | 0 | 0 | 40 | 39.11 | 0 | 0.19 | 0 | 0 | 0 | 0 | 0 | 0 | 0 | 0 | 0 | 0 | 0 | 0 | 0 | 0 | 0 | 0 | 0 | 0 | 0 | 0 | 0 | 0 | -10 | 0 | 0 | Off | 651.3 | 0 | 25.5 | 24.8 | 1 | 75 | 75 | 0 | 0 | 61 | 60.9 | 100 | 100 | 39 | 39 | 0 | 0 | 75 | 75 | 0 | 0 | 0 | 106341
223.49 | 5.5645 | 107.4539 | 0.0021 | 25 | 25 | 0 | 25 | 25.04 | 20 | 19.57 | 0 | 0.09 | 200 | 39 | 39 | 61 | 60.9 | 0 | 0 | 100 | 100 | 7.453896 | 0 | 0 | 0 | 0.2 | 0.1957 | 0 | 0.0009 | 0 | 0 | 0 | 0 | 0 | 0 | 0 | 0 | 0 | 0 | 0 | 0 | 0 | 0 | 0 | 0 | 0 | 0 | 0 | 0 | 0 | 0 | 0 | 0 | 0 | 0 | 0 | 0 | 0 | 40 | 39.14 | 0 | 0.18 | 0 | 0 | 0 | 0 | 0 | 0 | 0 | 0 | 0 | 0 | 0 | 0 | 0 | 0 | 0 | 0 | 0 | 0 | 0 | 0 | 0 | 0 | -10 | 0 | 0 | Off | 455.6 | 0 | 25.5 | 24.9 | 1 | 75 | 75 | 0 | 0 | 61 | 60.9 | 100 | 100 | 39 | 39 | 0 | 0 | 75 | 75 | 0 | 0 | 0 | 106339
223.82 | 5.5645 | 107.4539 | 0.0015 | 25 | 25 | 0 | 25 | 25.05 | 20 | 19.555 | 0 | 0.09 | 200 | 39 | 39 | 61 | 61 | 0 | 0 | 100 | 100 | 7.453896 | 0 | 0 | 0 | 0.2 | 0.19555 | 0 | 0.0009 | 0 | 0 | 0 | 0 | 0 | 0 | 0 | 0 | 0 | 0 | 0 | 0 | 0 | 0 | 0 | 0 | 0 | 0 | 0 | 0 | 0 | 0 | 0 | 0 | 0 | 0 | 0 | 0 | 0 | 40 | 39.11 | 0 | 0.18 | 0 | 0 | 0 | 0 | 0 | 0 | 0 | 0 | 0 | 0 | 0 | 0 | 0 | 0 | 0 | 0 | 0 | 0 | 0 | 0 | 0 | 0 | -10 | 0 | 0 | Off | 435.3 | 0 | 25.5 | 25 | 1 | 75 | 74.9 | 0 | 0 | 61 | 61 | 100 | 100 | 39 | 39 | 0 | 0 | 75 | 74.9 | 0 | 0 | 0 | 106340
224.15 | 5.5644 | 107.452 | 0.0009 | 25 | 25 | 0 | 25 | 25.03 | 20 | 19.58 | 0 | 0.09 | 200 | 39 | 38.9 | 61 | 61 | 0 | 0 | 100 | 100 | 7.451965 | 0 | 0 | 0 | 0.2 | 0.1958 | 0 | 0.0009 | 0 | 0 | 0 | 0 | 0 | 0 | 0 | 0 | 0 | 0 | 0 | 0 | 0 | 0 | 0 | 0 | 0 | 0 | 0 | 0 | 0 | 0 | 0 | 0 | 0 | 0 | 0 | 0 | 0 | 40 | 39.16 | 0 | 0.18 | 0 | 0 | 0 | 0 | 0 | 0 | 0 | 0 | 0 | 0 | 0 | 0 | 0 | 0 | 0 | 0 | 0 | 0 | 0 | 0 | 0 | 0 | -10 | 0 | 0 | Off | 414.3 | 0 | 25.5 | 24.9 | 1 | 75 | 74.9 | 0 | 0 | 61 | 61 | 100 | 100 | 39 | 38.9 | 0 | 0 | 75 | 74.9 | 0 | 0 | 0 | 106339
224.49 | 5.5645 | 107.4539 | 0.0004 | 25 | 25 | 0 | 25 | 25.03 | 20 | 19.535 | 0 | 0.09 | 200 | 39 | 39 | 61 | 61 | 0 | 0 | 100 | 100.1 | 7.453896 | 0 | 0 | 0 | 0.2 | 0.19535 | 0 | 0.0009 | 0 | 0 | 0 | 0 | 0 | 0 | 0 | 0 | 0 | 0 | 0 | 0 | 0 | 0 | 0 | 0 | 0 | 0 | 0 | 0 | 0 | 0 | 0 | 0 | 0 | 0 | 0 | 0 | 0 | 40 | 39.07 | 0 | 0.18 | 0 | 0 | 0 | 0 | 0 | 0 | 0 | 0 | 0 | 0 | 0 | 0 | 0 | 0 | 0 | 0 | 0 | 0 | 0 | 0 | 0 | 0 | -10 | 0 | 0 | Off | 398.6 | 0 | 25.5 | 25 | 1 | 75 | 75 | 0 | 0 | 61 | 61 | 100 | 100.1 | 39 | 39 | 0 | 0 | 75 | 75 | 0 | 0 | 0 | 106349
224.82 | 5.5645 | 107.4539 | 0.0001 | 25 | 25 | 0 | 25 | 25.03 | 20 | 19.58 | 0 | 0.09 | 200 | 39 | 39 | 61 | 61 | 0 | 0 | 100 | 99.9 | 7.453896 | 0 | 0 | 0 | 0.2 | 0.1958 | 0 | 0.0009 | 0 | 0 | 0 | 0 | 0 | 0 | 0 | 0 | 0 | 0 | 0 | 0 | 0 | 0 | 0 | 0 | 0 | 0 | 0 | 0 | 0 | 0 | 0 | 0 | 0 | 0 | 0 | 0 | 0 | 40 | 39.16 | 0 | 0.18 | 0 | 0 | 0 | 0 | 0 | 0 | 0 | 0 | 0 | 0 | 0 | 0 | 0 | 0 | 0 | 0 | 0 | 0 | 0 | 0 | 0 | 0 | -10 | 0 | 0 | Off | 387.3 | 0 | 25.5 | 24.8 | 1 | 75 | 74.9 | 0 | 0 | 61 | 61 | 100 | 99.9 | 39 | 39 | 0 | 0 | 75 | 74.9 | 0 | 0 | 0 | 106337
225.16 | 5.5644 | 107.452 | -0.0001 | 25 | 25 | 0 | 25 | 25.05 | 20 | 19.59 | 0 | 0.095 | 200 | 39 | 39 | 61 | 60.9 | 0 | 0 | 100 | 100 | 7.451965 | 0 | 0 | 0 | 0.2 | 0.1959 | 0 | 0.00095 | 0 | 0 | 0 | 0 | 0 | 0 | 0 | 0 | 0 | 0 | 0 | 0 | 0 | 0 | 0 | 0 | 0 | 0 | 0 | 0 | 0 | 0 | 0 | 0 | 0 | 0 | 0 | 0 | 0 | 40 | 39.18 | 0 | 0.19 | 0 | 0 | 0 | 0 | 0 | 0 | 0 | 0 | 0 | 0 | 0 | 0 | 0 | 0 | 0 | 0 | 0 | 0 | 0 | 0 | 0 | 0 | -10 | 0 | 0 | Off | 372.7 | 0 | 25.5 | 24.9 | 1 | 75 | 75.1 | 0 | 0 | 61 | 60.9 | 100 | 100 | 39 | 39 | 0 | 0 | 75 | 75.1 | 0 | 0 | 0 | 106343
225.49 | 5.5644 | 107.452 | -0.0002 | 25 | 25 | 0 | 25 | 25.01 | 20 | 19.585 | 0 | 0.085 | 200 | 39 | 39 | 61 | 61 | 0 | 0 | 100 | 100 | 7.451965 | 0 | 0 | 0 | 0.2 | 0.19585 | 0 | 0.00085 | 0 | 0 | 0 | 0 | 0 | 0 | 0 | 0 | 0 | 0 | 0 | 0 | 0 | 0 | 0 | 0 | 0 | 0 | 0 | 0 | 0 | 0 | 0 | 0 | 0 | 0 | 0 | 0 | 0 | 40 | 39.17 | 0 | 0.17 | 0 | 0 | 0 | 0 | 0 | 0 | 0 | 0 | 0 | 0 | 0 | 0 | 0 | 0 | 0 | 0 | 0 | 0 | 0 | 0 | 0 | 0 | -10 | 0 | 0 | Off | 357 | 0 | 25.5 | 24.8 | 1 | 75 | 75 | 0 | 0 | 61 | 61 | 100 | 100 | 39 | 39 | 0 | 0 | 75 | 75 | 0 | 0 | 0 | 106337
225.82 | 5.5644 | 107.452 | -0.0003 | 25 | 25 | 0 | 25 | 25.02 | 20 | 19.555 | 0 | 0.09 | 200 | 39 | 39 | 61 | 61 | 0 | 0 | 100 | 100 | 7.451965 | 0 | 0 | 0 | 0.2 | 0.19555 | 0 | 0.0009 | 0 | 0 | 0 | 0 | 0 | 0 | 0 | 0 | 0 | 0 | 0 | 0 | 0 | 0 | 0 | 0 | 0 | 0 | 0 | 0 | 0 | 0 | 0 | 0 | 0 | 0 | 0 | 0 | 0 | 40 | 39.11 | 0 | 0.18 | 0 | 0 | 0 | 0 | 0 | 0 | 0 | 0 | 0 | 0 | 0 | 0 | 0 | 0 | 0 | 0 | 0 | 0 | 0 | 0 | 0 | 0 | -10 | 0 | 0 | Off | 348.7 | 0 | 25.5 | 25.1 | 1 | 75 | 75 | 0 | 0 | 61 | 61 | 100 | 100 | 39 | 39 | 0 | 0 | 75 | 75 | 0 | 0 | 0 | 106339
226.16 | 5.5644 | 107.452 | -0.0004 | 25 | 25 | 0 | 25 | 24.99 | 20 | 19.575 | 0 | 0.085 | 200 | 39 | 39 | 61 | 61 | 0 | 0 | 100 | 100 | 7.451965 | 0 | 0 | 0 | 0.2 | 0.19575 | 0 | 0.00085 | 0 | 0 | 0 | 0 | 0 | 0 | 0 | 0 | 0 | 0 | 0 | 0 | 0 | 0 | 0 | 0 | 0 | 0 | 0 | 0 | 0 | 0 | 0 | 0 | 0 | 0 | 0 | 0 | 0 | 40 | 39.15 | 0 | 0.17 | 0 | 0 | 0 | 0 | 0 | 0 | 0 | 0 | 0 | 0 | 0 | 0 | 0 | 0 | 0 | 0 | 0 | 0 | 0 | 0 | 0 | 0 | -10 | 0 | 0 | Off | 338.4 | 0 | 25.5 | 24.9 | 1 | 75 | 74.9 | 0 | 0 | 61 | 61 | 100 | 100 | 39 | 39 | 0 | 0 | 75 | 74.9 | 0 | 0 | 0 | 106338
226.49 | 5.5644 | 107.452 | -0.0005 | 25 | 25 | 0 | 25 | 25.05 | 20 | 19.555 | 0 | 0.095 | 200 | 39 | 39 | 61 | 61 | 0 | 0 | 100 | 100 | 7.451965 | 0 | 0 | 0 | 0.2 | 0.19555 | 0 | 0.00095 | 0 | 0 | 0 | 0 | 0 | 0 | 0 | 0 | 0 | 0 | 0 | 0 | 0 | 0 | 0 | 0 | 0 | 0 | 0 | 0 | 0 | 0 | 0 | 0 | 0 | 0 | 0 | 0 | 0 | 40 | 39.11 | 0 | 0.19 | 0 | 0 | 0 | 0 | 0 | 0 | 0 | 0 | 0 | 0 | 0 | 0 | 0 | 0 | 0 | 0 | 0 | 0 | 0 | 0 | 0 | 0 | -10 | 0 | 0 | Off | 327.5 | 0 | 25.5 | 24.9 | 1 | 75 | 75 | 0 | 0 | 61 | 61 | 100 | 100 | 39 | 39 | 0 | 0 | 75 | 75 | 0 | 0 | 0 | 106345
226.83 | 5.5644 | 107.452 | -0.0005 | 25 | 25 | 0 | 25 | 25.04 | 20 | 19.59 | 0 | 0.09 | 200 | 39 | 39 | 61 | 60.9 | 0 | 0 | 100 | 100 | 7.451965 | 0 | 0 | 0 | 0.2 | 0.1959 | 0 | 0.0009 | 0 | 0 | 0 | 0 | 0 | 0 | 0 | 0 | 0 | 0 | 0 | 0 | 0 | 0 | 0 | 0 | 0 | 0 | 0 | 0 | 0 | 0 | 0 | 0 | 0 | 0 | 0 | 0 | 0 | 40 | 39.18 | 0 | 0.18 | 0 | 0 | 0 | 0 | 0 | 0 | 0 | 0 | 0 | 0 | 0 | 0 | 0 | 0 | 0 | 0 | 0 | 0 | 0 | 0 | 0 | 0 | -10 | 0 | 0 | Off | 316.3 | 0 | 25.5 | 25 | 1 | 75 | 75 | 0 | 0 | 61 | 60.9 | 100 | 100 | 39 | 39 | 0 | 0 | 75 | 75 | 0 | 0 | 0 | 106339
227.16 | 5.5644 | 107.452 | -0.0006 | 25 | 25 | 0 | 25 | 25.02 | 20 | 19.58 | 0 | 0.085 | 200 | 39 | 39 | 61 | 61 | 0 | 0 | 100 | 100 | 7.451965 | 0 | 0 | 0 | 0.2 | 0.1958 | 0 | 0.00085 | 0 | 0 | 0 | 0 | 0 | 0 | 0 | 0 | 0 | 0 | 0 | 0 | 0 | 0 | 0 | 0 | 0 | 0 | 0 | 0 | 0 | 0 | 0 | 0 | 0 | 0 | 0 | 0 | 0 | 40 | 39.16 | 0 | 0.17 | 0 | 0 | 0 | 0 | 0 | 0 | 0 | 0 | 0 | 0 | 0 | 0 | 0 | 0 | 0 | 0 | 0 | 0 | 0 | 0 | 0 | 0 | -10 | 0 | 0 | Off | 305 | 0 | 25.5 | 24.9 | 1 | 75 | 75.1 | 0 | 0 | 61 | 61 | 100 | 100 | 39 | 39 | 0 | 0 | 75 | 75.1 | 0 | 0 | 0 | 106334
227.49 | 5.5644 | 107.452 | -0.0006 | 25 | 25 | 0 | 25 | 25.02 | 20 | 19.58 | 0 | 0.085 | 200 | 39 | 38.9 | 61 | 60.9 | 0 | 0 | 100 | 100 | 7.451965 | 0 | 0 | 0 | 0.2 | 0.1958 | 0 | 0.00085 | 0 | 0 | 0 | 0 | 0 | 0 | 0 | 0 | 0 | 0 | 0 | 0 | 0 | 0 | 0 | 0 | 0 | 0 | 0 | 0 | 0 | 0 | 0 | 0 | 0 | 0 | 0 | 0 | 0 | 40 | 39.16 | 0 | 0.17 | 0 | 0 | 0 | 0 | 0 | 0 | 0 | 0 | 0 | 0 | 0 | 0 | 0 | 0 | 0 | 0 | 0 | 0 | 0 | 0 | 0 | 0 | -10 | 0 | 0 | Off | 295.1 | 0 | 25.5 | 25 | 1 | 75 | 75 | 0 | 0 | 61 | 60.9 | 100 | 100 | 39 | 38.9 | 0 | 0 | 75 | 75 | 0 | 0 | 0 | 106336
227.83 | 5.5645 | 107.4539 | -0.0005 | 25 | 25 | 0 | 25 | 25.03 | 20 | 19.58 | 0 | 0.09 | 200 | 39 | 39 | 61 | 60.9 | 0 | 0 | 100 | 100 | 7.453896 | 0 | 0 | 0 | 0.2 | 0.1958 | 0 | 0.0009 | 0 | 0 | 0 | 0 | 0 | 0 | 0 | 0 | 0 | 0 | 0 | 0 | 0 | 0 | 0 | 0 | 0 | 0 | 0 | 0 | 0 | 0 | 0 | 0 | 0 | 0 | 0 | 0 | 0 | 40 | 39.16 | 0 | 0.18 | 0 | 0 | 0 | 0 | 0 | 0 | 0 | 0 | 0 | 0 | 0 | 0 | 0 | 0 | 0 | 0 | 0 | 0 | 0 | 0 | 0 | 0 | -10 | 0 | 0 | Off | 282.2 | 0 | 25.5 | 25 | 1 | 75 | 75 | 0 | 0 | 61 | 60.9 | 100 | 100 | 39 | 39 | 0 | 0 | 75 | 75 | 0 | 0 | 0 | 106334
228.16 | 5.5644 | 107.452 | -0.0004 | 25 | 25 | 0 | 25 | 25.01 | 20 | 19.58 | 0 | 0.1 | 200 | 39 | 39 | 61 | 61 | 0 | 0 | 100 | 100 | 7.451965 | 0 | 0 | 0 | 0.2 | 0.1958 | 0 | 0.001 | 0 | 0 | 0 | 0 | 0 | 0 | 0 | 0 | 0 | 0 | 0 | 0 | 0 | 0 | 0 | 0 | 0 | 0 | 0 | 0 | 0 | 0 | 0 | 0 | 0 | 0 | 0 | 0 | 0 | 40 | 39.16 | 0 | 0.2 | 0 | 0 | 0 | 0 | 0 | 0 | 0 | 0 | 0 | 0 | 0 | 0 | 0 | 0 | 0 | 0 | 0 | 0 | 0 | 0 | 0 | 0 | -10 | 0 | 0 | Off | 427.6 | 0 | 25.5 | 24.9 | 1 | 75 | 75 | 0 | 0 | 61 | 61 | 100 | 100 | 39 | 39 | 0 | 0 | 75 | 75 | 0 | 0 | 0 | 106341
228.5 | 5.5644 | 107.452 | -0.0004 | 25 | 25 | 0 | 25 | 25.03 | 20 | 19.58 | 0 | 0.105 | 200 | 39 | 39 | 61 | 61 | 0 | 0 | 100 | 100 | 7.451965 | 0 | 0 | 0 | 0.2 | 0.1958 | 0 | 0.00105 | 0 | 0 | 0 | 0 | 0 | 0 | 0 | 0 | 0 | 0 | 0 | 0 | 0 | 0 | 0 | 0 | 0 | 0 | 0 | 0 | 0 | 0 | 0 | 0 | 0 | 0 | 0 | 0 | 0 | 40 | 39.16 | 0 | 0.21 | 0 | 0 | 0 | 0 | 0 | 0 | 0 | 0 | 0 | 0 | 0 | 0 | 0 | 0 | 0 | 0 | 0 | 0 | 0 | 0 | 0 | 0 | -10 | 0 | 0 | Off | 342 | 0 | 25.5 | 25 | 1 | 75 | 75 | 0 | 0 | 61 | 61 | 100 | 100 | 39 | 39 | 0 | 0 | 75 | 75 | 0 | 0 | 0 | 106340
228.83 | 5.5644 | 107.452 | -0.0003 | 25 | 25 | 0 | 25 | 25.02 | 20 | 19.565 | 0 | 0.08 | 200 | 39 | 39 | 61 | 60.9 | 0 | 0 | 100 | 100 | 7.451965 | 0 | 0 | 0 | 0.2 | 0.19565 | 0 | 0.0008 | 0 | 0 | 0 | 0 | 0 | 0 | 0 | 0 | 0 | 0 | 0 | 0 | 0 | 0 | 0 | 0 | 0 | 0 | 0 | 0 | 0 | 0 | 0 | 0 | 0 | 0 | 0 | 0 | 0 | 40 | 39.13 | 0 | 0.16 | 0 | 0 | 0 | 0 | 0 | 0 | 0 | 0 | 0 | 0 | 0 | 0 | 0 | 0 | 0 | 0 | 0 | 0 | 0 | 0 | 0 | 0 | -10 | 0 | 0 | Off | 436.5 | 0 | 25.5 | 24.9 | 1 | 75 | 75 | 0 | 0 | 61 | 60.9 | 100 | 100 | 39 | 39 | 0 | 0 | 75 | 75 | 0 | 0 | 0 | 106344
229.16 | 5.5644 | 107.452 | -0.0003 | 25 | 25 | 0 | 25 | 25.03 | 20 | 19.55 | 0 | 0.09 | 200 | 39 | 39 | 61 | 61 | 0 | 0 | 100 | 100 | 7.451965 | 0 | 0 | 0 | 0.2 | 0.1955 | 0 | 0.0009 | 0 | 0 | 0 | 0 | 0 | 0 | 0 | 0 | 0 | 0 | 0 | 0 | 0 | 0 | 0 | 0 | 0 | 0 | 0 | 0 | 0 | 0 | 0 | 0 | 0 | 0 | 0 | 0 | 0 | 40 | 39.1 | 0 | 0.18 | 0 | 0 | 0 | 0 | 0 | 0 | 0 | 0 | 0 | 0 | 0 | 0 | 0 | 0 | 0 | 0 | 0 | 0 | 0 | 0 | 0 | 0 | -10 | 0 | 0 | Off | 230.5 | 0 | 25.5 | 24.8 | 1 | 75 | 75 | 0 | 0 | 61 | 61 | 100 | 100 | 39 | 39 | 0 | 0 | 75 | 75 | 0 | 0 | 0 | 106340
229.5 | 5.5644 | 107.452 | -0.0002 | 25 | 25 | 0 | 25 | 24.99 | 20 | 19.555 | 0 | 0.09 | 200 | 39 | 39 | 61 | 61.1 | 0 | 0 | 100 | 100 | 7.451965 | 0 | 0 | 0 | 0.2 | 0.19555 | 0 | 0.0009 | 0 | 0 | 0 | 0 | 0 | 0 | 0 | 0 | 0 | 0 | 0 | 0 | 0 | 0 | 0 | 0 | 0 | 0 | 0 | 0 | 0 | 0 | 0 | 0 | 0 | 0 | 0 | 0 | 0 | 40 | 39.11 | 0 | 0.18 | 0 | 0 | 0 | 0 | 0 | 0 | 0 | 0 | 0 | 0 | 0 | 0 | 0 | 0 | 0 | 0 | 0 | 0 | 0 | 0 | 0 | 0 | -10 | 0 | 0 | Off | 221.8 | 0 | 25.5 | 24.8 | 1 | 75 | 75 | 0 | 0 | 61 | 61.1 | 100 | 100 | 39 | 39 | 0 | 0 | 75 | 75 | 0 | 0 | 0 | 106338
229.83 | 5.5644 | 107.452 | -0.0001 | 25 | 25 | 0 | 25 | 25.02 | 20 | 19.585 | 0 | 0.085 | 200 | 39 | 39 | 61 | 61 | 0 | 0 | 100 | 100 | 7.451965 | 0 | 0 | 0 | 0.2 | 0.19585 | 0 | 0.00085 | 0 | 0 | 0 | 0 | 0 | 0 | 0 | 0 | 0 | 0 | 0 | 0 | 0 | 0 | 0 | 0 | 0 | 0 | 0 | 0 | 0 | 0 | 0 | 0 | 0 | 0 | 0 | 0 | 0 | 40 | 39.17 | 0 | 0.17 | 0 | 0 | 0 | 0 | 0 | 0 | 0 | 0 | 0 | 0 | 0 | 0 | 0 | 0 | 0 | 0 | 0 | 0 | 0 | 0 | 0 | 0 | -10 | 0 | 0 | Off | 214.9 | 0 | 25.5 | 24.8 | 1 | 75 | 75 | 0 | 0 | 61 | 61 | 100 | 100 | 39 | 39 | 0 | 0 | 75 | 75 | 0 | 0 | 0 | 106334
230.17 | 5.5644 | 107.452 | 0 | 25 | 25 | 0 | 25 | 25.03 | 20 | 19.58 | 0 | 0.1 | 200 | 39 | 39 | 61 | 61 | 0 | 0 | 100 | 100.1 | 7.451965 | 0 | 0 | 0 | 0.2 | 0.1958 | 0 | 0.001 | 0 | 0 | 0 | 0 | 0 | 0 | 0 | 0 | 0 | 0 | 0 | 0 | 0 | 0 | 0 | 0 | 0 | 0 | 0 | 0 | 0 | 0 | 0 | 0 | 0 | 0 | 0 | 0 | 0 | 40 | 39.16 | 0 | 0.2 | 0 | 0 | 0 | 0 | 0 | 0 | 0 | 0 | 0 | 0 | 0 | 0 | 0 | 0 | 0 | 0 | 0 | 0 | 0 | 0 | 0 | 0 | -10 | 0 | 0 | Off | 210.4 | 0 | 25.5 | 24.9 | 1 | 75 | 75 | 0 | 0 | 61 | 61 | 100 | 100.1 | 39 | 39 | 0 | 0 | 75 | 75 | 0 | 0 | 0 | 106342
230.5 | 5.5643 | 107.45 | -0.0001 | 25 | 25 | 0 | 25 | 25.02 | 20 | 19.575 | 0 | 0.1 | 200 | 39 | 39 | 61 | 60.9 | 0 | 0 | 100 | 100 | 7.450034 | 0 | 0 | 0 | 0.2 | 0.19575 | 0 | 0.001 | 0 | 0 | 0 | 0 | 0 | 0 | 0 | 0 | 0 | 0 | 0 | 0 | 0 | 0 | 0 | 0 | 0 | 0 | 0 | 0 | 0 | 0 | 0 | 0 | 0 | 0 | 0 | 0 | 0 | 40 | 39.15 | 0 | 0.2 | 0 | 0 | 0 | 0 | 0 | 0 | 0 | 0 | 0 | 0 | 0 | 0 | 0 | 0 | 0 | 0 | 0 | 0 | 0 | 0 | 0 | 0 | -10 | 0 | 0 | Off | 203.4 | 0 | 25.5 | 24.9 | 1 | 75 | 75 | 0 | 0 | 61 | 60.9 | 100 | 100 | 39 | 39 | 0 | 0 | 75 | 75 | 0 | 0 | 0 | 106339
230.83 | 5.5644 | 107.452 | -0.0002 | 25 | 25 | 0 | 25 | 25.02 | 20 | 19.575 | 0 | 0.085 | 200 | 39 | 39 | 61 | 61 | 0 | 0 | 100 | 100 | 7.451965 | 0 | 0 | 0 | 0.2 | 0.19575 | 0 | 0.00085 | 0 | 0 | 0 | 0 | 0 | 0 | 0 | 0 | 0 | 0 | 0 | 0 | 0 | 0 | 0 | 0 | 0 | 0 | 0 | 0 | 0 | 0 | 0 | 0 | 0 | 0 | 0 | 0 | 0 | 40 | 39.15 | 0 | 0.17 | 0 | 0 | 0 | 0 | 0 | 0 | 0 | 0 | 0 | 0 | 0 | 0 | 0 | 0 | 0 | 0 | 0 | 0 | 0 | 0 | 0 | 0 | -10 | 0 | 0 | Off | 194.3 | 0 | 25.5 | 24.9 | 1 | 75 | 74.9 | 0 | 0 | 61 | 61 | 100 | 100 | 39 | 39 | 0 | 0 | 75 | 74.9 | 0 | 0 | 0 | 106334
231.17 | 5.5644 | 107.452 | -0.0002 | 25 | 25 | 0 | 25 | 24.99 | 20 | 19.605 | 0 | 0.085 | 200 | 39 | 39 | 61 | 61 | 0 | 0 | 100 | 100 | 7.451965 | 0 | 0 | 0 | 0.2 | 0.19605 | 0 | 0.00085 | 0 | 0 | 0 | 0 | 0 | 0 | 0 | 0 | 0 | 0 | 0 | 0 | 0 | 0 | 0 | 0 | 0 | 0 | 0 | 0 | 0 | 0 | 0 | 0 | 0 | 0 | 0 | 0 | 0 | 40 | 39.21 | 0 | 0.17 | 0 | 0 | 0 | 0 | 0 | 0 | 0 | 0 | 0 | 0 | 0 | 0 | 0 | 0 | 0 | 0 | 0 | 0 | 0 | 0 | 0 | 0 | -10 | 0 | 0 | Off | 189.7 | 0 | 25.5 | 24.9 | 1 | 75 | 75 | 0 | 0 | 61 | 61 | 100 | 100 | 39 | 39 | 0 | 0 | 75 | 75 | 0 | 0 | 0 | 106334
231.5 | 5.5644 | 107.452 | -0.0002 | 25 | 25 | 0 | 25 | 25.02 | 20 | 19.575 | 0 | 0.095 | 200 | 39 | 39.1 | 61 | 61 | 0 | 0 | 100 | 100 | 7.451965 | 0 | 0 | 0 | 0.2 | 0.19575 | 0 | 0.00095 | 0 | 0 | 0 | 0 | 0 | 0 | 0 | 0 | 0 | 0 | 0 | 0 | 0 | 0 | 0 | 0 | 0 | 0 | 0 | 0 | 0 | 0 | 0 | 0 | 0 | 0 | 0 | 0 | 0 | 40 | 39.15 | 0 | 0.19 | 0 | 0 | 0 | 0 | 0 | 0 | 0 | 0 | 0 | 0 | 0 | 0 | 0 | 0 | 0 | 0 | 0 | 0 | 0 | 0 | 0 | 0 | -10 | 0 | 0 | Off | 181.3 | 0 | 25.5 | 25 | 1 | 75 | 75 | 0 | 0 | 61 | 61 | 100 | 100 | 39 | 39.1 | 0 | 0 | 75 | 75 | 0 | 0 | 0 | 106336
231.84 | 5.5644 | 107.452 | -0.0002 | 25 | 25 | 0 | 25 | 25.01 | 20 | 19.58 | 0 | 0.085 | 200 | 39 | 39 | 61 | 61 | 0 | 0 | 100 | 100 | 7.451965 | 0 | 0 | 0 | 0.2 | 0.1958 | 0 | 0.00085 | 0 | 0 | 0 | 0 | 0 | 0 | 0 | 0 | 0 | 0 | 0 | 0 | 0 | 0 | 0 | 0 | 0 | 0 | 0 | 0 | 0 | 0 | 0 | 0 | 0 | 0 | 0 | 0 | 0 | 40 | 39.16 | 0 | 0.17 | 0 | 0 | 0 | 0 | 0 | 0 | 0 | 0 | 0 | 0 | 0 | 0 | 0 | 0 | 0 | 0 | 0 | 0 | 0 | 0 | 0 | 0 | -10 | 0 | 0 | Off | 178.5 | 0 | 25.5 | 24.9 | 1 | 75 | 75 | 0 | 0 | 61 | 61 | 100 | 100 | 39 | 39 | 0 | 0 | 75 | 75 | 0 | 0 | 0 | 106335
232.17 | 5.5644 | 107.452 | -0.0001 | 25 | 25 | 0 | 25 | 25.03 | 20 | 19.58 | 0 | 0.09 | 200 | 39 | 39 | 61 | 61 | 0 | 0 | 100 | 100.1 | 7.451965 | 0 | 0 | 0 | 0.2 | 0.1958 | 0 | 0.0009 | 0 | 0 | 0 | 0 | 0 | 0 | 0 | 0 | 0 | 0 | 0 | 0 | 0 | 0 | 0 | 0 | 0 | 0 | 0 | 0 | 0 | 0 | 0 | 0 | 0 | 0 | 0 | 0 | 0 | 40 | 39.16 | 0 | 0.18 | 0 | 0 | 0 | 0 | 0 | 0 | 0 | 0 | 0 | 0 | 0 | 0 | 0 | 0 | 0 | 0 | 0 | 0 | 0 | 0 | 0 | 0 | -10 | 0 | 0 | Off | 175.3 | 0 | 25.5 | 24.8 | 1 | 75 | 74.9 | 0 | 0 | 61 | 61 | 100 | 100.1 | 39 | 39 | 0 | 0 | 75 | 74.9 | 0 | 0 | 0 | 106338
232.51 | 5.5644 | 107.452 | -0.0001 | 25 | 25 | 0 | 25 | 25.01 | 20 | 19.59 | 0 | 0.095 | 200 | 39 | 39 | 61 | 60.9 | 0 | 0 | 100 | 100 | 7.451965 | 0 | 0 | 0 | 0.2 | 0.1959 | 0 | 0.00095 | 0 | 0 | 0 | 0 | 0 | 0 | 0 | 0 | 0 | 0 | 0 | 0 | 0 | 0 | 0 | 0 | 0 | 0 | 0 | 0 | 0 | 0 | 0 | 0 | 0 | 0 | 0 | 0 | 0 | 40 | 39.18 | 0 | 0.19 | 0 | 0 | 0 | 0 | 0 | 0 | 0 | 0 | 0 | 0 | 0 | 0 | 0 | 0 | 0 | 0 | 0 | 0 | 0 | 0 | 0 | 0 | -10 | 0 | 0 | Off | 168 | 0 | 25.5 | 24.8 | 1 | 75 | 75 | 0 | 0 | 61 | 60.9 | 100 | 100 | 39 | 39 | 0 | 0 | 75 | 75 | 0 | 0 | 0 | 106341
232.84 | 5.5644 | 107.452 | -0.0001 | 25 | 25 | 0 | 25 | 25.04 | 20 | 19.55 | 0 | 0.09 | 200 | 39 | 39 | 61 | 61 | 0 | 0 | 100 | 100 | 7.451965 | 0 | 0 | 0 | 0.2 | 0.1955 | 0 | 0.0009 | 0 | 0 | 0 | 0 | 0 | 0 | 0 | 0 | 0 | 0 | 0 | 0 | 0 | 0 | 0 | 0 | 0 | 0 | 0 | 0 | 0 | 0 | 0 | 0 | 0 | 0 | 0 | 0 | 0 | 40 | 39.1 | 0 | 0.18 | 0 | 0 | 0 | 0 | 0 | 0 | 0 | 0 | 0 | 0 | 0 | 0 | 0 | 0 | 0 | 0 | 0 | 0 | 0 | 0 | 0 | 0 | -10 | 0 | 0 | Off | 161.7 | 0 | 25.5 | 24.9 | 1 | 75 | 75 | 0 | 0 | 61 | 61 | 100 | 100 | 39 | 39 | 0 | 0 | 75 | 75 | 0 | 0 | 0 | 106340
233.18 | 5.5644 | 107.452 | 0 | 25 | 25 | 0 | 25 | 25.04 | 20 | 19.59 | 0 | 0.08 | 200 | 39 | 39 | 61 | 61 | 0 | 0 | 100 | 100 | 7.451965 | 0 | 0 | 0 | 0.2 | 0.1959 | 0 | 0.0008 | 0 | 0 | 0 | 0 | 0 | 0 | 0 | 0 | 0 | 0 | 0 | 0 | 0 | 0 | 0 | 0 | 0 | 0 | 0 | 0 | 0 | 0 | 0 | 0 | 0 | 0 | 0 | 0 | 0 | 40 | 39.18 | 0 | 0.16 | 0 | 0 | 0 | 0 | 0 | 0 | 0 | 0 | 0 | 0 | 0 | 0 | 0 | 0 | 0 | 0 | 0 | 0 | 0 | 0 | 0 | 0 | -10 | 0 | 0 | Off | 157.1 | 0 | 25.5 | 25 | 1 | 75 | 75 | 0 | 0 | 61 | 61 | 100 | 100 | 39 | 39 | 0 | 0 | 75 | 75 | 0 | 0 | 0 | 106332
233.51 | 5.5644 | 107.452 | 0 | 25 | 25 | 0 | 25 | 25.04 | 20 | 19.57 | 0 | 0.095 | 200 | 39 | 39 | 61 | 61 | 0 | 0 | 100 | 100 | 7.451965 | 0 | 0 | 0 | 0.2 | 0.1957 | 0 | 0.00095 | 0 | 0 | 0 | 0 | 0 | 0 | 0 | 0 | 0 | 0 | 0 | 0 | 0 | 0 | 0 | 0 | 0 | 0 | 0 | 0 | 0 | 0 | 0 | 0 | 0 | 0 | 0 | 0 | 0 | 40 | 39.14 | 0 | 0.19 | 0 | 0 | 0 | 0 | 0 | 0 | 0 | 0 | 0 | 0 | 0 | 0 | 0 | 0 | 0 | 0 | 0 | 0 | 0 | 0 | 0 | 0 | -10 | 0 | 0 | Off | 152.2 | 0 | 25.5 | 24.8 | 1 | 75 | 75 | 0 | 0 | 61 | 61 | 100 | 100 | 39 | 39 | 0 | 0 | 75 | 75 | 0 | 0 | 0 | 106339