## Chart2
© Surface Measurement Systems Ltd 1996-2024
Dynamic Vapor Sorption
Date: 14 Dec 2024
Time: 2:33 PM
File: MIL-53-NH2(Chunyu)-Ads-Des_25C_relH-30_CO2-0-30_open-loop-2024-12-14 14-33-16.xls
Sample: MIL-53-NH2(Chunyu)
Temp: 25.0 °C
Meth: Ads-Des_25C_relH-30_CO2-0-30_open-loop
MRef: 5.1785

## Iso Report
[8 empty] | 1 | 7
15
DVS Isotherm Analysis Report
0
| Date: | 14 Dec 2024 | [5 empty] | 0
| Time: | 14:33
| File: | C:\DVS Control\data\Chunyu\manual_m0\MIL-53-NH2\MIL-53-NH2(Chunyu)-Ads-Des_25C_relH-30_CO2-0-30_open-loop-2024-12-14 14-33-16.xls
| Meth: | Ads-Des_25C_relH-30_CO2-0-30_open-loop
| Sample: | MIL-53-NH2(Chunyu)
| Temp: | 25.0 °C
| MRef: | 5.1785 from Custom Mass
|  | Target |  | Change In Mass (%) - ref
|  | % P/Po | Sorption | Desorption | Hysteresis
| Cycle 1 | 0 | 7.902288 | 7.940523
|  | 5 | 7.930096 | 7.959448 | 0.02935213
|  | 10 | 7.952496 | 7.973351 | 0.02085546
|  | 15 | 7.970648 | 7.986869 | 0.01622091
|  | 20 | 7.996524 | 8.00811 | 0.01158637
|  | 25 | 8.011973 | 8.020469 | 0.008496669
|  | 30 | 8.033214 | 8.033214
% P/Po refers to Solvent B (CO2)
Dynamic Vapor Sorption | [5 empty] | © Surface Measurement Systems Ltd 1996-2024

## Chart1
© Surface Measurement Systems Ltd 1996-2024
Dynamic Vapor Sorption
Date: 14 Dec 2024
Time: 2:33 PM
File: MIL-53-NH2(Chunyu)-Ads-Des_25C_relH-30_CO2-0-30_open-loop-2024-12-14 14-33-16.xls
Sample: MIL-53-NH2(Chunyu)
Temp: 25.0 °C
Meth: Ads-Des_25C_relH-30_CO2-0-30_open-loop
MRef: 5.1785

## DVS Data
DVS-Advantage-Plus-Data-File | [62 empty] | DVS-Advantage-Plus-Method-File
File Version: | 1.13 | [61 empty] | Version: | 1.06
Sequence Name: | aa_MOF_act-150_CO2-0-30-relH-0-40 | [61 empty] | Method Name: | Ads-Des_25C_relH-30_CO2-0-30_open-loop
Sequence Created: | 2024-12-09 13:35 | [61 empty] | Method Description:
Method Name: | Ads-Des_25C_relH-30_CO2-0-30_open-loop | [61 empty] | Method Created: | Mon Dec 09 10:34:52 2024
Method Created: | 2024-12-09 10:35 | [61 empty] | Author: | User
Method Modified: | FALSE | [61 empty] | Author Machine: | SMS-CZC3387ZKH
Sample Number: | 1 | [61 empty] | Update Sample Weight: | OFF
Sample Name: | MIL-53-NH2(Chunyu) | [61 empty] | Save Data Interval: | 20 seconds
Sample Description: | Without regeneration in between | [61 empty] | Active Reservoir: | Reservoir A+B
Initial Mass [mg]: | 5.1785 | [61 empty] | Total Gas Flow (A) (sccm): | 100
Raw Data File Created: | 2024-12-14 14:33 | [61 empty] | Total Gas Flow (B) (sccm): | 100
User Name: | User | [61 empty] | Loop Control Mode (A): | Open
Data Saving Interval [seconds]: | 20 | [61 empty] | Loop Control Mode (B): | Open
Solvent A: | Water | [61 empty] | Min. DMDT Stage Time (min.): | 5
Control Mode (Solvent A): | Open | [61 empty] | Max. DMDT Stage Time (min.): | 360
Solvent B (Primary): | CO2 | [61 empty] | DMDT Stability Duration (min.): | 10
Control Mode (Solvent B): | Open | [61 empty] | Raman Scan Wait Period (min.): | 15
Incubator Door Opened: | FALSE | [61 empty] | Preheater Ramp Rate (°C/min.): | 5
Incubator Door Override: | FALSE | [61 empty] | Run Dry Calibration: | ON
Data Points: | 688 | [61 empty] | IR Scan Wait Period (min.): | 15
Data Start Row: | 56 | [61 empty] | Carrier Gas 1: | N2
First Dry Row: | 56 | [61 empty] | Carrier Gas 2: | N2
First Post Dry Row: | 135
Data File Setting - Tare Option:
Data File Setting - Dry Mass Option: | Custom | [61 empty] | Stage# | Type | Duration (min.) | DMDT Value (%/min.) | Start Partial Pressure (A) (%) | Stop Partial Pressure (A) (%) | Start Partial Pressure (B) (%) | Stop Partial Pressure (B) (%) | Incubator Temp. (°C) | Preheater Temp. (°C) | Video | Raman | Chiller Temp. (°C) | Chiller State | IR | Selected Carrier Gas | Target Flow MFC 1 (sccm) | Target Flow MFC 2 (sccm) | Target Flow MFC 3 (sccm) | Target Flow MFC 4 (sccm) | Target Flow MFC 5 (sccm) | Target Flow MFC 6 (sccm)
Data File Setting - M0 Value: | 5.1785 | [61 empty] | 1 | dm/dt | 2 | 0.002 | 60 | 66.68 | 0 | 0 | 25 | 0 | Inactive | Inactive | -10 | Off | Inactive | Carrier Gas 1: N2 | 0 | 0 | 0 | 0 | 0 | 0
Ref. Mass Option | Custom Mass | [61 empty] | 2 | dm/dt | 2 | 0.002 | 60 | 66.68 | 10 | 50 | 25 | 0 | Inactive | Inactive | -10 | Off | Inactive | Carrier Gas 1: N2 | 0 | 0 | 0 | 0 | 0 | 0
Ref. Mass | 5.1785 | [61 empty] | 3 | dm/dt | 2 | 0.002 | 60 | 66.68 | 20 | 70 | 25 | 0 | Inactive | Inactive | -10 | Off | Inactive | Carrier Gas 1: N2 | 0 | 0 | 0 | 0 | 0 | 0
ImportByDLLSeries | S2 (v2.1.4.0) | [61 empty] | 4 | dm/dt | 2 | 0.002 | 60 | 66.68 | 30 | 90 | 25 | 0 | Inactive | Inactive | -10 | Off | Inactive | Carrier Gas 1: N2 | 0 | 0 | 0 | 0 | 0 | 0
Carrier Gas A: | Nitrogen | [61 empty] | 5 | dm/dt | 2 | 0.002 | 60 | 66.68 | 40 | 100 | 25 | 0 | Inactive | Inactive | -10 | Off | Inactive | Carrier Gas 1: N2 | 0 | 0 | 0 | 0 | 0 | 0
Carrier Gas B: | Nitrogen | [61 empty] | 6 | dm/dt | 2 | 0.002 | 60 | 66.68 | 50 | 90 | 25 | 0 | Inactive | Inactive | -10 | Off | Inactive | Carrier Gas 1: N2 | 0 | 0 | 0 | 0 | 0 | 0
Method Stage Skipped: | FALSE | [61 empty] | 7 | dm/dt | 2 | 0.002 | 60 | 66.68 | 60 | 80 | 25 | 0 | Inactive | Inactive | -10 | Off | Inactive | Carrier Gas 1: N2 | 0 | 0 | 0 | 0 | 0 | 0
Method Skipped: | FALSE | [61 empty] | 8 | dm/dt | 2 | 0.002 | 60 | 66.68 | 50 | 50 | 25 | 0 | Inactive | Inactive | -10 | Off | Inactive | Carrier Gas 1: N2 | 0 | 0 | 0 | 0 | 0 | 0
Method Status: | Completed | [61 empty] | 9 | dm/dt | 2 | 0.002 | 60 | 66.68 | 40 | 40 | 25 | 0 | Inactive | Inactive | -10 | Off | Inactive | Carrier Gas 1: N2 | 0 | 0 | 0 | 0 | 0 | 0
Counter Weight [mg]: | 0 | [61 empty] | 10 | dm/dt | 2 | 0.002 | 60 | 66.68 | 30 | 30 | 25 | 0 | Inactive | Inactive | -10 | Off | Inactive | Carrier Gas 1: N2 | 0 | 0 | 0 | 0 | 0 | 0
Instrument Name: | DVS Carbon | [61 empty] | 11 | dm/dt | 2 | 0.002 | 60 | 66.68 | 20 | 20 | 25 | 0 | Inactive | Inactive | -10 | Off | Inactive | Carrier Gas 1: N2 | 0 | 0 | 0 | 0 | 0 | 0
Flow Control Mode: | Partial Pressure | [61 empty] | 12 | dm/dt | 2 | 0.002 | 60 | 66.68 | 10 | 10 | 25 | 0 | Inactive | Inactive | -10 | Off | Inactive | Carrier Gas 1: N2 | 0 | 0 | 0 | 0 | 0 | 0
Identifier MFC 1: | Dry Flow (A) | [61 empty] | 13 | dm/dt | 2 | 0.002 | 60 | 66.68 | 0 | 0 | 25 | 0 | Inactive | Inactive | -10 | Off | Inactive | Carrier Gas 1: N2 | 0 | 0 | 0 | 0 | 0 | 0
Identifier MFC 2: | Dry Flow (B)
Identifier MFC 3: | Wet Flow (A)
Identifier MFC 4: | CO2 (B)
Identifier MFC 5: | Purge Flow
Identifier MFC 6: | Wet CO2 (B)
Instrument Type: | DVS Carbon
Gas Information MFC 1: | Nitrogen
Gas Information MFC 2: | Nitrogen
Gas Information MFC 3: | H2O
Gas Information MFC 4: | CO2
Gas Information MFC 5: | Nitrogen (Purge)
Gas Information MFC 6: | Humidified CO2
Time [minutes] | Mass [mg] | Delta Mass [%] | dm/dt [%/minute] | Target Incubator Temp. [celsius] | Measured Incubator Temp. [celsius] | Target Preheater Temp. [celsius] | Measured Preheater Temp. [celsius] | Sorption Temp. [celsius] | Target Partial Pressure (Solvent A) [%] | Measured Partial Pressure (Solvent A) [%] | Target Partial Pressure (Solvent B) [%] | Measured Partial Pressure (Solvent B) [%] | Total Gas Flow [sccm] | Target Wet Gas Flow (Solvent A) [sccm] | Actual Wet Gas Flow (Solvent A) [sccm] | Target Dry Gas Flow (Solvent A) [sccm] | Actual Dry Gas Flow (Solvent A) [sccm] | Target Wet Gas Flow (Solvent B) [sccm] | Actual Wet Gas Flow (Solvent B) [sccm] | Target Dry Gas Flow (Solvent B) [sccm] | Actual Dry Gas Flow (Solvent B) [sccm] | dm (%) - ref | User Defined 1 | User Defined 2 |  | Target PP/100 (Solvent A) | Actual PP/100 (Solvent A) | Target PP/100 (Solvent B) | Actual PP/100 (Solvent B) | [29 empty] | Old Target Partial Pressure (Solvent A) [%] | Old Measured Partial Pressure (Solvent A) [%] | Old Target Partial Pressure (Solvent B) [%] | Old Measured Partial Pressure (Solvent B) [%] | [22 empty] | Target Chiller Temp. [celsius] | Measured Chiller Temp. [celsius] | Measured Chiller Internal Temp. [celsius] | Chiller State | Gas Concentration (CO2 NDIR) (Sensor A) [ppm] | Gas Concentration (Sensor B) [ppm] | Reservoir Target Temp | Reservoir Actual Temp | Carrier Gas | Target Purge Flow [sccm] | Actual Purge Flow [sccm] | Target Balance Head Temp.[celsius.] | Actual Balance Head Temp.[celsius.] | Target Flow MFC 1 [sccm] | Actual Flow MFC 1 [sccm] | Target Flow MFC 2 [sccm] | Actual Flow MFC 2 [sccm] | Target Flow MFC 3 [sccm] | Actual Flow MFC 3 [sccm] | Target Flow MFC 4 [sccm] | Actual Flow MFC 4 [sccm] | Target Flow MFC 5 [sccm] | Actual Flow MFC 5 [sccm] | Target Flow MFC 6 [sccm] | Actual Flow MFC 6 [sccm] | Raw Partial Pressure Sensor Data (Solvent A) | Raw Partial Pressure Sensor Data (Solvent B)
0 | 5.5644 | 107.452 | 0 | 25 | 25 | 0 | 25 | 25.02 | 30 | 19.58 | 0 | 0.085 | 200 | 39 | 39 | 61 | 61 | 0 | 0 | 100 | 100 | 7.451965 | 0 | 0 | 0 | 0.3 | 0.1958 | 0 | 0.00085 | 0 | 0 | 0 | 0 | 0 | 0 | 0 | 0 | 0 | 0 | 0 | 0 | 0 | 0 | 0 | 0 | 0 | 0 | 0 | 0 | 0 | 0 | 0 | 0 | 0 | 0 | 0 | 0 | 0 | 60 | 39.16 | 0 | 0.17 | 0 | 0 | 0 | 0 | 0 | 0 | 0 | 0 | 0 | 0 | 0 | 0 | 0 | 0 | 0 | 0 | 0 | 0 | 0 | 0 | 0 | 0 | -10 | 0 | 0 | Off | 151 | 0 | 25.5 | 25 | 1 | 75 | 75 | 0 | 0 | 61 | 61 | 100 | 100 | 39 | 39 | 0 | 0 | 75 | 75 | 0 | 0 | 0 | 106334
0.33 | 5.5644 | 107.452 | 0.0001 | 25 | 25 | 0 | 25 | 25.01 | 30 | 24.78 | 0 | 0.08 | 200 | 58.8 | 58.8 | 41.2 | 41.1 | 0 | 0 | 100 | 100 | 7.451965 | 0 | 0 | 0 | 0.3 | 0.2478 | 0 | 0.0008 | 0 | 0 | 0 | 0 | 0 | 0 | 0 | 0 | 0 | 0 | 0 | 0 | 0 | 0 | 0 | 0 | 0 | 0 | 0 | 0 | 0 | 0 | 0 | 0 | 0 | 0 | 0 | 0 | 0 | 60 | 49.56 | 0 | 0.16 | 0 | 0 | 0 | 0 | 0 | 0 | 0 | 0 | 0 | 0 | 0 | 0 | 0 | 0 | 0 | 0 | 0 | 0 | 0 | 0 | 0 | 0 | -10 | 0 | 0 | Off | 147.6 | 0 | 25.5 | 24.9 | 1 | 75 | 75 | 0 | 0 | 41.2 | 41.1 | 100 | 100 | 58.8 | 58.8 | 0 | 0 | 75 | 75 | 0 | 0 | 0 | 106332
0.67 | 5.5644 | 107.452 | 0.0001 | 25 | 25 | 0 | 25 | 25.05 | 30 | 28.855 | 0 | 0.09 | 200 | 58.8 | 58.8 | 41.2 | 41.2 | 0 | 0 | 100 | 100 | 7.451965 | 0 | 0 | 0 | 0.3 | 0.28855 | 0 | 0.0009 | 0 | 0 | 0 | 0 | 0 | 0 | 0 | 0 | 0 | 0 | 0 | 0 | 0 | 0 | 0 | 0 | 0 | 0 | 0 | 0 | 0 | 0 | 0 | 0 | 0 | 0 | 0 | 0 | 0 | 60 | 57.71 | 0 | 0.18 | 0 | 0 | 0 | 0 | 0 | 0 | 0 | 0 | 0 | 0 | 0 | 0 | 0 | 0 | 0 | 0 | 0 | 0 | 0 | 0 | 0 | 0 | -10 | 0 | 0 | Off | 251.9 | 0 | 25.5 | 24.9 | 1 | 75 | 75 | 0 | 0 | 41.2 | 41.2 | 100 | 100 | 58.8 | 58.8 | 0 | 0 | 75 | 75 | 0 | 0 | 0 | 106337
1 | 5.5651 | 107.4655 | 0.0005 | 25 | 25 | 0 | 25 | 25.04 | 30 | 29.115 | 0 | 0.08 | 200 | 58.8 | 58.8 | 41.2 | 41.2 | 0 | 0 | 100 | 100 | 7.465482 | 0 | 0 | 0 | 0.3 | 0.29115 | 0 | 0.0008 | 0 | 0 | 0 | 0 | 0 | 0 | 0 | 0 | 0 | 0 | 0 | 0 | 0 | 0 | 0 | 0 | 0 | 0 | 0 | 0 | 0 | 0 | 0 | 0 | 0 | 0 | 0 | 0 | 0 | 60 | 58.23 | 0 | 0.16 | 0 | 0 | 0 | 0 | 0 | 0 | 0 | 0 | 0 | 0 | 0 | 0 | 0 | 0 | 0 | 0 | 0 | 0 | 0 | 0 | 0 | 0 | -10 | 0 | 0 | Off | 230.1 | 0 | 25.5 | 24.9 | 1 | 75 | 74.9 | 0 | 0 | 41.2 | 41.2 | 100 | 100 | 58.8 | 58.8 | 0 | 0 | 75 | 74.9 | 0 | 0 | 0 | 106332
1.34 | 5.5672 | 107.506 | 0.0028 | 25 | 25 | 0 | 25 | 25.04 | 30 | 29.18 | 0 | 0.095 | 200 | 58.8 | 58.8 | 41.2 | 41.2 | 0 | 0 | 100 | 100 | 7.506035 | 0 | 0 | 0 | 0.3 | 0.2918 | 0 | 0.00095 | 0 | 0 | 0 | 0 | 0 | 0 | 0 | 0 | 0 | 0 | 0 | 0 | 0 | 0 | 0 | 0 | 0 | 0 | 0 | 0 | 0 | 0 | 0 | 0 | 0 | 0 | 0 | 0 | 0 | 60 | 58.36 | 0 | 0.19 | 0 | 0 | 0 | 0 | 0 | 0 | 0 | 0 | 0 | 0 | 0 | 0 | 0 | 0 | 0 | 0 | 0 | 0 | 0 | 0 | 0 | 0 | -10 | 0 | 0 | Off | 184.4 | 0 | 25.5 | 25 | 1 | 75 | 75 | 0 | 0 | 41.2 | 41.2 | 100 | 100 | 58.8 | 58.8 | 0 | 0 | 75 | 75 | 0 | 0 | 0 | 106341
1.67 | 5.5703 | 107.5659 | 0.0087 | 25 | 25 | 0 | 25 | 25.02 | 30 | 29.2 | 0 | 0.085 | 200 | 58.8 | 58.8 | 41.2 | 41.2 | 0 | 0 | 100 | 100 | 7.565897 | 0 | 0 | 0 | 0.3 | 0.292 | 0 | 0.00085 | 0 | 0 | 0 | 0 | 0 | 0 | 0 | 0 | 0 | 0 | 0 | 0 | 0 | 0 | 0 | 0 | 0 | 0 | 0 | 0 | 0 | 0 | 0 | 0 | 0 | 0 | 0 | 0 | 0 | 60 | 58.4 | 0 | 0.17 | 0 | 0 | 0 | 0 | 0 | 0 | 0 | 0 | 0 | 0 | 0 | 0 | 0 | 0 | 0 | 0 | 0 | 0 | 0 | 0 | 0 | 0 | -10 | 0 | 0 | Off | 144.1 | 0 | 25.5 | 25 | 1 | 75 | 75 | 0 | 0 | 41.2 | 41.2 | 100 | 100 | 58.8 | 58.8 | 0 | 0 | 75 | 75 | 0 | 0 | 0 | 106330
2.01 | 5.5736 | 107.6296 | 0.0186 | 25 | 25 | 0 | 25 | 25.03 | 30 | 29.22 | 0 | 0.085 | 200 | 58.8 | 58.8 | 41.2 | 41.3 | 0 | 0 | 100 | 100 | 7.629622 | 0 | 0 | 0 | 0.3 | 0.2922 | 0 | 0.00085 | 0 | 0 | 0 | 0 | 0 | 0 | 0 | 0 | 0 | 0 | 0 | 0 | 0 | 0 | 0 | 0 | 0 | 0 | 0 | 0 | 0 | 0 | 0 | 0 | 0 | 0 | 0 | 0 | 0 | 60 | 58.44 | 0 | 0.17 | 0 | 0 | 0 | 0 | 0 | 0 | 0 | 0 | 0 | 0 | 0 | 0 | 0 | 0 | 0 | 0 | 0 | 0 | 0 | 0 | 0 | 0 | -10 | 0 | 0 | Off | 231 | 0 | 25.5 | 25.1 | 1 | 75 | 75.1 | 0 | 0 | 41.2 | 41.3 | 100 | 100 | 58.8 | 58.8 | 0 | 0 | 75 | 75.1 | 0 | 0 | 0 | 106334
2.34 | 5.5761 | 107.6779 | 0.0305 | 25 | 25 | 0 | 25 | 25.02 | 30 | 29.23 | 0 | 0.08 | 200 | 58.8 | 58.8 | 41.2 | 41.2 | 0 | 0 | 100 | 100 | 7.677899 | 0 | 0 | 0 | 0.3 | 0.2923 | 0 | 0.0008 | 0 | 0 | 0 | 0 | 0 | 0 | 0 | 0 | 0 | 0 | 0 | 0 | 0 | 0 | 0 | 0 | 0 | 0 | 0 | 0 | 0 | 0 | 0 | 0 | 0 | 0 | 0 | 0 | 0 | 60 | 58.46 | 0 | 0.16 | 0 | 0 | 0 | 0 | 0 | 0 | 0 | 0 | 0 | 0 | 0 | 0 | 0 | 0 | 0 | 0 | 0 | 0 | 0 | 0 | 0 | 0 | -10 | 0 | 0 | Off | 114.8 | 0 | 25.5 | 25 | 1 | 75 | 75 | 0 | 0 | 41.2 | 41.2 | 100 | 100 | 58.8 | 58.8 | 0 | 0 | 75 | 75 | 0 | 0 | 0 | 106330
2.68 | 5.5783 | 107.7204 | 0.0444 | 25 | 25 | 0 | 25 | 25 | 30 | 29.245 | 0 | 0.095 | 200 | 58.8 | 58.8 | 41.2 | 41.1 | 0 | 0 | 100 | 100 | 7.720382 | 0 | 0 | 0 | 0.3 | 0.29245 | 0 | 0.00095 | 0 | 0 | 0 | 0 | 0 | 0 | 0 | 0 | 0 | 0 | 0 | 0 | 0 | 0 | 0 | 0 | 0 | 0 | 0 | 0 | 0 | 0 | 0 | 0 | 0 | 0 | 0 | 0 | 0 | 60 | 58.49 | 0 | 0.19 | 0 | 0 | 0 | 0 | 0 | 0 | 0 | 0 | 0 | 0 | 0 | 0 | 0 | 0 | 0 | 0 | 0 | 0 | 0 | 0 | 0 | 0 | -10 | 0 | 0 | Off | 110 | 0 | 25.5 | 24.9 | 1 | 75 | 75 | 0 | 0 | 41.2 | 41.1 | 100 | 100 | 58.8 | 58.8 | 0 | 0 | 75 | 75 | 0 | 0 | 0 | 106335
3.01 | 5.5799 | 107.7513 | 0.0576 | 25 | 25 | 0 | 25 | 25.03 | 30 | 29.26 | 0 | 0.09 | 200 | 58.8 | 58.8 | 41.2 | 41.2 | 0 | 0 | 100 | 100 | 7.751279 | 0 | 0 | 0 | 0.3 | 0.2926 | 0 | 0.0009 | 0 | 0 | 0 | 0 | 0 | 0 | 0 | 0 | 0 | 0 | 0 | 0 | 0 | 0 | 0 | 0 | 0 | 0 | 0 | 0 | 0 | 0 | 0 | 0 | 0 | 0 | 0 | 0 | 0 | 60 | 58.52 | 0 | 0.18 | 0 | 0 | 0 | 0 | 0 | 0 | 0 | 0 | 0 | 0 | 0 | 0 | 0 | 0 | 0 | 0 | 0 | 0 | 0 | 0 | 0 | 0 | -10 | 0 | 0 | Off | 105.9 | 0 | 25.5 | 24.9 | 1 | 75 | 75 | 0 | 0 | 41.2 | 41.2 | 100 | 100 | 58.8 | 58.8 | 0 | 0 | 75 | 75 | 0 | 0 | 0 | 106339
3.34 | 5.5812 | 107.7764 | 0.0699 | 25 | 25 | 0 | 25 | 25.01 | 30 | 29.265 | 0 | 0.085 | 200 | 58.8 | 58.7 | 41.2 | 41.2 | 0 | 0 | 100 | 99.9 | 7.776383 | 0 | 0 | 0 | 0.3 | 0.29265 | 0 | 0.00085 | 0 | 0 | 0 | 0 | 0 | 0 | 0 | 0 | 0 | 0 | 0 | 0 | 0 | 0 | 0 | 0 | 0 | 0 | 0 | 0 | 0 | 0 | 0 | 0 | 0 | 0 | 0 | 0 | 0 | 60 | 58.53 | 0 | 0.17 | 0 | 0 | 0 | 0 | 0 | 0 | 0 | 0 | 0 | 0 | 0 | 0 | 0 | 0 | 0 | 0 | 0 | 0 | 0 | 0 | 0 | 0 | -10 | 0 | 0 | Off | 101.7 | 0 | 25.5 | 24.9 | 1 | 75 | 75 | 0 | 0 | 41.2 | 41.2 | 100 | 99.9 | 58.8 | 58.7 | 0 | 0 | 75 | 75 | 0 | 0 | 0 | 106335
3.68 | 5.5822 | 107.7957 | 0.0812 | 25 | 25 | 0 | 25 | 25.01 | 30 | 29.27 | 0 | 0.085 | 200 | 58.8 | 58.8 | 41.2 | 41.2 | 0 | 0 | 100 | 99.9 | 7.795694 | 0 | 0 | 0 | 0.3 | 0.2927 | 0 | 0.00085 | 0 | 0 | 0 | 0 | 0 | 0 | 0 | 0 | 0 | 0 | 0 | 0 | 0 | 0 | 0 | 0 | 0 | 0 | 0 | 0 | 0 | 0 | 0 | 0 | 0 | 0 | 0 | 0 | 0 | 60 | 58.54 | 0 | 0.17 | 0 | 0 | 0 | 0 | 0 | 0 | 0 | 0 | 0 | 0 | 0 | 0 | 0 | 0 | 0 | 0 | 0 | 0 | 0 | 0 | 0 | 0 | -10 | 0 | 0 | Off | 101 | 0 | 25.5 | 25 | 1 | 75 | 75 | 0 | 0 | 41.2 | 41.2 | 100 | 99.9 | 58.8 | 58.8 | 0 | 0 | 75 | 75 | 0 | 0 | 0 | 106335
4.01 | 5.583 | 107.8111 | 0.0898 | 25 | 25 | 0 | 25 | 25.02 | 30 | 29.27 | 0 | 0.085 | 200 | 58.8 | 58.8 | 41.2 | 41.2 | 0 | 0 | 100 | 100.1 | 7.811142 | 0 | 0 | 0 | 0.3 | 0.2927 | 0 | 0.00085 | 0 | 0 | 0 | 0 | 0 | 0 | 0 | 0 | 0 | 0 | 0 | 0 | 0 | 0 | 0 | 0 | 0 | 0 | 0 | 0 | 0 | 0 | 0 | 0 | 0 | 0 | 0 | 0 | 0 | 60 | 58.54 | 0 | 0.17 | 0 | 0 | 0 | 0 | 0 | 0 | 0 | 0 | 0 | 0 | 0 | 0 | 0 | 0 | 0 | 0 | 0 | 0 | 0 | 0 | 0 | 0 | -10 | 0 | 0 | Off | 100.4 | 0 | 25.5 | 24.9 | 1 | 75 | 75 | 0 | 0 | 41.2 | 41.2 | 100 | 100.1 | 58.8 | 58.8 | 0 | 0 | 75 | 75 | 0 | 0 | 0 | 106335
4.35 | 5.5836 | 107.8227 | 0.0959 | 25 | 25 | 0 | 25 | 25.03 | 30 | 29.27 | 0 | 0.095 | 200 | 58.8 | 58.7 | 41.2 | 41.2 | 0 | 0 | 100 | 100 | 7.822729 | 0 | 0 | 0 | 0.3 | 0.2927 | 0 | 0.00095 | 0 | 0 | 0 | 0 | 0 | 0 | 0 | 0 | 0 | 0 | 0 | 0 | 0 | 0 | 0 | 0 | 0 | 0 | 0 | 0 | 0 | 0 | 0 | 0 | 0 | 0 | 0 | 0 | 0 | 60 | 58.54 | 0 | 0.19 | 0 | 0 | 0 | 0 | 0 | 0 | 0 | 0 | 0 | 0 | 0 | 0 | 0 | 0 | 0 | 0 | 0 | 0 | 0 | 0 | 0 | 0 | -10 | 0 | 0 | Off | 97.7 | 0 | 25.5 | 25 | 1 | 75 | 75 | 0 | 0 | 41.2 | 41.2 | 100 | 100 | 58.8 | 58.7 | 0 | 0 | 75 | 75 | 0 | 0 | 0 | 106337
4.68 | 5.5841 | 107.8324 | 0.0992 | 25 | 25 | 0 | 25 | 25.01 | 30 | 29.28 | 0 | 0.095 | 200 | 58.8 | 58.8 | 41.2 | 41.2 | 0 | 0 | 100 | 100 | 7.832384 | 0 | 0 | 0 | 0.3 | 0.2928 | 0 | 0.00095 | 0 | 0 | 0 | 0 | 0 | 0 | 0 | 0 | 0 | 0 | 0 | 0 | 0 | 0 | 0 | 0 | 0 | 0 | 0 | 0 | 0 | 0 | 0 | 0 | 0 | 0 | 0 | 0 | 0 | 60 | 58.56 | 0 | 0.19 | 0 | 0 | 0 | 0 | 0 | 0 | 0 | 0 | 0 | 0 | 0 | 0 | 0 | 0 | 0 | 0 | 0 | 0 | 0 | 0 | 0 | 0 | -10 | 0 | 0 | Off | 92.3 | 0 | 25.5 | 24.9 | 1 | 75 | 75 | 0 | 0 | 41.2 | 41.2 | 100 | 100 | 58.8 | 58.8 | 0 | 0 | 75 | 75 | 0 | 0 | 0 | 106336
5.01 | 5.5845 | 107.8401 | 0.0993 | 25 | 25 | 0 | 25 | 25.02 | 30 | 29.27 | 0 | 0.1 | 200 | 58.8 | 58.8 | 41.2 | 41.1 | 0 | 0 | 100 | 100 | 7.840108 | 0 | 0 | 0 | 0.3 | 0.2927 | 0 | 0.001 | 0 | 0 | 0 | 0 | 0 | 0 | 0 | 0 | 0 | 0 | 0 | 0 | 0 | 0 | 0 | 0 | 0 | 0 | 0 | 0 | 0 | 0 | 0 | 0 | 0 | 0 | 0 | 0 | 0 | 60 | 58.54 | 0 | 0.2 | 0 | 0 | 0 | 0 | 0 | 0 | 0 | 0 | 0 | 0 | 0 | 0 | 0 | 0 | 0 | 0 | 0 | 0 | 0 | 0 | 0 | 0 | -10 | 0 | 0 | Off | 88.3 | 0 | 25.5 | 24.8 | 1 | 75 | 75 | 0 | 0 | 41.2 | 41.1 | 100 | 100 | 58.8 | 58.8 | 0 | 0 | 75 | 75 | 0 | 0 | 0 | 106345
5.35 | 5.5848 | 107.8459 | 0.096 | 25 | 25 | 0 | 25 | 25.04 | 30 | 29.3 | 0 | 0.08 | 200 | 58.8 | 58.8 | 41.2 | 41.2 | 0 | 0 | 100 | 100.1 | 7.845901 | 0 | 0 | 0 | 0.3 | 0.293 | 0 | 0.0008 | 0 | 0 | 0 | 0 | 0 | 0 | 0 | 0 | 0 | 0 | 0 | 0 | 0 | 0 | 0 | 0 | 0 | 0 | 0 | 0 | 0 | 0 | 0 | 0 | 0 | 0 | 0 | 0 | 0 | 60 | 58.6 | 0 | 0.16 | 0 | 0 | 0 | 0 | 0 | 0 | 0 | 0 | 0 | 0 | 0 | 0 | 0 | 0 | 0 | 0 | 0 | 0 | 0 | 0 | 0 | 0 | -10 | 0 | 0 | Off | 88.2 | 0 | 25.5 | 25 | 1 | 75 | 75 | 0 | 0 | 41.2 | 41.2 | 100 | 100.1 | 58.8 | 58.8 | 0 | 0 | 75 | 75 | 0 | 0 | 0 | 106329
5.68 | 5.5851 | 107.8517 | 0.0889 | 25 | 25 | 0 | 25 | 25.02 | 30 | 29.265 | 0 | 0.08 | 200 | 58.8 | 58.8 | 41.2 | 41.2 | 0 | 0 | 100 | 100 | 7.851695 | 0 | 0 | 0 | 0.3 | 0.29265 | 0 | 0.0008 | 0 | 0 | 0 | 0 | 0 | 0 | 0 | 0 | 0 | 0 | 0 | 0 | 0 | 0 | 0 | 0 | 0 | 0 | 0 | 0 | 0 | 0 | 0 | 0 | 0 | 0 | 0 | 0 | 0 | 60 | 58.53 | 0 | 0.16 | 0 | 0 | 0 | 0 | 0 | 0 | 0 | 0 | 0 | 0 | 0 | 0 | 0 | 0 | 0 | 0 | 0 | 0 | 0 | 0 | 0 | 0 | -10 | 0 | 0 | Off | 82 | 0 | 25.5 | 24.8 | 1 | 75 | 75 | 0 | 0 | 41.2 | 41.2 | 100 | 100 | 58.8 | 58.8 | 0 | 0 | 75 | 75 | 0 | 0 | 0 | 106332
6.02 | 5.5854 | 107.8575 | 0.0786 | 25 | 25 | 0 | 25 | 25.01 | 30 | 29.285 | 0 | 0.085 | 200 | 58.8 | 58.8 | 41.2 | 41.2 | 0 | 0 | 100 | 100 | 7.857488 | 0 | 0 | 0 | 0.3 | 0.29285 | 0 | 0.00085 | 0 | 0 | 0 | 0 | 0 | 0 | 0 | 0 | 0 | 0 | 0 | 0 | 0 | 0 | 0 | 0 | 0 | 0 | 0 | 0 | 0 | 0 | 0 | 0 | 0 | 0 | 0 | 0 | 0 | 60 | 58.57 | 0 | 0.17 | 0 | 0 | 0 | 0 | 0 | 0 | 0 | 0 | 0 | 0 | 0 | 0 | 0 | 0 | 0 | 0 | 0 | 0 | 0 | 0 | 0 | 0 | -10 | 0 | 0 | Off | 81 | 0 | 25.5 | 24.9 | 1 | 75 | 75.1 | 0 | 0 | 41.2 | 41.2 | 100 | 100 | 58.8 | 58.8 | 0 | 0 | 75 | 75.1 | 0 | 0 | 0 | 106343
6.35 | 5.5855 | 107.8594 | 0.0654 | 25 | 25 | 0 | 25 | 25.01 | 30 | 29.275 | 0 | 0.08 | 200 | 58.8 | 58.8 | 41.2 | 41.2 | 0 | 0 | 100 | 100 | 7.859419 | 0 | 0 | 0 | 0.3 | 0.29275 | 0 | 0.0008 | 0 | 0 | 0 | 0 | 0 | 0 | 0 | 0 | 0 | 0 | 0 | 0 | 0 | 0 | 0 | 0 | 0 | 0 | 0 | 0 | 0 | 0 | 0 | 0 | 0 | 0 | 0 | 0 | 0 | 60 | 58.55 | 0 | 0.16 | 0 | 0 | 0 | 0 | 0 | 0 | 0 | 0 | 0 | 0 | 0 | 0 | 0 | 0 | 0 | 0 | 0 | 0 | 0 | 0 | 0 | 0 | -10 | 0 | 0 | Off | 79.3 | 0 | 25.5 | 24.9 | 1 | 75 | 75 | 0 | 0 | 41.2 | 41.2 | 100 | 100 | 58.8 | 58.8 | 0 | 0 | 75 | 75 | 0 | 0 | 0 | 106332
6.69 | 5.5857 | 107.8633 | 0.053 | 25 | 25 | 0 | 25 | 25.03 | 30 | 29.285 | 0 | 0.08 | 200 | 58.8 | 58.8 | 41.2 | 41.2 | 0 | 0 | 100 | 100 | 7.863281 | 0 | 0 | 0 | 0.3 | 0.29285 | 0 | 0.0008 | 0 | 0 | 0 | 0 | 0 | 0 | 0 | 0 | 0 | 0 | 0 | 0 | 0 | 0 | 0 | 0 | 0 | 0 | 0 | 0 | 0 | 0 | 0 | 0 | 0 | 0 | 0 | 0 | 0 | 60 | 58.57 | 0 | 0.16 | 0 | 0 | 0 | 0 | 0 | 0 | 0 | 0 | 0 | 0 | 0 | 0 | 0 | 0 | 0 | 0 | 0 | 0 | 0 | 0 | 0 | 0 | -10 | 0 | 0 | Off | 75.6 | 0 | 25.5 | 24.9 | 1 | 75 | 75 | 0 | 0 | 41.2 | 41.2 | 100 | 100 | 58.8 | 58.8 | 0 | 0 | 75 | 75 | 0 | 0 | 0 | 106332
7.02 | 5.5858 | 107.8652 | 0.0424 | 25 | 25 | 0 | 25 | 25.02 | 30 | 29.25 | 0 | 0.08 | 200 | 58.8 | 58.8 | 41.2 | 41.2 | 0 | 0 | 100 | 99.9 | 7.865212 | 0 | 0 | 0 | 0.3 | 0.2925 | 0 | 0.0008 | 0 | 0 | 0 | 0 | 0 | 0 | 0 | 0 | 0 | 0 | 0 | 0 | 0 | 0 | 0 | 0 | 0 | 0 | 0 | 0 | 0 | 0 | 0 | 0 | 0 | 0 | 0 | 0 | 0 | 60 | 58.5 | 0 | 0.16 | 0 | 0 | 0 | 0 | 0 | 0 | 0 | 0 | 0 | 0 | 0 | 0 | 0 | 0 | 0 | 0 | 0 | 0 | 0 | 0 | 0 | 0 | -10 | 0 | 0 | Off | 74.4 | 0 | 25.5 | 25 | 1 | 75 | 75 | 0 | 0 | 41.2 | 41.2 | 100 | 99.9 | 58.8 | 58.8 | 0 | 0 | 75 | 75 | 0 | 0 | 0 | 106332
7.35 | 5.5859 | 107.8671 | 0.0335 | 25 | 25 | 0 | 25 | 25.02 | 30 | 29.275 | 0 | 0.09 | 200 | 58.8 | 58.8 | 41.2 | 41.2 | 0 | 0 | 100 | 100 | 7.867143 | 0 | 0 | 0 | 0.3 | 0.29275 | 0 | 0.0009 | 0 | 0 | 0 | 0 | 0 | 0 | 0 | 0 | 0 | 0 | 0 | 0 | 0 | 0 | 0 | 0 | 0 | 0 | 0 | 0 | 0 | 0 | 0 | 0 | 0 | 0 | 0 | 0 | 0 | 60 | 58.55 | 0 | 0.18 | 0 | 0 | 0 | 0 | 0 | 0 | 0 | 0 | 0 | 0 | 0 | 0 | 0 | 0 | 0 | 0 | 0 | 0 | 0 | 0 | 0 | 0 | -10 | 0 | 0 | Off | 74.3 | 0 | 25.5 | 24.9 | 1 | 75 | 75 | 0 | 0 | 41.2 | 41.2 | 100 | 100 | 58.8 | 58.8 | 0 | 0 | 75 | 75 | 0 | 0 | 0 | 106337
7.69 | 5.5861 | 107.871 | 0.027 | 25 | 25 | 0 | 25 | 25.03 | 30 | 29.285 | 0 | 0.085 | 200 | 58.8 | 58.8 | 41.2 | 41.1 | 0 | 0 | 100 | 100 | 7.871005 | 0 | 0 | 0 | 0.3 | 0.29285 | 0 | 0.00085 | 0 | 0 | 0 | 0 | 0 | 0 | 0 | 0 | 0 | 0 | 0 | 0 | 0 | 0 | 0 | 0 | 0 | 0 | 0 | 0 | 0 | 0 | 0 | 0 | 0 | 0 | 0 | 0 | 0 | 60 | 58.57 | 0 | 0.17 | 0 | 0 | 0 | 0 | 0 | 0 | 0 | 0 | 0 | 0 | 0 | 0 | 0 | 0 | 0 | 0 | 0 | 0 | 0 | 0 | 0 | 0 | -10 | 0 | 0 | Off | 72.9 | 0 | 25.5 | 24.9 | 1 | 75 | 74.9 | 0 | 0 | 41.2 | 41.1 | 100 | 100 | 58.8 | 58.8 | 0 | 0 | 75 | 74.9 | 0 | 0 | 0 | 106332
8.02 | 5.5862 | 107.8729 | 0.0217 | 25 | 25 | 0 | 25 | 25.03 | 30 | 29.29 | 0 | 0.08 | 200 | 58.8 | 58.8 | 41.2 | 41.2 | 0 | 0 | 100 | 100 | 7.872936 | 0 | 0 | 0 | 0.3 | 0.2929 | 0 | 0.0008 | 0 | 0 | 0 | 0 | 0 | 0 | 0 | 0 | 0 | 0 | 0 | 0 | 0 | 0 | 0 | 0 | 0 | 0 | 0 | 0 | 0 | 0 | 0 | 0 | 0 | 0 | 0 | 0 | 0 | 60 | 58.58 | 0 | 0.16 | 0 | 0 | 0 | 0 | 0 | 0 | 0 | 0 | 0 | 0 | 0 | 0 | 0 | 0 | 0 | 0 | 0 | 0 | 0 | 0 | 0 | 0 | -10 | 0 | 0 | Off | 73.4 | 0 | 25.5 | 24.9 | 1 | 75 | 75 | 0 | 0 | 41.2 | 41.2 | 100 | 100 | 58.8 | 58.8 | 0 | 0 | 75 | 75 | 0 | 0 | 0 | 106330
8.36 | 5.5863 | 107.8749 | 0.0178 | 25 | 25 | 0 | 25 | 25.02 | 30 | 29.27 | 0 | 0.08 | 200 | 58.8 | 58.7 | 41.2 | 41.2 | 0 | 0 | 100 | 100 | 7.874867 | 0 | 0 | 0 | 0.3 | 0.2927 | 0 | 0.0008 | 0 | 0 | 0 | 0 | 0 | 0 | 0 | 0 | 0 | 0 | 0 | 0 | 0 | 0 | 0 | 0 | 0 | 0 | 0 | 0 | 0 | 0 | 0 | 0 | 0 | 0 | 0 | 0 | 0 | 60 | 58.54 | 0 | 0.16 | 0 | 0 | 0 | 0 | 0 | 0 | 0 | 0 | 0 | 0 | 0 | 0 | 0 | 0 | 0 | 0 | 0 | 0 | 0 | 0 | 0 | 0 | -10 | 0 | 0 | Off | 71.1 | 0 | 25.5 | 25 | 1 | 75 | 75 | 0 | 0 | 41.2 | 41.2 | 100 | 100 | 58.8 | 58.7 | 0 | 0 | 75 | 75 | 0 | 0 | 0 | 106328
8.69 | 5.5863 | 107.8749 | 0.0147 | 25 | 25 | 0 | 25 | 25.03 | 30 | 29.3 | 0 | 0.085 | 200 | 58.8 | 58.8 | 41.2 | 41.3 | 0 | 0 | 100 | 100 | 7.874867 | 0 | 0 | 0 | 0.3 | 0.293 | 0 | 0.00085 | 0 | 0 | 0 | 0 | 0 | 0 | 0 | 0 | 0 | 0 | 0 | 0 | 0 | 0 | 0 | 0 | 0 | 0 | 0 | 0 | 0 | 0 | 0 | 0 | 0 | 0 | 0 | 0 | 0 | 60 | 58.6 | 0 | 0.17 | 0 | 0 | 0 | 0 | 0 | 0 | 0 | 0 | 0 | 0 | 0 | 0 | 0 | 0 | 0 | 0 | 0 | 0 | 0 | 0 | 0 | 0 | -10 | 0 | 0 | Off | 115.2 | 0 | 25.5 | 25.1 | 1 | 75 | 75 | 0 | 0 | 41.2 | 41.3 | 100 | 100 | 58.8 | 58.8 | 0 | 0 | 75 | 75 | 0 | 0 | 0 | 106332
9.03 | 5.5864 | 107.8768 | 0.0122 | 25 | 25 | 0 | 25 | 25.02 | 30 | 29.295 | 0 | 0.08 | 200 | 58.8 | 58.8 | 41.2 | 41.2 | 0 | 0 | 100 | 100 | 7.876798 | 0 | 0 | 0 | 0.3 | 0.29295 | 0 | 0.0008 | 0 | 0 | 0 | 0 | 0 | 0 | 0 | 0 | 0 | 0 | 0 | 0 | 0 | 0 | 0 | 0 | 0 | 0 | 0 | 0 | 0 | 0 | 0 | 0 | 0 | 0 | 0 | 0 | 0 | 60 | 58.59 | 0 | 0.16 | 0 | 0 | 0 | 0 | 0 | 0 | 0 | 0 | 0 | 0 | 0 | 0 | 0 | 0 | 0 | 0 | 0 | 0 | 0 | 0 | 0 | 0 | -10 | 0 | 0 | Off | 107.2 | 0 | 25.5 | 24.8 | 1 | 75 | 74.9 | 0 | 0 | 41.2 | 41.2 | 100 | 100 | 58.8 | 58.8 | 0 | 0 | 75 | 74.9 | 0 | 0 | 0 | 106327
9.36 | 5.5865 | 107.8787 | 0.0104 | 25 | 25 | 0 | 25 | 24.99 | 30 | 29.27 | 0 | 0.08 | 200 | 58.8 | 58.8 | 41.2 | 41.3 | 0 | 0 | 100 | 100 | 7.878729 | 0 | 0 | 0 | 0.3 | 0.2927 | 0 | 0.0008 | 0 | 0 | 0 | 0 | 0 | 0 | 0 | 0 | 0 | 0 | 0 | 0 | 0 | 0 | 0 | 0 | 0 | 0 | 0 | 0 | 0 | 0 | 0 | 0 | 0 | 0 | 0 | 0 | 0 | 60 | 58.54 | 0 | 0.16 | 0 | 0 | 0 | 0 | 0 | 0 | 0 | 0 | 0 | 0 | 0 | 0 | 0 | 0 | 0 | 0 | 0 | 0 | 0 | 0 | 0 | 0 | -10 | 0 | 0 | Off | 79.3 | 0 | 25.5 | 24.9 | 1 | 75 | 75 | 0 | 0 | 41.2 | 41.3 | 100 | 100 | 58.8 | 58.8 | 0 | 0 | 75 | 75 | 0 | 0 | 0 | 106340
9.7 | 5.5866 | 107.8807 | 0.0089 | 25 | 25 | 0 | 25 | 25.04 | 30 | 29.305 | 0 | 0.09 | 200 | 58.8 | 58.7 | 41.2 | 41.1 | 0 | 0 | 100 | 99.9 | 7.88066 | 0 | 0 | 0 | 0.3 | 0.29305 | 0 | 0.0009 | 0 | 0 | 0 | 0 | 0 | 0 | 0 | 0 | 0 | 0 | 0 | 0 | 0 | 0 | 0 | 0 | 0 | 0 | 0 | 0 | 0 | 0 | 0 | 0 | 0 | 0 | 0 | 0 | 0 | 60 | 58.61 | 0 | 0.18 | 0 | 0 | 0 | 0 | 0 | 0 | 0 | 0 | 0 | 0 | 0 | 0 | 0 | 0 | 0 | 0 | 0 | 0 | 0 | 0 | 0 | 0 | -10 | 0 | 0 | Off | 55.3 | 0 | 25.5 | 25 | 1 | 75 | 75 | 0 | 0 | 41.2 | 41.1 | 100 | 99.9 | 58.8 | 58.7 | 0 | 0 | 75 | 75 | 0 | 0 | 0 | 106335
10.03 | 5.5866 | 107.8807 | 0.0077 | 25 | 25 | 0 | 25 | 25.02 | 30 | 29.28 | 0 | 0.08 | 200 | 58.8 | 58.8 | 41.2 | 41.2 | 0 | 0 | 100 | 100 | 7.88066 | 0 | 0 | 0 | 0.3 | 0.2928 | 0 | 0.0008 | 0 | 0 | 0 | 0 | 0 | 0 | 0 | 0 | 0 | 0 | 0 | 0 | 0 | 0 | 0 | 0 | 0 | 0 | 0 | 0 | 0 | 0 | 0 | 0 | 0 | 0 | 0 | 0 | 0 | 60 | 58.56 | 0 | 0.16 | 0 | 0 | 0 | 0 | 0 | 0 | 0 | 0 | 0 | 0 | 0 | 0 | 0 | 0 | 0 | 0 | 0 | 0 | 0 | 0 | 0 | 0 | -10 | 0 | 0 | Off | 55.1 | 0 | 25.5 | 24.9 | 1 | 75 | 74.9 | 0 | 0 | 41.2 | 41.2 | 100 | 100 | 58.8 | 58.8 | 0 | 0 | 75 | 74.9 | 0 | 0 | 0 | 106332
10.36 | 5.5866 | 107.8807 | 0.0067 | 25 | 25 | 0 | 25 | 25.02 | 30 | 29.285 | 0 | 0.08 | 200 | 58.8 | 58.8 | 41.2 | 41.2 | 0 | 0 | 100 | 100 | 7.88066 | 0 | 0 | 0 | 0.3 | 0.29285 | 0 | 0.0008 | 0 | 0 | 0 | 0 | 0 | 0 | 0 | 0 | 0 | 0 | 0 | 0 | 0 | 0 | 0 | 0 | 0 | 0 | 0 | 0 | 0 | 0 | 0 | 0 | 0 | 0 | 0 | 0 | 0 | 60 | 58.57 | 0 | 0.16 | 0 | 0 | 0 | 0 | 0 | 0 | 0 | 0 | 0 | 0 | 0 | 0 | 0 | 0 | 0 | 0 | 0 | 0 | 0 | 0 | 0 | 0 | -10 | 0 | 0 | Off | 56.4 | 0 | 25.5 | 25 | 1 | 75 | 75 | 0 | 0 | 41.2 | 41.2 | 100 | 100 | 58.8 | 58.8 | 0 | 0 | 75 | 75 | 0 | 0 | 0 | 106330
10.7 | 5.5867 | 107.8826 | 0.006 | 25 | 25 | 0 | 25 | 24.99 | 30 | 29.305 | 0 | 0.095 | 200 | 58.8 | 58.7 | 41.2 | 41.2 | 0 | 0 | 100 | 100 | 7.882591 | 0 | 0 | 0 | 0.3 | 0.29305 | 0 | 0.00095 | 0 | 0 | 0 | 0 | 0 | 0 | 0 | 0 | 0 | 0 | 0 | 0 | 0 | 0 | 0 | 0 | 0 | 0 | 0 | 0 | 0 | 0 | 0 | 0 | 0 | 0 | 0 | 0 | 0 | 60 | 58.61 | 0 | 0.19 | 0 | 0 | 0 | 0 | 0 | 0 | 0 | 0 | 0 | 0 | 0 | 0 | 0 | 0 | 0 | 0 | 0 | 0 | 0 | 0 | 0 | 0 | -10 | 0 | 0 | Off | 51.9 | 0 | 25.5 | 25 | 1 | 75 | 75 | 0 | 0 | 41.2 | 41.2 | 100 | 100 | 58.8 | 58.7 | 0 | 0 | 75 | 75 | 0 | 0 | 0 | 106335
11.03 | 5.5868 | 107.8845 | 0.0053 | 25 | 25 | 0 | 25 | 25 | 30 | 29.285 | 0 | 0.085 | 200 | 58.8 | 58.8 | 41.2 | 41.1 | 0 | 0 | 100 | 100 | 7.884523 | 0 | 0 | 0 | 0.3 | 0.29285 | 0 | 0.00085 | 0 | 0 | 0 | 0 | 0 | 0 | 0 | 0 | 0 | 0 | 0 | 0 | 0 | 0 | 0 | 0 | 0 | 0 | 0 | 0 | 0 | 0 | 0 | 0 | 0 | 0 | 0 | 0 | 0 | 60 | 58.57 | 0 | 0.17 | 0 | 0 | 0 | 0 | 0 | 0 | 0 | 0 | 0 | 0 | 0 | 0 | 0 | 0 | 0 | 0 | 0 | 0 | 0 | 0 | 0 | 0 | -10 | 0 | 0 | Off | 52.2 | 0 | 25.5 | 24.9 | 1 | 75 | 74.9 | 0 | 0 | 41.2 | 41.1 | 100 | 100 | 58.8 | 58.8 | 0 | 0 | 75 | 74.9 | 0 | 0 | 0 | 106332
11.36 | 5.5868 | 107.8845 | 0.0048 | 25 | 25 | 0 | 25 | 25.01 | 30 | 29.3 | 0 | 0.085 | 200 | 58.8 | 58.8 | 41.2 | 41.2 | 0 | 0 | 100 | 100 | 7.884523 | 0 | 0 | 0 | 0.3 | 0.293 | 0 | 0.00085 | 0 | 0 | 0 | 0 | 0 | 0 | 0 | 0 | 0 | 0 | 0 | 0 | 0 | 0 | 0 | 0 | 0 | 0 | 0 | 0 | 0 | 0 | 0 | 0 | 0 | 0 | 0 | 0 | 0 | 60 | 58.6 | 0 | 0.17 | 0 | 0 | 0 | 0 | 0 | 0 | 0 | 0 | 0 | 0 | 0 | 0 | 0 | 0 | 0 | 0 | 0 | 0 | 0 | 0 | 0 | 0 | -10 | 0 | 0 | Off | 52.2 | 0 | 25.5 | 24.9 | 1 | 75 | 75 | 0 | 0 | 41.2 | 41.2 | 100 | 100 | 58.8 | 58.8 | 0 | 0 | 75 | 75 | 0 | 0 | 0 | 106333
11.7 | 5.5869 | 107.8865 | 0.0044 | 25 | 25 | 0 | 25 | 25.02 | 30 | 29.275 | 0 | 0.08 | 200 | 58.8 | 58.8 | 41.2 | 41.2 | 0 | 0 | 100 | 100 | 7.886454 | 0 | 0 | 0 | 0.3 | 0.29275 | 0 | 0.0008 | 0 | 0 | 0 | 0 | 0 | 0 | 0 | 0 | 0 | 0 | 0 | 0 | 0 | 0 | 0 | 0 | 0 | 0 | 0 | 0 | 0 | 0 | 0 | 0 | 0 | 0 | 0 | 0 | 0 | 60 | 58.55 | 0 | 0.16 | 0 | 0 | 0 | 0 | 0 | 0 | 0 | 0 | 0 | 0 | 0 | 0 | 0 | 0 | 0 | 0 | 0 | 0 | 0 | 0 | 0 | 0 | -10 | 0 | 0 | Off | 51.9 | 0 | 25.5 | 25 | 1 | 75 | 75 | 0 | 0 | 41.2 | 41.2 | 100 | 100 | 58.8 | 58.8 | 0 | 0 | 75 | 75 | 0 | 0 | 0 | 106333
12.03 | 5.5869 | 107.8865 | 0.0041 | 25 | 25 | 0 | 25 | 25.03 | 30 | 29.27 | 0 | 0.08 | 200 | 58.8 | 58.8 | 41.2 | 41.2 | 0 | 0 | 100 | 100 | 7.886454 | 0 | 0 | 0 | 0.3 | 0.2927 | 0 | 0.0008 | 0 | 0 | 0 | 0 | 0 | 0 | 0 | 0 | 0 | 0 | 0 | 0 | 0 | 0 | 0 | 0 | 0 | 0 | 0 | 0 | 0 | 0 | 0 | 0 | 0 | 0 | 0 | 0 | 0 | 60 | 58.54 | 0 | 0.16 | 0 | 0 | 0 | 0 | 0 | 0 | 0 | 0 | 0 | 0 | 0 | 0 | 0 | 0 | 0 | 0 | 0 | 0 | 0 | 0 | 0 | 0 | -10 | 0 | 0 | Off | 46.5 | 0 | 25.5 | 24.9 | 1 | 75 | 75 | 0 | 0 | 41.2 | 41.2 | 100 | 100 | 58.8 | 58.8 | 0 | 0 | 75 | 75 | 0 | 0 | 0 | 106330
12.37 | 5.587 | 107.8884 | 0.0038 | 25 | 25 | 0 | 25 | 25.02 | 30 | 29.295 | 0 | 0.085 | 200 | 58.8 | 58.8 | 41.2 | 41.3 | 0 | 0 | 100 | 100 | 7.888385 | 0 | 0 | 0 | 0.3 | 0.29295 | 0 | 0.00085 | 0 | 0 | 0 | 0 | 0 | 0 | 0 | 0 | 0 | 0 | 0 | 0 | 0 | 0 | 0 | 0 | 0 | 0 | 0 | 0 | 0 | 0 | 0 | 0 | 0 | 0 | 0 | 0 | 0 | 60 | 58.59 | 0 | 0.17 | 0 | 0 | 0 | 0 | 0 | 0 | 0 | 0 | 0 | 0 | 0 | 0 | 0 | 0 | 0 | 0 | 0 | 0 | 0 | 0 | 0 | 0 | -10 | 0 | 0 | Off | 46 | 0 | 25.5 | 25 | 1 | 75 | 75 | 0 | 0 | 41.2 | 41.3 | 100 | 100 | 58.8 | 58.8 | 0 | 0 | 75 | 75 | 0 | 0 | 0 | 106337
12.7 | 5.587 | 107.8884 | 0.0035 | 25 | 25 | 0 | 25 | 25.02 | 30 | 29.28 | 0 | 0.09 | 200 | 58.8 | 58.8 | 41.2 | 41.1 | 0 | 0 | 100 | 100 | 7.888385 | 0 | 0 | 0 | 0.3 | 0.2928 | 0 | 0.0009 | 0 | 0 | 0 | 0 | 0 | 0 | 0 | 0 | 0 | 0 | 0 | 0 | 0 | 0 | 0 | 0 | 0 | 0 | 0 | 0 | 0 | 0 | 0 | 0 | 0 | 0 | 0 | 0 | 0 | 60 | 58.56 | 0 | 0.18 | 0 | 0 | 0 | 0 | 0 | 0 | 0 | 0 | 0 | 0 | 0 | 0 | 0 | 0 | 0 | 0 | 0 | 0 | 0 | 0 | 0 | 0 | -10 | 0 | 0 | Off | 44.7 | 0 | 25.5 | 25 | 1 | 75 | 74.9 | 0 | 0 | 41.2 | 41.1 | 100 | 100 | 58.8 | 58.8 | 0 | 0 | 75 | 74.9 | 0 | 0 | 0 | 106340
13.03 | 5.587 | 107.8884 | 0.0033 | 25 | 25 | 0 | 25 | 25.01 | 30 | 29.275 | 0 | 0.08 | 200 | 58.8 | 58.8 | 41.2 | 41.2 | 0 | 0 | 100 | 99.9 | 7.888385 | 0 | 0 | 0 | 0.3 | 0.29275 | 0 | 0.0008 | 0 | 0 | 0 | 0 | 0 | 0 | 0 | 0 | 0 | 0 | 0 | 0 | 0 | 0 | 0 | 0 | 0 | 0 | 0 | 0 | 0 | 0 | 0 | 0 | 0 | 0 | 0 | 0 | 0 | 60 | 58.55 | 0 | 0.16 | 0 | 0 | 0 | 0 | 0 | 0 | 0 | 0 | 0 | 0 | 0 | 0 | 0 | 0 | 0 | 0 | 0 | 0 | 0 | 0 | 0 | 0 | -10 | 0 | 0 | Off | 44.5 | 0 | 25.5 | 24.9 | 1 | 75 | 74.9 | 0 | 0 | 41.2 | 41.2 | 100 | 99.9 | 58.8 | 58.8 | 0 | 0 | 75 | 74.9 | 0 | 0 | 0 | 106327
13.37 | 5.5871 | 107.8903 | 0.0031 | 25 | 25 | 0 | 25 | 25.03 | 30 | 29.29 | 0 | 0.08 | 200 | 58.8 | 58.8 | 41.2 | 41.2 | 0 | 0 | 100 | 100 | 7.890316 | 0 | 0 | 0 | 0.3 | 0.2929 | 0 | 0.0008 | 0 | 0 | 0 | 0 | 0 | 0 | 0 | 0 | 0 | 0 | 0 | 0 | 0 | 0 | 0 | 0 | 0 | 0 | 0 | 0 | 0 | 0 | 0 | 0 | 0 | 0 | 0 | 0 | 0 | 60 | 58.58 | 0 | 0.16 | 0 | 0 | 0 | 0 | 0 | 0 | 0 | 0 | 0 | 0 | 0 | 0 | 0 | 0 | 0 | 0 | 0 | 0 | 0 | 0 | 0 | 0 | -10 | 0 | 0 | Off | 42.9 | 0 | 25.5 | 25 | 1 | 75 | 75 | 0 | 0 | 41.2 | 41.2 | 100 | 100 | 58.8 | 58.8 | 0 | 0 | 75 | 75 | 0 | 0 | 0 | 106329
13.7 | 5.5871 | 107.8903 | 0.003 | 25 | 25 | 0 | 25 | 25.03 | 30 | 29.29 | 0 | 0.085 | 200 | 58.8 | 58.8 | 41.2 | 41.1 | 0 | 0 | 100 | 100 | 7.890316 | 0 | 0 | 0 | 0.3 | 0.2929 | 0 | 0.00085 | 0 | 0 | 0 | 0 | 0 | 0 | 0 | 0 | 0 | 0 | 0 | 0 | 0 | 0 | 0 | 0 | 0 | 0 | 0 | 0 | 0 | 0 | 0 | 0 | 0 | 0 | 0 | 0 | 0 | 60 | 58.58 | 0 | 0.17 | 0 | 0 | 0 | 0 | 0 | 0 | 0 | 0 | 0 | 0 | 0 | 0 | 0 | 0 | 0 | 0 | 0 | 0 | 0 | 0 | 0 | 0 | -10 | 0 | 0 | Off | 42.3 | 0 | 25.5 | 24.9 | 1 | 75 | 75 | 0 | 0 | 41.2 | 41.1 | 100 | 100 | 58.8 | 58.8 | 0 | 0 | 75 | 75 | 0 | 0 | 0 | 106345
14.04 | 5.5871 | 107.8903 | 0.0028 | 25 | 25 | 0 | 25 | 25 | 30 | 29.275 | 0 | 0.085 | 200 | 58.8 | 58.8 | 41.2 | 41.1 | 0 | 0 | 100 | 100 | 7.890316 | 0 | 0 | 0 | 0.3 | 0.29275 | 0 | 0.00085 | 0 | 0 | 0 | 0 | 0 | 0 | 0 | 0 | 0 | 0 | 0 | 0 | 0 | 0 | 0 | 0 | 0 | 0 | 0 | 0 | 0 | 0 | 0 | 0 | 0 | 0 | 0 | 0 | 0 | 60 | 58.55 | 0 | 0.17 | 0 | 0 | 0 | 0 | 0 | 0 | 0 | 0 | 0 | 0 | 0 | 0 | 0 | 0 | 0 | 0 | 0 | 0 | 0 | 0 | 0 | 0 | -10 | 0 | 0 | Off | 42.6 | 0 | 25.5 | 24.9 | 1 | 75 | 75 | 0 | 0 | 41.2 | 41.1 | 100 | 100 | 58.8 | 58.8 | 0 | 0 | 75 | 75 | 0 | 0 | 0 | 106335
14.37 | 5.5871 | 107.8903 | 0.0026 | 25 | 25 | 0 | 25 | 25.02 | 30 | 29.305 | 0 | 0.08 | 200 | 58.8 | 58.7 | 41.2 | 41.2 | 0 | 0 | 100 | 100 | 7.890316 | 0 | 0 | 0 | 0.3 | 0.29305 | 0 | 0.0008 | 0 | 0 | 0 | 0 | 0 | 0 | 0 | 0 | 0 | 0 | 0 | 0 | 0 | 0 | 0 | 0 | 0 | 0 | 0 | 0 | 0 | 0 | 0 | 0 | 0 | 0 | 0 | 0 | 0 | 60 | 58.61 | 0 | 0.16 | 0 | 0 | 0 | 0 | 0 | 0 | 0 | 0 | 0 | 0 | 0 | 0 | 0 | 0 | 0 | 0 | 0 | 0 | 0 | 0 | 0 | 0 | -10 | 0 | 0 | Off | 42.9 | 0 | 25.5 | 24.9 | 1 | 75 | 75 | 0 | 0 | 41.2 | 41.2 | 100 | 100 | 58.8 | 58.7 | 0 | 0 | 75 | 75 | 0 | 0 | 0 | 106330
14.71 | 5.5872 | 107.8922 | 0.0025 | 25 | 25 | 0 | 25 | 25.04 | 30 | 29.295 | 0 | 0.08 | 200 | 58.8 | 58.8 | 41.2 | 41.2 | 0 | 0 | 100 | 100.1 | 7.892247 | 0 | 0 | 0 | 0.3 | 0.29295 | 0 | 0.0008 | 0 | 0 | 0 | 0 | 0 | 0 | 0 | 0 | 0 | 0 | 0 | 0 | 0 | 0 | 0 | 0 | 0 | 0 | 0 | 0 | 0 | 0 | 0 | 0 | 0 | 0 | 0 | 0 | 0 | 60 | 58.59 | 0 | 0.16 | 0 | 0 | 0 | 0 | 0 | 0 | 0 | 0 | 0 | 0 | 0 | 0 | 0 | 0 | 0 | 0 | 0 | 0 | 0 | 0 | 0 | 0 | -10 | 0 | 0 | Off | 42 | 0 | 25.5 | 24.8 | 1 | 75 | 75.1 | 0 | 0 | 41.2 | 41.2 | 100 | 100.1 | 58.8 | 58.8 | 0 | 0 | 75 | 75.1 | 0 | 0 | 0 | 106331
15.04 | 5.5872 | 107.8922 | 0.0025 | 25 | 25 | 0 | 25 | 25.02 | 30 | 29.295 | 0 | 0.085 | 200 | 58.8 | 58.8 | 41.2 | 41.2 | 0 | 0 | 100 | 100 | 7.892247 | 0 | 0 | 0 | 0.3 | 0.29295 | 0 | 0.00085 | 0 | 0 | 0 | 0 | 0 | 0 | 0 | 0 | 0 | 0 | 0 | 0 | 0 | 0 | 0 | 0 | 0 | 0 | 0 | 0 | 0 | 0 | 0 | 0 | 0 | 0 | 0 | 0 | 0 | 60 | 58.59 | 0 | 0.17 | 0 | 0 | 0 | 0 | 0 | 0 | 0 | 0 | 0 | 0 | 0 | 0 | 0 | 0 | 0 | 0 | 0 | 0 | 0 | 0 | 0 | 0 | -10 | 0 | 0 | Off | 40.3 | 0 | 25.5 | 24.9 | 1 | 75 | 75 | 0 | 0 | 41.2 | 41.2 | 100 | 100 | 58.8 | 58.8 | 0 | 0 | 75 | 75 | 0 | 0 | 0 | 106337
15.37 | 5.5872 | 107.8922 | 0.0023 | 25 | 25 | 0 | 25 | 25.01 | 30 | 29.295 | 0 | 0.08 | 200 | 58.8 | 58.8 | 41.2 | 41.2 | 0 | 0 | 100 | 100 | 7.892247 | 0 | 0 | 0 | 0.3 | 0.29295 | 0 | 0.0008 | 0 | 0 | 0 | 0 | 0 | 0 | 0 | 0 | 0 | 0 | 0 | 0 | 0 | 0 | 0 | 0 | 0 | 0 | 0 | 0 | 0 | 0 | 0 | 0 | 0 | 0 | 0 | 0 | 0 | 60 | 58.59 | 0 | 0.16 | 0 | 0 | 0 | 0 | 0 | 0 | 0 | 0 | 0 | 0 | 0 | 0 | 0 | 0 | 0 | 0 | 0 | 0 | 0 | 0 | 0 | 0 | -10 | 0 | 0 | Off | 39.8 | 0 | 25.5 | 24.9 | 1 | 75 | 75 | 0 | 0 | 41.2 | 41.2 | 100 | 100 | 58.8 | 58.8 | 0 | 0 | 75 | 75 | 0 | 0 | 0 | 106332
15.71 | 5.5873 | 107.8942 | 0.0021 | 25 | 25 | 0 | 25 | 25.01 | 30 | 29.29 | 0 | 0.085 | 200 | 58.8 | 58.9 | 41.2 | 41.2 | 0 | 0 | 100 | 99.9 | 7.894178 | 0 | 0 | 0 | 0.3 | 0.2929 | 0 | 0.00085 | 0 | 0 | 0 | 0 | 0 | 0 | 0 | 0 | 0 | 0 | 0 | 0 | 0 | 0 | 0 | 0 | 0 | 0 | 0 | 0 | 0 | 0 | 0 | 0 | 0 | 0 | 0 | 0 | 0 | 60 | 58.58 | 0 | 0.17 | 0 | 0 | 0 | 0 | 0 | 0 | 0 | 0 | 0 | 0 | 0 | 0 | 0 | 0 | 0 | 0 | 0 | 0 | 0 | 0 | 0 | 0 | -10 | 0 | 0 | Off | 36.9 | 0 | 25.5 | 24.9 | 1 | 75 | 75 | 0 | 0 | 41.2 | 41.2 | 100 | 99.9 | 58.8 | 58.9 | 0 | 0 | 75 | 75 | 0 | 0 | 0 | 106336
16.04 | 5.5873 | 107.8942 | 0.002 | 25 | 25 | 0 | 25 | 25.03 | 30 | 29.305 | 0 | 0.085 | 200 | 58.8 | 58.8 | 41.2 | 41.1 | 0 | 0 | 100 | 100 | 7.894178 | 0 | 0 | 0 | 0.3 | 0.29305 | 0 | 0.00085 | 0 | 0 | 0 | 0 | 0 | 0 | 0 | 0 | 0 | 0 | 0 | 0 | 0 | 0 | 0 | 0 | 0 | 0 | 0 | 0 | 0 | 0 | 0 | 0 | 0 | 0 | 0 | 0 | 0 | 60 | 58.61 | 0 | 0.17 | 0 | 0 | 0 | 0 | 0 | 0 | 0 | 0 | 0 | 0 | 0 | 0 | 0 | 0 | 0 | 0 | 0 | 0 | 0 | 0 | 0 | 0 | -10 | 0 | 0 | Off | 42.6 | 0 | 25.5 | 24.8 | 1 | 75 | 74.9 | 0 | 0 | 41.2 | 41.1 | 100 | 100 | 58.8 | 58.8 | 0 | 0 | 75 | 74.9 | 0 | 0 | 0 | 106334
16.38 | 5.5874 | 107.8961 | 0.0019 | 25 | 25 | 0 | 25 | 25 | 30 | 29.305 | 0 | 0.08 | 200 | 58.8 | 58.8 | 41.2 | 41.2 | 0 | 0 | 100 | 100 | 7.896109 | 0 | 0 | 0 | 0.3 | 0.29305 | 0 | 0.0008 | 0 | 0 | 0 | 0 | 0 | 0 | 0 | 0 | 0 | 0 | 0 | 0 | 0 | 0 | 0 | 0 | 0 | 0 | 0 | 0 | 0 | 0 | 0 | 0 | 0 | 0 | 0 | 0 | 0 | 60 | 58.61 | 0 | 0.16 | 0 | 0 | 0 | 0 | 0 | 0 | 0 | 0 | 0 | 0 | 0 | 0 | 0 | 0 | 0 | 0 | 0 | 0 | 0 | 0 | 0 | 0 | -10 | 0 | 0 | Off | 54.7 | 0 | 25.5 | 24.8 | 1 | 75 | 75 | 0 | 0 | 41.2 | 41.2 | 100 | 100 | 58.8 | 58.8 | 0 | 0 | 75 | 75 | 0 | 0 | 0 | 106344
16.71 | 5.5874 | 107.8961 | 0.0019 | 25 | 25 | 0 | 25 | 25.02 | 30 | 29.3 | 0 | 0.085 | 200 | 58.8 | 58.8 | 41.2 | 41.2 | 0 | 0 | 100 | 99.9 | 7.896109 | 0 | 0 | 0 | 0.3 | 0.293 | 0 | 0.00085 | 0 | 0 | 0 | 0 | 0 | 0 | 0 | 0 | 0 | 0 | 0 | 0 | 0 | 0 | 0 | 0 | 0 | 0 | 0 | 0 | 0 | 0 | 0 | 0 | 0 | 0 | 0 | 0 | 0 | 60 | 58.6 | 0 | 0.17 | 0 | 0 | 0 | 0 | 0 | 0 | 0 | 0 | 0 | 0 | 0 | 0 | 0 | 0 | 0 | 0 | 0 | 0 | 0 | 0 | 0 | 0 | -10 | 0 | 0 | Off | 62 | 0 | 25.5 | 25 | 1 | 75 | 75 | 0 | 0 | 41.2 | 41.2 | 100 | 99.9 | 58.8 | 58.8 | 0 | 0 | 75 | 75 | 0 | 0 | 0 | 106337
17.04 | 5.5874 | 107.8961 | 0.0019 | 25 | 25 | 0 | 25 | 25.02 | 30 | 29.295 | 0 | 0.08 | 200 | 58.8 | 58.9 | 41.2 | 41.2 | 0 | 0 | 100 | 100 | 7.896109 | 0 | 0 | 0 | 0.3 | 0.29295 | 0 | 0.0008 | 0 | 0 | 0 | 0 | 0 | 0 | 0 | 0 | 0 | 0 | 0 | 0 | 0 | 0 | 0 | 0 | 0 | 0 | 0 | 0 | 0 | 0 | 0 | 0 | 0 | 0 | 0 | 0 | 0 | 60 | 58.59 | 0 | 0.16 | 0 | 0 | 0 | 0 | 0 | 0 | 0 | 0 | 0 | 0 | 0 | 0 | 0 | 0 | 0 | 0 | 0 | 0 | 0 | 0 | 0 | 0 | -10 | 0 | 0 | Off | 51.3 | 0 | 25.5 | 25.1 | 1 | 75 | 75 | 0 | 0 | 41.2 | 41.2 | 100 | 100 | 58.8 | 58.9 | 0 | 0 | 75 | 75 | 0 | 0 | 0 | 106332
17.38 | 5.5874 | 107.8961 | 0.0018 | 25 | 25 | 0 | 25 | 25 | 30 | 29.32 | 0 | 0.08 | 200 | 58.8 | 58.7 | 41.2 | 41.2 | 0 | 0 | 100 | 100 | 7.896109 | 0 | 0 | 0 | 0.3 | 0.2932 | 0 | 0.0008 | 0 | 0 | 0 | 0 | 0 | 0 | 0 | 0 | 0 | 0 | 0 | 0 | 0 | 0 | 0 | 0 | 0 | 0 | 0 | 0 | 0 | 0 | 0 | 0 | 0 | 0 | 0 | 0 | 0 | 60 | 58.64 | 0 | 0.16 | 0 | 0 | 0 | 0 | 0 | 0 | 0 | 0 | 0 | 0 | 0 | 0 | 0 | 0 | 0 | 0 | 0 | 0 | 0 | 0 | 0 | 0 | -10 | 0 | 0 | Off | 60.6 | 0 | 25.5 | 25 | 1 | 75 | 75 | 0 | 0 | 41.2 | 41.2 | 100 | 100 | 58.8 | 58.7 | 0 | 0 | 75 | 75 | 0 | 0 | 0 | 106333
17.71 | 5.5874 | 107.8961 | 0.0018 | 25 | 25 | 0 | 25 | 25 | 30 | 29.295 | 0 | 0.08 | 200 | 58.8 | 58.8 | 41.2 | 41.1 | 0 | 0 | 100 | 100 | 7.896109 | 0 | 0 | 0 | 0.3 | 0.29295 | 0 | 0.0008 | 0 | 0 | 0 | 0 | 0 | 0 | 0 | 0 | 0 | 0 | 0 | 0 | 0 | 0 | 0 | 0 | 0 | 0 | 0 | 0 | 0 | 0 | 0 | 0 | 0 | 0 | 0 | 0 | 0 | 60 | 58.59 | 0 | 0.16 | 0 | 0 | 0 | 0 | 0 | 0 | 0 | 0 | 0 | 0 | 0 | 0 | 0 | 0 | 0 | 0 | 0 | 0 | 0 | 0 | 0 | 0 | -10 | 0 | 0 | Off | 35.4 | 0 | 25.5 | 25 | 1 | 75 | 75 | 0 | 0 | 41.2 | 41.1 | 100 | 100 | 58.8 | 58.8 | 0 | 0 | 75 | 75 | 0 | 0 | 0 | 106333
18.05 | 5.5874 | 107.8961 | 0.0017 | 25 | 25 | 0 | 25 | 25.03 | 30 | 29.3 | 0 | 0.085 | 200 | 58.8 | 58.8 | 41.2 | 41.2 | 0 | 0 | 100 | 100.1 | 7.896109 | 0 | 0 | 0 | 0.3 | 0.293 | 0 | 0.00085 | 0 | 0 | 0 | 0 | 0 | 0 | 0 | 0 | 0 | 0 | 0 | 0 | 0 | 0 | 0 | 0 | 0 | 0 | 0 | 0 | 0 | 0 | 0 | 0 | 0 | 0 | 0 | 0 | 0 | 60 | 58.6 | 0 | 0.17 | 0 | 0 | 0 | 0 | 0 | 0 | 0 | 0 | 0 | 0 | 0 | 0 | 0 | 0 | 0 | 0 | 0 | 0 | 0 | 0 | 0 | 0 | -10 | 0 | 0 | Off | 26.5 | 0 | 25.5 | 25 | 1 | 75 | 75 | 0 | 0 | 41.2 | 41.2 | 100 | 100.1 | 58.8 | 58.8 | 0 | 0 | 75 | 75 | 0 | 0 | 0 | 106331
18.38 | 5.5874 | 107.8961 | 0.0015 | 25 | 25 | 0 | 25 | 25.03 | 30 | 29.31 | 0 | 0.095 | 200 | 58.8 | 58.8 | 41.2 | 41.1 | 0 | 0 | 100 | 100 | 7.896109 | 0 | 0 | 0 | 0.3 | 0.2931 | 0 | 0.00095 | 0 | 0 | 0 | 0 | 0 | 0 | 0 | 0 | 0 | 0 | 0 | 0 | 0 | 0 | 0 | 0 | 0 | 0 | 0 | 0 | 0 | 0 | 0 | 0 | 0 | 0 | 0 | 0 | 0 | 60 | 58.62 | 0 | 0.19 | 0 | 0 | 0 | 0 | 0 | 0 | 0 | 0 | 0 | 0 | 0 | 0 | 0 | 0 | 0 | 0 | 0 | 0 | 0 | 0 | 0 | 0 | -10 | 0 | 0 | Off | 28.2 | 0 | 25.5 | 24.9 | 1 | 75 | 75 | 0 | 0 | 41.2 | 41.1 | 100 | 100 | 58.8 | 58.8 | 0 | 0 | 75 | 75 | 0 | 0 | 0 | 106336
18.71 | 5.5874 | 107.8961 | 0.0014 | 25 | 25 | 0 | 25 | 25.01 | 30 | 29.3 | 0 | 0.085 | 200 | 58.8 | 58.8 | 41.2 | 41.2 | 0 | 0 | 100 | 100 | 7.896109 | 0 | 0 | 0 | 0.3 | 0.293 | 0 | 0.00085 | 0 | 0 | 0 | 0 | 0 | 0 | 0 | 0 | 0 | 0 | 0 | 0 | 0 | 0 | 0 | 0 | 0 | 0 | 0 | 0 | 0 | 0 | 0 | 0 | 0 | 0 | 0 | 0 | 0 | 60 | 58.6 | 0 | 0.17 | 0 | 0 | 0 | 0 | 0 | 0 | 0 | 0 | 0 | 0 | 0 | 0 | 0 | 0 | 0 | 0 | 0 | 0 | 0 | 0 | 0 | 0 | -10 | 0 | 0 | Off | 28.6 | 0 | 25.5 | 24.9 | 1 | 75 | 75 | 0 | 0 | 41.2 | 41.2 | 100 | 100 | 58.8 | 58.8 | 0 | 0 | 75 | 75 | 0 | 0 | 0 | 106335
19.05 | 5.5875 | 107.898 | 0.0013 | 25 | 25 | 0 | 25 | 25.02 | 30 | 29.285 | 0 | 0.08 | 200 | 58.8 | 58.8 | 41.2 | 41.2 | 0 | 0 | 100 | 99.9 | 7.89804 | 0 | 0 | 0 | 0.3 | 0.29285 | 0 | 0.0008 | 0 | 0 | 0 | 0 | 0 | 0 | 0 | 0 | 0 | 0 | 0 | 0 | 0 | 0 | 0 | 0 | 0 | 0 | 0 | 0 | 0 | 0 | 0 | 0 | 0 | 0 | 0 | 0 | 0 | 60 | 58.57 | 0 | 0.16 | 0 | 0 | 0 | 0 | 0 | 0 | 0 | 0 | 0 | 0 | 0 | 0 | 0 | 0 | 0 | 0 | 0 | 0 | 0 | 0 | 0 | 0 | -10 | 0 | 0 | Off | 29.2 | 0 | 25.5 | 24.9 | 1 | 75 | 74.9 | 0 | 0 | 41.2 | 41.2 | 100 | 99.9 | 58.8 | 58.8 | 0 | 0 | 75 | 74.9 | 0 | 0 | 0 | 106330
19.38 | 5.5875 | 107.898 | 0.0013 | 25 | 25 | 0 | 25 | 25.04 | 30 | 29.3 | 0 | 0.09 | 200 | 58.8 | 58.8 | 41.2 | 41.1 | 0 | 0 | 100 | 100 | 7.89804 | 0 | 0 | 0 | 0.3 | 0.293 | 0 | 0.0009 | 0 | 0 | 0 | 0 | 0 | 0 | 0 | 0 | 0 | 0 | 0 | 0 | 0 | 0 | 0 | 0 | 0 | 0 | 0 | 0 | 0 | 0 | 0 | 0 | 0 | 0 | 0 | 0 | 0 | 60 | 58.6 | 0 | 0.18 | 0 | 0 | 0 | 0 | 0 | 0 | 0 | 0 | 0 | 0 | 0 | 0 | 0 | 0 | 0 | 0 | 0 | 0 | 0 | 0 | 0 | 0 | -10 | 0 | 0 | Off | 43.2 | 0 | 25.5 | 25 | 1 | 75 | 75 | 0 | 0 | 41.2 | 41.1 | 100 | 100 | 58.8 | 58.8 | 0 | 0 | 75 | 75 | 0 | 0 | 0 | 106339
19.72 | 5.5875 | 107.898 | 0.0012 | 25 | 25 | 0 | 25 | 25.04 | 30 | 29.32 | 0 | 0.08 | 200 | 58.8 | 58.8 | 41.2 | 41.2 | 0 | 0 | 100 | 100 | 7.89804 | 0 | 0 | 0 | 0.3 | 0.2932 | 0 | 0.0008 | 0 | 0 | 0 | 0 | 0 | 0 | 0 | 0 | 0 | 0 | 0 | 0 | 0 | 0 | 0 | 0 | 0 | 0 | 0 | 0 | 0 | 0 | 0 | 0 | 0 | 0 | 0 | 0 | 0 | 60 | 58.64 | 0 | 0.16 | 0 | 0 | 0 | 0 | 0 | 0 | 0 | 0 | 0 | 0 | 0 | 0 | 0 | 0 | 0 | 0 | 0 | 0 | 0 | 0 | 0 | 0 | -10 | 0 | 0 | Off | 26.7 | 0 | 25.5 | 24.8 | 1 | 75 | 74.9 | 0 | 0 | 41.2 | 41.2 | 100 | 100 | 58.8 | 58.8 | 0 | 0 | 75 | 74.9 | 0 | 0 | 0 | 106332
20.05 | 5.5875 | 107.898 | 0.0011 | 25 | 25 | 0 | 25 | 25.02 | 30 | 29.3 | 0 | 0.075 | 200 | 58.8 | 58.8 | 41.2 | 41.1 | 0 | 0 | 100 | 100 | 7.89804 | 0 | 0 | 0 | 0.3 | 0.293 | 0 | 0.00075 | 0 | 0 | 0 | 0 | 0 | 0 | 0 | 0 | 0 | 0 | 0 | 0 | 0 | 0 | 0 | 0 | 0 | 0 | 0 | 0 | 0 | 0 | 0 | 0 | 0 | 0 | 0 | 0 | 0 | 60 | 58.6 | 0 | 0.15 | 0 | 0 | 0 | 0 | 0 | 0 | 0 | 0 | 0 | 0 | 0 | 0 | 0 | 0 | 0 | 0 | 0 | 0 | 0 | 0 | 0 | 0 | -10 | 0 | 0 | Off | 26.2 | 0 | 25.5 | 24.8 | 1 | 75 | 75 | 0 | 0 | 41.2 | 41.1 | 100 | 100 | 58.8 | 58.8 | 0 | 0 | 75 | 75 | 0 | 0 | 0 | 106329
20.38 | 5.5876 | 107.9 | 0.0011 | 25 | 25 | 0 | 25 | 25.01 | 30 | 29.285 | 0 | 0.085 | 200 | 58.8 | 58.8 | 41.2 | 41.2 | 0 | 0 | 100 | 99.9 | 7.899971 | 0 | 0 | 0 | 0.3 | 0.29285 | 0 | 0.00085 | 0 | 0 | 0 | 0 | 0 | 0 | 0 | 0 | 0 | 0 | 0 | 0 | 0 | 0 | 0 | 0 | 0 | 0 | 0 | 0 | 0 | 0 | 0 | 0 | 0 | 0 | 0 | 0 | 0 | 60 | 58.57 | 0 | 0.17 | 0 | 0 | 0 | 0 | 0 | 0 | 0 | 0 | 0 | 0 | 0 | 0 | 0 | 0 | 0 | 0 | 0 | 0 | 0 | 0 | 0 | 0 | -10 | 0 | 0 | Off | 26.7 | 0 | 25.5 | 25 | 1 | 75 | 75 | 0 | 0 | 41.2 | 41.2 | 100 | 99.9 | 58.8 | 58.8 | 0 | 0 | 75 | 75 | 0 | 0 | 0 | 106333
20.72 | 5.5876 | 107.9 | 0.0011 | 25 | 25 | 0 | 25 | 25.01 | 30 | 29.295 | 0 | 0.08 | 200 | 58.8 | 58.8 | 41.2 | 41.2 | 0 | 0 | 100 | 99.9 | 7.899971 | 0 | 0 | 0 | 0.3 | 0.29295 | 0 | 0.0008 | 0 | 0 | 0 | 0 | 0 | 0 | 0 | 0 | 0 | 0 | 0 | 0 | 0 | 0 | 0 | 0 | 0 | 0 | 0 | 0 | 0 | 0 | 0 | 0 | 0 | 0 | 0 | 0 | 0 | 60 | 58.59 | 0 | 0.16 | 0 | 0 | 0 | 0 | 0 | 0 | 0 | 0 | 0 | 0 | 0 | 0 | 0 | 0 | 0 | 0 | 0 | 0 | 0 | 0 | 0 | 0 | -10 | 0 | 0 | Off | 28.2 | 0 | 25.5 | 25 | 1 | 75 | 75 | 0 | 0 | 41.2 | 41.2 | 100 | 99.9 | 58.8 | 58.8 | 0 | 0 | 75 | 75 | 0 | 0 | 0 | 106333
21.05 | 5.5876 | 107.9 | 0.0011 | 25 | 25 | 0 | 25 | 25.02 | 30 | 29.305 | 0 | 0.11 | 200 | 58.8 | 58.7 | 41.2 | 41.2 | 0 | 0 | 100 | 100 | 7.899971 | 0 | 0 | 0 | 0.3 | 0.29305 | 0 | 0.0011 | 0 | 0 | 0 | 0 | 0 | 0 | 0 | 0 | 0 | 0 | 0 | 0 | 0 | 0 | 0 | 0 | 0 | 0 | 0 | 0 | 0 | 0 | 0 | 0 | 0 | 0 | 0 | 0 | 0 | 60 | 58.61 | 0 | 0.22 | 0 | 0 | 0 | 0 | 0 | 0 | 0 | 0 | 0 | 0 | 0 | 0 | 0 | 0 | 0 | 0 | 0 | 0 | 0 | 0 | 0 | 0 | -10 | 0 | 0 | Off | 61.1 | 0 | 25.5 | 25 | 1 | 75 | 74.9 | 0 | 0 | 41.2 | 41.2 | 100 | 100 | 58.8 | 58.7 | 0 | 0 | 75 | 74.9 | 0 | 0 | 0 | 106351
21.39 | 5.5876 | 107.9 | 0.0011 | 25 | 25 | 0 | 25 | 25 | 30 | 29.3 | 0 | 0.085 | 200 | 58.8 | 58.8 | 41.2 | 41.1 | 0 | 0 | 100 | 100 | 7.899971 | 0 | 0 | 0 | 0.3 | 0.293 | 0 | 0.00085 | 0 | 0 | 0 | 0 | 0 | 0 | 0 | 0 | 0 | 0 | 0 | 0 | 0 | 0 | 0 | 0 | 0 | 0 | 0 | 0 | 0 | 0 | 0 | 0 | 0 | 0 | 0 | 0 | 0 | 60 | 58.6 | 0 | 0.17 | 0 | 0 | 0 | 0 | 0 | 0 | 0 | 0 | 0 | 0 | 0 | 0 | 0 | 0 | 0 | 0 | 0 | 0 | 0 | 0 | 0 | 0 | -10 | 0 | 0 | Off | 27.3 | 0 | 25.5 | 24.9 | 1 | 75 | 74.9 | 0 | 0 | 41.2 | 41.1 | 100 | 100 | 58.8 | 58.8 | 0 | 0 | 75 | 74.9 | 0 | 0 | 0 | 106335
21.72 | 5.5876 | 107.9 | 0.0011 | 25 | 25 | 0 | 25 | 25.02 | 30 | 29.285 | 0 | 0.085 | 200 | 58.8 | 58.8 | 41.2 | 41.1 | 0 | 0 | 100 | 100 | 7.899971 | 0 | 0 | 0 | 0.3 | 0.29285 | 0 | 0.00085 | 0 | 0 | 0 | 0 | 0 | 0 | 0 | 0 | 0 | 0 | 0 | 0 | 0 | 0 | 0 | 0 | 0 | 0 | 0 | 0 | 0 | 0 | 0 | 0 | 0 | 0 | 0 | 0 | 0 | 60 | 58.57 | 0 | 0.17 | 0 | 0 | 0 | 0 | 0 | 0 | 0 | 0 | 0 | 0 | 0 | 0 | 0 | 0 | 0 | 0 | 0 | 0 | 0 | 0 | 0 | 0 | -10 | 0 | 0 | Off | 23.2 | 0 | 25.5 | 24.9 | 1 | 75 | 75 | 0 | 0 | 41.2 | 41.1 | 100 | 100 | 58.8 | 58.8 | 0 | 0 | 75 | 75 | 0 | 0 | 0 | 106332
22.05 | 5.5876 | 107.9 | 0.0011 | 25 | 25 | 0 | 25 | 25.02 | 30 | 29.275 | 0 | 0.085 | 200 | 58.8 | 58.7 | 41.2 | 41.1 | 0 | 0 | 100 | 100.1 | 7.899971 | 0 | 0 | 0 | 0.3 | 0.29275 | 0 | 0.00085 | 0 | 0 | 0 | 0 | 0 | 0 | 0 | 0 | 0 | 0 | 0 | 0 | 0 | 0 | 0 | 0 | 0 | 0 | 0 | 0 | 0 | 0 | 0 | 0 | 0 | 0 | 0 | 0 | 0 | 60 | 58.55 | 0 | 0.17 | 0 | 0 | 0 | 0 | 0 | 0 | 0 | 0 | 0 | 0 | 0 | 0 | 0 | 0 | 0 | 0 | 0 | 0 | 0 | 0 | 0 | 0 | -10 | 0 | 0 | Off | 21.4 | 0 | 25.5 | 25 | 1 | 75 | 75 | 0 | 0 | 41.2 | 41.1 | 100 | 100.1 | 58.8 | 58.7 | 0 | 0 | 75 | 75 | 0 | 0 | 0 | 106335
22.39 | 5.5876 | 107.9 | 0.0011 | 25 | 25 | 0 | 25 | 25.03 | 30 | 29.265 | 0 | 0.1 | 200 | 58.8 | 58.8 | 41.2 | 41.2 | 0 | 0 | 100 | 100 | 7.899971 | 0 | 0 | 0 | 0.3 | 0.29265 | 0 | 0.001 | 0 | 0 | 0 | 0 | 0 | 0 | 0 | 0 | 0 | 0 | 0 | 0 | 0 | 0 | 0 | 0 | 0 | 0 | 0 | 0 | 0 | 0 | 0 | 0 | 0 | 0 | 0 | 0 | 0 | 60 | 58.53 | 0 | 0.2 | 0 | 0 | 0 | 0 | 0 | 0 | 0 | 0 | 0 | 0 | 0 | 0 | 0 | 0 | 0 | 0 | 0 | 0 | 0 | 0 | 0 | 0 | -10 | 0 | 0 | Off | 20.2 | 0 | 25.5 | 25 | 1 | 75 | 75 | 0 | 0 | 41.2 | 41.2 | 100 | 100 | 58.8 | 58.8 | 0 | 0 | 75 | 75 | 0 | 0 | 0 | 106337
22.72 | 5.5877 | 107.9019 | 0.0012 | 25 | 25 | 0 | 25 | 25.02 | 30 | 29.285 | 0 | 0.09 | 200 | 58.8 | 58.8 | 41.2 | 41.2 | 0 | 0 | 100 | 99.9 | 7.901902 | 0 | 0 | 0 | 0.3 | 0.29285 | 0 | 0.0009 | 0 | 0 | 0 | 0 | 0 | 0 | 0 | 0 | 0 | 0 | 0 | 0 | 0 | 0 | 0 | 0 | 0 | 0 | 0 | 0 | 0 | 0 | 0 | 0 | 0 | 0 | 0 | 0 | 0 | 60 | 58.57 | 0 | 0.18 | 0 | 0 | 0 | 0 | 0 | 0 | 0 | 0 | 0 | 0 | 0 | 0 | 0 | 0 | 0 | 0 | 0 | 0 | 0 | 0 | 0 | 0 | -10 | 0 | 0 | Off | 20.5 | 0 | 25.5 | 24.9 | 1 | 75 | 75.1 | 0 | 0 | 41.2 | 41.2 | 100 | 99.9 | 58.8 | 58.8 | 0 | 0 | 75 | 75.1 | 0 | 0 | 0 | 106336
23.05 | 5.5877 | 107.9019 | 0.0012 | 25 | 25 | 0 | 25 | 25.02 | 30 | 29.28 | 0 | 0.08 | 200 | 58.8 | 58.8 | 41.2 | 41.2 | 0 | 0 | 100 | 100 | 7.901902 | 0 | 0 | 0 | 0.3 | 0.2928 | 0 | 0.0008 | 0 | 0 | 0 | 0 | 0 | 0 | 0 | 0 | 0 | 0 | 0 | 0 | 0 | 0 | 0 | 0 | 0 | 0 | 0 | 0 | 0 | 0 | 0 | 0 | 0 | 0 | 0 | 0 | 0 | 60 | 58.56 | 0 | 0.16 | 0 | 0 | 0 | 0 | 0 | 0 | 0 | 0 | 0 | 0 | 0 | 0 | 0 | 0 | 0 | 0 | 0 | 0 | 0 | 0 | 0 | 0 | -10 | 0 | 0 | Off | 21.9 | 0 | 25.5 | 24.9 | 1 | 75 | 75 | 0 | 0 | 41.2 | 41.2 | 100 | 100 | 58.8 | 58.8 | 0 | 0 | 75 | 75 | 0 | 0 | 0 | 106331
23.39 | 5.5877 | 107.9019 | 0.0011 | 25 | 25 | 0 | 25 | 25.01 | 30 | 29.275 | 0 | 0.09 | 200 | 58.8 | 58.8 | 41.2 | 41.2 | 0 | 0 | 100 | 100 | 7.901902 | 0 | 0 | 0 | 0.3 | 0.29275 | 0 | 0.0009 | 0 | 0 | 0 | 0 | 0 | 0 | 0 | 0 | 0 | 0 | 0 | 0 | 0 | 0 | 0 | 0 | 0 | 0 | 0 | 0 | 0 | 0 | 0 | 0 | 0 | 0 | 0 | 0 | 0 | 60 | 58.55 | 0 | 0.18 | 0 | 0 | 0 | 0 | 0 | 0 | 0 | 0 | 0 | 0 | 0 | 0 | 0 | 0 | 0 | 0 | 0 | 0 | 0 | 0 | 0 | 0 | -10 | 0 | 0 | Off | 21.1 | 0 | 25.5 | 24.9 | 1 | 75 | 75 | 0 | 0 | 41.2 | 41.2 | 100 | 100 | 58.8 | 58.8 | 0 | 0 | 75 | 75 | 0 | 0 | 0 | 106336
23.72 | 5.5877 | 107.9019 | 0.001 | 25 | 25 | 0 | 25 | 25.05 | 30 | 29.28 | 0 | 0.095 | 200 | 58.8 | 58.8 | 41.2 | 41.2 | 0 | 0 | 100 | 100 | 7.901902 | 0 | 0 | 0 | 0.3 | 0.2928 | 0 | 0.00095 | 0 | 0 | 0 | 0 | 0 | 0 | 0 | 0 | 0 | 0 | 0 | 0 | 0 | 0 | 0 | 0 | 0 | 0 | 0 | 0 | 0 | 0 | 0 | 0 | 0 | 0 | 0 | 0 | 0 | 60 | 58.56 | 0 | 0.19 | 0 | 0 | 0 | 0 | 0 | 0 | 0 | 0 | 0 | 0 | 0 | 0 | 0 | 0 | 0 | 0 | 0 | 0 | 0 | 0 | 0 | 0 | -10 | 0 | 0 | Off | 20.3 | 0 | 25.5 | 25 | 1 | 75 | 75 | 0 | 0 | 41.2 | 41.2 | 100 | 100 | 58.8 | 58.8 | 0 | 0 | 75 | 75 | 0 | 0 | 0 | 106342
24.06 | 5.5877 | 107.9019 | 0.0009 | 25 | 25 | 0 | 25 | 25.02 | 30 | 29.285 | 0 | 0.08 | 200 | 58.8 | 58.8 | 41.2 | 41.1 | 0 | 0 | 100 | 100 | 7.901902 | 0 | 0 | 0 | 0.3 | 0.29285 | 0 | 0.0008 | 0 | 0 | 0 | 0 | 0 | 0 | 0 | 0 | 0 | 0 | 0 | 0 | 0 | 0 | 0 | 0 | 0 | 0 | 0 | 0 | 0 | 0 | 0 | 0 | 0 | 0 | 0 | 0 | 0 | 60 | 58.57 | 0 | 0.16 | 0 | 0 | 0 | 0 | 0 | 0 | 0 | 0 | 0 | 0 | 0 | 0 | 0 | 0 | 0 | 0 | 0 | 0 | 0 | 0 | 0 | 0 | -10 | 0 | 0 | Off | 20.8 | 0 | 25.5 | 24.9 | 1 | 75 | 75 | 0 | 0 | 41.2 | 41.1 | 100 | 100 | 58.8 | 58.8 | 0 | 0 | 75 | 75 | 0 | 0 | 0 | 106329
24.39 | 5.5877 | 107.9019 | 0.0009 | 25 | 25 | 0 | 25 | 25.02 | 30 | 29.285 | 0 | 0.08 | 200 | 58.8 | 58.8 | 41.2 | 41.2 | 0 | 0 | 100 | 99.9 | 7.901902 | 0 | 0 | 0 | 0.3 | 0.29285 | 0 | 0.0008 | 0 | 0 | 0 | 0 | 0 | 0 | 0 | 0 | 0 | 0 | 0 | 0 | 0 | 0 | 0 | 0 | 0 | 0 | 0 | 0 | 0 | 0 | 0 | 0 | 0 | 0 | 0 | 0 | 0 | 60 | 58.57 | 0 | 0.16 | 0 | 0 | 0 | 0 | 0 | 0 | 0 | 0 | 0 | 0 | 0 | 0 | 0 | 0 | 0 | 0 | 0 | 0 | 0 | 0 | 0 | 0 | -10 | 0 | 0 | Off | 21.8 | 0 | 25.5 | 24.9 | 1 | 75 | 74.9 | 0 | 0 | 41.2 | 41.2 | 100 | 99.9 | 58.8 | 58.8 | 0 | 0 | 75 | 74.9 | 0 | 0 | 0 | 106332
24.73 | 5.5877 | 107.9019 | 0.0008 | 25 | 25 | 0 | 25 | 25.02 | 30 | 29.285 | 0 | 0.1 | 200 | 58.8 | 58.8 | 41.2 | 41.2 | 0 | 0 | 100 | 100 | 7.901902 | 0 | 0 | 0 | 0.3 | 0.29285 | 0 | 0.001 | 0 | 0 | 0 | 0 | 0 | 0 | 0 | 0 | 0 | 0 | 0 | 0 | 0 | 0 | 0 | 0 | 0 | 0 | 0 | 0 | 0 | 0 | 0 | 0 | 0 | 0 | 0 | 0 | 0 | 60 | 58.57 | 0 | 0.2 | 0 | 0 | 0 | 0 | 0 | 0 | 0 | 0 | 0 | 0 | 0 | 0 | 0 | 0 | 0 | 0 | 0 | 0 | 0 | 0 | 0 | 0 | -10 | 0 | 0 | Off | 23.1 | 0 | 25.5 | 25 | 1 | 75 | 74.9 | 0 | 0 | 41.2 | 41.2 | 100 | 100 | 58.8 | 58.8 | 0 | 0 | 75 | 74.9 | 0 | 0 | 0 | 106346
25.06 | 5.5877 | 107.9019 | 0.0007 | 25 | 25 | 0 | 25 | 25.04 | 30 | 29.285 | 0 | 0.085 | 200 | 58.8 | 58.8 | 41.2 | 41.1 | 0 | 0 | 100 | 100.1 | 7.901902 | 0 | 0 | 0 | 0.3 | 0.29285 | 0 | 0.00085 | 0 | 0 | 0 | 0 | 0 | 0 | 0 | 0 | 0 | 0 | 0 | 0 | 0 | 0 | 0 | 0 | 0 | 0 | 0 | 0 | 0 | 0 | 0 | 0 | 0 | 0 | 0 | 0 | 0 | 60 | 58.57 | 0 | 0.17 | 0 | 0 | 0 | 0 | 0 | 0 | 0 | 0 | 0 | 0 | 0 | 0 | 0 | 0 | 0 | 0 | 0 | 0 | 0 | 0 | 0 | 0 | -10 | 0 | 0 | Off | 20.4 | 0 | 25.5 | 25.1 | 1 | 75 | 75.1 | 0 | 0 | 41.2 | 41.1 | 100 | 100.1 | 58.8 | 58.8 | 0 | 0 | 75 | 75.1 | 0 | 0 | 0 | 106335
25.39 | 5.5877 | 107.9019 | 0.0005 | 25 | 25 | 0 | 25 | 25.04 | 30 | 29.295 | 0 | 0.08 | 200 | 58.8 | 58.8 | 41.2 | 41.1 | 0 | 0 | 100 | 100 | 7.901902 | 0 | 0 | 0 | 0.3 | 0.29295 | 0 | 0.0008 | 0 | 0 | 0 | 0 | 0 | 0 | 0 | 0 | 0 | 0 | 0 | 0 | 0 | 0 | 0 | 0 | 0 | 0 | 0 | 0 | 0 | 0 | 0 | 0 | 0 | 0 | 0 | 0 | 0 | 60 | 58.59 | 0 | 0.16 | 0 | 0 | 0 | 0 | 0 | 0 | 0 | 0 | 0 | 0 | 0 | 0 | 0 | 0 | 0 | 0 | 0 | 0 | 0 | 0 | 0 | 0 | -10 | 0 | 0 | Off | 20 | 0 | 25.5 | 24.9 | 1 | 75 | 74.9 | 0 | 0 | 41.2 | 41.1 | 100 | 100 | 58.8 | 58.8 | 0 | 0 | 75 | 74.9 | 0 | 0 | 0 | 106333
25.73 | 5.5877 | 107.9019 | 0.0005 | 25 | 25 | 0 | 25 | 25.02 | 30 | 29.285 | 0 | 0.08 | 200 | 58.8 | 58.7 | 41.2 | 41.1 | 0 | 0 | 100 | 100 | 7.901902 | 0 | 0 | 0 | 0.3 | 0.29285 | 0 | 0.0008 | 0 | 0 | 0 | 0 | 0 | 0 | 0 | 0 | 0 | 0 | 0 | 0 | 0 | 0 | 0 | 0 | 0 | 0 | 0 | 0 | 0 | 0 | 0 | 0 | 0 | 0 | 0 | 0 | 0 | 60 | 58.57 | 0 | 0.16 | 0 | 0 | 0 | 0 | 0 | 0 | 0 | 0 | 0 | 0 | 0 | 0 | 0 | 0 | 0 | 0 | 0 | 0 | 0 | 0 | 0 | 0 | -10 | 0 | 0 | Off | 24.6 | 0 | 25.5 | 25 | 1 | 75 | 75.1 | 0 | 0 | 41.2 | 41.1 | 100 | 100 | 58.8 | 58.7 | 0 | 0 | 75 | 75.1 | 0 | 0 | 0 | 106338
26.06 | 5.5878 | 107.9038 | 0.0005 | 25 | 25 | 0 | 25 | 25.01 | 30 | 29.3 | 0 | 0.08 | 200 | 58.8 | 58.7 | 41.2 | 41.2 | 0 | 0 | 100 | 100 | 7.903833 | 0 | 0 | 0 | 0.3 | 0.293 | 0 | 0.0008 | 0 | 0 | 0 | 0 | 0 | 0 | 0 | 0 | 0 | 0 | 0 | 0 | 0 | 0 | 0 | 0 | 0 | 0 | 0 | 0 | 0 | 0 | 0 | 0 | 0 | 0 | 0 | 0 | 0 | 60 | 58.6 | 0 | 0.16 | 0 | 0 | 0 | 0 | 0 | 0 | 0 | 0 | 0 | 0 | 0 | 0 | 0 | 0 | 0 | 0 | 0 | 0 | 0 | 0 | 0 | 0 | -10 | 0 | 0 | Off | 24.1 | 0 | 25.5 | 24.9 | 1 | 75 | 75 | 0 | 0 | 41.2 | 41.2 | 100 | 100 | 58.8 | 58.7 | 0 | 0 | 75 | 75 | 0 | 0 | 0 | 106328
26.39 | 5.5877 | 107.9019 | 0.0005 | 25 | 25 | 0 | 25 | 25.03 | 30 | 29.285 | 5 | 0.1 | 200 | 58.8 | 58.8 | 41.2 | 41.2 | 10.5 | 10.5 | 89.5 | 89.4 | 7.901902 | 0 | 0 | 0 | 0.3 | 0.29285 | 0.05 | 0.001 | 0 | 0 | 0 | 0 | 0 | 0 | 0 | 0 | 0 | 0 | 0 | 0 | 0 | 0 | 0 | 0 | 0 | 0 | 0 | 0 | 0 | 0 | 0 | 0 | 0 | 0 | 0 | 0 | 0 | 60 | 58.57 | 10 | 0.2 | 0 | 0 | 0 | 0 | 0 | 0 | 0 | 0 | 0 | 0 | 0 | 0 | 0 | 0 | 0 | 0 | 0 | 0 | 0 | 0 | 0 | 0 | -10 | 0 | 0 | Off | 24.1 | 0 | 25.5 | 24.9 | 1 | 75 | 74.9 | 0 | 0 | 41.2 | 41.2 | 89.5 | 89.4 | 58.8 | 58.8 | 10.5 | 10.5 | 75 | 74.9 | 0 | 0 | 0 | 106333
26.73 | 5.5877 | 107.9019 | 0.0004 | 25 | 25 | 0 | 25 | 25.01 | 30 | 29.295 | 5 | 1.515 | 200 | 58.8 | 58.8 | 41.2 | 41.1 | 10.5 | 10.5 | 89.5 | 89.4 | 7.901902 | 0 | 0 | 0 | 0.3 | 0.29295 | 0.05 | 0.01515 | 0 | 0 | 0 | 0 | 0 | 0 | 0 | 0 | 0 | 0 | 0 | 0 | 0 | 0 | 0 | 0 | 0 | 0 | 0 | 0 | 0 | 0 | 0 | 0 | 0 | 0 | 0 | 0 | 0 | 60 | 58.59 | 10 | 3.03 | 0 | 0 | 0 | 0 | 0 | 0 | 0 | 0 | 0 | 0 | 0 | 0 | 0 | 0 | 0 | 0 | 0 | 0 | 0 | 0 | 0 | 0 | -10 | 0 | 0 | Off | 23.5 | 0 | 25.5 | 24.9 | 1 | 75 | 75 | 0 | 0 | 41.2 | 41.1 | 89.5 | 89.4 | 58.8 | 58.8 | 10.5 | 10.5 | 75 | 75 | 0 | 0 | 0 | 107395
27.06 | 5.5877 | 107.9019 | 0.0003 | 25 | 25 | 0 | 25 | 25.04 | 30 | 29.3 | 5 | 4.28 | 200 | 58.8 | 58.8 | 41.2 | 41.2 | 10.5 | 10.5 | 89.5 | 89.5 | 7.901902 | 0 | 0 | 0 | 0.3 | 0.293 | 0.05 | 0.0428 | 0 | 0 | 0 | 0 | 0 | 0 | 0 | 0 | 0 | 0 | 0 | 0 | 0 | 0 | 0 | 0 | 0 | 0 | 0 | 0 | 0 | 0 | 0 | 0 | 0 | 0 | 0 | 0 | 0 | 60 | 58.6 | 10 | 8.56 | 0 | 0 | 0 | 0 | 0 | 0 | 0 | 0 | 0 | 0 | 0 | 0 | 0 | 0 | 0 | 0 | 0 | 0 | 0 | 0 | 0 | 0 | -10 | 0 | 0 | Off | 51.5 | 0 | 25.5 | 25 | 1 | 75 | 75 | 0 | 0 | 41.2 | 41.2 | 89.5 | 89.5 | 58.8 | 58.8 | 10.5 | 10.5 | 75 | 75 | 0 | 0 | 0 | 109573
27.4 | 5.5878 | 107.9038 | 0.0002 | 25 | 25 | 0 | 25 | 25.01 | 30 | 29.295 | 5 | 4.79 | 200 | 58.8 | 58.8 | 41.2 | 41.2 | 10.5 | 10.5 | 89.5 | 89.4 | 7.903833 | 0 | 0 | 0 | 0.3 | 0.29295 | 0.05 | 0.0479 | 0 | 0 | 0 | 0 | 0 | 0 | 0 | 0 | 0 | 0 | 0 | 0 | 0 | 0 | 0 | 0 | 0 | 0 | 0 | 0 | 0 | 0 | 0 | 0 | 0 | 0 | 0 | 0 | 0 | 60 | 58.59 | 10 | 9.58 | 0 | 0 | 0 | 0 | 0 | 0 | 0 | 0 | 0 | 0 | 0 | 0 | 0 | 0 | 0 | 0 | 0 | 0 | 0 | 0 | 0 | 0 | -10 | 0 | 0 | Off | 12109.7 | 0 | 25.5 | 24.9 | 1 | 75 | 74.9 | 0 | 0 | 41.2 | 41.2 | 89.5 | 89.4 | 58.8 | 58.8 | 10.5 | 10.5 | 75 | 74.9 | 0 | 0 | 0 | 110001
27.73 | 5.5888 | 107.9231 | 0.0009 | 25 | 25 | 0 | 25 | 25.02 | 30 | 29.28 | 5 | 5.035 | 200 | 58.8 | 58.8 | 41.2 | 41.2 | 10.5 | 10.5 | 89.5 | 89.5 | 7.923144 | 0 | 0 | 0 | 0.3 | 0.2928 | 0.05 | 0.05035 | 0 | 0 | 0 | 0 | 0 | 0 | 0 | 0 | 0 | 0 | 0 | 0 | 0 | 0 | 0 | 0 | 0 | 0 | 0 | 0 | 0 | 0 | 0 | 0 | 0 | 0 | 0 | 0 | 0 | 60 | 58.56 | 10 | 10.07 | 0 | 0 | 0 | 0 | 0 | 0 | 0 | 0 | 0 | 0 | 0 | 0 | 0 | 0 | 0 | 0 | 0 | 0 | 0 | 0 | 0 | 0 | -10 | 0 | 0 | Off | 25628.9 | 0 | 25.5 | 24.9 | 1 | 75 | 74.9 | 0 | 0 | 41.2 | 41.2 | 89.5 | 89.5 | 58.8 | 58.8 | 10.5 | 10.5 | 75 | 74.9 | 0 | 0 | 0 | 110180
28.06 | 5.5896 | 107.9386 | 0.003 | 25 | 25 | 0 | 25 | 25.03 | 30 | 29.275 | 5 | 5.07 | 200 | 58.8 | 58.8 | 41.2 | 41.2 | 10.5 | 10.5 | 89.5 | 89.5 | 7.938592 | 0 | 0 | 0 | 0.3 | 0.29275 | 0.05 | 0.0507 | 0 | 0 | 0 | 0 | 0 | 0 | 0 | 0 | 0 | 0 | 0 | 0 | 0 | 0 | 0 | 0 | 0 | 0 | 0 | 0 | 0 | 0 | 0 | 0 | 0 | 0 | 0 | 0 | 0 | 60 | 58.55 | 10 | 10.14 | 0 | 0 | 0 | 0 | 0 | 0 | 0 | 0 | 0 | 0 | 0 | 0 | 0 | 0 | 0 | 0 | 0 | 0 | 0 | 0 | 0 | 0 | -10 | 0 | 0 | Off | 46050.8 | 0 | 25.5 | 24.9 | 1 | 75 | 75 | 0 | 0 | 41.2 | 41.2 | 89.5 | 89.5 | 58.8 | 58.8 | 10.5 | 10.5 | 75 | 75 | 0 | 0 | 0 | 110209
28.4 | 5.5898 | 107.9425 | 0.0054 | 25 | 25 | 0 | 25 | 25.02 | 30 | 29.275 | 5 | 5.085 | 200 | 58.8 | 58.8 | 41.2 | 41.2 | 10.5 | 10.5 | 89.5 | 89.5 | 7.942454 | 0 | 0 | 0 | 0.3 | 0.29275 | 0.05 | 0.05085 | 0 | 0 | 0 | 0 | 0 | 0 | 0 | 0 | 0 | 0 | 0 | 0 | 0 | 0 | 0 | 0 | 0 | 0 | 0 | 0 | 0 | 0 | 0 | 0 | 0 | 0 | 0 | 0 | 0 | 60 | 58.55 | 10 | 10.17 | 0 | 0 | 0 | 0 | 0 | 0 | 0 | 0 | 0 | 0 | 0 | 0 | 0 | 0 | 0 | 0 | 0 | 0 | 0 | 0 | 0 | 0 | -10 | 0 | 0 | Off | 36733.7 | 0 | 25.5 | 25 | 1 | 75 | 75 | 0 | 0 | 41.2 | 41.2 | 89.5 | 89.5 | 58.8 | 58.8 | 10.5 | 10.5 | 75 | 75 | 0 | 0 | 0 | 110213
28.73 | 5.5895 | 107.9367 | 0.0073 | 25 | 25 | 0 | 25 | 25.02 | 30 | 29.26 | 5 | 5.085 | 200 | 58.8 | 58.8 | 41.2 | 41.2 | 10.5 | 10.5 | 89.5 | 89.5 | 7.936661 | 0 | 0 | 0 | 0.3 | 0.2926 | 0.05 | 0.05085 | 0 | 0 | 0 | 0 | 0 | 0 | 0 | 0 | 0 | 0 | 0 | 0 | 0 | 0 | 0 | 0 | 0 | 0 | 0 | 0 | 0 | 0 | 0 | 0 | 0 | 0 | 0 | 0 | 0 | 60 | 58.52 | 10 | 10.17 | 0 | 0 | 0 | 0 | 0 | 0 | 0 | 0 | 0 | 0 | 0 | 0 | 0 | 0 | 0 | 0 | 0 | 0 | 0 | 0 | 0 | 0 | -10 | 0 | 0 | Off | 38039.9 | 0 | 25.5 | 24.9 | 1 | 75 | 74.9 | 0 | 0 | 41.2 | 41.2 | 89.5 | 89.5 | 58.8 | 58.8 | 10.5 | 10.5 | 75 | 74.9 | 0 | 0 | 0 | 110203
29.07 | 5.5893 | 107.9328 | 0.0085 | 25 | 25 | 0 | 25 | 25.01 | 30 | 29.295 | 5 | 5.06 | 200 | 58.8 | 58.7 | 41.2 | 41.2 | 10.5 | 10.5 | 89.5 | 89.5 | 7.932799 | 0 | 0 | 0 | 0.3 | 0.29295 | 0.05 | 0.0506 | 0 | 0 | 0 | 0 | 0 | 0 | 0 | 0 | 0 | 0 | 0 | 0 | 0 | 0 | 0 | 0 | 0 | 0 | 0 | 0 | 0 | 0 | 0 | 0 | 0 | 0 | 0 | 0 | 0 | 60 | 58.59 | 10 | 10.12 | 0 | 0 | 0 | 0 | 0 | 0 | 0 | 0 | 0 | 0 | 0 | 0 | 0 | 0 | 0 | 0 | 0 | 0 | 0 | 0 | 0 | 0 | -10 | 0 | 0 | Off | 38674.7 | 0 | 25.5 | 24.9 | 1 | 75 | 74.9 | 0 | 0 | 41.2 | 41.2 | 89.5 | 89.5 | 58.8 | 58.7 | 10.5 | 10.5 | 75 | 74.9 | 0 | 0 | 0 | 110199
29.4 | 5.5891 | 107.9289 | 0.009 | 25 | 25 | 0 | 25 | 25.04 | 30 | 29.285 | 5 | 5.07 | 200 | 58.8 | 58.8 | 41.2 | 41.2 | 10.5 | 10.5 | 89.5 | 89.5 | 7.928937 | 0 | 0 | 0 | 0.3 | 0.29285 | 0.05 | 0.0507 | 0 | 0 | 0 | 0 | 0 | 0 | 0 | 0 | 0 | 0 | 0 | 0 | 0 | 0 | 0 | 0 | 0 | 0 | 0 | 0 | 0 | 0 | 0 | 0 | 0 | 0 | 0 | 0 | 0 | 60 | 58.57 | 10 | 10.14 | 0 | 0 | 0 | 0 | 0 | 0 | 0 | 0 | 0 | 0 | 0 | 0 | 0 | 0 | 0 | 0 | 0 | 0 | 0 | 0 | 0 | 0 | -10 | 0 | 0 | Off | 39067.1 | 0 | 25.5 | 24.8 | 1 | 75 | 75 | 0 | 0 | 41.2 | 41.2 | 89.5 | 89.5 | 58.8 | 58.8 | 10.5 | 10.5 | 75 | 75 | 0 | 0 | 0 | 110202
29.73 | 5.589 | 107.927 | 0.0091 | 25 | 25 | 0 | 25 | 25.03 | 30 | 29.275 | 5 | 5.075 | 200 | 58.8 | 58.8 | 41.2 | 41.2 | 10.5 | 10.5 | 89.5 | 89.4 | 7.927006 | 0 | 0 | 0 | 0.3 | 0.29275 | 0.05 | 0.05075 | 0 | 0 | 0 | 0 | 0 | 0 | 0 | 0 | 0 | 0 | 0 | 0 | 0 | 0 | 0 | 0 | 0 | 0 | 0 | 0 | 0 | 0 | 0 | 0 | 0 | 0 | 0 | 0 | 0 | 60 | 58.55 | 10 | 10.15 | 0 | 0 | 0 | 0 | 0 | 0 | 0 | 0 | 0 | 0 | 0 | 0 | 0 | 0 | 0 | 0 | 0 | 0 | 0 | 0 | 0 | 0 | -10 | 0 | 0 | Off | 39241.5 | 0 | 25.5 | 24.9 | 1 | 75 | 74.9 | 0 | 0 | 41.2 | 41.2 | 89.5 | 89.4 | 58.8 | 58.8 | 10.5 | 10.5 | 75 | 74.9 | 0 | 0 | 0 | 110205
30.07 | 5.5889 | 107.9251 | 0.0087 | 25 | 25 | 0 | 25 | 25.03 | 30 | 29.275 | 5 | 5.075 | 200 | 58.8 | 58.8 | 41.2 | 41.2 | 10.5 | 10.5 | 89.5 | 89.5 | 7.925075 | 0 | 0 | 0 | 0.3 | 0.29275 | 0.05 | 0.05075 | 0 | 0 | 0 | 0 | 0 | 0 | 0 | 0 | 0 | 0 | 0 | 0 | 0 | 0 | 0 | 0 | 0 | 0 | 0 | 0 | 0 | 0 | 0 | 0 | 0 | 0 | 0 | 0 | 0 | 60 | 58.55 | 10 | 10.15 | 0 | 0 | 0 | 0 | 0 | 0 | 0 | 0 | 0 | 0 | 0 | 0 | 0 | 0 | 0 | 0 | 0 | 0 | 0 | 0 | 0 | 0 | -10 | 0 | 0 | Off | 39370.7 | 0 | 25.5 | 24.9 | 1 | 75 | 74.8 | 0 | 0 | 41.2 | 41.2 | 89.5 | 89.5 | 58.8 | 58.8 | 10.5 | 10.5 | 75 | 74.8 | 0 | 0 | 0 | 110203
30.4 | 5.5889 | 107.9251 | 0.008 | 25 | 25 | 0 | 25 | 25.02 | 30 | 29.27 | 5 | 5.07 | 200 | 58.8 | 58.8 | 41.2 | 41.3 | 10.5 | 10.5 | 89.5 | 89.5 | 7.925075 | 0 | 0 | 0 | 0.3 | 0.2927 | 0.05 | 0.0507 | 0 | 0 | 0 | 0 | 0 | 0 | 0 | 0 | 0 | 0 | 0 | 0 | 0 | 0 | 0 | 0 | 0 | 0 | 0 | 0 | 0 | 0 | 0 | 0 | 0 | 0 | 0 | 0 | 0 | 60 | 58.54 | 10 | 10.14 | 0 | 0 | 0 | 0 | 0 | 0 | 0 | 0 | 0 | 0 | 0 | 0 | 0 | 0 | 0 | 0 | 0 | 0 | 0 | 0 | 0 | 0 | -10 | 0 | 0 | Off | 39421.2 | 0 | 25.5 | 24.9 | 1 | 75 | 74.9 | 0 | 0 | 41.2 | 41.3 | 89.5 | 89.5 | 58.8 | 58.8 | 10.5 | 10.5 | 75 | 74.9 | 0 | 0 | 0 | 110201
30.74 | 5.5889 | 107.9251 | 0.0071 | 25 | 25 | 0 | 25 | 25.05 | 30 | 29.295 | 5 | 5.065 | 200 | 58.8 | 58.8 | 41.2 | 41.1 | 10.5 | 10.5 | 89.5 | 89.5 | 7.925075 | 0 | 0 | 0 | 0.3 | 0.29295 | 0.05 | 0.05065 | 0 | 0 | 0 | 0 | 0 | 0 | 0 | 0 | 0 | 0 | 0 | 0 | 0 | 0 | 0 | 0 | 0 | 0 | 0 | 0 | 0 | 0 | 0 | 0 | 0 | 0 | 0 | 0 | 0 | 60 | 58.59 | 10 | 10.13 | 0 | 0 | 0 | 0 | 0 | 0 | 0 | 0 | 0 | 0 | 0 | 0 | 0 | 0 | 0 | 0 | 0 | 0 | 0 | 0 | 0 | 0 | -10 | 0 | 0 | Off | 39464.9 | 0 | 25.5 | 25 | 1 | 75 | 75 | 0 | 0 | 41.2 | 41.1 | 89.5 | 89.5 | 58.8 | 58.8 | 10.5 | 10.5 | 75 | 75 | 0 | 0 | 0 | 110197
31.07 | 5.5889 | 107.9251 | 0.006 | 25 | 25 | 0 | 25 | 25.04 | 30 | 29.29 | 5 | 5.055 | 200 | 58.8 | 58.9 | 41.2 | 41.1 | 10.5 | 10.5 | 89.5 | 89.4 | 7.925075 | 0 | 0 | 0 | 0.3 | 0.2929 | 0.05 | 0.05055 | 0 | 0 | 0 | 0 | 0 | 0 | 0 | 0 | 0 | 0 | 0 | 0 | 0 | 0 | 0 | 0 | 0 | 0 | 0 | 0 | 0 | 0 | 0 | 0 | 0 | 0 | 0 | 0 | 0 | 60 | 58.58 | 10 | 10.11 | 0 | 0 | 0 | 0 | 0 | 0 | 0 | 0 | 0 | 0 | 0 | 0 | 0 | 0 | 0 | 0 | 0 | 0 | 0 | 0 | 0 | 0 | -10 | 0 | 0 | Off | 39502.3 | 0 | 25.5 | 24.9 | 1 | 75 | 75 | 0 | 0 | 41.2 | 41.1 | 89.5 | 89.4 | 58.8 | 58.9 | 10.5 | 10.5 | 75 | 75 | 0 | 0 | 0 | 110194
31.4 | 5.5889 | 107.9251 | 0.0048 | 25 | 25 | 0 | 25 | 25.03 | 30 | 29.29 | 5 | 5.07 | 200 | 58.8 | 58.8 | 41.2 | 41.2 | 10.5 | 10.5 | 89.5 | 89.5 | 7.925075 | 0 | 0 | 0 | 0.3 | 0.2929 | 0.05 | 0.0507 | 0 | 0 | 0 | 0 | 0 | 0 | 0 | 0 | 0 | 0 | 0 | 0 | 0 | 0 | 0 | 0 | 0 | 0 | 0 | 0 | 0 | 0 | 0 | 0 | 0 | 0 | 0 | 0 | 0 | 60 | 58.58 | 10 | 10.14 | 0 | 0 | 0 | 0 | 0 | 0 | 0 | 0 | 0 | 0 | 0 | 0 | 0 | 0 | 0 | 0 | 0 | 0 | 0 | 0 | 0 | 0 | -10 | 0 | 0 | Off | 39512.2 | 0 | 25.5 | 24.9 | 1 | 75 | 75.1 | 0 | 0 | 41.2 | 41.2 | 89.5 | 89.5 | 58.8 | 58.8 | 10.5 | 10.5 | 75 | 75.1 | 0 | 0 | 0 | 110206
31.74 | 5.5889 | 107.9251 | 0.0032 | 25 | 25 | 0 | 25 | 25.03 | 30 | 29.285 | 5 | 5.06 | 200 | 58.8 | 58.7 | 41.2 | 41.2 | 10.5 | 10.5 | 89.5 | 89.5 | 7.925075 | 0 | 0 | 0 | 0.3 | 0.29285 | 0.05 | 0.0506 | 0 | 0 | 0 | 0 | 0 | 0 | 0 | 0 | 0 | 0 | 0 | 0 | 0 | 0 | 0 | 0 | 0 | 0 | 0 | 0 | 0 | 0 | 0 | 0 | 0 | 0 | 0 | 0 | 0 | 60 | 58.57 | 10 | 10.12 | 0 | 0 | 0 | 0 | 0 | 0 | 0 | 0 | 0 | 0 | 0 | 0 | 0 | 0 | 0 | 0 | 0 | 0 | 0 | 0 | 0 | 0 | -10 | 0 | 0 | Off | 39533.2 | 0 | 25.5 | 24.9 | 1 | 75 | 74.9 | 0 | 0 | 41.2 | 41.2 | 89.5 | 89.5 | 58.8 | 58.7 | 10.5 | 10.5 | 75 | 74.9 | 0 | 0 | 0 | 110192
32.07 | 5.5889 | 107.9251 | 0.0014 | 25 | 25 | 0 | 25 | 25.06 | 30 | 29.27 | 5 | 5.075 | 200 | 58.8 | 58.8 | 41.2 | 41.1 | 10.5 | 10.5 | 89.5 | 89.5 | 7.925075 | 0 | 0 | 0 | 0.3 | 0.2927 | 0.05 | 0.05075 | 0 | 0 | 0 | 0 | 0 | 0 | 0 | 0 | 0 | 0 | 0 | 0 | 0 | 0 | 0 | 0 | 0 | 0 | 0 | 0 | 0 | 0 | 0 | 0 | 0 | 0 | 0 | 0 | 0 | 60 | 58.54 | 10 | 10.15 | 0 | 0 | 0 | 0 | 0 | 0 | 0 | 0 | 0 | 0 | 0 | 0 | 0 | 0 | 0 | 0 | 0 | 0 | 0 | 0 | 0 | 0 | -10 | 0 | 0 | Off | 39545.6 | 0 | 25.5 | 24.9 | 1 | 75 | 75 | 0 | 0 | 41.2 | 41.1 | 89.5 | 89.5 | 58.8 | 58.8 | 10.5 | 10.5 | 75 | 75 | 0 | 0 | 0 | 110206
32.4 | 5.5889 | 107.9251 | -0.0007 | 25 | 25 | 0 | 25 | 25.03 | 30 | 29.295 | 5 | 5.06 | 200 | 58.8 | 58.8 | 41.2 | 41.1 | 10.5 | 10.5 | 89.5 | 89.5 | 7.925075 | 0 | 0 | 0 | 0.3 | 0.29295 | 0.05 | 0.0506 | 0 | 0 | 0 | 0 | 0 | 0 | 0 | 0 | 0 | 0 | 0 | 0 | 0 | 0 | 0 | 0 | 0 | 0 | 0 | 0 | 0 | 0 | 0 | 0 | 0 | 0 | 0 | 0 | 0 | 60 | 58.59 | 10 | 10.12 | 0 | 0 | 0 | 0 | 0 | 0 | 0 | 0 | 0 | 0 | 0 | 0 | 0 | 0 | 0 | 0 | 0 | 0 | 0 | 0 | 0 | 0 | -10 | 0 | 0 | Off | 39568.3 | 0 | 25.5 | 24.8 | 1 | 75 | 75 | 0 | 0 | 41.2 | 41.1 | 89.5 | 89.5 | 58.8 | 58.8 | 10.5 | 10.5 | 75 | 75 | 0 | 0 | 0 | 110196
32.74 | 5.5889 | 107.9251 | -0.0026 | 25 | 25 | 0 | 25 | 25.02 | 30 | 29.285 | 5 | 5.07 | 200 | 58.8 | 58.8 | 41.2 | 41.2 | 10.5 | 10.5 | 89.5 | 89.4 | 7.925075 | 0 | 0 | 0 | 0.3 | 0.29285 | 0.05 | 0.0507 | 0 | 0 | 0 | 0 | 0 | 0 | 0 | 0 | 0 | 0 | 0 | 0 | 0 | 0 | 0 | 0 | 0 | 0 | 0 | 0 | 0 | 0 | 0 | 0 | 0 | 0 | 0 | 0 | 0 | 60 | 58.57 | 10 | 10.14 | 0 | 0 | 0 | 0 | 0 | 0 | 0 | 0 | 0 | 0 | 0 | 0 | 0 | 0 | 0 | 0 | 0 | 0 | 0 | 0 | 0 | 0 | -10 | 0 | 0 | Off | 39580.8 | 0 | 25.5 | 25 | 1 | 75 | 75 | 0 | 0 | 41.2 | 41.2 | 89.5 | 89.4 | 58.8 | 58.8 | 10.5 | 10.5 | 75 | 75 | 0 | 0 | 0 | 110199
33.07 | 5.5889 | 107.9251 | -0.0031 | 25 | 25 | 0 | 25 | 25.02 | 30 | 29.295 | 5 | 5.065 | 200 | 58.8 | 58.8 | 41.2 | 41.1 | 10.5 | 10.5 | 89.5 | 89.5 | 7.925075 | 0 | 0 | 0 | 0.3 | 0.29295 | 0.05 | 0.05065 | 0 | 0 | 0 | 0 | 0 | 0 | 0 | 0 | 0 | 0 | 0 | 0 | 0 | 0 | 0 | 0 | 0 | 0 | 0 | 0 | 0 | 0 | 0 | 0 | 0 | 0 | 0 | 0 | 0 | 60 | 58.59 | 10 | 10.13 | 0 | 0 | 0 | 0 | 0 | 0 | 0 | 0 | 0 | 0 | 0 | 0 | 0 | 0 | 0 | 0 | 0 | 0 | 0 | 0 | 0 | 0 | -10 | 0 | 0 | Off | 39570.9 | 0 | 25.5 | 25 | 1 | 75 | 75 | 0 | 0 | 41.2 | 41.1 | 89.5 | 89.5 | 58.8 | 58.8 | 10.5 | 10.5 | 75 | 75 | 0 | 0 | 0 | 110195
33.41 | 5.5889 | 107.9251 | -0.0025 | 25 | 25 | 0 | 25 | 25.03 | 30 | 29.285 | 5 | 5.07 | 200 | 58.8 | 58.8 | 41.2 | 41.2 | 10.5 | 10.5 | 89.5 | 89.5 | 7.925075 | 0 | 0 | 0 | 0.3 | 0.29285 | 0.05 | 0.0507 | 0 | 0 | 0 | 0 | 0 | 0 | 0 | 0 | 0 | 0 | 0 | 0 | 0 | 0 | 0 | 0 | 0 | 0 | 0 | 0 | 0 | 0 | 0 | 0 | 0 | 0 | 0 | 0 | 0 | 60 | 58.57 | 10 | 10.14 | 0 | 0 | 0 | 0 | 0 | 0 | 0 | 0 | 0 | 0 | 0 | 0 | 0 | 0 | 0 | 0 | 0 | 0 | 0 | 0 | 0 | 0 | -10 | 0 | 0 | Off | 39561.6 | 0 | 25.5 | 24.9 | 1 | 75 | 74.9 | 0 | 0 | 41.2 | 41.2 | 89.5 | 89.5 | 58.8 | 58.8 | 10.5 | 10.5 | 75 | 74.9 | 0 | 0 | 0 | 110198
33.74 | 5.5889 | 107.9251 | -0.0016 | 25 | 25 | 0 | 25 | 25.03 | 30 | 29.295 | 5 | 5.06 | 200 | 58.8 | 58.8 | 41.2 | 41.2 | 10.5 | 10.5 | 89.5 | 89.5 | 7.925075 | 0 | 0 | 0 | 0.3 | 0.29295 | 0.05 | 0.0506 | 0 | 0 | 0 | 0 | 0 | 0 | 0 | 0 | 0 | 0 | 0 | 0 | 0 | 0 | 0 | 0 | 0 | 0 | 0 | 0 | 0 | 0 | 0 | 0 | 0 | 0 | 0 | 0 | 0 | 60 | 58.59 | 10 | 10.12 | 0 | 0 | 0 | 0 | 0 | 0 | 0 | 0 | 0 | 0 | 0 | 0 | 0 | 0 | 0 | 0 | 0 | 0 | 0 | 0 | 0 | 0 | -10 | 0 | 0 | Off | 39558 | 0 | 25.5 | 24.9 | 1 | 75 | 75 | 0 | 0 | 41.2 | 41.2 | 89.5 | 89.5 | 58.8 | 58.8 | 10.5 | 10.5 | 75 | 75 | 0 | 0 | 0 | 110194
34.08 | 5.5889 | 107.9251 | -0.0008 | 25 | 25 | 0 | 25 | 25.03 | 30 | 29.285 | 5 | 5.07 | 200 | 58.8 | 58.8 | 41.2 | 41.2 | 10.5 | 10.5 | 89.5 | 89.5 | 7.925075 | 0 | 0 | 0 | 0.3 | 0.29285 | 0.05 | 0.0507 | 0 | 0 | 0 | 0 | 0 | 0 | 0 | 0 | 0 | 0 | 0 | 0 | 0 | 0 | 0 | 0 | 0 | 0 | 0 | 0 | 0 | 0 | 0 | 0 | 0 | 0 | 0 | 0 | 0 | 60 | 58.57 | 10 | 10.14 | 0 | 0 | 0 | 0 | 0 | 0 | 0 | 0 | 0 | 0 | 0 | 0 | 0 | 0 | 0 | 0 | 0 | 0 | 0 | 0 | 0 | 0 | -10 | 0 | 0 | Off | 39540.1 | 0 | 25.5 | 25 | 1 | 75 | 75.1 | 0 | 0 | 41.2 | 41.2 | 89.5 | 89.5 | 58.8 | 58.8 | 10.5 | 10.5 | 75 | 75.1 | 0 | 0 | 0 | 110201
34.41 | 5.5889 | 107.9251 | -0.0004 | 25 | 25 | 0 | 25 | 25.04 | 30 | 29.27 | 5 | 5.075 | 200 | 58.8 | 58.8 | 41.2 | 41.2 | 10.5 | 10.5 | 89.5 | 89.5 | 7.925075 | 0 | 0 | 0 | 0.3 | 0.2927 | 0.05 | 0.05075 | 0 | 0 | 0 | 0 | 0 | 0 | 0 | 0 | 0 | 0 | 0 | 0 | 0 | 0 | 0 | 0 | 0 | 0 | 0 | 0 | 0 | 0 | 0 | 0 | 0 | 0 | 0 | 0 | 0 | 60 | 58.54 | 10 | 10.15 | 0 | 0 | 0 | 0 | 0 | 0 | 0 | 0 | 0 | 0 | 0 | 0 | 0 | 0 | 0 | 0 | 0 | 0 | 0 | 0 | 0 | 0 | -10 | 0 | 0 | Off | 39529.9 | 0 | 25.5 | 24.9 | 1 | 75 | 74.9 | 0 | 0 | 41.2 | 41.2 | 89.5 | 89.5 | 58.8 | 58.8 | 10.5 | 10.5 | 75 | 74.9 | 0 | 0 | 0 | 110206
34.74 | 5.5889 | 107.9251 | -0.0001 | 25 | 25 | 0 | 25 | 25.06 | 30 | 29.28 | 5 | 5.06 | 200 | 58.8 | 58.8 | 41.2 | 41.3 | 10.5 | 10.5 | 89.5 | 89.5 | 7.925075 | 0 | 0 | 0 | 0.3 | 0.2928 | 0.05 | 0.0506 | 0 | 0 | 0 | 0 | 0 | 0 | 0 | 0 | 0 | 0 | 0 | 0 | 0 | 0 | 0 | 0 | 0 | 0 | 0 | 0 | 0 | 0 | 0 | 0 | 0 | 0 | 0 | 0 | 0 | 60 | 58.56 | 10 | 10.12 | 0 | 0 | 0 | 0 | 0 | 0 | 0 | 0 | 0 | 0 | 0 | 0 | 0 | 0 | 0 | 0 | 0 | 0 | 0 | 0 | 0 | 0 | -10 | 0 | 0 | Off | 39531.9 | 0 | 25.5 | 25 | 1 | 75 | 75 | 0 | 0 | 41.2 | 41.3 | 89.5 | 89.5 | 58.8 | 58.8 | 10.5 | 10.5 | 75 | 75 | 0 | 0 | 0 | 110192
35.08 | 5.5889 | 107.9251 | 0 | 25 | 25 | 0 | 25 | 25.03 | 30 | 29.29 | 5 | 5.08 | 200 | 58.8 | 58.8 | 41.2 | 41.1 | 10.5 | 10.5 | 89.5 | 89.5 | 7.925075 | 0 | 0 | 0 | 0.3 | 0.2929 | 0.05 | 0.0508 | 0 | 0 | 0 | 0 | 0 | 0 | 0 | 0 | 0 | 0 | 0 | 0 | 0 | 0 | 0 | 0 | 0 | 0 | 0 | 0 | 0 | 0 | 0 | 0 | 0 | 0 | 0 | 0 | 0 | 60 | 58.58 | 10 | 10.16 | 0 | 0 | 0 | 0 | 0 | 0 | 0 | 0 | 0 | 0 | 0 | 0 | 0 | 0 | 0 | 0 | 0 | 0 | 0 | 0 | 0 | 0 | -10 | 0 | 0 | Off | 39542.1 | 0 | 25.5 | 24.8 | 1 | 75 | 75 | 0 | 0 | 41.2 | 41.1 | 89.5 | 89.5 | 58.8 | 58.8 | 10.5 | 10.5 | 75 | 75 | 0 | 0 | 0 | 110206
35.41 | 5.5889 | 107.9251 | 0 | 25 | 25 | 0 | 25 | 25.04 | 30 | 29.27 | 5 | 5.07 | 200 | 58.8 | 58.8 | 41.2 | 41.1 | 10.5 | 10.5 | 89.5 | 89.5 | 7.925075 | 0 | 0 | 0 | 0.3 | 0.2927 | 0.05 | 0.0507 | 0 | 0 | 0 | 0 | 0 | 0 | 0 | 0 | 0 | 0 | 0 | 0 | 0 | 0 | 0 | 0 | 0 | 0 | 0 | 0 | 0 | 0 | 0 | 0 | 0 | 0 | 0 | 0 | 0 | 60 | 58.54 | 10 | 10.14 | 0 | 0 | 0 | 0 | 0 | 0 | 0 | 0 | 0 | 0 | 0 | 0 | 0 | 0 | 0 | 0 | 0 | 0 | 0 | 0 | 0 | 0 | -10 | 0 | 0 | Off | 39548.4 | 0 | 25.5 | 24.9 | 1 | 75 | 75 | 0 | 0 | 41.2 | 41.1 | 89.5 | 89.5 | 58.8 | 58.8 | 10.5 | 10.5 | 75 | 75 | 0 | 0 | 0 | 110203
35.75 | 5.5889 | 107.9251 | 0 | 25 | 25 | 0 | 25 | 25.03 | 30 | 29.28 | 5 | 5.06 | 200 | 58.8 | 58.9 | 41.2 | 41.2 | 10.5 | 10.5 | 89.5 | 89.5 | 7.925075 | 0 | 0 | 0 | 0.3 | 0.2928 | 0.05 | 0.0506 | 0 | 0 | 0 | 0 | 0 | 0 | 0 | 0 | 0 | 0 | 0 | 0 | 0 | 0 | 0 | 0 | 0 | 0 | 0 | 0 | 0 | 0 | 0 | 0 | 0 | 0 | 0 | 0 | 0 | 60 | 58.56 | 10 | 10.12 | 0 | 0 | 0 | 0 | 0 | 0 | 0 | 0 | 0 | 0 | 0 | 0 | 0 | 0 | 0 | 0 | 0 | 0 | 0 | 0 | 0 | 0 | -10 | 0 | 0 | Off | 39543.8 | 0 | 25.5 | 25 | 1 | 75 | 75.1 | 0 | 0 | 41.2 | 41.2 | 89.5 | 89.5 | 58.8 | 58.9 | 10.5 | 10.5 | 75 | 75.1 | 0 | 0 | 0 | 110193
36.08 | 5.5889 | 107.9251 | 0 | 25 | 25 | 0 | 25 | 25.04 | 30 | 29.285 | 5 | 5.065 | 200 | 58.8 | 58.7 | 41.2 | 41.2 | 10.5 | 10.5 | 89.5 | 89.5 | 7.925075 | 0 | 0 | 0 | 0.3 | 0.29285 | 0.05 | 0.05065 | 0 | 0 | 0 | 0 | 0 | 0 | 0 | 0 | 0 | 0 | 0 | 0 | 0 | 0 | 0 | 0 | 0 | 0 | 0 | 0 | 0 | 0 | 0 | 0 | 0 | 0 | 0 | 0 | 0 | 60 | 58.57 | 10 | 10.13 | 0 | 0 | 0 | 0 | 0 | 0 | 0 | 0 | 0 | 0 | 0 | 0 | 0 | 0 | 0 | 0 | 0 | 0 | 0 | 0 | 0 | 0 | -10 | 0 | 0 | Off | 39561.7 | 0 | 25.5 | 25 | 1 | 75 | 74.9 | 0 | 0 | 41.2 | 41.2 | 89.5 | 89.5 | 58.8 | 58.7 | 10.5 | 10.5 | 75 | 74.9 | 0 | 0 | 0 | 110194
36.41 | 5.5889 | 107.9251 | 0 | 25 | 25 | 0 | 25 | 25.01 | 30 | 29.28 | 5 | 5.065 | 200 | 58.8 | 58.8 | 41.2 | 41.2 | 10.5 | 10.5 | 89.5 | 89.6 | 7.925075 | 0 | 0 | 0 | 0.3 | 0.2928 | 0.05 | 0.05065 | 0 | 0 | 0 | 0 | 0 | 0 | 0 | 0 | 0 | 0 | 0 | 0 | 0 | 0 | 0 | 0 | 0 | 0 | 0 | 0 | 0 | 0 | 0 | 0 | 0 | 0 | 0 | 0 | 0 | 60 | 58.56 | 10 | 10.13 | 0 | 0 | 0 | 0 | 0 | 0 | 0 | 0 | 0 | 0 | 0 | 0 | 0 | 0 | 0 | 0 | 0 | 0 | 0 | 0 | 0 | 0 | -10 | 0 | 0 | Off | 39557.5 | 0 | 25.5 | 24.9 | 1 | 75 | 75 | 0 | 0 | 41.2 | 41.2 | 89.5 | 89.6 | 58.8 | 58.8 | 10.5 | 10.5 | 75 | 75 | 0 | 0 | 0 | 110195
36.75 | 5.589 | 107.927 | 0 | 25 | 25 | 0 | 25 | 25 | 30 | 29.295 | 5 | 5.065 | 200 | 58.8 | 58.8 | 41.2 | 41.2 | 10.5 | 10.5 | 89.5 | 89.5 | 7.927006 | 0 | 0 | 0 | 0.3 | 0.29295 | 0.05 | 0.05065 | 0 | 0 | 0 | 0 | 0 | 0 | 0 | 0 | 0 | 0 | 0 | 0 | 0 | 0 | 0 | 0 | 0 | 0 | 0 | 0 | 0 | 0 | 0 | 0 | 0 | 0 | 0 | 0 | 0 | 60 | 58.59 | 10 | 10.13 | 0 | 0 | 0 | 0 | 0 | 0 | 0 | 0 | 0 | 0 | 0 | 0 | 0 | 0 | 0 | 0 | 0 | 0 | 0 | 0 | 0 | 0 | -10 | 0 | 0 | Off | 39555.8 | 0 | 25.5 | 24.8 | 1 | 75 | 75 | 0 | 0 | 41.2 | 41.2 | 89.5 | 89.5 | 58.8 | 58.8 | 10.5 | 10.5 | 75 | 75 | 0 | 0 | 0 | 110203
37.08 | 5.589 | 107.927 | 0.0002 | 25 | 25 | 0 | 25 | 25.04 | 30 | 29.285 | 5 | 5.075 | 200 | 58.8 | 58.7 | 41.2 | 41.3 | 10.5 | 10.5 | 89.5 | 89.5 | 7.927006 | 0 | 0 | 0 | 0.3 | 0.29285 | 0.05 | 0.05075 | 0 | 0 | 0 | 0 | 0 | 0 | 0 | 0 | 0 | 0 | 0 | 0 | 0 | 0 | 0 | 0 | 0 | 0 | 0 | 0 | 0 | 0 | 0 | 0 | 0 | 0 | 0 | 0 | 0 | 60 | 58.57 | 10 | 10.15 | 0 | 0 | 0 | 0 | 0 | 0 | 0 | 0 | 0 | 0 | 0 | 0 | 0 | 0 | 0 | 0 | 0 | 0 | 0 | 0 | 0 | 0 | -10 | 0 | 0 | Off | 39553.6 | 0 | 25.5 | 24.8 | 1 | 75 | 74.9 | 0 | 0 | 41.2 | 41.3 | 89.5 | 89.5 | 58.8 | 58.7 | 10.5 | 10.5 | 75 | 74.9 | 0 | 0 | 0 | 110206
37.41 | 5.589 | 107.927 | 0.0003 | 25 | 25 | 0 | 25 | 25.02 | 30 | 29.305 | 5 | 5.06 | 200 | 58.8 | 58.8 | 41.2 | 41.2 | 10.5 | 10.5 | 89.5 | 89.6 | 7.927006 | 0 | 0 | 0 | 0.3 | 0.29305 | 0.05 | 0.0506 | 0 | 0 | 0 | 0 | 0 | 0 | 0 | 0 | 0 | 0 | 0 | 0 | 0 | 0 | 0 | 0 | 0 | 0 | 0 | 0 | 0 | 0 | 0 | 0 | 0 | 0 | 0 | 0 | 0 | 60 | 58.61 | 10 | 10.12 | 0 | 0 | 0 | 0 | 0 | 0 | 0 | 0 | 0 | 0 | 0 | 0 | 0 | 0 | 0 | 0 | 0 | 0 | 0 | 0 | 0 | 0 | -10 | 0 | 0 | Off | 39552.9 | 0 | 25.5 | 25 | 1 | 75 | 75 | 0 | 0 | 41.2 | 41.2 | 89.5 | 89.6 | 58.8 | 58.8 | 10.5 | 10.5 | 75 | 75 | 0 | 0 | 0 | 110208
37.75 | 5.589 | 107.927 | 0.0004 | 25 | 25 | 0 | 25 | 25.04 | 30 | 29.29 | 5 | 5.065 | 200 | 58.8 | 58.8 | 41.2 | 41.2 | 10.5 | 10.5 | 89.5 | 89.5 | 7.927006 | 0 | 0 | 0 | 0.3 | 0.2929 | 0.05 | 0.05065 | 0 | 0 | 0 | 0 | 0 | 0 | 0 | 0 | 0 | 0 | 0 | 0 | 0 | 0 | 0 | 0 | 0 | 0 | 0 | 0 | 0 | 0 | 0 | 0 | 0 | 0 | 0 | 0 | 0 | 60 | 58.58 | 10 | 10.13 | 0 | 0 | 0 | 0 | 0 | 0 | 0 | 0 | 0 | 0 | 0 | 0 | 0 | 0 | 0 | 0 | 0 | 0 | 0 | 0 | 0 | 0 | -10 | 0 | 0 | Off | 39541.9 | 0 | 25.5 | 24.8 | 1 | 75 | 75 | 0 | 0 | 41.2 | 41.2 | 89.5 | 89.5 | 58.8 | 58.8 | 10.5 | 10.5 | 75 | 75 | 0 | 0 | 0 | 110196
38.08 | 5.589 | 107.927 | 0.0005 | 25 | 25 | 0 | 25 | 25.04 | 30 | 29.29 | 5 | 5.07 | 200 | 58.8 | 58.8 | 41.2 | 41.2 | 10.5 | 10.5 | 89.5 | 89.4 | 7.927006 | 0 | 0 | 0 | 0.3 | 0.2929 | 0.05 | 0.0507 | 0 | 0 | 0 | 0 | 0 | 0 | 0 | 0 | 0 | 0 | 0 | 0 | 0 | 0 | 0 | 0 | 0 | 0 | 0 | 0 | 0 | 0 | 0 | 0 | 0 | 0 | 0 | 0 | 0 | 60 | 58.58 | 10 | 10.14 | 0 | 0 | 0 | 0 | 0 | 0 | 0 | 0 | 0 | 0 | 0 | 0 | 0 | 0 | 0 | 0 | 0 | 0 | 0 | 0 | 0 | 0 | -10 | 0 | 0 | Off | 39546.8 | 0 | 25.5 | 24.9 | 1 | 75 | 74.9 | 0 | 0 | 41.2 | 41.2 | 89.5 | 89.4 | 58.8 | 58.8 | 10.5 | 10.5 | 75 | 74.9 | 0 | 0 | 0 | 110204
38.42 | 5.5891 | 107.9289 | 0.0005 | 25 | 25 | 0 | 25 | 25.02 | 30 | 29.285 | 5 | 5.07 | 200 | 58.8 | 58.8 | 41.2 | 41.2 | 10.5 | 10.5 | 89.5 | 89.5 | 7.928937 | 0 | 0 | 0 | 0.3 | 0.29285 | 0.05 | 0.0507 | 0 | 0 | 0 | 0 | 0 | 0 | 0 | 0 | 0 | 0 | 0 | 0 | 0 | 0 | 0 | 0 | 0 | 0 | 0 | 0 | 0 | 0 | 0 | 0 | 0 | 0 | 0 | 0 | 0 | 60 | 58.57 | 10 | 10.14 | 0 | 0 | 0 | 0 | 0 | 0 | 0 | 0 | 0 | 0 | 0 | 0 | 0 | 0 | 0 | 0 | 0 | 0 | 0 | 0 | 0 | 0 | -10 | 0 | 0 | Off | 39544 | 0 | 25.5 | 25.1 | 1 | 75 | 74.9 | 0 | 0 | 41.2 | 41.2 | 89.5 | 89.5 | 58.8 | 58.8 | 10.5 | 10.5 | 75 | 74.9 | 0 | 0 | 0 | 110207
38.75 | 5.5891 | 107.9289 | 0.0007 | 25 | 25 | 0 | 25 | 25.05 | 30 | 29.29 | 5 | 5.07 | 200 | 58.8 | 58.8 | 41.2 | 41.2 | 10.5 | 10.5 | 89.5 | 89.5 | 7.928937 | 0 | 0 | 0 | 0.3 | 0.2929 | 0.05 | 0.0507 | 0 | 0 | 0 | 0 | 0 | 0 | 0 | 0 | 0 | 0 | 0 | 0 | 0 | 0 | 0 | 0 | 0 | 0 | 0 | 0 | 0 | 0 | 0 | 0 | 0 | 0 | 0 | 0 | 0 | 60 | 58.58 | 10 | 10.14 | 0 | 0 | 0 | 0 | 0 | 0 | 0 | 0 | 0 | 0 | 0 | 0 | 0 | 0 | 0 | 0 | 0 | 0 | 0 | 0 | 0 | 0 | -10 | 0 | 0 | Off | 39525.9 | 0 | 25.5 | 24.8 | 1 | 75 | 75 | 0 | 0 | 41.2 | 41.2 | 89.5 | 89.5 | 58.8 | 58.8 | 10.5 | 10.5 | 75 | 75 | 0 | 0 | 0 | 110203
39.08 | 5.5891 | 107.9289 | 0.0009 | 25 | 25 | 0 | 25 | 25.05 | 30 | 29.3 | 5 | 5.065 | 200 | 58.8 | 58.9 | 41.2 | 41.3 | 10.5 | 10.5 | 89.5 | 89.6 | 7.928937 | 0 | 0 | 0 | 0.3 | 0.293 | 0.05 | 0.05065 | 0 | 0 | 0 | 0 | 0 | 0 | 0 | 0 | 0 | 0 | 0 | 0 | 0 | 0 | 0 | 0 | 0 | 0 | 0 | 0 | 0 | 0 | 0 | 0 | 0 | 0 | 0 | 0 | 0 | 60 | 58.6 | 10 | 10.13 | 0 | 0 | 0 | 0 | 0 | 0 | 0 | 0 | 0 | 0 | 0 | 0 | 0 | 0 | 0 | 0 | 0 | 0 | 0 | 0 | 0 | 0 | -10 | 0 | 0 | Off | 39525.5 | 0 | 25.5 | 24.9 | 1 | 75 | 74.9 | 0 | 0 | 41.2 | 41.3 | 89.5 | 89.6 | 58.8 | 58.9 | 10.5 | 10.5 | 75 | 74.9 | 0 | 0 | 0 | 110201
39.42 | 5.5891 | 107.9289 | 0.001 | 25 | 25 | 0 | 25 | 25.02 | 30 | 29.29 | 5 | 5.07 | 200 | 58.8 | 58.8 | 41.2 | 41.2 | 10.5 | 10.5 | 89.5 | 89.5 | 7.928937 | 0 | 0 | 0 | 0.3 | 0.2929 | 0.05 | 0.0507 | 0 | 0 | 0 | 0 | 0 | 0 | 0 | 0 | 0 | 0 | 0 | 0 | 0 | 0 | 0 | 0 | 0 | 0 | 0 | 0 | 0 | 0 | 0 | 0 | 0 | 0 | 0 | 0 | 0 | 60 | 58.58 | 10 | 10.14 | 0 | 0 | 0 | 0 | 0 | 0 | 0 | 0 | 0 | 0 | 0 | 0 | 0 | 0 | 0 | 0 | 0 | 0 | 0 | 0 | 0 | 0 | -10 | 0 | 0 | Off | 39518 | 0 | 25.5 | 24.9 | 1 | 75 | 75 | 0 | 0 | 41.2 | 41.2 | 89.5 | 89.5 | 58.8 | 58.8 | 10.5 | 10.5 | 75 | 75 | 0 | 0 | 0 | 110202
39.75 | 5.5891 | 107.9289 | 0.001 | 25 | 25 | 0 | 25 | 25.02 | 30 | 29.28 | 5 | 5.075 | 200 | 58.8 | 58.8 | 41.2 | 41.2 | 10.5 | 10.5 | 89.5 | 89.5 | 7.928937 | 0 | 0 | 0 | 0.3 | 0.2928 | 0.05 | 0.05075 | 0 | 0 | 0 | 0 | 0 | 0 | 0 | 0 | 0 | 0 | 0 | 0 | 0 | 0 | 0 | 0 | 0 | 0 | 0 | 0 | 0 | 0 | 0 | 0 | 0 | 0 | 0 | 0 | 0 | 60 | 58.56 | 10 | 10.15 | 0 | 0 | 0 | 0 | 0 | 0 | 0 | 0 | 0 | 0 | 0 | 0 | 0 | 0 | 0 | 0 | 0 | 0 | 0 | 0 | 0 | 0 | -10 | 0 | 0 | Off | 39495.6 | 0 | 25.5 | 24.8 | 1 | 75 | 75.1 | 0 | 0 | 41.2 | 41.2 | 89.5 | 89.5 | 58.8 | 58.8 | 10.5 | 10.5 | 75 | 75.1 | 0 | 0 | 0 | 110198
40.09 | 5.5891 | 107.9289 | 0.001 | 25 | 25 | 0 | 25 | 25.02 | 30 | 29.285 | 5 | 5.06 | 200 | 58.8 | 58.9 | 41.2 | 41.1 | 10.5 | 10.5 | 89.5 | 89.5 | 7.928937 | 0 | 0 | 0 | 0.3 | 0.29285 | 0.05 | 0.0506 | 0 | 0 | 0 | 0 | 0 | 0 | 0 | 0 | 0 | 0 | 0 | 0 | 0 | 0 | 0 | 0 | 0 | 0 | 0 | 0 | 0 | 0 | 0 | 0 | 0 | 0 | 0 | 0 | 0 | 60 | 58.57 | 10 | 10.12 | 0 | 0 | 0 | 0 | 0 | 0 | 0 | 0 | 0 | 0 | 0 | 0 | 0 | 0 | 0 | 0 | 0 | 0 | 0 | 0 | 0 | 0 | -10 | 0 | 0 | Off | 39489.4 | 0 | 25.5 | 24.8 | 1 | 75 | 74.9 | 0 | 0 | 41.2 | 41.1 | 89.5 | 89.5 | 58.8 | 58.9 | 10.5 | 10.5 | 75 | 74.9 | 0 | 0 | 0 | 110198
40.42 | 5.5891 | 107.9289 | 0.001 | 25 | 25 | 0 | 25 | 25.02 | 30 | 29.285 | 5 | 5.065 | 200 | 58.8 | 58.8 | 41.2 | 41.2 | 10.5 | 10.5 | 89.5 | 89.5 | 7.928937 | 0 | 0 | 0 | 0.3 | 0.29285 | 0.05 | 0.05065 | 0 | 0 | 0 | 0 | 0 | 0 | 0 | 0 | 0 | 0 | 0 | 0 | 0 | 0 | 0 | 0 | 0 | 0 | 0 | 0 | 0 | 0 | 0 | 0 | 0 | 0 | 0 | 0 | 0 | 60 | 58.57 | 10 | 10.13 | 0 | 0 | 0 | 0 | 0 | 0 | 0 | 0 | 0 | 0 | 0 | 0 | 0 | 0 | 0 | 0 | 0 | 0 | 0 | 0 | 0 | 0 | -10 | 0 | 0 | Off | 39490.8 | 0 | 25.5 | 24.7 | 1 | 75 | 75.1 | 0 | 0 | 41.2 | 41.2 | 89.5 | 89.5 | 58.8 | 58.8 | 10.5 | 10.5 | 75 | 75.1 | 0 | 0 | 0 | 110197
40.75 | 5.5891 | 107.9289 | 0.0009 | 25 | 25 | 0 | 25 | 25.04 | 30 | 29.28 | 5 | 5.07 | 200 | 58.8 | 58.8 | 41.2 | 41.2 | 10.5 | 10.5 | 89.5 | 89.4 | 7.928937 | 0 | 0 | 0 | 0.3 | 0.2928 | 0.05 | 0.0507 | 0 | 0 | 0 | 0 | 0 | 0 | 0 | 0 | 0 | 0 | 0 | 0 | 0 | 0 | 0 | 0 | 0 | 0 | 0 | 0 | 0 | 0 | 0 | 0 | 0 | 0 | 0 | 0 | 0 | 60 | 58.56 | 10 | 10.14 | 0 | 0 | 0 | 0 | 0 | 0 | 0 | 0 | 0 | 0 | 0 | 0 | 0 | 0 | 0 | 0 | 0 | 0 | 0 | 0 | 0 | 0 | -10 | 0 | 0 | Off | 39489.1 | 0 | 25.5 | 24.9 | 1 | 75 | 74.9 | 0 | 0 | 41.2 | 41.2 | 89.5 | 89.4 | 58.8 | 58.8 | 10.5 | 10.5 | 75 | 74.9 | 0 | 0 | 0 | 110200
41.09 | 5.5891 | 107.9289 | 0.0009 | 25 | 25 | 0 | 25 | 25.02 | 30 | 29.285 | 5 | 5.065 | 200 | 58.8 | 58.8 | 41.2 | 41.1 | 10.5 | 10.5 | 89.5 | 89.5 | 7.928937 | 0 | 0 | 0 | 0.3 | 0.29285 | 0.05 | 0.05065 | 0 | 0 | 0 | 0 | 0 | 0 | 0 | 0 | 0 | 0 | 0 | 0 | 0 | 0 | 0 | 0 | 0 | 0 | 0 | 0 | 0 | 0 | 0 | 0 | 0 | 0 | 0 | 0 | 0 | 60 | 58.57 | 10 | 10.13 | 0 | 0 | 0 | 0 | 0 | 0 | 0 | 0 | 0 | 0 | 0 | 0 | 0 | 0 | 0 | 0 | 0 | 0 | 0 | 0 | 0 | 0 | -10 | 0 | 0 | Off | 39487.4 | 0 | 25.5 | 24.9 | 1 | 75 | 75 | 0 | 0 | 41.2 | 41.1 | 89.5 | 89.5 | 58.8 | 58.8 | 10.5 | 10.5 | 75 | 75 | 0 | 0 | 0 | 110193
41.42 | 5.5891 | 107.9289 | 0.0007 | 25 | 25 | 0 | 25 | 25.03 | 30 | 29.3 | 5 | 5.06 | 200 | 58.8 | 58.8 | 41.2 | 41.3 | 10.5 | 10.5 | 89.5 | 89.5 | 7.928937 | 0 | 0 | 0 | 0.3 | 0.293 | 0.05 | 0.0506 | 0 | 0 | 0 | 0 | 0 | 0 | 0 | 0 | 0 | 0 | 0 | 0 | 0 | 0 | 0 | 0 | 0 | 0 | 0 | 0 | 0 | 0 | 0 | 0 | 0 | 0 | 0 | 0 | 0 | 60 | 58.6 | 10 | 10.12 | 0 | 0 | 0 | 0 | 0 | 0 | 0 | 0 | 0 | 0 | 0 | 0 | 0 | 0 | 0 | 0 | 0 | 0 | 0 | 0 | 0 | 0 | -10 | 0 | 0 | Off | 39468.2 | 0 | 25.5 | 24.8 | 1 | 75 | 75 | 0 | 0 | 41.2 | 41.3 | 89.5 | 89.5 | 58.8 | 58.8 | 10.5 | 10.5 | 75 | 75 | 0 | 0 | 0 | 110194
41.76 | 5.5891 | 107.9289 | 0.0005 | 25 | 25 | 0 | 25 | 25.03 | 30 | 29.285 | 5 | 5.065 | 200 | 58.8 | 58.7 | 41.2 | 41.2 | 10.5 | 10.5 | 89.5 | 89.5 | 7.928937 | 0 | 0 | 0 | 0.3 | 0.29285 | 0.05 | 0.05065 | 0 | 0 | 0 | 0 | 0 | 0 | 0 | 0 | 0 | 0 | 0 | 0 | 0 | 0 | 0 | 0 | 0 | 0 | 0 | 0 | 0 | 0 | 0 | 0 | 0 | 0 | 0 | 0 | 0 | 60 | 58.57 | 10 | 10.13 | 0 | 0 | 0 | 0 | 0 | 0 | 0 | 0 | 0 | 0 | 0 | 0 | 0 | 0 | 0 | 0 | 0 | 0 | 0 | 0 | 0 | 0 | -10 | 0 | 0 | Off | 39466.9 | 0 | 25.5 | 24.9 | 1 | 75 | 75.1 | 0 | 0 | 41.2 | 41.2 | 89.5 | 89.5 | 58.8 | 58.7 | 10.5 | 10.5 | 75 | 75.1 | 0 | 0 | 0 | 110197
42.09 | 5.5891 | 107.9289 | 0.0005 | 25 | 25 | 0 | 25 | 25.01 | 30 | 29.285 | 5 | 5.07 | 200 | 58.8 | 58.8 | 41.2 | 41.2 | 10.5 | 10.5 | 89.5 | 89.5 | 7.928937 | 0 | 0 | 0 | 0.3 | 0.29285 | 0.05 | 0.0507 | 0 | 0 | 0 | 0 | 0 | 0 | 0 | 0 | 0 | 0 | 0 | 0 | 0 | 0 | 0 | 0 | 0 | 0 | 0 | 0 | 0 | 0 | 0 | 0 | 0 | 0 | 0 | 0 | 0 | 60 | 58.57 | 10 | 10.14 | 0 | 0 | 0 | 0 | 0 | 0 | 0 | 0 | 0 | 0 | 0 | 0 | 0 | 0 | 0 | 0 | 0 | 0 | 0 | 0 | 0 | 0 | -10 | 0 | 0 | Off | 39464 | 0 | 25.5 | 24.8 | 1 | 75 | 75 | 0 | 0 | 41.2 | 41.2 | 89.5 | 89.5 | 58.8 | 58.8 | 10.5 | 10.5 | 75 | 75 | 0 | 0 | 0 | 110196
42.42 | 5.5891 | 107.9289 | 0.0004 | 25 | 25 | 0 | 25 | 25.03 | 30 | 29.295 | 5 | 5.08 | 200 | 58.8 | 58.8 | 41.2 | 41.1 | 10.5 | 10.5 | 89.5 | 89.5 | 7.928937 | 0 | 0 | 0 | 0.3 | 0.29295 | 0.05 | 0.0508 | 0 | 0 | 0 | 0 | 0 | 0 | 0 | 0 | 0 | 0 | 0 | 0 | 0 | 0 | 0 | 0 | 0 | 0 | 0 | 0 | 0 | 0 | 0 | 0 | 0 | 0 | 0 | 0 | 0 | 60 | 58.59 | 10 | 10.16 | 0 | 0 | 0 | 0 | 0 | 0 | 0 | 0 | 0 | 0 | 0 | 0 | 0 | 0 | 0 | 0 | 0 | 0 | 0 | 0 | 0 | 0 | -10 | 0 | 0 | Off | 39464.4 | 0 | 25.5 | 24.9 | 1 | 75 | 74.9 | 0 | 0 | 41.2 | 41.1 | 89.5 | 89.5 | 58.8 | 58.8 | 10.5 | 10.5 | 75 | 74.9 | 0 | 0 | 0 | 110200
42.76 | 5.5892 | 107.9309 | 0.0004 | 25 | 25 | 0 | 25 | 25.02 | 30 | 29.295 | 5 | 5.065 | 200 | 58.8 | 58.8 | 41.2 | 41.1 | 10.5 | 10.5 | 89.5 | 89.5 | 7.930868 | 0 | 0 | 0 | 0.3 | 0.29295 | 0.05 | 0.05065 | 0 | 0 | 0 | 0 | 0 | 0 | 0 | 0 | 0 | 0 | 0 | 0 | 0 | 0 | 0 | 0 | 0 | 0 | 0 | 0 | 0 | 0 | 0 | 0 | 0 | 0 | 0 | 0 | 0 | 60 | 58.59 | 10 | 10.13 | 0 | 0 | 0 | 0 | 0 | 0 | 0 | 0 | 0 | 0 | 0 | 0 | 0 | 0 | 0 | 0 | 0 | 0 | 0 | 0 | 0 | 0 | -10 | 0 | 0 | Off | 39466.6 | 0 | 25.5 | 24.9 | 1 | 75 | 75.1 | 0 | 0 | 41.2 | 41.1 | 89.5 | 89.5 | 58.8 | 58.8 | 10.5 | 10.5 | 75 | 75.1 | 0 | 0 | 0 | 110197
43.09 | 5.5892 | 107.9309 | 0.0004 | 25 | 25 | 0 | 25 | 25.01 | 30 | 29.285 | 5 | 5.06 | 200 | 58.8 | 58.8 | 41.2 | 41.2 | 10.5 | 10.5 | 89.5 | 89.4 | 7.930868 | 0 | 0 | 0 | 0.3 | 0.29285 | 0.05 | 0.0506 | 0 | 0 | 0 | 0 | 0 | 0 | 0 | 0 | 0 | 0 | 0 | 0 | 0 | 0 | 0 | 0 | 0 | 0 | 0 | 0 | 0 | 0 | 0 | 0 | 0 | 0 | 0 | 0 | 0 | 60 | 58.57 | 10 | 10.12 | 0 | 0 | 0 | 0 | 0 | 0 | 0 | 0 | 0 | 0 | 0 | 0 | 0 | 0 | 0 | 0 | 0 | 0 | 0 | 0 | 0 | 0 | -10 | 0 | 0 | Off | 39481.8 | 0 | 25.5 | 25 | 1 | 75 | 74.9 | 0 | 0 | 41.2 | 41.2 | 89.5 | 89.4 | 58.8 | 58.8 | 10.5 | 10.5 | 75 | 74.9 | 0 | 0 | 0 | 110193
43.42 | 5.5892 | 107.9309 | 0.0004 | 25 | 25 | 0 | 25 | 25.03 | 30 | 29.28 | 5 | 5.07 | 200 | 58.8 | 58.7 | 41.2 | 41.2 | 10.5 | 10.5 | 89.5 | 89.5 | 7.930868 | 0 | 0 | 0 | 0.3 | 0.2928 | 0.05 | 0.0507 | 0 | 0 | 0 | 0 | 0 | 0 | 0 | 0 | 0 | 0 | 0 | 0 | 0 | 0 | 0 | 0 | 0 | 0 | 0 | 0 | 0 | 0 | 0 | 0 | 0 | 0 | 0 | 0 | 0 | 60 | 58.56 | 10 | 10.14 | 0 | 0 | 0 | 0 | 0 | 0 | 0 | 0 | 0 | 0 | 0 | 0 | 0 | 0 | 0 | 0 | 0 | 0 | 0 | 0 | 0 | 0 | -10 | 0 | 0 | Off | 39486.4 | 0 | 25.5 | 24.9 | 1 | 75 | 75 | 0 | 0 | 41.2 | 41.2 | 89.5 | 89.5 | 58.8 | 58.7 | 10.5 | 10.5 | 75 | 75 | 0 | 0 | 0 | 110203
43.76 | 5.5892 | 107.9309 | 0.0004 | 25 | 25 | 0 | 25 | 25.02 | 30 | 29.295 | 10 | 5.065 | 200 | 58.8 | 58.8 | 41.2 | 41.2 | 20.5 | 20.5 | 79.5 | 79.4 | 7.930868 | 0 | 0 | 0 | 0.3 | 0.29295 | 0.1 | 0.05065 | 0 | 0 | 0 | 0 | 0 | 0 | 0 | 0 | 0 | 0 | 0 | 0 | 0 | 0 | 0 | 0 | 0 | 0 | 0 | 0 | 0 | 0 | 0 | 0 | 0 | 0 | 0 | 0 | 0 | 60 | 58.59 | 20 | 10.13 | 0 | 0 | 0 | 0 | 0 | 0 | 0 | 0 | 0 | 0 | 0 | 0 | 0 | 0 | 0 | 0 | 0 | 0 | 0 | 0 | 0 | 0 | -10 | 0 | 0 | Off | 39487.2 | 0 | 25.5 | 25 | 1 | 75 | 75 | 0 | 0 | 41.2 | 41.2 | 79.5 | 79.4 | 58.8 | 58.8 | 20.5 | 20.5 | 75 | 75 | 0 | 0 | 0 | 110193
44.09 | 5.5892 | 107.9309 | 0.0005 | 25 | 25 | 0 | 25 | 25.01 | 30 | 29.295 | 10 | 7.02 | 200 | 58.8 | 58.8 | 41.2 | 41.2 | 20.5 | 20.5 | 79.5 | 79.6 | 7.930868 | 0 | 0 | 0 | 0.3 | 0.29295 | 0.1 | 0.0702 | 0 | 0 | 0 | 0 | 0 | 0 | 0 | 0 | 0 | 0 | 0 | 0 | 0 | 0 | 0 | 0 | 0 | 0 | 0 | 0 | 0 | 0 | 0 | 0 | 0 | 0 | 0 | 0 | 0 | 60 | 58.59 | 20 | 14.04 | 0 | 0 | 0 | 0 | 0 | 0 | 0 | 0 | 0 | 0 | 0 | 0 | 0 | 0 | 0 | 0 | 0 | 0 | 0 | 0 | 0 | 0 | -10 | 0 | 0 | Off | 39488.5 | 0 | 25.5 | 25 | 1 | 75 | 75 | 0 | 0 | 41.2 | 41.2 | 79.5 | 79.6 | 58.8 | 58.8 | 20.5 | 20.5 | 75 | 75 | 0 | 0 | 0 | 111849
44.43 | 5.5892 | 107.9309 | 0.0006 | 25 | 25 | 0 | 25 | 25.01 | 30 | 29.3 | 10 | 9.415 | 200 | 58.8 | 58.8 | 41.2 | 41.2 | 20.5 | 20.5 | 79.5 | 79.5 | 7.930868 | 0 | 0 | 0 | 0.3 | 0.293 | 0.1 | 0.09415 | 0 | 0 | 0 | 0 | 0 | 0 | 0 | 0 | 0 | 0 | 0 | 0 | 0 | 0 | 0 | 0 | 0 | 0 | 0 | 0 | 0 | 0 | 0 | 0 | 0 | 0 | 0 | 0 | 0 | 60 | 58.6 | 20 | 18.83 | 0 | 0 | 0 | 0 | 0 | 0 | 0 | 0 | 0 | 0 | 0 | 0 | 0 | 0 | 0 | 0 | 0 | 0 | 0 | 0 | 0 | 0 | -10 | 0 | 0 | Off | 39492.7 | 0 | 25.5 | 24.8 | 1 | 75 | 75 | 0 | 0 | 41.2 | 41.2 | 79.5 | 79.5 | 58.8 | 58.8 | 20.5 | 20.5 | 75 | 75 | 0 | 0 | 0 | 113384
44.76 | 5.5894 | 107.9347 | 0.0007 | 25 | 25 | 0 | 25 | 25.03 | 30 | 29.3 | 10 | 9.92 | 200 | 58.8 | 58.7 | 41.2 | 41.2 | 20.5 | 20.5 | 79.5 | 79.5 | 7.93473 | 0 | 0 | 0 | 0.3 | 0.293 | 0.1 | 0.0992 | 0 | 0 | 0 | 0 | 0 | 0 | 0 | 0 | 0 | 0 | 0 | 0 | 0 | 0 | 0 | 0 | 0 | 0 | 0 | 0 | 0 | 0 | 0 | 0 | 0 | 0 | 0 | 0 | 0 | 60 | 58.6 | 20 | 19.84 | 0 | 0 | 0 | 0 | 0 | 0 | 0 | 0 | 0 | 0 | 0 | 0 | 0 | 0 | 0 | 0 | 0 | 0 | 0 | 0 | 0 | 0 | -10 | 0 | 0 | Off | 40293.6 | 0 | 25.5 | 24.9 | 1 | 75 | 74.9 | 0 | 0 | 41.2 | 41.2 | 79.5 | 79.5 | 58.8 | 58.7 | 20.5 | 20.5 | 75 | 74.9 | 0 | 0 | 0 | 113697
45.1 | 5.5902 | 107.9502 | 0.0015 | 25 | 25 | 0 | 25 | 25.04 | 30 | 29.295 | 10 | 10.085 | 200 | 58.8 | 58.8 | 41.2 | 41.2 | 20.5 | 20.5 | 79.5 | 79.5 | 7.950179 | 0 | 0 | 0 | 0.3 | 0.29295 | 0.1 | 0.10085 | 0 | 0 | 0 | 0 | 0 | 0 | 0 | 0 | 0 | 0 | 0 | 0 | 0 | 0 | 0 | 0 | 0 | 0 | 0 | 0 | 0 | 0 | 0 | 0 | 0 | 0 | 0 | 0 | 0 | 60 | 58.59 | 20 | 20.17 | 0 | 0 | 0 | 0 | 0 | 0 | 0 | 0 | 0 | 0 | 0 | 0 | 0 | 0 | 0 | 0 | 0 | 0 | 0 | 0 | 0 | 0 | -10 | 0 | 0 | Off | 44165.2 | 0 | 25.5 | 25 | 1 | 75 | 75 | 0 | 0 | 41.2 | 41.2 | 79.5 | 79.5 | 58.8 | 58.8 | 20.5 | 20.5 | 75 | 75 | 0 | 0 | 0 | 113779
45.43 | 5.5909 | 107.9637 | 0.0035 | 25 | 25 | 0 | 25 | 25.01 | 30 | 29.295 | 10 | 10.075 | 200 | 58.8 | 58.8 | 41.2 | 41.2 | 20.5 | 20.5 | 79.5 | 79.6 | 7.963696 | 0 | 0 | 0 | 0.3 | 0.29295 | 0.1 | 0.10075 | 0 | 0 | 0 | 0 | 0 | 0 | 0 | 0 | 0 | 0 | 0 | 0 | 0 | 0 | 0 | 0 | 0 | 0 | 0 | 0 | 0 | 0 | 0 | 0 | 0 | 0 | 0 | 0 | 0 | 60 | 58.59 | 20 | 20.15 | 0 | 0 | 0 | 0 | 0 | 0 | 0 | 0 | 0 | 0 | 0 | 0 | 0 | 0 | 0 | 0 | 0 | 0 | 0 | 0 | 0 | 0 | -10 | 0 | 0 | Off | 46473.1 | 0 | 25.5 | 25 | 1 | 75 | 75 | 0 | 0 | 41.2 | 41.2 | 79.5 | 79.6 | 58.8 | 58.8 | 20.5 | 20.5 | 75 | 75 | 0 | 0 | 0 | 113768
45.76 | 5.5909 | 107.9637 | 0.0055 | 25 | 25 | 0 | 25 | 25.02 | 30 | 29.3 | 10 | 10.1 | 200 | 58.8 | 58.8 | 41.2 | 41.2 | 20.5 | 20.5 | 79.5 | 79.5 | 7.963696 | 0 | 0 | 0 | 0.3 | 0.293 | 0.1 | 0.101 | 0 | 0 | 0 | 0 | 0 | 0 | 0 | 0 | 0 | 0 | 0 | 0 | 0 | 0 | 0 | 0 | 0 | 0 | 0 | 0 | 0 | 0 | 0 | 0 | 0 | 0 | 0 | 0 | 0 | 60 | 58.6 | 20 | 20.2 | 0 | 0 | 0 | 0 | 0 | 0 | 0 | 0 | 0 | 0 | 0 | 0 | 0 | 0 | 0 | 0 | 0 | 0 | 0 | 0 | 0 | 0 | -10 | 0 | 0 | Off | 47749.4 | 0 | 25.5 | 25 | 1 | 75 | 75 | 0 | 0 | 41.2 | 41.2 | 79.5 | 79.5 | 58.8 | 58.8 | 20.5 | 20.5 | 75 | 75 | 0 | 0 | 0 | 113794
46.1 | 5.5907 | 107.9598 | 0.0069 | 25 | 25 | 0 | 25 | 25.02 | 30 | 29.31 | 10 | 10.07 | 200 | 58.8 | 58.8 | 41.2 | 41.1 | 20.5 | 20.5 | 79.5 | 79.5 | 7.959834 | 0 | 0 | 0 | 0.3 | 0.2931 | 0.1 | 0.1007 | 0 | 0 | 0 | 0 | 0 | 0 | 0 | 0 | 0 | 0 | 0 | 0 | 0 | 0 | 0 | 0 | 0 | 0 | 0 | 0 | 0 | 0 | 0 | 0 | 0 | 0 | 0 | 0 | 0 | 60 | 58.62 | 20 | 20.14 | 0 | 0 | 0 | 0 | 0 | 0 | 0 | 0 | 0 | 0 | 0 | 0 | 0 | 0 | 0 | 0 | 0 | 0 | 0 | 0 | 0 | 0 | -10 | 0 | 0 | Off | 48333.4 | 0 | 25.5 | 24.9 | 1 | 75 | 75.1 | 0 | 0 | 41.2 | 41.1 | 79.5 | 79.5 | 58.8 | 58.8 | 20.5 | 20.5 | 75 | 75.1 | 0 | 0 | 0 | 113771
46.43 | 5.5904 | 107.954 | 0.0077 | 25 | 25 | 0 | 25 | 25 | 30 | 29.305 | 10 | 10.12 | 200 | 58.8 | 58.8 | 41.2 | 41.2 | 20.5 | 20.5 | 79.5 | 79.5 | 7.954041 | 0 | 0 | 0 | 0.3 | 0.29305 | 0.1 | 0.1012 | 0 | 0 | 0 | 0 | 0 | 0 | 0 | 0 | 0 | 0 | 0 | 0 | 0 | 0 | 0 | 0 | 0 | 0 | 0 | 0 | 0 | 0 | 0 | 0 | 0 | 0 | 0 | 0 | 0 | 60 | 58.61 | 20 | 20.24 | 0 | 0 | 0 | 0 | 0 | 0 | 0 | 0 | 0 | 0 | 0 | 0 | 0 | 0 | 0 | 0 | 0 | 0 | 0 | 0 | 0 | 0 | -10 | 0 | 0 | Off | 48596.3 | 0 | 25.5 | 24.9 | 1 | 75 | 75 | 0 | 0 | 41.2 | 41.2 | 79.5 | 79.5 | 58.8 | 58.8 | 20.5 | 20.5 | 75 | 75 | 0 | 0 | 0 | 113789
46.77 | 5.5903 | 107.9521 | 0.0078 | 25 | 25 | 0 | 25 | 25.04 | 30 | 29.3 | 10 | 10.08 | 200 | 58.8 | 58.8 | 41.2 | 41.2 | 20.5 | 20.5 | 79.5 | 79.5 | 7.95211 | 0 | 0 | 0 | 0.3 | 0.293 | 0.1 | 0.1008 | 0 | 0 | 0 | 0 | 0 | 0 | 0 | 0 | 0 | 0 | 0 | 0 | 0 | 0 | 0 | 0 | 0 | 0 | 0 | 0 | 0 | 0 | 0 | 0 | 0 | 0 | 0 | 0 | 0 | 60 | 58.6 | 20 | 20.16 | 0 | 0 | 0 | 0 | 0 | 0 | 0 | 0 | 0 | 0 | 0 | 0 | 0 | 0 | 0 | 0 | 0 | 0 | 0 | 0 | 0 | 0 | -10 | 0 | 0 | Off | 48758.4 | 0 | 25.5 | 25 | 1 | 75 | 74.9 | 0 | 0 | 41.2 | 41.2 | 79.5 | 79.5 | 58.8 | 58.8 | 20.5 | 20.5 | 75 | 74.9 | 0 | 0 | 0 | 113770
47.1 | 5.5902 | 107.9502 | 0.0076 | 25 | 25 | 0 | 25 | 25.03 | 30 | 29.32 | 10 | 10.115 | 200 | 58.8 | 58.8 | 41.2 | 41.2 | 20.5 | 20.5 | 79.5 | 79.6 | 7.950179 | 0 | 0 | 0 | 0.3 | 0.2932 | 0.1 | 0.10115 | 0 | 0 | 0 | 0 | 0 | 0 | 0 | 0 | 0 | 0 | 0 | 0 | 0 | 0 | 0 | 0 | 0 | 0 | 0 | 0 | 0 | 0 | 0 | 0 | 0 | 0 | 0 | 0 | 0 | 60 | 58.64 | 20 | 20.23 | 0 | 0 | 0 | 0 | 0 | 0 | 0 | 0 | 0 | 0 | 0 | 0 | 0 | 0 | 0 | 0 | 0 | 0 | 0 | 0 | 0 | 0 | -10 | 0 | 0 | Off | 48921.6 | 0 | 25.5 | 24.8 | 1 | 75 | 75.1 | 0 | 0 | 41.2 | 41.2 | 79.5 | 79.6 | 58.8 | 58.8 | 20.5 | 20.5 | 75 | 75.1 | 0 | 0 | 0 | 113795
47.44 | 5.5901 | 107.9482 | 0.0071 | 25 | 25 | 0 | 25 | 25 | 30 | 29.285 | 10 | 10.09 | 200 | 58.8 | 58.8 | 41.2 | 41.2 | 20.5 | 20.5 | 79.5 | 79.5 | 7.948248 | 0 | 0 | 0 | 0.3 | 0.29285 | 0.1 | 0.1009 | 0 | 0 | 0 | 0 | 0 | 0 | 0 | 0 | 0 | 0 | 0 | 0 | 0 | 0 | 0 | 0 | 0 | 0 | 0 | 0 | 0 | 0 | 0 | 0 | 0 | 0 | 0 | 0 | 0 | 60 | 58.57 | 20 | 20.18 | 0 | 0 | 0 | 0 | 0 | 0 | 0 | 0 | 0 | 0 | 0 | 0 | 0 | 0 | 0 | 0 | 0 | 0 | 0 | 0 | 0 | 0 | -10 | 0 | 0 | Off | 49001.5 | 0 | 25.5 | 24.9 | 1 | 75 | 74.9 | 0 | 0 | 41.2 | 41.2 | 79.5 | 79.5 | 58.8 | 58.8 | 20.5 | 20.5 | 75 | 74.9 | 0 | 0 | 0 | 113774
47.77 | 5.5901 | 107.9482 | 0.0063 | 25 | 25 | 0 | 25 | 25.04 | 30 | 29.3 | 10 | 10.105 | 200 | 58.8 | 58.8 | 41.2 | 41.1 | 20.5 | 20.5 | 79.5 | 79.4 | 7.948248 | 0 | 0 | 0 | 0.3 | 0.293 | 0.1 | 0.10105 | 0 | 0 | 0 | 0 | 0 | 0 | 0 | 0 | 0 | 0 | 0 | 0 | 0 | 0 | 0 | 0 | 0 | 0 | 0 | 0 | 0 | 0 | 0 | 0 | 0 | 0 | 0 | 0 | 0 | 60 | 58.6 | 20 | 20.21 | 0 | 0 | 0 | 0 | 0 | 0 | 0 | 0 | 0 | 0 | 0 | 0 | 0 | 0 | 0 | 0 | 0 | 0 | 0 | 0 | 0 | 0 | -10 | 0 | 0 | Off | 49058.5 | 0 | 25.5 | 25 | 1 | 75 | 75 | 0 | 0 | 41.2 | 41.1 | 79.5 | 79.4 | 58.8 | 58.8 | 20.5 | 20.5 | 75 | 75 | 0 | 0 | 0 | 113788
48.1 | 5.5901 | 107.9482 | 0.0054 | 25 | 25 | 0 | 25 | 25.03 | 30 | 29.3 | 10 | 10.085 | 200 | 58.8 | 58.8 | 41.2 | 41.2 | 20.5 | 20.1 | 79.5 | 79.5 | 7.948248 | 0 | 0 | 0 | 0.3 | 0.293 | 0.1 | 0.10085 | 0 | 0 | 0 | 0 | 0 | 0 | 0 | 0 | 0 | 0 | 0 | 0 | 0 | 0 | 0 | 0 | 0 | 0 | 0 | 0 | 0 | 0 | 0 | 0 | 0 | 0 | 0 | 0 | 0 | 60 | 58.6 | 20 | 20.17 | 0 | 0 | 0 | 0 | 0 | 0 | 0 | 0 | 0 | 0 | 0 | 0 | 0 | 0 | 0 | 0 | 0 | 0 | 0 | 0 | 0 | 0 | -10 | 0 | 0 | Off | 49099.3 | 0 | 25.5 | 25 | 1 | 75 | 75 | 0 | 0 | 41.2 | 41.2 | 79.5 | 79.5 | 58.8 | 58.8 | 20.5 | 20.1 | 75 | 75 | 0 | 0.1 | 0 | 113775
48.44 | 5.5901 | 107.9482 | 0.0044 | 25 | 25 | 0 | 25 | 25.03 | 30 | 29.3 | 10 | 10.05 | 200 | 58.8 | 58.8 | 41.2 | 41.1 | 20.5 | 20.5 | 79.5 | 79.5 | 7.948248 | 0 | 0 | 0 | 0.3 | 0.293 | 0.1 | 0.1005 | 0 | 0 | 0 | 0 | 0 | 0 | 0 | 0 | 0 | 0 | 0 | 0 | 0 | 0 | 0 | 0 | 0 | 0 | 0 | 0 | 0 | 0 | 0 | 0 | 0 | 0 | 0 | 0 | 0 | 60 | 58.6 | 20 | 20.1 | 0 | 0 | 0 | 0 | 0 | 0 | 0 | 0 | 0 | 0 | 0 | 0 | 0 | 0 | 0 | 0 | 0 | 0 | 0 | 0 | 0 | 0 | -10 | 0 | 0 | Off | 49159.3 | 0 | 25.5 | 24.9 | 1 | 75 | 75 | 0 | 0 | 41.2 | 41.1 | 79.5 | 79.5 | 58.8 | 58.8 | 20.5 | 20.5 | 75 | 75 | 0 | 0 | 0 | 113753
48.77 | 5.5901 | 107.9482 | 0.0032 | 25 | 25 | 0 | 25 | 25.01 | 30 | 29.27 | 10 | 10.085 | 200 | 58.8 | 58.8 | 41.2 | 41.2 | 20.5 | 20.4 | 79.5 | 79.5 | 7.948248 | 0 | 0 | 0 | 0.3 | 0.2927 | 0.1 | 0.10085 | 0 | 0 | 0 | 0 | 0 | 0 | 0 | 0 | 0 | 0 | 0 | 0 | 0 | 0 | 0 | 0 | 0 | 0 | 0 | 0 | 0 | 0 | 0 | 0 | 0 | 0 | 0 | 0 | 0 | 60 | 58.54 | 20 | 20.17 | 0 | 0 | 0 | 0 | 0 | 0 | 0 | 0 | 0 | 0 | 0 | 0 | 0 | 0 | 0 | 0 | 0 | 0 | 0 | 0 | 0 | 0 | -10 | 0 | 0 | Off | 49208.4 | 0 | 25.5 | 24.8 | 1 | 75 | 75.1 | 0 | 0 | 41.2 | 41.2 | 79.5 | 79.5 | 58.8 | 58.8 | 20.5 | 20.4 | 75 | 75.1 | 0 | 0 | 0 | 113776
49.11 | 5.5901 | 107.9482 | 0.0017 | 25 | 25 | 0 | 25 | 25.01 | 30 | 29.275 | 10 | 10.055 | 200 | 58.8 | 58.8 | 41.2 | 41.2 | 20.5 | 20.5 | 79.5 | 79.6 | 7.948248 | 0 | 0 | 0 | 0.3 | 0.29275 | 0.1 | 0.10055 | 0 | 0 | 0 | 0 | 0 | 0 | 0 | 0 | 0 | 0 | 0 | 0 | 0 | 0 | 0 | 0 | 0 | 0 | 0 | 0 | 0 | 0 | 0 | 0 | 0 | 0 | 0 | 0 | 0 | 60 | 58.55 | 20 | 20.11 | 0 | 0 | 0 | 0 | 0 | 0 | 0 | 0 | 0 | 0 | 0 | 0 | 0 | 0 | 0 | 0 | 0 | 0 | 0 | 0 | 0 | 0 | -10 | 0 | 0 | Off | 49243.7 | 0 | 25.5 | 24.8 | 1 | 75 | 74.9 | 0 | 0 | 41.2 | 41.2 | 79.5 | 79.6 | 58.8 | 58.8 | 20.5 | 20.5 | 75 | 74.9 | 0 | 0 | 0 | 113751
49.44 | 5.5901 | 107.9482 | 0.0002 | 25 | 25 | 0 | 25 | 25.03 | 30 | 29.29 | 10 | 10.09 | 200 | 58.8 | 58.8 | 41.2 | 41.2 | 20.5 | 20.5 | 79.5 | 79.5 | 7.948248 | 0 | 0 | 0 | 0.3 | 0.2929 | 0.1 | 0.1009 | 0 | 0 | 0 | 0 | 0 | 0 | 0 | 0 | 0 | 0 | 0 | 0 | 0 | 0 | 0 | 0 | 0 | 0 | 0 | 0 | 0 | 0 | 0 | 0 | 0 | 0 | 0 | 0 | 0 | 60 | 58.58 | 20 | 20.18 | 0 | 0 | 0 | 0 | 0 | 0 | 0 | 0 | 0 | 0 | 0 | 0 | 0 | 0 | 0 | 0 | 0 | 0 | 0 | 0 | 0 | 0 | -10 | 0 | 0 | Off | 49277.5 | 0 | 25.5 | 24.9 | 1 | 75 | 75.1 | 0 | 0 | 41.2 | 41.2 | 79.5 | 79.5 | 58.8 | 58.8 | 20.5 | 20.5 | 75 | 75.1 | 0 | 0 | 0 | 113785
49.77 | 5.5901 | 107.9482 | -0.0015 | 25 | 25 | 0 | 25 | 25.04 | 30 | 29.295 | 10 | 10.045 | 200 | 58.8 | 58.8 | 41.2 | 41.2 | 20.5 | 20.5 | 79.5 | 79.5 | 7.948248 | 0 | 0 | 0 | 0.3 | 0.29295 | 0.1 | 0.10045 | 0 | 0 | 0 | 0 | 0 | 0 | 0 | 0 | 0 | 0 | 0 | 0 | 0 | 0 | 0 | 0 | 0 | 0 | 0 | 0 | 0 | 0 | 0 | 0 | 0 | 0 | 0 | 0 | 0 | 60 | 58.59 | 20 | 20.09 | 0 | 0 | 0 | 0 | 0 | 0 | 0 | 0 | 0 | 0 | 0 | 0 | 0 | 0 | 0 | 0 | 0 | 0 | 0 | 0 | 0 | 0 | -10 | 0 | 0 | Off | 49306.2 | 0 | 25.5 | 24.9 | 1 | 75 | 75 | 0 | 0 | 41.2 | 41.2 | 79.5 | 79.5 | 58.8 | 58.8 | 20.5 | 20.5 | 75 | 75 | 0 | 0 | 0 | 113749
50.11 | 5.5901 | 107.9482 | -0.0029 | 25 | 25 | 0 | 25 | 25.02 | 30 | 29.275 | 10 | 10.1 | 200 | 58.8 | 58.9 | 41.2 | 41.2 | 20.5 | 20.5 | 79.5 | 79.5 | 7.948248 | 0 | 0 | 0 | 0.3 | 0.29275 | 0.1 | 0.101 | 0 | 0 | 0 | 0 | 0 | 0 | 0 | 0 | 0 | 0 | 0 | 0 | 0 | 0 | 0 | 0 | 0 | 0 | 0 | 0 | 0 | 0 | 0 | 0 | 0 | 0 | 0 | 0 | 0 | 60 | 58.55 | 20 | 20.2 | 0 | 0 | 0 | 0 | 0 | 0 | 0 | 0 | 0 | 0 | 0 | 0 | 0 | 0 | 0 | 0 | 0 | 0 | 0 | 0 | 0 | 0 | -10 | 0 | 0 | Off | 49311.5 | 0 | 25.5 | 24.9 | 1 | 75 | 75.1 | 0 | 0 | 41.2 | 41.2 | 79.5 | 79.5 | 58.8 | 58.9 | 20.5 | 20.5 | 75 | 75.1 | 0 | 0 | 0 | 113784
50.44 | 5.5902 | 107.9502 | -0.003 | 25 | 25 | 0 | 25 | 25.04 | 30 | 29.28 | 10 | 10.045 | 200 | 58.8 | 58.8 | 41.2 | 41.2 | 20.5 | 20.5 | 79.5 | 79.5 | 7.950179 | 0 | 0 | 0 | 0.3 | 0.2928 | 0.1 | 0.10045 | 0 | 0 | 0 | 0 | 0 | 0 | 0 | 0 | 0 | 0 | 0 | 0 | 0 | 0 | 0 | 0 | 0 | 0 | 0 | 0 | 0 | 0 | 0 | 0 | 0 | 0 | 0 | 0 | 0 | 60 | 58.56 | 20 | 20.09 | 0 | 0 | 0 | 0 | 0 | 0 | 0 | 0 | 0 | 0 | 0 | 0 | 0 | 0 | 0 | 0 | 0 | 0 | 0 | 0 | 0 | 0 | -10 | 0 | 0 | Off | 49349.2 | 0 | 25.5 | 25 | 1 | 75 | 75 | 0 | 0 | 41.2 | 41.2 | 79.5 | 79.5 | 58.8 | 58.8 | 20.5 | 20.5 | 75 | 75 | 0 | 0 | 0 | 113748
50.78 | 5.5901 | 107.9482 | -0.0022 | 25 | 25 | 0 | 25 | 25.02 | 30 | 29.3 | 10 | 10.095 | 200 | 58.8 | 58.8 | 41.2 | 41.1 | 20.5 | 20.5 | 79.5 | 79.4 | 7.948248 | 0 | 0 | 0 | 0.3 | 0.293 | 0.1 | 0.10095 | 0 | 0 | 0 | 0 | 0 | 0 | 0 | 0 | 0 | 0 | 0 | 0 | 0 | 0 | 0 | 0 | 0 | 0 | 0 | 0 | 0 | 0 | 0 | 0 | 0 | 0 | 0 | 0 | 0 | 60 | 58.6 | 20 | 20.19 | 0 | 0 | 0 | 0 | 0 | 0 | 0 | 0 | 0 | 0 | 0 | 0 | 0 | 0 | 0 | 0 | 0 | 0 | 0 | 0 | 0 | 0 | -10 | 0 | 0 | Off | 49367.7 | 0 | 25.5 | 24.9 | 1 | 75 | 75 | 0 | 0 | 41.2 | 41.1 | 79.5 | 79.4 | 58.8 | 58.8 | 20.5 | 20.5 | 75 | 75 | 0 | 0 | 0 | 113790
51.11 | 5.5901 | 107.9482 | -0.0013 | 25 | 25 | 0 | 25 | 25.02 | 30 | 29.31 | 10 | 10.055 | 200 | 58.8 | 58.8 | 41.2 | 41.3 | 20.5 | 20.5 | 79.5 | 79.6 | 7.948248 | 0 | 0 | 0 | 0.3 | 0.2931 | 0.1 | 0.10055 | 0 | 0 | 0 | 0 | 0 | 0 | 0 | 0 | 0 | 0 | 0 | 0 | 0 | 0 | 0 | 0 | 0 | 0 | 0 | 0 | 0 | 0 | 0 | 0 | 0 | 0 | 0 | 0 | 0 | 60 | 58.62 | 20 | 20.11 | 0 | 0 | 0 | 0 | 0 | 0 | 0 | 0 | 0 | 0 | 0 | 0 | 0 | 0 | 0 | 0 | 0 | 0 | 0 | 0 | 0 | 0 | -10 | 0 | 0 | Off | 49392.2 | 0 | 25.5 | 25.1 | 1 | 75 | 75 | 0 | 0 | 41.2 | 41.3 | 79.5 | 79.6 | 58.8 | 58.8 | 20.5 | 20.5 | 75 | 75 | 0 | 0 | 0 | 113765
51.44 | 5.5902 | 107.9502 | -0.0006 | 25 | 25 | 0 | 25 | 25.01 | 30 | 29.285 | 10 | 10.11 | 200 | 58.8 | 58.8 | 41.2 | 41.3 | 20.5 | 20.5 | 79.5 | 79.5 | 7.950179 | 0 | 0 | 0 | 0.3 | 0.29285 | 0.1 | 0.1011 | 0 | 0 | 0 | 0 | 0 | 0 | 0 | 0 | 0 | 0 | 0 | 0 | 0 | 0 | 0 | 0 | 0 | 0 | 0 | 0 | 0 | 0 | 0 | 0 | 0 | 0 | 0 | 0 | 0 | 60 | 58.57 | 20 | 20.22 | 0 | 0 | 0 | 0 | 0 | 0 | 0 | 0 | 0 | 0 | 0 | 0 | 0 | 0 | 0 | 0 | 0 | 0 | 0 | 0 | 0 | 0 | -10 | 0 | 0 | Off | 49393.4 | 0 | 25.5 | 25 | 1 | 75 | 75 | 0 | 0 | 41.2 | 41.3 | 79.5 | 79.5 | 58.8 | 58.8 | 20.5 | 20.5 | 75 | 75 | 0 | 0 | 0 | 113789
51.78 | 5.5902 | 107.9502 | -0.0001 | 25 | 25 | 0 | 25 | 25.02 | 30 | 29.305 | 10 | 10.08 | 200 | 58.8 | 58.9 | 41.2 | 41.1 | 20.5 | 20.5 | 79.5 | 79.5 | 7.950179 | 0 | 0 | 0 | 0.3 | 0.29305 | 0.1 | 0.1008 | 0 | 0 | 0 | 0 | 0 | 0 | 0 | 0 | 0 | 0 | 0 | 0 | 0 | 0 | 0 | 0 | 0 | 0 | 0 | 0 | 0 | 0 | 0 | 0 | 0 | 0 | 0 | 0 | 0 | 60 | 58.61 | 20 | 20.16 | 0 | 0 | 0 | 0 | 0 | 0 | 0 | 0 | 0 | 0 | 0 | 0 | 0 | 0 | 0 | 0 | 0 | 0 | 0 | 0 | 0 | 0 | -10 | 0 | 0 | Off | 49396.7 | 0 | 25.5 | 25.1 | 1 | 75 | 75 | 0 | 0 | 41.2 | 41.1 | 79.5 | 79.5 | 58.8 | 58.9 | 20.5 | 20.5 | 75 | 75 | 0 | 0 | 0 | 113770
52.11 | 5.5902 | 107.9502 | 0.0002 | 25 | 25 | 0 | 25 | 25.01 | 30 | 29.31 | 10 | 10.115 | 200 | 58.8 | 58.7 | 41.2 | 41.2 | 20.5 | 20.5 | 79.5 | 79.5 | 7.950179 | 0 | 0 | 0 | 0.3 | 0.2931 | 0.1 | 0.10115 | 0 | 0 | 0 | 0 | 0 | 0 | 0 | 0 | 0 | 0 | 0 | 0 | 0 | 0 | 0 | 0 | 0 | 0 | 0 | 0 | 0 | 0 | 0 | 0 | 0 | 0 | 0 | 0 | 0 | 60 | 58.62 | 20 | 20.23 | 0 | 0 | 0 | 0 | 0 | 0 | 0 | 0 | 0 | 0 | 0 | 0 | 0 | 0 | 0 | 0 | 0 | 0 | 0 | 0 | 0 | 0 | -10 | 0 | 0 | Off | 49408.9 | 0 | 25.5 | 24.8 | 1 | 75 | 75 | 0 | 0 | 41.2 | 41.2 | 79.5 | 79.5 | 58.8 | 58.7 | 20.5 | 20.5 | 75 | 75 | 0 | 0 | 0 | 113793
52.45 | 5.5902 | 107.9502 | 0.0004 | 25 | 25 | 0 | 25 | 25.02 | 30 | 29.3 | 10 | 10.07 | 200 | 58.8 | 58.8 | 41.2 | 41.2 | 20.5 | 20.5 | 79.5 | 79.5 | 7.950179 | 0 | 0 | 0 | 0.3 | 0.293 | 0.1 | 0.1007 | 0 | 0 | 0 | 0 | 0 | 0 | 0 | 0 | 0 | 0 | 0 | 0 | 0 | 0 | 0 | 0 | 0 | 0 | 0 | 0 | 0 | 0 | 0 | 0 | 0 | 0 | 0 | 0 | 0 | 60 | 58.6 | 20 | 20.14 | 0 | 0 | 0 | 0 | 0 | 0 | 0 | 0 | 0 | 0 | 0 | 0 | 0 | 0 | 0 | 0 | 0 | 0 | 0 | 0 | 0 | 0 | -10 | 0 | 0 | Off | 49426.1 | 0 | 25.5 | 24.9 | 1 | 75 | 75 | 0 | 0 | 41.2 | 41.2 | 79.5 | 79.5 | 58.8 | 58.8 | 20.5 | 20.5 | 75 | 75 | 0 | 0 | 0 | 113766
52.78 | 5.5902 | 107.9502 | 0.0005 | 25 | 25 | 0 | 25 | 25.03 | 30 | 29.31 | 10 | 10.11 | 200 | 58.8 | 58.8 | 41.2 | 41.3 | 20.5 | 20.5 | 79.5 | 79.4 | 7.950179 | 0 | 0 | 0 | 0.3 | 0.2931 | 0.1 | 0.1011 | 0 | 0 | 0 | 0 | 0 | 0 | 0 | 0 | 0 | 0 | 0 | 0 | 0 | 0 | 0 | 0 | 0 | 0 | 0 | 0 | 0 | 0 | 0 | 0 | 0 | 0 | 0 | 0 | 0 | 60 | 58.62 | 20 | 20.22 | 0 | 0 | 0 | 0 | 0 | 0 | 0 | 0 | 0 | 0 | 0 | 0 | 0 | 0 | 0 | 0 | 0 | 0 | 0 | 0 | 0 | 0 | -10 | 0 | 0 | Off | 49420.7 | 0 | 25.5 | 24.9 | 1 | 75 | 75 | 0 | 0 | 41.2 | 41.3 | 79.5 | 79.4 | 58.8 | 58.8 | 20.5 | 20.5 | 75 | 75 | 0 | 0 | 0 | 113789
53.12 | 5.5902 | 107.9502 | 0.0005 | 25 | 25 | 0 | 25 | 25.03 | 30 | 29.285 | 10 | 10.085 | 200 | 58.8 | 58.7 | 41.2 | 41.3 | 20.5 | 20.5 | 79.5 | 79.5 | 7.950179 | 0 | 0 | 0 | 0.3 | 0.29285 | 0.1 | 0.10085 | 0 | 0 | 0 | 0 | 0 | 0 | 0 | 0 | 0 | 0 | 0 | 0 | 0 | 0 | 0 | 0 | 0 | 0 | 0 | 0 | 0 | 0 | 0 | 0 | 0 | 0 | 0 | 0 | 0 | 60 | 58.57 | 20 | 20.17 | 0 | 0 | 0 | 0 | 0 | 0 | 0 | 0 | 0 | 0 | 0 | 0 | 0 | 0 | 0 | 0 | 0 | 0 | 0 | 0 | 0 | 0 | -10 | 0 | 0 | Off | 49418.2 | 0 | 25.5 | 24.7 | 1 | 75 | 75 | 0 | 0 | 41.2 | 41.3 | 79.5 | 79.5 | 58.8 | 58.7 | 20.5 | 20.5 | 75 | 75 | 0 | 0 | 0 | 113784
53.45 | 5.5902 | 107.9502 | 0.0005 | 25 | 25 | 0 | 25 | 25.03 | 30 | 29.285 | 10 | 10.105 | 200 | 58.8 | 58.8 | 41.2 | 41.2 | 20.5 | 20.5 | 79.5 | 79.6 | 7.950179 | 0 | 0 | 0 | 0.3 | 0.29285 | 0.1 | 0.10105 | 0 | 0 | 0 | 0 | 0 | 0 | 0 | 0 | 0 | 0 | 0 | 0 | 0 | 0 | 0 | 0 | 0 | 0 | 0 | 0 | 0 | 0 | 0 | 0 | 0 | 0 | 0 | 0 | 0 | 60 | 58.57 | 20 | 20.21 | 0 | 0 | 0 | 0 | 0 | 0 | 0 | 0 | 0 | 0 | 0 | 0 | 0 | 0 | 0 | 0 | 0 | 0 | 0 | 0 | 0 | 0 | -10 | 0 | 0 | Off | 49424.6 | 0 | 25.5 | 25 | 1 | 75 | 75 | 0 | 0 | 41.2 | 41.2 | 79.5 | 79.6 | 58.8 | 58.8 | 20.5 | 20.5 | 75 | 75 | 0 | 0 | 0 | 113787
53.78 | 5.5902 | 107.9502 | 0.0005 | 25 | 25 | 0 | 25 | 25.03 | 30 | 29.285 | 10 | 10.1 | 200 | 58.8 | 58.7 | 41.2 | 41.2 | 20.5 | 20.5 | 79.5 | 79.5 | 7.950179 | 0 | 0 | 0 | 0.3 | 0.29285 | 0.1 | 0.101 | 0 | 0 | 0 | 0 | 0 | 0 | 0 | 0 | 0 | 0 | 0 | 0 | 0 | 0 | 0 | 0 | 0 | 0 | 0 | 0 | 0 | 0 | 0 | 0 | 0 | 0 | 0 | 0 | 0 | 60 | 58.57 | 20 | 20.2 | 0 | 0 | 0 | 0 | 0 | 0 | 0 | 0 | 0 | 0 | 0 | 0 | 0 | 0 | 0 | 0 | 0 | 0 | 0 | 0 | 0 | 0 | -10 | 0 | 0 | Off | 49431.2 | 0 | 25.5 | 25 | 1 | 75 | 74.9 | 0 | 0 | 41.2 | 41.2 | 79.5 | 79.5 | 58.8 | 58.7 | 20.5 | 20.5 | 75 | 74.9 | 0 | 0 | 0 | 113783
54.12 | 5.5902 | 107.9502 | 0.0005 | 25 | 25 | 0 | 25 | 25.01 | 30 | 29.27 | 10 | 10.105 | 200 | 58.8 | 58.8 | 41.2 | 41.2 | 20.5 | 20.5 | 79.5 | 79.5 | 7.950179 | 0 | 0 | 0 | 0.3 | 0.2927 | 0.1 | 0.10105 | 0 | 0 | 0 | 0 | 0 | 0 | 0 | 0 | 0 | 0 | 0 | 0 | 0 | 0 | 0 | 0 | 0 | 0 | 0 | 0 | 0 | 0 | 0 | 0 | 0 | 0 | 0 | 0 | 0 | 60 | 58.54 | 20 | 20.21 | 0 | 0 | 0 | 0 | 0 | 0 | 0 | 0 | 0 | 0 | 0 | 0 | 0 | 0 | 0 | 0 | 0 | 0 | 0 | 0 | 0 | 0 | -10 | 0 | 0 | Off | 49447.8 | 0 | 25.5 | 24.9 | 1 | 75 | 75 | 0 | 0 | 41.2 | 41.2 | 79.5 | 79.5 | 58.8 | 58.8 | 20.5 | 20.5 | 75 | 75 | 0 | 0 | 0 | 113799
54.45 | 5.5902 | 107.9502 | 0.0005 | 25 | 25 | 0 | 25 | 25 | 30 | 29.29 | 10 | 10.075 | 200 | 58.8 | 58.7 | 41.2 | 41.2 | 20.5 | 20.5 | 79.5 | 79.5 | 7.950179 | 0 | 0 | 0 | 0.3 | 0.2929 | 0.1 | 0.10075 | 0 | 0 | 0 | 0 | 0 | 0 | 0 | 0 | 0 | 0 | 0 | 0 | 0 | 0 | 0 | 0 | 0 | 0 | 0 | 0 | 0 | 0 | 0 | 0 | 0 | 0 | 0 | 0 | 0 | 60 | 58.58 | 20 | 20.15 | 0 | 0 | 0 | 0 | 0 | 0 | 0 | 0 | 0 | 0 | 0 | 0 | 0 | 0 | 0 | 0 | 0 | 0 | 0 | 0 | 0 | 0 | -10 | 0 | 0 | Off | 49442.9 | 0 | 25.5 | 24.9 | 1 | 75 | 75 | 0 | 0 | 41.2 | 41.2 | 79.5 | 79.5 | 58.8 | 58.7 | 20.5 | 20.5 | 75 | 75 | 0 | 0 | 0 | 113781
54.78 | 5.5903 | 107.9521 | 0.0005 | 25 | 25 | 0 | 25 | 25.03 | 30 | 29.285 | 10 | 10.1 | 200 | 58.8 | 58.8 | 41.2 | 41.2 | 20.5 | 20.5 | 79.5 | 79.5 | 7.95211 | 0 | 0 | 0 | 0.3 | 0.29285 | 0.1 | 0.101 | 0 | 0 | 0 | 0 | 0 | 0 | 0 | 0 | 0 | 0 | 0 | 0 | 0 | 0 | 0 | 0 | 0 | 0 | 0 | 0 | 0 | 0 | 0 | 0 | 0 | 0 | 0 | 0 | 0 | 60 | 58.57 | 20 | 20.2 | 0 | 0 | 0 | 0 | 0 | 0 | 0 | 0 | 0 | 0 | 0 | 0 | 0 | 0 | 0 | 0 | 0 | 0 | 0 | 0 | 0 | 0 | -10 | 0 | 0 | Off | 49454.2 | 0 | 25.5 | 24.9 | 1 | 75 | 75 | 0 | 0 | 41.2 | 41.2 | 79.5 | 79.5 | 58.8 | 58.8 | 20.5 | 20.5 | 75 | 75 | 0 | 0 | 0 | 113781
55.12 | 5.5902 | 107.9502 | 0.0004 | 25 | 25 | 0 | 25 | 25.03 | 30 | 29.275 | 10 | 10.09 | 200 | 58.8 | 58.8 | 41.2 | 41.2 | 20.5 | 20.5 | 79.5 | 79.4 | 7.950179 | 0 | 0 | 0 | 0.3 | 0.29275 | 0.1 | 0.1009 | 0 | 0 | 0 | 0 | 0 | 0 | 0 | 0 | 0 | 0 | 0 | 0 | 0 | 0 | 0 | 0 | 0 | 0 | 0 | 0 | 0 | 0 | 0 | 0 | 0 | 0 | 0 | 0 | 0 | 60 | 58.55 | 20 | 20.18 | 0 | 0 | 0 | 0 | 0 | 0 | 0 | 0 | 0 | 0 | 0 | 0 | 0 | 0 | 0 | 0 | 0 | 0 | 0 | 0 | 0 | 0 | -10 | 0 | 0 | Off | 49453.5 | 0 | 25.5 | 25 | 1 | 75 | 75 | 0 | 0 | 41.2 | 41.2 | 79.5 | 79.4 | 58.8 | 58.8 | 20.5 | 20.5 | 75 | 75 | 0 | 0 | 0 | 113777
55.45 | 5.5902 | 107.9502 | 0.0003 | 25 | 25 | 0 | 25 | 25.02 | 30 | 29.27 | 10 | 10.085 | 200 | 58.8 | 58.8 | 41.2 | 41.2 | 20.5 | 20.5 | 79.5 | 79.4 | 7.950179 | 0 | 0 | 0 | 0.3 | 0.2927 | 0.1 | 0.10085 | 0 | 0 | 0 | 0 | 0 | 0 | 0 | 0 | 0 | 0 | 0 | 0 | 0 | 0 | 0 | 0 | 0 | 0 | 0 | 0 | 0 | 0 | 0 | 0 | 0 | 0 | 0 | 0 | 0 | 60 | 58.54 | 20 | 20.17 | 0 | 0 | 0 | 0 | 0 | 0 | 0 | 0 | 0 | 0 | 0 | 0 | 0 | 0 | 0 | 0 | 0 | 0 | 0 | 0 | 0 | 0 | -10 | 0 | 0 | Off | 49451.5 | 0 | 25.5 | 25 | 1 | 75 | 74.9 | 0 | 0 | 41.2 | 41.2 | 79.5 | 79.4 | 58.8 | 58.8 | 20.5 | 20.5 | 75 | 74.9 | 0 | 0 | 0 | 113776
55.79 | 5.5903 | 107.9521 | 0.0004 | 25 | 25 | 0 | 25 | 25 | 30 | 29.305 | 10 | 10.085 | 200 | 58.8 | 58.8 | 41.2 | 41.1 | 20.5 | 20.5 | 79.5 | 79.5 | 7.95211 | 0 | 0 | 0 | 0.3 | 0.29305 | 0.1 | 0.10085 | 0 | 0 | 0 | 0 | 0 | 0 | 0 | 0 | 0 | 0 | 0 | 0 | 0 | 0 | 0 | 0 | 0 | 0 | 0 | 0 | 0 | 0 | 0 | 0 | 0 | 0 | 0 | 0 | 0 | 60 | 58.61 | 20 | 20.17 | 0 | 0 | 0 | 0 | 0 | 0 | 0 | 0 | 0 | 0 | 0 | 0 | 0 | 0 | 0 | 0 | 0 | 0 | 0 | 0 | 0 | 0 | -10 | 0 | 0 | Off | 49465 | 0 | 25.5 | 24.9 | 1 | 75 | 75 | 0 | 0 | 41.2 | 41.1 | 79.5 | 79.5 | 58.8 | 58.8 | 20.5 | 20.5 | 75 | 75 | 0 | 0 | 0 | 113776
56.12 | 5.5903 | 107.9521 | 0.0004 | 25 | 25 | 0 | 25 | 25.03 | 30 | 29.27 | 10 | 10.045 | 200 | 58.8 | 58.8 | 41.2 | 41.3 | 20.5 | 20.5 | 79.5 | 79.5 | 7.95211 | 0 | 0 | 0 | 0.3 | 0.2927 | 0.1 | 0.10045 | 0 | 0 | 0 | 0 | 0 | 0 | 0 | 0 | 0 | 0 | 0 | 0 | 0 | 0 | 0 | 0 | 0 | 0 | 0 | 0 | 0 | 0 | 0 | 0 | 0 | 0 | 0 | 0 | 0 | 60 | 58.54 | 20 | 20.09 | 0 | 0 | 0 | 0 | 0 | 0 | 0 | 0 | 0 | 0 | 0 | 0 | 0 | 0 | 0 | 0 | 0 | 0 | 0 | 0 | 0 | 0 | -10 | 0 | 0 | Off | 49472.2 | 0 | 25.5 | 25 | 1 | 75 | 75 | 0 | 0 | 41.2 | 41.3 | 79.5 | 79.5 | 58.8 | 58.8 | 20.5 | 20.5 | 75 | 75 | 0 | 0 | 0 | 113748
56.45 | 5.5903 | 107.9521 | 0.0004 | 25 | 25 | 0 | 25 | 25.02 | 30 | 29.285 | 10 | 10.09 | 200 | 58.8 | 58.8 | 41.2 | 41.2 | 20.5 | 20.5 | 79.5 | 79.5 | 7.95211 | 0 | 0 | 0 | 0.3 | 0.29285 | 0.1 | 0.1009 | 0 | 0 | 0 | 0 | 0 | 0 | 0 | 0 | 0 | 0 | 0 | 0 | 0 | 0 | 0 | 0 | 0 | 0 | 0 | 0 | 0 | 0 | 0 | 0 | 0 | 0 | 0 | 0 | 0 | 60 | 58.57 | 20 | 20.18 | 0 | 0 | 0 | 0 | 0 | 0 | 0 | 0 | 0 | 0 | 0 | 0 | 0 | 0 | 0 | 0 | 0 | 0 | 0 | 0 | 0 | 0 | -10 | 0 | 0 | Off | 49481.7 | 0 | 25.5 | 24.9 | 1 | 75 | 75 | 0 | 0 | 41.2 | 41.2 | 79.5 | 79.5 | 58.8 | 58.8 | 20.5 | 20.5 | 75 | 75 | 0 | 0 | 0 | 113780
56.79 | 5.5903 | 107.9521 | 0.0005 | 25 | 25 | 0 | 25 | 25.02 | 30 | 29.29 | 10 | 10.05 | 200 | 58.8 | 58.7 | 41.2 | 41.2 | 20.5 | 20.5 | 79.5 | 79.4 | 7.95211 | 0 | 0 | 0 | 0.3 | 0.2929 | 0.1 | 0.1005 | 0 | 0 | 0 | 0 | 0 | 0 | 0 | 0 | 0 | 0 | 0 | 0 | 0 | 0 | 0 | 0 | 0 | 0 | 0 | 0 | 0 | 0 | 0 | 0 | 0 | 0 | 0 | 0 | 0 | 60 | 58.58 | 20 | 20.1 | 0 | 0 | 0 | 0 | 0 | 0 | 0 | 0 | 0 | 0 | 0 | 0 | 0 | 0 | 0 | 0 | 0 | 0 | 0 | 0 | 0 | 0 | -10 | 0 | 0 | Off | 49482.7 | 0 | 25.5 | 25.1 | 1 | 75 | 74.9 | 0 | 0 | 41.2 | 41.2 | 79.5 | 79.4 | 58.8 | 58.7 | 20.5 | 20.5 | 75 | 74.9 | 0 | 0 | 0 | 113750
57.12 | 5.5903 | 107.9521 | 0.0005 | 25 | 25 | 0 | 25 | 25.02 | 30 | 29.3 | 10 | 10.105 | 200 | 58.8 | 58.8 | 41.2 | 41.2 | 20.5 | 20.5 | 79.5 | 79.5 | 7.95211 | 0 | 0 | 0 | 0.3 | 0.293 | 0.1 | 0.10105 | 0 | 0 | 0 | 0 | 0 | 0 | 0 | 0 | 0 | 0 | 0 | 0 | 0 | 0 | 0 | 0 | 0 | 0 | 0 | 0 | 0 | 0 | 0 | 0 | 0 | 0 | 0 | 0 | 0 | 60 | 58.6 | 20 | 20.21 | 0 | 0 | 0 | 0 | 0 | 0 | 0 | 0 | 0 | 0 | 0 | 0 | 0 | 0 | 0 | 0 | 0 | 0 | 0 | 0 | 0 | 0 | -10 | 0 | 0 | Off | 49490.9 | 0 | 25.5 | 24.9 | 1 | 75 | 75 | 0 | 0 | 41.2 | 41.2 | 79.5 | 79.5 | 58.8 | 58.8 | 20.5 | 20.5 | 75 | 75 | 0 | 0 | 0 | 113788
57.46 | 5.5903 | 107.9521 | 0.0005 | 25 | 25 | 0 | 25 | 25.02 | 30 | 29.285 | 10 | 10.04 | 200 | 58.8 | 58.8 | 41.2 | 41.2 | 20.5 | 20.5 | 79.5 | 79.5 | 7.95211 | 0 | 0 | 0 | 0.3 | 0.29285 | 0.1 | 0.1004 | 0 | 0 | 0 | 0 | 0 | 0 | 0 | 0 | 0 | 0 | 0 | 0 | 0 | 0 | 0 | 0 | 0 | 0 | 0 | 0 | 0 | 0 | 0 | 0 | 0 | 0 | 0 | 0 | 0 | 60 | 58.57 | 20 | 20.08 | 0 | 0 | 0 | 0 | 0 | 0 | 0 | 0 | 0 | 0 | 0 | 0 | 0 | 0 | 0 | 0 | 0 | 0 | 0 | 0 | 0 | 0 | -10 | 0 | 0 | Off | 49482.1 | 0 | 25.5 | 24.9 | 1 | 75 | 75.1 | 0 | 0 | 41.2 | 41.2 | 79.5 | 79.5 | 58.8 | 58.8 | 20.5 | 20.5 | 75 | 75.1 | 0 | 0 | 0 | 113746
57.79 | 5.5903 | 107.9521 | 0.0006 | 25 | 25 | 0 | 25 | 25.02 | 30 | 29.295 | 10 | 10.105 | 200 | 58.8 | 58.8 | 41.2 | 41.1 | 20.5 | 20.5 | 79.5 | 79.5 | 7.95211 | 0 | 0 | 0 | 0.3 | 0.29295 | 0.1 | 0.10105 | 0 | 0 | 0 | 0 | 0 | 0 | 0 | 0 | 0 | 0 | 0 | 0 | 0 | 0 | 0 | 0 | 0 | 0 | 0 | 0 | 0 | 0 | 0 | 0 | 0 | 0 | 0 | 0 | 0 | 60 | 58.59 | 20 | 20.21 | 0 | 0 | 0 | 0 | 0 | 0 | 0 | 0 | 0 | 0 | 0 | 0 | 0 | 0 | 0 | 0 | 0 | 0 | 0 | 0 | 0 | 0 | -10 | 0 | 0 | Off | 49473.3 | 0 | 25.5 | 24.9 | 1 | 75 | 75 | 0 | 0 | 41.2 | 41.1 | 79.5 | 79.5 | 58.8 | 58.8 | 20.5 | 20.5 | 75 | 75 | 0 | 0 | 0 | 113787
58.13 | 5.5903 | 107.9521 | 0.0005 | 25 | 25 | 0 | 25 | 25.01 | 30 | 29.28 | 10 | 10.05 | 200 | 58.8 | 58.8 | 41.2 | 41.2 | 20.5 | 20.5 | 79.5 | 79.5 | 7.95211 | 0 | 0 | 0 | 0.3 | 0.2928 | 0.1 | 0.1005 | 0 | 0 | 0 | 0 | 0 | 0 | 0 | 0 | 0 | 0 | 0 | 0 | 0 | 0 | 0 | 0 | 0 | 0 | 0 | 0 | 0 | 0 | 0 | 0 | 0 | 0 | 0 | 0 | 0 | 60 | 58.56 | 20 | 20.1 | 0 | 0 | 0 | 0 | 0 | 0 | 0 | 0 | 0 | 0 | 0 | 0 | 0 | 0 | 0 | 0 | 0 | 0 | 0 | 0 | 0 | 0 | -10 | 0 | 0 | Off | 49469.1 | 0 | 25.5 | 24.8 | 1 | 75 | 74.9 | 0 | 0 | 41.2 | 41.2 | 79.5 | 79.5 | 58.8 | 58.8 | 20.5 | 20.5 | 75 | 74.9 | 0 | 0 | 0 | 113755
58.46 | 5.5903 | 107.9521 | 0.0005 | 25 | 25 | 0 | 25 | 25.01 | 30 | 29.28 | 10 | 10.1 | 200 | 58.8 | 58.7 | 41.2 | 41.2 | 20.5 | 20.5 | 79.5 | 79.5 | 7.95211 | 0 | 0 | 0 | 0.3 | 0.2928 | 0.1 | 0.101 | 0 | 0 | 0 | 0 | 0 | 0 | 0 | 0 | 0 | 0 | 0 | 0 | 0 | 0 | 0 | 0 | 0 | 0 | 0 | 0 | 0 | 0 | 0 | 0 | 0 | 0 | 0 | 0 | 0 | 60 | 58.56 | 20 | 20.2 | 0 | 0 | 0 | 0 | 0 | 0 | 0 | 0 | 0 | 0 | 0 | 0 | 0 | 0 | 0 | 0 | 0 | 0 | 0 | 0 | 0 | 0 | -10 | 0 | 0 | Off | 49471 | 0 | 25.5 | 24.9 | 1 | 75 | 75 | 0 | 0 | 41.2 | 41.2 | 79.5 | 79.5 | 58.8 | 58.7 | 20.5 | 20.5 | 75 | 75 | 0 | 0 | 0 | 113782
58.79 | 5.5903 | 107.9521 | 0.0005 | 25 | 25 | 0 | 25 | 25.02 | 30 | 29.275 | 10 | 10.07 | 200 | 58.8 | 58.8 | 41.2 | 41.2 | 20.5 | 20.5 | 79.5 | 79.5 | 7.95211 | 0 | 0 | 0 | 0.3 | 0.29275 | 0.1 | 0.1007 | 0 | 0 | 0 | 0 | 0 | 0 | 0 | 0 | 0 | 0 | 0 | 0 | 0 | 0 | 0 | 0 | 0 | 0 | 0 | 0 | 0 | 0 | 0 | 0 | 0 | 0 | 0 | 0 | 0 | 60 | 58.55 | 20 | 20.14 | 0 | 0 | 0 | 0 | 0 | 0 | 0 | 0 | 0 | 0 | 0 | 0 | 0 | 0 | 0 | 0 | 0 | 0 | 0 | 0 | 0 | 0 | -10 | 0 | 0 | Off | 49472 | 0 | 25.5 | 25 | 1 | 75 | 75.1 | 0 | 0 | 41.2 | 41.2 | 79.5 | 79.5 | 58.8 | 58.8 | 20.5 | 20.5 | 75 | 75.1 | 0 | 0 | 0 | 113764
59.13 | 5.5904 | 107.954 | 0.0005 | 25 | 25 | 0 | 25 | 25.01 | 30 | 29.285 | 10 | 10.1 | 200 | 58.8 | 58.8 | 41.2 | 41.2 | 20.5 | 20.5 | 79.5 | 79.5 | 7.954041 | 0 | 0 | 0 | 0.3 | 0.29285 | 0.1 | 0.101 | 0 | 0 | 0 | 0 | 0 | 0 | 0 | 0 | 0 | 0 | 0 | 0 | 0 | 0 | 0 | 0 | 0 | 0 | 0 | 0 | 0 | 0 | 0 | 0 | 0 | 0 | 0 | 0 | 0 | 60 | 58.57 | 20 | 20.2 | 0 | 0 | 0 | 0 | 0 | 0 | 0 | 0 | 0 | 0 | 0 | 0 | 0 | 0 | 0 | 0 | 0 | 0 | 0 | 0 | 0 | 0 | -10 | 0 | 0 | Off | 49452.1 | 0 | 25.5 | 24.8 | 1 | 75 | 75 | 0 | 0 | 41.2 | 41.2 | 79.5 | 79.5 | 58.8 | 58.8 | 20.5 | 20.5 | 75 | 75 | 0 | 0 | 0 | 113782
59.46 | 5.5904 | 107.954 | 0.0005 | 25 | 25 | 0 | 25 | 25.02 | 30 | 29.275 | 10 | 10.08 | 200 | 58.8 | 58.8 | 41.2 | 41.1 | 20.5 | 20.5 | 79.5 | 79.5 | 7.954041 | 0 | 0 | 0 | 0.3 | 0.29275 | 0.1 | 0.1008 | 0 | 0 | 0 | 0 | 0 | 0 | 0 | 0 | 0 | 0 | 0 | 0 | 0 | 0 | 0 | 0 | 0 | 0 | 0 | 0 | 0 | 0 | 0 | 0 | 0 | 0 | 0 | 0 | 0 | 60 | 58.55 | 20 | 20.16 | 0 | 0 | 0 | 0 | 0 | 0 | 0 | 0 | 0 | 0 | 0 | 0 | 0 | 0 | 0 | 0 | 0 | 0 | 0 | 0 | 0 | 0 | -10 | 0 | 0 | Off | 49417.3 | 0 | 25.5 | 24.9 | 1 | 75 | 75 | 0 | 0 | 41.2 | 41.1 | 79.5 | 79.5 | 58.8 | 58.8 | 20.5 | 20.5 | 75 | 75 | 0 | 0 | 0 | 113772
59.79 | 5.5903 | 107.9521 | 0.0005 | 25 | 25 | 0 | 25 | 25.03 | 30 | 29.295 | 10 | 10.12 | 200 | 58.8 | 58.7 | 41.2 | 41.2 | 20.5 | 20.5 | 79.5 | 79.4 | 7.95211 | 0 | 0 | 0 | 0.3 | 0.29295 | 0.1 | 0.1012 | 0 | 0 | 0 | 0 | 0 | 0 | 0 | 0 | 0 | 0 | 0 | 0 | 0 | 0 | 0 | 0 | 0 | 0 | 0 | 0 | 0 | 0 | 0 | 0 | 0 | 0 | 0 | 0 | 0 | 60 | 58.59 | 20 | 20.24 | 0 | 0 | 0 | 0 | 0 | 0 | 0 | 0 | 0 | 0 | 0 | 0 | 0 | 0 | 0 | 0 | 0 | 0 | 0 | 0 | 0 | 0 | -10 | 0 | 0 | Off | 49407.8 | 0 | 25.5 | 25 | 1 | 75 | 75 | 0 | 0 | 41.2 | 41.2 | 79.5 | 79.4 | 58.8 | 58.7 | 20.5 | 20.5 | 75 | 75 | 0 | 0 | 0 | 113797
60.13 | 5.5903 | 107.9521 | 0.0004 | 25 | 25 | 0 | 25 | 25.03 | 30 | 29.27 | 10 | 10.075 | 200 | 58.8 | 58.8 | 41.2 | 41.2 | 20.5 | 20.5 | 79.5 | 79.5 | 7.95211 | 0 | 0 | 0 | 0.3 | 0.2927 | 0.1 | 0.10075 | 0 | 0 | 0 | 0 | 0 | 0 | 0 | 0 | 0 | 0 | 0 | 0 | 0 | 0 | 0 | 0 | 0 | 0 | 0 | 0 | 0 | 0 | 0 | 0 | 0 | 0 | 0 | 0 | 0 | 60 | 58.54 | 20 | 20.15 | 0 | 0 | 0 | 0 | 0 | 0 | 0 | 0 | 0 | 0 | 0 | 0 | 0 | 0 | 0 | 0 | 0 | 0 | 0 | 0 | 0 | 0 | -10 | 0 | 0 | Off | 49402.6 | 0 | 25.5 | 24.9 | 1 | 75 | 75 | 0 | 0 | 41.2 | 41.2 | 79.5 | 79.5 | 58.8 | 58.8 | 20.5 | 20.5 | 75 | 75 | 0 | 0 | 0 | 113769
60.46 | 5.5903 | 107.9521 | 0.0002 | 25 | 25 | 0 | 25 | 25.03 | 30 | 29.275 | 10 | 10.105 | 200 | 58.8 | 58.7 | 41.2 | 41.2 | 20.5 | 20.5 | 79.5 | 79.5 | 7.95211 | 0 | 0 | 0 | 0.3 | 0.29275 | 0.1 | 0.10105 | 0 | 0 | 0 | 0 | 0 | 0 | 0 | 0 | 0 | 0 | 0 | 0 | 0 | 0 | 0 | 0 | 0 | 0 | 0 | 0 | 0 | 0 | 0 | 0 | 0 | 0 | 0 | 0 | 0 | 60 | 58.55 | 20 | 20.21 | 0 | 0 | 0 | 0 | 0 | 0 | 0 | 0 | 0 | 0 | 0 | 0 | 0 | 0 | 0 | 0 | 0 | 0 | 0 | 0 | 0 | 0 | -10 | 0 | 0 | Off | 49412.2 | 0 | 25.5 | 24.9 | 1 | 75 | 75 | 0 | 0 | 41.2 | 41.2 | 79.5 | 79.5 | 58.8 | 58.7 | 20.5 | 20.5 | 75 | 75 | 0 | 0 | 0 | 113790
60.8 | 5.5903 | 107.9521 | 0.0001 | 25 | 25 | 0 | 25 | 25.01 | 30 | 29.27 | 10 | 10.08 | 200 | 58.8 | 58.8 | 41.2 | 41.1 | 20.5 | 20.5 | 79.5 | 79.5 | 7.95211 | 0 | 0 | 0 | 0.3 | 0.2927 | 0.1 | 0.1008 | 0 | 0 | 0 | 0 | 0 | 0 | 0 | 0 | 0 | 0 | 0 | 0 | 0 | 0 | 0 | 0 | 0 | 0 | 0 | 0 | 0 | 0 | 0 | 0 | 0 | 0 | 0 | 0 | 0 | 60 | 58.54 | 20 | 20.16 | 0 | 0 | 0 | 0 | 0 | 0 | 0 | 0 | 0 | 0 | 0 | 0 | 0 | 0 | 0 | 0 | 0 | 0 | 0 | 0 | 0 | 0 | -10 | 0 | 0 | Off | 49406.9 | 0 | 25.5 | 25.1 | 1 | 75 | 75 | 0 | 0 | 41.2 | 41.1 | 79.5 | 79.5 | 58.8 | 58.8 | 20.5 | 20.5 | 75 | 75 | 0 | 0 | 0 | 113772
61.13 | 5.5903 | 107.9521 | 0.0001 | 25 | 25 | 0 | 25 | 25.02 | 30 | 29.275 | 15 | 10.1 | 200 | 58.8 | 58.8 | 41.2 | 41.1 | 30 | 30 | 70 | 69.9 | 7.95211 | 0 | 0 | 0 | 0.3 | 0.29275 | 0.15 | 0.101 | 0 | 0 | 0 | 0 | 0 | 0 | 0 | 0 | 0 | 0 | 0 | 0 | 0 | 0 | 0 | 0 | 0 | 0 | 0 | 0 | 0 | 0 | 0 | 0 | 0 | 0 | 0 | 0 | 0 | 60 | 58.55 | 30 | 20.2 | 0 | 0 | 0 | 0 | 0 | 0 | 0 | 0 | 0 | 0 | 0 | 0 | 0 | 0 | 0 | 0 | 0 | 0 | 0 | 0 | 0 | 0 | -10 | 0 | 0 | Off | 49410.3 | 0 | 25.5 | 25 | 1 | 75 | 75 | 0 | 0 | 41.2 | 41.1 | 70 | 69.9 | 58.8 | 58.8 | 30 | 30 | 75 | 75 | 0 | 0 | 0 | 113785
61.47 | 5.5903 | 107.9521 | 0 | 25 | 25 | 0 | 25 | 25.03 | 30 | 29.29 | 15 | 13.48 | 200 | 58.8 | 58.8 | 41.2 | 41.2 | 30 | 30 | 70 | 70 | 7.95211 | 0 | 0 | 0 | 0.3 | 0.2929 | 0.15 | 0.1348 | 0 | 0 | 0 | 0 | 0 | 0 | 0 | 0 | 0 | 0 | 0 | 0 | 0 | 0 | 0 | 0 | 0 | 0 | 0 | 0 | 0 | 0 | 0 | 0 | 0 | 0 | 0 | 0 | 0 | 60 | 58.58 | 30 | 26.96 | 0 | 0 | 0 | 0 | 0 | 0 | 0 | 0 | 0 | 0 | 0 | 0 | 0 | 0 | 0 | 0 | 0 | 0 | 0 | 0 | 0 | 0 | -10 | 0 | 0 | Off | 49417.6 | 0 | 25.5 | 24.8 | 1 | 75 | 75 | 0 | 0 | 41.2 | 41.2 | 70 | 70 | 58.8 | 58.8 | 30 | 30 | 75 | 75 | 0 | 0 | 0 | 115891
61.8 | 5.5903 | 107.9521 | 0 | 25 | 25 | 0 | 25 | 25.02 | 30 | 29.285 | 15 | 15.095 | 200 | 58.8 | 58.8 | 41.2 | 41.2 | 30 | 30 | 70 | 69.9 | 7.95211 | 0 | 0 | 0 | 0.3 | 0.29285 | 0.15 | 0.15095 | 0 | 0 | 0 | 0 | 0 | 0 | 0 | 0 | 0 | 0 | 0 | 0 | 0 | 0 | 0 | 0 | 0 | 0 | 0 | 0 | 0 | 0 | 0 | 0 | 0 | 0 | 0 | 0 | 0 | 60 | 58.57 | 30 | 30.19 | 0 | 0 | 0 | 0 | 0 | 0 | 0 | 0 | 0 | 0 | 0 | 0 | 0 | 0 | 0 | 0 | 0 | 0 | 0 | 0 | 0 | 0 | -10 | 0 | 0 | Off | 49400.3 | 0 | 25.5 | 25 | 1 | 75 | 75 | 0 | 0 | 41.2 | 41.2 | 70 | 69.9 | 58.8 | 58.8 | 30 | 30 | 75 | 75 | 0 | 0 | 0 | 116843
62.14 | 5.5908 | 107.9618 | 0.0003 | 25 | 25 | 0 | 25 | 25.03 | 30 | 29.275 | 15 | 15.36 | 200 | 58.8 | 58.8 | 41.2 | 41.2 | 30 | 30 | 70 | 69.9 | 7.961765 | 0 | 0 | 0 | 0.3 | 0.29275 | 0.15 | 0.1536 | 0 | 0 | 0 | 0 | 0 | 0 | 0 | 0 | 0 | 0 | 0 | 0 | 0 | 0 | 0 | 0 | 0 | 0 | 0 | 0 | 0 | 0 | 0 | 0 | 0 | 0 | 0 | 0 | 0 | 60 | 58.55 | 30 | 30.72 | 0 | 0 | 0 | 0 | 0 | 0 | 0 | 0 | 0 | 0 | 0 | 0 | 0 | 0 | 0 | 0 | 0 | 0 | 0 | 0 | 0 | 0 | -10 | 0 | 0 | Off | 49709.2 | 0 | 25.5 | 25.1 | 1 | 75 | 75.1 | 0 | 0 | 41.2 | 41.2 | 70 | 69.9 | 58.8 | 58.8 | 30 | 30 | 75 | 75.1 | 0 | 0 | 0 | 117048
62.47 | 5.5916 | 107.9772 | 0.0015 | 25 | 25 | 0 | 25 | 25.01 | 30 | 29.295 | 15 | 15.435 | 200 | 58.8 | 58.8 | 41.2 | 41.2 | 30 | 30 | 70 | 70 | 7.977213 | 0 | 0 | 0 | 0.3 | 0.29295 | 0.15 | 0.15435 | 0 | 0 | 0 | 0 | 0 | 0 | 0 | 0 | 0 | 0 | 0 | 0 | 0 | 0 | 0 | 0 | 0 | 0 | 0 | 0 | 0 | 0 | 0 | 0 | 0 | 0 | 0 | 0 | 0 | 60 | 58.59 | 30 | 30.87 | 0 | 0 | 0 | 0 | 0 | 0 | 0 | 0 | 0 | 0 | 0 | 0 | 0 | 0 | 0 | 0 | 0 | 0 | 0 | 0 | 0 | 0 | -10 | 0 | 0 | Off | 51017.5 | 0 | 25.5 | 25 | 1 | 75 | 75 | 0 | 0 | 41.2 | 41.2 | 70 | 70 | 58.8 | 58.8 | 30 | 30 | 75 | 75 | 0 | 0 | 0 | 117112
62.8 | 5.5921 | 107.9869 | 0.0035 | 25 | 25 | 0 | 25 | 25.03 | 30 | 29.285 | 15 | 15.42 | 200 | 58.8 | 58.8 | 41.2 | 41.2 | 30 | 30 | 70 | 70 | 7.986869 | 0 | 0 | 0 | 0.3 | 0.29285 | 0.15 | 0.1542 | 0 | 0 | 0 | 0 | 0 | 0 | 0 | 0 | 0 | 0 | 0 | 0 | 0 | 0 | 0 | 0 | 0 | 0 | 0 | 0 | 0 | 0 | 0 | 0 | 0 | 0 | 0 | 0 | 0 | 60 | 58.57 | 30 | 30.84 | 0 | 0 | 0 | 0 | 0 | 0 | 0 | 0 | 0 | 0 | 0 | 0 | 0 | 0 | 0 | 0 | 0 | 0 | 0 | 0 | 0 | 0 | -10 | 0 | 0 | Off | 51963.6 | 0 | 25.5 | 25 | 1 | 75 | 75 | 0 | 0 | 41.2 | 41.2 | 70 | 70 | 58.8 | 58.8 | 30 | 30 | 75 | 75 | 0 | 0 | 0 | 117104
63.14 | 5.5919 | 107.983 | 0.0055 | 25 | 25 | 0 | 25 | 25 | 30 | 29.285 | 15 | 15.405 | 200 | 58.8 | 58.8 | 41.2 | 41.2 | 30 | 30 | 70 | 70 | 7.983007 | 0 | 0 | 0 | 0.3 | 0.29285 | 0.15 | 0.15405 | 0 | 0 | 0 | 0 | 0 | 0 | 0 | 0 | 0 | 0 | 0 | 0 | 0 | 0 | 0 | 0 | 0 | 0 | 0 | 0 | 0 | 0 | 0 | 0 | 0 | 0 | 0 | 0 | 0 | 60 | 58.57 | 30 | 30.81 | 0 | 0 | 0 | 0 | 0 | 0 | 0 | 0 | 0 | 0 | 0 | 0 | 0 | 0 | 0 | 0 | 0 | 0 | 0 | 0 | 0 | 0 | -10 | 0 | 0 | Off | 52674 | 0 | 25.5 | 24.9 | 1 | 75 | 75 | 0 | 0 | 41.2 | 41.2 | 70 | 70 | 58.8 | 58.8 | 30 | 30 | 75 | 75 | 0 | 0 | 0 | 117086
63.47 | 5.5917 | 107.9791 | 0.0067 | 25 | 25 | 0 | 25 | 25.02 | 30 | 29.28 | 15 | 15.39 | 200 | 58.8 | 58.7 | 41.2 | 41.2 | 30 | 30 | 70 | 70 | 7.979145 | 0 | 0 | 0 | 0.3 | 0.2928 | 0.15 | 0.1539 | 0 | 0 | 0 | 0 | 0 | 0 | 0 | 0 | 0 | 0 | 0 | 0 | 0 | 0 | 0 | 0 | 0 | 0 | 0 | 0 | 0 | 0 | 0 | 0 | 0 | 0 | 0 | 0 | 0 | 60 | 58.56 | 30 | 30.78 | 0 | 0 | 0 | 0 | 0 | 0 | 0 | 0 | 0 | 0 | 0 | 0 | 0 | 0 | 0 | 0 | 0 | 0 | 0 | 0 | 0 | 0 | -10 | 0 | 0 | Off | 53015.8 | 0 | 25.5 | 24.9 | 1 | 75 | 75 | 0 | 0 | 41.2 | 41.2 | 70 | 70 | 58.8 | 58.7 | 30 | 30 | 75 | 75 | 0 | 0 | 0 | 117073
63.81 | 5.5915 | 107.9753 | 0.0072 | 25 | 25 | 0 | 25 | 25.02 | 30 | 29.29 | 15 | 15.435 | 200 | 58.8 | 58.8 | 41.2 | 41.2 | 30 | 30 | 70 | 70.1 | 7.975282 | 0 | 0 | 0 | 0.3 | 0.2929 | 0.15 | 0.15435 | 0 | 0 | 0 | 0 | 0 | 0 | 0 | 0 | 0 | 0 | 0 | 0 | 0 | 0 | 0 | 0 | 0 | 0 | 0 | 0 | 0 | 0 | 0 | 0 | 0 | 0 | 0 | 0 | 0 | 60 | 58.58 | 30 | 30.87 | 0 | 0 | 0 | 0 | 0 | 0 | 0 | 0 | 0 | 0 | 0 | 0 | 0 | 0 | 0 | 0 | 0 | 0 | 0 | 0 | 0 | 0 | -10 | 0 | 0 | Off | 53168.1 | 0 | 25.5 | 25 | 1 | 75 | 75 | 0 | 0 | 41.2 | 41.2 | 70 | 70.1 | 58.8 | 58.8 | 30 | 30 | 75 | 75 | 0 | 0 | 0 | 117117
64.14 | 5.5914 | 107.9734 | 0.0074 | 25 | 25 | 0 | 25 | 25.02 | 30 | 29.295 | 15 | 15.42 | 200 | 58.8 | 58.8 | 41.2 | 41.2 | 30 | 30 | 70 | 70 | 7.973351 | 0 | 0 | 0 | 0.3 | 0.29295 | 0.15 | 0.1542 | 0 | 0 | 0 | 0 | 0 | 0 | 0 | 0 | 0 | 0 | 0 | 0 | 0 | 0 | 0 | 0 | 0 | 0 | 0 | 0 | 0 | 0 | 0 | 0 | 0 | 0 | 0 | 0 | 0 | 60 | 58.59 | 30 | 30.84 | 0 | 0 | 0 | 0 | 0 | 0 | 0 | 0 | 0 | 0 | 0 | 0 | 0 | 0 | 0 | 0 | 0 | 0 | 0 | 0 | 0 | 0 | -10 | 0 | 0 | Off | 53370 | 0 | 25.5 | 24.8 | 1 | 75 | 75 | 0 | 0 | 41.2 | 41.2 | 70 | 70 | 58.8 | 58.8 | 30 | 30 | 75 | 75 | 0 | 0 | 0 | 117105
64.47 | 5.5913 | 107.9714 | 0.0073 | 25 | 25 | 0 | 25 | 25.02 | 30 | 29.285 | 15 | 15.405 | 200 | 58.8 | 58.8 | 41.2 | 41.2 | 30 | 30 | 70 | 70 | 7.97142 | 0 | 0 | 0 | 0.3 | 0.29285 | 0.15 | 0.15405 | 0 | 0 | 0 | 0 | 0 | 0 | 0 | 0 | 0 | 0 | 0 | 0 | 0 | 0 | 0 | 0 | 0 | 0 | 0 | 0 | 0 | 0 | 0 | 0 | 0 | 0 | 0 | 0 | 0 | 60 | 58.57 | 30 | 30.81 | 0 | 0 | 0 | 0 | 0 | 0 | 0 | 0 | 0 | 0 | 0 | 0 | 0 | 0 | 0 | 0 | 0 | 0 | 0 | 0 | 0 | 0 | -10 | 0 | 0 | Off | 53465.9 | 0 | 25.5 | 24.9 | 1 | 75 | 75 | 0 | 0 | 41.2 | 41.2 | 70 | 70 | 58.8 | 58.8 | 30 | 30 | 75 | 75 | 0 | 0 | 0 | 117101
64.81 | 5.5913 | 107.9714 | 0.0069 | 25 | 25 | 0 | 25 | 25 | 30 | 29.305 | 15 | 15.39 | 200 | 58.8 | 58.8 | 41.2 | 41.2 | 30 | 30 | 70 | 70 | 7.97142 | 0 | 0 | 0 | 0.3 | 0.29305 | 0.15 | 0.1539 | 0 | 0 | 0 | 0 | 0 | 0 | 0 | 0 | 0 | 0 | 0 | 0 | 0 | 0 | 0 | 0 | 0 | 0 | 0 | 0 | 0 | 0 | 0 | 0 | 0 | 0 | 0 | 0 | 0 | 60 | 58.61 | 30 | 30.78 | 0 | 0 | 0 | 0 | 0 | 0 | 0 | 0 | 0 | 0 | 0 | 0 | 0 | 0 | 0 | 0 | 0 | 0 | 0 | 0 | 0 | 0 | -10 | 0 | 0 | Off | 53537.4 | 0 | 25.5 | 24.8 | 1 | 75 | 75.1 | 0 | 0 | 41.2 | 41.2 | 70 | 70 | 58.8 | 58.8 | 30 | 30 | 75 | 75.1 | 0 | 0 | 0 | 117075
65.14 | 5.5912 | 107.9695 | 0.0062 | 25 | 25 | 0 | 25 | 25.04 | 30 | 29.27 | 15 | 15.43 | 200 | 58.8 | 58.8 | 41.2 | 41.1 | 30 | 30 | 70 | 70 | 7.969489 | 0 | 0 | 0 | 0.3 | 0.2927 | 0.15 | 0.1543 | 0 | 0 | 0 | 0 | 0 | 0 | 0 | 0 | 0 | 0 | 0 | 0 | 0 | 0 | 0 | 0 | 0 | 0 | 0 | 0 | 0 | 0 | 0 | 0 | 0 | 0 | 0 | 0 | 0 | 60 | 58.54 | 30 | 30.86 | 0 | 0 | 0 | 0 | 0 | 0 | 0 | 0 | 0 | 0 | 0 | 0 | 0 | 0 | 0 | 0 | 0 | 0 | 0 | 0 | 0 | 0 | -10 | 0 | 0 | Off | 53574.3 | 0 | 25.5 | 24.9 | 1 | 75 | 75 | 0 | 0 | 41.2 | 41.1 | 70 | 70 | 58.8 | 58.8 | 30 | 30 | 75 | 75 | 0 | 0 | 0 | 117108
65.48 | 5.5912 | 107.9695 | 0.0052 | 25 | 25 | 0 | 25 | 25.02 | 30 | 29.295 | 15 | 15.42 | 200 | 58.8 | 58.7 | 41.2 | 41.2 | 30 | 30 | 70 | 69.9 | 7.969489 | 0 | 0 | 0 | 0.3 | 0.29295 | 0.15 | 0.1542 | 0 | 0 | 0 | 0 | 0 | 0 | 0 | 0 | 0 | 0 | 0 | 0 | 0 | 0 | 0 | 0 | 0 | 0 | 0 | 0 | 0 | 0 | 0 | 0 | 0 | 0 | 0 | 0 | 0 | 60 | 58.59 | 30 | 30.84 | 0 | 0 | 0 | 0 | 0 | 0 | 0 | 0 | 0 | 0 | 0 | 0 | 0 | 0 | 0 | 0 | 0 | 0 | 0 | 0 | 0 | 0 | -10 | 0 | 0 | Off | 53632.8 | 0 | 25.5 | 24.9 | 1 | 75 | 75 | 0 | 0 | 41.2 | 41.2 | 70 | 69.9 | 58.8 | 58.7 | 30 | 30 | 75 | 75 | 0 | 0 | 0 | 117106
65.81 | 5.5912 | 107.9695 | 0.004 | 25 | 25 | 0 | 25 | 24.99 | 30 | 29.285 | 15 | 15.405 | 200 | 58.8 | 58.8 | 41.2 | 41.2 | 30 | 30 | 70 | 70 | 7.969489 | 0 | 0 | 0 | 0.3 | 0.29285 | 0.15 | 0.15405 | 0 | 0 | 0 | 0 | 0 | 0 | 0 | 0 | 0 | 0 | 0 | 0 | 0 | 0 | 0 | 0 | 0 | 0 | 0 | 0 | 0 | 0 | 0 | 0 | 0 | 0 | 0 | 0 | 0 | 60 | 58.57 | 30 | 30.81 | 0 | 0 | 0 | 0 | 0 | 0 | 0 | 0 | 0 | 0 | 0 | 0 | 0 | 0 | 0 | 0 | 0 | 0 | 0 | 0 | 0 | 0 | -10 | 0 | 0 | Off | 53658.9 | 0 | 25.5 | 24.9 | 1 | 75 | 74.9 | 0 | 0 | 41.2 | 41.2 | 70 | 70 | 58.8 | 58.8 | 30 | 30 | 75 | 74.9 | 0 | 0 | 0 | 117102
66.15 | 5.5912 | 107.9695 | 0.0027 | 25 | 25 | 0 | 25 | 25.02 | 30 | 29.29 | 15 | 15.395 | 200 | 58.8 | 58.7 | 41.2 | 41.2 | 30 | 30 | 70 | 70 | 7.969489 | 0 | 0 | 0 | 0.3 | 0.2929 | 0.15 | 0.15395 | 0 | 0 | 0 | 0 | 0 | 0 | 0 | 0 | 0 | 0 | 0 | 0 | 0 | 0 | 0 | 0 | 0 | 0 | 0 | 0 | 0 | 0 | 0 | 0 | 0 | 0 | 0 | 0 | 0 | 60 | 58.58 | 30 | 30.79 | 0 | 0 | 0 | 0 | 0 | 0 | 0 | 0 | 0 | 0 | 0 | 0 | 0 | 0 | 0 | 0 | 0 | 0 | 0 | 0 | 0 | 0 | -10 | 0 | 0 | Off | 53685.9 | 0 | 25.5 | 24.8 | 1 | 75 | 75 | 0 | 0 | 41.2 | 41.2 | 70 | 70 | 58.8 | 58.7 | 30 | 30 | 75 | 75 | 0 | 0 | 0 | 117080
66.48 | 5.5912 | 107.9695 | 0.0013 | 25 | 25 | 0 | 25 | 25.02 | 30 | 29.285 | 15 | 15.42 | 200 | 58.8 | 58.8 | 41.2 | 41.1 | 30 | 30 | 70 | 70 | 7.969489 | 0 | 0 | 0 | 0.3 | 0.29285 | 0.15 | 0.1542 | 0 | 0 | 0 | 0 | 0 | 0 | 0 | 0 | 0 | 0 | 0 | 0 | 0 | 0 | 0 | 0 | 0 | 0 | 0 | 0 | 0 | 0 | 0 | 0 | 0 | 0 | 0 | 0 | 0 | 60 | 58.57 | 30 | 30.84 | 0 | 0 | 0 | 0 | 0 | 0 | 0 | 0 | 0 | 0 | 0 | 0 | 0 | 0 | 0 | 0 | 0 | 0 | 0 | 0 | 0 | 0 | -10 | 0 | 0 | Off | 53720.8 | 0 | 25.5 | 25 | 1 | 75 | 75 | 0 | 0 | 41.2 | 41.1 | 70 | 70 | 58.8 | 58.8 | 30 | 30 | 75 | 75 | 0 | 0 | 0 | 117105
66.82 | 5.5912 | 107.9695 | -0.0005 | 25 | 25 | 0 | 25 | 25.03 | 30 | 29.28 | 15 | 15.425 | 200 | 58.8 | 58.8 | 41.2 | 41.2 | 30 | 30 | 70 | 70 | 7.969489 | 0 | 0 | 0 | 0.3 | 0.2928 | 0.15 | 0.15425 | 0 | 0 | 0 | 0 | 0 | 0 | 0 | 0 | 0 | 0 | 0 | 0 | 0 | 0 | 0 | 0 | 0 | 0 | 0 | 0 | 0 | 0 | 0 | 0 | 0 | 0 | 0 | 0 | 0 | 60 | 58.56 | 30 | 30.85 | 0 | 0 | 0 | 0 | 0 | 0 | 0 | 0 | 0 | 0 | 0 | 0 | 0 | 0 | 0 | 0 | 0 | 0 | 0 | 0 | 0 | 0 | -10 | 0 | 0 | Off | 53743 | 0 | 25.5 | 25 | 1 | 75 | 75 | 0 | 0 | 41.2 | 41.2 | 70 | 70 | 58.8 | 58.8 | 30 | 30 | 75 | 75 | 0 | 0 | 0 | 117111
67.15 | 5.5912 | 107.9695 | -0.0022 | 25 | 25 | 0 | 25 | 25.01 | 30 | 29.3 | 15 | 15.415 | 200 | 58.8 | 58.7 | 41.2 | 41.2 | 30 | 30 | 70 | 69.9 | 7.969489 | 0 | 0 | 0 | 0.3 | 0.293 | 0.15 | 0.15415 | 0 | 0 | 0 | 0 | 0 | 0 | 0 | 0 | 0 | 0 | 0 | 0 | 0 | 0 | 0 | 0 | 0 | 0 | 0 | 0 | 0 | 0 | 0 | 0 | 0 | 0 | 0 | 0 | 0 | 60 | 58.6 | 30 | 30.83 | 0 | 0 | 0 | 0 | 0 | 0 | 0 | 0 | 0 | 0 | 0 | 0 | 0 | 0 | 0 | 0 | 0 | 0 | 0 | 0 | 0 | 0 | -10 | 0 | 0 | Off | 53781.5 | 0 | 25.5 | 25 | 1 | 75 | 75 | 0 | 0 | 41.2 | 41.2 | 70 | 69.9 | 58.8 | 58.7 | 30 | 30 | 75 | 75 | 0 | 0 | 0 | 117102
67.49 | 5.5912 | 107.9695 | -0.0032 | 25 | 25 | 0 | 25 | 25.03 | 30 | 29.27 | 15 | 15.39 | 200 | 58.8 | 58.9 | 41.2 | 41.1 | 30 | 30 | 70 | 70 | 7.969489 | 0 | 0 | 0 | 0.3 | 0.2927 | 0.15 | 0.1539 | 0 | 0 | 0 | 0 | 0 | 0 | 0 | 0 | 0 | 0 | 0 | 0 | 0 | 0 | 0 | 0 | 0 | 0 | 0 | 0 | 0 | 0 | 0 | 0 | 0 | 0 | 0 | 0 | 0 | 60 | 58.54 | 30 | 30.78 | 0 | 0 | 0 | 0 | 0 | 0 | 0 | 0 | 0 | 0 | 0 | 0 | 0 | 0 | 0 | 0 | 0 | 0 | 0 | 0 | 0 | 0 | -10 | 0 | 0 | Off | 53803.3 | 0 | 25.5 | 24.9 | 1 | 75 | 75 | 0 | 0 | 41.2 | 41.1 | 70 | 70 | 58.8 | 58.9 | 30 | 30 | 75 | 75 | 0 | 0 | 0 | 117078
67.82 | 5.5912 | 107.9695 | -0.0029 | 25 | 25 | 0 | 25 | 25.02 | 30 | 29.275 | 15 | 15.42 | 200 | 58.8 | 58.8 | 41.2 | 41.2 | 30 | 30 | 70 | 70 | 7.969489 | 0 | 0 | 0 | 0.3 | 0.29275 | 0.15 | 0.1542 | 0 | 0 | 0 | 0 | 0 | 0 | 0 | 0 | 0 | 0 | 0 | 0 | 0 | 0 | 0 | 0 | 0 | 0 | 0 | 0 | 0 | 0 | 0 | 0 | 0 | 0 | 0 | 0 | 0 | 60 | 58.55 | 30 | 30.84 | 0 | 0 | 0 | 0 | 0 | 0 | 0 | 0 | 0 | 0 | 0 | 0 | 0 | 0 | 0 | 0 | 0 | 0 | 0 | 0 | 0 | 0 | -10 | 0 | 0 | Off | 53814.1 | 0 | 25.5 | 24.9 | 1 | 75 | 75 | 0 | 0 | 41.2 | 41.2 | 70 | 70 | 58.8 | 58.8 | 30 | 30 | 75 | 75 | 0 | 0 | 0 | 117103
68.16 | 5.5912 | 107.9695 | -0.0021 | 25 | 25 | 0 | 25 | 25.01 | 30 | 29.27 | 15 | 15.435 | 200 | 58.8 | 58.8 | 41.2 | 41.2 | 30 | 30 | 70 | 70 | 7.969489 | 0 | 0 | 0 | 0.3 | 0.2927 | 0.15 | 0.15435 | 0 | 0 | 0 | 0 | 0 | 0 | 0 | 0 | 0 | 0 | 0 | 0 | 0 | 0 | 0 | 0 | 0 | 0 | 0 | 0 | 0 | 0 | 0 | 0 | 0 | 0 | 0 | 0 | 0 | 60 | 58.54 | 30 | 30.87 | 0 | 0 | 0 | 0 | 0 | 0 | 0 | 0 | 0 | 0 | 0 | 0 | 0 | 0 | 0 | 0 | 0 | 0 | 0 | 0 | 0 | 0 | -10 | 0 | 0 | Off | 53822.9 | 0 | 25.5 | 24.9 | 1 | 75 | 75.1 | 0 | 0 | 41.2 | 41.2 | 70 | 70 | 58.8 | 58.8 | 30 | 30 | 75 | 75.1 | 0 | 0 | 0 | 117106
68.49 | 5.5912 | 107.9695 | -0.0012 | 25 | 25 | 0 | 25 | 25.02 | 30 | 29.3 | 15 | 15.42 | 200 | 58.8 | 58.8 | 41.2 | 41.2 | 30 | 30 | 70 | 70.1 | 7.969489 | 0 | 0 | 0 | 0.3 | 0.293 | 0.15 | 0.1542 | 0 | 0 | 0 | 0 | 0 | 0 | 0 | 0 | 0 | 0 | 0 | 0 | 0 | 0 | 0 | 0 | 0 | 0 | 0 | 0 | 0 | 0 | 0 | 0 | 0 | 0 | 0 | 0 | 0 | 60 | 58.6 | 30 | 30.84 | 0 | 0 | 0 | 0 | 0 | 0 | 0 | 0 | 0 | 0 | 0 | 0 | 0 | 0 | 0 | 0 | 0 | 0 | 0 | 0 | 0 | 0 | -10 | 0 | 0 | Off | 53815.7 | 0 | 25.5 | 25 | 1 | 75 | 75 | 0 | 0 | 41.2 | 41.2 | 70 | 70.1 | 58.8 | 58.8 | 30 | 30 | 75 | 75 | 0 | 0 | 0 | 117099
68.83 | 5.5912 | 107.9695 | -0.0007 | 25 | 25 | 0 | 25 | 25.02 | 30 | 29.27 | 15 | 15.385 | 200 | 58.8 | 58.8 | 41.2 | 41.2 | 30 | 30.8 | 70 | 70 | 7.969489 | 0 | 0 | 0 | 0.3 | 0.2927 | 0.15 | 0.15385 | 0 | 0 | 0 | 0 | 0 | 0 | 0 | 0 | 0 | 0 | 0 | 0 | 0 | 0 | 0 | 0 | 0 | 0 | 0 | 0 | 0 | 0 | 0 | 0 | 0 | 0 | 0 | 0 | 0 | 60 | 58.54 | 30 | 30.77 | 0 | 0 | 0 | 0 | 0 | 0 | 0 | 0 | 0 | 0 | 0 | 0 | 0 | 0 | 0 | 0 | 0 | 0 | 0 | 0 | 0 | 0 | -10 | 0 | 0 | Off | 53813.4 | 0 | 25.5 | 25 | 1 | 75 | 75 | 0 | 0 | 41.2 | 41.2 | 70 | 70 | 58.8 | 58.8 | 30 | 30.8 | 75 | 75 | 0 | 3.9 | 0 | 117082
69.16 | 5.5912 | 107.9695 | -0.0004 | 25 | 25 | 0 | 25 | 25.01 | 30 | 29.27 | 15 | 15.42 | 200 | 58.8 | 58.8 | 41.2 | 41.2 | 30 | 30 | 70 | 69.9 | 7.969489 | 0 | 0 | 0 | 0.3 | 0.2927 | 0.15 | 0.1542 | 0 | 0 | 0 | 0 | 0 | 0 | 0 | 0 | 0 | 0 | 0 | 0 | 0 | 0 | 0 | 0 | 0 | 0 | 0 | 0 | 0 | 0 | 0 | 0 | 0 | 0 | 0 | 0 | 0 | 60 | 58.54 | 30 | 30.84 | 0 | 0 | 0 | 0 | 0 | 0 | 0 | 0 | 0 | 0 | 0 | 0 | 0 | 0 | 0 | 0 | 0 | 0 | 0 | 0 | 0 | 0 | -10 | 0 | 0 | Off | 53824.9 | 0 | 25.5 | 25 | 1 | 75 | 75 | 0 | 0 | 41.2 | 41.2 | 70 | 69.9 | 58.8 | 58.8 | 30 | 30 | 75 | 75 | 0 | 0 | 0 | 117105
69.49 | 5.5912 | 107.9695 | -0.0002 | 25 | 25 | 0 | 25 | 25.04 | 30 | 29.27 | 15 | 15.43 | 200 | 58.8 | 58.8 | 41.2 | 41.2 | 30 | 30 | 70 | 70.1 | 7.969489 | 0 | 0 | 0 | 0.3 | 0.2927 | 0.15 | 0.1543 | 0 | 0 | 0 | 0 | 0 | 0 | 0 | 0 | 0 | 0 | 0 | 0 | 0 | 0 | 0 | 0 | 0 | 0 | 0 | 0 | 0 | 0 | 0 | 0 | 0 | 0 | 0 | 0 | 0 | 60 | 58.54 | 30 | 30.86 | 0 | 0 | 0 | 0 | 0 | 0 | 0 | 0 | 0 | 0 | 0 | 0 | 0 | 0 | 0 | 0 | 0 | 0 | 0 | 0 | 0 | 0 | -10 | 0 | 0 | Off | 53841.2 | 0 | 25.5 | 24.9 | 1 | 75 | 75 | 0 | 0 | 41.2 | 41.2 | 70 | 70.1 | 58.8 | 58.8 | 30 | 30 | 75 | 75 | 0 | 0 | 0 | 117111
69.83 | 5.5912 | 107.9695 | -0.0001 | 25 | 25 | 0 | 25 | 25.03 | 30 | 29.275 | 15 | 15.41 | 200 | 58.8 | 58.8 | 41.2 | 41.2 | 30 | 30 | 70 | 70 | 7.969489 | 0 | 0 | 0 | 0.3 | 0.29275 | 0.15 | 0.1541 | 0 | 0 | 0 | 0 | 0 | 0 | 0 | 0 | 0 | 0 | 0 | 0 | 0 | 0 | 0 | 0 | 0 | 0 | 0 | 0 | 0 | 0 | 0 | 0 | 0 | 0 | 0 | 0 | 0 | 60 | 58.55 | 30 | 30.82 | 0 | 0 | 0 | 0 | 0 | 0 | 0 | 0 | 0 | 0 | 0 | 0 | 0 | 0 | 0 | 0 | 0 | 0 | 0 | 0 | 0 | 0 | -10 | 0 | 0 | Off | 53853.9 | 0 | 25.5 | 24.9 | 1 | 75 | 75 | 0 | 0 | 41.2 | 41.2 | 70 | 70 | 58.8 | 58.8 | 30 | 30 | 75 | 75 | 0 | 0 | 0 | 117097
70.16 | 5.5911 | 107.9676 | 0 | 25 | 25 | 0 | 25 | 25 | 30 | 29.275 | 15 | 15.4 | 200 | 58.8 | 58.8 | 41.2 | 41.2 | 30 | 30 | 70 | 70 | 7.967558 | 0 | 0 | 0 | 0.3 | 0.29275 | 0.15 | 0.154 | 0 | 0 | 0 | 0 | 0 | 0 | 0 | 0 | 0 | 0 | 0 | 0 | 0 | 0 | 0 | 0 | 0 | 0 | 0 | 0 | 0 | 0 | 0 | 0 | 0 | 0 | 0 | 0 | 0 | 60 | 58.55 | 30 | 30.8 | 0 | 0 | 0 | 0 | 0 | 0 | 0 | 0 | 0 | 0 | 0 | 0 | 0 | 0 | 0 | 0 | 0 | 0 | 0 | 0 | 0 | 0 | -10 | 0 | 0 | Off | 53867 | 0 | 25.5 | 25 | 1 | 75 | 75 | 0 | 0 | 41.2 | 41.2 | 70 | 70 | 58.8 | 58.8 | 30 | 30 | 75 | 75 | 0 | 0.8 | 0 | 117081
70.49 | 5.5911 | 107.9676 | -0.0002 | 25 | 25 | 0 | 25 | 25.03 | 30 | 29.28 | 15 | 15.42 | 200 | 58.8 | 58.8 | 41.2 | 41.2 | 30 | 30 | 70 | 70.1 | 7.967558 | 0 | 0 | 0 | 0.3 | 0.2928 | 0.15 | 0.1542 | 0 | 0 | 0 | 0 | 0 | 0 | 0 | 0 | 0 | 0 | 0 | 0 | 0 | 0 | 0 | 0 | 0 | 0 | 0 | 0 | 0 | 0 | 0 | 0 | 0 | 0 | 0 | 0 | 0 | 60 | 58.56 | 30 | 30.84 | 0 | 0 | 0 | 0 | 0 | 0 | 0 | 0 | 0 | 0 | 0 | 0 | 0 | 0 | 0 | 0 | 0 | 0 | 0 | 0 | 0 | 0 | -10 | 0 | 0 | Off | 53862.4 | 0 | 25.5 | 25 | 1 | 75 | 75 | 0 | 0 | 41.2 | 41.2 | 70 | 70.1 | 58.8 | 58.8 | 30 | 30 | 75 | 75 | 0 | 0 | 0 | 117093
70.83 | 5.5911 | 107.9676 | -0.0003 | 25 | 25 | 0 | 25 | 25.02 | 30 | 29.285 | 15 | 15.435 | 200 | 58.8 | 58.7 | 41.2 | 41.2 | 30 | 30 | 70 | 70 | 7.967558 | 0 | 0 | 0 | 0.3 | 0.29285 | 0.15 | 0.15435 | 0 | 0 | 0 | 0 | 0 | 0 | 0 | 0 | 0 | 0 | 0 | 0 | 0 | 0 | 0 | 0 | 0 | 0 | 0 | 0 | 0 | 0 | 0 | 0 | 0 | 0 | 0 | 0 | 0 | 60 | 58.57 | 30 | 30.87 | 0 | 0 | 0 | 0 | 0 | 0 | 0 | 0 | 0 | 0 | 0 | 0 | 0 | 0 | 0 | 0 | 0 | 0 | 0 | 0 | 0 | 0 | -10 | 0 | 0 | Off | 53879.8 | 0 | 25.5 | 25 | 1 | 75 | 75.1 | 0 | 0 | 41.2 | 41.2 | 70 | 70 | 58.8 | 58.7 | 30 | 30 | 75 | 75.1 | 0 | 0 | 0 | 117114
71.16 | 5.5911 | 107.9676 | -0.0004 | 25 | 25 | 0 | 25 | 25.02 | 30 | 29.295 | 15 | 15.41 | 200 | 58.8 | 58.8 | 41.2 | 41.2 | 30 | 30 | 70 | 70 | 7.967558 | 0 | 0 | 0 | 0.3 | 0.29295 | 0.15 | 0.1541 | 0 | 0 | 0 | 0 | 0 | 0 | 0 | 0 | 0 | 0 | 0 | 0 | 0 | 0 | 0 | 0 | 0 | 0 | 0 | 0 | 0 | 0 | 0 | 0 | 0 | 0 | 0 | 0 | 0 | 60 | 58.59 | 30 | 30.82 | 0 | 0 | 0 | 0 | 0 | 0 | 0 | 0 | 0 | 0 | 0 | 0 | 0 | 0 | 0 | 0 | 0 | 0 | 0 | 0 | 0 | 0 | -10 | 0 | 0 | Off | 53888.9 | 0 | 25.5 | 25 | 1 | 75 | 75 | 0 | 0 | 41.2 | 41.2 | 70 | 70 | 58.8 | 58.8 | 30 | 30 | 75 | 75 | 0 | 0 | 0 | 117098
71.5 | 5.5911 | 107.9676 | -0.0005 | 25 | 25 | 0 | 25 | 25 | 30 | 29.27 | 15 | 15.395 | 200 | 58.8 | 58.8 | 41.2 | 41.2 | 30 | 30.6 | 70 | 69.9 | 7.967558 | 0 | 0 | 0 | 0.3 | 0.2927 | 0.15 | 0.15395 | 0 | 0 | 0 | 0 | 0 | 0 | 0 | 0 | 0 | 0 | 0 | 0 | 0 | 0 | 0 | 0 | 0 | 0 | 0 | 0 | 0 | 0 | 0 | 0 | 0 | 0 | 0 | 0 | 0 | 60 | 58.54 | 30 | 30.79 | 0 | 0 | 0 | 0 | 0 | 0 | 0 | 0 | 0 | 0 | 0 | 0 | 0 | 0 | 0 | 0 | 0 | 0 | 0 | 0 | 0 | 0 | -10 | 0 | 0 | Off | 53905 | 0 | 25.5 | 24.9 | 1 | 75 | 75 | 0 | 0 | 41.2 | 41.2 | 70 | 69.9 | 58.8 | 58.8 | 30 | 30.6 | 75 | 75 | 0 | 0.1 | 0 | 117082
71.83 | 5.5911 | 107.9676 | -0.0005 | 25 | 25 | 0 | 25 | 25.01 | 30 | 29.285 | 15 | 15.42 | 200 | 58.8 | 58.9 | 41.2 | 41.1 | 30 | 30 | 70 | 70 | 7.967558 | 0 | 0 | 0 | 0.3 | 0.29285 | 0.15 | 0.1542 | 0 | 0 | 0 | 0 | 0 | 0 | 0 | 0 | 0 | 0 | 0 | 0 | 0 | 0 | 0 | 0 | 0 | 0 | 0 | 0 | 0 | 0 | 0 | 0 | 0 | 0 | 0 | 0 | 0 | 60 | 58.57 | 30 | 30.84 | 0 | 0 | 0 | 0 | 0 | 0 | 0 | 0 | 0 | 0 | 0 | 0 | 0 | 0 | 0 | 0 | 0 | 0 | 0 | 0 | 0 | 0 | -10 | 0 | 0 | Off | 53920.2 | 0 | 25.5 | 24.9 | 1 | 75 | 75.1 | 0 | 0 | 41.2 | 41.1 | 70 | 70 | 58.8 | 58.9 | 30 | 30 | 75 | 75.1 | 0 | 0 | 0 | 117087
72.17 | 5.5911 | 107.9676 | -0.0006 | 25 | 25 | 0 | 25 | 25.01 | 30 | 29.29 | 15 | 15.425 | 200 | 58.8 | 58.7 | 41.2 | 41.2 | 30 | 30 | 70 | 70 | 7.967558 | 0 | 0 | 0 | 0.3 | 0.2929 | 0.15 | 0.15425 | 0 | 0 | 0 | 0 | 0 | 0 | 0 | 0 | 0 | 0 | 0 | 0 | 0 | 0 | 0 | 0 | 0 | 0 | 0 | 0 | 0 | 0 | 0 | 0 | 0 | 0 | 0 | 0 | 0 | 60 | 58.58 | 30 | 30.85 | 0 | 0 | 0 | 0 | 0 | 0 | 0 | 0 | 0 | 0 | 0 | 0 | 0 | 0 | 0 | 0 | 0 | 0 | 0 | 0 | 0 | 0 | -10 | 0 | 0 | Off | 53913.7 | 0 | 25.5 | 24.9 | 1 | 75 | 75 | 0 | 0 | 41.2 | 41.2 | 70 | 70 | 58.8 | 58.7 | 30 | 30 | 75 | 75 | 0 | 0 | 0 | 117110
72.5 | 5.5911 | 107.9676 | -0.0006 | 25 | 25 | 0 | 25 | 25.01 | 30 | 29.27 | 15 | 15.42 | 200 | 58.8 | 58.8 | 41.2 | 41.3 | 30 | 30 | 70 | 70 | 7.967558 | 0 | 0 | 0 | 0.3 | 0.2927 | 0.15 | 0.1542 | 0 | 0 | 0 | 0 | 0 | 0 | 0 | 0 | 0 | 0 | 0 | 0 | 0 | 0 | 0 | 0 | 0 | 0 | 0 | 0 | 0 | 0 | 0 | 0 | 0 | 0 | 0 | 0 | 0 | 60 | 58.54 | 30 | 30.84 | 0 | 0 | 0 | 0 | 0 | 0 | 0 | 0 | 0 | 0 | 0 | 0 | 0 | 0 | 0 | 0 | 0 | 0 | 0 | 0 | 0 | 0 | -10 | 0 | 0 | Off | 53907.6 | 0 | 25.5 | 24.9 | 1 | 75 | 75 | 0 | 0 | 41.2 | 41.3 | 70 | 70 | 58.8 | 58.8 | 30 | 30 | 75 | 75 | 0 | 0 | 0 | 117107
72.83 | 5.5911 | 107.9676 | -0.0006 | 25 | 25 | 0 | 25 | 25.01 | 30 | 29.285 | 15 | 15.39 | 200 | 58.8 | 58.8 | 41.2 | 41.2 | 30 | 29.4 | 70 | 70 | 7.967558 | 0 | 0 | 0 | 0.3 | 0.29285 | 0.15 | 0.1539 | 0 | 0 | 0 | 0 | 0 | 0 | 0 | 0 | 0 | 0 | 0 | 0 | 0 | 0 | 0 | 0 | 0 | 0 | 0 | 0 | 0 | 0 | 0 | 0 | 0 | 0 | 0 | 0 | 0 | 60 | 58.57 | 30 | 30.78 | 0 | 0 | 0 | 0 | 0 | 0 | 0 | 0 | 0 | 0 | 0 | 0 | 0 | 0 | 0 | 0 | 0 | 0 | 0 | 0 | 0 | 0 | -10 | 0 | 0 | Off | 53918.4 | 0 | 25.5 | 24.9 | 1 | 75 | 74.9 | 0 | 0 | 41.2 | 41.2 | 70 | 70 | 58.8 | 58.8 | 30 | 29.4 | 75 | 74.9 | 0 | 1.3 | 0 | 117077
73.17 | 5.5911 | 107.9676 | -0.0006 | 25 | 25 | 0 | 25 | 25.02 | 30 | 29.285 | 15 | 15.405 | 200 | 58.8 | 58.8 | 41.2 | 41.1 | 30 | 30 | 70 | 69.9 | 7.967558 | 0 | 0 | 0 | 0.3 | 0.29285 | 0.15 | 0.15405 | 0 | 0 | 0 | 0 | 0 | 0 | 0 | 0 | 0 | 0 | 0 | 0 | 0 | 0 | 0 | 0 | 0 | 0 | 0 | 0 | 0 | 0 | 0 | 0 | 0 | 0 | 0 | 0 | 0 | 60 | 58.57 | 30 | 30.81 | 0 | 0 | 0 | 0 | 0 | 0 | 0 | 0 | 0 | 0 | 0 | 0 | 0 | 0 | 0 | 0 | 0 | 0 | 0 | 0 | 0 | 0 | -10 | 0 | 0 | Off | 53919.3 | 0 | 25.5 | 25.1 | 1 | 75 | 75 | 0 | 0 | 41.2 | 41.1 | 70 | 69.9 | 58.8 | 58.8 | 30 | 30 | 75 | 75 | 0 | 0 | 0 | 117087
73.5 | 5.5911 | 107.9676 | -0.0005 | 25 | 25 | 0 | 25 | 25.02 | 30 | 29.285 | 15 | 15.43 | 200 | 58.8 | 58.7 | 41.2 | 41.2 | 30 | 30 | 70 | 70 | 7.967558 | 0 | 0 | 0 | 0.3 | 0.29285 | 0.15 | 0.1543 | 0 | 0 | 0 | 0 | 0 | 0 | 0 | 0 | 0 | 0 | 0 | 0 | 0 | 0 | 0 | 0 | 0 | 0 | 0 | 0 | 0 | 0 | 0 | 0 | 0 | 0 | 0 | 0 | 0 | 60 | 58.57 | 30 | 30.86 | 0 | 0 | 0 | 0 | 0 | 0 | 0 | 0 | 0 | 0 | 0 | 0 | 0 | 0 | 0 | 0 | 0 | 0 | 0 | 0 | 0 | 0 | -10 | 0 | 0 | Off | 53924.3 | 0 | 25.5 | 24.9 | 1 | 75 | 74.9 | 0 | 0 | 41.2 | 41.2 | 70 | 70 | 58.8 | 58.7 | 30 | 30 | 75 | 74.9 | 0 | 0 | 0 | 117112
73.84 | 5.5911 | 107.9676 | -0.0005 | 25 | 25 | 0 | 25 | 24.99 | 30 | 29.27 | 15 | 15.42 | 200 | 58.8 | 58.7 | 41.2 | 41.2 | 30 | 30 | 70 | 70 | 7.967558 | 0 | 0 | 0 | 0.3 | 0.2927 | 0.15 | 0.1542 | 0 | 0 | 0 | 0 | 0 | 0 | 0 | 0 | 0 | 0 | 0 | 0 | 0 | 0 | 0 | 0 | 0 | 0 | 0 | 0 | 0 | 0 | 0 | 0 | 0 | 0 | 0 | 0 | 0 | 60 | 58.54 | 30 | 30.84 | 0 | 0 | 0 | 0 | 0 | 0 | 0 | 0 | 0 | 0 | 0 | 0 | 0 | 0 | 0 | 0 | 0 | 0 | 0 | 0 | 0 | 0 | -10 | 0 | 0 | Off | 53917.7 | 0 | 25.5 | 24.8 | 1 | 75 | 75 | 0 | 0 | 41.2 | 41.2 | 70 | 70 | 58.8 | 58.7 | 30 | 30 | 75 | 75 | 0 | 0 | 0 | 117102
74.17 | 5.5911 | 107.9676 | -0.0004 | 25 | 25 | 0 | 25 | 25.04 | 30 | 29.285 | 15 | 15.4 | 200 | 58.8 | 58.8 | 41.2 | 41.2 | 30 | 30 | 70 | 70 | 7.967558 | 0 | 0 | 0 | 0.3 | 0.29285 | 0.15 | 0.154 | 0 | 0 | 0 | 0 | 0 | 0 | 0 | 0 | 0 | 0 | 0 | 0 | 0 | 0 | 0 | 0 | 0 | 0 | 0 | 0 | 0 | 0 | 0 | 0 | 0 | 0 | 0 | 0 | 0 | 60 | 58.57 | 30 | 30.8 | 0 | 0 | 0 | 0 | 0 | 0 | 0 | 0 | 0 | 0 | 0 | 0 | 0 | 0 | 0 | 0 | 0 | 0 | 0 | 0 | 0 | 0 | -10 | 0 | 0 | Off | 53896.2 | 0 | 25.5 | 25 | 1 | 75 | 75 | 0 | 0 | 41.2 | 41.2 | 70 | 70 | 58.8 | 58.8 | 30 | 30 | 75 | 75 | 0 | 2.2 | 0 | 117086
74.5 | 5.5912 | 107.9695 | -0.0002 | 25 | 25 | 0 | 25 | 25 | 30 | 29.295 | 15 | 15.41 | 200 | 58.8 | 58.8 | 41.2 | 41.1 | 30 | 30 | 70 | 70 | 7.969489 | 0 | 0 | 0 | 0.3 | 0.29295 | 0.15 | 0.1541 | 0 | 0 | 0 | 0 | 0 | 0 | 0 | 0 | 0 | 0 | 0 | 0 | 0 | 0 | 0 | 0 | 0 | 0 | 0 | 0 | 0 | 0 | 0 | 0 | 0 | 0 | 0 | 0 | 0 | 60 | 58.59 | 30 | 30.82 | 0 | 0 | 0 | 0 | 0 | 0 | 0 | 0 | 0 | 0 | 0 | 0 | 0 | 0 | 0 | 0 | 0 | 0 | 0 | 0 | 0 | 0 | -10 | 0 | 0 | Off | 53881.1 | 0 | 25.5 | 24.9 | 1 | 75 | 75 | 0 | 0 | 41.2 | 41.1 | 70 | 70 | 58.8 | 58.8 | 30 | 30 | 75 | 75 | 0 | 0 | 0 | 117095
74.84 | 5.5911 | 107.9676 | 0 | 25 | 25 | 0 | 25 | 25.02 | 30 | 29.285 | 15 | 15.425 | 200 | 58.8 | 58.8 | 41.2 | 41.2 | 30 | 30 | 70 | 70 | 7.967558 | 0 | 0 | 0 | 0.3 | 0.29285 | 0.15 | 0.15425 | 0 | 0 | 0 | 0 | 0 | 0 | 0 | 0 | 0 | 0 | 0 | 0 | 0 | 0 | 0 | 0 | 0 | 0 | 0 | 0 | 0 | 0 | 0 | 0 | 0 | 0 | 0 | 0 | 0 | 60 | 58.57 | 30 | 30.85 | 0 | 0 | 0 | 0 | 0 | 0 | 0 | 0 | 0 | 0 | 0 | 0 | 0 | 0 | 0 | 0 | 0 | 0 | 0 | 0 | 0 | 0 | -10 | 0 | 0 | Off | 53870.9 | 0 | 25.5 | 24.9 | 1 | 75 | 75 | 0 | 0 | 41.2 | 41.2 | 70 | 70 | 58.8 | 58.8 | 30 | 30 | 75 | 75 | 0 | 0 | 0 | 117111
75.17 | 5.5912 | 107.9695 | 0.0002 | 25 | 25 | 0 | 25 | 24.99 | 30 | 29.285 | 15 | 15.42 | 200 | 58.8 | 58.8 | 41.2 | 41.2 | 30 | 30 | 70 | 70 | 7.969489 | 0 | 0 | 0 | 0.3 | 0.29285 | 0.15 | 0.1542 | 0 | 0 | 0 | 0 | 0 | 0 | 0 | 0 | 0 | 0 | 0 | 0 | 0 | 0 | 0 | 0 | 0 | 0 | 0 | 0 | 0 | 0 | 0 | 0 | 0 | 0 | 0 | 0 | 0 | 60 | 58.57 | 30 | 30.84 | 0 | 0 | 0 | 0 | 0 | 0 | 0 | 0 | 0 | 0 | 0 | 0 | 0 | 0 | 0 | 0 | 0 | 0 | 0 | 0 | 0 | 0 | -10 | 0 | 0 | Off | 53867.1 | 0 | 25.5 | 24.8 | 1 | 75 | 75 | 0 | 0 | 41.2 | 41.2 | 70 | 70 | 58.8 | 58.8 | 30 | 30 | 75 | 75 | 0 | 0 | 0 | 117103
75.51 | 5.5912 | 107.9695 | 0.0003 | 25 | 25 | 0 | 25 | 25.02 | 30 | 29.3 | 15 | 15.395 | 200 | 58.8 | 58.8 | 41.2 | 41.2 | 30 | 29.8 | 70 | 70 | 7.969489 | 0 | 0 | 0 | 0.3 | 0.293 | 0.15 | 0.15395 | 0 | 0 | 0 | 0 | 0 | 0 | 0 | 0 | 0 | 0 | 0 | 0 | 0 | 0 | 0 | 0 | 0 | 0 | 0 | 0 | 0 | 0 | 0 | 0 | 0 | 0 | 0 | 0 | 0 | 60 | 58.6 | 30 | 30.79 | 0 | 0 | 0 | 0 | 0 | 0 | 0 | 0 | 0 | 0 | 0 | 0 | 0 | 0 | 0 | 0 | 0 | 0 | 0 | 0 | 0 | 0 | -10 | 0 | 0 | Off | 53847 | 0 | 25.5 | 25.2 | 1 | 75 | 74.9 | 0 | 0 | 41.2 | 41.2 | 70 | 70 | 58.8 | 58.8 | 30 | 29.8 | 75 | 74.9 | 0 | 0 | 0 | 117089
75.84 | 5.5912 | 107.9695 | 0.0004 | 25 | 25 | 0 | 25 | 25 | 30 | 29.285 | 15 | 15.405 | 200 | 58.8 | 58.9 | 41.2 | 41.1 | 30 | 30 | 70 | 70 | 7.969489 | 0 | 0 | 0 | 0.3 | 0.29285 | 0.15 | 0.15405 | 0 | 0 | 0 | 0 | 0 | 0 | 0 | 0 | 0 | 0 | 0 | 0 | 0 | 0 | 0 | 0 | 0 | 0 | 0 | 0 | 0 | 0 | 0 | 0 | 0 | 0 | 0 | 0 | 0 | 60 | 58.57 | 30 | 30.81 | 0 | 0 | 0 | 0 | 0 | 0 | 0 | 0 | 0 | 0 | 0 | 0 | 0 | 0 | 0 | 0 | 0 | 0 | 0 | 0 | 0 | 0 | -10 | 0 | 0 | Off | 53861.3 | 0 | 25.5 | 24.9 | 1 | 75 | 75 | 0 | 0 | 41.2 | 41.1 | 70 | 70 | 58.8 | 58.9 | 30 | 30 | 75 | 75 | 0 | 0 | 0 | 117078
76.18 | 5.5912 | 107.9695 | 0.0004 | 25 | 25 | 0 | 25 | 25.02 | 30 | 29.285 | 15 | 15.435 | 200 | 58.8 | 58.8 | 41.2 | 41.2 | 30 | 30 | 70 | 70 | 7.969489 | 0 | 0 | 0 | 0.3 | 0.29285 | 0.15 | 0.15435 | 0 | 0 | 0 | 0 | 0 | 0 | 0 | 0 | 0 | 0 | 0 | 0 | 0 | 0 | 0 | 0 | 0 | 0 | 0 | 0 | 0 | 0 | 0 | 0 | 0 | 0 | 0 | 0 | 0 | 60 | 58.57 | 30 | 30.87 | 0 | 0 | 0 | 0 | 0 | 0 | 0 | 0 | 0 | 0 | 0 | 0 | 0 | 0 | 0 | 0 | 0 | 0 | 0 | 0 | 0 | 0 | -10 | 0 | 0 | Off | 53872.2 | 0 | 25.5 | 25.1 | 1 | 75 | 75 | 0 | 0 | 41.2 | 41.2 | 70 | 70 | 58.8 | 58.8 | 30 | 30 | 75 | 75 | 0 | 0 | 0 | 117118
76.51 | 5.5912 | 107.9695 | 0.0005 | 25 | 25 | 0 | 25 | 25.03 | 30 | 29.295 | 15 | 15.43 | 200 | 58.8 | 58.8 | 41.2 | 41.2 | 30 | 30 | 70 | 70 | 7.969489 | 0 | 0 | 0 | 0.3 | 0.29295 | 0.15 | 0.1543 | 0 | 0 | 0 | 0 | 0 | 0 | 0 | 0 | 0 | 0 | 0 | 0 | 0 | 0 | 0 | 0 | 0 | 0 | 0 | 0 | 0 | 0 | 0 | 0 | 0 | 0 | 0 | 0 | 0 | 60 | 58.59 | 30 | 30.86 | 0 | 0 | 0 | 0 | 0 | 0 | 0 | 0 | 0 | 0 | 0 | 0 | 0 | 0 | 0 | 0 | 0 | 0 | 0 | 0 | 0 | 0 | -10 | 0 | 0 | Off | 53850.3 | 0 | 25.5 | 25 | 1 | 75 | 74.9 | 0 | 0 | 41.2 | 41.2 | 70 | 70 | 58.8 | 58.8 | 30 | 30 | 75 | 74.9 | 0 | 0 | 0 | 117107
76.84 | 5.5913 | 107.9714 | 0.0006 | 25 | 25 | 0 | 25 | 25.02 | 30 | 29.29 | 15 | 15.4 | 200 | 58.8 | 58.8 | 41.2 | 41.2 | 30 | 29.6 | 70 | 70 | 7.97142 | 0 | 0 | 0 | 0.3 | 0.2929 | 0.15 | 0.154 | 0 | 0 | 0 | 0 | 0 | 0 | 0 | 0 | 0 | 0 | 0 | 0 | 0 | 0 | 0 | 0 | 0 | 0 | 0 | 0 | 0 | 0 | 0 | 0 | 0 | 0 | 0 | 0 | 0 | 60 | 58.58 | 30 | 30.8 | 0 | 0 | 0 | 0 | 0 | 0 | 0 | 0 | 0 | 0 | 0 | 0 | 0 | 0 | 0 | 0 | 0 | 0 | 0 | 0 | 0 | 0 | -10 | 0 | 0 | Off | 53854.7 | 0 | 25.5 | 24.9 | 1 | 75 | 75 | 0 | 0 | 41.2 | 41.2 | 70 | 70 | 58.8 | 58.8 | 30 | 29.6 | 75 | 75 | 0 | 0.6 | 0 | 117085
77.18 | 5.5913 | 107.9714 | 0.0007 | 25 | 25 | 0 | 25 | 25.01 | 30 | 29.285 | 15 | 15.405 | 200 | 58.8 | 58.8 | 41.2 | 41.2 | 30 | 30 | 70 | 70 | 7.97142 | 0 | 0 | 0 | 0.3 | 0.29285 | 0.15 | 0.15405 | 0 | 0 | 0 | 0 | 0 | 0 | 0 | 0 | 0 | 0 | 0 | 0 | 0 | 0 | 0 | 0 | 0 | 0 | 0 | 0 | 0 | 0 | 0 | 0 | 0 | 0 | 0 | 0 | 0 | 60 | 58.57 | 30 | 30.81 | 0 | 0 | 0 | 0 | 0 | 0 | 0 | 0 | 0 | 0 | 0 | 0 | 0 | 0 | 0 | 0 | 0 | 0 | 0 | 0 | 0 | 0 | -10 | 0 | 0 | Off | 53854.5 | 0 | 25.5 | 24.9 | 1 | 75 | 75 | 0 | 0 | 41.2 | 41.2 | 70 | 70 | 58.8 | 58.8 | 30 | 30 | 75 | 75 | 0 | 0 | 0 | 117079
77.51 | 5.5912 | 107.9695 | 0.0008 | 25 | 25 | 0 | 25 | 25.02 | 30 | 29.295 | 15 | 15.43 | 200 | 58.8 | 58.7 | 41.2 | 41.2 | 30 | 30 | 70 | 70 | 7.969489 | 0 | 0 | 0 | 0.3 | 0.29295 | 0.15 | 0.1543 | 0 | 0 | 0 | 0 | 0 | 0 | 0 | 0 | 0 | 0 | 0 | 0 | 0 | 0 | 0 | 0 | 0 | 0 | 0 | 0 | 0 | 0 | 0 | 0 | 0 | 0 | 0 | 0 | 0 | 60 | 58.59 | 30 | 30.86 | 0 | 0 | 0 | 0 | 0 | 0 | 0 | 0 | 0 | 0 | 0 | 0 | 0 | 0 | 0 | 0 | 0 | 0 | 0 | 0 | 0 | 0 | -10 | 0 | 0 | Off | 53858.2 | 0 | 25.5 | 24.9 | 1 | 75 | 75 | 0 | 0 | 41.2 | 41.2 | 70 | 70 | 58.8 | 58.7 | 30 | 30 | 75 | 75 | 0 | 0 | 0 | 117113
77.84 | 5.5912 | 107.9695 | 0.0007 | 25 | 25 | 0 | 25 | 25.03 | 30 | 29.275 | 15 | 15.415 | 200 | 58.8 | 58.8 | 41.2 | 41.3 | 30 | 30 | 70 | 70.1 | 7.969489 | 0 | 0 | 0 | 0.3 | 0.29275 | 0.15 | 0.15415 | 0 | 0 | 0 | 0 | 0 | 0 | 0 | 0 | 0 | 0 | 0 | 0 | 0 | 0 | 0 | 0 | 0 | 0 | 0 | 0 | 0 | 0 | 0 | 0 | 0 | 0 | 0 | 0 | 0 | 60 | 58.55 | 30 | 30.83 | 0 | 0 | 0 | 0 | 0 | 0 | 0 | 0 | 0 | 0 | 0 | 0 | 0 | 0 | 0 | 0 | 0 | 0 | 0 | 0 | 0 | 0 | -10 | 0 | 0 | Off | 53858.5 | 0 | 25.5 | 24.8 | 1 | 75 | 75 | 0 | 0 | 41.2 | 41.3 | 70 | 70.1 | 58.8 | 58.8 | 30 | 30 | 75 | 75 | 0 | 0 | 0 | 117101
78.18 | 5.5913 | 107.9714 | 0.0007 | 25 | 25 | 0 | 25 | 25.01 | 30 | 29.27 | 15 | 15.405 | 200 | 58.8 | 58.8 | 41.2 | 41.2 | 30 | 30 | 70 | 70 | 7.97142 | 0 | 0 | 0 | 0.3 | 0.2927 | 0.15 | 0.15405 | 0 | 0 | 0 | 0 | 0 | 0 | 0 | 0 | 0 | 0 | 0 | 0 | 0 | 0 | 0 | 0 | 0 | 0 | 0 | 0 | 0 | 0 | 0 | 0 | 0 | 0 | 0 | 0 | 0 | 60 | 58.54 | 30 | 30.81 | 0 | 0 | 0 | 0 | 0 | 0 | 0 | 0 | 0 | 0 | 0 | 0 | 0 | 0 | 0 | 0 | 0 | 0 | 0 | 0 | 0 | 0 | -10 | 0 | 0 | Off | 53854.2 | 0 | 25.5 | 25 | 1 | 75 | 75 | 0 | 0 | 41.2 | 41.2 | 70 | 70 | 58.8 | 58.8 | 30 | 30 | 75 | 75 | 0 | 0 | 0 | 117091
78.51 | 5.5912 | 107.9695 | 0.0007 | 25 | 25 | 0 | 25 | 25.01 | 30 | 29.27 | 20 | 15.405 | 200 | 58.8 | 58.8 | 41.2 | 41.1 | 43 | 43 | 57 | 57 | 7.969489 | 0 | 0 | 0 | 0.3 | 0.2927 | 0.2 | 0.15405 | 0 | 0 | 0 | 0 | 0 | 0 | 0 | 0 | 0 | 0 | 0 | 0 | 0 | 0 | 0 | 0 | 0 | 0 | 0 | 0 | 0 | 0 | 0 | 0 | 0 | 0 | 0 | 0 | 0 | 60 | 58.54 | 40 | 30.81 | 0 | 0 | 0 | 0 | 0 | 0 | 0 | 0 | 0 | 0 | 0 | 0 | 0 | 0 | 0 | 0 | 0 | 0 | 0 | 0 | 0 | 0 | -10 | 0 | 0 | Off | 53845.8 | 0 | 25.5 | 24.9 | 1 | 75 | 74.9 | 0 | 0 | 41.2 | 41.1 | 57 | 57 | 58.8 | 58.8 | 43 | 43 | 75 | 74.9 | 0 | 1.4 | 0 | 117089
78.85 | 5.5912 | 107.9695 | 0.0006 | 25 | 25 | 0 | 25 | 25.02 | 30 | 29.28 | 20 | 18.81 | 200 | 58.8 | 58.8 | 41.2 | 41.1 | 43 | 42.9 | 57 | 57 | 7.969489 | 0 | 0 | 0 | 0.3 | 0.2928 | 0.2 | 0.1881 | 0 | 0 | 0 | 0 | 0 | 0 | 0 | 0 | 0 | 0 | 0 | 0 | 0 | 0 | 0 | 0 | 0 | 0 | 0 | 0 | 0 | 0 | 0 | 0 | 0 | 0 | 0 | 0 | 0 | 60 | 58.56 | 40 | 37.62 | 0 | 0 | 0 | 0 | 0 | 0 | 0 | 0 | 0 | 0 | 0 | 0 | 0 | 0 | 0 | 0 | 0 | 0 | 0 | 0 | 0 | 0 | -10 | 0 | 0 | Off | 53854.2 | 0 | 25.5 | 24.7 | 1 | 75 | 75 | 0 | 0 | 41.2 | 41.1 | 57 | 57 | 58.8 | 58.8 | 43 | 42.9 | 75 | 75 | 0 | 0 | 0 | 120292
79.18 | 5.5913 | 107.9714 | 0.0005 | 25 | 25 | 0 | 25 | 25.01 | 30 | 29.285 | 20 | 19.825 | 200 | 58.8 | 58.8 | 41.2 | 41.1 | 43 | 43 | 57 | 57 | 7.97142 | 0 | 0 | 0 | 0.3 | 0.29285 | 0.2 | 0.19825 | 0 | 0 | 0 | 0 | 0 | 0 | 0 | 0 | 0 | 0 | 0 | 0 | 0 | 0 | 0 | 0 | 0 | 0 | 0 | 0 | 0 | 0 | 0 | 0 | 0 | 0 | 0 | 0 | 0 | 60 | 58.57 | 40 | 39.65 | 0 | 0 | 0 | 0 | 0 | 0 | 0 | 0 | 0 | 0 | 0 | 0 | 0 | 0 | 0 | 0 | 0 | 0 | 0 | 0 | 0 | 0 | -10 | 0 | 0 | Off | 53859.9 | 0 | 25.5 | 25 | 1 | 75 | 74.9 | 0 | 0 | 41.2 | 41.1 | 57 | 57 | 58.8 | 58.8 | 43 | 43 | 75 | 74.9 | 0 | 0 | 0 | 121139
79.51 | 5.5919 | 107.983 | 0.0008 | 25 | 25 | 0 | 25 | 25.02 | 30 | 29.265 | 20 | 20.04 | 200 | 58.8 | 58.8 | 41.2 | 41.1 | 43 | 43 | 57 | 57 | 7.983007 | 0 | 0 | 0 | 0.3 | 0.29265 | 0.2 | 0.2004 | 0 | 0 | 0 | 0 | 0 | 0 | 0 | 0 | 0 | 0 | 0 | 0 | 0 | 0 | 0 | 0 | 0 | 0 | 0 | 0 | 0 | 0 | 0 | 0 | 0 | 0 | 0 | 0 | 0 | 60 | 58.53 | 40 | 40.08 | 0 | 0 | 0 | 0 | 0 | 0 | 0 | 0 | 0 | 0 | 0 | 0 | 0 | 0 | 0 | 0 | 0 | 0 | 0 | 0 | 0 | 0 | -10 | 0 | 0 | Off | 54179.5 | 0 | 25.5 | 24.9 | 1 | 75 | 75 | 0 | 0 | 41.2 | 41.1 | 57 | 57 | 58.8 | 58.8 | 43 | 43 | 75 | 75 | 0 | 0 | 0 | 121305
79.85 | 5.593 | 108.0042 | 0.0027 | 25 | 25 | 0 | 25 | 25.02 | 30 | 29.275 | 20 | 20.165 | 200 | 58.8 | 58.8 | 41.2 | 41.1 | 43 | 43 | 57 | 57 | 8.004248 | 0 | 0 | 0 | 0.3 | 0.29275 | 0.2 | 0.20165 | 0 | 0 | 0 | 0 | 0 | 0 | 0 | 0 | 0 | 0 | 0 | 0 | 0 | 0 | 0 | 0 | 0 | 0 | 0 | 0 | 0 | 0 | 0 | 0 | 0 | 0 | 0 | 0 | 0 | 60 | 58.55 | 40 | 40.33 | 0 | 0 | 0 | 0 | 0 | 0 | 0 | 0 | 0 | 0 | 0 | 0 | 0 | 0 | 0 | 0 | 0 | 0 | 0 | 0 | 0 | 0 | -10 | 0 | 0 | Off | 55124.7 | 0 | 25.5 | 24.9 | 1 | 75 | 75 | 0 | 0 | 41.2 | 41.1 | 57 | 57 | 58.8 | 58.8 | 43 | 43 | 75 | 75 | 0 | 0 | 0 | 121384
80.18 | 5.5935 | 108.0139 | 0.0052 | 25 | 25 | 0 | 25 | 25.01 | 30 | 29.27 | 20 | 20.185 | 200 | 58.8 | 58.8 | 41.2 | 41.2 | 43 | 43 | 57 | 57 | 8.013904 | 0 | 0 | 0 | 0.3 | 0.2927 | 0.2 | 0.20185 | 0 | 0 | 0 | 0 | 0 | 0 | 0 | 0 | 0 | 0 | 0 | 0 | 0 | 0 | 0 | 0 | 0 | 0 | 0 | 0 | 0 | 0 | 0 | 0 | 0 | 0 | 0 | 0 | 0 | 60 | 58.54 | 40 | 40.37 | 0 | 0 | 0 | 0 | 0 | 0 | 0 | 0 | 0 | 0 | 0 | 0 | 0 | 0 | 0 | 0 | 0 | 0 | 0 | 0 | 0 | 0 | -10 | 0 | 0 | Off | 55869.4 | 0 | 25.5 | 24.9 | 1 | 75 | 74.9 | 0 | 0 | 41.2 | 41.2 | 57 | 57 | 58.8 | 58.8 | 43 | 43 | 75 | 74.9 | 0 | 0 | 0 | 121396
80.52 | 5.5933 | 108.01 | 0.0075 | 25 | 25 | 0 | 25 | 25.01 | 30 | 29.27 | 20 | 20.2 | 200 | 58.8 | 58.8 | 41.2 | 41.2 | 43 | 43 | 57 | 57 | 8.010042 | 0 | 0 | 0 | 0.3 | 0.2927 | 0.2 | 0.202 | 0 | 0 | 0 | 0 | 0 | 0 | 0 | 0 | 0 | 0 | 0 | 0 | 0 | 0 | 0 | 0 | 0 | 0 | 0 | 0 | 0 | 0 | 0 | 0 | 0 | 0 | 0 | 0 | 0 | 60 | 58.54 | 40 | 40.4 | 0 | 0 | 0 | 0 | 0 | 0 | 0 | 0 | 0 | 0 | 0 | 0 | 0 | 0 | 0 | 0 | 0 | 0 | 0 | 0 | 0 | 0 | -10 | 0 | 0 | Off | 56330.6 | 0 | 25.5 | 24.9 | 1 | 75 | 75 | 0 | 0 | 41.2 | 41.2 | 57 | 57 | 58.8 | 58.8 | 43 | 43 | 75 | 75 | 0 | 0 | 0 | 121422
80.85 | 5.5931 | 108.0062 | 0.009 | 25 | 25 | 0 | 25 | 25.03 | 30 | 29.285 | 20 | 20.19 | 200 | 58.8 | 58.8 | 41.2 | 41.2 | 43 | 43 | 57 | 57 | 8.006179 | 0 | 0 | 0 | 0.3 | 0.29285 | 0.2 | 0.2019 | 0 | 0 | 0 | 0 | 0 | 0 | 0 | 0 | 0 | 0 | 0 | 0 | 0 | 0 | 0 | 0 | 0 | 0 | 0 | 0 | 0 | 0 | 0 | 0 | 0 | 0 | 0 | 0 | 0 | 60 | 58.57 | 40 | 40.38 | 0 | 0 | 0 | 0 | 0 | 0 | 0 | 0 | 0 | 0 | 0 | 0 | 0 | 0 | 0 | 0 | 0 | 0 | 0 | 0 | 0 | 0 | -10 | 0 | 0 | Off | 56725.9 | 0 | 25.5 | 24.9 | 1 | 75 | 75 | 0 | 0 | 41.2 | 41.2 | 57 | 57 | 58.8 | 58.8 | 43 | 43 | 75 | 75 | 0 | 0 | 0 | 121401
81.19 | 5.5929 | 108.0023 | 0.0098 | 25 | 25 | 0 | 25 | 25.02 | 30 | 29.265 | 20 | 20.19 | 200 | 58.8 | 58.8 | 41.2 | 41.2 | 43 | 43.1 | 57 | 57 | 8.002317 | 0 | 0 | 0 | 0.3 | 0.29265 | 0.2 | 0.2019 | 0 | 0 | 0 | 0 | 0 | 0 | 0 | 0 | 0 | 0 | 0 | 0 | 0 | 0 | 0 | 0 | 0 | 0 | 0 | 0 | 0 | 0 | 0 | 0 | 0 | 0 | 0 | 0 | 0 | 60 | 58.53 | 40 | 40.38 | 0 | 0 | 0 | 0 | 0 | 0 | 0 | 0 | 0 | 0 | 0 | 0 | 0 | 0 | 0 | 0 | 0 | 0 | 0 | 0 | 0 | 0 | -10 | 0 | 0 | Off | 56881.2 | 0 | 25.5 | 24.8 | 1 | 75 | 75 | 0 | 0 | 41.2 | 41.2 | 57 | 57 | 58.8 | 58.8 | 43 | 43.1 | 75 | 75 | 0 | 0 | 0 | 121403
81.52 | 5.5927 | 107.9985 | 0.01 | 25 | 25 | 0 | 25 | 25.01 | 30 | 29.27 | 20 | 20.205 | 200 | 58.8 | 58.8 | 41.2 | 41.3 | 43 | 43 | 57 | 57 | 7.998455 | 0 | 0 | 0 | 0.3 | 0.2927 | 0.2 | 0.20205 | 0 | 0 | 0 | 0 | 0 | 0 | 0 | 0 | 0 | 0 | 0 | 0 | 0 | 0 | 0 | 0 | 0 | 0 | 0 | 0 | 0 | 0 | 0 | 0 | 0 | 0 | 0 | 0 | 0 | 60 | 58.54 | 40 | 40.41 | 0 | 0 | 0 | 0 | 0 | 0 | 0 | 0 | 0 | 0 | 0 | 0 | 0 | 0 | 0 | 0 | 0 | 0 | 0 | 0 | 0 | 0 | -10 | 0 | 0 | Off | 57020.6 | 0 | 25.5 | 24.9 | 1 | 75 | 75.1 | 0 | 0 | 41.2 | 41.3 | 57 | 57 | 58.8 | 58.8 | 43 | 43 | 75 | 75.1 | 0 | 0 | 0 | 121409
81.86 | 5.5926 | 107.9965 | 0.0097 | 25 | 25 | 0 | 25 | 25.04 | 30 | 29.265 | 20 | 20.215 | 200 | 58.8 | 58.8 | 41.2 | 41.3 | 43 | 43 | 57 | 57 | 7.996524 | 0 | 0 | 0 | 0.3 | 0.29265 | 0.2 | 0.20215 | 0 | 0 | 0 | 0 | 0 | 0 | 0 | 0 | 0 | 0 | 0 | 0 | 0 | 0 | 0 | 0 | 0 | 0 | 0 | 0 | 0 | 0 | 0 | 0 | 0 | 0 | 0 | 0 | 0 | 60 | 58.53 | 40 | 40.43 | 0 | 0 | 0 | 0 | 0 | 0 | 0 | 0 | 0 | 0 | 0 | 0 | 0 | 0 | 0 | 0 | 0 | 0 | 0 | 0 | 0 | 0 | -10 | 0 | 0 | Off | 57080.8 | 0 | 25.5 | 24.9 | 1 | 75 | 74.9 | 0 | 0 | 41.2 | 41.3 | 57 | 57 | 58.8 | 58.8 | 43 | 43 | 75 | 74.9 | 0 | 0 | 0 | 121414
82.19 | 5.5926 | 107.9965 | 0.0092 | 25 | 25 | 0 | 25 | 25.03 | 30 | 29.27 | 20 | 20.225 | 200 | 58.8 | 58.8 | 41.2 | 41.2 | 43 | 43 | 57 | 57 | 7.996524 | 0 | 0 | 0 | 0.3 | 0.2927 | 0.2 | 0.20225 | 0 | 0 | 0 | 0 | 0 | 0 | 0 | 0 | 0 | 0 | 0 | 0 | 0 | 0 | 0 | 0 | 0 | 0 | 0 | 0 | 0 | 0 | 0 | 0 | 0 | 0 | 0 | 0 | 0 | 60 | 58.54 | 40 | 40.45 | 0 | 0 | 0 | 0 | 0 | 0 | 0 | 0 | 0 | 0 | 0 | 0 | 0 | 0 | 0 | 0 | 0 | 0 | 0 | 0 | 0 | 0 | -10 | 0 | 0 | Off | 57182.6 | 0 | 25.5 | 24.9 | 1 | 75 | 75 | 0 | 0 | 41.2 | 41.2 | 57 | 57 | 58.8 | 58.8 | 43 | 43 | 75 | 75 | 0 | 0 | 0 | 121420
82.52 | 5.5925 | 107.9946 | 0.0083 | 25 | 25 | 0 | 25 | 25.03 | 30 | 29.265 | 20 | 20.22 | 200 | 58.8 | 58.8 | 41.2 | 41.3 | 43 | 43 | 57 | 57 | 7.994593 | 0 | 0 | 0 | 0.3 | 0.29265 | 0.2 | 0.2022 | 0 | 0 | 0 | 0 | 0 | 0 | 0 | 0 | 0 | 0 | 0 | 0 | 0 | 0 | 0 | 0 | 0 | 0 | 0 | 0 | 0 | 0 | 0 | 0 | 0 | 0 | 0 | 0 | 0 | 60 | 58.53 | 40 | 40.44 | 0 | 0 | 0 | 0 | 0 | 0 | 0 | 0 | 0 | 0 | 0 | 0 | 0 | 0 | 0 | 0 | 0 | 0 | 0 | 0 | 0 | 0 | -10 | 0 | 0 | Off | 57229.8 | 0 | 25.5 | 24.8 | 1 | 75 | 75 | 0 | 0 | 41.2 | 41.3 | 57 | 57 | 58.8 | 58.8 | 43 | 43 | 75 | 75 | 0 | 0 | 0 | 121421
82.86 | 5.5925 | 107.9946 | 0.007 | 25 | 25 | 0 | 25 | 25.02 | 30 | 29.265 | 20 | 20.22 | 200 | 58.8 | 58.8 | 41.2 | 41.1 | 43 | 43 | 57 | 57 | 7.994593 | 0 | 0 | 0 | 0.3 | 0.29265 | 0.2 | 0.2022 | 0 | 0 | 0 | 0 | 0 | 0 | 0 | 0 | 0 | 0 | 0 | 0 | 0 | 0 | 0 | 0 | 0 | 0 | 0 | 0 | 0 | 0 | 0 | 0 | 0 | 0 | 0 | 0 | 0 | 60 | 58.53 | 40 | 40.44 | 0 | 0 | 0 | 0 | 0 | 0 | 0 | 0 | 0 | 0 | 0 | 0 | 0 | 0 | 0 | 0 | 0 | 0 | 0 | 0 | 0 | 0 | -10 | 0 | 0 | Off | 57276.3 | 0 | 25.5 | 25 | 1 | 75 | 75 | 0 | 0 | 41.2 | 41.1 | 57 | 57 | 58.8 | 58.8 | 43 | 43 | 75 | 75 | 0 | 0 | 0 | 121423
83.19 | 5.5925 | 107.9946 | 0.0056 | 25 | 25 | 0 | 25 | 25.02 | 30 | 29.265 | 20 | 20.235 | 200 | 58.8 | 58.8 | 41.2 | 41.2 | 43 | 43 | 57 | 57 | 7.994593 | 0 | 0 | 0 | 0.3 | 0.29265 | 0.2 | 0.20235 | 0 | 0 | 0 | 0 | 0 | 0 | 0 | 0 | 0 | 0 | 0 | 0 | 0 | 0 | 0 | 0 | 0 | 0 | 0 | 0 | 0 | 0 | 0 | 0 | 0 | 0 | 0 | 0 | 0 | 60 | 58.53 | 40 | 40.47 | 0 | 0 | 0 | 0 | 0 | 0 | 0 | 0 | 0 | 0 | 0 | 0 | 0 | 0 | 0 | 0 | 0 | 0 | 0 | 0 | 0 | 0 | -10 | 0 | 0 | Off | 57307.5 | 0 | 25.5 | 25 | 1 | 75 | 75 | 0 | 0 | 41.2 | 41.2 | 57 | 57 | 58.8 | 58.8 | 43 | 43 | 75 | 75 | 0 | 0 | 0 | 121424
83.52 | 5.5925 | 107.9946 | 0.0039 | 25 | 25 | 0 | 25 | 25.01 | 30 | 29.27 | 20 | 20.23 | 200 | 58.8 | 58.8 | 41.2 | 41.2 | 43 | 43 | 57 | 57 | 7.994593 | 0 | 0 | 0 | 0.3 | 0.2927 | 0.2 | 0.2023 | 0 | 0 | 0 | 0 | 0 | 0 | 0 | 0 | 0 | 0 | 0 | 0 | 0 | 0 | 0 | 0 | 0 | 0 | 0 | 0 | 0 | 0 | 0 | 0 | 0 | 0 | 0 | 0 | 0 | 60 | 58.54 | 40 | 40.46 | 0 | 0 | 0 | 0 | 0 | 0 | 0 | 0 | 0 | 0 | 0 | 0 | 0 | 0 | 0 | 0 | 0 | 0 | 0 | 0 | 0 | 0 | -10 | 0 | 0 | Off | 57330.2 | 0 | 25.5 | 25 | 1 | 75 | 75 | 0 | 0 | 41.2 | 41.2 | 57 | 57 | 58.8 | 58.8 | 43 | 43 | 75 | 75 | 0 | 0 | 0 | 121422
83.86 | 5.5925 | 107.9946 | 0.002 | 25 | 25 | 0 | 25 | 25.02 | 30 | 29.265 | 20 | 20.24 | 200 | 58.8 | 58.8 | 41.2 | 41.1 | 43 | 43 | 57 | 57 | 7.994593 | 0 | 0 | 0 | 0.3 | 0.29265 | 0.2 | 0.2024 | 0 | 0 | 0 | 0 | 0 | 0 | 0 | 0 | 0 | 0 | 0 | 0 | 0 | 0 | 0 | 0 | 0 | 0 | 0 | 0 | 0 | 0 | 0 | 0 | 0 | 0 | 0 | 0 | 0 | 60 | 58.53 | 40 | 40.48 | 0 | 0 | 0 | 0 | 0 | 0 | 0 | 0 | 0 | 0 | 0 | 0 | 0 | 0 | 0 | 0 | 0 | 0 | 0 | 0 | 0 | 0 | -10 | 0 | 0 | Off | 57339.3 | 0 | 25.5 | 24.9 | 1 | 75 | 74.9 | 0 | 0 | 41.2 | 41.1 | 57 | 57 | 58.8 | 58.8 | 43 | 43 | 75 | 74.9 | 0 | 0 | 0 | 121427
84.19 | 5.5925 | 107.9946 | -0.0003 | 25 | 25 | 0 | 25 | 25.03 | 30 | 29.27 | 20 | 20.24 | 200 | 58.8 | 58.7 | 41.2 | 41.2 | 43 | 43 | 57 | 57 | 7.994593 | 0 | 0 | 0 | 0.3 | 0.2927 | 0.2 | 0.2024 | 0 | 0 | 0 | 0 | 0 | 0 | 0 | 0 | 0 | 0 | 0 | 0 | 0 | 0 | 0 | 0 | 0 | 0 | 0 | 0 | 0 | 0 | 0 | 0 | 0 | 0 | 0 | 0 | 0 | 60 | 58.54 | 40 | 40.48 | 0 | 0 | 0 | 0 | 0 | 0 | 0 | 0 | 0 | 0 | 0 | 0 | 0 | 0 | 0 | 0 | 0 | 0 | 0 | 0 | 0 | 0 | -10 | 0 | 0 | Off | 57366.2 | 0 | 25.5 | 25 | 1 | 75 | 75 | 0 | 0 | 41.2 | 41.2 | 57 | 57 | 58.8 | 58.7 | 43 | 43 | 75 | 75 | 0 | 0 | 0 | 121425
84.53 | 5.5925 | 107.9946 | -0.0025 | 25 | 25 | 0 | 25 | 25.02 | 30 | 29.26 | 20 | 20.225 | 200 | 58.8 | 58.8 | 41.2 | 41.2 | 43 | 43 | 57 | 57 | 7.994593 | 0 | 0 | 0 | 0.3 | 0.2926 | 0.2 | 0.20225 | 0 | 0 | 0 | 0 | 0 | 0 | 0 | 0 | 0 | 0 | 0 | 0 | 0 | 0 | 0 | 0 | 0 | 0 | 0 | 0 | 0 | 0 | 0 | 0 | 0 | 0 | 0 | 0 | 0 | 60 | 58.52 | 40 | 40.45 | 0 | 0 | 0 | 0 | 0 | 0 | 0 | 0 | 0 | 0 | 0 | 0 | 0 | 0 | 0 | 0 | 0 | 0 | 0 | 0 | 0 | 0 | -10 | 0 | 0 | Off | 57393.4 | 0 | 25.5 | 25 | 1 | 75 | 75 | 0 | 0 | 41.2 | 41.2 | 57 | 57 | 58.8 | 58.8 | 43 | 43 | 75 | 75 | 0 | 0 | 0 | 121422
84.86 | 5.5925 | 107.9946 | -0.0037 | 25 | 25 | 0 | 25 | 25.02 | 30 | 29.255 | 20 | 20.235 | 200 | 58.8 | 58.8 | 41.2 | 41.2 | 43 | 43 | 57 | 57 | 7.994593 | 0 | 0 | 0 | 0.3 | 0.29255 | 0.2 | 0.20235 | 0 | 0 | 0 | 0 | 0 | 0 | 0 | 0 | 0 | 0 | 0 | 0 | 0 | 0 | 0 | 0 | 0 | 0 | 0 | 0 | 0 | 0 | 0 | 0 | 0 | 0 | 0 | 0 | 0 | 60 | 58.51 | 40 | 40.47 | 0 | 0 | 0 | 0 | 0 | 0 | 0 | 0 | 0 | 0 | 0 | 0 | 0 | 0 | 0 | 0 | 0 | 0 | 0 | 0 | 0 | 0 | -10 | 0 | 0 | Off | 57412 | 0 | 25.5 | 25 | 1 | 75 | 74.9 | 0 | 0 | 41.2 | 41.2 | 57 | 57 | 58.8 | 58.8 | 43 | 43 | 75 | 74.9 | 0 | 0 | 0 | 121425
85.2 | 5.5925 | 107.9946 | -0.0034 | 25 | 25 | 0 | 25 | 25.02 | 30 | 29.26 | 20 | 20.24 | 200 | 58.8 | 58.8 | 41.2 | 41.2 | 43 | 43 | 57 | 57 | 7.994593 | 0 | 0 | 0 | 0.3 | 0.2926 | 0.2 | 0.2024 | 0 | 0 | 0 | 0 | 0 | 0 | 0 | 0 | 0 | 0 | 0 | 0 | 0 | 0 | 0 | 0 | 0 | 0 | 0 | 0 | 0 | 0 | 0 | 0 | 0 | 0 | 0 | 0 | 0 | 60 | 58.52 | 40 | 40.48 | 0 | 0 | 0 | 0 | 0 | 0 | 0 | 0 | 0 | 0 | 0 | 0 | 0 | 0 | 0 | 0 | 0 | 0 | 0 | 0 | 0 | 0 | -10 | 0 | 0 | Off | 57434.1 | 0 | 25.5 | 25.1 | 1 | 75 | 75 | 0 | 0 | 41.2 | 41.2 | 57 | 57 | 58.8 | 58.8 | 43 | 43 | 75 | 75 | 0 | 0 | 0 | 121430
85.53 | 5.5925 | 107.9946 | -0.0023 | 25 | 25.1 | 0 | 25 | 25 | 30 | 29.27 | 20 | 20.24 | 200 | 58.8 | 58.8 | 41.2 | 41.2 | 43 | 43 | 57 | 57 | 7.994593 | 0 | 0 | 0 | 0.3 | 0.2927 | 0.2 | 0.2024 | 0 | 0 | 0 | 0 | 0 | 0 | 0 | 0 | 0 | 0 | 0 | 0 | 0 | 0 | 0 | 0 | 0 | 0 | 0 | 0 | 0 | 0 | 0 | 0 | 0 | 0 | 0 | 0 | 0 | 60 | 58.54 | 40 | 40.48 | 0 | 0 | 0 | 0 | 0 | 0 | 0 | 0 | 0 | 0 | 0 | 0 | 0 | 0 | 0 | 0 | 0 | 0 | 0 | 0 | 0 | 0 | -10 | 0 | 0 | Off | 57449.2 | 0 | 25.5 | 25 | 1 | 75 | 75 | 0 | 0 | 41.2 | 41.2 | 57 | 57 | 58.8 | 58.8 | 43 | 43 | 75 | 75 | 0 | 0 | 0 | 121428
85.86 | 5.5925 | 107.9946 | -0.0014 | 25 | 25 | 0 | 25 | 25.05 | 30 | 29.27 | 20 | 20.23 | 200 | 58.8 | 58.8 | 41.2 | 41.1 | 43 | 43 | 57 | 57 | 7.994593 | 0 | 0 | 0 | 0.3 | 0.2927 | 0.2 | 0.2023 | 0 | 0 | 0 | 0 | 0 | 0 | 0 | 0 | 0 | 0 | 0 | 0 | 0 | 0 | 0 | 0 | 0 | 0 | 0 | 0 | 0 | 0 | 0 | 0 | 0 | 0 | 0 | 0 | 0 | 60 | 58.54 | 40 | 40.46 | 0 | 0 | 0 | 0 | 0 | 0 | 0 | 0 | 0 | 0 | 0 | 0 | 0 | 0 | 0 | 0 | 0 | 0 | 0 | 0 | 0 | 0 | -10 | 0 | 0 | Off | 57468.9 | 0 | 25.5 | 24.9 | 1 | 75 | 75 | 0 | 0 | 41.2 | 41.1 | 57 | 57 | 58.8 | 58.8 | 43 | 43 | 75 | 75 | 0 | 0 | 0 | 121419
86.2 | 5.5925 | 107.9946 | -0.0008 | 25 | 25 | 0 | 25 | 25.02 | 30 | 29.27 | 20 | 20.235 | 200 | 58.8 | 58.8 | 41.2 | 41.2 | 43 | 43 | 57 | 57 | 7.994593 | 0 | 0 | 0 | 0.3 | 0.2927 | 0.2 | 0.20235 | 0 | 0 | 0 | 0 | 0 | 0 | 0 | 0 | 0 | 0 | 0 | 0 | 0 | 0 | 0 | 0 | 0 | 0 | 0 | 0 | 0 | 0 | 0 | 0 | 0 | 0 | 0 | 0 | 0 | 60 | 58.54 | 40 | 40.47 | 0 | 0 | 0 | 0 | 0 | 0 | 0 | 0 | 0 | 0 | 0 | 0 | 0 | 0 | 0 | 0 | 0 | 0 | 0 | 0 | 0 | 0 | -10 | 0 | 0 | Off | 57497.4 | 0 | 25.5 | 25 | 1 | 75 | 75 | 0 | 0 | 41.2 | 41.2 | 57 | 57 | 58.8 | 58.8 | 43 | 43 | 75 | 75 | 0 | 0 | 0 | 121428
86.53 | 5.5925 | 107.9946 | -0.0004 | 25 | 25 | 0 | 25 | 25.04 | 30 | 29.295 | 20 | 20.225 | 200 | 58.8 | 58.8 | 41.2 | 41.2 | 43 | 42.6 | 57 | 57 | 7.994593 | 0 | 0 | 0 | 0.3 | 0.29295 | 0.2 | 0.20225 | 0 | 0 | 0 | 0 | 0 | 0 | 0 | 0 | 0 | 0 | 0 | 0 | 0 | 0 | 0 | 0 | 0 | 0 | 0 | 0 | 0 | 0 | 0 | 0 | 0 | 0 | 0 | 0 | 0 | 60 | 58.59 | 40 | 40.45 | 0 | 0 | 0 | 0 | 0 | 0 | 0 | 0 | 0 | 0 | 0 | 0 | 0 | 0 | 0 | 0 | 0 | 0 | 0 | 0 | 0 | 0 | -10 | 0 | 0 | Off | 57534.5 | 0 | 25.5 | 25 | 1 | 75 | 74.9 | 0 | 0 | 41.2 | 41.2 | 57 | 57 | 58.8 | 58.8 | 43 | 42.6 | 75 | 74.9 | 0 | 1.5 | 0 | 121418
86.87 | 5.5925 | 107.9946 | -0.0002 | 25 | 25 | 0 | 25 | 25.04 | 30 | 29.27 | 20 | 20.23 | 200 | 58.8 | 58.8 | 41.2 | 41.3 | 43 | 42.9 | 57 | 57 | 7.994593 | 0 | 0 | 0 | 0.3 | 0.2927 | 0.2 | 0.2023 | 0 | 0 | 0 | 0 | 0 | 0 | 0 | 0 | 0 | 0 | 0 | 0 | 0 | 0 | 0 | 0 | 0 | 0 | 0 | 0 | 0 | 0 | 0 | 0 | 0 | 0 | 0 | 0 | 0 | 60 | 58.54 | 40 | 40.46 | 0 | 0 | 0 | 0 | 0 | 0 | 0 | 0 | 0 | 0 | 0 | 0 | 0 | 0 | 0 | 0 | 0 | 0 | 0 | 0 | 0 | 0 | -10 | 0 | 0 | Off | 57553.7 | 0 | 25.5 | 25.1 | 1 | 75 | 75.1 | 0 | 0 | 41.2 | 41.3 | 57 | 57 | 58.8 | 58.8 | 43 | 42.9 | 75 | 75.1 | 0 | 3 | 0 | 121407
87.2 | 5.5925 | 107.9946 | 0 | 25 | 25 | 0 | 25 | 25.04 | 30 | 29.275 | 20 | 20.195 | 200 | 58.8 | 58.8 | 41.2 | 41.1 | 43 | 43 | 57 | 57 | 7.994593 | 0 | 0 | 0 | 0.3 | 0.29275 | 0.2 | 0.20195 | 0 | 0 | 0 | 0 | 0 | 0 | 0 | 0 | 0 | 0 | 0 | 0 | 0 | 0 | 0 | 0 | 0 | 0 | 0 | 0 | 0 | 0 | 0 | 0 | 0 | 0 | 0 | 0 | 0 | 60 | 58.55 | 40 | 40.39 | 0 | 0 | 0 | 0 | 0 | 0 | 0 | 0 | 0 | 0 | 0 | 0 | 0 | 0 | 0 | 0 | 0 | 0 | 0 | 0 | 0 | 0 | -10 | 0 | 0 | Off | 57562.1 | 0 | 25.5 | 25 | 1 | 75 | 75 | 0 | 0 | 41.2 | 41.1 | 57 | 57 | 58.8 | 58.8 | 43 | 43 | 75 | 75 | 0 | 0.7 | 0 | 121403
87.53 | 5.5926 | 107.9965 | 0.0001 | 25 | 25 | 0 | 25 | 25.01 | 30 | 29.27 | 20 | 20.195 | 200 | 58.8 | 58.8 | 41.2 | 41.2 | 43 | 43 | 57 | 56.9 | 7.996524 | 0 | 0 | 0 | 0.3 | 0.2927 | 0.2 | 0.20195 | 0 | 0 | 0 | 0 | 0 | 0 | 0 | 0 | 0 | 0 | 0 | 0 | 0 | 0 | 0 | 0 | 0 | 0 | 0 | 0 | 0 | 0 | 0 | 0 | 0 | 0 | 0 | 0 | 0 | 60 | 58.54 | 40 | 40.39 | 0 | 0 | 0 | 0 | 0 | 0 | 0 | 0 | 0 | 0 | 0 | 0 | 0 | 0 | 0 | 0 | 0 | 0 | 0 | 0 | 0 | 0 | -10 | 0 | 0 | Off | 57560.6 | 0 | 25.5 | 25 | 1 | 75 | 75 | 0 | 0 | 41.2 | 41.2 | 57 | 56.9 | 58.8 | 58.8 | 43 | 43 | 75 | 75 | 0 | 0 | 0 | 121402
87.87 | 5.5926 | 107.9965 | 0.0003 | 25 | 25 | 0 | 25 | 25.03 | 30 | 29.275 | 20 | 20.185 | 200 | 58.8 | 58.8 | 41.2 | 41.2 | 43 | 43 | 57 | 57 | 7.996524 | 0 | 0 | 0 | 0.3 | 0.29275 | 0.2 | 0.20185 | 0 | 0 | 0 | 0 | 0 | 0 | 0 | 0 | 0 | 0 | 0 | 0 | 0 | 0 | 0 | 0 | 0 | 0 | 0 | 0 | 0 | 0 | 0 | 0 | 0 | 0 | 0 | 0 | 0 | 60 | 58.55 | 40 | 40.37 | 0 | 0 | 0 | 0 | 0 | 0 | 0 | 0 | 0 | 0 | 0 | 0 | 0 | 0 | 0 | 0 | 0 | 0 | 0 | 0 | 0 | 0 | -10 | 0 | 0 | Off | 57568.7 | 0 | 25.5 | 25 | 1 | 75 | 75 | 0 | 0 | 41.2 | 41.2 | 57 | 57 | 58.8 | 58.8 | 43 | 43 | 75 | 75 | 0 | 0 | 0 | 121397
88.2 | 5.5926 | 107.9965 | 0.0004 | 25 | 25 | 0 | 25 | 25.02 | 30 | 29.285 | 20 | 20.195 | 200 | 58.8 | 58.8 | 41.2 | 41.2 | 43 | 43 | 57 | 57 | 7.996524 | 0 | 0 | 0 | 0.3 | 0.29285 | 0.2 | 0.20195 | 0 | 0 | 0 | 0 | 0 | 0 | 0 | 0 | 0 | 0 | 0 | 0 | 0 | 0 | 0 | 0 | 0 | 0 | 0 | 0 | 0 | 0 | 0 | 0 | 0 | 0 | 0 | 0 | 0 | 60 | 58.57 | 40 | 40.39 | 0 | 0 | 0 | 0 | 0 | 0 | 0 | 0 | 0 | 0 | 0 | 0 | 0 | 0 | 0 | 0 | 0 | 0 | 0 | 0 | 0 | 0 | -10 | 0 | 0 | Off | 57573 | 0 | 25.5 | 25 | 1 | 75 | 75 | 0 | 0 | 41.2 | 41.2 | 57 | 57 | 58.8 | 58.8 | 43 | 43 | 75 | 75 | 0 | 0 | 0 | 121406
88.54 | 5.5926 | 107.9965 | 0.0004 | 25 | 25 | 0 | 25 | 25.02 | 30 | 29.285 | 20 | 20.18 | 200 | 58.8 | 58.8 | 41.2 | 41.2 | 43 | 43 | 57 | 57 | 7.996524 | 0 | 0 | 0 | 0.3 | 0.29285 | 0.2 | 0.2018 | 0 | 0 | 0 | 0 | 0 | 0 | 0 | 0 | 0 | 0 | 0 | 0 | 0 | 0 | 0 | 0 | 0 | 0 | 0 | 0 | 0 | 0 | 0 | 0 | 0 | 0 | 0 | 0 | 0 | 60 | 58.57 | 40 | 40.36 | 0 | 0 | 0 | 0 | 0 | 0 | 0 | 0 | 0 | 0 | 0 | 0 | 0 | 0 | 0 | 0 | 0 | 0 | 0 | 0 | 0 | 0 | -10 | 0 | 0 | Off | 57581.8 | 0 | 25.5 | 24.9 | 1 | 75 | 74.9 | 0 | 0 | 41.2 | 41.2 | 57 | 57 | 58.8 | 58.8 | 43 | 43 | 75 | 74.9 | 0 | 0 | 0 | 121394
88.87 | 5.5926 | 107.9965 | 0.0005 | 25 | 25 | 0 | 25 | 25.04 | 30 | 29.27 | 20 | 20.185 | 200 | 58.8 | 58.9 | 41.2 | 41.1 | 43 | 43 | 57 | 57 | 7.996524 | 0 | 0 | 0 | 0.3 | 0.2927 | 0.2 | 0.20185 | 0 | 0 | 0 | 0 | 0 | 0 | 0 | 0 | 0 | 0 | 0 | 0 | 0 | 0 | 0 | 0 | 0 | 0 | 0 | 0 | 0 | 0 | 0 | 0 | 0 | 0 | 0 | 0 | 0 | 60 | 58.54 | 40 | 40.37 | 0 | 0 | 0 | 0 | 0 | 0 | 0 | 0 | 0 | 0 | 0 | 0 | 0 | 0 | 0 | 0 | 0 | 0 | 0 | 0 | 0 | 0 | -10 | 0 | 0 | Off | 57592.4 | 0 | 25.5 | 24.9 | 1 | 75 | 75 | 0 | 0 | 41.2 | 41.1 | 57 | 57 | 58.8 | 58.9 | 43 | 43 | 75 | 75 | 0 | 0 | 0 | 121396
89.21 | 5.5926 | 107.9965 | 0.0005 | 25 | 25 | 0 | 25 | 25 | 30 | 29.285 | 20 | 20.18 | 200 | 58.8 | 58.8 | 41.2 | 41.2 | 43 | 43 | 57 | 57 | 7.996524 | 0 | 0 | 0 | 0.3 | 0.29285 | 0.2 | 0.2018 | 0 | 0 | 0 | 0 | 0 | 0 | 0 | 0 | 0 | 0 | 0 | 0 | 0 | 0 | 0 | 0 | 0 | 0 | 0 | 0 | 0 | 0 | 0 | 0 | 0 | 0 | 0 | 0 | 0 | 60 | 58.57 | 40 | 40.36 | 0 | 0 | 0 | 0 | 0 | 0 | 0 | 0 | 0 | 0 | 0 | 0 | 0 | 0 | 0 | 0 | 0 | 0 | 0 | 0 | 0 | 0 | -10 | 0 | 0 | Off | 57605.3 | 0 | 25.5 | 24.9 | 1 | 75 | 75 | 0 | 0 | 41.2 | 41.2 | 57 | 57 | 58.8 | 58.8 | 43 | 43 | 75 | 75 | 0 | 0 | 0 | 121393
89.54 | 5.5926 | 107.9965 | 0.0006 | 25 | 25 | 0 | 25 | 25.03 | 30 | 29.27 | 20 | 20.195 | 200 | 58.8 | 58.9 | 41.2 | 41.2 | 43 | 43 | 57 | 57 | 7.996524 | 0 | 0 | 0 | 0.3 | 0.2927 | 0.2 | 0.20195 | 0 | 0 | 0 | 0 | 0 | 0 | 0 | 0 | 0 | 0 | 0 | 0 | 0 | 0 | 0 | 0 | 0 | 0 | 0 | 0 | 0 | 0 | 0 | 0 | 0 | 0 | 0 | 0 | 0 | 60 | 58.54 | 40 | 40.39 | 0 | 0 | 0 | 0 | 0 | 0 | 0 | 0 | 0 | 0 | 0 | 0 | 0 | 0 | 0 | 0 | 0 | 0 | 0 | 0 | 0 | 0 | -10 | 0 | 0 | Off | 57597 | 0 | 25.5 | 24.9 | 1 | 75 | 75 | 0 | 0 | 41.2 | 41.2 | 57 | 57 | 58.8 | 58.9 | 43 | 43 | 75 | 75 | 0 | 0 | 0 | 121406
89.87 | 5.5926 | 107.9965 | 0.0006 | 25 | 25 | 0 | 25 | 25.02 | 30 | 29.26 | 20 | 20.185 | 200 | 58.8 | 58.8 | 41.2 | 41.2 | 43 | 43 | 57 | 57 | 7.996524 | 0 | 0 | 0 | 0.3 | 0.2926 | 0.2 | 0.20185 | 0 | 0 | 0 | 0 | 0 | 0 | 0 | 0 | 0 | 0 | 0 | 0 | 0 | 0 | 0 | 0 | 0 | 0 | 0 | 0 | 0 | 0 | 0 | 0 | 0 | 0 | 0 | 0 | 0 | 60 | 58.52 | 40 | 40.37 | 0 | 0 | 0 | 0 | 0 | 0 | 0 | 0 | 0 | 0 | 0 | 0 | 0 | 0 | 0 | 0 | 0 | 0 | 0 | 0 | 0 | 0 | -10 | 0 | 0 | Off | 57602.9 | 0 | 25.5 | 24.9 | 1 | 75 | 75 | 0 | 0 | 41.2 | 41.2 | 57 | 57 | 58.8 | 58.8 | 43 | 43 | 75 | 75 | 0 | 0 | 0 | 121406
90.21 | 5.5926 | 107.9965 | 0.0006 | 25 | 25 | 0 | 25 | 25.05 | 30 | 29.27 | 20 | 20.22 | 200 | 58.8 | 58.8 | 41.2 | 41.1 | 43 | 43 | 57 | 57 | 7.996524 | 0 | 0 | 0 | 0.3 | 0.2927 | 0.2 | 0.2022 | 0 | 0 | 0 | 0 | 0 | 0 | 0 | 0 | 0 | 0 | 0 | 0 | 0 | 0 | 0 | 0 | 0 | 0 | 0 | 0 | 0 | 0 | 0 | 0 | 0 | 0 | 0 | 0 | 0 | 60 | 58.54 | 40 | 40.44 | 0 | 0 | 0 | 0 | 0 | 0 | 0 | 0 | 0 | 0 | 0 | 0 | 0 | 0 | 0 | 0 | 0 | 0 | 0 | 0 | 0 | 0 | -10 | 0 | 0 | Off | 57610.4 | 0 | 25.5 | 24.9 | 1 | 75 | 75 | 0 | 0 | 41.2 | 41.1 | 57 | 57 | 58.8 | 58.8 | 43 | 43 | 75 | 75 | 0 | 0 | 0 | 121420
90.54 | 5.5926 | 107.9965 | 0.0005 | 25 | 25 | 0 | 25 | 25.02 | 30 | 29.27 | 20 | 20.195 | 200 | 58.8 | 58.7 | 41.2 | 41.2 | 43 | 43 | 57 | 56.9 | 7.996524 | 0 | 0 | 0 | 0.3 | 0.2927 | 0.2 | 0.20195 | 0 | 0 | 0 | 0 | 0 | 0 | 0 | 0 | 0 | 0 | 0 | 0 | 0 | 0 | 0 | 0 | 0 | 0 | 0 | 0 | 0 | 0 | 0 | 0 | 0 | 0 | 0 | 0 | 0 | 60 | 58.54 | 40 | 40.39 | 0 | 0 | 0 | 0 | 0 | 0 | 0 | 0 | 0 | 0 | 0 | 0 | 0 | 0 | 0 | 0 | 0 | 0 | 0 | 0 | 0 | 0 | -10 | 0 | 0 | Off | 57610.9 | 0 | 25.5 | 24.9 | 1 | 75 | 75 | 0 | 0 | 41.2 | 41.2 | 57 | 56.9 | 58.8 | 58.7 | 43 | 43 | 75 | 75 | 0 | 0 | 0 | 121414
90.87 | 5.5926 | 107.9965 | 0.0005 | 25 | 25 | 0 | 25 | 25.03 | 30 | 29.26 | 20 | 20.22 | 200 | 58.8 | 58.7 | 41.2 | 41.2 | 43 | 43 | 57 | 57 | 7.996524 | 0 | 0 | 0 | 0.3 | 0.2926 | 0.2 | 0.2022 | 0 | 0 | 0 | 0 | 0 | 0 | 0 | 0 | 0 | 0 | 0 | 0 | 0 | 0 | 0 | 0 | 0 | 0 | 0 | 0 | 0 | 0 | 0 | 0 | 0 | 0 | 0 | 0 | 0 | 60 | 58.52 | 40 | 40.44 | 0 | 0 | 0 | 0 | 0 | 0 | 0 | 0 | 0 | 0 | 0 | 0 | 0 | 0 | 0 | 0 | 0 | 0 | 0 | 0 | 0 | 0 | -10 | 0 | 0 | Off | 57611.7 | 0 | 25.5 | 25 | 1 | 75 | 75.1 | 0 | 0 | 41.2 | 41.2 | 57 | 57 | 58.8 | 58.7 | 43 | 43 | 75 | 75.1 | 0 | 0 | 0 | 121417
91.21 | 5.5926 | 107.9965 | 0.0004 | 25 | 25 | 0 | 25 | 25.03 | 30 | 29.255 | 20 | 20.22 | 200 | 58.8 | 58.8 | 41.2 | 41.2 | 43 | 43 | 57 | 57 | 7.996524 | 0 | 0 | 0 | 0.3 | 0.29255 | 0.2 | 0.2022 | 0 | 0 | 0 | 0 | 0 | 0 | 0 | 0 | 0 | 0 | 0 | 0 | 0 | 0 | 0 | 0 | 0 | 0 | 0 | 0 | 0 | 0 | 0 | 0 | 0 | 0 | 0 | 0 | 0 | 60 | 58.51 | 40 | 40.44 | 0 | 0 | 0 | 0 | 0 | 0 | 0 | 0 | 0 | 0 | 0 | 0 | 0 | 0 | 0 | 0 | 0 | 0 | 0 | 0 | 0 | 0 | -10 | 0 | 0 | Off | 57599.4 | 0 | 25.5 | 24.9 | 1 | 75 | 75 | 0 | 0 | 41.2 | 41.2 | 57 | 57 | 58.8 | 58.8 | 43 | 43 | 75 | 75 | 0 | 0 | 0 | 121419
91.54 | 5.5927 | 107.9985 | 0.0003 | 25 | 25.1 | 0 | 25 | 25.03 | 30 | 29.265 | 20 | 20.225 | 200 | 58.8 | 58.8 | 41.2 | 41.2 | 43 | 43 | 57 | 57 | 7.998455 | 0 | 0 | 0 | 0.3 | 0.29265 | 0.2 | 0.20225 | 0 | 0 | 0 | 0 | 0 | 0 | 0 | 0 | 0 | 0 | 0 | 0 | 0 | 0 | 0 | 0 | 0 | 0 | 0 | 0 | 0 | 0 | 0 | 0 | 0 | 0 | 0 | 0 | 0 | 60 | 58.53 | 40 | 40.45 | 0 | 0 | 0 | 0 | 0 | 0 | 0 | 0 | 0 | 0 | 0 | 0 | 0 | 0 | 0 | 0 | 0 | 0 | 0 | 0 | 0 | 0 | -10 | 0 | 0 | Off | 57594.7 | 0 | 25.5 | 25 | 1 | 75 | 75 | 0 | 0 | 41.2 | 41.2 | 57 | 57 | 58.8 | 58.8 | 43 | 43 | 75 | 75 | 0 | 0 | 0 | 121423
91.88 | 5.5927 | 107.9985 | 0.0004 | 25 | 25 | 0 | 25 | 25.03 | 30 | 29.245 | 20 | 20.225 | 200 | 58.8 | 58.8 | 41.2 | 41.2 | 43 | 43 | 57 | 57 | 7.998455 | 0 | 0 | 0 | 0.3 | 0.29245 | 0.2 | 0.20225 | 0 | 0 | 0 | 0 | 0 | 0 | 0 | 0 | 0 | 0 | 0 | 0 | 0 | 0 | 0 | 0 | 0 | 0 | 0 | 0 | 0 | 0 | 0 | 0 | 0 | 0 | 0 | 0 | 0 | 60 | 58.49 | 40 | 40.45 | 0 | 0 | 0 | 0 | 0 | 0 | 0 | 0 | 0 | 0 | 0 | 0 | 0 | 0 | 0 | 0 | 0 | 0 | 0 | 0 | 0 | 0 | -10 | 0 | 0 | Off | 57588.8 | 0 | 25.5 | 24.9 | 1 | 75 | 74.9 | 0 | 0 | 41.2 | 41.2 | 57 | 57 | 58.8 | 58.8 | 43 | 43 | 75 | 74.9 | 0 | 0 | 0 | 121419
92.21 | 5.5926 | 107.9965 | 0.0003 | 25 | 25 | 0 | 25 | 25.03 | 30 | 29.245 | 20 | 20.22 | 200 | 58.8 | 58.7 | 41.2 | 41.3 | 43 | 43 | 57 | 57 | 7.996524 | 0 | 0 | 0 | 0.3 | 0.29245 | 0.2 | 0.2022 | 0 | 0 | 0 | 0 | 0 | 0 | 0 | 0 | 0 | 0 | 0 | 0 | 0 | 0 | 0 | 0 | 0 | 0 | 0 | 0 | 0 | 0 | 0 | 0 | 0 | 0 | 0 | 0 | 0 | 60 | 58.49 | 40 | 40.44 | 0 | 0 | 0 | 0 | 0 | 0 | 0 | 0 | 0 | 0 | 0 | 0 | 0 | 0 | 0 | 0 | 0 | 0 | 0 | 0 | 0 | 0 | -10 | 0 | 0 | Off | 57580.4 | 0 | 25.5 | 25 | 1 | 75 | 75 | 0 | 0 | 41.2 | 41.3 | 57 | 57 | 58.8 | 58.7 | 43 | 43 | 75 | 75 | 0 | 0 | 0 | 121413
92.55 | 5.5926 | 107.9965 | 0.0002 | 25 | 25 | 0 | 25 | 25.06 | 30 | 29.27 | 20 | 20.23 | 200 | 58.8 | 58.8 | 41.2 | 41.2 | 43 | 43 | 57 | 57 | 7.996524 | 0 | 0 | 0 | 0.3 | 0.2927 | 0.2 | 0.2023 | 0 | 0 | 0 | 0 | 0 | 0 | 0 | 0 | 0 | 0 | 0 | 0 | 0 | 0 | 0 | 0 | 0 | 0 | 0 | 0 | 0 | 0 | 0 | 0 | 0 | 0 | 0 | 0 | 0 | 60 | 58.54 | 40 | 40.46 | 0 | 0 | 0 | 0 | 0 | 0 | 0 | 0 | 0 | 0 | 0 | 0 | 0 | 0 | 0 | 0 | 0 | 0 | 0 | 0 | 0 | 0 | -10 | 0 | 0 | Off | 57588 | 0 | 25.5 | 25 | 1 | 75 | 75 | 0 | 0 | 41.2 | 41.2 | 57 | 57 | 58.8 | 58.8 | 43 | 43 | 75 | 75 | 0 | 0 | 0 | 121423
92.88 | 5.5926 | 107.9965 | 0.0001 | 25 | 25 | 0 | 25 | 25.04 | 30 | 29.25 | 20 | 20.23 | 200 | 58.8 | 58.7 | 41.2 | 41.1 | 43 | 43 | 57 | 57 | 7.996524 | 0 | 0 | 0 | 0.3 | 0.2925 | 0.2 | 0.2023 | 0 | 0 | 0 | 0 | 0 | 0 | 0 | 0 | 0 | 0 | 0 | 0 | 0 | 0 | 0 | 0 | 0 | 0 | 0 | 0 | 0 | 0 | 0 | 0 | 0 | 0 | 0 | 0 | 0 | 60 | 58.5 | 40 | 40.46 | 0 | 0 | 0 | 0 | 0 | 0 | 0 | 0 | 0 | 0 | 0 | 0 | 0 | 0 | 0 | 0 | 0 | 0 | 0 | 0 | 0 | 0 | -10 | 0 | 0 | Off | 57581.3 | 0 | 25.5 | 24.9 | 1 | 75 | 75 | 0 | 0 | 41.2 | 41.1 | 57 | 57 | 58.8 | 58.7 | 43 | 43 | 75 | 75 | 0 | 0 | 0 | 121418
93.22 | 5.5926 | 107.9965 | 0.0001 | 25 | 25 | 0 | 25 | 25.05 | 30 | 29.26 | 20 | 20.235 | 200 | 58.8 | 58.8 | 41.2 | 41.1 | 43 | 43 | 57 | 57 | 7.996524 | 0 | 0 | 0 | 0.3 | 0.2926 | 0.2 | 0.20235 | 0 | 0 | 0 | 0 | 0 | 0 | 0 | 0 | 0 | 0 | 0 | 0 | 0 | 0 | 0 | 0 | 0 | 0 | 0 | 0 | 0 | 0 | 0 | 0 | 0 | 0 | 0 | 0 | 0 | 60 | 58.52 | 40 | 40.47 | 0 | 0 | 0 | 0 | 0 | 0 | 0 | 0 | 0 | 0 | 0 | 0 | 0 | 0 | 0 | 0 | 0 | 0 | 0 | 0 | 0 | 0 | -10 | 0 | 0 | Off | 57581.1 | 0 | 25.5 | 24.8 | 1 | 75 | 74.9 | 0 | 0 | 41.2 | 41.1 | 57 | 57 | 58.8 | 58.8 | 43 | 43 | 75 | 74.9 | 0 | 0 | 0 | 121424
93.55 | 5.5926 | 107.9965 | 0.0001 | 25 | 25 | 0 | 25 | 25.04 | 30 | 29.27 | 20 | 20.235 | 200 | 58.8 | 58.8 | 41.2 | 41.2 | 43 | 43 | 57 | 57 | 7.996524 | 0 | 0 | 0 | 0.3 | 0.2927 | 0.2 | 0.20235 | 0 | 0 | 0 | 0 | 0 | 0 | 0 | 0 | 0 | 0 | 0 | 0 | 0 | 0 | 0 | 0 | 0 | 0 | 0 | 0 | 0 | 0 | 0 | 0 | 0 | 0 | 0 | 0 | 0 | 60 | 58.54 | 40 | 40.47 | 0 | 0 | 0 | 0 | 0 | 0 | 0 | 0 | 0 | 0 | 0 | 0 | 0 | 0 | 0 | 0 | 0 | 0 | 0 | 0 | 0 | 0 | -10 | 0 | 0 | Off | 57578 | 0 | 25.5 | 24.8 | 1 | 75 | 75 | 0 | 0 | 41.2 | 41.2 | 57 | 57 | 58.8 | 58.8 | 43 | 43 | 75 | 75 | 0 | 0 | 0 | 121427
93.88 | 5.5926 | 107.9965 | 0 | 25 | 25 | 0 | 25 | 25.03 | 30 | 29.27 | 20 | 20.235 | 200 | 58.8 | 58.8 | 41.2 | 41.2 | 43 | 43 | 57 | 57 | 7.996524 | 0 | 0 | 0 | 0.3 | 0.2927 | 0.2 | 0.20235 | 0 | 0 | 0 | 0 | 0 | 0 | 0 | 0 | 0 | 0 | 0 | 0 | 0 | 0 | 0 | 0 | 0 | 0 | 0 | 0 | 0 | 0 | 0 | 0 | 0 | 0 | 0 | 0 | 0 | 60 | 58.54 | 40 | 40.47 | 0 | 0 | 0 | 0 | 0 | 0 | 0 | 0 | 0 | 0 | 0 | 0 | 0 | 0 | 0 | 0 | 0 | 0 | 0 | 0 | 0 | 0 | -10 | 0 | 0 | Off | 57579 | 0 | 25.5 | 25 | 1 | 75 | 75 | 0 | 0 | 41.2 | 41.2 | 57 | 57 | 58.8 | 58.8 | 43 | 43 | 75 | 75 | 0 | 0 | 0 | 121425
94.22 | 5.5926 | 107.9965 | 0 | 25 | 25 | 0 | 25 | 25.02 | 30 | 29.25 | 20 | 20.24 | 200 | 58.8 | 58.8 | 41.2 | 41.3 | 43 | 43 | 57 | 57 | 7.996524 | 0 | 0 | 0 | 0.3 | 0.2925 | 0.2 | 0.2024 | 0 | 0 | 0 | 0 | 0 | 0 | 0 | 0 | 0 | 0 | 0 | 0 | 0 | 0 | 0 | 0 | 0 | 0 | 0 | 0 | 0 | 0 | 0 | 0 | 0 | 0 | 0 | 0 | 0 | 60 | 58.5 | 40 | 40.48 | 0 | 0 | 0 | 0 | 0 | 0 | 0 | 0 | 0 | 0 | 0 | 0 | 0 | 0 | 0 | 0 | 0 | 0 | 0 | 0 | 0 | 0 | -10 | 0 | 0 | Off | 57575.5 | 0 | 25.5 | 25 | 1 | 75 | 75 | 0 | 0 | 41.2 | 41.3 | 57 | 57 | 58.8 | 58.8 | 43 | 43 | 75 | 75 | 0 | 0 | 0 | 121427
94.55 | 5.5926 | 107.9965 | 0 | 25 | 25 | 0 | 25 | 25.03 | 30 | 29.27 | 20 | 20.24 | 200 | 58.8 | 58.8 | 41.2 | 41.2 | 43 | 43 | 57 | 57 | 7.996524 | 0 | 0 | 0 | 0.3 | 0.2927 | 0.2 | 0.2024 | 0 | 0 | 0 | 0 | 0 | 0 | 0 | 0 | 0 | 0 | 0 | 0 | 0 | 0 | 0 | 0 | 0 | 0 | 0 | 0 | 0 | 0 | 0 | 0 | 0 | 0 | 0 | 0 | 0 | 60 | 58.54 | 40 | 40.48 | 0 | 0 | 0 | 0 | 0 | 0 | 0 | 0 | 0 | 0 | 0 | 0 | 0 | 0 | 0 | 0 | 0 | 0 | 0 | 0 | 0 | 0 | -10 | 0 | 0 | Off | 57570.3 | 0 | 25.5 | 25 | 1 | 75 | 75 | 0 | 0 | 41.2 | 41.2 | 57 | 57 | 58.8 | 58.8 | 43 | 43 | 75 | 75 | 0 | 0 | 0 | 121427
94.89 | 5.5926 | 107.9965 | -0.0001 | 25 | 25 | 0 | 25 | 25.03 | 30 | 29.27 | 20 | 20.225 | 200 | 58.8 | 58.7 | 41.2 | 41.2 | 43 | 43.1 | 57 | 57 | 7.996524 | 0 | 0 | 0 | 0.3 | 0.2927 | 0.2 | 0.20225 | 0 | 0 | 0 | 0 | 0 | 0 | 0 | 0 | 0 | 0 | 0 | 0 | 0 | 0 | 0 | 0 | 0 | 0 | 0 | 0 | 0 | 0 | 0 | 0 | 0 | 0 | 0 | 0 | 0 | 60 | 58.54 | 40 | 40.45 | 0 | 0 | 0 | 0 | 0 | 0 | 0 | 0 | 0 | 0 | 0 | 0 | 0 | 0 | 0 | 0 | 0 | 0 | 0 | 0 | 0 | 0 | -10 | 0 | 0 | Off | 57563.8 | 0 | 25.5 | 24.8 | 1 | 75 | 75 | 0 | 0 | 41.2 | 41.2 | 57 | 57 | 58.8 | 58.7 | 43 | 43.1 | 75 | 75 | 0 | 1.7 | 0 | 121422
95.22 | 5.5926 | 107.9965 | -0.0001 | 25 | 25 | 0 | 25 | 25.04 | 30 | 29.255 | 20 | 20.22 | 200 | 58.8 | 58.8 | 41.2 | 41.1 | 43 | 42.5 | 57 | 57 | 7.996524 | 0 | 0 | 0 | 0.3 | 0.29255 | 0.2 | 0.2022 | 0 | 0 | 0 | 0 | 0 | 0 | 0 | 0 | 0 | 0 | 0 | 0 | 0 | 0 | 0 | 0 | 0 | 0 | 0 | 0 | 0 | 0 | 0 | 0 | 0 | 0 | 0 | 0 | 0 | 60 | 58.51 | 40 | 40.44 | 0 | 0 | 0 | 0 | 0 | 0 | 0 | 0 | 0 | 0 | 0 | 0 | 0 | 0 | 0 | 0 | 0 | 0 | 0 | 0 | 0 | 0 | -10 | 0 | 0 | Off | 57562.8 | 0 | 25.5 | 25 | 1 | 75 | 75 | 0 | 0 | 41.2 | 41.1 | 57 | 57 | 58.8 | 58.8 | 43 | 42.5 | 75 | 75 | 0 | 2.5 | 0 | 121413
95.55 | 5.5926 | 107.9965 | -0.0001 | 25 | 25 | 0 | 25 | 25.02 | 30 | 29.27 | 20 | 20.215 | 200 | 58.8 | 58.8 | 41.2 | 41.1 | 43 | 42.8 | 57 | 57 | 7.996524 | 0 | 0 | 0 | 0.3 | 0.2927 | 0.2 | 0.20215 | 0 | 0 | 0 | 0 | 0 | 0 | 0 | 0 | 0 | 0 | 0 | 0 | 0 | 0 | 0 | 0 | 0 | 0 | 0 | 0 | 0 | 0 | 0 | 0 | 0 | 0 | 0 | 0 | 0 | 60 | 58.54 | 40 | 40.43 | 0 | 0 | 0 | 0 | 0 | 0 | 0 | 0 | 0 | 0 | 0 | 0 | 0 | 0 | 0 | 0 | 0 | 0 | 0 | 0 | 0 | 0 | -10 | 0 | 0 | Off | 57544.8 | 0 | 25.5 | 24.9 | 1 | 75 | 75 | 0 | 0 | 41.2 | 41.1 | 57 | 57 | 58.8 | 58.8 | 43 | 42.8 | 75 | 75 | 0 | 2.7 | 0 | 121412
95.89 | 5.5926 | 107.9965 | -0.0002 | 25 | 25 | 0 | 25 | 25.03 | 30 | 29.27 | 25 | 20.22 | 200 | 58.8 | 58.8 | 41.2 | 41.2 | 52.5 | 52.4 | 47.5 | 47.5 | 7.996524 | 0 | 0 | 0 | 0.3 | 0.2927 | 0.25 | 0.2022 | 0 | 0 | 0 | 0 | 0 | 0 | 0 | 0 | 0 | 0 | 0 | 0 | 0 | 0 | 0 | 0 | 0 | 0 | 0 | 0 | 0 | 0 | 0 | 0 | 0 | 0 | 0 | 0 | 0 | 60 | 58.54 | 50 | 40.44 | 0 | 0 | 0 | 0 | 0 | 0 | 0 | 0 | 0 | 0 | 0 | 0 | 0 | 0 | 0 | 0 | 0 | 0 | 0 | 0 | 0 | 0 | -10 | 0 | 0 | Off | 57518.8 | 0 | 25.5 | 24.8 | 1 | 75 | 74.9 | 0 | 0 | 41.2 | 41.2 | 47.5 | 47.5 | 58.8 | 58.8 | 52.5 | 52.4 | 75 | 74.9 | 0 | 0 | 0 | 121413
96.22 | 5.5926 | 107.9965 | -0.0002 | 25 | 25 | 0 | 25 | 25.02 | 30 | 29.275 | 25 | 23.065 | 200 | 58.8 | 58.8 | 41.2 | 41.2 | 52.5 | 52.5 | 47.5 | 47.5 | 7.996524 | 0 | 0 | 0 | 0.3 | 0.29275 | 0.25 | 0.23065 | 0 | 0 | 0 | 0 | 0 | 0 | 0 | 0 | 0 | 0 | 0 | 0 | 0 | 0 | 0 | 0 | 0 | 0 | 0 | 0 | 0 | 0 | 0 | 0 | 0 | 0 | 0 | 0 | 0 | 60 | 58.55 | 50 | 46.13 | 0 | 0 | 0 | 0 | 0 | 0 | 0 | 0 | 0 | 0 | 0 | 0 | 0 | 0 | 0 | 0 | 0 | 0 | 0 | 0 | 0 | 0 | -10 | 0 | 0 | Off | 57520.5 | 0 | 25.5 | 24.8 | 1 | 75 | 75.1 | 0 | 0 | 41.2 | 41.2 | 47.5 | 47.5 | 58.8 | 58.8 | 52.5 | 52.5 | 75 | 75.1 | 0 | 0 | 0 | 123208
96.56 | 5.5926 | 107.9965 | -0.0002 | 25 | 25 | 0 | 25 | 25.03 | 30 | 29.27 | 25 | 24.57 | 200 | 58.8 | 58.8 | 41.2 | 41.2 | 52.5 | 52.5 | 47.5 | 47.5 | 7.996524 | 0 | 0 | 0 | 0.3 | 0.2927 | 0.25 | 0.2457 | 0 | 0 | 0 | 0 | 0 | 0 | 0 | 0 | 0 | 0 | 0 | 0 | 0 | 0 | 0 | 0 | 0 | 0 | 0 | 0 | 0 | 0 | 0 | 0 | 0 | 0 | 0 | 0 | 0 | 60 | 58.54 | 50 | 49.14 | 0 | 0 | 0 | 0 | 0 | 0 | 0 | 0 | 0 | 0 | 0 | 0 | 0 | 0 | 0 | 0 | 0 | 0 | 0 | 0 | 0 | 0 | -10 | 0 | 0 | Off | 57515.8 | 0 | 25.5 | 25.1 | 1 | 75 | 75 | 0 | 0 | 41.2 | 41.2 | 47.5 | 47.5 | 58.8 | 58.8 | 52.5 | 52.5 | 75 | 75 | 0 | 0 | 0 | 124200
96.89 | 5.593 | 108.0042 | 0.0001 | 25 | 25 | 0 | 25 | 25.01 | 30 | 29.27 | 25 | 24.88 | 200 | 58.8 | 58.8 | 41.2 | 41.2 | 52.5 | 52.5 | 47.5 | 47.5 | 8.004248 | 0 | 0 | 0 | 0.3 | 0.2927 | 0.25 | 0.2488 | 0 | 0 | 0 | 0 | 0 | 0 | 0 | 0 | 0 | 0 | 0 | 0 | 0 | 0 | 0 | 0 | 0 | 0 | 0 | 0 | 0 | 0 | 0 | 0 | 0 | 0 | 0 | 0 | 0 | 60 | 58.54 | 50 | 49.76 | 0 | 0 | 0 | 0 | 0 | 0 | 0 | 0 | 0 | 0 | 0 | 0 | 0 | 0 | 0 | 0 | 0 | 0 | 0 | 0 | 0 | 0 | -10 | 0 | 0 | Off | 57548.8 | 0 | 25.5 | 24.9 | 1 | 75 | 75 | 0 | 0 | 41.2 | 41.2 | 47.5 | 47.5 | 58.8 | 58.8 | 52.5 | 52.5 | 75 | 75 | 0 | 0 | 0 | 124373
97.22 | 5.5938 | 108.0197 | 0.0013 | 25 | 25 | 0 | 25 | 25.02 | 30 | 29.27 | 25 | 25.03 | 200 | 58.8 | 58.8 | 41.2 | 41.2 | 52.5 | 52.5 | 47.5 | 47.5 | 8.019697 | 0 | 0 | 0 | 0.3 | 0.2927 | 0.25 | 0.2503 | 0 | 0 | 0 | 0 | 0 | 0 | 0 | 0 | 0 | 0 | 0 | 0 | 0 | 0 | 0 | 0 | 0 | 0 | 0 | 0 | 0 | 0 | 0 | 0 | 0 | 0 | 0 | 0 | 0 | 60 | 58.54 | 50 | 50.06 | 0 | 0 | 0 | 0 | 0 | 0 | 0 | 0 | 0 | 0 | 0 | 0 | 0 | 0 | 0 | 0 | 0 | 0 | 0 | 0 | 0 | 0 | -10 | 0 | 0 | Off | 57806.1 | 0 | 25.5 | 24.9 | 1 | 75 | 75 | 0 | 0 | 41.2 | 41.2 | 47.5 | 47.5 | 58.8 | 58.8 | 52.5 | 52.5 | 75 | 75 | 0 | 0 | 0 | 124419
97.56 | 5.5941 | 108.0255 | 0.0031 | 25 | 25 | 0 | 25 | 25.03 | 30 | 29.285 | 25 | 24.945 | 200 | 58.8 | 58.9 | 41.2 | 41.2 | 52.5 | 52.5 | 47.5 | 47.5 | 8.02549 | 0 | 0 | 0 | 0.3 | 0.29285 | 0.25 | 0.24945 | 0 | 0 | 0 | 0 | 0 | 0 | 0 | 0 | 0 | 0 | 0 | 0 | 0 | 0 | 0 | 0 | 0 | 0 | 0 | 0 | 0 | 0 | 0 | 0 | 0 | 0 | 0 | 0 | 0 | 60 | 58.57 | 50 | 49.89 | 0 | 0 | 0 | 0 | 0 | 0 | 0 | 0 | 0 | 0 | 0 | 0 | 0 | 0 | 0 | 0 | 0 | 0 | 0 | 0 | 0 | 0 | -10 | 0 | 0 | Off | 58158.1 | 0 | 25.5 | 25 | 1 | 75 | 75 | 0 | 0 | 41.2 | 41.2 | 47.5 | 47.5 | 58.8 | 58.9 | 52.5 | 52.5 | 75 | 75 | 0 | 0 | 0 | 124393
97.89 | 5.5941 | 108.0255 | 0.0048 | 25 | 25 | 0 | 25 | 25.02 | 30 | 29.28 | 25 | 24.99 | 200 | 58.8 | 58.8 | 41.2 | 41.2 | 52.5 | 52.5 | 47.5 | 47.5 | 8.02549 | 0 | 0 | 0 | 0.3 | 0.2928 | 0.25 | 0.2499 | 0 | 0 | 0 | 0 | 0 | 0 | 0 | 0 | 0 | 0 | 0 | 0 | 0 | 0 | 0 | 0 | 0 | 0 | 0 | 0 | 0 | 0 | 0 | 0 | 0 | 0 | 0 | 0 | 0 | 60 | 58.56 | 50 | 49.98 | 0 | 0 | 0 | 0 | 0 | 0 | 0 | 0 | 0 | 0 | 0 | 0 | 0 | 0 | 0 | 0 | 0 | 0 | 0 | 0 | 0 | 0 | -10 | 0 | 0 | Off | 58420 | 0 | 25.5 | 24.9 | 1 | 75 | 75 | 0 | 0 | 41.2 | 41.2 | 47.5 | 47.5 | 58.8 | 58.8 | 52.5 | 52.5 | 75 | 75 | 0 | 0 | 0 | 124420
98.23 | 5.5939 | 108.0216 | 0.006 | 25 | 25 | 0 | 25 | 25.02 | 30 | 29.28 | 25 | 25.015 | 200 | 58.8 | 58.8 | 41.2 | 41.1 | 52.5 | 52.5 | 47.5 | 47.5 | 8.021628 | 0 | 0 | 0 | 0.3 | 0.2928 | 0.25 | 0.25015 | 0 | 0 | 0 | 0 | 0 | 0 | 0 | 0 | 0 | 0 | 0 | 0 | 0 | 0 | 0 | 0 | 0 | 0 | 0 | 0 | 0 | 0 | 0 | 0 | 0 | 0 | 0 | 0 | 0 | 60 | 58.56 | 50 | 50.03 | 0 | 0 | 0 | 0 | 0 | 0 | 0 | 0 | 0 | 0 | 0 | 0 | 0 | 0 | 0 | 0 | 0 | 0 | 0 | 0 | 0 | 0 | -10 | 0 | 0 | Off | 58711.7 | 0 | 25.5 | 24.9 | 1 | 75 | 75 | 0 | 0 | 41.2 | 41.1 | 47.5 | 47.5 | 58.8 | 58.8 | 52.5 | 52.5 | 75 | 75 | 0 | 0 | 0 | 124436
98.56 | 5.5937 | 108.0178 | 0.0066 | 25 | 25 | 0 | 25 | 25.01 | 30 | 29.27 | 25 | 25.055 | 200 | 58.8 | 58.8 | 41.2 | 41.2 | 52.5 | 52.5 | 47.5 | 47.5 | 8.017766 | 0 | 0 | 0 | 0.3 | 0.2927 | 0.25 | 0.25055 | 0 | 0 | 0 | 0 | 0 | 0 | 0 | 0 | 0 | 0 | 0 | 0 | 0 | 0 | 0 | 0 | 0 | 0 | 0 | 0 | 0 | 0 | 0 | 0 | 0 | 0 | 0 | 0 | 0 | 60 | 58.54 | 50 | 50.11 | 0 | 0 | 0 | 0 | 0 | 0 | 0 | 0 | 0 | 0 | 0 | 0 | 0 | 0 | 0 | 0 | 0 | 0 | 0 | 0 | 0 | 0 | -10 | 0 | 0 | Off | 58912 | 0 | 25.5 | 24.9 | 1 | 75 | 75 | 0 | 0 | 41.2 | 41.2 | 47.5 | 47.5 | 58.8 | 58.8 | 52.5 | 52.5 | 75 | 75 | 0 | 0 | 0 | 124448
98.89 | 5.5936 | 108.0158 | 0.0067 | 25 | 25 | 0 | 25 | 25.02 | 30 | 29.27 | 25 | 24.985 | 200 | 58.8 | 58.9 | 41.2 | 41.1 | 52.5 | 52.5 | 47.5 | 47.5 | 8.015835 | 0 | 0 | 0 | 0.3 | 0.2927 | 0.25 | 0.24985 | 0 | 0 | 0 | 0 | 0 | 0 | 0 | 0 | 0 | 0 | 0 | 0 | 0 | 0 | 0 | 0 | 0 | 0 | 0 | 0 | 0 | 0 | 0 | 0 | 0 | 0 | 0 | 0 | 0 | 60 | 58.54 | 50 | 49.97 | 0 | 0 | 0 | 0 | 0 | 0 | 0 | 0 | 0 | 0 | 0 | 0 | 0 | 0 | 0 | 0 | 0 | 0 | 0 | 0 | 0 | 0 | -10 | 0 | 0 | Off | 58958.6 | 0 | 25.5 | 24.9 | 1 | 75 | 75 | 0 | 0 | 41.2 | 41.1 | 47.5 | 47.5 | 58.8 | 58.9 | 52.5 | 52.5 | 75 | 75 | 0 | 0 | 0 | 124405
99.23 | 5.5935 | 108.0139 | 0.0066 | 25 | 25 | 0 | 25 | 25.01 | 30 | 29.285 | 25 | 24.96 | 200 | 58.8 | 58.8 | 41.2 | 41.2 | 52.5 | 52.5 | 47.5 | 47.5 | 8.013904 | 0 | 0 | 0 | 0.3 | 0.29285 | 0.25 | 0.2496 | 0 | 0 | 0 | 0 | 0 | 0 | 0 | 0 | 0 | 0 | 0 | 0 | 0 | 0 | 0 | 0 | 0 | 0 | 0 | 0 | 0 | 0 | 0 | 0 | 0 | 0 | 0 | 0 | 0 | 60 | 58.57 | 50 | 49.92 | 0 | 0 | 0 | 0 | 0 | 0 | 0 | 0 | 0 | 0 | 0 | 0 | 0 | 0 | 0 | 0 | 0 | 0 | 0 | 0 | 0 | 0 | -10 | 0 | 0 | Off | 59049.4 | 0 | 25.5 | 25.1 | 1 | 75 | 75.1 | 0 | 0 | 41.2 | 41.2 | 47.5 | 47.5 | 58.8 | 58.8 | 52.5 | 52.5 | 75 | 75.1 | 0 | 0 | 0 | 124401
99.56 | 5.5935 | 108.0139 | 0.0062 | 25 | 25 | 0 | 25 | 25.04 | 30 | 29.285 | 25 | 25.005 | 200 | 58.8 | 58.8 | 41.2 | 41.2 | 52.5 | 52.5 | 47.5 | 47.5 | 8.013904 | 0 | 0 | 0 | 0.3 | 0.29285 | 0.25 | 0.25005 | 0 | 0 | 0 | 0 | 0 | 0 | 0 | 0 | 0 | 0 | 0 | 0 | 0 | 0 | 0 | 0 | 0 | 0 | 0 | 0 | 0 | 0 | 0 | 0 | 0 | 0 | 0 | 0 | 0 | 60 | 58.57 | 50 | 50.01 | 0 | 0 | 0 | 0 | 0 | 0 | 0 | 0 | 0 | 0 | 0 | 0 | 0 | 0 | 0 | 0 | 0 | 0 | 0 | 0 | 0 | 0 | -10 | 0 | 0 | Off | 59112 | 0 | 25.5 | 25 | 1 | 75 | 75 | 0 | 0 | 41.2 | 41.2 | 47.5 | 47.5 | 58.8 | 58.8 | 52.5 | 52.5 | 75 | 75 | 0 | 0 | 0 | 124454
99.9 | 5.5934 | 108.012 | 0.0056 | 25 | 25 | 0 | 25 | 25.03 | 30 | 29.275 | 25 | 25.05 | 200 | 58.8 | 58.8 | 41.2 | 41.2 | 52.5 | 52.2 | 47.5 | 47.5 | 8.011973 | 0 | 0 | 0 | 0.3 | 0.29275 | 0.25 | 0.2505 | 0 | 0 | 0 | 0 | 0 | 0 | 0 | 0 | 0 | 0 | 0 | 0 | 0 | 0 | 0 | 0 | 0 | 0 | 0 | 0 | 0 | 0 | 0 | 0 | 0 | 0 | 0 | 0 | 0 | 60 | 58.55 | 50 | 50.1 | 0 | 0 | 0 | 0 | 0 | 0 | 0 | 0 | 0 | 0 | 0 | 0 | 0 | 0 | 0 | 0 | 0 | 0 | 0 | 0 | 0 | 0 | -10 | 0 | 0 | Off | 59142.6 | 0 | 25.5 | 24.8 | 1 | 75 | 75 | 0 | 0 | 41.2 | 41.2 | 47.5 | 47.5 | 58.8 | 58.8 | 52.5 | 52.2 | 75 | 75 | 0 | 1.7 | 0 | 124458
100.23 | 5.5934 | 108.012 | 0.0047 | 25 | 25 | 0 | 25 | 25.03 | 30 | 29.275 | 25 | 25.005 | 200 | 58.8 | 58.8 | 41.2 | 41.2 | 52.5 | 52.5 | 47.5 | 47.5 | 8.011973 | 0 | 0 | 0 | 0.3 | 0.29275 | 0.25 | 0.25005 | 0 | 0 | 0 | 0 | 0 | 0 | 0 | 0 | 0 | 0 | 0 | 0 | 0 | 0 | 0 | 0 | 0 | 0 | 0 | 0 | 0 | 0 | 0 | 0 | 0 | 0 | 0 | 0 | 0 | 60 | 58.55 | 50 | 50.01 | 0 | 0 | 0 | 0 | 0 | 0 | 0 | 0 | 0 | 0 | 0 | 0 | 0 | 0 | 0 | 0 | 0 | 0 | 0 | 0 | 0 | 0 | -10 | 0 | 0 | Off | 59197.4 | 0 | 25.5 | 24.9 | 1 | 75 | 74.9 | 0 | 0 | 41.2 | 41.2 | 47.5 | 47.5 | 58.8 | 58.8 | 52.5 | 52.5 | 75 | 74.9 | 0 | 0 | 0 | 124409
100.57 | 5.5934 | 108.012 | 0.0037 | 25 | 25 | 0 | 25 | 25.03 | 30 | 29.265 | 25 | 24.96 | 200 | 58.8 | 58.8 | 41.2 | 41.1 | 52.5 | 52.5 | 47.5 | 47.5 | 8.011973 | 0 | 0 | 0 | 0.3 | 0.29265 | 0.25 | 0.2496 | 0 | 0 | 0 | 0 | 0 | 0 | 0 | 0 | 0 | 0 | 0 | 0 | 0 | 0 | 0 | 0 | 0 | 0 | 0 | 0 | 0 | 0 | 0 | 0 | 0 | 0 | 0 | 0 | 0 | 60 | 58.53 | 50 | 49.92 | 0 | 0 | 0 | 0 | 0 | 0 | 0 | 0 | 0 | 0 | 0 | 0 | 0 | 0 | 0 | 0 | 0 | 0 | 0 | 0 | 0 | 0 | -10 | 0 | 0 | Off | 59210.3 | 0 | 25.5 | 25.1 | 1 | 75 | 75 | 0 | 0 | 41.2 | 41.1 | 47.5 | 47.5 | 58.8 | 58.8 | 52.5 | 52.5 | 75 | 75 | 0 | 0 | 0 | 124401
100.9 | 5.5934 | 108.012 | 0.0025 | 25 | 25 | 0 | 25 | 25.03 | 30 | 29.3 | 25 | 25.025 | 200 | 58.8 | 58.7 | 41.2 | 41.2 | 52.5 | 52.5 | 47.5 | 47.5 | 8.011973 | 0 | 0 | 0 | 0.3 | 0.293 | 0.25 | 0.25025 | 0 | 0 | 0 | 0 | 0 | 0 | 0 | 0 | 0 | 0 | 0 | 0 | 0 | 0 | 0 | 0 | 0 | 0 | 0 | 0 | 0 | 0 | 0 | 0 | 0 | 0 | 0 | 0 | 0 | 60 | 58.6 | 50 | 50.05 | 0 | 0 | 0 | 0 | 0 | 0 | 0 | 0 | 0 | 0 | 0 | 0 | 0 | 0 | 0 | 0 | 0 | 0 | 0 | 0 | 0 | 0 | -10 | 0 | 0 | Off | 59220.1 | 0 | 25.5 | 25 | 1 | 75 | 75 | 0 | 0 | 41.2 | 41.2 | 47.5 | 47.5 | 58.8 | 58.7 | 52.5 | 52.5 | 75 | 75 | 0 | 0 | 0 | 124443
101.24 | 5.5934 | 108.012 | 0.0012 | 25 | 25 | 0 | 25 | 25.02 | 30 | 29.275 | 25 | 25.055 | 200 | 58.8 | 58.8 | 41.2 | 41.1 | 52.5 | 52 | 47.5 | 47.5 | 8.011973 | 0 | 0 | 0 | 0.3 | 0.29275 | 0.25 | 0.25055 | 0 | 0 | 0 | 0 | 0 | 0 | 0 | 0 | 0 | 0 | 0 | 0 | 0 | 0 | 0 | 0 | 0 | 0 | 0 | 0 | 0 | 0 | 0 | 0 | 0 | 0 | 0 | 0 | 0 | 60 | 58.55 | 50 | 50.11 | 0 | 0 | 0 | 0 | 0 | 0 | 0 | 0 | 0 | 0 | 0 | 0 | 0 | 0 | 0 | 0 | 0 | 0 | 0 | 0 | 0 | 0 | -10 | 0 | 0 | Off | 59236.4 | 0 | 25.5 | 24.9 | 1 | 75 | 75 | 0 | 0 | 41.2 | 41.1 | 47.5 | 47.5 | 58.8 | 58.8 | 52.5 | 52 | 75 | 75 | 0 | 3.3 | 0 | 124460
101.57 | 5.5933 | 108.01 | -0.0003 | 25 | 25 | 0 | 25 | 25.04 | 30 | 29.285 | 25 | 25.005 | 200 | 58.8 | 58.7 | 41.2 | 41.1 | 52.5 | 52.5 | 47.5 | 47.5 | 8.010042 | 0 | 0 | 0 | 0.3 | 0.29285 | 0.25 | 0.25005 | 0 | 0 | 0 | 0 | 0 | 0 | 0 | 0 | 0 | 0 | 0 | 0 | 0 | 0 | 0 | 0 | 0 | 0 | 0 | 0 | 0 | 0 | 0 | 0 | 0 | 0 | 0 | 0 | 0 | 60 | 58.57 | 50 | 50.01 | 0 | 0 | 0 | 0 | 0 | 0 | 0 | 0 | 0 | 0 | 0 | 0 | 0 | 0 | 0 | 0 | 0 | 0 | 0 | 0 | 0 | 0 | -10 | 0 | 0 | Off | 59260.2 | 0 | 25.5 | 24.9 | 1 | 75 | 75.1 | 0 | 0 | 41.2 | 41.1 | 47.5 | 47.5 | 58.8 | 58.7 | 52.5 | 52.5 | 75 | 75.1 | 0 | 0 | 0 | 124431
101.9 | 5.5933 | 108.01 | -0.002 | 25 | 25 | 0 | 25 | 25.03 | 30 | 29.3 | 25 | 24.975 | 200 | 58.8 | 58.8 | 41.2 | 41.2 | 52.5 | 52.5 | 47.5 | 47.5 | 8.010042 | 0 | 0 | 0 | 0.3 | 0.293 | 0.25 | 0.24975 | 0 | 0 | 0 | 0 | 0 | 0 | 0 | 0 | 0 | 0 | 0 | 0 | 0 | 0 | 0 | 0 | 0 | 0 | 0 | 0 | 0 | 0 | 0 | 0 | 0 | 0 | 0 | 0 | 0 | 60 | 58.6 | 50 | 49.95 | 0 | 0 | 0 | 0 | 0 | 0 | 0 | 0 | 0 | 0 | 0 | 0 | 0 | 0 | 0 | 0 | 0 | 0 | 0 | 0 | 0 | 0 | -10 | 0 | 0 | Off | 59287.4 | 0 | 25.5 | 24.9 | 1 | 75 | 75 | 0 | 0 | 41.2 | 41.2 | 47.5 | 47.5 | 58.8 | 58.8 | 52.5 | 52.5 | 75 | 75 | 0 | 0 | 0 | 124410
102.24 | 5.5933 | 108.01 | -0.0031 | 25 | 25 | 0 | 25 | 25.02 | 30 | 29.27 | 25 | 25 | 200 | 58.8 | 58.8 | 41.2 | 41.2 | 52.5 | 52.5 | 47.5 | 47.5 | 8.010042 | 0 | 0 | 0 | 0.3 | 0.2927 | 0.25 | 0.25 | 0 | 0 | 0 | 0 | 0 | 0 | 0 | 0 | 0 | 0 | 0 | 0 | 0 | 0 | 0 | 0 | 0 | 0 | 0 | 0 | 0 | 0 | 0 | 0 | 0 | 0 | 0 | 0 | 0 | 60 | 58.54 | 50 | 50 | 0 | 0 | 0 | 0 | 0 | 0 | 0 | 0 | 0 | 0 | 0 | 0 | 0 | 0 | 0 | 0 | 0 | 0 | 0 | 0 | 0 | 0 | -10 | 0 | 0 | Off | 59320.1 | 0 | 25.5 | 25.1 | 1 | 75 | 74.9 | 0 | 0 | 41.2 | 41.2 | 47.5 | 47.5 | 58.8 | 58.8 | 52.5 | 52.5 | 75 | 74.9 | 0 | 0 | 0 | 124435
102.57 | 5.5933 | 108.01 | -0.003 | 25 | 25 | 0 | 25 | 25.03 | 30 | 29.285 | 25 | 25.055 | 200 | 58.8 | 58.8 | 41.2 | 41.3 | 52.5 | 53 | 47.5 | 47.5 | 8.010042 | 0 | 0 | 0 | 0.3 | 0.29285 | 0.25 | 0.25055 | 0 | 0 | 0 | 0 | 0 | 0 | 0 | 0 | 0 | 0 | 0 | 0 | 0 | 0 | 0 | 0 | 0 | 0 | 0 | 0 | 0 | 0 | 0 | 0 | 0 | 0 | 0 | 0 | 0 | 60 | 58.57 | 50 | 50.11 | 0 | 0 | 0 | 0 | 0 | 0 | 0 | 0 | 0 | 0 | 0 | 0 | 0 | 0 | 0 | 0 | 0 | 0 | 0 | 0 | 0 | 0 | -10 | 0 | 0 | Off | 59353.9 | 0 | 25.5 | 24.9 | 1 | 75 | 75 | 0 | 0 | 41.2 | 41.3 | 47.5 | 47.5 | 58.8 | 58.8 | 52.5 | 53 | 75 | 75 | 0 | 3.8 | 0 | 124473
102.9 | 5.5933 | 108.01 | -0.0024 | 25 | 25 | 0 | 25 | 25.01 | 30 | 29.28 | 25 | 25.02 | 200 | 58.8 | 58.7 | 41.2 | 41.1 | 52.5 | 52.5 | 47.5 | 47.5 | 8.010042 | 0 | 0 | 0 | 0.3 | 0.2928 | 0.25 | 0.2502 | 0 | 0 | 0 | 0 | 0 | 0 | 0 | 0 | 0 | 0 | 0 | 0 | 0 | 0 | 0 | 0 | 0 | 0 | 0 | 0 | 0 | 0 | 0 | 0 | 0 | 0 | 0 | 0 | 0 | 60 | 58.56 | 50 | 50.04 | 0 | 0 | 0 | 0 | 0 | 0 | 0 | 0 | 0 | 0 | 0 | 0 | 0 | 0 | 0 | 0 | 0 | 0 | 0 | 0 | 0 | 0 | -10 | 0 | 0 | Off | 59371.2 | 0 | 25.5 | 24.9 | 1 | 75 | 75 | 0 | 0 | 41.2 | 41.1 | 47.5 | 47.5 | 58.8 | 58.7 | 52.5 | 52.5 | 75 | 75 | 0 | 0 | 0 | 124438
103.24 | 5.5933 | 108.01 | -0.0017 | 25 | 25 | 0 | 25 | 25.04 | 30 | 29.275 | 25 | 24.965 | 200 | 58.8 | 58.8 | 41.2 | 41.2 | 52.5 | 52.5 | 47.5 | 47.5 | 8.010042 | 0 | 0 | 0 | 0.3 | 0.29275 | 0.25 | 0.24965 | 0 | 0 | 0 | 0 | 0 | 0 | 0 | 0 | 0 | 0 | 0 | 0 | 0 | 0 | 0 | 0 | 0 | 0 | 0 | 0 | 0 | 0 | 0 | 0 | 0 | 0 | 0 | 0 | 0 | 60 | 58.55 | 50 | 49.93 | 0 | 0 | 0 | 0 | 0 | 0 | 0 | 0 | 0 | 0 | 0 | 0 | 0 | 0 | 0 | 0 | 0 | 0 | 0 | 0 | 0 | 0 | -10 | 0 | 0 | Off | 59396.9 | 0 | 25.5 | 25 | 1 | 75 | 75 | 0 | 0 | 41.2 | 41.2 | 47.5 | 47.5 | 58.8 | 58.8 | 52.5 | 52.5 | 75 | 75 | 0 | 0 | 0 | 124402
103.57 | 5.5933 | 108.01 | -0.0013 | 25 | 25 | 0 | 25 | 25.04 | 30 | 29.285 | 25 | 24.995 | 200 | 58.8 | 58.8 | 41.2 | 41.1 | 52.5 | 52.5 | 47.5 | 47.5 | 8.010042 | 0 | 0 | 0 | 0.3 | 0.29285 | 0.25 | 0.24995 | 0 | 0 | 0 | 0 | 0 | 0 | 0 | 0 | 0 | 0 | 0 | 0 | 0 | 0 | 0 | 0 | 0 | 0 | 0 | 0 | 0 | 0 | 0 | 0 | 0 | 0 | 0 | 0 | 0 | 60 | 58.57 | 50 | 49.99 | 0 | 0 | 0 | 0 | 0 | 0 | 0 | 0 | 0 | 0 | 0 | 0 | 0 | 0 | 0 | 0 | 0 | 0 | 0 | 0 | 0 | 0 | -10 | 0 | 0 | Off | 59426.4 | 0 | 25.5 | 25 | 1 | 75 | 75 | 0 | 0 | 41.2 | 41.1 | 47.5 | 47.5 | 58.8 | 58.8 | 52.5 | 52.5 | 75 | 75 | 0 | 0 | 0 | 124437
103.91 | 5.5933 | 108.01 | -0.001 | 25 | 25 | 0 | 25 | 25.01 | 30 | 29.27 | 25 | 25.06 | 200 | 58.8 | 58.8 | 41.2 | 41.2 | 52.5 | 52.5 | 47.5 | 47.5 | 8.010042 | 0 | 0 | 0 | 0.3 | 0.2927 | 0.25 | 0.2506 | 0 | 0 | 0 | 0 | 0 | 0 | 0 | 0 | 0 | 0 | 0 | 0 | 0 | 0 | 0 | 0 | 0 | 0 | 0 | 0 | 0 | 0 | 0 | 0 | 0 | 0 | 0 | 0 | 0 | 60 | 58.54 | 50 | 50.12 | 0 | 0 | 0 | 0 | 0 | 0 | 0 | 0 | 0 | 0 | 0 | 0 | 0 | 0 | 0 | 0 | 0 | 0 | 0 | 0 | 0 | 0 | -10 | 0 | 0 | Off | 59436.7 | 0 | 25.5 | 24.9 | 1 | 75 | 75 | 0 | 0 | 41.2 | 41.2 | 47.5 | 47.5 | 58.8 | 58.8 | 52.5 | 52.5 | 75 | 75 | 0 | 0 | 0 | 124475
104.24 | 5.5933 | 108.01 | -0.0008 | 25 | 25 | 0 | 25 | 25.01 | 30 | 29.285 | 25 | 25.03 | 200 | 58.8 | 58.8 | 41.2 | 41.2 | 52.5 | 52.5 | 47.5 | 47.5 | 8.010042 | 0 | 0 | 0 | 0.3 | 0.29285 | 0.25 | 0.2503 | 0 | 0 | 0 | 0 | 0 | 0 | 0 | 0 | 0 | 0 | 0 | 0 | 0 | 0 | 0 | 0 | 0 | 0 | 0 | 0 | 0 | 0 | 0 | 0 | 0 | 0 | 0 | 0 | 0 | 60 | 58.57 | 50 | 50.06 | 0 | 0 | 0 | 0 | 0 | 0 | 0 | 0 | 0 | 0 | 0 | 0 | 0 | 0 | 0 | 0 | 0 | 0 | 0 | 0 | 0 | 0 | -10 | 0 | 0 | Off | 59454.4 | 0 | 25.5 | 25 | 1 | 75 | 75 | 0 | 0 | 41.2 | 41.2 | 47.5 | 47.5 | 58.8 | 58.8 | 52.5 | 52.5 | 75 | 75 | 0 | 0 | 0 | 124446
104.58 | 5.5933 | 108.01 | -0.0006 | 25 | 25 | 0 | 25 | 25.04 | 30 | 29.27 | 25 | 24.96 | 200 | 58.8 | 58.8 | 41.2 | 41.2 | 52.5 | 52.5 | 47.5 | 47.5 | 8.010042 | 0 | 0 | 0 | 0.3 | 0.2927 | 0.25 | 0.2496 | 0 | 0 | 0 | 0 | 0 | 0 | 0 | 0 | 0 | 0 | 0 | 0 | 0 | 0 | 0 | 0 | 0 | 0 | 0 | 0 | 0 | 0 | 0 | 0 | 0 | 0 | 0 | 0 | 0 | 60 | 58.54 | 50 | 49.92 | 0 | 0 | 0 | 0 | 0 | 0 | 0 | 0 | 0 | 0 | 0 | 0 | 0 | 0 | 0 | 0 | 0 | 0 | 0 | 0 | 0 | 0 | -10 | 0 | 0 | Off | 59475.2 | 0 | 25.5 | 25 | 1 | 75 | 74.9 | 0 | 0 | 41.2 | 41.2 | 47.5 | 47.5 | 58.8 | 58.8 | 52.5 | 52.5 | 75 | 74.9 | 0 | 0 | 0 | 124399
104.91 | 5.5933 | 108.01 | -0.0005 | 25 | 25 | 0 | 25 | 25.03 | 30 | 29.28 | 25 | 24.995 | 200 | 58.8 | 58.8 | 41.2 | 41.2 | 52.5 | 52.5 | 47.5 | 47.5 | 8.010042 | 0 | 0 | 0 | 0.3 | 0.2928 | 0.25 | 0.24995 | 0 | 0 | 0 | 0 | 0 | 0 | 0 | 0 | 0 | 0 | 0 | 0 | 0 | 0 | 0 | 0 | 0 | 0 | 0 | 0 | 0 | 0 | 0 | 0 | 0 | 0 | 0 | 0 | 0 | 60 | 58.56 | 50 | 49.99 | 0 | 0 | 0 | 0 | 0 | 0 | 0 | 0 | 0 | 0 | 0 | 0 | 0 | 0 | 0 | 0 | 0 | 0 | 0 | 0 | 0 | 0 | -10 | 0 | 0 | Off | 59481.3 | 0 | 25.5 | 24.9 | 1 | 75 | 75 | 0 | 0 | 41.2 | 41.2 | 47.5 | 47.5 | 58.8 | 58.8 | 52.5 | 52.5 | 75 | 75 | 0 | 0 | 0 | 124423
105.25 | 5.5934 | 108.012 | -0.0003 | 25 | 25 | 0 | 25 | 25.04 | 30 | 29.275 | 25 | 25.02 | 200 | 58.8 | 58.8 | 41.2 | 41.2 | 52.5 | 52.5 | 47.5 | 47.4 | 8.011973 | 0 | 0 | 0 | 0.3 | 0.29275 | 0.25 | 0.2502 | 0 | 0 | 0 | 0 | 0 | 0 | 0 | 0 | 0 | 0 | 0 | 0 | 0 | 0 | 0 | 0 | 0 | 0 | 0 | 0 | 0 | 0 | 0 | 0 | 0 | 0 | 0 | 0 | 0 | 60 | 58.55 | 50 | 50.04 | 0 | 0 | 0 | 0 | 0 | 0 | 0 | 0 | 0 | 0 | 0 | 0 | 0 | 0 | 0 | 0 | 0 | 0 | 0 | 0 | 0 | 0 | -10 | 0 | 0 | Off | 59493.1 | 0 | 25.5 | 24.8 | 1 | 75 | 74.9 | 0 | 0 | 41.2 | 41.2 | 47.5 | 47.4 | 58.8 | 58.8 | 52.5 | 52.5 | 75 | 74.9 | 0 | 0 | 0 | 124460
105.58 | 5.5934 | 108.012 | -0.0001 | 25 | 25 | 0 | 25 | 25.01 | 30 | 29.27 | 25 | 25.06 | 200 | 58.8 | 58.8 | 41.2 | 41.2 | 52.5 | 52.5 | 47.5 | 47.5 | 8.011973 | 0 | 0 | 0 | 0.3 | 0.2927 | 0.25 | 0.2506 | 0 | 0 | 0 | 0 | 0 | 0 | 0 | 0 | 0 | 0 | 0 | 0 | 0 | 0 | 0 | 0 | 0 | 0 | 0 | 0 | 0 | 0 | 0 | 0 | 0 | 0 | 0 | 0 | 0 | 60 | 58.54 | 50 | 50.12 | 0 | 0 | 0 | 0 | 0 | 0 | 0 | 0 | 0 | 0 | 0 | 0 | 0 | 0 | 0 | 0 | 0 | 0 | 0 | 0 | 0 | 0 | -10 | 0 | 0 | Off | 59509.2 | 0 | 25.5 | 24.9 | 1 | 75 | 75 | 0 | 0 | 41.2 | 41.2 | 47.5 | 47.5 | 58.8 | 58.8 | 52.5 | 52.5 | 75 | 75 | 0 | 0.3 | 0 | 124458
105.91 | 5.5934 | 108.012 | 0.0001 | 25 | 25 | 0 | 25 | 25.04 | 30 | 29.265 | 25 | 24.97 | 200 | 58.8 | 58.8 | 41.2 | 41.2 | 52.5 | 52.5 | 47.5 | 47.5 | 8.011973 | 0 | 0 | 0 | 0.3 | 0.29265 | 0.25 | 0.2497 | 0 | 0 | 0 | 0 | 0 | 0 | 0 | 0 | 0 | 0 | 0 | 0 | 0 | 0 | 0 | 0 | 0 | 0 | 0 | 0 | 0 | 0 | 0 | 0 | 0 | 0 | 0 | 0 | 0 | 60 | 58.53 | 50 | 49.94 | 0 | 0 | 0 | 0 | 0 | 0 | 0 | 0 | 0 | 0 | 0 | 0 | 0 | 0 | 0 | 0 | 0 | 0 | 0 | 0 | 0 | 0 | -10 | 0 | 0 | Off | 59512.4 | 0 | 25.5 | 25 | 1 | 75 | 75 | 0 | 0 | 41.2 | 41.2 | 47.5 | 47.5 | 58.8 | 58.8 | 52.5 | 52.5 | 75 | 75 | 0 | 0 | 0 | 124406
106.25 | 5.5934 | 108.012 | 0.0003 | 25 | 25 | 0 | 25 | 25.01 | 30 | 29.28 | 25 | 24.955 | 200 | 58.8 | 58.7 | 41.2 | 41.1 | 52.5 | 52.5 | 47.5 | 47.5 | 8.011973 | 0 | 0 | 0 | 0.3 | 0.2928 | 0.25 | 0.24955 | 0 | 0 | 0 | 0 | 0 | 0 | 0 | 0 | 0 | 0 | 0 | 0 | 0 | 0 | 0 | 0 | 0 | 0 | 0 | 0 | 0 | 0 | 0 | 0 | 0 | 0 | 0 | 0 | 0 | 60 | 58.56 | 50 | 49.91 | 0 | 0 | 0 | 0 | 0 | 0 | 0 | 0 | 0 | 0 | 0 | 0 | 0 | 0 | 0 | 0 | 0 | 0 | 0 | 0 | 0 | 0 | -10 | 0 | 0 | Off | 59515.9 | 0 | 25.5 | 25.1 | 1 | 75 | 74.9 | 0 | 0 | 41.2 | 41.1 | 47.5 | 47.5 | 58.8 | 58.7 | 52.5 | 52.5 | 75 | 74.9 | 0 | 0 | 0 | 124411
106.58 | 5.5934 | 108.012 | 0.0005 | 25 | 25 | 0 | 25 | 25.03 | 30 | 29.26 | 25 | 25.035 | 200 | 58.8 | 58.9 | 41.2 | 41.2 | 52.5 | 52.5 | 47.5 | 47.5 | 8.011973 | 0 | 0 | 0 | 0.3 | 0.2926 | 0.25 | 0.25035 | 0 | 0 | 0 | 0 | 0 | 0 | 0 | 0 | 0 | 0 | 0 | 0 | 0 | 0 | 0 | 0 | 0 | 0 | 0 | 0 | 0 | 0 | 0 | 0 | 0 | 0 | 0 | 0 | 0 | 60 | 58.52 | 50 | 50.07 | 0 | 0 | 0 | 0 | 0 | 0 | 0 | 0 | 0 | 0 | 0 | 0 | 0 | 0 | 0 | 0 | 0 | 0 | 0 | 0 | 0 | 0 | -10 | 0 | 0 | Off | 59512.2 | 0 | 25.5 | 24.9 | 1 | 75 | 75 | 0 | 0 | 41.2 | 41.2 | 47.5 | 47.5 | 58.8 | 58.9 | 52.5 | 52.5 | 75 | 75 | 0 | 0 | 0 | 124449
106.92 | 5.5934 | 108.012 | 0.0006 | 25 | 25 | 0 | 25 | 25.04 | 30 | 29.265 | 25 | 25.07 | 200 | 58.8 | 58.8 | 41.2 | 41.1 | 52.5 | 52.3 | 47.5 | 47.5 | 8.011973 | 0 | 0 | 0 | 0.3 | 0.29265 | 0.25 | 0.2507 | 0 | 0 | 0 | 0 | 0 | 0 | 0 | 0 | 0 | 0 | 0 | 0 | 0 | 0 | 0 | 0 | 0 | 0 | 0 | 0 | 0 | 0 | 0 | 0 | 0 | 0 | 0 | 0 | 0 | 60 | 58.53 | 50 | 50.14 | 0 | 0 | 0 | 0 | 0 | 0 | 0 | 0 | 0 | 0 | 0 | 0 | 0 | 0 | 0 | 0 | 0 | 0 | 0 | 0 | 0 | 0 | -10 | 0 | 0 | Off | 59513.3 | 0 | 25.5 | 24.9 | 1 | 75 | 75.1 | 0 | 0 | 41.2 | 41.1 | 47.5 | 47.5 | 58.8 | 58.8 | 52.5 | 52.3 | 75 | 75.1 | 0 | 0.1 | 0 | 124468
107.25 | 5.5934 | 108.012 | 0.0006 | 25 | 25 | 0 | 25 | 25 | 30 | 29.27 | 25 | 25.015 | 200 | 58.8 | 58.8 | 41.2 | 41.3 | 52.5 | 52.5 | 47.5 | 47.5 | 8.011973 | 0 | 0 | 0 | 0.3 | 0.2927 | 0.25 | 0.25015 | 0 | 0 | 0 | 0 | 0 | 0 | 0 | 0 | 0 | 0 | 0 | 0 | 0 | 0 | 0 | 0 | 0 | 0 | 0 | 0 | 0 | 0 | 0 | 0 | 0 | 0 | 0 | 0 | 0 | 60 | 58.54 | 50 | 50.03 | 0 | 0 | 0 | 0 | 0 | 0 | 0 | 0 | 0 | 0 | 0 | 0 | 0 | 0 | 0 | 0 | 0 | 0 | 0 | 0 | 0 | 0 | -10 | 0 | 0 | Off | 59515.9 | 0 | 25.5 | 24.8 | 1 | 75 | 75 | 0 | 0 | 41.2 | 41.3 | 47.5 | 47.5 | 58.8 | 58.8 | 52.5 | 52.5 | 75 | 75 | 0 | 0 | 0 | 124412
107.58 | 5.5934 | 108.012 | 0.0006 | 25 | 25 | 0 | 25 | 25.01 | 30 | 29.27 | 25 | 24.965 | 200 | 58.8 | 58.8 | 41.2 | 41.1 | 52.5 | 52.5 | 47.5 | 47.5 | 8.011973 | 0 | 0 | 0 | 0.3 | 0.2927 | 0.25 | 0.24965 | 0 | 0 | 0 | 0 | 0 | 0 | 0 | 0 | 0 | 0 | 0 | 0 | 0 | 0 | 0 | 0 | 0 | 0 | 0 | 0 | 0 | 0 | 0 | 0 | 0 | 0 | 0 | 0 | 0 | 60 | 58.54 | 50 | 49.93 | 0 | 0 | 0 | 0 | 0 | 0 | 0 | 0 | 0 | 0 | 0 | 0 | 0 | 0 | 0 | 0 | 0 | 0 | 0 | 0 | 0 | 0 | -10 | 0 | 0 | Off | 59524.1 | 0 | 25.5 | 25 | 1 | 75 | 75 | 0 | 0 | 41.2 | 41.1 | 47.5 | 47.5 | 58.8 | 58.8 | 52.5 | 52.5 | 75 | 75 | 0 | 0 | 0 | 124409
107.92 | 5.5934 | 108.012 | 0.0006 | 25 | 25 | 0 | 25 | 25.02 | 30 | 29.27 | 25 | 25.005 | 200 | 58.8 | 58.8 | 41.2 | 41.2 | 52.5 | 52.5 | 47.5 | 47.5 | 8.011973 | 0 | 0 | 0 | 0.3 | 0.2927 | 0.25 | 0.25005 | 0 | 0 | 0 | 0 | 0 | 0 | 0 | 0 | 0 | 0 | 0 | 0 | 0 | 0 | 0 | 0 | 0 | 0 | 0 | 0 | 0 | 0 | 0 | 0 | 0 | 0 | 0 | 0 | 0 | 60 | 58.54 | 50 | 50.01 | 0 | 0 | 0 | 0 | 0 | 0 | 0 | 0 | 0 | 0 | 0 | 0 | 0 | 0 | 0 | 0 | 0 | 0 | 0 | 0 | 0 | 0 | -10 | 0 | 0 | Off | 59536.3 | 0 | 25.5 | 24.8 | 1 | 75 | 74.9 | 0 | 0 | 41.2 | 41.2 | 47.5 | 47.5 | 58.8 | 58.8 | 52.5 | 52.5 | 75 | 74.9 | 0 | 0 | 0 | 124443
108.25 | 5.5934 | 108.012 | 0.0005 | 25 | 25 | 0 | 25 | 25.02 | 30 | 29.265 | 25 | 25.045 | 200 | 58.8 | 58.8 | 41.2 | 41.2 | 52.5 | 52.8 | 47.5 | 47.5 | 8.011973 | 0 | 0 | 0 | 0.3 | 0.29265 | 0.25 | 0.25045 | 0 | 0 | 0 | 0 | 0 | 0 | 0 | 0 | 0 | 0 | 0 | 0 | 0 | 0 | 0 | 0 | 0 | 0 | 0 | 0 | 0 | 0 | 0 | 0 | 0 | 0 | 0 | 0 | 0 | 60 | 58.53 | 50 | 50.09 | 0 | 0 | 0 | 0 | 0 | 0 | 0 | 0 | 0 | 0 | 0 | 0 | 0 | 0 | 0 | 0 | 0 | 0 | 0 | 0 | 0 | 0 | -10 | 0 | 0 | Off | 59545.2 | 0 | 25.5 | 24.9 | 1 | 75 | 75 | 0 | 0 | 41.2 | 41.2 | 47.5 | 47.5 | 58.8 | 58.8 | 52.5 | 52.8 | 75 | 75 | 0 | 3.9 | 0 | 124454
108.59 | 5.5934 | 108.012 | 0.0005 | 25 | 25 | 0 | 25 | 25.03 | 30 | 29.3 | 25 | 25.025 | 200 | 58.8 | 58.8 | 41.2 | 41.2 | 52.5 | 52.5 | 47.5 | 47.5 | 8.011973 | 0 | 0 | 0 | 0.3 | 0.293 | 0.25 | 0.25025 | 0 | 0 | 0 | 0 | 0 | 0 | 0 | 0 | 0 | 0 | 0 | 0 | 0 | 0 | 0 | 0 | 0 | 0 | 0 | 0 | 0 | 0 | 0 | 0 | 0 | 0 | 0 | 0 | 0 | 60 | 58.6 | 50 | 50.05 | 0 | 0 | 0 | 0 | 0 | 0 | 0 | 0 | 0 | 0 | 0 | 0 | 0 | 0 | 0 | 0 | 0 | 0 | 0 | 0 | 0 | 0 | -10 | 0 | 0 | Off | 59550 | 0 | 25.5 | 24.9 | 1 | 75 | 75 | 0 | 0 | 41.2 | 41.2 | 47.5 | 47.5 | 58.8 | 58.8 | 52.5 | 52.5 | 75 | 75 | 0 | 0 | 0 | 124442
108.92 | 5.5934 | 108.012 | 0.0004 | 25 | 25 | 0 | 25 | 25.03 | 30 | 29.285 | 25 | 24.975 | 200 | 58.8 | 58.8 | 41.2 | 41.2 | 52.5 | 52.5 | 47.5 | 47.5 | 8.011973 | 0 | 0 | 0 | 0.3 | 0.29285 | 0.25 | 0.24975 | 0 | 0 | 0 | 0 | 0 | 0 | 0 | 0 | 0 | 0 | 0 | 0 | 0 | 0 | 0 | 0 | 0 | 0 | 0 | 0 | 0 | 0 | 0 | 0 | 0 | 0 | 0 | 0 | 0 | 60 | 58.57 | 50 | 49.95 | 0 | 0 | 0 | 0 | 0 | 0 | 0 | 0 | 0 | 0 | 0 | 0 | 0 | 0 | 0 | 0 | 0 | 0 | 0 | 0 | 0 | 0 | -10 | 0 | 0 | Off | 59553.4 | 0 | 25.5 | 24.9 | 1 | 75 | 75 | 0 | 0 | 41.2 | 41.2 | 47.5 | 47.5 | 58.8 | 58.8 | 52.5 | 52.5 | 75 | 75 | 0 | 0 | 0 | 124405
109.25 | 5.5934 | 108.012 | 0.0003 | 25 | 25 | 0 | 25 | 25.02 | 30 | 29.275 | 25 | 25.01 | 200 | 58.8 | 58.8 | 41.2 | 41.2 | 52.5 | 52.5 | 47.5 | 47.5 | 8.011973 | 0 | 0 | 0 | 0.3 | 0.29275 | 0.25 | 0.2501 | 0 | 0 | 0 | 0 | 0 | 0 | 0 | 0 | 0 | 0 | 0 | 0 | 0 | 0 | 0 | 0 | 0 | 0 | 0 | 0 | 0 | 0 | 0 | 0 | 0 | 0 | 0 | 0 | 0 | 60 | 58.55 | 50 | 50.02 | 0 | 0 | 0 | 0 | 0 | 0 | 0 | 0 | 0 | 0 | 0 | 0 | 0 | 0 | 0 | 0 | 0 | 0 | 0 | 0 | 0 | 0 | -10 | 0 | 0 | Off | 59543.2 | 0 | 25.5 | 25 | 1 | 75 | 75 | 0 | 0 | 41.2 | 41.2 | 47.5 | 47.5 | 58.8 | 58.8 | 52.5 | 52.5 | 75 | 75 | 0 | 0 | 0 | 124436
109.59 | 5.5934 | 108.012 | 0.0002 | 25 | 25 | 0 | 25 | 25.01 | 30 | 29.28 | 25 | 25.045 | 200 | 58.8 | 58.8 | 41.2 | 41.2 | 52.5 | 52.2 | 47.5 | 47.5 | 8.011973 | 0 | 0 | 0 | 0.3 | 0.2928 | 0.25 | 0.25045 | 0 | 0 | 0 | 0 | 0 | 0 | 0 | 0 | 0 | 0 | 0 | 0 | 0 | 0 | 0 | 0 | 0 | 0 | 0 | 0 | 0 | 0 | 0 | 0 | 0 | 0 | 0 | 0 | 0 | 60 | 58.56 | 50 | 50.09 | 0 | 0 | 0 | 0 | 0 | 0 | 0 | 0 | 0 | 0 | 0 | 0 | 0 | 0 | 0 | 0 | 0 | 0 | 0 | 0 | 0 | 0 | -10 | 0 | 0 | Off | 59538.3 | 0 | 25.5 | 24.8 | 1 | 75 | 75 | 0 | 0 | 41.2 | 41.2 | 47.5 | 47.5 | 58.8 | 58.8 | 52.5 | 52.2 | 75 | 75 | 0 | 0 | 0 | 124468
109.92 | 5.5934 | 108.012 | 0.0001 | 25 | 25 | 0 | 25 | 25.02 | 30 | 29.275 | 25 | 25.025 | 200 | 58.8 | 58.8 | 41.2 | 41.2 | 52.5 | 52.4 | 47.5 | 47.5 | 8.011973 | 0 | 0 | 0 | 0.3 | 0.29275 | 0.25 | 0.25025 | 0 | 0 | 0 | 0 | 0 | 0 | 0 | 0 | 0 | 0 | 0 | 0 | 0 | 0 | 0 | 0 | 0 | 0 | 0 | 0 | 0 | 0 | 0 | 0 | 0 | 0 | 0 | 0 | 0 | 60 | 58.55 | 50 | 50.05 | 0 | 0 | 0 | 0 | 0 | 0 | 0 | 0 | 0 | 0 | 0 | 0 | 0 | 0 | 0 | 0 | 0 | 0 | 0 | 0 | 0 | 0 | -10 | 0 | 0 | Off | 59536 | 0 | 25.5 | 24.9 | 1 | 75 | 75 | 0 | 0 | 41.2 | 41.2 | 47.5 | 47.5 | 58.8 | 58.8 | 52.5 | 52.4 | 75 | 75 | 0 | 0 | 0 | 124444
110.26 | 5.5934 | 108.012 | 0 | 25 | 25 | 0 | 25 | 25.03 | 30 | 29.275 | 25 | 24.975 | 200 | 58.8 | 58.8 | 41.2 | 41.2 | 52.5 | 52.5 | 47.5 | 47.5 | 8.011973 | 0 | 0 | 0 | 0.3 | 0.29275 | 0.25 | 0.24975 | 0 | 0 | 0 | 0 | 0 | 0 | 0 | 0 | 0 | 0 | 0 | 0 | 0 | 0 | 0 | 0 | 0 | 0 | 0 | 0 | 0 | 0 | 0 | 0 | 0 | 0 | 0 | 0 | 0 | 60 | 58.55 | 50 | 49.95 | 0 | 0 | 0 | 0 | 0 | 0 | 0 | 0 | 0 | 0 | 0 | 0 | 0 | 0 | 0 | 0 | 0 | 0 | 0 | 0 | 0 | 0 | -10 | 0 | 0 | Off | 59552.1 | 0 | 25.5 | 24.9 | 1 | 75 | 75 | 0 | 0 | 41.2 | 41.2 | 47.5 | 47.5 | 58.8 | 58.8 | 52.5 | 52.5 | 75 | 75 | 0 | 0 | 0 | 124411
110.59 | 5.5934 | 108.012 | 0 | 25 | 25 | 0 | 25 | 25 | 30 | 29.295 | 25 | 25.005 | 200 | 58.8 | 58.8 | 41.2 | 41.2 | 52.5 | 52.5 | 47.5 | 47.5 | 8.011973 | 0 | 0 | 0 | 0.3 | 0.29295 | 0.25 | 0.25005 | 0 | 0 | 0 | 0 | 0 | 0 | 0 | 0 | 0 | 0 | 0 | 0 | 0 | 0 | 0 | 0 | 0 | 0 | 0 | 0 | 0 | 0 | 0 | 0 | 0 | 0 | 0 | 0 | 0 | 60 | 58.59 | 50 | 50.01 | 0 | 0 | 0 | 0 | 0 | 0 | 0 | 0 | 0 | 0 | 0 | 0 | 0 | 0 | 0 | 0 | 0 | 0 | 0 | 0 | 0 | 0 | -10 | 0 | 0 | Off | 59533.9 | 0 | 25.5 | 25 | 1 | 75 | 75 | 0 | 0 | 41.2 | 41.2 | 47.5 | 47.5 | 58.8 | 58.8 | 52.5 | 52.5 | 75 | 75 | 0 | 0 | 0 | 124439
110.92 | 5.5934 | 108.012 | 0 | 25 | 25 | 0 | 25 | 25.03 | 30 | 29.29 | 25 | 25.04 | 200 | 58.8 | 58.8 | 41.2 | 41.2 | 52.5 | 52.5 | 47.5 | 47.5 | 8.011973 | 0 | 0 | 0 | 0.3 | 0.2929 | 0.25 | 0.2504 | 0 | 0 | 0 | 0 | 0 | 0 | 0 | 0 | 0 | 0 | 0 | 0 | 0 | 0 | 0 | 0 | 0 | 0 | 0 | 0 | 0 | 0 | 0 | 0 | 0 | 0 | 0 | 0 | 0 | 60 | 58.58 | 50 | 50.08 | 0 | 0 | 0 | 0 | 0 | 0 | 0 | 0 | 0 | 0 | 0 | 0 | 0 | 0 | 0 | 0 | 0 | 0 | 0 | 0 | 0 | 0 | -10 | 0 | 0 | Off | 59498.2 | 0 | 25.5 | 25.1 | 1 | 75 | 75 | 0 | 0 | 41.2 | 41.2 | 47.5 | 47.5 | 58.8 | 58.8 | 52.5 | 52.5 | 75 | 75 | 0 | 0 | 0 | 124464
111.26 | 5.5934 | 108.012 | 0 | 25 | 25 | 0 | 25 | 25.01 | 30 | 29.285 | 25 | 25.065 | 200 | 58.8 | 58.7 | 41.2 | 41.2 | 52.5 | 52.4 | 47.5 | 47.5 | 8.011973 | 0 | 0 | 0 | 0.3 | 0.29285 | 0.25 | 0.25065 | 0 | 0 | 0 | 0 | 0 | 0 | 0 | 0 | 0 | 0 | 0 | 0 | 0 | 0 | 0 | 0 | 0 | 0 | 0 | 0 | 0 | 0 | 0 | 0 | 0 | 0 | 0 | 0 | 0 | 60 | 58.57 | 50 | 50.13 | 0 | 0 | 0 | 0 | 0 | 0 | 0 | 0 | 0 | 0 | 0 | 0 | 0 | 0 | 0 | 0 | 0 | 0 | 0 | 0 | 0 | 0 | -10 | 0 | 0 | Off | 59500.7 | 0 | 25.5 | 24.8 | 1 | 75 | 74.9 | 0 | 0 | 41.2 | 41.2 | 47.5 | 47.5 | 58.8 | 58.7 | 52.5 | 52.4 | 75 | 74.9 | 0 | 0 | 0 | 124454
111.59 | 5.5934 | 108.012 | 0 | 25 | 25 | 0 | 25 | 25.03 | 30 | 29.28 | 25 | 24.98 | 200 | 58.8 | 58.8 | 41.2 | 41.2 | 52.5 | 52.5 | 47.5 | 47.5 | 8.011973 | 0 | 0 | 0 | 0.3 | 0.2928 | 0.25 | 0.2498 | 0 | 0 | 0 | 0 | 0 | 0 | 0 | 0 | 0 | 0 | 0 | 0 | 0 | 0 | 0 | 0 | 0 | 0 | 0 | 0 | 0 | 0 | 0 | 0 | 0 | 0 | 0 | 0 | 0 | 60 | 58.56 | 50 | 49.96 | 0 | 0 | 0 | 0 | 0 | 0 | 0 | 0 | 0 | 0 | 0 | 0 | 0 | 0 | 0 | 0 | 0 | 0 | 0 | 0 | 0 | 0 | -10 | 0 | 0 | Off | 59508.2 | 0 | 25.5 | 24.9 | 1 | 75 | 75 | 0 | 0 | 41.2 | 41.2 | 47.5 | 47.5 | 58.8 | 58.8 | 52.5 | 52.5 | 75 | 75 | 0 | 0 | 0 | 124407
111.92 | 5.5934 | 108.012 | 0 | 25 | 25 | 0 | 25 | 25.01 | 30 | 29.275 | 25 | 24.975 | 200 | 58.8 | 58.8 | 41.2 | 41.1 | 52.5 | 52.4 | 47.5 | 47.5 | 8.011973 | 0 | 0 | 0 | 0.3 | 0.29275 | 0.25 | 0.24975 | 0 | 0 | 0 | 0 | 0 | 0 | 0 | 0 | 0 | 0 | 0 | 0 | 0 | 0 | 0 | 0 | 0 | 0 | 0 | 0 | 0 | 0 | 0 | 0 | 0 | 0 | 0 | 0 | 0 | 60 | 58.55 | 50 | 49.95 | 0 | 0 | 0 | 0 | 0 | 0 | 0 | 0 | 0 | 0 | 0 | 0 | 0 | 0 | 0 | 0 | 0 | 0 | 0 | 0 | 0 | 0 | -10 | 0 | 0 | Off | 59509.4 | 0 | 25.5 | 24.9 | 1 | 75 | 75 | 0 | 0 | 41.2 | 41.1 | 47.5 | 47.5 | 58.8 | 58.8 | 52.5 | 52.4 | 75 | 75 | 0 | 0 | 0 | 124410
112.26 | 5.5934 | 108.012 | 0 | 25 | 25 | 0 | 25 | 25.01 | 30 | 29.28 | 25 | 25.035 | 200 | 58.8 | 58.8 | 41.2 | 41.2 | 52.5 | 52.5 | 47.5 | 47.5 | 8.011973 | 0 | 0 | 0 | 0.3 | 0.2928 | 0.25 | 0.25035 | 0 | 0 | 0 | 0 | 0 | 0 | 0 | 0 | 0 | 0 | 0 | 0 | 0 | 0 | 0 | 0 | 0 | 0 | 0 | 0 | 0 | 0 | 0 | 0 | 0 | 0 | 0 | 0 | 0 | 60 | 58.56 | 50 | 50.07 | 0 | 0 | 0 | 0 | 0 | 0 | 0 | 0 | 0 | 0 | 0 | 0 | 0 | 0 | 0 | 0 | 0 | 0 | 0 | 0 | 0 | 0 | -10 | 0 | 0 | Off | 59507.7 | 0 | 25.5 | 25 | 1 | 75 | 75 | 0 | 0 | 41.2 | 41.2 | 47.5 | 47.5 | 58.8 | 58.8 | 52.5 | 52.5 | 75 | 75 | 0 | 0 | 0 | 124449
112.59 | 5.5934 | 108.012 | 0 | 25 | 25 | 0 | 25 | 25.04 | 30 | 29.27 | 25 | 25.075 | 200 | 58.8 | 58.7 | 41.2 | 41.1 | 52.5 | 52.2 | 47.5 | 47.5 | 8.011973 | 0 | 0 | 0 | 0.3 | 0.2927 | 0.25 | 0.25075 | 0 | 0 | 0 | 0 | 0 | 0 | 0 | 0 | 0 | 0 | 0 | 0 | 0 | 0 | 0 | 0 | 0 | 0 | 0 | 0 | 0 | 0 | 0 | 0 | 0 | 0 | 0 | 0 | 0 | 60 | 58.54 | 50 | 50.15 | 0 | 0 | 0 | 0 | 0 | 0 | 0 | 0 | 0 | 0 | 0 | 0 | 0 | 0 | 0 | 0 | 0 | 0 | 0 | 0 | 0 | 0 | -10 | 0 | 0 | Off | 59516.8 | 0 | 25.5 | 24.9 | 1 | 75 | 75 | 0 | 0 | 41.2 | 41.1 | 47.5 | 47.5 | 58.8 | 58.7 | 52.5 | 52.2 | 75 | 75 | 0 | 1.7 | 0 | 124463
112.93 | 5.5934 | 108.012 | 0 | 25 | 25 | 0 | 25 | 25.02 | 30 | 29.3 | 25 | 25.01 | 200 | 58.8 | 58.8 | 41.2 | 41.2 | 52.5 | 52.5 | 47.5 | 47.5 | 8.011973 | 0 | 0 | 0 | 0.3 | 0.293 | 0.25 | 0.2501 | 0 | 0 | 0 | 0 | 0 | 0 | 0 | 0 | 0 | 0 | 0 | 0 | 0 | 0 | 0 | 0 | 0 | 0 | 0 | 0 | 0 | 0 | 0 | 0 | 0 | 0 | 0 | 0 | 0 | 60 | 58.6 | 50 | 50.02 | 0 | 0 | 0 | 0 | 0 | 0 | 0 | 0 | 0 | 0 | 0 | 0 | 0 | 0 | 0 | 0 | 0 | 0 | 0 | 0 | 0 | 0 | -10 | 0 | 0 | Off | 59522 | 0 | 25.5 | 24.9 | 1 | 75 | 74.9 | 0 | 0 | 41.2 | 41.2 | 47.5 | 47.5 | 58.8 | 58.8 | 52.5 | 52.5 | 75 | 74.9 | 0 | 0 | 0 | 124406
113.26 | 5.5934 | 108.012 | 0 | 25 | 25 | 0 | 25 | 25.01 | 30 | 29.27 | 30 | 24.96 | 200 | 58.8 | 58.8 | 41.2 | 41.2 | 62 | 62 | 38 | 38 | 8.011973 | 0 | 0 | 0 | 0.3 | 0.2927 | 0.3 | 0.2496 | 0 | 0 | 0 | 0 | 0 | 0 | 0 | 0 | 0 | 0 | 0 | 0 | 0 | 0 | 0 | 0 | 0 | 0 | 0 | 0 | 0 | 0 | 0 | 0 | 0 | 0 | 0 | 0 | 0 | 60 | 58.54 | 60 | 49.92 | 0 | 0 | 0 | 0 | 0 | 0 | 0 | 0 | 0 | 0 | 0 | 0 | 0 | 0 | 0 | 0 | 0 | 0 | 0 | 0 | 0 | 0 | -10 | 0 | 0 | Off | 59515.4 | 0 | 25.5 | 24.9 | 1 | 75 | 74.9 | 0 | 0 | 41.2 | 41.2 | 38 | 38 | 58.8 | 58.8 | 62 | 62 | 75 | 74.9 | 0 | 0 | 0 | 124414
113.59 | 5.5934 | 108.012 | 0 | 25 | 25 | 0 | 25 | 24.99 | 30 | 29.295 | 30 | 27.185 | 200 | 58.8 | 58.8 | 41.2 | 41.2 | 62 | 61.8 | 38 | 38 | 8.011973 | 0 | 0 | 0 | 0.3 | 0.29295 | 0.3 | 0.27185 | 0 | 0 | 0 | 0 | 0 | 0 | 0 | 0 | 0 | 0 | 0 | 0 | 0 | 0 | 0 | 0 | 0 | 0 | 0 | 0 | 0 | 0 | 0 | 0 | 0 | 0 | 0 | 0 | 0 | 60 | 58.59 | 60 | 54.37 | 0 | 0 | 0 | 0 | 0 | 0 | 0 | 0 | 0 | 0 | 0 | 0 | 0 | 0 | 0 | 0 | 0 | 0 | 0 | 0 | 0 | 0 | -10 | 0 | 0 | Off | 59505.8 | 0 | 25.5 | 25 | 1 | 75 | 74.9 | 0 | 0 | 41.2 | 41.2 | 38 | 38 | 58.8 | 58.8 | 62 | 61.8 | 75 | 74.9 | 0 | 4.3 | 0 | 125802
113.93 | 5.5934 | 108.012 | 0 | 25 | 25 | 0 | 25 | 25.04 | 30 | 29.305 | 30 | 29.185 | 200 | 58.8 | 58.8 | 41.2 | 41.3 | 62 | 62 | 38 | 38 | 8.011973 | 0 | 0 | 0 | 0.3 | 0.29305 | 0.3 | 0.29185 | 0 | 0 | 0 | 0 | 0 | 0 | 0 | 0 | 0 | 0 | 0 | 0 | 0 | 0 | 0 | 0 | 0 | 0 | 0 | 0 | 0 | 0 | 0 | 0 | 0 | 0 | 0 | 0 | 0 | 60 | 58.61 | 60 | 58.37 | 0 | 0 | 0 | 0 | 0 | 0 | 0 | 0 | 0 | 0 | 0 | 0 | 0 | 0 | 0 | 0 | 0 | 0 | 0 | 0 | 0 | 0 | -10 | 0 | 0 | Off | 59507.4 | 0 | 25.5 | 25 | 1 | 75 | 75 | 0 | 0 | 41.2 | 41.3 | 38 | 38 | 58.8 | 58.8 | 62 | 62 | 75 | 75 | 0 | 0 | 0 | 127086
114.26 | 5.5937 | 108.0178 | 0.0002 | 25 | 25 | 0 | 25 | 25 | 30 | 29.29 | 30 | 29.705 | 200 | 58.8 | 58.8 | 41.2 | 41.2 | 62 | 62 | 38 | 38 | 8.017766 | 0 | 0 | 0 | 0.3 | 0.2929 | 0.3 | 0.29705 | 0 | 0 | 0 | 0 | 0 | 0 | 0 | 0 | 0 | 0 | 0 | 0 | 0 | 0 | 0 | 0 | 0 | 0 | 0 | 0 | 0 | 0 | 0 | 0 | 0 | 0 | 0 | 0 | 0 | 60 | 58.58 | 60 | 59.41 | 0 | 0 | 0 | 0 | 0 | 0 | 0 | 0 | 0 | 0 | 0 | 0 | 0 | 0 | 0 | 0 | 0 | 0 | 0 | 0 | 0 | 0 | -10 | 0 | 0 | Off | 59516.2 | 0 | 25.5 | 24.8 | 1 | 75 | 74.9 | 0 | 0 | 41.2 | 41.2 | 38 | 38 | 58.8 | 58.8 | 62 | 62 | 75 | 74.9 | 0 | 0 | 0 | 127401
114.6 | 5.5944 | 108.0313 | 0.0011 | 25 | 25 | 0 | 25 | 25.01 | 30 | 29.285 | 30 | 29.865 | 200 | 58.8 | 58.8 | 41.2 | 41.3 | 62 | 62 | 38 | 38 | 8.031283 | 0 | 0 | 0 | 0.3 | 0.29285 | 0.3 | 0.29865 | 0 | 0 | 0 | 0 | 0 | 0 | 0 | 0 | 0 | 0 | 0 | 0 | 0 | 0 | 0 | 0 | 0 | 0 | 0 | 0 | 0 | 0 | 0 | 0 | 0 | 0 | 0 | 0 | 0 | 60 | 58.57 | 60 | 59.73 | 0 | 0 | 0 | 0 | 0 | 0 | 0 | 0 | 0 | 0 | 0 | 0 | 0 | 0 | 0 | 0 | 0 | 0 | 0 | 0 | 0 | 0 | -10 | 0 | 0 | Off | 59653.4 | 0 | 25.5 | 25 | 1 | 75 | 75 | 0 | 0 | 41.2 | 41.3 | 38 | 38 | 58.8 | 58.8 | 62 | 62 | 75 | 75 | 0 | 0 | 0 | 127489
114.93 | 5.595 | 108.0429 | 0.003 | 25 | 25 | 0 | 25 | 25.03 | 30 | 29.3 | 30 | 29.855 | 200 | 58.8 | 58.7 | 41.2 | 41.2 | 62 | 62 | 38 | 38 | 8.04287 | 0 | 0 | 0 | 0.3 | 0.293 | 0.3 | 0.29855 | 0 | 0 | 0 | 0 | 0 | 0 | 0 | 0 | 0 | 0 | 0 | 0 | 0 | 0 | 0 | 0 | 0 | 0 | 0 | 0 | 0 | 0 | 0 | 0 | 0 | 0 | 0 | 0 | 0 | 60 | 58.6 | 60 | 59.71 | 0 | 0 | 0 | 0 | 0 | 0 | 0 | 0 | 0 | 0 | 0 | 0 | 0 | 0 | 0 | 0 | 0 | 0 | 0 | 0 | 0 | 0 | -10 | 0 | 0 | Off | 59894.6 | 0 | 25.5 | 24.9 | 1 | 75 | 74.9 | 0 | 0 | 41.2 | 41.2 | 38 | 38 | 58.8 | 58.7 | 62 | 62 | 75 | 74.9 | 0 | 0 | 0 | 127475
115.26 | 5.5951 | 108.0448 | 0.0049 | 25 | 25 | 0 | 25 | 25.03 | 30 | 29.295 | 30 | 29.91 | 200 | 58.8 | 58.8 | 41.2 | 41.1 | 62 | 62.1 | 38 | 38 | 8.044801 | 0 | 0 | 0 | 0.3 | 0.29295 | 0.3 | 0.2991 | 0 | 0 | 0 | 0 | 0 | 0 | 0 | 0 | 0 | 0 | 0 | 0 | 0 | 0 | 0 | 0 | 0 | 0 | 0 | 0 | 0 | 0 | 0 | 0 | 0 | 0 | 0 | 0 | 0 | 60 | 58.59 | 60 | 59.82 | 0 | 0 | 0 | 0 | 0 | 0 | 0 | 0 | 0 | 0 | 0 | 0 | 0 | 0 | 0 | 0 | 0 | 0 | 0 | 0 | 0 | 0 | -10 | 0 | 0 | Off | 0 | 0 | 25.5 | 24.9 | 1 | 75 | 75 | 0 | 0 | 41.2 | 41.1 | 38 | 38 | 58.8 | 58.8 | 62 | 62.1 | 75 | 75 | 0 | 0 | 0 | 127512
115.6 | 5.5949 | 108.0409 | 0.0063 | 25 | 25 | 0 | 25 | 25.02 | 30 | 29.3 | 30 | 29.855 | 200 | 58.8 | 58.8 | 41.2 | 41.2 | 62 | 62 | 38 | 38 | 8.040938 | 0 | 0 | 0 | 0.3 | 0.293 | 0.3 | 0.29855 | 0 | 0 | 0 | 0 | 0 | 0 | 0 | 0 | 0 | 0 | 0 | 0 | 0 | 0 | 0 | 0 | 0 | 0 | 0 | 0 | 0 | 0 | 0 | 0 | 0 | 0 | 0 | 0 | 0 | 60 | 58.6 | 60 | 59.71 | 0 | 0 | 0 | 0 | 0 | 0 | 0 | 0 | 0 | 0 | 0 | 0 | 0 | 0 | 0 | 0 | 0 | 0 | 0 | 0 | 0 | 0 | -10 | 0 | 0 | Off | 0 | 0 | 25.5 | 24.9 | 1 | 75 | 75 | 0 | 0 | 41.2 | 41.2 | 38 | 38 | 58.8 | 58.8 | 62 | 62 | 75 | 75 | 0 | 0 | 0 | 127484
115.93 | 5.5947 | 108.0371 | 0.0072 | 25 | 25 | 0 | 25 | 25 | 30 | 29.285 | 30 | 29.895 | 200 | 58.8 | 58.8 | 41.2 | 41.2 | 62 | 62.1 | 38 | 37.9 | 8.037076 | 0 | 0 | 0 | 0.3 | 0.29285 | 0.3 | 0.29895 | 0 | 0 | 0 | 0 | 0 | 0 | 0 | 0 | 0 | 0 | 0 | 0 | 0 | 0 | 0 | 0 | 0 | 0 | 0 | 0 | 0 | 0 | 0 | 0 | 0 | 0 | 0 | 0 | 0 | 60 | 58.57 | 60 | 59.79 | 0 | 0 | 0 | 0 | 0 | 0 | 0 | 0 | 0 | 0 | 0 | 0 | 0 | 0 | 0 | 0 | 0 | 0 | 0 | 0 | 0 | 0 | -10 | 0 | 0 | Off | 89084.4 | 0 | 25.5 | 24.8 | 1 | 75 | 75 | 0 | 0 | 41.2 | 41.2 | 38 | 37.9 | 58.8 | 58.8 | 62 | 62.1 | 75 | 75 | 0 | 3.5 | 0 | 127508
116.27 | 5.5946 | 108.0351 | 0.0076 | 25 | 25 | 0 | 25 | 25.01 | 30 | 29.29 | 30 | 29.89 | 200 | 58.8 | 58.8 | 41.2 | 41.2 | 62 | 62 | 38 | 38 | 8.035145 | 0 | 0 | 0 | 0.3 | 0.2929 | 0.3 | 0.2989 | 0 | 0 | 0 | 0 | 0 | 0 | 0 | 0 | 0 | 0 | 0 | 0 | 0 | 0 | 0 | 0 | 0 | 0 | 0 | 0 | 0 | 0 | 0 | 0 | 0 | 0 | 0 | 0 | 0 | 60 | 58.58 | 60 | 59.78 | 0 | 0 | 0 | 0 | 0 | 0 | 0 | 0 | 0 | 0 | 0 | 0 | 0 | 0 | 0 | 0 | 0 | 0 | 0 | 0 | 0 | 0 | -10 | 0 | 0 | Off | 98948.9 | 0 | 25.5 | 25 | 1 | 75 | 74.9 | 0 | 0 | 41.2 | 41.2 | 38 | 38 | 58.8 | 58.8 | 62 | 62 | 75 | 74.9 | 0 | 0 | 0 | 127478
116.6 | 5.5945 | 108.0332 | 0.0076 | 25 | 25 | 0 | 25 | 25.02 | 30 | 29.305 | 30 | 29.855 | 200 | 58.8 | 58.8 | 41.2 | 41.2 | 62 | 62 | 38 | 38 | 8.033214 | 0 | 0 | 0 | 0.3 | 0.29305 | 0.3 | 0.29855 | 0 | 0 | 0 | 0 | 0 | 0 | 0 | 0 | 0 | 0 | 0 | 0 | 0 | 0 | 0 | 0 | 0 | 0 | 0 | 0 | 0 | 0 | 0 | 0 | 0 | 0 | 0 | 0 | 0 | 60 | 58.61 | 60 | 59.71 | 0 | 0 | 0 | 0 | 0 | 0 | 0 | 0 | 0 | 0 | 0 | 0 | 0 | 0 | 0 | 0 | 0 | 0 | 0 | 0 | 0 | 0 | -10 | 0 | 0 | Off | 101728.9 | 0 | 25.5 | 25 | 1 | 75 | 75 | 0 | 0 | 41.2 | 41.2 | 38 | 38 | 58.8 | 58.8 | 62 | 62 | 75 | 75 | 0 | 0 | 0 | 127488
116.93 | 5.5944 | 108.0313 | 0.0072 | 25 | 25 | 0 | 25 | 25.01 | 30 | 29.29 | 30 | 29.93 | 200 | 58.8 | 58.8 | 41.2 | 41.2 | 62 | 62 | 38 | 38 | 8.031283 | 0 | 0 | 0 | 0.3 | 0.2929 | 0.3 | 0.2993 | 0 | 0 | 0 | 0 | 0 | 0 | 0 | 0 | 0 | 0 | 0 | 0 | 0 | 0 | 0 | 0 | 0 | 0 | 0 | 0 | 0 | 0 | 0 | 0 | 0 | 0 | 0 | 0 | 0 | 60 | 58.58 | 60 | 59.86 | 0 | 0 | 0 | 0 | 0 | 0 | 0 | 0 | 0 | 0 | 0 | 0 | 0 | 0 | 0 | 0 | 0 | 0 | 0 | 0 | 0 | 0 | -10 | 0 | 0 | Off | 104391 | 0 | 25.5 | 25 | 1 | 75 | 75 | 0 | 0 | 41.2 | 41.2 | 38 | 38 | 58.8 | 58.8 | 62 | 62 | 75 | 75 | 0 | 0 | 0 | 127519
117.27 | 5.5944 | 108.0313 | 0.0066 | 25 | 25 | 0 | 25 | 25.01 | 30 | 29.295 | 30 | 29.86 | 200 | 58.8 | 58.8 | 41.2 | 41.2 | 62 | 62 | 38 | 38 | 8.031283 | 0 | 0 | 0 | 0.3 | 0.29295 | 0.3 | 0.2986 | 0 | 0 | 0 | 0 | 0 | 0 | 0 | 0 | 0 | 0 | 0 | 0 | 0 | 0 | 0 | 0 | 0 | 0 | 0 | 0 | 0 | 0 | 0 | 0 | 0 | 0 | 0 | 0 | 0 | 60 | 58.59 | 60 | 59.72 | 0 | 0 | 0 | 0 | 0 | 0 | 0 | 0 | 0 | 0 | 0 | 0 | 0 | 0 | 0 | 0 | 0 | 0 | 0 | 0 | 0 | 0 | -10 | 0 | 0 | Off | 110818.8 | 0 | 25.5 | 24.8 | 1 | 75 | 74.9 | 0 | 0 | 41.2 | 41.2 | 38 | 38 | 58.8 | 58.8 | 62 | 62 | 75 | 74.9 | 0 | 0 | 0 | 127485
117.6 | 5.5943 | 108.0294 | 0.0057 | 25 | 25 | 0 | 25 | 24.97 | 30 | 29.29 | 30 | 29.86 | 200 | 58.8 | 58.8 | 41.2 | 41.2 | 62 | 61.7 | 38 | 38 | 8.029352 | 0 | 0 | 0 | 0.3 | 0.2929 | 0.3 | 0.2986 | 0 | 0 | 0 | 0 | 0 | 0 | 0 | 0 | 0 | 0 | 0 | 0 | 0 | 0 | 0 | 0 | 0 | 0 | 0 | 0 | 0 | 0 | 0 | 0 | 0 | 0 | 0 | 0 | 0 | 60 | 58.58 | 60 | 59.72 | 0 | 0 | 0 | 0 | 0 | 0 | 0 | 0 | 0 | 0 | 0 | 0 | 0 | 0 | 0 | 0 | 0 | 0 | 0 | 0 | 0 | 0 | -10 | 0 | 0 | Off | 115659.2 | 0 | 25.5 | 24.9 | 1 | 75 | 75 | 0 | 0 | 41.2 | 41.2 | 38 | 38 | 58.8 | 58.8 | 62 | 61.7 | 75 | 75 | 0 | 0.9 | 0 | 127506
117.93 | 5.5943 | 108.0294 | 0.0046 | 25 | 25 | 0 | 25 | 25 | 30 | 29.285 | 30 | 29.865 | 200 | 58.8 | 58.8 | 41.2 | 41.2 | 62 | 62 | 38 | 38 | 8.029352 | 0 | 0 | 0 | 0.3 | 0.29285 | 0.3 | 0.29865 | 0 | 0 | 0 | 0 | 0 | 0 | 0 | 0 | 0 | 0 | 0 | 0 | 0 | 0 | 0 | 0 | 0 | 0 | 0 | 0 | 0 | 0 | 0 | 0 | 0 | 0 | 0 | 0 | 0 | 60 | 58.57 | 60 | 59.73 | 0 | 0 | 0 | 0 | 0 | 0 | 0 | 0 | 0 | 0 | 0 | 0 | 0 | 0 | 0 | 0 | 0 | 0 | 0 | 0 | 0 | 0 | -10 | 0 | 0 | Off | 117850.8 | 0 | 25.5 | 24.9 | 1 | 75 | 75 | 0 | 0 | 41.2 | 41.2 | 38 | 38 | 58.8 | 58.8 | 62 | 62 | 75 | 75 | 0 | 0 | 0 | 127490
118.27 | 5.5943 | 108.0294 | 0.0033 | 25 | 25 | 0 | 25 | 25.03 | 30 | 29.29 | 30 | 29.855 | 200 | 58.8 | 58.7 | 41.2 | 41.2 | 62 | 62 | 38 | 38 | 8.029352 | 0 | 0 | 0 | 0.3 | 0.2929 | 0.3 | 0.29855 | 0 | 0 | 0 | 0 | 0 | 0 | 0 | 0 | 0 | 0 | 0 | 0 | 0 | 0 | 0 | 0 | 0 | 0 | 0 | 0 | 0 | 0 | 0 | 0 | 0 | 0 | 0 | 0 | 0 | 60 | 58.58 | 60 | 59.71 | 0 | 0 | 0 | 0 | 0 | 0 | 0 | 0 | 0 | 0 | 0 | 0 | 0 | 0 | 0 | 0 | 0 | 0 | 0 | 0 | 0 | 0 | -10 | 0 | 0 | Off | 120630.1 | 0 | 25.5 | 24.9 | 1 | 75 | 75 | 0 | 0 | 41.2 | 41.2 | 38 | 38 | 58.8 | 58.7 | 62 | 62 | 75 | 75 | 0 | 0 | 0 | 127491
118.6 | 5.5943 | 108.0294 | 0.0019 | 25 | 25 | 0 | 25 | 25.02 | 30 | 29.285 | 30 | 29.875 | 200 | 58.8 | 58.8 | 41.2 | 41.2 | 62 | 62 | 38 | 38 | 8.029352 | 0 | 0 | 0 | 0.3 | 0.29285 | 0.3 | 0.29875 | 0 | 0 | 0 | 0 | 0 | 0 | 0 | 0 | 0 | 0 | 0 | 0 | 0 | 0 | 0 | 0 | 0 | 0 | 0 | 0 | 0 | 0 | 0 | 0 | 0 | 0 | 0 | 0 | 0 | 60 | 58.57 | 60 | 59.75 | 0 | 0 | 0 | 0 | 0 | 0 | 0 | 0 | 0 | 0 | 0 | 0 | 0 | 0 | 0 | 0 | 0 | 0 | 0 | 0 | 0 | 0 | -10 | 0 | 0 | Off | 122354.4 | 0 | 25.5 | 24.9 | 1 | 75 | 75 | 0 | 0 | 41.2 | 41.2 | 38 | 38 | 58.8 | 58.8 | 62 | 62 | 75 | 75 | 0 | 0 | 0 | 127503
118.94 | 5.5943 | 108.0294 | 0.0002 | 25 | 25 | 0 | 25 | 25.02 | 30 | 29.27 | 30 | 29.84 | 200 | 58.8 | 58.7 | 41.2 | 41.2 | 62 | 62 | 38 | 38 | 8.029352 | 0 | 0 | 0 | 0.3 | 0.2927 | 0.3 | 0.2984 | 0 | 0 | 0 | 0 | 0 | 0 | 0 | 0 | 0 | 0 | 0 | 0 | 0 | 0 | 0 | 0 | 0 | 0 | 0 | 0 | 0 | 0 | 0 | 0 | 0 | 0 | 0 | 0 | 0 | 60 | 58.54 | 60 | 59.68 | 0 | 0 | 0 | 0 | 0 | 0 | 0 | 0 | 0 | 0 | 0 | 0 | 0 | 0 | 0 | 0 | 0 | 0 | 0 | 0 | 0 | 0 | -10 | 0 | 0 | Off | 125374.3 | 0 | 25.5 | 24.8 | 1 | 75 | 75 | 0 | 0 | 41.2 | 41.2 | 38 | 38 | 58.8 | 58.7 | 62 | 62 | 75 | 75 | 0 | 0 | 0 | 127478
119.27 | 5.5943 | 108.0294 | -0.0015 | 25 | 25 | 0 | 25 | 25.01 | 30 | 29.27 | 30 | 29.91 | 200 | 58.8 | 58.8 | 41.2 | 41.2 | 62 | 62 | 38 | 38 | 8.029352 | 0 | 0 | 0 | 0.3 | 0.2927 | 0.3 | 0.2991 | 0 | 0 | 0 | 0 | 0 | 0 | 0 | 0 | 0 | 0 | 0 | 0 | 0 | 0 | 0 | 0 | 0 | 0 | 0 | 0 | 0 | 0 | 0 | 0 | 0 | 0 | 0 | 0 | 0 | 60 | 58.54 | 60 | 59.82 | 0 | 0 | 0 | 0 | 0 | 0 | 0 | 0 | 0 | 0 | 0 | 0 | 0 | 0 | 0 | 0 | 0 | 0 | 0 | 0 | 0 | 0 | -10 | 0 | 0 | Off | 0 | 0 | 25.5 | 25 | 1 | 75 | 74.9 | 0 | 0 | 41.2 | 41.2 | 38 | 38 | 58.8 | 58.8 | 62 | 62 | 75 | 74.9 | 0 | 0 | 0 | 127515
119.61 | 5.5943 | 108.0294 | -0.0029 | 25 | 25 | 0 | 25 | 25.02 | 30 | 29.27 | 30 | 29.83 | 200 | 58.8 | 58.8 | 41.2 | 41.1 | 62 | 62 | 38 | 38 | 8.029352 | 0 | 0 | 0 | 0.3 | 0.2927 | 0.3 | 0.2983 | 0 | 0 | 0 | 0 | 0 | 0 | 0 | 0 | 0 | 0 | 0 | 0 | 0 | 0 | 0 | 0 | 0 | 0 | 0 | 0 | 0 | 0 | 0 | 0 | 0 | 0 | 0 | 0 | 0 | 60 | 58.54 | 60 | 59.66 | 0 | 0 | 0 | 0 | 0 | 0 | 0 | 0 | 0 | 0 | 0 | 0 | 0 | 0 | 0 | 0 | 0 | 0 | 0 | 0 | 0 | 0 | -10 | 0 | 0 | Off | 129570.6 | 0 | 25.5 | 24.9 | 1 | 75 | 75 | 0 | 0 | 41.2 | 41.1 | 38 | 38 | 58.8 | 58.8 | 62 | 62 | 75 | 75 | 0 | 0 | 0 | 127467
119.94 | 5.5944 | 108.0313 | -0.0029 | 25 | 25 | 0 | 25 | 25.03 | 30 | 29.27 | 30 | 29.89 | 200 | 58.8 | 58.8 | 41.2 | 41.2 | 62 | 61.5 | 38 | 38 | 8.031283 | 0 | 0 | 0 | 0.3 | 0.2927 | 0.3 | 0.2989 | 0 | 0 | 0 | 0 | 0 | 0 | 0 | 0 | 0 | 0 | 0 | 0 | 0 | 0 | 0 | 0 | 0 | 0 | 0 | 0 | 0 | 0 | 0 | 0 | 0 | 0 | 0 | 0 | 0 | 60 | 58.54 | 60 | 59.78 | 0 | 0 | 0 | 0 | 0 | 0 | 0 | 0 | 0 | 0 | 0 | 0 | 0 | 0 | 0 | 0 | 0 | 0 | 0 | 0 | 0 | 0 | -10 | 0 | 0 | Off | 129754.1 | 0 | 25.5 | 24.8 | 1 | 75 | 75 | 0 | 0 | 41.2 | 41.2 | 38 | 38 | 58.8 | 58.8 | 62 | 61.5 | 75 | 75 | 0 | 1.5 | 0 | 127505
120.27 | 5.5944 | 108.0313 | -0.0022 | 25 | 25 | 0 | 25 | 24.99 | 30 | 29.275 | 30 | 29.895 | 200 | 58.8 | 58.7 | 41.2 | 41.2 | 62 | 62 | 38 | 38 | 8.031283 | 0 | 0 | 0 | 0.3 | 0.29275 | 0.3 | 0.29895 | 0 | 0 | 0 | 0 | 0 | 0 | 0 | 0 | 0 | 0 | 0 | 0 | 0 | 0 | 0 | 0 | 0 | 0 | 0 | 0 | 0 | 0 | 0 | 0 | 0 | 0 | 0 | 0 | 0 | 60 | 58.55 | 60 | 59.79 | 0 | 0 | 0 | 0 | 0 | 0 | 0 | 0 | 0 | 0 | 0 | 0 | 0 | 0 | 0 | 0 | 0 | 0 | 0 | 0 | 0 | 0 | -10 | 0 | 0 | Off | 0 | 0 | 25.5 | 25 | 1 | 75 | 75 | 0 | 0 | 41.2 | 41.2 | 38 | 38 | 58.8 | 58.7 | 62 | 62 | 75 | 75 | 0 | 0 | 0 | 127489
120.61 | 5.5944 | 108.0313 | -0.0013 | 25 | 25 | 0 | 25 | 25.02 | 30 | 29.28 | 30 | 29.845 | 200 | 58.8 | 58.8 | 41.2 | 41.2 | 62 | 62 | 38 | 38 | 8.031283 | 0 | 0 | 0 | 0.3 | 0.2928 | 0.3 | 0.29845 | 0 | 0 | 0 | 0 | 0 | 0 | 0 | 0 | 0 | 0 | 0 | 0 | 0 | 0 | 0 | 0 | 0 | 0 | 0 | 0 | 0 | 0 | 0 | 0 | 0 | 0 | 0 | 0 | 0 | 60 | 58.56 | 60 | 59.69 | 0 | 0 | 0 | 0 | 0 | 0 | 0 | 0 | 0 | 0 | 0 | 0 | 0 | 0 | 0 | 0 | 0 | 0 | 0 | 0 | 0 | 0 | -10 | 0 | 0 | Off | 72317.9 | 0 | 25.5 | 24.8 | 1 | 75 | 75 | 0 | 0 | 41.2 | 41.2 | 38 | 38 | 58.8 | 58.8 | 62 | 62 | 75 | 75 | 0 | 0 | 0 | 127486
120.94 | 5.5943 | 108.0294 | -0.0008 | 25 | 25 | 0 | 25 | 25.03 | 30 | 29.275 | 30 | 29.9 | 200 | 58.8 | 58.7 | 41.2 | 41.2 | 62 | 62 | 38 | 38 | 8.029352 | 0 | 0 | 0 | 0.3 | 0.29275 | 0.3 | 0.299 | 0 | 0 | 0 | 0 | 0 | 0 | 0 | 0 | 0 | 0 | 0 | 0 | 0 | 0 | 0 | 0 | 0 | 0 | 0 | 0 | 0 | 0 | 0 | 0 | 0 | 0 | 0 | 0 | 0 | 60 | 58.55 | 60 | 59.8 | 0 | 0 | 0 | 0 | 0 | 0 | 0 | 0 | 0 | 0 | 0 | 0 | 0 | 0 | 0 | 0 | 0 | 0 | 0 | 0 | 0 | 0 | -10 | 0 | 0 | Off | 0 | 0 | 25.5 | 24.9 | 1 | 75 | 74.9 | 0 | 0 | 41.2 | 41.2 | 38 | 38 | 58.8 | 58.7 | 62 | 62 | 75 | 74.9 | 0 | 0 | 0 | 127511
121.27 | 5.5944 | 108.0313 | -0.0004 | 25 | 25 | 0 | 25 | 25.02 | 30 | 29.275 | 30 | 29.84 | 200 | 58.8 | 58.8 | 41.2 | 41.2 | 62 | 62 | 38 | 38 | 8.031283 | 0 | 0 | 0 | 0.3 | 0.29275 | 0.3 | 0.2984 | 0 | 0 | 0 | 0 | 0 | 0 | 0 | 0 | 0 | 0 | 0 | 0 | 0 | 0 | 0 | 0 | 0 | 0 | 0 | 0 | 0 | 0 | 0 | 0 | 0 | 0 | 0 | 0 | 0 | 60 | 58.55 | 60 | 59.68 | 0 | 0 | 0 | 0 | 0 | 0 | 0 | 0 | 0 | 0 | 0 | 0 | 0 | 0 | 0 | 0 | 0 | 0 | 0 | 0 | 0 | 0 | -10 | 0 | 0 | Off | 0 | 0 | 25.5 | 25 | 1 | 75 | 74.9 | 0 | 0 | 41.2 | 41.2 | 38 | 38 | 58.8 | 58.8 | 62 | 62 | 75 | 74.9 | 0 | 0 | 0 | 127465
121.61 | 5.5944 | 108.0313 | 0 | 25 | 25 | 0 | 25 | 25.04 | 30 | 29.27 | 30 | 29.87 | 200 | 58.8 | 58.7 | 41.2 | 41.2 | 62 | 61.8 | 38 | 38 | 8.031283 | 0 | 0 | 0 | 0.3 | 0.2927 | 0.3 | 0.2987 | 0 | 0 | 0 | 0 | 0 | 0 | 0 | 0 | 0 | 0 | 0 | 0 | 0 | 0 | 0 | 0 | 0 | 0 | 0 | 0 | 0 | 0 | 0 | 0 | 0 | 0 | 0 | 0 | 0 | 60 | 58.54 | 60 | 59.74 | 0 | 0 | 0 | 0 | 0 | 0 | 0 | 0 | 0 | 0 | 0 | 0 | 0 | 0 | 0 | 0 | 0 | 0 | 0 | 0 | 0 | 0 | -10 | 0 | 0 | Off | 73049.2 | 0 | 25.5 | 24.8 | 1 | 75 | 75 | 0 | 0 | 41.2 | 41.2 | 38 | 38 | 58.8 | 58.7 | 62 | 61.8 | 75 | 75 | 0 | 0.3 | 0 | 127488
121.94 | 5.5944 | 108.0313 | 0.0002 | 25 | 25.1 | 0 | 25 | 25.03 | 30 | 29.265 | 30 | 29.845 | 200 | 58.8 | 58.8 | 41.2 | 41.2 | 62 | 62 | 38 | 38 | 8.031283 | 0 | 0 | 0 | 0.3 | 0.29265 | 0.3 | 0.29845 | 0 | 0 | 0 | 0 | 0 | 0 | 0 | 0 | 0 | 0 | 0 | 0 | 0 | 0 | 0 | 0 | 0 | 0 | 0 | 0 | 0 | 0 | 0 | 0 | 0 | 0 | 0 | 0 | 0 | 60 | 58.53 | 60 | 59.69 | 0 | 0 | 0 | 0 | 0 | 0 | 0 | 0 | 0 | 0 | 0 | 0 | 0 | 0 | 0 | 0 | 0 | 0 | 0 | 0 | 0 | 0 | -10 | 0 | 0 | Off | 73250.6 | 0 | 25.5 | 24.9 | 1 | 75 | 75 | 0 | 0 | 41.2 | 41.2 | 38 | 38 | 58.8 | 58.8 | 62 | 62 | 75 | 75 | 0 | 0 | 0 | 127472
122.28 | 5.5944 | 108.0313 | 0.0004 | 25 | 25.1 | 0 | 25 | 25.04 | 30 | 29.26 | 30 | 29.85 | 200 | 58.8 | 58.8 | 41.2 | 41.2 | 62 | 62 | 38 | 38 | 8.031283 | 0 | 0 | 0 | 0.3 | 0.2926 | 0.3 | 0.2985 | 0 | 0 | 0 | 0 | 0 | 0 | 0 | 0 | 0 | 0 | 0 | 0 | 0 | 0 | 0 | 0 | 0 | 0 | 0 | 0 | 0 | 0 | 0 | 0 | 0 | 0 | 0 | 0 | 0 | 60 | 58.52 | 60 | 59.7 | 0 | 0 | 0 | 0 | 0 | 0 | 0 | 0 | 0 | 0 | 0 | 0 | 0 | 0 | 0 | 0 | 0 | 0 | 0 | 0 | 0 | 0 | -10 | 0 | 0 | Off | 0 | 0 | 25.5 | 24.8 | 1 | 75 | 74.9 | 0 | 0 | 41.2 | 41.2 | 38 | 38 | 58.8 | 58.8 | 62 | 62 | 75 | 74.9 | 0 | 0 | 0 | 127495
122.61 | 5.5944 | 108.0313 | 0.0005 | 25 | 25 | 0 | 25 | 25.03 | 30 | 29.27 | 30 | 29.89 | 200 | 58.8 | 58.8 | 41.2 | 41.3 | 62 | 62.1 | 38 | 38 | 8.031283 | 0 | 0 | 0 | 0.3 | 0.2927 | 0.3 | 0.2989 | 0 | 0 | 0 | 0 | 0 | 0 | 0 | 0 | 0 | 0 | 0 | 0 | 0 | 0 | 0 | 0 | 0 | 0 | 0 | 0 | 0 | 0 | 0 | 0 | 0 | 0 | 0 | 0 | 0 | 60 | 58.54 | 60 | 59.78 | 0 | 0 | 0 | 0 | 0 | 0 | 0 | 0 | 0 | 0 | 0 | 0 | 0 | 0 | 0 | 0 | 0 | 0 | 0 | 0 | 0 | 0 | -10 | 0 | 0 | Off | 0 | 0 | 25.5 | 24.8 | 1 | 75 | 74.9 | 0 | 0 | 41.2 | 41.3 | 38 | 38 | 58.8 | 58.8 | 62 | 62.1 | 75 | 74.9 | 0 | 0 | 0 | 127487
122.94 | 5.5944 | 108.0313 | 0.0005 | 25 | 25 | 0 | 25 | 25.04 | 30 | 29.27 | 30 | 29.84 | 200 | 58.8 | 58.8 | 41.2 | 41.2 | 62 | 62 | 38 | 38 | 8.031283 | 0 | 0 | 0 | 0.3 | 0.2927 | 0.3 | 0.2984 | 0 | 0 | 0 | 0 | 0 | 0 | 0 | 0 | 0 | 0 | 0 | 0 | 0 | 0 | 0 | 0 | 0 | 0 | 0 | 0 | 0 | 0 | 0 | 0 | 0 | 0 | 0 | 0 | 0 | 60 | 58.54 | 60 | 59.68 | 0 | 0 | 0 | 0 | 0 | 0 | 0 | 0 | 0 | 0 | 0 | 0 | 0 | 0 | 0 | 0 | 0 | 0 | 0 | 0 | 0 | 0 | -10 | 0 | 0 | Off | 0 | 0 | 25.5 | 24.9 | 1 | 75 | 75 | 0 | 0 | 41.2 | 41.2 | 38 | 38 | 58.8 | 58.8 | 62 | 62 | 75 | 75 | 0 | 0 | 0 | 127472
123.28 | 5.5944 | 108.0313 | 0.0005 | 25 | 25 | 0 | 25 | 25.04 | 30 | 29.26 | 30 | 29.89 | 200 | 58.8 | 58.7 | 41.2 | 41.2 | 62 | 62 | 38 | 38 | 8.031283 | 0 | 0 | 0 | 0.3 | 0.2926 | 0.3 | 0.2989 | 0 | 0 | 0 | 0 | 0 | 0 | 0 | 0 | 0 | 0 | 0 | 0 | 0 | 0 | 0 | 0 | 0 | 0 | 0 | 0 | 0 | 0 | 0 | 0 | 0 | 0 | 0 | 0 | 0 | 60 | 58.52 | 60 | 59.78 | 0 | 0 | 0 | 0 | 0 | 0 | 0 | 0 | 0 | 0 | 0 | 0 | 0 | 0 | 0 | 0 | 0 | 0 | 0 | 0 | 0 | 0 | -10 | 0 | 0 | Off | 0 | 0 | 25.5 | 24.9 | 1 | 75 | 75 | 0 | 0 | 41.2 | 41.2 | 38 | 38 | 58.8 | 58.7 | 62 | 62 | 75 | 75 | 0 | 0 | 0 | 127505
123.61 | 5.5944 | 108.0313 | 0.0004 | 25 | 25 | 0 | 25 | 25.04 | 30 | 29.26 | 30 | 29.835 | 200 | 58.8 | 58.9 | 41.2 | 41.2 | 62 | 62 | 38 | 38 | 8.031283 | 0 | 0 | 0 | 0.3 | 0.2926 | 0.3 | 0.29835 | 0 | 0 | 0 | 0 | 0 | 0 | 0 | 0 | 0 | 0 | 0 | 0 | 0 | 0 | 0 | 0 | 0 | 0 | 0 | 0 | 0 | 0 | 0 | 0 | 0 | 0 | 0 | 0 | 0 | 60 | 58.52 | 60 | 59.67 | 0 | 0 | 0 | 0 | 0 | 0 | 0 | 0 | 0 | 0 | 0 | 0 | 0 | 0 | 0 | 0 | 0 | 0 | 0 | 0 | 0 | 0 | -10 | 0 | 0 | Off | 0 | 0 | 25.5 | 24.9 | 1 | 75 | 75.1 | 0 | 0 | 41.2 | 41.2 | 38 | 38 | 58.8 | 58.9 | 62 | 62 | 75 | 75.1 | 0 | 0 | 0 | 127461
123.95 | 5.5945 | 108.0332 | 0.0005 | 25 | 25 | 0 | 25 | 25.04 | 30 | 29.275 | 30 | 29.86 | 200 | 58.8 | 58.8 | 41.2 | 41.1 | 62 | 62.1 | 38 | 38 | 8.033214 | 0 | 0 | 0 | 0.3 | 0.29275 | 0.3 | 0.2986 | 0 | 0 | 0 | 0 | 0 | 0 | 0 | 0 | 0 | 0 | 0 | 0 | 0 | 0 | 0 | 0 | 0 | 0 | 0 | 0 | 0 | 0 | 0 | 0 | 0 | 0 | 0 | 0 | 0 | 60 | 58.55 | 60 | 59.72 | 0 | 0 | 0 | 0 | 0 | 0 | 0 | 0 | 0 | 0 | 0 | 0 | 0 | 0 | 0 | 0 | 0 | 0 | 0 | 0 | 0 | 0 | -10 | 0 | 0 | Off | 0 | 0 | 25.5 | 24.8 | 1 | 75 | 75 | 0 | 0 | 41.2 | 41.1 | 38 | 38 | 58.8 | 58.8 | 62 | 62.1 | 75 | 75 | 0 | 0.4 | 0 | 127482
124.28 | 5.5944 | 108.0313 | 0.0005 | 25 | 25 | 0 | 25 | 25.02 | 30 | 29.265 | 30 | 29.89 | 200 | 58.8 | 58.9 | 41.2 | 41.3 | 62 | 62 | 38 | 38 | 8.031283 | 0 | 0 | 0 | 0.3 | 0.29265 | 0.3 | 0.2989 | 0 | 0 | 0 | 0 | 0 | 0 | 0 | 0 | 0 | 0 | 0 | 0 | 0 | 0 | 0 | 0 | 0 | 0 | 0 | 0 | 0 | 0 | 0 | 0 | 0 | 0 | 0 | 0 | 0 | 60 | 58.53 | 60 | 59.78 | 0 | 0 | 0 | 0 | 0 | 0 | 0 | 0 | 0 | 0 | 0 | 0 | 0 | 0 | 0 | 0 | 0 | 0 | 0 | 0 | 0 | 0 | -10 | 0 | 0 | Off | 73545 | 0 | 25.5 | 24.9 | 1 | 75 | 75 | 0 | 0 | 41.2 | 41.3 | 38 | 38 | 58.8 | 58.9 | 62 | 62 | 75 | 75 | 0 | 0 | 0 | 127476
124.61 | 5.5944 | 108.0313 | 0.0004 | 25 | 25 | 0 | 25 | 25.04 | 30 | 29.27 | 30 | 29.865 | 200 | 58.8 | 58.8 | 41.2 | 41.2 | 62 | 62 | 38 | 38 | 8.031283 | 0 | 0 | 0 | 0.3 | 0.2927 | 0.3 | 0.29865 | 0 | 0 | 0 | 0 | 0 | 0 | 0 | 0 | 0 | 0 | 0 | 0 | 0 | 0 | 0 | 0 | 0 | 0 | 0 | 0 | 0 | 0 | 0 | 0 | 0 | 0 | 0 | 0 | 0 | 60 | 58.54 | 60 | 59.73 | 0 | 0 | 0 | 0 | 0 | 0 | 0 | 0 | 0 | 0 | 0 | 0 | 0 | 0 | 0 | 0 | 0 | 0 | 0 | 0 | 0 | 0 | -10 | 0 | 0 | Off | 73610.8 | 0 | 25.5 | 24.9 | 1 | 75 | 75 | 0 | 0 | 41.2 | 41.2 | 38 | 38 | 58.8 | 58.8 | 62 | 62 | 75 | 75 | 0 | 0 | 0 | 127489
124.95 | 5.5944 | 108.0313 | 0.0003 | 25 | 25 | 0 | 25 | 25.02 | 30 | 29.27 | 30 | 29.885 | 200 | 58.8 | 58.8 | 41.2 | 41.1 | 62 | 62 | 38 | 38 | 8.031283 | 0 | 0 | 0 | 0.3 | 0.2927 | 0.3 | 0.29885 | 0 | 0 | 0 | 0 | 0 | 0 | 0 | 0 | 0 | 0 | 0 | 0 | 0 | 0 | 0 | 0 | 0 | 0 | 0 | 0 | 0 | 0 | 0 | 0 | 0 | 0 | 0 | 0 | 0 | 60 | 58.54 | 60 | 59.77 | 0 | 0 | 0 | 0 | 0 | 0 | 0 | 0 | 0 | 0 | 0 | 0 | 0 | 0 | 0 | 0 | 0 | 0 | 0 | 0 | 0 | 0 | -10 | 0 | 0 | Off | 73640.7 | 0 | 25.5 | 24.9 | 1 | 75 | 75 | 0 | 0 | 41.2 | 41.1 | 38 | 38 | 58.8 | 58.8 | 62 | 62 | 75 | 75 | 0 | 0 | 0 | 127523
125.28 | 5.5945 | 108.0332 | 0.0004 | 25 | 25 | 0 | 25 | 25.04 | 30 | 29.27 | 30 | 29.835 | 200 | 58.8 | 58.8 | 41.2 | 41.2 | 62 | 62 | 38 | 38 | 8.033214 | 0 | 0 | 0 | 0.3 | 0.2927 | 0.3 | 0.29835 | 0 | 0 | 0 | 0 | 0 | 0 | 0 | 0 | 0 | 0 | 0 | 0 | 0 | 0 | 0 | 0 | 0 | 0 | 0 | 0 | 0 | 0 | 0 | 0 | 0 | 0 | 0 | 0 | 0 | 60 | 58.54 | 60 | 59.67 | 0 | 0 | 0 | 0 | 0 | 0 | 0 | 0 | 0 | 0 | 0 | 0 | 0 | 0 | 0 | 0 | 0 | 0 | 0 | 0 | 0 | 0 | -10 | 0 | 0 | Off | 73543.7 | 0 | 25.5 | 24.9 | 1 | 75 | 74.9 | 0 | 0 | 41.2 | 41.2 | 38 | 38 | 58.8 | 58.8 | 62 | 62 | 75 | 74.9 | 0 | 0 | 0 | 127471
125.62 | 5.5945 | 108.0332 | 0.0005 | 25 | 25 | 0 | 25 | 25.03 | 30 | 29.27 | 30 | 29.88 | 200 | 58.8 | 58.8 | 41.2 | 41.1 | 62 | 61.7 | 38 | 38 | 8.033214 | 0 | 0 | 0 | 0.3 | 0.2927 | 0.3 | 0.2988 | 0 | 0 | 0 | 0 | 0 | 0 | 0 | 0 | 0 | 0 | 0 | 0 | 0 | 0 | 0 | 0 | 0 | 0 | 0 | 0 | 0 | 0 | 0 | 0 | 0 | 0 | 0 | 0 | 0 | 60 | 58.54 | 60 | 59.76 | 0 | 0 | 0 | 0 | 0 | 0 | 0 | 0 | 0 | 0 | 0 | 0 | 0 | 0 | 0 | 0 | 0 | 0 | 0 | 0 | 0 | 0 | -10 | 0 | 0 | Off | 73353.1 | 0 | 25.5 | 24.9 | 1 | 75 | 75.1 | 0 | 0 | 41.2 | 41.1 | 38 | 38 | 58.8 | 58.8 | 62 | 61.7 | 75 | 75.1 | 0 | 0.7 | 0 | 127511
125.95 | 5.5945 | 108.0332 | 0.0005 | 25 | 25 | 0 | 25 | 25.03 | 30 | 29.27 | 30 | 29.865 | 200 | 58.8 | 58.8 | 41.2 | 41.1 | 62 | 62 | 38 | 38 | 8.033214 | 0 | 0 | 0 | 0.3 | 0.2927 | 0.3 | 0.29865 | 0 | 0 | 0 | 0 | 0 | 0 | 0 | 0 | 0 | 0 | 0 | 0 | 0 | 0 | 0 | 0 | 0 | 0 | 0 | 0 | 0 | 0 | 0 | 0 | 0 | 0 | 0 | 0 | 0 | 60 | 58.54 | 60 | 59.73 | 0 | 0 | 0 | 0 | 0 | 0 | 0 | 0 | 0 | 0 | 0 | 0 | 0 | 0 | 0 | 0 | 0 | 0 | 0 | 0 | 0 | 0 | -10 | 0 | 0 | Off | 0 | 0 | 25.5 | 25 | 1 | 75 | 75.1 | 0 | 0 | 41.2 | 41.1 | 38 | 38 | 58.8 | 58.8 | 62 | 62 | 75 | 75.1 | 0 | 0 | 0 | 127480
126.28 | 5.5945 | 108.0332 | 0.0005 | 25 | 25 | 0 | 25 | 25.01 | 30 | 29.26 | 30 | 29.84 | 200 | 58.8 | 58.7 | 41.2 | 41.2 | 62 | 62 | 38 | 38 | 8.033214 | 0 | 0 | 0 | 0.3 | 0.2926 | 0.3 | 0.2984 | 0 | 0 | 0 | 0 | 0 | 0 | 0 | 0 | 0 | 0 | 0 | 0 | 0 | 0 | 0 | 0 | 0 | 0 | 0 | 0 | 0 | 0 | 0 | 0 | 0 | 0 | 0 | 0 | 0 | 60 | 58.52 | 60 | 59.68 | 0 | 0 | 0 | 0 | 0 | 0 | 0 | 0 | 0 | 0 | 0 | 0 | 0 | 0 | 0 | 0 | 0 | 0 | 0 | 0 | 0 | 0 | -10 | 0 | 0 | Off | 73559.5 | 0 | 25.5 | 25 | 1 | 75 | 75 | 0 | 0 | 41.2 | 41.2 | 38 | 38 | 58.8 | 58.7 | 62 | 62 | 75 | 75 | 0 | 0 | 0 | 127483
126.62 | 5.5945 | 108.0332 | 0.0005 | 25 | 25 | 0 | 25 | 25.03 | 30 | 29.295 | 30 | 29.88 | 200 | 58.8 | 58.8 | 41.2 | 41.1 | 62 | 62 | 38 | 38 | 8.033214 | 0 | 0 | 0 | 0.3 | 0.29295 | 0.3 | 0.2988 | 0 | 0 | 0 | 0 | 0 | 0 | 0 | 0 | 0 | 0 | 0 | 0 | 0 | 0 | 0 | 0 | 0 | 0 | 0 | 0 | 0 | 0 | 0 | 0 | 0 | 0 | 0 | 0 | 0 | 60 | 58.59 | 60 | 59.76 | 0 | 0 | 0 | 0 | 0 | 0 | 0 | 0 | 0 | 0 | 0 | 0 | 0 | 0 | 0 | 0 | 0 | 0 | 0 | 0 | 0 | 0 | -10 | 0 | 0 | Off | 0 | 0 | 25.5 | 24.8 | 1 | 75 | 75 | 0 | 0 | 41.2 | 41.1 | 38 | 38 | 58.8 | 58.8 | 62 | 62 | 75 | 75 | 0 | 0 | 0 | 127500
126.95 | 5.5945 | 108.0332 | 0.0005 | 25 | 25 | 0 | 25 | 25.02 | 30 | 29.27 | 30 | 29.83 | 200 | 58.8 | 58.8 | 41.2 | 41.2 | 62 | 62 | 38 | 38 | 8.033214 | 0 | 0 | 0 | 0.3 | 0.2927 | 0.3 | 0.2983 | 0 | 0 | 0 | 0 | 0 | 0 | 0 | 0 | 0 | 0 | 0 | 0 | 0 | 0 | 0 | 0 | 0 | 0 | 0 | 0 | 0 | 0 | 0 | 0 | 0 | 0 | 0 | 0 | 0 | 60 | 58.54 | 60 | 59.66 | 0 | 0 | 0 | 0 | 0 | 0 | 0 | 0 | 0 | 0 | 0 | 0 | 0 | 0 | 0 | 0 | 0 | 0 | 0 | 0 | 0 | 0 | -10 | 0 | 0 | Off | 73484.9 | 0 | 25.5 | 24.9 | 1 | 75 | 75 | 0 | 0 | 41.2 | 41.2 | 38 | 38 | 58.8 | 58.8 | 62 | 62 | 75 | 75 | 0 | 0 | 0 | 127466
127.29 | 5.5945 | 108.0332 | 0.0005 | 25 | 25 | 0 | 25 | 25.02 | 30 | 29.27 | 30 | 29.91 | 200 | 58.8 | 58.8 | 41.2 | 41.2 | 62 | 62 | 38 | 38 | 8.033214 | 0 | 0 | 0 | 0.3 | 0.2927 | 0.3 | 0.2991 | 0 | 0 | 0 | 0 | 0 | 0 | 0 | 0 | 0 | 0 | 0 | 0 | 0 | 0 | 0 | 0 | 0 | 0 | 0 | 0 | 0 | 0 | 0 | 0 | 0 | 0 | 0 | 0 | 0 | 60 | 58.54 | 60 | 59.82 | 0 | 0 | 0 | 0 | 0 | 0 | 0 | 0 | 0 | 0 | 0 | 0 | 0 | 0 | 0 | 0 | 0 | 0 | 0 | 0 | 0 | 0 | -10 | 0 | 0 | Off | 0 | 0 | 25.5 | 25 | 1 | 75 | 74.9 | 0 | 0 | 41.2 | 41.2 | 38 | 38 | 58.8 | 58.8 | 62 | 62 | 75 | 74.9 | 0 | 0 | 0 | 127522
127.62 | 5.5945 | 108.0332 | 0.0005 | 25 | 25 | 0 | 25 | 25.03 | 30 | 29.285 | 30 | 29.835 | 200 | 58.8 | 58.8 | 41.2 | 41.2 | 62 | 62 | 38 | 38 | 8.033214 | 0 | 0 | 0 | 0.3 | 0.29285 | 0.3 | 0.29835 | 0 | 0 | 0 | 0 | 0 | 0 | 0 | 0 | 0 | 0 | 0 | 0 | 0 | 0 | 0 | 0 | 0 | 0 | 0 | 0 | 0 | 0 | 0 | 0 | 0 | 0 | 0 | 0 | 0 | 60 | 58.57 | 60 | 59.67 | 0 | 0 | 0 | 0 | 0 | 0 | 0 | 0 | 0 | 0 | 0 | 0 | 0 | 0 | 0 | 0 | 0 | 0 | 0 | 0 | 0 | 0 | -10 | 0 | 0 | Off | 73420.2 | 0 | 25.5 | 24.9 | 1 | 75 | 75 | 0 | 0 | 41.2 | 41.2 | 38 | 38 | 58.8 | 58.8 | 62 | 62 | 75 | 75 | 0 | 0 | 0 | 127470
127.95 | 5.5945 | 108.0332 | 0.0004 | 25 | 25 | 0 | 25 | 25.01 | 30 | 29.27 | 30 | 29.87 | 200 | 58.8 | 58.8 | 41.2 | 41.2 | 62 | 62.3 | 38 | 38 | 8.033214 | 0 | 0 | 0 | 0.3 | 0.2927 | 0.3 | 0.2987 | 0 | 0 | 0 | 0 | 0 | 0 | 0 | 0 | 0 | 0 | 0 | 0 | 0 | 0 | 0 | 0 | 0 | 0 | 0 | 0 | 0 | 0 | 0 | 0 | 0 | 0 | 0 | 0 | 0 | 60 | 58.54 | 60 | 59.74 | 0 | 0 | 0 | 0 | 0 | 0 | 0 | 0 | 0 | 0 | 0 | 0 | 0 | 0 | 0 | 0 | 0 | 0 | 0 | 0 | 0 | 0 | -10 | 0 | 0 | Off | 73454.7 | 0 | 25.5 | 24.8 | 1 | 75 | 75 | 0 | 0 | 41.2 | 41.2 | 38 | 38 | 58.8 | 58.8 | 62 | 62.3 | 75 | 75 | 0 | 0 | 0 | 127493
128.29 | 5.5945 | 108.0332 | 0.0004 | 25 | 25 | 0 | 25 | 25.03 | 30 | 29.27 | 30 | 29.865 | 200 | 58.8 | 58.8 | 41.2 | 41.1 | 62 | 62 | 38 | 38 | 8.033214 | 0 | 0 | 0 | 0.3 | 0.2927 | 0.3 | 0.29865 | 0 | 0 | 0 | 0 | 0 | 0 | 0 | 0 | 0 | 0 | 0 | 0 | 0 | 0 | 0 | 0 | 0 | 0 | 0 | 0 | 0 | 0 | 0 | 0 | 0 | 0 | 0 | 0 | 0 | 60 | 58.54 | 60 | 59.73 | 0 | 0 | 0 | 0 | 0 | 0 | 0 | 0 | 0 | 0 | 0 | 0 | 0 | 0 | 0 | 0 | 0 | 0 | 0 | 0 | 0 | 0 | -10 | 0 | 0 | Off | 0 | 0 | 25.5 | 25 | 1 | 75 | 75 | 0 | 0 | 41.2 | 41.1 | 38 | 38 | 58.8 | 58.8 | 62 | 62 | 75 | 75 | 0 | 0 | 0 | 127488
128.62 | 5.5945 | 108.0332 | 0.0003 | 25 | 25 | 0 | 25 | 25.01 | 30 | 29.27 | 30 | 29.84 | 200 | 58.8 | 58.8 | 41.2 | 41.2 | 62 | 62 | 38 | 38 | 8.033214 | 0 | 0 | 0 | 0.3 | 0.2927 | 0.3 | 0.2984 | 0 | 0 | 0 | 0 | 0 | 0 | 0 | 0 | 0 | 0 | 0 | 0 | 0 | 0 | 0 | 0 | 0 | 0 | 0 | 0 | 0 | 0 | 0 | 0 | 0 | 0 | 0 | 0 | 0 | 60 | 58.54 | 60 | 59.68 | 0 | 0 | 0 | 0 | 0 | 0 | 0 | 0 | 0 | 0 | 0 | 0 | 0 | 0 | 0 | 0 | 0 | 0 | 0 | 0 | 0 | 0 | -10 | 0 | 0 | Off | 0 | 0 | 25.5 | 24.9 | 1 | 75 | 75 | 0 | 0 | 41.2 | 41.2 | 38 | 38 | 58.8 | 58.8 | 62 | 62 | 75 | 75 | 0 | 0 | 0 | 127473
128.96 | 5.5945 | 108.0332 | 0.0003 | 25 | 25 | 0 | 25 | 25.03 | 30 | 29.28 | 30 | 29.89 | 200 | 58.8 | 58.8 | 41.2 | 41.2 | 62 | 62 | 38 | 38 | 8.033214 | 0 | 0 | 0 | 0.3 | 0.2928 | 0.3 | 0.2989 | 0 | 0 | 0 | 0 | 0 | 0 | 0 | 0 | 0 | 0 | 0 | 0 | 0 | 0 | 0 | 0 | 0 | 0 | 0 | 0 | 0 | 0 | 0 | 0 | 0 | 0 | 0 | 0 | 0 | 60 | 58.56 | 60 | 59.78 | 0 | 0 | 0 | 0 | 0 | 0 | 0 | 0 | 0 | 0 | 0 | 0 | 0 | 0 | 0 | 0 | 0 | 0 | 0 | 0 | 0 | 0 | -10 | 0 | 0 | Off | 73396.2 | 0 | 25.5 | 25 | 1 | 75 | 75 | 0 | 0 | 41.2 | 41.2 | 38 | 38 | 58.8 | 58.8 | 62 | 62 | 75 | 75 | 0 | 0 | 0 | 127529
129.29 | 5.5945 | 108.0332 | 0.0003 | 25 | 25 | 0 | 25 | 25.04 | 30 | 29.26 | 30 | 29.835 | 200 | 58.8 | 58.8 | 41.2 | 41.1 | 62 | 62 | 38 | 38 | 8.033214 | 0 | 0 | 0 | 0.3 | 0.2926 | 0.3 | 0.29835 | 0 | 0 | 0 | 0 | 0 | 0 | 0 | 0 | 0 | 0 | 0 | 0 | 0 | 0 | 0 | 0 | 0 | 0 | 0 | 0 | 0 | 0 | 0 | 0 | 0 | 0 | 0 | 0 | 0 | 60 | 58.52 | 60 | 59.67 | 0 | 0 | 0 | 0 | 0 | 0 | 0 | 0 | 0 | 0 | 0 | 0 | 0 | 0 | 0 | 0 | 0 | 0 | 0 | 0 | 0 | 0 | -10 | 0 | 0 | Off | 73281.3 | 0 | 25.5 | 24.9 | 1 | 75 | 75 | 0 | 0 | 41.2 | 41.1 | 38 | 38 | 58.8 | 58.8 | 62 | 62 | 75 | 75 | 0 | 0 | 0 | 127463
129.63 | 5.5945 | 108.0332 | 0.0002 | 25 | 25 | 0 | 25 | 25.04 | 30 | 29.27 | 30 | 29.87 | 200 | 58.8 | 58.8 | 41.2 | 41.1 | 62 | 61.7 | 38 | 38 | 8.033214 | 0 | 0 | 0 | 0.3 | 0.2927 | 0.3 | 0.2987 | 0 | 0 | 0 | 0 | 0 | 0 | 0 | 0 | 0 | 0 | 0 | 0 | 0 | 0 | 0 | 0 | 0 | 0 | 0 | 0 | 0 | 0 | 0 | 0 | 0 | 0 | 0 | 0 | 0 | 60 | 58.54 | 60 | 59.74 | 0 | 0 | 0 | 0 | 0 | 0 | 0 | 0 | 0 | 0 | 0 | 0 | 0 | 0 | 0 | 0 | 0 | 0 | 0 | 0 | 0 | 0 | -10 | 0 | 0 | Off | 73356.5 | 0 | 25.5 | 24.9 | 1 | 75 | 75 | 0 | 0 | 41.2 | 41.1 | 38 | 38 | 58.8 | 58.8 | 62 | 61.7 | 75 | 75 | 0 | 2 | 0 | 127492
129.96 | 5.5945 | 108.0332 | 0.0001 | 25 | 25 | 0 | 25 | 25.02 | 30 | 29.27 | 30 | 29.865 | 200 | 58.8 | 58.8 | 41.2 | 41.2 | 62 | 62 | 38 | 38 | 8.033214 | 0 | 0 | 0 | 0.3 | 0.2927 | 0.3 | 0.29865 | 0 | 0 | 0 | 0 | 0 | 0 | 0 | 0 | 0 | 0 | 0 | 0 | 0 | 0 | 0 | 0 | 0 | 0 | 0 | 0 | 0 | 0 | 0 | 0 | 0 | 0 | 0 | 0 | 0 | 60 | 58.54 | 60 | 59.73 | 0 | 0 | 0 | 0 | 0 | 0 | 0 | 0 | 0 | 0 | 0 | 0 | 0 | 0 | 0 | 0 | 0 | 0 | 0 | 0 | 0 | 0 | -10 | 0 | 0 | Off | 0 | 0 | 25.5 | 25.1 | 1 | 75 | 75 | 0 | 0 | 41.2 | 41.2 | 38 | 38 | 58.8 | 58.8 | 62 | 62 | 75 | 75 | 0 | 0 | 0 | 127490
130.3 | 5.5945 | 108.0332 | 0 | 25 | 25 | 0 | 25 | 25.03 | 30 | 29.27 | 30 | 29.845 | 200 | 58.8 | 58.8 | 41.2 | 41.2 | 62 | 62 | 38 | 38 | 8.033214 | 0 | 0 | 0 | 0.3 | 0.2927 | 0.3 | 0.29845 | 0 | 0 | 0 | 0 | 0 | 0 | 0 | 0 | 0 | 0 | 0 | 0 | 0 | 0 | 0 | 0 | 0 | 0 | 0 | 0 | 0 | 0 | 0 | 0 | 0 | 0 | 0 | 0 | 0 | 60 | 58.54 | 60 | 59.69 | 0 | 0 | 0 | 0 | 0 | 0 | 0 | 0 | 0 | 0 | 0 | 0 | 0 | 0 | 0 | 0 | 0 | 0 | 0 | 0 | 0 | 0 | -10 | 0 | 0 | Off | 73406 | 0 | 25.5 | 25.1 | 1 | 75 | 75 | 0 | 0 | 41.2 | 41.2 | 38 | 38 | 58.8 | 58.8 | 62 | 62 | 75 | 75 | 0 | 0 | 0 | 127468
130.63 | 5.5946 | 108.0351 | 0.0001 | 25 | 25 | 0 | 25 | 25.02 | 30 | 29.27 | 25 | 29.89 | 200 | 58.8 | 58.8 | 41.2 | 41.2 | 52.5 | 52.5 | 47.5 | 47.5 | 8.035145 | 0 | 0 | 0 | 0.3 | 0.2927 | 0.25 | 0.2989 | 0 | 0 | 0 | 0 | 0 | 0 | 0 | 0 | 0 | 0 | 0 | 0 | 0 | 0 | 0 | 0 | 0 | 0 | 0 | 0 | 0 | 0 | 0 | 0 | 0 | 0 | 0 | 0 | 0 | 60 | 58.54 | 50 | 59.78 | 0 | 0 | 0 | 0 | 0 | 0 | 0 | 0 | 0 | 0 | 0 | 0 | 0 | 0 | 0 | 0 | 0 | 0 | 0 | 0 | 0 | 0 | -10 | 0 | 0 | Off | 73300.4 | 0 | 25.5 | 25 | 1 | 75 | 75 | 0 | 0 | 41.2 | 41.2 | 47.5 | 47.5 | 58.8 | 58.8 | 52.5 | 52.5 | 75 | 75 | 0 | 0 | 0 | 127491
130.96 | 5.5945 | 108.0332 | 0.0002 | 25 | 25 | 0 | 25 | 25.03 | 30 | 29.29 | 25 | 26.195 | 200 | 58.8 | 58.7 | 41.2 | 41.2 | 52.5 | 52.5 | 47.5 | 47.5 | 8.033214 | 0 | 0 | 0 | 0.3 | 0.2929 | 0.25 | 0.26195 | 0 | 0 | 0 | 0 | 0 | 0 | 0 | 0 | 0 | 0 | 0 | 0 | 0 | 0 | 0 | 0 | 0 | 0 | 0 | 0 | 0 | 0 | 0 | 0 | 0 | 0 | 0 | 0 | 0 | 60 | 58.58 | 50 | 52.39 | 0 | 0 | 0 | 0 | 0 | 0 | 0 | 0 | 0 | 0 | 0 | 0 | 0 | 0 | 0 | 0 | 0 | 0 | 0 | 0 | 0 | 0 | -10 | 0 | 0 | Off | 73318.1 | 0 | 25.5 | 25.1 | 1 | 75 | 75 | 0 | 0 | 41.2 | 41.2 | 47.5 | 47.5 | 58.8 | 58.7 | 52.5 | 52.5 | 75 | 75 | 0 | 0 | 0 | 125021
131.3 | 5.5945 | 108.0332 | 0.0002 | 25 | 25.1 | 0 | 25 | 25.02 | 30 | 29.265 | 25 | 25.125 | 200 | 58.8 | 58.8 | 41.2 | 41.2 | 52.5 | 52.5 | 47.5 | 47.5 | 8.033214 | 0 | 0 | 0 | 0.3 | 0.29265 | 0.25 | 0.25125 | 0 | 0 | 0 | 0 | 0 | 0 | 0 | 0 | 0 | 0 | 0 | 0 | 0 | 0 | 0 | 0 | 0 | 0 | 0 | 0 | 0 | 0 | 0 | 0 | 0 | 0 | 0 | 0 | 0 | 60 | 58.53 | 50 | 50.25 | 0 | 0 | 0 | 0 | 0 | 0 | 0 | 0 | 0 | 0 | 0 | 0 | 0 | 0 | 0 | 0 | 0 | 0 | 0 | 0 | 0 | 0 | -10 | 0 | 0 | Off | 0 | 0 | 25.5 | 24.9 | 1 | 75 | 75 | 0 | 0 | 41.2 | 41.2 | 47.5 | 47.5 | 58.8 | 58.8 | 52.5 | 52.5 | 75 | 75 | 0 | 0 | 0 | 124503
131.63 | 5.5942 | 108.0274 | 0 | 25 | 25 | 0 | 25 | 25.03 | 30 | 29.27 | 25 | 25.065 | 200 | 58.8 | 58.7 | 41.2 | 41.2 | 52.5 | 52.5 | 47.5 | 47.5 | 8.027421 | 0 | 0 | 0 | 0.3 | 0.2927 | 0.25 | 0.25065 | 0 | 0 | 0 | 0 | 0 | 0 | 0 | 0 | 0 | 0 | 0 | 0 | 0 | 0 | 0 | 0 | 0 | 0 | 0 | 0 | 0 | 0 | 0 | 0 | 0 | 0 | 0 | 0 | 0 | 60 | 58.54 | 50 | 50.13 | 0 | 0 | 0 | 0 | 0 | 0 | 0 | 0 | 0 | 0 | 0 | 0 | 0 | 0 | 0 | 0 | 0 | 0 | 0 | 0 | 0 | 0 | -10 | 0 | 0 | Off | 73322.7 | 0 | 25.5 | 24.8 | 1 | 75 | 75 | 0 | 0 | 41.2 | 41.2 | 47.5 | 47.5 | 58.8 | 58.7 | 52.5 | 52.5 | 75 | 75 | 0 | 0 | 0 | 124466
131.96 | 5.5939 | 108.0216 | -0.0006 | 25 | 25 | 0 | 25 | 25.04 | 30 | 29.255 | 25 | 25.075 | 200 | 58.8 | 58.8 | 41.2 | 41.1 | 52.5 | 52.1 | 47.5 | 47.5 | 8.021628 | 0 | 0 | 0 | 0.3 | 0.29255 | 0.25 | 0.25075 | 0 | 0 | 0 | 0 | 0 | 0 | 0 | 0 | 0 | 0 | 0 | 0 | 0 | 0 | 0 | 0 | 0 | 0 | 0 | 0 | 0 | 0 | 0 | 0 | 0 | 0 | 0 | 0 | 0 | 60 | 58.51 | 50 | 50.15 | 0 | 0 | 0 | 0 | 0 | 0 | 0 | 0 | 0 | 0 | 0 | 0 | 0 | 0 | 0 | 0 | 0 | 0 | 0 | 0 | 0 | 0 | -10 | 0 | 0 | Off | 73236 | 0 | 25.5 | 24.9 | 1 | 75 | 75 | 0 | 0 | 41.2 | 41.1 | 47.5 | 47.5 | 58.8 | 58.8 | 52.5 | 52.1 | 75 | 75 | 0 | 1.8 | 0 | 124472
132.3 | 5.5936 | 108.0158 | -0.0015 | 25 | 25 | 0 | 25 | 25.02 | 30 | 29.27 | 25 | 25.005 | 200 | 58.8 | 58.8 | 41.2 | 41.2 | 52.5 | 52.5 | 47.5 | 47.5 | 8.015835 | 0 | 0 | 0 | 0.3 | 0.2927 | 0.25 | 0.25005 | 0 | 0 | 0 | 0 | 0 | 0 | 0 | 0 | 0 | 0 | 0 | 0 | 0 | 0 | 0 | 0 | 0 | 0 | 0 | 0 | 0 | 0 | 0 | 0 | 0 | 0 | 0 | 0 | 0 | 60 | 58.54 | 50 | 50.01 | 0 | 0 | 0 | 0 | 0 | 0 | 0 | 0 | 0 | 0 | 0 | 0 | 0 | 0 | 0 | 0 | 0 | 0 | 0 | 0 | 0 | 0 | -10 | 0 | 0 | Off | 72844.8 | 0 | 25.5 | 25 | 1 | 75 | 75 | 0 | 0 | 41.2 | 41.2 | 47.5 | 47.5 | 58.8 | 58.8 | 52.5 | 52.5 | 75 | 75 | 0 | 0 | 0 | 124428
132.63 | 5.5933 | 108.01 | -0.0029 | 25 | 25 | 0 | 25 | 25.03 | 30 | 29.265 | 25 | 24.975 | 200 | 58.8 | 58.8 | 41.2 | 41.2 | 52.5 | 52.5 | 47.5 | 47.5 | 8.010042 | 0 | 0 | 0 | 0.3 | 0.29265 | 0.25 | 0.24975 | 0 | 0 | 0 | 0 | 0 | 0 | 0 | 0 | 0 | 0 | 0 | 0 | 0 | 0 | 0 | 0 | 0 | 0 | 0 | 0 | 0 | 0 | 0 | 0 | 0 | 0 | 0 | 0 | 0 | 60 | 58.53 | 50 | 49.95 | 0 | 0 | 0 | 0 | 0 | 0 | 0 | 0 | 0 | 0 | 0 | 0 | 0 | 0 | 0 | 0 | 0 | 0 | 0 | 0 | 0 | 0 | -10 | 0 | 0 | Off | 129702.3 | 0 | 25.5 | 25 | 1 | 75 | 75 | 0 | 0 | 41.2 | 41.2 | 47.5 | 47.5 | 58.8 | 58.8 | 52.5 | 52.5 | 75 | 75 | 0 | 0 | 0 | 124411
132.97 | 5.5932 | 108.0081 | -0.0043 | 25 | 25 | 0 | 25 | 25.02 | 30 | 29.27 | 25 | 24.965 | 200 | 58.8 | 58.7 | 41.2 | 41.2 | 52.5 | 52.5 | 47.5 | 47.5 | 8.00811 | 0 | 0 | 0 | 0.3 | 0.2927 | 0.25 | 0.24965 | 0 | 0 | 0 | 0 | 0 | 0 | 0 | 0 | 0 | 0 | 0 | 0 | 0 | 0 | 0 | 0 | 0 | 0 | 0 | 0 | 0 | 0 | 0 | 0 | 0 | 0 | 0 | 0 | 0 | 60 | 58.54 | 50 | 49.93 | 0 | 0 | 0 | 0 | 0 | 0 | 0 | 0 | 0 | 0 | 0 | 0 | 0 | 0 | 0 | 0 | 0 | 0 | 0 | 0 | 0 | 0 | -10 | 0 | 0 | Off | 111832.6 | 0 | 25.5 | 24.8 | 1 | 75 | 75 | 0 | 0 | 41.2 | 41.2 | 47.5 | 47.5 | 58.8 | 58.7 | 52.5 | 52.5 | 75 | 75 | 0 | 0 | 0 | 124431
133.3 | 5.5934 | 108.012 | -0.0053 | 25 | 25 | 0 | 25 | 25.02 | 30 | 29.265 | 25 | 25.065 | 200 | 58.8 | 58.7 | 41.2 | 41.2 | 52.5 | 53.1 | 47.5 | 47.5 | 8.011973 | 0 | 0 | 0 | 0.3 | 0.29265 | 0.25 | 0.25065 | 0 | 0 | 0 | 0 | 0 | 0 | 0 | 0 | 0 | 0 | 0 | 0 | 0 | 0 | 0 | 0 | 0 | 0 | 0 | 0 | 0 | 0 | 0 | 0 | 0 | 0 | 0 | 0 | 0 | 60 | 58.53 | 50 | 50.13 | 0 | 0 | 0 | 0 | 0 | 0 | 0 | 0 | 0 | 0 | 0 | 0 | 0 | 0 | 0 | 0 | 0 | 0 | 0 | 0 | 0 | 0 | -10 | 0 | 0 | Off | 96349.7 | 0 | 25.5 | 24.9 | 1 | 75 | 75 | 0 | 0 | 41.2 | 41.2 | 47.5 | 47.5 | 58.8 | 58.7 | 52.5 | 53.1 | 75 | 75 | 0 | 0 | 0 | 124469
133.64 | 5.5935 | 108.0139 | -0.0059 | 25 | 25 | 0 | 25 | 25.03 | 30 | 29.28 | 25 | 25.035 | 200 | 58.8 | 58.8 | 41.2 | 41.2 | 52.5 | 52.5 | 47.5 | 47.5 | 8.013904 | 0 | 0 | 0 | 0.3 | 0.2928 | 0.25 | 0.25035 | 0 | 0 | 0 | 0 | 0 | 0 | 0 | 0 | 0 | 0 | 0 | 0 | 0 | 0 | 0 | 0 | 0 | 0 | 0 | 0 | 0 | 0 | 0 | 0 | 0 | 0 | 0 | 0 | 0 | 60 | 58.56 | 50 | 50.07 | 0 | 0 | 0 | 0 | 0 | 0 | 0 | 0 | 0 | 0 | 0 | 0 | 0 | 0 | 0 | 0 | 0 | 0 | 0 | 0 | 0 | 0 | -10 | 0 | 0 | Off | 79395.6 | 0 | 25.5 | 24.9 | 1 | 75 | 75 | 0 | 0 | 41.2 | 41.2 | 47.5 | 47.5 | 58.8 | 58.8 | 52.5 | 52.5 | 75 | 75 | 0 | 0 | 0 | 124449
133.97 | 5.5936 | 108.0158 | -0.006 | 25 | 25 | 0 | 25 | 25.03 | 30 | 29.28 | 25 | 24.975 | 200 | 58.8 | 58.8 | 41.2 | 41.2 | 52.5 | 52.5 | 47.5 | 47.6 | 8.015835 | 0 | 0 | 0 | 0.3 | 0.2928 | 0.25 | 0.24975 | 0 | 0 | 0 | 0 | 0 | 0 | 0 | 0 | 0 | 0 | 0 | 0 | 0 | 0 | 0 | 0 | 0 | 0 | 0 | 0 | 0 | 0 | 0 | 0 | 0 | 0 | 0 | 0 | 0 | 60 | 58.56 | 50 | 49.95 | 0 | 0 | 0 | 0 | 0 | 0 | 0 | 0 | 0 | 0 | 0 | 0 | 0 | 0 | 0 | 0 | 0 | 0 | 0 | 0 | 0 | 0 | -10 | 0 | 0 | Off | 75746.5 | 0 | 25.5 | 24.9 | 1 | 75 | 75 | 0 | 0 | 41.2 | 41.2 | 47.5 | 47.6 | 58.8 | 58.8 | 52.5 | 52.5 | 75 | 75 | 0 | 0 | 0 | 124410
134.3 | 5.5937 | 108.0178 | -0.006 | 25 | 25 | 0 | 25 | 25.03 | 30 | 29.27 | 25 | 24.96 | 200 | 58.8 | 58.8 | 41.2 | 41.2 | 52.5 | 52.5 | 47.5 | 47.5 | 8.017766 | 0 | 0 | 0 | 0.3 | 0.2927 | 0.25 | 0.2496 | 0 | 0 | 0 | 0 | 0 | 0 | 0 | 0 | 0 | 0 | 0 | 0 | 0 | 0 | 0 | 0 | 0 | 0 | 0 | 0 | 0 | 0 | 0 | 0 | 0 | 0 | 0 | 0 | 0 | 60 | 58.54 | 50 | 49.92 | 0 | 0 | 0 | 0 | 0 | 0 | 0 | 0 | 0 | 0 | 0 | 0 | 0 | 0 | 0 | 0 | 0 | 0 | 0 | 0 | 0 | 0 | -10 | 0 | 0 | Off | 60016.8 | 0 | 25.5 | 25 | 1 | 75 | 75 | 0 | 0 | 41.2 | 41.2 | 47.5 | 47.5 | 58.8 | 58.8 | 52.5 | 52.5 | 75 | 75 | 0 | 0 | 0 | 124419
134.64 | 5.5937 | 108.0178 | -0.0056 | 25 | 25 | 0 | 25 | 25.03 | 30 | 29.28 | 25 | 25.02 | 200 | 58.8 | 58.8 | 41.2 | 41.2 | 52.5 | 52.5 | 47.5 | 47.5 | 8.017766 | 0 | 0 | 0 | 0.3 | 0.2928 | 0.25 | 0.2502 | 0 | 0 | 0 | 0 | 0 | 0 | 0 | 0 | 0 | 0 | 0 | 0 | 0 | 0 | 0 | 0 | 0 | 0 | 0 | 0 | 0 | 0 | 0 | 0 | 0 | 0 | 0 | 0 | 0 | 60 | 58.56 | 50 | 50.04 | 0 | 0 | 0 | 0 | 0 | 0 | 0 | 0 | 0 | 0 | 0 | 0 | 0 | 0 | 0 | 0 | 0 | 0 | 0 | 0 | 0 | 0 | -10 | 0 | 0 | Off | 59926 | 0 | 25.5 | 24.8 | 1 | 75 | 75 | 0 | 0 | 41.2 | 41.2 | 47.5 | 47.5 | 58.8 | 58.8 | 52.5 | 52.5 | 75 | 75 | 0 | 0 | 0 | 124453
134.97 | 5.5937 | 108.0178 | -0.0051 | 25 | 25 | 0 | 25 | 25.02 | 30 | 29.28 | 25 | 25.05 | 200 | 58.8 | 58.8 | 41.2 | 41.1 | 52.5 | 52.4 | 47.5 | 47.5 | 8.017766 | 0 | 0 | 0 | 0.3 | 0.2928 | 0.25 | 0.2505 | 0 | 0 | 0 | 0 | 0 | 0 | 0 | 0 | 0 | 0 | 0 | 0 | 0 | 0 | 0 | 0 | 0 | 0 | 0 | 0 | 0 | 0 | 0 | 0 | 0 | 0 | 0 | 0 | 0 | 60 | 58.56 | 50 | 50.1 | 0 | 0 | 0 | 0 | 0 | 0 | 0 | 0 | 0 | 0 | 0 | 0 | 0 | 0 | 0 | 0 | 0 | 0 | 0 | 0 | 0 | 0 | -10 | 0 | 0 | Off | 59868.2 | 0 | 25.5 | 24.8 | 1 | 75 | 75 | 0 | 0 | 41.2 | 41.1 | 47.5 | 47.5 | 58.8 | 58.8 | 52.5 | 52.4 | 75 | 75 | 0 | 0 | 0 | 124464
135.31 | 5.5938 | 108.0197 | -0.0044 | 25 | 25 | 0 | 25 | 25 | 30 | 29.27 | 25 | 25.015 | 200 | 58.8 | 58.8 | 41.2 | 41.2 | 52.5 | 52.5 | 47.5 | 47.5 | 8.019697 | 0 | 0 | 0 | 0.3 | 0.2927 | 0.25 | 0.25015 | 0 | 0 | 0 | 0 | 0 | 0 | 0 | 0 | 0 | 0 | 0 | 0 | 0 | 0 | 0 | 0 | 0 | 0 | 0 | 0 | 0 | 0 | 0 | 0 | 0 | 0 | 0 | 0 | 0 | 60 | 58.54 | 50 | 50.03 | 0 | 0 | 0 | 0 | 0 | 0 | 0 | 0 | 0 | 0 | 0 | 0 | 0 | 0 | 0 | 0 | 0 | 0 | 0 | 0 | 0 | 0 | -10 | 0 | 0 | Off | 59813 | 0 | 25.5 | 25 | 1 | 75 | 74.9 | 0 | 0 | 41.2 | 41.2 | 47.5 | 47.5 | 58.8 | 58.8 | 52.5 | 52.5 | 75 | 74.9 | 0 | 0 | 0 | 124413
135.64 | 5.5937 | 108.0178 | -0.0034 | 25 | 25 | 0 | 25 | 25.04 | 30 | 29.27 | 25 | 24.945 | 200 | 58.8 | 58.8 | 41.2 | 41.1 | 52.5 | 52.4 | 47.5 | 47.5 | 8.017766 | 0 | 0 | 0 | 0.3 | 0.2927 | 0.25 | 0.24945 | 0 | 0 | 0 | 0 | 0 | 0 | 0 | 0 | 0 | 0 | 0 | 0 | 0 | 0 | 0 | 0 | 0 | 0 | 0 | 0 | 0 | 0 | 0 | 0 | 0 | 0 | 0 | 0 | 0 | 60 | 58.54 | 50 | 49.89 | 0 | 0 | 0 | 0 | 0 | 0 | 0 | 0 | 0 | 0 | 0 | 0 | 0 | 0 | 0 | 0 | 0 | 0 | 0 | 0 | 0 | 0 | -10 | 0 | 0 | Off | 59697.8 | 0 | 25.5 | 24.8 | 1 | 75 | 75 | 0 | 0 | 41.2 | 41.1 | 47.5 | 47.5 | 58.8 | 58.8 | 52.5 | 52.4 | 75 | 75 | 0 | 0 | 0 | 124403
135.97 | 5.5937 | 108.0178 | -0.0023 | 25 | 25 | 0 | 25 | 25.02 | 30 | 29.28 | 25 | 25 | 200 | 58.8 | 58.8 | 41.2 | 41.2 | 52.5 | 52.5 | 47.5 | 47.5 | 8.017766 | 0 | 0 | 0 | 0.3 | 0.2928 | 0.25 | 0.25 | 0 | 0 | 0 | 0 | 0 | 0 | 0 | 0 | 0 | 0 | 0 | 0 | 0 | 0 | 0 | 0 | 0 | 0 | 0 | 0 | 0 | 0 | 0 | 0 | 0 | 0 | 0 | 0 | 0 | 60 | 58.56 | 50 | 50 | 0 | 0 | 0 | 0 | 0 | 0 | 0 | 0 | 0 | 0 | 0 | 0 | 0 | 0 | 0 | 0 | 0 | 0 | 0 | 0 | 0 | 0 | -10 | 0 | 0 | Off | 59658.9 | 0 | 25.5 | 25.1 | 1 | 75 | 75.1 | 0 | 0 | 41.2 | 41.2 | 47.5 | 47.5 | 58.8 | 58.8 | 52.5 | 52.5 | 75 | 75.1 | 0 | 0 | 0 | 124427
136.31 | 5.5937 | 108.0178 | -0.0011 | 25 | 25 | 0 | 25 | 25.04 | 30 | 29.275 | 25 | 25.03 | 200 | 58.8 | 58.7 | 41.2 | 41.1 | 52.5 | 52.5 | 47.5 | 47.5 | 8.017766 | 0 | 0 | 0 | 0.3 | 0.29275 | 0.25 | 0.2503 | 0 | 0 | 0 | 0 | 0 | 0 | 0 | 0 | 0 | 0 | 0 | 0 | 0 | 0 | 0 | 0 | 0 | 0 | 0 | 0 | 0 | 0 | 0 | 0 | 0 | 0 | 0 | 0 | 0 | 60 | 58.55 | 50 | 50.06 | 0 | 0 | 0 | 0 | 0 | 0 | 0 | 0 | 0 | 0 | 0 | 0 | 0 | 0 | 0 | 0 | 0 | 0 | 0 | 0 | 0 | 0 | -10 | 0 | 0 | Off | 59637.6 | 0 | 25.5 | 25 | 1 | 75 | 75 | 0 | 0 | 41.2 | 41.1 | 47.5 | 47.5 | 58.8 | 58.7 | 52.5 | 52.5 | 75 | 75 | 0 | 0 | 0 | 124454
136.64 | 5.5937 | 108.0178 | 0.0002 | 25 | 25 | 0 | 25 | 25.03 | 30 | 29.275 | 25 | 25.03 | 200 | 58.8 | 58.8 | 41.2 | 41.3 | 52.5 | 52.5 | 47.5 | 47.5 | 8.017766 | 0 | 0 | 0 | 0.3 | 0.29275 | 0.25 | 0.2503 | 0 | 0 | 0 | 0 | 0 | 0 | 0 | 0 | 0 | 0 | 0 | 0 | 0 | 0 | 0 | 0 | 0 | 0 | 0 | 0 | 0 | 0 | 0 | 0 | 0 | 0 | 0 | 0 | 0 | 60 | 58.55 | 50 | 50.06 | 0 | 0 | 0 | 0 | 0 | 0 | 0 | 0 | 0 | 0 | 0 | 0 | 0 | 0 | 0 | 0 | 0 | 0 | 0 | 0 | 0 | 0 | -10 | 0 | 0 | Off | 59603.8 | 0 | 25.5 | 24.9 | 1 | 75 | 75 | 0 | 0 | 41.2 | 41.3 | 47.5 | 47.5 | 58.8 | 58.8 | 52.5 | 52.5 | 75 | 75 | 0 | 0 | 0 | 124422
136.98 | 5.5937 | 108.0178 | 0.0011 | 25 | 25 | 0 | 25 | 25.04 | 30 | 29.28 | 25 | 24.98 | 200 | 58.8 | 58.8 | 41.2 | 41.2 | 52.5 | 52.6 | 47.5 | 47.5 | 8.017766 | 0 | 0 | 0 | 0.3 | 0.2928 | 0.25 | 0.2498 | 0 | 0 | 0 | 0 | 0 | 0 | 0 | 0 | 0 | 0 | 0 | 0 | 0 | 0 | 0 | 0 | 0 | 0 | 0 | 0 | 0 | 0 | 0 | 0 | 0 | 0 | 0 | 0 | 0 | 60 | 58.56 | 50 | 49.96 | 0 | 0 | 0 | 0 | 0 | 0 | 0 | 0 | 0 | 0 | 0 | 0 | 0 | 0 | 0 | 0 | 0 | 0 | 0 | 0 | 0 | 0 | -10 | 0 | 0 | Off | 59566.7 | 0 | 25.5 | 24.9 | 1 | 75 | 75 | 0 | 0 | 41.2 | 41.2 | 47.5 | 47.5 | 58.8 | 58.8 | 52.5 | 52.6 | 75 | 75 | 0 | 0 | 0 | 124394
137.31 | 5.5937 | 108.0178 | 0.0016 | 25 | 25 | 0 | 25 | 25.02 | 30 | 29.275 | 25 | 24.97 | 200 | 58.8 | 58.8 | 41.2 | 41.2 | 52.5 | 52.5 | 47.5 | 47.5 | 8.017766 | 0 | 0 | 0 | 0.3 | 0.29275 | 0.25 | 0.2497 | 0 | 0 | 0 | 0 | 0 | 0 | 0 | 0 | 0 | 0 | 0 | 0 | 0 | 0 | 0 | 0 | 0 | 0 | 0 | 0 | 0 | 0 | 0 | 0 | 0 | 0 | 0 | 0 | 0 | 60 | 58.55 | 50 | 49.94 | 0 | 0 | 0 | 0 | 0 | 0 | 0 | 0 | 0 | 0 | 0 | 0 | 0 | 0 | 0 | 0 | 0 | 0 | 0 | 0 | 0 | 0 | -10 | 0 | 0 | Off | 59543.3 | 0 | 25.5 | 24.9 | 1 | 75 | 74.9 | 0 | 0 | 41.2 | 41.2 | 47.5 | 47.5 | 58.8 | 58.8 | 52.5 | 52.5 | 75 | 74.9 | 0 | 0 | 0 | 124408
137.65 | 5.5937 | 108.0178 | 0.0017 | 25 | 25 | 0 | 25 | 25.03 | 30 | 29.27 | 25 | 25.02 | 200 | 58.8 | 58.8 | 41.2 | 41.2 | 52.5 | 52.5 | 47.5 | 47.5 | 8.017766 | 0 | 0 | 0 | 0.3 | 0.2927 | 0.25 | 0.2502 | 0 | 0 | 0 | 0 | 0 | 0 | 0 | 0 | 0 | 0 | 0 | 0 | 0 | 0 | 0 | 0 | 0 | 0 | 0 | 0 | 0 | 0 | 0 | 0 | 0 | 0 | 0 | 0 | 0 | 60 | 58.54 | 50 | 50.04 | 0 | 0 | 0 | 0 | 0 | 0 | 0 | 0 | 0 | 0 | 0 | 0 | 0 | 0 | 0 | 0 | 0 | 0 | 0 | 0 | 0 | 0 | -10 | 0 | 0 | Off | 59516.7 | 0 | 25.5 | 24.8 | 1 | 75 | 75 | 0 | 0 | 41.2 | 41.2 | 47.5 | 47.5 | 58.8 | 58.8 | 52.5 | 52.5 | 75 | 75 | 0 | 0 | 0 | 124462
137.98 | 5.5937 | 108.0178 | 0.0013 | 25 | 25 | 0 | 25 | 25.05 | 30 | 29.275 | 25 | 25.065 | 200 | 58.8 | 58.8 | 41.2 | 41.2 | 52.5 | 52.3 | 47.5 | 47.4 | 8.017766 | 0 | 0 | 0 | 0.3 | 0.29275 | 0.25 | 0.25065 | 0 | 0 | 0 | 0 | 0 | 0 | 0 | 0 | 0 | 0 | 0 | 0 | 0 | 0 | 0 | 0 | 0 | 0 | 0 | 0 | 0 | 0 | 0 | 0 | 0 | 0 | 0 | 0 | 0 | 60 | 58.55 | 50 | 50.13 | 0 | 0 | 0 | 0 | 0 | 0 | 0 | 0 | 0 | 0 | 0 | 0 | 0 | 0 | 0 | 0 | 0 | 0 | 0 | 0 | 0 | 0 | -10 | 0 | 0 | Off | 59505.9 | 0 | 25.5 | 25 | 1 | 75 | 75 | 0 | 0 | 41.2 | 41.2 | 47.5 | 47.4 | 58.8 | 58.8 | 52.5 | 52.3 | 75 | 75 | 0 | 0.3 | 0 | 124458
138.31 | 5.5937 | 108.0178 | 0.0007 | 25 | 25 | 0 | 25 | 25.03 | 30 | 29.275 | 25 | 24.995 | 200 | 58.8 | 58.8 | 41.2 | 41.2 | 52.5 | 52.5 | 47.5 | 47.4 | 8.017766 | 0 | 0 | 0 | 0.3 | 0.29275 | 0.25 | 0.24995 | 0 | 0 | 0 | 0 | 0 | 0 | 0 | 0 | 0 | 0 | 0 | 0 | 0 | 0 | 0 | 0 | 0 | 0 | 0 | 0 | 0 | 0 | 0 | 0 | 0 | 0 | 0 | 0 | 0 | 60 | 58.55 | 50 | 49.99 | 0 | 0 | 0 | 0 | 0 | 0 | 0 | 0 | 0 | 0 | 0 | 0 | 0 | 0 | 0 | 0 | 0 | 0 | 0 | 0 | 0 | 0 | -10 | 0 | 0 | Off | 59492.4 | 0 | 25.5 | 24.8 | 1 | 75 | 75 | 0 | 0 | 41.2 | 41.2 | 47.5 | 47.4 | 58.8 | 58.8 | 52.5 | 52.5 | 75 | 75 | 0 | 0 | 0 | 124406
138.65 | 5.5937 | 108.0178 | 0.0003 | 25 | 25 | 0 | 25 | 25.04 | 30 | 29.27 | 25 | 24.96 | 200 | 58.8 | 58.8 | 41.2 | 41.3 | 52.5 | 52.4 | 47.5 | 47.5 | 8.017766 | 0 | 0 | 0 | 0.3 | 0.2927 | 0.25 | 0.2496 | 0 | 0 | 0 | 0 | 0 | 0 | 0 | 0 | 0 | 0 | 0 | 0 | 0 | 0 | 0 | 0 | 0 | 0 | 0 | 0 | 0 | 0 | 0 | 0 | 0 | 0 | 0 | 0 | 0 | 60 | 58.54 | 50 | 49.92 | 0 | 0 | 0 | 0 | 0 | 0 | 0 | 0 | 0 | 0 | 0 | 0 | 0 | 0 | 0 | 0 | 0 | 0 | 0 | 0 | 0 | 0 | -10 | 0 | 0 | Off | 59490.5 | 0 | 25.5 | 25 | 1 | 75 | 75 | 0 | 0 | 41.2 | 41.3 | 47.5 | 47.5 | 58.8 | 58.8 | 52.5 | 52.4 | 75 | 75 | 0 | 0 | 0 | 124401
138.98 | 5.5937 | 108.0178 | 0 | 25 | 25 | 0 | 25 | 25.02 | 30 | 29.265 | 25 | 25.005 | 200 | 58.8 | 58.8 | 41.2 | 41.2 | 52.5 | 52.5 | 47.5 | 47.5 | 8.017766 | 0 | 0 | 0 | 0.3 | 0.29265 | 0.25 | 0.25005 | 0 | 0 | 0 | 0 | 0 | 0 | 0 | 0 | 0 | 0 | 0 | 0 | 0 | 0 | 0 | 0 | 0 | 0 | 0 | 0 | 0 | 0 | 0 | 0 | 0 | 0 | 0 | 0 | 0 | 60 | 58.53 | 50 | 50.01 | 0 | 0 | 0 | 0 | 0 | 0 | 0 | 0 | 0 | 0 | 0 | 0 | 0 | 0 | 0 | 0 | 0 | 0 | 0 | 0 | 0 | 0 | -10 | 0 | 0 | Off | 59463.8 | 0 | 25.5 | 24.8 | 1 | 75 | 75 | 0 | 0 | 41.2 | 41.2 | 47.5 | 47.5 | 58.8 | 58.8 | 52.5 | 52.5 | 75 | 75 | 0 | 0 | 0 | 124429
139.32 | 5.5937 | 108.0178 | -0.0001 | 25 | 25 | 0 | 25 | 25.02 | 30 | 29.27 | 25 | 25.06 | 200 | 58.8 | 58.8 | 41.2 | 41.2 | 52.5 | 52.5 | 47.5 | 47.5 | 8.017766 | 0 | 0 | 0 | 0.3 | 0.2927 | 0.25 | 0.2506 | 0 | 0 | 0 | 0 | 0 | 0 | 0 | 0 | 0 | 0 | 0 | 0 | 0 | 0 | 0 | 0 | 0 | 0 | 0 | 0 | 0 | 0 | 0 | 0 | 0 | 0 | 0 | 0 | 0 | 60 | 58.54 | 50 | 50.12 | 0 | 0 | 0 | 0 | 0 | 0 | 0 | 0 | 0 | 0 | 0 | 0 | 0 | 0 | 0 | 0 | 0 | 0 | 0 | 0 | 0 | 0 | -10 | 0 | 0 | Off | 59439.1 | 0 | 25.5 | 24.9 | 1 | 75 | 75 | 0 | 0 | 41.2 | 41.2 | 47.5 | 47.5 | 58.8 | 58.8 | 52.5 | 52.5 | 75 | 75 | 0 | 0 | 0 | 124461
139.65 | 5.5938 | 108.0197 | -0.0001 | 25 | 25 | 0 | 25 | 25.03 | 30 | 29.27 | 25 | 25.05 | 200 | 58.8 | 58.8 | 41.2 | 41.1 | 52.5 | 52.5 | 47.5 | 47.5 | 8.019697 | 0 | 0 | 0 | 0.3 | 0.2927 | 0.25 | 0.2505 | 0 | 0 | 0 | 0 | 0 | 0 | 0 | 0 | 0 | 0 | 0 | 0 | 0 | 0 | 0 | 0 | 0 | 0 | 0 | 0 | 0 | 0 | 0 | 0 | 0 | 0 | 0 | 0 | 0 | 60 | 58.54 | 50 | 50.1 | 0 | 0 | 0 | 0 | 0 | 0 | 0 | 0 | 0 | 0 | 0 | 0 | 0 | 0 | 0 | 0 | 0 | 0 | 0 | 0 | 0 | 0 | -10 | 0 | 0 | Off | 59439.9 | 0 | 25.5 | 24.9 | 1 | 75 | 75 | 0 | 0 | 41.2 | 41.1 | 47.5 | 47.5 | 58.8 | 58.8 | 52.5 | 52.5 | 75 | 75 | 0 | 0 | 0 | 124435
139.98 | 5.5938 | 108.0197 | 0 | 25 | 25 | 0 | 25 | 25.04 | 30 | 29.27 | 25 | 24.99 | 200 | 58.8 | 58.8 | 41.2 | 41.2 | 52.5 | 52.5 | 47.5 | 47.5 | 8.019697 | 0 | 0 | 0 | 0.3 | 0.2927 | 0.25 | 0.2499 | 0 | 0 | 0 | 0 | 0 | 0 | 0 | 0 | 0 | 0 | 0 | 0 | 0 | 0 | 0 | 0 | 0 | 0 | 0 | 0 | 0 | 0 | 0 | 0 | 0 | 0 | 0 | 0 | 0 | 60 | 58.54 | 50 | 49.98 | 0 | 0 | 0 | 0 | 0 | 0 | 0 | 0 | 0 | 0 | 0 | 0 | 0 | 0 | 0 | 0 | 0 | 0 | 0 | 0 | 0 | 0 | -10 | 0 | 0 | Off | 59433.9 | 0 | 25.5 | 24.8 | 1 | 75 | 75 | 0 | 0 | 41.2 | 41.2 | 47.5 | 47.5 | 58.8 | 58.8 | 52.5 | 52.5 | 75 | 75 | 0 | 0 | 0 | 124405
140.32 | 5.5938 | 108.0197 | 0.0002 | 25 | 25 | 0 | 25 | 24.99 | 30 | 29.27 | 25 | 24.975 | 200 | 58.8 | 58.8 | 41.2 | 41.2 | 52.5 | 52.5 | 47.5 | 47.5 | 8.019697 | 0 | 0 | 0 | 0.3 | 0.2927 | 0.25 | 0.24975 | 0 | 0 | 0 | 0 | 0 | 0 | 0 | 0 | 0 | 0 | 0 | 0 | 0 | 0 | 0 | 0 | 0 | 0 | 0 | 0 | 0 | 0 | 0 | 0 | 0 | 0 | 0 | 0 | 0 | 60 | 58.54 | 50 | 49.95 | 0 | 0 | 0 | 0 | 0 | 0 | 0 | 0 | 0 | 0 | 0 | 0 | 0 | 0 | 0 | 0 | 0 | 0 | 0 | 0 | 0 | 0 | -10 | 0 | 0 | Off | 59418.4 | 0 | 25.5 | 25 | 1 | 75 | 75 | 0 | 0 | 41.2 | 41.2 | 47.5 | 47.5 | 58.8 | 58.8 | 52.5 | 52.5 | 75 | 75 | 0 | 0 | 0 | 124412
140.65 | 5.5938 | 108.0197 | 0.0004 | 25 | 25 | 0 | 25 | 25.02 | 30 | 29.27 | 25 | 25.01 | 200 | 58.8 | 58.8 | 41.2 | 41.2 | 52.5 | 52.4 | 47.5 | 47.5 | 8.019697 | 0 | 0 | 0 | 0.3 | 0.2927 | 0.25 | 0.2501 | 0 | 0 | 0 | 0 | 0 | 0 | 0 | 0 | 0 | 0 | 0 | 0 | 0 | 0 | 0 | 0 | 0 | 0 | 0 | 0 | 0 | 0 | 0 | 0 | 0 | 0 | 0 | 0 | 0 | 60 | 58.54 | 50 | 50.02 | 0 | 0 | 0 | 0 | 0 | 0 | 0 | 0 | 0 | 0 | 0 | 0 | 0 | 0 | 0 | 0 | 0 | 0 | 0 | 0 | 0 | 0 | -10 | 0 | 0 | Off | 59401.6 | 0 | 25.5 | 25 | 1 | 75 | 75 | 0 | 0 | 41.2 | 41.2 | 47.5 | 47.5 | 58.8 | 58.8 | 52.5 | 52.4 | 75 | 75 | 0 | 0 | 0 | 124448
140.98 | 5.5938 | 108.0197 | 0.0005 | 25 | 25 | 0 | 25 | 25.03 | 30 | 29.29 | 25 | 25.06 | 200 | 58.8 | 58.7 | 41.2 | 41.2 | 52.5 | 52.1 | 47.5 | 47.5 | 8.019697 | 0 | 0 | 0 | 0.3 | 0.2929 | 0.25 | 0.2506 | 0 | 0 | 0 | 0 | 0 | 0 | 0 | 0 | 0 | 0 | 0 | 0 | 0 | 0 | 0 | 0 | 0 | 0 | 0 | 0 | 0 | 0 | 0 | 0 | 0 | 0 | 0 | 0 | 0 | 60 | 58.58 | 50 | 50.12 | 0 | 0 | 0 | 0 | 0 | 0 | 0 | 0 | 0 | 0 | 0 | 0 | 0 | 0 | 0 | 0 | 0 | 0 | 0 | 0 | 0 | 0 | -10 | 0 | 0 | Off | 59394.6 | 0 | 25.5 | 24.9 | 1 | 75 | 75 | 0 | 0 | 41.2 | 41.2 | 47.5 | 47.5 | 58.8 | 58.7 | 52.5 | 52.1 | 75 | 75 | 0 | 1.4 | 0 | 124465
141.32 | 5.5938 | 108.0197 | 0.0005 | 25 | 25 | 0 | 25 | 25.03 | 30 | 29.27 | 25 | 25.035 | 200 | 58.8 | 58.7 | 41.2 | 41.2 | 52.5 | 52.4 | 47.5 | 47.4 | 8.019697 | 0 | 0 | 0 | 0.3 | 0.2927 | 0.25 | 0.25035 | 0 | 0 | 0 | 0 | 0 | 0 | 0 | 0 | 0 | 0 | 0 | 0 | 0 | 0 | 0 | 0 | 0 | 0 | 0 | 0 | 0 | 0 | 0 | 0 | 0 | 0 | 0 | 0 | 0 | 60 | 58.54 | 50 | 50.07 | 0 | 0 | 0 | 0 | 0 | 0 | 0 | 0 | 0 | 0 | 0 | 0 | 0 | 0 | 0 | 0 | 0 | 0 | 0 | 0 | 0 | 0 | -10 | 0 | 0 | Off | 59385.5 | 0 | 25.5 | 24.8 | 1 | 75 | 74.9 | 0 | 0 | 41.2 | 41.2 | 47.5 | 47.4 | 58.8 | 58.7 | 52.5 | 52.4 | 75 | 74.9 | 0 | 0 | 0 | 124417
141.65 | 5.5938 | 108.0197 | 0.0006 | 25 | 25 | 0 | 25 | 25.03 | 30 | 29.27 | 25 | 24.96 | 200 | 58.8 | 58.8 | 41.2 | 41.2 | 52.5 | 52.5 | 47.5 | 47.5 | 8.019697 | 0 | 0 | 0 | 0.3 | 0.2927 | 0.25 | 0.2496 | 0 | 0 | 0 | 0 | 0 | 0 | 0 | 0 | 0 | 0 | 0 | 0 | 0 | 0 | 0 | 0 | 0 | 0 | 0 | 0 | 0 | 0 | 0 | 0 | 0 | 0 | 0 | 0 | 0 | 60 | 58.54 | 50 | 49.92 | 0 | 0 | 0 | 0 | 0 | 0 | 0 | 0 | 0 | 0 | 0 | 0 | 0 | 0 | 0 | 0 | 0 | 0 | 0 | 0 | 0 | 0 | -10 | 0 | 0 | Off | 59387.3 | 0 | 25.5 | 24.9 | 1 | 75 | 75 | 0 | 0 | 41.2 | 41.2 | 47.5 | 47.5 | 58.8 | 58.8 | 52.5 | 52.5 | 75 | 75 | 0 | 0 | 0 | 124399
141.99 | 5.5938 | 108.0197 | 0.0006 | 25 | 25 | 0 | 25 | 25.02 | 30 | 29.285 | 25 | 24.98 | 200 | 58.8 | 58.8 | 41.2 | 41.2 | 52.5 | 52.5 | 47.5 | 47.5 | 8.019697 | 0 | 0 | 0 | 0.3 | 0.29285 | 0.25 | 0.2498 | 0 | 0 | 0 | 0 | 0 | 0 | 0 | 0 | 0 | 0 | 0 | 0 | 0 | 0 | 0 | 0 | 0 | 0 | 0 | 0 | 0 | 0 | 0 | 0 | 0 | 0 | 0 | 0 | 0 | 60 | 58.57 | 50 | 49.96 | 0 | 0 | 0 | 0 | 0 | 0 | 0 | 0 | 0 | 0 | 0 | 0 | 0 | 0 | 0 | 0 | 0 | 0 | 0 | 0 | 0 | 0 | -10 | 0 | 0 | Off | 59377.4 | 0 | 25.5 | 24.9 | 1 | 75 | 74.9 | 0 | 0 | 41.2 | 41.2 | 47.5 | 47.5 | 58.8 | 58.8 | 52.5 | 52.5 | 75 | 74.9 | 0 | 0 | 0 | 124438
142.32 | 5.5938 | 108.0197 | 0.0006 | 25 | 25 | 0 | 25 | 25.02 | 30 | 29.26 | 25 | 25.035 | 200 | 58.8 | 58.8 | 41.2 | 41.2 | 52.5 | 52.5 | 47.5 | 47.5 | 8.019697 | 0 | 0 | 0 | 0.3 | 0.2926 | 0.25 | 0.25035 | 0 | 0 | 0 | 0 | 0 | 0 | 0 | 0 | 0 | 0 | 0 | 0 | 0 | 0 | 0 | 0 | 0 | 0 | 0 | 0 | 0 | 0 | 0 | 0 | 0 | 0 | 0 | 0 | 0 | 60 | 58.52 | 50 | 50.07 | 0 | 0 | 0 | 0 | 0 | 0 | 0 | 0 | 0 | 0 | 0 | 0 | 0 | 0 | 0 | 0 | 0 | 0 | 0 | 0 | 0 | 0 | -10 | 0 | 0 | Off | 59367.5 | 0 | 25.5 | 24.9 | 1 | 75 | 74.9 | 0 | 0 | 41.2 | 41.2 | 47.5 | 47.5 | 58.8 | 58.8 | 52.5 | 52.5 | 75 | 74.9 | 0 | 0 | 0 | 124465
142.65 | 5.5938 | 108.0197 | 0.0005 | 25 | 25 | 0 | 25 | 25.02 | 30 | 29.265 | 25 | 25.03 | 200 | 58.8 | 58.8 | 41.2 | 41.2 | 52.5 | 52.5 | 47.5 | 47.5 | 8.019697 | 0 | 0 | 0 | 0.3 | 0.29265 | 0.25 | 0.2503 | 0 | 0 | 0 | 0 | 0 | 0 | 0 | 0 | 0 | 0 | 0 | 0 | 0 | 0 | 0 | 0 | 0 | 0 | 0 | 0 | 0 | 0 | 0 | 0 | 0 | 0 | 0 | 0 | 0 | 60 | 58.53 | 50 | 50.06 | 0 | 0 | 0 | 0 | 0 | 0 | 0 | 0 | 0 | 0 | 0 | 0 | 0 | 0 | 0 | 0 | 0 | 0 | 0 | 0 | 0 | 0 | -10 | 0 | 0 | Off | 59365.7 | 0 | 25.5 | 25 | 1 | 75 | 75 | 0 | 0 | 41.2 | 41.2 | 47.5 | 47.5 | 58.8 | 58.8 | 52.5 | 52.5 | 75 | 75 | 0 | 0 | 0 | 124445
142.99 | 5.5938 | 108.0197 | 0.0005 | 25 | 25 | 0 | 25 | 25.03 | 30 | 29.27 | 25 | 24.985 | 200 | 58.8 | 58.8 | 41.2 | 41.2 | 52.5 | 52.5 | 47.5 | 47.5 | 8.019697 | 0 | 0 | 0 | 0.3 | 0.2927 | 0.25 | 0.24985 | 0 | 0 | 0 | 0 | 0 | 0 | 0 | 0 | 0 | 0 | 0 | 0 | 0 | 0 | 0 | 0 | 0 | 0 | 0 | 0 | 0 | 0 | 0 | 0 | 0 | 0 | 0 | 0 | 0 | 60 | 58.54 | 50 | 49.97 | 0 | 0 | 0 | 0 | 0 | 0 | 0 | 0 | 0 | 0 | 0 | 0 | 0 | 0 | 0 | 0 | 0 | 0 | 0 | 0 | 0 | 0 | -10 | 0 | 0 | Off | 59360.1 | 0 | 25.5 | 25 | 1 | 75 | 75 | 0 | 0 | 41.2 | 41.2 | 47.5 | 47.5 | 58.8 | 58.8 | 52.5 | 52.5 | 75 | 75 | 0 | 0 | 0 | 124418
143.32 | 5.5938 | 108.0197 | 0.0004 | 25 | 25 | 0 | 25 | 25.03 | 30 | 29.265 | 25 | 24.955 | 200 | 58.8 | 58.8 | 41.2 | 41.2 | 52.5 | 52.5 | 47.5 | 47.6 | 8.019697 | 0 | 0 | 0 | 0.3 | 0.29265 | 0.25 | 0.24955 | 0 | 0 | 0 | 0 | 0 | 0 | 0 | 0 | 0 | 0 | 0 | 0 | 0 | 0 | 0 | 0 | 0 | 0 | 0 | 0 | 0 | 0 | 0 | 0 | 0 | 0 | 0 | 0 | 0 | 60 | 58.53 | 50 | 49.91 | 0 | 0 | 0 | 0 | 0 | 0 | 0 | 0 | 0 | 0 | 0 | 0 | 0 | 0 | 0 | 0 | 0 | 0 | 0 | 0 | 0 | 0 | -10 | 0 | 0 | Off | 59355.5 | 0 | 25.5 | 25 | 1 | 75 | 75 | 0 | 0 | 41.2 | 41.2 | 47.5 | 47.6 | 58.8 | 58.8 | 52.5 | 52.5 | 75 | 75 | 0 | 0 | 0 | 124409
143.66 | 5.5938 | 108.0197 | 0.0004 | 25 | 25 | 0 | 25 | 25.04 | 30 | 29.27 | 25 | 25.035 | 200 | 58.8 | 58.8 | 41.2 | 41.2 | 52.5 | 52.5 | 47.5 | 47.4 | 8.019697 | 0 | 0 | 0 | 0.3 | 0.2927 | 0.25 | 0.25035 | 0 | 0 | 0 | 0 | 0 | 0 | 0 | 0 | 0 | 0 | 0 | 0 | 0 | 0 | 0 | 0 | 0 | 0 | 0 | 0 | 0 | 0 | 0 | 0 | 0 | 0 | 0 | 0 | 0 | 60 | 58.54 | 50 | 50.07 | 0 | 0 | 0 | 0 | 0 | 0 | 0 | 0 | 0 | 0 | 0 | 0 | 0 | 0 | 0 | 0 | 0 | 0 | 0 | 0 | 0 | 0 | -10 | 0 | 0 | Off | 59353.9 | 0 | 25.5 | 24.9 | 1 | 75 | 75 | 0 | 0 | 41.2 | 41.2 | 47.5 | 47.4 | 58.8 | 58.8 | 52.5 | 52.5 | 75 | 75 | 0 | 0 | 0 | 124450
143.99 | 5.5938 | 108.0197 | 0.0003 | 25 | 25 | 0 | 25 | 25.04 | 30 | 29.27 | 25 | 25.07 | 200 | 58.8 | 58.8 | 41.2 | 41.2 | 52.5 | 52.7 | 47.5 | 47.5 | 8.019697 | 0 | 0 | 0 | 0.3 | 0.2927 | 0.25 | 0.2507 | 0 | 0 | 0 | 0 | 0 | 0 | 0 | 0 | 0 | 0 | 0 | 0 | 0 | 0 | 0 | 0 | 0 | 0 | 0 | 0 | 0 | 0 | 0 | 0 | 0 | 0 | 0 | 0 | 0 | 60 | 58.54 | 50 | 50.14 | 0 | 0 | 0 | 0 | 0 | 0 | 0 | 0 | 0 | 0 | 0 | 0 | 0 | 0 | 0 | 0 | 0 | 0 | 0 | 0 | 0 | 0 | -10 | 0 | 0 | Off | 59363.2 | 0 | 25.5 | 24.9 | 1 | 75 | 74.9 | 0 | 0 | 41.2 | 41.2 | 47.5 | 47.5 | 58.8 | 58.8 | 52.5 | 52.7 | 75 | 74.9 | 0 | 0.3 | 0 | 124468
144.32 | 5.5938 | 108.0197 | 0.0001 | 25 | 25 | 0 | 25 | 25.01 | 30 | 29.275 | 25 | 25.045 | 200 | 58.8 | 58.8 | 41.2 | 41.2 | 52.5 | 52.5 | 47.5 | 47.5 | 8.019697 | 0 | 0 | 0 | 0.3 | 0.29275 | 0.25 | 0.25045 | 0 | 0 | 0 | 0 | 0 | 0 | 0 | 0 | 0 | 0 | 0 | 0 | 0 | 0 | 0 | 0 | 0 | 0 | 0 | 0 | 0 | 0 | 0 | 0 | 0 | 0 | 0 | 0 | 0 | 60 | 58.55 | 50 | 50.09 | 0 | 0 | 0 | 0 | 0 | 0 | 0 | 0 | 0 | 0 | 0 | 0 | 0 | 0 | 0 | 0 | 0 | 0 | 0 | 0 | 0 | 0 | -10 | 0 | 0 | Off | 59356.3 | 0 | 25.5 | 25 | 1 | 75 | 75 | 0 | 0 | 41.2 | 41.2 | 47.5 | 47.5 | 58.8 | 58.8 | 52.5 | 52.5 | 75 | 75 | 0 | 0 | 0 | 124436
144.66 | 5.5938 | 108.0197 | 0 | 25 | 25 | 0 | 25 | 25.04 | 30 | 29.275 | 25 | 24.975 | 200 | 58.8 | 58.7 | 41.2 | 41.2 | 52.5 | 52.5 | 47.5 | 47.5 | 8.019697 | 0 | 0 | 0 | 0.3 | 0.29275 | 0.25 | 0.24975 | 0 | 0 | 0 | 0 | 0 | 0 | 0 | 0 | 0 | 0 | 0 | 0 | 0 | 0 | 0 | 0 | 0 | 0 | 0 | 0 | 0 | 0 | 0 | 0 | 0 | 0 | 0 | 0 | 0 | 60 | 58.55 | 50 | 49.95 | 0 | 0 | 0 | 0 | 0 | 0 | 0 | 0 | 0 | 0 | 0 | 0 | 0 | 0 | 0 | 0 | 0 | 0 | 0 | 0 | 0 | 0 | -10 | 0 | 0 | Off | 59345.5 | 0 | 25.5 | 25.1 | 1 | 75 | 75 | 0 | 0 | 41.2 | 41.2 | 47.5 | 47.5 | 58.8 | 58.7 | 52.5 | 52.5 | 75 | 75 | 0 | 0 | 0 | 124411
144.99 | 5.5938 | 108.0197 | 0 | 25 | 25 | 0 | 25 | 25.03 | 30 | 29.28 | 25 | 24.985 | 200 | 58.8 | 58.8 | 41.2 | 41.2 | 52.5 | 52.5 | 47.5 | 47.5 | 8.019697 | 0 | 0 | 0 | 0.3 | 0.2928 | 0.25 | 0.24985 | 0 | 0 | 0 | 0 | 0 | 0 | 0 | 0 | 0 | 0 | 0 | 0 | 0 | 0 | 0 | 0 | 0 | 0 | 0 | 0 | 0 | 0 | 0 | 0 | 0 | 0 | 0 | 0 | 0 | 60 | 58.56 | 50 | 49.97 | 0 | 0 | 0 | 0 | 0 | 0 | 0 | 0 | 0 | 0 | 0 | 0 | 0 | 0 | 0 | 0 | 0 | 0 | 0 | 0 | 0 | 0 | -10 | 0 | 0 | Off | 59340.2 | 0 | 25.5 | 24.9 | 1 | 75 | 75 | 0 | 0 | 41.2 | 41.2 | 47.5 | 47.5 | 58.8 | 58.8 | 52.5 | 52.5 | 75 | 75 | 0 | 0 | 0 | 124417
145.33 | 5.5938 | 108.0197 | 0 | 25 | 25 | 0 | 25 | 25.02 | 30 | 29.27 | 25 | 25.005 | 200 | 58.8 | 58.8 | 41.2 | 41.2 | 52.5 | 52.5 | 47.5 | 47.5 | 8.019697 | 0 | 0 | 0 | 0.3 | 0.2927 | 0.25 | 0.25005 | 0 | 0 | 0 | 0 | 0 | 0 | 0 | 0 | 0 | 0 | 0 | 0 | 0 | 0 | 0 | 0 | 0 | 0 | 0 | 0 | 0 | 0 | 0 | 0 | 0 | 0 | 0 | 0 | 0 | 60 | 58.54 | 50 | 50.01 | 0 | 0 | 0 | 0 | 0 | 0 | 0 | 0 | 0 | 0 | 0 | 0 | 0 | 0 | 0 | 0 | 0 | 0 | 0 | 0 | 0 | 0 | -10 | 0 | 0 | Off | 59333.3 | 0 | 25.5 | 24.9 | 1 | 75 | 75 | 0 | 0 | 41.2 | 41.2 | 47.5 | 47.5 | 58.8 | 58.8 | 52.5 | 52.5 | 75 | 75 | 0 | 0 | 0 | 124445
145.66 | 5.5939 | 108.0216 | 0.0001 | 25 | 25 | 0 | 25 | 25.04 | 30 | 29.28 | 25 | 25.07 | 200 | 58.8 | 58.8 | 41.2 | 41.2 | 52.5 | 52.1 | 47.5 | 47.5 | 8.021628 | 0 | 0 | 0 | 0.3 | 0.2928 | 0.25 | 0.2507 | 0 | 0 | 0 | 0 | 0 | 0 | 0 | 0 | 0 | 0 | 0 | 0 | 0 | 0 | 0 | 0 | 0 | 0 | 0 | 0 | 0 | 0 | 0 | 0 | 0 | 0 | 0 | 0 | 0 | 60 | 58.56 | 50 | 50.14 | 0 | 0 | 0 | 0 | 0 | 0 | 0 | 0 | 0 | 0 | 0 | 0 | 0 | 0 | 0 | 0 | 0 | 0 | 0 | 0 | 0 | 0 | -10 | 0 | 0 | Off | 59331.6 | 0 | 25.5 | 25 | 1 | 75 | 75 | 0 | 0 | 41.2 | 41.2 | 47.5 | 47.5 | 58.8 | 58.8 | 52.5 | 52.1 | 75 | 75 | 0 | 1.7 | 0 | 124469
145.99 | 5.5939 | 108.0216 | 0.0002 | 25 | 25 | 0 | 25 | 25.02 | 30 | 29.295 | 25 | 25.025 | 200 | 58.8 | 58.8 | 41.2 | 41.2 | 52.5 | 52.5 | 47.5 | 47.5 | 8.021628 | 0 | 0 | 0 | 0.3 | 0.29295 | 0.25 | 0.25025 | 0 | 0 | 0 | 0 | 0 | 0 | 0 | 0 | 0 | 0 | 0 | 0 | 0 | 0 | 0 | 0 | 0 | 0 | 0 | 0 | 0 | 0 | 0 | 0 | 0 | 0 | 0 | 0 | 0 | 60 | 58.59 | 50 | 50.05 | 0 | 0 | 0 | 0 | 0 | 0 | 0 | 0 | 0 | 0 | 0 | 0 | 0 | 0 | 0 | 0 | 0 | 0 | 0 | 0 | 0 | 0 | -10 | 0 | 0 | Off | 59334.1 | 0 | 25.5 | 25 | 1 | 75 | 75 | 0 | 0 | 41.2 | 41.2 | 47.5 | 47.5 | 58.8 | 58.8 | 52.5 | 52.5 | 75 | 75 | 0 | 0 | 0 | 124421
146.33 | 5.5939 | 108.0216 | 0.0003 | 25 | 25 | 0 | 25 | 25.01 | 30 | 29.27 | 20 | 24.955 | 200 | 58.8 | 58.8 | 41.2 | 41.2 | 43 | 43 | 57 | 56.9 | 8.021628 | 0 | 0 | 0 | 0.3 | 0.2927 | 0.2 | 0.24955 | 0 | 0 | 0 | 0 | 0 | 0 | 0 | 0 | 0 | 0 | 0 | 0 | 0 | 0 | 0 | 0 | 0 | 0 | 0 | 0 | 0 | 0 | 0 | 0 | 0 | 0 | 0 | 0 | 0 | 60 | 58.54 | 40 | 49.91 | 0 | 0 | 0 | 0 | 0 | 0 | 0 | 0 | 0 | 0 | 0 | 0 | 0 | 0 | 0 | 0 | 0 | 0 | 0 | 0 | 0 | 0 | -10 | 0 | 0 | Off | 59330.8 | 0 | 25.5 | 24.8 | 1 | 75 | 74.9 | 0 | 0 | 41.2 | 41.2 | 57 | 56.9 | 58.8 | 58.8 | 43 | 43 | 75 | 74.9 | 0 | 0 | 0 | 124396
146.66 | 5.5939 | 108.0216 | 0.0004 | 25 | 25 | 0 | 25 | 25.01 | 30 | 29.275 | 20 | 21.695 | 200 | 58.8 | 58.8 | 41.2 | 41.2 | 43 | 43 | 57 | 57 | 8.021628 | 0 | 0 | 0 | 0.3 | 0.29275 | 0.2 | 0.21695 | 0 | 0 | 0 | 0 | 0 | 0 | 0 | 0 | 0 | 0 | 0 | 0 | 0 | 0 | 0 | 0 | 0 | 0 | 0 | 0 | 0 | 0 | 0 | 0 | 0 | 0 | 0 | 0 | 0 | 60 | 58.55 | 40 | 43.39 | 0 | 0 | 0 | 0 | 0 | 0 | 0 | 0 | 0 | 0 | 0 | 0 | 0 | 0 | 0 | 0 | 0 | 0 | 0 | 0 | 0 | 0 | -10 | 0 | 0 | Off | 59336.3 | 0 | 25.5 | 25 | 1 | 75 | 75 | 0 | 0 | 41.2 | 41.2 | 57 | 57 | 58.8 | 58.8 | 43 | 43 | 75 | 75 | 0 | 0 | 0 | 122169
146.99 | 5.5939 | 108.0216 | 0.0005 | 25 | 25 | 0 | 25 | 25.03 | 30 | 29.27 | 20 | 20.285 | 200 | 58.8 | 58.8 | 41.2 | 41.2 | 43 | 43 | 57 | 57 | 8.021628 | 0 | 0 | 0 | 0.3 | 0.2927 | 0.2 | 0.20285 | 0 | 0 | 0 | 0 | 0 | 0 | 0 | 0 | 0 | 0 | 0 | 0 | 0 | 0 | 0 | 0 | 0 | 0 | 0 | 0 | 0 | 0 | 0 | 0 | 0 | 0 | 0 | 0 | 0 | 60 | 58.54 | 40 | 40.57 | 0 | 0 | 0 | 0 | 0 | 0 | 0 | 0 | 0 | 0 | 0 | 0 | 0 | 0 | 0 | 0 | 0 | 0 | 0 | 0 | 0 | 0 | -10 | 0 | 0 | Off | 59331.2 | 0 | 25.5 | 24.8 | 1 | 75 | 75 | 0 | 0 | 41.2 | 41.2 | 57 | 57 | 58.8 | 58.8 | 43 | 43 | 75 | 75 | 0 | 0 | 0 | 121443
147.33 | 5.5935 | 108.0139 | 0.0003 | 25 | 25 | 0 | 25 | 25.02 | 30 | 29.28 | 20 | 20.23 | 200 | 58.8 | 58.8 | 41.2 | 41.2 | 43 | 43 | 57 | 57 | 8.013904 | 0 | 0 | 0 | 0.3 | 0.2928 | 0.2 | 0.2023 | 0 | 0 | 0 | 0 | 0 | 0 | 0 | 0 | 0 | 0 | 0 | 0 | 0 | 0 | 0 | 0 | 0 | 0 | 0 | 0 | 0 | 0 | 0 | 0 | 0 | 0 | 0 | 0 | 0 | 60 | 58.56 | 40 | 40.46 | 0 | 0 | 0 | 0 | 0 | 0 | 0 | 0 | 0 | 0 | 0 | 0 | 0 | 0 | 0 | 0 | 0 | 0 | 0 | 0 | 0 | 0 | -10 | 0 | 0 | Off | 59328.7 | 0 | 25.5 | 24.8 | 1 | 75 | 75.1 | 0 | 0 | 41.2 | 41.2 | 57 | 57 | 58.8 | 58.8 | 43 | 43 | 75 | 75.1 | 0 | 0 | 0 | 121421
147.66 | 5.5932 | 108.0081 | -0.0004 | 25 | 25 | 0 | 25 | 25.03 | 30 | 29.27 | 20 | 20.21 | 200 | 58.8 | 58.7 | 41.2 | 41.2 | 43 | 43 | 57 | 57 | 8.00811 | 0 | 0 | 0 | 0.3 | 0.2927 | 0.2 | 0.2021 | 0 | 0 | 0 | 0 | 0 | 0 | 0 | 0 | 0 | 0 | 0 | 0 | 0 | 0 | 0 | 0 | 0 | 0 | 0 | 0 | 0 | 0 | 0 | 0 | 0 | 0 | 0 | 0 | 0 | 60 | 58.54 | 40 | 40.42 | 0 | 0 | 0 | 0 | 0 | 0 | 0 | 0 | 0 | 0 | 0 | 0 | 0 | 0 | 0 | 0 | 0 | 0 | 0 | 0 | 0 | 0 | -10 | 0 | 0 | Off | 59309.6 | 0 | 25.5 | 24.8 | 1 | 75 | 75 | 0 | 0 | 41.2 | 41.2 | 57 | 57 | 58.8 | 58.7 | 43 | 43 | 75 | 75 | 0 | 0 | 0 | 121411
148 | 5.593 | 108.0042 | -0.0012 | 25 | 25 | 0 | 25 | 25.04 | 30 | 29.275 | 20 | 20.215 | 200 | 58.8 | 58.8 | 41.2 | 41.1 | 43 | 43 | 57 | 57 | 8.004248 | 0 | 0 | 0 | 0.3 | 0.29275 | 0.2 | 0.20215 | 0 | 0 | 0 | 0 | 0 | 0 | 0 | 0 | 0 | 0 | 0 | 0 | 0 | 0 | 0 | 0 | 0 | 0 | 0 | 0 | 0 | 0 | 0 | 0 | 0 | 0 | 0 | 0 | 0 | 60 | 58.55 | 40 | 40.43 | 0 | 0 | 0 | 0 | 0 | 0 | 0 | 0 | 0 | 0 | 0 | 0 | 0 | 0 | 0 | 0 | 0 | 0 | 0 | 0 | 0 | 0 | -10 | 0 | 0 | Off | 59233.6 | 0 | 25.5 | 24.9 | 1 | 75 | 74.9 | 0 | 0 | 41.2 | 41.1 | 57 | 57 | 58.8 | 58.8 | 43 | 43 | 75 | 74.9 | 0 | 0 | 0 | 121421
148.33 | 5.5927 | 107.9985 | -0.0025 | 25 | 25 | 0 | 25 | 25.02 | 30 | 29.27 | 20 | 20.21 | 200 | 58.8 | 58.7 | 41.2 | 41.2 | 43 | 43 | 57 | 56.9 | 7.998455 | 0 | 0 | 0 | 0.3 | 0.2927 | 0.2 | 0.2021 | 0 | 0 | 0 | 0 | 0 | 0 | 0 | 0 | 0 | 0 | 0 | 0 | 0 | 0 | 0 | 0 | 0 | 0 | 0 | 0 | 0 | 0 | 0 | 0 | 0 | 0 | 0 | 0 | 0 | 60 | 58.54 | 40 | 40.42 | 0 | 0 | 0 | 0 | 0 | 0 | 0 | 0 | 0 | 0 | 0 | 0 | 0 | 0 | 0 | 0 | 0 | 0 | 0 | 0 | 0 | 0 | -10 | 0 | 0 | Off | 59089.8 | 0 | 25.5 | 24.8 | 1 | 75 | 75 | 0 | 0 | 41.2 | 41.2 | 57 | 56.9 | 58.8 | 58.7 | 43 | 43 | 75 | 75 | 0 | 0 | 0 | 121408
148.66 | 5.5927 | 107.9985 | -0.0037 | 25 | 25 | 0 | 25 | 25.02 | 30 | 29.265 | 20 | 20.215 | 200 | 58.8 | 58.8 | 41.2 | 41.2 | 43 | 43 | 57 | 56.9 | 7.998455 | 0 | 0 | 0 | 0.3 | 0.29265 | 0.2 | 0.20215 | 0 | 0 | 0 | 0 | 0 | 0 | 0 | 0 | 0 | 0 | 0 | 0 | 0 | 0 | 0 | 0 | 0 | 0 | 0 | 0 | 0 | 0 | 0 | 0 | 0 | 0 | 0 | 0 | 0 | 60 | 58.53 | 40 | 40.43 | 0 | 0 | 0 | 0 | 0 | 0 | 0 | 0 | 0 | 0 | 0 | 0 | 0 | 0 | 0 | 0 | 0 | 0 | 0 | 0 | 0 | 0 | -10 | 0 | 0 | Off | 58843 | 0 | 25.5 | 24.9 | 1 | 75 | 75 | 0 | 0 | 41.2 | 41.2 | 57 | 56.9 | 58.8 | 58.8 | 43 | 43 | 75 | 75 | 0 | 0 | 0 | 121416
149 | 5.5928 | 108.0004 | -0.0046 | 25 | 25 | 0 | 25 | 25.02 | 30 | 29.265 | 20 | 20.215 | 200 | 58.8 | 58.8 | 41.2 | 41.2 | 43 | 43 | 57 | 57 | 8.000386 | 0 | 0 | 0 | 0.3 | 0.29265 | 0.2 | 0.20215 | 0 | 0 | 0 | 0 | 0 | 0 | 0 | 0 | 0 | 0 | 0 | 0 | 0 | 0 | 0 | 0 | 0 | 0 | 0 | 0 | 0 | 0 | 0 | 0 | 0 | 0 | 0 | 0 | 0 | 60 | 58.53 | 40 | 40.43 | 0 | 0 | 0 | 0 | 0 | 0 | 0 | 0 | 0 | 0 | 0 | 0 | 0 | 0 | 0 | 0 | 0 | 0 | 0 | 0 | 0 | 0 | -10 | 0 | 0 | Off | 58666.5 | 0 | 25.5 | 25 | 1 | 75 | 75 | 0 | 0 | 41.2 | 41.2 | 57 | 57 | 58.8 | 58.8 | 43 | 43 | 75 | 75 | 0 | 0 | 0 | 121417
149.33 | 5.593 | 108.0042 | -0.0052 | 25 | 25 | 0 | 25 | 25.02 | 30 | 29.27 | 20 | 20.22 | 200 | 58.8 | 58.8 | 41.2 | 41.1 | 43 | 43 | 57 | 57 | 8.004248 | 0 | 0 | 0 | 0.3 | 0.2927 | 0.2 | 0.2022 | 0 | 0 | 0 | 0 | 0 | 0 | 0 | 0 | 0 | 0 | 0 | 0 | 0 | 0 | 0 | 0 | 0 | 0 | 0 | 0 | 0 | 0 | 0 | 0 | 0 | 0 | 0 | 0 | 0 | 60 | 58.54 | 40 | 40.44 | 0 | 0 | 0 | 0 | 0 | 0 | 0 | 0 | 0 | 0 | 0 | 0 | 0 | 0 | 0 | 0 | 0 | 0 | 0 | 0 | 0 | 0 | -10 | 0 | 0 | Off | 58425.1 | 0 | 25.5 | 25 | 1 | 75 | 74.9 | 0 | 0 | 41.2 | 41.1 | 57 | 57 | 58.8 | 58.8 | 43 | 43 | 75 | 74.9 | 0 | 0 | 0 | 121421
149.67 | 5.5931 | 108.0062 | -0.0053 | 25 | 25 | 0 | 25 | 25.02 | 30 | 29.27 | 20 | 20.215 | 200 | 58.8 | 58.8 | 41.2 | 41.2 | 43 | 43 | 57 | 57 | 8.006179 | 0 | 0 | 0 | 0.3 | 0.2927 | 0.2 | 0.20215 | 0 | 0 | 0 | 0 | 0 | 0 | 0 | 0 | 0 | 0 | 0 | 0 | 0 | 0 | 0 | 0 | 0 | 0 | 0 | 0 | 0 | 0 | 0 | 0 | 0 | 0 | 0 | 0 | 0 | 60 | 58.54 | 40 | 40.43 | 0 | 0 | 0 | 0 | 0 | 0 | 0 | 0 | 0 | 0 | 0 | 0 | 0 | 0 | 0 | 0 | 0 | 0 | 0 | 0 | 0 | 0 | -10 | 0 | 0 | Off | 58285.4 | 0 | 25.5 | 24.9 | 1 | 75 | 75 | 0 | 0 | 41.2 | 41.2 | 57 | 57 | 58.8 | 58.8 | 43 | 43 | 75 | 75 | 0 | 0 | 0 | 121415
150 | 5.5931 | 108.0062 | -0.0053 | 25 | 25 | 0 | 25 | 25.04 | 30 | 29.27 | 20 | 20.22 | 200 | 58.8 | 58.8 | 41.2 | 41.2 | 43 | 43 | 57 | 56.9 | 8.006179 | 0 | 0 | 0 | 0.3 | 0.2927 | 0.2 | 0.2022 | 0 | 0 | 0 | 0 | 0 | 0 | 0 | 0 | 0 | 0 | 0 | 0 | 0 | 0 | 0 | 0 | 0 | 0 | 0 | 0 | 0 | 0 | 0 | 0 | 0 | 0 | 0 | 0 | 0 | 60 | 58.54 | 40 | 40.44 | 0 | 0 | 0 | 0 | 0 | 0 | 0 | 0 | 0 | 0 | 0 | 0 | 0 | 0 | 0 | 0 | 0 | 0 | 0 | 0 | 0 | 0 | -10 | 0 | 0 | Off | 58139.7 | 0 | 25.5 | 25 | 1 | 75 | 75 | 0 | 0 | 41.2 | 41.2 | 57 | 56.9 | 58.8 | 58.8 | 43 | 43 | 75 | 75 | 0 | 0 | 0 | 121419
150.33 | 5.5932 | 108.0081 | -0.0049 | 25 | 25 | 0 | 25 | 25.03 | 30 | 29.285 | 20 | 20.215 | 200 | 58.8 | 58.8 | 41.2 | 41.2 | 43 | 43 | 57 | 57 | 8.00811 | 0 | 0 | 0 | 0.3 | 0.29285 | 0.2 | 0.20215 | 0 | 0 | 0 | 0 | 0 | 0 | 0 | 0 | 0 | 0 | 0 | 0 | 0 | 0 | 0 | 0 | 0 | 0 | 0 | 0 | 0 | 0 | 0 | 0 | 0 | 0 | 0 | 0 | 0 | 60 | 58.57 | 40 | 40.43 | 0 | 0 | 0 | 0 | 0 | 0 | 0 | 0 | 0 | 0 | 0 | 0 | 0 | 0 | 0 | 0 | 0 | 0 | 0 | 0 | 0 | 0 | -10 | 0 | 0 | Off | 57998.1 | 0 | 25.5 | 24.7 | 1 | 75 | 75 | 0 | 0 | 41.2 | 41.2 | 57 | 57 | 58.8 | 58.8 | 43 | 43 | 75 | 75 | 0 | 0 | 0 | 121415
150.67 | 5.5932 | 108.0081 | -0.0044 | 25 | 25 | 0 | 25 | 25.01 | 30 | 29.275 | 20 | 20.225 | 200 | 58.8 | 58.8 | 41.2 | 41.2 | 43 | 43 | 57 | 57 | 8.00811 | 0 | 0 | 0 | 0.3 | 0.29275 | 0.2 | 0.20225 | 0 | 0 | 0 | 0 | 0 | 0 | 0 | 0 | 0 | 0 | 0 | 0 | 0 | 0 | 0 | 0 | 0 | 0 | 0 | 0 | 0 | 0 | 0 | 0 | 0 | 0 | 0 | 0 | 0 | 60 | 58.55 | 40 | 40.45 | 0 | 0 | 0 | 0 | 0 | 0 | 0 | 0 | 0 | 0 | 0 | 0 | 0 | 0 | 0 | 0 | 0 | 0 | 0 | 0 | 0 | 0 | -10 | 0 | 0 | Off | 57916.7 | 0 | 25.5 | 25 | 1 | 75 | 74.9 | 0 | 0 | 41.2 | 41.2 | 57 | 57 | 58.8 | 58.8 | 43 | 43 | 75 | 74.9 | 0 | 0 | 0 | 121432
151 | 5.5932 | 108.0081 | -0.0036 | 25 | 25 | 0 | 25 | 25.04 | 30 | 29.27 | 20 | 20.22 | 200 | 58.8 | 58.7 | 41.2 | 41.2 | 43 | 43 | 57 | 57 | 8.00811 | 0 | 0 | 0 | 0.3 | 0.2927 | 0.2 | 0.2022 | 0 | 0 | 0 | 0 | 0 | 0 | 0 | 0 | 0 | 0 | 0 | 0 | 0 | 0 | 0 | 0 | 0 | 0 | 0 | 0 | 0 | 0 | 0 | 0 | 0 | 0 | 0 | 0 | 0 | 60 | 58.54 | 40 | 40.44 | 0 | 0 | 0 | 0 | 0 | 0 | 0 | 0 | 0 | 0 | 0 | 0 | 0 | 0 | 0 | 0 | 0 | 0 | 0 | 0 | 0 | 0 | -10 | 0 | 0 | Off | 57841.9 | 0 | 25.5 | 25 | 1 | 75 | 75 | 0 | 0 | 41.2 | 41.2 | 57 | 57 | 58.8 | 58.7 | 43 | 43 | 75 | 75 | 0 | 0 | 0 | 121422
151.34 | 5.5932 | 108.0081 | -0.0027 | 25 | 25 | 0 | 25 | 25.03 | 30 | 29.28 | 20 | 20.195 | 200 | 58.8 | 58.9 | 41.2 | 41.2 | 43 | 43 | 57 | 57 | 8.00811 | 0 | 0 | 0 | 0.3 | 0.2928 | 0.2 | 0.20195 | 0 | 0 | 0 | 0 | 0 | 0 | 0 | 0 | 0 | 0 | 0 | 0 | 0 | 0 | 0 | 0 | 0 | 0 | 0 | 0 | 0 | 0 | 0 | 0 | 0 | 0 | 0 | 0 | 0 | 60 | 58.56 | 40 | 40.39 | 0 | 0 | 0 | 0 | 0 | 0 | 0 | 0 | 0 | 0 | 0 | 0 | 0 | 0 | 0 | 0 | 0 | 0 | 0 | 0 | 0 | 0 | -10 | 0 | 0 | Off | 57695 | 0 | 25.5 | 25 | 1 | 75 | 75 | 0 | 0 | 41.2 | 41.2 | 57 | 57 | 58.8 | 58.9 | 43 | 43 | 75 | 75 | 0 | 0 | 0 | 121413
151.67 | 5.5932 | 108.0081 | -0.0017 | 25 | 25 | 0 | 25 | 25.02 | 30 | 29.27 | 20 | 20.23 | 200 | 58.8 | 58.8 | 41.2 | 41.2 | 43 | 43 | 57 | 57 | 8.00811 | 0 | 0 | 0 | 0.3 | 0.2927 | 0.2 | 0.2023 | 0 | 0 | 0 | 0 | 0 | 0 | 0 | 0 | 0 | 0 | 0 | 0 | 0 | 0 | 0 | 0 | 0 | 0 | 0 | 0 | 0 | 0 | 0 | 0 | 0 | 0 | 0 | 0 | 0 | 60 | 58.54 | 40 | 40.46 | 0 | 0 | 0 | 0 | 0 | 0 | 0 | 0 | 0 | 0 | 0 | 0 | 0 | 0 | 0 | 0 | 0 | 0 | 0 | 0 | 0 | 0 | -10 | 0 | 0 | Off | 57627.2 | 0 | 25.5 | 24.8 | 1 | 75 | 75 | 0 | 0 | 41.2 | 41.2 | 57 | 57 | 58.8 | 58.8 | 43 | 43 | 75 | 75 | 0 | 0 | 0 | 121425
152.01 | 5.5932 | 108.0081 | -0.0005 | 25 | 25 | 0 | 25 | 25.03 | 30 | 29.275 | 20 | 20.215 | 200 | 58.8 | 58.9 | 41.2 | 41.2 | 43 | 43 | 57 | 57 | 8.00811 | 0 | 0 | 0 | 0.3 | 0.29275 | 0.2 | 0.20215 | 0 | 0 | 0 | 0 | 0 | 0 | 0 | 0 | 0 | 0 | 0 | 0 | 0 | 0 | 0 | 0 | 0 | 0 | 0 | 0 | 0 | 0 | 0 | 0 | 0 | 0 | 0 | 0 | 0 | 60 | 58.55 | 40 | 40.43 | 0 | 0 | 0 | 0 | 0 | 0 | 0 | 0 | 0 | 0 | 0 | 0 | 0 | 0 | 0 | 0 | 0 | 0 | 0 | 0 | 0 | 0 | -10 | 0 | 0 | Off | 57598.8 | 0 | 25.5 | 25 | 1 | 75 | 75.1 | 0 | 0 | 41.2 | 41.2 | 57 | 57 | 58.8 | 58.9 | 43 | 43 | 75 | 75.1 | 0 | 0 | 0 | 121416
152.34 | 5.5932 | 108.0081 | 0.0007 | 25 | 25 | 0 | 25 | 25.03 | 30 | 29.28 | 20 | 20.22 | 200 | 58.8 | 58.7 | 41.2 | 41.1 | 43 | 43 | 57 | 57 | 8.00811 | 0 | 0 | 0 | 0.3 | 0.2928 | 0.2 | 0.2022 | 0 | 0 | 0 | 0 | 0 | 0 | 0 | 0 | 0 | 0 | 0 | 0 | 0 | 0 | 0 | 0 | 0 | 0 | 0 | 0 | 0 | 0 | 0 | 0 | 0 | 0 | 0 | 0 | 0 | 60 | 58.56 | 40 | 40.44 | 0 | 0 | 0 | 0 | 0 | 0 | 0 | 0 | 0 | 0 | 0 | 0 | 0 | 0 | 0 | 0 | 0 | 0 | 0 | 0 | 0 | 0 | -10 | 0 | 0 | Off | 57573.2 | 0 | 25.5 | 24.8 | 1 | 75 | 75 | 0 | 0 | 41.2 | 41.1 | 57 | 57 | 58.8 | 58.7 | 43 | 43 | 75 | 75 | 0 | 0 | 0 | 121418
152.67 | 5.5932 | 108.0081 | 0.0015 | 25 | 25 | 0 | 25 | 25.04 | 30 | 29.28 | 20 | 20.23 | 200 | 58.8 | 58.8 | 41.2 | 41.2 | 43 | 43 | 57 | 57 | 8.00811 | 0 | 0 | 0 | 0.3 | 0.2928 | 0.2 | 0.2023 | 0 | 0 | 0 | 0 | 0 | 0 | 0 | 0 | 0 | 0 | 0 | 0 | 0 | 0 | 0 | 0 | 0 | 0 | 0 | 0 | 0 | 0 | 0 | 0 | 0 | 0 | 0 | 0 | 0 | 60 | 58.56 | 40 | 40.46 | 0 | 0 | 0 | 0 | 0 | 0 | 0 | 0 | 0 | 0 | 0 | 0 | 0 | 0 | 0 | 0 | 0 | 0 | 0 | 0 | 0 | 0 | -10 | 0 | 0 | Off | 57542.8 | 0 | 25.5 | 24.9 | 1 | 75 | 75 | 0 | 0 | 41.2 | 41.2 | 57 | 57 | 58.8 | 58.8 | 43 | 43 | 75 | 75 | 0 | 0 | 0 | 121424
153.01 | 5.5932 | 108.0081 | 0.0019 | 25 | 25 | 0 | 25 | 25.01 | 30 | 29.285 | 20 | 20.22 | 200 | 58.8 | 58.8 | 41.2 | 41.2 | 43 | 43 | 57 | 57 | 8.00811 | 0 | 0 | 0 | 0.3 | 0.29285 | 0.2 | 0.2022 | 0 | 0 | 0 | 0 | 0 | 0 | 0 | 0 | 0 | 0 | 0 | 0 | 0 | 0 | 0 | 0 | 0 | 0 | 0 | 0 | 0 | 0 | 0 | 0 | 0 | 0 | 0 | 0 | 0 | 60 | 58.57 | 40 | 40.44 | 0 | 0 | 0 | 0 | 0 | 0 | 0 | 0 | 0 | 0 | 0 | 0 | 0 | 0 | 0 | 0 | 0 | 0 | 0 | 0 | 0 | 0 | -10 | 0 | 0 | Off | 57519.2 | 0 | 25.5 | 25 | 1 | 75 | 75.1 | 0 | 0 | 41.2 | 41.2 | 57 | 57 | 58.8 | 58.8 | 43 | 43 | 75 | 75.1 | 0 | 0 | 0 | 121424
153.34 | 5.5932 | 108.0081 | 0.0019 | 25 | 25 | 0 | 25 | 25 | 30 | 29.27 | 20 | 20.22 | 200 | 58.8 | 58.7 | 41.2 | 41.1 | 43 | 43 | 57 | 57 | 8.00811 | 0 | 0 | 0 | 0.3 | 0.2927 | 0.2 | 0.2022 | 0 | 0 | 0 | 0 | 0 | 0 | 0 | 0 | 0 | 0 | 0 | 0 | 0 | 0 | 0 | 0 | 0 | 0 | 0 | 0 | 0 | 0 | 0 | 0 | 0 | 0 | 0 | 0 | 0 | 60 | 58.54 | 40 | 40.44 | 0 | 0 | 0 | 0 | 0 | 0 | 0 | 0 | 0 | 0 | 0 | 0 | 0 | 0 | 0 | 0 | 0 | 0 | 0 | 0 | 0 | 0 | -10 | 0 | 0 | Off | 57487.7 | 0 | 25.5 | 25.1 | 1 | 75 | 75 | 0 | 0 | 41.2 | 41.1 | 57 | 57 | 58.8 | 58.7 | 43 | 43 | 75 | 75 | 0 | 0 | 0 | 121418
153.68 | 5.5932 | 108.0081 | 0.0014 | 25 | 25 | 0 | 25 | 25.03 | 30 | 29.27 | 20 | 20.22 | 200 | 58.8 | 58.8 | 41.2 | 41.2 | 43 | 43 | 57 | 57 | 8.00811 | 0 | 0 | 0 | 0.3 | 0.2927 | 0.2 | 0.2022 | 0 | 0 | 0 | 0 | 0 | 0 | 0 | 0 | 0 | 0 | 0 | 0 | 0 | 0 | 0 | 0 | 0 | 0 | 0 | 0 | 0 | 0 | 0 | 0 | 0 | 0 | 0 | 0 | 0 | 60 | 58.54 | 40 | 40.44 | 0 | 0 | 0 | 0 | 0 | 0 | 0 | 0 | 0 | 0 | 0 | 0 | 0 | 0 | 0 | 0 | 0 | 0 | 0 | 0 | 0 | 0 | -10 | 0 | 0 | Off | 57472.9 | 0 | 25.5 | 25 | 1 | 75 | 75 | 0 | 0 | 41.2 | 41.2 | 57 | 57 | 58.8 | 58.8 | 43 | 43 | 75 | 75 | 0 | 0 | 0 | 121420
154.01 | 5.5932 | 108.0081 | 0.0009 | 25 | 25 | 0 | 25 | 25.03 | 30 | 29.27 | 20 | 20.225 | 200 | 58.8 | 58.8 | 41.2 | 41.2 | 43 | 43 | 57 | 57 | 8.00811 | 0 | 0 | 0 | 0.3 | 0.2927 | 0.2 | 0.20225 | 0 | 0 | 0 | 0 | 0 | 0 | 0 | 0 | 0 | 0 | 0 | 0 | 0 | 0 | 0 | 0 | 0 | 0 | 0 | 0 | 0 | 0 | 0 | 0 | 0 | 0 | 0 | 0 | 0 | 60 | 58.54 | 40 | 40.45 | 0 | 0 | 0 | 0 | 0 | 0 | 0 | 0 | 0 | 0 | 0 | 0 | 0 | 0 | 0 | 0 | 0 | 0 | 0 | 0 | 0 | 0 | -10 | 0 | 0 | Off | 57459.6 | 0 | 25.5 | 25 | 1 | 75 | 74.9 | 0 | 0 | 41.2 | 41.2 | 57 | 57 | 58.8 | 58.8 | 43 | 43 | 75 | 74.9 | 0 | 0 | 0 | 121423
154.34 | 5.5932 | 108.0081 | 0.0005 | 25 | 25 | 0 | 25 | 25.02 | 30 | 29.28 | 20 | 20.225 | 200 | 58.8 | 58.8 | 41.2 | 41.1 | 43 | 43 | 57 | 57 | 8.00811 | 0 | 0 | 0 | 0.3 | 0.2928 | 0.2 | 0.20225 | 0 | 0 | 0 | 0 | 0 | 0 | 0 | 0 | 0 | 0 | 0 | 0 | 0 | 0 | 0 | 0 | 0 | 0 | 0 | 0 | 0 | 0 | 0 | 0 | 0 | 0 | 0 | 0 | 0 | 60 | 58.56 | 40 | 40.45 | 0 | 0 | 0 | 0 | 0 | 0 | 0 | 0 | 0 | 0 | 0 | 0 | 0 | 0 | 0 | 0 | 0 | 0 | 0 | 0 | 0 | 0 | -10 | 0 | 0 | Off | 57443.4 | 0 | 25.5 | 24.9 | 1 | 75 | 75.1 | 0 | 0 | 41.2 | 41.1 | 57 | 57 | 58.8 | 58.8 | 43 | 43 | 75 | 75.1 | 0 | 0 | 0 | 121422
154.68 | 5.5932 | 108.0081 | 0.0002 | 25 | 25 | 0 | 25 | 25.01 | 30 | 29.27 | 20 | 20.225 | 200 | 58.8 | 58.8 | 41.2 | 41.1 | 43 | 43 | 57 | 57 | 8.00811 | 0 | 0 | 0 | 0.3 | 0.2927 | 0.2 | 0.20225 | 0 | 0 | 0 | 0 | 0 | 0 | 0 | 0 | 0 | 0 | 0 | 0 | 0 | 0 | 0 | 0 | 0 | 0 | 0 | 0 | 0 | 0 | 0 | 0 | 0 | 0 | 0 | 0 | 0 | 60 | 58.54 | 40 | 40.45 | 0 | 0 | 0 | 0 | 0 | 0 | 0 | 0 | 0 | 0 | 0 | 0 | 0 | 0 | 0 | 0 | 0 | 0 | 0 | 0 | 0 | 0 | -10 | 0 | 0 | Off | 57422 | 0 | 25.5 | 25 | 1 | 75 | 75 | 0 | 0 | 41.2 | 41.1 | 57 | 57 | 58.8 | 58.8 | 43 | 43 | 75 | 75 | 0 | 0 | 0 | 121421
155.01 | 5.5932 | 108.0081 | 0.0001 | 25 | 25 | 0 | 25 | 25.02 | 30 | 29.275 | 20 | 20.235 | 200 | 58.8 | 58.8 | 41.2 | 41.2 | 43 | 43 | 57 | 57 | 8.00811 | 0 | 0 | 0 | 0.3 | 0.29275 | 0.2 | 0.20235 | 0 | 0 | 0 | 0 | 0 | 0 | 0 | 0 | 0 | 0 | 0 | 0 | 0 | 0 | 0 | 0 | 0 | 0 | 0 | 0 | 0 | 0 | 0 | 0 | 0 | 0 | 0 | 0 | 0 | 60 | 58.55 | 40 | 40.47 | 0 | 0 | 0 | 0 | 0 | 0 | 0 | 0 | 0 | 0 | 0 | 0 | 0 | 0 | 0 | 0 | 0 | 0 | 0 | 0 | 0 | 0 | -10 | 0 | 0 | Off | 57418.7 | 0 | 25.5 | 25 | 1 | 75 | 75 | 0 | 0 | 41.2 | 41.2 | 57 | 57 | 58.8 | 58.8 | 43 | 43 | 75 | 75 | 0 | 0 | 0 | 121424
155.35 | 5.5932 | 108.0081 | 0 | 25 | 25 | 0 | 25 | 25.03 | 30 | 29.265 | 20 | 20.24 | 200 | 58.8 | 58.8 | 41.2 | 41.2 | 43 | 43 | 57 | 57 | 8.00811 | 0 | 0 | 0 | 0.3 | 0.29265 | 0.2 | 0.2024 | 0 | 0 | 0 | 0 | 0 | 0 | 0 | 0 | 0 | 0 | 0 | 0 | 0 | 0 | 0 | 0 | 0 | 0 | 0 | 0 | 0 | 0 | 0 | 0 | 0 | 0 | 0 | 0 | 0 | 60 | 58.53 | 40 | 40.48 | 0 | 0 | 0 | 0 | 0 | 0 | 0 | 0 | 0 | 0 | 0 | 0 | 0 | 0 | 0 | 0 | 0 | 0 | 0 | 0 | 0 | 0 | -10 | 0 | 0 | Off | 57403.5 | 0 | 25.5 | 24.9 | 1 | 75 | 75 | 0 | 0 | 41.2 | 41.2 | 57 | 57 | 58.8 | 58.8 | 43 | 43 | 75 | 75 | 0 | 0 | 0 | 121427
155.68 | 5.5932 | 108.0081 | 0 | 25 | 25 | 0 | 25 | 25.03 | 30 | 29.27 | 20 | 20.235 | 200 | 58.8 | 58.8 | 41.2 | 41.1 | 43 | 43 | 57 | 57 | 8.00811 | 0 | 0 | 0 | 0.3 | 0.2927 | 0.2 | 0.20235 | 0 | 0 | 0 | 0 | 0 | 0 | 0 | 0 | 0 | 0 | 0 | 0 | 0 | 0 | 0 | 0 | 0 | 0 | 0 | 0 | 0 | 0 | 0 | 0 | 0 | 0 | 0 | 0 | 0 | 60 | 58.54 | 40 | 40.47 | 0 | 0 | 0 | 0 | 0 | 0 | 0 | 0 | 0 | 0 | 0 | 0 | 0 | 0 | 0 | 0 | 0 | 0 | 0 | 0 | 0 | 0 | -10 | 0 | 0 | Off | 57389.7 | 0 | 25.5 | 25 | 1 | 75 | 75 | 0 | 0 | 41.2 | 41.1 | 57 | 57 | 58.8 | 58.8 | 43 | 43 | 75 | 75 | 0 | 0 | 0 | 121425
156.02 | 5.5932 | 108.0081 | 0 | 25 | 25 | 0 | 25 | 25.03 | 30 | 29.27 | 20 | 20.24 | 200 | 58.8 | 58.8 | 41.2 | 41.2 | 43 | 43 | 57 | 57 | 8.00811 | 0 | 0 | 0 | 0.3 | 0.2927 | 0.2 | 0.2024 | 0 | 0 | 0 | 0 | 0 | 0 | 0 | 0 | 0 | 0 | 0 | 0 | 0 | 0 | 0 | 0 | 0 | 0 | 0 | 0 | 0 | 0 | 0 | 0 | 0 | 0 | 0 | 0 | 0 | 60 | 58.54 | 40 | 40.48 | 0 | 0 | 0 | 0 | 0 | 0 | 0 | 0 | 0 | 0 | 0 | 0 | 0 | 0 | 0 | 0 | 0 | 0 | 0 | 0 | 0 | 0 | -10 | 0 | 0 | Off | 57372.2 | 0 | 25.5 | 24.9 | 1 | 75 | 75 | 0 | 0 | 41.2 | 41.2 | 57 | 57 | 58.8 | 58.8 | 43 | 43 | 75 | 75 | 0 | 0 | 0 | 121426
156.35 | 5.5932 | 108.0081 | 0 | 25 | 25 | 0 | 25 | 25.02 | 30 | 29.265 | 20 | 20.235 | 200 | 58.8 | 58.8 | 41.2 | 41.3 | 43 | 43 | 57 | 56.9 | 8.00811 | 0 | 0 | 0 | 0.3 | 0.29265 | 0.2 | 0.20235 | 0 | 0 | 0 | 0 | 0 | 0 | 0 | 0 | 0 | 0 | 0 | 0 | 0 | 0 | 0 | 0 | 0 | 0 | 0 | 0 | 0 | 0 | 0 | 0 | 0 | 0 | 0 | 0 | 0 | 60 | 58.53 | 40 | 40.47 | 0 | 0 | 0 | 0 | 0 | 0 | 0 | 0 | 0 | 0 | 0 | 0 | 0 | 0 | 0 | 0 | 0 | 0 | 0 | 0 | 0 | 0 | -10 | 0 | 0 | Off | 57382.5 | 0 | 25.5 | 25 | 1 | 75 | 75 | 0 | 0 | 41.2 | 41.3 | 57 | 56.9 | 58.8 | 58.8 | 43 | 43 | 75 | 75 | 0 | 0 | 0 | 121427
156.68 | 5.5932 | 108.0081 | 0 | 25 | 25 | 0 | 25 | 25.03 | 30 | 29.265 | 20 | 20.23 | 200 | 58.8 | 58.8 | 41.2 | 41.2 | 43 | 43 | 57 | 57 | 8.00811 | 0 | 0 | 0 | 0.3 | 0.29265 | 0.2 | 0.2023 | 0 | 0 | 0 | 0 | 0 | 0 | 0 | 0 | 0 | 0 | 0 | 0 | 0 | 0 | 0 | 0 | 0 | 0 | 0 | 0 | 0 | 0 | 0 | 0 | 0 | 0 | 0 | 0 | 0 | 60 | 58.53 | 40 | 40.46 | 0 | 0 | 0 | 0 | 0 | 0 | 0 | 0 | 0 | 0 | 0 | 0 | 0 | 0 | 0 | 0 | 0 | 0 | 0 | 0 | 0 | 0 | -10 | 0 | 0 | Off | 57408.4 | 0 | 25.5 | 24.9 | 1 | 75 | 75 | 0 | 0 | 41.2 | 41.2 | 57 | 57 | 58.8 | 58.8 | 43 | 43 | 75 | 75 | 0 | 0 | 0 | 121425
157.02 | 5.5932 | 108.0081 | 0 | 25 | 25 | 0 | 25 | 25.03 | 30 | 29.265 | 20 | 20.23 | 200 | 58.8 | 58.8 | 41.2 | 41.2 | 43 | 43 | 57 | 57 | 8.00811 | 0 | 0 | 0 | 0.3 | 0.29265 | 0.2 | 0.2023 | 0 | 0 | 0 | 0 | 0 | 0 | 0 | 0 | 0 | 0 | 0 | 0 | 0 | 0 | 0 | 0 | 0 | 0 | 0 | 0 | 0 | 0 | 0 | 0 | 0 | 0 | 0 | 0 | 0 | 60 | 58.53 | 40 | 40.46 | 0 | 0 | 0 | 0 | 0 | 0 | 0 | 0 | 0 | 0 | 0 | 0 | 0 | 0 | 0 | 0 | 0 | 0 | 0 | 0 | 0 | 0 | -10 | 0 | 0 | Off | 57413.3 | 0 | 25.5 | 24.8 | 1 | 75 | 75 | 0 | 0 | 41.2 | 41.2 | 57 | 57 | 58.8 | 58.8 | 43 | 43 | 75 | 75 | 0 | 0 | 0 | 121430
157.35 | 5.5932 | 108.0081 | 0 | 25 | 25 | 0 | 25 | 25.04 | 30 | 29.27 | 20 | 20.23 | 200 | 58.8 | 58.8 | 41.2 | 41.2 | 43 | 43 | 57 | 57.1 | 8.00811 | 0 | 0 | 0 | 0.3 | 0.2927 | 0.2 | 0.2023 | 0 | 0 | 0 | 0 | 0 | 0 | 0 | 0 | 0 | 0 | 0 | 0 | 0 | 0 | 0 | 0 | 0 | 0 | 0 | 0 | 0 | 0 | 0 | 0 | 0 | 0 | 0 | 0 | 0 | 60 | 58.54 | 40 | 40.46 | 0 | 0 | 0 | 0 | 0 | 0 | 0 | 0 | 0 | 0 | 0 | 0 | 0 | 0 | 0 | 0 | 0 | 0 | 0 | 0 | 0 | 0 | -10 | 0 | 0 | Off | 57399.1 | 0 | 25.5 | 24.9 | 1 | 75 | 75 | 0 | 0 | 41.2 | 41.2 | 57 | 57.1 | 58.8 | 58.8 | 43 | 43 | 75 | 75 | 0 | 0 | 0 | 121426
157.68 | 5.5932 | 108.0081 | 0 | 25 | 25 | 0 | 25 | 25.01 | 30 | 29.265 | 20 | 20.23 | 200 | 58.8 | 58.8 | 41.2 | 41.2 | 43 | 43 | 57 | 57 | 8.00811 | 0 | 0 | 0 | 0.3 | 0.29265 | 0.2 | 0.2023 | 0 | 0 | 0 | 0 | 0 | 0 | 0 | 0 | 0 | 0 | 0 | 0 | 0 | 0 | 0 | 0 | 0 | 0 | 0 | 0 | 0 | 0 | 0 | 0 | 0 | 0 | 0 | 0 | 0 | 60 | 58.53 | 40 | 40.46 | 0 | 0 | 0 | 0 | 0 | 0 | 0 | 0 | 0 | 0 | 0 | 0 | 0 | 0 | 0 | 0 | 0 | 0 | 0 | 0 | 0 | 0 | -10 | 0 | 0 | Off | 57380.1 | 0 | 25.5 | 24.9 | 1 | 75 | 75 | 0 | 0 | 41.2 | 41.2 | 57 | 57 | 58.8 | 58.8 | 43 | 43 | 75 | 75 | 0 | 0 | 0 | 121421
158.02 | 5.5932 | 108.0081 | 0 | 25 | 25 | 0 | 25 | 25.03 | 30 | 29.27 | 20 | 20.24 | 200 | 58.8 | 58.7 | 41.2 | 41.2 | 43 | 43 | 57 | 57 | 8.00811 | 0 | 0 | 0 | 0.3 | 0.2927 | 0.2 | 0.2024 | 0 | 0 | 0 | 0 | 0 | 0 | 0 | 0 | 0 | 0 | 0 | 0 | 0 | 0 | 0 | 0 | 0 | 0 | 0 | 0 | 0 | 0 | 0 | 0 | 0 | 0 | 0 | 0 | 0 | 60 | 58.54 | 40 | 40.48 | 0 | 0 | 0 | 0 | 0 | 0 | 0 | 0 | 0 | 0 | 0 | 0 | 0 | 0 | 0 | 0 | 0 | 0 | 0 | 0 | 0 | 0 | -10 | 0 | 0 | Off | 57362.8 | 0 | 25.5 | 25 | 1 | 75 | 74.9 | 0 | 0 | 41.2 | 41.2 | 57 | 57 | 58.8 | 58.7 | 43 | 43 | 75 | 74.9 | 0 | 0 | 0 | 121426
158.35 | 5.5932 | 108.0081 | 0 | 25 | 25 | 0 | 25 | 25.04 | 30 | 29.265 | 20 | 20.23 | 200 | 58.8 | 58.8 | 41.2 | 41.1 | 43 | 43 | 57 | 57 | 8.00811 | 0 | 0 | 0 | 0.3 | 0.29265 | 0.2 | 0.2023 | 0 | 0 | 0 | 0 | 0 | 0 | 0 | 0 | 0 | 0 | 0 | 0 | 0 | 0 | 0 | 0 | 0 | 0 | 0 | 0 | 0 | 0 | 0 | 0 | 0 | 0 | 0 | 0 | 0 | 60 | 58.53 | 40 | 40.46 | 0 | 0 | 0 | 0 | 0 | 0 | 0 | 0 | 0 | 0 | 0 | 0 | 0 | 0 | 0 | 0 | 0 | 0 | 0 | 0 | 0 | 0 | -10 | 0 | 0 | Off | 57356.4 | 0 | 25.5 | 25.1 | 1 | 75 | 75 | 0 | 0 | 41.2 | 41.1 | 57 | 57 | 58.8 | 58.8 | 43 | 43 | 75 | 75 | 0 | 0 | 0 | 121429
158.69 | 5.5932 | 108.0081 | 0 | 25 | 25.1 | 0 | 25 | 25.03 | 30 | 29.265 | 20 | 20.235 | 200 | 58.8 | 58.8 | 41.2 | 41.2 | 43 | 43 | 57 | 57 | 8.00811 | 0 | 0 | 0 | 0.3 | 0.29265 | 0.2 | 0.20235 | 0 | 0 | 0 | 0 | 0 | 0 | 0 | 0 | 0 | 0 | 0 | 0 | 0 | 0 | 0 | 0 | 0 | 0 | 0 | 0 | 0 | 0 | 0 | 0 | 0 | 0 | 0 | 0 | 0 | 60 | 58.53 | 40 | 40.47 | 0 | 0 | 0 | 0 | 0 | 0 | 0 | 0 | 0 | 0 | 0 | 0 | 0 | 0 | 0 | 0 | 0 | 0 | 0 | 0 | 0 | 0 | -10 | 0 | 0 | Off | 57349.4 | 0 | 25.5 | 25 | 1 | 75 | 74.9 | 0 | 0 | 41.2 | 41.2 | 57 | 57 | 58.8 | 58.8 | 43 | 43 | 75 | 74.9 | 0 | 0 | 0 | 121424
159.02 | 5.5932 | 108.0081 | 0 | 25 | 25 | 0 | 25 | 25 | 30 | 29.27 | 20 | 20.235 | 200 | 58.8 | 58.9 | 41.2 | 41.2 | 43 | 43 | 57 | 57 | 8.00811 | 0 | 0 | 0 | 0.3 | 0.2927 | 0.2 | 0.20235 | 0 | 0 | 0 | 0 | 0 | 0 | 0 | 0 | 0 | 0 | 0 | 0 | 0 | 0 | 0 | 0 | 0 | 0 | 0 | 0 | 0 | 0 | 0 | 0 | 0 | 0 | 0 | 0 | 0 | 60 | 58.54 | 40 | 40.47 | 0 | 0 | 0 | 0 | 0 | 0 | 0 | 0 | 0 | 0 | 0 | 0 | 0 | 0 | 0 | 0 | 0 | 0 | 0 | 0 | 0 | 0 | -10 | 0 | 0 | Off | 57342.9 | 0 | 25.5 | 24.8 | 1 | 75 | 75 | 0 | 0 | 41.2 | 41.2 | 57 | 57 | 58.8 | 58.9 | 43 | 43 | 75 | 75 | 0 | 0.1 | 0 | 121426
159.35 | 5.5932 | 108.0081 | 0 | 25 | 25 | 0 | 25 | 25.02 | 30 | 29.255 | 20 | 20.235 | 200 | 58.8 | 58.8 | 41.2 | 41.2 | 43 | 43 | 57 | 57 | 8.00811 | 0 | 0 | 0 | 0.3 | 0.29255 | 0.2 | 0.20235 | 0 | 0 | 0 | 0 | 0 | 0 | 0 | 0 | 0 | 0 | 0 | 0 | 0 | 0 | 0 | 0 | 0 | 0 | 0 | 0 | 0 | 0 | 0 | 0 | 0 | 0 | 0 | 0 | 0 | 60 | 58.51 | 40 | 40.47 | 0 | 0 | 0 | 0 | 0 | 0 | 0 | 0 | 0 | 0 | 0 | 0 | 0 | 0 | 0 | 0 | 0 | 0 | 0 | 0 | 0 | 0 | -10 | 0 | 0 | Off | 57336.5 | 0 | 25.5 | 25 | 1 | 75 | 75 | 0 | 0 | 41.2 | 41.2 | 57 | 57 | 58.8 | 58.8 | 43 | 43 | 75 | 75 | 0 | 0 | 0 | 121424
159.69 | 5.5933 | 108.01 | 0.0001 | 25 | 25 | 0 | 25 | 25.02 | 30 | 29.3 | 20 | 20.235 | 200 | 58.8 | 58.9 | 41.2 | 41.1 | 43 | 43 | 57 | 57 | 8.010042 | 0 | 0 | 0 | 0.3 | 0.293 | 0.2 | 0.20235 | 0 | 0 | 0 | 0 | 0 | 0 | 0 | 0 | 0 | 0 | 0 | 0 | 0 | 0 | 0 | 0 | 0 | 0 | 0 | 0 | 0 | 0 | 0 | 0 | 0 | 0 | 0 | 0 | 0 | 60 | 58.6 | 40 | 40.47 | 0 | 0 | 0 | 0 | 0 | 0 | 0 | 0 | 0 | 0 | 0 | 0 | 0 | 0 | 0 | 0 | 0 | 0 | 0 | 0 | 0 | 0 | -10 | 0 | 0 | Off | 57331.3 | 0 | 25.5 | 24.8 | 1 | 75 | 74.9 | 0 | 0 | 41.2 | 41.1 | 57 | 57 | 58.8 | 58.9 | 43 | 43 | 75 | 74.9 | 0 | 0 | 0 | 121419
160.02 | 5.5932 | 108.0081 | 0.0002 | 25 | 25 | 0 | 25 | 25.04 | 30 | 29.275 | 20 | 20.22 | 200 | 58.8 | 58.7 | 41.2 | 41.2 | 43 | 43.3 | 57 | 57.1 | 8.00811 | 0 | 0 | 0 | 0.3 | 0.29275 | 0.2 | 0.2022 | 0 | 0 | 0 | 0 | 0 | 0 | 0 | 0 | 0 | 0 | 0 | 0 | 0 | 0 | 0 | 0 | 0 | 0 | 0 | 0 | 0 | 0 | 0 | 0 | 0 | 0 | 0 | 0 | 0 | 60 | 58.55 | 40 | 40.44 | 0 | 0 | 0 | 0 | 0 | 0 | 0 | 0 | 0 | 0 | 0 | 0 | 0 | 0 | 0 | 0 | 0 | 0 | 0 | 0 | 0 | 0 | -10 | 0 | 0 | Off | 57326.7 | 0 | 25.5 | 24.8 | 1 | 75 | 75 | 0 | 0 | 41.2 | 41.2 | 57 | 57.1 | 58.8 | 58.7 | 43 | 43.3 | 75 | 75 | 0 | 1.1 | 0 | 121408
160.36 | 5.5932 | 108.0081 | 0.0002 | 25 | 25 | 0 | 25 | 25.01 | 30 | 29.26 | 20 | 20.23 | 200 | 58.8 | 58.8 | 41.2 | 41.2 | 43 | 43.6 | 57 | 57 | 8.00811 | 0 | 0 | 0 | 0.3 | 0.2926 | 0.2 | 0.2023 | 0 | 0 | 0 | 0 | 0 | 0 | 0 | 0 | 0 | 0 | 0 | 0 | 0 | 0 | 0 | 0 | 0 | 0 | 0 | 0 | 0 | 0 | 0 | 0 | 0 | 0 | 0 | 0 | 0 | 60 | 58.52 | 40 | 40.46 | 0 | 0 | 0 | 0 | 0 | 0 | 0 | 0 | 0 | 0 | 0 | 0 | 0 | 0 | 0 | 0 | 0 | 0 | 0 | 0 | 0 | 0 | -10 | 0 | 0 | Off | 57337.9 | 0 | 25.5 | 24.8 | 1 | 75 | 75 | 0 | 0 | 41.2 | 41.2 | 57 | 57 | 58.8 | 58.8 | 43 | 43.6 | 75 | 75 | 0 | 3.6 | 0 | 121409
160.69 | 5.5932 | 108.0081 | 0.0001 | 25 | 25 | 0 | 25 | 25.03 | 30 | 29.27 | 20 | 20.235 | 200 | 58.8 | 58.8 | 41.2 | 41.1 | 43 | 42.6 | 57 | 57 | 8.00811 | 0 | 0 | 0 | 0.3 | 0.2927 | 0.2 | 0.20235 | 0 | 0 | 0 | 0 | 0 | 0 | 0 | 0 | 0 | 0 | 0 | 0 | 0 | 0 | 0 | 0 | 0 | 0 | 0 | 0 | 0 | 0 | 0 | 0 | 0 | 0 | 0 | 0 | 0 | 60 | 58.54 | 40 | 40.47 | 0 | 0 | 0 | 0 | 0 | 0 | 0 | 0 | 0 | 0 | 0 | 0 | 0 | 0 | 0 | 0 | 0 | 0 | 0 | 0 | 0 | 0 | -10 | 0 | 0 | Off | 57347.9 | 0 | 25.5 | 24.8 | 1 | 75 | 75 | 0 | 0 | 41.2 | 41.1 | 57 | 57 | 58.8 | 58.8 | 43 | 42.6 | 75 | 75 | 0 | 3.5 | 0 | 121424
161.02 | 5.5932 | 108.0081 | 0.0001 | 25 | 25 | 0 | 25 | 25.03 | 30 | 29.27 | 20 | 20.21 | 200 | 58.8 | 58.9 | 41.2 | 41.1 | 43 | 42.6 | 57 | 56.9 | 8.00811 | 0 | 0 | 0 | 0.3 | 0.2927 | 0.2 | 0.2021 | 0 | 0 | 0 | 0 | 0 | 0 | 0 | 0 | 0 | 0 | 0 | 0 | 0 | 0 | 0 | 0 | 0 | 0 | 0 | 0 | 0 | 0 | 0 | 0 | 0 | 0 | 0 | 0 | 0 | 60 | 58.54 | 40 | 40.42 | 0 | 0 | 0 | 0 | 0 | 0 | 0 | 0 | 0 | 0 | 0 | 0 | 0 | 0 | 0 | 0 | 0 | 0 | 0 | 0 | 0 | 0 | -10 | 0 | 0 | Off | 57366.7 | 0 | 25.5 | 25 | 1 | 75 | 75 | 0 | 0 | 41.2 | 41.1 | 57 | 56.9 | 58.8 | 58.9 | 43 | 42.6 | 75 | 75 | 0 | 2.1 | 0 | 121412
161.36 | 5.5932 | 108.0081 | 0.0001 | 25 | 25 | 0 | 25 | 25.03 | 30 | 29.275 | 20 | 20.215 | 200 | 58.8 | 58.8 | 41.2 | 41.2 | 43 | 42.8 | 57 | 57 | 8.00811 | 0 | 0 | 0 | 0.3 | 0.29275 | 0.2 | 0.20215 | 0 | 0 | 0 | 0 | 0 | 0 | 0 | 0 | 0 | 0 | 0 | 0 | 0 | 0 | 0 | 0 | 0 | 0 | 0 | 0 | 0 | 0 | 0 | 0 | 0 | 0 | 0 | 0 | 0 | 60 | 58.55 | 40 | 40.43 | 0 | 0 | 0 | 0 | 0 | 0 | 0 | 0 | 0 | 0 | 0 | 0 | 0 | 0 | 0 | 0 | 0 | 0 | 0 | 0 | 0 | 0 | -10 | 0 | 0 | Off | 57371 | 0 | 25.5 | 24.9 | 1 | 75 | 75 | 0 | 0 | 41.2 | 41.2 | 57 | 57 | 58.8 | 58.8 | 43 | 42.8 | 75 | 75 | 0 | 0.6 | 0 | 121417
161.69 | 5.5932 | 108.0081 | 0 | 25 | 25 | 0 | 25 | 25.02 | 30 | 29.265 | 15 | 20.18 | 200 | 58.8 | 58.8 | 41.2 | 41.1 | 30 | 30 | 70 | 69.9 | 8.00811 | 0 | 0 | 0 | 0.3 | 0.29265 | 0.15 | 0.2018 | 0 | 0 | 0 | 0 | 0 | 0 | 0 | 0 | 0 | 0 | 0 | 0 | 0 | 0 | 0 | 0 | 0 | 0 | 0 | 0 | 0 | 0 | 0 | 0 | 0 | 0 | 0 | 0 | 0 | 60 | 58.53 | 30 | 40.36 | 0 | 0 | 0 | 0 | 0 | 0 | 0 | 0 | 0 | 0 | 0 | 0 | 0 | 0 | 0 | 0 | 0 | 0 | 0 | 0 | 0 | 0 | -10 | 0 | 0 | Off | 57389.5 | 0 | 25.5 | 25.1 | 1 | 75 | 75 | 0 | 0 | 41.2 | 41.1 | 70 | 69.9 | 58.8 | 58.8 | 30 | 30 | 75 | 75 | 0 | 0.4 | 0 | 121393
162.03 | 5.5932 | 108.0081 | 0 | 25 | 25 | 0 | 25 | 25.02 | 30 | 29.285 | 15 | 19.27 | 200 | 58.8 | 58.7 | 41.2 | 41.2 | 30 | 30 | 70 | 70 | 8.00811 | 0 | 0 | 0 | 0.3 | 0.29285 | 0.15 | 0.1927 | 0 | 0 | 0 | 0 | 0 | 0 | 0 | 0 | 0 | 0 | 0 | 0 | 0 | 0 | 0 | 0 | 0 | 0 | 0 | 0 | 0 | 0 | 0 | 0 | 0 | 0 | 0 | 0 | 0 | 60 | 58.57 | 30 | 38.54 | 0 | 0 | 0 | 0 | 0 | 0 | 0 | 0 | 0 | 0 | 0 | 0 | 0 | 0 | 0 | 0 | 0 | 0 | 0 | 0 | 0 | 0 | -10 | 0 | 0 | Off | 57379.8 | 0 | 25.5 | 24.9 | 1 | 75 | 75 | 0 | 0 | 41.2 | 41.2 | 70 | 70 | 58.8 | 58.7 | 30 | 30 | 75 | 75 | 0 | 0 | 0 | 120150
162.36 | 5.5932 | 108.0081 | 0 | 25 | 25 | 0 | 25 | 25.01 | 30 | 29.27 | 15 | 15.79 | 200 | 58.8 | 58.8 | 41.2 | 41.2 | 30 | 30 | 70 | 70 | 8.00811 | 0 | 0 | 0 | 0.3 | 0.2927 | 0.15 | 0.1579 | 0 | 0 | 0 | 0 | 0 | 0 | 0 | 0 | 0 | 0 | 0 | 0 | 0 | 0 | 0 | 0 | 0 | 0 | 0 | 0 | 0 | 0 | 0 | 0 | 0 | 0 | 0 | 0 | 0 | 60 | 58.54 | 30 | 31.58 | 0 | 0 | 0 | 0 | 0 | 0 | 0 | 0 | 0 | 0 | 0 | 0 | 0 | 0 | 0 | 0 | 0 | 0 | 0 | 0 | 0 | 0 | -10 | 0 | 0 | Off | 57391.8 | 0 | 25.5 | 24.8 | 1 | 75 | 75 | 0 | 0 | 41.2 | 41.2 | 70 | 70 | 58.8 | 58.8 | 30 | 30 | 75 | 75 | 0 | 0 | 0 | 117379
162.69 | 5.5929 | 108.0023 | -0.0001 | 25 | 25 | 0 | 25 | 25.03 | 30 | 29.295 | 15 | 15.435 | 200 | 58.8 | 58.7 | 41.2 | 41.2 | 30 | 30 | 70 | 70 | 8.002317 | 0 | 0 | 0 | 0.3 | 0.29295 | 0.15 | 0.15435 | 0 | 0 | 0 | 0 | 0 | 0 | 0 | 0 | 0 | 0 | 0 | 0 | 0 | 0 | 0 | 0 | 0 | 0 | 0 | 0 | 0 | 0 | 0 | 0 | 0 | 0 | 0 | 0 | 0 | 60 | 58.59 | 30 | 30.87 | 0 | 0 | 0 | 0 | 0 | 0 | 0 | 0 | 0 | 0 | 0 | 0 | 0 | 0 | 0 | 0 | 0 | 0 | 0 | 0 | 0 | 0 | -10 | 0 | 0 | Off | 57375.5 | 0 | 25.5 | 24.9 | 1 | 75 | 75.1 | 0 | 0 | 41.2 | 41.2 | 70 | 70 | 58.8 | 58.7 | 30 | 30 | 75 | 75.1 | 0 | 0 | 0 | 117112
163.03 | 5.5928 | 108.0004 | -0.0007 | 25 | 25 | 0 | 25 | 25.03 | 30 | 29.28 | 15 | 15.405 | 200 | 58.8 | 58.8 | 41.2 | 41.2 | 30 | 30 | 70 | 70 | 8.000386 | 0 | 0 | 0 | 0.3 | 0.2928 | 0.15 | 0.15405 | 0 | 0 | 0 | 0 | 0 | 0 | 0 | 0 | 0 | 0 | 0 | 0 | 0 | 0 | 0 | 0 | 0 | 0 | 0 | 0 | 0 | 0 | 0 | 0 | 0 | 0 | 0 | 0 | 0 | 60 | 58.56 | 30 | 30.81 | 0 | 0 | 0 | 0 | 0 | 0 | 0 | 0 | 0 | 0 | 0 | 0 | 0 | 0 | 0 | 0 | 0 | 0 | 0 | 0 | 0 | 0 | -10 | 0 | 0 | Off | 57359.9 | 0 | 25.5 | 24.9 | 1 | 75 | 75 | 0 | 0 | 41.2 | 41.2 | 70 | 70 | 58.8 | 58.8 | 30 | 30 | 75 | 75 | 0 | 1.7 | 0 | 117088
163.36 | 5.5924 | 107.9927 | -0.0015 | 25 | 25 | 0 | 25 | 25.02 | 30 | 29.275 | 15 | 15.4 | 200 | 58.8 | 58.8 | 41.2 | 41.1 | 30 | 30 | 70 | 70 | 7.992662 | 0 | 0 | 0 | 0.3 | 0.29275 | 0.15 | 0.154 | 0 | 0 | 0 | 0 | 0 | 0 | 0 | 0 | 0 | 0 | 0 | 0 | 0 | 0 | 0 | 0 | 0 | 0 | 0 | 0 | 0 | 0 | 0 | 0 | 0 | 0 | 0 | 0 | 0 | 60 | 58.55 | 30 | 30.8 | 0 | 0 | 0 | 0 | 0 | 0 | 0 | 0 | 0 | 0 | 0 | 0 | 0 | 0 | 0 | 0 | 0 | 0 | 0 | 0 | 0 | 0 | -10 | 0 | 0 | Off | 57242.2 | 0 | 25.5 | 25.1 | 1 | 75 | 75 | 0 | 0 | 41.2 | 41.1 | 70 | 70 | 58.8 | 58.8 | 30 | 30 | 75 | 75 | 0 | 0 | 0 | 117069
163.69 | 5.5917 | 107.9791 | -0.003 | 25 | 25 | 0 | 25 | 25.03 | 30 | 29.295 | 15 | 15.445 | 200 | 58.8 | 58.8 | 41.2 | 41.2 | 30 | 30 | 70 | 70.1 | 7.979145 | 0 | 0 | 0 | 0.3 | 0.29295 | 0.15 | 0.15445 | 0 | 0 | 0 | 0 | 0 | 0 | 0 | 0 | 0 | 0 | 0 | 0 | 0 | 0 | 0 | 0 | 0 | 0 | 0 | 0 | 0 | 0 | 0 | 0 | 0 | 0 | 0 | 0 | 0 | 60 | 58.59 | 30 | 30.89 | 0 | 0 | 0 | 0 | 0 | 0 | 0 | 0 | 0 | 0 | 0 | 0 | 0 | 0 | 0 | 0 | 0 | 0 | 0 | 0 | 0 | 0 | -10 | 0 | 0 | Off | 56882.3 | 0 | 25.5 | 25 | 1 | 75 | 75 | 0 | 0 | 41.2 | 41.2 | 70 | 70.1 | 58.8 | 58.8 | 30 | 30 | 75 | 75 | 0 | 0 | 0 | 117116
164.03 | 5.5914 | 107.9734 | -0.0049 | 25 | 25 | 0 | 25 | 25.02 | 30 | 29.3 | 15 | 15.41 | 200 | 58.8 | 58.8 | 41.2 | 41.2 | 30 | 30 | 70 | 69.9 | 7.973351 | 0 | 0 | 0 | 0.3 | 0.293 | 0.15 | 0.1541 | 0 | 0 | 0 | 0 | 0 | 0 | 0 | 0 | 0 | 0 | 0 | 0 | 0 | 0 | 0 | 0 | 0 | 0 | 0 | 0 | 0 | 0 | 0 | 0 | 0 | 0 | 0 | 0 | 0 | 60 | 58.6 | 30 | 30.82 | 0 | 0 | 0 | 0 | 0 | 0 | 0 | 0 | 0 | 0 | 0 | 0 | 0 | 0 | 0 | 0 | 0 | 0 | 0 | 0 | 0 | 0 | -10 | 0 | 0 | Off | 56449.3 | 0 | 25.5 | 25 | 1 | 75 | 75 | 0 | 0 | 41.2 | 41.2 | 70 | 69.9 | 58.8 | 58.8 | 30 | 30 | 75 | 75 | 0 | 0 | 0 | 117100
164.36 | 5.5915 | 107.9753 | -0.0068 | 25 | 25 | 0 | 25 | 25.03 | 30 | 29.285 | 15 | 15.39 | 200 | 58.8 | 58.8 | 41.2 | 41.1 | 30 | 30 | 70 | 70 | 7.975282 | 0 | 0 | 0 | 0.3 | 0.29285 | 0.15 | 0.1539 | 0 | 0 | 0 | 0 | 0 | 0 | 0 | 0 | 0 | 0 | 0 | 0 | 0 | 0 | 0 | 0 | 0 | 0 | 0 | 0 | 0 | 0 | 0 | 0 | 0 | 0 | 0 | 0 | 0 | 60 | 58.57 | 30 | 30.78 | 0 | 0 | 0 | 0 | 0 | 0 | 0 | 0 | 0 | 0 | 0 | 0 | 0 | 0 | 0 | 0 | 0 | 0 | 0 | 0 | 0 | 0 | -10 | 0 | 0 | Off | 55992 | 0 | 25.5 | 24.8 | 1 | 75 | 74.9 | 0 | 0 | 41.2 | 41.1 | 70 | 70 | 58.8 | 58.8 | 30 | 30 | 75 | 74.9 | 0 | 0 | 0 | 117085
164.7 | 5.5916 | 107.9772 | -0.0079 | 25 | 25 | 0 | 25 | 24.99 | 30 | 29.285 | 15 | 15.43 | 200 | 58.8 | 58.8 | 41.2 | 41.2 | 30 | 30 | 70 | 70 | 7.977213 | 0 | 0 | 0 | 0.3 | 0.29285 | 0.15 | 0.1543 | 0 | 0 | 0 | 0 | 0 | 0 | 0 | 0 | 0 | 0 | 0 | 0 | 0 | 0 | 0 | 0 | 0 | 0 | 0 | 0 | 0 | 0 | 0 | 0 | 0 | 0 | 0 | 0 | 0 | 60 | 58.57 | 30 | 30.86 | 0 | 0 | 0 | 0 | 0 | 0 | 0 | 0 | 0 | 0 | 0 | 0 | 0 | 0 | 0 | 0 | 0 | 0 | 0 | 0 | 0 | 0 | -10 | 0 | 0 | Off | 55607.4 | 0 | 25.5 | 25 | 1 | 75 | 75 | 0 | 0 | 41.2 | 41.2 | 70 | 70 | 58.8 | 58.8 | 30 | 30 | 75 | 75 | 0 | 0 | 0 | 117112
165.03 | 5.5918 | 107.9811 | -0.0085 | 25 | 25 | 0 | 25 | 25.02 | 30 | 29.275 | 15 | 15.42 | 200 | 58.8 | 58.7 | 41.2 | 41.2 | 30 | 30 | 70 | 70 | 7.981076 | 0 | 0 | 0 | 0.3 | 0.29275 | 0.15 | 0.1542 | 0 | 0 | 0 | 0 | 0 | 0 | 0 | 0 | 0 | 0 | 0 | 0 | 0 | 0 | 0 | 0 | 0 | 0 | 0 | 0 | 0 | 0 | 0 | 0 | 0 | 0 | 0 | 0 | 0 | 60 | 58.55 | 30 | 30.84 | 0 | 0 | 0 | 0 | 0 | 0 | 0 | 0 | 0 | 0 | 0 | 0 | 0 | 0 | 0 | 0 | 0 | 0 | 0 | 0 | 0 | 0 | -10 | 0 | 0 | Off | 55248.5 | 0 | 25.5 | 25 | 1 | 75 | 75 | 0 | 0 | 41.2 | 41.2 | 70 | 70 | 58.8 | 58.7 | 30 | 30 | 75 | 75 | 0 | 0 | 0 | 117105
165.36 | 5.5919 | 107.983 | -0.0087 | 25 | 25 | 0 | 25 | 25.02 | 30 | 29.3 | 15 | 15.41 | 200 | 58.8 | 58.8 | 41.2 | 41.2 | 30 | 30 | 70 | 70 | 7.983007 | 0 | 0 | 0 | 0.3 | 0.293 | 0.15 | 0.1541 | 0 | 0 | 0 | 0 | 0 | 0 | 0 | 0 | 0 | 0 | 0 | 0 | 0 | 0 | 0 | 0 | 0 | 0 | 0 | 0 | 0 | 0 | 0 | 0 | 0 | 0 | 0 | 0 | 0 | 60 | 58.6 | 30 | 30.82 | 0 | 0 | 0 | 0 | 0 | 0 | 0 | 0 | 0 | 0 | 0 | 0 | 0 | 0 | 0 | 0 | 0 | 0 | 0 | 0 | 0 | 0 | -10 | 0 | 0 | Off | 54985 | 0 | 25.5 | 24.9 | 1 | 75 | 75 | 0 | 0 | 41.2 | 41.2 | 70 | 70 | 58.8 | 58.8 | 30 | 30 | 75 | 75 | 0 | 0 | 0 | 117106
165.7 | 5.592 | 107.9849 | -0.0084 | 25 | 25 | 0 | 25 | 25.01 | 30 | 29.285 | 15 | 15.39 | 200 | 58.8 | 58.9 | 41.2 | 41.3 | 30 | 30 | 70 | 70 | 7.984938 | 0 | 0 | 0 | 0.3 | 0.29285 | 0.15 | 0.1539 | 0 | 0 | 0 | 0 | 0 | 0 | 0 | 0 | 0 | 0 | 0 | 0 | 0 | 0 | 0 | 0 | 0 | 0 | 0 | 0 | 0 | 0 | 0 | 0 | 0 | 0 | 0 | 0 | 0 | 60 | 58.57 | 30 | 30.78 | 0 | 0 | 0 | 0 | 0 | 0 | 0 | 0 | 0 | 0 | 0 | 0 | 0 | 0 | 0 | 0 | 0 | 0 | 0 | 0 | 0 | 0 | -10 | 0 | 0 | Off | 54729.9 | 0 | 25.5 | 25 | 1 | 75 | 75 | 0 | 0 | 41.2 | 41.3 | 70 | 70 | 58.8 | 58.9 | 30 | 30 | 75 | 75 | 0 | 0 | 0 | 117086
166.03 | 5.592 | 107.9849 | -0.0078 | 25 | 25 | 0 | 25 | 25.02 | 30 | 29.3 | 15 | 15.42 | 200 | 58.8 | 58.8 | 41.2 | 41.2 | 30 | 30 | 70 | 70 | 7.984938 | 0 | 0 | 0 | 0.3 | 0.293 | 0.15 | 0.1542 | 0 | 0 | 0 | 0 | 0 | 0 | 0 | 0 | 0 | 0 | 0 | 0 | 0 | 0 | 0 | 0 | 0 | 0 | 0 | 0 | 0 | 0 | 0 | 0 | 0 | 0 | 0 | 0 | 0 | 60 | 58.6 | 30 | 30.84 | 0 | 0 | 0 | 0 | 0 | 0 | 0 | 0 | 0 | 0 | 0 | 0 | 0 | 0 | 0 | 0 | 0 | 0 | 0 | 0 | 0 | 0 | -10 | 0 | 0 | Off | 54514.1 | 0 | 25.5 | 24.8 | 1 | 75 | 75 | 0 | 0 | 41.2 | 41.2 | 70 | 70 | 58.8 | 58.8 | 30 | 30 | 75 | 75 | 0 | 0 | 0 | 117104
166.37 | 5.592 | 107.9849 | -0.007 | 25 | 25 | 0 | 25 | 24.99 | 30 | 29.3 | 15 | 15.425 | 200 | 58.8 | 58.8 | 41.2 | 41.2 | 30 | 30 | 70 | 70 | 7.984938 | 0 | 0 | 0 | 0.3 | 0.293 | 0.15 | 0.15425 | 0 | 0 | 0 | 0 | 0 | 0 | 0 | 0 | 0 | 0 | 0 | 0 | 0 | 0 | 0 | 0 | 0 | 0 | 0 | 0 | 0 | 0 | 0 | 0 | 0 | 0 | 0 | 0 | 0 | 60 | 58.6 | 30 | 30.85 | 0 | 0 | 0 | 0 | 0 | 0 | 0 | 0 | 0 | 0 | 0 | 0 | 0 | 0 | 0 | 0 | 0 | 0 | 0 | 0 | 0 | 0 | -10 | 0 | 0 | Off | 54405.1 | 0 | 25.5 | 24.9 | 1 | 75 | 74.9 | 0 | 0 | 41.2 | 41.2 | 70 | 70 | 58.8 | 58.8 | 30 | 30 | 75 | 74.9 | 0 | 0 | 0 | 117107
166.7 | 5.592 | 107.9849 | -0.006 | 25 | 25 | 0 | 25 | 25.01 | 30 | 29.285 | 15 | 15.405 | 200 | 58.8 | 58.8 | 41.2 | 41.2 | 30 | 30 | 70 | 70.1 | 7.984938 | 0 | 0 | 0 | 0.3 | 0.29285 | 0.15 | 0.15405 | 0 | 0 | 0 | 0 | 0 | 0 | 0 | 0 | 0 | 0 | 0 | 0 | 0 | 0 | 0 | 0 | 0 | 0 | 0 | 0 | 0 | 0 | 0 | 0 | 0 | 0 | 0 | 0 | 0 | 60 | 58.57 | 30 | 30.81 | 0 | 0 | 0 | 0 | 0 | 0 | 0 | 0 | 0 | 0 | 0 | 0 | 0 | 0 | 0 | 0 | 0 | 0 | 0 | 0 | 0 | 0 | -10 | 0 | 0 | Off | 54301.3 | 0 | 25.5 | 25 | 1 | 75 | 75 | 0 | 0 | 41.2 | 41.2 | 70 | 70.1 | 58.8 | 58.8 | 30 | 30 | 75 | 75 | 0 | 0 | 0 | 117093
167.04 | 5.592 | 107.9849 | -0.0047 | 25 | 25 | 0 | 25 | 25.01 | 30 | 29.305 | 15 | 15.395 | 200 | 58.8 | 58.8 | 41.2 | 41.2 | 30 | 30 | 70 | 70 | 7.984938 | 0 | 0 | 0 | 0.3 | 0.29305 | 0.15 | 0.15395 | 0 | 0 | 0 | 0 | 0 | 0 | 0 | 0 | 0 | 0 | 0 | 0 | 0 | 0 | 0 | 0 | 0 | 0 | 0 | 0 | 0 | 0 | 0 | 0 | 0 | 0 | 0 | 0 | 0 | 60 | 58.61 | 30 | 30.79 | 0 | 0 | 0 | 0 | 0 | 0 | 0 | 0 | 0 | 0 | 0 | 0 | 0 | 0 | 0 | 0 | 0 | 0 | 0 | 0 | 0 | 0 | -10 | 0 | 0 | Off | 54216.9 | 0 | 25.5 | 25 | 1 | 75 | 75.1 | 0 | 0 | 41.2 | 41.2 | 70 | 70 | 58.8 | 58.8 | 30 | 30 | 75 | 75.1 | 0 | 0 | 0 | 117074
167.37 | 5.592 | 107.9849 | -0.0032 | 25 | 25 | 0 | 25 | 25 | 30 | 29.3 | 15 | 15.43 | 200 | 58.8 | 58.8 | 41.2 | 41.2 | 30 | 30 | 70 | 70 | 7.984938 | 0 | 0 | 0 | 0.3 | 0.293 | 0.15 | 0.1543 | 0 | 0 | 0 | 0 | 0 | 0 | 0 | 0 | 0 | 0 | 0 | 0 | 0 | 0 | 0 | 0 | 0 | 0 | 0 | 0 | 0 | 0 | 0 | 0 | 0 | 0 | 0 | 0 | 0 | 60 | 58.6 | 30 | 30.86 | 0 | 0 | 0 | 0 | 0 | 0 | 0 | 0 | 0 | 0 | 0 | 0 | 0 | 0 | 0 | 0 | 0 | 0 | 0 | 0 | 0 | 0 | -10 | 0 | 0 | Off | 54114.7 | 0 | 25.5 | 25 | 1 | 75 | 74.9 | 0 | 0 | 41.2 | 41.2 | 70 | 70 | 58.8 | 58.8 | 30 | 30 | 75 | 74.9 | 0 | 0 | 0 | 117114
167.7 | 5.592 | 107.9849 | -0.0014 | 25 | 25 | 0 | 25 | 25 | 30 | 29.305 | 15 | 15.42 | 200 | 58.8 | 58.8 | 41.2 | 41.2 | 30 | 30 | 70 | 70 | 7.984938 | 0 | 0 | 0 | 0.3 | 0.29305 | 0.15 | 0.1542 | 0 | 0 | 0 | 0 | 0 | 0 | 0 | 0 | 0 | 0 | 0 | 0 | 0 | 0 | 0 | 0 | 0 | 0 | 0 | 0 | 0 | 0 | 0 | 0 | 0 | 0 | 0 | 0 | 0 | 60 | 58.61 | 30 | 30.84 | 0 | 0 | 0 | 0 | 0 | 0 | 0 | 0 | 0 | 0 | 0 | 0 | 0 | 0 | 0 | 0 | 0 | 0 | 0 | 0 | 0 | 0 | -10 | 0 | 0 | Off | 53997.9 | 0 | 25.5 | 24.9 | 1 | 75 | 75 | 0 | 0 | 41.2 | 41.2 | 70 | 70 | 58.8 | 58.8 | 30 | 30 | 75 | 75 | 0 | 0 | 0 | 117100
168.04 | 5.592 | 107.9849 | 0.0002 | 25 | 25 | 0 | 25 | 25.01 | 30 | 29.275 | 15 | 15.39 | 200 | 58.8 | 58.8 | 41.2 | 41.2 | 30 | 30.2 | 70 | 70 | 7.984938 | 0 | 0 | 0 | 0.3 | 0.29275 | 0.15 | 0.1539 | 0 | 0 | 0 | 0 | 0 | 0 | 0 | 0 | 0 | 0 | 0 | 0 | 0 | 0 | 0 | 0 | 0 | 0 | 0 | 0 | 0 | 0 | 0 | 0 | 0 | 0 | 0 | 0 | 0 | 60 | 58.55 | 30 | 30.78 | 0 | 0 | 0 | 0 | 0 | 0 | 0 | 0 | 0 | 0 | 0 | 0 | 0 | 0 | 0 | 0 | 0 | 0 | 0 | 0 | 0 | 0 | -10 | 0 | 0 | Off | 53968.1 | 0 | 25.5 | 25 | 1 | 75 | 75 | 0 | 0 | 41.2 | 41.2 | 70 | 70 | 58.8 | 58.8 | 30 | 30.2 | 75 | 75 | 0 | 3.5 | 0 | 117084
168.37 | 5.592 | 107.9849 | 0.0015 | 25 | 25 | 0 | 25 | 25 | 30 | 29.285 | 15 | 15.415 | 200 | 58.8 | 58.8 | 41.2 | 41.2 | 30 | 30 | 70 | 70 | 7.984938 | 0 | 0 | 0 | 0.3 | 0.29285 | 0.15 | 0.15415 | 0 | 0 | 0 | 0 | 0 | 0 | 0 | 0 | 0 | 0 | 0 | 0 | 0 | 0 | 0 | 0 | 0 | 0 | 0 | 0 | 0 | 0 | 0 | 0 | 0 | 0 | 0 | 0 | 0 | 60 | 58.57 | 30 | 30.83 | 0 | 0 | 0 | 0 | 0 | 0 | 0 | 0 | 0 | 0 | 0 | 0 | 0 | 0 | 0 | 0 | 0 | 0 | 0 | 0 | 0 | 0 | -10 | 0 | 0 | Off | 53933.8 | 0 | 25.5 | 24.9 | 1 | 75 | 75 | 0 | 0 | 41.2 | 41.2 | 70 | 70 | 58.8 | 58.8 | 30 | 30 | 75 | 75 | 0 | 0 | 0 | 117096
168.71 | 5.5921 | 107.9869 | 0.0023 | 25 | 25 | 0 | 25 | 25.04 | 30 | 29.3 | 15 | 15.42 | 200 | 58.8 | 58.8 | 41.2 | 41.2 | 30 | 30 | 70 | 70 | 7.986869 | 0 | 0 | 0 | 0.3 | 0.293 | 0.15 | 0.1542 | 0 | 0 | 0 | 0 | 0 | 0 | 0 | 0 | 0 | 0 | 0 | 0 | 0 | 0 | 0 | 0 | 0 | 0 | 0 | 0 | 0 | 0 | 0 | 0 | 0 | 0 | 0 | 0 | 0 | 60 | 58.6 | 30 | 30.84 | 0 | 0 | 0 | 0 | 0 | 0 | 0 | 0 | 0 | 0 | 0 | 0 | 0 | 0 | 0 | 0 | 0 | 0 | 0 | 0 | 0 | 0 | -10 | 0 | 0 | Off | 53906.2 | 0 | 25.5 | 25.1 | 1 | 75 | 74.9 | 0 | 0 | 41.2 | 41.2 | 70 | 70 | 58.8 | 58.8 | 30 | 30 | 75 | 74.9 | 0 | 0 | 0 | 117110
169.04 | 5.5921 | 107.9869 | 0.0023 | 25 | 25 | 0 | 25 | 25 | 30 | 29.29 | 15 | 15.415 | 200 | 58.8 | 58.8 | 41.2 | 41.2 | 30 | 30 | 70 | 70 | 7.986869 | 0 | 0 | 0 | 0.3 | 0.2929 | 0.15 | 0.15415 | 0 | 0 | 0 | 0 | 0 | 0 | 0 | 0 | 0 | 0 | 0 | 0 | 0 | 0 | 0 | 0 | 0 | 0 | 0 | 0 | 0 | 0 | 0 | 0 | 0 | 0 | 0 | 0 | 0 | 60 | 58.58 | 30 | 30.83 | 0 | 0 | 0 | 0 | 0 | 0 | 0 | 0 | 0 | 0 | 0 | 0 | 0 | 0 | 0 | 0 | 0 | 0 | 0 | 0 | 0 | 0 | -10 | 0 | 0 | Off | 53861.7 | 0 | 25.5 | 24.9 | 1 | 75 | 75 | 0 | 0 | 41.2 | 41.2 | 70 | 70 | 58.8 | 58.8 | 30 | 30 | 75 | 75 | 0 | 0 | 0 | 117097
169.37 | 5.5921 | 107.9869 | 0.0018 | 25 | 25 | 0 | 25 | 25.01 | 30 | 29.285 | 15 | 15.39 | 200 | 58.8 | 58.8 | 41.2 | 41.2 | 30 | 30 | 70 | 70 | 7.986869 | 0 | 0 | 0 | 0.3 | 0.29285 | 0.15 | 0.1539 | 0 | 0 | 0 | 0 | 0 | 0 | 0 | 0 | 0 | 0 | 0 | 0 | 0 | 0 | 0 | 0 | 0 | 0 | 0 | 0 | 0 | 0 | 0 | 0 | 0 | 0 | 0 | 0 | 0 | 60 | 58.57 | 30 | 30.78 | 0 | 0 | 0 | 0 | 0 | 0 | 0 | 0 | 0 | 0 | 0 | 0 | 0 | 0 | 0 | 0 | 0 | 0 | 0 | 0 | 0 | 0 | -10 | 0 | 0 | Off | 53834.8 | 0 | 25.5 | 25.1 | 1 | 75 | 75 | 0 | 0 | 41.2 | 41.2 | 70 | 70 | 58.8 | 58.8 | 30 | 30 | 75 | 75 | 0 | 0 | 0 | 117082
169.71 | 5.5921 | 107.9869 | 0.0013 | 25 | 25 | 0 | 25 | 25.01 | 30 | 29.29 | 15 | 15.42 | 200 | 58.8 | 58.8 | 41.2 | 41.1 | 30 | 30 | 70 | 70 | 7.986869 | 0 | 0 | 0 | 0.3 | 0.2929 | 0.15 | 0.1542 | 0 | 0 | 0 | 0 | 0 | 0 | 0 | 0 | 0 | 0 | 0 | 0 | 0 | 0 | 0 | 0 | 0 | 0 | 0 | 0 | 0 | 0 | 0 | 0 | 0 | 0 | 0 | 0 | 0 | 60 | 58.58 | 30 | 30.84 | 0 | 0 | 0 | 0 | 0 | 0 | 0 | 0 | 0 | 0 | 0 | 0 | 0 | 0 | 0 | 0 | 0 | 0 | 0 | 0 | 0 | 0 | -10 | 0 | 0 | Off | 53811.6 | 0 | 25.5 | 24.8 | 1 | 75 | 75 | 0 | 0 | 41.2 | 41.1 | 70 | 70 | 58.8 | 58.8 | 30 | 30 | 75 | 75 | 0 | 0 | 0 | 117105
170.04 | 5.5921 | 107.9869 | 0.0009 | 25 | 25 | 0 | 25 | 25.03 | 30 | 29.27 | 15 | 15.42 | 200 | 58.8 | 58.8 | 41.2 | 41.2 | 30 | 30 | 70 | 70 | 7.986869 | 0 | 0 | 0 | 0.3 | 0.2927 | 0.15 | 0.1542 | 0 | 0 | 0 | 0 | 0 | 0 | 0 | 0 | 0 | 0 | 0 | 0 | 0 | 0 | 0 | 0 | 0 | 0 | 0 | 0 | 0 | 0 | 0 | 0 | 0 | 0 | 0 | 0 | 0 | 60 | 58.54 | 30 | 30.84 | 0 | 0 | 0 | 0 | 0 | 0 | 0 | 0 | 0 | 0 | 0 | 0 | 0 | 0 | 0 | 0 | 0 | 0 | 0 | 0 | 0 | 0 | -10 | 0 | 0 | Off | 53798.9 | 0 | 25.5 | 24.9 | 1 | 75 | 75.1 | 0 | 0 | 41.2 | 41.2 | 70 | 70 | 58.8 | 58.8 | 30 | 30 | 75 | 75.1 | 0 | 0 | 0 | 117105
170.38 | 5.5921 | 107.9869 | 0.0007 | 25 | 25 | 0 | 25 | 25.03 | 30 | 29.29 | 15 | 15.43 | 200 | 58.8 | 58.8 | 41.2 | 41.1 | 30 | 30 | 70 | 70 | 7.986869 | 0 | 0 | 0 | 0.3 | 0.2929 | 0.15 | 0.1543 | 0 | 0 | 0 | 0 | 0 | 0 | 0 | 0 | 0 | 0 | 0 | 0 | 0 | 0 | 0 | 0 | 0 | 0 | 0 | 0 | 0 | 0 | 0 | 0 | 0 | 0 | 0 | 0 | 0 | 60 | 58.58 | 30 | 30.86 | 0 | 0 | 0 | 0 | 0 | 0 | 0 | 0 | 0 | 0 | 0 | 0 | 0 | 0 | 0 | 0 | 0 | 0 | 0 | 0 | 0 | 0 | -10 | 0 | 0 | Off | 53783.2 | 0 | 25.5 | 25 | 1 | 75 | 75 | 0 | 0 | 41.2 | 41.1 | 70 | 70 | 58.8 | 58.8 | 30 | 30 | 75 | 75 | 0 | 0 | 0 | 117110
170.71 | 5.5921 | 107.9869 | 0.0006 | 25 | 25 | 0 | 25 | 25.03 | 30 | 29.27 | 15 | 15.39 | 200 | 58.8 | 58.8 | 41.2 | 41.1 | 30 | 30 | 70 | 70 | 7.986869 | 0 | 0 | 0 | 0.3 | 0.2927 | 0.15 | 0.1539 | 0 | 0 | 0 | 0 | 0 | 0 | 0 | 0 | 0 | 0 | 0 | 0 | 0 | 0 | 0 | 0 | 0 | 0 | 0 | 0 | 0 | 0 | 0 | 0 | 0 | 0 | 0 | 0 | 0 | 60 | 58.54 | 30 | 30.78 | 0 | 0 | 0 | 0 | 0 | 0 | 0 | 0 | 0 | 0 | 0 | 0 | 0 | 0 | 0 | 0 | 0 | 0 | 0 | 0 | 0 | 0 | -10 | 0 | 0 | Off | 53776.6 | 0 | 25.5 | 24.9 | 1 | 75 | 75 | 0 | 0 | 41.2 | 41.1 | 70 | 70 | 58.8 | 58.8 | 30 | 30 | 75 | 75 | 0 | 0 | 0 | 117077
171.04 | 5.5921 | 107.9869 | 0.0006 | 25 | 25 | 0 | 25 | 25.01 | 30 | 29.265 | 15 | 15.43 | 200 | 58.8 | 58.8 | 41.2 | 41.2 | 30 | 30 | 70 | 70 | 7.986869 | 0 | 0 | 0 | 0.3 | 0.29265 | 0.15 | 0.1543 | 0 | 0 | 0 | 0 | 0 | 0 | 0 | 0 | 0 | 0 | 0 | 0 | 0 | 0 | 0 | 0 | 0 | 0 | 0 | 0 | 0 | 0 | 0 | 0 | 0 | 0 | 0 | 0 | 0 | 60 | 58.53 | 30 | 30.86 | 0 | 0 | 0 | 0 | 0 | 0 | 0 | 0 | 0 | 0 | 0 | 0 | 0 | 0 | 0 | 0 | 0 | 0 | 0 | 0 | 0 | 0 | -10 | 0 | 0 | Off | 53757.5 | 0 | 25.5 | 24.9 | 1 | 75 | 75 | 0 | 0 | 41.2 | 41.2 | 70 | 70 | 58.8 | 58.8 | 30 | 30 | 75 | 75 | 0 | 0 | 0 | 117107
171.38 | 5.5921 | 107.9869 | 0.0006 | 25 | 25 | 0 | 25 | 25.03 | 30 | 29.28 | 15 | 15.425 | 200 | 58.8 | 58.7 | 41.2 | 41.1 | 30 | 30 | 70 | 70 | 7.986869 | 0 | 0 | 0 | 0.3 | 0.2928 | 0.15 | 0.15425 | 0 | 0 | 0 | 0 | 0 | 0 | 0 | 0 | 0 | 0 | 0 | 0 | 0 | 0 | 0 | 0 | 0 | 0 | 0 | 0 | 0 | 0 | 0 | 0 | 0 | 0 | 0 | 0 | 0 | 60 | 58.56 | 30 | 30.85 | 0 | 0 | 0 | 0 | 0 | 0 | 0 | 0 | 0 | 0 | 0 | 0 | 0 | 0 | 0 | 0 | 0 | 0 | 0 | 0 | 0 | 0 | -10 | 0 | 0 | Off | 53738.3 | 0 | 25.5 | 24.9 | 1 | 75 | 75 | 0 | 0 | 41.2 | 41.1 | 70 | 70 | 58.8 | 58.7 | 30 | 30 | 75 | 75 | 0 | 0 | 0 | 117107
171.71 | 5.5921 | 107.9869 | 0.0005 | 25 | 25 | 0 | 25 | 25.01 | 30 | 29.28 | 15 | 15.405 | 200 | 58.8 | 58.8 | 41.2 | 41.2 | 30 | 29.9 | 70 | 70 | 7.986869 | 0 | 0 | 0 | 0.3 | 0.2928 | 0.15 | 0.15405 | 0 | 0 | 0 | 0 | 0 | 0 | 0 | 0 | 0 | 0 | 0 | 0 | 0 | 0 | 0 | 0 | 0 | 0 | 0 | 0 | 0 | 0 | 0 | 0 | 0 | 0 | 0 | 0 | 0 | 60 | 58.56 | 30 | 30.81 | 0 | 0 | 0 | 0 | 0 | 0 | 0 | 0 | 0 | 0 | 0 | 0 | 0 | 0 | 0 | 0 | 0 | 0 | 0 | 0 | 0 | 0 | -10 | 0 | 0 | Off | 53723.3 | 0 | 25.5 | 25 | 1 | 75 | 75 | 0 | 0 | 41.2 | 41.2 | 70 | 70 | 58.8 | 58.8 | 30 | 29.9 | 75 | 75 | 0 | 0 | 0 | 117091
172.05 | 5.5921 | 107.9869 | 0.0005 | 25 | 25 | 0 | 25 | 25.02 | 30 | 29.27 | 15 | 15.405 | 200 | 58.8 | 58.7 | 41.2 | 41.3 | 30 | 30 | 70 | 69.9 | 7.986869 | 0 | 0 | 0 | 0.3 | 0.2927 | 0.15 | 0.15405 | 0 | 0 | 0 | 0 | 0 | 0 | 0 | 0 | 0 | 0 | 0 | 0 | 0 | 0 | 0 | 0 | 0 | 0 | 0 | 0 | 0 | 0 | 0 | 0 | 0 | 0 | 0 | 0 | 0 | 60 | 58.54 | 30 | 30.81 | 0 | 0 | 0 | 0 | 0 | 0 | 0 | 0 | 0 | 0 | 0 | 0 | 0 | 0 | 0 | 0 | 0 | 0 | 0 | 0 | 0 | 0 | -10 | 0 | 0 | Off | 53711.5 | 0 | 25.5 | 24.9 | 1 | 75 | 75 | 0 | 0 | 41.2 | 41.3 | 70 | 69.9 | 58.8 | 58.7 | 30 | 30 | 75 | 75 | 0 | 0 | 0 | 117089
172.38 | 5.5921 | 107.9869 | 0.0004 | 25 | 25 | 0 | 25 | 25.02 | 30 | 29.285 | 15 | 15.425 | 200 | 58.8 | 58.8 | 41.2 | 41.2 | 30 | 30 | 70 | 69.9 | 7.986869 | 0 | 0 | 0 | 0.3 | 0.29285 | 0.15 | 0.15425 | 0 | 0 | 0 | 0 | 0 | 0 | 0 | 0 | 0 | 0 | 0 | 0 | 0 | 0 | 0 | 0 | 0 | 0 | 0 | 0 | 0 | 0 | 0 | 0 | 0 | 0 | 0 | 0 | 0 | 60 | 58.57 | 30 | 30.85 | 0 | 0 | 0 | 0 | 0 | 0 | 0 | 0 | 0 | 0 | 0 | 0 | 0 | 0 | 0 | 0 | 0 | 0 | 0 | 0 | 0 | 0 | -10 | 0 | 0 | Off | 53714.6 | 0 | 25.5 | 24.9 | 1 | 75 | 75 | 0 | 0 | 41.2 | 41.2 | 70 | 69.9 | 58.8 | 58.8 | 30 | 30 | 75 | 75 | 0 | 0 | 0 | 117107
172.71 | 5.5921 | 107.9869 | 0.0003 | 25 | 25 | 0 | 25 | 25.02 | 30 | 29.275 | 15 | 15.415 | 200 | 58.8 | 58.8 | 41.2 | 41.2 | 30 | 30 | 70 | 70 | 7.986869 | 0 | 0 | 0 | 0.3 | 0.29275 | 0.15 | 0.15415 | 0 | 0 | 0 | 0 | 0 | 0 | 0 | 0 | 0 | 0 | 0 | 0 | 0 | 0 | 0 | 0 | 0 | 0 | 0 | 0 | 0 | 0 | 0 | 0 | 0 | 0 | 0 | 0 | 0 | 60 | 58.55 | 30 | 30.83 | 0 | 0 | 0 | 0 | 0 | 0 | 0 | 0 | 0 | 0 | 0 | 0 | 0 | 0 | 0 | 0 | 0 | 0 | 0 | 0 | 0 | 0 | -10 | 0 | 0 | Off | 53705.9 | 0 | 25.5 | 24.9 | 1 | 75 | 75 | 0 | 0 | 41.2 | 41.2 | 70 | 70 | 58.8 | 58.8 | 30 | 30 | 75 | 75 | 0 | 0 | 0 | 117109
173.05 | 5.5922 | 107.9888 | 0.0003 | 25 | 25 | 0 | 25 | 25.02 | 30 | 29.27 | 15 | 15.395 | 200 | 58.8 | 58.9 | 41.2 | 41.2 | 30 | 30.1 | 70 | 70 | 7.9888 | 0 | 0 | 0 | 0.3 | 0.2927 | 0.15 | 0.15395 | 0 | 0 | 0 | 0 | 0 | 0 | 0 | 0 | 0 | 0 | 0 | 0 | 0 | 0 | 0 | 0 | 0 | 0 | 0 | 0 | 0 | 0 | 0 | 0 | 0 | 0 | 0 | 0 | 0 | 60 | 58.54 | 30 | 30.79 | 0 | 0 | 0 | 0 | 0 | 0 | 0 | 0 | 0 | 0 | 0 | 0 | 0 | 0 | 0 | 0 | 0 | 0 | 0 | 0 | 0 | 0 | -10 | 0 | 0 | Off | 53689.4 | 0 | 25.5 | 25 | 1 | 75 | 74.9 | 0 | 0 | 41.2 | 41.2 | 70 | 70 | 58.8 | 58.9 | 30 | 30.1 | 75 | 74.9 | 0 | 3.1 | 0 | 117083
173.38 | 5.5922 | 107.9888 | 0.0003 | 25 | 25 | 0 | 25 | 25.02 | 30 | 29.27 | 15 | 15.41 | 200 | 58.8 | 58.8 | 41.2 | 41.1 | 30 | 30 | 70 | 70 | 7.9888 | 0 | 0 | 0 | 0.3 | 0.2927 | 0.15 | 0.1541 | 0 | 0 | 0 | 0 | 0 | 0 | 0 | 0 | 0 | 0 | 0 | 0 | 0 | 0 | 0 | 0 | 0 | 0 | 0 | 0 | 0 | 0 | 0 | 0 | 0 | 0 | 0 | 0 | 0 | 60 | 58.54 | 30 | 30.82 | 0 | 0 | 0 | 0 | 0 | 0 | 0 | 0 | 0 | 0 | 0 | 0 | 0 | 0 | 0 | 0 | 0 | 0 | 0 | 0 | 0 | 0 | -10 | 0 | 0 | Off | 53674.8 | 0 | 25.5 | 24.9 | 1 | 75 | 74.9 | 0 | 0 | 41.2 | 41.1 | 70 | 70 | 58.8 | 58.8 | 30 | 30 | 75 | 74.9 | 0 | 0 | 0 | 117095
173.72 | 5.5922 | 107.9888 | 0.0003 | 25 | 25 | 0 | 25 | 25 | 30 | 29.27 | 15 | 15.45 | 200 | 58.8 | 58.8 | 41.2 | 41.2 | 30 | 30 | 70 | 70 | 7.9888 | 0 | 0 | 0 | 0.3 | 0.2927 | 0.15 | 0.1545 | 0 | 0 | 0 | 0 | 0 | 0 | 0 | 0 | 0 | 0 | 0 | 0 | 0 | 0 | 0 | 0 | 0 | 0 | 0 | 0 | 0 | 0 | 0 | 0 | 0 | 0 | 0 | 0 | 0 | 60 | 58.54 | 30 | 30.9 | 0 | 0 | 0 | 0 | 0 | 0 | 0 | 0 | 0 | 0 | 0 | 0 | 0 | 0 | 0 | 0 | 0 | 0 | 0 | 0 | 0 | 0 | -10 | 0 | 0 | Off | 53678.3 | 0 | 25.5 | 25 | 1 | 75 | 74.9 | 0 | 0 | 41.2 | 41.2 | 70 | 70 | 58.8 | 58.8 | 30 | 30 | 75 | 74.9 | 0 | 0 | 0 | 117127
174.05 | 5.5921 | 107.9869 | 0.0003 | 25 | 25 | 0 | 25 | 25.04 | 30 | 29.26 | 15 | 15.42 | 200 | 58.8 | 58.8 | 41.2 | 41.1 | 30 | 30 | 70 | 70 | 7.986869 | 0 | 0 | 0 | 0.3 | 0.2926 | 0.15 | 0.1542 | 0 | 0 | 0 | 0 | 0 | 0 | 0 | 0 | 0 | 0 | 0 | 0 | 0 | 0 | 0 | 0 | 0 | 0 | 0 | 0 | 0 | 0 | 0 | 0 | 0 | 0 | 0 | 0 | 0 | 60 | 58.52 | 30 | 30.84 | 0 | 0 | 0 | 0 | 0 | 0 | 0 | 0 | 0 | 0 | 0 | 0 | 0 | 0 | 0 | 0 | 0 | 0 | 0 | 0 | 0 | 0 | -10 | 0 | 0 | Off | 53677.4 | 0 | 25.5 | 24.9 | 1 | 75 | 75 | 0 | 0 | 41.2 | 41.1 | 70 | 70 | 58.8 | 58.8 | 30 | 30 | 75 | 75 | 0 | 0 | 0 | 117100
174.38 | 5.5921 | 107.9869 | 0.0003 | 25 | 25 | 0 | 25 | 25.02 | 30 | 29.28 | 15 | 15.39 | 200 | 58.8 | 58.8 | 41.2 | 41.2 | 30 | 30 | 70 | 69.9 | 7.986869 | 0 | 0 | 0 | 0.3 | 0.2928 | 0.15 | 0.1539 | 0 | 0 | 0 | 0 | 0 | 0 | 0 | 0 | 0 | 0 | 0 | 0 | 0 | 0 | 0 | 0 | 0 | 0 | 0 | 0 | 0 | 0 | 0 | 0 | 0 | 0 | 0 | 0 | 0 | 60 | 58.56 | 30 | 30.78 | 0 | 0 | 0 | 0 | 0 | 0 | 0 | 0 | 0 | 0 | 0 | 0 | 0 | 0 | 0 | 0 | 0 | 0 | 0 | 0 | 0 | 0 | -10 | 0 | 0 | Off | 53702 | 0 | 25.5 | 25 | 1 | 75 | 75 | 0 | 0 | 41.2 | 41.2 | 70 | 69.9 | 58.8 | 58.8 | 30 | 30 | 75 | 75 | 0 | 0 | 0 | 117072
174.72 | 5.5922 | 107.9888 | 0.0003 | 25 | 25 | 0 | 25 | 25 | 30 | 29.27 | 15 | 15.435 | 200 | 58.8 | 58.7 | 41.2 | 41.2 | 30 | 30 | 70 | 70 | 7.9888 | 0 | 0 | 0 | 0.3 | 0.2927 | 0.15 | 0.15435 | 0 | 0 | 0 | 0 | 0 | 0 | 0 | 0 | 0 | 0 | 0 | 0 | 0 | 0 | 0 | 0 | 0 | 0 | 0 | 0 | 0 | 0 | 0 | 0 | 0 | 0 | 0 | 0 | 0 | 60 | 58.54 | 30 | 30.87 | 0 | 0 | 0 | 0 | 0 | 0 | 0 | 0 | 0 | 0 | 0 | 0 | 0 | 0 | 0 | 0 | 0 | 0 | 0 | 0 | 0 | 0 | -10 | 0 | 0 | Off | 53700.6 | 0 | 25.5 | 25 | 1 | 75 | 74.9 | 0 | 0 | 41.2 | 41.2 | 70 | 70 | 58.8 | 58.7 | 30 | 30 | 75 | 74.9 | 0 | 0 | 0 | 117115
175.05 | 5.5922 | 107.9888 | 0.0003 | 25 | 25 | 0 | 25 | 25.03 | 30 | 29.265 | 15 | 15.42 | 200 | 58.8 | 58.8 | 41.2 | 41.2 | 30 | 30 | 70 | 70 | 7.9888 | 0 | 0 | 0 | 0.3 | 0.29265 | 0.15 | 0.1542 | 0 | 0 | 0 | 0 | 0 | 0 | 0 | 0 | 0 | 0 | 0 | 0 | 0 | 0 | 0 | 0 | 0 | 0 | 0 | 0 | 0 | 0 | 0 | 0 | 0 | 0 | 0 | 0 | 0 | 60 | 58.53 | 30 | 30.84 | 0 | 0 | 0 | 0 | 0 | 0 | 0 | 0 | 0 | 0 | 0 | 0 | 0 | 0 | 0 | 0 | 0 | 0 | 0 | 0 | 0 | 0 | -10 | 0 | 0 | Off | 53692.9 | 0 | 25.5 | 24.9 | 1 | 75 | 75 | 0 | 0 | 41.2 | 41.2 | 70 | 70 | 58.8 | 58.8 | 30 | 30 | 75 | 75 | 0 | 0 | 0 | 117105
175.39 | 5.5921 | 107.9869 | 0.0003 | 25 | 25 | 0 | 25 | 25.03 | 30 | 29.26 | 15 | 15.405 | 200 | 58.8 | 58.8 | 41.2 | 41.2 | 30 | 30 | 70 | 70 | 7.986869 | 0 | 0 | 0 | 0.3 | 0.2926 | 0.15 | 0.15405 | 0 | 0 | 0 | 0 | 0 | 0 | 0 | 0 | 0 | 0 | 0 | 0 | 0 | 0 | 0 | 0 | 0 | 0 | 0 | 0 | 0 | 0 | 0 | 0 | 0 | 0 | 0 | 0 | 0 | 60 | 58.52 | 30 | 30.81 | 0 | 0 | 0 | 0 | 0 | 0 | 0 | 0 | 0 | 0 | 0 | 0 | 0 | 0 | 0 | 0 | 0 | 0 | 0 | 0 | 0 | 0 | -10 | 0 | 0 | Off | 53683.2 | 0 | 25.5 | 25 | 1 | 75 | 75 | 0 | 0 | 41.2 | 41.2 | 70 | 70 | 58.8 | 58.8 | 30 | 30 | 75 | 75 | 0 | 0 | 0 | 117088
175.72 | 5.5921 | 107.9869 | 0.0002 | 25 | 25 | 0 | 25 | 25.03 | 30 | 29.275 | 15 | 15.405 | 200 | 58.8 | 58.8 | 41.2 | 41.1 | 30 | 30 | 70 | 70 | 7.986869 | 0 | 0 | 0 | 0.3 | 0.29275 | 0.15 | 0.15405 | 0 | 0 | 0 | 0 | 0 | 0 | 0 | 0 | 0 | 0 | 0 | 0 | 0 | 0 | 0 | 0 | 0 | 0 | 0 | 0 | 0 | 0 | 0 | 0 | 0 | 0 | 0 | 0 | 0 | 60 | 58.55 | 30 | 30.81 | 0 | 0 | 0 | 0 | 0 | 0 | 0 | 0 | 0 | 0 | 0 | 0 | 0 | 0 | 0 | 0 | 0 | 0 | 0 | 0 | 0 | 0 | -10 | 0 | 0 | Off | 53681.9 | 0 | 25.5 | 24.9 | 1 | 75 | 75 | 0 | 0 | 41.2 | 41.1 | 70 | 70 | 58.8 | 58.8 | 30 | 30 | 75 | 75 | 0 | 0 | 0 | 117077
176.05 | 5.5921 | 107.9869 | 0.0001 | 25 | 25 | 0 | 25 | 25.02 | 30 | 29.255 | 15 | 15.43 | 200 | 58.8 | 58.8 | 41.2 | 41.2 | 30 | 30 | 70 | 70 | 7.986869 | 0 | 0 | 0 | 0.3 | 0.29255 | 0.15 | 0.1543 | 0 | 0 | 0 | 0 | 0 | 0 | 0 | 0 | 0 | 0 | 0 | 0 | 0 | 0 | 0 | 0 | 0 | 0 | 0 | 0 | 0 | 0 | 0 | 0 | 0 | 0 | 0 | 0 | 0 | 60 | 58.51 | 30 | 30.86 | 0 | 0 | 0 | 0 | 0 | 0 | 0 | 0 | 0 | 0 | 0 | 0 | 0 | 0 | 0 | 0 | 0 | 0 | 0 | 0 | 0 | 0 | -10 | 0 | 0 | Off | 53675.1 | 0 | 25.5 | 24.9 | 1 | 75 | 75.1 | 0 | 0 | 41.2 | 41.2 | 70 | 70 | 58.8 | 58.8 | 30 | 30 | 75 | 75.1 | 0 | 0 | 0 | 117110
176.39 | 5.5922 | 107.9888 | 0.0001 | 25 | 25.1 | 0 | 25 | 25.03 | 30 | 29.26 | 15 | 15.42 | 200 | 58.8 | 58.8 | 41.2 | 41.2 | 30 | 30 | 70 | 70 | 7.9888 | 0 | 0 | 0 | 0.3 | 0.2926 | 0.15 | 0.1542 | 0 | 0 | 0 | 0 | 0 | 0 | 0 | 0 | 0 | 0 | 0 | 0 | 0 | 0 | 0 | 0 | 0 | 0 | 0 | 0 | 0 | 0 | 0 | 0 | 0 | 0 | 0 | 0 | 0 | 60 | 58.52 | 30 | 30.84 | 0 | 0 | 0 | 0 | 0 | 0 | 0 | 0 | 0 | 0 | 0 | 0 | 0 | 0 | 0 | 0 | 0 | 0 | 0 | 0 | 0 | 0 | -10 | 0 | 0 | Off | 53683.7 | 0 | 25.5 | 24.9 | 1 | 75 | 75 | 0 | 0 | 41.2 | 41.2 | 70 | 70 | 58.8 | 58.8 | 30 | 30 | 75 | 75 | 0 | 0 | 0 | 117103
176.72 | 5.5922 | 107.9888 | 0.0001 | 25 | 25 | 0 | 25 | 25.04 | 30 | 29.26 | 15 | 15.4 | 200 | 58.8 | 58.8 | 41.2 | 41.2 | 30 | 29.5 | 70 | 69.9 | 7.9888 | 0 | 0 | 0 | 0.3 | 0.2926 | 0.15 | 0.154 | 0 | 0 | 0 | 0 | 0 | 0 | 0 | 0 | 0 | 0 | 0 | 0 | 0 | 0 | 0 | 0 | 0 | 0 | 0 | 0 | 0 | 0 | 0 | 0 | 0 | 0 | 0 | 0 | 0 | 60 | 58.52 | 30 | 30.8 | 0 | 0 | 0 | 0 | 0 | 0 | 0 | 0 | 0 | 0 | 0 | 0 | 0 | 0 | 0 | 0 | 0 | 0 | 0 | 0 | 0 | 0 | -10 | 0 | 0 | Off | 53693 | 0 | 25.5 | 25 | 1 | 75 | 75 | 0 | 0 | 41.2 | 41.2 | 70 | 69.9 | 58.8 | 58.8 | 30 | 29.5 | 75 | 75 | 0 | 3.6 | 0 | 117083
177.06 | 5.5922 | 107.9888 | 0.0001 | 25 | 25 | 0 | 25 | 25.04 | 30 | 29.255 | 15 | 15.415 | 200 | 58.8 | 58.8 | 41.2 | 41.2 | 30 | 30 | 70 | 70 | 7.9888 | 0 | 0 | 0 | 0.3 | 0.29255 | 0.15 | 0.15415 | 0 | 0 | 0 | 0 | 0 | 0 | 0 | 0 | 0 | 0 | 0 | 0 | 0 | 0 | 0 | 0 | 0 | 0 | 0 | 0 | 0 | 0 | 0 | 0 | 0 | 0 | 0 | 0 | 0 | 60 | 58.51 | 30 | 30.83 | 0 | 0 | 0 | 0 | 0 | 0 | 0 | 0 | 0 | 0 | 0 | 0 | 0 | 0 | 0 | 0 | 0 | 0 | 0 | 0 | 0 | 0 | -10 | 0 | 0 | Off | 53686 | 0 | 25.5 | 24.9 | 1 | 75 | 75 | 0 | 0 | 41.2 | 41.2 | 70 | 70 | 58.8 | 58.8 | 30 | 30 | 75 | 75 | 0 | 0 | 0 | 117081
177.39 | 5.5922 | 107.9888 | 0.0001 | 25 | 25 | 0 | 25 | 25.02 | 30 | 29.255 | 15 | 15.43 | 200 | 58.8 | 58.8 | 41.2 | 41.2 | 30 | 30 | 70 | 70 | 7.9888 | 0 | 0 | 0 | 0.3 | 0.29255 | 0.15 | 0.1543 | 0 | 0 | 0 | 0 | 0 | 0 | 0 | 0 | 0 | 0 | 0 | 0 | 0 | 0 | 0 | 0 | 0 | 0 | 0 | 0 | 0 | 0 | 0 | 0 | 0 | 0 | 0 | 0 | 0 | 60 | 58.51 | 30 | 30.86 | 0 | 0 | 0 | 0 | 0 | 0 | 0 | 0 | 0 | 0 | 0 | 0 | 0 | 0 | 0 | 0 | 0 | 0 | 0 | 0 | 0 | 0 | -10 | 0 | 0 | Off | 53673.6 | 0 | 25.5 | 25 | 1 | 75 | 75 | 0 | 0 | 41.2 | 41.2 | 70 | 70 | 58.8 | 58.8 | 30 | 30 | 75 | 75 | 0 | 0 | 0 | 117111
177.72 | 5.5921 | 107.9869 | 0 | 25 | 25 | 0 | 25 | 25.03 | 30 | 29.245 | 15 | 15.415 | 200 | 58.8 | 58.8 | 41.2 | 41.1 | 30 | 30 | 70 | 70.1 | 7.986869 | 0 | 0 | 0 | 0.3 | 0.29245 | 0.15 | 0.15415 | 0 | 0 | 0 | 0 | 0 | 0 | 0 | 0 | 0 | 0 | 0 | 0 | 0 | 0 | 0 | 0 | 0 | 0 | 0 | 0 | 0 | 0 | 0 | 0 | 0 | 0 | 0 | 0 | 0 | 60 | 58.49 | 30 | 30.83 | 0 | 0 | 0 | 0 | 0 | 0 | 0 | 0 | 0 | 0 | 0 | 0 | 0 | 0 | 0 | 0 | 0 | 0 | 0 | 0 | 0 | 0 | -10 | 0 | 0 | Off | 53664.1 | 0 | 25.5 | 24.9 | 1 | 75 | 75 | 0 | 0 | 41.2 | 41.1 | 70 | 70.1 | 58.8 | 58.8 | 30 | 30 | 75 | 75 | 0 | 0 | 0 | 117097
178.06 | 5.5921 | 107.9869 | -0.0001 | 25 | 25 | 0 | 25 | 25.04 | 30 | 29.26 | 15 | 15.39 | 200 | 58.8 | 58.9 | 41.2 | 41.2 | 30 | 30 | 70 | 70 | 7.986869 | 0 | 0 | 0 | 0.3 | 0.2926 | 0.15 | 0.1539 | 0 | 0 | 0 | 0 | 0 | 0 | 0 | 0 | 0 | 0 | 0 | 0 | 0 | 0 | 0 | 0 | 0 | 0 | 0 | 0 | 0 | 0 | 0 | 0 | 0 | 0 | 0 | 0 | 0 | 60 | 58.52 | 30 | 30.78 | 0 | 0 | 0 | 0 | 0 | 0 | 0 | 0 | 0 | 0 | 0 | 0 | 0 | 0 | 0 | 0 | 0 | 0 | 0 | 0 | 0 | 0 | -10 | 0 | 0 | Off | 53657.1 | 0 | 25.5 | 24.9 | 1 | 75 | 75.1 | 0 | 0 | 41.2 | 41.2 | 70 | 70 | 58.8 | 58.9 | 30 | 30 | 75 | 75.1 | 0 | 0 | 0 | 117077
178.39 | 5.5921 | 107.9869 | -0.0001 | 25 | 25 | 0 | 25 | 25.03 | 30 | 29.265 | 15 | 15.42 | 200 | 58.8 | 58.8 | 41.2 | 41.2 | 30 | 30 | 70 | 69.9 | 7.986869 | 0 | 0 | 0 | 0.3 | 0.29265 | 0.15 | 0.1542 | 0 | 0 | 0 | 0 | 0 | 0 | 0 | 0 | 0 | 0 | 0 | 0 | 0 | 0 | 0 | 0 | 0 | 0 | 0 | 0 | 0 | 0 | 0 | 0 | 0 | 0 | 0 | 0 | 0 | 60 | 58.53 | 30 | 30.84 | 0 | 0 | 0 | 0 | 0 | 0 | 0 | 0 | 0 | 0 | 0 | 0 | 0 | 0 | 0 | 0 | 0 | 0 | 0 | 0 | 0 | 0 | -10 | 0 | 0 | Off | 53659.2 | 0 | 25.5 | 24.9 | 1 | 75 | 75 | 0 | 0 | 41.2 | 41.2 | 70 | 69.9 | 58.8 | 58.8 | 30 | 30 | 75 | 75 | 0 | 0 | 0 | 117102
178.73 | 5.5921 | 107.9869 | -0.0001 | 25 | 25 | 0 | 25 | 25.03 | 30 | 29.26 | 15 | 15.425 | 200 | 58.8 | 58.7 | 41.2 | 41.2 | 30 | 30 | 70 | 70 | 7.986869 | 0 | 0 | 0 | 0.3 | 0.2926 | 0.15 | 0.15425 | 0 | 0 | 0 | 0 | 0 | 0 | 0 | 0 | 0 | 0 | 0 | 0 | 0 | 0 | 0 | 0 | 0 | 0 | 0 | 0 | 0 | 0 | 0 | 0 | 0 | 0 | 0 | 0 | 0 | 60 | 58.52 | 30 | 30.85 | 0 | 0 | 0 | 0 | 0 | 0 | 0 | 0 | 0 | 0 | 0 | 0 | 0 | 0 | 0 | 0 | 0 | 0 | 0 | 0 | 0 | 0 | -10 | 0 | 0 | Off | 53676.4 | 0 | 25.5 | 25 | 1 | 75 | 75 | 0 | 0 | 41.2 | 41.2 | 70 | 70 | 58.8 | 58.7 | 30 | 30 | 75 | 75 | 0 | 0 | 0 | 117107
179.06 | 5.5921 | 107.9869 | -0.0001 | 25 | 25 | 0 | 25 | 25.03 | 30 | 29.265 | 15 | 15.415 | 200 | 58.8 | 58.8 | 41.2 | 41.1 | 30 | 30 | 70 | 70 | 7.986869 | 0 | 0 | 0 | 0.3 | 0.29265 | 0.15 | 0.15415 | 0 | 0 | 0 | 0 | 0 | 0 | 0 | 0 | 0 | 0 | 0 | 0 | 0 | 0 | 0 | 0 | 0 | 0 | 0 | 0 | 0 | 0 | 0 | 0 | 0 | 0 | 0 | 0 | 0 | 60 | 58.53 | 30 | 30.83 | 0 | 0 | 0 | 0 | 0 | 0 | 0 | 0 | 0 | 0 | 0 | 0 | 0 | 0 | 0 | 0 | 0 | 0 | 0 | 0 | 0 | 0 | -10 | 0 | 0 | Off | 53682.8 | 0 | 25.5 | 25 | 1 | 75 | 75 | 0 | 0 | 41.2 | 41.1 | 70 | 70 | 58.8 | 58.8 | 30 | 30 | 75 | 75 | 0 | 0 | 0 | 117098
179.4 | 5.5921 | 107.9869 | -0.0002 | 25 | 25 | 0 | 25 | 25.03 | 30 | 29.245 | 10 | 15.405 | 200 | 58.8 | 58.7 | 41.2 | 41.2 | 20.5 | 20.5 | 79.5 | 79.5 | 7.986869 | 0 | 0 | 0 | 0.3 | 0.29245 | 0.1 | 0.15405 | 0 | 0 | 0 | 0 | 0 | 0 | 0 | 0 | 0 | 0 | 0 | 0 | 0 | 0 | 0 | 0 | 0 | 0 | 0 | 0 | 0 | 0 | 0 | 0 | 0 | 0 | 0 | 0 | 0 | 60 | 58.49 | 20 | 30.81 | 0 | 0 | 0 | 0 | 0 | 0 | 0 | 0 | 0 | 0 | 0 | 0 | 0 | 0 | 0 | 0 | 0 | 0 | 0 | 0 | 0 | 0 | -10 | 0 | 0 | Off | 53669.9 | 0 | 25.5 | 24.8 | 1 | 75 | 75 | 0 | 0 | 41.2 | 41.2 | 79.5 | 79.5 | 58.8 | 58.7 | 20.5 | 20.5 | 75 | 75 | 0 | 0 | 0 | 117091
179.73 | 5.5921 | 107.9869 | -0.0003 | 25 | 25 | 0 | 25 | 25.03 | 30 | 29.26 | 10 | 14.23 | 200 | 58.8 | 58.8 | 41.2 | 41.2 | 20.5 | 20.5 | 79.5 | 79.5 | 7.986869 | 0 | 0 | 0 | 0.3 | 0.2926 | 0.1 | 0.1423 | 0 | 0 | 0 | 0 | 0 | 0 | 0 | 0 | 0 | 0 | 0 | 0 | 0 | 0 | 0 | 0 | 0 | 0 | 0 | 0 | 0 | 0 | 0 | 0 | 0 | 0 | 0 | 0 | 0 | 60 | 58.52 | 20 | 28.46 | 0 | 0 | 0 | 0 | 0 | 0 | 0 | 0 | 0 | 0 | 0 | 0 | 0 | 0 | 0 | 0 | 0 | 0 | 0 | 0 | 0 | 0 | -10 | 0 | 0 | Off | 53670 | 0 | 25.5 | 25.1 | 1 | 75 | 74.9 | 0 | 0 | 41.2 | 41.2 | 79.5 | 79.5 | 58.8 | 58.8 | 20.5 | 20.5 | 75 | 74.9 | 0 | 0 | 0 | 115999
180.06 | 5.5921 | 107.9869 | -0.0002 | 25 | 25 | 0 | 25 | 25.03 | 30 | 29.265 | 10 | 10.45 | 200 | 58.8 | 58.8 | 41.2 | 41.2 | 20.5 | 20.5 | 79.5 | 79.5 | 7.986869 | 0 | 0 | 0 | 0.3 | 0.29265 | 0.1 | 0.1045 | 0 | 0 | 0 | 0 | 0 | 0 | 0 | 0 | 0 | 0 | 0 | 0 | 0 | 0 | 0 | 0 | 0 | 0 | 0 | 0 | 0 | 0 | 0 | 0 | 0 | 0 | 0 | 0 | 0 | 60 | 58.53 | 20 | 20.9 | 0 | 0 | 0 | 0 | 0 | 0 | 0 | 0 | 0 | 0 | 0 | 0 | 0 | 0 | 0 | 0 | 0 | 0 | 0 | 0 | 0 | 0 | -10 | 0 | 0 | Off | 53669.7 | 0 | 25.5 | 24.9 | 1 | 75 | 75 | 0 | 0 | 41.2 | 41.2 | 79.5 | 79.5 | 58.8 | 58.8 | 20.5 | 20.5 | 75 | 75 | 0 | 0 | 0 | 113994
180.4 | 5.5919 | 107.983 | -0.0002 | 25 | 25 | 0 | 25 | 25.03 | 30 | 29.29 | 10 | 10.15 | 200 | 58.8 | 58.8 | 41.2 | 41.2 | 20.5 | 20.5 | 79.5 | 79.6 | 7.983007 | 0 | 0 | 0 | 0.3 | 0.2929 | 0.1 | 0.1015 | 0 | 0 | 0 | 0 | 0 | 0 | 0 | 0 | 0 | 0 | 0 | 0 | 0 | 0 | 0 | 0 | 0 | 0 | 0 | 0 | 0 | 0 | 0 | 0 | 0 | 0 | 0 | 0 | 0 | 60 | 58.58 | 20 | 20.3 | 0 | 0 | 0 | 0 | 0 | 0 | 0 | 0 | 0 | 0 | 0 | 0 | 0 | 0 | 0 | 0 | 0 | 0 | 0 | 0 | 0 | 0 | -10 | 0 | 0 | Off | 53659.8 | 0 | 25.5 | 24.9 | 1 | 75 | 75 | 0 | 0 | 41.2 | 41.2 | 79.5 | 79.6 | 58.8 | 58.8 | 20.5 | 20.5 | 75 | 75 | 0 | 0 | 0 | 113816
180.73 | 5.5915 | 107.9753 | -0.0008 | 25 | 25 | 0 | 25 | 25.03 | 30 | 29.285 | 10 | 10.085 | 200 | 58.8 | 58.7 | 41.2 | 41.3 | 20.5 | 20.5 | 79.5 | 79.5 | 7.975282 | 0 | 0 | 0 | 0.3 | 0.29285 | 0.1 | 0.10085 | 0 | 0 | 0 | 0 | 0 | 0 | 0 | 0 | 0 | 0 | 0 | 0 | 0 | 0 | 0 | 0 | 0 | 0 | 0 | 0 | 0 | 0 | 0 | 0 | 0 | 0 | 0 | 0 | 0 | 60 | 58.57 | 20 | 20.17 | 0 | 0 | 0 | 0 | 0 | 0 | 0 | 0 | 0 | 0 | 0 | 0 | 0 | 0 | 0 | 0 | 0 | 0 | 0 | 0 | 0 | 0 | -10 | 0 | 0 | Off | 53656.6 | 0 | 25.5 | 24.9 | 1 | 75 | 75.1 | 0 | 0 | 41.2 | 41.3 | 79.5 | 79.5 | 58.8 | 58.7 | 20.5 | 20.5 | 75 | 75.1 | 0 | 0 | 0 | 113775
181.07 | 5.5913 | 107.9714 | -0.002 | 25 | 25 | 0 | 25 | 25.02 | 30 | 29.27 | 10 | 10.105 | 200 | 58.8 | 58.8 | 41.2 | 41.1 | 20.5 | 20.5 | 79.5 | 79.5 | 7.97142 | 0 | 0 | 0 | 0.3 | 0.2927 | 0.1 | 0.10105 | 0 | 0 | 0 | 0 | 0 | 0 | 0 | 0 | 0 | 0 | 0 | 0 | 0 | 0 | 0 | 0 | 0 | 0 | 0 | 0 | 0 | 0 | 0 | 0 | 0 | 0 | 0 | 0 | 0 | 60 | 58.54 | 20 | 20.21 | 0 | 0 | 0 | 0 | 0 | 0 | 0 | 0 | 0 | 0 | 0 | 0 | 0 | 0 | 0 | 0 | 0 | 0 | 0 | 0 | 0 | 0 | -10 | 0 | 0 | Off | 53510.5 | 0 | 25.5 | 25 | 1 | 75 | 75.1 | 0 | 0 | 41.2 | 41.1 | 79.5 | 79.5 | 58.8 | 58.8 | 20.5 | 20.5 | 75 | 75.1 | 0 | 0 | 0 | 113788
181.4 | 5.5909 | 107.9637 | -0.0032 | 25 | 25 | 0 | 25 | 25.03 | 30 | 29.26 | 10 | 10.08 | 200 | 58.8 | 58.8 | 41.2 | 41.1 | 20.5 | 20.9 | 79.5 | 79.5 | 7.963696 | 0 | 0 | 0 | 0.3 | 0.2926 | 0.1 | 0.1008 | 0 | 0 | 0 | 0 | 0 | 0 | 0 | 0 | 0 | 0 | 0 | 0 | 0 | 0 | 0 | 0 | 0 | 0 | 0 | 0 | 0 | 0 | 0 | 0 | 0 | 0 | 0 | 0 | 0 | 60 | 58.52 | 20 | 20.16 | 0 | 0 | 0 | 0 | 0 | 0 | 0 | 0 | 0 | 0 | 0 | 0 | 0 | 0 | 0 | 0 | 0 | 0 | 0 | 0 | 0 | 0 | -10 | 0 | 0 | Off | 53020.4 | 0 | 25.5 | 24.9 | 1 | 75 | 75 | 0 | 0 | 41.2 | 41.1 | 79.5 | 79.5 | 58.8 | 58.8 | 20.5 | 20.9 | 75 | 75 | 0 | 3.7 | 0 | 113774
181.73 | 5.5908 | 107.9618 | -0.0045 | 25 | 25 | 0 | 25 | 25.03 | 30 | 29.285 | 10 | 10.085 | 200 | 58.8 | 58.8 | 41.2 | 41.2 | 20.5 | 20.5 | 79.5 | 79.5 | 7.961765 | 0 | 0 | 0 | 0.3 | 0.29285 | 0.1 | 0.10085 | 0 | 0 | 0 | 0 | 0 | 0 | 0 | 0 | 0 | 0 | 0 | 0 | 0 | 0 | 0 | 0 | 0 | 0 | 0 | 0 | 0 | 0 | 0 | 0 | 0 | 0 | 0 | 0 | 0 | 60 | 58.57 | 20 | 20.17 | 0 | 0 | 0 | 0 | 0 | 0 | 0 | 0 | 0 | 0 | 0 | 0 | 0 | 0 | 0 | 0 | 0 | 0 | 0 | 0 | 0 | 0 | -10 | 0 | 0 | Off | 52492.5 | 0 | 25.5 | 24.9 | 1 | 75 | 74.9 | 0 | 0 | 41.2 | 41.2 | 79.5 | 79.5 | 58.8 | 58.8 | 20.5 | 20.5 | 75 | 74.9 | 0 | 0 | 0 | 113760
182.07 | 5.591 | 107.9656 | -0.0054 | 25 | 25 | 0 | 25 | 25.01 | 30 | 29.285 | 10 | 10.08 | 200 | 58.8 | 58.8 | 41.2 | 41.3 | 20.5 | 21.5 | 79.5 | 79.5 | 7.965627 | 0 | 0 | 0 | 0.3 | 0.29285 | 0.1 | 0.1008 | 0 | 0 | 0 | 0 | 0 | 0 | 0 | 0 | 0 | 0 | 0 | 0 | 0 | 0 | 0 | 0 | 0 | 0 | 0 | 0 | 0 | 0 | 0 | 0 | 0 | 0 | 0 | 0 | 0 | 60 | 58.57 | 20 | 20.16 | 0 | 0 | 0 | 0 | 0 | 0 | 0 | 0 | 0 | 0 | 0 | 0 | 0 | 0 | 0 | 0 | 0 | 0 | 0 | 0 | 0 | 0 | -10 | 0 | 0 | Off | 51963.3 | 0 | 25.5 | 25 | 1 | 75 | 75 | 0 | 0 | 41.2 | 41.3 | 79.5 | 79.5 | 58.8 | 58.8 | 20.5 | 21.5 | 75 | 75 | 0 | 3 | 0 | 113780
182.4 | 5.5911 | 107.9676 | -0.0059 | 25 | 25 | 0 | 25 | 25.02 | 30 | 29.28 | 10 | 10.09 | 200 | 58.8 | 58.8 | 41.2 | 41.2 | 20.5 | 20.5 | 79.5 | 79.5 | 7.967558 | 0 | 0 | 0 | 0.3 | 0.2928 | 0.1 | 0.1009 | 0 | 0 | 0 | 0 | 0 | 0 | 0 | 0 | 0 | 0 | 0 | 0 | 0 | 0 | 0 | 0 | 0 | 0 | 0 | 0 | 0 | 0 | 0 | 0 | 0 | 0 | 0 | 0 | 0 | 60 | 58.56 | 20 | 20.18 | 0 | 0 | 0 | 0 | 0 | 0 | 0 | 0 | 0 | 0 | 0 | 0 | 0 | 0 | 0 | 0 | 0 | 0 | 0 | 0 | 0 | 0 | -10 | 0 | 0 | Off | 51382.8 | 0 | 25.5 | 24.9 | 1 | 75 | 75 | 0 | 0 | 41.2 | 41.2 | 79.5 | 79.5 | 58.8 | 58.8 | 20.5 | 20.5 | 75 | 75 | 0 | 0 | 0 | 113769
182.74 | 5.5913 | 107.9714 | -0.0059 | 25 | 25 | 0 | 25 | 25.02 | 30 | 29.285 | 10 | 10.08 | 200 | 58.8 | 58.8 | 41.2 | 41.3 | 20.5 | 20.8 | 79.5 | 79.6 | 7.97142 | 0 | 0 | 0 | 0.3 | 0.29285 | 0.1 | 0.1008 | 0 | 0 | 0 | 0 | 0 | 0 | 0 | 0 | 0 | 0 | 0 | 0 | 0 | 0 | 0 | 0 | 0 | 0 | 0 | 0 | 0 | 0 | 0 | 0 | 0 | 0 | 0 | 0 | 0 | 60 | 58.57 | 20 | 20.16 | 0 | 0 | 0 | 0 | 0 | 0 | 0 | 0 | 0 | 0 | 0 | 0 | 0 | 0 | 0 | 0 | 0 | 0 | 0 | 0 | 0 | 0 | -10 | 0 | 0 | Off | 50932.5 | 0 | 25.5 | 25.1 | 1 | 75 | 75 | 0 | 0 | 41.2 | 41.3 | 79.5 | 79.6 | 58.8 | 58.8 | 20.5 | 20.8 | 75 | 75 | 0 | 0 | 0 | 113771
183.07 | 5.5914 | 107.9734 | -0.0057 | 25 | 25 | 0 | 25 | 25.02 | 30 | 29.29 | 10 | 10.085 | 200 | 58.8 | 58.8 | 41.2 | 41.1 | 20.5 | 20.5 | 79.5 | 79.5 | 7.973351 | 0 | 0 | 0 | 0.3 | 0.2929 | 0.1 | 0.10085 | 0 | 0 | 0 | 0 | 0 | 0 | 0 | 0 | 0 | 0 | 0 | 0 | 0 | 0 | 0 | 0 | 0 | 0 | 0 | 0 | 0 | 0 | 0 | 0 | 0 | 0 | 0 | 0 | 0 | 60 | 58.58 | 20 | 20.17 | 0 | 0 | 0 | 0 | 0 | 0 | 0 | 0 | 0 | 0 | 0 | 0 | 0 | 0 | 0 | 0 | 0 | 0 | 0 | 0 | 0 | 0 | -10 | 0 | 0 | Off | 50644 | 0 | 25.5 | 24.9 | 1 | 75 | 75 | 0 | 0 | 41.2 | 41.1 | 79.5 | 79.5 | 58.8 | 58.8 | 20.5 | 20.5 | 75 | 75 | 0 | 0 | 0 | 113758
183.41 | 5.5914 | 107.9734 | -0.0052 | 25 | 25 | 0 | 25 | 25.03 | 30 | 29.275 | 10 | 10.09 | 200 | 58.8 | 58.8 | 41.2 | 41.2 | 20.5 | 20.5 | 79.5 | 79.5 | 7.973351 | 0 | 0 | 0 | 0.3 | 0.29275 | 0.1 | 0.1009 | 0 | 0 | 0 | 0 | 0 | 0 | 0 | 0 | 0 | 0 | 0 | 0 | 0 | 0 | 0 | 0 | 0 | 0 | 0 | 0 | 0 | 0 | 0 | 0 | 0 | 0 | 0 | 0 | 0 | 60 | 58.55 | 20 | 20.18 | 0 | 0 | 0 | 0 | 0 | 0 | 0 | 0 | 0 | 0 | 0 | 0 | 0 | 0 | 0 | 0 | 0 | 0 | 0 | 0 | 0 | 0 | -10 | 0 | 0 | Off | 50366.3 | 0 | 25.5 | 24.8 | 1 | 75 | 75 | 0 | 0 | 41.2 | 41.2 | 79.5 | 79.5 | 58.8 | 58.8 | 20.5 | 20.5 | 75 | 75 | 0 | 0 | 0 | 113777
183.74 | 5.5914 | 107.9734 | -0.0046 | 25 | 25 | 0 | 25 | 25.03 | 30 | 29.275 | 10 | 10.035 | 200 | 58.8 | 58.8 | 41.2 | 41.2 | 20.5 | 20.5 | 79.5 | 79.5 | 7.973351 | 0 | 0 | 0 | 0.3 | 0.29275 | 0.1 | 0.10035 | 0 | 0 | 0 | 0 | 0 | 0 | 0 | 0 | 0 | 0 | 0 | 0 | 0 | 0 | 0 | 0 | 0 | 0 | 0 | 0 | 0 | 0 | 0 | 0 | 0 | 0 | 0 | 0 | 0 | 60 | 58.55 | 20 | 20.07 | 0 | 0 | 0 | 0 | 0 | 0 | 0 | 0 | 0 | 0 | 0 | 0 | 0 | 0 | 0 | 0 | 0 | 0 | 0 | 0 | 0 | 0 | -10 | 0 | 0 | Off | 50118.8 | 0 | 25.5 | 25 | 1 | 75 | 75 | 0 | 0 | 41.2 | 41.2 | 79.5 | 79.5 | 58.8 | 58.8 | 20.5 | 20.5 | 75 | 75 | 0 | 0 | 0 | 113740
184.07 | 5.5914 | 107.9734 | -0.0039 | 25 | 25 | 0 | 25 | 25.02 | 30 | 29.27 | 10 | 10.095 | 200 | 58.8 | 58.8 | 41.2 | 41.2 | 20.5 | 20.5 | 79.5 | 79.5 | 7.973351 | 0 | 0 | 0 | 0.3 | 0.2927 | 0.1 | 0.10095 | 0 | 0 | 0 | 0 | 0 | 0 | 0 | 0 | 0 | 0 | 0 | 0 | 0 | 0 | 0 | 0 | 0 | 0 | 0 | 0 | 0 | 0 | 0 | 0 | 0 | 0 | 0 | 0 | 0 | 60 | 58.54 | 20 | 20.19 | 0 | 0 | 0 | 0 | 0 | 0 | 0 | 0 | 0 | 0 | 0 | 0 | 0 | 0 | 0 | 0 | 0 | 0 | 0 | 0 | 0 | 0 | -10 | 0 | 0 | Off | 49871.2 | 0 | 25.5 | 24.9 | 1 | 75 | 75 | 0 | 0 | 41.2 | 41.2 | 79.5 | 79.5 | 58.8 | 58.8 | 20.5 | 20.5 | 75 | 75 | 0 | 0 | 0 | 113780
184.41 | 5.5914 | 107.9734 | -0.003 | 25 | 25 | 0 | 25 | 25.03 | 30 | 29.27 | 10 | 10.04 | 200 | 58.8 | 58.8 | 41.2 | 41.2 | 20.5 | 20.5 | 79.5 | 79.6 | 7.973351 | 0 | 0 | 0 | 0.3 | 0.2927 | 0.1 | 0.1004 | 0 | 0 | 0 | 0 | 0 | 0 | 0 | 0 | 0 | 0 | 0 | 0 | 0 | 0 | 0 | 0 | 0 | 0 | 0 | 0 | 0 | 0 | 0 | 0 | 0 | 0 | 0 | 0 | 0 | 60 | 58.54 | 20 | 20.08 | 0 | 0 | 0 | 0 | 0 | 0 | 0 | 0 | 0 | 0 | 0 | 0 | 0 | 0 | 0 | 0 | 0 | 0 | 0 | 0 | 0 | 0 | -10 | 0 | 0 | Off | 49749.9 | 0 | 25.5 | 24.9 | 1 | 75 | 74.9 | 0 | 0 | 41.2 | 41.2 | 79.5 | 79.6 | 58.8 | 58.8 | 20.5 | 20.5 | 75 | 74.9 | 0 | 0 | 0 | 113745
184.74 | 5.5914 | 107.9734 | -0.0019 | 25 | 25 | 0 | 25 | 25.02 | 30 | 29.26 | 10 | 10.08 | 200 | 58.8 | 58.7 | 41.2 | 41.2 | 20.5 | 20.5 | 79.5 | 79.5 | 7.973351 | 0 | 0 | 0 | 0.3 | 0.2926 | 0.1 | 0.1008 | 0 | 0 | 0 | 0 | 0 | 0 | 0 | 0 | 0 | 0 | 0 | 0 | 0 | 0 | 0 | 0 | 0 | 0 | 0 | 0 | 0 | 0 | 0 | 0 | 0 | 0 | 0 | 0 | 0 | 60 | 58.52 | 20 | 20.16 | 0 | 0 | 0 | 0 | 0 | 0 | 0 | 0 | 0 | 0 | 0 | 0 | 0 | 0 | 0 | 0 | 0 | 0 | 0 | 0 | 0 | 0 | -10 | 0 | 0 | Off | 49635.5 | 0 | 25.5 | 24.9 | 1 | 75 | 74.9 | 0 | 0 | 41.2 | 41.2 | 79.5 | 79.5 | 58.8 | 58.7 | 20.5 | 20.5 | 75 | 74.9 | 0 | 0 | 0 | 113773
185.07 | 5.5914 | 107.9734 | -0.0007 | 25 | 25 | 0 | 25 | 25.04 | 30 | 29.275 | 10 | 10.035 | 200 | 58.8 | 58.8 | 41.2 | 41.2 | 20.5 | 20.5 | 79.5 | 79.4 | 7.973351 | 0 | 0 | 0 | 0.3 | 0.29275 | 0.1 | 0.10035 | 0 | 0 | 0 | 0 | 0 | 0 | 0 | 0 | 0 | 0 | 0 | 0 | 0 | 0 | 0 | 0 | 0 | 0 | 0 | 0 | 0 | 0 | 0 | 0 | 0 | 0 | 0 | 0 | 0 | 60 | 58.55 | 20 | 20.07 | 0 | 0 | 0 | 0 | 0 | 0 | 0 | 0 | 0 | 0 | 0 | 0 | 0 | 0 | 0 | 0 | 0 | 0 | 0 | 0 | 0 | 0 | -10 | 0 | 0 | Off | 49564.7 | 0 | 25.5 | 24.8 | 1 | 75 | 75 | 0 | 0 | 41.2 | 41.2 | 79.5 | 79.4 | 58.8 | 58.8 | 20.5 | 20.5 | 75 | 75 | 0 | 0 | 0 | 113737
185.41 | 5.5914 | 107.9734 | 0.0006 | 25 | 25 | 0 | 25 | 25.03 | 30 | 29.26 | 10 | 10.105 | 200 | 58.8 | 58.8 | 41.2 | 41.2 | 20.5 | 20.5 | 79.5 | 79.5 | 7.973351 | 0 | 0 | 0 | 0.3 | 0.2926 | 0.1 | 0.10105 | 0 | 0 | 0 | 0 | 0 | 0 | 0 | 0 | 0 | 0 | 0 | 0 | 0 | 0 | 0 | 0 | 0 | 0 | 0 | 0 | 0 | 0 | 0 | 0 | 0 | 0 | 0 | 0 | 0 | 60 | 58.52 | 20 | 20.21 | 0 | 0 | 0 | 0 | 0 | 0 | 0 | 0 | 0 | 0 | 0 | 0 | 0 | 0 | 0 | 0 | 0 | 0 | 0 | 0 | 0 | 0 | -10 | 0 | 0 | Off | 49498.8 | 0 | 25.5 | 24.8 | 1 | 75 | 75 | 0 | 0 | 41.2 | 41.2 | 79.5 | 79.5 | 58.8 | 58.8 | 20.5 | 20.5 | 75 | 75 | 0 | 0 | 0 | 113786
185.74 | 5.5914 | 107.9734 | 0.0017 | 25 | 25 | 0 | 25 | 25.03 | 30 | 29.27 | 10 | 10.04 | 200 | 58.8 | 58.8 | 41.2 | 41.3 | 20.5 | 20.5 | 79.5 | 79.5 | 7.973351 | 0 | 0 | 0 | 0.3 | 0.2927 | 0.1 | 0.1004 | 0 | 0 | 0 | 0 | 0 | 0 | 0 | 0 | 0 | 0 | 0 | 0 | 0 | 0 | 0 | 0 | 0 | 0 | 0 | 0 | 0 | 0 | 0 | 0 | 0 | 0 | 0 | 0 | 0 | 60 | 58.54 | 20 | 20.08 | 0 | 0 | 0 | 0 | 0 | 0 | 0 | 0 | 0 | 0 | 0 | 0 | 0 | 0 | 0 | 0 | 0 | 0 | 0 | 0 | 0 | 0 | -10 | 0 | 0 | Off | 49433.4 | 0 | 25.5 | 25 | 1 | 75 | 75 | 0 | 0 | 41.2 | 41.3 | 79.5 | 79.5 | 58.8 | 58.8 | 20.5 | 20.5 | 75 | 75 | 0 | 0 | 0 | 113747
186.08 | 5.5914 | 107.9734 | 0.0021 | 25 | 25 | 0 | 25 | 25.03 | 30 | 29.27 | 10 | 10.095 | 200 | 58.8 | 58.8 | 41.2 | 41.2 | 20.5 | 20.5 | 79.5 | 79.5 | 7.973351 | 0 | 0 | 0 | 0.3 | 0.2927 | 0.1 | 0.10095 | 0 | 0 | 0 | 0 | 0 | 0 | 0 | 0 | 0 | 0 | 0 | 0 | 0 | 0 | 0 | 0 | 0 | 0 | 0 | 0 | 0 | 0 | 0 | 0 | 0 | 0 | 0 | 0 | 0 | 60 | 58.54 | 20 | 20.19 | 0 | 0 | 0 | 0 | 0 | 0 | 0 | 0 | 0 | 0 | 0 | 0 | 0 | 0 | 0 | 0 | 0 | 0 | 0 | 0 | 0 | 0 | -10 | 0 | 0 | Off | 49393.5 | 0 | 25.5 | 24.9 | 1 | 75 | 75 | 0 | 0 | 41.2 | 41.2 | 79.5 | 79.5 | 58.8 | 58.8 | 20.5 | 20.5 | 75 | 75 | 0 | 0 | 0 | 113779
186.41 | 5.5914 | 107.9734 | 0.0021 | 25 | 25 | 0 | 25 | 25.02 | 30 | 29.265 | 10 | 10.035 | 200 | 58.8 | 58.8 | 41.2 | 41.2 | 20.5 | 20.5 | 79.5 | 79.5 | 7.973351 | 0 | 0 | 0 | 0.3 | 0.29265 | 0.1 | 0.10035 | 0 | 0 | 0 | 0 | 0 | 0 | 0 | 0 | 0 | 0 | 0 | 0 | 0 | 0 | 0 | 0 | 0 | 0 | 0 | 0 | 0 | 0 | 0 | 0 | 0 | 0 | 0 | 0 | 0 | 60 | 58.53 | 20 | 20.07 | 0 | 0 | 0 | 0 | 0 | 0 | 0 | 0 | 0 | 0 | 0 | 0 | 0 | 0 | 0 | 0 | 0 | 0 | 0 | 0 | 0 | 0 | -10 | 0 | 0 | Off | 49358.9 | 0 | 25.5 | 24.9 | 1 | 75 | 74.9 | 0 | 0 | 41.2 | 41.2 | 79.5 | 79.5 | 58.8 | 58.8 | 20.5 | 20.5 | 75 | 74.9 | 0 | 0 | 0 | 113743
186.75 | 5.5914 | 107.9734 | 0.0017 | 25 | 25 | 0 | 25 | 25.02 | 30 | 29.285 | 10 | 10.09 | 200 | 58.8 | 58.8 | 41.2 | 41.2 | 20.5 | 20.5 | 79.5 | 79.4 | 7.973351 | 0 | 0 | 0 | 0.3 | 0.29285 | 0.1 | 0.1009 | 0 | 0 | 0 | 0 | 0 | 0 | 0 | 0 | 0 | 0 | 0 | 0 | 0 | 0 | 0 | 0 | 0 | 0 | 0 | 0 | 0 | 0 | 0 | 0 | 0 | 0 | 0 | 0 | 0 | 60 | 58.57 | 20 | 20.18 | 0 | 0 | 0 | 0 | 0 | 0 | 0 | 0 | 0 | 0 | 0 | 0 | 0 | 0 | 0 | 0 | 0 | 0 | 0 | 0 | 0 | 0 | -10 | 0 | 0 | Off | 49326.2 | 0 | 25.5 | 25 | 1 | 75 | 75 | 0 | 0 | 41.2 | 41.2 | 79.5 | 79.4 | 58.8 | 58.8 | 20.5 | 20.5 | 75 | 75 | 0 | 0 | 0 | 113779
187.08 | 5.5914 | 107.9734 | 0.0011 | 25 | 25 | 0 | 25 | 25.01 | 30 | 29.27 | 10 | 10.04 | 200 | 58.8 | 58.8 | 41.2 | 41.3 | 20.5 | 20.5 | 79.5 | 79.4 | 7.973351 | 0 | 0 | 0 | 0.3 | 0.2927 | 0.1 | 0.1004 | 0 | 0 | 0 | 0 | 0 | 0 | 0 | 0 | 0 | 0 | 0 | 0 | 0 | 0 | 0 | 0 | 0 | 0 | 0 | 0 | 0 | 0 | 0 | 0 | 0 | 0 | 0 | 0 | 0 | 60 | 58.54 | 20 | 20.08 | 0 | 0 | 0 | 0 | 0 | 0 | 0 | 0 | 0 | 0 | 0 | 0 | 0 | 0 | 0 | 0 | 0 | 0 | 0 | 0 | 0 | 0 | -10 | 0 | 0 | Off | 49318.4 | 0 | 25.5 | 24.8 | 1 | 75 | 75 | 0 | 0 | 41.2 | 41.3 | 79.5 | 79.4 | 58.8 | 58.8 | 20.5 | 20.5 | 75 | 75 | 0 | 0 | 0 | 113749
187.42 | 5.5914 | 107.9734 | 0.0005 | 25 | 25 | 0 | 25 | 25.02 | 30 | 29.26 | 10 | 10.105 | 200 | 58.8 | 58.8 | 41.2 | 41.2 | 20.5 | 20.5 | 79.5 | 79.5 | 7.973351 | 0 | 0 | 0 | 0.3 | 0.2926 | 0.1 | 0.10105 | 0 | 0 | 0 | 0 | 0 | 0 | 0 | 0 | 0 | 0 | 0 | 0 | 0 | 0 | 0 | 0 | 0 | 0 | 0 | 0 | 0 | 0 | 0 | 0 | 0 | 0 | 0 | 0 | 0 | 60 | 58.52 | 20 | 20.21 | 0 | 0 | 0 | 0 | 0 | 0 | 0 | 0 | 0 | 0 | 0 | 0 | 0 | 0 | 0 | 0 | 0 | 0 | 0 | 0 | 0 | 0 | -10 | 0 | 0 | Off | 49300.4 | 0 | 25.5 | 24.9 | 1 | 75 | 75 | 0 | 0 | 41.2 | 41.2 | 79.5 | 79.5 | 58.8 | 58.8 | 20.5 | 20.5 | 75 | 75 | 0 | 0 | 0 | 113795
187.75 | 5.5914 | 107.9734 | 0.0002 | 25 | 25 | 0 | 25 | 25.04 | 30 | 29.26 | 10 | 10.03 | 200 | 58.8 | 58.8 | 41.2 | 41.2 | 20.5 | 20.5 | 79.5 | 79.5 | 7.973351 | 0 | 0 | 0 | 0.3 | 0.2926 | 0.1 | 0.1003 | 0 | 0 | 0 | 0 | 0 | 0 | 0 | 0 | 0 | 0 | 0 | 0 | 0 | 0 | 0 | 0 | 0 | 0 | 0 | 0 | 0 | 0 | 0 | 0 | 0 | 0 | 0 | 0 | 0 | 60 | 58.52 | 20 | 20.06 | 0 | 0 | 0 | 0 | 0 | 0 | 0 | 0 | 0 | 0 | 0 | 0 | 0 | 0 | 0 | 0 | 0 | 0 | 0 | 0 | 0 | 0 | -10 | 0 | 0 | Off | 49286.5 | 0 | 25.5 | 25 | 1 | 75 | 75 | 0 | 0 | 41.2 | 41.2 | 79.5 | 79.5 | 58.8 | 58.8 | 20.5 | 20.5 | 75 | 75 | 0 | 0 | 0 | 113751
188.08 | 5.5914 | 107.9734 | 0 | 25 | 25 | 0 | 25 | 25.02 | 30 | 29.27 | 10 | 10.1 | 200 | 58.8 | 58.8 | 41.2 | 41.1 | 20.5 | 20.5 | 79.5 | 79.4 | 7.973351 | 0 | 0 | 0 | 0.3 | 0.2927 | 0.1 | 0.101 | 0 | 0 | 0 | 0 | 0 | 0 | 0 | 0 | 0 | 0 | 0 | 0 | 0 | 0 | 0 | 0 | 0 | 0 | 0 | 0 | 0 | 0 | 0 | 0 | 0 | 0 | 0 | 0 | 0 | 60 | 58.54 | 20 | 20.2 | 0 | 0 | 0 | 0 | 0 | 0 | 0 | 0 | 0 | 0 | 0 | 0 | 0 | 0 | 0 | 0 | 0 | 0 | 0 | 0 | 0 | 0 | -10 | 0 | 0 | Off | 49279.2 | 0 | 25.5 | 25 | 1 | 75 | 75 | 0 | 0 | 41.2 | 41.1 | 79.5 | 79.4 | 58.8 | 58.8 | 20.5 | 20.5 | 75 | 75 | 0 | 0 | 0 | 113783
188.42 | 5.5914 | 107.9734 | 0 | 25 | 25 | 0 | 25 | 25.02 | 30 | 29.275 | 10 | 10.045 | 200 | 58.8 | 58.7 | 41.2 | 41.1 | 20.5 | 20.5 | 79.5 | 79.5 | 7.973351 | 0 | 0 | 0 | 0.3 | 0.29275 | 0.1 | 0.10045 | 0 | 0 | 0 | 0 | 0 | 0 | 0 | 0 | 0 | 0 | 0 | 0 | 0 | 0 | 0 | 0 | 0 | 0 | 0 | 0 | 0 | 0 | 0 | 0 | 0 | 0 | 0 | 0 | 0 | 60 | 58.55 | 20 | 20.09 | 0 | 0 | 0 | 0 | 0 | 0 | 0 | 0 | 0 | 0 | 0 | 0 | 0 | 0 | 0 | 0 | 0 | 0 | 0 | 0 | 0 | 0 | -10 | 0 | 0 | Off | 49255.4 | 0 | 25.5 | 24.9 | 1 | 75 | 75 | 0 | 0 | 41.2 | 41.1 | 79.5 | 79.5 | 58.8 | 58.7 | 20.5 | 20.5 | 75 | 75 | 0 | 0 | 0 | 113750
188.75 | 5.5914 | 107.9734 | 0 | 25 | 25 | 0 | 25 | 25.01 | 30 | 29.26 | 10 | 10.095 | 200 | 58.8 | 58.7 | 41.2 | 41.2 | 20.5 | 20.5 | 79.5 | 79.5 | 7.973351 | 0 | 0 | 0 | 0.3 | 0.2926 | 0.1 | 0.10095 | 0 | 0 | 0 | 0 | 0 | 0 | 0 | 0 | 0 | 0 | 0 | 0 | 0 | 0 | 0 | 0 | 0 | 0 | 0 | 0 | 0 | 0 | 0 | 0 | 0 | 0 | 0 | 0 | 0 | 60 | 58.52 | 20 | 20.19 | 0 | 0 | 0 | 0 | 0 | 0 | 0 | 0 | 0 | 0 | 0 | 0 | 0 | 0 | 0 | 0 | 0 | 0 | 0 | 0 | 0 | 0 | -10 | 0 | 0 | Off | 49244.8 | 0 | 25.5 | 25 | 1 | 75 | 74.9 | 0 | 0 | 41.2 | 41.2 | 79.5 | 79.5 | 58.8 | 58.7 | 20.5 | 20.5 | 75 | 74.9 | 0 | 0 | 0 | 113779
189.09 | 5.5914 | 107.9734 | 0 | 25 | 25 | 0 | 25 | 25.01 | 30 | 29.26 | 10 | 10.055 | 200 | 58.8 | 58.8 | 41.2 | 41.2 | 20.5 | 20.5 | 79.5 | 79.5 | 7.973351 | 0 | 0 | 0 | 0.3 | 0.2926 | 0.1 | 0.10055 | 0 | 0 | 0 | 0 | 0 | 0 | 0 | 0 | 0 | 0 | 0 | 0 | 0 | 0 | 0 | 0 | 0 | 0 | 0 | 0 | 0 | 0 | 0 | 0 | 0 | 0 | 0 | 0 | 0 | 60 | 58.52 | 20 | 20.11 | 0 | 0 | 0 | 0 | 0 | 0 | 0 | 0 | 0 | 0 | 0 | 0 | 0 | 0 | 0 | 0 | 0 | 0 | 0 | 0 | 0 | 0 | -10 | 0 | 0 | Off | 49259.8 | 0 | 25.5 | 25 | 1 | 75 | 75 | 0 | 0 | 41.2 | 41.2 | 79.5 | 79.5 | 58.8 | 58.8 | 20.5 | 20.5 | 75 | 75 | 0 | 0 | 0 | 113755
189.42 | 5.5914 | 107.9734 | 0 | 25 | 25 | 0 | 25 | 25.02 | 30 | 29.27 | 10 | 10.095 | 200 | 58.8 | 58.8 | 41.2 | 41.2 | 20.5 | 20.5 | 79.5 | 79.5 | 7.973351 | 0 | 0 | 0 | 0.3 | 0.2927 | 0.1 | 0.10095 | 0 | 0 | 0 | 0 | 0 | 0 | 0 | 0 | 0 | 0 | 0 | 0 | 0 | 0 | 0 | 0 | 0 | 0 | 0 | 0 | 0 | 0 | 0 | 0 | 0 | 0 | 0 | 0 | 0 | 60 | 58.54 | 20 | 20.19 | 0 | 0 | 0 | 0 | 0 | 0 | 0 | 0 | 0 | 0 | 0 | 0 | 0 | 0 | 0 | 0 | 0 | 0 | 0 | 0 | 0 | 0 | -10 | 0 | 0 | Off | 49251 | 0 | 25.5 | 24.9 | 1 | 75 | 74.9 | 0 | 0 | 41.2 | 41.2 | 79.5 | 79.5 | 58.8 | 58.8 | 20.5 | 20.5 | 75 | 74.9 | 0 | 0 | 0 | 113781
189.75 | 5.5914 | 107.9734 | 0 | 25 | 25 | 0 | 25 | 25.02 | 30 | 29.27 | 10 | 10.06 | 200 | 58.8 | 58.7 | 41.2 | 41.2 | 20.5 | 20.5 | 79.5 | 79.5 | 7.973351 | 0 | 0 | 0 | 0.3 | 0.2927 | 0.1 | 0.1006 | 0 | 0 | 0 | 0 | 0 | 0 | 0 | 0 | 0 | 0 | 0 | 0 | 0 | 0 | 0 | 0 | 0 | 0 | 0 | 0 | 0 | 0 | 0 | 0 | 0 | 0 | 0 | 0 | 0 | 60 | 58.54 | 20 | 20.12 | 0 | 0 | 0 | 0 | 0 | 0 | 0 | 0 | 0 | 0 | 0 | 0 | 0 | 0 | 0 | 0 | 0 | 0 | 0 | 0 | 0 | 0 | -10 | 0 | 0 | Off | 49238.9 | 0 | 25.5 | 24.9 | 1 | 75 | 75 | 0 | 0 | 41.2 | 41.2 | 79.5 | 79.5 | 58.8 | 58.7 | 20.5 | 20.5 | 75 | 75 | 0 | 0 | 0 | 113758
190.09 | 5.5914 | 107.9734 | 0 | 25 | 25 | 0 | 25 | 25.03 | 30 | 29.265 | 10 | 10.095 | 200 | 58.8 | 58.9 | 41.2 | 41.2 | 20.5 | 20.5 | 79.5 | 79.5 | 7.973351 | 0 | 0 | 0 | 0.3 | 0.29265 | 0.1 | 0.10095 | 0 | 0 | 0 | 0 | 0 | 0 | 0 | 0 | 0 | 0 | 0 | 0 | 0 | 0 | 0 | 0 | 0 | 0 | 0 | 0 | 0 | 0 | 0 | 0 | 0 | 0 | 0 | 0 | 0 | 60 | 58.53 | 20 | 20.19 | 0 | 0 | 0 | 0 | 0 | 0 | 0 | 0 | 0 | 0 | 0 | 0 | 0 | 0 | 0 | 0 | 0 | 0 | 0 | 0 | 0 | 0 | -10 | 0 | 0 | Off | 49222.7 | 0 | 25.5 | 25 | 1 | 75 | 75 | 0 | 0 | 41.2 | 41.2 | 79.5 | 79.5 | 58.8 | 58.9 | 20.5 | 20.5 | 75 | 75 | 0 | 0 | 0 | 113789
190.42 | 5.5914 | 107.9734 | 0 | 25 | 25 | 0 | 25 | 25.01 | 30 | 29.285 | 10 | 10.065 | 200 | 58.8 | 58.8 | 41.2 | 41.1 | 20.5 | 20.5 | 79.5 | 79.5 | 7.973351 | 0 | 0 | 0 | 0.3 | 0.29285 | 0.1 | 0.10065 | 0 | 0 | 0 | 0 | 0 | 0 | 0 | 0 | 0 | 0 | 0 | 0 | 0 | 0 | 0 | 0 | 0 | 0 | 0 | 0 | 0 | 0 | 0 | 0 | 0 | 0 | 0 | 0 | 0 | 60 | 58.57 | 20 | 20.13 | 0 | 0 | 0 | 0 | 0 | 0 | 0 | 0 | 0 | 0 | 0 | 0 | 0 | 0 | 0 | 0 | 0 | 0 | 0 | 0 | 0 | 0 | -10 | 0 | 0 | Off | 49214.1 | 0 | 25.5 | 24.8 | 1 | 75 | 75 | 0 | 0 | 41.2 | 41.1 | 79.5 | 79.5 | 58.8 | 58.8 | 20.5 | 20.5 | 75 | 75 | 0 | 0 | 0 | 113766
190.76 | 5.5914 | 107.9734 | 0 | 25 | 25 | 0 | 25 | 25.03 | 30 | 29.275 | 10 | 10.095 | 200 | 58.8 | 58.8 | 41.2 | 41.2 | 20.5 | 20.5 | 79.5 | 79.5 | 7.973351 | 0 | 0 | 0 | 0.3 | 0.29275 | 0.1 | 0.10095 | 0 | 0 | 0 | 0 | 0 | 0 | 0 | 0 | 0 | 0 | 0 | 0 | 0 | 0 | 0 | 0 | 0 | 0 | 0 | 0 | 0 | 0 | 0 | 0 | 0 | 0 | 0 | 0 | 0 | 60 | 58.55 | 20 | 20.19 | 0 | 0 | 0 | 0 | 0 | 0 | 0 | 0 | 0 | 0 | 0 | 0 | 0 | 0 | 0 | 0 | 0 | 0 | 0 | 0 | 0 | 0 | -10 | 0 | 0 | Off | 49209.7 | 0 | 25.5 | 24.9 | 1 | 75 | 74.9 | 0 | 0 | 41.2 | 41.2 | 79.5 | 79.5 | 58.8 | 58.8 | 20.5 | 20.5 | 75 | 74.9 | 0 | 0 | 0 | 113790
191.09 | 5.5914 | 107.9734 | 0 | 25 | 25 | 0 | 25 | 25.03 | 30 | 29.25 | 10 | 10.085 | 200 | 58.8 | 58.8 | 41.2 | 41.1 | 20.5 | 20.5 | 79.5 | 79.5 | 7.973351 | 0 | 0 | 0 | 0.3 | 0.2925 | 0.1 | 0.10085 | 0 | 0 | 0 | 0 | 0 | 0 | 0 | 0 | 0 | 0 | 0 | 0 | 0 | 0 | 0 | 0 | 0 | 0 | 0 | 0 | 0 | 0 | 0 | 0 | 0 | 0 | 0 | 0 | 0 | 60 | 58.5 | 20 | 20.17 | 0 | 0 | 0 | 0 | 0 | 0 | 0 | 0 | 0 | 0 | 0 | 0 | 0 | 0 | 0 | 0 | 0 | 0 | 0 | 0 | 0 | 0 | -10 | 0 | 0 | Off | 49206.3 | 0 | 25.5 | 24.9 | 1 | 75 | 75 | 0 | 0 | 41.2 | 41.1 | 79.5 | 79.5 | 58.8 | 58.8 | 20.5 | 20.5 | 75 | 75 | 0 | 0 | 0 | 113768
191.42 | 5.5914 | 107.9734 | 0 | 25 | 25 | 0 | 25 | 25.03 | 30 | 29.265 | 10 | 10.1 | 200 | 58.8 | 58.8 | 41.2 | 41.3 | 20.5 | 20.5 | 79.5 | 79.5 | 7.973351 | 0 | 0 | 0 | 0.3 | 0.29265 | 0.1 | 0.101 | 0 | 0 | 0 | 0 | 0 | 0 | 0 | 0 | 0 | 0 | 0 | 0 | 0 | 0 | 0 | 0 | 0 | 0 | 0 | 0 | 0 | 0 | 0 | 0 | 0 | 0 | 0 | 0 | 0 | 60 | 58.53 | 20 | 20.2 | 0 | 0 | 0 | 0 | 0 | 0 | 0 | 0 | 0 | 0 | 0 | 0 | 0 | 0 | 0 | 0 | 0 | 0 | 0 | 0 | 0 | 0 | -10 | 0 | 0 | Off | 49211.8 | 0 | 25.5 | 24.9 | 1 | 75 | 74.9 | 0 | 0 | 41.2 | 41.3 | 79.5 | 79.5 | 58.8 | 58.8 | 20.5 | 20.5 | 75 | 74.9 | 0 | 0 | 0 | 113783
191.76 | 5.5914 | 107.9734 | 0 | 25 | 25 | 0 | 25 | 25.02 | 30 | 29.265 | 10 | 10.065 | 200 | 58.8 | 58.8 | 41.2 | 41.2 | 20.5 | 20.5 | 79.5 | 79.5 | 7.973351 | 0 | 0 | 0 | 0.3 | 0.29265 | 0.1 | 0.10065 | 0 | 0 | 0 | 0 | 0 | 0 | 0 | 0 | 0 | 0 | 0 | 0 | 0 | 0 | 0 | 0 | 0 | 0 | 0 | 0 | 0 | 0 | 0 | 0 | 0 | 0 | 0 | 0 | 0 | 60 | 58.53 | 20 | 20.13 | 0 | 0 | 0 | 0 | 0 | 0 | 0 | 0 | 0 | 0 | 0 | 0 | 0 | 0 | 0 | 0 | 0 | 0 | 0 | 0 | 0 | 0 | -10 | 0 | 0 | Off | 49212.7 | 0 | 25.5 | 24.9 | 1 | 75 | 75 | 0 | 0 | 41.2 | 41.2 | 79.5 | 79.5 | 58.8 | 58.8 | 20.5 | 20.5 | 75 | 75 | 0 | 0 | 0 | 113765
192.09 | 5.5914 | 107.9734 | 0 | 25 | 25 | 0 | 25 | 25.02 | 30 | 29.265 | 10 | 10.1 | 200 | 58.8 | 58.8 | 41.2 | 41.2 | 20.5 | 20.5 | 79.5 | 79.5 | 7.973351 | 0 | 0 | 0 | 0.3 | 0.29265 | 0.1 | 0.101 | 0 | 0 | 0 | 0 | 0 | 0 | 0 | 0 | 0 | 0 | 0 | 0 | 0 | 0 | 0 | 0 | 0 | 0 | 0 | 0 | 0 | 0 | 0 | 0 | 0 | 0 | 0 | 0 | 0 | 60 | 58.53 | 20 | 20.2 | 0 | 0 | 0 | 0 | 0 | 0 | 0 | 0 | 0 | 0 | 0 | 0 | 0 | 0 | 0 | 0 | 0 | 0 | 0 | 0 | 0 | 0 | -10 | 0 | 0 | Off | 49197.7 | 0 | 25.5 | 25 | 1 | 75 | 75.1 | 0 | 0 | 41.2 | 41.2 | 79.5 | 79.5 | 58.8 | 58.8 | 20.5 | 20.5 | 75 | 75.1 | 0 | 0 | 0 | 113782
192.43 | 5.5914 | 107.9734 | 0 | 25 | 25 | 0 | 25 | 25.03 | 30 | 29.265 | 10 | 10.075 | 200 | 58.8 | 58.8 | 41.2 | 41.2 | 20.5 | 20.5 | 79.5 | 79.5 | 7.973351 | 0 | 0 | 0 | 0.3 | 0.29265 | 0.1 | 0.10075 | 0 | 0 | 0 | 0 | 0 | 0 | 0 | 0 | 0 | 0 | 0 | 0 | 0 | 0 | 0 | 0 | 0 | 0 | 0 | 0 | 0 | 0 | 0 | 0 | 0 | 0 | 0 | 0 | 0 | 60 | 58.53 | 20 | 20.15 | 0 | 0 | 0 | 0 | 0 | 0 | 0 | 0 | 0 | 0 | 0 | 0 | 0 | 0 | 0 | 0 | 0 | 0 | 0 | 0 | 0 | 0 | -10 | 0 | 0 | Off | 49177.4 | 0 | 25.5 | 24.8 | 1 | 75 | 75 | 0 | 0 | 41.2 | 41.2 | 79.5 | 79.5 | 58.8 | 58.8 | 20.5 | 20.5 | 75 | 75 | 0 | 0 | 0 | 113770
192.76 | 5.5914 | 107.9734 | 0 | 25 | 25 | 0 | 25 | 25.04 | 30 | 29.27 | 10 | 10.095 | 200 | 58.8 | 58.8 | 41.2 | 41.2 | 20.5 | 20.5 | 79.5 | 79.5 | 7.973351 | 0 | 0 | 0 | 0.3 | 0.2927 | 0.1 | 0.10095 | 0 | 0 | 0 | 0 | 0 | 0 | 0 | 0 | 0 | 0 | 0 | 0 | 0 | 0 | 0 | 0 | 0 | 0 | 0 | 0 | 0 | 0 | 0 | 0 | 0 | 0 | 0 | 0 | 0 | 60 | 58.54 | 20 | 20.19 | 0 | 0 | 0 | 0 | 0 | 0 | 0 | 0 | 0 | 0 | 0 | 0 | 0 | 0 | 0 | 0 | 0 | 0 | 0 | 0 | 0 | 0 | -10 | 0 | 0 | Off | 49178.2 | 0 | 25.5 | 24.9 | 1 | 75 | 75 | 0 | 0 | 41.2 | 41.2 | 79.5 | 79.5 | 58.8 | 58.8 | 20.5 | 20.5 | 75 | 75 | 0 | 0 | 0 | 113785
193.1 | 5.5914 | 107.9734 | 0 | 25 | 25 | 0 | 25 | 25.03 | 30 | 29.265 | 10 | 10.07 | 200 | 58.8 | 58.8 | 41.2 | 41.2 | 20.5 | 20.5 | 79.5 | 79.5 | 7.973351 | 0 | 0 | 0 | 0.3 | 0.29265 | 0.1 | 0.1007 | 0 | 0 | 0 | 0 | 0 | 0 | 0 | 0 | 0 | 0 | 0 | 0 | 0 | 0 | 0 | 0 | 0 | 0 | 0 | 0 | 0 | 0 | 0 | 0 | 0 | 0 | 0 | 0 | 0 | 60 | 58.53 | 20 | 20.14 | 0 | 0 | 0 | 0 | 0 | 0 | 0 | 0 | 0 | 0 | 0 | 0 | 0 | 0 | 0 | 0 | 0 | 0 | 0 | 0 | 0 | 0 | -10 | 0 | 0 | Off | 49173.1 | 0 | 25.5 | 25.1 | 1 | 75 | 75 | 0 | 0 | 41.2 | 41.2 | 79.5 | 79.5 | 58.8 | 58.8 | 20.5 | 20.5 | 75 | 75 | 0 | 0 | 0 | 113766
193.43 | 5.5914 | 107.9734 | 0 | 25 | 25 | 0 | 25 | 25.04 | 30 | 29.265 | 10 | 10.1 | 200 | 58.8 | 58.8 | 41.2 | 41.2 | 20.5 | 20.5 | 79.5 | 79.5 | 7.973351 | 0 | 0 | 0 | 0.3 | 0.29265 | 0.1 | 0.101 | 0 | 0 | 0 | 0 | 0 | 0 | 0 | 0 | 0 | 0 | 0 | 0 | 0 | 0 | 0 | 0 | 0 | 0 | 0 | 0 | 0 | 0 | 0 | 0 | 0 | 0 | 0 | 0 | 0 | 60 | 58.53 | 20 | 20.2 | 0 | 0 | 0 | 0 | 0 | 0 | 0 | 0 | 0 | 0 | 0 | 0 | 0 | 0 | 0 | 0 | 0 | 0 | 0 | 0 | 0 | 0 | -10 | 0 | 0 | Off | 49169.5 | 0 | 25.5 | 24.9 | 1 | 75 | 75 | 0 | 0 | 41.2 | 41.2 | 79.5 | 79.5 | 58.8 | 58.8 | 20.5 | 20.5 | 75 | 75 | 0 | 0 | 0 | 113783
193.76 | 5.5914 | 107.9734 | 0 | 25 | 25 | 0 | 25 | 25.01 | 30 | 29.245 | 10 | 10.075 | 200 | 58.8 | 58.8 | 41.2 | 41.2 | 20.5 | 20.5 | 79.5 | 79.5 | 7.973351 | 0 | 0 | 0 | 0.3 | 0.29245 | 0.1 | 0.10075 | 0 | 0 | 0 | 0 | 0 | 0 | 0 | 0 | 0 | 0 | 0 | 0 | 0 | 0 | 0 | 0 | 0 | 0 | 0 | 0 | 0 | 0 | 0 | 0 | 0 | 0 | 0 | 0 | 0 | 60 | 58.49 | 20 | 20.15 | 0 | 0 | 0 | 0 | 0 | 0 | 0 | 0 | 0 | 0 | 0 | 0 | 0 | 0 | 0 | 0 | 0 | 0 | 0 | 0 | 0 | 0 | -10 | 0 | 0 | Off | 49170.9 | 0 | 25.5 | 24.8 | 1 | 75 | 75 | 0 | 0 | 41.2 | 41.2 | 79.5 | 79.5 | 58.8 | 58.8 | 20.5 | 20.5 | 75 | 75 | 0 | 0 | 0 | 113775
194.1 | 5.5914 | 107.9734 | 0 | 25 | 25 | 0 | 25 | 25.04 | 30 | 29.27 | 10 | 10.095 | 200 | 58.8 | 58.9 | 41.2 | 41.2 | 20.5 | 20.5 | 79.5 | 79.5 | 7.973351 | 0 | 0 | 0 | 0.3 | 0.2927 | 0.1 | 0.10095 | 0 | 0 | 0 | 0 | 0 | 0 | 0 | 0 | 0 | 0 | 0 | 0 | 0 | 0 | 0 | 0 | 0 | 0 | 0 | 0 | 0 | 0 | 0 | 0 | 0 | 0 | 0 | 0 | 0 | 60 | 58.54 | 20 | 20.19 | 0 | 0 | 0 | 0 | 0 | 0 | 0 | 0 | 0 | 0 | 0 | 0 | 0 | 0 | 0 | 0 | 0 | 0 | 0 | 0 | 0 | 0 | -10 | 0 | 0 | Off | 49156.5 | 0 | 25.5 | 24.9 | 1 | 75 | 75 | 0 | 0 | 41.2 | 41.2 | 79.5 | 79.5 | 58.8 | 58.9 | 20.5 | 20.5 | 75 | 75 | 0 | 0 | 0 | 113780
194.43 | 5.5914 | 107.9734 | 0 | 25 | 25 | 0 | 25 | 25.01 | 30 | 29.285 | 10 | 10.085 | 200 | 58.8 | 58.7 | 41.2 | 41.2 | 20.5 | 20.5 | 79.5 | 79.5 | 7.973351 | 0 | 0 | 0 | 0.3 | 0.29285 | 0.1 | 0.10085 | 0 | 0 | 0 | 0 | 0 | 0 | 0 | 0 | 0 | 0 | 0 | 0 | 0 | 0 | 0 | 0 | 0 | 0 | 0 | 0 | 0 | 0 | 0 | 0 | 0 | 0 | 0 | 0 | 0 | 60 | 58.57 | 20 | 20.17 | 0 | 0 | 0 | 0 | 0 | 0 | 0 | 0 | 0 | 0 | 0 | 0 | 0 | 0 | 0 | 0 | 0 | 0 | 0 | 0 | 0 | 0 | -10 | 0 | 0 | Off | 49134.1 | 0 | 25.5 | 24.9 | 1 | 75 | 75 | 0 | 0 | 41.2 | 41.2 | 79.5 | 79.5 | 58.8 | 58.7 | 20.5 | 20.5 | 75 | 75 | 0 | 0 | 0 | 113774
194.76 | 5.5914 | 107.9734 | 0 | 25 | 25 | 0 | 25 | 25.03 | 30 | 29.27 | 10 | 10.105 | 200 | 58.8 | 58.7 | 41.2 | 41.2 | 20.5 | 20.5 | 79.5 | 79.5 | 7.973351 | 0 | 0 | 0 | 0.3 | 0.2927 | 0.1 | 0.10105 | 0 | 0 | 0 | 0 | 0 | 0 | 0 | 0 | 0 | 0 | 0 | 0 | 0 | 0 | 0 | 0 | 0 | 0 | 0 | 0 | 0 | 0 | 0 | 0 | 0 | 0 | 0 | 0 | 0 | 60 | 58.54 | 20 | 20.21 | 0 | 0 | 0 | 0 | 0 | 0 | 0 | 0 | 0 | 0 | 0 | 0 | 0 | 0 | 0 | 0 | 0 | 0 | 0 | 0 | 0 | 0 | -10 | 0 | 0 | Off | 49138.3 | 0 | 25.5 | 24.9 | 1 | 75 | 75 | 0 | 0 | 41.2 | 41.2 | 79.5 | 79.5 | 58.8 | 58.7 | 20.5 | 20.5 | 75 | 75 | 0 | 0 | 0 | 113787
195.1 | 5.5914 | 107.9734 | 0 | 25 | 25 | 0 | 25 | 25.03 | 30 | 29.26 | 10 | 10.075 | 200 | 58.8 | 58.7 | 41.2 | 41.2 | 20.5 | 20.5 | 79.5 | 79.6 | 7.973351 | 0 | 0 | 0 | 0.3 | 0.2926 | 0.1 | 0.10075 | 0 | 0 | 0 | 0 | 0 | 0 | 0 | 0 | 0 | 0 | 0 | 0 | 0 | 0 | 0 | 0 | 0 | 0 | 0 | 0 | 0 | 0 | 0 | 0 | 0 | 0 | 0 | 0 | 0 | 60 | 58.52 | 20 | 20.15 | 0 | 0 | 0 | 0 | 0 | 0 | 0 | 0 | 0 | 0 | 0 | 0 | 0 | 0 | 0 | 0 | 0 | 0 | 0 | 0 | 0 | 0 | -10 | 0 | 0 | Off | 49133.4 | 0 | 25.5 | 24.9 | 1 | 75 | 75 | 0 | 0 | 41.2 | 41.2 | 79.5 | 79.6 | 58.8 | 58.7 | 20.5 | 20.5 | 75 | 75 | 0 | 0 | 0 | 113768
195.43 | 5.5914 | 107.9734 | 0 | 25 | 25 | 0 | 25 | 25 | 30 | 29.27 | 10 | 10.105 | 200 | 58.8 | 58.9 | 41.2 | 41.1 | 20.5 | 20.5 | 79.5 | 79.5 | 7.973351 | 0 | 0 | 0 | 0.3 | 0.2927 | 0.1 | 0.10105 | 0 | 0 | 0 | 0 | 0 | 0 | 0 | 0 | 0 | 0 | 0 | 0 | 0 | 0 | 0 | 0 | 0 | 0 | 0 | 0 | 0 | 0 | 0 | 0 | 0 | 0 | 0 | 0 | 0 | 60 | 58.54 | 20 | 20.21 | 0 | 0 | 0 | 0 | 0 | 0 | 0 | 0 | 0 | 0 | 0 | 0 | 0 | 0 | 0 | 0 | 0 | 0 | 0 | 0 | 0 | 0 | -10 | 0 | 0 | Off | 49134.5 | 0 | 25.5 | 24.9 | 1 | 75 | 75 | 0 | 0 | 41.2 | 41.1 | 79.5 | 79.5 | 58.8 | 58.9 | 20.5 | 20.5 | 75 | 75 | 0 | 0 | 0 | 113783
195.77 | 5.5914 | 107.9734 | 0 | 25 | 25 | 0 | 25 | 25.03 | 30 | 29.265 | 10 | 10.09 | 200 | 58.8 | 58.8 | 41.2 | 41.2 | 20.5 | 20.5 | 79.5 | 79.5 | 7.973351 | 0 | 0 | 0 | 0.3 | 0.29265 | 0.1 | 0.1009 | 0 | 0 | 0 | 0 | 0 | 0 | 0 | 0 | 0 | 0 | 0 | 0 | 0 | 0 | 0 | 0 | 0 | 0 | 0 | 0 | 0 | 0 | 0 | 0 | 0 | 0 | 0 | 0 | 0 | 60 | 58.53 | 20 | 20.18 | 0 | 0 | 0 | 0 | 0 | 0 | 0 | 0 | 0 | 0 | 0 | 0 | 0 | 0 | 0 | 0 | 0 | 0 | 0 | 0 | 0 | 0 | -10 | 0 | 0 | Off | 49132.9 | 0 | 25.5 | 25 | 1 | 75 | 75 | 0 | 0 | 41.2 | 41.2 | 79.5 | 79.5 | 58.8 | 58.8 | 20.5 | 20.5 | 75 | 75 | 0 | 0 | 0 | 113780
196.1 | 5.5914 | 107.9734 | 0 | 25 | 25 | 0 | 25 | 25.02 | 30 | 29.265 | 10 | 10.105 | 200 | 58.8 | 58.8 | 41.2 | 41.1 | 20.5 | 20.5 | 79.5 | 79.6 | 7.973351 | 0 | 0 | 0 | 0.3 | 0.29265 | 0.1 | 0.10105 | 0 | 0 | 0 | 0 | 0 | 0 | 0 | 0 | 0 | 0 | 0 | 0 | 0 | 0 | 0 | 0 | 0 | 0 | 0 | 0 | 0 | 0 | 0 | 0 | 0 | 0 | 0 | 0 | 0 | 60 | 58.53 | 20 | 20.21 | 0 | 0 | 0 | 0 | 0 | 0 | 0 | 0 | 0 | 0 | 0 | 0 | 0 | 0 | 0 | 0 | 0 | 0 | 0 | 0 | 0 | 0 | -10 | 0 | 0 | Off | 49105.3 | 0 | 25.5 | 24.9 | 1 | 75 | 75 | 0 | 0 | 41.2 | 41.1 | 79.5 | 79.6 | 58.8 | 58.8 | 20.5 | 20.5 | 75 | 75 | 0 | 0 | 0 | 113788
196.44 | 5.5914 | 107.9734 | 0 | 25 | 25 | 0 | 25 | 25.01 | 30 | 29.26 | 10 | 10.095 | 200 | 58.8 | 58.7 | 41.2 | 41.1 | 20.5 | 20.5 | 79.5 | 79.5 | 7.973351 | 0 | 0 | 0 | 0.3 | 0.2926 | 0.1 | 0.10095 | 0 | 0 | 0 | 0 | 0 | 0 | 0 | 0 | 0 | 0 | 0 | 0 | 0 | 0 | 0 | 0 | 0 | 0 | 0 | 0 | 0 | 0 | 0 | 0 | 0 | 0 | 0 | 0 | 0 | 60 | 58.52 | 20 | 20.19 | 0 | 0 | 0 | 0 | 0 | 0 | 0 | 0 | 0 | 0 | 0 | 0 | 0 | 0 | 0 | 0 | 0 | 0 | 0 | 0 | 0 | 0 | -10 | 0 | 0 | Off | 49116.6 | 0 | 25.5 | 25.2 | 1 | 75 | 75 | 0 | 0 | 41.2 | 41.1 | 79.5 | 79.5 | 58.8 | 58.7 | 20.5 | 20.5 | 75 | 75 | 0 | 0 | 0 | 113781
196.77 | 5.5914 | 107.9734 | 0 | 25 | 25 | 0 | 25 | 25.04 | 30 | 29.27 | 5 | 10.1 | 200 | 58.8 | 58.7 | 41.2 | 41.2 | 10.5 | 10.5 | 89.5 | 89.5 | 7.973351 | 0 | 0 | 0 | 0.3 | 0.2927 | 0.05 | 0.101 | 0 | 0 | 0 | 0 | 0 | 0 | 0 | 0 | 0 | 0 | 0 | 0 | 0 | 0 | 0 | 0 | 0 | 0 | 0 | 0 | 0 | 0 | 0 | 0 | 0 | 0 | 0 | 0 | 0 | 60 | 58.54 | 10 | 20.2 | 0 | 0 | 0 | 0 | 0 | 0 | 0 | 0 | 0 | 0 | 0 | 0 | 0 | 0 | 0 | 0 | 0 | 0 | 0 | 0 | 0 | 0 | -10 | 0 | 0 | Off | 49120.2 | 0 | 25.5 | 24.8 | 1 | 75 | 74.9 | 0 | 0 | 41.2 | 41.2 | 89.5 | 89.5 | 58.8 | 58.7 | 10.5 | 10.5 | 75 | 74.9 | 0 | 0 | 0 | 113780
197.11 | 5.5914 | 107.9734 | 0 | 25 | 25 | 0 | 25 | 25.03 | 30 | 29.26 | 5 | 6.91 | 200 | 58.8 | 58.8 | 41.2 | 41.2 | 10.5 | 10.5 | 89.5 | 89.5 | 7.973351 | 0 | 0 | 0 | 0.3 | 0.2926 | 0.05 | 0.0691 | 0 | 0 | 0 | 0 | 0 | 0 | 0 | 0 | 0 | 0 | 0 | 0 | 0 | 0 | 0 | 0 | 0 | 0 | 0 | 0 | 0 | 0 | 0 | 0 | 0 | 0 | 0 | 0 | 0 | 60 | 58.52 | 10 | 13.82 | 0 | 0 | 0 | 0 | 0 | 0 | 0 | 0 | 0 | 0 | 0 | 0 | 0 | 0 | 0 | 0 | 0 | 0 | 0 | 0 | 0 | 0 | -10 | 0 | 0 | Off | 49130 | 0 | 25.5 | 24.9 | 1 | 75 | 75 | 0 | 0 | 41.2 | 41.2 | 89.5 | 89.5 | 58.8 | 58.8 | 10.5 | 10.5 | 75 | 75 | 0 | 0 | 0 | 111307
197.44 | 5.5914 | 107.9734 | 0 | 25 | 25 | 0 | 25 | 25.02 | 30 | 29.26 | 5 | 5.33 | 200 | 58.8 | 58.8 | 41.2 | 41.2 | 10.5 | 10.5 | 89.5 | 89.5 | 7.973351 | 0 | 0 | 0 | 0.3 | 0.2926 | 0.05 | 0.0533 | 0 | 0 | 0 | 0 | 0 | 0 | 0 | 0 | 0 | 0 | 0 | 0 | 0 | 0 | 0 | 0 | 0 | 0 | 0 | 0 | 0 | 0 | 0 | 0 | 0 | 0 | 0 | 0 | 0 | 60 | 58.52 | 10 | 10.66 | 0 | 0 | 0 | 0 | 0 | 0 | 0 | 0 | 0 | 0 | 0 | 0 | 0 | 0 | 0 | 0 | 0 | 0 | 0 | 0 | 0 | 0 | -10 | 0 | 0 | Off | 49135 | 0 | 25.5 | 25 | 1 | 75 | 75 | 0 | 0 | 41.2 | 41.2 | 89.5 | 89.5 | 58.8 | 58.8 | 10.5 | 10.5 | 75 | 75 | 0 | 0 | 0 | 110376
197.77 | 5.5909 | 107.9637 | -0.0002 | 25 | 25 | 0 | 25 | 25.02 | 30 | 29.27 | 5 | 5.12 | 200 | 58.8 | 58.8 | 41.2 | 41.2 | 10.5 | 10.5 | 89.5 | 89.4 | 7.963696 | 0 | 0 | 0 | 0.3 | 0.2927 | 0.05 | 0.0512 | 0 | 0 | 0 | 0 | 0 | 0 | 0 | 0 | 0 | 0 | 0 | 0 | 0 | 0 | 0 | 0 | 0 | 0 | 0 | 0 | 0 | 0 | 0 | 0 | 0 | 0 | 0 | 0 | 0 | 60 | 58.54 | 10 | 10.24 | 0 | 0 | 0 | 0 | 0 | 0 | 0 | 0 | 0 | 0 | 0 | 0 | 0 | 0 | 0 | 0 | 0 | 0 | 0 | 0 | 0 | 0 | -10 | 0 | 0 | Off | 49138 | 0 | 25.5 | 24.9 | 1 | 75 | 75 | 0 | 0 | 41.2 | 41.2 | 89.5 | 89.4 | 58.8 | 58.8 | 10.5 | 10.5 | 75 | 75 | 0 | 0 | 0 | 110237
198.11 | 5.5904 | 107.954 | -0.0012 | 25 | 25 | 0 | 25 | 25.02 | 30 | 29.265 | 5 | 5.07 | 200 | 58.8 | 58.8 | 41.2 | 41.2 | 10.5 | 10.5 | 89.5 | 89.5 | 7.954041 | 0 | 0 | 0 | 0.3 | 0.29265 | 0.05 | 0.0507 | 0 | 0 | 0 | 0 | 0 | 0 | 0 | 0 | 0 | 0 | 0 | 0 | 0 | 0 | 0 | 0 | 0 | 0 | 0 | 0 | 0 | 0 | 0 | 0 | 0 | 0 | 0 | 0 | 0 | 60 | 58.53 | 10 | 10.14 | 0 | 0 | 0 | 0 | 0 | 0 | 0 | 0 | 0 | 0 | 0 | 0 | 0 | 0 | 0 | 0 | 0 | 0 | 0 | 0 | 0 | 0 | -10 | 0 | 0 | Off | 49015.3 | 0 | 25.5 | 25 | 1 | 75 | 75 | 0 | 0 | 41.2 | 41.2 | 89.5 | 89.5 | 58.8 | 58.8 | 10.5 | 10.5 | 75 | 75 | 0 | 0 | 0 | 110202
198.44 | 5.5903 | 107.9521 | -0.0024 | 25 | 25 | 0 | 25 | 25.01 | 30 | 29.26 | 5 | 5.065 | 200 | 58.8 | 58.9 | 41.2 | 41.2 | 10.5 | 10.5 | 89.5 | 89.5 | 7.95211 | 0 | 0 | 0 | 0.3 | 0.2926 | 0.05 | 0.05065 | 0 | 0 | 0 | 0 | 0 | 0 | 0 | 0 | 0 | 0 | 0 | 0 | 0 | 0 | 0 | 0 | 0 | 0 | 0 | 0 | 0 | 0 | 0 | 0 | 0 | 0 | 0 | 0 | 0 | 60 | 58.52 | 10 | 10.13 | 0 | 0 | 0 | 0 | 0 | 0 | 0 | 0 | 0 | 0 | 0 | 0 | 0 | 0 | 0 | 0 | 0 | 0 | 0 | 0 | 0 | 0 | -10 | 0 | 0 | Off | 48487.2 | 0 | 25.5 | 24.9 | 1 | 75 | 75.1 | 0 | 0 | 41.2 | 41.2 | 89.5 | 89.5 | 58.8 | 58.9 | 10.5 | 10.5 | 75 | 75.1 | 0 | 0 | 0 | 110197
198.77 | 5.59 | 107.9463 | -0.0039 | 25 | 25 | 0 | 25 | 25.02 | 30 | 29.255 | 5 | 5.07 | 200 | 58.8 | 58.8 | 41.2 | 41.2 | 10.5 | 10.5 | 89.5 | 89.5 | 7.946317 | 0 | 0 | 0 | 0.3 | 0.29255 | 0.05 | 0.0507 | 0 | 0 | 0 | 0 | 0 | 0 | 0 | 0 | 0 | 0 | 0 | 0 | 0 | 0 | 0 | 0 | 0 | 0 | 0 | 0 | 0 | 0 | 0 | 0 | 0 | 0 | 0 | 0 | 0 | 60 | 58.51 | 10 | 10.14 | 0 | 0 | 0 | 0 | 0 | 0 | 0 | 0 | 0 | 0 | 0 | 0 | 0 | 0 | 0 | 0 | 0 | 0 | 0 | 0 | 0 | 0 | -10 | 0 | 0 | Off | 47339.5 | 0 | 25.5 | 24.8 | 1 | 75 | 74.9 | 0 | 0 | 41.2 | 41.2 | 89.5 | 89.5 | 58.8 | 58.8 | 10.5 | 10.5 | 75 | 74.9 | 0 | 0 | 0 | 110199
199.11 | 5.59 | 107.9463 | -0.0052 | 25 | 25 | 0 | 25 | 25.03 | 30 | 29.27 | 5 | 5.065 | 200 | 58.8 | 58.8 | 41.2 | 41.2 | 10.5 | 10.5 | 89.5 | 89.6 | 7.946317 | 0 | 0 | 0 | 0.3 | 0.2927 | 0.05 | 0.05065 | 0 | 0 | 0 | 0 | 0 | 0 | 0 | 0 | 0 | 0 | 0 | 0 | 0 | 0 | 0 | 0 | 0 | 0 | 0 | 0 | 0 | 0 | 0 | 0 | 0 | 0 | 0 | 0 | 0 | 60 | 58.54 | 10 | 10.13 | 0 | 0 | 0 | 0 | 0 | 0 | 0 | 0 | 0 | 0 | 0 | 0 | 0 | 0 | 0 | 0 | 0 | 0 | 0 | 0 | 0 | 0 | -10 | 0 | 0 | Off | 45740 | 0 | 25.5 | 24.9 | 1 | 75 | 74.9 | 0 | 0 | 41.2 | 41.2 | 89.5 | 89.6 | 58.8 | 58.8 | 10.5 | 10.5 | 75 | 74.9 | 0 | 0 | 0 | 110192
199.44 | 5.5902 | 107.9502 | -0.0062 | 25 | 25 | 0 | 25 | 25.03 | 30 | 29.255 | 5 | 5.07 | 200 | 58.8 | 58.8 | 41.2 | 41.1 | 10.5 | 10.5 | 89.5 | 89.5 | 7.950179 | 0 | 0 | 0 | 0.3 | 0.29255 | 0.05 | 0.0507 | 0 | 0 | 0 | 0 | 0 | 0 | 0 | 0 | 0 | 0 | 0 | 0 | 0 | 0 | 0 | 0 | 0 | 0 | 0 | 0 | 0 | 0 | 0 | 0 | 0 | 0 | 0 | 0 | 0 | 60 | 58.51 | 10 | 10.14 | 0 | 0 | 0 | 0 | 0 | 0 | 0 | 0 | 0 | 0 | 0 | 0 | 0 | 0 | 0 | 0 | 0 | 0 | 0 | 0 | 0 | 0 | -10 | 0 | 0 | Off | 44431.3 | 0 | 25.5 | 25 | 1 | 75 | 75 | 0 | 0 | 41.2 | 41.1 | 89.5 | 89.5 | 58.8 | 58.8 | 10.5 | 10.5 | 75 | 75 | 0 | 0 | 0 | 110199
199.78 | 5.5903 | 107.9521 | -0.0067 | 25 | 25 | 0 | 25 | 25.01 | 30 | 29.265 | 5 | 5.055 | 200 | 58.8 | 58.8 | 41.2 | 41.2 | 10.5 | 10.5 | 89.5 | 89.6 | 7.95211 | 0 | 0 | 0 | 0.3 | 0.29265 | 0.05 | 0.05055 | 0 | 0 | 0 | 0 | 0 | 0 | 0 | 0 | 0 | 0 | 0 | 0 | 0 | 0 | 0 | 0 | 0 | 0 | 0 | 0 | 0 | 0 | 0 | 0 | 0 | 0 | 0 | 0 | 0 | 60 | 58.53 | 10 | 10.11 | 0 | 0 | 0 | 0 | 0 | 0 | 0 | 0 | 0 | 0 | 0 | 0 | 0 | 0 | 0 | 0 | 0 | 0 | 0 | 0 | 0 | 0 | -10 | 0 | 0 | Off | 43109.6 | 0 | 25.5 | 25 | 1 | 75 | 75 | 0 | 0 | 41.2 | 41.2 | 89.5 | 89.6 | 58.8 | 58.8 | 10.5 | 10.5 | 75 | 75 | 0 | 0 | 0 | 110191
200.11 | 5.5905 | 107.956 | -0.0067 | 25 | 25 | 0 | 25 | 25.03 | 30 | 29.245 | 5 | 5.065 | 200 | 58.8 | 58.8 | 41.2 | 41.2 | 10.5 | 10.5 | 89.5 | 89.4 | 7.955972 | 0 | 0 | 0 | 0.3 | 0.29245 | 0.05 | 0.05065 | 0 | 0 | 0 | 0 | 0 | 0 | 0 | 0 | 0 | 0 | 0 | 0 | 0 | 0 | 0 | 0 | 0 | 0 | 0 | 0 | 0 | 0 | 0 | 0 | 0 | 0 | 0 | 0 | 0 | 60 | 58.49 | 10 | 10.13 | 0 | 0 | 0 | 0 | 0 | 0 | 0 | 0 | 0 | 0 | 0 | 0 | 0 | 0 | 0 | 0 | 0 | 0 | 0 | 0 | 0 | 0 | -10 | 0 | 0 | Off | 42125.6 | 0 | 25.5 | 24.9 | 1 | 75 | 75 | 0 | 0 | 41.2 | 41.2 | 89.5 | 89.4 | 58.8 | 58.8 | 10.5 | 10.5 | 75 | 75 | 0 | 0 | 0 | 110196
200.45 | 5.5906 | 107.9579 | -0.0063 | 25 | 25 | 0 | 25 | 25.02 | 30 | 29.26 | 5 | 5.065 | 200 | 58.8 | 58.8 | 41.2 | 41.2 | 10.5 | 10.5 | 89.5 | 89.5 | 7.957903 | 0 | 0 | 0 | 0.3 | 0.2926 | 0.05 | 0.05065 | 0 | 0 | 0 | 0 | 0 | 0 | 0 | 0 | 0 | 0 | 0 | 0 | 0 | 0 | 0 | 0 | 0 | 0 | 0 | 0 | 0 | 0 | 0 | 0 | 0 | 0 | 0 | 0 | 0 | 60 | 58.52 | 10 | 10.13 | 0 | 0 | 0 | 0 | 0 | 0 | 0 | 0 | 0 | 0 | 0 | 0 | 0 | 0 | 0 | 0 | 0 | 0 | 0 | 0 | 0 | 0 | -10 | 0 | 0 | Off | 41457.7 | 0 | 25.5 | 24.8 | 1 | 75 | 74.9 | 0 | 0 | 41.2 | 41.2 | 89.5 | 89.5 | 58.8 | 58.8 | 10.5 | 10.5 | 75 | 74.9 | 0 | 0 | 0 | 110197
200.78 | 5.5906 | 107.9579 | -0.0057 | 25 | 25 | 0 | 25 | 25.02 | 30 | 29.26 | 5 | 5.065 | 200 | 58.8 | 58.8 | 41.2 | 41.2 | 10.5 | 10.5 | 89.5 | 89.6 | 7.957903 | 0 | 0 | 0 | 0.3 | 0.2926 | 0.05 | 0.05065 | 0 | 0 | 0 | 0 | 0 | 0 | 0 | 0 | 0 | 0 | 0 | 0 | 0 | 0 | 0 | 0 | 0 | 0 | 0 | 0 | 0 | 0 | 0 | 0 | 0 | 0 | 0 | 0 | 0 | 60 | 58.52 | 10 | 10.13 | 0 | 0 | 0 | 0 | 0 | 0 | 0 | 0 | 0 | 0 | 0 | 0 | 0 | 0 | 0 | 0 | 0 | 0 | 0 | 0 | 0 | 0 | -10 | 0 | 0 | Off | 40896.4 | 0 | 25.5 | 25 | 1 | 75 | 74.9 | 0 | 0 | 41.2 | 41.2 | 89.5 | 89.6 | 58.8 | 58.8 | 10.5 | 10.5 | 75 | 74.9 | 0 | 0 | 0 | 110192
201.12 | 5.5906 | 107.9579 | -0.005 | 25 | 25 | 0 | 25 | 25.04 | 30 | 29.27 | 5 | 5.055 | 200 | 58.8 | 58.8 | 41.2 | 41.2 | 10.5 | 10.5 | 89.5 | 89.5 | 7.957903 | 0 | 0 | 0 | 0.3 | 0.2927 | 0.05 | 0.05055 | 0 | 0 | 0 | 0 | 0 | 0 | 0 | 0 | 0 | 0 | 0 | 0 | 0 | 0 | 0 | 0 | 0 | 0 | 0 | 0 | 0 | 0 | 0 | 0 | 0 | 0 | 0 | 0 | 0 | 60 | 58.54 | 10 | 10.11 | 0 | 0 | 0 | 0 | 0 | 0 | 0 | 0 | 0 | 0 | 0 | 0 | 0 | 0 | 0 | 0 | 0 | 0 | 0 | 0 | 0 | 0 | -10 | 0 | 0 | Off | 40426.2 | 0 | 25.5 | 24.9 | 1 | 75 | 75 | 0 | 0 | 41.2 | 41.2 | 89.5 | 89.5 | 58.8 | 58.8 | 10.5 | 10.5 | 75 | 75 | 0 | 0 | 0 | 110197
201.45 | 5.5906 | 107.9579 | -0.004 | 25 | 25 | 0 | 25 | 25.02 | 30 | 29.27 | 5 | 5.05 | 200 | 58.8 | 58.8 | 41.2 | 41.2 | 10.5 | 10.5 | 89.5 | 89.5 | 7.957903 | 0 | 0 | 0 | 0.3 | 0.2927 | 0.05 | 0.0505 | 0 | 0 | 0 | 0 | 0 | 0 | 0 | 0 | 0 | 0 | 0 | 0 | 0 | 0 | 0 | 0 | 0 | 0 | 0 | 0 | 0 | 0 | 0 | 0 | 0 | 0 | 0 | 0 | 0 | 60 | 58.54 | 10 | 10.1 | 0 | 0 | 0 | 0 | 0 | 0 | 0 | 0 | 0 | 0 | 0 | 0 | 0 | 0 | 0 | 0 | 0 | 0 | 0 | 0 | 0 | 0 | -10 | 0 | 0 | Off | 40067.7 | 0 | 25.5 | 24.9 | 1 | 75 | 75 | 0 | 0 | 41.2 | 41.2 | 89.5 | 89.5 | 58.8 | 58.8 | 10.5 | 10.5 | 75 | 75 | 0 | 0 | 0 | 110188
201.78 | 5.5906 | 107.9579 | -0.0029 | 25 | 25 | 0 | 25 | 25.01 | 30 | 29.27 | 5 | 5.065 | 200 | 58.8 | 58.8 | 41.2 | 41.2 | 10.5 | 10.5 | 89.5 | 89.5 | 7.957903 | 0 | 0 | 0 | 0.3 | 0.2927 | 0.05 | 0.05065 | 0 | 0 | 0 | 0 | 0 | 0 | 0 | 0 | 0 | 0 | 0 | 0 | 0 | 0 | 0 | 0 | 0 | 0 | 0 | 0 | 0 | 0 | 0 | 0 | 0 | 0 | 0 | 0 | 0 | 60 | 58.54 | 10 | 10.13 | 0 | 0 | 0 | 0 | 0 | 0 | 0 | 0 | 0 | 0 | 0 | 0 | 0 | 0 | 0 | 0 | 0 | 0 | 0 | 0 | 0 | 0 | -10 | 0 | 0 | Off | 39875.8 | 0 | 25.5 | 25 | 1 | 75 | 75 | 0 | 0 | 41.2 | 41.2 | 89.5 | 89.5 | 58.8 | 58.8 | 10.5 | 10.5 | 75 | 75 | 0 | 0 | 0 | 110194
202.12 | 5.5906 | 107.9579 | -0.0017 | 25 | 25 | 0 | 25 | 25.03 | 30 | 29.27 | 5 | 5.07 | 200 | 58.8 | 58.8 | 41.2 | 41.2 | 10.5 | 10.5 | 89.5 | 89.5 | 7.957903 | 0 | 0 | 0 | 0.3 | 0.2927 | 0.05 | 0.0507 | 0 | 0 | 0 | 0 | 0 | 0 | 0 | 0 | 0 | 0 | 0 | 0 | 0 | 0 | 0 | 0 | 0 | 0 | 0 | 0 | 0 | 0 | 0 | 0 | 0 | 0 | 0 | 0 | 0 | 60 | 58.54 | 10 | 10.14 | 0 | 0 | 0 | 0 | 0 | 0 | 0 | 0 | 0 | 0 | 0 | 0 | 0 | 0 | 0 | 0 | 0 | 0 | 0 | 0 | 0 | 0 | -10 | 0 | 0 | Off | 39721.5 | 0 | 25.5 | 25 | 1 | 75 | 75 | 0 | 0 | 41.2 | 41.2 | 89.5 | 89.5 | 58.8 | 58.8 | 10.5 | 10.5 | 75 | 75 | 0 | 0 | 0 | 110200
202.45 | 5.5906 | 107.9579 | -0.0003 | 25 | 25 | 0 | 25 | 25.03 | 30 | 29.265 | 5 | 5.065 | 200 | 58.8 | 58.8 | 41.2 | 41.2 | 10.5 | 10.5 | 89.5 | 89.5 | 7.957903 | 0 | 0 | 0 | 0.3 | 0.29265 | 0.05 | 0.05065 | 0 | 0 | 0 | 0 | 0 | 0 | 0 | 0 | 0 | 0 | 0 | 0 | 0 | 0 | 0 | 0 | 0 | 0 | 0 | 0 | 0 | 0 | 0 | 0 | 0 | 0 | 0 | 0 | 0 | 60 | 58.53 | 10 | 10.13 | 0 | 0 | 0 | 0 | 0 | 0 | 0 | 0 | 0 | 0 | 0 | 0 | 0 | 0 | 0 | 0 | 0 | 0 | 0 | 0 | 0 | 0 | -10 | 0 | 0 | Off | 39654.6 | 0 | 25.5 | 24.8 | 1 | 75 | 75 | 0 | 0 | 41.2 | 41.2 | 89.5 | 89.5 | 58.8 | 58.8 | 10.5 | 10.5 | 75 | 75 | 0 | 0 | 0 | 110191
202.79 | 5.5906 | 107.9579 | 0.0012 | 25 | 25 | 0 | 25 | 25.03 | 30 | 29.27 | 5 | 5.05 | 200 | 58.8 | 58.8 | 41.2 | 41.3 | 10.5 | 10.5 | 89.5 | 89.5 | 7.957903 | 0 | 0 | 0 | 0.3 | 0.2927 | 0.05 | 0.0505 | 0 | 0 | 0 | 0 | 0 | 0 | 0 | 0 | 0 | 0 | 0 | 0 | 0 | 0 | 0 | 0 | 0 | 0 | 0 | 0 | 0 | 0 | 0 | 0 | 0 | 0 | 0 | 0 | 0 | 60 | 58.54 | 10 | 10.1 | 0 | 0 | 0 | 0 | 0 | 0 | 0 | 0 | 0 | 0 | 0 | 0 | 0 | 0 | 0 | 0 | 0 | 0 | 0 | 0 | 0 | 0 | -10 | 0 | 0 | Off | 39612.2 | 0 | 25.5 | 25 | 1 | 75 | 75.1 | 0 | 0 | 41.2 | 41.3 | 89.5 | 89.5 | 58.8 | 58.8 | 10.5 | 10.5 | 75 | 75.1 | 0 | 0 | 0 | 110187
203.12 | 5.5906 | 107.9579 | 0.0021 | 25 | 25 | 0 | 25 | 25.02 | 30 | 29.27 | 5 | 5.07 | 200 | 58.8 | 58.8 | 41.2 | 41.2 | 10.5 | 10.5 | 89.5 | 89.5 | 7.957903 | 0 | 0 | 0 | 0.3 | 0.2927 | 0.05 | 0.0507 | 0 | 0 | 0 | 0 | 0 | 0 | 0 | 0 | 0 | 0 | 0 | 0 | 0 | 0 | 0 | 0 | 0 | 0 | 0 | 0 | 0 | 0 | 0 | 0 | 0 | 0 | 0 | 0 | 0 | 60 | 58.54 | 10 | 10.14 | 0 | 0 | 0 | 0 | 0 | 0 | 0 | 0 | 0 | 0 | 0 | 0 | 0 | 0 | 0 | 0 | 0 | 0 | 0 | 0 | 0 | 0 | -10 | 0 | 0 | Off | 39551.1 | 0 | 25.5 | 25 | 1 | 75 | 75 | 0 | 0 | 41.2 | 41.2 | 89.5 | 89.5 | 58.8 | 58.8 | 10.5 | 10.5 | 75 | 75 | 0 | 0 | 0 | 110201
203.46 | 5.5906 | 107.9579 | 0.0024 | 25 | 25 | 0 | 25 | 25.03 | 30 | 29.285 | 5 | 5.065 | 200 | 58.8 | 58.8 | 41.2 | 41.2 | 10.5 | 10.5 | 89.5 | 89.6 | 7.957903 | 0 | 0 | 0 | 0.3 | 0.29285 | 0.05 | 0.05065 | 0 | 0 | 0 | 0 | 0 | 0 | 0 | 0 | 0 | 0 | 0 | 0 | 0 | 0 | 0 | 0 | 0 | 0 | 0 | 0 | 0 | 0 | 0 | 0 | 0 | 0 | 0 | 0 | 0 | 60 | 58.57 | 10 | 10.13 | 0 | 0 | 0 | 0 | 0 | 0 | 0 | 0 | 0 | 0 | 0 | 0 | 0 | 0 | 0 | 0 | 0 | 0 | 0 | 0 | 0 | 0 | -10 | 0 | 0 | Off | 39544.5 | 0 | 25.5 | 25 | 1 | 75 | 75 | 0 | 0 | 41.2 | 41.2 | 89.5 | 89.6 | 58.8 | 58.8 | 10.5 | 10.5 | 75 | 75 | 0 | 0 | 0 | 110202
203.79 | 5.5906 | 107.9579 | 0.0022 | 25 | 25 | 0 | 25 | 25.01 | 30 | 29.27 | 5 | 5.06 | 200 | 58.8 | 58.8 | 41.2 | 41.1 | 10.5 | 10.5 | 89.5 | 89.5 | 7.957903 | 0 | 0 | 0 | 0.3 | 0.2927 | 0.05 | 0.0506 | 0 | 0 | 0 | 0 | 0 | 0 | 0 | 0 | 0 | 0 | 0 | 0 | 0 | 0 | 0 | 0 | 0 | 0 | 0 | 0 | 0 | 0 | 0 | 0 | 0 | 0 | 0 | 0 | 0 | 60 | 58.54 | 10 | 10.12 | 0 | 0 | 0 | 0 | 0 | 0 | 0 | 0 | 0 | 0 | 0 | 0 | 0 | 0 | 0 | 0 | 0 | 0 | 0 | 0 | 0 | 0 | -10 | 0 | 0 | Off | 39467.7 | 0 | 25.5 | 25.1 | 1 | 75 | 74.9 | 0 | 0 | 41.2 | 41.1 | 89.5 | 89.5 | 58.8 | 58.8 | 10.5 | 10.5 | 75 | 74.9 | 0 | 0 | 0 | 110194
204.12 | 5.5907 | 107.9598 | 0.0018 | 25 | 25 | 0 | 25 | 25.02 | 30 | 29.265 | 5 | 5.065 | 200 | 58.8 | 58.8 | 41.2 | 41.3 | 10.5 | 10.5 | 89.5 | 89.5 | 7.959834 | 0 | 0 | 0 | 0.3 | 0.29265 | 0.05 | 0.05065 | 0 | 0 | 0 | 0 | 0 | 0 | 0 | 0 | 0 | 0 | 0 | 0 | 0 | 0 | 0 | 0 | 0 | 0 | 0 | 0 | 0 | 0 | 0 | 0 | 0 | 0 | 0 | 0 | 0 | 60 | 58.53 | 10 | 10.13 | 0 | 0 | 0 | 0 | 0 | 0 | 0 | 0 | 0 | 0 | 0 | 0 | 0 | 0 | 0 | 0 | 0 | 0 | 0 | 0 | 0 | 0 | -10 | 0 | 0 | Off | 39444.5 | 0 | 25.5 | 25 | 1 | 75 | 75 | 0 | 0 | 41.2 | 41.3 | 89.5 | 89.5 | 58.8 | 58.8 | 10.5 | 10.5 | 75 | 75 | 0 | 0 | 0 | 110195
204.46 | 5.5906 | 107.9579 | 0.0012 | 25 | 25 | 0 | 25 | 25.02 | 30 | 29.26 | 5 | 5.055 | 200 | 58.8 | 58.8 | 41.2 | 41.2 | 10.5 | 10.5 | 89.5 | 89.5 | 7.957903 | 0 | 0 | 0 | 0.3 | 0.2926 | 0.05 | 0.05055 | 0 | 0 | 0 | 0 | 0 | 0 | 0 | 0 | 0 | 0 | 0 | 0 | 0 | 0 | 0 | 0 | 0 | 0 | 0 | 0 | 0 | 0 | 0 | 0 | 0 | 0 | 0 | 0 | 0 | 60 | 58.52 | 10 | 10.11 | 0 | 0 | 0 | 0 | 0 | 0 | 0 | 0 | 0 | 0 | 0 | 0 | 0 | 0 | 0 | 0 | 0 | 0 | 0 | 0 | 0 | 0 | -10 | 0 | 0 | Off | 39423.3 | 0 | 25.5 | 25 | 1 | 75 | 75 | 0 | 0 | 41.2 | 41.2 | 89.5 | 89.5 | 58.8 | 58.8 | 10.5 | 10.5 | 75 | 75 | 0 | 0 | 0 | 110193
204.79 | 5.5906 | 107.9579 | 0.0006 | 25 | 25 | 0 | 25 | 25.02 | 30 | 29.27 | 5 | 5.07 | 200 | 58.8 | 58.8 | 41.2 | 41.2 | 10.5 | 10.5 | 89.5 | 89.5 | 7.957903 | 0 | 0 | 0 | 0.3 | 0.2927 | 0.05 | 0.0507 | 0 | 0 | 0 | 0 | 0 | 0 | 0 | 0 | 0 | 0 | 0 | 0 | 0 | 0 | 0 | 0 | 0 | 0 | 0 | 0 | 0 | 0 | 0 | 0 | 0 | 0 | 0 | 0 | 0 | 60 | 58.54 | 10 | 10.14 | 0 | 0 | 0 | 0 | 0 | 0 | 0 | 0 | 0 | 0 | 0 | 0 | 0 | 0 | 0 | 0 | 0 | 0 | 0 | 0 | 0 | 0 | -10 | 0 | 0 | Off | 39412.6 | 0 | 25.5 | 24.9 | 1 | 75 | 74.9 | 0 | 0 | 41.2 | 41.2 | 89.5 | 89.5 | 58.8 | 58.8 | 10.5 | 10.5 | 75 | 74.9 | 0 | 0 | 0 | 110199
205.13 | 5.5906 | 107.9579 | 0.0003 | 25 | 25 | 0 | 25 | 25.02 | 30 | 29.27 | 5 | 5.055 | 200 | 58.8 | 58.8 | 41.2 | 41.2 | 10.5 | 10.5 | 89.5 | 89.5 | 7.957903 | 0 | 0 | 0 | 0.3 | 0.2927 | 0.05 | 0.05055 | 0 | 0 | 0 | 0 | 0 | 0 | 0 | 0 | 0 | 0 | 0 | 0 | 0 | 0 | 0 | 0 | 0 | 0 | 0 | 0 | 0 | 0 | 0 | 0 | 0 | 0 | 0 | 0 | 0 | 60 | 58.54 | 10 | 10.11 | 0 | 0 | 0 | 0 | 0 | 0 | 0 | 0 | 0 | 0 | 0 | 0 | 0 | 0 | 0 | 0 | 0 | 0 | 0 | 0 | 0 | 0 | -10 | 0 | 0 | Off | 39404.8 | 0 | 25.5 | 24.9 | 1 | 75 | 75 | 0 | 0 | 41.2 | 41.2 | 89.5 | 89.5 | 58.8 | 58.8 | 10.5 | 10.5 | 75 | 75 | 0 | 0 | 0 | 110190
205.46 | 5.5906 | 107.9579 | 0.0001 | 25 | 25 | 0 | 25 | 25.01 | 30 | 29.27 | 5 | 5.065 | 200 | 58.8 | 58.8 | 41.2 | 41.2 | 10.5 | 10.5 | 89.5 | 89.4 | 7.957903 | 0 | 0 | 0 | 0.3 | 0.2927 | 0.05 | 0.05065 | 0 | 0 | 0 | 0 | 0 | 0 | 0 | 0 | 0 | 0 | 0 | 0 | 0 | 0 | 0 | 0 | 0 | 0 | 0 | 0 | 0 | 0 | 0 | 0 | 0 | 0 | 0 | 0 | 0 | 60 | 58.54 | 10 | 10.13 | 0 | 0 | 0 | 0 | 0 | 0 | 0 | 0 | 0 | 0 | 0 | 0 | 0 | 0 | 0 | 0 | 0 | 0 | 0 | 0 | 0 | 0 | -10 | 0 | 0 | Off | 39396.3 | 0 | 25.5 | 24.9 | 1 | 75 | 75.1 | 0 | 0 | 41.2 | 41.2 | 89.5 | 89.4 | 58.8 | 58.8 | 10.5 | 10.5 | 75 | 75.1 | 0 | 0 | 0 | 110195
205.79 | 5.5906 | 107.9579 | 0.0001 | 25 | 25 | 0 | 25 | 25.03 | 30 | 29.27 | 5 | 5.06 | 200 | 58.8 | 58.8 | 41.2 | 41.1 | 10.5 | 10.5 | 89.5 | 89.5 | 7.957903 | 0 | 0 | 0 | 0.3 | 0.2927 | 0.05 | 0.0506 | 0 | 0 | 0 | 0 | 0 | 0 | 0 | 0 | 0 | 0 | 0 | 0 | 0 | 0 | 0 | 0 | 0 | 0 | 0 | 0 | 0 | 0 | 0 | 0 | 0 | 0 | 0 | 0 | 0 | 60 | 58.54 | 10 | 10.12 | 0 | 0 | 0 | 0 | 0 | 0 | 0 | 0 | 0 | 0 | 0 | 0 | 0 | 0 | 0 | 0 | 0 | 0 | 0 | 0 | 0 | 0 | -10 | 0 | 0 | Off | 39389.8 | 0 | 25.5 | 24.9 | 1 | 75 | 75 | 0 | 0 | 41.2 | 41.1 | 89.5 | 89.5 | 58.8 | 58.8 | 10.5 | 10.5 | 75 | 75 | 0 | 0 | 0 | 110197
206.13 | 5.5906 | 107.9579 | 0 | 25 | 25 | 0 | 25 | 25.02 | 30 | 29.265 | 5 | 5.065 | 200 | 58.8 | 58.8 | 41.2 | 41.1 | 10.5 | 10.5 | 89.5 | 89.5 | 7.957903 | 0 | 0 | 0 | 0.3 | 0.29265 | 0.05 | 0.05065 | 0 | 0 | 0 | 0 | 0 | 0 | 0 | 0 | 0 | 0 | 0 | 0 | 0 | 0 | 0 | 0 | 0 | 0 | 0 | 0 | 0 | 0 | 0 | 0 | 0 | 0 | 0 | 0 | 0 | 60 | 58.53 | 10 | 10.13 | 0 | 0 | 0 | 0 | 0 | 0 | 0 | 0 | 0 | 0 | 0 | 0 | 0 | 0 | 0 | 0 | 0 | 0 | 0 | 0 | 0 | 0 | -10 | 0 | 0 | Off | 39385.4 | 0 | 25.5 | 25 | 1 | 75 | 75 | 0 | 0 | 41.2 | 41.1 | 89.5 | 89.5 | 58.8 | 58.8 | 10.5 | 10.5 | 75 | 75 | 0 | 0 | 0 | 110194
206.46 | 5.5906 | 107.9579 | 0 | 25 | 25 | 0 | 25 | 24.99 | 30 | 29.285 | 5 | 5.06 | 200 | 58.8 | 58.7 | 41.2 | 41.2 | 10.5 | 10.5 | 89.5 | 89.5 | 7.957903 | 0 | 0 | 0 | 0.3 | 0.29285 | 0.05 | 0.0506 | 0 | 0 | 0 | 0 | 0 | 0 | 0 | 0 | 0 | 0 | 0 | 0 | 0 | 0 | 0 | 0 | 0 | 0 | 0 | 0 | 0 | 0 | 0 | 0 | 0 | 0 | 0 | 0 | 0 | 60 | 58.57 | 10 | 10.12 | 0 | 0 | 0 | 0 | 0 | 0 | 0 | 0 | 0 | 0 | 0 | 0 | 0 | 0 | 0 | 0 | 0 | 0 | 0 | 0 | 0 | 0 | -10 | 0 | 0 | Off | 39383.5 | 0 | 25.5 | 24.8 | 1 | 75 | 74.9 | 0 | 0 | 41.2 | 41.2 | 89.5 | 89.5 | 58.8 | 58.7 | 10.5 | 10.5 | 75 | 74.9 | 0 | 0 | 0 | 110193
206.8 | 5.5906 | 107.9579 | 0 | 25 | 25 | 0 | 25 | 25.03 | 30 | 29.28 | 5 | 5.06 | 200 | 58.8 | 58.8 | 41.2 | 41.2 | 10.5 | 10.5 | 89.5 | 89.5 | 7.957903 | 0 | 0 | 0 | 0.3 | 0.2928 | 0.05 | 0.0506 | 0 | 0 | 0 | 0 | 0 | 0 | 0 | 0 | 0 | 0 | 0 | 0 | 0 | 0 | 0 | 0 | 0 | 0 | 0 | 0 | 0 | 0 | 0 | 0 | 0 | 0 | 0 | 0 | 0 | 60 | 58.56 | 10 | 10.12 | 0 | 0 | 0 | 0 | 0 | 0 | 0 | 0 | 0 | 0 | 0 | 0 | 0 | 0 | 0 | 0 | 0 | 0 | 0 | 0 | 0 | 0 | -10 | 0 | 0 | Off | 39369.9 | 0 | 25.5 | 24.9 | 1 | 75 | 74.9 | 0 | 0 | 41.2 | 41.2 | 89.5 | 89.5 | 58.8 | 58.8 | 10.5 | 10.5 | 75 | 74.9 | 0 | 0 | 0 | 110192
207.13 | 5.5906 | 107.9579 | 0 | 25 | 25 | 0 | 25 | 25.01 | 30 | 29.27 | 5 | 5.065 | 200 | 58.8 | 58.8 | 41.2 | 41.2 | 10.5 | 10.5 | 89.5 | 89.4 | 7.957903 | 0 | 0 | 0 | 0.3 | 0.2927 | 0.05 | 0.05065 | 0 | 0 | 0 | 0 | 0 | 0 | 0 | 0 | 0 | 0 | 0 | 0 | 0 | 0 | 0 | 0 | 0 | 0 | 0 | 0 | 0 | 0 | 0 | 0 | 0 | 0 | 0 | 0 | 0 | 60 | 58.54 | 10 | 10.13 | 0 | 0 | 0 | 0 | 0 | 0 | 0 | 0 | 0 | 0 | 0 | 0 | 0 | 0 | 0 | 0 | 0 | 0 | 0 | 0 | 0 | 0 | -10 | 0 | 0 | Off | 39382.2 | 0 | 25.5 | 25.1 | 1 | 75 | 74.9 | 0 | 0 | 41.2 | 41.2 | 89.5 | 89.4 | 58.8 | 58.8 | 10.5 | 10.5 | 75 | 74.9 | 0 | 0 | 0 | 110197
207.46 | 5.5906 | 107.9579 | -0.0001 | 25 | 25 | 0 | 25 | 25.02 | 30 | 29.27 | 5 | 5.065 | 200 | 58.8 | 58.8 | 41.2 | 41.2 | 10.5 | 10.5 | 89.5 | 89.4 | 7.957903 | 0 | 0 | 0 | 0.3 | 0.2927 | 0.05 | 0.05065 | 0 | 0 | 0 | 0 | 0 | 0 | 0 | 0 | 0 | 0 | 0 | 0 | 0 | 0 | 0 | 0 | 0 | 0 | 0 | 0 | 0 | 0 | 0 | 0 | 0 | 0 | 0 | 0 | 0 | 60 | 58.54 | 10 | 10.13 | 0 | 0 | 0 | 0 | 0 | 0 | 0 | 0 | 0 | 0 | 0 | 0 | 0 | 0 | 0 | 0 | 0 | 0 | 0 | 0 | 0 | 0 | -10 | 0 | 0 | Off | 39379 | 0 | 25.5 | 24.9 | 1 | 75 | 74.9 | 0 | 0 | 41.2 | 41.2 | 89.5 | 89.4 | 58.8 | 58.8 | 10.5 | 10.5 | 75 | 74.9 | 0 | 0 | 0 | 110197
207.8 | 5.5906 | 107.9579 | -0.0001 | 25 | 25 | 0 | 25 | 25.01 | 30 | 29.3 | 5 | 5.065 | 200 | 58.8 | 58.8 | 41.2 | 41.2 | 10.5 | 10.5 | 89.5 | 89.5 | 7.957903 | 0 | 0 | 0 | 0.3 | 0.293 | 0.05 | 0.05065 | 0 | 0 | 0 | 0 | 0 | 0 | 0 | 0 | 0 | 0 | 0 | 0 | 0 | 0 | 0 | 0 | 0 | 0 | 0 | 0 | 0 | 0 | 0 | 0 | 0 | 0 | 0 | 0 | 0 | 60 | 58.6 | 10 | 10.13 | 0 | 0 | 0 | 0 | 0 | 0 | 0 | 0 | 0 | 0 | 0 | 0 | 0 | 0 | 0 | 0 | 0 | 0 | 0 | 0 | 0 | 0 | -10 | 0 | 0 | Off | 39372.7 | 0 | 25.5 | 24.9 | 1 | 75 | 74.9 | 0 | 0 | 41.2 | 41.2 | 89.5 | 89.5 | 58.8 | 58.8 | 10.5 | 10.5 | 75 | 74.9 | 0 | 0 | 0 | 110196
208.13 | 5.5906 | 107.9579 | -0.0001 | 25 | 25 | 0 | 25 | 25.03 | 30 | 29.27 | 5 | 5.07 | 200 | 58.8 | 58.7 | 41.2 | 41.3 | 10.5 | 10.5 | 89.5 | 89.4 | 7.957903 | 0 | 0 | 0 | 0.3 | 0.2927 | 0.05 | 0.0507 | 0 | 0 | 0 | 0 | 0 | 0 | 0 | 0 | 0 | 0 | 0 | 0 | 0 | 0 | 0 | 0 | 0 | 0 | 0 | 0 | 0 | 0 | 0 | 0 | 0 | 0 | 0 | 0 | 0 | 60 | 58.54 | 10 | 10.14 | 0 | 0 | 0 | 0 | 0 | 0 | 0 | 0 | 0 | 0 | 0 | 0 | 0 | 0 | 0 | 0 | 0 | 0 | 0 | 0 | 0 | 0 | -10 | 0 | 0 | Off | 39377.4 | 0 | 25.5 | 25 | 1 | 75 | 75 | 0 | 0 | 41.2 | 41.3 | 89.5 | 89.4 | 58.8 | 58.7 | 10.5 | 10.5 | 75 | 75 | 0 | 0 | 0 | 110201
208.47 | 5.5906 | 107.9579 | -0.0002 | 25 | 25 | 0 | 25 | 25.02 | 30 | 29.275 | 5 | 5.07 | 200 | 58.8 | 58.8 | 41.2 | 41.1 | 10.5 | 10.5 | 89.5 | 89.6 | 7.957903 | 0 | 0 | 0 | 0.3 | 0.29275 | 0.05 | 0.0507 | 0 | 0 | 0 | 0 | 0 | 0 | 0 | 0 | 0 | 0 | 0 | 0 | 0 | 0 | 0 | 0 | 0 | 0 | 0 | 0 | 0 | 0 | 0 | 0 | 0 | 0 | 0 | 0 | 0 | 60 | 58.55 | 10 | 10.14 | 0 | 0 | 0 | 0 | 0 | 0 | 0 | 0 | 0 | 0 | 0 | 0 | 0 | 0 | 0 | 0 | 0 | 0 | 0 | 0 | 0 | 0 | -10 | 0 | 0 | Off | 39379.1 | 0 | 25.5 | 25 | 1 | 75 | 74.9 | 0 | 0 | 41.2 | 41.1 | 89.5 | 89.6 | 58.8 | 58.8 | 10.5 | 10.5 | 75 | 74.9 | 0 | 0 | 0 | 110195
208.8 | 5.5907 | 107.9598 | -0.0001 | 25 | 25 | 0 | 25 | 25.02 | 30 | 29.265 | 5 | 5.08 | 200 | 58.8 | 58.8 | 41.2 | 41.2 | 10.5 | 10.5 | 89.5 | 89.5 | 7.959834 | 0 | 0 | 0 | 0.3 | 0.29265 | 0.05 | 0.0508 | 0 | 0 | 0 | 0 | 0 | 0 | 0 | 0 | 0 | 0 | 0 | 0 | 0 | 0 | 0 | 0 | 0 | 0 | 0 | 0 | 0 | 0 | 0 | 0 | 0 | 0 | 0 | 0 | 0 | 60 | 58.53 | 10 | 10.16 | 0 | 0 | 0 | 0 | 0 | 0 | 0 | 0 | 0 | 0 | 0 | 0 | 0 | 0 | 0 | 0 | 0 | 0 | 0 | 0 | 0 | 0 | -10 | 0 | 0 | Off | 39380.1 | 0 | 25.5 | 24.9 | 1 | 75 | 75 | 0 | 0 | 41.2 | 41.2 | 89.5 | 89.5 | 58.8 | 58.8 | 10.5 | 10.5 | 75 | 75 | 0 | 0 | 0 | 110197
209.14 | 5.5907 | 107.9598 | 0.0001 | 25 | 25 | 0 | 25 | 25.04 | 30 | 29.27 | 5 | 5.05 | 200 | 58.8 | 58.8 | 41.2 | 41.2 | 10.5 | 10.5 | 89.5 | 89.5 | 7.959834 | 0 | 0 | 0 | 0.3 | 0.2927 | 0.05 | 0.0505 | 0 | 0 | 0 | 0 | 0 | 0 | 0 | 0 | 0 | 0 | 0 | 0 | 0 | 0 | 0 | 0 | 0 | 0 | 0 | 0 | 0 | 0 | 0 | 0 | 0 | 0 | 0 | 0 | 0 | 60 | 58.54 | 10 | 10.1 | 0 | 0 | 0 | 0 | 0 | 0 | 0 | 0 | 0 | 0 | 0 | 0 | 0 | 0 | 0 | 0 | 0 | 0 | 0 | 0 | 0 | 0 | -10 | 0 | 0 | Off | 39381.1 | 0 | 25.5 | 24.9 | 1 | 75 | 75 | 0 | 0 | 41.2 | 41.2 | 89.5 | 89.5 | 58.8 | 58.8 | 10.5 | 10.5 | 75 | 75 | 0 | 0 | 0 | 110187
209.47 | 5.5907 | 107.9598 | 0.0003 | 25 | 25 | 0 | 25 | 25.01 | 30 | 29.285 | 5 | 5.075 | 200 | 58.8 | 58.8 | 41.2 | 41.2 | 10.5 | 10.5 | 89.5 | 89.6 | 7.959834 | 0 | 0 | 0 | 0.3 | 0.29285 | 0.05 | 0.05075 | 0 | 0 | 0 | 0 | 0 | 0 | 0 | 0 | 0 | 0 | 0 | 0 | 0 | 0 | 0 | 0 | 0 | 0 | 0 | 0 | 0 | 0 | 0 | 0 | 0 | 0 | 0 | 0 | 0 | 60 | 58.57 | 10 | 10.15 | 0 | 0 | 0 | 0 | 0 | 0 | 0 | 0 | 0 | 0 | 0 | 0 | 0 | 0 | 0 | 0 | 0 | 0 | 0 | 0 | 0 | 0 | -10 | 0 | 0 | Off | 39380.6 | 0 | 25.5 | 24.9 | 1 | 75 | 75 | 0 | 0 | 41.2 | 41.2 | 89.5 | 89.6 | 58.8 | 58.8 | 10.5 | 10.5 | 75 | 75 | 0 | 0 | 0 | 110195
209.8 | 5.5907 | 107.9598 | 0.0004 | 25 | 25 | 0 | 25 | 25.02 | 30 | 29.27 | 5 | 5.065 | 200 | 58.8 | 58.8 | 41.2 | 41.2 | 10.5 | 10.5 | 89.5 | 89.5 | 7.959834 | 0 | 0 | 0 | 0.3 | 0.2927 | 0.05 | 0.05065 | 0 | 0 | 0 | 0 | 0 | 0 | 0 | 0 | 0 | 0 | 0 | 0 | 0 | 0 | 0 | 0 | 0 | 0 | 0 | 0 | 0 | 0 | 0 | 0 | 0 | 0 | 0 | 0 | 0 | 60 | 58.54 | 10 | 10.13 | 0 | 0 | 0 | 0 | 0 | 0 | 0 | 0 | 0 | 0 | 0 | 0 | 0 | 0 | 0 | 0 | 0 | 0 | 0 | 0 | 0 | 0 | -10 | 0 | 0 | Off | 39398.1 | 0 | 25.5 | 24.9 | 1 | 75 | 75 | 0 | 0 | 41.2 | 41.2 | 89.5 | 89.5 | 58.8 | 58.8 | 10.5 | 10.5 | 75 | 75 | 0 | 0 | 0 | 110203
210.14 | 5.5906 | 107.9579 | 0.0004 | 25 | 25 | 0 | 25 | 25.02 | 30 | 29.27 | 5 | 5.065 | 200 | 58.8 | 58.8 | 41.2 | 41.2 | 10.5 | 10.5 | 89.5 | 89.4 | 7.957903 | 0 | 0 | 0 | 0.3 | 0.2927 | 0.05 | 0.05065 | 0 | 0 | 0 | 0 | 0 | 0 | 0 | 0 | 0 | 0 | 0 | 0 | 0 | 0 | 0 | 0 | 0 | 0 | 0 | 0 | 0 | 0 | 0 | 0 | 0 | 0 | 0 | 0 | 0 | 60 | 58.54 | 10 | 10.13 | 0 | 0 | 0 | 0 | 0 | 0 | 0 | 0 | 0 | 0 | 0 | 0 | 0 | 0 | 0 | 0 | 0 | 0 | 0 | 0 | 0 | 0 | -10 | 0 | 0 | Off | 39415.4 | 0 | 25.5 | 24.9 | 1 | 75 | 75 | 0 | 0 | 41.2 | 41.2 | 89.5 | 89.4 | 58.8 | 58.8 | 10.5 | 10.5 | 75 | 75 | 0 | 0 | 0 | 110195
210.47 | 5.5907 | 107.9598 | 0.0004 | 25 | 25 | 0 | 25 | 25.01 | 30 | 29.275 | 5 | 5.07 | 200 | 58.8 | 58.8 | 41.2 | 41.1 | 10.5 | 10.5 | 89.5 | 89.5 | 7.959834 | 0 | 0 | 0 | 0.3 | 0.29275 | 0.05 | 0.0507 | 0 | 0 | 0 | 0 | 0 | 0 | 0 | 0 | 0 | 0 | 0 | 0 | 0 | 0 | 0 | 0 | 0 | 0 | 0 | 0 | 0 | 0 | 0 | 0 | 0 | 0 | 0 | 0 | 0 | 60 | 58.55 | 10 | 10.14 | 0 | 0 | 0 | 0 | 0 | 0 | 0 | 0 | 0 | 0 | 0 | 0 | 0 | 0 | 0 | 0 | 0 | 0 | 0 | 0 | 0 | 0 | -10 | 0 | 0 | Off | 39420 | 0 | 25.5 | 24.9 | 1 | 75 | 74.9 | 0 | 0 | 41.2 | 41.1 | 89.5 | 89.5 | 58.8 | 58.8 | 10.5 | 10.5 | 75 | 74.9 | 0 | 0 | 0 | 110200
210.81 | 5.5907 | 107.9598 | 0.0004 | 25 | 25 | 0 | 25 | 25.04 | 30 | 29.26 | 5 | 5.055 | 200 | 58.8 | 58.8 | 41.2 | 41.2 | 10.5 | 10.5 | 89.5 | 89.5 | 7.959834 | 0 | 0 | 0 | 0.3 | 0.2926 | 0.05 | 0.05055 | 0 | 0 | 0 | 0 | 0 | 0 | 0 | 0 | 0 | 0 | 0 | 0 | 0 | 0 | 0 | 0 | 0 | 0 | 0 | 0 | 0 | 0 | 0 | 0 | 0 | 0 | 0 | 0 | 0 | 60 | 58.52 | 10 | 10.11 | 0 | 0 | 0 | 0 | 0 | 0 | 0 | 0 | 0 | 0 | 0 | 0 | 0 | 0 | 0 | 0 | 0 | 0 | 0 | 0 | 0 | 0 | -10 | 0 | 0 | Off | 39418.9 | 0 | 25.5 | 24.9 | 1 | 75 | 75 | 0 | 0 | 41.2 | 41.2 | 89.5 | 89.5 | 58.8 | 58.8 | 10.5 | 10.5 | 75 | 75 | 0 | 0 | 0 | 110191
211.14 | 5.5907 | 107.9598 | 0.0005 | 25 | 25 | 0 | 25 | 25.02 | 30 | 29.265 | 5 | 5.06 | 200 | 58.8 | 58.8 | 41.2 | 41.2 | 10.5 | 10.5 | 89.5 | 89.5 | 7.959834 | 0 | 0 | 0 | 0.3 | 0.29265 | 0.05 | 0.0506 | 0 | 0 | 0 | 0 | 0 | 0 | 0 | 0 | 0 | 0 | 0 | 0 | 0 | 0 | 0 | 0 | 0 | 0 | 0 | 0 | 0 | 0 | 0 | 0 | 0 | 0 | 0 | 0 | 0 | 60 | 58.53 | 10 | 10.12 | 0 | 0 | 0 | 0 | 0 | 0 | 0 | 0 | 0 | 0 | 0 | 0 | 0 | 0 | 0 | 0 | 0 | 0 | 0 | 0 | 0 | 0 | -10 | 0 | 0 | Off | 39419.6 | 0 | 25.5 | 25.1 | 1 | 75 | 74.9 | 0 | 0 | 41.2 | 41.2 | 89.5 | 89.5 | 58.8 | 58.8 | 10.5 | 10.5 | 75 | 74.9 | 0 | 0 | 0 | 110193
211.47 | 5.5907 | 107.9598 | 0.0005 | 25 | 25 | 0 | 25 | 25.02 | 30 | 29.265 | 5 | 5.06 | 200 | 58.8 | 58.7 | 41.2 | 41.2 | 10.5 | 10.5 | 89.5 | 89.5 | 7.959834 | 0 | 0 | 0 | 0.3 | 0.29265 | 0.05 | 0.0506 | 0 | 0 | 0 | 0 | 0 | 0 | 0 | 0 | 0 | 0 | 0 | 0 | 0 | 0 | 0 | 0 | 0 | 0 | 0 | 0 | 0 | 0 | 0 | 0 | 0 | 0 | 0 | 0 | 0 | 60 | 58.53 | 10 | 10.12 | 0 | 0 | 0 | 0 | 0 | 0 | 0 | 0 | 0 | 0 | 0 | 0 | 0 | 0 | 0 | 0 | 0 | 0 | 0 | 0 | 0 | 0 | -10 | 0 | 0 | Off | 39417.2 | 0 | 25.5 | 24.8 | 1 | 75 | 75 | 0 | 0 | 41.2 | 41.2 | 89.5 | 89.5 | 58.8 | 58.7 | 10.5 | 10.5 | 75 | 75 | 0 | 0 | 0 | 110208
211.81 | 5.5907 | 107.9598 | 0.0005 | 25 | 25 | 0 | 25 | 25.02 | 30 | 29.255 | 5 | 5.06 | 200 | 58.8 | 58.8 | 41.2 | 41.2 | 10.5 | 10.5 | 89.5 | 89.5 | 7.959834 | 0 | 0 | 0 | 0.3 | 0.29255 | 0.05 | 0.0506 | 0 | 0 | 0 | 0 | 0 | 0 | 0 | 0 | 0 | 0 | 0 | 0 | 0 | 0 | 0 | 0 | 0 | 0 | 0 | 0 | 0 | 0 | 0 | 0 | 0 | 0 | 0 | 0 | 0 | 60 | 58.51 | 10 | 10.12 | 0 | 0 | 0 | 0 | 0 | 0 | 0 | 0 | 0 | 0 | 0 | 0 | 0 | 0 | 0 | 0 | 0 | 0 | 0 | 0 | 0 | 0 | -10 | 0 | 0 | Off | 39413.8 | 0 | 25.5 | 25.1 | 1 | 75 | 75 | 0 | 0 | 41.2 | 41.2 | 89.5 | 89.5 | 58.8 | 58.8 | 10.5 | 10.5 | 75 | 75 | 0 | 0 | 0 | 110192
212.14 | 5.5907 | 107.9598 | 0.0005 | 25 | 25 | 0 | 25 | 25.02 | 30 | 29.27 | 5 | 5.07 | 200 | 58.8 | 58.7 | 41.2 | 41.2 | 10.5 | 10.5 | 89.5 | 89.5 | 7.959834 | 0 | 0 | 0 | 0.3 | 0.2927 | 0.05 | 0.0507 | 0 | 0 | 0 | 0 | 0 | 0 | 0 | 0 | 0 | 0 | 0 | 0 | 0 | 0 | 0 | 0 | 0 | 0 | 0 | 0 | 0 | 0 | 0 | 0 | 0 | 0 | 0 | 0 | 0 | 60 | 58.54 | 10 | 10.14 | 0 | 0 | 0 | 0 | 0 | 0 | 0 | 0 | 0 | 0 | 0 | 0 | 0 | 0 | 0 | 0 | 0 | 0 | 0 | 0 | 0 | 0 | -10 | 0 | 0 | Off | 39408.9 | 0 | 25.5 | 24.9 | 1 | 75 | 75 | 0 | 0 | 41.2 | 41.2 | 89.5 | 89.5 | 58.8 | 58.7 | 10.5 | 10.5 | 75 | 75 | 0 | 0 | 0 | 110196
212.48 | 5.5907 | 107.9598 | 0.0004 | 25 | 25 | 0 | 25 | 25.02 | 30 | 29.26 | 5 | 5.055 | 200 | 58.8 | 58.9 | 41.2 | 41.2 | 10.5 | 10.5 | 89.5 | 89.4 | 7.959834 | 0 | 0 | 0 | 0.3 | 0.2926 | 0.05 | 0.05055 | 0 | 0 | 0 | 0 | 0 | 0 | 0 | 0 | 0 | 0 | 0 | 0 | 0 | 0 | 0 | 0 | 0 | 0 | 0 | 0 | 0 | 0 | 0 | 0 | 0 | 0 | 0 | 0 | 0 | 60 | 58.52 | 10 | 10.11 | 0 | 0 | 0 | 0 | 0 | 0 | 0 | 0 | 0 | 0 | 0 | 0 | 0 | 0 | 0 | 0 | 0 | 0 | 0 | 0 | 0 | 0 | -10 | 0 | 0 | Off | 39405.7 | 0 | 25.5 | 25 | 1 | 75 | 75 | 0 | 0 | 41.2 | 41.2 | 89.5 | 89.4 | 58.8 | 58.9 | 10.5 | 10.5 | 75 | 75 | 0 | 0 | 0 | 110191
212.81 | 5.5907 | 107.9598 | 0.0004 | 25 | 25 | 0 | 25 | 25.02 | 30 | 29.27 | 5 | 5.06 | 200 | 58.8 | 58.8 | 41.2 | 41.2 | 10.5 | 10.5 | 89.5 | 89.5 | 7.959834 | 0 | 0 | 0 | 0.3 | 0.2927 | 0.05 | 0.0506 | 0 | 0 | 0 | 0 | 0 | 0 | 0 | 0 | 0 | 0 | 0 | 0 | 0 | 0 | 0 | 0 | 0 | 0 | 0 | 0 | 0 | 0 | 0 | 0 | 0 | 0 | 0 | 0 | 0 | 60 | 58.54 | 10 | 10.12 | 0 | 0 | 0 | 0 | 0 | 0 | 0 | 0 | 0 | 0 | 0 | 0 | 0 | 0 | 0 | 0 | 0 | 0 | 0 | 0 | 0 | 0 | -10 | 0 | 0 | Off | 39413.4 | 0 | 25.5 | 25.1 | 1 | 75 | 75.1 | 0 | 0 | 41.2 | 41.2 | 89.5 | 89.5 | 58.8 | 58.8 | 10.5 | 10.5 | 75 | 75.1 | 0 | 0 | 0 | 110192
213.14 | 5.5907 | 107.9598 | 0.0003 | 25 | 25 | 0 | 25 | 25.01 | 30 | 29.255 | 5 | 5.06 | 200 | 58.8 | 58.8 | 41.2 | 41.1 | 10.5 | 10.5 | 89.5 | 89.5 | 7.959834 | 0 | 0 | 0 | 0.3 | 0.29255 | 0.05 | 0.0506 | 0 | 0 | 0 | 0 | 0 | 0 | 0 | 0 | 0 | 0 | 0 | 0 | 0 | 0 | 0 | 0 | 0 | 0 | 0 | 0 | 0 | 0 | 0 | 0 | 0 | 0 | 0 | 0 | 0 | 60 | 58.51 | 10 | 10.12 | 0 | 0 | 0 | 0 | 0 | 0 | 0 | 0 | 0 | 0 | 0 | 0 | 0 | 0 | 0 | 0 | 0 | 0 | 0 | 0 | 0 | 0 | -10 | 0 | 0 | Off | 39406.8 | 0 | 25.5 | 24.8 | 1 | 75 | 75 | 0 | 0 | 41.2 | 41.1 | 89.5 | 89.5 | 58.8 | 58.8 | 10.5 | 10.5 | 75 | 75 | 0 | 0 | 0 | 110193
213.48 | 5.5907 | 107.9598 | 0.0002 | 25 | 25 | 0 | 25 | 25.03 | 30 | 29.27 | 5 | 5.06 | 200 | 58.8 | 58.7 | 41.2 | 41.2 | 10.5 | 10.5 | 89.5 | 89.5 | 7.959834 | 0 | 0 | 0 | 0.3 | 0.2927 | 0.05 | 0.0506 | 0 | 0 | 0 | 0 | 0 | 0 | 0 | 0 | 0 | 0 | 0 | 0 | 0 | 0 | 0 | 0 | 0 | 0 | 0 | 0 | 0 | 0 | 0 | 0 | 0 | 0 | 0 | 0 | 0 | 60 | 58.54 | 10 | 10.12 | 0 | 0 | 0 | 0 | 0 | 0 | 0 | 0 | 0 | 0 | 0 | 0 | 0 | 0 | 0 | 0 | 0 | 0 | 0 | 0 | 0 | 0 | -10 | 0 | 0 | Off | 39407.1 | 0 | 25.5 | 24.8 | 1 | 75 | 75 | 0 | 0 | 41.2 | 41.2 | 89.5 | 89.5 | 58.8 | 58.7 | 10.5 | 10.5 | 75 | 75 | 0 | 0 | 0 | 110192
213.81 | 5.5906 | 107.9579 | 0 | 25 | 25 | 0 | 25 | 25.01 | 30 | 29.265 | 5 | 5.07 | 200 | 58.8 | 58.8 | 41.2 | 41.2 | 10.5 | 10.5 | 89.5 | 89.4 | 7.957903 | 0 | 0 | 0 | 0.3 | 0.29265 | 0.05 | 0.0507 | 0 | 0 | 0 | 0 | 0 | 0 | 0 | 0 | 0 | 0 | 0 | 0 | 0 | 0 | 0 | 0 | 0 | 0 | 0 | 0 | 0 | 0 | 0 | 0 | 0 | 0 | 0 | 0 | 0 | 60 | 58.53 | 10 | 10.14 | 0 | 0 | 0 | 0 | 0 | 0 | 0 | 0 | 0 | 0 | 0 | 0 | 0 | 0 | 0 | 0 | 0 | 0 | 0 | 0 | 0 | 0 | -10 | 0 | 0 | Off | 39400.9 | 0 | 25.5 | 24.9 | 1 | 75 | 74.9 | 0 | 0 | 41.2 | 41.2 | 89.5 | 89.4 | 58.8 | 58.8 | 10.5 | 10.5 | 75 | 74.9 | 0 | 0 | 0 | 110198
214.15 | 5.5907 | 107.9598 | -0.0001 | 25 | 25 | 0 | 25 | 25.04 | 30 | 29.275 | 0 | 5.06 | 200 | 58.8 | 58.8 | 41.2 | 41.2 | 0 | 0 | 100 | 100 | 7.959834 | 0 | 0 | 0 | 0.3 | 0.29275 | 0 | 0.0506 | 0 | 0 | 0 | 0 | 0 | 0 | 0 | 0 | 0 | 0 | 0 | 0 | 0 | 0 | 0 | 0 | 0 | 0 | 0 | 0 | 0 | 0 | 0 | 0 | 0 | 0 | 0 | 0 | 0 | 60 | 58.55 | 0 | 10.12 | 0 | 0 | 0 | 0 | 0 | 0 | 0 | 0 | 0 | 0 | 0 | 0 | 0 | 0 | 0 | 0 | 0 | 0 | 0 | 0 | 0 | 0 | -10 | 0 | 0 | Off | 39414.3 | 0 | 25.5 | 25 | 1 | 75 | 75 | 0 | 0 | 41.2 | 41.2 | 100 | 100 | 58.8 | 58.8 | 0 | 0 | 75 | 75 | 0 | 0 | 0 | 110194
214.48 | 5.5908 | 107.9618 | 0 | 25 | 25 | 0 | 25 | 25.03 | 30 | 29.255 | 0 | 3.01 | 200 | 58.8 | 58.8 | 41.2 | 41.2 | 0 | 0 | 100 | 100 | 7.961765 | 0 | 0 | 0 | 0.3 | 0.29255 | 0 | 0.0301 | 0 | 0 | 0 | 0 | 0 | 0 | 0 | 0 | 0 | 0 | 0 | 0 | 0 | 0 | 0 | 0 | 0 | 0 | 0 | 0 | 0 | 0 | 0 | 0 | 0 | 0 | 0 | 0 | 0 | 60 | 58.51 | 0 | 6.02 | 0 | 0 | 0 | 0 | 0 | 0 | 0 | 0 | 0 | 0 | 0 | 0 | 0 | 0 | 0 | 0 | 0 | 0 | 0 | 0 | 0 | 0 | -10 | 0 | 0 | Off | 39425 | 0 | 25.5 | 25.1 | 1 | 75 | 75 | 0 | 0 | 41.2 | 41.2 | 100 | 100 | 58.8 | 58.8 | 0 | 0 | 75 | 75 | 0 | 0 | 0 | 108548
214.81 | 5.5908 | 107.9618 | 0.0001 | 25 | 25 | 0 | 25 | 25.02 | 30 | 29.245 | 0 | 0.55 | 200 | 58.8 | 58.9 | 41.2 | 41.2 | 0 | 0 | 100 | 99.9 | 7.961765 | 0 | 0 | 0 | 0.3 | 0.29245 | 0 | 0.0055 | 0 | 0 | 0 | 0 | 0 | 0 | 0 | 0 | 0 | 0 | 0 | 0 | 0 | 0 | 0 | 0 | 0 | 0 | 0 | 0 | 0 | 0 | 0 | 0 | 0 | 0 | 0 | 0 | 0 | 60 | 58.49 | 0 | 1.1 | 0 | 0 | 0 | 0 | 0 | 0 | 0 | 0 | 0 | 0 | 0 | 0 | 0 | 0 | 0 | 0 | 0 | 0 | 0 | 0 | 0 | 0 | -10 | 0 | 0 | Off | 39431.1 | 0 | 25.5 | 24.9 | 1 | 75 | 75 | 0 | 0 | 41.2 | 41.2 | 100 | 99.9 | 58.8 | 58.9 | 0 | 0 | 75 | 75 | 0 | 0 | 0 | 106672
215.15 | 5.5904 | 107.954 | 0.0001 | 25 | 25 | 0 | 25 | 25.02 | 30 | 29.26 | 0 | 0.28 | 200 | 58.8 | 58.8 | 41.2 | 41.2 | 0 | 0 | 100 | 100 | 7.954041 | 0 | 0 | 0 | 0.3 | 0.2926 | 0 | 0.0028 | 0 | 0 | 0 | 0 | 0 | 0 | 0 | 0 | 0 | 0 | 0 | 0 | 0 | 0 | 0 | 0 | 0 | 0 | 0 | 0 | 0 | 0 | 0 | 0 | 0 | 0 | 0 | 0 | 0 | 60 | 58.52 | 0 | 0.56 | 0 | 0 | 0 | 0 | 0 | 0 | 0 | 0 | 0 | 0 | 0 | 0 | 0 | 0 | 0 | 0 | 0 | 0 | 0 | 0 | 0 | 0 | -10 | 0 | 0 | Off | 39413.1 | 0 | 25.5 | 25 | 1 | 75 | 75 | 0 | 0 | 41.2 | 41.2 | 100 | 100 | 58.8 | 58.8 | 0 | 0 | 75 | 75 | 0 | 0 | 0 | 106455
215.48 | 5.5899 | 107.9444 | -0.0008 | 25 | 25 | 0 | 25 | 25.01 | 30 | 29.27 | 0 | 0.18 | 200 | 58.8 | 58.8 | 41.2 | 41.2 | 0 | 0 | 100 | 100 | 7.944385 | 0 | 0 | 0 | 0.3 | 0.2927 | 0 | 0.0018 | 0 | 0 | 0 | 0 | 0 | 0 | 0 | 0 | 0 | 0 | 0 | 0 | 0 | 0 | 0 | 0 | 0 | 0 | 0 | 0 | 0 | 0 | 0 | 0 | 0 | 0 | 0 | 0 | 0 | 60 | 58.54 | 0 | 0.36 | 0 | 0 | 0 | 0 | 0 | 0 | 0 | 0 | 0 | 0 | 0 | 0 | 0 | 0 | 0 | 0 | 0 | 0 | 0 | 0 | 0 | 0 | -10 | 0 | 0 | Off | 39019 | 0 | 25.5 | 25 | 1 | 75 | 74.9 | 0 | 0 | 41.2 | 41.2 | 100 | 100 | 58.8 | 58.8 | 0 | 0 | 75 | 74.9 | 0 | 0 | 0 | 106394
215.81 | 5.5896 | 107.9386 | -0.0021 | 25 | 25 | 0 | 25 | 25.02 | 30 | 29.265 | 0 | 0.145 | 200 | 58.8 | 58.8 | 41.2 | 41.2 | 0 | 0 | 100 | 100 | 7.938592 | 0 | 0 | 0 | 0.3 | 0.29265 | 0 | 0.00145 | 0 | 0 | 0 | 0 | 0 | 0 | 0 | 0 | 0 | 0 | 0 | 0 | 0 | 0 | 0 | 0 | 0 | 0 | 0 | 0 | 0 | 0 | 0 | 0 | 0 | 0 | 0 | 0 | 0 | 60 | 58.53 | 0 | 0.29 | 0 | 0 | 0 | 0 | 0 | 0 | 0 | 0 | 0 | 0 | 0 | 0 | 0 | 0 | 0 | 0 | 0 | 0 | 0 | 0 | 0 | 0 | -10 | 0 | 0 | Off | 53491.3 | 0 | 25.5 | 25 | 1 | 75 | 75 | 0 | 0 | 41.2 | 41.2 | 100 | 100 | 58.8 | 58.8 | 0 | 0 | 75 | 75 | 0 | 0 | 0 | 106373
216.15 | 5.5893 | 107.9328 | -0.0035 | 25 | 25 | 0 | 25 | 25.03 | 30 | 29.265 | 0 | 0.14 | 200 | 58.8 | 58.8 | 41.2 | 41.2 | 0 | 0 | 100 | 100 | 7.932799 | 0 | 0 | 0 | 0.3 | 0.29265 | 0 | 0.0014 | 0 | 0 | 0 | 0 | 0 | 0 | 0 | 0 | 0 | 0 | 0 | 0 | 0 | 0 | 0 | 0 | 0 | 0 | 0 | 0 | 0 | 0 | 0 | 0 | 0 | 0 | 0 | 0 | 0 | 60 | 58.53 | 0 | 0.28 | 0 | 0 | 0 | 0 | 0 | 0 | 0 | 0 | 0 | 0 | 0 | 0 | 0 | 0 | 0 | 0 | 0 | 0 | 0 | 0 | 0 | 0 | -10 | 0 | 0 | Off | 25576.4 | 0 | 25.5 | 24.9 | 1 | 75 | 75 | 0 | 0 | 41.2 | 41.2 | 100 | 100 | 58.8 | 58.8 | 0 | 0 | 75 | 75 | 0 | 0 | 0 | 106360
216.48 | 5.5893 | 107.9328 | -0.005 | 25 | 25 | 0 | 25 | 25.02 | 30 | 29.245 | 0 | 0.14 | 200 | 58.8 | 58.8 | 41.2 | 41.3 | 0 | 0 | 100 | 100 | 7.932799 | 0 | 0 | 0 | 0.3 | 0.29245 | 0 | 0.0014 | 0 | 0 | 0 | 0 | 0 | 0 | 0 | 0 | 0 | 0 | 0 | 0 | 0 | 0 | 0 | 0 | 0 | 0 | 0 | 0 | 0 | 0 | 0 | 0 | 0 | 0 | 0 | 0 | 0 | 60 | 58.49 | 0 | 0.28 | 0 | 0 | 0 | 0 | 0 | 0 | 0 | 0 | 0 | 0 | 0 | 0 | 0 | 0 | 0 | 0 | 0 | 0 | 0 | 0 | 0 | 0 | -10 | 0 | 0 | Off | 20136.3 | 0 | 25.5 | 25.1 | 1 | 75 | 74.9 | 0 | 0 | 41.2 | 41.3 | 100 | 100 | 58.8 | 58.8 | 0 | 0 | 75 | 74.9 | 0 | 0 | 0 | 106360
216.82 | 5.5894 | 107.9347 | -0.006 | 25 | 25 | 0 | 25 | 25.01 | 30 | 29.285 | 0 | 0.125 | 200 | 58.8 | 58.8 | 41.2 | 41.2 | 0 | 0 | 100 | 99.9 | 7.93473 | 0 | 0 | 0 | 0.3 | 0.29285 | 0 | 0.00125 | 0 | 0 | 0 | 0 | 0 | 0 | 0 | 0 | 0 | 0 | 0 | 0 | 0 | 0 | 0 | 0 | 0 | 0 | 0 | 0 | 0 | 0 | 0 | 0 | 0 | 0 | 0 | 0 | 0 | 60 | 58.57 | 0 | 0.25 | 0 | 0 | 0 | 0 | 0 | 0 | 0 | 0 | 0 | 0 | 0 | 0 | 0 | 0 | 0 | 0 | 0 | 0 | 0 | 0 | 0 | 0 | -10 | 0 | 0 | Off | 14143.6 | 0 | 25.5 | 24.8 | 1 | 75 | 75 | 0 | 0 | 41.2 | 41.2 | 100 | 99.9 | 58.8 | 58.8 | 0 | 0 | 75 | 75 | 0 | 0 | 0 | 106356
217.15 | 5.5895 | 107.9367 | -0.0066 | 25 | 25 | 0 | 25 | 25.03 | 30 | 29.275 | 0 | 0.115 | 200 | 58.8 | 58.8 | 41.2 | 41.1 | 0 | 0 | 100 | 100 | 7.936661 | 0 | 0 | 0 | 0.3 | 0.29275 | 0 | 0.00115 | 0 | 0 | 0 | 0 | 0 | 0 | 0 | 0 | 0 | 0 | 0 | 0 | 0 | 0 | 0 | 0 | 0 | 0 | 0 | 0 | 0 | 0 | 0 | 0 | 0 | 0 | 0 | 0 | 0 | 60 | 58.55 | 0 | 0.23 | 0 | 0 | 0 | 0 | 0 | 0 | 0 | 0 | 0 | 0 | 0 | 0 | 0 | 0 | 0 | 0 | 0 | 0 | 0 | 0 | 0 | 0 | -10 | 0 | 0 | Off | 10606.8 | 0 | 25.5 | 24.8 | 1 | 75 | 74.9 | 0 | 0 | 41.2 | 41.1 | 100 | 100 | 58.8 | 58.8 | 0 | 0 | 75 | 74.9 | 0 | 0 | 0 | 106344
217.49 | 5.5897 | 107.9405 | -0.0068 | 25 | 25 | 0 | 25 | 25.02 | 30 | 29.265 | 0 | 0.13 | 200 | 58.8 | 58.8 | 41.2 | 41.2 | 0 | 0 | 100 | 100 | 7.940523 | 0 | 0 | 0 | 0.3 | 0.29265 | 0 | 0.0013 | 0 | 0 | 0 | 0 | 0 | 0 | 0 | 0 | 0 | 0 | 0 | 0 | 0 | 0 | 0 | 0 | 0 | 0 | 0 | 0 | 0 | 0 | 0 | 0 | 0 | 0 | 0 | 0 | 0 | 60 | 58.53 | 0 | 0.26 | 0 | 0 | 0 | 0 | 0 | 0 | 0 | 0 | 0 | 0 | 0 | 0 | 0 | 0 | 0 | 0 | 0 | 0 | 0 | 0 | 0 | 0 | -10 | 0 | 0 | Off | 7227.7 | 0 | 25.5 | 25 | 1 | 75 | 75 | 0 | 0 | 41.2 | 41.2 | 100 | 100 | 58.8 | 58.8 | 0 | 0 | 75 | 75 | 0 | 0 | 0 | 106349
217.82 | 5.5898 | 107.9425 | -0.0066 | 25 | 25 | 0 | 25 | 25 | 30 | 29.27 | 0 | 0.12 | 200 | 58.8 | 58.8 | 41.2 | 41.2 | 0 | 0 | 100 | 100.1 | 7.942454 | 0 | 0 | 0 | 0.3 | 0.2927 | 0 | 0.0012 | 0 | 0 | 0 | 0 | 0 | 0 | 0 | 0 | 0 | 0 | 0 | 0 | 0 | 0 | 0 | 0 | 0 | 0 | 0 | 0 | 0 | 0 | 0 | 0 | 0 | 0 | 0 | 0 | 0 | 60 | 58.54 | 0 | 0.24 | 0 | 0 | 0 | 0 | 0 | 0 | 0 | 0 | 0 | 0 | 0 | 0 | 0 | 0 | 0 | 0 | 0 | 0 | 0 | 0 | 0 | 0 | -10 | 0 | 0 | Off | 5459.7 | 0 | 25.5 | 24.9 | 1 | 75 | 75 | 0 | 0 | 41.2 | 41.2 | 100 | 100.1 | 58.8 | 58.8 | 0 | 0 | 75 | 75 | 0 | 0 | 0 | 106348
218.15 | 5.5899 | 107.9444 | -0.0061 | 25 | 25 | 0 | 25 | 25.01 | 30 | 29.27 | 0 | 0.13 | 200 | 58.8 | 58.8 | 41.2 | 41.2 | 0 | 0 | 100 | 100 | 7.944385 | 0 | 0 | 0 | 0.3 | 0.2927 | 0 | 0.0013 | 0 | 0 | 0 | 0 | 0 | 0 | 0 | 0 | 0 | 0 | 0 | 0 | 0 | 0 | 0 | 0 | 0 | 0 | 0 | 0 | 0 | 0 | 0 | 0 | 0 | 0 | 0 | 0 | 0 | 60 | 58.54 | 0 | 0.26 | 0 | 0 | 0 | 0 | 0 | 0 | 0 | 0 | 0 | 0 | 0 | 0 | 0 | 0 | 0 | 0 | 0 | 0 | 0 | 0 | 0 | 0 | -10 | 0 | 0 | Off | 3752.6 | 0 | 25.5 | 25 | 1 | 75 | 75 | 0 | 0 | 41.2 | 41.2 | 100 | 100 | 58.8 | 58.8 | 0 | 0 | 75 | 75 | 0 | 0 | 0 | 106356
218.49 | 5.5899 | 107.9444 | -0.0053 | 25 | 25 | 0 | 25 | 25.01 | 30 | 29.27 | 0 | 0.11 | 200 | 58.8 | 58.8 | 41.2 | 41.2 | 0 | 0 | 100 | 100 | 7.944385 | 0 | 0 | 0 | 0.3 | 0.2927 | 0 | 0.0011 | 0 | 0 | 0 | 0 | 0 | 0 | 0 | 0 | 0 | 0 | 0 | 0 | 0 | 0 | 0 | 0 | 0 | 0 | 0 | 0 | 0 | 0 | 0 | 0 | 0 | 0 | 0 | 0 | 0 | 60 | 58.54 | 0 | 0.22 | 0 | 0 | 0 | 0 | 0 | 0 | 0 | 0 | 0 | 0 | 0 | 0 | 0 | 0 | 0 | 0 | 0 | 0 | 0 | 0 | 0 | 0 | -10 | 0 | 0 | Off | 2825.8 | 0 | 25.5 | 24.9 | 1 | 75 | 75 | 0 | 0 | 41.2 | 41.2 | 100 | 100 | 58.8 | 58.8 | 0 | 0 | 75 | 75 | 0 | 0 | 0 | 106343
218.82 | 5.5898 | 107.9425 | -0.0045 | 25 | 25 | 0 | 25 | 25.02 | 30 | 29.285 | 0 | 0.12 | 200 | 58.8 | 58.8 | 41.2 | 41.2 | 0 | 0 | 100 | 100 | 7.942454 | 0 | 0 | 0 | 0.3 | 0.29285 | 0 | 0.0012 | 0 | 0 | 0 | 0 | 0 | 0 | 0 | 0 | 0 | 0 | 0 | 0 | 0 | 0 | 0 | 0 | 0 | 0 | 0 | 0 | 0 | 0 | 0 | 0 | 0 | 0 | 0 | 0 | 0 | 60 | 58.57 | 0 | 0.24 | 0 | 0 | 0 | 0 | 0 | 0 | 0 | 0 | 0 | 0 | 0 | 0 | 0 | 0 | 0 | 0 | 0 | 0 | 0 | 0 | 0 | 0 | -10 | 0 | 0 | Off | 1862.4 | 0 | 25.5 | 24.9 | 1 | 75 | 75 | 0 | 0 | 41.2 | 41.2 | 100 | 100 | 58.8 | 58.8 | 0 | 0 | 75 | 75 | 0 | 0 | 0 | 106345
219.15 | 5.5898 | 107.9425 | -0.0037 | 25 | 25 | 0 | 25 | 25 | 30 | 29.29 | 0 | 0.11 | 200 | 58.8 | 58.8 | 41.2 | 41.2 | 0 | 0 | 100 | 100 | 7.942454 | 0 | 0 | 0 | 0.3 | 0.2929 | 0 | 0.0011 | 0 | 0 | 0 | 0 | 0 | 0 | 0 | 0 | 0 | 0 | 0 | 0 | 0 | 0 | 0 | 0 | 0 | 0 | 0 | 0 | 0 | 0 | 0 | 0 | 0 | 0 | 0 | 0 | 0 | 60 | 58.58 | 0 | 0.22 | 0 | 0 | 0 | 0 | 0 | 0 | 0 | 0 | 0 | 0 | 0 | 0 | 0 | 0 | 0 | 0 | 0 | 0 | 0 | 0 | 0 | 0 | -10 | 0 | 0 | Off | 1387.7 | 0 | 25.5 | 24.9 | 1 | 75 | 75 | 0 | 0 | 41.2 | 41.2 | 100 | 100 | 58.8 | 58.8 | 0 | 0 | 75 | 75 | 0 | 0 | 0 | 106342
219.49 | 5.5898 | 107.9425 | -0.0026 | 25 | 24.9 | 0 | 25 | 25.02 | 30 | 29.275 | 0 | 0.12 | 200 | 58.8 | 58.7 | 41.2 | 41.1 | 0 | 0 | 100 | 100 | 7.942454 | 0 | 0 | 0 | 0.3 | 0.29275 | 0 | 0.0012 | 0 | 0 | 0 | 0 | 0 | 0 | 0 | 0 | 0 | 0 | 0 | 0 | 0 | 0 | 0 | 0 | 0 | 0 | 0 | 0 | 0 | 0 | 0 | 0 | 0 | 0 | 0 | 0 | 0 | 60 | 58.55 | 0 | 0.24 | 0 | 0 | 0 | 0 | 0 | 0 | 0 | 0 | 0 | 0 | 0 | 0 | 0 | 0 | 0 | 0 | 0 | 0 | 0 | 0 | 0 | 0 | -10 | 0 | 0 | Off | 1482.9 | 0 | 25.5 | 24.8 | 1 | 75 | 75 | 0 | 0 | 41.2 | 41.1 | 100 | 100 | 58.8 | 58.7 | 0 | 0 | 75 | 75 | 0 | 0 | 0 | 106356
219.82 | 5.5898 | 107.9425 | -0.0012 | 25 | 25 | 0 | 25 | 25.02 | 30 | 29.27 | 0 | 0.11 | 200 | 58.8 | 58.8 | 41.2 | 41.2 | 0 | 0 | 100 | 100 | 7.942454 | 0 | 0 | 0 | 0.3 | 0.2927 | 0 | 0.0011 | 0 | 0 | 0 | 0 | 0 | 0 | 0 | 0 | 0 | 0 | 0 | 0 | 0 | 0 | 0 | 0 | 0 | 0 | 0 | 0 | 0 | 0 | 0 | 0 | 0 | 0 | 0 | 0 | 0 | 60 | 58.54 | 0 | 0.22 | 0 | 0 | 0 | 0 | 0 | 0 | 0 | 0 | 0 | 0 | 0 | 0 | 0 | 0 | 0 | 0 | 0 | 0 | 0 | 0 | 0 | 0 | -10 | 0 | 0 | Off | 796.4 | 0 | 25.5 | 24.9 | 1 | 75 | 75 | 0 | 0 | 41.2 | 41.2 | 100 | 100 | 58.8 | 58.8 | 0 | 0 | 75 | 75 | 0 | 0 | 0 | 106339
220.16 | 5.5898 | 107.9425 | 0.0004 | 25 | 25 | 0 | 25 | 25.02 | 30 | 29.285 | 0 | 0.12 | 200 | 58.8 | 58.8 | 41.2 | 41.1 | 0 | 0 | 100 | 100 | 7.942454 | 0 | 0 | 0 | 0.3 | 0.29285 | 0 | 0.0012 | 0 | 0 | 0 | 0 | 0 | 0 | 0 | 0 | 0 | 0 | 0 | 0 | 0 | 0 | 0 | 0 | 0 | 0 | 0 | 0 | 0 | 0 | 0 | 0 | 0 | 0 | 0 | 0 | 0 | 60 | 58.57 | 0 | 0.24 | 0 | 0 | 0 | 0 | 0 | 0 | 0 | 0 | 0 | 0 | 0 | 0 | 0 | 0 | 0 | 0 | 0 | 0 | 0 | 0 | 0 | 0 | -10 | 0 | 0 | Off | 673.8 | 0 | 25.5 | 24.8 | 1 | 75 | 74.9 | 0 | 0 | 41.2 | 41.1 | 100 | 100 | 58.8 | 58.8 | 0 | 0 | 75 | 74.9 | 0 | 0 | 0 | 106347
220.49 | 5.5898 | 107.9425 | 0.0016 | 25 | 25 | 0 | 25 | 25.01 | 30 | 29.27 | 0 | 0.115 | 200 | 58.8 | 58.8 | 41.2 | 41.2 | 0 | 0 | 100 | 100.1 | 7.942454 | 0 | 0 | 0 | 0.3 | 0.2927 | 0 | 0.00115 | 0 | 0 | 0 | 0 | 0 | 0 | 0 | 0 | 0 | 0 | 0 | 0 | 0 | 0 | 0 | 0 | 0 | 0 | 0 | 0 | 0 | 0 | 0 | 0 | 0 | 0 | 0 | 0 | 0 | 60 | 58.54 | 0 | 0.23 | 0 | 0 | 0 | 0 | 0 | 0 | 0 | 0 | 0 | 0 | 0 | 0 | 0 | 0 | 0 | 0 | 0 | 0 | 0 | 0 | 0 | 0 | -10 | 0 | 0 | Off | 602.9 | 0 | 25.5 | 25.1 | 1 | 75 | 75 | 0 | 0 | 41.2 | 41.2 | 100 | 100.1 | 58.8 | 58.8 | 0 | 0 | 75 | 75 | 0 | 0 | 0 | 106348
220.82 | 5.5898 | 107.9425 | 0.0019 | 25 | 25 | 0 | 25 | 25.02 | 30 | 29.26 | 0 | 0.115 | 200 | 58.8 | 58.7 | 41.2 | 41.2 | 0 | 0 | 100 | 100 | 7.942454 | 0 | 0 | 0 | 0.3 | 0.2926 | 0 | 0.00115 | 0 | 0 | 0 | 0 | 0 | 0 | 0 | 0 | 0 | 0 | 0 | 0 | 0 | 0 | 0 | 0 | 0 | 0 | 0 | 0 | 0 | 0 | 0 | 0 | 0 | 0 | 0 | 0 | 0 | 60 | 58.52 | 0 | 0.23 | 0 | 0 | 0 | 0 | 0 | 0 | 0 | 0 | 0 | 0 | 0 | 0 | 0 | 0 | 0 | 0 | 0 | 0 | 0 | 0 | 0 | 0 | -10 | 0 | 0 | Off | 881 | 0 | 25.5 | 25 | 1 | 75 | 75 | 0 | 0 | 41.2 | 41.2 | 100 | 100 | 58.8 | 58.7 | 0 | 0 | 75 | 75 | 0 | 0 | 0 | 106352
221.16 | 5.5898 | 107.9425 | 0.0019 | 25 | 25 | 0 | 25 | 25.02 | 30 | 29.27 | 0 | 0.11 | 200 | 58.8 | 58.7 | 41.2 | 41.2 | 0 | 0 | 100 | 100 | 7.942454 | 0 | 0 | 0 | 0.3 | 0.2927 | 0 | 0.0011 | 0 | 0 | 0 | 0 | 0 | 0 | 0 | 0 | 0 | 0 | 0 | 0 | 0 | 0 | 0 | 0 | 0 | 0 | 0 | 0 | 0 | 0 | 0 | 0 | 0 | 0 | 0 | 0 | 0 | 60 | 58.54 | 0 | 0.22 | 0 | 0 | 0 | 0 | 0 | 0 | 0 | 0 | 0 | 0 | 0 | 0 | 0 | 0 | 0 | 0 | 0 | 0 | 0 | 0 | 0 | 0 | -10 | 0 | 0 | Off | 574.5 | 0 | 25.5 | 25 | 1 | 75 | 75 | 0 | 0 | 41.2 | 41.2 | 100 | 100 | 58.8 | 58.7 | 0 | 0 | 75 | 75 | 0 | 0 | 0 | 106346
221.49 | 5.5898 | 107.9425 | 0.0014 | 25 | 25 | 0 | 25 | 25 | 30 | 29.27 | 0 | 0.115 | 200 | 58.8 | 58.7 | 41.2 | 41.2 | 0 | 0 | 100 | 99.9 | 7.942454 | 0 | 0 | 0 | 0.3 | 0.2927 | 0 | 0.00115 | 0 | 0 | 0 | 0 | 0 | 0 | 0 | 0 | 0 | 0 | 0 | 0 | 0 | 0 | 0 | 0 | 0 | 0 | 0 | 0 | 0 | 0 | 0 | 0 | 0 | 0 | 0 | 0 | 0 | 60 | 58.54 | 0 | 0.23 | 0 | 0 | 0 | 0 | 0 | 0 | 0 | 0 | 0 | 0 | 0 | 0 | 0 | 0 | 0 | 0 | 0 | 0 | 0 | 0 | 0 | 0 | -10 | 0 | 0 | Off | 453.8 | 0 | 25.5 | 24.8 | 1 | 75 | 75 | 0 | 0 | 41.2 | 41.2 | 100 | 99.9 | 58.8 | 58.7 | 0 | 0 | 75 | 75 | 0 | 0 | 0 | 106344
221.82 | 5.5898 | 107.9425 | 0.0008 | 25 | 25 | 0 | 25 | 25.01 | 30 | 29.285 | 0 | 0.125 | 200 | 58.8 | 58.8 | 41.2 | 41.2 | 0 | 0 | 100 | 100 | 7.942454 | 0 | 0 | 0 | 0.3 | 0.29285 | 0 | 0.00125 | 0 | 0 | 0 | 0 | 0 | 0 | 0 | 0 | 0 | 0 | 0 | 0 | 0 | 0 | 0 | 0 | 0 | 0 | 0 | 0 | 0 | 0 | 0 | 0 | 0 | 0 | 0 | 0 | 0 | 60 | 58.57 | 0 | 0.25 | 0 | 0 | 0 | 0 | 0 | 0 | 0 | 0 | 0 | 0 | 0 | 0 | 0 | 0 | 0 | 0 | 0 | 0 | 0 | 0 | 0 | 0 | -10 | 0 | 0 | Off | 433.2 | 0 | 25.5 | 24.9 | 1 | 75 | 74.9 | 0 | 0 | 41.2 | 41.2 | 100 | 100 | 58.8 | 58.8 | 0 | 0 | 75 | 74.9 | 0 | 0 | 0 | 106353
222.16 | 5.5898 | 107.9425 | 0.0003 | 25 | 25 | 0 | 25 | 25 | 30 | 29.265 | 0 | 0.115 | 200 | 58.8 | 58.7 | 41.2 | 41.2 | 0 | 0 | 100 | 99.9 | 7.942454 | 0 | 0 | 0 | 0.3 | 0.29265 | 0 | 0.00115 | 0 | 0 | 0 | 0 | 0 | 0 | 0 | 0 | 0 | 0 | 0 | 0 | 0 | 0 | 0 | 0 | 0 | 0 | 0 | 0 | 0 | 0 | 0 | 0 | 0 | 0 | 0 | 0 | 0 | 60 | 58.53 | 0 | 0.23 | 0 | 0 | 0 | 0 | 0 | 0 | 0 | 0 | 0 | 0 | 0 | 0 | 0 | 0 | 0 | 0 | 0 | 0 | 0 | 0 | 0 | 0 | -10 | 0 | 0 | Off | 407.3 | 0 | 25.5 | 25 | 1 | 75 | 75.1 | 0 | 0 | 41.2 | 41.2 | 100 | 99.9 | 58.8 | 58.7 | 0 | 0 | 75 | 75.1 | 0 | 0 | 0 | 106341
222.49 | 5.5898 | 107.9425 | 0 | 25 | 25 | 0 | 25 | 24.99 | 30 | 29.26 | 0 | 0.115 | 200 | 58.8 | 58.8 | 41.2 | 41.2 | 0 | 0 | 100 | 100 | 7.942454 | 0 | 0 | 0 | 0.3 | 0.2926 | 0 | 0.00115 | 0 | 0 | 0 | 0 | 0 | 0 | 0 | 0 | 0 | 0 | 0 | 0 | 0 | 0 | 0 | 0 | 0 | 0 | 0 | 0 | 0 | 0 | 0 | 0 | 0 | 0 | 0 | 0 | 0 | 60 | 58.52 | 0 | 0.23 | 0 | 0 | 0 | 0 | 0 | 0 | 0 | 0 | 0 | 0 | 0 | 0 | 0 | 0 | 0 | 0 | 0 | 0 | 0 | 0 | 0 | 0 | -10 | 0 | 0 | Off | 394.7 | 0 | 25.5 | 24.9 | 1 | 75 | 75 | 0 | 0 | 41.2 | 41.2 | 100 | 100 | 58.8 | 58.8 | 0 | 0 | 75 | 75 | 0 | 0 | 0 | 106347
222.83 | 5.5898 | 107.9425 | -0.0002 | 25 | 25 | 0 | 25 | 25.01 | 30 | 29.27 | 0 | 0.11 | 200 | 58.8 | 58.8 | 41.2 | 41.2 | 0 | 0 | 100 | 100 | 7.942454 | 0 | 0 | 0 | 0.3 | 0.2927 | 0 | 0.0011 | 0 | 0 | 0 | 0 | 0 | 0 | 0 | 0 | 0 | 0 | 0 | 0 | 0 | 0 | 0 | 0 | 0 | 0 | 0 | 0 | 0 | 0 | 0 | 0 | 0 | 0 | 0 | 0 | 0 | 60 | 58.54 | 0 | 0.22 | 0 | 0 | 0 | 0 | 0 | 0 | 0 | 0 | 0 | 0 | 0 | 0 | 0 | 0 | 0 | 0 | 0 | 0 | 0 | 0 | 0 | 0 | -10 | 0 | 0 | Off | 376.1 | 0 | 25.5 | 25 | 1 | 75 | 75 | 0 | 0 | 41.2 | 41.2 | 100 | 100 | 58.8 | 58.8 | 0 | 0 | 75 | 75 | 0 | 0 | 0 | 106339
223.16 | 5.5898 | 107.9425 | -0.0002 | 25 | 25 | 0 | 25 | 25.03 | 30 | 29.265 | 0 | 0.11 | 200 | 58.8 | 58.8 | 41.2 | 41.1 | 0 | 0 | 100 | 99.9 | 7.942454 | 0 | 0 | 0 | 0.3 | 0.29265 | 0 | 0.0011 | 0 | 0 | 0 | 0 | 0 | 0 | 0 | 0 | 0 | 0 | 0 | 0 | 0 | 0 | 0 | 0 | 0 | 0 | 0 | 0 | 0 | 0 | 0 | 0 | 0 | 0 | 0 | 0 | 0 | 60 | 58.53 | 0 | 0.22 | 0 | 0 | 0 | 0 | 0 | 0 | 0 | 0 | 0 | 0 | 0 | 0 | 0 | 0 | 0 | 0 | 0 | 0 | 0 | 0 | 0 | 0 | -10 | 0 | 0 | Off | 363.7 | 0 | 25.5 | 24.9 | 1 | 75 | 75 | 0 | 0 | 41.2 | 41.1 | 100 | 99.9 | 58.8 | 58.8 | 0 | 0 | 75 | 75 | 0 | 0 | 0 | 106342
223.5 | 5.5898 | 107.9425 | -0.0001 | 25 | 25 | 0 | 25 | 25.01 | 30 | 29.265 | 0 | 0.11 | 200 | 58.8 | 58.8 | 41.2 | 41.1 | 0 | 0 | 100 | 100 | 7.942454 | 0 | 0 | 0 | 0.3 | 0.29265 | 0 | 0.0011 | 0 | 0 | 0 | 0 | 0 | 0 | 0 | 0 | 0 | 0 | 0 | 0 | 0 | 0 | 0 | 0 | 0 | 0 | 0 | 0 | 0 | 0 | 0 | 0 | 0 | 0 | 0 | 0 | 0 | 60 | 58.53 | 0 | 0.22 | 0 | 0 | 0 | 0 | 0 | 0 | 0 | 0 | 0 | 0 | 0 | 0 | 0 | 0 | 0 | 0 | 0 | 0 | 0 | 0 | 0 | 0 | -10 | 0 | 0 | Off | 350.9 | 0 | 25.5 | 24.9 | 1 | 75 | 75 | 0 | 0 | 41.2 | 41.1 | 100 | 100 | 58.8 | 58.8 | 0 | 0 | 75 | 75 | 0 | 0 | 0 | 106339
223.83 | 5.5897 | 107.9405 | -0.0001 | 25 | 25 | 0 | 25 | 24.99 | 30 | 29.27 | 0 | 0.11 | 200 | 58.8 | 58.8 | 41.2 | 41.2 | 0 | 0 | 100 | 100 | 7.940523 | 0 | 0 | 0 | 0.3 | 0.2927 | 0 | 0.0011 | 0 | 0 | 0 | 0 | 0 | 0 | 0 | 0 | 0 | 0 | 0 | 0 | 0 | 0 | 0 | 0 | 0 | 0 | 0 | 0 | 0 | 0 | 0 | 0 | 0 | 0 | 0 | 0 | 0 | 60 | 58.54 | 0 | 0.22 | 0 | 0 | 0 | 0 | 0 | 0 | 0 | 0 | 0 | 0 | 0 | 0 | 0 | 0 | 0 | 0 | 0 | 0 | 0 | 0 | 0 | 0 | -10 | 0 | 0 | Off | 342.7 | 0 | 25.5 | 24.9 | 1 | 75 | 74.9 | 0 | 0 | 41.2 | 41.2 | 100 | 100 | 58.8 | 58.8 | 0 | 0 | 75 | 74.9 | 0 | 0 | 0 | 106338
224.16 | 5.5897 | 107.9405 | -0.0002 | 25 | 25 | 0 | 25 | 25 | 30 | 29.27 | 0 | 0.11 | 200 | 58.8 | 58.8 | 41.2 | 41.1 | 0 | 0 | 100 | 100 | 7.940523 | 0 | 0 | 0 | 0.3 | 0.2927 | 0 | 0.0011 | 0 | 0 | 0 | 0 | 0 | 0 | 0 | 0 | 0 | 0 | 0 | 0 | 0 | 0 | 0 | 0 | 0 | 0 | 0 | 0 | 0 | 0 | 0 | 0 | 0 | 0 | 0 | 0 | 0 | 60 | 58.54 | 0 | 0.22 | 0 | 0 | 0 | 0 | 0 | 0 | 0 | 0 | 0 | 0 | 0 | 0 | 0 | 0 | 0 | 0 | 0 | 0 | 0 | 0 | 0 | 0 | -10 | 0 | 0 | Off | 328.8 | 0 | 25.5 | 24.9 | 1 | 75 | 75 | 0 | 0 | 41.2 | 41.1 | 100 | 100 | 58.8 | 58.8 | 0 | 0 | 75 | 75 | 0 | 0 | 0 | 106345
224.5 | 5.5897 | 107.9405 | -0.0003 | 25 | 25 | 0 | 25 | 25.02 | 30 | 29.26 | 0 | 0.11 | 200 | 58.8 | 58.8 | 41.2 | 41.2 | 0 | 0 | 100 | 100 | 7.940523 | 0 | 0 | 0 | 0.3 | 0.2926 | 0 | 0.0011 | 0 | 0 | 0 | 0 | 0 | 0 | 0 | 0 | 0 | 0 | 0 | 0 | 0 | 0 | 0 | 0 | 0 | 0 | 0 | 0 | 0 | 0 | 0 | 0 | 0 | 0 | 0 | 0 | 0 | 60 | 58.52 | 0 | 0.22 | 0 | 0 | 0 | 0 | 0 | 0 | 0 | 0 | 0 | 0 | 0 | 0 | 0 | 0 | 0 | 0 | 0 | 0 | 0 | 0 | 0 | 0 | -10 | 0 | 0 | Off | 313.2 | 0 | 25.5 | 24.9 | 1 | 75 | 74.9 | 0 | 0 | 41.2 | 41.2 | 100 | 100 | 58.8 | 58.8 | 0 | 0 | 75 | 74.9 | 0 | 0 | 0 | 106345
224.83 | 5.5897 | 107.9405 | -0.0004 | 25 | 25 | 0 | 25 | 25.02 | 30 | 29.26 | 0 | 0.12 | 200 | 58.8 | 58.8 | 41.2 | 41.2 | 0 | 0 | 100 | 100 | 7.940523 | 0 | 0 | 0 | 0.3 | 0.2926 | 0 | 0.0012 | 0 | 0 | 0 | 0 | 0 | 0 | 0 | 0 | 0 | 0 | 0 | 0 | 0 | 0 | 0 | 0 | 0 | 0 | 0 | 0 | 0 | 0 | 0 | 0 | 0 | 0 | 0 | 0 | 0 | 60 | 58.52 | 0 | 0.24 | 0 | 0 | 0 | 0 | 0 | 0 | 0 | 0 | 0 | 0 | 0 | 0 | 0 | 0 | 0 | 0 | 0 | 0 | 0 | 0 | 0 | 0 | -10 | 0 | 0 | Off | 305.1 | 0 | 25.5 | 24.9 | 1 | 75 | 75 | 0 | 0 | 41.2 | 41.2 | 100 | 100 | 58.8 | 58.8 | 0 | 0 | 75 | 75 | 0 | 0 | 0 | 106343
225.16 | 5.5898 | 107.9425 | -0.0003 | 25 | 25 | 0 | 25 | 25.01 | 30 | 29.26 | 0 | 0.11 | 200 | 58.8 | 58.8 | 41.2 | 41.2 | 0 | 0 | 100 | 99.9 | 7.942454 | 0 | 0 | 0 | 0.3 | 0.2926 | 0 | 0.0011 | 0 | 0 | 0 | 0 | 0 | 0 | 0 | 0 | 0 | 0 | 0 | 0 | 0 | 0 | 0 | 0 | 0 | 0 | 0 | 0 | 0 | 0 | 0 | 0 | 0 | 0 | 0 | 0 | 0 | 60 | 58.52 | 0 | 0.22 | 0 | 0 | 0 | 0 | 0 | 0 | 0 | 0 | 0 | 0 | 0 | 0 | 0 | 0 | 0 | 0 | 0 | 0 | 0 | 0 | 0 | 0 | -10 | 0 | 0 | Off | 298.6 | 0 | 25.5 | 24.9 | 1 | 75 | 74.9 | 0 | 0 | 41.2 | 41.2 | 100 | 99.9 | 58.8 | 58.8 | 0 | 0 | 75 | 74.9 | 0 | 0 | 0 | 106342
225.5 | 5.5897 | 107.9405 | -0.0003 | 25 | 25 | 0 | 25 | 25.01 | 30 | 29.27 | 0 | 0.105 | 200 | 58.8 | 58.8 | 41.2 | 41.2 | 0 | 0 | 100 | 100 | 7.940523 | 0 | 0 | 0 | 0.3 | 0.2927 | 0 | 0.00105 | 0 | 0 | 0 | 0 | 0 | 0 | 0 | 0 | 0 | 0 | 0 | 0 | 0 | 0 | 0 | 0 | 0 | 0 | 0 | 0 | 0 | 0 | 0 | 0 | 0 | 0 | 0 | 0 | 0 | 60 | 58.54 | 0 | 0.21 | 0 | 0 | 0 | 0 | 0 | 0 | 0 | 0 | 0 | 0 | 0 | 0 | 0 | 0 | 0 | 0 | 0 | 0 | 0 | 0 | 0 | 0 | -10 | 0 | 0 | Off | 293.2 | 0 | 25.5 | 24.8 | 1 | 75 | 75 | 0 | 0 | 41.2 | 41.2 | 100 | 100 | 58.8 | 58.8 | 0 | 0 | 75 | 75 | 0 | 0 | 0 | 106335
225.83 | 5.5898 | 107.9425 | -0.0003 | 25 | 25 | 0 | 25 | 25.02 | 30 | 29.265 | 0 | 0.105 | 200 | 58.8 | 58.8 | 41.2 | 41.2 | 0 | 0 | 100 | 100 | 7.942454 | 0 | 0 | 0 | 0.3 | 0.29265 | 0 | 0.00105 | 0 | 0 | 0 | 0 | 0 | 0 | 0 | 0 | 0 | 0 | 0 | 0 | 0 | 0 | 0 | 0 | 0 | 0 | 0 | 0 | 0 | 0 | 0 | 0 | 0 | 0 | 0 | 0 | 0 | 60 | 58.53 | 0 | 0.21 | 0 | 0 | 0 | 0 | 0 | 0 | 0 | 0 | 0 | 0 | 0 | 0 | 0 | 0 | 0 | 0 | 0 | 0 | 0 | 0 | 0 | 0 | -10 | 0 | 0 | Off | 284.3 | 0 | 25.5 | 24.9 | 1 | 75 | 75 | 0 | 0 | 41.2 | 41.2 | 100 | 100 | 58.8 | 58.8 | 0 | 0 | 75 | 75 | 0 | 0 | 0 | 106348
226.17 | 5.5898 | 107.9425 | -0.0002 | 25 | 25 | 0 | 25 | 25.01 | 30 | 29.26 | 0 | 0.11 | 200 | 58.8 | 58.8 | 41.2 | 41.1 | 0 | 0 | 100 | 100 | 7.942454 | 0 | 0 | 0 | 0.3 | 0.2926 | 0 | 0.0011 | 0 | 0 | 0 | 0 | 0 | 0 | 0 | 0 | 0 | 0 | 0 | 0 | 0 | 0 | 0 | 0 | 0 | 0 | 0 | 0 | 0 | 0 | 0 | 0 | 0 | 0 | 0 | 0 | 0 | 60 | 58.52 | 0 | 0.22 | 0 | 0 | 0 | 0 | 0 | 0 | 0 | 0 | 0 | 0 | 0 | 0 | 0 | 0 | 0 | 0 | 0 | 0 | 0 | 0 | 0 | 0 | -10 | 0 | 0 | Off | 385.9 | 0 | 25.5 | 24.8 | 1 | 75 | 75.1 | 0 | 0 | 41.2 | 41.1 | 100 | 100 | 58.8 | 58.8 | 0 | 0 | 75 | 75.1 | 0 | 0 | 0 | 106339
226.5 | 5.5897 | 107.9405 | -0.0001 | 25 | 25 | 0 | 25 | 25.04 | 30 | 29.27 | 0 | 0.11 | 200 | 58.8 | 58.8 | 41.2 | 41.2 | 0 | 0 | 100 | 100 | 7.940523 | 0 | 0 | 0 | 0.3 | 0.2927 | 0 | 0.0011 | 0 | 0 | 0 | 0 | 0 | 0 | 0 | 0 | 0 | 0 | 0 | 0 | 0 | 0 | 0 | 0 | 0 | 0 | 0 | 0 | 0 | 0 | 0 | 0 | 0 | 0 | 0 | 0 | 0 | 60 | 58.54 | 0 | 0.22 | 0 | 0 | 0 | 0 | 0 | 0 | 0 | 0 | 0 | 0 | 0 | 0 | 0 | 0 | 0 | 0 | 0 | 0 | 0 | 0 | 0 | 0 | -10 | 0 | 0 | Off | 318 | 0 | 25.5 | 25.1 | 1 | 75 | 75.1 | 0 | 0 | 41.2 | 41.2 | 100 | 100 | 58.8 | 58.8 | 0 | 0 | 75 | 75.1 | 0 | 0 | 0 | 106337
226.83 | 5.5897 | 107.9405 | -0.0002 | 25 | 25 | 0 | 25 | 25.03 | 30 | 29.27 | 0 | 0.105 | 200 | 58.8 | 58.7 | 41.2 | 41.2 | 0 | 0 | 100 | 99.9 | 7.940523 | 0 | 0 | 0 | 0.3 | 0.2927 | 0 | 0.00105 | 0 | 0 | 0 | 0 | 0 | 0 | 0 | 0 | 0 | 0 | 0 | 0 | 0 | 0 | 0 | 0 | 0 | 0 | 0 | 0 | 0 | 0 | 0 | 0 | 0 | 0 | 0 | 0 | 0 | 60 | 58.54 | 0 | 0.21 | 0 | 0 | 0 | 0 | 0 | 0 | 0 | 0 | 0 | 0 | 0 | 0 | 0 | 0 | 0 | 0 | 0 | 0 | 0 | 0 | 0 | 0 | -10 | 0 | 0 | Off | 406.6 | 0 | 25.5 | 24.8 | 1 | 75 | 75 | 0 | 0 | 41.2 | 41.2 | 100 | 99.9 | 58.8 | 58.7 | 0 | 0 | 75 | 75 | 0 | 0 | 0 | 106334
227.17 | 5.5897 | 107.9405 | -0.0002 | 25 | 25 | 0 | 25 | 25.01 | 30 | 29.265 | 0 | 0.105 | 200 | 58.8 | 58.8 | 41.2 | 41.3 | 0 | 0 | 100 | 100 | 7.940523 | 0 | 0 | 0 | 0.3 | 0.29265 | 0 | 0.00105 | 0 | 0 | 0 | 0 | 0 | 0 | 0 | 0 | 0 | 0 | 0 | 0 | 0 | 0 | 0 | 0 | 0 | 0 | 0 | 0 | 0 | 0 | 0 | 0 | 0 | 0 | 0 | 0 | 0 | 60 | 58.53 | 0 | 0.21 | 0 | 0 | 0 | 0 | 0 | 0 | 0 | 0 | 0 | 0 | 0 | 0 | 0 | 0 | 0 | 0 | 0 | 0 | 0 | 0 | 0 | 0 | -10 | 0 | 0 | Off | 229.8 | 0 | 25.5 | 24.9 | 1 | 75 | 75 | 0 | 0 | 41.2 | 41.3 | 100 | 100 | 58.8 | 58.8 | 0 | 0 | 75 | 75 | 0 | 0 | 0 | 106335
227.5 | 5.5897 | 107.9405 | -0.0002 | 25 | 25 | 0 | 25 | 25.02 | 30 | 29.265 | 0 | 0.115 | 200 | 58.8 | 58.8 | 41.2 | 41.1 | 0 | 0 | 100 | 100 | 7.940523 | 0 | 0 | 0 | 0.3 | 0.29265 | 0 | 0.00115 | 0 | 0 | 0 | 0 | 0 | 0 | 0 | 0 | 0 | 0 | 0 | 0 | 0 | 0 | 0 | 0 | 0 | 0 | 0 | 0 | 0 | 0 | 0 | 0 | 0 | 0 | 0 | 0 | 0 | 60 | 58.53 | 0 | 0.23 | 0 | 0 | 0 | 0 | 0 | 0 | 0 | 0 | 0 | 0 | 0 | 0 | 0 | 0 | 0 | 0 | 0 | 0 | 0 | 0 | 0 | 0 | -10 | 0 | 0 | Off | 222.3 | 0 | 25.5 | 24.9 | 1 | 75 | 75 | 0 | 0 | 41.2 | 41.1 | 100 | 100 | 58.8 | 58.8 | 0 | 0 | 75 | 75 | 0 | 0 | 0 | 106345
227.83 | 5.5897 | 107.9405 | -0.0002 | 25 | 25 | 0 | 25 | 25.01 | 30 | 29.275 | 0 | 0.11 | 200 | 58.8 | 58.8 | 41.2 | 41.2 | 0 | 0 | 100 | 100 | 7.940523 | 0 | 0 | 0 | 0.3 | 0.29275 | 0 | 0.0011 | 0 | 0 | 0 | 0 | 0 | 0 | 0 | 0 | 0 | 0 | 0 | 0 | 0 | 0 | 0 | 0 | 0 | 0 | 0 | 0 | 0 | 0 | 0 | 0 | 0 | 0 | 0 | 0 | 0 | 60 | 58.55 | 0 | 0.22 | 0 | 0 | 0 | 0 | 0 | 0 | 0 | 0 | 0 | 0 | 0 | 0 | 0 | 0 | 0 | 0 | 0 | 0 | 0 | 0 | 0 | 0 | -10 | 0 | 0 | Off | 214.1 | 0 | 25.5 | 24.9 | 1 | 75 | 75 | 0 | 0 | 41.2 | 41.2 | 100 | 100 | 58.8 | 58.8 | 0 | 0 | 75 | 75 | 0 | 0 | 0 | 106337
228.17 | 5.5897 | 107.9405 | -0.0002 | 25 | 25 | 0 | 25 | 25.02 | 30 | 29.26 | 0 | 0.11 | 200 | 58.8 | 58.8 | 41.2 | 41.2 | 0 | 0 | 100 | 99.9 | 7.940523 | 0 | 0 | 0 | 0.3 | 0.2926 | 0 | 0.0011 | 0 | 0 | 0 | 0 | 0 | 0 | 0 | 0 | 0 | 0 | 0 | 0 | 0 | 0 | 0 | 0 | 0 | 0 | 0 | 0 | 0 | 0 | 0 | 0 | 0 | 0 | 0 | 0 | 0 | 60 | 58.52 | 0 | 0.22 | 0 | 0 | 0 | 0 | 0 | 0 | 0 | 0 | 0 | 0 | 0 | 0 | 0 | 0 | 0 | 0 | 0 | 0 | 0 | 0 | 0 | 0 | -10 | 0 | 0 | Off | 207 | 0 | 25.5 | 25.1 | 1 | 75 | 75 | 0 | 0 | 41.2 | 41.2 | 100 | 99.9 | 58.8 | 58.8 | 0 | 0 | 75 | 75 | 0 | 0 | 0 | 106336
228.5 | 5.5897 | 107.9405 | -0.0002 | 25 | 25 | 0 | 25 | 25.03 | 30 | 29.26 | 0 | 0.105 | 200 | 58.8 | 58.8 | 41.2 | 41.2 | 0 | 0 | 100 | 100 | 7.940523 | 0 | 0 | 0 | 0.3 | 0.2926 | 0 | 0.00105 | 0 | 0 | 0 | 0 | 0 | 0 | 0 | 0 | 0 | 0 | 0 | 0 | 0 | 0 | 0 | 0 | 0 | 0 | 0 | 0 | 0 | 0 | 0 | 0 | 0 | 0 | 0 | 0 | 0 | 60 | 58.52 | 0 | 0.21 | 0 | 0 | 0 | 0 | 0 | 0 | 0 | 0 | 0 | 0 | 0 | 0 | 0 | 0 | 0 | 0 | 0 | 0 | 0 | 0 | 0 | 0 | -10 | 0 | 0 | Off | 201.1 | 0 | 25.5 | 24.9 | 1 | 75 | 74.9 | 0 | 0 | 41.2 | 41.2 | 100 | 100 | 58.8 | 58.8 | 0 | 0 | 75 | 74.9 | 0 | 0 | 0 | 106336
228.84 | 5.5897 | 107.9405 | -0.0002 | 25 | 25 | 0 | 25 | 25.03 | 30 | 29.255 | 0 | 0.11 | 200 | 58.8 | 58.7 | 41.2 | 41.2 | 0 | 0 | 100 | 100 | 7.940523 | 0 | 0 | 0 | 0.3 | 0.29255 | 0 | 0.0011 | 0 | 0 | 0 | 0 | 0 | 0 | 0 | 0 | 0 | 0 | 0 | 0 | 0 | 0 | 0 | 0 | 0 | 0 | 0 | 0 | 0 | 0 | 0 | 0 | 0 | 0 | 0 | 0 | 0 | 60 | 58.51 | 0 | 0.22 | 0 | 0 | 0 | 0 | 0 | 0 | 0 | 0 | 0 | 0 | 0 | 0 | 0 | 0 | 0 | 0 | 0 | 0 | 0 | 0 | 0 | 0 | -10 | 0 | 0 | Off | 195.7 | 0 | 25.5 | 25 | 1 | 75 | 75 | 0 | 0 | 41.2 | 41.2 | 100 | 100 | 58.8 | 58.7 | 0 | 0 | 75 | 75 | 0 | 0 | 0 | 106339
229.17 | 5.5897 | 107.9405 | -0.0003 | 25 | 25 | 0 | 25 | 25.02 | 30 | 29.275 | 0 | 0.11 | 200 | 58.8 | 58.9 | 41.2 | 41.2 | 0 | 0 | 100 | 99.9 | 7.940523 | 0 | 0 | 0 | 0.3 | 0.29275 | 0 | 0.0011 | 0 | 0 | 0 | 0 | 0 | 0 | 0 | 0 | 0 | 0 | 0 | 0 | 0 | 0 | 0 | 0 | 0 | 0 | 0 | 0 | 0 | 0 | 0 | 0 | 0 | 0 | 0 | 0 | 0 | 60 | 58.55 | 0 | 0.22 | 0 | 0 | 0 | 0 | 0 | 0 | 0 | 0 | 0 | 0 | 0 | 0 | 0 | 0 | 0 | 0 | 0 | 0 | 0 | 0 | 0 | 0 | -10 | 0 | 0 | Off | 185 | 0 | 25.5 | 24.9 | 1 | 75 | 74.9 | 0 | 0 | 41.2 | 41.2 | 100 | 99.9 | 58.8 | 58.9 | 0 | 0 | 75 | 74.9 | 0 | 0 | 0 | 106342
229.51 | 5.5897 | 107.9405 | -0.0004 | 25 | 25 | 0 | 25 | 25.02 | 30 | 29.26 | 0 | 0.105 | 200 | 58.8 | 58.8 | 41.2 | 41.1 | 0 | 0 | 100 | 100 | 7.940523 | 0 | 0 | 0 | 0.3 | 0.2926 | 0 | 0.00105 | 0 | 0 | 0 | 0 | 0 | 0 | 0 | 0 | 0 | 0 | 0 | 0 | 0 | 0 | 0 | 0 | 0 | 0 | 0 | 0 | 0 | 0 | 0 | 0 | 0 | 0 | 0 | 0 | 0 | 60 | 58.52 | 0 | 0.21 | 0 | 0 | 0 | 0 | 0 | 0 | 0 | 0 | 0 | 0 | 0 | 0 | 0 | 0 | 0 | 0 | 0 | 0 | 0 | 0 | 0 | 0 | -10 | 0 | 0 | Off | 179.2 | 0 | 25.5 | 25 | 1 | 75 | 75 | 0 | 0 | 41.2 | 41.1 | 100 | 100 | 58.8 | 58.8 | 0 | 0 | 75 | 75 | 0 | 0 | 0 | 106332