## Chart2
© Surface Measurement Systems Ltd 1996-2024
Dynamic Vapor Sorption
Date: 14 Dec 2024
Time: 6:22 PM
File: MIL-53-NH2(Chunyu)-Ads-Des_25C_relH-40_CO2-0-30_open-loop-2024-12-14 18-22-54.xls
Sample: MIL-53-NH2(Chunyu)
Temp: 25.0 °C
Meth: Ads-Des_25C_relH-40_CO2-0-30_open-loop
MRef: 5.1785

## Iso Report
[8 empty] | 1 | 7
15
DVS Isotherm Analysis Report
0
| Date: | 14 Dec 2024 | [5 empty] | 0
| Time: | 18:22
| File: | C:\DVS Control\data\Chunyu\manual_m0\MIL-53-NH2\MIL-53-NH2(Chunyu)-Ads-Des_25C_relH-40_CO2-0-30_open-loop-2024-12-14 18-22-54.xls
| Meth: | Ads-Des_25C_relH-40_CO2-0-30_open-loop
| Sample: | MIL-53-NH2(Chunyu)
| Temp: | 25.0 °C
| MRef: | 5.1785 from Custom Mass
|  | Target |  | Change In Mass (%) - ref
|  | % P/Po | Sorption | Desorption | Hysteresis
| Cycle 1 | 0 | 8.3345 | 8.3372
|  | 5 | 8.3484 | 8.3499 | 0.0015448
|  | 10 | 8.3634 | 8.3615 | -0.0019311
|  | 15 | 8.3723 | 8.3692 | -0.0030897
|  | 20 | 8.3866 | 8.387 | 0.00038621
|  | 25 | 8.3963 | 8.3951 | -0.0011586
|  | 30 | 8.4071 | 8.4071
% P/Po refers to Solvent B (CO2)
Dynamic Vapor Sorption | [5 empty] | © Surface Measurement Systems Ltd 1996-2024

## Chart1
© Surface Measurement Systems Ltd 1996-2024
Dynamic Vapor Sorption
Date: 14 Dec 2024
Time: 6:22 PM
File: MIL-53-NH2(Chunyu)-Ads-Des_25C_relH-40_CO2-0-30_open-loop-2024-12-14 18-22-54.xls
Sample: MIL-53-NH2(Chunyu)
Temp: 25.0 °C
Meth: Ads-Des_25C_relH-40_CO2-0-30_open-loop
MRef: 5.1785

## DVS Data
DVS-Advantage-Plus-Data-File | [62 empty] | DVS-Advantage-Plus-Method-File
File Version: | 1.13 | [61 empty] | Version: | 1.06
Sequence Name: | aa_MOF_act-150_CO2-0-30-relH-0-40 | [61 empty] | Method Name: | Ads-Des_25C_relH-40_CO2-0-30_open-loop
Sequence Created: | 2024-12-09 13:35 | [61 empty] | Method Description:
Method Name: | Ads-Des_25C_relH-40_CO2-0-30_open-loop | [61 empty] | Method Created: | Mon Dec 09 10:36:39 2024
Method Created: | 2024-12-09 10:36 | [61 empty] | Author: | User
Method Modified: | FALSE | [61 empty] | Author Machine: | SMS-CZC3387ZKH
Sample Number: | 1 | [61 empty] | Update Sample Weight: | OFF
Sample Name: | MIL-53-NH2(Chunyu) | [61 empty] | Save Data Interval: | 20 seconds
Sample Description: | Without regeneration in between | [61 empty] | Active Reservoir: | Reservoir A+B
Initial Mass [mg]: | 5.1785 | [61 empty] | Total Gas Flow (A) (sccm): | 100
Raw Data File Created: | 2024-12-14 18:23 | [61 empty] | Total Gas Flow (B) (sccm): | 100
User Name: | User | [61 empty] | Loop Control Mode (A): | Open
Data Saving Interval [seconds]: | 20 | [61 empty] | Loop Control Mode (B): | Open
Solvent A: | Water | [61 empty] | Min. DMDT Stage Time (min.): | 5
Control Mode (Solvent A): | Open | [61 empty] | Max. DMDT Stage Time (min.): | 360
Solvent B (Primary): | CO2 | [61 empty] | DMDT Stability Duration (min.): | 10
Control Mode (Solvent B): | Open | [61 empty] | Raman Scan Wait Period (min.): | 15
Incubator Door Opened: | FALSE | [61 empty] | Preheater Ramp Rate (°C/min.): | 5
Incubator Door Override: | FALSE | [61 empty] | Run Dry Calibration: | ON
Data Points: | 646 | [61 empty] | IR Scan Wait Period (min.): | 15
Data Start Row: | 56 | [61 empty] | Carrier Gas 1: | N2
First Dry Row: | 56 | [61 empty] | Carrier Gas 2: | N2
First Post Dry Row: | 124
Data File Setting - Tare Option:
Data File Setting - Dry Mass Option: | Custom | [61 empty] | Stage# | Type | Duration (min.) | DMDT Value (%/min.) | Start Partial Pressure (A) (%) | Stop Partial Pressure (A) (%) | Start Partial Pressure (B) (%) | Stop Partial Pressure (B) (%) | Incubator Temp. (°C) | Preheater Temp. (°C) | Video | Raman | Chiller Temp. (°C) | Chiller State | IR | Selected Carrier Gas | Target Flow MFC 1 (sccm) | Target Flow MFC 2 (sccm) | Target Flow MFC 3 (sccm) | Target Flow MFC 4 (sccm) | Target Flow MFC 5 (sccm) | Target Flow MFC 6 (sccm)
Data File Setting - M0 Value: | 5.1785 | [61 empty] | 1 | dm/dt | 2 | 0.002 | 80 | 66.68 | 0 | 0 | 25 | 0 | Inactive | Inactive | -10 | Off | Inactive | Carrier Gas 1: N2 | 0 | 0 | 0 | 0 | 0 | 0
Ref. Mass Option | Custom Mass | [61 empty] | 2 | dm/dt | 2 | 0.002 | 80 | 66.68 | 10 | 50 | 25 | 0 | Inactive | Inactive | -10 | Off | Inactive | Carrier Gas 1: N2 | 0 | 0 | 0 | 0 | 0 | 0
Ref. Mass | 5.1785 | [61 empty] | 3 | dm/dt | 2 | 0.002 | 80 | 66.68 | 20 | 70 | 25 | 0 | Inactive | Inactive | -10 | Off | Inactive | Carrier Gas 1: N2 | 0 | 0 | 0 | 0 | 0 | 0
ImportByDLLSeries | S2 (v2.1.4.0) | [61 empty] | 4 | dm/dt | 2 | 0.002 | 80 | 66.68 | 30 | 90 | 25 | 0 | Inactive | Inactive | -10 | Off | Inactive | Carrier Gas 1: N2 | 0 | 0 | 0 | 0 | 0 | 0
Carrier Gas A: | Nitrogen | [61 empty] | 5 | dm/dt | 2 | 0.002 | 80 | 66.68 | 40 | 100 | 25 | 0 | Inactive | Inactive | -10 | Off | Inactive | Carrier Gas 1: N2 | 0 | 0 | 0 | 0 | 0 | 0
Carrier Gas B: | Nitrogen | [61 empty] | 6 | dm/dt | 2 | 0.002 | 80 | 66.68 | 50 | 90 | 25 | 0 | Inactive | Inactive | -10 | Off | Inactive | Carrier Gas 1: N2 | 0 | 0 | 0 | 0 | 0 | 0
Method Stage Skipped: | FALSE | [61 empty] | 7 | dm/dt | 2 | 0.002 | 80 | 66.68 | 60 | 80 | 25 | 0 | Inactive | Inactive | -10 | Off | Inactive | Carrier Gas 1: N2 | 0 | 0 | 0 | 0 | 0 | 0
Method Skipped: | FALSE | [61 empty] | 8 | dm/dt | 2 | 0.002 | 80 | 66.68 | 50 | 50 | 25 | 0 | Inactive | Inactive | -10 | Off | Inactive | Carrier Gas 1: N2 | 0 | 0 | 0 | 0 | 0 | 0
Method Status: | Completed | [61 empty] | 9 | dm/dt | 2 | 0.002 | 80 | 66.68 | 40 | 40 | 25 | 0 | Inactive | Inactive | -10 | Off | Inactive | Carrier Gas 1: N2 | 0 | 0 | 0 | 0 | 0 | 0
Counter Weight [mg]: | 0 | [61 empty] | 10 | dm/dt | 2 | 0.002 | 80 | 66.68 | 30 | 30 | 25 | 0 | Inactive | Inactive | -10 | Off | Inactive | Carrier Gas 1: N2 | 0 | 0 | 0 | 0 | 0 | 0
Instrument Name: | DVS Carbon | [61 empty] | 11 | dm/dt | 2 | 0.002 | 80 | 66.68 | 20 | 20 | 25 | 0 | Inactive | Inactive | -10 | Off | Inactive | Carrier Gas 1: N2 | 0 | 0 | 0 | 0 | 0 | 0
Flow Control Mode: | Partial Pressure | [61 empty] | 12 | dm/dt | 2 | 0.002 | 80 | 66.68 | 10 | 10 | 25 | 0 | Inactive | Inactive | -10 | Off | Inactive | Carrier Gas 1: N2 | 0 | 0 | 0 | 0 | 0 | 0
Identifier MFC 1: | Dry Flow (A) | [61 empty] | 13 | dm/dt | 2 | 0.002 | 80 | 66.68 | 0 | 0 | 25 | 0 | Inactive | Inactive | -10 | Off | Inactive | Carrier Gas 1: N2 | 0 | 0 | 0 | 0 | 0 | 0
Identifier MFC 2: | Dry Flow (B)
Identifier MFC 3: | Wet Flow (A)
Identifier MFC 4: | CO2 (B)
Identifier MFC 5: | Purge Flow
Identifier MFC 6: | Wet CO2 (B)
Instrument Type: | DVS Carbon
Gas Information MFC 1: | Nitrogen
Gas Information MFC 2: | Nitrogen
Gas Information MFC 3: | H2O
Gas Information MFC 4: | CO2
Gas Information MFC 5: | Nitrogen (Purge)
Gas Information MFC 6: | Humidified CO2
Time [minutes] | Mass [mg] | Delta Mass [%] | dm/dt [%/minute] | Target Incubator Temp. [celsius] | Measured Incubator Temp. [celsius] | Target Preheater Temp. [celsius] | Measured Preheater Temp. [celsius] | Sorption Temp. [celsius] | Target Partial Pressure (Solvent A) [%] | Measured Partial Pressure (Solvent A) [%] | Target Partial Pressure (Solvent B) [%] | Measured Partial Pressure (Solvent B) [%] | Total Gas Flow [sccm] | Target Wet Gas Flow (Solvent A) [sccm] | Actual Wet Gas Flow (Solvent A) [sccm] | Target Dry Gas Flow (Solvent A) [sccm] | Actual Dry Gas Flow (Solvent A) [sccm] | Target Wet Gas Flow (Solvent B) [sccm] | Actual Wet Gas Flow (Solvent B) [sccm] | Target Dry Gas Flow (Solvent B) [sccm] | Actual Dry Gas Flow (Solvent B) [sccm] | dm (%) - ref | User Defined 1 | User Defined 2 |  | Target PP/100 (Solvent A) | Actual PP/100 (Solvent A) | Target PP/100 (Solvent B) | Actual PP/100 (Solvent B) | [29 empty] | Old Target Partial Pressure (Solvent A) [%] | Old Measured Partial Pressure (Solvent A) [%] | Old Target Partial Pressure (Solvent B) [%] | Old Measured Partial Pressure (Solvent B) [%] | [22 empty] | Target Chiller Temp. [celsius] | Measured Chiller Temp. [celsius] | Measured Chiller Internal Temp. [celsius] | Chiller State | Gas Concentration (CO2 NDIR) (Sensor A) [ppm] | Gas Concentration (Sensor B) [ppm] | Reservoir Target Temp | Reservoir Actual Temp | Carrier Gas | Target Purge Flow [sccm] | Actual Purge Flow [sccm] | Target Balance Head Temp.[celsius.] | Actual Balance Head Temp.[celsius.] | Target Flow MFC 1 [sccm] | Actual Flow MFC 1 [sccm] | Target Flow MFC 2 [sccm] | Actual Flow MFC 2 [sccm] | Target Flow MFC 3 [sccm] | Actual Flow MFC 3 [sccm] | Target Flow MFC 4 [sccm] | Actual Flow MFC 4 [sccm] | Target Flow MFC 5 [sccm] | Actual Flow MFC 5 [sccm] | Target Flow MFC 6 [sccm] | Actual Flow MFC 6 [sccm] | Raw Partial Pressure Sensor Data (Solvent A) | Raw Partial Pressure Sensor Data (Solvent B)
0 | 5.5897 | 107.9405 | -0.0004 | 25 | 25 | 0 | 25 | 25.02 | 40 | 29.27 | 0 | 0.105 | 200 | 58.8 | 58.8 | 41.2 | 41.2 | 0 | 0 | 100 | 100 | 7.9405 | 0 | 0 | 0 | 0.4 | 0.2927 | 0 | 0.00105 | 0 | 0 | 0 | 0 | 0 | 0 | 0 | 0 | 0 | 0 | 0 | 0 | 0 | 0 | 0 | 0 | 0 | 0 | 0 | 0 | 0 | 0 | 0 | 0 | 0 | 0 | 0 | 0 | 0 | 80 | 58.54 | 0 | 0.21 | 0 | 0 | 0 | 0 | 0 | 0 | 0 | 0 | 0 | 0 | 0 | 0 | 0 | 0 | 0 | 0 | 0 | 0 | 0 | 0 | 0 | 0 | -10 | 0 | 0 | Off | 177.2 | 0 | 25.5 | 24.9 | 1 | 75 | 75 | 0 | 0 | 41.2 | 41.2 | 100 | 100 | 58.8 | 58.8 | 0 | 0 | 75 | 75 | 0 | 0 | 0 | 106337
0.33 | 5.5897 | 107.9405 | -0.0004 | 25 | 25 | 0 | 25 | 25.01 | 40 | 30.67 | 0 | 0.105 | 200 | 79.1 | 79.1 | 20.9 | 20.9 | 0 | 0 | 100 | 100 | 7.9405 | 0 | 0 | 0 | 0.4 | 0.3067 | 0 | 0.00105 | 0 | 0 | 0 | 0 | 0 | 0 | 0 | 0 | 0 | 0 | 0 | 0 | 0 | 0 | 0 | 0 | 0 | 0 | 0 | 0 | 0 | 0 | 0 | 0 | 0 | 0 | 0 | 0 | 0 | 80 | 61.34 | 0 | 0.21 | 0 | 0 | 0 | 0 | 0 | 0 | 0 | 0 | 0 | 0 | 0 | 0 | 0 | 0 | 0 | 0 | 0 | 0 | 0 | 0 | 0 | 0 | -10 | 0 | 0 | Off | 171.2 | 0 | 25.5 | 24.9 | 1 | 75 | 75 | 0 | 0 | 20.9 | 20.9 | 100 | 100 | 79.1 | 79.1 | 0 | 0 | 75 | 75 | 0 | 0 | 0 | 106346
0.67 | 5.5897 | 107.9405 | -0.0003 | 25 | 25 | 0 | 25 | 25.03 | 40 | 33.69 | 0 | 0.1 | 200 | 79.1 | 79.1 | 20.9 | 20.9 | 0 | 0 | 100 | 99.9 | 7.9405 | 0 | 0 | 0 | 0.4 | 0.3369 | 0 | 0.001 | 0 | 0 | 0 | 0 | 0 | 0 | 0 | 0 | 0 | 0 | 0 | 0 | 0 | 0 | 0 | 0 | 0 | 0 | 0 | 0 | 0 | 0 | 0 | 0 | 0 | 0 | 0 | 0 | 0 | 80 | 67.38 | 0 | 0.2 | 0 | 0 | 0 | 0 | 0 | 0 | 0 | 0 | 0 | 0 | 0 | 0 | 0 | 0 | 0 | 0 | 0 | 0 | 0 | 0 | 0 | 0 | -10 | 0 | 0 | Off | 169 | 0 | 25.5 | 24.8 | 1 | 75 | 75 | 0 | 0 | 20.9 | 20.9 | 100 | 99.9 | 79.1 | 79.1 | 0 | 0 | 75 | 75 | 0 | 0 | 0 | 106333
1 | 5.5898 | 107.9425 | -0.0003 | 25 | 25 | 0 | 25 | 25.04 | 40 | 37.23 | 0 | 0.105 | 200 | 79.1 | 79 | 20.9 | 20.9 | 0 | 0 | 100 | 99.9 | 7.9425 | 0 | 0 | 0 | 0.4 | 0.3723 | 0 | 0.00105 | 0 | 0 | 0 | 0 | 0 | 0 | 0 | 0 | 0 | 0 | 0 | 0 | 0 | 0 | 0 | 0 | 0 | 0 | 0 | 0 | 0 | 0 | 0 | 0 | 0 | 0 | 0 | 0 | 0 | 80 | 74.46 | 0 | 0.21 | 0 | 0 | 0 | 0 | 0 | 0 | 0 | 0 | 0 | 0 | 0 | 0 | 0 | 0 | 0 | 0 | 0 | 0 | 0 | 0 | 0 | 0 | -10 | 0 | 0 | Off | 162.8 | 0 | 25.5 | 24.8 | 1 | 75 | 75 | 0 | 0 | 20.9 | 20.9 | 100 | 99.9 | 79.1 | 79 | 0 | 0 | 75 | 75 | 0 | 0 | 0 | 106335
1.34 | 5.5902 | 107.9502 | 0.0002 | 25 | 25 | 0 | 25 | 25.04 | 40 | 38.76 | 0 | 0.095 | 200 | 79.1 | 79.1 | 20.9 | 20.9 | 0 | 0 | 100 | 100 | 7.9502 | 0 | 0 | 0 | 0.4 | 0.3876 | 0 | 0.00095 | 0 | 0 | 0 | 0 | 0 | 0 | 0 | 0 | 0 | 0 | 0 | 0 | 0 | 0 | 0 | 0 | 0 | 0 | 0 | 0 | 0 | 0 | 0 | 0 | 0 | 0 | 0 | 0 | 0 | 80 | 77.52 | 0 | 0.19 | 0 | 0 | 0 | 0 | 0 | 0 | 0 | 0 | 0 | 0 | 0 | 0 | 0 | 0 | 0 | 0 | 0 | 0 | 0 | 0 | 0 | 0 | -10 | 0 | 0 | Off | 157.9 | 0 | 25.5 | 25 | 1 | 75 | 75 | 0 | 0 | 20.9 | 20.9 | 100 | 100 | 79.1 | 79.1 | 0 | 0 | 75 | 75 | 0 | 0 | 0 | 106336
1.67 | 5.5913 | 107.9714 | 0.0017 | 25 | 25 | 0 | 25 | 25.03 | 40 | 39.015 | 0 | 0.1 | 200 | 79 | 79 | 21 | 21 | 0 | 0 | 100 | 100 | 7.9714 | 0 | 0 | 0 | 0.4 | 0.39015 | 0 | 0.001 | 0 | 0 | 0 | 0 | 0 | 0 | 0 | 0 | 0 | 0 | 0 | 0 | 0 | 0 | 0 | 0 | 0 | 0 | 0 | 0 | 0 | 0 | 0 | 0 | 0 | 0 | 0 | 0 | 0 | 80 | 78.03 | 0 | 0.2 | 0 | 0 | 0 | 0 | 0 | 0 | 0 | 0 | 0 | 0 | 0 | 0 | 0 | 0 | 0 | 0 | 0 | 0 | 0 | 0 | 0 | 0 | -10 | 0 | 0 | Off | 156.4 | 0 | 25.5 | 25 | 1 | 75 | 75 | 0 | 0 | 21 | 21 | 100 | 100 | 79 | 79 | 0 | 0 | 75 | 75 | 0 | 0 | 0 | 106337
2 | 5.5931 | 108.0062 | 0.0051 | 25 | 25 | 0 | 25 | 25.03 | 40 | 39.155 | 0 | 0.105 | 200 | 79.1 | 79 | 20.9 | 21 | 0 | 0 | 100 | 100 | 8.0062 | 0 | 0 | 0 | 0.4 | 0.39155 | 0 | 0.00105 | 0 | 0 | 0 | 0 | 0 | 0 | 0 | 0 | 0 | 0 | 0 | 0 | 0 | 0 | 0 | 0 | 0 | 0 | 0 | 0 | 0 | 0 | 0 | 0 | 0 | 0 | 0 | 0 | 0 | 80 | 78.31 | 0 | 0.21 | 0 | 0 | 0 | 0 | 0 | 0 | 0 | 0 | 0 | 0 | 0 | 0 | 0 | 0 | 0 | 0 | 0 | 0 | 0 | 0 | 0 | 0 | -10 | 0 | 0 | Off | 152.6 | 0 | 25.5 | 24.9 | 1 | 75 | 74.9 | 0 | 0 | 20.9 | 21 | 100 | 100 | 79.1 | 79 | 0 | 0 | 75 | 74.9 | 0 | 0 | 0 | 106330
2.34 | 5.5953 | 108.0487 | 0.0106 | 25 | 25 | 0 | 25 | 25.03 | 40 | 39.145 | 0 | 0.1 | 200 | 79 | 79.1 | 21 | 21 | 0 | 0 | 100 | 100 | 8.0487 | 0 | 0 | 0 | 0.4 | 0.39145 | 0 | 0.001 | 0 | 0 | 0 | 0 | 0 | 0 | 0 | 0 | 0 | 0 | 0 | 0 | 0 | 0 | 0 | 0 | 0 | 0 | 0 | 0 | 0 | 0 | 0 | 0 | 0 | 0 | 0 | 0 | 0 | 80 | 78.29 | 0 | 0.2 | 0 | 0 | 0 | 0 | 0 | 0 | 0 | 0 | 0 | 0 | 0 | 0 | 0 | 0 | 0 | 0 | 0 | 0 | 0 | 0 | 0 | 0 | -10 | 0 | 0 | Off | 145.2 | 0 | 25.5 | 24.8 | 1 | 75 | 75 | 0 | 0 | 21 | 21 | 100 | 100 | 79 | 79.1 | 0 | 0 | 75 | 75 | 0 | 0 | 0 | 106332
2.67 | 5.5981 | 108.1027 | 0.0192 | 25 | 25 | 0 | 25 | 25.04 | 40 | 39.21 | 0 | 0.1 | 200 | 79.1 | 79.1 | 20.9 | 20.9 | 0 | 0 | 100 | 100 | 8.1027 | 0 | 0 | 0 | 0.4 | 0.3921 | 0 | 0.001 | 0 | 0 | 0 | 0 | 0 | 0 | 0 | 0 | 0 | 0 | 0 | 0 | 0 | 0 | 0 | 0 | 0 | 0 | 0 | 0 | 0 | 0 | 0 | 0 | 0 | 0 | 0 | 0 | 0 | 80 | 78.42 | 0 | 0.2 | 0 | 0 | 0 | 0 | 0 | 0 | 0 | 0 | 0 | 0 | 0 | 0 | 0 | 0 | 0 | 0 | 0 | 0 | 0 | 0 | 0 | 0 | -10 | 0 | 0 | Off | 253.8 | 0 | 25.5 | 24.9 | 1 | 75 | 75 | 0 | 0 | 20.9 | 20.9 | 100 | 100 | 79.1 | 79.1 | 0 | 0 | 75 | 75 | 0 | 0 | 0 | 106332
3.01 | 5.6008 | 108.1549 | 0.03 | 25 | 25 | 0 | 25 | 25.03 | 40 | 39.21 | 0 | 0.105 | 200 | 79 | 79 | 21 | 21 | 0 | 0 | 100 | 99.9 | 8.1549 | 0 | 0 | 0 | 0.4 | 0.3921 | 0 | 0.00105 | 0 | 0 | 0 | 0 | 0 | 0 | 0 | 0 | 0 | 0 | 0 | 0 | 0 | 0 | 0 | 0 | 0 | 0 | 0 | 0 | 0 | 0 | 0 | 0 | 0 | 0 | 0 | 0 | 0 | 80 | 78.42 | 0 | 0.21 | 0 | 0 | 0 | 0 | 0 | 0 | 0 | 0 | 0 | 0 | 0 | 0 | 0 | 0 | 0 | 0 | 0 | 0 | 0 | 0 | 0 | 0 | -10 | 0 | 0 | Off | 234 | 0 | 25.5 | 24.9 | 1 | 75 | 74.9 | 0 | 0 | 21 | 21 | 100 | 99.9 | 79 | 79 | 0 | 0 | 75 | 74.9 | 0 | 0 | 0 | 106331
3.34 | 5.603 | 108.1974 | 0.0422 | 25 | 25 | 0 | 25 | 25.03 | 40 | 39.23 | 0 | 0.11 | 200 | 79 | 79.1 | 21 | 21 | 0 | 0 | 100 | 100 | 8.1974 | 0 | 0 | 0 | 0.4 | 0.3923 | 0 | 0.0011 | 0 | 0 | 0 | 0 | 0 | 0 | 0 | 0 | 0 | 0 | 0 | 0 | 0 | 0 | 0 | 0 | 0 | 0 | 0 | 0 | 0 | 0 | 0 | 0 | 0 | 0 | 0 | 0 | 0 | 80 | 78.46 | 0 | 0.22 | 0 | 0 | 0 | 0 | 0 | 0 | 0 | 0 | 0 | 0 | 0 | 0 | 0 | 0 | 0 | 0 | 0 | 0 | 0 | 0 | 0 | 0 | -10 | 0 | 0 | Off | 204.5 | 0 | 25.5 | 25 | 1 | 75 | 75 | 0 | 0 | 21 | 21 | 100 | 100 | 79 | 79.1 | 0 | 0 | 75 | 75 | 0 | 0 | 0 | 106333
3.67 | 5.6048 | 108.2321 | 0.0553 | 25 | 25 | 0 | 25 | 25.03 | 40 | 39.27 | 0 | 0.105 | 200 | 79 | 79 | 21 | 21 | 0 | 0 | 100 | 100 | 8.2321 | 0 | 0 | 0 | 0.4 | 0.3927 | 0 | 0.00105 | 0 | 0 | 0 | 0 | 0 | 0 | 0 | 0 | 0 | 0 | 0 | 0 | 0 | 0 | 0 | 0 | 0 | 0 | 0 | 0 | 0 | 0 | 0 | 0 | 0 | 0 | 0 | 0 | 0 | 80 | 78.54 | 0 | 0.21 | 0 | 0 | 0 | 0 | 0 | 0 | 0 | 0 | 0 | 0 | 0 | 0 | 0 | 0 | 0 | 0 | 0 | 0 | 0 | 0 | 0 | 0 | -10 | 0 | 0 | Off | 224.8 | 0 | 25.5 | 24.9 | 1 | 75 | 75 | 0 | 0 | 21 | 21 | 100 | 100 | 79 | 79 | 0 | 0 | 75 | 75 | 0 | 0 | 0 | 106336
4.01 | 5.6059 | 108.2534 | 0.067 | 25 | 25 | 0 | 25 | 25.04 | 40 | 39.185 | 0 | 0.1 | 200 | 79 | 79 | 21 | 21 | 0 | 0 | 100 | 100 | 8.2534 | 0 | 0 | 0 | 0.4 | 0.39185 | 0 | 0.001 | 0 | 0 | 0 | 0 | 0 | 0 | 0 | 0 | 0 | 0 | 0 | 0 | 0 | 0 | 0 | 0 | 0 | 0 | 0 | 0 | 0 | 0 | 0 | 0 | 0 | 0 | 0 | 0 | 0 | 80 | 78.37 | 0 | 0.2 | 0 | 0 | 0 | 0 | 0 | 0 | 0 | 0 | 0 | 0 | 0 | 0 | 0 | 0 | 0 | 0 | 0 | 0 | 0 | 0 | 0 | 0 | -10 | 0 | 0 | Off | 114.7 | 0 | 25.5 | 25 | 1 | 75 | 75 | 0 | 0 | 21 | 21 | 100 | 100 | 79 | 79 | 0 | 0 | 75 | 75 | 0 | 0 | 0 | 106330
4.34 | 5.6068 | 108.2707 | 0.0772 | 25 | 25 | 0 | 25 | 25.03 | 40 | 39.215 | 0 | 0.11 | 200 | 79 | 79 | 21 | 21 | 0 | 0 | 100 | 100 | 8.2707 | 0 | 0 | 0 | 0.4 | 0.39215 | 0 | 0.0011 | 0 | 0 | 0 | 0 | 0 | 0 | 0 | 0 | 0 | 0 | 0 | 0 | 0 | 0 | 0 | 0 | 0 | 0 | 0 | 0 | 0 | 0 | 0 | 0 | 0 | 0 | 0 | 0 | 0 | 80 | 78.43 | 0 | 0.22 | 0 | 0 | 0 | 0 | 0 | 0 | 0 | 0 | 0 | 0 | 0 | 0 | 0 | 0 | 0 | 0 | 0 | 0 | 0 | 0 | 0 | 0 | -10 | 0 | 0 | Off | 109.7 | 0 | 25.5 | 25 | 1 | 75 | 74.9 | 0 | 0 | 21 | 21 | 100 | 100 | 79 | 79 | 0 | 0 | 75 | 74.9 | 0 | 0 | 0 | 106339
4.68 | 5.6075 | 108.2843 | 0.0856 | 25 | 25 | 0 | 25 | 25.04 | 40 | 39.235 | 0 | 0.105 | 200 | 79 | 79 | 21 | 21 | 0 | 0 | 100 | 100 | 8.2843 | 0 | 0 | 0 | 0.4 | 0.39235 | 0 | 0.00105 | 0 | 0 | 0 | 0 | 0 | 0 | 0 | 0 | 0 | 0 | 0 | 0 | 0 | 0 | 0 | 0 | 0 | 0 | 0 | 0 | 0 | 0 | 0 | 0 | 0 | 0 | 0 | 0 | 0 | 80 | 78.47 | 0 | 0.21 | 0 | 0 | 0 | 0 | 0 | 0 | 0 | 0 | 0 | 0 | 0 | 0 | 0 | 0 | 0 | 0 | 0 | 0 | 0 | 0 | 0 | 0 | -10 | 0 | 0 | Off | 106.3 | 0 | 25.5 | 25 | 1 | 75 | 75 | 0 | 0 | 21 | 21 | 100 | 100 | 79 | 79 | 0 | 0 | 75 | 75 | 0 | 0 | 0 | 106334
5.01 | 5.6079 | 108.292 | 0.0909 | 25 | 25 | 0 | 25 | 25.04 | 40 | 39.255 | 0 | 0.105 | 200 | 79 | 79 | 21 | 21 | 0 | 0 | 100 | 100 | 8.292 | 0 | 0 | 0 | 0.4 | 0.39255 | 0 | 0.00105 | 0 | 0 | 0 | 0 | 0 | 0 | 0 | 0 | 0 | 0 | 0 | 0 | 0 | 0 | 0 | 0 | 0 | 0 | 0 | 0 | 0 | 0 | 0 | 0 | 0 | 0 | 0 | 0 | 0 | 80 | 78.51 | 0 | 0.21 | 0 | 0 | 0 | 0 | 0 | 0 | 0 | 0 | 0 | 0 | 0 | 0 | 0 | 0 | 0 | 0 | 0 | 0 | 0 | 0 | 0 | 0 | -10 | 0 | 0 | Off | 104.9 | 0 | 25.5 | 24.9 | 1 | 75 | 75 | 0 | 0 | 21 | 21 | 100 | 100 | 79 | 79 | 0 | 0 | 75 | 75 | 0 | 0 | 0 | 106337
5.34 | 5.6082 | 108.2978 | 0.0933 | 25 | 25 | 0 | 25 | 25.03 | 40 | 39.235 | 0 | 0.105 | 200 | 79 | 79 | 21 | 21 | 0 | 0 | 100 | 99.9 | 8.2978 | 0 | 0 | 0 | 0.4 | 0.39235 | 0 | 0.00105 | 0 | 0 | 0 | 0 | 0 | 0 | 0 | 0 | 0 | 0 | 0 | 0 | 0 | 0 | 0 | 0 | 0 | 0 | 0 | 0 | 0 | 0 | 0 | 0 | 0 | 0 | 0 | 0 | 0 | 80 | 78.47 | 0 | 0.21 | 0 | 0 | 0 | 0 | 0 | 0 | 0 | 0 | 0 | 0 | 0 | 0 | 0 | 0 | 0 | 0 | 0 | 0 | 0 | 0 | 0 | 0 | -10 | 0 | 0 | Off | 101.2 | 0 | 25.5 | 25 | 1 | 75 | 75 | 0 | 0 | 21 | 21 | 100 | 99.9 | 79 | 79 | 0 | 0 | 75 | 75 | 0 | 0 | 0 | 106331
5.68 | 5.6085 | 108.3036 | 0.0925 | 25 | 25 | 0 | 25 | 25.04 | 40 | 39.285 | 0 | 0.095 | 200 | 79 | 79 | 21 | 21 | 0 | 0 | 100 | 100 | 8.3036 | 0 | 0 | 0 | 0.4 | 0.39285 | 0 | 0.00095 | 0 | 0 | 0 | 0 | 0 | 0 | 0 | 0 | 0 | 0 | 0 | 0 | 0 | 0 | 0 | 0 | 0 | 0 | 0 | 0 | 0 | 0 | 0 | 0 | 0 | 0 | 0 | 0 | 0 | 80 | 78.57 | 0 | 0.19 | 0 | 0 | 0 | 0 | 0 | 0 | 0 | 0 | 0 | 0 | 0 | 0 | 0 | 0 | 0 | 0 | 0 | 0 | 0 | 0 | 0 | 0 | -10 | 0 | 0 | Off | 97.7 | 0 | 25.5 | 24.8 | 1 | 75 | 74.9 | 0 | 0 | 21 | 21 | 100 | 100 | 79 | 79 | 0 | 0 | 75 | 74.9 | 0 | 0 | 0 | 106330
6.01 | 5.6087 | 108.3074 | 0.0885 | 25 | 25 | 0 | 25 | 25.02 | 40 | 39.26 | 0 | 0.1 | 200 | 79 | 79 | 21 | 21 | 0 | 0 | 100 | 100 | 8.3074 | 0 | 0 | 0 | 0.4 | 0.3926 | 0 | 0.001 | 0 | 0 | 0 | 0 | 0 | 0 | 0 | 0 | 0 | 0 | 0 | 0 | 0 | 0 | 0 | 0 | 0 | 0 | 0 | 0 | 0 | 0 | 0 | 0 | 0 | 0 | 0 | 0 | 0 | 80 | 78.52 | 0 | 0.2 | 0 | 0 | 0 | 0 | 0 | 0 | 0 | 0 | 0 | 0 | 0 | 0 | 0 | 0 | 0 | 0 | 0 | 0 | 0 | 0 | 0 | 0 | -10 | 0 | 0 | Off | 94.7 | 0 | 25.5 | 24.9 | 1 | 75 | 75 | 0 | 0 | 21 | 21 | 100 | 100 | 79 | 79 | 0 | 0 | 75 | 75 | 0 | 0 | 0 | 106332
6.34 | 5.6088 | 108.3094 | 0.0812 | 25 | 25 | 0 | 25 | 25.03 | 40 | 39.235 | 0 | 0.09 | 200 | 79 | 78.9 | 21 | 21 | 0 | 0 | 100 | 100 | 8.3094 | 0 | 0 | 0 | 0.4 | 0.39235 | 0 | 0.0009 | 0 | 0 | 0 | 0 | 0 | 0 | 0 | 0 | 0 | 0 | 0 | 0 | 0 | 0 | 0 | 0 | 0 | 0 | 0 | 0 | 0 | 0 | 0 | 0 | 0 | 0 | 0 | 0 | 0 | 80 | 78.47 | 0 | 0.18 | 0 | 0 | 0 | 0 | 0 | 0 | 0 | 0 | 0 | 0 | 0 | 0 | 0 | 0 | 0 | 0 | 0 | 0 | 0 | 0 | 0 | 0 | -10 | 0 | 0 | Off | 93.1 | 0 | 25.5 | 24.8 | 1 | 75 | 75 | 0 | 0 | 21 | 21 | 100 | 100 | 79 | 78.9 | 0 | 0 | 75 | 75 | 0 | 0 | 0 | 106326
6.68 | 5.609 | 108.3132 | 0.071 | 25 | 25 | 0 | 25 | 25.03 | 40 | 39.24 | 0 | 0.09 | 200 | 79 | 78.9 | 21 | 21 | 0 | 0 | 100 | 100 | 8.3132 | 0 | 0 | 0 | 0.4 | 0.3924 | 0 | 0.0009 | 0 | 0 | 0 | 0 | 0 | 0 | 0 | 0 | 0 | 0 | 0 | 0 | 0 | 0 | 0 | 0 | 0 | 0 | 0 | 0 | 0 | 0 | 0 | 0 | 0 | 0 | 0 | 0 | 0 | 80 | 78.48 | 0 | 0.18 | 0 | 0 | 0 | 0 | 0 | 0 | 0 | 0 | 0 | 0 | 0 | 0 | 0 | 0 | 0 | 0 | 0 | 0 | 0 | 0 | 0 | 0 | -10 | 0 | 0 | Off | 92.4 | 0 | 25.5 | 24.9 | 1 | 75 | 75.1 | 0 | 0 | 21 | 21 | 100 | 100 | 79 | 78.9 | 0 | 0 | 75 | 75.1 | 0 | 0 | 0 | 106326
7.01 | 5.6091 | 108.3151 | 0.0596 | 25 | 25 | 0 | 25 | 25.03 | 40 | 39.285 | 0 | 0.1 | 200 | 79 | 78.9 | 21 | 21 | 0 | 0 | 100 | 100 | 8.3151 | 0 | 0 | 0 | 0.4 | 0.39285 | 0 | 0.001 | 0 | 0 | 0 | 0 | 0 | 0 | 0 | 0 | 0 | 0 | 0 | 0 | 0 | 0 | 0 | 0 | 0 | 0 | 0 | 0 | 0 | 0 | 0 | 0 | 0 | 0 | 0 | 0 | 0 | 80 | 78.57 | 0 | 0.2 | 0 | 0 | 0 | 0 | 0 | 0 | 0 | 0 | 0 | 0 | 0 | 0 | 0 | 0 | 0 | 0 | 0 | 0 | 0 | 0 | 0 | 0 | -10 | 0 | 0 | Off | 90.6 | 0 | 25.5 | 24.8 | 1 | 75 | 75 | 0 | 0 | 21 | 21 | 100 | 100 | 79 | 78.9 | 0 | 0 | 75 | 75 | 0 | 0 | 0 | 106333
7.35 | 5.6092 | 108.3171 | 0.048 | 25 | 25 | 0 | 25 | 25.03 | 40 | 39.24 | 0 | 0.095 | 200 | 79.1 | 79.1 | 20.9 | 20.9 | 0 | 0 | 100 | 100.1 | 8.3171 | 0 | 0 | 0 | 0.4 | 0.3924 | 0 | 0.00095 | 0 | 0 | 0 | 0 | 0 | 0 | 0 | 0 | 0 | 0 | 0 | 0 | 0 | 0 | 0 | 0 | 0 | 0 | 0 | 0 | 0 | 0 | 0 | 0 | 0 | 0 | 0 | 0 | 0 | 80 | 78.48 | 0 | 0.19 | 0 | 0 | 0 | 0 | 0 | 0 | 0 | 0 | 0 | 0 | 0 | 0 | 0 | 0 | 0 | 0 | 0 | 0 | 0 | 0 | 0 | 0 | -10 | 0 | 0 | Off | 88.7 | 0 | 25.5 | 24.9 | 1 | 75 | 75 | 0 | 0 | 20.9 | 20.9 | 100 | 100.1 | 79.1 | 79.1 | 0 | 0 | 75 | 75 | 0 | 0 | 0 | 106327
7.68 | 5.6092 | 108.3171 | 0.0365 | 25 | 25 | 0 | 25 | 25.02 | 40 | 39.27 | 0 | 0.105 | 200 | 79 | 79 | 21 | 21 | 0 | 0 | 100 | 99.9 | 8.3171 | 0 | 0 | 0 | 0.4 | 0.3927 | 0 | 0.00105 | 0 | 0 | 0 | 0 | 0 | 0 | 0 | 0 | 0 | 0 | 0 | 0 | 0 | 0 | 0 | 0 | 0 | 0 | 0 | 0 | 0 | 0 | 0 | 0 | 0 | 0 | 0 | 0 | 0 | 80 | 78.54 | 0 | 0.21 | 0 | 0 | 0 | 0 | 0 | 0 | 0 | 0 | 0 | 0 | 0 | 0 | 0 | 0 | 0 | 0 | 0 | 0 | 0 | 0 | 0 | 0 | -10 | 0 | 0 | Off | 85.1 | 0 | 25.5 | 24.9 | 1 | 75 | 75 | 0 | 0 | 21 | 21 | 100 | 99.9 | 79 | 79 | 0 | 0 | 75 | 75 | 0 | 0 | 0 | 106332
8.02 | 5.6093 | 108.319 | 0.0274 | 25 | 25 | 0 | 25 | 25.03 | 40 | 39.29 | 0 | 0.095 | 200 | 79 | 79 | 21 | 21 | 0 | 0 | 100 | 100 | 8.319 | 0 | 0 | 0 | 0.4 | 0.3929 | 0 | 0.00095 | 0 | 0 | 0 | 0 | 0 | 0 | 0 | 0 | 0 | 0 | 0 | 0 | 0 | 0 | 0 | 0 | 0 | 0 | 0 | 0 | 0 | 0 | 0 | 0 | 0 | 0 | 0 | 0 | 0 | 80 | 78.58 | 0 | 0.19 | 0 | 0 | 0 | 0 | 0 | 0 | 0 | 0 | 0 | 0 | 0 | 0 | 0 | 0 | 0 | 0 | 0 | 0 | 0 | 0 | 0 | 0 | -10 | 0 | 0 | Off | 82.8 | 0 | 25.5 | 25 | 1 | 75 | 74.9 | 0 | 0 | 21 | 21 | 100 | 100 | 79 | 79 | 0 | 0 | 75 | 74.9 | 0 | 0 | 0 | 106329
8.35 | 5.6093 | 108.319 | 0.0205 | 25 | 25 | 0 | 25 | 25.02 | 40 | 39.275 | 0 | 0.11 | 200 | 79 | 79 | 21 | 21 | 0 | 0 | 100 | 100 | 8.319 | 0 | 0 | 0 | 0.4 | 0.39275 | 0 | 0.0011 | 0 | 0 | 0 | 0 | 0 | 0 | 0 | 0 | 0 | 0 | 0 | 0 | 0 | 0 | 0 | 0 | 0 | 0 | 0 | 0 | 0 | 0 | 0 | 0 | 0 | 0 | 0 | 0 | 0 | 80 | 78.55 | 0 | 0.22 | 0 | 0 | 0 | 0 | 0 | 0 | 0 | 0 | 0 | 0 | 0 | 0 | 0 | 0 | 0 | 0 | 0 | 0 | 0 | 0 | 0 | 0 | -10 | 0 | 0 | Off | 80.8 | 0 | 25.5 | 24.9 | 1 | 75 | 75 | 0 | 0 | 21 | 21 | 100 | 100 | 79 | 79 | 0 | 0 | 75 | 75 | 0 | 0 | 0 | 106340
8.68 | 5.6094 | 108.3209 | 0.0152 | 25 | 25 | 0 | 25 | 25.05 | 40 | 39.265 | 0 | 0.1 | 200 | 79 | 79 | 21 | 21 | 0 | 0 | 100 | 100 | 8.3209 | 0 | 0 | 0 | 0.4 | 0.39265 | 0 | 0.001 | 0 | 0 | 0 | 0 | 0 | 0 | 0 | 0 | 0 | 0 | 0 | 0 | 0 | 0 | 0 | 0 | 0 | 0 | 0 | 0 | 0 | 0 | 0 | 0 | 0 | 0 | 0 | 0 | 0 | 80 | 78.53 | 0 | 0.2 | 0 | 0 | 0 | 0 | 0 | 0 | 0 | 0 | 0 | 0 | 0 | 0 | 0 | 0 | 0 | 0 | 0 | 0 | 0 | 0 | 0 | 0 | -10 | 0 | 0 | Off | 76.1 | 0 | 25.5 | 24.9 | 1 | 75 | 75 | 0 | 0 | 21 | 21 | 100 | 100 | 79 | 79 | 0 | 0 | 75 | 75 | 0 | 0 | 0 | 106336
9.02 | 5.6094 | 108.3209 | 0.0115 | 25 | 25 | 0 | 25 | 25.03 | 40 | 39.265 | 0 | 0.1 | 200 | 79 | 79 | 21 | 21 | 0 | 0 | 100 | 100 | 8.3209 | 0 | 0 | 0 | 0.4 | 0.39265 | 0 | 0.001 | 0 | 0 | 0 | 0 | 0 | 0 | 0 | 0 | 0 | 0 | 0 | 0 | 0 | 0 | 0 | 0 | 0 | 0 | 0 | 0 | 0 | 0 | 0 | 0 | 0 | 0 | 0 | 0 | 0 | 80 | 78.53 | 0 | 0.2 | 0 | 0 | 0 | 0 | 0 | 0 | 0 | 0 | 0 | 0 | 0 | 0 | 0 | 0 | 0 | 0 | 0 | 0 | 0 | 0 | 0 | 0 | -10 | 0 | 0 | Off | 75.8 | 0 | 25.5 | 24.9 | 1 | 75 | 75 | 0 | 0 | 21 | 21 | 100 | 100 | 79 | 79 | 0 | 0 | 75 | 75 | 0 | 0 | 0 | 106331
9.35 | 5.6095 | 108.3229 | 0.0089 | 25 | 25 | 0 | 25 | 25.03 | 40 | 39.265 | 0 | 0.11 | 200 | 79 | 79.1 | 21 | 21 | 0 | 0 | 100 | 100 | 8.3229 | 0 | 0 | 0 | 0.4 | 0.39265 | 0 | 0.0011 | 0 | 0 | 0 | 0 | 0 | 0 | 0 | 0 | 0 | 0 | 0 | 0 | 0 | 0 | 0 | 0 | 0 | 0 | 0 | 0 | 0 | 0 | 0 | 0 | 0 | 0 | 0 | 0 | 0 | 80 | 78.53 | 0 | 0.22 | 0 | 0 | 0 | 0 | 0 | 0 | 0 | 0 | 0 | 0 | 0 | 0 | 0 | 0 | 0 | 0 | 0 | 0 | 0 | 0 | 0 | 0 | -10 | 0 | 0 | Off | 71.7 | 0 | 25.5 | 24.9 | 1 | 75 | 75 | 0 | 0 | 21 | 21 | 100 | 100 | 79 | 79.1 | 0 | 0 | 75 | 75 | 0 | 0 | 0 | 106338
9.68 | 5.6095 | 108.3229 | 0.0071 | 25 | 25 | 0 | 25 | 25.03 | 40 | 39.27 | 0 | 0.11 | 200 | 79 | 79 | 21 | 21 | 0 | 0 | 100 | 100 | 8.3229 | 0 | 0 | 0 | 0.4 | 0.3927 | 0 | 0.0011 | 0 | 0 | 0 | 0 | 0 | 0 | 0 | 0 | 0 | 0 | 0 | 0 | 0 | 0 | 0 | 0 | 0 | 0 | 0 | 0 | 0 | 0 | 0 | 0 | 0 | 0 | 0 | 0 | 0 | 80 | 78.54 | 0 | 0.22 | 0 | 0 | 0 | 0 | 0 | 0 | 0 | 0 | 0 | 0 | 0 | 0 | 0 | 0 | 0 | 0 | 0 | 0 | 0 | 0 | 0 | 0 | -10 | 0 | 0 | Off | 117.6 | 0 | 25.5 | 24.8 | 1 | 75 | 75 | 0 | 0 | 21 | 21 | 100 | 100 | 79 | 79 | 0 | 0 | 75 | 75 | 0 | 0 | 0 | 106338
10.02 | 5.6096 | 108.3248 | 0.0058 | 25 | 25 | 0 | 25 | 25.04 | 40 | 39.27 | 0 | 0.12 | 200 | 79.1 | 79 | 20.9 | 20.9 | 0 | 0 | 100 | 100 | 8.3248 | 0 | 0 | 0 | 0.4 | 0.3927 | 0 | 0.0012 | 0 | 0 | 0 | 0 | 0 | 0 | 0 | 0 | 0 | 0 | 0 | 0 | 0 | 0 | 0 | 0 | 0 | 0 | 0 | 0 | 0 | 0 | 0 | 0 | 0 | 0 | 0 | 0 | 0 | 80 | 78.54 | 0 | 0.24 | 0 | 0 | 0 | 0 | 0 | 0 | 0 | 0 | 0 | 0 | 0 | 0 | 0 | 0 | 0 | 0 | 0 | 0 | 0 | 0 | 0 | 0 | -10 | 0 | 0 | Off | 117.4 | 0 | 25.5 | 25 | 1 | 75 | 75 | 0 | 0 | 20.9 | 20.9 | 100 | 100 | 79.1 | 79 | 0 | 0 | 75 | 75 | 0 | 0 | 0 | 106350
10.35 | 5.6096 | 108.3248 | 0.0048 | 25 | 25 | 0 | 25 | 25.02 | 40 | 39.29 | 0 | 0.095 | 200 | 79.1 | 79.1 | 20.9 | 20.9 | 0 | 0 | 100 | 100 | 8.3248 | 0 | 0 | 0 | 0.4 | 0.3929 | 0 | 0.00095 | 0 | 0 | 0 | 0 | 0 | 0 | 0 | 0 | 0 | 0 | 0 | 0 | 0 | 0 | 0 | 0 | 0 | 0 | 0 | 0 | 0 | 0 | 0 | 0 | 0 | 0 | 0 | 0 | 0 | 80 | 78.58 | 0 | 0.19 | 0 | 0 | 0 | 0 | 0 | 0 | 0 | 0 | 0 | 0 | 0 | 0 | 0 | 0 | 0 | 0 | 0 | 0 | 0 | 0 | 0 | 0 | -10 | 0 | 0 | Off | 110.6 | 0 | 25.5 | 24.9 | 1 | 75 | 74.9 | 0 | 0 | 20.9 | 20.9 | 100 | 100 | 79.1 | 79.1 | 0 | 0 | 75 | 74.9 | 0 | 0 | 0 | 106328
10.69 | 5.6096 | 108.3248 | 0.004 | 25 | 25 | 0 | 25 | 25.04 | 40 | 39.325 | 0 | 0.09 | 200 | 79 | 78.9 | 21 | 21 | 0 | 0 | 100 | 99.9 | 8.3248 | 0 | 0 | 0 | 0.4 | 0.39325 | 0 | 0.0009 | 0 | 0 | 0 | 0 | 0 | 0 | 0 | 0 | 0 | 0 | 0 | 0 | 0 | 0 | 0 | 0 | 0 | 0 | 0 | 0 | 0 | 0 | 0 | 0 | 0 | 0 | 0 | 0 | 0 | 80 | 78.65 | 0 | 0.18 | 0 | 0 | 0 | 0 | 0 | 0 | 0 | 0 | 0 | 0 | 0 | 0 | 0 | 0 | 0 | 0 | 0 | 0 | 0 | 0 | 0 | 0 | -10 | 0 | 0 | Off | 70.6 | 0 | 25.5 | 25 | 1 | 75 | 75 | 0 | 0 | 21 | 21 | 100 | 99.9 | 79 | 78.9 | 0 | 0 | 75 | 75 | 0 | 0 | 0 | 106329
11.02 | 5.6096 | 108.3248 | 0.0034 | 25 | 25 | 0 | 25 | 25.02 | 40 | 39.345 | 0 | 0.105 | 200 | 79 | 79 | 21 | 21 | 0 | 0 | 100 | 100 | 8.3248 | 0 | 0 | 0 | 0.4 | 0.39345 | 0 | 0.00105 | 0 | 0 | 0 | 0 | 0 | 0 | 0 | 0 | 0 | 0 | 0 | 0 | 0 | 0 | 0 | 0 | 0 | 0 | 0 | 0 | 0 | 0 | 0 | 0 | 0 | 0 | 0 | 0 | 0 | 80 | 78.69 | 0 | 0.21 | 0 | 0 | 0 | 0 | 0 | 0 | 0 | 0 | 0 | 0 | 0 | 0 | 0 | 0 | 0 | 0 | 0 | 0 | 0 | 0 | 0 | 0 | -10 | 0 | 0 | Off | 58.7 | 0 | 25.5 | 24.9 | 1 | 75 | 75 | 0 | 0 | 21 | 21 | 100 | 100 | 79 | 79 | 0 | 0 | 75 | 75 | 0 | 0 | 0 | 106328
11.35 | 5.6096 | 108.3248 | 0.0028 | 25 | 25 | 0 | 25 | 25.03 | 40 | 39.315 | 0 | 0.1 | 200 | 79 | 78.9 | 21 | 21 | 0 | 0 | 100 | 100 | 8.3248 | 0 | 0 | 0 | 0.4 | 0.39315 | 0 | 0.001 | 0 | 0 | 0 | 0 | 0 | 0 | 0 | 0 | 0 | 0 | 0 | 0 | 0 | 0 | 0 | 0 | 0 | 0 | 0 | 0 | 0 | 0 | 0 | 0 | 0 | 0 | 0 | 0 | 0 | 80 | 78.63 | 0 | 0.2 | 0 | 0 | 0 | 0 | 0 | 0 | 0 | 0 | 0 | 0 | 0 | 0 | 0 | 0 | 0 | 0 | 0 | 0 | 0 | 0 | 0 | 0 | -10 | 0 | 0 | Off | 58.6 | 0 | 25.5 | 24.8 | 1 | 75 | 75 | 0 | 0 | 21 | 21 | 100 | 100 | 79 | 78.9 | 0 | 0 | 75 | 75 | 0 | 0 | 0 | 106330
11.69 | 5.6097 | 108.3267 | 0.0025 | 25 | 25 | 0 | 25 | 25.03 | 40 | 39.27 | 0 | 0.105 | 200 | 79 | 78.9 | 21 | 21 | 0 | 0 | 100 | 100 | 8.3267 | 0 | 0 | 0 | 0.4 | 0.3927 | 0 | 0.00105 | 0 | 0 | 0 | 0 | 0 | 0 | 0 | 0 | 0 | 0 | 0 | 0 | 0 | 0 | 0 | 0 | 0 | 0 | 0 | 0 | 0 | 0 | 0 | 0 | 0 | 0 | 0 | 0 | 0 | 80 | 78.54 | 0 | 0.21 | 0 | 0 | 0 | 0 | 0 | 0 | 0 | 0 | 0 | 0 | 0 | 0 | 0 | 0 | 0 | 0 | 0 | 0 | 0 | 0 | 0 | 0 | -10 | 0 | 0 | Off | 53 | 0 | 25.5 | 24.9 | 1 | 75 | 75 | 0 | 0 | 21 | 21 | 100 | 100 | 79 | 78.9 | 0 | 0 | 75 | 75 | 0 | 0 | 0 | 106338
12.02 | 5.6097 | 108.3267 | 0.0023 | 25 | 25 | 0 | 25 | 25.03 | 40 | 39.285 | 0 | 0.125 | 200 | 79.1 | 79.1 | 20.9 | 20.9 | 0 | 0 | 100 | 100 | 8.3267 | 0 | 0 | 0 | 0.4 | 0.39285 | 0 | 0.00125 | 0 | 0 | 0 | 0 | 0 | 0 | 0 | 0 | 0 | 0 | 0 | 0 | 0 | 0 | 0 | 0 | 0 | 0 | 0 | 0 | 0 | 0 | 0 | 0 | 0 | 0 | 0 | 0 | 0 | 80 | 78.57 | 0 | 0.25 | 0 | 0 | 0 | 0 | 0 | 0 | 0 | 0 | 0 | 0 | 0 | 0 | 0 | 0 | 0 | 0 | 0 | 0 | 0 | 0 | 0 | 0 | -10 | 0 | 0 | Off | 50.9 | 0 | 25.5 | 24.9 | 1 | 75 | 74.9 | 0 | 0 | 20.9 | 20.9 | 100 | 100 | 79.1 | 79.1 | 0 | 0 | 75 | 74.9 | 0 | 0 | 0 | 106351
12.35 | 5.6097 | 108.3267 | 0.0021 | 25 | 25 | 0 | 25 | 25.02 | 40 | 39.27 | 0 | 0.09 | 200 | 79 | 79 | 21 | 21 | 0 | 0 | 100 | 100 | 8.3267 | 0 | 0 | 0 | 0.4 | 0.3927 | 0 | 0.0009 | 0 | 0 | 0 | 0 | 0 | 0 | 0 | 0 | 0 | 0 | 0 | 0 | 0 | 0 | 0 | 0 | 0 | 0 | 0 | 0 | 0 | 0 | 0 | 0 | 0 | 0 | 0 | 0 | 0 | 80 | 78.54 | 0 | 0.18 | 0 | 0 | 0 | 0 | 0 | 0 | 0 | 0 | 0 | 0 | 0 | 0 | 0 | 0 | 0 | 0 | 0 | 0 | 0 | 0 | 0 | 0 | -10 | 0 | 0 | Off | 50.1 | 0 | 25.5 | 25 | 1 | 75 | 75 | 0 | 0 | 21 | 21 | 100 | 100 | 79 | 79 | 0 | 0 | 75 | 75 | 0 | 0 | 0 | 106332
12.69 | 5.6097 | 108.3267 | 0.0019 | 25 | 25 | 0 | 25 | 25.03 | 40 | 39.315 | 0 | 0.105 | 200 | 79 | 78.9 | 21 | 21 | 0 | 0 | 100 | 100 | 8.3267 | 0 | 0 | 0 | 0.4 | 0.39315 | 0 | 0.00105 | 0 | 0 | 0 | 0 | 0 | 0 | 0 | 0 | 0 | 0 | 0 | 0 | 0 | 0 | 0 | 0 | 0 | 0 | 0 | 0 | 0 | 0 | 0 | 0 | 0 | 0 | 0 | 0 | 0 | 80 | 78.63 | 0 | 0.21 | 0 | 0 | 0 | 0 | 0 | 0 | 0 | 0 | 0 | 0 | 0 | 0 | 0 | 0 | 0 | 0 | 0 | 0 | 0 | 0 | 0 | 0 | -10 | 0 | 0 | Off | 50.4 | 0 | 25.5 | 24.8 | 1 | 75 | 75 | 0 | 0 | 21 | 21 | 100 | 100 | 79 | 78.9 | 0 | 0 | 75 | 75 | 0 | 0 | 0 | 106332
13.02 | 5.6097 | 108.3267 | 0.0017 | 25 | 25 | 0 | 25 | 25.04 | 40 | 39.32 | 0 | 0.12 | 200 | 79.1 | 79.1 | 20.9 | 20.9 | 0 | 0 | 100 | 100 | 8.3267 | 0 | 0 | 0 | 0.4 | 0.3932 | 0 | 0.0012 | 0 | 0 | 0 | 0 | 0 | 0 | 0 | 0 | 0 | 0 | 0 | 0 | 0 | 0 | 0 | 0 | 0 | 0 | 0 | 0 | 0 | 0 | 0 | 0 | 0 | 0 | 0 | 0 | 0 | 80 | 78.64 | 0 | 0.24 | 0 | 0 | 0 | 0 | 0 | 0 | 0 | 0 | 0 | 0 | 0 | 0 | 0 | 0 | 0 | 0 | 0 | 0 | 0 | 0 | 0 | 0 | -10 | 0 | 0 | Off | 49.7 | 0 | 25.5 | 25 | 1 | 75 | 75.1 | 0 | 0 | 20.9 | 20.9 | 100 | 100 | 79.1 | 79.1 | 0 | 0 | 75 | 75.1 | 0 | 0 | 0 | 106344
13.36 | 5.6097 | 108.3267 | 0.0015 | 25 | 25 | 0 | 25 | 25.01 | 40 | 39.34 | 0 | 0.09 | 200 | 79 | 79 | 21 | 21 | 0 | 0 | 100 | 99.9 | 8.3267 | 0 | 0 | 0 | 0.4 | 0.3934 | 0 | 0.0009 | 0 | 0 | 0 | 0 | 0 | 0 | 0 | 0 | 0 | 0 | 0 | 0 | 0 | 0 | 0 | 0 | 0 | 0 | 0 | 0 | 0 | 0 | 0 | 0 | 0 | 0 | 0 | 0 | 0 | 80 | 78.68 | 0 | 0.18 | 0 | 0 | 0 | 0 | 0 | 0 | 0 | 0 | 0 | 0 | 0 | 0 | 0 | 0 | 0 | 0 | 0 | 0 | 0 | 0 | 0 | 0 | -10 | 0 | 0 | Off | 50 | 0 | 25.5 | 25.1 | 1 | 75 | 75 | 0 | 0 | 21 | 21 | 100 | 99.9 | 79 | 79 | 0 | 0 | 75 | 75 | 0 | 0 | 0 | 106327
13.69 | 5.6097 | 108.3267 | 0.0012 | 25 | 25 | 0 | 25 | 25.03 | 40 | 39.345 | 0 | 0.1 | 200 | 79.1 | 79.1 | 20.9 | 20.8 | 0 | 0 | 100 | 100 | 8.3267 | 0 | 0 | 0 | 0.4 | 0.39345 | 0 | 0.001 | 0 | 0 | 0 | 0 | 0 | 0 | 0 | 0 | 0 | 0 | 0 | 0 | 0 | 0 | 0 | 0 | 0 | 0 | 0 | 0 | 0 | 0 | 0 | 0 | 0 | 0 | 0 | 0 | 0 | 80 | 78.69 | 0 | 0.2 | 0 | 0 | 0 | 0 | 0 | 0 | 0 | 0 | 0 | 0 | 0 | 0 | 0 | 0 | 0 | 0 | 0 | 0 | 0 | 0 | 0 | 0 | -10 | 0 | 0 | Off | 49.6 | 0 | 25.5 | 24.9 | 1 | 75 | 74.9 | 0 | 0 | 20.9 | 20.8 | 100 | 100 | 79.1 | 79.1 | 0 | 0 | 75 | 74.9 | 0 | 0 | 0 | 106333
14.03 | 5.6098 | 108.3287 | 0.0011 | 25 | 25 | 0 | 25 | 25.04 | 40 | 39.35 | 0 | 0.1 | 200 | 79.1 | 79 | 20.9 | 20.9 | 0 | 0 | 100 | 100 | 8.3287 | 0 | 0 | 0 | 0.4 | 0.3935 | 0 | 0.001 | 0 | 0 | 0 | 0 | 0 | 0 | 0 | 0 | 0 | 0 | 0 | 0 | 0 | 0 | 0 | 0 | 0 | 0 | 0 | 0 | 0 | 0 | 0 | 0 | 0 | 0 | 0 | 0 | 0 | 80 | 78.7 | 0 | 0.2 | 0 | 0 | 0 | 0 | 0 | 0 | 0 | 0 | 0 | 0 | 0 | 0 | 0 | 0 | 0 | 0 | 0 | 0 | 0 | 0 | 0 | 0 | -10 | 0 | 0 | Off | 47.2 | 0 | 25.5 | 24.9 | 1 | 75 | 75 | 0 | 0 | 20.9 | 20.9 | 100 | 100 | 79.1 | 79 | 0 | 0 | 75 | 75 | 0 | 0 | 0 | 106328
14.36 | 5.6098 | 108.3287 | 0.0011 | 25 | 25 | 0 | 25 | 25.01 | 40 | 39.34 | 0 | 0.095 | 200 | 79 | 78.9 | 21 | 21 | 0 | 0 | 100 | 99.9 | 8.3287 | 0 | 0 | 0 | 0.4 | 0.3934 | 0 | 0.00095 | 0 | 0 | 0 | 0 | 0 | 0 | 0 | 0 | 0 | 0 | 0 | 0 | 0 | 0 | 0 | 0 | 0 | 0 | 0 | 0 | 0 | 0 | 0 | 0 | 0 | 0 | 0 | 0 | 0 | 80 | 78.68 | 0 | 0.19 | 0 | 0 | 0 | 0 | 0 | 0 | 0 | 0 | 0 | 0 | 0 | 0 | 0 | 0 | 0 | 0 | 0 | 0 | 0 | 0 | 0 | 0 | -10 | 0 | 0 | Off | 45.8 | 0 | 25.5 | 24.9 | 1 | 75 | 75.1 | 0 | 0 | 21 | 21 | 100 | 99.9 | 79 | 78.9 | 0 | 0 | 75 | 75.1 | 0 | 0 | 0 | 106334
14.69 | 5.6099 | 108.3306 | 0.0011 | 25 | 25 | 0 | 25 | 25.03 | 40 | 39.34 | 0 | 0.105 | 200 | 79 | 79 | 21 | 21 | 0 | 0 | 100 | 100 | 8.3306 | 0 | 0 | 0 | 0.4 | 0.3934 | 0 | 0.00105 | 0 | 0 | 0 | 0 | 0 | 0 | 0 | 0 | 0 | 0 | 0 | 0 | 0 | 0 | 0 | 0 | 0 | 0 | 0 | 0 | 0 | 0 | 0 | 0 | 0 | 0 | 0 | 0 | 0 | 80 | 78.68 | 0 | 0.21 | 0 | 0 | 0 | 0 | 0 | 0 | 0 | 0 | 0 | 0 | 0 | 0 | 0 | 0 | 0 | 0 | 0 | 0 | 0 | 0 | 0 | 0 | -10 | 0 | 0 | Off | 45.6 | 0 | 25.5 | 24.9 | 1 | 75 | 75 | 0 | 0 | 21 | 21 | 100 | 100 | 79 | 79 | 0 | 0 | 75 | 75 | 0 | 0 | 0 | 106335
15.03 | 5.6099 | 108.3306 | 0.0011 | 25 | 25 | 0 | 25 | 25.02 | 40 | 39.345 | 0 | 0.1 | 200 | 79 | 79 | 21 | 21 | 0 | 0 | 100 | 99.9 | 8.3306 | 0 | 0 | 0 | 0.4 | 0.39345 | 0 | 0.001 | 0 | 0 | 0 | 0 | 0 | 0 | 0 | 0 | 0 | 0 | 0 | 0 | 0 | 0 | 0 | 0 | 0 | 0 | 0 | 0 | 0 | 0 | 0 | 0 | 0 | 0 | 0 | 0 | 0 | 80 | 78.69 | 0 | 0.2 | 0 | 0 | 0 | 0 | 0 | 0 | 0 | 0 | 0 | 0 | 0 | 0 | 0 | 0 | 0 | 0 | 0 | 0 | 0 | 0 | 0 | 0 | -10 | 0 | 0 | Off | 44.1 | 0 | 25.5 | 24.9 | 1 | 75 | 75 | 0 | 0 | 21 | 21 | 100 | 99.9 | 79 | 79 | 0 | 0 | 75 | 75 | 0 | 0 | 0 | 106331
15.36 | 5.61 | 108.3325 | 0.0012 | 25 | 25 | 0 | 25 | 25.02 | 40 | 39.29 | 0 | 0.1 | 200 | 79 | 79 | 21 | 21 | 0 | 0 | 100 | 100 | 8.3325 | 0 | 0 | 0 | 0.4 | 0.3929 | 0 | 0.001 | 0 | 0 | 0 | 0 | 0 | 0 | 0 | 0 | 0 | 0 | 0 | 0 | 0 | 0 | 0 | 0 | 0 | 0 | 0 | 0 | 0 | 0 | 0 | 0 | 0 | 0 | 0 | 0 | 0 | 80 | 78.58 | 0 | 0.2 | 0 | 0 | 0 | 0 | 0 | 0 | 0 | 0 | 0 | 0 | 0 | 0 | 0 | 0 | 0 | 0 | 0 | 0 | 0 | 0 | 0 | 0 | -10 | 0 | 0 | Off | 45.1 | 0 | 25.5 | 24.8 | 1 | 75 | 75 | 0 | 0 | 21 | 21 | 100 | 100 | 79 | 79 | 0 | 0 | 75 | 75 | 0 | 0 | 0 | 106335
15.69 | 5.61 | 108.3325 | 0.0014 | 25 | 25 | 0 | 25 | 25.03 | 40 | 39.29 | 0 | 0.095 | 200 | 79 | 79 | 21 | 21 | 0 | 0 | 100 | 99.9 | 8.3325 | 0 | 0 | 0 | 0.4 | 0.3929 | 0 | 0.00095 | 0 | 0 | 0 | 0 | 0 | 0 | 0 | 0 | 0 | 0 | 0 | 0 | 0 | 0 | 0 | 0 | 0 | 0 | 0 | 0 | 0 | 0 | 0 | 0 | 0 | 0 | 0 | 0 | 0 | 80 | 78.58 | 0 | 0.19 | 0 | 0 | 0 | 0 | 0 | 0 | 0 | 0 | 0 | 0 | 0 | 0 | 0 | 0 | 0 | 0 | 0 | 0 | 0 | 0 | 0 | 0 | -10 | 0 | 0 | Off | 43.4 | 0 | 25.5 | 24.9 | 1 | 75 | 75.1 | 0 | 0 | 21 | 21 | 100 | 99.9 | 79 | 79 | 0 | 0 | 75 | 75.1 | 0 | 0 | 0 | 106329
16.03 | 5.61 | 108.3325 | 0.0015 | 25 | 25 | 0 | 25 | 25.02 | 40 | 39.355 | 0 | 0.1 | 200 | 79 | 79 | 21 | 21 | 0 | 0 | 100 | 100 | 8.3325 | 0 | 0 | 0 | 0.4 | 0.39355 | 0 | 0.001 | 0 | 0 | 0 | 0 | 0 | 0 | 0 | 0 | 0 | 0 | 0 | 0 | 0 | 0 | 0 | 0 | 0 | 0 | 0 | 0 | 0 | 0 | 0 | 0 | 0 | 0 | 0 | 0 | 0 | 80 | 78.71 | 0 | 0.2 | 0 | 0 | 0 | 0 | 0 | 0 | 0 | 0 | 0 | 0 | 0 | 0 | 0 | 0 | 0 | 0 | 0 | 0 | 0 | 0 | 0 | 0 | -10 | 0 | 0 | Off | 42.9 | 0 | 25.5 | 24.9 | 1 | 75 | 74.9 | 0 | 0 | 21 | 21 | 100 | 100 | 79 | 79 | 0 | 0 | 75 | 74.9 | 0 | 0 | 0 | 106328
16.36 | 5.61 | 108.3325 | 0.0015 | 25 | 25 | 0 | 25 | 25.02 | 40 | 39.315 | 0 | 0.105 | 200 | 79 | 79 | 21 | 21 | 0 | 0 | 100 | 100 | 8.3325 | 0 | 0 | 0 | 0.4 | 0.39315 | 0 | 0.00105 | 0 | 0 | 0 | 0 | 0 | 0 | 0 | 0 | 0 | 0 | 0 | 0 | 0 | 0 | 0 | 0 | 0 | 0 | 0 | 0 | 0 | 0 | 0 | 0 | 0 | 0 | 0 | 0 | 0 | 80 | 78.63 | 0 | 0.21 | 0 | 0 | 0 | 0 | 0 | 0 | 0 | 0 | 0 | 0 | 0 | 0 | 0 | 0 | 0 | 0 | 0 | 0 | 0 | 0 | 0 | 0 | -10 | 0 | 0 | Off | 42.4 | 0 | 25.5 | 24.9 | 1 | 75 | 74.9 | 0 | 0 | 21 | 21 | 100 | 100 | 79 | 79 | 0 | 0 | 75 | 74.9 | 0 | 0 | 0 | 106334
16.7 | 5.6099 | 108.3306 | 0.0014 | 25 | 25 | 0 | 25 | 25.02 | 40 | 39.345 | 0 | 0.1 | 200 | 79.1 | 79 | 20.9 | 21 | 0 | 0 | 100 | 100 | 8.3306 | 0 | 0 | 0 | 0.4 | 0.39345 | 0 | 0.001 | 0 | 0 | 0 | 0 | 0 | 0 | 0 | 0 | 0 | 0 | 0 | 0 | 0 | 0 | 0 | 0 | 0 | 0 | 0 | 0 | 0 | 0 | 0 | 0 | 0 | 0 | 0 | 0 | 0 | 80 | 78.69 | 0 | 0.2 | 0 | 0 | 0 | 0 | 0 | 0 | 0 | 0 | 0 | 0 | 0 | 0 | 0 | 0 | 0 | 0 | 0 | 0 | 0 | 0 | 0 | 0 | -10 | 0 | 0 | Off | 39.7 | 0 | 25.5 | 24.9 | 1 | 75 | 75 | 0 | 0 | 20.9 | 21 | 100 | 100 | 79.1 | 79 | 0 | 0 | 75 | 75 | 0 | 0 | 0 | 106328
17.03 | 5.61 | 108.3325 | 0.0014 | 25 | 25 | 0 | 25 | 25.04 | 40 | 39.3 | 0 | 0.1 | 200 | 79.1 | 79.1 | 20.9 | 20.9 | 0 | 0 | 100 | 100 | 8.3325 | 0 | 0 | 0 | 0.4 | 0.393 | 0 | 0.001 | 0 | 0 | 0 | 0 | 0 | 0 | 0 | 0 | 0 | 0 | 0 | 0 | 0 | 0 | 0 | 0 | 0 | 0 | 0 | 0 | 0 | 0 | 0 | 0 | 0 | 0 | 0 | 0 | 0 | 80 | 78.6 | 0 | 0.2 | 0 | 0 | 0 | 0 | 0 | 0 | 0 | 0 | 0 | 0 | 0 | 0 | 0 | 0 | 0 | 0 | 0 | 0 | 0 | 0 | 0 | 0 | -10 | 0 | 0 | Off | 61.1 | 0 | 25.5 | 24.9 | 1 | 75 | 75 | 0 | 0 | 20.9 | 20.9 | 100 | 100 | 79.1 | 79.1 | 0 | 0 | 75 | 75 | 0 | 0 | 0 | 106332
17.37 | 5.61 | 108.3325 | 0.0014 | 25 | 25 | 0 | 25 | 25.01 | 40 | 39.315 | 0 | 0.095 | 200 | 79.1 | 79.1 | 20.9 | 20.9 | 0 | 0 | 100 | 100 | 8.3325 | 0 | 0 | 0 | 0.4 | 0.39315 | 0 | 0.00095 | 0 | 0 | 0 | 0 | 0 | 0 | 0 | 0 | 0 | 0 | 0 | 0 | 0 | 0 | 0 | 0 | 0 | 0 | 0 | 0 | 0 | 0 | 0 | 0 | 0 | 0 | 0 | 0 | 0 | 80 | 78.63 | 0 | 0.19 | 0 | 0 | 0 | 0 | 0 | 0 | 0 | 0 | 0 | 0 | 0 | 0 | 0 | 0 | 0 | 0 | 0 | 0 | 0 | 0 | 0 | 0 | -10 | 0 | 0 | Off | 35.9 | 0 | 25.5 | 24.7 | 1 | 75 | 75 | 0 | 0 | 20.9 | 20.9 | 100 | 100 | 79.1 | 79.1 | 0 | 0 | 75 | 75 | 0 | 0 | 0 | 106328
17.7 | 5.61 | 108.3325 | 0.0014 | 25 | 25 | 0 | 25 | 25.02 | 40 | 39.33 | 0 | 0.11 | 200 | 79.1 | 79.1 | 20.9 | 20.9 | 0 | 0 | 100 | 99.9 | 8.3325 | 0 | 0 | 0 | 0.4 | 0.3933 | 0 | 0.0011 | 0 | 0 | 0 | 0 | 0 | 0 | 0 | 0 | 0 | 0 | 0 | 0 | 0 | 0 | 0 | 0 | 0 | 0 | 0 | 0 | 0 | 0 | 0 | 0 | 0 | 0 | 0 | 0 | 0 | 80 | 78.66 | 0 | 0.22 | 0 | 0 | 0 | 0 | 0 | 0 | 0 | 0 | 0 | 0 | 0 | 0 | 0 | 0 | 0 | 0 | 0 | 0 | 0 | 0 | 0 | 0 | -10 | 0 | 0 | Off | 37.3 | 0 | 25.5 | 25 | 1 | 75 | 75.1 | 0 | 0 | 20.9 | 20.9 | 100 | 99.9 | 79.1 | 79.1 | 0 | 0 | 75 | 75.1 | 0 | 0 | 0 | 106338
18.03 | 5.61 | 108.3325 | 0.0013 | 25 | 25 | 0 | 25 | 25.03 | 40 | 39.345 | 0 | 0.105 | 200 | 79.1 | 79.2 | 20.9 | 20.9 | 0 | 0 | 100 | 99.9 | 8.3325 | 0 | 0 | 0 | 0.4 | 0.39345 | 0 | 0.00105 | 0 | 0 | 0 | 0 | 0 | 0 | 0 | 0 | 0 | 0 | 0 | 0 | 0 | 0 | 0 | 0 | 0 | 0 | 0 | 0 | 0 | 0 | 0 | 0 | 0 | 0 | 0 | 0 | 0 | 80 | 78.69 | 0 | 0.21 | 0 | 0 | 0 | 0 | 0 | 0 | 0 | 0 | 0 | 0 | 0 | 0 | 0 | 0 | 0 | 0 | 0 | 0 | 0 | 0 | 0 | 0 | -10 | 0 | 0 | Off | 38.3 | 0 | 25.5 | 24.9 | 1 | 75 | 75 | 0 | 0 | 20.9 | 20.9 | 100 | 99.9 | 79.1 | 79.2 | 0 | 0 | 75 | 75 | 0 | 0 | 0 | 106338
18.37 | 5.61 | 108.3325 | 0.0011 | 25 | 25 | 0 | 25 | 25.03 | 40 | 39.37 | 0 | 0.1 | 200 | 79.1 | 79.1 | 20.9 | 20.9 | 0 | 0 | 100 | 100 | 8.3325 | 0 | 0 | 0 | 0.4 | 0.3937 | 0 | 0.001 | 0 | 0 | 0 | 0 | 0 | 0 | 0 | 0 | 0 | 0 | 0 | 0 | 0 | 0 | 0 | 0 | 0 | 0 | 0 | 0 | 0 | 0 | 0 | 0 | 0 | 0 | 0 | 0 | 0 | 80 | 78.74 | 0 | 0.2 | 0 | 0 | 0 | 0 | 0 | 0 | 0 | 0 | 0 | 0 | 0 | 0 | 0 | 0 | 0 | 0 | 0 | 0 | 0 | 0 | 0 | 0 | -10 | 0 | 0 | Off | 36.2 | 0 | 25.5 | 24.9 | 1 | 75 | 74.9 | 0 | 0 | 20.9 | 20.9 | 100 | 100 | 79.1 | 79.1 | 0 | 0 | 75 | 74.9 | 0 | 0 | 0 | 106329
18.7 | 5.61 | 108.3325 | 0.0009 | 25 | 25 | 0 | 25 | 25.01 | 40 | 39.385 | 0 | 0.095 | 200 | 79.1 | 79.1 | 20.9 | 20.9 | 0 | 0 | 100 | 100 | 8.3325 | 0 | 0 | 0 | 0.4 | 0.39385 | 0 | 0.00095 | 0 | 0 | 0 | 0 | 0 | 0 | 0 | 0 | 0 | 0 | 0 | 0 | 0 | 0 | 0 | 0 | 0 | 0 | 0 | 0 | 0 | 0 | 0 | 0 | 0 | 0 | 0 | 0 | 0 | 80 | 78.77 | 0 | 0.19 | 0 | 0 | 0 | 0 | 0 | 0 | 0 | 0 | 0 | 0 | 0 | 0 | 0 | 0 | 0 | 0 | 0 | 0 | 0 | 0 | 0 | 0 | -10 | 0 | 0 | Off | 53.6 | 0 | 25.5 | 24.9 | 1 | 75 | 75 | 0 | 0 | 20.9 | 20.9 | 100 | 100 | 79.1 | 79.1 | 0 | 0 | 75 | 75 | 0 | 0 | 0 | 106330
19.04 | 5.6099 | 108.3306 | 0.0006 | 25 | 25 | 0 | 25 | 25.02 | 40 | 39.38 | 0 | 0.105 | 200 | 79.1 | 79.1 | 20.9 | 20.9 | 0 | 0 | 100 | 100 | 8.3306 | 0 | 0 | 0 | 0.4 | 0.3938 | 0 | 0.00105 | 0 | 0 | 0 | 0 | 0 | 0 | 0 | 0 | 0 | 0 | 0 | 0 | 0 | 0 | 0 | 0 | 0 | 0 | 0 | 0 | 0 | 0 | 0 | 0 | 0 | 0 | 0 | 0 | 0 | 80 | 78.76 | 0 | 0.21 | 0 | 0 | 0 | 0 | 0 | 0 | 0 | 0 | 0 | 0 | 0 | 0 | 0 | 0 | 0 | 0 | 0 | 0 | 0 | 0 | 0 | 0 | -10 | 0 | 0 | Off | 56.3 | 0 | 25.5 | 24.9 | 1 | 75 | 75 | 0 | 0 | 20.9 | 20.9 | 100 | 100 | 79.1 | 79.1 | 0 | 0 | 75 | 75 | 0 | 0 | 0 | 106333
19.37 | 5.61 | 108.3325 | 0.0004 | 25 | 25 | 0 | 25 | 25.02 | 40 | 39.375 | 0 | 0.095 | 200 | 79.1 | 79.1 | 20.9 | 20.9 | 0 | 0 | 100 | 100 | 8.3325 | 0 | 0 | 0 | 0.4 | 0.39375 | 0 | 0.00095 | 0 | 0 | 0 | 0 | 0 | 0 | 0 | 0 | 0 | 0 | 0 | 0 | 0 | 0 | 0 | 0 | 0 | 0 | 0 | 0 | 0 | 0 | 0 | 0 | 0 | 0 | 0 | 0 | 0 | 80 | 78.75 | 0 | 0.19 | 0 | 0 | 0 | 0 | 0 | 0 | 0 | 0 | 0 | 0 | 0 | 0 | 0 | 0 | 0 | 0 | 0 | 0 | 0 | 0 | 0 | 0 | -10 | 0 | 0 | Off | 58.2 | 0 | 25.5 | 25 | 1 | 75 | 75 | 0 | 0 | 20.9 | 20.9 | 100 | 100 | 79.1 | 79.1 | 0 | 0 | 75 | 75 | 0 | 0 | 0 | 106329
19.7 | 5.61 | 108.3325 | 0.0002 | 25 | 25 | 0 | 25 | 25.03 | 40 | 39.39 | 0 | 0.095 | 200 | 79 | 78.9 | 21 | 21 | 0 | 0 | 100 | 100 | 8.3325 | 0 | 0 | 0 | 0.4 | 0.3939 | 0 | 0.00095 | 0 | 0 | 0 | 0 | 0 | 0 | 0 | 0 | 0 | 0 | 0 | 0 | 0 | 0 | 0 | 0 | 0 | 0 | 0 | 0 | 0 | 0 | 0 | 0 | 0 | 0 | 0 | 0 | 0 | 80 | 78.78 | 0 | 0.19 | 0 | 0 | 0 | 0 | 0 | 0 | 0 | 0 | 0 | 0 | 0 | 0 | 0 | 0 | 0 | 0 | 0 | 0 | 0 | 0 | 0 | 0 | -10 | 0 | 0 | Off | 57 | 0 | 25.5 | 24.9 | 1 | 75 | 75 | 0 | 0 | 21 | 21 | 100 | 100 | 79 | 78.9 | 0 | 0 | 75 | 75 | 0 | 0 | 0 | 106328
20.04 | 5.61 | 108.3325 | 0.0001 | 25 | 25 | 0 | 25 | 25 | 40 | 39.41 | 0 | 0.09 | 200 | 79.1 | 79.1 | 20.9 | 20.9 | 0 | 0 | 100 | 99.9 | 8.3325 | 0 | 0 | 0 | 0.4 | 0.3941 | 0 | 0.0009 | 0 | 0 | 0 | 0 | 0 | 0 | 0 | 0 | 0 | 0 | 0 | 0 | 0 | 0 | 0 | 0 | 0 | 0 | 0 | 0 | 0 | 0 | 0 | 0 | 0 | 0 | 0 | 0 | 0 | 80 | 78.82 | 0 | 0.18 | 0 | 0 | 0 | 0 | 0 | 0 | 0 | 0 | 0 | 0 | 0 | 0 | 0 | 0 | 0 | 0 | 0 | 0 | 0 | 0 | 0 | 0 | -10 | 0 | 0 | Off | 57.1 | 0 | 25.5 | 25 | 1 | 75 | 75 | 0 | 0 | 20.9 | 20.9 | 100 | 99.9 | 79.1 | 79.1 | 0 | 0 | 75 | 75 | 0 | 0 | 0 | 106324
20.37 | 5.6101 | 108.3345 | 0.0001 | 25 | 25 | 0 | 25 | 25.02 | 40 | 39.34 | 0 | 0.09 | 200 | 79 | 79 | 21 | 20.9 | 0 | 0 | 100 | 100 | 8.3345 | 0 | 0 | 0 | 0.4 | 0.3934 | 0 | 0.0009 | 0 | 0 | 0 | 0 | 0 | 0 | 0 | 0 | 0 | 0 | 0 | 0 | 0 | 0 | 0 | 0 | 0 | 0 | 0 | 0 | 0 | 0 | 0 | 0 | 0 | 0 | 0 | 0 | 0 | 80 | 78.68 | 0 | 0.18 | 0 | 0 | 0 | 0 | 0 | 0 | 0 | 0 | 0 | 0 | 0 | 0 | 0 | 0 | 0 | 0 | 0 | 0 | 0 | 0 | 0 | 0 | -10 | 0 | 0 | Off | 37.4 | 0 | 25.5 | 24.9 | 1 | 75 | 75 | 0 | 0 | 21 | 20.9 | 100 | 100 | 79 | 79 | 0 | 0 | 75 | 75 | 0 | 0 | 0 | 106326
20.71 | 5.6101 | 108.3345 | 0.0002 | 25 | 25 | 0 | 25 | 25.04 | 40 | 39.36 | 0 | 0.105 | 200 | 79.1 | 79 | 20.9 | 21 | 0 | 0 | 100 | 100 | 8.3345 | 0 | 0 | 0 | 0.4 | 0.3936 | 0 | 0.00105 | 0 | 0 | 0 | 0 | 0 | 0 | 0 | 0 | 0 | 0 | 0 | 0 | 0 | 0 | 0 | 0 | 0 | 0 | 0 | 0 | 0 | 0 | 0 | 0 | 0 | 0 | 0 | 0 | 0 | 80 | 78.72 | 0 | 0.21 | 0 | 0 | 0 | 0 | 0 | 0 | 0 | 0 | 0 | 0 | 0 | 0 | 0 | 0 | 0 | 0 | 0 | 0 | 0 | 0 | 0 | 0 | -10 | 0 | 0 | Off | 27.1 | 0 | 25.5 | 24.9 | 1 | 75 | 75 | 0 | 0 | 20.9 | 21 | 100 | 100 | 79.1 | 79 | 0 | 0 | 75 | 75 | 0 | 0 | 0 | 106335
21.04 | 5.6101 | 108.3345 | 0.0004 | 25 | 25 | 0 | 25 | 25.02 | 40 | 39.335 | 0 | 0.105 | 200 | 79 | 79 | 21 | 21 | 0 | 0 | 100 | 100.1 | 8.3345 | 0 | 0 | 0 | 0.4 | 0.39335 | 0 | 0.00105 | 0 | 0 | 0 | 0 | 0 | 0 | 0 | 0 | 0 | 0 | 0 | 0 | 0 | 0 | 0 | 0 | 0 | 0 | 0 | 0 | 0 | 0 | 0 | 0 | 0 | 0 | 0 | 0 | 0 | 80 | 78.67 | 0 | 0.21 | 0 | 0 | 0 | 0 | 0 | 0 | 0 | 0 | 0 | 0 | 0 | 0 | 0 | 0 | 0 | 0 | 0 | 0 | 0 | 0 | 0 | 0 | -10 | 0 | 0 | Off | 28 | 0 | 25.5 | 24.9 | 1 | 75 | 75 | 0 | 0 | 21 | 21 | 100 | 100.1 | 79 | 79 | 0 | 0 | 75 | 75 | 0 | 0 | 0 | 106337
21.37 | 5.6101 | 108.3345 | 0.0006 | 25 | 25 | 0 | 25 | 25.01 | 40 | 39.345 | 0 | 0.11 | 200 | 79 | 79 | 21 | 21 | 0 | 0 | 100 | 100 | 8.3345 | 0 | 0 | 0 | 0.4 | 0.39345 | 0 | 0.0011 | 0 | 0 | 0 | 0 | 0 | 0 | 0 | 0 | 0 | 0 | 0 | 0 | 0 | 0 | 0 | 0 | 0 | 0 | 0 | 0 | 0 | 0 | 0 | 0 | 0 | 0 | 0 | 0 | 0 | 80 | 78.69 | 0 | 0.22 | 0 | 0 | 0 | 0 | 0 | 0 | 0 | 0 | 0 | 0 | 0 | 0 | 0 | 0 | 0 | 0 | 0 | 0 | 0 | 0 | 0 | 0 | -10 | 0 | 0 | Off | 28.3 | 0 | 25.5 | 24.9 | 1 | 75 | 75 | 0 | 0 | 21 | 21 | 100 | 100 | 79 | 79 | 0 | 0 | 75 | 75 | 0 | 0 | 0 | 106340
21.71 | 5.6101 | 108.3345 | 0.0006 | 25 | 25 | 0 | 25 | 25.01 | 40 | 39.345 | 0 | 0.105 | 200 | 79 | 79 | 21 | 21 | 0 | 0 | 100 | 100 | 8.3345 | 0 | 0 | 0 | 0.4 | 0.39345 | 0 | 0.00105 | 0 | 0 | 0 | 0 | 0 | 0 | 0 | 0 | 0 | 0 | 0 | 0 | 0 | 0 | 0 | 0 | 0 | 0 | 0 | 0 | 0 | 0 | 0 | 0 | 0 | 0 | 0 | 0 | 0 | 80 | 78.69 | 0 | 0.21 | 0 | 0 | 0 | 0 | 0 | 0 | 0 | 0 | 0 | 0 | 0 | 0 | 0 | 0 | 0 | 0 | 0 | 0 | 0 | 0 | 0 | 0 | -10 | 0 | 0 | Off | 27.9 | 0 | 25.5 | 25 | 1 | 75 | 75 | 0 | 0 | 21 | 21 | 100 | 100 | 79 | 79 | 0 | 0 | 75 | 75 | 0 | 0 | 0 | 106337
22.04 | 5.6101 | 108.3345 | 0.0006 | 25 | 25 | 0 | 25 | 25.02 | 40 | 39.3 | 0 | 0.095 | 200 | 79 | 79 | 21 | 21 | 0 | 0 | 100 | 100 | 8.3345 | 0 | 0 | 0 | 0.4 | 0.393 | 0 | 0.00095 | 0 | 0 | 0 | 0 | 0 | 0 | 0 | 0 | 0 | 0 | 0 | 0 | 0 | 0 | 0 | 0 | 0 | 0 | 0 | 0 | 0 | 0 | 0 | 0 | 0 | 0 | 0 | 0 | 0 | 80 | 78.6 | 0 | 0.19 | 0 | 0 | 0 | 0 | 0 | 0 | 0 | 0 | 0 | 0 | 0 | 0 | 0 | 0 | 0 | 0 | 0 | 0 | 0 | 0 | 0 | 0 | -10 | 0 | 0 | Off | 28.5 | 0 | 25.5 | 25 | 1 | 75 | 75 | 0 | 0 | 21 | 21 | 100 | 100 | 79 | 79 | 0 | 0 | 75 | 75 | 0 | 0 | 0 | 106335
22.38 | 5.6101 | 108.3345 | 0.0006 | 25 | 25 | 0 | 25 | 25.01 | 40 | 39.365 | 0 | 0.105 | 200 | 79.1 | 79.1 | 20.9 | 20.9 | 0 | 0 | 100 | 100 | 8.3345 | 0 | 0 | 0 | 0.4 | 0.39365 | 0 | 0.00105 | 0 | 0 | 0 | 0 | 0 | 0 | 0 | 0 | 0 | 0 | 0 | 0 | 0 | 0 | 0 | 0 | 0 | 0 | 0 | 0 | 0 | 0 | 0 | 0 | 0 | 0 | 0 | 0 | 0 | 80 | 78.73 | 0 | 0.21 | 0 | 0 | 0 | 0 | 0 | 0 | 0 | 0 | 0 | 0 | 0 | 0 | 0 | 0 | 0 | 0 | 0 | 0 | 0 | 0 | 0 | 0 | -10 | 0 | 0 | Off | 23.7 | 0 | 25.5 | 24.8 | 1 | 75 | 74.9 | 0 | 0 | 20.9 | 20.9 | 100 | 100 | 79.1 | 79.1 | 0 | 0 | 75 | 74.9 | 0 | 0 | 0 | 106335
22.71 | 5.6101 | 108.3345 | 0.0007 | 25 | 25 | 0 | 25 | 25.03 | 40 | 39.3 | 5 | 0.105 | 200 | 79.1 | 79.2 | 20.9 | 20.9 | 10.5 | 10.4 | 89.5 | 89.4 | 8.3345 | 0 | 0 | 0 | 0.4 | 0.393 | 0.05 | 0.00105 | 0 | 0 | 0 | 0 | 0 | 0 | 0 | 0 | 0 | 0 | 0 | 0 | 0 | 0 | 0 | 0 | 0 | 0 | 0 | 0 | 0 | 0 | 0 | 0 | 0 | 0 | 0 | 0 | 0 | 80 | 78.6 | 10 | 0.21 | 0 | 0 | 0 | 0 | 0 | 0 | 0 | 0 | 0 | 0 | 0 | 0 | 0 | 0 | 0 | 0 | 0 | 0 | 0 | 0 | 0 | 0 | -10 | 0 | 0 | Off | 20.3 | 0 | 25.5 | 25 | 1 | 75 | 75.1 | 0 | 0 | 20.9 | 20.9 | 89.5 | 89.4 | 79.1 | 79.2 | 10.5 | 10.4 | 75 | 75.1 | 0 | 0 | 0 | 106340
23.04 | 5.61 | 108.3325 | 0.0006 | 25 | 25 | 0 | 25 | 25.03 | 40 | 39.335 | 5 | 0.115 | 200 | 79.1 | 79 | 20.9 | 20.9 | 10.5 | 10.5 | 89.5 | 89.5 | 8.3325 | 0 | 0 | 0 | 0.4 | 0.39335 | 0.05 | 0.00115 | 0 | 0 | 0 | 0 | 0 | 0 | 0 | 0 | 0 | 0 | 0 | 0 | 0 | 0 | 0 | 0 | 0 | 0 | 0 | 0 | 0 | 0 | 0 | 0 | 0 | 0 | 0 | 0 | 0 | 80 | 78.67 | 10 | 0.23 | 0 | 0 | 0 | 0 | 0 | 0 | 0 | 0 | 0 | 0 | 0 | 0 | 0 | 0 | 0 | 0 | 0 | 0 | 0 | 0 | 0 | 0 | -10 | 0 | 0 | Off | 25.9 | 0 | 25.5 | 25.1 | 1 | 75 | 74.9 | 0 | 0 | 20.9 | 20.9 | 89.5 | 89.5 | 79.1 | 79 | 10.5 | 10.5 | 75 | 74.9 | 0 | 0 | 0 | 106359
23.38 | 5.6099 | 108.3306 | 0.0005 | 25 | 25 | 0 | 25 | 25.02 | 40 | 39.345 | 5 | 3.43 | 200 | 79.1 | 79.1 | 20.9 | 20.9 | 10.5 | 10.5 | 89.5 | 89.6 | 8.3306 | 0 | 0 | 0 | 0.4 | 0.39345 | 0.05 | 0.0343 | 0 | 0 | 0 | 0 | 0 | 0 | 0 | 0 | 0 | 0 | 0 | 0 | 0 | 0 | 0 | 0 | 0 | 0 | 0 | 0 | 0 | 0 | 0 | 0 | 0 | 0 | 0 | 0 | 0 | 80 | 78.69 | 10 | 6.86 | 0 | 0 | 0 | 0 | 0 | 0 | 0 | 0 | 0 | 0 | 0 | 0 | 0 | 0 | 0 | 0 | 0 | 0 | 0 | 0 | 0 | 0 | -10 | 0 | 0 | Off | 42 | 0 | 25.5 | 24.9 | 1 | 75 | 75 | 0 | 0 | 20.9 | 20.9 | 89.5 | 89.6 | 79.1 | 79.1 | 10.5 | 10.5 | 75 | 75 | 0 | 0 | 0 | 109035
23.71 | 5.6099 | 108.3306 | 0.0002 | 25 | 25 | 0 | 25 | 25.03 | 40 | 39.395 | 5 | 4.72 | 200 | 79 | 79 | 21 | 20.9 | 10.5 | 10.5 | 89.5 | 89.5 | 8.3306 | 0 | 0 | 0 | 0.4 | 0.39395 | 0.05 | 0.0472 | 0 | 0 | 0 | 0 | 0 | 0 | 0 | 0 | 0 | 0 | 0 | 0 | 0 | 0 | 0 | 0 | 0 | 0 | 0 | 0 | 0 | 0 | 0 | 0 | 0 | 0 | 0 | 0 | 0 | 80 | 78.79 | 10 | 9.44 | 0 | 0 | 0 | 0 | 0 | 0 | 0 | 0 | 0 | 0 | 0 | 0 | 0 | 0 | 0 | 0 | 0 | 0 | 0 | 0 | 0 | 0 | -10 | 0 | 0 | Off | 3018.8 | 0 | 25.5 | 24.8 | 1 | 75 | 75 | 0 | 0 | 21 | 20.9 | 89.5 | 89.5 | 79 | 79 | 10.5 | 10.5 | 75 | 75 | 0 | 0 | 0 | 109930
24.05 | 5.6103 | 108.3383 | 0.0002 | 25 | 25 | 0 | 25 | 25.01 | 40 | 39.355 | 5 | 4.995 | 200 | 79 | 79.1 | 21 | 21 | 10.5 | 10.5 | 89.5 | 89.5 | 8.3383 | 0 | 0 | 0 | 0.4 | 0.39355 | 0.05 | 0.04995 | 0 | 0 | 0 | 0 | 0 | 0 | 0 | 0 | 0 | 0 | 0 | 0 | 0 | 0 | 0 | 0 | 0 | 0 | 0 | 0 | 0 | 0 | 0 | 0 | 0 | 0 | 0 | 0 | 0 | 80 | 78.71 | 10 | 9.99 | 0 | 0 | 0 | 0 | 0 | 0 | 0 | 0 | 0 | 0 | 0 | 0 | 0 | 0 | 0 | 0 | 0 | 0 | 0 | 0 | 0 | 0 | -10 | 0 | 0 | Off | 21122.1 | 0 | 25.5 | 25 | 1 | 75 | 74.9 | 0 | 0 | 21 | 21 | 89.5 | 89.5 | 79 | 79.1 | 10.5 | 10.5 | 75 | 74.9 | 0 | 0 | 0 | 110152
24.38 | 5.6111 | 108.3538 | 0.0009 | 25 | 25 | 0 | 25 | 25.02 | 40 | 39.315 | 5 | 5.045 | 200 | 79 | 79 | 21 | 21 | 10.5 | 10.5 | 89.5 | 89.5 | 8.3538 | 0 | 0 | 0 | 0.4 | 0.39315 | 0.05 | 0.05045 | 0 | 0 | 0 | 0 | 0 | 0 | 0 | 0 | 0 | 0 | 0 | 0 | 0 | 0 | 0 | 0 | 0 | 0 | 0 | 0 | 0 | 0 | 0 | 0 | 0 | 0 | 0 | 0 | 0 | 80 | 78.63 | 10 | 10.09 | 0 | 0 | 0 | 0 | 0 | 0 | 0 | 0 | 0 | 0 | 0 | 0 | 0 | 0 | 0 | 0 | 0 | 0 | 0 | 0 | 0 | 0 | -10 | 0 | 0 | Off | 29496.3 | 0 | 25.5 | 25 | 1 | 75 | 75 | 0 | 0 | 21 | 21 | 89.5 | 89.5 | 79 | 79 | 10.5 | 10.5 | 75 | 75 | 0 | 0 | 0 | 110188
24.72 | 5.6113 | 108.3576 | 0.0023 | 25 | 25 | 0 | 25 | 25.02 | 40 | 39.285 | 5 | 5.08 | 200 | 79.1 | 79.1 | 20.9 | 21 | 10.5 | 10.4 | 89.5 | 89.5 | 8.3576 | 0 | 0 | 0 | 0.4 | 0.39285 | 0.05 | 0.0508 | 0 | 0 | 0 | 0 | 0 | 0 | 0 | 0 | 0 | 0 | 0 | 0 | 0 | 0 | 0 | 0 | 0 | 0 | 0 | 0 | 0 | 0 | 0 | 0 | 0 | 0 | 0 | 0 | 0 | 80 | 78.57 | 10 | 10.16 | 0 | 0 | 0 | 0 | 0 | 0 | 0 | 0 | 0 | 0 | 0 | 0 | 0 | 0 | 0 | 0 | 0 | 0 | 0 | 0 | 0 | 0 | -10 | 0 | 0 | Off | 65495.2 | 0 | 25.5 | 24.9 | 1 | 75 | 74.9 | 0 | 0 | 20.9 | 21 | 89.5 | 89.5 | 79.1 | 79.1 | 10.5 | 10.4 | 75 | 74.9 | 0 | 2 | 0 | 110213
25.05 | 5.6112 | 108.3557 | 0.0036 | 25 | 25 | 0 | 25 | 25.03 | 40 | 39.29 | 5 | 5.05 | 200 | 79.1 | 79.1 | 20.9 | 20.9 | 10.5 | 10.5 | 89.5 | 89.5 | 8.3557 | 0 | 0 | 0 | 0.4 | 0.3929 | 0.05 | 0.0505 | 0 | 0 | 0 | 0 | 0 | 0 | 0 | 0 | 0 | 0 | 0 | 0 | 0 | 0 | 0 | 0 | 0 | 0 | 0 | 0 | 0 | 0 | 0 | 0 | 0 | 0 | 0 | 0 | 0 | 80 | 78.58 | 10 | 10.1 | 0 | 0 | 0 | 0 | 0 | 0 | 0 | 0 | 0 | 0 | 0 | 0 | 0 | 0 | 0 | 0 | 0 | 0 | 0 | 0 | 0 | 0 | -10 | 0 | 0 | Off | 37786.2 | 0 | 25.5 | 25 | 1 | 75 | 74.9 | 0 | 0 | 20.9 | 20.9 | 89.5 | 89.5 | 79.1 | 79.1 | 10.5 | 10.5 | 75 | 74.9 | 0 | 0 | 0 | 110171
25.38 | 5.6109 | 108.3499 | 0.0043 | 25 | 25 | 0 | 25 | 25.02 | 40 | 39.32 | 5 | 5.05 | 200 | 79.1 | 79.1 | 20.9 | 20.9 | 10.5 | 10.5 | 89.5 | 89.5 | 8.3499 | 0 | 0 | 0 | 0.4 | 0.3932 | 0.05 | 0.0505 | 0 | 0 | 0 | 0 | 0 | 0 | 0 | 0 | 0 | 0 | 0 | 0 | 0 | 0 | 0 | 0 | 0 | 0 | 0 | 0 | 0 | 0 | 0 | 0 | 0 | 0 | 0 | 0 | 0 | 80 | 78.64 | 10 | 10.1 | 0 | 0 | 0 | 0 | 0 | 0 | 0 | 0 | 0 | 0 | 0 | 0 | 0 | 0 | 0 | 0 | 0 | 0 | 0 | 0 | 0 | 0 | -10 | 0 | 0 | Off | 38611.2 | 0 | 25.5 | 24.9 | 1 | 75 | 75 | 0 | 0 | 20.9 | 20.9 | 89.5 | 89.5 | 79.1 | 79.1 | 10.5 | 10.5 | 75 | 75 | 0 | 0 | 0 | 110192
25.72 | 5.6108 | 108.348 | 0.0047 | 25 | 25 | 0 | 25 | 25.03 | 40 | 39.345 | 5 | 5.08 | 200 | 79.1 | 79 | 20.9 | 20.9 | 10.5 | 10.5 | 89.5 | 89.5 | 8.348 | 0 | 0 | 0 | 0.4 | 0.39345 | 0.05 | 0.0508 | 0 | 0 | 0 | 0 | 0 | 0 | 0 | 0 | 0 | 0 | 0 | 0 | 0 | 0 | 0 | 0 | 0 | 0 | 0 | 0 | 0 | 0 | 0 | 0 | 0 | 0 | 0 | 0 | 0 | 80 | 78.69 | 10 | 10.16 | 0 | 0 | 0 | 0 | 0 | 0 | 0 | 0 | 0 | 0 | 0 | 0 | 0 | 0 | 0 | 0 | 0 | 0 | 0 | 0 | 0 | 0 | -10 | 0 | 0 | Off | 38964.3 | 0 | 25.5 | 24.8 | 1 | 75 | 75 | 0 | 0 | 20.9 | 20.9 | 89.5 | 89.5 | 79.1 | 79 | 10.5 | 10.5 | 75 | 75 | 0 | 0 | 0 | 110206
26.05 | 5.6107 | 108.346 | 0.0048 | 25 | 25 | 0 | 25 | 25.03 | 40 | 39.4 | 5 | 5.075 | 200 | 79.1 | 79.1 | 20.9 | 20.9 | 10.5 | 10.5 | 89.5 | 89.4 | 8.346 | 0 | 0 | 0 | 0.4 | 0.394 | 0.05 | 0.05075 | 0 | 0 | 0 | 0 | 0 | 0 | 0 | 0 | 0 | 0 | 0 | 0 | 0 | 0 | 0 | 0 | 0 | 0 | 0 | 0 | 0 | 0 | 0 | 0 | 0 | 0 | 0 | 0 | 0 | 80 | 78.8 | 10 | 10.15 | 0 | 0 | 0 | 0 | 0 | 0 | 0 | 0 | 0 | 0 | 0 | 0 | 0 | 0 | 0 | 0 | 0 | 0 | 0 | 0 | 0 | 0 | -10 | 0 | 0 | Off | 39110.5 | 0 | 25.5 | 24.9 | 1 | 75 | 75 | 0 | 0 | 20.9 | 20.9 | 89.5 | 89.4 | 79.1 | 79.1 | 10.5 | 10.5 | 75 | 75 | 0 | 0.6 | 0 | 110210
26.39 | 5.6107 | 108.346 | 0.0046 | 25 | 25 | 0 | 25 | 25.01 | 40 | 39.425 | 5 | 5.055 | 200 | 79.1 | 79.1 | 20.9 | 20.9 | 10.5 | 10.5 | 89.5 | 89.4 | 8.346 | 0 | 0 | 0 | 0.4 | 0.39425 | 0.05 | 0.05055 | 0 | 0 | 0 | 0 | 0 | 0 | 0 | 0 | 0 | 0 | 0 | 0 | 0 | 0 | 0 | 0 | 0 | 0 | 0 | 0 | 0 | 0 | 0 | 0 | 0 | 0 | 0 | 0 | 0 | 80 | 78.85 | 10 | 10.11 | 0 | 0 | 0 | 0 | 0 | 0 | 0 | 0 | 0 | 0 | 0 | 0 | 0 | 0 | 0 | 0 | 0 | 0 | 0 | 0 | 0 | 0 | -10 | 0 | 0 | Off | 39233.8 | 0 | 25.5 | 25 | 1 | 75 | 75 | 0 | 0 | 20.9 | 20.9 | 89.5 | 89.4 | 79.1 | 79.1 | 10.5 | 10.5 | 75 | 75 | 0 | 0 | 0 | 110182
26.72 | 5.6107 | 108.346 | 0.0044 | 25 | 25 | 0 | 25 | 25.02 | 40 | 39.375 | 5 | 5.07 | 200 | 79 | 79 | 21 | 21 | 10.5 | 10.5 | 89.5 | 89.4 | 8.346 | 0 | 0 | 0 | 0.4 | 0.39375 | 0.05 | 0.0507 | 0 | 0 | 0 | 0 | 0 | 0 | 0 | 0 | 0 | 0 | 0 | 0 | 0 | 0 | 0 | 0 | 0 | 0 | 0 | 0 | 0 | 0 | 0 | 0 | 0 | 0 | 0 | 0 | 0 | 80 | 78.75 | 10 | 10.14 | 0 | 0 | 0 | 0 | 0 | 0 | 0 | 0 | 0 | 0 | 0 | 0 | 0 | 0 | 0 | 0 | 0 | 0 | 0 | 0 | 0 | 0 | -10 | 0 | 0 | Off | 39300.9 | 0 | 25.5 | 24.9 | 1 | 75 | 75 | 0 | 0 | 21 | 21 | 89.5 | 89.4 | 79 | 79 | 10.5 | 10.5 | 75 | 75 | 0 | 0 | 0 | 110209
27.06 | 5.6107 | 108.346 | 0.0041 | 25 | 25 | 0 | 25 | 25.01 | 40 | 39.34 | 5 | 5.075 | 200 | 79 | 78.9 | 21 | 21 | 10.5 | 10.5 | 89.5 | 89.5 | 8.346 | 0 | 0 | 0 | 0.4 | 0.3934 | 0.05 | 0.05075 | 0 | 0 | 0 | 0 | 0 | 0 | 0 | 0 | 0 | 0 | 0 | 0 | 0 | 0 | 0 | 0 | 0 | 0 | 0 | 0 | 0 | 0 | 0 | 0 | 0 | 0 | 0 | 0 | 0 | 80 | 78.68 | 10 | 10.15 | 0 | 0 | 0 | 0 | 0 | 0 | 0 | 0 | 0 | 0 | 0 | 0 | 0 | 0 | 0 | 0 | 0 | 0 | 0 | 0 | 0 | 0 | -10 | 0 | 0 | Off | 39359.5 | 0 | 25.5 | 24.9 | 1 | 75 | 75.1 | 0 | 0 | 21 | 21 | 89.5 | 89.5 | 79 | 78.9 | 10.5 | 10.5 | 75 | 75.1 | 0 | 0 | 0 | 110209
27.39 | 5.6108 | 108.348 | 0.0036 | 25 | 25 | 0 | 25 | 25.02 | 40 | 39.32 | 5 | 5.08 | 200 | 79 | 79.1 | 21 | 21 | 10.5 | 10.5 | 89.5 | 89.4 | 8.348 | 0 | 0 | 0 | 0.4 | 0.3932 | 0.05 | 0.0508 | 0 | 0 | 0 | 0 | 0 | 0 | 0 | 0 | 0 | 0 | 0 | 0 | 0 | 0 | 0 | 0 | 0 | 0 | 0 | 0 | 0 | 0 | 0 | 0 | 0 | 0 | 0 | 0 | 0 | 80 | 78.64 | 10 | 10.16 | 0 | 0 | 0 | 0 | 0 | 0 | 0 | 0 | 0 | 0 | 0 | 0 | 0 | 0 | 0 | 0 | 0 | 0 | 0 | 0 | 0 | 0 | -10 | 0 | 0 | Off | 39392 | 0 | 25.5 | 24.9 | 1 | 75 | 75 | 0 | 0 | 21 | 21 | 89.5 | 89.4 | 79 | 79.1 | 10.5 | 10.5 | 75 | 75 | 0 | 0 | 0 | 110214
27.72 | 5.6108 | 108.348 | 0.0032 | 25 | 25 | 0 | 25 | 25.02 | 40 | 39.315 | 5 | 5.065 | 200 | 79 | 79 | 21 | 21 | 10.5 | 10.5 | 89.5 | 89.5 | 8.348 | 0 | 0 | 0 | 0.4 | 0.39315 | 0.05 | 0.05065 | 0 | 0 | 0 | 0 | 0 | 0 | 0 | 0 | 0 | 0 | 0 | 0 | 0 | 0 | 0 | 0 | 0 | 0 | 0 | 0 | 0 | 0 | 0 | 0 | 0 | 0 | 0 | 0 | 0 | 80 | 78.63 | 10 | 10.13 | 0 | 0 | 0 | 0 | 0 | 0 | 0 | 0 | 0 | 0 | 0 | 0 | 0 | 0 | 0 | 0 | 0 | 0 | 0 | 0 | 0 | 0 | -10 | 0 | 0 | Off | 39411.1 | 0 | 25.5 | 24.8 | 1 | 75 | 75 | 0 | 0 | 21 | 21 | 89.5 | 89.5 | 79 | 79 | 10.5 | 10.5 | 75 | 75 | 0 | 0 | 0 | 110202
28.06 | 5.6108 | 108.348 | 0.0026 | 25 | 25 | 0 | 25 | 25.02 | 40 | 39.325 | 5 | 5.05 | 200 | 79 | 79 | 21 | 21 | 10.5 | 10.5 | 89.5 | 89.5 | 8.348 | 0 | 0 | 0 | 0.4 | 0.39325 | 0.05 | 0.0505 | 0 | 0 | 0 | 0 | 0 | 0 | 0 | 0 | 0 | 0 | 0 | 0 | 0 | 0 | 0 | 0 | 0 | 0 | 0 | 0 | 0 | 0 | 0 | 0 | 0 | 0 | 0 | 0 | 0 | 80 | 78.65 | 10 | 10.1 | 0 | 0 | 0 | 0 | 0 | 0 | 0 | 0 | 0 | 0 | 0 | 0 | 0 | 0 | 0 | 0 | 0 | 0 | 0 | 0 | 0 | 0 | -10 | 0 | 0 | Off | 39449 | 0 | 25.5 | 24.9 | 1 | 75 | 75 | 0 | 0 | 21 | 21 | 89.5 | 89.5 | 79 | 79 | 10.5 | 10.5 | 75 | 75 | 0 | 0 | 0 | 110190
28.39 | 5.6108 | 108.348 | 0.0017 | 25 | 25 | 0 | 25 | 25.01 | 40 | 39.315 | 5 | 5.065 | 200 | 79 | 79 | 21 | 21 | 10.5 | 10.5 | 89.5 | 89.6 | 8.348 | 0 | 0 | 0 | 0.4 | 0.39315 | 0.05 | 0.05065 | 0 | 0 | 0 | 0 | 0 | 0 | 0 | 0 | 0 | 0 | 0 | 0 | 0 | 0 | 0 | 0 | 0 | 0 | 0 | 0 | 0 | 0 | 0 | 0 | 0 | 0 | 0 | 0 | 0 | 80 | 78.63 | 10 | 10.13 | 0 | 0 | 0 | 0 | 0 | 0 | 0 | 0 | 0 | 0 | 0 | 0 | 0 | 0 | 0 | 0 | 0 | 0 | 0 | 0 | 0 | 0 | -10 | 0 | 0 | Off | 39476.3 | 0 | 25.5 | 24.9 | 1 | 75 | 75 | 0 | 0 | 21 | 21 | 89.5 | 89.6 | 79 | 79 | 10.5 | 10.5 | 75 | 75 | 0 | 0 | 0 | 110204
28.73 | 5.6108 | 108.348 | 0.0005 | 25 | 25 | 0 | 25 | 25.02 | 40 | 39.345 | 5 | 5.06 | 200 | 79 | 78.9 | 21 | 21 | 10.5 | 10.5 | 89.5 | 89.5 | 8.348 | 0 | 0 | 0 | 0.4 | 0.39345 | 0.05 | 0.0506 | 0 | 0 | 0 | 0 | 0 | 0 | 0 | 0 | 0 | 0 | 0 | 0 | 0 | 0 | 0 | 0 | 0 | 0 | 0 | 0 | 0 | 0 | 0 | 0 | 0 | 0 | 0 | 0 | 0 | 80 | 78.69 | 10 | 10.12 | 0 | 0 | 0 | 0 | 0 | 0 | 0 | 0 | 0 | 0 | 0 | 0 | 0 | 0 | 0 | 0 | 0 | 0 | 0 | 0 | 0 | 0 | -10 | 0 | 0 | Off | 39496.6 | 0 | 25.5 | 24.9 | 1 | 75 | 75 | 0 | 0 | 21 | 21 | 89.5 | 89.5 | 79 | 78.9 | 10.5 | 10.5 | 75 | 75 | 0 | 0 | 0 | 110196
29.06 | 5.6108 | 108.348 | -0.0008 | 25 | 25 | 0 | 25 | 25.03 | 40 | 39.305 | 5 | 5.07 | 200 | 79 | 78.9 | 21 | 21 | 10.5 | 10.5 | 89.5 | 89.5 | 8.348 | 0 | 0 | 0 | 0.4 | 0.39305 | 0.05 | 0.0507 | 0 | 0 | 0 | 0 | 0 | 0 | 0 | 0 | 0 | 0 | 0 | 0 | 0 | 0 | 0 | 0 | 0 | 0 | 0 | 0 | 0 | 0 | 0 | 0 | 0 | 0 | 0 | 0 | 0 | 80 | 78.61 | 10 | 10.14 | 0 | 0 | 0 | 0 | 0 | 0 | 0 | 0 | 0 | 0 | 0 | 0 | 0 | 0 | 0 | 0 | 0 | 0 | 0 | 0 | 0 | 0 | -10 | 0 | 0 | Off | 39507.9 | 0 | 25.5 | 24.9 | 1 | 75 | 75 | 0 | 0 | 21 | 21 | 89.5 | 89.5 | 79 | 78.9 | 10.5 | 10.5 | 75 | 75 | 0 | 0 | 0 | 110205
29.4 | 5.6108 | 108.348 | -0.0014 | 25 | 25 | 0 | 25 | 25.03 | 40 | 39.29 | 5 | 5.065 | 200 | 79 | 79 | 21 | 21 | 10.5 | 10.5 | 89.5 | 89.4 | 8.348 | 0 | 0 | 0 | 0.4 | 0.3929 | 0.05 | 0.05065 | 0 | 0 | 0 | 0 | 0 | 0 | 0 | 0 | 0 | 0 | 0 | 0 | 0 | 0 | 0 | 0 | 0 | 0 | 0 | 0 | 0 | 0 | 0 | 0 | 0 | 0 | 0 | 0 | 0 | 80 | 78.58 | 10 | 10.13 | 0 | 0 | 0 | 0 | 0 | 0 | 0 | 0 | 0 | 0 | 0 | 0 | 0 | 0 | 0 | 0 | 0 | 0 | 0 | 0 | 0 | 0 | -10 | 0 | 0 | Off | 39523.5 | 0 | 25.5 | 24.9 | 1 | 75 | 75.1 | 0 | 0 | 21 | 21 | 89.5 | 89.4 | 79 | 79 | 10.5 | 10.5 | 75 | 75.1 | 0 | 0 | 0 | 110200
29.73 | 5.6108 | 108.348 | -0.0011 | 25 | 25 | 0 | 25 | 25.02 | 40 | 39.345 | 5 | 5.065 | 200 | 79.1 | 79.1 | 20.9 | 20.9 | 10.5 | 10.5 | 89.5 | 89.4 | 8.348 | 0 | 0 | 0 | 0.4 | 0.39345 | 0.05 | 0.05065 | 0 | 0 | 0 | 0 | 0 | 0 | 0 | 0 | 0 | 0 | 0 | 0 | 0 | 0 | 0 | 0 | 0 | 0 | 0 | 0 | 0 | 0 | 0 | 0 | 0 | 0 | 0 | 0 | 0 | 80 | 78.69 | 10 | 10.13 | 0 | 0 | 0 | 0 | 0 | 0 | 0 | 0 | 0 | 0 | 0 | 0 | 0 | 0 | 0 | 0 | 0 | 0 | 0 | 0 | 0 | 0 | -10 | 0 | 0 | Off | 39518.8 | 0 | 25.5 | 24.9 | 1 | 75 | 75 | 0 | 0 | 20.9 | 20.9 | 89.5 | 89.4 | 79.1 | 79.1 | 10.5 | 10.5 | 75 | 75 | 0 | 0 | 0 | 110204
30.06 | 5.6108 | 108.348 | -0.0004 | 25 | 25 | 0 | 25 | 25.01 | 40 | 39.315 | 5 | 5.065 | 200 | 79.1 | 79.1 | 20.9 | 20.9 | 10.5 | 10.5 | 89.5 | 89.5 | 8.348 | 0 | 0 | 0 | 0.4 | 0.39315 | 0.05 | 0.05065 | 0 | 0 | 0 | 0 | 0 | 0 | 0 | 0 | 0 | 0 | 0 | 0 | 0 | 0 | 0 | 0 | 0 | 0 | 0 | 0 | 0 | 0 | 0 | 0 | 0 | 0 | 0 | 0 | 0 | 80 | 78.63 | 10 | 10.13 | 0 | 0 | 0 | 0 | 0 | 0 | 0 | 0 | 0 | 0 | 0 | 0 | 0 | 0 | 0 | 0 | 0 | 0 | 0 | 0 | 0 | 0 | -10 | 0 | 0 | Off | 39514.7 | 0 | 25.5 | 24.9 | 1 | 75 | 75 | 0 | 0 | 20.9 | 20.9 | 89.5 | 89.5 | 79.1 | 79.1 | 10.5 | 10.5 | 75 | 75 | 0 | 0 | 0 | 110212
30.4 | 5.6108 | 108.348 | 0.0001 | 25 | 25 | 0 | 25 | 25.02 | 40 | 39.315 | 5 | 5.05 | 200 | 79.1 | 79.1 | 20.9 | 20.9 | 10.5 | 10.5 | 89.5 | 89.5 | 8.348 | 0 | 0 | 0 | 0.4 | 0.39315 | 0.05 | 0.0505 | 0 | 0 | 0 | 0 | 0 | 0 | 0 | 0 | 0 | 0 | 0 | 0 | 0 | 0 | 0 | 0 | 0 | 0 | 0 | 0 | 0 | 0 | 0 | 0 | 0 | 0 | 0 | 0 | 0 | 80 | 78.63 | 10 | 10.1 | 0 | 0 | 0 | 0 | 0 | 0 | 0 | 0 | 0 | 0 | 0 | 0 | 0 | 0 | 0 | 0 | 0 | 0 | 0 | 0 | 0 | 0 | -10 | 0 | 0 | Off | 39496.1 | 0 | 25.5 | 24.8 | 1 | 75 | 75.1 | 0 | 0 | 20.9 | 20.9 | 89.5 | 89.5 | 79.1 | 79.1 | 10.5 | 10.5 | 75 | 75.1 | 0 | 0 | 0 | 110193
30.73 | 5.6108 | 108.348 | 0.0004 | 25 | 25 | 0 | 25 | 25.03 | 40 | 39.37 | 5 | 5.06 | 200 | 79.1 | 79.2 | 20.9 | 20.9 | 10.5 | 10.5 | 89.5 | 89.5 | 8.348 | 0 | 0 | 0 | 0.4 | 0.3937 | 0.05 | 0.0506 | 0 | 0 | 0 | 0 | 0 | 0 | 0 | 0 | 0 | 0 | 0 | 0 | 0 | 0 | 0 | 0 | 0 | 0 | 0 | 0 | 0 | 0 | 0 | 0 | 0 | 0 | 0 | 0 | 0 | 80 | 78.74 | 10 | 10.12 | 0 | 0 | 0 | 0 | 0 | 0 | 0 | 0 | 0 | 0 | 0 | 0 | 0 | 0 | 0 | 0 | 0 | 0 | 0 | 0 | 0 | 0 | -10 | 0 | 0 | Off | 39489.8 | 0 | 25.5 | 25 | 1 | 75 | 75 | 0 | 0 | 20.9 | 20.9 | 89.5 | 89.5 | 79.1 | 79.2 | 10.5 | 10.5 | 75 | 75 | 0 | 0 | 0 | 110195
31.07 | 5.6108 | 108.348 | 0.0004 | 25 | 25 | 0 | 25 | 25.03 | 40 | 39.365 | 5 | 5.065 | 200 | 79.1 | 79.1 | 20.9 | 20.9 | 10.5 | 10.5 | 89.5 | 89.4 | 8.348 | 0 | 0 | 0 | 0.4 | 0.39365 | 0.05 | 0.05065 | 0 | 0 | 0 | 0 | 0 | 0 | 0 | 0 | 0 | 0 | 0 | 0 | 0 | 0 | 0 | 0 | 0 | 0 | 0 | 0 | 0 | 0 | 0 | 0 | 0 | 0 | 0 | 0 | 0 | 80 | 78.73 | 10 | 10.13 | 0 | 0 | 0 | 0 | 0 | 0 | 0 | 0 | 0 | 0 | 0 | 0 | 0 | 0 | 0 | 0 | 0 | 0 | 0 | 0 | 0 | 0 | -10 | 0 | 0 | Off | 39483.8 | 0 | 25.5 | 24.8 | 1 | 75 | 74.9 | 0 | 0 | 20.9 | 20.9 | 89.5 | 89.4 | 79.1 | 79.1 | 10.5 | 10.5 | 75 | 74.9 | 0 | 0 | 0 | 110203
31.4 | 5.6108 | 108.348 | 0.0004 | 25 | 25 | 0 | 25 | 25.02 | 40 | 39.425 | 5 | 5.06 | 200 | 79.1 | 79 | 20.9 | 20.9 | 10.5 | 10.5 | 89.5 | 89.4 | 8.348 | 0 | 0 | 0 | 0.4 | 0.39425 | 0.05 | 0.0506 | 0 | 0 | 0 | 0 | 0 | 0 | 0 | 0 | 0 | 0 | 0 | 0 | 0 | 0 | 0 | 0 | 0 | 0 | 0 | 0 | 0 | 0 | 0 | 0 | 0 | 0 | 0 | 0 | 0 | 80 | 78.85 | 10 | 10.12 | 0 | 0 | 0 | 0 | 0 | 0 | 0 | 0 | 0 | 0 | 0 | 0 | 0 | 0 | 0 | 0 | 0 | 0 | 0 | 0 | 0 | 0 | -10 | 0 | 0 | Off | 39483.6 | 0 | 25.5 | 25 | 1 | 75 | 75 | 0 | 0 | 20.9 | 20.9 | 89.5 | 89.4 | 79.1 | 79 | 10.5 | 10.5 | 75 | 75 | 0 | 0 | 0 | 110196
31.73 | 5.6108 | 108.348 | 0.0003 | 25 | 25 | 0 | 25 | 25.02 | 40 | 39.395 | 5 | 5.06 | 200 | 79.1 | 79.1 | 20.9 | 20.9 | 10.5 | 10.5 | 89.5 | 89.5 | 8.348 | 0 | 0 | 0 | 0.4 | 0.39395 | 0.05 | 0.0506 | 0 | 0 | 0 | 0 | 0 | 0 | 0 | 0 | 0 | 0 | 0 | 0 | 0 | 0 | 0 | 0 | 0 | 0 | 0 | 0 | 0 | 0 | 0 | 0 | 0 | 0 | 0 | 0 | 0 | 80 | 78.79 | 10 | 10.12 | 0 | 0 | 0 | 0 | 0 | 0 | 0 | 0 | 0 | 0 | 0 | 0 | 0 | 0 | 0 | 0 | 0 | 0 | 0 | 0 | 0 | 0 | -10 | 0 | 0 | Off | 39486.2 | 0 | 25.5 | 24.8 | 1 | 75 | 74.9 | 0 | 0 | 20.9 | 20.9 | 89.5 | 89.5 | 79.1 | 79.1 | 10.5 | 10.5 | 75 | 74.9 | 0 | 0 | 0 | 110202
32.07 | 5.6108 | 108.348 | 0.0002 | 25 | 25 | 0 | 25 | 25.02 | 40 | 39.365 | 5 | 5.07 | 200 | 79.1 | 79 | 20.9 | 20.9 | 10.5 | 10.5 | 89.5 | 89.5 | 8.348 | 0 | 0 | 0 | 0.4 | 0.39365 | 0.05 | 0.0507 | 0 | 0 | 0 | 0 | 0 | 0 | 0 | 0 | 0 | 0 | 0 | 0 | 0 | 0 | 0 | 0 | 0 | 0 | 0 | 0 | 0 | 0 | 0 | 0 | 0 | 0 | 0 | 0 | 0 | 80 | 78.73 | 10 | 10.14 | 0 | 0 | 0 | 0 | 0 | 0 | 0 | 0 | 0 | 0 | 0 | 0 | 0 | 0 | 0 | 0 | 0 | 0 | 0 | 0 | 0 | 0 | -10 | 0 | 0 | Off | 39492.2 | 0 | 25.5 | 25 | 1 | 75 | 75 | 0 | 0 | 20.9 | 20.9 | 89.5 | 89.5 | 79.1 | 79 | 10.5 | 10.5 | 75 | 75 | 0 | 0 | 0 | 110203
32.4 | 5.6108 | 108.348 | 0 | 25 | 25 | 0 | 25 | 25.03 | 40 | 39.395 | 5 | 5.065 | 200 | 79.1 | 79 | 20.9 | 20.9 | 10.5 | 10.5 | 89.5 | 89.5 | 8.348 | 0 | 0 | 0 | 0.4 | 0.39395 | 0.05 | 0.05065 | 0 | 0 | 0 | 0 | 0 | 0 | 0 | 0 | 0 | 0 | 0 | 0 | 0 | 0 | 0 | 0 | 0 | 0 | 0 | 0 | 0 | 0 | 0 | 0 | 0 | 0 | 0 | 0 | 0 | 80 | 78.79 | 10 | 10.13 | 0 | 0 | 0 | 0 | 0 | 0 | 0 | 0 | 0 | 0 | 0 | 0 | 0 | 0 | 0 | 0 | 0 | 0 | 0 | 0 | 0 | 0 | -10 | 0 | 0 | Off | 39497.5 | 0 | 25.5 | 24.9 | 1 | 75 | 75 | 0 | 0 | 20.9 | 20.9 | 89.5 | 89.5 | 79.1 | 79 | 10.5 | 10.5 | 75 | 75 | 0 | 0 | 0 | 110204
32.74 | 5.6109 | 108.3499 | 0.0001 | 25 | 25 | 0 | 25 | 25.02 | 40 | 39.395 | 5 | 5.065 | 200 | 79 | 78.9 | 21 | 21 | 10.5 | 10.5 | 89.5 | 89.4 | 8.3499 | 0 | 0 | 0 | 0.4 | 0.39395 | 0.05 | 0.05065 | 0 | 0 | 0 | 0 | 0 | 0 | 0 | 0 | 0 | 0 | 0 | 0 | 0 | 0 | 0 | 0 | 0 | 0 | 0 | 0 | 0 | 0 | 0 | 0 | 0 | 0 | 0 | 0 | 0 | 80 | 78.79 | 10 | 10.13 | 0 | 0 | 0 | 0 | 0 | 0 | 0 | 0 | 0 | 0 | 0 | 0 | 0 | 0 | 0 | 0 | 0 | 0 | 0 | 0 | 0 | 0 | -10 | 0 | 0 | Off | 39494.8 | 0 | 25.5 | 24.9 | 1 | 75 | 75.1 | 0 | 0 | 21 | 21 | 89.5 | 89.4 | 79 | 78.9 | 10.5 | 10.5 | 75 | 75.1 | 0 | 0 | 0 | 110200
33.07 | 5.6109 | 108.3499 | 0.0002 | 25 | 25 | 0 | 25 | 25.02 | 40 | 39.345 | 5 | 5.055 | 200 | 79 | 79 | 21 | 21 | 10.5 | 10.5 | 89.5 | 89.5 | 8.3499 | 0 | 0 | 0 | 0.4 | 0.39345 | 0.05 | 0.05055 | 0 | 0 | 0 | 0 | 0 | 0 | 0 | 0 | 0 | 0 | 0 | 0 | 0 | 0 | 0 | 0 | 0 | 0 | 0 | 0 | 0 | 0 | 0 | 0 | 0 | 0 | 0 | 0 | 0 | 80 | 78.69 | 10 | 10.11 | 0 | 0 | 0 | 0 | 0 | 0 | 0 | 0 | 0 | 0 | 0 | 0 | 0 | 0 | 0 | 0 | 0 | 0 | 0 | 0 | 0 | 0 | -10 | 0 | 0 | Off | 39496 | 0 | 25.5 | 24.9 | 1 | 75 | 75 | 0 | 0 | 21 | 21 | 89.5 | 89.5 | 79 | 79 | 10.5 | 10.5 | 75 | 75 | 0 | 0 | 0 | 110194
33.4 | 5.6109 | 108.3499 | 0.0003 | 25 | 25 | 0 | 25 | 25.03 | 40 | 39.325 | 5 | 5.06 | 200 | 79 | 79.1 | 21 | 21 | 10.5 | 10.5 | 89.5 | 89.5 | 8.3499 | 0 | 0 | 0 | 0.4 | 0.39325 | 0.05 | 0.0506 | 0 | 0 | 0 | 0 | 0 | 0 | 0 | 0 | 0 | 0 | 0 | 0 | 0 | 0 | 0 | 0 | 0 | 0 | 0 | 0 | 0 | 0 | 0 | 0 | 0 | 0 | 0 | 0 | 0 | 80 | 78.65 | 10 | 10.12 | 0 | 0 | 0 | 0 | 0 | 0 | 0 | 0 | 0 | 0 | 0 | 0 | 0 | 0 | 0 | 0 | 0 | 0 | 0 | 0 | 0 | 0 | -10 | 0 | 0 | Off | 39493.7 | 0 | 25.5 | 24.9 | 1 | 75 | 75 | 0 | 0 | 21 | 21 | 89.5 | 89.5 | 79 | 79.1 | 10.5 | 10.5 | 75 | 75 | 0 | 0 | 0 | 110198
33.74 | 5.6109 | 108.3499 | 0.0004 | 25 | 25 | 0 | 25 | 25.03 | 40 | 39.335 | 5 | 5.07 | 200 | 79 | 79 | 21 | 21 | 10.5 | 10.5 | 89.5 | 89.6 | 8.3499 | 0 | 0 | 0 | 0.4 | 0.39335 | 0.05 | 0.0507 | 0 | 0 | 0 | 0 | 0 | 0 | 0 | 0 | 0 | 0 | 0 | 0 | 0 | 0 | 0 | 0 | 0 | 0 | 0 | 0 | 0 | 0 | 0 | 0 | 0 | 0 | 0 | 0 | 0 | 80 | 78.67 | 10 | 10.14 | 0 | 0 | 0 | 0 | 0 | 0 | 0 | 0 | 0 | 0 | 0 | 0 | 0 | 0 | 0 | 0 | 0 | 0 | 0 | 0 | 0 | 0 | -10 | 0 | 0 | Off | 39500.8 | 0 | 25.5 | 24.9 | 1 | 75 | 74.9 | 0 | 0 | 21 | 21 | 89.5 | 89.6 | 79 | 79 | 10.5 | 10.5 | 75 | 74.9 | 0 | 0 | 0 | 110206
34.07 | 5.6109 | 108.3499 | 0.0005 | 25 | 25 | 0 | 25 | 25.03 | 40 | 39.285 | 5 | 5.065 | 200 | 79 | 79.1 | 21 | 21 | 10.5 | 10.5 | 89.5 | 89.5 | 8.3499 | 0 | 0 | 0 | 0.4 | 0.39285 | 0.05 | 0.05065 | 0 | 0 | 0 | 0 | 0 | 0 | 0 | 0 | 0 | 0 | 0 | 0 | 0 | 0 | 0 | 0 | 0 | 0 | 0 | 0 | 0 | 0 | 0 | 0 | 0 | 0 | 0 | 0 | 0 | 80 | 78.57 | 10 | 10.13 | 0 | 0 | 0 | 0 | 0 | 0 | 0 | 0 | 0 | 0 | 0 | 0 | 0 | 0 | 0 | 0 | 0 | 0 | 0 | 0 | 0 | 0 | -10 | 0 | 0 | Off | 39484.8 | 0 | 25.5 | 24.9 | 1 | 75 | 75 | 0 | 0 | 21 | 21 | 89.5 | 89.5 | 79 | 79.1 | 10.5 | 10.5 | 75 | 75 | 0 | 0 | 0 | 110203
34.4 | 5.6109 | 108.3499 | 0.0006 | 25 | 25 | 0 | 25 | 25.03 | 40 | 39.3 | 5 | 5.07 | 200 | 79 | 79 | 21 | 21 | 10.5 | 10.5 | 89.5 | 89.5 | 8.3499 | 0 | 0 | 0 | 0.4 | 0.393 | 0.05 | 0.0507 | 0 | 0 | 0 | 0 | 0 | 0 | 0 | 0 | 0 | 0 | 0 | 0 | 0 | 0 | 0 | 0 | 0 | 0 | 0 | 0 | 0 | 0 | 0 | 0 | 0 | 0 | 0 | 0 | 0 | 80 | 78.6 | 10 | 10.14 | 0 | 0 | 0 | 0 | 0 | 0 | 0 | 0 | 0 | 0 | 0 | 0 | 0 | 0 | 0 | 0 | 0 | 0 | 0 | 0 | 0 | 0 | -10 | 0 | 0 | Off | 39472.6 | 0 | 25.5 | 25 | 1 | 75 | 75.1 | 0 | 0 | 21 | 21 | 89.5 | 89.5 | 79 | 79 | 10.5 | 10.5 | 75 | 75.1 | 0 | 0 | 0 | 110204
34.74 | 5.6109 | 108.3499 | 0.0006 | 25 | 25 | 0 | 25 | 25.03 | 40 | 39.29 | 5 | 5.08 | 200 | 79 | 79.1 | 21 | 21 | 10.5 | 10.5 | 89.5 | 89.5 | 8.3499 | 0 | 0 | 0 | 0.4 | 0.3929 | 0.05 | 0.0508 | 0 | 0 | 0 | 0 | 0 | 0 | 0 | 0 | 0 | 0 | 0 | 0 | 0 | 0 | 0 | 0 | 0 | 0 | 0 | 0 | 0 | 0 | 0 | 0 | 0 | 0 | 0 | 0 | 0 | 80 | 78.58 | 10 | 10.16 | 0 | 0 | 0 | 0 | 0 | 0 | 0 | 0 | 0 | 0 | 0 | 0 | 0 | 0 | 0 | 0 | 0 | 0 | 0 | 0 | 0 | 0 | -10 | 0 | 0 | Off | 39490.6 | 0 | 25.5 | 25 | 1 | 75 | 74.9 | 0 | 0 | 21 | 21 | 89.5 | 89.5 | 79 | 79.1 | 10.5 | 10.5 | 75 | 74.9 | 0 | 0 | 0 | 110200
35.08 | 5.6109 | 108.3499 | 0.0006 | 25 | 25 | 0 | 25 | 25.03 | 40 | 39.275 | 5 | 5.055 | 200 | 79 | 79 | 21 | 21 | 10.5 | 10.5 | 89.5 | 89.4 | 8.3499 | 0 | 0 | 0 | 0.4 | 0.39275 | 0.05 | 0.05055 | 0 | 0 | 0 | 0 | 0 | 0 | 0 | 0 | 0 | 0 | 0 | 0 | 0 | 0 | 0 | 0 | 0 | 0 | 0 | 0 | 0 | 0 | 0 | 0 | 0 | 0 | 0 | 0 | 0 | 80 | 78.55 | 10 | 10.11 | 0 | 0 | 0 | 0 | 0 | 0 | 0 | 0 | 0 | 0 | 0 | 0 | 0 | 0 | 0 | 0 | 0 | 0 | 0 | 0 | 0 | 0 | -10 | 0 | 0 | Off | 39492.9 | 0 | 25.5 | 25 | 1 | 75 | 74.9 | 0 | 0 | 21 | 21 | 89.5 | 89.4 | 79 | 79 | 10.5 | 10.5 | 75 | 74.9 | 0 | 0 | 0 | 110193
35.41 | 5.6109 | 108.3499 | 0.0006 | 25 | 25 | 0 | 25 | 25.04 | 40 | 39.315 | 5 | 5.065 | 200 | 79 | 79 | 21 | 21 | 10.5 | 10.5 | 89.5 | 89.5 | 8.3499 | 0 | 0 | 0 | 0.4 | 0.39315 | 0.05 | 0.05065 | 0 | 0 | 0 | 0 | 0 | 0 | 0 | 0 | 0 | 0 | 0 | 0 | 0 | 0 | 0 | 0 | 0 | 0 | 0 | 0 | 0 | 0 | 0 | 0 | 0 | 0 | 0 | 0 | 0 | 80 | 78.63 | 10 | 10.13 | 0 | 0 | 0 | 0 | 0 | 0 | 0 | 0 | 0 | 0 | 0 | 0 | 0 | 0 | 0 | 0 | 0 | 0 | 0 | 0 | 0 | 0 | -10 | 0 | 0 | Off | 39480.1 | 0 | 25.5 | 24.9 | 1 | 75 | 75.1 | 0 | 0 | 21 | 21 | 89.5 | 89.5 | 79 | 79 | 10.5 | 10.5 | 75 | 75.1 | 0 | 0 | 0 | 110198
35.74 | 5.6108 | 108.348 | 0.0004 | 25 | 25 | 0 | 25 | 25.03 | 40 | 39.315 | 5 | 5.065 | 200 | 79 | 79 | 21 | 21 | 10.5 | 10.5 | 89.5 | 89.5 | 8.348 | 0 | 0 | 0 | 0.4 | 0.39315 | 0.05 | 0.05065 | 0 | 0 | 0 | 0 | 0 | 0 | 0 | 0 | 0 | 0 | 0 | 0 | 0 | 0 | 0 | 0 | 0 | 0 | 0 | 0 | 0 | 0 | 0 | 0 | 0 | 0 | 0 | 0 | 0 | 80 | 78.63 | 10 | 10.13 | 0 | 0 | 0 | 0 | 0 | 0 | 0 | 0 | 0 | 0 | 0 | 0 | 0 | 0 | 0 | 0 | 0 | 0 | 0 | 0 | 0 | 0 | -10 | 0 | 0 | Off | 39469.8 | 0 | 25.5 | 24.9 | 1 | 75 | 75.1 | 0 | 0 | 21 | 21 | 89.5 | 89.5 | 79 | 79 | 10.5 | 10.5 | 75 | 75.1 | 0 | 0 | 0 | 110193
36.08 | 5.6108 | 108.348 | 0.0003 | 25 | 25 | 0 | 25 | 25.02 | 40 | 39.345 | 5 | 5.06 | 200 | 79 | 79 | 21 | 21 | 10.5 | 10.5 | 89.5 | 89.5 | 8.348 | 0 | 0 | 0 | 0.4 | 0.39345 | 0.05 | 0.0506 | 0 | 0 | 0 | 0 | 0 | 0 | 0 | 0 | 0 | 0 | 0 | 0 | 0 | 0 | 0 | 0 | 0 | 0 | 0 | 0 | 0 | 0 | 0 | 0 | 0 | 0 | 0 | 0 | 0 | 80 | 78.69 | 10 | 10.12 | 0 | 0 | 0 | 0 | 0 | 0 | 0 | 0 | 0 | 0 | 0 | 0 | 0 | 0 | 0 | 0 | 0 | 0 | 0 | 0 | 0 | 0 | -10 | 0 | 0 | Off | 39477.9 | 0 | 25.5 | 24.9 | 1 | 75 | 74.9 | 0 | 0 | 21 | 21 | 89.5 | 89.5 | 79 | 79 | 10.5 | 10.5 | 75 | 74.9 | 0 | 0 | 0 | 110200
36.41 | 5.6108 | 108.348 | 0.0001 | 25 | 25 | 0 | 25 | 25.03 | 40 | 39.34 | 5 | 5.055 | 200 | 79 | 79 | 21 | 21 | 10.5 | 10.5 | 89.5 | 89.4 | 8.348 | 0 | 0 | 0 | 0.4 | 0.3934 | 0.05 | 0.05055 | 0 | 0 | 0 | 0 | 0 | 0 | 0 | 0 | 0 | 0 | 0 | 0 | 0 | 0 | 0 | 0 | 0 | 0 | 0 | 0 | 0 | 0 | 0 | 0 | 0 | 0 | 0 | 0 | 0 | 80 | 78.68 | 10 | 10.11 | 0 | 0 | 0 | 0 | 0 | 0 | 0 | 0 | 0 | 0 | 0 | 0 | 0 | 0 | 0 | 0 | 0 | 0 | 0 | 0 | 0 | 0 | -10 | 0 | 0 | Off | 39486.2 | 0 | 25.5 | 25 | 1 | 75 | 74.9 | 0 | 0 | 21 | 21 | 89.5 | 89.4 | 79 | 79 | 10.5 | 10.5 | 75 | 74.9 | 0 | 0 | 0 | 110195
36.75 | 5.6108 | 108.348 | -0.0001 | 25 | 25 | 0 | 25 | 25 | 40 | 39.265 | 5 | 5.065 | 200 | 79 | 79 | 21 | 21 | 10.5 | 10.5 | 89.5 | 89.5 | 8.348 | 0 | 0 | 0 | 0.4 | 0.39265 | 0.05 | 0.05065 | 0 | 0 | 0 | 0 | 0 | 0 | 0 | 0 | 0 | 0 | 0 | 0 | 0 | 0 | 0 | 0 | 0 | 0 | 0 | 0 | 0 | 0 | 0 | 0 | 0 | 0 | 0 | 0 | 0 | 80 | 78.53 | 10 | 10.13 | 0 | 0 | 0 | 0 | 0 | 0 | 0 | 0 | 0 | 0 | 0 | 0 | 0 | 0 | 0 | 0 | 0 | 0 | 0 | 0 | 0 | 0 | -10 | 0 | 0 | Off | 39494.5 | 0 | 25.5 | 24.9 | 1 | 75 | 74.9 | 0 | 0 | 21 | 21 | 89.5 | 89.5 | 79 | 79 | 10.5 | 10.5 | 75 | 74.9 | 0 | 0 | 0 | 110199
37.08 | 5.6109 | 108.3499 | -0.0002 | 25 | 25 | 0 | 25 | 25.02 | 40 | 39.345 | 5 | 5.065 | 200 | 79 | 79 | 21 | 21 | 10.5 | 10.5 | 89.5 | 89.4 | 8.3499 | 0 | 0 | 0 | 0.4 | 0.39345 | 0.05 | 0.05065 | 0 | 0 | 0 | 0 | 0 | 0 | 0 | 0 | 0 | 0 | 0 | 0 | 0 | 0 | 0 | 0 | 0 | 0 | 0 | 0 | 0 | 0 | 0 | 0 | 0 | 0 | 0 | 0 | 0 | 80 | 78.69 | 10 | 10.13 | 0 | 0 | 0 | 0 | 0 | 0 | 0 | 0 | 0 | 0 | 0 | 0 | 0 | 0 | 0 | 0 | 0 | 0 | 0 | 0 | 0 | 0 | -10 | 0 | 0 | Off | 39494.3 | 0 | 25.5 | 25 | 1 | 75 | 75 | 0 | 0 | 21 | 21 | 89.5 | 89.4 | 79 | 79 | 10.5 | 10.5 | 75 | 75 | 0 | 0 | 0 | 110201
37.41 | 5.6108 | 108.348 | -0.0003 | 25 | 25 | 0 | 25 | 25.03 | 40 | 39.315 | 5 | 5.08 | 200 | 79 | 79 | 21 | 21 | 10.5 | 10.5 | 89.5 | 89.5 | 8.348 | 0 | 0 | 0 | 0.4 | 0.39315 | 0.05 | 0.0508 | 0 | 0 | 0 | 0 | 0 | 0 | 0 | 0 | 0 | 0 | 0 | 0 | 0 | 0 | 0 | 0 | 0 | 0 | 0 | 0 | 0 | 0 | 0 | 0 | 0 | 0 | 0 | 0 | 0 | 80 | 78.63 | 10 | 10.16 | 0 | 0 | 0 | 0 | 0 | 0 | 0 | 0 | 0 | 0 | 0 | 0 | 0 | 0 | 0 | 0 | 0 | 0 | 0 | 0 | 0 | 0 | -10 | 0 | 0 | Off | 39502.2 | 0 | 25.5 | 25 | 1 | 75 | 75 | 0 | 0 | 21 | 21 | 89.5 | 89.5 | 79 | 79 | 10.5 | 10.5 | 75 | 75 | 0 | 0 | 0 | 110217
37.75 | 5.6108 | 108.348 | -0.0005 | 25 | 25 | 0 | 25 | 25.04 | 40 | 39.295 | 5 | 5.055 | 200 | 79 | 79 | 21 | 21 | 10.5 | 10.5 | 89.5 | 89.5 | 8.348 | 0 | 0 | 0 | 0.4 | 0.39295 | 0.05 | 0.05055 | 0 | 0 | 0 | 0 | 0 | 0 | 0 | 0 | 0 | 0 | 0 | 0 | 0 | 0 | 0 | 0 | 0 | 0 | 0 | 0 | 0 | 0 | 0 | 0 | 0 | 0 | 0 | 0 | 0 | 80 | 78.59 | 10 | 10.11 | 0 | 0 | 0 | 0 | 0 | 0 | 0 | 0 | 0 | 0 | 0 | 0 | 0 | 0 | 0 | 0 | 0 | 0 | 0 | 0 | 0 | 0 | -10 | 0 | 0 | Off | 39510.6 | 0 | 25.5 | 25 | 1 | 75 | 75 | 0 | 0 | 21 | 21 | 89.5 | 89.5 | 79 | 79 | 10.5 | 10.5 | 75 | 75 | 0 | 0 | 0 | 110199
38.08 | 5.6108 | 108.348 | -0.0005 | 25 | 25 | 0 | 25 | 25.02 | 40 | 39.29 | 5 | 5.05 | 200 | 79 | 79 | 21 | 21 | 10.5 | 10.5 | 89.5 | 89.5 | 8.348 | 0 | 0 | 0 | 0.4 | 0.3929 | 0.05 | 0.0505 | 0 | 0 | 0 | 0 | 0 | 0 | 0 | 0 | 0 | 0 | 0 | 0 | 0 | 0 | 0 | 0 | 0 | 0 | 0 | 0 | 0 | 0 | 0 | 0 | 0 | 0 | 0 | 0 | 0 | 80 | 78.58 | 10 | 10.1 | 0 | 0 | 0 | 0 | 0 | 0 | 0 | 0 | 0 | 0 | 0 | 0 | 0 | 0 | 0 | 0 | 0 | 0 | 0 | 0 | 0 | 0 | -10 | 0 | 0 | Off | 39501.8 | 0 | 25.5 | 24.9 | 1 | 75 | 74.9 | 0 | 0 | 21 | 21 | 89.5 | 89.5 | 79 | 79 | 10.5 | 10.5 | 75 | 74.9 | 0 | 0 | 0 | 110190
38.42 | 5.6108 | 108.348 | -0.0005 | 25 | 25 | 0 | 25 | 25.03 | 40 | 39.325 | 10 | 5.06 | 200 | 79.1 | 79.1 | 20.9 | 20.9 | 20.5 | 20.5 | 79.5 | 79.4 | 8.348 | 0 | 0 | 0 | 0.4 | 0.39325 | 0.1 | 0.0506 | 0 | 0 | 0 | 0 | 0 | 0 | 0 | 0 | 0 | 0 | 0 | 0 | 0 | 0 | 0 | 0 | 0 | 0 | 0 | 0 | 0 | 0 | 0 | 0 | 0 | 0 | 0 | 0 | 0 | 80 | 78.65 | 20 | 10.12 | 0 | 0 | 0 | 0 | 0 | 0 | 0 | 0 | 0 | 0 | 0 | 0 | 0 | 0 | 0 | 0 | 0 | 0 | 0 | 0 | 0 | 0 | -10 | 0 | 0 | Off | 39492.3 | 0 | 25.5 | 25 | 1 | 75 | 75.1 | 0 | 0 | 20.9 | 20.9 | 79.5 | 79.4 | 79.1 | 79.1 | 20.5 | 20.5 | 75 | 75.1 | 0 | 0 | 0 | 110198
38.75 | 5.6108 | 108.348 | -0.0005 | 25 | 25 | 0 | 25 | 25.03 | 40 | 39.315 | 10 | 6.385 | 200 | 79.1 | 79 | 20.9 | 20.9 | 20.5 | 20.5 | 79.5 | 79.5 | 8.348 | 0 | 0 | 0 | 0.4 | 0.39315 | 0.1 | 0.06385 | 0 | 0 | 0 | 0 | 0 | 0 | 0 | 0 | 0 | 0 | 0 | 0 | 0 | 0 | 0 | 0 | 0 | 0 | 0 | 0 | 0 | 0 | 0 | 0 | 0 | 0 | 0 | 0 | 0 | 80 | 78.63 | 20 | 12.77 | 0 | 0 | 0 | 0 | 0 | 0 | 0 | 0 | 0 | 0 | 0 | 0 | 0 | 0 | 0 | 0 | 0 | 0 | 0 | 0 | 0 | 0 | -10 | 0 | 0 | Off | 39478.3 | 0 | 25.5 | 24.8 | 1 | 75 | 75.1 | 0 | 0 | 20.9 | 20.9 | 79.5 | 79.5 | 79.1 | 79 | 20.5 | 20.5 | 75 | 75.1 | 0 | 0 | 0 | 111420
39.09 | 5.6108 | 108.348 | -0.0005 | 25 | 25 | 0 | 25 | 25.02 | 40 | 39.37 | 10 | 9.265 | 200 | 79.1 | 79.1 | 20.9 | 20.9 | 20.5 | 20.5 | 79.5 | 79.5 | 8.348 | 0 | 0 | 0 | 0.4 | 0.3937 | 0.1 | 0.09265 | 0 | 0 | 0 | 0 | 0 | 0 | 0 | 0 | 0 | 0 | 0 | 0 | 0 | 0 | 0 | 0 | 0 | 0 | 0 | 0 | 0 | 0 | 0 | 0 | 0 | 0 | 0 | 0 | 0 | 80 | 78.74 | 20 | 18.53 | 0 | 0 | 0 | 0 | 0 | 0 | 0 | 0 | 0 | 0 | 0 | 0 | 0 | 0 | 0 | 0 | 0 | 0 | 0 | 0 | 0 | 0 | -10 | 0 | 0 | Off | 39451.7 | 0 | 25.5 | 24.9 | 1 | 75 | 75 | 0 | 0 | 20.9 | 20.9 | 79.5 | 79.5 | 79.1 | 79.1 | 20.5 | 20.5 | 75 | 75 | 0 | 0 | 0 | 113270
39.42 | 5.6109 | 108.3499 | -0.0004 | 25 | 25 | 0 | 25 | 25.03 | 40 | 39.365 | 10 | 9.9 | 200 | 79 | 78.9 | 21 | 21 | 20.5 | 20.5 | 79.5 | 79.4 | 8.3499 | 0 | 0 | 0 | 0.4 | 0.39365 | 0.1 | 0.099 | 0 | 0 | 0 | 0 | 0 | 0 | 0 | 0 | 0 | 0 | 0 | 0 | 0 | 0 | 0 | 0 | 0 | 0 | 0 | 0 | 0 | 0 | 0 | 0 | 0 | 0 | 0 | 0 | 0 | 80 | 78.73 | 20 | 19.8 | 0 | 0 | 0 | 0 | 0 | 0 | 0 | 0 | 0 | 0 | 0 | 0 | 0 | 0 | 0 | 0 | 0 | 0 | 0 | 0 | 0 | 0 | -10 | 0 | 0 | Off | 39891.4 | 0 | 25.5 | 25 | 1 | 75 | 75 | 0 | 0 | 21 | 21 | 79.5 | 79.4 | 79 | 78.9 | 20.5 | 20.5 | 75 | 75 | 0 | 0 | 0 | 113653
39.76 | 5.6116 | 108.3634 | 0.0004 | 25 | 25 | 0 | 25 | 25.02 | 40 | 39.36 | 10 | 10.085 | 200 | 79 | 79 | 21 | 21 | 20.5 | 20.5 | 79.5 | 79.5 | 8.3634 | 0 | 0 | 0 | 0.4 | 0.3936 | 0.1 | 0.10085 | 0 | 0 | 0 | 0 | 0 | 0 | 0 | 0 | 0 | 0 | 0 | 0 | 0 | 0 | 0 | 0 | 0 | 0 | 0 | 0 | 0 | 0 | 0 | 0 | 0 | 0 | 0 | 0 | 0 | 80 | 78.72 | 20 | 20.17 | 0 | 0 | 0 | 0 | 0 | 0 | 0 | 0 | 0 | 0 | 0 | 0 | 0 | 0 | 0 | 0 | 0 | 0 | 0 | 0 | 0 | 0 | -10 | 0 | 0 | Off | 43599.3 | 0 | 25.5 | 24.9 | 1 | 75 | 75 | 0 | 0 | 21 | 21 | 79.5 | 79.5 | 79 | 79 | 20.5 | 20.5 | 75 | 75 | 0 | 0 | 0 | 113778
40.09 | 5.6122 | 108.375 | 0.002 | 25 | 25 | 0 | 25 | 25.03 | 40 | 39.345 | 10 | 10.045 | 200 | 79 | 78.9 | 21 | 21 | 20.5 | 20.5 | 79.5 | 79.5 | 8.375 | 0 | 0 | 0 | 0.4 | 0.39345 | 0.1 | 0.10045 | 0 | 0 | 0 | 0 | 0 | 0 | 0 | 0 | 0 | 0 | 0 | 0 | 0 | 0 | 0 | 0 | 0 | 0 | 0 | 0 | 0 | 0 | 0 | 0 | 0 | 0 | 0 | 0 | 0 | 80 | 78.69 | 20 | 20.09 | 0 | 0 | 0 | 0 | 0 | 0 | 0 | 0 | 0 | 0 | 0 | 0 | 0 | 0 | 0 | 0 | 0 | 0 | 0 | 0 | 0 | 0 | -10 | 0 | 0 | Off | 46290.6 | 0 | 25.5 | 24.9 | 1 | 75 | 75 | 0 | 0 | 21 | 21 | 79.5 | 79.5 | 79 | 78.9 | 20.5 | 20.5 | 75 | 75 | 0 | 0 | 0 | 113759
40.42 | 5.6121 | 108.3731 | 0.0037 | 25 | 25 | 0 | 25 | 25.03 | 40 | 39.315 | 10 | 10.095 | 200 | 79 | 79.1 | 21 | 21 | 20.5 | 20.5 | 79.5 | 79.5 | 8.3731 | 0 | 0 | 0 | 0.4 | 0.39315 | 0.1 | 0.10095 | 0 | 0 | 0 | 0 | 0 | 0 | 0 | 0 | 0 | 0 | 0 | 0 | 0 | 0 | 0 | 0 | 0 | 0 | 0 | 0 | 0 | 0 | 0 | 0 | 0 | 0 | 0 | 0 | 0 | 80 | 78.63 | 20 | 20.19 | 0 | 0 | 0 | 0 | 0 | 0 | 0 | 0 | 0 | 0 | 0 | 0 | 0 | 0 | 0 | 0 | 0 | 0 | 0 | 0 | 0 | 0 | -10 | 0 | 0 | Off | 47556.6 | 0 | 25.5 | 24.9 | 1 | 75 | 74.9 | 0 | 0 | 21 | 21 | 79.5 | 79.5 | 79 | 79.1 | 20.5 | 20.5 | 75 | 74.9 | 0 | 0 | 0 | 113781
40.76 | 5.6119 | 108.3692 | 0.0049 | 25 | 25 | 0 | 25 | 25.03 | 40 | 39.31 | 10 | 10.06 | 200 | 79 | 79 | 21 | 21 | 20.5 | 20.5 | 79.5 | 79.5 | 8.3692 | 0 | 0 | 0 | 0.4 | 0.3931 | 0.1 | 0.1006 | 0 | 0 | 0 | 0 | 0 | 0 | 0 | 0 | 0 | 0 | 0 | 0 | 0 | 0 | 0 | 0 | 0 | 0 | 0 | 0 | 0 | 0 | 0 | 0 | 0 | 0 | 0 | 0 | 0 | 80 | 78.62 | 20 | 20.12 | 0 | 0 | 0 | 0 | 0 | 0 | 0 | 0 | 0 | 0 | 0 | 0 | 0 | 0 | 0 | 0 | 0 | 0 | 0 | 0 | 0 | 0 | -10 | 0 | 0 | Off | 48150.6 | 0 | 25.5 | 24.9 | 1 | 75 | 75 | 0 | 0 | 21 | 21 | 79.5 | 79.5 | 79 | 79 | 20.5 | 20.5 | 75 | 75 | 0 | 0 | 0 | 113772
41.09 | 5.6117 | 108.3654 | 0.0054 | 25 | 25 | 0 | 25 | 25.02 | 40 | 39.38 | 10 | 10.09 | 200 | 79 | 79 | 21 | 21 | 20.5 | 20.5 | 79.5 | 79.4 | 8.3654 | 0 | 0 | 0 | 0.4 | 0.3938 | 0.1 | 0.1009 | 0 | 0 | 0 | 0 | 0 | 0 | 0 | 0 | 0 | 0 | 0 | 0 | 0 | 0 | 0 | 0 | 0 | 0 | 0 | 0 | 0 | 0 | 0 | 0 | 0 | 0 | 0 | 0 | 0 | 80 | 78.76 | 20 | 20.18 | 0 | 0 | 0 | 0 | 0 | 0 | 0 | 0 | 0 | 0 | 0 | 0 | 0 | 0 | 0 | 0 | 0 | 0 | 0 | 0 | 0 | 0 | -10 | 0 | 0 | Off | 48513.8 | 0 | 25.5 | 25 | 1 | 75 | 74.9 | 0 | 0 | 21 | 21 | 79.5 | 79.4 | 79 | 79 | 20.5 | 20.5 | 75 | 74.9 | 0 | 0 | 0 | 113792
41.43 | 5.6115 | 108.3615 | 0.0055 | 25 | 25 | 0 | 25 | 25.03 | 40 | 39.35 | 10 | 10.065 | 200 | 79 | 79 | 21 | 21 | 20.5 | 20.5 | 79.5 | 79.5 | 8.3615 | 0 | 0 | 0 | 0.4 | 0.3935 | 0.1 | 0.10065 | 0 | 0 | 0 | 0 | 0 | 0 | 0 | 0 | 0 | 0 | 0 | 0 | 0 | 0 | 0 | 0 | 0 | 0 | 0 | 0 | 0 | 0 | 0 | 0 | 0 | 0 | 0 | 0 | 0 | 80 | 78.7 | 20 | 20.13 | 0 | 0 | 0 | 0 | 0 | 0 | 0 | 0 | 0 | 0 | 0 | 0 | 0 | 0 | 0 | 0 | 0 | 0 | 0 | 0 | 0 | 0 | -10 | 0 | 0 | Off | 48797.5 | 0 | 25.5 | 25 | 1 | 75 | 75 | 0 | 0 | 21 | 21 | 79.5 | 79.5 | 79 | 79 | 20.5 | 20.5 | 75 | 75 | 0 | 0 | 0 | 113769
41.76 | 5.6115 | 108.3615 | 0.0053 | 25 | 25 | 0 | 25 | 25.02 | 40 | 39.345 | 10 | 10.1 | 200 | 79 | 79 | 21 | 21 | 20.5 | 20.5 | 79.5 | 79.4 | 8.3615 | 0 | 0 | 0 | 0.4 | 0.39345 | 0.1 | 0.101 | 0 | 0 | 0 | 0 | 0 | 0 | 0 | 0 | 0 | 0 | 0 | 0 | 0 | 0 | 0 | 0 | 0 | 0 | 0 | 0 | 0 | 0 | 0 | 0 | 0 | 0 | 0 | 0 | 0 | 80 | 78.69 | 20 | 20.2 | 0 | 0 | 0 | 0 | 0 | 0 | 0 | 0 | 0 | 0 | 0 | 0 | 0 | 0 | 0 | 0 | 0 | 0 | 0 | 0 | 0 | 0 | -10 | 0 | 0 | Off | 48894.7 | 0 | 25.5 | 25 | 1 | 75 | 75 | 0 | 0 | 21 | 21 | 79.5 | 79.4 | 79 | 79 | 20.5 | 20.5 | 75 | 75 | 0 | 0 | 0 | 113788
42.09 | 5.6115 | 108.3615 | 0.005 | 25 | 25 | 0 | 25 | 25.03 | 40 | 39.345 | 10 | 10.08 | 200 | 79 | 79.1 | 21 | 21 | 20.5 | 20.5 | 79.5 | 79.5 | 8.3615 | 0 | 0 | 0 | 0.4 | 0.39345 | 0.1 | 0.1008 | 0 | 0 | 0 | 0 | 0 | 0 | 0 | 0 | 0 | 0 | 0 | 0 | 0 | 0 | 0 | 0 | 0 | 0 | 0 | 0 | 0 | 0 | 0 | 0 | 0 | 0 | 0 | 0 | 0 | 80 | 78.69 | 20 | 20.16 | 0 | 0 | 0 | 0 | 0 | 0 | 0 | 0 | 0 | 0 | 0 | 0 | 0 | 0 | 0 | 0 | 0 | 0 | 0 | 0 | 0 | 0 | -10 | 0 | 0 | Off | 48978 | 0 | 25.5 | 24.9 | 1 | 75 | 75 | 0 | 0 | 21 | 21 | 79.5 | 79.5 | 79 | 79.1 | 20.5 | 20.5 | 75 | 75 | 0 | 0 | 0 | 113776
42.43 | 5.6115 | 108.3615 | 0.0046 | 25 | 25 | 0 | 25 | 25.03 | 40 | 39.32 | 10 | 10.095 | 200 | 79 | 79.1 | 21 | 21 | 20.5 | 20.5 | 79.5 | 79.5 | 8.3615 | 0 | 0 | 0 | 0.4 | 0.3932 | 0.1 | 0.10095 | 0 | 0 | 0 | 0 | 0 | 0 | 0 | 0 | 0 | 0 | 0 | 0 | 0 | 0 | 0 | 0 | 0 | 0 | 0 | 0 | 0 | 0 | 0 | 0 | 0 | 0 | 0 | 0 | 0 | 80 | 78.64 | 20 | 20.19 | 0 | 0 | 0 | 0 | 0 | 0 | 0 | 0 | 0 | 0 | 0 | 0 | 0 | 0 | 0 | 0 | 0 | 0 | 0 | 0 | 0 | 0 | -10 | 0 | 0 | Off | 49130.3 | 0 | 25.5 | 24.9 | 1 | 75 | 74.9 | 0 | 0 | 21 | 21 | 79.5 | 79.5 | 79 | 79.1 | 20.5 | 20.5 | 75 | 74.9 | 0 | 0 | 0 | 113782
42.76 | 5.6115 | 108.3615 | 0.004 | 25 | 25 | 0 | 25 | 25.03 | 40 | 39.33 | 10 | 10.08 | 200 | 79 | 79 | 21 | 21 | 20.5 | 20 | 79.5 | 79.5 | 8.3615 | 0 | 0 | 0 | 0.4 | 0.3933 | 0.1 | 0.1008 | 0 | 0 | 0 | 0 | 0 | 0 | 0 | 0 | 0 | 0 | 0 | 0 | 0 | 0 | 0 | 0 | 0 | 0 | 0 | 0 | 0 | 0 | 0 | 0 | 0 | 0 | 0 | 0 | 0 | 80 | 78.66 | 20 | 20.16 | 0 | 0 | 0 | 0 | 0 | 0 | 0 | 0 | 0 | 0 | 0 | 0 | 0 | 0 | 0 | 0 | 0 | 0 | 0 | 0 | 0 | 0 | -10 | 0 | 0 | Off | 49174.4 | 0 | 25.5 | 24.8 | 1 | 75 | 75 | 0 | 0 | 21 | 21 | 79.5 | 79.5 | 79 | 79 | 20.5 | 20 | 75 | 75 | 0 | 1.3 | 0 | 113777
43.1 | 5.6115 | 108.3615 | 0.0033 | 25 | 25 | 0 | 25 | 25.02 | 40 | 39.305 | 10 | 10.095 | 200 | 79 | 78.9 | 21 | 21 | 20.5 | 20.5 | 79.5 | 79.5 | 8.3615 | 0 | 0 | 0 | 0.4 | 0.39305 | 0.1 | 0.10095 | 0 | 0 | 0 | 0 | 0 | 0 | 0 | 0 | 0 | 0 | 0 | 0 | 0 | 0 | 0 | 0 | 0 | 0 | 0 | 0 | 0 | 0 | 0 | 0 | 0 | 0 | 0 | 0 | 0 | 80 | 78.61 | 20 | 20.19 | 0 | 0 | 0 | 0 | 0 | 0 | 0 | 0 | 0 | 0 | 0 | 0 | 0 | 0 | 0 | 0 | 0 | 0 | 0 | 0 | 0 | 0 | -10 | 0 | 0 | Off | 49203.6 | 0 | 25.5 | 24.9 | 1 | 75 | 75 | 0 | 0 | 21 | 21 | 79.5 | 79.5 | 79 | 78.9 | 20.5 | 20.5 | 75 | 75 | 0 | 0 | 0 | 113763
43.43 | 5.6115 | 108.3615 | 0.0024 | 25 | 25 | 0 | 25 | 25.03 | 40 | 39.32 | 10 | 10.085 | 200 | 79 | 79 | 21 | 21 | 20.5 | 20.5 | 79.5 | 79.5 | 8.3615 | 0 | 0 | 0 | 0.4 | 0.3932 | 0.1 | 0.10085 | 0 | 0 | 0 | 0 | 0 | 0 | 0 | 0 | 0 | 0 | 0 | 0 | 0 | 0 | 0 | 0 | 0 | 0 | 0 | 0 | 0 | 0 | 0 | 0 | 0 | 0 | 0 | 0 | 0 | 80 | 78.64 | 20 | 20.17 | 0 | 0 | 0 | 0 | 0 | 0 | 0 | 0 | 0 | 0 | 0 | 0 | 0 | 0 | 0 | 0 | 0 | 0 | 0 | 0 | 0 | 0 | -10 | 0 | 0 | Off | 49226.2 | 0 | 25.5 | 25 | 1 | 75 | 75 | 0 | 0 | 21 | 21 | 79.5 | 79.5 | 79 | 79 | 20.5 | 20.5 | 75 | 75 | 0 | 0 | 0 | 113778
43.77 | 5.6115 | 108.3615 | 0.0014 | 25 | 25 | 0 | 25 | 25.03 | 40 | 39.315 | 10 | 10.045 | 200 | 79 | 79 | 21 | 21 | 20.5 | 20.5 | 79.5 | 79.5 | 8.3615 | 0 | 0 | 0 | 0.4 | 0.39315 | 0.1 | 0.10045 | 0 | 0 | 0 | 0 | 0 | 0 | 0 | 0 | 0 | 0 | 0 | 0 | 0 | 0 | 0 | 0 | 0 | 0 | 0 | 0 | 0 | 0 | 0 | 0 | 0 | 0 | 0 | 0 | 0 | 80 | 78.63 | 20 | 20.09 | 0 | 0 | 0 | 0 | 0 | 0 | 0 | 0 | 0 | 0 | 0 | 0 | 0 | 0 | 0 | 0 | 0 | 0 | 0 | 0 | 0 | 0 | -10 | 0 | 0 | Off | 49248.1 | 0 | 25.5 | 25 | 1 | 75 | 74.9 | 0 | 0 | 21 | 21 | 79.5 | 79.5 | 79 | 79 | 20.5 | 20.5 | 75 | 74.9 | 0 | 0 | 0 | 113752
44.1 | 5.6115 | 108.3615 | 0.0002 | 25 | 25 | 0 | 25 | 25.03 | 40 | 39.315 | 10 | 10.095 | 200 | 79 | 78.9 | 21 | 21 | 20.5 | 20.5 | 79.5 | 79.5 | 8.3615 | 0 | 0 | 0 | 0.4 | 0.39315 | 0.1 | 0.10095 | 0 | 0 | 0 | 0 | 0 | 0 | 0 | 0 | 0 | 0 | 0 | 0 | 0 | 0 | 0 | 0 | 0 | 0 | 0 | 0 | 0 | 0 | 0 | 0 | 0 | 0 | 0 | 0 | 0 | 80 | 78.63 | 20 | 20.19 | 0 | 0 | 0 | 0 | 0 | 0 | 0 | 0 | 0 | 0 | 0 | 0 | 0 | 0 | 0 | 0 | 0 | 0 | 0 | 0 | 0 | 0 | -10 | 0 | 0 | Off | 49282.3 | 0 | 25.5 | 25 | 1 | 75 | 74.9 | 0 | 0 | 21 | 21 | 79.5 | 79.5 | 79 | 78.9 | 20.5 | 20.5 | 75 | 74.9 | 0 | 0 | 0 | 113803
44.43 | 5.6115 | 108.3615 | -0.0011 | 25 | 25 | 0 | 25 | 25.04 | 40 | 39.345 | 10 | 10.03 | 200 | 79 | 79 | 21 | 21 | 20.5 | 20.5 | 79.5 | 79.5 | 8.3615 | 0 | 0 | 0 | 0.4 | 0.39345 | 0.1 | 0.1003 | 0 | 0 | 0 | 0 | 0 | 0 | 0 | 0 | 0 | 0 | 0 | 0 | 0 | 0 | 0 | 0 | 0 | 0 | 0 | 0 | 0 | 0 | 0 | 0 | 0 | 0 | 0 | 0 | 0 | 80 | 78.69 | 20 | 20.06 | 0 | 0 | 0 | 0 | 0 | 0 | 0 | 0 | 0 | 0 | 0 | 0 | 0 | 0 | 0 | 0 | 0 | 0 | 0 | 0 | 0 | 0 | -10 | 0 | 0 | Off | 49315.7 | 0 | 25.5 | 24.9 | 1 | 75 | 75 | 0 | 0 | 21 | 21 | 79.5 | 79.5 | 79 | 79 | 20.5 | 20.5 | 75 | 75 | 0 | 0 | 0 | 113746
44.77 | 5.6115 | 108.3615 | -0.0022 | 25 | 25 | 0 | 25 | 25.04 | 40 | 39.315 | 10 | 10.105 | 200 | 79 | 79 | 21 | 21 | 20.5 | 20.5 | 79.5 | 79.6 | 8.3615 | 0 | 0 | 0 | 0.4 | 0.39315 | 0.1 | 0.10105 | 0 | 0 | 0 | 0 | 0 | 0 | 0 | 0 | 0 | 0 | 0 | 0 | 0 | 0 | 0 | 0 | 0 | 0 | 0 | 0 | 0 | 0 | 0 | 0 | 0 | 0 | 0 | 0 | 0 | 80 | 78.63 | 20 | 20.21 | 0 | 0 | 0 | 0 | 0 | 0 | 0 | 0 | 0 | 0 | 0 | 0 | 0 | 0 | 0 | 0 | 0 | 0 | 0 | 0 | 0 | 0 | -10 | 0 | 0 | Off | 49336.5 | 0 | 25.5 | 24.9 | 1 | 75 | 74.9 | 0 | 0 | 21 | 21 | 79.5 | 79.6 | 79 | 79 | 20.5 | 20.5 | 75 | 74.9 | 0 | 0 | 0 | 113793
45.1 | 5.6115 | 108.3615 | -0.0022 | 25 | 25 | 0 | 25 | 25.04 | 40 | 39.31 | 10 | 10.035 | 200 | 79 | 79 | 21 | 21 | 20.5 | 20.5 | 79.5 | 79.5 | 8.3615 | 0 | 0 | 0 | 0.4 | 0.3931 | 0.1 | 0.10035 | 0 | 0 | 0 | 0 | 0 | 0 | 0 | 0 | 0 | 0 | 0 | 0 | 0 | 0 | 0 | 0 | 0 | 0 | 0 | 0 | 0 | 0 | 0 | 0 | 0 | 0 | 0 | 0 | 0 | 80 | 78.62 | 20 | 20.07 | 0 | 0 | 0 | 0 | 0 | 0 | 0 | 0 | 0 | 0 | 0 | 0 | 0 | 0 | 0 | 0 | 0 | 0 | 0 | 0 | 0 | 0 | -10 | 0 | 0 | Off | 49347.6 | 0 | 25.5 | 24.9 | 1 | 75 | 75 | 0 | 0 | 21 | 21 | 79.5 | 79.5 | 79 | 79 | 20.5 | 20.5 | 75 | 75 | 0 | 0 | 0 | 113746
45.44 | 5.6115 | 108.3615 | -0.0015 | 25 | 25 | 0 | 25 | 25.03 | 40 | 39.345 | 10 | 10.09 | 200 | 79 | 79 | 21 | 21 | 20.5 | 20.5 | 79.5 | 79.5 | 8.3615 | 0 | 0 | 0 | 0.4 | 0.39345 | 0.1 | 0.1009 | 0 | 0 | 0 | 0 | 0 | 0 | 0 | 0 | 0 | 0 | 0 | 0 | 0 | 0 | 0 | 0 | 0 | 0 | 0 | 0 | 0 | 0 | 0 | 0 | 0 | 0 | 0 | 0 | 0 | 80 | 78.69 | 20 | 20.18 | 0 | 0 | 0 | 0 | 0 | 0 | 0 | 0 | 0 | 0 | 0 | 0 | 0 | 0 | 0 | 0 | 0 | 0 | 0 | 0 | 0 | 0 | -10 | 0 | 0 | Off | 49364.3 | 0 | 25.5 | 24.9 | 1 | 75 | 75 | 0 | 0 | 21 | 21 | 79.5 | 79.5 | 79 | 79 | 20.5 | 20.5 | 75 | 75 | 0 | 0 | 0 | 113782
45.77 | 5.6115 | 108.3615 | -0.0007 | 25 | 25 | 0 | 25 | 25.02 | 40 | 39.33 | 10 | 10.04 | 200 | 79 | 79.1 | 21 | 21 | 20.5 | 20.5 | 79.5 | 79.5 | 8.3615 | 0 | 0 | 0 | 0.4 | 0.3933 | 0.1 | 0.1004 | 0 | 0 | 0 | 0 | 0 | 0 | 0 | 0 | 0 | 0 | 0 | 0 | 0 | 0 | 0 | 0 | 0 | 0 | 0 | 0 | 0 | 0 | 0 | 0 | 0 | 0 | 0 | 0 | 0 | 80 | 78.66 | 20 | 20.08 | 0 | 0 | 0 | 0 | 0 | 0 | 0 | 0 | 0 | 0 | 0 | 0 | 0 | 0 | 0 | 0 | 0 | 0 | 0 | 0 | 0 | 0 | -10 | 0 | 0 | Off | 49382.1 | 0 | 25.5 | 25 | 1 | 75 | 75 | 0 | 0 | 21 | 21 | 79.5 | 79.5 | 79 | 79.1 | 20.5 | 20.5 | 75 | 75 | 0 | 0 | 0 | 113754
46.11 | 5.6115 | 108.3615 | -0.0002 | 25 | 25 | 0 | 25 | 25.01 | 40 | 39.345 | 10 | 10.09 | 200 | 79 | 78.9 | 21 | 21 | 20.5 | 20.5 | 79.5 | 79.4 | 8.3615 | 0 | 0 | 0 | 0.4 | 0.39345 | 0.1 | 0.1009 | 0 | 0 | 0 | 0 | 0 | 0 | 0 | 0 | 0 | 0 | 0 | 0 | 0 | 0 | 0 | 0 | 0 | 0 | 0 | 0 | 0 | 0 | 0 | 0 | 0 | 0 | 0 | 0 | 0 | 80 | 78.69 | 20 | 20.18 | 0 | 0 | 0 | 0 | 0 | 0 | 0 | 0 | 0 | 0 | 0 | 0 | 0 | 0 | 0 | 0 | 0 | 0 | 0 | 0 | 0 | 0 | -10 | 0 | 0 | Off | 49401.7 | 0 | 25.5 | 24.9 | 1 | 75 | 75 | 0 | 0 | 21 | 21 | 79.5 | 79.4 | 79 | 78.9 | 20.5 | 20.5 | 75 | 75 | 0 | 0 | 0 | 113784
46.44 | 5.6115 | 108.3615 | 0 | 25 | 25 | 0 | 25 | 25.03 | 40 | 39.34 | 10 | 10.065 | 200 | 79 | 79 | 21 | 21 | 20.5 | 20.5 | 79.5 | 79.4 | 8.3615 | 0 | 0 | 0 | 0.4 | 0.3934 | 0.1 | 0.10065 | 0 | 0 | 0 | 0 | 0 | 0 | 0 | 0 | 0 | 0 | 0 | 0 | 0 | 0 | 0 | 0 | 0 | 0 | 0 | 0 | 0 | 0 | 0 | 0 | 0 | 0 | 0 | 0 | 0 | 80 | 78.68 | 20 | 20.13 | 0 | 0 | 0 | 0 | 0 | 0 | 0 | 0 | 0 | 0 | 0 | 0 | 0 | 0 | 0 | 0 | 0 | 0 | 0 | 0 | 0 | 0 | -10 | 0 | 0 | Off | 49401.8 | 0 | 25.5 | 25 | 1 | 75 | 75 | 0 | 0 | 21 | 21 | 79.5 | 79.4 | 79 | 79 | 20.5 | 20.5 | 75 | 75 | 0 | 0 | 0 | 113766
46.77 | 5.6115 | 108.3615 | 0 | 25 | 25 | 0 | 25 | 25.02 | 40 | 39.335 | 10 | 10.09 | 200 | 79 | 79 | 21 | 21 | 20.5 | 20.5 | 79.5 | 79.5 | 8.3615 | 0 | 0 | 0 | 0.4 | 0.39335 | 0.1 | 0.1009 | 0 | 0 | 0 | 0 | 0 | 0 | 0 | 0 | 0 | 0 | 0 | 0 | 0 | 0 | 0 | 0 | 0 | 0 | 0 | 0 | 0 | 0 | 0 | 0 | 0 | 0 | 0 | 0 | 0 | 80 | 78.67 | 20 | 20.18 | 0 | 0 | 0 | 0 | 0 | 0 | 0 | 0 | 0 | 0 | 0 | 0 | 0 | 0 | 0 | 0 | 0 | 0 | 0 | 0 | 0 | 0 | -10 | 0 | 0 | Off | 49406.2 | 0 | 25.5 | 24.9 | 1 | 75 | 74.9 | 0 | 0 | 21 | 21 | 79.5 | 79.5 | 79 | 79 | 20.5 | 20.5 | 75 | 74.9 | 0 | 0 | 0 | 113784
47.11 | 5.6115 | 108.3615 | 0 | 25 | 25 | 0 | 25 | 25.03 | 40 | 39.34 | 10 | 10.075 | 200 | 79 | 79 | 21 | 21 | 20.5 | 20.5 | 79.5 | 79.6 | 8.3615 | 0 | 0 | 0 | 0.4 | 0.3934 | 0.1 | 0.10075 | 0 | 0 | 0 | 0 | 0 | 0 | 0 | 0 | 0 | 0 | 0 | 0 | 0 | 0 | 0 | 0 | 0 | 0 | 0 | 0 | 0 | 0 | 0 | 0 | 0 | 0 | 0 | 0 | 0 | 80 | 78.68 | 20 | 20.15 | 0 | 0 | 0 | 0 | 0 | 0 | 0 | 0 | 0 | 0 | 0 | 0 | 0 | 0 | 0 | 0 | 0 | 0 | 0 | 0 | 0 | 0 | -10 | 0 | 0 | Off | 49414.6 | 0 | 25.5 | 25 | 1 | 75 | 75 | 0 | 0 | 21 | 21 | 79.5 | 79.6 | 79 | 79 | 20.5 | 20.5 | 75 | 75 | 0 | 0 | 0 | 113772
47.44 | 5.6115 | 108.3615 | 0 | 25 | 25 | 0 | 25 | 25.01 | 40 | 39.345 | 10 | 10.09 | 200 | 79 | 79 | 21 | 21 | 20.5 | 20.5 | 79.5 | 79.5 | 8.3615 | 0 | 0 | 0 | 0.4 | 0.39345 | 0.1 | 0.1009 | 0 | 0 | 0 | 0 | 0 | 0 | 0 | 0 | 0 | 0 | 0 | 0 | 0 | 0 | 0 | 0 | 0 | 0 | 0 | 0 | 0 | 0 | 0 | 0 | 0 | 0 | 0 | 0 | 0 | 80 | 78.69 | 20 | 20.18 | 0 | 0 | 0 | 0 | 0 | 0 | 0 | 0 | 0 | 0 | 0 | 0 | 0 | 0 | 0 | 0 | 0 | 0 | 0 | 0 | 0 | 0 | -10 | 0 | 0 | Off | 49425.5 | 0 | 25.5 | 24.8 | 1 | 75 | 75 | 0 | 0 | 21 | 21 | 79.5 | 79.5 | 79 | 79 | 20.5 | 20.5 | 75 | 75 | 0 | 0 | 0 | 113785
47.78 | 5.6115 | 108.3615 | 0 | 25 | 25 | 0 | 25 | 25.02 | 40 | 39.315 | 10 | 10.065 | 200 | 79 | 78.9 | 21 | 21 | 20.5 | 20.5 | 79.5 | 79.5 | 8.3615 | 0 | 0 | 0 | 0.4 | 0.39315 | 0.1 | 0.10065 | 0 | 0 | 0 | 0 | 0 | 0 | 0 | 0 | 0 | 0 | 0 | 0 | 0 | 0 | 0 | 0 | 0 | 0 | 0 | 0 | 0 | 0 | 0 | 0 | 0 | 0 | 0 | 0 | 0 | 80 | 78.63 | 20 | 20.13 | 0 | 0 | 0 | 0 | 0 | 0 | 0 | 0 | 0 | 0 | 0 | 0 | 0 | 0 | 0 | 0 | 0 | 0 | 0 | 0 | 0 | 0 | -10 | 0 | 0 | Off | 49436.1 | 0 | 25.5 | 25 | 1 | 75 | 74.9 | 0 | 0 | 21 | 21 | 79.5 | 79.5 | 79 | 78.9 | 20.5 | 20.5 | 75 | 74.9 | 0 | 0 | 0 | 113767
48.11 | 5.6116 | 108.3634 | 0 | 25 | 25 | 0 | 25 | 25.02 | 40 | 39.31 | 10 | 10.095 | 200 | 79.1 | 79.1 | 20.9 | 20.9 | 20.5 | 20.5 | 79.5 | 79.5 | 8.3634 | 0 | 0 | 0 | 0.4 | 0.3931 | 0.1 | 0.10095 | 0 | 0 | 0 | 0 | 0 | 0 | 0 | 0 | 0 | 0 | 0 | 0 | 0 | 0 | 0 | 0 | 0 | 0 | 0 | 0 | 0 | 0 | 0 | 0 | 0 | 0 | 0 | 0 | 0 | 80 | 78.62 | 20 | 20.19 | 0 | 0 | 0 | 0 | 0 | 0 | 0 | 0 | 0 | 0 | 0 | 0 | 0 | 0 | 0 | 0 | 0 | 0 | 0 | 0 | 0 | 0 | -10 | 0 | 0 | Off | 49448.7 | 0 | 25.5 | 24.9 | 1 | 75 | 75 | 0 | 0 | 20.9 | 20.9 | 79.5 | 79.5 | 79.1 | 79.1 | 20.5 | 20.5 | 75 | 75 | 0 | 0 | 0 | 113781
48.44 | 5.6115 | 108.3615 | 0.0001 | 25 | 25 | 0 | 25 | 25.03 | 40 | 39.325 | 10 | 10.07 | 200 | 79.1 | 79.1 | 20.9 | 20.9 | 20.5 | 20.5 | 79.5 | 79.5 | 8.3615 | 0 | 0 | 0 | 0.4 | 0.39325 | 0.1 | 0.1007 | 0 | 0 | 0 | 0 | 0 | 0 | 0 | 0 | 0 | 0 | 0 | 0 | 0 | 0 | 0 | 0 | 0 | 0 | 0 | 0 | 0 | 0 | 0 | 0 | 0 | 0 | 0 | 0 | 0 | 80 | 78.65 | 20 | 20.14 | 0 | 0 | 0 | 0 | 0 | 0 | 0 | 0 | 0 | 0 | 0 | 0 | 0 | 0 | 0 | 0 | 0 | 0 | 0 | 0 | 0 | 0 | -10 | 0 | 0 | Off | 49454.7 | 0 | 25.5 | 24.9 | 1 | 75 | 75 | 0 | 0 | 20.9 | 20.9 | 79.5 | 79.5 | 79.1 | 79.1 | 20.5 | 20.5 | 75 | 75 | 0 | 0 | 0 | 113770
48.78 | 5.6115 | 108.3615 | 0.0001 | 25 | 25 | 0 | 25 | 25.02 | 40 | 39.36 | 10 | 10.105 | 200 | 79.1 | 79.1 | 20.9 | 20.9 | 20.5 | 20.5 | 79.5 | 79.5 | 8.3615 | 0 | 0 | 0 | 0.4 | 0.3936 | 0.1 | 0.10105 | 0 | 0 | 0 | 0 | 0 | 0 | 0 | 0 | 0 | 0 | 0 | 0 | 0 | 0 | 0 | 0 | 0 | 0 | 0 | 0 | 0 | 0 | 0 | 0 | 0 | 0 | 0 | 0 | 0 | 80 | 78.72 | 20 | 20.21 | 0 | 0 | 0 | 0 | 0 | 0 | 0 | 0 | 0 | 0 | 0 | 0 | 0 | 0 | 0 | 0 | 0 | 0 | 0 | 0 | 0 | 0 | -10 | 0 | 0 | Off | 49449.1 | 0 | 25.5 | 24.8 | 1 | 75 | 75 | 0 | 0 | 20.9 | 20.9 | 79.5 | 79.5 | 79.1 | 79.1 | 20.5 | 20.5 | 75 | 75 | 0 | 0 | 0 | 113791
49.11 | 5.6115 | 108.3615 | 0.0001 | 25 | 25 | 0 | 25 | 25.04 | 40 | 39.37 | 10 | 10.085 | 200 | 79.1 | 79.1 | 20.9 | 20.9 | 20.5 | 20.5 | 79.5 | 79.5 | 8.3615 | 0 | 0 | 0 | 0.4 | 0.3937 | 0.1 | 0.10085 | 0 | 0 | 0 | 0 | 0 | 0 | 0 | 0 | 0 | 0 | 0 | 0 | 0 | 0 | 0 | 0 | 0 | 0 | 0 | 0 | 0 | 0 | 0 | 0 | 0 | 0 | 0 | 0 | 0 | 80 | 78.74 | 20 | 20.17 | 0 | 0 | 0 | 0 | 0 | 0 | 0 | 0 | 0 | 0 | 0 | 0 | 0 | 0 | 0 | 0 | 0 | 0 | 0 | 0 | 0 | 0 | -10 | 0 | 0 | Off | 49465.3 | 0 | 25.5 | 25 | 1 | 75 | 75 | 0 | 0 | 20.9 | 20.9 | 79.5 | 79.5 | 79.1 | 79.1 | 20.5 | 20.5 | 75 | 75 | 0 | 0 | 0 | 113783
49.45 | 5.6115 | 108.3615 | 0 | 25 | 25 | 0 | 25 | 25.03 | 40 | 39.41 | 10 | 10.095 | 200 | 79 | 79 | 21 | 21 | 20.5 | 20.5 | 79.5 | 79.5 | 8.3615 | 0 | 0 | 0 | 0.4 | 0.3941 | 0.1 | 0.10095 | 0 | 0 | 0 | 0 | 0 | 0 | 0 | 0 | 0 | 0 | 0 | 0 | 0 | 0 | 0 | 0 | 0 | 0 | 0 | 0 | 0 | 0 | 0 | 0 | 0 | 0 | 0 | 0 | 0 | 80 | 78.82 | 20 | 20.19 | 0 | 0 | 0 | 0 | 0 | 0 | 0 | 0 | 0 | 0 | 0 | 0 | 0 | 0 | 0 | 0 | 0 | 0 | 0 | 0 | 0 | 0 | -10 | 0 | 0 | Off | 49479.3 | 0 | 25.5 | 24.9 | 1 | 75 | 75 | 0 | 0 | 21 | 21 | 79.5 | 79.5 | 79 | 79 | 20.5 | 20.5 | 75 | 75 | 0 | 0 | 0 | 113782
49.78 | 5.6115 | 108.3615 | 0 | 25 | 25 | 0 | 25 | 25.01 | 40 | 39.375 | 10 | 10.07 | 200 | 79.1 | 79.1 | 20.9 | 20.9 | 20.5 | 20.5 | 79.5 | 79.4 | 8.3615 | 0 | 0 | 0 | 0.4 | 0.39375 | 0.1 | 0.1007 | 0 | 0 | 0 | 0 | 0 | 0 | 0 | 0 | 0 | 0 | 0 | 0 | 0 | 0 | 0 | 0 | 0 | 0 | 0 | 0 | 0 | 0 | 0 | 0 | 0 | 0 | 0 | 0 | 0 | 80 | 78.75 | 20 | 20.14 | 0 | 0 | 0 | 0 | 0 | 0 | 0 | 0 | 0 | 0 | 0 | 0 | 0 | 0 | 0 | 0 | 0 | 0 | 0 | 0 | 0 | 0 | -10 | 0 | 0 | Off | 49466.8 | 0 | 25.5 | 24.8 | 1 | 75 | 74.9 | 0 | 0 | 20.9 | 20.9 | 79.5 | 79.4 | 79.1 | 79.1 | 20.5 | 20.5 | 75 | 74.9 | 0 | 0 | 0 | 113772
50.11 | 5.6115 | 108.3615 | 0 | 25 | 25 | 0 | 25 | 25.04 | 40 | 39.37 | 10 | 10.09 | 200 | 79 | 79 | 21 | 21 | 20.5 | 20.5 | 79.5 | 79.5 | 8.3615 | 0 | 0 | 0 | 0.4 | 0.3937 | 0.1 | 0.1009 | 0 | 0 | 0 | 0 | 0 | 0 | 0 | 0 | 0 | 0 | 0 | 0 | 0 | 0 | 0 | 0 | 0 | 0 | 0 | 0 | 0 | 0 | 0 | 0 | 0 | 0 | 0 | 0 | 0 | 80 | 78.74 | 20 | 20.18 | 0 | 0 | 0 | 0 | 0 | 0 | 0 | 0 | 0 | 0 | 0 | 0 | 0 | 0 | 0 | 0 | 0 | 0 | 0 | 0 | 0 | 0 | -10 | 0 | 0 | Off | 49473.8 | 0 | 25.5 | 24.9 | 1 | 75 | 75 | 0 | 0 | 21 | 21 | 79.5 | 79.5 | 79 | 79 | 20.5 | 20.5 | 75 | 75 | 0 | 0 | 0 | 113782
50.45 | 5.6116 | 108.3634 | 0.0001 | 25 | 25 | 0 | 25 | 25.02 | 40 | 39.37 | 10 | 10.075 | 200 | 79.1 | 79.1 | 20.9 | 20.9 | 20.5 | 20.5 | 79.5 | 79.5 | 8.3634 | 0 | 0 | 0 | 0.4 | 0.3937 | 0.1 | 0.10075 | 0 | 0 | 0 | 0 | 0 | 0 | 0 | 0 | 0 | 0 | 0 | 0 | 0 | 0 | 0 | 0 | 0 | 0 | 0 | 0 | 0 | 0 | 0 | 0 | 0 | 0 | 0 | 0 | 0 | 80 | 78.74 | 20 | 20.15 | 0 | 0 | 0 | 0 | 0 | 0 | 0 | 0 | 0 | 0 | 0 | 0 | 0 | 0 | 0 | 0 | 0 | 0 | 0 | 0 | 0 | 0 | -10 | 0 | 0 | Off | 49463 | 0 | 25.5 | 24.9 | 1 | 75 | 75 | 0 | 0 | 20.9 | 20.9 | 79.5 | 79.5 | 79.1 | 79.1 | 20.5 | 20.5 | 75 | 75 | 0 | 0 | 0 | 113777
50.78 | 5.6116 | 108.3634 | 0.0002 | 25 | 25 | 0 | 25 | 25.02 | 40 | 39.38 | 10 | 10.085 | 200 | 79.1 | 79.1 | 20.9 | 20.9 | 20.5 | 20.5 | 79.5 | 79.5 | 8.3634 | 0 | 0 | 0 | 0.4 | 0.3938 | 0.1 | 0.10085 | 0 | 0 | 0 | 0 | 0 | 0 | 0 | 0 | 0 | 0 | 0 | 0 | 0 | 0 | 0 | 0 | 0 | 0 | 0 | 0 | 0 | 0 | 0 | 0 | 0 | 0 | 0 | 0 | 0 | 80 | 78.76 | 20 | 20.17 | 0 | 0 | 0 | 0 | 0 | 0 | 0 | 0 | 0 | 0 | 0 | 0 | 0 | 0 | 0 | 0 | 0 | 0 | 0 | 0 | 0 | 0 | -10 | 0 | 0 | Off | 49436.2 | 0 | 25.5 | 25 | 1 | 75 | 74.9 | 0 | 0 | 20.9 | 20.9 | 79.5 | 79.5 | 79.1 | 79.1 | 20.5 | 20.5 | 75 | 74.9 | 0 | 0 | 0 | 113779
51.12 | 5.6116 | 108.3634 | 0.0003 | 25 | 25 | 0 | 25 | 25.02 | 40 | 39.37 | 10 | 10.08 | 200 | 79.1 | 79.1 | 20.9 | 20.9 | 20.5 | 20.5 | 79.5 | 79.5 | 8.3634 | 0 | 0 | 0 | 0.4 | 0.3937 | 0.1 | 0.1008 | 0 | 0 | 0 | 0 | 0 | 0 | 0 | 0 | 0 | 0 | 0 | 0 | 0 | 0 | 0 | 0 | 0 | 0 | 0 | 0 | 0 | 0 | 0 | 0 | 0 | 0 | 0 | 0 | 0 | 80 | 78.74 | 20 | 20.16 | 0 | 0 | 0 | 0 | 0 | 0 | 0 | 0 | 0 | 0 | 0 | 0 | 0 | 0 | 0 | 0 | 0 | 0 | 0 | 0 | 0 | 0 | -10 | 0 | 0 | Off | 49425.4 | 0 | 25.5 | 25 | 1 | 75 | 74.9 | 0 | 0 | 20.9 | 20.9 | 79.5 | 79.5 | 79.1 | 79.1 | 20.5 | 20.5 | 75 | 74.9 | 0 | 0 | 0 | 113783
51.45 | 5.6116 | 108.3634 | 0.0004 | 25 | 25 | 0 | 25 | 25.02 | 40 | 39.4 | 10 | 10.035 | 200 | 79.1 | 79.1 | 20.9 | 20.9 | 20.5 | 20.5 | 79.5 | 79.5 | 8.3634 | 0 | 0 | 0 | 0.4 | 0.394 | 0.1 | 0.10035 | 0 | 0 | 0 | 0 | 0 | 0 | 0 | 0 | 0 | 0 | 0 | 0 | 0 | 0 | 0 | 0 | 0 | 0 | 0 | 0 | 0 | 0 | 0 | 0 | 0 | 0 | 0 | 0 | 0 | 80 | 78.8 | 20 | 20.07 | 0 | 0 | 0 | 0 | 0 | 0 | 0 | 0 | 0 | 0 | 0 | 0 | 0 | 0 | 0 | 0 | 0 | 0 | 0 | 0 | 0 | 0 | -10 | 0 | 0 | Off | 49413.9 | 0 | 25.5 | 25 | 1 | 75 | 74.9 | 0 | 0 | 20.9 | 20.9 | 79.5 | 79.5 | 79.1 | 79.1 | 20.5 | 20.5 | 75 | 74.9 | 0 | 0 | 0 | 113748
51.78 | 5.6116 | 108.3634 | 0.0005 | 25 | 25 | 0 | 25 | 25.02 | 40 | 39.395 | 10 | 10.085 | 200 | 79.1 | 79.1 | 20.9 | 20.9 | 20.5 | 20.5 | 79.5 | 79.5 | 8.3634 | 0 | 0 | 0 | 0.4 | 0.39395 | 0.1 | 0.10085 | 0 | 0 | 0 | 0 | 0 | 0 | 0 | 0 | 0 | 0 | 0 | 0 | 0 | 0 | 0 | 0 | 0 | 0 | 0 | 0 | 0 | 0 | 0 | 0 | 0 | 0 | 0 | 0 | 0 | 80 | 78.79 | 20 | 20.17 | 0 | 0 | 0 | 0 | 0 | 0 | 0 | 0 | 0 | 0 | 0 | 0 | 0 | 0 | 0 | 0 | 0 | 0 | 0 | 0 | 0 | 0 | -10 | 0 | 0 | Off | 49408.3 | 0 | 25.5 | 24.9 | 1 | 75 | 74.9 | 0 | 0 | 20.9 | 20.9 | 79.5 | 79.5 | 79.1 | 79.1 | 20.5 | 20.5 | 75 | 74.9 | 0 | 0 | 0 | 113784
52.12 | 5.6116 | 108.3634 | 0.0005 | 25 | 25 | 0 | 25 | 25.02 | 40 | 39.355 | 10 | 10.03 | 200 | 79.1 | 79.1 | 20.9 | 20.9 | 20.5 | 20.5 | 79.5 | 79.5 | 8.3634 | 0 | 0 | 0 | 0.4 | 0.39355 | 0.1 | 0.1003 | 0 | 0 | 0 | 0 | 0 | 0 | 0 | 0 | 0 | 0 | 0 | 0 | 0 | 0 | 0 | 0 | 0 | 0 | 0 | 0 | 0 | 0 | 0 | 0 | 0 | 0 | 0 | 0 | 0 | 80 | 78.71 | 20 | 20.06 | 0 | 0 | 0 | 0 | 0 | 0 | 0 | 0 | 0 | 0 | 0 | 0 | 0 | 0 | 0 | 0 | 0 | 0 | 0 | 0 | 0 | 0 | -10 | 0 | 0 | Off | 49400.3 | 0 | 25.5 | 24.9 | 1 | 75 | 75 | 0 | 0 | 20.9 | 20.9 | 79.5 | 79.5 | 79.1 | 79.1 | 20.5 | 20.5 | 75 | 75 | 0 | 0 | 0 | 113745
52.45 | 5.6116 | 108.3634 | 0.0005 | 25 | 25 | 0 | 25 | 25.02 | 40 | 39.395 | 10 | 10.095 | 200 | 79.1 | 79.1 | 20.9 | 20.9 | 20.5 | 20.5 | 79.5 | 79.4 | 8.3634 | 0 | 0 | 0 | 0.4 | 0.39395 | 0.1 | 0.10095 | 0 | 0 | 0 | 0 | 0 | 0 | 0 | 0 | 0 | 0 | 0 | 0 | 0 | 0 | 0 | 0 | 0 | 0 | 0 | 0 | 0 | 0 | 0 | 0 | 0 | 0 | 0 | 0 | 0 | 80 | 78.79 | 20 | 20.19 | 0 | 0 | 0 | 0 | 0 | 0 | 0 | 0 | 0 | 0 | 0 | 0 | 0 | 0 | 0 | 0 | 0 | 0 | 0 | 0 | 0 | 0 | -10 | 0 | 0 | Off | 49397.6 | 0 | 25.5 | 25 | 1 | 75 | 74.9 | 0 | 0 | 20.9 | 20.9 | 79.5 | 79.4 | 79.1 | 79.1 | 20.5 | 20.5 | 75 | 74.9 | 0 | 0 | 0 | 113787
52.78 | 5.6116 | 108.3634 | 0.0005 | 25 | 25 | 0 | 25 | 25.02 | 40 | 39.395 | 10 | 10.045 | 200 | 79.1 | 79.1 | 20.9 | 20.9 | 20.5 | 20.5 | 79.5 | 79.5 | 8.3634 | 0 | 0 | 0 | 0.4 | 0.39395 | 0.1 | 0.10045 | 0 | 0 | 0 | 0 | 0 | 0 | 0 | 0 | 0 | 0 | 0 | 0 | 0 | 0 | 0 | 0 | 0 | 0 | 0 | 0 | 0 | 0 | 0 | 0 | 0 | 0 | 0 | 0 | 0 | 80 | 78.79 | 20 | 20.09 | 0 | 0 | 0 | 0 | 0 | 0 | 0 | 0 | 0 | 0 | 0 | 0 | 0 | 0 | 0 | 0 | 0 | 0 | 0 | 0 | 0 | 0 | -10 | 0 | 0 | Off | 49384.6 | 0 | 25.5 | 25 | 1 | 75 | 74.9 | 0 | 0 | 20.9 | 20.9 | 79.5 | 79.5 | 79.1 | 79.1 | 20.5 | 20.5 | 75 | 74.9 | 0 | 0 | 0 | 113753
53.12 | 5.6116 | 108.3634 | 0.0005 | 25 | 25 | 0 | 25 | 25.01 | 40 | 39.37 | 10 | 10.08 | 200 | 79 | 78.9 | 21 | 21 | 20.5 | 20.5 | 79.5 | 79.4 | 8.3634 | 0 | 0 | 0 | 0.4 | 0.3937 | 0.1 | 0.1008 | 0 | 0 | 0 | 0 | 0 | 0 | 0 | 0 | 0 | 0 | 0 | 0 | 0 | 0 | 0 | 0 | 0 | 0 | 0 | 0 | 0 | 0 | 0 | 0 | 0 | 0 | 0 | 0 | 0 | 80 | 78.74 | 20 | 20.16 | 0 | 0 | 0 | 0 | 0 | 0 | 0 | 0 | 0 | 0 | 0 | 0 | 0 | 0 | 0 | 0 | 0 | 0 | 0 | 0 | 0 | 0 | -10 | 0 | 0 | Off | 49378.3 | 0 | 25.5 | 24.9 | 1 | 75 | 75 | 0 | 0 | 21 | 21 | 79.5 | 79.4 | 79 | 78.9 | 20.5 | 20.5 | 75 | 75 | 0 | 0 | 0 | 113784
53.45 | 5.6116 | 108.3634 | 0.0005 | 25 | 25 | 0 | 25 | 25.01 | 40 | 39.395 | 10 | 10.04 | 200 | 79 | 79 | 21 | 21 | 20.5 | 20.5 | 79.5 | 79.5 | 8.3634 | 0 | 0 | 0 | 0.4 | 0.39395 | 0.1 | 0.1004 | 0 | 0 | 0 | 0 | 0 | 0 | 0 | 0 | 0 | 0 | 0 | 0 | 0 | 0 | 0 | 0 | 0 | 0 | 0 | 0 | 0 | 0 | 0 | 0 | 0 | 0 | 0 | 0 | 0 | 80 | 78.79 | 20 | 20.08 | 0 | 0 | 0 | 0 | 0 | 0 | 0 | 0 | 0 | 0 | 0 | 0 | 0 | 0 | 0 | 0 | 0 | 0 | 0 | 0 | 0 | 0 | -10 | 0 | 0 | Off | 49381.5 | 0 | 25.5 | 24.8 | 1 | 75 | 75.1 | 0 | 0 | 21 | 21 | 79.5 | 79.5 | 79 | 79 | 20.5 | 20.5 | 75 | 75.1 | 0 | 0 | 0 | 113746
53.79 | 5.6116 | 108.3634 | 0.0005 | 25 | 25 | 0 | 25 | 25.02 | 40 | 39.37 | 10 | 10.09 | 200 | 79.1 | 79.1 | 20.9 | 20.9 | 20.5 | 20.5 | 79.5 | 79.5 | 8.3634 | 0 | 0 | 0 | 0.4 | 0.3937 | 0.1 | 0.1009 | 0 | 0 | 0 | 0 | 0 | 0 | 0 | 0 | 0 | 0 | 0 | 0 | 0 | 0 | 0 | 0 | 0 | 0 | 0 | 0 | 0 | 0 | 0 | 0 | 0 | 0 | 0 | 0 | 0 | 80 | 78.74 | 20 | 20.18 | 0 | 0 | 0 | 0 | 0 | 0 | 0 | 0 | 0 | 0 | 0 | 0 | 0 | 0 | 0 | 0 | 0 | 0 | 0 | 0 | 0 | 0 | -10 | 0 | 0 | Off | 49387.3 | 0 | 25.5 | 24.9 | 1 | 75 | 74.9 | 0 | 0 | 20.9 | 20.9 | 79.5 | 79.5 | 79.1 | 79.1 | 20.5 | 20.5 | 75 | 74.9 | 0 | 0 | 0 | 113783
54.12 | 5.6116 | 108.3634 | 0.0004 | 25 | 25 | 0 | 25 | 25.01 | 40 | 39.395 | 10 | 10.03 | 200 | 79.1 | 79.1 | 20.9 | 20.9 | 20.5 | 20.5 | 79.5 | 79.5 | 8.3634 | 0 | 0 | 0 | 0.4 | 0.39395 | 0.1 | 0.1003 | 0 | 0 | 0 | 0 | 0 | 0 | 0 | 0 | 0 | 0 | 0 | 0 | 0 | 0 | 0 | 0 | 0 | 0 | 0 | 0 | 0 | 0 | 0 | 0 | 0 | 0 | 0 | 0 | 0 | 80 | 78.79 | 20 | 20.06 | 0 | 0 | 0 | 0 | 0 | 0 | 0 | 0 | 0 | 0 | 0 | 0 | 0 | 0 | 0 | 0 | 0 | 0 | 0 | 0 | 0 | 0 | -10 | 0 | 0 | Off | 49382.4 | 0 | 25.5 | 25 | 1 | 75 | 75.1 | 0 | 0 | 20.9 | 20.9 | 79.5 | 79.5 | 79.1 | 79.1 | 20.5 | 20.5 | 75 | 75.1 | 0 | 0 | 0 | 113755
54.45 | 5.6116 | 108.3634 | 0.0003 | 25 | 25 | 0 | 25 | 25.03 | 40 | 39.385 | 10 | 10.1 | 200 | 79.1 | 79.1 | 20.9 | 20.9 | 20.5 | 20.5 | 79.5 | 79.5 | 8.3634 | 0 | 0 | 0 | 0.4 | 0.39385 | 0.1 | 0.101 | 0 | 0 | 0 | 0 | 0 | 0 | 0 | 0 | 0 | 0 | 0 | 0 | 0 | 0 | 0 | 0 | 0 | 0 | 0 | 0 | 0 | 0 | 0 | 0 | 0 | 0 | 0 | 0 | 0 | 80 | 78.77 | 20 | 20.2 | 0 | 0 | 0 | 0 | 0 | 0 | 0 | 0 | 0 | 0 | 0 | 0 | 0 | 0 | 0 | 0 | 0 | 0 | 0 | 0 | 0 | 0 | -10 | 0 | 0 | Off | 49369.6 | 0 | 25.5 | 25 | 1 | 75 | 74.9 | 0 | 0 | 20.9 | 20.9 | 79.5 | 79.5 | 79.1 | 79.1 | 20.5 | 20.5 | 75 | 74.9 | 0 | 0 | 0 | 113788
54.79 | 5.6116 | 108.3634 | 0.0002 | 25 | 25 | 0 | 25 | 25.02 | 40 | 39.36 | 10 | 10.06 | 200 | 79.1 | 79.1 | 20.9 | 20.9 | 20.5 | 20.5 | 79.5 | 79.5 | 8.3634 | 0 | 0 | 0 | 0.4 | 0.3936 | 0.1 | 0.1006 | 0 | 0 | 0 | 0 | 0 | 0 | 0 | 0 | 0 | 0 | 0 | 0 | 0 | 0 | 0 | 0 | 0 | 0 | 0 | 0 | 0 | 0 | 0 | 0 | 0 | 0 | 0 | 0 | 0 | 80 | 78.72 | 20 | 20.12 | 0 | 0 | 0 | 0 | 0 | 0 | 0 | 0 | 0 | 0 | 0 | 0 | 0 | 0 | 0 | 0 | 0 | 0 | 0 | 0 | 0 | 0 | -10 | 0 | 0 | Off | 49351.6 | 0 | 25.5 | 25 | 1 | 75 | 75 | 0 | 0 | 20.9 | 20.9 | 79.5 | 79.5 | 79.1 | 79.1 | 20.5 | 20.5 | 75 | 75 | 0 | 0 | 0 | 113761
55.12 | 5.6116 | 108.3634 | 0.0001 | 25 | 25 | 0 | 25 | 25.04 | 40 | 39.405 | 10 | 10.095 | 200 | 79.1 | 79.1 | 20.9 | 20.9 | 20.5 | 20.5 | 79.5 | 79.5 | 8.3634 | 0 | 0 | 0 | 0.4 | 0.39405 | 0.1 | 0.10095 | 0 | 0 | 0 | 0 | 0 | 0 | 0 | 0 | 0 | 0 | 0 | 0 | 0 | 0 | 0 | 0 | 0 | 0 | 0 | 0 | 0 | 0 | 0 | 0 | 0 | 0 | 0 | 0 | 0 | 80 | 78.81 | 20 | 20.19 | 0 | 0 | 0 | 0 | 0 | 0 | 0 | 0 | 0 | 0 | 0 | 0 | 0 | 0 | 0 | 0 | 0 | 0 | 0 | 0 | 0 | 0 | -10 | 0 | 0 | Off | 49332.6 | 0 | 25.5 | 24.9 | 1 | 75 | 75 | 0 | 0 | 20.9 | 20.9 | 79.5 | 79.5 | 79.1 | 79.1 | 20.5 | 20.5 | 75 | 75 | 0 | 0 | 0 | 113787
55.46 | 5.6116 | 108.3634 | 0 | 25 | 25 | 0 | 25 | 25.03 | 40 | 39.385 | 15 | 10.055 | 200 | 79.1 | 79.1 | 20.9 | 20.9 | 30 | 30 | 70 | 69.9 | 8.3634 | 0 | 0 | 0 | 0.4 | 0.39385 | 0.15 | 0.10055 | 0 | 0 | 0 | 0 | 0 | 0 | 0 | 0 | 0 | 0 | 0 | 0 | 0 | 0 | 0 | 0 | 0 | 0 | 0 | 0 | 0 | 0 | 0 | 0 | 0 | 0 | 0 | 0 | 0 | 80 | 78.77 | 30 | 20.11 | 0 | 0 | 0 | 0 | 0 | 0 | 0 | 0 | 0 | 0 | 0 | 0 | 0 | 0 | 0 | 0 | 0 | 0 | 0 | 0 | 0 | 0 | -10 | 0 | 0 | Off | 49324.4 | 0 | 25.5 | 24.9 | 1 | 75 | 75 | 0 | 0 | 20.9 | 20.9 | 70 | 69.9 | 79.1 | 79.1 | 30 | 30 | 75 | 75 | 0 | 0 | 0 | 113771
55.79 | 5.6116 | 108.3634 | 0 | 25 | 25 | 0 | 25 | 25.03 | 40 | 39.355 | 15 | 13.285 | 200 | 79.1 | 79.1 | 20.9 | 20.9 | 30 | 30 | 70 | 70 | 8.3634 | 0 | 0 | 0 | 0.4 | 0.39355 | 0.15 | 0.13285 | 0 | 0 | 0 | 0 | 0 | 0 | 0 | 0 | 0 | 0 | 0 | 0 | 0 | 0 | 0 | 0 | 0 | 0 | 0 | 0 | 0 | 0 | 0 | 0 | 0 | 0 | 0 | 0 | 0 | 80 | 78.71 | 30 | 26.57 | 0 | 0 | 0 | 0 | 0 | 0 | 0 | 0 | 0 | 0 | 0 | 0 | 0 | 0 | 0 | 0 | 0 | 0 | 0 | 0 | 0 | 0 | -10 | 0 | 0 | Off | 49319.5 | 0 | 25.5 | 24.9 | 1 | 75 | 75 | 0 | 0 | 20.9 | 20.9 | 70 | 70 | 79.1 | 79.1 | 30 | 30 | 75 | 75 | 0 | 0 | 0 | 115784
56.12 | 5.6116 | 108.3634 | 0 | 25 | 25 | 0 | 25 | 25.03 | 40 | 39.395 | 15 | 15.09 | 200 | 79 | 78.9 | 21 | 21 | 30 | 30 | 70 | 70 | 8.3634 | 0 | 0 | 0 | 0.4 | 0.39395 | 0.15 | 0.1509 | 0 | 0 | 0 | 0 | 0 | 0 | 0 | 0 | 0 | 0 | 0 | 0 | 0 | 0 | 0 | 0 | 0 | 0 | 0 | 0 | 0 | 0 | 0 | 0 | 0 | 0 | 0 | 0 | 0 | 80 | 78.79 | 30 | 30.18 | 0 | 0 | 0 | 0 | 0 | 0 | 0 | 0 | 0 | 0 | 0 | 0 | 0 | 0 | 0 | 0 | 0 | 0 | 0 | 0 | 0 | 0 | -10 | 0 | 0 | Off | 49322.1 | 0 | 25.5 | 25 | 1 | 75 | 75 | 0 | 0 | 21 | 21 | 70 | 70 | 79 | 78.9 | 30 | 30 | 75 | 75 | 0 | 0 | 0 | 116819
56.46 | 5.6119 | 108.3692 | 0.0002 | 25 | 25 | 0 | 25 | 25.02 | 40 | 39.395 | 15 | 15.355 | 200 | 79 | 79 | 21 | 21 | 30 | 30 | 70 | 70 | 8.3692 | 0 | 0 | 0 | 0.4 | 0.39395 | 0.15 | 0.15355 | 0 | 0 | 0 | 0 | 0 | 0 | 0 | 0 | 0 | 0 | 0 | 0 | 0 | 0 | 0 | 0 | 0 | 0 | 0 | 0 | 0 | 0 | 0 | 0 | 0 | 0 | 0 | 0 | 0 | 80 | 78.79 | 30 | 30.71 | 0 | 0 | 0 | 0 | 0 | 0 | 0 | 0 | 0 | 0 | 0 | 0 | 0 | 0 | 0 | 0 | 0 | 0 | 0 | 0 | 0 | 0 | -10 | 0 | 0 | Off | 49552.4 | 0 | 25.5 | 24.9 | 1 | 75 | 75 | 0 | 0 | 21 | 21 | 70 | 70 | 79 | 79 | 30 | 30 | 75 | 75 | 0 | 0 | 0 | 117051
56.79 | 5.6126 | 108.3827 | 0.0011 | 25 | 25 | 0 | 25 | 25.03 | 40 | 39.36 | 15 | 15.37 | 200 | 79.1 | 79 | 20.9 | 20.9 | 30 | 30.1 | 70 | 70 | 8.3827 | 0 | 0 | 0 | 0.4 | 0.3936 | 0.15 | 0.1537 | 0 | 0 | 0 | 0 | 0 | 0 | 0 | 0 | 0 | 0 | 0 | 0 | 0 | 0 | 0 | 0 | 0 | 0 | 0 | 0 | 0 | 0 | 0 | 0 | 0 | 0 | 0 | 0 | 0 | 80 | 78.72 | 30 | 30.74 | 0 | 0 | 0 | 0 | 0 | 0 | 0 | 0 | 0 | 0 | 0 | 0 | 0 | 0 | 0 | 0 | 0 | 0 | 0 | 0 | 0 | 0 | -10 | 0 | 0 | Off | 50795.7 | 0 | 25.5 | 24.9 | 1 | 75 | 75 | 0 | 0 | 20.9 | 20.9 | 70 | 70 | 79.1 | 79 | 30 | 30.1 | 75 | 75 | 0 | 3.5 | 0 | 117070
57.13 | 5.6128 | 108.3866 | 0.0026 | 25 | 25 | 0 | 25 | 25.01 | 40 | 39.32 | 15 | 15.415 | 200 | 79 | 79 | 21 | 21 | 30 | 30 | 70 | 70 | 8.3866 | 0 | 0 | 0 | 0.4 | 0.3932 | 0.15 | 0.15415 | 0 | 0 | 0 | 0 | 0 | 0 | 0 | 0 | 0 | 0 | 0 | 0 | 0 | 0 | 0 | 0 | 0 | 0 | 0 | 0 | 0 | 0 | 0 | 0 | 0 | 0 | 0 | 0 | 0 | 80 | 78.64 | 30 | 30.83 | 0 | 0 | 0 | 0 | 0 | 0 | 0 | 0 | 0 | 0 | 0 | 0 | 0 | 0 | 0 | 0 | 0 | 0 | 0 | 0 | 0 | 0 | -10 | 0 | 0 | Off | 51833.2 | 0 | 25.5 | 25 | 1 | 75 | 75.2 | 0 | 0 | 21 | 21 | 70 | 70 | 79 | 79 | 30 | 30 | 75 | 75.2 | 0 | 0 | 0 | 117086
57.46 | 5.6127 | 108.3847 | 0.0039 | 25 | 25 | 0 | 25 | 25.03 | 40 | 39.345 | 15 | 15.42 | 200 | 79 | 79 | 21 | 21 | 30 | 30 | 70 | 70 | 8.3847 | 0 | 0 | 0 | 0.4 | 0.39345 | 0.15 | 0.1542 | 0 | 0 | 0 | 0 | 0 | 0 | 0 | 0 | 0 | 0 | 0 | 0 | 0 | 0 | 0 | 0 | 0 | 0 | 0 | 0 | 0 | 0 | 0 | 0 | 0 | 0 | 0 | 0 | 0 | 80 | 78.69 | 30 | 30.84 | 0 | 0 | 0 | 0 | 0 | 0 | 0 | 0 | 0 | 0 | 0 | 0 | 0 | 0 | 0 | 0 | 0 | 0 | 0 | 0 | 0 | 0 | -10 | 0 | 0 | Off | 52451.5 | 0 | 25.5 | 25 | 1 | 75 | 75 | 0 | 0 | 21 | 21 | 70 | 70 | 79 | 79 | 30 | 30 | 75 | 75 | 0 | 0 | 0 | 117105
57.79 | 5.6124 | 108.3789 | 0.0046 | 25 | 25 | 0 | 25 | 25.03 | 40 | 39.345 | 15 | 15.42 | 200 | 79 | 79 | 21 | 21 | 30 | 30 | 70 | 70 | 8.3789 | 0 | 0 | 0 | 0.4 | 0.39345 | 0.15 | 0.1542 | 0 | 0 | 0 | 0 | 0 | 0 | 0 | 0 | 0 | 0 | 0 | 0 | 0 | 0 | 0 | 0 | 0 | 0 | 0 | 0 | 0 | 0 | 0 | 0 | 0 | 0 | 0 | 0 | 0 | 80 | 78.69 | 30 | 30.84 | 0 | 0 | 0 | 0 | 0 | 0 | 0 | 0 | 0 | 0 | 0 | 0 | 0 | 0 | 0 | 0 | 0 | 0 | 0 | 0 | 0 | 0 | -10 | 0 | 0 | Off | 52971.3 | 0 | 25.5 | 25 | 1 | 75 | 75 | 0 | 0 | 21 | 21 | 70 | 70 | 79 | 79 | 30 | 30 | 75 | 75 | 0 | 0 | 0 | 117104
58.13 | 5.6123 | 108.3769 | 0.0048 | 25 | 25 | 0 | 25 | 25.03 | 40 | 39.34 | 15 | 15.385 | 200 | 79 | 79 | 21 | 21 | 30 | 30 | 70 | 69.9 | 8.3769 | 0 | 0 | 0 | 0.4 | 0.3934 | 0.15 | 0.15385 | 0 | 0 | 0 | 0 | 0 | 0 | 0 | 0 | 0 | 0 | 0 | 0 | 0 | 0 | 0 | 0 | 0 | 0 | 0 | 0 | 0 | 0 | 0 | 0 | 0 | 0 | 0 | 0 | 0 | 80 | 78.68 | 30 | 30.77 | 0 | 0 | 0 | 0 | 0 | 0 | 0 | 0 | 0 | 0 | 0 | 0 | 0 | 0 | 0 | 0 | 0 | 0 | 0 | 0 | 0 | 0 | -10 | 0 | 0 | Off | 53235.9 | 0 | 25.5 | 24.9 | 1 | 75 | 75 | 0 | 0 | 21 | 21 | 70 | 69.9 | 79 | 79 | 30 | 30 | 75 | 75 | 0 | 0 | 0 | 117076
58.46 | 5.6122 | 108.375 | 0.0047 | 25 | 25 | 0 | 25 | 25.03 | 40 | 39.335 | 15 | 15.42 | 200 | 79 | 79 | 21 | 21 | 30 | 30 | 70 | 70 | 8.375 | 0 | 0 | 0 | 0.4 | 0.39335 | 0.15 | 0.1542 | 0 | 0 | 0 | 0 | 0 | 0 | 0 | 0 | 0 | 0 | 0 | 0 | 0 | 0 | 0 | 0 | 0 | 0 | 0 | 0 | 0 | 0 | 0 | 0 | 0 | 0 | 0 | 0 | 0 | 80 | 78.67 | 30 | 30.84 | 0 | 0 | 0 | 0 | 0 | 0 | 0 | 0 | 0 | 0 | 0 | 0 | 0 | 0 | 0 | 0 | 0 | 0 | 0 | 0 | 0 | 0 | -10 | 0 | 0 | Off | 53326.2 | 0 | 25.5 | 24.9 | 1 | 75 | 75.1 | 0 | 0 | 21 | 21 | 70 | 70 | 79 | 79 | 30 | 30 | 75 | 75.1 | 0 | 0 | 0 | 117090
58.8 | 5.6121 | 108.3731 | 0.0044 | 25 | 25 | 0 | 25 | 25.03 | 40 | 39.335 | 15 | 15.415 | 200 | 79 | 79 | 21 | 20.9 | 30 | 30 | 70 | 70.1 | 8.3731 | 0 | 0 | 0 | 0.4 | 0.39335 | 0.15 | 0.15415 | 0 | 0 | 0 | 0 | 0 | 0 | 0 | 0 | 0 | 0 | 0 | 0 | 0 | 0 | 0 | 0 | 0 | 0 | 0 | 0 | 0 | 0 | 0 | 0 | 0 | 0 | 0 | 0 | 0 | 80 | 78.67 | 30 | 30.83 | 0 | 0 | 0 | 0 | 0 | 0 | 0 | 0 | 0 | 0 | 0 | 0 | 0 | 0 | 0 | 0 | 0 | 0 | 0 | 0 | 0 | 0 | -10 | 0 | 0 | Off | 53449.6 | 0 | 25.5 | 25 | 1 | 75 | 75 | 0 | 0 | 21 | 20.9 | 70 | 70.1 | 79 | 79 | 30 | 30 | 75 | 75 | 0 | 0 | 0 | 117105
59.13 | 5.6121 | 108.3731 | 0.0039 | 25 | 25 | 0 | 25 | 25.02 | 40 | 39.305 | 15 | 15.405 | 200 | 79 | 79 | 21 | 21 | 30 | 30 | 70 | 70 | 8.3731 | 0 | 0 | 0 | 0.4 | 0.39305 | 0.15 | 0.15405 | 0 | 0 | 0 | 0 | 0 | 0 | 0 | 0 | 0 | 0 | 0 | 0 | 0 | 0 | 0 | 0 | 0 | 0 | 0 | 0 | 0 | 0 | 0 | 0 | 0 | 0 | 0 | 0 | 0 | 80 | 78.61 | 30 | 30.81 | 0 | 0 | 0 | 0 | 0 | 0 | 0 | 0 | 0 | 0 | 0 | 0 | 0 | 0 | 0 | 0 | 0 | 0 | 0 | 0 | 0 | 0 | -10 | 0 | 0 | Off | 53519.8 | 0 | 25.5 | 25 | 1 | 75 | 75 | 0 | 0 | 21 | 21 | 70 | 70 | 79 | 79 | 30 | 30 | 75 | 75 | 0 | 0 | 0 | 117093
59.47 | 5.612 | 108.3711 | 0.0032 | 25 | 25 | 0 | 25 | 25.03 | 40 | 39.265 | 15 | 15.375 | 200 | 79 | 79 | 21 | 21 | 30 | 30.1 | 70 | 70 | 8.3711 | 0 | 0 | 0 | 0.4 | 0.39265 | 0.15 | 0.15375 | 0 | 0 | 0 | 0 | 0 | 0 | 0 | 0 | 0 | 0 | 0 | 0 | 0 | 0 | 0 | 0 | 0 | 0 | 0 | 0 | 0 | 0 | 0 | 0 | 0 | 0 | 0 | 0 | 0 | 80 | 78.53 | 30 | 30.75 | 0 | 0 | 0 | 0 | 0 | 0 | 0 | 0 | 0 | 0 | 0 | 0 | 0 | 0 | 0 | 0 | 0 | 0 | 0 | 0 | 0 | 0 | -10 | 0 | 0 | Off | 53583.5 | 0 | 25.5 | 25 | 1 | 75 | 75 | 0 | 0 | 21 | 21 | 70 | 70 | 79 | 79 | 30 | 30.1 | 75 | 75 | 0 | 0.2 | 0 | 117073
59.8 | 5.612 | 108.3711 | 0.0024 | 25 | 25 | 0 | 25 | 25.03 | 40 | 39.29 | 15 | 15.415 | 200 | 79.1 | 79.1 | 20.9 | 20.9 | 30 | 30 | 70 | 69.9 | 8.3711 | 0 | 0 | 0 | 0.4 | 0.3929 | 0.15 | 0.15415 | 0 | 0 | 0 | 0 | 0 | 0 | 0 | 0 | 0 | 0 | 0 | 0 | 0 | 0 | 0 | 0 | 0 | 0 | 0 | 0 | 0 | 0 | 0 | 0 | 0 | 0 | 0 | 0 | 0 | 80 | 78.58 | 30 | 30.83 | 0 | 0 | 0 | 0 | 0 | 0 | 0 | 0 | 0 | 0 | 0 | 0 | 0 | 0 | 0 | 0 | 0 | 0 | 0 | 0 | 0 | 0 | -10 | 0 | 0 | Off | 53619.4 | 0 | 25.5 | 24.8 | 1 | 75 | 75 | 0 | 0 | 20.9 | 20.9 | 70 | 69.9 | 79.1 | 79.1 | 30 | 30 | 75 | 75 | 0 | 0 | 0 | 117103
60.13 | 5.612 | 108.3711 | 0.0015 | 25 | 25 | 0 | 25 | 25.04 | 40 | 39.33 | 15 | 15.435 | 200 | 79 | 78.9 | 21 | 21 | 30 | 30 | 70 | 70 | 8.3711 | 0 | 0 | 0 | 0.4 | 0.3933 | 0.15 | 0.15435 | 0 | 0 | 0 | 0 | 0 | 0 | 0 | 0 | 0 | 0 | 0 | 0 | 0 | 0 | 0 | 0 | 0 | 0 | 0 | 0 | 0 | 0 | 0 | 0 | 0 | 0 | 0 | 0 | 0 | 80 | 78.66 | 30 | 30.87 | 0 | 0 | 0 | 0 | 0 | 0 | 0 | 0 | 0 | 0 | 0 | 0 | 0 | 0 | 0 | 0 | 0 | 0 | 0 | 0 | 0 | 0 | -10 | 0 | 0 | Off | 53662.2 | 0 | 25.5 | 24.9 | 1 | 75 | 75 | 0 | 0 | 21 | 21 | 70 | 70 | 79 | 78.9 | 30 | 30 | 75 | 75 | 0 | 0 | 0 | 117114
60.47 | 5.612 | 108.3711 | 0.0007 | 25 | 25 | 0 | 25 | 25.03 | 40 | 39.37 | 15 | 15.41 | 200 | 79.1 | 79.1 | 20.9 | 20.9 | 30 | 30 | 70 | 70 | 8.3711 | 0 | 0 | 0 | 0.4 | 0.3937 | 0.15 | 0.1541 | 0 | 0 | 0 | 0 | 0 | 0 | 0 | 0 | 0 | 0 | 0 | 0 | 0 | 0 | 0 | 0 | 0 | 0 | 0 | 0 | 0 | 0 | 0 | 0 | 0 | 0 | 0 | 0 | 0 | 80 | 78.74 | 30 | 30.82 | 0 | 0 | 0 | 0 | 0 | 0 | 0 | 0 | 0 | 0 | 0 | 0 | 0 | 0 | 0 | 0 | 0 | 0 | 0 | 0 | 0 | 0 | -10 | 0 | 0 | Off | 53689.6 | 0 | 25.5 | 24.8 | 1 | 75 | 75 | 0 | 0 | 20.9 | 20.9 | 70 | 70 | 79.1 | 79.1 | 30 | 30 | 75 | 75 | 0 | 0 | 0 | 117098
60.8 | 5.612 | 108.3711 | -0.0004 | 25 | 25 | 0 | 25 | 25.04 | 40 | 39.345 | 15 | 15.38 | 200 | 79 | 78.9 | 21 | 21 | 30 | 30 | 70 | 70 | 8.3711 | 0 | 0 | 0 | 0.4 | 0.39345 | 0.15 | 0.1538 | 0 | 0 | 0 | 0 | 0 | 0 | 0 | 0 | 0 | 0 | 0 | 0 | 0 | 0 | 0 | 0 | 0 | 0 | 0 | 0 | 0 | 0 | 0 | 0 | 0 | 0 | 0 | 0 | 0 | 80 | 78.69 | 30 | 30.76 | 0 | 0 | 0 | 0 | 0 | 0 | 0 | 0 | 0 | 0 | 0 | 0 | 0 | 0 | 0 | 0 | 0 | 0 | 0 | 0 | 0 | 0 | -10 | 0 | 0 | Off | 53723 | 0 | 25.5 | 25 | 1 | 75 | 75 | 0 | 0 | 21 | 21 | 70 | 70 | 79 | 78.9 | 30 | 30 | 75 | 75 | 0 | 0 | 0 | 117076
61.14 | 5.612 | 108.3711 | -0.0015 | 25 | 25 | 0 | 25 | 25.03 | 40 | 39.355 | 15 | 15.43 | 200 | 79 | 79 | 21 | 21 | 30 | 30 | 70 | 70 | 8.3711 | 0 | 0 | 0 | 0.4 | 0.39355 | 0.15 | 0.1543 | 0 | 0 | 0 | 0 | 0 | 0 | 0 | 0 | 0 | 0 | 0 | 0 | 0 | 0 | 0 | 0 | 0 | 0 | 0 | 0 | 0 | 0 | 0 | 0 | 0 | 0 | 0 | 0 | 0 | 80 | 78.71 | 30 | 30.86 | 0 | 0 | 0 | 0 | 0 | 0 | 0 | 0 | 0 | 0 | 0 | 0 | 0 | 0 | 0 | 0 | 0 | 0 | 0 | 0 | 0 | 0 | -10 | 0 | 0 | Off | 53755.9 | 0 | 25.5 | 24.9 | 1 | 75 | 75 | 0 | 0 | 21 | 21 | 70 | 70 | 79 | 79 | 30 | 30 | 75 | 75 | 0 | 0 | 0 | 117099
61.47 | 5.612 | 108.3711 | -0.0026 | 25 | 25 | 0 | 25 | 25.04 | 40 | 39.33 | 15 | 15.42 | 200 | 79 | 79.1 | 21 | 20.9 | 30 | 30 | 70 | 70 | 8.3711 | 0 | 0 | 0 | 0.4 | 0.3933 | 0.15 | 0.1542 | 0 | 0 | 0 | 0 | 0 | 0 | 0 | 0 | 0 | 0 | 0 | 0 | 0 | 0 | 0 | 0 | 0 | 0 | 0 | 0 | 0 | 0 | 0 | 0 | 0 | 0 | 0 | 0 | 0 | 80 | 78.66 | 30 | 30.84 | 0 | 0 | 0 | 0 | 0 | 0 | 0 | 0 | 0 | 0 | 0 | 0 | 0 | 0 | 0 | 0 | 0 | 0 | 0 | 0 | 0 | 0 | -10 | 0 | 0 | Off | 53777.1 | 0 | 25.5 | 25 | 1 | 75 | 74.9 | 0 | 0 | 21 | 20.9 | 70 | 70 | 79 | 79.1 | 30 | 30 | 75 | 74.9 | 0 | 0 | 0 | 117107
61.81 | 5.612 | 108.3711 | -0.0031 | 25 | 25 | 0 | 25 | 25.02 | 40 | 39.335 | 15 | 15.405 | 200 | 79 | 79 | 21 | 21 | 30 | 30 | 70 | 69.9 | 8.3711 | 0 | 0 | 0 | 0.4 | 0.39335 | 0.15 | 0.15405 | 0 | 0 | 0 | 0 | 0 | 0 | 0 | 0 | 0 | 0 | 0 | 0 | 0 | 0 | 0 | 0 | 0 | 0 | 0 | 0 | 0 | 0 | 0 | 0 | 0 | 0 | 0 | 0 | 0 | 80 | 78.67 | 30 | 30.81 | 0 | 0 | 0 | 0 | 0 | 0 | 0 | 0 | 0 | 0 | 0 | 0 | 0 | 0 | 0 | 0 | 0 | 0 | 0 | 0 | 0 | 0 | -10 | 0 | 0 | Off | 53779.8 | 0 | 25.5 | 24.8 | 1 | 75 | 75 | 0 | 0 | 21 | 21 | 70 | 69.9 | 79 | 79 | 30 | 30 | 75 | 75 | 0 | 0 | 0 | 117099
62.14 | 5.612 | 108.3711 | -0.0027 | 25 | 25 | 0 | 25 | 25.02 | 40 | 39.345 | 15 | 15.39 | 200 | 79 | 79 | 21 | 21 | 30 | 30.4 | 70 | 69.9 | 8.3711 | 0 | 0 | 0 | 0.4 | 0.39345 | 0.15 | 0.1539 | 0 | 0 | 0 | 0 | 0 | 0 | 0 | 0 | 0 | 0 | 0 | 0 | 0 | 0 | 0 | 0 | 0 | 0 | 0 | 0 | 0 | 0 | 0 | 0 | 0 | 0 | 0 | 0 | 0 | 80 | 78.69 | 30 | 30.78 | 0 | 0 | 0 | 0 | 0 | 0 | 0 | 0 | 0 | 0 | 0 | 0 | 0 | 0 | 0 | 0 | 0 | 0 | 0 | 0 | 0 | 0 | -10 | 0 | 0 | Off | 53791.8 | 0 | 25.5 | 24.9 | 1 | 75 | 75.1 | 0 | 0 | 21 | 21 | 70 | 69.9 | 79 | 79 | 30 | 30.4 | 75 | 75.1 | 0 | 1.5 | 0 | 117082
62.47 | 5.612 | 108.3711 | -0.0019 | 25 | 25 | 0 | 25 | 25.03 | 40 | 39.33 | 15 | 15.42 | 200 | 79 | 79 | 21 | 21 | 30 | 30 | 70 | 70 | 8.3711 | 0 | 0 | 0 | 0.4 | 0.3933 | 0.15 | 0.1542 | 0 | 0 | 0 | 0 | 0 | 0 | 0 | 0 | 0 | 0 | 0 | 0 | 0 | 0 | 0 | 0 | 0 | 0 | 0 | 0 | 0 | 0 | 0 | 0 | 0 | 0 | 0 | 0 | 0 | 80 | 78.66 | 30 | 30.84 | 0 | 0 | 0 | 0 | 0 | 0 | 0 | 0 | 0 | 0 | 0 | 0 | 0 | 0 | 0 | 0 | 0 | 0 | 0 | 0 | 0 | 0 | -10 | 0 | 0 | Off | 53804.9 | 0 | 25.5 | 24.8 | 1 | 75 | 75 | 0 | 0 | 21 | 21 | 70 | 70 | 79 | 79 | 30 | 30 | 75 | 75 | 0 | 0 | 0 | 117111
62.81 | 5.612 | 108.3711 | -0.0011 | 25 | 25 | 0 | 25 | 25.03 | 40 | 39.34 | 15 | 15.43 | 200 | 79 | 79 | 21 | 21 | 30 | 30 | 70 | 70 | 8.3711 | 0 | 0 | 0 | 0.4 | 0.3934 | 0.15 | 0.1543 | 0 | 0 | 0 | 0 | 0 | 0 | 0 | 0 | 0 | 0 | 0 | 0 | 0 | 0 | 0 | 0 | 0 | 0 | 0 | 0 | 0 | 0 | 0 | 0 | 0 | 0 | 0 | 0 | 0 | 80 | 78.68 | 30 | 30.86 | 0 | 0 | 0 | 0 | 0 | 0 | 0 | 0 | 0 | 0 | 0 | 0 | 0 | 0 | 0 | 0 | 0 | 0 | 0 | 0 | 0 | 0 | -10 | 0 | 0 | Off | 53847.7 | 0 | 25.5 | 24.8 | 1 | 75 | 74.9 | 0 | 0 | 21 | 21 | 70 | 70 | 79 | 79 | 30 | 30 | 75 | 74.9 | 0 | 0 | 0 | 117113
63.14 | 5.612 | 108.3711 | -0.0007 | 25 | 25 | 0 | 25 | 25.03 | 40 | 39.34 | 15 | 15.41 | 200 | 79 | 78.9 | 21 | 21 | 30 | 30 | 70 | 69.9 | 8.3711 | 0 | 0 | 0 | 0.4 | 0.3934 | 0.15 | 0.1541 | 0 | 0 | 0 | 0 | 0 | 0 | 0 | 0 | 0 | 0 | 0 | 0 | 0 | 0 | 0 | 0 | 0 | 0 | 0 | 0 | 0 | 0 | 0 | 0 | 0 | 0 | 0 | 0 | 0 | 80 | 78.68 | 30 | 30.82 | 0 | 0 | 0 | 0 | 0 | 0 | 0 | 0 | 0 | 0 | 0 | 0 | 0 | 0 | 0 | 0 | 0 | 0 | 0 | 0 | 0 | 0 | -10 | 0 | 0 | Off | 53873.2 | 0 | 25.5 | 24.8 | 1 | 75 | 75 | 0 | 0 | 21 | 21 | 70 | 69.9 | 79 | 78.9 | 30 | 30 | 75 | 75 | 0 | 0 | 0 | 117097
63.48 | 5.612 | 108.3711 | -0.0004 | 25 | 25 | 0 | 25 | 25.03 | 40 | 39.345 | 15 | 15.39 | 200 | 79 | 79 | 21 | 21 | 30 | 30 | 70 | 70 | 8.3711 | 0 | 0 | 0 | 0.4 | 0.39345 | 0.15 | 0.1539 | 0 | 0 | 0 | 0 | 0 | 0 | 0 | 0 | 0 | 0 | 0 | 0 | 0 | 0 | 0 | 0 | 0 | 0 | 0 | 0 | 0 | 0 | 0 | 0 | 0 | 0 | 0 | 0 | 0 | 80 | 78.69 | 30 | 30.78 | 0 | 0 | 0 | 0 | 0 | 0 | 0 | 0 | 0 | 0 | 0 | 0 | 0 | 0 | 0 | 0 | 0 | 0 | 0 | 0 | 0 | 0 | -10 | 0 | 0 | Off | 53888.9 | 0 | 25.5 | 24.9 | 1 | 75 | 74.9 | 0 | 0 | 21 | 21 | 70 | 70 | 79 | 79 | 30 | 30 | 75 | 74.9 | 0 | 0 | 0 | 117078
63.81 | 5.612 | 108.3711 | -0.0002 | 25 | 25 | 0 | 25 | 25.03 | 40 | 39.345 | 15 | 15.42 | 200 | 79 | 79 | 21 | 21 | 30 | 30 | 70 | 69.9 | 8.3711 | 0 | 0 | 0 | 0.4 | 0.39345 | 0.15 | 0.1542 | 0 | 0 | 0 | 0 | 0 | 0 | 0 | 0 | 0 | 0 | 0 | 0 | 0 | 0 | 0 | 0 | 0 | 0 | 0 | 0 | 0 | 0 | 0 | 0 | 0 | 0 | 0 | 0 | 0 | 80 | 78.69 | 30 | 30.84 | 0 | 0 | 0 | 0 | 0 | 0 | 0 | 0 | 0 | 0 | 0 | 0 | 0 | 0 | 0 | 0 | 0 | 0 | 0 | 0 | 0 | 0 | -10 | 0 | 0 | Off | 53879.5 | 0 | 25.5 | 25 | 1 | 75 | 75 | 0 | 0 | 21 | 21 | 70 | 69.9 | 79 | 79 | 30 | 30 | 75 | 75 | 0 | 0 | 0 | 117103
64.14 | 5.612 | 108.3711 | -0.0001 | 25 | 25 | 0 | 25 | 25.04 | 40 | 39.315 | 15 | 15.42 | 200 | 79 | 79.1 | 21 | 20.9 | 30 | 30 | 70 | 70 | 8.3711 | 0 | 0 | 0 | 0.4 | 0.39315 | 0.15 | 0.1542 | 0 | 0 | 0 | 0 | 0 | 0 | 0 | 0 | 0 | 0 | 0 | 0 | 0 | 0 | 0 | 0 | 0 | 0 | 0 | 0 | 0 | 0 | 0 | 0 | 0 | 0 | 0 | 0 | 0 | 80 | 78.63 | 30 | 30.84 | 0 | 0 | 0 | 0 | 0 | 0 | 0 | 0 | 0 | 0 | 0 | 0 | 0 | 0 | 0 | 0 | 0 | 0 | 0 | 0 | 0 | 0 | -10 | 0 | 0 | Off | 53885.6 | 0 | 25.5 | 25 | 1 | 75 | 75 | 0 | 0 | 21 | 20.9 | 70 | 70 | 79 | 79.1 | 30 | 30 | 75 | 75 | 0 | 0 | 0 | 117112
64.48 | 5.612 | 108.3711 | 0 | 25 | 25 | 0 | 25 | 25.02 | 40 | 39.315 | 15 | 15.405 | 200 | 79 | 79 | 21 | 21 | 30 | 30 | 70 | 70 | 8.3711 | 0 | 0 | 0 | 0.4 | 0.39315 | 0.15 | 0.15405 | 0 | 0 | 0 | 0 | 0 | 0 | 0 | 0 | 0 | 0 | 0 | 0 | 0 | 0 | 0 | 0 | 0 | 0 | 0 | 0 | 0 | 0 | 0 | 0 | 0 | 0 | 0 | 0 | 0 | 80 | 78.63 | 30 | 30.81 | 0 | 0 | 0 | 0 | 0 | 0 | 0 | 0 | 0 | 0 | 0 | 0 | 0 | 0 | 0 | 0 | 0 | 0 | 0 | 0 | 0 | 0 | -10 | 0 | 0 | Off | 53886.5 | 0 | 25.5 | 25 | 1 | 75 | 75 | 0 | 0 | 21 | 21 | 70 | 70 | 79 | 79 | 30 | 30 | 75 | 75 | 0 | 0 | 0 | 117096
64.81 | 5.612 | 108.3711 | 0 | 25 | 25 | 0 | 25 | 25.02 | 40 | 39.345 | 15 | 15.39 | 200 | 79.1 | 79.1 | 20.9 | 20.9 | 30 | 30 | 70 | 70 | 8.3711 | 0 | 0 | 0 | 0.4 | 0.39345 | 0.15 | 0.1539 | 0 | 0 | 0 | 0 | 0 | 0 | 0 | 0 | 0 | 0 | 0 | 0 | 0 | 0 | 0 | 0 | 0 | 0 | 0 | 0 | 0 | 0 | 0 | 0 | 0 | 0 | 0 | 0 | 0 | 80 | 78.69 | 30 | 30.78 | 0 | 0 | 0 | 0 | 0 | 0 | 0 | 0 | 0 | 0 | 0 | 0 | 0 | 0 | 0 | 0 | 0 | 0 | 0 | 0 | 0 | 0 | -10 | 0 | 0 | Off | 53891.2 | 0 | 25.5 | 24.8 | 1 | 75 | 75 | 0 | 0 | 20.9 | 20.9 | 70 | 70 | 79.1 | 79.1 | 30 | 30 | 75 | 75 | 0 | 0 | 0 | 117080
65.15 | 5.612 | 108.3711 | 0 | 25 | 25 | 0 | 25 | 25.02 | 40 | 39.37 | 15 | 15.42 | 200 | 79.1 | 79.1 | 20.9 | 20.9 | 30 | 30 | 70 | 70 | 8.3711 | 0 | 0 | 0 | 0.4 | 0.3937 | 0.15 | 0.1542 | 0 | 0 | 0 | 0 | 0 | 0 | 0 | 0 | 0 | 0 | 0 | 0 | 0 | 0 | 0 | 0 | 0 | 0 | 0 | 0 | 0 | 0 | 0 | 0 | 0 | 0 | 0 | 0 | 0 | 80 | 78.74 | 30 | 30.84 | 0 | 0 | 0 | 0 | 0 | 0 | 0 | 0 | 0 | 0 | 0 | 0 | 0 | 0 | 0 | 0 | 0 | 0 | 0 | 0 | 0 | 0 | -10 | 0 | 0 | Off | 53900.2 | 0 | 25.5 | 24.9 | 1 | 75 | 74.9 | 0 | 0 | 20.9 | 20.9 | 70 | 70 | 79.1 | 79.1 | 30 | 30 | 75 | 74.9 | 0 | 0 | 0 | 117105
65.48 | 5.612 | 108.3711 | 0 | 25 | 25 | 0 | 25 | 25.02 | 40 | 39.365 | 15 | 15.42 | 200 | 79 | 78.9 | 21 | 21 | 30 | 30 | 70 | 70 | 8.3711 | 0 | 0 | 0 | 0.4 | 0.39365 | 0.15 | 0.1542 | 0 | 0 | 0 | 0 | 0 | 0 | 0 | 0 | 0 | 0 | 0 | 0 | 0 | 0 | 0 | 0 | 0 | 0 | 0 | 0 | 0 | 0 | 0 | 0 | 0 | 0 | 0 | 0 | 0 | 80 | 78.73 | 30 | 30.84 | 0 | 0 | 0 | 0 | 0 | 0 | 0 | 0 | 0 | 0 | 0 | 0 | 0 | 0 | 0 | 0 | 0 | 0 | 0 | 0 | 0 | 0 | -10 | 0 | 0 | Off | 53903.4 | 0 | 25.5 | 24.9 | 1 | 75 | 74.9 | 0 | 0 | 21 | 21 | 70 | 70 | 79 | 78.9 | 30 | 30 | 75 | 74.9 | 0 | 0 | 0 | 117109
65.81 | 5.612 | 108.3711 | 0 | 25 | 25 | 0 | 25 | 25.03 | 40 | 39.37 | 15 | 15.41 | 200 | 79 | 78.9 | 21 | 21 | 30 | 30 | 70 | 70 | 8.3711 | 0 | 0 | 0 | 0.4 | 0.3937 | 0.15 | 0.1541 | 0 | 0 | 0 | 0 | 0 | 0 | 0 | 0 | 0 | 0 | 0 | 0 | 0 | 0 | 0 | 0 | 0 | 0 | 0 | 0 | 0 | 0 | 0 | 0 | 0 | 0 | 0 | 0 | 0 | 80 | 78.74 | 30 | 30.82 | 0 | 0 | 0 | 0 | 0 | 0 | 0 | 0 | 0 | 0 | 0 | 0 | 0 | 0 | 0 | 0 | 0 | 0 | 0 | 0 | 0 | 0 | -10 | 0 | 0 | Off | 53887 | 0 | 25.5 | 24.9 | 1 | 75 | 74.9 | 0 | 0 | 21 | 21 | 70 | 70 | 79 | 78.9 | 30 | 30 | 75 | 74.9 | 0 | 0 | 0 | 117099
66.15 | 5.612 | 108.3711 | 0 | 25 | 25 | 0 | 25 | 25.03 | 40 | 39.37 | 15 | 15.385 | 200 | 79.1 | 79.2 | 20.9 | 20.9 | 30 | 30 | 70 | 69.9 | 8.3711 | 0 | 0 | 0 | 0.4 | 0.3937 | 0.15 | 0.15385 | 0 | 0 | 0 | 0 | 0 | 0 | 0 | 0 | 0 | 0 | 0 | 0 | 0 | 0 | 0 | 0 | 0 | 0 | 0 | 0 | 0 | 0 | 0 | 0 | 0 | 0 | 0 | 0 | 0 | 80 | 78.74 | 30 | 30.77 | 0 | 0 | 0 | 0 | 0 | 0 | 0 | 0 | 0 | 0 | 0 | 0 | 0 | 0 | 0 | 0 | 0 | 0 | 0 | 0 | 0 | 0 | -10 | 0 | 0 | Off | 53873.3 | 0 | 25.5 | 25 | 1 | 75 | 75 | 0 | 0 | 20.9 | 20.9 | 70 | 69.9 | 79.1 | 79.2 | 30 | 30 | 75 | 75 | 0 | 0 | 0 | 117092
66.48 | 5.612 | 108.3711 | 0 | 25 | 25 | 0 | 25 | 25.03 | 40 | 39.345 | 15 | 15.405 | 200 | 79 | 79 | 21 | 21 | 30 | 30 | 70 | 70 | 8.3711 | 0 | 0 | 0 | 0.4 | 0.39345 | 0.15 | 0.15405 | 0 | 0 | 0 | 0 | 0 | 0 | 0 | 0 | 0 | 0 | 0 | 0 | 0 | 0 | 0 | 0 | 0 | 0 | 0 | 0 | 0 | 0 | 0 | 0 | 0 | 0 | 0 | 0 | 0 | 80 | 78.69 | 30 | 30.81 | 0 | 0 | 0 | 0 | 0 | 0 | 0 | 0 | 0 | 0 | 0 | 0 | 0 | 0 | 0 | 0 | 0 | 0 | 0 | 0 | 0 | 0 | -10 | 0 | 0 | Off | 53872.8 | 0 | 25.5 | 25 | 1 | 75 | 75 | 0 | 0 | 21 | 21 | 70 | 70 | 79 | 79 | 30 | 30 | 75 | 75 | 0 | 0 | 0 | 117095
66.82 | 5.612 | 108.3711 | 0 | 25 | 25 | 0 | 25 | 25.03 | 40 | 39.355 | 15 | 15.42 | 200 | 79 | 79 | 21 | 21 | 30 | 30 | 70 | 70 | 8.3711 | 0 | 0 | 0 | 0.4 | 0.39355 | 0.15 | 0.1542 | 0 | 0 | 0 | 0 | 0 | 0 | 0 | 0 | 0 | 0 | 0 | 0 | 0 | 0 | 0 | 0 | 0 | 0 | 0 | 0 | 0 | 0 | 0 | 0 | 0 | 0 | 0 | 0 | 0 | 80 | 78.71 | 30 | 30.84 | 0 | 0 | 0 | 0 | 0 | 0 | 0 | 0 | 0 | 0 | 0 | 0 | 0 | 0 | 0 | 0 | 0 | 0 | 0 | 0 | 0 | 0 | -10 | 0 | 0 | Off | 53868.6 | 0 | 25.5 | 25 | 1 | 75 | 75.1 | 0 | 0 | 21 | 21 | 70 | 70 | 79 | 79 | 30 | 30 | 75 | 75.1 | 0 | 0 | 0 | 117107
67.15 | 5.612 | 108.3711 | 0 | 25 | 25 | 0 | 25 | 25.02 | 40 | 39.34 | 15 | 15.405 | 200 | 79 | 79 | 21 | 21 | 30 | 30 | 70 | 70 | 8.3711 | 0 | 0 | 0 | 0.4 | 0.3934 | 0.15 | 0.15405 | 0 | 0 | 0 | 0 | 0 | 0 | 0 | 0 | 0 | 0 | 0 | 0 | 0 | 0 | 0 | 0 | 0 | 0 | 0 | 0 | 0 | 0 | 0 | 0 | 0 | 0 | 0 | 0 | 0 | 80 | 78.68 | 30 | 30.81 | 0 | 0 | 0 | 0 | 0 | 0 | 0 | 0 | 0 | 0 | 0 | 0 | 0 | 0 | 0 | 0 | 0 | 0 | 0 | 0 | 0 | 0 | -10 | 0 | 0 | Off | 53859.2 | 0 | 25.5 | 24.9 | 1 | 75 | 74.9 | 0 | 0 | 21 | 21 | 70 | 70 | 79 | 79 | 30 | 30 | 75 | 74.9 | 0 | 0 | 0 | 117098
67.48 | 5.612 | 108.3711 | 0 | 25 | 25 | 0 | 25 | 25.03 | 40 | 39.31 | 15 | 15.385 | 200 | 79 | 79 | 21 | 21 | 30 | 30 | 70 | 70 | 8.3711 | 0 | 0 | 0 | 0.4 | 0.3931 | 0.15 | 0.15385 | 0 | 0 | 0 | 0 | 0 | 0 | 0 | 0 | 0 | 0 | 0 | 0 | 0 | 0 | 0 | 0 | 0 | 0 | 0 | 0 | 0 | 0 | 0 | 0 | 0 | 0 | 0 | 0 | 0 | 80 | 78.62 | 30 | 30.77 | 0 | 0 | 0 | 0 | 0 | 0 | 0 | 0 | 0 | 0 | 0 | 0 | 0 | 0 | 0 | 0 | 0 | 0 | 0 | 0 | 0 | 0 | -10 | 0 | 0 | Off | 53855 | 0 | 25.5 | 24.9 | 1 | 75 | 75 | 0 | 0 | 21 | 21 | 70 | 70 | 79 | 79 | 30 | 30 | 75 | 75 | 0 | 0 | 0 | 117075
67.82 | 5.612 | 108.3711 | 0 | 25 | 25 | 0 | 25 | 25.03 | 40 | 39.33 | 15 | 15.415 | 200 | 79 | 79 | 21 | 21 | 30 | 30 | 70 | 70 | 8.3711 | 0 | 0 | 0 | 0.4 | 0.3933 | 0.15 | 0.15415 | 0 | 0 | 0 | 0 | 0 | 0 | 0 | 0 | 0 | 0 | 0 | 0 | 0 | 0 | 0 | 0 | 0 | 0 | 0 | 0 | 0 | 0 | 0 | 0 | 0 | 0 | 0 | 0 | 0 | 80 | 78.66 | 30 | 30.83 | 0 | 0 | 0 | 0 | 0 | 0 | 0 | 0 | 0 | 0 | 0 | 0 | 0 | 0 | 0 | 0 | 0 | 0 | 0 | 0 | 0 | 0 | -10 | 0 | 0 | Off | 53864.4 | 0 | 25.5 | 24.8 | 1 | 75 | 74.9 | 0 | 0 | 21 | 21 | 70 | 70 | 79 | 79 | 30 | 30 | 75 | 74.9 | 0 | 0 | 0 | 117091
68.15 | 5.6121 | 108.3731 | 0.0001 | 25 | 25 | 0 | 25 | 25.04 | 40 | 39.335 | 15 | 15.42 | 200 | 79 | 79 | 21 | 21 | 30 | 30 | 70 | 70 | 8.3731 | 0 | 0 | 0 | 0.4 | 0.39335 | 0.15 | 0.1542 | 0 | 0 | 0 | 0 | 0 | 0 | 0 | 0 | 0 | 0 | 0 | 0 | 0 | 0 | 0 | 0 | 0 | 0 | 0 | 0 | 0 | 0 | 0 | 0 | 0 | 0 | 0 | 0 | 0 | 80 | 78.67 | 30 | 30.84 | 0 | 0 | 0 | 0 | 0 | 0 | 0 | 0 | 0 | 0 | 0 | 0 | 0 | 0 | 0 | 0 | 0 | 0 | 0 | 0 | 0 | 0 | -10 | 0 | 0 | Off | 53875.9 | 0 | 25.5 | 24.8 | 1 | 75 | 74.9 | 0 | 0 | 21 | 21 | 70 | 70 | 79 | 79 | 30 | 30 | 75 | 74.9 | 0 | 0 | 0 | 117104
68.49 | 5.6121 | 108.3731 | 0.0002 | 25 | 25 | 0 | 25 | 25.02 | 40 | 39.29 | 15 | 15.405 | 200 | 79 | 79 | 21 | 21 | 30 | 30 | 70 | 70 | 8.3731 | 0 | 0 | 0 | 0.4 | 0.3929 | 0.15 | 0.15405 | 0 | 0 | 0 | 0 | 0 | 0 | 0 | 0 | 0 | 0 | 0 | 0 | 0 | 0 | 0 | 0 | 0 | 0 | 0 | 0 | 0 | 0 | 0 | 0 | 0 | 0 | 0 | 0 | 0 | 80 | 78.58 | 30 | 30.81 | 0 | 0 | 0 | 0 | 0 | 0 | 0 | 0 | 0 | 0 | 0 | 0 | 0 | 0 | 0 | 0 | 0 | 0 | 0 | 0 | 0 | 0 | -10 | 0 | 0 | Off | 53873.1 | 0 | 25.5 | 24.9 | 1 | 75 | 75 | 0 | 0 | 21 | 21 | 70 | 70 | 79 | 79 | 30 | 30 | 75 | 75 | 0 | 0 | 0 | 117099
68.82 | 5.6121 | 108.3731 | 0.0002 | 25 | 25 | 0 | 25 | 25.03 | 40 | 39.29 | 15 | 15.38 | 200 | 79 | 79 | 21 | 21 | 30 | 30 | 70 | 69.9 | 8.3731 | 0 | 0 | 0 | 0.4 | 0.3929 | 0.15 | 0.1538 | 0 | 0 | 0 | 0 | 0 | 0 | 0 | 0 | 0 | 0 | 0 | 0 | 0 | 0 | 0 | 0 | 0 | 0 | 0 | 0 | 0 | 0 | 0 | 0 | 0 | 0 | 0 | 0 | 0 | 80 | 78.58 | 30 | 30.76 | 0 | 0 | 0 | 0 | 0 | 0 | 0 | 0 | 0 | 0 | 0 | 0 | 0 | 0 | 0 | 0 | 0 | 0 | 0 | 0 | 0 | 0 | -10 | 0 | 0 | Off | 53872.5 | 0 | 25.5 | 24.9 | 1 | 75 | 75.1 | 0 | 0 | 21 | 21 | 70 | 69.9 | 79 | 79 | 30 | 30 | 75 | 75.1 | 0 | 0 | 0 | 117073
69.15 | 5.612 | 108.3711 | 0.0002 | 25 | 25 | 0 | 25 | 25.02 | 40 | 39.345 | 15 | 15.425 | 200 | 79.1 | 79.1 | 20.9 | 20.9 | 30 | 30 | 70 | 70 | 8.3711 | 0 | 0 | 0 | 0.4 | 0.39345 | 0.15 | 0.15425 | 0 | 0 | 0 | 0 | 0 | 0 | 0 | 0 | 0 | 0 | 0 | 0 | 0 | 0 | 0 | 0 | 0 | 0 | 0 | 0 | 0 | 0 | 0 | 0 | 0 | 0 | 0 | 0 | 0 | 80 | 78.69 | 30 | 30.85 | 0 | 0 | 0 | 0 | 0 | 0 | 0 | 0 | 0 | 0 | 0 | 0 | 0 | 0 | 0 | 0 | 0 | 0 | 0 | 0 | 0 | 0 | -10 | 0 | 0 | Off | 53854.2 | 0 | 25.5 | 24.9 | 1 | 75 | 75 | 0 | 0 | 20.9 | 20.9 | 70 | 70 | 79.1 | 79.1 | 30 | 30 | 75 | 75 | 0 | 0 | 0 | 117099
69.49 | 5.612 | 108.3711 | 0.0002 | 25 | 25 | 0 | 25 | 25.02 | 40 | 39.315 | 15 | 15.425 | 200 | 79.1 | 79.1 | 20.9 | 20.9 | 30 | 30 | 70 | 70 | 8.3711 | 0 | 0 | 0 | 0.4 | 0.39315 | 0.15 | 0.15425 | 0 | 0 | 0 | 0 | 0 | 0 | 0 | 0 | 0 | 0 | 0 | 0 | 0 | 0 | 0 | 0 | 0 | 0 | 0 | 0 | 0 | 0 | 0 | 0 | 0 | 0 | 0 | 0 | 0 | 80 | 78.63 | 30 | 30.85 | 0 | 0 | 0 | 0 | 0 | 0 | 0 | 0 | 0 | 0 | 0 | 0 | 0 | 0 | 0 | 0 | 0 | 0 | 0 | 0 | 0 | 0 | -10 | 0 | 0 | Off | 53843.8 | 0 | 25.5 | 24.9 | 1 | 75 | 75 | 0 | 0 | 20.9 | 20.9 | 70 | 70 | 79.1 | 79.1 | 30 | 30 | 75 | 75 | 0 | 0 | 0 | 117107
69.82 | 5.612 | 108.3711 | 0.0001 | 25 | 25 | 0 | 25 | 25.03 | 40 | 39.355 | 15 | 15.4 | 200 | 79.1 | 79.1 | 20.9 | 20.9 | 30 | 30 | 70 | 70 | 8.3711 | 0 | 0 | 0 | 0.4 | 0.39355 | 0.15 | 0.154 | 0 | 0 | 0 | 0 | 0 | 0 | 0 | 0 | 0 | 0 | 0 | 0 | 0 | 0 | 0 | 0 | 0 | 0 | 0 | 0 | 0 | 0 | 0 | 0 | 0 | 0 | 0 | 0 | 0 | 80 | 78.71 | 30 | 30.8 | 0 | 0 | 0 | 0 | 0 | 0 | 0 | 0 | 0 | 0 | 0 | 0 | 0 | 0 | 0 | 0 | 0 | 0 | 0 | 0 | 0 | 0 | -10 | 0 | 0 | Off | 53854.1 | 0 | 25.5 | 25 | 1 | 75 | 75 | 0 | 0 | 20.9 | 20.9 | 70 | 70 | 79.1 | 79.1 | 30 | 30 | 75 | 75 | 0 | 0 | 0 | 117093
70.15 | 5.612 | 108.3711 | 0.0001 | 25 | 25 | 0 | 25 | 25.04 | 40 | 39.42 | 15 | 15.385 | 200 | 79 | 78.9 | 21 | 21 | 30 | 30 | 70 | 69.9 | 8.3711 | 0 | 0 | 0 | 0.4 | 0.3942 | 0.15 | 0.15385 | 0 | 0 | 0 | 0 | 0 | 0 | 0 | 0 | 0 | 0 | 0 | 0 | 0 | 0 | 0 | 0 | 0 | 0 | 0 | 0 | 0 | 0 | 0 | 0 | 0 | 0 | 0 | 0 | 0 | 80 | 78.84 | 30 | 30.77 | 0 | 0 | 0 | 0 | 0 | 0 | 0 | 0 | 0 | 0 | 0 | 0 | 0 | 0 | 0 | 0 | 0 | 0 | 0 | 0 | 0 | 0 | -10 | 0 | 0 | Off | 53856.2 | 0 | 25.5 | 25 | 1 | 75 | 75.1 | 0 | 0 | 21 | 21 | 70 | 69.9 | 79 | 78.9 | 30 | 30 | 75 | 75.1 | 0 | 0 | 0 | 117077
70.49 | 5.612 | 108.3711 | 0.0001 | 25 | 25 | 0 | 25 | 25.04 | 40 | 39.385 | 15 | 15.43 | 200 | 79 | 79 | 21 | 21 | 30 | 30 | 70 | 70.1 | 8.3711 | 0 | 0 | 0 | 0.4 | 0.39385 | 0.15 | 0.1543 | 0 | 0 | 0 | 0 | 0 | 0 | 0 | 0 | 0 | 0 | 0 | 0 | 0 | 0 | 0 | 0 | 0 | 0 | 0 | 0 | 0 | 0 | 0 | 0 | 0 | 0 | 0 | 0 | 0 | 80 | 78.77 | 30 | 30.86 | 0 | 0 | 0 | 0 | 0 | 0 | 0 | 0 | 0 | 0 | 0 | 0 | 0 | 0 | 0 | 0 | 0 | 0 | 0 | 0 | 0 | 0 | -10 | 0 | 0 | Off | 53848.6 | 0 | 25.5 | 24.8 | 1 | 75 | 75 | 0 | 0 | 21 | 21 | 70 | 70.1 | 79 | 79 | 30 | 30 | 75 | 75 | 0 | 0 | 0 | 117113
70.82 | 5.612 | 108.3711 | 0 | 25 | 25 | 0 | 25 | 25.02 | 40 | 39.37 | 15 | 15.415 | 200 | 79 | 79 | 21 | 21 | 30 | 30 | 70 | 69.9 | 8.3711 | 0 | 0 | 0 | 0.4 | 0.3937 | 0.15 | 0.15415 | 0 | 0 | 0 | 0 | 0 | 0 | 0 | 0 | 0 | 0 | 0 | 0 | 0 | 0 | 0 | 0 | 0 | 0 | 0 | 0 | 0 | 0 | 0 | 0 | 0 | 0 | 0 | 0 | 0 | 80 | 78.74 | 30 | 30.83 | 0 | 0 | 0 | 0 | 0 | 0 | 0 | 0 | 0 | 0 | 0 | 0 | 0 | 0 | 0 | 0 | 0 | 0 | 0 | 0 | 0 | 0 | -10 | 0 | 0 | Off | 53851.8 | 0 | 25.5 | 24.9 | 1 | 75 | 75 | 0 | 0 | 21 | 21 | 70 | 69.9 | 79 | 79 | 30 | 30 | 75 | 75 | 0 | 0 | 0 | 117108
71.16 | 5.612 | 108.3711 | 0 | 25 | 25 | 0 | 25 | 25.02 | 40 | 39.315 | 15 | 15.405 | 200 | 79.1 | 79.2 | 20.9 | 20.9 | 30 | 30 | 70 | 70 | 8.3711 | 0 | 0 | 0 | 0.4 | 0.39315 | 0.15 | 0.15405 | 0 | 0 | 0 | 0 | 0 | 0 | 0 | 0 | 0 | 0 | 0 | 0 | 0 | 0 | 0 | 0 | 0 | 0 | 0 | 0 | 0 | 0 | 0 | 0 | 0 | 0 | 0 | 0 | 0 | 80 | 78.63 | 30 | 30.81 | 0 | 0 | 0 | 0 | 0 | 0 | 0 | 0 | 0 | 0 | 0 | 0 | 0 | 0 | 0 | 0 | 0 | 0 | 0 | 0 | 0 | 0 | -10 | 0 | 0 | Off | 53836.6 | 0 | 25.5 | 24.9 | 1 | 75 | 75 | 0 | 0 | 20.9 | 20.9 | 70 | 70 | 79.1 | 79.2 | 30 | 30 | 75 | 75 | 0 | 0 | 0 | 117096
71.49 | 5.6121 | 108.3731 | 0 | 25 | 25 | 0 | 25 | 25.03 | 40 | 39.37 | 15 | 15.375 | 200 | 79.1 | 79 | 20.9 | 20.9 | 30 | 30 | 70 | 70 | 8.3731 | 0 | 0 | 0 | 0.4 | 0.3937 | 0.15 | 0.15375 | 0 | 0 | 0 | 0 | 0 | 0 | 0 | 0 | 0 | 0 | 0 | 0 | 0 | 0 | 0 | 0 | 0 | 0 | 0 | 0 | 0 | 0 | 0 | 0 | 0 | 0 | 0 | 0 | 0 | 80 | 78.74 | 30 | 30.75 | 0 | 0 | 0 | 0 | 0 | 0 | 0 | 0 | 0 | 0 | 0 | 0 | 0 | 0 | 0 | 0 | 0 | 0 | 0 | 0 | 0 | 0 | -10 | 0 | 0 | Off | 53841.4 | 0 | 25.5 | 25 | 1 | 75 | 75 | 0 | 0 | 20.9 | 20.9 | 70 | 70 | 79.1 | 79 | 30 | 30 | 75 | 75 | 0 | 0 | 0 | 117071
71.83 | 5.6121 | 108.3731 | 0.0001 | 25 | 25 | 0 | 25 | 25.03 | 40 | 39.37 | 15 | 15.42 | 200 | 79.1 | 79.1 | 20.9 | 20.9 | 30 | 30 | 70 | 70 | 8.3731 | 0 | 0 | 0 | 0.4 | 0.3937 | 0.15 | 0.1542 | 0 | 0 | 0 | 0 | 0 | 0 | 0 | 0 | 0 | 0 | 0 | 0 | 0 | 0 | 0 | 0 | 0 | 0 | 0 | 0 | 0 | 0 | 0 | 0 | 0 | 0 | 0 | 0 | 0 | 80 | 78.74 | 30 | 30.84 | 0 | 0 | 0 | 0 | 0 | 0 | 0 | 0 | 0 | 0 | 0 | 0 | 0 | 0 | 0 | 0 | 0 | 0 | 0 | 0 | 0 | 0 | -10 | 0 | 0 | Off | 53841.5 | 0 | 25.5 | 25 | 1 | 75 | 75 | 0 | 0 | 20.9 | 20.9 | 70 | 70 | 79.1 | 79.1 | 30 | 30 | 75 | 75 | 0 | 0 | 0 | 117107
72.16 | 5.6121 | 108.3731 | 0.0001 | 25 | 25 | 0 | 25 | 25.03 | 40 | 39.37 | 15 | 15.41 | 200 | 79.1 | 79 | 20.9 | 20.9 | 30 | 30 | 70 | 70 | 8.3731 | 0 | 0 | 0 | 0.4 | 0.3937 | 0.15 | 0.1541 | 0 | 0 | 0 | 0 | 0 | 0 | 0 | 0 | 0 | 0 | 0 | 0 | 0 | 0 | 0 | 0 | 0 | 0 | 0 | 0 | 0 | 0 | 0 | 0 | 0 | 0 | 0 | 0 | 0 | 80 | 78.74 | 30 | 30.82 | 0 | 0 | 0 | 0 | 0 | 0 | 0 | 0 | 0 | 0 | 0 | 0 | 0 | 0 | 0 | 0 | 0 | 0 | 0 | 0 | 0 | 0 | -10 | 0 | 0 | Off | 53842 | 0 | 25.5 | 24.9 | 1 | 75 | 74.9 | 0 | 0 | 20.9 | 20.9 | 70 | 70 | 79.1 | 79 | 30 | 30 | 75 | 74.9 | 0 | 0 | 0 | 117102
72.49 | 5.6121 | 108.3731 | 0.0002 | 25 | 25 | 0 | 25 | 25.04 | 40 | 39.37 | 20 | 15.415 | 200 | 79 | 79 | 21 | 21 | 43 | 43 | 57 | 57 | 8.3731 | 0 | 0 | 0 | 0.4 | 0.3937 | 0.2 | 0.15415 | 0 | 0 | 0 | 0 | 0 | 0 | 0 | 0 | 0 | 0 | 0 | 0 | 0 | 0 | 0 | 0 | 0 | 0 | 0 | 0 | 0 | 0 | 0 | 0 | 0 | 0 | 0 | 0 | 0 | 80 | 78.74 | 40 | 30.83 | 0 | 0 | 0 | 0 | 0 | 0 | 0 | 0 | 0 | 0 | 0 | 0 | 0 | 0 | 0 | 0 | 0 | 0 | 0 | 0 | 0 | 0 | -10 | 0 | 0 | Off | 53835.7 | 0 | 25.5 | 24.8 | 1 | 75 | 75 | 0 | 0 | 21 | 21 | 57 | 57 | 79 | 79 | 43 | 43 | 75 | 75 | 0 | 0 | 0 | 117102
72.83 | 5.6121 | 108.3731 | 0.0002 | 25 | 25 | 0 | 25 | 25.03 | 40 | 39.39 | 20 | 15.71 | 200 | 79 | 79 | 21 | 21 | 43 | 43 | 57 | 57 | 8.3731 | 0 | 0 | 0 | 0.4 | 0.3939 | 0.2 | 0.1571 | 0 | 0 | 0 | 0 | 0 | 0 | 0 | 0 | 0 | 0 | 0 | 0 | 0 | 0 | 0 | 0 | 0 | 0 | 0 | 0 | 0 | 0 | 0 | 0 | 0 | 0 | 0 | 0 | 0 | 80 | 78.78 | 40 | 31.42 | 0 | 0 | 0 | 0 | 0 | 0 | 0 | 0 | 0 | 0 | 0 | 0 | 0 | 0 | 0 | 0 | 0 | 0 | 0 | 0 | 0 | 0 | -10 | 0 | 0 | Off | 53835.1 | 0 | 25.5 | 25 | 1 | 75 | 75 | 0 | 0 | 21 | 21 | 57 | 57 | 79 | 79 | 43 | 43 | 75 | 75 | 0 | 0 | 0 | 117672
73.16 | 5.6121 | 108.3731 | 0.0003 | 25 | 25 | 0 | 25 | 25.03 | 40 | 39.335 | 20 | 19.2 | 200 | 79 | 79 | 21 | 21 | 43 | 43 | 57 | 56.9 | 8.3731 | 0 | 0 | 0 | 0.4 | 0.39335 | 0.2 | 0.192 | 0 | 0 | 0 | 0 | 0 | 0 | 0 | 0 | 0 | 0 | 0 | 0 | 0 | 0 | 0 | 0 | 0 | 0 | 0 | 0 | 0 | 0 | 0 | 0 | 0 | 0 | 0 | 0 | 0 | 80 | 78.67 | 40 | 38.4 | 0 | 0 | 0 | 0 | 0 | 0 | 0 | 0 | 0 | 0 | 0 | 0 | 0 | 0 | 0 | 0 | 0 | 0 | 0 | 0 | 0 | 0 | -10 | 0 | 0 | Off | 53831.2 | 0 | 25.5 | 24.9 | 1 | 75 | 74.9 | 0 | 0 | 21 | 21 | 57 | 56.9 | 79 | 79 | 43 | 43 | 75 | 74.9 | 0 | 0 | 0 | 120524
73.49 | 5.6122 | 108.375 | 0.0005 | 25 | 25 | 0 | 25 | 25.04 | 40 | 39.285 | 20 | 19.875 | 200 | 79 | 79 | 21 | 21 | 43 | 43 | 57 | 57 | 8.375 | 0 | 0 | 0 | 0.4 | 0.39285 | 0.2 | 0.19875 | 0 | 0 | 0 | 0 | 0 | 0 | 0 | 0 | 0 | 0 | 0 | 0 | 0 | 0 | 0 | 0 | 0 | 0 | 0 | 0 | 0 | 0 | 0 | 0 | 0 | 0 | 0 | 0 | 0 | 80 | 78.57 | 40 | 39.75 | 0 | 0 | 0 | 0 | 0 | 0 | 0 | 0 | 0 | 0 | 0 | 0 | 0 | 0 | 0 | 0 | 0 | 0 | 0 | 0 | 0 | 0 | -10 | 0 | 0 | Off | 53838.8 | 0 | 25.5 | 24.9 | 1 | 75 | 75 | 0 | 0 | 21 | 21 | 57 | 57 | 79 | 79 | 43 | 43 | 75 | 75 | 0 | 0 | 0 | 121178
73.83 | 5.6128 | 108.3866 | 0.0012 | 25 | 25 | 0 | 25 | 25.03 | 40 | 39.305 | 20 | 20.065 | 200 | 79 | 79 | 21 | 21 | 43 | 43 | 57 | 57 | 8.3866 | 0 | 0 | 0 | 0.4 | 0.39305 | 0.2 | 0.20065 | 0 | 0 | 0 | 0 | 0 | 0 | 0 | 0 | 0 | 0 | 0 | 0 | 0 | 0 | 0 | 0 | 0 | 0 | 0 | 0 | 0 | 0 | 0 | 0 | 0 | 0 | 0 | 0 | 0 | 80 | 78.61 | 40 | 40.13 | 0 | 0 | 0 | 0 | 0 | 0 | 0 | 0 | 0 | 0 | 0 | 0 | 0 | 0 | 0 | 0 | 0 | 0 | 0 | 0 | 0 | 0 | -10 | 0 | 0 | Off | 54342.1 | 0 | 25.5 | 25 | 1 | 75 | 74.9 | 0 | 0 | 21 | 21 | 57 | 57 | 79 | 79 | 43 | 43 | 75 | 74.9 | 0 | 0 | 0 | 121322
74.16 | 5.6136 | 108.402 | 0.0028 | 25 | 25 | 0 | 25 | 25.02 | 40 | 39.31 | 20 | 20.145 | 200 | 79 | 78.9 | 21 | 21 | 43 | 43 | 57 | 57 | 8.402 | 0 | 0 | 0 | 0.4 | 0.3931 | 0.2 | 0.20145 | 0 | 0 | 0 | 0 | 0 | 0 | 0 | 0 | 0 | 0 | 0 | 0 | 0 | 0 | 0 | 0 | 0 | 0 | 0 | 0 | 0 | 0 | 0 | 0 | 0 | 0 | 0 | 0 | 0 | 80 | 78.62 | 40 | 40.29 | 0 | 0 | 0 | 0 | 0 | 0 | 0 | 0 | 0 | 0 | 0 | 0 | 0 | 0 | 0 | 0 | 0 | 0 | 0 | 0 | 0 | 0 | -10 | 0 | 0 | Off | 55289.9 | 0 | 25.5 | 25 | 1 | 75 | 75 | 0 | 0 | 21 | 21 | 57 | 57 | 79 | 78.9 | 43 | 43 | 75 | 75 | 0 | 0 | 0 | 121373
74.5 | 5.6137 | 108.404 | 0.0047 | 25 | 25 | 0 | 25 | 25.02 | 40 | 39.295 | 20 | 20.175 | 200 | 79 | 79 | 21 | 21 | 43 | 43 | 57 | 57 | 8.404 | 0 | 0 | 0 | 0.4 | 0.39295 | 0.2 | 0.20175 | 0 | 0 | 0 | 0 | 0 | 0 | 0 | 0 | 0 | 0 | 0 | 0 | 0 | 0 | 0 | 0 | 0 | 0 | 0 | 0 | 0 | 0 | 0 | 0 | 0 | 0 | 0 | 0 | 0 | 80 | 78.59 | 40 | 40.35 | 0 | 0 | 0 | 0 | 0 | 0 | 0 | 0 | 0 | 0 | 0 | 0 | 0 | 0 | 0 | 0 | 0 | 0 | 0 | 0 | 0 | 0 | -10 | 0 | 0 | Off | 55950.5 | 0 | 25.5 | 24.8 | 1 | 75 | 75 | 0 | 0 | 21 | 21 | 57 | 57 | 79 | 79 | 43 | 43 | 75 | 75 | 0 | 0 | 0 | 121409
74.83 | 5.6134 | 108.3982 | 0.0061 | 25 | 25 | 0 | 25 | 25.03 | 40 | 39.28 | 20 | 20.21 | 200 | 79 | 79 | 21 | 21 | 43 | 43 | 57 | 57 | 8.3982 | 0 | 0 | 0 | 0.4 | 0.3928 | 0.2 | 0.2021 | 0 | 0 | 0 | 0 | 0 | 0 | 0 | 0 | 0 | 0 | 0 | 0 | 0 | 0 | 0 | 0 | 0 | 0 | 0 | 0 | 0 | 0 | 0 | 0 | 0 | 0 | 0 | 0 | 0 | 80 | 78.56 | 40 | 40.42 | 0 | 0 | 0 | 0 | 0 | 0 | 0 | 0 | 0 | 0 | 0 | 0 | 0 | 0 | 0 | 0 | 0 | 0 | 0 | 0 | 0 | 0 | -10 | 0 | 0 | Off | 56262.9 | 0 | 25.5 | 24.8 | 1 | 75 | 74.9 | 0 | 0 | 21 | 21 | 57 | 57 | 79 | 79 | 43 | 43 | 75 | 74.9 | 0 | 0 | 0 | 121418
75.16 | 5.6131 | 108.3924 | 0.0067 | 25 | 25 | 0 | 25 | 25.03 | 40 | 39.335 | 20 | 20.215 | 200 | 79.1 | 79 | 20.9 | 20.9 | 43 | 43 | 57 | 57 | 8.3924 | 0 | 0 | 0 | 0.4 | 0.39335 | 0.2 | 0.20215 | 0 | 0 | 0 | 0 | 0 | 0 | 0 | 0 | 0 | 0 | 0 | 0 | 0 | 0 | 0 | 0 | 0 | 0 | 0 | 0 | 0 | 0 | 0 | 0 | 0 | 0 | 0 | 0 | 0 | 80 | 78.67 | 40 | 40.43 | 0 | 0 | 0 | 0 | 0 | 0 | 0 | 0 | 0 | 0 | 0 | 0 | 0 | 0 | 0 | 0 | 0 | 0 | 0 | 0 | 0 | 0 | -10 | 0 | 0 | Off | 56520.9 | 0 | 25.5 | 24.9 | 1 | 75 | 75.1 | 0 | 0 | 20.9 | 20.9 | 57 | 57 | 79.1 | 79 | 43 | 43 | 75 | 75.1 | 0 | 0 | 0 | 121420
75.5 | 5.6129 | 108.3885 | 0.0067 | 25 | 25 | 0 | 25 | 25.02 | 40 | 39.315 | 20 | 20.2 | 200 | 79 | 79 | 21 | 21 | 43 | 43 | 57 | 57 | 8.3885 | 0 | 0 | 0 | 0.4 | 0.39315 | 0.2 | 0.202 | 0 | 0 | 0 | 0 | 0 | 0 | 0 | 0 | 0 | 0 | 0 | 0 | 0 | 0 | 0 | 0 | 0 | 0 | 0 | 0 | 0 | 0 | 0 | 0 | 0 | 0 | 0 | 0 | 0 | 80 | 78.63 | 40 | 40.4 | 0 | 0 | 0 | 0 | 0 | 0 | 0 | 0 | 0 | 0 | 0 | 0 | 0 | 0 | 0 | 0 | 0 | 0 | 0 | 0 | 0 | 0 | -10 | 0 | 0 | Off | 56839.6 | 0 | 25.5 | 24.9 | 1 | 75 | 75 | 0 | 0 | 21 | 21 | 57 | 57 | 79 | 79 | 43 | 43 | 75 | 75 | 0 | 0 | 0 | 121411
75.83 | 5.6128 | 108.3866 | 0.0063 | 25 | 25 | 0 | 25 | 25.04 | 40 | 39.36 | 20 | 20.18 | 200 | 79 | 79.1 | 21 | 21 | 43 | 43 | 57 | 57 | 8.3866 | 0 | 0 | 0 | 0.4 | 0.3936 | 0.2 | 0.2018 | 0 | 0 | 0 | 0 | 0 | 0 | 0 | 0 | 0 | 0 | 0 | 0 | 0 | 0 | 0 | 0 | 0 | 0 | 0 | 0 | 0 | 0 | 0 | 0 | 0 | 0 | 0 | 0 | 0 | 80 | 78.72 | 40 | 40.36 | 0 | 0 | 0 | 0 | 0 | 0 | 0 | 0 | 0 | 0 | 0 | 0 | 0 | 0 | 0 | 0 | 0 | 0 | 0 | 0 | 0 | 0 | -10 | 0 | 0 | Off | 56940.6 | 0 | 25.5 | 24.9 | 1 | 75 | 74.9 | 0 | 0 | 21 | 21 | 57 | 57 | 79 | 79.1 | 43 | 43 | 75 | 74.9 | 0 | 0 | 0 | 121405
76.17 | 5.6128 | 108.3866 | 0.0057 | 25 | 25 | 0 | 25 | 25.03 | 40 | 39.345 | 20 | 20.21 | 200 | 79 | 79.2 | 21 | 21 | 43 | 43 | 57 | 57 | 8.3866 | 0 | 0 | 0 | 0.4 | 0.39345 | 0.2 | 0.2021 | 0 | 0 | 0 | 0 | 0 | 0 | 0 | 0 | 0 | 0 | 0 | 0 | 0 | 0 | 0 | 0 | 0 | 0 | 0 | 0 | 0 | 0 | 0 | 0 | 0 | 0 | 0 | 0 | 0 | 80 | 78.69 | 40 | 40.42 | 0 | 0 | 0 | 0 | 0 | 0 | 0 | 0 | 0 | 0 | 0 | 0 | 0 | 0 | 0 | 0 | 0 | 0 | 0 | 0 | 0 | 0 | -10 | 0 | 0 | Off | 57079.8 | 0 | 25.5 | 25 | 1 | 75 | 75 | 0 | 0 | 21 | 21 | 57 | 57 | 79 | 79.2 | 43 | 43 | 75 | 75 | 0 | 0 | 0 | 121419
76.5 | 5.6127 | 108.3847 | 0.0049 | 25 | 25 | 0 | 25 | 25.02 | 40 | 39.315 | 20 | 20.21 | 200 | 79 | 79 | 21 | 21 | 43 | 43 | 57 | 57 | 8.3847 | 0 | 0 | 0 | 0.4 | 0.39315 | 0.2 | 0.2021 | 0 | 0 | 0 | 0 | 0 | 0 | 0 | 0 | 0 | 0 | 0 | 0 | 0 | 0 | 0 | 0 | 0 | 0 | 0 | 0 | 0 | 0 | 0 | 0 | 0 | 0 | 0 | 0 | 0 | 80 | 78.63 | 40 | 40.42 | 0 | 0 | 0 | 0 | 0 | 0 | 0 | 0 | 0 | 0 | 0 | 0 | 0 | 0 | 0 | 0 | 0 | 0 | 0 | 0 | 0 | 0 | -10 | 0 | 0 | Off | 57128.4 | 0 | 25.5 | 24.9 | 1 | 75 | 75 | 0 | 0 | 21 | 21 | 57 | 57 | 79 | 79 | 43 | 43 | 75 | 75 | 0 | 0 | 0 | 121426
76.84 | 5.6127 | 108.3847 | 0.004 | 25 | 25 | 0 | 25 | 25.04 | 40 | 39.345 | 20 | 20.215 | 200 | 79.1 | 79.1 | 20.9 | 21 | 43 | 42.9 | 57 | 57 | 8.3847 | 0 | 0 | 0 | 0.4 | 0.39345 | 0.2 | 0.20215 | 0 | 0 | 0 | 0 | 0 | 0 | 0 | 0 | 0 | 0 | 0 | 0 | 0 | 0 | 0 | 0 | 0 | 0 | 0 | 0 | 0 | 0 | 0 | 0 | 0 | 0 | 0 | 0 | 0 | 80 | 78.69 | 40 | 40.43 | 0 | 0 | 0 | 0 | 0 | 0 | 0 | 0 | 0 | 0 | 0 | 0 | 0 | 0 | 0 | 0 | 0 | 0 | 0 | 0 | 0 | 0 | -10 | 0 | 0 | Off | 57180.2 | 0 | 25.5 | 25 | 1 | 75 | 75 | 0 | 0 | 20.9 | 21 | 57 | 57 | 79.1 | 79.1 | 43 | 42.9 | 75 | 75 | 0 | 0 | 0 | 121426
77.17 | 5.6127 | 108.3847 | 0.003 | 25 | 25 | 0 | 25 | 25.04 | 40 | 39.31 | 20 | 20.225 | 200 | 79.1 | 79.2 | 20.9 | 20.9 | 43 | 43 | 57 | 57 | 8.3847 | 0 | 0 | 0 | 0.4 | 0.3931 | 0.2 | 0.20225 | 0 | 0 | 0 | 0 | 0 | 0 | 0 | 0 | 0 | 0 | 0 | 0 | 0 | 0 | 0 | 0 | 0 | 0 | 0 | 0 | 0 | 0 | 0 | 0 | 0 | 0 | 0 | 0 | 0 | 80 | 78.62 | 40 | 40.45 | 0 | 0 | 0 | 0 | 0 | 0 | 0 | 0 | 0 | 0 | 0 | 0 | 0 | 0 | 0 | 0 | 0 | 0 | 0 | 0 | 0 | 0 | -10 | 0 | 0 | Off | 57248.2 | 0 | 25.5 | 24.9 | 1 | 75 | 74.9 | 0 | 0 | 20.9 | 20.9 | 57 | 57 | 79.1 | 79.2 | 43 | 43 | 75 | 74.9 | 0 | 0 | 0 | 121430
77.5 | 5.6128 | 108.3866 | 0.0019 | 25 | 25 | 0 | 25 | 25.03 | 40 | 39.37 | 20 | 20.22 | 200 | 79 | 79 | 21 | 21 | 43 | 43 | 57 | 57 | 8.3866 | 0 | 0 | 0 | 0.4 | 0.3937 | 0.2 | 0.2022 | 0 | 0 | 0 | 0 | 0 | 0 | 0 | 0 | 0 | 0 | 0 | 0 | 0 | 0 | 0 | 0 | 0 | 0 | 0 | 0 | 0 | 0 | 0 | 0 | 0 | 0 | 0 | 0 | 0 | 80 | 78.74 | 40 | 40.44 | 0 | 0 | 0 | 0 | 0 | 0 | 0 | 0 | 0 | 0 | 0 | 0 | 0 | 0 | 0 | 0 | 0 | 0 | 0 | 0 | 0 | 0 | -10 | 0 | 0 | Off | 57291.6 | 0 | 25.5 | 24.9 | 1 | 75 | 75 | 0 | 0 | 21 | 21 | 57 | 57 | 79 | 79 | 43 | 43 | 75 | 75 | 0 | 0 | 0 | 121423
77.84 | 5.6128 | 108.3866 | 0.0008 | 25 | 25 | 0 | 25 | 25.03 | 40 | 39.375 | 20 | 20.21 | 200 | 79.1 | 79.1 | 20.9 | 20.9 | 43 | 43 | 57 | 57 | 8.3866 | 0 | 0 | 0 | 0.4 | 0.39375 | 0.2 | 0.2021 | 0 | 0 | 0 | 0 | 0 | 0 | 0 | 0 | 0 | 0 | 0 | 0 | 0 | 0 | 0 | 0 | 0 | 0 | 0 | 0 | 0 | 0 | 0 | 0 | 0 | 0 | 0 | 0 | 0 | 80 | 78.75 | 40 | 40.42 | 0 | 0 | 0 | 0 | 0 | 0 | 0 | 0 | 0 | 0 | 0 | 0 | 0 | 0 | 0 | 0 | 0 | 0 | 0 | 0 | 0 | 0 | -10 | 0 | 0 | Off | 57352.9 | 0 | 25.5 | 24.9 | 1 | 75 | 75 | 0 | 0 | 20.9 | 20.9 | 57 | 57 | 79.1 | 79.1 | 43 | 43 | 75 | 75 | 0 | 0 | 0 | 121418
78.17 | 5.6127 | 108.3847 | -0.0005 | 25 | 25 | 0 | 25 | 25.03 | 40 | 39.37 | 20 | 20.225 | 200 | 79.1 | 79.1 | 20.9 | 20.9 | 43 | 43 | 57 | 57 | 8.3847 | 0 | 0 | 0 | 0.4 | 0.3937 | 0.2 | 0.20225 | 0 | 0 | 0 | 0 | 0 | 0 | 0 | 0 | 0 | 0 | 0 | 0 | 0 | 0 | 0 | 0 | 0 | 0 | 0 | 0 | 0 | 0 | 0 | 0 | 0 | 0 | 0 | 0 | 0 | 80 | 78.74 | 40 | 40.45 | 0 | 0 | 0 | 0 | 0 | 0 | 0 | 0 | 0 | 0 | 0 | 0 | 0 | 0 | 0 | 0 | 0 | 0 | 0 | 0 | 0 | 0 | -10 | 0 | 0 | Off | 57369.4 | 0 | 25.5 | 25 | 1 | 75 | 75 | 0 | 0 | 20.9 | 20.9 | 57 | 57 | 79.1 | 79.1 | 43 | 43 | 75 | 75 | 0 | 0 | 0 | 121425
78.51 | 5.6128 | 108.3866 | -0.002 | 25 | 25 | 0 | 25 | 25.03 | 40 | 39.395 | 20 | 20.22 | 200 | 79.1 | 79.1 | 20.9 | 20.8 | 43 | 43 | 57 | 57 | 8.3866 | 0 | 0 | 0 | 0.4 | 0.39395 | 0.2 | 0.2022 | 0 | 0 | 0 | 0 | 0 | 0 | 0 | 0 | 0 | 0 | 0 | 0 | 0 | 0 | 0 | 0 | 0 | 0 | 0 | 0 | 0 | 0 | 0 | 0 | 0 | 0 | 0 | 0 | 0 | 80 | 78.79 | 40 | 40.44 | 0 | 0 | 0 | 0 | 0 | 0 | 0 | 0 | 0 | 0 | 0 | 0 | 0 | 0 | 0 | 0 | 0 | 0 | 0 | 0 | 0 | 0 | -10 | 0 | 0 | Off | 57377.5 | 0 | 25.5 | 24.9 | 1 | 75 | 75 | 0 | 0 | 20.9 | 20.8 | 57 | 57 | 79.1 | 79.1 | 43 | 43 | 75 | 75 | 0 | 0 | 0 | 121420
78.84 | 5.6127 | 108.3847 | -0.0033 | 25 | 25 | 0 | 25 | 25.03 | 40 | 39.395 | 20 | 20.225 | 200 | 79.1 | 79 | 20.9 | 20.9 | 43 | 43 | 57 | 56.9 | 8.3847 | 0 | 0 | 0 | 0.4 | 0.39395 | 0.2 | 0.20225 | 0 | 0 | 0 | 0 | 0 | 0 | 0 | 0 | 0 | 0 | 0 | 0 | 0 | 0 | 0 | 0 | 0 | 0 | 0 | 0 | 0 | 0 | 0 | 0 | 0 | 0 | 0 | 0 | 0 | 80 | 78.79 | 40 | 40.45 | 0 | 0 | 0 | 0 | 0 | 0 | 0 | 0 | 0 | 0 | 0 | 0 | 0 | 0 | 0 | 0 | 0 | 0 | 0 | 0 | 0 | 0 | -10 | 0 | 0 | Off | 57394.3 | 0 | 25.5 | 24.9 | 1 | 75 | 75 | 0 | 0 | 20.9 | 20.9 | 57 | 56.9 | 79.1 | 79 | 43 | 43 | 75 | 75 | 0 | 0 | 0 | 121425
79.17 | 5.6127 | 108.3847 | -0.0035 | 25 | 25 | 0 | 25 | 25.04 | 40 | 39.37 | 20 | 20.225 | 200 | 79 | 79 | 21 | 21 | 43 | 43 | 57 | 57 | 8.3847 | 0 | 0 | 0 | 0.4 | 0.3937 | 0.2 | 0.20225 | 0 | 0 | 0 | 0 | 0 | 0 | 0 | 0 | 0 | 0 | 0 | 0 | 0 | 0 | 0 | 0 | 0 | 0 | 0 | 0 | 0 | 0 | 0 | 0 | 0 | 0 | 0 | 0 | 0 | 80 | 78.74 | 40 | 40.45 | 0 | 0 | 0 | 0 | 0 | 0 | 0 | 0 | 0 | 0 | 0 | 0 | 0 | 0 | 0 | 0 | 0 | 0 | 0 | 0 | 0 | 0 | -10 | 0 | 0 | Off | 57403.4 | 0 | 25.5 | 24.9 | 1 | 75 | 74.9 | 0 | 0 | 21 | 21 | 57 | 57 | 79 | 79 | 43 | 43 | 75 | 74.9 | 0 | 0 | 0 | 121427
79.51 | 5.6128 | 108.3866 | -0.0026 | 25 | 25 | 0 | 25 | 25.03 | 40 | 39.38 | 20 | 20.225 | 200 | 79 | 79 | 21 | 21 | 43 | 43 | 57 | 57 | 8.3866 | 0 | 0 | 0 | 0.4 | 0.3938 | 0.2 | 0.20225 | 0 | 0 | 0 | 0 | 0 | 0 | 0 | 0 | 0 | 0 | 0 | 0 | 0 | 0 | 0 | 0 | 0 | 0 | 0 | 0 | 0 | 0 | 0 | 0 | 0 | 0 | 0 | 0 | 0 | 80 | 78.76 | 40 | 40.45 | 0 | 0 | 0 | 0 | 0 | 0 | 0 | 0 | 0 | 0 | 0 | 0 | 0 | 0 | 0 | 0 | 0 | 0 | 0 | 0 | 0 | 0 | -10 | 0 | 0 | Off | 57411.2 | 0 | 25.5 | 24.8 | 1 | 75 | 75 | 0 | 0 | 21 | 21 | 57 | 57 | 79 | 79 | 43 | 43 | 75 | 75 | 0 | 0 | 0 | 121424
79.84 | 5.6128 | 108.3866 | -0.0014 | 25 | 25 | 0 | 25 | 25.03 | 40 | 39.375 | 20 | 20.23 | 200 | 79 | 79 | 21 | 21 | 43 | 43 | 57 | 56.9 | 8.3866 | 0 | 0 | 0 | 0.4 | 0.39375 | 0.2 | 0.2023 | 0 | 0 | 0 | 0 | 0 | 0 | 0 | 0 | 0 | 0 | 0 | 0 | 0 | 0 | 0 | 0 | 0 | 0 | 0 | 0 | 0 | 0 | 0 | 0 | 0 | 0 | 0 | 0 | 0 | 80 | 78.75 | 40 | 40.46 | 0 | 0 | 0 | 0 | 0 | 0 | 0 | 0 | 0 | 0 | 0 | 0 | 0 | 0 | 0 | 0 | 0 | 0 | 0 | 0 | 0 | 0 | -10 | 0 | 0 | Off | 57433.4 | 0 | 25.5 | 24.9 | 1 | 75 | 75 | 0 | 0 | 21 | 21 | 57 | 56.9 | 79 | 79 | 43 | 43 | 75 | 75 | 0 | 0 | 0 | 121426
80.18 | 5.6128 | 108.3866 | -0.0005 | 25 | 25 | 0 | 25 | 25.03 | 40 | 39.345 | 20 | 20.23 | 200 | 79 | 79 | 21 | 21 | 43 | 43 | 57 | 57 | 8.3866 | 0 | 0 | 0 | 0.4 | 0.39345 | 0.2 | 0.2023 | 0 | 0 | 0 | 0 | 0 | 0 | 0 | 0 | 0 | 0 | 0 | 0 | 0 | 0 | 0 | 0 | 0 | 0 | 0 | 0 | 0 | 0 | 0 | 0 | 0 | 0 | 0 | 0 | 0 | 80 | 78.69 | 40 | 40.46 | 0 | 0 | 0 | 0 | 0 | 0 | 0 | 0 | 0 | 0 | 0 | 0 | 0 | 0 | 0 | 0 | 0 | 0 | 0 | 0 | 0 | 0 | -10 | 0 | 0 | Off | 57453.6 | 0 | 25.5 | 24.9 | 1 | 75 | 74.9 | 0 | 0 | 21 | 21 | 57 | 57 | 79 | 79 | 43 | 43 | 75 | 74.9 | 0 | 0 | 0 | 121418
80.51 | 5.6128 | 108.3866 | 0 | 25 | 25 | 0 | 25 | 25.03 | 40 | 39.295 | 20 | 20.235 | 200 | 79 | 78.9 | 21 | 21 | 43 | 43.1 | 57 | 57 | 8.3866 | 0 | 0 | 0 | 0.4 | 0.39295 | 0.2 | 0.20235 | 0 | 0 | 0 | 0 | 0 | 0 | 0 | 0 | 0 | 0 | 0 | 0 | 0 | 0 | 0 | 0 | 0 | 0 | 0 | 0 | 0 | 0 | 0 | 0 | 0 | 0 | 0 | 0 | 0 | 80 | 78.59 | 40 | 40.47 | 0 | 0 | 0 | 0 | 0 | 0 | 0 | 0 | 0 | 0 | 0 | 0 | 0 | 0 | 0 | 0 | 0 | 0 | 0 | 0 | 0 | 0 | -10 | 0 | 0 | Off | 57507.5 | 0 | 25.5 | 24.8 | 1 | 75 | 75 | 0 | 0 | 21 | 21 | 57 | 57 | 79 | 78.9 | 43 | 43.1 | 75 | 75 | 0 | 0 | 0 | 121428
80.84 | 5.6128 | 108.3866 | 0.0002 | 25 | 25 | 0 | 25 | 25.04 | 40 | 39.315 | 20 | 20.205 | 200 | 79.1 | 79.1 | 20.9 | 20.9 | 43 | 43 | 57 | 57 | 8.3866 | 0 | 0 | 0 | 0.4 | 0.39315 | 0.2 | 0.20205 | 0 | 0 | 0 | 0 | 0 | 0 | 0 | 0 | 0 | 0 | 0 | 0 | 0 | 0 | 0 | 0 | 0 | 0 | 0 | 0 | 0 | 0 | 0 | 0 | 0 | 0 | 0 | 0 | 0 | 80 | 78.63 | 40 | 40.41 | 0 | 0 | 0 | 0 | 0 | 0 | 0 | 0 | 0 | 0 | 0 | 0 | 0 | 0 | 0 | 0 | 0 | 0 | 0 | 0 | 0 | 0 | -10 | 0 | 0 | Off | 57530.7 | 0 | 25.5 | 24.9 | 1 | 75 | 75 | 0 | 0 | 20.9 | 20.9 | 57 | 57 | 79.1 | 79.1 | 43 | 43 | 75 | 75 | 0 | 0 | 0 | 121412
81.18 | 5.6128 | 108.3866 | 0.0004 | 25 | 25 | 0 | 25 | 25.01 | 40 | 39.345 | 20 | 20.21 | 200 | 79.1 | 79.1 | 20.9 | 20.9 | 43 | 42.7 | 57 | 57 | 8.3866 | 0 | 0 | 0 | 0.4 | 0.39345 | 0.2 | 0.2021 | 0 | 0 | 0 | 0 | 0 | 0 | 0 | 0 | 0 | 0 | 0 | 0 | 0 | 0 | 0 | 0 | 0 | 0 | 0 | 0 | 0 | 0 | 0 | 0 | 0 | 0 | 0 | 0 | 0 | 80 | 78.69 | 40 | 40.42 | 0 | 0 | 0 | 0 | 0 | 0 | 0 | 0 | 0 | 0 | 0 | 0 | 0 | 0 | 0 | 0 | 0 | 0 | 0 | 0 | 0 | 0 | -10 | 0 | 0 | Off | 57533.2 | 0 | 25.5 | 24.9 | 1 | 75 | 75 | 0 | 0 | 20.9 | 20.9 | 57 | 57 | 79.1 | 79.1 | 43 | 42.7 | 75 | 75 | 0 | 3.7 | 0 | 121417
81.51 | 5.6128 | 108.3866 | 0.0005 | 25 | 25 | 0 | 25 | 25.03 | 40 | 39.38 | 20 | 20.22 | 200 | 79.1 | 79.1 | 20.9 | 20.9 | 43 | 42.9 | 57 | 57 | 8.3866 | 0 | 0 | 0 | 0.4 | 0.3938 | 0.2 | 0.2022 | 0 | 0 | 0 | 0 | 0 | 0 | 0 | 0 | 0 | 0 | 0 | 0 | 0 | 0 | 0 | 0 | 0 | 0 | 0 | 0 | 0 | 0 | 0 | 0 | 0 | 0 | 0 | 0 | 0 | 80 | 78.76 | 40 | 40.44 | 0 | 0 | 0 | 0 | 0 | 0 | 0 | 0 | 0 | 0 | 0 | 0 | 0 | 0 | 0 | 0 | 0 | 0 | 0 | 0 | 0 | 0 | -10 | 0 | 0 | Off | 57522.2 | 0 | 25.5 | 24.9 | 1 | 75 | 75 | 0 | 0 | 20.9 | 20.9 | 57 | 57 | 79.1 | 79.1 | 43 | 42.9 | 75 | 75 | 0 | 0.3 | 0 | 121422
81.85 | 5.6128 | 108.3866 | 0.0004 | 25 | 25 | 0 | 25 | 25.02 | 40 | 39.385 | 20 | 20.195 | 200 | 79.1 | 79.2 | 20.9 | 20.9 | 43 | 43 | 57 | 57 | 8.3866 | 0 | 0 | 0 | 0.4 | 0.39385 | 0.2 | 0.20195 | 0 | 0 | 0 | 0 | 0 | 0 | 0 | 0 | 0 | 0 | 0 | 0 | 0 | 0 | 0 | 0 | 0 | 0 | 0 | 0 | 0 | 0 | 0 | 0 | 0 | 0 | 0 | 0 | 0 | 80 | 78.77 | 40 | 40.39 | 0 | 0 | 0 | 0 | 0 | 0 | 0 | 0 | 0 | 0 | 0 | 0 | 0 | 0 | 0 | 0 | 0 | 0 | 0 | 0 | 0 | 0 | -10 | 0 | 0 | Off | 57532.9 | 0 | 25.5 | 25.1 | 1 | 75 | 75 | 0 | 0 | 20.9 | 20.9 | 57 | 57 | 79.1 | 79.2 | 43 | 43 | 75 | 75 | 0 | 1.6 | 0 | 121390
82.18 | 5.6127 | 108.3847 | 0.0003 | 25 | 25 | 0 | 25 | 25.01 | 40 | 39.36 | 20 | 20.2 | 200 | 79 | 79 | 21 | 21 | 43 | 43 | 57 | 57 | 8.3847 | 0 | 0 | 0 | 0.4 | 0.3936 | 0.2 | 0.202 | 0 | 0 | 0 | 0 | 0 | 0 | 0 | 0 | 0 | 0 | 0 | 0 | 0 | 0 | 0 | 0 | 0 | 0 | 0 | 0 | 0 | 0 | 0 | 0 | 0 | 0 | 0 | 0 | 0 | 80 | 78.72 | 40 | 40.4 | 0 | 0 | 0 | 0 | 0 | 0 | 0 | 0 | 0 | 0 | 0 | 0 | 0 | 0 | 0 | 0 | 0 | 0 | 0 | 0 | 0 | 0 | -10 | 0 | 0 | Off | 57535.9 | 0 | 25.5 | 25 | 1 | 75 | 75 | 0 | 0 | 21 | 21 | 57 | 57 | 79 | 79 | 43 | 43 | 75 | 75 | 0 | 0 | 0 | 121387
82.51 | 5.6127 | 108.3847 | 0.0001 | 25 | 25 | 0 | 25 | 25.05 | 40 | 39.37 | 20 | 20.185 | 200 | 79 | 79.1 | 21 | 21 | 43 | 43 | 57 | 57 | 8.3847 | 0 | 0 | 0 | 0.4 | 0.3937 | 0.2 | 0.20185 | 0 | 0 | 0 | 0 | 0 | 0 | 0 | 0 | 0 | 0 | 0 | 0 | 0 | 0 | 0 | 0 | 0 | 0 | 0 | 0 | 0 | 0 | 0 | 0 | 0 | 0 | 0 | 0 | 0 | 80 | 78.74 | 40 | 40.37 | 0 | 0 | 0 | 0 | 0 | 0 | 0 | 0 | 0 | 0 | 0 | 0 | 0 | 0 | 0 | 0 | 0 | 0 | 0 | 0 | 0 | 0 | -10 | 0 | 0 | Off | 57545.1 | 0 | 25.5 | 24.9 | 1 | 75 | 75 | 0 | 0 | 21 | 21 | 57 | 57 | 79 | 79.1 | 43 | 43 | 75 | 75 | 0 | 0 | 0 | 121385
82.85 | 5.6128 | 108.3866 | 0 | 25 | 25 | 0 | 25 | 25.02 | 40 | 39.335 | 20 | 20.17 | 200 | 79 | 79 | 21 | 21 | 43 | 43 | 57 | 57 | 8.3866 | 0 | 0 | 0 | 0.4 | 0.39335 | 0.2 | 0.2017 | 0 | 0 | 0 | 0 | 0 | 0 | 0 | 0 | 0 | 0 | 0 | 0 | 0 | 0 | 0 | 0 | 0 | 0 | 0 | 0 | 0 | 0 | 0 | 0 | 0 | 0 | 0 | 0 | 0 | 80 | 78.67 | 40 | 40.34 | 0 | 0 | 0 | 0 | 0 | 0 | 0 | 0 | 0 | 0 | 0 | 0 | 0 | 0 | 0 | 0 | 0 | 0 | 0 | 0 | 0 | 0 | -10 | 0 | 0 | Off | 57548 | 0 | 25.5 | 24.8 | 1 | 75 | 75.1 | 0 | 0 | 21 | 21 | 57 | 57 | 79 | 79 | 43 | 43 | 75 | 75.1 | 0 | 0 | 0 | 121392
83.18 | 5.6128 | 108.3866 | 0.0001 | 25 | 25 | 0 | 25 | 25.03 | 40 | 39.35 | 20 | 20.165 | 200 | 79 | 79 | 21 | 21 | 43 | 43 | 57 | 57 | 8.3866 | 0 | 0 | 0 | 0.4 | 0.3935 | 0.2 | 0.20165 | 0 | 0 | 0 | 0 | 0 | 0 | 0 | 0 | 0 | 0 | 0 | 0 | 0 | 0 | 0 | 0 | 0 | 0 | 0 | 0 | 0 | 0 | 0 | 0 | 0 | 0 | 0 | 0 | 0 | 80 | 78.7 | 40 | 40.33 | 0 | 0 | 0 | 0 | 0 | 0 | 0 | 0 | 0 | 0 | 0 | 0 | 0 | 0 | 0 | 0 | 0 | 0 | 0 | 0 | 0 | 0 | -10 | 0 | 0 | Off | 57538.4 | 0 | 25.5 | 24.9 | 1 | 75 | 75.1 | 0 | 0 | 21 | 21 | 57 | 57 | 79 | 79 | 43 | 43 | 75 | 75.1 | 0 | 0 | 0 | 121388
83.52 | 5.6128 | 108.3866 | 0.0001 | 25 | 25 | 0 | 25 | 25.04 | 40 | 39.385 | 20 | 20.16 | 200 | 79 | 79.1 | 21 | 21 | 43 | 43 | 57 | 57 | 8.3866 | 0 | 0 | 0 | 0.4 | 0.39385 | 0.2 | 0.2016 | 0 | 0 | 0 | 0 | 0 | 0 | 0 | 0 | 0 | 0 | 0 | 0 | 0 | 0 | 0 | 0 | 0 | 0 | 0 | 0 | 0 | 0 | 0 | 0 | 0 | 0 | 0 | 0 | 0 | 80 | 78.77 | 40 | 40.32 | 0 | 0 | 0 | 0 | 0 | 0 | 0 | 0 | 0 | 0 | 0 | 0 | 0 | 0 | 0 | 0 | 0 | 0 | 0 | 0 | 0 | 0 | -10 | 0 | 0 | Off | 57527.4 | 0 | 25.5 | 25 | 1 | 75 | 75 | 0 | 0 | 21 | 21 | 57 | 57 | 79 | 79.1 | 43 | 43 | 75 | 75 | 0 | 0 | 0 | 121396
83.85 | 5.6128 | 108.3866 | 0.0001 | 25 | 25 | 0 | 25 | 25.02 | 40 | 39.315 | 20 | 20.18 | 200 | 79 | 79.1 | 21 | 21 | 43 | 43 | 57 | 57 | 8.3866 | 0 | 0 | 0 | 0.4 | 0.39315 | 0.2 | 0.2018 | 0 | 0 | 0 | 0 | 0 | 0 | 0 | 0 | 0 | 0 | 0 | 0 | 0 | 0 | 0 | 0 | 0 | 0 | 0 | 0 | 0 | 0 | 0 | 0 | 0 | 0 | 0 | 0 | 0 | 80 | 78.63 | 40 | 40.36 | 0 | 0 | 0 | 0 | 0 | 0 | 0 | 0 | 0 | 0 | 0 | 0 | 0 | 0 | 0 | 0 | 0 | 0 | 0 | 0 | 0 | 0 | -10 | 0 | 0 | Off | 57531.4 | 0 | 25.5 | 25 | 1 | 75 | 75 | 0 | 0 | 21 | 21 | 57 | 57 | 79 | 79.1 | 43 | 43 | 75 | 75 | 0 | 0 | 0 | 121406
84.18 | 5.6128 | 108.3866 | 0 | 25 | 25 | 0 | 25 | 25.03 | 40 | 39.325 | 20 | 20.17 | 200 | 79 | 79 | 21 | 21 | 43 | 43 | 57 | 57 | 8.3866 | 0 | 0 | 0 | 0.4 | 0.39325 | 0.2 | 0.2017 | 0 | 0 | 0 | 0 | 0 | 0 | 0 | 0 | 0 | 0 | 0 | 0 | 0 | 0 | 0 | 0 | 0 | 0 | 0 | 0 | 0 | 0 | 0 | 0 | 0 | 0 | 0 | 0 | 0 | 80 | 78.65 | 40 | 40.34 | 0 | 0 | 0 | 0 | 0 | 0 | 0 | 0 | 0 | 0 | 0 | 0 | 0 | 0 | 0 | 0 | 0 | 0 | 0 | 0 | 0 | 0 | -10 | 0 | 0 | Off | 57529.8 | 0 | 25.5 | 24.8 | 1 | 75 | 74.9 | 0 | 0 | 21 | 21 | 57 | 57 | 79 | 79 | 43 | 43 | 75 | 74.9 | 0 | 0 | 0 | 121390
84.52 | 5.6128 | 108.3866 | -0.0001 | 25 | 25 | 0 | 25 | 25.03 | 40 | 39.315 | 20 | 20.16 | 200 | 79 | 79 | 21 | 21 | 43 | 43 | 57 | 57 | 8.3866 | 0 | 0 | 0 | 0.4 | 0.39315 | 0.2 | 0.2016 | 0 | 0 | 0 | 0 | 0 | 0 | 0 | 0 | 0 | 0 | 0 | 0 | 0 | 0 | 0 | 0 | 0 | 0 | 0 | 0 | 0 | 0 | 0 | 0 | 0 | 0 | 0 | 0 | 0 | 80 | 78.63 | 40 | 40.32 | 0 | 0 | 0 | 0 | 0 | 0 | 0 | 0 | 0 | 0 | 0 | 0 | 0 | 0 | 0 | 0 | 0 | 0 | 0 | 0 | 0 | 0 | -10 | 0 | 0 | Off | 57528.9 | 0 | 25.5 | 25 | 1 | 75 | 74.9 | 0 | 0 | 21 | 21 | 57 | 57 | 79 | 79 | 43 | 43 | 75 | 74.9 | 0 | 0 | 0 | 121392
84.85 | 5.6128 | 108.3866 | 0 | 25 | 25 | 0 | 25 | 25.03 | 40 | 39.315 | 20 | 20.155 | 200 | 79 | 79 | 21 | 21 | 43 | 43 | 57 | 57 | 8.3866 | 0 | 0 | 0 | 0.4 | 0.39315 | 0.2 | 0.20155 | 0 | 0 | 0 | 0 | 0 | 0 | 0 | 0 | 0 | 0 | 0 | 0 | 0 | 0 | 0 | 0 | 0 | 0 | 0 | 0 | 0 | 0 | 0 | 0 | 0 | 0 | 0 | 0 | 0 | 80 | 78.63 | 40 | 40.31 | 0 | 0 | 0 | 0 | 0 | 0 | 0 | 0 | 0 | 0 | 0 | 0 | 0 | 0 | 0 | 0 | 0 | 0 | 0 | 0 | 0 | 0 | -10 | 0 | 0 | Off | 57529 | 0 | 25.5 | 25 | 1 | 75 | 75 | 0 | 0 | 21 | 21 | 57 | 57 | 79 | 79 | 43 | 43 | 75 | 75 | 0 | 0 | 0 | 121397
85.19 | 5.6128 | 108.3866 | 0 | 25 | 25 | 0 | 25 | 25.03 | 40 | 39.345 | 20 | 20.195 | 200 | 79.1 | 79.1 | 20.9 | 20.9 | 43 | 43 | 57 | 57 | 8.3866 | 0 | 0 | 0 | 0.4 | 0.39345 | 0.2 | 0.20195 | 0 | 0 | 0 | 0 | 0 | 0 | 0 | 0 | 0 | 0 | 0 | 0 | 0 | 0 | 0 | 0 | 0 | 0 | 0 | 0 | 0 | 0 | 0 | 0 | 0 | 0 | 0 | 0 | 0 | 80 | 78.69 | 40 | 40.39 | 0 | 0 | 0 | 0 | 0 | 0 | 0 | 0 | 0 | 0 | 0 | 0 | 0 | 0 | 0 | 0 | 0 | 0 | 0 | 0 | 0 | 0 | -10 | 0 | 0 | Off | 57529.5 | 0 | 25.5 | 25.1 | 1 | 75 | 75 | 0 | 0 | 20.9 | 20.9 | 57 | 57 | 79.1 | 79.1 | 43 | 43 | 75 | 75 | 0 | 0 | 0 | 121406
85.52 | 5.6128 | 108.3866 | 0.0001 | 25 | 25 | 0 | 25 | 25.05 | 40 | 39.345 | 20 | 20.185 | 200 | 79 | 78.9 | 21 | 21 | 43 | 43 | 57 | 57 | 8.3866 | 0 | 0 | 0 | 0.4 | 0.39345 | 0.2 | 0.20185 | 0 | 0 | 0 | 0 | 0 | 0 | 0 | 0 | 0 | 0 | 0 | 0 | 0 | 0 | 0 | 0 | 0 | 0 | 0 | 0 | 0 | 0 | 0 | 0 | 0 | 0 | 0 | 0 | 0 | 80 | 78.69 | 40 | 40.37 | 0 | 0 | 0 | 0 | 0 | 0 | 0 | 0 | 0 | 0 | 0 | 0 | 0 | 0 | 0 | 0 | 0 | 0 | 0 | 0 | 0 | 0 | -10 | 0 | 0 | Off | 57518.4 | 0 | 25.5 | 25 | 1 | 75 | 75 | 0 | 0 | 21 | 21 | 57 | 57 | 79 | 78.9 | 43 | 43 | 75 | 75 | 0 | 0 | 0 | 121410
85.85 | 5.6128 | 108.3866 | 0.0001 | 25 | 25 | 0 | 25 | 25.03 | 40 | 39.345 | 20 | 20.195 | 200 | 79 | 79 | 21 | 21 | 43 | 43 | 57 | 57 | 8.3866 | 0 | 0 | 0 | 0.4 | 0.39345 | 0.2 | 0.20195 | 0 | 0 | 0 | 0 | 0 | 0 | 0 | 0 | 0 | 0 | 0 | 0 | 0 | 0 | 0 | 0 | 0 | 0 | 0 | 0 | 0 | 0 | 0 | 0 | 0 | 0 | 0 | 0 | 0 | 80 | 78.69 | 40 | 40.39 | 0 | 0 | 0 | 0 | 0 | 0 | 0 | 0 | 0 | 0 | 0 | 0 | 0 | 0 | 0 | 0 | 0 | 0 | 0 | 0 | 0 | 0 | -10 | 0 | 0 | Off | 57527.7 | 0 | 25.5 | 25 | 1 | 75 | 75 | 0 | 0 | 21 | 21 | 57 | 57 | 79 | 79 | 43 | 43 | 75 | 75 | 0 | 0 | 0 | 121410
86.19 | 5.6128 | 108.3866 | 0.0002 | 25 | 25 | 0 | 25 | 25.04 | 40 | 39.34 | 20 | 20.2 | 200 | 79 | 78.9 | 21 | 21 | 43 | 43 | 57 | 57 | 8.3866 | 0 | 0 | 0 | 0.4 | 0.3934 | 0.2 | 0.202 | 0 | 0 | 0 | 0 | 0 | 0 | 0 | 0 | 0 | 0 | 0 | 0 | 0 | 0 | 0 | 0 | 0 | 0 | 0 | 0 | 0 | 0 | 0 | 0 | 0 | 0 | 0 | 0 | 0 | 80 | 78.68 | 40 | 40.4 | 0 | 0 | 0 | 0 | 0 | 0 | 0 | 0 | 0 | 0 | 0 | 0 | 0 | 0 | 0 | 0 | 0 | 0 | 0 | 0 | 0 | 0 | -10 | 0 | 0 | Off | 57531 | 0 | 25.5 | 24.8 | 1 | 75 | 74.9 | 0 | 0 | 21 | 21 | 57 | 57 | 79 | 78.9 | 43 | 43 | 75 | 74.9 | 0 | 0 | 0 | 121418
86.52 | 5.6128 | 108.3866 | 0.0002 | 25 | 25 | 0 | 25 | 25.02 | 40 | 39.395 | 20 | 20.19 | 200 | 79 | 79 | 21 | 21 | 43 | 43 | 57 | 56.9 | 8.3866 | 0 | 0 | 0 | 0.4 | 0.39395 | 0.2 | 0.2019 | 0 | 0 | 0 | 0 | 0 | 0 | 0 | 0 | 0 | 0 | 0 | 0 | 0 | 0 | 0 | 0 | 0 | 0 | 0 | 0 | 0 | 0 | 0 | 0 | 0 | 0 | 0 | 0 | 0 | 80 | 78.79 | 40 | 40.38 | 0 | 0 | 0 | 0 | 0 | 0 | 0 | 0 | 0 | 0 | 0 | 0 | 0 | 0 | 0 | 0 | 0 | 0 | 0 | 0 | 0 | 0 | -10 | 0 | 0 | Off | 57537.9 | 0 | 25.5 | 24.9 | 1 | 75 | 75 | 0 | 0 | 21 | 21 | 57 | 56.9 | 79 | 79 | 43 | 43 | 75 | 75 | 0 | 0 | 0 | 121408
86.86 | 5.6128 | 108.3866 | 0.0003 | 25 | 25 | 0 | 25 | 25.03 | 40 | 39.345 | 20 | 20.215 | 200 | 79.1 | 79.1 | 20.9 | 20.9 | 43 | 43 | 57 | 57 | 8.3866 | 0 | 0 | 0 | 0.4 | 0.39345 | 0.2 | 0.20215 | 0 | 0 | 0 | 0 | 0 | 0 | 0 | 0 | 0 | 0 | 0 | 0 | 0 | 0 | 0 | 0 | 0 | 0 | 0 | 0 | 0 | 0 | 0 | 0 | 0 | 0 | 0 | 0 | 0 | 80 | 78.69 | 40 | 40.43 | 0 | 0 | 0 | 0 | 0 | 0 | 0 | 0 | 0 | 0 | 0 | 0 | 0 | 0 | 0 | 0 | 0 | 0 | 0 | 0 | 0 | 0 | -10 | 0 | 0 | Off | 57549.5 | 0 | 25.5 | 24.8 | 1 | 75 | 74.9 | 0 | 0 | 20.9 | 20.9 | 57 | 57 | 79.1 | 79.1 | 43 | 43 | 75 | 74.9 | 0 | 0 | 0 | 121419
87.19 | 5.6128 | 108.3866 | 0.0003 | 25 | 25 | 0 | 25 | 25.03 | 40 | 39.315 | 20 | 20.215 | 200 | 79.1 | 79.1 | 20.9 | 20.9 | 43 | 43 | 57 | 56.9 | 8.3866 | 0 | 0 | 0 | 0.4 | 0.39315 | 0.2 | 0.20215 | 0 | 0 | 0 | 0 | 0 | 0 | 0 | 0 | 0 | 0 | 0 | 0 | 0 | 0 | 0 | 0 | 0 | 0 | 0 | 0 | 0 | 0 | 0 | 0 | 0 | 0 | 0 | 0 | 0 | 80 | 78.63 | 40 | 40.43 | 0 | 0 | 0 | 0 | 0 | 0 | 0 | 0 | 0 | 0 | 0 | 0 | 0 | 0 | 0 | 0 | 0 | 0 | 0 | 0 | 0 | 0 | -10 | 0 | 0 | Off | 57562.8 | 0 | 25.5 | 24.8 | 1 | 75 | 75 | 0 | 0 | 20.9 | 20.9 | 57 | 56.9 | 79.1 | 79.1 | 43 | 43 | 75 | 75 | 0 | 0 | 0 | 121416
87.53 | 5.6128 | 108.3866 | 0.0002 | 25 | 25 | 0 | 25 | 25.03 | 40 | 39.315 | 20 | 20.205 | 200 | 79.1 | 79.1 | 20.9 | 20.9 | 43 | 43 | 57 | 57 | 8.3866 | 0 | 0 | 0 | 0.4 | 0.39315 | 0.2 | 0.20205 | 0 | 0 | 0 | 0 | 0 | 0 | 0 | 0 | 0 | 0 | 0 | 0 | 0 | 0 | 0 | 0 | 0 | 0 | 0 | 0 | 0 | 0 | 0 | 0 | 0 | 0 | 0 | 0 | 0 | 80 | 78.63 | 40 | 40.41 | 0 | 0 | 0 | 0 | 0 | 0 | 0 | 0 | 0 | 0 | 0 | 0 | 0 | 0 | 0 | 0 | 0 | 0 | 0 | 0 | 0 | 0 | -10 | 0 | 0 | Off | 57569.6 | 0 | 25.5 | 24.9 | 1 | 75 | 74.9 | 0 | 0 | 20.9 | 20.9 | 57 | 57 | 79.1 | 79.1 | 43 | 43 | 75 | 74.9 | 0 | 0 | 0 | 121417
87.86 | 5.6128 | 108.3866 | 0 | 25 | 25 | 0 | 25 | 25.03 | 40 | 39.395 | 20 | 20.19 | 200 | 79 | 79 | 21 | 21 | 43 | 43 | 57 | 57 | 8.3866 | 0 | 0 | 0 | 0.4 | 0.39395 | 0.2 | 0.2019 | 0 | 0 | 0 | 0 | 0 | 0 | 0 | 0 | 0 | 0 | 0 | 0 | 0 | 0 | 0 | 0 | 0 | 0 | 0 | 0 | 0 | 0 | 0 | 0 | 0 | 0 | 0 | 0 | 0 | 80 | 78.79 | 40 | 40.38 | 0 | 0 | 0 | 0 | 0 | 0 | 0 | 0 | 0 | 0 | 0 | 0 | 0 | 0 | 0 | 0 | 0 | 0 | 0 | 0 | 0 | 0 | -10 | 0 | 0 | Off | 57555.6 | 0 | 25.5 | 25 | 1 | 75 | 75 | 0 | 0 | 21 | 21 | 57 | 57 | 79 | 79 | 43 | 43 | 75 | 75 | 0 | 0 | 0 | 121410
88.19 | 5.6128 | 108.3866 | 0 | 25 | 25 | 0 | 25 | 25.04 | 40 | 39.38 | 20 | 20.205 | 200 | 79 | 79 | 21 | 21 | 43 | 43 | 57 | 57 | 8.3866 | 0 | 0 | 0 | 0.4 | 0.3938 | 0.2 | 0.20205 | 0 | 0 | 0 | 0 | 0 | 0 | 0 | 0 | 0 | 0 | 0 | 0 | 0 | 0 | 0 | 0 | 0 | 0 | 0 | 0 | 0 | 0 | 0 | 0 | 0 | 0 | 0 | 0 | 0 | 80 | 78.76 | 40 | 40.41 | 0 | 0 | 0 | 0 | 0 | 0 | 0 | 0 | 0 | 0 | 0 | 0 | 0 | 0 | 0 | 0 | 0 | 0 | 0 | 0 | 0 | 0 | -10 | 0 | 0 | Off | 57559.4 | 0 | 25.5 | 25 | 1 | 75 | 75 | 0 | 0 | 21 | 21 | 57 | 57 | 79 | 79 | 43 | 43 | 75 | 75 | 0 | 0 | 0 | 121415
88.53 | 5.6128 | 108.3866 | 0 | 25 | 25 | 0 | 25 | 25.03 | 40 | 39.37 | 20 | 20.215 | 200 | 79 | 78.9 | 21 | 21 | 43 | 43 | 57 | 57 | 8.3866 | 0 | 0 | 0 | 0.4 | 0.3937 | 0.2 | 0.20215 | 0 | 0 | 0 | 0 | 0 | 0 | 0 | 0 | 0 | 0 | 0 | 0 | 0 | 0 | 0 | 0 | 0 | 0 | 0 | 0 | 0 | 0 | 0 | 0 | 0 | 0 | 0 | 0 | 0 | 80 | 78.74 | 40 | 40.43 | 0 | 0 | 0 | 0 | 0 | 0 | 0 | 0 | 0 | 0 | 0 | 0 | 0 | 0 | 0 | 0 | 0 | 0 | 0 | 0 | 0 | 0 | -10 | 0 | 0 | Off | 57557.2 | 0 | 25.5 | 24.9 | 1 | 75 | 75 | 0 | 0 | 21 | 21 | 57 | 57 | 79 | 78.9 | 43 | 43 | 75 | 75 | 0 | 0 | 0 | 121419
88.86 | 5.6128 | 108.3866 | 0 | 25 | 25 | 0 | 25 | 25.02 | 40 | 39.29 | 20 | 20.21 | 200 | 79 | 79 | 21 | 21 | 43 | 43 | 57 | 57 | 8.3866 | 0 | 0 | 0 | 0.4 | 0.3929 | 0.2 | 0.2021 | 0 | 0 | 0 | 0 | 0 | 0 | 0 | 0 | 0 | 0 | 0 | 0 | 0 | 0 | 0 | 0 | 0 | 0 | 0 | 0 | 0 | 0 | 0 | 0 | 0 | 0 | 0 | 0 | 0 | 80 | 78.58 | 40 | 40.42 | 0 | 0 | 0 | 0 | 0 | 0 | 0 | 0 | 0 | 0 | 0 | 0 | 0 | 0 | 0 | 0 | 0 | 0 | 0 | 0 | 0 | 0 | -10 | 0 | 0 | Off | 57565.4 | 0 | 25.5 | 25 | 1 | 75 | 75 | 0 | 0 | 21 | 21 | 57 | 57 | 79 | 79 | 43 | 43 | 75 | 75 | 0 | 0 | 0 | 121420
89.2 | 5.6128 | 108.3866 | 0 | 25 | 25 | 0 | 25 | 25.03 | 40 | 39.36 | 20 | 20.215 | 200 | 79.1 | 79.1 | 20.9 | 21 | 43 | 43 | 57 | 57 | 8.3866 | 0 | 0 | 0 | 0.4 | 0.3936 | 0.2 | 0.20215 | 0 | 0 | 0 | 0 | 0 | 0 | 0 | 0 | 0 | 0 | 0 | 0 | 0 | 0 | 0 | 0 | 0 | 0 | 0 | 0 | 0 | 0 | 0 | 0 | 0 | 0 | 0 | 0 | 0 | 80 | 78.72 | 40 | 40.43 | 0 | 0 | 0 | 0 | 0 | 0 | 0 | 0 | 0 | 0 | 0 | 0 | 0 | 0 | 0 | 0 | 0 | 0 | 0 | 0 | 0 | 0 | -10 | 0 | 0 | Off | 57548.2 | 0 | 25.5 | 24.9 | 1 | 75 | 75 | 0 | 0 | 20.9 | 21 | 57 | 57 | 79.1 | 79.1 | 43 | 43 | 75 | 75 | 0 | 0 | 0 | 121424
89.53 | 5.6128 | 108.3866 | 0 | 25 | 25 | 0 | 25 | 25.03 | 40 | 39.36 | 20 | 20.23 | 200 | 79 | 79.1 | 21 | 21 | 43 | 43 | 57 | 57 | 8.3866 | 0 | 0 | 0 | 0.4 | 0.3936 | 0.2 | 0.2023 | 0 | 0 | 0 | 0 | 0 | 0 | 0 | 0 | 0 | 0 | 0 | 0 | 0 | 0 | 0 | 0 | 0 | 0 | 0 | 0 | 0 | 0 | 0 | 0 | 0 | 0 | 0 | 0 | 0 | 80 | 78.72 | 40 | 40.46 | 0 | 0 | 0 | 0 | 0 | 0 | 0 | 0 | 0 | 0 | 0 | 0 | 0 | 0 | 0 | 0 | 0 | 0 | 0 | 0 | 0 | 0 | -10 | 0 | 0 | Off | 57547.9 | 0 | 25.5 | 24.9 | 1 | 75 | 74.9 | 0 | 0 | 21 | 21 | 57 | 57 | 79 | 79.1 | 43 | 43 | 75 | 74.9 | 0 | 0 | 0 | 121425
89.86 | 5.6128 | 108.3866 | 0 | 25 | 25 | 0 | 25 | 25.03 | 40 | 39.345 | 25 | 20.22 | 200 | 79 | 79.1 | 21 | 21 | 52.5 | 52.5 | 47.5 | 47.5 | 8.3866 | 0 | 0 | 0 | 0.4 | 0.39345 | 0.25 | 0.2022 | 0 | 0 | 0 | 0 | 0 | 0 | 0 | 0 | 0 | 0 | 0 | 0 | 0 | 0 | 0 | 0 | 0 | 0 | 0 | 0 | 0 | 0 | 0 | 0 | 0 | 0 | 0 | 0 | 0 | 80 | 78.69 | 50 | 40.44 | 0 | 0 | 0 | 0 | 0 | 0 | 0 | 0 | 0 | 0 | 0 | 0 | 0 | 0 | 0 | 0 | 0 | 0 | 0 | 0 | 0 | 0 | -10 | 0 | 0 | Off | 57550.6 | 0 | 25.5 | 24.9 | 1 | 75 | 75 | 0 | 0 | 21 | 21 | 47.5 | 47.5 | 79 | 79.1 | 52.5 | 52.5 | 75 | 75 | 0 | 0 | 0 | 121426
90.2 | 5.6128 | 108.3866 | 0 | 25 | 25 | 0 | 25 | 25.02 | 40 | 39.33 | 25 | 22.55 | 200 | 79 | 79 | 21 | 21 | 52.5 | 52.4 | 47.5 | 47.5 | 8.3866 | 0 | 0 | 0 | 0.4 | 0.3933 | 0.25 | 0.2255 | 0 | 0 | 0 | 0 | 0 | 0 | 0 | 0 | 0 | 0 | 0 | 0 | 0 | 0 | 0 | 0 | 0 | 0 | 0 | 0 | 0 | 0 | 0 | 0 | 0 | 0 | 0 | 0 | 0 | 80 | 78.66 | 50 | 45.1 | 0 | 0 | 0 | 0 | 0 | 0 | 0 | 0 | 0 | 0 | 0 | 0 | 0 | 0 | 0 | 0 | 0 | 0 | 0 | 0 | 0 | 0 | -10 | 0 | 0 | Off | 57530.1 | 0 | 25.5 | 24.9 | 1 | 75 | 75 | 0 | 0 | 21 | 21 | 47.5 | 47.5 | 79 | 79 | 52.5 | 52.4 | 75 | 75 | 0 | 1.6 | 0 | 122890
90.53 | 5.6128 | 108.3866 | 0 | 25 | 25 | 0 | 25 | 25.04 | 40 | 39.345 | 25 | 24.41 | 200 | 79 | 79 | 21 | 21 | 52.5 | 52.5 | 47.5 | 47.5 | 8.3866 | 0 | 0 | 0 | 0.4 | 0.39345 | 0.25 | 0.2441 | 0 | 0 | 0 | 0 | 0 | 0 | 0 | 0 | 0 | 0 | 0 | 0 | 0 | 0 | 0 | 0 | 0 | 0 | 0 | 0 | 0 | 0 | 0 | 0 | 0 | 0 | 0 | 0 | 0 | 80 | 78.69 | 50 | 48.82 | 0 | 0 | 0 | 0 | 0 | 0 | 0 | 0 | 0 | 0 | 0 | 0 | 0 | 0 | 0 | 0 | 0 | 0 | 0 | 0 | 0 | 0 | -10 | 0 | 0 | Off | 57459.6 | 0 | 25.5 | 25 | 1 | 75 | 75 | 0 | 0 | 21 | 21 | 47.5 | 47.5 | 79 | 79 | 52.5 | 52.5 | 75 | 75 | 0 | 0 | 0 | 124091
90.87 | 5.6131 | 108.3924 | 0.0001 | 25 | 25 | 0 | 25 | 25.02 | 40 | 39.335 | 25 | 24.815 | 200 | 79 | 79 | 21 | 21 | 52.5 | 52.5 | 47.5 | 47.5 | 8.3924 | 0 | 0 | 0 | 0.4 | 0.39335 | 0.25 | 0.24815 | 0 | 0 | 0 | 0 | 0 | 0 | 0 | 0 | 0 | 0 | 0 | 0 | 0 | 0 | 0 | 0 | 0 | 0 | 0 | 0 | 0 | 0 | 0 | 0 | 0 | 0 | 0 | 0 | 0 | 80 | 78.67 | 50 | 49.63 | 0 | 0 | 0 | 0 | 0 | 0 | 0 | 0 | 0 | 0 | 0 | 0 | 0 | 0 | 0 | 0 | 0 | 0 | 0 | 0 | 0 | 0 | -10 | 0 | 0 | Off | 57486.6 | 0 | 25.5 | 24.9 | 1 | 75 | 75 | 0 | 0 | 21 | 21 | 47.5 | 47.5 | 79 | 79 | 52.5 | 52.5 | 75 | 75 | 0 | 0 | 0 | 124324
91.2 | 5.6137 | 108.404 | 0.001 | 25 | 25 | 0 | 25 | 25.03 | 40 | 39.345 | 25 | 24.97 | 200 | 79.1 | 79.1 | 20.9 | 20.9 | 52.5 | 52.5 | 47.5 | 47.4 | 8.404 | 0 | 0 | 0 | 0.4 | 0.39345 | 0.25 | 0.2497 | 0 | 0 | 0 | 0 | 0 | 0 | 0 | 0 | 0 | 0 | 0 | 0 | 0 | 0 | 0 | 0 | 0 | 0 | 0 | 0 | 0 | 0 | 0 | 0 | 0 | 0 | 0 | 0 | 0 | 80 | 78.69 | 50 | 49.94 | 0 | 0 | 0 | 0 | 0 | 0 | 0 | 0 | 0 | 0 | 0 | 0 | 0 | 0 | 0 | 0 | 0 | 0 | 0 | 0 | 0 | 0 | -10 | 0 | 0 | Off | 57668.7 | 0 | 25.5 | 25 | 1 | 75 | 75 | 0 | 0 | 20.9 | 20.9 | 47.5 | 47.4 | 79.1 | 79.1 | 52.5 | 52.5 | 75 | 75 | 0 | 0 | 0 | 124413
91.54 | 5.614 | 108.4098 | 0.0023 | 25 | 25 | 0 | 25 | 25.04 | 40 | 39.345 | 25 | 25.04 | 200 | 79.1 | 79.1 | 20.9 | 20.9 | 52.5 | 52.5 | 47.5 | 47.5 | 8.4098 | 0 | 0 | 0 | 0.4 | 0.39345 | 0.25 | 0.2504 | 0 | 0 | 0 | 0 | 0 | 0 | 0 | 0 | 0 | 0 | 0 | 0 | 0 | 0 | 0 | 0 | 0 | 0 | 0 | 0 | 0 | 0 | 0 | 0 | 0 | 0 | 0 | 0 | 0 | 80 | 78.69 | 50 | 50.08 | 0 | 0 | 0 | 0 | 0 | 0 | 0 | 0 | 0 | 0 | 0 | 0 | 0 | 0 | 0 | 0 | 0 | 0 | 0 | 0 | 0 | 0 | -10 | 0 | 0 | Off | 58207 | 0 | 25.5 | 25 | 1 | 75 | 75 | 0 | 0 | 20.9 | 20.9 | 47.5 | 47.5 | 79.1 | 79.1 | 52.5 | 52.5 | 75 | 75 | 0 | 1.3 | 0 | 124455
91.87 | 5.6138 | 108.4059 | 0.0036 | 25 | 25 | 0 | 25 | 25.03 | 40 | 39.37 | 25 | 25.055 | 200 | 79 | 79.1 | 21 | 21 | 52.5 | 52.5 | 47.5 | 47.5 | 8.4059 | 0 | 0 | 0 | 0.4 | 0.3937 | 0.25 | 0.25055 | 0 | 0 | 0 | 0 | 0 | 0 | 0 | 0 | 0 | 0 | 0 | 0 | 0 | 0 | 0 | 0 | 0 | 0 | 0 | 0 | 0 | 0 | 0 | 0 | 0 | 0 | 0 | 0 | 0 | 80 | 78.74 | 50 | 50.11 | 0 | 0 | 0 | 0 | 0 | 0 | 0 | 0 | 0 | 0 | 0 | 0 | 0 | 0 | 0 | 0 | 0 | 0 | 0 | 0 | 0 | 0 | -10 | 0 | 0 | Off | 58427.5 | 0 | 25.5 | 25 | 1 | 75 | 75 | 0 | 0 | 21 | 21 | 47.5 | 47.5 | 79 | 79.1 | 52.5 | 52.5 | 75 | 75 | 0 | 0 | 0 | 124468
92.2 | 5.6136 | 108.402 | 0.0043 | 25 | 25 | 0 | 25 | 25.02 | 40 | 39.37 | 25 | 24.965 | 200 | 79 | 79 | 21 | 21 | 52.5 | 52.5 | 47.5 | 47.5 | 8.402 | 0 | 0 | 0 | 0.4 | 0.3937 | 0.25 | 0.24965 | 0 | 0 | 0 | 0 | 0 | 0 | 0 | 0 | 0 | 0 | 0 | 0 | 0 | 0 | 0 | 0 | 0 | 0 | 0 | 0 | 0 | 0 | 0 | 0 | 0 | 0 | 0 | 0 | 0 | 80 | 78.74 | 50 | 49.93 | 0 | 0 | 0 | 0 | 0 | 0 | 0 | 0 | 0 | 0 | 0 | 0 | 0 | 0 | 0 | 0 | 0 | 0 | 0 | 0 | 0 | 0 | -10 | 0 | 0 | Off | 58594.2 | 0 | 25.5 | 25.1 | 1 | 75 | 75 | 0 | 0 | 21 | 21 | 47.5 | 47.5 | 79 | 79 | 52.5 | 52.5 | 75 | 75 | 0 | 0 | 0 | 124403
92.54 | 5.6134 | 108.3982 | 0.0045 | 25 | 25 | 0 | 25 | 25.03 | 40 | 39.37 | 25 | 25 | 200 | 79 | 78.9 | 21 | 21 | 52.5 | 52.5 | 47.5 | 47.5 | 8.3982 | 0 | 0 | 0 | 0.4 | 0.3937 | 0.25 | 0.25 | 0 | 0 | 0 | 0 | 0 | 0 | 0 | 0 | 0 | 0 | 0 | 0 | 0 | 0 | 0 | 0 | 0 | 0 | 0 | 0 | 0 | 0 | 0 | 0 | 0 | 0 | 0 | 0 | 0 | 80 | 78.74 | 50 | 50 | 0 | 0 | 0 | 0 | 0 | 0 | 0 | 0 | 0 | 0 | 0 | 0 | 0 | 0 | 0 | 0 | 0 | 0 | 0 | 0 | 0 | 0 | -10 | 0 | 0 | Off | 58766.5 | 0 | 25.5 | 24.9 | 1 | 75 | 75 | 0 | 0 | 21 | 21 | 47.5 | 47.5 | 79 | 78.9 | 52.5 | 52.5 | 75 | 75 | 0 | 0 | 0 | 124423
92.87 | 5.6133 | 108.3963 | 0.0044 | 25 | 25 | 0 | 25 | 25.02 | 40 | 39.375 | 25 | 25.04 | 200 | 79.1 | 79.1 | 20.9 | 20.9 | 52.5 | 52.5 | 47.5 | 47.5 | 8.3963 | 0 | 0 | 0 | 0.4 | 0.39375 | 0.25 | 0.2504 | 0 | 0 | 0 | 0 | 0 | 0 | 0 | 0 | 0 | 0 | 0 | 0 | 0 | 0 | 0 | 0 | 0 | 0 | 0 | 0 | 0 | 0 | 0 | 0 | 0 | 0 | 0 | 0 | 0 | 80 | 78.75 | 50 | 50.08 | 0 | 0 | 0 | 0 | 0 | 0 | 0 | 0 | 0 | 0 | 0 | 0 | 0 | 0 | 0 | 0 | 0 | 0 | 0 | 0 | 0 | 0 | -10 | 0 | 0 | Off | 58865 | 0 | 25.5 | 24.9 | 1 | 75 | 75 | 0 | 0 | 20.9 | 20.9 | 47.5 | 47.5 | 79.1 | 79.1 | 52.5 | 52.5 | 75 | 75 | 0 | 0 | 0 | 124464
93.21 | 5.6133 | 108.3963 | 0.0041 | 25 | 25 | 0 | 25 | 25 | 40 | 39.345 | 25 | 25.06 | 200 | 79 | 78.9 | 21 | 21 | 52.5 | 52.5 | 47.5 | 47.5 | 8.3963 | 0 | 0 | 0 | 0.4 | 0.39345 | 0.25 | 0.2506 | 0 | 0 | 0 | 0 | 0 | 0 | 0 | 0 | 0 | 0 | 0 | 0 | 0 | 0 | 0 | 0 | 0 | 0 | 0 | 0 | 0 | 0 | 0 | 0 | 0 | 0 | 0 | 0 | 0 | 80 | 78.69 | 50 | 50.12 | 0 | 0 | 0 | 0 | 0 | 0 | 0 | 0 | 0 | 0 | 0 | 0 | 0 | 0 | 0 | 0 | 0 | 0 | 0 | 0 | 0 | 0 | -10 | 0 | 0 | Off | 58949.6 | 0 | 25.5 | 24.8 | 1 | 75 | 75 | 0 | 0 | 21 | 21 | 47.5 | 47.5 | 79 | 78.9 | 52.5 | 52.5 | 75 | 75 | 0 | 0.2 | 0 | 124471
93.54 | 5.6133 | 108.3963 | 0.0037 | 25 | 25 | 0 | 25 | 25.04 | 40 | 39.37 | 25 | 24.99 | 200 | 79 | 79 | 21 | 21 | 52.5 | 52.5 | 47.5 | 47.5 | 8.3963 | 0 | 0 | 0 | 0.4 | 0.3937 | 0.25 | 0.2499 | 0 | 0 | 0 | 0 | 0 | 0 | 0 | 0 | 0 | 0 | 0 | 0 | 0 | 0 | 0 | 0 | 0 | 0 | 0 | 0 | 0 | 0 | 0 | 0 | 0 | 0 | 0 | 0 | 0 | 80 | 78.74 | 50 | 49.98 | 0 | 0 | 0 | 0 | 0 | 0 | 0 | 0 | 0 | 0 | 0 | 0 | 0 | 0 | 0 | 0 | 0 | 0 | 0 | 0 | 0 | 0 | -10 | 0 | 0 | Off | 59009.3 | 0 | 25.5 | 24.9 | 1 | 75 | 75 | 0 | 0 | 21 | 21 | 47.5 | 47.5 | 79 | 79 | 52.5 | 52.5 | 75 | 75 | 0 | 0 | 0 | 124423
93.87 | 5.6133 | 108.3963 | 0.0033 | 25 | 25 | 0 | 25 | 25.02 | 40 | 39.37 | 25 | 24.985 | 200 | 79.1 | 79.1 | 20.9 | 20.9 | 52.5 | 52.5 | 47.5 | 47.5 | 8.3963 | 0 | 0 | 0 | 0.4 | 0.3937 | 0.25 | 0.24985 | 0 | 0 | 0 | 0 | 0 | 0 | 0 | 0 | 0 | 0 | 0 | 0 | 0 | 0 | 0 | 0 | 0 | 0 | 0 | 0 | 0 | 0 | 0 | 0 | 0 | 0 | 0 | 0 | 0 | 80 | 78.74 | 50 | 49.97 | 0 | 0 | 0 | 0 | 0 | 0 | 0 | 0 | 0 | 0 | 0 | 0 | 0 | 0 | 0 | 0 | 0 | 0 | 0 | 0 | 0 | 0 | -10 | 0 | 0 | Off | 59086.9 | 0 | 25.5 | 24.8 | 1 | 75 | 75 | 0 | 0 | 20.9 | 20.9 | 47.5 | 47.5 | 79.1 | 79.1 | 52.5 | 52.5 | 75 | 75 | 0 | 0 | 0 | 124421
94.21 | 5.6133 | 108.3963 | 0.0027 | 25 | 25 | 0 | 25 | 25.02 | 40 | 39.35 | 25 | 25.045 | 200 | 79 | 79 | 21 | 21 | 52.5 | 52.5 | 47.5 | 47.5 | 8.3963 | 0 | 0 | 0 | 0.4 | 0.3935 | 0.25 | 0.25045 | 0 | 0 | 0 | 0 | 0 | 0 | 0 | 0 | 0 | 0 | 0 | 0 | 0 | 0 | 0 | 0 | 0 | 0 | 0 | 0 | 0 | 0 | 0 | 0 | 0 | 0 | 0 | 0 | 0 | 80 | 78.7 | 50 | 50.09 | 0 | 0 | 0 | 0 | 0 | 0 | 0 | 0 | 0 | 0 | 0 | 0 | 0 | 0 | 0 | 0 | 0 | 0 | 0 | 0 | 0 | 0 | -10 | 0 | 0 | Off | 59136.3 | 0 | 25.5 | 25 | 1 | 75 | 75 | 0 | 0 | 21 | 21 | 47.5 | 47.5 | 79 | 79 | 52.5 | 52.5 | 75 | 75 | 0 | 0 | 0 | 124470
94.54 | 5.6133 | 108.3963 | 0.002 | 25 | 25 | 0 | 25 | 25.02 | 40 | 39.375 | 25 | 25.06 | 200 | 79 | 79.1 | 21 | 21 | 52.5 | 52.6 | 47.5 | 47.5 | 8.3963 | 0 | 0 | 0 | 0.4 | 0.39375 | 0.25 | 0.2506 | 0 | 0 | 0 | 0 | 0 | 0 | 0 | 0 | 0 | 0 | 0 | 0 | 0 | 0 | 0 | 0 | 0 | 0 | 0 | 0 | 0 | 0 | 0 | 0 | 0 | 0 | 0 | 0 | 0 | 80 | 78.75 | 50 | 50.12 | 0 | 0 | 0 | 0 | 0 | 0 | 0 | 0 | 0 | 0 | 0 | 0 | 0 | 0 | 0 | 0 | 0 | 0 | 0 | 0 | 0 | 0 | -10 | 0 | 0 | Off | 59163.6 | 0 | 25.5 | 24.9 | 1 | 75 | 75 | 0 | 0 | 21 | 21 | 47.5 | 47.5 | 79 | 79.1 | 52.5 | 52.6 | 75 | 75 | 0 | 3 | 0 | 124473
94.88 | 5.6133 | 108.3963 | 0.0012 | 25 | 25 | 0 | 25 | 25.03 | 40 | 39.345 | 25 | 24.99 | 200 | 79 | 79 | 21 | 21 | 52.5 | 52.5 | 47.5 | 47.5 | 8.3963 | 0 | 0 | 0 | 0.4 | 0.39345 | 0.25 | 0.2499 | 0 | 0 | 0 | 0 | 0 | 0 | 0 | 0 | 0 | 0 | 0 | 0 | 0 | 0 | 0 | 0 | 0 | 0 | 0 | 0 | 0 | 0 | 0 | 0 | 0 | 0 | 0 | 0 | 0 | 80 | 78.69 | 50 | 49.98 | 0 | 0 | 0 | 0 | 0 | 0 | 0 | 0 | 0 | 0 | 0 | 0 | 0 | 0 | 0 | 0 | 0 | 0 | 0 | 0 | 0 | 0 | -10 | 0 | 0 | Off | 59197.2 | 0 | 25.5 | 24.8 | 1 | 75 | 74.9 | 0 | 0 | 21 | 21 | 47.5 | 47.5 | 79 | 79 | 52.5 | 52.5 | 75 | 74.9 | 0 | 0 | 0 | 124425
95.21 | 5.6133 | 108.3963 | 0.0004 | 25 | 25 | 0 | 25 | 25.03 | 40 | 39.315 | 25 | 24.96 | 200 | 79 | 78.9 | 21 | 21 | 52.5 | 52.5 | 47.5 | 47.5 | 8.3963 | 0 | 0 | 0 | 0.4 | 0.39315 | 0.25 | 0.2496 | 0 | 0 | 0 | 0 | 0 | 0 | 0 | 0 | 0 | 0 | 0 | 0 | 0 | 0 | 0 | 0 | 0 | 0 | 0 | 0 | 0 | 0 | 0 | 0 | 0 | 0 | 0 | 0 | 0 | 80 | 78.63 | 50 | 49.92 | 0 | 0 | 0 | 0 | 0 | 0 | 0 | 0 | 0 | 0 | 0 | 0 | 0 | 0 | 0 | 0 | 0 | 0 | 0 | 0 | 0 | 0 | -10 | 0 | 0 | Off | 59223.7 | 0 | 25.5 | 24.9 | 1 | 75 | 74.9 | 0 | 0 | 21 | 21 | 47.5 | 47.5 | 79 | 78.9 | 52.5 | 52.5 | 75 | 74.9 | 0 | 0 | 0 | 124407
95.54 | 5.6133 | 108.3963 | -0.0006 | 25 | 25 | 0 | 25 | 25.02 | 40 | 39.35 | 25 | 25.015 | 200 | 79.1 | 79.1 | 20.9 | 20.9 | 52.5 | 52.5 | 47.5 | 47.5 | 8.3963 | 0 | 0 | 0 | 0.4 | 0.3935 | 0.25 | 0.25015 | 0 | 0 | 0 | 0 | 0 | 0 | 0 | 0 | 0 | 0 | 0 | 0 | 0 | 0 | 0 | 0 | 0 | 0 | 0 | 0 | 0 | 0 | 0 | 0 | 0 | 0 | 0 | 0 | 0 | 80 | 78.7 | 50 | 50.03 | 0 | 0 | 0 | 0 | 0 | 0 | 0 | 0 | 0 | 0 | 0 | 0 | 0 | 0 | 0 | 0 | 0 | 0 | 0 | 0 | 0 | 0 | -10 | 0 | 0 | Off | 59244.8 | 0 | 25.5 | 24.9 | 1 | 75 | 74.9 | 0 | 0 | 20.9 | 20.9 | 47.5 | 47.5 | 79.1 | 79.1 | 52.5 | 52.5 | 75 | 74.9 | 0 | 0 | 0 | 124442
95.88 | 5.6133 | 108.3963 | -0.0016 | 25 | 25 | 0 | 25 | 25.02 | 40 | 39.345 | 25 | 25.06 | 200 | 79 | 79 | 21 | 21 | 52.5 | 52.5 | 47.5 | 47.5 | 8.3963 | 0 | 0 | 0 | 0.4 | 0.39345 | 0.25 | 0.2506 | 0 | 0 | 0 | 0 | 0 | 0 | 0 | 0 | 0 | 0 | 0 | 0 | 0 | 0 | 0 | 0 | 0 | 0 | 0 | 0 | 0 | 0 | 0 | 0 | 0 | 0 | 0 | 0 | 0 | 80 | 78.69 | 50 | 50.12 | 0 | 0 | 0 | 0 | 0 | 0 | 0 | 0 | 0 | 0 | 0 | 0 | 0 | 0 | 0 | 0 | 0 | 0 | 0 | 0 | 0 | 0 | -10 | 0 | 0 | Off | 59257 | 0 | 25.5 | 24.9 | 1 | 75 | 75 | 0 | 0 | 21 | 21 | 47.5 | 47.5 | 79 | 79 | 52.5 | 52.5 | 75 | 75 | 0 | 0 | 0 | 124469
96.21 | 5.6133 | 108.3963 | -0.0022 | 25 | 25 | 0 | 25 | 25.02 | 40 | 39.375 | 25 | 25.065 | 200 | 79 | 79.1 | 21 | 20.9 | 52.5 | 52.5 | 47.5 | 47.5 | 8.3963 | 0 | 0 | 0 | 0.4 | 0.39375 | 0.25 | 0.25065 | 0 | 0 | 0 | 0 | 0 | 0 | 0 | 0 | 0 | 0 | 0 | 0 | 0 | 0 | 0 | 0 | 0 | 0 | 0 | 0 | 0 | 0 | 0 | 0 | 0 | 0 | 0 | 0 | 0 | 80 | 78.75 | 50 | 50.13 | 0 | 0 | 0 | 0 | 0 | 0 | 0 | 0 | 0 | 0 | 0 | 0 | 0 | 0 | 0 | 0 | 0 | 0 | 0 | 0 | 0 | 0 | -10 | 0 | 0 | Off | 59278.7 | 0 | 25.5 | 24.8 | 1 | 75 | 75 | 0 | 0 | 21 | 20.9 | 47.5 | 47.5 | 79 | 79.1 | 52.5 | 52.5 | 75 | 75 | 0 | 0 | 0 | 124449
96.54 | 5.6133 | 108.3963 | -0.0019 | 25 | 25 | 0 | 25 | 25.02 | 40 | 39.36 | 25 | 24.985 | 200 | 79 | 79.1 | 21 | 21 | 52.5 | 52.5 | 47.5 | 47.5 | 8.3963 | 0 | 0 | 0 | 0.4 | 0.3936 | 0.25 | 0.24985 | 0 | 0 | 0 | 0 | 0 | 0 | 0 | 0 | 0 | 0 | 0 | 0 | 0 | 0 | 0 | 0 | 0 | 0 | 0 | 0 | 0 | 0 | 0 | 0 | 0 | 0 | 0 | 0 | 0 | 80 | 78.72 | 50 | 49.97 | 0 | 0 | 0 | 0 | 0 | 0 | 0 | 0 | 0 | 0 | 0 | 0 | 0 | 0 | 0 | 0 | 0 | 0 | 0 | 0 | 0 | 0 | -10 | 0 | 0 | Off | 59311.1 | 0 | 25.5 | 24.9 | 1 | 75 | 75.1 | 0 | 0 | 21 | 21 | 47.5 | 47.5 | 79 | 79.1 | 52.5 | 52.5 | 75 | 75.1 | 0 | 0 | 0 | 124409
96.88 | 5.6133 | 108.3963 | -0.0011 | 25 | 25 | 0 | 25 | 25.02 | 40 | 39.35 | 25 | 24.96 | 200 | 79 | 79 | 21 | 21 | 52.5 | 52.5 | 47.5 | 47.5 | 8.3963 | 0 | 0 | 0 | 0.4 | 0.3935 | 0.25 | 0.2496 | 0 | 0 | 0 | 0 | 0 | 0 | 0 | 0 | 0 | 0 | 0 | 0 | 0 | 0 | 0 | 0 | 0 | 0 | 0 | 0 | 0 | 0 | 0 | 0 | 0 | 0 | 0 | 0 | 0 | 80 | 78.7 | 50 | 49.92 | 0 | 0 | 0 | 0 | 0 | 0 | 0 | 0 | 0 | 0 | 0 | 0 | 0 | 0 | 0 | 0 | 0 | 0 | 0 | 0 | 0 | 0 | -10 | 0 | 0 | Off | 59335.1 | 0 | 25.5 | 24.8 | 1 | 75 | 75 | 0 | 0 | 21 | 21 | 47.5 | 47.5 | 79 | 79 | 52.5 | 52.5 | 75 | 75 | 0 | 0 | 0 | 124418
97.21 | 5.6133 | 108.3963 | -0.0005 | 25 | 25 | 0 | 25 | 25.04 | 40 | 39.37 | 25 | 25.03 | 200 | 79.1 | 79.1 | 20.9 | 20.9 | 52.5 | 52.5 | 47.5 | 47.5 | 8.3963 | 0 | 0 | 0 | 0.4 | 0.3937 | 0.25 | 0.2503 | 0 | 0 | 0 | 0 | 0 | 0 | 0 | 0 | 0 | 0 | 0 | 0 | 0 | 0 | 0 | 0 | 0 | 0 | 0 | 0 | 0 | 0 | 0 | 0 | 0 | 0 | 0 | 0 | 0 | 80 | 78.74 | 50 | 50.06 | 0 | 0 | 0 | 0 | 0 | 0 | 0 | 0 | 0 | 0 | 0 | 0 | 0 | 0 | 0 | 0 | 0 | 0 | 0 | 0 | 0 | 0 | -10 | 0 | 0 | Off | 59349.9 | 0 | 25.5 | 24.9 | 1 | 75 | 74.9 | 0 | 0 | 20.9 | 20.9 | 47.5 | 47.5 | 79.1 | 79.1 | 52.5 | 52.5 | 75 | 74.9 | 0 | 0 | 0 | 124449
97.55 | 5.6133 | 108.3963 | -0.0002 | 25 | 25 | 0 | 25 | 25.02 | 40 | 39.345 | 25 | 25.055 | 200 | 79.1 | 79.1 | 20.9 | 20.9 | 52.5 | 52.3 | 47.5 | 47.5 | 8.3963 | 0 | 0 | 0 | 0.4 | 0.39345 | 0.25 | 0.25055 | 0 | 0 | 0 | 0 | 0 | 0 | 0 | 0 | 0 | 0 | 0 | 0 | 0 | 0 | 0 | 0 | 0 | 0 | 0 | 0 | 0 | 0 | 0 | 0 | 0 | 0 | 0 | 0 | 0 | 80 | 78.69 | 50 | 50.11 | 0 | 0 | 0 | 0 | 0 | 0 | 0 | 0 | 0 | 0 | 0 | 0 | 0 | 0 | 0 | 0 | 0 | 0 | 0 | 0 | 0 | 0 | -10 | 0 | 0 | Off | 59356.4 | 0 | 25.5 | 24.9 | 1 | 75 | 75 | 0 | 0 | 20.9 | 20.9 | 47.5 | 47.5 | 79.1 | 79.1 | 52.5 | 52.3 | 75 | 75 | 0 | 0.3 | 0 | 124468
97.88 | 5.6132 | 108.3943 | -0.0002 | 25 | 25 | 0 | 25 | 25.03 | 40 | 39.39 | 25 | 24.985 | 200 | 79.1 | 79.1 | 20.9 | 20.9 | 52.5 | 52.5 | 47.5 | 47.5 | 8.3943 | 0 | 0 | 0 | 0.4 | 0.3939 | 0.25 | 0.24985 | 0 | 0 | 0 | 0 | 0 | 0 | 0 | 0 | 0 | 0 | 0 | 0 | 0 | 0 | 0 | 0 | 0 | 0 | 0 | 0 | 0 | 0 | 0 | 0 | 0 | 0 | 0 | 0 | 0 | 80 | 78.78 | 50 | 49.97 | 0 | 0 | 0 | 0 | 0 | 0 | 0 | 0 | 0 | 0 | 0 | 0 | 0 | 0 | 0 | 0 | 0 | 0 | 0 | 0 | 0 | 0 | -10 | 0 | 0 | Off | 59366.1 | 0 | 25.5 | 25 | 1 | 75 | 75 | 0 | 0 | 20.9 | 20.9 | 47.5 | 47.5 | 79.1 | 79.1 | 52.5 | 52.5 | 75 | 75 | 0 | 0 | 0 | 124408
98.21 | 5.6132 | 108.3943 | -0.0003 | 25 | 25 | 0 | 25 | 25.02 | 40 | 39.37 | 25 | 24.97 | 200 | 79.1 | 79.1 | 20.9 | 20.8 | 52.5 | 52.6 | 47.5 | 47.5 | 8.3943 | 0 | 0 | 0 | 0.4 | 0.3937 | 0.25 | 0.2497 | 0 | 0 | 0 | 0 | 0 | 0 | 0 | 0 | 0 | 0 | 0 | 0 | 0 | 0 | 0 | 0 | 0 | 0 | 0 | 0 | 0 | 0 | 0 | 0 | 0 | 0 | 0 | 0 | 0 | 80 | 78.74 | 50 | 49.94 | 0 | 0 | 0 | 0 | 0 | 0 | 0 | 0 | 0 | 0 | 0 | 0 | 0 | 0 | 0 | 0 | 0 | 0 | 0 | 0 | 0 | 0 | -10 | 0 | 0 | Off | 59375.6 | 0 | 25.5 | 25 | 1 | 75 | 75 | 0 | 0 | 20.9 | 20.8 | 47.5 | 47.5 | 79.1 | 79.1 | 52.5 | 52.6 | 75 | 75 | 0 | 0 | 0 | 124406
98.55 | 5.6133 | 108.3963 | -0.0003 | 25 | 25 | 0 | 25 | 25.02 | 40 | 39.425 | 25 | 25.025 | 200 | 79.1 | 79.1 | 20.9 | 20.9 | 52.5 | 52.4 | 47.5 | 47.4 | 8.3963 | 0 | 0 | 0 | 0.4 | 0.39425 | 0.25 | 0.25025 | 0 | 0 | 0 | 0 | 0 | 0 | 0 | 0 | 0 | 0 | 0 | 0 | 0 | 0 | 0 | 0 | 0 | 0 | 0 | 0 | 0 | 0 | 0 | 0 | 0 | 0 | 0 | 0 | 0 | 80 | 78.85 | 50 | 50.05 | 0 | 0 | 0 | 0 | 0 | 0 | 0 | 0 | 0 | 0 | 0 | 0 | 0 | 0 | 0 | 0 | 0 | 0 | 0 | 0 | 0 | 0 | -10 | 0 | 0 | Off | 59375.8 | 0 | 25.5 | 25 | 1 | 75 | 75 | 0 | 0 | 20.9 | 20.9 | 47.5 | 47.4 | 79.1 | 79.1 | 52.5 | 52.4 | 75 | 75 | 0 | 0 | 0 | 124446
98.88 | 5.6132 | 108.3943 | -0.0003 | 25 | 25 | 0 | 25 | 25.03 | 40 | 39.395 | 25 | 25.065 | 200 | 79.1 | 79.2 | 20.9 | 20.9 | 52.5 | 53.2 | 47.5 | 47.5 | 8.3943 | 0 | 0 | 0 | 0.4 | 0.39395 | 0.25 | 0.25065 | 0 | 0 | 0 | 0 | 0 | 0 | 0 | 0 | 0 | 0 | 0 | 0 | 0 | 0 | 0 | 0 | 0 | 0 | 0 | 0 | 0 | 0 | 0 | 0 | 0 | 0 | 0 | 0 | 0 | 80 | 78.79 | 50 | 50.13 | 0 | 0 | 0 | 0 | 0 | 0 | 0 | 0 | 0 | 0 | 0 | 0 | 0 | 0 | 0 | 0 | 0 | 0 | 0 | 0 | 0 | 0 | -10 | 0 | 0 | Off | 59384.2 | 0 | 25.5 | 24.9 | 1 | 75 | 75 | 0 | 0 | 20.9 | 20.9 | 47.5 | 47.5 | 79.1 | 79.2 | 52.5 | 53.2 | 75 | 75 | 0 | 2.9 | 0 | 124477
99.22 | 5.6133 | 108.3963 | -0.0003 | 25 | 25 | 0 | 25 | 25.01 | 40 | 39.385 | 25 | 25.01 | 200 | 79 | 79 | 21 | 21 | 52.5 | 52.5 | 47.5 | 47.5 | 8.3963 | 0 | 0 | 0 | 0.4 | 0.39385 | 0.25 | 0.2501 | 0 | 0 | 0 | 0 | 0 | 0 | 0 | 0 | 0 | 0 | 0 | 0 | 0 | 0 | 0 | 0 | 0 | 0 | 0 | 0 | 0 | 0 | 0 | 0 | 0 | 0 | 0 | 0 | 0 | 80 | 78.77 | 50 | 50.02 | 0 | 0 | 0 | 0 | 0 | 0 | 0 | 0 | 0 | 0 | 0 | 0 | 0 | 0 | 0 | 0 | 0 | 0 | 0 | 0 | 0 | 0 | -10 | 0 | 0 | Off | 59395.6 | 0 | 25.5 | 24.8 | 1 | 75 | 75 | 0 | 0 | 21 | 21 | 47.5 | 47.5 | 79 | 79 | 52.5 | 52.5 | 75 | 75 | 0 | 0 | 0 | 124438
99.55 | 5.6133 | 108.3963 | -0.0003 | 25 | 25 | 0 | 25 | 25.03 | 40 | 39.395 | 25 | 24.985 | 200 | 79 | 79 | 21 | 21 | 52.5 | 52.5 | 47.5 | 47.5 | 8.3963 | 0 | 0 | 0 | 0.4 | 0.39395 | 0.25 | 0.24985 | 0 | 0 | 0 | 0 | 0 | 0 | 0 | 0 | 0 | 0 | 0 | 0 | 0 | 0 | 0 | 0 | 0 | 0 | 0 | 0 | 0 | 0 | 0 | 0 | 0 | 0 | 0 | 0 | 0 | 80 | 78.79 | 50 | 49.97 | 0 | 0 | 0 | 0 | 0 | 0 | 0 | 0 | 0 | 0 | 0 | 0 | 0 | 0 | 0 | 0 | 0 | 0 | 0 | 0 | 0 | 0 | -10 | 0 | 0 | Off | 59396.2 | 0 | 25.5 | 25 | 1 | 75 | 75 | 0 | 0 | 21 | 21 | 47.5 | 47.5 | 79 | 79 | 52.5 | 52.5 | 75 | 75 | 0 | 0 | 0 | 124421
99.88 | 5.6133 | 108.3963 | -0.0002 | 25 | 25 | 0 | 25 | 25.02 | 40 | 39.405 | 25 | 25.005 | 200 | 79 | 79.1 | 21 | 21 | 52.5 | 52.6 | 47.5 | 47.5 | 8.3963 | 0 | 0 | 0 | 0.4 | 0.39405 | 0.25 | 0.25005 | 0 | 0 | 0 | 0 | 0 | 0 | 0 | 0 | 0 | 0 | 0 | 0 | 0 | 0 | 0 | 0 | 0 | 0 | 0 | 0 | 0 | 0 | 0 | 0 | 0 | 0 | 0 | 0 | 0 | 80 | 78.81 | 50 | 50.01 | 0 | 0 | 0 | 0 | 0 | 0 | 0 | 0 | 0 | 0 | 0 | 0 | 0 | 0 | 0 | 0 | 0 | 0 | 0 | 0 | 0 | 0 | -10 | 0 | 0 | Off | 59399 | 0 | 25.5 | 24.9 | 1 | 75 | 75 | 0 | 0 | 21 | 21 | 47.5 | 47.5 | 79 | 79.1 | 52.5 | 52.6 | 75 | 75 | 0 | 0 | 0 | 124434
100.22 | 5.6133 | 108.3963 | -0.0001 | 25 | 25 | 0 | 25 | 25.02 | 40 | 39.32 | 25 | 25.035 | 200 | 79 | 78.9 | 21 | 21 | 52.5 | 52.5 | 47.5 | 47.5 | 8.3963 | 0 | 0 | 0 | 0.4 | 0.3932 | 0.25 | 0.25035 | 0 | 0 | 0 | 0 | 0 | 0 | 0 | 0 | 0 | 0 | 0 | 0 | 0 | 0 | 0 | 0 | 0 | 0 | 0 | 0 | 0 | 0 | 0 | 0 | 0 | 0 | 0 | 0 | 0 | 80 | 78.64 | 50 | 50.07 | 0 | 0 | 0 | 0 | 0 | 0 | 0 | 0 | 0 | 0 | 0 | 0 | 0 | 0 | 0 | 0 | 0 | 0 | 0 | 0 | 0 | 0 | -10 | 0 | 0 | Off | 59408.3 | 0 | 25.5 | 24.9 | 1 | 75 | 75 | 0 | 0 | 21 | 21 | 47.5 | 47.5 | 79 | 78.9 | 52.5 | 52.5 | 75 | 75 | 0 | 0 | 0 | 124462
100.55 | 5.6133 | 108.3963 | 0 | 25 | 25 | 0 | 25 | 25.01 | 40 | 39.315 | 25 | 25.03 | 200 | 79 | 78.9 | 21 | 21 | 52.5 | 52.5 | 47.5 | 47.5 | 8.3963 | 0 | 0 | 0 | 0.4 | 0.39315 | 0.25 | 0.2503 | 0 | 0 | 0 | 0 | 0 | 0 | 0 | 0 | 0 | 0 | 0 | 0 | 0 | 0 | 0 | 0 | 0 | 0 | 0 | 0 | 0 | 0 | 0 | 0 | 0 | 0 | 0 | 0 | 0 | 80 | 78.63 | 50 | 50.06 | 0 | 0 | 0 | 0 | 0 | 0 | 0 | 0 | 0 | 0 | 0 | 0 | 0 | 0 | 0 | 0 | 0 | 0 | 0 | 0 | 0 | 0 | -10 | 0 | 0 | Off | 59418.9 | 0 | 25.5 | 24.9 | 1 | 75 | 75 | 0 | 0 | 21 | 21 | 47.5 | 47.5 | 79 | 78.9 | 52.5 | 52.5 | 75 | 75 | 0 | 0 | 0 | 124451
100.89 | 5.6133 | 108.3963 | 0 | 25 | 25 | 0 | 25 | 25.02 | 40 | 39.315 | 25 | 24.975 | 200 | 79 | 79 | 21 | 21 | 52.5 | 52.5 | 47.5 | 47.4 | 8.3963 | 0 | 0 | 0 | 0.4 | 0.39315 | 0.25 | 0.24975 | 0 | 0 | 0 | 0 | 0 | 0 | 0 | 0 | 0 | 0 | 0 | 0 | 0 | 0 | 0 | 0 | 0 | 0 | 0 | 0 | 0 | 0 | 0 | 0 | 0 | 0 | 0 | 0 | 0 | 80 | 78.63 | 50 | 49.95 | 0 | 0 | 0 | 0 | 0 | 0 | 0 | 0 | 0 | 0 | 0 | 0 | 0 | 0 | 0 | 0 | 0 | 0 | 0 | 0 | 0 | 0 | -10 | 0 | 0 | Off | 59408.8 | 0 | 25.5 | 24.9 | 1 | 75 | 75 | 0 | 0 | 21 | 21 | 47.5 | 47.4 | 79 | 79 | 52.5 | 52.5 | 75 | 75 | 0 | 0 | 0 | 124416
101.22 | 5.6133 | 108.3963 | 0.0001 | 25 | 25 | 0 | 25 | 25.03 | 40 | 39.335 | 25 | 24.96 | 200 | 79.1 | 79.1 | 20.9 | 20.9 | 52.5 | 52.5 | 47.5 | 47.5 | 8.3963 | 0 | 0 | 0 | 0.4 | 0.39335 | 0.25 | 0.2496 | 0 | 0 | 0 | 0 | 0 | 0 | 0 | 0 | 0 | 0 | 0 | 0 | 0 | 0 | 0 | 0 | 0 | 0 | 0 | 0 | 0 | 0 | 0 | 0 | 0 | 0 | 0 | 0 | 0 | 80 | 78.67 | 50 | 49.92 | 0 | 0 | 0 | 0 | 0 | 0 | 0 | 0 | 0 | 0 | 0 | 0 | 0 | 0 | 0 | 0 | 0 | 0 | 0 | 0 | 0 | 0 | -10 | 0 | 0 | Off | 59404.4 | 0 | 25.5 | 24.9 | 1 | 75 | 75 | 0 | 0 | 20.9 | 20.9 | 47.5 | 47.5 | 79.1 | 79.1 | 52.5 | 52.5 | 75 | 75 | 0 | 0 | 0 | 124412
101.55 | 5.6133 | 108.3963 | 0.0002 | 25 | 25 | 0 | 25 | 25.03 | 40 | 39.37 | 25 | 25.005 | 200 | 79.1 | 79.1 | 20.9 | 20.9 | 52.5 | 52.5 | 47.5 | 47.5 | 8.3963 | 0 | 0 | 0 | 0.4 | 0.3937 | 0.25 | 0.25005 | 0 | 0 | 0 | 0 | 0 | 0 | 0 | 0 | 0 | 0 | 0 | 0 | 0 | 0 | 0 | 0 | 0 | 0 | 0 | 0 | 0 | 0 | 0 | 0 | 0 | 0 | 0 | 0 | 0 | 80 | 78.74 | 50 | 50.01 | 0 | 0 | 0 | 0 | 0 | 0 | 0 | 0 | 0 | 0 | 0 | 0 | 0 | 0 | 0 | 0 | 0 | 0 | 0 | 0 | 0 | 0 | -10 | 0 | 0 | Off | 59410.3 | 0 | 25.5 | 25 | 1 | 75 | 75 | 0 | 0 | 20.9 | 20.9 | 47.5 | 47.5 | 79.1 | 79.1 | 52.5 | 52.5 | 75 | 75 | 0 | 0 | 0 | 124435
101.89 | 5.6133 | 108.3963 | 0.0002 | 25 | 25 | 0 | 25 | 25.02 | 40 | 39.37 | 25 | 25.06 | 200 | 79 | 78.9 | 21 | 21 | 52.5 | 52.3 | 47.5 | 47.6 | 8.3963 | 0 | 0 | 0 | 0.4 | 0.3937 | 0.25 | 0.2506 | 0 | 0 | 0 | 0 | 0 | 0 | 0 | 0 | 0 | 0 | 0 | 0 | 0 | 0 | 0 | 0 | 0 | 0 | 0 | 0 | 0 | 0 | 0 | 0 | 0 | 0 | 0 | 0 | 0 | 80 | 78.74 | 50 | 50.12 | 0 | 0 | 0 | 0 | 0 | 0 | 0 | 0 | 0 | 0 | 0 | 0 | 0 | 0 | 0 | 0 | 0 | 0 | 0 | 0 | 0 | 0 | -10 | 0 | 0 | Off | 59408 | 0 | 25.5 | 24.8 | 1 | 75 | 75 | 0 | 0 | 21 | 21 | 47.5 | 47.6 | 79 | 78.9 | 52.5 | 52.3 | 75 | 75 | 0 | 3.6 | 0 | 124467
102.22 | 5.6133 | 108.3963 | 0.0003 | 25 | 25 | 0 | 25 | 25.02 | 40 | 39.38 | 25 | 24.965 | 200 | 79 | 78.9 | 21 | 21 | 52.5 | 52.5 | 47.5 | 47.4 | 8.3963 | 0 | 0 | 0 | 0.4 | 0.3938 | 0.25 | 0.24965 | 0 | 0 | 0 | 0 | 0 | 0 | 0 | 0 | 0 | 0 | 0 | 0 | 0 | 0 | 0 | 0 | 0 | 0 | 0 | 0 | 0 | 0 | 0 | 0 | 0 | 0 | 0 | 0 | 0 | 80 | 78.76 | 50 | 49.93 | 0 | 0 | 0 | 0 | 0 | 0 | 0 | 0 | 0 | 0 | 0 | 0 | 0 | 0 | 0 | 0 | 0 | 0 | 0 | 0 | 0 | 0 | -10 | 0 | 0 | Off | 59415.1 | 0 | 25.5 | 24.9 | 1 | 75 | 75 | 0 | 0 | 21 | 21 | 47.5 | 47.4 | 79 | 78.9 | 52.5 | 52.5 | 75 | 75 | 0 | 0 | 0 | 124407
102.55 | 5.6133 | 108.3963 | 0.0004 | 25 | 25 | 0 | 25 | 25.01 | 40 | 39.37 | 25 | 24.955 | 200 | 79 | 79 | 21 | 21 | 52.5 | 52.5 | 47.5 | 47.5 | 8.3963 | 0 | 0 | 0 | 0.4 | 0.3937 | 0.25 | 0.24955 | 0 | 0 | 0 | 0 | 0 | 0 | 0 | 0 | 0 | 0 | 0 | 0 | 0 | 0 | 0 | 0 | 0 | 0 | 0 | 0 | 0 | 0 | 0 | 0 | 0 | 0 | 0 | 0 | 0 | 80 | 78.74 | 50 | 49.91 | 0 | 0 | 0 | 0 | 0 | 0 | 0 | 0 | 0 | 0 | 0 | 0 | 0 | 0 | 0 | 0 | 0 | 0 | 0 | 0 | 0 | 0 | -10 | 0 | 0 | Off | 59419.9 | 0 | 25.5 | 24.8 | 1 | 75 | 75 | 0 | 0 | 21 | 21 | 47.5 | 47.5 | 79 | 79 | 52.5 | 52.5 | 75 | 75 | 0 | 0 | 0 | 124406
102.89 | 5.6133 | 108.3963 | 0.0003 | 25 | 25 | 0 | 25 | 25.02 | 40 | 39.335 | 25 | 25 | 200 | 79 | 79 | 21 | 21 | 52.5 | 52.5 | 47.5 | 47.5 | 8.3963 | 0 | 0 | 0 | 0.4 | 0.39335 | 0.25 | 0.25 | 0 | 0 | 0 | 0 | 0 | 0 | 0 | 0 | 0 | 0 | 0 | 0 | 0 | 0 | 0 | 0 | 0 | 0 | 0 | 0 | 0 | 0 | 0 | 0 | 0 | 0 | 0 | 0 | 0 | 80 | 78.67 | 50 | 50 | 0 | 0 | 0 | 0 | 0 | 0 | 0 | 0 | 0 | 0 | 0 | 0 | 0 | 0 | 0 | 0 | 0 | 0 | 0 | 0 | 0 | 0 | -10 | 0 | 0 | Off | 59426.9 | 0 | 25.5 | 25.1 | 1 | 75 | 75 | 0 | 0 | 21 | 21 | 47.5 | 47.5 | 79 | 79 | 52.5 | 52.5 | 75 | 75 | 0 | 0 | 0 | 124432
103.22 | 5.6133 | 108.3963 | 0.0002 | 25 | 25 | 0 | 25 | 25.03 | 40 | 39.38 | 25 | 25.05 | 200 | 79 | 79 | 21 | 21 | 52.5 | 52.5 | 47.5 | 47.5 | 8.3963 | 0 | 0 | 0 | 0.4 | 0.3938 | 0.25 | 0.2505 | 0 | 0 | 0 | 0 | 0 | 0 | 0 | 0 | 0 | 0 | 0 | 0 | 0 | 0 | 0 | 0 | 0 | 0 | 0 | 0 | 0 | 0 | 0 | 0 | 0 | 0 | 0 | 0 | 0 | 80 | 78.76 | 50 | 50.1 | 0 | 0 | 0 | 0 | 0 | 0 | 0 | 0 | 0 | 0 | 0 | 0 | 0 | 0 | 0 | 0 | 0 | 0 | 0 | 0 | 0 | 0 | -10 | 0 | 0 | Off | 59438.2 | 0 | 25.5 | 25 | 1 | 75 | 75 | 0 | 0 | 21 | 21 | 47.5 | 47.5 | 79 | 79 | 52.5 | 52.5 | 75 | 75 | 0 | 0 | 0 | 124462
103.56 | 5.6133 | 108.3963 | 0.0002 | 25 | 25 | 0 | 25 | 25.04 | 40 | 39.335 | 25 | 25.045 | 200 | 79 | 79 | 21 | 21 | 52.5 | 52.5 | 47.5 | 47.5 | 8.3963 | 0 | 0 | 0 | 0.4 | 0.39335 | 0.25 | 0.25045 | 0 | 0 | 0 | 0 | 0 | 0 | 0 | 0 | 0 | 0 | 0 | 0 | 0 | 0 | 0 | 0 | 0 | 0 | 0 | 0 | 0 | 0 | 0 | 0 | 0 | 0 | 0 | 0 | 0 | 80 | 78.67 | 50 | 50.09 | 0 | 0 | 0 | 0 | 0 | 0 | 0 | 0 | 0 | 0 | 0 | 0 | 0 | 0 | 0 | 0 | 0 | 0 | 0 | 0 | 0 | 0 | -10 | 0 | 0 | Off | 59435 | 0 | 25.5 | 24.9 | 1 | 75 | 75 | 0 | 0 | 21 | 21 | 47.5 | 47.5 | 79 | 79 | 52.5 | 52.5 | 75 | 75 | 0 | 0 | 0 | 124437
103.89 | 5.6133 | 108.3963 | 0.0001 | 25 | 25 | 0 | 25 | 25.03 | 40 | 39.34 | 25 | 24.96 | 200 | 79 | 79 | 21 | 21 | 52.5 | 52.5 | 47.5 | 47.5 | 8.3963 | 0 | 0 | 0 | 0.4 | 0.3934 | 0.25 | 0.2496 | 0 | 0 | 0 | 0 | 0 | 0 | 0 | 0 | 0 | 0 | 0 | 0 | 0 | 0 | 0 | 0 | 0 | 0 | 0 | 0 | 0 | 0 | 0 | 0 | 0 | 0 | 0 | 0 | 0 | 80 | 78.68 | 50 | 49.92 | 0 | 0 | 0 | 0 | 0 | 0 | 0 | 0 | 0 | 0 | 0 | 0 | 0 | 0 | 0 | 0 | 0 | 0 | 0 | 0 | 0 | 0 | -10 | 0 | 0 | Off | 59428 | 0 | 25.5 | 25 | 1 | 75 | 75 | 0 | 0 | 21 | 21 | 47.5 | 47.5 | 79 | 79 | 52.5 | 52.5 | 75 | 75 | 0 | 0 | 0 | 124404
104.23 | 5.6133 | 108.3963 | 0 | 25 | 25 | 0 | 25 | 25.04 | 40 | 39.32 | 25 | 24.975 | 200 | 79.1 | 79.1 | 20.9 | 20.9 | 52.5 | 52.5 | 47.5 | 47.5 | 8.3963 | 0 | 0 | 0 | 0.4 | 0.3932 | 0.25 | 0.24975 | 0 | 0 | 0 | 0 | 0 | 0 | 0 | 0 | 0 | 0 | 0 | 0 | 0 | 0 | 0 | 0 | 0 | 0 | 0 | 0 | 0 | 0 | 0 | 0 | 0 | 0 | 0 | 0 | 0 | 80 | 78.64 | 50 | 49.95 | 0 | 0 | 0 | 0 | 0 | 0 | 0 | 0 | 0 | 0 | 0 | 0 | 0 | 0 | 0 | 0 | 0 | 0 | 0 | 0 | 0 | 0 | -10 | 0 | 0 | Off | 59427.3 | 0 | 25.5 | 25.1 | 1 | 75 | 75 | 0 | 0 | 20.9 | 20.9 | 47.5 | 47.5 | 79.1 | 79.1 | 52.5 | 52.5 | 75 | 75 | 0 | 0 | 0 | 124416
104.56 | 5.6133 | 108.3963 | 0 | 25 | 25 | 0 | 25 | 25.04 | 40 | 39.305 | 25 | 25.02 | 200 | 79.1 | 79.1 | 20.9 | 20.9 | 52.5 | 52.5 | 47.5 | 47.5 | 8.3963 | 0 | 0 | 0 | 0.4 | 0.39305 | 0.25 | 0.2502 | 0 | 0 | 0 | 0 | 0 | 0 | 0 | 0 | 0 | 0 | 0 | 0 | 0 | 0 | 0 | 0 | 0 | 0 | 0 | 0 | 0 | 0 | 0 | 0 | 0 | 0 | 0 | 0 | 0 | 80 | 78.61 | 50 | 50.04 | 0 | 0 | 0 | 0 | 0 | 0 | 0 | 0 | 0 | 0 | 0 | 0 | 0 | 0 | 0 | 0 | 0 | 0 | 0 | 0 | 0 | 0 | -10 | 0 | 0 | Off | 59415.2 | 0 | 25.5 | 25 | 1 | 75 | 75 | 0 | 0 | 20.9 | 20.9 | 47.5 | 47.5 | 79.1 | 79.1 | 52.5 | 52.5 | 75 | 75 | 0 | 0 | 0 | 124445
104.89 | 5.6133 | 108.3963 | 0 | 25 | 25 | 0 | 25 | 25.03 | 40 | 39.345 | 25 | 25.05 | 200 | 79 | 79 | 21 | 21 | 52.5 | 52.4 | 47.5 | 47.5 | 8.3963 | 0 | 0 | 0 | 0.4 | 0.39345 | 0.25 | 0.2505 | 0 | 0 | 0 | 0 | 0 | 0 | 0 | 0 | 0 | 0 | 0 | 0 | 0 | 0 | 0 | 0 | 0 | 0 | 0 | 0 | 0 | 0 | 0 | 0 | 0 | 0 | 0 | 0 | 0 | 80 | 78.69 | 50 | 50.1 | 0 | 0 | 0 | 0 | 0 | 0 | 0 | 0 | 0 | 0 | 0 | 0 | 0 | 0 | 0 | 0 | 0 | 0 | 0 | 0 | 0 | 0 | -10 | 0 | 0 | Off | 59404.1 | 0 | 25.5 | 25 | 1 | 75 | 75 | 0 | 0 | 21 | 21 | 47.5 | 47.5 | 79 | 79 | 52.5 | 52.4 | 75 | 75 | 0 | 0.4 | 0 | 124463
105.23 | 5.6133 | 108.3963 | 0 | 25 | 25 | 0 | 25 | 25.04 | 40 | 39.35 | 25 | 25.01 | 200 | 79 | 79 | 21 | 21 | 52.5 | 52.5 | 47.5 | 47.5 | 8.3963 | 0 | 0 | 0 | 0.4 | 0.3935 | 0.25 | 0.2501 | 0 | 0 | 0 | 0 | 0 | 0 | 0 | 0 | 0 | 0 | 0 | 0 | 0 | 0 | 0 | 0 | 0 | 0 | 0 | 0 | 0 | 0 | 0 | 0 | 0 | 0 | 0 | 0 | 0 | 80 | 78.7 | 50 | 50.02 | 0 | 0 | 0 | 0 | 0 | 0 | 0 | 0 | 0 | 0 | 0 | 0 | 0 | 0 | 0 | 0 | 0 | 0 | 0 | 0 | 0 | 0 | -10 | 0 | 0 | Off | 59396.1 | 0 | 25.5 | 24.9 | 1 | 75 | 75 | 0 | 0 | 21 | 21 | 47.5 | 47.5 | 79 | 79 | 52.5 | 52.5 | 75 | 75 | 0 | 0 | 0 | 124417
105.56 | 5.6133 | 108.3963 | 0 | 25 | 25 | 0 | 25 | 25.03 | 40 | 39.345 | 25 | 24.955 | 200 | 79 | 78.9 | 21 | 21 | 52.5 | 52.5 | 47.5 | 47.5 | 8.3963 | 0 | 0 | 0 | 0.4 | 0.39345 | 0.25 | 0.24955 | 0 | 0 | 0 | 0 | 0 | 0 | 0 | 0 | 0 | 0 | 0 | 0 | 0 | 0 | 0 | 0 | 0 | 0 | 0 | 0 | 0 | 0 | 0 | 0 | 0 | 0 | 0 | 0 | 0 | 80 | 78.69 | 50 | 49.91 | 0 | 0 | 0 | 0 | 0 | 0 | 0 | 0 | 0 | 0 | 0 | 0 | 0 | 0 | 0 | 0 | 0 | 0 | 0 | 0 | 0 | 0 | -10 | 0 | 0 | Off | 59387.7 | 0 | 25.5 | 24.9 | 1 | 75 | 75 | 0 | 0 | 21 | 21 | 47.5 | 47.5 | 79 | 78.9 | 52.5 | 52.5 | 75 | 75 | 0 | 0 | 0 | 124412
105.9 | 5.6133 | 108.3963 | 0 | 25 | 25 | 0 | 25 | 25.03 | 40 | 39.355 | 25 | 24.985 | 200 | 79 | 79 | 21 | 21 | 52.5 | 52.5 | 47.5 | 47.5 | 8.3963 | 0 | 0 | 0 | 0.4 | 0.39355 | 0.25 | 0.24985 | 0 | 0 | 0 | 0 | 0 | 0 | 0 | 0 | 0 | 0 | 0 | 0 | 0 | 0 | 0 | 0 | 0 | 0 | 0 | 0 | 0 | 0 | 0 | 0 | 0 | 0 | 0 | 0 | 0 | 80 | 78.71 | 50 | 49.97 | 0 | 0 | 0 | 0 | 0 | 0 | 0 | 0 | 0 | 0 | 0 | 0 | 0 | 0 | 0 | 0 | 0 | 0 | 0 | 0 | 0 | 0 | -10 | 0 | 0 | Off | 59396.4 | 0 | 25.5 | 24.8 | 1 | 75 | 75.1 | 0 | 0 | 21 | 21 | 47.5 | 47.5 | 79 | 79 | 52.5 | 52.5 | 75 | 75.1 | 0 | 0 | 0 | 124444
106.23 | 5.6133 | 108.3963 | 0 | 25 | 25 | 0 | 25 | 25.03 | 40 | 39.315 | 25 | 25.03 | 200 | 79 | 79 | 21 | 21 | 52.5 | 53 | 47.5 | 47.5 | 8.3963 | 0 | 0 | 0 | 0.4 | 0.39315 | 0.25 | 0.2503 | 0 | 0 | 0 | 0 | 0 | 0 | 0 | 0 | 0 | 0 | 0 | 0 | 0 | 0 | 0 | 0 | 0 | 0 | 0 | 0 | 0 | 0 | 0 | 0 | 0 | 0 | 0 | 0 | 0 | 80 | 78.63 | 50 | 50.06 | 0 | 0 | 0 | 0 | 0 | 0 | 0 | 0 | 0 | 0 | 0 | 0 | 0 | 0 | 0 | 0 | 0 | 0 | 0 | 0 | 0 | 0 | -10 | 0 | 0 | Off | 59395 | 0 | 25.5 | 24.9 | 1 | 75 | 75 | 0 | 0 | 21 | 21 | 47.5 | 47.5 | 79 | 79 | 52.5 | 53 | 75 | 75 | 0 | 1.7 | 0 | 124451
106.56 | 5.6133 | 108.3963 | 0 | 25 | 25 | 0 | 25 | 25.02 | 40 | 39.315 | 30 | 25.02 | 200 | 79 | 79.1 | 21 | 21 | 62 | 62 | 38 | 38 | 8.3963 | 0 | 0 | 0 | 0.4 | 0.39315 | 0.3 | 0.2502 | 0 | 0 | 0 | 0 | 0 | 0 | 0 | 0 | 0 | 0 | 0 | 0 | 0 | 0 | 0 | 0 | 0 | 0 | 0 | 0 | 0 | 0 | 0 | 0 | 0 | 0 | 0 | 0 | 0 | 80 | 78.63 | 60 | 50.04 | 0 | 0 | 0 | 0 | 0 | 0 | 0 | 0 | 0 | 0 | 0 | 0 | 0 | 0 | 0 | 0 | 0 | 0 | 0 | 0 | 0 | 0 | -10 | 0 | 0 | Off | 59395.2 | 0 | 25.5 | 24.8 | 1 | 75 | 75 | 0 | 0 | 21 | 21 | 38 | 38 | 79 | 79.1 | 62 | 62 | 75 | 75 | 0 | 0 | 0 | 124445
106.9 | 5.6133 | 108.3963 | 0 | 25 | 25 | 0 | 25 | 25.05 | 40 | 39.29 | 30 | 25.905 | 200 | 79 | 79.1 | 21 | 21 | 62 | 62 | 38 | 38 | 8.3963 | 0 | 0 | 0 | 0.4 | 0.3929 | 0.3 | 0.25905 | 0 | 0 | 0 | 0 | 0 | 0 | 0 | 0 | 0 | 0 | 0 | 0 | 0 | 0 | 0 | 0 | 0 | 0 | 0 | 0 | 0 | 0 | 0 | 0 | 0 | 0 | 0 | 0 | 0 | 80 | 78.58 | 60 | 51.81 | 0 | 0 | 0 | 0 | 0 | 0 | 0 | 0 | 0 | 0 | 0 | 0 | 0 | 0 | 0 | 0 | 0 | 0 | 0 | 0 | 0 | 0 | -10 | 0 | 0 | Off | 59390.7 | 0 | 25.5 | 25 | 1 | 75 | 74.9 | 0 | 0 | 21 | 21 | 38 | 38 | 79 | 79.1 | 62 | 62 | 75 | 74.9 | 0 | 0 | 0 | 124999
107.23 | 5.6133 | 108.3963 | 0 | 25 | 25 | 0 | 25 | 25.03 | 40 | 39.29 | 30 | 28.93 | 200 | 79 | 78.9 | 21 | 21 | 62 | 61.7 | 38 | 38 | 8.3963 | 0 | 0 | 0 | 0.4 | 0.3929 | 0.3 | 0.2893 | 0 | 0 | 0 | 0 | 0 | 0 | 0 | 0 | 0 | 0 | 0 | 0 | 0 | 0 | 0 | 0 | 0 | 0 | 0 | 0 | 0 | 0 | 0 | 0 | 0 | 0 | 0 | 0 | 0 | 80 | 78.58 | 60 | 57.86 | 0 | 0 | 0 | 0 | 0 | 0 | 0 | 0 | 0 | 0 | 0 | 0 | 0 | 0 | 0 | 0 | 0 | 0 | 0 | 0 | 0 | 0 | -10 | 0 | 0 | Off | 59396.1 | 0 | 25.5 | 24.9 | 1 | 75 | 75 | 0 | 0 | 21 | 21 | 38 | 38 | 79 | 78.9 | 62 | 61.7 | 75 | 75 | 0 | 1.3 | 0 | 126971
107.57 | 5.6134 | 108.3982 | 0 | 25 | 25 | 0 | 25 | 25.02 | 40 | 39.3 | 30 | 29.64 | 200 | 79.1 | 79.1 | 20.9 | 20.9 | 62 | 62 | 38 | 38 | 8.3982 | 0 | 0 | 0 | 0.4 | 0.393 | 0.3 | 0.2964 | 0 | 0 | 0 | 0 | 0 | 0 | 0 | 0 | 0 | 0 | 0 | 0 | 0 | 0 | 0 | 0 | 0 | 0 | 0 | 0 | 0 | 0 | 0 | 0 | 0 | 0 | 0 | 0 | 0 | 80 | 78.6 | 60 | 59.28 | 0 | 0 | 0 | 0 | 0 | 0 | 0 | 0 | 0 | 0 | 0 | 0 | 0 | 0 | 0 | 0 | 0 | 0 | 0 | 0 | 0 | 0 | -10 | 0 | 0 | Off | 59411.4 | 0 | 25.5 | 24.9 | 1 | 75 | 75 | 0 | 0 | 20.9 | 20.9 | 38 | 38 | 79.1 | 79.1 | 62 | 62 | 75 | 75 | 0 | 0 | 0 | 127353
107.9 | 5.614 | 108.4098 | 0.0006 | 25 | 25 | 0 | 25 | 25.02 | 40 | 39.37 | 30 | 29.795 | 200 | 79.1 | 79 | 20.9 | 20.9 | 62 | 62 | 38 | 38 | 8.4098 | 0 | 0 | 0 | 0.4 | 0.3937 | 0.3 | 0.29795 | 0 | 0 | 0 | 0 | 0 | 0 | 0 | 0 | 0 | 0 | 0 | 0 | 0 | 0 | 0 | 0 | 0 | 0 | 0 | 0 | 0 | 0 | 0 | 0 | 0 | 0 | 0 | 0 | 0 | 80 | 78.74 | 60 | 59.59 | 0 | 0 | 0 | 0 | 0 | 0 | 0 | 0 | 0 | 0 | 0 | 0 | 0 | 0 | 0 | 0 | 0 | 0 | 0 | 0 | 0 | 0 | -10 | 0 | 0 | Off | 59552 | 0 | 25.5 | 25 | 1 | 75 | 75 | 0 | 0 | 20.9 | 20.9 | 38 | 38 | 79.1 | 79 | 62 | 62 | 75 | 75 | 0 | 0 | 0 | 127447
108.23 | 5.6145 | 108.4194 | 0.0018 | 25 | 25 | 0 | 25 | 25.02 | 40 | 39.37 | 30 | 29.87 | 200 | 79.1 | 79.1 | 20.9 | 20.9 | 62 | 61.9 | 38 | 38 | 8.4194 | 0 | 0 | 0 | 0.4 | 0.3937 | 0.3 | 0.2987 | 0 | 0 | 0 | 0 | 0 | 0 | 0 | 0 | 0 | 0 | 0 | 0 | 0 | 0 | 0 | 0 | 0 | 0 | 0 | 0 | 0 | 0 | 0 | 0 | 0 | 0 | 0 | 0 | 0 | 80 | 78.74 | 60 | 59.74 | 0 | 0 | 0 | 0 | 0 | 0 | 0 | 0 | 0 | 0 | 0 | 0 | 0 | 0 | 0 | 0 | 0 | 0 | 0 | 0 | 0 | 0 | -10 | 0 | 0 | Off | 59814.7 | 0 | 25.5 | 24.8 | 1 | 75 | 75 | 0 | 0 | 20.9 | 20.9 | 38 | 38 | 79.1 | 79.1 | 62 | 61.9 | 75 | 75 | 0 | 0 | 0 | 127496
108.57 | 5.6145 | 108.4194 | 0.0033 | 25 | 25 | 0 | 25 | 25.03 | 40 | 39.365 | 30 | 29.835 | 200 | 79.1 | 79.1 | 20.9 | 20.9 | 62 | 62 | 38 | 38 | 8.4194 | 0 | 0 | 0 | 0.4 | 0.39365 | 0.3 | 0.29835 | 0 | 0 | 0 | 0 | 0 | 0 | 0 | 0 | 0 | 0 | 0 | 0 | 0 | 0 | 0 | 0 | 0 | 0 | 0 | 0 | 0 | 0 | 0 | 0 | 0 | 0 | 0 | 0 | 0 | 80 | 78.73 | 60 | 59.67 | 0 | 0 | 0 | 0 | 0 | 0 | 0 | 0 | 0 | 0 | 0 | 0 | 0 | 0 | 0 | 0 | 0 | 0 | 0 | 0 | 0 | 0 | -10 | 0 | 0 | Off | 60014.1 | 0 | 25.5 | 24.9 | 1 | 75 | 75 | 0 | 0 | 20.9 | 20.9 | 38 | 38 | 79.1 | 79.1 | 62 | 62 | 75 | 75 | 0 | 0 | 0 | 127473
108.9 | 5.6142 | 108.4136 | 0.0042 | 25 | 25 | 0 | 25 | 25.02 | 40 | 39.38 | 30 | 29.87 | 200 | 79.1 | 79.1 | 20.9 | 20.9 | 62 | 61.9 | 38 | 38 | 8.4136 | 0 | 0 | 0 | 0.4 | 0.3938 | 0.3 | 0.2987 | 0 | 0 | 0 | 0 | 0 | 0 | 0 | 0 | 0 | 0 | 0 | 0 | 0 | 0 | 0 | 0 | 0 | 0 | 0 | 0 | 0 | 0 | 0 | 0 | 0 | 0 | 0 | 0 | 0 | 80 | 78.76 | 60 | 59.74 | 0 | 0 | 0 | 0 | 0 | 0 | 0 | 0 | 0 | 0 | 0 | 0 | 0 | 0 | 0 | 0 | 0 | 0 | 0 | 0 | 0 | 0 | -10 | 0 | 0 | Off | 0 | 0 | 25.5 | 25 | 1 | 75 | 74.9 | 0 | 0 | 20.9 | 20.9 | 38 | 38 | 79.1 | 79.1 | 62 | 61.9 | 75 | 74.9 | 0 | 0.4 | 0 | 127509
109.24 | 5.614 | 108.4098 | 0.0047 | 25 | 25 | 0 | 25 | 25.03 | 40 | 39.365 | 30 | 29.835 | 200 | 79.1 | 79.1 | 20.9 | 20.9 | 62 | 62 | 38 | 38 | 8.4098 | 0 | 0 | 0 | 0.4 | 0.39365 | 0.3 | 0.29835 | 0 | 0 | 0 | 0 | 0 | 0 | 0 | 0 | 0 | 0 | 0 | 0 | 0 | 0 | 0 | 0 | 0 | 0 | 0 | 0 | 0 | 0 | 0 | 0 | 0 | 0 | 0 | 0 | 0 | 80 | 78.73 | 60 | 59.67 | 0 | 0 | 0 | 0 | 0 | 0 | 0 | 0 | 0 | 0 | 0 | 0 | 0 | 0 | 0 | 0 | 0 | 0 | 0 | 0 | 0 | 0 | -10 | 0 | 0 | Off | 0 | 0 | 25.5 | 24.9 | 1 | 75 | 75 | 0 | 0 | 20.9 | 20.9 | 38 | 38 | 79.1 | 79.1 | 62 | 62 | 75 | 75 | 0 | 0 | 0 | 127474
109.57 | 5.6139 | 108.4078 | 0.0047 | 25 | 25 | 0 | 25 | 25.04 | 40 | 39.37 | 30 | 29.855 | 200 | 79 | 78.9 | 21 | 21 | 62 | 62 | 38 | 38 | 8.4078 | 0 | 0 | 0 | 0.4 | 0.3937 | 0.3 | 0.29855 | 0 | 0 | 0 | 0 | 0 | 0 | 0 | 0 | 0 | 0 | 0 | 0 | 0 | 0 | 0 | 0 | 0 | 0 | 0 | 0 | 0 | 0 | 0 | 0 | 0 | 0 | 0 | 0 | 0 | 80 | 78.74 | 60 | 59.71 | 0 | 0 | 0 | 0 | 0 | 0 | 0 | 0 | 0 | 0 | 0 | 0 | 0 | 0 | 0 | 0 | 0 | 0 | 0 | 0 | 0 | 0 | -10 | 0 | 0 | Off | 85346.9 | 0 | 25.5 | 24.9 | 1 | 75 | 75 | 0 | 0 | 21 | 21 | 38 | 38 | 79 | 78.9 | 62 | 62 | 75 | 75 | 0 | 0 | 0 | 127482
109.9 | 5.6139 | 108.4078 | 0.0046 | 25 | 25 | 0 | 25 | 25.03 | 40 | 39.38 | 30 | 29.875 | 200 | 79 | 79 | 21 | 21 | 62 | 62 | 38 | 38 | 8.4078 | 0 | 0 | 0 | 0.4 | 0.3938 | 0.3 | 0.29875 | 0 | 0 | 0 | 0 | 0 | 0 | 0 | 0 | 0 | 0 | 0 | 0 | 0 | 0 | 0 | 0 | 0 | 0 | 0 | 0 | 0 | 0 | 0 | 0 | 0 | 0 | 0 | 0 | 0 | 80 | 78.76 | 60 | 59.75 | 0 | 0 | 0 | 0 | 0 | 0 | 0 | 0 | 0 | 0 | 0 | 0 | 0 | 0 | 0 | 0 | 0 | 0 | 0 | 0 | 0 | 0 | -10 | 0 | 0 | Off | 93619.5 | 0 | 25.5 | 25 | 1 | 75 | 75.1 | 0 | 0 | 21 | 21 | 38 | 38 | 79 | 79 | 62 | 62 | 75 | 75.1 | 0 | 0 | 0 | 127500
110.24 | 5.6139 | 108.4078 | 0.0043 | 25 | 25 | 0 | 25 | 25.03 | 40 | 39.345 | 30 | 29.815 | 200 | 79 | 79 | 21 | 21 | 62 | 62 | 38 | 38 | 8.4078 | 0 | 0 | 0 | 0.4 | 0.39345 | 0.3 | 0.29815 | 0 | 0 | 0 | 0 | 0 | 0 | 0 | 0 | 0 | 0 | 0 | 0 | 0 | 0 | 0 | 0 | 0 | 0 | 0 | 0 | 0 | 0 | 0 | 0 | 0 | 0 | 0 | 0 | 0 | 80 | 78.69 | 60 | 59.63 | 0 | 0 | 0 | 0 | 0 | 0 | 0 | 0 | 0 | 0 | 0 | 0 | 0 | 0 | 0 | 0 | 0 | 0 | 0 | 0 | 0 | 0 | -10 | 0 | 0 | Off | 98931.2 | 0 | 25.5 | 25 | 1 | 75 | 74.9 | 0 | 0 | 21 | 21 | 38 | 38 | 79 | 79 | 62 | 62 | 75 | 74.9 | 0 | 0 | 0 | 127459
110.57 | 5.6139 | 108.4078 | 0.0039 | 25 | 25 | 0 | 25 | 25.02 | 40 | 39.315 | 30 | 29.88 | 200 | 79 | 78.9 | 21 | 21 | 62 | 62 | 38 | 38 | 8.4078 | 0 | 0 | 0 | 0.4 | 0.39315 | 0.3 | 0.2988 | 0 | 0 | 0 | 0 | 0 | 0 | 0 | 0 | 0 | 0 | 0 | 0 | 0 | 0 | 0 | 0 | 0 | 0 | 0 | 0 | 0 | 0 | 0 | 0 | 0 | 0 | 0 | 0 | 0 | 80 | 78.63 | 60 | 59.76 | 0 | 0 | 0 | 0 | 0 | 0 | 0 | 0 | 0 | 0 | 0 | 0 | 0 | 0 | 0 | 0 | 0 | 0 | 0 | 0 | 0 | 0 | -10 | 0 | 0 | Off | 102580.2 | 0 | 25.5 | 24.9 | 1 | 75 | 74.9 | 0 | 0 | 21 | 21 | 38 | 38 | 79 | 78.9 | 62 | 62 | 75 | 74.9 | 0 | 0.4 | 0 | 127502
110.91 | 5.6138 | 108.4059 | 0.0034 | 25 | 25 | 0 | 25 | 25.03 | 40 | 39.315 | 30 | 29.835 | 200 | 79 | 79.1 | 21 | 21 | 62 | 62 | 38 | 38 | 8.4059 | 0 | 0 | 0 | 0.4 | 0.39315 | 0.3 | 0.29835 | 0 | 0 | 0 | 0 | 0 | 0 | 0 | 0 | 0 | 0 | 0 | 0 | 0 | 0 | 0 | 0 | 0 | 0 | 0 | 0 | 0 | 0 | 0 | 0 | 0 | 0 | 0 | 0 | 0 | 80 | 78.63 | 60 | 59.67 | 0 | 0 | 0 | 0 | 0 | 0 | 0 | 0 | 0 | 0 | 0 | 0 | 0 | 0 | 0 | 0 | 0 | 0 | 0 | 0 | 0 | 0 | -10 | 0 | 0 | Off | 0 | 0 | 25.5 | 24.9 | 1 | 75 | 75 | 0 | 0 | 21 | 21 | 38 | 38 | 79 | 79.1 | 62 | 62 | 75 | 75 | 0 | 0 | 0 | 127465
111.24 | 5.6138 | 108.4059 | 0.0027 | 25 | 25 | 0 | 25 | 25.02 | 40 | 39.31 | 30 | 29.85 | 200 | 79 | 79 | 21 | 21 | 62 | 62 | 38 | 38 | 8.4059 | 0 | 0 | 0 | 0.4 | 0.3931 | 0.3 | 0.2985 | 0 | 0 | 0 | 0 | 0 | 0 | 0 | 0 | 0 | 0 | 0 | 0 | 0 | 0 | 0 | 0 | 0 | 0 | 0 | 0 | 0 | 0 | 0 | 0 | 0 | 0 | 0 | 0 | 0 | 80 | 78.62 | 60 | 59.7 | 0 | 0 | 0 | 0 | 0 | 0 | 0 | 0 | 0 | 0 | 0 | 0 | 0 | 0 | 0 | 0 | 0 | 0 | 0 | 0 | 0 | 0 | -10 | 0 | 0 | Off | 112362.1 | 0 | 25.5 | 24.9 | 1 | 75 | 75 | 0 | 0 | 21 | 21 | 38 | 38 | 79 | 79 | 62 | 62 | 75 | 75 | 0 | 0 | 0 | 127487
111.57 | 5.6138 | 108.4059 | 0.0018 | 25 | 25 | 0 | 25 | 25.03 | 40 | 39.315 | 30 | 29.865 | 200 | 79.1 | 79.1 | 20.9 | 20.9 | 62 | 62.1 | 38 | 38 | 8.4059 | 0 | 0 | 0 | 0.4 | 0.39315 | 0.3 | 0.29865 | 0 | 0 | 0 | 0 | 0 | 0 | 0 | 0 | 0 | 0 | 0 | 0 | 0 | 0 | 0 | 0 | 0 | 0 | 0 | 0 | 0 | 0 | 0 | 0 | 0 | 0 | 0 | 0 | 0 | 80 | 78.63 | 60 | 59.73 | 0 | 0 | 0 | 0 | 0 | 0 | 0 | 0 | 0 | 0 | 0 | 0 | 0 | 0 | 0 | 0 | 0 | 0 | 0 | 0 | 0 | 0 | -10 | 0 | 0 | Off | 115194.6 | 0 | 25.5 | 24.9 | 1 | 75 | 74.9 | 0 | 0 | 20.9 | 20.9 | 38 | 38 | 79.1 | 79.1 | 62 | 62.1 | 75 | 74.9 | 0 | 0 | 0 | 127488
111.91 | 5.6138 | 108.4059 | 0.0009 | 25 | 25 | 0 | 25 | 25.03 | 40 | 39.395 | 30 | 29.81 | 200 | 79 | 79 | 21 | 21 | 62 | 62 | 38 | 38 | 8.4059 | 0 | 0 | 0 | 0.4 | 0.39395 | 0.3 | 0.2981 | 0 | 0 | 0 | 0 | 0 | 0 | 0 | 0 | 0 | 0 | 0 | 0 | 0 | 0 | 0 | 0 | 0 | 0 | 0 | 0 | 0 | 0 | 0 | 0 | 0 | 0 | 0 | 0 | 0 | 80 | 78.79 | 60 | 59.62 | 0 | 0 | 0 | 0 | 0 | 0 | 0 | 0 | 0 | 0 | 0 | 0 | 0 | 0 | 0 | 0 | 0 | 0 | 0 | 0 | 0 | 0 | -10 | 0 | 0 | Off | 117454.9 | 0 | 25.5 | 24.8 | 1 | 75 | 75 | 0 | 0 | 21 | 21 | 38 | 38 | 79 | 79 | 62 | 62 | 75 | 75 | 0 | 0 | 0 | 127458
112.24 | 5.6138 | 108.4059 | -0.0002 | 25 | 25 | 0 | 25 | 25.02 | 40 | 39.37 | 30 | 29.88 | 200 | 79 | 78.9 | 21 | 21 | 62 | 62 | 38 | 38 | 8.4059 | 0 | 0 | 0 | 0.4 | 0.3937 | 0.3 | 0.2988 | 0 | 0 | 0 | 0 | 0 | 0 | 0 | 0 | 0 | 0 | 0 | 0 | 0 | 0 | 0 | 0 | 0 | 0 | 0 | 0 | 0 | 0 | 0 | 0 | 0 | 0 | 0 | 0 | 0 | 80 | 78.74 | 60 | 59.76 | 0 | 0 | 0 | 0 | 0 | 0 | 0 | 0 | 0 | 0 | 0 | 0 | 0 | 0 | 0 | 0 | 0 | 0 | 0 | 0 | 0 | 0 | -10 | 0 | 0 | Off | 119640.6 | 0 | 25.5 | 24.8 | 1 | 75 | 75 | 0 | 0 | 21 | 21 | 38 | 38 | 79 | 78.9 | 62 | 62 | 75 | 75 | 0 | 0 | 0 | 127502
112.57 | 5.6138 | 108.4059 | -0.0013 | 25 | 25 | 0 | 25 | 25.03 | 40 | 39.315 | 30 | 29.82 | 200 | 79 | 79 | 21 | 21 | 62 | 62 | 38 | 38 | 8.4059 | 0 | 0 | 0 | 0.4 | 0.39315 | 0.3 | 0.2982 | 0 | 0 | 0 | 0 | 0 | 0 | 0 | 0 | 0 | 0 | 0 | 0 | 0 | 0 | 0 | 0 | 0 | 0 | 0 | 0 | 0 | 0 | 0 | 0 | 0 | 0 | 0 | 0 | 0 | 80 | 78.63 | 60 | 59.64 | 0 | 0 | 0 | 0 | 0 | 0 | 0 | 0 | 0 | 0 | 0 | 0 | 0 | 0 | 0 | 0 | 0 | 0 | 0 | 0 | 0 | 0 | -10 | 0 | 0 | Off | 122578.5 | 0 | 25.5 | 24.8 | 1 | 75 | 74.9 | 0 | 0 | 21 | 21 | 38 | 38 | 79 | 79 | 62 | 62 | 75 | 74.9 | 0 | 0 | 0 | 127467
112.91 | 5.6138 | 108.4059 | -0.0023 | 25 | 25 | 0 | 25 | 25.02 | 40 | 39.29 | 30 | 29.82 | 200 | 79 | 79 | 21 | 21 | 62 | 62 | 38 | 38 | 8.4059 | 0 | 0 | 0 | 0.4 | 0.3929 | 0.3 | 0.2982 | 0 | 0 | 0 | 0 | 0 | 0 | 0 | 0 | 0 | 0 | 0 | 0 | 0 | 0 | 0 | 0 | 0 | 0 | 0 | 0 | 0 | 0 | 0 | 0 | 0 | 0 | 0 | 0 | 0 | 80 | 78.58 | 60 | 59.64 | 0 | 0 | 0 | 0 | 0 | 0 | 0 | 0 | 0 | 0 | 0 | 0 | 0 | 0 | 0 | 0 | 0 | 0 | 0 | 0 | 0 | 0 | -10 | 0 | 0 | Off | 0 | 0 | 25.5 | 25 | 1 | 75 | 75 | 0 | 0 | 21 | 21 | 38 | 38 | 79 | 79 | 62 | 62 | 75 | 75 | 0 | 0 | 0 | 127481
113.24 | 5.6138 | 108.4059 | -0.0024 | 25 | 25 | 0 | 25 | 25.04 | 40 | 39.325 | 30 | 29.865 | 200 | 79 | 79 | 21 | 21 | 62 | 62 | 38 | 38 | 8.4059 | 0 | 0 | 0 | 0.4 | 0.39325 | 0.3 | 0.29865 | 0 | 0 | 0 | 0 | 0 | 0 | 0 | 0 | 0 | 0 | 0 | 0 | 0 | 0 | 0 | 0 | 0 | 0 | 0 | 0 | 0 | 0 | 0 | 0 | 0 | 0 | 0 | 0 | 0 | 80 | 78.65 | 60 | 59.73 | 0 | 0 | 0 | 0 | 0 | 0 | 0 | 0 | 0 | 0 | 0 | 0 | 0 | 0 | 0 | 0 | 0 | 0 | 0 | 0 | 0 | 0 | -10 | 0 | 0 | Off | 0 | 0 | 25.5 | 25 | 1 | 75 | 74.9 | 0 | 0 | 21 | 21 | 38 | 38 | 79 | 79 | 62 | 62 | 75 | 74.9 | 0 | 0 | 0 | 127471
113.58 | 5.6138 | 108.4059 | -0.0018 | 25 | 25 | 0 | 25 | 25.04 | 40 | 39.29 | 30 | 29.81 | 200 | 79 | 79 | 21 | 21 | 62 | 62 | 38 | 38 | 8.4059 | 0 | 0 | 0 | 0.4 | 0.3929 | 0.3 | 0.2981 | 0 | 0 | 0 | 0 | 0 | 0 | 0 | 0 | 0 | 0 | 0 | 0 | 0 | 0 | 0 | 0 | 0 | 0 | 0 | 0 | 0 | 0 | 0 | 0 | 0 | 0 | 0 | 0 | 0 | 80 | 78.58 | 60 | 59.62 | 0 | 0 | 0 | 0 | 0 | 0 | 0 | 0 | 0 | 0 | 0 | 0 | 0 | 0 | 0 | 0 | 0 | 0 | 0 | 0 | 0 | 0 | -10 | 0 | 0 | Off | 0 | 0 | 25.5 | 24.8 | 1 | 75 | 75 | 0 | 0 | 21 | 21 | 38 | 38 | 79 | 79 | 62 | 62 | 75 | 75 | 0 | 0 | 0 | 127462
113.91 | 5.6138 | 108.4059 | -0.0011 | 25 | 25 | 0 | 25 | 25.03 | 40 | 39.315 | 30 | 29.86 | 200 | 79 | 79 | 21 | 21 | 62 | 62 | 38 | 38 | 8.4059 | 0 | 0 | 0 | 0.4 | 0.39315 | 0.3 | 0.2986 | 0 | 0 | 0 | 0 | 0 | 0 | 0 | 0 | 0 | 0 | 0 | 0 | 0 | 0 | 0 | 0 | 0 | 0 | 0 | 0 | 0 | 0 | 0 | 0 | 0 | 0 | 0 | 0 | 0 | 80 | 78.63 | 60 | 59.72 | 0 | 0 | 0 | 0 | 0 | 0 | 0 | 0 | 0 | 0 | 0 | 0 | 0 | 0 | 0 | 0 | 0 | 0 | 0 | 0 | 0 | 0 | -10 | 0 | 0 | Off | 0 | 0 | 25.5 | 24.8 | 1 | 75 | 74.9 | 0 | 0 | 21 | 21 | 38 | 38 | 79 | 79 | 62 | 62 | 75 | 74.9 | 0 | 0 | 0 | 127500
114.25 | 5.6138 | 108.4059 | -0.0007 | 25 | 25 | 0 | 25 | 25.03 | 40 | 39.345 | 30 | 29.83 | 200 | 79 | 79 | 21 | 21 | 62 | 62 | 38 | 38 | 8.4059 | 0 | 0 | 0 | 0.4 | 0.39345 | 0.3 | 0.2983 | 0 | 0 | 0 | 0 | 0 | 0 | 0 | 0 | 0 | 0 | 0 | 0 | 0 | 0 | 0 | 0 | 0 | 0 | 0 | 0 | 0 | 0 | 0 | 0 | 0 | 0 | 0 | 0 | 0 | 80 | 78.69 | 60 | 59.66 | 0 | 0 | 0 | 0 | 0 | 0 | 0 | 0 | 0 | 0 | 0 | 0 | 0 | 0 | 0 | 0 | 0 | 0 | 0 | 0 | 0 | 0 | -10 | 0 | 0 | Off | 0 | 0 | 25.5 | 24.8 | 1 | 75 | 75 | 0 | 0 | 21 | 21 | 38 | 38 | 79 | 79 | 62 | 62 | 75 | 75 | 0 | 0 | 0 | 127472
114.58 | 5.6137 | 108.404 | -0.0006 | 25 | 25 | 0 | 25 | 25.03 | 40 | 39.31 | 30 | 29.84 | 200 | 79 | 78.9 | 21 | 21 | 62 | 62.1 | 38 | 38 | 8.404 | 0 | 0 | 0 | 0.4 | 0.3931 | 0.3 | 0.2984 | 0 | 0 | 0 | 0 | 0 | 0 | 0 | 0 | 0 | 0 | 0 | 0 | 0 | 0 | 0 | 0 | 0 | 0 | 0 | 0 | 0 | 0 | 0 | 0 | 0 | 0 | 0 | 0 | 0 | 80 | 78.62 | 60 | 59.68 | 0 | 0 | 0 | 0 | 0 | 0 | 0 | 0 | 0 | 0 | 0 | 0 | 0 | 0 | 0 | 0 | 0 | 0 | 0 | 0 | 0 | 0 | -10 | 0 | 0 | Off | 72104.5 | 0 | 25.5 | 25 | 1 | 75 | 75 | 0 | 0 | 21 | 21 | 38 | 38 | 79 | 78.9 | 62 | 62.1 | 75 | 75 | 0 | 4.1 | 0 | 127485
114.91 | 5.6138 | 108.4059 | -0.0005 | 25 | 25.1 | 0 | 25 | 25.02 | 40 | 39.31 | 30 | 29.845 | 200 | 79 | 79 | 21 | 21 | 62 | 62 | 38 | 38 | 8.4059 | 0 | 0 | 0 | 0.4 | 0.3931 | 0.3 | 0.29845 | 0 | 0 | 0 | 0 | 0 | 0 | 0 | 0 | 0 | 0 | 0 | 0 | 0 | 0 | 0 | 0 | 0 | 0 | 0 | 0 | 0 | 0 | 0 | 0 | 0 | 0 | 0 | 0 | 0 | 80 | 78.62 | 60 | 59.69 | 0 | 0 | 0 | 0 | 0 | 0 | 0 | 0 | 0 | 0 | 0 | 0 | 0 | 0 | 0 | 0 | 0 | 0 | 0 | 0 | 0 | 0 | -10 | 0 | 0 | Off | 0 | 0 | 25.5 | 24.9 | 1 | 75 | 75 | 0 | 0 | 21 | 21 | 38 | 38 | 79 | 79 | 62 | 62 | 75 | 75 | 0 | 0 | 0 | 127472
115.25 | 5.6138 | 108.4059 | -0.0004 | 25 | 25 | 0 | 25 | 25.03 | 40 | 39.325 | 30 | 29.82 | 200 | 79 | 79 | 21 | 21 | 62 | 62 | 38 | 38 | 8.4059 | 0 | 0 | 0 | 0.4 | 0.39325 | 0.3 | 0.2982 | 0 | 0 | 0 | 0 | 0 | 0 | 0 | 0 | 0 | 0 | 0 | 0 | 0 | 0 | 0 | 0 | 0 | 0 | 0 | 0 | 0 | 0 | 0 | 0 | 0 | 0 | 0 | 0 | 0 | 80 | 78.65 | 60 | 59.64 | 0 | 0 | 0 | 0 | 0 | 0 | 0 | 0 | 0 | 0 | 0 | 0 | 0 | 0 | 0 | 0 | 0 | 0 | 0 | 0 | 0 | 0 | -10 | 0 | 0 | Off | 72298.7 | 0 | 25.5 | 24.9 | 1 | 75 | 74.9 | 0 | 0 | 21 | 21 | 38 | 38 | 79 | 79 | 62 | 62 | 75 | 74.9 | 0 | 0 | 0 | 127475
115.58 | 5.6138 | 108.4059 | -0.0003 | 25 | 25 | 0 | 25 | 25.03 | 40 | 39.3 | 30 | 29.865 | 200 | 79 | 79.1 | 21 | 21 | 62 | 62 | 38 | 38 | 8.4059 | 0 | 0 | 0 | 0.4 | 0.393 | 0.3 | 0.29865 | 0 | 0 | 0 | 0 | 0 | 0 | 0 | 0 | 0 | 0 | 0 | 0 | 0 | 0 | 0 | 0 | 0 | 0 | 0 | 0 | 0 | 0 | 0 | 0 | 0 | 0 | 0 | 0 | 0 | 80 | 78.6 | 60 | 59.73 | 0 | 0 | 0 | 0 | 0 | 0 | 0 | 0 | 0 | 0 | 0 | 0 | 0 | 0 | 0 | 0 | 0 | 0 | 0 | 0 | 0 | 0 | -10 | 0 | 0 | Off | 72370.9 | 0 | 25.5 | 24.8 | 1 | 75 | 75 | 0 | 0 | 21 | 21 | 38 | 38 | 79 | 79.1 | 62 | 62 | 75 | 75 | 0 | 0 | 0 | 127494
115.91 | 5.6138 | 108.4059 | -0.0001 | 25 | 25 | 0 | 25 | 25.03 | 40 | 39.31 | 30 | 29.83 | 200 | 79.1 | 79.1 | 20.9 | 20.9 | 62 | 62 | 38 | 38 | 8.4059 | 0 | 0 | 0 | 0.4 | 0.3931 | 0.3 | 0.2983 | 0 | 0 | 0 | 0 | 0 | 0 | 0 | 0 | 0 | 0 | 0 | 0 | 0 | 0 | 0 | 0 | 0 | 0 | 0 | 0 | 0 | 0 | 0 | 0 | 0 | 0 | 0 | 0 | 0 | 80 | 78.62 | 60 | 59.66 | 0 | 0 | 0 | 0 | 0 | 0 | 0 | 0 | 0 | 0 | 0 | 0 | 0 | 0 | 0 | 0 | 0 | 0 | 0 | 0 | 0 | 0 | -10 | 0 | 0 | Off | 72513.4 | 0 | 25.5 | 24.9 | 1 | 75 | 74.9 | 0 | 0 | 20.9 | 20.9 | 38 | 38 | 79.1 | 79.1 | 62 | 62 | 75 | 74.9 | 0 | 0 | 0 | 127471
116.25 | 5.6138 | 108.4059 | -0.0001 | 25 | 25 | 0 | 25 | 25.03 | 40 | 39.32 | 30 | 29.85 | 200 | 79.1 | 79.1 | 20.9 | 20.9 | 62 | 62.1 | 38 | 38 | 8.4059 | 0 | 0 | 0 | 0.4 | 0.3932 | 0.3 | 0.2985 | 0 | 0 | 0 | 0 | 0 | 0 | 0 | 0 | 0 | 0 | 0 | 0 | 0 | 0 | 0 | 0 | 0 | 0 | 0 | 0 | 0 | 0 | 0 | 0 | 0 | 0 | 0 | 0 | 0 | 80 | 78.64 | 60 | 59.7 | 0 | 0 | 0 | 0 | 0 | 0 | 0 | 0 | 0 | 0 | 0 | 0 | 0 | 0 | 0 | 0 | 0 | 0 | 0 | 0 | 0 | 0 | -10 | 0 | 0 | Off | 0 | 0 | 25.5 | 24.9 | 1 | 75 | 75 | 0 | 0 | 20.9 | 20.9 | 38 | 38 | 79.1 | 79.1 | 62 | 62.1 | 75 | 75 | 0 | 4.3 | 0 | 127489
116.58 | 5.6137 | 108.404 | -0.0001 | 25 | 25 | 0 | 25 | 25.02 | 40 | 39.37 | 30 | 29.86 | 200 | 79.1 | 79.1 | 20.9 | 20.9 | 62 | 62 | 38 | 38 | 8.404 | 0 | 0 | 0 | 0.4 | 0.3937 | 0.3 | 0.2986 | 0 | 0 | 0 | 0 | 0 | 0 | 0 | 0 | 0 | 0 | 0 | 0 | 0 | 0 | 0 | 0 | 0 | 0 | 0 | 0 | 0 | 0 | 0 | 0 | 0 | 0 | 0 | 0 | 0 | 80 | 78.74 | 60 | 59.72 | 0 | 0 | 0 | 0 | 0 | 0 | 0 | 0 | 0 | 0 | 0 | 0 | 0 | 0 | 0 | 0 | 0 | 0 | 0 | 0 | 0 | 0 | -10 | 0 | 0 | Off | 72669.4 | 0 | 25.5 | 25 | 1 | 75 | 75.1 | 0 | 0 | 20.9 | 20.9 | 38 | 38 | 79.1 | 79.1 | 62 | 62 | 75 | 75.1 | 0 | 0 | 0 | 127482
116.92 | 5.6137 | 108.404 | -0.0002 | 25 | 25 | 0 | 25 | 25.01 | 40 | 39.385 | 30 | 29.815 | 200 | 79 | 79 | 21 | 21 | 62 | 62 | 38 | 38 | 8.404 | 0 | 0 | 0 | 0.4 | 0.39385 | 0.3 | 0.29815 | 0 | 0 | 0 | 0 | 0 | 0 | 0 | 0 | 0 | 0 | 0 | 0 | 0 | 0 | 0 | 0 | 0 | 0 | 0 | 0 | 0 | 0 | 0 | 0 | 0 | 0 | 0 | 0 | 0 | 80 | 78.77 | 60 | 59.63 | 0 | 0 | 0 | 0 | 0 | 0 | 0 | 0 | 0 | 0 | 0 | 0 | 0 | 0 | 0 | 0 | 0 | 0 | 0 | 0 | 0 | 0 | -10 | 0 | 0 | Off | 0 | 0 | 25.5 | 25 | 1 | 75 | 75 | 0 | 0 | 21 | 21 | 38 | 38 | 79 | 79 | 62 | 62 | 75 | 75 | 0 | 0 | 0 | 127470
117.25 | 5.6137 | 108.404 | -0.0003 | 25 | 25 | 0 | 25 | 25.03 | 40 | 39.375 | 30 | 29.88 | 200 | 79.1 | 79 | 20.9 | 20.9 | 62 | 62 | 38 | 38 | 8.404 | 0 | 0 | 0 | 0.4 | 0.39375 | 0.3 | 0.2988 | 0 | 0 | 0 | 0 | 0 | 0 | 0 | 0 | 0 | 0 | 0 | 0 | 0 | 0 | 0 | 0 | 0 | 0 | 0 | 0 | 0 | 0 | 0 | 0 | 0 | 0 | 0 | 0 | 0 | 80 | 78.75 | 60 | 59.76 | 0 | 0 | 0 | 0 | 0 | 0 | 0 | 0 | 0 | 0 | 0 | 0 | 0 | 0 | 0 | 0 | 0 | 0 | 0 | 0 | 0 | 0 | -10 | 0 | 0 | Off | 0 | 0 | 25.5 | 24.9 | 1 | 75 | 75.1 | 0 | 0 | 20.9 | 20.9 | 38 | 38 | 79.1 | 79 | 62 | 62 | 75 | 75.1 | 0 | 0 | 0 | 127502
117.58 | 5.6137 | 108.404 | -0.0003 | 25 | 25 | 0 | 25 | 25.02 | 40 | 39.37 | 30 | 29.84 | 200 | 79.1 | 79.1 | 20.9 | 20.9 | 62 | 62 | 38 | 38 | 8.404 | 0 | 0 | 0 | 0.4 | 0.3937 | 0.3 | 0.2984 | 0 | 0 | 0 | 0 | 0 | 0 | 0 | 0 | 0 | 0 | 0 | 0 | 0 | 0 | 0 | 0 | 0 | 0 | 0 | 0 | 0 | 0 | 0 | 0 | 0 | 0 | 0 | 0 | 0 | 80 | 78.74 | 60 | 59.68 | 0 | 0 | 0 | 0 | 0 | 0 | 0 | 0 | 0 | 0 | 0 | 0 | 0 | 0 | 0 | 0 | 0 | 0 | 0 | 0 | 0 | 0 | -10 | 0 | 0 | Off | 0 | 0 | 25.5 | 24.9 | 1 | 75 | 75 | 0 | 0 | 20.9 | 20.9 | 38 | 38 | 79.1 | 79.1 | 62 | 62 | 75 | 75 | 0 | 0 | 0 | 127471
117.92 | 5.6138 | 108.4059 | -0.0004 | 25 | 25 | 0 | 25 | 25.01 | 40 | 39.395 | 30 | 29.85 | 200 | 79.1 | 79.1 | 20.9 | 20.8 | 62 | 62.1 | 38 | 38 | 8.4059 | 0 | 0 | 0 | 0.4 | 0.39395 | 0.3 | 0.2985 | 0 | 0 | 0 | 0 | 0 | 0 | 0 | 0 | 0 | 0 | 0 | 0 | 0 | 0 | 0 | 0 | 0 | 0 | 0 | 0 | 0 | 0 | 0 | 0 | 0 | 0 | 0 | 0 | 0 | 80 | 78.79 | 60 | 59.7 | 0 | 0 | 0 | 0 | 0 | 0 | 0 | 0 | 0 | 0 | 0 | 0 | 0 | 0 | 0 | 0 | 0 | 0 | 0 | 0 | 0 | 0 | -10 | 0 | 0 | Off | 0 | 0 | 25.5 | 24.9 | 1 | 75 | 75 | 0 | 0 | 20.9 | 20.8 | 38 | 38 | 79.1 | 79.1 | 62 | 62.1 | 75 | 75 | 0 | 0.6 | 0 | 127485
118.25 | 5.6138 | 108.4059 | -0.0003 | 25 | 25 | 0 | 25 | 25.01 | 40 | 39.4 | 30 | 29.88 | 200 | 79.1 | 79.1 | 20.9 | 20.9 | 62 | 62 | 38 | 37.9 | 8.4059 | 0 | 0 | 0 | 0.4 | 0.394 | 0.3 | 0.2988 | 0 | 0 | 0 | 0 | 0 | 0 | 0 | 0 | 0 | 0 | 0 | 0 | 0 | 0 | 0 | 0 | 0 | 0 | 0 | 0 | 0 | 0 | 0 | 0 | 0 | 0 | 0 | 0 | 0 | 80 | 78.8 | 60 | 59.76 | 0 | 0 | 0 | 0 | 0 | 0 | 0 | 0 | 0 | 0 | 0 | 0 | 0 | 0 | 0 | 0 | 0 | 0 | 0 | 0 | 0 | 0 | -10 | 0 | 0 | Off | 72861.9 | 0 | 25.5 | 24.9 | 1 | 75 | 75 | 0 | 0 | 20.9 | 20.9 | 38 | 37.9 | 79.1 | 79.1 | 62 | 62 | 75 | 75 | 0 | 0 | 0 | 127481
118.59 | 5.6138 | 108.4059 | -0.0002 | 25 | 25 | 0 | 25 | 25.02 | 40 | 39.4 | 30 | 29.82 | 200 | 79.1 | 79.1 | 20.9 | 20.9 | 62 | 62 | 38 | 38 | 8.4059 | 0 | 0 | 0 | 0.4 | 0.394 | 0.3 | 0.2982 | 0 | 0 | 0 | 0 | 0 | 0 | 0 | 0 | 0 | 0 | 0 | 0 | 0 | 0 | 0 | 0 | 0 | 0 | 0 | 0 | 0 | 0 | 0 | 0 | 0 | 0 | 0 | 0 | 0 | 80 | 78.8 | 60 | 59.64 | 0 | 0 | 0 | 0 | 0 | 0 | 0 | 0 | 0 | 0 | 0 | 0 | 0 | 0 | 0 | 0 | 0 | 0 | 0 | 0 | 0 | 0 | -10 | 0 | 0 | Off | 0 | 0 | 25.5 | 24.9 | 1 | 75 | 75 | 0 | 0 | 20.9 | 20.9 | 38 | 38 | 79.1 | 79.1 | 62 | 62 | 75 | 75 | 0 | 0 | 0 | 127482
118.92 | 5.6138 | 108.4059 | -0.0001 | 25 | 25 | 0 | 25 | 25.02 | 40 | 39.405 | 30 | 29.88 | 200 | 79.1 | 79 | 20.9 | 20.9 | 62 | 62 | 38 | 38 | 8.4059 | 0 | 0 | 0 | 0.4 | 0.39405 | 0.3 | 0.2988 | 0 | 0 | 0 | 0 | 0 | 0 | 0 | 0 | 0 | 0 | 0 | 0 | 0 | 0 | 0 | 0 | 0 | 0 | 0 | 0 | 0 | 0 | 0 | 0 | 0 | 0 | 0 | 0 | 0 | 80 | 78.81 | 60 | 59.76 | 0 | 0 | 0 | 0 | 0 | 0 | 0 | 0 | 0 | 0 | 0 | 0 | 0 | 0 | 0 | 0 | 0 | 0 | 0 | 0 | 0 | 0 | -10 | 0 | 0 | Off | 72894 | 0 | 25.5 | 25 | 1 | 75 | 75 | 0 | 0 | 20.9 | 20.9 | 38 | 38 | 79.1 | 79 | 62 | 62 | 75 | 75 | 0 | 0 | 0 | 127510
119.26 | 5.6138 | 108.4059 | 0 | 25 | 25 | 0 | 25 | 25.03 | 40 | 39.375 | 30 | 29.83 | 200 | 79.1 | 79.1 | 20.9 | 20.9 | 62 | 62 | 38 | 38 | 8.4059 | 0 | 0 | 0 | 0.4 | 0.39375 | 0.3 | 0.2983 | 0 | 0 | 0 | 0 | 0 | 0 | 0 | 0 | 0 | 0 | 0 | 0 | 0 | 0 | 0 | 0 | 0 | 0 | 0 | 0 | 0 | 0 | 0 | 0 | 0 | 0 | 0 | 0 | 0 | 80 | 78.75 | 60 | 59.66 | 0 | 0 | 0 | 0 | 0 | 0 | 0 | 0 | 0 | 0 | 0 | 0 | 0 | 0 | 0 | 0 | 0 | 0 | 0 | 0 | 0 | 0 | -10 | 0 | 0 | Off | 72758.1 | 0 | 25.5 | 25 | 1 | 75 | 75 | 0 | 0 | 20.9 | 20.9 | 38 | 38 | 79.1 | 79.1 | 62 | 62 | 75 | 75 | 0 | 0 | 0 | 127472
119.59 | 5.6138 | 108.4059 | 0.0001 | 25 | 25 | 0 | 25 | 25.02 | 40 | 39.39 | 30 | 29.84 | 200 | 79.1 | 79.2 | 20.9 | 20.8 | 62 | 62.7 | 38 | 38 | 8.4059 | 0 | 0 | 0 | 0.4 | 0.3939 | 0.3 | 0.2984 | 0 | 0 | 0 | 0 | 0 | 0 | 0 | 0 | 0 | 0 | 0 | 0 | 0 | 0 | 0 | 0 | 0 | 0 | 0 | 0 | 0 | 0 | 0 | 0 | 0 | 0 | 0 | 0 | 0 | 80 | 78.78 | 60 | 59.68 | 0 | 0 | 0 | 0 | 0 | 0 | 0 | 0 | 0 | 0 | 0 | 0 | 0 | 0 | 0 | 0 | 0 | 0 | 0 | 0 | 0 | 0 | -10 | 0 | 0 | Off | 72692.9 | 0 | 25.5 | 25 | 1 | 75 | 75 | 0 | 0 | 20.9 | 20.8 | 38 | 38 | 79.1 | 79.2 | 62 | 62.7 | 75 | 75 | 0 | 3 | 0 | 127477
119.92 | 5.6138 | 108.4059 | 0 | 25 | 25 | 0 | 25 | 25.02 | 40 | 39.425 | 30 | 29.855 | 200 | 79.1 | 79.1 | 20.9 | 20.9 | 62 | 62 | 38 | 38 | 8.4059 | 0 | 0 | 0 | 0.4 | 0.39425 | 0.3 | 0.29855 | 0 | 0 | 0 | 0 | 0 | 0 | 0 | 0 | 0 | 0 | 0 | 0 | 0 | 0 | 0 | 0 | 0 | 0 | 0 | 0 | 0 | 0 | 0 | 0 | 0 | 0 | 0 | 0 | 0 | 80 | 78.85 | 60 | 59.71 | 0 | 0 | 0 | 0 | 0 | 0 | 0 | 0 | 0 | 0 | 0 | 0 | 0 | 0 | 0 | 0 | 0 | 0 | 0 | 0 | 0 | 0 | -10 | 0 | 0 | Off | 72582.9 | 0 | 25.5 | 24.9 | 1 | 75 | 75 | 0 | 0 | 20.9 | 20.9 | 38 | 38 | 79.1 | 79.1 | 62 | 62 | 75 | 75 | 0 | 0 | 0 | 127475
120.26 | 5.6138 | 108.4059 | 0.0001 | 25 | 25 | 0 | 25 | 25.02 | 40 | 39.39 | 30 | 29.835 | 200 | 79 | 79 | 21 | 21 | 62 | 62 | 38 | 37.9 | 8.4059 | 0 | 0 | 0 | 0.4 | 0.3939 | 0.3 | 0.29835 | 0 | 0 | 0 | 0 | 0 | 0 | 0 | 0 | 0 | 0 | 0 | 0 | 0 | 0 | 0 | 0 | 0 | 0 | 0 | 0 | 0 | 0 | 0 | 0 | 0 | 0 | 0 | 0 | 0 | 80 | 78.78 | 60 | 59.67 | 0 | 0 | 0 | 0 | 0 | 0 | 0 | 0 | 0 | 0 | 0 | 0 | 0 | 0 | 0 | 0 | 0 | 0 | 0 | 0 | 0 | 0 | -10 | 0 | 0 | Off | 72566.2 | 0 | 25.5 | 24.8 | 1 | 75 | 75 | 0 | 0 | 21 | 21 | 38 | 37.9 | 79 | 79 | 62 | 62 | 75 | 75 | 0 | 0 | 0 | 127471
120.59 | 5.6138 | 108.4059 | 0.0002 | 25 | 25 | 0 | 25 | 25 | 40 | 39.395 | 30 | 29.865 | 200 | 79.1 | 79 | 20.9 | 20.9 | 62 | 62 | 38 | 38 | 8.4059 | 0 | 0 | 0 | 0.4 | 0.39395 | 0.3 | 0.29865 | 0 | 0 | 0 | 0 | 0 | 0 | 0 | 0 | 0 | 0 | 0 | 0 | 0 | 0 | 0 | 0 | 0 | 0 | 0 | 0 | 0 | 0 | 0 | 0 | 0 | 0 | 0 | 0 | 0 | 80 | 78.79 | 60 | 59.73 | 0 | 0 | 0 | 0 | 0 | 0 | 0 | 0 | 0 | 0 | 0 | 0 | 0 | 0 | 0 | 0 | 0 | 0 | 0 | 0 | 0 | 0 | -10 | 0 | 0 | Off | 72594.6 | 0 | 25.5 | 25 | 1 | 75 | 75 | 0 | 0 | 20.9 | 20.9 | 38 | 38 | 79.1 | 79 | 62 | 62 | 75 | 75 | 0 | 0 | 0 | 127495
120.92 | 5.6138 | 108.4059 | 0.0003 | 25 | 25 | 0 | 25 | 25.01 | 40 | 39.39 | 30 | 29.815 | 200 | 79 | 79 | 21 | 21 | 62 | 62 | 38 | 38 | 8.4059 | 0 | 0 | 0 | 0.4 | 0.3939 | 0.3 | 0.29815 | 0 | 0 | 0 | 0 | 0 | 0 | 0 | 0 | 0 | 0 | 0 | 0 | 0 | 0 | 0 | 0 | 0 | 0 | 0 | 0 | 0 | 0 | 0 | 0 | 0 | 0 | 0 | 0 | 0 | 80 | 78.78 | 60 | 59.63 | 0 | 0 | 0 | 0 | 0 | 0 | 0 | 0 | 0 | 0 | 0 | 0 | 0 | 0 | 0 | 0 | 0 | 0 | 0 | 0 | 0 | 0 | -10 | 0 | 0 | Off | 0 | 0 | 25.5 | 24.9 | 1 | 75 | 75.1 | 0 | 0 | 21 | 21 | 38 | 38 | 79 | 79 | 62 | 62 | 75 | 75.1 | 0 | 0 | 0 | 127460
121.26 | 5.6139 | 108.4078 | 0.0004 | 25 | 25 | 0 | 25 | 25.02 | 40 | 39.35 | 30 | 29.845 | 200 | 79 | 78.9 | 21 | 21 | 62 | 62.2 | 38 | 38 | 8.4078 | 0 | 0 | 0 | 0.4 | 0.3935 | 0.3 | 0.29845 | 0 | 0 | 0 | 0 | 0 | 0 | 0 | 0 | 0 | 0 | 0 | 0 | 0 | 0 | 0 | 0 | 0 | 0 | 0 | 0 | 0 | 0 | 0 | 0 | 0 | 0 | 0 | 0 | 0 | 80 | 78.7 | 60 | 59.69 | 0 | 0 | 0 | 0 | 0 | 0 | 0 | 0 | 0 | 0 | 0 | 0 | 0 | 0 | 0 | 0 | 0 | 0 | 0 | 0 | 0 | 0 | -10 | 0 | 0 | Off | 0 | 0 | 25.5 | 24.9 | 1 | 75 | 75 | 0 | 0 | 21 | 21 | 38 | 38 | 79 | 78.9 | 62 | 62.2 | 75 | 75 | 0 | 3.7 | 0 | 127482
121.59 | 5.6139 | 108.4078 | 0.0006 | 25 | 25 | 0 | 25 | 25.02 | 40 | 39.37 | 30 | 29.87 | 200 | 79 | 79 | 21 | 21 | 62 | 62 | 38 | 38 | 8.4078 | 0 | 0 | 0 | 0.4 | 0.3937 | 0.3 | 0.2987 | 0 | 0 | 0 | 0 | 0 | 0 | 0 | 0 | 0 | 0 | 0 | 0 | 0 | 0 | 0 | 0 | 0 | 0 | 0 | 0 | 0 | 0 | 0 | 0 | 0 | 0 | 0 | 0 | 0 | 80 | 78.74 | 60 | 59.74 | 0 | 0 | 0 | 0 | 0 | 0 | 0 | 0 | 0 | 0 | 0 | 0 | 0 | 0 | 0 | 0 | 0 | 0 | 0 | 0 | 0 | 0 | -10 | 0 | 0 | Off | 0 | 0 | 25.5 | 25 | 1 | 75 | 75 | 0 | 0 | 21 | 21 | 38 | 38 | 79 | 79 | 62 | 62 | 75 | 75 | 0 | 0 | 0 | 127497
121.93 | 5.6139 | 108.4078 | 0.0007 | 25 | 25 | 0 | 25 | 25.04 | 40 | 39.315 | 30 | 29.83 | 200 | 79.1 | 79.1 | 20.9 | 20.9 | 62 | 62 | 38 | 38 | 8.4078 | 0 | 0 | 0 | 0.4 | 0.39315 | 0.3 | 0.2983 | 0 | 0 | 0 | 0 | 0 | 0 | 0 | 0 | 0 | 0 | 0 | 0 | 0 | 0 | 0 | 0 | 0 | 0 | 0 | 0 | 0 | 0 | 0 | 0 | 0 | 0 | 0 | 0 | 0 | 80 | 78.63 | 60 | 59.66 | 0 | 0 | 0 | 0 | 0 | 0 | 0 | 0 | 0 | 0 | 0 | 0 | 0 | 0 | 0 | 0 | 0 | 0 | 0 | 0 | 0 | 0 | -10 | 0 | 0 | Off | 72441.1 | 0 | 25.5 | 25 | 1 | 75 | 75 | 0 | 0 | 20.9 | 20.9 | 38 | 38 | 79.1 | 79.1 | 62 | 62 | 75 | 75 | 0 | 0 | 0 | 127473
122.26 | 5.6139 | 108.4078 | 0.0007 | 25 | 25 | 0 | 25 | 25.01 | 40 | 39.315 | 30 | 29.87 | 200 | 79 | 79 | 21 | 21 | 62 | 62 | 38 | 38 | 8.4078 | 0 | 0 | 0 | 0.4 | 0.39315 | 0.3 | 0.2987 | 0 | 0 | 0 | 0 | 0 | 0 | 0 | 0 | 0 | 0 | 0 | 0 | 0 | 0 | 0 | 0 | 0 | 0 | 0 | 0 | 0 | 0 | 0 | 0 | 0 | 0 | 0 | 0 | 0 | 80 | 78.63 | 60 | 59.74 | 0 | 0 | 0 | 0 | 0 | 0 | 0 | 0 | 0 | 0 | 0 | 0 | 0 | 0 | 0 | 0 | 0 | 0 | 0 | 0 | 0 | 0 | -10 | 0 | 0 | Off | 0 | 0 | 25.5 | 25 | 1 | 75 | 74.9 | 0 | 0 | 21 | 21 | 38 | 38 | 79 | 79 | 62 | 62 | 75 | 74.9 | 0 | 0 | 0 | 127496
122.6 | 5.6139 | 108.4078 | 0.0006 | 25 | 25 | 0 | 25 | 25.01 | 40 | 39.345 | 30 | 29.83 | 200 | 79.1 | 79.1 | 20.9 | 20.8 | 62 | 62 | 38 | 38 | 8.4078 | 0 | 0 | 0 | 0.4 | 0.39345 | 0.3 | 0.2983 | 0 | 0 | 0 | 0 | 0 | 0 | 0 | 0 | 0 | 0 | 0 | 0 | 0 | 0 | 0 | 0 | 0 | 0 | 0 | 0 | 0 | 0 | 0 | 0 | 0 | 0 | 0 | 0 | 0 | 80 | 78.69 | 60 | 59.66 | 0 | 0 | 0 | 0 | 0 | 0 | 0 | 0 | 0 | 0 | 0 | 0 | 0 | 0 | 0 | 0 | 0 | 0 | 0 | 0 | 0 | 0 | -10 | 0 | 0 | Off | 72572.4 | 0 | 25.5 | 24.9 | 1 | 75 | 74.9 | 0 | 0 | 20.9 | 20.8 | 38 | 38 | 79.1 | 79.1 | 62 | 62 | 75 | 74.9 | 0 | 0 | 0 | 127459
122.93 | 5.6138 | 108.4059 | 0.0004 | 25 | 25 | 0 | 25 | 25.03 | 40 | 39.395 | 30 | 29.85 | 200 | 79.1 | 79.1 | 20.9 | 20.9 | 62 | 61.8 | 38 | 38 | 8.4059 | 0 | 0 | 0 | 0.4 | 0.39395 | 0.3 | 0.2985 | 0 | 0 | 0 | 0 | 0 | 0 | 0 | 0 | 0 | 0 | 0 | 0 | 0 | 0 | 0 | 0 | 0 | 0 | 0 | 0 | 0 | 0 | 0 | 0 | 0 | 0 | 0 | 0 | 0 | 80 | 78.79 | 60 | 59.7 | 0 | 0 | 0 | 0 | 0 | 0 | 0 | 0 | 0 | 0 | 0 | 0 | 0 | 0 | 0 | 0 | 0 | 0 | 0 | 0 | 0 | 0 | -10 | 0 | 0 | Off | 72584.3 | 0 | 25.5 | 24.9 | 1 | 75 | 75 | 0 | 0 | 20.9 | 20.9 | 38 | 38 | 79.1 | 79.1 | 62 | 61.8 | 75 | 75 | 0 | 1.7 | 0 | 127496
123.26 | 5.6138 | 108.4059 | 0.0003 | 25 | 24.9 | 0 | 25 | 25.02 | 40 | 39.37 | 30 | 29.83 | 200 | 79.1 | 79.1 | 20.9 | 20.9 | 62 | 62 | 38 | 38 | 8.4059 | 0 | 0 | 0 | 0.4 | 0.3937 | 0.3 | 0.2983 | 0 | 0 | 0 | 0 | 0 | 0 | 0 | 0 | 0 | 0 | 0 | 0 | 0 | 0 | 0 | 0 | 0 | 0 | 0 | 0 | 0 | 0 | 0 | 0 | 0 | 0 | 0 | 0 | 0 | 80 | 78.74 | 60 | 59.66 | 0 | 0 | 0 | 0 | 0 | 0 | 0 | 0 | 0 | 0 | 0 | 0 | 0 | 0 | 0 | 0 | 0 | 0 | 0 | 0 | 0 | 0 | -10 | 0 | 0 | Off | 0 | 0 | 25.5 | 24.9 | 1 | 75 | 75 | 0 | 0 | 20.9 | 20.9 | 38 | 38 | 79.1 | 79.1 | 62 | 62 | 75 | 75 | 0 | 0 | 0 | 127474
123.6 | 5.6138 | 108.4059 | 0.0002 | 25 | 25 | 0 | 25 | 25.02 | 40 | 39.425 | 25 | 29.83 | 200 | 79.1 | 79.2 | 20.9 | 20.9 | 52.5 | 52.5 | 47.5 | 47.5 | 8.4059 | 0 | 0 | 0 | 0.4 | 0.39425 | 0.25 | 0.2983 | 0 | 0 | 0 | 0 | 0 | 0 | 0 | 0 | 0 | 0 | 0 | 0 | 0 | 0 | 0 | 0 | 0 | 0 | 0 | 0 | 0 | 0 | 0 | 0 | 0 | 0 | 0 | 0 | 0 | 80 | 78.85 | 50 | 59.66 | 0 | 0 | 0 | 0 | 0 | 0 | 0 | 0 | 0 | 0 | 0 | 0 | 0 | 0 | 0 | 0 | 0 | 0 | 0 | 0 | 0 | 0 | -10 | 0 | 0 | Off | 72597.8 | 0 | 25.5 | 24.8 | 1 | 75 | 75.1 | 0 | 0 | 20.9 | 20.9 | 47.5 | 47.5 | 79.1 | 79.2 | 52.5 | 52.5 | 75 | 75.1 | 0 | 0 | 0 | 127476
123.93 | 5.6138 | 108.4059 | 0.0001 | 25 | 25 | 0 | 25 | 25.01 | 40 | 39.395 | 25 | 28.495 | 200 | 79 | 79 | 21 | 20.9 | 52.5 | 52 | 47.5 | 47.4 | 8.4059 | 0 | 0 | 0 | 0.4 | 0.39395 | 0.25 | 0.28495 | 0 | 0 | 0 | 0 | 0 | 0 | 0 | 0 | 0 | 0 | 0 | 0 | 0 | 0 | 0 | 0 | 0 | 0 | 0 | 0 | 0 | 0 | 0 | 0 | 0 | 0 | 0 | 0 | 0 | 80 | 78.79 | 50 | 56.99 | 0 | 0 | 0 | 0 | 0 | 0 | 0 | 0 | 0 | 0 | 0 | 0 | 0 | 0 | 0 | 0 | 0 | 0 | 0 | 0 | 0 | 0 | -10 | 0 | 0 | Off | 0 | 0 | 25.5 | 25.1 | 1 | 75 | 75 | 0 | 0 | 21 | 20.9 | 47.5 | 47.4 | 79 | 79 | 52.5 | 52 | 75 | 75 | 0 | 3.3 | 0 | 126340
124.27 | 5.6138 | 108.4059 | 0.0001 | 25 | 25 | 0 | 25 | 25.02 | 40 | 39.385 | 25 | 25.18 | 200 | 79.1 | 79.1 | 20.9 | 20.9 | 52.5 | 52.5 | 47.5 | 47.5 | 8.4059 | 0 | 0 | 0 | 0.4 | 0.39385 | 0.25 | 0.2518 | 0 | 0 | 0 | 0 | 0 | 0 | 0 | 0 | 0 | 0 | 0 | 0 | 0 | 0 | 0 | 0 | 0 | 0 | 0 | 0 | 0 | 0 | 0 | 0 | 0 | 0 | 0 | 0 | 0 | 80 | 78.77 | 50 | 50.36 | 0 | 0 | 0 | 0 | 0 | 0 | 0 | 0 | 0 | 0 | 0 | 0 | 0 | 0 | 0 | 0 | 0 | 0 | 0 | 0 | 0 | 0 | -10 | 0 | 0 | Off | 0 | 0 | 25.5 | 24.8 | 1 | 75 | 75 | 0 | 0 | 20.9 | 20.9 | 47.5 | 47.5 | 79.1 | 79.1 | 52.5 | 52.5 | 75 | 75 | 0 | 0 | 0 | 124546
124.6 | 5.6137 | 108.404 | 0 | 25 | 25 | 0 | 25 | 25.03 | 40 | 39.425 | 25 | 25.025 | 200 | 79 | 79 | 21 | 21 | 52.5 | 52.5 | 47.5 | 47.5 | 8.404 | 0 | 0 | 0 | 0.4 | 0.39425 | 0.25 | 0.25025 | 0 | 0 | 0 | 0 | 0 | 0 | 0 | 0 | 0 | 0 | 0 | 0 | 0 | 0 | 0 | 0 | 0 | 0 | 0 | 0 | 0 | 0 | 0 | 0 | 0 | 0 | 0 | 0 | 0 | 80 | 78.85 | 50 | 50.05 | 0 | 0 | 0 | 0 | 0 | 0 | 0 | 0 | 0 | 0 | 0 | 0 | 0 | 0 | 0 | 0 | 0 | 0 | 0 | 0 | 0 | 0 | -10 | 0 | 0 | Off | 72546.9 | 0 | 25.5 | 25 | 1 | 75 | 75 | 0 | 0 | 21 | 21 | 47.5 | 47.5 | 79 | 79 | 52.5 | 52.5 | 75 | 75 | 0 | 0 | 0 | 124446
124.93 | 5.6136 | 108.402 | -0.0004 | 25 | 25 | 0 | 25 | 25.02 | 40 | 39.385 | 25 | 24.99 | 200 | 79 | 79 | 21 | 21 | 52.5 | 52.5 | 47.5 | 47.5 | 8.402 | 0 | 0 | 0 | 0.4 | 0.39385 | 0.25 | 0.2499 | 0 | 0 | 0 | 0 | 0 | 0 | 0 | 0 | 0 | 0 | 0 | 0 | 0 | 0 | 0 | 0 | 0 | 0 | 0 | 0 | 0 | 0 | 0 | 0 | 0 | 0 | 0 | 0 | 0 | 80 | 78.77 | 50 | 49.98 | 0 | 0 | 0 | 0 | 0 | 0 | 0 | 0 | 0 | 0 | 0 | 0 | 0 | 0 | 0 | 0 | 0 | 0 | 0 | 0 | 0 | 0 | -10 | 0 | 0 | Off | 72806.8 | 0 | 25.5 | 25.1 | 1 | 75 | 74.9 | 0 | 0 | 21 | 21 | 47.5 | 47.5 | 79 | 79 | 52.5 | 52.5 | 75 | 74.9 | 0 | 0 | 0 | 124426
125.27 | 5.6134 | 108.3982 | -0.0009 | 25 | 25 | 0 | 25 | 25.03 | 40 | 39.315 | 25 | 25.045 | 200 | 79 | 79.2 | 21 | 20.9 | 52.5 | 52.5 | 47.5 | 47.5 | 8.3982 | 0 | 0 | 0 | 0.4 | 0.39315 | 0.25 | 0.25045 | 0 | 0 | 0 | 0 | 0 | 0 | 0 | 0 | 0 | 0 | 0 | 0 | 0 | 0 | 0 | 0 | 0 | 0 | 0 | 0 | 0 | 0 | 0 | 0 | 0 | 0 | 0 | 0 | 0 | 80 | 78.63 | 50 | 50.09 | 0 | 0 | 0 | 0 | 0 | 0 | 0 | 0 | 0 | 0 | 0 | 0 | 0 | 0 | 0 | 0 | 0 | 0 | 0 | 0 | 0 | 0 | -10 | 0 | 0 | Off | 0 | 0 | 25.5 | 24.8 | 1 | 75 | 75 | 0 | 0 | 21 | 20.9 | 47.5 | 47.5 | 79 | 79.2 | 52.5 | 52.5 | 75 | 75 | 0 | 0 | 0 | 124458
125.6 | 5.613 | 108.3905 | -0.0018 | 25 | 25 | 0 | 25 | 25.02 | 40 | 39.345 | 25 | 25.065 | 200 | 79 | 79 | 21 | 21 | 52.5 | 52.4 | 47.5 | 47.5 | 8.3905 | 0 | 0 | 0 | 0.4 | 0.39345 | 0.25 | 0.25065 | 0 | 0 | 0 | 0 | 0 | 0 | 0 | 0 | 0 | 0 | 0 | 0 | 0 | 0 | 0 | 0 | 0 | 0 | 0 | 0 | 0 | 0 | 0 | 0 | 0 | 0 | 0 | 0 | 0 | 80 | 78.69 | 50 | 50.13 | 0 | 0 | 0 | 0 | 0 | 0 | 0 | 0 | 0 | 0 | 0 | 0 | 0 | 0 | 0 | 0 | 0 | 0 | 0 | 0 | 0 | 0 | -10 | 0 | 0 | Off | 130904.2 | 0 | 25.5 | 25 | 1 | 75 | 74.9 | 0 | 0 | 21 | 21 | 47.5 | 47.5 | 79 | 79 | 52.5 | 52.4 | 75 | 74.9 | 0 | 0.5 | 0 | 124463
125.94 | 5.6129 | 108.3885 | -0.0028 | 25 | 25 | 0 | 25 | 25.02 | 40 | 39.345 | 25 | 24.965 | 200 | 79 | 79 | 21 | 21 | 52.5 | 52.5 | 47.5 | 47.5 | 8.3885 | 0 | 0 | 0 | 0.4 | 0.39345 | 0.25 | 0.24965 | 0 | 0 | 0 | 0 | 0 | 0 | 0 | 0 | 0 | 0 | 0 | 0 | 0 | 0 | 0 | 0 | 0 | 0 | 0 | 0 | 0 | 0 | 0 | 0 | 0 | 0 | 0 | 0 | 0 | 80 | 78.69 | 50 | 49.93 | 0 | 0 | 0 | 0 | 0 | 0 | 0 | 0 | 0 | 0 | 0 | 0 | 0 | 0 | 0 | 0 | 0 | 0 | 0 | 0 | 0 | 0 | -10 | 0 | 0 | Off | 114127 | 0 | 25.5 | 25 | 1 | 75 | 75 | 0 | 0 | 21 | 21 | 47.5 | 47.5 | 79 | 79 | 52.5 | 52.5 | 75 | 75 | 0 | 0 | 0 | 124409
126.27 | 5.613 | 108.3905 | -0.0037 | 25 | 25 | 0 | 25 | 25.01 | 40 | 39.345 | 25 | 24.955 | 200 | 79 | 79 | 21 | 21 | 52.5 | 52.5 | 47.5 | 47.5 | 8.3905 | 0 | 0 | 0 | 0.4 | 0.39345 | 0.25 | 0.24955 | 0 | 0 | 0 | 0 | 0 | 0 | 0 | 0 | 0 | 0 | 0 | 0 | 0 | 0 | 0 | 0 | 0 | 0 | 0 | 0 | 0 | 0 | 0 | 0 | 0 | 0 | 0 | 0 | 0 | 80 | 78.69 | 50 | 49.91 | 0 | 0 | 0 | 0 | 0 | 0 | 0 | 0 | 0 | 0 | 0 | 0 | 0 | 0 | 0 | 0 | 0 | 0 | 0 | 0 | 0 | 0 | -10 | 0 | 0 | Off | 91561.7 | 0 | 25.5 | 25 | 1 | 75 | 74.9 | 0 | 0 | 21 | 21 | 47.5 | 47.5 | 79 | 79 | 52.5 | 52.5 | 75 | 74.9 | 0 | 0 | 0 | 124403
126.61 | 5.6131 | 108.3924 | -0.0041 | 25 | 25 | 0 | 25 | 25.01 | 40 | 39.335 | 25 | 24.98 | 200 | 79 | 79 | 21 | 21 | 52.5 | 52.5 | 47.5 | 47.5 | 8.3924 | 0 | 0 | 0 | 0.4 | 0.39335 | 0.25 | 0.2498 | 0 | 0 | 0 | 0 | 0 | 0 | 0 | 0 | 0 | 0 | 0 | 0 | 0 | 0 | 0 | 0 | 0 | 0 | 0 | 0 | 0 | 0 | 0 | 0 | 0 | 0 | 0 | 0 | 0 | 80 | 78.67 | 50 | 49.96 | 0 | 0 | 0 | 0 | 0 | 0 | 0 | 0 | 0 | 0 | 0 | 0 | 0 | 0 | 0 | 0 | 0 | 0 | 0 | 0 | 0 | 0 | -10 | 0 | 0 | Off | 78466.3 | 0 | 25.5 | 24.9 | 1 | 75 | 75 | 0 | 0 | 21 | 21 | 47.5 | 47.5 | 79 | 79 | 52.5 | 52.5 | 75 | 75 | 0 | 0 | 0 | 124431
126.94 | 5.6132 | 108.3943 | -0.0042 | 25 | 25 | 0 | 25 | 25.03 | 40 | 39.32 | 25 | 25.05 | 200 | 79 | 79 | 21 | 21 | 52.5 | 52.5 | 47.5 | 47.5 | 8.3943 | 0 | 0 | 0 | 0.4 | 0.3932 | 0.25 | 0.2505 | 0 | 0 | 0 | 0 | 0 | 0 | 0 | 0 | 0 | 0 | 0 | 0 | 0 | 0 | 0 | 0 | 0 | 0 | 0 | 0 | 0 | 0 | 0 | 0 | 0 | 0 | 0 | 0 | 0 | 80 | 78.64 | 50 | 50.1 | 0 | 0 | 0 | 0 | 0 | 0 | 0 | 0 | 0 | 0 | 0 | 0 | 0 | 0 | 0 | 0 | 0 | 0 | 0 | 0 | 0 | 0 | -10 | 0 | 0 | Off | 60152.5 | 0 | 25.5 | 24.8 | 1 | 75 | 74.9 | 0 | 0 | 21 | 21 | 47.5 | 47.5 | 79 | 79 | 52.5 | 52.5 | 75 | 74.9 | 0 | 0 | 0 | 124459
127.27 | 5.6133 | 108.3963 | -0.004 | 25 | 25 | 0 | 25 | 25.03 | 40 | 39.315 | 25 | 25.05 | 200 | 79 | 79 | 21 | 21 | 52.5 | 52.5 | 47.5 | 47.5 | 8.3963 | 0 | 0 | 0 | 0.4 | 0.39315 | 0.25 | 0.2505 | 0 | 0 | 0 | 0 | 0 | 0 | 0 | 0 | 0 | 0 | 0 | 0 | 0 | 0 | 0 | 0 | 0 | 0 | 0 | 0 | 0 | 0 | 0 | 0 | 0 | 0 | 0 | 0 | 0 | 80 | 78.63 | 50 | 50.1 | 0 | 0 | 0 | 0 | 0 | 0 | 0 | 0 | 0 | 0 | 0 | 0 | 0 | 0 | 0 | 0 | 0 | 0 | 0 | 0 | 0 | 0 | -10 | 0 | 0 | Off | 60009.1 | 0 | 25.5 | 25 | 1 | 75 | 75 | 0 | 0 | 21 | 21 | 47.5 | 47.5 | 79 | 79 | 52.5 | 52.5 | 75 | 75 | 0 | 0 | 0 | 124455
127.61 | 5.6133 | 108.3963 | -0.0037 | 25 | 25 | 0 | 25 | 25.01 | 40 | 39.295 | 25 | 24.975 | 200 | 79 | 79 | 21 | 21 | 52.5 | 52.5 | 47.5 | 47.5 | 8.3963 | 0 | 0 | 0 | 0.4 | 0.39295 | 0.25 | 0.24975 | 0 | 0 | 0 | 0 | 0 | 0 | 0 | 0 | 0 | 0 | 0 | 0 | 0 | 0 | 0 | 0 | 0 | 0 | 0 | 0 | 0 | 0 | 0 | 0 | 0 | 0 | 0 | 0 | 0 | 80 | 78.59 | 50 | 49.95 | 0 | 0 | 0 | 0 | 0 | 0 | 0 | 0 | 0 | 0 | 0 | 0 | 0 | 0 | 0 | 0 | 0 | 0 | 0 | 0 | 0 | 0 | -10 | 0 | 0 | Off | 59933.2 | 0 | 25.5 | 25 | 1 | 75 | 74.9 | 0 | 0 | 21 | 21 | 47.5 | 47.5 | 79 | 79 | 52.5 | 52.5 | 75 | 74.9 | 0 | 0 | 0 | 124414
127.94 | 5.6133 | 108.3963 | -0.0033 | 25 | 25 | 0 | 25 | 25.03 | 40 | 39.315 | 25 | 24.97 | 200 | 79 | 78.9 | 21 | 21 | 52.5 | 52.5 | 47.5 | 47.5 | 8.3963 | 0 | 0 | 0 | 0.4 | 0.39315 | 0.25 | 0.2497 | 0 | 0 | 0 | 0 | 0 | 0 | 0 | 0 | 0 | 0 | 0 | 0 | 0 | 0 | 0 | 0 | 0 | 0 | 0 | 0 | 0 | 0 | 0 | 0 | 0 | 0 | 0 | 0 | 0 | 80 | 78.63 | 50 | 49.94 | 0 | 0 | 0 | 0 | 0 | 0 | 0 | 0 | 0 | 0 | 0 | 0 | 0 | 0 | 0 | 0 | 0 | 0 | 0 | 0 | 0 | 0 | -10 | 0 | 0 | Off | 59867.7 | 0 | 25.5 | 25 | 1 | 75 | 74.9 | 0 | 0 | 21 | 21 | 47.5 | 47.5 | 79 | 78.9 | 52.5 | 52.5 | 75 | 74.9 | 0 | 0 | 0 | 124412
128.28 | 5.6133 | 108.3963 | -0.0029 | 25 | 25 | 0 | 25 | 25.01 | 40 | 39.315 | 25 | 25.015 | 200 | 79 | 79 | 21 | 21 | 52.5 | 52.5 | 47.5 | 47.5 | 8.3963 | 0 | 0 | 0 | 0.4 | 0.39315 | 0.25 | 0.25015 | 0 | 0 | 0 | 0 | 0 | 0 | 0 | 0 | 0 | 0 | 0 | 0 | 0 | 0 | 0 | 0 | 0 | 0 | 0 | 0 | 0 | 0 | 0 | 0 | 0 | 0 | 0 | 0 | 0 | 80 | 78.63 | 50 | 50.03 | 0 | 0 | 0 | 0 | 0 | 0 | 0 | 0 | 0 | 0 | 0 | 0 | 0 | 0 | 0 | 0 | 0 | 0 | 0 | 0 | 0 | 0 | -10 | 0 | 0 | Off | 59792 | 0 | 25.5 | 25 | 1 | 75 | 74.9 | 0 | 0 | 21 | 21 | 47.5 | 47.5 | 79 | 79 | 52.5 | 52.5 | 75 | 74.9 | 0 | 0 | 0 | 124442
128.61 | 5.6133 | 108.3963 | -0.0023 | 25 | 25 | 0 | 25 | 25.01 | 40 | 39.335 | 25 | 25.055 | 200 | 79 | 79.1 | 21 | 21 | 52.5 | 53.1 | 47.5 | 47.5 | 8.3963 | 0 | 0 | 0 | 0.4 | 0.39335 | 0.25 | 0.25055 | 0 | 0 | 0 | 0 | 0 | 0 | 0 | 0 | 0 | 0 | 0 | 0 | 0 | 0 | 0 | 0 | 0 | 0 | 0 | 0 | 0 | 0 | 0 | 0 | 0 | 0 | 0 | 0 | 0 | 80 | 78.67 | 50 | 50.11 | 0 | 0 | 0 | 0 | 0 | 0 | 0 | 0 | 0 | 0 | 0 | 0 | 0 | 0 | 0 | 0 | 0 | 0 | 0 | 0 | 0 | 0 | -10 | 0 | 0 | Off | 59739.3 | 0 | 25.5 | 24.9 | 1 | 75 | 74.9 | 0 | 0 | 21 | 21 | 47.5 | 47.5 | 79 | 79.1 | 52.5 | 53.1 | 75 | 74.9 | 0 | 4.1 | 0 | 124465
128.94 | 5.6133 | 108.3963 | -0.0017 | 25 | 25 | 0 | 25 | 25.03 | 40 | 39.355 | 25 | 25.01 | 200 | 79.1 | 79.1 | 20.9 | 20.9 | 52.5 | 52.5 | 47.5 | 47.5 | 8.3963 | 0 | 0 | 0 | 0.4 | 0.39355 | 0.25 | 0.2501 | 0 | 0 | 0 | 0 | 0 | 0 | 0 | 0 | 0 | 0 | 0 | 0 | 0 | 0 | 0 | 0 | 0 | 0 | 0 | 0 | 0 | 0 | 0 | 0 | 0 | 0 | 0 | 0 | 0 | 80 | 78.71 | 50 | 50.02 | 0 | 0 | 0 | 0 | 0 | 0 | 0 | 0 | 0 | 0 | 0 | 0 | 0 | 0 | 0 | 0 | 0 | 0 | 0 | 0 | 0 | 0 | -10 | 0 | 0 | Off | 59639.6 | 0 | 25.5 | 25 | 1 | 75 | 75 | 0 | 0 | 20.9 | 20.9 | 47.5 | 47.5 | 79.1 | 79.1 | 52.5 | 52.5 | 75 | 75 | 0 | 0 | 0 | 124411
129.28 | 5.6133 | 108.3963 | -0.001 | 25 | 25 | 0 | 25 | 25.03 | 40 | 39.34 | 25 | 24.965 | 200 | 79.1 | 79.1 | 20.9 | 20.9 | 52.5 | 52.5 | 47.5 | 47.5 | 8.3963 | 0 | 0 | 0 | 0.4 | 0.3934 | 0.25 | 0.24965 | 0 | 0 | 0 | 0 | 0 | 0 | 0 | 0 | 0 | 0 | 0 | 0 | 0 | 0 | 0 | 0 | 0 | 0 | 0 | 0 | 0 | 0 | 0 | 0 | 0 | 0 | 0 | 0 | 0 | 80 | 78.68 | 50 | 49.93 | 0 | 0 | 0 | 0 | 0 | 0 | 0 | 0 | 0 | 0 | 0 | 0 | 0 | 0 | 0 | 0 | 0 | 0 | 0 | 0 | 0 | 0 | -10 | 0 | 0 | Off | 59602.5 | 0 | 25.5 | 25 | 1 | 75 | 75.1 | 0 | 0 | 20.9 | 20.9 | 47.5 | 47.5 | 79.1 | 79.1 | 52.5 | 52.5 | 75 | 75.1 | 0 | 0 | 0 | 124409
129.61 | 5.6132 | 108.3943 | -0.0003 | 25 | 25 | 0 | 25 | 25.03 | 40 | 39.375 | 25 | 24.98 | 200 | 79.1 | 79.1 | 20.9 | 20.9 | 52.5 | 52.5 | 47.5 | 47.5 | 8.3943 | 0 | 0 | 0 | 0.4 | 0.39375 | 0.25 | 0.2498 | 0 | 0 | 0 | 0 | 0 | 0 | 0 | 0 | 0 | 0 | 0 | 0 | 0 | 0 | 0 | 0 | 0 | 0 | 0 | 0 | 0 | 0 | 0 | 0 | 0 | 0 | 0 | 0 | 0 | 80 | 78.75 | 50 | 49.96 | 0 | 0 | 0 | 0 | 0 | 0 | 0 | 0 | 0 | 0 | 0 | 0 | 0 | 0 | 0 | 0 | 0 | 0 | 0 | 0 | 0 | 0 | -10 | 0 | 0 | Off | 59572.4 | 0 | 25.5 | 25 | 1 | 75 | 75 | 0 | 0 | 20.9 | 20.9 | 47.5 | 47.5 | 79.1 | 79.1 | 52.5 | 52.5 | 75 | 75 | 0 | 0 | 0 | 124417
129.95 | 5.6132 | 108.3943 | 0.0003 | 25 | 25 | 0 | 25 | 25.02 | 40 | 39.365 | 25 | 25.015 | 200 | 79.1 | 79.1 | 20.9 | 20.9 | 52.5 | 52.5 | 47.5 | 47.5 | 8.3943 | 0 | 0 | 0 | 0.4 | 0.39365 | 0.25 | 0.25015 | 0 | 0 | 0 | 0 | 0 | 0 | 0 | 0 | 0 | 0 | 0 | 0 | 0 | 0 | 0 | 0 | 0 | 0 | 0 | 0 | 0 | 0 | 0 | 0 | 0 | 0 | 0 | 0 | 0 | 80 | 78.73 | 50 | 50.03 | 0 | 0 | 0 | 0 | 0 | 0 | 0 | 0 | 0 | 0 | 0 | 0 | 0 | 0 | 0 | 0 | 0 | 0 | 0 | 0 | 0 | 0 | -10 | 0 | 0 | Off | 59549.8 | 0 | 25.5 | 24.9 | 1 | 75 | 75 | 0 | 0 | 20.9 | 20.9 | 47.5 | 47.5 | 79.1 | 79.1 | 52.5 | 52.5 | 75 | 75 | 0 | 0 | 0 | 124442
130.28 | 5.6132 | 108.3943 | 0.0008 | 25 | 25 | 0 | 25 | 25.02 | 40 | 39.375 | 25 | 25.07 | 200 | 79.1 | 79.1 | 20.9 | 20.9 | 52.5 | 52.2 | 47.5 | 47.4 | 8.3943 | 0 | 0 | 0 | 0.4 | 0.39375 | 0.25 | 0.2507 | 0 | 0 | 0 | 0 | 0 | 0 | 0 | 0 | 0 | 0 | 0 | 0 | 0 | 0 | 0 | 0 | 0 | 0 | 0 | 0 | 0 | 0 | 0 | 0 | 0 | 0 | 0 | 0 | 0 | 80 | 78.75 | 50 | 50.14 | 0 | 0 | 0 | 0 | 0 | 0 | 0 | 0 | 0 | 0 | 0 | 0 | 0 | 0 | 0 | 0 | 0 | 0 | 0 | 0 | 0 | 0 | -10 | 0 | 0 | Off | 59535.6 | 0 | 25.5 | 24.9 | 1 | 75 | 75 | 0 | 0 | 20.9 | 20.9 | 47.5 | 47.4 | 79.1 | 79.1 | 52.5 | 52.2 | 75 | 75 | 0 | 1.9 | 0 | 124477
130.61 | 5.6132 | 108.3943 | 0.0009 | 25 | 25 | 0 | 25 | 25.02 | 40 | 39.39 | 25 | 25.005 | 200 | 79 | 79 | 21 | 21 | 52.5 | 52.5 | 47.5 | 47.5 | 8.3943 | 0 | 0 | 0 | 0.4 | 0.3939 | 0.25 | 0.25005 | 0 | 0 | 0 | 0 | 0 | 0 | 0 | 0 | 0 | 0 | 0 | 0 | 0 | 0 | 0 | 0 | 0 | 0 | 0 | 0 | 0 | 0 | 0 | 0 | 0 | 0 | 0 | 0 | 0 | 80 | 78.78 | 50 | 50.01 | 0 | 0 | 0 | 0 | 0 | 0 | 0 | 0 | 0 | 0 | 0 | 0 | 0 | 0 | 0 | 0 | 0 | 0 | 0 | 0 | 0 | 0 | -10 | 0 | 0 | Off | 59522.9 | 0 | 25.5 | 24.9 | 1 | 75 | 75 | 0 | 0 | 21 | 21 | 47.5 | 47.5 | 79 | 79 | 52.5 | 52.5 | 75 | 75 | 0 | 0 | 0 | 124409
130.95 | 5.6133 | 108.3963 | 0.0008 | 25 | 25 | 0 | 25 | 25.02 | 40 | 39.38 | 25 | 24.975 | 200 | 79 | 79 | 21 | 21 | 52.5 | 52.5 | 47.5 | 47.4 | 8.3963 | 0 | 0 | 0 | 0.4 | 0.3938 | 0.25 | 0.24975 | 0 | 0 | 0 | 0 | 0 | 0 | 0 | 0 | 0 | 0 | 0 | 0 | 0 | 0 | 0 | 0 | 0 | 0 | 0 | 0 | 0 | 0 | 0 | 0 | 0 | 0 | 0 | 0 | 0 | 80 | 78.76 | 50 | 49.95 | 0 | 0 | 0 | 0 | 0 | 0 | 0 | 0 | 0 | 0 | 0 | 0 | 0 | 0 | 0 | 0 | 0 | 0 | 0 | 0 | 0 | 0 | -10 | 0 | 0 | Off | 59510.4 | 0 | 25.5 | 24.9 | 1 | 75 | 75 | 0 | 0 | 21 | 21 | 47.5 | 47.4 | 79 | 79 | 52.5 | 52.5 | 75 | 75 | 0 | 0 | 0 | 124409
131.28 | 5.6133 | 108.3963 | 0.0004 | 25 | 25 | 0 | 25 | 25.02 | 40 | 39.34 | 25 | 25 | 200 | 79.1 | 79.1 | 20.9 | 20.9 | 52.5 | 52.5 | 47.5 | 47.5 | 8.3963 | 0 | 0 | 0 | 0.4 | 0.3934 | 0.25 | 0.25 | 0 | 0 | 0 | 0 | 0 | 0 | 0 | 0 | 0 | 0 | 0 | 0 | 0 | 0 | 0 | 0 | 0 | 0 | 0 | 0 | 0 | 0 | 0 | 0 | 0 | 0 | 0 | 0 | 0 | 80 | 78.68 | 50 | 50 | 0 | 0 | 0 | 0 | 0 | 0 | 0 | 0 | 0 | 0 | 0 | 0 | 0 | 0 | 0 | 0 | 0 | 0 | 0 | 0 | 0 | 0 | -10 | 0 | 0 | Off | 59494.8 | 0 | 25.5 | 25 | 1 | 75 | 75 | 0 | 0 | 20.9 | 20.9 | 47.5 | 47.5 | 79.1 | 79.1 | 52.5 | 52.5 | 75 | 75 | 0 | 0 | 0 | 124431
131.62 | 5.6133 | 108.3963 | 0.0001 | 25 | 25 | 0 | 25 | 25.02 | 40 | 39.31 | 25 | 25.06 | 200 | 79 | 79.1 | 21 | 20.9 | 52.5 | 52.5 | 47.5 | 47.5 | 8.3963 | 0 | 0 | 0 | 0.4 | 0.3931 | 0.25 | 0.2506 | 0 | 0 | 0 | 0 | 0 | 0 | 0 | 0 | 0 | 0 | 0 | 0 | 0 | 0 | 0 | 0 | 0 | 0 | 0 | 0 | 0 | 0 | 0 | 0 | 0 | 0 | 0 | 0 | 0 | 80 | 78.62 | 50 | 50.12 | 0 | 0 | 0 | 0 | 0 | 0 | 0 | 0 | 0 | 0 | 0 | 0 | 0 | 0 | 0 | 0 | 0 | 0 | 0 | 0 | 0 | 0 | -10 | 0 | 0 | Off | 59485.3 | 0 | 25.5 | 24.9 | 1 | 75 | 75 | 0 | 0 | 21 | 20.9 | 47.5 | 47.5 | 79 | 79.1 | 52.5 | 52.5 | 75 | 75 | 0 | 0 | 0 | 124469
131.95 | 5.6133 | 108.3963 | 0 | 25 | 25 | 0 | 25 | 25.03 | 40 | 39.345 | 25 | 25.055 | 200 | 79 | 79 | 21 | 21 | 52.5 | 52.5 | 47.5 | 47.5 | 8.3963 | 0 | 0 | 0 | 0.4 | 0.39345 | 0.25 | 0.25055 | 0 | 0 | 0 | 0 | 0 | 0 | 0 | 0 | 0 | 0 | 0 | 0 | 0 | 0 | 0 | 0 | 0 | 0 | 0 | 0 | 0 | 0 | 0 | 0 | 0 | 0 | 0 | 0 | 0 | 80 | 78.69 | 50 | 50.11 | 0 | 0 | 0 | 0 | 0 | 0 | 0 | 0 | 0 | 0 | 0 | 0 | 0 | 0 | 0 | 0 | 0 | 0 | 0 | 0 | 0 | 0 | -10 | 0 | 0 | Off | 59460.3 | 0 | 25.5 | 24.9 | 1 | 75 | 75 | 0 | 0 | 21 | 21 | 47.5 | 47.5 | 79 | 79 | 52.5 | 52.5 | 75 | 75 | 0 | 0 | 0 | 124465
132.29 | 5.6133 | 108.3963 | -0.0001 | 25 | 25 | 0 | 25 | 25.02 | 40 | 39.335 | 25 | 24.965 | 200 | 79.1 | 79.1 | 20.9 | 20.9 | 52.5 | 52.5 | 47.5 | 47.5 | 8.3963 | 0 | 0 | 0 | 0.4 | 0.39335 | 0.25 | 0.24965 | 0 | 0 | 0 | 0 | 0 | 0 | 0 | 0 | 0 | 0 | 0 | 0 | 0 | 0 | 0 | 0 | 0 | 0 | 0 | 0 | 0 | 0 | 0 | 0 | 0 | 0 | 0 | 0 | 0 | 80 | 78.67 | 50 | 49.93 | 0 | 0 | 0 | 0 | 0 | 0 | 0 | 0 | 0 | 0 | 0 | 0 | 0 | 0 | 0 | 0 | 0 | 0 | 0 | 0 | 0 | 0 | -10 | 0 | 0 | Off | 59445.1 | 0 | 25.5 | 24.8 | 1 | 75 | 74.9 | 0 | 0 | 20.9 | 20.9 | 47.5 | 47.5 | 79.1 | 79.1 | 52.5 | 52.5 | 75 | 74.9 | 0 | 0 | 0 | 124388
132.62 | 5.6133 | 108.3963 | 0 | 25 | 25 | 0 | 25 | 25.02 | 40 | 39.325 | 25 | 24.95 | 200 | 79.1 | 79.1 | 20.9 | 20.9 | 52.5 | 52.5 | 47.5 | 47.5 | 8.3963 | 0 | 0 | 0 | 0.4 | 0.39325 | 0.25 | 0.2495 | 0 | 0 | 0 | 0 | 0 | 0 | 0 | 0 | 0 | 0 | 0 | 0 | 0 | 0 | 0 | 0 | 0 | 0 | 0 | 0 | 0 | 0 | 0 | 0 | 0 | 0 | 0 | 0 | 0 | 80 | 78.65 | 50 | 49.9 | 0 | 0 | 0 | 0 | 0 | 0 | 0 | 0 | 0 | 0 | 0 | 0 | 0 | 0 | 0 | 0 | 0 | 0 | 0 | 0 | 0 | 0 | -10 | 0 | 0 | Off | 59426.3 | 0 | 25.5 | 25 | 1 | 75 | 75 | 0 | 0 | 20.9 | 20.9 | 47.5 | 47.5 | 79.1 | 79.1 | 52.5 | 52.5 | 75 | 75 | 0 | 0 | 0 | 124411
132.95 | 5.6133 | 108.3963 | 0.0001 | 25 | 25 | 0 | 25 | 25.02 | 40 | 39.365 | 25 | 24.99 | 200 | 79 | 79 | 21 | 21 | 52.5 | 52.6 | 47.5 | 47.5 | 8.3963 | 0 | 0 | 0 | 0.4 | 0.39365 | 0.25 | 0.2499 | 0 | 0 | 0 | 0 | 0 | 0 | 0 | 0 | 0 | 0 | 0 | 0 | 0 | 0 | 0 | 0 | 0 | 0 | 0 | 0 | 0 | 0 | 0 | 0 | 0 | 0 | 0 | 0 | 0 | 80 | 78.73 | 50 | 49.98 | 0 | 0 | 0 | 0 | 0 | 0 | 0 | 0 | 0 | 0 | 0 | 0 | 0 | 0 | 0 | 0 | 0 | 0 | 0 | 0 | 0 | 0 | -10 | 0 | 0 | Off | 59420.2 | 0 | 25.5 | 25 | 1 | 75 | 75 | 0 | 0 | 21 | 21 | 47.5 | 47.5 | 79 | 79 | 52.5 | 52.6 | 75 | 75 | 0 | 0 | 0 | 124438
133.29 | 5.6133 | 108.3963 | 0.0002 | 25 | 25 | 0 | 25 | 25.03 | 40 | 39.395 | 25 | 25.02 | 200 | 79.1 | 78.9 | 20.9 | 21 | 52.5 | 52.5 | 47.5 | 47.5 | 8.3963 | 0 | 0 | 0 | 0.4 | 0.39395 | 0.25 | 0.2502 | 0 | 0 | 0 | 0 | 0 | 0 | 0 | 0 | 0 | 0 | 0 | 0 | 0 | 0 | 0 | 0 | 0 | 0 | 0 | 0 | 0 | 0 | 0 | 0 | 0 | 0 | 0 | 0 | 0 | 80 | 78.79 | 50 | 50.04 | 0 | 0 | 0 | 0 | 0 | 0 | 0 | 0 | 0 | 0 | 0 | 0 | 0 | 0 | 0 | 0 | 0 | 0 | 0 | 0 | 0 | 0 | -10 | 0 | 0 | Off | 59419.9 | 0 | 25.5 | 24.8 | 1 | 75 | 75.1 | 0 | 0 | 20.9 | 21 | 47.5 | 47.5 | 79.1 | 78.9 | 52.5 | 52.5 | 75 | 75.1 | 0 | 0.4 | 0 | 124458
133.62 | 5.6133 | 108.3963 | 0.0002 | 25 | 25 | 0 | 25 | 24.99 | 40 | 39.35 | 25 | 25.05 | 200 | 79.1 | 79 | 20.9 | 20.9 | 52.5 | 52.5 | 47.5 | 47.4 | 8.3963 | 0 | 0 | 0 | 0.4 | 0.3935 | 0.25 | 0.2505 | 0 | 0 | 0 | 0 | 0 | 0 | 0 | 0 | 0 | 0 | 0 | 0 | 0 | 0 | 0 | 0 | 0 | 0 | 0 | 0 | 0 | 0 | 0 | 0 | 0 | 0 | 0 | 0 | 0 | 80 | 78.7 | 50 | 50.1 | 0 | 0 | 0 | 0 | 0 | 0 | 0 | 0 | 0 | 0 | 0 | 0 | 0 | 0 | 0 | 0 | 0 | 0 | 0 | 0 | 0 | 0 | -10 | 0 | 0 | Off | 59424 | 0 | 25.5 | 25 | 1 | 75 | 75 | 0 | 0 | 20.9 | 20.9 | 47.5 | 47.4 | 79.1 | 79 | 52.5 | 52.5 | 75 | 75 | 0 | 0 | 0 | 124463
133.96 | 5.6133 | 108.3963 | 0.0003 | 25 | 25 | 0 | 25 | 25.01 | 40 | 39.35 | 25 | 24.99 | 200 | 79 | 79 | 21 | 21 | 52.5 | 52.5 | 47.5 | 47.5 | 8.3963 | 0 | 0 | 0 | 0.4 | 0.3935 | 0.25 | 0.2499 | 0 | 0 | 0 | 0 | 0 | 0 | 0 | 0 | 0 | 0 | 0 | 0 | 0 | 0 | 0 | 0 | 0 | 0 | 0 | 0 | 0 | 0 | 0 | 0 | 0 | 0 | 0 | 0 | 0 | 80 | 78.7 | 50 | 49.98 | 0 | 0 | 0 | 0 | 0 | 0 | 0 | 0 | 0 | 0 | 0 | 0 | 0 | 0 | 0 | 0 | 0 | 0 | 0 | 0 | 0 | 0 | -10 | 0 | 0 | Off | 59424.9 | 0 | 25.5 | 24.9 | 1 | 75 | 75 | 0 | 0 | 21 | 21 | 47.5 | 47.5 | 79 | 79 | 52.5 | 52.5 | 75 | 75 | 0 | 0 | 0 | 124417
134.29 | 5.6133 | 108.3963 | 0.0004 | 25 | 25 | 0 | 25 | 25.03 | 40 | 39.35 | 25 | 24.965 | 200 | 79.1 | 79 | 20.9 | 21 | 52.5 | 52.5 | 47.5 | 47.5 | 8.3963 | 0 | 0 | 0 | 0.4 | 0.3935 | 0.25 | 0.24965 | 0 | 0 | 0 | 0 | 0 | 0 | 0 | 0 | 0 | 0 | 0 | 0 | 0 | 0 | 0 | 0 | 0 | 0 | 0 | 0 | 0 | 0 | 0 | 0 | 0 | 0 | 0 | 0 | 0 | 80 | 78.7 | 50 | 49.93 | 0 | 0 | 0 | 0 | 0 | 0 | 0 | 0 | 0 | 0 | 0 | 0 | 0 | 0 | 0 | 0 | 0 | 0 | 0 | 0 | 0 | 0 | -10 | 0 | 0 | Off | 59409.3 | 0 | 25.5 | 24.8 | 1 | 75 | 75.1 | 0 | 0 | 20.9 | 21 | 47.5 | 47.5 | 79.1 | 79 | 52.5 | 52.5 | 75 | 75.1 | 0 | 0 | 0 | 124428
134.62 | 5.6133 | 108.3963 | 0.0003 | 25 | 25 | 0 | 25 | 25.02 | 40 | 39.35 | 25 | 24.995 | 200 | 79 | 79 | 21 | 21 | 52.5 | 52.5 | 47.5 | 47.5 | 8.3963 | 0 | 0 | 0 | 0.4 | 0.3935 | 0.25 | 0.24995 | 0 | 0 | 0 | 0 | 0 | 0 | 0 | 0 | 0 | 0 | 0 | 0 | 0 | 0 | 0 | 0 | 0 | 0 | 0 | 0 | 0 | 0 | 0 | 0 | 0 | 0 | 0 | 0 | 0 | 80 | 78.7 | 50 | 49.99 | 0 | 0 | 0 | 0 | 0 | 0 | 0 | 0 | 0 | 0 | 0 | 0 | 0 | 0 | 0 | 0 | 0 | 0 | 0 | 0 | 0 | 0 | -10 | 0 | 0 | Off | 59394.4 | 0 | 25.5 | 25 | 1 | 75 | 75 | 0 | 0 | 21 | 21 | 47.5 | 47.5 | 79 | 79 | 52.5 | 52.5 | 75 | 75 | 0 | 0 | 0 | 124446
134.96 | 5.6133 | 108.3963 | 0.0002 | 25 | 25 | 0 | 25 | 25.02 | 40 | 39.395 | 25 | 25.04 | 200 | 79 | 79 | 21 | 21 | 52.5 | 52.8 | 47.5 | 47.5 | 8.3963 | 0 | 0 | 0 | 0.4 | 0.39395 | 0.25 | 0.2504 | 0 | 0 | 0 | 0 | 0 | 0 | 0 | 0 | 0 | 0 | 0 | 0 | 0 | 0 | 0 | 0 | 0 | 0 | 0 | 0 | 0 | 0 | 0 | 0 | 0 | 0 | 0 | 0 | 0 | 80 | 78.79 | 50 | 50.08 | 0 | 0 | 0 | 0 | 0 | 0 | 0 | 0 | 0 | 0 | 0 | 0 | 0 | 0 | 0 | 0 | 0 | 0 | 0 | 0 | 0 | 0 | -10 | 0 | 0 | Off | 59377.9 | 0 | 25.5 | 25 | 1 | 75 | 75 | 0 | 0 | 21 | 21 | 47.5 | 47.5 | 79 | 79 | 52.5 | 52.8 | 75 | 75 | 0 | 4.1 | 0 | 124456
135.29 | 5.6133 | 108.3963 | 0.0002 | 25 | 25 | 0 | 25 | 25.03 | 40 | 39.345 | 25 | 25.01 | 200 | 79 | 79 | 21 | 21 | 52.5 | 52.5 | 47.5 | 47.5 | 8.3963 | 0 | 0 | 0 | 0.4 | 0.39345 | 0.25 | 0.2501 | 0 | 0 | 0 | 0 | 0 | 0 | 0 | 0 | 0 | 0 | 0 | 0 | 0 | 0 | 0 | 0 | 0 | 0 | 0 | 0 | 0 | 0 | 0 | 0 | 0 | 0 | 0 | 0 | 0 | 80 | 78.69 | 50 | 50.02 | 0 | 0 | 0 | 0 | 0 | 0 | 0 | 0 | 0 | 0 | 0 | 0 | 0 | 0 | 0 | 0 | 0 | 0 | 0 | 0 | 0 | 0 | -10 | 0 | 0 | Off | 59354.6 | 0 | 25.5 | 24.9 | 1 | 75 | 75 | 0 | 0 | 21 | 21 | 47.5 | 47.5 | 79 | 79 | 52.5 | 52.5 | 75 | 75 | 0 | 0 | 0 | 124436
135.63 | 5.6133 | 108.3963 | 0.0001 | 25 | 25 | 0 | 25 | 25.03 | 40 | 39.345 | 25 | 24.965 | 200 | 79 | 79 | 21 | 21 | 52.5 | 52.5 | 47.5 | 47.5 | 8.3963 | 0 | 0 | 0 | 0.4 | 0.39345 | 0.25 | 0.24965 | 0 | 0 | 0 | 0 | 0 | 0 | 0 | 0 | 0 | 0 | 0 | 0 | 0 | 0 | 0 | 0 | 0 | 0 | 0 | 0 | 0 | 0 | 0 | 0 | 0 | 0 | 0 | 0 | 0 | 80 | 78.69 | 50 | 49.93 | 0 | 0 | 0 | 0 | 0 | 0 | 0 | 0 | 0 | 0 | 0 | 0 | 0 | 0 | 0 | 0 | 0 | 0 | 0 | 0 | 0 | 0 | -10 | 0 | 0 | Off | 59338.3 | 0 | 25.5 | 25 | 1 | 75 | 74.9 | 0 | 0 | 21 | 21 | 47.5 | 47.5 | 79 | 79 | 52.5 | 52.5 | 75 | 74.9 | 0 | 0 | 0 | 124405
135.96 | 5.6133 | 108.3963 | 0 | 25 | 25 | 0 | 25 | 25.02 | 40 | 39.295 | 25 | 24.975 | 200 | 79 | 79.1 | 21 | 21 | 52.5 | 52.5 | 47.5 | 47.5 | 8.3963 | 0 | 0 | 0 | 0.4 | 0.39295 | 0.25 | 0.24975 | 0 | 0 | 0 | 0 | 0 | 0 | 0 | 0 | 0 | 0 | 0 | 0 | 0 | 0 | 0 | 0 | 0 | 0 | 0 | 0 | 0 | 0 | 0 | 0 | 0 | 0 | 0 | 0 | 0 | 80 | 78.59 | 50 | 49.95 | 0 | 0 | 0 | 0 | 0 | 0 | 0 | 0 | 0 | 0 | 0 | 0 | 0 | 0 | 0 | 0 | 0 | 0 | 0 | 0 | 0 | 0 | -10 | 0 | 0 | Off | 59312.8 | 0 | 25.5 | 24.9 | 1 | 75 | 75 | 0 | 0 | 21 | 21 | 47.5 | 47.5 | 79 | 79.1 | 52.5 | 52.5 | 75 | 75 | 0 | 0 | 0 | 124430
136.3 | 5.6133 | 108.3963 | 0 | 25 | 25 | 0 | 25 | 25.02 | 40 | 39.345 | 25 | 25.03 | 200 | 79 | 79.1 | 21 | 20.9 | 52.5 | 52.5 | 47.5 | 47.5 | 8.3963 | 0 | 0 | 0 | 0.4 | 0.39345 | 0.25 | 0.2503 | 0 | 0 | 0 | 0 | 0 | 0 | 0 | 0 | 0 | 0 | 0 | 0 | 0 | 0 | 0 | 0 | 0 | 0 | 0 | 0 | 0 | 0 | 0 | 0 | 0 | 0 | 0 | 0 | 0 | 80 | 78.69 | 50 | 50.06 | 0 | 0 | 0 | 0 | 0 | 0 | 0 | 0 | 0 | 0 | 0 | 0 | 0 | 0 | 0 | 0 | 0 | 0 | 0 | 0 | 0 | 0 | -10 | 0 | 0 | Off | 59318.8 | 0 | 25.5 | 24.8 | 1 | 75 | 74.9 | 0 | 0 | 21 | 20.9 | 47.5 | 47.5 | 79 | 79.1 | 52.5 | 52.5 | 75 | 74.9 | 0 | 0 | 0 | 124459
136.63 | 5.6133 | 108.3963 | 0 | 25 | 25 | 0 | 25 | 25.04 | 40 | 39.315 | 25 | 25.05 | 200 | 79.1 | 79.1 | 20.9 | 20.9 | 52.5 | 52.5 | 47.5 | 47.5 | 8.3963 | 0 | 0 | 0 | 0.4 | 0.39315 | 0.25 | 0.2505 | 0 | 0 | 0 | 0 | 0 | 0 | 0 | 0 | 0 | 0 | 0 | 0 | 0 | 0 | 0 | 0 | 0 | 0 | 0 | 0 | 0 | 0 | 0 | 0 | 0 | 0 | 0 | 0 | 0 | 80 | 78.63 | 50 | 50.1 | 0 | 0 | 0 | 0 | 0 | 0 | 0 | 0 | 0 | 0 | 0 | 0 | 0 | 0 | 0 | 0 | 0 | 0 | 0 | 0 | 0 | 0 | -10 | 0 | 0 | Off | 59312.3 | 0 | 25.5 | 24.9 | 1 | 75 | 75 | 0 | 0 | 20.9 | 20.9 | 47.5 | 47.5 | 79.1 | 79.1 | 52.5 | 52.5 | 75 | 75 | 0 | 0.9 | 0 | 124462
136.96 | 5.6133 | 108.3963 | 0 | 25 | 25 | 0 | 25 | 25.03 | 40 | 39.315 | 25 | 25.02 | 200 | 79.1 | 79.1 | 20.9 | 20.9 | 52.5 | 52.5 | 47.5 | 47.5 | 8.3963 | 0 | 0 | 0 | 0.4 | 0.39315 | 0.25 | 0.2502 | 0 | 0 | 0 | 0 | 0 | 0 | 0 | 0 | 0 | 0 | 0 | 0 | 0 | 0 | 0 | 0 | 0 | 0 | 0 | 0 | 0 | 0 | 0 | 0 | 0 | 0 | 0 | 0 | 0 | 80 | 78.63 | 50 | 50.04 | 0 | 0 | 0 | 0 | 0 | 0 | 0 | 0 | 0 | 0 | 0 | 0 | 0 | 0 | 0 | 0 | 0 | 0 | 0 | 0 | 0 | 0 | -10 | 0 | 0 | Off | 59303.4 | 0 | 25.5 | 24.9 | 1 | 75 | 75.1 | 0 | 0 | 20.9 | 20.9 | 47.5 | 47.5 | 79.1 | 79.1 | 52.5 | 52.5 | 75 | 75.1 | 0 | 0 | 0 | 124417
137.3 | 5.6133 | 108.3963 | 0 | 25 | 25 | 0 | 25 | 25.04 | 40 | 39.34 | 25 | 24.97 | 200 | 79 | 79 | 21 | 21 | 52.5 | 52.5 | 47.5 | 47.5 | 8.3963 | 0 | 0 | 0 | 0.4 | 0.3934 | 0.25 | 0.2497 | 0 | 0 | 0 | 0 | 0 | 0 | 0 | 0 | 0 | 0 | 0 | 0 | 0 | 0 | 0 | 0 | 0 | 0 | 0 | 0 | 0 | 0 | 0 | 0 | 0 | 0 | 0 | 0 | 0 | 80 | 78.68 | 50 | 49.94 | 0 | 0 | 0 | 0 | 0 | 0 | 0 | 0 | 0 | 0 | 0 | 0 | 0 | 0 | 0 | 0 | 0 | 0 | 0 | 0 | 0 | 0 | -10 | 0 | 0 | Off | 59303.5 | 0 | 25.5 | 24.9 | 1 | 75 | 74.9 | 0 | 0 | 21 | 21 | 47.5 | 47.5 | 79 | 79 | 52.5 | 52.5 | 75 | 74.9 | 0 | 0 | 0 | 124412
137.63 | 5.6133 | 108.3963 | 0 | 25 | 25 | 0 | 25 | 25.03 | 40 | 39.325 | 25 | 24.99 | 200 | 79 | 79 | 21 | 21 | 52.5 | 52.5 | 47.5 | 47.5 | 8.3963 | 0 | 0 | 0 | 0.4 | 0.39325 | 0.25 | 0.2499 | 0 | 0 | 0 | 0 | 0 | 0 | 0 | 0 | 0 | 0 | 0 | 0 | 0 | 0 | 0 | 0 | 0 | 0 | 0 | 0 | 0 | 0 | 0 | 0 | 0 | 0 | 0 | 0 | 0 | 80 | 78.65 | 50 | 49.98 | 0 | 0 | 0 | 0 | 0 | 0 | 0 | 0 | 0 | 0 | 0 | 0 | 0 | 0 | 0 | 0 | 0 | 0 | 0 | 0 | 0 | 0 | -10 | 0 | 0 | Off | 59296.4 | 0 | 25.5 | 24.8 | 1 | 75 | 75 | 0 | 0 | 21 | 21 | 47.5 | 47.5 | 79 | 79 | 52.5 | 52.5 | 75 | 75 | 0 | 0 | 0 | 124445
137.97 | 5.6132 | 108.3943 | -0.0001 | 25 | 25 | 0 | 25 | 25.02 | 40 | 39.315 | 25 | 25.035 | 200 | 79 | 78.9 | 21 | 21 | 52.5 | 52.5 | 47.5 | 47.5 | 8.3943 | 0 | 0 | 0 | 0.4 | 0.39315 | 0.25 | 0.25035 | 0 | 0 | 0 | 0 | 0 | 0 | 0 | 0 | 0 | 0 | 0 | 0 | 0 | 0 | 0 | 0 | 0 | 0 | 0 | 0 | 0 | 0 | 0 | 0 | 0 | 0 | 0 | 0 | 0 | 80 | 78.63 | 50 | 50.07 | 0 | 0 | 0 | 0 | 0 | 0 | 0 | 0 | 0 | 0 | 0 | 0 | 0 | 0 | 0 | 0 | 0 | 0 | 0 | 0 | 0 | 0 | -10 | 0 | 0 | Off | 59285.6 | 0 | 25.5 | 24.8 | 1 | 75 | 75 | 0 | 0 | 21 | 21 | 47.5 | 47.5 | 79 | 78.9 | 52.5 | 52.5 | 75 | 75 | 0 | 0 | 0 | 124462
138.3 | 5.6132 | 108.3943 | -0.0002 | 25 | 25 | 0 | 25 | 25.03 | 40 | 39.31 | 25 | 25.05 | 200 | 79 | 79 | 21 | 21 | 52.5 | 52.5 | 47.5 | 47.4 | 8.3943 | 0 | 0 | 0 | 0.4 | 0.3931 | 0.25 | 0.2505 | 0 | 0 | 0 | 0 | 0 | 0 | 0 | 0 | 0 | 0 | 0 | 0 | 0 | 0 | 0 | 0 | 0 | 0 | 0 | 0 | 0 | 0 | 0 | 0 | 0 | 0 | 0 | 0 | 0 | 80 | 78.62 | 50 | 50.1 | 0 | 0 | 0 | 0 | 0 | 0 | 0 | 0 | 0 | 0 | 0 | 0 | 0 | 0 | 0 | 0 | 0 | 0 | 0 | 0 | 0 | 0 | -10 | 0 | 0 | Off | 59274.2 | 0 | 25.5 | 25 | 1 | 75 | 74.9 | 0 | 0 | 21 | 21 | 47.5 | 47.4 | 79 | 79 | 52.5 | 52.5 | 75 | 74.9 | 0 | 0 | 0 | 124449
138.64 | 5.6132 | 108.3943 | -0.0003 | 25 | 25 | 0 | 25 | 25.04 | 40 | 39.315 | 25 | 25.005 | 200 | 79 | 79 | 21 | 21 | 52.5 | 52.4 | 47.5 | 47.5 | 8.3943 | 0 | 0 | 0 | 0.4 | 0.39315 | 0.25 | 0.25005 | 0 | 0 | 0 | 0 | 0 | 0 | 0 | 0 | 0 | 0 | 0 | 0 | 0 | 0 | 0 | 0 | 0 | 0 | 0 | 0 | 0 | 0 | 0 | 0 | 0 | 0 | 0 | 0 | 0 | 80 | 78.63 | 50 | 50.01 | 0 | 0 | 0 | 0 | 0 | 0 | 0 | 0 | 0 | 0 | 0 | 0 | 0 | 0 | 0 | 0 | 0 | 0 | 0 | 0 | 0 | 0 | -10 | 0 | 0 | Off | 59275 | 0 | 25.5 | 24.9 | 1 | 75 | 75 | 0 | 0 | 21 | 21 | 47.5 | 47.5 | 79 | 79 | 52.5 | 52.4 | 75 | 75 | 0 | 0 | 0 | 124404
138.97 | 5.6132 | 108.3943 | -0.0004 | 25 | 25 | 0 | 25 | 25.03 | 40 | 39.315 | 20 | 24.965 | 200 | 79 | 79 | 21 | 21 | 43 | 43 | 57 | 57 | 8.3943 | 0 | 0 | 0 | 0.4 | 0.39315 | 0.2 | 0.24965 | 0 | 0 | 0 | 0 | 0 | 0 | 0 | 0 | 0 | 0 | 0 | 0 | 0 | 0 | 0 | 0 | 0 | 0 | 0 | 0 | 0 | 0 | 0 | 0 | 0 | 0 | 0 | 0 | 0 | 80 | 78.63 | 40 | 49.93 | 0 | 0 | 0 | 0 | 0 | 0 | 0 | 0 | 0 | 0 | 0 | 0 | 0 | 0 | 0 | 0 | 0 | 0 | 0 | 0 | 0 | 0 | -10 | 0 | 0 | Off | 59277.4 | 0 | 25.5 | 25 | 1 | 75 | 75 | 0 | 0 | 21 | 21 | 57 | 57 | 79 | 79 | 43 | 43 | 75 | 75 | 0 | 0 | 0 | 124413
139.31 | 5.6132 | 108.3943 | -0.0005 | 25 | 25 | 0 | 25 | 25.04 | 40 | 39.315 | 20 | 22.8 | 200 | 79.1 | 79 | 20.9 | 21 | 43 | 43 | 57 | 57 | 8.3943 | 0 | 0 | 0 | 0.4 | 0.39315 | 0.2 | 0.228 | 0 | 0 | 0 | 0 | 0 | 0 | 0 | 0 | 0 | 0 | 0 | 0 | 0 | 0 | 0 | 0 | 0 | 0 | 0 | 0 | 0 | 0 | 0 | 0 | 0 | 0 | 0 | 0 | 0 | 80 | 78.63 | 40 | 45.6 | 0 | 0 | 0 | 0 | 0 | 0 | 0 | 0 | 0 | 0 | 0 | 0 | 0 | 0 | 0 | 0 | 0 | 0 | 0 | 0 | 0 | 0 | -10 | 0 | 0 | Off | 59282.4 | 0 | 25.5 | 24.9 | 1 | 75 | 75 | 0 | 0 | 20.9 | 21 | 57 | 57 | 79.1 | 79 | 43 | 43 | 75 | 75 | 0 | 0 | 0 | 122778
139.64 | 5.6132 | 108.3943 | -0.0005 | 25 | 25 | 0 | 25 | 25.03 | 40 | 39.345 | 20 | 20.31 | 200 | 79.1 | 79.1 | 20.9 | 20.9 | 43 | 43 | 57 | 57 | 8.3943 | 0 | 0 | 0 | 0.4 | 0.39345 | 0.2 | 0.2031 | 0 | 0 | 0 | 0 | 0 | 0 | 0 | 0 | 0 | 0 | 0 | 0 | 0 | 0 | 0 | 0 | 0 | 0 | 0 | 0 | 0 | 0 | 0 | 0 | 0 | 0 | 0 | 0 | 0 | 80 | 78.69 | 40 | 40.62 | 0 | 0 | 0 | 0 | 0 | 0 | 0 | 0 | 0 | 0 | 0 | 0 | 0 | 0 | 0 | 0 | 0 | 0 | 0 | 0 | 0 | 0 | -10 | 0 | 0 | Off | 59257.7 | 0 | 25.5 | 25 | 1 | 75 | 75 | 0 | 0 | 20.9 | 20.9 | 57 | 57 | 79.1 | 79.1 | 43 | 43 | 75 | 75 | 0 | 0 | 0 | 121478
139.97 | 5.6129 | 108.3885 | -0.0007 | 25 | 25 | 0 | 25 | 25.02 | 40 | 39.345 | 20 | 20.225 | 200 | 79.1 | 79.1 | 20.9 | 20.9 | 43 | 43 | 57 | 57 | 8.3885 | 0 | 0 | 0 | 0.4 | 0.39345 | 0.2 | 0.20225 | 0 | 0 | 0 | 0 | 0 | 0 | 0 | 0 | 0 | 0 | 0 | 0 | 0 | 0 | 0 | 0 | 0 | 0 | 0 | 0 | 0 | 0 | 0 | 0 | 0 | 0 | 0 | 0 | 0 | 80 | 78.69 | 40 | 40.45 | 0 | 0 | 0 | 0 | 0 | 0 | 0 | 0 | 0 | 0 | 0 | 0 | 0 | 0 | 0 | 0 | 0 | 0 | 0 | 0 | 0 | 0 | -10 | 0 | 0 | Off | 59241.2 | 0 | 25.5 | 25 | 1 | 75 | 75 | 0 | 0 | 20.9 | 20.9 | 57 | 57 | 79.1 | 79.1 | 43 | 43 | 75 | 75 | 0 | 0 | 0 | 121429
140.31 | 5.6128 | 108.3866 | -0.0012 | 25 | 25 | 0 | 25 | 25.02 | 40 | 39.37 | 20 | 20.215 | 200 | 79.1 | 79 | 20.9 | 20.9 | 43 | 43 | 57 | 57 | 8.3866 | 0 | 0 | 0 | 0.4 | 0.3937 | 0.2 | 0.20215 | 0 | 0 | 0 | 0 | 0 | 0 | 0 | 0 | 0 | 0 | 0 | 0 | 0 | 0 | 0 | 0 | 0 | 0 | 0 | 0 | 0 | 0 | 0 | 0 | 0 | 0 | 0 | 0 | 0 | 80 | 78.74 | 40 | 40.43 | 0 | 0 | 0 | 0 | 0 | 0 | 0 | 0 | 0 | 0 | 0 | 0 | 0 | 0 | 0 | 0 | 0 | 0 | 0 | 0 | 0 | 0 | -10 | 0 | 0 | Off | 59230.6 | 0 | 25.5 | 24.9 | 1 | 75 | 75 | 0 | 0 | 20.9 | 20.9 | 57 | 57 | 79.1 | 79 | 43 | 43 | 75 | 75 | 0 | 0 | 0 | 121421
140.64 | 5.6128 | 108.3866 | -0.0017 | 25 | 25 | 0 | 25 | 25.04 | 40 | 39.345 | 20 | 20.215 | 200 | 79.1 | 79.1 | 20.9 | 20.9 | 43 | 43 | 57 | 57 | 8.3866 | 0 | 0 | 0 | 0.4 | 0.39345 | 0.2 | 0.20215 | 0 | 0 | 0 | 0 | 0 | 0 | 0 | 0 | 0 | 0 | 0 | 0 | 0 | 0 | 0 | 0 | 0 | 0 | 0 | 0 | 0 | 0 | 0 | 0 | 0 | 0 | 0 | 0 | 0 | 80 | 78.69 | 40 | 40.43 | 0 | 0 | 0 | 0 | 0 | 0 | 0 | 0 | 0 | 0 | 0 | 0 | 0 | 0 | 0 | 0 | 0 | 0 | 0 | 0 | 0 | 0 | -10 | 0 | 0 | Off | 59225.1 | 0 | 25.5 | 25 | 1 | 75 | 75 | 0 | 0 | 20.9 | 20.9 | 57 | 57 | 79.1 | 79.1 | 43 | 43 | 75 | 75 | 0 | 0 | 0 | 121419
140.97 | 5.6125 | 108.3808 | -0.0023 | 25 | 25 | 0 | 25 | 25.03 | 40 | 39.415 | 20 | 20.21 | 200 | 79 | 79.2 | 21 | 20.9 | 43 | 43 | 57 | 57 | 8.3808 | 0 | 0 | 0 | 0.4 | 0.39415 | 0.2 | 0.2021 | 0 | 0 | 0 | 0 | 0 | 0 | 0 | 0 | 0 | 0 | 0 | 0 | 0 | 0 | 0 | 0 | 0 | 0 | 0 | 0 | 0 | 0 | 0 | 0 | 0 | 0 | 0 | 0 | 0 | 80 | 78.83 | 40 | 40.42 | 0 | 0 | 0 | 0 | 0 | 0 | 0 | 0 | 0 | 0 | 0 | 0 | 0 | 0 | 0 | 0 | 0 | 0 | 0 | 0 | 0 | 0 | -10 | 0 | 0 | Off | 59095.1 | 0 | 25.5 | 24.8 | 1 | 75 | 75.1 | 0 | 0 | 21 | 20.9 | 57 | 57 | 79 | 79.2 | 43 | 43 | 75 | 75.1 | 0 | 0 | 0 | 121415
141.31 | 5.6124 | 108.3789 | -0.0031 | 25 | 25 | 0 | 25 | 25.04 | 40 | 39.37 | 20 | 20.205 | 200 | 79 | 79 | 21 | 21 | 43 | 43 | 57 | 57 | 8.3789 | 0 | 0 | 0 | 0.4 | 0.3937 | 0.2 | 0.20205 | 0 | 0 | 0 | 0 | 0 | 0 | 0 | 0 | 0 | 0 | 0 | 0 | 0 | 0 | 0 | 0 | 0 | 0 | 0 | 0 | 0 | 0 | 0 | 0 | 0 | 0 | 0 | 0 | 0 | 80 | 78.74 | 40 | 40.41 | 0 | 0 | 0 | 0 | 0 | 0 | 0 | 0 | 0 | 0 | 0 | 0 | 0 | 0 | 0 | 0 | 0 | 0 | 0 | 0 | 0 | 0 | -10 | 0 | 0 | Off | 58879 | 0 | 25.5 | 24.9 | 1 | 75 | 74.9 | 0 | 0 | 21 | 21 | 57 | 57 | 79 | 79 | 43 | 43 | 75 | 74.9 | 0 | 0 | 0 | 121421
141.64 | 5.6125 | 108.3808 | -0.0037 | 25 | 25 | 0 | 25 | 25.04 | 40 | 39.345 | 20 | 20.22 | 200 | 79 | 79 | 21 | 21 | 43 | 43 | 57 | 57 | 8.3808 | 0 | 0 | 0 | 0.4 | 0.39345 | 0.2 | 0.2022 | 0 | 0 | 0 | 0 | 0 | 0 | 0 | 0 | 0 | 0 | 0 | 0 | 0 | 0 | 0 | 0 | 0 | 0 | 0 | 0 | 0 | 0 | 0 | 0 | 0 | 0 | 0 | 0 | 0 | 80 | 78.69 | 40 | 40.44 | 0 | 0 | 0 | 0 | 0 | 0 | 0 | 0 | 0 | 0 | 0 | 0 | 0 | 0 | 0 | 0 | 0 | 0 | 0 | 0 | 0 | 0 | -10 | 0 | 0 | Off | 58700.3 | 0 | 25.5 | 24.8 | 1 | 75 | 75 | 0 | 0 | 21 | 21 | 57 | 57 | 79 | 79 | 43 | 43 | 75 | 75 | 0 | 0 | 0 | 121422
141.98 | 5.6127 | 108.3847 | -0.0038 | 25 | 25 | 0 | 25 | 25.03 | 40 | 39.3 | 20 | 20.225 | 200 | 79 | 79 | 21 | 21 | 43 | 43 | 57 | 57 | 8.3847 | 0 | 0 | 0 | 0.4 | 0.393 | 0.2 | 0.20225 | 0 | 0 | 0 | 0 | 0 | 0 | 0 | 0 | 0 | 0 | 0 | 0 | 0 | 0 | 0 | 0 | 0 | 0 | 0 | 0 | 0 | 0 | 0 | 0 | 0 | 0 | 0 | 0 | 0 | 80 | 78.6 | 40 | 40.45 | 0 | 0 | 0 | 0 | 0 | 0 | 0 | 0 | 0 | 0 | 0 | 0 | 0 | 0 | 0 | 0 | 0 | 0 | 0 | 0 | 0 | 0 | -10 | 0 | 0 | Off | 58526.6 | 0 | 25.5 | 25.1 | 1 | 75 | 75 | 0 | 0 | 21 | 21 | 57 | 57 | 79 | 79 | 43 | 43 | 75 | 75 | 0 | 0 | 0 | 121424
142.31 | 5.6128 | 108.3866 | -0.0036 | 25 | 25 | 0 | 25 | 25.03 | 40 | 39.32 | 20 | 20.215 | 200 | 79 | 79 | 21 | 21 | 43 | 43 | 57 | 56.9 | 8.3866 | 0 | 0 | 0 | 0.4 | 0.3932 | 0.2 | 0.20215 | 0 | 0 | 0 | 0 | 0 | 0 | 0 | 0 | 0 | 0 | 0 | 0 | 0 | 0 | 0 | 0 | 0 | 0 | 0 | 0 | 0 | 0 | 0 | 0 | 0 | 0 | 0 | 0 | 0 | 80 | 78.64 | 40 | 40.43 | 0 | 0 | 0 | 0 | 0 | 0 | 0 | 0 | 0 | 0 | 0 | 0 | 0 | 0 | 0 | 0 | 0 | 0 | 0 | 0 | 0 | 0 | -10 | 0 | 0 | Off | 58309.7 | 0 | 25.5 | 25 | 1 | 75 | 75 | 0 | 0 | 21 | 21 | 57 | 56.9 | 79 | 79 | 43 | 43 | 75 | 75 | 0 | 0 | 0 | 121420
142.65 | 5.6129 | 108.3885 | -0.0032 | 25 | 25 | 0 | 25 | 25.03 | 40 | 39.265 | 20 | 20.215 | 200 | 79 | 79 | 21 | 21 | 43 | 43 | 57 | 57 | 8.3885 | 0 | 0 | 0 | 0.4 | 0.39265 | 0.2 | 0.20215 | 0 | 0 | 0 | 0 | 0 | 0 | 0 | 0 | 0 | 0 | 0 | 0 | 0 | 0 | 0 | 0 | 0 | 0 | 0 | 0 | 0 | 0 | 0 | 0 | 0 | 0 | 0 | 0 | 0 | 80 | 78.53 | 40 | 40.43 | 0 | 0 | 0 | 0 | 0 | 0 | 0 | 0 | 0 | 0 | 0 | 0 | 0 | 0 | 0 | 0 | 0 | 0 | 0 | 0 | 0 | 0 | -10 | 0 | 0 | Off | 58193.1 | 0 | 25.5 | 24.9 | 1 | 75 | 75 | 0 | 0 | 21 | 21 | 57 | 57 | 79 | 79 | 43 | 43 | 75 | 75 | 0 | 0 | 0 | 121417
142.98 | 5.6129 | 108.3885 | -0.0026 | 25 | 25 | 0 | 25 | 25.03 | 40 | 39.315 | 20 | 20.215 | 200 | 79 | 79 | 21 | 21 | 43 | 43 | 57 | 57 | 8.3885 | 0 | 0 | 0 | 0.4 | 0.39315 | 0.2 | 0.20215 | 0 | 0 | 0 | 0 | 0 | 0 | 0 | 0 | 0 | 0 | 0 | 0 | 0 | 0 | 0 | 0 | 0 | 0 | 0 | 0 | 0 | 0 | 0 | 0 | 0 | 0 | 0 | 0 | 0 | 80 | 78.63 | 40 | 40.43 | 0 | 0 | 0 | 0 | 0 | 0 | 0 | 0 | 0 | 0 | 0 | 0 | 0 | 0 | 0 | 0 | 0 | 0 | 0 | 0 | 0 | 0 | -10 | 0 | 0 | Off | 58082.8 | 0 | 25.5 | 24.9 | 1 | 75 | 75 | 0 | 0 | 21 | 21 | 57 | 57 | 79 | 79 | 43 | 43 | 75 | 75 | 0 | 0 | 0 | 121420
143.32 | 5.6129 | 108.3885 | -0.0021 | 25 | 25 | 0 | 25 | 25.02 | 40 | 39.315 | 20 | 20.215 | 200 | 79 | 79 | 21 | 21 | 43 | 43 | 57 | 57 | 8.3885 | 0 | 0 | 0 | 0.4 | 0.39315 | 0.2 | 0.20215 | 0 | 0 | 0 | 0 | 0 | 0 | 0 | 0 | 0 | 0 | 0 | 0 | 0 | 0 | 0 | 0 | 0 | 0 | 0 | 0 | 0 | 0 | 0 | 0 | 0 | 0 | 0 | 0 | 0 | 80 | 78.63 | 40 | 40.43 | 0 | 0 | 0 | 0 | 0 | 0 | 0 | 0 | 0 | 0 | 0 | 0 | 0 | 0 | 0 | 0 | 0 | 0 | 0 | 0 | 0 | 0 | -10 | 0 | 0 | Off | 57932.4 | 0 | 25.5 | 25 | 1 | 75 | 75 | 0 | 0 | 21 | 21 | 57 | 57 | 79 | 79 | 43 | 43 | 75 | 75 | 0 | 0 | 0 | 121420
143.65 | 5.6128 | 108.3866 | -0.0017 | 25 | 25 | 0 | 25 | 25.01 | 40 | 39.315 | 20 | 20.22 | 200 | 79 | 79.1 | 21 | 21 | 43 | 43 | 57 | 56.9 | 8.3866 | 0 | 0 | 0 | 0.4 | 0.39315 | 0.2 | 0.2022 | 0 | 0 | 0 | 0 | 0 | 0 | 0 | 0 | 0 | 0 | 0 | 0 | 0 | 0 | 0 | 0 | 0 | 0 | 0 | 0 | 0 | 0 | 0 | 0 | 0 | 0 | 0 | 0 | 0 | 80 | 78.63 | 40 | 40.44 | 0 | 0 | 0 | 0 | 0 | 0 | 0 | 0 | 0 | 0 | 0 | 0 | 0 | 0 | 0 | 0 | 0 | 0 | 0 | 0 | 0 | 0 | -10 | 0 | 0 | Off | 57807.7 | 0 | 25.5 | 24.9 | 1 | 75 | 75 | 0 | 0 | 21 | 21 | 57 | 56.9 | 79 | 79.1 | 43 | 43 | 75 | 75 | 0 | 0 | 0 | 121423
143.98 | 5.6128 | 108.3866 | -0.0012 | 25 | 25 | 0 | 25 | 25.04 | 40 | 39.305 | 20 | 20.235 | 200 | 79 | 79 | 21 | 21 | 43 | 43 | 57 | 57 | 8.3866 | 0 | 0 | 0 | 0.4 | 0.39305 | 0.2 | 0.20235 | 0 | 0 | 0 | 0 | 0 | 0 | 0 | 0 | 0 | 0 | 0 | 0 | 0 | 0 | 0 | 0 | 0 | 0 | 0 | 0 | 0 | 0 | 0 | 0 | 0 | 0 | 0 | 0 | 0 | 80 | 78.61 | 40 | 40.47 | 0 | 0 | 0 | 0 | 0 | 0 | 0 | 0 | 0 | 0 | 0 | 0 | 0 | 0 | 0 | 0 | 0 | 0 | 0 | 0 | 0 | 0 | -10 | 0 | 0 | Off | 57710.6 | 0 | 25.5 | 24.9 | 1 | 75 | 75 | 0 | 0 | 21 | 21 | 57 | 57 | 79 | 79 | 43 | 43 | 75 | 75 | 0 | 0 | 0 | 121429
144.32 | 5.6127 | 108.3847 | -0.0007 | 25 | 25 | 0 | 25 | 25.03 | 40 | 39.29 | 20 | 20.215 | 200 | 79.1 | 79.1 | 20.9 | 20.9 | 43 | 43 | 57 | 57 | 8.3847 | 0 | 0 | 0 | 0.4 | 0.3929 | 0.2 | 0.20215 | 0 | 0 | 0 | 0 | 0 | 0 | 0 | 0 | 0 | 0 | 0 | 0 | 0 | 0 | 0 | 0 | 0 | 0 | 0 | 0 | 0 | 0 | 0 | 0 | 0 | 0 | 0 | 0 | 0 | 80 | 78.58 | 40 | 40.43 | 0 | 0 | 0 | 0 | 0 | 0 | 0 | 0 | 0 | 0 | 0 | 0 | 0 | 0 | 0 | 0 | 0 | 0 | 0 | 0 | 0 | 0 | -10 | 0 | 0 | Off | 57674.2 | 0 | 25.5 | 24.9 | 1 | 75 | 75 | 0 | 0 | 20.9 | 20.9 | 57 | 57 | 79.1 | 79.1 | 43 | 43 | 75 | 75 | 0 | 0 | 0 | 121425
144.65 | 5.6127 | 108.3847 | -0.0002 | 25 | 25 | 0 | 25 | 25.03 | 40 | 39.34 | 20 | 20.225 | 200 | 79.1 | 79.1 | 20.9 | 20.9 | 43 | 43 | 57 | 56.9 | 8.3847 | 0 | 0 | 0 | 0.4 | 0.3934 | 0.2 | 0.20225 | 0 | 0 | 0 | 0 | 0 | 0 | 0 | 0 | 0 | 0 | 0 | 0 | 0 | 0 | 0 | 0 | 0 | 0 | 0 | 0 | 0 | 0 | 0 | 0 | 0 | 0 | 0 | 0 | 0 | 80 | 78.68 | 40 | 40.45 | 0 | 0 | 0 | 0 | 0 | 0 | 0 | 0 | 0 | 0 | 0 | 0 | 0 | 0 | 0 | 0 | 0 | 0 | 0 | 0 | 0 | 0 | -10 | 0 | 0 | Off | 57632.4 | 0 | 25.5 | 25 | 1 | 75 | 74.9 | 0 | 0 | 20.9 | 20.9 | 57 | 56.9 | 79.1 | 79.1 | 43 | 43 | 75 | 74.9 | 0 | 0 | 0 | 121433
144.98 | 5.6127 | 108.3847 | 0.0004 | 25 | 25 | 0 | 25 | 25.01 | 40 | 39.365 | 20 | 20.22 | 200 | 79.1 | 79.2 | 20.9 | 20.9 | 43 | 43 | 57 | 57 | 8.3847 | 0 | 0 | 0 | 0.4 | 0.39365 | 0.2 | 0.2022 | 0 | 0 | 0 | 0 | 0 | 0 | 0 | 0 | 0 | 0 | 0 | 0 | 0 | 0 | 0 | 0 | 0 | 0 | 0 | 0 | 0 | 0 | 0 | 0 | 0 | 0 | 0 | 0 | 0 | 80 | 78.73 | 40 | 40.44 | 0 | 0 | 0 | 0 | 0 | 0 | 0 | 0 | 0 | 0 | 0 | 0 | 0 | 0 | 0 | 0 | 0 | 0 | 0 | 0 | 0 | 0 | -10 | 0 | 0 | Off | 57555.3 | 0 | 25.5 | 25 | 1 | 75 | 75 | 0 | 0 | 20.9 | 20.9 | 57 | 57 | 79.1 | 79.2 | 43 | 43 | 75 | 75 | 0 | 0 | 0 | 121423
145.32 | 5.6127 | 108.3847 | 0.0006 | 25 | 25 | 0 | 25 | 25.05 | 40 | 39.395 | 20 | 20.225 | 200 | 79 | 79.1 | 21 | 21 | 43 | 43 | 57 | 57 | 8.3847 | 0 | 0 | 0 | 0.4 | 0.39395 | 0.2 | 0.20225 | 0 | 0 | 0 | 0 | 0 | 0 | 0 | 0 | 0 | 0 | 0 | 0 | 0 | 0 | 0 | 0 | 0 | 0 | 0 | 0 | 0 | 0 | 0 | 0 | 0 | 0 | 0 | 0 | 0 | 80 | 78.79 | 40 | 40.45 | 0 | 0 | 0 | 0 | 0 | 0 | 0 | 0 | 0 | 0 | 0 | 0 | 0 | 0 | 0 | 0 | 0 | 0 | 0 | 0 | 0 | 0 | -10 | 0 | 0 | Off | 57524.8 | 0 | 25.5 | 24.9 | 1 | 75 | 75 | 0 | 0 | 21 | 21 | 57 | 57 | 79 | 79.1 | 43 | 43 | 75 | 75 | 0 | 0 | 0 | 121425
145.65 | 5.6127 | 108.3847 | 0.0007 | 25 | 25 | 0 | 25 | 25.03 | 40 | 39.345 | 20 | 20.22 | 200 | 79 | 79 | 21 | 21 | 43 | 43 | 57 | 57 | 8.3847 | 0 | 0 | 0 | 0.4 | 0.39345 | 0.2 | 0.2022 | 0 | 0 | 0 | 0 | 0 | 0 | 0 | 0 | 0 | 0 | 0 | 0 | 0 | 0 | 0 | 0 | 0 | 0 | 0 | 0 | 0 | 0 | 0 | 0 | 0 | 0 | 0 | 0 | 0 | 80 | 78.69 | 40 | 40.44 | 0 | 0 | 0 | 0 | 0 | 0 | 0 | 0 | 0 | 0 | 0 | 0 | 0 | 0 | 0 | 0 | 0 | 0 | 0 | 0 | 0 | 0 | -10 | 0 | 0 | Off | 57501.6 | 0 | 25.5 | 24.9 | 1 | 75 | 75 | 0 | 0 | 21 | 21 | 57 | 57 | 79 | 79 | 43 | 43 | 75 | 75 | 0 | 0 | 0 | 121423
145.99 | 5.6128 | 108.3866 | 0.0007 | 25 | 25 | 0 | 25 | 25.05 | 40 | 39.345 | 20 | 20.215 | 200 | 79 | 78.9 | 21 | 21 | 43 | 43 | 57 | 57 | 8.3866 | 0 | 0 | 0 | 0.4 | 0.39345 | 0.2 | 0.20215 | 0 | 0 | 0 | 0 | 0 | 0 | 0 | 0 | 0 | 0 | 0 | 0 | 0 | 0 | 0 | 0 | 0 | 0 | 0 | 0 | 0 | 0 | 0 | 0 | 0 | 0 | 0 | 0 | 0 | 80 | 78.69 | 40 | 40.43 | 0 | 0 | 0 | 0 | 0 | 0 | 0 | 0 | 0 | 0 | 0 | 0 | 0 | 0 | 0 | 0 | 0 | 0 | 0 | 0 | 0 | 0 | -10 | 0 | 0 | Off | 57475.7 | 0 | 25.5 | 24.9 | 1 | 75 | 75 | 0 | 0 | 21 | 21 | 57 | 57 | 79 | 78.9 | 43 | 43 | 75 | 75 | 0 | 0 | 0 | 121420
146.32 | 5.6128 | 108.3866 | 0.0003 | 25 | 25 | 0 | 25 | 25.03 | 40 | 39.35 | 20 | 20.22 | 200 | 79.1 | 79.1 | 20.9 | 20.9 | 43 | 43 | 57 | 57 | 8.3866 | 0 | 0 | 0 | 0.4 | 0.3935 | 0.2 | 0.2022 | 0 | 0 | 0 | 0 | 0 | 0 | 0 | 0 | 0 | 0 | 0 | 0 | 0 | 0 | 0 | 0 | 0 | 0 | 0 | 0 | 0 | 0 | 0 | 0 | 0 | 0 | 0 | 0 | 0 | 80 | 78.7 | 40 | 40.44 | 0 | 0 | 0 | 0 | 0 | 0 | 0 | 0 | 0 | 0 | 0 | 0 | 0 | 0 | 0 | 0 | 0 | 0 | 0 | 0 | 0 | 0 | -10 | 0 | 0 | Off | 57445.5 | 0 | 25.5 | 24.8 | 1 | 75 | 75 | 0 | 0 | 20.9 | 20.9 | 57 | 57 | 79.1 | 79.1 | 43 | 43 | 75 | 75 | 0 | 0 | 0 | 121426
146.65 | 5.6128 | 108.3866 | -0.0001 | 25 | 25 | 0 | 25 | 25.03 | 40 | 39.345 | 20 | 20.225 | 200 | 79.1 | 79.1 | 20.9 | 20.9 | 43 | 43 | 57 | 57 | 8.3866 | 0 | 0 | 0 | 0.4 | 0.39345 | 0.2 | 0.20225 | 0 | 0 | 0 | 0 | 0 | 0 | 0 | 0 | 0 | 0 | 0 | 0 | 0 | 0 | 0 | 0 | 0 | 0 | 0 | 0 | 0 | 0 | 0 | 0 | 0 | 0 | 0 | 0 | 0 | 80 | 78.69 | 40 | 40.45 | 0 | 0 | 0 | 0 | 0 | 0 | 0 | 0 | 0 | 0 | 0 | 0 | 0 | 0 | 0 | 0 | 0 | 0 | 0 | 0 | 0 | 0 | -10 | 0 | 0 | Off | 57425.1 | 0 | 25.5 | 25 | 1 | 75 | 74.9 | 0 | 0 | 20.9 | 20.9 | 57 | 57 | 79.1 | 79.1 | 43 | 43 | 75 | 74.9 | 0 | 0 | 0 | 121419
146.99 | 5.6128 | 108.3866 | -0.0003 | 25 | 25 | 0 | 25 | 25.04 | 40 | 39.315 | 20 | 20.225 | 200 | 79 | 78.9 | 21 | 21 | 43 | 43 | 57 | 57.1 | 8.3866 | 0 | 0 | 0 | 0.4 | 0.39315 | 0.2 | 0.20225 | 0 | 0 | 0 | 0 | 0 | 0 | 0 | 0 | 0 | 0 | 0 | 0 | 0 | 0 | 0 | 0 | 0 | 0 | 0 | 0 | 0 | 0 | 0 | 0 | 0 | 0 | 0 | 0 | 0 | 80 | 78.63 | 40 | 40.45 | 0 | 0 | 0 | 0 | 0 | 0 | 0 | 0 | 0 | 0 | 0 | 0 | 0 | 0 | 0 | 0 | 0 | 0 | 0 | 0 | 0 | 0 | -10 | 0 | 0 | Off | 57392 | 0 | 25.5 | 24.9 | 1 | 75 | 74.9 | 0 | 0 | 21 | 21 | 57 | 57.1 | 79 | 78.9 | 43 | 43 | 75 | 74.9 | 0 | 0 | 0 | 121425
147.32 | 5.6128 | 108.3866 | -0.0004 | 25 | 25 | 0 | 25 | 25.02 | 40 | 39.37 | 20 | 20.22 | 200 | 79.1 | 78.9 | 20.9 | 21 | 43 | 43 | 57 | 56.9 | 8.3866 | 0 | 0 | 0 | 0.4 | 0.3937 | 0.2 | 0.2022 | 0 | 0 | 0 | 0 | 0 | 0 | 0 | 0 | 0 | 0 | 0 | 0 | 0 | 0 | 0 | 0 | 0 | 0 | 0 | 0 | 0 | 0 | 0 | 0 | 0 | 0 | 0 | 0 | 0 | 80 | 78.74 | 40 | 40.44 | 0 | 0 | 0 | 0 | 0 | 0 | 0 | 0 | 0 | 0 | 0 | 0 | 0 | 0 | 0 | 0 | 0 | 0 | 0 | 0 | 0 | 0 | -10 | 0 | 0 | Off | 57371.2 | 0 | 25.5 | 25 | 1 | 75 | 75 | 0 | 0 | 20.9 | 21 | 57 | 56.9 | 79.1 | 78.9 | 43 | 43 | 75 | 75 | 0 | 0 | 0 | 121424
147.66 | 5.6128 | 108.3866 | -0.0003 | 25 | 25 | 0 | 25 | 25.03 | 40 | 39.39 | 20 | 20.225 | 200 | 79 | 79 | 21 | 21 | 43 | 43 | 57 | 57 | 8.3866 | 0 | 0 | 0 | 0.4 | 0.3939 | 0.2 | 0.20225 | 0 | 0 | 0 | 0 | 0 | 0 | 0 | 0 | 0 | 0 | 0 | 0 | 0 | 0 | 0 | 0 | 0 | 0 | 0 | 0 | 0 | 0 | 0 | 0 | 0 | 0 | 0 | 0 | 0 | 80 | 78.78 | 40 | 40.45 | 0 | 0 | 0 | 0 | 0 | 0 | 0 | 0 | 0 | 0 | 0 | 0 | 0 | 0 | 0 | 0 | 0 | 0 | 0 | 0 | 0 | 0 | -10 | 0 | 0 | Off | 57363 | 0 | 25.5 | 24.9 | 1 | 75 | 74.9 | 0 | 0 | 21 | 21 | 57 | 57 | 79 | 79 | 43 | 43 | 75 | 74.9 | 0 | 0 | 0 | 121428
147.99 | 5.6128 | 108.3866 | -0.0001 | 25 | 25 | 0 | 25 | 25.03 | 40 | 39.375 | 20 | 20.22 | 200 | 79 | 79 | 21 | 21 | 43 | 43 | 57 | 57.1 | 8.3866 | 0 | 0 | 0 | 0.4 | 0.39375 | 0.2 | 0.2022 | 0 | 0 | 0 | 0 | 0 | 0 | 0 | 0 | 0 | 0 | 0 | 0 | 0 | 0 | 0 | 0 | 0 | 0 | 0 | 0 | 0 | 0 | 0 | 0 | 0 | 0 | 0 | 0 | 0 | 80 | 78.75 | 40 | 40.44 | 0 | 0 | 0 | 0 | 0 | 0 | 0 | 0 | 0 | 0 | 0 | 0 | 0 | 0 | 0 | 0 | 0 | 0 | 0 | 0 | 0 | 0 | -10 | 0 | 0 | Off | 57338.8 | 0 | 25.5 | 25 | 1 | 75 | 75 | 0 | 0 | 21 | 21 | 57 | 57.1 | 79 | 79 | 43 | 43 | 75 | 75 | 0 | 0 | 0 | 121431
148.33 | 5.6129 | 108.3885 | 0.0003 | 25 | 25 | 0 | 25 | 25.03 | 40 | 39.32 | 20 | 20.225 | 200 | 79.1 | 79.1 | 20.9 | 20.9 | 43 | 43 | 57 | 57 | 8.3885 | 0 | 0 | 0 | 0.4 | 0.3932 | 0.2 | 0.20225 | 0 | 0 | 0 | 0 | 0 | 0 | 0 | 0 | 0 | 0 | 0 | 0 | 0 | 0 | 0 | 0 | 0 | 0 | 0 | 0 | 0 | 0 | 0 | 0 | 0 | 0 | 0 | 0 | 0 | 80 | 78.64 | 40 | 40.45 | 0 | 0 | 0 | 0 | 0 | 0 | 0 | 0 | 0 | 0 | 0 | 0 | 0 | 0 | 0 | 0 | 0 | 0 | 0 | 0 | 0 | 0 | -10 | 0 | 0 | Off | 57305.6 | 0 | 25.5 | 24.8 | 1 | 75 | 75 | 0 | 0 | 20.9 | 20.9 | 57 | 57 | 79.1 | 79.1 | 43 | 43 | 75 | 75 | 0 | 0 | 0 | 121428
148.66 | 5.6129 | 108.3885 | 0.0006 | 25 | 25 | 0 | 25 | 25.03 | 40 | 39.315 | 20 | 20.215 | 200 | 79.1 | 79.1 | 20.9 | 21 | 43 | 43 | 57 | 57 | 8.3885 | 0 | 0 | 0 | 0.4 | 0.39315 | 0.2 | 0.20215 | 0 | 0 | 0 | 0 | 0 | 0 | 0 | 0 | 0 | 0 | 0 | 0 | 0 | 0 | 0 | 0 | 0 | 0 | 0 | 0 | 0 | 0 | 0 | 0 | 0 | 0 | 0 | 0 | 0 | 80 | 78.63 | 40 | 40.43 | 0 | 0 | 0 | 0 | 0 | 0 | 0 | 0 | 0 | 0 | 0 | 0 | 0 | 0 | 0 | 0 | 0 | 0 | 0 | 0 | 0 | 0 | -10 | 0 | 0 | Off | 57292.7 | 0 | 25.5 | 25 | 1 | 75 | 75 | 0 | 0 | 20.9 | 21 | 57 | 57 | 79.1 | 79.1 | 43 | 43 | 75 | 75 | 0 | 0 | 0 | 121421
148.99 | 5.6129 | 108.3885 | 0.0008 | 25 | 25 | 0 | 25 | 25.02 | 40 | 39.37 | 20 | 20.225 | 200 | 79 | 79.1 | 21 | 20.9 | 43 | 43 | 57 | 57 | 8.3885 | 0 | 0 | 0 | 0.4 | 0.3937 | 0.2 | 0.20225 | 0 | 0 | 0 | 0 | 0 | 0 | 0 | 0 | 0 | 0 | 0 | 0 | 0 | 0 | 0 | 0 | 0 | 0 | 0 | 0 | 0 | 0 | 0 | 0 | 0 | 0 | 0 | 0 | 0 | 80 | 78.74 | 40 | 40.45 | 0 | 0 | 0 | 0 | 0 | 0 | 0 | 0 | 0 | 0 | 0 | 0 | 0 | 0 | 0 | 0 | 0 | 0 | 0 | 0 | 0 | 0 | -10 | 0 | 0 | Off | 57274.8 | 0 | 25.5 | 25 | 1 | 75 | 75 | 0 | 0 | 21 | 20.9 | 57 | 57 | 79 | 79.1 | 43 | 43 | 75 | 75 | 0 | 0 | 0 | 121427
149.33 | 5.6129 | 108.3885 | 0.0009 | 25 | 25 | 0 | 25 | 25.02 | 40 | 39.395 | 20 | 20.23 | 200 | 79 | 79 | 21 | 21 | 43 | 43 | 57 | 57 | 8.3885 | 0 | 0 | 0 | 0.4 | 0.39395 | 0.2 | 0.2023 | 0 | 0 | 0 | 0 | 0 | 0 | 0 | 0 | 0 | 0 | 0 | 0 | 0 | 0 | 0 | 0 | 0 | 0 | 0 | 0 | 0 | 0 | 0 | 0 | 0 | 0 | 0 | 0 | 0 | 80 | 78.79 | 40 | 40.46 | 0 | 0 | 0 | 0 | 0 | 0 | 0 | 0 | 0 | 0 | 0 | 0 | 0 | 0 | 0 | 0 | 0 | 0 | 0 | 0 | 0 | 0 | -10 | 0 | 0 | Off | 57270.6 | 0 | 25.5 | 24.9 | 1 | 75 | 75 | 0 | 0 | 21 | 21 | 57 | 57 | 79 | 79 | 43 | 43 | 75 | 75 | 0 | 0 | 0 | 121425
149.66 | 5.6129 | 108.3885 | 0.001 | 25 | 25 | 0 | 25 | 25.05 | 40 | 39.34 | 20 | 20.22 | 200 | 79 | 79.1 | 21 | 21 | 43 | 43 | 57 | 57 | 8.3885 | 0 | 0 | 0 | 0.4 | 0.3934 | 0.2 | 0.2022 | 0 | 0 | 0 | 0 | 0 | 0 | 0 | 0 | 0 | 0 | 0 | 0 | 0 | 0 | 0 | 0 | 0 | 0 | 0 | 0 | 0 | 0 | 0 | 0 | 0 | 0 | 0 | 0 | 0 | 80 | 78.68 | 40 | 40.44 | 0 | 0 | 0 | 0 | 0 | 0 | 0 | 0 | 0 | 0 | 0 | 0 | 0 | 0 | 0 | 0 | 0 | 0 | 0 | 0 | 0 | 0 | -10 | 0 | 0 | Off | 57274.2 | 0 | 25.5 | 25 | 1 | 75 | 75 | 0 | 0 | 21 | 21 | 57 | 57 | 79 | 79.1 | 43 | 43 | 75 | 75 | 0 | 0 | 0 | 121419
150 | 5.6129 | 108.3885 | 0.0009 | 25 | 25 | 0 | 25 | 25.03 | 40 | 39.315 | 20 | 20.23 | 200 | 79 | 78.9 | 21 | 21 | 43 | 43 | 57 | 57 | 8.3885 | 0 | 0 | 0 | 0.4 | 0.39315 | 0.2 | 0.2023 | 0 | 0 | 0 | 0 | 0 | 0 | 0 | 0 | 0 | 0 | 0 | 0 | 0 | 0 | 0 | 0 | 0 | 0 | 0 | 0 | 0 | 0 | 0 | 0 | 0 | 0 | 0 | 0 | 0 | 80 | 78.63 | 40 | 40.46 | 0 | 0 | 0 | 0 | 0 | 0 | 0 | 0 | 0 | 0 | 0 | 0 | 0 | 0 | 0 | 0 | 0 | 0 | 0 | 0 | 0 | 0 | -10 | 0 | 0 | Off | 57272.7 | 0 | 25.5 | 24.9 | 1 | 75 | 74.9 | 0 | 0 | 21 | 21 | 57 | 57 | 79 | 78.9 | 43 | 43 | 75 | 74.9 | 0 | 0 | 0 | 121423
150.33 | 5.6129 | 108.3885 | 0.0009 | 25 | 25 | 0 | 25 | 25.02 | 40 | 39.315 | 20 | 20.22 | 200 | 79 | 79 | 21 | 21 | 43 | 43 | 57 | 57 | 8.3885 | 0 | 0 | 0 | 0.4 | 0.39315 | 0.2 | 0.2022 | 0 | 0 | 0 | 0 | 0 | 0 | 0 | 0 | 0 | 0 | 0 | 0 | 0 | 0 | 0 | 0 | 0 | 0 | 0 | 0 | 0 | 0 | 0 | 0 | 0 | 0 | 0 | 0 | 0 | 80 | 78.63 | 40 | 40.44 | 0 | 0 | 0 | 0 | 0 | 0 | 0 | 0 | 0 | 0 | 0 | 0 | 0 | 0 | 0 | 0 | 0 | 0 | 0 | 0 | 0 | 0 | -10 | 0 | 0 | Off | 57274.7 | 0 | 25.5 | 24.8 | 1 | 75 | 75 | 0 | 0 | 21 | 21 | 57 | 57 | 79 | 79 | 43 | 43 | 75 | 75 | 0 | 0 | 0 | 121424
150.66 | 5.6128 | 108.3866 | 0.0007 | 25 | 25 | 0 | 25 | 25.02 | 40 | 39.34 | 20 | 20.23 | 200 | 79 | 79 | 21 | 21 | 43 | 43 | 57 | 57 | 8.3866 | 0 | 0 | 0 | 0.4 | 0.3934 | 0.2 | 0.2023 | 0 | 0 | 0 | 0 | 0 | 0 | 0 | 0 | 0 | 0 | 0 | 0 | 0 | 0 | 0 | 0 | 0 | 0 | 0 | 0 | 0 | 0 | 0 | 0 | 0 | 0 | 0 | 0 | 0 | 80 | 78.68 | 40 | 40.46 | 0 | 0 | 0 | 0 | 0 | 0 | 0 | 0 | 0 | 0 | 0 | 0 | 0 | 0 | 0 | 0 | 0 | 0 | 0 | 0 | 0 | 0 | -10 | 0 | 0 | Off | 57312 | 0 | 25.5 | 25 | 1 | 75 | 75 | 0 | 0 | 21 | 21 | 57 | 57 | 79 | 79 | 43 | 43 | 75 | 75 | 0 | 0 | 0 | 121427
151 | 5.6128 | 108.3866 | 0.0005 | 25 | 25 | 0 | 25 | 25.03 | 40 | 39.325 | 20 | 20.23 | 200 | 79 | 79 | 21 | 21 | 43 | 43 | 57 | 56.9 | 8.3866 | 0 | 0 | 0 | 0.4 | 0.39325 | 0.2 | 0.2023 | 0 | 0 | 0 | 0 | 0 | 0 | 0 | 0 | 0 | 0 | 0 | 0 | 0 | 0 | 0 | 0 | 0 | 0 | 0 | 0 | 0 | 0 | 0 | 0 | 0 | 0 | 0 | 0 | 0 | 80 | 78.65 | 40 | 40.46 | 0 | 0 | 0 | 0 | 0 | 0 | 0 | 0 | 0 | 0 | 0 | 0 | 0 | 0 | 0 | 0 | 0 | 0 | 0 | 0 | 0 | 0 | -10 | 0 | 0 | Off | 57315.6 | 0 | 25.5 | 24.9 | 1 | 75 | 75 | 0 | 0 | 21 | 21 | 57 | 56.9 | 79 | 79 | 43 | 43 | 75 | 75 | 0 | 0 | 0 | 121428
151.33 | 5.6128 | 108.3866 | 0.0003 | 25 | 25 | 0 | 25 | 25.02 | 40 | 39.3 | 20 | 20.22 | 200 | 79 | 79.1 | 21 | 20.9 | 43 | 43 | 57 | 57 | 8.3866 | 0 | 0 | 0 | 0.4 | 0.393 | 0.2 | 0.2022 | 0 | 0 | 0 | 0 | 0 | 0 | 0 | 0 | 0 | 0 | 0 | 0 | 0 | 0 | 0 | 0 | 0 | 0 | 0 | 0 | 0 | 0 | 0 | 0 | 0 | 0 | 0 | 0 | 0 | 80 | 78.6 | 40 | 40.44 | 0 | 0 | 0 | 0 | 0 | 0 | 0 | 0 | 0 | 0 | 0 | 0 | 0 | 0 | 0 | 0 | 0 | 0 | 0 | 0 | 0 | 0 | -10 | 0 | 0 | Off | 57316.7 | 0 | 25.5 | 24.8 | 1 | 75 | 74.9 | 0 | 0 | 21 | 20.9 | 57 | 57 | 79 | 79.1 | 43 | 43 | 75 | 74.9 | 0 | 0 | 0 | 121422
151.67 | 5.6128 | 108.3866 | 0.0001 | 25 | 25 | 0 | 25 | 25.04 | 40 | 39.325 | 20 | 20.24 | 200 | 79 | 79 | 21 | 21 | 43 | 43 | 57 | 56.9 | 8.3866 | 0 | 0 | 0 | 0.4 | 0.39325 | 0.2 | 0.2024 | 0 | 0 | 0 | 0 | 0 | 0 | 0 | 0 | 0 | 0 | 0 | 0 | 0 | 0 | 0 | 0 | 0 | 0 | 0 | 0 | 0 | 0 | 0 | 0 | 0 | 0 | 0 | 0 | 0 | 80 | 78.65 | 40 | 40.48 | 0 | 0 | 0 | 0 | 0 | 0 | 0 | 0 | 0 | 0 | 0 | 0 | 0 | 0 | 0 | 0 | 0 | 0 | 0 | 0 | 0 | 0 | -10 | 0 | 0 | Off | 57299.2 | 0 | 25.5 | 25 | 1 | 75 | 75 | 0 | 0 | 21 | 21 | 57 | 56.9 | 79 | 79 | 43 | 43 | 75 | 75 | 0 | 0 | 0 | 121429
152 | 5.6128 | 108.3866 | 0 | 25 | 25 | 0 | 25 | 25.04 | 40 | 39.35 | 20 | 20.215 | 200 | 79 | 79 | 21 | 21 | 43 | 43 | 57 | 57 | 8.3866 | 0 | 0 | 0 | 0.4 | 0.3935 | 0.2 | 0.20215 | 0 | 0 | 0 | 0 | 0 | 0 | 0 | 0 | 0 | 0 | 0 | 0 | 0 | 0 | 0 | 0 | 0 | 0 | 0 | 0 | 0 | 0 | 0 | 0 | 0 | 0 | 0 | 0 | 0 | 80 | 78.7 | 40 | 40.43 | 0 | 0 | 0 | 0 | 0 | 0 | 0 | 0 | 0 | 0 | 0 | 0 | 0 | 0 | 0 | 0 | 0 | 0 | 0 | 0 | 0 | 0 | -10 | 0 | 0 | Off | 57299.4 | 0 | 25.5 | 24.8 | 1 | 75 | 75 | 0 | 0 | 21 | 21 | 57 | 57 | 79 | 79 | 43 | 43 | 75 | 75 | 0 | 0 | 0 | 121421
152.34 | 5.6128 | 108.3866 | -0.0002 | 25 | 25 | 0 | 25 | 25.02 | 40 | 39.345 | 20 | 20.225 | 200 | 79 | 79 | 21 | 21 | 43 | 43.1 | 57 | 57 | 8.3866 | 0 | 0 | 0 | 0.4 | 0.39345 | 0.2 | 0.20225 | 0 | 0 | 0 | 0 | 0 | 0 | 0 | 0 | 0 | 0 | 0 | 0 | 0 | 0 | 0 | 0 | 0 | 0 | 0 | 0 | 0 | 0 | 0 | 0 | 0 | 0 | 0 | 0 | 0 | 80 | 78.69 | 40 | 40.45 | 0 | 0 | 0 | 0 | 0 | 0 | 0 | 0 | 0 | 0 | 0 | 0 | 0 | 0 | 0 | 0 | 0 | 0 | 0 | 0 | 0 | 0 | -10 | 0 | 0 | Off | 57298.9 | 0 | 25.5 | 25 | 1 | 75 | 75 | 0 | 0 | 21 | 21 | 57 | 57 | 79 | 79 | 43 | 43.1 | 75 | 75 | 0 | 0 | 0 | 121425
152.67 | 5.6128 | 108.3866 | -0.0003 | 25 | 25 | 0 | 25 | 25.03 | 40 | 39.35 | 20 | 20.22 | 200 | 79 | 79 | 21 | 21 | 43 | 43 | 57 | 57 | 8.3866 | 0 | 0 | 0 | 0.4 | 0.3935 | 0.2 | 0.2022 | 0 | 0 | 0 | 0 | 0 | 0 | 0 | 0 | 0 | 0 | 0 | 0 | 0 | 0 | 0 | 0 | 0 | 0 | 0 | 0 | 0 | 0 | 0 | 0 | 0 | 0 | 0 | 0 | 0 | 80 | 78.7 | 40 | 40.44 | 0 | 0 | 0 | 0 | 0 | 0 | 0 | 0 | 0 | 0 | 0 | 0 | 0 | 0 | 0 | 0 | 0 | 0 | 0 | 0 | 0 | 0 | -10 | 0 | 0 | Off | 57300.9 | 0 | 25.5 | 24.9 | 1 | 75 | 75 | 0 | 0 | 21 | 21 | 57 | 57 | 79 | 79 | 43 | 43 | 75 | 75 | 0 | 0 | 0 | 121424
153 | 5.6128 | 108.3866 | -0.0005 | 25 | 25 | 0 | 25 | 25.03 | 40 | 39.345 | 20 | 20.2 | 200 | 79 | 79 | 21 | 21 | 43 | 43 | 57 | 57 | 8.3866 | 0 | 0 | 0 | 0.4 | 0.39345 | 0.2 | 0.202 | 0 | 0 | 0 | 0 | 0 | 0 | 0 | 0 | 0 | 0 | 0 | 0 | 0 | 0 | 0 | 0 | 0 | 0 | 0 | 0 | 0 | 0 | 0 | 0 | 0 | 0 | 0 | 0 | 0 | 80 | 78.69 | 40 | 40.4 | 0 | 0 | 0 | 0 | 0 | 0 | 0 | 0 | 0 | 0 | 0 | 0 | 0 | 0 | 0 | 0 | 0 | 0 | 0 | 0 | 0 | 0 | -10 | 0 | 0 | Off | 57297 | 0 | 25.5 | 25 | 1 | 75 | 74.9 | 0 | 0 | 21 | 21 | 57 | 57 | 79 | 79 | 43 | 43 | 75 | 74.9 | 0 | 0 | 0 | 121411
153.34 | 5.6128 | 108.3866 | -0.0006 | 25 | 25 | 0 | 25 | 25.02 | 40 | 39.345 | 20 | 20.22 | 200 | 79 | 78.9 | 21 | 21 | 43 | 43 | 57 | 57 | 8.3866 | 0 | 0 | 0 | 0.4 | 0.39345 | 0.2 | 0.2022 | 0 | 0 | 0 | 0 | 0 | 0 | 0 | 0 | 0 | 0 | 0 | 0 | 0 | 0 | 0 | 0 | 0 | 0 | 0 | 0 | 0 | 0 | 0 | 0 | 0 | 0 | 0 | 0 | 0 | 80 | 78.69 | 40 | 40.44 | 0 | 0 | 0 | 0 | 0 | 0 | 0 | 0 | 0 | 0 | 0 | 0 | 0 | 0 | 0 | 0 | 0 | 0 | 0 | 0 | 0 | 0 | -10 | 0 | 0 | Off | 57303.3 | 0 | 25.5 | 25 | 1 | 75 | 74.9 | 0 | 0 | 21 | 21 | 57 | 57 | 79 | 78.9 | 43 | 43 | 75 | 74.9 | 0 | 0 | 0 | 121419
153.67 | 5.6129 | 108.3885 | -0.0005 | 25 | 25.1 | 0 | 25 | 25.02 | 40 | 39.295 | 20 | 20.225 | 200 | 79 | 78.9 | 21 | 21 | 43 | 43 | 57 | 57 | 8.3885 | 0 | 0 | 0 | 0.4 | 0.39295 | 0.2 | 0.20225 | 0 | 0 | 0 | 0 | 0 | 0 | 0 | 0 | 0 | 0 | 0 | 0 | 0 | 0 | 0 | 0 | 0 | 0 | 0 | 0 | 0 | 0 | 0 | 0 | 0 | 0 | 0 | 0 | 0 | 80 | 78.59 | 40 | 40.45 | 0 | 0 | 0 | 0 | 0 | 0 | 0 | 0 | 0 | 0 | 0 | 0 | 0 | 0 | 0 | 0 | 0 | 0 | 0 | 0 | 0 | 0 | -10 | 0 | 0 | Off | 57326.1 | 0 | 25.5 | 25 | 1 | 75 | 75 | 0 | 0 | 21 | 21 | 57 | 57 | 79 | 78.9 | 43 | 43 | 75 | 75 | 0 | 0 | 0 | 121423
154 | 5.6129 | 108.3885 | -0.0004 | 25 | 25.1 | 0 | 25 | 25.02 | 40 | 39.335 | 15 | 20.24 | 200 | 79 | 79 | 21 | 21 | 30 | 30 | 70 | 70 | 8.3885 | 0 | 0 | 0 | 0.4 | 0.39335 | 0.15 | 0.2024 | 0 | 0 | 0 | 0 | 0 | 0 | 0 | 0 | 0 | 0 | 0 | 0 | 0 | 0 | 0 | 0 | 0 | 0 | 0 | 0 | 0 | 0 | 0 | 0 | 0 | 0 | 0 | 0 | 0 | 80 | 78.67 | 30 | 40.48 | 0 | 0 | 0 | 0 | 0 | 0 | 0 | 0 | 0 | 0 | 0 | 0 | 0 | 0 | 0 | 0 | 0 | 0 | 0 | 0 | 0 | 0 | -10 | 0 | 0 | Off | 57329.2 | 0 | 25.5 | 24.9 | 1 | 75 | 75 | 0 | 0 | 21 | 21 | 70 | 70 | 79 | 79 | 30 | 30 | 75 | 75 | 0 | 0 | 0 | 121424
154.34 | 5.6129 | 108.3885 | -0.0002 | 25 | 25 | 0 | 25 | 25.03 | 40 | 39.33 | 15 | 17.965 | 200 | 79 | 79 | 21 | 21 | 30 | 30 | 70 | 69.9 | 8.3885 | 0 | 0 | 0 | 0.4 | 0.3933 | 0.15 | 0.17965 | 0 | 0 | 0 | 0 | 0 | 0 | 0 | 0 | 0 | 0 | 0 | 0 | 0 | 0 | 0 | 0 | 0 | 0 | 0 | 0 | 0 | 0 | 0 | 0 | 0 | 0 | 0 | 0 | 0 | 80 | 78.66 | 30 | 35.93 | 0 | 0 | 0 | 0 | 0 | 0 | 0 | 0 | 0 | 0 | 0 | 0 | 0 | 0 | 0 | 0 | 0 | 0 | 0 | 0 | 0 | 0 | -10 | 0 | 0 | Off | 57316.5 | 0 | 25.5 | 24.9 | 1 | 75 | 74.9 | 0 | 0 | 21 | 21 | 70 | 69.9 | 79 | 79 | 30 | 30 | 75 | 74.9 | 0 | 0 | 0 | 119357
154.67 | 5.6129 | 108.3885 | 0 | 25 | 25 | 0 | 25 | 25.02 | 40 | 39.315 | 15 | 15.655 | 200 | 79 | 79 | 21 | 21 | 30 | 30 | 70 | 70 | 8.3885 | 0 | 0 | 0 | 0.4 | 0.39315 | 0.15 | 0.15655 | 0 | 0 | 0 | 0 | 0 | 0 | 0 | 0 | 0 | 0 | 0 | 0 | 0 | 0 | 0 | 0 | 0 | 0 | 0 | 0 | 0 | 0 | 0 | 0 | 0 | 0 | 0 | 0 | 0 | 80 | 78.63 | 30 | 31.31 | 0 | 0 | 0 | 0 | 0 | 0 | 0 | 0 | 0 | 0 | 0 | 0 | 0 | 0 | 0 | 0 | 0 | 0 | 0 | 0 | 0 | 0 | -10 | 0 | 0 | Off | 57298.7 | 0 | 25.5 | 24.9 | 1 | 75 | 75 | 0 | 0 | 21 | 21 | 70 | 70 | 79 | 79 | 30 | 30 | 75 | 75 | 0 | 0 | 0 | 117308
155.01 | 5.6126 | 108.3827 | 0 | 25 | 25 | 0 | 25 | 25.03 | 40 | 39.315 | 15 | 15.42 | 200 | 79 | 79 | 21 | 21 | 30 | 29.7 | 70 | 70 | 8.3827 | 0 | 0 | 0 | 0.4 | 0.39315 | 0.15 | 0.1542 | 0 | 0 | 0 | 0 | 0 | 0 | 0 | 0 | 0 | 0 | 0 | 0 | 0 | 0 | 0 | 0 | 0 | 0 | 0 | 0 | 0 | 0 | 0 | 0 | 0 | 0 | 0 | 0 | 0 | 80 | 78.63 | 30 | 30.84 | 0 | 0 | 0 | 0 | 0 | 0 | 0 | 0 | 0 | 0 | 0 | 0 | 0 | 0 | 0 | 0 | 0 | 0 | 0 | 0 | 0 | 0 | -10 | 0 | 0 | Off | 57296.1 | 0 | 25.5 | 24.9 | 1 | 75 | 75 | 0 | 0 | 21 | 21 | 70 | 70 | 79 | 79 | 30 | 29.7 | 75 | 75 | 0 | 0.1 | 0 | 117106
155.34 | 5.6127 | 108.3847 | 0 | 25 | 25 | 0 | 25 | 25.02 | 40 | 39.305 | 15 | 15.405 | 200 | 79 | 79 | 21 | 21 | 30 | 30 | 70 | 70 | 8.3847 | 0 | 0 | 0 | 0.4 | 0.39305 | 0.15 | 0.15405 | 0 | 0 | 0 | 0 | 0 | 0 | 0 | 0 | 0 | 0 | 0 | 0 | 0 | 0 | 0 | 0 | 0 | 0 | 0 | 0 | 0 | 0 | 0 | 0 | 0 | 0 | 0 | 0 | 0 | 80 | 78.61 | 30 | 30.81 | 0 | 0 | 0 | 0 | 0 | 0 | 0 | 0 | 0 | 0 | 0 | 0 | 0 | 0 | 0 | 0 | 0 | 0 | 0 | 0 | 0 | 0 | -10 | 0 | 0 | Off | 57282.1 | 0 | 25.5 | 25 | 1 | 75 | 75.1 | 0 | 0 | 21 | 21 | 70 | 70 | 79 | 79 | 30 | 30 | 75 | 75.1 | 0 | 0 | 0 | 117079
155.67 | 5.6124 | 108.3789 | -0.0002 | 25 | 25 | 0 | 25 | 25.03 | 40 | 39.315 | 15 | 15.43 | 200 | 79 | 79 | 21 | 21 | 30 | 30 | 70 | 70 | 8.3789 | 0 | 0 | 0 | 0.4 | 0.39315 | 0.15 | 0.1543 | 0 | 0 | 0 | 0 | 0 | 0 | 0 | 0 | 0 | 0 | 0 | 0 | 0 | 0 | 0 | 0 | 0 | 0 | 0 | 0 | 0 | 0 | 0 | 0 | 0 | 0 | 0 | 0 | 0 | 80 | 78.63 | 30 | 30.86 | 0 | 0 | 0 | 0 | 0 | 0 | 0 | 0 | 0 | 0 | 0 | 0 | 0 | 0 | 0 | 0 | 0 | 0 | 0 | 0 | 0 | 0 | -10 | 0 | 0 | Off | 57130.7 | 0 | 25.5 | 24.9 | 1 | 75 | 74.9 | 0 | 0 | 21 | 21 | 70 | 70 | 79 | 79 | 30 | 30 | 75 | 74.9 | 0 | 0 | 0 | 117108
156.01 | 5.6119 | 108.3692 | -0.0012 | 25 | 25 | 0 | 25 | 25.02 | 40 | 39.33 | 15 | 15.405 | 200 | 79 | 78.9 | 21 | 21 | 30 | 30 | 70 | 69.9 | 8.3692 | 0 | 0 | 0 | 0.4 | 0.3933 | 0.15 | 0.15405 | 0 | 0 | 0 | 0 | 0 | 0 | 0 | 0 | 0 | 0 | 0 | 0 | 0 | 0 | 0 | 0 | 0 | 0 | 0 | 0 | 0 | 0 | 0 | 0 | 0 | 0 | 0 | 0 | 0 | 80 | 78.66 | 30 | 30.81 | 0 | 0 | 0 | 0 | 0 | 0 | 0 | 0 | 0 | 0 | 0 | 0 | 0 | 0 | 0 | 0 | 0 | 0 | 0 | 0 | 0 | 0 | -10 | 0 | 0 | Off | 56739.4 | 0 | 25.5 | 24.8 | 1 | 75 | 75 | 0 | 0 | 21 | 21 | 70 | 69.9 | 79 | 78.9 | 30 | 30 | 75 | 75 | 0 | 0 | 0 | 117096
156.34 | 5.6117 | 108.3654 | -0.0025 | 25 | 25 | 0 | 25 | 25.03 | 40 | 39.29 | 15 | 15.375 | 200 | 79.1 | 79 | 20.9 | 21 | 30 | 30 | 70 | 70 | 8.3654 | 0 | 0 | 0 | 0.4 | 0.3929 | 0.15 | 0.15375 | 0 | 0 | 0 | 0 | 0 | 0 | 0 | 0 | 0 | 0 | 0 | 0 | 0 | 0 | 0 | 0 | 0 | 0 | 0 | 0 | 0 | 0 | 0 | 0 | 0 | 0 | 0 | 0 | 0 | 80 | 78.58 | 30 | 30.75 | 0 | 0 | 0 | 0 | 0 | 0 | 0 | 0 | 0 | 0 | 0 | 0 | 0 | 0 | 0 | 0 | 0 | 0 | 0 | 0 | 0 | 0 | -10 | 0 | 0 | Off | 56212.4 | 0 | 25.5 | 24.9 | 1 | 75 | 75 | 0 | 0 | 20.9 | 21 | 70 | 70 | 79.1 | 79 | 30 | 30 | 75 | 75 | 0 | 0 | 0 | 117074
156.68 | 5.6117 | 108.3654 | -0.0038 | 25 | 25 | 0 | 25 | 25.04 | 40 | 39.33 | 15 | 15.405 | 200 | 79.1 | 79 | 20.9 | 20.9 | 30 | 30 | 70 | 70 | 8.3654 | 0 | 0 | 0 | 0.4 | 0.3933 | 0.15 | 0.15405 | 0 | 0 | 0 | 0 | 0 | 0 | 0 | 0 | 0 | 0 | 0 | 0 | 0 | 0 | 0 | 0 | 0 | 0 | 0 | 0 | 0 | 0 | 0 | 0 | 0 | 0 | 0 | 0 | 0 | 80 | 78.66 | 30 | 30.81 | 0 | 0 | 0 | 0 | 0 | 0 | 0 | 0 | 0 | 0 | 0 | 0 | 0 | 0 | 0 | 0 | 0 | 0 | 0 | 0 | 0 | 0 | -10 | 0 | 0 | Off | 55869.5 | 0 | 25.5 | 24.9 | 1 | 75 | 74.9 | 0 | 0 | 20.9 | 20.9 | 70 | 70 | 79.1 | 79 | 30 | 30 | 75 | 74.9 | 0 | 0 | 0 | 117096
157.01 | 5.6118 | 108.3673 | -0.0048 | 25 | 25 | 0 | 25 | 25.04 | 40 | 39.33 | 15 | 15.42 | 200 | 79.1 | 78.9 | 20.9 | 21 | 30 | 30 | 70 | 70 | 8.3673 | 0 | 0 | 0 | 0.4 | 0.3933 | 0.15 | 0.1542 | 0 | 0 | 0 | 0 | 0 | 0 | 0 | 0 | 0 | 0 | 0 | 0 | 0 | 0 | 0 | 0 | 0 | 0 | 0 | 0 | 0 | 0 | 0 | 0 | 0 | 0 | 0 | 0 | 0 | 80 | 78.66 | 30 | 30.84 | 0 | 0 | 0 | 0 | 0 | 0 | 0 | 0 | 0 | 0 | 0 | 0 | 0 | 0 | 0 | 0 | 0 | 0 | 0 | 0 | 0 | 0 | -10 | 0 | 0 | Off | 55381.5 | 0 | 25.5 | 24.8 | 1 | 75 | 75 | 0 | 0 | 20.9 | 21 | 70 | 70 | 79.1 | 78.9 | 30 | 30 | 75 | 75 | 0 | 0 | 0 | 117104
157.35 | 5.6119 | 108.3692 | -0.0053 | 25 | 25 | 0 | 25 | 25.04 | 40 | 39.345 | 15 | 15.405 | 200 | 79.1 | 79.1 | 20.9 | 20.9 | 30 | 30 | 70 | 70 | 8.3692 | 0 | 0 | 0 | 0.4 | 0.39345 | 0.15 | 0.15405 | 0 | 0 | 0 | 0 | 0 | 0 | 0 | 0 | 0 | 0 | 0 | 0 | 0 | 0 | 0 | 0 | 0 | 0 | 0 | 0 | 0 | 0 | 0 | 0 | 0 | 0 | 0 | 0 | 0 | 80 | 78.69 | 30 | 30.81 | 0 | 0 | 0 | 0 | 0 | 0 | 0 | 0 | 0 | 0 | 0 | 0 | 0 | 0 | 0 | 0 | 0 | 0 | 0 | 0 | 0 | 0 | -10 | 0 | 0 | Off | 55075.2 | 0 | 25.5 | 25 | 1 | 75 | 75 | 0 | 0 | 20.9 | 20.9 | 70 | 70 | 79.1 | 79.1 | 30 | 30 | 75 | 75 | 0 | 0 | 0 | 117101
157.68 | 5.612 | 108.3711 | -0.0055 | 25 | 25 | 0 | 25 | 25.03 | 40 | 39.345 | 15 | 15.375 | 200 | 79 | 79.1 | 21 | 21 | 30 | 30 | 70 | 70 | 8.3711 | 0 | 0 | 0 | 0.4 | 0.39345 | 0.15 | 0.15375 | 0 | 0 | 0 | 0 | 0 | 0 | 0 | 0 | 0 | 0 | 0 | 0 | 0 | 0 | 0 | 0 | 0 | 0 | 0 | 0 | 0 | 0 | 0 | 0 | 0 | 0 | 0 | 0 | 0 | 80 | 78.69 | 30 | 30.75 | 0 | 0 | 0 | 0 | 0 | 0 | 0 | 0 | 0 | 0 | 0 | 0 | 0 | 0 | 0 | 0 | 0 | 0 | 0 | 0 | 0 | 0 | -10 | 0 | 0 | Off | 54757.8 | 0 | 25.5 | 24.9 | 1 | 75 | 75 | 0 | 0 | 21 | 21 | 70 | 70 | 79 | 79.1 | 30 | 30 | 75 | 75 | 0 | 0 | 0 | 117066
158.01 | 5.6121 | 108.3731 | -0.0054 | 25 | 25 | 0 | 25 | 25.04 | 40 | 39.4 | 15 | 15.42 | 200 | 79 | 79 | 21 | 21 | 30 | 30 | 70 | 70 | 8.3731 | 0 | 0 | 0 | 0.4 | 0.394 | 0.15 | 0.1542 | 0 | 0 | 0 | 0 | 0 | 0 | 0 | 0 | 0 | 0 | 0 | 0 | 0 | 0 | 0 | 0 | 0 | 0 | 0 | 0 | 0 | 0 | 0 | 0 | 0 | 0 | 0 | 0 | 0 | 80 | 78.8 | 30 | 30.84 | 0 | 0 | 0 | 0 | 0 | 0 | 0 | 0 | 0 | 0 | 0 | 0 | 0 | 0 | 0 | 0 | 0 | 0 | 0 | 0 | 0 | 0 | -10 | 0 | 0 | Off | 54522.8 | 0 | 25.5 | 24.9 | 1 | 75 | 75 | 0 | 0 | 21 | 21 | 70 | 70 | 79 | 79 | 30 | 30 | 75 | 75 | 0 | 0 | 0 | 117116
158.35 | 5.6121 | 108.3731 | -0.0052 | 25 | 25 | 0 | 25 | 25.03 | 40 | 39.37 | 15 | 15.42 | 200 | 79 | 79 | 21 | 21 | 30 | 30 | 70 | 70 | 8.3731 | 0 | 0 | 0 | 0.4 | 0.3937 | 0.15 | 0.1542 | 0 | 0 | 0 | 0 | 0 | 0 | 0 | 0 | 0 | 0 | 0 | 0 | 0 | 0 | 0 | 0 | 0 | 0 | 0 | 0 | 0 | 0 | 0 | 0 | 0 | 0 | 0 | 0 | 0 | 80 | 78.74 | 30 | 30.84 | 0 | 0 | 0 | 0 | 0 | 0 | 0 | 0 | 0 | 0 | 0 | 0 | 0 | 0 | 0 | 0 | 0 | 0 | 0 | 0 | 0 | 0 | -10 | 0 | 0 | Off | 54369.5 | 0 | 25.5 | 25 | 1 | 75 | 75 | 0 | 0 | 21 | 21 | 70 | 70 | 79 | 79 | 30 | 30 | 75 | 75 | 0 | 0 | 0 | 117104
158.68 | 5.6121 | 108.3731 | -0.0048 | 25 | 25 | 0 | 25 | 25.02 | 40 | 39.33 | 15 | 15.4 | 200 | 79 | 79 | 21 | 21 | 30 | 29.6 | 70 | 70 | 8.3731 | 0 | 0 | 0 | 0.4 | 0.3933 | 0.15 | 0.154 | 0 | 0 | 0 | 0 | 0 | 0 | 0 | 0 | 0 | 0 | 0 | 0 | 0 | 0 | 0 | 0 | 0 | 0 | 0 | 0 | 0 | 0 | 0 | 0 | 0 | 0 | 0 | 0 | 0 | 80 | 78.66 | 30 | 30.8 | 0 | 0 | 0 | 0 | 0 | 0 | 0 | 0 | 0 | 0 | 0 | 0 | 0 | 0 | 0 | 0 | 0 | 0 | 0 | 0 | 0 | 0 | -10 | 0 | 0 | Off | 54204 | 0 | 25.5 | 24.9 | 1 | 75 | 74.9 | 0 | 0 | 21 | 21 | 70 | 70 | 79 | 79 | 30 | 29.6 | 75 | 74.9 | 0 | 1.8 | 0 | 117090
159.02 | 5.6121 | 108.3731 | -0.0041 | 25 | 25 | 0 | 25 | 25.04 | 40 | 39.315 | 15 | 15.4 | 200 | 79 | 79.1 | 21 | 21 | 30 | 30 | 70 | 70 | 8.3731 | 0 | 0 | 0 | 0.4 | 0.39315 | 0.15 | 0.154 | 0 | 0 | 0 | 0 | 0 | 0 | 0 | 0 | 0 | 0 | 0 | 0 | 0 | 0 | 0 | 0 | 0 | 0 | 0 | 0 | 0 | 0 | 0 | 0 | 0 | 0 | 0 | 0 | 0 | 80 | 78.63 | 30 | 30.8 | 0 | 0 | 0 | 0 | 0 | 0 | 0 | 0 | 0 | 0 | 0 | 0 | 0 | 0 | 0 | 0 | 0 | 0 | 0 | 0 | 0 | 0 | -10 | 0 | 0 | Off | 54139.4 | 0 | 25.5 | 24.9 | 1 | 75 | 75 | 0 | 0 | 21 | 21 | 70 | 70 | 79 | 79.1 | 30 | 30 | 75 | 75 | 0 | 0 | 0 | 117080
159.35 | 5.6121 | 108.3731 | -0.0032 | 25 | 25 | 0 | 25 | 25.03 | 40 | 39.315 | 15 | 15.415 | 200 | 79 | 79 | 21 | 21 | 30 | 30 | 70 | 69.9 | 8.3731 | 0 | 0 | 0 | 0.4 | 0.39315 | 0.15 | 0.15415 | 0 | 0 | 0 | 0 | 0 | 0 | 0 | 0 | 0 | 0 | 0 | 0 | 0 | 0 | 0 | 0 | 0 | 0 | 0 | 0 | 0 | 0 | 0 | 0 | 0 | 0 | 0 | 0 | 0 | 80 | 78.63 | 30 | 30.83 | 0 | 0 | 0 | 0 | 0 | 0 | 0 | 0 | 0 | 0 | 0 | 0 | 0 | 0 | 0 | 0 | 0 | 0 | 0 | 0 | 0 | 0 | -10 | 0 | 0 | Off | 54062.6 | 0 | 25.5 | 25 | 1 | 75 | 75 | 0 | 0 | 21 | 21 | 70 | 69.9 | 79 | 79 | 30 | 30 | 75 | 75 | 0 | 0 | 0 | 117108
159.68 | 5.6121 | 108.3731 | -0.0022 | 25 | 25 | 0 | 25 | 25.04 | 40 | 39.315 | 15 | 15.405 | 200 | 79 | 79 | 21 | 21 | 30 | 30 | 70 | 70 | 8.3731 | 0 | 0 | 0 | 0.4 | 0.39315 | 0.15 | 0.15405 | 0 | 0 | 0 | 0 | 0 | 0 | 0 | 0 | 0 | 0 | 0 | 0 | 0 | 0 | 0 | 0 | 0 | 0 | 0 | 0 | 0 | 0 | 0 | 0 | 0 | 0 | 0 | 0 | 0 | 80 | 78.63 | 30 | 30.81 | 0 | 0 | 0 | 0 | 0 | 0 | 0 | 0 | 0 | 0 | 0 | 0 | 0 | 0 | 0 | 0 | 0 | 0 | 0 | 0 | 0 | 0 | -10 | 0 | 0 | Off | 54004.1 | 0 | 25.5 | 25.1 | 1 | 75 | 75 | 0 | 0 | 21 | 21 | 70 | 70 | 79 | 79 | 30 | 30 | 75 | 75 | 0 | 0 | 0 | 117093
160.02 | 5.6121 | 108.3731 | -0.001 | 25 | 25 | 0 | 25 | 25.04 | 40 | 39.34 | 15 | 15.375 | 200 | 79.1 | 79.2 | 20.9 | 20.9 | 30 | 30 | 70 | 70 | 8.3731 | 0 | 0 | 0 | 0.4 | 0.3934 | 0.15 | 0.15375 | 0 | 0 | 0 | 0 | 0 | 0 | 0 | 0 | 0 | 0 | 0 | 0 | 0 | 0 | 0 | 0 | 0 | 0 | 0 | 0 | 0 | 0 | 0 | 0 | 0 | 0 | 0 | 0 | 0 | 80 | 78.68 | 30 | 30.75 | 0 | 0 | 0 | 0 | 0 | 0 | 0 | 0 | 0 | 0 | 0 | 0 | 0 | 0 | 0 | 0 | 0 | 0 | 0 | 0 | 0 | 0 | -10 | 0 | 0 | Off | 53925.3 | 0 | 25.5 | 24.9 | 1 | 75 | 74.9 | 0 | 0 | 20.9 | 20.9 | 70 | 70 | 79.1 | 79.2 | 30 | 30 | 75 | 74.9 | 0 | 0 | 0 | 117069
160.35 | 5.6121 | 108.3731 | 0 | 25 | 25 | 0 | 25 | 25.03 | 40 | 39.345 | 15 | 15.415 | 200 | 79 | 79 | 21 | 21 | 30 | 30 | 70 | 69.9 | 8.3731 | 0 | 0 | 0 | 0.4 | 0.39345 | 0.15 | 0.15415 | 0 | 0 | 0 | 0 | 0 | 0 | 0 | 0 | 0 | 0 | 0 | 0 | 0 | 0 | 0 | 0 | 0 | 0 | 0 | 0 | 0 | 0 | 0 | 0 | 0 | 0 | 0 | 0 | 0 | 80 | 78.69 | 30 | 30.83 | 0 | 0 | 0 | 0 | 0 | 0 | 0 | 0 | 0 | 0 | 0 | 0 | 0 | 0 | 0 | 0 | 0 | 0 | 0 | 0 | 0 | 0 | -10 | 0 | 0 | Off | 53846.3 | 0 | 25.5 | 25 | 1 | 75 | 75 | 0 | 0 | 21 | 21 | 70 | 69.9 | 79 | 79 | 30 | 30 | 75 | 75 | 0 | 0 | 0 | 117100
160.68 | 5.6121 | 108.3731 | 0.0011 | 25 | 25 | 0 | 25 | 25.02 | 40 | 39.345 | 15 | 15.42 | 200 | 79 | 79 | 21 | 21 | 30 | 30 | 70 | 70 | 8.3731 | 0 | 0 | 0 | 0.4 | 0.39345 | 0.15 | 0.1542 | 0 | 0 | 0 | 0 | 0 | 0 | 0 | 0 | 0 | 0 | 0 | 0 | 0 | 0 | 0 | 0 | 0 | 0 | 0 | 0 | 0 | 0 | 0 | 0 | 0 | 0 | 0 | 0 | 0 | 80 | 78.69 | 30 | 30.84 | 0 | 0 | 0 | 0 | 0 | 0 | 0 | 0 | 0 | 0 | 0 | 0 | 0 | 0 | 0 | 0 | 0 | 0 | 0 | 0 | 0 | 0 | -10 | 0 | 0 | Off | 53810.4 | 0 | 25.5 | 25 | 1 | 75 | 75 | 0 | 0 | 21 | 21 | 70 | 70 | 79 | 79 | 30 | 30 | 75 | 75 | 0 | 0 | 0 | 117107
161.02 | 5.6121 | 108.3731 | 0.0017 | 25 | 25 | 0 | 25 | 25.03 | 40 | 39.325 | 15 | 15.405 | 200 | 79 | 79.1 | 21 | 21 | 30 | 30 | 70 | 70.1 | 8.3731 | 0 | 0 | 0 | 0.4 | 0.39325 | 0.15 | 0.15405 | 0 | 0 | 0 | 0 | 0 | 0 | 0 | 0 | 0 | 0 | 0 | 0 | 0 | 0 | 0 | 0 | 0 | 0 | 0 | 0 | 0 | 0 | 0 | 0 | 0 | 0 | 0 | 0 | 0 | 80 | 78.65 | 30 | 30.81 | 0 | 0 | 0 | 0 | 0 | 0 | 0 | 0 | 0 | 0 | 0 | 0 | 0 | 0 | 0 | 0 | 0 | 0 | 0 | 0 | 0 | 0 | -10 | 0 | 0 | Off | 53768.6 | 0 | 25.5 | 24.8 | 1 | 75 | 74.9 | 0 | 0 | 21 | 21 | 70 | 70.1 | 79 | 79.1 | 30 | 30 | 75 | 74.9 | 0 | 0 | 0 | 117097
161.35 | 5.6121 | 108.3731 | 0.0016 | 25 | 25 | 0 | 25 | 25.03 | 40 | 39.32 | 15 | 15.385 | 200 | 79 | 79 | 21 | 21 | 30 | 30 | 70 | 69.9 | 8.3731 | 0 | 0 | 0 | 0.4 | 0.3932 | 0.15 | 0.15385 | 0 | 0 | 0 | 0 | 0 | 0 | 0 | 0 | 0 | 0 | 0 | 0 | 0 | 0 | 0 | 0 | 0 | 0 | 0 | 0 | 0 | 0 | 0 | 0 | 0 | 0 | 0 | 0 | 0 | 80 | 78.64 | 30 | 30.77 | 0 | 0 | 0 | 0 | 0 | 0 | 0 | 0 | 0 | 0 | 0 | 0 | 0 | 0 | 0 | 0 | 0 | 0 | 0 | 0 | 0 | 0 | -10 | 0 | 0 | Off | 53749.8 | 0 | 25.5 | 25 | 1 | 75 | 75 | 0 | 0 | 21 | 21 | 70 | 69.9 | 79 | 79 | 30 | 30 | 75 | 75 | 0 | 0 | 0 | 117074
161.69 | 5.6121 | 108.3731 | 0.0011 | 25 | 25 | 0 | 25 | 25.04 | 40 | 39.29 | 15 | 15.435 | 200 | 79 | 79 | 21 | 21 | 30 | 30 | 70 | 70 | 8.3731 | 0 | 0 | 0 | 0.4 | 0.3929 | 0.15 | 0.15435 | 0 | 0 | 0 | 0 | 0 | 0 | 0 | 0 | 0 | 0 | 0 | 0 | 0 | 0 | 0 | 0 | 0 | 0 | 0 | 0 | 0 | 0 | 0 | 0 | 0 | 0 | 0 | 0 | 0 | 80 | 78.58 | 30 | 30.87 | 0 | 0 | 0 | 0 | 0 | 0 | 0 | 0 | 0 | 0 | 0 | 0 | 0 | 0 | 0 | 0 | 0 | 0 | 0 | 0 | 0 | 0 | -10 | 0 | 0 | Off | 53730 | 0 | 25.5 | 25 | 1 | 75 | 75 | 0 | 0 | 21 | 21 | 70 | 70 | 79 | 79 | 30 | 30 | 75 | 75 | 0 | 0 | 0 | 117116
162.02 | 5.6121 | 108.3731 | 0.0007 | 25 | 25 | 0 | 25 | 25.03 | 40 | 39.315 | 15 | 15.42 | 200 | 79 | 79 | 21 | 21 | 30 | 30 | 70 | 70 | 8.3731 | 0 | 0 | 0 | 0.4 | 0.39315 | 0.15 | 0.1542 | 0 | 0 | 0 | 0 | 0 | 0 | 0 | 0 | 0 | 0 | 0 | 0 | 0 | 0 | 0 | 0 | 0 | 0 | 0 | 0 | 0 | 0 | 0 | 0 | 0 | 0 | 0 | 0 | 0 | 80 | 78.63 | 30 | 30.84 | 0 | 0 | 0 | 0 | 0 | 0 | 0 | 0 | 0 | 0 | 0 | 0 | 0 | 0 | 0 | 0 | 0 | 0 | 0 | 0 | 0 | 0 | -10 | 0 | 0 | Off | 53699.8 | 0 | 25.5 | 25 | 1 | 75 | 75 | 0 | 0 | 21 | 21 | 70 | 70 | 79 | 79 | 30 | 30 | 75 | 75 | 0 | 0 | 0 | 117107
162.36 | 5.6121 | 108.3731 | 0.0003 | 25 | 25 | 0 | 25 | 25.03 | 40 | 39.315 | 15 | 15.385 | 200 | 79 | 79 | 21 | 21 | 30 | 30.5 | 70 | 69.9 | 8.3731 | 0 | 0 | 0 | 0.4 | 0.39315 | 0.15 | 0.15385 | 0 | 0 | 0 | 0 | 0 | 0 | 0 | 0 | 0 | 0 | 0 | 0 | 0 | 0 | 0 | 0 | 0 | 0 | 0 | 0 | 0 | 0 | 0 | 0 | 0 | 0 | 0 | 0 | 0 | 80 | 78.63 | 30 | 30.77 | 0 | 0 | 0 | 0 | 0 | 0 | 0 | 0 | 0 | 0 | 0 | 0 | 0 | 0 | 0 | 0 | 0 | 0 | 0 | 0 | 0 | 0 | -10 | 0 | 0 | Off | 53692.1 | 0 | 25.5 | 24.9 | 1 | 75 | 74.9 | 0 | 0 | 21 | 21 | 70 | 69.9 | 79 | 79 | 30 | 30.5 | 75 | 74.9 | 0 | 4 | 0 | 117082
162.69 | 5.6121 | 108.3731 | 0.0001 | 25 | 25 | 0 | 25 | 25.05 | 40 | 39.345 | 15 | 15.39 | 200 | 79 | 79 | 21 | 21 | 30 | 30 | 70 | 70 | 8.3731 | 0 | 0 | 0 | 0.4 | 0.39345 | 0.15 | 0.1539 | 0 | 0 | 0 | 0 | 0 | 0 | 0 | 0 | 0 | 0 | 0 | 0 | 0 | 0 | 0 | 0 | 0 | 0 | 0 | 0 | 0 | 0 | 0 | 0 | 0 | 0 | 0 | 0 | 0 | 80 | 78.69 | 30 | 30.78 | 0 | 0 | 0 | 0 | 0 | 0 | 0 | 0 | 0 | 0 | 0 | 0 | 0 | 0 | 0 | 0 | 0 | 0 | 0 | 0 | 0 | 0 | -10 | 0 | 0 | Off | 53664.1 | 0 | 25.5 | 24.9 | 1 | 75 | 74.9 | 0 | 0 | 21 | 21 | 70 | 70 | 79 | 79 | 30 | 30 | 75 | 74.9 | 0 | 0 | 0 | 117081
163.02 | 5.6121 | 108.3731 | 0 | 25 | 25 | 0 | 25 | 25.02 | 40 | 39.32 | 15 | 15.42 | 200 | 79 | 79 | 21 | 21 | 30 | 30 | 70 | 70 | 8.3731 | 0 | 0 | 0 | 0.4 | 0.3932 | 0.15 | 0.1542 | 0 | 0 | 0 | 0 | 0 | 0 | 0 | 0 | 0 | 0 | 0 | 0 | 0 | 0 | 0 | 0 | 0 | 0 | 0 | 0 | 0 | 0 | 0 | 0 | 0 | 0 | 0 | 0 | 0 | 80 | 78.64 | 30 | 30.84 | 0 | 0 | 0 | 0 | 0 | 0 | 0 | 0 | 0 | 0 | 0 | 0 | 0 | 0 | 0 | 0 | 0 | 0 | 0 | 0 | 0 | 0 | -10 | 0 | 0 | Off | 53648.9 | 0 | 25.5 | 24.9 | 1 | 75 | 75 | 0 | 0 | 21 | 21 | 70 | 70 | 79 | 79 | 30 | 30 | 75 | 75 | 0 | 0 | 0 | 117103
163.36 | 5.6121 | 108.3731 | 0 | 25 | 25 | 0 | 25 | 25.03 | 40 | 39.315 | 15 | 15.41 | 200 | 79.1 | 79.1 | 20.9 | 20.9 | 30 | 30 | 70 | 70 | 8.3731 | 0 | 0 | 0 | 0.4 | 0.39315 | 0.15 | 0.1541 | 0 | 0 | 0 | 0 | 0 | 0 | 0 | 0 | 0 | 0 | 0 | 0 | 0 | 0 | 0 | 0 | 0 | 0 | 0 | 0 | 0 | 0 | 0 | 0 | 0 | 0 | 0 | 0 | 0 | 80 | 78.63 | 30 | 30.82 | 0 | 0 | 0 | 0 | 0 | 0 | 0 | 0 | 0 | 0 | 0 | 0 | 0 | 0 | 0 | 0 | 0 | 0 | 0 | 0 | 0 | 0 | -10 | 0 | 0 | Off | 53644.6 | 0 | 25.5 | 25 | 1 | 75 | 74.8 | 0 | 0 | 20.9 | 20.9 | 70 | 70 | 79.1 | 79.1 | 30 | 30 | 75 | 74.8 | 0 | 0 | 0 | 117099
163.69 | 5.612 | 108.3711 | 0 | 25 | 25 | 0 | 25 | 25.03 | 40 | 39.345 | 15 | 15.375 | 200 | 79 | 79 | 21 | 21 | 30 | 30 | 70 | 69.9 | 8.3711 | 0 | 0 | 0 | 0.4 | 0.39345 | 0.15 | 0.15375 | 0 | 0 | 0 | 0 | 0 | 0 | 0 | 0 | 0 | 0 | 0 | 0 | 0 | 0 | 0 | 0 | 0 | 0 | 0 | 0 | 0 | 0 | 0 | 0 | 0 | 0 | 0 | 0 | 0 | 80 | 78.69 | 30 | 30.75 | 0 | 0 | 0 | 0 | 0 | 0 | 0 | 0 | 0 | 0 | 0 | 0 | 0 | 0 | 0 | 0 | 0 | 0 | 0 | 0 | 0 | 0 | -10 | 0 | 0 | Off | 53657.6 | 0 | 25.5 | 24.9 | 1 | 75 | 75.1 | 0 | 0 | 21 | 21 | 70 | 69.9 | 79 | 79 | 30 | 30 | 75 | 75.1 | 0 | 0 | 0 | 117069
164.03 | 5.6119 | 108.3692 | -0.0002 | 25 | 25 | 0 | 25 | 25.04 | 40 | 39.345 | 15 | 15.42 | 200 | 79.1 | 79 | 20.9 | 20.9 | 30 | 30 | 70 | 70 | 8.3692 | 0 | 0 | 0 | 0.4 | 0.39345 | 0.15 | 0.1542 | 0 | 0 | 0 | 0 | 0 | 0 | 0 | 0 | 0 | 0 | 0 | 0 | 0 | 0 | 0 | 0 | 0 | 0 | 0 | 0 | 0 | 0 | 0 | 0 | 0 | 0 | 0 | 0 | 0 | 80 | 78.69 | 30 | 30.84 | 0 | 0 | 0 | 0 | 0 | 0 | 0 | 0 | 0 | 0 | 0 | 0 | 0 | 0 | 0 | 0 | 0 | 0 | 0 | 0 | 0 | 0 | -10 | 0 | 0 | Off | 53656.3 | 0 | 25.5 | 25 | 1 | 75 | 75 | 0 | 0 | 20.9 | 20.9 | 70 | 70 | 79.1 | 79 | 30 | 30 | 75 | 75 | 0 | 0 | 0 | 117107
164.36 | 5.6119 | 108.3692 | -0.0005 | 25 | 25 | 0 | 25 | 25.03 | 40 | 39.395 | 15 | 15.42 | 200 | 79 | 79 | 21 | 21 | 30 | 30 | 70 | 70 | 8.3692 | 0 | 0 | 0 | 0.4 | 0.39395 | 0.15 | 0.1542 | 0 | 0 | 0 | 0 | 0 | 0 | 0 | 0 | 0 | 0 | 0 | 0 | 0 | 0 | 0 | 0 | 0 | 0 | 0 | 0 | 0 | 0 | 0 | 0 | 0 | 0 | 0 | 0 | 0 | 80 | 78.79 | 30 | 30.84 | 0 | 0 | 0 | 0 | 0 | 0 | 0 | 0 | 0 | 0 | 0 | 0 | 0 | 0 | 0 | 0 | 0 | 0 | 0 | 0 | 0 | 0 | -10 | 0 | 0 | Off | 53660.9 | 0 | 25.5 | 24.9 | 1 | 75 | 74.9 | 0 | 0 | 21 | 21 | 70 | 70 | 79 | 79 | 30 | 30 | 75 | 74.9 | 0 | 0 | 0 | 117103
164.69 | 5.6119 | 108.3692 | -0.0007 | 25 | 25 | 0 | 25 | 25.03 | 40 | 39.345 | 15 | 15.395 | 200 | 79 | 78.9 | 21 | 21 | 30 | 30 | 70 | 69.9 | 8.3692 | 0 | 0 | 0 | 0.4 | 0.39345 | 0.15 | 0.15395 | 0 | 0 | 0 | 0 | 0 | 0 | 0 | 0 | 0 | 0 | 0 | 0 | 0 | 0 | 0 | 0 | 0 | 0 | 0 | 0 | 0 | 0 | 0 | 0 | 0 | 0 | 0 | 0 | 0 | 80 | 78.69 | 30 | 30.79 | 0 | 0 | 0 | 0 | 0 | 0 | 0 | 0 | 0 | 0 | 0 | 0 | 0 | 0 | 0 | 0 | 0 | 0 | 0 | 0 | 0 | 0 | -10 | 0 | 0 | Off | 53651.4 | 0 | 25.5 | 25 | 1 | 75 | 75 | 0 | 0 | 21 | 21 | 70 | 69.9 | 79 | 78.9 | 30 | 30 | 75 | 75 | 0 | 0 | 0 | 117099
165.03 | 5.6119 | 108.3692 | -0.0009 | 25 | 25 | 0 | 25 | 25.03 | 40 | 39.315 | 15 | 15.385 | 200 | 79.1 | 79 | 20.9 | 20.9 | 30 | 30 | 70 | 70 | 8.3692 | 0 | 0 | 0 | 0.4 | 0.39315 | 0.15 | 0.15385 | 0 | 0 | 0 | 0 | 0 | 0 | 0 | 0 | 0 | 0 | 0 | 0 | 0 | 0 | 0 | 0 | 0 | 0 | 0 | 0 | 0 | 0 | 0 | 0 | 0 | 0 | 0 | 0 | 0 | 80 | 78.63 | 30 | 30.77 | 0 | 0 | 0 | 0 | 0 | 0 | 0 | 0 | 0 | 0 | 0 | 0 | 0 | 0 | 0 | 0 | 0 | 0 | 0 | 0 | 0 | 0 | -10 | 0 | 0 | Off | 53649.3 | 0 | 25.5 | 24.9 | 1 | 75 | 74.9 | 0 | 0 | 20.9 | 20.9 | 70 | 70 | 79.1 | 79 | 30 | 30 | 75 | 74.9 | 0 | 0 | 0 | 117074
165.36 | 5.6119 | 108.3692 | -0.001 | 25 | 25 | 0 | 25 | 25.03 | 40 | 39.34 | 15 | 15.415 | 200 | 79 | 78.9 | 21 | 21 | 30 | 30 | 70 | 70 | 8.3692 | 0 | 0 | 0 | 0.4 | 0.3934 | 0.15 | 0.15415 | 0 | 0 | 0 | 0 | 0 | 0 | 0 | 0 | 0 | 0 | 0 | 0 | 0 | 0 | 0 | 0 | 0 | 0 | 0 | 0 | 0 | 0 | 0 | 0 | 0 | 0 | 0 | 0 | 0 | 80 | 78.68 | 30 | 30.83 | 0 | 0 | 0 | 0 | 0 | 0 | 0 | 0 | 0 | 0 | 0 | 0 | 0 | 0 | 0 | 0 | 0 | 0 | 0 | 0 | 0 | 0 | -10 | 0 | 0 | Off | 53655.8 | 0 | 25.5 | 25 | 1 | 75 | 75 | 0 | 0 | 21 | 21 | 70 | 70 | 79 | 78.9 | 30 | 30 | 75 | 75 | 0 | 0 | 0 | 117104
165.7 | 5.6119 | 108.3692 | -0.0011 | 25 | 25 | 0 | 25 | 25.03 | 40 | 39.345 | 15 | 15.415 | 200 | 79 | 79 | 21 | 21 | 30 | 30 | 70 | 70 | 8.3692 | 0 | 0 | 0 | 0.4 | 0.39345 | 0.15 | 0.15415 | 0 | 0 | 0 | 0 | 0 | 0 | 0 | 0 | 0 | 0 | 0 | 0 | 0 | 0 | 0 | 0 | 0 | 0 | 0 | 0 | 0 | 0 | 0 | 0 | 0 | 0 | 0 | 0 | 0 | 80 | 78.69 | 30 | 30.83 | 0 | 0 | 0 | 0 | 0 | 0 | 0 | 0 | 0 | 0 | 0 | 0 | 0 | 0 | 0 | 0 | 0 | 0 | 0 | 0 | 0 | 0 | -10 | 0 | 0 | Off | 53660.9 | 0 | 25.5 | 24.8 | 1 | 75 | 75 | 0 | 0 | 21 | 21 | 70 | 70 | 79 | 79 | 30 | 30 | 75 | 75 | 0 | 0 | 0 | 117102
166.03 | 5.6119 | 108.3692 | -0.0011 | 25 | 25 | 0 | 25 | 25.06 | 40 | 39.345 | 15 | 15.385 | 200 | 79 | 79 | 21 | 21 | 30 | 29.4 | 70 | 70 | 8.3692 | 0 | 0 | 0 | 0.4 | 0.39345 | 0.15 | 0.15385 | 0 | 0 | 0 | 0 | 0 | 0 | 0 | 0 | 0 | 0 | 0 | 0 | 0 | 0 | 0 | 0 | 0 | 0 | 0 | 0 | 0 | 0 | 0 | 0 | 0 | 0 | 0 | 0 | 0 | 80 | 78.69 | 30 | 30.77 | 0 | 0 | 0 | 0 | 0 | 0 | 0 | 0 | 0 | 0 | 0 | 0 | 0 | 0 | 0 | 0 | 0 | 0 | 0 | 0 | 0 | 0 | -10 | 0 | 0 | Off | 53653.5 | 0 | 25.5 | 24.8 | 1 | 75 | 75 | 0 | 0 | 21 | 21 | 70 | 70 | 79 | 79 | 30 | 29.4 | 75 | 75 | 0 | 3.5 | 0 | 117080
166.37 | 5.6119 | 108.3692 | -0.0012 | 25 | 25 | 0 | 25 | 25.03 | 40 | 39.295 | 15 | 15.405 | 200 | 79.1 | 79.1 | 20.9 | 20.9 | 30 | 30 | 70 | 69.9 | 8.3692 | 0 | 0 | 0 | 0.4 | 0.39295 | 0.15 | 0.15405 | 0 | 0 | 0 | 0 | 0 | 0 | 0 | 0 | 0 | 0 | 0 | 0 | 0 | 0 | 0 | 0 | 0 | 0 | 0 | 0 | 0 | 0 | 0 | 0 | 0 | 0 | 0 | 0 | 0 | 80 | 78.59 | 30 | 30.81 | 0 | 0 | 0 | 0 | 0 | 0 | 0 | 0 | 0 | 0 | 0 | 0 | 0 | 0 | 0 | 0 | 0 | 0 | 0 | 0 | 0 | 0 | -10 | 0 | 0 | Off | 53645.2 | 0 | 25.5 | 25 | 1 | 75 | 75 | 0 | 0 | 20.9 | 20.9 | 70 | 69.9 | 79.1 | 79.1 | 30 | 30 | 75 | 75 | 0 | 0 | 0 | 117088
166.7 | 5.6119 | 108.3692 | -0.0011 | 25 | 25 | 0 | 25 | 25.03 | 40 | 39.295 | 15 | 15.42 | 200 | 79.1 | 79.1 | 20.9 | 20.9 | 30 | 30 | 70 | 70 | 8.3692 | 0 | 0 | 0 | 0.4 | 0.39295 | 0.15 | 0.1542 | 0 | 0 | 0 | 0 | 0 | 0 | 0 | 0 | 0 | 0 | 0 | 0 | 0 | 0 | 0 | 0 | 0 | 0 | 0 | 0 | 0 | 0 | 0 | 0 | 0 | 0 | 0 | 0 | 0 | 80 | 78.59 | 30 | 30.84 | 0 | 0 | 0 | 0 | 0 | 0 | 0 | 0 | 0 | 0 | 0 | 0 | 0 | 0 | 0 | 0 | 0 | 0 | 0 | 0 | 0 | 0 | -10 | 0 | 0 | Off | 53645.8 | 0 | 25.5 | 24.8 | 1 | 75 | 75 | 0 | 0 | 20.9 | 20.9 | 70 | 70 | 79.1 | 79.1 | 30 | 30 | 75 | 75 | 0 | 0 | 0 | 117112
167.03 | 5.6119 | 108.3692 | -0.0011 | 25 | 25 | 0 | 25 | 25.03 | 40 | 39.385 | 15 | 15.405 | 200 | 79.1 | 79.1 | 20.9 | 20.9 | 30 | 30 | 70 | 70 | 8.3692 | 0 | 0 | 0 | 0.4 | 0.39385 | 0.15 | 0.15405 | 0 | 0 | 0 | 0 | 0 | 0 | 0 | 0 | 0 | 0 | 0 | 0 | 0 | 0 | 0 | 0 | 0 | 0 | 0 | 0 | 0 | 0 | 0 | 0 | 0 | 0 | 0 | 0 | 0 | 80 | 78.77 | 30 | 30.81 | 0 | 0 | 0 | 0 | 0 | 0 | 0 | 0 | 0 | 0 | 0 | 0 | 0 | 0 | 0 | 0 | 0 | 0 | 0 | 0 | 0 | 0 | -10 | 0 | 0 | Off | 53626.8 | 0 | 25.5 | 24.9 | 1 | 75 | 75 | 0 | 0 | 20.9 | 20.9 | 70 | 70 | 79.1 | 79.1 | 30 | 30 | 75 | 75 | 0 | 0 | 0 | 117095
167.37 | 5.6119 | 108.3692 | -0.001 | 25 | 25 | 0 | 25 | 25.02 | 40 | 39.37 | 15 | 15.385 | 200 | 79.1 | 79.1 | 20.9 | 20.9 | 30 | 30 | 70 | 70 | 8.3692 | 0 | 0 | 0 | 0.4 | 0.3937 | 0.15 | 0.15385 | 0 | 0 | 0 | 0 | 0 | 0 | 0 | 0 | 0 | 0 | 0 | 0 | 0 | 0 | 0 | 0 | 0 | 0 | 0 | 0 | 0 | 0 | 0 | 0 | 0 | 0 | 0 | 0 | 0 | 80 | 78.74 | 30 | 30.77 | 0 | 0 | 0 | 0 | 0 | 0 | 0 | 0 | 0 | 0 | 0 | 0 | 0 | 0 | 0 | 0 | 0 | 0 | 0 | 0 | 0 | 0 | -10 | 0 | 0 | Off | 53620.3 | 0 | 25.5 | 24.9 | 1 | 75 | 75 | 0 | 0 | 20.9 | 20.9 | 70 | 70 | 79.1 | 79.1 | 30 | 30 | 75 | 75 | 0 | 0 | 0 | 117076
167.7 | 5.6119 | 108.3692 | -0.0008 | 25 | 25 | 0 | 25 | 25.01 | 40 | 39.37 | 15 | 15.435 | 200 | 79.1 | 79.1 | 20.9 | 20.9 | 30 | 30 | 70 | 70 | 8.3692 | 0 | 0 | 0 | 0.4 | 0.3937 | 0.15 | 0.15435 | 0 | 0 | 0 | 0 | 0 | 0 | 0 | 0 | 0 | 0 | 0 | 0 | 0 | 0 | 0 | 0 | 0 | 0 | 0 | 0 | 0 | 0 | 0 | 0 | 0 | 0 | 0 | 0 | 0 | 80 | 78.74 | 30 | 30.87 | 0 | 0 | 0 | 0 | 0 | 0 | 0 | 0 | 0 | 0 | 0 | 0 | 0 | 0 | 0 | 0 | 0 | 0 | 0 | 0 | 0 | 0 | -10 | 0 | 0 | Off | 53623.1 | 0 | 25.5 | 24.9 | 1 | 75 | 75 | 0 | 0 | 20.9 | 20.9 | 70 | 70 | 79.1 | 79.1 | 30 | 30 | 75 | 75 | 0 | 0 | 0 | 117107
168.04 | 5.6119 | 108.3692 | -0.0006 | 25 | 25 | 0 | 25 | 25.04 | 40 | 39.39 | 15 | 15.415 | 200 | 79.1 | 79 | 20.9 | 20.9 | 30 | 30 | 70 | 69.9 | 8.3692 | 0 | 0 | 0 | 0.4 | 0.3939 | 0.15 | 0.15415 | 0 | 0 | 0 | 0 | 0 | 0 | 0 | 0 | 0 | 0 | 0 | 0 | 0 | 0 | 0 | 0 | 0 | 0 | 0 | 0 | 0 | 0 | 0 | 0 | 0 | 0 | 0 | 0 | 0 | 80 | 78.78 | 30 | 30.83 | 0 | 0 | 0 | 0 | 0 | 0 | 0 | 0 | 0 | 0 | 0 | 0 | 0 | 0 | 0 | 0 | 0 | 0 | 0 | 0 | 0 | 0 | -10 | 0 | 0 | Off | 53625.8 | 0 | 25.5 | 25 | 1 | 75 | 74.9 | 0 | 0 | 20.9 | 20.9 | 70 | 69.9 | 79.1 | 79 | 30 | 30 | 75 | 74.9 | 0 | 0 | 0 | 117106
168.37 | 5.6119 | 108.3692 | -0.0004 | 25 | 25 | 0 | 25 | 25.02 | 40 | 39.37 | 15 | 15.395 | 200 | 79.1 | 79.1 | 20.9 | 20.9 | 30 | 30 | 70 | 70 | 8.3692 | 0 | 0 | 0 | 0.4 | 0.3937 | 0.15 | 0.15395 | 0 | 0 | 0 | 0 | 0 | 0 | 0 | 0 | 0 | 0 | 0 | 0 | 0 | 0 | 0 | 0 | 0 | 0 | 0 | 0 | 0 | 0 | 0 | 0 | 0 | 0 | 0 | 0 | 0 | 80 | 78.74 | 30 | 30.79 | 0 | 0 | 0 | 0 | 0 | 0 | 0 | 0 | 0 | 0 | 0 | 0 | 0 | 0 | 0 | 0 | 0 | 0 | 0 | 0 | 0 | 0 | -10 | 0 | 0 | Off | 53628.1 | 0 | 25.5 | 24.8 | 1 | 75 | 75 | 0 | 0 | 20.9 | 20.9 | 70 | 70 | 79.1 | 79.1 | 30 | 30 | 75 | 75 | 0 | 0 | 0 | 117087
168.7 | 5.6119 | 108.3692 | -0.0001 | 25 | 25 | 0 | 25 | 25.03 | 40 | 39.39 | 15 | 15.38 | 200 | 79.1 | 79.1 | 20.9 | 20.9 | 30 | 30 | 70 | 69.9 | 8.3692 | 0 | 0 | 0 | 0.4 | 0.3939 | 0.15 | 0.1538 | 0 | 0 | 0 | 0 | 0 | 0 | 0 | 0 | 0 | 0 | 0 | 0 | 0 | 0 | 0 | 0 | 0 | 0 | 0 | 0 | 0 | 0 | 0 | 0 | 0 | 0 | 0 | 0 | 0 | 80 | 78.78 | 30 | 30.76 | 0 | 0 | 0 | 0 | 0 | 0 | 0 | 0 | 0 | 0 | 0 | 0 | 0 | 0 | 0 | 0 | 0 | 0 | 0 | 0 | 0 | 0 | -10 | 0 | 0 | Off | 53624.7 | 0 | 25.5 | 24.9 | 1 | 75 | 74.9 | 0 | 0 | 20.9 | 20.9 | 70 | 69.9 | 79.1 | 79.1 | 30 | 30 | 75 | 74.9 | 0 | 0 | 0 | 117072
169.04 | 5.6119 | 108.3692 | 0 | 25 | 25 | 0 | 25 | 25.02 | 40 | 39.36 | 15 | 15.43 | 200 | 79.1 | 79.1 | 20.9 | 20.9 | 30 | 30 | 70 | 70 | 8.3692 | 0 | 0 | 0 | 0.4 | 0.3936 | 0.15 | 0.1543 | 0 | 0 | 0 | 0 | 0 | 0 | 0 | 0 | 0 | 0 | 0 | 0 | 0 | 0 | 0 | 0 | 0 | 0 | 0 | 0 | 0 | 0 | 0 | 0 | 0 | 0 | 0 | 0 | 0 | 80 | 78.72 | 30 | 30.86 | 0 | 0 | 0 | 0 | 0 | 0 | 0 | 0 | 0 | 0 | 0 | 0 | 0 | 0 | 0 | 0 | 0 | 0 | 0 | 0 | 0 | 0 | -10 | 0 | 0 | Off | 53619.6 | 0 | 25.5 | 25 | 1 | 75 | 75 | 0 | 0 | 20.9 | 20.9 | 70 | 70 | 79.1 | 79.1 | 30 | 30 | 75 | 75 | 0 | 0 | 0 | 117117
169.37 | 5.6119 | 108.3692 | 0 | 25 | 25 | 0 | 25 | 25.02 | 40 | 39.395 | 15 | 15.41 | 200 | 79.1 | 79 | 20.9 | 20.9 | 30 | 30 | 70 | 70 | 8.3692 | 0 | 0 | 0 | 0.4 | 0.39395 | 0.15 | 0.1541 | 0 | 0 | 0 | 0 | 0 | 0 | 0 | 0 | 0 | 0 | 0 | 0 | 0 | 0 | 0 | 0 | 0 | 0 | 0 | 0 | 0 | 0 | 0 | 0 | 0 | 0 | 0 | 0 | 0 | 80 | 78.79 | 30 | 30.82 | 0 | 0 | 0 | 0 | 0 | 0 | 0 | 0 | 0 | 0 | 0 | 0 | 0 | 0 | 0 | 0 | 0 | 0 | 0 | 0 | 0 | 0 | -10 | 0 | 0 | Off | 53626.3 | 0 | 25.5 | 25 | 1 | 75 | 75 | 0 | 0 | 20.9 | 20.9 | 70 | 70 | 79.1 | 79 | 30 | 30 | 75 | 75 | 0 | 0 | 0 | 117103
169.71 | 5.6119 | 108.3692 | 0 | 25 | 25 | 0 | 25 | 25.01 | 40 | 39.42 | 15 | 15.39 | 200 | 79.1 | 79.1 | 20.9 | 20.9 | 30 | 30.1 | 70 | 70 | 8.3692 | 0 | 0 | 0 | 0.4 | 0.3942 | 0.15 | 0.1539 | 0 | 0 | 0 | 0 | 0 | 0 | 0 | 0 | 0 | 0 | 0 | 0 | 0 | 0 | 0 | 0 | 0 | 0 | 0 | 0 | 0 | 0 | 0 | 0 | 0 | 0 | 0 | 0 | 0 | 80 | 78.84 | 30 | 30.78 | 0 | 0 | 0 | 0 | 0 | 0 | 0 | 0 | 0 | 0 | 0 | 0 | 0 | 0 | 0 | 0 | 0 | 0 | 0 | 0 | 0 | 0 | -10 | 0 | 0 | Off | 53621.8 | 0 | 25.5 | 24.8 | 1 | 75 | 75 | 0 | 0 | 20.9 | 20.9 | 70 | 70 | 79.1 | 79.1 | 30 | 30.1 | 75 | 75 | 0 | 3.7 | 0 | 117086
170.04 | 5.6119 | 108.3692 | 0 | 25 | 25 | 0 | 25 | 25.02 | 40 | 39.4 | 10 | 15.42 | 200 | 79.1 | 79.1 | 20.9 | 20.9 | 20.5 | 20.5 | 79.5 | 79.5 | 8.3692 | 0 | 0 | 0 | 0.4 | 0.394 | 0.1 | 0.1542 | 0 | 0 | 0 | 0 | 0 | 0 | 0 | 0 | 0 | 0 | 0 | 0 | 0 | 0 | 0 | 0 | 0 | 0 | 0 | 0 | 0 | 0 | 0 | 0 | 0 | 0 | 0 | 0 | 0 | 80 | 78.8 | 20 | 30.84 | 0 | 0 | 0 | 0 | 0 | 0 | 0 | 0 | 0 | 0 | 0 | 0 | 0 | 0 | 0 | 0 | 0 | 0 | 0 | 0 | 0 | 0 | -10 | 0 | 0 | Off | 53613.3 | 0 | 25.5 | 24.8 | 1 | 75 | 75 | 0 | 0 | 20.9 | 20.9 | 79.5 | 79.5 | 79.1 | 79.1 | 20.5 | 20.5 | 75 | 75 | 0 | 0 | 0 | 117090
170.38 | 5.6119 | 108.3692 | 0 | 25 | 25 | 0 | 25 | 25.01 | 40 | 39.385 | 10 | 11.05 | 200 | 79.1 | 79.1 | 20.9 | 20.9 | 20.5 | 20.2 | 79.5 | 79.5 | 8.3692 | 0 | 0 | 0 | 0.4 | 0.39385 | 0.1 | 0.1105 | 0 | 0 | 0 | 0 | 0 | 0 | 0 | 0 | 0 | 0 | 0 | 0 | 0 | 0 | 0 | 0 | 0 | 0 | 0 | 0 | 0 | 0 | 0 | 0 | 0 | 0 | 0 | 0 | 0 | 80 | 78.77 | 20 | 22.1 | 0 | 0 | 0 | 0 | 0 | 0 | 0 | 0 | 0 | 0 | 0 | 0 | 0 | 0 | 0 | 0 | 0 | 0 | 0 | 0 | 0 | 0 | -10 | 0 | 0 | Off | 53607.7 | 0 | 25.5 | 24.8 | 1 | 75 | 75.1 | 0 | 0 | 20.9 | 20.9 | 79.5 | 79.5 | 79.1 | 79.1 | 20.5 | 20.2 | 75 | 75.1 | 0 | 0.6 | 0 | 114404
170.71 | 5.612 | 108.3711 | 0.0001 | 25 | 25 | 0 | 25 | 25.02 | 40 | 39.38 | 10 | 10.205 | 200 | 79.1 | 79.1 | 20.9 | 20.9 | 20.5 | 20.5 | 79.5 | 79.4 | 8.3711 | 0 | 0 | 0 | 0.4 | 0.3938 | 0.1 | 0.10205 | 0 | 0 | 0 | 0 | 0 | 0 | 0 | 0 | 0 | 0 | 0 | 0 | 0 | 0 | 0 | 0 | 0 | 0 | 0 | 0 | 0 | 0 | 0 | 0 | 0 | 0 | 0 | 0 | 0 | 80 | 78.76 | 20 | 20.41 | 0 | 0 | 0 | 0 | 0 | 0 | 0 | 0 | 0 | 0 | 0 | 0 | 0 | 0 | 0 | 0 | 0 | 0 | 0 | 0 | 0 | 0 | -10 | 0 | 0 | Off | 53609.2 | 0 | 25.5 | 24.9 | 1 | 75 | 75.1 | 0 | 0 | 20.9 | 20.9 | 79.5 | 79.4 | 79.1 | 79.1 | 20.5 | 20.5 | 75 | 75.1 | 0 | 0 | 0 | 113822
171.04 | 5.6116 | 108.3634 | -0.0001 | 25 | 25 | 0 | 25 | 25.01 | 40 | 39.395 | 10 | 10.095 | 200 | 79.1 | 79.1 | 20.9 | 20.9 | 20.5 | 20.5 | 79.5 | 79.4 | 8.3634 | 0 | 0 | 0 | 0.4 | 0.39395 | 0.1 | 0.10095 | 0 | 0 | 0 | 0 | 0 | 0 | 0 | 0 | 0 | 0 | 0 | 0 | 0 | 0 | 0 | 0 | 0 | 0 | 0 | 0 | 0 | 0 | 0 | 0 | 0 | 0 | 0 | 0 | 0 | 80 | 78.79 | 20 | 20.19 | 0 | 0 | 0 | 0 | 0 | 0 | 0 | 0 | 0 | 0 | 0 | 0 | 0 | 0 | 0 | 0 | 0 | 0 | 0 | 0 | 0 | 0 | -10 | 0 | 0 | Off | 53596.5 | 0 | 25.5 | 24.8 | 1 | 75 | 74.9 | 0 | 0 | 20.9 | 20.9 | 79.5 | 79.4 | 79.1 | 79.1 | 20.5 | 20.5 | 75 | 74.9 | 0 | 0 | 0 | 113787
171.38 | 5.6114 | 108.3596 | -0.0007 | 25 | 25 | 0 | 25 | 25.02 | 40 | 39.395 | 10 | 10.045 | 200 | 79.1 | 79.1 | 20.9 | 20.9 | 20.5 | 20.5 | 79.5 | 79.6 | 8.3596 | 0 | 0 | 0 | 0.4 | 0.39395 | 0.1 | 0.10045 | 0 | 0 | 0 | 0 | 0 | 0 | 0 | 0 | 0 | 0 | 0 | 0 | 0 | 0 | 0 | 0 | 0 | 0 | 0 | 0 | 0 | 0 | 0 | 0 | 0 | 0 | 0 | 0 | 0 | 80 | 78.79 | 20 | 20.09 | 0 | 0 | 0 | 0 | 0 | 0 | 0 | 0 | 0 | 0 | 0 | 0 | 0 | 0 | 0 | 0 | 0 | 0 | 0 | 0 | 0 | 0 | -10 | 0 | 0 | Off | 53525.9 | 0 | 25.5 | 24.9 | 1 | 75 | 75 | 0 | 0 | 20.9 | 20.9 | 79.5 | 79.6 | 79.1 | 79.1 | 20.5 | 20.5 | 75 | 75 | 0 | 0 | 0 | 113758
171.71 | 5.6113 | 108.3576 | -0.0013 | 25 | 25 | 0 | 25 | 25.01 | 40 | 39.375 | 10 | 10.09 | 200 | 79.1 | 79 | 20.9 | 20.9 | 20.5 | 20.5 | 79.5 | 79.5 | 8.3576 | 0 | 0 | 0 | 0.4 | 0.39375 | 0.1 | 0.1009 | 0 | 0 | 0 | 0 | 0 | 0 | 0 | 0 | 0 | 0 | 0 | 0 | 0 | 0 | 0 | 0 | 0 | 0 | 0 | 0 | 0 | 0 | 0 | 0 | 0 | 0 | 0 | 0 | 0 | 80 | 78.75 | 20 | 20.18 | 0 | 0 | 0 | 0 | 0 | 0 | 0 | 0 | 0 | 0 | 0 | 0 | 0 | 0 | 0 | 0 | 0 | 0 | 0 | 0 | 0 | 0 | -10 | 0 | 0 | Off | 53190.7 | 0 | 25.5 | 24.9 | 1 | 75 | 75 | 0 | 0 | 20.9 | 20.9 | 79.5 | 79.5 | 79.1 | 79 | 20.5 | 20.5 | 75 | 75 | 0 | 0 | 0 | 113779
172.04 | 5.6111 | 108.3538 | -0.0022 | 25 | 25 | 0 | 25 | 25.03 | 40 | 39.44 | 10 | 10.03 | 200 | 79.1 | 79.1 | 20.9 | 20.9 | 20.5 | 20.5 | 79.5 | 79.4 | 8.3538 | 0 | 0 | 0 | 0.4 | 0.3944 | 0.1 | 0.1003 | 0 | 0 | 0 | 0 | 0 | 0 | 0 | 0 | 0 | 0 | 0 | 0 | 0 | 0 | 0 | 0 | 0 | 0 | 0 | 0 | 0 | 0 | 0 | 0 | 0 | 0 | 0 | 0 | 0 | 80 | 78.88 | 20 | 20.06 | 0 | 0 | 0 | 0 | 0 | 0 | 0 | 0 | 0 | 0 | 0 | 0 | 0 | 0 | 0 | 0 | 0 | 0 | 0 | 0 | 0 | 0 | -10 | 0 | 0 | Off | 52567.4 | 0 | 25.5 | 25 | 1 | 75 | 75 | 0 | 0 | 20.9 | 20.9 | 79.5 | 79.4 | 79.1 | 79.1 | 20.5 | 20.5 | 75 | 75 | 0 | 0 | 0 | 113744
172.38 | 5.6112 | 108.3557 | -0.0029 | 25 | 25 | 0 | 25 | 25.01 | 40 | 39.42 | 10 | 10.095 | 200 | 79.1 | 79.2 | 20.9 | 20.9 | 20.5 | 20.5 | 79.5 | 79.5 | 8.3557 | 0 | 0 | 0 | 0.4 | 0.3942 | 0.1 | 0.10095 | 0 | 0 | 0 | 0 | 0 | 0 | 0 | 0 | 0 | 0 | 0 | 0 | 0 | 0 | 0 | 0 | 0 | 0 | 0 | 0 | 0 | 0 | 0 | 0 | 0 | 0 | 0 | 0 | 0 | 80 | 78.84 | 20 | 20.19 | 0 | 0 | 0 | 0 | 0 | 0 | 0 | 0 | 0 | 0 | 0 | 0 | 0 | 0 | 0 | 0 | 0 | 0 | 0 | 0 | 0 | 0 | -10 | 0 | 0 | Off | 52040.2 | 0 | 25.5 | 24.9 | 1 | 75 | 75 | 0 | 0 | 20.9 | 20.9 | 79.5 | 79.5 | 79.1 | 79.2 | 20.5 | 20.5 | 75 | 75 | 0 | 0 | 0 | 113786
172.71 | 5.6113 | 108.3576 | -0.0034 | 25 | 25 | 0 | 25 | 25.01 | 40 | 39.4 | 10 | 10.045 | 200 | 79.1 | 79 | 20.9 | 20.9 | 20.5 | 20.5 | 79.5 | 79.5 | 8.3576 | 0 | 0 | 0 | 0.4 | 0.394 | 0.1 | 0.10045 | 0 | 0 | 0 | 0 | 0 | 0 | 0 | 0 | 0 | 0 | 0 | 0 | 0 | 0 | 0 | 0 | 0 | 0 | 0 | 0 | 0 | 0 | 0 | 0 | 0 | 0 | 0 | 0 | 0 | 80 | 78.8 | 20 | 20.09 | 0 | 0 | 0 | 0 | 0 | 0 | 0 | 0 | 0 | 0 | 0 | 0 | 0 | 0 | 0 | 0 | 0 | 0 | 0 | 0 | 0 | 0 | -10 | 0 | 0 | Off | 51500.3 | 0 | 25.5 | 25 | 1 | 75 | 75 | 0 | 0 | 20.9 | 20.9 | 79.5 | 79.5 | 79.1 | 79 | 20.5 | 20.5 | 75 | 75 | 0 | 0 | 0 | 113752
173.05 | 5.6114 | 108.3596 | -0.0035 | 25 | 25 | 0 | 25 | 25 | 40 | 39.39 | 10 | 10.095 | 200 | 79.1 | 79.1 | 20.9 | 20.8 | 20.5 | 20.5 | 79.5 | 79.4 | 8.3596 | 0 | 0 | 0 | 0.4 | 0.3939 | 0.1 | 0.10095 | 0 | 0 | 0 | 0 | 0 | 0 | 0 | 0 | 0 | 0 | 0 | 0 | 0 | 0 | 0 | 0 | 0 | 0 | 0 | 0 | 0 | 0 | 0 | 0 | 0 | 0 | 0 | 0 | 0 | 80 | 78.78 | 20 | 20.19 | 0 | 0 | 0 | 0 | 0 | 0 | 0 | 0 | 0 | 0 | 0 | 0 | 0 | 0 | 0 | 0 | 0 | 0 | 0 | 0 | 0 | 0 | -10 | 0 | 0 | Off | 50979.7 | 0 | 25.5 | 24.9 | 1 | 75 | 74.9 | 0 | 0 | 20.9 | 20.8 | 79.5 | 79.4 | 79.1 | 79.1 | 20.5 | 20.5 | 75 | 74.9 | 0 | 0 | 0 | 113784
173.38 | 5.6115 | 108.3615 | -0.0034 | 25 | 25 | 0 | 25 | 25.01 | 40 | 39.43 | 10 | 10.035 | 200 | 79.1 | 79.1 | 20.9 | 20.9 | 20.5 | 20.5 | 79.5 | 79.5 | 8.3615 | 0 | 0 | 0 | 0.4 | 0.3943 | 0.1 | 0.10035 | 0 | 0 | 0 | 0 | 0 | 0 | 0 | 0 | 0 | 0 | 0 | 0 | 0 | 0 | 0 | 0 | 0 | 0 | 0 | 0 | 0 | 0 | 0 | 0 | 0 | 0 | 0 | 0 | 0 | 80 | 78.86 | 20 | 20.07 | 0 | 0 | 0 | 0 | 0 | 0 | 0 | 0 | 0 | 0 | 0 | 0 | 0 | 0 | 0 | 0 | 0 | 0 | 0 | 0 | 0 | 0 | -10 | 0 | 0 | Off | 50527.1 | 0 | 25.5 | 24.9 | 1 | 75 | 75 | 0 | 0 | 20.9 | 20.9 | 79.5 | 79.5 | 79.1 | 79.1 | 20.5 | 20.5 | 75 | 75 | 0 | 0 | 0 | 113751
173.72 | 5.6116 | 108.3634 | -0.003 | 25 | 25 | 0 | 25 | 25.01 | 40 | 39.41 | 10 | 10.09 | 200 | 79 | 79.1 | 21 | 21 | 20.5 | 20.5 | 79.5 | 79.5 | 8.3634 | 0 | 0 | 0 | 0.4 | 0.3941 | 0.1 | 0.1009 | 0 | 0 | 0 | 0 | 0 | 0 | 0 | 0 | 0 | 0 | 0 | 0 | 0 | 0 | 0 | 0 | 0 | 0 | 0 | 0 | 0 | 0 | 0 | 0 | 0 | 0 | 0 | 0 | 0 | 80 | 78.82 | 20 | 20.18 | 0 | 0 | 0 | 0 | 0 | 0 | 0 | 0 | 0 | 0 | 0 | 0 | 0 | 0 | 0 | 0 | 0 | 0 | 0 | 0 | 0 | 0 | -10 | 0 | 0 | Off | 50244.4 | 0 | 25.5 | 24.8 | 1 | 75 | 75 | 0 | 0 | 21 | 21 | 79.5 | 79.5 | 79 | 79.1 | 20.5 | 20.5 | 75 | 75 | 0 | 0 | 0 | 113783
174.05 | 5.6116 | 108.3634 | -0.0025 | 25 | 25 | 0 | 25 | 25.02 | 40 | 39.375 | 10 | 10.06 | 200 | 79 | 79 | 21 | 21 | 20.5 | 20.5 | 79.5 | 79.5 | 8.3634 | 0 | 0 | 0 | 0.4 | 0.39375 | 0.1 | 0.1006 | 0 | 0 | 0 | 0 | 0 | 0 | 0 | 0 | 0 | 0 | 0 | 0 | 0 | 0 | 0 | 0 | 0 | 0 | 0 | 0 | 0 | 0 | 0 | 0 | 0 | 0 | 0 | 0 | 0 | 80 | 78.75 | 20 | 20.12 | 0 | 0 | 0 | 0 | 0 | 0 | 0 | 0 | 0 | 0 | 0 | 0 | 0 | 0 | 0 | 0 | 0 | 0 | 0 | 0 | 0 | 0 | -10 | 0 | 0 | Off | 50025.1 | 0 | 25.5 | 24.9 | 1 | 75 | 75 | 0 | 0 | 21 | 21 | 79.5 | 79.5 | 79 | 79 | 20.5 | 20.5 | 75 | 75 | 0 | 0 | 0 | 113762
174.39 | 5.6116 | 108.3634 | -0.002 | 25 | 25 | 0 | 25 | 25 | 40 | 39.37 | 10 | 10.1 | 200 | 79.1 | 79.1 | 20.9 | 20.9 | 20.5 | 20.5 | 79.5 | 79.4 | 8.3634 | 0 | 0 | 0 | 0.4 | 0.3937 | 0.1 | 0.101 | 0 | 0 | 0 | 0 | 0 | 0 | 0 | 0 | 0 | 0 | 0 | 0 | 0 | 0 | 0 | 0 | 0 | 0 | 0 | 0 | 0 | 0 | 0 | 0 | 0 | 0 | 0 | 0 | 0 | 80 | 78.74 | 20 | 20.2 | 0 | 0 | 0 | 0 | 0 | 0 | 0 | 0 | 0 | 0 | 0 | 0 | 0 | 0 | 0 | 0 | 0 | 0 | 0 | 0 | 0 | 0 | -10 | 0 | 0 | Off | 49857.3 | 0 | 25.5 | 25 | 1 | 75 | 75 | 0 | 0 | 20.9 | 20.9 | 79.5 | 79.4 | 79.1 | 79.1 | 20.5 | 20.5 | 75 | 75 | 0 | 0 | 0 | 113789
174.72 | 5.6116 | 108.3634 | -0.0015 | 25 | 25 | 0 | 25 | 25.02 | 40 | 39.355 | 10 | 10.04 | 200 | 79.1 | 79.1 | 20.9 | 20.9 | 20.5 | 20.5 | 79.5 | 79.5 | 8.3634 | 0 | 0 | 0 | 0.4 | 0.39355 | 0.1 | 0.1004 | 0 | 0 | 0 | 0 | 0 | 0 | 0 | 0 | 0 | 0 | 0 | 0 | 0 | 0 | 0 | 0 | 0 | 0 | 0 | 0 | 0 | 0 | 0 | 0 | 0 | 0 | 0 | 0 | 0 | 80 | 78.71 | 20 | 20.08 | 0 | 0 | 0 | 0 | 0 | 0 | 0 | 0 | 0 | 0 | 0 | 0 | 0 | 0 | 0 | 0 | 0 | 0 | 0 | 0 | 0 | 0 | -10 | 0 | 0 | Off | 49728.4 | 0 | 25.5 | 24.9 | 1 | 75 | 75 | 0 | 0 | 20.9 | 20.9 | 79.5 | 79.5 | 79.1 | 79.1 | 20.5 | 20.5 | 75 | 75 | 0 | 0 | 0 | 113755
175.05 | 5.6116 | 108.3634 | -0.0008 | 25 | 25 | 0 | 25 | 25.01 | 40 | 39.395 | 10 | 10.085 | 200 | 79.1 | 79.1 | 20.9 | 20.9 | 20.5 | 20.5 | 79.5 | 79.5 | 8.3634 | 0 | 0 | 0 | 0.4 | 0.39395 | 0.1 | 0.10085 | 0 | 0 | 0 | 0 | 0 | 0 | 0 | 0 | 0 | 0 | 0 | 0 | 0 | 0 | 0 | 0 | 0 | 0 | 0 | 0 | 0 | 0 | 0 | 0 | 0 | 0 | 0 | 0 | 0 | 80 | 78.79 | 20 | 20.17 | 0 | 0 | 0 | 0 | 0 | 0 | 0 | 0 | 0 | 0 | 0 | 0 | 0 | 0 | 0 | 0 | 0 | 0 | 0 | 0 | 0 | 0 | -10 | 0 | 0 | Off | 49579.9 | 0 | 25.5 | 24.8 | 1 | 75 | 75 | 0 | 0 | 20.9 | 20.9 | 79.5 | 79.5 | 79.1 | 79.1 | 20.5 | 20.5 | 75 | 75 | 0 | 0 | 0 | 113781
175.39 | 5.6116 | 108.3634 | -0.0001 | 25 | 25 | 0 | 25 | 25.01 | 40 | 39.39 | 10 | 10.05 | 200 | 79.1 | 79.1 | 20.9 | 20.9 | 20.5 | 20.5 | 79.5 | 79.5 | 8.3634 | 0 | 0 | 0 | 0.4 | 0.3939 | 0.1 | 0.1005 | 0 | 0 | 0 | 0 | 0 | 0 | 0 | 0 | 0 | 0 | 0 | 0 | 0 | 0 | 0 | 0 | 0 | 0 | 0 | 0 | 0 | 0 | 0 | 0 | 0 | 0 | 0 | 0 | 0 | 80 | 78.78 | 20 | 20.1 | 0 | 0 | 0 | 0 | 0 | 0 | 0 | 0 | 0 | 0 | 0 | 0 | 0 | 0 | 0 | 0 | 0 | 0 | 0 | 0 | 0 | 0 | -10 | 0 | 0 | Off | 49536.1 | 0 | 25.5 | 25.1 | 1 | 75 | 74.9 | 0 | 0 | 20.9 | 20.9 | 79.5 | 79.5 | 79.1 | 79.1 | 20.5 | 20.5 | 75 | 74.9 | 0 | 0 | 0 | 113761
175.72 | 5.6115 | 108.3615 | 0.0006 | 25 | 25 | 0 | 25 | 25.02 | 40 | 39.395 | 10 | 10.085 | 200 | 79.1 | 79.1 | 20.9 | 20.9 | 20.5 | 20.5 | 79.5 | 79.5 | 8.3615 | 0 | 0 | 0 | 0.4 | 0.39395 | 0.1 | 0.10085 | 0 | 0 | 0 | 0 | 0 | 0 | 0 | 0 | 0 | 0 | 0 | 0 | 0 | 0 | 0 | 0 | 0 | 0 | 0 | 0 | 0 | 0 | 0 | 0 | 0 | 0 | 0 | 0 | 0 | 80 | 78.79 | 20 | 20.17 | 0 | 0 | 0 | 0 | 0 | 0 | 0 | 0 | 0 | 0 | 0 | 0 | 0 | 0 | 0 | 0 | 0 | 0 | 0 | 0 | 0 | 0 | -10 | 0 | 0 | Off | 49499.8 | 0 | 25.5 | 24.9 | 1 | 75 | 75 | 0 | 0 | 20.9 | 20.9 | 79.5 | 79.5 | 79.1 | 79.1 | 20.5 | 20.5 | 75 | 75 | 0 | 0 | 0 | 113780
176.05 | 5.6115 | 108.3615 | 0.0013 | 25 | 25 | 0 | 25 | 25.01 | 40 | 39.415 | 10 | 10.07 | 200 | 79.1 | 79.1 | 20.9 | 20.9 | 20.5 | 20.5 | 79.5 | 79.4 | 8.3615 | 0 | 0 | 0 | 0.4 | 0.39415 | 0.1 | 0.1007 | 0 | 0 | 0 | 0 | 0 | 0 | 0 | 0 | 0 | 0 | 0 | 0 | 0 | 0 | 0 | 0 | 0 | 0 | 0 | 0 | 0 | 0 | 0 | 0 | 0 | 0 | 0 | 0 | 0 | 80 | 78.83 | 20 | 20.14 | 0 | 0 | 0 | 0 | 0 | 0 | 0 | 0 | 0 | 0 | 0 | 0 | 0 | 0 | 0 | 0 | 0 | 0 | 0 | 0 | 0 | 0 | -10 | 0 | 0 | Off | 49427.2 | 0 | 25.5 | 24.8 | 1 | 75 | 74.9 | 0 | 0 | 20.9 | 20.9 | 79.5 | 79.4 | 79.1 | 79.1 | 20.5 | 20.5 | 75 | 74.9 | 0 | 0 | 0 | 113769
176.39 | 5.6115 | 108.3615 | 0.0015 | 25 | 25 | 0 | 25 | 25.01 | 40 | 39.38 | 10 | 10.1 | 200 | 79.1 | 79.1 | 20.9 | 20.9 | 20.5 | 20.5 | 79.5 | 79.5 | 8.3615 | 0 | 0 | 0 | 0.4 | 0.3938 | 0.1 | 0.101 | 0 | 0 | 0 | 0 | 0 | 0 | 0 | 0 | 0 | 0 | 0 | 0 | 0 | 0 | 0 | 0 | 0 | 0 | 0 | 0 | 0 | 0 | 0 | 0 | 0 | 0 | 0 | 0 | 0 | 80 | 78.76 | 20 | 20.2 | 0 | 0 | 0 | 0 | 0 | 0 | 0 | 0 | 0 | 0 | 0 | 0 | 0 | 0 | 0 | 0 | 0 | 0 | 0 | 0 | 0 | 0 | -10 | 0 | 0 | Off | 49375.1 | 0 | 25.5 | 24.9 | 1 | 75 | 75 | 0 | 0 | 20.9 | 20.9 | 79.5 | 79.5 | 79.1 | 79.1 | 20.5 | 20.5 | 75 | 75 | 0 | 0 | 0 | 113789
176.72 | 5.6115 | 108.3615 | 0.0015 | 25 | 25 | 0 | 25 | 25 | 40 | 39.395 | 10 | 10.045 | 200 | 79.1 | 79.1 | 20.9 | 20.9 | 20.5 | 20.5 | 79.5 | 79.5 | 8.3615 | 0 | 0 | 0 | 0.4 | 0.39395 | 0.1 | 0.10045 | 0 | 0 | 0 | 0 | 0 | 0 | 0 | 0 | 0 | 0 | 0 | 0 | 0 | 0 | 0 | 0 | 0 | 0 | 0 | 0 | 0 | 0 | 0 | 0 | 0 | 0 | 0 | 0 | 0 | 80 | 78.79 | 20 | 20.09 | 0 | 0 | 0 | 0 | 0 | 0 | 0 | 0 | 0 | 0 | 0 | 0 | 0 | 0 | 0 | 0 | 0 | 0 | 0 | 0 | 0 | 0 | -10 | 0 | 0 | Off | 49334.8 | 0 | 25.5 | 25 | 1 | 75 | 75 | 0 | 0 | 20.9 | 20.9 | 79.5 | 79.5 | 79.1 | 79.1 | 20.5 | 20.5 | 75 | 75 | 0 | 0 | 0 | 113764
177.06 | 5.6115 | 108.3615 | 0.0011 | 25 | 25 | 0 | 25 | 25.01 | 40 | 39.415 | 10 | 10.09 | 200 | 79.1 | 79.1 | 20.9 | 20.9 | 20.5 | 20.5 | 79.5 | 79.5 | 8.3615 | 0 | 0 | 0 | 0.4 | 0.39415 | 0.1 | 0.1009 | 0 | 0 | 0 | 0 | 0 | 0 | 0 | 0 | 0 | 0 | 0 | 0 | 0 | 0 | 0 | 0 | 0 | 0 | 0 | 0 | 0 | 0 | 0 | 0 | 0 | 0 | 0 | 0 | 0 | 80 | 78.83 | 20 | 20.18 | 0 | 0 | 0 | 0 | 0 | 0 | 0 | 0 | 0 | 0 | 0 | 0 | 0 | 0 | 0 | 0 | 0 | 0 | 0 | 0 | 0 | 0 | -10 | 0 | 0 | Off | 49299.1 | 0 | 25.5 | 25 | 1 | 75 | 75 | 0 | 0 | 20.9 | 20.9 | 79.5 | 79.5 | 79.1 | 79.1 | 20.5 | 20.5 | 75 | 75 | 0 | 0 | 0 | 113788
177.39 | 5.6115 | 108.3615 | 0.0006 | 25 | 25 | 0 | 25 | 25.02 | 40 | 39.4 | 10 | 10.07 | 200 | 79.1 | 79.1 | 20.9 | 20.9 | 20.5 | 20.5 | 79.5 | 79.4 | 8.3615 | 0 | 0 | 0 | 0.4 | 0.394 | 0.1 | 0.1007 | 0 | 0 | 0 | 0 | 0 | 0 | 0 | 0 | 0 | 0 | 0 | 0 | 0 | 0 | 0 | 0 | 0 | 0 | 0 | 0 | 0 | 0 | 0 | 0 | 0 | 0 | 0 | 0 | 0 | 80 | 78.8 | 20 | 20.14 | 0 | 0 | 0 | 0 | 0 | 0 | 0 | 0 | 0 | 0 | 0 | 0 | 0 | 0 | 0 | 0 | 0 | 0 | 0 | 0 | 0 | 0 | -10 | 0 | 0 | Off | 49275.5 | 0 | 25.5 | 24.9 | 1 | 75 | 75 | 0 | 0 | 20.9 | 20.9 | 79.5 | 79.4 | 79.1 | 79.1 | 20.5 | 20.5 | 75 | 75 | 0 | 0 | 0 | 113765
177.73 | 5.6115 | 108.3615 | 0.0001 | 25 | 25 | 0 | 25 | 25.02 | 40 | 39.395 | 10 | 10.1 | 200 | 79.1 | 79.1 | 20.9 | 20.9 | 20.5 | 20.5 | 79.5 | 79.5 | 8.3615 | 0 | 0 | 0 | 0.4 | 0.39395 | 0.1 | 0.101 | 0 | 0 | 0 | 0 | 0 | 0 | 0 | 0 | 0 | 0 | 0 | 0 | 0 | 0 | 0 | 0 | 0 | 0 | 0 | 0 | 0 | 0 | 0 | 0 | 0 | 0 | 0 | 0 | 0 | 80 | 78.79 | 20 | 20.2 | 0 | 0 | 0 | 0 | 0 | 0 | 0 | 0 | 0 | 0 | 0 | 0 | 0 | 0 | 0 | 0 | 0 | 0 | 0 | 0 | 0 | 0 | -10 | 0 | 0 | Off | 49238.7 | 0 | 25.5 | 24.8 | 1 | 75 | 74.9 | 0 | 0 | 20.9 | 20.9 | 79.5 | 79.5 | 79.1 | 79.1 | 20.5 | 20.5 | 75 | 74.9 | 0 | 0 | 0 | 113788
178.06 | 5.6116 | 108.3634 | -0.0002 | 25 | 25 | 0 | 25 | 25.01 | 40 | 39.355 | 10 | 10.06 | 200 | 79 | 79 | 21 | 21 | 20.5 | 20.5 | 79.5 | 79.4 | 8.3634 | 0 | 0 | 0 | 0.4 | 0.39355 | 0.1 | 0.1006 | 0 | 0 | 0 | 0 | 0 | 0 | 0 | 0 | 0 | 0 | 0 | 0 | 0 | 0 | 0 | 0 | 0 | 0 | 0 | 0 | 0 | 0 | 0 | 0 | 0 | 0 | 0 | 0 | 0 | 80 | 78.71 | 20 | 20.12 | 0 | 0 | 0 | 0 | 0 | 0 | 0 | 0 | 0 | 0 | 0 | 0 | 0 | 0 | 0 | 0 | 0 | 0 | 0 | 0 | 0 | 0 | -10 | 0 | 0 | Off | 49210.9 | 0 | 25.5 | 24.9 | 1 | 75 | 75 | 0 | 0 | 21 | 21 | 79.5 | 79.4 | 79 | 79 | 20.5 | 20.5 | 75 | 75 | 0 | 0 | 0 | 113762
178.4 | 5.6116 | 108.3634 | -0.0003 | 25 | 25 | 0 | 25 | 25.02 | 40 | 39.345 | 10 | 10.095 | 200 | 79.1 | 79 | 20.9 | 21 | 20.5 | 20.5 | 79.5 | 79.5 | 8.3634 | 0 | 0 | 0 | 0.4 | 0.39345 | 0.1 | 0.10095 | 0 | 0 | 0 | 0 | 0 | 0 | 0 | 0 | 0 | 0 | 0 | 0 | 0 | 0 | 0 | 0 | 0 | 0 | 0 | 0 | 0 | 0 | 0 | 0 | 0 | 0 | 0 | 0 | 0 | 80 | 78.69 | 20 | 20.19 | 0 | 0 | 0 | 0 | 0 | 0 | 0 | 0 | 0 | 0 | 0 | 0 | 0 | 0 | 0 | 0 | 0 | 0 | 0 | 0 | 0 | 0 | -10 | 0 | 0 | Off | 49198.3 | 0 | 25.5 | 24.8 | 1 | 75 | 75 | 0 | 0 | 20.9 | 21 | 79.5 | 79.5 | 79.1 | 79 | 20.5 | 20.5 | 75 | 75 | 0 | 0 | 0 | 113788
178.73 | 5.6115 | 108.3615 | -0.0002 | 25 | 25 | 0 | 25 | 25.02 | 40 | 39.345 | 10 | 10.06 | 200 | 79.1 | 79.1 | 20.9 | 20.9 | 20.5 | 20.5 | 79.5 | 79.5 | 8.3615 | 0 | 0 | 0 | 0.4 | 0.39345 | 0.1 | 0.1006 | 0 | 0 | 0 | 0 | 0 | 0 | 0 | 0 | 0 | 0 | 0 | 0 | 0 | 0 | 0 | 0 | 0 | 0 | 0 | 0 | 0 | 0 | 0 | 0 | 0 | 0 | 0 | 0 | 0 | 80 | 78.69 | 20 | 20.12 | 0 | 0 | 0 | 0 | 0 | 0 | 0 | 0 | 0 | 0 | 0 | 0 | 0 | 0 | 0 | 0 | 0 | 0 | 0 | 0 | 0 | 0 | -10 | 0 | 0 | Off | 49175.9 | 0 | 25.5 | 25 | 1 | 75 | 75 | 0 | 0 | 20.9 | 20.9 | 79.5 | 79.5 | 79.1 | 79.1 | 20.5 | 20.5 | 75 | 75 | 0 | 0 | 0 | 113766
179.06 | 5.6115 | 108.3615 | -0.0002 | 25 | 25 | 0 | 25 | 25.02 | 40 | 39.345 | 10 | 10.105 | 200 | 79.1 | 79.1 | 20.9 | 20.9 | 20.5 | 20.5 | 79.5 | 79.5 | 8.3615 | 0 | 0 | 0 | 0.4 | 0.39345 | 0.1 | 0.10105 | 0 | 0 | 0 | 0 | 0 | 0 | 0 | 0 | 0 | 0 | 0 | 0 | 0 | 0 | 0 | 0 | 0 | 0 | 0 | 0 | 0 | 0 | 0 | 0 | 0 | 0 | 0 | 0 | 0 | 80 | 78.69 | 20 | 20.21 | 0 | 0 | 0 | 0 | 0 | 0 | 0 | 0 | 0 | 0 | 0 | 0 | 0 | 0 | 0 | 0 | 0 | 0 | 0 | 0 | 0 | 0 | -10 | 0 | 0 | Off | 49165.4 | 0 | 25.5 | 25.2 | 1 | 75 | 75 | 0 | 0 | 20.9 | 20.9 | 79.5 | 79.5 | 79.1 | 79.1 | 20.5 | 20.5 | 75 | 75 | 0 | 0 | 0 | 113792
179.4 | 5.6115 | 108.3615 | -0.0002 | 25 | 25 | 0 | 25 | 25.03 | 40 | 39.395 | 10 | 10.08 | 200 | 79.1 | 79.1 | 20.9 | 20.9 | 20.5 | 20.5 | 79.5 | 79.5 | 8.3615 | 0 | 0 | 0 | 0.4 | 0.39395 | 0.1 | 0.1008 | 0 | 0 | 0 | 0 | 0 | 0 | 0 | 0 | 0 | 0 | 0 | 0 | 0 | 0 | 0 | 0 | 0 | 0 | 0 | 0 | 0 | 0 | 0 | 0 | 0 | 0 | 0 | 0 | 0 | 80 | 78.79 | 20 | 20.16 | 0 | 0 | 0 | 0 | 0 | 0 | 0 | 0 | 0 | 0 | 0 | 0 | 0 | 0 | 0 | 0 | 0 | 0 | 0 | 0 | 0 | 0 | -10 | 0 | 0 | Off | 49154.6 | 0 | 25.5 | 24.8 | 1 | 75 | 75 | 0 | 0 | 20.9 | 20.9 | 79.5 | 79.5 | 79.1 | 79.1 | 20.5 | 20.5 | 75 | 75 | 0 | 0 | 0 | 113775
179.73 | 5.6115 | 108.3615 | -0.0002 | 25 | 25 | 0 | 25 | 25.02 | 40 | 39.355 | 10 | 10.095 | 200 | 79 | 79 | 21 | 21 | 20.5 | 20.5 | 79.5 | 79.5 | 8.3615 | 0 | 0 | 0 | 0.4 | 0.39355 | 0.1 | 0.10095 | 0 | 0 | 0 | 0 | 0 | 0 | 0 | 0 | 0 | 0 | 0 | 0 | 0 | 0 | 0 | 0 | 0 | 0 | 0 | 0 | 0 | 0 | 0 | 0 | 0 | 0 | 0 | 0 | 0 | 80 | 78.71 | 20 | 20.19 | 0 | 0 | 0 | 0 | 0 | 0 | 0 | 0 | 0 | 0 | 0 | 0 | 0 | 0 | 0 | 0 | 0 | 0 | 0 | 0 | 0 | 0 | -10 | 0 | 0 | Off | 49155.2 | 0 | 25.5 | 25 | 1 | 75 | 74.9 | 0 | 0 | 21 | 21 | 79.5 | 79.5 | 79 | 79 | 20.5 | 20.5 | 75 | 74.9 | 0 | 0 | 0 | 113786
180.06 | 5.6115 | 108.3615 | -0.0001 | 25 | 25 | 0 | 25 | 25.02 | 40 | 39.375 | 10 | 10.065 | 200 | 79 | 79 | 21 | 21 | 20.5 | 20.5 | 79.5 | 79.5 | 8.3615 | 0 | 0 | 0 | 0.4 | 0.39375 | 0.1 | 0.10065 | 0 | 0 | 0 | 0 | 0 | 0 | 0 | 0 | 0 | 0 | 0 | 0 | 0 | 0 | 0 | 0 | 0 | 0 | 0 | 0 | 0 | 0 | 0 | 0 | 0 | 0 | 0 | 0 | 0 | 80 | 78.75 | 20 | 20.13 | 0 | 0 | 0 | 0 | 0 | 0 | 0 | 0 | 0 | 0 | 0 | 0 | 0 | 0 | 0 | 0 | 0 | 0 | 0 | 0 | 0 | 0 | -10 | 0 | 0 | Off | 49137.4 | 0 | 25.5 | 24.9 | 1 | 75 | 75 | 0 | 0 | 21 | 21 | 79.5 | 79.5 | 79 | 79 | 20.5 | 20.5 | 75 | 75 | 0 | 0 | 0 | 113775
180.4 | 5.6115 | 108.3615 | 0 | 25 | 25 | 0 | 25 | 25.01 | 40 | 39.32 | 10 | 10.09 | 200 | 79 | 79 | 21 | 21 | 20.5 | 20.5 | 79.5 | 79.5 | 8.3615 | 0 | 0 | 0 | 0.4 | 0.3932 | 0.1 | 0.1009 | 0 | 0 | 0 | 0 | 0 | 0 | 0 | 0 | 0 | 0 | 0 | 0 | 0 | 0 | 0 | 0 | 0 | 0 | 0 | 0 | 0 | 0 | 0 | 0 | 0 | 0 | 0 | 0 | 0 | 80 | 78.64 | 20 | 20.18 | 0 | 0 | 0 | 0 | 0 | 0 | 0 | 0 | 0 | 0 | 0 | 0 | 0 | 0 | 0 | 0 | 0 | 0 | 0 | 0 | 0 | 0 | -10 | 0 | 0 | Off | 49119.9 | 0 | 25.5 | 25 | 1 | 75 | 75 | 0 | 0 | 21 | 21 | 79.5 | 79.5 | 79 | 79 | 20.5 | 20.5 | 75 | 75 | 0 | 0 | 0 | 113779
180.73 | 5.6115 | 108.3615 | 0 | 25 | 25 | 0 | 25 | 25.02 | 40 | 39.37 | 10 | 10.075 | 200 | 79.1 | 79.1 | 20.9 | 20.9 | 20.5 | 20.5 | 79.5 | 79.5 | 8.3615 | 0 | 0 | 0 | 0.4 | 0.3937 | 0.1 | 0.10075 | 0 | 0 | 0 | 0 | 0 | 0 | 0 | 0 | 0 | 0 | 0 | 0 | 0 | 0 | 0 | 0 | 0 | 0 | 0 | 0 | 0 | 0 | 0 | 0 | 0 | 0 | 0 | 0 | 0 | 80 | 78.74 | 20 | 20.15 | 0 | 0 | 0 | 0 | 0 | 0 | 0 | 0 | 0 | 0 | 0 | 0 | 0 | 0 | 0 | 0 | 0 | 0 | 0 | 0 | 0 | 0 | -10 | 0 | 0 | Off | 49121.5 | 0 | 25.5 | 24.9 | 1 | 75 | 75.1 | 0 | 0 | 20.9 | 20.9 | 79.5 | 79.5 | 79.1 | 79.1 | 20.5 | 20.5 | 75 | 75.1 | 0 | 0 | 0 | 113773
181.07 | 5.6115 | 108.3615 | 0 | 25 | 25 | 0 | 25 | 25.01 | 40 | 39.37 | 10 | 10.095 | 200 | 79 | 79 | 21 | 21 | 20.5 | 20.5 | 79.5 | 79.5 | 8.3615 | 0 | 0 | 0 | 0.4 | 0.3937 | 0.1 | 0.10095 | 0 | 0 | 0 | 0 | 0 | 0 | 0 | 0 | 0 | 0 | 0 | 0 | 0 | 0 | 0 | 0 | 0 | 0 | 0 | 0 | 0 | 0 | 0 | 0 | 0 | 0 | 0 | 0 | 0 | 80 | 78.74 | 20 | 20.19 | 0 | 0 | 0 | 0 | 0 | 0 | 0 | 0 | 0 | 0 | 0 | 0 | 0 | 0 | 0 | 0 | 0 | 0 | 0 | 0 | 0 | 0 | -10 | 0 | 0 | Off | 49106.5 | 0 | 25.5 | 24.9 | 1 | 75 | 74.9 | 0 | 0 | 21 | 21 | 79.5 | 79.5 | 79 | 79 | 20.5 | 20.5 | 75 | 74.9 | 0 | 0 | 0 | 113778
181.4 | 5.6115 | 108.3615 | -0.0001 | 25 | 25 | 0 | 25 | 25.02 | 40 | 39.385 | 10 | 10.08 | 200 | 79 | 79 | 21 | 21 | 20.5 | 20.5 | 79.5 | 79.5 | 8.3615 | 0 | 0 | 0 | 0.4 | 0.39385 | 0.1 | 0.1008 | 0 | 0 | 0 | 0 | 0 | 0 | 0 | 0 | 0 | 0 | 0 | 0 | 0 | 0 | 0 | 0 | 0 | 0 | 0 | 0 | 0 | 0 | 0 | 0 | 0 | 0 | 0 | 0 | 0 | 80 | 78.77 | 20 | 20.16 | 0 | 0 | 0 | 0 | 0 | 0 | 0 | 0 | 0 | 0 | 0 | 0 | 0 | 0 | 0 | 0 | 0 | 0 | 0 | 0 | 0 | 0 | -10 | 0 | 0 | Off | 49099.3 | 0 | 25.5 | 24.9 | 1 | 75 | 75 | 0 | 0 | 21 | 21 | 79.5 | 79.5 | 79 | 79 | 20.5 | 20.5 | 75 | 75 | 0 | 0 | 0 | 113776
181.74 | 5.6115 | 108.3615 | -0.0001 | 25 | 25 | 0 | 25 | 25.01 | 40 | 39.325 | 10 | 10.09 | 200 | 79 | 79 | 21 | 21 | 20.5 | 20.5 | 79.5 | 79.5 | 8.3615 | 0 | 0 | 0 | 0.4 | 0.39325 | 0.1 | 0.1009 | 0 | 0 | 0 | 0 | 0 | 0 | 0 | 0 | 0 | 0 | 0 | 0 | 0 | 0 | 0 | 0 | 0 | 0 | 0 | 0 | 0 | 0 | 0 | 0 | 0 | 0 | 0 | 0 | 0 | 80 | 78.65 | 20 | 20.18 | 0 | 0 | 0 | 0 | 0 | 0 | 0 | 0 | 0 | 0 | 0 | 0 | 0 | 0 | 0 | 0 | 0 | 0 | 0 | 0 | 0 | 0 | -10 | 0 | 0 | Off | 49096.5 | 0 | 25.5 | 24.9 | 1 | 75 | 75 | 0 | 0 | 21 | 21 | 79.5 | 79.5 | 79 | 79 | 20.5 | 20.5 | 75 | 75 | 0 | 0 | 0 | 113783
182.07 | 5.6115 | 108.3615 | -0.0002 | 25 | 25 | 0 | 25 | 25.02 | 40 | 39.315 | 10 | 10.08 | 200 | 79.1 | 79 | 20.9 | 20.9 | 20.5 | 20.5 | 79.5 | 79.5 | 8.3615 | 0 | 0 | 0 | 0.4 | 0.39315 | 0.1 | 0.1008 | 0 | 0 | 0 | 0 | 0 | 0 | 0 | 0 | 0 | 0 | 0 | 0 | 0 | 0 | 0 | 0 | 0 | 0 | 0 | 0 | 0 | 0 | 0 | 0 | 0 | 0 | 0 | 0 | 0 | 80 | 78.63 | 20 | 20.16 | 0 | 0 | 0 | 0 | 0 | 0 | 0 | 0 | 0 | 0 | 0 | 0 | 0 | 0 | 0 | 0 | 0 | 0 | 0 | 0 | 0 | 0 | -10 | 0 | 0 | Off | 49094.2 | 0 | 25.5 | 24.8 | 1 | 75 | 75 | 0 | 0 | 20.9 | 20.9 | 79.5 | 79.5 | 79.1 | 79 | 20.5 | 20.5 | 75 | 75 | 0 | 0 | 0 | 113780
182.4 | 5.6115 | 108.3615 | -0.0002 | 25 | 25 | 0 | 25 | 25.02 | 40 | 39.325 | 10 | 10.085 | 200 | 79.1 | 79.1 | 20.9 | 20.9 | 20.5 | 20.5 | 79.5 | 79.5 | 8.3615 | 0 | 0 | 0 | 0.4 | 0.39325 | 0.1 | 0.10085 | 0 | 0 | 0 | 0 | 0 | 0 | 0 | 0 | 0 | 0 | 0 | 0 | 0 | 0 | 0 | 0 | 0 | 0 | 0 | 0 | 0 | 0 | 0 | 0 | 0 | 0 | 0 | 0 | 0 | 80 | 78.65 | 20 | 20.17 | 0 | 0 | 0 | 0 | 0 | 0 | 0 | 0 | 0 | 0 | 0 | 0 | 0 | 0 | 0 | 0 | 0 | 0 | 0 | 0 | 0 | 0 | -10 | 0 | 0 | Off | 49091.3 | 0 | 25.5 | 24.9 | 1 | 75 | 75 | 0 | 0 | 20.9 | 20.9 | 79.5 | 79.5 | 79.1 | 79.1 | 20.5 | 20.5 | 75 | 75 | 0 | 0 | 0 | 113766
182.74 | 5.6115 | 108.3615 | -0.0003 | 25 | 25 | 0 | 25 | 25.03 | 40 | 39.37 | 10 | 10.075 | 200 | 79.1 | 79.1 | 20.9 | 20.9 | 20.5 | 20.6 | 79.5 | 79.5 | 8.3615 | 0 | 0 | 0 | 0.4 | 0.3937 | 0.1 | 0.10075 | 0 | 0 | 0 | 0 | 0 | 0 | 0 | 0 | 0 | 0 | 0 | 0 | 0 | 0 | 0 | 0 | 0 | 0 | 0 | 0 | 0 | 0 | 0 | 0 | 0 | 0 | 0 | 0 | 0 | 80 | 78.74 | 20 | 20.15 | 0 | 0 | 0 | 0 | 0 | 0 | 0 | 0 | 0 | 0 | 0 | 0 | 0 | 0 | 0 | 0 | 0 | 0 | 0 | 0 | 0 | 0 | -10 | 0 | 0 | Off | 49108.9 | 0 | 25.5 | 24.9 | 1 | 75 | 75 | 0 | 0 | 20.9 | 20.9 | 79.5 | 79.5 | 79.1 | 79.1 | 20.5 | 20.6 | 75 | 75 | 0 | 1.3 | 0 | 113772
183.07 | 5.6115 | 108.3615 | -0.0003 | 25 | 25 | 0 | 25 | 25.01 | 40 | 39.39 | 10 | 10.08 | 200 | 79.1 | 79.1 | 20.9 | 20.9 | 20.5 | 20.5 | 79.5 | 79.4 | 8.3615 | 0 | 0 | 0 | 0.4 | 0.3939 | 0.1 | 0.1008 | 0 | 0 | 0 | 0 | 0 | 0 | 0 | 0 | 0 | 0 | 0 | 0 | 0 | 0 | 0 | 0 | 0 | 0 | 0 | 0 | 0 | 0 | 0 | 0 | 0 | 0 | 0 | 0 | 0 | 80 | 78.78 | 20 | 20.16 | 0 | 0 | 0 | 0 | 0 | 0 | 0 | 0 | 0 | 0 | 0 | 0 | 0 | 0 | 0 | 0 | 0 | 0 | 0 | 0 | 0 | 0 | -10 | 0 | 0 | Off | 49112.8 | 0 | 25.5 | 25.1 | 1 | 75 | 75.1 | 0 | 0 | 20.9 | 20.9 | 79.5 | 79.4 | 79.1 | 79.1 | 20.5 | 20.5 | 75 | 75.1 | 0 | 0 | 0 | 113775
183.41 | 5.6115 | 108.3615 | -0.0002 | 25 | 25 | 0 | 25 | 25.02 | 40 | 39.37 | 10 | 10.095 | 200 | 79.1 | 79.1 | 20.9 | 20.9 | 20.5 | 20.5 | 79.5 | 79.5 | 8.3615 | 0 | 0 | 0 | 0.4 | 0.3937 | 0.1 | 0.10095 | 0 | 0 | 0 | 0 | 0 | 0 | 0 | 0 | 0 | 0 | 0 | 0 | 0 | 0 | 0 | 0 | 0 | 0 | 0 | 0 | 0 | 0 | 0 | 0 | 0 | 0 | 0 | 0 | 0 | 80 | 78.74 | 20 | 20.19 | 0 | 0 | 0 | 0 | 0 | 0 | 0 | 0 | 0 | 0 | 0 | 0 | 0 | 0 | 0 | 0 | 0 | 0 | 0 | 0 | 0 | 0 | -10 | 0 | 0 | Off | 49114.9 | 0 | 25.5 | 24.9 | 1 | 75 | 75 | 0 | 0 | 20.9 | 20.9 | 79.5 | 79.5 | 79.1 | 79.1 | 20.5 | 20.5 | 75 | 75 | 0 | 0 | 0 | 113784
183.74 | 5.6115 | 108.3615 | 0 | 25 | 25 | 0 | 25 | 25.04 | 40 | 39.37 | 10 | 10.04 | 200 | 79 | 79 | 21 | 21 | 20.5 | 20.5 | 79.5 | 79.5 | 8.3615 | 0 | 0 | 0 | 0.4 | 0.3937 | 0.1 | 0.1004 | 0 | 0 | 0 | 0 | 0 | 0 | 0 | 0 | 0 | 0 | 0 | 0 | 0 | 0 | 0 | 0 | 0 | 0 | 0 | 0 | 0 | 0 | 0 | 0 | 0 | 0 | 0 | 0 | 0 | 80 | 78.74 | 20 | 20.08 | 0 | 0 | 0 | 0 | 0 | 0 | 0 | 0 | 0 | 0 | 0 | 0 | 0 | 0 | 0 | 0 | 0 | 0 | 0 | 0 | 0 | 0 | -10 | 0 | 0 | Off | 49124.4 | 0 | 25.5 | 24.9 | 1 | 75 | 74.9 | 0 | 0 | 21 | 21 | 79.5 | 79.5 | 79 | 79 | 20.5 | 20.5 | 75 | 74.9 | 0 | 0 | 0 | 113748
184.07 | 5.6115 | 108.3615 | 0 | 25 | 25 | 0 | 25 | 25.02 | 40 | 39.395 | 10 | 10.095 | 200 | 79 | 78.9 | 21 | 21 | 20.5 | 20.5 | 79.5 | 79.5 | 8.3615 | 0 | 0 | 0 | 0.4 | 0.39395 | 0.1 | 0.10095 | 0 | 0 | 0 | 0 | 0 | 0 | 0 | 0 | 0 | 0 | 0 | 0 | 0 | 0 | 0 | 0 | 0 | 0 | 0 | 0 | 0 | 0 | 0 | 0 | 0 | 0 | 0 | 0 | 0 | 80 | 78.79 | 20 | 20.19 | 0 | 0 | 0 | 0 | 0 | 0 | 0 | 0 | 0 | 0 | 0 | 0 | 0 | 0 | 0 | 0 | 0 | 0 | 0 | 0 | 0 | 0 | -10 | 0 | 0 | Off | 49121 | 0 | 25.5 | 25.1 | 1 | 75 | 75 | 0 | 0 | 21 | 21 | 79.5 | 79.5 | 79 | 78.9 | 20.5 | 20.5 | 75 | 75 | 0 | 0 | 0 | 113787
184.41 | 5.6115 | 108.3615 | 0 | 25 | 25 | 0 | 25 | 25.01 | 40 | 39.345 | 10 | 10.035 | 200 | 79 | 79 | 21 | 21 | 20.5 | 20.5 | 79.5 | 79.5 | 8.3615 | 0 | 0 | 0 | 0.4 | 0.39345 | 0.1 | 0.10035 | 0 | 0 | 0 | 0 | 0 | 0 | 0 | 0 | 0 | 0 | 0 | 0 | 0 | 0 | 0 | 0 | 0 | 0 | 0 | 0 | 0 | 0 | 0 | 0 | 0 | 0 | 0 | 0 | 0 | 80 | 78.69 | 20 | 20.07 | 0 | 0 | 0 | 0 | 0 | 0 | 0 | 0 | 0 | 0 | 0 | 0 | 0 | 0 | 0 | 0 | 0 | 0 | 0 | 0 | 0 | 0 | -10 | 0 | 0 | Off | 49116.7 | 0 | 25.5 | 24.9 | 1 | 75 | 75 | 0 | 0 | 21 | 21 | 79.5 | 79.5 | 79 | 79 | 20.5 | 20.5 | 75 | 75 | 0 | 0 | 0 | 113748
184.74 | 5.6115 | 108.3615 | 0 | 25 | 25 | 0 | 25 | 25.02 | 40 | 39.325 | 10 | 10.1 | 200 | 79 | 79 | 21 | 20.9 | 20.5 | 20.5 | 79.5 | 79.5 | 8.3615 | 0 | 0 | 0 | 0.4 | 0.39325 | 0.1 | 0.101 | 0 | 0 | 0 | 0 | 0 | 0 | 0 | 0 | 0 | 0 | 0 | 0 | 0 | 0 | 0 | 0 | 0 | 0 | 0 | 0 | 0 | 0 | 0 | 0 | 0 | 0 | 0 | 0 | 0 | 80 | 78.65 | 20 | 20.2 | 0 | 0 | 0 | 0 | 0 | 0 | 0 | 0 | 0 | 0 | 0 | 0 | 0 | 0 | 0 | 0 | 0 | 0 | 0 | 0 | 0 | 0 | -10 | 0 | 0 | Off | 49111.8 | 0 | 25.5 | 24.9 | 1 | 75 | 74.9 | 0 | 0 | 21 | 20.9 | 79.5 | 79.5 | 79 | 79 | 20.5 | 20.5 | 75 | 74.9 | 0 | 0 | 0 | 113786
185.08 | 5.6115 | 108.3615 | 0 | 25 | 25 | 0 | 25 | 25.02 | 40 | 39.295 | 5 | 10.025 | 200 | 79 | 79 | 21 | 21 | 10.5 | 10.5 | 89.5 | 89.6 | 8.3615 | 0 | 0 | 0 | 0.4 | 0.39295 | 0.05 | 0.10025 | 0 | 0 | 0 | 0 | 0 | 0 | 0 | 0 | 0 | 0 | 0 | 0 | 0 | 0 | 0 | 0 | 0 | 0 | 0 | 0 | 0 | 0 | 0 | 0 | 0 | 0 | 0 | 0 | 0 | 80 | 78.59 | 10 | 20.05 | 0 | 0 | 0 | 0 | 0 | 0 | 0 | 0 | 0 | 0 | 0 | 0 | 0 | 0 | 0 | 0 | 0 | 0 | 0 | 0 | 0 | 0 | -10 | 0 | 0 | Off | 49104.3 | 0 | 25.5 | 24.9 | 1 | 75 | 75 | 0 | 0 | 21 | 21 | 89.5 | 89.6 | 79 | 79 | 10.5 | 10.5 | 75 | 75 | 0 | 0 | 0 | 113741
185.41 | 5.6115 | 108.3615 | 0 | 25 | 25 | 0 | 25 | 25.03 | 40 | 39.325 | 5 | 6.08 | 200 | 79 | 79 | 21 | 21 | 10.5 | 10.5 | 89.5 | 89.5 | 8.3615 | 0 | 0 | 0 | 0.4 | 0.39325 | 0.05 | 0.0608 | 0 | 0 | 0 | 0 | 0 | 0 | 0 | 0 | 0 | 0 | 0 | 0 | 0 | 0 | 0 | 0 | 0 | 0 | 0 | 0 | 0 | 0 | 0 | 0 | 0 | 0 | 0 | 0 | 0 | 80 | 78.65 | 10 | 12.16 | 0 | 0 | 0 | 0 | 0 | 0 | 0 | 0 | 0 | 0 | 0 | 0 | 0 | 0 | 0 | 0 | 0 | 0 | 0 | 0 | 0 | 0 | -10 | 0 | 0 | Off | 49094 | 0 | 25.5 | 24.9 | 1 | 75 | 75 | 0 | 0 | 21 | 21 | 89.5 | 89.5 | 79 | 79 | 10.5 | 10.5 | 75 | 75 | 0 | 0 | 0 | 110808
185.75 | 5.6116 | 108.3634 | 0 | 25 | 25 | 0 | 25 | 25.03 | 40 | 39.32 | 5 | 5.24 | 200 | 79 | 79.1 | 21 | 21 | 10.5 | 10.5 | 89.5 | 89.5 | 8.3634 | 0 | 0 | 0 | 0.4 | 0.3932 | 0.05 | 0.0524 | 0 | 0 | 0 | 0 | 0 | 0 | 0 | 0 | 0 | 0 | 0 | 0 | 0 | 0 | 0 | 0 | 0 | 0 | 0 | 0 | 0 | 0 | 0 | 0 | 0 | 0 | 0 | 0 | 0 | 80 | 78.64 | 10 | 10.48 | 0 | 0 | 0 | 0 | 0 | 0 | 0 | 0 | 0 | 0 | 0 | 0 | 0 | 0 | 0 | 0 | 0 | 0 | 0 | 0 | 0 | 0 | -10 | 0 | 0 | Off | 49090.4 | 0 | 25.5 | 24.9 | 1 | 75 | 75 | 0 | 0 | 21 | 21 | 89.5 | 89.5 | 79 | 79.1 | 10.5 | 10.5 | 75 | 75 | 0 | 0 | 0 | 110311
186.08 | 5.6111 | 108.3538 | -0.0003 | 25 | 25 | 0 | 25 | 25.02 | 40 | 39.29 | 5 | 5.13 | 200 | 79 | 79 | 21 | 21 | 10.5 | 10.5 | 89.5 | 89.6 | 8.3538 | 0 | 0 | 0 | 0.4 | 0.3929 | 0.05 | 0.0513 | 0 | 0 | 0 | 0 | 0 | 0 | 0 | 0 | 0 | 0 | 0 | 0 | 0 | 0 | 0 | 0 | 0 | 0 | 0 | 0 | 0 | 0 | 0 | 0 | 0 | 0 | 0 | 0 | 0 | 80 | 78.58 | 10 | 10.26 | 0 | 0 | 0 | 0 | 0 | 0 | 0 | 0 | 0 | 0 | 0 | 0 | 0 | 0 | 0 | 0 | 0 | 0 | 0 | 0 | 0 | 0 | -10 | 0 | 0 | Off | 49071 | 0 | 25.5 | 25.1 | 1 | 75 | 75 | 0 | 0 | 21 | 21 | 89.5 | 89.6 | 79 | 79 | 10.5 | 10.5 | 75 | 75 | 0 | 0 | 0 | 110243
186.41 | 5.6109 | 108.3499 | -0.0011 | 25 | 25 | 0 | 25 | 25.02 | 40 | 39.315 | 5 | 5.07 | 200 | 79 | 79 | 21 | 21 | 10.5 | 10.5 | 89.5 | 89.5 | 8.3499 | 0 | 0 | 0 | 0.4 | 0.39315 | 0.05 | 0.0507 | 0 | 0 | 0 | 0 | 0 | 0 | 0 | 0 | 0 | 0 | 0 | 0 | 0 | 0 | 0 | 0 | 0 | 0 | 0 | 0 | 0 | 0 | 0 | 0 | 0 | 0 | 0 | 0 | 0 | 80 | 78.63 | 10 | 10.14 | 0 | 0 | 0 | 0 | 0 | 0 | 0 | 0 | 0 | 0 | 0 | 0 | 0 | 0 | 0 | 0 | 0 | 0 | 0 | 0 | 0 | 0 | -10 | 0 | 0 | Off | 48969 | 0 | 25.5 | 25 | 1 | 75 | 75 | 0 | 0 | 21 | 21 | 89.5 | 89.5 | 79 | 79 | 10.5 | 10.5 | 75 | 75 | 0 | 0 | 0 | 110198
186.75 | 5.6107 | 108.346 | -0.0018 | 25 | 25 | 0 | 25 | 25.02 | 40 | 39.315 | 5 | 5.065 | 200 | 79 | 79 | 21 | 21 | 10.5 | 10.5 | 89.5 | 89.5 | 8.346 | 0 | 0 | 0 | 0.4 | 0.39315 | 0.05 | 0.05065 | 0 | 0 | 0 | 0 | 0 | 0 | 0 | 0 | 0 | 0 | 0 | 0 | 0 | 0 | 0 | 0 | 0 | 0 | 0 | 0 | 0 | 0 | 0 | 0 | 0 | 0 | 0 | 0 | 0 | 80 | 78.63 | 10 | 10.13 | 0 | 0 | 0 | 0 | 0 | 0 | 0 | 0 | 0 | 0 | 0 | 0 | 0 | 0 | 0 | 0 | 0 | 0 | 0 | 0 | 0 | 0 | -10 | 0 | 0 | Off | 48065.3 | 0 | 25.5 | 24.9 | 1 | 75 | 75 | 0 | 0 | 21 | 21 | 89.5 | 89.5 | 79 | 79 | 10.5 | 10.5 | 75 | 75 | 0 | 0 | 0 | 110201
187.08 | 5.6105 | 108.3422 | -0.0029 | 25 | 25 | 0 | 25 | 25.04 | 40 | 39.315 | 5 | 5.065 | 200 | 79 | 78.9 | 21 | 21 | 10.5 | 10.5 | 89.5 | 89.5 | 8.3422 | 0 | 0 | 0 | 0.4 | 0.39315 | 0.05 | 0.05065 | 0 | 0 | 0 | 0 | 0 | 0 | 0 | 0 | 0 | 0 | 0 | 0 | 0 | 0 | 0 | 0 | 0 | 0 | 0 | 0 | 0 | 0 | 0 | 0 | 0 | 0 | 0 | 0 | 0 | 80 | 78.63 | 10 | 10.13 | 0 | 0 | 0 | 0 | 0 | 0 | 0 | 0 | 0 | 0 | 0 | 0 | 0 | 0 | 0 | 0 | 0 | 0 | 0 | 0 | 0 | 0 | -10 | 0 | 0 | Off | 46885.1 | 0 | 25.5 | 24.9 | 1 | 75 | 75 | 0 | 0 | 21 | 21 | 89.5 | 89.5 | 79 | 78.9 | 10.5 | 10.5 | 75 | 75 | 0 | 0 | 0 | 110204
187.42 | 5.6106 | 108.3441 | -0.0038 | 25 | 25 | 0 | 25 | 25.02 | 40 | 39.31 | 5 | 5.065 | 200 | 79.1 | 79 | 20.9 | 20.9 | 10.5 | 10.5 | 89.5 | 89.4 | 8.3441 | 0 | 0 | 0 | 0.4 | 0.3931 | 0.05 | 0.05065 | 0 | 0 | 0 | 0 | 0 | 0 | 0 | 0 | 0 | 0 | 0 | 0 | 0 | 0 | 0 | 0 | 0 | 0 | 0 | 0 | 0 | 0 | 0 | 0 | 0 | 0 | 0 | 0 | 0 | 80 | 78.62 | 10 | 10.13 | 0 | 0 | 0 | 0 | 0 | 0 | 0 | 0 | 0 | 0 | 0 | 0 | 0 | 0 | 0 | 0 | 0 | 0 | 0 | 0 | 0 | 0 | -10 | 0 | 0 | Off | 45481.4 | 0 | 25.5 | 24.8 | 1 | 75 | 75 | 0 | 0 | 20.9 | 20.9 | 89.5 | 89.4 | 79.1 | 79 | 10.5 | 10.5 | 75 | 75 | 0 | 0 | 0 | 110198
187.75 | 5.6107 | 108.346 | -0.0043 | 25 | 25 | 0 | 25 | 25.02 | 40 | 39.34 | 5 | 5.055 | 200 | 79.1 | 79.1 | 20.9 | 20.9 | 10.5 | 10.5 | 89.5 | 89.4 | 8.346 | 0 | 0 | 0 | 0.4 | 0.3934 | 0.05 | 0.05055 | 0 | 0 | 0 | 0 | 0 | 0 | 0 | 0 | 0 | 0 | 0 | 0 | 0 | 0 | 0 | 0 | 0 | 0 | 0 | 0 | 0 | 0 | 0 | 0 | 0 | 0 | 0 | 0 | 0 | 80 | 78.68 | 10 | 10.11 | 0 | 0 | 0 | 0 | 0 | 0 | 0 | 0 | 0 | 0 | 0 | 0 | 0 | 0 | 0 | 0 | 0 | 0 | 0 | 0 | 0 | 0 | -10 | 0 | 0 | Off | 43923.2 | 0 | 25.5 | 25 | 1 | 75 | 75 | 0 | 0 | 20.9 | 20.9 | 89.5 | 89.4 | 79.1 | 79.1 | 10.5 | 10.5 | 75 | 75 | 0 | 0 | 0 | 110201
188.08 | 5.6108 | 108.348 | -0.0046 | 25 | 25 | 0 | 25 | 25.03 | 40 | 39.37 | 5 | 5.065 | 200 | 79.1 | 79.1 | 20.9 | 20.9 | 10.5 | 10.5 | 89.5 | 89.4 | 8.348 | 0 | 0 | 0 | 0.4 | 0.3937 | 0.05 | 0.05065 | 0 | 0 | 0 | 0 | 0 | 0 | 0 | 0 | 0 | 0 | 0 | 0 | 0 | 0 | 0 | 0 | 0 | 0 | 0 | 0 | 0 | 0 | 0 | 0 | 0 | 0 | 0 | 0 | 0 | 80 | 78.74 | 10 | 10.13 | 0 | 0 | 0 | 0 | 0 | 0 | 0 | 0 | 0 | 0 | 0 | 0 | 0 | 0 | 0 | 0 | 0 | 0 | 0 | 0 | 0 | 0 | -10 | 0 | 0 | Off | 42705.7 | 0 | 25.5 | 25 | 1 | 75 | 75 | 0 | 0 | 20.9 | 20.9 | 89.5 | 89.4 | 79.1 | 79.1 | 10.5 | 10.5 | 75 | 75 | 0 | 0 | 0 | 110200
188.42 | 5.6109 | 108.3499 | -0.0045 | 25 | 25 | 0 | 25 | 25.02 | 40 | 39.38 | 5 | 5.06 | 200 | 79.1 | 79.1 | 20.9 | 20.9 | 10.5 | 10.5 | 89.5 | 89.5 | 8.3499 | 0 | 0 | 0 | 0.4 | 0.3938 | 0.05 | 0.0506 | 0 | 0 | 0 | 0 | 0 | 0 | 0 | 0 | 0 | 0 | 0 | 0 | 0 | 0 | 0 | 0 | 0 | 0 | 0 | 0 | 0 | 0 | 0 | 0 | 0 | 0 | 0 | 0 | 0 | 80 | 78.76 | 10 | 10.12 | 0 | 0 | 0 | 0 | 0 | 0 | 0 | 0 | 0 | 0 | 0 | 0 | 0 | 0 | 0 | 0 | 0 | 0 | 0 | 0 | 0 | 0 | -10 | 0 | 0 | Off | 41807.4 | 0 | 25.5 | 25 | 1 | 75 | 75 | 0 | 0 | 20.9 | 20.9 | 89.5 | 89.5 | 79.1 | 79.1 | 10.5 | 10.5 | 75 | 75 | 0 | 0 | 0 | 110198
188.75 | 5.6109 | 108.3499 | -0.0042 | 25 | 25 | 0 | 25 | 25.01 | 40 | 39.38 | 5 | 5.06 | 200 | 79.1 | 79.1 | 20.9 | 20.9 | 10.5 | 10.5 | 89.5 | 89.5 | 8.3499 | 0 | 0 | 0 | 0.4 | 0.3938 | 0.05 | 0.0506 | 0 | 0 | 0 | 0 | 0 | 0 | 0 | 0 | 0 | 0 | 0 | 0 | 0 | 0 | 0 | 0 | 0 | 0 | 0 | 0 | 0 | 0 | 0 | 0 | 0 | 0 | 0 | 0 | 0 | 80 | 78.76 | 10 | 10.12 | 0 | 0 | 0 | 0 | 0 | 0 | 0 | 0 | 0 | 0 | 0 | 0 | 0 | 0 | 0 | 0 | 0 | 0 | 0 | 0 | 0 | 0 | -10 | 0 | 0 | Off | 41264.6 | 0 | 25.5 | 25 | 1 | 75 | 75 | 0 | 0 | 20.9 | 20.9 | 89.5 | 89.5 | 79.1 | 79.1 | 10.5 | 10.5 | 75 | 75 | 0 | 0 | 0 | 110198
189.09 | 5.611 | 108.3518 | -0.0038 | 25 | 25 | 0 | 25 | 25.02 | 40 | 39.395 | 5 | 5.065 | 200 | 79.1 | 79.1 | 20.9 | 20.9 | 10.5 | 10.5 | 89.5 | 89.5 | 8.3518 | 0 | 0 | 0 | 0.4 | 0.39395 | 0.05 | 0.05065 | 0 | 0 | 0 | 0 | 0 | 0 | 0 | 0 | 0 | 0 | 0 | 0 | 0 | 0 | 0 | 0 | 0 | 0 | 0 | 0 | 0 | 0 | 0 | 0 | 0 | 0 | 0 | 0 | 0 | 80 | 78.79 | 10 | 10.13 | 0 | 0 | 0 | 0 | 0 | 0 | 0 | 0 | 0 | 0 | 0 | 0 | 0 | 0 | 0 | 0 | 0 | 0 | 0 | 0 | 0 | 0 | -10 | 0 | 0 | Off | 40666.1 | 0 | 25.5 | 24.9 | 1 | 75 | 75.1 | 0 | 0 | 20.9 | 20.9 | 89.5 | 89.5 | 79.1 | 79.1 | 10.5 | 10.5 | 75 | 75.1 | 0 | 0 | 0 | 110201
189.42 | 5.6109 | 108.3499 | -0.0032 | 25 | 25 | 0 | 25 | 25.02 | 40 | 39.415 | 5 | 5.055 | 200 | 79 | 79 | 21 | 21 | 10.5 | 10.5 | 89.5 | 89.5 | 8.3499 | 0 | 0 | 0 | 0.4 | 0.39415 | 0.05 | 0.05055 | 0 | 0 | 0 | 0 | 0 | 0 | 0 | 0 | 0 | 0 | 0 | 0 | 0 | 0 | 0 | 0 | 0 | 0 | 0 | 0 | 0 | 0 | 0 | 0 | 0 | 0 | 0 | 0 | 0 | 80 | 78.83 | 10 | 10.11 | 0 | 0 | 0 | 0 | 0 | 0 | 0 | 0 | 0 | 0 | 0 | 0 | 0 | 0 | 0 | 0 | 0 | 0 | 0 | 0 | 0 | 0 | -10 | 0 | 0 | Off | 40228.7 | 0 | 25.5 | 25 | 1 | 75 | 75 | 0 | 0 | 21 | 21 | 89.5 | 89.5 | 79 | 79 | 10.5 | 10.5 | 75 | 75 | 0 | 0 | 0 | 110200
189.76 | 5.6109 | 108.3499 | -0.0026 | 25 | 25 | 0 | 25 | 25.02 | 40 | 39.395 | 5 | 5.06 | 200 | 79 | 78.9 | 21 | 21 | 10.5 | 10.5 | 89.5 | 89.6 | 8.3499 | 0 | 0 | 0 | 0.4 | 0.39395 | 0.05 | 0.0506 | 0 | 0 | 0 | 0 | 0 | 0 | 0 | 0 | 0 | 0 | 0 | 0 | 0 | 0 | 0 | 0 | 0 | 0 | 0 | 0 | 0 | 0 | 0 | 0 | 0 | 0 | 0 | 0 | 0 | 80 | 78.79 | 10 | 10.12 | 0 | 0 | 0 | 0 | 0 | 0 | 0 | 0 | 0 | 0 | 0 | 0 | 0 | 0 | 0 | 0 | 0 | 0 | 0 | 0 | 0 | 0 | -10 | 0 | 0 | Off | 39941.6 | 0 | 25.5 | 24.9 | 1 | 75 | 75 | 0 | 0 | 21 | 21 | 89.5 | 89.6 | 79 | 78.9 | 10.5 | 10.5 | 75 | 75 | 0 | 0 | 0 | 110196
190.09 | 5.6109 | 108.3499 | -0.0019 | 25 | 25 | 0 | 25 | 25.03 | 40 | 39.36 | 5 | 5.06 | 200 | 79.1 | 79.1 | 20.9 | 20.9 | 10.5 | 10.5 | 89.5 | 89.4 | 8.3499 | 0 | 0 | 0 | 0.4 | 0.3936 | 0.05 | 0.0506 | 0 | 0 | 0 | 0 | 0 | 0 | 0 | 0 | 0 | 0 | 0 | 0 | 0 | 0 | 0 | 0 | 0 | 0 | 0 | 0 | 0 | 0 | 0 | 0 | 0 | 0 | 0 | 0 | 0 | 80 | 78.72 | 10 | 10.12 | 0 | 0 | 0 | 0 | 0 | 0 | 0 | 0 | 0 | 0 | 0 | 0 | 0 | 0 | 0 | 0 | 0 | 0 | 0 | 0 | 0 | 0 | -10 | 0 | 0 | Off | 39720.2 | 0 | 25.5 | 24.8 | 1 | 75 | 75 | 0 | 0 | 20.9 | 20.9 | 89.5 | 89.4 | 79.1 | 79.1 | 10.5 | 10.5 | 75 | 75 | 0 | 0 | 0 | 110200
190.42 | 5.6109 | 108.3499 | -0.0011 | 25 | 25 | 0 | 25 | 25.03 | 40 | 39.35 | 5 | 5.05 | 200 | 79.1 | 79.2 | 20.9 | 20.9 | 10.5 | 10.5 | 89.5 | 89.6 | 8.3499 | 0 | 0 | 0 | 0.4 | 0.3935 | 0.05 | 0.0505 | 0 | 0 | 0 | 0 | 0 | 0 | 0 | 0 | 0 | 0 | 0 | 0 | 0 | 0 | 0 | 0 | 0 | 0 | 0 | 0 | 0 | 0 | 0 | 0 | 0 | 0 | 0 | 0 | 0 | 80 | 78.7 | 10 | 10.1 | 0 | 0 | 0 | 0 | 0 | 0 | 0 | 0 | 0 | 0 | 0 | 0 | 0 | 0 | 0 | 0 | 0 | 0 | 0 | 0 | 0 | 0 | -10 | 0 | 0 | Off | 39637.2 | 0 | 25.5 | 24.9 | 1 | 75 | 75 | 0 | 0 | 20.9 | 20.9 | 89.5 | 89.6 | 79.1 | 79.2 | 10.5 | 10.5 | 75 | 75 | 0 | 0 | 0 | 110192
190.76 | 5.6109 | 108.3499 | -0.0002 | 25 | 25 | 0 | 25 | 25.02 | 40 | 39.345 | 5 | 5.06 | 200 | 79.1 | 79.1 | 20.9 | 20.9 | 10.5 | 10.5 | 89.5 | 89.5 | 8.3499 | 0 | 0 | 0 | 0.4 | 0.39345 | 0.05 | 0.0506 | 0 | 0 | 0 | 0 | 0 | 0 | 0 | 0 | 0 | 0 | 0 | 0 | 0 | 0 | 0 | 0 | 0 | 0 | 0 | 0 | 0 | 0 | 0 | 0 | 0 | 0 | 0 | 0 | 0 | 80 | 78.69 | 10 | 10.12 | 0 | 0 | 0 | 0 | 0 | 0 | 0 | 0 | 0 | 0 | 0 | 0 | 0 | 0 | 0 | 0 | 0 | 0 | 0 | 0 | 0 | 0 | -10 | 0 | 0 | Off | 39518.4 | 0 | 25.5 | 25 | 1 | 75 | 74.9 | 0 | 0 | 20.9 | 20.9 | 89.5 | 89.5 | 79.1 | 79.1 | 10.5 | 10.5 | 75 | 74.9 | 0 | 0 | 0 | 110199
191.09 | 5.611 | 108.3518 | 0.0008 | 25 | 25 | 0 | 25 | 25.03 | 40 | 39.39 | 5 | 5.055 | 200 | 79 | 79 | 21 | 21 | 10.5 | 10.5 | 89.5 | 89.5 | 8.3518 | 0 | 0 | 0 | 0.4 | 0.3939 | 0.05 | 0.05055 | 0 | 0 | 0 | 0 | 0 | 0 | 0 | 0 | 0 | 0 | 0 | 0 | 0 | 0 | 0 | 0 | 0 | 0 | 0 | 0 | 0 | 0 | 0 | 0 | 0 | 0 | 0 | 0 | 0 | 80 | 78.78 | 10 | 10.11 | 0 | 0 | 0 | 0 | 0 | 0 | 0 | 0 | 0 | 0 | 0 | 0 | 0 | 0 | 0 | 0 | 0 | 0 | 0 | 0 | 0 | 0 | -10 | 0 | 0 | Off | 39457.1 | 0 | 25.5 | 25 | 1 | 75 | 75 | 0 | 0 | 21 | 21 | 89.5 | 89.5 | 79 | 79 | 10.5 | 10.5 | 75 | 75 | 0 | 0 | 0 | 110193
191.42 | 5.6109 | 108.3499 | 0.0013 | 25 | 25 | 0 | 25 | 25.03 | 40 | 39.37 | 5 | 5.06 | 200 | 79.1 | 79 | 20.9 | 20.9 | 10.5 | 10.5 | 89.5 | 89.5 | 8.3499 | 0 | 0 | 0 | 0.4 | 0.3937 | 0.05 | 0.0506 | 0 | 0 | 0 | 0 | 0 | 0 | 0 | 0 | 0 | 0 | 0 | 0 | 0 | 0 | 0 | 0 | 0 | 0 | 0 | 0 | 0 | 0 | 0 | 0 | 0 | 0 | 0 | 0 | 0 | 80 | 78.74 | 10 | 10.12 | 0 | 0 | 0 | 0 | 0 | 0 | 0 | 0 | 0 | 0 | 0 | 0 | 0 | 0 | 0 | 0 | 0 | 0 | 0 | 0 | 0 | 0 | -10 | 0 | 0 | Off | 39425.1 | 0 | 25.5 | 24.9 | 1 | 75 | 75 | 0 | 0 | 20.9 | 20.9 | 89.5 | 89.5 | 79.1 | 79 | 10.5 | 10.5 | 75 | 75 | 0 | 0 | 0 | 110201
191.76 | 5.6109 | 108.3499 | 0.0015 | 25 | 25 | 0 | 25 | 25.01 | 40 | 39.345 | 5 | 5.06 | 200 | 79.1 | 79.1 | 20.9 | 21 | 10.5 | 10.5 | 89.5 | 89.6 | 8.3499 | 0 | 0 | 0 | 0.4 | 0.39345 | 0.05 | 0.0506 | 0 | 0 | 0 | 0 | 0 | 0 | 0 | 0 | 0 | 0 | 0 | 0 | 0 | 0 | 0 | 0 | 0 | 0 | 0 | 0 | 0 | 0 | 0 | 0 | 0 | 0 | 0 | 0 | 0 | 80 | 78.69 | 10 | 10.12 | 0 | 0 | 0 | 0 | 0 | 0 | 0 | 0 | 0 | 0 | 0 | 0 | 0 | 0 | 0 | 0 | 0 | 0 | 0 | 0 | 0 | 0 | -10 | 0 | 0 | Off | 39418.8 | 0 | 25.5 | 25 | 1 | 75 | 75 | 0 | 0 | 20.9 | 21 | 89.5 | 89.6 | 79.1 | 79.1 | 10.5 | 10.5 | 75 | 75 | 0 | 0 | 0 | 110198
192.09 | 5.6109 | 108.3499 | 0.0012 | 25 | 25 | 0 | 25 | 25.03 | 40 | 39.35 | 5 | 5.055 | 200 | 79.1 | 79 | 20.9 | 20.9 | 10.5 | 10.5 | 89.5 | 89.5 | 8.3499 | 0 | 0 | 0 | 0.4 | 0.3935 | 0.05 | 0.05055 | 0 | 0 | 0 | 0 | 0 | 0 | 0 | 0 | 0 | 0 | 0 | 0 | 0 | 0 | 0 | 0 | 0 | 0 | 0 | 0 | 0 | 0 | 0 | 0 | 0 | 0 | 0 | 0 | 0 | 80 | 78.7 | 10 | 10.11 | 0 | 0 | 0 | 0 | 0 | 0 | 0 | 0 | 0 | 0 | 0 | 0 | 0 | 0 | 0 | 0 | 0 | 0 | 0 | 0 | 0 | 0 | -10 | 0 | 0 | Off | 39413 | 0 | 25.5 | 25 | 1 | 75 | 75 | 0 | 0 | 20.9 | 20.9 | 89.5 | 89.5 | 79.1 | 79 | 10.5 | 10.5 | 75 | 75 | 0 | 0 | 0 | 110195
192.43 | 5.6109 | 108.3499 | 0.0007 | 25 | 25 | 0 | 25 | 25.02 | 40 | 39.37 | 5 | 5.06 | 200 | 79.1 | 79.1 | 20.9 | 20.9 | 10.5 | 10.5 | 89.5 | 89.4 | 8.3499 | 0 | 0 | 0 | 0.4 | 0.3937 | 0.05 | 0.0506 | 0 | 0 | 0 | 0 | 0 | 0 | 0 | 0 | 0 | 0 | 0 | 0 | 0 | 0 | 0 | 0 | 0 | 0 | 0 | 0 | 0 | 0 | 0 | 0 | 0 | 0 | 0 | 0 | 0 | 80 | 78.74 | 10 | 10.12 | 0 | 0 | 0 | 0 | 0 | 0 | 0 | 0 | 0 | 0 | 0 | 0 | 0 | 0 | 0 | 0 | 0 | 0 | 0 | 0 | 0 | 0 | -10 | 0 | 0 | Off | 39400.4 | 0 | 25.5 | 25 | 1 | 75 | 75.1 | 0 | 0 | 20.9 | 20.9 | 89.5 | 89.4 | 79.1 | 79.1 | 10.5 | 10.5 | 75 | 75.1 | 0 | 0 | 0 | 110197
192.76 | 5.6109 | 108.3499 | 0.0003 | 25 | 25 | 0 | 25 | 25.02 | 40 | 39.345 | 5 | 5.065 | 200 | 79 | 79 | 21 | 21 | 10.5 | 10.5 | 89.5 | 89.4 | 8.3499 | 0 | 0 | 0 | 0.4 | 0.39345 | 0.05 | 0.05065 | 0 | 0 | 0 | 0 | 0 | 0 | 0 | 0 | 0 | 0 | 0 | 0 | 0 | 0 | 0 | 0 | 0 | 0 | 0 | 0 | 0 | 0 | 0 | 0 | 0 | 0 | 0 | 0 | 0 | 80 | 78.69 | 10 | 10.13 | 0 | 0 | 0 | 0 | 0 | 0 | 0 | 0 | 0 | 0 | 0 | 0 | 0 | 0 | 0 | 0 | 0 | 0 | 0 | 0 | 0 | 0 | -10 | 0 | 0 | Off | 39398.6 | 0 | 25.5 | 24.9 | 1 | 75 | 75 | 0 | 0 | 21 | 21 | 89.5 | 89.4 | 79 | 79 | 10.5 | 10.5 | 75 | 75 | 0 | 0 | 0 | 110197
193.09 | 5.611 | 108.3518 | 0.0002 | 25 | 25 | 0 | 25 | 25.03 | 40 | 39.34 | 5 | 5.065 | 200 | 79 | 78.9 | 21 | 21 | 10.5 | 10.5 | 89.5 | 89.5 | 8.3518 | 0 | 0 | 0 | 0.4 | 0.3934 | 0.05 | 0.05065 | 0 | 0 | 0 | 0 | 0 | 0 | 0 | 0 | 0 | 0 | 0 | 0 | 0 | 0 | 0 | 0 | 0 | 0 | 0 | 0 | 0 | 0 | 0 | 0 | 0 | 0 | 0 | 0 | 0 | 80 | 78.68 | 10 | 10.13 | 0 | 0 | 0 | 0 | 0 | 0 | 0 | 0 | 0 | 0 | 0 | 0 | 0 | 0 | 0 | 0 | 0 | 0 | 0 | 0 | 0 | 0 | -10 | 0 | 0 | Off | 39388.6 | 0 | 25.5 | 24.8 | 1 | 75 | 75 | 0 | 0 | 21 | 21 | 89.5 | 89.5 | 79 | 78.9 | 10.5 | 10.5 | 75 | 75 | 0 | 0 | 0 | 110201
193.43 | 5.611 | 108.3518 | 0.0001 | 25 | 25 | 0 | 25 | 25.03 | 40 | 39.35 | 5 | 5.05 | 200 | 79 | 79 | 21 | 21 | 10.5 | 10.5 | 89.5 | 89.5 | 8.3518 | 0 | 0 | 0 | 0.4 | 0.3935 | 0.05 | 0.0505 | 0 | 0 | 0 | 0 | 0 | 0 | 0 | 0 | 0 | 0 | 0 | 0 | 0 | 0 | 0 | 0 | 0 | 0 | 0 | 0 | 0 | 0 | 0 | 0 | 0 | 0 | 0 | 0 | 0 | 80 | 78.7 | 10 | 10.1 | 0 | 0 | 0 | 0 | 0 | 0 | 0 | 0 | 0 | 0 | 0 | 0 | 0 | 0 | 0 | 0 | 0 | 0 | 0 | 0 | 0 | 0 | -10 | 0 | 0 | Off | 39357.8 | 0 | 25.5 | 25.1 | 1 | 75 | 74.9 | 0 | 0 | 21 | 21 | 89.5 | 89.5 | 79 | 79 | 10.5 | 10.5 | 75 | 74.9 | 0 | 0 | 0 | 110191
193.76 | 5.611 | 108.3518 | 0.0002 | 25 | 25 | 0 | 25 | 25.03 | 40 | 39.34 | 5 | 5.05 | 200 | 79 | 79 | 21 | 21 | 10.5 | 10.5 | 89.5 | 89.6 | 8.3518 | 0 | 0 | 0 | 0.4 | 0.3934 | 0.05 | 0.0505 | 0 | 0 | 0 | 0 | 0 | 0 | 0 | 0 | 0 | 0 | 0 | 0 | 0 | 0 | 0 | 0 | 0 | 0 | 0 | 0 | 0 | 0 | 0 | 0 | 0 | 0 | 0 | 0 | 0 | 80 | 78.68 | 10 | 10.1 | 0 | 0 | 0 | 0 | 0 | 0 | 0 | 0 | 0 | 0 | 0 | 0 | 0 | 0 | 0 | 0 | 0 | 0 | 0 | 0 | 0 | 0 | -10 | 0 | 0 | Off | 39339.3 | 0 | 25.5 | 25 | 1 | 75 | 74.9 | 0 | 0 | 21 | 21 | 89.5 | 89.6 | 79 | 79 | 10.5 | 10.5 | 75 | 74.9 | 0 | 0 | 0 | 110192
194.1 | 5.611 | 108.3518 | 0.0003 | 25 | 25 | 0 | 25 | 25.03 | 40 | 39.3 | 5 | 5.06 | 200 | 79 | 79 | 21 | 21 | 10.5 | 10.5 | 89.5 | 89.4 | 8.3518 | 0 | 0 | 0 | 0.4 | 0.393 | 0.05 | 0.0506 | 0 | 0 | 0 | 0 | 0 | 0 | 0 | 0 | 0 | 0 | 0 | 0 | 0 | 0 | 0 | 0 | 0 | 0 | 0 | 0 | 0 | 0 | 0 | 0 | 0 | 0 | 0 | 0 | 0 | 80 | 78.6 | 10 | 10.12 | 0 | 0 | 0 | 0 | 0 | 0 | 0 | 0 | 0 | 0 | 0 | 0 | 0 | 0 | 0 | 0 | 0 | 0 | 0 | 0 | 0 | 0 | -10 | 0 | 0 | Off | 39330 | 0 | 25.5 | 24.9 | 1 | 75 | 75 | 0 | 0 | 21 | 21 | 89.5 | 89.4 | 79 | 79 | 10.5 | 10.5 | 75 | 75 | 0 | 0 | 0 | 110198
194.43 | 5.6109 | 108.3499 | 0.0004 | 25 | 25 | 0 | 25 | 25.02 | 40 | 39.29 | 5 | 5.055 | 200 | 79 | 79 | 21 | 21 | 10.5 | 10.5 | 89.5 | 89.6 | 8.3499 | 0 | 0 | 0 | 0.4 | 0.3929 | 0.05 | 0.05055 | 0 | 0 | 0 | 0 | 0 | 0 | 0 | 0 | 0 | 0 | 0 | 0 | 0 | 0 | 0 | 0 | 0 | 0 | 0 | 0 | 0 | 0 | 0 | 0 | 0 | 0 | 0 | 0 | 0 | 80 | 78.58 | 10 | 10.11 | 0 | 0 | 0 | 0 | 0 | 0 | 0 | 0 | 0 | 0 | 0 | 0 | 0 | 0 | 0 | 0 | 0 | 0 | 0 | 0 | 0 | 0 | -10 | 0 | 0 | Off | 39324.9 | 0 | 25.5 | 25 | 1 | 75 | 75 | 0 | 0 | 21 | 21 | 89.5 | 89.6 | 79 | 79 | 10.5 | 10.5 | 75 | 75 | 0 | 0 | 0 | 110194
194.76 | 5.6109 | 108.3499 | 0.0003 | 25 | 25 | 0 | 25 | 25.02 | 40 | 39.345 | 5 | 5.055 | 200 | 79 | 79 | 21 | 21 | 10.5 | 10.5 | 89.5 | 89.4 | 8.3499 | 0 | 0 | 0 | 0.4 | 0.39345 | 0.05 | 0.05055 | 0 | 0 | 0 | 0 | 0 | 0 | 0 | 0 | 0 | 0 | 0 | 0 | 0 | 0 | 0 | 0 | 0 | 0 | 0 | 0 | 0 | 0 | 0 | 0 | 0 | 0 | 0 | 0 | 0 | 80 | 78.69 | 10 | 10.11 | 0 | 0 | 0 | 0 | 0 | 0 | 0 | 0 | 0 | 0 | 0 | 0 | 0 | 0 | 0 | 0 | 0 | 0 | 0 | 0 | 0 | 0 | -10 | 0 | 0 | Off | 39329.5 | 0 | 25.5 | 24.9 | 1 | 75 | 74.9 | 0 | 0 | 21 | 21 | 89.5 | 89.4 | 79 | 79 | 10.5 | 10.5 | 75 | 74.9 | 0 | 0 | 0 | 110194
195.1 | 5.6109 | 108.3499 | 0.0002 | 25 | 25 | 0 | 25 | 25.03 | 40 | 39.315 | 5 | 5.06 | 200 | 79.1 | 79.1 | 20.9 | 20.9 | 10.5 | 10.5 | 89.5 | 89.5 | 8.3499 | 0 | 0 | 0 | 0.4 | 0.39315 | 0.05 | 0.0506 | 0 | 0 | 0 | 0 | 0 | 0 | 0 | 0 | 0 | 0 | 0 | 0 | 0 | 0 | 0 | 0 | 0 | 0 | 0 | 0 | 0 | 0 | 0 | 0 | 0 | 0 | 0 | 0 | 0 | 80 | 78.63 | 10 | 10.12 | 0 | 0 | 0 | 0 | 0 | 0 | 0 | 0 | 0 | 0 | 0 | 0 | 0 | 0 | 0 | 0 | 0 | 0 | 0 | 0 | 0 | 0 | -10 | 0 | 0 | Off | 39322.9 | 0 | 25.5 | 24.9 | 1 | 75 | 75 | 0 | 0 | 20.9 | 20.9 | 89.5 | 89.5 | 79.1 | 79.1 | 10.5 | 10.5 | 75 | 75 | 0 | 0 | 0 | 110196
195.43 | 5.6109 | 108.3499 | 0.0001 | 25 | 25 | 0 | 25 | 25.02 | 40 | 39.335 | 5 | 5.06 | 200 | 79 | 79.1 | 21 | 20.9 | 10.5 | 10.5 | 89.5 | 89.4 | 8.3499 | 0 | 0 | 0 | 0.4 | 0.39335 | 0.05 | 0.0506 | 0 | 0 | 0 | 0 | 0 | 0 | 0 | 0 | 0 | 0 | 0 | 0 | 0 | 0 | 0 | 0 | 0 | 0 | 0 | 0 | 0 | 0 | 0 | 0 | 0 | 0 | 0 | 0 | 0 | 80 | 78.67 | 10 | 10.12 | 0 | 0 | 0 | 0 | 0 | 0 | 0 | 0 | 0 | 0 | 0 | 0 | 0 | 0 | 0 | 0 | 0 | 0 | 0 | 0 | 0 | 0 | -10 | 0 | 0 | Off | 39321.4 | 0 | 25.5 | 25 | 1 | 75 | 75 | 0 | 0 | 21 | 20.9 | 89.5 | 89.4 | 79 | 79.1 | 10.5 | 10.5 | 75 | 75 | 0 | 0 | 0 | 110197
195.77 | 5.6109 | 108.3499 | -0.0001 | 25 | 25 | 0 | 25 | 25.03 | 40 | 39.405 | 5 | 5.05 | 200 | 79 | 79 | 21 | 21 | 10.5 | 10.5 | 89.5 | 89.4 | 8.3499 | 0 | 0 | 0 | 0.4 | 0.39405 | 0.05 | 0.0505 | 0 | 0 | 0 | 0 | 0 | 0 | 0 | 0 | 0 | 0 | 0 | 0 | 0 | 0 | 0 | 0 | 0 | 0 | 0 | 0 | 0 | 0 | 0 | 0 | 0 | 0 | 0 | 0 | 0 | 80 | 78.81 | 10 | 10.1 | 0 | 0 | 0 | 0 | 0 | 0 | 0 | 0 | 0 | 0 | 0 | 0 | 0 | 0 | 0 | 0 | 0 | 0 | 0 | 0 | 0 | 0 | -10 | 0 | 0 | Off | 39324.9 | 0 | 25.5 | 24.9 | 1 | 75 | 75.1 | 0 | 0 | 21 | 21 | 89.5 | 89.4 | 79 | 79 | 10.5 | 10.5 | 75 | 75.1 | 0 | 0 | 0 | 110191
196.1 | 5.6109 | 108.3499 | -0.0002 | 25 | 25 | 0 | 25 | 25.03 | 40 | 39.345 | 5 | 5.045 | 200 | 79 | 78.9 | 21 | 21 | 10.5 | 10.5 | 89.5 | 89.5 | 8.3499 | 0 | 0 | 0 | 0.4 | 0.39345 | 0.05 | 0.05045 | 0 | 0 | 0 | 0 | 0 | 0 | 0 | 0 | 0 | 0 | 0 | 0 | 0 | 0 | 0 | 0 | 0 | 0 | 0 | 0 | 0 | 0 | 0 | 0 | 0 | 0 | 0 | 0 | 0 | 80 | 78.69 | 10 | 10.09 | 0 | 0 | 0 | 0 | 0 | 0 | 0 | 0 | 0 | 0 | 0 | 0 | 0 | 0 | 0 | 0 | 0 | 0 | 0 | 0 | 0 | 0 | -10 | 0 | 0 | Off | 39321.6 | 0 | 25.5 | 24.9 | 1 | 75 | 75 | 0 | 0 | 21 | 21 | 89.5 | 89.5 | 79 | 78.9 | 10.5 | 10.5 | 75 | 75 | 0 | 0 | 0 | 110188
196.43 | 5.6109 | 108.3499 | -0.0001 | 25 | 25 | 0 | 25 | 25.04 | 40 | 39.31 | 5 | 5.05 | 200 | 79 | 79.1 | 21 | 21 | 10.5 | 10.5 | 89.5 | 89.5 | 8.3499 | 0 | 0 | 0 | 0.4 | 0.3931 | 0.05 | 0.0505 | 0 | 0 | 0 | 0 | 0 | 0 | 0 | 0 | 0 | 0 | 0 | 0 | 0 | 0 | 0 | 0 | 0 | 0 | 0 | 0 | 0 | 0 | 0 | 0 | 0 | 0 | 0 | 0 | 0 | 80 | 78.62 | 10 | 10.1 | 0 | 0 | 0 | 0 | 0 | 0 | 0 | 0 | 0 | 0 | 0 | 0 | 0 | 0 | 0 | 0 | 0 | 0 | 0 | 0 | 0 | 0 | -10 | 0 | 0 | Off | 39323.4 | 0 | 25.5 | 24.9 | 1 | 75 | 75 | 0 | 0 | 21 | 21 | 89.5 | 89.5 | 79 | 79.1 | 10.5 | 10.5 | 75 | 75 | 0 | 0 | 0 | 110190
196.77 | 5.6109 | 108.3499 | -0.0002 | 25 | 25 | 0 | 25 | 25.03 | 40 | 39.29 | 5 | 5.055 | 200 | 79 | 78.9 | 21 | 21 | 10.5 | 10.5 | 89.5 | 89.5 | 8.3499 | 0 | 0 | 0 | 0.4 | 0.3929 | 0.05 | 0.05055 | 0 | 0 | 0 | 0 | 0 | 0 | 0 | 0 | 0 | 0 | 0 | 0 | 0 | 0 | 0 | 0 | 0 | 0 | 0 | 0 | 0 | 0 | 0 | 0 | 0 | 0 | 0 | 0 | 0 | 80 | 78.58 | 10 | 10.11 | 0 | 0 | 0 | 0 | 0 | 0 | 0 | 0 | 0 | 0 | 0 | 0 | 0 | 0 | 0 | 0 | 0 | 0 | 0 | 0 | 0 | 0 | -10 | 0 | 0 | Off | 39334.3 | 0 | 25.5 | 24.9 | 1 | 75 | 75 | 0 | 0 | 21 | 21 | 89.5 | 89.5 | 79 | 78.9 | 10.5 | 10.5 | 75 | 75 | 0 | 0 | 0 | 110198
197.1 | 5.6109 | 108.3499 | -0.0003 | 25 | 25 | 0 | 25 | 25.02 | 40 | 39.29 | 5 | 5.075 | 200 | 79 | 79 | 21 | 21 | 10.5 | 10.5 | 89.5 | 89.5 | 8.3499 | 0 | 0 | 0 | 0.4 | 0.3929 | 0.05 | 0.05075 | 0 | 0 | 0 | 0 | 0 | 0 | 0 | 0 | 0 | 0 | 0 | 0 | 0 | 0 | 0 | 0 | 0 | 0 | 0 | 0 | 0 | 0 | 0 | 0 | 0 | 0 | 0 | 0 | 0 | 80 | 78.58 | 10 | 10.15 | 0 | 0 | 0 | 0 | 0 | 0 | 0 | 0 | 0 | 0 | 0 | 0 | 0 | 0 | 0 | 0 | 0 | 0 | 0 | 0 | 0 | 0 | -10 | 0 | 0 | Off | 39345.5 | 0 | 25.5 | 24.9 | 1 | 75 | 74.9 | 0 | 0 | 21 | 21 | 89.5 | 89.5 | 79 | 79 | 10.5 | 10.5 | 75 | 74.9 | 0 | 0 | 0 | 110209
197.44 | 5.6109 | 108.3499 | -0.0004 | 25 | 25 | 0 | 25 | 25.04 | 40 | 39.275 | 5 | 5.05 | 200 | 79.1 | 79.1 | 20.9 | 20.9 | 10.5 | 10.5 | 89.5 | 89.6 | 8.3499 | 0 | 0 | 0 | 0.4 | 0.39275 | 0.05 | 0.0505 | 0 | 0 | 0 | 0 | 0 | 0 | 0 | 0 | 0 | 0 | 0 | 0 | 0 | 0 | 0 | 0 | 0 | 0 | 0 | 0 | 0 | 0 | 0 | 0 | 0 | 0 | 0 | 0 | 0 | 80 | 78.55 | 10 | 10.1 | 0 | 0 | 0 | 0 | 0 | 0 | 0 | 0 | 0 | 0 | 0 | 0 | 0 | 0 | 0 | 0 | 0 | 0 | 0 | 0 | 0 | 0 | -10 | 0 | 0 | Off | 39353.1 | 0 | 25.5 | 24.8 | 1 | 75 | 75 | 0 | 0 | 20.9 | 20.9 | 89.5 | 89.6 | 79.1 | 79.1 | 10.5 | 10.5 | 75 | 75 | 0 | 0 | 0 | 110191
197.77 | 5.6109 | 108.3499 | -0.0005 | 25 | 25 | 0 | 25 | 25.03 | 40 | 39.335 | 5 | 5.045 | 200 | 79.1 | 79.1 | 20.9 | 20.9 | 10.5 | 10.5 | 89.5 | 89.4 | 8.3499 | 0 | 0 | 0 | 0.4 | 0.39335 | 0.05 | 0.05045 | 0 | 0 | 0 | 0 | 0 | 0 | 0 | 0 | 0 | 0 | 0 | 0 | 0 | 0 | 0 | 0 | 0 | 0 | 0 | 0 | 0 | 0 | 0 | 0 | 0 | 0 | 0 | 0 | 0 | 80 | 78.67 | 10 | 10.09 | 0 | 0 | 0 | 0 | 0 | 0 | 0 | 0 | 0 | 0 | 0 | 0 | 0 | 0 | 0 | 0 | 0 | 0 | 0 | 0 | 0 | 0 | -10 | 0 | 0 | Off | 39353.5 | 0 | 25.5 | 24.9 | 1 | 75 | 75 | 0 | 0 | 20.9 | 20.9 | 89.5 | 89.4 | 79.1 | 79.1 | 10.5 | 10.5 | 75 | 75 | 0 | 0 | 0 | 110188
198.1 | 5.6109 | 108.3499 | -0.0004 | 25 | 25 | 0 | 25 | 25.01 | 40 | 39.37 | 5 | 5.045 | 200 | 79.1 | 79.1 | 20.9 | 20.9 | 10.5 | 10.5 | 89.5 | 89.4 | 8.3499 | 0 | 0 | 0 | 0.4 | 0.3937 | 0.05 | 0.05045 | 0 | 0 | 0 | 0 | 0 | 0 | 0 | 0 | 0 | 0 | 0 | 0 | 0 | 0 | 0 | 0 | 0 | 0 | 0 | 0 | 0 | 0 | 0 | 0 | 0 | 0 | 0 | 0 | 0 | 80 | 78.74 | 10 | 10.09 | 0 | 0 | 0 | 0 | 0 | 0 | 0 | 0 | 0 | 0 | 0 | 0 | 0 | 0 | 0 | 0 | 0 | 0 | 0 | 0 | 0 | 0 | -10 | 0 | 0 | Off | 39360.9 | 0 | 25.5 | 25 | 1 | 75 | 75 | 0 | 0 | 20.9 | 20.9 | 89.5 | 89.4 | 79.1 | 79.1 | 10.5 | 10.5 | 75 | 75 | 0 | 0 | 0 | 110194
198.44 | 5.6109 | 108.3499 | -0.0004 | 25 | 25 | 0 | 25 | 25.01 | 40 | 39.355 | 5 | 5.06 | 200 | 79.1 | 79 | 20.9 | 20.9 | 10.5 | 10.5 | 89.5 | 89.5 | 8.3499 | 0 | 0 | 0 | 0.4 | 0.39355 | 0.05 | 0.0506 | 0 | 0 | 0 | 0 | 0 | 0 | 0 | 0 | 0 | 0 | 0 | 0 | 0 | 0 | 0 | 0 | 0 | 0 | 0 | 0 | 0 | 0 | 0 | 0 | 0 | 0 | 0 | 0 | 0 | 80 | 78.71 | 10 | 10.12 | 0 | 0 | 0 | 0 | 0 | 0 | 0 | 0 | 0 | 0 | 0 | 0 | 0 | 0 | 0 | 0 | 0 | 0 | 0 | 0 | 0 | 0 | -10 | 0 | 0 | Off | 39366.1 | 0 | 25.5 | 24.9 | 1 | 75 | 75 | 0 | 0 | 20.9 | 20.9 | 89.5 | 89.5 | 79.1 | 79 | 10.5 | 10.5 | 75 | 75 | 0 | 0 | 0 | 110197
198.77 | 5.6109 | 108.3499 | -0.0003 | 25 | 25 | 0 | 25 | 25.02 | 40 | 39.385 | 5 | 5.055 | 200 | 79.1 | 79.1 | 20.9 | 20.9 | 10.5 | 10.5 | 89.5 | 89.5 | 8.3499 | 0 | 0 | 0 | 0.4 | 0.39385 | 0.05 | 0.05055 | 0 | 0 | 0 | 0 | 0 | 0 | 0 | 0 | 0 | 0 | 0 | 0 | 0 | 0 | 0 | 0 | 0 | 0 | 0 | 0 | 0 | 0 | 0 | 0 | 0 | 0 | 0 | 0 | 0 | 80 | 78.77 | 10 | 10.11 | 0 | 0 | 0 | 0 | 0 | 0 | 0 | 0 | 0 | 0 | 0 | 0 | 0 | 0 | 0 | 0 | 0 | 0 | 0 | 0 | 0 | 0 | -10 | 0 | 0 | Off | 39377.3 | 0 | 25.5 | 25 | 1 | 75 | 75 | 0 | 0 | 20.9 | 20.9 | 89.5 | 89.5 | 79.1 | 79.1 | 10.5 | 10.5 | 75 | 75 | 0 | 0 | 0 | 110194
199.11 | 5.6109 | 108.3499 | -0.0001 | 25 | 25 | 0 | 25 | 25.03 | 40 | 39.42 | 5 | 5.055 | 200 | 79.1 | 79.1 | 20.9 | 20.9 | 10.5 | 10.5 | 89.5 | 89.5 | 8.3499 | 0 | 0 | 0 | 0.4 | 0.3942 | 0.05 | 0.05055 | 0 | 0 | 0 | 0 | 0 | 0 | 0 | 0 | 0 | 0 | 0 | 0 | 0 | 0 | 0 | 0 | 0 | 0 | 0 | 0 | 0 | 0 | 0 | 0 | 0 | 0 | 0 | 0 | 0 | 80 | 78.84 | 10 | 10.11 | 0 | 0 | 0 | 0 | 0 | 0 | 0 | 0 | 0 | 0 | 0 | 0 | 0 | 0 | 0 | 0 | 0 | 0 | 0 | 0 | 0 | 0 | -10 | 0 | 0 | Off | 39382.3 | 0 | 25.5 | 25 | 1 | 75 | 75 | 0 | 0 | 20.9 | 20.9 | 89.5 | 89.5 | 79.1 | 79.1 | 10.5 | 10.5 | 75 | 75 | 0 | 0 | 0 | 110190
199.44 | 5.6109 | 108.3499 | 0 | 25 | 25 | 0 | 25 | 25.03 | 40 | 39.395 | 5 | 5.065 | 200 | 79.1 | 79.1 | 20.9 | 20.9 | 10.5 | 10.5 | 89.5 | 89.5 | 8.3499 | 0 | 0 | 0 | 0.4 | 0.39395 | 0.05 | 0.05065 | 0 | 0 | 0 | 0 | 0 | 0 | 0 | 0 | 0 | 0 | 0 | 0 | 0 | 0 | 0 | 0 | 0 | 0 | 0 | 0 | 0 | 0 | 0 | 0 | 0 | 0 | 0 | 0 | 0 | 80 | 78.79 | 10 | 10.13 | 0 | 0 | 0 | 0 | 0 | 0 | 0 | 0 | 0 | 0 | 0 | 0 | 0 | 0 | 0 | 0 | 0 | 0 | 0 | 0 | 0 | 0 | -10 | 0 | 0 | Off | 39387.7 | 0 | 25.5 | 25 | 1 | 75 | 74.9 | 0 | 0 | 20.9 | 20.9 | 89.5 | 89.5 | 79.1 | 79.1 | 10.5 | 10.5 | 75 | 74.9 | 0 | 0 | 0 | 110201
199.78 | 5.6109 | 108.3499 | 0 | 25 | 25 | 0 | 25 | 25.03 | 40 | 39.37 | 5 | 5.055 | 200 | 79.1 | 79.1 | 20.9 | 20.9 | 10.5 | 10.5 | 89.5 | 89.5 | 8.3499 | 0 | 0 | 0 | 0.4 | 0.3937 | 0.05 | 0.05055 | 0 | 0 | 0 | 0 | 0 | 0 | 0 | 0 | 0 | 0 | 0 | 0 | 0 | 0 | 0 | 0 | 0 | 0 | 0 | 0 | 0 | 0 | 0 | 0 | 0 | 0 | 0 | 0 | 0 | 80 | 78.74 | 10 | 10.11 | 0 | 0 | 0 | 0 | 0 | 0 | 0 | 0 | 0 | 0 | 0 | 0 | 0 | 0 | 0 | 0 | 0 | 0 | 0 | 0 | 0 | 0 | -10 | 0 | 0 | Off | 39396.3 | 0 | 25.5 | 25 | 1 | 75 | 74.9 | 0 | 0 | 20.9 | 20.9 | 89.5 | 89.5 | 79.1 | 79.1 | 10.5 | 10.5 | 75 | 74.9 | 0 | 0 | 0 | 110194
200.11 | 5.611 | 108.3518 | 0.0001 | 25 | 25 | 0 | 25 | 25.03 | 40 | 39.395 | 0 | 5.055 | 200 | 79 | 78.9 | 21 | 21 | 0 | 0 | 100 | 100 | 8.3518 | 0 | 0 | 0 | 0.4 | 0.39395 | 0 | 0.05055 | 0 | 0 | 0 | 0 | 0 | 0 | 0 | 0 | 0 | 0 | 0 | 0 | 0 | 0 | 0 | 0 | 0 | 0 | 0 | 0 | 0 | 0 | 0 | 0 | 0 | 0 | 0 | 0 | 0 | 80 | 78.79 | 0 | 10.11 | 0 | 0 | 0 | 0 | 0 | 0 | 0 | 0 | 0 | 0 | 0 | 0 | 0 | 0 | 0 | 0 | 0 | 0 | 0 | 0 | 0 | 0 | -10 | 0 | 0 | Off | 39393.3 | 0 | 25.5 | 24.9 | 1 | 75 | 75 | 0 | 0 | 21 | 21 | 100 | 100 | 79 | 78.9 | 0 | 0 | 75 | 75 | 0 | 0 | 0 | 110194
200.44 | 5.6111 | 108.3538 | 0.0003 | 25 | 25 | 0 | 25 | 25.03 | 40 | 39.385 | 0 | 4.99 | 200 | 79 | 79 | 21 | 21 | 0 | 0 | 100 | 100 | 8.3538 | 0 | 0 | 0 | 0.4 | 0.39385 | 0 | 0.0499 | 0 | 0 | 0 | 0 | 0 | 0 | 0 | 0 | 0 | 0 | 0 | 0 | 0 | 0 | 0 | 0 | 0 | 0 | 0 | 0 | 0 | 0 | 0 | 0 | 0 | 0 | 0 | 0 | 0 | 80 | 78.77 | 0 | 9.98 | 0 | 0 | 0 | 0 | 0 | 0 | 0 | 0 | 0 | 0 | 0 | 0 | 0 | 0 | 0 | 0 | 0 | 0 | 0 | 0 | 0 | 0 | -10 | 0 | 0 | Off | 39400.2 | 0 | 25.5 | 24.9 | 1 | 75 | 75 | 0 | 0 | 21 | 21 | 100 | 100 | 79 | 79 | 0 | 0 | 75 | 75 | 0 | 0 | 0 | 109992
200.78 | 5.6112 | 108.3557 | 0.0006 | 25 | 25 | 0 | 25 | 25.03 | 40 | 39.355 | 0 | 0.945 | 200 | 79 | 79 | 21 | 21 | 0 | 0 | 100 | 100.1 | 8.3557 | 0 | 0 | 0 | 0.4 | 0.39355 | 0 | 0.00945 | 0 | 0 | 0 | 0 | 0 | 0 | 0 | 0 | 0 | 0 | 0 | 0 | 0 | 0 | 0 | 0 | 0 | 0 | 0 | 0 | 0 | 0 | 0 | 0 | 0 | 0 | 0 | 0 | 0 | 80 | 78.71 | 0 | 1.89 | 0 | 0 | 0 | 0 | 0 | 0 | 0 | 0 | 0 | 0 | 0 | 0 | 0 | 0 | 0 | 0 | 0 | 0 | 0 | 0 | 0 | 0 | -10 | 0 | 0 | Off | 39397.7 | 0 | 25.5 | 24.9 | 1 | 75 | 74.9 | 0 | 0 | 21 | 21 | 100 | 100.1 | 79 | 79 | 0 | 0 | 75 | 74.9 | 0 | 0 | 0 | 106972
201.11 | 5.6112 | 108.3557 | 0.001 | 25 | 25 | 0 | 25 | 25.02 | 40 | 39.34 | 0 | 0.37 | 200 | 79 | 79.1 | 21 | 21 | 0 | 0 | 100 | 100 | 8.3557 | 0 | 0 | 0 | 0.4 | 0.3934 | 0 | 0.0037 | 0 | 0 | 0 | 0 | 0 | 0 | 0 | 0 | 0 | 0 | 0 | 0 | 0 | 0 | 0 | 0 | 0 | 0 | 0 | 0 | 0 | 0 | 0 | 0 | 0 | 0 | 0 | 0 | 0 | 80 | 78.68 | 0 | 0.74 | 0 | 0 | 0 | 0 | 0 | 0 | 0 | 0 | 0 | 0 | 0 | 0 | 0 | 0 | 0 | 0 | 0 | 0 | 0 | 0 | 0 | 0 | -10 | 0 | 0 | Off | 39378.8 | 0 | 25.5 | 24.9 | 1 | 75 | 75 | 0 | 0 | 21 | 21 | 100 | 100 | 79 | 79.1 | 0 | 0 | 75 | 75 | 0 | 0 | 0 | 106541
201.45 | 5.6107 | 108.346 | 0.0007 | 25 | 25 | 0 | 25 | 25.04 | 40 | 39.32 | 0 | 0.21 | 200 | 79 | 79 | 21 | 21 | 0 | 0 | 100 | 100 | 8.346 | 0 | 0 | 0 | 0.4 | 0.3932 | 0 | 0.0021 | 0 | 0 | 0 | 0 | 0 | 0 | 0 | 0 | 0 | 0 | 0 | 0 | 0 | 0 | 0 | 0 | 0 | 0 | 0 | 0 | 0 | 0 | 0 | 0 | 0 | 0 | 0 | 0 | 0 | 80 | 78.64 | 0 | 0.42 | 0 | 0 | 0 | 0 | 0 | 0 | 0 | 0 | 0 | 0 | 0 | 0 | 0 | 0 | 0 | 0 | 0 | 0 | 0 | 0 | 0 | 0 | -10 | 0 | 0 | Off | 39287.5 | 0 | 25.5 | 25 | 1 | 75 | 75 | 0 | 0 | 21 | 21 | 100 | 100 | 79 | 79 | 0 | 0 | 75 | 75 | 0 | 0 | 0 | 106412
201.78 | 5.6105 | 108.3422 | 0 | 25 | 25 | 0 | 25 | 25.03 | 40 | 39.305 | 0 | 0.16 | 200 | 79 | 79 | 21 | 21 | 0 | 0 | 100 | 99.9 | 8.3422 | 0 | 0 | 0 | 0.4 | 0.39305 | 0 | 0.0016 | 0 | 0 | 0 | 0 | 0 | 0 | 0 | 0 | 0 | 0 | 0 | 0 | 0 | 0 | 0 | 0 | 0 | 0 | 0 | 0 | 0 | 0 | 0 | 0 | 0 | 0 | 0 | 0 | 0 | 80 | 78.61 | 0 | 0.32 | 0 | 0 | 0 | 0 | 0 | 0 | 0 | 0 | 0 | 0 | 0 | 0 | 0 | 0 | 0 | 0 | 0 | 0 | 0 | 0 | 0 | 0 | -10 | 0 | 0 | Off | 37259.1 | 0 | 25.5 | 24.9 | 1 | 75 | 75 | 0 | 0 | 21 | 21 | 100 | 99.9 | 79 | 79 | 0 | 0 | 75 | 75 | 0 | 0 | 0 | 106385
202.12 | 5.6102 | 108.3364 | -0.0008 | 25 | 25 | 0 | 25 | 25.03 | 40 | 39.34 | 0 | 0.125 | 200 | 79.1 | 79.2 | 20.9 | 20.9 | 0 | 0 | 100 | 100 | 8.3364 | 0 | 0 | 0 | 0.4 | 0.3934 | 0 | 0.00125 | 0 | 0 | 0 | 0 | 0 | 0 | 0 | 0 | 0 | 0 | 0 | 0 | 0 | 0 | 0 | 0 | 0 | 0 | 0 | 0 | 0 | 0 | 0 | 0 | 0 | 0 | 0 | 0 | 0 | 80 | 78.68 | 0 | 0.25 | 0 | 0 | 0 | 0 | 0 | 0 | 0 | 0 | 0 | 0 | 0 | 0 | 0 | 0 | 0 | 0 | 0 | 0 | 0 | 0 | 0 | 0 | -10 | 0 | 0 | Off | 28410.2 | 0 | 25.5 | 25 | 1 | 75 | 75 | 0 | 0 | 20.9 | 20.9 | 100 | 100 | 79.1 | 79.2 | 0 | 0 | 75 | 75 | 0 | 0 | 0 | 106355
202.45 | 5.6101 | 108.3345 | -0.0018 | 25 | 25 | 0 | 25 | 25.02 | 40 | 39.3 | 0 | 0.125 | 200 | 79.1 | 79.2 | 20.9 | 20.9 | 0 | 0 | 100 | 100 | 8.3345 | 0 | 0 | 0 | 0.4 | 0.393 | 0 | 0.00125 | 0 | 0 | 0 | 0 | 0 | 0 | 0 | 0 | 0 | 0 | 0 | 0 | 0 | 0 | 0 | 0 | 0 | 0 | 0 | 0 | 0 | 0 | 0 | 0 | 0 | 0 | 0 | 0 | 0 | 80 | 78.6 | 0 | 0.25 | 0 | 0 | 0 | 0 | 0 | 0 | 0 | 0 | 0 | 0 | 0 | 0 | 0 | 0 | 0 | 0 | 0 | 0 | 0 | 0 | 0 | 0 | -10 | 0 | 0 | Off | 22259.8 | 0 | 25.5 | 24.9 | 1 | 75 | 75 | 0 | 0 | 20.9 | 20.9 | 100 | 100 | 79.1 | 79.2 | 0 | 0 | 75 | 75 | 0 | 0 | 0 | 106356
202.79 | 5.6102 | 108.3364 | -0.0028 | 25 | 25 | 0 | 25 | 25.03 | 40 | 39.325 | 0 | 0.115 | 200 | 79 | 78.9 | 21 | 21 | 0 | 0 | 100 | 100 | 8.3364 | 0 | 0 | 0 | 0.4 | 0.39325 | 0 | 0.00115 | 0 | 0 | 0 | 0 | 0 | 0 | 0 | 0 | 0 | 0 | 0 | 0 | 0 | 0 | 0 | 0 | 0 | 0 | 0 | 0 | 0 | 0 | 0 | 0 | 0 | 0 | 0 | 0 | 0 | 80 | 78.65 | 0 | 0.23 | 0 | 0 | 0 | 0 | 0 | 0 | 0 | 0 | 0 | 0 | 0 | 0 | 0 | 0 | 0 | 0 | 0 | 0 | 0 | 0 | 0 | 0 | -10 | 0 | 0 | Off | 25361.8 | 0 | 25.5 | 25 | 1 | 75 | 75 | 0 | 0 | 21 | 21 | 100 | 100 | 79 | 78.9 | 0 | 0 | 75 | 75 | 0 | 0 | 0 | 106349
203.12 | 5.6103 | 108.3383 | -0.0033 | 25 | 25 | 0 | 25 | 25.04 | 40 | 39.38 | 0 | 0.12 | 200 | 79 | 79 | 21 | 21 | 0 | 0 | 100 | 99.9 | 8.3383 | 0 | 0 | 0 | 0.4 | 0.3938 | 0 | 0.0012 | 0 | 0 | 0 | 0 | 0 | 0 | 0 | 0 | 0 | 0 | 0 | 0 | 0 | 0 | 0 | 0 | 0 | 0 | 0 | 0 | 0 | 0 | 0 | 0 | 0 | 0 | 0 | 0 | 0 | 80 | 78.76 | 0 | 0.24 | 0 | 0 | 0 | 0 | 0 | 0 | 0 | 0 | 0 | 0 | 0 | 0 | 0 | 0 | 0 | 0 | 0 | 0 | 0 | 0 | 0 | 0 | -10 | 0 | 0 | Off | 11639.4 | 0 | 25.5 | 24.9 | 1 | 75 | 75 | 0 | 0 | 21 | 21 | 100 | 99.9 | 79 | 79 | 0 | 0 | 75 | 75 | 0 | 0 | 0 | 106350
203.45 | 5.6104 | 108.3403 | -0.0036 | 25 | 25 | 0 | 25 | 25.04 | 40 | 39.35 | 0 | 0.115 | 200 | 79 | 78.9 | 21 | 21 | 0 | 0 | 100 | 100 | 8.3403 | 0 | 0 | 0 | 0.4 | 0.3935 | 0 | 0.00115 | 0 | 0 | 0 | 0 | 0 | 0 | 0 | 0 | 0 | 0 | 0 | 0 | 0 | 0 | 0 | 0 | 0 | 0 | 0 | 0 | 0 | 0 | 0 | 0 | 0 | 0 | 0 | 0 | 0 | 80 | 78.7 | 0 | 0.23 | 0 | 0 | 0 | 0 | 0 | 0 | 0 | 0 | 0 | 0 | 0 | 0 | 0 | 0 | 0 | 0 | 0 | 0 | 0 | 0 | 0 | 0 | -10 | 0 | 0 | Off | 14367.2 | 0 | 25.5 | 24.8 | 1 | 75 | 75 | 0 | 0 | 21 | 21 | 100 | 100 | 79 | 78.9 | 0 | 0 | 75 | 75 | 0 | 0 | 0 | 106353
203.79 | 5.6105 | 108.3422 | -0.0036 | 25 | 25 | 0 | 25 | 25.04 | 40 | 39.345 | 0 | 0.115 | 200 | 79 | 79 | 21 | 21 | 0 | 0 | 100 | 100 | 8.3422 | 0 | 0 | 0 | 0.4 | 0.39345 | 0 | 0.00115 | 0 | 0 | 0 | 0 | 0 | 0 | 0 | 0 | 0 | 0 | 0 | 0 | 0 | 0 | 0 | 0 | 0 | 0 | 0 | 0 | 0 | 0 | 0 | 0 | 0 | 0 | 0 | 0 | 0 | 80 | 78.69 | 0 | 0.23 | 0 | 0 | 0 | 0 | 0 | 0 | 0 | 0 | 0 | 0 | 0 | 0 | 0 | 0 | 0 | 0 | 0 | 0 | 0 | 0 | 0 | 0 | -10 | 0 | 0 | Off | 6062.5 | 0 | 25.5 | 24.7 | 1 | 75 | 75 | 0 | 0 | 21 | 21 | 100 | 100 | 79 | 79 | 0 | 0 | 75 | 75 | 0 | 0 | 0 | 106344
204.12 | 5.6105 | 108.3422 | -0.0035 | 25 | 25 | 0 | 25 | 25.05 | 40 | 39.34 | 0 | 0.115 | 200 | 79 | 79 | 21 | 21 | 0 | 0 | 100 | 100 | 8.3422 | 0 | 0 | 0 | 0.4 | 0.3934 | 0 | 0.00115 | 0 | 0 | 0 | 0 | 0 | 0 | 0 | 0 | 0 | 0 | 0 | 0 | 0 | 0 | 0 | 0 | 0 | 0 | 0 | 0 | 0 | 0 | 0 | 0 | 0 | 0 | 0 | 0 | 0 | 80 | 78.68 | 0 | 0.23 | 0 | 0 | 0 | 0 | 0 | 0 | 0 | 0 | 0 | 0 | 0 | 0 | 0 | 0 | 0 | 0 | 0 | 0 | 0 | 0 | 0 | 0 | -10 | 0 | 0 | Off | 4599.5 | 0 | 25.5 | 25 | 1 | 75 | 75 | 0 | 0 | 21 | 21 | 100 | 100 | 79 | 79 | 0 | 0 | 75 | 75 | 0 | 0 | 0 | 106347
204.45 | 5.6105 | 108.3422 | -0.0033 | 25 | 25 | 0 | 25 | 25.04 | 40 | 39.29 | 0 | 0.115 | 200 | 79 | 79 | 21 | 21 | 0 | 0 | 100 | 100 | 8.3422 | 0 | 0 | 0 | 0.4 | 0.3929 | 0 | 0.00115 | 0 | 0 | 0 | 0 | 0 | 0 | 0 | 0 | 0 | 0 | 0 | 0 | 0 | 0 | 0 | 0 | 0 | 0 | 0 | 0 | 0 | 0 | 0 | 0 | 0 | 0 | 0 | 0 | 0 | 80 | 78.58 | 0 | 0.23 | 0 | 0 | 0 | 0 | 0 | 0 | 0 | 0 | 0 | 0 | 0 | 0 | 0 | 0 | 0 | 0 | 0 | 0 | 0 | 0 | 0 | 0 | -10 | 0 | 0 | Off | 3030.9 | 0 | 25.5 | 25 | 1 | 75 | 75 | 0 | 0 | 21 | 21 | 100 | 100 | 79 | 79 | 0 | 0 | 75 | 75 | 0 | 0 | 0 | 106350
204.79 | 5.6105 | 108.3422 | -0.0031 | 25 | 25 | 0 | 25 | 25.02 | 40 | 39.305 | 0 | 0.115 | 200 | 79.1 | 79.1 | 20.9 | 20.9 | 0 | 0 | 100 | 100 | 8.3422 | 0 | 0 | 0 | 0.4 | 0.39305 | 0 | 0.00115 | 0 | 0 | 0 | 0 | 0 | 0 | 0 | 0 | 0 | 0 | 0 | 0 | 0 | 0 | 0 | 0 | 0 | 0 | 0 | 0 | 0 | 0 | 0 | 0 | 0 | 0 | 0 | 0 | 0 | 80 | 78.61 | 0 | 0.23 | 0 | 0 | 0 | 0 | 0 | 0 | 0 | 0 | 0 | 0 | 0 | 0 | 0 | 0 | 0 | 0 | 0 | 0 | 0 | 0 | 0 | 0 | -10 | 0 | 0 | Off | 2256.9 | 0 | 25.5 | 24.9 | 1 | 75 | 75 | 0 | 0 | 20.9 | 20.9 | 100 | 100 | 79.1 | 79.1 | 0 | 0 | 75 | 75 | 0 | 0 | 0 | 106349
205.12 | 5.6105 | 108.3422 | -0.0027 | 25 | 25 | 0 | 25 | 25.03 | 40 | 39.335 | 0 | 0.11 | 200 | 79.1 | 79.1 | 20.9 | 20.9 | 0 | 0 | 100 | 100 | 8.3422 | 0 | 0 | 0 | 0.4 | 0.39335 | 0 | 0.0011 | 0 | 0 | 0 | 0 | 0 | 0 | 0 | 0 | 0 | 0 | 0 | 0 | 0 | 0 | 0 | 0 | 0 | 0 | 0 | 0 | 0 | 0 | 0 | 0 | 0 | 0 | 0 | 0 | 0 | 80 | 78.67 | 0 | 0.22 | 0 | 0 | 0 | 0 | 0 | 0 | 0 | 0 | 0 | 0 | 0 | 0 | 0 | 0 | 0 | 0 | 0 | 0 | 0 | 0 | 0 | 0 | -10 | 0 | 0 | Off | 1598.1 | 0 | 25.5 | 24.9 | 1 | 75 | 75 | 0 | 0 | 20.9 | 20.9 | 100 | 100 | 79.1 | 79.1 | 0 | 0 | 75 | 75 | 0 | 0 | 0 | 106346
205.46 | 5.6105 | 108.3422 | -0.0021 | 25 | 25 | 0 | 25 | 25.03 | 40 | 39.345 | 0 | 0.11 | 200 | 79.1 | 79.1 | 20.9 | 20.9 | 0 | 0 | 100 | 100 | 8.3422 | 0 | 0 | 0 | 0.4 | 0.39345 | 0 | 0.0011 | 0 | 0 | 0 | 0 | 0 | 0 | 0 | 0 | 0 | 0 | 0 | 0 | 0 | 0 | 0 | 0 | 0 | 0 | 0 | 0 | 0 | 0 | 0 | 0 | 0 | 0 | 0 | 0 | 0 | 80 | 78.69 | 0 | 0.22 | 0 | 0 | 0 | 0 | 0 | 0 | 0 | 0 | 0 | 0 | 0 | 0 | 0 | 0 | 0 | 0 | 0 | 0 | 0 | 0 | 0 | 0 | -10 | 0 | 0 | Off | 1181.9 | 0 | 25.5 | 25 | 1 | 75 | 75 | 0 | 0 | 20.9 | 20.9 | 100 | 100 | 79.1 | 79.1 | 0 | 0 | 75 | 75 | 0 | 0 | 0 | 106342
205.79 | 5.6104 | 108.3403 | -0.0013 | 25 | 25 | 0 | 25 | 25.04 | 40 | 39.34 | 0 | 0.115 | 200 | 79.1 | 79 | 20.9 | 20.9 | 0 | 0 | 100 | 100 | 8.3403 | 0 | 0 | 0 | 0.4 | 0.3934 | 0 | 0.00115 | 0 | 0 | 0 | 0 | 0 | 0 | 0 | 0 | 0 | 0 | 0 | 0 | 0 | 0 | 0 | 0 | 0 | 0 | 0 | 0 | 0 | 0 | 0 | 0 | 0 | 0 | 0 | 0 | 0 | 80 | 78.68 | 0 | 0.23 | 0 | 0 | 0 | 0 | 0 | 0 | 0 | 0 | 0 | 0 | 0 | 0 | 0 | 0 | 0 | 0 | 0 | 0 | 0 | 0 | 0 | 0 | -10 | 0 | 0 | Off | 886.7 | 0 | 25.5 | 25 | 1 | 75 | 75 | 0 | 0 | 20.9 | 20.9 | 100 | 100 | 79.1 | 79 | 0 | 0 | 75 | 75 | 0 | 0 | 0 | 106343
206.12 | 5.6104 | 108.3403 | -0.0003 | 25 | 25 | 0 | 25 | 25.03 | 40 | 39.37 | 0 | 0.125 | 200 | 79.1 | 79.1 | 20.9 | 20.9 | 0 | 0 | 100 | 100 | 8.3403 | 0 | 0 | 0 | 0.4 | 0.3937 | 0 | 0.00125 | 0 | 0 | 0 | 0 | 0 | 0 | 0 | 0 | 0 | 0 | 0 | 0 | 0 | 0 | 0 | 0 | 0 | 0 | 0 | 0 | 0 | 0 | 0 | 0 | 0 | 0 | 0 | 0 | 0 | 80 | 78.74 | 0 | 0.25 | 0 | 0 | 0 | 0 | 0 | 0 | 0 | 0 | 0 | 0 | 0 | 0 | 0 | 0 | 0 | 0 | 0 | 0 | 0 | 0 | 0 | 0 | -10 | 0 | 0 | Off | 733 | 0 | 25.5 | 24.9 | 1 | 75 | 75 | 0 | 0 | 20.9 | 20.9 | 100 | 100 | 79.1 | 79.1 | 0 | 0 | 75 | 75 | 0 | 0 | 0 | 106357
206.46 | 5.6104 | 108.3403 | 0.0006 | 25 | 25 | 0 | 25 | 25.03 | 40 | 39.395 | 0 | 0.13 | 200 | 79.1 | 79.2 | 20.9 | 20.9 | 0 | 0 | 100 | 100 | 8.3403 | 0 | 0 | 0 | 0.4 | 0.39395 | 0 | 0.0013 | 0 | 0 | 0 | 0 | 0 | 0 | 0 | 0 | 0 | 0 | 0 | 0 | 0 | 0 | 0 | 0 | 0 | 0 | 0 | 0 | 0 | 0 | 0 | 0 | 0 | 0 | 0 | 0 | 0 | 80 | 78.79 | 0 | 0.26 | 0 | 0 | 0 | 0 | 0 | 0 | 0 | 0 | 0 | 0 | 0 | 0 | 0 | 0 | 0 | 0 | 0 | 0 | 0 | 0 | 0 | 0 | -10 | 0 | 0 | Off | 626.8 | 0 | 25.5 | 24.8 | 1 | 75 | 75 | 0 | 0 | 20.9 | 20.9 | 100 | 100 | 79.1 | 79.2 | 0 | 0 | 75 | 75 | 0 | 0 | 0 | 106359
206.79 | 5.6104 | 108.3403 | 0.0009 | 25 | 25 | 0 | 25 | 25.05 | 40 | 39.36 | 0 | 0.105 | 200 | 79.1 | 79.1 | 20.9 | 20.9 | 0 | 0 | 100 | 100 | 8.3403 | 0 | 0 | 0 | 0.4 | 0.3936 | 0 | 0.00105 | 0 | 0 | 0 | 0 | 0 | 0 | 0 | 0 | 0 | 0 | 0 | 0 | 0 | 0 | 0 | 0 | 0 | 0 | 0 | 0 | 0 | 0 | 0 | 0 | 0 | 0 | 0 | 0 | 0 | 80 | 78.72 | 0 | 0.21 | 0 | 0 | 0 | 0 | 0 | 0 | 0 | 0 | 0 | 0 | 0 | 0 | 0 | 0 | 0 | 0 | 0 | 0 | 0 | 0 | 0 | 0 | -10 | 0 | 0 | Off | 1017.8 | 0 | 25.5 | 24.9 | 1 | 75 | 75 | 0 | 0 | 20.9 | 20.9 | 100 | 100 | 79.1 | 79.1 | 0 | 0 | 75 | 75 | 0 | 0 | 0 | 106340
207.12 | 5.6104 | 108.3403 | 0.001 | 25 | 25 | 0 | 25 | 25.03 | 40 | 39.37 | 0 | 0.11 | 200 | 79 | 79 | 21 | 21 | 0 | 0 | 100 | 100 | 8.3403 | 0 | 0 | 0 | 0.4 | 0.3937 | 0 | 0.0011 | 0 | 0 | 0 | 0 | 0 | 0 | 0 | 0 | 0 | 0 | 0 | 0 | 0 | 0 | 0 | 0 | 0 | 0 | 0 | 0 | 0 | 0 | 0 | 0 | 0 | 0 | 0 | 0 | 0 | 80 | 78.74 | 0 | 0.22 | 0 | 0 | 0 | 0 | 0 | 0 | 0 | 0 | 0 | 0 | 0 | 0 | 0 | 0 | 0 | 0 | 0 | 0 | 0 | 0 | 0 | 0 | -10 | 0 | 0 | Off | 681.8 | 0 | 25.5 | 24.9 | 1 | 75 | 75 | 0 | 0 | 21 | 21 | 100 | 100 | 79 | 79 | 0 | 0 | 75 | 75 | 0 | 0 | 0 | 106340
207.46 | 5.6104 | 108.3403 | 0.0006 | 25 | 25 | 0 | 25 | 25.05 | 40 | 39.37 | 0 | 0.115 | 200 | 79 | 79 | 21 | 21 | 0 | 0 | 100 | 100 | 8.3403 | 0 | 0 | 0 | 0.4 | 0.3937 | 0 | 0.00115 | 0 | 0 | 0 | 0 | 0 | 0 | 0 | 0 | 0 | 0 | 0 | 0 | 0 | 0 | 0 | 0 | 0 | 0 | 0 | 0 | 0 | 0 | 0 | 0 | 0 | 0 | 0 | 0 | 0 | 80 | 78.74 | 0 | 0.23 | 0 | 0 | 0 | 0 | 0 | 0 | 0 | 0 | 0 | 0 | 0 | 0 | 0 | 0 | 0 | 0 | 0 | 0 | 0 | 0 | 0 | 0 | -10 | 0 | 0 | Off | 459.4 | 0 | 25.5 | 24.9 | 1 | 75 | 75 | 0 | 0 | 21 | 21 | 100 | 100 | 79 | 79 | 0 | 0 | 75 | 75 | 0 | 0 | 0 | 106344
207.79 | 5.6104 | 108.3403 | 0.0002 | 25 | 25 | 0 | 25 | 25.03 | 40 | 39.38 | 0 | 0.105 | 200 | 79 | 79 | 21 | 21 | 0 | 0 | 100 | 100 | 8.3403 | 0 | 0 | 0 | 0.4 | 0.3938 | 0 | 0.00105 | 0 | 0 | 0 | 0 | 0 | 0 | 0 | 0 | 0 | 0 | 0 | 0 | 0 | 0 | 0 | 0 | 0 | 0 | 0 | 0 | 0 | 0 | 0 | 0 | 0 | 0 | 0 | 0 | 0 | 80 | 78.76 | 0 | 0.21 | 0 | 0 | 0 | 0 | 0 | 0 | 0 | 0 | 0 | 0 | 0 | 0 | 0 | 0 | 0 | 0 | 0 | 0 | 0 | 0 | 0 | 0 | -10 | 0 | 0 | Off | 434.5 | 0 | 25.5 | 25 | 1 | 75 | 75 | 0 | 0 | 21 | 21 | 100 | 100 | 79 | 79 | 0 | 0 | 75 | 75 | 0 | 0 | 0 | 106340
208.13 | 5.6104 | 108.3403 | -0.0003 | 25 | 25 | 0 | 25 | 25.02 | 40 | 39.345 | 0 | 0.115 | 200 | 79 | 78.9 | 21 | 21 | 0 | 0 | 100 | 100 | 8.3403 | 0 | 0 | 0 | 0.4 | 0.39345 | 0 | 0.00115 | 0 | 0 | 0 | 0 | 0 | 0 | 0 | 0 | 0 | 0 | 0 | 0 | 0 | 0 | 0 | 0 | 0 | 0 | 0 | 0 | 0 | 0 | 0 | 0 | 0 | 0 | 0 | 0 | 0 | 80 | 78.69 | 0 | 0.23 | 0 | 0 | 0 | 0 | 0 | 0 | 0 | 0 | 0 | 0 | 0 | 0 | 0 | 0 | 0 | 0 | 0 | 0 | 0 | 0 | 0 | 0 | -10 | 0 | 0 | Off | 418.6 | 0 | 25.5 | 24.8 | 1 | 75 | 75 | 0 | 0 | 21 | 21 | 100 | 100 | 79 | 78.9 | 0 | 0 | 75 | 75 | 0 | 0 | 0 | 106342
208.46 | 5.6104 | 108.3403 | -0.0005 | 25 | 25 | 0 | 25 | 25.03 | 40 | 39.295 | 0 | 0.11 | 200 | 79 | 79 | 21 | 21 | 0 | 0 | 100 | 100 | 8.3403 | 0 | 0 | 0 | 0.4 | 0.39295 | 0 | 0.0011 | 0 | 0 | 0 | 0 | 0 | 0 | 0 | 0 | 0 | 0 | 0 | 0 | 0 | 0 | 0 | 0 | 0 | 0 | 0 | 0 | 0 | 0 | 0 | 0 | 0 | 0 | 0 | 0 | 0 | 80 | 78.59 | 0 | 0.22 | 0 | 0 | 0 | 0 | 0 | 0 | 0 | 0 | 0 | 0 | 0 | 0 | 0 | 0 | 0 | 0 | 0 | 0 | 0 | 0 | 0 | 0 | -10 | 0 | 0 | Off | 404 | 0 | 25.5 | 24.9 | 1 | 75 | 75 | 0 | 0 | 21 | 21 | 100 | 100 | 79 | 79 | 0 | 0 | 75 | 75 | 0 | 0 | 0 | 106343
208.8 | 5.6104 | 108.3403 | -0.0006 | 25 | 25 | 0 | 25 | 25.01 | 40 | 39.315 | 0 | 0.115 | 200 | 79 | 79.1 | 21 | 21 | 0 | 0 | 100 | 99.9 | 8.3403 | 0 | 0 | 0 | 0.4 | 0.39315 | 0 | 0.00115 | 0 | 0 | 0 | 0 | 0 | 0 | 0 | 0 | 0 | 0 | 0 | 0 | 0 | 0 | 0 | 0 | 0 | 0 | 0 | 0 | 0 | 0 | 0 | 0 | 0 | 0 | 0 | 0 | 0 | 80 | 78.63 | 0 | 0.23 | 0 | 0 | 0 | 0 | 0 | 0 | 0 | 0 | 0 | 0 | 0 | 0 | 0 | 0 | 0 | 0 | 0 | 0 | 0 | 0 | 0 | 0 | -10 | 0 | 0 | Off | 387.4 | 0 | 25.5 | 24.9 | 1 | 75 | 75.1 | 0 | 0 | 21 | 21 | 100 | 99.9 | 79 | 79.1 | 0 | 0 | 75 | 75.1 | 0 | 0 | 0 | 106345
209.13 | 5.6104 | 108.3403 | -0.0005 | 25 | 25 | 0 | 25 | 25.02 | 40 | 39.295 | 0 | 0.105 | 200 | 79 | 79 | 21 | 21 | 0 | 0 | 100 | 100 | 8.3403 | 0 | 0 | 0 | 0.4 | 0.39295 | 0 | 0.00105 | 0 | 0 | 0 | 0 | 0 | 0 | 0 | 0 | 0 | 0 | 0 | 0 | 0 | 0 | 0 | 0 | 0 | 0 | 0 | 0 | 0 | 0 | 0 | 0 | 0 | 0 | 0 | 0 | 0 | 80 | 78.59 | 0 | 0.21 | 0 | 0 | 0 | 0 | 0 | 0 | 0 | 0 | 0 | 0 | 0 | 0 | 0 | 0 | 0 | 0 | 0 | 0 | 0 | 0 | 0 | 0 | -10 | 0 | 0 | Off | 372.1 | 0 | 25.5 | 25.1 | 1 | 75 | 75 | 0 | 0 | 21 | 21 | 100 | 100 | 79 | 79 | 0 | 0 | 75 | 75 | 0 | 0 | 0 | 106338
209.46 | 5.6104 | 108.3403 | -0.0005 | 25 | 25 | 0 | 25 | 25.03 | 40 | 39.315 | 0 | 0.11 | 200 | 79 | 79 | 21 | 21 | 0 | 0 | 100 | 100 | 8.3403 | 0 | 0 | 0 | 0.4 | 0.39315 | 0 | 0.0011 | 0 | 0 | 0 | 0 | 0 | 0 | 0 | 0 | 0 | 0 | 0 | 0 | 0 | 0 | 0 | 0 | 0 | 0 | 0 | 0 | 0 | 0 | 0 | 0 | 0 | 0 | 0 | 0 | 0 | 80 | 78.63 | 0 | 0.22 | 0 | 0 | 0 | 0 | 0 | 0 | 0 | 0 | 0 | 0 | 0 | 0 | 0 | 0 | 0 | 0 | 0 | 0 | 0 | 0 | 0 | 0 | -10 | 0 | 0 | Off | 357.7 | 0 | 25.5 | 24.9 | 1 | 75 | 75 | 0 | 0 | 21 | 21 | 100 | 100 | 79 | 79 | 0 | 0 | 75 | 75 | 0 | 0 | 0 | 106343
209.8 | 5.6104 | 108.3403 | -0.0004 | 25 | 25 | 0 | 25 | 25.03 | 40 | 39.315 | 0 | 0.105 | 200 | 79.1 | 79 | 20.9 | 20.9 | 0 | 0 | 100 | 100 | 8.3403 | 0 | 0 | 0 | 0.4 | 0.39315 | 0 | 0.00105 | 0 | 0 | 0 | 0 | 0 | 0 | 0 | 0 | 0 | 0 | 0 | 0 | 0 | 0 | 0 | 0 | 0 | 0 | 0 | 0 | 0 | 0 | 0 | 0 | 0 | 0 | 0 | 0 | 0 | 80 | 78.63 | 0 | 0.21 | 0 | 0 | 0 | 0 | 0 | 0 | 0 | 0 | 0 | 0 | 0 | 0 | 0 | 0 | 0 | 0 | 0 | 0 | 0 | 0 | 0 | 0 | -10 | 0 | 0 | Off | 350.1 | 0 | 25.5 | 25 | 1 | 75 | 75 | 0 | 0 | 20.9 | 20.9 | 100 | 100 | 79.1 | 79 | 0 | 0 | 75 | 75 | 0 | 0 | 0 | 106340
210.13 | 5.6104 | 108.3403 | -0.0003 | 25 | 25 | 0 | 25 | 25.03 | 40 | 39.315 | 0 | 0.1 | 200 | 79 | 79.1 | 21 | 21 | 0 | 0 | 100 | 100 | 8.3403 | 0 | 0 | 0 | 0.4 | 0.39315 | 0 | 0.001 | 0 | 0 | 0 | 0 | 0 | 0 | 0 | 0 | 0 | 0 | 0 | 0 | 0 | 0 | 0 | 0 | 0 | 0 | 0 | 0 | 0 | 0 | 0 | 0 | 0 | 0 | 0 | 0 | 0 | 80 | 78.63 | 0 | 0.2 | 0 | 0 | 0 | 0 | 0 | 0 | 0 | 0 | 0 | 0 | 0 | 0 | 0 | 0 | 0 | 0 | 0 | 0 | 0 | 0 | 0 | 0 | -10 | 0 | 0 | Off | 333.6 | 0 | 25.5 | 24.8 | 1 | 75 | 75 | 0 | 0 | 21 | 21 | 100 | 100 | 79 | 79.1 | 0 | 0 | 75 | 75 | 0 | 0 | 0 | 106336
210.46 | 5.6104 | 108.3403 | -0.0002 | 25 | 25 | 0 | 25 | 25.04 | 40 | 39.34 | 0 | 0.115 | 200 | 79.1 | 79.1 | 20.9 | 20.9 | 0 | 0 | 100 | 100 | 8.3403 | 0 | 0 | 0 | 0.4 | 0.3934 | 0 | 0.00115 | 0 | 0 | 0 | 0 | 0 | 0 | 0 | 0 | 0 | 0 | 0 | 0 | 0 | 0 | 0 | 0 | 0 | 0 | 0 | 0 | 0 | 0 | 0 | 0 | 0 | 0 | 0 | 0 | 0 | 80 | 78.68 | 0 | 0.23 | 0 | 0 | 0 | 0 | 0 | 0 | 0 | 0 | 0 | 0 | 0 | 0 | 0 | 0 | 0 | 0 | 0 | 0 | 0 | 0 | 0 | 0 | -10 | 0 | 0 | Off | 318.8 | 0 | 25.5 | 25.1 | 1 | 75 | 75 | 0 | 0 | 20.9 | 20.9 | 100 | 100 | 79.1 | 79.1 | 0 | 0 | 75 | 75 | 0 | 0 | 0 | 106349
210.8 | 5.6103 | 108.3383 | -0.0001 | 25 | 25 | 0 | 25 | 25.02 | 40 | 39.315 | 0 | 0.11 | 200 | 79.1 | 79.1 | 20.9 | 20.9 | 0 | 0 | 100 | 100 | 8.3383 | 0 | 0 | 0 | 0.4 | 0.39315 | 0 | 0.0011 | 0 | 0 | 0 | 0 | 0 | 0 | 0 | 0 | 0 | 0 | 0 | 0 | 0 | 0 | 0 | 0 | 0 | 0 | 0 | 0 | 0 | 0 | 0 | 0 | 0 | 0 | 0 | 0 | 0 | 80 | 78.63 | 0 | 0.22 | 0 | 0 | 0 | 0 | 0 | 0 | 0 | 0 | 0 | 0 | 0 | 0 | 0 | 0 | 0 | 0 | 0 | 0 | 0 | 0 | 0 | 0 | -10 | 0 | 0 | Off | 309.8 | 0 | 25.5 | 25 | 1 | 75 | 75 | 0 | 0 | 20.9 | 20.9 | 100 | 100 | 79.1 | 79.1 | 0 | 0 | 75 | 75 | 0 | 0 | 0 | 106343
211.13 | 5.6103 | 108.3383 | -0.0002 | 25 | 25 | 0 | 25 | 25.04 | 40 | 39.35 | 0 | 0.11 | 200 | 79 | 79 | 21 | 21 | 0 | 0 | 100 | 100 | 8.3383 | 0 | 0 | 0 | 0.4 | 0.3935 | 0 | 0.0011 | 0 | 0 | 0 | 0 | 0 | 0 | 0 | 0 | 0 | 0 | 0 | 0 | 0 | 0 | 0 | 0 | 0 | 0 | 0 | 0 | 0 | 0 | 0 | 0 | 0 | 0 | 0 | 0 | 0 | 80 | 78.7 | 0 | 0.22 | 0 | 0 | 0 | 0 | 0 | 0 | 0 | 0 | 0 | 0 | 0 | 0 | 0 | 0 | 0 | 0 | 0 | 0 | 0 | 0 | 0 | 0 | -10 | 0 | 0 | Off | 299 | 0 | 25.5 | 24.9 | 1 | 75 | 75 | 0 | 0 | 21 | 21 | 100 | 100 | 79 | 79 | 0 | 0 | 75 | 75 | 0 | 0 | 0 | 106336
211.47 | 5.6103 | 108.3383 | -0.0003 | 25 | 25 | 0 | 25 | 25.03 | 40 | 39.37 | 0 | 0.115 | 200 | 79.1 | 79 | 20.9 | 20.9 | 0 | 0 | 100 | 100 | 8.3383 | 0 | 0 | 0 | 0.4 | 0.3937 | 0 | 0.00115 | 0 | 0 | 0 | 0 | 0 | 0 | 0 | 0 | 0 | 0 | 0 | 0 | 0 | 0 | 0 | 0 | 0 | 0 | 0 | 0 | 0 | 0 | 0 | 0 | 0 | 0 | 0 | 0 | 0 | 80 | 78.74 | 0 | 0.23 | 0 | 0 | 0 | 0 | 0 | 0 | 0 | 0 | 0 | 0 | 0 | 0 | 0 | 0 | 0 | 0 | 0 | 0 | 0 | 0 | 0 | 0 | -10 | 0 | 0 | Off | 294.9 | 0 | 25.5 | 24.9 | 1 | 75 | 75 | 0 | 0 | 20.9 | 20.9 | 100 | 100 | 79.1 | 79 | 0 | 0 | 75 | 75 | 0 | 0 | 0 | 106348
211.8 | 5.6103 | 108.3383 | -0.0004 | 25 | 25 | 0 | 25 | 25.03 | 40 | 39.375 | 0 | 0.09 | 200 | 79.1 | 78.9 | 20.9 | 21 | 0 | 0 | 100 | 100 | 8.3383 | 0 | 0 | 0 | 0.4 | 0.39375 | 0 | 0.0009 | 0 | 0 | 0 | 0 | 0 | 0 | 0 | 0 | 0 | 0 | 0 | 0 | 0 | 0 | 0 | 0 | 0 | 0 | 0 | 0 | 0 | 0 | 0 | 0 | 0 | 0 | 0 | 0 | 0 | 80 | 78.75 | 0 | 0.18 | 0 | 0 | 0 | 0 | 0 | 0 | 0 | 0 | 0 | 0 | 0 | 0 | 0 | 0 | 0 | 0 | 0 | 0 | 0 | 0 | 0 | 0 | -10 | 0 | 0 | Off | 283.9 | 0 | 25.5 | 24.9 | 1 | 75 | 75 | 0 | 0 | 20.9 | 21 | 100 | 100 | 79.1 | 78.9 | 0 | 0 | 75 | 75 | 0 | 0 | 0 | 106336
212.14 | 5.6103 | 108.3383 | -0.0005 | 25 | 25 | 0 | 25 | 25.03 | 40 | 39.41 | 0 | 0.105 | 200 | 79.1 | 79.2 | 20.9 | 20.9 | 0 | 0 | 100 | 100 | 8.3383 | 0 | 0 | 0 | 0.4 | 0.3941 | 0 | 0.00105 | 0 | 0 | 0 | 0 | 0 | 0 | 0 | 0 | 0 | 0 | 0 | 0 | 0 | 0 | 0 | 0 | 0 | 0 | 0 | 0 | 0 | 0 | 0 | 0 | 0 | 0 | 0 | 0 | 0 | 80 | 78.82 | 0 | 0.21 | 0 | 0 | 0 | 0 | 0 | 0 | 0 | 0 | 0 | 0 | 0 | 0 | 0 | 0 | 0 | 0 | 0 | 0 | 0 | 0 | 0 | 0 | -10 | 0 | 0 | Off | 418.6 | 0 | 25.5 | 24.9 | 1 | 75 | 75 | 0 | 0 | 20.9 | 20.9 | 100 | 100 | 79.1 | 79.2 | 0 | 0 | 75 | 75 | 0 | 0 | 0 | 106343
212.47 | 5.6103 | 108.3383 | -0.0005 | 25 | 25 | 0 | 25 | 25.04 | 40 | 39.35 | 0 | 0.1 | 200 | 79 | 79.1 | 21 | 20.8 | 0 | 0 | 100 | 100 | 8.3383 | 0 | 0 | 0 | 0.4 | 0.3935 | 0 | 0.001 | 0 | 0 | 0 | 0 | 0 | 0 | 0 | 0 | 0 | 0 | 0 | 0 | 0 | 0 | 0 | 0 | 0 | 0 | 0 | 0 | 0 | 0 | 0 | 0 | 0 | 0 | 0 | 0 | 0 | 80 | 78.7 | 0 | 0.2 | 0 | 0 | 0 | 0 | 0 | 0 | 0 | 0 | 0 | 0 | 0 | 0 | 0 | 0 | 0 | 0 | 0 | 0 | 0 | 0 | 0 | 0 | -10 | 0 | 0 | Off | 349.3 | 0 | 25.5 | 25 | 1 | 75 | 75 | 0 | 0 | 21 | 20.8 | 100 | 100 | 79 | 79.1 | 0 | 0 | 75 | 75 | 0 | 0 | 0 | 106336
212.81 | 5.6103 | 108.3383 | -0.0006 | 25 | 25 | 0 | 25 | 25.04 | 40 | 39.38 | 0 | 0.105 | 200 | 79 | 79 | 21 | 21 | 0 | 0 | 100 | 100 | 8.3383 | 0 | 0 | 0 | 0.4 | 0.3938 | 0 | 0.00105 | 0 | 0 | 0 | 0 | 0 | 0 | 0 | 0 | 0 | 0 | 0 | 0 | 0 | 0 | 0 | 0 | 0 | 0 | 0 | 0 | 0 | 0 | 0 | 0 | 0 | 0 | 0 | 0 | 0 | 80 | 78.76 | 0 | 0.21 | 0 | 0 | 0 | 0 | 0 | 0 | 0 | 0 | 0 | 0 | 0 | 0 | 0 | 0 | 0 | 0 | 0 | 0 | 0 | 0 | 0 | 0 | -10 | 0 | 0 | Off | 492.9 | 0 | 25.5 | 25 | 1 | 75 | 75 | 0 | 0 | 21 | 21 | 100 | 100 | 79 | 79 | 0 | 0 | 75 | 75 | 0 | 0 | 0 | 106338
213.14 | 5.6104 | 108.3403 | -0.0005 | 25 | 25 | 0 | 25 | 25.04 | 40 | 39.335 | 0 | 0.1 | 200 | 79 | 79 | 21 | 21 | 0 | 0 | 100 | 99.9 | 8.3403 | 0 | 0 | 0 | 0.4 | 0.39335 | 0 | 0.001 | 0 | 0 | 0 | 0 | 0 | 0 | 0 | 0 | 0 | 0 | 0 | 0 | 0 | 0 | 0 | 0 | 0 | 0 | 0 | 0 | 0 | 0 | 0 | 0 | 0 | 0 | 0 | 0 | 0 | 80 | 78.67 | 0 | 0.2 | 0 | 0 | 0 | 0 | 0 | 0 | 0 | 0 | 0 | 0 | 0 | 0 | 0 | 0 | 0 | 0 | 0 | 0 | 0 | 0 | 0 | 0 | -10 | 0 | 0 | Off | 230.8 | 0 | 25.5 | 25 | 1 | 75 | 75 | 0 | 0 | 21 | 21 | 100 | 99.9 | 79 | 79 | 0 | 0 | 75 | 75 | 0 | 0 | 0 | 106338
213.47 | 5.6104 | 108.3403 | -0.0004 | 25 | 25 | 0 | 25 | 25.03 | 40 | 39.315 | 0 | 0.115 | 200 | 79 | 78.9 | 21 | 21 | 0 | 0 | 100 | 100.1 | 8.3403 | 0 | 0 | 0 | 0.4 | 0.39315 | 0 | 0.00115 | 0 | 0 | 0 | 0 | 0 | 0 | 0 | 0 | 0 | 0 | 0 | 0 | 0 | 0 | 0 | 0 | 0 | 0 | 0 | 0 | 0 | 0 | 0 | 0 | 0 | 0 | 0 | 0 | 0 | 80 | 78.63 | 0 | 0.23 | 0 | 0 | 0 | 0 | 0 | 0 | 0 | 0 | 0 | 0 | 0 | 0 | 0 | 0 | 0 | 0 | 0 | 0 | 0 | 0 | 0 | 0 | -10 | 0 | 0 | Off | 224.1 | 0 | 25.5 | 25 | 1 | 75 | 75 | 0 | 0 | 21 | 21 | 100 | 100.1 | 79 | 78.9 | 0 | 0 | 75 | 75 | 0 | 0 | 0 | 106350
213.81 | 5.6104 | 108.3403 | -0.0002 | 25 | 25.1 | 0 | 25 | 25.03 | 40 | 39.29 | 0 | 0.1 | 200 | 79 | 79 | 21 | 21 | 0 | 0 | 100 | 100 | 8.3403 | 0 | 0 | 0 | 0.4 | 0.3929 | 0 | 0.001 | 0 | 0 | 0 | 0 | 0 | 0 | 0 | 0 | 0 | 0 | 0 | 0 | 0 | 0 | 0 | 0 | 0 | 0 | 0 | 0 | 0 | 0 | 0 | 0 | 0 | 0 | 0 | 0 | 0 | 80 | 78.58 | 0 | 0.2 | 0 | 0 | 0 | 0 | 0 | 0 | 0 | 0 | 0 | 0 | 0 | 0 | 0 | 0 | 0 | 0 | 0 | 0 | 0 | 0 | 0 | 0 | -10 | 0 | 0 | Off | 216.7 | 0 | 25.5 | 25.1 | 1 | 75 | 75 | 0 | 0 | 21 | 21 | 100 | 100 | 79 | 79 | 0 | 0 | 75 | 75 | 0 | 0 | 0 | 106334
214.14 | 5.6103 | 108.3383 | -0.0002 | 25 | 25 | 0 | 25 | 25.02 | 40 | 39.295 | 0 | 0.11 | 200 | 79 | 79 | 21 | 21 | 0 | 0 | 100 | 100 | 8.3383 | 0 | 0 | 0 | 0.4 | 0.39295 | 0 | 0.0011 | 0 | 0 | 0 | 0 | 0 | 0 | 0 | 0 | 0 | 0 | 0 | 0 | 0 | 0 | 0 | 0 | 0 | 0 | 0 | 0 | 0 | 0 | 0 | 0 | 0 | 0 | 0 | 0 | 0 | 80 | 78.59 | 0 | 0.22 | 0 | 0 | 0 | 0 | 0 | 0 | 0 | 0 | 0 | 0 | 0 | 0 | 0 | 0 | 0 | 0 | 0 | 0 | 0 | 0 | 0 | 0 | -10 | 0 | 0 | Off | 210.4 | 0 | 25.5 | 24.8 | 1 | 75 | 75 | 0 | 0 | 21 | 21 | 100 | 100 | 79 | 79 | 0 | 0 | 75 | 75 | 0 | 0 | 0 | 106342
214.48 | 5.6103 | 108.3383 | -0.0002 | 25 | 25 | 0 | 25 | 25.04 | 40 | 39.3 | 0 | 0.115 | 200 | 79 | 79 | 21 | 21 | 0 | 0 | 100 | 100.1 | 8.3383 | 0 | 0 | 0 | 0.4 | 0.393 | 0 | 0.00115 | 0 | 0 | 0 | 0 | 0 | 0 | 0 | 0 | 0 | 0 | 0 | 0 | 0 | 0 | 0 | 0 | 0 | 0 | 0 | 0 | 0 | 0 | 0 | 0 | 0 | 0 | 0 | 0 | 0 | 80 | 78.6 | 0 | 0.23 | 0 | 0 | 0 | 0 | 0 | 0 | 0 | 0 | 0 | 0 | 0 | 0 | 0 | 0 | 0 | 0 | 0 | 0 | 0 | 0 | 0 | 0 | -10 | 0 | 0 | Off | 200.1 | 0 | 25.5 | 24.9 | 1 | 75 | 75 | 0 | 0 | 21 | 21 | 100 | 100.1 | 79 | 79 | 0 | 0 | 75 | 75 | 0 | 0 | 0 | 106345
214.81 | 5.6102 | 108.3364 | -0.0002 | 25 | 25 | 0 | 25 | 25.03 | 40 | 39.305 | 0 | 0.105 | 200 | 79 | 79 | 21 | 21 | 0 | 0 | 100 | 100 | 8.3364 | 0 | 0 | 0 | 0.4 | 0.39305 | 0 | 0.00105 | 0 | 0 | 0 | 0 | 0 | 0 | 0 | 0 | 0 | 0 | 0 | 0 | 0 | 0 | 0 | 0 | 0 | 0 | 0 | 0 | 0 | 0 | 0 | 0 | 0 | 0 | 0 | 0 | 0 | 80 | 78.61 | 0 | 0.21 | 0 | 0 | 0 | 0 | 0 | 0 | 0 | 0 | 0 | 0 | 0 | 0 | 0 | 0 | 0 | 0 | 0 | 0 | 0 | 0 | 0 | 0 | -10 | 0 | 0 | Off | 195.8 | 0 | 25.5 | 24.8 | 1 | 75 | 75.1 | 0 | 0 | 21 | 21 | 100 | 100 | 79 | 79 | 0 | 0 | 75 | 75.1 | 0 | 0 | 0 | 106339
215.14 | 5.6102 | 108.3364 | -0.0003 | 25 | 25 | 0 | 25 | 25.03 | 40 | 39.29 | 0 | 0.09 | 200 | 79.1 | 79.1 | 20.9 | 21 | 0 | 0 | 100 | 99.9 | 8.3364 | 0 | 0 | 0 | 0.4 | 0.3929 | 0 | 0.0009 | 0 | 0 | 0 | 0 | 0 | 0 | 0 | 0 | 0 | 0 | 0 | 0 | 0 | 0 | 0 | 0 | 0 | 0 | 0 | 0 | 0 | 0 | 0 | 0 | 0 | 0 | 0 | 0 | 0 | 80 | 78.58 | 0 | 0.18 | 0 | 0 | 0 | 0 | 0 | 0 | 0 | 0 | 0 | 0 | 0 | 0 | 0 | 0 | 0 | 0 | 0 | 0 | 0 | 0 | 0 | 0 | -10 | 0 | 0 | Off | 193.1 | 0 | 25.5 | 24.9 | 1 | 75 | 75 | 0 | 0 | 20.9 | 21 | 100 | 99.9 | 79.1 | 79.1 | 0 | 0 | 75 | 75 | 0 | 0 | 0 | 106331
215.48 | 5.6102 | 108.3364 | -0.0003 | 25 | 25 | 0 | 25 | 25.04 | 40 | 39.33 | 0 | 0.095 | 200 | 79.1 | 79 | 20.9 | 20.9 | 0 | 0 | 100 | 100 | 8.3364 | 0 | 0 | 0 | 0.4 | 0.3933 | 0 | 0.00095 | 0 | 0 | 0 | 0 | 0 | 0 | 0 | 0 | 0 | 0 | 0 | 0 | 0 | 0 | 0 | 0 | 0 | 0 | 0 | 0 | 0 | 0 | 0 | 0 | 0 | 0 | 0 | 0 | 0 | 80 | 78.66 | 0 | 0.19 | 0 | 0 | 0 | 0 | 0 | 0 | 0 | 0 | 0 | 0 | 0 | 0 | 0 | 0 | 0 | 0 | 0 | 0 | 0 | 0 | 0 | 0 | -10 | 0 | 0 | Off | 190.9 | 0 | 25.5 | 24.9 | 1 | 75 | 74.9 | 0 | 0 | 20.9 | 20.9 | 100 | 100 | 79.1 | 79 | 0 | 0 | 75 | 74.9 | 0 | 0 | 0 | 106333