## Chart2
© Surface Measurement Systems Ltd 1996-2024
Dynamic Vapor Sorption
Date: 13 Dec 2024
Time: 11:58 PM
File: MIL-53-NH2(Chunyu)-Ads-Des_25C_relH-5_CO2-0-30_open-loop-2024-12-13 23-58-49.xls
Sample: MIL-53-NH2(Chunyu)
Temp: 25.0 °C
Meth: Ads-Des_25C_relH-5_CO2-0-30_open-loop
MRef: 5.1785

## Iso Report
[8 empty] | 1 | 7
15
DVS Isotherm Analysis Report
0
| Date: | 13 Dec 2024 | [5 empty] | 0
| Time: | 23:58
| File: | C:\DVS Control\data\Chunyu\manual_m0\MIL-53-NH2\MIL-53-NH2(Chunyu)-Ads-Des_25C_relH-5_CO2-0-30_open-loop-2024-12-13 23-58-49.xls
| Meth: | Ads-Des_25C_relH-5_CO2-0-30_open-loop
| Sample: | MIL-53-NH2(Chunyu)
| Temp: | 25.0 °C
| MRef: | 5.1785 from Custom Mass
|  | Target |  | Change In Mass (%) - ref
|  | % P/Po | Sorption | Desorption | Hysteresis
| Cycle 1 | 0 | 5.8395 | 5.9075
|  | 5 | 6.1543 | 6.1833 | 0.028966
|  | 10 | 6.3648 | 6.3841 | 0.019311
|  | 15 | 6.5405 | 6.5482 | 0.0077242
|  | 20 | 6.7471 | 6.7437 | -0.0034759
|  | 25 | 6.8765 | 6.8707 | -0.0057932
|  | 30 | 6.9982 | 6.9982
% P/Po refers to Solvent B (CO2)
Dynamic Vapor Sorption | [5 empty] | © Surface Measurement Systems Ltd 1996-2024

## Chart1
© Surface Measurement Systems Ltd 1996-2024
Dynamic Vapor Sorption
Date: 13 Dec 2024
Time: 11:58 PM
File: MIL-53-NH2(Chunyu)-Ads-Des_25C_relH-5_CO2-0-30_open-loop-2024-12-13 23-58-49.xls
Sample: MIL-53-NH2(Chunyu)
Temp: 25.0 °C
Meth: Ads-Des_25C_relH-5_CO2-0-30_open-loop
MRef: 5.1785

## DVS Data
DVS-Advantage-Plus-Data-File | [62 empty] | DVS-Advantage-Plus-Method-File
File Version: | 1.13 | [61 empty] | Version: | 1.06
Sequence Name: | aa_MOF_act-150_CO2-0-30-relH-0-40 | [61 empty] | Method Name: | Ads-Des_25C_relH-5_CO2-0-30_open-loop
Sequence Created: | 2024-12-09 13:35 | [61 empty] | Method Description:
Method Name: | Ads-Des_25C_relH-5_CO2-0-30_open-loop | [61 empty] | Method Created: | Mon Dec 09 10:33:11 2024
Method Created: | 2024-12-09 10:33 | [61 empty] | Author: | User
Method Modified: | FALSE | [61 empty] | Author Machine: | SMS-CZC3387ZKH
Sample Number: | 1 | [61 empty] | Update Sample Weight: | OFF
Sample Name: | MIL-53-NH2(Chunyu) | [61 empty] | Save Data Interval: | 20 seconds
Sample Description: | Without regeneration in between | [61 empty] | Active Reservoir: | Reservoir A+B
Initial Mass [mg]: | 5.1785 | [61 empty] | Total Gas Flow (A) (sccm): | 100
Raw Data File Created: | 2024-12-13 23:59 | [61 empty] | Total Gas Flow (B) (sccm): | 100
User Name: | User | [61 empty] | Loop Control Mode (A): | Open
Data Saving Interval [seconds]: | 20 | [61 empty] | Loop Control Mode (B): | Open
Solvent A: | Water | [61 empty] | Min. DMDT Stage Time (min.): | 5
Control Mode (Solvent A): | Open | [61 empty] | Max. DMDT Stage Time (min.): | 360
Solvent B (Primary): | CO2 | [61 empty] | DMDT Stability Duration (min.): | 10
Control Mode (Solvent B): | Open | [61 empty] | Raman Scan Wait Period (min.): | 15
Incubator Door Opened: | FALSE | [61 empty] | Preheater Ramp Rate (°C/min.): | 5
Incubator Door Override: | FALSE | [61 empty] | Run Dry Calibration: | ON
Data Points: | 1122 | [61 empty] | IR Scan Wait Period (min.): | 15
Data Start Row: | 56 | [61 empty] | Carrier Gas 1: | N2
First Dry Row: | 56 | [61 empty] | Carrier Gas 2: | N2
First Post Dry Row: | 267
Data File Setting - Tare Option:
Data File Setting - Dry Mass Option: | Custom | [61 empty] | Stage# | Type | Duration (min.) | DMDT Value (%/min.) | Start Partial Pressure (A) (%) | Stop Partial Pressure (A) (%) | Start Partial Pressure (B) (%) | Stop Partial Pressure (B) (%) | Incubator Temp. (°C) | Preheater Temp. (°C) | Video | Raman | Chiller Temp. (°C) | Chiller State | IR | Selected Carrier Gas | Target Flow MFC 1 (sccm) | Target Flow MFC 2 (sccm) | Target Flow MFC 3 (sccm) | Target Flow MFC 4 (sccm) | Target Flow MFC 5 (sccm) | Target Flow MFC 6 (sccm)
Data File Setting - M0 Value: | 5.1785 | [61 empty] | 1 | dm/dt | 2 | 0.002 | 10 | 66.68 | 0 | 0 | 25 | 0 | Inactive | Inactive | -10 | Off | Inactive | Carrier Gas 1: N2 | 0 | 0 | 0 | 0 | 0 | 0
Ref. Mass Option | Custom Mass | [61 empty] | 2 | dm/dt | 2 | 0.002 | 10 | 66.68 | 10 | 50 | 25 | 0 | Inactive | Inactive | -10 | Off | Inactive | Carrier Gas 1: N2 | 0 | 0 | 0 | 0 | 0 | 0
Ref. Mass | 5.1785 | [61 empty] | 3 | dm/dt | 2 | 0.002 | 10 | 66.68 | 20 | 70 | 25 | 0 | Inactive | Inactive | -10 | Off | Inactive | Carrier Gas 1: N2 | 0 | 0 | 0 | 0 | 0 | 0
ImportByDLLSeries | S2 (v2.1.4.0) | [61 empty] | 4 | dm/dt | 2 | 0.002 | 10 | 66.68 | 30 | 90 | 25 | 0 | Inactive | Inactive | -10 | Off | Inactive | Carrier Gas 1: N2 | 0 | 0 | 0 | 0 | 0 | 0
Carrier Gas A: | Nitrogen | [61 empty] | 5 | dm/dt | 2 | 0.002 | 10 | 66.68 | 40 | 100 | 25 | 0 | Inactive | Inactive | -10 | Off | Inactive | Carrier Gas 1: N2 | 0 | 0 | 0 | 0 | 0 | 0
Carrier Gas B: | Nitrogen | [61 empty] | 6 | dm/dt | 2 | 0.002 | 10 | 66.68 | 50 | 90 | 25 | 0 | Inactive | Inactive | -10 | Off | Inactive | Carrier Gas 1: N2 | 0 | 0 | 0 | 0 | 0 | 0
Method Stage Skipped: | FALSE | [61 empty] | 7 | dm/dt | 2 | 0.002 | 10 | 66.68 | 60 | 80 | 25 | 0 | Inactive | Inactive | -10 | Off | Inactive | Carrier Gas 1: N2 | 0 | 0 | 0 | 0 | 0 | 0
Method Skipped: | FALSE | [61 empty] | 8 | dm/dt | 2 | 0.002 | 10 | 66.68 | 50 | 50 | 25 | 0 | Inactive | Inactive | -10 | Off | Inactive | Carrier Gas 1: N2 | 0 | 0 | 0 | 0 | 0 | 0
Method Status: | Completed | [61 empty] | 9 | dm/dt | 2 | 0.002 | 10 | 66.68 | 40 | 40 | 25 | 0 | Inactive | Inactive | -10 | Off | Inactive | Carrier Gas 1: N2 | 0 | 0 | 0 | 0 | 0 | 0
Counter Weight [mg]: | 0 | [61 empty] | 10 | dm/dt | 2 | 0.002 | 10 | 66.68 | 30 | 30 | 25 | 0 | Inactive | Inactive | -10 | Off | Inactive | Carrier Gas 1: N2 | 0 | 0 | 0 | 0 | 0 | 0
Instrument Name: | DVS Carbon | [61 empty] | 11 | dm/dt | 2 | 0.002 | 10 | 66.68 | 20 | 20 | 25 | 0 | Inactive | Inactive | -10 | Off | Inactive | Carrier Gas 1: N2 | 0 | 0 | 0 | 0 | 0 | 0
Flow Control Mode: | Partial Pressure | [61 empty] | 12 | dm/dt | 2 | 0.002 | 10 | 66.68 | 10 | 10 | 25 | 0 | Inactive | Inactive | -10 | Off | Inactive | Carrier Gas 1: N2 | 0 | 0 | 0 | 0 | 0 | 0
Identifier MFC 1: | Dry Flow (A) | [61 empty] | 13 | dm/dt | 2 | 0.002 | 10 | 66.68 | 0 | 0 | 25 | 0 | Inactive | Inactive | -10 | Off | Inactive | Carrier Gas 1: N2 | 0 | 0 | 0 | 0 | 0 | 0
Identifier MFC 2: | Dry Flow (B)
Identifier MFC 3: | Wet Flow (A)
Identifier MFC 4: | CO2 (B)
Identifier MFC 5: | Purge Flow
Identifier MFC 6: | Wet CO2 (B)
Instrument Type: | DVS Carbon
Gas Information MFC 1: | Nitrogen
Gas Information MFC 2: | Nitrogen
Gas Information MFC 3: | H2O
Gas Information MFC 4: | CO2
Gas Information MFC 5: | Nitrogen (Purge)
Gas Information MFC 6: | Humidified CO2
Time [minutes] | Mass [mg] | Delta Mass [%] | dm/dt [%/minute] | Target Incubator Temp. [celsius] | Measured Incubator Temp. [celsius] | Target Preheater Temp. [celsius] | Measured Preheater Temp. [celsius] | Sorption Temp. [celsius] | Target Partial Pressure (Solvent A) [%] | Measured Partial Pressure (Solvent A) [%] | Target Partial Pressure (Solvent B) [%] | Measured Partial Pressure (Solvent B) [%] | Total Gas Flow [sccm] | Target Wet Gas Flow (Solvent A) [sccm] | Actual Wet Gas Flow (Solvent A) [sccm] | Target Dry Gas Flow (Solvent A) [sccm] | Actual Dry Gas Flow (Solvent A) [sccm] | Target Wet Gas Flow (Solvent B) [sccm] | Actual Wet Gas Flow (Solvent B) [sccm] | Target Dry Gas Flow (Solvent B) [sccm] | Actual Dry Gas Flow (Solvent B) [sccm] | dm (%) - ref | User Defined 1 | User Defined 2 |  | Target PP/100 (Solvent A) | Actual PP/100 (Solvent A) | Target PP/100 (Solvent B) | Actual PP/100 (Solvent B) | [29 empty] | Old Target Partial Pressure (Solvent A) [%] | Old Measured Partial Pressure (Solvent A) [%] | Old Target Partial Pressure (Solvent B) [%] | Old Measured Partial Pressure (Solvent B) [%] | [22 empty] | Target Chiller Temp. [celsius] | Measured Chiller Temp. [celsius] | Measured Chiller Internal Temp. [celsius] | Chiller State | Gas Concentration (CO2 NDIR) (Sensor A) [ppm] | Gas Concentration (Sensor B) [ppm] | Reservoir Target Temp | Reservoir Actual Temp | Carrier Gas | Target Purge Flow [sccm] | Actual Purge Flow [sccm] | Target Balance Head Temp.[celsius.] | Actual Balance Head Temp.[celsius.] | Target Flow MFC 1 [sccm] | Actual Flow MFC 1 [sccm] | Target Flow MFC 2 [sccm] | Actual Flow MFC 2 [sccm] | Target Flow MFC 3 [sccm] | Actual Flow MFC 3 [sccm] | Target Flow MFC 4 [sccm] | Actual Flow MFC 4 [sccm] | Target Flow MFC 5 [sccm] | Actual Flow MFC 5 [sccm] | Target Flow MFC 6 [sccm] | Actual Flow MFC 6 [sccm] | Raw Partial Pressure Sensor Data (Solvent A) | Raw Partial Pressure Sensor Data (Solvent B)
0 | 5.1792 | 100.0135 | -0.0009 | 25 | 25 | 0 | 25 | 24.96 | 5 | 0 | 0 | 0.085 | 200 | 0 | 0 | 100 | 100.2 | 0 | 0 | 100 | 100 | 0.013517 | 0 | 0 | 0 | 0.05 | 0 | 0 | 0.00085 | 0 | 0 | 0 | 0 | 0 | 0 | 0 | 0 | 0 | 0 | 0 | 0 | 0 | 0 | 0 | 0 | 0 | 0 | 0 | 0 | 0 | 0 | 0 | 0 | 0 | 0 | 0 | 0 | 0 | 10 | 0 | 0 | 0.17 | 0 | 0 | 0 | 0 | 0 | 0 | 0 | 0 | 0 | 0 | 0 | 0 | 0 | 0 | 0 | 0 | 0 | 0 | 0 | 0 | 0 | 0 | -10 | 0 | 0 | Off | 19.9 | 0 | 25.5 | 24.9 | 1 | 75 | 75 | 0 | 0 | 100 | 100.2 | 100 | 100 | 0 | 0 | 0 | 0 | 75 | 75 | 0 | 0 | 0 | 106326
0.33 | 5.1793 | 100.0154 | -0.0008 | 25 | 25 | 0 | 25 | 24.98 | 5 | 1.72 | 0 | 0.085 | 200 | 9.6 | 9.6 | 90.4 | 90.4 | 0 | 0 | 100 | 100 | 0.015448 | 0 | 0 | 0 | 0.05 | 0.0172 | 0 | 0.00085 | 0 | 0 | 0 | 0 | 0 | 0 | 0 | 0 | 0 | 0 | 0 | 0 | 0 | 0 | 0 | 0 | 0 | 0 | 0 | 0 | 0 | 0 | 0 | 0 | 0 | 0 | 0 | 0 | 0 | 10 | 3.44 | 0 | 0.17 | 0 | 0 | 0 | 0 | 0 | 0 | 0 | 0 | 0 | 0 | 0 | 0 | 0 | 0 | 0 | 0 | 0 | 0 | 0 | 0 | 0 | 0 | -10 | 0 | 0 | Off | 20.7 | 0 | 25.5 | 24.8 | 1 | 75 | 75 | 0 | 0 | 90.4 | 90.4 | 100 | 100 | 9.6 | 9.6 | 0 | 0 | 75 | 75 | 0 | 0 | 0 | 106329
0.67 | 5.1794 | 100.0174 | -0.0005 | 25 | 25 | 0 | 25 | 24.98 | 5 | 3.985 | 0 | 0.1 | 200 | 9.6 | 9.6 | 90.4 | 90.4 | 0 | 0 | 100 | 100 | 0.01738 | 0 | 0 | 0 | 0.05 | 0.03985 | 0 | 0.001 | 0 | 0 | 0 | 0 | 0 | 0 | 0 | 0 | 0 | 0 | 0 | 0 | 0 | 0 | 0 | 0 | 0 | 0 | 0 | 0 | 0 | 0 | 0 | 0 | 0 | 0 | 0 | 0 | 0 | 10 | 7.97 | 0 | 0.2 | 0 | 0 | 0 | 0 | 0 | 0 | 0 | 0 | 0 | 0 | 0 | 0 | 0 | 0 | 0 | 0 | 0 | 0 | 0 | 0 | 0 | 0 | -10 | 0 | 0 | Off | 20.5 | 0 | 25.5 | 24.7 | 1 | 75 | 75 | 0 | 0 | 90.4 | 90.4 | 100 | 100 | 9.6 | 9.6 | 0 | 0 | 75 | 75 | 0 | 0 | 0 | 106331
1 | 5.1796 | 100.0212 | 0 | 25 | 25 | 0 | 25 | 24.99 | 5 | 4.23 | 0 | 0.105 | 200 | 9.6 | 9.5 | 90.4 | 90.4 | 0 | 0 | 100 | 100 | 0.021242 | 0 | 0 | 0 | 0.05 | 0.0423 | 0 | 0.00105 | 0 | 0 | 0 | 0 | 0 | 0 | 0 | 0 | 0 | 0 | 0 | 0 | 0 | 0 | 0 | 0 | 0 | 0 | 0 | 0 | 0 | 0 | 0 | 0 | 0 | 0 | 0 | 0 | 0 | 10 | 8.46 | 0 | 0.21 | 0 | 0 | 0 | 0 | 0 | 0 | 0 | 0 | 0 | 0 | 0 | 0 | 0 | 0 | 0 | 0 | 0 | 0 | 0 | 0 | 0 | 0 | -10 | 0 | 0 | Off | 26.3 | 0 | 25.5 | 25 | 1 | 75 | 75.1 | 0 | 0 | 90.4 | 90.4 | 100 | 100 | 9.6 | 9.5 | 0 | 0 | 75 | 75.1 | 0 | 0 | 0 | 106337
1.34 | 5.1803 | 100.0348 | 0.0009 | 25 | 25 | 0 | 25 | 24.98 | 5 | 4.35 | 0 | 0.09 | 200 | 9.6 | 9.6 | 90.4 | 90.4 | 0 | 0 | 100 | 99.9 | 0.034759 | 0 | 0 | 0 | 0.05 | 0.0435 | 0 | 0.0009 | 0 | 0 | 0 | 0 | 0 | 0 | 0 | 0 | 0 | 0 | 0 | 0 | 0 | 0 | 0 | 0 | 0 | 0 | 0 | 0 | 0 | 0 | 0 | 0 | 0 | 0 | 0 | 0 | 0 | 10 | 8.7 | 0 | 0.18 | 0 | 0 | 0 | 0 | 0 | 0 | 0 | 0 | 0 | 0 | 0 | 0 | 0 | 0 | 0 | 0 | 0 | 0 | 0 | 0 | 0 | 0 | -10 | 0 | 0 | Off | 22.3 | 0 | 25.5 | 24.9 | 1 | 75 | 74.9 | 0 | 0 | 90.4 | 90.4 | 100 | 99.9 | 9.6 | 9.6 | 0 | 0 | 75 | 74.9 | 0 | 0 | 0 | 106327
1.67 | 5.1823 | 100.0734 | 0.0036 | 25 | 25 | 0 | 25 | 24.98 | 5 | 4.38 | 0 | 0.085 | 200 | 9.6 | 9.6 | 90.4 | 90.4 | 0 | 0 | 100 | 100 | 0.07338 | 0 | 0 | 0 | 0.05 | 0.0438 | 0 | 0.00085 | 0 | 0 | 0 | 0 | 0 | 0 | 0 | 0 | 0 | 0 | 0 | 0 | 0 | 0 | 0 | 0 | 0 | 0 | 0 | 0 | 0 | 0 | 0 | 0 | 0 | 0 | 0 | 0 | 0 | 10 | 8.76 | 0 | 0.17 | 0 | 0 | 0 | 0 | 0 | 0 | 0 | 0 | 0 | 0 | 0 | 0 | 0 | 0 | 0 | 0 | 0 | 0 | 0 | 0 | 0 | 0 | -10 | 0 | 0 | Off | 23.2 | 0 | 25.5 | 25 | 1 | 75 | 75 | 0 | 0 | 90.4 | 90.4 | 100 | 100 | 9.6 | 9.6 | 0 | 0 | 75 | 75 | 0 | 0 | 0 | 106321
2 | 5.1854 | 100.1332 | 0.0098 | 25 | 25 | 0 | 25 | 24.97 | 5 | 4.445 | 0 | 0.105 | 200 | 9.6 | 9.6 | 90.4 | 90.5 | 0 | 0 | 100 | 100 | 0.13324 | 0 | 0 | 0 | 0.05 | 0.04445 | 0 | 0.00105 | 0 | 0 | 0 | 0 | 0 | 0 | 0 | 0 | 0 | 0 | 0 | 0 | 0 | 0 | 0 | 0 | 0 | 0 | 0 | 0 | 0 | 0 | 0 | 0 | 0 | 0 | 0 | 0 | 0 | 10 | 8.89 | 0 | 0.21 | 0 | 0 | 0 | 0 | 0 | 0 | 0 | 0 | 0 | 0 | 0 | 0 | 0 | 0 | 0 | 0 | 0 | 0 | 0 | 0 | 0 | 0 | -10 | 0 | 0 | Off | 22.1 | 0 | 25.5 | 24.9 | 1 | 75 | 75 | 0 | 0 | 90.4 | 90.5 | 100 | 100 | 9.6 | 9.6 | 0 | 0 | 75 | 75 | 0 | 0 | 0 | 106332
2.34 | 5.1891 | 100.2047 | 0.0196 | 25 | 25 | 0 | 25 | 24.97 | 5 | 4.49 | 0 | 0.09 | 200 | 9.6 | 9.6 | 90.4 | 90.4 | 0 | 0 | 100 | 100 | 0.20469 | 0 | 0 | 0 | 0.05 | 0.0449 | 0 | 0.0009 | 0 | 0 | 0 | 0 | 0 | 0 | 0 | 0 | 0 | 0 | 0 | 0 | 0 | 0 | 0 | 0 | 0 | 0 | 0 | 0 | 0 | 0 | 0 | 0 | 0 | 0 | 0 | 0 | 0 | 10 | 8.98 | 0 | 0.18 | 0 | 0 | 0 | 0 | 0 | 0 | 0 | 0 | 0 | 0 | 0 | 0 | 0 | 0 | 0 | 0 | 0 | 0 | 0 | 0 | 0 | 0 | -10 | 0 | 0 | Off | 23.5 | 0 | 25.5 | 24.9 | 1 | 75 | 75 | 0 | 0 | 90.4 | 90.4 | 100 | 100 | 9.6 | 9.6 | 0 | 0 | 75 | 75 | 0 | 0 | 0 | 106326
2.67 | 5.1934 | 100.2877 | 0.0334 | 25 | 25 | 0 | 25 | 24.98 | 5 | 4.495 | 0 | 0.105 | 200 | 9.6 | 9.5 | 90.4 | 90.4 | 0 | 0 | 100 | 100 | 0.28773 | 0 | 0 | 0 | 0.05 | 0.04495 | 0 | 0.00105 | 0 | 0 | 0 | 0 | 0 | 0 | 0 | 0 | 0 | 0 | 0 | 0 | 0 | 0 | 0 | 0 | 0 | 0 | 0 | 0 | 0 | 0 | 0 | 0 | 0 | 0 | 0 | 0 | 0 | 10 | 8.99 | 0 | 0.21 | 0 | 0 | 0 | 0 | 0 | 0 | 0 | 0 | 0 | 0 | 0 | 0 | 0 | 0 | 0 | 0 | 0 | 0 | 0 | 0 | 0 | 0 | -10 | 0 | 0 | Off | 20.6 | 0 | 25.5 | 24.9 | 1 | 75 | 75 | 0 | 0 | 90.4 | 90.4 | 100 | 100 | 9.6 | 9.5 | 0 | 0 | 75 | 75 | 0 | 0 | 0 | 106338
3.01 | 5.198 | 100.3766 | 0.052 | 25 | 25 | 0 | 25 | 24.96 | 5 | 4.535 | 0 | 0.085 | 200 | 9.6 | 9.6 | 90.4 | 90.4 | 0 | 0 | 100 | 100 | 0.37656 | 0 | 0 | 0 | 0.05 | 0.04535 | 0 | 0.00085 | 0 | 0 | 0 | 0 | 0 | 0 | 0 | 0 | 0 | 0 | 0 | 0 | 0 | 0 | 0 | 0 | 0 | 0 | 0 | 0 | 0 | 0 | 0 | 0 | 0 | 0 | 0 | 0 | 0 | 10 | 9.07 | 0 | 0.17 | 0 | 0 | 0 | 0 | 0 | 0 | 0 | 0 | 0 | 0 | 0 | 0 | 0 | 0 | 0 | 0 | 0 | 0 | 0 | 0 | 0 | 0 | -10 | 0 | 0 | Off | 19.9 | 0 | 25.5 | 24.8 | 1 | 75 | 75 | 0 | 0 | 90.4 | 90.4 | 100 | 100 | 9.6 | 9.6 | 0 | 0 | 75 | 75 | 0 | 0 | 0 | 106327
3.34 | 5.2025 | 100.4635 | 0.0729 | 25 | 25 | 0 | 25 | 24.98 | 5 | 4.52 | 0 | 0.09 | 200 | 9.6 | 9.6 | 90.4 | 90.4 | 0 | 0 | 100 | 100 | 0.46345 | 0 | 0 | 0 | 0.05 | 0.0452 | 0 | 0.0009 | 0 | 0 | 0 | 0 | 0 | 0 | 0 | 0 | 0 | 0 | 0 | 0 | 0 | 0 | 0 | 0 | 0 | 0 | 0 | 0 | 0 | 0 | 0 | 0 | 0 | 0 | 0 | 0 | 0 | 10 | 9.04 | 0 | 0.18 | 0 | 0 | 0 | 0 | 0 | 0 | 0 | 0 | 0 | 0 | 0 | 0 | 0 | 0 | 0 | 0 | 0 | 0 | 0 | 0 | 0 | 0 | -10 | 0 | 0 | Off | 21.1 | 0 | 25.5 | 24.9 | 1 | 75 | 75 | 0 | 0 | 90.4 | 90.4 | 100 | 100 | 9.6 | 9.6 | 0 | 0 | 75 | 75 | 0 | 0 | 0 | 106333
3.68 | 5.2077 | 100.5639 | 0.0977 | 25 | 25 | 0 | 25 | 24.96 | 5 | 4.55 | 0 | 0.09 | 200 | 9.6 | 9.6 | 90.4 | 90.4 | 0 | 0 | 100 | 100 | 0.56387 | 0 | 0 | 0 | 0.05 | 0.0455 | 0 | 0.0009 | 0 | 0 | 0 | 0 | 0 | 0 | 0 | 0 | 0 | 0 | 0 | 0 | 0 | 0 | 0 | 0 | 0 | 0 | 0 | 0 | 0 | 0 | 0 | 0 | 0 | 0 | 0 | 0 | 0 | 10 | 9.1 | 0 | 0.18 | 0 | 0 | 0 | 0 | 0 | 0 | 0 | 0 | 0 | 0 | 0 | 0 | 0 | 0 | 0 | 0 | 0 | 0 | 0 | 0 | 0 | 0 | -10 | 0 | 0 | Off | 22.9 | 0 | 25.5 | 24.9 | 1 | 75 | 75 | 0 | 0 | 90.4 | 90.4 | 100 | 100 | 9.6 | 9.6 | 0 | 0 | 75 | 75 | 0 | 0 | 0 | 106325
4.01 | 5.2125 | 100.6566 | 0.1229 | 25 | 25 | 0 | 25 | 24.95 | 5 | 4.575 | 0 | 0.105 | 200 | 9.6 | 9.6 | 90.4 | 90.4 | 0 | 0 | 100 | 99.9 | 0.65656 | 0 | 0 | 0 | 0.05 | 0.04575 | 0 | 0.00105 | 0 | 0 | 0 | 0 | 0 | 0 | 0 | 0 | 0 | 0 | 0 | 0 | 0 | 0 | 0 | 0 | 0 | 0 | 0 | 0 | 0 | 0 | 0 | 0 | 0 | 0 | 0 | 0 | 0 | 10 | 9.15 | 0 | 0.21 | 0 | 0 | 0 | 0 | 0 | 0 | 0 | 0 | 0 | 0 | 0 | 0 | 0 | 0 | 0 | 0 | 0 | 0 | 0 | 0 | 0 | 0 | -10 | 0 | 0 | Off | 21.7 | 0 | 25.5 | 25 | 1 | 75 | 75 | 0 | 0 | 90.4 | 90.4 | 100 | 99.9 | 9.6 | 9.6 | 0 | 0 | 75 | 75 | 0 | 0 | 0 | 106331
4.34 | 5.2175 | 100.7531 | 0.149 | 25 | 25 | 0 | 25 | 24.99 | 5 | 4.565 | 0 | 0.095 | 200 | 9.6 | 9.6 | 90.4 | 90.4 | 0 | 0 | 100 | 100 | 0.75311 | 0 | 0 | 0 | 0.05 | 0.04565 | 0 | 0.00095 | 0 | 0 | 0 | 0 | 0 | 0 | 0 | 0 | 0 | 0 | 0 | 0 | 0 | 0 | 0 | 0 | 0 | 0 | 0 | 0 | 0 | 0 | 0 | 0 | 0 | 0 | 0 | 0 | 0 | 10 | 9.13 | 0 | 0.19 | 0 | 0 | 0 | 0 | 0 | 0 | 0 | 0 | 0 | 0 | 0 | 0 | 0 | 0 | 0 | 0 | 0 | 0 | 0 | 0 | 0 | 0 | -10 | 0 | 0 | Off | 17.9 | 0 | 25.5 | 25 | 1 | 75 | 74.9 | 0 | 0 | 90.4 | 90.4 | 100 | 100 | 9.6 | 9.6 | 0 | 0 | 75 | 74.9 | 0 | 0 | 0 | 106327
4.68 | 5.2224 | 100.8477 | 0.1763 | 25 | 25 | 0 | 25 | 24.96 | 5 | 4.61 | 0 | 0.095 | 200 | 9.6 | 9.6 | 90.4 | 90.4 | 0 | 0 | 100 | 100 | 0.84774 | 0 | 0 | 0 | 0.05 | 0.0461 | 0 | 0.00095 | 0 | 0 | 0 | 0 | 0 | 0 | 0 | 0 | 0 | 0 | 0 | 0 | 0 | 0 | 0 | 0 | 0 | 0 | 0 | 0 | 0 | 0 | 0 | 0 | 0 | 0 | 0 | 0 | 0 | 10 | 9.22 | 0 | 0.19 | 0 | 0 | 0 | 0 | 0 | 0 | 0 | 0 | 0 | 0 | 0 | 0 | 0 | 0 | 0 | 0 | 0 | 0 | 0 | 0 | 0 | 0 | -10 | 0 | 0 | Off | 17.8 | 0 | 25.5 | 24.9 | 1 | 75 | 74.9 | 0 | 0 | 90.4 | 90.4 | 100 | 100 | 9.6 | 9.6 | 0 | 0 | 75 | 74.9 | 0 | 0 | 0 | 106330
5.01 | 5.2271 | 100.9385 | 0.2011 | 25 | 25 | 0 | 25 | 24.98 | 5 | 4.64 | 0 | 0.105 | 200 | 9.6 | 9.6 | 90.4 | 90.4 | 0 | 0 | 100 | 100 | 0.9385 | 0 | 0 | 0 | 0.05 | 0.0464 | 0 | 0.00105 | 0 | 0 | 0 | 0 | 0 | 0 | 0 | 0 | 0 | 0 | 0 | 0 | 0 | 0 | 0 | 0 | 0 | 0 | 0 | 0 | 0 | 0 | 0 | 0 | 0 | 0 | 0 | 0 | 0 | 10 | 9.28 | 0 | 0.21 | 0 | 0 | 0 | 0 | 0 | 0 | 0 | 0 | 0 | 0 | 0 | 0 | 0 | 0 | 0 | 0 | 0 | 0 | 0 | 0 | 0 | 0 | -10 | 0 | 0 | Off | 19.7 | 0 | 25.5 | 24.9 | 1 | 75 | 75 | 0 | 0 | 90.4 | 90.4 | 100 | 100 | 9.6 | 9.6 | 0 | 0 | 75 | 75 | 0 | 0 | 0 | 106338
5.35 | 5.2321 | 101.035 | 0.2239 | 25 | 25 | 0 | 25 | 24.96 | 5 | 4.625 | 0 | 0.09 | 200 | 9.6 | 9.6 | 90.4 | 90.4 | 0 | 0 | 100 | 100 | 1.035 | 0 | 0 | 0 | 0.05 | 0.04625 | 0 | 0.0009 | 0 | 0 | 0 | 0 | 0 | 0 | 0 | 0 | 0 | 0 | 0 | 0 | 0 | 0 | 0 | 0 | 0 | 0 | 0 | 0 | 0 | 0 | 0 | 0 | 0 | 0 | 0 | 0 | 0 | 10 | 9.25 | 0 | 0.18 | 0 | 0 | 0 | 0 | 0 | 0 | 0 | 0 | 0 | 0 | 0 | 0 | 0 | 0 | 0 | 0 | 0 | 0 | 0 | 0 | 0 | 0 | -10 | 0 | 0 | Off | 21.7 | 0 | 25.5 | 25 | 1 | 75 | 75 | 0 | 0 | 90.4 | 90.4 | 100 | 100 | 9.6 | 9.6 | 0 | 0 | 75 | 75 | 0 | 0 | 0 | 106328
5.68 | 5.237 | 101.1297 | 0.2449 | 25 | 25 | 0 | 25 | 24.96 | 5 | 4.625 | 0 | 0.085 | 200 | 9.6 | 9.6 | 90.4 | 90.4 | 0 | 0 | 100 | 99.9 | 1.1297 | 0 | 0 | 0 | 0.05 | 0.04625 | 0 | 0.00085 | 0 | 0 | 0 | 0 | 0 | 0 | 0 | 0 | 0 | 0 | 0 | 0 | 0 | 0 | 0 | 0 | 0 | 0 | 0 | 0 | 0 | 0 | 0 | 0 | 0 | 0 | 0 | 0 | 0 | 10 | 9.25 | 0 | 0.17 | 0 | 0 | 0 | 0 | 0 | 0 | 0 | 0 | 0 | 0 | 0 | 0 | 0 | 0 | 0 | 0 | 0 | 0 | 0 | 0 | 0 | 0 | -10 | 0 | 0 | Off | 19.7 | 0 | 25.5 | 24.9 | 1 | 75 | 74.9 | 0 | 0 | 90.4 | 90.4 | 100 | 99.9 | 9.6 | 9.6 | 0 | 0 | 75 | 74.9 | 0 | 0 | 0 | 106322
6.02 | 5.2419 | 101.2243 | 0.2609 | 25 | 25 | 0 | 25 | 24.96 | 5 | 4.655 | 0 | 0.105 | 200 | 9.6 | 9.6 | 90.4 | 90.4 | 0 | 0 | 100 | 100 | 1.2243 | 0 | 0 | 0 | 0.05 | 0.04655 | 0 | 0.00105 | 0 | 0 | 0 | 0 | 0 | 0 | 0 | 0 | 0 | 0 | 0 | 0 | 0 | 0 | 0 | 0 | 0 | 0 | 0 | 0 | 0 | 0 | 0 | 0 | 0 | 0 | 0 | 0 | 0 | 10 | 9.31 | 0 | 0.21 | 0 | 0 | 0 | 0 | 0 | 0 | 0 | 0 | 0 | 0 | 0 | 0 | 0 | 0 | 0 | 0 | 0 | 0 | 0 | 0 | 0 | 0 | -10 | 0 | 0 | Off | 19.6 | 0 | 25.5 | 24.9 | 1 | 75 | 75.1 | 0 | 0 | 90.4 | 90.4 | 100 | 100 | 9.6 | 9.6 | 0 | 0 | 75 | 75.1 | 0 | 0 | 0 | 106334
6.35 | 5.2467 | 101.317 | 0.273 | 25 | 25 | 0 | 25 | 24.96 | 5 | 4.66 | 0 | 0.1 | 200 | 9.6 | 9.6 | 90.4 | 90.4 | 0 | 0 | 100 | 100 | 1.317 | 0 | 0 | 0 | 0.05 | 0.0466 | 0 | 0.001 | 0 | 0 | 0 | 0 | 0 | 0 | 0 | 0 | 0 | 0 | 0 | 0 | 0 | 0 | 0 | 0 | 0 | 0 | 0 | 0 | 0 | 0 | 0 | 0 | 0 | 0 | 0 | 0 | 0 | 10 | 9.32 | 0 | 0.2 | 0 | 0 | 0 | 0 | 0 | 0 | 0 | 0 | 0 | 0 | 0 | 0 | 0 | 0 | 0 | 0 | 0 | 0 | 0 | 0 | 0 | 0 | -10 | 0 | 0 | Off | 13.2 | 0 | 25.5 | 25 | 1 | 75 | 74.9 | 0 | 0 | 90.4 | 90.4 | 100 | 100 | 9.6 | 9.6 | 0 | 0 | 75 | 74.9 | 0 | 0 | 0 | 106333
6.68 | 5.2513 | 101.4058 | 0.2801 | 25 | 25 | 0 | 25 | 24.97 | 5 | 4.645 | 0 | 0.095 | 200 | 9.6 | 9.6 | 90.4 | 90.4 | 0 | 0 | 100 | 100 | 1.4058 | 0 | 0 | 0 | 0.05 | 0.04645 | 0 | 0.00095 | 0 | 0 | 0 | 0 | 0 | 0 | 0 | 0 | 0 | 0 | 0 | 0 | 0 | 0 | 0 | 0 | 0 | 0 | 0 | 0 | 0 | 0 | 0 | 0 | 0 | 0 | 0 | 0 | 0 | 10 | 9.29 | 0 | 0.19 | 0 | 0 | 0 | 0 | 0 | 0 | 0 | 0 | 0 | 0 | 0 | 0 | 0 | 0 | 0 | 0 | 0 | 0 | 0 | 0 | 0 | 0 | -10 | 0 | 0 | Off | 28.9 | 0 | 25.5 | 25 | 1 | 75 | 74.9 | 0 | 0 | 90.4 | 90.4 | 100 | 100 | 9.6 | 9.6 | 0 | 0 | 75 | 74.9 | 0 | 0 | 0 | 106331
7.02 | 5.2562 | 101.5004 | 0.2842 | 25 | 25 | 0 | 25 | 24.96 | 5 | 4.665 | 0 | 0.095 | 200 | 9.6 | 9.6 | 90.4 | 90.3 | 0 | 0 | 100 | 100 | 1.5004 | 0 | 0 | 0 | 0.05 | 0.04665 | 0 | 0.00095 | 0 | 0 | 0 | 0 | 0 | 0 | 0 | 0 | 0 | 0 | 0 | 0 | 0 | 0 | 0 | 0 | 0 | 0 | 0 | 0 | 0 | 0 | 0 | 0 | 0 | 0 | 0 | 0 | 0 | 10 | 9.33 | 0 | 0.19 | 0 | 0 | 0 | 0 | 0 | 0 | 0 | 0 | 0 | 0 | 0 | 0 | 0 | 0 | 0 | 0 | 0 | 0 | 0 | 0 | 0 | 0 | -10 | 0 | 0 | Off | 28.9 | 0 | 25.5 | 24.9 | 1 | 75 | 74.9 | 0 | 0 | 90.4 | 90.3 | 100 | 100 | 9.6 | 9.6 | 0 | 0 | 75 | 74.9 | 0 | 0 | 0 | 106327
7.35 | 5.2608 | 101.5893 | 0.2861 | 25 | 25 | 0 | 25 | 24.96 | 5 | 4.69 | 0 | 0.1 | 200 | 9.6 | 9.6 | 90.4 | 90.4 | 0 | 0 | 100 | 100 | 1.5893 | 0 | 0 | 0 | 0.05 | 0.0469 | 0 | 0.001 | 0 | 0 | 0 | 0 | 0 | 0 | 0 | 0 | 0 | 0 | 0 | 0 | 0 | 0 | 0 | 0 | 0 | 0 | 0 | 0 | 0 | 0 | 0 | 0 | 0 | 0 | 0 | 0 | 0 | 10 | 9.38 | 0 | 0.2 | 0 | 0 | 0 | 0 | 0 | 0 | 0 | 0 | 0 | 0 | 0 | 0 | 0 | 0 | 0 | 0 | 0 | 0 | 0 | 0 | 0 | 0 | -10 | 0 | 0 | Off | 19.1 | 0 | 25.5 | 24.9 | 1 | 75 | 75 | 0 | 0 | 90.4 | 90.4 | 100 | 100 | 9.6 | 9.6 | 0 | 0 | 75 | 75 | 0 | 0 | 0 | 106330
7.68 | 5.2655 | 101.68 | 0.2862 | 25 | 25 | 0 | 25 | 24.96 | 5 | 4.65 | 0 | 0.095 | 200 | 9.6 | 9.6 | 90.4 | 90.3 | 0 | 0 | 100 | 100 | 1.68 | 0 | 0 | 0 | 0.05 | 0.0465 | 0 | 0.00095 | 0 | 0 | 0 | 0 | 0 | 0 | 0 | 0 | 0 | 0 | 0 | 0 | 0 | 0 | 0 | 0 | 0 | 0 | 0 | 0 | 0 | 0 | 0 | 0 | 0 | 0 | 0 | 0 | 0 | 10 | 9.3 | 0 | 0.19 | 0 | 0 | 0 | 0 | 0 | 0 | 0 | 0 | 0 | 0 | 0 | 0 | 0 | 0 | 0 | 0 | 0 | 0 | 0 | 0 | 0 | 0 | -10 | 0 | 0 | Off | 18.9 | 0 | 25.5 | 24.8 | 1 | 75 | 75 | 0 | 0 | 90.4 | 90.3 | 100 | 100 | 9.6 | 9.6 | 0 | 0 | 75 | 75 | 0 | 0 | 0 | 106334
8.02 | 5.2699 | 101.765 | 0.2858 | 25 | 25 | 0 | 25 | 24.96 | 5 | 4.66 | 0 | 0.085 | 200 | 9.6 | 9.6 | 90.4 | 90.3 | 0 | 0 | 100 | 100 | 1.765 | 0 | 0 | 0 | 0.05 | 0.0466 | 0 | 0.00085 | 0 | 0 | 0 | 0 | 0 | 0 | 0 | 0 | 0 | 0 | 0 | 0 | 0 | 0 | 0 | 0 | 0 | 0 | 0 | 0 | 0 | 0 | 0 | 0 | 0 | 0 | 0 | 0 | 0 | 10 | 9.32 | 0 | 0.17 | 0 | 0 | 0 | 0 | 0 | 0 | 0 | 0 | 0 | 0 | 0 | 0 | 0 | 0 | 0 | 0 | 0 | 0 | 0 | 0 | 0 | 0 | -10 | 0 | 0 | Off | 18.2 | 0 | 25.5 | 24.9 | 1 | 75 | 75.1 | 0 | 0 | 90.4 | 90.3 | 100 | 100 | 9.6 | 9.6 | 0 | 0 | 75 | 75.1 | 0 | 0 | 0 | 106325
8.35 | 5.2745 | 101.8538 | 0.2843 | 25 | 25 | 0 | 25 | 24.97 | 5 | 4.66 | 0 | 0.105 | 200 | 9.6 | 9.6 | 90.4 | 90.4 | 0 | 0 | 100 | 100 | 1.8538 | 0 | 0 | 0 | 0.05 | 0.0466 | 0 | 0.00105 | 0 | 0 | 0 | 0 | 0 | 0 | 0 | 0 | 0 | 0 | 0 | 0 | 0 | 0 | 0 | 0 | 0 | 0 | 0 | 0 | 0 | 0 | 0 | 0 | 0 | 0 | 0 | 0 | 0 | 10 | 9.32 | 0 | 0.21 | 0 | 0 | 0 | 0 | 0 | 0 | 0 | 0 | 0 | 0 | 0 | 0 | 0 | 0 | 0 | 0 | 0 | 0 | 0 | 0 | 0 | 0 | -10 | 0 | 0 | Off | 13 | 0 | 25.5 | 25 | 1 | 75 | 75 | 0 | 0 | 90.4 | 90.4 | 100 | 100 | 9.6 | 9.6 | 0 | 0 | 75 | 75 | 0 | 0 | 0 | 106336
8.69 | 5.279 | 101.9407 | 0.2826 | 25 | 25 | 0 | 25 | 24.96 | 5 | 4.665 | 0 | 0.105 | 200 | 9.6 | 9.6 | 90.4 | 90.4 | 0 | 0 | 100 | 99.9 | 1.9407 | 0 | 0 | 0 | 0.05 | 0.04665 | 0 | 0.00105 | 0 | 0 | 0 | 0 | 0 | 0 | 0 | 0 | 0 | 0 | 0 | 0 | 0 | 0 | 0 | 0 | 0 | 0 | 0 | 0 | 0 | 0 | 0 | 0 | 0 | 0 | 0 | 0 | 0 | 10 | 9.33 | 0 | 0.21 | 0 | 0 | 0 | 0 | 0 | 0 | 0 | 0 | 0 | 0 | 0 | 0 | 0 | 0 | 0 | 0 | 0 | 0 | 0 | 0 | 0 | 0 | -10 | 0 | 0 | Off | 13.7 | 0 | 25.5 | 25 | 1 | 75 | 74.9 | 0 | 0 | 90.4 | 90.4 | 100 | 99.9 | 9.6 | 9.6 | 0 | 0 | 75 | 74.9 | 0 | 0 | 0 | 106336
9.02 | 5.2835 | 102.0276 | 0.2806 | 25 | 25 | 0 | 25 | 24.96 | 5 | 4.67 | 0 | 0.11 | 200 | 9.6 | 9.5 | 90.4 | 90.4 | 0 | 0 | 100 | 100 | 2.0276 | 0 | 0 | 0 | 0.05 | 0.0467 | 0 | 0.0011 | 0 | 0 | 0 | 0 | 0 | 0 | 0 | 0 | 0 | 0 | 0 | 0 | 0 | 0 | 0 | 0 | 0 | 0 | 0 | 0 | 0 | 0 | 0 | 0 | 0 | 0 | 0 | 0 | 0 | 10 | 9.34 | 0 | 0.22 | 0 | 0 | 0 | 0 | 0 | 0 | 0 | 0 | 0 | 0 | 0 | 0 | 0 | 0 | 0 | 0 | 0 | 0 | 0 | 0 | 0 | 0 | -10 | 0 | 0 | Off | 20.7 | 0 | 25.5 | 24.9 | 1 | 75 | 75.1 | 0 | 0 | 90.4 | 90.4 | 100 | 100 | 9.6 | 9.5 | 0 | 0 | 75 | 75.1 | 0 | 0 | 0 | 106332
9.36 | 5.2877 | 102.1087 | 0.2781 | 25 | 25 | 0 | 25 | 24.96 | 5 | 4.69 | 0 | 0.09 | 200 | 9.6 | 9.7 | 90.4 | 90.4 | 0 | 0 | 100 | 100 | 2.1087 | 0 | 0 | 0 | 0.05 | 0.0469 | 0 | 0.0009 | 0 | 0 | 0 | 0 | 0 | 0 | 0 | 0 | 0 | 0 | 0 | 0 | 0 | 0 | 0 | 0 | 0 | 0 | 0 | 0 | 0 | 0 | 0 | 0 | 0 | 0 | 0 | 0 | 0 | 10 | 9.38 | 0 | 0.18 | 0 | 0 | 0 | 0 | 0 | 0 | 0 | 0 | 0 | 0 | 0 | 0 | 0 | 0 | 0 | 0 | 0 | 0 | 0 | 0 | 0 | 0 | -10 | 0 | 0 | Off | 31.7 | 0 | 25.5 | 24.9 | 1 | 75 | 74.9 | 0 | 0 | 90.4 | 90.4 | 100 | 100 | 9.6 | 9.7 | 0 | 0 | 75 | 74.9 | 0 | 0 | 0 | 106326
9.69 | 5.292 | 102.1918 | 0.2759 | 25 | 25 | 0 | 25 | 24.97 | 5 | 4.71 | 0 | 0.1 | 200 | 9.6 | 9.6 | 90.4 | 90.4 | 0 | 0 | 100 | 99.9 | 2.1918 | 0 | 0 | 0 | 0.05 | 0.0471 | 0 | 0.001 | 0 | 0 | 0 | 0 | 0 | 0 | 0 | 0 | 0 | 0 | 0 | 0 | 0 | 0 | 0 | 0 | 0 | 0 | 0 | 0 | 0 | 0 | 0 | 0 | 0 | 0 | 0 | 0 | 0 | 10 | 9.42 | 0 | 0.2 | 0 | 0 | 0 | 0 | 0 | 0 | 0 | 0 | 0 | 0 | 0 | 0 | 0 | 0 | 0 | 0 | 0 | 0 | 0 | 0 | 0 | 0 | -10 | 0 | 0 | Off | 27.4 | 0 | 25.5 | 24.9 | 1 | 75 | 75.1 | 0 | 0 | 90.4 | 90.4 | 100 | 99.9 | 9.6 | 9.6 | 0 | 0 | 75 | 75.1 | 0 | 0 | 0 | 106333
10.02 | 5.2964 | 102.2767 | 0.2733 | 25 | 25 | 0 | 25 | 24.96 | 5 | 4.68 | 0 | 0.095 | 200 | 9.6 | 9.6 | 90.4 | 90.4 | 0 | 0 | 100 | 100 | 2.2767 | 0 | 0 | 0 | 0.05 | 0.0468 | 0 | 0.00095 | 0 | 0 | 0 | 0 | 0 | 0 | 0 | 0 | 0 | 0 | 0 | 0 | 0 | 0 | 0 | 0 | 0 | 0 | 0 | 0 | 0 | 0 | 0 | 0 | 0 | 0 | 0 | 0 | 0 | 10 | 9.36 | 0 | 0.19 | 0 | 0 | 0 | 0 | 0 | 0 | 0 | 0 | 0 | 0 | 0 | 0 | 0 | 0 | 0 | 0 | 0 | 0 | 0 | 0 | 0 | 0 | -10 | 0 | 0 | Off | 19.7 | 0 | 25.5 | 24.8 | 1 | 75 | 75 | 0 | 0 | 90.4 | 90.4 | 100 | 100 | 9.6 | 9.6 | 0 | 0 | 75 | 75 | 0 | 0 | 0 | 106332
10.36 | 5.3007 | 102.3598 | 0.2705 | 25 | 25 | 0 | 25 | 24.95 | 5 | 4.7 | 0 | 0.1 | 200 | 9.6 | 9.6 | 90.4 | 90.5 | 0 | 0 | 100 | 100 | 2.3598 | 0 | 0 | 0 | 0.05 | 0.047 | 0 | 0.001 | 0 | 0 | 0 | 0 | 0 | 0 | 0 | 0 | 0 | 0 | 0 | 0 | 0 | 0 | 0 | 0 | 0 | 0 | 0 | 0 | 0 | 0 | 0 | 0 | 0 | 0 | 0 | 0 | 0 | 10 | 9.4 | 0 | 0.2 | 0 | 0 | 0 | 0 | 0 | 0 | 0 | 0 | 0 | 0 | 0 | 0 | 0 | 0 | 0 | 0 | 0 | 0 | 0 | 0 | 0 | 0 | -10 | 0 | 0 | Off | 13.2 | 0 | 25.5 | 24.9 | 1 | 75 | 75 | 0 | 0 | 90.4 | 90.5 | 100 | 100 | 9.6 | 9.6 | 0 | 0 | 75 | 75 | 0 | 0 | 0 | 106332
10.69 | 5.3046 | 102.4351 | 0.2678 | 25 | 25 | 0 | 25 | 24.97 | 5 | 4.68 | 0 | 0.105 | 200 | 9.6 | 9.6 | 90.4 | 90.3 | 0 | 0 | 100 | 100 | 2.4351 | 0 | 0 | 0 | 0.05 | 0.0468 | 0 | 0.00105 | 0 | 0 | 0 | 0 | 0 | 0 | 0 | 0 | 0 | 0 | 0 | 0 | 0 | 0 | 0 | 0 | 0 | 0 | 0 | 0 | 0 | 0 | 0 | 0 | 0 | 0 | 0 | 0 | 0 | 10 | 9.36 | 0 | 0.21 | 0 | 0 | 0 | 0 | 0 | 0 | 0 | 0 | 0 | 0 | 0 | 0 | 0 | 0 | 0 | 0 | 0 | 0 | 0 | 0 | 0 | 0 | -10 | 0 | 0 | Off | 14.6 | 0 | 25.5 | 24.9 | 1 | 75 | 75 | 0 | 0 | 90.4 | 90.3 | 100 | 100 | 9.6 | 9.6 | 0 | 0 | 75 | 75 | 0 | 0 | 0 | 106332
11.03 | 5.3088 | 102.5162 | 0.2646 | 25 | 25 | 0 | 25 | 24.95 | 5 | 4.715 | 0 | 0.105 | 200 | 9.6 | 9.6 | 90.4 | 90.4 | 0 | 0 | 100 | 100 | 2.5162 | 0 | 0 | 0 | 0.05 | 0.04715 | 0 | 0.00105 | 0 | 0 | 0 | 0 | 0 | 0 | 0 | 0 | 0 | 0 | 0 | 0 | 0 | 0 | 0 | 0 | 0 | 0 | 0 | 0 | 0 | 0 | 0 | 0 | 0 | 0 | 0 | 0 | 0 | 10 | 9.43 | 0 | 0.21 | 0 | 0 | 0 | 0 | 0 | 0 | 0 | 0 | 0 | 0 | 0 | 0 | 0 | 0 | 0 | 0 | 0 | 0 | 0 | 0 | 0 | 0 | -10 | 0 | 0 | Off | 26.1 | 0 | 25.5 | 24.9 | 1 | 75 | 75 | 0 | 0 | 90.4 | 90.4 | 100 | 100 | 9.6 | 9.6 | 0 | 0 | 75 | 75 | 0 | 0 | 0 | 106337
11.36 | 5.3129 | 102.5953 | 0.2618 | 25 | 25 | 0 | 25 | 24.96 | 5 | 4.675 | 0 | 0.09 | 200 | 9.6 | 9.6 | 90.4 | 90.4 | 0 | 0 | 100 | 99.9 | 2.5953 | 0 | 0 | 0 | 0.05 | 0.04675 | 0 | 0.0009 | 0 | 0 | 0 | 0 | 0 | 0 | 0 | 0 | 0 | 0 | 0 | 0 | 0 | 0 | 0 | 0 | 0 | 0 | 0 | 0 | 0 | 0 | 0 | 0 | 0 | 0 | 0 | 0 | 0 | 10 | 9.35 | 0 | 0.18 | 0 | 0 | 0 | 0 | 0 | 0 | 0 | 0 | 0 | 0 | 0 | 0 | 0 | 0 | 0 | 0 | 0 | 0 | 0 | 0 | 0 | 0 | -10 | 0 | 0 | Off | 24.1 | 0 | 25.5 | 25 | 1 | 75 | 75 | 0 | 0 | 90.4 | 90.4 | 100 | 99.9 | 9.6 | 9.6 | 0 | 0 | 75 | 75 | 0 | 0 | 0 | 106338
11.69 | 5.3168 | 102.6707 | 0.2588 | 25 | 25 | 0 | 25 | 24.95 | 5 | 4.705 | 0 | 0.095 | 200 | 9.6 | 9.6 | 90.4 | 90.4 | 0 | 0 | 100 | 99.9 | 2.6707 | 0 | 0 | 0 | 0.05 | 0.04705 | 0 | 0.00095 | 0 | 0 | 0 | 0 | 0 | 0 | 0 | 0 | 0 | 0 | 0 | 0 | 0 | 0 | 0 | 0 | 0 | 0 | 0 | 0 | 0 | 0 | 0 | 0 | 0 | 0 | 0 | 0 | 0 | 10 | 9.41 | 0 | 0.19 | 0 | 0 | 0 | 0 | 0 | 0 | 0 | 0 | 0 | 0 | 0 | 0 | 0 | 0 | 0 | 0 | 0 | 0 | 0 | 0 | 0 | 0 | -10 | 0 | 0 | Off | 13.6 | 0 | 25.5 | 24.9 | 1 | 75 | 74.9 | 0 | 0 | 90.4 | 90.4 | 100 | 99.9 | 9.6 | 9.6 | 0 | 0 | 75 | 74.9 | 0 | 0 | 0 | 106330
12.03 | 5.321 | 102.7518 | 0.2556 | 25 | 25 | 0 | 25 | 24.96 | 5 | 4.71 | 0 | 0.11 | 200 | 9.6 | 9.6 | 90.4 | 90.5 | 0 | 0 | 100 | 100.1 | 2.7518 | 0 | 0 | 0 | 0.05 | 0.0471 | 0 | 0.0011 | 0 | 0 | 0 | 0 | 0 | 0 | 0 | 0 | 0 | 0 | 0 | 0 | 0 | 0 | 0 | 0 | 0 | 0 | 0 | 0 | 0 | 0 | 0 | 0 | 0 | 0 | 0 | 0 | 0 | 10 | 9.42 | 0 | 0.22 | 0 | 0 | 0 | 0 | 0 | 0 | 0 | 0 | 0 | 0 | 0 | 0 | 0 | 0 | 0 | 0 | 0 | 0 | 0 | 0 | 0 | 0 | -10 | 0 | 0 | Off | 27.2 | 0 | 25.5 | 24.9 | 1 | 75 | 75.1 | 0 | 0 | 90.4 | 90.5 | 100 | 100.1 | 9.6 | 9.6 | 0 | 0 | 75 | 75.1 | 0 | 0 | 0 | 106341
12.36 | 5.3247 | 102.8232 | 0.2528 | 25 | 25 | 0 | 25 | 24.97 | 5 | 4.725 | 0 | 0.09 | 200 | 9.6 | 9.7 | 90.4 | 90.4 | 0 | 0 | 100 | 100 | 2.8232 | 0 | 0 | 0 | 0.05 | 0.04725 | 0 | 0.0009 | 0 | 0 | 0 | 0 | 0 | 0 | 0 | 0 | 0 | 0 | 0 | 0 | 0 | 0 | 0 | 0 | 0 | 0 | 0 | 0 | 0 | 0 | 0 | 0 | 0 | 0 | 0 | 0 | 0 | 10 | 9.45 | 0 | 0.18 | 0 | 0 | 0 | 0 | 0 | 0 | 0 | 0 | 0 | 0 | 0 | 0 | 0 | 0 | 0 | 0 | 0 | 0 | 0 | 0 | 0 | 0 | -10 | 0 | 0 | Off | 17.9 | 0 | 25.5 | 24.9 | 1 | 75 | 74.9 | 0 | 0 | 90.4 | 90.4 | 100 | 100 | 9.6 | 9.7 | 0 | 0 | 75 | 74.9 | 0 | 0 | 0 | 106326
12.69 | 5.3285 | 102.8966 | 0.2496 | 25 | 25 | 0 | 25 | 24.95 | 5 | 4.66 | 0 | 0.095 | 200 | 9.6 | 9.7 | 90.4 | 90.4 | 0 | 0 | 100 | 100 | 2.8966 | 0 | 0 | 0 | 0.05 | 0.0466 | 0 | 0.00095 | 0 | 0 | 0 | 0 | 0 | 0 | 0 | 0 | 0 | 0 | 0 | 0 | 0 | 0 | 0 | 0 | 0 | 0 | 0 | 0 | 0 | 0 | 0 | 0 | 0 | 0 | 0 | 0 | 0 | 10 | 9.32 | 0 | 0.19 | 0 | 0 | 0 | 0 | 0 | 0 | 0 | 0 | 0 | 0 | 0 | 0 | 0 | 0 | 0 | 0 | 0 | 0 | 0 | 0 | 0 | 0 | -10 | 0 | 0 | Off | 17.8 | 0 | 25.5 | 24.8 | 1 | 75 | 75 | 0 | 0 | 90.4 | 90.4 | 100 | 100 | 9.6 | 9.7 | 0 | 0 | 75 | 75 | 0 | 0 | 0 | 106327
13.03 | 5.3325 | 102.9738 | 0.2465 | 25 | 25 | 0 | 25 | 24.95 | 5 | 4.69 | 0 | 0.1 | 200 | 9.6 | 9.6 | 90.4 | 90.3 | 0 | 0 | 100 | 100 | 2.9738 | 0 | 0 | 0 | 0.05 | 0.0469 | 0 | 0.001 | 0 | 0 | 0 | 0 | 0 | 0 | 0 | 0 | 0 | 0 | 0 | 0 | 0 | 0 | 0 | 0 | 0 | 0 | 0 | 0 | 0 | 0 | 0 | 0 | 0 | 0 | 0 | 0 | 0 | 10 | 9.38 | 0 | 0.2 | 0 | 0 | 0 | 0 | 0 | 0 | 0 | 0 | 0 | 0 | 0 | 0 | 0 | 0 | 0 | 0 | 0 | 0 | 0 | 0 | 0 | 0 | -10 | 0 | 0 | Off | 18.7 | 0 | 25.5 | 24.8 | 1 | 75 | 75.1 | 0 | 0 | 90.4 | 90.3 | 100 | 100 | 9.6 | 9.6 | 0 | 0 | 75 | 75.1 | 0 | 0 | 0 | 106344
13.36 | 5.336 | 103.0414 | 0.2435 | 25 | 25 | 0 | 25 | 24.96 | 5 | 4.68 | 0 | 0.095 | 200 | 9.6 | 9.5 | 90.4 | 90.3 | 0 | 0 | 100 | 100 | 3.0414 | 0 | 0 | 0 | 0.05 | 0.0468 | 0 | 0.00095 | 0 | 0 | 0 | 0 | 0 | 0 | 0 | 0 | 0 | 0 | 0 | 0 | 0 | 0 | 0 | 0 | 0 | 0 | 0 | 0 | 0 | 0 | 0 | 0 | 0 | 0 | 0 | 0 | 0 | 10 | 9.36 | 0 | 0.19 | 0 | 0 | 0 | 0 | 0 | 0 | 0 | 0 | 0 | 0 | 0 | 0 | 0 | 0 | 0 | 0 | 0 | 0 | 0 | 0 | 0 | 0 | -10 | 0 | 0 | Off | 19.3 | 0 | 25.5 | 24.8 | 1 | 75 | 74.9 | 0 | 0 | 90.4 | 90.3 | 100 | 100 | 9.6 | 9.5 | 0 | 0 | 75 | 74.9 | 0 | 0 | 0 | 106329
13.7 | 5.3397 | 103.1129 | 0.2404 | 25 | 25 | 0 | 25 | 24.95 | 5 | 4.715 | 0 | 0.09 | 200 | 9.6 | 9.6 | 90.4 | 90.4 | 0 | 0 | 100 | 100 | 3.1129 | 0 | 0 | 0 | 0.05 | 0.04715 | 0 | 0.0009 | 0 | 0 | 0 | 0 | 0 | 0 | 0 | 0 | 0 | 0 | 0 | 0 | 0 | 0 | 0 | 0 | 0 | 0 | 0 | 0 | 0 | 0 | 0 | 0 | 0 | 0 | 0 | 0 | 0 | 10 | 9.43 | 0 | 0.18 | 0 | 0 | 0 | 0 | 0 | 0 | 0 | 0 | 0 | 0 | 0 | 0 | 0 | 0 | 0 | 0 | 0 | 0 | 0 | 0 | 0 | 0 | -10 | 0 | 0 | Off | 14 | 0 | 25.5 | 25 | 1 | 75 | 74.9 | 0 | 0 | 90.4 | 90.4 | 100 | 100 | 9.6 | 9.6 | 0 | 0 | 75 | 74.9 | 0 | 0 | 0 | 106328
14.03 | 5.3434 | 103.1843 | 0.2373 | 25 | 25 | 0 | 25 | 24.96 | 5 | 4.68 | 0 | 0.105 | 200 | 9.6 | 9.6 | 90.4 | 90.3 | 0 | 0 | 100 | 100 | 3.1843 | 0 | 0 | 0 | 0.05 | 0.0468 | 0 | 0.00105 | 0 | 0 | 0 | 0 | 0 | 0 | 0 | 0 | 0 | 0 | 0 | 0 | 0 | 0 | 0 | 0 | 0 | 0 | 0 | 0 | 0 | 0 | 0 | 0 | 0 | 0 | 0 | 0 | 0 | 10 | 9.36 | 0 | 0.21 | 0 | 0 | 0 | 0 | 0 | 0 | 0 | 0 | 0 | 0 | 0 | 0 | 0 | 0 | 0 | 0 | 0 | 0 | 0 | 0 | 0 | 0 | -10 | 0 | 0 | Off | 21.2 | 0 | 25.5 | 24.9 | 1 | 75 | 75.1 | 0 | 0 | 90.4 | 90.3 | 100 | 100 | 9.6 | 9.6 | 0 | 0 | 75 | 75.1 | 0 | 0 | 0 | 106336
14.36 | 5.3469 | 103.2519 | 0.2342 | 25 | 25 | 0 | 25 | 24.95 | 5 | 4.71 | 0 | 0.095 | 200 | 9.6 | 9.6 | 90.4 | 90.4 | 0 | 0 | 100 | 100 | 3.2519 | 0 | 0 | 0 | 0.05 | 0.0471 | 0 | 0.00095 | 0 | 0 | 0 | 0 | 0 | 0 | 0 | 0 | 0 | 0 | 0 | 0 | 0 | 0 | 0 | 0 | 0 | 0 | 0 | 0 | 0 | 0 | 0 | 0 | 0 | 0 | 0 | 0 | 0 | 10 | 9.42 | 0 | 0.19 | 0 | 0 | 0 | 0 | 0 | 0 | 0 | 0 | 0 | 0 | 0 | 0 | 0 | 0 | 0 | 0 | 0 | 0 | 0 | 0 | 0 | 0 | -10 | 0 | 0 | Off | 17.8 | 0 | 25.5 | 25 | 1 | 75 | 75 | 0 | 0 | 90.4 | 90.4 | 100 | 100 | 9.6 | 9.6 | 0 | 0 | 75 | 75 | 0 | 0 | 0 | 106330
14.7 | 5.3507 | 103.3253 | 0.2311 | 25 | 25 | 0 | 25 | 24.95 | 5 | 4.69 | 0 | 0.085 | 200 | 9.6 | 9.6 | 90.4 | 90.5 | 0 | 0 | 100 | 100 | 3.3253 | 0 | 0 | 0 | 0.05 | 0.0469 | 0 | 0.00085 | 0 | 0 | 0 | 0 | 0 | 0 | 0 | 0 | 0 | 0 | 0 | 0 | 0 | 0 | 0 | 0 | 0 | 0 | 0 | 0 | 0 | 0 | 0 | 0 | 0 | 0 | 0 | 0 | 0 | 10 | 9.38 | 0 | 0.17 | 0 | 0 | 0 | 0 | 0 | 0 | 0 | 0 | 0 | 0 | 0 | 0 | 0 | 0 | 0 | 0 | 0 | 0 | 0 | 0 | 0 | 0 | -10 | 0 | 0 | Off | 19.4 | 0 | 25.5 | 24.9 | 1 | 75 | 74.8 | 0 | 0 | 90.4 | 90.5 | 100 | 100 | 9.6 | 9.6 | 0 | 0 | 75 | 74.8 | 0 | 0 | 0 | 106325
15.03 | 5.354 | 103.389 | 0.2279 | 25 | 25 | 0 | 25 | 24.95 | 5 | 4.7 | 0 | 0.105 | 200 | 9.6 | 9.6 | 90.4 | 90.3 | 0 | 0 | 100 | 100 | 3.389 | 0 | 0 | 0 | 0.05 | 0.047 | 0 | 0.00105 | 0 | 0 | 0 | 0 | 0 | 0 | 0 | 0 | 0 | 0 | 0 | 0 | 0 | 0 | 0 | 0 | 0 | 0 | 0 | 0 | 0 | 0 | 0 | 0 | 0 | 0 | 0 | 0 | 0 | 10 | 9.4 | 0 | 0.21 | 0 | 0 | 0 | 0 | 0 | 0 | 0 | 0 | 0 | 0 | 0 | 0 | 0 | 0 | 0 | 0 | 0 | 0 | 0 | 0 | 0 | 0 | -10 | 0 | 0 | Off | 14.3 | 0 | 25.5 | 24.9 | 1 | 75 | 75 | 0 | 0 | 90.4 | 90.3 | 100 | 100 | 9.6 | 9.6 | 0 | 0 | 75 | 75 | 0 | 0 | 0 | 106330
15.37 | 5.3572 | 103.4508 | 0.2247 | 25 | 25 | 0 | 25 | 24.97 | 5 | 4.7 | 0 | 0.105 | 200 | 9.6 | 9.6 | 90.4 | 90.5 | 0 | 0 | 100 | 100 | 3.4508 | 0 | 0 | 0 | 0.05 | 0.047 | 0 | 0.00105 | 0 | 0 | 0 | 0 | 0 | 0 | 0 | 0 | 0 | 0 | 0 | 0 | 0 | 0 | 0 | 0 | 0 | 0 | 0 | 0 | 0 | 0 | 0 | 0 | 0 | 0 | 0 | 0 | 0 | 10 | 9.4 | 0 | 0.21 | 0 | 0 | 0 | 0 | 0 | 0 | 0 | 0 | 0 | 0 | 0 | 0 | 0 | 0 | 0 | 0 | 0 | 0 | 0 | 0 | 0 | 0 | -10 | 0 | 0 | Off | 14.6 | 0 | 25.5 | 25.1 | 1 | 75 | 74.9 | 0 | 0 | 90.4 | 90.5 | 100 | 100 | 9.6 | 9.6 | 0 | 0 | 75 | 74.9 | 0 | 0 | 0 | 106338
15.7 | 5.3608 | 103.5203 | 0.2218 | 25 | 25 | 0 | 25 | 24.96 | 5 | 4.72 | 0 | 0.09 | 200 | 9.6 | 9.6 | 90.4 | 90.4 | 0 | 0 | 100 | 100 | 3.5203 | 0 | 0 | 0 | 0.05 | 0.0472 | 0 | 0.0009 | 0 | 0 | 0 | 0 | 0 | 0 | 0 | 0 | 0 | 0 | 0 | 0 | 0 | 0 | 0 | 0 | 0 | 0 | 0 | 0 | 0 | 0 | 0 | 0 | 0 | 0 | 0 | 0 | 0 | 10 | 9.44 | 0 | 0.18 | 0 | 0 | 0 | 0 | 0 | 0 | 0 | 0 | 0 | 0 | 0 | 0 | 0 | 0 | 0 | 0 | 0 | 0 | 0 | 0 | 0 | 0 | -10 | 0 | 0 | Off | 10.5 | 0 | 25.5 | 24.9 | 1 | 75 | 75 | 0 | 0 | 90.4 | 90.4 | 100 | 100 | 9.6 | 9.6 | 0 | 0 | 75 | 75 | 0 | 0 | 0 | 106326
16.03 | 5.364 | 103.5821 | 0.2184 | 25 | 25 | 0 | 25 | 24.95 | 5 | 4.69 | 0 | 0.105 | 200 | 9.6 | 9.5 | 90.4 | 90.4 | 0 | 0 | 100 | 100 | 3.5821 | 0 | 0 | 0 | 0.05 | 0.0469 | 0 | 0.00105 | 0 | 0 | 0 | 0 | 0 | 0 | 0 | 0 | 0 | 0 | 0 | 0 | 0 | 0 | 0 | 0 | 0 | 0 | 0 | 0 | 0 | 0 | 0 | 0 | 0 | 0 | 0 | 0 | 0 | 10 | 9.38 | 0 | 0.21 | 0 | 0 | 0 | 0 | 0 | 0 | 0 | 0 | 0 | 0 | 0 | 0 | 0 | 0 | 0 | 0 | 0 | 0 | 0 | 0 | 0 | 0 | -10 | 0 | 0 | Off | 12.1 | 0 | 25.5 | 24.9 | 1 | 75 | 74.9 | 0 | 0 | 90.4 | 90.4 | 100 | 100 | 9.6 | 9.5 | 0 | 0 | 75 | 74.9 | 0 | 0 | 0 | 106337
16.37 | 5.3673 | 103.6458 | 0.2152 | 25 | 25 | 0 | 25 | 24.96 | 5 | 4.715 | 0 | 0.1 | 200 | 9.6 | 9.6 | 90.4 | 90.4 | 0 | 0 | 100 | 99.9 | 3.6458 | 0 | 0 | 0 | 0.05 | 0.04715 | 0 | 0.001 | 0 | 0 | 0 | 0 | 0 | 0 | 0 | 0 | 0 | 0 | 0 | 0 | 0 | 0 | 0 | 0 | 0 | 0 | 0 | 0 | 0 | 0 | 0 | 0 | 0 | 0 | 0 | 0 | 0 | 10 | 9.43 | 0 | 0.2 | 0 | 0 | 0 | 0 | 0 | 0 | 0 | 0 | 0 | 0 | 0 | 0 | 0 | 0 | 0 | 0 | 0 | 0 | 0 | 0 | 0 | 0 | -10 | 0 | 0 | Off | 26.2 | 0 | 25.5 | 24.9 | 1 | 75 | 74.9 | 0 | 0 | 90.4 | 90.4 | 100 | 99.9 | 9.6 | 9.6 | 0 | 0 | 75 | 74.9 | 0 | 0 | 0 | 106327
16.7 | 5.3705 | 103.7076 | 0.212 | 25 | 25 | 0 | 25 | 24.95 | 5 | 4.71 | 0 | 0.09 | 200 | 9.6 | 9.6 | 90.4 | 90.4 | 0 | 0 | 100 | 100 | 3.7076 | 0 | 0 | 0 | 0.05 | 0.0471 | 0 | 0.0009 | 0 | 0 | 0 | 0 | 0 | 0 | 0 | 0 | 0 | 0 | 0 | 0 | 0 | 0 | 0 | 0 | 0 | 0 | 0 | 0 | 0 | 0 | 0 | 0 | 0 | 0 | 0 | 0 | 0 | 10 | 9.42 | 0 | 0.18 | 0 | 0 | 0 | 0 | 0 | 0 | 0 | 0 | 0 | 0 | 0 | 0 | 0 | 0 | 0 | 0 | 0 | 0 | 0 | 0 | 0 | 0 | -10 | 0 | 0 | Off | 20.3 | 0 | 25.5 | 24.9 | 1 | 75 | 75 | 0 | 0 | 90.4 | 90.4 | 100 | 100 | 9.6 | 9.6 | 0 | 0 | 75 | 75 | 0 | 0 | 0 | 106324
17.04 | 5.3735 | 103.7656 | 0.2087 | 25 | 25 | 0 | 25 | 24.97 | 5 | 4.735 | 0 | 0.1 | 200 | 9.6 | 9.5 | 90.4 | 90.4 | 0 | 0 | 100 | 100 | 3.7656 | 0 | 0 | 0 | 0.05 | 0.04735 | 0 | 0.001 | 0 | 0 | 0 | 0 | 0 | 0 | 0 | 0 | 0 | 0 | 0 | 0 | 0 | 0 | 0 | 0 | 0 | 0 | 0 | 0 | 0 | 0 | 0 | 0 | 0 | 0 | 0 | 0 | 0 | 10 | 9.47 | 0 | 0.2 | 0 | 0 | 0 | 0 | 0 | 0 | 0 | 0 | 0 | 0 | 0 | 0 | 0 | 0 | 0 | 0 | 0 | 0 | 0 | 0 | 0 | 0 | -10 | 0 | 0 | Off | 14.3 | 0 | 25.5 | 24.9 | 1 | 75 | 75 | 0 | 0 | 90.4 | 90.4 | 100 | 100 | 9.6 | 9.5 | 0 | 0 | 75 | 75 | 0 | 0 | 0 | 106329
17.37 | 5.3767 | 103.8274 | 0.2056 | 25 | 25 | 0 | 25 | 24.97 | 5 | 4.715 | 0 | 0.095 | 200 | 9.6 | 9.6 | 90.4 | 90.4 | 0 | 0 | 100 | 100 | 3.8274 | 0 | 0 | 0 | 0.05 | 0.04715 | 0 | 0.00095 | 0 | 0 | 0 | 0 | 0 | 0 | 0 | 0 | 0 | 0 | 0 | 0 | 0 | 0 | 0 | 0 | 0 | 0 | 0 | 0 | 0 | 0 | 0 | 0 | 0 | 0 | 0 | 0 | 0 | 10 | 9.43 | 0 | 0.19 | 0 | 0 | 0 | 0 | 0 | 0 | 0 | 0 | 0 | 0 | 0 | 0 | 0 | 0 | 0 | 0 | 0 | 0 | 0 | 0 | 0 | 0 | -10 | 0 | 0 | Off | 7.2 | 0 | 25.5 | 24.9 | 1 | 75 | 75 | 0 | 0 | 90.4 | 90.4 | 100 | 100 | 9.6 | 9.6 | 0 | 0 | 75 | 75 | 0 | 0 | 0 | 106330
17.7 | 5.3797 | 103.8853 | 0.2022 | 25 | 25 | 0 | 25 | 24.95 | 5 | 4.71 | 0 | 0.105 | 200 | 9.6 | 9.6 | 90.4 | 90.3 | 0 | 0 | 100 | 99.9 | 3.8853 | 0 | 0 | 0 | 0.05 | 0.0471 | 0 | 0.00105 | 0 | 0 | 0 | 0 | 0 | 0 | 0 | 0 | 0 | 0 | 0 | 0 | 0 | 0 | 0 | 0 | 0 | 0 | 0 | 0 | 0 | 0 | 0 | 0 | 0 | 0 | 0 | 0 | 0 | 10 | 9.42 | 0 | 0.21 | 0 | 0 | 0 | 0 | 0 | 0 | 0 | 0 | 0 | 0 | 0 | 0 | 0 | 0 | 0 | 0 | 0 | 0 | 0 | 0 | 0 | 0 | -10 | 0 | 0 | Off | 5 | 0 | 25.5 | 25 | 1 | 75 | 75 | 0 | 0 | 90.4 | 90.3 | 100 | 99.9 | 9.6 | 9.6 | 0 | 0 | 75 | 75 | 0 | 0 | 0 | 106340
18.04 | 5.3825 | 103.9394 | 0.1989 | 25 | 25 | 0 | 25 | 24.96 | 5 | 4.745 | 0 | 0.105 | 200 | 9.6 | 9.6 | 90.4 | 90.4 | 0 | 0 | 100 | 100 | 3.9394 | 0 | 0 | 0 | 0.05 | 0.04745 | 0 | 0.00105 | 0 | 0 | 0 | 0 | 0 | 0 | 0 | 0 | 0 | 0 | 0 | 0 | 0 | 0 | 0 | 0 | 0 | 0 | 0 | 0 | 0 | 0 | 0 | 0 | 0 | 0 | 0 | 0 | 0 | 10 | 9.49 | 0 | 0.21 | 0 | 0 | 0 | 0 | 0 | 0 | 0 | 0 | 0 | 0 | 0 | 0 | 0 | 0 | 0 | 0 | 0 | 0 | 0 | 0 | 0 | 0 | -10 | 0 | 0 | Off | 12.3 | 0 | 25.5 | 25 | 1 | 75 | 75 | 0 | 0 | 90.4 | 90.4 | 100 | 100 | 9.6 | 9.6 | 0 | 0 | 75 | 75 | 0 | 0 | 0 | 106340
18.37 | 5.3856 | 103.9992 | 0.1958 | 25 | 25 | 0 | 25 | 24.96 | 5 | 4.705 | 0 | 0.11 | 200 | 9.6 | 9.6 | 90.4 | 90.4 | 0 | 0 | 100 | 100 | 3.9992 | 0 | 0 | 0 | 0.05 | 0.04705 | 0 | 0.0011 | 0 | 0 | 0 | 0 | 0 | 0 | 0 | 0 | 0 | 0 | 0 | 0 | 0 | 0 | 0 | 0 | 0 | 0 | 0 | 0 | 0 | 0 | 0 | 0 | 0 | 0 | 0 | 0 | 0 | 10 | 9.41 | 0 | 0.22 | 0 | 0 | 0 | 0 | 0 | 0 | 0 | 0 | 0 | 0 | 0 | 0 | 0 | 0 | 0 | 0 | 0 | 0 | 0 | 0 | 0 | 0 | -10 | 0 | 0 | Off | 13.3 | 0 | 25.5 | 24.8 | 1 | 75 | 74.9 | 0 | 0 | 90.4 | 90.4 | 100 | 100 | 9.6 | 9.6 | 0 | 0 | 75 | 74.9 | 0 | 0 | 0 | 106334
18.7 | 5.3884 | 104.0533 | 0.1923 | 25 | 25 | 0 | 25 | 24.97 | 5 | 4.715 | 0 | 0.095 | 200 | 9.6 | 9.6 | 90.4 | 90.4 | 0 | 0 | 100 | 100 | 4.0533 | 0 | 0 | 0 | 0.05 | 0.04715 | 0 | 0.00095 | 0 | 0 | 0 | 0 | 0 | 0 | 0 | 0 | 0 | 0 | 0 | 0 | 0 | 0 | 0 | 0 | 0 | 0 | 0 | 0 | 0 | 0 | 0 | 0 | 0 | 0 | 0 | 0 | 0 | 10 | 9.43 | 0 | 0.19 | 0 | 0 | 0 | 0 | 0 | 0 | 0 | 0 | 0 | 0 | 0 | 0 | 0 | 0 | 0 | 0 | 0 | 0 | 0 | 0 | 0 | 0 | -10 | 0 | 0 | Off | 14.6 | 0 | 25.5 | 24.9 | 1 | 75 | 75 | 0 | 0 | 90.4 | 90.4 | 100 | 100 | 9.6 | 9.6 | 0 | 0 | 75 | 75 | 0 | 0 | 0 | 106337
19.04 | 5.3913 | 104.1093 | 0.1891 | 25 | 25 | 0 | 25 | 24.97 | 5 | 4.715 | 0 | 0.1 | 200 | 9.6 | 9.6 | 90.4 | 90.3 | 0 | 0 | 100 | 100 | 4.1093 | 0 | 0 | 0 | 0.05 | 0.04715 | 0 | 0.001 | 0 | 0 | 0 | 0 | 0 | 0 | 0 | 0 | 0 | 0 | 0 | 0 | 0 | 0 | 0 | 0 | 0 | 0 | 0 | 0 | 0 | 0 | 0 | 0 | 0 | 0 | 0 | 0 | 0 | 10 | 9.43 | 0 | 0.2 | 0 | 0 | 0 | 0 | 0 | 0 | 0 | 0 | 0 | 0 | 0 | 0 | 0 | 0 | 0 | 0 | 0 | 0 | 0 | 0 | 0 | 0 | -10 | 0 | 0 | Off | 14.1 | 0 | 25.5 | 24.9 | 1 | 75 | 75 | 0 | 0 | 90.4 | 90.3 | 100 | 100 | 9.6 | 9.6 | 0 | 0 | 75 | 75 | 0 | 0 | 0 | 106338
19.37 | 5.394 | 104.1614 | 0.1858 | 25 | 25 | 0 | 25 | 24.97 | 5 | 4.745 | 0 | 0.095 | 200 | 9.6 | 9.6 | 90.4 | 90.5 | 0 | 0 | 100 | 100 | 4.1614 | 0 | 0 | 0 | 0.05 | 0.04745 | 0 | 0.00095 | 0 | 0 | 0 | 0 | 0 | 0 | 0 | 0 | 0 | 0 | 0 | 0 | 0 | 0 | 0 | 0 | 0 | 0 | 0 | 0 | 0 | 0 | 0 | 0 | 0 | 0 | 0 | 0 | 0 | 10 | 9.49 | 0 | 0.19 | 0 | 0 | 0 | 0 | 0 | 0 | 0 | 0 | 0 | 0 | 0 | 0 | 0 | 0 | 0 | 0 | 0 | 0 | 0 | 0 | 0 | 0 | -10 | 0 | 0 | Off | 13.2 | 0 | 25.5 | 25 | 1 | 75 | 75 | 0 | 0 | 90.4 | 90.5 | 100 | 100 | 9.6 | 9.6 | 0 | 0 | 75 | 75 | 0 | 0 | 0 | 106330
19.71 | 5.3966 | 104.2116 | 0.1825 | 25 | 25 | 0 | 25 | 24.96 | 5 | 4.7 | 0 | 0.095 | 200 | 9.6 | 9.6 | 90.4 | 90.4 | 0 | 0 | 100 | 100 | 4.2116 | 0 | 0 | 0 | 0.05 | 0.047 | 0 | 0.00095 | 0 | 0 | 0 | 0 | 0 | 0 | 0 | 0 | 0 | 0 | 0 | 0 | 0 | 0 | 0 | 0 | 0 | 0 | 0 | 0 | 0 | 0 | 0 | 0 | 0 | 0 | 0 | 0 | 0 | 10 | 9.4 | 0 | 0.19 | 0 | 0 | 0 | 0 | 0 | 0 | 0 | 0 | 0 | 0 | 0 | 0 | 0 | 0 | 0 | 0 | 0 | 0 | 0 | 0 | 0 | 0 | -10 | 0 | 0 | Off | 12.5 | 0 | 25.5 | 24.8 | 1 | 75 | 75.1 | 0 | 0 | 90.4 | 90.4 | 100 | 100 | 9.6 | 9.6 | 0 | 0 | 75 | 75.1 | 0 | 0 | 0 | 106329
20.04 | 5.3993 | 104.2638 | 0.1795 | 25 | 25 | 0 | 25 | 24.95 | 5 | 4.715 | 0 | 0.095 | 200 | 9.6 | 9.5 | 90.4 | 90.4 | 0 | 0 | 100 | 100 | 4.2638 | 0 | 0 | 0 | 0.05 | 0.04715 | 0 | 0.00095 | 0 | 0 | 0 | 0 | 0 | 0 | 0 | 0 | 0 | 0 | 0 | 0 | 0 | 0 | 0 | 0 | 0 | 0 | 0 | 0 | 0 | 0 | 0 | 0 | 0 | 0 | 0 | 0 | 0 | 10 | 9.43 | 0 | 0.19 | 0 | 0 | 0 | 0 | 0 | 0 | 0 | 0 | 0 | 0 | 0 | 0 | 0 | 0 | 0 | 0 | 0 | 0 | 0 | 0 | 0 | 0 | -10 | 0 | 0 | Off | 13.2 | 0 | 25.5 | 24.9 | 1 | 75 | 75 | 0 | 0 | 90.4 | 90.4 | 100 | 100 | 9.6 | 9.5 | 0 | 0 | 75 | 75 | 0 | 0 | 0 | 106326
20.37 | 5.402 | 104.3159 | 0.1763 | 25 | 25 | 0 | 25 | 24.97 | 5 | 4.72 | 0 | 0.1 | 200 | 9.6 | 9.6 | 90.4 | 90.4 | 0 | 0 | 100 | 100 | 4.3159 | 0 | 0 | 0 | 0.05 | 0.0472 | 0 | 0.001 | 0 | 0 | 0 | 0 | 0 | 0 | 0 | 0 | 0 | 0 | 0 | 0 | 0 | 0 | 0 | 0 | 0 | 0 | 0 | 0 | 0 | 0 | 0 | 0 | 0 | 0 | 0 | 0 | 0 | 10 | 9.44 | 0 | 0.2 | 0 | 0 | 0 | 0 | 0 | 0 | 0 | 0 | 0 | 0 | 0 | 0 | 0 | 0 | 0 | 0 | 0 | 0 | 0 | 0 | 0 | 0 | -10 | 0 | 0 | Off | 21.2 | 0 | 25.5 | 24.8 | 1 | 75 | 75 | 0 | 0 | 90.4 | 90.4 | 100 | 100 | 9.6 | 9.6 | 0 | 0 | 75 | 75 | 0 | 0 | 0 | 106332
20.71 | 5.4045 | 104.3642 | 0.173 | 25 | 25 | 0 | 25 | 24.96 | 5 | 4.705 | 0 | 0.095 | 200 | 9.6 | 9.6 | 90.4 | 90.4 | 0 | 0 | 100 | 100 | 4.3642 | 0 | 0 | 0 | 0.05 | 0.04705 | 0 | 0.00095 | 0 | 0 | 0 | 0 | 0 | 0 | 0 | 0 | 0 | 0 | 0 | 0 | 0 | 0 | 0 | 0 | 0 | 0 | 0 | 0 | 0 | 0 | 0 | 0 | 0 | 0 | 0 | 0 | 0 | 10 | 9.41 | 0 | 0.19 | 0 | 0 | 0 | 0 | 0 | 0 | 0 | 0 | 0 | 0 | 0 | 0 | 0 | 0 | 0 | 0 | 0 | 0 | 0 | 0 | 0 | 0 | -10 | 0 | 0 | Off | 14 | 0 | 25.5 | 24.9 | 1 | 75 | 75 | 0 | 0 | 90.4 | 90.4 | 100 | 100 | 9.6 | 9.6 | 0 | 0 | 75 | 75 | 0 | 0 | 0 | 106329
21.04 | 5.4069 | 104.4105 | 0.17 | 25 | 25 | 0 | 25 | 24.97 | 5 | 4.725 | 0 | 0.095 | 200 | 9.6 | 9.6 | 90.4 | 90.4 | 0 | 0 | 100 | 100 | 4.4105 | 0 | 0 | 0 | 0.05 | 0.04725 | 0 | 0.00095 | 0 | 0 | 0 | 0 | 0 | 0 | 0 | 0 | 0 | 0 | 0 | 0 | 0 | 0 | 0 | 0 | 0 | 0 | 0 | 0 | 0 | 0 | 0 | 0 | 0 | 0 | 0 | 0 | 0 | 10 | 9.45 | 0 | 0.19 | 0 | 0 | 0 | 0 | 0 | 0 | 0 | 0 | 0 | 0 | 0 | 0 | 0 | 0 | 0 | 0 | 0 | 0 | 0 | 0 | 0 | 0 | -10 | 0 | 0 | Off | 11.1 | 0 | 25.5 | 25 | 1 | 75 | 74.9 | 0 | 0 | 90.4 | 90.4 | 100 | 100 | 9.6 | 9.6 | 0 | 0 | 75 | 74.9 | 0 | 0 | 0 | 106331
21.37 | 5.4094 | 104.4588 | 0.1666 | 25 | 25 | 0 | 25 | 24.97 | 5 | 4.69 | 0 | 0.1 | 200 | 9.6 | 9.6 | 90.4 | 90.4 | 0 | 0 | 100 | 100 | 4.4588 | 0 | 0 | 0 | 0.05 | 0.0469 | 0 | 0.001 | 0 | 0 | 0 | 0 | 0 | 0 | 0 | 0 | 0 | 0 | 0 | 0 | 0 | 0 | 0 | 0 | 0 | 0 | 0 | 0 | 0 | 0 | 0 | 0 | 0 | 0 | 0 | 0 | 0 | 10 | 9.38 | 0 | 0.2 | 0 | 0 | 0 | 0 | 0 | 0 | 0 | 0 | 0 | 0 | 0 | 0 | 0 | 0 | 0 | 0 | 0 | 0 | 0 | 0 | 0 | 0 | -10 | 0 | 0 | Off | 12.4 | 0 | 25.5 | 25.1 | 1 | 75 | 74.9 | 0 | 0 | 90.4 | 90.4 | 100 | 100 | 9.6 | 9.6 | 0 | 0 | 75 | 74.9 | 0 | 0 | 0 | 106328
21.71 | 5.4118 | 104.5052 | 0.1636 | 25 | 25 | 0 | 25 | 24.96 | 5 | 4.715 | 0 | 0.095 | 200 | 9.6 | 9.6 | 90.4 | 90.4 | 0 | 0 | 100 | 100 | 4.5052 | 0 | 0 | 0 | 0.05 | 0.04715 | 0 | 0.00095 | 0 | 0 | 0 | 0 | 0 | 0 | 0 | 0 | 0 | 0 | 0 | 0 | 0 | 0 | 0 | 0 | 0 | 0 | 0 | 0 | 0 | 0 | 0 | 0 | 0 | 0 | 0 | 0 | 0 | 10 | 9.43 | 0 | 0.19 | 0 | 0 | 0 | 0 | 0 | 0 | 0 | 0 | 0 | 0 | 0 | 0 | 0 | 0 | 0 | 0 | 0 | 0 | 0 | 0 | 0 | 0 | -10 | 0 | 0 | Off | 10.1 | 0 | 25.5 | 24.9 | 1 | 75 | 74.9 | 0 | 0 | 90.4 | 90.4 | 100 | 100 | 9.6 | 9.6 | 0 | 0 | 75 | 74.9 | 0 | 0 | 0 | 106329
22.04 | 5.4141 | 104.5496 | 0.1605 | 25 | 25 | 0 | 25 | 24.97 | 5 | 4.72 | 0 | 0.09 | 200 | 9.6 | 9.6 | 90.4 | 90.4 | 0 | 0 | 100 | 100 | 4.5496 | 0 | 0 | 0 | 0.05 | 0.0472 | 0 | 0.0009 | 0 | 0 | 0 | 0 | 0 | 0 | 0 | 0 | 0 | 0 | 0 | 0 | 0 | 0 | 0 | 0 | 0 | 0 | 0 | 0 | 0 | 0 | 0 | 0 | 0 | 0 | 0 | 0 | 0 | 10 | 9.44 | 0 | 0.18 | 0 | 0 | 0 | 0 | 0 | 0 | 0 | 0 | 0 | 0 | 0 | 0 | 0 | 0 | 0 | 0 | 0 | 0 | 0 | 0 | 0 | 0 | -10 | 0 | 0 | Off | 14.5 | 0 | 25.5 | 24.9 | 1 | 75 | 75.1 | 0 | 0 | 90.4 | 90.4 | 100 | 100 | 9.6 | 9.6 | 0 | 0 | 75 | 75.1 | 0 | 0 | 0 | 106335
22.38 | 5.4165 | 104.5959 | 0.1573 | 25 | 25 | 0 | 25 | 24.97 | 5 | 4.715 | 0 | 0.095 | 200 | 9.6 | 9.6 | 90.4 | 90.5 | 0 | 0 | 100 | 100 | 4.5959 | 0 | 0 | 0 | 0.05 | 0.04715 | 0 | 0.00095 | 0 | 0 | 0 | 0 | 0 | 0 | 0 | 0 | 0 | 0 | 0 | 0 | 0 | 0 | 0 | 0 | 0 | 0 | 0 | 0 | 0 | 0 | 0 | 0 | 0 | 0 | 0 | 0 | 0 | 10 | 9.43 | 0 | 0.19 | 0 | 0 | 0 | 0 | 0 | 0 | 0 | 0 | 0 | 0 | 0 | 0 | 0 | 0 | 0 | 0 | 0 | 0 | 0 | 0 | 0 | 0 | -10 | 0 | 0 | Off | 7.2 | 0 | 25.5 | 25 | 1 | 75 | 75 | 0 | 0 | 90.4 | 90.5 | 100 | 100 | 9.6 | 9.6 | 0 | 0 | 75 | 75 | 0 | 0 | 0 | 106329
22.71 | 5.4186 | 104.6365 | 0.1543 | 25 | 25 | 0 | 25 | 24.98 | 5 | 4.73 | 0 | 0.11 | 200 | 9.6 | 9.6 | 90.4 | 90.4 | 0 | 0 | 100 | 100 | 4.6365 | 0 | 0 | 0 | 0.05 | 0.0473 | 0 | 0.0011 | 0 | 0 | 0 | 0 | 0 | 0 | 0 | 0 | 0 | 0 | 0 | 0 | 0 | 0 | 0 | 0 | 0 | 0 | 0 | 0 | 0 | 0 | 0 | 0 | 0 | 0 | 0 | 0 | 0 | 10 | 9.46 | 0 | 0.22 | 0 | 0 | 0 | 0 | 0 | 0 | 0 | 0 | 0 | 0 | 0 | 0 | 0 | 0 | 0 | 0 | 0 | 0 | 0 | 0 | 0 | 0 | -10 | 0 | 0 | Off | 13.2 | 0 | 25.5 | 24.9 | 1 | 75 | 74.9 | 0 | 0 | 90.4 | 90.4 | 100 | 100 | 9.6 | 9.6 | 0 | 0 | 75 | 74.9 | 0 | 0 | 0 | 106339
23.04 | 5.4208 | 104.679 | 0.1512 | 25 | 25 | 0 | 25 | 24.98 | 5 | 4.71 | 0 | 0.09 | 200 | 9.6 | 9.6 | 90.4 | 90.3 | 0 | 0 | 100 | 100 | 4.679 | 0 | 0 | 0 | 0.05 | 0.0471 | 0 | 0.0009 | 0 | 0 | 0 | 0 | 0 | 0 | 0 | 0 | 0 | 0 | 0 | 0 | 0 | 0 | 0 | 0 | 0 | 0 | 0 | 0 | 0 | 0 | 0 | 0 | 0 | 0 | 0 | 0 | 0 | 10 | 9.42 | 0 | 0.18 | 0 | 0 | 0 | 0 | 0 | 0 | 0 | 0 | 0 | 0 | 0 | 0 | 0 | 0 | 0 | 0 | 0 | 0 | 0 | 0 | 0 | 0 | -10 | 0 | 0 | Off | 9.2 | 0 | 25.5 | 24.9 | 1 | 75 | 74.9 | 0 | 0 | 90.4 | 90.3 | 100 | 100 | 9.6 | 9.6 | 0 | 0 | 75 | 74.9 | 0 | 0 | 0 | 106327
23.38 | 5.423 | 104.7214 | 0.148 | 25 | 25 | 0 | 25 | 24.97 | 5 | 4.69 | 0 | 0.095 | 200 | 9.6 | 9.6 | 90.4 | 90.4 | 0 | 0 | 100 | 100 | 4.7214 | 0 | 0 | 0 | 0.05 | 0.0469 | 0 | 0.00095 | 0 | 0 | 0 | 0 | 0 | 0 | 0 | 0 | 0 | 0 | 0 | 0 | 0 | 0 | 0 | 0 | 0 | 0 | 0 | 0 | 0 | 0 | 0 | 0 | 0 | 0 | 0 | 0 | 0 | 10 | 9.38 | 0 | 0.19 | 0 | 0 | 0 | 0 | 0 | 0 | 0 | 0 | 0 | 0 | 0 | 0 | 0 | 0 | 0 | 0 | 0 | 0 | 0 | 0 | 0 | 0 | -10 | 0 | 0 | Off | 5.7 | 0 | 25.5 | 24.9 | 1 | 75 | 75 | 0 | 0 | 90.4 | 90.4 | 100 | 100 | 9.6 | 9.6 | 0 | 0 | 75 | 75 | 0 | 0 | 0 | 106330
23.71 | 5.425 | 104.7601 | 0.145 | 25 | 25 | 0 | 25 | 24.98 | 5 | 4.715 | 0 | 0.095 | 200 | 9.6 | 9.6 | 90.4 | 90.4 | 0 | 0 | 100 | 100 | 4.7601 | 0 | 0 | 0 | 0.05 | 0.04715 | 0 | 0.00095 | 0 | 0 | 0 | 0 | 0 | 0 | 0 | 0 | 0 | 0 | 0 | 0 | 0 | 0 | 0 | 0 | 0 | 0 | 0 | 0 | 0 | 0 | 0 | 0 | 0 | 0 | 0 | 0 | 0 | 10 | 9.43 | 0 | 0.19 | 0 | 0 | 0 | 0 | 0 | 0 | 0 | 0 | 0 | 0 | 0 | 0 | 0 | 0 | 0 | 0 | 0 | 0 | 0 | 0 | 0 | 0 | -10 | 0 | 0 | Off | 12.1 | 0 | 25.5 | 24.9 | 1 | 75 | 74.9 | 0 | 0 | 90.4 | 90.4 | 100 | 100 | 9.6 | 9.6 | 0 | 0 | 75 | 74.9 | 0 | 0 | 0 | 106343
24.05 | 5.427 | 104.7987 | 0.1419 | 25 | 25 | 0 | 25 | 24.97 | 5 | 4.72 | 0 | 0.09 | 200 | 9.6 | 9.6 | 90.4 | 90.5 | 0 | 0 | 100 | 100 | 4.7987 | 0 | 0 | 0 | 0.05 | 0.0472 | 0 | 0.0009 | 0 | 0 | 0 | 0 | 0 | 0 | 0 | 0 | 0 | 0 | 0 | 0 | 0 | 0 | 0 | 0 | 0 | 0 | 0 | 0 | 0 | 0 | 0 | 0 | 0 | 0 | 0 | 0 | 0 | 10 | 9.44 | 0 | 0.18 | 0 | 0 | 0 | 0 | 0 | 0 | 0 | 0 | 0 | 0 | 0 | 0 | 0 | 0 | 0 | 0 | 0 | 0 | 0 | 0 | 0 | 0 | -10 | 0 | 0 | Off | 13.2 | 0 | 25.5 | 25 | 1 | 75 | 75 | 0 | 0 | 90.4 | 90.5 | 100 | 100 | 9.6 | 9.6 | 0 | 0 | 75 | 75 | 0 | 0 | 0 | 106327
24.38 | 5.429 | 104.8373 | 0.1387 | 25 | 25 | 0 | 25 | 24.99 | 5 | 4.68 | 0 | 0.1 | 200 | 9.6 | 9.6 | 90.4 | 90.4 | 0 | 0 | 100 | 100 | 4.8373 | 0 | 0 | 0 | 0.05 | 0.0468 | 0 | 0.001 | 0 | 0 | 0 | 0 | 0 | 0 | 0 | 0 | 0 | 0 | 0 | 0 | 0 | 0 | 0 | 0 | 0 | 0 | 0 | 0 | 0 | 0 | 0 | 0 | 0 | 0 | 0 | 0 | 0 | 10 | 9.36 | 0 | 0.2 | 0 | 0 | 0 | 0 | 0 | 0 | 0 | 0 | 0 | 0 | 0 | 0 | 0 | 0 | 0 | 0 | 0 | 0 | 0 | 0 | 0 | 0 | -10 | 0 | 0 | Off | 12 | 0 | 25.5 | 24.9 | 1 | 75 | 74.9 | 0 | 0 | 90.4 | 90.4 | 100 | 100 | 9.6 | 9.6 | 0 | 0 | 75 | 74.9 | 0 | 0 | 0 | 106331
24.71 | 5.4309 | 104.874 | 0.1356 | 25 | 25 | 0 | 25 | 24.96 | 5 | 4.705 | 0 | 0.095 | 200 | 9.6 | 9.6 | 90.4 | 90.4 | 0 | 0 | 100 | 100 | 4.874 | 0 | 0 | 0 | 0.05 | 0.04705 | 0 | 0.00095 | 0 | 0 | 0 | 0 | 0 | 0 | 0 | 0 | 0 | 0 | 0 | 0 | 0 | 0 | 0 | 0 | 0 | 0 | 0 | 0 | 0 | 0 | 0 | 0 | 0 | 0 | 0 | 0 | 0 | 10 | 9.41 | 0 | 0.19 | 0 | 0 | 0 | 0 | 0 | 0 | 0 | 0 | 0 | 0 | 0 | 0 | 0 | 0 | 0 | 0 | 0 | 0 | 0 | 0 | 0 | 0 | -10 | 0 | 0 | Off | 12.6 | 0 | 25.5 | 25 | 1 | 75 | 75 | 0 | 0 | 90.4 | 90.4 | 100 | 100 | 9.6 | 9.6 | 0 | 0 | 75 | 75 | 0 | 0 | 0 | 106330
25.05 | 5.4327 | 104.9088 | 0.1325 | 25 | 25 | 0 | 25 | 24.97 | 5 | 4.72 | 0 | 0.105 | 200 | 9.6 | 9.6 | 90.4 | 90.5 | 0 | 0 | 100 | 100 | 4.9088 | 0 | 0 | 0 | 0.05 | 0.0472 | 0 | 0.00105 | 0 | 0 | 0 | 0 | 0 | 0 | 0 | 0 | 0 | 0 | 0 | 0 | 0 | 0 | 0 | 0 | 0 | 0 | 0 | 0 | 0 | 0 | 0 | 0 | 0 | 0 | 0 | 0 | 0 | 10 | 9.44 | 0 | 0.21 | 0 | 0 | 0 | 0 | 0 | 0 | 0 | 0 | 0 | 0 | 0 | 0 | 0 | 0 | 0 | 0 | 0 | 0 | 0 | 0 | 0 | 0 | -10 | 0 | 0 | Off | 12 | 0 | 25.5 | 24.8 | 1 | 75 | 75.1 | 0 | 0 | 90.4 | 90.5 | 100 | 100 | 9.6 | 9.6 | 0 | 0 | 75 | 75.1 | 0 | 0 | 0 | 106338
25.38 | 5.4346 | 104.9454 | 0.1293 | 25 | 25 | 0 | 25 | 24.97 | 5 | 4.71 | 0 | 0.095 | 200 | 9.6 | 9.6 | 90.4 | 90.5 | 0 | 0 | 100 | 100 | 4.9454 | 0 | 0 | 0 | 0.05 | 0.0471 | 0 | 0.00095 | 0 | 0 | 0 | 0 | 0 | 0 | 0 | 0 | 0 | 0 | 0 | 0 | 0 | 0 | 0 | 0 | 0 | 0 | 0 | 0 | 0 | 0 | 0 | 0 | 0 | 0 | 0 | 0 | 0 | 10 | 9.42 | 0 | 0.19 | 0 | 0 | 0 | 0 | 0 | 0 | 0 | 0 | 0 | 0 | 0 | 0 | 0 | 0 | 0 | 0 | 0 | 0 | 0 | 0 | 0 | 0 | -10 | 0 | 0 | Off | 12.4 | 0 | 25.5 | 24.9 | 1 | 75 | 75 | 0 | 0 | 90.4 | 90.5 | 100 | 100 | 9.6 | 9.6 | 0 | 0 | 75 | 75 | 0 | 0 | 0 | 106329
25.71 | 5.4362 | 104.9763 | 0.1261 | 25 | 25 | 0 | 25 | 24.97 | 5 | 4.71 | 0 | 0.1 | 200 | 9.6 | 9.6 | 90.4 | 90.3 | 0 | 0 | 100 | 100 | 4.9763 | 0 | 0 | 0 | 0.05 | 0.0471 | 0 | 0.001 | 0 | 0 | 0 | 0 | 0 | 0 | 0 | 0 | 0 | 0 | 0 | 0 | 0 | 0 | 0 | 0 | 0 | 0 | 0 | 0 | 0 | 0 | 0 | 0 | 0 | 0 | 0 | 0 | 0 | 10 | 9.42 | 0 | 0.2 | 0 | 0 | 0 | 0 | 0 | 0 | 0 | 0 | 0 | 0 | 0 | 0 | 0 | 0 | 0 | 0 | 0 | 0 | 0 | 0 | 0 | 0 | -10 | 0 | 0 | Off | 11.6 | 0 | 25.5 | 25 | 1 | 75 | 75 | 0 | 0 | 90.4 | 90.3 | 100 | 100 | 9.6 | 9.6 | 0 | 0 | 75 | 75 | 0 | 0 | 0 | 106333
26.05 | 5.4381 | 105.013 | 0.123 | 25 | 25 | 0 | 25 | 24.98 | 5 | 4.725 | 0 | 0.1 | 200 | 9.6 | 9.6 | 90.4 | 90.4 | 0 | 0 | 100 | 100 | 5.013 | 0 | 0 | 0 | 0.05 | 0.04725 | 0 | 0.001 | 0 | 0 | 0 | 0 | 0 | 0 | 0 | 0 | 0 | 0 | 0 | 0 | 0 | 0 | 0 | 0 | 0 | 0 | 0 | 0 | 0 | 0 | 0 | 0 | 0 | 0 | 0 | 0 | 0 | 10 | 9.45 | 0 | 0.2 | 0 | 0 | 0 | 0 | 0 | 0 | 0 | 0 | 0 | 0 | 0 | 0 | 0 | 0 | 0 | 0 | 0 | 0 | 0 | 0 | 0 | 0 | -10 | 0 | 0 | Off | 13 | 0 | 25.5 | 24.8 | 1 | 75 | 75 | 0 | 0 | 90.4 | 90.4 | 100 | 100 | 9.6 | 9.6 | 0 | 0 | 75 | 75 | 0 | 0 | 0 | 106338
26.38 | 5.4397 | 105.0439 | 0.1198 | 25 | 25 | 0 | 25 | 24.96 | 5 | 4.715 | 0 | 0.09 | 200 | 9.6 | 9.6 | 90.4 | 90.4 | 0 | 0 | 100 | 100 | 5.0439 | 0 | 0 | 0 | 0.05 | 0.04715 | 0 | 0.0009 | 0 | 0 | 0 | 0 | 0 | 0 | 0 | 0 | 0 | 0 | 0 | 0 | 0 | 0 | 0 | 0 | 0 | 0 | 0 | 0 | 0 | 0 | 0 | 0 | 0 | 0 | 0 | 0 | 0 | 10 | 9.43 | 0 | 0.18 | 0 | 0 | 0 | 0 | 0 | 0 | 0 | 0 | 0 | 0 | 0 | 0 | 0 | 0 | 0 | 0 | 0 | 0 | 0 | 0 | 0 | 0 | -10 | 0 | 0 | Off | 14.4 | 0 | 25.5 | 24.8 | 1 | 75 | 74.9 | 0 | 0 | 90.4 | 90.4 | 100 | 100 | 9.6 | 9.6 | 0 | 0 | 75 | 74.9 | 0 | 0 | 0 | 106328
26.72 | 5.4413 | 105.0748 | 0.1167 | 25 | 25 | 0 | 25 | 24.96 | 5 | 4.71 | 0 | 0.095 | 200 | 9.6 | 9.6 | 90.4 | 90.5 | 0 | 0 | 100 | 100.1 | 5.0748 | 0 | 0 | 0 | 0.05 | 0.0471 | 0 | 0.00095 | 0 | 0 | 0 | 0 | 0 | 0 | 0 | 0 | 0 | 0 | 0 | 0 | 0 | 0 | 0 | 0 | 0 | 0 | 0 | 0 | 0 | 0 | 0 | 0 | 0 | 0 | 0 | 0 | 0 | 10 | 9.42 | 0 | 0.19 | 0 | 0 | 0 | 0 | 0 | 0 | 0 | 0 | 0 | 0 | 0 | 0 | 0 | 0 | 0 | 0 | 0 | 0 | 0 | 0 | 0 | 0 | -10 | 0 | 0 | Off | 11.7 | 0 | 25.5 | 24.9 | 1 | 75 | 75 | 0 | 0 | 90.4 | 90.5 | 100 | 100.1 | 9.6 | 9.6 | 0 | 0 | 75 | 75 | 0 | 0 | 0 | 106330
27.05 | 5.4428 | 105.1038 | 0.1136 | 25 | 25 | 0 | 25 | 24.98 | 5 | 4.735 | 0 | 0.1 | 200 | 9.6 | 9.5 | 90.4 | 90.3 | 0 | 0 | 100 | 100 | 5.1038 | 0 | 0 | 0 | 0.05 | 0.04735 | 0 | 0.001 | 0 | 0 | 0 | 0 | 0 | 0 | 0 | 0 | 0 | 0 | 0 | 0 | 0 | 0 | 0 | 0 | 0 | 0 | 0 | 0 | 0 | 0 | 0 | 0 | 0 | 0 | 0 | 0 | 0 | 10 | 9.47 | 0 | 0.2 | 0 | 0 | 0 | 0 | 0 | 0 | 0 | 0 | 0 | 0 | 0 | 0 | 0 | 0 | 0 | 0 | 0 | 0 | 0 | 0 | 0 | 0 | -10 | 0 | 0 | Off | 12 | 0 | 25.5 | 24.9 | 1 | 75 | 75 | 0 | 0 | 90.4 | 90.3 | 100 | 100 | 9.6 | 9.5 | 0 | 0 | 75 | 75 | 0 | 0 | 0 | 106334
27.39 | 5.4443 | 105.1328 | 0.1105 | 25 | 25 | 0 | 25 | 24.97 | 5 | 4.705 | 0 | 0.1 | 200 | 9.6 | 9.6 | 90.4 | 90.4 | 0 | 0 | 100 | 100 | 5.1328 | 0 | 0 | 0 | 0.05 | 0.04705 | 0 | 0.001 | 0 | 0 | 0 | 0 | 0 | 0 | 0 | 0 | 0 | 0 | 0 | 0 | 0 | 0 | 0 | 0 | 0 | 0 | 0 | 0 | 0 | 0 | 0 | 0 | 0 | 0 | 0 | 0 | 0 | 10 | 9.41 | 0 | 0.2 | 0 | 0 | 0 | 0 | 0 | 0 | 0 | 0 | 0 | 0 | 0 | 0 | 0 | 0 | 0 | 0 | 0 | 0 | 0 | 0 | 0 | 0 | -10 | 0 | 0 | Off | 14.9 | 0 | 25.5 | 24.9 | 1 | 75 | 75.2 | 0 | 0 | 90.4 | 90.4 | 100 | 100 | 9.6 | 9.6 | 0 | 0 | 75 | 75.2 | 0 | 0 | 0 | 106347
27.72 | 5.4458 | 105.1617 | 0.1075 | 25 | 25 | 0 | 25 | 24.97 | 5 | 4.7 | 0 | 0.09 | 200 | 9.6 | 9.6 | 90.4 | 90.4 | 0 | 0 | 100 | 100 | 5.1617 | 0 | 0 | 0 | 0.05 | 0.047 | 0 | 0.0009 | 0 | 0 | 0 | 0 | 0 | 0 | 0 | 0 | 0 | 0 | 0 | 0 | 0 | 0 | 0 | 0 | 0 | 0 | 0 | 0 | 0 | 0 | 0 | 0 | 0 | 0 | 0 | 0 | 0 | 10 | 9.4 | 0 | 0.18 | 0 | 0 | 0 | 0 | 0 | 0 | 0 | 0 | 0 | 0 | 0 | 0 | 0 | 0 | 0 | 0 | 0 | 0 | 0 | 0 | 0 | 0 | -10 | 0 | 0 | Off | 12.4 | 0 | 25.5 | 24.9 | 1 | 75 | 75 | 0 | 0 | 90.4 | 90.4 | 100 | 100 | 9.6 | 9.6 | 0 | 0 | 75 | 75 | 0 | 0 | 0 | 106328
28.05 | 5.4472 | 105.1888 | 0.1045 | 25 | 25 | 0 | 25 | 24.96 | 5 | 4.72 | 0 | 0.105 | 200 | 9.6 | 9.5 | 90.4 | 90.4 | 0 | 0 | 100 | 100 | 5.1888 | 0 | 0 | 0 | 0.05 | 0.0472 | 0 | 0.00105 | 0 | 0 | 0 | 0 | 0 | 0 | 0 | 0 | 0 | 0 | 0 | 0 | 0 | 0 | 0 | 0 | 0 | 0 | 0 | 0 | 0 | 0 | 0 | 0 | 0 | 0 | 0 | 0 | 0 | 10 | 9.44 | 0 | 0.21 | 0 | 0 | 0 | 0 | 0 | 0 | 0 | 0 | 0 | 0 | 0 | 0 | 0 | 0 | 0 | 0 | 0 | 0 | 0 | 0 | 0 | 0 | -10 | 0 | 0 | Off | 10 | 0 | 25.5 | 25 | 1 | 75 | 74.9 | 0 | 0 | 90.4 | 90.4 | 100 | 100 | 9.6 | 9.5 | 0 | 0 | 75 | 74.9 | 0 | 0 | 0 | 106336
28.39 | 5.4485 | 105.2139 | 0.1015 | 25 | 25 | 0 | 25 | 24.98 | 5 | 4.72 | 0 | 0.1 | 200 | 9.6 | 9.6 | 90.4 | 90.4 | 0 | 0 | 100 | 99.9 | 5.2139 | 0 | 0 | 0 | 0.05 | 0.0472 | 0 | 0.001 | 0 | 0 | 0 | 0 | 0 | 0 | 0 | 0 | 0 | 0 | 0 | 0 | 0 | 0 | 0 | 0 | 0 | 0 | 0 | 0 | 0 | 0 | 0 | 0 | 0 | 0 | 0 | 0 | 0 | 10 | 9.44 | 0 | 0.2 | 0 | 0 | 0 | 0 | 0 | 0 | 0 | 0 | 0 | 0 | 0 | 0 | 0 | 0 | 0 | 0 | 0 | 0 | 0 | 0 | 0 | 0 | -10 | 0 | 0 | Off | 10.6 | 0 | 25.5 | 24.9 | 1 | 75 | 75 | 0 | 0 | 90.4 | 90.4 | 100 | 99.9 | 9.6 | 9.6 | 0 | 0 | 75 | 75 | 0 | 0 | 0 | 106330
28.72 | 5.45 | 105.2428 | 0.0987 | 25 | 25 | 0 | 25 | 24.98 | 5 | 4.71 | 0 | 0.095 | 200 | 9.6 | 9.6 | 90.4 | 90.4 | 0 | 0 | 100 | 100 | 5.2428 | 0 | 0 | 0 | 0.05 | 0.0471 | 0 | 0.00095 | 0 | 0 | 0 | 0 | 0 | 0 | 0 | 0 | 0 | 0 | 0 | 0 | 0 | 0 | 0 | 0 | 0 | 0 | 0 | 0 | 0 | 0 | 0 | 0 | 0 | 0 | 0 | 0 | 0 | 10 | 9.42 | 0 | 0.19 | 0 | 0 | 0 | 0 | 0 | 0 | 0 | 0 | 0 | 0 | 0 | 0 | 0 | 0 | 0 | 0 | 0 | 0 | 0 | 0 | 0 | 0 | -10 | 0 | 0 | Off | 14.8 | 0 | 25.5 | 24.9 | 1 | 75 | 75 | 0 | 0 | 90.4 | 90.4 | 100 | 100 | 9.6 | 9.6 | 0 | 0 | 75 | 75 | 0 | 0 | 0 | 106329
29.05 | 5.4512 | 105.266 | 0.0956 | 25 | 25 | 0 | 25 | 24.97 | 5 | 4.71 | 0 | 0.11 | 200 | 9.6 | 9.6 | 90.4 | 90.4 | 0 | 0 | 100 | 100 | 5.266 | 0 | 0 | 0 | 0.05 | 0.0471 | 0 | 0.0011 | 0 | 0 | 0 | 0 | 0 | 0 | 0 | 0 | 0 | 0 | 0 | 0 | 0 | 0 | 0 | 0 | 0 | 0 | 0 | 0 | 0 | 0 | 0 | 0 | 0 | 0 | 0 | 0 | 0 | 10 | 9.42 | 0 | 0.22 | 0 | 0 | 0 | 0 | 0 | 0 | 0 | 0 | 0 | 0 | 0 | 0 | 0 | 0 | 0 | 0 | 0 | 0 | 0 | 0 | 0 | 0 | -10 | 0 | 0 | Off | 9.7 | 0 | 25.5 | 25 | 1 | 75 | 74.9 | 0 | 0 | 90.4 | 90.4 | 100 | 100 | 9.6 | 9.6 | 0 | 0 | 75 | 74.9 | 0 | 0 | 0 | 106340
29.39 | 5.4525 | 105.2911 | 0.0928 | 25 | 25 | 0 | 25 | 24.97 | 5 | 4.69 | 0 | 0.1 | 200 | 9.6 | 9.6 | 90.4 | 90.3 | 0 | 0 | 100 | 100 | 5.2911 | 0 | 0 | 0 | 0.05 | 0.0469 | 0 | 0.001 | 0 | 0 | 0 | 0 | 0 | 0 | 0 | 0 | 0 | 0 | 0 | 0 | 0 | 0 | 0 | 0 | 0 | 0 | 0 | 0 | 0 | 0 | 0 | 0 | 0 | 0 | 0 | 0 | 0 | 10 | 9.38 | 0 | 0.2 | 0 | 0 | 0 | 0 | 0 | 0 | 0 | 0 | 0 | 0 | 0 | 0 | 0 | 0 | 0 | 0 | 0 | 0 | 0 | 0 | 0 | 0 | -10 | 0 | 0 | Off | 10.4 | 0 | 25.5 | 24.9 | 1 | 75 | 75.1 | 0 | 0 | 90.4 | 90.3 | 100 | 100 | 9.6 | 9.6 | 0 | 0 | 75 | 75.1 | 0 | 0 | 0 | 106334
29.72 | 5.4537 | 105.3143 | 0.0899 | 25 | 25 | 0 | 25 | 24.98 | 5 | 4.7 | 0 | 0.1 | 200 | 9.6 | 9.6 | 90.4 | 90.3 | 0 | 0 | 100 | 100 | 5.3143 | 0 | 0 | 0 | 0.05 | 0.047 | 0 | 0.001 | 0 | 0 | 0 | 0 | 0 | 0 | 0 | 0 | 0 | 0 | 0 | 0 | 0 | 0 | 0 | 0 | 0 | 0 | 0 | 0 | 0 | 0 | 0 | 0 | 0 | 0 | 0 | 0 | 0 | 10 | 9.4 | 0 | 0.2 | 0 | 0 | 0 | 0 | 0 | 0 | 0 | 0 | 0 | 0 | 0 | 0 | 0 | 0 | 0 | 0 | 0 | 0 | 0 | 0 | 0 | 0 | -10 | 0 | 0 | Off | 11 | 0 | 25.5 | 24.8 | 1 | 75 | 75 | 0 | 0 | 90.4 | 90.3 | 100 | 100 | 9.6 | 9.6 | 0 | 0 | 75 | 75 | 0 | 0 | 0 | 106333
30.06 | 5.4548 | 105.3355 | 0.0872 | 25 | 25 | 0 | 25 | 24.98 | 5 | 4.71 | 0 | 0.095 | 200 | 9.6 | 9.6 | 90.4 | 90.4 | 0 | 0 | 100 | 100.1 | 5.3355 | 0 | 0 | 0 | 0.05 | 0.0471 | 0 | 0.00095 | 0 | 0 | 0 | 0 | 0 | 0 | 0 | 0 | 0 | 0 | 0 | 0 | 0 | 0 | 0 | 0 | 0 | 0 | 0 | 0 | 0 | 0 | 0 | 0 | 0 | 0 | 0 | 0 | 0 | 10 | 9.42 | 0 | 0.19 | 0 | 0 | 0 | 0 | 0 | 0 | 0 | 0 | 0 | 0 | 0 | 0 | 0 | 0 | 0 | 0 | 0 | 0 | 0 | 0 | 0 | 0 | -10 | 0 | 0 | Off | 9.9 | 0 | 25.5 | 24.8 | 1 | 75 | 75 | 0 | 0 | 90.4 | 90.4 | 100 | 100.1 | 9.6 | 9.6 | 0 | 0 | 75 | 75 | 0 | 0 | 0 | 106334
30.39 | 5.4559 | 105.3568 | 0.0845 | 25 | 25 | 0 | 25 | 24.99 | 5 | 4.695 | 0 | 0.105 | 200 | 9.6 | 9.6 | 90.4 | 90.4 | 0 | 0 | 100 | 100 | 5.3568 | 0 | 0 | 0 | 0.05 | 0.04695 | 0 | 0.00105 | 0 | 0 | 0 | 0 | 0 | 0 | 0 | 0 | 0 | 0 | 0 | 0 | 0 | 0 | 0 | 0 | 0 | 0 | 0 | 0 | 0 | 0 | 0 | 0 | 0 | 0 | 0 | 0 | 0 | 10 | 9.39 | 0 | 0.21 | 0 | 0 | 0 | 0 | 0 | 0 | 0 | 0 | 0 | 0 | 0 | 0 | 0 | 0 | 0 | 0 | 0 | 0 | 0 | 0 | 0 | 0 | -10 | 0 | 0 | Off | 9.4 | 0 | 25.5 | 24.9 | 1 | 75 | 75.1 | 0 | 0 | 90.4 | 90.4 | 100 | 100 | 9.6 | 9.6 | 0 | 0 | 75 | 75.1 | 0 | 0 | 0 | 106337
30.72 | 5.457 | 105.378 | 0.0817 | 25 | 25 | 0 | 25 | 24.97 | 5 | 4.735 | 0 | 0.105 | 200 | 9.6 | 9.6 | 90.4 | 90.4 | 0 | 0 | 100 | 100 | 5.378 | 0 | 0 | 0 | 0.05 | 0.04735 | 0 | 0.00105 | 0 | 0 | 0 | 0 | 0 | 0 | 0 | 0 | 0 | 0 | 0 | 0 | 0 | 0 | 0 | 0 | 0 | 0 | 0 | 0 | 0 | 0 | 0 | 0 | 0 | 0 | 0 | 0 | 0 | 10 | 9.47 | 0 | 0.21 | 0 | 0 | 0 | 0 | 0 | 0 | 0 | 0 | 0 | 0 | 0 | 0 | 0 | 0 | 0 | 0 | 0 | 0 | 0 | 0 | 0 | 0 | -10 | 0 | 0 | Off | 11.6 | 0 | 25.5 | 24.8 | 1 | 75 | 75.2 | 0 | 0 | 90.4 | 90.4 | 100 | 100 | 9.6 | 9.6 | 0 | 0 | 75 | 75.2 | 0 | 0 | 0 | 106336
31.06 | 5.458 | 105.3973 | 0.079 | 25 | 25 | 0 | 25 | 24.99 | 5 | 4.685 | 0 | 0.1 | 200 | 9.6 | 9.6 | 90.4 | 90.4 | 0 | 0 | 100 | 100 | 5.3973 | 0 | 0 | 0 | 0.05 | 0.04685 | 0 | 0.001 | 0 | 0 | 0 | 0 | 0 | 0 | 0 | 0 | 0 | 0 | 0 | 0 | 0 | 0 | 0 | 0 | 0 | 0 | 0 | 0 | 0 | 0 | 0 | 0 | 0 | 0 | 0 | 0 | 0 | 10 | 9.37 | 0 | 0.2 | 0 | 0 | 0 | 0 | 0 | 0 | 0 | 0 | 0 | 0 | 0 | 0 | 0 | 0 | 0 | 0 | 0 | 0 | 0 | 0 | 0 | 0 | -10 | 0 | 0 | Off | 11.2 | 0 | 25.5 | 25 | 1 | 75 | 75 | 0 | 0 | 90.4 | 90.4 | 100 | 100 | 9.6 | 9.6 | 0 | 0 | 75 | 75 | 0 | 0 | 0 | 106344
31.39 | 5.4589 | 105.4147 | 0.0764 | 25 | 25 | 0 | 25 | 24.98 | 5 | 4.715 | 0 | 0.1 | 200 | 9.6 | 9.6 | 90.4 | 90.3 | 0 | 0 | 100 | 100 | 5.4147 | 0 | 0 | 0 | 0.05 | 0.04715 | 0 | 0.001 | 0 | 0 | 0 | 0 | 0 | 0 | 0 | 0 | 0 | 0 | 0 | 0 | 0 | 0 | 0 | 0 | 0 | 0 | 0 | 0 | 0 | 0 | 0 | 0 | 0 | 0 | 0 | 0 | 0 | 10 | 9.43 | 0 | 0.2 | 0 | 0 | 0 | 0 | 0 | 0 | 0 | 0 | 0 | 0 | 0 | 0 | 0 | 0 | 0 | 0 | 0 | 0 | 0 | 0 | 0 | 0 | -10 | 0 | 0 | Off | 25.8 | 0 | 25.5 | 25 | 1 | 75 | 74.9 | 0 | 0 | 90.4 | 90.3 | 100 | 100 | 9.6 | 9.6 | 0 | 0 | 75 | 74.9 | 0 | 0 | 0 | 106333
31.73 | 5.4599 | 105.434 | 0.0737 | 25 | 25 | 0 | 25 | 25 | 5 | 4.735 | 0 | 0.095 | 200 | 9.6 | 9.6 | 90.4 | 90.4 | 0 | 0 | 100 | 100 | 5.434 | 0 | 0 | 0 | 0.05 | 0.04735 | 0 | 0.00095 | 0 | 0 | 0 | 0 | 0 | 0 | 0 | 0 | 0 | 0 | 0 | 0 | 0 | 0 | 0 | 0 | 0 | 0 | 0 | 0 | 0 | 0 | 0 | 0 | 0 | 0 | 0 | 0 | 0 | 10 | 9.47 | 0 | 0.19 | 0 | 0 | 0 | 0 | 0 | 0 | 0 | 0 | 0 | 0 | 0 | 0 | 0 | 0 | 0 | 0 | 0 | 0 | 0 | 0 | 0 | 0 | -10 | 0 | 0 | Off | 11.7 | 0 | 25.5 | 24.9 | 1 | 75 | 75 | 0 | 0 | 90.4 | 90.4 | 100 | 100 | 9.6 | 9.6 | 0 | 0 | 75 | 75 | 0 | 0 | 0 | 106331
32.06 | 5.4608 | 105.4514 | 0.0712 | 25 | 25 | 0 | 25 | 24.99 | 5 | 4.69 | 0 | 0.1 | 200 | 9.6 | 9.6 | 90.4 | 90.4 | 0 | 0 | 100 | 100 | 5.4514 | 0 | 0 | 0 | 0.05 | 0.0469 | 0 | 0.001 | 0 | 0 | 0 | 0 | 0 | 0 | 0 | 0 | 0 | 0 | 0 | 0 | 0 | 0 | 0 | 0 | 0 | 0 | 0 | 0 | 0 | 0 | 0 | 0 | 0 | 0 | 0 | 0 | 0 | 10 | 9.38 | 0 | 0.2 | 0 | 0 | 0 | 0 | 0 | 0 | 0 | 0 | 0 | 0 | 0 | 0 | 0 | 0 | 0 | 0 | 0 | 0 | 0 | 0 | 0 | 0 | -10 | 0 | 0 | Off | 11.3 | 0 | 25.5 | 24.9 | 1 | 75 | 75 | 0 | 0 | 90.4 | 90.4 | 100 | 100 | 9.6 | 9.6 | 0 | 0 | 75 | 75 | 0 | 0 | 0 | 106333
32.39 | 5.4617 | 105.4688 | 0.0687 | 25 | 25 | 0 | 25 | 24.98 | 5 | 4.71 | 0 | 0.095 | 200 | 9.6 | 9.6 | 90.4 | 90.5 | 0 | 0 | 100 | 100 | 5.4688 | 0 | 0 | 0 | 0.05 | 0.0471 | 0 | 0.00095 | 0 | 0 | 0 | 0 | 0 | 0 | 0 | 0 | 0 | 0 | 0 | 0 | 0 | 0 | 0 | 0 | 0 | 0 | 0 | 0 | 0 | 0 | 0 | 0 | 0 | 0 | 0 | 0 | 0 | 10 | 9.42 | 0 | 0.19 | 0 | 0 | 0 | 0 | 0 | 0 | 0 | 0 | 0 | 0 | 0 | 0 | 0 | 0 | 0 | 0 | 0 | 0 | 0 | 0 | 0 | 0 | -10 | 0 | 0 | Off | 9 | 0 | 25.5 | 24.8 | 1 | 75 | 74.9 | 0 | 0 | 90.4 | 90.5 | 100 | 100 | 9.6 | 9.6 | 0 | 0 | 75 | 74.9 | 0 | 0 | 0 | 106330
32.73 | 5.4626 | 105.4861 | 0.0661 | 25 | 25 | 0 | 25 | 24.98 | 5 | 4.695 | 0 | 0.1 | 200 | 9.6 | 9.6 | 90.4 | 90.4 | 0 | 0 | 100 | 100 | 5.4861 | 0 | 0 | 0 | 0.05 | 0.04695 | 0 | 0.001 | 0 | 0 | 0 | 0 | 0 | 0 | 0 | 0 | 0 | 0 | 0 | 0 | 0 | 0 | 0 | 0 | 0 | 0 | 0 | 0 | 0 | 0 | 0 | 0 | 0 | 0 | 0 | 0 | 0 | 10 | 9.39 | 0 | 0.2 | 0 | 0 | 0 | 0 | 0 | 0 | 0 | 0 | 0 | 0 | 0 | 0 | 0 | 0 | 0 | 0 | 0 | 0 | 0 | 0 | 0 | 0 | -10 | 0 | 0 | Off | 10.6 | 0 | 25.5 | 25 | 1 | 75 | 75 | 0 | 0 | 90.4 | 90.4 | 100 | 100 | 9.6 | 9.6 | 0 | 0 | 75 | 75 | 0 | 0 | 0 | 106333
33.06 | 5.4633 | 105.4997 | 0.0638 | 25 | 25 | 0 | 25 | 24.99 | 5 | 4.74 | 0 | 0.11 | 200 | 9.6 | 9.6 | 90.4 | 90.3 | 0 | 0 | 100 | 100.1 | 5.4997 | 0 | 0 | 0 | 0.05 | 0.0474 | 0 | 0.0011 | 0 | 0 | 0 | 0 | 0 | 0 | 0 | 0 | 0 | 0 | 0 | 0 | 0 | 0 | 0 | 0 | 0 | 0 | 0 | 0 | 0 | 0 | 0 | 0 | 0 | 0 | 0 | 0 | 0 | 10 | 9.48 | 0 | 0.22 | 0 | 0 | 0 | 0 | 0 | 0 | 0 | 0 | 0 | 0 | 0 | 0 | 0 | 0 | 0 | 0 | 0 | 0 | 0 | 0 | 0 | 0 | -10 | 0 | 0 | Off | 14.4 | 0 | 25.5 | 24.9 | 1 | 75 | 74.9 | 0 | 0 | 90.4 | 90.3 | 100 | 100.1 | 9.6 | 9.6 | 0 | 0 | 75 | 74.9 | 0 | 0 | 0 | 106329
33.39 | 5.4641 | 105.5151 | 0.0614 | 25 | 25 | 0 | 25 | 25 | 5 | 4.715 | 0 | 0.11 | 200 | 9.6 | 9.6 | 90.4 | 90.3 | 0 | 0 | 100 | 100 | 5.5151 | 0 | 0 | 0 | 0.05 | 0.04715 | 0 | 0.0011 | 0 | 0 | 0 | 0 | 0 | 0 | 0 | 0 | 0 | 0 | 0 | 0 | 0 | 0 | 0 | 0 | 0 | 0 | 0 | 0 | 0 | 0 | 0 | 0 | 0 | 0 | 0 | 0 | 0 | 10 | 9.43 | 0 | 0.22 | 0 | 0 | 0 | 0 | 0 | 0 | 0 | 0 | 0 | 0 | 0 | 0 | 0 | 0 | 0 | 0 | 0 | 0 | 0 | 0 | 0 | 0 | -10 | 0 | 0 | Off | 9.9 | 0 | 25.5 | 24.9 | 1 | 75 | 75 | 0 | 0 | 90.4 | 90.3 | 100 | 100 | 9.6 | 9.6 | 0 | 0 | 75 | 75 | 0 | 0 | 0 | 106331
33.73 | 5.4648 | 105.5286 | 0.059 | 25 | 25 | 0 | 25 | 24.99 | 5 | 4.735 | 0 | 0.105 | 200 | 9.6 | 9.6 | 90.4 | 90.4 | 0 | 0 | 100 | 100 | 5.5286 | 0 | 0 | 0 | 0.05 | 0.04735 | 0 | 0.00105 | 0 | 0 | 0 | 0 | 0 | 0 | 0 | 0 | 0 | 0 | 0 | 0 | 0 | 0 | 0 | 0 | 0 | 0 | 0 | 0 | 0 | 0 | 0 | 0 | 0 | 0 | 0 | 0 | 0 | 10 | 9.47 | 0 | 0.21 | 0 | 0 | 0 | 0 | 0 | 0 | 0 | 0 | 0 | 0 | 0 | 0 | 0 | 0 | 0 | 0 | 0 | 0 | 0 | 0 | 0 | 0 | -10 | 0 | 0 | Off | 9.6 | 0 | 25.5 | 24.9 | 1 | 75 | 75 | 0 | 0 | 90.4 | 90.4 | 100 | 100 | 9.6 | 9.6 | 0 | 0 | 75 | 75 | 0 | 0 | 0 | 106337
34.06 | 5.4655 | 105.5421 | 0.0567 | 25 | 25 | 0 | 25 | 25 | 5 | 4.7 | 0 | 0.11 | 200 | 9.6 | 9.6 | 90.4 | 90.3 | 0 | 0 | 100 | 100 | 5.5421 | 0 | 0 | 0 | 0.05 | 0.047 | 0 | 0.0011 | 0 | 0 | 0 | 0 | 0 | 0 | 0 | 0 | 0 | 0 | 0 | 0 | 0 | 0 | 0 | 0 | 0 | 0 | 0 | 0 | 0 | 0 | 0 | 0 | 0 | 0 | 0 | 0 | 0 | 10 | 9.4 | 0 | 0.22 | 0 | 0 | 0 | 0 | 0 | 0 | 0 | 0 | 0 | 0 | 0 | 0 | 0 | 0 | 0 | 0 | 0 | 0 | 0 | 0 | 0 | 0 | -10 | 0 | 0 | Off | 6 | 0 | 25.5 | 24.9 | 1 | 75 | 75 | 0 | 0 | 90.4 | 90.3 | 100 | 100 | 9.6 | 9.6 | 0 | 0 | 75 | 75 | 0 | 0 | 0 | 106340
34.4 | 5.4662 | 105.5557 | 0.0546 | 25 | 25 | 0 | 25 | 25 | 5 | 4.71 | 0 | 0.105 | 200 | 9.6 | 9.6 | 90.4 | 90.4 | 0 | 0 | 100 | 100 | 5.5557 | 0 | 0 | 0 | 0.05 | 0.0471 | 0 | 0.00105 | 0 | 0 | 0 | 0 | 0 | 0 | 0 | 0 | 0 | 0 | 0 | 0 | 0 | 0 | 0 | 0 | 0 | 0 | 0 | 0 | 0 | 0 | 0 | 0 | 0 | 0 | 0 | 0 | 0 | 10 | 9.42 | 0 | 0.21 | 0 | 0 | 0 | 0 | 0 | 0 | 0 | 0 | 0 | 0 | 0 | 0 | 0 | 0 | 0 | 0 | 0 | 0 | 0 | 0 | 0 | 0 | -10 | 0 | 0 | Off | 4.8 | 0 | 25.5 | 25 | 1 | 75 | 75 | 0 | 0 | 90.4 | 90.4 | 100 | 100 | 9.6 | 9.6 | 0 | 0 | 75 | 75 | 0 | 0 | 0 | 106336
34.73 | 5.4669 | 105.5692 | 0.0524 | 25 | 25 | 0 | 25 | 24.99 | 5 | 4.715 | 0 | 0.11 | 200 | 9.6 | 9.5 | 90.4 | 90.4 | 0 | 0 | 100 | 99.9 | 5.5692 | 0 | 0 | 0 | 0.05 | 0.04715 | 0 | 0.0011 | 0 | 0 | 0 | 0 | 0 | 0 | 0 | 0 | 0 | 0 | 0 | 0 | 0 | 0 | 0 | 0 | 0 | 0 | 0 | 0 | 0 | 0 | 0 | 0 | 0 | 0 | 0 | 0 | 0 | 10 | 9.43 | 0 | 0.22 | 0 | 0 | 0 | 0 | 0 | 0 | 0 | 0 | 0 | 0 | 0 | 0 | 0 | 0 | 0 | 0 | 0 | 0 | 0 | 0 | 0 | 0 | -10 | 0 | 0 | Off | 8.9 | 0 | 25.5 | 24.8 | 1 | 75 | 74.9 | 0 | 0 | 90.4 | 90.4 | 100 | 99.9 | 9.6 | 9.5 | 0 | 0 | 75 | 74.9 | 0 | 0 | 0 | 106344
35.06 | 5.4675 | 105.5808 | 0.0503 | 25 | 25 | 0 | 25 | 25 | 5 | 4.735 | 0 | 0.105 | 200 | 9.6 | 9.6 | 90.4 | 90.3 | 0 | 0 | 100 | 100 | 5.5808 | 0 | 0 | 0 | 0.05 | 0.04735 | 0 | 0.00105 | 0 | 0 | 0 | 0 | 0 | 0 | 0 | 0 | 0 | 0 | 0 | 0 | 0 | 0 | 0 | 0 | 0 | 0 | 0 | 0 | 0 | 0 | 0 | 0 | 0 | 0 | 0 | 0 | 0 | 10 | 9.47 | 0 | 0.21 | 0 | 0 | 0 | 0 | 0 | 0 | 0 | 0 | 0 | 0 | 0 | 0 | 0 | 0 | 0 | 0 | 0 | 0 | 0 | 0 | 0 | 0 | -10 | 0 | 0 | Off | 13.9 | 0 | 25.5 | 24.9 | 1 | 75 | 75.1 | 0 | 0 | 90.4 | 90.3 | 100 | 100 | 9.6 | 9.6 | 0 | 0 | 75 | 75.1 | 0 | 0 | 0 | 106340
35.4 | 5.4681 | 105.5924 | 0.0482 | 25 | 25 | 0 | 25 | 25 | 5 | 4.7 | 0 | 0.095 | 200 | 9.6 | 9.6 | 90.4 | 90.3 | 0 | 0 | 100 | 100 | 5.5924 | 0 | 0 | 0 | 0.05 | 0.047 | 0 | 0.00095 | 0 | 0 | 0 | 0 | 0 | 0 | 0 | 0 | 0 | 0 | 0 | 0 | 0 | 0 | 0 | 0 | 0 | 0 | 0 | 0 | 0 | 0 | 0 | 0 | 0 | 0 | 0 | 0 | 0 | 10 | 9.4 | 0 | 0.19 | 0 | 0 | 0 | 0 | 0 | 0 | 0 | 0 | 0 | 0 | 0 | 0 | 0 | 0 | 0 | 0 | 0 | 0 | 0 | 0 | 0 | 0 | -10 | 0 | 0 | Off | 10.2 | 0 | 25.5 | 24.9 | 1 | 75 | 74.9 | 0 | 0 | 90.4 | 90.3 | 100 | 100 | 9.6 | 9.6 | 0 | 0 | 75 | 74.9 | 0 | 0 | 0 | 106331
35.73 | 5.4687 | 105.6039 | 0.0463 | 25 | 25 | 0 | 25 | 25 | 5 | 4.7 | 0 | 0.105 | 200 | 9.6 | 9.6 | 90.4 | 90.4 | 0 | 0 | 100 | 100 | 5.6039 | 0 | 0 | 0 | 0.05 | 0.047 | 0 | 0.00105 | 0 | 0 | 0 | 0 | 0 | 0 | 0 | 0 | 0 | 0 | 0 | 0 | 0 | 0 | 0 | 0 | 0 | 0 | 0 | 0 | 0 | 0 | 0 | 0 | 0 | 0 | 0 | 0 | 0 | 10 | 9.4 | 0 | 0.21 | 0 | 0 | 0 | 0 | 0 | 0 | 0 | 0 | 0 | 0 | 0 | 0 | 0 | 0 | 0 | 0 | 0 | 0 | 0 | 0 | 0 | 0 | -10 | 0 | 0 | Off | 10.7 | 0 | 25.5 | 25 | 1 | 75 | 74.9 | 0 | 0 | 90.4 | 90.4 | 100 | 100 | 9.6 | 9.6 | 0 | 0 | 75 | 74.9 | 0 | 0 | 0 | 106338
36.07 | 5.4693 | 105.6155 | 0.0445 | 25 | 25 | 0 | 25 | 25.01 | 5 | 4.73 | 0 | 0.09 | 200 | 9.6 | 9.6 | 90.4 | 90.4 | 0 | 0 | 100 | 99.9 | 5.6155 | 0 | 0 | 0 | 0.05 | 0.0473 | 0 | 0.0009 | 0 | 0 | 0 | 0 | 0 | 0 | 0 | 0 | 0 | 0 | 0 | 0 | 0 | 0 | 0 | 0 | 0 | 0 | 0 | 0 | 0 | 0 | 0 | 0 | 0 | 0 | 0 | 0 | 0 | 10 | 9.46 | 0 | 0.18 | 0 | 0 | 0 | 0 | 0 | 0 | 0 | 0 | 0 | 0 | 0 | 0 | 0 | 0 | 0 | 0 | 0 | 0 | 0 | 0 | 0 | 0 | -10 | 0 | 0 | Off | 11.2 | 0 | 25.5 | 24.9 | 1 | 75 | 75 | 0 | 0 | 90.4 | 90.4 | 100 | 99.9 | 9.6 | 9.6 | 0 | 0 | 75 | 75 | 0 | 0 | 0 | 106325
36.4 | 5.4698 | 105.6252 | 0.0427 | 25 | 25 | 0 | 25 | 25 | 5 | 4.735 | 0 | 0.1 | 200 | 9.6 | 9.6 | 90.4 | 90.4 | 0 | 0 | 100 | 99.9 | 5.6252 | 0 | 0 | 0 | 0.05 | 0.04735 | 0 | 0.001 | 0 | 0 | 0 | 0 | 0 | 0 | 0 | 0 | 0 | 0 | 0 | 0 | 0 | 0 | 0 | 0 | 0 | 0 | 0 | 0 | 0 | 0 | 0 | 0 | 0 | 0 | 0 | 0 | 0 | 10 | 9.47 | 0 | 0.2 | 0 | 0 | 0 | 0 | 0 | 0 | 0 | 0 | 0 | 0 | 0 | 0 | 0 | 0 | 0 | 0 | 0 | 0 | 0 | 0 | 0 | 0 | -10 | 0 | 0 | Off | 13.5 | 0 | 25.5 | 25 | 1 | 75 | 75 | 0 | 0 | 90.4 | 90.4 | 100 | 99.9 | 9.6 | 9.6 | 0 | 0 | 75 | 75 | 0 | 0 | 0 | 106333
36.73 | 5.4703 | 105.6348 | 0.041 | 25 | 25 | 0 | 25 | 25 | 5 | 4.705 | 0 | 0.1 | 200 | 9.6 | 9.6 | 90.4 | 90.3 | 0 | 0 | 100 | 100 | 5.6348 | 0 | 0 | 0 | 0.05 | 0.04705 | 0 | 0.001 | 0 | 0 | 0 | 0 | 0 | 0 | 0 | 0 | 0 | 0 | 0 | 0 | 0 | 0 | 0 | 0 | 0 | 0 | 0 | 0 | 0 | 0 | 0 | 0 | 0 | 0 | 0 | 0 | 0 | 10 | 9.41 | 0 | 0.2 | 0 | 0 | 0 | 0 | 0 | 0 | 0 | 0 | 0 | 0 | 0 | 0 | 0 | 0 | 0 | 0 | 0 | 0 | 0 | 0 | 0 | 0 | -10 | 0 | 0 | Off | 11 | 0 | 25.5 | 24.8 | 1 | 75 | 74.9 | 0 | 0 | 90.4 | 90.3 | 100 | 100 | 9.6 | 9.6 | 0 | 0 | 75 | 74.9 | 0 | 0 | 0 | 106332
37.07 | 5.4708 | 105.6445 | 0.0394 | 25 | 25 | 0 | 25 | 25.01 | 5 | 4.71 | 0 | 0.095 | 200 | 9.6 | 9.6 | 90.4 | 90.4 | 0 | 0 | 100 | 99.9 | 5.6445 | 0 | 0 | 0 | 0.05 | 0.0471 | 0 | 0.00095 | 0 | 0 | 0 | 0 | 0 | 0 | 0 | 0 | 0 | 0 | 0 | 0 | 0 | 0 | 0 | 0 | 0 | 0 | 0 | 0 | 0 | 0 | 0 | 0 | 0 | 0 | 0 | 0 | 0 | 10 | 9.42 | 0 | 0.19 | 0 | 0 | 0 | 0 | 0 | 0 | 0 | 0 | 0 | 0 | 0 | 0 | 0 | 0 | 0 | 0 | 0 | 0 | 0 | 0 | 0 | 0 | -10 | 0 | 0 | Off | 11.4 | 0 | 25.5 | 25 | 1 | 75 | 74.9 | 0 | 0 | 90.4 | 90.4 | 100 | 99.9 | 9.6 | 9.6 | 0 | 0 | 75 | 74.9 | 0 | 0 | 0 | 106329
37.4 | 5.4712 | 105.6522 | 0.0377 | 25 | 25 | 0 | 25 | 25 | 5 | 4.71 | 0 | 0.11 | 200 | 9.6 | 9.6 | 90.4 | 90.4 | 0 | 0 | 100 | 99.9 | 5.6522 | 0 | 0 | 0 | 0.05 | 0.0471 | 0 | 0.0011 | 0 | 0 | 0 | 0 | 0 | 0 | 0 | 0 | 0 | 0 | 0 | 0 | 0 | 0 | 0 | 0 | 0 | 0 | 0 | 0 | 0 | 0 | 0 | 0 | 0 | 0 | 0 | 0 | 0 | 10 | 9.42 | 0 | 0.22 | 0 | 0 | 0 | 0 | 0 | 0 | 0 | 0 | 0 | 0 | 0 | 0 | 0 | 0 | 0 | 0 | 0 | 0 | 0 | 0 | 0 | 0 | -10 | 0 | 0 | Off | 11.3 | 0 | 25.5 | 25 | 1 | 75 | 74.9 | 0 | 0 | 90.4 | 90.4 | 100 | 99.9 | 9.6 | 9.6 | 0 | 0 | 75 | 74.9 | 0 | 0 | 0 | 106335
37.74 | 5.4716 | 105.6599 | 0.0361 | 25 | 25 | 0 | 25 | 24.97 | 5 | 4.715 | 0 | 0.11 | 200 | 9.6 | 9.6 | 90.4 | 90.5 | 0 | 0 | 100 | 99.9 | 5.6599 | 0 | 0 | 0 | 0.05 | 0.04715 | 0 | 0.0011 | 0 | 0 | 0 | 0 | 0 | 0 | 0 | 0 | 0 | 0 | 0 | 0 | 0 | 0 | 0 | 0 | 0 | 0 | 0 | 0 | 0 | 0 | 0 | 0 | 0 | 0 | 0 | 0 | 0 | 10 | 9.43 | 0 | 0.22 | 0 | 0 | 0 | 0 | 0 | 0 | 0 | 0 | 0 | 0 | 0 | 0 | 0 | 0 | 0 | 0 | 0 | 0 | 0 | 0 | 0 | 0 | -10 | 0 | 0 | Off | 14 | 0 | 25.5 | 24.9 | 1 | 75 | 75.1 | 0 | 0 | 90.4 | 90.5 | 100 | 99.9 | 9.6 | 9.6 | 0 | 0 | 75 | 75.1 | 0 | 0 | 0 | 106341
38.07 | 5.4721 | 105.6696 | 0.0346 | 25 | 25 | 0 | 25 | 25 | 5 | 4.72 | 0 | 0.105 | 200 | 9.6 | 9.6 | 90.4 | 90.5 | 0 | 0 | 100 | 100 | 5.6696 | 0 | 0 | 0 | 0.05 | 0.0472 | 0 | 0.00105 | 0 | 0 | 0 | 0 | 0 | 0 | 0 | 0 | 0 | 0 | 0 | 0 | 0 | 0 | 0 | 0 | 0 | 0 | 0 | 0 | 0 | 0 | 0 | 0 | 0 | 0 | 0 | 0 | 0 | 10 | 9.44 | 0 | 0.21 | 0 | 0 | 0 | 0 | 0 | 0 | 0 | 0 | 0 | 0 | 0 | 0 | 0 | 0 | 0 | 0 | 0 | 0 | 0 | 0 | 0 | 0 | -10 | 0 | 0 | Off | 10.7 | 0 | 25.5 | 25 | 1 | 75 | 75 | 0 | 0 | 90.4 | 90.5 | 100 | 100 | 9.6 | 9.6 | 0 | 0 | 75 | 75 | 0 | 0 | 0 | 106338
38.41 | 5.4725 | 105.6773 | 0.0331 | 25 | 25 | 0 | 25 | 24.99 | 5 | 4.71 | 0 | 0.09 | 200 | 9.6 | 9.6 | 90.4 | 90.4 | 0 | 0 | 100 | 100 | 5.6773 | 0 | 0 | 0 | 0.05 | 0.0471 | 0 | 0.0009 | 0 | 0 | 0 | 0 | 0 | 0 | 0 | 0 | 0 | 0 | 0 | 0 | 0 | 0 | 0 | 0 | 0 | 0 | 0 | 0 | 0 | 0 | 0 | 0 | 0 | 0 | 0 | 0 | 0 | 10 | 9.42 | 0 | 0.18 | 0 | 0 | 0 | 0 | 0 | 0 | 0 | 0 | 0 | 0 | 0 | 0 | 0 | 0 | 0 | 0 | 0 | 0 | 0 | 0 | 0 | 0 | -10 | 0 | 0 | Off | 11.2 | 0 | 25.5 | 24.9 | 1 | 75 | 74.9 | 0 | 0 | 90.4 | 90.4 | 100 | 100 | 9.6 | 9.6 | 0 | 0 | 75 | 74.9 | 0 | 0 | 0 | 106330
38.74 | 5.4728 | 105.6831 | 0.0317 | 25 | 25 | 0 | 25 | 25 | 5 | 4.725 | 0 | 0.1 | 200 | 9.6 | 9.5 | 90.4 | 90.4 | 0 | 0 | 100 | 99.9 | 5.6831 | 0 | 0 | 0 | 0.05 | 0.04725 | 0 | 0.001 | 0 | 0 | 0 | 0 | 0 | 0 | 0 | 0 | 0 | 0 | 0 | 0 | 0 | 0 | 0 | 0 | 0 | 0 | 0 | 0 | 0 | 0 | 0 | 0 | 0 | 0 | 0 | 0 | 0 | 10 | 9.45 | 0 | 0.2 | 0 | 0 | 0 | 0 | 0 | 0 | 0 | 0 | 0 | 0 | 0 | 0 | 0 | 0 | 0 | 0 | 0 | 0 | 0 | 0 | 0 | 0 | -10 | 0 | 0 | Off | 6 | 0 | 25.5 | 24.8 | 1 | 75 | 74.9 | 0 | 0 | 90.4 | 90.4 | 100 | 99.9 | 9.6 | 9.5 | 0 | 0 | 75 | 74.9 | 0 | 0 | 0 | 106331
39.07 | 5.4732 | 105.6908 | 0.0302 | 25 | 25 | 0 | 25 | 25.01 | 5 | 4.705 | 0 | 0.1 | 200 | 9.6 | 9.5 | 90.4 | 90.3 | 0 | 0 | 100 | 100.1 | 5.6908 | 0 | 0 | 0 | 0.05 | 0.04705 | 0 | 0.001 | 0 | 0 | 0 | 0 | 0 | 0 | 0 | 0 | 0 | 0 | 0 | 0 | 0 | 0 | 0 | 0 | 0 | 0 | 0 | 0 | 0 | 0 | 0 | 0 | 0 | 0 | 0 | 0 | 0 | 10 | 9.41 | 0 | 0.2 | 0 | 0 | 0 | 0 | 0 | 0 | 0 | 0 | 0 | 0 | 0 | 0 | 0 | 0 | 0 | 0 | 0 | 0 | 0 | 0 | 0 | 0 | -10 | 0 | 0 | Off | 12.9 | 0 | 25.5 | 25.1 | 1 | 75 | 75 | 0 | 0 | 90.4 | 90.3 | 100 | 100.1 | 9.6 | 9.5 | 0 | 0 | 75 | 75 | 0 | 0 | 0 | 106332
39.41 | 5.4735 | 105.6966 | 0.0289 | 25 | 25 | 0 | 25 | 24.98 | 5 | 4.735 | 0 | 0.1 | 200 | 9.6 | 9.6 | 90.4 | 90.3 | 0 | 0 | 100 | 100 | 5.6966 | 0 | 0 | 0 | 0.05 | 0.04735 | 0 | 0.001 | 0 | 0 | 0 | 0 | 0 | 0 | 0 | 0 | 0 | 0 | 0 | 0 | 0 | 0 | 0 | 0 | 0 | 0 | 0 | 0 | 0 | 0 | 0 | 0 | 0 | 0 | 0 | 0 | 0 | 10 | 9.47 | 0 | 0.2 | 0 | 0 | 0 | 0 | 0 | 0 | 0 | 0 | 0 | 0 | 0 | 0 | 0 | 0 | 0 | 0 | 0 | 0 | 0 | 0 | 0 | 0 | -10 | 0 | 0 | Off | 9 | 0 | 25.5 | 24.9 | 1 | 75 | 75.1 | 0 | 0 | 90.4 | 90.3 | 100 | 100 | 9.6 | 9.6 | 0 | 0 | 75 | 75.1 | 0 | 0 | 0 | 106333
39.74 | 5.4739 | 105.7044 | 0.0275 | 25 | 25 | 0 | 25 | 25.01 | 5 | 4.69 | 0 | 0.09 | 200 | 9.6 | 9.5 | 90.4 | 90.3 | 0 | 0 | 100 | 100 | 5.7044 | 0 | 0 | 0 | 0.05 | 0.0469 | 0 | 0.0009 | 0 | 0 | 0 | 0 | 0 | 0 | 0 | 0 | 0 | 0 | 0 | 0 | 0 | 0 | 0 | 0 | 0 | 0 | 0 | 0 | 0 | 0 | 0 | 0 | 0 | 0 | 0 | 0 | 0 | 10 | 9.38 | 0 | 0.18 | 0 | 0 | 0 | 0 | 0 | 0 | 0 | 0 | 0 | 0 | 0 | 0 | 0 | 0 | 0 | 0 | 0 | 0 | 0 | 0 | 0 | 0 | -10 | 0 | 0 | Off | 12.9 | 0 | 25.5 | 24.9 | 1 | 75 | 75 | 0 | 0 | 90.4 | 90.3 | 100 | 100 | 9.6 | 9.5 | 0 | 0 | 75 | 75 | 0 | 0 | 0 | 106328
40.08 | 5.4742 | 105.7101 | 0.0263 | 25 | 25 | 0 | 25 | 25.01 | 5 | 4.71 | 0 | 0.095 | 200 | 9.6 | 9.6 | 90.4 | 90.4 | 0 | 0 | 100 | 100 | 5.7101 | 0 | 0 | 0 | 0.05 | 0.0471 | 0 | 0.00095 | 0 | 0 | 0 | 0 | 0 | 0 | 0 | 0 | 0 | 0 | 0 | 0 | 0 | 0 | 0 | 0 | 0 | 0 | 0 | 0 | 0 | 0 | 0 | 0 | 0 | 0 | 0 | 0 | 0 | 10 | 9.42 | 0 | 0.19 | 0 | 0 | 0 | 0 | 0 | 0 | 0 | 0 | 0 | 0 | 0 | 0 | 0 | 0 | 0 | 0 | 0 | 0 | 0 | 0 | 0 | 0 | -10 | 0 | 0 | Off | 15.1 | 0 | 25.5 | 24.9 | 1 | 75 | 74.9 | 0 | 0 | 90.4 | 90.4 | 100 | 100 | 9.6 | 9.6 | 0 | 0 | 75 | 74.9 | 0 | 0 | 0 | 106334
40.41 | 5.4745 | 105.7159 | 0.025 | 25 | 25 | 0 | 25 | 25.01 | 5 | 4.715 | 0 | 0.105 | 200 | 9.6 | 9.6 | 90.4 | 90.4 | 0 | 0 | 100 | 100 | 5.7159 | 0 | 0 | 0 | 0.05 | 0.04715 | 0 | 0.00105 | 0 | 0 | 0 | 0 | 0 | 0 | 0 | 0 | 0 | 0 | 0 | 0 | 0 | 0 | 0 | 0 | 0 | 0 | 0 | 0 | 0 | 0 | 0 | 0 | 0 | 0 | 0 | 0 | 0 | 10 | 9.43 | 0 | 0.21 | 0 | 0 | 0 | 0 | 0 | 0 | 0 | 0 | 0 | 0 | 0 | 0 | 0 | 0 | 0 | 0 | 0 | 0 | 0 | 0 | 0 | 0 | -10 | 0 | 0 | Off | 9.6 | 0 | 25.5 | 24.9 | 1 | 75 | 75 | 0 | 0 | 90.4 | 90.4 | 100 | 100 | 9.6 | 9.6 | 0 | 0 | 75 | 75 | 0 | 0 | 0 | 106329
40.74 | 5.4748 | 105.7217 | 0.0238 | 25 | 25 | 0 | 25 | 24.98 | 5 | 4.715 | 0 | 0.105 | 200 | 9.6 | 9.6 | 90.4 | 90.5 | 0 | 0 | 100 | 100 | 5.7217 | 0 | 0 | 0 | 0.05 | 0.04715 | 0 | 0.00105 | 0 | 0 | 0 | 0 | 0 | 0 | 0 | 0 | 0 | 0 | 0 | 0 | 0 | 0 | 0 | 0 | 0 | 0 | 0 | 0 | 0 | 0 | 0 | 0 | 0 | 0 | 0 | 0 | 0 | 10 | 9.43 | 0 | 0.21 | 0 | 0 | 0 | 0 | 0 | 0 | 0 | 0 | 0 | 0 | 0 | 0 | 0 | 0 | 0 | 0 | 0 | 0 | 0 | 0 | 0 | 0 | -10 | 0 | 0 | Off | 10.6 | 0 | 25.5 | 24.9 | 1 | 75 | 75 | 0 | 0 | 90.4 | 90.5 | 100 | 100 | 9.6 | 9.6 | 0 | 0 | 75 | 75 | 0 | 0 | 0 | 106326
41.08 | 5.4751 | 105.7275 | 0.0228 | 25 | 25 | 0 | 25 | 25.01 | 5 | 4.705 | 0 | 0.095 | 200 | 9.6 | 9.6 | 90.4 | 90.4 | 0 | 0 | 100 | 100 | 5.7275 | 0 | 0 | 0 | 0.05 | 0.04705 | 0 | 0.00095 | 0 | 0 | 0 | 0 | 0 | 0 | 0 | 0 | 0 | 0 | 0 | 0 | 0 | 0 | 0 | 0 | 0 | 0 | 0 | 0 | 0 | 0 | 0 | 0 | 0 | 0 | 0 | 0 | 0 | 10 | 9.41 | 0 | 0.19 | 0 | 0 | 0 | 0 | 0 | 0 | 0 | 0 | 0 | 0 | 0 | 0 | 0 | 0 | 0 | 0 | 0 | 0 | 0 | 0 | 0 | 0 | -10 | 0 | 0 | Off | 9.7 | 0 | 25.5 | 25 | 1 | 75 | 75.1 | 0 | 0 | 90.4 | 90.4 | 100 | 100 | 9.6 | 9.6 | 0 | 0 | 75 | 75.1 | 0 | 0 | 0 | 106330
41.41 | 5.4753 | 105.7314 | 0.0218 | 25 | 25 | 0 | 25 | 25.02 | 5 | 4.71 | 0 | 0.09 | 200 | 9.6 | 9.6 | 90.4 | 90.4 | 0 | 0 | 100 | 100 | 5.7314 | 0 | 0 | 0 | 0.05 | 0.0471 | 0 | 0.0009 | 0 | 0 | 0 | 0 | 0 | 0 | 0 | 0 | 0 | 0 | 0 | 0 | 0 | 0 | 0 | 0 | 0 | 0 | 0 | 0 | 0 | 0 | 0 | 0 | 0 | 0 | 0 | 0 | 0 | 10 | 9.42 | 0 | 0.18 | 0 | 0 | 0 | 0 | 0 | 0 | 0 | 0 | 0 | 0 | 0 | 0 | 0 | 0 | 0 | 0 | 0 | 0 | 0 | 0 | 0 | 0 | -10 | 0 | 0 | Off | 10.7 | 0 | 25.5 | 24.9 | 1 | 75 | 74.9 | 0 | 0 | 90.4 | 90.4 | 100 | 100 | 9.6 | 9.6 | 0 | 0 | 75 | 74.9 | 0 | 0 | 0 | 106329
41.75 | 5.4756 | 105.7372 | 0.0208 | 25 | 25 | 0 | 25 | 25.02 | 5 | 4.705 | 0 | 0.09 | 200 | 9.6 | 9.6 | 90.4 | 90.4 | 0 | 0 | 100 | 100 | 5.7372 | 0 | 0 | 0 | 0.05 | 0.04705 | 0 | 0.0009 | 0 | 0 | 0 | 0 | 0 | 0 | 0 | 0 | 0 | 0 | 0 | 0 | 0 | 0 | 0 | 0 | 0 | 0 | 0 | 0 | 0 | 0 | 0 | 0 | 0 | 0 | 0 | 0 | 0 | 10 | 9.41 | 0 | 0.18 | 0 | 0 | 0 | 0 | 0 | 0 | 0 | 0 | 0 | 0 | 0 | 0 | 0 | 0 | 0 | 0 | 0 | 0 | 0 | 0 | 0 | 0 | -10 | 0 | 0 | Off | 10.9 | 0 | 25.5 | 24.7 | 1 | 75 | 74.9 | 0 | 0 | 90.4 | 90.4 | 100 | 100 | 9.6 | 9.6 | 0 | 0 | 75 | 74.9 | 0 | 0 | 0 | 106329
42.08 | 5.4758 | 105.741 | 0.0198 | 25 | 25 | 0 | 25 | 25.02 | 5 | 4.725 | 0 | 0.09 | 200 | 9.6 | 9.6 | 90.4 | 90.4 | 0 | 0 | 100 | 100 | 5.741 | 0 | 0 | 0 | 0.05 | 0.04725 | 0 | 0.0009 | 0 | 0 | 0 | 0 | 0 | 0 | 0 | 0 | 0 | 0 | 0 | 0 | 0 | 0 | 0 | 0 | 0 | 0 | 0 | 0 | 0 | 0 | 0 | 0 | 0 | 0 | 0 | 0 | 0 | 10 | 9.45 | 0 | 0.18 | 0 | 0 | 0 | 0 | 0 | 0 | 0 | 0 | 0 | 0 | 0 | 0 | 0 | 0 | 0 | 0 | 0 | 0 | 0 | 0 | 0 | 0 | -10 | 0 | 0 | Off | 9.4 | 0 | 25.5 | 25 | 1 | 75 | 75 | 0 | 0 | 90.4 | 90.4 | 100 | 100 | 9.6 | 9.6 | 0 | 0 | 75 | 75 | 0 | 0 | 0 | 106326
42.42 | 5.476 | 105.7449 | 0.0189 | 25 | 25 | 0 | 25 | 25.01 | 5 | 4.715 | 0 | 0.09 | 200 | 9.6 | 9.6 | 90.4 | 90.4 | 0 | 0 | 100 | 100 | 5.7449 | 0 | 0 | 0 | 0.05 | 0.04715 | 0 | 0.0009 | 0 | 0 | 0 | 0 | 0 | 0 | 0 | 0 | 0 | 0 | 0 | 0 | 0 | 0 | 0 | 0 | 0 | 0 | 0 | 0 | 0 | 0 | 0 | 0 | 0 | 0 | 0 | 0 | 0 | 10 | 9.43 | 0 | 0.18 | 0 | 0 | 0 | 0 | 0 | 0 | 0 | 0 | 0 | 0 | 0 | 0 | 0 | 0 | 0 | 0 | 0 | 0 | 0 | 0 | 0 | 0 | -10 | 0 | 0 | Off | 11 | 0 | 25.5 | 24.9 | 1 | 75 | 75 | 0 | 0 | 90.4 | 90.4 | 100 | 100 | 9.6 | 9.6 | 0 | 0 | 75 | 75 | 0 | 0 | 0 | 106328
42.75 | 5.4762 | 105.7488 | 0.018 | 25 | 25 | 0 | 25 | 25.01 | 5 | 4.7 | 0 | 0.09 | 200 | 9.6 | 9.6 | 90.4 | 90.3 | 0 | 0 | 100 | 99.9 | 5.7488 | 0 | 0 | 0 | 0.05 | 0.047 | 0 | 0.0009 | 0 | 0 | 0 | 0 | 0 | 0 | 0 | 0 | 0 | 0 | 0 | 0 | 0 | 0 | 0 | 0 | 0 | 0 | 0 | 0 | 0 | 0 | 0 | 0 | 0 | 0 | 0 | 0 | 0 | 10 | 9.4 | 0 | 0.18 | 0 | 0 | 0 | 0 | 0 | 0 | 0 | 0 | 0 | 0 | 0 | 0 | 0 | 0 | 0 | 0 | 0 | 0 | 0 | 0 | 0 | 0 | -10 | 0 | 0 | Off | 10.2 | 0 | 25.5 | 24.9 | 1 | 75 | 74.9 | 0 | 0 | 90.4 | 90.3 | 100 | 99.9 | 9.6 | 9.6 | 0 | 0 | 75 | 74.9 | 0 | 0 | 0 | 106327
43.08 | 5.4764 | 105.7526 | 0.0172 | 25 | 25 | 0 | 25 | 25.01 | 5 | 4.73 | 0 | 0.095 | 200 | 9.6 | 9.6 | 90.4 | 90.4 | 0 | 0 | 100 | 100 | 5.7526 | 0 | 0 | 0 | 0.05 | 0.0473 | 0 | 0.00095 | 0 | 0 | 0 | 0 | 0 | 0 | 0 | 0 | 0 | 0 | 0 | 0 | 0 | 0 | 0 | 0 | 0 | 0 | 0 | 0 | 0 | 0 | 0 | 0 | 0 | 0 | 0 | 0 | 0 | 10 | 9.46 | 0 | 0.19 | 0 | 0 | 0 | 0 | 0 | 0 | 0 | 0 | 0 | 0 | 0 | 0 | 0 | 0 | 0 | 0 | 0 | 0 | 0 | 0 | 0 | 0 | -10 | 0 | 0 | Off | 12.7 | 0 | 25.5 | 25 | 1 | 75 | 75 | 0 | 0 | 90.4 | 90.4 | 100 | 100 | 9.6 | 9.6 | 0 | 0 | 75 | 75 | 0 | 0 | 0 | 106329
43.42 | 5.4766 | 105.7565 | 0.0164 | 25 | 25 | 0 | 25 | 25 | 5 | 4.725 | 0 | 0.095 | 200 | 9.6 | 9.5 | 90.4 | 90.4 | 0 | 0 | 100 | 99.9 | 5.7565 | 0 | 0 | 0 | 0.05 | 0.04725 | 0 | 0.00095 | 0 | 0 | 0 | 0 | 0 | 0 | 0 | 0 | 0 | 0 | 0 | 0 | 0 | 0 | 0 | 0 | 0 | 0 | 0 | 0 | 0 | 0 | 0 | 0 | 0 | 0 | 0 | 0 | 0 | 10 | 9.45 | 0 | 0.19 | 0 | 0 | 0 | 0 | 0 | 0 | 0 | 0 | 0 | 0 | 0 | 0 | 0 | 0 | 0 | 0 | 0 | 0 | 0 | 0 | 0 | 0 | -10 | 0 | 0 | Off | 6.7 | 0 | 25.5 | 24.8 | 1 | 75 | 75 | 0 | 0 | 90.4 | 90.4 | 100 | 99.9 | 9.6 | 9.5 | 0 | 0 | 75 | 75 | 0 | 0 | 0 | 106330
43.75 | 5.4768 | 105.7604 | 0.0156 | 25 | 25 | 0 | 25 | 25.02 | 5 | 4.69 | 0 | 0.095 | 200 | 9.6 | 9.6 | 90.4 | 90.5 | 0 | 0 | 100 | 100 | 5.7604 | 0 | 0 | 0 | 0.05 | 0.0469 | 0 | 0.00095 | 0 | 0 | 0 | 0 | 0 | 0 | 0 | 0 | 0 | 0 | 0 | 0 | 0 | 0 | 0 | 0 | 0 | 0 | 0 | 0 | 0 | 0 | 0 | 0 | 0 | 0 | 0 | 0 | 0 | 10 | 9.38 | 0 | 0.19 | 0 | 0 | 0 | 0 | 0 | 0 | 0 | 0 | 0 | 0 | 0 | 0 | 0 | 0 | 0 | 0 | 0 | 0 | 0 | 0 | 0 | 0 | -10 | 0 | 0 | Off | 4.7 | 0 | 25.5 | 24.9 | 1 | 75 | 75 | 0 | 0 | 90.4 | 90.5 | 100 | 100 | 9.6 | 9.6 | 0 | 0 | 75 | 75 | 0 | 0 | 0 | 106333
44.08 | 5.477 | 105.7642 | 0.0149 | 25 | 25 | 0 | 25 | 25.02 | 5 | 4.71 | 0 | 0.09 | 200 | 9.6 | 9.6 | 90.4 | 90.3 | 0 | 0 | 100 | 100 | 5.7642 | 0 | 0 | 0 | 0.05 | 0.0471 | 0 | 0.0009 | 0 | 0 | 0 | 0 | 0 | 0 | 0 | 0 | 0 | 0 | 0 | 0 | 0 | 0 | 0 | 0 | 0 | 0 | 0 | 0 | 0 | 0 | 0 | 0 | 0 | 0 | 0 | 0 | 0 | 10 | 9.42 | 0 | 0.18 | 0 | 0 | 0 | 0 | 0 | 0 | 0 | 0 | 0 | 0 | 0 | 0 | 0 | 0 | 0 | 0 | 0 | 0 | 0 | 0 | 0 | 0 | -10 | 0 | 0 | Off | 14.9 | 0 | 25.5 | 24.9 | 1 | 75 | 74.9 | 0 | 0 | 90.4 | 90.3 | 100 | 100 | 9.6 | 9.6 | 0 | 0 | 75 | 74.9 | 0 | 0 | 0 | 106326
44.42 | 5.4771 | 105.7661 | 0.0142 | 25 | 25 | 0 | 25 | 25.01 | 5 | 4.72 | 0 | 0.1 | 200 | 9.6 | 9.6 | 90.4 | 90.4 | 0 | 0 | 100 | 99.9 | 5.7661 | 0 | 0 | 0 | 0.05 | 0.0472 | 0 | 0.001 | 0 | 0 | 0 | 0 | 0 | 0 | 0 | 0 | 0 | 0 | 0 | 0 | 0 | 0 | 0 | 0 | 0 | 0 | 0 | 0 | 0 | 0 | 0 | 0 | 0 | 0 | 0 | 0 | 0 | 10 | 9.44 | 0 | 0.2 | 0 | 0 | 0 | 0 | 0 | 0 | 0 | 0 | 0 | 0 | 0 | 0 | 0 | 0 | 0 | 0 | 0 | 0 | 0 | 0 | 0 | 0 | -10 | 0 | 0 | Off | 9.7 | 0 | 25.5 | 24.9 | 1 | 75 | 75.1 | 0 | 0 | 90.4 | 90.4 | 100 | 99.9 | 9.6 | 9.6 | 0 | 0 | 75 | 75.1 | 0 | 0 | 0 | 106330
44.75 | 5.4773 | 105.77 | 0.0134 | 25 | 25 | 0 | 25 | 25.02 | 5 | 4.73 | 0 | 0.085 | 200 | 9.6 | 9.6 | 90.4 | 90.4 | 0 | 0 | 100 | 99.9 | 5.77 | 0 | 0 | 0 | 0.05 | 0.0473 | 0 | 0.00085 | 0 | 0 | 0 | 0 | 0 | 0 | 0 | 0 | 0 | 0 | 0 | 0 | 0 | 0 | 0 | 0 | 0 | 0 | 0 | 0 | 0 | 0 | 0 | 0 | 0 | 0 | 0 | 0 | 0 | 10 | 9.46 | 0 | 0.17 | 0 | 0 | 0 | 0 | 0 | 0 | 0 | 0 | 0 | 0 | 0 | 0 | 0 | 0 | 0 | 0 | 0 | 0 | 0 | 0 | 0 | 0 | -10 | 0 | 0 | Off | 6 | 0 | 25.5 | 25 | 1 | 75 | 75 | 0 | 0 | 90.4 | 90.4 | 100 | 99.9 | 9.6 | 9.6 | 0 | 0 | 75 | 75 | 0 | 0 | 0 | 106325
45.09 | 5.4774 | 105.7719 | 0.0127 | 25 | 25 | 0 | 25 | 24.98 | 5 | 4.715 | 0 | 0.095 | 200 | 9.6 | 9.6 | 90.4 | 90.5 | 0 | 0 | 100 | 100.1 | 5.7719 | 0 | 0 | 0 | 0.05 | 0.04715 | 0 | 0.00095 | 0 | 0 | 0 | 0 | 0 | 0 | 0 | 0 | 0 | 0 | 0 | 0 | 0 | 0 | 0 | 0 | 0 | 0 | 0 | 0 | 0 | 0 | 0 | 0 | 0 | 0 | 0 | 0 | 0 | 10 | 9.43 | 0 | 0.19 | 0 | 0 | 0 | 0 | 0 | 0 | 0 | 0 | 0 | 0 | 0 | 0 | 0 | 0 | 0 | 0 | 0 | 0 | 0 | 0 | 0 | 0 | -10 | 0 | 0 | Off | 7.2 | 0 | 25.5 | 25 | 1 | 75 | 75 | 0 | 0 | 90.4 | 90.5 | 100 | 100.1 | 9.6 | 9.6 | 0 | 0 | 75 | 75 | 0 | 0 | 0 | 106331
45.42 | 5.4776 | 105.7758 | 0.0121 | 25 | 25 | 0 | 25 | 25.02 | 5 | 4.715 | 0 | 0.09 | 200 | 9.6 | 9.6 | 90.4 | 90.3 | 0 | 0 | 100 | 100 | 5.7758 | 0 | 0 | 0 | 0.05 | 0.04715 | 0 | 0.0009 | 0 | 0 | 0 | 0 | 0 | 0 | 0 | 0 | 0 | 0 | 0 | 0 | 0 | 0 | 0 | 0 | 0 | 0 | 0 | 0 | 0 | 0 | 0 | 0 | 0 | 0 | 0 | 0 | 0 | 10 | 9.43 | 0 | 0.18 | 0 | 0 | 0 | 0 | 0 | 0 | 0 | 0 | 0 | 0 | 0 | 0 | 0 | 0 | 0 | 0 | 0 | 0 | 0 | 0 | 0 | 0 | -10 | 0 | 0 | Off | 10.2 | 0 | 25.5 | 25 | 1 | 75 | 74.9 | 0 | 0 | 90.4 | 90.3 | 100 | 100 | 9.6 | 9.6 | 0 | 0 | 75 | 74.9 | 0 | 0 | 0 | 106323
45.76 | 5.4777 | 105.7777 | 0.0115 | 25 | 25 | 0 | 25 | 25.01 | 5 | 4.72 | 0 | 0.095 | 200 | 9.6 | 9.6 | 90.4 | 90.5 | 0 | 0 | 100 | 100 | 5.7777 | 0 | 0 | 0 | 0.05 | 0.0472 | 0 | 0.00095 | 0 | 0 | 0 | 0 | 0 | 0 | 0 | 0 | 0 | 0 | 0 | 0 | 0 | 0 | 0 | 0 | 0 | 0 | 0 | 0 | 0 | 0 | 0 | 0 | 0 | 0 | 0 | 0 | 0 | 10 | 9.44 | 0 | 0.19 | 0 | 0 | 0 | 0 | 0 | 0 | 0 | 0 | 0 | 0 | 0 | 0 | 0 | 0 | 0 | 0 | 0 | 0 | 0 | 0 | 0 | 0 | -10 | 0 | 0 | Off | 7 | 0 | 25.5 | 24.9 | 1 | 75 | 75 | 0 | 0 | 90.4 | 90.5 | 100 | 100 | 9.6 | 9.6 | 0 | 0 | 75 | 75 | 0 | 0 | 0 | 106327
46.09 | 5.4778 | 105.7797 | 0.0109 | 25 | 25 | 0 | 25 | 25.03 | 5 | 4.7 | 0 | 0.095 | 200 | 9.6 | 9.6 | 90.4 | 90.3 | 0 | 0 | 100 | 100 | 5.7797 | 0 | 0 | 0 | 0.05 | 0.047 | 0 | 0.00095 | 0 | 0 | 0 | 0 | 0 | 0 | 0 | 0 | 0 | 0 | 0 | 0 | 0 | 0 | 0 | 0 | 0 | 0 | 0 | 0 | 0 | 0 | 0 | 0 | 0 | 0 | 0 | 0 | 0 | 10 | 9.4 | 0 | 0.19 | 0 | 0 | 0 | 0 | 0 | 0 | 0 | 0 | 0 | 0 | 0 | 0 | 0 | 0 | 0 | 0 | 0 | 0 | 0 | 0 | 0 | 0 | -10 | 0 | 0 | Off | 10.2 | 0 | 25.5 | 24.9 | 1 | 75 | 74.9 | 0 | 0 | 90.4 | 90.3 | 100 | 100 | 9.6 | 9.6 | 0 | 0 | 75 | 74.9 | 0 | 0 | 0 | 106329
46.42 | 5.4779 | 105.7816 | 0.0104 | 25 | 25 | 0 | 25 | 24.99 | 5 | 4.71 | 0 | 0.085 | 200 | 9.6 | 9.6 | 90.4 | 90.3 | 0 | 0 | 100 | 100 | 5.7816 | 0 | 0 | 0 | 0.05 | 0.0471 | 0 | 0.00085 | 0 | 0 | 0 | 0 | 0 | 0 | 0 | 0 | 0 | 0 | 0 | 0 | 0 | 0 | 0 | 0 | 0 | 0 | 0 | 0 | 0 | 0 | 0 | 0 | 0 | 0 | 0 | 0 | 0 | 10 | 9.42 | 0 | 0.17 | 0 | 0 | 0 | 0 | 0 | 0 | 0 | 0 | 0 | 0 | 0 | 0 | 0 | 0 | 0 | 0 | 0 | 0 | 0 | 0 | 0 | 0 | -10 | 0 | 0 | Off | 9.6 | 0 | 25.5 | 25 | 1 | 75 | 74.9 | 0 | 0 | 90.4 | 90.3 | 100 | 100 | 9.6 | 9.6 | 0 | 0 | 75 | 74.9 | 0 | 0 | 0 | 106323
46.76 | 5.478 | 105.7835 | 0.0098 | 25 | 25 | 0 | 25 | 25.01 | 5 | 4.725 | 0 | 0.095 | 200 | 9.6 | 9.5 | 90.4 | 90.4 | 0 | 0 | 100 | 99.9 | 5.7835 | 0 | 0 | 0 | 0.05 | 0.04725 | 0 | 0.00095 | 0 | 0 | 0 | 0 | 0 | 0 | 0 | 0 | 0 | 0 | 0 | 0 | 0 | 0 | 0 | 0 | 0 | 0 | 0 | 0 | 0 | 0 | 0 | 0 | 0 | 0 | 0 | 0 | 0 | 10 | 9.45 | 0 | 0.19 | 0 | 0 | 0 | 0 | 0 | 0 | 0 | 0 | 0 | 0 | 0 | 0 | 0 | 0 | 0 | 0 | 0 | 0 | 0 | 0 | 0 | 0 | -10 | 0 | 0 | Off | 13.6 | 0 | 25.5 | 24.9 | 1 | 75 | 75 | 0 | 0 | 90.4 | 90.4 | 100 | 99.9 | 9.6 | 9.5 | 0 | 0 | 75 | 75 | 0 | 0 | 0 | 106328
47.09 | 5.4782 | 105.7874 | 0.0094 | 25 | 25 | 0 | 25 | 25.01 | 5 | 4.705 | 0 | 0.085 | 200 | 9.6 | 9.6 | 90.4 | 90.3 | 0 | 0 | 100 | 100 | 5.7874 | 0 | 0 | 0 | 0.05 | 0.04705 | 0 | 0.00085 | 0 | 0 | 0 | 0 | 0 | 0 | 0 | 0 | 0 | 0 | 0 | 0 | 0 | 0 | 0 | 0 | 0 | 0 | 0 | 0 | 0 | 0 | 0 | 0 | 0 | 0 | 0 | 0 | 0 | 10 | 9.41 | 0 | 0.17 | 0 | 0 | 0 | 0 | 0 | 0 | 0 | 0 | 0 | 0 | 0 | 0 | 0 | 0 | 0 | 0 | 0 | 0 | 0 | 0 | 0 | 0 | -10 | 0 | 0 | Off | 8.8 | 0 | 25.5 | 24.9 | 1 | 75 | 75 | 0 | 0 | 90.4 | 90.3 | 100 | 100 | 9.6 | 9.6 | 0 | 0 | 75 | 75 | 0 | 0 | 0 | 106325
47.43 | 5.4783 | 105.7893 | 0.0088 | 25 | 25 | 0 | 25 | 25.02 | 5 | 4.73 | 0 | 0.105 | 200 | 9.6 | 9.6 | 90.4 | 90.4 | 0 | 0 | 100 | 100 | 5.7893 | 0 | 0 | 0 | 0.05 | 0.0473 | 0 | 0.00105 | 0 | 0 | 0 | 0 | 0 | 0 | 0 | 0 | 0 | 0 | 0 | 0 | 0 | 0 | 0 | 0 | 0 | 0 | 0 | 0 | 0 | 0 | 0 | 0 | 0 | 0 | 0 | 0 | 0 | 10 | 9.46 | 0 | 0.21 | 0 | 0 | 0 | 0 | 0 | 0 | 0 | 0 | 0 | 0 | 0 | 0 | 0 | 0 | 0 | 0 | 0 | 0 | 0 | 0 | 0 | 0 | -10 | 0 | 0 | Off | 9.9 | 0 | 25.5 | 25 | 1 | 75 | 75 | 0 | 0 | 90.4 | 90.4 | 100 | 100 | 9.6 | 9.6 | 0 | 0 | 75 | 75 | 0 | 0 | 0 | 106329
47.76 | 5.4783 | 105.7893 | 0.0084 | 25 | 25 | 0 | 25 | 25.02 | 5 | 4.705 | 0 | 0.095 | 200 | 9.6 | 9.5 | 90.4 | 90.5 | 0 | 0 | 100 | 100 | 5.7893 | 0 | 0 | 0 | 0.05 | 0.04705 | 0 | 0.00095 | 0 | 0 | 0 | 0 | 0 | 0 | 0 | 0 | 0 | 0 | 0 | 0 | 0 | 0 | 0 | 0 | 0 | 0 | 0 | 0 | 0 | 0 | 0 | 0 | 0 | 0 | 0 | 0 | 0 | 10 | 9.41 | 0 | 0.19 | 0 | 0 | 0 | 0 | 0 | 0 | 0 | 0 | 0 | 0 | 0 | 0 | 0 | 0 | 0 | 0 | 0 | 0 | 0 | 0 | 0 | 0 | -10 | 0 | 0 | Off | 10 | 0 | 25.5 | 25 | 1 | 75 | 74.8 | 0 | 0 | 90.4 | 90.5 | 100 | 100 | 9.6 | 9.5 | 0 | 0 | 75 | 74.8 | 0 | 0 | 0 | 106326
48.09 | 5.4784 | 105.7913 | 0.0079 | 25 | 25 | 0 | 25 | 25.01 | 5 | 4.725 | 0 | 0.1 | 200 | 9.6 | 9.6 | 90.4 | 90.4 | 0 | 0 | 100 | 100 | 5.7913 | 0 | 0 | 0 | 0.05 | 0.04725 | 0 | 0.001 | 0 | 0 | 0 | 0 | 0 | 0 | 0 | 0 | 0 | 0 | 0 | 0 | 0 | 0 | 0 | 0 | 0 | 0 | 0 | 0 | 0 | 0 | 0 | 0 | 0 | 0 | 0 | 0 | 0 | 10 | 9.45 | 0 | 0.2 | 0 | 0 | 0 | 0 | 0 | 0 | 0 | 0 | 0 | 0 | 0 | 0 | 0 | 0 | 0 | 0 | 0 | 0 | 0 | 0 | 0 | 0 | -10 | 0 | 0 | Off | 13.5 | 0 | 25.5 | 24.9 | 1 | 75 | 75 | 0 | 0 | 90.4 | 90.4 | 100 | 100 | 9.6 | 9.6 | 0 | 0 | 75 | 75 | 0 | 0 | 0 | 106335
48.43 | 5.4786 | 105.7951 | 0.0075 | 25 | 25 | 0 | 25 | 25 | 5 | 4.735 | 0 | 0.095 | 200 | 9.6 | 9.6 | 90.4 | 90.5 | 0 | 0 | 100 | 100.1 | 5.7951 | 0 | 0 | 0 | 0.05 | 0.04735 | 0 | 0.00095 | 0 | 0 | 0 | 0 | 0 | 0 | 0 | 0 | 0 | 0 | 0 | 0 | 0 | 0 | 0 | 0 | 0 | 0 | 0 | 0 | 0 | 0 | 0 | 0 | 0 | 0 | 0 | 0 | 0 | 10 | 9.47 | 0 | 0.19 | 0 | 0 | 0 | 0 | 0 | 0 | 0 | 0 | 0 | 0 | 0 | 0 | 0 | 0 | 0 | 0 | 0 | 0 | 0 | 0 | 0 | 0 | -10 | 0 | 0 | Off | 6.2 | 0 | 25.5 | 24.9 | 1 | 75 | 75 | 0 | 0 | 90.4 | 90.5 | 100 | 100.1 | 9.6 | 9.6 | 0 | 0 | 75 | 75 | 0 | 0 | 0 | 106331
48.76 | 5.4786 | 105.7951 | 0.0072 | 25 | 25 | 0 | 25 | 25.02 | 5 | 4.75 | 0 | 0.1 | 200 | 9.6 | 9.6 | 90.4 | 90.4 | 0 | 0 | 100 | 100.1 | 5.7951 | 0 | 0 | 0 | 0.05 | 0.0475 | 0 | 0.001 | 0 | 0 | 0 | 0 | 0 | 0 | 0 | 0 | 0 | 0 | 0 | 0 | 0 | 0 | 0 | 0 | 0 | 0 | 0 | 0 | 0 | 0 | 0 | 0 | 0 | 0 | 0 | 0 | 0 | 10 | 9.5 | 0 | 0.2 | 0 | 0 | 0 | 0 | 0 | 0 | 0 | 0 | 0 | 0 | 0 | 0 | 0 | 0 | 0 | 0 | 0 | 0 | 0 | 0 | 0 | 0 | -10 | 0 | 0 | Off | 11.8 | 0 | 25.5 | 25 | 1 | 75 | 75 | 0 | 0 | 90.4 | 90.4 | 100 | 100.1 | 9.6 | 9.6 | 0 | 0 | 75 | 75 | 0 | 0 | 0 | 106333
49.09 | 5.4787 | 105.797 | 0.0068 | 25 | 25 | 0 | 25 | 25.02 | 5 | 4.73 | 0 | 0.095 | 200 | 9.6 | 9.6 | 90.4 | 90.3 | 0 | 0 | 100 | 100 | 5.797 | 0 | 0 | 0 | 0.05 | 0.0473 | 0 | 0.00095 | 0 | 0 | 0 | 0 | 0 | 0 | 0 | 0 | 0 | 0 | 0 | 0 | 0 | 0 | 0 | 0 | 0 | 0 | 0 | 0 | 0 | 0 | 0 | 0 | 0 | 0 | 0 | 0 | 0 | 10 | 9.46 | 0 | 0.19 | 0 | 0 | 0 | 0 | 0 | 0 | 0 | 0 | 0 | 0 | 0 | 0 | 0 | 0 | 0 | 0 | 0 | 0 | 0 | 0 | 0 | 0 | -10 | 0 | 0 | Off | 10.9 | 0 | 25.5 | 24.9 | 1 | 75 | 75 | 0 | 0 | 90.4 | 90.3 | 100 | 100 | 9.6 | 9.6 | 0 | 0 | 75 | 75 | 0 | 0 | 0 | 106326
49.43 | 5.4788 | 105.799 | 0.0065 | 25 | 25 | 0 | 25 | 25.02 | 5 | 4.715 | 0 | 0.1 | 200 | 9.6 | 9.5 | 90.4 | 90.4 | 0 | 0 | 100 | 100 | 5.799 | 0 | 0 | 0 | 0.05 | 0.04715 | 0 | 0.001 | 0 | 0 | 0 | 0 | 0 | 0 | 0 | 0 | 0 | 0 | 0 | 0 | 0 | 0 | 0 | 0 | 0 | 0 | 0 | 0 | 0 | 0 | 0 | 0 | 0 | 0 | 0 | 0 | 0 | 10 | 9.43 | 0 | 0.2 | 0 | 0 | 0 | 0 | 0 | 0 | 0 | 0 | 0 | 0 | 0 | 0 | 0 | 0 | 0 | 0 | 0 | 0 | 0 | 0 | 0 | 0 | -10 | 0 | 0 | Off | 10.2 | 0 | 25.5 | 25.1 | 1 | 75 | 74.9 | 0 | 0 | 90.4 | 90.4 | 100 | 100 | 9.6 | 9.5 | 0 | 0 | 75 | 74.9 | 0 | 0 | 0 | 106326
49.76 | 5.4789 | 105.8009 | 0.0062 | 25 | 25 | 0 | 25 | 24.99 | 5 | 4.715 | 0 | 0.09 | 200 | 9.6 | 9.6 | 90.4 | 90.4 | 0 | 0 | 100 | 100 | 5.8009 | 0 | 0 | 0 | 0.05 | 0.04715 | 0 | 0.0009 | 0 | 0 | 0 | 0 | 0 | 0 | 0 | 0 | 0 | 0 | 0 | 0 | 0 | 0 | 0 | 0 | 0 | 0 | 0 | 0 | 0 | 0 | 0 | 0 | 0 | 0 | 0 | 0 | 0 | 10 | 9.43 | 0 | 0.18 | 0 | 0 | 0 | 0 | 0 | 0 | 0 | 0 | 0 | 0 | 0 | 0 | 0 | 0 | 0 | 0 | 0 | 0 | 0 | 0 | 0 | 0 | -10 | 0 | 0 | Off | 9.2 | 0 | 25.5 | 24.9 | 1 | 75 | 74.9 | 0 | 0 | 90.4 | 90.4 | 100 | 100 | 9.6 | 9.6 | 0 | 0 | 75 | 74.9 | 0 | 0 | 0 | 106335
50.1 | 5.4789 | 105.8009 | 0.0059 | 25 | 25 | 0 | 25 | 25.01 | 5 | 4.72 | 0 | 0.09 | 200 | 9.6 | 9.6 | 90.4 | 90.4 | 0 | 0 | 100 | 100 | 5.8009 | 0 | 0 | 0 | 0.05 | 0.0472 | 0 | 0.0009 | 0 | 0 | 0 | 0 | 0 | 0 | 0 | 0 | 0 | 0 | 0 | 0 | 0 | 0 | 0 | 0 | 0 | 0 | 0 | 0 | 0 | 0 | 0 | 0 | 0 | 0 | 0 | 0 | 0 | 10 | 9.44 | 0 | 0.18 | 0 | 0 | 0 | 0 | 0 | 0 | 0 | 0 | 0 | 0 | 0 | 0 | 0 | 0 | 0 | 0 | 0 | 0 | 0 | 0 | 0 | 0 | -10 | 0 | 0 | Off | 11.2 | 0 | 25.5 | 24.9 | 1 | 75 | 75.1 | 0 | 0 | 90.4 | 90.4 | 100 | 100 | 9.6 | 9.6 | 0 | 0 | 75 | 75.1 | 0 | 0 | 0 | 106326
50.43 | 5.479 | 105.8028 | 0.0057 | 25 | 25 | 0 | 25 | 25.03 | 5 | 4.69 | 0 | 0.11 | 200 | 9.6 | 9.6 | 90.4 | 90.4 | 0 | 0 | 100 | 99.9 | 5.8028 | 0 | 0 | 0 | 0.05 | 0.0469 | 0 | 0.0011 | 0 | 0 | 0 | 0 | 0 | 0 | 0 | 0 | 0 | 0 | 0 | 0 | 0 | 0 | 0 | 0 | 0 | 0 | 0 | 0 | 0 | 0 | 0 | 0 | 0 | 0 | 0 | 0 | 0 | 10 | 9.38 | 0 | 0.22 | 0 | 0 | 0 | 0 | 0 | 0 | 0 | 0 | 0 | 0 | 0 | 0 | 0 | 0 | 0 | 0 | 0 | 0 | 0 | 0 | 0 | 0 | -10 | 0 | 0 | Off | 6.8 | 0 | 25.5 | 24.8 | 1 | 75 | 75 | 0 | 0 | 90.4 | 90.4 | 100 | 99.9 | 9.6 | 9.6 | 0 | 0 | 75 | 75 | 0 | 0 | 0 | 106341
50.76 | 5.4791 | 105.8048 | 0.0055 | 25 | 25 | 0 | 25 | 25.01 | 5 | 4.745 | 0 | 0.095 | 200 | 9.6 | 9.6 | 90.4 | 90.4 | 0 | 0 | 100 | 100 | 5.8048 | 0 | 0 | 0 | 0.05 | 0.04745 | 0 | 0.00095 | 0 | 0 | 0 | 0 | 0 | 0 | 0 | 0 | 0 | 0 | 0 | 0 | 0 | 0 | 0 | 0 | 0 | 0 | 0 | 0 | 0 | 0 | 0 | 0 | 0 | 0 | 0 | 0 | 0 | 10 | 9.49 | 0 | 0.19 | 0 | 0 | 0 | 0 | 0 | 0 | 0 | 0 | 0 | 0 | 0 | 0 | 0 | 0 | 0 | 0 | 0 | 0 | 0 | 0 | 0 | 0 | -10 | 0 | 0 | Off | 5.8 | 0 | 25.5 | 24.9 | 1 | 75 | 74.9 | 0 | 0 | 90.4 | 90.4 | 100 | 100 | 9.6 | 9.6 | 0 | 0 | 75 | 74.9 | 0 | 0 | 0 | 106331
51.1 | 5.4791 | 105.8048 | 0.0052 | 25 | 25 | 0 | 25 | 25 | 5 | 4.7 | 0 | 0.09 | 200 | 9.6 | 9.6 | 90.4 | 90.4 | 0 | 0 | 100 | 100 | 5.8048 | 0 | 0 | 0 | 0.05 | 0.047 | 0 | 0.0009 | 0 | 0 | 0 | 0 | 0 | 0 | 0 | 0 | 0 | 0 | 0 | 0 | 0 | 0 | 0 | 0 | 0 | 0 | 0 | 0 | 0 | 0 | 0 | 0 | 0 | 0 | 0 | 0 | 0 | 10 | 9.4 | 0 | 0.18 | 0 | 0 | 0 | 0 | 0 | 0 | 0 | 0 | 0 | 0 | 0 | 0 | 0 | 0 | 0 | 0 | 0 | 0 | 0 | 0 | 0 | 0 | -10 | 0 | 0 | Off | 9.8 | 0 | 25.5 | 24.9 | 1 | 75 | 75 | 0 | 0 | 90.4 | 90.4 | 100 | 100 | 9.6 | 9.6 | 0 | 0 | 75 | 75 | 0 | 0 | 0 | 106335
51.43 | 5.4792 | 105.8067 | 0.0051 | 25 | 25 | 0 | 25 | 25.02 | 5 | 4.735 | 0 | 0.1 | 200 | 9.6 | 9.6 | 90.4 | 90.3 | 0 | 0 | 100 | 100.1 | 5.8067 | 0 | 0 | 0 | 0.05 | 0.04735 | 0 | 0.001 | 0 | 0 | 0 | 0 | 0 | 0 | 0 | 0 | 0 | 0 | 0 | 0 | 0 | 0 | 0 | 0 | 0 | 0 | 0 | 0 | 0 | 0 | 0 | 0 | 0 | 0 | 0 | 0 | 0 | 10 | 9.47 | 0 | 0.2 | 0 | 0 | 0 | 0 | 0 | 0 | 0 | 0 | 0 | 0 | 0 | 0 | 0 | 0 | 0 | 0 | 0 | 0 | 0 | 0 | 0 | 0 | -10 | 0 | 0 | Off | 9.1 | 0 | 25.5 | 24.9 | 1 | 75 | 75.1 | 0 | 0 | 90.4 | 90.3 | 100 | 100.1 | 9.6 | 9.6 | 0 | 0 | 75 | 75.1 | 0 | 0 | 0 | 106329
51.77 | 5.4793 | 105.8086 | 0.0049 | 25 | 25 | 0 | 25 | 25.01 | 5 | 4.73 | 0 | 0.095 | 200 | 9.6 | 9.6 | 90.4 | 90.5 | 0 | 0 | 100 | 100 | 5.8086 | 0 | 0 | 0 | 0.05 | 0.0473 | 0 | 0.00095 | 0 | 0 | 0 | 0 | 0 | 0 | 0 | 0 | 0 | 0 | 0 | 0 | 0 | 0 | 0 | 0 | 0 | 0 | 0 | 0 | 0 | 0 | 0 | 0 | 0 | 0 | 0 | 0 | 0 | 10 | 9.46 | 0 | 0.19 | 0 | 0 | 0 | 0 | 0 | 0 | 0 | 0 | 0 | 0 | 0 | 0 | 0 | 0 | 0 | 0 | 0 | 0 | 0 | 0 | 0 | 0 | -10 | 0 | 0 | Off | 9.7 | 0 | 25.5 | 24.9 | 1 | 75 | 75 | 0 | 0 | 90.4 | 90.5 | 100 | 100 | 9.6 | 9.6 | 0 | 0 | 75 | 75 | 0 | 0 | 0 | 106334
52.1 | 5.4793 | 105.8086 | 0.0047 | 25 | 25 | 0 | 25 | 25.01 | 5 | 4.715 | 0 | 0.09 | 200 | 9.6 | 9.6 | 90.4 | 90.3 | 0 | 0 | 100 | 100 | 5.8086 | 0 | 0 | 0 | 0.05 | 0.04715 | 0 | 0.0009 | 0 | 0 | 0 | 0 | 0 | 0 | 0 | 0 | 0 | 0 | 0 | 0 | 0 | 0 | 0 | 0 | 0 | 0 | 0 | 0 | 0 | 0 | 0 | 0 | 0 | 0 | 0 | 0 | 0 | 10 | 9.43 | 0 | 0.18 | 0 | 0 | 0 | 0 | 0 | 0 | 0 | 0 | 0 | 0 | 0 | 0 | 0 | 0 | 0 | 0 | 0 | 0 | 0 | 0 | 0 | 0 | -10 | 0 | 0 | Off | 8.9 | 0 | 25.5 | 25 | 1 | 75 | 75 | 0 | 0 | 90.4 | 90.3 | 100 | 100 | 9.6 | 9.6 | 0 | 0 | 75 | 75 | 0 | 0 | 0 | 106324
52.43 | 5.4794 | 105.8106 | 0.0045 | 25 | 25 | 0 | 25 | 25.01 | 5 | 4.725 | 0 | 0.105 | 200 | 9.6 | 9.6 | 90.4 | 90.4 | 0 | 0 | 100 | 100.1 | 5.8106 | 0 | 0 | 0 | 0.05 | 0.04725 | 0 | 0.00105 | 0 | 0 | 0 | 0 | 0 | 0 | 0 | 0 | 0 | 0 | 0 | 0 | 0 | 0 | 0 | 0 | 0 | 0 | 0 | 0 | 0 | 0 | 0 | 0 | 0 | 0 | 0 | 0 | 0 | 10 | 9.45 | 0 | 0.21 | 0 | 0 | 0 | 0 | 0 | 0 | 0 | 0 | 0 | 0 | 0 | 0 | 0 | 0 | 0 | 0 | 0 | 0 | 0 | 0 | 0 | 0 | -10 | 0 | 0 | Off | 9.8 | 0 | 25.5 | 25 | 1 | 75 | 75 | 0 | 0 | 90.4 | 90.4 | 100 | 100.1 | 9.6 | 9.6 | 0 | 0 | 75 | 75 | 0 | 0 | 0 | 106336
52.77 | 5.4795 | 105.8125 | 0.0043 | 25 | 25 | 0 | 25 | 25 | 5 | 4.7 | 0 | 0.09 | 200 | 9.6 | 9.6 | 90.4 | 90.3 | 0 | 0 | 100 | 100 | 5.8125 | 0 | 0 | 0 | 0.05 | 0.047 | 0 | 0.0009 | 0 | 0 | 0 | 0 | 0 | 0 | 0 | 0 | 0 | 0 | 0 | 0 | 0 | 0 | 0 | 0 | 0 | 0 | 0 | 0 | 0 | 0 | 0 | 0 | 0 | 0 | 0 | 0 | 0 | 10 | 9.4 | 0 | 0.18 | 0 | 0 | 0 | 0 | 0 | 0 | 0 | 0 | 0 | 0 | 0 | 0 | 0 | 0 | 0 | 0 | 0 | 0 | 0 | 0 | 0 | 0 | -10 | 0 | 0 | Off | 12.3 | 0 | 25.5 | 25 | 1 | 75 | 75 | 0 | 0 | 90.4 | 90.3 | 100 | 100 | 9.6 | 9.6 | 0 | 0 | 75 | 75 | 0 | 0 | 0 | 106328
53.1 | 5.4795 | 105.8125 | 0.0042 | 25 | 25 | 0 | 25 | 25.02 | 5 | 4.735 | 0 | 0.105 | 200 | 9.6 | 9.6 | 90.4 | 90.4 | 0 | 0 | 100 | 100 | 5.8125 | 0 | 0 | 0 | 0.05 | 0.04735 | 0 | 0.00105 | 0 | 0 | 0 | 0 | 0 | 0 | 0 | 0 | 0 | 0 | 0 | 0 | 0 | 0 | 0 | 0 | 0 | 0 | 0 | 0 | 0 | 0 | 0 | 0 | 0 | 0 | 0 | 0 | 0 | 10 | 9.47 | 0 | 0.21 | 0 | 0 | 0 | 0 | 0 | 0 | 0 | 0 | 0 | 0 | 0 | 0 | 0 | 0 | 0 | 0 | 0 | 0 | 0 | 0 | 0 | 0 | -10 | 0 | 0 | Off | 10.6 | 0 | 25.5 | 24.8 | 1 | 75 | 74.9 | 0 | 0 | 90.4 | 90.4 | 100 | 100 | 9.6 | 9.6 | 0 | 0 | 75 | 74.9 | 0 | 0 | 0 | 106328
53.43 | 5.4796 | 105.8144 | 0.004 | 25 | 25 | 0 | 25 | 24.98 | 5 | 4.745 | 0 | 0.105 | 200 | 9.6 | 9.6 | 90.4 | 90.2 | 0 | 0 | 100 | 100 | 5.8144 | 0 | 0 | 0 | 0.05 | 0.04745 | 0 | 0.00105 | 0 | 0 | 0 | 0 | 0 | 0 | 0 | 0 | 0 | 0 | 0 | 0 | 0 | 0 | 0 | 0 | 0 | 0 | 0 | 0 | 0 | 0 | 0 | 0 | 0 | 0 | 0 | 0 | 0 | 10 | 9.49 | 0 | 0.21 | 0 | 0 | 0 | 0 | 0 | 0 | 0 | 0 | 0 | 0 | 0 | 0 | 0 | 0 | 0 | 0 | 0 | 0 | 0 | 0 | 0 | 0 | -10 | 0 | 0 | Off | 9.5 | 0 | 25.5 | 24.8 | 1 | 75 | 75 | 0 | 0 | 90.4 | 90.2 | 100 | 100 | 9.6 | 9.6 | 0 | 0 | 75 | 75 | 0 | 0 | 0 | 106333
53.77 | 5.4797 | 105.8164 | 0.0039 | 25 | 25 | 0 | 25 | 25.01 | 5 | 4.735 | 0 | 0.095 | 200 | 9.6 | 9.6 | 90.4 | 90.3 | 0 | 0 | 100 | 99.9 | 5.8164 | 0 | 0 | 0 | 0.05 | 0.04735 | 0 | 0.00095 | 0 | 0 | 0 | 0 | 0 | 0 | 0 | 0 | 0 | 0 | 0 | 0 | 0 | 0 | 0 | 0 | 0 | 0 | 0 | 0 | 0 | 0 | 0 | 0 | 0 | 0 | 0 | 0 | 0 | 10 | 9.47 | 0 | 0.19 | 0 | 0 | 0 | 0 | 0 | 0 | 0 | 0 | 0 | 0 | 0 | 0 | 0 | 0 | 0 | 0 | 0 | 0 | 0 | 0 | 0 | 0 | -10 | 0 | 0 | Off | 11.8 | 0 | 25.5 | 24.9 | 1 | 75 | 75 | 0 | 0 | 90.4 | 90.3 | 100 | 99.9 | 9.6 | 9.6 | 0 | 0 | 75 | 75 | 0 | 0 | 0 | 106331
54.1 | 5.4797 | 105.8164 | 0.0039 | 25 | 25 | 0 | 25 | 25.01 | 5 | 4.735 | 0 | 0.1 | 200 | 9.6 | 9.6 | 90.4 | 90.4 | 0 | 0 | 100 | 100 | 5.8164 | 0 | 0 | 0 | 0.05 | 0.04735 | 0 | 0.001 | 0 | 0 | 0 | 0 | 0 | 0 | 0 | 0 | 0 | 0 | 0 | 0 | 0 | 0 | 0 | 0 | 0 | 0 | 0 | 0 | 0 | 0 | 0 | 0 | 0 | 0 | 0 | 0 | 0 | 10 | 9.47 | 0 | 0.2 | 0 | 0 | 0 | 0 | 0 | 0 | 0 | 0 | 0 | 0 | 0 | 0 | 0 | 0 | 0 | 0 | 0 | 0 | 0 | 0 | 0 | 0 | -10 | 0 | 0 | Off | 5.1 | 0 | 25.5 | 24.9 | 1 | 75 | 75.1 | 0 | 0 | 90.4 | 90.4 | 100 | 100 | 9.6 | 9.6 | 0 | 0 | 75 | 75.1 | 0 | 0 | 0 | 106332
54.44 | 5.4797 | 105.8164 | 0.0037 | 25 | 25 | 0 | 25 | 25.01 | 5 | 4.7 | 0 | 0.11 | 200 | 9.6 | 9.6 | 90.4 | 90.4 | 0 | 0 | 100 | 100 | 5.8164 | 0 | 0 | 0 | 0.05 | 0.047 | 0 | 0.0011 | 0 | 0 | 0 | 0 | 0 | 0 | 0 | 0 | 0 | 0 | 0 | 0 | 0 | 0 | 0 | 0 | 0 | 0 | 0 | 0 | 0 | 0 | 0 | 0 | 0 | 0 | 0 | 0 | 0 | 10 | 9.4 | 0 | 0.22 | 0 | 0 | 0 | 0 | 0 | 0 | 0 | 0 | 0 | 0 | 0 | 0 | 0 | 0 | 0 | 0 | 0 | 0 | 0 | 0 | 0 | 0 | -10 | 0 | 0 | Off | 11.6 | 0 | 25.5 | 24.8 | 1 | 75 | 75 | 0 | 0 | 90.4 | 90.4 | 100 | 100 | 9.6 | 9.6 | 0 | 0 | 75 | 75 | 0 | 0 | 0 | 106339
54.77 | 5.4798 | 105.8183 | 0.0036 | 25 | 25 | 0 | 25 | 25.01 | 5 | 4.71 | 0 | 0.1 | 200 | 9.6 | 9.6 | 90.4 | 90.4 | 0 | 0 | 100 | 100 | 5.8183 | 0 | 0 | 0 | 0.05 | 0.0471 | 0 | 0.001 | 0 | 0 | 0 | 0 | 0 | 0 | 0 | 0 | 0 | 0 | 0 | 0 | 0 | 0 | 0 | 0 | 0 | 0 | 0 | 0 | 0 | 0 | 0 | 0 | 0 | 0 | 0 | 0 | 0 | 10 | 9.42 | 0 | 0.2 | 0 | 0 | 0 | 0 | 0 | 0 | 0 | 0 | 0 | 0 | 0 | 0 | 0 | 0 | 0 | 0 | 0 | 0 | 0 | 0 | 0 | 0 | -10 | 0 | 0 | Off | 12.4 | 0 | 25.5 | 25 | 1 | 75 | 74.9 | 0 | 0 | 90.4 | 90.4 | 100 | 100 | 9.6 | 9.6 | 0 | 0 | 75 | 74.9 | 0 | 0 | 0 | 106332
55.11 | 5.4798 | 105.8183 | 0.0035 | 25 | 25 | 0 | 25 | 25.01 | 5 | 4.715 | 0 | 0.09 | 200 | 9.6 | 9.6 | 90.4 | 90.4 | 0 | 0 | 100 | 100 | 5.8183 | 0 | 0 | 0 | 0.05 | 0.04715 | 0 | 0.0009 | 0 | 0 | 0 | 0 | 0 | 0 | 0 | 0 | 0 | 0 | 0 | 0 | 0 | 0 | 0 | 0 | 0 | 0 | 0 | 0 | 0 | 0 | 0 | 0 | 0 | 0 | 0 | 0 | 0 | 10 | 9.43 | 0 | 0.18 | 0 | 0 | 0 | 0 | 0 | 0 | 0 | 0 | 0 | 0 | 0 | 0 | 0 | 0 | 0 | 0 | 0 | 0 | 0 | 0 | 0 | 0 | -10 | 0 | 0 | Off | 6.6 | 0 | 25.5 | 24.9 | 1 | 75 | 75 | 0 | 0 | 90.4 | 90.4 | 100 | 100 | 9.6 | 9.6 | 0 | 0 | 75 | 75 | 0 | 0 | 0 | 106325
55.44 | 5.4798 | 105.8183 | 0.0033 | 25 | 25 | 0 | 25 | 25.02 | 5 | 4.715 | 0 | 0.1 | 200 | 9.6 | 9.6 | 90.4 | 90.4 | 0 | 0 | 100 | 100.1 | 5.8183 | 0 | 0 | 0 | 0.05 | 0.04715 | 0 | 0.001 | 0 | 0 | 0 | 0 | 0 | 0 | 0 | 0 | 0 | 0 | 0 | 0 | 0 | 0 | 0 | 0 | 0 | 0 | 0 | 0 | 0 | 0 | 0 | 0 | 0 | 0 | 0 | 0 | 0 | 10 | 9.43 | 0 | 0.2 | 0 | 0 | 0 | 0 | 0 | 0 | 0 | 0 | 0 | 0 | 0 | 0 | 0 | 0 | 0 | 0 | 0 | 0 | 0 | 0 | 0 | 0 | -10 | 0 | 0 | Off | 13.5 | 0 | 25.5 | 24.8 | 1 | 75 | 74.9 | 0 | 0 | 90.4 | 90.4 | 100 | 100.1 | 9.6 | 9.6 | 0 | 0 | 75 | 74.9 | 0 | 0 | 0 | 106335
55.77 | 5.4799 | 105.8202 | 0.0032 | 25 | 25 | 0 | 25 | 25.01 | 5 | 4.715 | 0 | 0.1 | 200 | 9.6 | 9.7 | 90.4 | 90.3 | 0 | 0 | 100 | 100 | 5.8202 | 0 | 0 | 0 | 0.05 | 0.04715 | 0 | 0.001 | 0 | 0 | 0 | 0 | 0 | 0 | 0 | 0 | 0 | 0 | 0 | 0 | 0 | 0 | 0 | 0 | 0 | 0 | 0 | 0 | 0 | 0 | 0 | 0 | 0 | 0 | 0 | 0 | 0 | 10 | 9.43 | 0 | 0.2 | 0 | 0 | 0 | 0 | 0 | 0 | 0 | 0 | 0 | 0 | 0 | 0 | 0 | 0 | 0 | 0 | 0 | 0 | 0 | 0 | 0 | 0 | -10 | 0 | 0 | Off | 9.8 | 0 | 25.5 | 25 | 1 | 75 | 75 | 0 | 0 | 90.4 | 90.3 | 100 | 100 | 9.6 | 9.7 | 0 | 0 | 75 | 75 | 0 | 0 | 0 | 106332
56.11 | 5.4799 | 105.8202 | 0.0031 | 25 | 25 | 0 | 25 | 25.01 | 5 | 4.725 | 0 | 0.11 | 200 | 9.6 | 9.6 | 90.4 | 90.4 | 0 | 0 | 100 | 99.9 | 5.8202 | 0 | 0 | 0 | 0.05 | 0.04725 | 0 | 0.0011 | 0 | 0 | 0 | 0 | 0 | 0 | 0 | 0 | 0 | 0 | 0 | 0 | 0 | 0 | 0 | 0 | 0 | 0 | 0 | 0 | 0 | 0 | 0 | 0 | 0 | 0 | 0 | 0 | 0 | 10 | 9.45 | 0 | 0.22 | 0 | 0 | 0 | 0 | 0 | 0 | 0 | 0 | 0 | 0 | 0 | 0 | 0 | 0 | 0 | 0 | 0 | 0 | 0 | 0 | 0 | 0 | -10 | 0 | 0 | Off | 4.5 | 0 | 25.5 | 24.9 | 1 | 75 | 74.9 | 0 | 0 | 90.4 | 90.4 | 100 | 99.9 | 9.6 | 9.6 | 0 | 0 | 75 | 74.9 | 0 | 0 | 0 | 106340
56.44 | 5.48 | 105.8221 | 0.0029 | 25 | 25 | 0 | 25 | 25 | 5 | 4.74 | 0 | 0.1 | 200 | 9.6 | 9.6 | 90.4 | 90.4 | 0 | 0 | 100 | 100 | 5.8221 | 0 | 0 | 0 | 0.05 | 0.0474 | 0 | 0.001 | 0 | 0 | 0 | 0 | 0 | 0 | 0 | 0 | 0 | 0 | 0 | 0 | 0 | 0 | 0 | 0 | 0 | 0 | 0 | 0 | 0 | 0 | 0 | 0 | 0 | 0 | 0 | 0 | 0 | 10 | 9.48 | 0 | 0.2 | 0 | 0 | 0 | 0 | 0 | 0 | 0 | 0 | 0 | 0 | 0 | 0 | 0 | 0 | 0 | 0 | 0 | 0 | 0 | 0 | 0 | 0 | -10 | 0 | 0 | Off | 9.3 | 0 | 25.5 | 25 | 1 | 75 | 74.9 | 0 | 0 | 90.4 | 90.4 | 100 | 100 | 9.6 | 9.6 | 0 | 0 | 75 | 74.9 | 0 | 0 | 0 | 106334
56.77 | 5.48 | 105.8221 | 0.0029 | 25 | 25 | 0 | 25 | 24.99 | 5 | 4.725 | 0 | 0.105 | 200 | 9.6 | 9.6 | 90.4 | 90.3 | 0 | 0 | 100 | 100 | 5.8221 | 0 | 0 | 0 | 0.05 | 0.04725 | 0 | 0.00105 | 0 | 0 | 0 | 0 | 0 | 0 | 0 | 0 | 0 | 0 | 0 | 0 | 0 | 0 | 0 | 0 | 0 | 0 | 0 | 0 | 0 | 0 | 0 | 0 | 0 | 0 | 0 | 0 | 0 | 10 | 9.45 | 0 | 0.21 | 0 | 0 | 0 | 0 | 0 | 0 | 0 | 0 | 0 | 0 | 0 | 0 | 0 | 0 | 0 | 0 | 0 | 0 | 0 | 0 | 0 | 0 | -10 | 0 | 0 | Off | 10.2 | 0 | 25.5 | 24.9 | 1 | 75 | 75 | 0 | 0 | 90.4 | 90.3 | 100 | 100 | 9.6 | 9.6 | 0 | 0 | 75 | 75 | 0 | 0 | 0 | 106335
57.11 | 5.48 | 105.8221 | 0.0027 | 25 | 25 | 0 | 25 | 25 | 5 | 4.73 | 0 | 0.09 | 200 | 9.6 | 9.6 | 90.4 | 90.4 | 0 | 0 | 100 | 100 | 5.8221 | 0 | 0 | 0 | 0.05 | 0.0473 | 0 | 0.0009 | 0 | 0 | 0 | 0 | 0 | 0 | 0 | 0 | 0 | 0 | 0 | 0 | 0 | 0 | 0 | 0 | 0 | 0 | 0 | 0 | 0 | 0 | 0 | 0 | 0 | 0 | 0 | 0 | 0 | 10 | 9.46 | 0 | 0.18 | 0 | 0 | 0 | 0 | 0 | 0 | 0 | 0 | 0 | 0 | 0 | 0 | 0 | 0 | 0 | 0 | 0 | 0 | 0 | 0 | 0 | 0 | -10 | 0 | 0 | Off | 6.3 | 0 | 25.5 | 24.9 | 1 | 75 | 74.9 | 0 | 0 | 90.4 | 90.4 | 100 | 100 | 9.6 | 9.6 | 0 | 0 | 75 | 74.9 | 0 | 0 | 0 | 106332
57.44 | 5.4801 | 105.8241 | 0.0026 | 25 | 25 | 0 | 25 | 25.01 | 5 | 4.73 | 0 | 0.1 | 200 | 9.6 | 9.6 | 90.4 | 90.4 | 0 | 0 | 100 | 99.9 | 5.8241 | 0 | 0 | 0 | 0.05 | 0.0473 | 0 | 0.001 | 0 | 0 | 0 | 0 | 0 | 0 | 0 | 0 | 0 | 0 | 0 | 0 | 0 | 0 | 0 | 0 | 0 | 0 | 0 | 0 | 0 | 0 | 0 | 0 | 0 | 0 | 0 | 0 | 0 | 10 | 9.46 | 0 | 0.2 | 0 | 0 | 0 | 0 | 0 | 0 | 0 | 0 | 0 | 0 | 0 | 0 | 0 | 0 | 0 | 0 | 0 | 0 | 0 | 0 | 0 | 0 | -10 | 0 | 0 | Off | 9.5 | 0 | 25.5 | 25 | 1 | 75 | 75.1 | 0 | 0 | 90.4 | 90.4 | 100 | 99.9 | 9.6 | 9.6 | 0 | 0 | 75 | 75.1 | 0 | 0 | 0 | 106333
57.78 | 5.4801 | 105.8241 | 0.0025 | 25 | 25 | 0 | 25 | 25 | 5 | 4.725 | 0 | 0.09 | 200 | 9.6 | 9.5 | 90.4 | 90.4 | 0 | 0 | 100 | 100 | 5.8241 | 0 | 0 | 0 | 0.05 | 0.04725 | 0 | 0.0009 | 0 | 0 | 0 | 0 | 0 | 0 | 0 | 0 | 0 | 0 | 0 | 0 | 0 | 0 | 0 | 0 | 0 | 0 | 0 | 0 | 0 | 0 | 0 | 0 | 0 | 0 | 0 | 0 | 0 | 10 | 9.45 | 0 | 0.18 | 0 | 0 | 0 | 0 | 0 | 0 | 0 | 0 | 0 | 0 | 0 | 0 | 0 | 0 | 0 | 0 | 0 | 0 | 0 | 0 | 0 | 0 | -10 | 0 | 0 | Off | 11.4 | 0 | 25.5 | 25 | 1 | 75 | 75 | 0 | 0 | 90.4 | 90.4 | 100 | 100 | 9.6 | 9.5 | 0 | 0 | 75 | 75 | 0 | 0 | 0 | 106328
58.11 | 5.4801 | 105.8241 | 0.0024 | 25 | 25 | 0 | 25 | 25.01 | 5 | 4.705 | 0 | 0.1 | 200 | 9.6 | 9.6 | 90.4 | 90.5 | 0 | 0 | 100 | 100 | 5.8241 | 0 | 0 | 0 | 0.05 | 0.04705 | 0 | 0.001 | 0 | 0 | 0 | 0 | 0 | 0 | 0 | 0 | 0 | 0 | 0 | 0 | 0 | 0 | 0 | 0 | 0 | 0 | 0 | 0 | 0 | 0 | 0 | 0 | 0 | 0 | 0 | 0 | 0 | 10 | 9.41 | 0 | 0.2 | 0 | 0 | 0 | 0 | 0 | 0 | 0 | 0 | 0 | 0 | 0 | 0 | 0 | 0 | 0 | 0 | 0 | 0 | 0 | 0 | 0 | 0 | -10 | 0 | 0 | Off | 9 | 0 | 25.5 | 24.9 | 1 | 75 | 75 | 0 | 0 | 90.4 | 90.5 | 100 | 100 | 9.6 | 9.6 | 0 | 0 | 75 | 75 | 0 | 0 | 0 | 106332
58.45 | 5.4802 | 105.826 | 0.0023 | 25 | 25 | 0 | 25 | 25 | 5 | 4.725 | 0 | 0.1 | 200 | 9.6 | 9.6 | 90.4 | 90.4 | 0 | 0 | 100 | 100.1 | 5.826 | 0 | 0 | 0 | 0.05 | 0.04725 | 0 | 0.001 | 0 | 0 | 0 | 0 | 0 | 0 | 0 | 0 | 0 | 0 | 0 | 0 | 0 | 0 | 0 | 0 | 0 | 0 | 0 | 0 | 0 | 0 | 0 | 0 | 0 | 0 | 0 | 0 | 0 | 10 | 9.45 | 0 | 0.2 | 0 | 0 | 0 | 0 | 0 | 0 | 0 | 0 | 0 | 0 | 0 | 0 | 0 | 0 | 0 | 0 | 0 | 0 | 0 | 0 | 0 | 0 | -10 | 0 | 0 | Off | 7 | 0 | 25.5 | 24.8 | 1 | 75 | 75 | 0 | 0 | 90.4 | 90.4 | 100 | 100.1 | 9.6 | 9.6 | 0 | 0 | 75 | 75 | 0 | 0 | 0 | 106329
58.78 | 5.4802 | 105.826 | 0.0023 | 25 | 25 | 0 | 25 | 25.02 | 5 | 4.7 | 0 | 0.095 | 200 | 9.6 | 9.5 | 90.4 | 90.4 | 0 | 0 | 100 | 100.1 | 5.826 | 0 | 0 | 0 | 0.05 | 0.047 | 0 | 0.00095 | 0 | 0 | 0 | 0 | 0 | 0 | 0 | 0 | 0 | 0 | 0 | 0 | 0 | 0 | 0 | 0 | 0 | 0 | 0 | 0 | 0 | 0 | 0 | 0 | 0 | 0 | 0 | 0 | 0 | 10 | 9.4 | 0 | 0.19 | 0 | 0 | 0 | 0 | 0 | 0 | 0 | 0 | 0 | 0 | 0 | 0 | 0 | 0 | 0 | 0 | 0 | 0 | 0 | 0 | 0 | 0 | -10 | 0 | 0 | Off | 12 | 0 | 25.5 | 25 | 1 | 75 | 75 | 0 | 0 | 90.4 | 90.4 | 100 | 100.1 | 9.6 | 9.5 | 0 | 0 | 75 | 75 | 0 | 0 | 0 | 106336
59.11 | 5.4802 | 105.826 | 0.0022 | 25 | 25 | 0 | 25 | 25.02 | 5 | 4.73 | 0 | 0.1 | 200 | 9.6 | 9.6 | 90.4 | 90.4 | 0 | 0 | 100 | 100.1 | 5.826 | 0 | 0 | 0 | 0.05 | 0.0473 | 0 | 0.001 | 0 | 0 | 0 | 0 | 0 | 0 | 0 | 0 | 0 | 0 | 0 | 0 | 0 | 0 | 0 | 0 | 0 | 0 | 0 | 0 | 0 | 0 | 0 | 0 | 0 | 0 | 0 | 0 | 0 | 10 | 9.46 | 0 | 0.2 | 0 | 0 | 0 | 0 | 0 | 0 | 0 | 0 | 0 | 0 | 0 | 0 | 0 | 0 | 0 | 0 | 0 | 0 | 0 | 0 | 0 | 0 | -10 | 0 | 0 | Off | 9.8 | 0 | 25.5 | 24.9 | 1 | 75 | 75.1 | 0 | 0 | 90.4 | 90.4 | 100 | 100.1 | 9.6 | 9.6 | 0 | 0 | 75 | 75.1 | 0 | 0 | 0 | 106329
59.45 | 5.4803 | 105.8279 | 0.0022 | 25 | 25 | 0 | 25 | 25 | 5 | 4.725 | 0 | 0.095 | 200 | 9.6 | 9.6 | 90.4 | 90.4 | 0 | 0 | 100 | 100 | 5.8279 | 0 | 0 | 0 | 0.05 | 0.04725 | 0 | 0.00095 | 0 | 0 | 0 | 0 | 0 | 0 | 0 | 0 | 0 | 0 | 0 | 0 | 0 | 0 | 0 | 0 | 0 | 0 | 0 | 0 | 0 | 0 | 0 | 0 | 0 | 0 | 0 | 0 | 0 | 10 | 9.45 | 0 | 0.19 | 0 | 0 | 0 | 0 | 0 | 0 | 0 | 0 | 0 | 0 | 0 | 0 | 0 | 0 | 0 | 0 | 0 | 0 | 0 | 0 | 0 | 0 | -10 | 0 | 0 | Off | 10.7 | 0 | 25.5 | 24.9 | 1 | 75 | 75 | 0 | 0 | 90.4 | 90.4 | 100 | 100 | 9.6 | 9.6 | 0 | 0 | 75 | 75 | 0 | 0 | 0 | 106329
59.78 | 5.4803 | 105.8279 | 0.0021 | 25 | 25 | 0 | 25 | 25 | 5 | 4.69 | 0 | 0.09 | 200 | 9.6 | 9.6 | 90.4 | 90.4 | 0 | 0 | 100 | 99.9 | 5.8279 | 0 | 0 | 0 | 0.05 | 0.0469 | 0 | 0.0009 | 0 | 0 | 0 | 0 | 0 | 0 | 0 | 0 | 0 | 0 | 0 | 0 | 0 | 0 | 0 | 0 | 0 | 0 | 0 | 0 | 0 | 0 | 0 | 0 | 0 | 0 | 0 | 0 | 0 | 10 | 9.38 | 0 | 0.18 | 0 | 0 | 0 | 0 | 0 | 0 | 0 | 0 | 0 | 0 | 0 | 0 | 0 | 0 | 0 | 0 | 0 | 0 | 0 | 0 | 0 | 0 | -10 | 0 | 0 | Off | 10.2 | 0 | 25.5 | 24.9 | 1 | 75 | 75 | 0 | 0 | 90.4 | 90.4 | 100 | 99.9 | 9.6 | 9.6 | 0 | 0 | 75 | 75 | 0 | 0 | 0 | 106331
60.11 | 5.4803 | 105.8279 | 0.0021 | 25 | 25 | 0 | 25 | 25 | 5 | 4.735 | 0 | 0.11 | 200 | 9.6 | 9.6 | 90.4 | 90.4 | 0 | 0 | 100 | 100 | 5.8279 | 0 | 0 | 0 | 0.05 | 0.04735 | 0 | 0.0011 | 0 | 0 | 0 | 0 | 0 | 0 | 0 | 0 | 0 | 0 | 0 | 0 | 0 | 0 | 0 | 0 | 0 | 0 | 0 | 0 | 0 | 0 | 0 | 0 | 0 | 0 | 0 | 0 | 0 | 10 | 9.47 | 0 | 0.22 | 0 | 0 | 0 | 0 | 0 | 0 | 0 | 0 | 0 | 0 | 0 | 0 | 0 | 0 | 0 | 0 | 0 | 0 | 0 | 0 | 0 | 0 | -10 | 0 | 0 | Off | 6.3 | 0 | 25.5 | 25 | 1 | 75 | 75 | 0 | 0 | 90.4 | 90.4 | 100 | 100 | 9.6 | 9.6 | 0 | 0 | 75 | 75 | 0 | 0 | 0 | 106343
60.45 | 5.4803 | 105.8279 | 0.002 | 25 | 25 | 0 | 25 | 25.01 | 5 | 4.715 | 0 | 0.105 | 200 | 9.6 | 9.6 | 90.4 | 90.4 | 0 | 0 | 100 | 100.1 | 5.8279 | 0 | 0 | 0 | 0.05 | 0.04715 | 0 | 0.00105 | 0 | 0 | 0 | 0 | 0 | 0 | 0 | 0 | 0 | 0 | 0 | 0 | 0 | 0 | 0 | 0 | 0 | 0 | 0 | 0 | 0 | 0 | 0 | 0 | 0 | 0 | 0 | 0 | 0 | 10 | 9.43 | 0 | 0.21 | 0 | 0 | 0 | 0 | 0 | 0 | 0 | 0 | 0 | 0 | 0 | 0 | 0 | 0 | 0 | 0 | 0 | 0 | 0 | 0 | 0 | 0 | -10 | 0 | 0 | Off | 5.9 | 0 | 25.5 | 24.7 | 1 | 75 | 74.9 | 0 | 0 | 90.4 | 90.4 | 100 | 100.1 | 9.6 | 9.6 | 0 | 0 | 75 | 74.9 | 0 | 0 | 0 | 106330
60.78 | 5.4803 | 105.8279 | 0.0018 | 25 | 25 | 0 | 25 | 24.99 | 5 | 4.755 | 0 | 0.09 | 200 | 9.6 | 9.6 | 90.4 | 90.3 | 0 | 0 | 100 | 100 | 5.8279 | 0 | 0 | 0 | 0.05 | 0.04755 | 0 | 0.0009 | 0 | 0 | 0 | 0 | 0 | 0 | 0 | 0 | 0 | 0 | 0 | 0 | 0 | 0 | 0 | 0 | 0 | 0 | 0 | 0 | 0 | 0 | 0 | 0 | 0 | 0 | 0 | 0 | 0 | 10 | 9.51 | 0 | 0.18 | 0 | 0 | 0 | 0 | 0 | 0 | 0 | 0 | 0 | 0 | 0 | 0 | 0 | 0 | 0 | 0 | 0 | 0 | 0 | 0 | 0 | 0 | -10 | 0 | 0 | Off | 9.5 | 0 | 25.5 | 24.9 | 1 | 75 | 74.9 | 0 | 0 | 90.4 | 90.3 | 100 | 100 | 9.6 | 9.6 | 0 | 0 | 75 | 74.9 | 0 | 0 | 0 | 106328
61.12 | 5.4803 | 105.8279 | 0.0016 | 25 | 25 | 0 | 25 | 25.01 | 5 | 4.715 | 0 | 0.1 | 200 | 9.6 | 9.6 | 90.4 | 90.4 | 0 | 0 | 100 | 100 | 5.8279 | 0 | 0 | 0 | 0.05 | 0.04715 | 0 | 0.001 | 0 | 0 | 0 | 0 | 0 | 0 | 0 | 0 | 0 | 0 | 0 | 0 | 0 | 0 | 0 | 0 | 0 | 0 | 0 | 0 | 0 | 0 | 0 | 0 | 0 | 0 | 0 | 0 | 0 | 10 | 9.43 | 0 | 0.2 | 0 | 0 | 0 | 0 | 0 | 0 | 0 | 0 | 0 | 0 | 0 | 0 | 0 | 0 | 0 | 0 | 0 | 0 | 0 | 0 | 0 | 0 | -10 | 0 | 0 | Off | 9.3 | 0 | 25.5 | 24.9 | 1 | 75 | 75 | 0 | 0 | 90.4 | 90.4 | 100 | 100 | 9.6 | 9.6 | 0 | 0 | 75 | 75 | 0 | 0 | 0 | 106326
61.45 | 5.4804 | 105.8299 | 0.0015 | 25 | 25 | 0 | 25 | 25.01 | 5 | 4.725 | 0 | 0.09 | 200 | 9.6 | 9.6 | 90.4 | 90.4 | 0 | 0 | 100 | 100 | 5.8299 | 0 | 0 | 0 | 0.05 | 0.04725 | 0 | 0.0009 | 0 | 0 | 0 | 0 | 0 | 0 | 0 | 0 | 0 | 0 | 0 | 0 | 0 | 0 | 0 | 0 | 0 | 0 | 0 | 0 | 0 | 0 | 0 | 0 | 0 | 0 | 0 | 0 | 0 | 10 | 9.45 | 0 | 0.18 | 0 | 0 | 0 | 0 | 0 | 0 | 0 | 0 | 0 | 0 | 0 | 0 | 0 | 0 | 0 | 0 | 0 | 0 | 0 | 0 | 0 | 0 | -10 | 0 | 0 | Off | 11.1 | 0 | 25.5 | 24.9 | 1 | 75 | 75 | 0 | 0 | 90.4 | 90.4 | 100 | 100 | 9.6 | 9.6 | 0 | 0 | 75 | 75 | 0 | 0 | 0 | 106326
61.78 | 5.4804 | 105.8299 | 0.0015 | 25 | 25 | 0 | 25 | 25.01 | 5 | 4.745 | 0 | 0.105 | 200 | 9.6 | 9.6 | 90.4 | 90.5 | 0 | 0 | 100 | 100 | 5.8299 | 0 | 0 | 0 | 0.05 | 0.04745 | 0 | 0.00105 | 0 | 0 | 0 | 0 | 0 | 0 | 0 | 0 | 0 | 0 | 0 | 0 | 0 | 0 | 0 | 0 | 0 | 0 | 0 | 0 | 0 | 0 | 0 | 0 | 0 | 0 | 0 | 0 | 0 | 10 | 9.49 | 0 | 0.21 | 0 | 0 | 0 | 0 | 0 | 0 | 0 | 0 | 0 | 0 | 0 | 0 | 0 | 0 | 0 | 0 | 0 | 0 | 0 | 0 | 0 | 0 | -10 | 0 | 0 | Off | 5.5 | 0 | 25.5 | 24.9 | 1 | 75 | 75 | 0 | 0 | 90.4 | 90.5 | 100 | 100 | 9.6 | 9.6 | 0 | 0 | 75 | 75 | 0 | 0 | 0 | 106335
62.12 | 5.4804 | 105.8299 | 0.0014 | 25 | 25 | 0 | 25 | 25 | 5 | 4.73 | 0 | 0.1 | 200 | 9.6 | 9.6 | 90.4 | 90.4 | 0 | 0 | 100 | 100 | 5.8299 | 0 | 0 | 0 | 0.05 | 0.0473 | 0 | 0.001 | 0 | 0 | 0 | 0 | 0 | 0 | 0 | 0 | 0 | 0 | 0 | 0 | 0 | 0 | 0 | 0 | 0 | 0 | 0 | 0 | 0 | 0 | 0 | 0 | 0 | 0 | 0 | 0 | 0 | 10 | 9.46 | 0 | 0.2 | 0 | 0 | 0 | 0 | 0 | 0 | 0 | 0 | 0 | 0 | 0 | 0 | 0 | 0 | 0 | 0 | 0 | 0 | 0 | 0 | 0 | 0 | -10 | 0 | 0 | Off | 5.4 | 0 | 25.5 | 24.8 | 1 | 75 | 74.9 | 0 | 0 | 90.4 | 90.4 | 100 | 100 | 9.6 | 9.6 | 0 | 0 | 75 | 74.9 | 0 | 0 | 0 | 106334
62.45 | 5.4805 | 105.8318 | 0.0013 | 25 | 25 | 0 | 25 | 25.01 | 5 | 4.74 | 0 | 0.105 | 200 | 9.6 | 9.6 | 90.4 | 90.4 | 0 | 0 | 100 | 100 | 5.8318 | 0 | 0 | 0 | 0.05 | 0.0474 | 0 | 0.00105 | 0 | 0 | 0 | 0 | 0 | 0 | 0 | 0 | 0 | 0 | 0 | 0 | 0 | 0 | 0 | 0 | 0 | 0 | 0 | 0 | 0 | 0 | 0 | 0 | 0 | 0 | 0 | 0 | 0 | 10 | 9.48 | 0 | 0.21 | 0 | 0 | 0 | 0 | 0 | 0 | 0 | 0 | 0 | 0 | 0 | 0 | 0 | 0 | 0 | 0 | 0 | 0 | 0 | 0 | 0 | 0 | -10 | 0 | 0 | Off | 10.8 | 0 | 25.5 | 25 | 1 | 75 | 75 | 0 | 0 | 90.4 | 90.4 | 100 | 100 | 9.6 | 9.6 | 0 | 0 | 75 | 75 | 0 | 0 | 0 | 106333
62.78 | 5.4805 | 105.8318 | 0.0014 | 25 | 25 | 0 | 25 | 25.01 | 5 | 4.73 | 0 | 0.11 | 200 | 9.6 | 9.6 | 90.4 | 90.4 | 0 | 0 | 100 | 100 | 5.8318 | 0 | 0 | 0 | 0.05 | 0.0473 | 0 | 0.0011 | 0 | 0 | 0 | 0 | 0 | 0 | 0 | 0 | 0 | 0 | 0 | 0 | 0 | 0 | 0 | 0 | 0 | 0 | 0 | 0 | 0 | 0 | 0 | 0 | 0 | 0 | 0 | 0 | 0 | 10 | 9.46 | 0 | 0.22 | 0 | 0 | 0 | 0 | 0 | 0 | 0 | 0 | 0 | 0 | 0 | 0 | 0 | 0 | 0 | 0 | 0 | 0 | 0 | 0 | 0 | 0 | -10 | 0 | 0 | Off | 6.3 | 0 | 25.5 | 25 | 1 | 75 | 75 | 0 | 0 | 90.4 | 90.4 | 100 | 100 | 9.6 | 9.6 | 0 | 0 | 75 | 75 | 0 | 0 | 0 | 106337
63.12 | 5.4805 | 105.8318 | 0.0014 | 25 | 25 | 0 | 25 | 25 | 5 | 4.7 | 0 | 0.105 | 200 | 9.6 | 9.5 | 90.4 | 90.4 | 0 | 0 | 100 | 100 | 5.8318 | 0 | 0 | 0 | 0.05 | 0.047 | 0 | 0.00105 | 0 | 0 | 0 | 0 | 0 | 0 | 0 | 0 | 0 | 0 | 0 | 0 | 0 | 0 | 0 | 0 | 0 | 0 | 0 | 0 | 0 | 0 | 0 | 0 | 0 | 0 | 0 | 0 | 0 | 10 | 9.4 | 0 | 0.21 | 0 | 0 | 0 | 0 | 0 | 0 | 0 | 0 | 0 | 0 | 0 | 0 | 0 | 0 | 0 | 0 | 0 | 0 | 0 | 0 | 0 | 0 | -10 | 0 | 0 | Off | 5.1 | 0 | 25.5 | 24.8 | 1 | 75 | 75 | 0 | 0 | 90.4 | 90.4 | 100 | 100 | 9.6 | 9.5 | 0 | 0 | 75 | 75 | 0 | 0 | 0 | 106336
63.45 | 5.4805 | 105.8318 | 0.0013 | 25 | 25 | 0 | 25 | 25.01 | 5 | 4.73 | 0 | 0.1 | 200 | 9.6 | 9.6 | 90.4 | 90.3 | 0 | 0 | 100 | 100 | 5.8318 | 0 | 0 | 0 | 0.05 | 0.0473 | 0 | 0.001 | 0 | 0 | 0 | 0 | 0 | 0 | 0 | 0 | 0 | 0 | 0 | 0 | 0 | 0 | 0 | 0 | 0 | 0 | 0 | 0 | 0 | 0 | 0 | 0 | 0 | 0 | 0 | 0 | 0 | 10 | 9.46 | 0 | 0.2 | 0 | 0 | 0 | 0 | 0 | 0 | 0 | 0 | 0 | 0 | 0 | 0 | 0 | 0 | 0 | 0 | 0 | 0 | 0 | 0 | 0 | 0 | -10 | 0 | 0 | Off | 6.9 | 0 | 25.5 | 24.9 | 1 | 75 | 75 | 0 | 0 | 90.4 | 90.3 | 100 | 100 | 9.6 | 9.6 | 0 | 0 | 75 | 75 | 0 | 0 | 0 | 106338
63.79 | 5.4806 | 105.8337 | 0.0013 | 25 | 25 | 0 | 25 | 25.01 | 5 | 4.745 | 0 | 0.095 | 200 | 9.6 | 9.7 | 90.4 | 90.4 | 0 | 0 | 100 | 100 | 5.8337 | 0 | 0 | 0 | 0.05 | 0.04745 | 0 | 0.00095 | 0 | 0 | 0 | 0 | 0 | 0 | 0 | 0 | 0 | 0 | 0 | 0 | 0 | 0 | 0 | 0 | 0 | 0 | 0 | 0 | 0 | 0 | 0 | 0 | 0 | 0 | 0 | 0 | 0 | 10 | 9.49 | 0 | 0.19 | 0 | 0 | 0 | 0 | 0 | 0 | 0 | 0 | 0 | 0 | 0 | 0 | 0 | 0 | 0 | 0 | 0 | 0 | 0 | 0 | 0 | 0 | -10 | 0 | 0 | Off | 7.3 | 0 | 25.5 | 25 | 1 | 75 | 74.9 | 0 | 0 | 90.4 | 90.4 | 100 | 100 | 9.6 | 9.7 | 0 | 0 | 75 | 74.9 | 0 | 0 | 0 | 106331
64.12 | 5.4806 | 105.8337 | 0.0014 | 25 | 25 | 0 | 25 | 25 | 5 | 4.715 | 0 | 0.105 | 200 | 9.6 | 9.6 | 90.4 | 90.4 | 0 | 0 | 100 | 100 | 5.8337 | 0 | 0 | 0 | 0.05 | 0.04715 | 0 | 0.00105 | 0 | 0 | 0 | 0 | 0 | 0 | 0 | 0 | 0 | 0 | 0 | 0 | 0 | 0 | 0 | 0 | 0 | 0 | 0 | 0 | 0 | 0 | 0 | 0 | 0 | 0 | 0 | 0 | 0 | 10 | 9.43 | 0 | 0.21 | 0 | 0 | 0 | 0 | 0 | 0 | 0 | 0 | 0 | 0 | 0 | 0 | 0 | 0 | 0 | 0 | 0 | 0 | 0 | 0 | 0 | 0 | -10 | 0 | 0 | Off | 12.1 | 0 | 25.5 | 25 | 1 | 75 | 75 | 0 | 0 | 90.4 | 90.4 | 100 | 100 | 9.6 | 9.6 | 0 | 0 | 75 | 75 | 0 | 0 | 0 | 106333
64.45 | 5.4806 | 105.8337 | 0.0014 | 25 | 25 | 0 | 25 | 25.02 | 5 | 4.725 | 0 | 0.11 | 200 | 9.6 | 9.6 | 90.4 | 90.4 | 0 | 0 | 100 | 100 | 5.8337 | 0 | 0 | 0 | 0.05 | 0.04725 | 0 | 0.0011 | 0 | 0 | 0 | 0 | 0 | 0 | 0 | 0 | 0 | 0 | 0 | 0 | 0 | 0 | 0 | 0 | 0 | 0 | 0 | 0 | 0 | 0 | 0 | 0 | 0 | 0 | 0 | 0 | 0 | 10 | 9.45 | 0 | 0.22 | 0 | 0 | 0 | 0 | 0 | 0 | 0 | 0 | 0 | 0 | 0 | 0 | 0 | 0 | 0 | 0 | 0 | 0 | 0 | 0 | 0 | 0 | -10 | 0 | 0 | Off | 12.6 | 0 | 25.5 | 24.9 | 1 | 75 | 75 | 0 | 0 | 90.4 | 90.4 | 100 | 100 | 9.6 | 9.6 | 0 | 0 | 75 | 75 | 0 | 0 | 0 | 106349
64.79 | 5.4806 | 105.8337 | 0.0014 | 25 | 25 | 0 | 25 | 25.01 | 5 | 4.715 | 0 | 0.09 | 200 | 9.6 | 9.7 | 90.4 | 90.4 | 0 | 0 | 100 | 100 | 5.8337 | 0 | 0 | 0 | 0.05 | 0.04715 | 0 | 0.0009 | 0 | 0 | 0 | 0 | 0 | 0 | 0 | 0 | 0 | 0 | 0 | 0 | 0 | 0 | 0 | 0 | 0 | 0 | 0 | 0 | 0 | 0 | 0 | 0 | 0 | 0 | 0 | 0 | 0 | 10 | 9.43 | 0 | 0.18 | 0 | 0 | 0 | 0 | 0 | 0 | 0 | 0 | 0 | 0 | 0 | 0 | 0 | 0 | 0 | 0 | 0 | 0 | 0 | 0 | 0 | 0 | -10 | 0 | 0 | Off | 5.1 | 0 | 25.5 | 24.8 | 1 | 75 | 74.9 | 0 | 0 | 90.4 | 90.4 | 100 | 100 | 9.6 | 9.7 | 0 | 0 | 75 | 74.9 | 0 | 0 | 0 | 106328
65.12 | 5.4806 | 105.8337 | 0.0014 | 25 | 25 | 0 | 25 | 25.01 | 5 | 4.725 | 0 | 0.095 | 200 | 9.6 | 9.6 | 90.4 | 90.5 | 0 | 0 | 100 | 100 | 5.8337 | 0 | 0 | 0 | 0.05 | 0.04725 | 0 | 0.00095 | 0 | 0 | 0 | 0 | 0 | 0 | 0 | 0 | 0 | 0 | 0 | 0 | 0 | 0 | 0 | 0 | 0 | 0 | 0 | 0 | 0 | 0 | 0 | 0 | 0 | 0 | 0 | 0 | 0 | 10 | 9.45 | 0 | 0.19 | 0 | 0 | 0 | 0 | 0 | 0 | 0 | 0 | 0 | 0 | 0 | 0 | 0 | 0 | 0 | 0 | 0 | 0 | 0 | 0 | 0 | 0 | -10 | 0 | 0 | Off | 10.1 | 0 | 25.5 | 25 | 1 | 75 | 74.9 | 0 | 0 | 90.4 | 90.5 | 100 | 100 | 9.6 | 9.6 | 0 | 0 | 75 | 74.9 | 0 | 0 | 0 | 106332
65.46 | 5.4806 | 105.8337 | 0.0014 | 25 | 25 | 0 | 25 | 25 | 5 | 4.735 | 0 | 0.1 | 200 | 9.6 | 9.6 | 90.4 | 90.3 | 0 | 0 | 100 | 100 | 5.8337 | 0 | 0 | 0 | 0.05 | 0.04735 | 0 | 0.001 | 0 | 0 | 0 | 0 | 0 | 0 | 0 | 0 | 0 | 0 | 0 | 0 | 0 | 0 | 0 | 0 | 0 | 0 | 0 | 0 | 0 | 0 | 0 | 0 | 0 | 0 | 0 | 0 | 0 | 10 | 9.47 | 0 | 0.2 | 0 | 0 | 0 | 0 | 0 | 0 | 0 | 0 | 0 | 0 | 0 | 0 | 0 | 0 | 0 | 0 | 0 | 0 | 0 | 0 | 0 | 0 | -10 | 0 | 0 | Off | 9.9 | 0 | 25.5 | 24.9 | 1 | 75 | 75 | 0 | 0 | 90.4 | 90.3 | 100 | 100 | 9.6 | 9.6 | 0 | 0 | 75 | 75 | 0 | 0 | 0 | 106333
65.79 | 5.4807 | 105.8357 | 0.0014 | 25 | 25 | 0 | 25 | 25.01 | 5 | 4.71 | 0 | 0.11 | 200 | 9.6 | 9.6 | 90.4 | 90.4 | 0 | 0 | 100 | 100 | 5.8357 | 0 | 0 | 0 | 0.05 | 0.0471 | 0 | 0.0011 | 0 | 0 | 0 | 0 | 0 | 0 | 0 | 0 | 0 | 0 | 0 | 0 | 0 | 0 | 0 | 0 | 0 | 0 | 0 | 0 | 0 | 0 | 0 | 0 | 0 | 0 | 0 | 0 | 0 | 10 | 9.42 | 0 | 0.22 | 0 | 0 | 0 | 0 | 0 | 0 | 0 | 0 | 0 | 0 | 0 | 0 | 0 | 0 | 0 | 0 | 0 | 0 | 0 | 0 | 0 | 0 | -10 | 0 | 0 | Off | 10.1 | 0 | 25.5 | 25 | 1 | 75 | 75 | 0 | 0 | 90.4 | 90.4 | 100 | 100 | 9.6 | 9.6 | 0 | 0 | 75 | 75 | 0 | 0 | 0 | 106339
66.12 | 5.4807 | 105.8357 | 0.0013 | 25 | 25 | 0 | 25 | 25.01 | 5 | 4.745 | 0 | 0.105 | 200 | 9.6 | 9.6 | 90.4 | 90.4 | 0 | 0 | 100 | 100 | 5.8357 | 0 | 0 | 0 | 0.05 | 0.04745 | 0 | 0.00105 | 0 | 0 | 0 | 0 | 0 | 0 | 0 | 0 | 0 | 0 | 0 | 0 | 0 | 0 | 0 | 0 | 0 | 0 | 0 | 0 | 0 | 0 | 0 | 0 | 0 | 0 | 0 | 0 | 0 | 10 | 9.49 | 0 | 0.21 | 0 | 0 | 0 | 0 | 0 | 0 | 0 | 0 | 0 | 0 | 0 | 0 | 0 | 0 | 0 | 0 | 0 | 0 | 0 | 0 | 0 | 0 | -10 | 0 | 0 | Off | 6.1 | 0 | 25.5 | 24.8 | 1 | 75 | 75 | 0 | 0 | 90.4 | 90.4 | 100 | 100 | 9.6 | 9.6 | 0 | 0 | 75 | 75 | 0 | 0 | 0 | 106334
66.46 | 5.4807 | 105.8357 | 0.0013 | 25 | 25 | 0 | 25 | 25.02 | 5 | 4.71 | 0 | 0.085 | 200 | 9.6 | 9.6 | 90.4 | 90.4 | 0 | 0 | 100 | 99.9 | 5.8357 | 0 | 0 | 0 | 0.05 | 0.0471 | 0 | 0.00085 | 0 | 0 | 0 | 0 | 0 | 0 | 0 | 0 | 0 | 0 | 0 | 0 | 0 | 0 | 0 | 0 | 0 | 0 | 0 | 0 | 0 | 0 | 0 | 0 | 0 | 0 | 0 | 0 | 0 | 10 | 9.42 | 0 | 0.17 | 0 | 0 | 0 | 0 | 0 | 0 | 0 | 0 | 0 | 0 | 0 | 0 | 0 | 0 | 0 | 0 | 0 | 0 | 0 | 0 | 0 | 0 | -10 | 0 | 0 | Off | 4.6 | 0 | 25.5 | 24.8 | 1 | 75 | 75 | 0 | 0 | 90.4 | 90.4 | 100 | 99.9 | 9.6 | 9.6 | 0 | 0 | 75 | 75 | 0 | 0 | 0 | 106327
66.79 | 5.4808 | 105.8376 | 0.0014 | 25 | 25 | 0 | 25 | 25.01 | 5 | 4.715 | 0 | 0.1 | 200 | 9.6 | 9.6 | 90.4 | 90.3 | 0 | 0 | 100 | 100 | 5.8376 | 0 | 0 | 0 | 0.05 | 0.04715 | 0 | 0.001 | 0 | 0 | 0 | 0 | 0 | 0 | 0 | 0 | 0 | 0 | 0 | 0 | 0 | 0 | 0 | 0 | 0 | 0 | 0 | 0 | 0 | 0 | 0 | 0 | 0 | 0 | 0 | 0 | 0 | 10 | 9.43 | 0 | 0.2 | 0 | 0 | 0 | 0 | 0 | 0 | 0 | 0 | 0 | 0 | 0 | 0 | 0 | 0 | 0 | 0 | 0 | 0 | 0 | 0 | 0 | 0 | -10 | 0 | 0 | Off | 5.9 | 0 | 25.5 | 24.9 | 1 | 75 | 74.9 | 0 | 0 | 90.4 | 90.3 | 100 | 100 | 9.6 | 9.6 | 0 | 0 | 75 | 74.9 | 0 | 0 | 0 | 106333
67.12 | 5.4808 | 105.8376 | 0.0014 | 25 | 25 | 0 | 25 | 25.02 | 5 | 4.7 | 0 | 0.105 | 200 | 9.6 | 9.6 | 90.4 | 90.4 | 0 | 0 | 100 | 100 | 5.8376 | 0 | 0 | 0 | 0.05 | 0.047 | 0 | 0.00105 | 0 | 0 | 0 | 0 | 0 | 0 | 0 | 0 | 0 | 0 | 0 | 0 | 0 | 0 | 0 | 0 | 0 | 0 | 0 | 0 | 0 | 0 | 0 | 0 | 0 | 0 | 0 | 0 | 0 | 10 | 9.4 | 0 | 0.21 | 0 | 0 | 0 | 0 | 0 | 0 | 0 | 0 | 0 | 0 | 0 | 0 | 0 | 0 | 0 | 0 | 0 | 0 | 0 | 0 | 0 | 0 | -10 | 0 | 0 | Off | 7.3 | 0 | 25.5 | 24.9 | 1 | 75 | 75 | 0 | 0 | 90.4 | 90.4 | 100 | 100 | 9.6 | 9.6 | 0 | 0 | 75 | 75 | 0 | 0 | 0 | 106335
67.46 | 5.4808 | 105.8376 | 0.0014 | 25 | 25 | 0 | 25 | 24.99 | 5 | 4.71 | 0 | 0.1 | 200 | 9.6 | 9.6 | 90.4 | 90.4 | 0 | 0 | 100 | 100 | 5.8376 | 0 | 0 | 0 | 0.05 | 0.0471 | 0 | 0.001 | 0 | 0 | 0 | 0 | 0 | 0 | 0 | 0 | 0 | 0 | 0 | 0 | 0 | 0 | 0 | 0 | 0 | 0 | 0 | 0 | 0 | 0 | 0 | 0 | 0 | 0 | 0 | 0 | 0 | 10 | 9.42 | 0 | 0.2 | 0 | 0 | 0 | 0 | 0 | 0 | 0 | 0 | 0 | 0 | 0 | 0 | 0 | 0 | 0 | 0 | 0 | 0 | 0 | 0 | 0 | 0 | -10 | 0 | 0 | Off | 9 | 0 | 25.5 | 25 | 1 | 75 | 75 | 0 | 0 | 90.4 | 90.4 | 100 | 100 | 9.6 | 9.6 | 0 | 0 | 75 | 75 | 0 | 0 | 0 | 106332
67.79 | 5.4808 | 105.8376 | 0.0014 | 25 | 25 | 0 | 25 | 25 | 5 | 4.705 | 0 | 0.09 | 200 | 9.6 | 9.7 | 90.4 | 90.4 | 0 | 0 | 100 | 100 | 5.8376 | 0 | 0 | 0 | 0.05 | 0.04705 | 0 | 0.0009 | 0 | 0 | 0 | 0 | 0 | 0 | 0 | 0 | 0 | 0 | 0 | 0 | 0 | 0 | 0 | 0 | 0 | 0 | 0 | 0 | 0 | 0 | 0 | 0 | 0 | 0 | 0 | 0 | 0 | 10 | 9.41 | 0 | 0.18 | 0 | 0 | 0 | 0 | 0 | 0 | 0 | 0 | 0 | 0 | 0 | 0 | 0 | 0 | 0 | 0 | 0 | 0 | 0 | 0 | 0 | 0 | -10 | 0 | 0 | Off | 5.1 | 0 | 25.5 | 25 | 1 | 75 | 75 | 0 | 0 | 90.4 | 90.4 | 100 | 100 | 9.6 | 9.7 | 0 | 0 | 75 | 75 | 0 | 0 | 0 | 106328
68.13 | 5.4808 | 105.8376 | 0.0013 | 25 | 25 | 0 | 25 | 25.02 | 5 | 4.715 | 0 | 0.09 | 200 | 9.6 | 9.6 | 90.4 | 90.4 | 0 | 0 | 100 | 99.9 | 5.8376 | 0 | 0 | 0 | 0.05 | 0.04715 | 0 | 0.0009 | 0 | 0 | 0 | 0 | 0 | 0 | 0 | 0 | 0 | 0 | 0 | 0 | 0 | 0 | 0 | 0 | 0 | 0 | 0 | 0 | 0 | 0 | 0 | 0 | 0 | 0 | 0 | 0 | 0 | 10 | 9.43 | 0 | 0.18 | 0 | 0 | 0 | 0 | 0 | 0 | 0 | 0 | 0 | 0 | 0 | 0 | 0 | 0 | 0 | 0 | 0 | 0 | 0 | 0 | 0 | 0 | -10 | 0 | 0 | Off | 10.4 | 0 | 25.5 | 25 | 1 | 75 | 75.1 | 0 | 0 | 90.4 | 90.4 | 100 | 99.9 | 9.6 | 9.6 | 0 | 0 | 75 | 75.1 | 0 | 0 | 0 | 106327
68.46 | 5.4809 | 105.8395 | 0.0014 | 25 | 25 | 0 | 25 | 25.01 | 5 | 4.725 | 0 | 0.1 | 200 | 9.6 | 9.6 | 90.4 | 90.4 | 0 | 0 | 100 | 100 | 5.8395 | 0 | 0 | 0 | 0.05 | 0.04725 | 0 | 0.001 | 0 | 0 | 0 | 0 | 0 | 0 | 0 | 0 | 0 | 0 | 0 | 0 | 0 | 0 | 0 | 0 | 0 | 0 | 0 | 0 | 0 | 0 | 0 | 0 | 0 | 0 | 0 | 0 | 0 | 10 | 9.45 | 0 | 0.2 | 0 | 0 | 0 | 0 | 0 | 0 | 0 | 0 | 0 | 0 | 0 | 0 | 0 | 0 | 0 | 0 | 0 | 0 | 0 | 0 | 0 | 0 | -10 | 0 | 0 | Off | 5.8 | 0 | 25.5 | 24.9 | 1 | 75 | 75.1 | 0 | 0 | 90.4 | 90.4 | 100 | 100 | 9.6 | 9.6 | 0 | 0 | 75 | 75.1 | 0 | 0 | 0 | 106334
68.79 | 5.4809 | 105.8395 | 0.0014 | 25 | 25 | 0 | 25 | 24.99 | 5 | 4.725 | 0 | 0.1 | 200 | 9.6 | 9.5 | 90.4 | 90.4 | 0 | 0 | 100 | 100 | 5.8395 | 0 | 0 | 0 | 0.05 | 0.04725 | 0 | 0.001 | 0 | 0 | 0 | 0 | 0 | 0 | 0 | 0 | 0 | 0 | 0 | 0 | 0 | 0 | 0 | 0 | 0 | 0 | 0 | 0 | 0 | 0 | 0 | 0 | 0 | 0 | 0 | 0 | 0 | 10 | 9.45 | 0 | 0.2 | 0 | 0 | 0 | 0 | 0 | 0 | 0 | 0 | 0 | 0 | 0 | 0 | 0 | 0 | 0 | 0 | 0 | 0 | 0 | 0 | 0 | 0 | -10 | 0 | 0 | Off | 11.7 | 0 | 25.5 | 25.1 | 1 | 75 | 75 | 0 | 0 | 90.4 | 90.4 | 100 | 100 | 9.6 | 9.5 | 0 | 0 | 75 | 75 | 0 | 0 | 0 | 106328
69.13 | 5.4809 | 105.8395 | 0.0014 | 25 | 25 | 0 | 25 | 25 | 5 | 4.72 | 0 | 0.095 | 200 | 9.6 | 9.6 | 90.4 | 90.3 | 0 | 0 | 100 | 100 | 5.8395 | 0 | 0 | 0 | 0.05 | 0.0472 | 0 | 0.00095 | 0 | 0 | 0 | 0 | 0 | 0 | 0 | 0 | 0 | 0 | 0 | 0 | 0 | 0 | 0 | 0 | 0 | 0 | 0 | 0 | 0 | 0 | 0 | 0 | 0 | 0 | 0 | 0 | 0 | 10 | 9.44 | 0 | 0.19 | 0 | 0 | 0 | 0 | 0 | 0 | 0 | 0 | 0 | 0 | 0 | 0 | 0 | 0 | 0 | 0 | 0 | 0 | 0 | 0 | 0 | 0 | -10 | 0 | 0 | Off | 5.7 | 0 | 25.5 | 25 | 1 | 75 | 75.1 | 0 | 0 | 90.4 | 90.3 | 100 | 100 | 9.6 | 9.6 | 0 | 0 | 75 | 75.1 | 0 | 0 | 0 | 106329
69.46 | 5.4809 | 105.8395 | 0.0014 | 25 | 25 | 0 | 25 | 24.99 | 5 | 4.725 | 0 | 0.095 | 200 | 9.6 | 9.6 | 90.4 | 90.3 | 0 | 0 | 100 | 100 | 5.8395 | 0 | 0 | 0 | 0.05 | 0.04725 | 0 | 0.00095 | 0 | 0 | 0 | 0 | 0 | 0 | 0 | 0 | 0 | 0 | 0 | 0 | 0 | 0 | 0 | 0 | 0 | 0 | 0 | 0 | 0 | 0 | 0 | 0 | 0 | 0 | 0 | 0 | 0 | 10 | 9.45 | 0 | 0.19 | 0 | 0 | 0 | 0 | 0 | 0 | 0 | 0 | 0 | 0 | 0 | 0 | 0 | 0 | 0 | 0 | 0 | 0 | 0 | 0 | 0 | 0 | -10 | 0 | 0 | Off | 5.9 | 0 | 25.5 | 24.9 | 1 | 75 | 75 | 0 | 0 | 90.4 | 90.3 | 100 | 100 | 9.6 | 9.6 | 0 | 0 | 75 | 75 | 0 | 0 | 0 | 106331
69.8 | 5.4809 | 105.8395 | 0.0013 | 25 | 25 | 0 | 25 | 25.02 | 5 | 4.75 | 0 | 0.095 | 200 | 9.6 | 9.6 | 90.4 | 90.4 | 0 | 0 | 100 | 100.1 | 5.8395 | 0 | 0 | 0 | 0.05 | 0.0475 | 0 | 0.00095 | 0 | 0 | 0 | 0 | 0 | 0 | 0 | 0 | 0 | 0 | 0 | 0 | 0 | 0 | 0 | 0 | 0 | 0 | 0 | 0 | 0 | 0 | 0 | 0 | 0 | 0 | 0 | 0 | 0 | 10 | 9.5 | 0 | 0.19 | 0 | 0 | 0 | 0 | 0 | 0 | 0 | 0 | 0 | 0 | 0 | 0 | 0 | 0 | 0 | 0 | 0 | 0 | 0 | 0 | 0 | 0 | -10 | 0 | 0 | Off | 8.9 | 0 | 25.5 | 24.9 | 1 | 75 | 75 | 0 | 0 | 90.4 | 90.4 | 100 | 100.1 | 9.6 | 9.6 | 0 | 0 | 75 | 75 | 0 | 0 | 0 | 106328
70.13 | 5.4809 | 105.8395 | 0.0012 | 25 | 25 | 0 | 25 | 25 | 5 | 4.705 | 0 | 0.1 | 200 | 9.6 | 9.5 | 90.4 | 90.4 | 0 | 0 | 100 | 100 | 5.8395 | 0 | 0 | 0 | 0.05 | 0.04705 | 0 | 0.001 | 0 | 0 | 0 | 0 | 0 | 0 | 0 | 0 | 0 | 0 | 0 | 0 | 0 | 0 | 0 | 0 | 0 | 0 | 0 | 0 | 0 | 0 | 0 | 0 | 0 | 0 | 0 | 0 | 0 | 10 | 9.41 | 0 | 0.2 | 0 | 0 | 0 | 0 | 0 | 0 | 0 | 0 | 0 | 0 | 0 | 0 | 0 | 0 | 0 | 0 | 0 | 0 | 0 | 0 | 0 | 0 | -10 | 0 | 0 | Off | 9.5 | 0 | 25.5 | 24.7 | 1 | 75 | 74.9 | 0 | 0 | 90.4 | 90.4 | 100 | 100 | 9.6 | 9.5 | 0 | 0 | 75 | 74.9 | 0 | 0 | 0 | 106345
70.46 | 5.4809 | 105.8395 | 0.0011 | 25 | 25 | 0 | 25 | 25 | 5 | 4.725 | 5 | 0.095 | 200 | 9.6 | 9.6 | 90.4 | 90.4 | 10.5 | 10.2 | 89.5 | 89.5 | 5.8395 | 0 | 0 | 0 | 0.05 | 0.04725 | 0.05 | 0.00095 | 0 | 0 | 0 | 0 | 0 | 0 | 0 | 0 | 0 | 0 | 0 | 0 | 0 | 0 | 0 | 0 | 0 | 0 | 0 | 0 | 0 | 0 | 0 | 0 | 0 | 0 | 0 | 0 | 0 | 10 | 9.45 | 10 | 0.19 | 0 | 0 | 0 | 0 | 0 | 0 | 0 | 0 | 0 | 0 | 0 | 0 | 0 | 0 | 0 | 0 | 0 | 0 | 0 | 0 | 0 | 0 | -10 | 0 | 0 | Off | 10.6 | 0 | 25.5 | 24.9 | 1 | 75 | 75 | 0 | 0 | 90.4 | 90.4 | 89.5 | 89.5 | 9.6 | 9.6 | 10.5 | 10.2 | 75 | 75 | 0 | 0 | 0 | 106328
70.8 | 5.4809 | 105.8395 | 0.0009 | 25 | 25 | 0 | 25 | 25 | 5 | 4.71 | 5 | 0.105 | 200 | 9.6 | 9.6 | 90.4 | 90.4 | 10.5 | 10.5 | 89.5 | 89.5 | 5.8395 | 0 | 0 | 0 | 0.05 | 0.0471 | 0.05 | 0.00105 | 0 | 0 | 0 | 0 | 0 | 0 | 0 | 0 | 0 | 0 | 0 | 0 | 0 | 0 | 0 | 0 | 0 | 0 | 0 | 0 | 0 | 0 | 0 | 0 | 0 | 0 | 0 | 0 | 0 | 10 | 9.42 | 10 | 0.21 | 0 | 0 | 0 | 0 | 0 | 0 | 0 | 0 | 0 | 0 | 0 | 0 | 0 | 0 | 0 | 0 | 0 | 0 | 0 | 0 | 0 | 0 | -10 | 0 | 0 | Off | 10.2 | 0 | 25.5 | 25.1 | 1 | 75 | 74.9 | 0 | 0 | 90.4 | 90.4 | 89.5 | 89.5 | 9.6 | 9.6 | 10.5 | 10.5 | 75 | 74.9 | 0 | 0 | 0 | 106334
71.13 | 5.4808 | 105.8376 | 0.0007 | 25 | 25 | 0 | 25 | 25.01 | 5 | 4.705 | 5 | 2.84 | 200 | 9.6 | 9.5 | 90.4 | 90.3 | 10.5 | 10.5 | 89.5 | 89.5 | 5.8376 | 0 | 0 | 0 | 0.05 | 0.04705 | 0.05 | 0.0284 | 0 | 0 | 0 | 0 | 0 | 0 | 0 | 0 | 0 | 0 | 0 | 0 | 0 | 0 | 0 | 0 | 0 | 0 | 0 | 0 | 0 | 0 | 0 | 0 | 0 | 0 | 0 | 0 | 0 | 10 | 9.41 | 10 | 5.68 | 0 | 0 | 0 | 0 | 0 | 0 | 0 | 0 | 0 | 0 | 0 | 0 | 0 | 0 | 0 | 0 | 0 | 0 | 0 | 0 | 0 | 0 | -10 | 0 | 0 | Off | 31.5 | 0 | 25.5 | 25 | 1 | 75 | 75 | 0 | 0 | 90.4 | 90.3 | 89.5 | 89.5 | 9.6 | 9.5 | 10.5 | 10.5 | 75 | 75 | 0 | 0 | 0 | 108412
71.46 | 5.4809 | 105.8395 | 0.0005 | 25 | 25 | 0 | 25 | 25.01 | 5 | 4.75 | 5 | 4.6 | 200 | 9.6 | 9.5 | 90.4 | 90.4 | 10.5 | 10.5 | 89.5 | 89.5 | 5.8395 | 0 | 0 | 0 | 0.05 | 0.0475 | 0.05 | 0.046 | 0 | 0 | 0 | 0 | 0 | 0 | 0 | 0 | 0 | 0 | 0 | 0 | 0 | 0 | 0 | 0 | 0 | 0 | 0 | 0 | 0 | 0 | 0 | 0 | 0 | 0 | 0 | 0 | 0 | 10 | 9.5 | 10 | 9.2 | 0 | 0 | 0 | 0 | 0 | 0 | 0 | 0 | 0 | 0 | 0 | 0 | 0 | 0 | 0 | 0 | 0 | 0 | 0 | 0 | 0 | 0 | -10 | 0 | 0 | Off | 42.6 | 0 | 25.5 | 24.9 | 1 | 75 | 75.1 | 0 | 0 | 90.4 | 90.4 | 89.5 | 89.5 | 9.6 | 9.5 | 10.5 | 10.5 | 75 | 75.1 | 0 | 0 | 0 | 109829
71.8 | 5.4828 | 105.8762 | 0.0013 | 25 | 25 | 0 | 25 | 25.01 | 5 | 4.74 | 5 | 4.975 | 200 | 9.6 | 9.6 | 90.4 | 90.4 | 10.5 | 10.5 | 89.5 | 89.5 | 5.8762 | 0 | 0 | 0 | 0.05 | 0.0474 | 0.05 | 0.04975 | 0 | 0 | 0 | 0 | 0 | 0 | 0 | 0 | 0 | 0 | 0 | 0 | 0 | 0 | 0 | 0 | 0 | 0 | 0 | 0 | 0 | 0 | 0 | 0 | 0 | 0 | 0 | 0 | 0 | 10 | 9.48 | 10 | 9.95 | 0 | 0 | 0 | 0 | 0 | 0 | 0 | 0 | 0 | 0 | 0 | 0 | 0 | 0 | 0 | 0 | 0 | 0 | 0 | 0 | 0 | 0 | -10 | 0 | 0 | Off | 18251.8 | 0 | 25.5 | 25 | 1 | 75 | 75 | 0 | 0 | 90.4 | 90.4 | 89.5 | 89.5 | 9.6 | 9.6 | 10.5 | 10.5 | 75 | 75 | 0 | 0 | 0 | 110137
72.13 | 5.4898 | 106.0114 | 0.0084 | 25 | 25 | 0 | 25 | 25.01 | 5 | 4.715 | 5 | 5.07 | 200 | 9.6 | 9.6 | 90.4 | 90.4 | 10.5 | 10.5 | 89.5 | 89.5 | 6.0114 | 0 | 0 | 0 | 0.05 | 0.04715 | 0.05 | 0.0507 | 0 | 0 | 0 | 0 | 0 | 0 | 0 | 0 | 0 | 0 | 0 | 0 | 0 | 0 | 0 | 0 | 0 | 0 | 0 | 0 | 0 | 0 | 0 | 0 | 0 | 0 | 0 | 0 | 0 | 10 | 9.43 | 10 | 10.14 | 0 | 0 | 0 | 0 | 0 | 0 | 0 | 0 | 0 | 0 | 0 | 0 | 0 | 0 | 0 | 0 | 0 | 0 | 0 | 0 | 0 | 0 | -10 | 0 | 0 | Off | 28237.1 | 0 | 25.5 | 24.9 | 1 | 75 | 75 | 0 | 0 | 90.4 | 90.4 | 89.5 | 89.5 | 9.6 | 9.6 | 10.5 | 10.5 | 75 | 75 | 0 | 0 | 0 | 110200
72.47 | 5.4979 | 106.1678 | 0.0259 | 25 | 25 | 0 | 25 | 24.98 | 5 | 4.735 | 5 | 5.095 | 200 | 9.6 | 9.6 | 90.4 | 90.4 | 10.5 | 10.5 | 89.5 | 89.5 | 6.1678 | 0 | 0 | 0 | 0.05 | 0.04735 | 0.05 | 0.05095 | 0 | 0 | 0 | 0 | 0 | 0 | 0 | 0 | 0 | 0 | 0 | 0 | 0 | 0 | 0 | 0 | 0 | 0 | 0 | 0 | 0 | 0 | 0 | 0 | 0 | 0 | 0 | 0 | 0 | 10 | 9.47 | 10 | 10.19 | 0 | 0 | 0 | 0 | 0 | 0 | 0 | 0 | 0 | 0 | 0 | 0 | 0 | 0 | 0 | 0 | 0 | 0 | 0 | 0 | 0 | 0 | -10 | 0 | 0 | Off | 61851.5 | 0 | 25.5 | 24.9 | 1 | 75 | 75 | 0 | 0 | 90.4 | 90.4 | 89.5 | 89.5 | 9.6 | 9.6 | 10.5 | 10.5 | 75 | 75 | 0 | 0 | 0 | 110219
72.8 | 5.5018 | 106.2431 | 0.0503 | 25 | 25 | 0 | 25 | 25 | 5 | 4.73 | 5 | 5.025 | 200 | 9.6 | 9.5 | 90.4 | 90.5 | 10.5 | 10.5 | 89.5 | 89.4 | 6.2431 | 0 | 0 | 0 | 0.05 | 0.0473 | 0.05 | 0.05025 | 0 | 0 | 0 | 0 | 0 | 0 | 0 | 0 | 0 | 0 | 0 | 0 | 0 | 0 | 0 | 0 | 0 | 0 | 0 | 0 | 0 | 0 | 0 | 0 | 0 | 0 | 0 | 0 | 0 | 10 | 9.46 | 10 | 10.05 | 0 | 0 | 0 | 0 | 0 | 0 | 0 | 0 | 0 | 0 | 0 | 0 | 0 | 0 | 0 | 0 | 0 | 0 | 0 | 0 | 0 | 0 | -10 | 0 | 0 | Off | 37571.7 | 0 | 25.5 | 25 | 1 | 75 | 75 | 0 | 0 | 90.4 | 90.5 | 89.5 | 89.4 | 9.6 | 9.5 | 10.5 | 10.5 | 75 | 75 | 0 | 0 | 0 | 110170
73.13 | 5.5032 | 106.2702 | 0.0728 | 25 | 25 | 0 | 25 | 25.01 | 5 | 4.715 | 5 | 5.065 | 200 | 9.6 | 9.6 | 90.4 | 90.2 | 10.5 | 10.5 | 89.5 | 89.5 | 6.2702 | 0 | 0 | 0 | 0.05 | 0.04715 | 0.05 | 0.05065 | 0 | 0 | 0 | 0 | 0 | 0 | 0 | 0 | 0 | 0 | 0 | 0 | 0 | 0 | 0 | 0 | 0 | 0 | 0 | 0 | 0 | 0 | 0 | 0 | 0 | 0 | 0 | 0 | 0 | 10 | 9.43 | 10 | 10.13 | 0 | 0 | 0 | 0 | 0 | 0 | 0 | 0 | 0 | 0 | 0 | 0 | 0 | 0 | 0 | 0 | 0 | 0 | 0 | 0 | 0 | 0 | -10 | 0 | 0 | Off | 38725.9 | 0 | 25.5 | 24.9 | 1 | 75 | 74.9 | 0 | 0 | 90.4 | 90.2 | 89.5 | 89.5 | 9.6 | 9.6 | 10.5 | 10.5 | 75 | 74.9 | 0 | 0 | 0 | 110200
73.47 | 5.5034 | 106.274 | 0.0922 | 25 | 25 | 0 | 25 | 25.01 | 5 | 4.72 | 5 | 5.11 | 200 | 9.6 | 9.6 | 90.4 | 90.4 | 10.5 | 10.8 | 89.5 | 89.5 | 6.274 | 0 | 0 | 0 | 0.05 | 0.0472 | 0.05 | 0.0511 | 0 | 0 | 0 | 0 | 0 | 0 | 0 | 0 | 0 | 0 | 0 | 0 | 0 | 0 | 0 | 0 | 0 | 0 | 0 | 0 | 0 | 0 | 0 | 0 | 0 | 0 | 0 | 0 | 0 | 10 | 9.44 | 10 | 10.22 | 0 | 0 | 0 | 0 | 0 | 0 | 0 | 0 | 0 | 0 | 0 | 0 | 0 | 0 | 0 | 0 | 0 | 0 | 0 | 0 | 0 | 0 | -10 | 0 | 0 | Off | 39092.1 | 0 | 25.5 | 24.8 | 1 | 75 | 74.9 | 0 | 0 | 90.4 | 90.4 | 89.5 | 89.5 | 9.6 | 9.6 | 10.5 | 10.8 | 75 | 74.9 | 0 | 3.2 | 0 | 110220
73.8 | 5.5032 | 106.2702 | 0.108 | 25 | 25 | 0 | 25 | 25 | 5 | 4.705 | 5 | 5.065 | 200 | 9.6 | 9.7 | 90.4 | 90.4 | 10.5 | 10.5 | 89.5 | 89.4 | 6.2702 | 0 | 0 | 0 | 0.05 | 0.04705 | 0.05 | 0.05065 | 0 | 0 | 0 | 0 | 0 | 0 | 0 | 0 | 0 | 0 | 0 | 0 | 0 | 0 | 0 | 0 | 0 | 0 | 0 | 0 | 0 | 0 | 0 | 0 | 0 | 0 | 0 | 0 | 0 | 10 | 9.41 | 10 | 10.13 | 0 | 0 | 0 | 0 | 0 | 0 | 0 | 0 | 0 | 0 | 0 | 0 | 0 | 0 | 0 | 0 | 0 | 0 | 0 | 0 | 0 | 0 | -10 | 0 | 0 | Off | 39310.1 | 0 | 25.5 | 25 | 1 | 75 | 74.9 | 0 | 0 | 90.4 | 90.4 | 89.5 | 89.4 | 9.6 | 9.7 | 10.5 | 10.5 | 75 | 74.9 | 0 | 0 | 0 | 110182
74.14 | 5.5029 | 106.2644 | 0.1183 | 25 | 25 | 0 | 25 | 24.99 | 5 | 4.725 | 5 | 5.055 | 200 | 9.6 | 9.6 | 90.4 | 90.3 | 10.5 | 10.5 | 89.5 | 89.5 | 6.2644 | 0 | 0 | 0 | 0.05 | 0.04725 | 0.05 | 0.05055 | 0 | 0 | 0 | 0 | 0 | 0 | 0 | 0 | 0 | 0 | 0 | 0 | 0 | 0 | 0 | 0 | 0 | 0 | 0 | 0 | 0 | 0 | 0 | 0 | 0 | 0 | 0 | 0 | 0 | 10 | 9.45 | 10 | 10.11 | 0 | 0 | 0 | 0 | 0 | 0 | 0 | 0 | 0 | 0 | 0 | 0 | 0 | 0 | 0 | 0 | 0 | 0 | 0 | 0 | 0 | 0 | -10 | 0 | 0 | Off | 39449.2 | 0 | 25.5 | 25 | 1 | 75 | 75 | 0 | 0 | 90.4 | 90.3 | 89.5 | 89.5 | 9.6 | 9.6 | 10.5 | 10.5 | 75 | 75 | 0 | 0 | 0 | 110191
74.47 | 5.5026 | 106.2586 | 0.1241 | 25 | 25 | 0 | 25 | 25.01 | 5 | 4.71 | 5 | 5.09 | 200 | 9.6 | 9.6 | 90.4 | 90.2 | 10.5 | 10.5 | 89.5 | 89.5 | 6.2586 | 0 | 0 | 0 | 0.05 | 0.0471 | 0.05 | 0.0509 | 0 | 0 | 0 | 0 | 0 | 0 | 0 | 0 | 0 | 0 | 0 | 0 | 0 | 0 | 0 | 0 | 0 | 0 | 0 | 0 | 0 | 0 | 0 | 0 | 0 | 0 | 0 | 0 | 0 | 10 | 9.42 | 10 | 10.18 | 0 | 0 | 0 | 0 | 0 | 0 | 0 | 0 | 0 | 0 | 0 | 0 | 0 | 0 | 0 | 0 | 0 | 0 | 0 | 0 | 0 | 0 | -10 | 0 | 0 | Off | 39621.3 | 0 | 25.5 | 24.8 | 1 | 75 | 75 | 0 | 0 | 90.4 | 90.2 | 89.5 | 89.5 | 9.6 | 9.6 | 10.5 | 10.5 | 75 | 75 | 0 | 0 | 0 | 110214
74.8 | 5.5022 | 106.2508 | 0.1252 | 25 | 25 | 0 | 25 | 25.01 | 5 | 4.735 | 5 | 5.075 | 200 | 9.6 | 9.7 | 90.4 | 90.3 | 10.5 | 10.5 | 89.5 | 89.5 | 6.2508 | 0 | 0 | 0 | 0.05 | 0.04735 | 0.05 | 0.05075 | 0 | 0 | 0 | 0 | 0 | 0 | 0 | 0 | 0 | 0 | 0 | 0 | 0 | 0 | 0 | 0 | 0 | 0 | 0 | 0 | 0 | 0 | 0 | 0 | 0 | 0 | 0 | 0 | 0 | 10 | 9.47 | 10 | 10.15 | 0 | 0 | 0 | 0 | 0 | 0 | 0 | 0 | 0 | 0 | 0 | 0 | 0 | 0 | 0 | 0 | 0 | 0 | 0 | 0 | 0 | 0 | -10 | 0 | 0 | Off | 39691.9 | 0 | 25.5 | 24.8 | 1 | 75 | 75 | 0 | 0 | 90.4 | 90.3 | 89.5 | 89.5 | 9.6 | 9.7 | 10.5 | 10.5 | 75 | 75 | 0 | 0 | 0 | 110206
75.14 | 5.5019 | 106.2451 | 0.1215 | 25 | 25 | 0 | 25 | 25 | 5 | 4.72 | 5 | 5.055 | 200 | 9.6 | 9.6 | 90.4 | 90.4 | 10.5 | 10.5 | 89.5 | 89.5 | 6.2451 | 0 | 0 | 0 | 0.05 | 0.0472 | 0.05 | 0.05055 | 0 | 0 | 0 | 0 | 0 | 0 | 0 | 0 | 0 | 0 | 0 | 0 | 0 | 0 | 0 | 0 | 0 | 0 | 0 | 0 | 0 | 0 | 0 | 0 | 0 | 0 | 0 | 0 | 0 | 10 | 9.44 | 10 | 10.11 | 0 | 0 | 0 | 0 | 0 | 0 | 0 | 0 | 0 | 0 | 0 | 0 | 0 | 0 | 0 | 0 | 0 | 0 | 0 | 0 | 0 | 0 | -10 | 0 | 0 | Off | 39770.2 | 0 | 25.5 | 24.9 | 1 | 75 | 74.9 | 0 | 0 | 90.4 | 90.4 | 89.5 | 89.5 | 9.6 | 9.6 | 10.5 | 10.5 | 75 | 74.9 | 0 | 0 | 0 | 110191
75.47 | 5.5016 | 106.2393 | 0.113 | 25 | 25 | 0 | 25 | 25.01 | 5 | 4.725 | 5 | 5.07 | 200 | 9.6 | 9.6 | 90.4 | 90.5 | 10.5 | 10.5 | 89.5 | 89.5 | 6.2393 | 0 | 0 | 0 | 0.05 | 0.04725 | 0.05 | 0.0507 | 0 | 0 | 0 | 0 | 0 | 0 | 0 | 0 | 0 | 0 | 0 | 0 | 0 | 0 | 0 | 0 | 0 | 0 | 0 | 0 | 0 | 0 | 0 | 0 | 0 | 0 | 0 | 0 | 0 | 10 | 9.45 | 10 | 10.14 | 0 | 0 | 0 | 0 | 0 | 0 | 0 | 0 | 0 | 0 | 0 | 0 | 0 | 0 | 0 | 0 | 0 | 0 | 0 | 0 | 0 | 0 | -10 | 0 | 0 | Off | 39838.5 | 0 | 25.5 | 24.9 | 1 | 75 | 75.1 | 0 | 0 | 90.4 | 90.5 | 89.5 | 89.5 | 9.6 | 9.6 | 10.5 | 10.5 | 75 | 75.1 | 0 | 0 | 0 | 110202
75.8 | 5.5013 | 106.2335 | 0.1004 | 25 | 25 | 0 | 25 | 25.01 | 5 | 4.715 | 5 | 5.09 | 200 | 9.6 | 9.6 | 90.4 | 90.4 | 10.5 | 10.5 | 89.5 | 89.4 | 6.2335 | 0 | 0 | 0 | 0.05 | 0.04715 | 0.05 | 0.0509 | 0 | 0 | 0 | 0 | 0 | 0 | 0 | 0 | 0 | 0 | 0 | 0 | 0 | 0 | 0 | 0 | 0 | 0 | 0 | 0 | 0 | 0 | 0 | 0 | 0 | 0 | 0 | 0 | 0 | 10 | 9.43 | 10 | 10.18 | 0 | 0 | 0 | 0 | 0 | 0 | 0 | 0 | 0 | 0 | 0 | 0 | 0 | 0 | 0 | 0 | 0 | 0 | 0 | 0 | 0 | 0 | -10 | 0 | 0 | Off | 39850.6 | 0 | 25.5 | 24.9 | 1 | 75 | 75 | 0 | 0 | 90.4 | 90.4 | 89.5 | 89.4 | 9.6 | 9.6 | 10.5 | 10.5 | 75 | 75 | 0 | 0 | 0 | 110211
76.14 | 5.501 | 106.2277 | 0.0834 | 25 | 25 | 0 | 25 | 25.01 | 5 | 4.72 | 5 | 5.02 | 200 | 9.6 | 9.6 | 90.4 | 90.4 | 10.5 | 10.5 | 89.5 | 89.5 | 6.2277 | 0 | 0 | 0 | 0.05 | 0.0472 | 0.05 | 0.0502 | 0 | 0 | 0 | 0 | 0 | 0 | 0 | 0 | 0 | 0 | 0 | 0 | 0 | 0 | 0 | 0 | 0 | 0 | 0 | 0 | 0 | 0 | 0 | 0 | 0 | 0 | 0 | 0 | 0 | 10 | 9.44 | 10 | 10.04 | 0 | 0 | 0 | 0 | 0 | 0 | 0 | 0 | 0 | 0 | 0 | 0 | 0 | 0 | 0 | 0 | 0 | 0 | 0 | 0 | 0 | 0 | -10 | 0 | 0 | Off | 39858.3 | 0 | 25.5 | 25.1 | 1 | 75 | 74.9 | 0 | 0 | 90.4 | 90.4 | 89.5 | 89.5 | 9.6 | 9.6 | 10.5 | 10.5 | 75 | 74.9 | 0 | 0 | 0 | 110163
76.47 | 5.5008 | 106.2238 | 0.0609 | 25 | 25 | 0 | 25 | 25.01 | 5 | 4.735 | 5 | 5.07 | 200 | 9.6 | 9.6 | 90.4 | 90.4 | 10.5 | 10.5 | 89.5 | 89.5 | 6.2238 | 0 | 0 | 0 | 0.05 | 0.04735 | 0.05 | 0.0507 | 0 | 0 | 0 | 0 | 0 | 0 | 0 | 0 | 0 | 0 | 0 | 0 | 0 | 0 | 0 | 0 | 0 | 0 | 0 | 0 | 0 | 0 | 0 | 0 | 0 | 0 | 0 | 0 | 0 | 10 | 9.47 | 10 | 10.14 | 0 | 0 | 0 | 0 | 0 | 0 | 0 | 0 | 0 | 0 | 0 | 0 | 0 | 0 | 0 | 0 | 0 | 0 | 0 | 0 | 0 | 0 | -10 | 0 | 0 | Off | 39865.6 | 0 | 25.5 | 24.9 | 1 | 75 | 75.1 | 0 | 0 | 90.4 | 90.4 | 89.5 | 89.5 | 9.6 | 9.6 | 10.5 | 10.5 | 75 | 75.1 | 0 | 0 | 0 | 110199
76.81 | 5.5006 | 106.2199 | 0.0358 | 25 | 25 | 0 | 25 | 25.01 | 5 | 4.715 | 5 | 5.07 | 200 | 9.6 | 9.6 | 90.4 | 90.4 | 10.5 | 10.5 | 89.5 | 89.5 | 6.2199 | 0 | 0 | 0 | 0.05 | 0.04715 | 0.05 | 0.0507 | 0 | 0 | 0 | 0 | 0 | 0 | 0 | 0 | 0 | 0 | 0 | 0 | 0 | 0 | 0 | 0 | 0 | 0 | 0 | 0 | 0 | 0 | 0 | 0 | 0 | 0 | 0 | 0 | 0 | 10 | 9.43 | 10 | 10.14 | 0 | 0 | 0 | 0 | 0 | 0 | 0 | 0 | 0 | 0 | 0 | 0 | 0 | 0 | 0 | 0 | 0 | 0 | 0 | 0 | 0 | 0 | -10 | 0 | 0 | Off | 39895.1 | 0 | 25.5 | 24.9 | 1 | 75 | 75 | 0 | 0 | 90.4 | 90.4 | 89.5 | 89.5 | 9.6 | 9.6 | 10.5 | 10.5 | 75 | 75 | 0 | 0 | 0 | 110201
77.14 | 5.5003 | 106.2142 | 0.0108 | 25 | 25 | 0 | 25 | 25.02 | 5 | 4.725 | 5 | 5.075 | 200 | 9.6 | 9.6 | 90.4 | 90.4 | 10.5 | 10.5 | 89.5 | 89.5 | 6.2142 | 0 | 0 | 0 | 0.05 | 0.04725 | 0.05 | 0.05075 | 0 | 0 | 0 | 0 | 0 | 0 | 0 | 0 | 0 | 0 | 0 | 0 | 0 | 0 | 0 | 0 | 0 | 0 | 0 | 0 | 0 | 0 | 0 | 0 | 0 | 0 | 0 | 0 | 0 | 10 | 9.45 | 10 | 10.15 | 0 | 0 | 0 | 0 | 0 | 0 | 0 | 0 | 0 | 0 | 0 | 0 | 0 | 0 | 0 | 0 | 0 | 0 | 0 | 0 | 0 | 0 | -10 | 0 | 0 | Off | 39876.7 | 0 | 25.5 | 25.1 | 1 | 75 | 74.9 | 0 | 0 | 90.4 | 90.4 | 89.5 | 89.5 | 9.6 | 9.6 | 10.5 | 10.5 | 75 | 74.9 | 0 | 0 | 0 | 110204
77.48 | 5.5001 | 106.2103 | -0.0068 | 25 | 25 | 0 | 25 | 25.02 | 5 | 4.71 | 5 | 5.065 | 200 | 9.6 | 9.6 | 90.4 | 90.5 | 10.5 | 10.5 | 89.5 | 89.5 | 6.2103 | 0 | 0 | 0 | 0.05 | 0.0471 | 0.05 | 0.05065 | 0 | 0 | 0 | 0 | 0 | 0 | 0 | 0 | 0 | 0 | 0 | 0 | 0 | 0 | 0 | 0 | 0 | 0 | 0 | 0 | 0 | 0 | 0 | 0 | 0 | 0 | 0 | 0 | 0 | 10 | 9.42 | 10 | 10.13 | 0 | 0 | 0 | 0 | 0 | 0 | 0 | 0 | 0 | 0 | 0 | 0 | 0 | 0 | 0 | 0 | 0 | 0 | 0 | 0 | 0 | 0 | -10 | 0 | 0 | Off | 39878.2 | 0 | 25.5 | 24.9 | 1 | 75 | 75.1 | 0 | 0 | 90.4 | 90.5 | 89.5 | 89.5 | 9.6 | 9.6 | 10.5 | 10.5 | 75 | 75.1 | 0 | 0 | 0 | 110190
77.81 | 5.4999 | 106.2064 | -0.0136 | 25 | 25 | 0 | 25 | 25 | 5 | 4.725 | 5 | 5.08 | 200 | 9.6 | 9.5 | 90.4 | 90.4 | 10.5 | 10.5 | 89.5 | 89.4 | 6.2064 | 0 | 0 | 0 | 0.05 | 0.04725 | 0.05 | 0.0508 | 0 | 0 | 0 | 0 | 0 | 0 | 0 | 0 | 0 | 0 | 0 | 0 | 0 | 0 | 0 | 0 | 0 | 0 | 0 | 0 | 0 | 0 | 0 | 0 | 0 | 0 | 0 | 0 | 0 | 10 | 9.45 | 10 | 10.16 | 0 | 0 | 0 | 0 | 0 | 0 | 0 | 0 | 0 | 0 | 0 | 0 | 0 | 0 | 0 | 0 | 0 | 0 | 0 | 0 | 0 | 0 | -10 | 0 | 0 | Off | 39868.5 | 0 | 25.5 | 24.9 | 1 | 75 | 75 | 0 | 0 | 90.4 | 90.4 | 89.5 | 89.4 | 9.6 | 9.5 | 10.5 | 10.5 | 75 | 75 | 0 | 0 | 0 | 110210
78.14 | 5.4997 | 106.2026 | -0.0157 | 25 | 25 | 0 | 25 | 25.01 | 5 | 4.71 | 5 | 5.08 | 200 | 9.6 | 9.6 | 90.4 | 90.4 | 10.5 | 10.5 | 89.5 | 89.5 | 6.2026 | 0 | 0 | 0 | 0.05 | 0.0471 | 0.05 | 0.0508 | 0 | 0 | 0 | 0 | 0 | 0 | 0 | 0 | 0 | 0 | 0 | 0 | 0 | 0 | 0 | 0 | 0 | 0 | 0 | 0 | 0 | 0 | 0 | 0 | 0 | 0 | 0 | 0 | 0 | 10 | 9.42 | 10 | 10.16 | 0 | 0 | 0 | 0 | 0 | 0 | 0 | 0 | 0 | 0 | 0 | 0 | 0 | 0 | 0 | 0 | 0 | 0 | 0 | 0 | 0 | 0 | -10 | 0 | 0 | Off | 39848.2 | 0 | 25.5 | 25 | 1 | 75 | 75 | 0 | 0 | 90.4 | 90.4 | 89.5 | 89.5 | 9.6 | 9.6 | 10.5 | 10.5 | 75 | 75 | 0 | 0 | 0 | 110213
78.48 | 5.4995 | 106.1987 | -0.0158 | 25 | 25 | 0 | 25 | 25 | 5 | 4.715 | 5 | 5.035 | 200 | 9.6 | 9.6 | 90.4 | 90.4 | 10.5 | 10.5 | 89.5 | 89.4 | 6.1987 | 0 | 0 | 0 | 0.05 | 0.04715 | 0.05 | 0.05035 | 0 | 0 | 0 | 0 | 0 | 0 | 0 | 0 | 0 | 0 | 0 | 0 | 0 | 0 | 0 | 0 | 0 | 0 | 0 | 0 | 0 | 0 | 0 | 0 | 0 | 0 | 0 | 0 | 0 | 10 | 9.43 | 10 | 10.07 | 0 | 0 | 0 | 0 | 0 | 0 | 0 | 0 | 0 | 0 | 0 | 0 | 0 | 0 | 0 | 0 | 0 | 0 | 0 | 0 | 0 | 0 | -10 | 0 | 0 | Off | 39843.3 | 0 | 25.5 | 24.9 | 1 | 75 | 74.9 | 0 | 0 | 90.4 | 90.4 | 89.5 | 89.4 | 9.6 | 9.6 | 10.5 | 10.5 | 75 | 74.9 | 0 | 0 | 0 | 110178
78.81 | 5.4994 | 106.1968 | -0.0153 | 25 | 25 | 0 | 25 | 25.02 | 5 | 4.745 | 5 | 5.08 | 200 | 9.6 | 9.5 | 90.4 | 90.4 | 10.5 | 10.5 | 89.5 | 89.4 | 6.1968 | 0 | 0 | 0 | 0.05 | 0.04745 | 0.05 | 0.0508 | 0 | 0 | 0 | 0 | 0 | 0 | 0 | 0 | 0 | 0 | 0 | 0 | 0 | 0 | 0 | 0 | 0 | 0 | 0 | 0 | 0 | 0 | 0 | 0 | 0 | 0 | 0 | 0 | 0 | 10 | 9.49 | 10 | 10.16 | 0 | 0 | 0 | 0 | 0 | 0 | 0 | 0 | 0 | 0 | 0 | 0 | 0 | 0 | 0 | 0 | 0 | 0 | 0 | 0 | 0 | 0 | -10 | 0 | 0 | Off | 39847.4 | 0 | 25.5 | 24.9 | 1 | 75 | 75.1 | 0 | 0 | 90.4 | 90.4 | 89.5 | 89.4 | 9.6 | 9.5 | 10.5 | 10.5 | 75 | 75.1 | 0 | 0 | 0 | 110204
79.15 | 5.4992 | 106.1929 | -0.0145 | 25 | 25 | 0 | 25 | 25 | 5 | 4.72 | 5 | 5.08 | 200 | 9.6 | 9.6 | 90.4 | 90.3 | 10.5 | 10.5 | 89.5 | 89.5 | 6.1929 | 0 | 0 | 0 | 0.05 | 0.0472 | 0.05 | 0.0508 | 0 | 0 | 0 | 0 | 0 | 0 | 0 | 0 | 0 | 0 | 0 | 0 | 0 | 0 | 0 | 0 | 0 | 0 | 0 | 0 | 0 | 0 | 0 | 0 | 0 | 0 | 0 | 0 | 0 | 10 | 9.44 | 10 | 10.16 | 0 | 0 | 0 | 0 | 0 | 0 | 0 | 0 | 0 | 0 | 0 | 0 | 0 | 0 | 0 | 0 | 0 | 0 | 0 | 0 | 0 | 0 | -10 | 0 | 0 | Off | 39852.3 | 0 | 25.5 | 25.1 | 1 | 75 | 74.9 | 0 | 0 | 90.4 | 90.3 | 89.5 | 89.5 | 9.6 | 9.6 | 10.5 | 10.5 | 75 | 74.9 | 0 | 0 | 0 | 110210
79.48 | 5.499 | 106.1891 | -0.0138 | 25 | 25 | 0 | 25 | 25.03 | 5 | 4.735 | 5 | 5.03 | 200 | 9.6 | 9.6 | 90.4 | 90.4 | 10.5 | 10.5 | 89.5 | 89.5 | 6.1891 | 0 | 0 | 0 | 0.05 | 0.04735 | 0.05 | 0.0503 | 0 | 0 | 0 | 0 | 0 | 0 | 0 | 0 | 0 | 0 | 0 | 0 | 0 | 0 | 0 | 0 | 0 | 0 | 0 | 0 | 0 | 0 | 0 | 0 | 0 | 0 | 0 | 0 | 0 | 10 | 9.47 | 10 | 10.06 | 0 | 0 | 0 | 0 | 0 | 0 | 0 | 0 | 0 | 0 | 0 | 0 | 0 | 0 | 0 | 0 | 0 | 0 | 0 | 0 | 0 | 0 | -10 | 0 | 0 | Off | 39830.3 | 0 | 25.5 | 25 | 1 | 75 | 74.9 | 0 | 0 | 90.4 | 90.4 | 89.5 | 89.5 | 9.6 | 9.6 | 10.5 | 10.5 | 75 | 74.9 | 0 | 0 | 0 | 110162
79.81 | 5.4989 | 106.1871 | -0.013 | 25 | 25 | 0 | 25 | 25.02 | 5 | 4.715 | 5 | 5.07 | 200 | 9.6 | 9.6 | 90.4 | 90.5 | 10.5 | 10.5 | 89.5 | 89.6 | 6.1871 | 0 | 0 | 0 | 0.05 | 0.04715 | 0.05 | 0.0507 | 0 | 0 | 0 | 0 | 0 | 0 | 0 | 0 | 0 | 0 | 0 | 0 | 0 | 0 | 0 | 0 | 0 | 0 | 0 | 0 | 0 | 0 | 0 | 0 | 0 | 0 | 0 | 0 | 0 | 10 | 9.43 | 10 | 10.14 | 0 | 0 | 0 | 0 | 0 | 0 | 0 | 0 | 0 | 0 | 0 | 0 | 0 | 0 | 0 | 0 | 0 | 0 | 0 | 0 | 0 | 0 | -10 | 0 | 0 | Off | 39829.6 | 0 | 25.5 | 24.8 | 1 | 75 | 75.1 | 0 | 0 | 90.4 | 90.5 | 89.5 | 89.6 | 9.6 | 9.6 | 10.5 | 10.5 | 75 | 75.1 | 0 | 0 | 0 | 110207
80.15 | 5.4988 | 106.1852 | -0.0123 | 25 | 25 | 0 | 25 | 25.03 | 5 | 4.75 | 5 | 5.08 | 200 | 9.6 | 9.6 | 90.4 | 90.4 | 10.5 | 10.5 | 89.5 | 89.5 | 6.1852 | 0 | 0 | 0 | 0.05 | 0.0475 | 0.05 | 0.0508 | 0 | 0 | 0 | 0 | 0 | 0 | 0 | 0 | 0 | 0 | 0 | 0 | 0 | 0 | 0 | 0 | 0 | 0 | 0 | 0 | 0 | 0 | 0 | 0 | 0 | 0 | 0 | 0 | 0 | 10 | 9.5 | 10 | 10.16 | 0 | 0 | 0 | 0 | 0 | 0 | 0 | 0 | 0 | 0 | 0 | 0 | 0 | 0 | 0 | 0 | 0 | 0 | 0 | 0 | 0 | 0 | -10 | 0 | 0 | Off | 39834.8 | 0 | 25.5 | 25 | 1 | 75 | 74.9 | 0 | 0 | 90.4 | 90.4 | 89.5 | 89.5 | 9.6 | 9.6 | 10.5 | 10.5 | 75 | 74.9 | 0 | 0 | 0 | 110210
80.48 | 5.4986 | 106.1813 | -0.0116 | 25 | 25 | 0 | 25 | 25.02 | 5 | 4.735 | 5 | 5.09 | 200 | 9.6 | 9.6 | 90.4 | 90.4 | 10.5 | 10.5 | 89.5 | 89.5 | 6.1813 | 0 | 0 | 0 | 0.05 | 0.04735 | 0.05 | 0.0509 | 0 | 0 | 0 | 0 | 0 | 0 | 0 | 0 | 0 | 0 | 0 | 0 | 0 | 0 | 0 | 0 | 0 | 0 | 0 | 0 | 0 | 0 | 0 | 0 | 0 | 0 | 0 | 0 | 0 | 10 | 9.47 | 10 | 10.18 | 0 | 0 | 0 | 0 | 0 | 0 | 0 | 0 | 0 | 0 | 0 | 0 | 0 | 0 | 0 | 0 | 0 | 0 | 0 | 0 | 0 | 0 | -10 | 0 | 0 | Off | 39811.1 | 0 | 25.5 | 24.9 | 1 | 75 | 75.1 | 0 | 0 | 90.4 | 90.4 | 89.5 | 89.5 | 9.6 | 9.6 | 10.5 | 10.5 | 75 | 75.1 | 0 | 0 | 0 | 110215
80.82 | 5.4985 | 106.1794 | -0.0109 | 25 | 25 | 0 | 25 | 25.01 | 5 | 4.7 | 5 | 5.05 | 200 | 9.6 | 9.6 | 90.4 | 90.4 | 10.5 | 10.5 | 89.5 | 89.5 | 6.1794 | 0 | 0 | 0 | 0.05 | 0.047 | 0.05 | 0.0505 | 0 | 0 | 0 | 0 | 0 | 0 | 0 | 0 | 0 | 0 | 0 | 0 | 0 | 0 | 0 | 0 | 0 | 0 | 0 | 0 | 0 | 0 | 0 | 0 | 0 | 0 | 0 | 0 | 0 | 10 | 9.4 | 10 | 10.1 | 0 | 0 | 0 | 0 | 0 | 0 | 0 | 0 | 0 | 0 | 0 | 0 | 0 | 0 | 0 | 0 | 0 | 0 | 0 | 0 | 0 | 0 | -10 | 0 | 0 | Off | 39803.3 | 0 | 25.5 | 24.9 | 1 | 75 | 74.9 | 0 | 0 | 90.4 | 90.4 | 89.5 | 89.5 | 9.6 | 9.6 | 10.5 | 10.5 | 75 | 74.9 | 0 | 0 | 0 | 110192
81.15 | 5.4985 | 106.1794 | -0.0103 | 25 | 25 | 0 | 25 | 25.01 | 5 | 4.715 | 5 | 5.07 | 200 | 9.6 | 9.5 | 90.4 | 90.4 | 10.5 | 10.5 | 89.5 | 89.5 | 6.1794 | 0 | 0 | 0 | 0.05 | 0.04715 | 0.05 | 0.0507 | 0 | 0 | 0 | 0 | 0 | 0 | 0 | 0 | 0 | 0 | 0 | 0 | 0 | 0 | 0 | 0 | 0 | 0 | 0 | 0 | 0 | 0 | 0 | 0 | 0 | 0 | 0 | 0 | 0 | 10 | 9.43 | 10 | 10.14 | 0 | 0 | 0 | 0 | 0 | 0 | 0 | 0 | 0 | 0 | 0 | 0 | 0 | 0 | 0 | 0 | 0 | 0 | 0 | 0 | 0 | 0 | -10 | 0 | 0 | Off | 39801.9 | 0 | 25.5 | 24.9 | 1 | 75 | 75 | 0 | 0 | 90.4 | 90.4 | 89.5 | 89.5 | 9.6 | 9.5 | 10.5 | 10.5 | 75 | 75 | 0 | 0 | 0 | 110211
81.48 | 5.4984 | 106.1775 | -0.0097 | 25 | 25 | 0 | 25 | 25.02 | 5 | 4.735 | 5 | 5.075 | 200 | 9.6 | 9.5 | 90.4 | 90.3 | 10.5 | 10.5 | 89.5 | 89.5 | 6.1775 | 0 | 0 | 0 | 0.05 | 0.04735 | 0.05 | 0.05075 | 0 | 0 | 0 | 0 | 0 | 0 | 0 | 0 | 0 | 0 | 0 | 0 | 0 | 0 | 0 | 0 | 0 | 0 | 0 | 0 | 0 | 0 | 0 | 0 | 0 | 0 | 0 | 0 | 0 | 10 | 9.47 | 10 | 10.15 | 0 | 0 | 0 | 0 | 0 | 0 | 0 | 0 | 0 | 0 | 0 | 0 | 0 | 0 | 0 | 0 | 0 | 0 | 0 | 0 | 0 | 0 | -10 | 0 | 0 | Off | 39811.6 | 0 | 25.5 | 25 | 1 | 75 | 74.9 | 0 | 0 | 90.4 | 90.3 | 89.5 | 89.5 | 9.6 | 9.5 | 10.5 | 10.5 | 75 | 74.9 | 0 | 0 | 0 | 110207
81.82 | 5.4982 | 106.1736 | -0.0091 | 25 | 25 | 0 | 25 | 25.02 | 5 | 4.71 | 5 | 5.02 | 200 | 9.6 | 9.6 | 90.4 | 90.3 | 10.5 | 10.5 | 89.5 | 89.5 | 6.1736 | 0 | 0 | 0 | 0.05 | 0.0471 | 0.05 | 0.0502 | 0 | 0 | 0 | 0 | 0 | 0 | 0 | 0 | 0 | 0 | 0 | 0 | 0 | 0 | 0 | 0 | 0 | 0 | 0 | 0 | 0 | 0 | 0 | 0 | 0 | 0 | 0 | 0 | 0 | 10 | 9.42 | 10 | 10.04 | 0 | 0 | 0 | 0 | 0 | 0 | 0 | 0 | 0 | 0 | 0 | 0 | 0 | 0 | 0 | 0 | 0 | 0 | 0 | 0 | 0 | 0 | -10 | 0 | 0 | Off | 39809.9 | 0 | 25.5 | 24.9 | 1 | 75 | 74.9 | 0 | 0 | 90.4 | 90.3 | 89.5 | 89.5 | 9.6 | 9.6 | 10.5 | 10.5 | 75 | 74.9 | 0 | 0 | 0 | 110175
82.15 | 5.4982 | 106.1736 | -0.0085 | 25 | 25 | 0 | 25 | 25.02 | 5 | 4.705 | 5 | 5.065 | 200 | 9.6 | 9.6 | 90.4 | 90.4 | 10.5 | 10.5 | 89.5 | 89.5 | 6.1736 | 0 | 0 | 0 | 0.05 | 0.04705 | 0.05 | 0.05065 | 0 | 0 | 0 | 0 | 0 | 0 | 0 | 0 | 0 | 0 | 0 | 0 | 0 | 0 | 0 | 0 | 0 | 0 | 0 | 0 | 0 | 0 | 0 | 0 | 0 | 0 | 0 | 0 | 0 | 10 | 9.41 | 10 | 10.13 | 0 | 0 | 0 | 0 | 0 | 0 | 0 | 0 | 0 | 0 | 0 | 0 | 0 | 0 | 0 | 0 | 0 | 0 | 0 | 0 | 0 | 0 | -10 | 0 | 0 | Off | 39811.5 | 0 | 25.5 | 24.9 | 1 | 75 | 75.1 | 0 | 0 | 90.4 | 90.4 | 89.5 | 89.5 | 9.6 | 9.6 | 10.5 | 10.5 | 75 | 75.1 | 0 | 0 | 0 | 110199
82.48 | 5.4981 | 106.1717 | -0.008 | 25 | 25 | 0 | 25 | 25.02 | 5 | 4.725 | 5 | 5.07 | 200 | 9.6 | 9.6 | 90.4 | 90.4 | 10.5 | 10.4 | 89.5 | 89.4 | 6.1717 | 0 | 0 | 0 | 0.05 | 0.04725 | 0.05 | 0.0507 | 0 | 0 | 0 | 0 | 0 | 0 | 0 | 0 | 0 | 0 | 0 | 0 | 0 | 0 | 0 | 0 | 0 | 0 | 0 | 0 | 0 | 0 | 0 | 0 | 0 | 0 | 0 | 0 | 0 | 10 | 9.45 | 10 | 10.14 | 0 | 0 | 0 | 0 | 0 | 0 | 0 | 0 | 0 | 0 | 0 | 0 | 0 | 0 | 0 | 0 | 0 | 0 | 0 | 0 | 0 | 0 | -10 | 0 | 0 | Off | 39811.3 | 0 | 25.5 | 24.9 | 1 | 75 | 75 | 0 | 0 | 90.4 | 90.4 | 89.5 | 89.4 | 9.6 | 9.6 | 10.5 | 10.4 | 75 | 75 | 0 | 0.8 | 0 | 110201
82.82 | 5.498 | 106.1697 | -0.0074 | 25 | 25 | 0 | 25 | 25.01 | 5 | 4.715 | 5 | 5.06 | 200 | 9.6 | 9.6 | 90.4 | 90.4 | 10.5 | 10.5 | 89.5 | 89.5 | 6.1697 | 0 | 0 | 0 | 0.05 | 0.04715 | 0.05 | 0.0506 | 0 | 0 | 0 | 0 | 0 | 0 | 0 | 0 | 0 | 0 | 0 | 0 | 0 | 0 | 0 | 0 | 0 | 0 | 0 | 0 | 0 | 0 | 0 | 0 | 0 | 0 | 0 | 0 | 0 | 10 | 9.43 | 10 | 10.12 | 0 | 0 | 0 | 0 | 0 | 0 | 0 | 0 | 0 | 0 | 0 | 0 | 0 | 0 | 0 | 0 | 0 | 0 | 0 | 0 | 0 | 0 | -10 | 0 | 0 | Off | 39805.8 | 0 | 25.5 | 24.9 | 1 | 75 | 75 | 0 | 0 | 90.4 | 90.4 | 89.5 | 89.5 | 9.6 | 9.6 | 10.5 | 10.5 | 75 | 75 | 0 | 0 | 0 | 110185
83.15 | 5.498 | 106.1697 | -0.0069 | 25 | 25 | 0 | 25 | 25.01 | 5 | 4.705 | 5 | 5.07 | 200 | 9.6 | 9.6 | 90.4 | 90.4 | 10.5 | 10.5 | 89.5 | 89.5 | 6.1697 | 0 | 0 | 0 | 0.05 | 0.04705 | 0.05 | 0.0507 | 0 | 0 | 0 | 0 | 0 | 0 | 0 | 0 | 0 | 0 | 0 | 0 | 0 | 0 | 0 | 0 | 0 | 0 | 0 | 0 | 0 | 0 | 0 | 0 | 0 | 0 | 0 | 0 | 0 | 10 | 9.41 | 10 | 10.14 | 0 | 0 | 0 | 0 | 0 | 0 | 0 | 0 | 0 | 0 | 0 | 0 | 0 | 0 | 0 | 0 | 0 | 0 | 0 | 0 | 0 | 0 | -10 | 0 | 0 | Off | 39800 | 0 | 25.5 | 24.8 | 1 | 75 | 75 | 0 | 0 | 90.4 | 90.4 | 89.5 | 89.5 | 9.6 | 9.6 | 10.5 | 10.5 | 75 | 75 | 0 | 0 | 0 | 110197
83.49 | 5.4979 | 106.1678 | -0.0063 | 25 | 25 | 0 | 25 | 25.02 | 5 | 4.71 | 5 | 5.095 | 200 | 9.6 | 9.6 | 90.4 | 90.5 | 10.5 | 10.5 | 89.5 | 89.5 | 6.1678 | 0 | 0 | 0 | 0.05 | 0.0471 | 0.05 | 0.05095 | 0 | 0 | 0 | 0 | 0 | 0 | 0 | 0 | 0 | 0 | 0 | 0 | 0 | 0 | 0 | 0 | 0 | 0 | 0 | 0 | 0 | 0 | 0 | 0 | 0 | 0 | 0 | 0 | 0 | 10 | 9.42 | 10 | 10.19 | 0 | 0 | 0 | 0 | 0 | 0 | 0 | 0 | 0 | 0 | 0 | 0 | 0 | 0 | 0 | 0 | 0 | 0 | 0 | 0 | 0 | 0 | -10 | 0 | 0 | Off | 39810.7 | 0 | 25.5 | 24.9 | 1 | 75 | 74.9 | 0 | 0 | 90.4 | 90.5 | 89.5 | 89.5 | 9.6 | 9.6 | 10.5 | 10.5 | 75 | 74.9 | 0 | 0 | 0 | 110213
83.82 | 5.4979 | 106.1678 | -0.0058 | 25 | 25 | 0 | 25 | 25.01 | 5 | 4.71 | 5 | 5.045 | 200 | 9.6 | 9.6 | 90.4 | 90.4 | 10.5 | 10.5 | 89.5 | 89.5 | 6.1678 | 0 | 0 | 0 | 0.05 | 0.0471 | 0.05 | 0.05045 | 0 | 0 | 0 | 0 | 0 | 0 | 0 | 0 | 0 | 0 | 0 | 0 | 0 | 0 | 0 | 0 | 0 | 0 | 0 | 0 | 0 | 0 | 0 | 0 | 0 | 0 | 0 | 0 | 0 | 10 | 9.42 | 10 | 10.09 | 0 | 0 | 0 | 0 | 0 | 0 | 0 | 0 | 0 | 0 | 0 | 0 | 0 | 0 | 0 | 0 | 0 | 0 | 0 | 0 | 0 | 0 | -10 | 0 | 0 | Off | 39804.3 | 0 | 25.5 | 24.9 | 1 | 75 | 74.9 | 0 | 0 | 90.4 | 90.4 | 89.5 | 89.5 | 9.6 | 9.6 | 10.5 | 10.5 | 75 | 74.9 | 0 | 0 | 0 | 110184
84.15 | 5.4978 | 106.1659 | -0.0054 | 25 | 25 | 0 | 25 | 25.02 | 5 | 4.705 | 5 | 5.085 | 200 | 9.6 | 9.6 | 90.4 | 90.3 | 10.5 | 10.5 | 89.5 | 89.6 | 6.1659 | 0 | 0 | 0 | 0.05 | 0.04705 | 0.05 | 0.05085 | 0 | 0 | 0 | 0 | 0 | 0 | 0 | 0 | 0 | 0 | 0 | 0 | 0 | 0 | 0 | 0 | 0 | 0 | 0 | 0 | 0 | 0 | 0 | 0 | 0 | 0 | 0 | 0 | 0 | 10 | 9.41 | 10 | 10.17 | 0 | 0 | 0 | 0 | 0 | 0 | 0 | 0 | 0 | 0 | 0 | 0 | 0 | 0 | 0 | 0 | 0 | 0 | 0 | 0 | 0 | 0 | -10 | 0 | 0 | Off | 39810.9 | 0 | 25.5 | 24.9 | 1 | 75 | 74.9 | 0 | 0 | 90.4 | 90.3 | 89.5 | 89.6 | 9.6 | 9.6 | 10.5 | 10.5 | 75 | 74.9 | 0 | 0 | 0 | 110212
84.49 | 5.4977 | 106.1639 | -0.005 | 25 | 25 | 0 | 25 | 25.01 | 5 | 4.735 | 5 | 5.085 | 200 | 9.6 | 9.6 | 90.4 | 90.4 | 10.5 | 10.5 | 89.5 | 89.5 | 6.1639 | 0 | 0 | 0 | 0.05 | 0.04735 | 0.05 | 0.05085 | 0 | 0 | 0 | 0 | 0 | 0 | 0 | 0 | 0 | 0 | 0 | 0 | 0 | 0 | 0 | 0 | 0 | 0 | 0 | 0 | 0 | 0 | 0 | 0 | 0 | 0 | 0 | 0 | 0 | 10 | 9.47 | 10 | 10.17 | 0 | 0 | 0 | 0 | 0 | 0 | 0 | 0 | 0 | 0 | 0 | 0 | 0 | 0 | 0 | 0 | 0 | 0 | 0 | 0 | 0 | 0 | -10 | 0 | 0 | Off | 39816.8 | 0 | 25.5 | 25 | 1 | 75 | 75 | 0 | 0 | 90.4 | 90.4 | 89.5 | 89.5 | 9.6 | 9.6 | 10.5 | 10.5 | 75 | 75 | 0 | 0 | 0 | 110210
84.82 | 5.4977 | 106.1639 | -0.0046 | 25 | 25 | 0 | 25 | 25 | 5 | 4.725 | 5 | 5.025 | 200 | 9.6 | 9.6 | 90.4 | 90.3 | 10.5 | 10.5 | 89.5 | 89.5 | 6.1639 | 0 | 0 | 0 | 0.05 | 0.04725 | 0.05 | 0.05025 | 0 | 0 | 0 | 0 | 0 | 0 | 0 | 0 | 0 | 0 | 0 | 0 | 0 | 0 | 0 | 0 | 0 | 0 | 0 | 0 | 0 | 0 | 0 | 0 | 0 | 0 | 0 | 0 | 0 | 10 | 9.45 | 10 | 10.05 | 0 | 0 | 0 | 0 | 0 | 0 | 0 | 0 | 0 | 0 | 0 | 0 | 0 | 0 | 0 | 0 | 0 | 0 | 0 | 0 | 0 | 0 | -10 | 0 | 0 | Off | 39823.5 | 0 | 25.5 | 25 | 1 | 75 | 75 | 0 | 0 | 90.4 | 90.3 | 89.5 | 89.5 | 9.6 | 9.6 | 10.5 | 10.5 | 75 | 75 | 0 | 0 | 0 | 110173
85.16 | 5.4977 | 106.1639 | -0.0043 | 25 | 25 | 0 | 25 | 25.02 | 5 | 4.745 | 5 | 5.07 | 200 | 9.6 | 9.6 | 90.4 | 90.3 | 10.5 | 10.5 | 89.5 | 89.4 | 6.1639 | 0 | 0 | 0 | 0.05 | 0.04745 | 0.05 | 0.0507 | 0 | 0 | 0 | 0 | 0 | 0 | 0 | 0 | 0 | 0 | 0 | 0 | 0 | 0 | 0 | 0 | 0 | 0 | 0 | 0 | 0 | 0 | 0 | 0 | 0 | 0 | 0 | 0 | 0 | 10 | 9.49 | 10 | 10.14 | 0 | 0 | 0 | 0 | 0 | 0 | 0 | 0 | 0 | 0 | 0 | 0 | 0 | 0 | 0 | 0 | 0 | 0 | 0 | 0 | 0 | 0 | -10 | 0 | 0 | Off | 39818.5 | 0 | 25.5 | 24.9 | 1 | 75 | 74.9 | 0 | 0 | 90.4 | 90.3 | 89.5 | 89.4 | 9.6 | 9.6 | 10.5 | 10.5 | 75 | 74.9 | 0 | 0 | 0 | 110196
85.49 | 5.4977 | 106.1639 | -0.0039 | 25 | 25 | 0 | 25 | 25 | 5 | 4.725 | 5 | 5.085 | 200 | 9.6 | 9.6 | 90.4 | 90.4 | 10.5 | 10.5 | 89.5 | 89.5 | 6.1639 | 0 | 0 | 0 | 0.05 | 0.04725 | 0.05 | 0.05085 | 0 | 0 | 0 | 0 | 0 | 0 | 0 | 0 | 0 | 0 | 0 | 0 | 0 | 0 | 0 | 0 | 0 | 0 | 0 | 0 | 0 | 0 | 0 | 0 | 0 | 0 | 0 | 0 | 0 | 10 | 9.45 | 10 | 10.17 | 0 | 0 | 0 | 0 | 0 | 0 | 0 | 0 | 0 | 0 | 0 | 0 | 0 | 0 | 0 | 0 | 0 | 0 | 0 | 0 | 0 | 0 | -10 | 0 | 0 | Off | 39812.9 | 0 | 25.5 | 24.9 | 1 | 75 | 74.9 | 0 | 0 | 90.4 | 90.4 | 89.5 | 89.5 | 9.6 | 9.6 | 10.5 | 10.5 | 75 | 74.9 | 0 | 0 | 0 | 110212
85.82 | 5.4976 | 106.162 | -0.0036 | 25 | 25 | 0 | 25 | 25 | 5 | 4.735 | 5 | 5.085 | 200 | 9.6 | 9.6 | 90.4 | 90.4 | 10.5 | 10.5 | 89.5 | 89.5 | 6.162 | 0 | 0 | 0 | 0.05 | 0.04735 | 0.05 | 0.05085 | 0 | 0 | 0 | 0 | 0 | 0 | 0 | 0 | 0 | 0 | 0 | 0 | 0 | 0 | 0 | 0 | 0 | 0 | 0 | 0 | 0 | 0 | 0 | 0 | 0 | 0 | 0 | 0 | 0 | 10 | 9.47 | 10 | 10.17 | 0 | 0 | 0 | 0 | 0 | 0 | 0 | 0 | 0 | 0 | 0 | 0 | 0 | 0 | 0 | 0 | 0 | 0 | 0 | 0 | 0 | 0 | -10 | 0 | 0 | Off | 39805.2 | 0 | 25.5 | 24.9 | 1 | 75 | 75 | 0 | 0 | 90.4 | 90.4 | 89.5 | 89.5 | 9.6 | 9.6 | 10.5 | 10.5 | 75 | 75 | 0 | 0 | 0 | 110213
86.16 | 5.4975 | 106.1601 | -0.0034 | 25 | 25 | 0 | 25 | 25.01 | 5 | 4.74 | 5 | 5.05 | 200 | 9.6 | 9.6 | 90.4 | 90.4 | 10.5 | 10.5 | 89.5 | 89.5 | 6.1601 | 0 | 0 | 0 | 0.05 | 0.0474 | 0.05 | 0.0505 | 0 | 0 | 0 | 0 | 0 | 0 | 0 | 0 | 0 | 0 | 0 | 0 | 0 | 0 | 0 | 0 | 0 | 0 | 0 | 0 | 0 | 0 | 0 | 0 | 0 | 0 | 0 | 0 | 0 | 10 | 9.48 | 10 | 10.1 | 0 | 0 | 0 | 0 | 0 | 0 | 0 | 0 | 0 | 0 | 0 | 0 | 0 | 0 | 0 | 0 | 0 | 0 | 0 | 0 | 0 | 0 | -10 | 0 | 0 | Off | 39827 | 0 | 25.5 | 24.9 | 1 | 75 | 75 | 0 | 0 | 90.4 | 90.4 | 89.5 | 89.5 | 9.6 | 9.6 | 10.5 | 10.5 | 75 | 75 | 0 | 0 | 0 | 110186
86.49 | 5.4975 | 106.1601 | -0.0032 | 25 | 25 | 0 | 25 | 25 | 5 | 4.72 | 5 | 5.085 | 200 | 9.6 | 9.6 | 90.4 | 90.4 | 10.5 | 10.5 | 89.5 | 89.4 | 6.1601 | 0 | 0 | 0 | 0.05 | 0.0472 | 0.05 | 0.05085 | 0 | 0 | 0 | 0 | 0 | 0 | 0 | 0 | 0 | 0 | 0 | 0 | 0 | 0 | 0 | 0 | 0 | 0 | 0 | 0 | 0 | 0 | 0 | 0 | 0 | 0 | 0 | 0 | 0 | 10 | 9.44 | 10 | 10.17 | 0 | 0 | 0 | 0 | 0 | 0 | 0 | 0 | 0 | 0 | 0 | 0 | 0 | 0 | 0 | 0 | 0 | 0 | 0 | 0 | 0 | 0 | -10 | 0 | 0 | Off | 39833.4 | 0 | 25.5 | 25 | 1 | 75 | 75 | 0 | 0 | 90.4 | 90.4 | 89.5 | 89.4 | 9.6 | 9.6 | 10.5 | 10.5 | 75 | 75 | 0 | 0 | 0 | 110216
86.82 | 5.4974 | 106.1582 | -0.0031 | 25 | 25 | 0 | 25 | 25.01 | 5 | 4.73 | 5 | 5.095 | 200 | 9.6 | 9.6 | 90.4 | 90.4 | 10.5 | 10.5 | 89.5 | 89.4 | 6.1582 | 0 | 0 | 0 | 0.05 | 0.0473 | 0.05 | 0.05095 | 0 | 0 | 0 | 0 | 0 | 0 | 0 | 0 | 0 | 0 | 0 | 0 | 0 | 0 | 0 | 0 | 0 | 0 | 0 | 0 | 0 | 0 | 0 | 0 | 0 | 0 | 0 | 0 | 0 | 10 | 9.46 | 10 | 10.19 | 0 | 0 | 0 | 0 | 0 | 0 | 0 | 0 | 0 | 0 | 0 | 0 | 0 | 0 | 0 | 0 | 0 | 0 | 0 | 0 | 0 | 0 | -10 | 0 | 0 | Off | 39836.5 | 0 | 25.5 | 24.8 | 1 | 75 | 74.9 | 0 | 0 | 90.4 | 90.4 | 89.5 | 89.4 | 9.6 | 9.6 | 10.5 | 10.5 | 75 | 74.9 | 0 | 0 | 0 | 110220
87.16 | 5.4973 | 106.1562 | -0.0032 | 25 | 25 | 0 | 25 | 25 | 5 | 4.73 | 5 | 5.025 | 200 | 9.6 | 9.6 | 90.4 | 90.3 | 10.5 | 10.5 | 89.5 | 89.5 | 6.1562 | 0 | 0 | 0 | 0.05 | 0.0473 | 0.05 | 0.05025 | 0 | 0 | 0 | 0 | 0 | 0 | 0 | 0 | 0 | 0 | 0 | 0 | 0 | 0 | 0 | 0 | 0 | 0 | 0 | 0 | 0 | 0 | 0 | 0 | 0 | 0 | 0 | 0 | 0 | 10 | 9.46 | 10 | 10.05 | 0 | 0 | 0 | 0 | 0 | 0 | 0 | 0 | 0 | 0 | 0 | 0 | 0 | 0 | 0 | 0 | 0 | 0 | 0 | 0 | 0 | 0 | -10 | 0 | 0 | Off | 39837.6 | 0 | 25.5 | 25 | 1 | 75 | 74.9 | 0 | 0 | 90.4 | 90.3 | 89.5 | 89.5 | 9.6 | 9.6 | 10.5 | 10.5 | 75 | 74.9 | 0 | 0 | 0 | 110173
87.49 | 5.4973 | 106.1562 | -0.0031 | 25 | 25 | 0 | 25 | 25 | 5 | 4.725 | 5 | 5.065 | 200 | 9.6 | 9.6 | 90.4 | 90.5 | 10.5 | 10.5 | 89.5 | 89.6 | 6.1562 | 0 | 0 | 0 | 0.05 | 0.04725 | 0.05 | 0.05065 | 0 | 0 | 0 | 0 | 0 | 0 | 0 | 0 | 0 | 0 | 0 | 0 | 0 | 0 | 0 | 0 | 0 | 0 | 0 | 0 | 0 | 0 | 0 | 0 | 0 | 0 | 0 | 0 | 0 | 10 | 9.45 | 10 | 10.13 | 0 | 0 | 0 | 0 | 0 | 0 | 0 | 0 | 0 | 0 | 0 | 0 | 0 | 0 | 0 | 0 | 0 | 0 | 0 | 0 | 0 | 0 | -10 | 0 | 0 | Off | 39840.2 | 0 | 25.5 | 25 | 1 | 75 | 74.9 | 0 | 0 | 90.4 | 90.5 | 89.5 | 89.6 | 9.6 | 9.6 | 10.5 | 10.5 | 75 | 74.9 | 0 | 0 | 0 | 110202
87.83 | 5.4973 | 106.1562 | -0.0031 | 25 | 25 | 0 | 25 | 25.01 | 5 | 4.73 | 5 | 5.095 | 200 | 9.6 | 9.6 | 90.4 | 90.4 | 10.5 | 10.3 | 89.5 | 89.5 | 6.1562 | 0 | 0 | 0 | 0.05 | 0.0473 | 0.05 | 0.05095 | 0 | 0 | 0 | 0 | 0 | 0 | 0 | 0 | 0 | 0 | 0 | 0 | 0 | 0 | 0 | 0 | 0 | 0 | 0 | 0 | 0 | 0 | 0 | 0 | 0 | 0 | 0 | 0 | 0 | 10 | 9.46 | 10 | 10.19 | 0 | 0 | 0 | 0 | 0 | 0 | 0 | 0 | 0 | 0 | 0 | 0 | 0 | 0 | 0 | 0 | 0 | 0 | 0 | 0 | 0 | 0 | -10 | 0 | 0 | Off | 39850.6 | 0 | 25.5 | 24.9 | 1 | 75 | 75 | 0 | 0 | 90.4 | 90.4 | 89.5 | 89.5 | 9.6 | 9.6 | 10.5 | 10.3 | 75 | 75 | 0 | 0.1 | 0 | 110218
88.16 | 5.4972 | 106.1543 | -0.003 | 25 | 25 | 0 | 25 | 25.01 | 5 | 4.73 | 5 | 5.065 | 200 | 9.6 | 9.5 | 90.4 | 90.4 | 10.5 | 10.5 | 89.5 | 89.5 | 6.1543 | 0 | 0 | 0 | 0.05 | 0.0473 | 0.05 | 0.05065 | 0 | 0 | 0 | 0 | 0 | 0 | 0 | 0 | 0 | 0 | 0 | 0 | 0 | 0 | 0 | 0 | 0 | 0 | 0 | 0 | 0 | 0 | 0 | 0 | 0 | 0 | 0 | 0 | 0 | 10 | 9.46 | 10 | 10.13 | 0 | 0 | 0 | 0 | 0 | 0 | 0 | 0 | 0 | 0 | 0 | 0 | 0 | 0 | 0 | 0 | 0 | 0 | 0 | 0 | 0 | 0 | -10 | 0 | 0 | Off | 39861.4 | 0 | 25.5 | 24.9 | 1 | 75 | 74.9 | 0 | 0 | 90.4 | 90.4 | 89.5 | 89.5 | 9.6 | 9.5 | 10.5 | 10.5 | 75 | 74.9 | 0 | 0 | 0 | 110182
88.49 | 5.4972 | 106.1543 | -0.003 | 25 | 25 | 0 | 25 | 25 | 5 | 4.725 | 5 | 5.07 | 200 | 9.6 | 9.5 | 90.4 | 90.4 | 10.5 | 10.5 | 89.5 | 89.4 | 6.1543 | 0 | 0 | 0 | 0.05 | 0.04725 | 0.05 | 0.0507 | 0 | 0 | 0 | 0 | 0 | 0 | 0 | 0 | 0 | 0 | 0 | 0 | 0 | 0 | 0 | 0 | 0 | 0 | 0 | 0 | 0 | 0 | 0 | 0 | 0 | 0 | 0 | 0 | 0 | 10 | 9.45 | 10 | 10.14 | 0 | 0 | 0 | 0 | 0 | 0 | 0 | 0 | 0 | 0 | 0 | 0 | 0 | 0 | 0 | 0 | 0 | 0 | 0 | 0 | 0 | 0 | -10 | 0 | 0 | Off | 39862.5 | 0 | 25.5 | 24.9 | 1 | 75 | 74.9 | 0 | 0 | 90.4 | 90.4 | 89.5 | 89.4 | 9.6 | 9.5 | 10.5 | 10.5 | 75 | 74.9 | 0 | 0 | 0 | 110197
88.83 | 5.4972 | 106.1543 | -0.0029 | 25 | 25 | 0 | 25 | 25.01 | 5 | 4.755 | 5 | 5.07 | 200 | 9.6 | 9.6 | 90.4 | 90.2 | 10.5 | 10.5 | 89.5 | 89.5 | 6.1543 | 0 | 0 | 0 | 0.05 | 0.04755 | 0.05 | 0.0507 | 0 | 0 | 0 | 0 | 0 | 0 | 0 | 0 | 0 | 0 | 0 | 0 | 0 | 0 | 0 | 0 | 0 | 0 | 0 | 0 | 0 | 0 | 0 | 0 | 0 | 0 | 0 | 0 | 0 | 10 | 9.51 | 10 | 10.14 | 0 | 0 | 0 | 0 | 0 | 0 | 0 | 0 | 0 | 0 | 0 | 0 | 0 | 0 | 0 | 0 | 0 | 0 | 0 | 0 | 0 | 0 | -10 | 0 | 0 | Off | 39873.9 | 0 | 25.5 | 24.8 | 1 | 75 | 75 | 0 | 0 | 90.4 | 90.2 | 89.5 | 89.5 | 9.6 | 9.6 | 10.5 | 10.5 | 75 | 75 | 0 | 0 | 0 | 110207
89.16 | 5.4972 | 106.1543 | -0.0028 | 25 | 25 | 0 | 25 | 25.02 | 5 | 4.725 | 5 | 5.06 | 200 | 9.6 | 9.6 | 90.4 | 90.3 | 10.5 | 10.5 | 89.5 | 89.5 | 6.1543 | 0 | 0 | 0 | 0.05 | 0.04725 | 0.05 | 0.0506 | 0 | 0 | 0 | 0 | 0 | 0 | 0 | 0 | 0 | 0 | 0 | 0 | 0 | 0 | 0 | 0 | 0 | 0 | 0 | 0 | 0 | 0 | 0 | 0 | 0 | 0 | 0 | 0 | 0 | 10 | 9.45 | 10 | 10.12 | 0 | 0 | 0 | 0 | 0 | 0 | 0 | 0 | 0 | 0 | 0 | 0 | 0 | 0 | 0 | 0 | 0 | 0 | 0 | 0 | 0 | 0 | -10 | 0 | 0 | Off | 39879.8 | 0 | 25.5 | 24.9 | 1 | 75 | 74.9 | 0 | 0 | 90.4 | 90.3 | 89.5 | 89.5 | 9.6 | 9.6 | 10.5 | 10.5 | 75 | 74.9 | 0 | 0 | 0 | 110194
89.5 | 5.4971 | 106.1524 | -0.0026 | 25 | 25 | 0 | 25 | 25.02 | 5 | 4.705 | 5 | 5.07 | 200 | 9.6 | 9.6 | 90.4 | 90.4 | 10.5 | 10.5 | 89.5 | 89.4 | 6.1524 | 0 | 0 | 0 | 0.05 | 0.04705 | 0.05 | 0.0507 | 0 | 0 | 0 | 0 | 0 | 0 | 0 | 0 | 0 | 0 | 0 | 0 | 0 | 0 | 0 | 0 | 0 | 0 | 0 | 0 | 0 | 0 | 0 | 0 | 0 | 0 | 0 | 0 | 0 | 10 | 9.41 | 10 | 10.14 | 0 | 0 | 0 | 0 | 0 | 0 | 0 | 0 | 0 | 0 | 0 | 0 | 0 | 0 | 0 | 0 | 0 | 0 | 0 | 0 | 0 | 0 | -10 | 0 | 0 | Off | 39877.5 | 0 | 25.5 | 24.8 | 1 | 75 | 75 | 0 | 0 | 90.4 | 90.4 | 89.5 | 89.4 | 9.6 | 9.6 | 10.5 | 10.5 | 75 | 75 | 0 | 0 | 0 | 110204
89.83 | 5.4971 | 106.1524 | -0.0026 | 25 | 25 | 0 | 25 | 25.01 | 5 | 4.7 | 5 | 5.09 | 200 | 9.6 | 9.6 | 90.4 | 90.5 | 10.5 | 10.5 | 89.5 | 89.5 | 6.1524 | 0 | 0 | 0 | 0.05 | 0.047 | 0.05 | 0.0509 | 0 | 0 | 0 | 0 | 0 | 0 | 0 | 0 | 0 | 0 | 0 | 0 | 0 | 0 | 0 | 0 | 0 | 0 | 0 | 0 | 0 | 0 | 0 | 0 | 0 | 0 | 0 | 0 | 0 | 10 | 9.4 | 10 | 10.18 | 0 | 0 | 0 | 0 | 0 | 0 | 0 | 0 | 0 | 0 | 0 | 0 | 0 | 0 | 0 | 0 | 0 | 0 | 0 | 0 | 0 | 0 | -10 | 0 | 0 | Off | 39862.6 | 0 | 25.5 | 25 | 1 | 75 | 75.1 | 0 | 0 | 90.4 | 90.5 | 89.5 | 89.5 | 9.6 | 9.6 | 10.5 | 10.5 | 75 | 75.1 | 0 | 0 | 0 | 110215
90.16 | 5.4971 | 106.1524 | -0.0025 | 25 | 25 | 0 | 25 | 25.02 | 5 | 4.72 | 5 | 5.015 | 200 | 9.6 | 9.5 | 90.4 | 90.4 | 10.5 | 10.5 | 89.5 | 89.4 | 6.1524 | 0 | 0 | 0 | 0.05 | 0.0472 | 0.05 | 0.05015 | 0 | 0 | 0 | 0 | 0 | 0 | 0 | 0 | 0 | 0 | 0 | 0 | 0 | 0 | 0 | 0 | 0 | 0 | 0 | 0 | 0 | 0 | 0 | 0 | 0 | 0 | 0 | 0 | 0 | 10 | 9.44 | 10 | 10.03 | 0 | 0 | 0 | 0 | 0 | 0 | 0 | 0 | 0 | 0 | 0 | 0 | 0 | 0 | 0 | 0 | 0 | 0 | 0 | 0 | 0 | 0 | -10 | 0 | 0 | Off | 39840.1 | 0 | 25.5 | 24.8 | 1 | 75 | 74.9 | 0 | 0 | 90.4 | 90.4 | 89.5 | 89.4 | 9.6 | 9.5 | 10.5 | 10.5 | 75 | 74.9 | 0 | 0 | 0 | 110162
90.5 | 5.4971 | 106.1524 | -0.0023 | 25 | 25 | 0 | 25 | 25.02 | 5 | 4.725 | 5 | 5.07 | 200 | 9.6 | 9.6 | 90.4 | 90.3 | 10.5 | 10.5 | 89.5 | 89.5 | 6.1524 | 0 | 0 | 0 | 0.05 | 0.04725 | 0.05 | 0.0507 | 0 | 0 | 0 | 0 | 0 | 0 | 0 | 0 | 0 | 0 | 0 | 0 | 0 | 0 | 0 | 0 | 0 | 0 | 0 | 0 | 0 | 0 | 0 | 0 | 0 | 0 | 0 | 0 | 0 | 10 | 9.45 | 10 | 10.14 | 0 | 0 | 0 | 0 | 0 | 0 | 0 | 0 | 0 | 0 | 0 | 0 | 0 | 0 | 0 | 0 | 0 | 0 | 0 | 0 | 0 | 0 | -10 | 0 | 0 | Off | 39832 | 0 | 25.5 | 24.9 | 1 | 75 | 75.1 | 0 | 0 | 90.4 | 90.3 | 89.5 | 89.5 | 9.6 | 9.6 | 10.5 | 10.5 | 75 | 75.1 | 0 | 0 | 0 | 110204
90.83 | 5.4971 | 106.1524 | -0.0019 | 25 | 25 | 0 | 25 | 25.01 | 5 | 4.715 | 5 | 5.095 | 200 | 9.6 | 9.6 | 90.4 | 90.4 | 10.5 | 10.5 | 89.5 | 89.5 | 6.1524 | 0 | 0 | 0 | 0.05 | 0.04715 | 0.05 | 0.05095 | 0 | 0 | 0 | 0 | 0 | 0 | 0 | 0 | 0 | 0 | 0 | 0 | 0 | 0 | 0 | 0 | 0 | 0 | 0 | 0 | 0 | 0 | 0 | 0 | 0 | 0 | 0 | 0 | 0 | 10 | 9.43 | 10 | 10.19 | 0 | 0 | 0 | 0 | 0 | 0 | 0 | 0 | 0 | 0 | 0 | 0 | 0 | 0 | 0 | 0 | 0 | 0 | 0 | 0 | 0 | 0 | -10 | 0 | 0 | Off | 39829.6 | 0 | 25.5 | 24.8 | 1 | 75 | 74.9 | 0 | 0 | 90.4 | 90.4 | 89.5 | 89.5 | 9.6 | 9.6 | 10.5 | 10.5 | 75 | 74.9 | 0 | 0 | 0 | 110213
91.17 | 5.4971 | 106.1524 | -0.0017 | 25 | 25 | 0 | 25 | 25 | 5 | 4.725 | 5 | 5.08 | 200 | 9.6 | 9.6 | 90.4 | 90.4 | 10.5 | 10.5 | 89.5 | 89.4 | 6.1524 | 0 | 0 | 0 | 0.05 | 0.04725 | 0.05 | 0.0508 | 0 | 0 | 0 | 0 | 0 | 0 | 0 | 0 | 0 | 0 | 0 | 0 | 0 | 0 | 0 | 0 | 0 | 0 | 0 | 0 | 0 | 0 | 0 | 0 | 0 | 0 | 0 | 0 | 0 | 10 | 9.45 | 10 | 10.16 | 0 | 0 | 0 | 0 | 0 | 0 | 0 | 0 | 0 | 0 | 0 | 0 | 0 | 0 | 0 | 0 | 0 | 0 | 0 | 0 | 0 | 0 | -10 | 0 | 0 | Off | 39821.7 | 0 | 25.5 | 24.8 | 1 | 75 | 74.9 | 0 | 0 | 90.4 | 90.4 | 89.5 | 89.4 | 9.6 | 9.6 | 10.5 | 10.5 | 75 | 74.9 | 0 | 0 | 0 | 110209
91.5 | 5.4971 | 106.1524 | -0.0014 | 25 | 25 | 0 | 25 | 25.02 | 5 | 4.725 | 5 | 5.065 | 200 | 9.6 | 9.5 | 90.4 | 90.4 | 10.5 | 10.5 | 89.5 | 89.5 | 6.1524 | 0 | 0 | 0 | 0.05 | 0.04725 | 0.05 | 0.05065 | 0 | 0 | 0 | 0 | 0 | 0 | 0 | 0 | 0 | 0 | 0 | 0 | 0 | 0 | 0 | 0 | 0 | 0 | 0 | 0 | 0 | 0 | 0 | 0 | 0 | 0 | 0 | 0 | 0 | 10 | 9.45 | 10 | 10.13 | 0 | 0 | 0 | 0 | 0 | 0 | 0 | 0 | 0 | 0 | 0 | 0 | 0 | 0 | 0 | 0 | 0 | 0 | 0 | 0 | 0 | 0 | -10 | 0 | 0 | Off | 39822.3 | 0 | 25.5 | 25.1 | 1 | 75 | 75.1 | 0 | 0 | 90.4 | 90.4 | 89.5 | 89.5 | 9.6 | 9.5 | 10.5 | 10.5 | 75 | 75.1 | 0 | 0 | 0 | 110197
91.83 | 5.4971 | 106.1524 | -0.0011 | 25 | 25 | 0 | 25 | 25.01 | 5 | 4.715 | 5 | 5.075 | 200 | 9.6 | 9.6 | 90.4 | 90.3 | 10.5 | 10.5 | 89.5 | 89.5 | 6.1524 | 0 | 0 | 0 | 0.05 | 0.04715 | 0.05 | 0.05075 | 0 | 0 | 0 | 0 | 0 | 0 | 0 | 0 | 0 | 0 | 0 | 0 | 0 | 0 | 0 | 0 | 0 | 0 | 0 | 0 | 0 | 0 | 0 | 0 | 0 | 0 | 0 | 0 | 0 | 10 | 9.43 | 10 | 10.15 | 0 | 0 | 0 | 0 | 0 | 0 | 0 | 0 | 0 | 0 | 0 | 0 | 0 | 0 | 0 | 0 | 0 | 0 | 0 | 0 | 0 | 0 | -10 | 0 | 0 | Off | 39828.4 | 0 | 25.5 | 24.8 | 1 | 75 | 74.9 | 0 | 0 | 90.4 | 90.3 | 89.5 | 89.5 | 9.6 | 9.6 | 10.5 | 10.5 | 75 | 74.9 | 0 | 0 | 0 | 110206
92.17 | 5.4971 | 106.1524 | -0.0009 | 25 | 25 | 0 | 25 | 25.01 | 5 | 4.72 | 5 | 5.075 | 200 | 9.6 | 9.6 | 90.4 | 90.5 | 10.5 | 10.5 | 89.5 | 89.5 | 6.1524 | 0 | 0 | 0 | 0.05 | 0.0472 | 0.05 | 0.05075 | 0 | 0 | 0 | 0 | 0 | 0 | 0 | 0 | 0 | 0 | 0 | 0 | 0 | 0 | 0 | 0 | 0 | 0 | 0 | 0 | 0 | 0 | 0 | 0 | 0 | 0 | 0 | 0 | 0 | 10 | 9.44 | 10 | 10.15 | 0 | 0 | 0 | 0 | 0 | 0 | 0 | 0 | 0 | 0 | 0 | 0 | 0 | 0 | 0 | 0 | 0 | 0 | 0 | 0 | 0 | 0 | -10 | 0 | 0 | Off | 39828.7 | 0 | 25.5 | 24.9 | 1 | 75 | 75 | 0 | 0 | 90.4 | 90.5 | 89.5 | 89.5 | 9.6 | 9.6 | 10.5 | 10.5 | 75 | 75 | 0 | 0 | 0 | 110194
92.5 | 5.4971 | 106.1524 | -0.0008 | 25 | 25 | 0 | 25 | 25 | 5 | 4.72 | 5 | 5.06 | 200 | 9.6 | 9.6 | 90.4 | 90.3 | 10.5 | 10.5 | 89.5 | 89.5 | 6.1524 | 0 | 0 | 0 | 0.05 | 0.0472 | 0.05 | 0.0506 | 0 | 0 | 0 | 0 | 0 | 0 | 0 | 0 | 0 | 0 | 0 | 0 | 0 | 0 | 0 | 0 | 0 | 0 | 0 | 0 | 0 | 0 | 0 | 0 | 0 | 0 | 0 | 0 | 0 | 10 | 9.44 | 10 | 10.12 | 0 | 0 | 0 | 0 | 0 | 0 | 0 | 0 | 0 | 0 | 0 | 0 | 0 | 0 | 0 | 0 | 0 | 0 | 0 | 0 | 0 | 0 | -10 | 0 | 0 | Off | 39820.6 | 0 | 25.5 | 24.8 | 1 | 75 | 75 | 0 | 0 | 90.4 | 90.3 | 89.5 | 89.5 | 9.6 | 9.6 | 10.5 | 10.5 | 75 | 75 | 0 | 0 | 0 | 110192
92.83 | 5.4972 | 106.1543 | -0.0005 | 25 | 25.1 | 0 | 25 | 25.01 | 5 | 4.715 | 5 | 5.085 | 200 | 9.6 | 9.6 | 90.4 | 90.4 | 10.5 | 10.5 | 89.5 | 89.5 | 6.1543 | 0 | 0 | 0 | 0.05 | 0.04715 | 0.05 | 0.05085 | 0 | 0 | 0 | 0 | 0 | 0 | 0 | 0 | 0 | 0 | 0 | 0 | 0 | 0 | 0 | 0 | 0 | 0 | 0 | 0 | 0 | 0 | 0 | 0 | 0 | 0 | 0 | 0 | 0 | 10 | 9.43 | 10 | 10.17 | 0 | 0 | 0 | 0 | 0 | 0 | 0 | 0 | 0 | 0 | 0 | 0 | 0 | 0 | 0 | 0 | 0 | 0 | 0 | 0 | 0 | 0 | -10 | 0 | 0 | Off | 39825.9 | 0 | 25.5 | 25 | 1 | 75 | 75 | 0 | 0 | 90.4 | 90.4 | 89.5 | 89.5 | 9.6 | 9.6 | 10.5 | 10.5 | 75 | 75 | 0 | 0 | 0 | 110210
93.17 | 5.4971 | 106.1524 | -0.0003 | 25 | 25 | 0 | 25 | 25.02 | 5 | 4.705 | 5 | 5.095 | 200 | 9.6 | 9.5 | 90.4 | 90.4 | 10.5 | 10.5 | 89.5 | 89.4 | 6.1524 | 0 | 0 | 0 | 0.05 | 0.04705 | 0.05 | 0.05095 | 0 | 0 | 0 | 0 | 0 | 0 | 0 | 0 | 0 | 0 | 0 | 0 | 0 | 0 | 0 | 0 | 0 | 0 | 0 | 0 | 0 | 0 | 0 | 0 | 0 | 0 | 0 | 0 | 0 | 10 | 9.41 | 10 | 10.19 | 0 | 0 | 0 | 0 | 0 | 0 | 0 | 0 | 0 | 0 | 0 | 0 | 0 | 0 | 0 | 0 | 0 | 0 | 0 | 0 | 0 | 0 | -10 | 0 | 0 | Off | 39833.5 | 0 | 25.5 | 24.9 | 1 | 75 | 75 | 0 | 0 | 90.4 | 90.4 | 89.5 | 89.4 | 9.6 | 9.5 | 10.5 | 10.5 | 75 | 75 | 0 | 0 | 0 | 110218
93.5 | 5.4971 | 106.1524 | -0.0002 | 25 | 25 | 0 | 25 | 25.02 | 5 | 4.705 | 5 | 5.045 | 200 | 9.6 | 9.6 | 90.4 | 90.4 | 10.5 | 10.5 | 89.5 | 89.5 | 6.1524 | 0 | 0 | 0 | 0.05 | 0.04705 | 0.05 | 0.05045 | 0 | 0 | 0 | 0 | 0 | 0 | 0 | 0 | 0 | 0 | 0 | 0 | 0 | 0 | 0 | 0 | 0 | 0 | 0 | 0 | 0 | 0 | 0 | 0 | 0 | 0 | 0 | 0 | 0 | 10 | 9.41 | 10 | 10.09 | 0 | 0 | 0 | 0 | 0 | 0 | 0 | 0 | 0 | 0 | 0 | 0 | 0 | 0 | 0 | 0 | 0 | 0 | 0 | 0 | 0 | 0 | -10 | 0 | 0 | Off | 39834.2 | 0 | 25.5 | 25.1 | 1 | 75 | 74.9 | 0 | 0 | 90.4 | 90.4 | 89.5 | 89.5 | 9.6 | 9.6 | 10.5 | 10.5 | 75 | 74.9 | 0 | 0 | 0 | 110182
93.84 | 5.4972 | 106.1543 | -0.0001 | 25 | 25 | 0 | 25 | 25.02 | 5 | 4.725 | 5 | 5.075 | 200 | 9.6 | 9.6 | 90.4 | 90.4 | 10.5 | 10.5 | 89.5 | 89.5 | 6.1543 | 0 | 0 | 0 | 0.05 | 0.04725 | 0.05 | 0.05075 | 0 | 0 | 0 | 0 | 0 | 0 | 0 | 0 | 0 | 0 | 0 | 0 | 0 | 0 | 0 | 0 | 0 | 0 | 0 | 0 | 0 | 0 | 0 | 0 | 0 | 0 | 0 | 0 | 0 | 10 | 9.45 | 10 | 10.15 | 0 | 0 | 0 | 0 | 0 | 0 | 0 | 0 | 0 | 0 | 0 | 0 | 0 | 0 | 0 | 0 | 0 | 0 | 0 | 0 | 0 | 0 | -10 | 0 | 0 | Off | 39842.3 | 0 | 25.5 | 24.9 | 1 | 75 | 75 | 0 | 0 | 90.4 | 90.4 | 89.5 | 89.5 | 9.6 | 9.6 | 10.5 | 10.5 | 75 | 75 | 0 | 0 | 0 | 110207
94.17 | 5.4971 | 106.1524 | 0.0001 | 25 | 25 | 0 | 25 | 25.01 | 5 | 4.72 | 5 | 5.09 | 200 | 9.6 | 9.6 | 90.4 | 90.3 | 10.5 | 10.5 | 89.5 | 89.5 | 6.1524 | 0 | 0 | 0 | 0.05 | 0.0472 | 0.05 | 0.0509 | 0 | 0 | 0 | 0 | 0 | 0 | 0 | 0 | 0 | 0 | 0 | 0 | 0 | 0 | 0 | 0 | 0 | 0 | 0 | 0 | 0 | 0 | 0 | 0 | 0 | 0 | 0 | 0 | 0 | 10 | 9.44 | 10 | 10.18 | 0 | 0 | 0 | 0 | 0 | 0 | 0 | 0 | 0 | 0 | 0 | 0 | 0 | 0 | 0 | 0 | 0 | 0 | 0 | 0 | 0 | 0 | -10 | 0 | 0 | Off | 39835.8 | 0 | 25.5 | 25 | 1 | 75 | 75 | 0 | 0 | 90.4 | 90.3 | 89.5 | 89.5 | 9.6 | 9.6 | 10.5 | 10.5 | 75 | 75 | 0 | 0 | 0 | 110209
94.5 | 5.4971 | 106.1524 | 0.0001 | 25 | 25 | 0 | 25 | 25.01 | 5 | 4.71 | 5 | 5.07 | 200 | 9.6 | 9.6 | 90.4 | 90.3 | 10.5 | 10.5 | 89.5 | 89.5 | 6.1524 | 0 | 0 | 0 | 0.05 | 0.0471 | 0.05 | 0.0507 | 0 | 0 | 0 | 0 | 0 | 0 | 0 | 0 | 0 | 0 | 0 | 0 | 0 | 0 | 0 | 0 | 0 | 0 | 0 | 0 | 0 | 0 | 0 | 0 | 0 | 0 | 0 | 0 | 0 | 10 | 9.42 | 10 | 10.14 | 0 | 0 | 0 | 0 | 0 | 0 | 0 | 0 | 0 | 0 | 0 | 0 | 0 | 0 | 0 | 0 | 0 | 0 | 0 | 0 | 0 | 0 | -10 | 0 | 0 | Off | 39827.5 | 0 | 25.5 | 24.9 | 1 | 75 | 75 | 0 | 0 | 90.4 | 90.3 | 89.5 | 89.5 | 9.6 | 9.6 | 10.5 | 10.5 | 75 | 75 | 0 | 0 | 0 | 110202
94.84 | 5.4971 | 106.1524 | 0.0001 | 25 | 25 | 0 | 25 | 25.02 | 5 | 4.73 | 5 | 5.08 | 200 | 9.6 | 9.5 | 90.4 | 90.4 | 10.5 | 10.5 | 89.5 | 89.5 | 6.1524 | 0 | 0 | 0 | 0.05 | 0.0473 | 0.05 | 0.0508 | 0 | 0 | 0 | 0 | 0 | 0 | 0 | 0 | 0 | 0 | 0 | 0 | 0 | 0 | 0 | 0 | 0 | 0 | 0 | 0 | 0 | 0 | 0 | 0 | 0 | 0 | 0 | 0 | 0 | 10 | 9.46 | 10 | 10.16 | 0 | 0 | 0 | 0 | 0 | 0 | 0 | 0 | 0 | 0 | 0 | 0 | 0 | 0 | 0 | 0 | 0 | 0 | 0 | 0 | 0 | 0 | -10 | 0 | 0 | Off | 39821.5 | 0 | 25.5 | 24.9 | 1 | 75 | 74.9 | 0 | 0 | 90.4 | 90.4 | 89.5 | 89.5 | 9.6 | 9.5 | 10.5 | 10.5 | 75 | 74.9 | 0 | 0 | 0 | 110210
95.17 | 5.4971 | 106.1524 | 0.0001 | 25 | 25 | 0 | 25 | 25.02 | 5 | 4.725 | 5 | 5.03 | 200 | 9.6 | 9.6 | 90.4 | 90.4 | 10.5 | 10.5 | 89.5 | 89.5 | 6.1524 | 0 | 0 | 0 | 0.05 | 0.04725 | 0.05 | 0.0503 | 0 | 0 | 0 | 0 | 0 | 0 | 0 | 0 | 0 | 0 | 0 | 0 | 0 | 0 | 0 | 0 | 0 | 0 | 0 | 0 | 0 | 0 | 0 | 0 | 0 | 0 | 0 | 0 | 0 | 10 | 9.45 | 10 | 10.06 | 0 | 0 | 0 | 0 | 0 | 0 | 0 | 0 | 0 | 0 | 0 | 0 | 0 | 0 | 0 | 0 | 0 | 0 | 0 | 0 | 0 | 0 | -10 | 0 | 0 | Off | 39812.1 | 0 | 25.5 | 25.1 | 1 | 75 | 74.9 | 0 | 0 | 90.4 | 90.4 | 89.5 | 89.5 | 9.6 | 9.6 | 10.5 | 10.5 | 75 | 74.9 | 0 | 0 | 0 | 110175
95.51 | 5.4971 | 106.1524 | 0 | 25 | 25 | 0 | 25 | 25.01 | 5 | 4.715 | 5 | 5.06 | 200 | 9.6 | 9.5 | 90.4 | 90.4 | 10.5 | 10.5 | 89.5 | 89.5 | 6.1524 | 0 | 0 | 0 | 0.05 | 0.04715 | 0.05 | 0.0506 | 0 | 0 | 0 | 0 | 0 | 0 | 0 | 0 | 0 | 0 | 0 | 0 | 0 | 0 | 0 | 0 | 0 | 0 | 0 | 0 | 0 | 0 | 0 | 0 | 0 | 0 | 0 | 0 | 0 | 10 | 9.43 | 10 | 10.12 | 0 | 0 | 0 | 0 | 0 | 0 | 0 | 0 | 0 | 0 | 0 | 0 | 0 | 0 | 0 | 0 | 0 | 0 | 0 | 0 | 0 | 0 | -10 | 0 | 0 | Off | 39812 | 0 | 25.5 | 24.9 | 1 | 75 | 75 | 0 | 0 | 90.4 | 90.4 | 89.5 | 89.5 | 9.6 | 9.5 | 10.5 | 10.5 | 75 | 75 | 0 | 0 | 0 | 110193
95.84 | 5.4971 | 106.1524 | 0 | 25 | 25 | 0 | 25 | 25.02 | 5 | 4.745 | 5 | 5.085 | 200 | 9.6 | 9.5 | 90.4 | 90.4 | 10.5 | 10.5 | 89.5 | 89.4 | 6.1524 | 0 | 0 | 0 | 0.05 | 0.04745 | 0.05 | 0.05085 | 0 | 0 | 0 | 0 | 0 | 0 | 0 | 0 | 0 | 0 | 0 | 0 | 0 | 0 | 0 | 0 | 0 | 0 | 0 | 0 | 0 | 0 | 0 | 0 | 0 | 0 | 0 | 0 | 0 | 10 | 9.49 | 10 | 10.17 | 0 | 0 | 0 | 0 | 0 | 0 | 0 | 0 | 0 | 0 | 0 | 0 | 0 | 0 | 0 | 0 | 0 | 0 | 0 | 0 | 0 | 0 | -10 | 0 | 0 | Off | 39814.6 | 0 | 25.5 | 24.9 | 1 | 75 | 75 | 0 | 0 | 90.4 | 90.4 | 89.5 | 89.4 | 9.6 | 9.5 | 10.5 | 10.5 | 75 | 75 | 0 | 0 | 0 | 110220
96.17 | 5.4971 | 106.1524 | -0.0001 | 25 | 25 | 0 | 25 | 25.01 | 5 | 4.735 | 5 | 5.085 | 200 | 9.6 | 9.6 | 90.4 | 90.4 | 10.5 | 10.5 | 89.5 | 89.5 | 6.1524 | 0 | 0 | 0 | 0.05 | 0.04735 | 0.05 | 0.05085 | 0 | 0 | 0 | 0 | 0 | 0 | 0 | 0 | 0 | 0 | 0 | 0 | 0 | 0 | 0 | 0 | 0 | 0 | 0 | 0 | 0 | 0 | 0 | 0 | 0 | 0 | 0 | 0 | 0 | 10 | 9.47 | 10 | 10.17 | 0 | 0 | 0 | 0 | 0 | 0 | 0 | 0 | 0 | 0 | 0 | 0 | 0 | 0 | 0 | 0 | 0 | 0 | 0 | 0 | 0 | 0 | -10 | 0 | 0 | Off | 39819.3 | 0 | 25.5 | 24.9 | 1 | 75 | 75 | 0 | 0 | 90.4 | 90.4 | 89.5 | 89.5 | 9.6 | 9.6 | 10.5 | 10.5 | 75 | 75 | 0 | 0 | 0 | 110206
96.51 | 5.4971 | 106.1524 | -0.0001 | 25 | 25 | 0 | 25 | 25.01 | 5 | 4.725 | 5 | 5.05 | 200 | 9.6 | 9.6 | 90.4 | 90.3 | 10.5 | 10.5 | 89.5 | 89.5 | 6.1524 | 0 | 0 | 0 | 0.05 | 0.04725 | 0.05 | 0.0505 | 0 | 0 | 0 | 0 | 0 | 0 | 0 | 0 | 0 | 0 | 0 | 0 | 0 | 0 | 0 | 0 | 0 | 0 | 0 | 0 | 0 | 0 | 0 | 0 | 0 | 0 | 0 | 0 | 0 | 10 | 9.45 | 10 | 10.1 | 0 | 0 | 0 | 0 | 0 | 0 | 0 | 0 | 0 | 0 | 0 | 0 | 0 | 0 | 0 | 0 | 0 | 0 | 0 | 0 | 0 | 0 | -10 | 0 | 0 | Off | 39808.4 | 0 | 25.5 | 24.9 | 1 | 75 | 74.9 | 0 | 0 | 90.4 | 90.3 | 89.5 | 89.5 | 9.6 | 9.6 | 10.5 | 10.5 | 75 | 74.9 | 0 | 0 | 0 | 110186
96.84 | 5.4971 | 106.1524 | -0.0002 | 25 | 25 | 0 | 25 | 25.02 | 5 | 4.735 | 5 | 5.08 | 200 | 9.6 | 9.6 | 90.4 | 90.4 | 10.5 | 10.5 | 89.5 | 89.5 | 6.1524 | 0 | 0 | 0 | 0.05 | 0.04735 | 0.05 | 0.0508 | 0 | 0 | 0 | 0 | 0 | 0 | 0 | 0 | 0 | 0 | 0 | 0 | 0 | 0 | 0 | 0 | 0 | 0 | 0 | 0 | 0 | 0 | 0 | 0 | 0 | 0 | 0 | 0 | 0 | 10 | 9.47 | 10 | 10.16 | 0 | 0 | 0 | 0 | 0 | 0 | 0 | 0 | 0 | 0 | 0 | 0 | 0 | 0 | 0 | 0 | 0 | 0 | 0 | 0 | 0 | 0 | -10 | 0 | 0 | Off | 39805.6 | 0 | 25.5 | 24.8 | 1 | 75 | 74.9 | 0 | 0 | 90.4 | 90.4 | 89.5 | 89.5 | 9.6 | 9.6 | 10.5 | 10.5 | 75 | 74.9 | 0 | 0 | 0 | 110208
97.18 | 5.4971 | 106.1524 | -0.0002 | 25 | 25 | 0 | 25 | 25.01 | 5 | 4.735 | 5 | 5.09 | 200 | 9.6 | 9.5 | 90.4 | 90.3 | 10.5 | 10.5 | 89.5 | 89.4 | 6.1524 | 0 | 0 | 0 | 0.05 | 0.04735 | 0.05 | 0.0509 | 0 | 0 | 0 | 0 | 0 | 0 | 0 | 0 | 0 | 0 | 0 | 0 | 0 | 0 | 0 | 0 | 0 | 0 | 0 | 0 | 0 | 0 | 0 | 0 | 0 | 0 | 0 | 0 | 0 | 10 | 9.47 | 10 | 10.18 | 0 | 0 | 0 | 0 | 0 | 0 | 0 | 0 | 0 | 0 | 0 | 0 | 0 | 0 | 0 | 0 | 0 | 0 | 0 | 0 | 0 | 0 | -10 | 0 | 0 | Off | 39803.4 | 0 | 25.5 | 24.9 | 1 | 75 | 74.9 | 0 | 0 | 90.4 | 90.3 | 89.5 | 89.4 | 9.6 | 9.5 | 10.5 | 10.5 | 75 | 74.9 | 0 | 0 | 0 | 110215
97.51 | 5.4971 | 106.1524 | -0.0002 | 25 | 25 | 0 | 25 | 25.02 | 5 | 4.745 | 5 | 5.055 | 200 | 9.6 | 9.6 | 90.4 | 90.3 | 10.5 | 10.5 | 89.5 | 89.5 | 6.1524 | 0 | 0 | 0 | 0.05 | 0.04745 | 0.05 | 0.05055 | 0 | 0 | 0 | 0 | 0 | 0 | 0 | 0 | 0 | 0 | 0 | 0 | 0 | 0 | 0 | 0 | 0 | 0 | 0 | 0 | 0 | 0 | 0 | 0 | 0 | 0 | 0 | 0 | 0 | 10 | 9.49 | 10 | 10.11 | 0 | 0 | 0 | 0 | 0 | 0 | 0 | 0 | 0 | 0 | 0 | 0 | 0 | 0 | 0 | 0 | 0 | 0 | 0 | 0 | 0 | 0 | -10 | 0 | 0 | Off | 39804.9 | 0 | 25.5 | 25 | 1 | 75 | 75 | 0 | 0 | 90.4 | 90.3 | 89.5 | 89.5 | 9.6 | 9.6 | 10.5 | 10.5 | 75 | 75 | 0 | 0 | 0 | 110200
97.84 | 5.4972 | 106.1543 | -0.0001 | 25 | 25 | 0 | 25 | 25.03 | 5 | 4.715 | 5 | 5.07 | 200 | 9.6 | 9.6 | 90.4 | 90.4 | 10.5 | 10.5 | 89.5 | 89.5 | 6.1543 | 0 | 0 | 0 | 0.05 | 0.04715 | 0.05 | 0.0507 | 0 | 0 | 0 | 0 | 0 | 0 | 0 | 0 | 0 | 0 | 0 | 0 | 0 | 0 | 0 | 0 | 0 | 0 | 0 | 0 | 0 | 0 | 0 | 0 | 0 | 0 | 0 | 0 | 0 | 10 | 9.43 | 10 | 10.14 | 0 | 0 | 0 | 0 | 0 | 0 | 0 | 0 | 0 | 0 | 0 | 0 | 0 | 0 | 0 | 0 | 0 | 0 | 0 | 0 | 0 | 0 | -10 | 0 | 0 | Off | 39806.9 | 0 | 25.5 | 24.9 | 1 | 75 | 75.1 | 0 | 0 | 90.4 | 90.4 | 89.5 | 89.5 | 9.6 | 9.6 | 10.5 | 10.5 | 75 | 75.1 | 0 | 0 | 0 | 110202
98.18 | 5.4972 | 106.1543 | 0.0001 | 25 | 25 | 0 | 25 | 25.02 | 5 | 4.705 | 5 | 5.035 | 200 | 9.6 | 9.6 | 90.4 | 90.4 | 10.5 | 10.5 | 89.5 | 89.5 | 6.1543 | 0 | 0 | 0 | 0.05 | 0.04705 | 0.05 | 0.05035 | 0 | 0 | 0 | 0 | 0 | 0 | 0 | 0 | 0 | 0 | 0 | 0 | 0 | 0 | 0 | 0 | 0 | 0 | 0 | 0 | 0 | 0 | 0 | 0 | 0 | 0 | 0 | 0 | 0 | 10 | 9.41 | 10 | 10.07 | 0 | 0 | 0 | 0 | 0 | 0 | 0 | 0 | 0 | 0 | 0 | 0 | 0 | 0 | 0 | 0 | 0 | 0 | 0 | 0 | 0 | 0 | -10 | 0 | 0 | Off | 39804.5 | 0 | 25.5 | 24.8 | 1 | 75 | 75 | 0 | 0 | 90.4 | 90.4 | 89.5 | 89.5 | 9.6 | 9.6 | 10.5 | 10.5 | 75 | 75 | 0 | 0 | 0 | 110169
98.51 | 5.4972 | 106.1543 | 0.0002 | 25 | 25 | 0 | 25 | 25.03 | 5 | 4.745 | 5 | 5.065 | 200 | 9.6 | 9.6 | 90.4 | 90.3 | 10.5 | 10.5 | 89.5 | 89.5 | 6.1543 | 0 | 0 | 0 | 0.05 | 0.04745 | 0.05 | 0.05065 | 0 | 0 | 0 | 0 | 0 | 0 | 0 | 0 | 0 | 0 | 0 | 0 | 0 | 0 | 0 | 0 | 0 | 0 | 0 | 0 | 0 | 0 | 0 | 0 | 0 | 0 | 0 | 0 | 0 | 10 | 9.49 | 10 | 10.13 | 0 | 0 | 0 | 0 | 0 | 0 | 0 | 0 | 0 | 0 | 0 | 0 | 0 | 0 | 0 | 0 | 0 | 0 | 0 | 0 | 0 | 0 | -10 | 0 | 0 | Off | 39817.3 | 0 | 25.5 | 24.9 | 1 | 75 | 74.9 | 0 | 0 | 90.4 | 90.3 | 89.5 | 89.5 | 9.6 | 9.6 | 10.5 | 10.5 | 75 | 74.9 | 0 | 0 | 0 | 110198
98.84 | 5.4972 | 106.1543 | 0.0003 | 25 | 25 | 0 | 25 | 25.02 | 5 | 4.715 | 5 | 5.095 | 200 | 9.6 | 9.6 | 90.4 | 90.4 | 10.5 | 10.5 | 89.5 | 89.5 | 6.1543 | 0 | 0 | 0 | 0.05 | 0.04715 | 0.05 | 0.05095 | 0 | 0 | 0 | 0 | 0 | 0 | 0 | 0 | 0 | 0 | 0 | 0 | 0 | 0 | 0 | 0 | 0 | 0 | 0 | 0 | 0 | 0 | 0 | 0 | 0 | 0 | 0 | 0 | 0 | 10 | 9.43 | 10 | 10.19 | 0 | 0 | 0 | 0 | 0 | 0 | 0 | 0 | 0 | 0 | 0 | 0 | 0 | 0 | 0 | 0 | 0 | 0 | 0 | 0 | 0 | 0 | -10 | 0 | 0 | Off | 39821.9 | 0 | 25.5 | 24.9 | 1 | 75 | 74.9 | 0 | 0 | 90.4 | 90.4 | 89.5 | 89.5 | 9.6 | 9.6 | 10.5 | 10.5 | 75 | 74.9 | 0 | 0 | 0 | 110219
99.18 | 5.4972 | 106.1543 | 0.0005 | 25 | 25 | 0 | 25 | 25.03 | 5 | 4.715 | 5 | 5.095 | 200 | 9.6 | 9.6 | 90.4 | 90.5 | 10.5 | 10.5 | 89.5 | 89.6 | 6.1543 | 0 | 0 | 0 | 0.05 | 0.04715 | 0.05 | 0.05095 | 0 | 0 | 0 | 0 | 0 | 0 | 0 | 0 | 0 | 0 | 0 | 0 | 0 | 0 | 0 | 0 | 0 | 0 | 0 | 0 | 0 | 0 | 0 | 0 | 0 | 0 | 0 | 0 | 0 | 10 | 9.43 | 10 | 10.19 | 0 | 0 | 0 | 0 | 0 | 0 | 0 | 0 | 0 | 0 | 0 | 0 | 0 | 0 | 0 | 0 | 0 | 0 | 0 | 0 | 0 | 0 | -10 | 0 | 0 | Off | 39816.5 | 0 | 25.5 | 25 | 1 | 75 | 75 | 0 | 0 | 90.4 | 90.5 | 89.5 | 89.6 | 9.6 | 9.6 | 10.5 | 10.5 | 75 | 75 | 0 | 0 | 0 | 110218
99.51 | 5.4972 | 106.1543 | 0.0005 | 25 | 25 | 0 | 25 | 25.02 | 5 | 4.71 | 5 | 5.055 | 200 | 9.6 | 9.6 | 90.4 | 90.5 | 10.5 | 10.5 | 89.5 | 89.4 | 6.1543 | 0 | 0 | 0 | 0.05 | 0.0471 | 0.05 | 0.05055 | 0 | 0 | 0 | 0 | 0 | 0 | 0 | 0 | 0 | 0 | 0 | 0 | 0 | 0 | 0 | 0 | 0 | 0 | 0 | 0 | 0 | 0 | 0 | 0 | 0 | 0 | 0 | 0 | 0 | 10 | 9.42 | 10 | 10.11 | 0 | 0 | 0 | 0 | 0 | 0 | 0 | 0 | 0 | 0 | 0 | 0 | 0 | 0 | 0 | 0 | 0 | 0 | 0 | 0 | 0 | 0 | -10 | 0 | 0 | Off | 39820.7 | 0 | 25.5 | 24.9 | 1 | 75 | 74.9 | 0 | 0 | 90.4 | 90.5 | 89.5 | 89.4 | 9.6 | 9.6 | 10.5 | 10.5 | 75 | 74.9 | 0 | 0 | 0 | 110184
99.85 | 5.4972 | 106.1543 | 0.0006 | 25 | 25 | 0 | 25 | 25.02 | 5 | 4.715 | 5 | 5.085 | 200 | 9.6 | 9.5 | 90.4 | 90.4 | 10.5 | 10.5 | 89.5 | 89.4 | 6.1543 | 0 | 0 | 0 | 0.05 | 0.04715 | 0.05 | 0.05085 | 0 | 0 | 0 | 0 | 0 | 0 | 0 | 0 | 0 | 0 | 0 | 0 | 0 | 0 | 0 | 0 | 0 | 0 | 0 | 0 | 0 | 0 | 0 | 0 | 0 | 0 | 0 | 0 | 0 | 10 | 9.43 | 10 | 10.17 | 0 | 0 | 0 | 0 | 0 | 0 | 0 | 0 | 0 | 0 | 0 | 0 | 0 | 0 | 0 | 0 | 0 | 0 | 0 | 0 | 0 | 0 | -10 | 0 | 0 | Off | 39832.9 | 0 | 25.5 | 24.9 | 1 | 75 | 75.1 | 0 | 0 | 90.4 | 90.4 | 89.5 | 89.4 | 9.6 | 9.5 | 10.5 | 10.5 | 75 | 75.1 | 0 | 0 | 0 | 110206
100.18 | 5.4972 | 106.1543 | 0.0006 | 25 | 25 | 0 | 25 | 25.02 | 5 | 4.715 | 5 | 5.09 | 200 | 9.6 | 9.5 | 90.4 | 90.4 | 10.5 | 10.5 | 89.5 | 89.5 | 6.1543 | 0 | 0 | 0 | 0.05 | 0.04715 | 0.05 | 0.0509 | 0 | 0 | 0 | 0 | 0 | 0 | 0 | 0 | 0 | 0 | 0 | 0 | 0 | 0 | 0 | 0 | 0 | 0 | 0 | 0 | 0 | 0 | 0 | 0 | 0 | 0 | 0 | 0 | 0 | 10 | 9.43 | 10 | 10.18 | 0 | 0 | 0 | 0 | 0 | 0 | 0 | 0 | 0 | 0 | 0 | 0 | 0 | 0 | 0 | 0 | 0 | 0 | 0 | 0 | 0 | 0 | -10 | 0 | 0 | Off | 39820.4 | 0 | 25.5 | 24.9 | 1 | 75 | 75 | 0 | 0 | 90.4 | 90.4 | 89.5 | 89.5 | 9.6 | 9.5 | 10.5 | 10.5 | 75 | 75 | 0 | 0 | 0 | 110208
100.51 | 5.4972 | 106.1543 | 0.0006 | 25 | 25 | 0 | 25 | 25.02 | 5 | 4.745 | 5 | 5.02 | 200 | 9.6 | 9.5 | 90.4 | 90.4 | 10.5 | 10.5 | 89.5 | 89.5 | 6.1543 | 0 | 0 | 0 | 0.05 | 0.04745 | 0.05 | 0.0502 | 0 | 0 | 0 | 0 | 0 | 0 | 0 | 0 | 0 | 0 | 0 | 0 | 0 | 0 | 0 | 0 | 0 | 0 | 0 | 0 | 0 | 0 | 0 | 0 | 0 | 0 | 0 | 0 | 0 | 10 | 9.49 | 10 | 10.04 | 0 | 0 | 0 | 0 | 0 | 0 | 0 | 0 | 0 | 0 | 0 | 0 | 0 | 0 | 0 | 0 | 0 | 0 | 0 | 0 | 0 | 0 | -10 | 0 | 0 | Off | 39805.6 | 0 | 25.5 | 25 | 1 | 75 | 75 | 0 | 0 | 90.4 | 90.4 | 89.5 | 89.5 | 9.6 | 9.5 | 10.5 | 10.5 | 75 | 75 | 0 | 0 | 0 | 110165
100.85 | 5.4972 | 106.1543 | 0.0006 | 25 | 25 | 0 | 25 | 25.03 | 5 | 4.74 | 10 | 5.075 | 200 | 9.6 | 9.5 | 90.4 | 90.4 | 20.5 | 20.5 | 79.5 | 79.5 | 6.1543 | 0 | 0 | 0 | 0.05 | 0.0474 | 0.1 | 0.05075 | 0 | 0 | 0 | 0 | 0 | 0 | 0 | 0 | 0 | 0 | 0 | 0 | 0 | 0 | 0 | 0 | 0 | 0 | 0 | 0 | 0 | 0 | 0 | 0 | 0 | 0 | 0 | 0 | 0 | 10 | 9.48 | 20 | 10.15 | 0 | 0 | 0 | 0 | 0 | 0 | 0 | 0 | 0 | 0 | 0 | 0 | 0 | 0 | 0 | 0 | 0 | 0 | 0 | 0 | 0 | 0 | -10 | 0 | 0 | Off | 39810.4 | 0 | 25.5 | 24.9 | 1 | 75 | 74.9 | 0 | 0 | 90.4 | 90.4 | 79.5 | 79.5 | 9.6 | 9.5 | 20.5 | 20.5 | 75 | 74.9 | 0 | 0 | 0 | 110204
101.18 | 5.4972 | 106.1543 | 0.0005 | 25 | 25 | 0 | 25 | 25.02 | 5 | 4.685 | 10 | 5.92 | 200 | 9.6 | 9.6 | 90.4 | 90.4 | 20.5 | 20.5 | 79.5 | 79.5 | 6.1543 | 0 | 0 | 0 | 0.05 | 0.04685 | 0.1 | 0.0592 | 0 | 0 | 0 | 0 | 0 | 0 | 0 | 0 | 0 | 0 | 0 | 0 | 0 | 0 | 0 | 0 | 0 | 0 | 0 | 0 | 0 | 0 | 0 | 0 | 0 | 0 | 0 | 0 | 0 | 10 | 9.37 | 20 | 11.84 | 0 | 0 | 0 | 0 | 0 | 0 | 0 | 0 | 0 | 0 | 0 | 0 | 0 | 0 | 0 | 0 | 0 | 0 | 0 | 0 | 0 | 0 | -10 | 0 | 0 | Off | 39802 | 0 | 25.5 | 24.9 | 1 | 75 | 75.1 | 0 | 0 | 90.4 | 90.4 | 79.5 | 79.5 | 9.6 | 9.6 | 20.5 | 20.5 | 75 | 75.1 | 0 | 0 | 0 | 110813
101.51 | 5.4971 | 106.1524 | 0.0004 | 25 | 25 | 0 | 25 | 25.03 | 5 | 4.755 | 10 | 9.105 | 200 | 9.6 | 9.6 | 90.4 | 90.3 | 20.5 | 20.5 | 79.5 | 79.5 | 6.1524 | 0 | 0 | 0 | 0.05 | 0.04755 | 0.1 | 0.09105 | 0 | 0 | 0 | 0 | 0 | 0 | 0 | 0 | 0 | 0 | 0 | 0 | 0 | 0 | 0 | 0 | 0 | 0 | 0 | 0 | 0 | 0 | 0 | 0 | 0 | 0 | 0 | 0 | 0 | 10 | 9.51 | 20 | 18.21 | 0 | 0 | 0 | 0 | 0 | 0 | 0 | 0 | 0 | 0 | 0 | 0 | 0 | 0 | 0 | 0 | 0 | 0 | 0 | 0 | 0 | 0 | -10 | 0 | 0 | Off | 39782.1 | 0 | 25.5 | 25 | 1 | 75 | 75 | 0 | 0 | 90.4 | 90.3 | 79.5 | 79.5 | 9.6 | 9.6 | 20.5 | 20.5 | 75 | 75 | 0 | 0 | 0 | 113166
101.85 | 5.4975 | 106.1601 | 0.0004 | 25 | 25 | 0 | 25 | 25.01 | 5 | 4.715 | 10 | 9.925 | 200 | 9.6 | 9.6 | 90.4 | 90.3 | 20.5 | 20.5 | 79.5 | 79.5 | 6.1601 | 0 | 0 | 0 | 0.05 | 0.04715 | 0.1 | 0.09925 | 0 | 0 | 0 | 0 | 0 | 0 | 0 | 0 | 0 | 0 | 0 | 0 | 0 | 0 | 0 | 0 | 0 | 0 | 0 | 0 | 0 | 0 | 0 | 0 | 0 | 0 | 0 | 0 | 0 | 10 | 9.43 | 20 | 19.85 | 0 | 0 | 0 | 0 | 0 | 0 | 0 | 0 | 0 | 0 | 0 | 0 | 0 | 0 | 0 | 0 | 0 | 0 | 0 | 0 | 0 | 0 | -10 | 0 | 0 | Off | 39908.9 | 0 | 25.5 | 24.9 | 1 | 75 | 75 | 0 | 0 | 90.4 | 90.3 | 79.5 | 79.5 | 9.6 | 9.6 | 20.5 | 20.5 | 75 | 75 | 0 | 0 | 0 | 113686
102.18 | 5.5008 | 106.2238 | 0.0028 | 25 | 25 | 0 | 25 | 25.03 | 5 | 4.735 | 10 | 10.075 | 200 | 9.6 | 9.5 | 90.4 | 90.5 | 20.5 | 20.5 | 79.5 | 79.5 | 6.2238 | 0 | 0 | 0 | 0.05 | 0.04735 | 0.1 | 0.10075 | 0 | 0 | 0 | 0 | 0 | 0 | 0 | 0 | 0 | 0 | 0 | 0 | 0 | 0 | 0 | 0 | 0 | 0 | 0 | 0 | 0 | 0 | 0 | 0 | 0 | 0 | 0 | 0 | 0 | 10 | 9.47 | 20 | 20.15 | 0 | 0 | 0 | 0 | 0 | 0 | 0 | 0 | 0 | 0 | 0 | 0 | 0 | 0 | 0 | 0 | 0 | 0 | 0 | 0 | 0 | 0 | -10 | 0 | 0 | Off | 42928.9 | 0 | 25.5 | 24.9 | 1 | 75 | 75 | 0 | 0 | 90.4 | 90.5 | 79.5 | 79.5 | 9.6 | 9.5 | 20.5 | 20.5 | 75 | 75 | 0 | 0 | 0 | 113767
102.52 | 5.5066 | 106.3358 | 0.0115 | 25 | 25 | 0 | 25 | 25.03 | 5 | 4.72 | 10 | 10.09 | 200 | 9.6 | 9.6 | 90.4 | 90.4 | 20.5 | 20.5 | 79.5 | 79.4 | 6.3358 | 0 | 0 | 0 | 0.05 | 0.0472 | 0.1 | 0.1009 | 0 | 0 | 0 | 0 | 0 | 0 | 0 | 0 | 0 | 0 | 0 | 0 | 0 | 0 | 0 | 0 | 0 | 0 | 0 | 0 | 0 | 0 | 0 | 0 | 0 | 0 | 0 | 0 | 0 | 10 | 9.44 | 20 | 20.18 | 0 | 0 | 0 | 0 | 0 | 0 | 0 | 0 | 0 | 0 | 0 | 0 | 0 | 0 | 0 | 0 | 0 | 0 | 0 | 0 | 0 | 0 | -10 | 0 | 0 | Off | 46065.5 | 0 | 25.5 | 24.9 | 1 | 75 | 75.1 | 0 | 0 | 90.4 | 90.4 | 79.5 | 79.4 | 9.6 | 9.6 | 20.5 | 20.5 | 75 | 75.1 | 0 | 0 | 0 | 113779
102.85 | 5.5104 | 106.4092 | 0.0259 | 25 | 25 | 0 | 25 | 25.03 | 5 | 4.715 | 10 | 10.085 | 200 | 9.6 | 9.6 | 90.4 | 90.4 | 20.5 | 20.1 | 79.5 | 79.5 | 6.4092 | 0 | 0 | 0 | 0.05 | 0.04715 | 0.1 | 0.10085 | 0 | 0 | 0 | 0 | 0 | 0 | 0 | 0 | 0 | 0 | 0 | 0 | 0 | 0 | 0 | 0 | 0 | 0 | 0 | 0 | 0 | 0 | 0 | 0 | 0 | 0 | 0 | 0 | 0 | 10 | 9.43 | 20 | 20.17 | 0 | 0 | 0 | 0 | 0 | 0 | 0 | 0 | 0 | 0 | 0 | 0 | 0 | 0 | 0 | 0 | 0 | 0 | 0 | 0 | 0 | 0 | -10 | 0 | 0 | Off | 47833 | 0 | 25.5 | 24.8 | 1 | 75 | 75 | 0 | 0 | 90.4 | 90.4 | 79.5 | 79.5 | 9.6 | 9.6 | 20.5 | 20.1 | 75 | 75 | 0 | 0.3 | 0 | 113775
103.19 | 5.5118 | 106.4362 | 0.0423 | 25 | 25.1 | 0 | 25 | 25.03 | 5 | 4.72 | 10 | 10.07 | 200 | 9.6 | 9.6 | 90.4 | 90.4 | 20.5 | 20.5 | 79.5 | 79.4 | 6.4362 | 0 | 0 | 0 | 0.05 | 0.0472 | 0.1 | 0.1007 | 0 | 0 | 0 | 0 | 0 | 0 | 0 | 0 | 0 | 0 | 0 | 0 | 0 | 0 | 0 | 0 | 0 | 0 | 0 | 0 | 0 | 0 | 0 | 0 | 0 | 0 | 0 | 0 | 0 | 10 | 9.44 | 20 | 20.14 | 0 | 0 | 0 | 0 | 0 | 0 | 0 | 0 | 0 | 0 | 0 | 0 | 0 | 0 | 0 | 0 | 0 | 0 | 0 | 0 | 0 | 0 | -10 | 0 | 0 | Off | 48583.2 | 0 | 25.5 | 24.9 | 1 | 75 | 75 | 0 | 0 | 90.4 | 90.4 | 79.5 | 79.4 | 9.6 | 9.6 | 20.5 | 20.5 | 75 | 75 | 0 | 0 | 0 | 113751
103.52 | 5.5122 | 106.444 | 0.0564 | 25 | 25 | 0 | 25 | 25.02 | 5 | 4.69 | 10 | 10.095 | 200 | 9.6 | 9.6 | 90.4 | 90.5 | 20.5 | 20.5 | 79.5 | 79.5 | 6.444 | 0 | 0 | 0 | 0.05 | 0.0469 | 0.1 | 0.10095 | 0 | 0 | 0 | 0 | 0 | 0 | 0 | 0 | 0 | 0 | 0 | 0 | 0 | 0 | 0 | 0 | 0 | 0 | 0 | 0 | 0 | 0 | 0 | 0 | 0 | 0 | 0 | 0 | 0 | 10 | 9.38 | 20 | 20.19 | 0 | 0 | 0 | 0 | 0 | 0 | 0 | 0 | 0 | 0 | 0 | 0 | 0 | 0 | 0 | 0 | 0 | 0 | 0 | 0 | 0 | 0 | -10 | 0 | 0 | Off | 48895.8 | 0 | 25.5 | 25 | 1 | 75 | 75 | 0 | 0 | 90.4 | 90.5 | 79.5 | 79.5 | 9.6 | 9.6 | 20.5 | 20.5 | 75 | 75 | 0 | 0 | 0 | 113780
103.85 | 5.5122 | 106.444 | 0.0684 | 25 | 25 | 0 | 25 | 25.03 | 5 | 4.675 | 10 | 10.06 | 200 | 9.6 | 9.6 | 90.4 | 90.3 | 20.5 | 20.5 | 79.5 | 79.5 | 6.444 | 0 | 0 | 0 | 0.05 | 0.04675 | 0.1 | 0.1006 | 0 | 0 | 0 | 0 | 0 | 0 | 0 | 0 | 0 | 0 | 0 | 0 | 0 | 0 | 0 | 0 | 0 | 0 | 0 | 0 | 0 | 0 | 0 | 0 | 0 | 0 | 0 | 0 | 0 | 10 | 9.35 | 20 | 20.12 | 0 | 0 | 0 | 0 | 0 | 0 | 0 | 0 | 0 | 0 | 0 | 0 | 0 | 0 | 0 | 0 | 0 | 0 | 0 | 0 | 0 | 0 | -10 | 0 | 0 | Off | 49147.5 | 0 | 25.5 | 25 | 1 | 75 | 75 | 0 | 0 | 90.4 | 90.3 | 79.5 | 79.5 | 9.6 | 9.6 | 20.5 | 20.5 | 75 | 75 | 0 | 0 | 0 | 113751
104.19 | 5.5121 | 106.442 | 0.0767 | 25 | 25 | 0 | 25 | 25.04 | 5 | 4.74 | 10 | 10.095 | 200 | 9.6 | 9.6 | 90.4 | 90.4 | 20.5 | 20.5 | 79.5 | 79.4 | 6.442 | 0 | 0 | 0 | 0.05 | 0.0474 | 0.1 | 0.10095 | 0 | 0 | 0 | 0 | 0 | 0 | 0 | 0 | 0 | 0 | 0 | 0 | 0 | 0 | 0 | 0 | 0 | 0 | 0 | 0 | 0 | 0 | 0 | 0 | 0 | 0 | 0 | 0 | 0 | 10 | 9.48 | 20 | 20.19 | 0 | 0 | 0 | 0 | 0 | 0 | 0 | 0 | 0 | 0 | 0 | 0 | 0 | 0 | 0 | 0 | 0 | 0 | 0 | 0 | 0 | 0 | -10 | 0 | 0 | Off | 49316.9 | 0 | 25.5 | 25 | 1 | 75 | 75 | 0 | 0 | 90.4 | 90.4 | 79.5 | 79.4 | 9.6 | 9.6 | 20.5 | 20.5 | 75 | 75 | 0 | 0 | 0 | 113780
104.52 | 5.5119 | 106.4382 | 0.082 | 25 | 25 | 0 | 25 | 25.03 | 5 | 4.73 | 10 | 10.05 | 200 | 9.6 | 9.6 | 90.4 | 90.3 | 20.5 | 20.5 | 79.5 | 79.5 | 6.4382 | 0 | 0 | 0 | 0.05 | 0.0473 | 0.1 | 0.1005 | 0 | 0 | 0 | 0 | 0 | 0 | 0 | 0 | 0 | 0 | 0 | 0 | 0 | 0 | 0 | 0 | 0 | 0 | 0 | 0 | 0 | 0 | 0 | 0 | 0 | 0 | 0 | 0 | 0 | 10 | 9.46 | 20 | 20.1 | 0 | 0 | 0 | 0 | 0 | 0 | 0 | 0 | 0 | 0 | 0 | 0 | 0 | 0 | 0 | 0 | 0 | 0 | 0 | 0 | 0 | 0 | -10 | 0 | 0 | Off | 49379.5 | 0 | 25.5 | 25 | 1 | 75 | 75 | 0 | 0 | 90.4 | 90.3 | 79.5 | 79.5 | 9.6 | 9.6 | 20.5 | 20.5 | 75 | 75 | 0 | 0 | 0 | 113752
104.85 | 5.5118 | 106.4362 | 0.0843 | 25 | 25 | 0 | 25 | 25.03 | 5 | 4.745 | 10 | 10.09 | 200 | 9.6 | 9.6 | 90.4 | 90.4 | 20.5 | 20.5 | 79.5 | 79.5 | 6.4362 | 0 | 0 | 0 | 0.05 | 0.04745 | 0.1 | 0.1009 | 0 | 0 | 0 | 0 | 0 | 0 | 0 | 0 | 0 | 0 | 0 | 0 | 0 | 0 | 0 | 0 | 0 | 0 | 0 | 0 | 0 | 0 | 0 | 0 | 0 | 0 | 0 | 0 | 0 | 10 | 9.49 | 20 | 20.18 | 0 | 0 | 0 | 0 | 0 | 0 | 0 | 0 | 0 | 0 | 0 | 0 | 0 | 0 | 0 | 0 | 0 | 0 | 0 | 0 | 0 | 0 | -10 | 0 | 0 | Off | 49445.6 | 0 | 25.5 | 24.9 | 1 | 75 | 75 | 0 | 0 | 90.4 | 90.4 | 79.5 | 79.5 | 9.6 | 9.6 | 20.5 | 20.5 | 75 | 75 | 0 | 0 | 0 | 113777
105.19 | 5.5116 | 106.4324 | 0.0834 | 25 | 25 | 0 | 25 | 25.03 | 5 | 4.7 | 10 | 10.065 | 200 | 9.6 | 9.6 | 90.4 | 90.4 | 20.5 | 20.5 | 79.5 | 79.5 | 6.4324 | 0 | 0 | 0 | 0.05 | 0.047 | 0.1 | 0.10065 | 0 | 0 | 0 | 0 | 0 | 0 | 0 | 0 | 0 | 0 | 0 | 0 | 0 | 0 | 0 | 0 | 0 | 0 | 0 | 0 | 0 | 0 | 0 | 0 | 0 | 0 | 0 | 0 | 0 | 10 | 9.4 | 20 | 20.13 | 0 | 0 | 0 | 0 | 0 | 0 | 0 | 0 | 0 | 0 | 0 | 0 | 0 | 0 | 0 | 0 | 0 | 0 | 0 | 0 | 0 | 0 | -10 | 0 | 0 | Off | 49524.9 | 0 | 25.5 | 24.8 | 1 | 75 | 75 | 0 | 0 | 90.4 | 90.4 | 79.5 | 79.5 | 9.6 | 9.6 | 20.5 | 20.5 | 75 | 75 | 0 | 0 | 0 | 113762
105.52 | 5.5114 | 106.4285 | 0.0795 | 25 | 25 | 0 | 25 | 25.02 | 5 | 4.71 | 10 | 10.1 | 200 | 9.6 | 9.6 | 90.4 | 90.4 | 20.5 | 20.5 | 79.5 | 79.5 | 6.4285 | 0 | 0 | 0 | 0.05 | 0.0471 | 0.1 | 0.101 | 0 | 0 | 0 | 0 | 0 | 0 | 0 | 0 | 0 | 0 | 0 | 0 | 0 | 0 | 0 | 0 | 0 | 0 | 0 | 0 | 0 | 0 | 0 | 0 | 0 | 0 | 0 | 0 | 0 | 10 | 9.42 | 20 | 20.2 | 0 | 0 | 0 | 0 | 0 | 0 | 0 | 0 | 0 | 0 | 0 | 0 | 0 | 0 | 0 | 0 | 0 | 0 | 0 | 0 | 0 | 0 | -10 | 0 | 0 | Off | 49580.4 | 0 | 25.5 | 24.9 | 1 | 75 | 74.9 | 0 | 0 | 90.4 | 90.4 | 79.5 | 79.5 | 9.6 | 9.6 | 20.5 | 20.5 | 75 | 74.9 | 0 | 0 | 0 | 113785
105.86 | 5.5112 | 106.4246 | 0.0722 | 25 | 25 | 0 | 25 | 25.04 | 5 | 4.725 | 10 | 10.08 | 200 | 9.6 | 9.6 | 90.4 | 90.4 | 20.5 | 20.5 | 79.5 | 79.5 | 6.4246 | 0 | 0 | 0 | 0.05 | 0.04725 | 0.1 | 0.1008 | 0 | 0 | 0 | 0 | 0 | 0 | 0 | 0 | 0 | 0 | 0 | 0 | 0 | 0 | 0 | 0 | 0 | 0 | 0 | 0 | 0 | 0 | 0 | 0 | 0 | 0 | 0 | 0 | 0 | 10 | 9.45 | 20 | 20.16 | 0 | 0 | 0 | 0 | 0 | 0 | 0 | 0 | 0 | 0 | 0 | 0 | 0 | 0 | 0 | 0 | 0 | 0 | 0 | 0 | 0 | 0 | -10 | 0 | 0 | Off | 49610.3 | 0 | 25.5 | 24.9 | 1 | 75 | 75 | 0 | 0 | 90.4 | 90.4 | 79.5 | 79.5 | 9.6 | 9.6 | 20.5 | 20.5 | 75 | 75 | 0 | 0 | 0 | 113767
106.19 | 5.511 | 106.4208 | 0.0623 | 25 | 25 | 0 | 25 | 25.03 | 5 | 4.705 | 10 | 10.13 | 200 | 9.6 | 9.6 | 90.4 | 90.4 | 20.5 | 20.5 | 79.5 | 79.4 | 6.4208 | 0 | 0 | 0 | 0.05 | 0.04705 | 0.1 | 0.1013 | 0 | 0 | 0 | 0 | 0 | 0 | 0 | 0 | 0 | 0 | 0 | 0 | 0 | 0 | 0 | 0 | 0 | 0 | 0 | 0 | 0 | 0 | 0 | 0 | 0 | 0 | 0 | 0 | 0 | 10 | 9.41 | 20 | 20.26 | 0 | 0 | 0 | 0 | 0 | 0 | 0 | 0 | 0 | 0 | 0 | 0 | 0 | 0 | 0 | 0 | 0 | 0 | 0 | 0 | 0 | 0 | -10 | 0 | 0 | Off | 49636.1 | 0 | 25.5 | 24.9 | 1 | 75 | 75 | 0 | 0 | 90.4 | 90.4 | 79.5 | 79.4 | 9.6 | 9.6 | 20.5 | 20.5 | 75 | 75 | 0 | 0 | 0 | 113792
106.52 | 5.5109 | 106.4188 | 0.0495 | 25 | 25 | 0 | 25 | 25.03 | 5 | 4.71 | 10 | 10.1 | 200 | 9.6 | 9.6 | 90.4 | 90.4 | 20.5 | 19.8 | 79.5 | 79.5 | 6.4188 | 0 | 0 | 0 | 0.05 | 0.0471 | 0.1 | 0.101 | 0 | 0 | 0 | 0 | 0 | 0 | 0 | 0 | 0 | 0 | 0 | 0 | 0 | 0 | 0 | 0 | 0 | 0 | 0 | 0 | 0 | 0 | 0 | 0 | 0 | 0 | 0 | 0 | 0 | 10 | 9.42 | 20 | 20.2 | 0 | 0 | 0 | 0 | 0 | 0 | 0 | 0 | 0 | 0 | 0 | 0 | 0 | 0 | 0 | 0 | 0 | 0 | 0 | 0 | 0 | 0 | -10 | 0 | 0 | Off | 49666.8 | 0 | 25.5 | 24.9 | 1 | 75 | 75 | 0 | 0 | 90.4 | 90.4 | 79.5 | 79.5 | 9.6 | 9.6 | 20.5 | 19.8 | 75 | 75 | 0 | 2.9 | 0 | 113783
106.86 | 5.5107 | 106.415 | 0.0328 | 25 | 25 | 0 | 25 | 25.03 | 5 | 4.745 | 10 | 10.07 | 200 | 9.6 | 9.5 | 90.4 | 90.3 | 20.5 | 20.5 | 79.5 | 79.5 | 6.415 | 0 | 0 | 0 | 0.05 | 0.04745 | 0.1 | 0.1007 | 0 | 0 | 0 | 0 | 0 | 0 | 0 | 0 | 0 | 0 | 0 | 0 | 0 | 0 | 0 | 0 | 0 | 0 | 0 | 0 | 0 | 0 | 0 | 0 | 0 | 0 | 0 | 0 | 0 | 10 | 9.49 | 20 | 20.14 | 0 | 0 | 0 | 0 | 0 | 0 | 0 | 0 | 0 | 0 | 0 | 0 | 0 | 0 | 0 | 0 | 0 | 0 | 0 | 0 | 0 | 0 | -10 | 0 | 0 | Off | 49689.5 | 0 | 25.5 | 24.8 | 1 | 75 | 75 | 0 | 0 | 90.4 | 90.3 | 79.5 | 79.5 | 9.6 | 9.5 | 20.5 | 20.5 | 75 | 75 | 0 | 0 | 0 | 113751
107.19 | 5.5105 | 106.4111 | 0.0155 | 25 | 25 | 0 | 25 | 25.02 | 5 | 4.725 | 10 | 10.095 | 200 | 9.6 | 9.5 | 90.4 | 90.4 | 20.5 | 20.5 | 79.5 | 79.5 | 6.4111 | 0 | 0 | 0 | 0.05 | 0.04725 | 0.1 | 0.10095 | 0 | 0 | 0 | 0 | 0 | 0 | 0 | 0 | 0 | 0 | 0 | 0 | 0 | 0 | 0 | 0 | 0 | 0 | 0 | 0 | 0 | 0 | 0 | 0 | 0 | 0 | 0 | 0 | 0 | 10 | 9.45 | 20 | 20.19 | 0 | 0 | 0 | 0 | 0 | 0 | 0 | 0 | 0 | 0 | 0 | 0 | 0 | 0 | 0 | 0 | 0 | 0 | 0 | 0 | 0 | 0 | -10 | 0 | 0 | Off | 49708.3 | 0 | 25.5 | 24.8 | 1 | 75 | 75 | 0 | 0 | 90.4 | 90.4 | 79.5 | 79.5 | 9.6 | 9.5 | 20.5 | 20.5 | 75 | 75 | 0 | 0 | 0 | 113782
107.52 | 5.5104 | 106.4092 | 0.0008 | 25 | 25 | 0 | 25 | 25.02 | 5 | 4.7 | 10 | 10.07 | 200 | 9.6 | 9.6 | 90.4 | 90.4 | 20.5 | 20.5 | 79.5 | 79.5 | 6.4092 | 0 | 0 | 0 | 0.05 | 0.047 | 0.1 | 0.1007 | 0 | 0 | 0 | 0 | 0 | 0 | 0 | 0 | 0 | 0 | 0 | 0 | 0 | 0 | 0 | 0 | 0 | 0 | 0 | 0 | 0 | 0 | 0 | 0 | 0 | 0 | 0 | 0 | 0 | 10 | 9.4 | 20 | 20.14 | 0 | 0 | 0 | 0 | 0 | 0 | 0 | 0 | 0 | 0 | 0 | 0 | 0 | 0 | 0 | 0 | 0 | 0 | 0 | 0 | 0 | 0 | -10 | 0 | 0 | Off | 49729.1 | 0 | 25.5 | 24.9 | 1 | 75 | 75 | 0 | 0 | 90.4 | 90.4 | 79.5 | 79.5 | 9.6 | 9.6 | 20.5 | 20.5 | 75 | 75 | 0 | 0 | 0 | 113751
107.86 | 5.5103 | 106.4073 | -0.0062 | 25 | 25 | 0 | 25 | 25.04 | 5 | 4.72 | 10 | 10.1 | 200 | 9.6 | 9.5 | 90.4 | 90.5 | 20.5 | 20.5 | 79.5 | 79.5 | 6.4073 | 0 | 0 | 0 | 0.05 | 0.0472 | 0.1 | 0.101 | 0 | 0 | 0 | 0 | 0 | 0 | 0 | 0 | 0 | 0 | 0 | 0 | 0 | 0 | 0 | 0 | 0 | 0 | 0 | 0 | 0 | 0 | 0 | 0 | 0 | 0 | 0 | 0 | 0 | 10 | 9.44 | 20 | 20.2 | 0 | 0 | 0 | 0 | 0 | 0 | 0 | 0 | 0 | 0 | 0 | 0 | 0 | 0 | 0 | 0 | 0 | 0 | 0 | 0 | 0 | 0 | -10 | 0 | 0 | Off | 49746.3 | 0 | 25.5 | 24.9 | 1 | 75 | 75.1 | 0 | 0 | 90.4 | 90.5 | 79.5 | 79.5 | 9.6 | 9.5 | 20.5 | 20.5 | 75 | 75.1 | 0 | 0 | 0 | 113785
108.19 | 5.5101 | 106.4034 | -0.0088 | 25 | 25 | 0 | 25 | 25.04 | 5 | 4.725 | 10 | 10.035 | 200 | 9.6 | 9.6 | 90.4 | 90.3 | 20.5 | 20.5 | 79.5 | 79.5 | 6.4034 | 0 | 0 | 0 | 0.05 | 0.04725 | 0.1 | 0.10035 | 0 | 0 | 0 | 0 | 0 | 0 | 0 | 0 | 0 | 0 | 0 | 0 | 0 | 0 | 0 | 0 | 0 | 0 | 0 | 0 | 0 | 0 | 0 | 0 | 0 | 0 | 0 | 0 | 0 | 10 | 9.45 | 20 | 20.07 | 0 | 0 | 0 | 0 | 0 | 0 | 0 | 0 | 0 | 0 | 0 | 0 | 0 | 0 | 0 | 0 | 0 | 0 | 0 | 0 | 0 | 0 | -10 | 0 | 0 | Off | 49756.1 | 0 | 25.5 | 24.9 | 1 | 75 | 75.1 | 0 | 0 | 90.4 | 90.3 | 79.5 | 79.5 | 9.6 | 9.6 | 20.5 | 20.5 | 75 | 75.1 | 0 | 0 | 0 | 113744
108.53 | 5.51 | 106.4015 | -0.0096 | 25 | 25 | 0 | 25 | 25.02 | 5 | 4.71 | 10 | 10.095 | 200 | 9.6 | 9.6 | 90.4 | 90.3 | 20.5 | 20.5 | 79.5 | 79.5 | 6.4015 | 0 | 0 | 0 | 0.05 | 0.0471 | 0.1 | 0.10095 | 0 | 0 | 0 | 0 | 0 | 0 | 0 | 0 | 0 | 0 | 0 | 0 | 0 | 0 | 0 | 0 | 0 | 0 | 0 | 0 | 0 | 0 | 0 | 0 | 0 | 0 | 0 | 0 | 0 | 10 | 9.42 | 20 | 20.19 | 0 | 0 | 0 | 0 | 0 | 0 | 0 | 0 | 0 | 0 | 0 | 0 | 0 | 0 | 0 | 0 | 0 | 0 | 0 | 0 | 0 | 0 | -10 | 0 | 0 | Off | 49775.3 | 0 | 25.5 | 24.8 | 1 | 75 | 75.1 | 0 | 0 | 90.4 | 90.3 | 79.5 | 79.5 | 9.6 | 9.6 | 20.5 | 20.5 | 75 | 75.1 | 0 | 0 | 0 | 113782
108.86 | 5.5099 | 106.3995 | -0.0095 | 25 | 25 | 0 | 25 | 25.02 | 5 | 4.71 | 10 | 10.06 | 200 | 9.6 | 9.5 | 90.4 | 90.3 | 20.5 | 20.5 | 79.5 | 79.5 | 6.3995 | 0 | 0 | 0 | 0.05 | 0.0471 | 0.1 | 0.1006 | 0 | 0 | 0 | 0 | 0 | 0 | 0 | 0 | 0 | 0 | 0 | 0 | 0 | 0 | 0 | 0 | 0 | 0 | 0 | 0 | 0 | 0 | 0 | 0 | 0 | 0 | 0 | 0 | 0 | 10 | 9.42 | 20 | 20.12 | 0 | 0 | 0 | 0 | 0 | 0 | 0 | 0 | 0 | 0 | 0 | 0 | 0 | 0 | 0 | 0 | 0 | 0 | 0 | 0 | 0 | 0 | -10 | 0 | 0 | Off | 49805.5 | 0 | 25.5 | 24.9 | 1 | 75 | 75 | 0 | 0 | 90.4 | 90.3 | 79.5 | 79.5 | 9.6 | 9.5 | 20.5 | 20.5 | 75 | 75 | 0 | 0 | 0 | 113769
109.19 | 5.5098 | 106.3976 | -0.0093 | 25 | 25 | 0 | 25 | 25.02 | 5 | 4.72 | 10 | 10.11 | 200 | 9.6 | 9.6 | 90.4 | 90.4 | 20.5 | 20.5 | 79.5 | 79.4 | 6.3976 | 0 | 0 | 0 | 0.05 | 0.0472 | 0.1 | 0.1011 | 0 | 0 | 0 | 0 | 0 | 0 | 0 | 0 | 0 | 0 | 0 | 0 | 0 | 0 | 0 | 0 | 0 | 0 | 0 | 0 | 0 | 0 | 0 | 0 | 0 | 0 | 0 | 0 | 0 | 10 | 9.44 | 20 | 20.22 | 0 | 0 | 0 | 0 | 0 | 0 | 0 | 0 | 0 | 0 | 0 | 0 | 0 | 0 | 0 | 0 | 0 | 0 | 0 | 0 | 0 | 0 | -10 | 0 | 0 | Off | 49808.4 | 0 | 25.5 | 25 | 1 | 75 | 74.9 | 0 | 0 | 90.4 | 90.4 | 79.5 | 79.4 | 9.6 | 9.6 | 20.5 | 20.5 | 75 | 74.9 | 0 | 0 | 0 | 113790
109.53 | 5.5097 | 106.3957 | -0.0089 | 25 | 25 | 0 | 25 | 25.04 | 5 | 4.74 | 10 | 10.075 | 200 | 9.6 | 9.6 | 90.4 | 90.3 | 20.5 | 19.8 | 79.5 | 79.5 | 6.3957 | 0 | 0 | 0 | 0.05 | 0.0474 | 0.1 | 0.10075 | 0 | 0 | 0 | 0 | 0 | 0 | 0 | 0 | 0 | 0 | 0 | 0 | 0 | 0 | 0 | 0 | 0 | 0 | 0 | 0 | 0 | 0 | 0 | 0 | 0 | 0 | 0 | 0 | 0 | 10 | 9.48 | 20 | 20.15 | 0 | 0 | 0 | 0 | 0 | 0 | 0 | 0 | 0 | 0 | 0 | 0 | 0 | 0 | 0 | 0 | 0 | 0 | 0 | 0 | 0 | 0 | -10 | 0 | 0 | Off | 49811.2 | 0 | 25.5 | 25 | 1 | 75 | 75 | 0 | 0 | 90.4 | 90.3 | 79.5 | 79.5 | 9.6 | 9.6 | 20.5 | 19.8 | 75 | 75 | 0 | 0 | 0 | 113770
109.86 | 5.5096 | 106.3937 | -0.0085 | 25 | 25 | 0 | 25 | 25.02 | 5 | 4.705 | 10 | 10.075 | 200 | 9.6 | 9.5 | 90.4 | 90.4 | 20.5 | 20.5 | 79.5 | 79.5 | 6.3937 | 0 | 0 | 0 | 0.05 | 0.04705 | 0.1 | 0.10075 | 0 | 0 | 0 | 0 | 0 | 0 | 0 | 0 | 0 | 0 | 0 | 0 | 0 | 0 | 0 | 0 | 0 | 0 | 0 | 0 | 0 | 0 | 0 | 0 | 0 | 0 | 0 | 0 | 0 | 10 | 9.41 | 20 | 20.15 | 0 | 0 | 0 | 0 | 0 | 0 | 0 | 0 | 0 | 0 | 0 | 0 | 0 | 0 | 0 | 0 | 0 | 0 | 0 | 0 | 0 | 0 | -10 | 0 | 0 | Off | 49817.5 | 0 | 25.5 | 24.9 | 1 | 75 | 74.9 | 0 | 0 | 90.4 | 90.4 | 79.5 | 79.5 | 9.6 | 9.5 | 20.5 | 20.5 | 75 | 74.9 | 0 | 0 | 0 | 113767
110.2 | 5.5095 | 106.3918 | -0.0081 | 25 | 25 | 0 | 25 | 25.03 | 5 | 4.75 | 10 | 10.095 | 200 | 9.6 | 9.6 | 90.4 | 90.3 | 20.5 | 20.5 | 79.5 | 79.6 | 6.3918 | 0 | 0 | 0 | 0.05 | 0.0475 | 0.1 | 0.10095 | 0 | 0 | 0 | 0 | 0 | 0 | 0 | 0 | 0 | 0 | 0 | 0 | 0 | 0 | 0 | 0 | 0 | 0 | 0 | 0 | 0 | 0 | 0 | 0 | 0 | 0 | 0 | 0 | 0 | 10 | 9.5 | 20 | 20.19 | 0 | 0 | 0 | 0 | 0 | 0 | 0 | 0 | 0 | 0 | 0 | 0 | 0 | 0 | 0 | 0 | 0 | 0 | 0 | 0 | 0 | 0 | -10 | 0 | 0 | Off | 49824.7 | 0 | 25.5 | 24.9 | 1 | 75 | 75 | 0 | 0 | 90.4 | 90.3 | 79.5 | 79.6 | 9.6 | 9.6 | 20.5 | 20.5 | 75 | 75 | 0 | 0.7 | 0 | 113778
110.53 | 5.5095 | 106.3918 | -0.0076 | 25 | 25 | 0 | 25 | 25.04 | 5 | 4.71 | 10 | 10.06 | 200 | 9.6 | 9.6 | 90.4 | 90.6 | 20.5 | 20.5 | 79.5 | 79.5 | 6.3918 | 0 | 0 | 0 | 0.05 | 0.0471 | 0.1 | 0.1006 | 0 | 0 | 0 | 0 | 0 | 0 | 0 | 0 | 0 | 0 | 0 | 0 | 0 | 0 | 0 | 0 | 0 | 0 | 0 | 0 | 0 | 0 | 0 | 0 | 0 | 0 | 0 | 0 | 0 | 10 | 9.42 | 20 | 20.12 | 0 | 0 | 0 | 0 | 0 | 0 | 0 | 0 | 0 | 0 | 0 | 0 | 0 | 0 | 0 | 0 | 0 | 0 | 0 | 0 | 0 | 0 | -10 | 0 | 0 | Off | 49820.6 | 0 | 25.5 | 25 | 1 | 75 | 75.1 | 0 | 0 | 90.4 | 90.6 | 79.5 | 79.5 | 9.6 | 9.6 | 20.5 | 20.5 | 75 | 75.1 | 0 | 0 | 0 | 113760
110.86 | 5.5094 | 106.3899 | -0.0072 | 25 | 25 | 0 | 25 | 25.02 | 5 | 4.705 | 10 | 10.1 | 200 | 9.6 | 9.6 | 90.4 | 90.3 | 20.5 | 20.5 | 79.5 | 79.5 | 6.3899 | 0 | 0 | 0 | 0.05 | 0.04705 | 0.1 | 0.101 | 0 | 0 | 0 | 0 | 0 | 0 | 0 | 0 | 0 | 0 | 0 | 0 | 0 | 0 | 0 | 0 | 0 | 0 | 0 | 0 | 0 | 0 | 0 | 0 | 0 | 0 | 0 | 0 | 0 | 10 | 9.41 | 20 | 20.2 | 0 | 0 | 0 | 0 | 0 | 0 | 0 | 0 | 0 | 0 | 0 | 0 | 0 | 0 | 0 | 0 | 0 | 0 | 0 | 0 | 0 | 0 | -10 | 0 | 0 | Off | 49822.4 | 0 | 25.5 | 24.8 | 1 | 75 | 75.1 | 0 | 0 | 90.4 | 90.3 | 79.5 | 79.5 | 9.6 | 9.6 | 20.5 | 20.5 | 75 | 75.1 | 0 | 0 | 0 | 113782
111.2 | 5.5093 | 106.388 | -0.0067 | 25 | 25 | 0 | 25 | 25.02 | 5 | 4.74 | 10 | 10.03 | 200 | 9.6 | 9.6 | 90.4 | 90.3 | 20.5 | 20.5 | 79.5 | 79.4 | 6.388 | 0 | 0 | 0 | 0.05 | 0.0474 | 0.1 | 0.1003 | 0 | 0 | 0 | 0 | 0 | 0 | 0 | 0 | 0 | 0 | 0 | 0 | 0 | 0 | 0 | 0 | 0 | 0 | 0 | 0 | 0 | 0 | 0 | 0 | 0 | 0 | 0 | 0 | 0 | 10 | 9.48 | 20 | 20.06 | 0 | 0 | 0 | 0 | 0 | 0 | 0 | 0 | 0 | 0 | 0 | 0 | 0 | 0 | 0 | 0 | 0 | 0 | 0 | 0 | 0 | 0 | -10 | 0 | 0 | Off | 49792.8 | 0 | 25.5 | 24.8 | 1 | 75 | 75 | 0 | 0 | 90.4 | 90.3 | 79.5 | 79.4 | 9.6 | 9.6 | 20.5 | 20.5 | 75 | 75 | 0 | 0 | 0 | 113751
111.53 | 5.5092 | 106.386 | -0.0064 | 25 | 25 | 0 | 25 | 25.02 | 5 | 4.705 | 10 | 10.09 | 200 | 9.6 | 9.5 | 90.4 | 90.4 | 20.5 | 20.5 | 79.5 | 79.4 | 6.386 | 0 | 0 | 0 | 0.05 | 0.04705 | 0.1 | 0.1009 | 0 | 0 | 0 | 0 | 0 | 0 | 0 | 0 | 0 | 0 | 0 | 0 | 0 | 0 | 0 | 0 | 0 | 0 | 0 | 0 | 0 | 0 | 0 | 0 | 0 | 0 | 0 | 0 | 0 | 10 | 9.41 | 20 | 20.18 | 0 | 0 | 0 | 0 | 0 | 0 | 0 | 0 | 0 | 0 | 0 | 0 | 0 | 0 | 0 | 0 | 0 | 0 | 0 | 0 | 0 | 0 | -10 | 0 | 0 | Off | 49792.1 | 0 | 25.5 | 24.9 | 1 | 75 | 75 | 0 | 0 | 90.4 | 90.4 | 79.5 | 79.4 | 9.6 | 9.5 | 20.5 | 20.5 | 75 | 75 | 0 | 0 | 0 | 113784
111.86 | 5.5091 | 106.3841 | -0.006 | 25 | 25 | 0 | 25 | 25.03 | 5 | 4.72 | 10 | 10.055 | 200 | 9.6 | 9.6 | 90.4 | 90.5 | 20.5 | 20.5 | 79.5 | 79.4 | 6.3841 | 0 | 0 | 0 | 0.05 | 0.0472 | 0.1 | 0.10055 | 0 | 0 | 0 | 0 | 0 | 0 | 0 | 0 | 0 | 0 | 0 | 0 | 0 | 0 | 0 | 0 | 0 | 0 | 0 | 0 | 0 | 0 | 0 | 0 | 0 | 0 | 0 | 0 | 0 | 10 | 9.44 | 20 | 20.11 | 0 | 0 | 0 | 0 | 0 | 0 | 0 | 0 | 0 | 0 | 0 | 0 | 0 | 0 | 0 | 0 | 0 | 0 | 0 | 0 | 0 | 0 | -10 | 0 | 0 | Off | 49790.8 | 0 | 25.5 | 24.9 | 1 | 75 | 75.1 | 0 | 0 | 90.4 | 90.5 | 79.5 | 79.4 | 9.6 | 9.6 | 20.5 | 20.5 | 75 | 75.1 | 0 | 0 | 0 | 113757
112.2 | 5.5091 | 106.3841 | -0.0057 | 25 | 25 | 0 | 25 | 25.02 | 5 | 4.725 | 10 | 10.09 | 200 | 9.6 | 9.5 | 90.4 | 90.3 | 20.5 | 20.5 | 79.5 | 79.5 | 6.3841 | 0 | 0 | 0 | 0.05 | 0.04725 | 0.1 | 0.1009 | 0 | 0 | 0 | 0 | 0 | 0 | 0 | 0 | 0 | 0 | 0 | 0 | 0 | 0 | 0 | 0 | 0 | 0 | 0 | 0 | 0 | 0 | 0 | 0 | 0 | 0 | 0 | 0 | 0 | 10 | 9.45 | 20 | 20.18 | 0 | 0 | 0 | 0 | 0 | 0 | 0 | 0 | 0 | 0 | 0 | 0 | 0 | 0 | 0 | 0 | 0 | 0 | 0 | 0 | 0 | 0 | -10 | 0 | 0 | Off | 49787.1 | 0 | 25.5 | 24.9 | 1 | 75 | 75 | 0 | 0 | 90.4 | 90.3 | 79.5 | 79.5 | 9.6 | 9.5 | 20.5 | 20.5 | 75 | 75 | 0 | 0 | 0 | 113777
112.53 | 5.509 | 106.3822 | -0.0054 | 25 | 25 | 0 | 25 | 25.03 | 5 | 4.745 | 10 | 10.06 | 200 | 9.6 | 9.6 | 90.4 | 90.5 | 20.5 | 20.5 | 79.5 | 79.5 | 6.3822 | 0 | 0 | 0 | 0.05 | 0.04745 | 0.1 | 0.1006 | 0 | 0 | 0 | 0 | 0 | 0 | 0 | 0 | 0 | 0 | 0 | 0 | 0 | 0 | 0 | 0 | 0 | 0 | 0 | 0 | 0 | 0 | 0 | 0 | 0 | 0 | 0 | 0 | 0 | 10 | 9.49 | 20 | 20.12 | 0 | 0 | 0 | 0 | 0 | 0 | 0 | 0 | 0 | 0 | 0 | 0 | 0 | 0 | 0 | 0 | 0 | 0 | 0 | 0 | 0 | 0 | -10 | 0 | 0 | Off | 49782.8 | 0 | 25.5 | 24.9 | 1 | 75 | 74.9 | 0 | 0 | 90.4 | 90.5 | 79.5 | 79.5 | 9.6 | 9.6 | 20.5 | 20.5 | 75 | 74.9 | 0 | 0 | 0 | 113767
112.87 | 5.509 | 106.3822 | -0.0051 | 25 | 25 | 0 | 25 | 25.02 | 5 | 4.705 | 10 | 10.1 | 200 | 9.6 | 9.6 | 90.4 | 90.4 | 20.5 | 20.5 | 79.5 | 79.5 | 6.3822 | 0 | 0 | 0 | 0.05 | 0.04705 | 0.1 | 0.101 | 0 | 0 | 0 | 0 | 0 | 0 | 0 | 0 | 0 | 0 | 0 | 0 | 0 | 0 | 0 | 0 | 0 | 0 | 0 | 0 | 0 | 0 | 0 | 0 | 0 | 0 | 0 | 0 | 0 | 10 | 9.41 | 20 | 20.2 | 0 | 0 | 0 | 0 | 0 | 0 | 0 | 0 | 0 | 0 | 0 | 0 | 0 | 0 | 0 | 0 | 0 | 0 | 0 | 0 | 0 | 0 | -10 | 0 | 0 | Off | 49780.2 | 0 | 25.5 | 25 | 1 | 75 | 75 | 0 | 0 | 90.4 | 90.4 | 79.5 | 79.5 | 9.6 | 9.6 | 20.5 | 20.5 | 75 | 75 | 0 | 0 | 0 | 113780
113.2 | 5.5089 | 106.3802 | -0.0048 | 25 | 25 | 0 | 25 | 25.03 | 5 | 4.71 | 10 | 10.075 | 200 | 9.6 | 9.6 | 90.4 | 90.4 | 20.5 | 20.6 | 79.5 | 79.6 | 6.3802 | 0 | 0 | 0 | 0.05 | 0.0471 | 0.1 | 0.10075 | 0 | 0 | 0 | 0 | 0 | 0 | 0 | 0 | 0 | 0 | 0 | 0 | 0 | 0 | 0 | 0 | 0 | 0 | 0 | 0 | 0 | 0 | 0 | 0 | 0 | 0 | 0 | 0 | 0 | 10 | 9.42 | 20 | 20.15 | 0 | 0 | 0 | 0 | 0 | 0 | 0 | 0 | 0 | 0 | 0 | 0 | 0 | 0 | 0 | 0 | 0 | 0 | 0 | 0 | 0 | 0 | -10 | 0 | 0 | Off | 49776.9 | 0 | 25.5 | 24.8 | 1 | 75 | 75 | 0 | 0 | 90.4 | 90.4 | 79.5 | 79.6 | 9.6 | 9.6 | 20.5 | 20.6 | 75 | 75 | 0 | 0.9 | 0 | 113774
113.53 | 5.5089 | 106.3802 | -0.0045 | 25 | 25 | 0 | 25 | 25.03 | 5 | 4.715 | 10 | 10.08 | 200 | 9.6 | 9.6 | 90.4 | 90.5 | 20.5 | 20.5 | 79.5 | 79.5 | 6.3802 | 0 | 0 | 0 | 0.05 | 0.04715 | 0.1 | 0.1008 | 0 | 0 | 0 | 0 | 0 | 0 | 0 | 0 | 0 | 0 | 0 | 0 | 0 | 0 | 0 | 0 | 0 | 0 | 0 | 0 | 0 | 0 | 0 | 0 | 0 | 0 | 0 | 0 | 0 | 10 | 9.43 | 20 | 20.16 | 0 | 0 | 0 | 0 | 0 | 0 | 0 | 0 | 0 | 0 | 0 | 0 | 0 | 0 | 0 | 0 | 0 | 0 | 0 | 0 | 0 | 0 | -10 | 0 | 0 | Off | 49777.1 | 0 | 25.5 | 24.9 | 1 | 75 | 75 | 0 | 0 | 90.4 | 90.5 | 79.5 | 79.5 | 9.6 | 9.6 | 20.5 | 20.5 | 75 | 75 | 0 | 0 | 0 | 113773
113.87 | 5.5089 | 106.3802 | -0.0042 | 25 | 25 | 0 | 25 | 25.02 | 5 | 4.715 | 10 | 10.1 | 200 | 9.6 | 9.6 | 90.4 | 90.4 | 20.5 | 20.5 | 79.5 | 79.5 | 6.3802 | 0 | 0 | 0 | 0.05 | 0.04715 | 0.1 | 0.101 | 0 | 0 | 0 | 0 | 0 | 0 | 0 | 0 | 0 | 0 | 0 | 0 | 0 | 0 | 0 | 0 | 0 | 0 | 0 | 0 | 0 | 0 | 0 | 0 | 0 | 0 | 0 | 0 | 0 | 10 | 9.43 | 20 | 20.2 | 0 | 0 | 0 | 0 | 0 | 0 | 0 | 0 | 0 | 0 | 0 | 0 | 0 | 0 | 0 | 0 | 0 | 0 | 0 | 0 | 0 | 0 | -10 | 0 | 0 | Off | 49770.7 | 0 | 25.5 | 24.9 | 1 | 75 | 74.9 | 0 | 0 | 90.4 | 90.4 | 79.5 | 79.5 | 9.6 | 9.6 | 20.5 | 20.5 | 75 | 74.9 | 0 | 0 | 0 | 113778
114.2 | 5.5088 | 106.3783 | -0.004 | 25 | 25 | 0 | 25 | 25.02 | 5 | 4.715 | 10 | 10.06 | 200 | 9.6 | 9.6 | 90.4 | 90.4 | 20.5 | 20.5 | 79.5 | 79.5 | 6.3783 | 0 | 0 | 0 | 0.05 | 0.04715 | 0.1 | 0.1006 | 0 | 0 | 0 | 0 | 0 | 0 | 0 | 0 | 0 | 0 | 0 | 0 | 0 | 0 | 0 | 0 | 0 | 0 | 0 | 0 | 0 | 0 | 0 | 0 | 0 | 0 | 0 | 0 | 0 | 10 | 9.43 | 20 | 20.12 | 0 | 0 | 0 | 0 | 0 | 0 | 0 | 0 | 0 | 0 | 0 | 0 | 0 | 0 | 0 | 0 | 0 | 0 | 0 | 0 | 0 | 0 | -10 | 0 | 0 | Off | 49761.2 | 0 | 25.5 | 25 | 1 | 75 | 75.1 | 0 | 0 | 90.4 | 90.4 | 79.5 | 79.5 | 9.6 | 9.6 | 20.5 | 20.5 | 75 | 75.1 | 0 | 0 | 0 | 113758
114.54 | 5.5088 | 106.3783 | -0.0037 | 25 | 25 | 0 | 25 | 25.03 | 5 | 4.71 | 10 | 10.1 | 200 | 9.6 | 9.6 | 90.4 | 90.4 | 20.5 | 20.5 | 79.5 | 79.5 | 6.3783 | 0 | 0 | 0 | 0.05 | 0.0471 | 0.1 | 0.101 | 0 | 0 | 0 | 0 | 0 | 0 | 0 | 0 | 0 | 0 | 0 | 0 | 0 | 0 | 0 | 0 | 0 | 0 | 0 | 0 | 0 | 0 | 0 | 0 | 0 | 0 | 0 | 0 | 0 | 10 | 9.42 | 20 | 20.2 | 0 | 0 | 0 | 0 | 0 | 0 | 0 | 0 | 0 | 0 | 0 | 0 | 0 | 0 | 0 | 0 | 0 | 0 | 0 | 0 | 0 | 0 | -10 | 0 | 0 | Off | 49767.4 | 0 | 25.5 | 25 | 1 | 75 | 74.9 | 0 | 0 | 90.4 | 90.4 | 79.5 | 79.5 | 9.6 | 9.6 | 20.5 | 20.5 | 75 | 74.9 | 0 | 0 | 0 | 113782
114.87 | 5.5088 | 106.3783 | -0.0034 | 25 | 25 | 0 | 25 | 25.02 | 5 | 4.72 | 10 | 10.055 | 200 | 9.6 | 9.5 | 90.4 | 90.4 | 20.5 | 20.5 | 79.5 | 79.5 | 6.3783 | 0 | 0 | 0 | 0.05 | 0.0472 | 0.1 | 0.10055 | 0 | 0 | 0 | 0 | 0 | 0 | 0 | 0 | 0 | 0 | 0 | 0 | 0 | 0 | 0 | 0 | 0 | 0 | 0 | 0 | 0 | 0 | 0 | 0 | 0 | 0 | 0 | 0 | 0 | 10 | 9.44 | 20 | 20.11 | 0 | 0 | 0 | 0 | 0 | 0 | 0 | 0 | 0 | 0 | 0 | 0 | 0 | 0 | 0 | 0 | 0 | 0 | 0 | 0 | 0 | 0 | -10 | 0 | 0 | Off | 49776.7 | 0 | 25.5 | 25 | 1 | 75 | 75 | 0 | 0 | 90.4 | 90.4 | 79.5 | 79.5 | 9.6 | 9.5 | 20.5 | 20.5 | 75 | 75 | 0 | 0 | 0 | 113769
115.2 | 5.5087 | 106.3764 | -0.0032 | 25 | 25 | 0 | 25 | 25.01 | 5 | 4.7 | 10 | 10.095 | 200 | 9.6 | 9.6 | 90.4 | 90.3 | 20.5 | 20.5 | 79.5 | 79.5 | 6.3764 | 0 | 0 | 0 | 0.05 | 0.047 | 0.1 | 0.10095 | 0 | 0 | 0 | 0 | 0 | 0 | 0 | 0 | 0 | 0 | 0 | 0 | 0 | 0 | 0 | 0 | 0 | 0 | 0 | 0 | 0 | 0 | 0 | 0 | 0 | 0 | 0 | 0 | 0 | 10 | 9.4 | 20 | 20.19 | 0 | 0 | 0 | 0 | 0 | 0 | 0 | 0 | 0 | 0 | 0 | 0 | 0 | 0 | 0 | 0 | 0 | 0 | 0 | 0 | 0 | 0 | -10 | 0 | 0 | Off | 49783.5 | 0 | 25.5 | 25 | 1 | 75 | 75.1 | 0 | 0 | 90.4 | 90.3 | 79.5 | 79.5 | 9.6 | 9.6 | 20.5 | 20.5 | 75 | 75.1 | 0 | 0 | 0 | 113779
115.54 | 5.5087 | 106.3764 | -0.003 | 25 | 25 | 0 | 25 | 25.01 | 5 | 4.705 | 10 | 10.08 | 200 | 9.6 | 9.6 | 90.4 | 90.4 | 20.5 | 20.8 | 79.5 | 79.6 | 6.3764 | 0 | 0 | 0 | 0.05 | 0.04705 | 0.1 | 0.1008 | 0 | 0 | 0 | 0 | 0 | 0 | 0 | 0 | 0 | 0 | 0 | 0 | 0 | 0 | 0 | 0 | 0 | 0 | 0 | 0 | 0 | 0 | 0 | 0 | 0 | 0 | 0 | 0 | 0 | 10 | 9.41 | 20 | 20.16 | 0 | 0 | 0 | 0 | 0 | 0 | 0 | 0 | 0 | 0 | 0 | 0 | 0 | 0 | 0 | 0 | 0 | 0 | 0 | 0 | 0 | 0 | -10 | 0 | 0 | Off | 49775.3 | 0 | 25.5 | 25 | 1 | 75 | 75 | 0 | 0 | 90.4 | 90.4 | 79.5 | 79.6 | 9.6 | 9.6 | 20.5 | 20.8 | 75 | 75 | 0 | 0.7 | 0 | 113773
115.87 | 5.5087 | 106.3764 | -0.0028 | 25 | 25 | 0 | 25 | 25.02 | 5 | 4.71 | 10 | 10.07 | 200 | 9.6 | 9.6 | 90.4 | 90.4 | 20.5 | 20.5 | 79.5 | 79.5 | 6.3764 | 0 | 0 | 0 | 0.05 | 0.0471 | 0.1 | 0.1007 | 0 | 0 | 0 | 0 | 0 | 0 | 0 | 0 | 0 | 0 | 0 | 0 | 0 | 0 | 0 | 0 | 0 | 0 | 0 | 0 | 0 | 0 | 0 | 0 | 0 | 0 | 0 | 0 | 0 | 10 | 9.42 | 20 | 20.14 | 0 | 0 | 0 | 0 | 0 | 0 | 0 | 0 | 0 | 0 | 0 | 0 | 0 | 0 | 0 | 0 | 0 | 0 | 0 | 0 | 0 | 0 | -10 | 0 | 0 | Off | 49767.7 | 0 | 25.5 | 25 | 1 | 75 | 74.9 | 0 | 0 | 90.4 | 90.4 | 79.5 | 79.5 | 9.6 | 9.6 | 20.5 | 20.5 | 75 | 74.9 | 0 | 0 | 0 | 113766
116.2 | 5.5086 | 106.3744 | -0.0026 | 25 | 25 | 0 | 25 | 25.02 | 5 | 4.72 | 10 | 10.1 | 200 | 9.6 | 9.6 | 90.4 | 90.3 | 20.5 | 20.5 | 79.5 | 79.6 | 6.3744 | 0 | 0 | 0 | 0.05 | 0.0472 | 0.1 | 0.101 | 0 | 0 | 0 | 0 | 0 | 0 | 0 | 0 | 0 | 0 | 0 | 0 | 0 | 0 | 0 | 0 | 0 | 0 | 0 | 0 | 0 | 0 | 0 | 0 | 0 | 0 | 0 | 0 | 0 | 10 | 9.44 | 20 | 20.2 | 0 | 0 | 0 | 0 | 0 | 0 | 0 | 0 | 0 | 0 | 0 | 0 | 0 | 0 | 0 | 0 | 0 | 0 | 0 | 0 | 0 | 0 | -10 | 0 | 0 | Off | 49769.9 | 0 | 25.5 | 25.1 | 1 | 75 | 75 | 0 | 0 | 90.4 | 90.3 | 79.5 | 79.6 | 9.6 | 9.6 | 20.5 | 20.5 | 75 | 75 | 0 | 0 | 0 | 113783
116.54 | 5.5086 | 106.3744 | -0.0024 | 25 | 25 | 0 | 25 | 25.01 | 5 | 4.71 | 10 | 10.04 | 200 | 9.6 | 9.6 | 90.4 | 90.4 | 20.5 | 20.5 | 79.5 | 79.5 | 6.3744 | 0 | 0 | 0 | 0.05 | 0.0471 | 0.1 | 0.1004 | 0 | 0 | 0 | 0 | 0 | 0 | 0 | 0 | 0 | 0 | 0 | 0 | 0 | 0 | 0 | 0 | 0 | 0 | 0 | 0 | 0 | 0 | 0 | 0 | 0 | 0 | 0 | 0 | 0 | 10 | 9.42 | 20 | 20.08 | 0 | 0 | 0 | 0 | 0 | 0 | 0 | 0 | 0 | 0 | 0 | 0 | 0 | 0 | 0 | 0 | 0 | 0 | 0 | 0 | 0 | 0 | -10 | 0 | 0 | Off | 49775.9 | 0 | 25.5 | 24.9 | 1 | 75 | 75.1 | 0 | 0 | 90.4 | 90.4 | 79.5 | 79.5 | 9.6 | 9.6 | 20.5 | 20.5 | 75 | 75.1 | 0 | 0 | 0 | 113746
116.87 | 5.5086 | 106.3744 | -0.0022 | 25 | 25 | 0 | 25 | 25.02 | 5 | 4.745 | 10 | 10.085 | 200 | 9.6 | 9.6 | 90.4 | 90.3 | 20.5 | 20.5 | 79.5 | 79.5 | 6.3744 | 0 | 0 | 0 | 0.05 | 0.04745 | 0.1 | 0.10085 | 0 | 0 | 0 | 0 | 0 | 0 | 0 | 0 | 0 | 0 | 0 | 0 | 0 | 0 | 0 | 0 | 0 | 0 | 0 | 0 | 0 | 0 | 0 | 0 | 0 | 0 | 0 | 0 | 0 | 10 | 9.49 | 20 | 20.17 | 0 | 0 | 0 | 0 | 0 | 0 | 0 | 0 | 0 | 0 | 0 | 0 | 0 | 0 | 0 | 0 | 0 | 0 | 0 | 0 | 0 | 0 | -10 | 0 | 0 | Off | 49777.2 | 0 | 25.5 | 24.9 | 1 | 75 | 74.9 | 0 | 0 | 90.4 | 90.3 | 79.5 | 79.5 | 9.6 | 9.6 | 20.5 | 20.5 | 75 | 74.9 | 0 | 0 | 0 | 113776
117.21 | 5.5085 | 106.3725 | -0.0021 | 25 | 25 | 0 | 25 | 25.01 | 5 | 4.735 | 10 | 10.06 | 200 | 9.6 | 9.6 | 90.4 | 90.4 | 20.5 | 20.5 | 79.5 | 79.5 | 6.3725 | 0 | 0 | 0 | 0.05 | 0.04735 | 0.1 | 0.1006 | 0 | 0 | 0 | 0 | 0 | 0 | 0 | 0 | 0 | 0 | 0 | 0 | 0 | 0 | 0 | 0 | 0 | 0 | 0 | 0 | 0 | 0 | 0 | 0 | 0 | 0 | 0 | 0 | 0 | 10 | 9.47 | 20 | 20.12 | 0 | 0 | 0 | 0 | 0 | 0 | 0 | 0 | 0 | 0 | 0 | 0 | 0 | 0 | 0 | 0 | 0 | 0 | 0 | 0 | 0 | 0 | -10 | 0 | 0 | Off | 49782.8 | 0 | 25.5 | 25 | 1 | 75 | 74.9 | 0 | 0 | 90.4 | 90.4 | 79.5 | 79.5 | 9.6 | 9.6 | 20.5 | 20.5 | 75 | 74.9 | 0 | 0 | 0 | 113760
117.54 | 5.5085 | 106.3725 | -0.002 | 25 | 25 | 0 | 25 | 25.02 | 5 | 4.735 | 10 | 10.1 | 200 | 9.6 | 9.6 | 90.4 | 90.5 | 20.5 | 20.5 | 79.5 | 79.4 | 6.3725 | 0 | 0 | 0 | 0.05 | 0.04735 | 0.1 | 0.101 | 0 | 0 | 0 | 0 | 0 | 0 | 0 | 0 | 0 | 0 | 0 | 0 | 0 | 0 | 0 | 0 | 0 | 0 | 0 | 0 | 0 | 0 | 0 | 0 | 0 | 0 | 0 | 0 | 0 | 10 | 9.47 | 20 | 20.2 | 0 | 0 | 0 | 0 | 0 | 0 | 0 | 0 | 0 | 0 | 0 | 0 | 0 | 0 | 0 | 0 | 0 | 0 | 0 | 0 | 0 | 0 | -10 | 0 | 0 | Off | 49771.3 | 0 | 25.5 | 24.9 | 1 | 75 | 75.1 | 0 | 0 | 90.4 | 90.5 | 79.5 | 79.4 | 9.6 | 9.6 | 20.5 | 20.5 | 75 | 75.1 | 0 | 0 | 0 | 113785
117.88 | 5.5085 | 106.3725 | -0.0019 | 25 | 25 | 0 | 25 | 25.01 | 5 | 4.705 | 10 | 10.08 | 200 | 9.6 | 9.6 | 90.4 | 90.5 | 20.5 | 20.5 | 79.5 | 79.5 | 6.3725 | 0 | 0 | 0 | 0.05 | 0.04705 | 0.1 | 0.1008 | 0 | 0 | 0 | 0 | 0 | 0 | 0 | 0 | 0 | 0 | 0 | 0 | 0 | 0 | 0 | 0 | 0 | 0 | 0 | 0 | 0 | 0 | 0 | 0 | 0 | 0 | 0 | 0 | 0 | 10 | 9.41 | 20 | 20.16 | 0 | 0 | 0 | 0 | 0 | 0 | 0 | 0 | 0 | 0 | 0 | 0 | 0 | 0 | 0 | 0 | 0 | 0 | 0 | 0 | 0 | 0 | -10 | 0 | 0 | Off | 49764.7 | 0 | 25.5 | 25 | 1 | 75 | 75 | 0 | 0 | 90.4 | 90.5 | 79.5 | 79.5 | 9.6 | 9.6 | 20.5 | 20.5 | 75 | 75 | 0 | 0 | 0 | 113770
118.21 | 5.5085 | 106.3725 | -0.0018 | 25 | 25 | 0 | 25 | 25.01 | 5 | 4.705 | 10 | 10.1 | 200 | 9.6 | 9.6 | 90.4 | 90.3 | 20.5 | 20.5 | 79.5 | 79.5 | 6.3725 | 0 | 0 | 0 | 0.05 | 0.04705 | 0.1 | 0.101 | 0 | 0 | 0 | 0 | 0 | 0 | 0 | 0 | 0 | 0 | 0 | 0 | 0 | 0 | 0 | 0 | 0 | 0 | 0 | 0 | 0 | 0 | 0 | 0 | 0 | 0 | 0 | 0 | 0 | 10 | 9.41 | 20 | 20.2 | 0 | 0 | 0 | 0 | 0 | 0 | 0 | 0 | 0 | 0 | 0 | 0 | 0 | 0 | 0 | 0 | 0 | 0 | 0 | 0 | 0 | 0 | -10 | 0 | 0 | Off | 49738.6 | 0 | 25.5 | 24.8 | 1 | 75 | 75 | 0 | 0 | 90.4 | 90.3 | 79.5 | 79.5 | 9.6 | 9.6 | 20.5 | 20.5 | 75 | 75 | 0 | 0 | 0 | 113782
118.54 | 5.5084 | 106.3706 | -0.0017 | 25 | 25 | 0 | 25 | 25.03 | 5 | 4.74 | 10 | 10.075 | 200 | 9.6 | 9.6 | 90.4 | 90.4 | 20.5 | 20.7 | 79.5 | 79.5 | 6.3706 | 0 | 0 | 0 | 0.05 | 0.0474 | 0.1 | 0.10075 | 0 | 0 | 0 | 0 | 0 | 0 | 0 | 0 | 0 | 0 | 0 | 0 | 0 | 0 | 0 | 0 | 0 | 0 | 0 | 0 | 0 | 0 | 0 | 0 | 0 | 0 | 0 | 0 | 0 | 10 | 9.48 | 20 | 20.15 | 0 | 0 | 0 | 0 | 0 | 0 | 0 | 0 | 0 | 0 | 0 | 0 | 0 | 0 | 0 | 0 | 0 | 0 | 0 | 0 | 0 | 0 | -10 | 0 | 0 | Off | 49725.8 | 0 | 25.5 | 24.9 | 1 | 75 | 75 | 0 | 0 | 90.4 | 90.4 | 79.5 | 79.5 | 9.6 | 9.6 | 20.5 | 20.7 | 75 | 75 | 0 | 1 | 0 | 113769
118.88 | 5.5084 | 106.3706 | -0.0017 | 25 | 25 | 0 | 25 | 25.01 | 5 | 4.74 | 10 | 10.08 | 200 | 9.6 | 9.5 | 90.4 | 90.4 | 20.5 | 20.5 | 79.5 | 79.5 | 6.3706 | 0 | 0 | 0 | 0.05 | 0.0474 | 0.1 | 0.1008 | 0 | 0 | 0 | 0 | 0 | 0 | 0 | 0 | 0 | 0 | 0 | 0 | 0 | 0 | 0 | 0 | 0 | 0 | 0 | 0 | 0 | 0 | 0 | 0 | 0 | 0 | 0 | 0 | 0 | 10 | 9.48 | 20 | 20.16 | 0 | 0 | 0 | 0 | 0 | 0 | 0 | 0 | 0 | 0 | 0 | 0 | 0 | 0 | 0 | 0 | 0 | 0 | 0 | 0 | 0 | 0 | -10 | 0 | 0 | Off | 49731.2 | 0 | 25.5 | 25 | 1 | 75 | 74.9 | 0 | 0 | 90.4 | 90.4 | 79.5 | 79.5 | 9.6 | 9.5 | 20.5 | 20.5 | 75 | 74.9 | 0 | 0 | 0 | 113771
119.21 | 5.5084 | 106.3706 | -0.0017 | 25 | 25 | 0 | 25 | 25.01 | 5 | 4.72 | 10 | 10.085 | 200 | 9.6 | 9.6 | 90.4 | 90.4 | 20.5 | 20.5 | 79.5 | 79.5 | 6.3706 | 0 | 0 | 0 | 0.05 | 0.0472 | 0.1 | 0.10085 | 0 | 0 | 0 | 0 | 0 | 0 | 0 | 0 | 0 | 0 | 0 | 0 | 0 | 0 | 0 | 0 | 0 | 0 | 0 | 0 | 0 | 0 | 0 | 0 | 0 | 0 | 0 | 0 | 0 | 10 | 9.44 | 20 | 20.17 | 0 | 0 | 0 | 0 | 0 | 0 | 0 | 0 | 0 | 0 | 0 | 0 | 0 | 0 | 0 | 0 | 0 | 0 | 0 | 0 | 0 | 0 | -10 | 0 | 0 | Off | 49724.2 | 0 | 25.5 | 25 | 1 | 75 | 75.1 | 0 | 0 | 90.4 | 90.4 | 79.5 | 79.5 | 9.6 | 9.6 | 20.5 | 20.5 | 75 | 75.1 | 0 | 0 | 0 | 113776
119.55 | 5.5084 | 106.3706 | -0.0016 | 25 | 25 | 0 | 25 | 25.01 | 5 | 4.735 | 10 | 10.04 | 200 | 9.6 | 9.6 | 90.4 | 90.4 | 20.5 | 20.5 | 79.5 | 79.5 | 6.3706 | 0 | 0 | 0 | 0.05 | 0.04735 | 0.1 | 0.1004 | 0 | 0 | 0 | 0 | 0 | 0 | 0 | 0 | 0 | 0 | 0 | 0 | 0 | 0 | 0 | 0 | 0 | 0 | 0 | 0 | 0 | 0 | 0 | 0 | 0 | 0 | 0 | 0 | 0 | 10 | 9.47 | 20 | 20.08 | 0 | 0 | 0 | 0 | 0 | 0 | 0 | 0 | 0 | 0 | 0 | 0 | 0 | 0 | 0 | 0 | 0 | 0 | 0 | 0 | 0 | 0 | -10 | 0 | 0 | Off | 49692.8 | 0 | 25.5 | 24.9 | 1 | 75 | 75 | 0 | 0 | 90.4 | 90.4 | 79.5 | 79.5 | 9.6 | 9.6 | 20.5 | 20.5 | 75 | 75 | 0 | 0 | 0 | 113745
119.88 | 5.5083 | 106.3686 | -0.0015 | 25 | 25 | 0 | 25 | 25.01 | 5 | 4.72 | 10 | 10.085 | 200 | 9.6 | 9.6 | 90.4 | 90.4 | 20.5 | 20.5 | 79.5 | 79.5 | 6.3686 | 0 | 0 | 0 | 0.05 | 0.0472 | 0.1 | 0.10085 | 0 | 0 | 0 | 0 | 0 | 0 | 0 | 0 | 0 | 0 | 0 | 0 | 0 | 0 | 0 | 0 | 0 | 0 | 0 | 0 | 0 | 0 | 0 | 0 | 0 | 0 | 0 | 0 | 0 | 10 | 9.44 | 20 | 20.17 | 0 | 0 | 0 | 0 | 0 | 0 | 0 | 0 | 0 | 0 | 0 | 0 | 0 | 0 | 0 | 0 | 0 | 0 | 0 | 0 | 0 | 0 | -10 | 0 | 0 | Off | 49681.9 | 0 | 25.5 | 25.1 | 1 | 75 | 75 | 0 | 0 | 90.4 | 90.4 | 79.5 | 79.5 | 9.6 | 9.6 | 20.5 | 20.5 | 75 | 75 | 0 | 0 | 0 | 113776
120.21 | 5.5083 | 106.3686 | -0.0015 | 25 | 25 | 0 | 25 | 25.01 | 5 | 4.725 | 10 | 10.05 | 200 | 9.6 | 9.6 | 90.4 | 90.5 | 20.5 | 20.5 | 79.5 | 79.4 | 6.3686 | 0 | 0 | 0 | 0.05 | 0.04725 | 0.1 | 0.1005 | 0 | 0 | 0 | 0 | 0 | 0 | 0 | 0 | 0 | 0 | 0 | 0 | 0 | 0 | 0 | 0 | 0 | 0 | 0 | 0 | 0 | 0 | 0 | 0 | 0 | 0 | 0 | 0 | 0 | 10 | 9.45 | 20 | 20.1 | 0 | 0 | 0 | 0 | 0 | 0 | 0 | 0 | 0 | 0 | 0 | 0 | 0 | 0 | 0 | 0 | 0 | 0 | 0 | 0 | 0 | 0 | -10 | 0 | 0 | Off | 49678.5 | 0 | 25.5 | 25 | 1 | 75 | 75 | 0 | 0 | 90.4 | 90.5 | 79.5 | 79.4 | 9.6 | 9.6 | 20.5 | 20.5 | 75 | 75 | 0 | 0 | 0 | 113754
120.55 | 5.5083 | 106.3686 | -0.0015 | 25 | 25 | 0 | 25 | 25.01 | 5 | 4.715 | 10 | 10.09 | 200 | 9.6 | 9.6 | 90.4 | 90.3 | 20.5 | 20.5 | 79.5 | 79.5 | 6.3686 | 0 | 0 | 0 | 0.05 | 0.04715 | 0.1 | 0.1009 | 0 | 0 | 0 | 0 | 0 | 0 | 0 | 0 | 0 | 0 | 0 | 0 | 0 | 0 | 0 | 0 | 0 | 0 | 0 | 0 | 0 | 0 | 0 | 0 | 0 | 0 | 0 | 0 | 0 | 10 | 9.43 | 20 | 20.18 | 0 | 0 | 0 | 0 | 0 | 0 | 0 | 0 | 0 | 0 | 0 | 0 | 0 | 0 | 0 | 0 | 0 | 0 | 0 | 0 | 0 | 0 | -10 | 0 | 0 | Off | 49675.4 | 0 | 25.5 | 25 | 1 | 75 | 75 | 0 | 0 | 90.4 | 90.3 | 79.5 | 79.5 | 9.6 | 9.6 | 20.5 | 20.5 | 75 | 75 | 0 | 0 | 0 | 113779
120.88 | 5.5083 | 106.3686 | -0.0015 | 25 | 25 | 0 | 25 | 25.01 | 5 | 4.735 | 10 | 10.06 | 200 | 9.6 | 9.6 | 90.4 | 90.4 | 20.5 | 20.5 | 79.5 | 79.5 | 6.3686 | 0 | 0 | 0 | 0.05 | 0.04735 | 0.1 | 0.1006 | 0 | 0 | 0 | 0 | 0 | 0 | 0 | 0 | 0 | 0 | 0 | 0 | 0 | 0 | 0 | 0 | 0 | 0 | 0 | 0 | 0 | 0 | 0 | 0 | 0 | 0 | 0 | 0 | 0 | 10 | 9.47 | 20 | 20.12 | 0 | 0 | 0 | 0 | 0 | 0 | 0 | 0 | 0 | 0 | 0 | 0 | 0 | 0 | 0 | 0 | 0 | 0 | 0 | 0 | 0 | 0 | -10 | 0 | 0 | Off | 49688.9 | 0 | 25.5 | 24.9 | 1 | 75 | 74.9 | 0 | 0 | 90.4 | 90.4 | 79.5 | 79.5 | 9.6 | 9.6 | 20.5 | 20.5 | 75 | 74.9 | 0 | 0 | 0 | 113761
121.22 | 5.5083 | 106.3686 | -0.0014 | 25 | 25 | 0 | 25 | 25 | 5 | 4.745 | 10 | 10.105 | 200 | 9.6 | 9.6 | 90.4 | 90.5 | 20.5 | 20.5 | 79.5 | 79.4 | 6.3686 | 0 | 0 | 0 | 0.05 | 0.04745 | 0.1 | 0.10105 | 0 | 0 | 0 | 0 | 0 | 0 | 0 | 0 | 0 | 0 | 0 | 0 | 0 | 0 | 0 | 0 | 0 | 0 | 0 | 0 | 0 | 0 | 0 | 0 | 0 | 0 | 0 | 0 | 0 | 10 | 9.49 | 20 | 20.21 | 0 | 0 | 0 | 0 | 0 | 0 | 0 | 0 | 0 | 0 | 0 | 0 | 0 | 0 | 0 | 0 | 0 | 0 | 0 | 0 | 0 | 0 | -10 | 0 | 0 | Off | 49696 | 0 | 25.5 | 24.9 | 1 | 75 | 75 | 0 | 0 | 90.4 | 90.5 | 79.5 | 79.4 | 9.6 | 9.6 | 20.5 | 20.5 | 75 | 75 | 0 | 0 | 0 | 113787
121.55 | 5.5083 | 106.3686 | -0.0013 | 25 | 25 | 0 | 25 | 25.02 | 5 | 4.71 | 10 | 10.095 | 200 | 9.6 | 9.5 | 90.4 | 90.4 | 20.5 | 20.5 | 79.5 | 79.5 | 6.3686 | 0 | 0 | 0 | 0.05 | 0.0471 | 0.1 | 0.10095 | 0 | 0 | 0 | 0 | 0 | 0 | 0 | 0 | 0 | 0 | 0 | 0 | 0 | 0 | 0 | 0 | 0 | 0 | 0 | 0 | 0 | 0 | 0 | 0 | 0 | 0 | 0 | 0 | 0 | 10 | 9.42 | 20 | 20.19 | 0 | 0 | 0 | 0 | 0 | 0 | 0 | 0 | 0 | 0 | 0 | 0 | 0 | 0 | 0 | 0 | 0 | 0 | 0 | 0 | 0 | 0 | -10 | 0 | 0 | Off | 49690.3 | 0 | 25.5 | 24.9 | 1 | 75 | 74.9 | 0 | 0 | 90.4 | 90.4 | 79.5 | 79.5 | 9.6 | 9.5 | 20.5 | 20.5 | 75 | 74.9 | 0 | 0.1 | 0 | 113780
121.88 | 5.5083 | 106.3686 | -0.0012 | 25 | 25 | 0 | 25 | 25.01 | 5 | 4.72 | 10 | 10.085 | 200 | 9.6 | 9.6 | 90.4 | 90.3 | 20.5 | 20.5 | 79.5 | 79.4 | 6.3686 | 0 | 0 | 0 | 0.05 | 0.0472 | 0.1 | 0.10085 | 0 | 0 | 0 | 0 | 0 | 0 | 0 | 0 | 0 | 0 | 0 | 0 | 0 | 0 | 0 | 0 | 0 | 0 | 0 | 0 | 0 | 0 | 0 | 0 | 0 | 0 | 0 | 0 | 0 | 10 | 9.44 | 20 | 20.17 | 0 | 0 | 0 | 0 | 0 | 0 | 0 | 0 | 0 | 0 | 0 | 0 | 0 | 0 | 0 | 0 | 0 | 0 | 0 | 0 | 0 | 0 | -10 | 0 | 0 | Off | 49692.5 | 0 | 25.5 | 25 | 1 | 75 | 75 | 0 | 0 | 90.4 | 90.3 | 79.5 | 79.4 | 9.6 | 9.6 | 20.5 | 20.5 | 75 | 75 | 0 | 0 | 0 | 113763
122.22 | 5.5083 | 106.3686 | -0.001 | 25 | 25 | 0 | 25 | 25.01 | 5 | 4.735 | 10 | 10.09 | 200 | 9.6 | 9.6 | 90.4 | 90.5 | 20.5 | 20.5 | 79.5 | 79.5 | 6.3686 | 0 | 0 | 0 | 0.05 | 0.04735 | 0.1 | 0.1009 | 0 | 0 | 0 | 0 | 0 | 0 | 0 | 0 | 0 | 0 | 0 | 0 | 0 | 0 | 0 | 0 | 0 | 0 | 0 | 0 | 0 | 0 | 0 | 0 | 0 | 0 | 0 | 0 | 0 | 10 | 9.47 | 20 | 20.18 | 0 | 0 | 0 | 0 | 0 | 0 | 0 | 0 | 0 | 0 | 0 | 0 | 0 | 0 | 0 | 0 | 0 | 0 | 0 | 0 | 0 | 0 | -10 | 0 | 0 | Off | 49696.7 | 0 | 25.5 | 24.9 | 1 | 75 | 75 | 0 | 0 | 90.4 | 90.5 | 79.5 | 79.5 | 9.6 | 9.6 | 20.5 | 20.5 | 75 | 75 | 0 | 0 | 0 | 113776
122.55 | 5.5083 | 106.3686 | -0.001 | 25 | 25 | 0 | 25 | 25.02 | 5 | 4.725 | 10 | 10.055 | 200 | 9.6 | 9.6 | 90.4 | 90.4 | 20.5 | 20.5 | 79.5 | 79.5 | 6.3686 | 0 | 0 | 0 | 0.05 | 0.04725 | 0.1 | 0.10055 | 0 | 0 | 0 | 0 | 0 | 0 | 0 | 0 | 0 | 0 | 0 | 0 | 0 | 0 | 0 | 0 | 0 | 0 | 0 | 0 | 0 | 0 | 0 | 0 | 0 | 0 | 0 | 0 | 0 | 10 | 9.45 | 20 | 20.11 | 0 | 0 | 0 | 0 | 0 | 0 | 0 | 0 | 0 | 0 | 0 | 0 | 0 | 0 | 0 | 0 | 0 | 0 | 0 | 0 | 0 | 0 | -10 | 0 | 0 | Off | 49706.5 | 0 | 25.5 | 24.9 | 1 | 75 | 75.1 | 0 | 0 | 90.4 | 90.4 | 79.5 | 79.5 | 9.6 | 9.6 | 20.5 | 20.5 | 75 | 75.1 | 0 | 0 | 0 | 113746
122.88 | 5.5083 | 106.3686 | -0.0008 | 25 | 25 | 0 | 25 | 25 | 5 | 4.725 | 10 | 10.095 | 200 | 9.6 | 9.7 | 90.4 | 90.4 | 20.5 | 20.5 | 79.5 | 79.4 | 6.3686 | 0 | 0 | 0 | 0.05 | 0.04725 | 0.1 | 0.10095 | 0 | 0 | 0 | 0 | 0 | 0 | 0 | 0 | 0 | 0 | 0 | 0 | 0 | 0 | 0 | 0 | 0 | 0 | 0 | 0 | 0 | 0 | 0 | 0 | 0 | 0 | 0 | 0 | 0 | 10 | 9.45 | 20 | 20.19 | 0 | 0 | 0 | 0 | 0 | 0 | 0 | 0 | 0 | 0 | 0 | 0 | 0 | 0 | 0 | 0 | 0 | 0 | 0 | 0 | 0 | 0 | -10 | 0 | 0 | Off | 49704.7 | 0 | 25.5 | 24.9 | 1 | 75 | 75 | 0 | 0 | 90.4 | 90.4 | 79.5 | 79.4 | 9.6 | 9.7 | 20.5 | 20.5 | 75 | 75 | 0 | 0 | 0 | 113780
123.22 | 5.5083 | 106.3686 | -0.0008 | 25 | 25 | 0 | 25 | 25.02 | 5 | 4.73 | 10 | 10.045 | 200 | 9.6 | 9.6 | 90.4 | 90.3 | 20.5 | 20.5 | 79.5 | 79.5 | 6.3686 | 0 | 0 | 0 | 0.05 | 0.0473 | 0.1 | 0.10045 | 0 | 0 | 0 | 0 | 0 | 0 | 0 | 0 | 0 | 0 | 0 | 0 | 0 | 0 | 0 | 0 | 0 | 0 | 0 | 0 | 0 | 0 | 0 | 0 | 0 | 0 | 0 | 0 | 0 | 10 | 9.46 | 20 | 20.09 | 0 | 0 | 0 | 0 | 0 | 0 | 0 | 0 | 0 | 0 | 0 | 0 | 0 | 0 | 0 | 0 | 0 | 0 | 0 | 0 | 0 | 0 | -10 | 0 | 0 | Off | 49698.2 | 0 | 25.5 | 24.9 | 1 | 75 | 75 | 0 | 0 | 90.4 | 90.3 | 79.5 | 79.5 | 9.6 | 9.6 | 20.5 | 20.5 | 75 | 75 | 0 | 0 | 0 | 113753
123.55 | 5.5083 | 106.3686 | -0.0006 | 25 | 25 | 0 | 25 | 25.02 | 5 | 4.71 | 10 | 10.095 | 200 | 9.6 | 9.6 | 90.4 | 90.4 | 20.5 | 20.5 | 79.5 | 79.5 | 6.3686 | 0 | 0 | 0 | 0.05 | 0.0471 | 0.1 | 0.10095 | 0 | 0 | 0 | 0 | 0 | 0 | 0 | 0 | 0 | 0 | 0 | 0 | 0 | 0 | 0 | 0 | 0 | 0 | 0 | 0 | 0 | 0 | 0 | 0 | 0 | 0 | 0 | 0 | 0 | 10 | 9.42 | 20 | 20.19 | 0 | 0 | 0 | 0 | 0 | 0 | 0 | 0 | 0 | 0 | 0 | 0 | 0 | 0 | 0 | 0 | 0 | 0 | 0 | 0 | 0 | 0 | -10 | 0 | 0 | Off | 49690.2 | 0 | 25.5 | 25 | 1 | 75 | 74.9 | 0 | 0 | 90.4 | 90.4 | 79.5 | 79.5 | 9.6 | 9.6 | 20.5 | 20.5 | 75 | 74.9 | 0 | 0 | 0 | 113779
123.89 | 5.5083 | 106.3686 | -0.0005 | 25 | 25 | 0 | 25 | 25 | 5 | 4.725 | 10 | 10.075 | 200 | 9.6 | 9.6 | 90.4 | 90.2 | 20.5 | 20.5 | 79.5 | 79.5 | 6.3686 | 0 | 0 | 0 | 0.05 | 0.04725 | 0.1 | 0.10075 | 0 | 0 | 0 | 0 | 0 | 0 | 0 | 0 | 0 | 0 | 0 | 0 | 0 | 0 | 0 | 0 | 0 | 0 | 0 | 0 | 0 | 0 | 0 | 0 | 0 | 0 | 0 | 0 | 0 | 10 | 9.45 | 20 | 20.15 | 0 | 0 | 0 | 0 | 0 | 0 | 0 | 0 | 0 | 0 | 0 | 0 | 0 | 0 | 0 | 0 | 0 | 0 | 0 | 0 | 0 | 0 | -10 | 0 | 0 | Off | 49682.5 | 0 | 25.5 | 24.8 | 1 | 75 | 75.1 | 0 | 0 | 90.4 | 90.2 | 79.5 | 79.5 | 9.6 | 9.6 | 20.5 | 20.5 | 75 | 75.1 | 0 | 0 | 0 | 113771
124.22 | 5.5083 | 106.3686 | -0.0004 | 25 | 25 | 0 | 25 | 25.01 | 5 | 4.72 | 10 | 10.1 | 200 | 9.6 | 9.6 | 90.4 | 90.5 | 20.5 | 20.5 | 79.5 | 79.5 | 6.3686 | 0 | 0 | 0 | 0.05 | 0.0472 | 0.1 | 0.101 | 0 | 0 | 0 | 0 | 0 | 0 | 0 | 0 | 0 | 0 | 0 | 0 | 0 | 0 | 0 | 0 | 0 | 0 | 0 | 0 | 0 | 0 | 0 | 0 | 0 | 0 | 0 | 0 | 0 | 10 | 9.44 | 20 | 20.2 | 0 | 0 | 0 | 0 | 0 | 0 | 0 | 0 | 0 | 0 | 0 | 0 | 0 | 0 | 0 | 0 | 0 | 0 | 0 | 0 | 0 | 0 | -10 | 0 | 0 | Off | 49672.2 | 0 | 25.5 | 24.9 | 1 | 75 | 74.9 | 0 | 0 | 90.4 | 90.5 | 79.5 | 79.5 | 9.6 | 9.6 | 20.5 | 20.5 | 75 | 74.9 | 0 | 0 | 0 | 113794
124.55 | 5.5083 | 106.3686 | -0.0002 | 25 | 25 | 0 | 25 | 25.01 | 5 | 4.74 | 10 | 10.065 | 200 | 9.6 | 9.6 | 90.4 | 90.5 | 20.5 | 20.5 | 79.5 | 79.5 | 6.3686 | 0 | 0 | 0 | 0.05 | 0.0474 | 0.1 | 0.10065 | 0 | 0 | 0 | 0 | 0 | 0 | 0 | 0 | 0 | 0 | 0 | 0 | 0 | 0 | 0 | 0 | 0 | 0 | 0 | 0 | 0 | 0 | 0 | 0 | 0 | 0 | 0 | 0 | 0 | 10 | 9.48 | 20 | 20.13 | 0 | 0 | 0 | 0 | 0 | 0 | 0 | 0 | 0 | 0 | 0 | 0 | 0 | 0 | 0 | 0 | 0 | 0 | 0 | 0 | 0 | 0 | -10 | 0 | 0 | Off | 49665 | 0 | 25.5 | 24.9 | 1 | 75 | 75 | 0 | 0 | 90.4 | 90.5 | 79.5 | 79.5 | 9.6 | 9.6 | 20.5 | 20.5 | 75 | 75 | 0 | 0 | 0 | 113772
124.89 | 5.5083 | 106.3686 | -0.0001 | 25 | 25 | 0 | 25 | 25.01 | 5 | 4.7 | 10 | 10.09 | 200 | 9.6 | 9.6 | 90.4 | 90.4 | 20.5 | 20.5 | 79.5 | 79.5 | 6.3686 | 0 | 0 | 0 | 0.05 | 0.047 | 0.1 | 0.1009 | 0 | 0 | 0 | 0 | 0 | 0 | 0 | 0 | 0 | 0 | 0 | 0 | 0 | 0 | 0 | 0 | 0 | 0 | 0 | 0 | 0 | 0 | 0 | 0 | 0 | 0 | 0 | 0 | 0 | 10 | 9.4 | 20 | 20.18 | 0 | 0 | 0 | 0 | 0 | 0 | 0 | 0 | 0 | 0 | 0 | 0 | 0 | 0 | 0 | 0 | 0 | 0 | 0 | 0 | 0 | 0 | -10 | 0 | 0 | Off | 49661.2 | 0 | 25.5 | 25 | 1 | 75 | 75 | 0 | 0 | 90.4 | 90.4 | 79.5 | 79.5 | 9.6 | 9.6 | 20.5 | 20.5 | 75 | 75 | 0 | 0 | 0 | 113779
125.22 | 5.5083 | 106.3686 | 0 | 25 | 25 | 0 | 25 | 25 | 5 | 4.725 | 10 | 10.1 | 200 | 9.6 | 9.6 | 90.4 | 90.5 | 20.5 | 19.8 | 79.5 | 79.5 | 6.3686 | 0 | 0 | 0 | 0.05 | 0.04725 | 0.1 | 0.101 | 0 | 0 | 0 | 0 | 0 | 0 | 0 | 0 | 0 | 0 | 0 | 0 | 0 | 0 | 0 | 0 | 0 | 0 | 0 | 0 | 0 | 0 | 0 | 0 | 0 | 0 | 0 | 0 | 0 | 10 | 9.45 | 20 | 20.2 | 0 | 0 | 0 | 0 | 0 | 0 | 0 | 0 | 0 | 0 | 0 | 0 | 0 | 0 | 0 | 0 | 0 | 0 | 0 | 0 | 0 | 0 | -10 | 0 | 0 | Off | 49641 | 0 | 25.5 | 25.1 | 1 | 75 | 75.1 | 0 | 0 | 90.4 | 90.5 | 79.5 | 79.5 | 9.6 | 9.6 | 20.5 | 19.8 | 75 | 75.1 | 0 | 1 | 0 | 113784
125.56 | 5.5082 | 106.3667 | -0.0001 | 25 | 25 | 0 | 25 | 25 | 5 | 4.71 | 10 | 10.05 | 200 | 9.6 | 9.6 | 90.4 | 90.5 | 20.5 | 20.5 | 79.5 | 79.5 | 6.3667 | 0 | 0 | 0 | 0.05 | 0.0471 | 0.1 | 0.1005 | 0 | 0 | 0 | 0 | 0 | 0 | 0 | 0 | 0 | 0 | 0 | 0 | 0 | 0 | 0 | 0 | 0 | 0 | 0 | 0 | 0 | 0 | 0 | 0 | 0 | 0 | 0 | 0 | 0 | 10 | 9.42 | 20 | 20.1 | 0 | 0 | 0 | 0 | 0 | 0 | 0 | 0 | 0 | 0 | 0 | 0 | 0 | 0 | 0 | 0 | 0 | 0 | 0 | 0 | 0 | 0 | -10 | 0 | 0 | Off | 49635.4 | 0 | 25.5 | 24.9 | 1 | 75 | 74.9 | 0 | 0 | 90.4 | 90.5 | 79.5 | 79.5 | 9.6 | 9.6 | 20.5 | 20.5 | 75 | 74.9 | 0 | 0 | 0 | 113752
125.89 | 5.5082 | 106.3667 | -0.0002 | 25 | 25 | 0 | 25 | 25.01 | 5 | 4.73 | 10 | 10.095 | 200 | 9.6 | 9.6 | 90.4 | 90.4 | 20.5 | 20.5 | 79.5 | 79.5 | 6.3667 | 0 | 0 | 0 | 0.05 | 0.0473 | 0.1 | 0.10095 | 0 | 0 | 0 | 0 | 0 | 0 | 0 | 0 | 0 | 0 | 0 | 0 | 0 | 0 | 0 | 0 | 0 | 0 | 0 | 0 | 0 | 0 | 0 | 0 | 0 | 0 | 0 | 0 | 0 | 10 | 9.46 | 20 | 20.19 | 0 | 0 | 0 | 0 | 0 | 0 | 0 | 0 | 0 | 0 | 0 | 0 | 0 | 0 | 0 | 0 | 0 | 0 | 0 | 0 | 0 | 0 | -10 | 0 | 0 | Off | 49623.2 | 0 | 25.5 | 25 | 1 | 75 | 75 | 0 | 0 | 90.4 | 90.4 | 79.5 | 79.5 | 9.6 | 9.6 | 20.5 | 20.5 | 75 | 75 | 0 | 0 | 0 | 113785
126.22 | 5.5081 | 106.3648 | -0.0004 | 25 | 25 | 0 | 25 | 25.01 | 5 | 4.74 | 10 | 10.04 | 200 | 9.6 | 9.6 | 90.4 | 90.3 | 20.5 | 20.5 | 79.5 | 79.5 | 6.3648 | 0 | 0 | 0 | 0.05 | 0.0474 | 0.1 | 0.1004 | 0 | 0 | 0 | 0 | 0 | 0 | 0 | 0 | 0 | 0 | 0 | 0 | 0 | 0 | 0 | 0 | 0 | 0 | 0 | 0 | 0 | 0 | 0 | 0 | 0 | 0 | 0 | 0 | 0 | 10 | 9.48 | 20 | 20.08 | 0 | 0 | 0 | 0 | 0 | 0 | 0 | 0 | 0 | 0 | 0 | 0 | 0 | 0 | 0 | 0 | 0 | 0 | 0 | 0 | 0 | 0 | -10 | 0 | 0 | Off | 49617.5 | 0 | 25.5 | 24.9 | 1 | 75 | 74.9 | 0 | 0 | 90.4 | 90.3 | 79.5 | 79.5 | 9.6 | 9.6 | 20.5 | 20.5 | 75 | 74.9 | 0 | 0 | 0 | 113750
126.56 | 5.5081 | 106.3648 | -0.0006 | 25 | 25 | 0 | 25 | 25.01 | 5 | 4.73 | 10 | 10.1 | 200 | 9.6 | 9.6 | 90.4 | 90.4 | 20.5 | 20.5 | 79.5 | 79.5 | 6.3648 | 0 | 0 | 0 | 0.05 | 0.0473 | 0.1 | 0.101 | 0 | 0 | 0 | 0 | 0 | 0 | 0 | 0 | 0 | 0 | 0 | 0 | 0 | 0 | 0 | 0 | 0 | 0 | 0 | 0 | 0 | 0 | 0 | 0 | 0 | 0 | 0 | 0 | 0 | 10 | 9.46 | 20 | 20.2 | 0 | 0 | 0 | 0 | 0 | 0 | 0 | 0 | 0 | 0 | 0 | 0 | 0 | 0 | 0 | 0 | 0 | 0 | 0 | 0 | 0 | 0 | -10 | 0 | 0 | Off | 49621.6 | 0 | 25.5 | 24.9 | 1 | 75 | 74.9 | 0 | 0 | 90.4 | 90.4 | 79.5 | 79.5 | 9.6 | 9.6 | 20.5 | 20.5 | 75 | 74.9 | 0 | 0 | 0 | 113784
126.89 | 5.5081 | 106.3648 | -0.0007 | 25 | 25 | 0 | 25 | 25.01 | 5 | 4.725 | 10 | 10.055 | 200 | 9.6 | 9.5 | 90.4 | 90.2 | 20.5 | 20.5 | 79.5 | 79.5 | 6.3648 | 0 | 0 | 0 | 0.05 | 0.04725 | 0.1 | 0.10055 | 0 | 0 | 0 | 0 | 0 | 0 | 0 | 0 | 0 | 0 | 0 | 0 | 0 | 0 | 0 | 0 | 0 | 0 | 0 | 0 | 0 | 0 | 0 | 0 | 0 | 0 | 0 | 0 | 0 | 10 | 9.45 | 20 | 20.11 | 0 | 0 | 0 | 0 | 0 | 0 | 0 | 0 | 0 | 0 | 0 | 0 | 0 | 0 | 0 | 0 | 0 | 0 | 0 | 0 | 0 | 0 | -10 | 0 | 0 | Off | 49613.9 | 0 | 25.5 | 24.9 | 1 | 75 | 74.9 | 0 | 0 | 90.4 | 90.2 | 79.5 | 79.5 | 9.6 | 9.5 | 20.5 | 20.5 | 75 | 74.9 | 0 | 0 | 0 | 113757
127.23 | 5.5081 | 106.3648 | -0.0008 | 25 | 25 | 0 | 25 | 25 | 5 | 4.725 | 10 | 10.1 | 200 | 9.6 | 9.6 | 90.4 | 90.5 | 20.5 | 20.5 | 79.5 | 79.5 | 6.3648 | 0 | 0 | 0 | 0.05 | 0.04725 | 0.1 | 0.101 | 0 | 0 | 0 | 0 | 0 | 0 | 0 | 0 | 0 | 0 | 0 | 0 | 0 | 0 | 0 | 0 | 0 | 0 | 0 | 0 | 0 | 0 | 0 | 0 | 0 | 0 | 0 | 0 | 0 | 10 | 9.45 | 20 | 20.2 | 0 | 0 | 0 | 0 | 0 | 0 | 0 | 0 | 0 | 0 | 0 | 0 | 0 | 0 | 0 | 0 | 0 | 0 | 0 | 0 | 0 | 0 | -10 | 0 | 0 | Off | 49617.1 | 0 | 25.5 | 25 | 1 | 75 | 75 | 0 | 0 | 90.4 | 90.5 | 79.5 | 79.5 | 9.6 | 9.6 | 20.5 | 20.5 | 75 | 75 | 0 | 0 | 0 | 113783
127.56 | 5.5081 | 106.3648 | -0.0009 | 25 | 25 | 0 | 25 | 25.02 | 5 | 4.72 | 10 | 10.07 | 200 | 9.6 | 9.6 | 90.4 | 90.3 | 20.5 | 20.5 | 79.5 | 79.4 | 6.3648 | 0 | 0 | 0 | 0.05 | 0.0472 | 0.1 | 0.1007 | 0 | 0 | 0 | 0 | 0 | 0 | 0 | 0 | 0 | 0 | 0 | 0 | 0 | 0 | 0 | 0 | 0 | 0 | 0 | 0 | 0 | 0 | 0 | 0 | 0 | 0 | 0 | 0 | 0 | 10 | 9.44 | 20 | 20.14 | 0 | 0 | 0 | 0 | 0 | 0 | 0 | 0 | 0 | 0 | 0 | 0 | 0 | 0 | 0 | 0 | 0 | 0 | 0 | 0 | 0 | 0 | -10 | 0 | 0 | Off | 49610.7 | 0 | 25.5 | 24.9 | 1 | 75 | 75 | 0 | 0 | 90.4 | 90.3 | 79.5 | 79.4 | 9.6 | 9.6 | 20.5 | 20.5 | 75 | 75 | 0 | 0 | 0 | 113766
127.89 | 5.5081 | 106.3648 | -0.001 | 25 | 25 | 0 | 25 | 25.01 | 5 | 4.74 | 15 | 10.095 | 200 | 9.6 | 9.6 | 90.4 | 90.3 | 30 | 30 | 70 | 70 | 6.3648 | 0 | 0 | 0 | 0.05 | 0.0474 | 0.15 | 0.10095 | 0 | 0 | 0 | 0 | 0 | 0 | 0 | 0 | 0 | 0 | 0 | 0 | 0 | 0 | 0 | 0 | 0 | 0 | 0 | 0 | 0 | 0 | 0 | 0 | 0 | 0 | 0 | 0 | 0 | 10 | 9.48 | 30 | 20.19 | 0 | 0 | 0 | 0 | 0 | 0 | 0 | 0 | 0 | 0 | 0 | 0 | 0 | 0 | 0 | 0 | 0 | 0 | 0 | 0 | 0 | 0 | -10 | 0 | 0 | Off | 49611 | 0 | 25.5 | 25 | 1 | 75 | 74.9 | 0 | 0 | 90.4 | 90.3 | 70 | 70 | 9.6 | 9.6 | 30 | 30 | 75 | 74.9 | 0 | 0 | 0 | 113798
128.23 | 5.5081 | 106.3648 | -0.0011 | 25 | 25 | 0 | 25 | 25 | 5 | 4.715 | 15 | 14.075 | 200 | 9.6 | 9.6 | 90.4 | 90.3 | 30 | 30 | 70 | 69.9 | 6.3648 | 0 | 0 | 0 | 0.05 | 0.04715 | 0.15 | 0.14075 | 0 | 0 | 0 | 0 | 0 | 0 | 0 | 0 | 0 | 0 | 0 | 0 | 0 | 0 | 0 | 0 | 0 | 0 | 0 | 0 | 0 | 0 | 0 | 0 | 0 | 0 | 0 | 0 | 0 | 10 | 9.43 | 30 | 28.15 | 0 | 0 | 0 | 0 | 0 | 0 | 0 | 0 | 0 | 0 | 0 | 0 | 0 | 0 | 0 | 0 | 0 | 0 | 0 | 0 | 0 | 0 | -10 | 0 | 0 | Off | 49616.7 | 0 | 25.5 | 24.8 | 1 | 75 | 75 | 0 | 0 | 90.4 | 90.3 | 70 | 69.9 | 9.6 | 9.6 | 30 | 30 | 75 | 75 | 0 | 0 | 0 | 116222
128.56 | 5.5082 | 106.3667 | -0.0011 | 25 | 25 | 0 | 25 | 25.02 | 5 | 4.705 | 15 | 15.125 | 200 | 9.6 | 9.6 | 90.4 | 90.4 | 30 | 30 | 70 | 70 | 6.3667 | 0 | 0 | 0 | 0.05 | 0.04705 | 0.15 | 0.15125 | 0 | 0 | 0 | 0 | 0 | 0 | 0 | 0 | 0 | 0 | 0 | 0 | 0 | 0 | 0 | 0 | 0 | 0 | 0 | 0 | 0 | 0 | 0 | 0 | 0 | 0 | 0 | 0 | 0 | 10 | 9.41 | 30 | 30.25 | 0 | 0 | 0 | 0 | 0 | 0 | 0 | 0 | 0 | 0 | 0 | 0 | 0 | 0 | 0 | 0 | 0 | 0 | 0 | 0 | 0 | 0 | -10 | 0 | 0 | Off | 49608.1 | 0 | 25.5 | 25 | 1 | 75 | 75.1 | 0 | 0 | 90.4 | 90.4 | 70 | 70 | 9.6 | 9.6 | 30 | 30 | 75 | 75.1 | 0 | 0 | 0 | 116876
128.9 | 5.5101 | 106.4034 | 0.0002 | 25 | 25 | 0 | 25 | 25.03 | 5 | 4.725 | 15 | 15.365 | 200 | 9.6 | 9.6 | 90.4 | 90.4 | 30 | 30 | 70 | 70 | 6.4034 | 0 | 0 | 0 | 0.05 | 0.04725 | 0.15 | 0.15365 | 0 | 0 | 0 | 0 | 0 | 0 | 0 | 0 | 0 | 0 | 0 | 0 | 0 | 0 | 0 | 0 | 0 | 0 | 0 | 0 | 0 | 0 | 0 | 0 | 0 | 0 | 0 | 0 | 0 | 10 | 9.45 | 30 | 30.73 | 0 | 0 | 0 | 0 | 0 | 0 | 0 | 0 | 0 | 0 | 0 | 0 | 0 | 0 | 0 | 0 | 0 | 0 | 0 | 0 | 0 | 0 | -10 | 0 | 0 | Off | 50192.6 | 0 | 25.5 | 25 | 1 | 75 | 75 | 0 | 0 | 90.4 | 90.4 | 70 | 70 | 9.6 | 9.6 | 30 | 30 | 75 | 75 | 0 | 1.7 | 0 | 117056
129.23 | 5.5142 | 106.4826 | 0.0059 | 25 | 25 | 0 | 25 | 25.01 | 5 | 4.735 | 15 | 15.395 | 200 | 9.6 | 9.5 | 90.4 | 90.4 | 30 | 30 | 70 | 70 | 6.4826 | 0 | 0 | 0 | 0.05 | 0.04735 | 0.15 | 0.15395 | 0 | 0 | 0 | 0 | 0 | 0 | 0 | 0 | 0 | 0 | 0 | 0 | 0 | 0 | 0 | 0 | 0 | 0 | 0 | 0 | 0 | 0 | 0 | 0 | 0 | 0 | 0 | 0 | 0 | 10 | 9.47 | 30 | 30.79 | 0 | 0 | 0 | 0 | 0 | 0 | 0 | 0 | 0 | 0 | 0 | 0 | 0 | 0 | 0 | 0 | 0 | 0 | 0 | 0 | 0 | 0 | -10 | 0 | 0 | Off | 51465.9 | 0 | 25.5 | 25 | 1 | 75 | 75 | 0 | 0 | 90.4 | 90.4 | 70 | 70 | 9.6 | 9.5 | 30 | 30 | 75 | 75 | 0 | 0 | 0 | 117066
129.56 | 5.5177 | 106.5502 | 0.0162 | 25 | 25 | 0 | 25 | 25.02 | 5 | 4.72 | 15 | 15.42 | 200 | 9.6 | 9.7 | 90.4 | 90.5 | 30 | 30 | 70 | 70 | 6.5502 | 0 | 0 | 0 | 0.05 | 0.0472 | 0.15 | 0.1542 | 0 | 0 | 0 | 0 | 0 | 0 | 0 | 0 | 0 | 0 | 0 | 0 | 0 | 0 | 0 | 0 | 0 | 0 | 0 | 0 | 0 | 0 | 0 | 0 | 0 | 0 | 0 | 0 | 0 | 10 | 9.44 | 30 | 30.84 | 0 | 0 | 0 | 0 | 0 | 0 | 0 | 0 | 0 | 0 | 0 | 0 | 0 | 0 | 0 | 0 | 0 | 0 | 0 | 0 | 0 | 0 | -10 | 0 | 0 | Off | 52305.3 | 0 | 25.5 | 25 | 1 | 75 | 74.9 | 0 | 0 | 90.4 | 90.5 | 70 | 70 | 9.6 | 9.7 | 30 | 30 | 75 | 74.9 | 0 | 0 | 0 | 117105
129.9 | 5.5192 | 106.5791 | 0.0291 | 25 | 25 | 0 | 25 | 25.02 | 5 | 4.74 | 15 | 15.42 | 200 | 9.6 | 9.6 | 90.4 | 90.5 | 30 | 30 | 70 | 70 | 6.5791 | 0 | 0 | 0 | 0.05 | 0.0474 | 0.15 | 0.1542 | 0 | 0 | 0 | 0 | 0 | 0 | 0 | 0 | 0 | 0 | 0 | 0 | 0 | 0 | 0 | 0 | 0 | 0 | 0 | 0 | 0 | 0 | 0 | 0 | 0 | 0 | 0 | 0 | 0 | 10 | 9.48 | 30 | 30.84 | 0 | 0 | 0 | 0 | 0 | 0 | 0 | 0 | 0 | 0 | 0 | 0 | 0 | 0 | 0 | 0 | 0 | 0 | 0 | 0 | 0 | 0 | -10 | 0 | 0 | Off | 52913.7 | 0 | 25.5 | 25 | 1 | 75 | 75 | 0 | 0 | 90.4 | 90.5 | 70 | 70 | 9.6 | 9.6 | 30 | 30 | 75 | 75 | 0 | 0 | 0 | 117100
130.23 | 5.5197 | 106.5888 | 0.0405 | 25 | 25 | 0 | 25 | 25.02 | 5 | 4.715 | 15 | 15.395 | 200 | 9.6 | 9.6 | 90.4 | 90.4 | 30 | 30 | 70 | 70 | 6.5888 | 0 | 0 | 0 | 0.05 | 0.04715 | 0.15 | 0.15395 | 0 | 0 | 0 | 0 | 0 | 0 | 0 | 0 | 0 | 0 | 0 | 0 | 0 | 0 | 0 | 0 | 0 | 0 | 0 | 0 | 0 | 0 | 0 | 0 | 0 | 0 | 0 | 0 | 0 | 10 | 9.43 | 30 | 30.79 | 0 | 0 | 0 | 0 | 0 | 0 | 0 | 0 | 0 | 0 | 0 | 0 | 0 | 0 | 0 | 0 | 0 | 0 | 0 | 0 | 0 | 0 | -10 | 0 | 0 | Off | 53262.3 | 0 | 25.5 | 24.9 | 1 | 75 | 74.9 | 0 | 0 | 90.4 | 90.4 | 70 | 70 | 9.6 | 9.6 | 30 | 30 | 75 | 74.9 | 0 | 0 | 0 | 117082
130.56 | 5.5197 | 106.5888 | 0.0501 | 25 | 25 | 0 | 25 | 25.02 | 5 | 4.705 | 15 | 15.39 | 200 | 9.6 | 9.6 | 90.4 | 90.3 | 30 | 30.2 | 70 | 70 | 6.5888 | 0 | 0 | 0 | 0.05 | 0.04705 | 0.15 | 0.1539 | 0 | 0 | 0 | 0 | 0 | 0 | 0 | 0 | 0 | 0 | 0 | 0 | 0 | 0 | 0 | 0 | 0 | 0 | 0 | 0 | 0 | 0 | 0 | 0 | 0 | 0 | 0 | 0 | 0 | 10 | 9.41 | 30 | 30.78 | 0 | 0 | 0 | 0 | 0 | 0 | 0 | 0 | 0 | 0 | 0 | 0 | 0 | 0 | 0 | 0 | 0 | 0 | 0 | 0 | 0 | 0 | -10 | 0 | 0 | Off | 53497.6 | 0 | 25.5 | 24.9 | 1 | 75 | 75.1 | 0 | 0 | 90.4 | 90.3 | 70 | 70 | 9.6 | 9.6 | 30 | 30.2 | 75 | 75.1 | 0 | 0.7 | 0 | 117074
130.9 | 5.5197 | 106.5888 | 0.0576 | 25 | 25 | 0 | 25 | 25.03 | 5 | 4.72 | 15 | 15.43 | 200 | 9.6 | 9.6 | 90.4 | 90.4 | 30 | 30 | 70 | 69.9 | 6.5888 | 0 | 0 | 0 | 0.05 | 0.0472 | 0.15 | 0.1543 | 0 | 0 | 0 | 0 | 0 | 0 | 0 | 0 | 0 | 0 | 0 | 0 | 0 | 0 | 0 | 0 | 0 | 0 | 0 | 0 | 0 | 0 | 0 | 0 | 0 | 0 | 0 | 0 | 0 | 10 | 9.44 | 30 | 30.86 | 0 | 0 | 0 | 0 | 0 | 0 | 0 | 0 | 0 | 0 | 0 | 0 | 0 | 0 | 0 | 0 | 0 | 0 | 0 | 0 | 0 | 0 | -10 | 0 | 0 | Off | 53706.8 | 0 | 25.5 | 24.9 | 1 | 75 | 75 | 0 | 0 | 90.4 | 90.4 | 70 | 69.9 | 9.6 | 9.6 | 30 | 30 | 75 | 75 | 0 | 0 | 0 | 117102
131.23 | 5.5196 | 106.5868 | 0.0626 | 25 | 25 | 0 | 25 | 25.03 | 5 | 4.725 | 15 | 15.435 | 200 | 9.6 | 9.6 | 90.4 | 90.4 | 30 | 30 | 70 | 69.9 | 6.5868 | 0 | 0 | 0 | 0.05 | 0.04725 | 0.15 | 0.15435 | 0 | 0 | 0 | 0 | 0 | 0 | 0 | 0 | 0 | 0 | 0 | 0 | 0 | 0 | 0 | 0 | 0 | 0 | 0 | 0 | 0 | 0 | 0 | 0 | 0 | 0 | 0 | 0 | 0 | 10 | 9.45 | 30 | 30.87 | 0 | 0 | 0 | 0 | 0 | 0 | 0 | 0 | 0 | 0 | 0 | 0 | 0 | 0 | 0 | 0 | 0 | 0 | 0 | 0 | 0 | 0 | -10 | 0 | 0 | Off | 53812.3 | 0 | 25.5 | 25 | 1 | 75 | 74.9 | 0 | 0 | 90.4 | 90.4 | 70 | 69.9 | 9.6 | 9.6 | 30 | 30 | 75 | 74.9 | 0 | 0 | 0 | 117107
131.57 | 5.5195 | 106.5849 | 0.0652 | 25 | 25 | 0 | 25 | 25.03 | 5 | 4.74 | 15 | 15.42 | 200 | 9.6 | 9.6 | 90.4 | 90.3 | 30 | 30 | 70 | 70.1 | 6.5849 | 0 | 0 | 0 | 0.05 | 0.0474 | 0.15 | 0.1542 | 0 | 0 | 0 | 0 | 0 | 0 | 0 | 0 | 0 | 0 | 0 | 0 | 0 | 0 | 0 | 0 | 0 | 0 | 0 | 0 | 0 | 0 | 0 | 0 | 0 | 0 | 0 | 0 | 0 | 10 | 9.48 | 30 | 30.84 | 0 | 0 | 0 | 0 | 0 | 0 | 0 | 0 | 0 | 0 | 0 | 0 | 0 | 0 | 0 | 0 | 0 | 0 | 0 | 0 | 0 | 0 | -10 | 0 | 0 | Off | 53871.6 | 0 | 25.5 | 24.9 | 1 | 75 | 75 | 0 | 0 | 90.4 | 90.3 | 70 | 70.1 | 9.6 | 9.6 | 30 | 30 | 75 | 75 | 0 | 0 | 0 | 117104
131.9 | 5.5195 | 106.5849 | 0.0653 | 25 | 25 | 0 | 25 | 25.01 | 5 | 4.715 | 15 | 15.41 | 200 | 9.6 | 9.6 | 90.4 | 90.4 | 30 | 30 | 70 | 69.9 | 6.5849 | 0 | 0 | 0 | 0.05 | 0.04715 | 0.15 | 0.1541 | 0 | 0 | 0 | 0 | 0 | 0 | 0 | 0 | 0 | 0 | 0 | 0 | 0 | 0 | 0 | 0 | 0 | 0 | 0 | 0 | 0 | 0 | 0 | 0 | 0 | 0 | 0 | 0 | 0 | 10 | 9.43 | 30 | 30.82 | 0 | 0 | 0 | 0 | 0 | 0 | 0 | 0 | 0 | 0 | 0 | 0 | 0 | 0 | 0 | 0 | 0 | 0 | 0 | 0 | 0 | 0 | -10 | 0 | 0 | Off | 53944.2 | 0 | 25.5 | 25 | 1 | 75 | 75 | 0 | 0 | 90.4 | 90.4 | 70 | 69.9 | 9.6 | 9.6 | 30 | 30 | 75 | 75 | 0 | 0 | 0 | 117095
132.23 | 5.5193 | 106.5811 | 0.0631 | 25 | 25 | 0 | 25 | 25.02 | 5 | 4.725 | 15 | 15.38 | 200 | 9.6 | 9.6 | 90.4 | 90.4 | 30 | 30 | 70 | 69.9 | 6.5811 | 0 | 0 | 0 | 0.05 | 0.04725 | 0.15 | 0.1538 | 0 | 0 | 0 | 0 | 0 | 0 | 0 | 0 | 0 | 0 | 0 | 0 | 0 | 0 | 0 | 0 | 0 | 0 | 0 | 0 | 0 | 0 | 0 | 0 | 0 | 0 | 0 | 0 | 0 | 10 | 9.45 | 30 | 30.76 | 0 | 0 | 0 | 0 | 0 | 0 | 0 | 0 | 0 | 0 | 0 | 0 | 0 | 0 | 0 | 0 | 0 | 0 | 0 | 0 | 0 | 0 | -10 | 0 | 0 | Off | 53987.9 | 0 | 25.5 | 24.9 | 1 | 75 | 74.9 | 0 | 0 | 90.4 | 90.4 | 70 | 69.9 | 9.6 | 9.6 | 30 | 30 | 75 | 74.9 | 0 | 0 | 0 | 117067
132.57 | 5.5193 | 106.5811 | 0.0583 | 25 | 25 | 0 | 25 | 25 | 5 | 4.725 | 15 | 15.425 | 200 | 9.6 | 9.6 | 90.4 | 90.4 | 30 | 30 | 70 | 70.1 | 6.5811 | 0 | 0 | 0 | 0.05 | 0.04725 | 0.15 | 0.15425 | 0 | 0 | 0 | 0 | 0 | 0 | 0 | 0 | 0 | 0 | 0 | 0 | 0 | 0 | 0 | 0 | 0 | 0 | 0 | 0 | 0 | 0 | 0 | 0 | 0 | 0 | 0 | 0 | 0 | 10 | 9.45 | 30 | 30.85 | 0 | 0 | 0 | 0 | 0 | 0 | 0 | 0 | 0 | 0 | 0 | 0 | 0 | 0 | 0 | 0 | 0 | 0 | 0 | 0 | 0 | 0 | -10 | 0 | 0 | Off | 54023 | 0 | 25.5 | 24.8 | 1 | 75 | 75 | 0 | 0 | 90.4 | 90.4 | 70 | 70.1 | 9.6 | 9.6 | 30 | 30 | 75 | 75 | 0 | 0 | 0 | 117107
132.9 | 5.5192 | 106.5791 | 0.0514 | 25 | 25 | 0 | 25 | 25.02 | 5 | 4.715 | 15 | 15.43 | 200 | 9.6 | 9.6 | 90.4 | 90.4 | 30 | 30 | 70 | 70 | 6.5791 | 0 | 0 | 0 | 0.05 | 0.04715 | 0.15 | 0.1543 | 0 | 0 | 0 | 0 | 0 | 0 | 0 | 0 | 0 | 0 | 0 | 0 | 0 | 0 | 0 | 0 | 0 | 0 | 0 | 0 | 0 | 0 | 0 | 0 | 0 | 0 | 0 | 0 | 0 | 10 | 9.43 | 30 | 30.86 | 0 | 0 | 0 | 0 | 0 | 0 | 0 | 0 | 0 | 0 | 0 | 0 | 0 | 0 | 0 | 0 | 0 | 0 | 0 | 0 | 0 | 0 | -10 | 0 | 0 | Off | 54048.8 | 0 | 25.5 | 24.9 | 1 | 75 | 75.1 | 0 | 0 | 90.4 | 90.4 | 70 | 70 | 9.6 | 9.6 | 30 | 30 | 75 | 75.1 | 0 | 0 | 0 | 117109
133.24 | 5.5191 | 106.5772 | 0.0423 | 25 | 25 | 0 | 25 | 25.02 | 5 | 4.715 | 15 | 15.425 | 200 | 9.6 | 9.6 | 90.4 | 90.6 | 30 | 30 | 70 | 70 | 6.5772 | 0 | 0 | 0 | 0.05 | 0.04715 | 0.15 | 0.15425 | 0 | 0 | 0 | 0 | 0 | 0 | 0 | 0 | 0 | 0 | 0 | 0 | 0 | 0 | 0 | 0 | 0 | 0 | 0 | 0 | 0 | 0 | 0 | 0 | 0 | 0 | 0 | 0 | 0 | 10 | 9.43 | 30 | 30.85 | 0 | 0 | 0 | 0 | 0 | 0 | 0 | 0 | 0 | 0 | 0 | 0 | 0 | 0 | 0 | 0 | 0 | 0 | 0 | 0 | 0 | 0 | -10 | 0 | 0 | Off | 54079.6 | 0 | 25.5 | 24.9 | 1 | 75 | 75 | 0 | 0 | 90.4 | 90.6 | 70 | 70 | 9.6 | 9.6 | 30 | 30 | 75 | 75 | 0 | 0 | 0 | 117099
133.57 | 5.519 | 106.5753 | 0.0303 | 25 | 25 | 0 | 25 | 25.01 | 5 | 4.71 | 15 | 15.4 | 200 | 9.6 | 9.6 | 90.4 | 90.4 | 30 | 30 | 70 | 70 | 6.5753 | 0 | 0 | 0 | 0.05 | 0.0471 | 0.15 | 0.154 | 0 | 0 | 0 | 0 | 0 | 0 | 0 | 0 | 0 | 0 | 0 | 0 | 0 | 0 | 0 | 0 | 0 | 0 | 0 | 0 | 0 | 0 | 0 | 0 | 0 | 0 | 0 | 0 | 0 | 10 | 9.42 | 30 | 30.8 | 0 | 0 | 0 | 0 | 0 | 0 | 0 | 0 | 0 | 0 | 0 | 0 | 0 | 0 | 0 | 0 | 0 | 0 | 0 | 0 | 0 | 0 | -10 | 0 | 0 | Off | 54106 | 0 | 25.5 | 24.8 | 1 | 75 | 75 | 0 | 0 | 90.4 | 90.4 | 70 | 70 | 9.6 | 9.6 | 30 | 30 | 75 | 75 | 0 | 0 | 0 | 117091
133.9 | 5.5189 | 106.5733 | 0.0173 | 25 | 25 | 0 | 25 | 25.01 | 5 | 4.715 | 15 | 15.385 | 200 | 9.6 | 9.5 | 90.4 | 90.3 | 30 | 30 | 70 | 70 | 6.5733 | 0 | 0 | 0 | 0.05 | 0.04715 | 0.15 | 0.15385 | 0 | 0 | 0 | 0 | 0 | 0 | 0 | 0 | 0 | 0 | 0 | 0 | 0 | 0 | 0 | 0 | 0 | 0 | 0 | 0 | 0 | 0 | 0 | 0 | 0 | 0 | 0 | 0 | 0 | 10 | 9.43 | 30 | 30.77 | 0 | 0 | 0 | 0 | 0 | 0 | 0 | 0 | 0 | 0 | 0 | 0 | 0 | 0 | 0 | 0 | 0 | 0 | 0 | 0 | 0 | 0 | -10 | 0 | 0 | Off | 54126.5 | 0 | 25.5 | 25 | 1 | 75 | 74.9 | 0 | 0 | 90.4 | 90.3 | 70 | 70 | 9.6 | 9.5 | 30 | 30 | 75 | 74.9 | 0 | 0 | 0 | 117072
134.24 | 5.5188 | 106.5714 | 0.0057 | 25 | 25 | 0 | 25 | 25.03 | 5 | 4.725 | 15 | 15.43 | 200 | 9.6 | 9.6 | 90.4 | 90.3 | 30 | 30 | 70 | 70 | 6.5714 | 0 | 0 | 0 | 0.05 | 0.04725 | 0.15 | 0.1543 | 0 | 0 | 0 | 0 | 0 | 0 | 0 | 0 | 0 | 0 | 0 | 0 | 0 | 0 | 0 | 0 | 0 | 0 | 0 | 0 | 0 | 0 | 0 | 0 | 0 | 0 | 0 | 0 | 0 | 10 | 9.45 | 30 | 30.86 | 0 | 0 | 0 | 0 | 0 | 0 | 0 | 0 | 0 | 0 | 0 | 0 | 0 | 0 | 0 | 0 | 0 | 0 | 0 | 0 | 0 | 0 | -10 | 0 | 0 | Off | 54147.4 | 0 | 25.5 | 24.8 | 1 | 75 | 75 | 0 | 0 | 90.4 | 90.3 | 70 | 70 | 9.6 | 9.6 | 30 | 30 | 75 | 75 | 0 | 0 | 0 | 117111
134.57 | 5.5187 | 106.5695 | -0.0015 | 25 | 25 | 0 | 25 | 25.02 | 5 | 4.74 | 15 | 15.42 | 200 | 9.6 | 9.6 | 90.4 | 90.3 | 30 | 30 | 70 | 70 | 6.5695 | 0 | 0 | 0 | 0.05 | 0.0474 | 0.15 | 0.1542 | 0 | 0 | 0 | 0 | 0 | 0 | 0 | 0 | 0 | 0 | 0 | 0 | 0 | 0 | 0 | 0 | 0 | 0 | 0 | 0 | 0 | 0 | 0 | 0 | 0 | 0 | 0 | 0 | 0 | 10 | 9.48 | 30 | 30.84 | 0 | 0 | 0 | 0 | 0 | 0 | 0 | 0 | 0 | 0 | 0 | 0 | 0 | 0 | 0 | 0 | 0 | 0 | 0 | 0 | 0 | 0 | -10 | 0 | 0 | Off | 54162.6 | 0 | 25.5 | 24.9 | 1 | 75 | 75 | 0 | 0 | 90.4 | 90.3 | 70 | 70 | 9.6 | 9.6 | 30 | 30 | 75 | 75 | 0 | 0 | 0 | 117105
134.9 | 5.5186 | 106.5675 | -0.0041 | 25 | 25 | 0 | 25 | 25.02 | 5 | 4.7 | 15 | 15.415 | 200 | 9.6 | 9.6 | 90.4 | 90.3 | 30 | 30 | 70 | 69.9 | 6.5675 | 0 | 0 | 0 | 0.05 | 0.047 | 0.15 | 0.15415 | 0 | 0 | 0 | 0 | 0 | 0 | 0 | 0 | 0 | 0 | 0 | 0 | 0 | 0 | 0 | 0 | 0 | 0 | 0 | 0 | 0 | 0 | 0 | 0 | 0 | 0 | 0 | 0 | 0 | 10 | 9.4 | 30 | 30.83 | 0 | 0 | 0 | 0 | 0 | 0 | 0 | 0 | 0 | 0 | 0 | 0 | 0 | 0 | 0 | 0 | 0 | 0 | 0 | 0 | 0 | 0 | -10 | 0 | 0 | Off | 54176.2 | 0 | 25.5 | 24.8 | 1 | 75 | 75.2 | 0 | 0 | 90.4 | 90.3 | 70 | 69.9 | 9.6 | 9.6 | 30 | 30 | 75 | 75.2 | 0 | 0 | 0 | 117106
135.24 | 5.5186 | 106.5675 | -0.005 | 25 | 25 | 0 | 25 | 25.02 | 5 | 4.715 | 15 | 15.39 | 200 | 9.6 | 9.6 | 90.4 | 90.4 | 30 | 29.4 | 70 | 70 | 6.5675 | 0 | 0 | 0 | 0.05 | 0.04715 | 0.15 | 0.1539 | 0 | 0 | 0 | 0 | 0 | 0 | 0 | 0 | 0 | 0 | 0 | 0 | 0 | 0 | 0 | 0 | 0 | 0 | 0 | 0 | 0 | 0 | 0 | 0 | 0 | 0 | 0 | 0 | 0 | 10 | 9.43 | 30 | 30.78 | 0 | 0 | 0 | 0 | 0 | 0 | 0 | 0 | 0 | 0 | 0 | 0 | 0 | 0 | 0 | 0 | 0 | 0 | 0 | 0 | 0 | 0 | -10 | 0 | 0 | Off | 54183.3 | 0 | 25.5 | 24.9 | 1 | 75 | 75 | 0 | 0 | 90.4 | 90.4 | 70 | 70 | 9.6 | 9.6 | 30 | 29.4 | 75 | 75 | 0 | 1.6 | 0 | 117077
135.57 | 5.5185 | 106.5656 | -0.0052 | 25 | 25 | 0 | 25 | 25.01 | 5 | 4.725 | 15 | 15.41 | 200 | 9.6 | 9.6 | 90.4 | 90.4 | 30 | 30 | 70 | 70 | 6.5656 | 0 | 0 | 0 | 0.05 | 0.04725 | 0.15 | 0.1541 | 0 | 0 | 0 | 0 | 0 | 0 | 0 | 0 | 0 | 0 | 0 | 0 | 0 | 0 | 0 | 0 | 0 | 0 | 0 | 0 | 0 | 0 | 0 | 0 | 0 | 0 | 0 | 0 | 0 | 10 | 9.45 | 30 | 30.82 | 0 | 0 | 0 | 0 | 0 | 0 | 0 | 0 | 0 | 0 | 0 | 0 | 0 | 0 | 0 | 0 | 0 | 0 | 0 | 0 | 0 | 0 | -10 | 0 | 0 | Off | 54195.4 | 0 | 25.5 | 25 | 1 | 75 | 75 | 0 | 0 | 90.4 | 90.4 | 70 | 70 | 9.6 | 9.6 | 30 | 30 | 75 | 75 | 0 | 0 | 0 | 117081
135.91 | 5.5185 | 106.5656 | -0.0052 | 25 | 25 | 0 | 25 | 25.02 | 5 | 4.735 | 15 | 15.42 | 200 | 9.6 | 9.6 | 90.4 | 90.5 | 30 | 30 | 70 | 70 | 6.5656 | 0 | 0 | 0 | 0.05 | 0.04735 | 0.15 | 0.1542 | 0 | 0 | 0 | 0 | 0 | 0 | 0 | 0 | 0 | 0 | 0 | 0 | 0 | 0 | 0 | 0 | 0 | 0 | 0 | 0 | 0 | 0 | 0 | 0 | 0 | 0 | 0 | 0 | 0 | 10 | 9.47 | 30 | 30.84 | 0 | 0 | 0 | 0 | 0 | 0 | 0 | 0 | 0 | 0 | 0 | 0 | 0 | 0 | 0 | 0 | 0 | 0 | 0 | 0 | 0 | 0 | -10 | 0 | 0 | Off | 54219.5 | 0 | 25.5 | 24.9 | 1 | 75 | 75 | 0 | 0 | 90.4 | 90.5 | 70 | 70 | 9.6 | 9.6 | 30 | 30 | 75 | 75 | 0 | 0 | 0 | 117103
136.24 | 5.5184 | 106.5637 | -0.0051 | 25 | 25 | 0 | 25 | 25.02 | 5 | 4.725 | 15 | 15.415 | 200 | 9.6 | 9.5 | 90.4 | 90.4 | 30 | 30 | 70 | 70 | 6.5637 | 0 | 0 | 0 | 0.05 | 0.04725 | 0.15 | 0.15415 | 0 | 0 | 0 | 0 | 0 | 0 | 0 | 0 | 0 | 0 | 0 | 0 | 0 | 0 | 0 | 0 | 0 | 0 | 0 | 0 | 0 | 0 | 0 | 0 | 0 | 0 | 0 | 0 | 0 | 10 | 9.45 | 30 | 30.83 | 0 | 0 | 0 | 0 | 0 | 0 | 0 | 0 | 0 | 0 | 0 | 0 | 0 | 0 | 0 | 0 | 0 | 0 | 0 | 0 | 0 | 0 | -10 | 0 | 0 | Off | 54208.8 | 0 | 25.5 | 25 | 1 | 75 | 74.9 | 0 | 0 | 90.4 | 90.4 | 70 | 70 | 9.6 | 9.5 | 30 | 30 | 75 | 74.9 | 0 | 0 | 0 | 117105
136.57 | 5.5183 | 106.5617 | -0.0049 | 25 | 25 | 0 | 25 | 25.03 | 5 | 4.705 | 15 | 15.405 | 200 | 9.6 | 9.6 | 90.4 | 90.5 | 30 | 30 | 70 | 70.1 | 6.5617 | 0 | 0 | 0 | 0.05 | 0.04705 | 0.15 | 0.15405 | 0 | 0 | 0 | 0 | 0 | 0 | 0 | 0 | 0 | 0 | 0 | 0 | 0 | 0 | 0 | 0 | 0 | 0 | 0 | 0 | 0 | 0 | 0 | 0 | 0 | 0 | 0 | 0 | 0 | 10 | 9.41 | 30 | 30.81 | 0 | 0 | 0 | 0 | 0 | 0 | 0 | 0 | 0 | 0 | 0 | 0 | 0 | 0 | 0 | 0 | 0 | 0 | 0 | 0 | 0 | 0 | -10 | 0 | 0 | Off | 54208.3 | 0 | 25.5 | 24.9 | 1 | 75 | 75 | 0 | 0 | 90.4 | 90.5 | 70 | 70.1 | 9.6 | 9.6 | 30 | 30 | 75 | 75 | 0 | 0 | 0 | 117091
136.91 | 5.5182 | 106.5598 | -0.0048 | 25 | 25 | 0 | 25 | 25.01 | 5 | 4.745 | 15 | 15.395 | 200 | 9.6 | 9.7 | 90.4 | 90.3 | 30 | 30 | 70 | 69.9 | 6.5598 | 0 | 0 | 0 | 0.05 | 0.04745 | 0.15 | 0.15395 | 0 | 0 | 0 | 0 | 0 | 0 | 0 | 0 | 0 | 0 | 0 | 0 | 0 | 0 | 0 | 0 | 0 | 0 | 0 | 0 | 0 | 0 | 0 | 0 | 0 | 0 | 0 | 0 | 0 | 10 | 9.49 | 30 | 30.79 | 0 | 0 | 0 | 0 | 0 | 0 | 0 | 0 | 0 | 0 | 0 | 0 | 0 | 0 | 0 | 0 | 0 | 0 | 0 | 0 | 0 | 0 | -10 | 0 | 0 | Off | 54223.5 | 0 | 25.5 | 24.8 | 1 | 75 | 75 | 0 | 0 | 90.4 | 90.3 | 70 | 69.9 | 9.6 | 9.7 | 30 | 30 | 75 | 75 | 0 | 0.1 | 0 | 117076
137.24 | 5.5182 | 106.5598 | -0.0046 | 25 | 25 | 0 | 25 | 25.01 | 5 | 4.705 | 15 | 15.415 | 200 | 9.6 | 9.6 | 90.4 | 90.4 | 30 | 30 | 70 | 69.9 | 6.5598 | 0 | 0 | 0 | 0.05 | 0.04705 | 0.15 | 0.15415 | 0 | 0 | 0 | 0 | 0 | 0 | 0 | 0 | 0 | 0 | 0 | 0 | 0 | 0 | 0 | 0 | 0 | 0 | 0 | 0 | 0 | 0 | 0 | 0 | 0 | 0 | 0 | 0 | 0 | 10 | 9.41 | 30 | 30.83 | 0 | 0 | 0 | 0 | 0 | 0 | 0 | 0 | 0 | 0 | 0 | 0 | 0 | 0 | 0 | 0 | 0 | 0 | 0 | 0 | 0 | 0 | -10 | 0 | 0 | Off | 54226.1 | 0 | 25.5 | 24.8 | 1 | 75 | 75 | 0 | 0 | 90.4 | 90.4 | 70 | 69.9 | 9.6 | 9.6 | 30 | 30 | 75 | 75 | 0 | 0 | 0 | 117097
137.58 | 5.5181 | 106.5579 | -0.0044 | 25 | 25 | 0 | 25 | 25.02 | 5 | 4.735 | 15 | 15.43 | 200 | 9.6 | 9.6 | 90.4 | 90.3 | 30 | 30 | 70 | 69.9 | 6.5579 | 0 | 0 | 0 | 0.05 | 0.04735 | 0.15 | 0.1543 | 0 | 0 | 0 | 0 | 0 | 0 | 0 | 0 | 0 | 0 | 0 | 0 | 0 | 0 | 0 | 0 | 0 | 0 | 0 | 0 | 0 | 0 | 0 | 0 | 0 | 0 | 0 | 0 | 0 | 10 | 9.47 | 30 | 30.86 | 0 | 0 | 0 | 0 | 0 | 0 | 0 | 0 | 0 | 0 | 0 | 0 | 0 | 0 | 0 | 0 | 0 | 0 | 0 | 0 | 0 | 0 | -10 | 0 | 0 | Off | 54218.6 | 0 | 25.5 | 24.9 | 1 | 75 | 75 | 0 | 0 | 90.4 | 90.3 | 70 | 69.9 | 9.6 | 9.6 | 30 | 30 | 75 | 75 | 0 | 0 | 0 | 117118
137.91 | 5.5181 | 106.5579 | -0.0042 | 25 | 25 | 0 | 25 | 25.02 | 5 | 4.735 | 15 | 15.42 | 200 | 9.6 | 9.6 | 90.4 | 90.4 | 30 | 30 | 70 | 69.9 | 6.5579 | 0 | 0 | 0 | 0.05 | 0.04735 | 0.15 | 0.1542 | 0 | 0 | 0 | 0 | 0 | 0 | 0 | 0 | 0 | 0 | 0 | 0 | 0 | 0 | 0 | 0 | 0 | 0 | 0 | 0 | 0 | 0 | 0 | 0 | 0 | 0 | 0 | 0 | 0 | 10 | 9.47 | 30 | 30.84 | 0 | 0 | 0 | 0 | 0 | 0 | 0 | 0 | 0 | 0 | 0 | 0 | 0 | 0 | 0 | 0 | 0 | 0 | 0 | 0 | 0 | 0 | -10 | 0 | 0 | Off | 54231.1 | 0 | 25.5 | 24.9 | 1 | 75 | 75 | 0 | 0 | 90.4 | 90.4 | 70 | 69.9 | 9.6 | 9.6 | 30 | 30 | 75 | 75 | 0 | 0 | 0 | 117099
138.24 | 5.518 | 106.556 | -0.0041 | 25 | 25 | 0 | 25 | 25.02 | 5 | 4.695 | 15 | 15.39 | 200 | 9.6 | 9.6 | 90.4 | 90.3 | 30 | 30 | 70 | 70.1 | 6.556 | 0 | 0 | 0 | 0.05 | 0.04695 | 0.15 | 0.1539 | 0 | 0 | 0 | 0 | 0 | 0 | 0 | 0 | 0 | 0 | 0 | 0 | 0 | 0 | 0 | 0 | 0 | 0 | 0 | 0 | 0 | 0 | 0 | 0 | 0 | 0 | 0 | 0 | 0 | 10 | 9.39 | 30 | 30.78 | 0 | 0 | 0 | 0 | 0 | 0 | 0 | 0 | 0 | 0 | 0 | 0 | 0 | 0 | 0 | 0 | 0 | 0 | 0 | 0 | 0 | 0 | -10 | 0 | 0 | Off | 54229.8 | 0 | 25.5 | 25.1 | 1 | 75 | 75 | 0 | 0 | 90.4 | 90.3 | 70 | 70.1 | 9.6 | 9.6 | 30 | 30 | 75 | 75 | 0 | 0 | 0 | 117079
138.58 | 5.518 | 106.556 | -0.0039 | 25 | 25 | 0 | 25 | 25.02 | 5 | 4.72 | 15 | 15.405 | 200 | 9.6 | 9.5 | 90.4 | 90.5 | 30 | 30 | 70 | 70 | 6.556 | 0 | 0 | 0 | 0.05 | 0.0472 | 0.15 | 0.15405 | 0 | 0 | 0 | 0 | 0 | 0 | 0 | 0 | 0 | 0 | 0 | 0 | 0 | 0 | 0 | 0 | 0 | 0 | 0 | 0 | 0 | 0 | 0 | 0 | 0 | 0 | 0 | 0 | 0 | 10 | 9.44 | 30 | 30.81 | 0 | 0 | 0 | 0 | 0 | 0 | 0 | 0 | 0 | 0 | 0 | 0 | 0 | 0 | 0 | 0 | 0 | 0 | 0 | 0 | 0 | 0 | -10 | 0 | 0 | Off | 54228.7 | 0 | 25.5 | 24.9 | 1 | 75 | 75.1 | 0 | 0 | 90.4 | 90.5 | 70 | 70 | 9.6 | 9.5 | 30 | 30 | 75 | 75.1 | 0 | 0 | 0 | 117082
138.91 | 5.5179 | 106.554 | -0.0038 | 25 | 25 | 0 | 25 | 25 | 5 | 4.705 | 15 | 15.435 | 200 | 9.6 | 9.6 | 90.4 | 90.4 | 30 | 30 | 70 | 70 | 6.554 | 0 | 0 | 0 | 0.05 | 0.04705 | 0.15 | 0.15435 | 0 | 0 | 0 | 0 | 0 | 0 | 0 | 0 | 0 | 0 | 0 | 0 | 0 | 0 | 0 | 0 | 0 | 0 | 0 | 0 | 0 | 0 | 0 | 0 | 0 | 0 | 0 | 0 | 0 | 10 | 9.41 | 30 | 30.87 | 0 | 0 | 0 | 0 | 0 | 0 | 0 | 0 | 0 | 0 | 0 | 0 | 0 | 0 | 0 | 0 | 0 | 0 | 0 | 0 | 0 | 0 | -10 | 0 | 0 | Off | 54227.5 | 0 | 25.5 | 25 | 1 | 75 | 74.9 | 0 | 0 | 90.4 | 90.4 | 70 | 70 | 9.6 | 9.6 | 30 | 30 | 75 | 74.9 | 0 | 0 | 0 | 117101
139.25 | 5.5179 | 106.554 | -0.0036 | 25 | 25 | 0 | 25 | 25.01 | 5 | 4.695 | 15 | 15.425 | 200 | 9.6 | 9.6 | 90.4 | 90.4 | 30 | 30 | 70 | 70 | 6.554 | 0 | 0 | 0 | 0.05 | 0.04695 | 0.15 | 0.15425 | 0 | 0 | 0 | 0 | 0 | 0 | 0 | 0 | 0 | 0 | 0 | 0 | 0 | 0 | 0 | 0 | 0 | 0 | 0 | 0 | 0 | 0 | 0 | 0 | 0 | 0 | 0 | 0 | 0 | 10 | 9.39 | 30 | 30.85 | 0 | 0 | 0 | 0 | 0 | 0 | 0 | 0 | 0 | 0 | 0 | 0 | 0 | 0 | 0 | 0 | 0 | 0 | 0 | 0 | 0 | 0 | -10 | 0 | 0 | Off | 54217.7 | 0 | 25.5 | 25 | 1 | 75 | 75 | 0 | 0 | 90.4 | 90.4 | 70 | 70 | 9.6 | 9.6 | 30 | 30 | 75 | 75 | 0 | 0 | 0 | 117103
139.58 | 5.5178 | 106.5521 | -0.0036 | 25 | 25 | 0 | 25 | 25.02 | 5 | 4.75 | 15 | 15.405 | 200 | 9.6 | 9.6 | 90.4 | 90.4 | 30 | 30 | 70 | 70 | 6.5521 | 0 | 0 | 0 | 0.05 | 0.0475 | 0.15 | 0.15405 | 0 | 0 | 0 | 0 | 0 | 0 | 0 | 0 | 0 | 0 | 0 | 0 | 0 | 0 | 0 | 0 | 0 | 0 | 0 | 0 | 0 | 0 | 0 | 0 | 0 | 0 | 0 | 0 | 0 | 10 | 9.5 | 30 | 30.81 | 0 | 0 | 0 | 0 | 0 | 0 | 0 | 0 | 0 | 0 | 0 | 0 | 0 | 0 | 0 | 0 | 0 | 0 | 0 | 0 | 0 | 0 | -10 | 0 | 0 | Off | 54222.3 | 0 | 25.5 | 24.8 | 1 | 75 | 75.1 | 0 | 0 | 90.4 | 90.4 | 70 | 70 | 9.6 | 9.6 | 30 | 30 | 75 | 75.1 | 0 | 0 | 0 | 117092
139.91 | 5.5178 | 106.5521 | -0.0034 | 25 | 25 | 0 | 25 | 25.02 | 5 | 4.715 | 15 | 15.395 | 200 | 9.6 | 9.6 | 90.4 | 90.5 | 30 | 29.6 | 70 | 69.9 | 6.5521 | 0 | 0 | 0 | 0.05 | 0.04715 | 0.15 | 0.15395 | 0 | 0 | 0 | 0 | 0 | 0 | 0 | 0 | 0 | 0 | 0 | 0 | 0 | 0 | 0 | 0 | 0 | 0 | 0 | 0 | 0 | 0 | 0 | 0 | 0 | 0 | 0 | 0 | 0 | 10 | 9.43 | 30 | 30.79 | 0 | 0 | 0 | 0 | 0 | 0 | 0 | 0 | 0 | 0 | 0 | 0 | 0 | 0 | 0 | 0 | 0 | 0 | 0 | 0 | 0 | 0 | -10 | 0 | 0 | Off | 54227.9 | 0 | 25.5 | 24.9 | 1 | 75 | 75.1 | 0 | 0 | 90.4 | 90.5 | 70 | 69.9 | 9.6 | 9.6 | 30 | 29.6 | 75 | 75.1 | 0 | 1.2 | 0 | 117081
140.25 | 5.5178 | 106.5521 | -0.0033 | 25 | 25 | 0 | 25 | 25.02 | 5 | 4.71 | 15 | 15.405 | 200 | 9.6 | 9.6 | 90.4 | 90.5 | 30 | 30 | 70 | 70 | 6.5521 | 0 | 0 | 0 | 0.05 | 0.0471 | 0.15 | 0.15405 | 0 | 0 | 0 | 0 | 0 | 0 | 0 | 0 | 0 | 0 | 0 | 0 | 0 | 0 | 0 | 0 | 0 | 0 | 0 | 0 | 0 | 0 | 0 | 0 | 0 | 0 | 0 | 0 | 0 | 10 | 9.42 | 30 | 30.81 | 0 | 0 | 0 | 0 | 0 | 0 | 0 | 0 | 0 | 0 | 0 | 0 | 0 | 0 | 0 | 0 | 0 | 0 | 0 | 0 | 0 | 0 | -10 | 0 | 0 | Off | 54233.8 | 0 | 25.5 | 24.9 | 1 | 75 | 75 | 0 | 0 | 90.4 | 90.5 | 70 | 70 | 9.6 | 9.6 | 30 | 30 | 75 | 75 | 0 | 0 | 0 | 117078
140.58 | 5.5177 | 106.5502 | -0.0031 | 25 | 25 | 0 | 25 | 25.02 | 5 | 4.73 | 15 | 15.435 | 200 | 9.6 | 9.6 | 90.4 | 90.4 | 30 | 30 | 70 | 70 | 6.5502 | 0 | 0 | 0 | 0.05 | 0.0473 | 0.15 | 0.15435 | 0 | 0 | 0 | 0 | 0 | 0 | 0 | 0 | 0 | 0 | 0 | 0 | 0 | 0 | 0 | 0 | 0 | 0 | 0 | 0 | 0 | 0 | 0 | 0 | 0 | 0 | 0 | 0 | 0 | 10 | 9.46 | 30 | 30.87 | 0 | 0 | 0 | 0 | 0 | 0 | 0 | 0 | 0 | 0 | 0 | 0 | 0 | 0 | 0 | 0 | 0 | 0 | 0 | 0 | 0 | 0 | -10 | 0 | 0 | Off | 54224.6 | 0 | 25.5 | 24.8 | 1 | 75 | 75 | 0 | 0 | 90.4 | 90.4 | 70 | 70 | 9.6 | 9.6 | 30 | 30 | 75 | 75 | 0 | 0 | 0 | 117110
140.91 | 5.5177 | 106.5502 | -0.0029 | 25 | 25 | 0 | 25 | 25.02 | 5 | 4.71 | 15 | 15.425 | 200 | 9.6 | 9.5 | 90.4 | 90.4 | 30 | 30 | 70 | 70.1 | 6.5502 | 0 | 0 | 0 | 0.05 | 0.0471 | 0.15 | 0.15425 | 0 | 0 | 0 | 0 | 0 | 0 | 0 | 0 | 0 | 0 | 0 | 0 | 0 | 0 | 0 | 0 | 0 | 0 | 0 | 0 | 0 | 0 | 0 | 0 | 0 | 0 | 0 | 0 | 0 | 10 | 9.42 | 30 | 30.85 | 0 | 0 | 0 | 0 | 0 | 0 | 0 | 0 | 0 | 0 | 0 | 0 | 0 | 0 | 0 | 0 | 0 | 0 | 0 | 0 | 0 | 0 | -10 | 0 | 0 | Off | 54232.2 | 0 | 25.5 | 24.9 | 1 | 75 | 75 | 0 | 0 | 90.4 | 90.4 | 70 | 70.1 | 9.6 | 9.5 | 30 | 30 | 75 | 75 | 0 | 0 | 0 | 117104
141.25 | 5.5176 | 106.5482 | -0.0028 | 25 | 25 | 0 | 25 | 25.02 | 5 | 4.74 | 15 | 15.42 | 200 | 9.6 | 9.6 | 90.4 | 90.5 | 30 | 30 | 70 | 70 | 6.5482 | 0 | 0 | 0 | 0.05 | 0.0474 | 0.15 | 0.1542 | 0 | 0 | 0 | 0 | 0 | 0 | 0 | 0 | 0 | 0 | 0 | 0 | 0 | 0 | 0 | 0 | 0 | 0 | 0 | 0 | 0 | 0 | 0 | 0 | 0 | 0 | 0 | 0 | 0 | 10 | 9.48 | 30 | 30.84 | 0 | 0 | 0 | 0 | 0 | 0 | 0 | 0 | 0 | 0 | 0 | 0 | 0 | 0 | 0 | 0 | 0 | 0 | 0 | 0 | 0 | 0 | -10 | 0 | 0 | Off | 54223 | 0 | 25.5 | 24.9 | 1 | 75 | 75 | 0 | 0 | 90.4 | 90.5 | 70 | 70 | 9.6 | 9.6 | 30 | 30 | 75 | 75 | 0 | 0 | 0 | 117099
141.58 | 5.5176 | 106.5482 | -0.0027 | 25 | 25 | 0 | 25 | 25.02 | 5 | 4.75 | 15 | 15.395 | 200 | 9.6 | 9.5 | 90.4 | 90.4 | 30 | 30 | 70 | 70 | 6.5482 | 0 | 0 | 0 | 0.05 | 0.0475 | 0.15 | 0.15395 | 0 | 0 | 0 | 0 | 0 | 0 | 0 | 0 | 0 | 0 | 0 | 0 | 0 | 0 | 0 | 0 | 0 | 0 | 0 | 0 | 0 | 0 | 0 | 0 | 0 | 0 | 0 | 0 | 0 | 10 | 9.5 | 30 | 30.79 | 0 | 0 | 0 | 0 | 0 | 0 | 0 | 0 | 0 | 0 | 0 | 0 | 0 | 0 | 0 | 0 | 0 | 0 | 0 | 0 | 0 | 0 | -10 | 0 | 0 | Off | 54207.4 | 0 | 25.5 | 24.8 | 1 | 75 | 74.9 | 0 | 0 | 90.4 | 90.4 | 70 | 70 | 9.6 | 9.5 | 30 | 30 | 75 | 74.9 | 0 | 0.5 | 0 | 117082
141.92 | 5.5176 | 106.5482 | -0.0026 | 25 | 25 | 0 | 25 | 25.02 | 5 | 4.745 | 15 | 15.415 | 200 | 9.6 | 9.7 | 90.4 | 90.4 | 30 | 30 | 70 | 70 | 6.5482 | 0 | 0 | 0 | 0.05 | 0.04745 | 0.15 | 0.15415 | 0 | 0 | 0 | 0 | 0 | 0 | 0 | 0 | 0 | 0 | 0 | 0 | 0 | 0 | 0 | 0 | 0 | 0 | 0 | 0 | 0 | 0 | 0 | 0 | 0 | 0 | 0 | 0 | 0 | 10 | 9.49 | 30 | 30.83 | 0 | 0 | 0 | 0 | 0 | 0 | 0 | 0 | 0 | 0 | 0 | 0 | 0 | 0 | 0 | 0 | 0 | 0 | 0 | 0 | 0 | 0 | -10 | 0 | 0 | Off | 54183.9 | 0 | 25.5 | 25 | 1 | 75 | 75 | 0 | 0 | 90.4 | 90.4 | 70 | 70 | 9.6 | 9.7 | 30 | 30 | 75 | 75 | 0 | 0 | 0 | 117098
142.25 | 5.5176 | 106.5482 | -0.0024 | 25 | 25 | 0 | 25 | 25.03 | 5 | 4.735 | 15 | 15.42 | 200 | 9.6 | 9.6 | 90.4 | 90.4 | 30 | 30 | 70 | 69.9 | 6.5482 | 0 | 0 | 0 | 0.05 | 0.04735 | 0.15 | 0.1542 | 0 | 0 | 0 | 0 | 0 | 0 | 0 | 0 | 0 | 0 | 0 | 0 | 0 | 0 | 0 | 0 | 0 | 0 | 0 | 0 | 0 | 0 | 0 | 0 | 0 | 0 | 0 | 0 | 0 | 10 | 9.47 | 30 | 30.84 | 0 | 0 | 0 | 0 | 0 | 0 | 0 | 0 | 0 | 0 | 0 | 0 | 0 | 0 | 0 | 0 | 0 | 0 | 0 | 0 | 0 | 0 | -10 | 0 | 0 | Off | 54207.2 | 0 | 25.5 | 24.9 | 1 | 75 | 74.9 | 0 | 0 | 90.4 | 90.4 | 70 | 69.9 | 9.6 | 9.6 | 30 | 30 | 75 | 74.9 | 0 | 0 | 0 | 117107
142.58 | 5.5176 | 106.5482 | -0.0022 | 25 | 25 | 0 | 25 | 25.01 | 5 | 4.725 | 15 | 15.42 | 200 | 9.6 | 9.6 | 90.4 | 90.4 | 30 | 30 | 70 | 70 | 6.5482 | 0 | 0 | 0 | 0.05 | 0.04725 | 0.15 | 0.1542 | 0 | 0 | 0 | 0 | 0 | 0 | 0 | 0 | 0 | 0 | 0 | 0 | 0 | 0 | 0 | 0 | 0 | 0 | 0 | 0 | 0 | 0 | 0 | 0 | 0 | 0 | 0 | 0 | 0 | 10 | 9.45 | 30 | 30.84 | 0 | 0 | 0 | 0 | 0 | 0 | 0 | 0 | 0 | 0 | 0 | 0 | 0 | 0 | 0 | 0 | 0 | 0 | 0 | 0 | 0 | 0 | -10 | 0 | 0 | Off | 54218.8 | 0 | 25.5 | 25 | 1 | 75 | 75 | 0 | 0 | 90.4 | 90.4 | 70 | 70 | 9.6 | 9.6 | 30 | 30 | 75 | 75 | 0 | 0 | 0 | 117102
142.92 | 5.5176 | 106.5482 | -0.002 | 25 | 25 | 0 | 25 | 25 | 5 | 4.725 | 15 | 15.41 | 200 | 9.6 | 9.6 | 90.4 | 90.3 | 30 | 30 | 70 | 70 | 6.5482 | 0 | 0 | 0 | 0.05 | 0.04725 | 0.15 | 0.1541 | 0 | 0 | 0 | 0 | 0 | 0 | 0 | 0 | 0 | 0 | 0 | 0 | 0 | 0 | 0 | 0 | 0 | 0 | 0 | 0 | 0 | 0 | 0 | 0 | 0 | 0 | 0 | 0 | 0 | 10 | 9.45 | 30 | 30.82 | 0 | 0 | 0 | 0 | 0 | 0 | 0 | 0 | 0 | 0 | 0 | 0 | 0 | 0 | 0 | 0 | 0 | 0 | 0 | 0 | 0 | 0 | -10 | 0 | 0 | Off | 54216.2 | 0 | 25.5 | 24.9 | 1 | 75 | 75 | 0 | 0 | 90.4 | 90.3 | 70 | 70 | 9.6 | 9.6 | 30 | 30 | 75 | 75 | 0 | 0 | 0 | 117097
143.25 | 5.5175 | 106.5463 | -0.0019 | 25 | 25 | 0 | 25 | 25.02 | 5 | 4.71 | 15 | 15.375 | 200 | 9.6 | 9.6 | 90.4 | 90.5 | 30 | 30 | 70 | 70 | 6.5463 | 0 | 0 | 0 | 0.05 | 0.0471 | 0.15 | 0.15375 | 0 | 0 | 0 | 0 | 0 | 0 | 0 | 0 | 0 | 0 | 0 | 0 | 0 | 0 | 0 | 0 | 0 | 0 | 0 | 0 | 0 | 0 | 0 | 0 | 0 | 0 | 0 | 0 | 0 | 10 | 9.42 | 30 | 30.75 | 0 | 0 | 0 | 0 | 0 | 0 | 0 | 0 | 0 | 0 | 0 | 0 | 0 | 0 | 0 | 0 | 0 | 0 | 0 | 0 | 0 | 0 | -10 | 0 | 0 | Off | 54221.2 | 0 | 25.5 | 25 | 1 | 75 | 75 | 0 | 0 | 90.4 | 90.5 | 70 | 70 | 9.6 | 9.6 | 30 | 30 | 75 | 75 | 0 | 0 | 0 | 117066
143.59 | 5.5175 | 106.5463 | -0.0018 | 25 | 25 | 0 | 25 | 25.01 | 5 | 4.715 | 15 | 15.42 | 200 | 9.6 | 9.6 | 90.4 | 90.3 | 30 | 30 | 70 | 70 | 6.5463 | 0 | 0 | 0 | 0.05 | 0.04715 | 0.15 | 0.1542 | 0 | 0 | 0 | 0 | 0 | 0 | 0 | 0 | 0 | 0 | 0 | 0 | 0 | 0 | 0 | 0 | 0 | 0 | 0 | 0 | 0 | 0 | 0 | 0 | 0 | 0 | 0 | 0 | 0 | 10 | 9.43 | 30 | 30.84 | 0 | 0 | 0 | 0 | 0 | 0 | 0 | 0 | 0 | 0 | 0 | 0 | 0 | 0 | 0 | 0 | 0 | 0 | 0 | 0 | 0 | 0 | -10 | 0 | 0 | Off | 54225.2 | 0 | 25.5 | 25 | 1 | 75 | 75 | 0 | 0 | 90.4 | 90.3 | 70 | 70 | 9.6 | 9.6 | 30 | 30 | 75 | 75 | 0 | 0 | 0 | 117103
143.92 | 5.5175 | 106.5463 | -0.0017 | 25 | 25 | 0 | 25 | 25.03 | 5 | 4.735 | 15 | 15.445 | 200 | 9.6 | 9.5 | 90.4 | 90.4 | 30 | 30 | 70 | 70 | 6.5463 | 0 | 0 | 0 | 0.05 | 0.04735 | 0.15 | 0.15445 | 0 | 0 | 0 | 0 | 0 | 0 | 0 | 0 | 0 | 0 | 0 | 0 | 0 | 0 | 0 | 0 | 0 | 0 | 0 | 0 | 0 | 0 | 0 | 0 | 0 | 0 | 0 | 0 | 0 | 10 | 9.47 | 30 | 30.89 | 0 | 0 | 0 | 0 | 0 | 0 | 0 | 0 | 0 | 0 | 0 | 0 | 0 | 0 | 0 | 0 | 0 | 0 | 0 | 0 | 0 | 0 | -10 | 0 | 0 | Off | 54214.6 | 0 | 25.5 | 25 | 1 | 75 | 74.9 | 0 | 0 | 90.4 | 90.4 | 70 | 70 | 9.6 | 9.5 | 30 | 30 | 75 | 74.9 | 0 | 0 | 0 | 117122
144.25 | 5.5175 | 106.5463 | -0.0015 | 25 | 25 | 0 | 25 | 25.03 | 5 | 4.73 | 15 | 15.415 | 200 | 9.6 | 9.6 | 90.4 | 90.4 | 30 | 30 | 70 | 70 | 6.5463 | 0 | 0 | 0 | 0.05 | 0.0473 | 0.15 | 0.15415 | 0 | 0 | 0 | 0 | 0 | 0 | 0 | 0 | 0 | 0 | 0 | 0 | 0 | 0 | 0 | 0 | 0 | 0 | 0 | 0 | 0 | 0 | 0 | 0 | 0 | 0 | 0 | 0 | 0 | 10 | 9.46 | 30 | 30.83 | 0 | 0 | 0 | 0 | 0 | 0 | 0 | 0 | 0 | 0 | 0 | 0 | 0 | 0 | 0 | 0 | 0 | 0 | 0 | 0 | 0 | 0 | -10 | 0 | 0 | Off | 54216.6 | 0 | 25.5 | 24.9 | 1 | 75 | 75 | 0 | 0 | 90.4 | 90.4 | 70 | 70 | 9.6 | 9.6 | 30 | 30 | 75 | 75 | 0 | 0 | 0 | 117098
144.59 | 5.5175 | 106.5463 | -0.0014 | 25 | 25 | 0 | 25 | 25.02 | 5 | 4.73 | 15 | 15.395 | 200 | 9.6 | 9.5 | 90.4 | 90.4 | 30 | 30 | 70 | 70 | 6.5463 | 0 | 0 | 0 | 0.05 | 0.0473 | 0.15 | 0.15395 | 0 | 0 | 0 | 0 | 0 | 0 | 0 | 0 | 0 | 0 | 0 | 0 | 0 | 0 | 0 | 0 | 0 | 0 | 0 | 0 | 0 | 0 | 0 | 0 | 0 | 0 | 0 | 0 | 0 | 10 | 9.46 | 30 | 30.79 | 0 | 0 | 0 | 0 | 0 | 0 | 0 | 0 | 0 | 0 | 0 | 0 | 0 | 0 | 0 | 0 | 0 | 0 | 0 | 0 | 0 | 0 | -10 | 0 | 0 | Off | 54222.3 | 0 | 25.5 | 24.9 | 1 | 75 | 75.1 | 0 | 0 | 90.4 | 90.4 | 70 | 70 | 9.6 | 9.5 | 30 | 30 | 75 | 75.1 | 0 | 0 | 0 | 117091
144.92 | 5.5175 | 106.5463 | -0.0012 | 25 | 25 | 0 | 25 | 25.02 | 5 | 4.735 | 15 | 15.39 | 200 | 9.6 | 9.6 | 90.4 | 90.4 | 30 | 30 | 70 | 70 | 6.5463 | 0 | 0 | 0 | 0.05 | 0.04735 | 0.15 | 0.1539 | 0 | 0 | 0 | 0 | 0 | 0 | 0 | 0 | 0 | 0 | 0 | 0 | 0 | 0 | 0 | 0 | 0 | 0 | 0 | 0 | 0 | 0 | 0 | 0 | 0 | 0 | 0 | 0 | 0 | 10 | 9.47 | 30 | 30.78 | 0 | 0 | 0 | 0 | 0 | 0 | 0 | 0 | 0 | 0 | 0 | 0 | 0 | 0 | 0 | 0 | 0 | 0 | 0 | 0 | 0 | 0 | -10 | 0 | 0 | Off | 54206.1 | 0 | 25.5 | 25 | 1 | 75 | 75 | 0 | 0 | 90.4 | 90.4 | 70 | 70 | 9.6 | 9.6 | 30 | 30 | 75 | 75 | 0 | 0 | 0 | 117074
145.25 | 5.5175 | 106.5463 | -0.0011 | 25 | 25 | 0 | 25 | 25.03 | 5 | 4.705 | 15 | 15.425 | 200 | 9.6 | 9.6 | 90.4 | 90.4 | 30 | 30 | 70 | 70 | 6.5463 | 0 | 0 | 0 | 0.05 | 0.04705 | 0.15 | 0.15425 | 0 | 0 | 0 | 0 | 0 | 0 | 0 | 0 | 0 | 0 | 0 | 0 | 0 | 0 | 0 | 0 | 0 | 0 | 0 | 0 | 0 | 0 | 0 | 0 | 0 | 0 | 0 | 0 | 0 | 10 | 9.41 | 30 | 30.85 | 0 | 0 | 0 | 0 | 0 | 0 | 0 | 0 | 0 | 0 | 0 | 0 | 0 | 0 | 0 | 0 | 0 | 0 | 0 | 0 | 0 | 0 | -10 | 0 | 0 | Off | 54210 | 0 | 25.5 | 25 | 1 | 75 | 75 | 0 | 0 | 90.4 | 90.4 | 70 | 70 | 9.6 | 9.6 | 30 | 30 | 75 | 75 | 0 | 0 | 0 | 117104
145.59 | 5.5175 | 106.5463 | -0.0009 | 25 | 25 | 0 | 25 | 25.02 | 5 | 4.705 | 15 | 15.435 | 200 | 9.6 | 9.6 | 90.4 | 90.4 | 30 | 30 | 70 | 70 | 6.5463 | 0 | 0 | 0 | 0.05 | 0.04705 | 0.15 | 0.15435 | 0 | 0 | 0 | 0 | 0 | 0 | 0 | 0 | 0 | 0 | 0 | 0 | 0 | 0 | 0 | 0 | 0 | 0 | 0 | 0 | 0 | 0 | 0 | 0 | 0 | 0 | 0 | 0 | 0 | 10 | 9.41 | 30 | 30.87 | 0 | 0 | 0 | 0 | 0 | 0 | 0 | 0 | 0 | 0 | 0 | 0 | 0 | 0 | 0 | 0 | 0 | 0 | 0 | 0 | 0 | 0 | -10 | 0 | 0 | Off | 54209.5 | 0 | 25.5 | 25 | 1 | 75 | 74.9 | 0 | 0 | 90.4 | 90.4 | 70 | 70 | 9.6 | 9.6 | 30 | 30 | 75 | 74.9 | 0 | 0 | 0 | 117116
145.92 | 5.5175 | 106.5463 | -0.0007 | 25 | 25 | 0 | 25 | 25.03 | 5 | 4.725 | 15 | 15.41 | 200 | 9.6 | 9.6 | 90.4 | 90.3 | 30 | 30 | 70 | 69.9 | 6.5463 | 0 | 0 | 0 | 0.05 | 0.04725 | 0.15 | 0.1541 | 0 | 0 | 0 | 0 | 0 | 0 | 0 | 0 | 0 | 0 | 0 | 0 | 0 | 0 | 0 | 0 | 0 | 0 | 0 | 0 | 0 | 0 | 0 | 0 | 0 | 0 | 0 | 0 | 0 | 10 | 9.45 | 30 | 30.82 | 0 | 0 | 0 | 0 | 0 | 0 | 0 | 0 | 0 | 0 | 0 | 0 | 0 | 0 | 0 | 0 | 0 | 0 | 0 | 0 | 0 | 0 | -10 | 0 | 0 | Off | 54202 | 0 | 25.5 | 24.9 | 1 | 75 | 75 | 0 | 0 | 90.4 | 90.3 | 70 | 69.9 | 9.6 | 9.6 | 30 | 30 | 75 | 75 | 0 | 0 | 0 | 117099
146.26 | 5.5175 | 106.5463 | -0.0006 | 25 | 25 | 0 | 25 | 25.02 | 5 | 4.71 | 15 | 15.39 | 200 | 9.6 | 9.6 | 90.4 | 90.5 | 30 | 30 | 70 | 70 | 6.5463 | 0 | 0 | 0 | 0.05 | 0.0471 | 0.15 | 0.1539 | 0 | 0 | 0 | 0 | 0 | 0 | 0 | 0 | 0 | 0 | 0 | 0 | 0 | 0 | 0 | 0 | 0 | 0 | 0 | 0 | 0 | 0 | 0 | 0 | 0 | 0 | 0 | 0 | 0 | 10 | 9.42 | 30 | 30.78 | 0 | 0 | 0 | 0 | 0 | 0 | 0 | 0 | 0 | 0 | 0 | 0 | 0 | 0 | 0 | 0 | 0 | 0 | 0 | 0 | 0 | 0 | -10 | 0 | 0 | Off | 54209.1 | 0 | 25.5 | 24.9 | 1 | 75 | 75 | 0 | 0 | 90.4 | 90.5 | 70 | 70 | 9.6 | 9.6 | 30 | 30 | 75 | 75 | 0 | 0 | 0 | 117084
146.59 | 5.5174 | 106.5444 | -0.0006 | 25 | 25 | 0 | 25 | 25.04 | 5 | 4.735 | 15 | 15.39 | 200 | 9.6 | 9.6 | 90.4 | 90.5 | 30 | 30 | 70 | 70 | 6.5444 | 0 | 0 | 0 | 0.05 | 0.04735 | 0.15 | 0.1539 | 0 | 0 | 0 | 0 | 0 | 0 | 0 | 0 | 0 | 0 | 0 | 0 | 0 | 0 | 0 | 0 | 0 | 0 | 0 | 0 | 0 | 0 | 0 | 0 | 0 | 0 | 0 | 0 | 0 | 10 | 9.47 | 30 | 30.78 | 0 | 0 | 0 | 0 | 0 | 0 | 0 | 0 | 0 | 0 | 0 | 0 | 0 | 0 | 0 | 0 | 0 | 0 | 0 | 0 | 0 | 0 | -10 | 0 | 0 | Off | 54211.9 | 0 | 25.5 | 24.9 | 1 | 75 | 75.1 | 0 | 0 | 90.4 | 90.5 | 70 | 70 | 9.6 | 9.6 | 30 | 30 | 75 | 75.1 | 0 | 0 | 0 | 117071
146.93 | 5.5174 | 106.5444 | -0.0006 | 25 | 25 | 0 | 25 | 25.03 | 5 | 4.705 | 15 | 15.43 | 200 | 9.6 | 9.6 | 90.4 | 90.3 | 30 | 30 | 70 | 70 | 6.5444 | 0 | 0 | 0 | 0.05 | 0.04705 | 0.15 | 0.1543 | 0 | 0 | 0 | 0 | 0 | 0 | 0 | 0 | 0 | 0 | 0 | 0 | 0 | 0 | 0 | 0 | 0 | 0 | 0 | 0 | 0 | 0 | 0 | 0 | 0 | 0 | 0 | 0 | 0 | 10 | 9.41 | 30 | 30.86 | 0 | 0 | 0 | 0 | 0 | 0 | 0 | 0 | 0 | 0 | 0 | 0 | 0 | 0 | 0 | 0 | 0 | 0 | 0 | 0 | 0 | 0 | -10 | 0 | 0 | Off | 54205.4 | 0 | 25.5 | 25 | 1 | 75 | 75 | 0 | 0 | 90.4 | 90.3 | 70 | 70 | 9.6 | 9.6 | 30 | 30 | 75 | 75 | 0 | 0 | 0 | 117111
147.26 | 5.5174 | 106.5444 | -0.0006 | 25 | 25 | 0 | 25 | 25.02 | 5 | 4.71 | 15 | 15.43 | 200 | 9.6 | 9.6 | 90.4 | 90.4 | 30 | 30 | 70 | 70 | 6.5444 | 0 | 0 | 0 | 0.05 | 0.0471 | 0.15 | 0.1543 | 0 | 0 | 0 | 0 | 0 | 0 | 0 | 0 | 0 | 0 | 0 | 0 | 0 | 0 | 0 | 0 | 0 | 0 | 0 | 0 | 0 | 0 | 0 | 0 | 0 | 0 | 0 | 0 | 0 | 10 | 9.42 | 30 | 30.86 | 0 | 0 | 0 | 0 | 0 | 0 | 0 | 0 | 0 | 0 | 0 | 0 | 0 | 0 | 0 | 0 | 0 | 0 | 0 | 0 | 0 | 0 | -10 | 0 | 0 | Off | 54198.9 | 0 | 25.5 | 24.9 | 1 | 75 | 74.9 | 0 | 0 | 90.4 | 90.4 | 70 | 70 | 9.6 | 9.6 | 30 | 30 | 75 | 74.9 | 0 | 0 | 0 | 117110
147.59 | 5.5174 | 106.5444 | -0.0006 | 25 | 25 | 0 | 25 | 25.02 | 5 | 4.715 | 15 | 15.42 | 200 | 9.6 | 9.6 | 90.4 | 90.4 | 30 | 30 | 70 | 70 | 6.5444 | 0 | 0 | 0 | 0.05 | 0.04715 | 0.15 | 0.1542 | 0 | 0 | 0 | 0 | 0 | 0 | 0 | 0 | 0 | 0 | 0 | 0 | 0 | 0 | 0 | 0 | 0 | 0 | 0 | 0 | 0 | 0 | 0 | 0 | 0 | 0 | 0 | 0 | 0 | 10 | 9.43 | 30 | 30.84 | 0 | 0 | 0 | 0 | 0 | 0 | 0 | 0 | 0 | 0 | 0 | 0 | 0 | 0 | 0 | 0 | 0 | 0 | 0 | 0 | 0 | 0 | -10 | 0 | 0 | Off | 54206.9 | 0 | 25.5 | 25 | 1 | 75 | 75 | 0 | 0 | 90.4 | 90.4 | 70 | 70 | 9.6 | 9.6 | 30 | 30 | 75 | 75 | 0 | 0 | 0 | 117102
147.93 | 5.5174 | 106.5444 | -0.0006 | 25 | 25 | 0 | 25 | 25.04 | 5 | 4.745 | 15 | 15.39 | 200 | 9.6 | 9.6 | 90.4 | 90.4 | 30 | 29.8 | 70 | 69.9 | 6.5444 | 0 | 0 | 0 | 0.05 | 0.04745 | 0.15 | 0.1539 | 0 | 0 | 0 | 0 | 0 | 0 | 0 | 0 | 0 | 0 | 0 | 0 | 0 | 0 | 0 | 0 | 0 | 0 | 0 | 0 | 0 | 0 | 0 | 0 | 0 | 0 | 0 | 0 | 0 | 10 | 9.49 | 30 | 30.78 | 0 | 0 | 0 | 0 | 0 | 0 | 0 | 0 | 0 | 0 | 0 | 0 | 0 | 0 | 0 | 0 | 0 | 0 | 0 | 0 | 0 | 0 | -10 | 0 | 0 | Off | 54200.5 | 0 | 25.5 | 24.9 | 1 | 75 | 75 | 0 | 0 | 90.4 | 90.4 | 70 | 69.9 | 9.6 | 9.6 | 30 | 29.8 | 75 | 75 | 0 | 0 | 0 | 117083
148.26 | 5.5173 | 106.5424 | -0.0006 | 25 | 25 | 0 | 25 | 25.02 | 5 | 4.72 | 15 | 15.405 | 200 | 9.6 | 9.6 | 90.4 | 90.4 | 30 | 30 | 70 | 70 | 6.5424 | 0 | 0 | 0 | 0.05 | 0.0472 | 0.15 | 0.15405 | 0 | 0 | 0 | 0 | 0 | 0 | 0 | 0 | 0 | 0 | 0 | 0 | 0 | 0 | 0 | 0 | 0 | 0 | 0 | 0 | 0 | 0 | 0 | 0 | 0 | 0 | 0 | 0 | 0 | 10 | 9.44 | 30 | 30.81 | 0 | 0 | 0 | 0 | 0 | 0 | 0 | 0 | 0 | 0 | 0 | 0 | 0 | 0 | 0 | 0 | 0 | 0 | 0 | 0 | 0 | 0 | -10 | 0 | 0 | Off | 54195.7 | 0 | 25.5 | 24.9 | 1 | 75 | 75 | 0 | 0 | 90.4 | 90.4 | 70 | 70 | 9.6 | 9.6 | 30 | 30 | 75 | 75 | 0 | 0 | 0 | 117077
148.59 | 5.5173 | 106.5424 | -0.0007 | 25 | 25 | 0 | 25 | 25.03 | 5 | 4.705 | 15 | 15.43 | 200 | 9.6 | 9.6 | 90.4 | 90.5 | 30 | 30 | 70 | 69.9 | 6.5424 | 0 | 0 | 0 | 0.05 | 0.04705 | 0.15 | 0.1543 | 0 | 0 | 0 | 0 | 0 | 0 | 0 | 0 | 0 | 0 | 0 | 0 | 0 | 0 | 0 | 0 | 0 | 0 | 0 | 0 | 0 | 0 | 0 | 0 | 0 | 0 | 0 | 0 | 0 | 10 | 9.41 | 30 | 30.86 | 0 | 0 | 0 | 0 | 0 | 0 | 0 | 0 | 0 | 0 | 0 | 0 | 0 | 0 | 0 | 0 | 0 | 0 | 0 | 0 | 0 | 0 | -10 | 0 | 0 | Off | 54197.6 | 0 | 25.5 | 25 | 1 | 75 | 75.1 | 0 | 0 | 90.4 | 90.5 | 70 | 69.9 | 9.6 | 9.6 | 30 | 30 | 75 | 75.1 | 0 | 0 | 0 | 117113
148.93 | 5.5173 | 106.5424 | -0.0009 | 25 | 25 | 0 | 25 | 25.03 | 5 | 4.735 | 15 | 15.42 | 200 | 9.6 | 9.6 | 90.4 | 90.6 | 30 | 30 | 70 | 70 | 6.5424 | 0 | 0 | 0 | 0.05 | 0.04735 | 0.15 | 0.1542 | 0 | 0 | 0 | 0 | 0 | 0 | 0 | 0 | 0 | 0 | 0 | 0 | 0 | 0 | 0 | 0 | 0 | 0 | 0 | 0 | 0 | 0 | 0 | 0 | 0 | 0 | 0 | 0 | 0 | 10 | 9.47 | 30 | 30.84 | 0 | 0 | 0 | 0 | 0 | 0 | 0 | 0 | 0 | 0 | 0 | 0 | 0 | 0 | 0 | 0 | 0 | 0 | 0 | 0 | 0 | 0 | -10 | 0 | 0 | Off | 54183.9 | 0 | 25.5 | 24.8 | 1 | 75 | 75 | 0 | 0 | 90.4 | 90.6 | 70 | 70 | 9.6 | 9.6 | 30 | 30 | 75 | 75 | 0 | 0 | 0 | 117101
149.26 | 5.5173 | 106.5424 | -0.0009 | 25 | 25 | 0 | 25 | 25.03 | 5 | 4.735 | 15 | 15.4 | 200 | 9.6 | 9.5 | 90.4 | 90.3 | 30 | 30 | 70 | 70 | 6.5424 | 0 | 0 | 0 | 0.05 | 0.04735 | 0.15 | 0.154 | 0 | 0 | 0 | 0 | 0 | 0 | 0 | 0 | 0 | 0 | 0 | 0 | 0 | 0 | 0 | 0 | 0 | 0 | 0 | 0 | 0 | 0 | 0 | 0 | 0 | 0 | 0 | 0 | 0 | 10 | 9.47 | 30 | 30.8 | 0 | 0 | 0 | 0 | 0 | 0 | 0 | 0 | 0 | 0 | 0 | 0 | 0 | 0 | 0 | 0 | 0 | 0 | 0 | 0 | 0 | 0 | -10 | 0 | 0 | Off | 54156.3 | 0 | 25.5 | 24.9 | 1 | 75 | 74.9 | 0 | 0 | 90.4 | 90.3 | 70 | 70 | 9.6 | 9.5 | 30 | 30 | 75 | 74.9 | 0 | 0 | 0 | 117086
149.59 | 5.5173 | 106.5424 | -0.001 | 25 | 25 | 0 | 25 | 25.02 | 5 | 4.71 | 15 | 15.38 | 200 | 9.6 | 9.6 | 90.4 | 90.5 | 30 | 30 | 70 | 70 | 6.5424 | 0 | 0 | 0 | 0.05 | 0.0471 | 0.15 | 0.1538 | 0 | 0 | 0 | 0 | 0 | 0 | 0 | 0 | 0 | 0 | 0 | 0 | 0 | 0 | 0 | 0 | 0 | 0 | 0 | 0 | 0 | 0 | 0 | 0 | 0 | 0 | 0 | 0 | 0 | 10 | 9.42 | 30 | 30.76 | 0 | 0 | 0 | 0 | 0 | 0 | 0 | 0 | 0 | 0 | 0 | 0 | 0 | 0 | 0 | 0 | 0 | 0 | 0 | 0 | 0 | 0 | -10 | 0 | 0 | Off | 54147.9 | 0 | 25.5 | 25.1 | 1 | 75 | 75 | 0 | 0 | 90.4 | 90.5 | 70 | 70 | 9.6 | 9.6 | 30 | 30 | 75 | 75 | 0 | 1.5 | 0 | 117084
149.93 | 5.5173 | 106.5424 | -0.001 | 25 | 25 | 0 | 25 | 25.04 | 5 | 4.73 | 15 | 15.415 | 200 | 9.6 | 9.6 | 90.4 | 90.3 | 30 | 30 | 70 | 70 | 6.5424 | 0 | 0 | 0 | 0.05 | 0.0473 | 0.15 | 0.15415 | 0 | 0 | 0 | 0 | 0 | 0 | 0 | 0 | 0 | 0 | 0 | 0 | 0 | 0 | 0 | 0 | 0 | 0 | 0 | 0 | 0 | 0 | 0 | 0 | 0 | 0 | 0 | 0 | 0 | 10 | 9.46 | 30 | 30.83 | 0 | 0 | 0 | 0 | 0 | 0 | 0 | 0 | 0 | 0 | 0 | 0 | 0 | 0 | 0 | 0 | 0 | 0 | 0 | 0 | 0 | 0 | -10 | 0 | 0 | Off | 54145 | 0 | 25.5 | 24.9 | 1 | 75 | 75 | 0 | 0 | 90.4 | 90.3 | 70 | 70 | 9.6 | 9.6 | 30 | 30 | 75 | 75 | 0 | 0 | 0 | 117084
150.26 | 5.5173 | 106.5424 | -0.001 | 25 | 25 | 0 | 25 | 25.03 | 5 | 4.725 | 15 | 15.425 | 200 | 9.6 | 9.6 | 90.4 | 90.4 | 30 | 30 | 70 | 70 | 6.5424 | 0 | 0 | 0 | 0.05 | 0.04725 | 0.15 | 0.15425 | 0 | 0 | 0 | 0 | 0 | 0 | 0 | 0 | 0 | 0 | 0 | 0 | 0 | 0 | 0 | 0 | 0 | 0 | 0 | 0 | 0 | 0 | 0 | 0 | 0 | 0 | 0 | 0 | 0 | 10 | 9.45 | 30 | 30.85 | 0 | 0 | 0 | 0 | 0 | 0 | 0 | 0 | 0 | 0 | 0 | 0 | 0 | 0 | 0 | 0 | 0 | 0 | 0 | 0 | 0 | 0 | -10 | 0 | 0 | Off | 54128.4 | 0 | 25.5 | 24.9 | 1 | 75 | 74.9 | 0 | 0 | 90.4 | 90.4 | 70 | 70 | 9.6 | 9.6 | 30 | 30 | 75 | 74.9 | 0 | 0 | 0 | 117110
150.6 | 5.5173 | 106.5424 | -0.0009 | 25 | 25 | 0 | 25 | 25.02 | 5 | 4.705 | 15 | 15.42 | 200 | 9.6 | 9.6 | 90.4 | 90.3 | 30 | 30 | 70 | 70 | 6.5424 | 0 | 0 | 0 | 0.05 | 0.04705 | 0.15 | 0.1542 | 0 | 0 | 0 | 0 | 0 | 0 | 0 | 0 | 0 | 0 | 0 | 0 | 0 | 0 | 0 | 0 | 0 | 0 | 0 | 0 | 0 | 0 | 0 | 0 | 0 | 0 | 0 | 0 | 0 | 10 | 9.41 | 30 | 30.84 | 0 | 0 | 0 | 0 | 0 | 0 | 0 | 0 | 0 | 0 | 0 | 0 | 0 | 0 | 0 | 0 | 0 | 0 | 0 | 0 | 0 | 0 | -10 | 0 | 0 | Off | 54135.8 | 0 | 25.5 | 24.9 | 1 | 75 | 75 | 0 | 0 | 90.4 | 90.3 | 70 | 70 | 9.6 | 9.6 | 30 | 30 | 75 | 75 | 0 | 0 | 0 | 117100
150.93 | 5.5172 | 106.5405 | -0.0009 | 25 | 25 | 0 | 25 | 25.03 | 5 | 4.735 | 15 | 15.39 | 200 | 9.6 | 9.6 | 90.4 | 90.5 | 30 | 30 | 70 | 70 | 6.5405 | 0 | 0 | 0 | 0.05 | 0.04735 | 0.15 | 0.1539 | 0 | 0 | 0 | 0 | 0 | 0 | 0 | 0 | 0 | 0 | 0 | 0 | 0 | 0 | 0 | 0 | 0 | 0 | 0 | 0 | 0 | 0 | 0 | 0 | 0 | 0 | 0 | 0 | 0 | 10 | 9.47 | 30 | 30.78 | 0 | 0 | 0 | 0 | 0 | 0 | 0 | 0 | 0 | 0 | 0 | 0 | 0 | 0 | 0 | 0 | 0 | 0 | 0 | 0 | 0 | 0 | -10 | 0 | 0 | Off | 54139.5 | 0 | 25.5 | 24.9 | 1 | 75 | 75 | 0 | 0 | 90.4 | 90.5 | 70 | 70 | 9.6 | 9.6 | 30 | 30 | 75 | 75 | 0 | 0 | 0 | 117079
151.27 | 5.5172 | 106.5405 | -0.0009 | 25 | 25 | 0 | 25 | 25.02 | 5 | 4.73 | 15 | 15.39 | 200 | 9.6 | 9.5 | 90.4 | 90.3 | 30 | 30 | 70 | 70 | 6.5405 | 0 | 0 | 0 | 0.05 | 0.0473 | 0.15 | 0.1539 | 0 | 0 | 0 | 0 | 0 | 0 | 0 | 0 | 0 | 0 | 0 | 0 | 0 | 0 | 0 | 0 | 0 | 0 | 0 | 0 | 0 | 0 | 0 | 0 | 0 | 0 | 0 | 0 | 0 | 10 | 9.46 | 30 | 30.78 | 0 | 0 | 0 | 0 | 0 | 0 | 0 | 0 | 0 | 0 | 0 | 0 | 0 | 0 | 0 | 0 | 0 | 0 | 0 | 0 | 0 | 0 | -10 | 0 | 0 | Off | 54098.7 | 0 | 25.5 | 25 | 1 | 75 | 75 | 0 | 0 | 90.4 | 90.3 | 70 | 70 | 9.6 | 9.5 | 30 | 30 | 75 | 75 | 0 | 0 | 0 | 117073
151.6 | 5.5172 | 106.5405 | -0.0008 | 25 | 25 | 0 | 25 | 25.03 | 5 | 4.72 | 15 | 15.42 | 200 | 9.6 | 9.6 | 90.4 | 90.4 | 30 | 30 | 70 | 70.1 | 6.5405 | 0 | 0 | 0 | 0.05 | 0.0472 | 0.15 | 0.1542 | 0 | 0 | 0 | 0 | 0 | 0 | 0 | 0 | 0 | 0 | 0 | 0 | 0 | 0 | 0 | 0 | 0 | 0 | 0 | 0 | 0 | 0 | 0 | 0 | 0 | 0 | 0 | 0 | 0 | 10 | 9.44 | 30 | 30.84 | 0 | 0 | 0 | 0 | 0 | 0 | 0 | 0 | 0 | 0 | 0 | 0 | 0 | 0 | 0 | 0 | 0 | 0 | 0 | 0 | 0 | 0 | -10 | 0 | 0 | Off | 54086.5 | 0 | 25.5 | 25 | 1 | 75 | 75 | 0 | 0 | 90.4 | 90.4 | 70 | 70.1 | 9.6 | 9.6 | 30 | 30 | 75 | 75 | 0 | 0 | 0 | 117088
151.93 | 5.5172 | 106.5405 | -0.0009 | 25 | 25 | 0 | 25 | 25.03 | 5 | 4.725 | 15 | 15.435 | 200 | 9.6 | 9.6 | 90.4 | 90.3 | 30 | 30 | 70 | 70 | 6.5405 | 0 | 0 | 0 | 0.05 | 0.04725 | 0.15 | 0.15435 | 0 | 0 | 0 | 0 | 0 | 0 | 0 | 0 | 0 | 0 | 0 | 0 | 0 | 0 | 0 | 0 | 0 | 0 | 0 | 0 | 0 | 0 | 0 | 0 | 0 | 0 | 0 | 0 | 0 | 10 | 9.45 | 30 | 30.87 | 0 | 0 | 0 | 0 | 0 | 0 | 0 | 0 | 0 | 0 | 0 | 0 | 0 | 0 | 0 | 0 | 0 | 0 | 0 | 0 | 0 | 0 | -10 | 0 | 0 | Off | 54083.2 | 0 | 25.5 | 24.9 | 1 | 75 | 75 | 0 | 0 | 90.4 | 90.3 | 70 | 70 | 9.6 | 9.6 | 30 | 30 | 75 | 75 | 0 | 0 | 0 | 117115
152.27 | 5.5172 | 106.5405 | -0.0009 | 25 | 25 | 0 | 25 | 25.03 | 5 | 4.735 | 15 | 15.415 | 200 | 9.6 | 9.6 | 90.4 | 90.4 | 30 | 30 | 70 | 69.9 | 6.5405 | 0 | 0 | 0 | 0.05 | 0.04735 | 0.15 | 0.15415 | 0 | 0 | 0 | 0 | 0 | 0 | 0 | 0 | 0 | 0 | 0 | 0 | 0 | 0 | 0 | 0 | 0 | 0 | 0 | 0 | 0 | 0 | 0 | 0 | 0 | 0 | 0 | 0 | 0 | 10 | 9.47 | 30 | 30.83 | 0 | 0 | 0 | 0 | 0 | 0 | 0 | 0 | 0 | 0 | 0 | 0 | 0 | 0 | 0 | 0 | 0 | 0 | 0 | 0 | 0 | 0 | -10 | 0 | 0 | Off | 54080.7 | 0 | 25.5 | 25 | 1 | 75 | 75 | 0 | 0 | 90.4 | 90.4 | 70 | 69.9 | 9.6 | 9.6 | 30 | 30 | 75 | 75 | 0 | 0 | 0 | 117097
152.6 | 5.5172 | 106.5405 | -0.0008 | 25 | 25 | 0 | 25 | 25.03 | 5 | 4.74 | 15 | 15.405 | 200 | 9.6 | 9.6 | 90.4 | 90.4 | 30 | 30 | 70 | 69.9 | 6.5405 | 0 | 0 | 0 | 0.05 | 0.0474 | 0.15 | 0.15405 | 0 | 0 | 0 | 0 | 0 | 0 | 0 | 0 | 0 | 0 | 0 | 0 | 0 | 0 | 0 | 0 | 0 | 0 | 0 | 0 | 0 | 0 | 0 | 0 | 0 | 0 | 0 | 0 | 0 | 10 | 9.48 | 30 | 30.81 | 0 | 0 | 0 | 0 | 0 | 0 | 0 | 0 | 0 | 0 | 0 | 0 | 0 | 0 | 0 | 0 | 0 | 0 | 0 | 0 | 0 | 0 | -10 | 0 | 0 | Off | 54081.6 | 0 | 25.5 | 24.9 | 1 | 75 | 75 | 0 | 0 | 90.4 | 90.4 | 70 | 69.9 | 9.6 | 9.6 | 30 | 30 | 75 | 75 | 0 | 0 | 0 | 117092
152.93 | 5.5172 | 106.5405 | -0.0007 | 25 | 25 | 0 | 25 | 25.02 | 5 | 4.715 | 15 | 15.41 | 200 | 9.6 | 9.6 | 90.4 | 90.4 | 30 | 30 | 70 | 70 | 6.5405 | 0 | 0 | 0 | 0.05 | 0.04715 | 0.15 | 0.1541 | 0 | 0 | 0 | 0 | 0 | 0 | 0 | 0 | 0 | 0 | 0 | 0 | 0 | 0 | 0 | 0 | 0 | 0 | 0 | 0 | 0 | 0 | 0 | 0 | 0 | 0 | 0 | 0 | 0 | 10 | 9.43 | 30 | 30.82 | 0 | 0 | 0 | 0 | 0 | 0 | 0 | 0 | 0 | 0 | 0 | 0 | 0 | 0 | 0 | 0 | 0 | 0 | 0 | 0 | 0 | 0 | -10 | 0 | 0 | Off | 54086.8 | 0 | 25.5 | 25 | 1 | 75 | 74.9 | 0 | 0 | 90.4 | 90.4 | 70 | 70 | 9.6 | 9.6 | 30 | 30 | 75 | 74.9 | 0 | 0 | 0 | 117083
153.27 | 5.5172 | 106.5405 | -0.0006 | 25 | 25 | 0 | 25 | 25.02 | 5 | 4.745 | 20 | 15.435 | 200 | 9.6 | 9.6 | 90.4 | 90.5 | 43 | 43 | 57 | 57 | 6.5405 | 0 | 0 | 0 | 0.05 | 0.04745 | 0.2 | 0.15435 | 0 | 0 | 0 | 0 | 0 | 0 | 0 | 0 | 0 | 0 | 0 | 0 | 0 | 0 | 0 | 0 | 0 | 0 | 0 | 0 | 0 | 0 | 0 | 0 | 0 | 0 | 0 | 0 | 0 | 10 | 9.49 | 40 | 30.87 | 0 | 0 | 0 | 0 | 0 | 0 | 0 | 0 | 0 | 0 | 0 | 0 | 0 | 0 | 0 | 0 | 0 | 0 | 0 | 0 | 0 | 0 | -10 | 0 | 0 | Off | 54101.8 | 0 | 25.5 | 24.8 | 1 | 75 | 75 | 0 | 0 | 90.4 | 90.5 | 57 | 57 | 9.6 | 9.6 | 43 | 43 | 75 | 75 | 0 | 0.7 | 0 | 117113
153.6 | 5.5172 | 106.5405 | -0.0006 | 25 | 25 | 0 | 25 | 25.03 | 5 | 4.72 | 20 | 18.575 | 200 | 9.6 | 9.6 | 90.4 | 90.4 | 43 | 42.7 | 57 | 57 | 6.5405 | 0 | 0 | 0 | 0.05 | 0.0472 | 0.2 | 0.18575 | 0 | 0 | 0 | 0 | 0 | 0 | 0 | 0 | 0 | 0 | 0 | 0 | 0 | 0 | 0 | 0 | 0 | 0 | 0 | 0 | 0 | 0 | 0 | 0 | 0 | 0 | 0 | 0 | 0 | 10 | 9.44 | 40 | 37.15 | 0 | 0 | 0 | 0 | 0 | 0 | 0 | 0 | 0 | 0 | 0 | 0 | 0 | 0 | 0 | 0 | 0 | 0 | 0 | 0 | 0 | 0 | -10 | 0 | 0 | Off | 54106.5 | 0 | 25.5 | 24.9 | 1 | 75 | 75 | 0 | 0 | 90.4 | 90.4 | 57 | 57 | 9.6 | 9.6 | 43 | 42.7 | 75 | 75 | 0 | 1.4 | 0 | 120059
153.94 | 5.5173 | 106.5424 | -0.0005 | 25 | 25 | 0 | 25 | 25.01 | 5 | 4.735 | 20 | 19.785 | 200 | 9.6 | 9.6 | 90.4 | 90.4 | 43 | 43 | 57 | 57 | 6.5424 | 0 | 0 | 0 | 0.05 | 0.04735 | 0.2 | 0.19785 | 0 | 0 | 0 | 0 | 0 | 0 | 0 | 0 | 0 | 0 | 0 | 0 | 0 | 0 | 0 | 0 | 0 | 0 | 0 | 0 | 0 | 0 | 0 | 0 | 0 | 0 | 0 | 0 | 0 | 10 | 9.47 | 40 | 39.57 | 0 | 0 | 0 | 0 | 0 | 0 | 0 | 0 | 0 | 0 | 0 | 0 | 0 | 0 | 0 | 0 | 0 | 0 | 0 | 0 | 0 | 0 | -10 | 0 | 0 | Off | 54124.2 | 0 | 25.5 | 25 | 1 | 75 | 75.1 | 0 | 0 | 90.4 | 90.4 | 57 | 57 | 9.6 | 9.6 | 43 | 43 | 75 | 75.1 | 0 | 0 | 0 | 121074
154.27 | 5.5189 | 106.5733 | 0.0005 | 25 | 25 | 0 | 25 | 25.03 | 5 | 4.715 | 20 | 20.025 | 200 | 9.6 | 9.6 | 90.4 | 90.4 | 43 | 43 | 57 | 57 | 6.5733 | 0 | 0 | 0 | 0.05 | 0.04715 | 0.2 | 0.20025 | 0 | 0 | 0 | 0 | 0 | 0 | 0 | 0 | 0 | 0 | 0 | 0 | 0 | 0 | 0 | 0 | 0 | 0 | 0 | 0 | 0 | 0 | 0 | 0 | 0 | 0 | 0 | 0 | 0 | 10 | 9.43 | 40 | 40.05 | 0 | 0 | 0 | 0 | 0 | 0 | 0 | 0 | 0 | 0 | 0 | 0 | 0 | 0 | 0 | 0 | 0 | 0 | 0 | 0 | 0 | 0 | -10 | 0 | 0 | Off | 54405.8 | 0 | 25.5 | 24.9 | 1 | 75 | 75 | 0 | 0 | 90.4 | 90.4 | 57 | 57 | 9.6 | 9.6 | 43 | 43 | 75 | 75 | 0 | 0 | 0 | 121294
154.6 | 5.5233 | 106.6583 | 0.0058 | 25 | 25 | 0 | 25 | 25.02 | 5 | 4.685 | 20 | 20.17 | 200 | 9.6 | 9.5 | 90.4 | 90.3 | 43 | 43 | 57 | 57 | 6.6583 | 0 | 0 | 0 | 0.05 | 0.04685 | 0.2 | 0.2017 | 0 | 0 | 0 | 0 | 0 | 0 | 0 | 0 | 0 | 0 | 0 | 0 | 0 | 0 | 0 | 0 | 0 | 0 | 0 | 0 | 0 | 0 | 0 | 0 | 0 | 0 | 0 | 0 | 0 | 10 | 9.37 | 40 | 40.34 | 0 | 0 | 0 | 0 | 0 | 0 | 0 | 0 | 0 | 0 | 0 | 0 | 0 | 0 | 0 | 0 | 0 | 0 | 0 | 0 | 0 | 0 | -10 | 0 | 0 | Off | 55599.2 | 0 | 25.5 | 24.8 | 1 | 75 | 75 | 0 | 0 | 90.4 | 90.3 | 57 | 57 | 9.6 | 9.5 | 43 | 43 | 75 | 75 | 0 | 0 | 0 | 121387
154.94 | 5.5271 | 106.7317 | 0.0166 | 25 | 25 | 0 | 25 | 25.01 | 5 | 4.725 | 20 | 20.195 | 200 | 9.6 | 9.6 | 90.4 | 90.4 | 43 | 43 | 57 | 57 | 6.7317 | 0 | 0 | 0 | 0.05 | 0.04725 | 0.2 | 0.20195 | 0 | 0 | 0 | 0 | 0 | 0 | 0 | 0 | 0 | 0 | 0 | 0 | 0 | 0 | 0 | 0 | 0 | 0 | 0 | 0 | 0 | 0 | 0 | 0 | 0 | 0 | 0 | 0 | 0 | 10 | 9.45 | 40 | 40.39 | 0 | 0 | 0 | 0 | 0 | 0 | 0 | 0 | 0 | 0 | 0 | 0 | 0 | 0 | 0 | 0 | 0 | 0 | 0 | 0 | 0 | 0 | -10 | 0 | 0 | Off | 56322 | 0 | 25.5 | 25 | 1 | 75 | 75 | 0 | 0 | 90.4 | 90.4 | 57 | 57 | 9.6 | 9.6 | 43 | 43 | 75 | 75 | 0 | 0 | 0 | 121402
155.27 | 5.5289 | 106.7664 | 0.0302 | 25 | 25 | 0 | 25 | 25.03 | 5 | 4.75 | 20 | 20.205 | 200 | 9.6 | 9.6 | 90.4 | 90.3 | 43 | 43 | 57 | 57 | 6.7664 | 0 | 0 | 0 | 0.05 | 0.0475 | 0.2 | 0.20205 | 0 | 0 | 0 | 0 | 0 | 0 | 0 | 0 | 0 | 0 | 0 | 0 | 0 | 0 | 0 | 0 | 0 | 0 | 0 | 0 | 0 | 0 | 0 | 0 | 0 | 0 | 0 | 0 | 0 | 10 | 9.5 | 40 | 40.41 | 0 | 0 | 0 | 0 | 0 | 0 | 0 | 0 | 0 | 0 | 0 | 0 | 0 | 0 | 0 | 0 | 0 | 0 | 0 | 0 | 0 | 0 | -10 | 0 | 0 | Off | 56749.2 | 0 | 25.5 | 25 | 1 | 75 | 75 | 0 | 0 | 90.4 | 90.3 | 57 | 57 | 9.6 | 9.6 | 43 | 43 | 75 | 75 | 0 | 0 | 0 | 121410
155.61 | 5.5295 | 106.778 | 0.0425 | 25 | 25 | 0 | 25 | 25.02 | 5 | 4.715 | 20 | 20.195 | 200 | 9.6 | 9.6 | 90.4 | 90.3 | 43 | 43 | 57 | 57 | 6.778 | 0 | 0 | 0 | 0.05 | 0.04715 | 0.2 | 0.20195 | 0 | 0 | 0 | 0 | 0 | 0 | 0 | 0 | 0 | 0 | 0 | 0 | 0 | 0 | 0 | 0 | 0 | 0 | 0 | 0 | 0 | 0 | 0 | 0 | 0 | 0 | 0 | 0 | 0 | 10 | 9.43 | 40 | 40.39 | 0 | 0 | 0 | 0 | 0 | 0 | 0 | 0 | 0 | 0 | 0 | 0 | 0 | 0 | 0 | 0 | 0 | 0 | 0 | 0 | 0 | 0 | -10 | 0 | 0 | Off | 56981.4 | 0 | 25.5 | 24.9 | 1 | 75 | 75.1 | 0 | 0 | 90.4 | 90.3 | 57 | 57 | 9.6 | 9.6 | 43 | 43 | 75 | 75.1 | 0 | 0 | 0 | 121415
155.94 | 5.5297 | 106.7819 | 0.0529 | 25 | 25 | 0 | 25 | 25.03 | 5 | 4.705 | 20 | 20.215 | 200 | 9.6 | 9.6 | 90.4 | 90.4 | 43 | 43 | 57 | 57 | 6.7819 | 0 | 0 | 0 | 0.05 | 0.04705 | 0.2 | 0.20215 | 0 | 0 | 0 | 0 | 0 | 0 | 0 | 0 | 0 | 0 | 0 | 0 | 0 | 0 | 0 | 0 | 0 | 0 | 0 | 0 | 0 | 0 | 0 | 0 | 0 | 0 | 0 | 0 | 0 | 10 | 9.41 | 40 | 40.43 | 0 | 0 | 0 | 0 | 0 | 0 | 0 | 0 | 0 | 0 | 0 | 0 | 0 | 0 | 0 | 0 | 0 | 0 | 0 | 0 | 0 | 0 | -10 | 0 | 0 | Off | 57159.1 | 0 | 25.5 | 24.9 | 1 | 75 | 75 | 0 | 0 | 90.4 | 90.4 | 57 | 57 | 9.6 | 9.6 | 43 | 43 | 75 | 75 | 0 | 0 | 0 | 121419
156.27 | 5.5297 | 106.7819 | 0.0613 | 25 | 25 | 0 | 25 | 25 | 5 | 4.705 | 20 | 20.215 | 200 | 9.6 | 9.7 | 90.4 | 90.4 | 43 | 43 | 57 | 57 | 6.7819 | 0 | 0 | 0 | 0.05 | 0.04705 | 0.2 | 0.20215 | 0 | 0 | 0 | 0 | 0 | 0 | 0 | 0 | 0 | 0 | 0 | 0 | 0 | 0 | 0 | 0 | 0 | 0 | 0 | 0 | 0 | 0 | 0 | 0 | 0 | 0 | 0 | 0 | 0 | 10 | 9.41 | 40 | 40.43 | 0 | 0 | 0 | 0 | 0 | 0 | 0 | 0 | 0 | 0 | 0 | 0 | 0 | 0 | 0 | 0 | 0 | 0 | 0 | 0 | 0 | 0 | -10 | 0 | 0 | Off | 57304.2 | 0 | 25.5 | 25 | 1 | 75 | 74.9 | 0 | 0 | 90.4 | 90.4 | 57 | 57 | 9.6 | 9.7 | 43 | 43 | 75 | 74.9 | 0 | 0 | 0 | 121417
156.61 | 5.5296 | 106.78 | 0.0668 | 25 | 25 | 0 | 25 | 25.02 | 5 | 4.7 | 20 | 20.215 | 200 | 9.6 | 9.6 | 90.4 | 90.5 | 43 | 43 | 57 | 56.9 | 6.78 | 0 | 0 | 0 | 0.05 | 0.047 | 0.2 | 0.20215 | 0 | 0 | 0 | 0 | 0 | 0 | 0 | 0 | 0 | 0 | 0 | 0 | 0 | 0 | 0 | 0 | 0 | 0 | 0 | 0 | 0 | 0 | 0 | 0 | 0 | 0 | 0 | 0 | 0 | 10 | 9.4 | 40 | 40.43 | 0 | 0 | 0 | 0 | 0 | 0 | 0 | 0 | 0 | 0 | 0 | 0 | 0 | 0 | 0 | 0 | 0 | 0 | 0 | 0 | 0 | 0 | -10 | 0 | 0 | Off | 57419.2 | 0 | 25.5 | 24.9 | 1 | 75 | 75 | 0 | 0 | 90.4 | 90.5 | 57 | 56.9 | 9.6 | 9.6 | 43 | 43 | 75 | 75 | 0 | 0 | 0 | 121417
156.94 | 5.5296 | 106.78 | 0.07 | 25 | 25 | 0 | 25 | 25.03 | 5 | 4.755 | 20 | 20.23 | 200 | 9.6 | 9.6 | 90.4 | 90.3 | 43 | 43 | 57 | 57 | 6.78 | 0 | 0 | 0 | 0.05 | 0.04755 | 0.2 | 0.2023 | 0 | 0 | 0 | 0 | 0 | 0 | 0 | 0 | 0 | 0 | 0 | 0 | 0 | 0 | 0 | 0 | 0 | 0 | 0 | 0 | 0 | 0 | 0 | 0 | 0 | 0 | 0 | 0 | 0 | 10 | 9.51 | 40 | 40.46 | 0 | 0 | 0 | 0 | 0 | 0 | 0 | 0 | 0 | 0 | 0 | 0 | 0 | 0 | 0 | 0 | 0 | 0 | 0 | 0 | 0 | 0 | -10 | 0 | 0 | Off | 57445.8 | 0 | 25.5 | 24.9 | 1 | 75 | 75 | 0 | 0 | 90.4 | 90.3 | 57 | 57 | 9.6 | 9.6 | 43 | 43 | 75 | 75 | 0 | 0 | 0 | 121422
157.27 | 5.5295 | 106.778 | 0.0704 | 25 | 25 | 0 | 25 | 25.01 | 5 | 4.735 | 20 | 20.24 | 200 | 9.6 | 9.6 | 90.4 | 90.4 | 43 | 43 | 57 | 57 | 6.778 | 0 | 0 | 0 | 0.05 | 0.04735 | 0.2 | 0.2024 | 0 | 0 | 0 | 0 | 0 | 0 | 0 | 0 | 0 | 0 | 0 | 0 | 0 | 0 | 0 | 0 | 0 | 0 | 0 | 0 | 0 | 0 | 0 | 0 | 0 | 0 | 0 | 0 | 0 | 10 | 9.47 | 40 | 40.48 | 0 | 0 | 0 | 0 | 0 | 0 | 0 | 0 | 0 | 0 | 0 | 0 | 0 | 0 | 0 | 0 | 0 | 0 | 0 | 0 | 0 | 0 | -10 | 0 | 0 | Off | 57483.9 | 0 | 25.5 | 24.7 | 1 | 75 | 75 | 0 | 0 | 90.4 | 90.4 | 57 | 57 | 9.6 | 9.6 | 43 | 43 | 75 | 75 | 0 | 0 | 0 | 121431
157.61 | 5.5294 | 106.7761 | 0.0685 | 25 | 25 | 0 | 25 | 25 | 5 | 4.745 | 20 | 20.23 | 200 | 9.6 | 9.6 | 90.4 | 90.5 | 43 | 43 | 57 | 57 | 6.7761 | 0 | 0 | 0 | 0.05 | 0.04745 | 0.2 | 0.2023 | 0 | 0 | 0 | 0 | 0 | 0 | 0 | 0 | 0 | 0 | 0 | 0 | 0 | 0 | 0 | 0 | 0 | 0 | 0 | 0 | 0 | 0 | 0 | 0 | 0 | 0 | 0 | 0 | 0 | 10 | 9.49 | 40 | 40.46 | 0 | 0 | 0 | 0 | 0 | 0 | 0 | 0 | 0 | 0 | 0 | 0 | 0 | 0 | 0 | 0 | 0 | 0 | 0 | 0 | 0 | 0 | -10 | 0 | 0 | Off | 57519.2 | 0 | 25.5 | 24.8 | 1 | 75 | 74.9 | 0 | 0 | 90.4 | 90.5 | 57 | 57 | 9.6 | 9.6 | 43 | 43 | 75 | 74.9 | 0 | 0 | 0 | 121425
157.94 | 5.5293 | 106.7742 | 0.0639 | 25 | 25 | 0 | 25 | 25.02 | 5 | 4.715 | 20 | 20.22 | 200 | 9.6 | 9.7 | 90.4 | 90.3 | 43 | 43.5 | 57 | 57 | 6.7742 | 0 | 0 | 0 | 0.05 | 0.04715 | 0.2 | 0.2022 | 0 | 0 | 0 | 0 | 0 | 0 | 0 | 0 | 0 | 0 | 0 | 0 | 0 | 0 | 0 | 0 | 0 | 0 | 0 | 0 | 0 | 0 | 0 | 0 | 0 | 0 | 0 | 0 | 0 | 10 | 9.43 | 40 | 40.44 | 0 | 0 | 0 | 0 | 0 | 0 | 0 | 0 | 0 | 0 | 0 | 0 | 0 | 0 | 0 | 0 | 0 | 0 | 0 | 0 | 0 | 0 | -10 | 0 | 0 | Off | 57548.9 | 0 | 25.5 | 24.8 | 1 | 75 | 75.1 | 0 | 0 | 90.4 | 90.3 | 57 | 57 | 9.6 | 9.7 | 43 | 43.5 | 75 | 75.1 | 0 | 3.2 | 0 | 121420
158.28 | 5.5293 | 106.7742 | 0.057 | 25 | 25 | 0 | 25 | 25.01 | 5 | 4.735 | 20 | 20.24 | 200 | 9.6 | 9.6 | 90.4 | 90.4 | 43 | 43 | 57 | 57 | 6.7742 | 0 | 0 | 0 | 0.05 | 0.04735 | 0.2 | 0.2024 | 0 | 0 | 0 | 0 | 0 | 0 | 0 | 0 | 0 | 0 | 0 | 0 | 0 | 0 | 0 | 0 | 0 | 0 | 0 | 0 | 0 | 0 | 0 | 0 | 0 | 0 | 0 | 0 | 0 | 10 | 9.47 | 40 | 40.48 | 0 | 0 | 0 | 0 | 0 | 0 | 0 | 0 | 0 | 0 | 0 | 0 | 0 | 0 | 0 | 0 | 0 | 0 | 0 | 0 | 0 | 0 | -10 | 0 | 0 | Off | 57572.7 | 0 | 25.5 | 25.1 | 1 | 75 | 75 | 0 | 0 | 90.4 | 90.4 | 57 | 57 | 9.6 | 9.6 | 43 | 43 | 75 | 75 | 0 | 0 | 0 | 121423
158.61 | 5.5292 | 106.7722 | 0.0476 | 25 | 25 | 0 | 25 | 25.02 | 5 | 4.73 | 20 | 20.18 | 200 | 9.6 | 9.6 | 90.4 | 90.4 | 43 | 43 | 57 | 57 | 6.7722 | 0 | 0 | 0 | 0.05 | 0.0473 | 0.2 | 0.2018 | 0 | 0 | 0 | 0 | 0 | 0 | 0 | 0 | 0 | 0 | 0 | 0 | 0 | 0 | 0 | 0 | 0 | 0 | 0 | 0 | 0 | 0 | 0 | 0 | 0 | 0 | 0 | 0 | 0 | 10 | 9.46 | 40 | 40.36 | 0 | 0 | 0 | 0 | 0 | 0 | 0 | 0 | 0 | 0 | 0 | 0 | 0 | 0 | 0 | 0 | 0 | 0 | 0 | 0 | 0 | 0 | -10 | 0 | 0 | Off | 57613.8 | 0 | 25.5 | 24.9 | 1 | 75 | 75 | 0 | 0 | 90.4 | 90.4 | 57 | 57 | 9.6 | 9.6 | 43 | 43 | 75 | 75 | 0 | 0 | 0 | 121392
158.95 | 5.5291 | 106.7703 | 0.0352 | 25 | 25 | 0 | 25 | 25.01 | 5 | 4.71 | 20 | 20.19 | 200 | 9.6 | 9.6 | 90.4 | 90.3 | 43 | 43 | 57 | 56.9 | 6.7703 | 0 | 0 | 0 | 0.05 | 0.0471 | 0.2 | 0.2019 | 0 | 0 | 0 | 0 | 0 | 0 | 0 | 0 | 0 | 0 | 0 | 0 | 0 | 0 | 0 | 0 | 0 | 0 | 0 | 0 | 0 | 0 | 0 | 0 | 0 | 0 | 0 | 0 | 0 | 10 | 9.42 | 40 | 40.38 | 0 | 0 | 0 | 0 | 0 | 0 | 0 | 0 | 0 | 0 | 0 | 0 | 0 | 0 | 0 | 0 | 0 | 0 | 0 | 0 | 0 | 0 | -10 | 0 | 0 | Off | 57650.9 | 0 | 25.5 | 25 | 1 | 75 | 75 | 0 | 0 | 90.4 | 90.3 | 57 | 56.9 | 9.6 | 9.6 | 43 | 43 | 75 | 75 | 0 | 0 | 0 | 121405
159.28 | 5.5291 | 106.7703 | 0.0214 | 25 | 25 | 0 | 25 | 25.01 | 5 | 4.71 | 20 | 20.175 | 200 | 9.6 | 9.6 | 90.4 | 90.4 | 43 | 43 | 57 | 57 | 6.7703 | 0 | 0 | 0 | 0.05 | 0.0471 | 0.2 | 0.20175 | 0 | 0 | 0 | 0 | 0 | 0 | 0 | 0 | 0 | 0 | 0 | 0 | 0 | 0 | 0 | 0 | 0 | 0 | 0 | 0 | 0 | 0 | 0 | 0 | 0 | 0 | 0 | 0 | 0 | 10 | 9.42 | 40 | 40.35 | 0 | 0 | 0 | 0 | 0 | 0 | 0 | 0 | 0 | 0 | 0 | 0 | 0 | 0 | 0 | 0 | 0 | 0 | 0 | 0 | 0 | 0 | -10 | 0 | 0 | Off | 57674.6 | 0 | 25.5 | 24.9 | 1 | 75 | 74.9 | 0 | 0 | 90.4 | 90.4 | 57 | 57 | 9.6 | 9.6 | 43 | 43 | 75 | 74.9 | 0 | 0 | 0 | 121390
159.61 | 5.529 | 106.7684 | 0.0086 | 25 | 25 | 0 | 25 | 25.02 | 5 | 4.75 | 20 | 20.195 | 200 | 9.6 | 9.6 | 90.4 | 90.4 | 43 | 43 | 57 | 56.9 | 6.7684 | 0 | 0 | 0 | 0.05 | 0.0475 | 0.2 | 0.20195 | 0 | 0 | 0 | 0 | 0 | 0 | 0 | 0 | 0 | 0 | 0 | 0 | 0 | 0 | 0 | 0 | 0 | 0 | 0 | 0 | 0 | 0 | 0 | 0 | 0 | 0 | 0 | 0 | 0 | 10 | 9.5 | 40 | 40.39 | 0 | 0 | 0 | 0 | 0 | 0 | 0 | 0 | 0 | 0 | 0 | 0 | 0 | 0 | 0 | 0 | 0 | 0 | 0 | 0 | 0 | 0 | -10 | 0 | 0 | Off | 57733.5 | 0 | 25.5 | 24.9 | 1 | 75 | 75.1 | 0 | 0 | 90.4 | 90.4 | 57 | 56.9 | 9.6 | 9.6 | 43 | 43 | 75 | 75.1 | 0 | 0 | 0 | 121403
159.95 | 5.5289 | 106.7664 | 0.0006 | 25 | 25 | 0 | 25 | 25.01 | 5 | 4.715 | 20 | 20.2 | 200 | 9.6 | 9.5 | 90.4 | 90.4 | 43 | 43 | 57 | 57 | 6.7664 | 0 | 0 | 0 | 0.05 | 0.04715 | 0.2 | 0.202 | 0 | 0 | 0 | 0 | 0 | 0 | 0 | 0 | 0 | 0 | 0 | 0 | 0 | 0 | 0 | 0 | 0 | 0 | 0 | 0 | 0 | 0 | 0 | 0 | 0 | 0 | 0 | 0 | 0 | 10 | 9.43 | 40 | 40.4 | 0 | 0 | 0 | 0 | 0 | 0 | 0 | 0 | 0 | 0 | 0 | 0 | 0 | 0 | 0 | 0 | 0 | 0 | 0 | 0 | 0 | 0 | -10 | 0 | 0 | Off | 57771.3 | 0 | 25.5 | 24.9 | 1 | 75 | 75 | 0 | 0 | 90.4 | 90.4 | 57 | 57 | 9.6 | 9.5 | 43 | 43 | 75 | 75 | 0 | 0 | 0 | 121406
160.28 | 5.5289 | 106.7664 | -0.0025 | 25 | 25 | 0 | 25 | 25.03 | 5 | 4.715 | 20 | 20.235 | 200 | 9.6 | 9.6 | 90.4 | 90.4 | 43 | 43 | 57 | 57 | 6.7664 | 0 | 0 | 0 | 0.05 | 0.04715 | 0.2 | 0.20235 | 0 | 0 | 0 | 0 | 0 | 0 | 0 | 0 | 0 | 0 | 0 | 0 | 0 | 0 | 0 | 0 | 0 | 0 | 0 | 0 | 0 | 0 | 0 | 0 | 0 | 0 | 0 | 0 | 0 | 10 | 9.43 | 40 | 40.47 | 0 | 0 | 0 | 0 | 0 | 0 | 0 | 0 | 0 | 0 | 0 | 0 | 0 | 0 | 0 | 0 | 0 | 0 | 0 | 0 | 0 | 0 | -10 | 0 | 0 | Off | 57788.3 | 0 | 25.5 | 24.8 | 1 | 75 | 74.9 | 0 | 0 | 90.4 | 90.4 | 57 | 57 | 9.6 | 9.6 | 43 | 43 | 75 | 74.9 | 0 | 0 | 0 | 121424
160.61 | 5.5288 | 106.7645 | -0.0036 | 25 | 25 | 0 | 25 | 25.02 | 5 | 4.715 | 20 | 20.21 | 200 | 9.6 | 9.6 | 90.4 | 90.5 | 43 | 43 | 57 | 57 | 6.7645 | 0 | 0 | 0 | 0.05 | 0.04715 | 0.2 | 0.2021 | 0 | 0 | 0 | 0 | 0 | 0 | 0 | 0 | 0 | 0 | 0 | 0 | 0 | 0 | 0 | 0 | 0 | 0 | 0 | 0 | 0 | 0 | 0 | 0 | 0 | 0 | 0 | 0 | 0 | 10 | 9.43 | 40 | 40.42 | 0 | 0 | 0 | 0 | 0 | 0 | 0 | 0 | 0 | 0 | 0 | 0 | 0 | 0 | 0 | 0 | 0 | 0 | 0 | 0 | 0 | 0 | -10 | 0 | 0 | Off | 57804 | 0 | 25.5 | 24.9 | 1 | 75 | 75.1 | 0 | 0 | 90.4 | 90.5 | 57 | 57 | 9.6 | 9.6 | 43 | 43 | 75 | 75.1 | 0 | 0 | 0 | 121418
160.95 | 5.5288 | 106.7645 | -0.004 | 25 | 25 | 0 | 25 | 25.01 | 5 | 4.72 | 20 | 20.225 | 200 | 9.6 | 9.6 | 90.4 | 90.4 | 43 | 43 | 57 | 57 | 6.7645 | 0 | 0 | 0 | 0.05 | 0.0472 | 0.2 | 0.20225 | 0 | 0 | 0 | 0 | 0 | 0 | 0 | 0 | 0 | 0 | 0 | 0 | 0 | 0 | 0 | 0 | 0 | 0 | 0 | 0 | 0 | 0 | 0 | 0 | 0 | 0 | 0 | 0 | 0 | 10 | 9.44 | 40 | 40.45 | 0 | 0 | 0 | 0 | 0 | 0 | 0 | 0 | 0 | 0 | 0 | 0 | 0 | 0 | 0 | 0 | 0 | 0 | 0 | 0 | 0 | 0 | -10 | 0 | 0 | Off | 57816.6 | 0 | 25.5 | 24.9 | 1 | 75 | 74.9 | 0 | 0 | 90.4 | 90.4 | 57 | 57 | 9.6 | 9.6 | 43 | 43 | 75 | 74.9 | 0 | 0 | 0 | 121423
161.28 | 5.5287 | 106.7626 | -0.004 | 25 | 25 | 0 | 25 | 25.01 | 5 | 4.735 | 20 | 20.245 | 200 | 9.6 | 9.6 | 90.4 | 90.4 | 43 | 43 | 57 | 57 | 6.7626 | 0 | 0 | 0 | 0.05 | 0.04735 | 0.2 | 0.20245 | 0 | 0 | 0 | 0 | 0 | 0 | 0 | 0 | 0 | 0 | 0 | 0 | 0 | 0 | 0 | 0 | 0 | 0 | 0 | 0 | 0 | 0 | 0 | 0 | 0 | 0 | 0 | 0 | 0 | 10 | 9.47 | 40 | 40.49 | 0 | 0 | 0 | 0 | 0 | 0 | 0 | 0 | 0 | 0 | 0 | 0 | 0 | 0 | 0 | 0 | 0 | 0 | 0 | 0 | 0 | 0 | -10 | 0 | 0 | Off | 57836.8 | 0 | 25.5 | 24.9 | 1 | 75 | 75 | 0 | 0 | 90.4 | 90.4 | 57 | 57 | 9.6 | 9.6 | 43 | 43 | 75 | 75 | 0 | 0 | 0 | 121430
161.62 | 5.5287 | 106.7626 | -0.0039 | 25 | 25 | 0 | 25 | 25.01 | 5 | 4.72 | 20 | 20.235 | 200 | 9.6 | 9.7 | 90.4 | 90.4 | 43 | 43 | 57 | 57 | 6.7626 | 0 | 0 | 0 | 0.05 | 0.0472 | 0.2 | 0.20235 | 0 | 0 | 0 | 0 | 0 | 0 | 0 | 0 | 0 | 0 | 0 | 0 | 0 | 0 | 0 | 0 | 0 | 0 | 0 | 0 | 0 | 0 | 0 | 0 | 0 | 0 | 0 | 0 | 0 | 10 | 9.44 | 40 | 40.47 | 0 | 0 | 0 | 0 | 0 | 0 | 0 | 0 | 0 | 0 | 0 | 0 | 0 | 0 | 0 | 0 | 0 | 0 | 0 | 0 | 0 | 0 | -10 | 0 | 0 | Off | 57849.6 | 0 | 25.5 | 24.9 | 1 | 75 | 75 | 0 | 0 | 90.4 | 90.4 | 57 | 57 | 9.6 | 9.7 | 43 | 43 | 75 | 75 | 0 | 0 | 0 | 121427
161.95 | 5.5286 | 106.7606 | -0.0038 | 25 | 25 | 0 | 25 | 25.01 | 5 | 4.735 | 20 | 20.23 | 200 | 9.6 | 9.6 | 90.4 | 90.3 | 43 | 43.4 | 57 | 57 | 6.7606 | 0 | 0 | 0 | 0.05 | 0.04735 | 0.2 | 0.2023 | 0 | 0 | 0 | 0 | 0 | 0 | 0 | 0 | 0 | 0 | 0 | 0 | 0 | 0 | 0 | 0 | 0 | 0 | 0 | 0 | 0 | 0 | 0 | 0 | 0 | 0 | 0 | 0 | 0 | 10 | 9.47 | 40 | 40.46 | 0 | 0 | 0 | 0 | 0 | 0 | 0 | 0 | 0 | 0 | 0 | 0 | 0 | 0 | 0 | 0 | 0 | 0 | 0 | 0 | 0 | 0 | -10 | 0 | 0 | Off | 57853.1 | 0 | 25.5 | 25 | 1 | 75 | 74.9 | 0 | 0 | 90.4 | 90.3 | 57 | 57 | 9.6 | 9.6 | 43 | 43.4 | 75 | 74.9 | 0 | 0 | 0 | 121425
162.28 | 5.5286 | 106.7606 | -0.0037 | 25 | 25 | 0 | 25 | 25 | 5 | 4.73 | 20 | 20.22 | 200 | 9.6 | 9.6 | 90.4 | 90.3 | 43 | 42.6 | 57 | 57 | 6.7606 | 0 | 0 | 0 | 0.05 | 0.0473 | 0.2 | 0.2022 | 0 | 0 | 0 | 0 | 0 | 0 | 0 | 0 | 0 | 0 | 0 | 0 | 0 | 0 | 0 | 0 | 0 | 0 | 0 | 0 | 0 | 0 | 0 | 0 | 0 | 0 | 0 | 0 | 0 | 10 | 9.46 | 40 | 40.44 | 0 | 0 | 0 | 0 | 0 | 0 | 0 | 0 | 0 | 0 | 0 | 0 | 0 | 0 | 0 | 0 | 0 | 0 | 0 | 0 | 0 | 0 | -10 | 0 | 0 | Off | 57865.8 | 0 | 25.5 | 24.8 | 1 | 75 | 74.9 | 0 | 0 | 90.4 | 90.3 | 57 | 57 | 9.6 | 9.6 | 43 | 42.6 | 75 | 74.9 | 0 | 1.9 | 0 | 121420
162.62 | 5.5286 | 106.7606 | -0.0034 | 25 | 25 | 0 | 25 | 25.01 | 5 | 4.745 | 20 | 20.23 | 200 | 9.6 | 9.6 | 90.4 | 90.2 | 43 | 43 | 57 | 57 | 6.7606 | 0 | 0 | 0 | 0.05 | 0.04745 | 0.2 | 0.2023 | 0 | 0 | 0 | 0 | 0 | 0 | 0 | 0 | 0 | 0 | 0 | 0 | 0 | 0 | 0 | 0 | 0 | 0 | 0 | 0 | 0 | 0 | 0 | 0 | 0 | 0 | 0 | 0 | 0 | 10 | 9.49 | 40 | 40.46 | 0 | 0 | 0 | 0 | 0 | 0 | 0 | 0 | 0 | 0 | 0 | 0 | 0 | 0 | 0 | 0 | 0 | 0 | 0 | 0 | 0 | 0 | -10 | 0 | 0 | Off | 57874.6 | 0 | 25.5 | 24.9 | 1 | 75 | 75 | 0 | 0 | 90.4 | 90.2 | 57 | 57 | 9.6 | 9.6 | 43 | 43 | 75 | 75 | 0 | 0 | 0 | 121423
162.95 | 5.5285 | 106.7587 | -0.0032 | 25 | 25 | 0 | 25 | 24.99 | 5 | 4.715 | 20 | 20.165 | 200 | 9.6 | 9.6 | 90.4 | 90.4 | 43 | 43 | 57 | 57 | 6.7587 | 0 | 0 | 0 | 0.05 | 0.04715 | 0.2 | 0.20165 | 0 | 0 | 0 | 0 | 0 | 0 | 0 | 0 | 0 | 0 | 0 | 0 | 0 | 0 | 0 | 0 | 0 | 0 | 0 | 0 | 0 | 0 | 0 | 0 | 0 | 0 | 0 | 0 | 0 | 10 | 9.43 | 40 | 40.33 | 0 | 0 | 0 | 0 | 0 | 0 | 0 | 0 | 0 | 0 | 0 | 0 | 0 | 0 | 0 | 0 | 0 | 0 | 0 | 0 | 0 | 0 | -10 | 0 | 0 | Off | 57887.7 | 0 | 25.5 | 25 | 1 | 75 | 75.1 | 0 | 0 | 90.4 | 90.4 | 57 | 57 | 9.6 | 9.6 | 43 | 43 | 75 | 75.1 | 0 | 0 | 0 | 121383
163.29 | 5.5285 | 106.7587 | -0.003 | 25 | 25 | 0 | 25 | 25.01 | 5 | 4.735 | 20 | 20.19 | 200 | 9.6 | 9.6 | 90.4 | 90.3 | 43 | 43 | 57 | 57 | 6.7587 | 0 | 0 | 0 | 0.05 | 0.04735 | 0.2 | 0.2019 | 0 | 0 | 0 | 0 | 0 | 0 | 0 | 0 | 0 | 0 | 0 | 0 | 0 | 0 | 0 | 0 | 0 | 0 | 0 | 0 | 0 | 0 | 0 | 0 | 0 | 0 | 0 | 0 | 0 | 10 | 9.47 | 40 | 40.38 | 0 | 0 | 0 | 0 | 0 | 0 | 0 | 0 | 0 | 0 | 0 | 0 | 0 | 0 | 0 | 0 | 0 | 0 | 0 | 0 | 0 | 0 | -10 | 0 | 0 | Off | 57894.2 | 0 | 25.5 | 24.9 | 1 | 75 | 75 | 0 | 0 | 90.4 | 90.3 | 57 | 57 | 9.6 | 9.6 | 43 | 43 | 75 | 75 | 0 | 0 | 0 | 121399
163.62 | 5.5284 | 106.7568 | -0.0029 | 25 | 25 | 0 | 25 | 25 | 5 | 4.735 | 20 | 20.175 | 200 | 9.6 | 9.6 | 90.4 | 90.3 | 43 | 43 | 57 | 57 | 6.7568 | 0 | 0 | 0 | 0.05 | 0.04735 | 0.2 | 0.20175 | 0 | 0 | 0 | 0 | 0 | 0 | 0 | 0 | 0 | 0 | 0 | 0 | 0 | 0 | 0 | 0 | 0 | 0 | 0 | 0 | 0 | 0 | 0 | 0 | 0 | 0 | 0 | 0 | 0 | 10 | 9.47 | 40 | 40.35 | 0 | 0 | 0 | 0 | 0 | 0 | 0 | 0 | 0 | 0 | 0 | 0 | 0 | 0 | 0 | 0 | 0 | 0 | 0 | 0 | 0 | 0 | -10 | 0 | 0 | Off | 57912.7 | 0 | 25.5 | 24.9 | 1 | 75 | 75 | 0 | 0 | 90.4 | 90.3 | 57 | 57 | 9.6 | 9.6 | 43 | 43 | 75 | 75 | 0 | 0 | 0 | 121400
163.95 | 5.5284 | 106.7568 | -0.0028 | 25 | 25 | 0 | 25 | 25.01 | 5 | 4.755 | 20 | 20.2 | 200 | 9.6 | 9.6 | 90.4 | 90.3 | 43 | 43 | 57 | 57 | 6.7568 | 0 | 0 | 0 | 0.05 | 0.04755 | 0.2 | 0.202 | 0 | 0 | 0 | 0 | 0 | 0 | 0 | 0 | 0 | 0 | 0 | 0 | 0 | 0 | 0 | 0 | 0 | 0 | 0 | 0 | 0 | 0 | 0 | 0 | 0 | 0 | 0 | 0 | 0 | 10 | 9.51 | 40 | 40.4 | 0 | 0 | 0 | 0 | 0 | 0 | 0 | 0 | 0 | 0 | 0 | 0 | 0 | 0 | 0 | 0 | 0 | 0 | 0 | 0 | 0 | 0 | -10 | 0 | 0 | Off | 57930.9 | 0 | 25.5 | 24.9 | 1 | 75 | 75 | 0 | 0 | 90.4 | 90.3 | 57 | 57 | 9.6 | 9.6 | 43 | 43 | 75 | 75 | 0 | 0 | 0 | 121405
164.29 | 5.5284 | 106.7568 | -0.0027 | 25 | 25 | 0 | 25 | 25.01 | 5 | 4.77 | 20 | 20.195 | 200 | 9.6 | 9.5 | 90.4 | 90.3 | 43 | 43 | 57 | 57 | 6.7568 | 0 | 0 | 0 | 0.05 | 0.0477 | 0.2 | 0.20195 | 0 | 0 | 0 | 0 | 0 | 0 | 0 | 0 | 0 | 0 | 0 | 0 | 0 | 0 | 0 | 0 | 0 | 0 | 0 | 0 | 0 | 0 | 0 | 0 | 0 | 0 | 0 | 0 | 0 | 10 | 9.54 | 40 | 40.39 | 0 | 0 | 0 | 0 | 0 | 0 | 0 | 0 | 0 | 0 | 0 | 0 | 0 | 0 | 0 | 0 | 0 | 0 | 0 | 0 | 0 | 0 | -10 | 0 | 0 | Off | 57935.5 | 0 | 25.5 | 25 | 1 | 75 | 75 | 0 | 0 | 90.4 | 90.3 | 57 | 57 | 9.6 | 9.5 | 43 | 43 | 75 | 75 | 0 | 0 | 0 | 121404
164.62 | 5.5283 | 106.7549 | -0.0025 | 25 | 25 | 0 | 25 | 25.02 | 5 | 4.725 | 20 | 20.215 | 200 | 9.6 | 9.6 | 90.4 | 90.5 | 43 | 43 | 57 | 57 | 6.7549 | 0 | 0 | 0 | 0.05 | 0.04725 | 0.2 | 0.20215 | 0 | 0 | 0 | 0 | 0 | 0 | 0 | 0 | 0 | 0 | 0 | 0 | 0 | 0 | 0 | 0 | 0 | 0 | 0 | 0 | 0 | 0 | 0 | 0 | 0 | 0 | 0 | 0 | 0 | 10 | 9.45 | 40 | 40.43 | 0 | 0 | 0 | 0 | 0 | 0 | 0 | 0 | 0 | 0 | 0 | 0 | 0 | 0 | 0 | 0 | 0 | 0 | 0 | 0 | 0 | 0 | -10 | 0 | 0 | Off | 57937.7 | 0 | 25.5 | 24.9 | 1 | 75 | 75 | 0 | 0 | 90.4 | 90.5 | 57 | 57 | 9.6 | 9.6 | 43 | 43 | 75 | 75 | 0 | 0 | 0 | 121418
164.95 | 5.5283 | 106.7549 | -0.0024 | 25 | 25 | 0 | 25 | 25 | 5 | 4.725 | 20 | 20.215 | 200 | 9.6 | 9.6 | 90.4 | 90.4 | 43 | 43 | 57 | 57 | 6.7549 | 0 | 0 | 0 | 0.05 | 0.04725 | 0.2 | 0.20215 | 0 | 0 | 0 | 0 | 0 | 0 | 0 | 0 | 0 | 0 | 0 | 0 | 0 | 0 | 0 | 0 | 0 | 0 | 0 | 0 | 0 | 0 | 0 | 0 | 0 | 0 | 0 | 0 | 0 | 10 | 9.45 | 40 | 40.43 | 0 | 0 | 0 | 0 | 0 | 0 | 0 | 0 | 0 | 0 | 0 | 0 | 0 | 0 | 0 | 0 | 0 | 0 | 0 | 0 | 0 | 0 | -10 | 0 | 0 | Off | 57938.9 | 0 | 25.5 | 24.9 | 1 | 75 | 75 | 0 | 0 | 90.4 | 90.4 | 57 | 57 | 9.6 | 9.6 | 43 | 43 | 75 | 75 | 0 | 0 | 0 | 121426
165.29 | 5.5283 | 106.7549 | -0.0023 | 25 | 25 | 0 | 25 | 25.02 | 5 | 4.745 | 20 | 20.24 | 200 | 9.6 | 9.6 | 90.4 | 90.4 | 43 | 43 | 57 | 57 | 6.7549 | 0 | 0 | 0 | 0.05 | 0.04745 | 0.2 | 0.2024 | 0 | 0 | 0 | 0 | 0 | 0 | 0 | 0 | 0 | 0 | 0 | 0 | 0 | 0 | 0 | 0 | 0 | 0 | 0 | 0 | 0 | 0 | 0 | 0 | 0 | 0 | 0 | 0 | 0 | 10 | 9.49 | 40 | 40.48 | 0 | 0 | 0 | 0 | 0 | 0 | 0 | 0 | 0 | 0 | 0 | 0 | 0 | 0 | 0 | 0 | 0 | 0 | 0 | 0 | 0 | 0 | -10 | 0 | 0 | Off | 57960.8 | 0 | 25.5 | 25 | 1 | 75 | 74.9 | 0 | 0 | 90.4 | 90.4 | 57 | 57 | 9.6 | 9.6 | 43 | 43 | 75 | 74.9 | 0 | 0 | 0 | 121427
165.62 | 5.5283 | 106.7549 | -0.0021 | 25 | 25 | 0 | 25 | 25.01 | 5 | 4.705 | 20 | 20.23 | 200 | 9.6 | 9.6 | 90.4 | 90.3 | 43 | 43 | 57 | 57 | 6.7549 | 0 | 0 | 0 | 0.05 | 0.04705 | 0.2 | 0.2023 | 0 | 0 | 0 | 0 | 0 | 0 | 0 | 0 | 0 | 0 | 0 | 0 | 0 | 0 | 0 | 0 | 0 | 0 | 0 | 0 | 0 | 0 | 0 | 0 | 0 | 0 | 0 | 0 | 0 | 10 | 9.41 | 40 | 40.46 | 0 | 0 | 0 | 0 | 0 | 0 | 0 | 0 | 0 | 0 | 0 | 0 | 0 | 0 | 0 | 0 | 0 | 0 | 0 | 0 | 0 | 0 | -10 | 0 | 0 | Off | 57956.6 | 0 | 25.5 | 24.9 | 1 | 75 | 75 | 0 | 0 | 90.4 | 90.3 | 57 | 57 | 9.6 | 9.6 | 43 | 43 | 75 | 75 | 0 | 0 | 0 | 121423
165.96 | 5.5283 | 106.7549 | -0.002 | 25 | 25 | 0 | 25 | 25.01 | 5 | 4.71 | 20 | 20.22 | 200 | 9.6 | 9.6 | 90.4 | 90.3 | 43 | 43 | 57 | 57 | 6.7549 | 0 | 0 | 0 | 0.05 | 0.0471 | 0.2 | 0.2022 | 0 | 0 | 0 | 0 | 0 | 0 | 0 | 0 | 0 | 0 | 0 | 0 | 0 | 0 | 0 | 0 | 0 | 0 | 0 | 0 | 0 | 0 | 0 | 0 | 0 | 0 | 0 | 0 | 0 | 10 | 9.42 | 40 | 40.44 | 0 | 0 | 0 | 0 | 0 | 0 | 0 | 0 | 0 | 0 | 0 | 0 | 0 | 0 | 0 | 0 | 0 | 0 | 0 | 0 | 0 | 0 | -10 | 0 | 0 | Off | 57951.1 | 0 | 25.5 | 24.8 | 1 | 75 | 75 | 0 | 0 | 90.4 | 90.3 | 57 | 57 | 9.6 | 9.6 | 43 | 43 | 75 | 75 | 0 | 0 | 0 | 121419
166.29 | 5.5282 | 106.7529 | -0.0019 | 25 | 25 | 0 | 25 | 25.01 | 5 | 4.73 | 20 | 20.22 | 200 | 9.6 | 9.6 | 90.4 | 90.4 | 43 | 43.1 | 57 | 57 | 6.7529 | 0 | 0 | 0 | 0.05 | 0.0473 | 0.2 | 0.2022 | 0 | 0 | 0 | 0 | 0 | 0 | 0 | 0 | 0 | 0 | 0 | 0 | 0 | 0 | 0 | 0 | 0 | 0 | 0 | 0 | 0 | 0 | 0 | 0 | 0 | 0 | 0 | 0 | 0 | 10 | 9.46 | 40 | 40.44 | 0 | 0 | 0 | 0 | 0 | 0 | 0 | 0 | 0 | 0 | 0 | 0 | 0 | 0 | 0 | 0 | 0 | 0 | 0 | 0 | 0 | 0 | -10 | 0 | 0 | Off | 57947.6 | 0 | 25.5 | 24.9 | 1 | 75 | 75 | 0 | 0 | 90.4 | 90.4 | 57 | 57 | 9.6 | 9.6 | 43 | 43.1 | 75 | 75 | 0 | 0.3 | 0 | 121420
166.62 | 5.5282 | 106.7529 | -0.0019 | 25 | 25 | 0 | 25 | 25.01 | 5 | 4.745 | 20 | 20.22 | 200 | 9.6 | 9.6 | 90.4 | 90.4 | 43 | 42.5 | 57 | 57 | 6.7529 | 0 | 0 | 0 | 0.05 | 0.04745 | 0.2 | 0.2022 | 0 | 0 | 0 | 0 | 0 | 0 | 0 | 0 | 0 | 0 | 0 | 0 | 0 | 0 | 0 | 0 | 0 | 0 | 0 | 0 | 0 | 0 | 0 | 0 | 0 | 0 | 0 | 0 | 0 | 10 | 9.49 | 40 | 40.44 | 0 | 0 | 0 | 0 | 0 | 0 | 0 | 0 | 0 | 0 | 0 | 0 | 0 | 0 | 0 | 0 | 0 | 0 | 0 | 0 | 0 | 0 | -10 | 0 | 0 | Off | 57954.4 | 0 | 25.5 | 24.9 | 1 | 75 | 75 | 0 | 0 | 90.4 | 90.4 | 57 | 57 | 9.6 | 9.6 | 43 | 42.5 | 75 | 75 | 0 | 1.4 | 0 | 121409
166.96 | 5.5282 | 106.7529 | -0.0018 | 25 | 25 | 0 | 25 | 25.02 | 5 | 4.715 | 20 | 20.2 | 200 | 9.6 | 9.6 | 90.4 | 90.3 | 43 | 43 | 57 | 57 | 6.7529 | 0 | 0 | 0 | 0.05 | 0.04715 | 0.2 | 0.202 | 0 | 0 | 0 | 0 | 0 | 0 | 0 | 0 | 0 | 0 | 0 | 0 | 0 | 0 | 0 | 0 | 0 | 0 | 0 | 0 | 0 | 0 | 0 | 0 | 0 | 0 | 0 | 0 | 0 | 10 | 9.43 | 40 | 40.4 | 0 | 0 | 0 | 0 | 0 | 0 | 0 | 0 | 0 | 0 | 0 | 0 | 0 | 0 | 0 | 0 | 0 | 0 | 0 | 0 | 0 | 0 | -10 | 0 | 0 | Off | 57959.9 | 0 | 25.5 | 25 | 1 | 75 | 75 | 0 | 0 | 90.4 | 90.3 | 57 | 57 | 9.6 | 9.6 | 43 | 43 | 75 | 75 | 0 | 0 | 0 | 121405
167.29 | 5.5282 | 106.7529 | -0.0017 | 25 | 25 | 0 | 25 | 25.01 | 5 | 4.71 | 20 | 20.2 | 200 | 9.6 | 9.6 | 90.4 | 90.5 | 43 | 43 | 57 | 57 | 6.7529 | 0 | 0 | 0 | 0.05 | 0.0471 | 0.2 | 0.202 | 0 | 0 | 0 | 0 | 0 | 0 | 0 | 0 | 0 | 0 | 0 | 0 | 0 | 0 | 0 | 0 | 0 | 0 | 0 | 0 | 0 | 0 | 0 | 0 | 0 | 0 | 0 | 0 | 0 | 10 | 9.42 | 40 | 40.4 | 0 | 0 | 0 | 0 | 0 | 0 | 0 | 0 | 0 | 0 | 0 | 0 | 0 | 0 | 0 | 0 | 0 | 0 | 0 | 0 | 0 | 0 | -10 | 0 | 0 | Off | 57958.2 | 0 | 25.5 | 24.9 | 1 | 75 | 75 | 0 | 0 | 90.4 | 90.5 | 57 | 57 | 9.6 | 9.6 | 43 | 43 | 75 | 75 | 0 | 0 | 0 | 121387
167.63 | 5.5282 | 106.7529 | -0.0016 | 25 | 25 | 0 | 25 | 25.01 | 5 | 4.705 | 20 | 20.18 | 200 | 9.6 | 9.6 | 90.4 | 90.4 | 43 | 43 | 57 | 57 | 6.7529 | 0 | 0 | 0 | 0.05 | 0.04705 | 0.2 | 0.2018 | 0 | 0 | 0 | 0 | 0 | 0 | 0 | 0 | 0 | 0 | 0 | 0 | 0 | 0 | 0 | 0 | 0 | 0 | 0 | 0 | 0 | 0 | 0 | 0 | 0 | 0 | 0 | 0 | 0 | 10 | 9.41 | 40 | 40.36 | 0 | 0 | 0 | 0 | 0 | 0 | 0 | 0 | 0 | 0 | 0 | 0 | 0 | 0 | 0 | 0 | 0 | 0 | 0 | 0 | 0 | 0 | -10 | 0 | 0 | Off | 57949.6 | 0 | 25.5 | 25.1 | 1 | 75 | 75 | 0 | 0 | 90.4 | 90.4 | 57 | 57 | 9.6 | 9.6 | 43 | 43 | 75 | 75 | 0 | 0 | 0 | 121393
167.96 | 5.5281 | 106.751 | -0.0015 | 25 | 25 | 0 | 25 | 25.01 | 5 | 4.725 | 20 | 20.205 | 200 | 9.6 | 9.6 | 90.4 | 90.3 | 43 | 43 | 57 | 56.9 | 6.751 | 0 | 0 | 0 | 0.05 | 0.04725 | 0.2 | 0.20205 | 0 | 0 | 0 | 0 | 0 | 0 | 0 | 0 | 0 | 0 | 0 | 0 | 0 | 0 | 0 | 0 | 0 | 0 | 0 | 0 | 0 | 0 | 0 | 0 | 0 | 0 | 0 | 0 | 0 | 10 | 9.45 | 40 | 40.41 | 0 | 0 | 0 | 0 | 0 | 0 | 0 | 0 | 0 | 0 | 0 | 0 | 0 | 0 | 0 | 0 | 0 | 0 | 0 | 0 | 0 | 0 | -10 | 0 | 0 | Off | 57939.3 | 0 | 25.5 | 24.8 | 1 | 75 | 75 | 0 | 0 | 90.4 | 90.3 | 57 | 56.9 | 9.6 | 9.6 | 43 | 43 | 75 | 75 | 0 | 0 | 0 | 121410
168.29 | 5.5281 | 106.751 | -0.0014 | 25 | 25 | 0 | 25 | 25.01 | 5 | 4.745 | 20 | 20.19 | 200 | 9.6 | 9.5 | 90.4 | 90.4 | 43 | 42.9 | 57 | 57 | 6.751 | 0 | 0 | 0 | 0.05 | 0.04745 | 0.2 | 0.2019 | 0 | 0 | 0 | 0 | 0 | 0 | 0 | 0 | 0 | 0 | 0 | 0 | 0 | 0 | 0 | 0 | 0 | 0 | 0 | 0 | 0 | 0 | 0 | 0 | 0 | 0 | 0 | 0 | 0 | 10 | 9.49 | 40 | 40.38 | 0 | 0 | 0 | 0 | 0 | 0 | 0 | 0 | 0 | 0 | 0 | 0 | 0 | 0 | 0 | 0 | 0 | 0 | 0 | 0 | 0 | 0 | -10 | 0 | 0 | Off | 57927.8 | 0 | 25.5 | 25.1 | 1 | 75 | 75 | 0 | 0 | 90.4 | 90.4 | 57 | 57 | 9.6 | 9.5 | 43 | 42.9 | 75 | 75 | 0 | 0 | 0 | 121398
168.63 | 5.5281 | 106.751 | -0.0013 | 25 | 25 | 0 | 25 | 25.01 | 5 | 4.725 | 20 | 20.2 | 200 | 9.6 | 9.6 | 90.4 | 90.3 | 43 | 43 | 57 | 57 | 6.751 | 0 | 0 | 0 | 0.05 | 0.04725 | 0.2 | 0.202 | 0 | 0 | 0 | 0 | 0 | 0 | 0 | 0 | 0 | 0 | 0 | 0 | 0 | 0 | 0 | 0 | 0 | 0 | 0 | 0 | 0 | 0 | 0 | 0 | 0 | 0 | 0 | 0 | 0 | 10 | 9.45 | 40 | 40.4 | 0 | 0 | 0 | 0 | 0 | 0 | 0 | 0 | 0 | 0 | 0 | 0 | 0 | 0 | 0 | 0 | 0 | 0 | 0 | 0 | 0 | 0 | -10 | 0 | 0 | Off | 57921.3 | 0 | 25.5 | 25 | 1 | 75 | 74.9 | 0 | 0 | 90.4 | 90.3 | 57 | 57 | 9.6 | 9.6 | 43 | 43 | 75 | 74.9 | 0 | 0 | 0 | 121418
168.96 | 5.5281 | 106.751 | -0.0013 | 25 | 25 | 0 | 25 | 25 | 5 | 4.72 | 20 | 20.205 | 200 | 9.6 | 9.5 | 90.4 | 90.3 | 43 | 43 | 57 | 57 | 6.751 | 0 | 0 | 0 | 0.05 | 0.0472 | 0.2 | 0.20205 | 0 | 0 | 0 | 0 | 0 | 0 | 0 | 0 | 0 | 0 | 0 | 0 | 0 | 0 | 0 | 0 | 0 | 0 | 0 | 0 | 0 | 0 | 0 | 0 | 0 | 0 | 0 | 0 | 0 | 10 | 9.44 | 40 | 40.41 | 0 | 0 | 0 | 0 | 0 | 0 | 0 | 0 | 0 | 0 | 0 | 0 | 0 | 0 | 0 | 0 | 0 | 0 | 0 | 0 | 0 | 0 | -10 | 0 | 0 | Off | 57911.7 | 0 | 25.5 | 25 | 1 | 75 | 75.1 | 0 | 0 | 90.4 | 90.3 | 57 | 57 | 9.6 | 9.5 | 43 | 43 | 75 | 75.1 | 0 | 0 | 0 | 121414
169.3 | 5.528 | 106.7491 | -0.0013 | 25 | 25 | 0 | 25 | 25.01 | 5 | 4.74 | 20 | 20.205 | 200 | 9.6 | 9.6 | 90.4 | 90.4 | 43 | 43 | 57 | 57 | 6.7491 | 0 | 0 | 0 | 0.05 | 0.0474 | 0.2 | 0.20205 | 0 | 0 | 0 | 0 | 0 | 0 | 0 | 0 | 0 | 0 | 0 | 0 | 0 | 0 | 0 | 0 | 0 | 0 | 0 | 0 | 0 | 0 | 0 | 0 | 0 | 0 | 0 | 0 | 0 | 10 | 9.48 | 40 | 40.41 | 0 | 0 | 0 | 0 | 0 | 0 | 0 | 0 | 0 | 0 | 0 | 0 | 0 | 0 | 0 | 0 | 0 | 0 | 0 | 0 | 0 | 0 | -10 | 0 | 0 | Off | 57898.2 | 0 | 25.5 | 24.9 | 1 | 75 | 74.9 | 0 | 0 | 90.4 | 90.4 | 57 | 57 | 9.6 | 9.6 | 43 | 43 | 75 | 74.9 | 0 | 0 | 0 | 121416
169.63 | 5.528 | 106.7491 | -0.0013 | 25 | 25 | 0 | 25 | 25.01 | 5 | 4.75 | 20 | 20.24 | 200 | 9.6 | 9.6 | 90.4 | 90.4 | 43 | 43 | 57 | 57 | 6.7491 | 0 | 0 | 0 | 0.05 | 0.0475 | 0.2 | 0.2024 | 0 | 0 | 0 | 0 | 0 | 0 | 0 | 0 | 0 | 0 | 0 | 0 | 0 | 0 | 0 | 0 | 0 | 0 | 0 | 0 | 0 | 0 | 0 | 0 | 0 | 0 | 0 | 0 | 0 | 10 | 9.5 | 40 | 40.48 | 0 | 0 | 0 | 0 | 0 | 0 | 0 | 0 | 0 | 0 | 0 | 0 | 0 | 0 | 0 | 0 | 0 | 0 | 0 | 0 | 0 | 0 | -10 | 0 | 0 | Off | 57894.8 | 0 | 25.5 | 24.9 | 1 | 75 | 75 | 0 | 0 | 90.4 | 90.4 | 57 | 57 | 9.6 | 9.6 | 43 | 43 | 75 | 75 | 0 | 0 | 0 | 121427
169.96 | 5.528 | 106.7491 | -0.0013 | 25 | 25 | 0 | 25 | 25 | 5 | 4.725 | 20 | 20.215 | 200 | 9.6 | 9.5 | 90.4 | 90.3 | 43 | 43 | 57 | 57 | 6.7491 | 0 | 0 | 0 | 0.05 | 0.04725 | 0.2 | 0.20215 | 0 | 0 | 0 | 0 | 0 | 0 | 0 | 0 | 0 | 0 | 0 | 0 | 0 | 0 | 0 | 0 | 0 | 0 | 0 | 0 | 0 | 0 | 0 | 0 | 0 | 0 | 0 | 0 | 0 | 10 | 9.45 | 40 | 40.43 | 0 | 0 | 0 | 0 | 0 | 0 | 0 | 0 | 0 | 0 | 0 | 0 | 0 | 0 | 0 | 0 | 0 | 0 | 0 | 0 | 0 | 0 | -10 | 0 | 0 | Off | 57885.9 | 0 | 25.5 | 24.8 | 1 | 75 | 75 | 0 | 0 | 90.4 | 90.3 | 57 | 57 | 9.6 | 9.5 | 43 | 43 | 75 | 75 | 0 | 0 | 0 | 121415
170.3 | 5.528 | 106.7491 | -0.0013 | 25 | 25 | 0 | 25 | 25.01 | 5 | 4.74 | 20 | 20.235 | 200 | 9.6 | 9.5 | 90.4 | 90.3 | 43 | 43 | 57 | 57 | 6.7491 | 0 | 0 | 0 | 0.05 | 0.0474 | 0.2 | 0.20235 | 0 | 0 | 0 | 0 | 0 | 0 | 0 | 0 | 0 | 0 | 0 | 0 | 0 | 0 | 0 | 0 | 0 | 0 | 0 | 0 | 0 | 0 | 0 | 0 | 0 | 0 | 0 | 0 | 0 | 10 | 9.48 | 40 | 40.47 | 0 | 0 | 0 | 0 | 0 | 0 | 0 | 0 | 0 | 0 | 0 | 0 | 0 | 0 | 0 | 0 | 0 | 0 | 0 | 0 | 0 | 0 | -10 | 0 | 0 | Off | 57887.1 | 0 | 25.5 | 25.1 | 1 | 75 | 75 | 0 | 0 | 90.4 | 90.3 | 57 | 57 | 9.6 | 9.5 | 43 | 43 | 75 | 75 | 0 | 0 | 0 | 121425
170.63 | 5.528 | 106.7491 | -0.0013 | 25 | 25 | 0 | 25 | 25.01 | 5 | 4.74 | 20 | 20.23 | 200 | 9.6 | 9.6 | 90.4 | 90.5 | 43 | 43.6 | 57 | 57 | 6.7491 | 0 | 0 | 0 | 0.05 | 0.0474 | 0.2 | 0.2023 | 0 | 0 | 0 | 0 | 0 | 0 | 0 | 0 | 0 | 0 | 0 | 0 | 0 | 0 | 0 | 0 | 0 | 0 | 0 | 0 | 0 | 0 | 0 | 0 | 0 | 0 | 0 | 0 | 0 | 10 | 9.48 | 40 | 40.46 | 0 | 0 | 0 | 0 | 0 | 0 | 0 | 0 | 0 | 0 | 0 | 0 | 0 | 0 | 0 | 0 | 0 | 0 | 0 | 0 | 0 | 0 | -10 | 0 | 0 | Off | 57877.3 | 0 | 25.5 | 25 | 1 | 75 | 75 | 0 | 0 | 90.4 | 90.5 | 57 | 57 | 9.6 | 9.6 | 43 | 43.6 | 75 | 75 | 0 | 2.7 | 0 | 121418
170.96 | 5.528 | 106.7491 | -0.0012 | 25 | 25 | 0 | 25 | 25.01 | 5 | 4.73 | 20 | 20.225 | 200 | 9.6 | 9.6 | 90.4 | 90.5 | 43 | 42.8 | 57 | 57 | 6.7491 | 0 | 0 | 0 | 0.05 | 0.0473 | 0.2 | 0.20225 | 0 | 0 | 0 | 0 | 0 | 0 | 0 | 0 | 0 | 0 | 0 | 0 | 0 | 0 | 0 | 0 | 0 | 0 | 0 | 0 | 0 | 0 | 0 | 0 | 0 | 0 | 0 | 0 | 0 | 10 | 9.46 | 40 | 40.45 | 0 | 0 | 0 | 0 | 0 | 0 | 0 | 0 | 0 | 0 | 0 | 0 | 0 | 0 | 0 | 0 | 0 | 0 | 0 | 0 | 0 | 0 | -10 | 0 | 0 | Off | 57880.6 | 0 | 25.5 | 24.8 | 1 | 75 | 74.9 | 0 | 0 | 90.4 | 90.5 | 57 | 57 | 9.6 | 9.6 | 43 | 42.8 | 75 | 74.9 | 0 | 0.2 | 0 | 121407
171.3 | 5.528 | 106.7491 | -0.001 | 25 | 25 | 0 | 25 | 25.01 | 5 | 4.735 | 20 | 20.2 | 200 | 9.6 | 9.6 | 90.4 | 90.4 | 43 | 43 | 57 | 57 | 6.7491 | 0 | 0 | 0 | 0.05 | 0.04735 | 0.2 | 0.202 | 0 | 0 | 0 | 0 | 0 | 0 | 0 | 0 | 0 | 0 | 0 | 0 | 0 | 0 | 0 | 0 | 0 | 0 | 0 | 0 | 0 | 0 | 0 | 0 | 0 | 0 | 0 | 0 | 0 | 10 | 9.47 | 40 | 40.4 | 0 | 0 | 0 | 0 | 0 | 0 | 0 | 0 | 0 | 0 | 0 | 0 | 0 | 0 | 0 | 0 | 0 | 0 | 0 | 0 | 0 | 0 | -10 | 0 | 0 | Off | 57899.8 | 0 | 25.5 | 25 | 1 | 75 | 75 | 0 | 0 | 90.4 | 90.4 | 57 | 57 | 9.6 | 9.6 | 43 | 43 | 75 | 75 | 0 | 0 | 0 | 121405
171.63 | 5.528 | 106.7491 | -0.001 | 25 | 25 | 0 | 25 | 25.02 | 5 | 4.71 | 20 | 20.175 | 200 | 9.6 | 9.5 | 90.4 | 90.4 | 43 | 43 | 57 | 57 | 6.7491 | 0 | 0 | 0 | 0.05 | 0.0471 | 0.2 | 0.20175 | 0 | 0 | 0 | 0 | 0 | 0 | 0 | 0 | 0 | 0 | 0 | 0 | 0 | 0 | 0 | 0 | 0 | 0 | 0 | 0 | 0 | 0 | 0 | 0 | 0 | 0 | 0 | 0 | 0 | 10 | 9.42 | 40 | 40.35 | 0 | 0 | 0 | 0 | 0 | 0 | 0 | 0 | 0 | 0 | 0 | 0 | 0 | 0 | 0 | 0 | 0 | 0 | 0 | 0 | 0 | 0 | -10 | 0 | 0 | Off | 57884.7 | 0 | 25.5 | 25 | 1 | 75 | 75 | 0 | 0 | 90.4 | 90.4 | 57 | 57 | 9.6 | 9.5 | 43 | 43 | 75 | 75 | 0 | 0 | 0 | 121388
171.97 | 5.5279 | 106.7471 | -0.001 | 25 | 25 | 0 | 25 | 25.01 | 5 | 4.735 | 20 | 20.17 | 200 | 9.6 | 9.6 | 90.4 | 90.4 | 43 | 43 | 57 | 57 | 6.7471 | 0 | 0 | 0 | 0.05 | 0.04735 | 0.2 | 0.2017 | 0 | 0 | 0 | 0 | 0 | 0 | 0 | 0 | 0 | 0 | 0 | 0 | 0 | 0 | 0 | 0 | 0 | 0 | 0 | 0 | 0 | 0 | 0 | 0 | 0 | 0 | 0 | 0 | 0 | 10 | 9.47 | 40 | 40.34 | 0 | 0 | 0 | 0 | 0 | 0 | 0 | 0 | 0 | 0 | 0 | 0 | 0 | 0 | 0 | 0 | 0 | 0 | 0 | 0 | 0 | 0 | -10 | 0 | 0 | Off | 57889.6 | 0 | 25.5 | 24.8 | 1 | 75 | 75 | 0 | 0 | 90.4 | 90.4 | 57 | 57 | 9.6 | 9.6 | 43 | 43 | 75 | 75 | 0 | 0 | 0 | 121390
172.3 | 5.528 | 106.7491 | -0.0009 | 25 | 25 | 0 | 25 | 25.02 | 5 | 4.74 | 20 | 20.185 | 200 | 9.6 | 9.6 | 90.4 | 90.4 | 43 | 43 | 57 | 57 | 6.7491 | 0 | 0 | 0 | 0.05 | 0.0474 | 0.2 | 0.20185 | 0 | 0 | 0 | 0 | 0 | 0 | 0 | 0 | 0 | 0 | 0 | 0 | 0 | 0 | 0 | 0 | 0 | 0 | 0 | 0 | 0 | 0 | 0 | 0 | 0 | 0 | 0 | 0 | 0 | 10 | 9.48 | 40 | 40.37 | 0 | 0 | 0 | 0 | 0 | 0 | 0 | 0 | 0 | 0 | 0 | 0 | 0 | 0 | 0 | 0 | 0 | 0 | 0 | 0 | 0 | 0 | -10 | 0 | 0 | Off | 57864.5 | 0 | 25.5 | 24.9 | 1 | 75 | 74.8 | 0 | 0 | 90.4 | 90.4 | 57 | 57 | 9.6 | 9.6 | 43 | 43 | 75 | 74.8 | 0 | 0 | 0 | 121399
172.63 | 5.528 | 106.7491 | -0.0007 | 25 | 25 | 0 | 25 | 25.01 | 5 | 4.725 | 20 | 20.21 | 200 | 9.6 | 9.7 | 90.4 | 90.4 | 43 | 43 | 57 | 57 | 6.7491 | 0 | 0 | 0 | 0.05 | 0.04725 | 0.2 | 0.2021 | 0 | 0 | 0 | 0 | 0 | 0 | 0 | 0 | 0 | 0 | 0 | 0 | 0 | 0 | 0 | 0 | 0 | 0 | 0 | 0 | 0 | 0 | 0 | 0 | 0 | 0 | 0 | 0 | 0 | 10 | 9.45 | 40 | 40.42 | 0 | 0 | 0 | 0 | 0 | 0 | 0 | 0 | 0 | 0 | 0 | 0 | 0 | 0 | 0 | 0 | 0 | 0 | 0 | 0 | 0 | 0 | -10 | 0 | 0 | Off | 57850 | 0 | 25.5 | 24.9 | 1 | 75 | 74.9 | 0 | 0 | 90.4 | 90.4 | 57 | 57 | 9.6 | 9.7 | 43 | 43 | 75 | 74.9 | 0 | 0 | 0 | 121417
172.97 | 5.5279 | 106.7471 | -0.0006 | 25 | 25 | 0 | 25 | 25.02 | 5 | 4.725 | 20 | 20.21 | 200 | 9.6 | 9.5 | 90.4 | 90.3 | 43 | 43 | 57 | 57 | 6.7471 | 0 | 0 | 0 | 0.05 | 0.04725 | 0.2 | 0.2021 | 0 | 0 | 0 | 0 | 0 | 0 | 0 | 0 | 0 | 0 | 0 | 0 | 0 | 0 | 0 | 0 | 0 | 0 | 0 | 0 | 0 | 0 | 0 | 0 | 0 | 0 | 0 | 0 | 0 | 10 | 9.45 | 40 | 40.42 | 0 | 0 | 0 | 0 | 0 | 0 | 0 | 0 | 0 | 0 | 0 | 0 | 0 | 0 | 0 | 0 | 0 | 0 | 0 | 0 | 0 | 0 | -10 | 0 | 0 | Off | 57864.8 | 0 | 25.5 | 24.8 | 1 | 75 | 75 | 0 | 0 | 90.4 | 90.3 | 57 | 57 | 9.6 | 9.5 | 43 | 43 | 75 | 75 | 0 | 0 | 0 | 121420
173.3 | 5.5279 | 106.7471 | -0.0006 | 25 | 25 | 0 | 25 | 25.02 | 5 | 4.715 | 20 | 20.23 | 200 | 9.6 | 9.6 | 90.4 | 90.3 | 43 | 43 | 57 | 57 | 6.7471 | 0 | 0 | 0 | 0.05 | 0.04715 | 0.2 | 0.2023 | 0 | 0 | 0 | 0 | 0 | 0 | 0 | 0 | 0 | 0 | 0 | 0 | 0 | 0 | 0 | 0 | 0 | 0 | 0 | 0 | 0 | 0 | 0 | 0 | 0 | 0 | 0 | 0 | 0 | 10 | 9.43 | 40 | 40.46 | 0 | 0 | 0 | 0 | 0 | 0 | 0 | 0 | 0 | 0 | 0 | 0 | 0 | 0 | 0 | 0 | 0 | 0 | 0 | 0 | 0 | 0 | -10 | 0 | 0 | Off | 57867 | 0 | 25.5 | 24.9 | 1 | 75 | 75 | 0 | 0 | 90.4 | 90.3 | 57 | 57 | 9.6 | 9.6 | 43 | 43 | 75 | 75 | 0 | 0 | 0 | 121422
173.64 | 5.5279 | 106.7471 | -0.0006 | 25 | 25 | 0 | 25 | 25.01 | 5 | 4.725 | 20 | 20.225 | 200 | 9.6 | 9.6 | 90.4 | 90.4 | 43 | 43 | 57 | 57 | 6.7471 | 0 | 0 | 0 | 0.05 | 0.04725 | 0.2 | 0.20225 | 0 | 0 | 0 | 0 | 0 | 0 | 0 | 0 | 0 | 0 | 0 | 0 | 0 | 0 | 0 | 0 | 0 | 0 | 0 | 0 | 0 | 0 | 0 | 0 | 0 | 0 | 0 | 0 | 0 | 10 | 9.45 | 40 | 40.45 | 0 | 0 | 0 | 0 | 0 | 0 | 0 | 0 | 0 | 0 | 0 | 0 | 0 | 0 | 0 | 0 | 0 | 0 | 0 | 0 | 0 | 0 | -10 | 0 | 0 | Off | 57857.1 | 0 | 25.5 | 25 | 1 | 75 | 75 | 0 | 0 | 90.4 | 90.4 | 57 | 57 | 9.6 | 9.6 | 43 | 43 | 75 | 75 | 0 | 0 | 0 | 121421
173.97 | 5.5279 | 106.7471 | -0.0006 | 25 | 25 | 0 | 25 | 25.01 | 5 | 4.73 | 20 | 20.215 | 200 | 9.6 | 9.6 | 90.4 | 90.5 | 43 | 43 | 57 | 57 | 6.7471 | 0 | 0 | 0 | 0.05 | 0.0473 | 0.2 | 0.20215 | 0 | 0 | 0 | 0 | 0 | 0 | 0 | 0 | 0 | 0 | 0 | 0 | 0 | 0 | 0 | 0 | 0 | 0 | 0 | 0 | 0 | 0 | 0 | 0 | 0 | 0 | 0 | 0 | 0 | 10 | 9.46 | 40 | 40.43 | 0 | 0 | 0 | 0 | 0 | 0 | 0 | 0 | 0 | 0 | 0 | 0 | 0 | 0 | 0 | 0 | 0 | 0 | 0 | 0 | 0 | 0 | -10 | 0 | 0 | Off | 57857 | 0 | 25.5 | 24.8 | 1 | 75 | 75 | 0 | 0 | 90.4 | 90.5 | 57 | 57 | 9.6 | 9.6 | 43 | 43 | 75 | 75 | 0 | 0 | 0 | 121427
174.3 | 5.5279 | 106.7471 | -0.0005 | 25 | 25 | 0 | 25 | 25.02 | 5 | 4.715 | 20 | 20.245 | 200 | 9.6 | 9.6 | 90.4 | 90.5 | 43 | 43.1 | 57 | 57 | 6.7471 | 0 | 0 | 0 | 0.05 | 0.04715 | 0.2 | 0.20245 | 0 | 0 | 0 | 0 | 0 | 0 | 0 | 0 | 0 | 0 | 0 | 0 | 0 | 0 | 0 | 0 | 0 | 0 | 0 | 0 | 0 | 0 | 0 | 0 | 0 | 0 | 0 | 0 | 0 | 10 | 9.43 | 40 | 40.49 | 0 | 0 | 0 | 0 | 0 | 0 | 0 | 0 | 0 | 0 | 0 | 0 | 0 | 0 | 0 | 0 | 0 | 0 | 0 | 0 | 0 | 0 | -10 | 0 | 0 | Off | 57857.8 | 0 | 25.5 | 24.9 | 1 | 75 | 75.1 | 0 | 0 | 90.4 | 90.5 | 57 | 57 | 9.6 | 9.6 | 43 | 43.1 | 75 | 75.1 | 0 | 0 | 0 | 121425
174.64 | 5.5279 | 106.7471 | -0.0005 | 25 | 25 | 0 | 25 | 25.01 | 5 | 4.705 | 20 | 20.225 | 200 | 9.6 | 9.6 | 90.4 | 90.5 | 43 | 42.5 | 57 | 57 | 6.7471 | 0 | 0 | 0 | 0.05 | 0.04705 | 0.2 | 0.20225 | 0 | 0 | 0 | 0 | 0 | 0 | 0 | 0 | 0 | 0 | 0 | 0 | 0 | 0 | 0 | 0 | 0 | 0 | 0 | 0 | 0 | 0 | 0 | 0 | 0 | 0 | 0 | 0 | 0 | 10 | 9.41 | 40 | 40.45 | 0 | 0 | 0 | 0 | 0 | 0 | 0 | 0 | 0 | 0 | 0 | 0 | 0 | 0 | 0 | 0 | 0 | 0 | 0 | 0 | 0 | 0 | -10 | 0 | 0 | Off | 57854.2 | 0 | 25.5 | 24.9 | 1 | 75 | 75 | 0 | 0 | 90.4 | 90.5 | 57 | 57 | 9.6 | 9.6 | 43 | 42.5 | 75 | 75 | 0 | 3 | 0 | 121421
174.97 | 5.5279 | 106.7471 | -0.0005 | 25 | 25 | 0 | 25 | 25.02 | 5 | 4.755 | 20 | 20.23 | 200 | 9.6 | 9.6 | 90.4 | 90.4 | 43 | 43 | 57 | 57 | 6.7471 | 0 | 0 | 0 | 0.05 | 0.04755 | 0.2 | 0.2023 | 0 | 0 | 0 | 0 | 0 | 0 | 0 | 0 | 0 | 0 | 0 | 0 | 0 | 0 | 0 | 0 | 0 | 0 | 0 | 0 | 0 | 0 | 0 | 0 | 0 | 0 | 0 | 0 | 0 | 10 | 9.51 | 40 | 40.46 | 0 | 0 | 0 | 0 | 0 | 0 | 0 | 0 | 0 | 0 | 0 | 0 | 0 | 0 | 0 | 0 | 0 | 0 | 0 | 0 | 0 | 0 | -10 | 0 | 0 | Off | 57851.1 | 0 | 25.5 | 25 | 1 | 75 | 74.9 | 0 | 0 | 90.4 | 90.4 | 57 | 57 | 9.6 | 9.6 | 43 | 43 | 75 | 74.9 | 0 | 0 | 0 | 121409
175.3 | 5.5279 | 106.7471 | -0.0005 | 25 | 25 | 0 | 25 | 25.02 | 5 | 4.72 | 20 | 20.185 | 200 | 9.6 | 9.6 | 90.4 | 90.4 | 43 | 43 | 57 | 57 | 6.7471 | 0 | 0 | 0 | 0.05 | 0.0472 | 0.2 | 0.20185 | 0 | 0 | 0 | 0 | 0 | 0 | 0 | 0 | 0 | 0 | 0 | 0 | 0 | 0 | 0 | 0 | 0 | 0 | 0 | 0 | 0 | 0 | 0 | 0 | 0 | 0 | 0 | 0 | 0 | 10 | 9.44 | 40 | 40.37 | 0 | 0 | 0 | 0 | 0 | 0 | 0 | 0 | 0 | 0 | 0 | 0 | 0 | 0 | 0 | 0 | 0 | 0 | 0 | 0 | 0 | 0 | -10 | 0 | 0 | Off | 57830.6 | 0 | 25.5 | 25 | 1 | 75 | 75.1 | 0 | 0 | 90.4 | 90.4 | 57 | 57 | 9.6 | 9.6 | 43 | 43 | 75 | 75.1 | 0 | 0 | 0 | 121395
175.64 | 5.5279 | 106.7471 | -0.0005 | 25 | 25 | 0 | 25 | 25.02 | 5 | 4.735 | 20 | 20.175 | 200 | 9.6 | 9.6 | 90.4 | 90.4 | 43 | 43 | 57 | 57 | 6.7471 | 0 | 0 | 0 | 0.05 | 0.04735 | 0.2 | 0.20175 | 0 | 0 | 0 | 0 | 0 | 0 | 0 | 0 | 0 | 0 | 0 | 0 | 0 | 0 | 0 | 0 | 0 | 0 | 0 | 0 | 0 | 0 | 0 | 0 | 0 | 0 | 0 | 0 | 0 | 10 | 9.47 | 40 | 40.35 | 0 | 0 | 0 | 0 | 0 | 0 | 0 | 0 | 0 | 0 | 0 | 0 | 0 | 0 | 0 | 0 | 0 | 0 | 0 | 0 | 0 | 0 | -10 | 0 | 0 | Off | 57829.1 | 0 | 25.5 | 24.9 | 1 | 75 | 75 | 0 | 0 | 90.4 | 90.4 | 57 | 57 | 9.6 | 9.6 | 43 | 43 | 75 | 75 | 0 | 0 | 0 | 121388
175.97 | 5.5279 | 106.7471 | -0.0004 | 25 | 25 | 0 | 25 | 25.01 | 5 | 4.72 | 25 | 20.18 | 200 | 9.6 | 9.6 | 90.4 | 90.5 | 52.5 | 52.5 | 47.5 | 56.9 | 6.7471 | 0 | 0 | 0 | 0.05 | 0.0472 | 0.25 | 0.2018 | 0 | 0 | 0 | 0 | 0 | 0 | 0 | 0 | 0 | 0 | 0 | 0 | 0 | 0 | 0 | 0 | 0 | 0 | 0 | 0 | 0 | 0 | 0 | 0 | 0 | 0 | 0 | 0 | 0 | 10 | 9.44 | 50 | 40.36 | 0 | 0 | 0 | 0 | 0 | 0 | 0 | 0 | 0 | 0 | 0 | 0 | 0 | 0 | 0 | 0 | 0 | 0 | 0 | 0 | 0 | 0 | -10 | 0 | 0 | Off | 57830.5 | 0 | 25.5 | 25 | 1 | 75 | 75.1 | 0 | 0 | 90.4 | 90.5 | 47.5 | 56.9 | 9.6 | 9.6 | 52.5 | 52.5 | 75 | 75.1 | 0 | 0 | 0 | 121401
176.31 | 5.5279 | 106.7471 | -0.0004 | 25 | 25 | 0 | 25 | 25.01 | 5 | 4.735 | 25 | 20.275 | 200 | 9.6 | 9.6 | 90.4 | 90.4 | 52.5 | 52.5 | 47.5 | 47.5 | 6.7471 | 0 | 0 | 0 | 0.05 | 0.04735 | 0.25 | 0.20275 | 0 | 0 | 0 | 0 | 0 | 0 | 0 | 0 | 0 | 0 | 0 | 0 | 0 | 0 | 0 | 0 | 0 | 0 | 0 | 0 | 0 | 0 | 0 | 0 | 0 | 0 | 0 | 0 | 0 | 10 | 9.47 | 50 | 40.55 | 0 | 0 | 0 | 0 | 0 | 0 | 0 | 0 | 0 | 0 | 0 | 0 | 0 | 0 | 0 | 0 | 0 | 0 | 0 | 0 | 0 | 0 | -10 | 0 | 0 | Off | 57842.8 | 0 | 25.5 | 24.8 | 1 | 75 | 75 | 0 | 0 | 90.4 | 90.4 | 47.5 | 47.5 | 9.6 | 9.6 | 52.5 | 52.5 | 75 | 75 | 0 | 0 | 0 | 121611
176.64 | 5.5279 | 106.7471 | -0.0003 | 25 | 25 | 0 | 25 | 25.02 | 5 | 4.755 | 25 | 23.94 | 200 | 9.6 | 9.6 | 90.4 | 90.3 | 52.5 | 52.5 | 47.5 | 47.5 | 6.7471 | 0 | 0 | 0 | 0.05 | 0.04755 | 0.25 | 0.2394 | 0 | 0 | 0 | 0 | 0 | 0 | 0 | 0 | 0 | 0 | 0 | 0 | 0 | 0 | 0 | 0 | 0 | 0 | 0 | 0 | 0 | 0 | 0 | 0 | 0 | 0 | 0 | 0 | 0 | 10 | 9.51 | 50 | 47.88 | 0 | 0 | 0 | 0 | 0 | 0 | 0 | 0 | 0 | 0 | 0 | 0 | 0 | 0 | 0 | 0 | 0 | 0 | 0 | 0 | 0 | 0 | -10 | 0 | 0 | Off | 57855.1 | 0 | 25.5 | 24.9 | 1 | 75 | 75.1 | 0 | 0 | 90.4 | 90.3 | 47.5 | 47.5 | 9.6 | 9.6 | 52.5 | 52.5 | 75 | 75.1 | 0 | 0 | 0 | 123759
176.97 | 5.528 | 106.7491 | -0.0002 | 25 | 25 | 0 | 25 | 25.02 | 5 | 4.74 | 25 | 24.735 | 200 | 9.6 | 9.6 | 90.4 | 90.4 | 52.5 | 52.5 | 47.5 | 47.5 | 6.7491 | 0 | 0 | 0 | 0.05 | 0.0474 | 0.25 | 0.24735 | 0 | 0 | 0 | 0 | 0 | 0 | 0 | 0 | 0 | 0 | 0 | 0 | 0 | 0 | 0 | 0 | 0 | 0 | 0 | 0 | 0 | 0 | 0 | 0 | 0 | 0 | 0 | 0 | 0 | 10 | 9.48 | 50 | 49.47 | 0 | 0 | 0 | 0 | 0 | 0 | 0 | 0 | 0 | 0 | 0 | 0 | 0 | 0 | 0 | 0 | 0 | 0 | 0 | 0 | 0 | 0 | -10 | 0 | 0 | Off | 57876.6 | 0 | 25.5 | 24.9 | 1 | 75 | 75 | 0 | 0 | 90.4 | 90.4 | 47.5 | 47.5 | 9.6 | 9.6 | 52.5 | 52.5 | 75 | 75 | 0 | 0 | 0 | 124261
177.31 | 5.5295 | 106.778 | 0.0009 | 25 | 25 | 0 | 25 | 25.02 | 5 | 4.705 | 25 | 24.915 | 200 | 9.6 | 9.6 | 90.4 | 90.2 | 52.5 | 52.5 | 47.5 | 47.5 | 6.778 | 0 | 0 | 0 | 0.05 | 0.04705 | 0.25 | 0.24915 | 0 | 0 | 0 | 0 | 0 | 0 | 0 | 0 | 0 | 0 | 0 | 0 | 0 | 0 | 0 | 0 | 0 | 0 | 0 | 0 | 0 | 0 | 0 | 0 | 0 | 0 | 0 | 0 | 0 | 10 | 9.41 | 50 | 49.83 | 0 | 0 | 0 | 0 | 0 | 0 | 0 | 0 | 0 | 0 | 0 | 0 | 0 | 0 | 0 | 0 | 0 | 0 | 0 | 0 | 0 | 0 | -10 | 0 | 0 | Off | 58044.3 | 0 | 25.5 | 24.9 | 1 | 75 | 74.9 | 0 | 0 | 90.4 | 90.2 | 47.5 | 47.5 | 9.6 | 9.6 | 52.5 | 52.5 | 75 | 74.9 | 0 | 0 | 0 | 124374
177.64 | 5.5324 | 106.834 | 0.0054 | 25 | 25 | 0 | 25 | 25 | 5 | 4.745 | 25 | 24.97 | 200 | 9.6 | 9.6 | 90.4 | 90.4 | 52.5 | 52.5 | 47.5 | 47.5 | 6.834 | 0 | 0 | 0 | 0.05 | 0.04745 | 0.25 | 0.2497 | 0 | 0 | 0 | 0 | 0 | 0 | 0 | 0 | 0 | 0 | 0 | 0 | 0 | 0 | 0 | 0 | 0 | 0 | 0 | 0 | 0 | 0 | 0 | 0 | 0 | 0 | 0 | 0 | 0 | 10 | 9.49 | 50 | 49.94 | 0 | 0 | 0 | 0 | 0 | 0 | 0 | 0 | 0 | 0 | 0 | 0 | 0 | 0 | 0 | 0 | 0 | 0 | 0 | 0 | 0 | 0 | -10 | 0 | 0 | Off | 58246.6 | 0 | 25.5 | 25 | 1 | 75 | 75 | 0 | 0 | 90.4 | 90.4 | 47.5 | 47.5 | 9.6 | 9.6 | 52.5 | 52.5 | 75 | 75 | 0 | 0 | 0 | 124418
177.98 | 5.5344 | 106.8726 | 0.0126 | 25 | 25 | 0 | 25 | 25.01 | 5 | 4.755 | 25 | 25.04 | 200 | 9.6 | 9.6 | 90.4 | 90.4 | 52.5 | 52.1 | 47.5 | 47.4 | 6.8726 | 0 | 0 | 0 | 0.05 | 0.04755 | 0.25 | 0.2504 | 0 | 0 | 0 | 0 | 0 | 0 | 0 | 0 | 0 | 0 | 0 | 0 | 0 | 0 | 0 | 0 | 0 | 0 | 0 | 0 | 0 | 0 | 0 | 0 | 0 | 0 | 0 | 0 | 0 | 10 | 9.51 | 50 | 50.08 | 0 | 0 | 0 | 0 | 0 | 0 | 0 | 0 | 0 | 0 | 0 | 0 | 0 | 0 | 0 | 0 | 0 | 0 | 0 | 0 | 0 | 0 | -10 | 0 | 0 | Off | 58512.1 | 0 | 25.5 | 25 | 1 | 75 | 75 | 0 | 0 | 90.4 | 90.4 | 47.5 | 47.4 | 9.6 | 9.6 | 52.5 | 52.1 | 75 | 75 | 0 | 2.7 | 0 | 124458
178.31 | 5.5351 | 106.8862 | 0.0204 | 25 | 25 | 0 | 25 | 25.01 | 5 | 4.725 | 25 | 25.005 | 200 | 9.6 | 9.6 | 90.4 | 90.4 | 52.5 | 52.5 | 47.5 | 47.5 | 6.8862 | 0 | 0 | 0 | 0.05 | 0.04725 | 0.25 | 0.25005 | 0 | 0 | 0 | 0 | 0 | 0 | 0 | 0 | 0 | 0 | 0 | 0 | 0 | 0 | 0 | 0 | 0 | 0 | 0 | 0 | 0 | 0 | 0 | 0 | 0 | 0 | 0 | 0 | 0 | 10 | 9.45 | 50 | 50.01 | 0 | 0 | 0 | 0 | 0 | 0 | 0 | 0 | 0 | 0 | 0 | 0 | 0 | 0 | 0 | 0 | 0 | 0 | 0 | 0 | 0 | 0 | -10 | 0 | 0 | Off | 58842.5 | 0 | 25.5 | 24.9 | 1 | 75 | 75 | 0 | 0 | 90.4 | 90.4 | 47.5 | 47.5 | 9.6 | 9.6 | 52.5 | 52.5 | 75 | 75 | 0 | 0 | 0 | 124430
178.65 | 5.5354 | 106.892 | 0.0278 | 25 | 25 | 0 | 25 | 25.01 | 5 | 4.74 | 25 | 24.965 | 200 | 9.6 | 9.5 | 90.4 | 90.4 | 52.5 | 52.5 | 47.5 | 47.5 | 6.892 | 0 | 0 | 0 | 0.05 | 0.0474 | 0.25 | 0.24965 | 0 | 0 | 0 | 0 | 0 | 0 | 0 | 0 | 0 | 0 | 0 | 0 | 0 | 0 | 0 | 0 | 0 | 0 | 0 | 0 | 0 | 0 | 0 | 0 | 0 | 0 | 0 | 0 | 0 | 10 | 9.48 | 50 | 49.93 | 0 | 0 | 0 | 0 | 0 | 0 | 0 | 0 | 0 | 0 | 0 | 0 | 0 | 0 | 0 | 0 | 0 | 0 | 0 | 0 | 0 | 0 | -10 | 0 | 0 | Off | 59048.5 | 0 | 25.5 | 24.9 | 1 | 75 | 74.9 | 0 | 0 | 90.4 | 90.4 | 47.5 | 47.5 | 9.6 | 9.5 | 52.5 | 52.5 | 75 | 74.9 | 0 | 0 | 0 | 124402
178.98 | 5.5354 | 106.892 | 0.0335 | 25 | 25 | 0 | 25 | 25.02 | 5 | 4.72 | 25 | 25.02 | 200 | 9.6 | 9.6 | 90.4 | 90.4 | 52.5 | 52.5 | 47.5 | 47.5 | 6.892 | 0 | 0 | 0 | 0.05 | 0.0472 | 0.25 | 0.2502 | 0 | 0 | 0 | 0 | 0 | 0 | 0 | 0 | 0 | 0 | 0 | 0 | 0 | 0 | 0 | 0 | 0 | 0 | 0 | 0 | 0 | 0 | 0 | 0 | 0 | 0 | 0 | 0 | 0 | 10 | 9.44 | 50 | 50.04 | 0 | 0 | 0 | 0 | 0 | 0 | 0 | 0 | 0 | 0 | 0 | 0 | 0 | 0 | 0 | 0 | 0 | 0 | 0 | 0 | 0 | 0 | -10 | 0 | 0 | Off | 59114.2 | 0 | 25.5 | 25 | 1 | 75 | 75 | 0 | 0 | 90.4 | 90.4 | 47.5 | 47.5 | 9.6 | 9.6 | 52.5 | 52.5 | 75 | 75 | 0 | 0 | 0 | 124440
179.32 | 5.5355 | 106.8939 | 0.0382 | 25 | 25 | 0 | 25 | 25 | 5 | 4.725 | 25 | 25.045 | 200 | 9.6 | 9.6 | 90.4 | 90.4 | 52.5 | 52.5 | 47.5 | 47.5 | 6.8939 | 0 | 0 | 0 | 0.05 | 0.04725 | 0.25 | 0.25045 | 0 | 0 | 0 | 0 | 0 | 0 | 0 | 0 | 0 | 0 | 0 | 0 | 0 | 0 | 0 | 0 | 0 | 0 | 0 | 0 | 0 | 0 | 0 | 0 | 0 | 0 | 0 | 0 | 0 | 10 | 9.45 | 50 | 50.09 | 0 | 0 | 0 | 0 | 0 | 0 | 0 | 0 | 0 | 0 | 0 | 0 | 0 | 0 | 0 | 0 | 0 | 0 | 0 | 0 | 0 | 0 | -10 | 0 | 0 | Off | 59232.7 | 0 | 25.5 | 24.8 | 1 | 75 | 75 | 0 | 0 | 90.4 | 90.4 | 47.5 | 47.5 | 9.6 | 9.6 | 52.5 | 52.5 | 75 | 75 | 0 | 0 | 0 | 124443
179.65 | 5.5355 | 106.8939 | 0.0412 | 25 | 25 | 0 | 25 | 25.01 | 5 | 4.735 | 25 | 24.98 | 200 | 9.6 | 9.6 | 90.4 | 90.5 | 52.5 | 52.5 | 47.5 | 47.5 | 6.8939 | 0 | 0 | 0 | 0.05 | 0.04735 | 0.25 | 0.2498 | 0 | 0 | 0 | 0 | 0 | 0 | 0 | 0 | 0 | 0 | 0 | 0 | 0 | 0 | 0 | 0 | 0 | 0 | 0 | 0 | 0 | 0 | 0 | 0 | 0 | 0 | 0 | 0 | 0 | 10 | 9.47 | 50 | 49.96 | 0 | 0 | 0 | 0 | 0 | 0 | 0 | 0 | 0 | 0 | 0 | 0 | 0 | 0 | 0 | 0 | 0 | 0 | 0 | 0 | 0 | 0 | -10 | 0 | 0 | Off | 59321.8 | 0 | 25.5 | 24.9 | 1 | 75 | 74.8 | 0 | 0 | 90.4 | 90.5 | 47.5 | 47.5 | 9.6 | 9.6 | 52.5 | 52.5 | 75 | 74.8 | 0 | 0 | 0 | 124400
179.99 | 5.5355 | 106.8939 | 0.0428 | 25 | 25 | 0 | 25 | 25.02 | 5 | 4.725 | 25 | 25 | 200 | 9.6 | 9.5 | 90.4 | 90.4 | 52.5 | 52.5 | 47.5 | 47.5 | 6.8939 | 0 | 0 | 0 | 0.05 | 0.04725 | 0.25 | 0.25 | 0 | 0 | 0 | 0 | 0 | 0 | 0 | 0 | 0 | 0 | 0 | 0 | 0 | 0 | 0 | 0 | 0 | 0 | 0 | 0 | 0 | 0 | 0 | 0 | 0 | 0 | 0 | 0 | 0 | 10 | 9.45 | 50 | 50 | 0 | 0 | 0 | 0 | 0 | 0 | 0 | 0 | 0 | 0 | 0 | 0 | 0 | 0 | 0 | 0 | 0 | 0 | 0 | 0 | 0 | 0 | -10 | 0 | 0 | Off | 59376.3 | 0 | 25.5 | 24.9 | 1 | 75 | 75 | 0 | 0 | 90.4 | 90.4 | 47.5 | 47.5 | 9.6 | 9.5 | 52.5 | 52.5 | 75 | 75 | 0 | 0 | 0 | 124427
180.32 | 5.5354 | 106.892 | 0.0427 | 25 | 25 | 0 | 25 | 25.03 | 5 | 4.715 | 25 | 25.08 | 200 | 9.6 | 9.6 | 90.4 | 90.4 | 52.5 | 52.1 | 47.5 | 47.5 | 6.892 | 0 | 0 | 0 | 0.05 | 0.04715 | 0.25 | 0.2508 | 0 | 0 | 0 | 0 | 0 | 0 | 0 | 0 | 0 | 0 | 0 | 0 | 0 | 0 | 0 | 0 | 0 | 0 | 0 | 0 | 0 | 0 | 0 | 0 | 0 | 0 | 0 | 0 | 0 | 10 | 9.43 | 50 | 50.16 | 0 | 0 | 0 | 0 | 0 | 0 | 0 | 0 | 0 | 0 | 0 | 0 | 0 | 0 | 0 | 0 | 0 | 0 | 0 | 0 | 0 | 0 | -10 | 0 | 0 | Off | 59471.1 | 0 | 25.5 | 24.9 | 1 | 75 | 75 | 0 | 0 | 90.4 | 90.4 | 47.5 | 47.5 | 9.6 | 9.6 | 52.5 | 52.1 | 75 | 75 | 0 | 1 | 0 | 124474
180.66 | 5.5354 | 106.892 | 0.0411 | 25 | 25 | 0 | 25 | 25.01 | 5 | 4.71 | 25 | 25.03 | 200 | 9.6 | 9.6 | 90.4 | 90.4 | 52.5 | 52.5 | 47.5 | 47.5 | 6.892 | 0 | 0 | 0 | 0.05 | 0.0471 | 0.25 | 0.2503 | 0 | 0 | 0 | 0 | 0 | 0 | 0 | 0 | 0 | 0 | 0 | 0 | 0 | 0 | 0 | 0 | 0 | 0 | 0 | 0 | 0 | 0 | 0 | 0 | 0 | 0 | 0 | 0 | 0 | 10 | 9.42 | 50 | 50.06 | 0 | 0 | 0 | 0 | 0 | 0 | 0 | 0 | 0 | 0 | 0 | 0 | 0 | 0 | 0 | 0 | 0 | 0 | 0 | 0 | 0 | 0 | -10 | 0 | 0 | Off | 59539.6 | 0 | 25.5 | 24.9 | 1 | 75 | 75.1 | 0 | 0 | 90.4 | 90.4 | 47.5 | 47.5 | 9.6 | 9.6 | 52.5 | 52.5 | 75 | 75.1 | 0 | 0 | 0 | 124432
180.99 | 5.5354 | 106.892 | 0.038 | 25 | 25 | 0 | 25 | 25.02 | 5 | 4.745 | 25 | 24.965 | 200 | 9.6 | 9.6 | 90.4 | 90.3 | 52.5 | 52.5 | 47.5 | 47.5 | 6.892 | 0 | 0 | 0 | 0.05 | 0.04745 | 0.25 | 0.24965 | 0 | 0 | 0 | 0 | 0 | 0 | 0 | 0 | 0 | 0 | 0 | 0 | 0 | 0 | 0 | 0 | 0 | 0 | 0 | 0 | 0 | 0 | 0 | 0 | 0 | 0 | 0 | 0 | 0 | 10 | 9.49 | 50 | 49.93 | 0 | 0 | 0 | 0 | 0 | 0 | 0 | 0 | 0 | 0 | 0 | 0 | 0 | 0 | 0 | 0 | 0 | 0 | 0 | 0 | 0 | 0 | -10 | 0 | 0 | Off | 59575.2 | 0 | 25.5 | 24.8 | 1 | 75 | 75 | 0 | 0 | 90.4 | 90.3 | 47.5 | 47.5 | 9.6 | 9.6 | 52.5 | 52.5 | 75 | 75 | 0 | 0 | 0 | 124411
181.32 | 5.5354 | 106.892 | 0.0335 | 25 | 25 | 0 | 25 | 25.01 | 5 | 4.735 | 25 | 24.98 | 200 | 9.6 | 9.6 | 90.4 | 90.3 | 52.5 | 52.5 | 47.5 | 47.5 | 6.892 | 0 | 0 | 0 | 0.05 | 0.04735 | 0.25 | 0.2498 | 0 | 0 | 0 | 0 | 0 | 0 | 0 | 0 | 0 | 0 | 0 | 0 | 0 | 0 | 0 | 0 | 0 | 0 | 0 | 0 | 0 | 0 | 0 | 0 | 0 | 0 | 0 | 0 | 0 | 10 | 9.47 | 50 | 49.96 | 0 | 0 | 0 | 0 | 0 | 0 | 0 | 0 | 0 | 0 | 0 | 0 | 0 | 0 | 0 | 0 | 0 | 0 | 0 | 0 | 0 | 0 | -10 | 0 | 0 | Off | 59597.9 | 0 | 25.5 | 24.9 | 1 | 75 | 74.9 | 0 | 0 | 90.4 | 90.3 | 47.5 | 47.5 | 9.6 | 9.6 | 52.5 | 52.5 | 75 | 74.9 | 0 | 0 | 0 | 124435
181.66 | 5.5354 | 106.892 | 0.0277 | 25 | 25 | 0 | 25 | 25.01 | 5 | 4.74 | 25 | 25.045 | 200 | 9.6 | 9.6 | 90.4 | 90.4 | 52.5 | 52.5 | 47.5 | 47.5 | 6.892 | 0 | 0 | 0 | 0.05 | 0.0474 | 0.25 | 0.25045 | 0 | 0 | 0 | 0 | 0 | 0 | 0 | 0 | 0 | 0 | 0 | 0 | 0 | 0 | 0 | 0 | 0 | 0 | 0 | 0 | 0 | 0 | 0 | 0 | 0 | 0 | 0 | 0 | 0 | 10 | 9.48 | 50 | 50.09 | 0 | 0 | 0 | 0 | 0 | 0 | 0 | 0 | 0 | 0 | 0 | 0 | 0 | 0 | 0 | 0 | 0 | 0 | 0 | 0 | 0 | 0 | -10 | 0 | 0 | Off | 59654.7 | 0 | 25.5 | 24.9 | 1 | 75 | 75 | 0 | 0 | 90.4 | 90.4 | 47.5 | 47.5 | 9.6 | 9.6 | 52.5 | 52.5 | 75 | 75 | 0 | 0 | 0 | 124456
181.99 | 5.5353 | 106.89 | 0.0198 | 25 | 25 | 0 | 25 | 25 | 5 | 4.725 | 25 | 24.995 | 200 | 9.6 | 9.6 | 90.4 | 90.4 | 52.5 | 52.5 | 47.5 | 47.5 | 6.89 | 0 | 0 | 0 | 0.05 | 0.04725 | 0.25 | 0.24995 | 0 | 0 | 0 | 0 | 0 | 0 | 0 | 0 | 0 | 0 | 0 | 0 | 0 | 0 | 0 | 0 | 0 | 0 | 0 | 0 | 0 | 0 | 0 | 0 | 0 | 0 | 0 | 0 | 0 | 10 | 9.45 | 50 | 49.99 | 0 | 0 | 0 | 0 | 0 | 0 | 0 | 0 | 0 | 0 | 0 | 0 | 0 | 0 | 0 | 0 | 0 | 0 | 0 | 0 | 0 | 0 | -10 | 0 | 0 | Off | 59696.3 | 0 | 25.5 | 24.9 | 1 | 75 | 75 | 0 | 0 | 90.4 | 90.4 | 47.5 | 47.5 | 9.6 | 9.6 | 52.5 | 52.5 | 75 | 75 | 0 | 0 | 0 | 124406
182.33 | 5.5353 | 106.89 | 0.0115 | 25 | 25 | 0 | 25 | 25.01 | 5 | 4.7 | 25 | 24.995 | 200 | 9.6 | 9.6 | 90.4 | 90.4 | 52.5 | 52.5 | 47.5 | 47.5 | 6.89 | 0 | 0 | 0 | 0.05 | 0.047 | 0.25 | 0.24995 | 0 | 0 | 0 | 0 | 0 | 0 | 0 | 0 | 0 | 0 | 0 | 0 | 0 | 0 | 0 | 0 | 0 | 0 | 0 | 0 | 0 | 0 | 0 | 0 | 0 | 0 | 0 | 0 | 0 | 10 | 9.4 | 50 | 49.99 | 0 | 0 | 0 | 0 | 0 | 0 | 0 | 0 | 0 | 0 | 0 | 0 | 0 | 0 | 0 | 0 | 0 | 0 | 0 | 0 | 0 | 0 | -10 | 0 | 0 | Off | 59721.6 | 0 | 25.5 | 24.9 | 1 | 75 | 75 | 0 | 0 | 90.4 | 90.4 | 47.5 | 47.5 | 9.6 | 9.6 | 52.5 | 52.5 | 75 | 75 | 0 | 0 | 0 | 124424
182.66 | 5.5353 | 106.89 | 0.0044 | 25 | 25 | 0 | 25 | 25.02 | 5 | 4.72 | 25 | 25.025 | 200 | 9.6 | 9.6 | 90.4 | 90.4 | 52.5 | 53 | 47.5 | 47.4 | 6.89 | 0 | 0 | 0 | 0.05 | 0.0472 | 0.25 | 0.25025 | 0 | 0 | 0 | 0 | 0 | 0 | 0 | 0 | 0 | 0 | 0 | 0 | 0 | 0 | 0 | 0 | 0 | 0 | 0 | 0 | 0 | 0 | 0 | 0 | 0 | 0 | 0 | 0 | 0 | 10 | 9.44 | 50 | 50.05 | 0 | 0 | 0 | 0 | 0 | 0 | 0 | 0 | 0 | 0 | 0 | 0 | 0 | 0 | 0 | 0 | 0 | 0 | 0 | 0 | 0 | 0 | -10 | 0 | 0 | Off | 59738.6 | 0 | 25.5 | 24.9 | 1 | 75 | 75 | 0 | 0 | 90.4 | 90.4 | 47.5 | 47.4 | 9.6 | 9.6 | 52.5 | 53 | 75 | 75 | 0 | 4.1 | 0 | 124453
182.99 | 5.5352 | 106.8881 | 0.0008 | 25 | 25 | 0 | 25 | 25.01 | 5 | 4.74 | 25 | 25.055 | 200 | 9.6 | 9.6 | 90.4 | 90.5 | 52.5 | 52.4 | 47.5 | 47.5 | 6.8881 | 0 | 0 | 0 | 0.05 | 0.0474 | 0.25 | 0.25055 | 0 | 0 | 0 | 0 | 0 | 0 | 0 | 0 | 0 | 0 | 0 | 0 | 0 | 0 | 0 | 0 | 0 | 0 | 0 | 0 | 0 | 0 | 0 | 0 | 0 | 0 | 0 | 0 | 0 | 10 | 9.48 | 50 | 50.11 | 0 | 0 | 0 | 0 | 0 | 0 | 0 | 0 | 0 | 0 | 0 | 0 | 0 | 0 | 0 | 0 | 0 | 0 | 0 | 0 | 0 | 0 | -10 | 0 | 0 | Off | 59750 | 0 | 25.5 | 24.8 | 1 | 75 | 75 | 0 | 0 | 90.4 | 90.5 | 47.5 | 47.5 | 9.6 | 9.6 | 52.5 | 52.4 | 75 | 75 | 0 | 0 | 0 | 124438
183.33 | 5.5351 | 106.8862 | -0.0006 | 25 | 25 | 0 | 25 | 25.02 | 5 | 4.73 | 25 | 24.97 | 200 | 9.6 | 9.6 | 90.4 | 90.4 | 52.5 | 52.5 | 47.5 | 47.5 | 6.8862 | 0 | 0 | 0 | 0.05 | 0.0473 | 0.25 | 0.2497 | 0 | 0 | 0 | 0 | 0 | 0 | 0 | 0 | 0 | 0 | 0 | 0 | 0 | 0 | 0 | 0 | 0 | 0 | 0 | 0 | 0 | 0 | 0 | 0 | 0 | 0 | 0 | 0 | 0 | 10 | 9.46 | 50 | 49.94 | 0 | 0 | 0 | 0 | 0 | 0 | 0 | 0 | 0 | 0 | 0 | 0 | 0 | 0 | 0 | 0 | 0 | 0 | 0 | 0 | 0 | 0 | -10 | 0 | 0 | Off | 59758.7 | 0 | 25.5 | 24.9 | 1 | 75 | 75 | 0 | 0 | 90.4 | 90.4 | 47.5 | 47.5 | 9.6 | 9.6 | 52.5 | 52.5 | 75 | 75 | 0 | 0 | 0 | 124414
183.66 | 5.535 | 106.8842 | -0.0015 | 25 | 25 | 0 | 25 | 25.01 | 5 | 4.72 | 25 | 24.985 | 200 | 9.6 | 9.5 | 90.4 | 90.4 | 52.5 | 52.5 | 47.5 | 47.5 | 6.8842 | 0 | 0 | 0 | 0.05 | 0.0472 | 0.25 | 0.24985 | 0 | 0 | 0 | 0 | 0 | 0 | 0 | 0 | 0 | 0 | 0 | 0 | 0 | 0 | 0 | 0 | 0 | 0 | 0 | 0 | 0 | 0 | 0 | 0 | 0 | 0 | 0 | 0 | 0 | 10 | 9.44 | 50 | 49.97 | 0 | 0 | 0 | 0 | 0 | 0 | 0 | 0 | 0 | 0 | 0 | 0 | 0 | 0 | 0 | 0 | 0 | 0 | 0 | 0 | 0 | 0 | -10 | 0 | 0 | Off | 59755 | 0 | 25.5 | 24.9 | 1 | 75 | 75 | 0 | 0 | 90.4 | 90.4 | 47.5 | 47.5 | 9.6 | 9.5 | 52.5 | 52.5 | 75 | 75 | 0 | 0 | 0 | 124430
183.99 | 5.535 | 106.8842 | -0.0019 | 25 | 25 | 0 | 25 | 25.02 | 5 | 4.725 | 25 | 25.05 | 200 | 9.6 | 9.6 | 90.4 | 90.4 | 52.5 | 52.2 | 47.5 | 47.5 | 6.8842 | 0 | 0 | 0 | 0.05 | 0.04725 | 0.25 | 0.2505 | 0 | 0 | 0 | 0 | 0 | 0 | 0 | 0 | 0 | 0 | 0 | 0 | 0 | 0 | 0 | 0 | 0 | 0 | 0 | 0 | 0 | 0 | 0 | 0 | 0 | 0 | 0 | 0 | 0 | 10 | 9.45 | 50 | 50.1 | 0 | 0 | 0 | 0 | 0 | 0 | 0 | 0 | 0 | 0 | 0 | 0 | 0 | 0 | 0 | 0 | 0 | 0 | 0 | 0 | 0 | 0 | -10 | 0 | 0 | Off | 59777.2 | 0 | 25.5 | 24.9 | 1 | 75 | 75 | 0 | 0 | 90.4 | 90.4 | 47.5 | 47.5 | 9.6 | 9.6 | 52.5 | 52.2 | 75 | 75 | 0 | 1.8 | 0 | 124457
184.33 | 5.535 | 106.8842 | -0.0021 | 25 | 25 | 0 | 25 | 25.02 | 5 | 4.725 | 25 | 25.01 | 200 | 9.6 | 9.5 | 90.4 | 90.5 | 52.5 | 52.5 | 47.5 | 47.5 | 6.8842 | 0 | 0 | 0 | 0.05 | 0.04725 | 0.25 | 0.2501 | 0 | 0 | 0 | 0 | 0 | 0 | 0 | 0 | 0 | 0 | 0 | 0 | 0 | 0 | 0 | 0 | 0 | 0 | 0 | 0 | 0 | 0 | 0 | 0 | 0 | 0 | 0 | 0 | 0 | 10 | 9.45 | 50 | 50.02 | 0 | 0 | 0 | 0 | 0 | 0 | 0 | 0 | 0 | 0 | 0 | 0 | 0 | 0 | 0 | 0 | 0 | 0 | 0 | 0 | 0 | 0 | -10 | 0 | 0 | Off | 59791.6 | 0 | 25.5 | 24.9 | 1 | 75 | 75 | 0 | 0 | 90.4 | 90.5 | 47.5 | 47.5 | 9.6 | 9.5 | 52.5 | 52.5 | 75 | 75 | 0 | 0 | 0 | 124416
184.66 | 5.5349 | 106.8823 | -0.0023 | 25 | 25 | 0 | 25 | 25.02 | 5 | 4.725 | 25 | 24.97 | 200 | 9.6 | 9.6 | 90.4 | 90.4 | 52.5 | 52.5 | 47.5 | 47.4 | 6.8823 | 0 | 0 | 0 | 0.05 | 0.04725 | 0.25 | 0.2497 | 0 | 0 | 0 | 0 | 0 | 0 | 0 | 0 | 0 | 0 | 0 | 0 | 0 | 0 | 0 | 0 | 0 | 0 | 0 | 0 | 0 | 0 | 0 | 0 | 0 | 0 | 0 | 0 | 0 | 10 | 9.45 | 50 | 49.94 | 0 | 0 | 0 | 0 | 0 | 0 | 0 | 0 | 0 | 0 | 0 | 0 | 0 | 0 | 0 | 0 | 0 | 0 | 0 | 0 | 0 | 0 | -10 | 0 | 0 | Off | 59796.9 | 0 | 25.5 | 24.8 | 1 | 75 | 75 | 0 | 0 | 90.4 | 90.4 | 47.5 | 47.4 | 9.6 | 9.6 | 52.5 | 52.5 | 75 | 75 | 0 | 0 | 0 | 124406
185 | 5.5349 | 106.8823 | -0.0024 | 25 | 25 | 0 | 25 | 25.02 | 5 | 4.76 | 25 | 25 | 200 | 9.6 | 9.6 | 90.4 | 90.5 | 52.5 | 52.5 | 47.5 | 47.5 | 6.8823 | 0 | 0 | 0 | 0.05 | 0.0476 | 0.25 | 0.25 | 0 | 0 | 0 | 0 | 0 | 0 | 0 | 0 | 0 | 0 | 0 | 0 | 0 | 0 | 0 | 0 | 0 | 0 | 0 | 0 | 0 | 0 | 0 | 0 | 0 | 0 | 0 | 0 | 0 | 10 | 9.52 | 50 | 50 | 0 | 0 | 0 | 0 | 0 | 0 | 0 | 0 | 0 | 0 | 0 | 0 | 0 | 0 | 0 | 0 | 0 | 0 | 0 | 0 | 0 | 0 | -10 | 0 | 0 | Off | 59813 | 0 | 25.5 | 25 | 1 | 75 | 75 | 0 | 0 | 90.4 | 90.5 | 47.5 | 47.5 | 9.6 | 9.6 | 52.5 | 52.5 | 75 | 75 | 0 | 0 | 0 | 124442
185.33 | 5.5349 | 106.8823 | -0.0025 | 25 | 25 | 0 | 25 | 25.02 | 5 | 4.68 | 25 | 25.065 | 200 | 9.6 | 9.6 | 90.4 | 90.4 | 52.5 | 52.5 | 47.5 | 47.4 | 6.8823 | 0 | 0 | 0 | 0.05 | 0.0468 | 0.25 | 0.25065 | 0 | 0 | 0 | 0 | 0 | 0 | 0 | 0 | 0 | 0 | 0 | 0 | 0 | 0 | 0 | 0 | 0 | 0 | 0 | 0 | 0 | 0 | 0 | 0 | 0 | 0 | 0 | 0 | 0 | 10 | 9.36 | 50 | 50.13 | 0 | 0 | 0 | 0 | 0 | 0 | 0 | 0 | 0 | 0 | 0 | 0 | 0 | 0 | 0 | 0 | 0 | 0 | 0 | 0 | 0 | 0 | -10 | 0 | 0 | Off | 59828.8 | 0 | 25.5 | 24.9 | 1 | 75 | 75.1 | 0 | 0 | 90.4 | 90.4 | 47.5 | 47.4 | 9.6 | 9.6 | 52.5 | 52.5 | 75 | 75.1 | 0 | 0 | 0 | 124469
185.67 | 5.5348 | 106.8804 | -0.0027 | 25 | 25 | 0 | 25 | 25.01 | 5 | 4.725 | 25 | 24.965 | 200 | 9.6 | 9.6 | 90.4 | 90.3 | 52.5 | 52.5 | 47.5 | 47.5 | 6.8804 | 0 | 0 | 0 | 0.05 | 0.04725 | 0.25 | 0.24965 | 0 | 0 | 0 | 0 | 0 | 0 | 0 | 0 | 0 | 0 | 0 | 0 | 0 | 0 | 0 | 0 | 0 | 0 | 0 | 0 | 0 | 0 | 0 | 0 | 0 | 0 | 0 | 0 | 0 | 10 | 9.45 | 50 | 49.93 | 0 | 0 | 0 | 0 | 0 | 0 | 0 | 0 | 0 | 0 | 0 | 0 | 0 | 0 | 0 | 0 | 0 | 0 | 0 | 0 | 0 | 0 | -10 | 0 | 0 | Off | 59843 | 0 | 25.5 | 24.9 | 1 | 75 | 75 | 0 | 0 | 90.4 | 90.3 | 47.5 | 47.5 | 9.6 | 9.6 | 52.5 | 52.5 | 75 | 75 | 0 | 0 | 0 | 124404
186 | 5.5348 | 106.8804 | -0.0028 | 25 | 25 | 0 | 25 | 25.01 | 5 | 4.705 | 25 | 24.98 | 200 | 9.6 | 9.6 | 90.4 | 90.3 | 52.5 | 52.5 | 47.5 | 47.5 | 6.8804 | 0 | 0 | 0 | 0.05 | 0.04705 | 0.25 | 0.2498 | 0 | 0 | 0 | 0 | 0 | 0 | 0 | 0 | 0 | 0 | 0 | 0 | 0 | 0 | 0 | 0 | 0 | 0 | 0 | 0 | 0 | 0 | 0 | 0 | 0 | 0 | 0 | 0 | 0 | 10 | 9.41 | 50 | 49.96 | 0 | 0 | 0 | 0 | 0 | 0 | 0 | 0 | 0 | 0 | 0 | 0 | 0 | 0 | 0 | 0 | 0 | 0 | 0 | 0 | 0 | 0 | -10 | 0 | 0 | Off | 59846.1 | 0 | 25.5 | 25 | 1 | 75 | 75 | 0 | 0 | 90.4 | 90.3 | 47.5 | 47.5 | 9.6 | 9.6 | 52.5 | 52.5 | 75 | 75 | 0 | 0 | 0 | 124414
186.33 | 5.5348 | 106.8804 | -0.0027 | 25 | 25 | 0 | 25 | 25.02 | 5 | 4.73 | 25 | 25.045 | 200 | 9.6 | 9.5 | 90.4 | 90.5 | 52.5 | 52.5 | 47.5 | 47.5 | 6.8804 | 0 | 0 | 0 | 0.05 | 0.0473 | 0.25 | 0.25045 | 0 | 0 | 0 | 0 | 0 | 0 | 0 | 0 | 0 | 0 | 0 | 0 | 0 | 0 | 0 | 0 | 0 | 0 | 0 | 0 | 0 | 0 | 0 | 0 | 0 | 0 | 0 | 0 | 0 | 10 | 9.46 | 50 | 50.09 | 0 | 0 | 0 | 0 | 0 | 0 | 0 | 0 | 0 | 0 | 0 | 0 | 0 | 0 | 0 | 0 | 0 | 0 | 0 | 0 | 0 | 0 | -10 | 0 | 0 | Off | 59843 | 0 | 25.5 | 24.8 | 1 | 75 | 75 | 0 | 0 | 90.4 | 90.5 | 47.5 | 47.5 | 9.6 | 9.5 | 52.5 | 52.5 | 75 | 75 | 0 | 0 | 0 | 124456
186.67 | 5.5348 | 106.8804 | -0.0025 | 25 | 25 | 0 | 25 | 25.02 | 5 | 4.705 | 25 | 25.04 | 200 | 9.6 | 9.5 | 90.4 | 90.5 | 52.5 | 52.5 | 47.5 | 47.4 | 6.8804 | 0 | 0 | 0 | 0.05 | 0.04705 | 0.25 | 0.2504 | 0 | 0 | 0 | 0 | 0 | 0 | 0 | 0 | 0 | 0 | 0 | 0 | 0 | 0 | 0 | 0 | 0 | 0 | 0 | 0 | 0 | 0 | 0 | 0 | 0 | 0 | 0 | 0 | 0 | 10 | 9.41 | 50 | 50.08 | 0 | 0 | 0 | 0 | 0 | 0 | 0 | 0 | 0 | 0 | 0 | 0 | 0 | 0 | 0 | 0 | 0 | 0 | 0 | 0 | 0 | 0 | -10 | 0 | 0 | Off | 59828.2 | 0 | 25.5 | 25 | 1 | 75 | 75 | 0 | 0 | 90.4 | 90.5 | 47.5 | 47.4 | 9.6 | 9.5 | 52.5 | 52.5 | 75 | 75 | 0 | 0 | 0 | 124440
187 | 5.5348 | 106.8804 | -0.0024 | 25 | 25 | 0 | 25 | 25 | 5 | 4.74 | 25 | 24.98 | 200 | 9.6 | 9.5 | 90.4 | 90.4 | 52.5 | 52.5 | 47.5 | 47.6 | 6.8804 | 0 | 0 | 0 | 0.05 | 0.0474 | 0.25 | 0.2498 | 0 | 0 | 0 | 0 | 0 | 0 | 0 | 0 | 0 | 0 | 0 | 0 | 0 | 0 | 0 | 0 | 0 | 0 | 0 | 0 | 0 | 0 | 0 | 0 | 0 | 0 | 0 | 0 | 0 | 10 | 9.48 | 50 | 49.96 | 0 | 0 | 0 | 0 | 0 | 0 | 0 | 0 | 0 | 0 | 0 | 0 | 0 | 0 | 0 | 0 | 0 | 0 | 0 | 0 | 0 | 0 | -10 | 0 | 0 | Off | 59837.1 | 0 | 25.5 | 25.1 | 1 | 75 | 75 | 0 | 0 | 90.4 | 90.4 | 47.5 | 47.6 | 9.6 | 9.5 | 52.5 | 52.5 | 75 | 75 | 0 | 0 | 0 | 124413
187.33 | 5.5348 | 106.8804 | -0.0021 | 25 | 25 | 0 | 25 | 25.02 | 5 | 4.76 | 25 | 24.975 | 200 | 9.6 | 9.6 | 90.4 | 90.5 | 52.5 | 52.5 | 47.5 | 47.5 | 6.8804 | 0 | 0 | 0 | 0.05 | 0.0476 | 0.25 | 0.24975 | 0 | 0 | 0 | 0 | 0 | 0 | 0 | 0 | 0 | 0 | 0 | 0 | 0 | 0 | 0 | 0 | 0 | 0 | 0 | 0 | 0 | 0 | 0 | 0 | 0 | 0 | 0 | 0 | 0 | 10 | 9.52 | 50 | 49.95 | 0 | 0 | 0 | 0 | 0 | 0 | 0 | 0 | 0 | 0 | 0 | 0 | 0 | 0 | 0 | 0 | 0 | 0 | 0 | 0 | 0 | 0 | -10 | 0 | 0 | Off | 59855.8 | 0 | 25.5 | 24.9 | 1 | 75 | 75 | 0 | 0 | 90.4 | 90.5 | 47.5 | 47.5 | 9.6 | 9.6 | 52.5 | 52.5 | 75 | 75 | 0 | 0 | 0 | 124421
187.67 | 5.5348 | 106.8804 | -0.0018 | 25 | 25 | 0 | 25 | 25.01 | 5 | 4.73 | 25 | 25.06 | 200 | 9.6 | 9.6 | 90.4 | 90.4 | 52.5 | 52.5 | 47.5 | 47.5 | 6.8804 | 0 | 0 | 0 | 0.05 | 0.0473 | 0.25 | 0.2506 | 0 | 0 | 0 | 0 | 0 | 0 | 0 | 0 | 0 | 0 | 0 | 0 | 0 | 0 | 0 | 0 | 0 | 0 | 0 | 0 | 0 | 0 | 0 | 0 | 0 | 0 | 0 | 0 | 0 | 10 | 9.46 | 50 | 50.12 | 0 | 0 | 0 | 0 | 0 | 0 | 0 | 0 | 0 | 0 | 0 | 0 | 0 | 0 | 0 | 0 | 0 | 0 | 0 | 0 | 0 | 0 | -10 | 0 | 0 | Off | 59871.6 | 0 | 25.5 | 24.9 | 1 | 75 | 74.9 | 0 | 0 | 90.4 | 90.4 | 47.5 | 47.5 | 9.6 | 9.6 | 52.5 | 52.5 | 75 | 74.9 | 0 | 0.1 | 0 | 124465
188 | 5.5348 | 106.8804 | -0.0014 | 25 | 25 | 0 | 25 | 25.01 | 5 | 4.73 | 25 | 25.03 | 200 | 9.6 | 9.6 | 90.4 | 90.5 | 52.5 | 52.5 | 47.5 | 47.5 | 6.8804 | 0 | 0 | 0 | 0.05 | 0.0473 | 0.25 | 0.2503 | 0 | 0 | 0 | 0 | 0 | 0 | 0 | 0 | 0 | 0 | 0 | 0 | 0 | 0 | 0 | 0 | 0 | 0 | 0 | 0 | 0 | 0 | 0 | 0 | 0 | 0 | 0 | 0 | 0 | 10 | 9.46 | 50 | 50.06 | 0 | 0 | 0 | 0 | 0 | 0 | 0 | 0 | 0 | 0 | 0 | 0 | 0 | 0 | 0 | 0 | 0 | 0 | 0 | 0 | 0 | 0 | -10 | 0 | 0 | Off | 59872.1 | 0 | 25.5 | 25 | 1 | 75 | 75 | 0 | 0 | 90.4 | 90.5 | 47.5 | 47.5 | 9.6 | 9.6 | 52.5 | 52.5 | 75 | 75 | 0 | 0 | 0 | 124427
188.34 | 5.5348 | 106.8804 | -0.001 | 25 | 25 | 0 | 25 | 25.01 | 5 | 4.735 | 25 | 24.975 | 200 | 9.6 | 9.6 | 90.4 | 90.4 | 52.5 | 52.5 | 47.5 | 47.5 | 6.8804 | 0 | 0 | 0 | 0.05 | 0.04735 | 0.25 | 0.24975 | 0 | 0 | 0 | 0 | 0 | 0 | 0 | 0 | 0 | 0 | 0 | 0 | 0 | 0 | 0 | 0 | 0 | 0 | 0 | 0 | 0 | 0 | 0 | 0 | 0 | 0 | 0 | 0 | 0 | 10 | 9.47 | 50 | 49.95 | 0 | 0 | 0 | 0 | 0 | 0 | 0 | 0 | 0 | 0 | 0 | 0 | 0 | 0 | 0 | 0 | 0 | 0 | 0 | 0 | 0 | 0 | -10 | 0 | 0 | Off | 59871.7 | 0 | 25.5 | 25 | 1 | 75 | 75 | 0 | 0 | 90.4 | 90.4 | 47.5 | 47.5 | 9.6 | 9.6 | 52.5 | 52.5 | 75 | 75 | 0 | 0 | 0 | 124406
188.67 | 5.5347 | 106.8784 | -0.0009 | 25 | 25 | 0 | 25 | 24.99 | 5 | 4.715 | 25 | 25 | 200 | 9.6 | 9.6 | 90.4 | 90.3 | 52.5 | 52.5 | 47.5 | 47.5 | 6.8784 | 0 | 0 | 0 | 0.05 | 0.04715 | 0.25 | 0.25 | 0 | 0 | 0 | 0 | 0 | 0 | 0 | 0 | 0 | 0 | 0 | 0 | 0 | 0 | 0 | 0 | 0 | 0 | 0 | 0 | 0 | 0 | 0 | 0 | 0 | 0 | 0 | 0 | 0 | 10 | 9.43 | 50 | 50 | 0 | 0 | 0 | 0 | 0 | 0 | 0 | 0 | 0 | 0 | 0 | 0 | 0 | 0 | 0 | 0 | 0 | 0 | 0 | 0 | 0 | 0 | -10 | 0 | 0 | Off | 59871.7 | 0 | 25.5 | 24.8 | 1 | 75 | 75 | 0 | 0 | 90.4 | 90.3 | 47.5 | 47.5 | 9.6 | 9.6 | 52.5 | 52.5 | 75 | 75 | 0 | 0 | 0 | 124441
189 | 5.5347 | 106.8784 | -0.0009 | 25 | 25 | 0 | 25 | 25 | 5 | 4.74 | 25 | 25.075 | 200 | 9.6 | 9.6 | 90.4 | 90.4 | 52.5 | 52 | 47.5 | 47.5 | 6.8784 | 0 | 0 | 0 | 0.05 | 0.0474 | 0.25 | 0.25075 | 0 | 0 | 0 | 0 | 0 | 0 | 0 | 0 | 0 | 0 | 0 | 0 | 0 | 0 | 0 | 0 | 0 | 0 | 0 | 0 | 0 | 0 | 0 | 0 | 0 | 0 | 0 | 0 | 0 | 10 | 9.48 | 50 | 50.15 | 0 | 0 | 0 | 0 | 0 | 0 | 0 | 0 | 0 | 0 | 0 | 0 | 0 | 0 | 0 | 0 | 0 | 0 | 0 | 0 | 0 | 0 | -10 | 0 | 0 | Off | 59850.2 | 0 | 25.5 | 25 | 1 | 75 | 75 | 0 | 0 | 90.4 | 90.4 | 47.5 | 47.5 | 9.6 | 9.6 | 52.5 | 52 | 75 | 75 | 0 | 1.2 | 0 | 124474
189.34 | 5.5347 | 106.8784 | -0.0008 | 25 | 25 | 0 | 25 | 25 | 5 | 4.72 | 25 | 25.005 | 200 | 9.6 | 9.6 | 90.4 | 90.4 | 52.5 | 52.5 | 47.5 | 47.5 | 6.8784 | 0 | 0 | 0 | 0.05 | 0.0472 | 0.25 | 0.25005 | 0 | 0 | 0 | 0 | 0 | 0 | 0 | 0 | 0 | 0 | 0 | 0 | 0 | 0 | 0 | 0 | 0 | 0 | 0 | 0 | 0 | 0 | 0 | 0 | 0 | 0 | 0 | 0 | 0 | 10 | 9.44 | 50 | 50.01 | 0 | 0 | 0 | 0 | 0 | 0 | 0 | 0 | 0 | 0 | 0 | 0 | 0 | 0 | 0 | 0 | 0 | 0 | 0 | 0 | 0 | 0 | -10 | 0 | 0 | Off | 59849.3 | 0 | 25.5 | 24.9 | 1 | 75 | 75 | 0 | 0 | 90.4 | 90.4 | 47.5 | 47.5 | 9.6 | 9.6 | 52.5 | 52.5 | 75 | 75 | 0 | 0 | 0 | 124430
189.67 | 5.5347 | 106.8784 | -0.0007 | 25 | 25 | 0 | 25 | 25.01 | 5 | 4.72 | 25 | 24.98 | 200 | 9.6 | 9.5 | 90.4 | 90.4 | 52.5 | 52.5 | 47.5 | 47.4 | 6.8784 | 0 | 0 | 0 | 0.05 | 0.0472 | 0.25 | 0.2498 | 0 | 0 | 0 | 0 | 0 | 0 | 0 | 0 | 0 | 0 | 0 | 0 | 0 | 0 | 0 | 0 | 0 | 0 | 0 | 0 | 0 | 0 | 0 | 0 | 0 | 0 | 0 | 0 | 0 | 10 | 9.44 | 50 | 49.96 | 0 | 0 | 0 | 0 | 0 | 0 | 0 | 0 | 0 | 0 | 0 | 0 | 0 | 0 | 0 | 0 | 0 | 0 | 0 | 0 | 0 | 0 | -10 | 0 | 0 | Off | 59846.6 | 0 | 25.5 | 24.9 | 1 | 75 | 75 | 0 | 0 | 90.4 | 90.4 | 47.5 | 47.4 | 9.6 | 9.5 | 52.5 | 52.5 | 75 | 75 | 0 | 0 | 0 | 124414
190.01 | 5.5347 | 106.8784 | -0.0007 | 25 | 25 | 0 | 25 | 25 | 5 | 4.73 | 25 | 25.03 | 200 | 9.6 | 9.6 | 90.4 | 90.5 | 52.5 | 52.5 | 47.5 | 47.5 | 6.8784 | 0 | 0 | 0 | 0.05 | 0.0473 | 0.25 | 0.2503 | 0 | 0 | 0 | 0 | 0 | 0 | 0 | 0 | 0 | 0 | 0 | 0 | 0 | 0 | 0 | 0 | 0 | 0 | 0 | 0 | 0 | 0 | 0 | 0 | 0 | 0 | 0 | 0 | 0 | 10 | 9.46 | 50 | 50.06 | 0 | 0 | 0 | 0 | 0 | 0 | 0 | 0 | 0 | 0 | 0 | 0 | 0 | 0 | 0 | 0 | 0 | 0 | 0 | 0 | 0 | 0 | -10 | 0 | 0 | Off | 59864.6 | 0 | 25.5 | 24.8 | 1 | 75 | 75 | 0 | 0 | 90.4 | 90.5 | 47.5 | 47.5 | 9.6 | 9.6 | 52.5 | 52.5 | 75 | 75 | 0 | 0 | 0 | 124450
190.34 | 5.5347 | 106.8784 | -0.0006 | 25 | 25 | 0 | 25 | 25 | 5 | 4.725 | 25 | 25.09 | 200 | 9.6 | 9.6 | 90.4 | 90.4 | 52.5 | 52.3 | 47.5 | 47.5 | 6.8784 | 0 | 0 | 0 | 0.05 | 0.04725 | 0.25 | 0.2509 | 0 | 0 | 0 | 0 | 0 | 0 | 0 | 0 | 0 | 0 | 0 | 0 | 0 | 0 | 0 | 0 | 0 | 0 | 0 | 0 | 0 | 0 | 0 | 0 | 0 | 0 | 0 | 0 | 0 | 10 | 9.45 | 50 | 50.18 | 0 | 0 | 0 | 0 | 0 | 0 | 0 | 0 | 0 | 0 | 0 | 0 | 0 | 0 | 0 | 0 | 0 | 0 | 0 | 0 | 0 | 0 | -10 | 0 | 0 | Off | 59858.6 | 0 | 25.5 | 24.9 | 1 | 75 | 75 | 0 | 0 | 90.4 | 90.4 | 47.5 | 47.5 | 9.6 | 9.6 | 52.5 | 52.3 | 75 | 75 | 0 | 0 | 0 | 124466
190.67 | 5.5347 | 106.8784 | -0.0006 | 25 | 25 | 0 | 25 | 25.01 | 5 | 4.715 | 25 | 24.965 | 200 | 9.6 | 9.6 | 90.4 | 90.3 | 52.5 | 52.5 | 47.5 | 47.5 | 6.8784 | 0 | 0 | 0 | 0.05 | 0.04715 | 0.25 | 0.24965 | 0 | 0 | 0 | 0 | 0 | 0 | 0 | 0 | 0 | 0 | 0 | 0 | 0 | 0 | 0 | 0 | 0 | 0 | 0 | 0 | 0 | 0 | 0 | 0 | 0 | 0 | 0 | 0 | 0 | 10 | 9.43 | 50 | 49.93 | 0 | 0 | 0 | 0 | 0 | 0 | 0 | 0 | 0 | 0 | 0 | 0 | 0 | 0 | 0 | 0 | 0 | 0 | 0 | 0 | 0 | 0 | -10 | 0 | 0 | Off | 59856 | 0 | 25.5 | 24.9 | 1 | 75 | 75 | 0 | 0 | 90.4 | 90.3 | 47.5 | 47.5 | 9.6 | 9.6 | 52.5 | 52.5 | 75 | 75 | 0 | 0 | 0 | 124403
191.01 | 5.5347 | 106.8784 | -0.0006 | 25 | 25 | 0 | 25 | 25 | 5 | 4.715 | 25 | 24.995 | 200 | 9.6 | 9.6 | 90.4 | 90.4 | 52.5 | 52.5 | 47.5 | 47.5 | 6.8784 | 0 | 0 | 0 | 0.05 | 0.04715 | 0.25 | 0.24995 | 0 | 0 | 0 | 0 | 0 | 0 | 0 | 0 | 0 | 0 | 0 | 0 | 0 | 0 | 0 | 0 | 0 | 0 | 0 | 0 | 0 | 0 | 0 | 0 | 0 | 0 | 0 | 0 | 0 | 10 | 9.43 | 50 | 49.99 | 0 | 0 | 0 | 0 | 0 | 0 | 0 | 0 | 0 | 0 | 0 | 0 | 0 | 0 | 0 | 0 | 0 | 0 | 0 | 0 | 0 | 0 | -10 | 0 | 0 | Off | 59855.9 | 0 | 25.5 | 25.1 | 1 | 75 | 75 | 0 | 0 | 90.4 | 90.4 | 47.5 | 47.5 | 9.6 | 9.6 | 52.5 | 52.5 | 75 | 75 | 0 | 0 | 0 | 124424
191.34 | 5.5347 | 106.8784 | -0.0006 | 25 | 25 | 0 | 25 | 25.01 | 5 | 4.69 | 25 | 25.03 | 200 | 9.6 | 9.6 | 90.4 | 90.5 | 52.5 | 52.5 | 47.5 | 47.5 | 6.8784 | 0 | 0 | 0 | 0.05 | 0.0469 | 0.25 | 0.2503 | 0 | 0 | 0 | 0 | 0 | 0 | 0 | 0 | 0 | 0 | 0 | 0 | 0 | 0 | 0 | 0 | 0 | 0 | 0 | 0 | 0 | 0 | 0 | 0 | 0 | 0 | 0 | 0 | 0 | 10 | 9.38 | 50 | 50.06 | 0 | 0 | 0 | 0 | 0 | 0 | 0 | 0 | 0 | 0 | 0 | 0 | 0 | 0 | 0 | 0 | 0 | 0 | 0 | 0 | 0 | 0 | -10 | 0 | 0 | Off | 59858.6 | 0 | 25.5 | 24.9 | 1 | 75 | 75 | 0 | 0 | 90.4 | 90.5 | 47.5 | 47.5 | 9.6 | 9.6 | 52.5 | 52.5 | 75 | 75 | 0 | 0 | 0 | 124471
191.67 | 5.5347 | 106.8784 | -0.0006 | 25 | 25 | 0 | 25 | 25 | 5 | 4.73 | 25 | 25.05 | 200 | 9.6 | 9.6 | 90.4 | 90.3 | 52.5 | 52.5 | 47.5 | 47.5 | 6.8784 | 0 | 0 | 0 | 0.05 | 0.0473 | 0.25 | 0.2505 | 0 | 0 | 0 | 0 | 0 | 0 | 0 | 0 | 0 | 0 | 0 | 0 | 0 | 0 | 0 | 0 | 0 | 0 | 0 | 0 | 0 | 0 | 0 | 0 | 0 | 0 | 0 | 0 | 0 | 10 | 9.46 | 50 | 50.1 | 0 | 0 | 0 | 0 | 0 | 0 | 0 | 0 | 0 | 0 | 0 | 0 | 0 | 0 | 0 | 0 | 0 | 0 | 0 | 0 | 0 | 0 | -10 | 0 | 0 | Off | 59857.4 | 0 | 25.5 | 24.9 | 1 | 75 | 75 | 0 | 0 | 90.4 | 90.3 | 47.5 | 47.5 | 9.6 | 9.6 | 52.5 | 52.5 | 75 | 75 | 0 | 0 | 0 | 124438
192.01 | 5.5347 | 106.8784 | -0.0005 | 25 | 25 | 0 | 25 | 25 | 5 | 4.73 | 25 | 24.94 | 200 | 9.6 | 9.7 | 90.4 | 90.3 | 52.5 | 52.5 | 47.5 | 47.5 | 6.8784 | 0 | 0 | 0 | 0.05 | 0.0473 | 0.25 | 0.2494 | 0 | 0 | 0 | 0 | 0 | 0 | 0 | 0 | 0 | 0 | 0 | 0 | 0 | 0 | 0 | 0 | 0 | 0 | 0 | 0 | 0 | 0 | 0 | 0 | 0 | 0 | 0 | 0 | 0 | 10 | 9.46 | 50 | 49.88 | 0 | 0 | 0 | 0 | 0 | 0 | 0 | 0 | 0 | 0 | 0 | 0 | 0 | 0 | 0 | 0 | 0 | 0 | 0 | 0 | 0 | 0 | -10 | 0 | 0 | Off | 59853.7 | 0 | 25.5 | 24.9 | 1 | 75 | 75 | 0 | 0 | 90.4 | 90.3 | 47.5 | 47.5 | 9.6 | 9.7 | 52.5 | 52.5 | 75 | 75 | 0 | 0 | 0 | 124390
192.34 | 5.5347 | 106.8784 | -0.0005 | 25 | 25 | 0 | 25 | 24.99 | 5 | 4.73 | 25 | 24.975 | 200 | 9.6 | 9.6 | 90.4 | 90.4 | 52.5 | 52.4 | 47.5 | 47.5 | 6.8784 | 0 | 0 | 0 | 0.05 | 0.0473 | 0.25 | 0.24975 | 0 | 0 | 0 | 0 | 0 | 0 | 0 | 0 | 0 | 0 | 0 | 0 | 0 | 0 | 0 | 0 | 0 | 0 | 0 | 0 | 0 | 0 | 0 | 0 | 0 | 0 | 0 | 0 | 0 | 10 | 9.46 | 50 | 49.95 | 0 | 0 | 0 | 0 | 0 | 0 | 0 | 0 | 0 | 0 | 0 | 0 | 0 | 0 | 0 | 0 | 0 | 0 | 0 | 0 | 0 | 0 | -10 | 0 | 0 | Off | 59853.7 | 0 | 25.5 | 24.9 | 1 | 75 | 75 | 0 | 0 | 90.4 | 90.4 | 47.5 | 47.5 | 9.6 | 9.6 | 52.5 | 52.4 | 75 | 75 | 0 | 0 | 0 | 124438
192.68 | 5.5347 | 106.8784 | -0.0004 | 25 | 25 | 0 | 25 | 25 | 5 | 4.725 | 25 | 25.055 | 200 | 9.6 | 9.6 | 90.4 | 90.3 | 52.5 | 52.2 | 47.5 | 47.4 | 6.8784 | 0 | 0 | 0 | 0.05 | 0.04725 | 0.25 | 0.25055 | 0 | 0 | 0 | 0 | 0 | 0 | 0 | 0 | 0 | 0 | 0 | 0 | 0 | 0 | 0 | 0 | 0 | 0 | 0 | 0 | 0 | 0 | 0 | 0 | 0 | 0 | 0 | 0 | 0 | 10 | 9.45 | 50 | 50.11 | 0 | 0 | 0 | 0 | 0 | 0 | 0 | 0 | 0 | 0 | 0 | 0 | 0 | 0 | 0 | 0 | 0 | 0 | 0 | 0 | 0 | 0 | -10 | 0 | 0 | Off | 59856.7 | 0 | 25.5 | 25 | 1 | 75 | 75 | 0 | 0 | 90.4 | 90.3 | 47.5 | 47.4 | 9.6 | 9.6 | 52.5 | 52.2 | 75 | 75 | 0 | 3.9 | 0 | 124473
193.01 | 5.5346 | 106.8765 | -0.0004 | 25 | 25 | 0 | 25 | 25.01 | 5 | 4.71 | 25 | 25.025 | 200 | 9.6 | 9.5 | 90.4 | 90.4 | 52.5 | 52.5 | 47.5 | 47.5 | 6.8765 | 0 | 0 | 0 | 0.05 | 0.0471 | 0.25 | 0.25025 | 0 | 0 | 0 | 0 | 0 | 0 | 0 | 0 | 0 | 0 | 0 | 0 | 0 | 0 | 0 | 0 | 0 | 0 | 0 | 0 | 0 | 0 | 0 | 0 | 0 | 0 | 0 | 0 | 0 | 10 | 9.42 | 50 | 50.05 | 0 | 0 | 0 | 0 | 0 | 0 | 0 | 0 | 0 | 0 | 0 | 0 | 0 | 0 | 0 | 0 | 0 | 0 | 0 | 0 | 0 | 0 | -10 | 0 | 0 | Off | 59855.5 | 0 | 25.5 | 24.9 | 1 | 75 | 75.1 | 0 | 0 | 90.4 | 90.4 | 47.5 | 47.5 | 9.6 | 9.5 | 52.5 | 52.5 | 75 | 75.1 | 0 | 0 | 0 | 124443
193.34 | 5.5347 | 106.8784 | -0.0003 | 25 | 25 | 0 | 25 | 25 | 5 | 4.705 | 25 | 24.985 | 200 | 9.6 | 9.6 | 90.4 | 90.4 | 52.5 | 52.5 | 47.5 | 47.5 | 6.8784 | 0 | 0 | 0 | 0.05 | 0.04705 | 0.25 | 0.24985 | 0 | 0 | 0 | 0 | 0 | 0 | 0 | 0 | 0 | 0 | 0 | 0 | 0 | 0 | 0 | 0 | 0 | 0 | 0 | 0 | 0 | 0 | 0 | 0 | 0 | 0 | 0 | 0 | 0 | 10 | 9.41 | 50 | 49.97 | 0 | 0 | 0 | 0 | 0 | 0 | 0 | 0 | 0 | 0 | 0 | 0 | 0 | 0 | 0 | 0 | 0 | 0 | 0 | 0 | 0 | 0 | -10 | 0 | 0 | Off | 59861.7 | 0 | 25.5 | 25 | 1 | 75 | 74.9 | 0 | 0 | 90.4 | 90.4 | 47.5 | 47.5 | 9.6 | 9.6 | 52.5 | 52.5 | 75 | 74.9 | 0 | 0 | 0 | 124416
193.68 | 5.5347 | 106.8784 | -0.0001 | 25 | 25 | 0 | 25 | 24.99 | 5 | 4.76 | 25 | 25.03 | 200 | 9.6 | 9.6 | 90.4 | 90.4 | 52.5 | 52.5 | 47.5 | 47.5 | 6.8784 | 0 | 0 | 0 | 0.05 | 0.0476 | 0.25 | 0.2503 | 0 | 0 | 0 | 0 | 0 | 0 | 0 | 0 | 0 | 0 | 0 | 0 | 0 | 0 | 0 | 0 | 0 | 0 | 0 | 0 | 0 | 0 | 0 | 0 | 0 | 0 | 0 | 0 | 0 | 10 | 9.52 | 50 | 50.06 | 0 | 0 | 0 | 0 | 0 | 0 | 0 | 0 | 0 | 0 | 0 | 0 | 0 | 0 | 0 | 0 | 0 | 0 | 0 | 0 | 0 | 0 | -10 | 0 | 0 | Off | 59851.9 | 0 | 25.5 | 25.1 | 1 | 75 | 75 | 0 | 0 | 90.4 | 90.4 | 47.5 | 47.5 | 9.6 | 9.6 | 52.5 | 52.5 | 75 | 75 | 0 | 0 | 0 | 124457
194.01 | 5.5346 | 106.8765 | -0.0001 | 25 | 25 | 0 | 25 | 25.02 | 5 | 4.725 | 25 | 25.055 | 200 | 9.6 | 9.6 | 90.4 | 90.4 | 52.5 | 52.2 | 47.5 | 47.5 | 6.8765 | 0 | 0 | 0 | 0.05 | 0.04725 | 0.25 | 0.25055 | 0 | 0 | 0 | 0 | 0 | 0 | 0 | 0 | 0 | 0 | 0 | 0 | 0 | 0 | 0 | 0 | 0 | 0 | 0 | 0 | 0 | 0 | 0 | 0 | 0 | 0 | 0 | 0 | 0 | 10 | 9.45 | 50 | 50.11 | 0 | 0 | 0 | 0 | 0 | 0 | 0 | 0 | 0 | 0 | 0 | 0 | 0 | 0 | 0 | 0 | 0 | 0 | 0 | 0 | 0 | 0 | -10 | 0 | 0 | Off | 59842.2 | 0 | 25.5 | 24.8 | 1 | 75 | 75 | 0 | 0 | 90.4 | 90.4 | 47.5 | 47.5 | 9.6 | 9.6 | 52.5 | 52.2 | 75 | 75 | 0 | 0.9 | 0 | 124471
194.35 | 5.5346 | 106.8765 | -0.0003 | 25 | 25 | 0 | 25 | 24.97 | 5 | 4.74 | 25 | 25.015 | 200 | 9.6 | 9.6 | 90.4 | 90.4 | 52.5 | 52.5 | 47.5 | 47.5 | 6.8765 | 0 | 0 | 0 | 0.05 | 0.0474 | 0.25 | 0.25015 | 0 | 0 | 0 | 0 | 0 | 0 | 0 | 0 | 0 | 0 | 0 | 0 | 0 | 0 | 0 | 0 | 0 | 0 | 0 | 0 | 0 | 0 | 0 | 0 | 0 | 0 | 0 | 0 | 0 | 10 | 9.48 | 50 | 50.03 | 0 | 0 | 0 | 0 | 0 | 0 | 0 | 0 | 0 | 0 | 0 | 0 | 0 | 0 | 0 | 0 | 0 | 0 | 0 | 0 | 0 | 0 | -10 | 0 | 0 | Off | 59835.9 | 0 | 25.5 | 24.8 | 1 | 75 | 75 | 0 | 0 | 90.4 | 90.4 | 47.5 | 47.5 | 9.6 | 9.6 | 52.5 | 52.5 | 75 | 75 | 0 | 0 | 0 | 124419
194.68 | 5.5346 | 106.8765 | -0.0004 | 25 | 25 | 0 | 25 | 24.99 | 5 | 4.735 | 25 | 24.99 | 200 | 9.6 | 9.7 | 90.4 | 90.3 | 52.5 | 52.5 | 47.5 | 47.5 | 6.8765 | 0 | 0 | 0 | 0.05 | 0.04735 | 0.25 | 0.2499 | 0 | 0 | 0 | 0 | 0 | 0 | 0 | 0 | 0 | 0 | 0 | 0 | 0 | 0 | 0 | 0 | 0 | 0 | 0 | 0 | 0 | 0 | 0 | 0 | 0 | 0 | 0 | 0 | 0 | 10 | 9.47 | 50 | 49.98 | 0 | 0 | 0 | 0 | 0 | 0 | 0 | 0 | 0 | 0 | 0 | 0 | 0 | 0 | 0 | 0 | 0 | 0 | 0 | 0 | 0 | 0 | -10 | 0 | 0 | Off | 59835 | 0 | 25.5 | 24.8 | 1 | 75 | 75.1 | 0 | 0 | 90.4 | 90.3 | 47.5 | 47.5 | 9.6 | 9.7 | 52.5 | 52.5 | 75 | 75.1 | 0 | 0 | 0 | 124421
195.01 | 5.5346 | 106.8765 | -0.0004 | 25 | 25 | 0 | 25 | 25.01 | 5 | 4.735 | 25 | 25.015 | 200 | 9.6 | 9.6 | 90.4 | 90.4 | 52.5 | 52.5 | 47.5 | 47.5 | 6.8765 | 0 | 0 | 0 | 0.05 | 0.04735 | 0.25 | 0.25015 | 0 | 0 | 0 | 0 | 0 | 0 | 0 | 0 | 0 | 0 | 0 | 0 | 0 | 0 | 0 | 0 | 0 | 0 | 0 | 0 | 0 | 0 | 0 | 0 | 0 | 0 | 0 | 0 | 0 | 10 | 9.47 | 50 | 50.03 | 0 | 0 | 0 | 0 | 0 | 0 | 0 | 0 | 0 | 0 | 0 | 0 | 0 | 0 | 0 | 0 | 0 | 0 | 0 | 0 | 0 | 0 | -10 | 0 | 0 | Off | 59836.7 | 0 | 25.5 | 24.9 | 1 | 75 | 74.9 | 0 | 0 | 90.4 | 90.4 | 47.5 | 47.5 | 9.6 | 9.6 | 52.5 | 52.5 | 75 | 74.9 | 0 | 0 | 0 | 124451
195.35 | 5.5346 | 106.8765 | -0.0005 | 25 | 25 | 0 | 25 | 25 | 5 | 4.72 | 25 | 25.065 | 200 | 9.6 | 9.6 | 90.4 | 90.4 | 52.5 | 52.5 | 47.5 | 47.4 | 6.8765 | 0 | 0 | 0 | 0.05 | 0.0472 | 0.25 | 0.25065 | 0 | 0 | 0 | 0 | 0 | 0 | 0 | 0 | 0 | 0 | 0 | 0 | 0 | 0 | 0 | 0 | 0 | 0 | 0 | 0 | 0 | 0 | 0 | 0 | 0 | 0 | 0 | 0 | 0 | 10 | 9.44 | 50 | 50.13 | 0 | 0 | 0 | 0 | 0 | 0 | 0 | 0 | 0 | 0 | 0 | 0 | 0 | 0 | 0 | 0 | 0 | 0 | 0 | 0 | 0 | 0 | -10 | 0 | 0 | Off | 59826.3 | 0 | 25.5 | 25 | 1 | 75 | 75.1 | 0 | 0 | 90.4 | 90.4 | 47.5 | 47.4 | 9.6 | 9.6 | 52.5 | 52.5 | 75 | 75.1 | 0 | 0 | 0 | 124467
195.68 | 5.5346 | 106.8765 | -0.0005 | 25 | 25 | 0 | 25 | 25.01 | 5 | 4.72 | 25 | 24.97 | 200 | 9.6 | 9.6 | 90.4 | 90.3 | 52.5 | 52.5 | 47.5 | 47.5 | 6.8765 | 0 | 0 | 0 | 0.05 | 0.0472 | 0.25 | 0.2497 | 0 | 0 | 0 | 0 | 0 | 0 | 0 | 0 | 0 | 0 | 0 | 0 | 0 | 0 | 0 | 0 | 0 | 0 | 0 | 0 | 0 | 0 | 0 | 0 | 0 | 0 | 0 | 0 | 0 | 10 | 9.44 | 50 | 49.94 | 0 | 0 | 0 | 0 | 0 | 0 | 0 | 0 | 0 | 0 | 0 | 0 | 0 | 0 | 0 | 0 | 0 | 0 | 0 | 0 | 0 | 0 | -10 | 0 | 0 | Off | 59822 | 0 | 25.5 | 24.9 | 1 | 75 | 75 | 0 | 0 | 90.4 | 90.3 | 47.5 | 47.5 | 9.6 | 9.6 | 52.5 | 52.5 | 75 | 75 | 0 | 0 | 0 | 124397
196.01 | 5.5346 | 106.8765 | -0.0005 | 25 | 25 | 0 | 25 | 25.01 | 5 | 4.745 | 25 | 24.98 | 200 | 9.6 | 9.6 | 90.4 | 90.4 | 52.5 | 52.5 | 47.5 | 47.5 | 6.8765 | 0 | 0 | 0 | 0.05 | 0.04745 | 0.25 | 0.2498 | 0 | 0 | 0 | 0 | 0 | 0 | 0 | 0 | 0 | 0 | 0 | 0 | 0 | 0 | 0 | 0 | 0 | 0 | 0 | 0 | 0 | 0 | 0 | 0 | 0 | 0 | 0 | 0 | 0 | 10 | 9.49 | 50 | 49.96 | 0 | 0 | 0 | 0 | 0 | 0 | 0 | 0 | 0 | 0 | 0 | 0 | 0 | 0 | 0 | 0 | 0 | 0 | 0 | 0 | 0 | 0 | -10 | 0 | 0 | Off | 59820.2 | 0 | 25.5 | 24.8 | 1 | 75 | 74.9 | 0 | 0 | 90.4 | 90.4 | 47.5 | 47.5 | 9.6 | 9.6 | 52.5 | 52.5 | 75 | 74.9 | 0 | 0 | 0 | 124412
196.35 | 5.5346 | 106.8765 | -0.0005 | 25 | 25 | 0 | 25 | 25 | 5 | 4.745 | 25 | 25.03 | 200 | 9.6 | 9.6 | 90.4 | 90.3 | 52.5 | 52.5 | 47.5 | 47.5 | 6.8765 | 0 | 0 | 0 | 0.05 | 0.04745 | 0.25 | 0.2503 | 0 | 0 | 0 | 0 | 0 | 0 | 0 | 0 | 0 | 0 | 0 | 0 | 0 | 0 | 0 | 0 | 0 | 0 | 0 | 0 | 0 | 0 | 0 | 0 | 0 | 0 | 0 | 0 | 0 | 10 | 9.49 | 50 | 50.06 | 0 | 0 | 0 | 0 | 0 | 0 | 0 | 0 | 0 | 0 | 0 | 0 | 0 | 0 | 0 | 0 | 0 | 0 | 0 | 0 | 0 | 0 | -10 | 0 | 0 | Off | 59796.3 | 0 | 25.5 | 25 | 1 | 75 | 75 | 0 | 0 | 90.4 | 90.3 | 47.5 | 47.5 | 9.6 | 9.6 | 52.5 | 52.5 | 75 | 75 | 0 | 0 | 0 | 124454
196.68 | 5.5346 | 106.8765 | -0.0005 | 25 | 25 | 0 | 25 | 25 | 5 | 4.725 | 25 | 25.04 | 200 | 9.6 | 9.6 | 90.4 | 90.3 | 52.5 | 52.5 | 47.5 | 47.5 | 6.8765 | 0 | 0 | 0 | 0.05 | 0.04725 | 0.25 | 0.2504 | 0 | 0 | 0 | 0 | 0 | 0 | 0 | 0 | 0 | 0 | 0 | 0 | 0 | 0 | 0 | 0 | 0 | 0 | 0 | 0 | 0 | 0 | 0 | 0 | 0 | 0 | 0 | 0 | 0 | 10 | 9.45 | 50 | 50.08 | 0 | 0 | 0 | 0 | 0 | 0 | 0 | 0 | 0 | 0 | 0 | 0 | 0 | 0 | 0 | 0 | 0 | 0 | 0 | 0 | 0 | 0 | -10 | 0 | 0 | Off | 59799.4 | 0 | 25.5 | 24.8 | 1 | 75 | 75 | 0 | 0 | 90.4 | 90.3 | 47.5 | 47.5 | 9.6 | 9.6 | 52.5 | 52.5 | 75 | 75 | 0 | 0 | 0 | 124452
197.02 | 5.5346 | 106.8765 | -0.0005 | 25 | 25 | 0 | 25 | 25.01 | 5 | 4.73 | 25 | 24.98 | 200 | 9.6 | 9.5 | 90.4 | 90.5 | 52.5 | 52.5 | 47.5 | 47.5 | 6.8765 | 0 | 0 | 0 | 0.05 | 0.0473 | 0.25 | 0.2498 | 0 | 0 | 0 | 0 | 0 | 0 | 0 | 0 | 0 | 0 | 0 | 0 | 0 | 0 | 0 | 0 | 0 | 0 | 0 | 0 | 0 | 0 | 0 | 0 | 0 | 0 | 0 | 0 | 0 | 10 | 9.46 | 50 | 49.96 | 0 | 0 | 0 | 0 | 0 | 0 | 0 | 0 | 0 | 0 | 0 | 0 | 0 | 0 | 0 | 0 | 0 | 0 | 0 | 0 | 0 | 0 | -10 | 0 | 0 | Off | 59796.3 | 0 | 25.5 | 25 | 1 | 75 | 75 | 0 | 0 | 90.4 | 90.5 | 47.5 | 47.5 | 9.6 | 9.5 | 52.5 | 52.5 | 75 | 75 | 0 | 0 | 0 | 124412
197.35 | 5.5346 | 106.8765 | -0.0004 | 25 | 25 | 0 | 25 | 24.99 | 5 | 4.715 | 25 | 25.02 | 200 | 9.6 | 9.6 | 90.4 | 90.3 | 52.5 | 52.5 | 47.5 | 47.5 | 6.8765 | 0 | 0 | 0 | 0.05 | 0.04715 | 0.25 | 0.2502 | 0 | 0 | 0 | 0 | 0 | 0 | 0 | 0 | 0 | 0 | 0 | 0 | 0 | 0 | 0 | 0 | 0 | 0 | 0 | 0 | 0 | 0 | 0 | 0 | 0 | 0 | 0 | 0 | 0 | 10 | 9.43 | 50 | 50.04 | 0 | 0 | 0 | 0 | 0 | 0 | 0 | 0 | 0 | 0 | 0 | 0 | 0 | 0 | 0 | 0 | 0 | 0 | 0 | 0 | 0 | 0 | -10 | 0 | 0 | Off | 59797.2 | 0 | 25.5 | 25 | 1 | 75 | 75 | 0 | 0 | 90.4 | 90.3 | 47.5 | 47.5 | 9.6 | 9.6 | 52.5 | 52.5 | 75 | 75 | 0 | 0 | 0 | 124441
197.68 | 5.5346 | 106.8765 | -0.0003 | 25 | 25 | 0 | 25 | 25.01 | 5 | 4.735 | 30 | 25.06 | 200 | 9.6 | 9.6 | 90.4 | 90.4 | 62 | 62 | 38 | 38 | 6.8765 | 0 | 0 | 0 | 0.05 | 0.04735 | 0.3 | 0.2506 | 0 | 0 | 0 | 0 | 0 | 0 | 0 | 0 | 0 | 0 | 0 | 0 | 0 | 0 | 0 | 0 | 0 | 0 | 0 | 0 | 0 | 0 | 0 | 0 | 0 | 0 | 0 | 0 | 0 | 10 | 9.47 | 60 | 50.12 | 0 | 0 | 0 | 0 | 0 | 0 | 0 | 0 | 0 | 0 | 0 | 0 | 0 | 0 | 0 | 0 | 0 | 0 | 0 | 0 | 0 | 0 | -10 | 0 | 0 | Off | 59790.1 | 0 | 25.5 | 25 | 1 | 75 | 75.1 | 0 | 0 | 90.4 | 90.4 | 38 | 38 | 9.6 | 9.6 | 62 | 62 | 75 | 75.1 | 0 | 0 | 0 | 124462
198.02 | 5.5346 | 106.8765 | -0.0003 | 25 | 25 | 0 | 25 | 25 | 5 | 4.715 | 30 | 27.405 | 200 | 9.6 | 9.6 | 90.4 | 90.5 | 62 | 62 | 38 | 38 | 6.8765 | 0 | 0 | 0 | 0.05 | 0.04715 | 0.3 | 0.27405 | 0 | 0 | 0 | 0 | 0 | 0 | 0 | 0 | 0 | 0 | 0 | 0 | 0 | 0 | 0 | 0 | 0 | 0 | 0 | 0 | 0 | 0 | 0 | 0 | 0 | 0 | 0 | 0 | 0 | 10 | 9.43 | 60 | 54.81 | 0 | 0 | 0 | 0 | 0 | 0 | 0 | 0 | 0 | 0 | 0 | 0 | 0 | 0 | 0 | 0 | 0 | 0 | 0 | 0 | 0 | 0 | -10 | 0 | 0 | Off | 59780.7 | 0 | 25.5 | 25 | 1 | 75 | 75 | 0 | 0 | 90.4 | 90.5 | 38 | 38 | 9.6 | 9.6 | 62 | 62 | 75 | 75 | 0 | 0 | 0 | 126118
198.35 | 5.5345 | 106.8746 | -0.0003 | 25 | 25 | 0 | 25 | 25.01 | 5 | 4.72 | 30 | 29.365 | 200 | 9.6 | 9.6 | 90.4 | 90.4 | 62 | 61.8 | 38 | 38 | 6.8746 | 0 | 0 | 0 | 0.05 | 0.0472 | 0.3 | 0.29365 | 0 | 0 | 0 | 0 | 0 | 0 | 0 | 0 | 0 | 0 | 0 | 0 | 0 | 0 | 0 | 0 | 0 | 0 | 0 | 0 | 0 | 0 | 0 | 0 | 0 | 0 | 0 | 0 | 0 | 10 | 9.44 | 60 | 58.73 | 0 | 0 | 0 | 0 | 0 | 0 | 0 | 0 | 0 | 0 | 0 | 0 | 0 | 0 | 0 | 0 | 0 | 0 | 0 | 0 | 0 | 0 | -10 | 0 | 0 | Off | 59775.7 | 0 | 25.5 | 24.9 | 1 | 75 | 74.9 | 0 | 0 | 90.4 | 90.4 | 38 | 38 | 9.6 | 9.6 | 62 | 61.8 | 75 | 74.9 | 0 | 1.2 | 0 | 127173
198.69 | 5.5351 | 106.8862 | 0 | 25 | 25 | 0 | 25 | 25 | 5 | 4.72 | 30 | 29.72 | 200 | 9.6 | 9.6 | 90.4 | 90.4 | 62 | 62 | 38 | 38 | 6.8862 | 0 | 0 | 0 | 0.05 | 0.0472 | 0.3 | 0.2972 | 0 | 0 | 0 | 0 | 0 | 0 | 0 | 0 | 0 | 0 | 0 | 0 | 0 | 0 | 0 | 0 | 0 | 0 | 0 | 0 | 0 | 0 | 0 | 0 | 0 | 0 | 0 | 0 | 0 | 10 | 9.44 | 60 | 59.44 | 0 | 0 | 0 | 0 | 0 | 0 | 0 | 0 | 0 | 0 | 0 | 0 | 0 | 0 | 0 | 0 | 0 | 0 | 0 | 0 | 0 | 0 | -10 | 0 | 0 | Off | 59822 | 0 | 25.5 | 25 | 1 | 75 | 75 | 0 | 0 | 90.4 | 90.4 | 38 | 38 | 9.6 | 9.6 | 62 | 62 | 75 | 75 | 0 | 0 | 0 | 127398
199.02 | 5.5372 | 106.9267 | 0.0023 | 25 | 25 | 0 | 25 | 25.01 | 5 | 4.74 | 30 | 29.84 | 200 | 9.6 | 9.6 | 90.4 | 90.5 | 62 | 62.6 | 38 | 38 | 6.9267 | 0 | 0 | 0 | 0.05 | 0.0474 | 0.3 | 0.2984 | 0 | 0 | 0 | 0 | 0 | 0 | 0 | 0 | 0 | 0 | 0 | 0 | 0 | 0 | 0 | 0 | 0 | 0 | 0 | 0 | 0 | 0 | 0 | 0 | 0 | 0 | 0 | 0 | 0 | 10 | 9.48 | 60 | 59.68 | 0 | 0 | 0 | 0 | 0 | 0 | 0 | 0 | 0 | 0 | 0 | 0 | 0 | 0 | 0 | 0 | 0 | 0 | 0 | 0 | 0 | 0 | -10 | 0 | 0 | Off | 59903.1 | 0 | 25.5 | 25 | 1 | 75 | 74.9 | 0 | 0 | 90.4 | 90.5 | 38 | 38 | 9.6 | 9.6 | 62 | 62.6 | 75 | 74.9 | 0 | 3.3 | 0 | 127472
199.35 | 5.5397 | 106.975 | 0.0079 | 25 | 25 | 0 | 25 | 24.99 | 5 | 4.715 | 30 | 29.9 | 200 | 9.6 | 9.6 | 90.4 | 90.3 | 62 | 62 | 38 | 38 | 6.975 | 0 | 0 | 0 | 0.05 | 0.04715 | 0.3 | 0.299 | 0 | 0 | 0 | 0 | 0 | 0 | 0 | 0 | 0 | 0 | 0 | 0 | 0 | 0 | 0 | 0 | 0 | 0 | 0 | 0 | 0 | 0 | 0 | 0 | 0 | 0 | 0 | 0 | 0 | 10 | 9.43 | 60 | 59.8 | 0 | 0 | 0 | 0 | 0 | 0 | 0 | 0 | 0 | 0 | 0 | 0 | 0 | 0 | 0 | 0 | 0 | 0 | 0 | 0 | 0 | 0 | -10 | 0 | 0 | Off | 60224.2 | 0 | 25.5 | 24.9 | 1 | 75 | 74.9 | 0 | 0 | 90.4 | 90.3 | 38 | 38 | 9.6 | 9.6 | 62 | 62 | 75 | 74.9 | 0 | 0 | 0 | 127498
199.69 | 5.5408 | 106.9962 | 0.0148 | 25 | 25 | 0 | 25 | 24.99 | 5 | 4.73 | 30 | 29.845 | 200 | 9.6 | 9.6 | 90.4 | 90.3 | 62 | 62 | 38 | 37.9 | 6.9962 | 0 | 0 | 0 | 0.05 | 0.0473 | 0.3 | 0.29845 | 0 | 0 | 0 | 0 | 0 | 0 | 0 | 0 | 0 | 0 | 0 | 0 | 0 | 0 | 0 | 0 | 0 | 0 | 0 | 0 | 0 | 0 | 0 | 0 | 0 | 0 | 0 | 0 | 0 | 10 | 9.46 | 60 | 59.69 | 0 | 0 | 0 | 0 | 0 | 0 | 0 | 0 | 0 | 0 | 0 | 0 | 0 | 0 | 0 | 0 | 0 | 0 | 0 | 0 | 0 | 0 | -10 | 0 | 0 | Off | 90415.4 | 0 | 25.5 | 24.8 | 1 | 75 | 75 | 0 | 0 | 90.4 | 90.3 | 38 | 37.9 | 9.6 | 9.6 | 62 | 62 | 75 | 75 | 0 | 0 | 0 | 127484
200.02 | 5.5412 | 107.004 | 0.0216 | 25 | 25 | 0 | 25 | 25.03 | 5 | 4.71 | 30 | 29.9 | 200 | 9.6 | 9.7 | 90.4 | 90.4 | 62 | 62 | 38 | 38 | 7.004 | 0 | 0 | 0 | 0.05 | 0.0471 | 0.3 | 0.299 | 0 | 0 | 0 | 0 | 0 | 0 | 0 | 0 | 0 | 0 | 0 | 0 | 0 | 0 | 0 | 0 | 0 | 0 | 0 | 0 | 0 | 0 | 0 | 0 | 0 | 0 | 0 | 0 | 0 | 10 | 9.42 | 60 | 59.8 | 0 | 0 | 0 | 0 | 0 | 0 | 0 | 0 | 0 | 0 | 0 | 0 | 0 | 0 | 0 | 0 | 0 | 0 | 0 | 0 | 0 | 0 | -10 | 0 | 0 | Off | 0 | 0 | 25.5 | 24.9 | 1 | 75 | 75 | 0 | 0 | 90.4 | 90.4 | 38 | 38 | 9.6 | 9.7 | 62 | 62 | 75 | 75 | 0 | 0 | 0 | 127509
200.36 | 5.5414 | 107.0078 | 0.0277 | 25 | 25 | 0 | 25 | 25.01 | 5 | 4.755 | 30 | 29.835 | 200 | 9.6 | 9.5 | 90.4 | 90.4 | 62 | 62 | 38 | 38 | 7.0078 | 0 | 0 | 0 | 0.05 | 0.04755 | 0.3 | 0.29835 | 0 | 0 | 0 | 0 | 0 | 0 | 0 | 0 | 0 | 0 | 0 | 0 | 0 | 0 | 0 | 0 | 0 | 0 | 0 | 0 | 0 | 0 | 0 | 0 | 0 | 0 | 0 | 0 | 0 | 10 | 9.51 | 60 | 59.67 | 0 | 0 | 0 | 0 | 0 | 0 | 0 | 0 | 0 | 0 | 0 | 0 | 0 | 0 | 0 | 0 | 0 | 0 | 0 | 0 | 0 | 0 | -10 | 0 | 0 | Off | 0 | 0 | 25.5 | 24.8 | 1 | 75 | 75 | 0 | 0 | 90.4 | 90.4 | 38 | 38 | 9.6 | 9.5 | 62 | 62 | 75 | 75 | 0 | 0 | 0 | 127473
200.69 | 5.5414 | 107.0078 | 0.0323 | 25 | 25 | 0 | 25 | 25.02 | 5 | 4.72 | 30 | 29.905 | 200 | 9.6 | 9.6 | 90.4 | 90.4 | 62 | 62 | 38 | 38 | 7.0078 | 0 | 0 | 0 | 0.05 | 0.0472 | 0.3 | 0.29905 | 0 | 0 | 0 | 0 | 0 | 0 | 0 | 0 | 0 | 0 | 0 | 0 | 0 | 0 | 0 | 0 | 0 | 0 | 0 | 0 | 0 | 0 | 0 | 0 | 0 | 0 | 0 | 0 | 0 | 10 | 9.44 | 60 | 59.81 | 0 | 0 | 0 | 0 | 0 | 0 | 0 | 0 | 0 | 0 | 0 | 0 | 0 | 0 | 0 | 0 | 0 | 0 | 0 | 0 | 0 | 0 | -10 | 0 | 0 | Off | 124703.9 | 0 | 25.5 | 24.9 | 1 | 75 | 75 | 0 | 0 | 90.4 | 90.4 | 38 | 38 | 9.6 | 9.6 | 62 | 62 | 75 | 75 | 0 | 0 | 0 | 127516
201.02 | 5.5414 | 107.0078 | 0.0357 | 25 | 25 | 0 | 25 | 24.99 | 5 | 4.735 | 30 | 29.835 | 200 | 9.6 | 9.6 | 90.4 | 90.4 | 62 | 62 | 38 | 38 | 7.0078 | 0 | 0 | 0 | 0.05 | 0.04735 | 0.3 | 0.29835 | 0 | 0 | 0 | 0 | 0 | 0 | 0 | 0 | 0 | 0 | 0 | 0 | 0 | 0 | 0 | 0 | 0 | 0 | 0 | 0 | 0 | 0 | 0 | 0 | 0 | 0 | 0 | 0 | 0 | 10 | 9.47 | 60 | 59.67 | 0 | 0 | 0 | 0 | 0 | 0 | 0 | 0 | 0 | 0 | 0 | 0 | 0 | 0 | 0 | 0 | 0 | 0 | 0 | 0 | 0 | 0 | -10 | 0 | 0 | Off | 72409.4 | 0 | 25.5 | 25.1 | 1 | 75 | 75 | 0 | 0 | 90.4 | 90.4 | 38 | 38 | 9.6 | 9.6 | 62 | 62 | 75 | 75 | 0 | 0 | 0 | 127471
201.36 | 5.5415 | 107.0098 | 0.0379 | 25 | 25 | 0 | 25 | 24.99 | 5 | 4.745 | 30 | 29.91 | 200 | 9.6 | 9.6 | 90.4 | 90.4 | 62 | 61.9 | 38 | 38 | 7.0098 | 0 | 0 | 0 | 0.05 | 0.04745 | 0.3 | 0.2991 | 0 | 0 | 0 | 0 | 0 | 0 | 0 | 0 | 0 | 0 | 0 | 0 | 0 | 0 | 0 | 0 | 0 | 0 | 0 | 0 | 0 | 0 | 0 | 0 | 0 | 0 | 0 | 0 | 0 | 10 | 9.49 | 60 | 59.82 | 0 | 0 | 0 | 0 | 0 | 0 | 0 | 0 | 0 | 0 | 0 | 0 | 0 | 0 | 0 | 0 | 0 | 0 | 0 | 0 | 0 | 0 | -10 | 0 | 0 | Off | 0 | 0 | 25.5 | 25 | 1 | 75 | 75 | 0 | 0 | 90.4 | 90.4 | 38 | 38 | 9.6 | 9.6 | 62 | 61.9 | 75 | 75 | 0 | 0 | 0 | 127518
201.69 | 5.5414 | 107.0078 | 0.0386 | 25 | 25 | 0 | 25 | 25 | 5 | 4.725 | 30 | 29.865 | 200 | 9.6 | 9.6 | 90.4 | 90.5 | 62 | 62 | 38 | 38 | 7.0078 | 0 | 0 | 0 | 0.05 | 0.04725 | 0.3 | 0.29865 | 0 | 0 | 0 | 0 | 0 | 0 | 0 | 0 | 0 | 0 | 0 | 0 | 0 | 0 | 0 | 0 | 0 | 0 | 0 | 0 | 0 | 0 | 0 | 0 | 0 | 0 | 0 | 0 | 0 | 10 | 9.45 | 60 | 59.73 | 0 | 0 | 0 | 0 | 0 | 0 | 0 | 0 | 0 | 0 | 0 | 0 | 0 | 0 | 0 | 0 | 0 | 0 | 0 | 0 | 0 | 0 | -10 | 0 | 0 | Off | 0 | 0 | 25.5 | 24.9 | 1 | 75 | 74.9 | 0 | 0 | 90.4 | 90.5 | 38 | 38 | 9.6 | 9.6 | 62 | 62 | 75 | 74.9 | 0 | 0 | 0 | 127478
202.02 | 5.5414 | 107.0078 | 0.038 | 25 | 25 | 0 | 25 | 25.01 | 5 | 4.74 | 30 | 29.88 | 200 | 9.6 | 9.5 | 90.4 | 90.4 | 62 | 61.5 | 38 | 38 | 7.0078 | 0 | 0 | 0 | 0.05 | 0.0474 | 0.3 | 0.2988 | 0 | 0 | 0 | 0 | 0 | 0 | 0 | 0 | 0 | 0 | 0 | 0 | 0 | 0 | 0 | 0 | 0 | 0 | 0 | 0 | 0 | 0 | 0 | 0 | 0 | 0 | 0 | 0 | 0 | 10 | 9.48 | 60 | 59.76 | 0 | 0 | 0 | 0 | 0 | 0 | 0 | 0 | 0 | 0 | 0 | 0 | 0 | 0 | 0 | 0 | 0 | 0 | 0 | 0 | 0 | 0 | -10 | 0 | 0 | Off | 0 | 0 | 25.5 | 24.9 | 1 | 75 | 75 | 0 | 0 | 90.4 | 90.4 | 38 | 38 | 9.6 | 9.5 | 62 | 61.5 | 75 | 75 | 0 | 1.4 | 0 | 127498
202.36 | 5.5414 | 107.0078 | 0.036 | 25 | 25 | 0 | 25 | 25.01 | 5 | 4.715 | 30 | 29.865 | 200 | 9.6 | 9.5 | 90.4 | 90.6 | 62 | 62 | 38 | 38 | 7.0078 | 0 | 0 | 0 | 0.05 | 0.04715 | 0.3 | 0.29865 | 0 | 0 | 0 | 0 | 0 | 0 | 0 | 0 | 0 | 0 | 0 | 0 | 0 | 0 | 0 | 0 | 0 | 0 | 0 | 0 | 0 | 0 | 0 | 0 | 0 | 0 | 0 | 0 | 0 | 10 | 9.43 | 60 | 59.73 | 0 | 0 | 0 | 0 | 0 | 0 | 0 | 0 | 0 | 0 | 0 | 0 | 0 | 0 | 0 | 0 | 0 | 0 | 0 | 0 | 0 | 0 | -10 | 0 | 0 | Off | 74457.5 | 0 | 25.5 | 25 | 1 | 75 | 74.9 | 0 | 0 | 90.4 | 90.6 | 38 | 38 | 9.6 | 9.5 | 62 | 62 | 75 | 74.9 | 0 | 0 | 0 | 127488
202.69 | 5.5414 | 107.0078 | 0.0328 | 25 | 25 | 0 | 25 | 25 | 5 | 4.755 | 30 | 29.855 | 200 | 9.6 | 9.6 | 90.4 | 90.4 | 62 | 62.2 | 38 | 38 | 7.0078 | 0 | 0 | 0 | 0.05 | 0.04755 | 0.3 | 0.29855 | 0 | 0 | 0 | 0 | 0 | 0 | 0 | 0 | 0 | 0 | 0 | 0 | 0 | 0 | 0 | 0 | 0 | 0 | 0 | 0 | 0 | 0 | 0 | 0 | 0 | 0 | 0 | 0 | 0 | 10 | 9.51 | 60 | 59.71 | 0 | 0 | 0 | 0 | 0 | 0 | 0 | 0 | 0 | 0 | 0 | 0 | 0 | 0 | 0 | 0 | 0 | 0 | 0 | 0 | 0 | 0 | -10 | 0 | 0 | Off | 0 | 0 | 25.5 | 24.8 | 1 | 75 | 75 | 0 | 0 | 90.4 | 90.4 | 38 | 38 | 9.6 | 9.6 | 62 | 62.2 | 75 | 75 | 0 | 1.1 | 0 | 127482
203.03 | 5.5414 | 107.0078 | 0.0283 | 25 | 25 | 0 | 25 | 25.02 | 5 | 4.725 | 30 | 29.895 | 200 | 9.6 | 9.5 | 90.4 | 90.4 | 62 | 62 | 38 | 38 | 7.0078 | 0 | 0 | 0 | 0.05 | 0.04725 | 0.3 | 0.29895 | 0 | 0 | 0 | 0 | 0 | 0 | 0 | 0 | 0 | 0 | 0 | 0 | 0 | 0 | 0 | 0 | 0 | 0 | 0 | 0 | 0 | 0 | 0 | 0 | 0 | 0 | 0 | 0 | 0 | 10 | 9.45 | 60 | 59.79 | 0 | 0 | 0 | 0 | 0 | 0 | 0 | 0 | 0 | 0 | 0 | 0 | 0 | 0 | 0 | 0 | 0 | 0 | 0 | 0 | 0 | 0 | -10 | 0 | 0 | Off | 0 | 0 | 25.5 | 25 | 1 | 75 | 75 | 0 | 0 | 90.4 | 90.4 | 38 | 38 | 9.6 | 9.5 | 62 | 62 | 75 | 75 | 0 | 0 | 0 | 127504
203.36 | 5.5414 | 107.0078 | 0.0222 | 25 | 25 | 0 | 25 | 25 | 5 | 4.74 | 30 | 29.85 | 200 | 9.6 | 9.6 | 90.4 | 90.4 | 62 | 62 | 38 | 38 | 7.0078 | 0 | 0 | 0 | 0.05 | 0.0474 | 0.3 | 0.2985 | 0 | 0 | 0 | 0 | 0 | 0 | 0 | 0 | 0 | 0 | 0 | 0 | 0 | 0 | 0 | 0 | 0 | 0 | 0 | 0 | 0 | 0 | 0 | 0 | 0 | 0 | 0 | 0 | 0 | 10 | 9.48 | 60 | 59.7 | 0 | 0 | 0 | 0 | 0 | 0 | 0 | 0 | 0 | 0 | 0 | 0 | 0 | 0 | 0 | 0 | 0 | 0 | 0 | 0 | 0 | 0 | -10 | 0 | 0 | Off | 0 | 0 | 25.5 | 24.9 | 1 | 75 | 74.9 | 0 | 0 | 90.4 | 90.4 | 38 | 38 | 9.6 | 9.6 | 62 | 62 | 75 | 74.9 | 0 | 0 | 0 | 127482
203.69 | 5.5413 | 107.0059 | 0.015 | 25 | 25 | 0 | 25 | 25 | 5 | 4.735 | 30 | 29.9 | 200 | 9.6 | 9.6 | 90.4 | 90.4 | 62 | 62 | 38 | 38 | 7.0059 | 0 | 0 | 0 | 0.05 | 0.04735 | 0.3 | 0.299 | 0 | 0 | 0 | 0 | 0 | 0 | 0 | 0 | 0 | 0 | 0 | 0 | 0 | 0 | 0 | 0 | 0 | 0 | 0 | 0 | 0 | 0 | 0 | 0 | 0 | 0 | 0 | 0 | 0 | 10 | 9.47 | 60 | 59.8 | 0 | 0 | 0 | 0 | 0 | 0 | 0 | 0 | 0 | 0 | 0 | 0 | 0 | 0 | 0 | 0 | 0 | 0 | 0 | 0 | 0 | 0 | -10 | 0 | 0 | Off | 75240.2 | 0 | 25.5 | 25 | 1 | 75 | 75.1 | 0 | 0 | 90.4 | 90.4 | 38 | 38 | 9.6 | 9.6 | 62 | 62 | 75 | 75.1 | 0 | 0 | 0 | 127507
204.03 | 5.5413 | 107.0059 | 0.0077 | 25 | 25 | 0 | 25 | 25 | 5 | 4.715 | 30 | 29.84 | 200 | 9.6 | 9.6 | 90.4 | 90.4 | 62 | 62 | 38 | 38 | 7.0059 | 0 | 0 | 0 | 0.05 | 0.04715 | 0.3 | 0.2984 | 0 | 0 | 0 | 0 | 0 | 0 | 0 | 0 | 0 | 0 | 0 | 0 | 0 | 0 | 0 | 0 | 0 | 0 | 0 | 0 | 0 | 0 | 0 | 0 | 0 | 0 | 0 | 0 | 0 | 10 | 9.43 | 60 | 59.68 | 0 | 0 | 0 | 0 | 0 | 0 | 0 | 0 | 0 | 0 | 0 | 0 | 0 | 0 | 0 | 0 | 0 | 0 | 0 | 0 | 0 | 0 | -10 | 0 | 0 | Off | 0 | 0 | 25.5 | 24.8 | 1 | 75 | 75 | 0 | 0 | 90.4 | 90.4 | 38 | 38 | 9.6 | 9.6 | 62 | 62 | 75 | 75 | 0 | 0 | 0 | 127482
204.36 | 5.5413 | 107.0059 | 0.0026 | 25 | 25 | 0 | 25 | 25.01 | 5 | 4.725 | 30 | 29.9 | 200 | 9.6 | 9.7 | 90.4 | 90.4 | 62 | 62 | 38 | 38 | 7.0059 | 0 | 0 | 0 | 0.05 | 0.04725 | 0.3 | 0.299 | 0 | 0 | 0 | 0 | 0 | 0 | 0 | 0 | 0 | 0 | 0 | 0 | 0 | 0 | 0 | 0 | 0 | 0 | 0 | 0 | 0 | 0 | 0 | 0 | 0 | 0 | 0 | 0 | 0 | 10 | 9.45 | 60 | 59.8 | 0 | 0 | 0 | 0 | 0 | 0 | 0 | 0 | 0 | 0 | 0 | 0 | 0 | 0 | 0 | 0 | 0 | 0 | 0 | 0 | 0 | 0 | -10 | 0 | 0 | Off | 75336.8 | 0 | 25.5 | 24.9 | 1 | 75 | 74.9 | 0 | 0 | 90.4 | 90.4 | 38 | 38 | 9.6 | 9.7 | 62 | 62 | 75 | 74.9 | 0 | 0 | 0 | 127513
204.7 | 5.5413 | 107.0059 | 0.0005 | 25 | 25 | 0 | 25 | 25 | 5 | 4.74 | 30 | 29.865 | 200 | 9.6 | 9.6 | 90.4 | 90.3 | 62 | 62 | 38 | 38 | 7.0059 | 0 | 0 | 0 | 0.05 | 0.0474 | 0.3 | 0.29865 | 0 | 0 | 0 | 0 | 0 | 0 | 0 | 0 | 0 | 0 | 0 | 0 | 0 | 0 | 0 | 0 | 0 | 0 | 0 | 0 | 0 | 0 | 0 | 0 | 0 | 0 | 0 | 0 | 0 | 10 | 9.48 | 60 | 59.73 | 0 | 0 | 0 | 0 | 0 | 0 | 0 | 0 | 0 | 0 | 0 | 0 | 0 | 0 | 0 | 0 | 0 | 0 | 0 | 0 | 0 | 0 | -10 | 0 | 0 | Off | 0 | 0 | 25.5 | 24.9 | 1 | 75 | 74.9 | 0 | 0 | 90.4 | 90.3 | 38 | 38 | 9.6 | 9.6 | 62 | 62 | 75 | 74.9 | 0 | 0 | 0 | 127488
205.03 | 5.5413 | 107.0059 | -0.0002 | 25 | 25 | 0 | 25 | 25.01 | 5 | 4.725 | 30 | 29.905 | 200 | 9.6 | 9.6 | 90.4 | 90.5 | 62 | 62 | 38 | 38 | 7.0059 | 0 | 0 | 0 | 0.05 | 0.04725 | 0.3 | 0.29905 | 0 | 0 | 0 | 0 | 0 | 0 | 0 | 0 | 0 | 0 | 0 | 0 | 0 | 0 | 0 | 0 | 0 | 0 | 0 | 0 | 0 | 0 | 0 | 0 | 0 | 0 | 0 | 0 | 0 | 10 | 9.45 | 60 | 59.81 | 0 | 0 | 0 | 0 | 0 | 0 | 0 | 0 | 0 | 0 | 0 | 0 | 0 | 0 | 0 | 0 | 0 | 0 | 0 | 0 | 0 | 0 | -10 | 0 | 0 | Off | 0 | 0 | 25.5 | 24.9 | 1 | 75 | 75 | 0 | 0 | 90.4 | 90.5 | 38 | 38 | 9.6 | 9.6 | 62 | 62 | 75 | 75 | 0 | 0 | 0 | 127521
205.36 | 5.5412 | 107.004 | -0.0006 | 25 | 25 | 0 | 25 | 25.01 | 5 | 4.76 | 30 | 29.85 | 200 | 9.6 | 9.6 | 90.4 | 90.4 | 62 | 62.1 | 38 | 38 | 7.004 | 0 | 0 | 0 | 0.05 | 0.0476 | 0.3 | 0.2985 | 0 | 0 | 0 | 0 | 0 | 0 | 0 | 0 | 0 | 0 | 0 | 0 | 0 | 0 | 0 | 0 | 0 | 0 | 0 | 0 | 0 | 0 | 0 | 0 | 0 | 0 | 0 | 0 | 0 | 10 | 9.52 | 60 | 59.7 | 0 | 0 | 0 | 0 | 0 | 0 | 0 | 0 | 0 | 0 | 0 | 0 | 0 | 0 | 0 | 0 | 0 | 0 | 0 | 0 | 0 | 0 | -10 | 0 | 0 | Off | 0 | 0 | 25.5 | 24.8 | 1 | 75 | 75 | 0 | 0 | 90.4 | 90.4 | 38 | 38 | 9.6 | 9.6 | 62 | 62.1 | 75 | 75 | 0 | 0 | 0 | 127467
205.7 | 5.5412 | 107.004 | -0.0008 | 25 | 25 | 0 | 25 | 25.01 | 5 | 4.705 | 30 | 29.865 | 200 | 9.6 | 9.6 | 90.4 | 90.4 | 62 | 61.6 | 38 | 38 | 7.004 | 0 | 0 | 0 | 0.05 | 0.04705 | 0.3 | 0.29865 | 0 | 0 | 0 | 0 | 0 | 0 | 0 | 0 | 0 | 0 | 0 | 0 | 0 | 0 | 0 | 0 | 0 | 0 | 0 | 0 | 0 | 0 | 0 | 0 | 0 | 0 | 0 | 0 | 0 | 10 | 9.41 | 60 | 59.73 | 0 | 0 | 0 | 0 | 0 | 0 | 0 | 0 | 0 | 0 | 0 | 0 | 0 | 0 | 0 | 0 | 0 | 0 | 0 | 0 | 0 | 0 | -10 | 0 | 0 | Off | 75849.5 | 0 | 25.5 | 24.9 | 1 | 75 | 75 | 0 | 0 | 90.4 | 90.4 | 38 | 38 | 9.6 | 9.6 | 62 | 61.6 | 75 | 75 | 0 | 3.2 | 0 | 127504
206.03 | 5.5412 | 107.004 | -0.001 | 25 | 25 | 0 | 25 | 25 | 5 | 4.72 | 30 | 29.875 | 200 | 9.6 | 9.6 | 90.4 | 90.3 | 62 | 61.9 | 38 | 38 | 7.004 | 0 | 0 | 0 | 0.05 | 0.0472 | 0.3 | 0.29875 | 0 | 0 | 0 | 0 | 0 | 0 | 0 | 0 | 0 | 0 | 0 | 0 | 0 | 0 | 0 | 0 | 0 | 0 | 0 | 0 | 0 | 0 | 0 | 0 | 0 | 0 | 0 | 0 | 0 | 10 | 9.44 | 60 | 59.75 | 0 | 0 | 0 | 0 | 0 | 0 | 0 | 0 | 0 | 0 | 0 | 0 | 0 | 0 | 0 | 0 | 0 | 0 | 0 | 0 | 0 | 0 | -10 | 0 | 0 | Off | 75896.9 | 0 | 25.5 | 25 | 1 | 75 | 75.1 | 0 | 0 | 90.4 | 90.3 | 38 | 38 | 9.6 | 9.6 | 62 | 61.9 | 75 | 75.1 | 0 | 0 | 0 | 127496
206.37 | 5.5411 | 107.002 | -0.0011 | 25 | 25 | 0 | 25 | 25.01 | 5 | 4.72 | 30 | 29.86 | 200 | 9.6 | 9.6 | 90.4 | 90.3 | 62 | 62.4 | 38 | 38 | 7.002 | 0 | 0 | 0 | 0.05 | 0.0472 | 0.3 | 0.2986 | 0 | 0 | 0 | 0 | 0 | 0 | 0 | 0 | 0 | 0 | 0 | 0 | 0 | 0 | 0 | 0 | 0 | 0 | 0 | 0 | 0 | 0 | 0 | 0 | 0 | 0 | 0 | 0 | 0 | 10 | 9.44 | 60 | 59.72 | 0 | 0 | 0 | 0 | 0 | 0 | 0 | 0 | 0 | 0 | 0 | 0 | 0 | 0 | 0 | 0 | 0 | 0 | 0 | 0 | 0 | 0 | -10 | 0 | 0 | Off | 75893 | 0 | 25.5 | 25 | 1 | 75 | 74.9 | 0 | 0 | 90.4 | 90.3 | 38 | 38 | 9.6 | 9.6 | 62 | 62.4 | 75 | 74.9 | 0 | 0.9 | 0 | 127485
206.7 | 5.5411 | 107.002 | -0.0012 | 25 | 25 | 0 | 25 | 25 | 5 | 4.715 | 30 | 29.885 | 200 | 9.6 | 9.6 | 90.4 | 90.4 | 62 | 62 | 38 | 38 | 7.002 | 0 | 0 | 0 | 0.05 | 0.04715 | 0.3 | 0.29885 | 0 | 0 | 0 | 0 | 0 | 0 | 0 | 0 | 0 | 0 | 0 | 0 | 0 | 0 | 0 | 0 | 0 | 0 | 0 | 0 | 0 | 0 | 0 | 0 | 0 | 0 | 0 | 0 | 0 | 10 | 9.43 | 60 | 59.77 | 0 | 0 | 0 | 0 | 0 | 0 | 0 | 0 | 0 | 0 | 0 | 0 | 0 | 0 | 0 | 0 | 0 | 0 | 0 | 0 | 0 | 0 | -10 | 0 | 0 | Off | 0 | 0 | 25.5 | 25 | 1 | 75 | 75 | 0 | 0 | 90.4 | 90.4 | 38 | 38 | 9.6 | 9.6 | 62 | 62 | 75 | 75 | 0 | 0 | 0 | 127481
207.03 | 5.5411 | 107.002 | -0.0014 | 25 | 25 | 0 | 25 | 25.01 | 5 | 4.705 | 30 | 29.855 | 200 | 9.6 | 9.6 | 90.4 | 90.4 | 62 | 62 | 38 | 38 | 7.002 | 0 | 0 | 0 | 0.05 | 0.04705 | 0.3 | 0.29855 | 0 | 0 | 0 | 0 | 0 | 0 | 0 | 0 | 0 | 0 | 0 | 0 | 0 | 0 | 0 | 0 | 0 | 0 | 0 | 0 | 0 | 0 | 0 | 0 | 0 | 0 | 0 | 0 | 0 | 10 | 9.41 | 60 | 59.71 | 0 | 0 | 0 | 0 | 0 | 0 | 0 | 0 | 0 | 0 | 0 | 0 | 0 | 0 | 0 | 0 | 0 | 0 | 0 | 0 | 0 | 0 | -10 | 0 | 0 | Off | 0 | 0 | 25.5 | 24.9 | 1 | 75 | 75 | 0 | 0 | 90.4 | 90.4 | 38 | 38 | 9.6 | 9.6 | 62 | 62 | 75 | 75 | 0 | 0 | 0 | 127489
207.37 | 5.5411 | 107.002 | -0.0014 | 25 | 25 | 0 | 25 | 25.01 | 5 | 4.715 | 30 | 29.91 | 200 | 9.6 | 9.6 | 90.4 | 90.2 | 62 | 61.9 | 38 | 38 | 7.002 | 0 | 0 | 0 | 0.05 | 0.04715 | 0.3 | 0.2991 | 0 | 0 | 0 | 0 | 0 | 0 | 0 | 0 | 0 | 0 | 0 | 0 | 0 | 0 | 0 | 0 | 0 | 0 | 0 | 0 | 0 | 0 | 0 | 0 | 0 | 0 | 0 | 0 | 0 | 10 | 9.43 | 60 | 59.82 | 0 | 0 | 0 | 0 | 0 | 0 | 0 | 0 | 0 | 0 | 0 | 0 | 0 | 0 | 0 | 0 | 0 | 0 | 0 | 0 | 0 | 0 | -10 | 0 | 0 | Off | 0 | 0 | 25.5 | 25.1 | 1 | 75 | 74.9 | 0 | 0 | 90.4 | 90.2 | 38 | 38 | 9.6 | 9.6 | 62 | 61.9 | 75 | 74.9 | 0 | 0 | 0 | 127514
207.7 | 5.5411 | 107.002 | -0.0014 | 25 | 25 | 0 | 25 | 25.02 | 5 | 4.745 | 30 | 29.875 | 200 | 9.6 | 9.6 | 90.4 | 90.4 | 62 | 62 | 38 | 38 | 7.002 | 0 | 0 | 0 | 0.05 | 0.04745 | 0.3 | 0.29875 | 0 | 0 | 0 | 0 | 0 | 0 | 0 | 0 | 0 | 0 | 0 | 0 | 0 | 0 | 0 | 0 | 0 | 0 | 0 | 0 | 0 | 0 | 0 | 0 | 0 | 0 | 0 | 0 | 0 | 10 | 9.49 | 60 | 59.75 | 0 | 0 | 0 | 0 | 0 | 0 | 0 | 0 | 0 | 0 | 0 | 0 | 0 | 0 | 0 | 0 | 0 | 0 | 0 | 0 | 0 | 0 | -10 | 0 | 0 | Off | 76148.4 | 0 | 25.5 | 25 | 1 | 75 | 75 | 0 | 0 | 90.4 | 90.4 | 38 | 38 | 9.6 | 9.6 | 62 | 62 | 75 | 75 | 0 | 0 | 0 | 127495
208.04 | 5.5411 | 107.002 | -0.0014 | 25 | 25 | 0 | 25 | 25.02 | 5 | 4.735 | 30 | 29.9 | 200 | 9.6 | 9.6 | 90.4 | 90.4 | 62 | 62 | 38 | 38 | 7.002 | 0 | 0 | 0 | 0.05 | 0.04735 | 0.3 | 0.299 | 0 | 0 | 0 | 0 | 0 | 0 | 0 | 0 | 0 | 0 | 0 | 0 | 0 | 0 | 0 | 0 | 0 | 0 | 0 | 0 | 0 | 0 | 0 | 0 | 0 | 0 | 0 | 0 | 0 | 10 | 9.47 | 60 | 59.8 | 0 | 0 | 0 | 0 | 0 | 0 | 0 | 0 | 0 | 0 | 0 | 0 | 0 | 0 | 0 | 0 | 0 | 0 | 0 | 0 | 0 | 0 | -10 | 0 | 0 | Off | 76229.7 | 0 | 25.5 | 24.9 | 1 | 75 | 75 | 0 | 0 | 90.4 | 90.4 | 38 | 38 | 9.6 | 9.6 | 62 | 62 | 75 | 75 | 0 | 0 | 0 | 127521
208.37 | 5.5411 | 107.002 | -0.0013 | 25 | 25 | 0 | 25 | 25.02 | 5 | 4.725 | 30 | 29.845 | 200 | 9.6 | 9.5 | 90.4 | 90.4 | 62 | 62 | 38 | 38 | 7.002 | 0 | 0 | 0 | 0.05 | 0.04725 | 0.3 | 0.29845 | 0 | 0 | 0 | 0 | 0 | 0 | 0 | 0 | 0 | 0 | 0 | 0 | 0 | 0 | 0 | 0 | 0 | 0 | 0 | 0 | 0 | 0 | 0 | 0 | 0 | 0 | 0 | 0 | 0 | 10 | 9.45 | 60 | 59.69 | 0 | 0 | 0 | 0 | 0 | 0 | 0 | 0 | 0 | 0 | 0 | 0 | 0 | 0 | 0 | 0 | 0 | 0 | 0 | 0 | 0 | 0 | -10 | 0 | 0 | Off | 0 | 0 | 25.5 | 24.7 | 1 | 75 | 74.9 | 0 | 0 | 90.4 | 90.4 | 38 | 38 | 9.6 | 9.5 | 62 | 62 | 75 | 74.9 | 0 | 0 | 0 | 127477
208.7 | 5.5411 | 107.002 | -0.0011 | 25 | 25 | 0 | 25 | 25.01 | 5 | 4.725 | 30 | 29.875 | 200 | 9.6 | 9.6 | 90.4 | 90.4 | 62 | 62 | 38 | 37.9 | 7.002 | 0 | 0 | 0 | 0.05 | 0.04725 | 0.3 | 0.29875 | 0 | 0 | 0 | 0 | 0 | 0 | 0 | 0 | 0 | 0 | 0 | 0 | 0 | 0 | 0 | 0 | 0 | 0 | 0 | 0 | 0 | 0 | 0 | 0 | 0 | 0 | 0 | 0 | 0 | 10 | 9.45 | 60 | 59.75 | 0 | 0 | 0 | 0 | 0 | 0 | 0 | 0 | 0 | 0 | 0 | 0 | 0 | 0 | 0 | 0 | 0 | 0 | 0 | 0 | 0 | 0 | -10 | 0 | 0 | Off | 0 | 0 | 25.5 | 25.1 | 1 | 75 | 75 | 0 | 0 | 90.4 | 90.4 | 38 | 37.9 | 9.6 | 9.6 | 62 | 62 | 75 | 75 | 0 | 0 | 0 | 127502
209.04 | 5.541 | 107.0001 | -0.001 | 25 | 25 | 0 | 25 | 25.01 | 5 | 4.735 | 30 | 29.84 | 200 | 9.6 | 9.6 | 90.4 | 90.4 | 62 | 62 | 38 | 38 | 7.0001 | 0 | 0 | 0 | 0.05 | 0.04735 | 0.3 | 0.2984 | 0 | 0 | 0 | 0 | 0 | 0 | 0 | 0 | 0 | 0 | 0 | 0 | 0 | 0 | 0 | 0 | 0 | 0 | 0 | 0 | 0 | 0 | 0 | 0 | 0 | 0 | 0 | 0 | 0 | 10 | 9.47 | 60 | 59.68 | 0 | 0 | 0 | 0 | 0 | 0 | 0 | 0 | 0 | 0 | 0 | 0 | 0 | 0 | 0 | 0 | 0 | 0 | 0 | 0 | 0 | 0 | -10 | 0 | 0 | Off | 76632.5 | 0 | 25.5 | 24.9 | 1 | 75 | 75 | 0 | 0 | 90.4 | 90.4 | 38 | 38 | 9.6 | 9.6 | 62 | 62 | 75 | 75 | 0 | 0 | 0 | 127473
209.37 | 5.541 | 107.0001 | -0.001 | 25 | 25 | 0 | 25 | 25.01 | 5 | 4.745 | 30 | 29.86 | 200 | 9.6 | 9.6 | 90.4 | 90.3 | 62 | 61.8 | 38 | 38 | 7.0001 | 0 | 0 | 0 | 0.05 | 0.04745 | 0.3 | 0.2986 | 0 | 0 | 0 | 0 | 0 | 0 | 0 | 0 | 0 | 0 | 0 | 0 | 0 | 0 | 0 | 0 | 0 | 0 | 0 | 0 | 0 | 0 | 0 | 0 | 0 | 0 | 0 | 0 | 0 | 10 | 9.49 | 60 | 59.72 | 0 | 0 | 0 | 0 | 0 | 0 | 0 | 0 | 0 | 0 | 0 | 0 | 0 | 0 | 0 | 0 | 0 | 0 | 0 | 0 | 0 | 0 | -10 | 0 | 0 | Off | 76603.8 | 0 | 25.5 | 25 | 1 | 75 | 75 | 0 | 0 | 90.4 | 90.3 | 38 | 38 | 9.6 | 9.6 | 62 | 61.8 | 75 | 75 | 0 | 0 | 0 | 127511
209.71 | 5.541 | 107.0001 | -0.001 | 25 | 25 | 0 | 25 | 25.01 | 5 | 4.705 | 30 | 29.86 | 200 | 9.6 | 9.6 | 90.4 | 90.4 | 62 | 62 | 38 | 38 | 7.0001 | 0 | 0 | 0 | 0.05 | 0.04705 | 0.3 | 0.2986 | 0 | 0 | 0 | 0 | 0 | 0 | 0 | 0 | 0 | 0 | 0 | 0 | 0 | 0 | 0 | 0 | 0 | 0 | 0 | 0 | 0 | 0 | 0 | 0 | 0 | 0 | 0 | 0 | 0 | 10 | 9.41 | 60 | 59.72 | 0 | 0 | 0 | 0 | 0 | 0 | 0 | 0 | 0 | 0 | 0 | 0 | 0 | 0 | 0 | 0 | 0 | 0 | 0 | 0 | 0 | 0 | -10 | 0 | 0 | Off | 0 | 0 | 25.5 | 24.9 | 1 | 75 | 75 | 0 | 0 | 90.4 | 90.4 | 38 | 38 | 9.6 | 9.6 | 62 | 62 | 75 | 75 | 0 | 0 | 0 | 127472
210.04 | 5.541 | 107.0001 | -0.0009 | 25 | 25 | 0 | 25 | 25.01 | 5 | 4.73 | 30 | 29.855 | 200 | 9.6 | 9.7 | 90.4 | 90.4 | 62 | 61.7 | 38 | 38 | 7.0001 | 0 | 0 | 0 | 0.05 | 0.0473 | 0.3 | 0.29855 | 0 | 0 | 0 | 0 | 0 | 0 | 0 | 0 | 0 | 0 | 0 | 0 | 0 | 0 | 0 | 0 | 0 | 0 | 0 | 0 | 0 | 0 | 0 | 0 | 0 | 0 | 0 | 0 | 0 | 10 | 9.46 | 60 | 59.71 | 0 | 0 | 0 | 0 | 0 | 0 | 0 | 0 | 0 | 0 | 0 | 0 | 0 | 0 | 0 | 0 | 0 | 0 | 0 | 0 | 0 | 0 | -10 | 0 | 0 | Off | 0 | 0 | 25.5 | 25 | 1 | 75 | 74.9 | 0 | 0 | 90.4 | 90.4 | 38 | 38 | 9.6 | 9.7 | 62 | 61.7 | 75 | 74.9 | 0 | 1 | 0 | 127484
210.37 | 5.541 | 107.0001 | -0.0008 | 25 | 25 | 0 | 25 | 25.01 | 5 | 4.745 | 30 | 29.875 | 200 | 9.6 | 9.6 | 90.4 | 90.3 | 62 | 62 | 38 | 38 | 7.0001 | 0 | 0 | 0 | 0.05 | 0.04745 | 0.3 | 0.29875 | 0 | 0 | 0 | 0 | 0 | 0 | 0 | 0 | 0 | 0 | 0 | 0 | 0 | 0 | 0 | 0 | 0 | 0 | 0 | 0 | 0 | 0 | 0 | 0 | 0 | 0 | 0 | 0 | 0 | 10 | 9.49 | 60 | 59.75 | 0 | 0 | 0 | 0 | 0 | 0 | 0 | 0 | 0 | 0 | 0 | 0 | 0 | 0 | 0 | 0 | 0 | 0 | 0 | 0 | 0 | 0 | -10 | 0 | 0 | Off | 0 | 0 | 25.5 | 24.8 | 1 | 75 | 75 | 0 | 0 | 90.4 | 90.3 | 38 | 38 | 9.6 | 9.6 | 62 | 62 | 75 | 75 | 0 | 0 | 0 | 127486
210.71 | 5.541 | 107.0001 | -0.0008 | 25 | 25 | 0 | 25 | 25.01 | 5 | 4.73 | 30 | 29.85 | 200 | 9.6 | 9.6 | 90.4 | 90.4 | 62 | 62.1 | 38 | 38 | 7.0001 | 0 | 0 | 0 | 0.05 | 0.0473 | 0.3 | 0.2985 | 0 | 0 | 0 | 0 | 0 | 0 | 0 | 0 | 0 | 0 | 0 | 0 | 0 | 0 | 0 | 0 | 0 | 0 | 0 | 0 | 0 | 0 | 0 | 0 | 0 | 0 | 0 | 0 | 0 | 10 | 9.46 | 60 | 59.7 | 0 | 0 | 0 | 0 | 0 | 0 | 0 | 0 | 0 | 0 | 0 | 0 | 0 | 0 | 0 | 0 | 0 | 0 | 0 | 0 | 0 | 0 | -10 | 0 | 0 | Off | 76641.5 | 0 | 25.5 | 24.9 | 1 | 75 | 75 | 0 | 0 | 90.4 | 90.4 | 38 | 38 | 9.6 | 9.6 | 62 | 62.1 | 75 | 75 | 0 | 0 | 0 | 127494
211.04 | 5.541 | 107.0001 | -0.0007 | 25 | 25 | 0 | 25 | 25.02 | 5 | 4.715 | 30 | 29.895 | 200 | 9.6 | 9.6 | 90.4 | 90.4 | 62 | 62 | 38 | 38 | 7.0001 | 0 | 0 | 0 | 0.05 | 0.04715 | 0.3 | 0.29895 | 0 | 0 | 0 | 0 | 0 | 0 | 0 | 0 | 0 | 0 | 0 | 0 | 0 | 0 | 0 | 0 | 0 | 0 | 0 | 0 | 0 | 0 | 0 | 0 | 0 | 0 | 0 | 0 | 0 | 10 | 9.43 | 60 | 59.79 | 0 | 0 | 0 | 0 | 0 | 0 | 0 | 0 | 0 | 0 | 0 | 0 | 0 | 0 | 0 | 0 | 0 | 0 | 0 | 0 | 0 | 0 | -10 | 0 | 0 | Off | 76695.3 | 0 | 25.5 | 24.9 | 1 | 75 | 75 | 0 | 0 | 90.4 | 90.4 | 38 | 38 | 9.6 | 9.6 | 62 | 62 | 75 | 75 | 0 | 0 | 0 | 127491
211.38 | 5.541 | 107.0001 | -0.0006 | 25 | 25 | 0 | 25 | 25.01 | 5 | 4.72 | 30 | 29.845 | 200 | 9.6 | 9.6 | 90.4 | 90.3 | 62 | 62 | 38 | 38 | 7.0001 | 0 | 0 | 0 | 0.05 | 0.0472 | 0.3 | 0.29845 | 0 | 0 | 0 | 0 | 0 | 0 | 0 | 0 | 0 | 0 | 0 | 0 | 0 | 0 | 0 | 0 | 0 | 0 | 0 | 0 | 0 | 0 | 0 | 0 | 0 | 0 | 0 | 0 | 0 | 10 | 9.44 | 60 | 59.69 | 0 | 0 | 0 | 0 | 0 | 0 | 0 | 0 | 0 | 0 | 0 | 0 | 0 | 0 | 0 | 0 | 0 | 0 | 0 | 0 | 0 | 0 | -10 | 0 | 0 | Off | 0 | 0 | 25.5 | 25 | 1 | 75 | 75 | 0 | 0 | 90.4 | 90.3 | 38 | 38 | 9.6 | 9.6 | 62 | 62 | 75 | 75 | 0 | 0 | 0 | 127475
211.71 | 5.5409 | 106.9982 | -0.0007 | 25 | 25 | 0 | 25 | 25.02 | 5 | 4.74 | 30 | 29.89 | 200 | 9.6 | 9.6 | 90.4 | 90.4 | 62 | 62 | 38 | 38 | 6.9982 | 0 | 0 | 0 | 0.05 | 0.0474 | 0.3 | 0.2989 | 0 | 0 | 0 | 0 | 0 | 0 | 0 | 0 | 0 | 0 | 0 | 0 | 0 | 0 | 0 | 0 | 0 | 0 | 0 | 0 | 0 | 0 | 0 | 0 | 0 | 0 | 0 | 0 | 0 | 10 | 9.48 | 60 | 59.78 | 0 | 0 | 0 | 0 | 0 | 0 | 0 | 0 | 0 | 0 | 0 | 0 | 0 | 0 | 0 | 0 | 0 | 0 | 0 | 0 | 0 | 0 | -10 | 0 | 0 | Off | 0 | 0 | 25.5 | 24.9 | 1 | 75 | 75 | 0 | 0 | 90.4 | 90.4 | 38 | 38 | 9.6 | 9.6 | 62 | 62 | 75 | 75 | 0 | 0 | 0 | 127506
212.04 | 5.5409 | 106.9982 | -0.0008 | 25 | 25 | 0 | 25 | 25.02 | 5 | 4.72 | 30 | 29.825 | 200 | 9.6 | 9.6 | 90.4 | 90.3 | 62 | 62.1 | 38 | 38 | 6.9982 | 0 | 0 | 0 | 0.05 | 0.0472 | 0.3 | 0.29825 | 0 | 0 | 0 | 0 | 0 | 0 | 0 | 0 | 0 | 0 | 0 | 0 | 0 | 0 | 0 | 0 | 0 | 0 | 0 | 0 | 0 | 0 | 0 | 0 | 0 | 0 | 0 | 0 | 0 | 10 | 9.44 | 60 | 59.65 | 0 | 0 | 0 | 0 | 0 | 0 | 0 | 0 | 0 | 0 | 0 | 0 | 0 | 0 | 0 | 0 | 0 | 0 | 0 | 0 | 0 | 0 | -10 | 0 | 0 | Off | 76510.7 | 0 | 25.5 | 24.8 | 1 | 75 | 75 | 0 | 0 | 90.4 | 90.3 | 38 | 38 | 9.6 | 9.6 | 62 | 62.1 | 75 | 75 | 0 | 0 | 0 | 127462
212.38 | 5.5409 | 106.9982 | -0.0009 | 25 | 25 | 0 | 25 | 25.01 | 5 | 4.72 | 30 | 29.885 | 200 | 9.6 | 9.6 | 90.4 | 90.3 | 62 | 62 | 38 | 38 | 6.9982 | 0 | 0 | 0 | 0.05 | 0.0472 | 0.3 | 0.29885 | 0 | 0 | 0 | 0 | 0 | 0 | 0 | 0 | 0 | 0 | 0 | 0 | 0 | 0 | 0 | 0 | 0 | 0 | 0 | 0 | 0 | 0 | 0 | 0 | 0 | 0 | 0 | 0 | 0 | 10 | 9.44 | 60 | 59.77 | 0 | 0 | 0 | 0 | 0 | 0 | 0 | 0 | 0 | 0 | 0 | 0 | 0 | 0 | 0 | 0 | 0 | 0 | 0 | 0 | 0 | 0 | -10 | 0 | 0 | Off | 0 | 0 | 25.5 | 25.1 | 1 | 75 | 75 | 0 | 0 | 90.4 | 90.3 | 38 | 38 | 9.6 | 9.6 | 62 | 62 | 75 | 75 | 0 | 0 | 0 | 127513
212.71 | 5.5409 | 106.9982 | -0.0009 | 25 | 25 | 0 | 25 | 25.01 | 5 | 4.73 | 30 | 29.855 | 200 | 9.6 | 9.6 | 90.4 | 90.3 | 62 | 62 | 38 | 38 | 6.9982 | 0 | 0 | 0 | 0.05 | 0.0473 | 0.3 | 0.29855 | 0 | 0 | 0 | 0 | 0 | 0 | 0 | 0 | 0 | 0 | 0 | 0 | 0 | 0 | 0 | 0 | 0 | 0 | 0 | 0 | 0 | 0 | 0 | 0 | 0 | 0 | 0 | 0 | 0 | 10 | 9.46 | 60 | 59.71 | 0 | 0 | 0 | 0 | 0 | 0 | 0 | 0 | 0 | 0 | 0 | 0 | 0 | 0 | 0 | 0 | 0 | 0 | 0 | 0 | 0 | 0 | -10 | 0 | 0 | Off | 0 | 0 | 25.5 | 25 | 1 | 75 | 75 | 0 | 0 | 90.4 | 90.3 | 38 | 38 | 9.6 | 9.6 | 62 | 62 | 75 | 75 | 0 | 0 | 0 | 127477
213.04 | 5.5409 | 106.9982 | -0.0009 | 25 | 25 | 0 | 25 | 25.02 | 5 | 4.705 | 30 | 29.88 | 200 | 9.6 | 9.6 | 90.4 | 90.3 | 62 | 62 | 38 | 38 | 6.9982 | 0 | 0 | 0 | 0.05 | 0.04705 | 0.3 | 0.2988 | 0 | 0 | 0 | 0 | 0 | 0 | 0 | 0 | 0 | 0 | 0 | 0 | 0 | 0 | 0 | 0 | 0 | 0 | 0 | 0 | 0 | 0 | 0 | 0 | 0 | 0 | 0 | 0 | 0 | 10 | 9.41 | 60 | 59.76 | 0 | 0 | 0 | 0 | 0 | 0 | 0 | 0 | 0 | 0 | 0 | 0 | 0 | 0 | 0 | 0 | 0 | 0 | 0 | 0 | 0 | 0 | -10 | 0 | 0 | Off | 76433.9 | 0 | 25.5 | 25 | 1 | 75 | 75 | 0 | 0 | 90.4 | 90.3 | 38 | 38 | 9.6 | 9.6 | 62 | 62 | 75 | 75 | 0 | 0 | 0 | 127499
213.38 | 5.5409 | 106.9982 | -0.0008 | 25 | 25 | 0 | 25 | 25.02 | 5 | 4.73 | 30 | 29.87 | 200 | 9.6 | 9.6 | 90.4 | 90.5 | 62 | 62 | 38 | 38 | 6.9982 | 0 | 0 | 0 | 0.05 | 0.0473 | 0.3 | 0.2987 | 0 | 0 | 0 | 0 | 0 | 0 | 0 | 0 | 0 | 0 | 0 | 0 | 0 | 0 | 0 | 0 | 0 | 0 | 0 | 0 | 0 | 0 | 0 | 0 | 0 | 0 | 0 | 0 | 0 | 10 | 9.46 | 60 | 59.74 | 0 | 0 | 0 | 0 | 0 | 0 | 0 | 0 | 0 | 0 | 0 | 0 | 0 | 0 | 0 | 0 | 0 | 0 | 0 | 0 | 0 | 0 | -10 | 0 | 0 | Off | 76519 | 0 | 25.5 | 24.8 | 1 | 75 | 74.9 | 0 | 0 | 90.4 | 90.5 | 38 | 38 | 9.6 | 9.6 | 62 | 62 | 75 | 74.9 | 0 | 0 | 0 | 127482
213.71 | 5.5409 | 106.9982 | -0.0007 | 25 | 25 | 0 | 25 | 25.01 | 5 | 4.705 | 30 | 29.86 | 200 | 9.6 | 9.5 | 90.4 | 90.4 | 62 | 61.5 | 38 | 38 | 6.9982 | 0 | 0 | 0 | 0.05 | 0.04705 | 0.3 | 0.2986 | 0 | 0 | 0 | 0 | 0 | 0 | 0 | 0 | 0 | 0 | 0 | 0 | 0 | 0 | 0 | 0 | 0 | 0 | 0 | 0 | 0 | 0 | 0 | 0 | 0 | 0 | 0 | 0 | 0 | 10 | 9.41 | 60 | 59.72 | 0 | 0 | 0 | 0 | 0 | 0 | 0 | 0 | 0 | 0 | 0 | 0 | 0 | 0 | 0 | 0 | 0 | 0 | 0 | 0 | 0 | 0 | -10 | 0 | 0 | Off | 0 | 0 | 25.5 | 24.9 | 1 | 75 | 75 | 0 | 0 | 90.4 | 90.4 | 38 | 38 | 9.6 | 9.5 | 62 | 61.5 | 75 | 75 | 0 | 3.4 | 0 | 127486
214.05 | 5.5409 | 106.9982 | -0.0006 | 25 | 25 | 0 | 25 | 25 | 5 | 4.735 | 30 | 29.875 | 200 | 9.6 | 9.5 | 90.4 | 90.4 | 62 | 62 | 38 | 38 | 6.9982 | 0 | 0 | 0 | 0.05 | 0.04735 | 0.3 | 0.29875 | 0 | 0 | 0 | 0 | 0 | 0 | 0 | 0 | 0 | 0 | 0 | 0 | 0 | 0 | 0 | 0 | 0 | 0 | 0 | 0 | 0 | 0 | 0 | 0 | 0 | 0 | 0 | 0 | 0 | 10 | 9.47 | 60 | 59.75 | 0 | 0 | 0 | 0 | 0 | 0 | 0 | 0 | 0 | 0 | 0 | 0 | 0 | 0 | 0 | 0 | 0 | 0 | 0 | 0 | 0 | 0 | -10 | 0 | 0 | Off | 76661.3 | 0 | 25.5 | 25.1 | 1 | 75 | 75 | 0 | 0 | 90.4 | 90.4 | 38 | 38 | 9.6 | 9.5 | 62 | 62 | 75 | 75 | 0 | 0 | 0 | 127480
214.38 | 5.5409 | 106.9982 | -0.0006 | 25 | 25 | 0 | 25 | 24.99 | 5 | 4.7 | 30 | 29.86 | 200 | 9.6 | 9.6 | 90.4 | 90.4 | 62 | 62 | 38 | 38 | 6.9982 | 0 | 0 | 0 | 0.05 | 0.047 | 0.3 | 0.2986 | 0 | 0 | 0 | 0 | 0 | 0 | 0 | 0 | 0 | 0 | 0 | 0 | 0 | 0 | 0 | 0 | 0 | 0 | 0 | 0 | 0 | 0 | 0 | 0 | 0 | 0 | 0 | 0 | 0 | 10 | 9.4 | 60 | 59.72 | 0 | 0 | 0 | 0 | 0 | 0 | 0 | 0 | 0 | 0 | 0 | 0 | 0 | 0 | 0 | 0 | 0 | 0 | 0 | 0 | 0 | 0 | -10 | 0 | 0 | Off | 0 | 0 | 25.5 | 24.9 | 1 | 75 | 75 | 0 | 0 | 90.4 | 90.4 | 38 | 38 | 9.6 | 9.6 | 62 | 62 | 75 | 75 | 0 | 0 | 0 | 127486
214.72 | 5.5409 | 106.9982 | -0.0005 | 25 | 25 | 0 | 25 | 25.01 | 5 | 4.715 | 25 | 29.9 | 200 | 9.6 | 9.6 | 90.4 | 90.4 | 52.5 | 52.5 | 47.5 | 47.5 | 6.9982 | 0 | 0 | 0 | 0.05 | 0.04715 | 0.25 | 0.299 | 0 | 0 | 0 | 0 | 0 | 0 | 0 | 0 | 0 | 0 | 0 | 0 | 0 | 0 | 0 | 0 | 0 | 0 | 0 | 0 | 0 | 0 | 0 | 0 | 0 | 0 | 0 | 0 | 0 | 10 | 9.43 | 50 | 59.8 | 0 | 0 | 0 | 0 | 0 | 0 | 0 | 0 | 0 | 0 | 0 | 0 | 0 | 0 | 0 | 0 | 0 | 0 | 0 | 0 | 0 | 0 | -10 | 0 | 0 | Off | 0 | 0 | 25.5 | 24.8 | 1 | 75 | 74.9 | 0 | 0 | 90.4 | 90.4 | 47.5 | 47.5 | 9.6 | 9.6 | 52.5 | 52.5 | 75 | 74.9 | 0 | 0 | 0 | 127504
215.05 | 5.5409 | 106.9982 | -0.0005 | 25 | 25 | 0 | 25 | 25.02 | 5 | 4.72 | 25 | 25.95 | 200 | 9.6 | 9.6 | 90.4 | 90.2 | 52.5 | 52.5 | 47.5 | 47.5 | 6.9982 | 0 | 0 | 0 | 0.05 | 0.0472 | 0.25 | 0.2595 | 0 | 0 | 0 | 0 | 0 | 0 | 0 | 0 | 0 | 0 | 0 | 0 | 0 | 0 | 0 | 0 | 0 | 0 | 0 | 0 | 0 | 0 | 0 | 0 | 0 | 0 | 0 | 0 | 0 | 10 | 9.44 | 50 | 51.9 | 0 | 0 | 0 | 0 | 0 | 0 | 0 | 0 | 0 | 0 | 0 | 0 | 0 | 0 | 0 | 0 | 0 | 0 | 0 | 0 | 0 | 0 | -10 | 0 | 0 | Off | 0 | 0 | 25.5 | 25 | 1 | 75 | 75 | 0 | 0 | 90.4 | 90.2 | 47.5 | 47.5 | 9.6 | 9.6 | 52.5 | 52.5 | 75 | 75 | 0 | 0 | 0 | 125027
215.38 | 5.5409 | 106.9982 | -0.0004 | 25 | 25 | 0 | 25 | 25.02 | 5 | 4.725 | 25 | 25.12 | 200 | 9.6 | 9.6 | 90.4 | 90.4 | 52.5 | 52.5 | 47.5 | 47.5 | 6.9982 | 0 | 0 | 0 | 0.05 | 0.04725 | 0.25 | 0.2512 | 0 | 0 | 0 | 0 | 0 | 0 | 0 | 0 | 0 | 0 | 0 | 0 | 0 | 0 | 0 | 0 | 0 | 0 | 0 | 0 | 0 | 0 | 0 | 0 | 0 | 0 | 0 | 0 | 0 | 10 | 9.45 | 50 | 50.24 | 0 | 0 | 0 | 0 | 0 | 0 | 0 | 0 | 0 | 0 | 0 | 0 | 0 | 0 | 0 | 0 | 0 | 0 | 0 | 0 | 0 | 0 | -10 | 0 | 0 | Off | 0 | 0 | 25.5 | 24.9 | 1 | 75 | 74.9 | 0 | 0 | 90.4 | 90.4 | 47.5 | 47.5 | 9.6 | 9.6 | 52.5 | 52.5 | 75 | 74.9 | 0 | 0 | 0 | 124502
215.72 | 5.5398 | 106.9769 | -0.001 | 25 | 25 | 0 | 25 | 25.01 | 5 | 4.735 | 25 | 25.095 | 200 | 9.6 | 9.6 | 90.4 | 90.1 | 52.5 | 52.1 | 47.5 | 47.5 | 6.9769 | 0 | 0 | 0 | 0.05 | 0.04735 | 0.25 | 0.25095 | 0 | 0 | 0 | 0 | 0 | 0 | 0 | 0 | 0 | 0 | 0 | 0 | 0 | 0 | 0 | 0 | 0 | 0 | 0 | 0 | 0 | 0 | 0 | 0 | 0 | 0 | 0 | 0 | 0 | 10 | 9.47 | 50 | 50.19 | 0 | 0 | 0 | 0 | 0 | 0 | 0 | 0 | 0 | 0 | 0 | 0 | 0 | 0 | 0 | 0 | 0 | 0 | 0 | 0 | 0 | 0 | -10 | 0 | 0 | Off | 0 | 0 | 25.5 | 24.9 | 1 | 75 | 75 | 0 | 0 | 90.4 | 90.1 | 47.5 | 47.5 | 9.6 | 9.6 | 52.5 | 52.1 | 75 | 75 | 0 | 2.2 | 0 | 124486
216.05 | 5.5379 | 106.9402 | -0.0036 | 25 | 25 | 0 | 25 | 25.01 | 5 | 4.72 | 25 | 25.04 | 200 | 9.6 | 9.6 | 90.4 | 90.4 | 52.5 | 52.5 | 47.5 | 47.4 | 6.9402 | 0 | 0 | 0 | 0.05 | 0.0472 | 0.25 | 0.2504 | 0 | 0 | 0 | 0 | 0 | 0 | 0 | 0 | 0 | 0 | 0 | 0 | 0 | 0 | 0 | 0 | 0 | 0 | 0 | 0 | 0 | 0 | 0 | 0 | 0 | 0 | 0 | 0 | 0 | 10 | 9.44 | 50 | 50.08 | 0 | 0 | 0 | 0 | 0 | 0 | 0 | 0 | 0 | 0 | 0 | 0 | 0 | 0 | 0 | 0 | 0 | 0 | 0 | 0 | 0 | 0 | -10 | 0 | 0 | Off | 76590.5 | 0 | 25.5 | 24.8 | 1 | 75 | 75 | 0 | 0 | 90.4 | 90.4 | 47.5 | 47.4 | 9.6 | 9.6 | 52.5 | 52.5 | 75 | 75 | 0 | 0 | 0 | 124427
216.38 | 5.5362 | 106.9074 | -0.0085 | 25 | 25 | 0 | 25 | 25.03 | 5 | 4.735 | 25 | 24.96 | 200 | 9.6 | 9.6 | 90.4 | 90.3 | 52.5 | 52.5 | 47.5 | 47.5 | 6.9074 | 0 | 0 | 0 | 0.05 | 0.04735 | 0.25 | 0.2496 | 0 | 0 | 0 | 0 | 0 | 0 | 0 | 0 | 0 | 0 | 0 | 0 | 0 | 0 | 0 | 0 | 0 | 0 | 0 | 0 | 0 | 0 | 0 | 0 | 0 | 0 | 0 | 0 | 0 | 10 | 9.47 | 50 | 49.92 | 0 | 0 | 0 | 0 | 0 | 0 | 0 | 0 | 0 | 0 | 0 | 0 | 0 | 0 | 0 | 0 | 0 | 0 | 0 | 0 | 0 | 0 | -10 | 0 | 0 | Off | 75815 | 0 | 25.5 | 24.9 | 1 | 75 | 75 | 0 | 0 | 90.4 | 90.3 | 47.5 | 47.5 | 9.6 | 9.6 | 52.5 | 52.5 | 75 | 75 | 0 | 0 | 0 | 124409
216.72 | 5.5351 | 106.8862 | -0.0146 | 25 | 25 | 0 | 25 | 25.02 | 5 | 4.725 | 25 | 25 | 200 | 9.6 | 9.6 | 90.4 | 90.4 | 52.5 | 52.4 | 47.5 | 47.5 | 6.8862 | 0 | 0 | 0 | 0.05 | 0.04725 | 0.25 | 0.25 | 0 | 0 | 0 | 0 | 0 | 0 | 0 | 0 | 0 | 0 | 0 | 0 | 0 | 0 | 0 | 0 | 0 | 0 | 0 | 0 | 0 | 0 | 0 | 0 | 0 | 0 | 0 | 0 | 0 | 10 | 9.45 | 50 | 50 | 0 | 0 | 0 | 0 | 0 | 0 | 0 | 0 | 0 | 0 | 0 | 0 | 0 | 0 | 0 | 0 | 0 | 0 | 0 | 0 | 0 | 0 | -10 | 0 | 0 | Off | 73688.2 | 0 | 25.5 | 24.9 | 1 | 75 | 75 | 0 | 0 | 90.4 | 90.4 | 47.5 | 47.5 | 9.6 | 9.6 | 52.5 | 52.4 | 75 | 75 | 0 | 0 | 0 | 124427
217.05 | 5.5345 | 106.8746 | -0.0209 | 25 | 25 | 0 | 25 | 25.02 | 5 | 4.705 | 25 | 25.045 | 200 | 9.6 | 9.6 | 90.4 | 90.4 | 52.5 | 52.6 | 47.5 | 47.5 | 6.8746 | 0 | 0 | 0 | 0.05 | 0.04705 | 0.25 | 0.25045 | 0 | 0 | 0 | 0 | 0 | 0 | 0 | 0 | 0 | 0 | 0 | 0 | 0 | 0 | 0 | 0 | 0 | 0 | 0 | 0 | 0 | 0 | 0 | 0 | 0 | 0 | 0 | 0 | 0 | 10 | 9.41 | 50 | 50.09 | 0 | 0 | 0 | 0 | 0 | 0 | 0 | 0 | 0 | 0 | 0 | 0 | 0 | 0 | 0 | 0 | 0 | 0 | 0 | 0 | 0 | 0 | -10 | 0 | 0 | Off | 72614.5 | 0 | 25.5 | 24.9 | 1 | 75 | 75 | 0 | 0 | 90.4 | 90.4 | 47.5 | 47.5 | 9.6 | 9.6 | 52.5 | 52.6 | 75 | 75 | 0 | 2.7 | 0 | 124469
217.39 | 5.5342 | 106.8688 | -0.0269 | 25 | 25 | 0 | 25 | 25.01 | 5 | 4.725 | 25 | 25.03 | 200 | 9.6 | 9.6 | 90.4 | 90.4 | 52.5 | 52.5 | 47.5 | 47.4 | 6.8688 | 0 | 0 | 0 | 0.05 | 0.04725 | 0.25 | 0.2503 | 0 | 0 | 0 | 0 | 0 | 0 | 0 | 0 | 0 | 0 | 0 | 0 | 0 | 0 | 0 | 0 | 0 | 0 | 0 | 0 | 0 | 0 | 0 | 0 | 0 | 0 | 0 | 0 | 0 | 10 | 9.45 | 50 | 50.06 | 0 | 0 | 0 | 0 | 0 | 0 | 0 | 0 | 0 | 0 | 0 | 0 | 0 | 0 | 0 | 0 | 0 | 0 | 0 | 0 | 0 | 0 | -10 | 0 | 0 | Off | 119472.8 | 0 | 25.5 | 24.8 | 1 | 75 | 75 | 0 | 0 | 90.4 | 90.4 | 47.5 | 47.4 | 9.6 | 9.6 | 52.5 | 52.5 | 75 | 75 | 0 | 0 | 0 | 124431
217.72 | 5.534 | 106.8649 | -0.0317 | 25 | 25 | 0 | 25 | 25.03 | 5 | 4.7 | 25 | 24.97 | 200 | 9.6 | 9.6 | 90.4 | 90.4 | 52.5 | 52.5 | 47.5 | 47.5 | 6.8649 | 0 | 0 | 0 | 0.05 | 0.047 | 0.25 | 0.2497 | 0 | 0 | 0 | 0 | 0 | 0 | 0 | 0 | 0 | 0 | 0 | 0 | 0 | 0 | 0 | 0 | 0 | 0 | 0 | 0 | 0 | 0 | 0 | 0 | 0 | 0 | 0 | 0 | 0 | 10 | 9.4 | 50 | 49.94 | 0 | 0 | 0 | 0 | 0 | 0 | 0 | 0 | 0 | 0 | 0 | 0 | 0 | 0 | 0 | 0 | 0 | 0 | 0 | 0 | 0 | 0 | -10 | 0 | 0 | Off | 104934.9 | 0 | 25.5 | 25 | 1 | 75 | 75 | 0 | 0 | 90.4 | 90.4 | 47.5 | 47.5 | 9.6 | 9.6 | 52.5 | 52.5 | 75 | 75 | 0 | 0 | 0 | 124410
218.05 | 5.5339 | 106.863 | -0.0353 | 25 | 25 | 0 | 25 | 25.02 | 5 | 4.705 | 25 | 25.01 | 200 | 9.6 | 9.6 | 90.4 | 90.4 | 52.5 | 52.5 | 47.5 | 47.5 | 6.863 | 0 | 0 | 0 | 0.05 | 0.04705 | 0.25 | 0.2501 | 0 | 0 | 0 | 0 | 0 | 0 | 0 | 0 | 0 | 0 | 0 | 0 | 0 | 0 | 0 | 0 | 0 | 0 | 0 | 0 | 0 | 0 | 0 | 0 | 0 | 0 | 0 | 0 | 0 | 10 | 9.41 | 50 | 50.02 | 0 | 0 | 0 | 0 | 0 | 0 | 0 | 0 | 0 | 0 | 0 | 0 | 0 | 0 | 0 | 0 | 0 | 0 | 0 | 0 | 0 | 0 | -10 | 0 | 0 | Off | 94822.1 | 0 | 25.5 | 25 | 1 | 75 | 75 | 0 | 0 | 90.4 | 90.4 | 47.5 | 47.5 | 9.6 | 9.6 | 52.5 | 52.5 | 75 | 75 | 0 | 0 | 0 | 124451
218.39 | 5.5339 | 106.863 | -0.0378 | 25 | 25 | 0 | 25 | 25.03 | 5 | 4.72 | 25 | 25.07 | 200 | 9.6 | 9.6 | 90.4 | 90.4 | 52.5 | 52.4 | 47.5 | 47.4 | 6.863 | 0 | 0 | 0 | 0.05 | 0.0472 | 0.25 | 0.2507 | 0 | 0 | 0 | 0 | 0 | 0 | 0 | 0 | 0 | 0 | 0 | 0 | 0 | 0 | 0 | 0 | 0 | 0 | 0 | 0 | 0 | 0 | 0 | 0 | 0 | 0 | 0 | 0 | 0 | 10 | 9.44 | 50 | 50.14 | 0 | 0 | 0 | 0 | 0 | 0 | 0 | 0 | 0 | 0 | 0 | 0 | 0 | 0 | 0 | 0 | 0 | 0 | 0 | 0 | 0 | 0 | -10 | 0 | 0 | Off | 85678.5 | 0 | 25.5 | 24.9 | 1 | 75 | 75 | 0 | 0 | 90.4 | 90.4 | 47.5 | 47.4 | 9.6 | 9.6 | 52.5 | 52.4 | 75 | 75 | 0 | 0.6 | 0 | 124465
218.72 | 5.5339 | 106.863 | -0.0387 | 25 | 25 | 0 | 25 | 25.03 | 5 | 4.705 | 25 | 25.04 | 200 | 9.6 | 9.6 | 90.4 | 90.4 | 52.5 | 52.5 | 47.5 | 47.4 | 6.863 | 0 | 0 | 0 | 0.05 | 0.04705 | 0.25 | 0.2504 | 0 | 0 | 0 | 0 | 0 | 0 | 0 | 0 | 0 | 0 | 0 | 0 | 0 | 0 | 0 | 0 | 0 | 0 | 0 | 0 | 0 | 0 | 0 | 0 | 0 | 0 | 0 | 0 | 0 | 10 | 9.41 | 50 | 50.08 | 0 | 0 | 0 | 0 | 0 | 0 | 0 | 0 | 0 | 0 | 0 | 0 | 0 | 0 | 0 | 0 | 0 | 0 | 0 | 0 | 0 | 0 | -10 | 0 | 0 | Off | 76637.1 | 0 | 25.5 | 25 | 1 | 75 | 74.9 | 0 | 0 | 90.4 | 90.4 | 47.5 | 47.4 | 9.6 | 9.6 | 52.5 | 52.5 | 75 | 74.9 | 0 | 0 | 0 | 124418
219.06 | 5.5338 | 106.8611 | -0.0384 | 25 | 25 | 0 | 25 | 25.01 | 5 | 4.72 | 25 | 24.965 | 200 | 9.6 | 9.5 | 90.4 | 90.4 | 52.5 | 52.5 | 47.5 | 47.5 | 6.8611 | 0 | 0 | 0 | 0.05 | 0.0472 | 0.25 | 0.24965 | 0 | 0 | 0 | 0 | 0 | 0 | 0 | 0 | 0 | 0 | 0 | 0 | 0 | 0 | 0 | 0 | 0 | 0 | 0 | 0 | 0 | 0 | 0 | 0 | 0 | 0 | 0 | 0 | 0 | 10 | 9.44 | 50 | 49.93 | 0 | 0 | 0 | 0 | 0 | 0 | 0 | 0 | 0 | 0 | 0 | 0 | 0 | 0 | 0 | 0 | 0 | 0 | 0 | 0 | 0 | 0 | -10 | 0 | 0 | Off | 100794.4 | 0 | 25.5 | 24.9 | 1 | 75 | 75 | 0 | 0 | 90.4 | 90.4 | 47.5 | 47.5 | 9.6 | 9.5 | 52.5 | 52.5 | 75 | 75 | 0 | 0 | 0 | 124402
219.39 | 5.5338 | 106.8611 | -0.0368 | 25 | 25 | 0 | 25 | 25.03 | 5 | 4.75 | 25 | 25.025 | 200 | 9.6 | 9.7 | 90.4 | 90.3 | 52.5 | 52.5 | 47.5 | 47.5 | 6.8611 | 0 | 0 | 0 | 0.05 | 0.0475 | 0.25 | 0.25025 | 0 | 0 | 0 | 0 | 0 | 0 | 0 | 0 | 0 | 0 | 0 | 0 | 0 | 0 | 0 | 0 | 0 | 0 | 0 | 0 | 0 | 0 | 0 | 0 | 0 | 0 | 0 | 0 | 0 | 10 | 9.5 | 50 | 50.05 | 0 | 0 | 0 | 0 | 0 | 0 | 0 | 0 | 0 | 0 | 0 | 0 | 0 | 0 | 0 | 0 | 0 | 0 | 0 | 0 | 0 | 0 | -10 | 0 | 0 | Off | 60167.8 | 0 | 25.5 | 24.9 | 1 | 75 | 75 | 0 | 0 | 90.4 | 90.3 | 47.5 | 47.5 | 9.6 | 9.7 | 52.5 | 52.5 | 75 | 75 | 0 | 0 | 0 | 124441
219.72 | 5.5338 | 106.8611 | -0.0339 | 25 | 25 | 0 | 25 | 25.02 | 5 | 4.725 | 25 | 25.055 | 200 | 9.6 | 9.6 | 90.4 | 90.4 | 52.5 | 52.5 | 47.5 | 47.5 | 6.8611 | 0 | 0 | 0 | 0.05 | 0.04725 | 0.25 | 0.25055 | 0 | 0 | 0 | 0 | 0 | 0 | 0 | 0 | 0 | 0 | 0 | 0 | 0 | 0 | 0 | 0 | 0 | 0 | 0 | 0 | 0 | 0 | 0 | 0 | 0 | 0 | 0 | 0 | 0 | 10 | 9.45 | 50 | 50.11 | 0 | 0 | 0 | 0 | 0 | 0 | 0 | 0 | 0 | 0 | 0 | 0 | 0 | 0 | 0 | 0 | 0 | 0 | 0 | 0 | 0 | 0 | -10 | 0 | 0 | Off | 60096.5 | 0 | 25.5 | 24.9 | 1 | 75 | 75 | 0 | 0 | 90.4 | 90.4 | 47.5 | 47.5 | 9.6 | 9.6 | 52.5 | 52.5 | 75 | 75 | 0 | 0 | 0 | 124440
220.06 | 5.5338 | 106.8611 | -0.0293 | 25 | 25 | 0 | 25 | 25.02 | 5 | 4.725 | 25 | 24.99 | 200 | 9.6 | 9.6 | 90.4 | 90.4 | 52.5 | 52.5 | 47.5 | 47.5 | 6.8611 | 0 | 0 | 0 | 0.05 | 0.04725 | 0.25 | 0.2499 | 0 | 0 | 0 | 0 | 0 | 0 | 0 | 0 | 0 | 0 | 0 | 0 | 0 | 0 | 0 | 0 | 0 | 0 | 0 | 0 | 0 | 0 | 0 | 0 | 0 | 0 | 0 | 0 | 0 | 10 | 9.45 | 50 | 49.98 | 0 | 0 | 0 | 0 | 0 | 0 | 0 | 0 | 0 | 0 | 0 | 0 | 0 | 0 | 0 | 0 | 0 | 0 | 0 | 0 | 0 | 0 | -10 | 0 | 0 | Off | 60041.7 | 0 | 25.5 | 24.9 | 1 | 75 | 75 | 0 | 0 | 90.4 | 90.4 | 47.5 | 47.5 | 9.6 | 9.6 | 52.5 | 52.5 | 75 | 75 | 0 | 0 | 0 | 124414
220.39 | 5.5338 | 106.8611 | -0.0236 | 25 | 25 | 0 | 25 | 25.01 | 5 | 4.74 | 25 | 24.99 | 200 | 9.6 | 9.6 | 90.4 | 90.4 | 52.5 | 52.5 | 47.5 | 47.5 | 6.8611 | 0 | 0 | 0 | 0.05 | 0.0474 | 0.25 | 0.2499 | 0 | 0 | 0 | 0 | 0 | 0 | 0 | 0 | 0 | 0 | 0 | 0 | 0 | 0 | 0 | 0 | 0 | 0 | 0 | 0 | 0 | 0 | 0 | 0 | 0 | 0 | 0 | 0 | 0 | 10 | 9.48 | 50 | 49.98 | 0 | 0 | 0 | 0 | 0 | 0 | 0 | 0 | 0 | 0 | 0 | 0 | 0 | 0 | 0 | 0 | 0 | 0 | 0 | 0 | 0 | 0 | -10 | 0 | 0 | Off | 59994.3 | 0 | 25.5 | 25 | 1 | 75 | 74.9 | 0 | 0 | 90.4 | 90.4 | 47.5 | 47.5 | 9.6 | 9.6 | 52.5 | 52.5 | 75 | 74.9 | 0 | 0 | 0 | 124430
220.72 | 5.5338 | 106.8611 | -0.0168 | 25 | 25 | 0 | 25 | 25.01 | 5 | 4.735 | 25 | 25.04 | 200 | 9.6 | 9.6 | 90.4 | 90.3 | 52.5 | 52.5 | 47.5 | 47.4 | 6.8611 | 0 | 0 | 0 | 0.05 | 0.04735 | 0.25 | 0.2504 | 0 | 0 | 0 | 0 | 0 | 0 | 0 | 0 | 0 | 0 | 0 | 0 | 0 | 0 | 0 | 0 | 0 | 0 | 0 | 0 | 0 | 0 | 0 | 0 | 0 | 0 | 0 | 0 | 0 | 10 | 9.47 | 50 | 50.08 | 0 | 0 | 0 | 0 | 0 | 0 | 0 | 0 | 0 | 0 | 0 | 0 | 0 | 0 | 0 | 0 | 0 | 0 | 0 | 0 | 0 | 0 | -10 | 0 | 0 | Off | 59937.6 | 0 | 25.5 | 24.8 | 1 | 75 | 74.9 | 0 | 0 | 90.4 | 90.3 | 47.5 | 47.4 | 9.6 | 9.6 | 52.5 | 52.5 | 75 | 74.9 | 0 | 0 | 0 | 124452
221.06 | 5.5338 | 106.8611 | -0.0102 | 25 | 25 | 0 | 25 | 25.03 | 5 | 4.705 | 25 | 25.055 | 200 | 9.6 | 9.5 | 90.4 | 90.3 | 52.5 | 52.5 | 47.5 | 47.5 | 6.8611 | 0 | 0 | 0 | 0.05 | 0.04705 | 0.25 | 0.25055 | 0 | 0 | 0 | 0 | 0 | 0 | 0 | 0 | 0 | 0 | 0 | 0 | 0 | 0 | 0 | 0 | 0 | 0 | 0 | 0 | 0 | 0 | 0 | 0 | 0 | 0 | 0 | 0 | 0 | 10 | 9.41 | 50 | 50.11 | 0 | 0 | 0 | 0 | 0 | 0 | 0 | 0 | 0 | 0 | 0 | 0 | 0 | 0 | 0 | 0 | 0 | 0 | 0 | 0 | 0 | 0 | -10 | 0 | 0 | Off | 59909.1 | 0 | 25.5 | 25.1 | 1 | 75 | 75 | 0 | 0 | 90.4 | 90.3 | 47.5 | 47.5 | 9.6 | 9.5 | 52.5 | 52.5 | 75 | 75 | 0 | 0 | 0 | 124447
221.39 | 5.5338 | 106.8611 | -0.0057 | 25 | 25 | 0 | 25 | 25.02 | 5 | 4.74 | 25 | 24.975 | 200 | 9.6 | 9.6 | 90.4 | 90.4 | 52.5 | 52.6 | 47.5 | 47.5 | 6.8611 | 0 | 0 | 0 | 0.05 | 0.0474 | 0.25 | 0.24975 | 0 | 0 | 0 | 0 | 0 | 0 | 0 | 0 | 0 | 0 | 0 | 0 | 0 | 0 | 0 | 0 | 0 | 0 | 0 | 0 | 0 | 0 | 0 | 0 | 0 | 0 | 0 | 0 | 0 | 10 | 9.48 | 50 | 49.95 | 0 | 0 | 0 | 0 | 0 | 0 | 0 | 0 | 0 | 0 | 0 | 0 | 0 | 0 | 0 | 0 | 0 | 0 | 0 | 0 | 0 | 0 | -10 | 0 | 0 | Off | 59887 | 0 | 25.5 | 24.9 | 1 | 75 | 75 | 0 | 0 | 90.4 | 90.4 | 47.5 | 47.5 | 9.6 | 9.6 | 52.5 | 52.6 | 75 | 75 | 0 | 0 | 0 | 124406
221.73 | 5.5339 | 106.863 | -0.003 | 25 | 25 | 0 | 25 | 25.01 | 5 | 4.72 | 25 | 24.995 | 200 | 9.6 | 9.6 | 90.4 | 90.4 | 52.5 | 52.5 | 47.5 | 47.5 | 6.863 | 0 | 0 | 0 | 0.05 | 0.0472 | 0.25 | 0.24995 | 0 | 0 | 0 | 0 | 0 | 0 | 0 | 0 | 0 | 0 | 0 | 0 | 0 | 0 | 0 | 0 | 0 | 0 | 0 | 0 | 0 | 0 | 0 | 0 | 0 | 0 | 0 | 0 | 0 | 10 | 9.44 | 50 | 49.99 | 0 | 0 | 0 | 0 | 0 | 0 | 0 | 0 | 0 | 0 | 0 | 0 | 0 | 0 | 0 | 0 | 0 | 0 | 0 | 0 | 0 | 0 | -10 | 0 | 0 | Off | 59878.1 | 0 | 25.5 | 24.9 | 1 | 75 | 75 | 0 | 0 | 90.4 | 90.4 | 47.5 | 47.5 | 9.6 | 9.6 | 52.5 | 52.5 | 75 | 75 | 0 | 0 | 0 | 124426
222.06 | 5.5339 | 106.863 | -0.0014 | 25 | 25 | 0 | 25 | 25.03 | 5 | 4.75 | 25 | 25.035 | 200 | 9.6 | 9.6 | 90.4 | 90.5 | 52.5 | 52.6 | 47.5 | 47.5 | 6.863 | 0 | 0 | 0 | 0.05 | 0.0475 | 0.25 | 0.25035 | 0 | 0 | 0 | 0 | 0 | 0 | 0 | 0 | 0 | 0 | 0 | 0 | 0 | 0 | 0 | 0 | 0 | 0 | 0 | 0 | 0 | 0 | 0 | 0 | 0 | 0 | 0 | 0 | 0 | 10 | 9.5 | 50 | 50.07 | 0 | 0 | 0 | 0 | 0 | 0 | 0 | 0 | 0 | 0 | 0 | 0 | 0 | 0 | 0 | 0 | 0 | 0 | 0 | 0 | 0 | 0 | -10 | 0 | 0 | Off | 59846.4 | 0 | 25.5 | 24.8 | 1 | 75 | 75 | 0 | 0 | 90.4 | 90.5 | 47.5 | 47.5 | 9.6 | 9.6 | 52.5 | 52.6 | 75 | 75 | 0 | 3.2 | 0 | 124449
222.39 | 5.5339 | 106.863 | -0.0006 | 25 | 25 | 0 | 25 | 25.01 | 5 | 4.715 | 25 | 25.035 | 200 | 9.6 | 9.6 | 90.4 | 90.4 | 52.5 | 52.5 | 47.5 | 47.5 | 6.863 | 0 | 0 | 0 | 0.05 | 0.04715 | 0.25 | 0.25035 | 0 | 0 | 0 | 0 | 0 | 0 | 0 | 0 | 0 | 0 | 0 | 0 | 0 | 0 | 0 | 0 | 0 | 0 | 0 | 0 | 0 | 0 | 0 | 0 | 0 | 0 | 0 | 0 | 0 | 10 | 9.43 | 50 | 50.07 | 0 | 0 | 0 | 0 | 0 | 0 | 0 | 0 | 0 | 0 | 0 | 0 | 0 | 0 | 0 | 0 | 0 | 0 | 0 | 0 | 0 | 0 | -10 | 0 | 0 | Off | 59835.2 | 0 | 25.5 | 25 | 1 | 75 | 75 | 0 | 0 | 90.4 | 90.4 | 47.5 | 47.5 | 9.6 | 9.6 | 52.5 | 52.5 | 75 | 75 | 0 | 0 | 0 | 124428
222.73 | 5.534 | 106.8649 | 0 | 25 | 25 | 0 | 25 | 25 | 5 | 4.725 | 25 | 24.975 | 200 | 9.6 | 9.5 | 90.4 | 90.4 | 52.5 | 52.5 | 47.5 | 47.5 | 6.8649 | 0 | 0 | 0 | 0.05 | 0.04725 | 0.25 | 0.24975 | 0 | 0 | 0 | 0 | 0 | 0 | 0 | 0 | 0 | 0 | 0 | 0 | 0 | 0 | 0 | 0 | 0 | 0 | 0 | 0 | 0 | 0 | 0 | 0 | 0 | 0 | 0 | 0 | 0 | 10 | 9.45 | 50 | 49.95 | 0 | 0 | 0 | 0 | 0 | 0 | 0 | 0 | 0 | 0 | 0 | 0 | 0 | 0 | 0 | 0 | 0 | 0 | 0 | 0 | 0 | 0 | -10 | 0 | 0 | Off | 59822.4 | 0 | 25.5 | 25 | 1 | 75 | 74.9 | 0 | 0 | 90.4 | 90.4 | 47.5 | 47.5 | 9.6 | 9.5 | 52.5 | 52.5 | 75 | 74.9 | 0 | 0 | 0 | 124411
223.06 | 5.534 | 106.8649 | 0.0004 | 25 | 25 | 0 | 25 | 25.01 | 5 | 4.725 | 25 | 25.015 | 200 | 9.6 | 9.6 | 90.4 | 90.4 | 52.5 | 52.5 | 47.5 | 47.5 | 6.8649 | 0 | 0 | 0 | 0.05 | 0.04725 | 0.25 | 0.25015 | 0 | 0 | 0 | 0 | 0 | 0 | 0 | 0 | 0 | 0 | 0 | 0 | 0 | 0 | 0 | 0 | 0 | 0 | 0 | 0 | 0 | 0 | 0 | 0 | 0 | 0 | 0 | 0 | 0 | 10 | 9.45 | 50 | 50.03 | 0 | 0 | 0 | 0 | 0 | 0 | 0 | 0 | 0 | 0 | 0 | 0 | 0 | 0 | 0 | 0 | 0 | 0 | 0 | 0 | 0 | 0 | -10 | 0 | 0 | Off | 59793.6 | 0 | 25.5 | 24.9 | 1 | 75 | 75 | 0 | 0 | 90.4 | 90.4 | 47.5 | 47.5 | 9.6 | 9.6 | 52.5 | 52.5 | 75 | 75 | 0 | 0 | 0 | 124436
223.4 | 5.534 | 106.8649 | 0.0007 | 25 | 25 | 0 | 25 | 25.01 | 5 | 4.725 | 25 | 25.055 | 200 | 9.6 | 9.6 | 90.4 | 90.4 | 52.5 | 52.7 | 47.5 | 47.5 | 6.8649 | 0 | 0 | 0 | 0.05 | 0.04725 | 0.25 | 0.25055 | 0 | 0 | 0 | 0 | 0 | 0 | 0 | 0 | 0 | 0 | 0 | 0 | 0 | 0 | 0 | 0 | 0 | 0 | 0 | 0 | 0 | 0 | 0 | 0 | 0 | 0 | 0 | 0 | 0 | 10 | 9.45 | 50 | 50.11 | 0 | 0 | 0 | 0 | 0 | 0 | 0 | 0 | 0 | 0 | 0 | 0 | 0 | 0 | 0 | 0 | 0 | 0 | 0 | 0 | 0 | 0 | -10 | 0 | 0 | Off | 59787.1 | 0 | 25.5 | 24.9 | 1 | 75 | 75 | 0 | 0 | 90.4 | 90.4 | 47.5 | 47.5 | 9.6 | 9.6 | 52.5 | 52.7 | 75 | 75 | 0 | 0.7 | 0 | 124474
223.73 | 5.5341 | 106.8669 | 0.001 | 25 | 25 | 0 | 25 | 24.99 | 5 | 4.725 | 25 | 25.025 | 200 | 9.6 | 9.6 | 90.4 | 90.4 | 52.5 | 52.5 | 47.5 | 47.5 | 6.8669 | 0 | 0 | 0 | 0.05 | 0.04725 | 0.25 | 0.25025 | 0 | 0 | 0 | 0 | 0 | 0 | 0 | 0 | 0 | 0 | 0 | 0 | 0 | 0 | 0 | 0 | 0 | 0 | 0 | 0 | 0 | 0 | 0 | 0 | 0 | 0 | 0 | 0 | 0 | 10 | 9.45 | 50 | 50.05 | 0 | 0 | 0 | 0 | 0 | 0 | 0 | 0 | 0 | 0 | 0 | 0 | 0 | 0 | 0 | 0 | 0 | 0 | 0 | 0 | 0 | 0 | -10 | 0 | 0 | Off | 59780 | 0 | 25.5 | 25 | 1 | 75 | 75 | 0 | 0 | 90.4 | 90.4 | 47.5 | 47.5 | 9.6 | 9.6 | 52.5 | 52.5 | 75 | 75 | 0 | 0 | 0 | 124421
224.06 | 5.5341 | 106.8669 | 0.0013 | 25 | 25 | 0 | 25 | 25.02 | 5 | 4.725 | 25 | 24.975 | 200 | 9.6 | 9.6 | 90.4 | 90.3 | 52.5 | 52.5 | 47.5 | 47.5 | 6.8669 | 0 | 0 | 0 | 0.05 | 0.04725 | 0.25 | 0.24975 | 0 | 0 | 0 | 0 | 0 | 0 | 0 | 0 | 0 | 0 | 0 | 0 | 0 | 0 | 0 | 0 | 0 | 0 | 0 | 0 | 0 | 0 | 0 | 0 | 0 | 0 | 0 | 0 | 0 | 10 | 9.45 | 50 | 49.95 | 0 | 0 | 0 | 0 | 0 | 0 | 0 | 0 | 0 | 0 | 0 | 0 | 0 | 0 | 0 | 0 | 0 | 0 | 0 | 0 | 0 | 0 | -10 | 0 | 0 | Off | 59777.3 | 0 | 25.5 | 24.8 | 1 | 75 | 74.9 | 0 | 0 | 90.4 | 90.3 | 47.5 | 47.5 | 9.6 | 9.6 | 52.5 | 52.5 | 75 | 74.9 | 0 | 0 | 0 | 124408
224.4 | 5.5341 | 106.8669 | 0.0014 | 25 | 25 | 0 | 25 | 25.02 | 5 | 4.72 | 25 | 25.025 | 200 | 9.6 | 9.6 | 90.4 | 90.5 | 52.5 | 52.5 | 47.5 | 47.5 | 6.8669 | 0 | 0 | 0 | 0.05 | 0.0472 | 0.25 | 0.25025 | 0 | 0 | 0 | 0 | 0 | 0 | 0 | 0 | 0 | 0 | 0 | 0 | 0 | 0 | 0 | 0 | 0 | 0 | 0 | 0 | 0 | 0 | 0 | 0 | 0 | 0 | 0 | 0 | 0 | 10 | 9.44 | 50 | 50.05 | 0 | 0 | 0 | 0 | 0 | 0 | 0 | 0 | 0 | 0 | 0 | 0 | 0 | 0 | 0 | 0 | 0 | 0 | 0 | 0 | 0 | 0 | -10 | 0 | 0 | Off | 59765.3 | 0 | 25.5 | 25 | 1 | 75 | 75 | 0 | 0 | 90.4 | 90.5 | 47.5 | 47.5 | 9.6 | 9.6 | 52.5 | 52.5 | 75 | 75 | 0 | 0 | 0 | 124441
224.73 | 5.5341 | 106.8669 | 0.0015 | 25 | 25 | 0 | 25 | 25.02 | 5 | 4.725 | 25 | 25.04 | 200 | 9.6 | 9.6 | 90.4 | 90.3 | 52.5 | 52.4 | 47.5 | 47.5 | 6.8669 | 0 | 0 | 0 | 0.05 | 0.04725 | 0.25 | 0.2504 | 0 | 0 | 0 | 0 | 0 | 0 | 0 | 0 | 0 | 0 | 0 | 0 | 0 | 0 | 0 | 0 | 0 | 0 | 0 | 0 | 0 | 0 | 0 | 0 | 0 | 0 | 0 | 0 | 0 | 10 | 9.45 | 50 | 50.08 | 0 | 0 | 0 | 0 | 0 | 0 | 0 | 0 | 0 | 0 | 0 | 0 | 0 | 0 | 0 | 0 | 0 | 0 | 0 | 0 | 0 | 0 | -10 | 0 | 0 | Off | 59767.9 | 0 | 25.5 | 24.9 | 1 | 75 | 75 | 0 | 0 | 90.4 | 90.3 | 47.5 | 47.5 | 9.6 | 9.6 | 52.5 | 52.4 | 75 | 75 | 0 | 0.8 | 0 | 124451
225.06 | 5.5341 | 106.8669 | 0.0015 | 25 | 25 | 0 | 25 | 25.01 | 5 | 4.715 | 25 | 24.98 | 200 | 9.6 | 9.6 | 90.4 | 90.3 | 52.5 | 52.5 | 47.5 | 47.5 | 6.8669 | 0 | 0 | 0 | 0.05 | 0.04715 | 0.25 | 0.2498 | 0 | 0 | 0 | 0 | 0 | 0 | 0 | 0 | 0 | 0 | 0 | 0 | 0 | 0 | 0 | 0 | 0 | 0 | 0 | 0 | 0 | 0 | 0 | 0 | 0 | 0 | 0 | 0 | 0 | 10 | 9.43 | 50 | 49.96 | 0 | 0 | 0 | 0 | 0 | 0 | 0 | 0 | 0 | 0 | 0 | 0 | 0 | 0 | 0 | 0 | 0 | 0 | 0 | 0 | 0 | 0 | -10 | 0 | 0 | Off | 59739.1 | 0 | 25.5 | 24.9 | 1 | 75 | 75 | 0 | 0 | 90.4 | 90.3 | 47.5 | 47.5 | 9.6 | 9.6 | 52.5 | 52.5 | 75 | 75 | 0 | 0 | 0 | 124414
225.4 | 5.5341 | 106.8669 | 0.0015 | 25 | 25 | 0 | 25 | 25.01 | 5 | 4.745 | 25 | 24.965 | 200 | 9.6 | 9.6 | 90.4 | 90.3 | 52.5 | 52.5 | 47.5 | 47.5 | 6.8669 | 0 | 0 | 0 | 0.05 | 0.04745 | 0.25 | 0.24965 | 0 | 0 | 0 | 0 | 0 | 0 | 0 | 0 | 0 | 0 | 0 | 0 | 0 | 0 | 0 | 0 | 0 | 0 | 0 | 0 | 0 | 0 | 0 | 0 | 0 | 0 | 0 | 0 | 0 | 10 | 9.49 | 50 | 49.93 | 0 | 0 | 0 | 0 | 0 | 0 | 0 | 0 | 0 | 0 | 0 | 0 | 0 | 0 | 0 | 0 | 0 | 0 | 0 | 0 | 0 | 0 | -10 | 0 | 0 | Off | 59715 | 0 | 25.5 | 24.9 | 1 | 75 | 75 | 0 | 0 | 90.4 | 90.3 | 47.5 | 47.5 | 9.6 | 9.6 | 52.5 | 52.5 | 75 | 75 | 0 | 0 | 0 | 124422
225.73 | 5.5341 | 106.8669 | 0.0014 | 25 | 25 | 0 | 25 | 25.01 | 5 | 4.745 | 25 | 25.01 | 200 | 9.6 | 9.6 | 90.4 | 90.4 | 52.5 | 52.5 | 47.5 | 47.5 | 6.8669 | 0 | 0 | 0 | 0.05 | 0.04745 | 0.25 | 0.2501 | 0 | 0 | 0 | 0 | 0 | 0 | 0 | 0 | 0 | 0 | 0 | 0 | 0 | 0 | 0 | 0 | 0 | 0 | 0 | 0 | 0 | 0 | 0 | 0 | 0 | 0 | 0 | 0 | 0 | 10 | 9.49 | 50 | 50.02 | 0 | 0 | 0 | 0 | 0 | 0 | 0 | 0 | 0 | 0 | 0 | 0 | 0 | 0 | 0 | 0 | 0 | 0 | 0 | 0 | 0 | 0 | -10 | 0 | 0 | Off | 59700 | 0 | 25.5 | 25 | 1 | 75 | 74.9 | 0 | 0 | 90.4 | 90.4 | 47.5 | 47.5 | 9.6 | 9.6 | 52.5 | 52.5 | 75 | 74.9 | 0 | 0 | 0 | 124449
226.07 | 5.5341 | 106.8669 | 0.0012 | 25 | 25 | 0 | 25 | 25.02 | 5 | 4.72 | 25 | 25.06 | 200 | 9.6 | 9.6 | 90.4 | 90.4 | 52.5 | 52.3 | 47.5 | 47.5 | 6.8669 | 0 | 0 | 0 | 0.05 | 0.0472 | 0.25 | 0.2506 | 0 | 0 | 0 | 0 | 0 | 0 | 0 | 0 | 0 | 0 | 0 | 0 | 0 | 0 | 0 | 0 | 0 | 0 | 0 | 0 | 0 | 0 | 0 | 0 | 0 | 0 | 0 | 0 | 0 | 10 | 9.44 | 50 | 50.12 | 0 | 0 | 0 | 0 | 0 | 0 | 0 | 0 | 0 | 0 | 0 | 0 | 0 | 0 | 0 | 0 | 0 | 0 | 0 | 0 | 0 | 0 | -10 | 0 | 0 | Off | 59668.2 | 0 | 25.5 | 24.9 | 1 | 75 | 75 | 0 | 0 | 90.4 | 90.4 | 47.5 | 47.5 | 9.6 | 9.6 | 52.5 | 52.3 | 75 | 75 | 0 | 0.1 | 0 | 124480
226.4 | 5.5341 | 106.8669 | 0.001 | 25 | 25 | 0 | 25 | 25.02 | 5 | 4.725 | 25 | 24.965 | 200 | 9.6 | 9.6 | 90.4 | 90.4 | 52.5 | 52.5 | 47.5 | 47.5 | 6.8669 | 0 | 0 | 0 | 0.05 | 0.04725 | 0.25 | 0.24965 | 0 | 0 | 0 | 0 | 0 | 0 | 0 | 0 | 0 | 0 | 0 | 0 | 0 | 0 | 0 | 0 | 0 | 0 | 0 | 0 | 0 | 0 | 0 | 0 | 0 | 0 | 0 | 0 | 0 | 10 | 9.45 | 50 | 49.93 | 0 | 0 | 0 | 0 | 0 | 0 | 0 | 0 | 0 | 0 | 0 | 0 | 0 | 0 | 0 | 0 | 0 | 0 | 0 | 0 | 0 | 0 | -10 | 0 | 0 | Off | 59675.5 | 0 | 25.5 | 24.9 | 1 | 75 | 75 | 0 | 0 | 90.4 | 90.4 | 47.5 | 47.5 | 9.6 | 9.6 | 52.5 | 52.5 | 75 | 75 | 0 | 0 | 0 | 124405
226.73 | 5.5342 | 106.8688 | 0.0009 | 25 | 25 | 0 | 25 | 25.03 | 5 | 4.71 | 25 | 24.985 | 200 | 9.6 | 9.6 | 90.4 | 90.4 | 52.5 | 52.5 | 47.5 | 47.5 | 6.8688 | 0 | 0 | 0 | 0.05 | 0.0471 | 0.25 | 0.24985 | 0 | 0 | 0 | 0 | 0 | 0 | 0 | 0 | 0 | 0 | 0 | 0 | 0 | 0 | 0 | 0 | 0 | 0 | 0 | 0 | 0 | 0 | 0 | 0 | 0 | 0 | 0 | 0 | 0 | 10 | 9.42 | 50 | 49.97 | 0 | 0 | 0 | 0 | 0 | 0 | 0 | 0 | 0 | 0 | 0 | 0 | 0 | 0 | 0 | 0 | 0 | 0 | 0 | 0 | 0 | 0 | -10 | 0 | 0 | Off | 59677.5 | 0 | 25.5 | 24.9 | 1 | 75 | 75 | 0 | 0 | 90.4 | 90.4 | 47.5 | 47.5 | 9.6 | 9.6 | 52.5 | 52.5 | 75 | 75 | 0 | 0 | 0 | 124415
227.07 | 5.5342 | 106.8688 | 0.0009 | 25 | 25 | 0 | 25 | 25.02 | 5 | 4.75 | 25 | 25.035 | 200 | 9.6 | 9.6 | 90.4 | 90.4 | 52.5 | 52.5 | 47.5 | 47.5 | 6.8688 | 0 | 0 | 0 | 0.05 | 0.0475 | 0.25 | 0.25035 | 0 | 0 | 0 | 0 | 0 | 0 | 0 | 0 | 0 | 0 | 0 | 0 | 0 | 0 | 0 | 0 | 0 | 0 | 0 | 0 | 0 | 0 | 0 | 0 | 0 | 0 | 0 | 0 | 0 | 10 | 9.5 | 50 | 50.07 | 0 | 0 | 0 | 0 | 0 | 0 | 0 | 0 | 0 | 0 | 0 | 0 | 0 | 0 | 0 | 0 | 0 | 0 | 0 | 0 | 0 | 0 | -10 | 0 | 0 | Off | 59667.7 | 0 | 25.5 | 25 | 1 | 75 | 75 | 0 | 0 | 90.4 | 90.4 | 47.5 | 47.5 | 9.6 | 9.6 | 52.5 | 52.5 | 75 | 75 | 0 | 0 | 0 | 124456
227.4 | 5.5342 | 106.8688 | 0.0008 | 25 | 25 | 0 | 25 | 25.02 | 5 | 4.735 | 25 | 25.06 | 200 | 9.6 | 9.6 | 90.4 | 90.4 | 52.5 | 52.5 | 47.5 | 47.5 | 6.8688 | 0 | 0 | 0 | 0.05 | 0.04735 | 0.25 | 0.2506 | 0 | 0 | 0 | 0 | 0 | 0 | 0 | 0 | 0 | 0 | 0 | 0 | 0 | 0 | 0 | 0 | 0 | 0 | 0 | 0 | 0 | 0 | 0 | 0 | 0 | 0 | 0 | 0 | 0 | 10 | 9.47 | 50 | 50.12 | 0 | 0 | 0 | 0 | 0 | 0 | 0 | 0 | 0 | 0 | 0 | 0 | 0 | 0 | 0 | 0 | 0 | 0 | 0 | 0 | 0 | 0 | -10 | 0 | 0 | Off | 59656.3 | 0 | 25.5 | 24.9 | 1 | 75 | 74.9 | 0 | 0 | 90.4 | 90.4 | 47.5 | 47.5 | 9.6 | 9.6 | 52.5 | 52.5 | 75 | 74.9 | 0 | 0 | 0 | 124458
227.73 | 5.5342 | 106.8688 | 0.0007 | 25 | 25 | 0 | 25 | 25.01 | 5 | 4.72 | 25 | 24.99 | 200 | 9.6 | 9.5 | 90.4 | 90.5 | 52.5 | 52.5 | 47.5 | 47.5 | 6.8688 | 0 | 0 | 0 | 0.05 | 0.0472 | 0.25 | 0.2499 | 0 | 0 | 0 | 0 | 0 | 0 | 0 | 0 | 0 | 0 | 0 | 0 | 0 | 0 | 0 | 0 | 0 | 0 | 0 | 0 | 0 | 0 | 0 | 0 | 0 | 0 | 0 | 0 | 0 | 10 | 9.44 | 50 | 49.98 | 0 | 0 | 0 | 0 | 0 | 0 | 0 | 0 | 0 | 0 | 0 | 0 | 0 | 0 | 0 | 0 | 0 | 0 | 0 | 0 | 0 | 0 | -10 | 0 | 0 | Off | 59632.8 | 0 | 25.5 | 24.9 | 1 | 75 | 75 | 0 | 0 | 90.4 | 90.5 | 47.5 | 47.5 | 9.6 | 9.5 | 52.5 | 52.5 | 75 | 75 | 0 | 0 | 0 | 124403
228.07 | 5.5342 | 106.8688 | 0.0007 | 25 | 25 | 0 | 25 | 25.03 | 5 | 4.735 | 25 | 24.975 | 200 | 9.6 | 9.6 | 90.4 | 90.3 | 52.5 | 52.5 | 47.5 | 47.5 | 6.8688 | 0 | 0 | 0 | 0.05 | 0.04735 | 0.25 | 0.24975 | 0 | 0 | 0 | 0 | 0 | 0 | 0 | 0 | 0 | 0 | 0 | 0 | 0 | 0 | 0 | 0 | 0 | 0 | 0 | 0 | 0 | 0 | 0 | 0 | 0 | 0 | 0 | 0 | 0 | 10 | 9.47 | 50 | 49.95 | 0 | 0 | 0 | 0 | 0 | 0 | 0 | 0 | 0 | 0 | 0 | 0 | 0 | 0 | 0 | 0 | 0 | 0 | 0 | 0 | 0 | 0 | -10 | 0 | 0 | Off | 59630.5 | 0 | 25.5 | 25 | 1 | 75 | 74.9 | 0 | 0 | 90.4 | 90.3 | 47.5 | 47.5 | 9.6 | 9.6 | 52.5 | 52.5 | 75 | 74.9 | 0 | 0 | 0 | 124409
228.4 | 5.5342 | 106.8688 | 0.0007 | 25 | 25 | 0 | 25 | 25.02 | 5 | 4.735 | 25 | 25.045 | 200 | 9.6 | 9.6 | 90.4 | 90.4 | 52.5 | 52.5 | 47.5 | 47.5 | 6.8688 | 0 | 0 | 0 | 0.05 | 0.04735 | 0.25 | 0.25045 | 0 | 0 | 0 | 0 | 0 | 0 | 0 | 0 | 0 | 0 | 0 | 0 | 0 | 0 | 0 | 0 | 0 | 0 | 0 | 0 | 0 | 0 | 0 | 0 | 0 | 0 | 0 | 0 | 0 | 10 | 9.47 | 50 | 50.09 | 0 | 0 | 0 | 0 | 0 | 0 | 0 | 0 | 0 | 0 | 0 | 0 | 0 | 0 | 0 | 0 | 0 | 0 | 0 | 0 | 0 | 0 | -10 | 0 | 0 | Off | 59643.4 | 0 | 25.5 | 25 | 1 | 75 | 75 | 0 | 0 | 90.4 | 90.4 | 47.5 | 47.5 | 9.6 | 9.6 | 52.5 | 52.5 | 75 | 75 | 0 | 0 | 0 | 124456
228.74 | 5.5343 | 106.8707 | 0.0007 | 25 | 25 | 0 | 25 | 25.02 | 5 | 4.715 | 25 | 25.045 | 200 | 9.6 | 9.5 | 90.4 | 90.4 | 52.5 | 52.5 | 47.5 | 47.5 | 6.8707 | 0 | 0 | 0 | 0.05 | 0.04715 | 0.25 | 0.25045 | 0 | 0 | 0 | 0 | 0 | 0 | 0 | 0 | 0 | 0 | 0 | 0 | 0 | 0 | 0 | 0 | 0 | 0 | 0 | 0 | 0 | 0 | 0 | 0 | 0 | 0 | 0 | 0 | 0 | 10 | 9.43 | 50 | 50.09 | 0 | 0 | 0 | 0 | 0 | 0 | 0 | 0 | 0 | 0 | 0 | 0 | 0 | 0 | 0 | 0 | 0 | 0 | 0 | 0 | 0 | 0 | -10 | 0 | 0 | Off | 59638.5 | 0 | 25.5 | 24.9 | 1 | 75 | 75 | 0 | 0 | 90.4 | 90.4 | 47.5 | 47.5 | 9.6 | 9.5 | 52.5 | 52.5 | 75 | 75 | 0 | 0 | 0 | 124454
229.07 | 5.5343 | 106.8707 | 0.0008 | 25 | 25 | 0 | 25 | 25.03 | 5 | 4.725 | 25 | 24.98 | 200 | 9.6 | 9.6 | 90.4 | 90.5 | 52.5 | 52.5 | 47.5 | 47.5 | 6.8707 | 0 | 0 | 0 | 0.05 | 0.04725 | 0.25 | 0.2498 | 0 | 0 | 0 | 0 | 0 | 0 | 0 | 0 | 0 | 0 | 0 | 0 | 0 | 0 | 0 | 0 | 0 | 0 | 0 | 0 | 0 | 0 | 0 | 0 | 0 | 0 | 0 | 0 | 0 | 10 | 9.45 | 50 | 49.96 | 0 | 0 | 0 | 0 | 0 | 0 | 0 | 0 | 0 | 0 | 0 | 0 | 0 | 0 | 0 | 0 | 0 | 0 | 0 | 0 | 0 | 0 | -10 | 0 | 0 | Off | 59631.1 | 0 | 25.5 | 24.9 | 1 | 75 | 75 | 0 | 0 | 90.4 | 90.5 | 47.5 | 47.5 | 9.6 | 9.6 | 52.5 | 52.5 | 75 | 75 | 0 | 0 | 0 | 124407
229.41 | 5.5342 | 106.8688 | 0.0009 | 25 | 25 | 0 | 25 | 25.01 | 5 | 4.74 | 25 | 24.97 | 200 | 9.6 | 9.6 | 90.4 | 90.4 | 52.5 | 52.5 | 47.5 | 47.5 | 6.8688 | 0 | 0 | 0 | 0.05 | 0.0474 | 0.25 | 0.2497 | 0 | 0 | 0 | 0 | 0 | 0 | 0 | 0 | 0 | 0 | 0 | 0 | 0 | 0 | 0 | 0 | 0 | 0 | 0 | 0 | 0 | 0 | 0 | 0 | 0 | 0 | 0 | 0 | 0 | 10 | 9.48 | 50 | 49.94 | 0 | 0 | 0 | 0 | 0 | 0 | 0 | 0 | 0 | 0 | 0 | 0 | 0 | 0 | 0 | 0 | 0 | 0 | 0 | 0 | 0 | 0 | -10 | 0 | 0 | Off | 59610.9 | 0 | 25.5 | 24.8 | 1 | 75 | 74.9 | 0 | 0 | 90.4 | 90.4 | 47.5 | 47.5 | 9.6 | 9.6 | 52.5 | 52.5 | 75 | 74.9 | 0 | 0 | 0 | 124429
229.74 | 5.5342 | 106.8688 | 0.0008 | 25 | 25 | 0 | 25 | 25.03 | 5 | 4.71 | 25 | 25.05 | 200 | 9.6 | 9.5 | 90.4 | 90.5 | 52.5 | 52 | 47.5 | 47.4 | 6.8688 | 0 | 0 | 0 | 0.05 | 0.0471 | 0.25 | 0.2505 | 0 | 0 | 0 | 0 | 0 | 0 | 0 | 0 | 0 | 0 | 0 | 0 | 0 | 0 | 0 | 0 | 0 | 0 | 0 | 0 | 0 | 0 | 0 | 0 | 0 | 0 | 0 | 0 | 0 | 10 | 9.42 | 50 | 50.1 | 0 | 0 | 0 | 0 | 0 | 0 | 0 | 0 | 0 | 0 | 0 | 0 | 0 | 0 | 0 | 0 | 0 | 0 | 0 | 0 | 0 | 0 | -10 | 0 | 0 | Off | 59609.7 | 0 | 25.5 | 24.9 | 1 | 75 | 75 | 0 | 0 | 90.4 | 90.5 | 47.5 | 47.4 | 9.6 | 9.5 | 52.5 | 52 | 75 | 75 | 0 | 3.3 | 0 | 124458
230.07 | 5.5343 | 106.8707 | 0.0007 | 25 | 25 | 0 | 25 | 25.02 | 5 | 4.725 | 25 | 25.025 | 200 | 9.6 | 9.6 | 90.4 | 90.4 | 52.5 | 52.4 | 47.5 | 47.5 | 6.8707 | 0 | 0 | 0 | 0.05 | 0.04725 | 0.25 | 0.25025 | 0 | 0 | 0 | 0 | 0 | 0 | 0 | 0 | 0 | 0 | 0 | 0 | 0 | 0 | 0 | 0 | 0 | 0 | 0 | 0 | 0 | 0 | 0 | 0 | 0 | 0 | 0 | 0 | 0 | 10 | 9.45 | 50 | 50.05 | 0 | 0 | 0 | 0 | 0 | 0 | 0 | 0 | 0 | 0 | 0 | 0 | 0 | 0 | 0 | 0 | 0 | 0 | 0 | 0 | 0 | 0 | -10 | 0 | 0 | Off | 59627.9 | 0 | 25.5 | 24.9 | 1 | 75 | 75 | 0 | 0 | 90.4 | 90.4 | 47.5 | 47.5 | 9.6 | 9.6 | 52.5 | 52.4 | 75 | 75 | 0 | 0 | 0 | 124426
230.41 | 5.5343 | 106.8707 | 0.0007 | 25 | 25 | 0 | 25 | 25.02 | 5 | 4.735 | 25 | 24.965 | 200 | 9.6 | 9.6 | 90.4 | 90.3 | 52.5 | 52.5 | 47.5 | 47.4 | 6.8707 | 0 | 0 | 0 | 0.05 | 0.04735 | 0.25 | 0.24965 | 0 | 0 | 0 | 0 | 0 | 0 | 0 | 0 | 0 | 0 | 0 | 0 | 0 | 0 | 0 | 0 | 0 | 0 | 0 | 0 | 0 | 0 | 0 | 0 | 0 | 0 | 0 | 0 | 0 | 10 | 9.47 | 50 | 49.93 | 0 | 0 | 0 | 0 | 0 | 0 | 0 | 0 | 0 | 0 | 0 | 0 | 0 | 0 | 0 | 0 | 0 | 0 | 0 | 0 | 0 | 0 | -10 | 0 | 0 | Off | 59625.4 | 0 | 25.5 | 24.9 | 1 | 75 | 75 | 0 | 0 | 90.4 | 90.3 | 47.5 | 47.4 | 9.6 | 9.6 | 52.5 | 52.5 | 75 | 75 | 0 | 0 | 0 | 124405
230.74 | 5.5343 | 106.8707 | 0.0007 | 25 | 25 | 0 | 25 | 25.04 | 5 | 4.715 | 25 | 25.005 | 200 | 9.6 | 9.6 | 90.4 | 90.5 | 52.5 | 52.6 | 47.5 | 47.5 | 6.8707 | 0 | 0 | 0 | 0.05 | 0.04715 | 0.25 | 0.25005 | 0 | 0 | 0 | 0 | 0 | 0 | 0 | 0 | 0 | 0 | 0 | 0 | 0 | 0 | 0 | 0 | 0 | 0 | 0 | 0 | 0 | 0 | 0 | 0 | 0 | 0 | 0 | 0 | 0 | 10 | 9.43 | 50 | 50.01 | 0 | 0 | 0 | 0 | 0 | 0 | 0 | 0 | 0 | 0 | 0 | 0 | 0 | 0 | 0 | 0 | 0 | 0 | 0 | 0 | 0 | 0 | -10 | 0 | 0 | Off | 59622.1 | 0 | 25.5 | 25 | 1 | 75 | 74.9 | 0 | 0 | 90.4 | 90.5 | 47.5 | 47.5 | 9.6 | 9.6 | 52.5 | 52.6 | 75 | 74.9 | 0 | 0 | 0 | 124438
231.07 | 5.5343 | 106.8707 | 0.0007 | 25 | 25 | 0 | 25 | 25.01 | 5 | 4.725 | 25 | 25.04 | 200 | 9.6 | 9.6 | 90.4 | 90.2 | 52.5 | 52.2 | 47.5 | 47.5 | 6.8707 | 0 | 0 | 0 | 0.05 | 0.04725 | 0.25 | 0.2504 | 0 | 0 | 0 | 0 | 0 | 0 | 0 | 0 | 0 | 0 | 0 | 0 | 0 | 0 | 0 | 0 | 0 | 0 | 0 | 0 | 0 | 0 | 0 | 0 | 0 | 0 | 0 | 0 | 0 | 10 | 9.45 | 50 | 50.08 | 0 | 0 | 0 | 0 | 0 | 0 | 0 | 0 | 0 | 0 | 0 | 0 | 0 | 0 | 0 | 0 | 0 | 0 | 0 | 0 | 0 | 0 | -10 | 0 | 0 | Off | 59615.8 | 0 | 25.5 | 24.9 | 1 | 75 | 75 | 0 | 0 | 90.4 | 90.2 | 47.5 | 47.5 | 9.6 | 9.6 | 52.5 | 52.2 | 75 | 75 | 0 | 1.6 | 0 | 124460
231.41 | 5.5343 | 106.8707 | 0.0006 | 25 | 25 | 0 | 25 | 25.03 | 5 | 4.725 | 25 | 25.04 | 200 | 9.6 | 9.5 | 90.4 | 90.5 | 52.5 | 52.5 | 47.5 | 47.5 | 6.8707 | 0 | 0 | 0 | 0.05 | 0.04725 | 0.25 | 0.2504 | 0 | 0 | 0 | 0 | 0 | 0 | 0 | 0 | 0 | 0 | 0 | 0 | 0 | 0 | 0 | 0 | 0 | 0 | 0 | 0 | 0 | 0 | 0 | 0 | 0 | 0 | 0 | 0 | 0 | 10 | 9.45 | 50 | 50.08 | 0 | 0 | 0 | 0 | 0 | 0 | 0 | 0 | 0 | 0 | 0 | 0 | 0 | 0 | 0 | 0 | 0 | 0 | 0 | 0 | 0 | 0 | -10 | 0 | 0 | Off | 59618.6 | 0 | 25.5 | 24.9 | 1 | 75 | 74.9 | 0 | 0 | 90.4 | 90.5 | 47.5 | 47.5 | 9.6 | 9.5 | 52.5 | 52.5 | 75 | 74.9 | 0 | 0 | 0 | 124423
231.74 | 5.5343 | 106.8707 | 0.0005 | 25 | 25 | 0 | 25 | 25.01 | 5 | 4.715 | 25 | 24.975 | 200 | 9.6 | 9.6 | 90.4 | 90.4 | 52.5 | 52.5 | 47.5 | 47.5 | 6.8707 | 0 | 0 | 0 | 0.05 | 0.04715 | 0.25 | 0.24975 | 0 | 0 | 0 | 0 | 0 | 0 | 0 | 0 | 0 | 0 | 0 | 0 | 0 | 0 | 0 | 0 | 0 | 0 | 0 | 0 | 0 | 0 | 0 | 0 | 0 | 0 | 0 | 0 | 0 | 10 | 9.43 | 50 | 49.95 | 0 | 0 | 0 | 0 | 0 | 0 | 0 | 0 | 0 | 0 | 0 | 0 | 0 | 0 | 0 | 0 | 0 | 0 | 0 | 0 | 0 | 0 | -10 | 0 | 0 | Off | 59616.2 | 0 | 25.5 | 24.9 | 1 | 75 | 75 | 0 | 0 | 90.4 | 90.4 | 47.5 | 47.5 | 9.6 | 9.6 | 52.5 | 52.5 | 75 | 75 | 0 | 0 | 0 | 124409
232.08 | 5.5343 | 106.8707 | 0.0005 | 25 | 25 | 0 | 25 | 25.01 | 5 | 4.715 | 20 | 25 | 200 | 9.6 | 9.6 | 90.4 | 90.4 | 43 | 43 | 57 | 57 | 6.8707 | 0 | 0 | 0 | 0.05 | 0.04715 | 0.2 | 0.25 | 0 | 0 | 0 | 0 | 0 | 0 | 0 | 0 | 0 | 0 | 0 | 0 | 0 | 0 | 0 | 0 | 0 | 0 | 0 | 0 | 0 | 0 | 0 | 0 | 0 | 0 | 0 | 0 | 0 | 10 | 9.43 | 40 | 50 | 0 | 0 | 0 | 0 | 0 | 0 | 0 | 0 | 0 | 0 | 0 | 0 | 0 | 0 | 0 | 0 | 0 | 0 | 0 | 0 | 0 | 0 | -10 | 0 | 0 | Off | 59617.4 | 0 | 25.5 | 24.9 | 1 | 75 | 74.9 | 0 | 0 | 90.4 | 90.4 | 57 | 57 | 9.6 | 9.6 | 43 | 43 | 75 | 74.9 | 0 | 0 | 0 | 124426
232.41 | 5.5343 | 106.8707 | 0.0004 | 25 | 25 | 0 | 25 | 25.02 | 5 | 4.705 | 20 | 22.555 | 200 | 9.6 | 9.6 | 90.4 | 90.3 | 43 | 43 | 57 | 56.9 | 6.8707 | 0 | 0 | 0 | 0.05 | 0.04705 | 0.2 | 0.22555 | 0 | 0 | 0 | 0 | 0 | 0 | 0 | 0 | 0 | 0 | 0 | 0 | 0 | 0 | 0 | 0 | 0 | 0 | 0 | 0 | 0 | 0 | 0 | 0 | 0 | 0 | 0 | 0 | 0 | 10 | 9.41 | 40 | 45.11 | 0 | 0 | 0 | 0 | 0 | 0 | 0 | 0 | 0 | 0 | 0 | 0 | 0 | 0 | 0 | 0 | 0 | 0 | 0 | 0 | 0 | 0 | -10 | 0 | 0 | Off | 59631.7 | 0 | 25.5 | 24.8 | 1 | 75 | 75 | 0 | 0 | 90.4 | 90.3 | 57 | 56.9 | 9.6 | 9.6 | 43 | 43 | 75 | 75 | 0 | 0 | 0 | 122648
232.75 | 5.5343 | 106.8707 | 0.0004 | 25 | 25 | 0 | 25 | 25.02 | 5 | 4.745 | 20 | 20.37 | 200 | 9.6 | 9.6 | 90.4 | 90.4 | 43 | 43 | 57 | 57 | 6.8707 | 0 | 0 | 0 | 0.05 | 0.04745 | 0.2 | 0.2037 | 0 | 0 | 0 | 0 | 0 | 0 | 0 | 0 | 0 | 0 | 0 | 0 | 0 | 0 | 0 | 0 | 0 | 0 | 0 | 0 | 0 | 0 | 0 | 0 | 0 | 0 | 0 | 0 | 0 | 10 | 9.49 | 40 | 40.74 | 0 | 0 | 0 | 0 | 0 | 0 | 0 | 0 | 0 | 0 | 0 | 0 | 0 | 0 | 0 | 0 | 0 | 0 | 0 | 0 | 0 | 0 | -10 | 0 | 0 | Off | 59628.1 | 0 | 25.5 | 25 | 1 | 75 | 74.9 | 0 | 0 | 90.4 | 90.4 | 57 | 57 | 9.6 | 9.6 | 43 | 43 | 75 | 74.9 | 0 | 0 | 0 | 121490
233.08 | 5.5335 | 106.8553 | 0 | 25 | 25 | 0 | 25 | 25.01 | 5 | 4.715 | 20 | 20.245 | 200 | 9.6 | 9.6 | 90.4 | 90.4 | 43 | 43 | 57 | 57 | 6.8553 | 0 | 0 | 0 | 0.05 | 0.04715 | 0.2 | 0.20245 | 0 | 0 | 0 | 0 | 0 | 0 | 0 | 0 | 0 | 0 | 0 | 0 | 0 | 0 | 0 | 0 | 0 | 0 | 0 | 0 | 0 | 0 | 0 | 0 | 0 | 0 | 0 | 0 | 0 | 10 | 9.43 | 40 | 40.49 | 0 | 0 | 0 | 0 | 0 | 0 | 0 | 0 | 0 | 0 | 0 | 0 | 0 | 0 | 0 | 0 | 0 | 0 | 0 | 0 | 0 | 0 | -10 | 0 | 0 | Off | 59630 | 0 | 25.5 | 25 | 1 | 75 | 74.9 | 0 | 0 | 90.4 | 90.4 | 57 | 57 | 9.6 | 9.6 | 43 | 43 | 75 | 74.9 | 0 | 0 | 0 | 121429
233.41 | 5.5317 | 106.8205 | -0.0023 | 25 | 25 | 0 | 25 | 25.03 | 5 | 4.725 | 20 | 20.235 | 200 | 9.6 | 9.6 | 90.4 | 90.5 | 43 | 43 | 57 | 57 | 6.8205 | 0 | 0 | 0 | 0.05 | 0.04725 | 0.2 | 0.20235 | 0 | 0 | 0 | 0 | 0 | 0 | 0 | 0 | 0 | 0 | 0 | 0 | 0 | 0 | 0 | 0 | 0 | 0 | 0 | 0 | 0 | 0 | 0 | 0 | 0 | 0 | 0 | 0 | 0 | 10 | 9.45 | 40 | 40.47 | 0 | 0 | 0 | 0 | 0 | 0 | 0 | 0 | 0 | 0 | 0 | 0 | 0 | 0 | 0 | 0 | 0 | 0 | 0 | 0 | 0 | 0 | -10 | 0 | 0 | Off | 59624.8 | 0 | 25.5 | 24.8 | 1 | 75 | 74.9 | 0 | 0 | 90.4 | 90.5 | 57 | 57 | 9.6 | 9.6 | 43 | 43 | 75 | 74.9 | 0 | 0 | 0 | 121422
233.75 | 5.5295 | 106.778 | -0.0073 | 25 | 25 | 0 | 25 | 25.03 | 5 | 4.725 | 20 | 20.235 | 200 | 9.6 | 9.7 | 90.4 | 90.4 | 43 | 42.6 | 57 | 57 | 6.778 | 0 | 0 | 0 | 0.05 | 0.04725 | 0.2 | 0.20235 | 0 | 0 | 0 | 0 | 0 | 0 | 0 | 0 | 0 | 0 | 0 | 0 | 0 | 0 | 0 | 0 | 0 | 0 | 0 | 0 | 0 | 0 | 0 | 0 | 0 | 0 | 0 | 0 | 0 | 10 | 9.45 | 40 | 40.47 | 0 | 0 | 0 | 0 | 0 | 0 | 0 | 0 | 0 | 0 | 0 | 0 | 0 | 0 | 0 | 0 | 0 | 0 | 0 | 0 | 0 | 0 | -10 | 0 | 0 | Off | 59582.4 | 0 | 25.5 | 25 | 1 | 75 | 74.9 | 0 | 0 | 90.4 | 90.4 | 57 | 57 | 9.6 | 9.7 | 43 | 42.6 | 75 | 74.9 | 0 | 2 | 0 | 121426
234.08 | 5.5281 | 106.751 | -0.0142 | 25 | 25 | 0 | 25 | 25.03 | 5 | 4.72 | 20 | 20.23 | 200 | 9.6 | 9.6 | 90.4 | 90.4 | 43 | 42.8 | 57 | 57 | 6.751 | 0 | 0 | 0 | 0.05 | 0.0472 | 0.2 | 0.2023 | 0 | 0 | 0 | 0 | 0 | 0 | 0 | 0 | 0 | 0 | 0 | 0 | 0 | 0 | 0 | 0 | 0 | 0 | 0 | 0 | 0 | 0 | 0 | 0 | 0 | 0 | 0 | 0 | 0 | 10 | 9.44 | 40 | 40.46 | 0 | 0 | 0 | 0 | 0 | 0 | 0 | 0 | 0 | 0 | 0 | 0 | 0 | 0 | 0 | 0 | 0 | 0 | 0 | 0 | 0 | 0 | -10 | 0 | 0 | Off | 59438.4 | 0 | 25.5 | 25 | 1 | 75 | 75 | 0 | 0 | 90.4 | 90.4 | 57 | 57 | 9.6 | 9.6 | 43 | 42.8 | 75 | 75 | 0 | 0 | 0 | 121411
234.41 | 5.5273 | 106.7355 | -0.0212 | 25 | 25 | 0 | 25 | 25.03 | 5 | 4.715 | 20 | 20.195 | 200 | 9.6 | 9.7 | 90.4 | 90.4 | 43 | 43 | 57 | 57 | 6.7355 | 0 | 0 | 0 | 0.05 | 0.04715 | 0.2 | 0.20195 | 0 | 0 | 0 | 0 | 0 | 0 | 0 | 0 | 0 | 0 | 0 | 0 | 0 | 0 | 0 | 0 | 0 | 0 | 0 | 0 | 0 | 0 | 0 | 0 | 0 | 0 | 0 | 0 | 0 | 10 | 9.43 | 40 | 40.39 | 0 | 0 | 0 | 0 | 0 | 0 | 0 | 0 | 0 | 0 | 0 | 0 | 0 | 0 | 0 | 0 | 0 | 0 | 0 | 0 | 0 | 0 | -10 | 0 | 0 | Off | 59261.5 | 0 | 25.5 | 25 | 1 | 75 | 75.1 | 0 | 0 | 90.4 | 90.4 | 57 | 57 | 9.6 | 9.7 | 43 | 43 | 75 | 75.1 | 0 | 0 | 0 | 121395
234.75 | 5.5269 | 106.7278 | -0.0282 | 25 | 25 | 0 | 25 | 25.02 | 5 | 4.72 | 20 | 20.18 | 200 | 9.6 | 9.6 | 90.4 | 90.3 | 43 | 43 | 57 | 57 | 6.7278 | 0 | 0 | 0 | 0.05 | 0.0472 | 0.2 | 0.2018 | 0 | 0 | 0 | 0 | 0 | 0 | 0 | 0 | 0 | 0 | 0 | 0 | 0 | 0 | 0 | 0 | 0 | 0 | 0 | 0 | 0 | 0 | 0 | 0 | 0 | 0 | 0 | 0 | 0 | 10 | 9.44 | 40 | 40.36 | 0 | 0 | 0 | 0 | 0 | 0 | 0 | 0 | 0 | 0 | 0 | 0 | 0 | 0 | 0 | 0 | 0 | 0 | 0 | 0 | 0 | 0 | -10 | 0 | 0 | Off | 59059.4 | 0 | 25.5 | 24.9 | 1 | 75 | 75.1 | 0 | 0 | 90.4 | 90.3 | 57 | 57 | 9.6 | 9.6 | 43 | 43 | 75 | 75.1 | 0 | 0 | 0 | 121387
235.08 | 5.5267 | 106.724 | -0.0339 | 25 | 25 | 0 | 25 | 25.01 | 5 | 4.725 | 20 | 20.185 | 200 | 9.6 | 9.6 | 90.4 | 90.4 | 43 | 43 | 57 | 57 | 6.724 | 0 | 0 | 0 | 0.05 | 0.04725 | 0.2 | 0.20185 | 0 | 0 | 0 | 0 | 0 | 0 | 0 | 0 | 0 | 0 | 0 | 0 | 0 | 0 | 0 | 0 | 0 | 0 | 0 | 0 | 0 | 0 | 0 | 0 | 0 | 0 | 0 | 0 | 0 | 10 | 9.45 | 40 | 40.37 | 0 | 0 | 0 | 0 | 0 | 0 | 0 | 0 | 0 | 0 | 0 | 0 | 0 | 0 | 0 | 0 | 0 | 0 | 0 | 0 | 0 | 0 | -10 | 0 | 0 | Off | 58836.4 | 0 | 25.5 | 24.9 | 1 | 75 | 74.9 | 0 | 0 | 90.4 | 90.4 | 57 | 57 | 9.6 | 9.6 | 43 | 43 | 75 | 74.9 | 0 | 0 | 0 | 121388
235.42 | 5.5265 | 106.7201 | -0.0383 | 25 | 25 | 0 | 25 | 25.02 | 5 | 4.715 | 20 | 20.19 | 200 | 9.6 | 9.6 | 90.4 | 90.5 | 43 | 42.9 | 57 | 57 | 6.7201 | 0 | 0 | 0 | 0.05 | 0.04715 | 0.2 | 0.2019 | 0 | 0 | 0 | 0 | 0 | 0 | 0 | 0 | 0 | 0 | 0 | 0 | 0 | 0 | 0 | 0 | 0 | 0 | 0 | 0 | 0 | 0 | 0 | 0 | 0 | 0 | 0 | 0 | 0 | 10 | 9.43 | 40 | 40.38 | 0 | 0 | 0 | 0 | 0 | 0 | 0 | 0 | 0 | 0 | 0 | 0 | 0 | 0 | 0 | 0 | 0 | 0 | 0 | 0 | 0 | 0 | -10 | 0 | 0 | Off | 58678.2 | 0 | 25.5 | 24.9 | 1 | 75 | 75 | 0 | 0 | 90.4 | 90.5 | 57 | 57 | 9.6 | 9.6 | 43 | 42.9 | 75 | 75 | 0 | 0 | 0 | 121399
235.75 | 5.5265 | 106.7201 | -0.0415 | 25 | 25 | 0 | 25 | 25.01 | 5 | 4.74 | 20 | 20.17 | 200 | 9.6 | 9.6 | 90.4 | 90.4 | 43 | 43 | 57 | 57 | 6.7201 | 0 | 0 | 0 | 0.05 | 0.0474 | 0.2 | 0.2017 | 0 | 0 | 0 | 0 | 0 | 0 | 0 | 0 | 0 | 0 | 0 | 0 | 0 | 0 | 0 | 0 | 0 | 0 | 0 | 0 | 0 | 0 | 0 | 0 | 0 | 0 | 0 | 0 | 0 | 10 | 9.48 | 40 | 40.34 | 0 | 0 | 0 | 0 | 0 | 0 | 0 | 0 | 0 | 0 | 0 | 0 | 0 | 0 | 0 | 0 | 0 | 0 | 0 | 0 | 0 | 0 | -10 | 0 | 0 | Off | 58579.2 | 0 | 25.5 | 25 | 1 | 75 | 75 | 0 | 0 | 90.4 | 90.4 | 57 | 57 | 9.6 | 9.6 | 43 | 43 | 75 | 75 | 0 | 0 | 0 | 121385
236.08 | 5.5265 | 106.7201 | -0.043 | 25 | 25 | 0 | 25 | 25.03 | 5 | 4.705 | 20 | 20.2 | 200 | 9.6 | 9.5 | 90.4 | 90.3 | 43 | 43 | 57 | 57 | 6.7201 | 0 | 0 | 0 | 0.05 | 0.04705 | 0.2 | 0.202 | 0 | 0 | 0 | 0 | 0 | 0 | 0 | 0 | 0 | 0 | 0 | 0 | 0 | 0 | 0 | 0 | 0 | 0 | 0 | 0 | 0 | 0 | 0 | 0 | 0 | 0 | 0 | 0 | 0 | 10 | 9.41 | 40 | 40.4 | 0 | 0 | 0 | 0 | 0 | 0 | 0 | 0 | 0 | 0 | 0 | 0 | 0 | 0 | 0 | 0 | 0 | 0 | 0 | 0 | 0 | 0 | -10 | 0 | 0 | Off | 58470 | 0 | 25.5 | 24.8 | 1 | 75 | 75.1 | 0 | 0 | 90.4 | 90.3 | 57 | 57 | 9.6 | 9.5 | 43 | 43 | 75 | 75.1 | 0 | 0 | 0 | 121412
236.42 | 5.5265 | 106.7201 | -0.043 | 25 | 25 | 0 | 25 | 25.03 | 5 | 4.735 | 20 | 20.195 | 200 | 9.6 | 9.6 | 90.4 | 90.4 | 43 | 43 | 57 | 57 | 6.7201 | 0 | 0 | 0 | 0.05 | 0.04735 | 0.2 | 0.20195 | 0 | 0 | 0 | 0 | 0 | 0 | 0 | 0 | 0 | 0 | 0 | 0 | 0 | 0 | 0 | 0 | 0 | 0 | 0 | 0 | 0 | 0 | 0 | 0 | 0 | 0 | 0 | 0 | 0 | 10 | 9.47 | 40 | 40.39 | 0 | 0 | 0 | 0 | 0 | 0 | 0 | 0 | 0 | 0 | 0 | 0 | 0 | 0 | 0 | 0 | 0 | 0 | 0 | 0 | 0 | 0 | -10 | 0 | 0 | Off | 58400.4 | 0 | 25.5 | 24.9 | 1 | 75 | 75.1 | 0 | 0 | 90.4 | 90.4 | 57 | 57 | 9.6 | 9.6 | 43 | 43 | 75 | 75.1 | 0 | 0 | 0 | 121404
236.75 | 5.5265 | 106.7201 | -0.0415 | 25 | 25 | 0 | 25 | 25.03 | 5 | 4.715 | 20 | 20.195 | 200 | 9.6 | 9.6 | 90.4 | 90.4 | 43 | 43 | 57 | 57 | 6.7201 | 0 | 0 | 0 | 0.05 | 0.04715 | 0.2 | 0.20195 | 0 | 0 | 0 | 0 | 0 | 0 | 0 | 0 | 0 | 0 | 0 | 0 | 0 | 0 | 0 | 0 | 0 | 0 | 0 | 0 | 0 | 0 | 0 | 0 | 0 | 0 | 0 | 0 | 0 | 10 | 9.43 | 40 | 40.39 | 0 | 0 | 0 | 0 | 0 | 0 | 0 | 0 | 0 | 0 | 0 | 0 | 0 | 0 | 0 | 0 | 0 | 0 | 0 | 0 | 0 | 0 | -10 | 0 | 0 | Off | 58204.9 | 0 | 25.5 | 25 | 1 | 75 | 74.9 | 0 | 0 | 90.4 | 90.4 | 57 | 57 | 9.6 | 9.6 | 43 | 43 | 75 | 74.9 | 0 | 0 | 0 | 121409
237.09 | 5.5265 | 106.7201 | -0.0384 | 25 | 25 | 0 | 25 | 25.03 | 5 | 4.72 | 20 | 20.21 | 200 | 9.6 | 9.6 | 90.4 | 90.3 | 43 | 43 | 57 | 57 | 6.7201 | 0 | 0 | 0 | 0.05 | 0.0472 | 0.2 | 0.2021 | 0 | 0 | 0 | 0 | 0 | 0 | 0 | 0 | 0 | 0 | 0 | 0 | 0 | 0 | 0 | 0 | 0 | 0 | 0 | 0 | 0 | 0 | 0 | 0 | 0 | 0 | 0 | 0 | 0 | 10 | 9.44 | 40 | 40.42 | 0 | 0 | 0 | 0 | 0 | 0 | 0 | 0 | 0 | 0 | 0 | 0 | 0 | 0 | 0 | 0 | 0 | 0 | 0 | 0 | 0 | 0 | -10 | 0 | 0 | Off | 58106.4 | 0 | 25.5 | 25 | 1 | 75 | 75 | 0 | 0 | 90.4 | 90.3 | 57 | 57 | 9.6 | 9.6 | 43 | 43 | 75 | 75 | 0 | 0 | 0 | 121416
237.42 | 5.5265 | 106.7201 | -0.034 | 25 | 25 | 0 | 25 | 25 | 5 | 4.735 | 20 | 20.215 | 200 | 9.6 | 9.6 | 90.4 | 90.4 | 43 | 43 | 57 | 57 | 6.7201 | 0 | 0 | 0 | 0.05 | 0.04735 | 0.2 | 0.20215 | 0 | 0 | 0 | 0 | 0 | 0 | 0 | 0 | 0 | 0 | 0 | 0 | 0 | 0 | 0 | 0 | 0 | 0 | 0 | 0 | 0 | 0 | 0 | 0 | 0 | 0 | 0 | 0 | 0 | 10 | 9.47 | 40 | 40.43 | 0 | 0 | 0 | 0 | 0 | 0 | 0 | 0 | 0 | 0 | 0 | 0 | 0 | 0 | 0 | 0 | 0 | 0 | 0 | 0 | 0 | 0 | -10 | 0 | 0 | Off | 58071.8 | 0 | 25.5 | 24.8 | 1 | 75 | 75 | 0 | 0 | 90.4 | 90.4 | 57 | 57 | 9.6 | 9.6 | 43 | 43 | 75 | 75 | 0 | 0 | 0 | 121417
237.75 | 5.5265 | 106.7201 | -0.0276 | 25 | 25 | 0 | 25 | 25.02 | 5 | 4.725 | 20 | 20.21 | 200 | 9.6 | 9.7 | 90.4 | 90.4 | 43 | 43 | 57 | 57 | 6.7201 | 0 | 0 | 0 | 0.05 | 0.04725 | 0.2 | 0.2021 | 0 | 0 | 0 | 0 | 0 | 0 | 0 | 0 | 0 | 0 | 0 | 0 | 0 | 0 | 0 | 0 | 0 | 0 | 0 | 0 | 0 | 0 | 0 | 0 | 0 | 0 | 0 | 0 | 0 | 10 | 9.45 | 40 | 40.42 | 0 | 0 | 0 | 0 | 0 | 0 | 0 | 0 | 0 | 0 | 0 | 0 | 0 | 0 | 0 | 0 | 0 | 0 | 0 | 0 | 0 | 0 | -10 | 0 | 0 | Off | 58029.7 | 0 | 25.5 | 25 | 1 | 75 | 74.9 | 0 | 0 | 90.4 | 90.4 | 57 | 57 | 9.6 | 9.7 | 43 | 43 | 75 | 74.9 | 0 | 0 | 0 | 121412
238.09 | 5.5266 | 106.722 | -0.02 | 25 | 25 | 0 | 25 | 25.03 | 5 | 4.715 | 20 | 20.22 | 200 | 9.6 | 9.6 | 90.4 | 90.4 | 43 | 43 | 57 | 57 | 6.722 | 0 | 0 | 0 | 0.05 | 0.04715 | 0.2 | 0.2022 | 0 | 0 | 0 | 0 | 0 | 0 | 0 | 0 | 0 | 0 | 0 | 0 | 0 | 0 | 0 | 0 | 0 | 0 | 0 | 0 | 0 | 0 | 0 | 0 | 0 | 0 | 0 | 0 | 0 | 10 | 9.43 | 40 | 40.44 | 0 | 0 | 0 | 0 | 0 | 0 | 0 | 0 | 0 | 0 | 0 | 0 | 0 | 0 | 0 | 0 | 0 | 0 | 0 | 0 | 0 | 0 | -10 | 0 | 0 | Off | 57990.3 | 0 | 25.5 | 24.8 | 1 | 75 | 75 | 0 | 0 | 90.4 | 90.4 | 57 | 57 | 9.6 | 9.6 | 43 | 43 | 75 | 75 | 0 | 0 | 0 | 121423
238.42 | 5.5266 | 106.722 | -0.0125 | 25 | 25 | 0 | 25 | 25.02 | 5 | 4.72 | 20 | 20.22 | 200 | 9.6 | 9.6 | 90.4 | 90.4 | 43 | 43 | 57 | 57 | 6.722 | 0 | 0 | 0 | 0.05 | 0.0472 | 0.2 | 0.2022 | 0 | 0 | 0 | 0 | 0 | 0 | 0 | 0 | 0 | 0 | 0 | 0 | 0 | 0 | 0 | 0 | 0 | 0 | 0 | 0 | 0 | 0 | 0 | 0 | 0 | 0 | 0 | 0 | 0 | 10 | 9.44 | 40 | 40.44 | 0 | 0 | 0 | 0 | 0 | 0 | 0 | 0 | 0 | 0 | 0 | 0 | 0 | 0 | 0 | 0 | 0 | 0 | 0 | 0 | 0 | 0 | -10 | 0 | 0 | Off | 57953.5 | 0 | 25.5 | 24.9 | 1 | 75 | 75 | 0 | 0 | 90.4 | 90.4 | 57 | 57 | 9.6 | 9.6 | 43 | 43 | 75 | 75 | 0 | 0 | 0 | 121421
238.75 | 5.5267 | 106.724 | -0.0064 | 25 | 25 | 0 | 25 | 25.03 | 5 | 4.745 | 20 | 20.235 | 200 | 9.6 | 9.5 | 90.4 | 90.4 | 43 | 43 | 57 | 57 | 6.724 | 0 | 0 | 0 | 0.05 | 0.04745 | 0.2 | 0.20235 | 0 | 0 | 0 | 0 | 0 | 0 | 0 | 0 | 0 | 0 | 0 | 0 | 0 | 0 | 0 | 0 | 0 | 0 | 0 | 0 | 0 | 0 | 0 | 0 | 0 | 0 | 0 | 0 | 0 | 10 | 9.49 | 40 | 40.47 | 0 | 0 | 0 | 0 | 0 | 0 | 0 | 0 | 0 | 0 | 0 | 0 | 0 | 0 | 0 | 0 | 0 | 0 | 0 | 0 | 0 | 0 | -10 | 0 | 0 | Off | 57944 | 0 | 25.5 | 24.9 | 1 | 75 | 75 | 0 | 0 | 90.4 | 90.4 | 57 | 57 | 9.6 | 9.5 | 43 | 43 | 75 | 75 | 0 | 0 | 0 | 121429
239.09 | 5.5267 | 106.724 | -0.0028 | 25 | 25 | 0 | 25 | 25.02 | 5 | 4.745 | 20 | 20.235 | 200 | 9.6 | 9.6 | 90.4 | 90.4 | 43 | 43 | 57 | 57 | 6.724 | 0 | 0 | 0 | 0.05 | 0.04745 | 0.2 | 0.20235 | 0 | 0 | 0 | 0 | 0 | 0 | 0 | 0 | 0 | 0 | 0 | 0 | 0 | 0 | 0 | 0 | 0 | 0 | 0 | 0 | 0 | 0 | 0 | 0 | 0 | 0 | 0 | 0 | 0 | 10 | 9.49 | 40 | 40.47 | 0 | 0 | 0 | 0 | 0 | 0 | 0 | 0 | 0 | 0 | 0 | 0 | 0 | 0 | 0 | 0 | 0 | 0 | 0 | 0 | 0 | 0 | -10 | 0 | 0 | Off | 57917 | 0 | 25.5 | 24.9 | 1 | 75 | 75 | 0 | 0 | 90.4 | 90.4 | 57 | 57 | 9.6 | 9.6 | 43 | 43 | 75 | 75 | 0 | 0 | 0 | 121427
239.42 | 5.5268 | 106.7259 | -0.0006 | 25 | 25 | 0 | 25 | 25.02 | 5 | 4.71 | 20 | 20.24 | 200 | 9.6 | 9.6 | 90.4 | 90.4 | 43 | 43 | 57 | 57 | 6.7259 | 0 | 0 | 0 | 0.05 | 0.0471 | 0.2 | 0.2024 | 0 | 0 | 0 | 0 | 0 | 0 | 0 | 0 | 0 | 0 | 0 | 0 | 0 | 0 | 0 | 0 | 0 | 0 | 0 | 0 | 0 | 0 | 0 | 0 | 0 | 0 | 0 | 0 | 0 | 10 | 9.42 | 40 | 40.48 | 0 | 0 | 0 | 0 | 0 | 0 | 0 | 0 | 0 | 0 | 0 | 0 | 0 | 0 | 0 | 0 | 0 | 0 | 0 | 0 | 0 | 0 | -10 | 0 | 0 | Off | 57891.1 | 0 | 25.5 | 25 | 1 | 75 | 75 | 0 | 0 | 90.4 | 90.4 | 57 | 57 | 9.6 | 9.6 | 43 | 43 | 75 | 75 | 0 | 0 | 0 | 121433
239.76 | 5.5268 | 106.7259 | 0.0005 | 25 | 25 | 0 | 25 | 25.03 | 5 | 4.74 | 20 | 20.24 | 200 | 9.6 | 9.6 | 90.4 | 90.4 | 43 | 43.3 | 57 | 57 | 6.7259 | 0 | 0 | 0 | 0.05 | 0.0474 | 0.2 | 0.2024 | 0 | 0 | 0 | 0 | 0 | 0 | 0 | 0 | 0 | 0 | 0 | 0 | 0 | 0 | 0 | 0 | 0 | 0 | 0 | 0 | 0 | 0 | 0 | 0 | 0 | 0 | 0 | 0 | 0 | 10 | 9.48 | 40 | 40.48 | 0 | 0 | 0 | 0 | 0 | 0 | 0 | 0 | 0 | 0 | 0 | 0 | 0 | 0 | 0 | 0 | 0 | 0 | 0 | 0 | 0 | 0 | -10 | 0 | 0 | Off | 57862.5 | 0 | 25.5 | 25 | 1 | 75 | 75 | 0 | 0 | 90.4 | 90.4 | 57 | 57 | 9.6 | 9.6 | 43 | 43.3 | 75 | 75 | 0 | 0.9 | 0 | 121429
240.09 | 5.5269 | 106.7278 | 0.0012 | 25 | 25 | 0 | 25 | 25.02 | 5 | 4.715 | 20 | 20.24 | 200 | 9.6 | 9.6 | 90.4 | 90.3 | 43 | 42.6 | 57 | 57 | 6.7278 | 0 | 0 | 0 | 0.05 | 0.04715 | 0.2 | 0.2024 | 0 | 0 | 0 | 0 | 0 | 0 | 0 | 0 | 0 | 0 | 0 | 0 | 0 | 0 | 0 | 0 | 0 | 0 | 0 | 0 | 0 | 0 | 0 | 0 | 0 | 0 | 0 | 0 | 0 | 10 | 9.43 | 40 | 40.48 | 0 | 0 | 0 | 0 | 0 | 0 | 0 | 0 | 0 | 0 | 0 | 0 | 0 | 0 | 0 | 0 | 0 | 0 | 0 | 0 | 0 | 0 | -10 | 0 | 0 | Off | 57816.3 | 0 | 25.5 | 25.1 | 1 | 75 | 75 | 0 | 0 | 90.4 | 90.3 | 57 | 57 | 9.6 | 9.6 | 43 | 42.6 | 75 | 75 | 0 | 0.8 | 0 | 121414
240.42 | 5.5269 | 106.7278 | 0.0017 | 25 | 25 | 0 | 25 | 25.02 | 5 | 4.75 | 20 | 20.185 | 200 | 9.6 | 9.6 | 90.4 | 90.2 | 43 | 43 | 57 | 57 | 6.7278 | 0 | 0 | 0 | 0.05 | 0.0475 | 0.2 | 0.20185 | 0 | 0 | 0 | 0 | 0 | 0 | 0 | 0 | 0 | 0 | 0 | 0 | 0 | 0 | 0 | 0 | 0 | 0 | 0 | 0 | 0 | 0 | 0 | 0 | 0 | 0 | 0 | 0 | 0 | 10 | 9.5 | 40 | 40.37 | 0 | 0 | 0 | 0 | 0 | 0 | 0 | 0 | 0 | 0 | 0 | 0 | 0 | 0 | 0 | 0 | 0 | 0 | 0 | 0 | 0 | 0 | -10 | 0 | 0 | Off | 57799.7 | 0 | 25.5 | 24.8 | 1 | 75 | 74.9 | 0 | 0 | 90.4 | 90.2 | 57 | 57 | 9.6 | 9.6 | 43 | 43 | 75 | 74.9 | 0 | 0 | 0 | 121396
240.76 | 5.5269 | 106.7278 | 0.0019 | 25 | 25 | 0 | 25 | 25.02 | 5 | 4.725 | 20 | 20.195 | 200 | 9.6 | 9.6 | 90.4 | 90.5 | 43 | 43 | 57 | 57 | 6.7278 | 0 | 0 | 0 | 0.05 | 0.04725 | 0.2 | 0.20195 | 0 | 0 | 0 | 0 | 0 | 0 | 0 | 0 | 0 | 0 | 0 | 0 | 0 | 0 | 0 | 0 | 0 | 0 | 0 | 0 | 0 | 0 | 0 | 0 | 0 | 0 | 0 | 0 | 0 | 10 | 9.45 | 40 | 40.39 | 0 | 0 | 0 | 0 | 0 | 0 | 0 | 0 | 0 | 0 | 0 | 0 | 0 | 0 | 0 | 0 | 0 | 0 | 0 | 0 | 0 | 0 | -10 | 0 | 0 | Off | 57780 | 0 | 25.5 | 24.8 | 1 | 75 | 75 | 0 | 0 | 90.4 | 90.5 | 57 | 57 | 9.6 | 9.6 | 43 | 43 | 75 | 75 | 0 | 0 | 0 | 121394
241.09 | 5.5269 | 106.7278 | 0.002 | 25 | 25 | 0 | 25 | 25.02 | 5 | 4.725 | 20 | 20.195 | 200 | 9.6 | 9.6 | 90.4 | 90.4 | 43 | 43 | 57 | 57 | 6.7278 | 0 | 0 | 0 | 0.05 | 0.04725 | 0.2 | 0.20195 | 0 | 0 | 0 | 0 | 0 | 0 | 0 | 0 | 0 | 0 | 0 | 0 | 0 | 0 | 0 | 0 | 0 | 0 | 0 | 0 | 0 | 0 | 0 | 0 | 0 | 0 | 0 | 0 | 0 | 10 | 9.45 | 40 | 40.39 | 0 | 0 | 0 | 0 | 0 | 0 | 0 | 0 | 0 | 0 | 0 | 0 | 0 | 0 | 0 | 0 | 0 | 0 | 0 | 0 | 0 | 0 | -10 | 0 | 0 | Off | 57778.3 | 0 | 25.5 | 24.9 | 1 | 75 | 75 | 0 | 0 | 90.4 | 90.4 | 57 | 57 | 9.6 | 9.6 | 43 | 43 | 75 | 75 | 0 | 0 | 0 | 121401
241.43 | 5.5269 | 106.7278 | 0.0021 | 25 | 25 | 0 | 25 | 25 | 5 | 4.74 | 20 | 20.17 | 200 | 9.6 | 9.6 | 90.4 | 90.4 | 43 | 43 | 57 | 57 | 6.7278 | 0 | 0 | 0 | 0.05 | 0.0474 | 0.2 | 0.2017 | 0 | 0 | 0 | 0 | 0 | 0 | 0 | 0 | 0 | 0 | 0 | 0 | 0 | 0 | 0 | 0 | 0 | 0 | 0 | 0 | 0 | 0 | 0 | 0 | 0 | 0 | 0 | 0 | 0 | 10 | 9.48 | 40 | 40.34 | 0 | 0 | 0 | 0 | 0 | 0 | 0 | 0 | 0 | 0 | 0 | 0 | 0 | 0 | 0 | 0 | 0 | 0 | 0 | 0 | 0 | 0 | -10 | 0 | 0 | Off | 57768.7 | 0 | 25.5 | 24.9 | 1 | 75 | 75 | 0 | 0 | 90.4 | 90.4 | 57 | 57 | 9.6 | 9.6 | 43 | 43 | 75 | 75 | 0 | 0 | 0 | 121386
241.76 | 5.527 | 106.7297 | 0.0021 | 25 | 25 | 0 | 25 | 25.01 | 5 | 4.745 | 20 | 20.195 | 200 | 9.6 | 9.6 | 90.4 | 90.4 | 43 | 43 | 57 | 57 | 6.7297 | 0 | 0 | 0 | 0.05 | 0.04745 | 0.2 | 0.20195 | 0 | 0 | 0 | 0 | 0 | 0 | 0 | 0 | 0 | 0 | 0 | 0 | 0 | 0 | 0 | 0 | 0 | 0 | 0 | 0 | 0 | 0 | 0 | 0 | 0 | 0 | 0 | 0 | 0 | 10 | 9.49 | 40 | 40.39 | 0 | 0 | 0 | 0 | 0 | 0 | 0 | 0 | 0 | 0 | 0 | 0 | 0 | 0 | 0 | 0 | 0 | 0 | 0 | 0 | 0 | 0 | -10 | 0 | 0 | Off | 57758.2 | 0 | 25.5 | 24.8 | 1 | 75 | 75 | 0 | 0 | 90.4 | 90.4 | 57 | 57 | 9.6 | 9.6 | 43 | 43 | 75 | 75 | 0 | 0 | 0 | 121407
242.09 | 5.5271 | 106.7317 | 0.0021 | 25 | 25 | 0 | 25 | 25.01 | 5 | 4.725 | 20 | 20.195 | 200 | 9.6 | 9.5 | 90.4 | 90.5 | 43 | 43 | 57 | 57 | 6.7317 | 0 | 0 | 0 | 0.05 | 0.04725 | 0.2 | 0.20195 | 0 | 0 | 0 | 0 | 0 | 0 | 0 | 0 | 0 | 0 | 0 | 0 | 0 | 0 | 0 | 0 | 0 | 0 | 0 | 0 | 0 | 0 | 0 | 0 | 0 | 0 | 0 | 0 | 0 | 10 | 9.45 | 40 | 40.39 | 0 | 0 | 0 | 0 | 0 | 0 | 0 | 0 | 0 | 0 | 0 | 0 | 0 | 0 | 0 | 0 | 0 | 0 | 0 | 0 | 0 | 0 | -10 | 0 | 0 | Off | 57748.7 | 0 | 25.5 | 24.8 | 1 | 75 | 75 | 0 | 0 | 90.4 | 90.5 | 57 | 57 | 9.6 | 9.5 | 43 | 43 | 75 | 75 | 0 | 0 | 0 | 121403
242.43 | 5.5271 | 106.7317 | 0.0022 | 25 | 25 | 0 | 25 | 25.03 | 5 | 4.73 | 20 | 20.2 | 200 | 9.6 | 9.6 | 90.4 | 90.5 | 43 | 43 | 57 | 57 | 6.7317 | 0 | 0 | 0 | 0.05 | 0.0473 | 0.2 | 0.202 | 0 | 0 | 0 | 0 | 0 | 0 | 0 | 0 | 0 | 0 | 0 | 0 | 0 | 0 | 0 | 0 | 0 | 0 | 0 | 0 | 0 | 0 | 0 | 0 | 0 | 0 | 0 | 0 | 0 | 10 | 9.46 | 40 | 40.4 | 0 | 0 | 0 | 0 | 0 | 0 | 0 | 0 | 0 | 0 | 0 | 0 | 0 | 0 | 0 | 0 | 0 | 0 | 0 | 0 | 0 | 0 | -10 | 0 | 0 | Off | 57761.4 | 0 | 25.5 | 24.8 | 1 | 75 | 75 | 0 | 0 | 90.4 | 90.5 | 57 | 57 | 9.6 | 9.6 | 43 | 43 | 75 | 75 | 0 | 0 | 0 | 121409
242.76 | 5.5271 | 106.7317 | 0.0021 | 25 | 25 | 0 | 25 | 25.02 | 5 | 4.735 | 20 | 20.205 | 200 | 9.6 | 9.6 | 90.4 | 90.4 | 43 | 43 | 57 | 57 | 6.7317 | 0 | 0 | 0 | 0.05 | 0.04735 | 0.2 | 0.20205 | 0 | 0 | 0 | 0 | 0 | 0 | 0 | 0 | 0 | 0 | 0 | 0 | 0 | 0 | 0 | 0 | 0 | 0 | 0 | 0 | 0 | 0 | 0 | 0 | 0 | 0 | 0 | 0 | 0 | 10 | 9.47 | 40 | 40.41 | 0 | 0 | 0 | 0 | 0 | 0 | 0 | 0 | 0 | 0 | 0 | 0 | 0 | 0 | 0 | 0 | 0 | 0 | 0 | 0 | 0 | 0 | -10 | 0 | 0 | Off | 57754.7 | 0 | 25.5 | 25 | 1 | 75 | 75 | 0 | 0 | 90.4 | 90.4 | 57 | 57 | 9.6 | 9.6 | 43 | 43 | 75 | 75 | 0 | 0 | 0 | 121408
243.09 | 5.5271 | 106.7317 | 0.002 | 25 | 25 | 0 | 25 | 25.02 | 5 | 4.75 | 20 | 20.2 | 200 | 9.6 | 9.6 | 90.4 | 90.4 | 43 | 43 | 57 | 57 | 6.7317 | 0 | 0 | 0 | 0.05 | 0.0475 | 0.2 | 0.202 | 0 | 0 | 0 | 0 | 0 | 0 | 0 | 0 | 0 | 0 | 0 | 0 | 0 | 0 | 0 | 0 | 0 | 0 | 0 | 0 | 0 | 0 | 0 | 0 | 0 | 0 | 0 | 0 | 0 | 10 | 9.5 | 40 | 40.4 | 0 | 0 | 0 | 0 | 0 | 0 | 0 | 0 | 0 | 0 | 0 | 0 | 0 | 0 | 0 | 0 | 0 | 0 | 0 | 0 | 0 | 0 | -10 | 0 | 0 | Off | 57750.9 | 0 | 25.5 | 25 | 1 | 75 | 75.1 | 0 | 0 | 90.4 | 90.4 | 57 | 57 | 9.6 | 9.6 | 43 | 43 | 75 | 75.1 | 0 | 0 | 0 | 121414
243.43 | 5.5272 | 106.7336 | 0.0019 | 25 | 25 | 0 | 25 | 25.01 | 5 | 4.71 | 20 | 20.215 | 200 | 9.6 | 9.6 | 90.4 | 90.4 | 43 | 43 | 57 | 56.9 | 6.7336 | 0 | 0 | 0 | 0.05 | 0.0471 | 0.2 | 0.20215 | 0 | 0 | 0 | 0 | 0 | 0 | 0 | 0 | 0 | 0 | 0 | 0 | 0 | 0 | 0 | 0 | 0 | 0 | 0 | 0 | 0 | 0 | 0 | 0 | 0 | 0 | 0 | 0 | 0 | 10 | 9.42 | 40 | 40.43 | 0 | 0 | 0 | 0 | 0 | 0 | 0 | 0 | 0 | 0 | 0 | 0 | 0 | 0 | 0 | 0 | 0 | 0 | 0 | 0 | 0 | 0 | -10 | 0 | 0 | Off | 57744.3 | 0 | 25.5 | 24.9 | 1 | 75 | 75 | 0 | 0 | 90.4 | 90.4 | 57 | 56.9 | 9.6 | 9.6 | 43 | 43 | 75 | 75 | 0 | 0 | 0 | 121417
243.76 | 5.5272 | 106.7336 | 0.0019 | 25 | 25 | 0 | 25 | 25.01 | 5 | 4.72 | 20 | 20.22 | 200 | 9.6 | 9.6 | 90.4 | 90.4 | 43 | 43 | 57 | 57 | 6.7336 | 0 | 0 | 0 | 0.05 | 0.0472 | 0.2 | 0.2022 | 0 | 0 | 0 | 0 | 0 | 0 | 0 | 0 | 0 | 0 | 0 | 0 | 0 | 0 | 0 | 0 | 0 | 0 | 0 | 0 | 0 | 0 | 0 | 0 | 0 | 0 | 0 | 0 | 0 | 10 | 9.44 | 40 | 40.44 | 0 | 0 | 0 | 0 | 0 | 0 | 0 | 0 | 0 | 0 | 0 | 0 | 0 | 0 | 0 | 0 | 0 | 0 | 0 | 0 | 0 | 0 | -10 | 0 | 0 | Off | 57730 | 0 | 25.5 | 25 | 1 | 75 | 75 | 0 | 0 | 90.4 | 90.4 | 57 | 57 | 9.6 | 9.6 | 43 | 43 | 75 | 75 | 0 | 0 | 0 | 121420
244.1 | 5.5272 | 106.7336 | 0.0019 | 25 | 25 | 0 | 25 | 25.02 | 5 | 4.71 | 20 | 20.215 | 200 | 9.6 | 9.6 | 90.4 | 90.4 | 43 | 43 | 57 | 57 | 6.7336 | 0 | 0 | 0 | 0.05 | 0.0471 | 0.2 | 0.20215 | 0 | 0 | 0 | 0 | 0 | 0 | 0 | 0 | 0 | 0 | 0 | 0 | 0 | 0 | 0 | 0 | 0 | 0 | 0 | 0 | 0 | 0 | 0 | 0 | 0 | 0 | 0 | 0 | 0 | 10 | 9.42 | 40 | 40.43 | 0 | 0 | 0 | 0 | 0 | 0 | 0 | 0 | 0 | 0 | 0 | 0 | 0 | 0 | 0 | 0 | 0 | 0 | 0 | 0 | 0 | 0 | -10 | 0 | 0 | Off | 57725.2 | 0 | 25.5 | 25 | 1 | 75 | 75 | 0 | 0 | 90.4 | 90.4 | 57 | 57 | 9.6 | 9.6 | 43 | 43 | 75 | 75 | 0 | 0 | 0 | 121423
244.43 | 5.5273 | 106.7355 | 0.0018 | 25 | 25 | 0 | 25 | 25.02 | 5 | 4.74 | 20 | 20.22 | 200 | 9.6 | 9.7 | 90.4 | 90.5 | 43 | 43 | 57 | 56.9 | 6.7355 | 0 | 0 | 0 | 0.05 | 0.0474 | 0.2 | 0.2022 | 0 | 0 | 0 | 0 | 0 | 0 | 0 | 0 | 0 | 0 | 0 | 0 | 0 | 0 | 0 | 0 | 0 | 0 | 0 | 0 | 0 | 0 | 0 | 0 | 0 | 0 | 0 | 0 | 0 | 10 | 9.48 | 40 | 40.44 | 0 | 0 | 0 | 0 | 0 | 0 | 0 | 0 | 0 | 0 | 0 | 0 | 0 | 0 | 0 | 0 | 0 | 0 | 0 | 0 | 0 | 0 | -10 | 0 | 0 | Off | 57723.9 | 0 | 25.5 | 24.8 | 1 | 75 | 75 | 0 | 0 | 90.4 | 90.5 | 57 | 56.9 | 9.6 | 9.7 | 43 | 43 | 75 | 75 | 0 | 0 | 0 | 121418
244.76 | 5.5273 | 106.7355 | 0.0019 | 25 | 25 | 0 | 25 | 25.01 | 5 | 4.725 | 20 | 20.23 | 200 | 9.6 | 9.6 | 90.4 | 90.4 | 43 | 43 | 57 | 57 | 6.7355 | 0 | 0 | 0 | 0.05 | 0.04725 | 0.2 | 0.2023 | 0 | 0 | 0 | 0 | 0 | 0 | 0 | 0 | 0 | 0 | 0 | 0 | 0 | 0 | 0 | 0 | 0 | 0 | 0 | 0 | 0 | 0 | 0 | 0 | 0 | 0 | 0 | 0 | 0 | 10 | 9.45 | 40 | 40.46 | 0 | 0 | 0 | 0 | 0 | 0 | 0 | 0 | 0 | 0 | 0 | 0 | 0 | 0 | 0 | 0 | 0 | 0 | 0 | 0 | 0 | 0 | -10 | 0 | 0 | Off | 57717.9 | 0 | 25.5 | 25 | 1 | 75 | 75 | 0 | 0 | 90.4 | 90.4 | 57 | 57 | 9.6 | 9.6 | 43 | 43 | 75 | 75 | 0 | 0 | 0 | 121426
245.1 | 5.5273 | 106.7355 | 0.0019 | 25 | 25 | 0 | 25 | 25.02 | 5 | 4.73 | 20 | 20.23 | 200 | 9.6 | 9.6 | 90.4 | 90.4 | 43 | 43 | 57 | 57 | 6.7355 | 0 | 0 | 0 | 0.05 | 0.0473 | 0.2 | 0.2023 | 0 | 0 | 0 | 0 | 0 | 0 | 0 | 0 | 0 | 0 | 0 | 0 | 0 | 0 | 0 | 0 | 0 | 0 | 0 | 0 | 0 | 0 | 0 | 0 | 0 | 0 | 0 | 0 | 0 | 10 | 9.46 | 40 | 40.46 | 0 | 0 | 0 | 0 | 0 | 0 | 0 | 0 | 0 | 0 | 0 | 0 | 0 | 0 | 0 | 0 | 0 | 0 | 0 | 0 | 0 | 0 | -10 | 0 | 0 | Off | 57712.4 | 0 | 25.5 | 25.1 | 1 | 75 | 74.9 | 0 | 0 | 90.4 | 90.4 | 57 | 57 | 9.6 | 9.6 | 43 | 43 | 75 | 74.9 | 0 | 0 | 0 | 121422
245.43 | 5.5273 | 106.7355 | 0.0019 | 25 | 25 | 0 | 25 | 25.02 | 5 | 4.72 | 20 | 20.24 | 200 | 9.6 | 9.6 | 90.4 | 90.4 | 43 | 43 | 57 | 57 | 6.7355 | 0 | 0 | 0 | 0.05 | 0.0472 | 0.2 | 0.2024 | 0 | 0 | 0 | 0 | 0 | 0 | 0 | 0 | 0 | 0 | 0 | 0 | 0 | 0 | 0 | 0 | 0 | 0 | 0 | 0 | 0 | 0 | 0 | 0 | 0 | 0 | 0 | 0 | 0 | 10 | 9.44 | 40 | 40.48 | 0 | 0 | 0 | 0 | 0 | 0 | 0 | 0 | 0 | 0 | 0 | 0 | 0 | 0 | 0 | 0 | 0 | 0 | 0 | 0 | 0 | 0 | -10 | 0 | 0 | Off | 57665.6 | 0 | 25.5 | 25 | 1 | 75 | 75 | 0 | 0 | 90.4 | 90.4 | 57 | 57 | 9.6 | 9.6 | 43 | 43 | 75 | 75 | 0 | 0 | 0 | 121427
245.77 | 5.5273 | 106.7355 | 0.0019 | 25 | 25 | 0 | 25 | 25.02 | 5 | 4.735 | 20 | 20.23 | 200 | 9.6 | 9.6 | 90.4 | 90.3 | 43 | 43 | 57 | 57 | 6.7355 | 0 | 0 | 0 | 0.05 | 0.04735 | 0.2 | 0.2023 | 0 | 0 | 0 | 0 | 0 | 0 | 0 | 0 | 0 | 0 | 0 | 0 | 0 | 0 | 0 | 0 | 0 | 0 | 0 | 0 | 0 | 0 | 0 | 0 | 0 | 0 | 0 | 0 | 0 | 10 | 9.47 | 40 | 40.46 | 0 | 0 | 0 | 0 | 0 | 0 | 0 | 0 | 0 | 0 | 0 | 0 | 0 | 0 | 0 | 0 | 0 | 0 | 0 | 0 | 0 | 0 | -10 | 0 | 0 | Off | 57643.3 | 0 | 25.5 | 25 | 1 | 75 | 75.1 | 0 | 0 | 90.4 | 90.3 | 57 | 57 | 9.6 | 9.6 | 43 | 43 | 75 | 75.1 | 0 | 0 | 0 | 121419
246.1 | 5.5274 | 106.7375 | 0.0018 | 25 | 25 | 0 | 25 | 25.03 | 5 | 4.705 | 20 | 20.235 | 200 | 9.6 | 9.6 | 90.4 | 90.5 | 43 | 43 | 57 | 57 | 6.7375 | 0 | 0 | 0 | 0.05 | 0.04705 | 0.2 | 0.20235 | 0 | 0 | 0 | 0 | 0 | 0 | 0 | 0 | 0 | 0 | 0 | 0 | 0 | 0 | 0 | 0 | 0 | 0 | 0 | 0 | 0 | 0 | 0 | 0 | 0 | 0 | 0 | 0 | 0 | 10 | 9.41 | 40 | 40.47 | 0 | 0 | 0 | 0 | 0 | 0 | 0 | 0 | 0 | 0 | 0 | 0 | 0 | 0 | 0 | 0 | 0 | 0 | 0 | 0 | 0 | 0 | -10 | 0 | 0 | Off | 57625.2 | 0 | 25.5 | 24.8 | 1 | 75 | 75 | 0 | 0 | 90.4 | 90.5 | 57 | 57 | 9.6 | 9.6 | 43 | 43 | 75 | 75 | 0 | 0.6 | 0 | 121419
246.43 | 5.5274 | 106.7375 | 0.0018 | 25 | 25 | 0 | 25 | 25.01 | 5 | 4.725 | 20 | 20.23 | 200 | 9.6 | 9.6 | 90.4 | 90.3 | 43 | 42.8 | 57 | 57 | 6.7375 | 0 | 0 | 0 | 0.05 | 0.04725 | 0.2 | 0.2023 | 0 | 0 | 0 | 0 | 0 | 0 | 0 | 0 | 0 | 0 | 0 | 0 | 0 | 0 | 0 | 0 | 0 | 0 | 0 | 0 | 0 | 0 | 0 | 0 | 0 | 0 | 0 | 0 | 0 | 10 | 9.45 | 40 | 40.46 | 0 | 0 | 0 | 0 | 0 | 0 | 0 | 0 | 0 | 0 | 0 | 0 | 0 | 0 | 0 | 0 | 0 | 0 | 0 | 0 | 0 | 0 | -10 | 0 | 0 | Off | 57623.7 | 0 | 25.5 | 24.9 | 1 | 75 | 75 | 0 | 0 | 90.4 | 90.3 | 57 | 57 | 9.6 | 9.6 | 43 | 42.8 | 75 | 75 | 0 | 0.2 | 0 | 121420
246.77 | 5.5275 | 106.7394 | 0.0017 | 25 | 25 | 0 | 25 | 25 | 5 | 4.715 | 20 | 20.2 | 200 | 9.6 | 9.5 | 90.4 | 90.3 | 43 | 42.9 | 57 | 57.1 | 6.7394 | 0 | 0 | 0 | 0.05 | 0.04715 | 0.2 | 0.202 | 0 | 0 | 0 | 0 | 0 | 0 | 0 | 0 | 0 | 0 | 0 | 0 | 0 | 0 | 0 | 0 | 0 | 0 | 0 | 0 | 0 | 0 | 0 | 0 | 0 | 0 | 0 | 0 | 0 | 10 | 9.43 | 40 | 40.4 | 0 | 0 | 0 | 0 | 0 | 0 | 0 | 0 | 0 | 0 | 0 | 0 | 0 | 0 | 0 | 0 | 0 | 0 | 0 | 0 | 0 | 0 | -10 | 0 | 0 | Off | 57621.4 | 0 | 25.5 | 24.9 | 1 | 75 | 75 | 0 | 0 | 90.4 | 90.3 | 57 | 57.1 | 9.6 | 9.5 | 43 | 42.9 | 75 | 75 | 0 | 0 | 0 | 121406
247.1 | 5.5275 | 106.7394 | 0.0017 | 25 | 25 | 0 | 25 | 25.03 | 5 | 4.705 | 20 | 20.215 | 200 | 9.6 | 9.6 | 90.4 | 90.4 | 43 | 43 | 57 | 57 | 6.7394 | 0 | 0 | 0 | 0.05 | 0.04705 | 0.2 | 0.20215 | 0 | 0 | 0 | 0 | 0 | 0 | 0 | 0 | 0 | 0 | 0 | 0 | 0 | 0 | 0 | 0 | 0 | 0 | 0 | 0 | 0 | 0 | 0 | 0 | 0 | 0 | 0 | 0 | 0 | 10 | 9.41 | 40 | 40.43 | 0 | 0 | 0 | 0 | 0 | 0 | 0 | 0 | 0 | 0 | 0 | 0 | 0 | 0 | 0 | 0 | 0 | 0 | 0 | 0 | 0 | 0 | -10 | 0 | 0 | Off | 57630.5 | 0 | 25.5 | 24.9 | 1 | 75 | 75 | 0 | 0 | 90.4 | 90.4 | 57 | 57 | 9.6 | 9.6 | 43 | 43 | 75 | 75 | 0 | 0 | 0 | 121399
247.44 | 5.5275 | 106.7394 | 0.0017 | 25 | 25 | 0 | 25 | 25 | 5 | 4.715 | 20 | 20.195 | 200 | 9.6 | 9.6 | 90.4 | 90.5 | 43 | 43 | 57 | 56.9 | 6.7394 | 0 | 0 | 0 | 0.05 | 0.04715 | 0.2 | 0.20195 | 0 | 0 | 0 | 0 | 0 | 0 | 0 | 0 | 0 | 0 | 0 | 0 | 0 | 0 | 0 | 0 | 0 | 0 | 0 | 0 | 0 | 0 | 0 | 0 | 0 | 0 | 0 | 0 | 0 | 10 | 9.43 | 40 | 40.39 | 0 | 0 | 0 | 0 | 0 | 0 | 0 | 0 | 0 | 0 | 0 | 0 | 0 | 0 | 0 | 0 | 0 | 0 | 0 | 0 | 0 | 0 | -10 | 0 | 0 | Off | 57645.3 | 0 | 25.5 | 24.9 | 1 | 75 | 75 | 0 | 0 | 90.4 | 90.5 | 57 | 56.9 | 9.6 | 9.6 | 43 | 43 | 75 | 75 | 0 | 0 | 0 | 121395
247.77 | 5.5275 | 106.7394 | 0.0017 | 25 | 25 | 0 | 25 | 25.02 | 5 | 4.71 | 20 | 20.18 | 200 | 9.6 | 9.6 | 90.4 | 90.3 | 43 | 43 | 57 | 57 | 6.7394 | 0 | 0 | 0 | 0.05 | 0.0471 | 0.2 | 0.2018 | 0 | 0 | 0 | 0 | 0 | 0 | 0 | 0 | 0 | 0 | 0 | 0 | 0 | 0 | 0 | 0 | 0 | 0 | 0 | 0 | 0 | 0 | 0 | 0 | 0 | 0 | 0 | 0 | 0 | 10 | 9.42 | 40 | 40.36 | 0 | 0 | 0 | 0 | 0 | 0 | 0 | 0 | 0 | 0 | 0 | 0 | 0 | 0 | 0 | 0 | 0 | 0 | 0 | 0 | 0 | 0 | -10 | 0 | 0 | Off | 57650 | 0 | 25.5 | 25 | 1 | 75 | 75 | 0 | 0 | 90.4 | 90.3 | 57 | 57 | 9.6 | 9.6 | 43 | 43 | 75 | 75 | 0 | 0 | 0 | 121390
248.1 | 5.5275 | 106.7394 | 0.0016 | 25 | 25 | 0 | 25 | 25.01 | 5 | 4.74 | 20 | 20.185 | 200 | 9.6 | 9.6 | 90.4 | 90.3 | 43 | 43 | 57 | 57 | 6.7394 | 0 | 0 | 0 | 0.05 | 0.0474 | 0.2 | 0.20185 | 0 | 0 | 0 | 0 | 0 | 0 | 0 | 0 | 0 | 0 | 0 | 0 | 0 | 0 | 0 | 0 | 0 | 0 | 0 | 0 | 0 | 0 | 0 | 0 | 0 | 0 | 0 | 0 | 0 | 10 | 9.48 | 40 | 40.37 | 0 | 0 | 0 | 0 | 0 | 0 | 0 | 0 | 0 | 0 | 0 | 0 | 0 | 0 | 0 | 0 | 0 | 0 | 0 | 0 | 0 | 0 | -10 | 0 | 0 | Off | 57650.1 | 0 | 25.5 | 24.8 | 1 | 75 | 75 | 0 | 0 | 90.4 | 90.3 | 57 | 57 | 9.6 | 9.6 | 43 | 43 | 75 | 75 | 0 | 0 | 0 | 121397
248.44 | 5.5275 | 106.7394 | 0.0015 | 25 | 25 | 0 | 25 | 25.02 | 5 | 4.735 | 20 | 20.18 | 200 | 9.6 | 9.6 | 90.4 | 90.3 | 43 | 43 | 57 | 57 | 6.7394 | 0 | 0 | 0 | 0.05 | 0.04735 | 0.2 | 0.2018 | 0 | 0 | 0 | 0 | 0 | 0 | 0 | 0 | 0 | 0 | 0 | 0 | 0 | 0 | 0 | 0 | 0 | 0 | 0 | 0 | 0 | 0 | 0 | 0 | 0 | 0 | 0 | 0 | 0 | 10 | 9.47 | 40 | 40.36 | 0 | 0 | 0 | 0 | 0 | 0 | 0 | 0 | 0 | 0 | 0 | 0 | 0 | 0 | 0 | 0 | 0 | 0 | 0 | 0 | 0 | 0 | -10 | 0 | 0 | Off | 57659.7 | 0 | 25.5 | 24.9 | 1 | 75 | 75 | 0 | 0 | 90.4 | 90.3 | 57 | 57 | 9.6 | 9.6 | 43 | 43 | 75 | 75 | 0 | 0 | 0 | 121393
248.77 | 5.5275 | 106.7394 | 0.0014 | 25 | 25 | 0 | 25 | 25.01 | 5 | 4.75 | 20 | 20.2 | 200 | 9.6 | 9.6 | 90.4 | 90.4 | 43 | 43 | 57 | 57 | 6.7394 | 0 | 0 | 0 | 0.05 | 0.0475 | 0.2 | 0.202 | 0 | 0 | 0 | 0 | 0 | 0 | 0 | 0 | 0 | 0 | 0 | 0 | 0 | 0 | 0 | 0 | 0 | 0 | 0 | 0 | 0 | 0 | 0 | 0 | 0 | 0 | 0 | 0 | 0 | 10 | 9.5 | 40 | 40.4 | 0 | 0 | 0 | 0 | 0 | 0 | 0 | 0 | 0 | 0 | 0 | 0 | 0 | 0 | 0 | 0 | 0 | 0 | 0 | 0 | 0 | 0 | -10 | 0 | 0 | Off | 57659.3 | 0 | 25.5 | 24.9 | 1 | 75 | 75 | 0 | 0 | 90.4 | 90.4 | 57 | 57 | 9.6 | 9.6 | 43 | 43 | 75 | 75 | 0 | 0 | 0 | 121407
249.1 | 5.5275 | 106.7394 | 0.0013 | 25 | 25 | 0 | 25 | 25.01 | 5 | 4.705 | 20 | 20.205 | 200 | 9.6 | 9.6 | 90.4 | 90.4 | 43 | 43 | 57 | 57 | 6.7394 | 0 | 0 | 0 | 0.05 | 0.04705 | 0.2 | 0.20205 | 0 | 0 | 0 | 0 | 0 | 0 | 0 | 0 | 0 | 0 | 0 | 0 | 0 | 0 | 0 | 0 | 0 | 0 | 0 | 0 | 0 | 0 | 0 | 0 | 0 | 0 | 0 | 0 | 0 | 10 | 9.41 | 40 | 40.41 | 0 | 0 | 0 | 0 | 0 | 0 | 0 | 0 | 0 | 0 | 0 | 0 | 0 | 0 | 0 | 0 | 0 | 0 | 0 | 0 | 0 | 0 | -10 | 0 | 0 | Off | 57658 | 0 | 25.5 | 24.9 | 1 | 75 | 74.9 | 0 | 0 | 90.4 | 90.4 | 57 | 57 | 9.6 | 9.6 | 43 | 43 | 75 | 74.9 | 0 | 0 | 0 | 121408
249.44 | 5.5276 | 106.7413 | 0.0011 | 25 | 25 | 0 | 25 | 25.01 | 5 | 4.735 | 20 | 20.21 | 200 | 9.6 | 9.6 | 90.4 | 90.4 | 43 | 43 | 57 | 57 | 6.7413 | 0 | 0 | 0 | 0.05 | 0.04735 | 0.2 | 0.2021 | 0 | 0 | 0 | 0 | 0 | 0 | 0 | 0 | 0 | 0 | 0 | 0 | 0 | 0 | 0 | 0 | 0 | 0 | 0 | 0 | 0 | 0 | 0 | 0 | 0 | 0 | 0 | 0 | 0 | 10 | 9.47 | 40 | 40.42 | 0 | 0 | 0 | 0 | 0 | 0 | 0 | 0 | 0 | 0 | 0 | 0 | 0 | 0 | 0 | 0 | 0 | 0 | 0 | 0 | 0 | 0 | -10 | 0 | 0 | Off | 57653.3 | 0 | 25.5 | 24.9 | 1 | 75 | 74.9 | 0 | 0 | 90.4 | 90.4 | 57 | 57 | 9.6 | 9.6 | 43 | 43 | 75 | 74.9 | 0 | 0 | 0 | 121423
249.77 | 5.5276 | 106.7413 | 0.0012 | 25 | 25 | 0 | 25 | 25.01 | 5 | 4.695 | 20 | 20.215 | 200 | 9.6 | 9.6 | 90.4 | 90.5 | 43 | 43 | 57 | 57 | 6.7413 | 0 | 0 | 0 | 0.05 | 0.04695 | 0.2 | 0.20215 | 0 | 0 | 0 | 0 | 0 | 0 | 0 | 0 | 0 | 0 | 0 | 0 | 0 | 0 | 0 | 0 | 0 | 0 | 0 | 0 | 0 | 0 | 0 | 0 | 0 | 0 | 0 | 0 | 0 | 10 | 9.39 | 40 | 40.43 | 0 | 0 | 0 | 0 | 0 | 0 | 0 | 0 | 0 | 0 | 0 | 0 | 0 | 0 | 0 | 0 | 0 | 0 | 0 | 0 | 0 | 0 | -10 | 0 | 0 | Off | 57639.9 | 0 | 25.5 | 24.8 | 1 | 75 | 74.9 | 0 | 0 | 90.4 | 90.5 | 57 | 57 | 9.6 | 9.6 | 43 | 43 | 75 | 74.9 | 0 | 0 | 0 | 121417
250.11 | 5.5276 | 106.7413 | 0.0011 | 25 | 25 | 0 | 25 | 25.02 | 5 | 4.74 | 20 | 20.215 | 200 | 9.6 | 9.6 | 90.4 | 90.5 | 43 | 43 | 57 | 57 | 6.7413 | 0 | 0 | 0 | 0.05 | 0.0474 | 0.2 | 0.20215 | 0 | 0 | 0 | 0 | 0 | 0 | 0 | 0 | 0 | 0 | 0 | 0 | 0 | 0 | 0 | 0 | 0 | 0 | 0 | 0 | 0 | 0 | 0 | 0 | 0 | 0 | 0 | 0 | 0 | 10 | 9.48 | 40 | 40.43 | 0 | 0 | 0 | 0 | 0 | 0 | 0 | 0 | 0 | 0 | 0 | 0 | 0 | 0 | 0 | 0 | 0 | 0 | 0 | 0 | 0 | 0 | -10 | 0 | 0 | Off | 57646.6 | 0 | 25.5 | 24.9 | 1 | 75 | 75.1 | 0 | 0 | 90.4 | 90.5 | 57 | 57 | 9.6 | 9.6 | 43 | 43 | 75 | 75.1 | 0 | 0 | 0 | 121414
250.44 | 5.5276 | 106.7413 | 0.0011 | 25 | 25 | 0 | 25 | 25.01 | 5 | 4.74 | 20 | 20.23 | 200 | 9.6 | 9.5 | 90.4 | 90.4 | 43 | 43 | 57 | 57 | 6.7413 | 0 | 0 | 0 | 0.05 | 0.0474 | 0.2 | 0.2023 | 0 | 0 | 0 | 0 | 0 | 0 | 0 | 0 | 0 | 0 | 0 | 0 | 0 | 0 | 0 | 0 | 0 | 0 | 0 | 0 | 0 | 0 | 0 | 0 | 0 | 0 | 0 | 0 | 0 | 10 | 9.48 | 40 | 40.46 | 0 | 0 | 0 | 0 | 0 | 0 | 0 | 0 | 0 | 0 | 0 | 0 | 0 | 0 | 0 | 0 | 0 | 0 | 0 | 0 | 0 | 0 | -10 | 0 | 0 | Off | 57630.8 | 0 | 25.5 | 25.1 | 1 | 75 | 75.1 | 0 | 0 | 90.4 | 90.4 | 57 | 57 | 9.6 | 9.5 | 43 | 43 | 75 | 75.1 | 0 | 0 | 0 | 121423
250.77 | 5.5277 | 106.7433 | 0.0009 | 25 | 25 | 0 | 25 | 25.02 | 5 | 4.74 | 20 | 20.225 | 200 | 9.6 | 9.6 | 90.4 | 90.4 | 43 | 43 | 57 | 57 | 6.7433 | 0 | 0 | 0 | 0.05 | 0.0474 | 0.2 | 0.20225 | 0 | 0 | 0 | 0 | 0 | 0 | 0 | 0 | 0 | 0 | 0 | 0 | 0 | 0 | 0 | 0 | 0 | 0 | 0 | 0 | 0 | 0 | 0 | 0 | 0 | 0 | 0 | 0 | 0 | 10 | 9.48 | 40 | 40.45 | 0 | 0 | 0 | 0 | 0 | 0 | 0 | 0 | 0 | 0 | 0 | 0 | 0 | 0 | 0 | 0 | 0 | 0 | 0 | 0 | 0 | 0 | -10 | 0 | 0 | Off | 57630.7 | 0 | 25.5 | 24.9 | 1 | 75 | 75 | 0 | 0 | 90.4 | 90.4 | 57 | 57 | 9.6 | 9.6 | 43 | 43 | 75 | 75 | 0 | 0 | 0 | 121419
251.11 | 5.5277 | 106.7433 | 0.0009 | 25 | 25 | 0 | 25 | 25.02 | 5 | 4.705 | 20 | 20.235 | 200 | 9.6 | 9.7 | 90.4 | 90.4 | 43 | 43 | 57 | 57 | 6.7433 | 0 | 0 | 0 | 0.05 | 0.04705 | 0.2 | 0.20235 | 0 | 0 | 0 | 0 | 0 | 0 | 0 | 0 | 0 | 0 | 0 | 0 | 0 | 0 | 0 | 0 | 0 | 0 | 0 | 0 | 0 | 0 | 0 | 0 | 0 | 0 | 0 | 0 | 0 | 10 | 9.41 | 40 | 40.47 | 0 | 0 | 0 | 0 | 0 | 0 | 0 | 0 | 0 | 0 | 0 | 0 | 0 | 0 | 0 | 0 | 0 | 0 | 0 | 0 | 0 | 0 | -10 | 0 | 0 | Off | 57645.7 | 0 | 25.5 | 25 | 1 | 75 | 75 | 0 | 0 | 90.4 | 90.4 | 57 | 57 | 9.6 | 9.7 | 43 | 43 | 75 | 75 | 0 | 0 | 0 | 121426
251.44 | 5.5277 | 106.7433 | 0.001 | 25 | 25 | 0 | 25 | 25.02 | 5 | 4.745 | 20 | 20.235 | 200 | 9.6 | 9.6 | 90.4 | 90.4 | 43 | 43 | 57 | 57 | 6.7433 | 0 | 0 | 0 | 0.05 | 0.04745 | 0.2 | 0.20235 | 0 | 0 | 0 | 0 | 0 | 0 | 0 | 0 | 0 | 0 | 0 | 0 | 0 | 0 | 0 | 0 | 0 | 0 | 0 | 0 | 0 | 0 | 0 | 0 | 0 | 0 | 0 | 0 | 0 | 10 | 9.49 | 40 | 40.47 | 0 | 0 | 0 | 0 | 0 | 0 | 0 | 0 | 0 | 0 | 0 | 0 | 0 | 0 | 0 | 0 | 0 | 0 | 0 | 0 | 0 | 0 | -10 | 0 | 0 | Off | 57648.6 | 0 | 25.5 | 24.9 | 1 | 75 | 75 | 0 | 0 | 90.4 | 90.4 | 57 | 57 | 9.6 | 9.6 | 43 | 43 | 75 | 75 | 0 | 0 | 0 | 121427
251.78 | 5.5277 | 106.7433 | 0.001 | 25 | 25 | 0 | 25 | 25.01 | 5 | 4.755 | 20 | 20.235 | 200 | 9.6 | 9.6 | 90.4 | 90.3 | 43 | 42.9 | 57 | 57 | 6.7433 | 0 | 0 | 0 | 0.05 | 0.04755 | 0.2 | 0.20235 | 0 | 0 | 0 | 0 | 0 | 0 | 0 | 0 | 0 | 0 | 0 | 0 | 0 | 0 | 0 | 0 | 0 | 0 | 0 | 0 | 0 | 0 | 0 | 0 | 0 | 0 | 0 | 0 | 0 | 10 | 9.51 | 40 | 40.47 | 0 | 0 | 0 | 0 | 0 | 0 | 0 | 0 | 0 | 0 | 0 | 0 | 0 | 0 | 0 | 0 | 0 | 0 | 0 | 0 | 0 | 0 | -10 | 0 | 0 | Off | 57642.3 | 0 | 25.5 | 24.9 | 1 | 75 | 75 | 0 | 0 | 90.4 | 90.3 | 57 | 57 | 9.6 | 9.6 | 43 | 42.9 | 75 | 75 | 0 | 0 | 0 | 121424
252.11 | 5.5277 | 106.7433 | 0.001 | 25 | 25 | 0 | 25 | 25.01 | 5 | 4.735 | 20 | 20.23 | 200 | 9.6 | 9.6 | 90.4 | 90.3 | 43 | 43 | 57 | 57 | 6.7433 | 0 | 0 | 0 | 0.05 | 0.04735 | 0.2 | 0.2023 | 0 | 0 | 0 | 0 | 0 | 0 | 0 | 0 | 0 | 0 | 0 | 0 | 0 | 0 | 0 | 0 | 0 | 0 | 0 | 0 | 0 | 0 | 0 | 0 | 0 | 0 | 0 | 0 | 0 | 10 | 9.47 | 40 | 40.46 | 0 | 0 | 0 | 0 | 0 | 0 | 0 | 0 | 0 | 0 | 0 | 0 | 0 | 0 | 0 | 0 | 0 | 0 | 0 | 0 | 0 | 0 | -10 | 0 | 0 | Off | 57649.3 | 0 | 25.5 | 24.9 | 1 | 75 | 75 | 0 | 0 | 90.4 | 90.3 | 57 | 57 | 9.6 | 9.6 | 43 | 43 | 75 | 75 | 0 | 0.5 | 0 | 121428
252.44 | 5.5277 | 106.7433 | 0.0011 | 25 | 25 | 0 | 25 | 25.01 | 5 | 4.705 | 20 | 20.215 | 200 | 9.6 | 9.6 | 90.4 | 90.4 | 43 | 43.3 | 57 | 57 | 6.7433 | 0 | 0 | 0 | 0.05 | 0.04705 | 0.2 | 0.20215 | 0 | 0 | 0 | 0 | 0 | 0 | 0 | 0 | 0 | 0 | 0 | 0 | 0 | 0 | 0 | 0 | 0 | 0 | 0 | 0 | 0 | 0 | 0 | 0 | 0 | 0 | 0 | 0 | 0 | 10 | 9.41 | 40 | 40.43 | 0 | 0 | 0 | 0 | 0 | 0 | 0 | 0 | 0 | 0 | 0 | 0 | 0 | 0 | 0 | 0 | 0 | 0 | 0 | 0 | 0 | 0 | -10 | 0 | 0 | Off | 57656.4 | 0 | 25.5 | 24.8 | 1 | 75 | 75 | 0 | 0 | 90.4 | 90.4 | 57 | 57 | 9.6 | 9.6 | 43 | 43.3 | 75 | 75 | 0 | 1.3 | 0 | 121413
252.78 | 5.5277 | 106.7433 | 0.0011 | 25 | 25 | 0 | 25 | 25.02 | 5 | 4.75 | 20 | 20.215 | 200 | 9.6 | 9.6 | 90.4 | 90.5 | 43 | 42.6 | 57 | 57 | 6.7433 | 0 | 0 | 0 | 0.05 | 0.0475 | 0.2 | 0.20215 | 0 | 0 | 0 | 0 | 0 | 0 | 0 | 0 | 0 | 0 | 0 | 0 | 0 | 0 | 0 | 0 | 0 | 0 | 0 | 0 | 0 | 0 | 0 | 0 | 0 | 0 | 0 | 0 | 0 | 10 | 9.5 | 40 | 40.43 | 0 | 0 | 0 | 0 | 0 | 0 | 0 | 0 | 0 | 0 | 0 | 0 | 0 | 0 | 0 | 0 | 0 | 0 | 0 | 0 | 0 | 0 | -10 | 0 | 0 | Off | 57662.6 | 0 | 25.5 | 25 | 1 | 75 | 75 | 0 | 0 | 90.4 | 90.5 | 57 | 57 | 9.6 | 9.6 | 43 | 42.6 | 75 | 75 | 0 | 0.8 | 0 | 121417
253.11 | 5.5278 | 106.7452 | 0.0012 | 25 | 25 | 0 | 25 | 25 | 5 | 4.73 | 20 | 20.225 | 200 | 9.6 | 9.6 | 90.4 | 90.4 | 43 | 43 | 57 | 57 | 6.7452 | 0 | 0 | 0 | 0.05 | 0.0473 | 0.2 | 0.20225 | 0 | 0 | 0 | 0 | 0 | 0 | 0 | 0 | 0 | 0 | 0 | 0 | 0 | 0 | 0 | 0 | 0 | 0 | 0 | 0 | 0 | 0 | 0 | 0 | 0 | 0 | 0 | 0 | 0 | 10 | 9.46 | 40 | 40.45 | 0 | 0 | 0 | 0 | 0 | 0 | 0 | 0 | 0 | 0 | 0 | 0 | 0 | 0 | 0 | 0 | 0 | 0 | 0 | 0 | 0 | 0 | -10 | 0 | 0 | Off | 57646.4 | 0 | 25.5 | 25 | 1 | 75 | 75 | 0 | 0 | 90.4 | 90.4 | 57 | 57 | 9.6 | 9.6 | 43 | 43 | 75 | 75 | 0 | 0 | 0 | 121409
253.44 | 5.5278 | 106.7452 | 0.0012 | 25 | 25 | 0 | 25 | 25.01 | 5 | 4.73 | 15 | 20.18 | 200 | 9.6 | 9.6 | 90.4 | 90.4 | 30 | 30 | 70 | 70 | 6.7452 | 0 | 0 | 0 | 0.05 | 0.0473 | 0.15 | 0.2018 | 0 | 0 | 0 | 0 | 0 | 0 | 0 | 0 | 0 | 0 | 0 | 0 | 0 | 0 | 0 | 0 | 0 | 0 | 0 | 0 | 0 | 0 | 0 | 0 | 0 | 0 | 0 | 0 | 0 | 10 | 9.46 | 30 | 40.36 | 0 | 0 | 0 | 0 | 0 | 0 | 0 | 0 | 0 | 0 | 0 | 0 | 0 | 0 | 0 | 0 | 0 | 0 | 0 | 0 | 0 | 0 | -10 | 0 | 0 | Off | 57656.9 | 0 | 25.5 | 24.9 | 1 | 75 | 74.9 | 0 | 0 | 90.4 | 90.4 | 70 | 70 | 9.6 | 9.6 | 30 | 30 | 75 | 74.9 | 0 | 0 | 0 | 121392
253.78 | 5.5278 | 106.7452 | 0.0012 | 25 | 25 | 0 | 25 | 25.02 | 5 | 4.755 | 15 | 16.88 | 200 | 9.6 | 9.6 | 90.4 | 90.3 | 30 | 30 | 70 | 70.1 | 6.7452 | 0 | 0 | 0 | 0.05 | 0.04755 | 0.15 | 0.1688 | 0 | 0 | 0 | 0 | 0 | 0 | 0 | 0 | 0 | 0 | 0 | 0 | 0 | 0 | 0 | 0 | 0 | 0 | 0 | 0 | 0 | 0 | 0 | 0 | 0 | 0 | 0 | 0 | 0 | 10 | 9.51 | 30 | 33.76 | 0 | 0 | 0 | 0 | 0 | 0 | 0 | 0 | 0 | 0 | 0 | 0 | 0 | 0 | 0 | 0 | 0 | 0 | 0 | 0 | 0 | 0 | -10 | 0 | 0 | Off | 57681.4 | 0 | 25.5 | 25 | 1 | 75 | 75 | 0 | 0 | 90.4 | 90.3 | 70 | 70.1 | 9.6 | 9.6 | 30 | 30 | 75 | 75 | 0 | 0 | 0 | 118125
254.11 | 5.5279 | 106.7471 | 0.0012 | 25 | 25 | 0 | 25 | 25.01 | 5 | 4.755 | 15 | 15.55 | 200 | 9.6 | 9.6 | 90.4 | 90.4 | 30 | 30 | 70 | 70 | 6.7471 | 0 | 0 | 0 | 0.05 | 0.04755 | 0.15 | 0.1555 | 0 | 0 | 0 | 0 | 0 | 0 | 0 | 0 | 0 | 0 | 0 | 0 | 0 | 0 | 0 | 0 | 0 | 0 | 0 | 0 | 0 | 0 | 0 | 0 | 0 | 0 | 0 | 0 | 0 | 10 | 9.51 | 30 | 31.1 | 0 | 0 | 0 | 0 | 0 | 0 | 0 | 0 | 0 | 0 | 0 | 0 | 0 | 0 | 0 | 0 | 0 | 0 | 0 | 0 | 0 | 0 | -10 | 0 | 0 | Off | 57691.2 | 0 | 25.5 | 24.9 | 1 | 75 | 74.9 | 0 | 0 | 90.4 | 90.4 | 70 | 70 | 9.6 | 9.6 | 30 | 30 | 75 | 74.9 | 0 | 0 | 0 | 117196
254.45 | 5.5263 | 106.7162 | 0.0002 | 25 | 25 | 0 | 25 | 25 | 5 | 4.705 | 15 | 15.42 | 200 | 9.6 | 9.6 | 90.4 | 90.3 | 30 | 30 | 70 | 70 | 6.7162 | 0 | 0 | 0 | 0.05 | 0.04705 | 0.15 | 0.1542 | 0 | 0 | 0 | 0 | 0 | 0 | 0 | 0 | 0 | 0 | 0 | 0 | 0 | 0 | 0 | 0 | 0 | 0 | 0 | 0 | 0 | 0 | 0 | 0 | 0 | 0 | 0 | 0 | 0 | 10 | 9.41 | 30 | 30.84 | 0 | 0 | 0 | 0 | 0 | 0 | 0 | 0 | 0 | 0 | 0 | 0 | 0 | 0 | 0 | 0 | 0 | 0 | 0 | 0 | 0 | 0 | -10 | 0 | 0 | Off | 57702.8 | 0 | 25.5 | 24.9 | 1 | 75 | 75 | 0 | 0 | 90.4 | 90.3 | 70 | 70 | 9.6 | 9.6 | 30 | 30 | 75 | 75 | 0 | 0 | 0 | 117104
254.78 | 5.5231 | 106.6544 | -0.004 | 25 | 25 | 0 | 25 | 25.02 | 5 | 4.725 | 15 | 15.39 | 200 | 9.6 | 9.6 | 90.4 | 90.4 | 30 | 29.7 | 70 | 70 | 6.6544 | 0 | 0 | 0 | 0.05 | 0.04725 | 0.15 | 0.1539 | 0 | 0 | 0 | 0 | 0 | 0 | 0 | 0 | 0 | 0 | 0 | 0 | 0 | 0 | 0 | 0 | 0 | 0 | 0 | 0 | 0 | 0 | 0 | 0 | 0 | 0 | 0 | 0 | 0 | 10 | 9.45 | 30 | 30.78 | 0 | 0 | 0 | 0 | 0 | 0 | 0 | 0 | 0 | 0 | 0 | 0 | 0 | 0 | 0 | 0 | 0 | 0 | 0 | 0 | 0 | 0 | -10 | 0 | 0 | Off | 57663.7 | 0 | 25.5 | 24.9 | 1 | 75 | 75.1 | 0 | 0 | 90.4 | 90.4 | 70 | 70 | 9.6 | 9.6 | 30 | 29.7 | 75 | 75.1 | 0 | 0.4 | 0 | 117076
255.11 | 5.52 | 106.5946 | -0.0121 | 25 | 25 | 0 | 25 | 25.02 | 5 | 4.72 | 15 | 15.41 | 200 | 9.6 | 9.6 | 90.4 | 90.4 | 30 | 30 | 70 | 69.9 | 6.5946 | 0 | 0 | 0 | 0.05 | 0.0472 | 0.15 | 0.1541 | 0 | 0 | 0 | 0 | 0 | 0 | 0 | 0 | 0 | 0 | 0 | 0 | 0 | 0 | 0 | 0 | 0 | 0 | 0 | 0 | 0 | 0 | 0 | 0 | 0 | 0 | 0 | 0 | 0 | 10 | 9.44 | 30 | 30.82 | 0 | 0 | 0 | 0 | 0 | 0 | 0 | 0 | 0 | 0 | 0 | 0 | 0 | 0 | 0 | 0 | 0 | 0 | 0 | 0 | 0 | 0 | -10 | 0 | 0 | Off | 57488.2 | 0 | 25.5 | 25 | 1 | 75 | 75 | 0 | 0 | 90.4 | 90.4 | 70 | 69.9 | 9.6 | 9.6 | 30 | 30 | 75 | 75 | 0 | 0 | 0 | 117077
255.45 | 5.5175 | 106.5463 | -0.0238 | 25 | 25 | 0 | 25 | 25.02 | 5 | 4.72 | 15 | 15.425 | 200 | 9.6 | 9.6 | 90.4 | 90.3 | 30 | 30 | 70 | 70 | 6.5463 | 0 | 0 | 0 | 0.05 | 0.0472 | 0.15 | 0.15425 | 0 | 0 | 0 | 0 | 0 | 0 | 0 | 0 | 0 | 0 | 0 | 0 | 0 | 0 | 0 | 0 | 0 | 0 | 0 | 0 | 0 | 0 | 0 | 0 | 0 | 0 | 0 | 0 | 0 | 10 | 9.44 | 30 | 30.85 | 0 | 0 | 0 | 0 | 0 | 0 | 0 | 0 | 0 | 0 | 0 | 0 | 0 | 0 | 0 | 0 | 0 | 0 | 0 | 0 | 0 | 0 | -10 | 0 | 0 | Off | 57110.8 | 0 | 25.5 | 24.9 | 1 | 75 | 75 | 0 | 0 | 90.4 | 90.3 | 70 | 70 | 9.6 | 9.6 | 30 | 30 | 75 | 75 | 0 | 0 | 0 | 117110
255.78 | 5.5163 | 106.5231 | -0.0354 | 25 | 25 | 0 | 25 | 25.02 | 5 | 4.71 | 15 | 15.42 | 200 | 9.6 | 9.5 | 90.4 | 90.5 | 30 | 30 | 70 | 70 | 6.5231 | 0 | 0 | 0 | 0.05 | 0.0471 | 0.15 | 0.1542 | 0 | 0 | 0 | 0 | 0 | 0 | 0 | 0 | 0 | 0 | 0 | 0 | 0 | 0 | 0 | 0 | 0 | 0 | 0 | 0 | 0 | 0 | 0 | 0 | 0 | 0 | 0 | 0 | 0 | 10 | 9.42 | 30 | 30.84 | 0 | 0 | 0 | 0 | 0 | 0 | 0 | 0 | 0 | 0 | 0 | 0 | 0 | 0 | 0 | 0 | 0 | 0 | 0 | 0 | 0 | 0 | -10 | 0 | 0 | Off | 56634.3 | 0 | 25.5 | 24.9 | 1 | 75 | 75.1 | 0 | 0 | 90.4 | 90.5 | 70 | 70 | 9.6 | 9.5 | 30 | 30 | 75 | 75.1 | 0 | 0 | 0 | 117105
256.12 | 5.5156 | 106.5096 | -0.0463 | 25 | 25 | 0 | 25 | 25.02 | 5 | 4.71 | 15 | 15.42 | 200 | 9.6 | 9.6 | 90.4 | 90.4 | 30 | 30 | 70 | 70 | 6.5096 | 0 | 0 | 0 | 0.05 | 0.0471 | 0.15 | 0.1542 | 0 | 0 | 0 | 0 | 0 | 0 | 0 | 0 | 0 | 0 | 0 | 0 | 0 | 0 | 0 | 0 | 0 | 0 | 0 | 0 | 0 | 0 | 0 | 0 | 0 | 0 | 0 | 0 | 0 | 10 | 9.42 | 30 | 30.84 | 0 | 0 | 0 | 0 | 0 | 0 | 0 | 0 | 0 | 0 | 0 | 0 | 0 | 0 | 0 | 0 | 0 | 0 | 0 | 0 | 0 | 0 | -10 | 0 | 0 | Off | 56153.2 | 0 | 25.5 | 24.9 | 1 | 75 | 74.9 | 0 | 0 | 90.4 | 90.4 | 70 | 70 | 9.6 | 9.6 | 30 | 30 | 75 | 74.9 | 0 | 0 | 0 | 117104
256.45 | 5.5152 | 106.5019 | -0.056 | 25 | 25 | 0 | 25 | 25.02 | 5 | 4.745 | 15 | 15.385 | 200 | 9.6 | 9.6 | 90.4 | 90.4 | 30 | 30 | 70 | 70 | 6.5019 | 0 | 0 | 0 | 0.05 | 0.04745 | 0.15 | 0.15385 | 0 | 0 | 0 | 0 | 0 | 0 | 0 | 0 | 0 | 0 | 0 | 0 | 0 | 0 | 0 | 0 | 0 | 0 | 0 | 0 | 0 | 0 | 0 | 0 | 0 | 0 | 0 | 0 | 0 | 10 | 9.49 | 30 | 30.77 | 0 | 0 | 0 | 0 | 0 | 0 | 0 | 0 | 0 | 0 | 0 | 0 | 0 | 0 | 0 | 0 | 0 | 0 | 0 | 0 | 0 | 0 | -10 | 0 | 0 | Off | 55695.2 | 0 | 25.5 | 25 | 1 | 75 | 75 | 0 | 0 | 90.4 | 90.4 | 70 | 70 | 9.6 | 9.6 | 30 | 30 | 75 | 75 | 0 | 0 | 0 | 117072
256.78 | 5.5149 | 106.4961 | -0.0633 | 25 | 25 | 0 | 25 | 25.02 | 5 | 4.72 | 15 | 15.435 | 200 | 9.6 | 9.6 | 90.4 | 90.4 | 30 | 30 | 70 | 70 | 6.4961 | 0 | 0 | 0 | 0.05 | 0.0472 | 0.15 | 0.15435 | 0 | 0 | 0 | 0 | 0 | 0 | 0 | 0 | 0 | 0 | 0 | 0 | 0 | 0 | 0 | 0 | 0 | 0 | 0 | 0 | 0 | 0 | 0 | 0 | 0 | 0 | 0 | 0 | 0 | 10 | 9.44 | 30 | 30.87 | 0 | 0 | 0 | 0 | 0 | 0 | 0 | 0 | 0 | 0 | 0 | 0 | 0 | 0 | 0 | 0 | 0 | 0 | 0 | 0 | 0 | 0 | -10 | 0 | 0 | Off | 55315.8 | 0 | 25.5 | 24.9 | 1 | 75 | 75 | 0 | 0 | 90.4 | 90.4 | 70 | 70 | 9.6 | 9.6 | 30 | 30 | 75 | 75 | 0 | 0 | 0 | 117103
257.12 | 5.5149 | 106.4961 | -0.0683 | 25 | 25 | 0 | 25 | 25.03 | 5 | 4.74 | 15 | 15.43 | 200 | 9.6 | 9.6 | 90.4 | 90.5 | 30 | 30 | 70 | 69.9 | 6.4961 | 0 | 0 | 0 | 0.05 | 0.0474 | 0.15 | 0.1543 | 0 | 0 | 0 | 0 | 0 | 0 | 0 | 0 | 0 | 0 | 0 | 0 | 0 | 0 | 0 | 0 | 0 | 0 | 0 | 0 | 0 | 0 | 0 | 0 | 0 | 0 | 0 | 0 | 0 | 10 | 9.48 | 30 | 30.86 | 0 | 0 | 0 | 0 | 0 | 0 | 0 | 0 | 0 | 0 | 0 | 0 | 0 | 0 | 0 | 0 | 0 | 0 | 0 | 0 | 0 | 0 | -10 | 0 | 0 | Off | 55157.8 | 0 | 25.5 | 25 | 1 | 75 | 75 | 0 | 0 | 90.4 | 90.5 | 70 | 69.9 | 9.6 | 9.6 | 30 | 30 | 75 | 75 | 0 | 0 | 0 | 117111
257.45 | 5.5149 | 106.4961 | -0.0709 | 25 | 25 | 0 | 25 | 25.02 | 5 | 4.71 | 15 | 15.415 | 200 | 9.6 | 9.6 | 90.4 | 90.4 | 30 | 30 | 70 | 70 | 6.4961 | 0 | 0 | 0 | 0.05 | 0.0471 | 0.15 | 0.15415 | 0 | 0 | 0 | 0 | 0 | 0 | 0 | 0 | 0 | 0 | 0 | 0 | 0 | 0 | 0 | 0 | 0 | 0 | 0 | 0 | 0 | 0 | 0 | 0 | 0 | 0 | 0 | 0 | 0 | 10 | 9.42 | 30 | 30.83 | 0 | 0 | 0 | 0 | 0 | 0 | 0 | 0 | 0 | 0 | 0 | 0 | 0 | 0 | 0 | 0 | 0 | 0 | 0 | 0 | 0 | 0 | -10 | 0 | 0 | Off | 54957 | 0 | 25.5 | 25 | 1 | 75 | 75 | 0 | 0 | 90.4 | 90.4 | 70 | 70 | 9.6 | 9.6 | 30 | 30 | 75 | 75 | 0 | 0 | 0 | 117094
257.79 | 5.5149 | 106.4961 | -0.071 | 25 | 25 | 0 | 25 | 25.01 | 5 | 4.74 | 15 | 15.38 | 200 | 9.6 | 9.5 | 90.4 | 90.4 | 30 | 30 | 70 | 70 | 6.4961 | 0 | 0 | 0 | 0.05 | 0.0474 | 0.15 | 0.1538 | 0 | 0 | 0 | 0 | 0 | 0 | 0 | 0 | 0 | 0 | 0 | 0 | 0 | 0 | 0 | 0 | 0 | 0 | 0 | 0 | 0 | 0 | 0 | 0 | 0 | 0 | 0 | 0 | 0 | 10 | 9.48 | 30 | 30.76 | 0 | 0 | 0 | 0 | 0 | 0 | 0 | 0 | 0 | 0 | 0 | 0 | 0 | 0 | 0 | 0 | 0 | 0 | 0 | 0 | 0 | 0 | -10 | 0 | 0 | Off | 54805 | 0 | 25.5 | 24.9 | 1 | 75 | 75 | 0 | 0 | 90.4 | 90.4 | 70 | 70 | 9.6 | 9.5 | 30 | 30 | 75 | 75 | 0 | 0 | 0 | 117076
258.12 | 5.515 | 106.498 | -0.0682 | 25 | 25 | 0 | 25 | 25.02 | 5 | 4.72 | 15 | 15.43 | 200 | 9.6 | 9.6 | 90.4 | 90.4 | 30 | 30 | 70 | 70 | 6.498 | 0 | 0 | 0 | 0.05 | 0.0472 | 0.15 | 0.1543 | 0 | 0 | 0 | 0 | 0 | 0 | 0 | 0 | 0 | 0 | 0 | 0 | 0 | 0 | 0 | 0 | 0 | 0 | 0 | 0 | 0 | 0 | 0 | 0 | 0 | 0 | 0 | 0 | 0 | 10 | 9.44 | 30 | 30.86 | 0 | 0 | 0 | 0 | 0 | 0 | 0 | 0 | 0 | 0 | 0 | 0 | 0 | 0 | 0 | 0 | 0 | 0 | 0 | 0 | 0 | 0 | -10 | 0 | 0 | Off | 54621.2 | 0 | 25.5 | 25 | 1 | 75 | 75 | 0 | 0 | 90.4 | 90.4 | 70 | 70 | 9.6 | 9.6 | 30 | 30 | 75 | 75 | 0 | 0 | 0 | 117110
258.45 | 5.5151 | 106.5 | -0.0629 | 25 | 25 | 0 | 25 | 25.01 | 5 | 4.72 | 15 | 15.43 | 200 | 9.6 | 9.6 | 90.4 | 90.5 | 30 | 30 | 70 | 70 | 6.5 | 0 | 0 | 0 | 0.05 | 0.0472 | 0.15 | 0.1543 | 0 | 0 | 0 | 0 | 0 | 0 | 0 | 0 | 0 | 0 | 0 | 0 | 0 | 0 | 0 | 0 | 0 | 0 | 0 | 0 | 0 | 0 | 0 | 0 | 0 | 0 | 0 | 0 | 0 | 10 | 9.44 | 30 | 30.86 | 0 | 0 | 0 | 0 | 0 | 0 | 0 | 0 | 0 | 0 | 0 | 0 | 0 | 0 | 0 | 0 | 0 | 0 | 0 | 0 | 0 | 0 | -10 | 0 | 0 | Off | 54559.4 | 0 | 25.5 | 25 | 1 | 75 | 74.9 | 0 | 0 | 90.4 | 90.5 | 70 | 70 | 9.6 | 9.6 | 30 | 30 | 75 | 74.9 | 0 | 0 | 0 | 117109
258.79 | 5.5152 | 106.5019 | -0.0551 | 25 | 25 | 0 | 25 | 25.01 | 5 | 4.745 | 15 | 15.42 | 200 | 9.6 | 9.6 | 90.4 | 90.4 | 30 | 30 | 70 | 70 | 6.5019 | 0 | 0 | 0 | 0.05 | 0.04745 | 0.15 | 0.1542 | 0 | 0 | 0 | 0 | 0 | 0 | 0 | 0 | 0 | 0 | 0 | 0 | 0 | 0 | 0 | 0 | 0 | 0 | 0 | 0 | 0 | 0 | 0 | 0 | 0 | 0 | 0 | 0 | 0 | 10 | 9.49 | 30 | 30.84 | 0 | 0 | 0 | 0 | 0 | 0 | 0 | 0 | 0 | 0 | 0 | 0 | 0 | 0 | 0 | 0 | 0 | 0 | 0 | 0 | 0 | 0 | -10 | 0 | 0 | Off | 54471.2 | 0 | 25.5 | 25 | 1 | 75 | 75 | 0 | 0 | 90.4 | 90.4 | 70 | 70 | 9.6 | 9.6 | 30 | 30 | 75 | 75 | 0 | 0 | 0 | 117100
259.12 | 5.5153 | 106.5038 | -0.0441 | 25 | 25 | 0 | 25 | 25.01 | 5 | 4.735 | 15 | 15.395 | 200 | 9.6 | 9.6 | 90.4 | 90.4 | 30 | 30 | 70 | 70 | 6.5038 | 0 | 0 | 0 | 0.05 | 0.04735 | 0.15 | 0.15395 | 0 | 0 | 0 | 0 | 0 | 0 | 0 | 0 | 0 | 0 | 0 | 0 | 0 | 0 | 0 | 0 | 0 | 0 | 0 | 0 | 0 | 0 | 0 | 0 | 0 | 0 | 0 | 0 | 0 | 10 | 9.47 | 30 | 30.79 | 0 | 0 | 0 | 0 | 0 | 0 | 0 | 0 | 0 | 0 | 0 | 0 | 0 | 0 | 0 | 0 | 0 | 0 | 0 | 0 | 0 | 0 | -10 | 0 | 0 | Off | 54394 | 0 | 25.5 | 24.9 | 1 | 75 | 75 | 0 | 0 | 90.4 | 90.4 | 70 | 70 | 9.6 | 9.6 | 30 | 30 | 75 | 75 | 0 | 0 | 0 | 117086
259.46 | 5.5153 | 106.5038 | -0.0313 | 25 | 25 | 0 | 25 | 25.01 | 5 | 4.715 | 15 | 15.39 | 200 | 9.6 | 9.6 | 90.4 | 90.4 | 30 | 30 | 70 | 70 | 6.5038 | 0 | 0 | 0 | 0.05 | 0.04715 | 0.15 | 0.1539 | 0 | 0 | 0 | 0 | 0 | 0 | 0 | 0 | 0 | 0 | 0 | 0 | 0 | 0 | 0 | 0 | 0 | 0 | 0 | 0 | 0 | 0 | 0 | 0 | 0 | 0 | 0 | 0 | 0 | 10 | 9.43 | 30 | 30.78 | 0 | 0 | 0 | 0 | 0 | 0 | 0 | 0 | 0 | 0 | 0 | 0 | 0 | 0 | 0 | 0 | 0 | 0 | 0 | 0 | 0 | 0 | -10 | 0 | 0 | Off | 54347 | 0 | 25.5 | 25.1 | 1 | 75 | 74.9 | 0 | 0 | 90.4 | 90.4 | 70 | 70 | 9.6 | 9.6 | 30 | 30 | 75 | 74.9 | 0 | 0 | 0 | 117079
259.79 | 5.5154 | 106.5057 | -0.0189 | 25 | 25 | 0 | 25 | 25 | 5 | 4.72 | 15 | 15.43 | 200 | 9.6 | 9.6 | 90.4 | 90.5 | 30 | 30 | 70 | 70 | 6.5057 | 0 | 0 | 0 | 0.05 | 0.0472 | 0.15 | 0.1543 | 0 | 0 | 0 | 0 | 0 | 0 | 0 | 0 | 0 | 0 | 0 | 0 | 0 | 0 | 0 | 0 | 0 | 0 | 0 | 0 | 0 | 0 | 0 | 0 | 0 | 0 | 0 | 0 | 0 | 10 | 9.44 | 30 | 30.86 | 0 | 0 | 0 | 0 | 0 | 0 | 0 | 0 | 0 | 0 | 0 | 0 | 0 | 0 | 0 | 0 | 0 | 0 | 0 | 0 | 0 | 0 | -10 | 0 | 0 | Off | 54315 | 0 | 25.5 | 24.9 | 1 | 75 | 75 | 0 | 0 | 90.4 | 90.5 | 70 | 70 | 9.6 | 9.6 | 30 | 30 | 75 | 75 | 0 | 0 | 0 | 117111
260.12 | 5.5155 | 106.5077 | -0.0089 | 25 | 25 | 0 | 25 | 25 | 5 | 4.735 | 15 | 15.43 | 200 | 9.6 | 9.6 | 90.4 | 90.4 | 30 | 30 | 70 | 70 | 6.5077 | 0 | 0 | 0 | 0.05 | 0.04735 | 0.15 | 0.1543 | 0 | 0 | 0 | 0 | 0 | 0 | 0 | 0 | 0 | 0 | 0 | 0 | 0 | 0 | 0 | 0 | 0 | 0 | 0 | 0 | 0 | 0 | 0 | 0 | 0 | 0 | 0 | 0 | 0 | 10 | 9.47 | 30 | 30.86 | 0 | 0 | 0 | 0 | 0 | 0 | 0 | 0 | 0 | 0 | 0 | 0 | 0 | 0 | 0 | 0 | 0 | 0 | 0 | 0 | 0 | 0 | -10 | 0 | 0 | Off | 54287.9 | 0 | 25.5 | 24.9 | 1 | 75 | 75.1 | 0 | 0 | 90.4 | 90.4 | 70 | 70 | 9.6 | 9.6 | 30 | 30 | 75 | 75.1 | 0 | 0 | 0 | 117111
260.46 | 5.5156 | 106.5096 | -0.0029 | 25 | 25 | 0 | 25 | 25.01 | 5 | 4.7 | 15 | 15.405 | 200 | 9.6 | 9.5 | 90.4 | 90.3 | 30 | 30 | 70 | 70 | 6.5096 | 0 | 0 | 0 | 0.05 | 0.047 | 0.15 | 0.15405 | 0 | 0 | 0 | 0 | 0 | 0 | 0 | 0 | 0 | 0 | 0 | 0 | 0 | 0 | 0 | 0 | 0 | 0 | 0 | 0 | 0 | 0 | 0 | 0 | 0 | 0 | 0 | 0 | 0 | 10 | 9.4 | 30 | 30.81 | 0 | 0 | 0 | 0 | 0 | 0 | 0 | 0 | 0 | 0 | 0 | 0 | 0 | 0 | 0 | 0 | 0 | 0 | 0 | 0 | 0 | 0 | -10 | 0 | 0 | Off | 54253 | 0 | 25.5 | 24.9 | 1 | 75 | 75 | 0 | 0 | 90.4 | 90.3 | 70 | 70 | 9.6 | 9.5 | 30 | 30 | 75 | 75 | 0 | 0 | 0 | 117090
260.79 | 5.5157 | 106.5115 | 0.0006 | 25 | 25 | 0 | 25 | 25.03 | 5 | 4.715 | 15 | 15.395 | 200 | 9.6 | 9.6 | 90.4 | 90.4 | 30 | 30 | 70 | 70 | 6.5115 | 0 | 0 | 0 | 0.05 | 0.04715 | 0.15 | 0.15395 | 0 | 0 | 0 | 0 | 0 | 0 | 0 | 0 | 0 | 0 | 0 | 0 | 0 | 0 | 0 | 0 | 0 | 0 | 0 | 0 | 0 | 0 | 0 | 0 | 0 | 0 | 0 | 0 | 0 | 10 | 9.43 | 30 | 30.79 | 0 | 0 | 0 | 0 | 0 | 0 | 0 | 0 | 0 | 0 | 0 | 0 | 0 | 0 | 0 | 0 | 0 | 0 | 0 | 0 | 0 | 0 | -10 | 0 | 0 | Off | 54198.9 | 0 | 25.5 | 25 | 1 | 75 | 74.9 | 0 | 0 | 90.4 | 90.4 | 70 | 70 | 9.6 | 9.6 | 30 | 30 | 75 | 74.9 | 0 | 0 | 0 | 117076
261.12 | 5.5158 | 106.5135 | 0.0028 | 25 | 25 | 0 | 25 | 25.01 | 5 | 4.72 | 15 | 15.425 | 200 | 9.6 | 9.6 | 90.4 | 90.4 | 30 | 30 | 70 | 69.9 | 6.5135 | 0 | 0 | 0 | 0.05 | 0.0472 | 0.15 | 0.15425 | 0 | 0 | 0 | 0 | 0 | 0 | 0 | 0 | 0 | 0 | 0 | 0 | 0 | 0 | 0 | 0 | 0 | 0 | 0 | 0 | 0 | 0 | 0 | 0 | 0 | 0 | 0 | 0 | 0 | 10 | 9.44 | 30 | 30.85 | 0 | 0 | 0 | 0 | 0 | 0 | 0 | 0 | 0 | 0 | 0 | 0 | 0 | 0 | 0 | 0 | 0 | 0 | 0 | 0 | 0 | 0 | -10 | 0 | 0 | Off | 54161.2 | 0 | 25.5 | 25 | 1 | 75 | 75 | 0 | 0 | 90.4 | 90.4 | 70 | 69.9 | 9.6 | 9.6 | 30 | 30 | 75 | 75 | 0 | 0 | 0 | 117101
261.46 | 5.5159 | 106.5154 | 0.004 | 25 | 25 | 0 | 25 | 25.01 | 5 | 4.715 | 15 | 15.425 | 200 | 9.6 | 9.6 | 90.4 | 90.3 | 30 | 30 | 70 | 69.9 | 6.5154 | 0 | 0 | 0 | 0.05 | 0.04715 | 0.15 | 0.15425 | 0 | 0 | 0 | 0 | 0 | 0 | 0 | 0 | 0 | 0 | 0 | 0 | 0 | 0 | 0 | 0 | 0 | 0 | 0 | 0 | 0 | 0 | 0 | 0 | 0 | 0 | 0 | 0 | 0 | 10 | 9.43 | 30 | 30.85 | 0 | 0 | 0 | 0 | 0 | 0 | 0 | 0 | 0 | 0 | 0 | 0 | 0 | 0 | 0 | 0 | 0 | 0 | 0 | 0 | 0 | 0 | -10 | 0 | 0 | Off | 54129.5 | 0 | 25.5 | 24.8 | 1 | 75 | 75 | 0 | 0 | 90.4 | 90.3 | 70 | 69.9 | 9.6 | 9.6 | 30 | 30 | 75 | 75 | 0 | 0 | 0 | 117106
261.79 | 5.516 | 106.5173 | 0.0046 | 25 | 25 | 0 | 25 | 25.02 | 5 | 4.72 | 15 | 15.41 | 200 | 9.6 | 9.6 | 90.4 | 90.3 | 30 | 30 | 70 | 69.9 | 6.5173 | 0 | 0 | 0 | 0.05 | 0.0472 | 0.15 | 0.1541 | 0 | 0 | 0 | 0 | 0 | 0 | 0 | 0 | 0 | 0 | 0 | 0 | 0 | 0 | 0 | 0 | 0 | 0 | 0 | 0 | 0 | 0 | 0 | 0 | 0 | 0 | 0 | 0 | 0 | 10 | 9.44 | 30 | 30.82 | 0 | 0 | 0 | 0 | 0 | 0 | 0 | 0 | 0 | 0 | 0 | 0 | 0 | 0 | 0 | 0 | 0 | 0 | 0 | 0 | 0 | 0 | -10 | 0 | 0 | Off | 54094.2 | 0 | 25.5 | 24.9 | 1 | 75 | 75 | 0 | 0 | 90.4 | 90.3 | 70 | 69.9 | 9.6 | 9.6 | 30 | 30 | 75 | 75 | 0 | 0 | 0 | 117093
262.12 | 5.516 | 106.5173 | 0.005 | 25 | 25 | 0 | 25 | 25.02 | 5 | 4.72 | 15 | 15.39 | 200 | 9.6 | 9.6 | 90.4 | 90.5 | 30 | 30.1 | 70 | 70 | 6.5173 | 0 | 0 | 0 | 0.05 | 0.0472 | 0.15 | 0.1539 | 0 | 0 | 0 | 0 | 0 | 0 | 0 | 0 | 0 | 0 | 0 | 0 | 0 | 0 | 0 | 0 | 0 | 0 | 0 | 0 | 0 | 0 | 0 | 0 | 0 | 0 | 0 | 0 | 0 | 10 | 9.44 | 30 | 30.78 | 0 | 0 | 0 | 0 | 0 | 0 | 0 | 0 | 0 | 0 | 0 | 0 | 0 | 0 | 0 | 0 | 0 | 0 | 0 | 0 | 0 | 0 | -10 | 0 | 0 | Off | 54082.4 | 0 | 25.5 | 25 | 1 | 75 | 75.1 | 0 | 0 | 90.4 | 90.5 | 70 | 70 | 9.6 | 9.6 | 30 | 30.1 | 75 | 75.1 | 0 | 0.3 | 0 | 117075
262.46 | 5.516 | 106.5173 | 0.005 | 25 | 25 | 0 | 25 | 25.01 | 5 | 4.71 | 15 | 15.435 | 200 | 9.6 | 9.5 | 90.4 | 90.3 | 30 | 30 | 70 | 70 | 6.5173 | 0 | 0 | 0 | 0.05 | 0.0471 | 0.15 | 0.15435 | 0 | 0 | 0 | 0 | 0 | 0 | 0 | 0 | 0 | 0 | 0 | 0 | 0 | 0 | 0 | 0 | 0 | 0 | 0 | 0 | 0 | 0 | 0 | 0 | 0 | 0 | 0 | 0 | 0 | 10 | 9.42 | 30 | 30.87 | 0 | 0 | 0 | 0 | 0 | 0 | 0 | 0 | 0 | 0 | 0 | 0 | 0 | 0 | 0 | 0 | 0 | 0 | 0 | 0 | 0 | 0 | -10 | 0 | 0 | Off | 54056.3 | 0 | 25.5 | 25.1 | 1 | 75 | 75 | 0 | 0 | 90.4 | 90.3 | 70 | 70 | 9.6 | 9.5 | 30 | 30 | 75 | 75 | 0 | 0 | 0 | 117095
262.79 | 5.5161 | 106.5193 | 0.005 | 25 | 25 | 0 | 25 | 25.02 | 5 | 4.725 | 15 | 15.425 | 200 | 9.6 | 9.6 | 90.4 | 90.3 | 30 | 30 | 70 | 70.1 | 6.5193 | 0 | 0 | 0 | 0.05 | 0.04725 | 0.15 | 0.15425 | 0 | 0 | 0 | 0 | 0 | 0 | 0 | 0 | 0 | 0 | 0 | 0 | 0 | 0 | 0 | 0 | 0 | 0 | 0 | 0 | 0 | 0 | 0 | 0 | 0 | 0 | 0 | 0 | 0 | 10 | 9.45 | 30 | 30.85 | 0 | 0 | 0 | 0 | 0 | 0 | 0 | 0 | 0 | 0 | 0 | 0 | 0 | 0 | 0 | 0 | 0 | 0 | 0 | 0 | 0 | 0 | -10 | 0 | 0 | Off | 54046 | 0 | 25.5 | 25 | 1 | 75 | 75 | 0 | 0 | 90.4 | 90.3 | 70 | 70.1 | 9.6 | 9.6 | 30 | 30 | 75 | 75 | 0 | 0 | 0 | 117108
263.13 | 5.5161 | 106.5193 | 0.0048 | 25 | 25 | 0 | 25 | 25.01 | 5 | 4.755 | 15 | 15.42 | 200 | 9.6 | 9.6 | 90.4 | 90.3 | 30 | 30 | 70 | 70 | 6.5193 | 0 | 0 | 0 | 0.05 | 0.04755 | 0.15 | 0.1542 | 0 | 0 | 0 | 0 | 0 | 0 | 0 | 0 | 0 | 0 | 0 | 0 | 0 | 0 | 0 | 0 | 0 | 0 | 0 | 0 | 0 | 0 | 0 | 0 | 0 | 0 | 0 | 0 | 0 | 10 | 9.51 | 30 | 30.84 | 0 | 0 | 0 | 0 | 0 | 0 | 0 | 0 | 0 | 0 | 0 | 0 | 0 | 0 | 0 | 0 | 0 | 0 | 0 | 0 | 0 | 0 | -10 | 0 | 0 | Off | 54025.5 | 0 | 25.5 | 24.9 | 1 | 75 | 74.9 | 0 | 0 | 90.4 | 90.3 | 70 | 70 | 9.6 | 9.6 | 30 | 30 | 75 | 74.9 | 0 | 0 | 0 | 117102
263.46 | 5.5163 | 106.5231 | 0.0046 | 25 | 25 | 0 | 25 | 25.02 | 5 | 4.725 | 15 | 15.39 | 200 | 9.6 | 9.6 | 90.4 | 90.4 | 30 | 30 | 70 | 69.9 | 6.5231 | 0 | 0 | 0 | 0.05 | 0.04725 | 0.15 | 0.1539 | 0 | 0 | 0 | 0 | 0 | 0 | 0 | 0 | 0 | 0 | 0 | 0 | 0 | 0 | 0 | 0 | 0 | 0 | 0 | 0 | 0 | 0 | 0 | 0 | 0 | 0 | 0 | 0 | 0 | 10 | 9.45 | 30 | 30.78 | 0 | 0 | 0 | 0 | 0 | 0 | 0 | 0 | 0 | 0 | 0 | 0 | 0 | 0 | 0 | 0 | 0 | 0 | 0 | 0 | 0 | 0 | -10 | 0 | 0 | Off | 54023.1 | 0 | 25.5 | 25 | 1 | 75 | 75 | 0 | 0 | 90.4 | 90.4 | 70 | 69.9 | 9.6 | 9.6 | 30 | 30 | 75 | 75 | 0 | 0 | 0 | 117079
263.8 | 5.5163 | 106.5231 | 0.0045 | 25 | 25 | 0 | 25 | 25.02 | 5 | 4.735 | 15 | 15.38 | 200 | 9.6 | 9.6 | 90.4 | 90.5 | 30 | 30 | 70 | 70 | 6.5231 | 0 | 0 | 0 | 0.05 | 0.04735 | 0.15 | 0.1538 | 0 | 0 | 0 | 0 | 0 | 0 | 0 | 0 | 0 | 0 | 0 | 0 | 0 | 0 | 0 | 0 | 0 | 0 | 0 | 0 | 0 | 0 | 0 | 0 | 0 | 0 | 0 | 0 | 0 | 10 | 9.47 | 30 | 30.76 | 0 | 0 | 0 | 0 | 0 | 0 | 0 | 0 | 0 | 0 | 0 | 0 | 0 | 0 | 0 | 0 | 0 | 0 | 0 | 0 | 0 | 0 | -10 | 0 | 0 | Off | 54018.3 | 0 | 25.5 | 24.7 | 1 | 75 | 75 | 0 | 0 | 90.4 | 90.5 | 70 | 70 | 9.6 | 9.6 | 30 | 30 | 75 | 75 | 0 | 0 | 0 | 117068
264.13 | 5.5164 | 106.5251 | 0.0044 | 25 | 25 | 0 | 25 | 25.01 | 5 | 4.705 | 15 | 15.435 | 200 | 9.6 | 9.6 | 90.4 | 90.3 | 30 | 30 | 70 | 70.1 | 6.5251 | 0 | 0 | 0 | 0.05 | 0.04705 | 0.15 | 0.15435 | 0 | 0 | 0 | 0 | 0 | 0 | 0 | 0 | 0 | 0 | 0 | 0 | 0 | 0 | 0 | 0 | 0 | 0 | 0 | 0 | 0 | 0 | 0 | 0 | 0 | 0 | 0 | 0 | 0 | 10 | 9.41 | 30 | 30.87 | 0 | 0 | 0 | 0 | 0 | 0 | 0 | 0 | 0 | 0 | 0 | 0 | 0 | 0 | 0 | 0 | 0 | 0 | 0 | 0 | 0 | 0 | -10 | 0 | 0 | Off | 54002.2 | 0 | 25.5 | 25 | 1 | 75 | 75 | 0 | 0 | 90.4 | 90.3 | 70 | 70.1 | 9.6 | 9.6 | 30 | 30 | 75 | 75 | 0 | 0 | 0 | 117113
264.46 | 5.5164 | 106.5251 | 0.0042 | 25 | 25 | 0 | 25 | 25.02 | 5 | 4.74 | 15 | 15.425 | 200 | 9.6 | 9.6 | 90.4 | 90.4 | 30 | 30 | 70 | 69.9 | 6.5251 | 0 | 0 | 0 | 0.05 | 0.0474 | 0.15 | 0.15425 | 0 | 0 | 0 | 0 | 0 | 0 | 0 | 0 | 0 | 0 | 0 | 0 | 0 | 0 | 0 | 0 | 0 | 0 | 0 | 0 | 0 | 0 | 0 | 0 | 0 | 0 | 0 | 0 | 0 | 10 | 9.48 | 30 | 30.85 | 0 | 0 | 0 | 0 | 0 | 0 | 0 | 0 | 0 | 0 | 0 | 0 | 0 | 0 | 0 | 0 | 0 | 0 | 0 | 0 | 0 | 0 | -10 | 0 | 0 | Off | 54001.4 | 0 | 25.5 | 25 | 1 | 75 | 74.9 | 0 | 0 | 90.4 | 90.4 | 70 | 69.9 | 9.6 | 9.6 | 30 | 30 | 75 | 74.9 | 0 | 0 | 0 | 117103
264.8 | 5.5165 | 106.527 | 0.004 | 25 | 25 | 0 | 25 | 25.02 | 5 | 4.745 | 15 | 15.405 | 200 | 9.6 | 9.6 | 90.4 | 90.4 | 30 | 30 | 70 | 70 | 6.527 | 0 | 0 | 0 | 0.05 | 0.04745 | 0.15 | 0.15405 | 0 | 0 | 0 | 0 | 0 | 0 | 0 | 0 | 0 | 0 | 0 | 0 | 0 | 0 | 0 | 0 | 0 | 0 | 0 | 0 | 0 | 0 | 0 | 0 | 0 | 0 | 0 | 0 | 0 | 10 | 9.49 | 30 | 30.81 | 0 | 0 | 0 | 0 | 0 | 0 | 0 | 0 | 0 | 0 | 0 | 0 | 0 | 0 | 0 | 0 | 0 | 0 | 0 | 0 | 0 | 0 | -10 | 0 | 0 | Off | 53994.6 | 0 | 25.5 | 24.9 | 1 | 75 | 75 | 0 | 0 | 90.4 | 90.4 | 70 | 70 | 9.6 | 9.6 | 30 | 30 | 75 | 75 | 0 | 0 | 0 | 117091
265.13 | 5.5166 | 106.5289 | 0.0038 | 25 | 25.1 | 0 | 25 | 25.02 | 5 | 4.72 | 15 | 15.39 | 200 | 9.6 | 9.6 | 90.4 | 90.3 | 30 | 30.1 | 70 | 69.9 | 6.5289 | 0 | 0 | 0 | 0.05 | 0.0472 | 0.15 | 0.1539 | 0 | 0 | 0 | 0 | 0 | 0 | 0 | 0 | 0 | 0 | 0 | 0 | 0 | 0 | 0 | 0 | 0 | 0 | 0 | 0 | 0 | 0 | 0 | 0 | 0 | 0 | 0 | 0 | 0 | 10 | 9.44 | 30 | 30.78 | 0 | 0 | 0 | 0 | 0 | 0 | 0 | 0 | 0 | 0 | 0 | 0 | 0 | 0 | 0 | 0 | 0 | 0 | 0 | 0 | 0 | 0 | -10 | 0 | 0 | Off | 53981.5 | 0 | 25.5 | 24.9 | 1 | 75 | 75 | 0 | 0 | 90.4 | 90.3 | 70 | 69.9 | 9.6 | 9.6 | 30 | 30.1 | 75 | 75 | 0 | 0.2 | 0 | 117072
265.46 | 5.5166 | 106.5289 | 0.0037 | 25 | 25 | 0 | 25 | 25.02 | 5 | 4.735 | 15 | 15.425 | 200 | 9.6 | 9.6 | 90.4 | 90.4 | 30 | 30 | 70 | 70 | 6.5289 | 0 | 0 | 0 | 0.05 | 0.04735 | 0.15 | 0.15425 | 0 | 0 | 0 | 0 | 0 | 0 | 0 | 0 | 0 | 0 | 0 | 0 | 0 | 0 | 0 | 0 | 0 | 0 | 0 | 0 | 0 | 0 | 0 | 0 | 0 | 0 | 0 | 0 | 0 | 10 | 9.47 | 30 | 30.85 | 0 | 0 | 0 | 0 | 0 | 0 | 0 | 0 | 0 | 0 | 0 | 0 | 0 | 0 | 0 | 0 | 0 | 0 | 0 | 0 | 0 | 0 | -10 | 0 | 0 | Off | 53959.4 | 0 | 25.5 | 24.9 | 1 | 75 | 75 | 0 | 0 | 90.4 | 90.4 | 70 | 70 | 9.6 | 9.6 | 30 | 30 | 75 | 75 | 0 | 0 | 0 | 117106
265.8 | 5.5167 | 106.5308 | 0.0037 | 25 | 25 | 0 | 25 | 25.01 | 5 | 4.72 | 15 | 15.425 | 200 | 9.6 | 9.6 | 90.4 | 90.4 | 30 | 30 | 70 | 69.9 | 6.5308 | 0 | 0 | 0 | 0.05 | 0.0472 | 0.15 | 0.15425 | 0 | 0 | 0 | 0 | 0 | 0 | 0 | 0 | 0 | 0 | 0 | 0 | 0 | 0 | 0 | 0 | 0 | 0 | 0 | 0 | 0 | 0 | 0 | 0 | 0 | 0 | 0 | 0 | 0 | 10 | 9.44 | 30 | 30.85 | 0 | 0 | 0 | 0 | 0 | 0 | 0 | 0 | 0 | 0 | 0 | 0 | 0 | 0 | 0 | 0 | 0 | 0 | 0 | 0 | 0 | 0 | -10 | 0 | 0 | Off | 53968 | 0 | 25.5 | 24.9 | 1 | 75 | 75 | 0 | 0 | 90.4 | 90.4 | 70 | 69.9 | 9.6 | 9.6 | 30 | 30 | 75 | 75 | 0 | 0 | 0 | 117108
266.13 | 5.5167 | 106.5308 | 0.0037 | 25 | 25 | 0 | 25 | 25.01 | 5 | 4.71 | 15 | 15.425 | 200 | 9.6 | 9.5 | 90.4 | 90.4 | 30 | 30 | 70 | 70 | 6.5308 | 0 | 0 | 0 | 0.05 | 0.0471 | 0.15 | 0.15425 | 0 | 0 | 0 | 0 | 0 | 0 | 0 | 0 | 0 | 0 | 0 | 0 | 0 | 0 | 0 | 0 | 0 | 0 | 0 | 0 | 0 | 0 | 0 | 0 | 0 | 0 | 0 | 0 | 0 | 10 | 9.42 | 30 | 30.85 | 0 | 0 | 0 | 0 | 0 | 0 | 0 | 0 | 0 | 0 | 0 | 0 | 0 | 0 | 0 | 0 | 0 | 0 | 0 | 0 | 0 | 0 | -10 | 0 | 0 | Off | 53972.9 | 0 | 25.5 | 24.8 | 1 | 75 | 75 | 0 | 0 | 90.4 | 90.4 | 70 | 70 | 9.6 | 9.5 | 30 | 30 | 75 | 75 | 0 | 0 | 0 | 117104
266.47 | 5.5167 | 106.5308 | 0.0036 | 25 | 25 | 0 | 25 | 25.02 | 5 | 4.72 | 15 | 15.39 | 200 | 9.6 | 9.6 | 90.4 | 90.3 | 30 | 30.1 | 70 | 70.1 | 6.5308 | 0 | 0 | 0 | 0.05 | 0.0472 | 0.15 | 0.1539 | 0 | 0 | 0 | 0 | 0 | 0 | 0 | 0 | 0 | 0 | 0 | 0 | 0 | 0 | 0 | 0 | 0 | 0 | 0 | 0 | 0 | 0 | 0 | 0 | 0 | 0 | 0 | 0 | 0 | 10 | 9.44 | 30 | 30.78 | 0 | 0 | 0 | 0 | 0 | 0 | 0 | 0 | 0 | 0 | 0 | 0 | 0 | 0 | 0 | 0 | 0 | 0 | 0 | 0 | 0 | 0 | -10 | 0 | 0 | Off | 53969.2 | 0 | 25.5 | 24.9 | 1 | 75 | 75 | 0 | 0 | 90.4 | 90.3 | 70 | 70.1 | 9.6 | 9.6 | 30 | 30.1 | 75 | 75 | 0 | 2.1 | 0 | 117084
266.8 | 5.5168 | 106.5328 | 0.0034 | 25 | 25 | 0 | 25 | 25.01 | 5 | 4.73 | 15 | 15.42 | 200 | 9.6 | 9.6 | 90.4 | 90.4 | 30 | 30 | 70 | 70 | 6.5328 | 0 | 0 | 0 | 0.05 | 0.0473 | 0.15 | 0.1542 | 0 | 0 | 0 | 0 | 0 | 0 | 0 | 0 | 0 | 0 | 0 | 0 | 0 | 0 | 0 | 0 | 0 | 0 | 0 | 0 | 0 | 0 | 0 | 0 | 0 | 0 | 0 | 0 | 0 | 10 | 9.46 | 30 | 30.84 | 0 | 0 | 0 | 0 | 0 | 0 | 0 | 0 | 0 | 0 | 0 | 0 | 0 | 0 | 0 | 0 | 0 | 0 | 0 | 0 | 0 | 0 | -10 | 0 | 0 | Off | 53959.9 | 0 | 25.5 | 25 | 1 | 75 | 74.9 | 0 | 0 | 90.4 | 90.4 | 70 | 70 | 9.6 | 9.6 | 30 | 30 | 75 | 74.9 | 0 | 0 | 0 | 117089
267.13 | 5.5168 | 106.5328 | 0.0034 | 25 | 25 | 0 | 25 | 25.01 | 5 | 4.73 | 15 | 15.43 | 200 | 9.6 | 9.6 | 90.4 | 90.3 | 30 | 30 | 70 | 70 | 6.5328 | 0 | 0 | 0 | 0.05 | 0.0473 | 0.15 | 0.1543 | 0 | 0 | 0 | 0 | 0 | 0 | 0 | 0 | 0 | 0 | 0 | 0 | 0 | 0 | 0 | 0 | 0 | 0 | 0 | 0 | 0 | 0 | 0 | 0 | 0 | 0 | 0 | 0 | 0 | 10 | 9.46 | 30 | 30.86 | 0 | 0 | 0 | 0 | 0 | 0 | 0 | 0 | 0 | 0 | 0 | 0 | 0 | 0 | 0 | 0 | 0 | 0 | 0 | 0 | 0 | 0 | -10 | 0 | 0 | Off | 53966.6 | 0 | 25.5 | 24.9 | 1 | 75 | 75 | 0 | 0 | 90.4 | 90.3 | 70 | 70 | 9.6 | 9.6 | 30 | 30 | 75 | 75 | 0 | 0 | 0 | 117109
267.47 | 5.5168 | 106.5328 | 0.0033 | 25 | 25 | 0 | 25 | 25.02 | 5 | 4.745 | 15 | 15.42 | 200 | 9.6 | 9.6 | 90.4 | 90.3 | 30 | 30 | 70 | 70 | 6.5328 | 0 | 0 | 0 | 0.05 | 0.04745 | 0.15 | 0.1542 | 0 | 0 | 0 | 0 | 0 | 0 | 0 | 0 | 0 | 0 | 0 | 0 | 0 | 0 | 0 | 0 | 0 | 0 | 0 | 0 | 0 | 0 | 0 | 0 | 0 | 0 | 0 | 0 | 0 | 10 | 9.49 | 30 | 30.84 | 0 | 0 | 0 | 0 | 0 | 0 | 0 | 0 | 0 | 0 | 0 | 0 | 0 | 0 | 0 | 0 | 0 | 0 | 0 | 0 | 0 | 0 | -10 | 0 | 0 | Off | 53972 | 0 | 25.5 | 24.8 | 1 | 75 | 75 | 0 | 0 | 90.4 | 90.3 | 70 | 70 | 9.6 | 9.6 | 30 | 30 | 75 | 75 | 0 | 0 | 0 | 117104
267.8 | 5.5169 | 106.5347 | 0.0031 | 25 | 25 | 0 | 25 | 25.01 | 5 | 4.705 | 15 | 15.41 | 200 | 9.6 | 9.6 | 90.4 | 90.4 | 30 | 30 | 70 | 69.9 | 6.5347 | 0 | 0 | 0 | 0.05 | 0.04705 | 0.15 | 0.1541 | 0 | 0 | 0 | 0 | 0 | 0 | 0 | 0 | 0 | 0 | 0 | 0 | 0 | 0 | 0 | 0 | 0 | 0 | 0 | 0 | 0 | 0 | 0 | 0 | 0 | 0 | 0 | 0 | 0 | 10 | 9.41 | 30 | 30.82 | 0 | 0 | 0 | 0 | 0 | 0 | 0 | 0 | 0 | 0 | 0 | 0 | 0 | 0 | 0 | 0 | 0 | 0 | 0 | 0 | 0 | 0 | -10 | 0 | 0 | Off | 53966.5 | 0 | 25.5 | 25 | 1 | 75 | 75 | 0 | 0 | 90.4 | 90.4 | 70 | 69.9 | 9.6 | 9.6 | 30 | 30 | 75 | 75 | 0 | 0 | 0 | 117094
268.14 | 5.5169 | 106.5347 | 0.0029 | 25 | 25 | 0 | 25 | 25.01 | 5 | 4.755 | 15 | 15.39 | 200 | 9.6 | 9.6 | 90.4 | 90.4 | 30 | 30 | 70 | 69.9 | 6.5347 | 0 | 0 | 0 | 0.05 | 0.04755 | 0.15 | 0.1539 | 0 | 0 | 0 | 0 | 0 | 0 | 0 | 0 | 0 | 0 | 0 | 0 | 0 | 0 | 0 | 0 | 0 | 0 | 0 | 0 | 0 | 0 | 0 | 0 | 0 | 0 | 0 | 0 | 0 | 10 | 9.51 | 30 | 30.78 | 0 | 0 | 0 | 0 | 0 | 0 | 0 | 0 | 0 | 0 | 0 | 0 | 0 | 0 | 0 | 0 | 0 | 0 | 0 | 0 | 0 | 0 | -10 | 0 | 0 | Off | 53964.4 | 0 | 25.5 | 24.9 | 1 | 75 | 74.9 | 0 | 0 | 90.4 | 90.4 | 70 | 69.9 | 9.6 | 9.6 | 30 | 30 | 75 | 74.9 | 0 | 0 | 0 | 117071
268.47 | 5.517 | 106.5366 | 0.0027 | 25 | 25 | 0 | 25 | 25.01 | 5 | 4.715 | 15 | 15.425 | 200 | 9.6 | 9.6 | 90.4 | 90.5 | 30 | 30 | 70 | 70 | 6.5366 | 0 | 0 | 0 | 0.05 | 0.04715 | 0.15 | 0.15425 | 0 | 0 | 0 | 0 | 0 | 0 | 0 | 0 | 0 | 0 | 0 | 0 | 0 | 0 | 0 | 0 | 0 | 0 | 0 | 0 | 0 | 0 | 0 | 0 | 0 | 0 | 0 | 0 | 0 | 10 | 9.43 | 30 | 30.85 | 0 | 0 | 0 | 0 | 0 | 0 | 0 | 0 | 0 | 0 | 0 | 0 | 0 | 0 | 0 | 0 | 0 | 0 | 0 | 0 | 0 | 0 | -10 | 0 | 0 | Off | 53975.3 | 0 | 25.5 | 24.8 | 1 | 75 | 75 | 0 | 0 | 90.4 | 90.5 | 70 | 70 | 9.6 | 9.6 | 30 | 30 | 75 | 75 | 0 | 0 | 0 | 117111
268.8 | 5.517 | 106.5366 | 0.0026 | 25 | 25 | 0 | 25 | 25.01 | 5 | 4.72 | 15 | 15.42 | 200 | 9.6 | 9.6 | 90.4 | 90.5 | 30 | 30 | 70 | 70 | 6.5366 | 0 | 0 | 0 | 0.05 | 0.0472 | 0.15 | 0.1542 | 0 | 0 | 0 | 0 | 0 | 0 | 0 | 0 | 0 | 0 | 0 | 0 | 0 | 0 | 0 | 0 | 0 | 0 | 0 | 0 | 0 | 0 | 0 | 0 | 0 | 0 | 0 | 0 | 0 | 10 | 9.44 | 30 | 30.84 | 0 | 0 | 0 | 0 | 0 | 0 | 0 | 0 | 0 | 0 | 0 | 0 | 0 | 0 | 0 | 0 | 0 | 0 | 0 | 0 | 0 | 0 | -10 | 0 | 0 | Off | 53959 | 0 | 25.5 | 25 | 1 | 75 | 75 | 0 | 0 | 90.4 | 90.5 | 70 | 70 | 9.6 | 9.6 | 30 | 30 | 75 | 75 | 0 | 0 | 0 | 117102
269.14 | 5.517 | 106.5366 | 0.0025 | 25 | 25 | 0 | 25 | 25.01 | 5 | 4.755 | 15 | 15.405 | 200 | 9.6 | 9.6 | 90.4 | 90.4 | 30 | 30 | 70 | 70 | 6.5366 | 0 | 0 | 0 | 0.05 | 0.04755 | 0.15 | 0.15405 | 0 | 0 | 0 | 0 | 0 | 0 | 0 | 0 | 0 | 0 | 0 | 0 | 0 | 0 | 0 | 0 | 0 | 0 | 0 | 0 | 0 | 0 | 0 | 0 | 0 | 0 | 0 | 0 | 0 | 10 | 9.51 | 30 | 30.81 | 0 | 0 | 0 | 0 | 0 | 0 | 0 | 0 | 0 | 0 | 0 | 0 | 0 | 0 | 0 | 0 | 0 | 0 | 0 | 0 | 0 | 0 | -10 | 0 | 0 | Off | 53958.5 | 0 | 25.5 | 24.8 | 1 | 75 | 75.1 | 0 | 0 | 90.4 | 90.4 | 70 | 70 | 9.6 | 9.6 | 30 | 30 | 75 | 75.1 | 0 | 0 | 0 | 117090
269.47 | 5.5171 | 106.5386 | 0.0025 | 25 | 25 | 0 | 25 | 25.01 | 5 | 4.72 | 15 | 15.39 | 200 | 9.6 | 9.6 | 90.4 | 90.4 | 30 | 30.4 | 70 | 69.9 | 6.5386 | 0 | 0 | 0 | 0.05 | 0.0472 | 0.15 | 0.1539 | 0 | 0 | 0 | 0 | 0 | 0 | 0 | 0 | 0 | 0 | 0 | 0 | 0 | 0 | 0 | 0 | 0 | 0 | 0 | 0 | 0 | 0 | 0 | 0 | 0 | 0 | 0 | 0 | 0 | 10 | 9.44 | 30 | 30.78 | 0 | 0 | 0 | 0 | 0 | 0 | 0 | 0 | 0 | 0 | 0 | 0 | 0 | 0 | 0 | 0 | 0 | 0 | 0 | 0 | 0 | 0 | -10 | 0 | 0 | Off | 53955.2 | 0 | 25.5 | 24.8 | 1 | 75 | 75 | 0 | 0 | 90.4 | 90.4 | 70 | 69.9 | 9.6 | 9.6 | 30 | 30.4 | 75 | 75 | 0 | 4 | 0 | 117079
269.8 | 5.5171 | 106.5386 | 0.0023 | 25 | 25 | 0 | 25 | 25.02 | 5 | 4.735 | 15 | 15.415 | 200 | 9.6 | 9.6 | 90.4 | 90.3 | 30 | 30 | 70 | 70 | 6.5386 | 0 | 0 | 0 | 0.05 | 0.04735 | 0.15 | 0.15415 | 0 | 0 | 0 | 0 | 0 | 0 | 0 | 0 | 0 | 0 | 0 | 0 | 0 | 0 | 0 | 0 | 0 | 0 | 0 | 0 | 0 | 0 | 0 | 0 | 0 | 0 | 0 | 0 | 0 | 10 | 9.47 | 30 | 30.83 | 0 | 0 | 0 | 0 | 0 | 0 | 0 | 0 | 0 | 0 | 0 | 0 | 0 | 0 | 0 | 0 | 0 | 0 | 0 | 0 | 0 | 0 | -10 | 0 | 0 | Off | 53957.4 | 0 | 25.5 | 24.9 | 1 | 75 | 75 | 0 | 0 | 90.4 | 90.3 | 70 | 70 | 9.6 | 9.6 | 30 | 30 | 75 | 75 | 0 | 0 | 0 | 117097
270.14 | 5.5171 | 106.5386 | 0.0022 | 25 | 25 | 0 | 25 | 25.01 | 5 | 4.73 | 15 | 15.42 | 200 | 9.6 | 9.6 | 90.4 | 90.4 | 30 | 30 | 70 | 69.9 | 6.5386 | 0 | 0 | 0 | 0.05 | 0.0473 | 0.15 | 0.1542 | 0 | 0 | 0 | 0 | 0 | 0 | 0 | 0 | 0 | 0 | 0 | 0 | 0 | 0 | 0 | 0 | 0 | 0 | 0 | 0 | 0 | 0 | 0 | 0 | 0 | 0 | 0 | 0 | 0 | 10 | 9.46 | 30 | 30.84 | 0 | 0 | 0 | 0 | 0 | 0 | 0 | 0 | 0 | 0 | 0 | 0 | 0 | 0 | 0 | 0 | 0 | 0 | 0 | 0 | 0 | 0 | -10 | 0 | 0 | Off | 53963.7 | 0 | 25.5 | 24.9 | 1 | 75 | 75.1 | 0 | 0 | 90.4 | 90.4 | 70 | 69.9 | 9.6 | 9.6 | 30 | 30 | 75 | 75.1 | 0 | 0 | 0 | 117111
270.47 | 5.5171 | 106.5386 | 0.0021 | 25 | 25 | 0 | 25 | 25.01 | 5 | 4.725 | 15 | 15.42 | 200 | 9.6 | 9.6 | 90.4 | 90.5 | 30 | 30 | 70 | 70 | 6.5386 | 0 | 0 | 0 | 0.05 | 0.04725 | 0.15 | 0.1542 | 0 | 0 | 0 | 0 | 0 | 0 | 0 | 0 | 0 | 0 | 0 | 0 | 0 | 0 | 0 | 0 | 0 | 0 | 0 | 0 | 0 | 0 | 0 | 0 | 0 | 0 | 0 | 0 | 0 | 10 | 9.45 | 30 | 30.84 | 0 | 0 | 0 | 0 | 0 | 0 | 0 | 0 | 0 | 0 | 0 | 0 | 0 | 0 | 0 | 0 | 0 | 0 | 0 | 0 | 0 | 0 | -10 | 0 | 0 | Off | 53968.2 | 0 | 25.5 | 24.9 | 1 | 75 | 75 | 0 | 0 | 90.4 | 90.5 | 70 | 70 | 9.6 | 9.6 | 30 | 30 | 75 | 75 | 0 | 0 | 0 | 117100
270.81 | 5.5172 | 106.5405 | 0.0021 | 25 | 25 | 0 | 25 | 25.01 | 5 | 4.735 | 15 | 15.39 | 200 | 9.6 | 9.6 | 90.4 | 90.4 | 30 | 29.7 | 70 | 70 | 6.5405 | 0 | 0 | 0 | 0.05 | 0.04735 | 0.15 | 0.1539 | 0 | 0 | 0 | 0 | 0 | 0 | 0 | 0 | 0 | 0 | 0 | 0 | 0 | 0 | 0 | 0 | 0 | 0 | 0 | 0 | 0 | 0 | 0 | 0 | 0 | 0 | 0 | 0 | 0 | 10 | 9.47 | 30 | 30.78 | 0 | 0 | 0 | 0 | 0 | 0 | 0 | 0 | 0 | 0 | 0 | 0 | 0 | 0 | 0 | 0 | 0 | 0 | 0 | 0 | 0 | 0 | -10 | 0 | 0 | Off | 53968.1 | 0 | 25.5 | 24.9 | 1 | 75 | 75 | 0 | 0 | 90.4 | 90.4 | 70 | 70 | 9.6 | 9.6 | 30 | 29.7 | 75 | 75 | 0 | 0.5 | 0 | 117075
271.14 | 5.5172 | 106.5405 | 0.0021 | 25 | 25 | 0 | 25 | 25 | 5 | 4.72 | 15 | 15.395 | 200 | 9.6 | 9.6 | 90.4 | 90.4 | 30 | 30 | 70 | 70 | 6.5405 | 0 | 0 | 0 | 0.05 | 0.0472 | 0.15 | 0.15395 | 0 | 0 | 0 | 0 | 0 | 0 | 0 | 0 | 0 | 0 | 0 | 0 | 0 | 0 | 0 | 0 | 0 | 0 | 0 | 0 | 0 | 0 | 0 | 0 | 0 | 0 | 0 | 0 | 0 | 10 | 9.44 | 30 | 30.79 | 0 | 0 | 0 | 0 | 0 | 0 | 0 | 0 | 0 | 0 | 0 | 0 | 0 | 0 | 0 | 0 | 0 | 0 | 0 | 0 | 0 | 0 | -10 | 0 | 0 | Off | 53967.9 | 0 | 25.5 | 24.9 | 1 | 75 | 75 | 0 | 0 | 90.4 | 90.4 | 70 | 70 | 9.6 | 9.6 | 30 | 30 | 75 | 75 | 0 | 0 | 0 | 117081
271.47 | 5.5172 | 106.5405 | 0.0021 | 25 | 25 | 0 | 25 | 25 | 5 | 4.745 | 15 | 15.42 | 200 | 9.6 | 9.6 | 90.4 | 90.3 | 30 | 30 | 70 | 70 | 6.5405 | 0 | 0 | 0 | 0.05 | 0.04745 | 0.15 | 0.1542 | 0 | 0 | 0 | 0 | 0 | 0 | 0 | 0 | 0 | 0 | 0 | 0 | 0 | 0 | 0 | 0 | 0 | 0 | 0 | 0 | 0 | 0 | 0 | 0 | 0 | 0 | 0 | 0 | 0 | 10 | 9.49 | 30 | 30.84 | 0 | 0 | 0 | 0 | 0 | 0 | 0 | 0 | 0 | 0 | 0 | 0 | 0 | 0 | 0 | 0 | 0 | 0 | 0 | 0 | 0 | 0 | -10 | 0 | 0 | Off | 53978.1 | 0 | 25.5 | 25.1 | 1 | 75 | 75 | 0 | 0 | 90.4 | 90.3 | 70 | 70 | 9.6 | 9.6 | 30 | 30 | 75 | 75 | 0 | 0 | 0 | 117112
271.81 | 5.5173 | 106.5424 | 0.002 | 25 | 25 | 0 | 25 | 25.01 | 5 | 4.715 | 15 | 15.42 | 200 | 9.6 | 9.6 | 90.4 | 90.4 | 30 | 30 | 70 | 69.9 | 6.5424 | 0 | 0 | 0 | 0.05 | 0.04715 | 0.15 | 0.1542 | 0 | 0 | 0 | 0 | 0 | 0 | 0 | 0 | 0 | 0 | 0 | 0 | 0 | 0 | 0 | 0 | 0 | 0 | 0 | 0 | 0 | 0 | 0 | 0 | 0 | 0 | 0 | 0 | 0 | 10 | 9.43 | 30 | 30.84 | 0 | 0 | 0 | 0 | 0 | 0 | 0 | 0 | 0 | 0 | 0 | 0 | 0 | 0 | 0 | 0 | 0 | 0 | 0 | 0 | 0 | 0 | -10 | 0 | 0 | Off | 54000 | 0 | 25.5 | 24.8 | 1 | 75 | 75 | 0 | 0 | 90.4 | 90.4 | 70 | 69.9 | 9.6 | 9.6 | 30 | 30 | 75 | 75 | 0 | 0 | 0 | 117099
272.14 | 5.5173 | 106.5424 | 0.0019 | 25 | 25 | 0 | 25 | 25.01 | 5 | 4.745 | 15 | 15.39 | 200 | 9.6 | 9.6 | 90.4 | 90.3 | 30 | 29.4 | 70 | 70 | 6.5424 | 0 | 0 | 0 | 0.05 | 0.04745 | 0.15 | 0.1539 | 0 | 0 | 0 | 0 | 0 | 0 | 0 | 0 | 0 | 0 | 0 | 0 | 0 | 0 | 0 | 0 | 0 | 0 | 0 | 0 | 0 | 0 | 0 | 0 | 0 | 0 | 0 | 0 | 0 | 10 | 9.49 | 30 | 30.78 | 0 | 0 | 0 | 0 | 0 | 0 | 0 | 0 | 0 | 0 | 0 | 0 | 0 | 0 | 0 | 0 | 0 | 0 | 0 | 0 | 0 | 0 | -10 | 0 | 0 | Off | 53987.4 | 0 | 25.5 | 24.9 | 1 | 75 | 75 | 0 | 0 | 90.4 | 90.3 | 70 | 70 | 9.6 | 9.6 | 30 | 29.4 | 75 | 75 | 0 | 1.1 | 0 | 117081
272.48 | 5.5173 | 106.5424 | 0.0019 | 25 | 25 | 0 | 25 | 25.01 | 5 | 4.735 | 15 | 15.395 | 200 | 9.6 | 9.5 | 90.4 | 90.4 | 30 | 30 | 70 | 70 | 6.5424 | 0 | 0 | 0 | 0.05 | 0.04735 | 0.15 | 0.15395 | 0 | 0 | 0 | 0 | 0 | 0 | 0 | 0 | 0 | 0 | 0 | 0 | 0 | 0 | 0 | 0 | 0 | 0 | 0 | 0 | 0 | 0 | 0 | 0 | 0 | 0 | 0 | 0 | 0 | 10 | 9.47 | 30 | 30.79 | 0 | 0 | 0 | 0 | 0 | 0 | 0 | 0 | 0 | 0 | 0 | 0 | 0 | 0 | 0 | 0 | 0 | 0 | 0 | 0 | 0 | 0 | -10 | 0 | 0 | Off | 53989.1 | 0 | 25.5 | 24.9 | 1 | 75 | 74.9 | 0 | 0 | 90.4 | 90.4 | 70 | 70 | 9.6 | 9.5 | 30 | 30 | 75 | 74.9 | 0 | 0 | 0 | 117080
272.81 | 5.5174 | 106.5444 | 0.0018 | 25 | 25 | 0 | 25 | 25 | 5 | 4.725 | 15 | 15.43 | 200 | 9.6 | 9.5 | 90.4 | 90.4 | 30 | 30 | 70 | 69.9 | 6.5444 | 0 | 0 | 0 | 0.05 | 0.04725 | 0.15 | 0.1543 | 0 | 0 | 0 | 0 | 0 | 0 | 0 | 0 | 0 | 0 | 0 | 0 | 0 | 0 | 0 | 0 | 0 | 0 | 0 | 0 | 0 | 0 | 0 | 0 | 0 | 0 | 0 | 0 | 0 | 10 | 9.45 | 30 | 30.86 | 0 | 0 | 0 | 0 | 0 | 0 | 0 | 0 | 0 | 0 | 0 | 0 | 0 | 0 | 0 | 0 | 0 | 0 | 0 | 0 | 0 | 0 | -10 | 0 | 0 | Off | 53984.6 | 0 | 25.5 | 24.9 | 1 | 75 | 75 | 0 | 0 | 90.4 | 90.4 | 70 | 69.9 | 9.6 | 9.5 | 30 | 30 | 75 | 75 | 0 | 0 | 0 | 117110
273.14 | 5.5174 | 106.5444 | 0.0018 | 25 | 25 | 0 | 25 | 25.01 | 5 | 4.725 | 15 | 15.435 | 200 | 9.6 | 9.6 | 90.4 | 90.4 | 30 | 30 | 70 | 70 | 6.5444 | 0 | 0 | 0 | 0.05 | 0.04725 | 0.15 | 0.15435 | 0 | 0 | 0 | 0 | 0 | 0 | 0 | 0 | 0 | 0 | 0 | 0 | 0 | 0 | 0 | 0 | 0 | 0 | 0 | 0 | 0 | 0 | 0 | 0 | 0 | 0 | 0 | 0 | 0 | 10 | 9.45 | 30 | 30.87 | 0 | 0 | 0 | 0 | 0 | 0 | 0 | 0 | 0 | 0 | 0 | 0 | 0 | 0 | 0 | 0 | 0 | 0 | 0 | 0 | 0 | 0 | -10 | 0 | 0 | Off | 53985.3 | 0 | 25.5 | 24.9 | 1 | 75 | 74.9 | 0 | 0 | 90.4 | 90.4 | 70 | 70 | 9.6 | 9.6 | 30 | 30 | 75 | 74.9 | 0 | 0 | 0 | 117115
273.48 | 5.5174 | 106.5444 | 0.0018 | 25 | 25 | 0 | 25 | 25.02 | 5 | 4.76 | 15 | 15.385 | 200 | 9.6 | 9.6 | 90.4 | 90.4 | 30 | 29.9 | 70 | 70 | 6.5444 | 0 | 0 | 0 | 0.05 | 0.0476 | 0.15 | 0.15385 | 0 | 0 | 0 | 0 | 0 | 0 | 0 | 0 | 0 | 0 | 0 | 0 | 0 | 0 | 0 | 0 | 0 | 0 | 0 | 0 | 0 | 0 | 0 | 0 | 0 | 0 | 0 | 0 | 0 | 10 | 9.52 | 30 | 30.77 | 0 | 0 | 0 | 0 | 0 | 0 | 0 | 0 | 0 | 0 | 0 | 0 | 0 | 0 | 0 | 0 | 0 | 0 | 0 | 0 | 0 | 0 | -10 | 0 | 0 | Off | 53994.2 | 0 | 25.5 | 24.8 | 1 | 75 | 75 | 0 | 0 | 90.4 | 90.4 | 70 | 70 | 9.6 | 9.6 | 30 | 29.9 | 75 | 75 | 0 | 0 | 0 | 117072
273.81 | 5.5174 | 106.5444 | 0.0018 | 25 | 25 | 0 | 25 | 25.01 | 5 | 4.71 | 15 | 15.405 | 200 | 9.6 | 9.6 | 90.4 | 90.3 | 30 | 30 | 70 | 70.1 | 6.5444 | 0 | 0 | 0 | 0.05 | 0.0471 | 0.15 | 0.15405 | 0 | 0 | 0 | 0 | 0 | 0 | 0 | 0 | 0 | 0 | 0 | 0 | 0 | 0 | 0 | 0 | 0 | 0 | 0 | 0 | 0 | 0 | 0 | 0 | 0 | 0 | 0 | 0 | 0 | 10 | 9.42 | 30 | 30.81 | 0 | 0 | 0 | 0 | 0 | 0 | 0 | 0 | 0 | 0 | 0 | 0 | 0 | 0 | 0 | 0 | 0 | 0 | 0 | 0 | 0 | 0 | -10 | 0 | 0 | Off | 54001 | 0 | 25.5 | 24.9 | 1 | 75 | 75 | 0 | 0 | 90.4 | 90.3 | 70 | 70.1 | 9.6 | 9.6 | 30 | 30 | 75 | 75 | 0 | 0 | 0 | 117075
274.14 | 5.5174 | 106.5444 | 0.0017 | 25 | 25 | 0 | 25 | 25.02 | 5 | 4.715 | 15 | 15.435 | 200 | 9.6 | 9.6 | 90.4 | 90.4 | 30 | 30 | 70 | 70 | 6.5444 | 0 | 0 | 0 | 0.05 | 0.04715 | 0.15 | 0.15435 | 0 | 0 | 0 | 0 | 0 | 0 | 0 | 0 | 0 | 0 | 0 | 0 | 0 | 0 | 0 | 0 | 0 | 0 | 0 | 0 | 0 | 0 | 0 | 0 | 0 | 0 | 0 | 0 | 0 | 10 | 9.43 | 30 | 30.87 | 0 | 0 | 0 | 0 | 0 | 0 | 0 | 0 | 0 | 0 | 0 | 0 | 0 | 0 | 0 | 0 | 0 | 0 | 0 | 0 | 0 | 0 | -10 | 0 | 0 | Off | 54009.2 | 0 | 25.5 | 25 | 1 | 75 | 75 | 0 | 0 | 90.4 | 90.4 | 70 | 70 | 9.6 | 9.6 | 30 | 30 | 75 | 75 | 0 | 0 | 0 | 117112
274.48 | 5.5174 | 106.5444 | 0.0017 | 25 | 25 | 0 | 25 | 25.02 | 5 | 4.72 | 15 | 15.42 | 200 | 9.6 | 9.6 | 90.4 | 90.3 | 30 | 30 | 70 | 70 | 6.5444 | 0 | 0 | 0 | 0.05 | 0.0472 | 0.15 | 0.1542 | 0 | 0 | 0 | 0 | 0 | 0 | 0 | 0 | 0 | 0 | 0 | 0 | 0 | 0 | 0 | 0 | 0 | 0 | 0 | 0 | 0 | 0 | 0 | 0 | 0 | 0 | 0 | 0 | 0 | 10 | 9.44 | 30 | 30.84 | 0 | 0 | 0 | 0 | 0 | 0 | 0 | 0 | 0 | 0 | 0 | 0 | 0 | 0 | 0 | 0 | 0 | 0 | 0 | 0 | 0 | 0 | -10 | 0 | 0 | Off | 53989.6 | 0 | 25.5 | 24.9 | 1 | 75 | 75 | 0 | 0 | 90.4 | 90.3 | 70 | 70 | 9.6 | 9.6 | 30 | 30 | 75 | 75 | 0 | 0 | 0 | 117100
274.81 | 5.5175 | 106.5463 | 0.0017 | 25 | 25 | 0 | 25 | 25.02 | 5 | 4.735 | 15 | 15.405 | 200 | 9.6 | 9.6 | 90.4 | 90.5 | 30 | 30 | 70 | 70 | 6.5463 | 0 | 0 | 0 | 0.05 | 0.04735 | 0.15 | 0.15405 | 0 | 0 | 0 | 0 | 0 | 0 | 0 | 0 | 0 | 0 | 0 | 0 | 0 | 0 | 0 | 0 | 0 | 0 | 0 | 0 | 0 | 0 | 0 | 0 | 0 | 0 | 0 | 0 | 0 | 10 | 9.47 | 30 | 30.81 | 0 | 0 | 0 | 0 | 0 | 0 | 0 | 0 | 0 | 0 | 0 | 0 | 0 | 0 | 0 | 0 | 0 | 0 | 0 | 0 | 0 | 0 | -10 | 0 | 0 | Off | 53987.7 | 0 | 25.5 | 25 | 1 | 75 | 75 | 0 | 0 | 90.4 | 90.5 | 70 | 70 | 9.6 | 9.6 | 30 | 30 | 75 | 75 | 0 | 0 | 0 | 117088
275.15 | 5.5175 | 106.5463 | 0.0016 | 25 | 25 | 0 | 25 | 25.02 | 5 | 4.735 | 15 | 15.4 | 200 | 9.6 | 9.6 | 90.4 | 90.4 | 30 | 30 | 70 | 70 | 6.5463 | 0 | 0 | 0 | 0.05 | 0.04735 | 0.15 | 0.154 | 0 | 0 | 0 | 0 | 0 | 0 | 0 | 0 | 0 | 0 | 0 | 0 | 0 | 0 | 0 | 0 | 0 | 0 | 0 | 0 | 0 | 0 | 0 | 0 | 0 | 0 | 0 | 0 | 0 | 10 | 9.47 | 30 | 30.8 | 0 | 0 | 0 | 0 | 0 | 0 | 0 | 0 | 0 | 0 | 0 | 0 | 0 | 0 | 0 | 0 | 0 | 0 | 0 | 0 | 0 | 0 | -10 | 0 | 0 | Off | 53988.1 | 0 | 25.5 | 24.9 | 1 | 75 | 75 | 0 | 0 | 90.4 | 90.4 | 70 | 70 | 9.6 | 9.6 | 30 | 30 | 75 | 75 | 0 | 0 | 0 | 117084
275.48 | 5.5175 | 106.5463 | 0.0015 | 25 | 25 | 0 | 25 | 25.02 | 5 | 4.705 | 15 | 15.435 | 200 | 9.6 | 9.6 | 90.4 | 90.5 | 30 | 30 | 70 | 70 | 6.5463 | 0 | 0 | 0 | 0.05 | 0.04705 | 0.15 | 0.15435 | 0 | 0 | 0 | 0 | 0 | 0 | 0 | 0 | 0 | 0 | 0 | 0 | 0 | 0 | 0 | 0 | 0 | 0 | 0 | 0 | 0 | 0 | 0 | 0 | 0 | 0 | 0 | 0 | 0 | 10 | 9.41 | 30 | 30.87 | 0 | 0 | 0 | 0 | 0 | 0 | 0 | 0 | 0 | 0 | 0 | 0 | 0 | 0 | 0 | 0 | 0 | 0 | 0 | 0 | 0 | 0 | -10 | 0 | 0 | Off | 53979.4 | 0 | 25.5 | 24.9 | 1 | 75 | 74.9 | 0 | 0 | 90.4 | 90.5 | 70 | 70 | 9.6 | 9.6 | 30 | 30 | 75 | 74.9 | 0 | 0 | 0 | 117112
275.81 | 5.5175 | 106.5463 | 0.0014 | 25 | 25 | 0 | 25 | 25.01 | 5 | 4.755 | 15 | 15.42 | 200 | 9.6 | 9.7 | 90.4 | 90.3 | 30 | 30 | 70 | 70 | 6.5463 | 0 | 0 | 0 | 0.05 | 0.04755 | 0.15 | 0.1542 | 0 | 0 | 0 | 0 | 0 | 0 | 0 | 0 | 0 | 0 | 0 | 0 | 0 | 0 | 0 | 0 | 0 | 0 | 0 | 0 | 0 | 0 | 0 | 0 | 0 | 0 | 0 | 0 | 0 | 10 | 9.51 | 30 | 30.84 | 0 | 0 | 0 | 0 | 0 | 0 | 0 | 0 | 0 | 0 | 0 | 0 | 0 | 0 | 0 | 0 | 0 | 0 | 0 | 0 | 0 | 0 | -10 | 0 | 0 | Off | 53984.6 | 0 | 25.5 | 24.9 | 1 | 75 | 75 | 0 | 0 | 90.4 | 90.3 | 70 | 70 | 9.6 | 9.7 | 30 | 30 | 75 | 75 | 0 | 0 | 0 | 117105
276.15 | 5.5175 | 106.5463 | 0.0013 | 25 | 25 | 0 | 25 | 25.02 | 5 | 4.75 | 15 | 15.42 | 200 | 9.6 | 9.6 | 90.4 | 90.4 | 30 | 30 | 70 | 70 | 6.5463 | 0 | 0 | 0 | 0.05 | 0.0475 | 0.15 | 0.1542 | 0 | 0 | 0 | 0 | 0 | 0 | 0 | 0 | 0 | 0 | 0 | 0 | 0 | 0 | 0 | 0 | 0 | 0 | 0 | 0 | 0 | 0 | 0 | 0 | 0 | 0 | 0 | 0 | 0 | 10 | 9.5 | 30 | 30.84 | 0 | 0 | 0 | 0 | 0 | 0 | 0 | 0 | 0 | 0 | 0 | 0 | 0 | 0 | 0 | 0 | 0 | 0 | 0 | 0 | 0 | 0 | -10 | 0 | 0 | Off | 53983 | 0 | 25.5 | 24.9 | 1 | 75 | 74.9 | 0 | 0 | 90.4 | 90.4 | 70 | 70 | 9.6 | 9.6 | 30 | 30 | 75 | 74.9 | 0 | 0 | 0 | 117102
276.48 | 5.5175 | 106.5463 | 0.0011 | 25 | 25 | 0 | 25 | 25.02 | 5 | 4.73 | 15 | 15.38 | 200 | 9.6 | 9.7 | 90.4 | 90.4 | 30 | 30 | 70 | 70 | 6.5463 | 0 | 0 | 0 | 0.05 | 0.0473 | 0.15 | 0.1538 | 0 | 0 | 0 | 0 | 0 | 0 | 0 | 0 | 0 | 0 | 0 | 0 | 0 | 0 | 0 | 0 | 0 | 0 | 0 | 0 | 0 | 0 | 0 | 0 | 0 | 0 | 0 | 0 | 0 | 10 | 9.46 | 30 | 30.76 | 0 | 0 | 0 | 0 | 0 | 0 | 0 | 0 | 0 | 0 | 0 | 0 | 0 | 0 | 0 | 0 | 0 | 0 | 0 | 0 | 0 | 0 | -10 | 0 | 0 | Off | 54000.2 | 0 | 25.5 | 24.9 | 1 | 75 | 75 | 0 | 0 | 90.4 | 90.4 | 70 | 70 | 9.6 | 9.7 | 30 | 30 | 75 | 75 | 0 | 0 | 0 | 117067
276.82 | 5.5176 | 106.5482 | 0.001 | 25 | 25 | 0 | 25 | 25.02 | 5 | 4.715 | 15 | 15.425 | 200 | 9.6 | 9.6 | 90.4 | 90.4 | 30 | 30 | 70 | 70 | 6.5482 | 0 | 0 | 0 | 0.05 | 0.04715 | 0.15 | 0.15425 | 0 | 0 | 0 | 0 | 0 | 0 | 0 | 0 | 0 | 0 | 0 | 0 | 0 | 0 | 0 | 0 | 0 | 0 | 0 | 0 | 0 | 0 | 0 | 0 | 0 | 0 | 0 | 0 | 0 | 10 | 9.43 | 30 | 30.85 | 0 | 0 | 0 | 0 | 0 | 0 | 0 | 0 | 0 | 0 | 0 | 0 | 0 | 0 | 0 | 0 | 0 | 0 | 0 | 0 | 0 | 0 | -10 | 0 | 0 | Off | 54010.1 | 0 | 25.5 | 24.9 | 1 | 75 | 75 | 0 | 0 | 90.4 | 90.4 | 70 | 70 | 9.6 | 9.6 | 30 | 30 | 75 | 75 | 0 | 0 | 0 | 117108
277.15 | 5.5176 | 106.5482 | 0.001 | 25 | 25 | 0 | 25 | 25 | 5 | 4.705 | 15 | 15.435 | 200 | 9.6 | 9.6 | 90.4 | 90.3 | 30 | 30 | 70 | 70 | 6.5482 | 0 | 0 | 0 | 0.05 | 0.04705 | 0.15 | 0.15435 | 0 | 0 | 0 | 0 | 0 | 0 | 0 | 0 | 0 | 0 | 0 | 0 | 0 | 0 | 0 | 0 | 0 | 0 | 0 | 0 | 0 | 0 | 0 | 0 | 0 | 0 | 0 | 0 | 0 | 10 | 9.41 | 30 | 30.87 | 0 | 0 | 0 | 0 | 0 | 0 | 0 | 0 | 0 | 0 | 0 | 0 | 0 | 0 | 0 | 0 | 0 | 0 | 0 | 0 | 0 | 0 | -10 | 0 | 0 | Off | 54014.3 | 0 | 25.5 | 25 | 1 | 75 | 75.1 | 0 | 0 | 90.4 | 90.3 | 70 | 70 | 9.6 | 9.6 | 30 | 30 | 75 | 75.1 | 0 | 0 | 0 | 117118
277.48 | 5.5176 | 106.5482 | 0.0009 | 25 | 25 | 0 | 25 | 25.01 | 5 | 4.745 | 15 | 15.405 | 200 | 9.6 | 9.6 | 90.4 | 90.4 | 30 | 30 | 70 | 69.9 | 6.5482 | 0 | 0 | 0 | 0.05 | 0.04745 | 0.15 | 0.15405 | 0 | 0 | 0 | 0 | 0 | 0 | 0 | 0 | 0 | 0 | 0 | 0 | 0 | 0 | 0 | 0 | 0 | 0 | 0 | 0 | 0 | 0 | 0 | 0 | 0 | 0 | 0 | 0 | 0 | 10 | 9.49 | 30 | 30.81 | 0 | 0 | 0 | 0 | 0 | 0 | 0 | 0 | 0 | 0 | 0 | 0 | 0 | 0 | 0 | 0 | 0 | 0 | 0 | 0 | 0 | 0 | -10 | 0 | 0 | Off | 54020.1 | 0 | 25.5 | 24.9 | 1 | 75 | 74.9 | 0 | 0 | 90.4 | 90.4 | 70 | 69.9 | 9.6 | 9.6 | 30 | 30 | 75 | 74.9 | 0 | 0 | 0 | 117094
277.82 | 5.5176 | 106.5482 | 0.0009 | 25 | 25 | 0 | 25 | 25 | 5 | 4.73 | 15 | 15.39 | 200 | 9.6 | 9.6 | 90.4 | 90.5 | 30 | 30 | 70 | 70 | 6.5482 | 0 | 0 | 0 | 0.05 | 0.0473 | 0.15 | 0.1539 | 0 | 0 | 0 | 0 | 0 | 0 | 0 | 0 | 0 | 0 | 0 | 0 | 0 | 0 | 0 | 0 | 0 | 0 | 0 | 0 | 0 | 0 | 0 | 0 | 0 | 0 | 0 | 0 | 0 | 10 | 9.46 | 30 | 30.78 | 0 | 0 | 0 | 0 | 0 | 0 | 0 | 0 | 0 | 0 | 0 | 0 | 0 | 0 | 0 | 0 | 0 | 0 | 0 | 0 | 0 | 0 | -10 | 0 | 0 | Off | 54023.8 | 0 | 25.5 | 24.8 | 1 | 75 | 74.9 | 0 | 0 | 90.4 | 90.5 | 70 | 70 | 9.6 | 9.6 | 30 | 30 | 75 | 74.9 | 0 | 0 | 0 | 117078
278.15 | 5.5176 | 106.5482 | 0.0009 | 25 | 25 | 0 | 25 | 25.02 | 5 | 4.755 | 15 | 15.425 | 200 | 9.6 | 9.6 | 90.4 | 90.5 | 30 | 30 | 70 | 70 | 6.5482 | 0 | 0 | 0 | 0.05 | 0.04755 | 0.15 | 0.15425 | 0 | 0 | 0 | 0 | 0 | 0 | 0 | 0 | 0 | 0 | 0 | 0 | 0 | 0 | 0 | 0 | 0 | 0 | 0 | 0 | 0 | 0 | 0 | 0 | 0 | 0 | 0 | 0 | 0 | 10 | 9.51 | 30 | 30.85 | 0 | 0 | 0 | 0 | 0 | 0 | 0 | 0 | 0 | 0 | 0 | 0 | 0 | 0 | 0 | 0 | 0 | 0 | 0 | 0 | 0 | 0 | -10 | 0 | 0 | Off | 54019.3 | 0 | 25.5 | 25.1 | 1 | 75 | 75 | 0 | 0 | 90.4 | 90.5 | 70 | 70 | 9.6 | 9.6 | 30 | 30 | 75 | 75 | 0 | 0 | 0 | 117093
278.48 | 5.5176 | 106.5482 | 0.0008 | 25 | 25 | 0 | 25 | 25.02 | 5 | 4.71 | 15 | 15.435 | 200 | 9.6 | 9.6 | 90.4 | 90.4 | 30 | 30 | 70 | 70.1 | 6.5482 | 0 | 0 | 0 | 0.05 | 0.0471 | 0.15 | 0.15435 | 0 | 0 | 0 | 0 | 0 | 0 | 0 | 0 | 0 | 0 | 0 | 0 | 0 | 0 | 0 | 0 | 0 | 0 | 0 | 0 | 0 | 0 | 0 | 0 | 0 | 0 | 0 | 0 | 0 | 10 | 9.42 | 30 | 30.87 | 0 | 0 | 0 | 0 | 0 | 0 | 0 | 0 | 0 | 0 | 0 | 0 | 0 | 0 | 0 | 0 | 0 | 0 | 0 | 0 | 0 | 0 | -10 | 0 | 0 | Off | 54019.9 | 0 | 25.5 | 24.8 | 1 | 75 | 75 | 0 | 0 | 90.4 | 90.4 | 70 | 70.1 | 9.6 | 9.6 | 30 | 30 | 75 | 75 | 0 | 0 | 0 | 117110
278.82 | 5.5176 | 106.5482 | 0.0008 | 25 | 25 | 0 | 25 | 25.02 | 5 | 4.745 | 15 | 15.42 | 200 | 9.6 | 9.6 | 90.4 | 90.4 | 30 | 30 | 70 | 69.9 | 6.5482 | 0 | 0 | 0 | 0.05 | 0.04745 | 0.15 | 0.1542 | 0 | 0 | 0 | 0 | 0 | 0 | 0 | 0 | 0 | 0 | 0 | 0 | 0 | 0 | 0 | 0 | 0 | 0 | 0 | 0 | 0 | 0 | 0 | 0 | 0 | 0 | 0 | 0 | 0 | 10 | 9.49 | 30 | 30.84 | 0 | 0 | 0 | 0 | 0 | 0 | 0 | 0 | 0 | 0 | 0 | 0 | 0 | 0 | 0 | 0 | 0 | 0 | 0 | 0 | 0 | 0 | -10 | 0 | 0 | Off | 54001.2 | 0 | 25.5 | 24.8 | 1 | 75 | 74.9 | 0 | 0 | 90.4 | 90.4 | 70 | 69.9 | 9.6 | 9.6 | 30 | 30 | 75 | 74.9 | 0 | 0 | 0 | 117104
279.15 | 5.5176 | 106.5482 | 0.0007 | 25 | 25 | 0 | 25 | 25.02 | 5 | 4.72 | 15 | 15.405 | 200 | 9.6 | 9.6 | 90.4 | 90.3 | 30 | 30.3 | 70 | 70 | 6.5482 | 0 | 0 | 0 | 0.05 | 0.0472 | 0.15 | 0.15405 | 0 | 0 | 0 | 0 | 0 | 0 | 0 | 0 | 0 | 0 | 0 | 0 | 0 | 0 | 0 | 0 | 0 | 0 | 0 | 0 | 0 | 0 | 0 | 0 | 0 | 0 | 0 | 0 | 0 | 10 | 9.44 | 30 | 30.81 | 0 | 0 | 0 | 0 | 0 | 0 | 0 | 0 | 0 | 0 | 0 | 0 | 0 | 0 | 0 | 0 | 0 | 0 | 0 | 0 | 0 | 0 | -10 | 0 | 0 | Off | 54000.9 | 0 | 25.5 | 24.9 | 1 | 75 | 74.9 | 0 | 0 | 90.4 | 90.3 | 70 | 70 | 9.6 | 9.6 | 30 | 30.3 | 75 | 74.9 | 0 | 3.8 | 0 | 117089
279.49 | 5.5176 | 106.5482 | 0.0006 | 25 | 25 | 0 | 25 | 25.01 | 5 | 4.715 | 15 | 15.42 | 200 | 9.6 | 9.5 | 90.4 | 90.4 | 30 | 30 | 70 | 70 | 6.5482 | 0 | 0 | 0 | 0.05 | 0.04715 | 0.15 | 0.1542 | 0 | 0 | 0 | 0 | 0 | 0 | 0 | 0 | 0 | 0 | 0 | 0 | 0 | 0 | 0 | 0 | 0 | 0 | 0 | 0 | 0 | 0 | 0 | 0 | 0 | 0 | 0 | 0 | 0 | 10 | 9.43 | 30 | 30.84 | 0 | 0 | 0 | 0 | 0 | 0 | 0 | 0 | 0 | 0 | 0 | 0 | 0 | 0 | 0 | 0 | 0 | 0 | 0 | 0 | 0 | 0 | -10 | 0 | 0 | Off | 54002.5 | 0 | 25.5 | 25.1 | 1 | 75 | 75 | 0 | 0 | 90.4 | 90.4 | 70 | 70 | 9.6 | 9.5 | 30 | 30 | 75 | 75 | 0 | 0 | 0 | 117086
279.82 | 5.5176 | 106.5482 | 0.0005 | 25 | 25 | 0 | 25 | 25.01 | 5 | 4.725 | 15 | 15.435 | 200 | 9.6 | 9.6 | 90.4 | 90.3 | 30 | 30 | 70 | 70 | 6.5482 | 0 | 0 | 0 | 0.05 | 0.04725 | 0.15 | 0.15435 | 0 | 0 | 0 | 0 | 0 | 0 | 0 | 0 | 0 | 0 | 0 | 0 | 0 | 0 | 0 | 0 | 0 | 0 | 0 | 0 | 0 | 0 | 0 | 0 | 0 | 0 | 0 | 0 | 0 | 10 | 9.45 | 30 | 30.87 | 0 | 0 | 0 | 0 | 0 | 0 | 0 | 0 | 0 | 0 | 0 | 0 | 0 | 0 | 0 | 0 | 0 | 0 | 0 | 0 | 0 | 0 | -10 | 0 | 0 | Off | 54006.7 | 0 | 25.5 | 24.9 | 1 | 75 | 75 | 0 | 0 | 90.4 | 90.3 | 70 | 70 | 9.6 | 9.6 | 30 | 30 | 75 | 75 | 0 | 0 | 0 | 117107
280.16 | 5.5176 | 106.5482 | 0.0005 | 25 | 25 | 0 | 25 | 25.02 | 5 | 4.71 | 15 | 15.42 | 200 | 9.6 | 9.6 | 90.4 | 90.3 | 30 | 30 | 70 | 70 | 6.5482 | 0 | 0 | 0 | 0.05 | 0.0471 | 0.15 | 0.1542 | 0 | 0 | 0 | 0 | 0 | 0 | 0 | 0 | 0 | 0 | 0 | 0 | 0 | 0 | 0 | 0 | 0 | 0 | 0 | 0 | 0 | 0 | 0 | 0 | 0 | 0 | 0 | 0 | 0 | 10 | 9.42 | 30 | 30.84 | 0 | 0 | 0 | 0 | 0 | 0 | 0 | 0 | 0 | 0 | 0 | 0 | 0 | 0 | 0 | 0 | 0 | 0 | 0 | 0 | 0 | 0 | -10 | 0 | 0 | Off | 54002.2 | 0 | 25.5 | 24.8 | 1 | 75 | 75 | 0 | 0 | 90.4 | 90.3 | 70 | 70 | 9.6 | 9.6 | 30 | 30 | 75 | 75 | 0 | 0 | 0 | 117101
280.49 | 5.5176 | 106.5482 | 0.0004 | 25 | 25 | 0 | 25 | 25.01 | 5 | 4.75 | 15 | 15.395 | 200 | 9.6 | 9.7 | 90.4 | 90.5 | 30 | 30 | 70 | 70 | 6.5482 | 0 | 0 | 0 | 0.05 | 0.0475 | 0.15 | 0.15395 | 0 | 0 | 0 | 0 | 0 | 0 | 0 | 0 | 0 | 0 | 0 | 0 | 0 | 0 | 0 | 0 | 0 | 0 | 0 | 0 | 0 | 0 | 0 | 0 | 0 | 0 | 0 | 0 | 0 | 10 | 9.5 | 30 | 30.79 | 0 | 0 | 0 | 0 | 0 | 0 | 0 | 0 | 0 | 0 | 0 | 0 | 0 | 0 | 0 | 0 | 0 | 0 | 0 | 0 | 0 | 0 | -10 | 0 | 0 | Off | 54013 | 0 | 25.5 | 25 | 1 | 75 | 75 | 0 | 0 | 90.4 | 90.5 | 70 | 70 | 9.6 | 9.7 | 30 | 30 | 75 | 75 | 0 | 0 | 0 | 117087
280.82 | 5.5176 | 106.5482 | 0.0004 | 25 | 25 | 0 | 25 | 25.01 | 5 | 4.725 | 15 | 15.39 | 200 | 9.6 | 9.6 | 90.4 | 90.5 | 30 | 30 | 70 | 70 | 6.5482 | 0 | 0 | 0 | 0.05 | 0.04725 | 0.15 | 0.1539 | 0 | 0 | 0 | 0 | 0 | 0 | 0 | 0 | 0 | 0 | 0 | 0 | 0 | 0 | 0 | 0 | 0 | 0 | 0 | 0 | 0 | 0 | 0 | 0 | 0 | 0 | 0 | 0 | 0 | 10 | 9.45 | 30 | 30.78 | 0 | 0 | 0 | 0 | 0 | 0 | 0 | 0 | 0 | 0 | 0 | 0 | 0 | 0 | 0 | 0 | 0 | 0 | 0 | 0 | 0 | 0 | -10 | 0 | 0 | Off | 54017.9 | 0 | 25.5 | 24.8 | 1 | 75 | 75 | 0 | 0 | 90.4 | 90.5 | 70 | 70 | 9.6 | 9.6 | 30 | 30 | 75 | 75 | 0 | 0 | 0 | 117077
281.16 | 5.5176 | 106.5482 | 0.0003 | 25 | 25 | 0 | 25 | 25.01 | 5 | 4.74 | 15 | 15.42 | 200 | 9.6 | 9.6 | 90.4 | 90.4 | 30 | 30 | 70 | 70 | 6.5482 | 0 | 0 | 0 | 0.05 | 0.0474 | 0.15 | 0.1542 | 0 | 0 | 0 | 0 | 0 | 0 | 0 | 0 | 0 | 0 | 0 | 0 | 0 | 0 | 0 | 0 | 0 | 0 | 0 | 0 | 0 | 0 | 0 | 0 | 0 | 0 | 0 | 0 | 0 | 10 | 9.48 | 30 | 30.84 | 0 | 0 | 0 | 0 | 0 | 0 | 0 | 0 | 0 | 0 | 0 | 0 | 0 | 0 | 0 | 0 | 0 | 0 | 0 | 0 | 0 | 0 | -10 | 0 | 0 | Off | 54027.6 | 0 | 25.5 | 24.8 | 1 | 75 | 74.9 | 0 | 0 | 90.4 | 90.4 | 70 | 70 | 9.6 | 9.6 | 30 | 30 | 75 | 74.9 | 0 | 0 | 0 | 117124
281.49 | 5.5176 | 106.5482 | 0.0001 | 25 | 25 | 0 | 25 | 25 | 5 | 4.715 | 15 | 15.435 | 200 | 9.6 | 9.6 | 90.4 | 90.5 | 30 | 30 | 70 | 70 | 6.5482 | 0 | 0 | 0 | 0.05 | 0.04715 | 0.15 | 0.15435 | 0 | 0 | 0 | 0 | 0 | 0 | 0 | 0 | 0 | 0 | 0 | 0 | 0 | 0 | 0 | 0 | 0 | 0 | 0 | 0 | 0 | 0 | 0 | 0 | 0 | 0 | 0 | 0 | 0 | 10 | 9.43 | 30 | 30.87 | 0 | 0 | 0 | 0 | 0 | 0 | 0 | 0 | 0 | 0 | 0 | 0 | 0 | 0 | 0 | 0 | 0 | 0 | 0 | 0 | 0 | 0 | -10 | 0 | 0 | Off | 54024.9 | 0 | 25.5 | 24.9 | 1 | 75 | 75 | 0 | 0 | 90.4 | 90.5 | 70 | 70 | 9.6 | 9.6 | 30 | 30 | 75 | 75 | 0 | 0 | 0 | 117114
281.82 | 5.5177 | 106.5502 | 0.0001 | 25 | 25 | 0 | 25 | 25.01 | 5 | 4.705 | 10 | 15.405 | 200 | 9.6 | 9.6 | 90.4 | 90.4 | 20.5 | 20.1 | 79.5 | 79.5 | 6.5502 | 0 | 0 | 0 | 0.05 | 0.04705 | 0.1 | 0.15405 | 0 | 0 | 0 | 0 | 0 | 0 | 0 | 0 | 0 | 0 | 0 | 0 | 0 | 0 | 0 | 0 | 0 | 0 | 0 | 0 | 0 | 0 | 0 | 0 | 0 | 0 | 0 | 0 | 0 | 10 | 9.41 | 20 | 30.81 | 0 | 0 | 0 | 0 | 0 | 0 | 0 | 0 | 0 | 0 | 0 | 0 | 0 | 0 | 0 | 0 | 0 | 0 | 0 | 0 | 0 | 0 | -10 | 0 | 0 | Off | 54041.5 | 0 | 25.5 | 24.9 | 1 | 75 | 75 | 0 | 0 | 90.4 | 90.4 | 79.5 | 79.5 | 9.6 | 9.6 | 20.5 | 20.1 | 75 | 75 | 0 | 1.5 | 0 | 117095
282.16 | 5.5177 | 106.5502 | 0.0002 | 25 | 25 | 0 | 25 | 25 | 5 | 4.73 | 10 | 12.49 | 200 | 9.6 | 9.6 | 90.4 | 90.4 | 20.5 | 20.5 | 79.5 | 79.5 | 6.5502 | 0 | 0 | 0 | 0.05 | 0.0473 | 0.1 | 0.1249 | 0 | 0 | 0 | 0 | 0 | 0 | 0 | 0 | 0 | 0 | 0 | 0 | 0 | 0 | 0 | 0 | 0 | 0 | 0 | 0 | 0 | 0 | 0 | 0 | 0 | 0 | 0 | 0 | 0 | 10 | 9.46 | 20 | 24.98 | 0 | 0 | 0 | 0 | 0 | 0 | 0 | 0 | 0 | 0 | 0 | 0 | 0 | 0 | 0 | 0 | 0 | 0 | 0 | 0 | 0 | 0 | -10 | 0 | 0 | Off | 54052.1 | 0 | 25.5 | 24.9 | 1 | 75 | 75 | 0 | 0 | 90.4 | 90.4 | 79.5 | 79.5 | 9.6 | 9.6 | 20.5 | 20.5 | 75 | 75 | 0 | 0 | 0 | 115057
282.49 | 5.5177 | 106.5502 | 0.0003 | 25 | 25 | 0 | 25 | 25.01 | 5 | 4.73 | 10 | 10.32 | 200 | 9.6 | 9.6 | 90.4 | 90.3 | 20.5 | 20.5 | 79.5 | 79.5 | 6.5502 | 0 | 0 | 0 | 0.05 | 0.0473 | 0.1 | 0.1032 | 0 | 0 | 0 | 0 | 0 | 0 | 0 | 0 | 0 | 0 | 0 | 0 | 0 | 0 | 0 | 0 | 0 | 0 | 0 | 0 | 0 | 0 | 0 | 0 | 0 | 0 | 0 | 0 | 0 | 10 | 9.46 | 20 | 20.64 | 0 | 0 | 0 | 0 | 0 | 0 | 0 | 0 | 0 | 0 | 0 | 0 | 0 | 0 | 0 | 0 | 0 | 0 | 0 | 0 | 0 | 0 | -10 | 0 | 0 | Off | 54049.6 | 0 | 25.5 | 24.9 | 1 | 75 | 75 | 0 | 0 | 90.4 | 90.3 | 79.5 | 79.5 | 9.6 | 9.6 | 20.5 | 20.5 | 75 | 75 | 0 | 0 | 0 | 113927
282.83 | 5.5164 | 106.5251 | -0.0002 | 25 | 25 | 0 | 25 | 25 | 5 | 4.745 | 10 | 10.07 | 200 | 9.6 | 9.6 | 90.4 | 90.5 | 20.5 | 20.5 | 79.5 | 79.4 | 6.5251 | 0 | 0 | 0 | 0.05 | 0.04745 | 0.1 | 0.1007 | 0 | 0 | 0 | 0 | 0 | 0 | 0 | 0 | 0 | 0 | 0 | 0 | 0 | 0 | 0 | 0 | 0 | 0 | 0 | 0 | 0 | 0 | 0 | 0 | 0 | 0 | 0 | 0 | 0 | 10 | 9.49 | 20 | 20.14 | 0 | 0 | 0 | 0 | 0 | 0 | 0 | 0 | 0 | 0 | 0 | 0 | 0 | 0 | 0 | 0 | 0 | 0 | 0 | 0 | 0 | 0 | -10 | 0 | 0 | Off | 54048 | 0 | 25.5 | 24.8 | 1 | 75 | 75 | 0 | 0 | 90.4 | 90.5 | 79.5 | 79.4 | 9.6 | 9.6 | 20.5 | 20.5 | 75 | 75 | 0 | 0 | 0 | 113765
283.16 | 5.5133 | 106.4652 | -0.004 | 25 | 25 | 0 | 25 | 25 | 5 | 4.715 | 10 | 10.105 | 200 | 9.6 | 9.6 | 90.4 | 90.5 | 20.5 | 20.5 | 79.5 | 79.5 | 6.4652 | 0 | 0 | 0 | 0.05 | 0.04715 | 0.1 | 0.10105 | 0 | 0 | 0 | 0 | 0 | 0 | 0 | 0 | 0 | 0 | 0 | 0 | 0 | 0 | 0 | 0 | 0 | 0 | 0 | 0 | 0 | 0 | 0 | 0 | 0 | 0 | 0 | 0 | 0 | 10 | 9.43 | 20 | 20.21 | 0 | 0 | 0 | 0 | 0 | 0 | 0 | 0 | 0 | 0 | 0 | 0 | 0 | 0 | 0 | 0 | 0 | 0 | 0 | 0 | 0 | 0 | -10 | 0 | 0 | Off | 53977.8 | 0 | 25.5 | 25 | 1 | 75 | 75 | 0 | 0 | 90.4 | 90.5 | 79.5 | 79.5 | 9.6 | 9.6 | 20.5 | 20.5 | 75 | 75 | 0 | 0 | 0 | 113794
283.49 | 5.5102 | 106.4053 | -0.0119 | 25 | 25 | 0 | 25 | 24.99 | 5 | 4.715 | 10 | 10.065 | 200 | 9.6 | 9.6 | 90.4 | 90.5 | 20.5 | 20.5 | 79.5 | 79.5 | 6.4053 | 0 | 0 | 0 | 0.05 | 0.04715 | 0.1 | 0.10065 | 0 | 0 | 0 | 0 | 0 | 0 | 0 | 0 | 0 | 0 | 0 | 0 | 0 | 0 | 0 | 0 | 0 | 0 | 0 | 0 | 0 | 0 | 0 | 0 | 0 | 0 | 0 | 0 | 0 | 10 | 9.43 | 20 | 20.13 | 0 | 0 | 0 | 0 | 0 | 0 | 0 | 0 | 0 | 0 | 0 | 0 | 0 | 0 | 0 | 0 | 0 | 0 | 0 | 0 | 0 | 0 | -10 | 0 | 0 | Off | 53763.3 | 0 | 25.5 | 24.9 | 1 | 75 | 75 | 0 | 0 | 90.4 | 90.5 | 79.5 | 79.5 | 9.6 | 9.6 | 20.5 | 20.5 | 75 | 75 | 0 | 0 | 0 | 113768
283.83 | 5.5079 | 106.3609 | -0.0228 | 25 | 25 | 0 | 25 | 25.01 | 5 | 4.76 | 10 | 10.11 | 200 | 9.6 | 9.6 | 90.4 | 90.4 | 20.5 | 20.5 | 79.5 | 79.5 | 6.3609 | 0 | 0 | 0 | 0.05 | 0.0476 | 0.1 | 0.1011 | 0 | 0 | 0 | 0 | 0 | 0 | 0 | 0 | 0 | 0 | 0 | 0 | 0 | 0 | 0 | 0 | 0 | 0 | 0 | 0 | 0 | 0 | 0 | 0 | 0 | 0 | 0 | 0 | 0 | 10 | 9.52 | 20 | 20.22 | 0 | 0 | 0 | 0 | 0 | 0 | 0 | 0 | 0 | 0 | 0 | 0 | 0 | 0 | 0 | 0 | 0 | 0 | 0 | 0 | 0 | 0 | -10 | 0 | 0 | Off | 53292.1 | 0 | 25.5 | 24.8 | 1 | 75 | 74.9 | 0 | 0 | 90.4 | 90.4 | 79.5 | 79.5 | 9.6 | 9.6 | 20.5 | 20.5 | 75 | 74.9 | 0 | 0 | 0 | 113789
284.16 | 5.5067 | 106.3377 | -0.0338 | 25 | 25 | 0 | 25 | 25.01 | 5 | 4.725 | 10 | 10.07 | 200 | 9.6 | 9.6 | 90.4 | 90.5 | 20.5 | 20.5 | 79.5 | 79.5 | 6.3377 | 0 | 0 | 0 | 0.05 | 0.04725 | 0.1 | 0.1007 | 0 | 0 | 0 | 0 | 0 | 0 | 0 | 0 | 0 | 0 | 0 | 0 | 0 | 0 | 0 | 0 | 0 | 0 | 0 | 0 | 0 | 0 | 0 | 0 | 0 | 0 | 0 | 0 | 0 | 10 | 9.45 | 20 | 20.14 | 0 | 0 | 0 | 0 | 0 | 0 | 0 | 0 | 0 | 0 | 0 | 0 | 0 | 0 | 0 | 0 | 0 | 0 | 0 | 0 | 0 | 0 | -10 | 0 | 0 | Off | 52690.9 | 0 | 25.5 | 25 | 1 | 75 | 75 | 0 | 0 | 90.4 | 90.5 | 79.5 | 79.5 | 9.6 | 9.6 | 20.5 | 20.5 | 75 | 75 | 0 | 0 | 0 | 113765
284.5 | 5.5061 | 106.3262 | -0.044 | 25 | 25 | 0 | 25 | 25.02 | 5 | 4.74 | 10 | 10.105 | 200 | 9.6 | 9.5 | 90.4 | 90.3 | 20.5 | 20.5 | 79.5 | 79.4 | 6.3262 | 0 | 0 | 0 | 0.05 | 0.0474 | 0.1 | 0.10105 | 0 | 0 | 0 | 0 | 0 | 0 | 0 | 0 | 0 | 0 | 0 | 0 | 0 | 0 | 0 | 0 | 0 | 0 | 0 | 0 | 0 | 0 | 0 | 0 | 0 | 0 | 0 | 0 | 0 | 10 | 9.48 | 20 | 20.21 | 0 | 0 | 0 | 0 | 0 | 0 | 0 | 0 | 0 | 0 | 0 | 0 | 0 | 0 | 0 | 0 | 0 | 0 | 0 | 0 | 0 | 0 | -10 | 0 | 0 | Off | 52042.6 | 0 | 25.5 | 25 | 1 | 75 | 75 | 0 | 0 | 90.4 | 90.3 | 79.5 | 79.4 | 9.6 | 9.5 | 20.5 | 20.5 | 75 | 75 | 0 | 0 | 0 | 113787
284.83 | 5.5057 | 106.3184 | -0.0531 | 25 | 25 | 0 | 25 | 25.01 | 5 | 4.72 | 10 | 10.095 | 200 | 9.6 | 9.6 | 90.4 | 90.4 | 20.5 | 19.9 | 79.5 | 79.5 | 6.3184 | 0 | 0 | 0 | 0.05 | 0.0472 | 0.1 | 0.10095 | 0 | 0 | 0 | 0 | 0 | 0 | 0 | 0 | 0 | 0 | 0 | 0 | 0 | 0 | 0 | 0 | 0 | 0 | 0 | 0 | 0 | 0 | 0 | 0 | 0 | 0 | 0 | 0 | 0 | 10 | 9.44 | 20 | 20.19 | 0 | 0 | 0 | 0 | 0 | 0 | 0 | 0 | 0 | 0 | 0 | 0 | 0 | 0 | 0 | 0 | 0 | 0 | 0 | 0 | 0 | 0 | -10 | 0 | 0 | Off | 51512 | 0 | 25.5 | 24.9 | 1 | 75 | 74.9 | 0 | 0 | 90.4 | 90.4 | 79.5 | 79.5 | 9.6 | 9.6 | 20.5 | 19.9 | 75 | 74.9 | 0 | 1.3 | 0 | 113783
285.16 | 5.5056 | 106.3165 | -0.0599 | 25 | 25 | 0 | 25 | 25.01 | 5 | 4.745 | 10 | 10.065 | 200 | 9.6 | 9.5 | 90.4 | 90.5 | 20.5 | 20.5 | 79.5 | 79.5 | 6.3165 | 0 | 0 | 0 | 0.05 | 0.04745 | 0.1 | 0.10065 | 0 | 0 | 0 | 0 | 0 | 0 | 0 | 0 | 0 | 0 | 0 | 0 | 0 | 0 | 0 | 0 | 0 | 0 | 0 | 0 | 0 | 0 | 0 | 0 | 0 | 0 | 0 | 0 | 0 | 10 | 9.49 | 20 | 20.13 | 0 | 0 | 0 | 0 | 0 | 0 | 0 | 0 | 0 | 0 | 0 | 0 | 0 | 0 | 0 | 0 | 0 | 0 | 0 | 0 | 0 | 0 | -10 | 0 | 0 | Off | 51085.7 | 0 | 25.5 | 25 | 1 | 75 | 75 | 0 | 0 | 90.4 | 90.5 | 79.5 | 79.5 | 9.6 | 9.5 | 20.5 | 20.5 | 75 | 75 | 0 | 0 | 0 | 113753
285.5 | 5.5056 | 106.3165 | -0.0644 | 25 | 25 | 0 | 25 | 25 | 5 | 4.745 | 10 | 10.09 | 200 | 9.6 | 9.6 | 90.4 | 90.4 | 20.5 | 20.5 | 79.5 | 79.5 | 6.3165 | 0 | 0 | 0 | 0.05 | 0.04745 | 0.1 | 0.1009 | 0 | 0 | 0 | 0 | 0 | 0 | 0 | 0 | 0 | 0 | 0 | 0 | 0 | 0 | 0 | 0 | 0 | 0 | 0 | 0 | 0 | 0 | 0 | 0 | 0 | 0 | 0 | 0 | 0 | 10 | 9.49 | 20 | 20.18 | 0 | 0 | 0 | 0 | 0 | 0 | 0 | 0 | 0 | 0 | 0 | 0 | 0 | 0 | 0 | 0 | 0 | 0 | 0 | 0 | 0 | 0 | -10 | 0 | 0 | Off | 50761.1 | 0 | 25.5 | 24.9 | 1 | 75 | 75 | 0 | 0 | 90.4 | 90.4 | 79.5 | 79.5 | 9.6 | 9.6 | 20.5 | 20.5 | 75 | 75 | 0 | 0 | 0 | 113778
285.83 | 5.5056 | 106.3165 | -0.0667 | 25 | 25 | 0 | 25 | 25.01 | 5 | 4.735 | 10 | 10.045 | 200 | 9.6 | 9.6 | 90.4 | 90.6 | 20.5 | 20.5 | 79.5 | 79.5 | 6.3165 | 0 | 0 | 0 | 0.05 | 0.04735 | 0.1 | 0.10045 | 0 | 0 | 0 | 0 | 0 | 0 | 0 | 0 | 0 | 0 | 0 | 0 | 0 | 0 | 0 | 0 | 0 | 0 | 0 | 0 | 0 | 0 | 0 | 0 | 0 | 0 | 0 | 0 | 0 | 10 | 9.47 | 20 | 20.09 | 0 | 0 | 0 | 0 | 0 | 0 | 0 | 0 | 0 | 0 | 0 | 0 | 0 | 0 | 0 | 0 | 0 | 0 | 0 | 0 | 0 | 0 | -10 | 0 | 0 | Off | 50528.7 | 0 | 25.5 | 24.9 | 1 | 75 | 74.9 | 0 | 0 | 90.4 | 90.6 | 79.5 | 79.5 | 9.6 | 9.6 | 20.5 | 20.5 | 75 | 74.9 | 0 | 0 | 0 | 113744
286.17 | 5.5057 | 106.3184 | -0.0665 | 25 | 25 | 0 | 25 | 25 | 5 | 4.755 | 10 | 10.1 | 200 | 9.6 | 9.6 | 90.4 | 90.4 | 20.5 | 20.5 | 79.5 | 79.5 | 6.3184 | 0 | 0 | 0 | 0.05 | 0.04755 | 0.1 | 0.101 | 0 | 0 | 0 | 0 | 0 | 0 | 0 | 0 | 0 | 0 | 0 | 0 | 0 | 0 | 0 | 0 | 0 | 0 | 0 | 0 | 0 | 0 | 0 | 0 | 0 | 0 | 0 | 0 | 0 | 10 | 9.51 | 20 | 20.2 | 0 | 0 | 0 | 0 | 0 | 0 | 0 | 0 | 0 | 0 | 0 | 0 | 0 | 0 | 0 | 0 | 0 | 0 | 0 | 0 | 0 | 0 | -10 | 0 | 0 | Off | 50330.4 | 0 | 25.5 | 24.9 | 1 | 75 | 75 | 0 | 0 | 90.4 | 90.4 | 79.5 | 79.5 | 9.6 | 9.6 | 20.5 | 20.5 | 75 | 75 | 0 | 0 | 0 | 113785
286.5 | 5.5058 | 106.3204 | -0.0638 | 25 | 25 | 0 | 25 | 25.01 | 5 | 4.735 | 10 | 10.04 | 200 | 9.6 | 9.6 | 90.4 | 90.3 | 20.5 | 20.5 | 79.5 | 79.5 | 6.3204 | 0 | 0 | 0 | 0.05 | 0.04735 | 0.1 | 0.1004 | 0 | 0 | 0 | 0 | 0 | 0 | 0 | 0 | 0 | 0 | 0 | 0 | 0 | 0 | 0 | 0 | 0 | 0 | 0 | 0 | 0 | 0 | 0 | 0 | 0 | 0 | 0 | 0 | 0 | 10 | 9.47 | 20 | 20.08 | 0 | 0 | 0 | 0 | 0 | 0 | 0 | 0 | 0 | 0 | 0 | 0 | 0 | 0 | 0 | 0 | 0 | 0 | 0 | 0 | 0 | 0 | -10 | 0 | 0 | Off | 50204.9 | 0 | 25.5 | 24.9 | 1 | 75 | 75 | 0 | 0 | 90.4 | 90.3 | 79.5 | 79.5 | 9.6 | 9.6 | 20.5 | 20.5 | 75 | 75 | 0 | 0 | 0 | 113745
286.83 | 5.5059 | 106.3223 | -0.0585 | 25 | 25 | 0 | 25 | 25.01 | 5 | 4.745 | 10 | 10.1 | 200 | 9.6 | 9.6 | 90.4 | 90.3 | 20.5 | 20.5 | 79.5 | 79.5 | 6.3223 | 0 | 0 | 0 | 0.05 | 0.04745 | 0.1 | 0.101 | 0 | 0 | 0 | 0 | 0 | 0 | 0 | 0 | 0 | 0 | 0 | 0 | 0 | 0 | 0 | 0 | 0 | 0 | 0 | 0 | 0 | 0 | 0 | 0 | 0 | 0 | 0 | 0 | 0 | 10 | 9.49 | 20 | 20.2 | 0 | 0 | 0 | 0 | 0 | 0 | 0 | 0 | 0 | 0 | 0 | 0 | 0 | 0 | 0 | 0 | 0 | 0 | 0 | 0 | 0 | 0 | -10 | 0 | 0 | Off | 50042.8 | 0 | 25.5 | 24.8 | 1 | 75 | 75 | 0 | 0 | 90.4 | 90.3 | 79.5 | 79.5 | 9.6 | 9.6 | 20.5 | 20.5 | 75 | 75 | 0 | 0 | 0 | 113783
287.17 | 5.5061 | 106.3262 | -0.0508 | 25 | 25 | 0 | 25 | 25 | 5 | 4.7 | 10 | 10.05 | 200 | 9.6 | 9.6 | 90.4 | 90.4 | 20.5 | 20.5 | 79.5 | 79.5 | 6.3262 | 0 | 0 | 0 | 0.05 | 0.047 | 0.1 | 0.1005 | 0 | 0 | 0 | 0 | 0 | 0 | 0 | 0 | 0 | 0 | 0 | 0 | 0 | 0 | 0 | 0 | 0 | 0 | 0 | 0 | 0 | 0 | 0 | 0 | 0 | 0 | 0 | 0 | 0 | 10 | 9.4 | 20 | 20.1 | 0 | 0 | 0 | 0 | 0 | 0 | 0 | 0 | 0 | 0 | 0 | 0 | 0 | 0 | 0 | 0 | 0 | 0 | 0 | 0 | 0 | 0 | -10 | 0 | 0 | Off | 49949.5 | 0 | 25.5 | 25 | 1 | 75 | 75 | 0 | 0 | 90.4 | 90.4 | 79.5 | 79.5 | 9.6 | 9.6 | 20.5 | 20.5 | 75 | 75 | 0 | 0 | 0 | 113762
287.5 | 5.5062 | 106.3281 | -0.0407 | 25 | 25 | 0 | 25 | 25.01 | 5 | 4.735 | 10 | 10.095 | 200 | 9.6 | 9.6 | 90.4 | 90.4 | 20.5 | 20.5 | 79.5 | 79.4 | 6.3281 | 0 | 0 | 0 | 0.05 | 0.04735 | 0.1 | 0.10095 | 0 | 0 | 0 | 0 | 0 | 0 | 0 | 0 | 0 | 0 | 0 | 0 | 0 | 0 | 0 | 0 | 0 | 0 | 0 | 0 | 0 | 0 | 0 | 0 | 0 | 0 | 0 | 0 | 0 | 10 | 9.47 | 20 | 20.19 | 0 | 0 | 0 | 0 | 0 | 0 | 0 | 0 | 0 | 0 | 0 | 0 | 0 | 0 | 0 | 0 | 0 | 0 | 0 | 0 | 0 | 0 | -10 | 0 | 0 | Off | 49880.3 | 0 | 25.5 | 24.9 | 1 | 75 | 75 | 0 | 0 | 90.4 | 90.4 | 79.5 | 79.4 | 9.6 | 9.6 | 20.5 | 20.5 | 75 | 75 | 0 | 0 | 0 | 113782
287.83 | 5.5063 | 106.33 | -0.0276 | 25 | 25 | 0 | 25 | 25.01 | 5 | 4.745 | 10 | 10.07 | 200 | 9.6 | 9.6 | 90.4 | 90.3 | 20.5 | 20.5 | 79.5 | 79.5 | 6.33 | 0 | 0 | 0 | 0.05 | 0.04745 | 0.1 | 0.1007 | 0 | 0 | 0 | 0 | 0 | 0 | 0 | 0 | 0 | 0 | 0 | 0 | 0 | 0 | 0 | 0 | 0 | 0 | 0 | 0 | 0 | 0 | 0 | 0 | 0 | 0 | 0 | 0 | 0 | 10 | 9.49 | 20 | 20.14 | 0 | 0 | 0 | 0 | 0 | 0 | 0 | 0 | 0 | 0 | 0 | 0 | 0 | 0 | 0 | 0 | 0 | 0 | 0 | 0 | 0 | 0 | -10 | 0 | 0 | Off | 49714.6 | 0 | 25.5 | 25 | 1 | 75 | 75 | 0 | 0 | 90.4 | 90.3 | 79.5 | 79.5 | 9.6 | 9.6 | 20.5 | 20.5 | 75 | 75 | 0 | 0 | 0 | 113764
288.17 | 5.5065 | 106.3339 | -0.0154 | 25 | 25 | 0 | 25 | 25.01 | 5 | 4.745 | 10 | 10.1 | 200 | 9.6 | 9.6 | 90.4 | 90.4 | 20.5 | 20.5 | 79.5 | 79.4 | 6.3339 | 0 | 0 | 0 | 0.05 | 0.04745 | 0.1 | 0.101 | 0 | 0 | 0 | 0 | 0 | 0 | 0 | 0 | 0 | 0 | 0 | 0 | 0 | 0 | 0 | 0 | 0 | 0 | 0 | 0 | 0 | 0 | 0 | 0 | 0 | 0 | 0 | 0 | 0 | 10 | 9.49 | 20 | 20.2 | 0 | 0 | 0 | 0 | 0 | 0 | 0 | 0 | 0 | 0 | 0 | 0 | 0 | 0 | 0 | 0 | 0 | 0 | 0 | 0 | 0 | 0 | -10 | 0 | 0 | Off | 49659.1 | 0 | 25.5 | 24.9 | 1 | 75 | 75 | 0 | 0 | 90.4 | 90.4 | 79.5 | 79.4 | 9.6 | 9.6 | 20.5 | 20.5 | 75 | 75 | 0 | 0 | 0 | 113785
288.5 | 5.5066 | 106.3358 | -0.0059 | 25 | 25 | 0 | 25 | 25.01 | 5 | 4.725 | 10 | 10.075 | 200 | 9.6 | 9.6 | 90.4 | 90.3 | 20.5 | 20.5 | 79.5 | 79.5 | 6.3358 | 0 | 0 | 0 | 0.05 | 0.04725 | 0.1 | 0.10075 | 0 | 0 | 0 | 0 | 0 | 0 | 0 | 0 | 0 | 0 | 0 | 0 | 0 | 0 | 0 | 0 | 0 | 0 | 0 | 0 | 0 | 0 | 0 | 0 | 0 | 0 | 0 | 0 | 0 | 10 | 9.45 | 20 | 20.15 | 0 | 0 | 0 | 0 | 0 | 0 | 0 | 0 | 0 | 0 | 0 | 0 | 0 | 0 | 0 | 0 | 0 | 0 | 0 | 0 | 0 | 0 | -10 | 0 | 0 | Off | 49627.7 | 0 | 25.5 | 24.9 | 1 | 75 | 74.9 | 0 | 0 | 90.4 | 90.3 | 79.5 | 79.5 | 9.6 | 9.6 | 20.5 | 20.5 | 75 | 74.9 | 0 | 0 | 0 | 113771
288.84 | 5.5067 | 106.3377 | -0.0001 | 25 | 25 | 0 | 25 | 25 | 5 | 4.73 | 10 | 10.1 | 200 | 9.6 | 9.6 | 90.4 | 90.4 | 20.5 | 20.5 | 79.5 | 79.5 | 6.3377 | 0 | 0 | 0 | 0.05 | 0.0473 | 0.1 | 0.101 | 0 | 0 | 0 | 0 | 0 | 0 | 0 | 0 | 0 | 0 | 0 | 0 | 0 | 0 | 0 | 0 | 0 | 0 | 0 | 0 | 0 | 0 | 0 | 0 | 0 | 0 | 0 | 0 | 0 | 10 | 9.46 | 20 | 20.2 | 0 | 0 | 0 | 0 | 0 | 0 | 0 | 0 | 0 | 0 | 0 | 0 | 0 | 0 | 0 | 0 | 0 | 0 | 0 | 0 | 0 | 0 | -10 | 0 | 0 | Off | 49595.5 | 0 | 25.5 | 24.9 | 1 | 75 | 75 | 0 | 0 | 90.4 | 90.4 | 79.5 | 79.5 | 9.6 | 9.6 | 20.5 | 20.5 | 75 | 75 | 0 | 0 | 0 | 113793
289.17 | 5.5068 | 106.3397 | 0.0032 | 25 | 25 | 0 | 25 | 24.99 | 5 | 4.735 | 10 | 10.09 | 200 | 9.6 | 9.6 | 90.4 | 90.3 | 20.5 | 20 | 79.5 | 79.4 | 6.3397 | 0 | 0 | 0 | 0.05 | 0.04735 | 0.1 | 0.1009 | 0 | 0 | 0 | 0 | 0 | 0 | 0 | 0 | 0 | 0 | 0 | 0 | 0 | 0 | 0 | 0 | 0 | 0 | 0 | 0 | 0 | 0 | 0 | 0 | 0 | 0 | 0 | 0 | 0 | 10 | 9.47 | 20 | 20.18 | 0 | 0 | 0 | 0 | 0 | 0 | 0 | 0 | 0 | 0 | 0 | 0 | 0 | 0 | 0 | 0 | 0 | 0 | 0 | 0 | 0 | 0 | -10 | 0 | 0 | Off | 49563.1 | 0 | 25.5 | 24.8 | 1 | 75 | 75 | 0 | 0 | 90.4 | 90.3 | 79.5 | 79.4 | 9.6 | 9.6 | 20.5 | 20 | 75 | 75 | 0 | 2.7 | 0 | 113777
289.51 | 5.5069 | 106.3416 | 0.0051 | 25 | 25 | 0 | 25 | 25 | 5 | 4.735 | 10 | 10.075 | 200 | 9.6 | 9.7 | 90.4 | 90.3 | 20.5 | 20.5 | 79.5 | 79.5 | 6.3416 | 0 | 0 | 0 | 0.05 | 0.04735 | 0.1 | 0.10075 | 0 | 0 | 0 | 0 | 0 | 0 | 0 | 0 | 0 | 0 | 0 | 0 | 0 | 0 | 0 | 0 | 0 | 0 | 0 | 0 | 0 | 0 | 0 | 0 | 0 | 0 | 0 | 0 | 0 | 10 | 9.47 | 20 | 20.15 | 0 | 0 | 0 | 0 | 0 | 0 | 0 | 0 | 0 | 0 | 0 | 0 | 0 | 0 | 0 | 0 | 0 | 0 | 0 | 0 | 0 | 0 | -10 | 0 | 0 | Off | 49539.1 | 0 | 25.5 | 24.8 | 1 | 75 | 75 | 0 | 0 | 90.4 | 90.3 | 79.5 | 79.5 | 9.6 | 9.7 | 20.5 | 20.5 | 75 | 75 | 0 | 0 | 0 | 113769
289.84 | 5.507 | 106.3435 | 0.0062 | 25 | 25 | 0 | 25 | 25.01 | 5 | 4.705 | 10 | 10.085 | 200 | 9.6 | 9.6 | 90.4 | 90.4 | 20.5 | 20.5 | 79.5 | 79.5 | 6.3435 | 0 | 0 | 0 | 0.05 | 0.04705 | 0.1 | 0.10085 | 0 | 0 | 0 | 0 | 0 | 0 | 0 | 0 | 0 | 0 | 0 | 0 | 0 | 0 | 0 | 0 | 0 | 0 | 0 | 0 | 0 | 0 | 0 | 0 | 0 | 0 | 0 | 0 | 0 | 10 | 9.41 | 20 | 20.17 | 0 | 0 | 0 | 0 | 0 | 0 | 0 | 0 | 0 | 0 | 0 | 0 | 0 | 0 | 0 | 0 | 0 | 0 | 0 | 0 | 0 | 0 | -10 | 0 | 0 | Off | 49519.1 | 0 | 25.5 | 24.8 | 1 | 75 | 75 | 0 | 0 | 90.4 | 90.4 | 79.5 | 79.5 | 9.6 | 9.6 | 20.5 | 20.5 | 75 | 75 | 0 | 0 | 0 | 113786
290.17 | 5.5071 | 106.3455 | 0.0067 | 25 | 25 | 0 | 25 | 25 | 5 | 4.715 | 10 | 10.035 | 200 | 9.6 | 9.6 | 90.4 | 90.3 | 20.5 | 20.5 | 79.5 | 79.5 | 6.3455 | 0 | 0 | 0 | 0.05 | 0.04715 | 0.1 | 0.10035 | 0 | 0 | 0 | 0 | 0 | 0 | 0 | 0 | 0 | 0 | 0 | 0 | 0 | 0 | 0 | 0 | 0 | 0 | 0 | 0 | 0 | 0 | 0 | 0 | 0 | 0 | 0 | 0 | 0 | 10 | 9.43 | 20 | 20.07 | 0 | 0 | 0 | 0 | 0 | 0 | 0 | 0 | 0 | 0 | 0 | 0 | 0 | 0 | 0 | 0 | 0 | 0 | 0 | 0 | 0 | 0 | -10 | 0 | 0 | Off | 49498.1 | 0 | 25.5 | 24.9 | 1 | 75 | 75 | 0 | 0 | 90.4 | 90.3 | 79.5 | 79.5 | 9.6 | 9.6 | 20.5 | 20.5 | 75 | 75 | 0 | 0 | 0 | 113743
290.51 | 5.5072 | 106.3474 | 0.0069 | 25 | 25 | 0 | 25 | 25.01 | 5 | 4.73 | 10 | 10.095 | 200 | 9.6 | 9.6 | 90.4 | 90.4 | 20.5 | 20.5 | 79.5 | 79.5 | 6.3474 | 0 | 0 | 0 | 0.05 | 0.0473 | 0.1 | 0.10095 | 0 | 0 | 0 | 0 | 0 | 0 | 0 | 0 | 0 | 0 | 0 | 0 | 0 | 0 | 0 | 0 | 0 | 0 | 0 | 0 | 0 | 0 | 0 | 0 | 0 | 0 | 0 | 0 | 0 | 10 | 9.46 | 20 | 20.19 | 0 | 0 | 0 | 0 | 0 | 0 | 0 | 0 | 0 | 0 | 0 | 0 | 0 | 0 | 0 | 0 | 0 | 0 | 0 | 0 | 0 | 0 | -10 | 0 | 0 | Off | 49475.3 | 0 | 25.5 | 24.9 | 1 | 75 | 75 | 0 | 0 | 90.4 | 90.4 | 79.5 | 79.5 | 9.6 | 9.6 | 20.5 | 20.5 | 75 | 75 | 0 | 0 | 0 | 113788
290.84 | 5.5073 | 106.3493 | 0.0069 | 25 | 25 | 0 | 25 | 25.01 | 5 | 4.735 | 10 | 10.04 | 200 | 9.6 | 9.6 | 90.4 | 90.4 | 20.5 | 20.5 | 79.5 | 79.6 | 6.3493 | 0 | 0 | 0 | 0.05 | 0.04735 | 0.1 | 0.1004 | 0 | 0 | 0 | 0 | 0 | 0 | 0 | 0 | 0 | 0 | 0 | 0 | 0 | 0 | 0 | 0 | 0 | 0 | 0 | 0 | 0 | 0 | 0 | 0 | 0 | 0 | 0 | 0 | 0 | 10 | 9.47 | 20 | 20.08 | 0 | 0 | 0 | 0 | 0 | 0 | 0 | 0 | 0 | 0 | 0 | 0 | 0 | 0 | 0 | 0 | 0 | 0 | 0 | 0 | 0 | 0 | -10 | 0 | 0 | Off | 49456.8 | 0 | 25.5 | 24.8 | 1 | 75 | 75 | 0 | 0 | 90.4 | 90.4 | 79.5 | 79.6 | 9.6 | 9.6 | 20.5 | 20.5 | 75 | 75 | 0 | 0 | 0 | 113747
291.17 | 5.5074 | 106.3513 | 0.0068 | 25 | 25 | 0 | 25 | 25.01 | 5 | 4.715 | 10 | 10.105 | 200 | 9.6 | 9.5 | 90.4 | 90.4 | 20.5 | 20.5 | 79.5 | 79.5 | 6.3513 | 0 | 0 | 0 | 0.05 | 0.04715 | 0.1 | 0.10105 | 0 | 0 | 0 | 0 | 0 | 0 | 0 | 0 | 0 | 0 | 0 | 0 | 0 | 0 | 0 | 0 | 0 | 0 | 0 | 0 | 0 | 0 | 0 | 0 | 0 | 0 | 0 | 0 | 0 | 10 | 9.43 | 20 | 20.21 | 0 | 0 | 0 | 0 | 0 | 0 | 0 | 0 | 0 | 0 | 0 | 0 | 0 | 0 | 0 | 0 | 0 | 0 | 0 | 0 | 0 | 0 | -10 | 0 | 0 | Off | 49436 | 0 | 25.5 | 24.9 | 1 | 75 | 75.1 | 0 | 0 | 90.4 | 90.4 | 79.5 | 79.5 | 9.6 | 9.5 | 20.5 | 20.5 | 75 | 75.1 | 0 | 0 | 0 | 113790
291.51 | 5.5075 | 106.3532 | 0.0066 | 25 | 25 | 0 | 25 | 25.01 | 5 | 4.705 | 10 | 10.065 | 200 | 9.6 | 9.6 | 90.4 | 90.2 | 20.5 | 20.5 | 79.5 | 79.5 | 6.3532 | 0 | 0 | 0 | 0.05 | 0.04705 | 0.1 | 0.10065 | 0 | 0 | 0 | 0 | 0 | 0 | 0 | 0 | 0 | 0 | 0 | 0 | 0 | 0 | 0 | 0 | 0 | 0 | 0 | 0 | 0 | 0 | 0 | 0 | 0 | 0 | 0 | 0 | 0 | 10 | 9.41 | 20 | 20.13 | 0 | 0 | 0 | 0 | 0 | 0 | 0 | 0 | 0 | 0 | 0 | 0 | 0 | 0 | 0 | 0 | 0 | 0 | 0 | 0 | 0 | 0 | -10 | 0 | 0 | Off | 49425.6 | 0 | 25.5 | 24.8 | 1 | 75 | 75 | 0 | 0 | 90.4 | 90.2 | 79.5 | 79.5 | 9.6 | 9.6 | 20.5 | 20.5 | 75 | 75 | 0 | 0 | 0 | 113763
291.84 | 5.5075 | 106.3532 | 0.0063 | 25 | 25 | 0 | 25 | 25.02 | 5 | 4.705 | 10 | 10.115 | 200 | 9.6 | 9.6 | 90.4 | 90.3 | 20.5 | 20.5 | 79.5 | 79.5 | 6.3532 | 0 | 0 | 0 | 0.05 | 0.04705 | 0.1 | 0.10115 | 0 | 0 | 0 | 0 | 0 | 0 | 0 | 0 | 0 | 0 | 0 | 0 | 0 | 0 | 0 | 0 | 0 | 0 | 0 | 0 | 0 | 0 | 0 | 0 | 0 | 0 | 0 | 0 | 0 | 10 | 9.41 | 20 | 20.23 | 0 | 0 | 0 | 0 | 0 | 0 | 0 | 0 | 0 | 0 | 0 | 0 | 0 | 0 | 0 | 0 | 0 | 0 | 0 | 0 | 0 | 0 | -10 | 0 | 0 | Off | 49410.6 | 0 | 25.5 | 24.8 | 1 | 75 | 75 | 0 | 0 | 90.4 | 90.3 | 79.5 | 79.5 | 9.6 | 9.6 | 20.5 | 20.5 | 75 | 75 | 0 | 0 | 0 | 113793
292.18 | 5.5076 | 106.3551 | 0.0061 | 25 | 25 | 0 | 25 | 25.01 | 5 | 4.725 | 10 | 10.07 | 200 | 9.6 | 9.7 | 90.4 | 90.5 | 20.5 | 20.5 | 79.5 | 79.5 | 6.3551 | 0 | 0 | 0 | 0.05 | 0.04725 | 0.1 | 0.1007 | 0 | 0 | 0 | 0 | 0 | 0 | 0 | 0 | 0 | 0 | 0 | 0 | 0 | 0 | 0 | 0 | 0 | 0 | 0 | 0 | 0 | 0 | 0 | 0 | 0 | 0 | 0 | 0 | 0 | 10 | 9.45 | 20 | 20.14 | 0 | 0 | 0 | 0 | 0 | 0 | 0 | 0 | 0 | 0 | 0 | 0 | 0 | 0 | 0 | 0 | 0 | 0 | 0 | 0 | 0 | 0 | -10 | 0 | 0 | Off | 49411.3 | 0 | 25.5 | 25 | 1 | 75 | 75 | 0 | 0 | 90.4 | 90.5 | 79.5 | 79.5 | 9.6 | 9.7 | 20.5 | 20.5 | 75 | 75 | 0 | 0 | 0 | 113777
292.51 | 5.5077 | 106.3571 | 0.0058 | 25 | 25 | 0 | 25 | 25 | 5 | 4.735 | 10 | 10.105 | 200 | 9.6 | 9.6 | 90.4 | 90.4 | 20.5 | 20.5 | 79.5 | 79.5 | 6.3571 | 0 | 0 | 0 | 0.05 | 0.04735 | 0.1 | 0.10105 | 0 | 0 | 0 | 0 | 0 | 0 | 0 | 0 | 0 | 0 | 0 | 0 | 0 | 0 | 0 | 0 | 0 | 0 | 0 | 0 | 0 | 0 | 0 | 0 | 0 | 0 | 0 | 0 | 0 | 10 | 9.47 | 20 | 20.21 | 0 | 0 | 0 | 0 | 0 | 0 | 0 | 0 | 0 | 0 | 0 | 0 | 0 | 0 | 0 | 0 | 0 | 0 | 0 | 0 | 0 | 0 | -10 | 0 | 0 | Off | 49408.8 | 0 | 25.5 | 25 | 1 | 75 | 75 | 0 | 0 | 90.4 | 90.4 | 79.5 | 79.5 | 9.6 | 9.6 | 20.5 | 20.5 | 75 | 75 | 0 | 0 | 0 | 113783
292.85 | 5.5078 | 106.359 | 0.0056 | 25 | 25 | 0 | 25 | 24.99 | 5 | 4.745 | 10 | 10.07 | 200 | 9.6 | 9.6 | 90.4 | 90.3 | 20.5 | 20.5 | 79.5 | 79.5 | 6.359 | 0 | 0 | 0 | 0.05 | 0.04745 | 0.1 | 0.1007 | 0 | 0 | 0 | 0 | 0 | 0 | 0 | 0 | 0 | 0 | 0 | 0 | 0 | 0 | 0 | 0 | 0 | 0 | 0 | 0 | 0 | 0 | 0 | 0 | 0 | 0 | 0 | 0 | 0 | 10 | 9.49 | 20 | 20.14 | 0 | 0 | 0 | 0 | 0 | 0 | 0 | 0 | 0 | 0 | 0 | 0 | 0 | 0 | 0 | 0 | 0 | 0 | 0 | 0 | 0 | 0 | -10 | 0 | 0 | Off | 49404.6 | 0 | 25.5 | 24.9 | 1 | 75 | 75 | 0 | 0 | 90.4 | 90.3 | 79.5 | 79.5 | 9.6 | 9.6 | 20.5 | 20.5 | 75 | 75 | 0 | 0 | 0 | 113767
293.18 | 5.5078 | 106.359 | 0.0054 | 25 | 25 | 0 | 25 | 25.01 | 5 | 4.74 | 10 | 10.105 | 200 | 9.6 | 9.6 | 90.4 | 90.4 | 20.5 | 20.5 | 79.5 | 79.5 | 6.359 | 0 | 0 | 0 | 0.05 | 0.0474 | 0.1 | 0.10105 | 0 | 0 | 0 | 0 | 0 | 0 | 0 | 0 | 0 | 0 | 0 | 0 | 0 | 0 | 0 | 0 | 0 | 0 | 0 | 0 | 0 | 0 | 0 | 0 | 0 | 0 | 0 | 0 | 0 | 10 | 9.48 | 20 | 20.21 | 0 | 0 | 0 | 0 | 0 | 0 | 0 | 0 | 0 | 0 | 0 | 0 | 0 | 0 | 0 | 0 | 0 | 0 | 0 | 0 | 0 | 0 | -10 | 0 | 0 | Off | 49432.7 | 0 | 25.5 | 24.8 | 1 | 75 | 75 | 0 | 0 | 90.4 | 90.4 | 79.5 | 79.5 | 9.6 | 9.6 | 20.5 | 20.5 | 75 | 75 | 0 | 0 | 0 | 113787
293.51 | 5.5078 | 106.359 | 0.005 | 25 | 25 | 0 | 25 | 25 | 5 | 4.705 | 10 | 10.1 | 200 | 9.6 | 9.6 | 90.4 | 90.4 | 20.5 | 20.1 | 79.5 | 79.4 | 6.359 | 0 | 0 | 0 | 0.05 | 0.04705 | 0.1 | 0.101 | 0 | 0 | 0 | 0 | 0 | 0 | 0 | 0 | 0 | 0 | 0 | 0 | 0 | 0 | 0 | 0 | 0 | 0 | 0 | 0 | 0 | 0 | 0 | 0 | 0 | 0 | 0 | 0 | 0 | 10 | 9.41 | 20 | 20.2 | 0 | 0 | 0 | 0 | 0 | 0 | 0 | 0 | 0 | 0 | 0 | 0 | 0 | 0 | 0 | 0 | 0 | 0 | 0 | 0 | 0 | 0 | -10 | 0 | 0 | Off | 49421.1 | 0 | 25.5 | 24.7 | 1 | 75 | 75 | 0 | 0 | 90.4 | 90.4 | 79.5 | 79.4 | 9.6 | 9.6 | 20.5 | 20.1 | 75 | 75 | 0 | 0.8 | 0 | 113786
293.85 | 5.5079 | 106.3609 | 0.0048 | 25 | 25 | 0 | 25 | 25 | 5 | 4.695 | 10 | 10.06 | 200 | 9.6 | 9.6 | 90.4 | 90.3 | 20.5 | 20.5 | 79.5 | 79.5 | 6.3609 | 0 | 0 | 0 | 0.05 | 0.04695 | 0.1 | 0.1006 | 0 | 0 | 0 | 0 | 0 | 0 | 0 | 0 | 0 | 0 | 0 | 0 | 0 | 0 | 0 | 0 | 0 | 0 | 0 | 0 | 0 | 0 | 0 | 0 | 0 | 0 | 0 | 0 | 0 | 10 | 9.39 | 20 | 20.12 | 0 | 0 | 0 | 0 | 0 | 0 | 0 | 0 | 0 | 0 | 0 | 0 | 0 | 0 | 0 | 0 | 0 | 0 | 0 | 0 | 0 | 0 | -10 | 0 | 0 | Off | 49427.3 | 0 | 25.5 | 25 | 1 | 75 | 75 | 0 | 0 | 90.4 | 90.3 | 79.5 | 79.5 | 9.6 | 9.6 | 20.5 | 20.5 | 75 | 75 | 0 | 0 | 0 | 113759
294.18 | 5.5079 | 106.3609 | 0.0045 | 25 | 25 | 0 | 25 | 25.02 | 5 | 4.77 | 10 | 10.09 | 200 | 9.6 | 9.6 | 90.4 | 90.4 | 20.5 | 20.5 | 79.5 | 79.5 | 6.3609 | 0 | 0 | 0 | 0.05 | 0.0477 | 0.1 | 0.1009 | 0 | 0 | 0 | 0 | 0 | 0 | 0 | 0 | 0 | 0 | 0 | 0 | 0 | 0 | 0 | 0 | 0 | 0 | 0 | 0 | 0 | 0 | 0 | 0 | 0 | 0 | 0 | 0 | 0 | 10 | 9.54 | 20 | 20.18 | 0 | 0 | 0 | 0 | 0 | 0 | 0 | 0 | 0 | 0 | 0 | 0 | 0 | 0 | 0 | 0 | 0 | 0 | 0 | 0 | 0 | 0 | -10 | 0 | 0 | Off | 49414.2 | 0 | 25.5 | 24.9 | 1 | 75 | 75 | 0 | 0 | 90.4 | 90.4 | 79.5 | 79.5 | 9.6 | 9.6 | 20.5 | 20.5 | 75 | 75 | 0 | 0 | 0 | 113777
294.51 | 5.508 | 106.3628 | 0.0042 | 25 | 25 | 0 | 25 | 25 | 5 | 4.71 | 10 | 10.05 | 200 | 9.6 | 9.6 | 90.4 | 90.4 | 20.5 | 20.5 | 79.5 | 79.5 | 6.3628 | 0 | 0 | 0 | 0.05 | 0.0471 | 0.1 | 0.1005 | 0 | 0 | 0 | 0 | 0 | 0 | 0 | 0 | 0 | 0 | 0 | 0 | 0 | 0 | 0 | 0 | 0 | 0 | 0 | 0 | 0 | 0 | 0 | 0 | 0 | 0 | 0 | 0 | 0 | 10 | 9.42 | 20 | 20.1 | 0 | 0 | 0 | 0 | 0 | 0 | 0 | 0 | 0 | 0 | 0 | 0 | 0 | 0 | 0 | 0 | 0 | 0 | 0 | 0 | 0 | 0 | -10 | 0 | 0 | Off | 49408.4 | 0 | 25.5 | 24.9 | 1 | 75 | 75 | 0 | 0 | 90.4 | 90.4 | 79.5 | 79.5 | 9.6 | 9.6 | 20.5 | 20.5 | 75 | 75 | 0 | 0 | 0 | 113741
294.85 | 5.508 | 106.3628 | 0.0039 | 25 | 25 | 0 | 25 | 25 | 5 | 4.725 | 10 | 10.1 | 200 | 9.6 | 9.6 | 90.4 | 90.4 | 20.5 | 20.5 | 79.5 | 79.5 | 6.3628 | 0 | 0 | 0 | 0.05 | 0.04725 | 0.1 | 0.101 | 0 | 0 | 0 | 0 | 0 | 0 | 0 | 0 | 0 | 0 | 0 | 0 | 0 | 0 | 0 | 0 | 0 | 0 | 0 | 0 | 0 | 0 | 0 | 0 | 0 | 0 | 0 | 0 | 0 | 10 | 9.45 | 20 | 20.2 | 0 | 0 | 0 | 0 | 0 | 0 | 0 | 0 | 0 | 0 | 0 | 0 | 0 | 0 | 0 | 0 | 0 | 0 | 0 | 0 | 0 | 0 | -10 | 0 | 0 | Off | 49403.4 | 0 | 25.5 | 24.9 | 1 | 75 | 75 | 0 | 0 | 90.4 | 90.4 | 79.5 | 79.5 | 9.6 | 9.6 | 20.5 | 20.5 | 75 | 75 | 0 | 0 | 0 | 113781
295.18 | 5.5081 | 106.3648 | 0.0037 | 25 | 25 | 0 | 25 | 25.01 | 5 | 4.745 | 10 | 10.035 | 200 | 9.6 | 9.7 | 90.4 | 90.4 | 20.5 | 20.5 | 79.5 | 79.5 | 6.3648 | 0 | 0 | 0 | 0.05 | 0.04745 | 0.1 | 0.10035 | 0 | 0 | 0 | 0 | 0 | 0 | 0 | 0 | 0 | 0 | 0 | 0 | 0 | 0 | 0 | 0 | 0 | 0 | 0 | 0 | 0 | 0 | 0 | 0 | 0 | 0 | 0 | 0 | 0 | 10 | 9.49 | 20 | 20.07 | 0 | 0 | 0 | 0 | 0 | 0 | 0 | 0 | 0 | 0 | 0 | 0 | 0 | 0 | 0 | 0 | 0 | 0 | 0 | 0 | 0 | 0 | -10 | 0 | 0 | Off | 49406.8 | 0 | 25.5 | 24.9 | 1 | 75 | 74.9 | 0 | 0 | 90.4 | 90.4 | 79.5 | 79.5 | 9.6 | 9.7 | 20.5 | 20.5 | 75 | 74.9 | 0 | 0 | 0 | 113741
295.52 | 5.5082 | 106.3667 | 0.0036 | 25 | 25 | 0 | 25 | 25.02 | 5 | 4.74 | 10 | 10.1 | 200 | 9.6 | 9.6 | 90.4 | 90.5 | 20.5 | 20.5 | 79.5 | 79.5 | 6.3667 | 0 | 0 | 0 | 0.05 | 0.0474 | 0.1 | 0.101 | 0 | 0 | 0 | 0 | 0 | 0 | 0 | 0 | 0 | 0 | 0 | 0 | 0 | 0 | 0 | 0 | 0 | 0 | 0 | 0 | 0 | 0 | 0 | 0 | 0 | 0 | 0 | 0 | 0 | 10 | 9.48 | 20 | 20.2 | 0 | 0 | 0 | 0 | 0 | 0 | 0 | 0 | 0 | 0 | 0 | 0 | 0 | 0 | 0 | 0 | 0 | 0 | 0 | 0 | 0 | 0 | -10 | 0 | 0 | Off | 49408.6 | 0 | 25.5 | 25 | 1 | 75 | 75 | 0 | 0 | 90.4 | 90.5 | 79.5 | 79.5 | 9.6 | 9.6 | 20.5 | 20.5 | 75 | 75 | 0 | 0 | 0 | 113783
295.85 | 5.5082 | 106.3667 | 0.0035 | 25 | 25 | 0 | 25 | 25.03 | 5 | 4.72 | 10 | 10.055 | 200 | 9.6 | 9.6 | 90.4 | 90.4 | 20.5 | 20.5 | 79.5 | 79.5 | 6.3667 | 0 | 0 | 0 | 0.05 | 0.0472 | 0.1 | 0.10055 | 0 | 0 | 0 | 0 | 0 | 0 | 0 | 0 | 0 | 0 | 0 | 0 | 0 | 0 | 0 | 0 | 0 | 0 | 0 | 0 | 0 | 0 | 0 | 0 | 0 | 0 | 0 | 0 | 0 | 10 | 9.44 | 20 | 20.11 | 0 | 0 | 0 | 0 | 0 | 0 | 0 | 0 | 0 | 0 | 0 | 0 | 0 | 0 | 0 | 0 | 0 | 0 | 0 | 0 | 0 | 0 | -10 | 0 | 0 | Off | 49407.2 | 0 | 25.5 | 24.9 | 1 | 75 | 75 | 0 | 0 | 90.4 | 90.4 | 79.5 | 79.5 | 9.6 | 9.6 | 20.5 | 20.5 | 75 | 75 | 0 | 0 | 0 | 113756
296.18 | 5.5083 | 106.3686 | 0.0033 | 25 | 25 | 0 | 25 | 25.01 | 5 | 4.765 | 10 | 10.1 | 200 | 9.6 | 9.6 | 90.4 | 90.4 | 20.5 | 20.5 | 79.5 | 79.5 | 6.3686 | 0 | 0 | 0 | 0.05 | 0.04765 | 0.1 | 0.101 | 0 | 0 | 0 | 0 | 0 | 0 | 0 | 0 | 0 | 0 | 0 | 0 | 0 | 0 | 0 | 0 | 0 | 0 | 0 | 0 | 0 | 0 | 0 | 0 | 0 | 0 | 0 | 0 | 0 | 10 | 9.53 | 20 | 20.2 | 0 | 0 | 0 | 0 | 0 | 0 | 0 | 0 | 0 | 0 | 0 | 0 | 0 | 0 | 0 | 0 | 0 | 0 | 0 | 0 | 0 | 0 | -10 | 0 | 0 | Off | 49396.8 | 0 | 25.5 | 24.9 | 1 | 75 | 75 | 0 | 0 | 90.4 | 90.4 | 79.5 | 79.5 | 9.6 | 9.6 | 20.5 | 20.5 | 75 | 75 | 0 | 0 | 0 | 113788
296.52 | 5.5083 | 106.3686 | 0.0033 | 25 | 25 | 0 | 25 | 25.02 | 5 | 4.745 | 10 | 10.06 | 200 | 9.6 | 9.6 | 90.4 | 90.4 | 20.5 | 20.5 | 79.5 | 79.5 | 6.3686 | 0 | 0 | 0 | 0.05 | 0.04745 | 0.1 | 0.1006 | 0 | 0 | 0 | 0 | 0 | 0 | 0 | 0 | 0 | 0 | 0 | 0 | 0 | 0 | 0 | 0 | 0 | 0 | 0 | 0 | 0 | 0 | 0 | 0 | 0 | 0 | 0 | 0 | 0 | 10 | 9.49 | 20 | 20.12 | 0 | 0 | 0 | 0 | 0 | 0 | 0 | 0 | 0 | 0 | 0 | 0 | 0 | 0 | 0 | 0 | 0 | 0 | 0 | 0 | 0 | 0 | -10 | 0 | 0 | Off | 49405.9 | 0 | 25.5 | 24.8 | 1 | 75 | 75 | 0 | 0 | 90.4 | 90.4 | 79.5 | 79.5 | 9.6 | 9.6 | 20.5 | 20.5 | 75 | 75 | 0 | 0 | 0 | 113758
296.85 | 5.5083 | 106.3686 | 0.0031 | 25 | 25 | 0 | 25 | 25.02 | 5 | 4.735 | 10 | 10.1 | 200 | 9.6 | 9.7 | 90.4 | 90.4 | 20.5 | 20.5 | 79.5 | 79.5 | 6.3686 | 0 | 0 | 0 | 0.05 | 0.04735 | 0.1 | 0.101 | 0 | 0 | 0 | 0 | 0 | 0 | 0 | 0 | 0 | 0 | 0 | 0 | 0 | 0 | 0 | 0 | 0 | 0 | 0 | 0 | 0 | 0 | 0 | 0 | 0 | 0 | 0 | 0 | 0 | 10 | 9.47 | 20 | 20.2 | 0 | 0 | 0 | 0 | 0 | 0 | 0 | 0 | 0 | 0 | 0 | 0 | 0 | 0 | 0 | 0 | 0 | 0 | 0 | 0 | 0 | 0 | -10 | 0 | 0 | Off | 49431.3 | 0 | 25.5 | 24.8 | 1 | 75 | 75 | 0 | 0 | 90.4 | 90.4 | 79.5 | 79.5 | 9.6 | 9.7 | 20.5 | 20.5 | 75 | 75 | 0 | 0 | 0 | 113783
297.19 | 5.5084 | 106.3706 | 0.0029 | 25 | 25 | 0 | 25 | 25.03 | 5 | 4.73 | 10 | 10.08 | 200 | 9.6 | 9.6 | 90.4 | 90.3 | 20.5 | 20.5 | 79.5 | 79.4 | 6.3706 | 0 | 0 | 0 | 0.05 | 0.0473 | 0.1 | 0.1008 | 0 | 0 | 0 | 0 | 0 | 0 | 0 | 0 | 0 | 0 | 0 | 0 | 0 | 0 | 0 | 0 | 0 | 0 | 0 | 0 | 0 | 0 | 0 | 0 | 0 | 0 | 0 | 0 | 0 | 10 | 9.46 | 20 | 20.16 | 0 | 0 | 0 | 0 | 0 | 0 | 0 | 0 | 0 | 0 | 0 | 0 | 0 | 0 | 0 | 0 | 0 | 0 | 0 | 0 | 0 | 0 | -10 | 0 | 0 | Off | 49442.6 | 0 | 25.5 | 25 | 1 | 75 | 75 | 0 | 0 | 90.4 | 90.3 | 79.5 | 79.4 | 9.6 | 9.6 | 20.5 | 20.5 | 75 | 75 | 0 | 0 | 0 | 113772
297.52 | 5.5084 | 106.3706 | 0.0029 | 25 | 25 | 0 | 25 | 25.02 | 5 | 4.725 | 10 | 10.1 | 200 | 9.6 | 9.6 | 90.4 | 90.4 | 20.5 | 20.5 | 79.5 | 79.6 | 6.3706 | 0 | 0 | 0 | 0.05 | 0.04725 | 0.1 | 0.101 | 0 | 0 | 0 | 0 | 0 | 0 | 0 | 0 | 0 | 0 | 0 | 0 | 0 | 0 | 0 | 0 | 0 | 0 | 0 | 0 | 0 | 0 | 0 | 0 | 0 | 0 | 0 | 0 | 0 | 10 | 9.45 | 20 | 20.2 | 0 | 0 | 0 | 0 | 0 | 0 | 0 | 0 | 0 | 0 | 0 | 0 | 0 | 0 | 0 | 0 | 0 | 0 | 0 | 0 | 0 | 0 | -10 | 0 | 0 | Off | 49455.1 | 0 | 25.5 | 24.9 | 1 | 75 | 75 | 0 | 0 | 90.4 | 90.4 | 79.5 | 79.6 | 9.6 | 9.6 | 20.5 | 20.5 | 75 | 75 | 0 | 0 | 0 | 113784
297.85 | 5.5085 | 106.3725 | 0.0028 | 25 | 25 | 0 | 25 | 25.02 | 5 | 4.75 | 10 | 10.085 | 200 | 9.6 | 9.5 | 90.4 | 90.4 | 20.5 | 19.9 | 79.5 | 79.5 | 6.3725 | 0 | 0 | 0 | 0.05 | 0.0475 | 0.1 | 0.10085 | 0 | 0 | 0 | 0 | 0 | 0 | 0 | 0 | 0 | 0 | 0 | 0 | 0 | 0 | 0 | 0 | 0 | 0 | 0 | 0 | 0 | 0 | 0 | 0 | 0 | 0 | 0 | 0 | 0 | 10 | 9.5 | 20 | 20.17 | 0 | 0 | 0 | 0 | 0 | 0 | 0 | 0 | 0 | 0 | 0 | 0 | 0 | 0 | 0 | 0 | 0 | 0 | 0 | 0 | 0 | 0 | -10 | 0 | 0 | Off | 49439.2 | 0 | 25.5 | 25 | 1 | 75 | 75 | 0 | 0 | 90.4 | 90.4 | 79.5 | 79.5 | 9.6 | 9.5 | 20.5 | 19.9 | 75 | 75 | 0 | 0.4 | 0 | 113776
298.19 | 5.5085 | 106.3725 | 0.0029 | 25 | 25 | 0 | 25 | 25.02 | 5 | 4.745 | 10 | 10.075 | 200 | 9.6 | 9.5 | 90.4 | 90.4 | 20.5 | 20.5 | 79.5 | 79.4 | 6.3725 | 0 | 0 | 0 | 0.05 | 0.04745 | 0.1 | 0.10075 | 0 | 0 | 0 | 0 | 0 | 0 | 0 | 0 | 0 | 0 | 0 | 0 | 0 | 0 | 0 | 0 | 0 | 0 | 0 | 0 | 0 | 0 | 0 | 0 | 0 | 0 | 0 | 0 | 0 | 10 | 9.49 | 20 | 20.15 | 0 | 0 | 0 | 0 | 0 | 0 | 0 | 0 | 0 | 0 | 0 | 0 | 0 | 0 | 0 | 0 | 0 | 0 | 0 | 0 | 0 | 0 | -10 | 0 | 0 | Off | 49437 | 0 | 25.5 | 24.8 | 1 | 75 | 75 | 0 | 0 | 90.4 | 90.4 | 79.5 | 79.4 | 9.6 | 9.5 | 20.5 | 20.5 | 75 | 75 | 0 | 0 | 0 | 113752
298.52 | 5.5086 | 106.3744 | 0.0028 | 25 | 25 | 0 | 25 | 25.02 | 5 | 4.74 | 10 | 10.1 | 200 | 9.6 | 9.6 | 90.4 | 90.5 | 20.5 | 20.1 | 79.5 | 79.5 | 6.3744 | 0 | 0 | 0 | 0.05 | 0.0474 | 0.1 | 0.101 | 0 | 0 | 0 | 0 | 0 | 0 | 0 | 0 | 0 | 0 | 0 | 0 | 0 | 0 | 0 | 0 | 0 | 0 | 0 | 0 | 0 | 0 | 0 | 0 | 0 | 0 | 0 | 0 | 0 | 10 | 9.48 | 20 | 20.2 | 0 | 0 | 0 | 0 | 0 | 0 | 0 | 0 | 0 | 0 | 0 | 0 | 0 | 0 | 0 | 0 | 0 | 0 | 0 | 0 | 0 | 0 | -10 | 0 | 0 | Off | 49448.1 | 0 | 25.5 | 24.9 | 1 | 75 | 75 | 0 | 0 | 90.4 | 90.5 | 79.5 | 79.5 | 9.6 | 9.6 | 20.5 | 20.1 | 75 | 75 | 0 | 1.2 | 0 | 113784
298.85 | 5.5086 | 106.3744 | 0.0028 | 25 | 25 | 0 | 25 | 25.02 | 5 | 4.71 | 10 | 10.08 | 200 | 9.6 | 9.5 | 90.4 | 90.4 | 20.5 | 20.5 | 79.5 | 79.6 | 6.3744 | 0 | 0 | 0 | 0.05 | 0.0471 | 0.1 | 0.1008 | 0 | 0 | 0 | 0 | 0 | 0 | 0 | 0 | 0 | 0 | 0 | 0 | 0 | 0 | 0 | 0 | 0 | 0 | 0 | 0 | 0 | 0 | 0 | 0 | 0 | 0 | 0 | 0 | 0 | 10 | 9.42 | 20 | 20.16 | 0 | 0 | 0 | 0 | 0 | 0 | 0 | 0 | 0 | 0 | 0 | 0 | 0 | 0 | 0 | 0 | 0 | 0 | 0 | 0 | 0 | 0 | -10 | 0 | 0 | Off | 49453.4 | 0 | 25.5 | 24.9 | 1 | 75 | 75 | 0 | 0 | 90.4 | 90.4 | 79.5 | 79.6 | 9.6 | 9.5 | 20.5 | 20.5 | 75 | 75 | 0 | 0 | 0 | 113756
299.19 | 5.5086 | 106.3744 | 0.0027 | 25 | 25 | 0 | 25 | 25.02 | 5 | 4.73 | 10 | 10.09 | 200 | 9.6 | 9.6 | 90.4 | 90.4 | 20.5 | 20.5 | 79.5 | 79.5 | 6.3744 | 0 | 0 | 0 | 0.05 | 0.0473 | 0.1 | 0.1009 | 0 | 0 | 0 | 0 | 0 | 0 | 0 | 0 | 0 | 0 | 0 | 0 | 0 | 0 | 0 | 0 | 0 | 0 | 0 | 0 | 0 | 0 | 0 | 0 | 0 | 0 | 0 | 0 | 0 | 10 | 9.46 | 20 | 20.18 | 0 | 0 | 0 | 0 | 0 | 0 | 0 | 0 | 0 | 0 | 0 | 0 | 0 | 0 | 0 | 0 | 0 | 0 | 0 | 0 | 0 | 0 | -10 | 0 | 0 | Off | 49476.1 | 0 | 25.5 | 25 | 1 | 75 | 75 | 0 | 0 | 90.4 | 90.4 | 79.5 | 79.5 | 9.6 | 9.6 | 20.5 | 20.5 | 75 | 75 | 0 | 0 | 0 | 113777
299.52 | 5.5086 | 106.3744 | 0.0025 | 25 | 25 | 0 | 25 | 25.02 | 5 | 4.735 | 10 | 10.045 | 200 | 9.6 | 9.6 | 90.4 | 90.3 | 20.5 | 20.5 | 79.5 | 79.5 | 6.3744 | 0 | 0 | 0 | 0.05 | 0.04735 | 0.1 | 0.10045 | 0 | 0 | 0 | 0 | 0 | 0 | 0 | 0 | 0 | 0 | 0 | 0 | 0 | 0 | 0 | 0 | 0 | 0 | 0 | 0 | 0 | 0 | 0 | 0 | 0 | 0 | 0 | 0 | 0 | 10 | 9.47 | 20 | 20.09 | 0 | 0 | 0 | 0 | 0 | 0 | 0 | 0 | 0 | 0 | 0 | 0 | 0 | 0 | 0 | 0 | 0 | 0 | 0 | 0 | 0 | 0 | -10 | 0 | 0 | Off | 49491.8 | 0 | 25.5 | 24.8 | 1 | 75 | 74.9 | 0 | 0 | 90.4 | 90.3 | 79.5 | 79.5 | 9.6 | 9.6 | 20.5 | 20.5 | 75 | 74.9 | 0 | 0 | 0 | 113752
299.86 | 5.5087 | 106.3764 | 0.0024 | 25 | 25 | 0 | 25 | 25.02 | 5 | 4.715 | 10 | 10.095 | 200 | 9.6 | 9.6 | 90.4 | 90.4 | 20.5 | 20.5 | 79.5 | 79.5 | 6.3764 | 0 | 0 | 0 | 0.05 | 0.04715 | 0.1 | 0.10095 | 0 | 0 | 0 | 0 | 0 | 0 | 0 | 0 | 0 | 0 | 0 | 0 | 0 | 0 | 0 | 0 | 0 | 0 | 0 | 0 | 0 | 0 | 0 | 0 | 0 | 0 | 0 | 0 | 0 | 10 | 9.43 | 20 | 20.19 | 0 | 0 | 0 | 0 | 0 | 0 | 0 | 0 | 0 | 0 | 0 | 0 | 0 | 0 | 0 | 0 | 0 | 0 | 0 | 0 | 0 | 0 | -10 | 0 | 0 | Off | 49495.2 | 0 | 25.5 | 24.9 | 1 | 75 | 74.9 | 0 | 0 | 90.4 | 90.4 | 79.5 | 79.5 | 9.6 | 9.6 | 20.5 | 20.5 | 75 | 74.9 | 0 | 0 | 0 | 113780
300.19 | 5.5087 | 106.3764 | 0.0024 | 25 | 25 | 0 | 25 | 25.03 | 5 | 4.715 | 10 | 10.06 | 200 | 9.6 | 9.6 | 90.4 | 90.3 | 20.5 | 20.5 | 79.5 | 79.5 | 6.3764 | 0 | 0 | 0 | 0.05 | 0.04715 | 0.1 | 0.1006 | 0 | 0 | 0 | 0 | 0 | 0 | 0 | 0 | 0 | 0 | 0 | 0 | 0 | 0 | 0 | 0 | 0 | 0 | 0 | 0 | 0 | 0 | 0 | 0 | 0 | 0 | 0 | 0 | 0 | 10 | 9.43 | 20 | 20.12 | 0 | 0 | 0 | 0 | 0 | 0 | 0 | 0 | 0 | 0 | 0 | 0 | 0 | 0 | 0 | 0 | 0 | 0 | 0 | 0 | 0 | 0 | -10 | 0 | 0 | Off | 49489.2 | 0 | 25.5 | 24.8 | 1 | 75 | 75 | 0 | 0 | 90.4 | 90.3 | 79.5 | 79.5 | 9.6 | 9.6 | 20.5 | 20.5 | 75 | 75 | 0 | 0 | 0 | 113761
300.52 | 5.5087 | 106.3764 | 0.0022 | 25 | 25 | 0 | 25 | 25.02 | 5 | 4.735 | 10 | 10.095 | 200 | 9.6 | 9.5 | 90.4 | 90.4 | 20.5 | 20.5 | 79.5 | 79.5 | 6.3764 | 0 | 0 | 0 | 0.05 | 0.04735 | 0.1 | 0.10095 | 0 | 0 | 0 | 0 | 0 | 0 | 0 | 0 | 0 | 0 | 0 | 0 | 0 | 0 | 0 | 0 | 0 | 0 | 0 | 0 | 0 | 0 | 0 | 0 | 0 | 0 | 0 | 0 | 0 | 10 | 9.47 | 20 | 20.19 | 0 | 0 | 0 | 0 | 0 | 0 | 0 | 0 | 0 | 0 | 0 | 0 | 0 | 0 | 0 | 0 | 0 | 0 | 0 | 0 | 0 | 0 | -10 | 0 | 0 | Off | 49497.6 | 0 | 25.5 | 24.9 | 1 | 75 | 74.9 | 0 | 0 | 90.4 | 90.4 | 79.5 | 79.5 | 9.6 | 9.5 | 20.5 | 20.5 | 75 | 74.9 | 0 | 0 | 0 | 113780
300.86 | 5.5088 | 106.3783 | 0.0022 | 25 | 25 | 0 | 25 | 25.03 | 5 | 4.715 | 10 | 10.075 | 200 | 9.6 | 9.6 | 90.4 | 90.4 | 20.5 | 20.5 | 79.5 | 79.6 | 6.3783 | 0 | 0 | 0 | 0.05 | 0.04715 | 0.1 | 0.10075 | 0 | 0 | 0 | 0 | 0 | 0 | 0 | 0 | 0 | 0 | 0 | 0 | 0 | 0 | 0 | 0 | 0 | 0 | 0 | 0 | 0 | 0 | 0 | 0 | 0 | 0 | 0 | 0 | 0 | 10 | 9.43 | 20 | 20.15 | 0 | 0 | 0 | 0 | 0 | 0 | 0 | 0 | 0 | 0 | 0 | 0 | 0 | 0 | 0 | 0 | 0 | 0 | 0 | 0 | 0 | 0 | -10 | 0 | 0 | Off | 49505.5 | 0 | 25.5 | 24.9 | 1 | 75 | 75 | 0 | 0 | 90.4 | 90.4 | 79.5 | 79.6 | 9.6 | 9.6 | 20.5 | 20.5 | 75 | 75 | 0 | 0 | 0 | 113767
301.19 | 5.5088 | 106.3783 | 0.0021 | 25 | 25 | 0 | 25 | 25.03 | 5 | 4.715 | 10 | 10.105 | 200 | 9.6 | 9.6 | 90.4 | 90.5 | 20.5 | 20.5 | 79.5 | 79.5 | 6.3783 | 0 | 0 | 0 | 0.05 | 0.04715 | 0.1 | 0.10105 | 0 | 0 | 0 | 0 | 0 | 0 | 0 | 0 | 0 | 0 | 0 | 0 | 0 | 0 | 0 | 0 | 0 | 0 | 0 | 0 | 0 | 0 | 0 | 0 | 0 | 0 | 0 | 0 | 0 | 10 | 9.43 | 20 | 20.21 | 0 | 0 | 0 | 0 | 0 | 0 | 0 | 0 | 0 | 0 | 0 | 0 | 0 | 0 | 0 | 0 | 0 | 0 | 0 | 0 | 0 | 0 | -10 | 0 | 0 | Off | 49502.6 | 0 | 25.5 | 24.9 | 1 | 75 | 75 | 0 | 0 | 90.4 | 90.5 | 79.5 | 79.5 | 9.6 | 9.6 | 20.5 | 20.5 | 75 | 75 | 0 | 0 | 0 | 113787
301.53 | 5.5088 | 106.3783 | 0.0021 | 25 | 25 | 0 | 25 | 25.02 | 5 | 4.715 | 10 | 10.095 | 200 | 9.6 | 9.5 | 90.4 | 90.4 | 20.5 | 20.5 | 79.5 | 79.5 | 6.3783 | 0 | 0 | 0 | 0.05 | 0.04715 | 0.1 | 0.10095 | 0 | 0 | 0 | 0 | 0 | 0 | 0 | 0 | 0 | 0 | 0 | 0 | 0 | 0 | 0 | 0 | 0 | 0 | 0 | 0 | 0 | 0 | 0 | 0 | 0 | 0 | 0 | 0 | 0 | 10 | 9.43 | 20 | 20.19 | 0 | 0 | 0 | 0 | 0 | 0 | 0 | 0 | 0 | 0 | 0 | 0 | 0 | 0 | 0 | 0 | 0 | 0 | 0 | 0 | 0 | 0 | -10 | 0 | 0 | Off | 49501.8 | 0 | 25.5 | 24.9 | 1 | 75 | 75.1 | 0 | 0 | 90.4 | 90.4 | 79.5 | 79.5 | 9.6 | 9.5 | 20.5 | 20.5 | 75 | 75.1 | 0 | 0 | 0 | 113776
301.86 | 5.5088 | 106.3783 | 0.002 | 25 | 25 | 0 | 25 | 25.02 | 5 | 4.735 | 10 | 10.105 | 200 | 9.6 | 9.6 | 90.4 | 90.5 | 20.5 | 20.5 | 79.5 | 79.4 | 6.3783 | 0 | 0 | 0 | 0.05 | 0.04735 | 0.1 | 0.10105 | 0 | 0 | 0 | 0 | 0 | 0 | 0 | 0 | 0 | 0 | 0 | 0 | 0 | 0 | 0 | 0 | 0 | 0 | 0 | 0 | 0 | 0 | 0 | 0 | 0 | 0 | 0 | 0 | 0 | 10 | 9.47 | 20 | 20.21 | 0 | 0 | 0 | 0 | 0 | 0 | 0 | 0 | 0 | 0 | 0 | 0 | 0 | 0 | 0 | 0 | 0 | 0 | 0 | 0 | 0 | 0 | -10 | 0 | 0 | Off | 49503.2 | 0 | 25.5 | 25 | 1 | 75 | 74.9 | 0 | 0 | 90.4 | 90.5 | 79.5 | 79.4 | 9.6 | 9.6 | 20.5 | 20.5 | 75 | 74.9 | 0 | 0 | 0 | 113796
302.19 | 5.5088 | 106.3783 | 0.0018 | 25 | 25 | 0 | 25 | 25.03 | 5 | 4.705 | 10 | 10.07 | 200 | 9.6 | 9.6 | 90.4 | 90.5 | 20.5 | 21.2 | 79.5 | 79.5 | 6.3783 | 0 | 0 | 0 | 0.05 | 0.04705 | 0.1 | 0.1007 | 0 | 0 | 0 | 0 | 0 | 0 | 0 | 0 | 0 | 0 | 0 | 0 | 0 | 0 | 0 | 0 | 0 | 0 | 0 | 0 | 0 | 0 | 0 | 0 | 0 | 0 | 0 | 0 | 0 | 10 | 9.41 | 20 | 20.14 | 0 | 0 | 0 | 0 | 0 | 0 | 0 | 0 | 0 | 0 | 0 | 0 | 0 | 0 | 0 | 0 | 0 | 0 | 0 | 0 | 0 | 0 | -10 | 0 | 0 | Off | 49498.4 | 0 | 25.5 | 24.9 | 1 | 75 | 75 | 0 | 0 | 90.4 | 90.5 | 79.5 | 79.5 | 9.6 | 9.6 | 20.5 | 21.2 | 75 | 75 | 0 | 2.9 | 0 | 113779
302.53 | 5.5088 | 106.3783 | 0.0016 | 25 | 25 | 0 | 25 | 24.99 | 5 | 4.705 | 10 | 10.08 | 200 | 9.6 | 9.6 | 90.4 | 90.3 | 20.5 | 20.5 | 79.5 | 79.5 | 6.3783 | 0 | 0 | 0 | 0.05 | 0.04705 | 0.1 | 0.1008 | 0 | 0 | 0 | 0 | 0 | 0 | 0 | 0 | 0 | 0 | 0 | 0 | 0 | 0 | 0 | 0 | 0 | 0 | 0 | 0 | 0 | 0 | 0 | 0 | 0 | 0 | 0 | 0 | 0 | 10 | 9.41 | 20 | 20.16 | 0 | 0 | 0 | 0 | 0 | 0 | 0 | 0 | 0 | 0 | 0 | 0 | 0 | 0 | 0 | 0 | 0 | 0 | 0 | 0 | 0 | 0 | -10 | 0 | 0 | Off | 49500 | 0 | 25.5 | 24.9 | 1 | 75 | 75 | 0 | 0 | 90.4 | 90.3 | 79.5 | 79.5 | 9.6 | 9.6 | 20.5 | 20.5 | 75 | 75 | 0 | 0 | 0 | 113771
302.86 | 5.5089 | 106.3802 | 0.0015 | 25 | 25 | 0 | 25 | 25.02 | 5 | 4.7 | 10 | 10.095 | 200 | 9.6 | 9.6 | 90.4 | 90.4 | 20.5 | 20.5 | 79.5 | 79.5 | 6.3802 | 0 | 0 | 0 | 0.05 | 0.047 | 0.1 | 0.10095 | 0 | 0 | 0 | 0 | 0 | 0 | 0 | 0 | 0 | 0 | 0 | 0 | 0 | 0 | 0 | 0 | 0 | 0 | 0 | 0 | 0 | 0 | 0 | 0 | 0 | 0 | 0 | 0 | 0 | 10 | 9.4 | 20 | 20.19 | 0 | 0 | 0 | 0 | 0 | 0 | 0 | 0 | 0 | 0 | 0 | 0 | 0 | 0 | 0 | 0 | 0 | 0 | 0 | 0 | 0 | 0 | -10 | 0 | 0 | Off | 49503.1 | 0 | 25.5 | 24.9 | 1 | 75 | 75 | 0 | 0 | 90.4 | 90.4 | 79.5 | 79.5 | 9.6 | 9.6 | 20.5 | 20.5 | 75 | 75 | 0 | 0 | 0 | 113785
303.2 | 5.5089 | 106.3802 | 0.0014 | 25 | 25 | 0 | 25 | 25.02 | 5 | 4.74 | 10 | 10.05 | 200 | 9.6 | 9.6 | 90.4 | 90.3 | 20.5 | 20.5 | 79.5 | 79.5 | 6.3802 | 0 | 0 | 0 | 0.05 | 0.0474 | 0.1 | 0.1005 | 0 | 0 | 0 | 0 | 0 | 0 | 0 | 0 | 0 | 0 | 0 | 0 | 0 | 0 | 0 | 0 | 0 | 0 | 0 | 0 | 0 | 0 | 0 | 0 | 0 | 0 | 0 | 0 | 0 | 10 | 9.48 | 20 | 20.1 | 0 | 0 | 0 | 0 | 0 | 0 | 0 | 0 | 0 | 0 | 0 | 0 | 0 | 0 | 0 | 0 | 0 | 0 | 0 | 0 | 0 | 0 | -10 | 0 | 0 | Off | 49508.7 | 0 | 25.5 | 24.9 | 1 | 75 | 75 | 0 | 0 | 90.4 | 90.3 | 79.5 | 79.5 | 9.6 | 9.6 | 20.5 | 20.5 | 75 | 75 | 0 | 0 | 0 | 113746
303.53 | 5.5089 | 106.3802 | 0.0013 | 25 | 25 | 0 | 25 | 25.03 | 5 | 4.715 | 10 | 10.105 | 200 | 9.6 | 9.6 | 90.4 | 90.5 | 20.5 | 20.5 | 79.5 | 79.5 | 6.3802 | 0 | 0 | 0 | 0.05 | 0.04715 | 0.1 | 0.10105 | 0 | 0 | 0 | 0 | 0 | 0 | 0 | 0 | 0 | 0 | 0 | 0 | 0 | 0 | 0 | 0 | 0 | 0 | 0 | 0 | 0 | 0 | 0 | 0 | 0 | 0 | 0 | 0 | 0 | 10 | 9.43 | 20 | 20.21 | 0 | 0 | 0 | 0 | 0 | 0 | 0 | 0 | 0 | 0 | 0 | 0 | 0 | 0 | 0 | 0 | 0 | 0 | 0 | 0 | 0 | 0 | -10 | 0 | 0 | Off | 49500 | 0 | 25.5 | 24.8 | 1 | 75 | 75 | 0 | 0 | 90.4 | 90.5 | 79.5 | 79.5 | 9.6 | 9.6 | 20.5 | 20.5 | 75 | 75 | 0 | 0 | 0 | 113789
303.86 | 5.5089 | 106.3802 | 0.0013 | 25 | 25 | 0 | 25 | 25.02 | 5 | 4.735 | 10 | 10.06 | 200 | 9.6 | 9.5 | 90.4 | 90.4 | 20.5 | 20.5 | 79.5 | 79.6 | 6.3802 | 0 | 0 | 0 | 0.05 | 0.04735 | 0.1 | 0.1006 | 0 | 0 | 0 | 0 | 0 | 0 | 0 | 0 | 0 | 0 | 0 | 0 | 0 | 0 | 0 | 0 | 0 | 0 | 0 | 0 | 0 | 0 | 0 | 0 | 0 | 0 | 0 | 0 | 0 | 10 | 9.47 | 20 | 20.12 | 0 | 0 | 0 | 0 | 0 | 0 | 0 | 0 | 0 | 0 | 0 | 0 | 0 | 0 | 0 | 0 | 0 | 0 | 0 | 0 | 0 | 0 | -10 | 0 | 0 | Off | 49496.9 | 0 | 25.5 | 25 | 1 | 75 | 75 | 0 | 0 | 90.4 | 90.4 | 79.5 | 79.6 | 9.6 | 9.5 | 20.5 | 20.5 | 75 | 75 | 0 | 0 | 0 | 113759
304.2 | 5.5089 | 106.3802 | 0.0012 | 25 | 25 | 0 | 25 | 25.03 | 5 | 4.735 | 10 | 10.1 | 200 | 9.6 | 9.6 | 90.4 | 90.4 | 20.5 | 20.5 | 79.5 | 79.5 | 6.3802 | 0 | 0 | 0 | 0.05 | 0.04735 | 0.1 | 0.101 | 0 | 0 | 0 | 0 | 0 | 0 | 0 | 0 | 0 | 0 | 0 | 0 | 0 | 0 | 0 | 0 | 0 | 0 | 0 | 0 | 0 | 0 | 0 | 0 | 0 | 0 | 0 | 0 | 0 | 10 | 9.47 | 20 | 20.2 | 0 | 0 | 0 | 0 | 0 | 0 | 0 | 0 | 0 | 0 | 0 | 0 | 0 | 0 | 0 | 0 | 0 | 0 | 0 | 0 | 0 | 0 | -10 | 0 | 0 | Off | 49503.6 | 0 | 25.5 | 24.9 | 1 | 75 | 75.1 | 0 | 0 | 90.4 | 90.4 | 79.5 | 79.5 | 9.6 | 9.6 | 20.5 | 20.5 | 75 | 75.1 | 0 | 0 | 0 | 113785
304.53 | 5.5089 | 106.3802 | 0.0011 | 25 | 25 | 0 | 25 | 25.01 | 5 | 4.74 | 10 | 10.04 | 200 | 9.6 | 9.6 | 90.4 | 90.3 | 20.5 | 20.5 | 79.5 | 79.5 | 6.3802 | 0 | 0 | 0 | 0.05 | 0.0474 | 0.1 | 0.1004 | 0 | 0 | 0 | 0 | 0 | 0 | 0 | 0 | 0 | 0 | 0 | 0 | 0 | 0 | 0 | 0 | 0 | 0 | 0 | 0 | 0 | 0 | 0 | 0 | 0 | 0 | 0 | 0 | 0 | 10 | 9.48 | 20 | 20.08 | 0 | 0 | 0 | 0 | 0 | 0 | 0 | 0 | 0 | 0 | 0 | 0 | 0 | 0 | 0 | 0 | 0 | 0 | 0 | 0 | 0 | 0 | -10 | 0 | 0 | Off | 49512.9 | 0 | 25.5 | 24.9 | 1 | 75 | 75 | 0 | 0 | 90.4 | 90.3 | 79.5 | 79.5 | 9.6 | 9.6 | 20.5 | 20.5 | 75 | 75 | 0 | 0 | 0 | 113746
304.86 | 5.509 | 106.3822 | 0.001 | 25 | 25 | 0 | 25 | 25.03 | 5 | 4.755 | 10 | 10.1 | 200 | 9.6 | 9.6 | 90.4 | 90.4 | 20.5 | 20.5 | 79.5 | 79.4 | 6.3822 | 0 | 0 | 0 | 0.05 | 0.04755 | 0.1 | 0.101 | 0 | 0 | 0 | 0 | 0 | 0 | 0 | 0 | 0 | 0 | 0 | 0 | 0 | 0 | 0 | 0 | 0 | 0 | 0 | 0 | 0 | 0 | 0 | 0 | 0 | 0 | 0 | 0 | 0 | 10 | 9.51 | 20 | 20.2 | 0 | 0 | 0 | 0 | 0 | 0 | 0 | 0 | 0 | 0 | 0 | 0 | 0 | 0 | 0 | 0 | 0 | 0 | 0 | 0 | 0 | 0 | -10 | 0 | 0 | Off | 49507.8 | 0 | 25.5 | 24.9 | 1 | 75 | 75 | 0 | 0 | 90.4 | 90.4 | 79.5 | 79.4 | 9.6 | 9.6 | 20.5 | 20.5 | 75 | 75 | 0 | 0 | 0 | 113784
305.2 | 5.509 | 106.3822 | 0.0011 | 25 | 25 | 0 | 25 | 25.02 | 5 | 4.745 | 10 | 10.055 | 200 | 9.6 | 9.6 | 90.4 | 90.5 | 20.5 | 20.5 | 79.5 | 79.5 | 6.3822 | 0 | 0 | 0 | 0.05 | 0.04745 | 0.1 | 0.10055 | 0 | 0 | 0 | 0 | 0 | 0 | 0 | 0 | 0 | 0 | 0 | 0 | 0 | 0 | 0 | 0 | 0 | 0 | 0 | 0 | 0 | 0 | 0 | 0 | 0 | 0 | 0 | 0 | 0 | 10 | 9.49 | 20 | 20.11 | 0 | 0 | 0 | 0 | 0 | 0 | 0 | 0 | 0 | 0 | 0 | 0 | 0 | 0 | 0 | 0 | 0 | 0 | 0 | 0 | 0 | 0 | -10 | 0 | 0 | Off | 49514.8 | 0 | 25.5 | 24.9 | 1 | 75 | 75 | 0 | 0 | 90.4 | 90.5 | 79.5 | 79.5 | 9.6 | 9.6 | 20.5 | 20.5 | 75 | 75 | 0 | 0 | 0 | 113758
305.53 | 5.509 | 106.3822 | 0.001 | 25 | 25 | 0 | 25 | 25.02 | 5 | 4.705 | 10 | 10.09 | 200 | 9.6 | 9.6 | 90.4 | 90.4 | 20.5 | 20.5 | 79.5 | 79.5 | 6.3822 | 0 | 0 | 0 | 0.05 | 0.04705 | 0.1 | 0.1009 | 0 | 0 | 0 | 0 | 0 | 0 | 0 | 0 | 0 | 0 | 0 | 0 | 0 | 0 | 0 | 0 | 0 | 0 | 0 | 0 | 0 | 0 | 0 | 0 | 0 | 0 | 0 | 0 | 0 | 10 | 9.41 | 20 | 20.18 | 0 | 0 | 0 | 0 | 0 | 0 | 0 | 0 | 0 | 0 | 0 | 0 | 0 | 0 | 0 | 0 | 0 | 0 | 0 | 0 | 0 | 0 | -10 | 0 | 0 | Off | 49512.6 | 0 | 25.5 | 24.9 | 1 | 75 | 74.9 | 0 | 0 | 90.4 | 90.4 | 79.5 | 79.5 | 9.6 | 9.6 | 20.5 | 20.5 | 75 | 74.9 | 0 | 0 | 0 | 113778
305.87 | 5.509 | 106.3822 | 0.001 | 25 | 25 | 0 | 25 | 25.01 | 5 | 4.74 | 10 | 10.06 | 200 | 9.6 | 9.6 | 90.4 | 90.4 | 20.5 | 20.5 | 79.5 | 79.5 | 6.3822 | 0 | 0 | 0 | 0.05 | 0.0474 | 0.1 | 0.1006 | 0 | 0 | 0 | 0 | 0 | 0 | 0 | 0 | 0 | 0 | 0 | 0 | 0 | 0 | 0 | 0 | 0 | 0 | 0 | 0 | 0 | 0 | 0 | 0 | 0 | 0 | 0 | 0 | 0 | 10 | 9.48 | 20 | 20.12 | 0 | 0 | 0 | 0 | 0 | 0 | 0 | 0 | 0 | 0 | 0 | 0 | 0 | 0 | 0 | 0 | 0 | 0 | 0 | 0 | 0 | 0 | -10 | 0 | 0 | Off | 49480.6 | 0 | 25.5 | 24.9 | 1 | 75 | 75 | 0 | 0 | 90.4 | 90.4 | 79.5 | 79.5 | 9.6 | 9.6 | 20.5 | 20.5 | 75 | 75 | 0 | 0 | 0 | 113766
306.2 | 5.509 | 106.3822 | 0.001 | 25 | 25 | 0 | 25 | 25.02 | 5 | 4.73 | 10 | 10.1 | 200 | 9.6 | 9.6 | 90.4 | 90.5 | 20.5 | 20.5 | 79.5 | 79.4 | 6.3822 | 0 | 0 | 0 | 0.05 | 0.0473 | 0.1 | 0.101 | 0 | 0 | 0 | 0 | 0 | 0 | 0 | 0 | 0 | 0 | 0 | 0 | 0 | 0 | 0 | 0 | 0 | 0 | 0 | 0 | 0 | 0 | 0 | 0 | 0 | 0 | 0 | 0 | 0 | 10 | 9.46 | 20 | 20.2 | 0 | 0 | 0 | 0 | 0 | 0 | 0 | 0 | 0 | 0 | 0 | 0 | 0 | 0 | 0 | 0 | 0 | 0 | 0 | 0 | 0 | 0 | -10 | 0 | 0 | Off | 49483.9 | 0 | 25.5 | 25 | 1 | 75 | 74.9 | 0 | 0 | 90.4 | 90.5 | 79.5 | 79.4 | 9.6 | 9.6 | 20.5 | 20.5 | 75 | 74.9 | 0 | 0 | 0 | 113783
306.54 | 5.509 | 106.3822 | 0.001 | 25 | 25 | 0 | 25 | 25.01 | 5 | 4.72 | 10 | 10.09 | 200 | 9.6 | 9.6 | 90.4 | 90.4 | 20.5 | 20.5 | 79.5 | 79.5 | 6.3822 | 0 | 0 | 0 | 0.05 | 0.0472 | 0.1 | 0.1009 | 0 | 0 | 0 | 0 | 0 | 0 | 0 | 0 | 0 | 0 | 0 | 0 | 0 | 0 | 0 | 0 | 0 | 0 | 0 | 0 | 0 | 0 | 0 | 0 | 0 | 0 | 0 | 0 | 0 | 10 | 9.44 | 20 | 20.18 | 0 | 0 | 0 | 0 | 0 | 0 | 0 | 0 | 0 | 0 | 0 | 0 | 0 | 0 | 0 | 0 | 0 | 0 | 0 | 0 | 0 | 0 | -10 | 0 | 0 | Off | 49497.7 | 0 | 25.5 | 24.9 | 1 | 75 | 74.9 | 0 | 0 | 90.4 | 90.4 | 79.5 | 79.5 | 9.6 | 9.6 | 20.5 | 20.5 | 75 | 74.9 | 0 | 0 | 0 | 113779
306.87 | 5.509 | 106.3822 | 0.0009 | 25 | 25 | 0 | 25 | 25.01 | 5 | 4.715 | 10 | 10.085 | 200 | 9.6 | 9.6 | 90.4 | 90.4 | 20.5 | 20.5 | 79.5 | 79.5 | 6.3822 | 0 | 0 | 0 | 0.05 | 0.04715 | 0.1 | 0.10085 | 0 | 0 | 0 | 0 | 0 | 0 | 0 | 0 | 0 | 0 | 0 | 0 | 0 | 0 | 0 | 0 | 0 | 0 | 0 | 0 | 0 | 0 | 0 | 0 | 0 | 0 | 0 | 0 | 0 | 10 | 9.43 | 20 | 20.17 | 0 | 0 | 0 | 0 | 0 | 0 | 0 | 0 | 0 | 0 | 0 | 0 | 0 | 0 | 0 | 0 | 0 | 0 | 0 | 0 | 0 | 0 | -10 | 0 | 0 | Off | 49496.5 | 0 | 25.5 | 25 | 1 | 75 | 75 | 0 | 0 | 90.4 | 90.4 | 79.5 | 79.5 | 9.6 | 9.6 | 20.5 | 20.5 | 75 | 75 | 0 | 0 | 0 | 113767
307.2 | 5.509 | 106.3822 | 0.0008 | 25 | 25 | 0 | 25 | 25.03 | 5 | 4.73 | 10 | 10.08 | 200 | 9.6 | 9.6 | 90.4 | 90.4 | 20.5 | 19.8 | 79.5 | 79.4 | 6.3822 | 0 | 0 | 0 | 0.05 | 0.0473 | 0.1 | 0.1008 | 0 | 0 | 0 | 0 | 0 | 0 | 0 | 0 | 0 | 0 | 0 | 0 | 0 | 0 | 0 | 0 | 0 | 0 | 0 | 0 | 0 | 0 | 0 | 0 | 0 | 0 | 0 | 0 | 0 | 10 | 9.46 | 20 | 20.16 | 0 | 0 | 0 | 0 | 0 | 0 | 0 | 0 | 0 | 0 | 0 | 0 | 0 | 0 | 0 | 0 | 0 | 0 | 0 | 0 | 0 | 0 | -10 | 0 | 0 | Off | 49497.4 | 0 | 25.5 | 24.9 | 1 | 75 | 75 | 0 | 0 | 90.4 | 90.4 | 79.5 | 79.4 | 9.6 | 9.6 | 20.5 | 19.8 | 75 | 75 | 0 | 1.4 | 0 | 113775
307.54 | 5.509 | 106.3822 | 0.0007 | 25 | 25 | 0 | 25 | 25.03 | 5 | 4.715 | 10 | 10.05 | 200 | 9.6 | 9.6 | 90.4 | 90.5 | 20.5 | 20.5 | 79.5 | 79.5 | 6.3822 | 0 | 0 | 0 | 0.05 | 0.04715 | 0.1 | 0.1005 | 0 | 0 | 0 | 0 | 0 | 0 | 0 | 0 | 0 | 0 | 0 | 0 | 0 | 0 | 0 | 0 | 0 | 0 | 0 | 0 | 0 | 0 | 0 | 0 | 0 | 0 | 0 | 0 | 0 | 10 | 9.43 | 20 | 20.1 | 0 | 0 | 0 | 0 | 0 | 0 | 0 | 0 | 0 | 0 | 0 | 0 | 0 | 0 | 0 | 0 | 0 | 0 | 0 | 0 | 0 | 0 | -10 | 0 | 0 | Off | 49499.6 | 0 | 25.5 | 24.9 | 1 | 75 | 75.2 | 0 | 0 | 90.4 | 90.5 | 79.5 | 79.5 | 9.6 | 9.6 | 20.5 | 20.5 | 75 | 75.2 | 0 | 0 | 0 | 113752
307.87 | 5.509 | 106.3822 | 0.0005 | 25 | 25 | 0 | 25 | 25.01 | 5 | 4.735 | 10 | 10.09 | 200 | 9.6 | 9.6 | 90.4 | 90.3 | 20.5 | 20.3 | 79.5 | 79.5 | 6.3822 | 0 | 0 | 0 | 0.05 | 0.04735 | 0.1 | 0.1009 | 0 | 0 | 0 | 0 | 0 | 0 | 0 | 0 | 0 | 0 | 0 | 0 | 0 | 0 | 0 | 0 | 0 | 0 | 0 | 0 | 0 | 0 | 0 | 0 | 0 | 0 | 0 | 0 | 0 | 10 | 9.47 | 20 | 20.18 | 0 | 0 | 0 | 0 | 0 | 0 | 0 | 0 | 0 | 0 | 0 | 0 | 0 | 0 | 0 | 0 | 0 | 0 | 0 | 0 | 0 | 0 | -10 | 0 | 0 | Off | 49502.5 | 0 | 25.5 | 24.8 | 1 | 75 | 75 | 0 | 0 | 90.4 | 90.3 | 79.5 | 79.5 | 9.6 | 9.6 | 20.5 | 20.3 | 75 | 75 | 0 | 0 | 0 | 113777
308.2 | 5.509 | 106.3822 | 0.0005 | 25 | 25 | 0 | 25 | 25.01 | 5 | 4.74 | 10 | 10.045 | 200 | 9.6 | 9.5 | 90.4 | 90.3 | 20.5 | 20.5 | 79.5 | 79.4 | 6.3822 | 0 | 0 | 0 | 0.05 | 0.0474 | 0.1 | 0.10045 | 0 | 0 | 0 | 0 | 0 | 0 | 0 | 0 | 0 | 0 | 0 | 0 | 0 | 0 | 0 | 0 | 0 | 0 | 0 | 0 | 0 | 0 | 0 | 0 | 0 | 0 | 0 | 0 | 0 | 10 | 9.48 | 20 | 20.09 | 0 | 0 | 0 | 0 | 0 | 0 | 0 | 0 | 0 | 0 | 0 | 0 | 0 | 0 | 0 | 0 | 0 | 0 | 0 | 0 | 0 | 0 | -10 | 0 | 0 | Off | 49502.3 | 0 | 25.5 | 24.9 | 1 | 75 | 75 | 0 | 0 | 90.4 | 90.3 | 79.5 | 79.4 | 9.6 | 9.5 | 20.5 | 20.5 | 75 | 75 | 0 | 0 | 0 | 113748
308.54 | 5.509 | 106.3822 | 0.0004 | 25 | 25 | 0 | 25 | 25.02 | 5 | 4.755 | 10 | 10.09 | 200 | 9.6 | 9.6 | 90.4 | 90.5 | 20.5 | 20.5 | 79.5 | 79.5 | 6.3822 | 0 | 0 | 0 | 0.05 | 0.04755 | 0.1 | 0.1009 | 0 | 0 | 0 | 0 | 0 | 0 | 0 | 0 | 0 | 0 | 0 | 0 | 0 | 0 | 0 | 0 | 0 | 0 | 0 | 0 | 0 | 0 | 0 | 0 | 0 | 0 | 0 | 0 | 0 | 10 | 9.51 | 20 | 20.18 | 0 | 0 | 0 | 0 | 0 | 0 | 0 | 0 | 0 | 0 | 0 | 0 | 0 | 0 | 0 | 0 | 0 | 0 | 0 | 0 | 0 | 0 | -10 | 0 | 0 | Off | 49515.3 | 0 | 25.5 | 24.9 | 1 | 75 | 75 | 0 | 0 | 90.4 | 90.5 | 79.5 | 79.5 | 9.6 | 9.6 | 20.5 | 20.5 | 75 | 75 | 0 | 0 | 0 | 113779
308.87 | 5.509 | 106.3822 | 0.0003 | 25 | 25 | 0 | 25 | 25.03 | 5 | 4.745 | 10 | 10.045 | 200 | 9.6 | 9.6 | 90.4 | 90.4 | 20.5 | 20.5 | 79.5 | 79.4 | 6.3822 | 0 | 0 | 0 | 0.05 | 0.04745 | 0.1 | 0.10045 | 0 | 0 | 0 | 0 | 0 | 0 | 0 | 0 | 0 | 0 | 0 | 0 | 0 | 0 | 0 | 0 | 0 | 0 | 0 | 0 | 0 | 0 | 0 | 0 | 0 | 0 | 0 | 0 | 0 | 10 | 9.49 | 20 | 20.09 | 0 | 0 | 0 | 0 | 0 | 0 | 0 | 0 | 0 | 0 | 0 | 0 | 0 | 0 | 0 | 0 | 0 | 0 | 0 | 0 | 0 | 0 | -10 | 0 | 0 | Off | 49537.3 | 0 | 25.5 | 25 | 1 | 75 | 75.1 | 0 | 0 | 90.4 | 90.4 | 79.5 | 79.4 | 9.6 | 9.6 | 20.5 | 20.5 | 75 | 75.1 | 0 | 0 | 0 | 113746
309.21 | 5.509 | 106.3822 | 0.0002 | 25 | 25 | 0 | 25 | 25.03 | 5 | 4.735 | 10 | 10.095 | 200 | 9.6 | 9.6 | 90.4 | 90.5 | 20.5 | 20.5 | 79.5 | 79.4 | 6.3822 | 0 | 0 | 0 | 0.05 | 0.04735 | 0.1 | 0.10095 | 0 | 0 | 0 | 0 | 0 | 0 | 0 | 0 | 0 | 0 | 0 | 0 | 0 | 0 | 0 | 0 | 0 | 0 | 0 | 0 | 0 | 0 | 0 | 0 | 0 | 0 | 0 | 0 | 0 | 10 | 9.47 | 20 | 20.19 | 0 | 0 | 0 | 0 | 0 | 0 | 0 | 0 | 0 | 0 | 0 | 0 | 0 | 0 | 0 | 0 | 0 | 0 | 0 | 0 | 0 | 0 | -10 | 0 | 0 | Off | 49545.2 | 0 | 25.5 | 24.9 | 1 | 75 | 75 | 0 | 0 | 90.4 | 90.5 | 79.5 | 79.4 | 9.6 | 9.6 | 20.5 | 20.5 | 75 | 75 | 0 | 0 | 0 | 113778
309.54 | 5.509 | 106.3822 | 0.0001 | 25 | 25 | 0 | 25 | 25.01 | 5 | 4.735 | 10 | 10.035 | 200 | 9.6 | 9.6 | 90.4 | 90.4 | 20.5 | 20.5 | 79.5 | 79.5 | 6.3822 | 0 | 0 | 0 | 0.05 | 0.04735 | 0.1 | 0.10035 | 0 | 0 | 0 | 0 | 0 | 0 | 0 | 0 | 0 | 0 | 0 | 0 | 0 | 0 | 0 | 0 | 0 | 0 | 0 | 0 | 0 | 0 | 0 | 0 | 0 | 0 | 0 | 0 | 0 | 10 | 9.47 | 20 | 20.07 | 0 | 0 | 0 | 0 | 0 | 0 | 0 | 0 | 0 | 0 | 0 | 0 | 0 | 0 | 0 | 0 | 0 | 0 | 0 | 0 | 0 | 0 | -10 | 0 | 0 | Off | 49557.6 | 0 | 25.5 | 24.9 | 1 | 75 | 74.9 | 0 | 0 | 90.4 | 90.4 | 79.5 | 79.5 | 9.6 | 9.6 | 20.5 | 20.5 | 75 | 74.9 | 0 | 0 | 0 | 113750
309.87 | 5.5091 | 106.3841 | 0 | 25 | 25 | 0 | 25 | 25.01 | 5 | 4.74 | 10 | 10.11 | 200 | 9.6 | 9.6 | 90.4 | 90.3 | 20.5 | 20.5 | 79.5 | 79.4 | 6.3841 | 0 | 0 | 0 | 0.05 | 0.0474 | 0.1 | 0.1011 | 0 | 0 | 0 | 0 | 0 | 0 | 0 | 0 | 0 | 0 | 0 | 0 | 0 | 0 | 0 | 0 | 0 | 0 | 0 | 0 | 0 | 0 | 0 | 0 | 0 | 0 | 0 | 0 | 0 | 10 | 9.48 | 20 | 20.22 | 0 | 0 | 0 | 0 | 0 | 0 | 0 | 0 | 0 | 0 | 0 | 0 | 0 | 0 | 0 | 0 | 0 | 0 | 0 | 0 | 0 | 0 | -10 | 0 | 0 | Off | 49560.1 | 0 | 25.5 | 24.9 | 1 | 75 | 75 | 0 | 0 | 90.4 | 90.3 | 79.5 | 79.4 | 9.6 | 9.6 | 20.5 | 20.5 | 75 | 75 | 0 | 0 | 0 | 113790
310.21 | 5.5091 | 106.3841 | 0.0002 | 25 | 25 | 0 | 25 | 25.02 | 5 | 4.725 | 10 | 10.075 | 200 | 9.6 | 9.6 | 90.4 | 90.3 | 20.5 | 20.5 | 79.5 | 79.4 | 6.3841 | 0 | 0 | 0 | 0.05 | 0.04725 | 0.1 | 0.10075 | 0 | 0 | 0 | 0 | 0 | 0 | 0 | 0 | 0 | 0 | 0 | 0 | 0 | 0 | 0 | 0 | 0 | 0 | 0 | 0 | 0 | 0 | 0 | 0 | 0 | 0 | 0 | 0 | 0 | 10 | 9.45 | 20 | 20.15 | 0 | 0 | 0 | 0 | 0 | 0 | 0 | 0 | 0 | 0 | 0 | 0 | 0 | 0 | 0 | 0 | 0 | 0 | 0 | 0 | 0 | 0 | -10 | 0 | 0 | Off | 49558.4 | 0 | 25.5 | 25 | 1 | 75 | 75 | 0 | 0 | 90.4 | 90.3 | 79.5 | 79.4 | 9.6 | 9.6 | 20.5 | 20.5 | 75 | 75 | 0 | 0 | 0 | 113768
310.54 | 5.5091 | 106.3841 | 0.0003 | 25 | 25 | 0 | 25 | 25 | 5 | 4.72 | 10 | 10.105 | 200 | 9.6 | 9.6 | 90.4 | 90.4 | 20.5 | 20.5 | 79.5 | 79.4 | 6.3841 | 0 | 0 | 0 | 0.05 | 0.0472 | 0.1 | 0.10105 | 0 | 0 | 0 | 0 | 0 | 0 | 0 | 0 | 0 | 0 | 0 | 0 | 0 | 0 | 0 | 0 | 0 | 0 | 0 | 0 | 0 | 0 | 0 | 0 | 0 | 0 | 0 | 0 | 0 | 10 | 9.44 | 20 | 20.21 | 0 | 0 | 0 | 0 | 0 | 0 | 0 | 0 | 0 | 0 | 0 | 0 | 0 | 0 | 0 | 0 | 0 | 0 | 0 | 0 | 0 | 0 | -10 | 0 | 0 | Off | 49555.9 | 0 | 25.5 | 25.1 | 1 | 75 | 75 | 0 | 0 | 90.4 | 90.4 | 79.5 | 79.4 | 9.6 | 9.6 | 20.5 | 20.5 | 75 | 75 | 0 | 0 | 0 | 113787
310.88 | 5.5091 | 106.3841 | 0.0004 | 25 | 25 | 0 | 25 | 25.01 | 5 | 4.735 | 10 | 10.07 | 200 | 9.6 | 9.6 | 90.4 | 90.3 | 20.5 | 20.5 | 79.5 | 79.5 | 6.3841 | 0 | 0 | 0 | 0.05 | 0.04735 | 0.1 | 0.1007 | 0 | 0 | 0 | 0 | 0 | 0 | 0 | 0 | 0 | 0 | 0 | 0 | 0 | 0 | 0 | 0 | 0 | 0 | 0 | 0 | 0 | 0 | 0 | 0 | 0 | 0 | 0 | 0 | 0 | 10 | 9.47 | 20 | 20.14 | 0 | 0 | 0 | 0 | 0 | 0 | 0 | 0 | 0 | 0 | 0 | 0 | 0 | 0 | 0 | 0 | 0 | 0 | 0 | 0 | 0 | 0 | -10 | 0 | 0 | Off | 49557.4 | 0 | 25.5 | 24.8 | 1 | 75 | 75 | 0 | 0 | 90.4 | 90.3 | 79.5 | 79.5 | 9.6 | 9.6 | 20.5 | 20.5 | 75 | 75 | 0 | 0 | 0 | 113769
311.21 | 5.5091 | 106.3841 | 0.0005 | 25 | 25 | 0 | 25 | 25.02 | 5 | 4.705 | 10 | 10.105 | 200 | 9.6 | 9.5 | 90.4 | 90.4 | 20.5 | 20.5 | 79.5 | 79.5 | 6.3841 | 0 | 0 | 0 | 0.05 | 0.04705 | 0.1 | 0.10105 | 0 | 0 | 0 | 0 | 0 | 0 | 0 | 0 | 0 | 0 | 0 | 0 | 0 | 0 | 0 | 0 | 0 | 0 | 0 | 0 | 0 | 0 | 0 | 0 | 0 | 0 | 0 | 0 | 0 | 10 | 9.41 | 20 | 20.21 | 0 | 0 | 0 | 0 | 0 | 0 | 0 | 0 | 0 | 0 | 0 | 0 | 0 | 0 | 0 | 0 | 0 | 0 | 0 | 0 | 0 | 0 | -10 | 0 | 0 | Off | 49556.8 | 0 | 25.5 | 25.1 | 1 | 75 | 75 | 0 | 0 | 90.4 | 90.4 | 79.5 | 79.5 | 9.6 | 9.5 | 20.5 | 20.5 | 75 | 75 | 0 | 0 | 0 | 113785
311.54 | 5.5091 | 106.3841 | 0.0005 | 25 | 25 | 0 | 25 | 25.02 | 5 | 4.755 | 10 | 10.08 | 200 | 9.6 | 9.6 | 90.4 | 90.4 | 20.5 | 20.5 | 79.5 | 79.5 | 6.3841 | 0 | 0 | 0 | 0.05 | 0.04755 | 0.1 | 0.1008 | 0 | 0 | 0 | 0 | 0 | 0 | 0 | 0 | 0 | 0 | 0 | 0 | 0 | 0 | 0 | 0 | 0 | 0 | 0 | 0 | 0 | 0 | 0 | 0 | 0 | 0 | 0 | 0 | 0 | 10 | 9.51 | 20 | 20.16 | 0 | 0 | 0 | 0 | 0 | 0 | 0 | 0 | 0 | 0 | 0 | 0 | 0 | 0 | 0 | 0 | 0 | 0 | 0 | 0 | 0 | 0 | -10 | 0 | 0 | Off | 49546.6 | 0 | 25.5 | 24.9 | 1 | 75 | 75 | 0 | 0 | 90.4 | 90.4 | 79.5 | 79.5 | 9.6 | 9.6 | 20.5 | 20.5 | 75 | 75 | 0 | 0 | 0 | 113770
311.88 | 5.5091 | 106.3841 | 0.0006 | 25 | 25 | 0 | 25 | 25.02 | 5 | 4.73 | 5 | 10.09 | 200 | 9.6 | 9.6 | 90.4 | 90.4 | 10.5 | 20.5 | 89.5 | 79.5 | 6.3841 | 0 | 0 | 0 | 0.05 | 0.0473 | 0.05 | 0.1009 | 0 | 0 | 0 | 0 | 0 | 0 | 0 | 0 | 0 | 0 | 0 | 0 | 0 | 0 | 0 | 0 | 0 | 0 | 0 | 0 | 0 | 0 | 0 | 0 | 0 | 0 | 0 | 0 | 0 | 10 | 9.46 | 10 | 20.18 | 0 | 0 | 0 | 0 | 0 | 0 | 0 | 0 | 0 | 0 | 0 | 0 | 0 | 0 | 0 | 0 | 0 | 0 | 0 | 0 | 0 | 0 | -10 | 0 | 0 | Off | 49540.4 | 0 | 25.5 | 24.8 | 1 | 75 | 75 | 0 | 0 | 90.4 | 90.4 | 89.5 | 79.5 | 9.6 | 9.6 | 10.5 | 20.5 | 75 | 75 | 0 | 0 | 0 | 113778
312.21 | 5.5091 | 106.3841 | 0.0006 | 25 | 25 | 0 | 25 | 25.01 | 5 | 4.75 | 5 | 9.93 | 200 | 9.6 | 9.6 | 90.4 | 90.4 | 10.5 | 10.5 | 89.5 | 89.6 | 6.3841 | 0 | 0 | 0 | 0.05 | 0.0475 | 0.05 | 0.0993 | 0 | 0 | 0 | 0 | 0 | 0 | 0 | 0 | 0 | 0 | 0 | 0 | 0 | 0 | 0 | 0 | 0 | 0 | 0 | 0 | 0 | 0 | 0 | 0 | 0 | 0 | 0 | 0 | 0 | 10 | 9.5 | 10 | 19.86 | 0 | 0 | 0 | 0 | 0 | 0 | 0 | 0 | 0 | 0 | 0 | 0 | 0 | 0 | 0 | 0 | 0 | 0 | 0 | 0 | 0 | 0 | -10 | 0 | 0 | Off | 49548 | 0 | 25.5 | 25 | 1 | 75 | 74.9 | 0 | 0 | 90.4 | 90.4 | 89.5 | 89.6 | 9.6 | 9.6 | 10.5 | 10.5 | 75 | 74.9 | 0 | 0 | 0 | 113672
312.54 | 5.5091 | 106.3841 | 0.0006 | 25 | 25 | 0 | 25 | 25.02 | 5 | 4.725 | 5 | 5.73 | 200 | 9.6 | 9.5 | 90.4 | 90.4 | 10.5 | 10.5 | 89.5 | 89.6 | 6.3841 | 0 | 0 | 0 | 0.05 | 0.04725 | 0.05 | 0.0573 | 0 | 0 | 0 | 0 | 0 | 0 | 0 | 0 | 0 | 0 | 0 | 0 | 0 | 0 | 0 | 0 | 0 | 0 | 0 | 0 | 0 | 0 | 0 | 0 | 0 | 0 | 0 | 0 | 0 | 10 | 9.45 | 10 | 11.46 | 0 | 0 | 0 | 0 | 0 | 0 | 0 | 0 | 0 | 0 | 0 | 0 | 0 | 0 | 0 | 0 | 0 | 0 | 0 | 0 | 0 | 0 | -10 | 0 | 0 | Off | 49550.6 | 0 | 25.5 | 24.9 | 1 | 75 | 75 | 0 | 0 | 90.4 | 90.4 | 89.5 | 89.6 | 9.6 | 9.5 | 10.5 | 10.5 | 75 | 75 | 0 | 0 | 0 | 110589
312.88 | 5.509 | 106.3822 | 0.0005 | 25 | 25 | 0 | 25 | 25.02 | 5 | 4.73 | 5 | 5.16 | 200 | 9.6 | 9.6 | 90.4 | 90.4 | 10.5 | 10.5 | 89.5 | 89.4 | 6.3822 | 0 | 0 | 0 | 0.05 | 0.0473 | 0.05 | 0.0516 | 0 | 0 | 0 | 0 | 0 | 0 | 0 | 0 | 0 | 0 | 0 | 0 | 0 | 0 | 0 | 0 | 0 | 0 | 0 | 0 | 0 | 0 | 0 | 0 | 0 | 0 | 0 | 0 | 0 | 10 | 9.46 | 10 | 10.32 | 0 | 0 | 0 | 0 | 0 | 0 | 0 | 0 | 0 | 0 | 0 | 0 | 0 | 0 | 0 | 0 | 0 | 0 | 0 | 0 | 0 | 0 | -10 | 0 | 0 | Off | 49565 | 0 | 25.5 | 24.9 | 1 | 75 | 74.9 | 0 | 0 | 90.4 | 90.4 | 89.5 | 89.4 | 9.6 | 9.6 | 10.5 | 10.5 | 75 | 74.9 | 0 | 0 | 0 | 110264
313.21 | 5.5059 | 106.3223 | -0.0016 | 25 | 25 | 0 | 25 | 25.02 | 5 | 4.685 | 5 | 5.075 | 200 | 9.6 | 9.6 | 90.4 | 90.3 | 10.5 | 10.5 | 89.5 | 89.5 | 6.3223 | 0 | 0 | 0 | 0.05 | 0.04685 | 0.05 | 0.05075 | 0 | 0 | 0 | 0 | 0 | 0 | 0 | 0 | 0 | 0 | 0 | 0 | 0 | 0 | 0 | 0 | 0 | 0 | 0 | 0 | 0 | 0 | 0 | 0 | 0 | 0 | 0 | 0 | 0 | 10 | 9.37 | 10 | 10.15 | 0 | 0 | 0 | 0 | 0 | 0 | 0 | 0 | 0 | 0 | 0 | 0 | 0 | 0 | 0 | 0 | 0 | 0 | 0 | 0 | 0 | 0 | -10 | 0 | 0 | Off | 49551.1 | 0 | 25.5 | 25 | 1 | 75 | 75 | 0 | 0 | 90.4 | 90.3 | 89.5 | 89.5 | 9.6 | 9.6 | 10.5 | 10.5 | 75 | 75 | 0 | 0 | 0 | 110202
313.55 | 5.5011 | 106.2296 | -0.0099 | 25 | 25 | 0 | 25 | 25.02 | 5 | 4.735 | 5 | 5.065 | 200 | 9.6 | 9.6 | 90.4 | 90.4 | 10.5 | 10.5 | 89.5 | 89.5 | 6.2296 | 0 | 0 | 0 | 0.05 | 0.04735 | 0.05 | 0.05065 | 0 | 0 | 0 | 0 | 0 | 0 | 0 | 0 | 0 | 0 | 0 | 0 | 0 | 0 | 0 | 0 | 0 | 0 | 0 | 0 | 0 | 0 | 0 | 0 | 0 | 0 | 0 | 0 | 0 | 10 | 9.47 | 10 | 10.13 | 0 | 0 | 0 | 0 | 0 | 0 | 0 | 0 | 0 | 0 | 0 | 0 | 0 | 0 | 0 | 0 | 0 | 0 | 0 | 0 | 0 | 0 | -10 | 0 | 0 | Off | 49363.1 | 0 | 25.5 | 24.7 | 1 | 75 | 75 | 0 | 0 | 90.4 | 90.4 | 89.5 | 89.5 | 9.6 | 9.6 | 10.5 | 10.5 | 75 | 75 | 0 | 0 | 0 | 110195
313.88 | 5.4977 | 106.1639 | -0.0223 | 25 | 25 | 0 | 25 | 25.03 | 5 | 4.745 | 5 | 5.065 | 200 | 9.6 | 9.6 | 90.4 | 90.5 | 10.5 | 10.5 | 89.5 | 89.5 | 6.1639 | 0 | 0 | 0 | 0.05 | 0.04745 | 0.05 | 0.05065 | 0 | 0 | 0 | 0 | 0 | 0 | 0 | 0 | 0 | 0 | 0 | 0 | 0 | 0 | 0 | 0 | 0 | 0 | 0 | 0 | 0 | 0 | 0 | 0 | 0 | 0 | 0 | 0 | 0 | 10 | 9.49 | 10 | 10.13 | 0 | 0 | 0 | 0 | 0 | 0 | 0 | 0 | 0 | 0 | 0 | 0 | 0 | 0 | 0 | 0 | 0 | 0 | 0 | 0 | 0 | 0 | -10 | 0 | 0 | Off | 48180.3 | 0 | 25.5 | 24.9 | 1 | 75 | 75 | 0 | 0 | 90.4 | 90.5 | 89.5 | 89.5 | 9.6 | 9.6 | 10.5 | 10.5 | 75 | 75 | 0 | 0 | 0 | 110196
314.21 | 5.4954 | 106.1195 | -0.0368 | 25 | 25 | 0 | 25 | 25.01 | 5 | 4.745 | 5 | 5.06 | 200 | 9.6 | 9.6 | 90.4 | 90.3 | 10.5 | 10.5 | 89.5 | 89.5 | 6.1195 | 0 | 0 | 0 | 0.05 | 0.04745 | 0.05 | 0.0506 | 0 | 0 | 0 | 0 | 0 | 0 | 0 | 0 | 0 | 0 | 0 | 0 | 0 | 0 | 0 | 0 | 0 | 0 | 0 | 0 | 0 | 0 | 0 | 0 | 0 | 0 | 0 | 0 | 0 | 10 | 9.49 | 10 | 10.12 | 0 | 0 | 0 | 0 | 0 | 0 | 0 | 0 | 0 | 0 | 0 | 0 | 0 | 0 | 0 | 0 | 0 | 0 | 0 | 0 | 0 | 0 | -10 | 0 | 0 | Off | 46969.3 | 0 | 25.5 | 24.9 | 1 | 75 | 74.9 | 0 | 0 | 90.4 | 90.3 | 89.5 | 89.5 | 9.6 | 9.6 | 10.5 | 10.5 | 75 | 74.9 | 0 | 0 | 0 | 110192
314.55 | 5.4941 | 106.0944 | -0.0519 | 25 | 25 | 0 | 25 | 25.01 | 5 | 4.735 | 5 | 5.07 | 200 | 9.6 | 9.6 | 90.4 | 90.4 | 10.5 | 10.5 | 89.5 | 89.6 | 6.0944 | 0 | 0 | 0 | 0.05 | 0.04735 | 0.05 | 0.0507 | 0 | 0 | 0 | 0 | 0 | 0 | 0 | 0 | 0 | 0 | 0 | 0 | 0 | 0 | 0 | 0 | 0 | 0 | 0 | 0 | 0 | 0 | 0 | 0 | 0 | 0 | 0 | 0 | 0 | 10 | 9.47 | 10 | 10.14 | 0 | 0 | 0 | 0 | 0 | 0 | 0 | 0 | 0 | 0 | 0 | 0 | 0 | 0 | 0 | 0 | 0 | 0 | 0 | 0 | 0 | 0 | -10 | 0 | 0 | Off | 45698.1 | 0 | 25.5 | 24.9 | 1 | 75 | 75 | 0 | 0 | 90.4 | 90.4 | 89.5 | 89.6 | 9.6 | 9.6 | 10.5 | 10.5 | 75 | 75 | 0 | 0 | 0 | 110211
314.88 | 5.4934 | 106.0809 | -0.0648 | 25 | 25 | 0 | 25 | 25.02 | 5 | 4.7 | 5 | 5.06 | 200 | 9.6 | 9.6 | 90.4 | 90.3 | 10.5 | 10.5 | 89.5 | 89.5 | 6.0809 | 0 | 0 | 0 | 0.05 | 0.047 | 0.05 | 0.0506 | 0 | 0 | 0 | 0 | 0 | 0 | 0 | 0 | 0 | 0 | 0 | 0 | 0 | 0 | 0 | 0 | 0 | 0 | 0 | 0 | 0 | 0 | 0 | 0 | 0 | 0 | 0 | 0 | 0 | 10 | 9.4 | 10 | 10.12 | 0 | 0 | 0 | 0 | 0 | 0 | 0 | 0 | 0 | 0 | 0 | 0 | 0 | 0 | 0 | 0 | 0 | 0 | 0 | 0 | 0 | 0 | -10 | 0 | 0 | Off | 44273.4 | 0 | 25.5 | 24.8 | 1 | 75 | 75 | 0 | 0 | 90.4 | 90.3 | 89.5 | 89.5 | 9.6 | 9.6 | 10.5 | 10.5 | 75 | 75 | 0 | 0 | 0 | 110190
315.22 | 5.493 | 106.0732 | -0.0758 | 25 | 25 | 0 | 25 | 25.02 | 5 | 4.74 | 5 | 5.065 | 200 | 9.6 | 9.5 | 90.4 | 90.4 | 10.5 | 10.5 | 89.5 | 89.5 | 6.0732 | 0 | 0 | 0 | 0.05 | 0.0474 | 0.05 | 0.05065 | 0 | 0 | 0 | 0 | 0 | 0 | 0 | 0 | 0 | 0 | 0 | 0 | 0 | 0 | 0 | 0 | 0 | 0 | 0 | 0 | 0 | 0 | 0 | 0 | 0 | 0 | 0 | 0 | 0 | 10 | 9.48 | 10 | 10.13 | 0 | 0 | 0 | 0 | 0 | 0 | 0 | 0 | 0 | 0 | 0 | 0 | 0 | 0 | 0 | 0 | 0 | 0 | 0 | 0 | 0 | 0 | -10 | 0 | 0 | Off | 43251.2 | 0 | 25.5 | 24.8 | 1 | 75 | 75 | 0 | 0 | 90.4 | 90.4 | 89.5 | 89.5 | 9.6 | 9.5 | 10.5 | 10.5 | 75 | 75 | 0 | 0 | 0 | 110193
315.55 | 5.493 | 106.0732 | -0.0834 | 25 | 25 | 0 | 25 | 25.01 | 5 | 4.73 | 5 | 5.055 | 200 | 9.6 | 9.6 | 90.4 | 90.4 | 10.5 | 10.5 | 89.5 | 89.4 | 6.0732 | 0 | 0 | 0 | 0.05 | 0.0473 | 0.05 | 0.05055 | 0 | 0 | 0 | 0 | 0 | 0 | 0 | 0 | 0 | 0 | 0 | 0 | 0 | 0 | 0 | 0 | 0 | 0 | 0 | 0 | 0 | 0 | 0 | 0 | 0 | 0 | 0 | 0 | 0 | 10 | 9.46 | 10 | 10.11 | 0 | 0 | 0 | 0 | 0 | 0 | 0 | 0 | 0 | 0 | 0 | 0 | 0 | 0 | 0 | 0 | 0 | 0 | 0 | 0 | 0 | 0 | -10 | 0 | 0 | Off | 42298.5 | 0 | 25.5 | 25 | 1 | 75 | 74.9 | 0 | 0 | 90.4 | 90.4 | 89.5 | 89.4 | 9.6 | 9.6 | 10.5 | 10.5 | 75 | 74.9 | 0 | 0 | 0 | 110191
315.88 | 5.493 | 106.0732 | -0.088 | 25 | 25 | 0 | 25 | 25.02 | 5 | 4.745 | 5 | 5.065 | 200 | 9.6 | 9.6 | 90.4 | 90.4 | 10.5 | 10.5 | 89.5 | 89.5 | 6.0732 | 0 | 0 | 0 | 0.05 | 0.04745 | 0.05 | 0.05065 | 0 | 0 | 0 | 0 | 0 | 0 | 0 | 0 | 0 | 0 | 0 | 0 | 0 | 0 | 0 | 0 | 0 | 0 | 0 | 0 | 0 | 0 | 0 | 0 | 0 | 0 | 0 | 0 | 0 | 10 | 9.49 | 10 | 10.13 | 0 | 0 | 0 | 0 | 0 | 0 | 0 | 0 | 0 | 0 | 0 | 0 | 0 | 0 | 0 | 0 | 0 | 0 | 0 | 0 | 0 | 0 | -10 | 0 | 0 | Off | 41646.8 | 0 | 25.5 | 25 | 1 | 75 | 74.9 | 0 | 0 | 90.4 | 90.4 | 89.5 | 89.5 | 9.6 | 9.6 | 10.5 | 10.5 | 75 | 74.9 | 0 | 0 | 0 | 110193
316.22 | 5.4932 | 106.077 | -0.0893 | 25 | 25 | 0 | 25 | 25.01 | 5 | 4.735 | 5 | 5.055 | 200 | 9.6 | 9.6 | 90.4 | 90.4 | 10.5 | 10.5 | 89.5 | 89.5 | 6.077 | 0 | 0 | 0 | 0.05 | 0.04735 | 0.05 | 0.05055 | 0 | 0 | 0 | 0 | 0 | 0 | 0 | 0 | 0 | 0 | 0 | 0 | 0 | 0 | 0 | 0 | 0 | 0 | 0 | 0 | 0 | 0 | 0 | 0 | 0 | 0 | 0 | 0 | 0 | 10 | 9.47 | 10 | 10.11 | 0 | 0 | 0 | 0 | 0 | 0 | 0 | 0 | 0 | 0 | 0 | 0 | 0 | 0 | 0 | 0 | 0 | 0 | 0 | 0 | 0 | 0 | -10 | 0 | 0 | Off | 41018.7 | 0 | 25.5 | 24.8 | 1 | 75 | 75 | 0 | 0 | 90.4 | 90.4 | 89.5 | 89.5 | 9.6 | 9.6 | 10.5 | 10.5 | 75 | 75 | 0 | 0 | 0 | 110194
316.55 | 5.4934 | 106.0809 | -0.0872 | 25 | 25 | 0 | 25 | 25.02 | 5 | 4.73 | 5 | 5.07 | 200 | 9.6 | 9.6 | 90.4 | 90.3 | 10.5 | 10.5 | 89.5 | 89.5 | 6.0809 | 0 | 0 | 0 | 0.05 | 0.0473 | 0.05 | 0.0507 | 0 | 0 | 0 | 0 | 0 | 0 | 0 | 0 | 0 | 0 | 0 | 0 | 0 | 0 | 0 | 0 | 0 | 0 | 0 | 0 | 0 | 0 | 0 | 0 | 0 | 0 | 0 | 0 | 0 | 10 | 9.46 | 10 | 10.14 | 0 | 0 | 0 | 0 | 0 | 0 | 0 | 0 | 0 | 0 | 0 | 0 | 0 | 0 | 0 | 0 | 0 | 0 | 0 | 0 | 0 | 0 | -10 | 0 | 0 | Off | 40571.1 | 0 | 25.5 | 24.9 | 1 | 75 | 75 | 0 | 0 | 90.4 | 90.3 | 89.5 | 89.5 | 9.6 | 9.6 | 10.5 | 10.5 | 75 | 75 | 0 | 0 | 0 | 110195
316.88 | 5.4936 | 106.0848 | -0.0818 | 25 | 25 | 0 | 25 | 25.02 | 5 | 4.74 | 5 | 5.06 | 200 | 9.6 | 9.5 | 90.4 | 90.4 | 10.5 | 10.5 | 89.5 | 89.5 | 6.0848 | 0 | 0 | 0 | 0.05 | 0.0474 | 0.05 | 0.0506 | 0 | 0 | 0 | 0 | 0 | 0 | 0 | 0 | 0 | 0 | 0 | 0 | 0 | 0 | 0 | 0 | 0 | 0 | 0 | 0 | 0 | 0 | 0 | 0 | 0 | 0 | 0 | 0 | 0 | 10 | 9.48 | 10 | 10.12 | 0 | 0 | 0 | 0 | 0 | 0 | 0 | 0 | 0 | 0 | 0 | 0 | 0 | 0 | 0 | 0 | 0 | 0 | 0 | 0 | 0 | 0 | -10 | 0 | 0 | Off | 40297.5 | 0 | 25.5 | 25 | 1 | 75 | 75 | 0 | 0 | 90.4 | 90.4 | 89.5 | 89.5 | 9.6 | 9.5 | 10.5 | 10.5 | 75 | 75 | 0 | 0 | 0 | 110194
317.22 | 5.4939 | 106.0906 | -0.0726 | 25 | 25 | 0 | 25 | 25.02 | 5 | 4.755 | 5 | 5.06 | 200 | 9.6 | 9.6 | 90.4 | 90.4 | 10.5 | 10.5 | 89.5 | 89.4 | 6.0906 | 0 | 0 | 0 | 0.05 | 0.04755 | 0.05 | 0.0506 | 0 | 0 | 0 | 0 | 0 | 0 | 0 | 0 | 0 | 0 | 0 | 0 | 0 | 0 | 0 | 0 | 0 | 0 | 0 | 0 | 0 | 0 | 0 | 0 | 0 | 0 | 0 | 0 | 0 | 10 | 9.51 | 10 | 10.12 | 0 | 0 | 0 | 0 | 0 | 0 | 0 | 0 | 0 | 0 | 0 | 0 | 0 | 0 | 0 | 0 | 0 | 0 | 0 | 0 | 0 | 0 | -10 | 0 | 0 | Off | 40053 | 0 | 25.5 | 24.8 | 1 | 75 | 75 | 0 | 0 | 90.4 | 90.4 | 89.5 | 89.4 | 9.6 | 9.6 | 10.5 | 10.5 | 75 | 75 | 0 | 0 | 0 | 110190
317.55 | 5.4941 | 106.0944 | -0.0606 | 25 | 25 | 0 | 25 | 25.01 | 5 | 4.745 | 5 | 5.06 | 200 | 9.6 | 9.6 | 90.4 | 90.4 | 10.5 | 10.5 | 89.5 | 89.5 | 6.0944 | 0 | 0 | 0 | 0.05 | 0.04745 | 0.05 | 0.0506 | 0 | 0 | 0 | 0 | 0 | 0 | 0 | 0 | 0 | 0 | 0 | 0 | 0 | 0 | 0 | 0 | 0 | 0 | 0 | 0 | 0 | 0 | 0 | 0 | 0 | 0 | 0 | 0 | 0 | 10 | 9.49 | 10 | 10.12 | 0 | 0 | 0 | 0 | 0 | 0 | 0 | 0 | 0 | 0 | 0 | 0 | 0 | 0 | 0 | 0 | 0 | 0 | 0 | 0 | 0 | 0 | -10 | 0 | 0 | Off | 39911.3 | 0 | 25.5 | 24.9 | 1 | 75 | 75 | 0 | 0 | 90.4 | 90.4 | 89.5 | 89.5 | 9.6 | 9.6 | 10.5 | 10.5 | 75 | 75 | 0 | 0 | 0 | 110193
317.89 | 5.4943 | 106.0983 | -0.0454 | 25 | 25 | 0 | 25 | 25.02 | 5 | 4.74 | 5 | 5.07 | 200 | 9.6 | 9.6 | 90.4 | 90.5 | 10.5 | 10.5 | 89.5 | 89.5 | 6.0983 | 0 | 0 | 0 | 0.05 | 0.0474 | 0.05 | 0.0507 | 0 | 0 | 0 | 0 | 0 | 0 | 0 | 0 | 0 | 0 | 0 | 0 | 0 | 0 | 0 | 0 | 0 | 0 | 0 | 0 | 0 | 0 | 0 | 0 | 0 | 0 | 0 | 0 | 0 | 10 | 9.48 | 10 | 10.14 | 0 | 0 | 0 | 0 | 0 | 0 | 0 | 0 | 0 | 0 | 0 | 0 | 0 | 0 | 0 | 0 | 0 | 0 | 0 | 0 | 0 | 0 | -10 | 0 | 0 | Off | 39813.9 | 0 | 25.5 | 24.9 | 1 | 75 | 75 | 0 | 0 | 90.4 | 90.5 | 89.5 | 89.5 | 9.6 | 9.6 | 10.5 | 10.5 | 75 | 75 | 0 | 0 | 0 | 110203
318.22 | 5.4945 | 106.1022 | -0.0271 | 25 | 25 | 0 | 25 | 25.02 | 5 | 4.725 | 5 | 5.055 | 200 | 9.6 | 9.6 | 90.4 | 90.4 | 10.5 | 10.5 | 89.5 | 89.5 | 6.1022 | 0 | 0 | 0 | 0.05 | 0.04725 | 0.05 | 0.05055 | 0 | 0 | 0 | 0 | 0 | 0 | 0 | 0 | 0 | 0 | 0 | 0 | 0 | 0 | 0 | 0 | 0 | 0 | 0 | 0 | 0 | 0 | 0 | 0 | 0 | 0 | 0 | 0 | 0 | 10 | 9.45 | 10 | 10.11 | 0 | 0 | 0 | 0 | 0 | 0 | 0 | 0 | 0 | 0 | 0 | 0 | 0 | 0 | 0 | 0 | 0 | 0 | 0 | 0 | 0 | 0 | -10 | 0 | 0 | Off | 39762 | 0 | 25.5 | 25 | 1 | 75 | 75 | 0 | 0 | 90.4 | 90.4 | 89.5 | 89.5 | 9.6 | 9.6 | 10.5 | 10.5 | 75 | 75 | 0 | 0 | 0 | 110187
318.55 | 5.4947 | 106.106 | -0.0122 | 25 | 25 | 0 | 25 | 25.01 | 5 | 4.71 | 5 | 5.065 | 200 | 9.6 | 9.6 | 90.4 | 90.4 | 10.5 | 10.5 | 89.5 | 89.6 | 6.106 | 0 | 0 | 0 | 0.05 | 0.0471 | 0.05 | 0.05065 | 0 | 0 | 0 | 0 | 0 | 0 | 0 | 0 | 0 | 0 | 0 | 0 | 0 | 0 | 0 | 0 | 0 | 0 | 0 | 0 | 0 | 0 | 0 | 0 | 0 | 0 | 0 | 0 | 0 | 10 | 9.42 | 10 | 10.13 | 0 | 0 | 0 | 0 | 0 | 0 | 0 | 0 | 0 | 0 | 0 | 0 | 0 | 0 | 0 | 0 | 0 | 0 | 0 | 0 | 0 | 0 | -10 | 0 | 0 | Off | 39739.7 | 0 | 25.5 | 25 | 1 | 75 | 74.9 | 0 | 0 | 90.4 | 90.4 | 89.5 | 89.6 | 9.6 | 9.6 | 10.5 | 10.5 | 75 | 74.9 | 0 | 0 | 0 | 110192
318.89 | 5.4949 | 106.1099 | -0.0019 | 25 | 25 | 0 | 25 | 25.02 | 5 | 4.725 | 5 | 5.055 | 200 | 9.6 | 9.6 | 90.4 | 90.3 | 10.5 | 10.5 | 89.5 | 89.5 | 6.1099 | 0 | 0 | 0 | 0.05 | 0.04725 | 0.05 | 0.05055 | 0 | 0 | 0 | 0 | 0 | 0 | 0 | 0 | 0 | 0 | 0 | 0 | 0 | 0 | 0 | 0 | 0 | 0 | 0 | 0 | 0 | 0 | 0 | 0 | 0 | 0 | 0 | 0 | 0 | 10 | 9.45 | 10 | 10.11 | 0 | 0 | 0 | 0 | 0 | 0 | 0 | 0 | 0 | 0 | 0 | 0 | 0 | 0 | 0 | 0 | 0 | 0 | 0 | 0 | 0 | 0 | -10 | 0 | 0 | Off | 39720.2 | 0 | 25.5 | 24.9 | 1 | 75 | 75 | 0 | 0 | 90.4 | 90.3 | 89.5 | 89.5 | 9.6 | 9.6 | 10.5 | 10.5 | 75 | 75 | 0 | 0 | 0 | 110191
319.22 | 5.4951 | 106.1137 | 0.0047 | 25 | 25 | 0 | 25 | 25.01 | 5 | 4.735 | 5 | 5.055 | 200 | 9.6 | 9.5 | 90.4 | 90.3 | 10.5 | 10.5 | 89.5 | 89.5 | 6.1137 | 0 | 0 | 0 | 0.05 | 0.04735 | 0.05 | 0.05055 | 0 | 0 | 0 | 0 | 0 | 0 | 0 | 0 | 0 | 0 | 0 | 0 | 0 | 0 | 0 | 0 | 0 | 0 | 0 | 0 | 0 | 0 | 0 | 0 | 0 | 0 | 0 | 0 | 0 | 10 | 9.47 | 10 | 10.11 | 0 | 0 | 0 | 0 | 0 | 0 | 0 | 0 | 0 | 0 | 0 | 0 | 0 | 0 | 0 | 0 | 0 | 0 | 0 | 0 | 0 | 0 | -10 | 0 | 0 | Off | 39691.2 | 0 | 25.5 | 25.1 | 1 | 75 | 75 | 0 | 0 | 90.4 | 90.3 | 89.5 | 89.5 | 9.6 | 9.5 | 10.5 | 10.5 | 75 | 75 | 0 | 0 | 0 | 110191
319.56 | 5.4953 | 106.1176 | 0.0083 | 25 | 25 | 0 | 25 | 25.01 | 5 | 4.73 | 5 | 5.07 | 200 | 9.6 | 9.6 | 90.4 | 90.4 | 10.5 | 10.5 | 89.5 | 89.5 | 6.1176 | 0 | 0 | 0 | 0.05 | 0.0473 | 0.05 | 0.0507 | 0 | 0 | 0 | 0 | 0 | 0 | 0 | 0 | 0 | 0 | 0 | 0 | 0 | 0 | 0 | 0 | 0 | 0 | 0 | 0 | 0 | 0 | 0 | 0 | 0 | 0 | 0 | 0 | 0 | 10 | 9.46 | 10 | 10.14 | 0 | 0 | 0 | 0 | 0 | 0 | 0 | 0 | 0 | 0 | 0 | 0 | 0 | 0 | 0 | 0 | 0 | 0 | 0 | 0 | 0 | 0 | -10 | 0 | 0 | Off | 39679.2 | 0 | 25.5 | 24.9 | 1 | 75 | 75 | 0 | 0 | 90.4 | 90.4 | 89.5 | 89.5 | 9.6 | 9.6 | 10.5 | 10.5 | 75 | 75 | 0 | 0 | 0 | 110198
319.89 | 5.4955 | 106.1215 | 0.0105 | 25 | 25 | 0 | 25 | 25.02 | 5 | 4.755 | 5 | 5.06 | 200 | 9.6 | 9.6 | 90.4 | 90.3 | 10.5 | 10.5 | 89.5 | 89.6 | 6.1215 | 0 | 0 | 0 | 0.05 | 0.04755 | 0.05 | 0.0506 | 0 | 0 | 0 | 0 | 0 | 0 | 0 | 0 | 0 | 0 | 0 | 0 | 0 | 0 | 0 | 0 | 0 | 0 | 0 | 0 | 0 | 0 | 0 | 0 | 0 | 0 | 0 | 0 | 0 | 10 | 9.51 | 10 | 10.12 | 0 | 0 | 0 | 0 | 0 | 0 | 0 | 0 | 0 | 0 | 0 | 0 | 0 | 0 | 0 | 0 | 0 | 0 | 0 | 0 | 0 | 0 | -10 | 0 | 0 | Off | 39664 | 0 | 25.5 | 25 | 1 | 75 | 74.9 | 0 | 0 | 90.4 | 90.3 | 89.5 | 89.6 | 9.6 | 9.6 | 10.5 | 10.5 | 75 | 74.9 | 0 | 0 | 0 | 110192
320.22 | 5.4956 | 106.1234 | 0.0115 | 25 | 25 | 0 | 25 | 25.01 | 5 | 4.705 | 5 | 5.055 | 200 | 9.6 | 9.6 | 90.4 | 90.3 | 10.5 | 10.5 | 89.5 | 89.5 | 6.1234 | 0 | 0 | 0 | 0.05 | 0.04705 | 0.05 | 0.05055 | 0 | 0 | 0 | 0 | 0 | 0 | 0 | 0 | 0 | 0 | 0 | 0 | 0 | 0 | 0 | 0 | 0 | 0 | 0 | 0 | 0 | 0 | 0 | 0 | 0 | 0 | 0 | 0 | 0 | 10 | 9.41 | 10 | 10.11 | 0 | 0 | 0 | 0 | 0 | 0 | 0 | 0 | 0 | 0 | 0 | 0 | 0 | 0 | 0 | 0 | 0 | 0 | 0 | 0 | 0 | 0 | -10 | 0 | 0 | Off | 39684.5 | 0 | 25.5 | 24.9 | 1 | 75 | 74.9 | 0 | 0 | 90.4 | 90.3 | 89.5 | 89.5 | 9.6 | 9.6 | 10.5 | 10.5 | 75 | 74.9 | 0 | 0 | 0 | 110189
320.56 | 5.4958 | 106.1273 | 0.0119 | 25 | 25 | 0 | 25 | 25.03 | 5 | 4.71 | 5 | 5.06 | 200 | 9.6 | 9.6 | 90.4 | 90.4 | 10.5 | 10.5 | 89.5 | 89.6 | 6.1273 | 0 | 0 | 0 | 0.05 | 0.0471 | 0.05 | 0.0506 | 0 | 0 | 0 | 0 | 0 | 0 | 0 | 0 | 0 | 0 | 0 | 0 | 0 | 0 | 0 | 0 | 0 | 0 | 0 | 0 | 0 | 0 | 0 | 0 | 0 | 0 | 0 | 0 | 0 | 10 | 9.42 | 10 | 10.12 | 0 | 0 | 0 | 0 | 0 | 0 | 0 | 0 | 0 | 0 | 0 | 0 | 0 | 0 | 0 | 0 | 0 | 0 | 0 | 0 | 0 | 0 | -10 | 0 | 0 | Off | 39672.7 | 0 | 25.5 | 24.8 | 1 | 75 | 75 | 0 | 0 | 90.4 | 90.4 | 89.5 | 89.6 | 9.6 | 9.6 | 10.5 | 10.5 | 75 | 75 | 0 | 0 | 0 | 110195
320.89 | 5.4959 | 106.1292 | 0.0119 | 25 | 25 | 0 | 25 | 25.02 | 5 | 4.73 | 5 | 5.07 | 200 | 9.6 | 9.5 | 90.4 | 90.3 | 10.5 | 10.5 | 89.5 | 89.5 | 6.1292 | 0 | 0 | 0 | 0.05 | 0.0473 | 0.05 | 0.0507 | 0 | 0 | 0 | 0 | 0 | 0 | 0 | 0 | 0 | 0 | 0 | 0 | 0 | 0 | 0 | 0 | 0 | 0 | 0 | 0 | 0 | 0 | 0 | 0 | 0 | 0 | 0 | 0 | 0 | 10 | 9.46 | 10 | 10.14 | 0 | 0 | 0 | 0 | 0 | 0 | 0 | 0 | 0 | 0 | 0 | 0 | 0 | 0 | 0 | 0 | 0 | 0 | 0 | 0 | 0 | 0 | -10 | 0 | 0 | Off | 39677.4 | 0 | 25.5 | 24.9 | 1 | 75 | 75 | 0 | 0 | 90.4 | 90.3 | 89.5 | 89.5 | 9.6 | 9.5 | 10.5 | 10.5 | 75 | 75 | 0 | 0 | 0 | 110202
321.22 | 5.4961 | 106.1331 | 0.0116 | 25 | 25 | 0 | 25 | 25.02 | 5 | 4.725 | 5 | 5.07 | 200 | 9.6 | 9.6 | 90.4 | 90.4 | 10.5 | 10.5 | 89.5 | 89.4 | 6.1331 | 0 | 0 | 0 | 0.05 | 0.04725 | 0.05 | 0.0507 | 0 | 0 | 0 | 0 | 0 | 0 | 0 | 0 | 0 | 0 | 0 | 0 | 0 | 0 | 0 | 0 | 0 | 0 | 0 | 0 | 0 | 0 | 0 | 0 | 0 | 0 | 0 | 0 | 0 | 10 | 9.45 | 10 | 10.14 | 0 | 0 | 0 | 0 | 0 | 0 | 0 | 0 | 0 | 0 | 0 | 0 | 0 | 0 | 0 | 0 | 0 | 0 | 0 | 0 | 0 | 0 | -10 | 0 | 0 | Off | 39672.9 | 0 | 25.5 | 25 | 1 | 75 | 75 | 0 | 0 | 90.4 | 90.4 | 89.5 | 89.4 | 9.6 | 9.6 | 10.5 | 10.5 | 75 | 75 | 0 | 0 | 0 | 110198
321.56 | 5.4962 | 106.135 | 0.0113 | 25 | 25 | 0 | 25 | 25.01 | 5 | 4.705 | 5 | 5.055 | 200 | 9.6 | 9.6 | 90.4 | 90.5 | 10.5 | 10.5 | 89.5 | 89.4 | 6.135 | 0 | 0 | 0 | 0.05 | 0.04705 | 0.05 | 0.05055 | 0 | 0 | 0 | 0 | 0 | 0 | 0 | 0 | 0 | 0 | 0 | 0 | 0 | 0 | 0 | 0 | 0 | 0 | 0 | 0 | 0 | 0 | 0 | 0 | 0 | 0 | 0 | 0 | 0 | 10 | 9.41 | 10 | 10.11 | 0 | 0 | 0 | 0 | 0 | 0 | 0 | 0 | 0 | 0 | 0 | 0 | 0 | 0 | 0 | 0 | 0 | 0 | 0 | 0 | 0 | 0 | -10 | 0 | 0 | Off | 39673.4 | 0 | 25.5 | 25.1 | 1 | 75 | 75 | 0 | 0 | 90.4 | 90.5 | 89.5 | 89.4 | 9.6 | 9.6 | 10.5 | 10.5 | 75 | 75 | 0 | 0 | 0 | 110190
321.89 | 5.4963 | 106.1369 | 0.0108 | 25 | 25 | 0 | 25 | 25 | 5 | 4.72 | 5 | 5.07 | 200 | 9.6 | 9.6 | 90.4 | 90.4 | 10.5 | 10.5 | 89.5 | 89.6 | 6.1369 | 0 | 0 | 0 | 0.05 | 0.0472 | 0.05 | 0.0507 | 0 | 0 | 0 | 0 | 0 | 0 | 0 | 0 | 0 | 0 | 0 | 0 | 0 | 0 | 0 | 0 | 0 | 0 | 0 | 0 | 0 | 0 | 0 | 0 | 0 | 0 | 0 | 0 | 0 | 10 | 9.44 | 10 | 10.14 | 0 | 0 | 0 | 0 | 0 | 0 | 0 | 0 | 0 | 0 | 0 | 0 | 0 | 0 | 0 | 0 | 0 | 0 | 0 | 0 | 0 | 0 | -10 | 0 | 0 | Off | 39658.3 | 0 | 25.5 | 25 | 1 | 75 | 75 | 0 | 0 | 90.4 | 90.4 | 89.5 | 89.6 | 9.6 | 9.6 | 10.5 | 10.5 | 75 | 75 | 0 | 0 | 0 | 110194
322.23 | 5.4965 | 106.1408 | 0.0104 | 25 | 25 | 0 | 25 | 25.02 | 5 | 4.735 | 5 | 5.055 | 200 | 9.6 | 9.6 | 90.4 | 90.4 | 10.5 | 10.5 | 89.5 | 89.5 | 6.1408 | 0 | 0 | 0 | 0.05 | 0.04735 | 0.05 | 0.05055 | 0 | 0 | 0 | 0 | 0 | 0 | 0 | 0 | 0 | 0 | 0 | 0 | 0 | 0 | 0 | 0 | 0 | 0 | 0 | 0 | 0 | 0 | 0 | 0 | 0 | 0 | 0 | 0 | 0 | 10 | 9.47 | 10 | 10.11 | 0 | 0 | 0 | 0 | 0 | 0 | 0 | 0 | 0 | 0 | 0 | 0 | 0 | 0 | 0 | 0 | 0 | 0 | 0 | 0 | 0 | 0 | -10 | 0 | 0 | Off | 39643.5 | 0 | 25.5 | 24.9 | 1 | 75 | 75.1 | 0 | 0 | 90.4 | 90.4 | 89.5 | 89.5 | 9.6 | 9.6 | 10.5 | 10.5 | 75 | 75.1 | 0 | 0 | 0 | 110190
322.56 | 5.4966 | 106.1427 | 0.0099 | 25 | 25 | 0 | 25 | 25.02 | 5 | 4.71 | 5 | 5.055 | 200 | 9.6 | 9.6 | 90.4 | 90.4 | 10.5 | 10.5 | 89.5 | 89.5 | 6.1427 | 0 | 0 | 0 | 0.05 | 0.0471 | 0.05 | 0.05055 | 0 | 0 | 0 | 0 | 0 | 0 | 0 | 0 | 0 | 0 | 0 | 0 | 0 | 0 | 0 | 0 | 0 | 0 | 0 | 0 | 0 | 0 | 0 | 0 | 0 | 0 | 0 | 0 | 0 | 10 | 9.42 | 10 | 10.11 | 0 | 0 | 0 | 0 | 0 | 0 | 0 | 0 | 0 | 0 | 0 | 0 | 0 | 0 | 0 | 0 | 0 | 0 | 0 | 0 | 0 | 0 | -10 | 0 | 0 | Off | 39626.9 | 0 | 25.5 | 24.8 | 1 | 75 | 75 | 0 | 0 | 90.4 | 90.4 | 89.5 | 89.5 | 9.6 | 9.6 | 10.5 | 10.5 | 75 | 75 | 0 | 0 | 0 | 110196
322.89 | 5.4967 | 106.1446 | 0.0094 | 25 | 25 | 0 | 25 | 25.02 | 5 | 4.735 | 5 | 5.055 | 200 | 9.6 | 9.6 | 90.4 | 90.5 | 10.5 | 10.5 | 89.5 | 89.5 | 6.1446 | 0 | 0 | 0 | 0.05 | 0.04735 | 0.05 | 0.05055 | 0 | 0 | 0 | 0 | 0 | 0 | 0 | 0 | 0 | 0 | 0 | 0 | 0 | 0 | 0 | 0 | 0 | 0 | 0 | 0 | 0 | 0 | 0 | 0 | 0 | 0 | 0 | 0 | 0 | 10 | 9.47 | 10 | 10.11 | 0 | 0 | 0 | 0 | 0 | 0 | 0 | 0 | 0 | 0 | 0 | 0 | 0 | 0 | 0 | 0 | 0 | 0 | 0 | 0 | 0 | 0 | -10 | 0 | 0 | Off | 39621 | 0 | 25.5 | 25 | 1 | 75 | 75.1 | 0 | 0 | 90.4 | 90.5 | 89.5 | 89.5 | 9.6 | 9.6 | 10.5 | 10.5 | 75 | 75.1 | 0 | 0 | 0 | 110190
323.23 | 5.4968 | 106.1466 | 0.009 | 25 | 25 | 0 | 25 | 25.04 | 5 | 4.725 | 5 | 5.065 | 200 | 9.6 | 9.6 | 90.4 | 90.4 | 10.5 | 10.5 | 89.5 | 89.4 | 6.1466 | 0 | 0 | 0 | 0.05 | 0.04725 | 0.05 | 0.05065 | 0 | 0 | 0 | 0 | 0 | 0 | 0 | 0 | 0 | 0 | 0 | 0 | 0 | 0 | 0 | 0 | 0 | 0 | 0 | 0 | 0 | 0 | 0 | 0 | 0 | 0 | 0 | 0 | 0 | 10 | 9.45 | 10 | 10.13 | 0 | 0 | 0 | 0 | 0 | 0 | 0 | 0 | 0 | 0 | 0 | 0 | 0 | 0 | 0 | 0 | 0 | 0 | 0 | 0 | 0 | 0 | -10 | 0 | 0 | Off | 39611.5 | 0 | 25.5 | 25 | 1 | 75 | 74.9 | 0 | 0 | 90.4 | 90.4 | 89.5 | 89.4 | 9.6 | 9.6 | 10.5 | 10.5 | 75 | 74.9 | 0 | 0 | 0 | 110196
323.56 | 5.4969 | 106.1485 | 0.0085 | 25 | 25 | 0 | 25 | 25.02 | 5 | 4.73 | 5 | 5.055 | 200 | 9.6 | 9.7 | 90.4 | 90.4 | 10.5 | 10.5 | 89.5 | 89.5 | 6.1485 | 0 | 0 | 0 | 0.05 | 0.0473 | 0.05 | 0.05055 | 0 | 0 | 0 | 0 | 0 | 0 | 0 | 0 | 0 | 0 | 0 | 0 | 0 | 0 | 0 | 0 | 0 | 0 | 0 | 0 | 0 | 0 | 0 | 0 | 0 | 0 | 0 | 0 | 0 | 10 | 9.46 | 10 | 10.11 | 0 | 0 | 0 | 0 | 0 | 0 | 0 | 0 | 0 | 0 | 0 | 0 | 0 | 0 | 0 | 0 | 0 | 0 | 0 | 0 | 0 | 0 | -10 | 0 | 0 | Off | 39611 | 0 | 25.5 | 25.1 | 1 | 75 | 74.9 | 0 | 0 | 90.4 | 90.4 | 89.5 | 89.5 | 9.6 | 9.7 | 10.5 | 10.5 | 75 | 74.9 | 0 | 0 | 0 | 110192
323.9 | 5.497 | 106.1504 | 0.0081 | 25 | 25 | 0 | 25 | 25.02 | 5 | 4.74 | 5 | 5.055 | 200 | 9.6 | 9.7 | 90.4 | 90.4 | 10.5 | 10.5 | 89.5 | 89.4 | 6.1504 | 0 | 0 | 0 | 0.05 | 0.0474 | 0.05 | 0.05055 | 0 | 0 | 0 | 0 | 0 | 0 | 0 | 0 | 0 | 0 | 0 | 0 | 0 | 0 | 0 | 0 | 0 | 0 | 0 | 0 | 0 | 0 | 0 | 0 | 0 | 0 | 0 | 0 | 0 | 10 | 9.48 | 10 | 10.11 | 0 | 0 | 0 | 0 | 0 | 0 | 0 | 0 | 0 | 0 | 0 | 0 | 0 | 0 | 0 | 0 | 0 | 0 | 0 | 0 | 0 | 0 | -10 | 0 | 0 | Off | 39613.2 | 0 | 25.5 | 25.1 | 1 | 75 | 75 | 0 | 0 | 90.4 | 90.4 | 89.5 | 89.4 | 9.6 | 9.7 | 10.5 | 10.5 | 75 | 75 | 0 | 0 | 0 | 110188
324.23 | 5.4971 | 106.1524 | 0.0077 | 25 | 25 | 0 | 25 | 25.02 | 5 | 4.715 | 5 | 5.055 | 200 | 9.6 | 9.6 | 90.4 | 90.4 | 10.5 | 10.5 | 89.5 | 89.5 | 6.1524 | 0 | 0 | 0 | 0.05 | 0.04715 | 0.05 | 0.05055 | 0 | 0 | 0 | 0 | 0 | 0 | 0 | 0 | 0 | 0 | 0 | 0 | 0 | 0 | 0 | 0 | 0 | 0 | 0 | 0 | 0 | 0 | 0 | 0 | 0 | 0 | 0 | 0 | 0 | 10 | 9.43 | 10 | 10.11 | 0 | 0 | 0 | 0 | 0 | 0 | 0 | 0 | 0 | 0 | 0 | 0 | 0 | 0 | 0 | 0 | 0 | 0 | 0 | 0 | 0 | 0 | -10 | 0 | 0 | Off | 39610.6 | 0 | 25.5 | 24.7 | 1 | 75 | 75 | 0 | 0 | 90.4 | 90.4 | 89.5 | 89.5 | 9.6 | 9.6 | 10.5 | 10.5 | 75 | 75 | 0 | 0 | 0 | 110188
324.56 | 5.4971 | 106.1524 | 0.0073 | 25 | 25 | 0 | 25 | 25.03 | 5 | 4.73 | 5 | 5.06 | 200 | 9.6 | 9.6 | 90.4 | 90.4 | 10.5 | 10.5 | 89.5 | 89.5 | 6.1524 | 0 | 0 | 0 | 0.05 | 0.0473 | 0.05 | 0.0506 | 0 | 0 | 0 | 0 | 0 | 0 | 0 | 0 | 0 | 0 | 0 | 0 | 0 | 0 | 0 | 0 | 0 | 0 | 0 | 0 | 0 | 0 | 0 | 0 | 0 | 0 | 0 | 0 | 0 | 10 | 9.46 | 10 | 10.12 | 0 | 0 | 0 | 0 | 0 | 0 | 0 | 0 | 0 | 0 | 0 | 0 | 0 | 0 | 0 | 0 | 0 | 0 | 0 | 0 | 0 | 0 | -10 | 0 | 0 | Off | 39599.1 | 0 | 25.5 | 24.9 | 1 | 75 | 75 | 0 | 0 | 90.4 | 90.4 | 89.5 | 89.5 | 9.6 | 9.6 | 10.5 | 10.5 | 75 | 75 | 0 | 0 | 0 | 110194
324.9 | 5.4972 | 106.1543 | 0.0069 | 25 | 25 | 0 | 25 | 25.03 | 5 | 4.725 | 5 | 5.05 | 200 | 9.6 | 9.6 | 90.4 | 90.4 | 10.5 | 10.5 | 89.5 | 89.5 | 6.1543 | 0 | 0 | 0 | 0.05 | 0.04725 | 0.05 | 0.0505 | 0 | 0 | 0 | 0 | 0 | 0 | 0 | 0 | 0 | 0 | 0 | 0 | 0 | 0 | 0 | 0 | 0 | 0 | 0 | 0 | 0 | 0 | 0 | 0 | 0 | 0 | 0 | 0 | 0 | 10 | 9.45 | 10 | 10.1 | 0 | 0 | 0 | 0 | 0 | 0 | 0 | 0 | 0 | 0 | 0 | 0 | 0 | 0 | 0 | 0 | 0 | 0 | 0 | 0 | 0 | 0 | -10 | 0 | 0 | Off | 39602.2 | 0 | 25.5 | 24.8 | 1 | 75 | 74.9 | 0 | 0 | 90.4 | 90.4 | 89.5 | 89.5 | 9.6 | 9.6 | 10.5 | 10.5 | 75 | 74.9 | 0 | 0 | 0 | 110192
325.23 | 5.4973 | 106.1562 | 0.0066 | 25 | 25 | 0 | 25 | 25.03 | 5 | 4.735 | 5 | 5.055 | 200 | 9.6 | 9.6 | 90.4 | 90.3 | 10.5 | 10.5 | 89.5 | 89.5 | 6.1562 | 0 | 0 | 0 | 0.05 | 0.04735 | 0.05 | 0.05055 | 0 | 0 | 0 | 0 | 0 | 0 | 0 | 0 | 0 | 0 | 0 | 0 | 0 | 0 | 0 | 0 | 0 | 0 | 0 | 0 | 0 | 0 | 0 | 0 | 0 | 0 | 0 | 0 | 0 | 10 | 9.47 | 10 | 10.11 | 0 | 0 | 0 | 0 | 0 | 0 | 0 | 0 | 0 | 0 | 0 | 0 | 0 | 0 | 0 | 0 | 0 | 0 | 0 | 0 | 0 | 0 | -10 | 0 | 0 | Off | 39617.5 | 0 | 25.5 | 25 | 1 | 75 | 75 | 0 | 0 | 90.4 | 90.3 | 89.5 | 89.5 | 9.6 | 9.6 | 10.5 | 10.5 | 75 | 75 | 0 | 0 | 0 | 110190
325.56 | 5.4974 | 106.1582 | 0.0062 | 25 | 25 | 0 | 25 | 25.03 | 5 | 4.725 | 5 | 5.055 | 200 | 9.6 | 9.6 | 90.4 | 90.4 | 10.5 | 10.5 | 89.5 | 89.5 | 6.1582 | 0 | 0 | 0 | 0.05 | 0.04725 | 0.05 | 0.05055 | 0 | 0 | 0 | 0 | 0 | 0 | 0 | 0 | 0 | 0 | 0 | 0 | 0 | 0 | 0 | 0 | 0 | 0 | 0 | 0 | 0 | 0 | 0 | 0 | 0 | 0 | 0 | 0 | 0 | 10 | 9.45 | 10 | 10.11 | 0 | 0 | 0 | 0 | 0 | 0 | 0 | 0 | 0 | 0 | 0 | 0 | 0 | 0 | 0 | 0 | 0 | 0 | 0 | 0 | 0 | 0 | -10 | 0 | 0 | Off | 39616.8 | 0 | 25.5 | 24.9 | 1 | 75 | 75 | 0 | 0 | 90.4 | 90.4 | 89.5 | 89.5 | 9.6 | 9.6 | 10.5 | 10.5 | 75 | 75 | 0 | 0 | 0 | 110189
325.9 | 5.4974 | 106.1582 | 0.0059 | 25 | 25 | 0 | 25 | 25.02 | 5 | 4.755 | 5 | 5.06 | 200 | 9.6 | 9.6 | 90.4 | 90.4 | 10.5 | 10.5 | 89.5 | 89.5 | 6.1582 | 0 | 0 | 0 | 0.05 | 0.04755 | 0.05 | 0.0506 | 0 | 0 | 0 | 0 | 0 | 0 | 0 | 0 | 0 | 0 | 0 | 0 | 0 | 0 | 0 | 0 | 0 | 0 | 0 | 0 | 0 | 0 | 0 | 0 | 0 | 0 | 0 | 0 | 0 | 10 | 9.51 | 10 | 10.12 | 0 | 0 | 0 | 0 | 0 | 0 | 0 | 0 | 0 | 0 | 0 | 0 | 0 | 0 | 0 | 0 | 0 | 0 | 0 | 0 | 0 | 0 | -10 | 0 | 0 | Off | 39616.3 | 0 | 25.5 | 25 | 1 | 75 | 75 | 0 | 0 | 90.4 | 90.4 | 89.5 | 89.5 | 9.6 | 9.6 | 10.5 | 10.5 | 75 | 75 | 0 | 0 | 0 | 110192
326.23 | 5.4975 | 106.1601 | 0.0056 | 25 | 25 | 0 | 25 | 25.02 | 5 | 4.715 | 5 | 5.06 | 200 | 9.6 | 9.6 | 90.4 | 90.4 | 10.5 | 10.5 | 89.5 | 89.5 | 6.1601 | 0 | 0 | 0 | 0.05 | 0.04715 | 0.05 | 0.0506 | 0 | 0 | 0 | 0 | 0 | 0 | 0 | 0 | 0 | 0 | 0 | 0 | 0 | 0 | 0 | 0 | 0 | 0 | 0 | 0 | 0 | 0 | 0 | 0 | 0 | 0 | 0 | 0 | 0 | 10 | 9.43 | 10 | 10.12 | 0 | 0 | 0 | 0 | 0 | 0 | 0 | 0 | 0 | 0 | 0 | 0 | 0 | 0 | 0 | 0 | 0 | 0 | 0 | 0 | 0 | 0 | -10 | 0 | 0 | Off | 39622.1 | 0 | 25.5 | 24.9 | 1 | 75 | 75.1 | 0 | 0 | 90.4 | 90.4 | 89.5 | 89.5 | 9.6 | 9.6 | 10.5 | 10.5 | 75 | 75.1 | 0 | 0 | 0 | 110205
326.57 | 5.4976 | 106.162 | 0.0054 | 25 | 25 | 0 | 25 | 25.03 | 5 | 4.71 | 5 | 5.055 | 200 | 9.6 | 9.7 | 90.4 | 90.4 | 10.5 | 10.5 | 89.5 | 89.4 | 6.162 | 0 | 0 | 0 | 0.05 | 0.0471 | 0.05 | 0.05055 | 0 | 0 | 0 | 0 | 0 | 0 | 0 | 0 | 0 | 0 | 0 | 0 | 0 | 0 | 0 | 0 | 0 | 0 | 0 | 0 | 0 | 0 | 0 | 0 | 0 | 0 | 0 | 0 | 0 | 10 | 9.42 | 10 | 10.11 | 0 | 0 | 0 | 0 | 0 | 0 | 0 | 0 | 0 | 0 | 0 | 0 | 0 | 0 | 0 | 0 | 0 | 0 | 0 | 0 | 0 | 0 | -10 | 0 | 0 | Off | 39625.6 | 0 | 25.5 | 25 | 1 | 75 | 75 | 0 | 0 | 90.4 | 90.4 | 89.5 | 89.4 | 9.6 | 9.7 | 10.5 | 10.5 | 75 | 75 | 0 | 0 | 0 | 110202
326.9 | 5.4977 | 106.1639 | 0.0052 | 25 | 25 | 0 | 25 | 25.03 | 5 | 4.725 | 5 | 5.055 | 200 | 9.6 | 9.5 | 90.4 | 90.4 | 10.5 | 10.5 | 89.5 | 89.4 | 6.1639 | 0 | 0 | 0 | 0.05 | 0.04725 | 0.05 | 0.05055 | 0 | 0 | 0 | 0 | 0 | 0 | 0 | 0 | 0 | 0 | 0 | 0 | 0 | 0 | 0 | 0 | 0 | 0 | 0 | 0 | 0 | 0 | 0 | 0 | 0 | 0 | 0 | 0 | 0 | 10 | 9.45 | 10 | 10.11 | 0 | 0 | 0 | 0 | 0 | 0 | 0 | 0 | 0 | 0 | 0 | 0 | 0 | 0 | 0 | 0 | 0 | 0 | 0 | 0 | 0 | 0 | -10 | 0 | 0 | Off | 39640.6 | 0 | 25.5 | 24.8 | 1 | 75 | 75 | 0 | 0 | 90.4 | 90.4 | 89.5 | 89.4 | 9.6 | 9.5 | 10.5 | 10.5 | 75 | 75 | 0 | 0 | 0 | 110190
327.23 | 5.4977 | 106.1639 | 0.005 | 25 | 25 | 0 | 25 | 25.01 | 5 | 4.74 | 5 | 5.07 | 200 | 9.6 | 9.6 | 90.4 | 90.4 | 10.5 | 10.5 | 89.5 | 89.5 | 6.1639 | 0 | 0 | 0 | 0.05 | 0.0474 | 0.05 | 0.0507 | 0 | 0 | 0 | 0 | 0 | 0 | 0 | 0 | 0 | 0 | 0 | 0 | 0 | 0 | 0 | 0 | 0 | 0 | 0 | 0 | 0 | 0 | 0 | 0 | 0 | 0 | 0 | 0 | 0 | 10 | 9.48 | 10 | 10.14 | 0 | 0 | 0 | 0 | 0 | 0 | 0 | 0 | 0 | 0 | 0 | 0 | 0 | 0 | 0 | 0 | 0 | 0 | 0 | 0 | 0 | 0 | -10 | 0 | 0 | Off | 39660.5 | 0 | 25.5 | 25 | 1 | 75 | 75 | 0 | 0 | 90.4 | 90.4 | 89.5 | 89.5 | 9.6 | 9.6 | 10.5 | 10.5 | 75 | 75 | 0 | 0 | 0 | 110198
327.57 | 5.4978 | 106.1659 | 0.0047 | 25 | 25 | 0 | 25 | 25.01 | 5 | 4.73 | 5 | 5.07 | 200 | 9.6 | 9.7 | 90.4 | 90.4 | 10.5 | 10.5 | 89.5 | 89.5 | 6.1659 | 0 | 0 | 0 | 0.05 | 0.0473 | 0.05 | 0.0507 | 0 | 0 | 0 | 0 | 0 | 0 | 0 | 0 | 0 | 0 | 0 | 0 | 0 | 0 | 0 | 0 | 0 | 0 | 0 | 0 | 0 | 0 | 0 | 0 | 0 | 0 | 0 | 0 | 0 | 10 | 9.46 | 10 | 10.14 | 0 | 0 | 0 | 0 | 0 | 0 | 0 | 0 | 0 | 0 | 0 | 0 | 0 | 0 | 0 | 0 | 0 | 0 | 0 | 0 | 0 | 0 | -10 | 0 | 0 | Off | 39674.6 | 0 | 25.5 | 24.9 | 1 | 75 | 75 | 0 | 0 | 90.4 | 90.4 | 89.5 | 89.5 | 9.6 | 9.7 | 10.5 | 10.5 | 75 | 75 | 0 | 0 | 0 | 110193
327.9 | 5.4978 | 106.1659 | 0.0045 | 25 | 25 | 0 | 25 | 25.02 | 5 | 4.705 | 5 | 5.05 | 200 | 9.6 | 9.6 | 90.4 | 90.4 | 10.5 | 10.5 | 89.5 | 89.6 | 6.1659 | 0 | 0 | 0 | 0.05 | 0.04705 | 0.05 | 0.0505 | 0 | 0 | 0 | 0 | 0 | 0 | 0 | 0 | 0 | 0 | 0 | 0 | 0 | 0 | 0 | 0 | 0 | 0 | 0 | 0 | 0 | 0 | 0 | 0 | 0 | 0 | 0 | 0 | 0 | 10 | 9.41 | 10 | 10.1 | 0 | 0 | 0 | 0 | 0 | 0 | 0 | 0 | 0 | 0 | 0 | 0 | 0 | 0 | 0 | 0 | 0 | 0 | 0 | 0 | 0 | 0 | -10 | 0 | 0 | Off | 39705.9 | 0 | 25.5 | 24.8 | 1 | 75 | 74.9 | 0 | 0 | 90.4 | 90.4 | 89.5 | 89.6 | 9.6 | 9.6 | 10.5 | 10.5 | 75 | 74.9 | 0 | 0 | 0 | 110194
328.24 | 5.4978 | 106.1659 | 0.0042 | 25 | 25 | 0 | 25 | 25.02 | 5 | 4.705 | 5 | 5.06 | 200 | 9.6 | 9.6 | 90.4 | 90.4 | 10.5 | 10.5 | 89.5 | 89.5 | 6.1659 | 0 | 0 | 0 | 0.05 | 0.04705 | 0.05 | 0.0506 | 0 | 0 | 0 | 0 | 0 | 0 | 0 | 0 | 0 | 0 | 0 | 0 | 0 | 0 | 0 | 0 | 0 | 0 | 0 | 0 | 0 | 0 | 0 | 0 | 0 | 0 | 0 | 0 | 0 | 10 | 9.41 | 10 | 10.12 | 0 | 0 | 0 | 0 | 0 | 0 | 0 | 0 | 0 | 0 | 0 | 0 | 0 | 0 | 0 | 0 | 0 | 0 | 0 | 0 | 0 | 0 | -10 | 0 | 0 | Off | 39716.8 | 0 | 25.5 | 24.9 | 1 | 75 | 75 | 0 | 0 | 90.4 | 90.4 | 89.5 | 89.5 | 9.6 | 9.6 | 10.5 | 10.5 | 75 | 75 | 0 | 0 | 0 | 110195
328.57 | 5.4979 | 106.1678 | 0.004 | 25 | 25 | 0 | 25 | 25.02 | 5 | 4.73 | 5 | 5.06 | 200 | 9.6 | 9.6 | 90.4 | 90.5 | 10.5 | 10.5 | 89.5 | 89.6 | 6.1678 | 0 | 0 | 0 | 0.05 | 0.0473 | 0.05 | 0.0506 | 0 | 0 | 0 | 0 | 0 | 0 | 0 | 0 | 0 | 0 | 0 | 0 | 0 | 0 | 0 | 0 | 0 | 0 | 0 | 0 | 0 | 0 | 0 | 0 | 0 | 0 | 0 | 0 | 0 | 10 | 9.46 | 10 | 10.12 | 0 | 0 | 0 | 0 | 0 | 0 | 0 | 0 | 0 | 0 | 0 | 0 | 0 | 0 | 0 | 0 | 0 | 0 | 0 | 0 | 0 | 0 | -10 | 0 | 0 | Off | 39704 | 0 | 25.5 | 25 | 1 | 75 | 75.1 | 0 | 0 | 90.4 | 90.5 | 89.5 | 89.6 | 9.6 | 9.6 | 10.5 | 10.5 | 75 | 75.1 | 0 | 0 | 0 | 110192
328.9 | 5.498 | 106.1697 | 0.0038 | 25 | 25 | 0 | 25 | 25.02 | 5 | 4.74 | 5 | 5.06 | 200 | 9.6 | 9.6 | 90.4 | 90.5 | 10.5 | 10.5 | 89.5 | 89.5 | 6.1697 | 0 | 0 | 0 | 0.05 | 0.0474 | 0.05 | 0.0506 | 0 | 0 | 0 | 0 | 0 | 0 | 0 | 0 | 0 | 0 | 0 | 0 | 0 | 0 | 0 | 0 | 0 | 0 | 0 | 0 | 0 | 0 | 0 | 0 | 0 | 0 | 0 | 0 | 0 | 10 | 9.48 | 10 | 10.12 | 0 | 0 | 0 | 0 | 0 | 0 | 0 | 0 | 0 | 0 | 0 | 0 | 0 | 0 | 0 | 0 | 0 | 0 | 0 | 0 | 0 | 0 | -10 | 0 | 0 | Off | 39706.8 | 0 | 25.5 | 25 | 1 | 75 | 75 | 0 | 0 | 90.4 | 90.5 | 89.5 | 89.5 | 9.6 | 9.6 | 10.5 | 10.5 | 75 | 75 | 0 | 0 | 0 | 110194
329.24 | 5.498 | 106.1697 | 0.0037 | 25 | 25 | 0 | 25 | 25.02 | 5 | 4.745 | 5 | 5.055 | 200 | 9.6 | 9.6 | 90.4 | 90.3 | 10.5 | 10.5 | 89.5 | 89.5 | 6.1697 | 0 | 0 | 0 | 0.05 | 0.04745 | 0.05 | 0.05055 | 0 | 0 | 0 | 0 | 0 | 0 | 0 | 0 | 0 | 0 | 0 | 0 | 0 | 0 | 0 | 0 | 0 | 0 | 0 | 0 | 0 | 0 | 0 | 0 | 0 | 0 | 0 | 0 | 0 | 10 | 9.49 | 10 | 10.11 | 0 | 0 | 0 | 0 | 0 | 0 | 0 | 0 | 0 | 0 | 0 | 0 | 0 | 0 | 0 | 0 | 0 | 0 | 0 | 0 | 0 | 0 | -10 | 0 | 0 | Off | 39705.3 | 0 | 25.5 | 25 | 1 | 75 | 75 | 0 | 0 | 90.4 | 90.3 | 89.5 | 89.5 | 9.6 | 9.6 | 10.5 | 10.5 | 75 | 75 | 0 | 0 | 0 | 110191
329.57 | 5.498 | 106.1697 | 0.0035 | 25 | 25 | 0 | 25 | 25.03 | 5 | 4.725 | 5 | 5.055 | 200 | 9.6 | 9.6 | 90.4 | 90.4 | 10.5 | 10.5 | 89.5 | 89.5 | 6.1697 | 0 | 0 | 0 | 0.05 | 0.04725 | 0.05 | 0.05055 | 0 | 0 | 0 | 0 | 0 | 0 | 0 | 0 | 0 | 0 | 0 | 0 | 0 | 0 | 0 | 0 | 0 | 0 | 0 | 0 | 0 | 0 | 0 | 0 | 0 | 0 | 0 | 0 | 0 | 10 | 9.45 | 10 | 10.11 | 0 | 0 | 0 | 0 | 0 | 0 | 0 | 0 | 0 | 0 | 0 | 0 | 0 | 0 | 0 | 0 | 0 | 0 | 0 | 0 | 0 | 0 | -10 | 0 | 0 | Off | 39691.7 | 0 | 25.5 | 24.9 | 1 | 75 | 75 | 0 | 0 | 90.4 | 90.4 | 89.5 | 89.5 | 9.6 | 9.6 | 10.5 | 10.5 | 75 | 75 | 0 | 0 | 0 | 110200
329.91 | 5.498 | 106.1697 | 0.0032 | 25 | 25 | 0 | 25 | 25.02 | 5 | 4.735 | 5 | 5.06 | 200 | 9.6 | 9.6 | 90.4 | 90.3 | 10.5 | 10.5 | 89.5 | 89.5 | 6.1697 | 0 | 0 | 0 | 0.05 | 0.04735 | 0.05 | 0.0506 | 0 | 0 | 0 | 0 | 0 | 0 | 0 | 0 | 0 | 0 | 0 | 0 | 0 | 0 | 0 | 0 | 0 | 0 | 0 | 0 | 0 | 0 | 0 | 0 | 0 | 0 | 0 | 0 | 0 | 10 | 9.47 | 10 | 10.12 | 0 | 0 | 0 | 0 | 0 | 0 | 0 | 0 | 0 | 0 | 0 | 0 | 0 | 0 | 0 | 0 | 0 | 0 | 0 | 0 | 0 | 0 | -10 | 0 | 0 | Off | 39687.7 | 0 | 25.5 | 25 | 1 | 75 | 74.9 | 0 | 0 | 90.4 | 90.3 | 89.5 | 89.5 | 9.6 | 9.6 | 10.5 | 10.5 | 75 | 74.9 | 0 | 0 | 0 | 110194
330.24 | 5.4981 | 106.1717 | 0.0029 | 25 | 25 | 0 | 25 | 25.02 | 5 | 4.705 | 5 | 5.06 | 200 | 9.6 | 9.5 | 90.4 | 90.4 | 10.5 | 10.5 | 89.5 | 89.5 | 6.1717 | 0 | 0 | 0 | 0.05 | 0.04705 | 0.05 | 0.0506 | 0 | 0 | 0 | 0 | 0 | 0 | 0 | 0 | 0 | 0 | 0 | 0 | 0 | 0 | 0 | 0 | 0 | 0 | 0 | 0 | 0 | 0 | 0 | 0 | 0 | 0 | 0 | 0 | 0 | 10 | 9.41 | 10 | 10.12 | 0 | 0 | 0 | 0 | 0 | 0 | 0 | 0 | 0 | 0 | 0 | 0 | 0 | 0 | 0 | 0 | 0 | 0 | 0 | 0 | 0 | 0 | -10 | 0 | 0 | Off | 39684.1 | 0 | 25.5 | 24.9 | 1 | 75 | 75 | 0 | 0 | 90.4 | 90.4 | 89.5 | 89.5 | 9.6 | 9.5 | 10.5 | 10.5 | 75 | 75 | 0 | 0 | 0 | 110191
330.57 | 5.4981 | 106.1717 | 0.0027 | 25 | 25 | 0 | 25 | 25.02 | 5 | 4.715 | 5 | 5.055 | 200 | 9.6 | 9.6 | 90.4 | 90.4 | 10.5 | 10.5 | 89.5 | 89.5 | 6.1717 | 0 | 0 | 0 | 0.05 | 0.04715 | 0.05 | 0.05055 | 0 | 0 | 0 | 0 | 0 | 0 | 0 | 0 | 0 | 0 | 0 | 0 | 0 | 0 | 0 | 0 | 0 | 0 | 0 | 0 | 0 | 0 | 0 | 0 | 0 | 0 | 0 | 0 | 0 | 10 | 9.43 | 10 | 10.11 | 0 | 0 | 0 | 0 | 0 | 0 | 0 | 0 | 0 | 0 | 0 | 0 | 0 | 0 | 0 | 0 | 0 | 0 | 0 | 0 | 0 | 0 | -10 | 0 | 0 | Off | 39681.1 | 0 | 25.5 | 25 | 1 | 75 | 75 | 0 | 0 | 90.4 | 90.4 | 89.5 | 89.5 | 9.6 | 9.6 | 10.5 | 10.5 | 75 | 75 | 0 | 0 | 0 | 110191
330.91 | 5.4981 | 106.1717 | 0.0025 | 25 | 25 | 0 | 25 | 25.02 | 5 | 4.74 | 5 | 5.065 | 200 | 9.6 | 9.6 | 90.4 | 90.3 | 10.5 | 10.5 | 89.5 | 89.6 | 6.1717 | 0 | 0 | 0 | 0.05 | 0.0474 | 0.05 | 0.05065 | 0 | 0 | 0 | 0 | 0 | 0 | 0 | 0 | 0 | 0 | 0 | 0 | 0 | 0 | 0 | 0 | 0 | 0 | 0 | 0 | 0 | 0 | 0 | 0 | 0 | 0 | 0 | 0 | 0 | 10 | 9.48 | 10 | 10.13 | 0 | 0 | 0 | 0 | 0 | 0 | 0 | 0 | 0 | 0 | 0 | 0 | 0 | 0 | 0 | 0 | 0 | 0 | 0 | 0 | 0 | 0 | -10 | 0 | 0 | Off | 39677 | 0 | 25.5 | 24.9 | 1 | 75 | 74.9 | 0 | 0 | 90.4 | 90.3 | 89.5 | 89.6 | 9.6 | 9.6 | 10.5 | 10.5 | 75 | 74.9 | 0 | 0 | 0 | 110195
331.24 | 5.4981 | 106.1717 | 0.0023 | 25 | 25 | 0 | 25 | 25.02 | 5 | 4.745 | 5 | 5.06 | 200 | 9.6 | 9.6 | 90.4 | 90.4 | 10.5 | 10.5 | 89.5 | 89.5 | 6.1717 | 0 | 0 | 0 | 0.05 | 0.04745 | 0.05 | 0.0506 | 0 | 0 | 0 | 0 | 0 | 0 | 0 | 0 | 0 | 0 | 0 | 0 | 0 | 0 | 0 | 0 | 0 | 0 | 0 | 0 | 0 | 0 | 0 | 0 | 0 | 0 | 0 | 0 | 0 | 10 | 9.49 | 10 | 10.12 | 0 | 0 | 0 | 0 | 0 | 0 | 0 | 0 | 0 | 0 | 0 | 0 | 0 | 0 | 0 | 0 | 0 | 0 | 0 | 0 | 0 | 0 | -10 | 0 | 0 | Off | 39681.7 | 0 | 25.5 | 24.9 | 1 | 75 | 75 | 0 | 0 | 90.4 | 90.4 | 89.5 | 89.5 | 9.6 | 9.6 | 10.5 | 10.5 | 75 | 75 | 0 | 0 | 0 | 110192
331.57 | 5.4981 | 106.1717 | 0.0021 | 25 | 25 | 0 | 25 | 25.02 | 5 | 4.725 | 5 | 5.065 | 200 | 9.6 | 9.5 | 90.4 | 90.4 | 10.5 | 10.5 | 89.5 | 89.5 | 6.1717 | 0 | 0 | 0 | 0.05 | 0.04725 | 0.05 | 0.05065 | 0 | 0 | 0 | 0 | 0 | 0 | 0 | 0 | 0 | 0 | 0 | 0 | 0 | 0 | 0 | 0 | 0 | 0 | 0 | 0 | 0 | 0 | 0 | 0 | 0 | 0 | 0 | 0 | 0 | 10 | 9.45 | 10 | 10.13 | 0 | 0 | 0 | 0 | 0 | 0 | 0 | 0 | 0 | 0 | 0 | 0 | 0 | 0 | 0 | 0 | 0 | 0 | 0 | 0 | 0 | 0 | -10 | 0 | 0 | Off | 39678.6 | 0 | 25.5 | 24.9 | 1 | 75 | 75 | 0 | 0 | 90.4 | 90.4 | 89.5 | 89.5 | 9.6 | 9.5 | 10.5 | 10.5 | 75 | 75 | 0 | 0 | 0 | 110190
331.91 | 5.4982 | 106.1736 | 0.002 | 25 | 25 | 0 | 25 | 25.01 | 5 | 4.725 | 5 | 5.065 | 200 | 9.6 | 9.6 | 90.4 | 90.4 | 10.5 | 10.5 | 89.5 | 89.5 | 6.1736 | 0 | 0 | 0 | 0.05 | 0.04725 | 0.05 | 0.05065 | 0 | 0 | 0 | 0 | 0 | 0 | 0 | 0 | 0 | 0 | 0 | 0 | 0 | 0 | 0 | 0 | 0 | 0 | 0 | 0 | 0 | 0 | 0 | 0 | 0 | 0 | 0 | 0 | 0 | 10 | 9.45 | 10 | 10.13 | 0 | 0 | 0 | 0 | 0 | 0 | 0 | 0 | 0 | 0 | 0 | 0 | 0 | 0 | 0 | 0 | 0 | 0 | 0 | 0 | 0 | 0 | -10 | 0 | 0 | Off | 39688.1 | 0 | 25.5 | 25 | 1 | 75 | 75 | 0 | 0 | 90.4 | 90.4 | 89.5 | 89.5 | 9.6 | 9.6 | 10.5 | 10.5 | 75 | 75 | 0 | 0 | 0 | 110202
332.24 | 5.4982 | 106.1736 | 0.0019 | 25 | 25 | 0 | 25 | 25.01 | 5 | 4.71 | 5 | 5.065 | 200 | 9.6 | 9.5 | 90.4 | 90.3 | 10.5 | 10.5 | 89.5 | 89.4 | 6.1736 | 0 | 0 | 0 | 0.05 | 0.0471 | 0.05 | 0.05065 | 0 | 0 | 0 | 0 | 0 | 0 | 0 | 0 | 0 | 0 | 0 | 0 | 0 | 0 | 0 | 0 | 0 | 0 | 0 | 0 | 0 | 0 | 0 | 0 | 0 | 0 | 0 | 0 | 0 | 10 | 9.42 | 10 | 10.13 | 0 | 0 | 0 | 0 | 0 | 0 | 0 | 0 | 0 | 0 | 0 | 0 | 0 | 0 | 0 | 0 | 0 | 0 | 0 | 0 | 0 | 0 | -10 | 0 | 0 | Off | 39694.8 | 0 | 25.5 | 24.8 | 1 | 75 | 75 | 0 | 0 | 90.4 | 90.3 | 89.5 | 89.4 | 9.6 | 9.5 | 10.5 | 10.5 | 75 | 75 | 0 | 0 | 0 | 110196
332.58 | 5.4983 | 106.1755 | 0.0019 | 25 | 25 | 0 | 25 | 25.02 | 5 | 4.725 | 5 | 5.06 | 200 | 9.6 | 9.6 | 90.4 | 90.4 | 10.5 | 10.5 | 89.5 | 89.4 | 6.1755 | 0 | 0 | 0 | 0.05 | 0.04725 | 0.05 | 0.0506 | 0 | 0 | 0 | 0 | 0 | 0 | 0 | 0 | 0 | 0 | 0 | 0 | 0 | 0 | 0 | 0 | 0 | 0 | 0 | 0 | 0 | 0 | 0 | 0 | 0 | 0 | 0 | 0 | 0 | 10 | 9.45 | 10 | 10.12 | 0 | 0 | 0 | 0 | 0 | 0 | 0 | 0 | 0 | 0 | 0 | 0 | 0 | 0 | 0 | 0 | 0 | 0 | 0 | 0 | 0 | 0 | -10 | 0 | 0 | Off | 39674.2 | 0 | 25.5 | 25 | 1 | 75 | 75 | 0 | 0 | 90.4 | 90.4 | 89.5 | 89.4 | 9.6 | 9.6 | 10.5 | 10.5 | 75 | 75 | 0 | 0 | 0 | 110194
332.91 | 5.4983 | 106.1755 | 0.0019 | 25 | 25 | 0 | 25 | 25.02 | 5 | 4.73 | 5 | 5.06 | 200 | 9.6 | 9.6 | 90.4 | 90.5 | 10.5 | 10.5 | 89.5 | 89.4 | 6.1755 | 0 | 0 | 0 | 0.05 | 0.0473 | 0.05 | 0.0506 | 0 | 0 | 0 | 0 | 0 | 0 | 0 | 0 | 0 | 0 | 0 | 0 | 0 | 0 | 0 | 0 | 0 | 0 | 0 | 0 | 0 | 0 | 0 | 0 | 0 | 0 | 0 | 0 | 0 | 10 | 9.46 | 10 | 10.12 | 0 | 0 | 0 | 0 | 0 | 0 | 0 | 0 | 0 | 0 | 0 | 0 | 0 | 0 | 0 | 0 | 0 | 0 | 0 | 0 | 0 | 0 | -10 | 0 | 0 | Off | 39681.2 | 0 | 25.5 | 24.8 | 1 | 75 | 75 | 0 | 0 | 90.4 | 90.5 | 89.5 | 89.4 | 9.6 | 9.6 | 10.5 | 10.5 | 75 | 75 | 0 | 0 | 0 | 110192
333.24 | 5.4983 | 106.1755 | 0.0018 | 25 | 25 | 0 | 25 | 25.02 | 5 | 4.72 | 5 | 5.065 | 200 | 9.6 | 9.6 | 90.4 | 90.4 | 10.5 | 10.5 | 89.5 | 89.5 | 6.1755 | 0 | 0 | 0 | 0.05 | 0.0472 | 0.05 | 0.05065 | 0 | 0 | 0 | 0 | 0 | 0 | 0 | 0 | 0 | 0 | 0 | 0 | 0 | 0 | 0 | 0 | 0 | 0 | 0 | 0 | 0 | 0 | 0 | 0 | 0 | 0 | 0 | 0 | 0 | 10 | 9.44 | 10 | 10.13 | 0 | 0 | 0 | 0 | 0 | 0 | 0 | 0 | 0 | 0 | 0 | 0 | 0 | 0 | 0 | 0 | 0 | 0 | 0 | 0 | 0 | 0 | -10 | 0 | 0 | Off | 39718.2 | 0 | 25.5 | 25.1 | 1 | 75 | 75 | 0 | 0 | 90.4 | 90.4 | 89.5 | 89.5 | 9.6 | 9.6 | 10.5 | 10.5 | 75 | 75 | 0 | 0 | 0 | 110191
333.58 | 5.4984 | 106.1775 | 0.0018 | 25 | 25 | 0 | 25 | 25.01 | 5 | 4.745 | 5 | 5.07 | 200 | 9.6 | 9.5 | 90.4 | 90.3 | 10.5 | 10.5 | 89.5 | 89.5 | 6.1775 | 0 | 0 | 0 | 0.05 | 0.04745 | 0.05 | 0.0507 | 0 | 0 | 0 | 0 | 0 | 0 | 0 | 0 | 0 | 0 | 0 | 0 | 0 | 0 | 0 | 0 | 0 | 0 | 0 | 0 | 0 | 0 | 0 | 0 | 0 | 0 | 0 | 0 | 0 | 10 | 9.49 | 10 | 10.14 | 0 | 0 | 0 | 0 | 0 | 0 | 0 | 0 | 0 | 0 | 0 | 0 | 0 | 0 | 0 | 0 | 0 | 0 | 0 | 0 | 0 | 0 | -10 | 0 | 0 | Off | 39714.1 | 0 | 25.5 | 24.9 | 1 | 75 | 75 | 0 | 0 | 90.4 | 90.3 | 89.5 | 89.5 | 9.6 | 9.5 | 10.5 | 10.5 | 75 | 75 | 0 | 0 | 0 | 110202
333.91 | 5.4984 | 106.1775 | 0.0018 | 25 | 25 | 0 | 25 | 25.01 | 5 | 4.725 | 5 | 5.05 | 200 | 9.6 | 9.6 | 90.4 | 90.4 | 10.5 | 10.5 | 89.5 | 89.5 | 6.1775 | 0 | 0 | 0 | 0.05 | 0.04725 | 0.05 | 0.0505 | 0 | 0 | 0 | 0 | 0 | 0 | 0 | 0 | 0 | 0 | 0 | 0 | 0 | 0 | 0 | 0 | 0 | 0 | 0 | 0 | 0 | 0 | 0 | 0 | 0 | 0 | 0 | 0 | 0 | 10 | 9.45 | 10 | 10.1 | 0 | 0 | 0 | 0 | 0 | 0 | 0 | 0 | 0 | 0 | 0 | 0 | 0 | 0 | 0 | 0 | 0 | 0 | 0 | 0 | 0 | 0 | -10 | 0 | 0 | Off | 39731.5 | 0 | 25.5 | 24.9 | 1 | 75 | 75 | 0 | 0 | 90.4 | 90.4 | 89.5 | 89.5 | 9.6 | 9.6 | 10.5 | 10.5 | 75 | 75 | 0 | 0 | 0 | 110189
334.25 | 5.4984 | 106.1775 | 0.0018 | 25 | 25 | 0 | 25 | 25.02 | 5 | 4.725 | 5 | 5.055 | 200 | 9.6 | 9.6 | 90.4 | 90.4 | 10.5 | 10.5 | 89.5 | 89.5 | 6.1775 | 0 | 0 | 0 | 0.05 | 0.04725 | 0.05 | 0.05055 | 0 | 0 | 0 | 0 | 0 | 0 | 0 | 0 | 0 | 0 | 0 | 0 | 0 | 0 | 0 | 0 | 0 | 0 | 0 | 0 | 0 | 0 | 0 | 0 | 0 | 0 | 0 | 0 | 0 | 10 | 9.45 | 10 | 10.11 | 0 | 0 | 0 | 0 | 0 | 0 | 0 | 0 | 0 | 0 | 0 | 0 | 0 | 0 | 0 | 0 | 0 | 0 | 0 | 0 | 0 | 0 | -10 | 0 | 0 | Off | 39736.7 | 0 | 25.5 | 24.9 | 1 | 75 | 75 | 0 | 0 | 90.4 | 90.4 | 89.5 | 89.5 | 9.6 | 9.6 | 10.5 | 10.5 | 75 | 75 | 0 | 0 | 0 | 110191
334.58 | 5.4984 | 106.1775 | 0.0018 | 25 | 25 | 0 | 25 | 25.02 | 5 | 4.755 | 5 | 5.06 | 200 | 9.6 | 9.6 | 90.4 | 90.4 | 10.5 | 10.5 | 89.5 | 89.5 | 6.1775 | 0 | 0 | 0 | 0.05 | 0.04755 | 0.05 | 0.0506 | 0 | 0 | 0 | 0 | 0 | 0 | 0 | 0 | 0 | 0 | 0 | 0 | 0 | 0 | 0 | 0 | 0 | 0 | 0 | 0 | 0 | 0 | 0 | 0 | 0 | 0 | 0 | 0 | 0 | 10 | 9.51 | 10 | 10.12 | 0 | 0 | 0 | 0 | 0 | 0 | 0 | 0 | 0 | 0 | 0 | 0 | 0 | 0 | 0 | 0 | 0 | 0 | 0 | 0 | 0 | 0 | -10 | 0 | 0 | Off | 39744 | 0 | 25.5 | 25 | 1 | 75 | 75 | 0 | 0 | 90.4 | 90.4 | 89.5 | 89.5 | 9.6 | 9.6 | 10.5 | 10.5 | 75 | 75 | 0 | 0 | 0 | 110193
334.91 | 5.4985 | 106.1794 | 0.0019 | 25 | 25 | 0 | 25 | 24.99 | 5 | 4.725 | 5 | 5.065 | 200 | 9.6 | 9.6 | 90.4 | 90.4 | 10.5 | 10.5 | 89.5 | 89.6 | 6.1794 | 0 | 0 | 0 | 0.05 | 0.04725 | 0.05 | 0.05065 | 0 | 0 | 0 | 0 | 0 | 0 | 0 | 0 | 0 | 0 | 0 | 0 | 0 | 0 | 0 | 0 | 0 | 0 | 0 | 0 | 0 | 0 | 0 | 0 | 0 | 0 | 0 | 0 | 0 | 10 | 9.45 | 10 | 10.13 | 0 | 0 | 0 | 0 | 0 | 0 | 0 | 0 | 0 | 0 | 0 | 0 | 0 | 0 | 0 | 0 | 0 | 0 | 0 | 0 | 0 | 0 | -10 | 0 | 0 | Off | 39744.5 | 0 | 25.5 | 24.9 | 1 | 75 | 75 | 0 | 0 | 90.4 | 90.4 | 89.5 | 89.6 | 9.6 | 9.6 | 10.5 | 10.5 | 75 | 75 | 0 | 0 | 0 | 110193
335.25 | 5.4985 | 106.1794 | 0.0018 | 25 | 25 | 0 | 25 | 25.01 | 5 | 4.71 | 5 | 5.06 | 200 | 9.6 | 9.6 | 90.4 | 90.5 | 10.5 | 10.5 | 89.5 | 89.4 | 6.1794 | 0 | 0 | 0 | 0.05 | 0.0471 | 0.05 | 0.0506 | 0 | 0 | 0 | 0 | 0 | 0 | 0 | 0 | 0 | 0 | 0 | 0 | 0 | 0 | 0 | 0 | 0 | 0 | 0 | 0 | 0 | 0 | 0 | 0 | 0 | 0 | 0 | 0 | 0 | 10 | 9.42 | 10 | 10.12 | 0 | 0 | 0 | 0 | 0 | 0 | 0 | 0 | 0 | 0 | 0 | 0 | 0 | 0 | 0 | 0 | 0 | 0 | 0 | 0 | 0 | 0 | -10 | 0 | 0 | Off | 39737.9 | 0 | 25.5 | 25.1 | 1 | 75 | 75 | 0 | 0 | 90.4 | 90.5 | 89.5 | 89.4 | 9.6 | 9.6 | 10.5 | 10.5 | 75 | 75 | 0 | 0 | 0 | 110189
335.58 | 5.4985 | 106.1794 | 0.0018 | 25 | 25 | 0 | 25 | 25.01 | 5 | 4.735 | 5 | 5.055 | 200 | 9.6 | 9.7 | 90.4 | 90.3 | 10.5 | 10.5 | 89.5 | 89.5 | 6.1794 | 0 | 0 | 0 | 0.05 | 0.04735 | 0.05 | 0.05055 | 0 | 0 | 0 | 0 | 0 | 0 | 0 | 0 | 0 | 0 | 0 | 0 | 0 | 0 | 0 | 0 | 0 | 0 | 0 | 0 | 0 | 0 | 0 | 0 | 0 | 0 | 0 | 0 | 0 | 10 | 9.47 | 10 | 10.11 | 0 | 0 | 0 | 0 | 0 | 0 | 0 | 0 | 0 | 0 | 0 | 0 | 0 | 0 | 0 | 0 | 0 | 0 | 0 | 0 | 0 | 0 | -10 | 0 | 0 | Off | 39725.1 | 0 | 25.5 | 24.8 | 1 | 75 | 75 | 0 | 0 | 90.4 | 90.3 | 89.5 | 89.5 | 9.6 | 9.7 | 10.5 | 10.5 | 75 | 75 | 0 | 0 | 0 | 110194
335.91 | 5.4985 | 106.1794 | 0.0018 | 25 | 25 | 0 | 25 | 25.02 | 5 | 4.745 | 5 | 5.065 | 200 | 9.6 | 9.6 | 90.4 | 90.5 | 10.5 | 10.5 | 89.5 | 89.5 | 6.1794 | 0 | 0 | 0 | 0.05 | 0.04745 | 0.05 | 0.05065 | 0 | 0 | 0 | 0 | 0 | 0 | 0 | 0 | 0 | 0 | 0 | 0 | 0 | 0 | 0 | 0 | 0 | 0 | 0 | 0 | 0 | 0 | 0 | 0 | 0 | 0 | 0 | 0 | 0 | 10 | 9.49 | 10 | 10.13 | 0 | 0 | 0 | 0 | 0 | 0 | 0 | 0 | 0 | 0 | 0 | 0 | 0 | 0 | 0 | 0 | 0 | 0 | 0 | 0 | 0 | 0 | -10 | 0 | 0 | Off | 39723 | 0 | 25.5 | 24.9 | 1 | 75 | 75 | 0 | 0 | 90.4 | 90.5 | 89.5 | 89.5 | 9.6 | 9.6 | 10.5 | 10.5 | 75 | 75 | 0 | 0 | 0 | 110195
336.25 | 5.4985 | 106.1794 | 0.0017 | 25 | 25 | 0 | 25 | 25.01 | 5 | 4.715 | 5 | 5.065 | 200 | 9.6 | 9.6 | 90.4 | 90.4 | 10.5 | 10.5 | 89.5 | 89.5 | 6.1794 | 0 | 0 | 0 | 0.05 | 0.04715 | 0.05 | 0.05065 | 0 | 0 | 0 | 0 | 0 | 0 | 0 | 0 | 0 | 0 | 0 | 0 | 0 | 0 | 0 | 0 | 0 | 0 | 0 | 0 | 0 | 0 | 0 | 0 | 0 | 0 | 0 | 0 | 0 | 10 | 9.43 | 10 | 10.13 | 0 | 0 | 0 | 0 | 0 | 0 | 0 | 0 | 0 | 0 | 0 | 0 | 0 | 0 | 0 | 0 | 0 | 0 | 0 | 0 | 0 | 0 | -10 | 0 | 0 | Off | 39717.9 | 0 | 25.5 | 24.8 | 1 | 75 | 75 | 0 | 0 | 90.4 | 90.4 | 89.5 | 89.5 | 9.6 | 9.6 | 10.5 | 10.5 | 75 | 75 | 0 | 0 | 0 | 110198
336.58 | 5.4985 | 106.1794 | 0.0015 | 25 | 25 | 0 | 25 | 25.02 | 5 | 4.715 | 5 | 5.06 | 200 | 9.6 | 9.6 | 90.4 | 90.3 | 10.5 | 10.5 | 89.5 | 89.5 | 6.1794 | 0 | 0 | 0 | 0.05 | 0.04715 | 0.05 | 0.0506 | 0 | 0 | 0 | 0 | 0 | 0 | 0 | 0 | 0 | 0 | 0 | 0 | 0 | 0 | 0 | 0 | 0 | 0 | 0 | 0 | 0 | 0 | 0 | 0 | 0 | 0 | 0 | 0 | 0 | 10 | 9.43 | 10 | 10.12 | 0 | 0 | 0 | 0 | 0 | 0 | 0 | 0 | 0 | 0 | 0 | 0 | 0 | 0 | 0 | 0 | 0 | 0 | 0 | 0 | 0 | 0 | -10 | 0 | 0 | Off | 39713.7 | 0 | 25.5 | 24.9 | 1 | 75 | 75 | 0 | 0 | 90.4 | 90.3 | 89.5 | 89.5 | 9.6 | 9.6 | 10.5 | 10.5 | 75 | 75 | 0 | 0 | 0 | 110193
336.92 | 5.4985 | 106.1794 | 0.0013 | 25 | 25 | 0 | 25 | 25.01 | 5 | 4.725 | 5 | 5.06 | 200 | 9.6 | 9.7 | 90.4 | 90.4 | 10.5 | 10.5 | 89.5 | 89.5 | 6.1794 | 0 | 0 | 0 | 0.05 | 0.04725 | 0.05 | 0.0506 | 0 | 0 | 0 | 0 | 0 | 0 | 0 | 0 | 0 | 0 | 0 | 0 | 0 | 0 | 0 | 0 | 0 | 0 | 0 | 0 | 0 | 0 | 0 | 0 | 0 | 0 | 0 | 0 | 0 | 10 | 9.45 | 10 | 10.12 | 0 | 0 | 0 | 0 | 0 | 0 | 0 | 0 | 0 | 0 | 0 | 0 | 0 | 0 | 0 | 0 | 0 | 0 | 0 | 0 | 0 | 0 | -10 | 0 | 0 | Off | 39715.2 | 0 | 25.5 | 25 | 1 | 75 | 75 | 0 | 0 | 90.4 | 90.4 | 89.5 | 89.5 | 9.6 | 9.7 | 10.5 | 10.5 | 75 | 75 | 0 | 0 | 0 | 110196
337.25 | 5.4986 | 106.1813 | 0.0012 | 25 | 25 | 0 | 25 | 24.98 | 5 | 4.73 | 5 | 5.065 | 200 | 9.6 | 9.6 | 90.4 | 90.4 | 10.5 | 10.5 | 89.5 | 89.5 | 6.1813 | 0 | 0 | 0 | 0.05 | 0.0473 | 0.05 | 0.05065 | 0 | 0 | 0 | 0 | 0 | 0 | 0 | 0 | 0 | 0 | 0 | 0 | 0 | 0 | 0 | 0 | 0 | 0 | 0 | 0 | 0 | 0 | 0 | 0 | 0 | 0 | 0 | 0 | 0 | 10 | 9.46 | 10 | 10.13 | 0 | 0 | 0 | 0 | 0 | 0 | 0 | 0 | 0 | 0 | 0 | 0 | 0 | 0 | 0 | 0 | 0 | 0 | 0 | 0 | 0 | 0 | -10 | 0 | 0 | Off | 39724.2 | 0 | 25.5 | 24.9 | 1 | 75 | 75 | 0 | 0 | 90.4 | 90.4 | 89.5 | 89.5 | 9.6 | 9.6 | 10.5 | 10.5 | 75 | 75 | 0 | 0 | 0 | 110194
337.59 | 5.4986 | 106.1813 | 0.0011 | 25 | 25 | 0 | 25 | 25.02 | 5 | 4.75 | 5 | 5.055 | 200 | 9.6 | 9.6 | 90.4 | 90.5 | 10.5 | 10.5 | 89.5 | 89.4 | 6.1813 | 0 | 0 | 0 | 0.05 | 0.0475 | 0.05 | 0.05055 | 0 | 0 | 0 | 0 | 0 | 0 | 0 | 0 | 0 | 0 | 0 | 0 | 0 | 0 | 0 | 0 | 0 | 0 | 0 | 0 | 0 | 0 | 0 | 0 | 0 | 0 | 0 | 0 | 0 | 10 | 9.5 | 10 | 10.11 | 0 | 0 | 0 | 0 | 0 | 0 | 0 | 0 | 0 | 0 | 0 | 0 | 0 | 0 | 0 | 0 | 0 | 0 | 0 | 0 | 0 | 0 | -10 | 0 | 0 | Off | 39728.4 | 0 | 25.5 | 25 | 1 | 75 | 74.9 | 0 | 0 | 90.4 | 90.5 | 89.5 | 89.4 | 9.6 | 9.6 | 10.5 | 10.5 | 75 | 74.9 | 0 | 0 | 0 | 110189
337.92 | 5.4986 | 106.1813 | 0.0011 | 25 | 25 | 0 | 25 | 25.02 | 5 | 4.77 | 5 | 5.065 | 200 | 9.6 | 9.6 | 90.4 | 90.4 | 10.5 | 10.5 | 89.5 | 89.5 | 6.1813 | 0 | 0 | 0 | 0.05 | 0.0477 | 0.05 | 0.05065 | 0 | 0 | 0 | 0 | 0 | 0 | 0 | 0 | 0 | 0 | 0 | 0 | 0 | 0 | 0 | 0 | 0 | 0 | 0 | 0 | 0 | 0 | 0 | 0 | 0 | 0 | 0 | 0 | 0 | 10 | 9.54 | 10 | 10.13 | 0 | 0 | 0 | 0 | 0 | 0 | 0 | 0 | 0 | 0 | 0 | 0 | 0 | 0 | 0 | 0 | 0 | 0 | 0 | 0 | 0 | 0 | -10 | 0 | 0 | Off | 39741.3 | 0 | 25.5 | 25 | 1 | 75 | 75 | 0 | 0 | 90.4 | 90.4 | 89.5 | 89.5 | 9.6 | 9.6 | 10.5 | 10.5 | 75 | 75 | 0 | 0 | 0 | 110199
338.25 | 5.4986 | 106.1813 | 0.001 | 25 | 25 | 0 | 25 | 25.02 | 5 | 4.71 | 5 | 5.065 | 200 | 9.6 | 9.6 | 90.4 | 90.4 | 10.5 | 10.5 | 89.5 | 89.5 | 6.1813 | 0 | 0 | 0 | 0.05 | 0.0471 | 0.05 | 0.05065 | 0 | 0 | 0 | 0 | 0 | 0 | 0 | 0 | 0 | 0 | 0 | 0 | 0 | 0 | 0 | 0 | 0 | 0 | 0 | 0 | 0 | 0 | 0 | 0 | 0 | 0 | 0 | 0 | 0 | 10 | 9.42 | 10 | 10.13 | 0 | 0 | 0 | 0 | 0 | 0 | 0 | 0 | 0 | 0 | 0 | 0 | 0 | 0 | 0 | 0 | 0 | 0 | 0 | 0 | 0 | 0 | -10 | 0 | 0 | Off | 39744.7 | 0 | 25.5 | 24.9 | 1 | 75 | 75 | 0 | 0 | 90.4 | 90.4 | 89.5 | 89.5 | 9.6 | 9.6 | 10.5 | 10.5 | 75 | 75 | 0 | 0 | 0 | 110196
338.59 | 5.4986 | 106.1813 | 0.0009 | 25 | 25 | 0 | 25 | 25.01 | 5 | 4.715 | 5 | 5.07 | 200 | 9.6 | 9.6 | 90.4 | 90.5 | 10.5 | 10.5 | 89.5 | 89.5 | 6.1813 | 0 | 0 | 0 | 0.05 | 0.04715 | 0.05 | 0.0507 | 0 | 0 | 0 | 0 | 0 | 0 | 0 | 0 | 0 | 0 | 0 | 0 | 0 | 0 | 0 | 0 | 0 | 0 | 0 | 0 | 0 | 0 | 0 | 0 | 0 | 0 | 0 | 0 | 0 | 10 | 9.43 | 10 | 10.14 | 0 | 0 | 0 | 0 | 0 | 0 | 0 | 0 | 0 | 0 | 0 | 0 | 0 | 0 | 0 | 0 | 0 | 0 | 0 | 0 | 0 | 0 | -10 | 0 | 0 | Off | 39733.7 | 0 | 25.5 | 25 | 1 | 75 | 75 | 0 | 0 | 90.4 | 90.5 | 89.5 | 89.5 | 9.6 | 9.6 | 10.5 | 10.5 | 75 | 75 | 0 | 0 | 0 | 110199
338.92 | 5.4986 | 106.1813 | 0.0009 | 25 | 25 | 0 | 25 | 25.03 | 5 | 4.715 | 5 | 5.055 | 200 | 9.6 | 9.6 | 90.4 | 90.5 | 10.5 | 10.5 | 89.5 | 89.5 | 6.1813 | 0 | 0 | 0 | 0.05 | 0.04715 | 0.05 | 0.05055 | 0 | 0 | 0 | 0 | 0 | 0 | 0 | 0 | 0 | 0 | 0 | 0 | 0 | 0 | 0 | 0 | 0 | 0 | 0 | 0 | 0 | 0 | 0 | 0 | 0 | 0 | 0 | 0 | 0 | 10 | 9.43 | 10 | 10.11 | 0 | 0 | 0 | 0 | 0 | 0 | 0 | 0 | 0 | 0 | 0 | 0 | 0 | 0 | 0 | 0 | 0 | 0 | 0 | 0 | 0 | 0 | -10 | 0 | 0 | Off | 39733.1 | 0 | 25.5 | 24.8 | 1 | 75 | 75 | 0 | 0 | 90.4 | 90.5 | 89.5 | 89.5 | 9.6 | 9.6 | 10.5 | 10.5 | 75 | 75 | 0 | 0 | 0 | 110190
339.25 | 5.4986 | 106.1813 | 0.0008 | 25 | 25 | 0 | 25 | 25.02 | 5 | 4.735 | 5 | 5.07 | 200 | 9.6 | 9.6 | 90.4 | 90.4 | 10.5 | 10.5 | 89.5 | 89.4 | 6.1813 | 0 | 0 | 0 | 0.05 | 0.04735 | 0.05 | 0.0507 | 0 | 0 | 0 | 0 | 0 | 0 | 0 | 0 | 0 | 0 | 0 | 0 | 0 | 0 | 0 | 0 | 0 | 0 | 0 | 0 | 0 | 0 | 0 | 0 | 0 | 0 | 0 | 0 | 0 | 10 | 9.47 | 10 | 10.14 | 0 | 0 | 0 | 0 | 0 | 0 | 0 | 0 | 0 | 0 | 0 | 0 | 0 | 0 | 0 | 0 | 0 | 0 | 0 | 0 | 0 | 0 | -10 | 0 | 0 | Off | 39734 | 0 | 25.5 | 25 | 1 | 75 | 74.9 | 0 | 0 | 90.4 | 90.4 | 89.5 | 89.4 | 9.6 | 9.6 | 10.5 | 10.5 | 75 | 74.9 | 0 | 0 | 0 | 110195
339.59 | 5.4986 | 106.1813 | 0.0007 | 25 | 25 | 0 | 25 | 25.01 | 5 | 4.73 | 5 | 5.06 | 200 | 9.6 | 9.6 | 90.4 | 90.5 | 10.5 | 10.5 | 89.5 | 89.5 | 6.1813 | 0 | 0 | 0 | 0.05 | 0.0473 | 0.05 | 0.0506 | 0 | 0 | 0 | 0 | 0 | 0 | 0 | 0 | 0 | 0 | 0 | 0 | 0 | 0 | 0 | 0 | 0 | 0 | 0 | 0 | 0 | 0 | 0 | 0 | 0 | 0 | 0 | 0 | 0 | 10 | 9.46 | 10 | 10.12 | 0 | 0 | 0 | 0 | 0 | 0 | 0 | 0 | 0 | 0 | 0 | 0 | 0 | 0 | 0 | 0 | 0 | 0 | 0 | 0 | 0 | 0 | -10 | 0 | 0 | Off | 39737.5 | 0 | 25.5 | 25 | 1 | 75 | 74.9 | 0 | 0 | 90.4 | 90.5 | 89.5 | 89.5 | 9.6 | 9.6 | 10.5 | 10.5 | 75 | 74.9 | 0 | 0 | 0 | 110190
339.92 | 5.4987 | 106.1833 | 0.0006 | 25 | 25 | 0 | 25 | 25.01 | 5 | 4.73 | 5 | 5.07 | 200 | 9.6 | 9.5 | 90.4 | 90.4 | 10.5 | 10.5 | 89.5 | 89.5 | 6.1833 | 0 | 0 | 0 | 0.05 | 0.0473 | 0.05 | 0.0507 | 0 | 0 | 0 | 0 | 0 | 0 | 0 | 0 | 0 | 0 | 0 | 0 | 0 | 0 | 0 | 0 | 0 | 0 | 0 | 0 | 0 | 0 | 0 | 0 | 0 | 0 | 0 | 0 | 0 | 10 | 9.46 | 10 | 10.14 | 0 | 0 | 0 | 0 | 0 | 0 | 0 | 0 | 0 | 0 | 0 | 0 | 0 | 0 | 0 | 0 | 0 | 0 | 0 | 0 | 0 | 0 | -10 | 0 | 0 | Off | 39724.8 | 0 | 25.5 | 24.9 | 1 | 75 | 74.9 | 0 | 0 | 90.4 | 90.4 | 89.5 | 89.5 | 9.6 | 9.5 | 10.5 | 10.5 | 75 | 74.9 | 0 | 0 | 0 | 110200
340.26 | 5.4987 | 106.1833 | 0.0007 | 25 | 25 | 0 | 25 | 25 | 5 | 4.71 | 5 | 5.055 | 200 | 9.6 | 9.6 | 90.4 | 90.4 | 10.5 | 10.5 | 89.5 | 89.5 | 6.1833 | 0 | 0 | 0 | 0.05 | 0.0471 | 0.05 | 0.05055 | 0 | 0 | 0 | 0 | 0 | 0 | 0 | 0 | 0 | 0 | 0 | 0 | 0 | 0 | 0 | 0 | 0 | 0 | 0 | 0 | 0 | 0 | 0 | 0 | 0 | 0 | 0 | 0 | 0 | 10 | 9.42 | 10 | 10.11 | 0 | 0 | 0 | 0 | 0 | 0 | 0 | 0 | 0 | 0 | 0 | 0 | 0 | 0 | 0 | 0 | 0 | 0 | 0 | 0 | 0 | 0 | -10 | 0 | 0 | Off | 39711.8 | 0 | 25.5 | 24.9 | 1 | 75 | 75 | 0 | 0 | 90.4 | 90.4 | 89.5 | 89.5 | 9.6 | 9.6 | 10.5 | 10.5 | 75 | 75 | 0 | 0 | 0 | 110191
340.59 | 5.4987 | 106.1833 | 0.0008 | 25 | 25 | 0 | 25 | 25.03 | 5 | 4.73 | 5 | 5.06 | 200 | 9.6 | 9.6 | 90.4 | 90.3 | 10.5 | 10.5 | 89.5 | 89.5 | 6.1833 | 0 | 0 | 0 | 0.05 | 0.0473 | 0.05 | 0.0506 | 0 | 0 | 0 | 0 | 0 | 0 | 0 | 0 | 0 | 0 | 0 | 0 | 0 | 0 | 0 | 0 | 0 | 0 | 0 | 0 | 0 | 0 | 0 | 0 | 0 | 0 | 0 | 0 | 0 | 10 | 9.46 | 10 | 10.12 | 0 | 0 | 0 | 0 | 0 | 0 | 0 | 0 | 0 | 0 | 0 | 0 | 0 | 0 | 0 | 0 | 0 | 0 | 0 | 0 | 0 | 0 | -10 | 0 | 0 | Off | 39703.7 | 0 | 25.5 | 24.9 | 1 | 75 | 75 | 0 | 0 | 90.4 | 90.3 | 89.5 | 89.5 | 9.6 | 9.6 | 10.5 | 10.5 | 75 | 75 | 0 | 0 | 0 | 110191
340.92 | 5.4987 | 106.1833 | 0.0008 | 25 | 25 | 0 | 25 | 25.02 | 5 | 4.725 | 5 | 5.08 | 200 | 9.6 | 9.6 | 90.4 | 90.3 | 10.5 | 10.5 | 89.5 | 89.4 | 6.1833 | 0 | 0 | 0 | 0.05 | 0.04725 | 0.05 | 0.0508 | 0 | 0 | 0 | 0 | 0 | 0 | 0 | 0 | 0 | 0 | 0 | 0 | 0 | 0 | 0 | 0 | 0 | 0 | 0 | 0 | 0 | 0 | 0 | 0 | 0 | 0 | 0 | 0 | 0 | 10 | 9.45 | 10 | 10.16 | 0 | 0 | 0 | 0 | 0 | 0 | 0 | 0 | 0 | 0 | 0 | 0 | 0 | 0 | 0 | 0 | 0 | 0 | 0 | 0 | 0 | 0 | -10 | 0 | 0 | Off | 39693.1 | 0 | 25.5 | 25 | 1 | 75 | 75 | 0 | 0 | 90.4 | 90.3 | 89.5 | 89.4 | 9.6 | 9.6 | 10.5 | 10.5 | 75 | 75 | 0 | 0 | 0 | 110205
341.26 | 5.4987 | 106.1833 | 0.0008 | 25 | 25 | 0 | 25 | 25.01 | 5 | 4.715 | 5 | 5.06 | 200 | 9.6 | 9.6 | 90.4 | 90.4 | 10.5 | 10.5 | 89.5 | 89.5 | 6.1833 | 0 | 0 | 0 | 0.05 | 0.04715 | 0.05 | 0.0506 | 0 | 0 | 0 | 0 | 0 | 0 | 0 | 0 | 0 | 0 | 0 | 0 | 0 | 0 | 0 | 0 | 0 | 0 | 0 | 0 | 0 | 0 | 0 | 0 | 0 | 0 | 0 | 0 | 0 | 10 | 9.43 | 10 | 10.12 | 0 | 0 | 0 | 0 | 0 | 0 | 0 | 0 | 0 | 0 | 0 | 0 | 0 | 0 | 0 | 0 | 0 | 0 | 0 | 0 | 0 | 0 | -10 | 0 | 0 | Off | 39693.4 | 0 | 25.5 | 24.9 | 1 | 75 | 75 | 0 | 0 | 90.4 | 90.4 | 89.5 | 89.5 | 9.6 | 9.6 | 10.5 | 10.5 | 75 | 75 | 0 | 0 | 0 | 110190
341.59 | 5.4987 | 106.1833 | 0.0008 | 25 | 25 | 0 | 25 | 25.02 | 5 | 4.745 | 5 | 5.06 | 200 | 9.6 | 9.6 | 90.4 | 90.5 | 10.5 | 10.5 | 89.5 | 89.5 | 6.1833 | 0 | 0 | 0 | 0.05 | 0.04745 | 0.05 | 0.0506 | 0 | 0 | 0 | 0 | 0 | 0 | 0 | 0 | 0 | 0 | 0 | 0 | 0 | 0 | 0 | 0 | 0 | 0 | 0 | 0 | 0 | 0 | 0 | 0 | 0 | 0 | 0 | 0 | 0 | 10 | 9.49 | 10 | 10.12 | 0 | 0 | 0 | 0 | 0 | 0 | 0 | 0 | 0 | 0 | 0 | 0 | 0 | 0 | 0 | 0 | 0 | 0 | 0 | 0 | 0 | 0 | -10 | 0 | 0 | Off | 39694.2 | 0 | 25.5 | 24.9 | 1 | 75 | 75 | 0 | 0 | 90.4 | 90.5 | 89.5 | 89.5 | 9.6 | 9.6 | 10.5 | 10.5 | 75 | 75 | 0 | 0 | 0 | 110192
341.93 | 5.4988 | 106.1852 | 0.0007 | 25 | 25 | 0 | 25 | 25.02 | 5 | 4.745 | 0 | 5.065 | 200 | 9.6 | 9.6 | 90.4 | 90.4 | 0 | 0 | 100 | 100 | 6.1852 | 0 | 0 | 0 | 0.05 | 0.04745 | 0 | 0.05065 | 0 | 0 | 0 | 0 | 0 | 0 | 0 | 0 | 0 | 0 | 0 | 0 | 0 | 0 | 0 | 0 | 0 | 0 | 0 | 0 | 0 | 0 | 0 | 0 | 0 | 0 | 0 | 0 | 0 | 10 | 9.49 | 0 | 10.13 | 0 | 0 | 0 | 0 | 0 | 0 | 0 | 0 | 0 | 0 | 0 | 0 | 0 | 0 | 0 | 0 | 0 | 0 | 0 | 0 | 0 | 0 | -10 | 0 | 0 | Off | 39693.8 | 0 | 25.5 | 25 | 1 | 75 | 75 | 0 | 0 | 90.4 | 90.4 | 100 | 100 | 9.6 | 9.6 | 0 | 0 | 75 | 75 | 0 | 0 | 0 | 110197
342.26 | 5.4989 | 106.1871 | 0.0008 | 25 | 25 | 0 | 25 | 25.02 | 5 | 4.745 | 0 | 2.385 | 200 | 9.6 | 9.6 | 90.4 | 90.5 | 0 | 0 | 100 | 100 | 6.1871 | 0 | 0 | 0 | 0.05 | 0.04745 | 0 | 0.02385 | 0 | 0 | 0 | 0 | 0 | 0 | 0 | 0 | 0 | 0 | 0 | 0 | 0 | 0 | 0 | 0 | 0 | 0 | 0 | 0 | 0 | 0 | 0 | 0 | 0 | 0 | 0 | 0 | 0 | 10 | 9.49 | 0 | 4.77 | 0 | 0 | 0 | 0 | 0 | 0 | 0 | 0 | 0 | 0 | 0 | 0 | 0 | 0 | 0 | 0 | 0 | 0 | 0 | 0 | 0 | 0 | -10 | 0 | 0 | Off | 39684.1 | 0 | 25.5 | 25 | 1 | 75 | 74.9 | 0 | 0 | 90.4 | 90.5 | 100 | 100 | 9.6 | 9.6 | 0 | 0 | 75 | 74.9 | 0 | 0 | 0 | 107810
342.59 | 5.4989 | 106.1871 | 0.001 | 25 | 25 | 0 | 25 | 25.02 | 5 | 4.725 | 0 | 0.475 | 200 | 9.6 | 9.6 | 90.4 | 90.3 | 0 | 0 | 100 | 100 | 6.1871 | 0 | 0 | 0 | 0.05 | 0.04725 | 0 | 0.00475 | 0 | 0 | 0 | 0 | 0 | 0 | 0 | 0 | 0 | 0 | 0 | 0 | 0 | 0 | 0 | 0 | 0 | 0 | 0 | 0 | 0 | 0 | 0 | 0 | 0 | 0 | 0 | 0 | 0 | 10 | 9.45 | 0 | 0.95 | 0 | 0 | 0 | 0 | 0 | 0 | 0 | 0 | 0 | 0 | 0 | 0 | 0 | 0 | 0 | 0 | 0 | 0 | 0 | 0 | 0 | 0 | -10 | 0 | 0 | Off | 39680.1 | 0 | 25.5 | 24.8 | 1 | 75 | 75 | 0 | 0 | 90.4 | 90.3 | 100 | 100 | 9.6 | 9.6 | 0 | 0 | 75 | 75 | 0 | 0 | 0 | 106593
342.93 | 5.4969 | 106.1485 | 0.0002 | 25 | 25 | 0 | 25 | 25.03 | 5 | 4.73 | 0 | 0.265 | 200 | 9.6 | 9.6 | 90.4 | 90.3 | 0 | 0 | 100 | 100 | 6.1485 | 0 | 0 | 0 | 0.05 | 0.0473 | 0 | 0.00265 | 0 | 0 | 0 | 0 | 0 | 0 | 0 | 0 | 0 | 0 | 0 | 0 | 0 | 0 | 0 | 0 | 0 | 0 | 0 | 0 | 0 | 0 | 0 | 0 | 0 | 0 | 0 | 0 | 0 | 10 | 9.46 | 0 | 0.53 | 0 | 0 | 0 | 0 | 0 | 0 | 0 | 0 | 0 | 0 | 0 | 0 | 0 | 0 | 0 | 0 | 0 | 0 | 0 | 0 | 0 | 0 | -10 | 0 | 0 | Off | 39670.8 | 0 | 25.5 | 25 | 1 | 75 | 75 | 0 | 0 | 90.4 | 90.3 | 100 | 100 | 9.6 | 9.6 | 0 | 0 | 75 | 75 | 0 | 0 | 0 | 106449
343.26 | 5.4907 | 106.0288 | -0.0065 | 25 | 25 | 0 | 25 | 25 | 5 | 4.74 | 0 | 0.185 | 200 | 9.6 | 9.6 | 90.4 | 90.5 | 0 | 0 | 100 | 100 | 6.0288 | 0 | 0 | 0 | 0.05 | 0.0474 | 0 | 0.00185 | 0 | 0 | 0 | 0 | 0 | 0 | 0 | 0 | 0 | 0 | 0 | 0 | 0 | 0 | 0 | 0 | 0 | 0 | 0 | 0 | 0 | 0 | 0 | 0 | 0 | 0 | 0 | 0 | 0 | 10 | 9.48 | 0 | 0.37 | 0 | 0 | 0 | 0 | 0 | 0 | 0 | 0 | 0 | 0 | 0 | 0 | 0 | 0 | 0 | 0 | 0 | 0 | 0 | 0 | 0 | 0 | -10 | 0 | 0 | Off | 39071.6 | 0 | 25.5 | 25 | 1 | 75 | 75 | 0 | 0 | 90.4 | 90.5 | 100 | 100 | 9.6 | 9.6 | 0 | 0 | 75 | 75 | 0 | 0 | 0 | 106397
343.6 | 5.4848 | 105.9148 | -0.0212 | 25 | 25 | 0 | 25 | 25.02 | 5 | 4.715 | 0 | 0.13 | 200 | 9.6 | 9.6 | 90.4 | 90.3 | 0 | 0 | 100 | 99.9 | 5.9148 | 0 | 0 | 0 | 0.05 | 0.04715 | 0 | 0.0013 | 0 | 0 | 0 | 0 | 0 | 0 | 0 | 0 | 0 | 0 | 0 | 0 | 0 | 0 | 0 | 0 | 0 | 0 | 0 | 0 | 0 | 0 | 0 | 0 | 0 | 0 | 0 | 0 | 0 | 10 | 9.43 | 0 | 0.26 | 0 | 0 | 0 | 0 | 0 | 0 | 0 | 0 | 0 | 0 | 0 | 0 | 0 | 0 | 0 | 0 | 0 | 0 | 0 | 0 | 0 | 0 | -10 | 0 | 0 | Off | 44905.4 | 0 | 25.5 | 24.7 | 1 | 75 | 75 | 0 | 0 | 90.4 | 90.3 | 100 | 99.9 | 9.6 | 9.6 | 0 | 0 | 75 | 75 | 0 | 0 | 0 | 106355
343.93 | 5.4801 | 105.8241 | -0.0422 | 25 | 25 | 0 | 25 | 25.01 | 5 | 4.705 | 0 | 0.13 | 200 | 9.6 | 9.6 | 90.4 | 90.3 | 0 | 0 | 100 | 100 | 5.8241 | 0 | 0 | 0 | 0.05 | 0.04705 | 0 | 0.0013 | 0 | 0 | 0 | 0 | 0 | 0 | 0 | 0 | 0 | 0 | 0 | 0 | 0 | 0 | 0 | 0 | 0 | 0 | 0 | 0 | 0 | 0 | 0 | 0 | 0 | 0 | 0 | 0 | 0 | 10 | 9.41 | 0 | 0.26 | 0 | 0 | 0 | 0 | 0 | 0 | 0 | 0 | 0 | 0 | 0 | 0 | 0 | 0 | 0 | 0 | 0 | 0 | 0 | 0 | 0 | 0 | -10 | 0 | 0 | Off | 25715.6 | 0 | 25.5 | 24.8 | 1 | 75 | 75 | 0 | 0 | 90.4 | 90.3 | 100 | 100 | 9.6 | 9.6 | 0 | 0 | 75 | 75 | 0 | 0 | 0 | 106356
344.26 | 5.4776 | 105.7758 | -0.0638 | 25 | 25 | 0 | 25 | 25.03 | 5 | 4.745 | 0 | 0.135 | 200 | 9.6 | 9.6 | 90.4 | 90.4 | 0 | 0 | 100 | 100 | 5.7758 | 0 | 0 | 0 | 0.05 | 0.04745 | 0 | 0.00135 | 0 | 0 | 0 | 0 | 0 | 0 | 0 | 0 | 0 | 0 | 0 | 0 | 0 | 0 | 0 | 0 | 0 | 0 | 0 | 0 | 0 | 0 | 0 | 0 | 0 | 0 | 0 | 0 | 0 | 10 | 9.49 | 0 | 0.27 | 0 | 0 | 0 | 0 | 0 | 0 | 0 | 0 | 0 | 0 | 0 | 0 | 0 | 0 | 0 | 0 | 0 | 0 | 0 | 0 | 0 | 0 | -10 | 0 | 0 | Off | 19735.5 | 0 | 25.5 | 25 | 1 | 75 | 74.9 | 0 | 0 | 90.4 | 90.4 | 100 | 100 | 9.6 | 9.6 | 0 | 0 | 75 | 74.9 | 0 | 0 | 0 | 106362
344.6 | 5.476 | 105.7449 | -0.0843 | 25 | 25 | 0 | 25 | 25.01 | 5 | 4.73 | 0 | 0.14 | 200 | 9.6 | 9.6 | 90.4 | 90.3 | 0 | 0 | 100 | 100 | 5.7449 | 0 | 0 | 0 | 0.05 | 0.0473 | 0 | 0.0014 | 0 | 0 | 0 | 0 | 0 | 0 | 0 | 0 | 0 | 0 | 0 | 0 | 0 | 0 | 0 | 0 | 0 | 0 | 0 | 0 | 0 | 0 | 0 | 0 | 0 | 0 | 0 | 0 | 0 | 10 | 9.46 | 0 | 0.28 | 0 | 0 | 0 | 0 | 0 | 0 | 0 | 0 | 0 | 0 | 0 | 0 | 0 | 0 | 0 | 0 | 0 | 0 | 0 | 0 | 0 | 0 | -10 | 0 | 0 | Off | 13904.7 | 0 | 25.5 | 24.9 | 1 | 75 | 75.1 | 0 | 0 | 90.4 | 90.3 | 100 | 100 | 9.6 | 9.6 | 0 | 0 | 75 | 75.1 | 0 | 0 | 0 | 106353
344.93 | 5.4751 | 105.7275 | -0.1031 | 25 | 25 | 0 | 25 | 25.02 | 5 | 4.735 | 0 | 0.115 | 200 | 9.6 | 9.5 | 90.4 | 90.4 | 0 | 0 | 100 | 100 | 5.7275 | 0 | 0 | 0 | 0.05 | 0.04735 | 0 | 0.00115 | 0 | 0 | 0 | 0 | 0 | 0 | 0 | 0 | 0 | 0 | 0 | 0 | 0 | 0 | 0 | 0 | 0 | 0 | 0 | 0 | 0 | 0 | 0 | 0 | 0 | 0 | 0 | 0 | 0 | 10 | 9.47 | 0 | 0.23 | 0 | 0 | 0 | 0 | 0 | 0 | 0 | 0 | 0 | 0 | 0 | 0 | 0 | 0 | 0 | 0 | 0 | 0 | 0 | 0 | 0 | 0 | -10 | 0 | 0 | Off | 10481.6 | 0 | 25.5 | 24.8 | 1 | 75 | 75 | 0 | 0 | 90.4 | 90.4 | 100 | 100 | 9.6 | 9.5 | 0 | 0 | 75 | 75 | 0 | 0 | 0 | 106354
345.27 | 5.4747 | 105.7198 | -0.1173 | 25 | 25 | 0 | 25 | 25 | 5 | 4.76 | 0 | 0.12 | 200 | 9.6 | 9.6 | 90.4 | 90.4 | 0 | 0 | 100 | 100 | 5.7198 | 0 | 0 | 0 | 0.05 | 0.0476 | 0 | 0.0012 | 0 | 0 | 0 | 0 | 0 | 0 | 0 | 0 | 0 | 0 | 0 | 0 | 0 | 0 | 0 | 0 | 0 | 0 | 0 | 0 | 0 | 0 | 0 | 0 | 0 | 0 | 0 | 0 | 0 | 10 | 9.52 | 0 | 0.24 | 0 | 0 | 0 | 0 | 0 | 0 | 0 | 0 | 0 | 0 | 0 | 0 | 0 | 0 | 0 | 0 | 0 | 0 | 0 | 0 | 0 | 0 | -10 | 0 | 0 | Off | 7357.3 | 0 | 25.5 | 24.9 | 1 | 75 | 75 | 0 | 0 | 90.4 | 90.4 | 100 | 100 | 9.6 | 9.6 | 0 | 0 | 75 | 75 | 0 | 0 | 0 | 106349
345.6 | 5.4746 | 105.7179 | -0.1272 | 25 | 25 | 0 | 25 | 25 | 5 | 4.725 | 0 | 0.125 | 200 | 9.6 | 9.6 | 90.4 | 90.4 | 0 | 0 | 100 | 99.9 | 5.7179 | 0 | 0 | 0 | 0.05 | 0.04725 | 0 | 0.00125 | 0 | 0 | 0 | 0 | 0 | 0 | 0 | 0 | 0 | 0 | 0 | 0 | 0 | 0 | 0 | 0 | 0 | 0 | 0 | 0 | 0 | 0 | 0 | 0 | 0 | 0 | 0 | 0 | 0 | 10 | 9.45 | 0 | 0.25 | 0 | 0 | 0 | 0 | 0 | 0 | 0 | 0 | 0 | 0 | 0 | 0 | 0 | 0 | 0 | 0 | 0 | 0 | 0 | 0 | 0 | 0 | -10 | 0 | 0 | Off | 5347.5 | 0 | 25.5 | 24.9 | 1 | 75 | 75 | 0 | 0 | 90.4 | 90.4 | 100 | 99.9 | 9.6 | 9.6 | 0 | 0 | 75 | 75 | 0 | 0 | 0 | 106352
345.93 | 5.4749 | 105.7237 | -0.1325 | 25 | 25 | 0 | 25 | 25.02 | 5 | 4.755 | 0 | 0.135 | 200 | 9.6 | 9.5 | 90.4 | 90.4 | 0 | 0 | 100 | 100 | 5.7237 | 0 | 0 | 0 | 0.05 | 0.04755 | 0 | 0.00135 | 0 | 0 | 0 | 0 | 0 | 0 | 0 | 0 | 0 | 0 | 0 | 0 | 0 | 0 | 0 | 0 | 0 | 0 | 0 | 0 | 0 | 0 | 0 | 0 | 0 | 0 | 0 | 0 | 0 | 10 | 9.51 | 0 | 0.27 | 0 | 0 | 0 | 0 | 0 | 0 | 0 | 0 | 0 | 0 | 0 | 0 | 0 | 0 | 0 | 0 | 0 | 0 | 0 | 0 | 0 | 0 | -10 | 0 | 0 | Off | 3697.5 | 0 | 25.5 | 24.8 | 1 | 75 | 75 | 0 | 0 | 90.4 | 90.4 | 100 | 100 | 9.6 | 9.5 | 0 | 0 | 75 | 75 | 0 | 0 | 0 | 106358
346.27 | 5.4753 | 105.7314 | -0.1325 | 25 | 25 | 0 | 25 | 25.04 | 5 | 4.735 | 0 | 0.125 | 200 | 9.6 | 9.6 | 90.4 | 90.4 | 0 | 0 | 100 | 100 | 5.7314 | 0 | 0 | 0 | 0.05 | 0.04735 | 0 | 0.00125 | 0 | 0 | 0 | 0 | 0 | 0 | 0 | 0 | 0 | 0 | 0 | 0 | 0 | 0 | 0 | 0 | 0 | 0 | 0 | 0 | 0 | 0 | 0 | 0 | 0 | 0 | 0 | 0 | 0 | 10 | 9.47 | 0 | 0.25 | 0 | 0 | 0 | 0 | 0 | 0 | 0 | 0 | 0 | 0 | 0 | 0 | 0 | 0 | 0 | 0 | 0 | 0 | 0 | 0 | 0 | 0 | -10 | 0 | 0 | Off | 2746.6 | 0 | 25.5 | 25 | 1 | 75 | 75 | 0 | 0 | 90.4 | 90.4 | 100 | 100 | 9.6 | 9.6 | 0 | 0 | 75 | 75 | 0 | 0 | 0 | 106351
346.6 | 5.4757 | 105.7391 | -0.1274 | 25 | 25 | 0 | 25 | 25.01 | 5 | 4.72 | 0 | 0.115 | 200 | 9.6 | 9.6 | 90.4 | 90.4 | 0 | 0 | 100 | 99.9 | 5.7391 | 0 | 0 | 0 | 0.05 | 0.0472 | 0 | 0.00115 | 0 | 0 | 0 | 0 | 0 | 0 | 0 | 0 | 0 | 0 | 0 | 0 | 0 | 0 | 0 | 0 | 0 | 0 | 0 | 0 | 0 | 0 | 0 | 0 | 0 | 0 | 0 | 0 | 0 | 10 | 9.44 | 0 | 0.23 | 0 | 0 | 0 | 0 | 0 | 0 | 0 | 0 | 0 | 0 | 0 | 0 | 0 | 0 | 0 | 0 | 0 | 0 | 0 | 0 | 0 | 0 | -10 | 0 | 0 | Off | 2328.5 | 0 | 25.5 | 25 | 1 | 75 | 75 | 0 | 0 | 90.4 | 90.4 | 100 | 99.9 | 9.6 | 9.6 | 0 | 0 | 75 | 75 | 0 | 0 | 0 | 106344
346.93 | 5.4761 | 105.7468 | -0.1166 | 25 | 25 | 0 | 25 | 25.02 | 5 | 4.715 | 0 | 0.115 | 200 | 9.6 | 9.6 | 90.4 | 90.4 | 0 | 0 | 100 | 100 | 5.7468 | 0 | 0 | 0 | 0.05 | 0.04715 | 0 | 0.00115 | 0 | 0 | 0 | 0 | 0 | 0 | 0 | 0 | 0 | 0 | 0 | 0 | 0 | 0 | 0 | 0 | 0 | 0 | 0 | 0 | 0 | 0 | 0 | 0 | 0 | 0 | 0 | 0 | 0 | 10 | 9.43 | 0 | 0.23 | 0 | 0 | 0 | 0 | 0 | 0 | 0 | 0 | 0 | 0 | 0 | 0 | 0 | 0 | 0 | 0 | 0 | 0 | 0 | 0 | 0 | 0 | -10 | 0 | 0 | Off | 1396.9 | 0 | 25.5 | 24.9 | 1 | 75 | 74.9 | 0 | 0 | 90.4 | 90.4 | 100 | 100 | 9.6 | 9.6 | 0 | 0 | 75 | 74.9 | 0 | 0 | 0 | 106344
347.27 | 5.4766 | 105.7565 | -0.1011 | 25 | 25 | 0 | 25 | 25.01 | 5 | 4.7 | 0 | 0.11 | 200 | 9.6 | 9.6 | 90.4 | 90.4 | 0 | 0 | 100 | 100 | 5.7565 | 0 | 0 | 0 | 0.05 | 0.047 | 0 | 0.0011 | 0 | 0 | 0 | 0 | 0 | 0 | 0 | 0 | 0 | 0 | 0 | 0 | 0 | 0 | 0 | 0 | 0 | 0 | 0 | 0 | 0 | 0 | 0 | 0 | 0 | 0 | 0 | 0 | 0 | 10 | 9.4 | 0 | 0.22 | 0 | 0 | 0 | 0 | 0 | 0 | 0 | 0 | 0 | 0 | 0 | 0 | 0 | 0 | 0 | 0 | 0 | 0 | 0 | 0 | 0 | 0 | -10 | 0 | 0 | Off | 1617.6 | 0 | 25.5 | 24.8 | 1 | 75 | 75 | 0 | 0 | 90.4 | 90.4 | 100 | 100 | 9.6 | 9.6 | 0 | 0 | 75 | 75 | 0 | 0 | 0 | 106343
347.6 | 5.477 | 105.7642 | -0.0795 | 25 | 25 | 0 | 25 | 25.01 | 5 | 4.745 | 0 | 0.12 | 200 | 9.6 | 9.6 | 90.4 | 90.4 | 0 | 0 | 100 | 100 | 5.7642 | 0 | 0 | 0 | 0.05 | 0.04745 | 0 | 0.0012 | 0 | 0 | 0 | 0 | 0 | 0 | 0 | 0 | 0 | 0 | 0 | 0 | 0 | 0 | 0 | 0 | 0 | 0 | 0 | 0 | 0 | 0 | 0 | 0 | 0 | 0 | 0 | 0 | 0 | 10 | 9.49 | 0 | 0.24 | 0 | 0 | 0 | 0 | 0 | 0 | 0 | 0 | 0 | 0 | 0 | 0 | 0 | 0 | 0 | 0 | 0 | 0 | 0 | 0 | 0 | 0 | -10 | 0 | 0 | Off | 804.8 | 0 | 25.5 | 24.9 | 1 | 75 | 75 | 0 | 0 | 90.4 | 90.4 | 100 | 100 | 9.6 | 9.6 | 0 | 0 | 75 | 75 | 0 | 0 | 0 | 106348
347.94 | 5.4774 | 105.7719 | -0.0543 | 25 | 25 | 0 | 25 | 25.01 | 5 | 4.705 | 0 | 0.115 | 200 | 9.6 | 9.6 | 90.4 | 90.4 | 0 | 0 | 100 | 100 | 5.7719 | 0 | 0 | 0 | 0.05 | 0.04705 | 0 | 0.00115 | 0 | 0 | 0 | 0 | 0 | 0 | 0 | 0 | 0 | 0 | 0 | 0 | 0 | 0 | 0 | 0 | 0 | 0 | 0 | 0 | 0 | 0 | 0 | 0 | 0 | 0 | 0 | 0 | 0 | 10 | 9.41 | 0 | 0.23 | 0 | 0 | 0 | 0 | 0 | 0 | 0 | 0 | 0 | 0 | 0 | 0 | 0 | 0 | 0 | 0 | 0 | 0 | 0 | 0 | 0 | 0 | -10 | 0 | 0 | Off | 694.8 | 0 | 25.5 | 25 | 1 | 75 | 75 | 0 | 0 | 90.4 | 90.4 | 100 | 100 | 9.6 | 9.6 | 0 | 0 | 75 | 75 | 0 | 0 | 0 | 106342
348.27 | 5.4778 | 105.7797 | -0.0289 | 25 | 25 | 0 | 25 | 25.02 | 5 | 4.765 | 0 | 0.11 | 200 | 9.6 | 9.6 | 90.4 | 90.5 | 0 | 0 | 100 | 100 | 5.7797 | 0 | 0 | 0 | 0.05 | 0.04765 | 0 | 0.0011 | 0 | 0 | 0 | 0 | 0 | 0 | 0 | 0 | 0 | 0 | 0 | 0 | 0 | 0 | 0 | 0 | 0 | 0 | 0 | 0 | 0 | 0 | 0 | 0 | 0 | 0 | 0 | 0 | 0 | 10 | 9.53 | 0 | 0.22 | 0 | 0 | 0 | 0 | 0 | 0 | 0 | 0 | 0 | 0 | 0 | 0 | 0 | 0 | 0 | 0 | 0 | 0 | 0 | 0 | 0 | 0 | -10 | 0 | 0 | Off | 604.1 | 0 | 25.5 | 24.9 | 1 | 75 | 75 | 0 | 0 | 90.4 | 90.5 | 100 | 100 | 9.6 | 9.6 | 0 | 0 | 75 | 75 | 0 | 0 | 0 | 106343
348.6 | 5.4782 | 105.7874 | -0.0083 | 25 | 25 | 0 | 25 | 25.02 | 5 | 4.735 | 0 | 0.115 | 200 | 9.6 | 9.6 | 90.4 | 90.4 | 0 | 0 | 100 | 99.9 | 5.7874 | 0 | 0 | 0 | 0.05 | 0.04735 | 0 | 0.00115 | 0 | 0 | 0 | 0 | 0 | 0 | 0 | 0 | 0 | 0 | 0 | 0 | 0 | 0 | 0 | 0 | 0 | 0 | 0 | 0 | 0 | 0 | 0 | 0 | 0 | 0 | 0 | 0 | 0 | 10 | 9.47 | 0 | 0.23 | 0 | 0 | 0 | 0 | 0 | 0 | 0 | 0 | 0 | 0 | 0 | 0 | 0 | 0 | 0 | 0 | 0 | 0 | 0 | 0 | 0 | 0 | -10 | 0 | 0 | Off | 919.1 | 0 | 25.5 | 25.1 | 1 | 75 | 75 | 0 | 0 | 90.4 | 90.4 | 100 | 99.9 | 9.6 | 9.6 | 0 | 0 | 75 | 75 | 0 | 0 | 0 | 106342
348.94 | 5.4785 | 105.7932 | 0.0049 | 25 | 25 | 0 | 25 | 25.02 | 5 | 4.72 | 0 | 0.11 | 200 | 9.6 | 9.6 | 90.4 | 90.5 | 0 | 0 | 100 | 100 | 5.7932 | 0 | 0 | 0 | 0.05 | 0.0472 | 0 | 0.0011 | 0 | 0 | 0 | 0 | 0 | 0 | 0 | 0 | 0 | 0 | 0 | 0 | 0 | 0 | 0 | 0 | 0 | 0 | 0 | 0 | 0 | 0 | 0 | 0 | 0 | 0 | 0 | 0 | 0 | 10 | 9.44 | 0 | 0.22 | 0 | 0 | 0 | 0 | 0 | 0 | 0 | 0 | 0 | 0 | 0 | 0 | 0 | 0 | 0 | 0 | 0 | 0 | 0 | 0 | 0 | 0 | -10 | 0 | 0 | Off | 868.8 | 0 | 25.5 | 24.9 | 1 | 75 | 75 | 0 | 0 | 90.4 | 90.5 | 100 | 100 | 9.6 | 9.6 | 0 | 0 | 75 | 75 | 0 | 0 | 0 | 106343
349.27 | 5.4788 | 105.799 | 0.013 | 25 | 25 | 0 | 25 | 25.01 | 5 | 4.71 | 0 | 0.11 | 200 | 9.6 | 9.6 | 90.4 | 90.4 | 0 | 0 | 100 | 100 | 5.799 | 0 | 0 | 0 | 0.05 | 0.0471 | 0 | 0.0011 | 0 | 0 | 0 | 0 | 0 | 0 | 0 | 0 | 0 | 0 | 0 | 0 | 0 | 0 | 0 | 0 | 0 | 0 | 0 | 0 | 0 | 0 | 0 | 0 | 0 | 0 | 0 | 0 | 0 | 10 | 9.42 | 0 | 0.22 | 0 | 0 | 0 | 0 | 0 | 0 | 0 | 0 | 0 | 0 | 0 | 0 | 0 | 0 | 0 | 0 | 0 | 0 | 0 | 0 | 0 | 0 | -10 | 0 | 0 | Off | 451.5 | 0 | 25.5 | 24.9 | 1 | 75 | 75 | 0 | 0 | 90.4 | 90.4 | 100 | 100 | 9.6 | 9.6 | 0 | 0 | 75 | 75 | 0 | 0 | 0 | 106339
349.6 | 5.4792 | 105.8067 | 0.0182 | 25 | 25 | 0 | 25 | 25.01 | 5 | 4.735 | 0 | 0.11 | 200 | 9.6 | 9.6 | 90.4 | 90.4 | 0 | 0 | 100 | 100 | 5.8067 | 0 | 0 | 0 | 0.05 | 0.04735 | 0 | 0.0011 | 0 | 0 | 0 | 0 | 0 | 0 | 0 | 0 | 0 | 0 | 0 | 0 | 0 | 0 | 0 | 0 | 0 | 0 | 0 | 0 | 0 | 0 | 0 | 0 | 0 | 0 | 0 | 0 | 0 | 10 | 9.47 | 0 | 0.22 | 0 | 0 | 0 | 0 | 0 | 0 | 0 | 0 | 0 | 0 | 0 | 0 | 0 | 0 | 0 | 0 | 0 | 0 | 0 | 0 | 0 | 0 | -10 | 0 | 0 | Off | 433.8 | 0 | 25.5 | 24.8 | 1 | 75 | 75 | 0 | 0 | 90.4 | 90.4 | 100 | 100 | 9.6 | 9.6 | 0 | 0 | 75 | 75 | 0 | 0 | 0 | 106340
349.94 | 5.4794 | 105.8106 | 0.0209 | 25 | 25 | 0 | 25 | 25.01 | 5 | 4.74 | 0 | 0.105 | 200 | 9.6 | 9.6 | 90.4 | 90.3 | 0 | 0 | 100 | 100.1 | 5.8106 | 0 | 0 | 0 | 0.05 | 0.0474 | 0 | 0.00105 | 0 | 0 | 0 | 0 | 0 | 0 | 0 | 0 | 0 | 0 | 0 | 0 | 0 | 0 | 0 | 0 | 0 | 0 | 0 | 0 | 0 | 0 | 0 | 0 | 0 | 0 | 0 | 0 | 0 | 10 | 9.48 | 0 | 0.21 | 0 | 0 | 0 | 0 | 0 | 0 | 0 | 0 | 0 | 0 | 0 | 0 | 0 | 0 | 0 | 0 | 0 | 0 | 0 | 0 | 0 | 0 | -10 | 0 | 0 | Off | 411.6 | 0 | 25.5 | 24.9 | 1 | 75 | 75 | 0 | 0 | 90.4 | 90.3 | 100 | 100.1 | 9.6 | 9.6 | 0 | 0 | 75 | 75 | 0 | 0 | 0 | 106343
350.27 | 5.4798 | 105.8183 | 0.0221 | 25 | 25 | 0 | 25 | 25 | 5 | 4.73 | 0 | 0.115 | 200 | 9.6 | 9.6 | 90.4 | 90.5 | 0 | 0 | 100 | 100 | 5.8183 | 0 | 0 | 0 | 0.05 | 0.0473 | 0 | 0.00115 | 0 | 0 | 0 | 0 | 0 | 0 | 0 | 0 | 0 | 0 | 0 | 0 | 0 | 0 | 0 | 0 | 0 | 0 | 0 | 0 | 0 | 0 | 0 | 0 | 0 | 0 | 0 | 0 | 0 | 10 | 9.46 | 0 | 0.23 | 0 | 0 | 0 | 0 | 0 | 0 | 0 | 0 | 0 | 0 | 0 | 0 | 0 | 0 | 0 | 0 | 0 | 0 | 0 | 0 | 0 | 0 | -10 | 0 | 0 | Off | 395.1 | 0 | 25.5 | 24.8 | 1 | 75 | 75 | 0 | 0 | 90.4 | 90.5 | 100 | 100 | 9.6 | 9.6 | 0 | 0 | 75 | 75 | 0 | 0 | 0 | 106342
350.61 | 5.4801 | 105.8241 | 0.0223 | 25 | 25 | 0 | 25 | 25.02 | 5 | 4.75 | 0 | 0.11 | 200 | 9.6 | 9.5 | 90.4 | 90.4 | 0 | 0 | 100 | 100 | 5.8241 | 0 | 0 | 0 | 0.05 | 0.0475 | 0 | 0.0011 | 0 | 0 | 0 | 0 | 0 | 0 | 0 | 0 | 0 | 0 | 0 | 0 | 0 | 0 | 0 | 0 | 0 | 0 | 0 | 0 | 0 | 0 | 0 | 0 | 0 | 0 | 0 | 0 | 0 | 10 | 9.5 | 0 | 0.22 | 0 | 0 | 0 | 0 | 0 | 0 | 0 | 0 | 0 | 0 | 0 | 0 | 0 | 0 | 0 | 0 | 0 | 0 | 0 | 0 | 0 | 0 | -10 | 0 | 0 | Off | 380.4 | 0 | 25.5 | 24.9 | 1 | 75 | 75 | 0 | 0 | 90.4 | 90.4 | 100 | 100 | 9.6 | 9.5 | 0 | 0 | 75 | 75 | 0 | 0 | 0 | 106341
350.94 | 5.4803 | 105.8279 | 0.0218 | 25 | 25 | 0 | 25 | 24.99 | 5 | 4.705 | 0 | 0.11 | 200 | 9.6 | 9.6 | 90.4 | 90.4 | 0 | 0 | 100 | 100 | 5.8279 | 0 | 0 | 0 | 0.05 | 0.04705 | 0 | 0.0011 | 0 | 0 | 0 | 0 | 0 | 0 | 0 | 0 | 0 | 0 | 0 | 0 | 0 | 0 | 0 | 0 | 0 | 0 | 0 | 0 | 0 | 0 | 0 | 0 | 0 | 0 | 0 | 0 | 0 | 10 | 9.41 | 0 | 0.22 | 0 | 0 | 0 | 0 | 0 | 0 | 0 | 0 | 0 | 0 | 0 | 0 | 0 | 0 | 0 | 0 | 0 | 0 | 0 | 0 | 0 | 0 | -10 | 0 | 0 | Off | 362.3 | 0 | 25.5 | 24.9 | 1 | 75 | 74.9 | 0 | 0 | 90.4 | 90.4 | 100 | 100 | 9.6 | 9.6 | 0 | 0 | 75 | 74.9 | 0 | 0 | 0 | 106338
351.27 | 5.4806 | 105.8337 | 0.0211 | 25 | 25 | 0 | 25 | 25.02 | 5 | 4.735 | 0 | 0.1 | 200 | 9.6 | 9.6 | 90.4 | 90.4 | 0 | 0 | 100 | 100.1 | 5.8337 | 0 | 0 | 0 | 0.05 | 0.04735 | 0 | 0.001 | 0 | 0 | 0 | 0 | 0 | 0 | 0 | 0 | 0 | 0 | 0 | 0 | 0 | 0 | 0 | 0 | 0 | 0 | 0 | 0 | 0 | 0 | 0 | 0 | 0 | 0 | 0 | 0 | 0 | 10 | 9.47 | 0 | 0.2 | 0 | 0 | 0 | 0 | 0 | 0 | 0 | 0 | 0 | 0 | 0 | 0 | 0 | 0 | 0 | 0 | 0 | 0 | 0 | 0 | 0 | 0 | -10 | 0 | 0 | Off | 347.4 | 0 | 25.5 | 24.9 | 1 | 75 | 75 | 0 | 0 | 90.4 | 90.4 | 100 | 100.1 | 9.6 | 9.6 | 0 | 0 | 75 | 75 | 0 | 0 | 0 | 106333
351.61 | 5.4808 | 105.8376 | 0.0202 | 25 | 25 | 0 | 25 | 25.01 | 5 | 4.73 | 0 | 0.11 | 200 | 9.6 | 9.6 | 90.4 | 90.4 | 0 | 0 | 100 | 100 | 5.8376 | 0 | 0 | 0 | 0.05 | 0.0473 | 0 | 0.0011 | 0 | 0 | 0 | 0 | 0 | 0 | 0 | 0 | 0 | 0 | 0 | 0 | 0 | 0 | 0 | 0 | 0 | 0 | 0 | 0 | 0 | 0 | 0 | 0 | 0 | 0 | 0 | 0 | 0 | 10 | 9.46 | 0 | 0.22 | 0 | 0 | 0 | 0 | 0 | 0 | 0 | 0 | 0 | 0 | 0 | 0 | 0 | 0 | 0 | 0 | 0 | 0 | 0 | 0 | 0 | 0 | -10 | 0 | 0 | Off | 335.6 | 0 | 25.5 | 25 | 1 | 75 | 75 | 0 | 0 | 90.4 | 90.4 | 100 | 100 | 9.6 | 9.6 | 0 | 0 | 75 | 75 | 0 | 0 | 0 | 106338
351.94 | 5.481 | 105.8415 | 0.0193 | 25 | 25 | 0 | 25 | 25.02 | 5 | 4.725 | 0 | 0.105 | 200 | 9.6 | 9.6 | 90.4 | 90.3 | 0 | 0 | 100 | 100 | 5.8415 | 0 | 0 | 0 | 0.05 | 0.04725 | 0 | 0.00105 | 0 | 0 | 0 | 0 | 0 | 0 | 0 | 0 | 0 | 0 | 0 | 0 | 0 | 0 | 0 | 0 | 0 | 0 | 0 | 0 | 0 | 0 | 0 | 0 | 0 | 0 | 0 | 0 | 0 | 10 | 9.45 | 0 | 0.21 | 0 | 0 | 0 | 0 | 0 | 0 | 0 | 0 | 0 | 0 | 0 | 0 | 0 | 0 | 0 | 0 | 0 | 0 | 0 | 0 | 0 | 0 | -10 | 0 | 0 | Off | 323.4 | 0 | 25.5 | 25 | 1 | 75 | 75.1 | 0 | 0 | 90.4 | 90.3 | 100 | 100 | 9.6 | 9.6 | 0 | 0 | 75 | 75.1 | 0 | 0 | 0 | 106336
352.28 | 5.4812 | 105.8453 | 0.0184 | 25 | 25 | 0 | 25 | 25.02 | 5 | 4.73 | 0 | 0.105 | 200 | 9.6 | 9.6 | 90.4 | 90.4 | 0 | 0 | 100 | 100 | 5.8453 | 0 | 0 | 0 | 0.05 | 0.0473 | 0 | 0.00105 | 0 | 0 | 0 | 0 | 0 | 0 | 0 | 0 | 0 | 0 | 0 | 0 | 0 | 0 | 0 | 0 | 0 | 0 | 0 | 0 | 0 | 0 | 0 | 0 | 0 | 0 | 0 | 0 | 0 | 10 | 9.46 | 0 | 0.21 | 0 | 0 | 0 | 0 | 0 | 0 | 0 | 0 | 0 | 0 | 0 | 0 | 0 | 0 | 0 | 0 | 0 | 0 | 0 | 0 | 0 | 0 | -10 | 0 | 0 | Off | 318.8 | 0 | 25.5 | 24.8 | 1 | 75 | 75 | 0 | 0 | 90.4 | 90.4 | 100 | 100 | 9.6 | 9.6 | 0 | 0 | 75 | 75 | 0 | 0 | 0 | 106342
352.61 | 5.4814 | 105.8492 | 0.0175 | 25 | 25 | 0 | 25 | 25.02 | 5 | 4.745 | 0 | 0.11 | 200 | 9.6 | 9.6 | 90.4 | 90.3 | 0 | 0 | 100 | 100 | 5.8492 | 0 | 0 | 0 | 0.05 | 0.04745 | 0 | 0.0011 | 0 | 0 | 0 | 0 | 0 | 0 | 0 | 0 | 0 | 0 | 0 | 0 | 0 | 0 | 0 | 0 | 0 | 0 | 0 | 0 | 0 | 0 | 0 | 0 | 0 | 0 | 0 | 0 | 0 | 10 | 9.49 | 0 | 0.22 | 0 | 0 | 0 | 0 | 0 | 0 | 0 | 0 | 0 | 0 | 0 | 0 | 0 | 0 | 0 | 0 | 0 | 0 | 0 | 0 | 0 | 0 | -10 | 0 | 0 | Off | 310.8 | 0 | 25.5 | 25 | 1 | 75 | 75.1 | 0 | 0 | 90.4 | 90.3 | 100 | 100 | 9.6 | 9.6 | 0 | 0 | 75 | 75.1 | 0 | 0 | 0 | 106342
352.94 | 5.4816 | 105.853 | 0.0166 | 25 | 25 | 0 | 25 | 25.01 | 5 | 4.73 | 0 | 0.11 | 200 | 9.6 | 9.6 | 90.4 | 90.4 | 0 | 0 | 100 | 100 | 5.853 | 0 | 0 | 0 | 0.05 | 0.0473 | 0 | 0.0011 | 0 | 0 | 0 | 0 | 0 | 0 | 0 | 0 | 0 | 0 | 0 | 0 | 0 | 0 | 0 | 0 | 0 | 0 | 0 | 0 | 0 | 0 | 0 | 0 | 0 | 0 | 0 | 0 | 0 | 10 | 9.46 | 0 | 0.22 | 0 | 0 | 0 | 0 | 0 | 0 | 0 | 0 | 0 | 0 | 0 | 0 | 0 | 0 | 0 | 0 | 0 | 0 | 0 | 0 | 0 | 0 | -10 | 0 | 0 | Off | 302.8 | 0 | 25.5 | 24.8 | 1 | 75 | 75 | 0 | 0 | 90.4 | 90.4 | 100 | 100 | 9.6 | 9.6 | 0 | 0 | 75 | 75 | 0 | 0 | 0 | 106342
353.28 | 5.4818 | 105.8569 | 0.0157 | 25 | 25 | 0 | 25 | 25.01 | 5 | 4.73 | 0 | 0.12 | 200 | 9.6 | 9.6 | 90.4 | 90.4 | 0 | 0 | 100 | 100 | 5.8569 | 0 | 0 | 0 | 0.05 | 0.0473 | 0 | 0.0012 | 0 | 0 | 0 | 0 | 0 | 0 | 0 | 0 | 0 | 0 | 0 | 0 | 0 | 0 | 0 | 0 | 0 | 0 | 0 | 0 | 0 | 0 | 0 | 0 | 0 | 0 | 0 | 0 | 0 | 10 | 9.46 | 0 | 0.24 | 0 | 0 | 0 | 0 | 0 | 0 | 0 | 0 | 0 | 0 | 0 | 0 | 0 | 0 | 0 | 0 | 0 | 0 | 0 | 0 | 0 | 0 | -10 | 0 | 0 | Off | 287.1 | 0 | 25.5 | 25 | 1 | 75 | 75 | 0 | 0 | 90.4 | 90.4 | 100 | 100 | 9.6 | 9.6 | 0 | 0 | 75 | 75 | 0 | 0 | 0 | 106338
353.61 | 5.4819 | 105.8588 | 0.0149 | 25 | 25 | 0 | 25 | 25.02 | 5 | 4.71 | 0 | 0.105 | 200 | 9.6 | 9.6 | 90.4 | 90.4 | 0 | 0 | 100 | 100 | 5.8588 | 0 | 0 | 0 | 0.05 | 0.0471 | 0 | 0.00105 | 0 | 0 | 0 | 0 | 0 | 0 | 0 | 0 | 0 | 0 | 0 | 0 | 0 | 0 | 0 | 0 | 0 | 0 | 0 | 0 | 0 | 0 | 0 | 0 | 0 | 0 | 0 | 0 | 0 | 10 | 9.42 | 0 | 0.21 | 0 | 0 | 0 | 0 | 0 | 0 | 0 | 0 | 0 | 0 | 0 | 0 | 0 | 0 | 0 | 0 | 0 | 0 | 0 | 0 | 0 | 0 | -10 | 0 | 0 | Off | 489.2 | 0 | 25.5 | 25 | 1 | 75 | 75 | 0 | 0 | 90.4 | 90.4 | 100 | 100 | 9.6 | 9.6 | 0 | 0 | 75 | 75 | 0 | 0 | 0 | 106337
353.94 | 5.4821 | 105.8627 | 0.0142 | 25 | 25 | 0 | 25 | 25.01 | 5 | 4.69 | 0 | 0.115 | 200 | 9.6 | 9.5 | 90.4 | 90.4 | 0 | 0 | 100 | 100 | 5.8627 | 0 | 0 | 0 | 0.05 | 0.0469 | 0 | 0.00115 | 0 | 0 | 0 | 0 | 0 | 0 | 0 | 0 | 0 | 0 | 0 | 0 | 0 | 0 | 0 | 0 | 0 | 0 | 0 | 0 | 0 | 0 | 0 | 0 | 0 | 0 | 0 | 0 | 0 | 10 | 9.38 | 0 | 0.23 | 0 | 0 | 0 | 0 | 0 | 0 | 0 | 0 | 0 | 0 | 0 | 0 | 0 | 0 | 0 | 0 | 0 | 0 | 0 | 0 | 0 | 0 | -10 | 0 | 0 | Off | 406.5 | 0 | 25.5 | 24.8 | 1 | 75 | 75 | 0 | 0 | 90.4 | 90.4 | 100 | 100 | 9.6 | 9.5 | 0 | 0 | 75 | 75 | 0 | 0 | 0 | 106346
354.28 | 5.4823 | 105.8666 | 0.0134 | 25 | 25 | 0 | 25 | 25.02 | 5 | 4.755 | 0 | 0.105 | 200 | 9.6 | 9.6 | 90.4 | 90.3 | 0 | 0 | 100 | 100 | 5.8666 | 0 | 0 | 0 | 0.05 | 0.04755 | 0 | 0.00105 | 0 | 0 | 0 | 0 | 0 | 0 | 0 | 0 | 0 | 0 | 0 | 0 | 0 | 0 | 0 | 0 | 0 | 0 | 0 | 0 | 0 | 0 | 0 | 0 | 0 | 0 | 0 | 0 | 0 | 10 | 9.51 | 0 | 0.21 | 0 | 0 | 0 | 0 | 0 | 0 | 0 | 0 | 0 | 0 | 0 | 0 | 0 | 0 | 0 | 0 | 0 | 0 | 0 | 0 | 0 | 0 | -10 | 0 | 0 | Off | 311.2 | 0 | 25.5 | 24.8 | 1 | 75 | 75 | 0 | 0 | 90.4 | 90.3 | 100 | 100 | 9.6 | 9.6 | 0 | 0 | 75 | 75 | 0 | 0 | 0 | 106333
354.61 | 5.4824 | 105.8685 | 0.0126 | 25 | 25 | 0 | 25 | 25.01 | 5 | 4.735 | 0 | 0.11 | 200 | 9.6 | 9.6 | 90.4 | 90.3 | 0 | 0 | 100 | 100 | 5.8685 | 0 | 0 | 0 | 0.05 | 0.04735 | 0 | 0.0011 | 0 | 0 | 0 | 0 | 0 | 0 | 0 | 0 | 0 | 0 | 0 | 0 | 0 | 0 | 0 | 0 | 0 | 0 | 0 | 0 | 0 | 0 | 0 | 0 | 0 | 0 | 0 | 0 | 0 | 10 | 9.47 | 0 | 0.22 | 0 | 0 | 0 | 0 | 0 | 0 | 0 | 0 | 0 | 0 | 0 | 0 | 0 | 0 | 0 | 0 | 0 | 0 | 0 | 0 | 0 | 0 | -10 | 0 | 0 | Off | 305.7 | 0 | 25.5 | 25 | 1 | 75 | 75.1 | 0 | 0 | 90.4 | 90.3 | 100 | 100 | 9.6 | 9.6 | 0 | 0 | 75 | 75.1 | 0 | 0 | 0 | 106337
354.95 | 5.4825 | 105.8704 | 0.0119 | 25 | 25 | 0 | 25 | 25.02 | 5 | 4.715 | 0 | 0.095 | 200 | 9.6 | 9.6 | 90.4 | 90.4 | 0 | 0 | 100 | 100 | 5.8704 | 0 | 0 | 0 | 0.05 | 0.04715 | 0 | 0.00095 | 0 | 0 | 0 | 0 | 0 | 0 | 0 | 0 | 0 | 0 | 0 | 0 | 0 | 0 | 0 | 0 | 0 | 0 | 0 | 0 | 0 | 0 | 0 | 0 | 0 | 0 | 0 | 0 | 0 | 10 | 9.43 | 0 | 0.19 | 0 | 0 | 0 | 0 | 0 | 0 | 0 | 0 | 0 | 0 | 0 | 0 | 0 | 0 | 0 | 0 | 0 | 0 | 0 | 0 | 0 | 0 | -10 | 0 | 0 | Off | 230.8 | 0 | 25.5 | 24.9 | 1 | 75 | 74.9 | 0 | 0 | 90.4 | 90.4 | 100 | 100 | 9.6 | 9.6 | 0 | 0 | 75 | 74.9 | 0 | 0 | 0 | 106333
355.28 | 5.4826 | 105.8724 | 0.0112 | 25 | 25 | 0 | 25 | 25.02 | 5 | 4.755 | 0 | 0.11 | 200 | 9.6 | 9.6 | 90.4 | 90.4 | 0 | 0 | 100 | 100 | 5.8724 | 0 | 0 | 0 | 0.05 | 0.04755 | 0 | 0.0011 | 0 | 0 | 0 | 0 | 0 | 0 | 0 | 0 | 0 | 0 | 0 | 0 | 0 | 0 | 0 | 0 | 0 | 0 | 0 | 0 | 0 | 0 | 0 | 0 | 0 | 0 | 0 | 0 | 0 | 10 | 9.51 | 0 | 0.22 | 0 | 0 | 0 | 0 | 0 | 0 | 0 | 0 | 0 | 0 | 0 | 0 | 0 | 0 | 0 | 0 | 0 | 0 | 0 | 0 | 0 | 0 | -10 | 0 | 0 | Off | 223.4 | 0 | 25.5 | 25 | 1 | 75 | 75.1 | 0 | 0 | 90.4 | 90.4 | 100 | 100 | 9.6 | 9.6 | 0 | 0 | 75 | 75.1 | 0 | 0 | 0 | 106342
355.62 | 5.4827 | 105.8743 | 0.0106 | 25 | 25 | 0 | 25 | 25.02 | 5 | 4.74 | 0 | 0.11 | 200 | 9.6 | 9.6 | 90.4 | 90.4 | 0 | 0 | 100 | 100 | 5.8743 | 0 | 0 | 0 | 0.05 | 0.0474 | 0 | 0.0011 | 0 | 0 | 0 | 0 | 0 | 0 | 0 | 0 | 0 | 0 | 0 | 0 | 0 | 0 | 0 | 0 | 0 | 0 | 0 | 0 | 0 | 0 | 0 | 0 | 0 | 0 | 0 | 0 | 0 | 10 | 9.48 | 0 | 0.22 | 0 | 0 | 0 | 0 | 0 | 0 | 0 | 0 | 0 | 0 | 0 | 0 | 0 | 0 | 0 | 0 | 0 | 0 | 0 | 0 | 0 | 0 | -10 | 0 | 0 | Off | 209 | 0 | 25.5 | 24.8 | 1 | 75 | 74.9 | 0 | 0 | 90.4 | 90.4 | 100 | 100 | 9.6 | 9.6 | 0 | 0 | 75 | 74.9 | 0 | 0 | 0 | 106343
355.95 | 5.4829 | 105.8782 | 0.01 | 25 | 25 | 0 | 25 | 25.02 | 5 | 4.765 | 0 | 0.105 | 200 | 9.6 | 9.6 | 90.4 | 90.4 | 0 | 0 | 100 | 99.9 | 5.8782 | 0 | 0 | 0 | 0.05 | 0.04765 | 0 | 0.00105 | 0 | 0 | 0 | 0 | 0 | 0 | 0 | 0 | 0 | 0 | 0 | 0 | 0 | 0 | 0 | 0 | 0 | 0 | 0 | 0 | 0 | 0 | 0 | 0 | 0 | 0 | 0 | 0 | 0 | 10 | 9.53 | 0 | 0.21 | 0 | 0 | 0 | 0 | 0 | 0 | 0 | 0 | 0 | 0 | 0 | 0 | 0 | 0 | 0 | 0 | 0 | 0 | 0 | 0 | 0 | 0 | -10 | 0 | 0 | Off | 205 | 0 | 25.5 | 24.9 | 1 | 75 | 75 | 0 | 0 | 90.4 | 90.4 | 100 | 99.9 | 9.6 | 9.6 | 0 | 0 | 75 | 75 | 0 | 0 | 0 | 106342
356.28 | 5.483 | 105.8801 | 0.0095 | 25 | 25 | 0 | 25 | 25.01 | 5 | 4.745 | 0 | 0.105 | 200 | 9.6 | 9.6 | 90.4 | 90.4 | 0 | 0 | 100 | 99.9 | 5.8801 | 0 | 0 | 0 | 0.05 | 0.04745 | 0 | 0.00105 | 0 | 0 | 0 | 0 | 0 | 0 | 0 | 0 | 0 | 0 | 0 | 0 | 0 | 0 | 0 | 0 | 0 | 0 | 0 | 0 | 0 | 0 | 0 | 0 | 0 | 0 | 0 | 0 | 0 | 10 | 9.49 | 0 | 0.21 | 0 | 0 | 0 | 0 | 0 | 0 | 0 | 0 | 0 | 0 | 0 | 0 | 0 | 0 | 0 | 0 | 0 | 0 | 0 | 0 | 0 | 0 | -10 | 0 | 0 | Off | 200.6 | 0 | 25.5 | 24.9 | 1 | 75 | 75 | 0 | 0 | 90.4 | 90.4 | 100 | 99.9 | 9.6 | 9.6 | 0 | 0 | 75 | 75 | 0 | 0 | 0 | 106336
356.62 | 5.4831 | 105.882 | 0.009 | 25 | 25 | 0 | 25 | 25.02 | 5 | 4.775 | 0 | 0.11 | 200 | 9.6 | 9.6 | 90.4 | 90.4 | 0 | 0 | 100 | 100 | 5.882 | 0 | 0 | 0 | 0.05 | 0.04775 | 0 | 0.0011 | 0 | 0 | 0 | 0 | 0 | 0 | 0 | 0 | 0 | 0 | 0 | 0 | 0 | 0 | 0 | 0 | 0 | 0 | 0 | 0 | 0 | 0 | 0 | 0 | 0 | 0 | 0 | 0 | 0 | 10 | 9.55 | 0 | 0.22 | 0 | 0 | 0 | 0 | 0 | 0 | 0 | 0 | 0 | 0 | 0 | 0 | 0 | 0 | 0 | 0 | 0 | 0 | 0 | 0 | 0 | 0 | -10 | 0 | 0 | Off | 190 | 0 | 25.5 | 25 | 1 | 75 | 75 | 0 | 0 | 90.4 | 90.4 | 100 | 100 | 9.6 | 9.6 | 0 | 0 | 75 | 75 | 0 | 0 | 0 | 106339
356.95 | 5.4832 | 105.8839 | 0.0085 | 25 | 25 | 0 | 25 | 25.01 | 5 | 4.735 | 0 | 0.105 | 200 | 9.6 | 9.6 | 90.4 | 90.4 | 0 | 0 | 100 | 100 | 5.8839 | 0 | 0 | 0 | 0.05 | 0.04735 | 0 | 0.00105 | 0 | 0 | 0 | 0 | 0 | 0 | 0 | 0 | 0 | 0 | 0 | 0 | 0 | 0 | 0 | 0 | 0 | 0 | 0 | 0 | 0 | 0 | 0 | 0 | 0 | 0 | 0 | 0 | 0 | 10 | 9.47 | 0 | 0.21 | 0 | 0 | 0 | 0 | 0 | 0 | 0 | 0 | 0 | 0 | 0 | 0 | 0 | 0 | 0 | 0 | 0 | 0 | 0 | 0 | 0 | 0 | -10 | 0 | 0 | Off | 183.6 | 0 | 25.5 | 24.9 | 1 | 75 | 74.9 | 0 | 0 | 90.4 | 90.4 | 100 | 100 | 9.6 | 9.6 | 0 | 0 | 75 | 74.9 | 0 | 0 | 0 | 106336
357.28 | 5.4832 | 105.8839 | 0.0081 | 25 | 25 | 0 | 25 | 25.01 | 5 | 4.745 | 0 | 0.105 | 200 | 9.6 | 9.5 | 90.4 | 90.3 | 0 | 0 | 100 | 100 | 5.8839 | 0 | 0 | 0 | 0.05 | 0.04745 | 0 | 0.00105 | 0 | 0 | 0 | 0 | 0 | 0 | 0 | 0 | 0 | 0 | 0 | 0 | 0 | 0 | 0 | 0 | 0 | 0 | 0 | 0 | 0 | 0 | 0 | 0 | 0 | 0 | 0 | 0 | 0 | 10 | 9.49 | 0 | 0.21 | 0 | 0 | 0 | 0 | 0 | 0 | 0 | 0 | 0 | 0 | 0 | 0 | 0 | 0 | 0 | 0 | 0 | 0 | 0 | 0 | 0 | 0 | -10 | 0 | 0 | Off | 180.2 | 0 | 25.5 | 24.8 | 1 | 75 | 75 | 0 | 0 | 90.4 | 90.3 | 100 | 100 | 9.6 | 9.5 | 0 | 0 | 75 | 75 | 0 | 0 | 0 | 106334
357.62 | 5.4833 | 105.8859 | 0.0077 | 25 | 25 | 0 | 25 | 25.01 | 5 | 4.725 | 0 | 0.13 | 200 | 9.6 | 9.6 | 90.4 | 90.4 | 0 | 0 | 100 | 100 | 5.8859 | 0 | 0 | 0 | 0.05 | 0.04725 | 0 | 0.0013 | 0 | 0 | 0 | 0 | 0 | 0 | 0 | 0 | 0 | 0 | 0 | 0 | 0 | 0 | 0 | 0 | 0 | 0 | 0 | 0 | 0 | 0 | 0 | 0 | 0 | 0 | 0 | 0 | 0 | 10 | 9.45 | 0 | 0.26 | 0 | 0 | 0 | 0 | 0 | 0 | 0 | 0 | 0 | 0 | 0 | 0 | 0 | 0 | 0 | 0 | 0 | 0 | 0 | 0 | 0 | 0 | -10 | 0 | 0 | Off | 172 | 0 | 25.5 | 24.9 | 1 | 75 | 75 | 0 | 0 | 90.4 | 90.4 | 100 | 100 | 9.6 | 9.6 | 0 | 0 | 75 | 75 | 0 | 0 | 0 | 106350
357.95 | 5.4834 | 105.8878 | 0.0072 | 25 | 25 | 0 | 25 | 24.99 | 5 | 4.745 | 0 | 0.1 | 200 | 9.6 | 9.5 | 90.4 | 90.4 | 0 | 0 | 100 | 100 | 5.8878 | 0 | 0 | 0 | 0.05 | 0.04745 | 0 | 0.001 | 0 | 0 | 0 | 0 | 0 | 0 | 0 | 0 | 0 | 0 | 0 | 0 | 0 | 0 | 0 | 0 | 0 | 0 | 0 | 0 | 0 | 0 | 0 | 0 | 0 | 0 | 0 | 0 | 0 | 10 | 9.49 | 0 | 0.2 | 0 | 0 | 0 | 0 | 0 | 0 | 0 | 0 | 0 | 0 | 0 | 0 | 0 | 0 | 0 | 0 | 0 | 0 | 0 | 0 | 0 | 0 | -10 | 0 | 0 | Off | 168.9 | 0 | 25.5 | 24.7 | 1 | 75 | 74.9 | 0 | 0 | 90.4 | 90.4 | 100 | 100 | 9.6 | 9.5 | 0 | 0 | 75 | 74.9 | 0 | 0 | 0 | 106333
358.29 | 5.4834 | 105.8878 | 0.0067 | 25 | 25 | 0 | 25 | 25.01 | 5 | 4.73 | 0 | 0.1 | 200 | 9.6 | 9.6 | 90.4 | 90.5 | 0 | 0 | 100 | 100 | 5.8878 | 0 | 0 | 0 | 0.05 | 0.0473 | 0 | 0.001 | 0 | 0 | 0 | 0 | 0 | 0 | 0 | 0 | 0 | 0 | 0 | 0 | 0 | 0 | 0 | 0 | 0 | 0 | 0 | 0 | 0 | 0 | 0 | 0 | 0 | 0 | 0 | 0 | 0 | 10 | 9.46 | 0 | 0.2 | 0 | 0 | 0 | 0 | 0 | 0 | 0 | 0 | 0 | 0 | 0 | 0 | 0 | 0 | 0 | 0 | 0 | 0 | 0 | 0 | 0 | 0 | -10 | 0 | 0 | Off | 162.3 | 0 | 25.5 | 25 | 1 | 75 | 75.1 | 0 | 0 | 90.4 | 90.5 | 100 | 100 | 9.6 | 9.6 | 0 | 0 | 75 | 75.1 | 0 | 0 | 0 | 106331
358.62 | 5.4835 | 105.8897 | 0.0063 | 25 | 25 | 0 | 25 | 25.01 | 5 | 4.725 | 0 | 0.1 | 200 | 9.6 | 9.6 | 90.4 | 90.4 | 0 | 0 | 100 | 100 | 5.8897 | 0 | 0 | 0 | 0.05 | 0.04725 | 0 | 0.001 | 0 | 0 | 0 | 0 | 0 | 0 | 0 | 0 | 0 | 0 | 0 | 0 | 0 | 0 | 0 | 0 | 0 | 0 | 0 | 0 | 0 | 0 | 0 | 0 | 0 | 0 | 0 | 0 | 0 | 10 | 9.45 | 0 | 0.2 | 0 | 0 | 0 | 0 | 0 | 0 | 0 | 0 | 0 | 0 | 0 | 0 | 0 | 0 | 0 | 0 | 0 | 0 | 0 | 0 | 0 | 0 | -10 | 0 | 0 | Off | 159.7 | 0 | 25.5 | 24.7 | 1 | 75 | 75 | 0 | 0 | 90.4 | 90.4 | 100 | 100 | 9.6 | 9.6 | 0 | 0 | 75 | 75 | 0 | 0 | 0 | 106330
358.96 | 5.4836 | 105.8917 | 0.0059 | 25 | 25 | 0 | 25 | 25.01 | 5 | 4.725 | 0 | 0.1 | 200 | 9.6 | 9.5 | 90.4 | 90.4 | 0 | 0 | 100 | 100 | 5.8917 | 0 | 0 | 0 | 0.05 | 0.04725 | 0 | 0.001 | 0 | 0 | 0 | 0 | 0 | 0 | 0 | 0 | 0 | 0 | 0 | 0 | 0 | 0 | 0 | 0 | 0 | 0 | 0 | 0 | 0 | 0 | 0 | 0 | 0 | 0 | 0 | 0 | 0 | 10 | 9.45 | 0 | 0.2 | 0 | 0 | 0 | 0 | 0 | 0 | 0 | 0 | 0 | 0 | 0 | 0 | 0 | 0 | 0 | 0 | 0 | 0 | 0 | 0 | 0 | 0 | -10 | 0 | 0 | Off | 154 | 0 | 25.5 | 25 | 1 | 75 | 74.9 | 0 | 0 | 90.4 | 90.4 | 100 | 100 | 9.6 | 9.5 | 0 | 0 | 75 | 74.9 | 0 | 0 | 0 | 106334
359.29 | 5.4836 | 105.8917 | 0.0055 | 25 | 25 | 0 | 25 | 25.02 | 5 | 4.725 | 0 | 0.11 | 200 | 9.6 | 9.6 | 90.4 | 90.4 | 0 | 0 | 100 | 99.9 | 5.8917 | 0 | 0 | 0 | 0.05 | 0.04725 | 0 | 0.0011 | 0 | 0 | 0 | 0 | 0 | 0 | 0 | 0 | 0 | 0 | 0 | 0 | 0 | 0 | 0 | 0 | 0 | 0 | 0 | 0 | 0 | 0 | 0 | 0 | 0 | 0 | 0 | 0 | 0 | 10 | 9.45 | 0 | 0.22 | 0 | 0 | 0 | 0 | 0 | 0 | 0 | 0 | 0 | 0 | 0 | 0 | 0 | 0 | 0 | 0 | 0 | 0 | 0 | 0 | 0 | 0 | -10 | 0 | 0 | Off | 149.3 | 0 | 25.5 | 24.9 | 1 | 75 | 75 | 0 | 0 | 90.4 | 90.4 | 100 | 99.9 | 9.6 | 9.6 | 0 | 0 | 75 | 75 | 0 | 0 | 0 | 106343
359.62 | 5.4837 | 105.8936 | 0.0052 | 25 | 25 | 0 | 25 | 25.02 | 5 | 4.715 | 0 | 0.115 | 200 | 9.6 | 9.6 | 90.4 | 90.4 | 0 | 0 | 100 | 100 | 5.8936 | 0 | 0 | 0 | 0.05 | 0.04715 | 0 | 0.00115 | 0 | 0 | 0 | 0 | 0 | 0 | 0 | 0 | 0 | 0 | 0 | 0 | 0 | 0 | 0 | 0 | 0 | 0 | 0 | 0 | 0 | 0 | 0 | 0 | 0 | 0 | 0 | 0 | 0 | 10 | 9.43 | 0 | 0.23 | 0 | 0 | 0 | 0 | 0 | 0 | 0 | 0 | 0 | 0 | 0 | 0 | 0 | 0 | 0 | 0 | 0 | 0 | 0 | 0 | 0 | 0 | -10 | 0 | 0 | Off | 147.3 | 0 | 25.5 | 25 | 1 | 75 | 75 | 0 | 0 | 90.4 | 90.4 | 100 | 100 | 9.6 | 9.6 | 0 | 0 | 75 | 75 | 0 | 0 | 0 | 106344
359.96 | 5.4838 | 105.8955 | 0.0049 | 25 | 25 | 0 | 25 | 25.01 | 5 | 4.725 | 0 | 0.095 | 200 | 9.6 | 9.5 | 90.4 | 90.4 | 0 | 0 | 100 | 100.1 | 5.8955 | 0 | 0 | 0 | 0.05 | 0.04725 | 0 | 0.00095 | 0 | 0 | 0 | 0 | 0 | 0 | 0 | 0 | 0 | 0 | 0 | 0 | 0 | 0 | 0 | 0 | 0 | 0 | 0 | 0 | 0 | 0 | 0 | 0 | 0 | 0 | 0 | 0 | 0 | 10 | 9.45 | 0 | 0.19 | 0 | 0 | 0 | 0 | 0 | 0 | 0 | 0 | 0 | 0 | 0 | 0 | 0 | 0 | 0 | 0 | 0 | 0 | 0 | 0 | 0 | 0 | -10 | 0 | 0 | Off | 142.4 | 0 | 25.5 | 24.9 | 1 | 75 | 75.1 | 0 | 0 | 90.4 | 90.4 | 100 | 100.1 | 9.6 | 9.5 | 0 | 0 | 75 | 75.1 | 0 | 0 | 0 | 106333
360.29 | 5.4838 | 105.8955 | 0.0046 | 25 | 25 | 0 | 25 | 25.02 | 5 | 4.765 | 0 | 0.105 | 200 | 9.6 | 9.6 | 90.4 | 90.4 | 0 | 0 | 100 | 99.9 | 5.8955 | 0 | 0 | 0 | 0.05 | 0.04765 | 0 | 0.00105 | 0 | 0 | 0 | 0 | 0 | 0 | 0 | 0 | 0 | 0 | 0 | 0 | 0 | 0 | 0 | 0 | 0 | 0 | 0 | 0 | 0 | 0 | 0 | 0 | 0 | 0 | 0 | 0 | 0 | 10 | 9.53 | 0 | 0.21 | 0 | 0 | 0 | 0 | 0 | 0 | 0 | 0 | 0 | 0 | 0 | 0 | 0 | 0 | 0 | 0 | 0 | 0 | 0 | 0 | 0 | 0 | -10 | 0 | 0 | Off | 237.4 | 0 | 25.5 | 25 | 1 | 75 | 74.9 | 0 | 0 | 90.4 | 90.4 | 100 | 99.9 | 9.6 | 9.6 | 0 | 0 | 75 | 74.9 | 0 | 0 | 0 | 106335
360.62 | 5.4838 | 105.8955 | 0.0042 | 25 | 25 | 0 | 25 | 25.02 | 5 | 4.735 | 0 | 0.105 | 200 | 9.6 | 9.6 | 90.4 | 90.3 | 0 | 0 | 100 | 100 | 5.8955 | 0 | 0 | 0 | 0.05 | 0.04735 | 0 | 0.00105 | 0 | 0 | 0 | 0 | 0 | 0 | 0 | 0 | 0 | 0 | 0 | 0 | 0 | 0 | 0 | 0 | 0 | 0 | 0 | 0 | 0 | 0 | 0 | 0 | 0 | 0 | 0 | 0 | 0 | 10 | 9.47 | 0 | 0.21 | 0 | 0 | 0 | 0 | 0 | 0 | 0 | 0 | 0 | 0 | 0 | 0 | 0 | 0 | 0 | 0 | 0 | 0 | 0 | 0 | 0 | 0 | -10 | 0 | 0 | Off | 193.3 | 0 | 25.5 | 25.1 | 1 | 75 | 75 | 0 | 0 | 90.4 | 90.3 | 100 | 100 | 9.6 | 9.6 | 0 | 0 | 75 | 75 | 0 | 0 | 0 | 106335
360.96 | 5.4839 | 105.8975 | 0.004 | 25 | 25 | 0 | 25 | 25.02 | 5 | 4.735 | 0 | 0.095 | 200 | 9.6 | 9.6 | 90.4 | 90.4 | 0 | 0 | 100 | 100 | 5.8975 | 0 | 0 | 0 | 0.05 | 0.04735 | 0 | 0.00095 | 0 | 0 | 0 | 0 | 0 | 0 | 0 | 0 | 0 | 0 | 0 | 0 | 0 | 0 | 0 | 0 | 0 | 0 | 0 | 0 | 0 | 0 | 0 | 0 | 0 | 0 | 0 | 0 | 0 | 10 | 9.47 | 0 | 0.19 | 0 | 0 | 0 | 0 | 0 | 0 | 0 | 0 | 0 | 0 | 0 | 0 | 0 | 0 | 0 | 0 | 0 | 0 | 0 | 0 | 0 | 0 | -10 | 0 | 0 | Off | 174 | 0 | 25.5 | 25 | 1 | 75 | 75 | 0 | 0 | 90.4 | 90.4 | 100 | 100 | 9.6 | 9.6 | 0 | 0 | 75 | 75 | 0 | 0 | 0 | 106333
361.29 | 5.4839 | 105.8975 | 0.0037 | 25 | 25 | 0 | 25 | 25.02 | 5 | 4.71 | 0 | 0.095 | 200 | 9.6 | 9.5 | 90.4 | 90.3 | 0 | 0 | 100 | 99.9 | 5.8975 | 0 | 0 | 0 | 0.05 | 0.0471 | 0 | 0.00095 | 0 | 0 | 0 | 0 | 0 | 0 | 0 | 0 | 0 | 0 | 0 | 0 | 0 | 0 | 0 | 0 | 0 | 0 | 0 | 0 | 0 | 0 | 0 | 0 | 0 | 0 | 0 | 0 | 0 | 10 | 9.42 | 0 | 0.19 | 0 | 0 | 0 | 0 | 0 | 0 | 0 | 0 | 0 | 0 | 0 | 0 | 0 | 0 | 0 | 0 | 0 | 0 | 0 | 0 | 0 | 0 | -10 | 0 | 0 | Off | 114.3 | 0 | 25.5 | 24.8 | 1 | 75 | 75 | 0 | 0 | 90.4 | 90.3 | 100 | 99.9 | 9.6 | 9.5 | 0 | 0 | 75 | 75 | 0 | 0 | 0 | 106328
361.63 | 5.484 | 105.8994 | 0.0035 | 25 | 25 | 0 | 25 | 25.01 | 5 | 4.72 | 0 | 0.105 | 200 | 9.6 | 9.6 | 90.4 | 90.5 | 0 | 0 | 100 | 100 | 5.8994 | 0 | 0 | 0 | 0.05 | 0.0472 | 0 | 0.00105 | 0 | 0 | 0 | 0 | 0 | 0 | 0 | 0 | 0 | 0 | 0 | 0 | 0 | 0 | 0 | 0 | 0 | 0 | 0 | 0 | 0 | 0 | 0 | 0 | 0 | 0 | 0 | 0 | 0 | 10 | 9.44 | 0 | 0.21 | 0 | 0 | 0 | 0 | 0 | 0 | 0 | 0 | 0 | 0 | 0 | 0 | 0 | 0 | 0 | 0 | 0 | 0 | 0 | 0 | 0 | 0 | -10 | 0 | 0 | Off | 112.4 | 0 | 25.5 | 25 | 1 | 75 | 74.9 | 0 | 0 | 90.4 | 90.5 | 100 | 100 | 9.6 | 9.6 | 0 | 0 | 75 | 74.9 | 0 | 0 | 0 | 106331
361.96 | 5.484 | 105.8994 | 0.0033 | 25 | 25 | 0 | 25 | 25.03 | 5 | 4.725 | 0 | 0.09 | 200 | 9.6 | 9.6 | 90.4 | 90.4 | 0 | 0 | 100 | 100 | 5.8994 | 0 | 0 | 0 | 0.05 | 0.04725 | 0 | 0.0009 | 0 | 0 | 0 | 0 | 0 | 0 | 0 | 0 | 0 | 0 | 0 | 0 | 0 | 0 | 0 | 0 | 0 | 0 | 0 | 0 | 0 | 0 | 0 | 0 | 0 | 0 | 0 | 0 | 0 | 10 | 9.45 | 0 | 0.18 | 0 | 0 | 0 | 0 | 0 | 0 | 0 | 0 | 0 | 0 | 0 | 0 | 0 | 0 | 0 | 0 | 0 | 0 | 0 | 0 | 0 | 0 | -10 | 0 | 0 | Off | 109.3 | 0 | 25.5 | 25.1 | 1 | 75 | 74.9 | 0 | 0 | 90.4 | 90.4 | 100 | 100 | 9.6 | 9.6 | 0 | 0 | 75 | 74.9 | 0 | 0 | 0 | 106326
362.3 | 5.484 | 105.8994 | 0.0031 | 25 | 25 | 0 | 25 | 25.01 | 5 | 4.7 | 0 | 0.1 | 200 | 9.6 | 9.6 | 90.4 | 90.5 | 0 | 0 | 100 | 100 | 5.8994 | 0 | 0 | 0 | 0.05 | 0.047 | 0 | 0.001 | 0 | 0 | 0 | 0 | 0 | 0 | 0 | 0 | 0 | 0 | 0 | 0 | 0 | 0 | 0 | 0 | 0 | 0 | 0 | 0 | 0 | 0 | 0 | 0 | 0 | 0 | 0 | 0 | 0 | 10 | 9.4 | 0 | 0.2 | 0 | 0 | 0 | 0 | 0 | 0 | 0 | 0 | 0 | 0 | 0 | 0 | 0 | 0 | 0 | 0 | 0 | 0 | 0 | 0 | 0 | 0 | -10 | 0 | 0 | Off | 102.7 | 0 | 25.5 | 24.8 | 1 | 75 | 75 | 0 | 0 | 90.4 | 90.5 | 100 | 100 | 9.6 | 9.6 | 0 | 0 | 75 | 75 | 0 | 0 | 0 | 106332
362.63 | 5.484 | 105.8994 | 0.0029 | 25 | 25 | 0 | 25 | 25.01 | 5 | 4.725 | 0 | 0.09 | 200 | 9.6 | 9.6 | 90.4 | 90.5 | 0 | 0 | 100 | 100 | 5.8994 | 0 | 0 | 0 | 0.05 | 0.04725 | 0 | 0.0009 | 0 | 0 | 0 | 0 | 0 | 0 | 0 | 0 | 0 | 0 | 0 | 0 | 0 | 0 | 0 | 0 | 0 | 0 | 0 | 0 | 0 | 0 | 0 | 0 | 0 | 0 | 0 | 0 | 0 | 10 | 9.45 | 0 | 0.18 | 0 | 0 | 0 | 0 | 0 | 0 | 0 | 0 | 0 | 0 | 0 | 0 | 0 | 0 | 0 | 0 | 0 | 0 | 0 | 0 | 0 | 0 | -10 | 0 | 0 | Off | 96.6 | 0 | 25.5 | 24.9 | 1 | 75 | 75 | 0 | 0 | 90.4 | 90.5 | 100 | 100 | 9.6 | 9.6 | 0 | 0 | 75 | 75 | 0 | 0 | 0 | 106334
362.97 | 5.484 | 105.8994 | 0.0026 | 25 | 25 | 0 | 25 | 25.02 | 5 | 4.765 | 0 | 0.095 | 200 | 9.6 | 9.6 | 90.4 | 90.3 | 0 | 0 | 100 | 100 | 5.8994 | 0 | 0 | 0 | 0.05 | 0.04765 | 0 | 0.00095 | 0 | 0 | 0 | 0 | 0 | 0 | 0 | 0 | 0 | 0 | 0 | 0 | 0 | 0 | 0 | 0 | 0 | 0 | 0 | 0 | 0 | 0 | 0 | 0 | 0 | 0 | 0 | 0 | 0 | 10 | 9.53 | 0 | 0.19 | 0 | 0 | 0 | 0 | 0 | 0 | 0 | 0 | 0 | 0 | 0 | 0 | 0 | 0 | 0 | 0 | 0 | 0 | 0 | 0 | 0 | 0 | -10 | 0 | 0 | Off | 95.7 | 0 | 25.5 | 24.9 | 1 | 75 | 75 | 0 | 0 | 90.4 | 90.3 | 100 | 100 | 9.6 | 9.6 | 0 | 0 | 75 | 75 | 0 | 0 | 0 | 106327
363.3 | 5.4841 | 105.9013 | 0.0024 | 25 | 25 | 0 | 25 | 25.02 | 5 | 4.73 | 0 | 0.105 | 200 | 9.6 | 9.6 | 90.4 | 90.4 | 0 | 0 | 100 | 100 | 5.9013 | 0 | 0 | 0 | 0.05 | 0.0473 | 0 | 0.00105 | 0 | 0 | 0 | 0 | 0 | 0 | 0 | 0 | 0 | 0 | 0 | 0 | 0 | 0 | 0 | 0 | 0 | 0 | 0 | 0 | 0 | 0 | 0 | 0 | 0 | 0 | 0 | 0 | 0 | 10 | 9.46 | 0 | 0.21 | 0 | 0 | 0 | 0 | 0 | 0 | 0 | 0 | 0 | 0 | 0 | 0 | 0 | 0 | 0 | 0 | 0 | 0 | 0 | 0 | 0 | 0 | -10 | 0 | 0 | Off | 95.1 | 0 | 25.5 | 25.1 | 1 | 75 | 75 | 0 | 0 | 90.4 | 90.4 | 100 | 100 | 9.6 | 9.6 | 0 | 0 | 75 | 75 | 0 | 0 | 0 | 106340
363.63 | 5.4841 | 105.9013 | 0.0023 | 25 | 25 | 0 | 25 | 25.03 | 5 | 4.725 | 0 | 0.1 | 200 | 9.6 | 9.6 | 90.4 | 90.4 | 0 | 0 | 100 | 100 | 5.9013 | 0 | 0 | 0 | 0.05 | 0.04725 | 0 | 0.001 | 0 | 0 | 0 | 0 | 0 | 0 | 0 | 0 | 0 | 0 | 0 | 0 | 0 | 0 | 0 | 0 | 0 | 0 | 0 | 0 | 0 | 0 | 0 | 0 | 0 | 0 | 0 | 0 | 0 | 10 | 9.45 | 0 | 0.2 | 0 | 0 | 0 | 0 | 0 | 0 | 0 | 0 | 0 | 0 | 0 | 0 | 0 | 0 | 0 | 0 | 0 | 0 | 0 | 0 | 0 | 0 | -10 | 0 | 0 | Off | 94.5 | 0 | 25.5 | 24.8 | 1 | 75 | 75 | 0 | 0 | 90.4 | 90.4 | 100 | 100 | 9.6 | 9.6 | 0 | 0 | 75 | 75 | 0 | 0 | 0 | 106333
363.97 | 5.4842 | 105.9033 | 0.0021 | 25 | 25 | 0 | 25 | 25.03 | 5 | 4.745 | 0 | 0.1 | 200 | 9.6 | 9.6 | 90.4 | 90.4 | 0 | 0 | 100 | 100.1 | 5.9033 | 0 | 0 | 0 | 0.05 | 0.04745 | 0 | 0.001 | 0 | 0 | 0 | 0 | 0 | 0 | 0 | 0 | 0 | 0 | 0 | 0 | 0 | 0 | 0 | 0 | 0 | 0 | 0 | 0 | 0 | 0 | 0 | 0 | 0 | 0 | 0 | 0 | 0 | 10 | 9.49 | 0 | 0.2 | 0 | 0 | 0 | 0 | 0 | 0 | 0 | 0 | 0 | 0 | 0 | 0 | 0 | 0 | 0 | 0 | 0 | 0 | 0 | 0 | 0 | 0 | -10 | 0 | 0 | Off | 90 | 0 | 25.5 | 24.8 | 1 | 75 | 75 | 0 | 0 | 90.4 | 90.4 | 100 | 100.1 | 9.6 | 9.6 | 0 | 0 | 75 | 75 | 0 | 0 | 0 | 106331
364.3 | 5.4842 | 105.9033 | 0.0021 | 25 | 25 | 0 | 25 | 25.03 | 5 | 4.745 | 0 | 0.105 | 200 | 9.6 | 9.6 | 90.4 | 90.4 | 0 | 0 | 100 | 100 | 5.9033 | 0 | 0 | 0 | 0.05 | 0.04745 | 0 | 0.00105 | 0 | 0 | 0 | 0 | 0 | 0 | 0 | 0 | 0 | 0 | 0 | 0 | 0 | 0 | 0 | 0 | 0 | 0 | 0 | 0 | 0 | 0 | 0 | 0 | 0 | 0 | 0 | 0 | 0 | 10 | 9.49 | 0 | 0.21 | 0 | 0 | 0 | 0 | 0 | 0 | 0 | 0 | 0 | 0 | 0 | 0 | 0 | 0 | 0 | 0 | 0 | 0 | 0 | 0 | 0 | 0 | -10 | 0 | 0 | Off | 89.2 | 0 | 25.5 | 25 | 1 | 75 | 75 | 0 | 0 | 90.4 | 90.4 | 100 | 100 | 9.6 | 9.6 | 0 | 0 | 75 | 75 | 0 | 0 | 0 | 106350
364.63 | 5.4842 | 105.9033 | 0.0019 | 25 | 25 | 0 | 25 | 25 | 5 | 4.72 | 0 | 0.105 | 200 | 9.6 | 9.6 | 90.4 | 90.4 | 0 | 0 | 100 | 100.1 | 5.9033 | 0 | 0 | 0 | 0.05 | 0.0472 | 0 | 0.00105 | 0 | 0 | 0 | 0 | 0 | 0 | 0 | 0 | 0 | 0 | 0 | 0 | 0 | 0 | 0 | 0 | 0 | 0 | 0 | 0 | 0 | 0 | 0 | 0 | 0 | 0 | 0 | 0 | 0 | 10 | 9.44 | 0 | 0.21 | 0 | 0 | 0 | 0 | 0 | 0 | 0 | 0 | 0 | 0 | 0 | 0 | 0 | 0 | 0 | 0 | 0 | 0 | 0 | 0 | 0 | 0 | -10 | 0 | 0 | Off | 87.6 | 0 | 25.5 | 24.9 | 1 | 75 | 74.9 | 0 | 0 | 90.4 | 90.4 | 100 | 100.1 | 9.6 | 9.6 | 0 | 0 | 75 | 74.9 | 0 | 0 | 0 | 106334
364.97 | 5.4842 | 105.9033 | 0.0018 | 25 | 25 | 0 | 25 | 25.02 | 5 | 4.75 | 0 | 0.105 | 200 | 9.6 | 9.6 | 90.4 | 90.4 | 0 | 0 | 100 | 100 | 5.9033 | 0 | 0 | 0 | 0.05 | 0.0475 | 0 | 0.00105 | 0 | 0 | 0 | 0 | 0 | 0 | 0 | 0 | 0 | 0 | 0 | 0 | 0 | 0 | 0 | 0 | 0 | 0 | 0 | 0 | 0 | 0 | 0 | 0 | 0 | 0 | 0 | 0 | 0 | 10 | 9.5 | 0 | 0.21 | 0 | 0 | 0 | 0 | 0 | 0 | 0 | 0 | 0 | 0 | 0 | 0 | 0 | 0 | 0 | 0 | 0 | 0 | 0 | 0 | 0 | 0 | -10 | 0 | 0 | Off | 83.4 | 0 | 25.5 | 25 | 1 | 75 | 75 | 0 | 0 | 90.4 | 90.4 | 100 | 100 | 9.6 | 9.6 | 0 | 0 | 75 | 75 | 0 | 0 | 0 | 106346
365.3 | 5.4842 | 105.9033 | 0.0017 | 25 | 25 | 0 | 25 | 25.02 | 5 | 4.75 | 0 | 0.105 | 200 | 9.6 | 9.6 | 90.4 | 90.4 | 0 | 0 | 100 | 100 | 5.9033 | 0 | 0 | 0 | 0.05 | 0.0475 | 0 | 0.00105 | 0 | 0 | 0 | 0 | 0 | 0 | 0 | 0 | 0 | 0 | 0 | 0 | 0 | 0 | 0 | 0 | 0 | 0 | 0 | 0 | 0 | 0 | 0 | 0 | 0 | 0 | 0 | 0 | 0 | 10 | 9.5 | 0 | 0.21 | 0 | 0 | 0 | 0 | 0 | 0 | 0 | 0 | 0 | 0 | 0 | 0 | 0 | 0 | 0 | 0 | 0 | 0 | 0 | 0 | 0 | 0 | -10 | 0 | 0 | Off | 81.8 | 0 | 25.5 | 24.9 | 1 | 75 | 74.9 | 0 | 0 | 90.4 | 90.4 | 100 | 100 | 9.6 | 9.6 | 0 | 0 | 75 | 74.9 | 0 | 0 | 0 | 106335
365.64 | 5.4843 | 105.9052 | 0.0016 | 25 | 25 | 0 | 25 | 25.01 | 5 | 4.735 | 0 | 0.095 | 200 | 9.6 | 9.6 | 90.4 | 90.3 | 0 | 0 | 100 | 99.9 | 5.9052 | 0 | 0 | 0 | 0.05 | 0.04735 | 0 | 0.00095 | 0 | 0 | 0 | 0 | 0 | 0 | 0 | 0 | 0 | 0 | 0 | 0 | 0 | 0 | 0 | 0 | 0 | 0 | 0 | 0 | 0 | 0 | 0 | 0 | 0 | 0 | 0 | 0 | 0 | 10 | 9.47 | 0 | 0.19 | 0 | 0 | 0 | 0 | 0 | 0 | 0 | 0 | 0 | 0 | 0 | 0 | 0 | 0 | 0 | 0 | 0 | 0 | 0 | 0 | 0 | 0 | -10 | 0 | 0 | Off | 79.8 | 0 | 25.5 | 24.9 | 1 | 75 | 75.1 | 0 | 0 | 90.4 | 90.3 | 100 | 99.9 | 9.6 | 9.6 | 0 | 0 | 75 | 75.1 | 0 | 0 | 0 | 106332
365.97 | 5.4843 | 105.9052 | 0.0016 | 25 | 25 | 0 | 25 | 25.02 | 5 | 4.715 | 0 | 0.095 | 200 | 9.6 | 9.6 | 90.4 | 90.4 | 0 | 0 | 100 | 99.9 | 5.9052 | 0 | 0 | 0 | 0.05 | 0.04715 | 0 | 0.00095 | 0 | 0 | 0 | 0 | 0 | 0 | 0 | 0 | 0 | 0 | 0 | 0 | 0 | 0 | 0 | 0 | 0 | 0 | 0 | 0 | 0 | 0 | 0 | 0 | 0 | 0 | 0 | 0 | 0 | 10 | 9.43 | 0 | 0.19 | 0 | 0 | 0 | 0 | 0 | 0 | 0 | 0 | 0 | 0 | 0 | 0 | 0 | 0 | 0 | 0 | 0 | 0 | 0 | 0 | 0 | 0 | -10 | 0 | 0 | Off | 78.4 | 0 | 25.5 | 25 | 1 | 75 | 75 | 0 | 0 | 90.4 | 90.4 | 100 | 99.9 | 9.6 | 9.6 | 0 | 0 | 75 | 75 | 0 | 0 | 0 | 106330
366.31 | 5.4843 | 105.9052 | 0.0016 | 25 | 25 | 0 | 25 | 25.02 | 5 | 4.745 | 0 | 0.1 | 200 | 9.6 | 9.6 | 90.4 | 90.4 | 0 | 0 | 100 | 100 | 5.9052 | 0 | 0 | 0 | 0.05 | 0.04745 | 0 | 0.001 | 0 | 0 | 0 | 0 | 0 | 0 | 0 | 0 | 0 | 0 | 0 | 0 | 0 | 0 | 0 | 0 | 0 | 0 | 0 | 0 | 0 | 0 | 0 | 0 | 0 | 0 | 0 | 0 | 0 | 10 | 9.49 | 0 | 0.2 | 0 | 0 | 0 | 0 | 0 | 0 | 0 | 0 | 0 | 0 | 0 | 0 | 0 | 0 | 0 | 0 | 0 | 0 | 0 | 0 | 0 | 0 | -10 | 0 | 0 | Off | 73.8 | 0 | 25.5 | 24.9 | 1 | 75 | 75 | 0 | 0 | 90.4 | 90.4 | 100 | 100 | 9.6 | 9.6 | 0 | 0 | 75 | 75 | 0 | 0 | 0 | 106337
366.64 | 5.4843 | 105.9052 | 0.0015 | 25 | 25 | 0 | 25 | 25.02 | 5 | 4.715 | 0 | 0.095 | 200 | 9.6 | 9.6 | 90.4 | 90.4 | 0 | 0 | 100 | 100 | 5.9052 | 0 | 0 | 0 | 0.05 | 0.04715 | 0 | 0.00095 | 0 | 0 | 0 | 0 | 0 | 0 | 0 | 0 | 0 | 0 | 0 | 0 | 0 | 0 | 0 | 0 | 0 | 0 | 0 | 0 | 0 | 0 | 0 | 0 | 0 | 0 | 0 | 0 | 0 | 10 | 9.43 | 0 | 0.19 | 0 | 0 | 0 | 0 | 0 | 0 | 0 | 0 | 0 | 0 | 0 | 0 | 0 | 0 | 0 | 0 | 0 | 0 | 0 | 0 | 0 | 0 | -10 | 0 | 0 | Off | 72.9 | 0 | 25.5 | 24.9 | 1 | 75 | 75 | 0 | 0 | 90.4 | 90.4 | 100 | 100 | 9.6 | 9.6 | 0 | 0 | 75 | 75 | 0 | 0 | 0 | 106328
366.98 | 5.4843 | 105.9052 | 0.0014 | 25 | 25 | 0 | 25 | 25.02 | 5 | 4.73 | 0 | 0.115 | 200 | 9.6 | 9.6 | 90.4 | 90.3 | 0 | 0 | 100 | 100 | 5.9052 | 0 | 0 | 0 | 0.05 | 0.0473 | 0 | 0.00115 | 0 | 0 | 0 | 0 | 0 | 0 | 0 | 0 | 0 | 0 | 0 | 0 | 0 | 0 | 0 | 0 | 0 | 0 | 0 | 0 | 0 | 0 | 0 | 0 | 0 | 0 | 0 | 0 | 0 | 10 | 9.46 | 0 | 0.23 | 0 | 0 | 0 | 0 | 0 | 0 | 0 | 0 | 0 | 0 | 0 | 0 | 0 | 0 | 0 | 0 | 0 | 0 | 0 | 0 | 0 | 0 | -10 | 0 | 0 | Off | 72.6 | 0 | 25.5 | 25 | 1 | 75 | 75 | 0 | 0 | 90.4 | 90.3 | 100 | 100 | 9.6 | 9.6 | 0 | 0 | 75 | 75 | 0 | 0 | 0 | 106339
367.31 | 5.4843 | 105.9052 | 0.0014 | 25 | 25 | 0 | 25 | 25.02 | 5 | 4.74 | 0 | 0.1 | 200 | 9.6 | 9.6 | 90.4 | 90.4 | 0 | 0 | 100 | 100 | 5.9052 | 0 | 0 | 0 | 0.05 | 0.0474 | 0 | 0.001 | 0 | 0 | 0 | 0 | 0 | 0 | 0 | 0 | 0 | 0 | 0 | 0 | 0 | 0 | 0 | 0 | 0 | 0 | 0 | 0 | 0 | 0 | 0 | 0 | 0 | 0 | 0 | 0 | 0 | 10 | 9.48 | 0 | 0.2 | 0 | 0 | 0 | 0 | 0 | 0 | 0 | 0 | 0 | 0 | 0 | 0 | 0 | 0 | 0 | 0 | 0 | 0 | 0 | 0 | 0 | 0 | -10 | 0 | 0 | Off | 96.4 | 0 | 25.5 | 24.9 | 1 | 75 | 75 | 0 | 0 | 90.4 | 90.4 | 100 | 100 | 9.6 | 9.6 | 0 | 0 | 75 | 75 | 0 | 0 | 0 | 106331
367.64 | 5.4843 | 105.9052 | 0.0012 | 25 | 25 | 0 | 25 | 25.01 | 5 | 4.735 | 0 | 0.11 | 200 | 9.6 | 9.6 | 90.4 | 90.3 | 0 | 0 | 100 | 100 | 5.9052 | 0 | 0 | 0 | 0.05 | 0.04735 | 0 | 0.0011 | 0 | 0 | 0 | 0 | 0 | 0 | 0 | 0 | 0 | 0 | 0 | 0 | 0 | 0 | 0 | 0 | 0 | 0 | 0 | 0 | 0 | 0 | 0 | 0 | 0 | 0 | 0 | 0 | 0 | 10 | 9.47 | 0 | 0.22 | 0 | 0 | 0 | 0 | 0 | 0 | 0 | 0 | 0 | 0 | 0 | 0 | 0 | 0 | 0 | 0 | 0 | 0 | 0 | 0 | 0 | 0 | -10 | 0 | 0 | Off | 94.3 | 0 | 25.5 | 24.9 | 1 | 75 | 75 | 0 | 0 | 90.4 | 90.3 | 100 | 100 | 9.6 | 9.6 | 0 | 0 | 75 | 75 | 0 | 0 | 0 | 106338
367.98 | 5.4843 | 105.9052 | 0.001 | 25 | 25 | 0 | 25 | 25.02 | 5 | 4.735 | 0 | 0.095 | 200 | 9.6 | 9.6 | 90.4 | 90.4 | 0 | 0 | 100 | 99.9 | 5.9052 | 0 | 0 | 0 | 0.05 | 0.04735 | 0 | 0.00095 | 0 | 0 | 0 | 0 | 0 | 0 | 0 | 0 | 0 | 0 | 0 | 0 | 0 | 0 | 0 | 0 | 0 | 0 | 0 | 0 | 0 | 0 | 0 | 0 | 0 | 0 | 0 | 0 | 0 | 10 | 9.47 | 0 | 0.19 | 0 | 0 | 0 | 0 | 0 | 0 | 0 | 0 | 0 | 0 | 0 | 0 | 0 | 0 | 0 | 0 | 0 | 0 | 0 | 0 | 0 | 0 | -10 | 0 | 0 | Off | 85.6 | 0 | 25.5 | 24.8 | 1 | 75 | 75 | 0 | 0 | 90.4 | 90.4 | 100 | 99.9 | 9.6 | 9.6 | 0 | 0 | 75 | 75 | 0 | 0 | 0 | 106343
368.31 | 5.4843 | 105.9052 | 0.0008 | 25 | 25 | 0 | 25 | 25.02 | 5 | 4.73 | 0 | 0.105 | 200 | 9.6 | 9.6 | 90.4 | 90.4 | 0 | 0 | 100 | 100 | 5.9052 | 0 | 0 | 0 | 0.05 | 0.0473 | 0 | 0.00105 | 0 | 0 | 0 | 0 | 0 | 0 | 0 | 0 | 0 | 0 | 0 | 0 | 0 | 0 | 0 | 0 | 0 | 0 | 0 | 0 | 0 | 0 | 0 | 0 | 0 | 0 | 0 | 0 | 0 | 10 | 9.46 | 0 | 0.21 | 0 | 0 | 0 | 0 | 0 | 0 | 0 | 0 | 0 | 0 | 0 | 0 | 0 | 0 | 0 | 0 | 0 | 0 | 0 | 0 | 0 | 0 | -10 | 0 | 0 | Off | 56.4 | 0 | 25.5 | 24.8 | 1 | 75 | 75 | 0 | 0 | 90.4 | 90.4 | 100 | 100 | 9.6 | 9.6 | 0 | 0 | 75 | 75 | 0 | 0 | 0 | 106337
368.64 | 5.4843 | 105.9052 | 0.0006 | 25 | 25 | 0 | 25 | 25 | 5 | 4.71 | 0 | 0.11 | 200 | 9.6 | 9.5 | 90.4 | 90.3 | 0 | 0 | 100 | 100 | 5.9052 | 0 | 0 | 0 | 0.05 | 0.0471 | 0 | 0.0011 | 0 | 0 | 0 | 0 | 0 | 0 | 0 | 0 | 0 | 0 | 0 | 0 | 0 | 0 | 0 | 0 | 0 | 0 | 0 | 0 | 0 | 0 | 0 | 0 | 0 | 0 | 0 | 0 | 0 | 10 | 9.42 | 0 | 0.22 | 0 | 0 | 0 | 0 | 0 | 0 | 0 | 0 | 0 | 0 | 0 | 0 | 0 | 0 | 0 | 0 | 0 | 0 | 0 | 0 | 0 | 0 | -10 | 0 | 0 | Off | 55.5 | 0 | 25.5 | 24.8 | 1 | 75 | 75 | 0 | 0 | 90.4 | 90.3 | 100 | 100 | 9.6 | 9.5 | 0 | 0 | 75 | 75 | 0 | 0 | 0 | 106340
368.98 | 5.4844 | 105.9071 | 0.0005 | 25 | 25 | 0 | 25 | 25.01 | 5 | 4.755 | 0 | 0.095 | 200 | 9.6 | 9.6 | 90.4 | 90.4 | 0 | 0 | 100 | 99.9 | 5.9071 | 0 | 0 | 0 | 0.05 | 0.04755 | 0 | 0.00095 | 0 | 0 | 0 | 0 | 0 | 0 | 0 | 0 | 0 | 0 | 0 | 0 | 0 | 0 | 0 | 0 | 0 | 0 | 0 | 0 | 0 | 0 | 0 | 0 | 0 | 0 | 0 | 0 | 0 | 10 | 9.51 | 0 | 0.19 | 0 | 0 | 0 | 0 | 0 | 0 | 0 | 0 | 0 | 0 | 0 | 0 | 0 | 0 | 0 | 0 | 0 | 0 | 0 | 0 | 0 | 0 | -10 | 0 | 0 | Off | 55.2 | 0 | 25.5 | 25.1 | 1 | 75 | 75 | 0 | 0 | 90.4 | 90.4 | 100 | 99.9 | 9.6 | 9.6 | 0 | 0 | 75 | 75 | 0 | 0 | 0 | 106328
369.31 | 5.4844 | 105.9071 | 0.0006 | 25 | 25 | 0 | 25 | 25.02 | 5 | 4.715 | 0 | 0.1 | 200 | 9.6 | 9.6 | 90.4 | 90.4 | 0 | 0 | 100 | 100 | 5.9071 | 0 | 0 | 0 | 0.05 | 0.04715 | 0 | 0.001 | 0 | 0 | 0 | 0 | 0 | 0 | 0 | 0 | 0 | 0 | 0 | 0 | 0 | 0 | 0 | 0 | 0 | 0 | 0 | 0 | 0 | 0 | 0 | 0 | 0 | 0 | 0 | 0 | 0 | 10 | 9.43 | 0 | 0.2 | 0 | 0 | 0 | 0 | 0 | 0 | 0 | 0 | 0 | 0 | 0 | 0 | 0 | 0 | 0 | 0 | 0 | 0 | 0 | 0 | 0 | 0 | -10 | 0 | 0 | Off | 53.8 | 0 | 25.5 | 24.9 | 1 | 75 | 74.9 | 0 | 0 | 90.4 | 90.4 | 100 | 100 | 9.6 | 9.6 | 0 | 0 | 75 | 74.9 | 0 | 0 | 0 | 106333
369.65 | 5.4844 | 105.9071 | 0.0006 | 25 | 25 | 0 | 25 | 25.02 | 5 | 4.75 | 0 | 0.095 | 200 | 9.6 | 9.6 | 90.4 | 90.4 | 0 | 0 | 100 | 100 | 5.9071 | 0 | 0 | 0 | 0.05 | 0.0475 | 0 | 0.00095 | 0 | 0 | 0 | 0 | 0 | 0 | 0 | 0 | 0 | 0 | 0 | 0 | 0 | 0 | 0 | 0 | 0 | 0 | 0 | 0 | 0 | 0 | 0 | 0 | 0 | 0 | 0 | 0 | 0 | 10 | 9.5 | 0 | 0.19 | 0 | 0 | 0 | 0 | 0 | 0 | 0 | 0 | 0 | 0 | 0 | 0 | 0 | 0 | 0 | 0 | 0 | 0 | 0 | 0 | 0 | 0 | -10 | 0 | 0 | Off | 53.5 | 0 | 25.5 | 24.8 | 1 | 75 | 75 | 0 | 0 | 90.4 | 90.4 | 100 | 100 | 9.6 | 9.6 | 0 | 0 | 75 | 75 | 0 | 0 | 0 | 106328
369.98 | 5.4844 | 105.9071 | 0.0006 | 25 | 25 | 0 | 25 | 25.02 | 5 | 4.725 | 0 | 0.1 | 200 | 9.6 | 9.6 | 90.4 | 90.5 | 0 | 0 | 100 | 100 | 5.9071 | 0 | 0 | 0 | 0.05 | 0.04725 | 0 | 0.001 | 0 | 0 | 0 | 0 | 0 | 0 | 0 | 0 | 0 | 0 | 0 | 0 | 0 | 0 | 0 | 0 | 0 | 0 | 0 | 0 | 0 | 0 | 0 | 0 | 0 | 0 | 0 | 0 | 0 | 10 | 9.45 | 0 | 0.2 | 0 | 0 | 0 | 0 | 0 | 0 | 0 | 0 | 0 | 0 | 0 | 0 | 0 | 0 | 0 | 0 | 0 | 0 | 0 | 0 | 0 | 0 | -10 | 0 | 0 | Off | 53.4 | 0 | 25.5 | 24.8 | 1 | 75 | 75 | 0 | 0 | 90.4 | 90.5 | 100 | 100 | 9.6 | 9.6 | 0 | 0 | 75 | 75 | 0 | 0 | 0 | 106331
370.32 | 5.4844 | 105.9071 | 0.0006 | 25 | 25 | 0 | 25 | 24.98 | 5 | 4.705 | 0 | 0.085 | 200 | 9.6 | 9.6 | 90.4 | 90.4 | 0 | 0 | 100 | 100 | 5.9071 | 0 | 0 | 0 | 0.05 | 0.04705 | 0 | 0.00085 | 0 | 0 | 0 | 0 | 0 | 0 | 0 | 0 | 0 | 0 | 0 | 0 | 0 | 0 | 0 | 0 | 0 | 0 | 0 | 0 | 0 | 0 | 0 | 0 | 0 | 0 | 0 | 0 | 0 | 10 | 9.41 | 0 | 0.17 | 0 | 0 | 0 | 0 | 0 | 0 | 0 | 0 | 0 | 0 | 0 | 0 | 0 | 0 | 0 | 0 | 0 | 0 | 0 | 0 | 0 | 0 | -10 | 0 | 0 | Off | 52.2 | 0 | 25.5 | 24.9 | 1 | 75 | 75 | 0 | 0 | 90.4 | 90.4 | 100 | 100 | 9.6 | 9.6 | 0 | 0 | 75 | 75 | 0 | 0 | 0 | 106324
370.65 | 5.4844 | 105.9071 | 0.0005 | 25 | 25 | 0 | 25 | 24.99 | 5 | 4.745 | 0 | 0.095 | 200 | 9.6 | 9.6 | 90.4 | 90.3 | 0 | 0 | 100 | 100 | 5.9071 | 0 | 0 | 0 | 0.05 | 0.04745 | 0 | 0.00095 | 0 | 0 | 0 | 0 | 0 | 0 | 0 | 0 | 0 | 0 | 0 | 0 | 0 | 0 | 0 | 0 | 0 | 0 | 0 | 0 | 0 | 0 | 0 | 0 | 0 | 0 | 0 | 0 | 0 | 10 | 9.49 | 0 | 0.19 | 0 | 0 | 0 | 0 | 0 | 0 | 0 | 0 | 0 | 0 | 0 | 0 | 0 | 0 | 0 | 0 | 0 | 0 | 0 | 0 | 0 | 0 | -10 | 0 | 0 | Off | 51.4 | 0 | 25.5 | 24.9 | 1 | 75 | 75 | 0 | 0 | 90.4 | 90.3 | 100 | 100 | 9.6 | 9.6 | 0 | 0 | 75 | 75 | 0 | 0 | 0 | 106330
370.98 | 5.4844 | 105.9071 | 0.0006 | 25 | 25 | 0 | 25 | 25 | 5 | 4.72 | 0 | 0.11 | 200 | 9.6 | 9.6 | 90.4 | 90.3 | 0 | 0 | 100 | 99.9 | 5.9071 | 0 | 0 | 0 | 0.05 | 0.0472 | 0 | 0.0011 | 0 | 0 | 0 | 0 | 0 | 0 | 0 | 0 | 0 | 0 | 0 | 0 | 0 | 0 | 0 | 0 | 0 | 0 | 0 | 0 | 0 | 0 | 0 | 0 | 0 | 0 | 0 | 0 | 0 | 10 | 9.44 | 0 | 0.22 | 0 | 0 | 0 | 0 | 0 | 0 | 0 | 0 | 0 | 0 | 0 | 0 | 0 | 0 | 0 | 0 | 0 | 0 | 0 | 0 | 0 | 0 | -10 | 0 | 0 | Off | 50.2 | 0 | 25.5 | 25.1 | 1 | 75 | 75 | 0 | 0 | 90.4 | 90.3 | 100 | 99.9 | 9.6 | 9.6 | 0 | 0 | 75 | 75 | 0 | 0 | 0 | 106343
371.32 | 5.4844 | 105.9071 | 0.0006 | 25 | 25 | 0 | 25 | 25.02 | 5 | 4.735 | 0 | 0.095 | 200 | 9.6 | 9.6 | 90.4 | 90.3 | 0 | 0 | 100 | 100 | 5.9071 | 0 | 0 | 0 | 0.05 | 0.04735 | 0 | 0.00095 | 0 | 0 | 0 | 0 | 0 | 0 | 0 | 0 | 0 | 0 | 0 | 0 | 0 | 0 | 0 | 0 | 0 | 0 | 0 | 0 | 0 | 0 | 0 | 0 | 0 | 0 | 0 | 0 | 0 | 10 | 9.47 | 0 | 0.19 | 0 | 0 | 0 | 0 | 0 | 0 | 0 | 0 | 0 | 0 | 0 | 0 | 0 | 0 | 0 | 0 | 0 | 0 | 0 | 0 | 0 | 0 | -10 | 0 | 0 | Off | 48.1 | 0 | 25.5 | 24.9 | 1 | 75 | 75 | 0 | 0 | 90.4 | 90.3 | 100 | 100 | 9.6 | 9.6 | 0 | 0 | 75 | 75 | 0 | 0 | 0 | 106330
371.65 | 5.4844 | 105.9071 | 0.0006 | 25 | 25 | 0 | 25 | 25.02 | 5 | 4.725 | 0 | 0.11 | 200 | 9.6 | 9.6 | 90.4 | 90.4 | 0 | 0 | 100 | 100 | 5.9071 | 0 | 0 | 0 | 0.05 | 0.04725 | 0 | 0.0011 | 0 | 0 | 0 | 0 | 0 | 0 | 0 | 0 | 0 | 0 | 0 | 0 | 0 | 0 | 0 | 0 | 0 | 0 | 0 | 0 | 0 | 0 | 0 | 0 | 0 | 0 | 0 | 0 | 0 | 10 | 9.45 | 0 | 0.22 | 0 | 0 | 0 | 0 | 0 | 0 | 0 | 0 | 0 | 0 | 0 | 0 | 0 | 0 | 0 | 0 | 0 | 0 | 0 | 0 | 0 | 0 | -10 | 0 | 0 | Off | 47.7 | 0 | 25.5 | 24.8 | 1 | 75 | 74.9 | 0 | 0 | 90.4 | 90.4 | 100 | 100 | 9.6 | 9.6 | 0 | 0 | 75 | 74.9 | 0 | 0 | 0 | 106330
371.99 | 5.4844 | 105.9071 | 0.0006 | 25 | 25 | 0 | 25 | 25.02 | 5 | 4.735 | 0 | 0.105 | 200 | 9.6 | 9.6 | 90.4 | 90.4 | 0 | 0 | 100 | 100 | 5.9071 | 0 | 0 | 0 | 0.05 | 0.04735 | 0 | 0.00105 | 0 | 0 | 0 | 0 | 0 | 0 | 0 | 0 | 0 | 0 | 0 | 0 | 0 | 0 | 0 | 0 | 0 | 0 | 0 | 0 | 0 | 0 | 0 | 0 | 0 | 0 | 0 | 0 | 0 | 10 | 9.47 | 0 | 0.21 | 0 | 0 | 0 | 0 | 0 | 0 | 0 | 0 | 0 | 0 | 0 | 0 | 0 | 0 | 0 | 0 | 0 | 0 | 0 | 0 | 0 | 0 | -10 | 0 | 0 | Off | 46 | 0 | 25.5 | 25 | 1 | 75 | 75 | 0 | 0 | 90.4 | 90.4 | 100 | 100 | 9.6 | 9.6 | 0 | 0 | 75 | 75 | 0 | 0 | 0 | 106334
372.32 | 5.4844 | 105.9071 | 0.0005 | 25 | 25 | 0 | 25 | 24.99 | 5 | 4.715 | 0 | 0.1 | 200 | 9.6 | 9.6 | 90.4 | 90.3 | 0 | 0 | 100 | 100 | 5.9071 | 0 | 0 | 0 | 0.05 | 0.04715 | 0 | 0.001 | 0 | 0 | 0 | 0 | 0 | 0 | 0 | 0 | 0 | 0 | 0 | 0 | 0 | 0 | 0 | 0 | 0 | 0 | 0 | 0 | 0 | 0 | 0 | 0 | 0 | 0 | 0 | 0 | 0 | 10 | 9.43 | 0 | 0.2 | 0 | 0 | 0 | 0 | 0 | 0 | 0 | 0 | 0 | 0 | 0 | 0 | 0 | 0 | 0 | 0 | 0 | 0 | 0 | 0 | 0 | 0 | -10 | 0 | 0 | Off | 45.5 | 0 | 25.5 | 25 | 1 | 75 | 74.9 | 0 | 0 | 90.4 | 90.3 | 100 | 100 | 9.6 | 9.6 | 0 | 0 | 75 | 74.9 | 0 | 0 | 0 | 106337
372.66 | 5.4845 | 105.909 | 0.0005 | 25 | 25 | 0 | 25 | 25.02 | 5 | 4.735 | 0 | 0.09 | 200 | 9.6 | 9.6 | 90.4 | 90.4 | 0 | 0 | 100 | 100 | 5.909 | 0 | 0 | 0 | 0.05 | 0.04735 | 0 | 0.0009 | 0 | 0 | 0 | 0 | 0 | 0 | 0 | 0 | 0 | 0 | 0 | 0 | 0 | 0 | 0 | 0 | 0 | 0 | 0 | 0 | 0 | 0 | 0 | 0 | 0 | 0 | 0 | 0 | 0 | 10 | 9.47 | 0 | 0.18 | 0 | 0 | 0 | 0 | 0 | 0 | 0 | 0 | 0 | 0 | 0 | 0 | 0 | 0 | 0 | 0 | 0 | 0 | 0 | 0 | 0 | 0 | -10 | 0 | 0 | Off | 42.5 | 0 | 25.5 | 25 | 1 | 75 | 74.9 | 0 | 0 | 90.4 | 90.4 | 100 | 100 | 9.6 | 9.6 | 0 | 0 | 75 | 74.9 | 0 | 0 | 0 | 106331
372.99 | 5.4845 | 105.909 | 0.0006 | 25 | 25 | 0 | 25 | 25.01 | 5 | 4.725 | 0 | 0.1 | 200 | 9.6 | 9.6 | 90.4 | 90.3 | 0 | 0 | 100 | 100 | 5.909 | 0 | 0 | 0 | 0.05 | 0.04725 | 0 | 0.001 | 0 | 0 | 0 | 0 | 0 | 0 | 0 | 0 | 0 | 0 | 0 | 0 | 0 | 0 | 0 | 0 | 0 | 0 | 0 | 0 | 0 | 0 | 0 | 0 | 0 | 0 | 0 | 0 | 0 | 10 | 9.45 | 0 | 0.2 | 0 | 0 | 0 | 0 | 0 | 0 | 0 | 0 | 0 | 0 | 0 | 0 | 0 | 0 | 0 | 0 | 0 | 0 | 0 | 0 | 0 | 0 | -10 | 0 | 0 | Off | 41.1 | 0 | 25.5 | 25 | 1 | 75 | 75 | 0 | 0 | 90.4 | 90.3 | 100 | 100 | 9.6 | 9.6 | 0 | 0 | 75 | 75 | 0 | 0 | 0 | 106332
373.32 | 5.4844 | 105.9071 | 0.0004 | 25 | 25 | 0 | 25 | 25.01 | 5 | 4.755 | 0 | 0.09 | 200 | 9.6 | 9.6 | 90.4 | 90.4 | 0 | 0 | 100 | 100 | 5.9071 | 0 | 0 | 0 | 0.05 | 0.04755 | 0 | 0.0009 | 0 | 0 | 0 | 0 | 0 | 0 | 0 | 0 | 0 | 0 | 0 | 0 | 0 | 0 | 0 | 0 | 0 | 0 | 0 | 0 | 0 | 0 | 0 | 0 | 0 | 0 | 0 | 0 | 0 | 10 | 9.51 | 0 | 0.18 | 0 | 0 | 0 | 0 | 0 | 0 | 0 | 0 | 0 | 0 | 0 | 0 | 0 | 0 | 0 | 0 | 0 | 0 | 0 | 0 | 0 | 0 | -10 | 0 | 0 | Off | 39.7 | 0 | 25.5 | 24.9 | 1 | 75 | 75 | 0 | 0 | 90.4 | 90.4 | 100 | 100 | 9.6 | 9.6 | 0 | 0 | 75 | 75 | 0 | 0 | 0 | 106334
373.66 | 5.4844 | 105.9071 | 0.0003 | 25 | 25 | 0 | 25 | 25 | 5 | 4.73 | 0 | 0.1 | 200 | 9.6 | 9.5 | 90.4 | 90.4 | 0 | 0 | 100 | 99.9 | 5.9071 | 0 | 0 | 0 | 0.05 | 0.0473 | 0 | 0.001 | 0 | 0 | 0 | 0 | 0 | 0 | 0 | 0 | 0 | 0 | 0 | 0 | 0 | 0 | 0 | 0 | 0 | 0 | 0 | 0 | 0 | 0 | 0 | 0 | 0 | 0 | 0 | 0 | 0 | 10 | 9.46 | 0 | 0.2 | 0 | 0 | 0 | 0 | 0 | 0 | 0 | 0 | 0 | 0 | 0 | 0 | 0 | 0 | 0 | 0 | 0 | 0 | 0 | 0 | 0 | 0 | -10 | 0 | 0 | Off | 38.9 | 0 | 25.5 | 24.8 | 1 | 75 | 75.1 | 0 | 0 | 90.4 | 90.4 | 100 | 99.9 | 9.6 | 9.5 | 0 | 0 | 75 | 75.1 | 0 | 0 | 0 | 106330
373.99 | 5.4844 | 105.9071 | 0.0001 | 25 | 25 | 0 | 25 | 25.01 | 5 | 4.76 | 0 | 0.09 | 200 | 9.6 | 9.6 | 90.4 | 90.3 | 0 | 0 | 100 | 99.9 | 5.9071 | 0 | 0 | 0 | 0.05 | 0.0476 | 0 | 0.0009 | 0 | 0 | 0 | 0 | 0 | 0 | 0 | 0 | 0 | 0 | 0 | 0 | 0 | 0 | 0 | 0 | 0 | 0 | 0 | 0 | 0 | 0 | 0 | 0 | 0 | 0 | 0 | 0 | 0 | 10 | 9.52 | 0 | 0.18 | 0 | 0 | 0 | 0 | 0 | 0 | 0 | 0 | 0 | 0 | 0 | 0 | 0 | 0 | 0 | 0 | 0 | 0 | 0 | 0 | 0 | 0 | -10 | 0 | 0 | Off | 39.6 | 0 | 25.5 | 24.9 | 1 | 75 | 75 | 0 | 0 | 90.4 | 90.3 | 100 | 99.9 | 9.6 | 9.6 | 0 | 0 | 75 | 75 | 0 | 0 | 0 | 106334
374.33 | 5.4844 | 105.9071 | 0.0001 | 25 | 25 | 0 | 25 | 25.02 | 5 | 4.75 | 0 | 0.095 | 200 | 9.6 | 9.6 | 90.4 | 90.3 | 0 | 0 | 100 | 100 | 5.9071 | 0 | 0 | 0 | 0.05 | 0.0475 | 0 | 0.00095 | 0 | 0 | 0 | 0 | 0 | 0 | 0 | 0 | 0 | 0 | 0 | 0 | 0 | 0 | 0 | 0 | 0 | 0 | 0 | 0 | 0 | 0 | 0 | 0 | 0 | 0 | 0 | 0 | 0 | 10 | 9.5 | 0 | 0.19 | 0 | 0 | 0 | 0 | 0 | 0 | 0 | 0 | 0 | 0 | 0 | 0 | 0 | 0 | 0 | 0 | 0 | 0 | 0 | 0 | 0 | 0 | -10 | 0 | 0 | Off | 61.7 | 0 | 25.5 | 24.8 | 1 | 75 | 75 | 0 | 0 | 90.4 | 90.3 | 100 | 100 | 9.6 | 9.6 | 0 | 0 | 75 | 75 | 0 | 0 | 0 | 106329