## O1s Scan
﻿
Axis | Energy | Elements= | 201
C:\Avantage\Projects\Jelco Albertsma\20241114\Data\SAN11-ICP-Act Scans.DATA\O1s Scan.VGD
Binding Energy (E) |  |  |  | O1s Scan A | O1s Scan B | Backgnd. | Envelope | Residuals
eV |  | Counts / s (Residuals × 10) |  | Counts / s (Residuals × 10) | Counts / s (Residuals × 10) | Counts / s (Residuals × 10) | Counts / s (Residuals × 10) | Counts / s (Residuals × 10)
545.08 |  | 9961.57 |  | 9781.63 | 9781.63 | 9781.63 | 9781.63 | 179.946
544.98 |  | 9810.51 |  | 9739.5 | 9739.5 | 9739.5 | 9739.5 | 71.0043
544.88 |  | 9658.72 |  | 9721.77 | 9721.77 | 9721.77 | 9721.77 | -63.0524
544.78 |  | 9818.95 |  | 9710.93 | 9710.93 | 9710.93 | 9710.93 | 108.027
544.68 |  | 9807.14 |  | 9692.4 | 9692.4 | 9692.4 | 9692.4 | 114.734
544.58 |  | 9632.88 |  | 9666.96 | 9666.96 | 9666.96 | 9666.96 | -34.0822
544.48 |  | 9486.74 |  | 9608.68 | 9608.68 | 9608.68 | 9608.68 | -121.936
544.38 |  | 9597.65 |  | 9557.84 | 9557.84 | 9557.84 | 9557.84 | 39.8069
544.28 |  | 9624.19 |  | 9543.32 | 9543.32 | 9543.32 | 9543.32 | 80.8688
544.18 |  | 9525.68 |  | 9512.94 | 9512.94 | 9512.94 | 9512.94 | 12.7415
544.08 |  | 9412.53 |  | 9459.27 | 9459.27 | 9459.27 | 9459.27 | -46.7425
543.98 |  | 9320.48 |  | 9414.66 | 9414.66 | 9414.66 | 9414.66 | -94.1808
543.88 |  | 9251.26 |  | 9391.05 | 9391.05 | 9391.05 | 9391.05 | -139.788
543.78 |  | 9499.04 |  | 9338.84 | 9338.84 | 9338.84 | 9338.84 | 160.203
543.68 |  | 9484.78 |  | 9274.65 | 9274.65 | 9274.65 | 9274.65 | 210.128
543.58 |  | 9216.77 |  | 9229.05 | 9229.05 | 9229.05 | 9229.05 | -12.2744
543.48 |  | 9142.13 |  | 9191.8 | 9191.8 | 9191.8 | 9191.8 | -49.6698
543.38 |  | 9227.04 |  | 9173.56 | 9173.56 | 9173.56 | 9173.56 | 53.477
543.28 |  | 9023.33 |  | 9139.89 | 9139.89 | 9139.89 | 9139.89 | -116.554
543.18 |  | 8918.1 |  | 9079.02 | 9079.02 | 9079.02 | 9079.02 | -160.919
543.08 |  | 9024.04 |  | 9020.4 | 9020.4 | 9020.4 | 9020.4 | 3.634
542.98 |  | 9002.85 |  | 8992.75 | 8992.75 | 8992.75 | 8992.75 | 10.0994
542.88 |  | 9119.82 |  | 8962.66 | 8962.66 | 8962.66 | 8962.66 | 157.156
542.78 |  | 8880.87 |  | 8906.95 | 8906.95 | 8906.95 | 8906.95 | -26.0723
542.68 |  | 8829.48 |  | 8882.97 | 8882.97 | 8882.97 | 8882.97 | -53.4865
542.58 |  | 8840 |  | 8852.26 | 8852.26 | 8852.26 | 8852.26 | -12.2625
542.48 |  | 8912.57 |  | 8811.43 | 8811.43 | 8811.43 | 8811.43 | 101.143
542.38 |  | 8811.17 |  | 8797.33 | 8797.33 | 8797.33 | 8797.33 | 13.8407
542.28 |  | 8614.18 |  | 8752.71 | 8752.71 | 8752.71 | 8752.71 | -138.531
542.18 |  | 8759.57 |  | 8721.57 | 8721.57 | 8721.57 | 8721.57 | 38.0032
542.08 |  | 8580.3 |  | 8698.34 | 8698.34 | 8698.34 | 8698.34 | -118.046
541.98 |  | 8574.92 |  | 8673.9 | 8673.9 | 8673.9 | 8673.9 | -98.9775
541.88 |  | 8847.71 |  | 8641.39 | 8641.39 | 8641.39 | 8641.39 | 206.316
541.78 |  | 8629.07 |  | 8611.45 | 8611.45 | 8611.45 | 8611.45 | 17.6203
541.68 |  | 8538.29 |  | 8591.19 | 8591.19 | 8591.19 | 8591.19 | -52.8963
541.58 |  | 8573.97 |  | 8564.8 | 8564.8 | 8564.8 | 8564.8 | 9.1707
541.48 |  | 8571.15 |  | 8546.79 | 8546.79 | 8546.79 | 8546.79 | 24.3597
541.38 |  | 8554.99 |  | 8512.69 | 8512.69 | 8512.69 | 8512.69 | 42.2991
541.28 |  | 8481.81 |  | 8461.52 | 8461.52 | 8461.52 | 8461.52 | 20.289
541.18 |  | 8391.31 |  | 8430.31 | 8430.31 | 8430.31 | 8430.31 | -39.001
541.08 |  | 8469.26 |  | 8400.34 | 8400.34 | 8400.34 | 8400.34 | 68.9228
540.98 |  | 8382.2 |  | 8375.81 | 8375.81 | 8375.81 | 8375.81 | 6.3896
540.88 |  | 8199.87 |  | 8345.06 | 8345.06 | 8345.06 | 8345.06 | -145.187
540.78 |  | 8284.76 |  | 8315.35 | 8315.35 | 8315.35 | 8315.35 | -30.5965
540.68 |  | 8285.81 |  | 8313.16 | 8313.16 | 8313.16 | 8313.16 | -27.3506
540.58 |  | 8208.6 |  | 8309.97 | 8309.98 | 8309.97 | 8309.98 | -101.374
540.48 |  | 8304.1 |  | 8288.56 | 8288.56 | 8288.56 | 8288.56 | 15.5389
540.38 |  | 8232.93 |  | 8276.79 | 8276.8 | 8276.79 | 8276.8 | -43.868
540.28 |  | 8228.23 |  | 8274.78 | 8274.79 | 8274.78 | 8274.79 | -46.5588
540.18 |  | 8457.73 |  | 8266.36 | 8266.38 | 8266.36 | 8266.38 | 191.353
540.08 |  | 8356.23 |  | 8254.56 | 8254.58 | 8254.56 | 8254.58 | 101.657
539.98 |  | 8233.65 |  | 8246.9 | 8246.93 | 8246.9 | 8246.93 | -13.2773
539.88 |  | 8252.83 |  | 8229.24 | 8229.29 | 8229.24 | 8229.29 | 23.5423
539.78 |  | 8298.68 |  | 8212.53 | 8212.59 | 8212.53 | 8212.59 | 86.0868
539.68 |  | 8251.99 |  | 8190.83 | 8190.93 | 8190.83 | 8190.93 | 61.0562
539.58 |  | 8034.54 |  | 8165.64 | 8165.78 | 8165.64 | 8165.78 | -131.243
539.48 |  | 8328.27 |  | 8143.04 | 8143.25 | 8143.04 | 8143.25 | 185.016
539.38 |  | 8073.16 |  | 8124.26 | 8124.56 | 8124.26 | 8124.56 | -51.3966
539.28 |  | 8150.57 |  | 8104.28 | 8104.71 | 8104.28 | 8104.71 | 45.8591
539.18 |  | 8069.89 |  | 8082.3 | 8082.9 | 8082.3 | 8082.9 | -13.0114
539.08 |  | 8123.03 |  | 8064.3 | 8065.15 | 8064.3 | 8065.15 | 57.8816
538.98 |  | 8012.09 |  | 8047.33 | 8048.5 | 8047.33 | 8048.5 | -36.4112
538.88 |  | 8040.92 |  | 8022.08 | 8023.69 | 8022.08 | 8023.69 | 17.2355
538.78 |  | 8070.73 |  | 7999.94 | 8002.12 | 7999.94 | 8002.12 | 68.6125
538.68 |  | 7955.43 |  | 7975.15 | 7978.09 | 7975.15 | 7978.09 | -22.6557
538.58 |  | 8012.84 |  | 7954.01 | 7957.93 | 7954.01 | 7957.93 | 54.9048
538.48 |  | 8032.74 |  | 7934.37 | 7939.55 | 7934.37 | 7939.55 | 93.1855
538.38 |  | 7988.6 |  | 7918.92 | 7925.7 | 7918.92 | 7925.7 | 62.896
538.28 |  | 7904.83 |  | 7899.31 | 7908.13 | 7899.31 | 7908.13 | -3.3007
538.18 |  | 7814.75 |  | 7885.24 | 7896.59 | 7885.24 | 7896.59 | -81.8488
538.08 |  | 7822.79 |  | 7874.94 | 7889.43 | 7874.94 | 7889.43 | -66.6432
537.98 |  | 7828.47 |  | 7865.03 | 7883.37 | 7865.03 | 7883.37 | -54.9062
537.88 |  | 7960.93 |  | 7854.72 | 7877.74 | 7854.72 | 7877.74 | 83.1903
537.78 |  | 7727.92 |  | 7849.44 | 7878.09 | 7849.44 | 7878.09 | -150.172
537.68 |  | 7850.55 |  | 7849.23 | 7884.6 | 7849.23 | 7884.6 | -34.049
537.58 |  | 7852.53 |  | 7848.99 | 7892.31 | 7848.99 | 7892.31 | -39.7764
537.48 |  | 7937.38 |  | 7848.72 | 7901.36 | 7848.72 | 7901.36 | 36.0268
537.38 |  | 7826.06 |  | 7848.45 | 7911.92 | 7848.45 | 7911.92 | -85.8639
537.28 |  | 7817.63 |  | 7848.16 | 7924.13 | 7848.16 | 7924.13 | -106.501
537.18 |  | 8046.15 |  | 7847.88 | 7938.14 | 7847.88 | 7938.14 | 108.012
537.08 |  | 8054.71 |  | 7847.55 | 7954.05 | 7847.55 | 7954.05 | 100.654
536.98 |  | 7785.32 |  | 7847.17 | 7971.99 | 7847.17 | 7971.99 | -186.676
536.88 |  | 7937.81 |  | 7846.79 | 7992.13 | 7846.79 | 7992.13 | -54.3184
536.78 |  | 7922.84 |  | 7846.38 | 8014.58 | 7846.38 | 8014.58 | -91.7334
536.68 |  | 8007.33 |  | 7845.96 | 8039.48 | 7845.96 | 8039.48 | -32.1473
536.58 |  | 8150.23 |  | 7845.49 | 8066.95 | 7845.49 | 8066.95 | 83.2782
536.48 |  | 7926.83 |  | 7845.01 | 8097.18 | 7845.01 | 8097.18 | -170.349
536.38 |  | 8045.44 |  | 7844.52 | 8130.35 | 7844.52 | 8130.35 | -84.9085
536.28 |  | 7913.97 |  | 7843.95 | 8166.64 | 7843.95 | 8166.64 | -252.669
536.18 |  | 8087.41 |  | 7843.34 | 8206.38 | 7843.34 | 8206.38 | -118.969
536.08 |  | 8149.31 |  | 7842.64 | 8249.93 | 7842.64 | 8249.93 | -100.615
535.98 |  | 8113.92 |  | 7841.87 | 8297.8 | 7841.87 | 8297.8 | -183.872
535.88 |  | 8249.97 |  | 7841.05 | 8350.65 | 7841.05 | 8350.65 | -100.679
535.78 |  | 8246.62 |  | 7840.13 | 8409.29 | 7840.13 | 8409.29 | -162.675
535.68 |  | 8450.68 |  | 7839.1 | 8474.78 | 7839.1 | 8474.78 | -24.1025
535.58 |  | 8418.02 |  | 7837.9 | 8548.4 | 7837.9 | 8548.4 | -130.384
535.48 |  | 8499.06 |  | 7836.52 | 8631.83 | 7836.52 | 8631.83 | -132.779
535.38 |  | 8604.31 |  | 7834.96 | 8727.13 | 7834.96 | 8727.13 | -122.826
535.28 |  | 8720.8 |  | 7833.17 | 8836.75 | 7833.17 | 8836.75 | -115.95
535.18 |  | 8979.56 |  | 7831.15 | 8963.7 | 7831.15 | 8963.71 | 15.8496
535.08 |  | 9242.21 |  | 7828.87 | 9111.51 | 7828.85 | 9111.53 | 130.681
534.98 |  | 9311.97 |  | 7826.28 | 9284.3 | 7826.25 | 9284.33 | 27.636
534.88 |  | 9597.3 |  | 7823.35 | 9486.8 | 7823.29 | 9486.86 | 110.438
534.78 |  | 9743.27 |  | 7819.98 | 9724.35 | 7819.87 | 9724.46 | 18.8113
534.68 |  | 9990.51 |  | 7816.15 | 10002.9 | 7815.96 | 10003.1 | -12.6252
534.58 |  | 10402.8 |  | 7811.81 | 10329.1 | 7811.47 | 10329.5 | 73.3787
534.48 |  | 10758.2 |  | 7806.99 | 10709.9 | 7806.38 | 10710.5 | 47.6753
534.38 |  | 11401.8 |  | 7801.63 | 11152.6 | 7800.58 | 11153.6 | 248.108
534.28 |  | 11828.3 |  | 7795.74 | 11664.6 | 7793.98 | 11666.4 | 161.948
534.18 |  | 12436.2 |  | 7789.36 | 12253.1 | 7786.42 | 12256 | 180.208
534.08 |  | 12784.4 |  | 7782.62 | 12924.8 | 7777.8 | 12929.6 | -145.207
533.98 |  | 13854.6 |  | 7775.74 | 13685.6 | 7767.94 | 13693.4 | 161.223
533.88 |  | 14507.9 |  | 7769.2 | 14539.9 | 7756.78 | 14552.4 | -44.4084
533.78 |  | 15735 |  | 7763.66 | 15490.7 | 7744.14 | 15510.2 | 224.836
533.68 |  | 16582.4 |  | 7760.21 | 16538.3 | 7729.9 | 16568.6 | 13.8055
533.58 |  | 17929.7 |  | 7760.44 | 17680.6 | 7713.94 | 17727.1 | 202.564
533.48 |  | 18851.6 |  | 7766.61 | 18912.3 | 7696.09 | 18982.8 | -131.17
533.38 |  | 20263.4 |  | 7781.9 | 20224.6 | 7676.16 | 20330.3 | -66.8977
533.28 |  | 21700.1 |  | 7810.84 | 21605.1 | 7654.03 | 21761.9 | -61.8279
533.18 |  | 22851.7 |  | 7859.58 | 23037.7 | 7629.59 | 23267.7 | -415.967
533.08 |  | 24619.2 |  | 7936.13 | 24502.5 | 7602.68 | 24836 | -216.751
532.98 |  | 26169.8 |  | 8050.87 | 25976.4 | 7573.13 | 26454.1 | -284.328
532.88 |  | 28025.6 |  | 8216.88 | 27433.3 | 7540.9 | 28109.3 | -83.671
532.78 |  | 29245.6 |  | 8449.84 | 28845 | 7505.9 | 29789 | -543.323
532.68 |  | 31646.2 |  | 8767.91 | 30182 | 7468.05 | 31481.8 | 164.353
532.58 |  | 33527.8 |  | 9191.12 | 31414.2 | 7427.33 | 33178 | 349.788
532.48 |  | 35068.8 |  | 9740.08 | 32512.4 | 7383.64 | 34868.8 | 200.002
532.38 |  | 36656.5 |  | 10434.4 | 33449.2 | 7337.04 | 36546.6 | 109.878
532.28 |  | 38418.1 |  | 11290.4 | 34200.3 | 7287.55 | 38203.1 | 215.045
532.18 |  | 40037.6 |  | 12317.9 | 34745.3 | 7235.27 | 39827.9 | 209.743
532.08 |  | 41772.3 |  | 13517.7 | 35068.6 | 7180.27 | 41406 | 366.224
531.98 |  | 43171.4 |  | 14878.5 | 35160.6 | 7122.79 | 42916.4 | 255.028
531.88 |  | 44591 |  | 16374.7 | 35017.4 | 7062.99 | 44329.1 | 261.909
531.78 |  | 45650.5 |  | 17965.1 | 34641.6 | 7001.15 | 45605.5 | 45.0466
531.68 |  | 46455.4 |  | 19593.5 | 34041.5 | 6937.47 | 46697.6 | -242.133
531.58 |  | 47244 |  | 21191.3 | 33231.9 | 6872.42 | 47550.7 | -306.748
531.48 |  | 48090.8 |  | 22681 | 32232 | 6806.3 | 48106.7 | -15.9063
531.38 |  | 47786.9 |  | 23982.7 | 31065.8 | 6739.61 | 48308.9 | -521.978
531.28 |  | 47971 |  | 25020.2 | 29760.4 | 6672.75 | 48107.8 | -136.83
531.18 |  | 46736.3 |  | 25729 | 28345.2 | 6606.42 | 47467.7 | -731.448
531.08 |  | 46353.1 |  | 26062 | 26850.6 | 6541.14 | 46371.5 | -18.3997
530.98 |  | 44873.2 |  | 25994.9 | 25306.9 | 6477.46 | 44824.3 | 48.8719
530.88 |  | 43488.4 |  | 25528.4 | 23743.3 | 6416.01 | 42855.7 | 632.692
530.78 |  | 40552.2 |  | 24688.6 | 22187.2 | 6357.37 | 40518.4 | 33.7778
530.68 |  | 38135.1 |  | 23523.7 | 20662.7 | 6301.93 | 37884.5 | 250.644
530.58 |  | 35329.3 |  | 22099.8 | 19191 | 6250.16 | 35040.6 | 288.673
530.48 |  | 32023.8 |  | 20493.6 | 17789.5 | 6202.29 | 32080.7 | -56.9161
530.38 |  | 29217.5 |  | 18786 | 16471.7 | 6158.67 | 29099 | 118.453
530.28 |  | 26289 |  | 17054.6 | 15247.5 | 6119.33 | 26182.8 | 106.242
530.18 |  | 23475.5 |  | 15368.6 | 14122.9 | 6084.34 | 23407.2 | 68.36
530.08 |  | 20776.5 |  | 13783.9 | 13100.7 | 6053.54 | 20831 | -54.5096
529.98 |  | 18192 |  | 12341.4 | 12180.7 | 6026.72 | 18495.4 | -303.376
529.88 |  | 16538.8 |  | 11066.4 | 11360.4 | 6003.66 | 16423.2 | 115.544
529.78 |  | 14728.7 |  | 9969.97 | 10635.3 | 5983.99 | 14621.3 | 107.389
529.68 |  | 12845.5 |  | 9050.81 | 9999.32 | 5967.35 | 13082.8 | -237.255
529.58 |  | 11874.5 |  | 8298.59 | 9445.48 | 5953.42 | 11790.7 | 83.8636
529.48 |  | 10575.6 |  | 7696.73 | 8966.22 | 5941.84 | 10721.1 | -145.471
529.38 |  | 9662.75 |  | 7225.2 | 8553.69 | 5932.24 | 9846.66 | -183.913
529.28 |  | 9224.57 |  | 6862.98 | 8200.11 | 5924.28 | 9138.81 | 85.7589
529.18 |  | 8519.02 |  | 6589.8 | 7898.05 | 5917.73 | 8570.12 | -51.1037
529.08 |  | 7994.88 |  | 6387.22 | 7640.52 | 5912.34 | 8115.4 | -120.517
528.98 |  | 7756.24 |  | 6239.23 | 7421.06 | 5907.85 | 7752.43 | 3.8019
528.88 |  | 7365.86 |  | 6132.64 | 7233.91 | 5904.13 | 7462.42 | -96.5559
528.78 |  | 7296.67 |  | 6056.77 | 7073.92 | 5900.99 | 7229.7 | 66.9701
528.68 |  | 7063.96 |  | 6003.34 | 6936.65 | 5898.32 | 7041.68 | 22.2807
528.58 |  | 6931.96 |  | 5966.08 | 6818.31 | 5896.06 | 6888.34 | 43.622
528.48 |  | 6810.39 |  | 5940.29 | 6715.66 | 5894.12 | 6761.83 | 48.561
528.38 |  | 6795.79 |  | 5922.53 | 6625.97 | 5892.44 | 6656.06 | 139.729
528.28 |  | 6546.69 |  | 5910.36 | 6547.03 | 5890.98 | 6566.41 | -19.7204
528.18 |  | 6512.44 |  | 5902.02 | 6477.02 | 5889.7 | 6489.34 | 23.096
528.08 |  | 6382.98 |  | 5896.32 | 6414.48 | 5888.58 | 6422.22 | -39.2404
527.98 |  | 6359.91 |  | 5892.38 | 6358.23 | 5887.59 | 6363.02 | -3.1059
527.88 |  | 6231.51 |  | 5889.61 | 6307.34 | 5886.69 | 6310.26 | -78.7495
527.78 |  | 6211.38 |  | 5887.63 | 6261.1 | 5885.88 | 6262.85 | -51.4702
527.68 |  | 6201.75 |  | 5886.19 | 6218.95 | 5885.15 | 6219.99 | -18.2396
527.58 |  | 6253.8 |  | 5885.09 | 6180.47 | 5884.49 | 6181.06 | 72.7383
527.48 |  | 6325.1 |  | 5884.23 | 6145.32 | 5883.89 | 6145.66 | 179.447
527.38 |  | 6207.36 |  | 5883.5 | 6113.21 | 5883.31 | 6113.4 | 93.9567
527.28 |  | 6229.13 |  | 5882.87 | 6083.96 | 5882.77 | 6084.07 | 145.066
527.18 |  | 6154.1 |  | 5882.32 | 6057.41 | 5882.27 | 6057.47 | 96.6319
527.08 |  | 6083.58 |  | 5881.83 | 6033.4 | 5881.8 | 6033.43 | 50.1553
526.98 |  | 6249.97 |  | 5881.37 | 6011.78 | 5881.35 | 6011.79 | 238.178
526.88 |  | 6093.14 |  | 5880.93 | 5992.42 | 5880.93 | 5992.43 | 100.71
526.78 |  | 5947.55 |  | 5880.55 | 5975.23 | 5880.55 | 5975.23 | -27.6808
526.68 |  | 5992.33 |  | 5880.19 | 5960.03 | 5880.19 | 5960.03 | 32.2937
526.58 |  | 6089.03 |  | 5879.85 | 5946.7 | 5879.85 | 5946.7 | 142.329
526.48 |  | 6097.25 |  | 5879.55 | 5935.11 | 5879.55 | 5935.11 | 162.141
526.38 |  | 6020.41 |  | 5879.26 | 5925.09 | 5879.26 | 5925.09 | 95.3225
526.28 |  | 6062.18 |  | 5879.03 | 5916.53 | 5879.03 | 5916.53 | 145.655
526.18 |  | 6067.14 |  | 5878.8 | 5909.24 | 5878.8 | 5909.24 | 157.894
526.08 |  | 5963.09 |  | 5878.55 | 5903.07 | 5878.55 | 5903.07 | 60.0163
525.98 |  | 5954.37 |  | 5878.33 | 5897.91 | 5878.33 | 5897.91 | 56.4532
525.88 |  | 5926.16 |  | 5878.14 | 5893.65 | 5878.14 | 5893.65 | 32.5144
525.78 |  | 6046.49 |  | 5877.99 | 5890.17 | 5877.99 | 5890.17 | 156.315
525.68 |  | 6036.01 |  | 5877.87 | 5887.35 | 5877.87 | 5887.35 | 148.653
525.58 |  | 5854.81 |  | 5877.77 | 5885.09 | 5877.77 | 5885.09 | -30.2766
525.48 |  | 5902.53 |  | 5877.69 | 5883.29 | 5877.69 | 5883.29 | 19.2381
525.38 |  | 5748.54 |  | 5877.62 | 5881.87 | 5877.62 | 5881.87 | -133.324
525.28 |  | 5902.51 |  | 5877.56 | 5880.75 | 5877.56 | 5880.75 | 21.7601
525.18 |  | 5905.47 |  | 5877.5 | 5879.87 | 5877.5 | 5879.87 | 25.6006
525.08 |  | 5950.97 |  | 5877.47 | 5879.23 | 5877.47 | 5879.23 | 71.7417

## N1s Scan
﻿
Axis | Energy | Elements= | 181
C:\Avantage\Projects\Jelco Albertsma\20241114\Data\SAN11-ICP-Act Scans.DATA\N1s Scan.VGD
Binding Energy (E) |  |  |  | N1s Scan A | Backgnd. | Envelope | Residuals
eV |  | Counts / s (Residuals × 1) |  | Counts / s (Residuals × 1) | Counts / s (Residuals × 1) | Counts / s (Residuals × 1) | Counts / s (Residuals × 1)
410.08 |  | 6526.55 |  | 6473.98 | 6473.98 | 6473.98 | 52.5735
409.98 |  | 6540.55 |  | 6469.19 | 6469.19 | 6469.19 | 71.3541
409.88 |  | 6405.32 |  | 6469.14 | 6469.14 | 6469.14 | -63.8169
409.78 |  | 6333.62 |  | 6467.92 | 6467.92 | 6467.92 | -134.3
409.68 |  | 6522.31 |  | 6466.78 | 6466.78 | 6466.78 | 55.5311
409.58 |  | 6515.53 |  | 6466.34 | 6466.34 | 6466.34 | 49.192
409.48 |  | 6440.48 |  | 6463.93 | 6463.93 | 6463.93 | -23.4498
409.38 |  | 6504.74 |  | 6462.92 | 6462.92 | 6462.92 | 41.8218
409.28 |  | 6459.93 |  | 6462.91 | 6462.91 | 6462.91 | -2.9808
409.18 |  | 6432.73 |  | 6462.7 | 6462.69 | 6462.7 | -29.9699
409.08 |  | 6549.8 |  | 6461.9 | 6461.9 | 6461.9 | 87.8911
408.98 |  | 6441.22 |  | 6461.31 | 6461.31 | 6461.31 | -20.0873
408.88 |  | 6486.41 |  | 6460.81 | 6460.81 | 6460.81 | 25.5963
408.78 |  | 6455.39 |  | 6460.33 | 6460.32 | 6460.33 | -4.9471
408.68 |  | 6474.5 |  | 6460.31 | 6460.28 | 6460.31 | 14.1949
408.58 |  | 6465.36 |  | 6459.99 | 6459.95 | 6459.99 | 5.3737
408.48 |  | 6486.26 |  | 6459.57 | 6459.51 | 6459.57 | 26.6853
408.38 |  | 6431.55 |  | 6459.61 | 6459.5 | 6459.61 | -28.054
408.28 |  | 6388.65 |  | 6459.48 | 6459.32 | 6459.48 | -70.8372
408.18 |  | 6533.57 |  | 6459.11 | 6458.87 | 6459.11 | 74.4578
408.08 |  | 6454.66 |  | 6458.75 | 6458.4 | 6458.75 | -4.0921
407.98 |  | 6437.03 |  | 6458.18 | 6457.66 | 6458.18 | -21.1479
407.88 |  | 6493.3 |  | 6457.73 | 6457.01 | 6457.73 | 35.5631
407.78 |  | 6566.6 |  | 6457.63 | 6456.64 | 6457.63 | 108.97
407.68 |  | 6455.5 |  | 6458.22 | 6456.89 | 6458.22 | -2.7147
407.58 |  | 6547.94 |  | 6458.88 | 6457.15 | 6458.88 | 89.0577
407.48 |  | 6433.26 |  | 6459.62 | 6457.4 | 6459.62 | -26.3681
407.38 |  | 6396.55 |  | 6460.44 | 6457.66 | 6460.44 | -63.8893
407.28 |  | 6315.99 |  | 6461.33 | 6457.91 | 6461.33 | -145.343
407.18 |  | 6415.17 |  | 6462.29 | 6458.17 | 6462.29 | -47.1176
407.08 |  | 6543.3 |  | 6463.32 | 6458.44 | 6463.32 | 79.9854
406.98 |  | 6607.69 |  | 6464.38 | 6458.72 | 6464.38 | 143.303
406.88 |  | 6495.25 |  | 6465.47 | 6459 | 6465.47 | 29.7823
406.78 |  | 6459.66 |  | 6466.55 | 6459.28 | 6466.55 | -6.8953
406.68 |  | 6369.52 |  | 6467.62 | 6459.56 | 6467.62 | -98.1026
406.58 |  | 6462.2 |  | 6468.66 | 6459.84 | 6468.66 | -6.4625
406.48 |  | 6561.52 |  | 6469.66 | 6460.11 | 6469.66 | 91.8608
406.38 |  | 6512.26 |  | 6470.62 | 6460.39 | 6470.62 | 41.6393
406.28 |  | 6531.91 |  | 6471.53 | 6460.67 | 6471.53 | 60.3813
406.18 |  | 6457.91 |  | 6472.39 | 6460.95 | 6472.39 | -14.4766
406.08 |  | 6444.44 |  | 6473.21 | 6461.23 | 6473.21 | -28.773
405.98 |  | 6546.49 |  | 6474 | 6461.51 | 6474 | 72.4898
405.88 |  | 6468.05 |  | 6474.77 | 6461.79 | 6474.77 | -6.7151
405.78 |  | 6565.6 |  | 6475.51 | 6462.06 | 6475.51 | 90.0903
405.68 |  | 6524.62 |  | 6476.25 | 6462.34 | 6476.25 | 48.3711
405.58 |  | 6571.59 |  | 6476.98 | 6462.62 | 6476.98 | 94.6092
405.48 |  | 6446.15 |  | 6477.72 | 6462.9 | 6477.72 | -31.5705
405.38 |  | 6462.6 |  | 6478.46 | 6463.18 | 6478.46 | -15.8586
405.28 |  | 6547.01 |  | 6479.22 | 6463.46 | 6479.22 | 67.7927
405.18 |  | 6623.38 |  | 6479.99 | 6463.73 | 6479.99 | 143.387
405.08 |  | 6520.44 |  | 6480.79 | 6464.01 | 6480.79 | 39.6531
404.98 |  | 6573.83 |  | 6481.6 | 6464.29 | 6481.6 | 92.2277
404.88 |  | 6501.93 |  | 6482.45 | 6464.57 | 6482.45 | 19.4831
404.78 |  | 6492.24 |  | 6483.32 | 6464.85 | 6483.32 | 8.9236
404.68 |  | 6585.7 |  | 6484.22 | 6465.13 | 6484.22 | 101.485
404.58 |  | 6522.83 |  | 6485.15 | 6465.4 | 6485.15 | 37.6832
404.48 |  | 6543.1 |  | 6486.11 | 6465.68 | 6486.11 | 56.9859
404.38 |  | 6635.05 |  | 6487.11 | 6465.96 | 6487.11 | 147.933
404.28 |  | 6519.05 |  | 6488.15 | 6466.24 | 6488.15 | 30.8941
404.18 |  | 6529.1 |  | 6489.24 | 6466.52 | 6489.24 | 39.8608
404.08 |  | 6551.58 |  | 6490.37 | 6466.8 | 6490.37 | 61.2084
403.98 |  | 6738.01 |  | 6491.55 | 6467.07 | 6491.55 | 246.469
403.88 |  | 6482.4 |  | 6492.78 | 6467.35 | 6492.78 | -10.3791
403.78 |  | 6484.51 |  | 6494.07 | 6467.63 | 6494.07 | -9.5596
403.68 |  | 6549.8 |  | 6495.42 | 6467.91 | 6495.42 | 54.3795
403.58 |  | 6490.35 |  | 6496.84 | 6468.19 | 6496.84 | -6.4846
403.48 |  | 6537.78 |  | 6498.33 | 6468.47 | 6498.33 | 39.4557
403.38 |  | 6615.31 |  | 6499.9 | 6468.74 | 6499.9 | 115.414
403.28 |  | 6528.36 |  | 6501.56 | 6469.02 | 6501.56 | 26.807
403.18 |  | 6565.67 |  | 6503.31 | 6469.3 | 6503.31 | 62.3607
403.08 |  | 6421.04 |  | 6505.17 | 6469.58 | 6505.17 | -84.1303
402.98 |  | 6433.11 |  | 6507.14 | 6469.86 | 6507.14 | -74.0272
402.88 |  | 6481.52 |  | 6509.24 | 6470.14 | 6509.24 | -27.7205
402.78 |  | 6606.13 |  | 6511.47 | 6470.41 | 6511.47 | 94.6574
402.68 |  | 6489.19 |  | 6513.86 | 6470.69 | 6513.86 | -24.6704
402.58 |  | 6604.97 |  | 6516.43 | 6470.97 | 6516.43 | 88.5489
402.48 |  | 6605.57 |  | 6519.18 | 6471.25 | 6519.18 | 86.3911
402.38 |  | 6406.1 |  | 6522.14 | 6471.53 | 6522.14 | -116.036
402.28 |  | 6624.46 |  | 6525.34 | 6471.81 | 6525.34 | 99.1258
402.18 |  | 6479.7 |  | 6528.81 | 6472.09 | 6528.81 | -49.1042
402.08 |  | 6571.46 |  | 6532.57 | 6472.36 | 6532.57 | 38.8848
401.98 |  | 6593.27 |  | 6536.68 | 6472.64 | 6536.68 | 56.5819
401.88 |  | 6567.63 |  | 6541.18 | 6472.92 | 6541.18 | 26.4468
401.78 |  | 6474.67 |  | 6546.13 | 6473.2 | 6546.13 | -71.4624
401.68 |  | 6559.39 |  | 6551.59 | 6473.48 | 6551.59 | 7.8005
401.58 |  | 6554.15 |  | 6557.64 | 6473.76 | 6557.64 | -3.4859
401.48 |  | 6650.45 |  | 6564.38 | 6474.03 | 6564.38 | 86.0684
401.38 |  | 6615.4 |  | 6571.93 | 6474.31 | 6571.93 | 43.4722
401.28 |  | 6534.5 |  | 6580.42 | 6474.59 | 6580.42 | -45.9246
401.18 |  | 6620.36 |  | 6590.04 | 6474.87 | 6590.04 | 30.3152
401.08 |  | 6716.44 |  | 6600.99 | 6475.15 | 6600.99 | 115.447
400.98 |  | 6649.4 |  | 6613.54 | 6475.43 | 6613.54 | 35.8619
400.88 |  | 6684.69 |  | 6627.99 | 6475.7 | 6627.99 | 56.6995
400.78 |  | 6671.93 |  | 6644.73 | 6475.98 | 6644.73 | 27.201
400.68 |  | 6707.26 |  | 6664.21 | 6476.26 | 6664.21 | 43.0469
400.58 |  | 6909.62 |  | 6686.96 | 6476.54 | 6686.96 | 222.659
400.48 |  | 6845.54 |  | 6713.6 | 6476.82 | 6713.6 | 131.94
400.38 |  | 6605.76 |  | 6744.82 | 6477.1 | 6744.82 | -139.064
400.28 |  | 6878.31 |  | 6781.38 | 6477.37 | 6781.38 | 96.935
400.18 |  | 6904.09 |  | 6824.05 | 6477.65 | 6824.05 | 80.0361
400.08 |  | 6979.83 |  | 6873.61 | 6477.93 | 6873.61 | 106.227
399.98 |  | 6883.15 |  | 6930.73 | 6478.21 | 6930.73 | -47.5711
399.88 |  | 7147.74 |  | 6995.91 | 6478.49 | 6995.91 | 151.823
399.78 |  | 7099.35 |  | 7069.4 | 6478.77 | 7069.4 | 29.9567
399.68 |  | 7184.82 |  | 7151.02 | 6479.04 | 7151.02 | 33.7966
399.58 |  | 7283.21 |  | 7240.13 | 6479.32 | 7240.13 | 43.0823
399.48 |  | 7289.23 |  | 7335.47 | 6479.6 | 7335.47 | -46.2359
399.38 |  | 7510.35 |  | 7435.17 | 6479.88 | 7435.17 | 75.1826
399.28 |  | 7530.02 |  | 7536.68 | 6480.16 | 7536.68 | -6.6655
399.18 |  | 7441.44 |  | 7636.9 | 6480.44 | 7636.9 | -195.465
399.08 |  | 7671.49 |  | 7732.27 | 6480.71 | 7732.27 | -60.7857
398.98 |  | 7607.13 |  | 7818.98 | 6480.99 | 7818.98 | -211.855
398.88 |  | 7882 |  | 7893.26 | 6481.27 | 7893.26 | -11.2594
398.78 |  | 7939.11 |  | 7951.63 | 6481.55 | 7951.63 | -12.523
398.68 |  | 7943.79 |  | 7991.23 | 6481.83 | 7991.23 | -47.4423
398.58 |  | 8059.49 |  | 8010.05 | 6482.11 | 8010.05 | 49.4408
398.48 |  | 8008.9 |  | 8007.12 | 6482.39 | 8007.12 | 1.7817
398.38 |  | 7995.94 |  | 7982.61 | 6482.66 | 7982.61 | 13.3298
398.28 |  | 7922.49 |  | 7937.81 | 6482.94 | 7937.81 | -15.3245
398.18 |  | 7894.65 |  | 7875 | 6483.22 | 7875 | 19.6475
398.08 |  | 7888.96 |  | 7797.26 | 6483.5 | 7797.26 | 91.6998
397.98 |  | 7813.74 |  | 7708.17 | 6483.78 | 7708.17 | 105.573
397.88 |  | 7712.82 |  | 7611.54 | 6484.06 | 7611.54 | 101.278
397.78 |  | 7571.94 |  | 7511.15 | 6484.33 | 7511.15 | 60.7949
397.68 |  | 7560.92 |  | 7410.42 | 6484.61 | 7410.42 | 150.499
397.58 |  | 7438.82 |  | 7312.32 | 6484.89 | 7312.32 | 126.496
397.48 |  | 7279.03 |  | 7219.2 | 6485.17 | 7219.2 | 59.8329
397.38 |  | 7096.78 |  | 7132.75 | 6485.45 | 7132.75 | -35.9692
397.28 |  | 6883.12 |  | 7054.02 | 6485.73 | 7054.02 | -170.906
397.18 |  | 6889.13 |  | 6983.53 | 6486 | 6983.53 | -94.4006
397.08 |  | 6854.3 |  | 6921.31 | 6486.28 | 6921.31 | -67.0094
396.98 |  | 6715.31 |  | 6867.03 | 6486.56 | 6867.03 | -151.717
396.88 |  | 6681.68 |  | 6820.12 | 6486.84 | 6820.12 | -138.441
396.78 |  | 6685.48 |  | 6779.88 | 6487.12 | 6779.88 | -94.4046
396.68 |  | 6592.88 |  | 6745.53 | 6487.4 | 6745.53 | -152.65
396.58 |  | 6686.77 |  | 6716.28 | 6487.67 | 6716.28 | -29.5157
396.48 |  | 6569.39 |  | 6691.41 | 6487.95 | 6691.41 | -122.015
396.38 |  | 6677.17 |  | 6670.23 | 6488.23 | 6670.23 | 6.9368
396.28 |  | 6552.27 |  | 6652.17 | 6488.51 | 6652.17 | -99.8959
396.18 |  | 6553.74 |  | 6636.7 | 6488.79 | 6636.7 | -82.9588
396.08 |  | 6596.64 |  | 6623.4 | 6489.07 | 6623.4 | -26.76
395.98 |  | 6476.29 |  | 6611.91 | 6489.34 | 6611.91 | -135.612
395.88 |  | 6588.91 |  | 6601.93 | 6489.62 | 6601.93 | -13.0206
395.78 |  | 6508.5 |  | 6593.21 | 6489.9 | 6593.21 | -84.711
395.68 |  | 6492.63 |  | 6585.57 | 6490.18 | 6585.57 | -92.9348
395.58 |  | 6613.63 |  | 6578.83 | 6490.46 | 6578.83 | 34.7992
395.48 |  | 6508.48 |  | 6572.86 | 6490.74 | 6572.86 | -64.3833
395.38 |  | 6512.76 |  | 6567.55 | 6491.02 | 6567.55 | -54.7905
395.28 |  | 6496.67 |  | 6562.81 | 6491.29 | 6562.81 | -66.1357
395.18 |  | 6556.04 |  | 6558.55 | 6491.57 | 6558.55 | -2.5128
395.08 |  | 6514.01 |  | 6554.73 | 6491.85 | 6554.73 | -40.721
394.98 |  | 6602.6 |  | 6551.28 | 6492.13 | 6551.28 | 51.3198
394.88 |  | 6478.85 |  | 6548.16 | 6492.41 | 6548.16 | -69.312
394.78 |  | 6589.05 |  | 6545.33 | 6492.69 | 6545.33 | 43.719
394.68 |  | 6542.29 |  | 6542.76 | 6492.96 | 6542.76 | -0.46995
394.58 |  | 6489.53 |  | 6540.42 | 6493.24 | 6540.42 | -50.8909
394.48 |  | 6560.39 |  | 6538.29 | 6493.52 | 6538.29 | 22.1049
394.38 |  | 6688.24 |  | 6536.33 | 6493.8 | 6536.33 | 151.903
394.28 |  | 6554.86 |  | 6534.55 | 6494.08 | 6534.55 | 20.3088
394.18 |  | 6443.25 |  | 6532.91 | 6494.36 | 6532.91 | -89.6627
394.08 |  | 6600.59 |  | 6531.41 | 6494.63 | 6531.41 | 69.1832
393.98 |  | 6591.6 |  | 6530.03 | 6494.91 | 6530.03 | 61.574
393.88 |  | 6486.95 |  | 6528.76 | 6495.19 | 6528.76 | -41.8062
393.78 |  | 6532.9 |  | 6527.59 | 6495.47 | 6527.59 | 5.3121
393.68 |  | 6530.06 |  | 6526.51 | 6495.75 | 6526.51 | 3.5423
393.58 |  | 6504.27 |  | 6525.52 | 6496.03 | 6525.52 | -21.2483
393.48 |  | 6535.98 |  | 6524.61 | 6496.3 | 6524.61 | 11.3709
393.38 |  | 6536.41 |  | 6523.77 | 6496.58 | 6523.77 | 12.6451
393.28 |  | 6671.38 |  | 6522.99 | 6496.86 | 6522.99 | 148.39
393.18 |  | 6568.82 |  | 6522.28 | 6497.14 | 6522.28 | 46.5434
393.08 |  | 6432.99 |  | 6521.62 | 6497.42 | 6521.62 | -88.6324
392.98 |  | 6508.71 |  | 6521.01 | 6497.7 | 6521.01 | -12.3042
392.88 |  | 6460.29 |  | 6520.45 | 6497.97 | 6520.45 | -60.1679
392.78 |  | 6388.07 |  | 6519.94 | 6498.25 | 6519.94 | -131.872
392.68 |  | 6512.65 |  | 6519.47 | 6498.53 | 6519.47 | -6.8223
392.58 |  | 6688.28 |  | 6519.03 | 6498.81 | 6519.03 | 169.247
392.48 |  | 6553.28 |  | 6521.85 | 6502.3 | 6521.85 | 31.4272
392.38 |  | 6435.92 |  | 6524.7 | 6505.8 | 6524.7 | -88.78
392.28 |  | 6582.51 |  | 6530.6 | 6512.3 | 6530.6 | 51.9116
392.18 |  | 6425.41 |  | 6546.61 | 6528.9 | 6546.61 | -121.207
392.08 |  | 6587.64 |  | 6562.66 | 6545.51 | 6562.66 | 24.9793

## C1s Scan
﻿
Axis | Energy | Elements= | 191
C:\Avantage\Projects\Jelco Albertsma\20241114\Data\SAN11-ICP-Act Scans.DATA\C1s Scan.VGD
Binding Energy (E) |  |  |  | C1s Scan A | C1s Scan B | C1s Scan C | Backgnd. | Envelope | Residuals
eV |  | Counts / s (Residuals × 5) |  | Counts / s (Residuals × 5) | Counts / s (Residuals × 5) | Counts / s (Residuals × 5) | Counts / s (Residuals × 5) | Counts / s (Residuals × 5) | Counts / s (Residuals × 5)
298.08 |  | 5342.94 |  | 5197.58 | 5197.58 | 5197.58 | 5197.58 | 5197.58 | 145.356
297.98 |  | 5196.27 |  | 5156.72 | 5156.72 | 5156.72 | 5156.72 | 5156.72 | 39.5536
297.88 |  | 5198.59 |  | 5118.85 | 5118.85 | 5118.85 | 5118.85 | 5118.85 | 79.7359
297.78 |  | 5185.02 |  | 5084.85 | 5084.85 | 5084.85 | 5084.85 | 5084.85 | 100.171
297.68 |  | 5209.63 |  | 5074.56 | 5074.56 | 5074.56 | 5074.56 | 5074.56 | 135.071
297.58 |  | 5053.05 |  | 5059.23 | 5059.23 | 5059.23 | 5059.23 | 5059.23 | -6.1805
297.48 |  | 4911.51 |  | 4997.39 | 4997.39 | 4997.39 | 4997.39 | 4997.39 | -85.8832
297.38 |  | 4853.82 |  | 4964.38 | 4964.38 | 4964.38 | 4964.38 | 4964.38 | -110.555
297.28 |  | 4812.82 |  | 4932.04 | 4932.04 | 4932.04 | 4932.04 | 4932.04 | -119.219
297.18 |  | 4981.96 |  | 4874.5 | 4874.5 | 4874.5 | 4874.5 | 4874.5 | 107.467
297.08 |  | 4905.88 |  | 4812.31 | 4812.31 | 4812.31 | 4812.31 | 4812.31 | 93.5658
296.98 |  | 4662.78 |  | 4752.51 | 4752.51 | 4752.51 | 4752.51 | 4752.51 | -89.731
296.88 |  | 4833.12 |  | 4722.71 | 4722.71 | 4722.71 | 4722.71 | 4722.71 | 110.408
296.78 |  | 4842.8 |  | 4674.91 | 4674.91 | 4674.91 | 4674.91 | 4674.91 | 167.883
296.68 |  | 4552.09 |  | 4631.38 | 4631.38 | 4631.38 | 4631.38 | 4631.38 | -79.2942
296.58 |  | 4525.6 |  | 4583.24 | 4583.24 | 4583.24 | 4583.24 | 4583.24 | -57.6331
296.48 |  | 4395.23 |  | 4525.43 | 4525.43 | 4525.43 | 4525.43 | 4525.43 | -130.196
296.38 |  | 4583.75 |  | 4506.28 | 4506.28 | 4506.28 | 4506.28 | 4506.28 | 77.4663
296.28 |  | 4328.03 |  | 4460.96 | 4460.96 | 4460.96 | 4460.96 | 4460.96 | -132.939
296.18 |  | 4333.98 |  | 4393.12 | 4393.12 | 4393.12 | 4393.12 | 4393.12 | -59.142
296.08 |  | 4452.34 |  | 4352.03 | 4352.03 | 4352.03 | 4352.03 | 4352.03 | 100.313
295.98 |  | 4269.96 |  | 4317.25 | 4317.25 | 4317.25 | 4317.25 | 4317.25 | -47.2914
295.88 |  | 4452.2 |  | 4295.79 | 4295.79 | 4295.79 | 4295.79 | 4295.79 | 156.409
295.78 |  | 4334.62 |  | 4252.75 | 4252.76 | 4252.75 | 4252.75 | 4252.76 | 81.8662
295.68 |  | 4096.55 |  | 4243.7 | 4243.72 | 4243.7 | 4243.7 | 4243.72 | -147.166
295.58 |  | 4100.06 |  | 4206.47 | 4206.49 | 4206.47 | 4206.47 | 4206.49 | -106.437
295.48 |  | 4142.99 |  | 4166.7 | 4166.73 | 4166.7 | 4166.7 | 4166.73 | -23.7371
295.38 |  | 4159.2 |  | 4135.82 | 4135.87 | 4135.82 | 4135.82 | 4135.87 | 23.3234
295.28 |  | 4110.33 |  | 4085.84 | 4085.91 | 4085.84 | 4085.84 | 4085.91 | 24.4208
295.18 |  | 4228.51 |  | 4038.37 | 4038.48 | 4038.37 | 4038.37 | 4038.48 | 190.028
295.08 |  | 3924.45 |  | 4021.32 | 4021.49 | 4021.32 | 4021.32 | 4021.49 | -97.043
294.98 |  | 4014.82 |  | 4006.74 | 4006.99 | 4006.74 | 4006.74 | 4006.99 | 7.8253
294.88 |  | 3930.34 |  | 3987.66 | 3988.03 | 3987.66 | 3987.66 | 3988.03 | -57.6961
294.78 |  | 3902.37 |  | 3958.3 | 3958.83 | 3958.3 | 3958.3 | 3958.83 | -56.4603
294.68 |  | 3812.42 |  | 3935.71 | 3936.48 | 3935.71 | 3935.71 | 3936.48 | -124.055
294.58 |  | 3909.01 |  | 3891.89 | 3892.97 | 3891.89 | 3891.89 | 3892.97 | 16.0477
294.48 |  | 3939.68 |  | 3875.38 | 3876.87 | 3875.38 | 3875.38 | 3876.87 | 62.8062
294.38 |  | 3933.17 |  | 3839.3 | 3841.34 | 3839.3 | 3839.3 | 3841.34 | 91.8265
294.28 |  | 3836.2 |  | 3812.3 | 3815.06 | 3812.3 | 3812.3 | 3815.06 | 21.1376
294.18 |  | 3861.88 |  | 3794.22 | 3797.9 | 3794.22 | 3794.22 | 3797.9 | 63.9748
294.08 |  | 3746.5 |  | 3778.74 | 3783.59 | 3778.74 | 3778.74 | 3783.59 | -37.0888
293.98 |  | 3742.81 |  | 3761.18 | 3767.49 | 3761.18 | 3761.18 | 3767.49 | -24.6805
293.88 |  | 3617.94 |  | 3728.64 | 3736.75 | 3728.64 | 3728.64 | 3736.75 | -118.809
293.78 |  | 3633.34 |  | 3695.4 | 3705.7 | 3695.4 | 3695.4 | 3705.7 | -72.3664
293.68 |  | 3703.48 |  | 3676.97 | 3689.89 | 3676.97 | 3676.97 | 3689.89 | 13.5895
293.58 |  | 3642.14 |  | 3656.77 | 3672.79 | 3656.77 | 3656.77 | 3672.79 | -30.6588
293.48 |  | 3715.84 |  | 3645.59 | 3665.24 | 3645.59 | 3645.59 | 3665.24 | 50.5928
293.38 |  | 3581.73 |  | 3632.06 | 3655.9 | 3632.06 | 3632.06 | 3655.9 | -74.1681
293.28 |  | 3567.58 |  | 3620.56 | 3649.15 | 3620.56 | 3620.56 | 3649.15 | -81.5712
293.18 |  | 3633.43 |  | 3611.64 | 3645.59 | 3611.65 | 3611.64 | 3645.6 | -12.1724
293.08 |  | 3639.63 |  | 3578.53 | 3618.44 | 3578.53 | 3578.53 | 3618.44 | 21.192
292.98 |  | 3623.56 |  | 3559.79 | 3606.26 | 3559.81 | 3559.79 | 3606.27 | 17.2896
292.88 |  | 3594.03 |  | 3547.35 | 3600.95 | 3547.38 | 3547.35 | 3600.99 | -6.9535
292.78 |  | 3491.37 |  | 3537.06 | 3598.37 | 3537.12 | 3537.06 | 3598.43 | -107.057
292.68 |  | 3535.29 |  | 3536.34 | 3605.89 | 3536.46 | 3536.34 | 3606.01 | -70.7236
292.58 |  | 3339.19 |  | 3528.24 | 3606.56 | 3528.46 | 3528.24 | 3606.77 | -267.578
292.48 |  | 3436.08 |  | 3510.77 | 3598.35 | 3511.15 | 3510.77 | 3598.72 | -162.646
292.38 |  | 3578.97 |  | 3503.66 | 3600.98 | 3504.31 | 3503.66 | 3601.62 | -22.6557
292.28 |  | 3468.52 |  | 3500.19 | 3607.72 | 3501.27 | 3500.19 | 3608.8 | -140.284
292.18 |  | 3595.37 |  | 3499.94 | 3618.18 | 3501.68 | 3499.94 | 3619.92 | -24.5552
292.08 |  | 3600.25 |  | 3499.67 | 3629.16 | 3502.4 | 3499.67 | 3631.89 | -31.6436
291.98 |  | 3392.87 |  | 3499.38 | 3640.71 | 3503.54 | 3499.38 | 3644.87 | -251.996
291.88 |  | 3527.21 |  | 3499.04 | 3652.89 | 3505.18 | 3499.04 | 3659.04 | -131.829
291.78 |  | 3536.99 |  | 3498.65 | 3665.86 | 3507.48 | 3498.65 | 3674.69 | -137.705
291.68 |  | 3545.52 |  | 3498.25 | 3679.82 | 3510.59 | 3498.25 | 3692.16 | -146.641
291.58 |  | 3625.29 |  | 3497.8 | 3694.96 | 3514.58 | 3497.8 | 3711.74 | -86.4489
291.48 |  | 3716.6 |  | 3497.32 | 3711.59 | 3519.54 | 3497.32 | 3733.82 | -17.2114
291.38 |  | 3653.12 |  | 3496.77 | 3730.07 | 3525.46 | 3496.77 | 3758.76 | -105.642
291.28 |  | 3633.82 |  | 3496.13 | 3750.82 | 3532.28 | 3496.13 | 3786.97 | -153.148
291.18 |  | 3786.54 |  | 3495.38 | 3774.4 | 3539.88 | 3495.38 | 3818.9 | -32.3573
291.08 |  | 3795.8 |  | 3494.54 | 3801.55 | 3548.11 | 3494.54 | 3855.12 | -59.3229
290.98 |  | 3934.2 |  | 3493.59 | 3833.14 | 3556.77 | 3493.59 | 3896.32 | 37.8861
290.88 |  | 3952.95 |  | 3492.51 | 3870.23 | 3565.61 | 3492.51 | 3943.32 | 9.6292
290.78 |  | 4185.51 |  | 3491.3 | 3914.12 | 3574.39 | 3491.3 | 3997.22 | 188.293
290.68 |  | 4108.36 |  | 3489.92 | 3966.37 | 3582.91 | 3489.92 | 4059.37 | 48.9937
290.58 |  | 4150.15 |  | 3488.35 | 4028.83 | 3591 | 3488.35 | 4131.48 | 18.6727
290.48 |  | 4367.69 |  | 3486.59 | 4103.7 | 3598.54 | 3486.59 | 4215.66 | 152.037
290.38 |  | 4560.34 |  | 3484.57 | 4193.43 | 3605.47 | 3484.57 | 4314.33 | 246.015
290.28 |  | 4632.28 |  | 3482.32 | 4300.89 | 3611.8 | 3482.32 | 4430.37 | 201.902
290.18 |  | 4745.71 |  | 3479.76 | 4429.12 | 3617.57 | 3479.76 | 4566.93 | 178.78
290.08 |  | 4932.83 |  | 3476.93 | 4581.49 | 3622.9 | 3476.93 | 4727.46 | 205.373
289.98 |  | 5317.55 |  | 3473.76 | 4761.32 | 3627.86 | 3473.76 | 4915.43 | 402.12
289.88 |  | 5363.53 |  | 3470.18 | 4971.92 | 3632.52 | 3470.18 | 5134.25 | 229.283
289.78 |  | 5731.36 |  | 3466.2 | 5216.32 | 3637 | 3466.2 | 5387.12 | 344.235
289.68 |  | 5832.8 |  | 3461.8 | 5497.05 | 3641.44 | 3461.8 | 5676.7 | 156.108
289.58 |  | 6129.14 |  | 3456.89 | 5815.74 | 3645.87 | 3456.89 | 6004.73 | 124.419
289.48 |  | 6550.92 |  | 3451.44 | 6172.98 | 3650.37 | 3451.44 | 6371.91 | 179.012
289.38 |  | 6806.2 |  | 3445.42 | 6567.89 | 3655.03 | 3445.42 | 6777.51 | 28.6923
289.28 |  | 7051.53 |  | 3438.8 | 6997.94 | 3659.93 | 3438.8 | 7219.08 | -167.551
289.18 |  | 7684.26 |  | 3431.49 | 7458.62 | 3665.11 | 3431.49 | 7692.24 | -7.9757
289.08 |  | 7917.78 |  | 3423.46 | 7943.4 | 3670.65 | 3423.46 | 8190.59 | -272.819
288.98 |  | 8336.67 |  | 3414.72 | 8443.76 | 3676.72 | 3414.71 | 8705.77 | -369.105
288.88 |  | 8929.1 |  | 3405.19 | 8949.15 | 3683.4 | 3405.17 | 9227.39 | -298.295
288.78 |  | 9427.76 |  | 3394.86 | 9447.42 | 3690.88 | 3394.83 | 9743.49 | -315.733
288.68 |  | 10059.8 |  | 3383.66 | 9925.13 | 3699.3 | 3383.61 | 10240.9 | -181.112
288.58 |  | 10072.3 |  | 3371.61 | 10368.3 | 3708.95 | 3371.52 | 10705.8 | -633.503
288.48 |  | 10842.7 |  | 3358.8 | 10762.8 | 3720.22 | 3358.64 | 11124.6 | -281.91
288.38 |  | 11327.4 |  | 3345.26 | 11095.5 | 3733.52 | 3344.99 | 11484.3 | -156.915
288.28 |  | 12021 |  | 3331.11 | 11354.6 | 3749.42 | 3330.64 | 11773.9 | 247.092
288.18 |  | 12150.2 |  | 3316.46 | 11530.5 | 3768.55 | 3315.68 | 11984.2 | 165.992
288.08 |  | 12410.1 |  | 3301.49 | 11616.4 | 3791.78 | 3300.22 | 12109.3 | 300.775
287.98 |  | 12447.9 |  | 3286.47 | 11608.8 | 3820.18 | 3284.41 | 12146.6 | 301.325
287.88 |  | 12398.4 |  | 3271.64 | 11507.4 | 3855.03 | 3268.37 | 12097.3 | 301.118
287.78 |  | 12522.9 |  | 3257.38 | 11315.5 | 3898 | 3252.3 | 11966.3 | 556.633
287.68 |  | 12300.7 |  | 3244.14 | 11039.8 | 3951.2 | 3236.37 | 11762.4 | 538.271
287.58 |  | 11981 |  | 3232.46 | 10689.7 | 4017.32 | 3220.77 | 11497.9 | 483.138
287.48 |  | 11302.9 |  | 3222.84 | 10276.7 | 4099.6 | 3205.56 | 11188 | 114.958
287.38 |  | 10914.9 |  | 3215.97 | 9814 | 4202.29 | 3190.82 | 10850.6 | 64.2574
287.28 |  | 10280.1 |  | 3212.66 | 9315.68 | 4330.67 | 3176.61 | 10505.8 | -225.7
287.18 |  | 9801.85 |  | 3213.83 | 8795.79 | 4491.29 | 3162.92 | 10175.1 | -373.23
287.08 |  | 9699.6 |  | 3220.62 | 8267.84 | 4692.16 | 3149.71 | 9881.2 | -181.604
286.98 |  | 9311.52 |  | 3234.42 | 7744.11 | 4942.66 | 3136.9 | 9647.4 | -335.872
286.88 |  | 9112.38 |  | 3256.89 | 7235.24 | 5253.42 | 3124.34 | 9496.89 | -384.509
286.78 |  | 9131 |  | 3290.12 | 6749.93 | 5635.82 | 3111.82 | 9452.23 | -321.224
286.68 |  | 9449.99 |  | 3336.86 | 6294.8 | 6101.15 | 3099.17 | 9534.48 | -84.4863
286.58 |  | 9712.19 |  | 3400.58 | 5874.39 | 6659.27 | 3086.1 | 9762.03 | -49.8422
286.48 |  | 10372.9 |  | 3485.95 | 5491.27 | 7316.96 | 3072.4 | 10149.4 | 223.525
286.38 |  | 10863.8 |  | 3599.21 | 5146.39 | 8075.88 | 3057.89 | 10705.7 | 158.132
286.28 |  | 11611.8 |  | 3748.38 | 4839.03 | 8930.25 | 3042.22 | 11433.2 | 178.613
286.18 |  | 12646.2 |  | 3944.14 | 4567.47 | 9865.27 | 3025.25 | 12326.4 | 319.795
286.08 |  | 13555.5 |  | 4200.12 | 4329.02 | 10855.7 | 3006.68 | 13371.4 | 184.096
285.98 |  | 14458.6 |  | 4533.63 | 4120.56 | 11865.8 | 2986.39 | 14547.2 | -88.5893
285.88 |  | 16112.3 |  | 4965.87 | 3938.63 | 12850.8 | 2964.23 | 15826.8 | 285.453
285.78 |  | 16943.4 |  | 5522.01 | 3779.68 | 13759.5 | 2940.06 | 17181.1 | -237.736
285.68 |  | 18584.6 |  | 6230.69 | 3640.07 | 14538.5 | 2913.58 | 18582.1 | 2.5337
285.58 |  | 19717.9 |  | 7123.37 | 3516.52 | 15137.6 | 2884.68 | 20008.1 | -290.231
285.48 |  | 20854.6 |  | 8232.5 | 3406.05 | 15515.2 | 2853.26 | 21447.2 | -592.606
285.38 |  | 22316 |  | 9588.81 | 3305.83 | 15642.9 | 2819.09 | 22899.3 | -583.32
285.28 |  | 24659.7 |  | 11218.3 | 3213.55 | 15509.2 | 2782.09 | 24376.9 | 282.798
285.18 |  | 25997 |  | 13138.3 | 3127.21 | 15120.9 | 2742.22 | 25902 | 94.9488
285.08 |  | 27640.5 |  | 15352.8 | 3045.03 | 14502.1 | 2699.31 | 27501.2 | 139.282
284.98 |  | 29913.8 |  | 17848.5 | 2965.62 | 13691.1 | 2653.33 | 29198.6 | 715.236
284.88 |  | 31267.6 |  | 20591.3 | 2887.7 | 12736.3 | 2604.12 | 31007.1 | 260.523
284.78 |  | 33155.5 |  | 23524.1 | 2810.27 | 11690.5 | 2551.6 | 32921.6 | 233.818
284.68 |  | 35005.5 |  | 26566.5 | 2732.66 | 10605.7 | 2495.84 | 34913.2 | 92.3591
284.58 |  | 36771.6 |  | 29617 | 2654.39 | 9528.64 | 2436.97 | 36926.1 | -154.504
284.48 |  | 38787.4 |  | 32557.2 | 2575.12 | 8497.55 | 2375.11 | 38879.7 | -92.2835
284.38 |  | 40463.4 |  | 35259.1 | 2494.56 | 7540.24 | 2310.39 | 40673.1 | -209.763
284.28 |  | 41478 |  | 37594.2 | 2412.96 | 6674.41 | 2243.34 | 42194.9 | -716.881
284.18 |  | 42923 |  | 39443.2 | 2330.45 | 5908.08 | 2174.34 | 43333.1 | -410.099
284.08 |  | 43539.2 |  | 40706.4 | 2247.5 | 5241.69 | 2104.05 | 43987.5 | -448.315
283.98 |  | 44381.6 |  | 41312.2 | 2164.57 | 4669.97 | 2033.08 | 44080.6 | 300.96
283.88 |  | 43400.7 |  | 41224 | 2082.26 | 4184.08 | 1962.1 | 43566.1 | -165.441
283.78 |  | 42382 |  | 40443.4 | 2001.24 | 3773.5 | 1891.89 | 42434.3 | -52.3819
283.68 |  | 40332.1 |  | 39010.5 | 1922.32 | 3427.42 | 1823.27 | 40713.7 | -381.608
283.58 |  | 38407.1 |  | 36999.8 | 1846.25 | 3135.56 | 1757.02 | 38467.5 | -60.3731
283.48 |  | 36078.7 |  | 34513.5 | 1773.74 | 2888.81 | 1693.85 | 35788.4 | 290.312
283.38 |  | 33457.1 |  | 31672.8 | 1705.44 | 2679.41 | 1634.41 | 32788.8 | 668.215
283.28 |  | 30081.3 |  | 28607.4 | 1642.02 | 2501.07 | 1579.32 | 29591.8 | 489.416
283.18 |  | 26419.3 |  | 25445.5 | 1583.81 | 2348.54 | 1528.92 | 26320 | 99.2332
283.08 |  | 23550.5 |  | 22305.2 | 1531.14 | 2217.73 | 1483.48 | 23087.1 | 463.418
282.98 |  | 20319.2 |  | 19287.2 | 1483.95 | 2105.14 | 1442.95 | 19990.4 | 328.802
282.88 |  | 17335.3 |  | 16470.7 | 1442.22 | 2008.07 | 1407.28 | 17106.4 | 228.901
282.78 |  | 14482.2 |  | 13911.6 | 1405.85 | 1924.36 | 1376.37 | 14489 | -6.8201
282.68 |  | 11687.2 |  | 11642.4 | 1374.63 | 1852.22 | 1350.01 | 12169.2 | -481.963
282.58 |  | 10145.1 |  | 9674.97 | 1348.1 | 1789.98 | 1327.76 | 10157.5 | -12.4448
282.48 |  | 8490.59 |  | 8003.99 | 1325.8 | 1736.21 | 1309.18 | 8447.63 | 42.9557
282.38 |  | 6861.65 |  | 6611.19 | 1307.29 | 1689.73 | 1293.86 | 7020.49 | -158.839
282.28 |  | 5543.57 |  | 5469.69 | 1292.07 | 1649.48 | 1281.35 | 5848.55 | -304.978
282.18 |  | 4858.56 |  | 4547.97 | 1279.71 | 1614.56 | 1271.25 | 4899.74 | -41.1835
282.08 |  | 3959.73 |  | 3813.06 | 1269.73 | 1584.12 | 1263.13 | 4140.65 | -180.916
281.98 |  | 3569.54 |  | 3233.03 | 1261.63 | 1557.4 | 1256.55 | 3538.96 | 30.5738
281.88 |  | 3134.27 |  | 2778.9 | 1255.15 | 1533.88 | 1251.29 | 3065.35 | 68.9195
281.78 |  | 2584.13 |  | 2425.28 | 1249.99 | 1513.07 | 1247.09 | 2694.16 | -110.033
281.68 |  | 2378.65 |  | 2150.78 | 1245.86 | 1494.53 | 1243.71 | 2403.75 | -25.0989
281.58 |  | 2246.98 |  | 1937.94 | 1242.53 | 1477.9 | 1240.95 | 2176.47 | 70.51
281.48 |  | 2080.14 |  | 1772.92 | 1239.83 | 1462.89 | 1238.69 | 1998.26 | 81.8854
281.38 |  | 2022.62 |  | 1644.87 | 1237.63 | 1449.27 | 1236.82 | 1858.13 | 164.49
281.28 |  | 1813.06 |  | 1545.47 | 1235.83 | 1436.82 | 1235.26 | 1747.61 | 65.4573
281.18 |  | 1748.16 |  | 1468.34 | 1234.35 | 1425.4 | 1233.96 | 1660.18 | 87.9793
281.08 |  | 1812.7 |  | 1408.58 | 1233.1 | 1414.79 | 1232.83 | 1590.81 | 221.882
280.98 |  | 1584.4 |  | 1362.44 | 1232.03 | 1404.85 | 1231.85 | 1535.63 | 48.7729
280.88 |  | 1655.42 |  | 1327.04 | 1231.14 | 1395.47 | 1231.01 | 1491.62 | 163.802
280.78 |  | 1547.04 |  | 1300.07 | 1230.37 | 1386.46 | 1230.29 | 1456.33 | 90.7102
280.68 |  | 1520.18 |  | 1279.73 | 1229.72 | 1377.7 | 1229.67 | 1427.82 | 92.3674
280.58 |  | 1475.25 |  | 1264.55 | 1229.16 | 1369.02 | 1229.13 | 1404.48 | 70.7719
280.48 |  | 1339.16 |  | 1253.35 | 1228.68 | 1360.28 | 1228.66 | 1385 | -45.8389
280.38 |  | 1421.62 |  | 1245.23 | 1228.29 | 1351.38 | 1228.27 | 1368.35 | 53.2749
280.28 |  | 1389.56 |  | 1239.39 | 1227.94 | 1342.19 | 1227.93 | 1353.65 | 35.9108
280.18 |  | 1289.27 |  | 1235.26 | 1227.66 | 1332.69 | 1227.65 | 1340.31 | -51.045
280.08 |  | 1359.18 |  | 1232.41 | 1227.44 | 1322.91 | 1227.44 | 1327.88 | 31.2974
279.98 |  | 1251.68 |  | 1230.45 | 1227.25 | 1312.88 | 1227.25 | 1316.07 | -64.3926
279.88 |  | 1325.52 |  | 1229.12 | 1227.11 | 1302.74 | 1227.11 | 1304.75 | 20.766
279.78 |  | 1294.93 |  | 1228.23 | 1226.98 | 1292.65 | 1226.98 | 1293.9 | 1.0352
279.68 |  | 1137.82 |  | 1227.63 | 1226.88 | 1282.84 | 1226.88 | 1283.6 | -145.786
279.58 |  | 1331.51 |  | 1227.27 | 1226.81 | 1273.55 | 1226.81 | 1274 | 57.509
279.48 |  | 1231.37 |  | 1227.02 | 1226.75 | 1264.94 | 1226.75 | 1265.21 | -33.8395
279.38 |  | 1256.52 |  | 1226.87 | 1226.72 | 1257.21 | 1226.72 | 1257.36 | -0.84386
279.28 |  | 1250.67 |  | 1226.76 | 1226.68 | 1250.45 | 1226.68 | 1250.53 | 0.13851
279.18 |  | 1152.08 |  | 1226.71 | 1226.66 | 1244.72 | 1226.66 | 1244.77 | -92.6911
279.08 |  | 1198.74 |  | 1236.84 | 1236.81 | 1250.19 | 1236.81 | 1250.21 | -51.474

## Al2p Scan
﻿
Axis | Energy | Elements= | 201
C:\Avantage\Projects\Jelco Albertsma\20241114\Data\SAN11-ICP-Act Scans.DATA\Al2p Scan.VGD
Binding Energy (E) |  |  |  | Al2p Scan A | Backgnd. | Envelope | Residuals
eV |  | Counts / s (Residuals × 1) |  | Counts / s (Residuals × 1) | Counts / s (Residuals × 1) | Counts / s (Residuals × 1) | Counts / s (Residuals × 1)
85.08 |  | 758.865 |  | 0 | 0 | 758.865 | 0
84.98 |  | 755.596 |  | 748.635 | 748.635 | 748.635 | 6.9605
84.88 |  | 759.874 |  | 740.298 | 740.298 | 740.298 | 19.5758
84.78 |  | 763.757 |  | 738.591 | 738.591 | 738.591 | 25.166
84.68 |  | 739.72 |  | 733.891 | 733.891 | 733.891 | 5.8286
84.58 |  | 709.696 |  | 733.844 | 733.844 | 733.844 | -24.1479
84.48 |  | 752.939 |  | 733.42 | 733.42 | 733.42 | 19.5182
84.38 |  | 700.505 |  | 732.455 | 732.455 | 732.455 | -31.9501
84.28 |  | 726.643 |  | 731.363 | 731.363 | 731.363 | -4.7199
84.18 |  | 696.293 |  | 729.921 | 729.921 | 729.921 | -33.6274
84.08 |  | 751.958 |  | 729.182 | 729.182 | 729.182 | 22.776
83.98 |  | 761.684 |  | 728.745 | 728.745 | 728.745 | 32.939
83.88 |  | 752.464 |  | 727.812 | 727.812 | 727.812 | 24.6522
83.78 |  | 768.708 |  | 727.064 | 727.064 | 727.064 | 41.6444
83.68 |  | 708.283 |  | 726.679 | 726.679 | 726.679 | -18.3961
83.58 |  | 714.435 |  | 726.646 | 726.646 | 726.646 | -12.2112
83.48 |  | 733.944 |  | 725.571 | 725.571 | 725.571 | 8.3728
83.38 |  | 732.921 |  | 724.178 | 724.178 | 724.178 | 8.7425
83.28 |  | 672.198 |  | 723.105 | 723.105 | 723.105 | -50.9076
83.18 |  | 700.581 |  | 722.354 | 722.354 | 722.354 | -21.7737
83.08 |  | 766.093 |  | 722.347 | 722.347 | 722.347 | 43.7456
82.98 |  | 762.143 |  | 722.314 | 722.314 | 722.314 | 39.829
82.88 |  | 725.592 |  | 722.215 | 722.215 | 722.215 | 3.3772
82.78 |  | 719.665 |  | 722.055 | 722.055 | 722.055 | -2.3901
82.68 |  | 710.044 |  | 721.86 | 721.86 | 721.86 | -11.8154
82.58 |  | 726.286 |  | 721.606 | 721.606 | 721.606 | 4.6795
82.48 |  | 762.169 |  | 721.287 | 721.287 | 721.287 | 40.882
82.38 |  | 775.541 |  | 721.037 | 721.037 | 721.037 | 54.5035
82.28 |  | 757.242 |  | 720.795 | 720.795 | 720.795 | 36.4468
82.18 |  | 711.608 |  | 720.516 | 720.516 | 720.516 | -8.9073
82.08 |  | 745.463 |  | 720.214 | 720.214 | 720.214 | 25.249
81.98 |  | 712.207 |  | 719.859 | 719.859 | 719.859 | -7.6522
81.88 |  | 754.225 |  | 719.526 | 719.526 | 719.526 | 34.6989
81.78 |  | 749.853 |  | 719.239 | 719.239 | 719.239 | 30.6143
81.68 |  | 733.015 |  | 719.034 | 719.034 | 719.034 | 13.9804
81.58 |  | 744.688 |  | 718.904 | 718.904 | 718.904 | 25.7832
81.48 |  | 707.077 |  | 718.808 | 718.808 | 718.808 | -11.7314
81.38 |  | 725.872 |  | 718.702 | 718.702 | 718.702 | 7.1701
81.28 |  | 713.243 |  | 718.541 | 718.541 | 718.541 | -5.2982
81.18 |  | 701.302 |  | 718.354 | 718.354 | 718.354 | -17.052
81.08 |  | 685.917 |  | 718.192 | 718.192 | 718.192 | -32.2747
80.98 |  | 751.591 |  | 718.06 | 718.06 | 718.06 | 33.5317
80.88 |  | 750.252 |  | 717.903 | 717.903 | 717.903 | 32.3484
80.78 |  | 771.054 |  | 717.762 | 717.762 | 717.762 | 53.2913
80.68 |  | 730.227 |  | 717.598 | 717.597 | 717.598 | 12.6289
80.58 |  | 709.927 |  | 717.388 | 717.387 | 717.388 | -7.4609
80.48 |  | 760.474 |  | 717.144 | 717.143 | 717.144 | 43.3306
80.38 |  | 694.404 |  | 716.813 | 716.811 | 716.813 | -22.4087
80.28 |  | 741.434 |  | 716.518 | 716.515 | 716.518 | 24.9158
80.18 |  | 744.188 |  | 716.194 | 716.19 | 716.194 | 27.9936
80.08 |  | 723.506 |  | 715.912 | 715.905 | 715.912 | 7.594
79.98 |  | 746.414 |  | 715.681 | 715.669 | 715.681 | 30.7336
79.88 |  | 722.375 |  | 715.405 | 715.387 | 715.405 | 6.9696
79.78 |  | 768.844 |  | 715.174 | 715.146 | 715.174 | 53.6708
79.68 |  | 738.047 |  | 714.867 | 714.825 | 714.867 | 23.1796
79.58 |  | 692.351 |  | 714.624 | 714.561 | 714.624 | -22.2737
79.48 |  | 740.748 |  | 714.402 | 714.308 | 714.402 | 26.3468
79.38 |  | 728.495 |  | 714.212 | 714.075 | 714.212 | 14.2835
79.28 |  | 749.268 |  | 714.062 | 713.865 | 714.062 | 35.2058
79.18 |  | 696.978 |  | 713.987 | 713.707 | 713.987 | -17.0084
79.08 |  | 734.122 |  | 714.029 | 713.637 | 714.029 | 20.0928
78.98 |  | 706.296 |  | 714.105 | 713.562 | 714.105 | -7.8086
78.88 |  | 727.526 |  | 714.205 | 713.464 | 714.205 | 13.3216
78.78 |  | 683.361 |  | 714.444 | 713.446 | 714.444 | -31.0832
78.68 |  | 703.618 |  | 714.772 | 713.445 | 714.772 | -11.1541
78.58 |  | 740.658 |  | 715.186 | 713.443 | 715.186 | 25.4724
78.48 |  | 708.717 |  | 715.701 | 713.441 | 715.701 | -6.9844
78.38 |  | 681.662 |  | 716.334 | 713.437 | 716.334 | -34.6722
78.28 |  | 716.801 |  | 717.099 | 713.43 | 717.099 | -0.2979
78.18 |  | 748.151 |  | 718.016 | 713.421 | 718.016 | 30.1353
78.08 |  | 708.553 |  | 719.1 | 713.408 | 719.1 | -10.5464
77.98 |  | 757.512 |  | 720.367 | 713.391 | 720.367 | 37.1444
77.88 |  | 762.016 |  | 721.838 | 713.372 | 721.838 | 40.1773
77.78 |  | 736.481 |  | 723.53 | 713.35 | 723.53 | 12.9509
77.68 |  | 755.276 |  | 725.458 | 713.322 | 725.458 | 29.8187
77.58 |  | 764.526 |  | 727.645 | 713.292 | 727.645 | 36.8807
77.48 |  | 778.117 |  | 730.12 | 713.263 | 730.12 | 47.9976
77.38 |  | 746.025 |  | 732.909 | 713.23 | 732.909 | 13.1161
77.28 |  | 766.784 |  | 736.059 | 713.197 | 736.059 | 30.7253
77.18 |  | 747.632 |  | 739.628 | 713.166 | 739.628 | 8.0038
77.08 |  | 745.739 |  | 743.685 | 713.13 | 743.685 | 2.0541
76.98 |  | 760.044 |  | 748.335 | 713.088 | 748.335 | 11.7095
76.88 |  | 754.554 |  | 753.72 | 713.044 | 753.72 | 0.83388
76.78 |  | 727.211 |  | 760.021 | 712.996 | 760.021 | -32.8109
76.68 |  | 820.198 |  | 767.472 | 712.938 | 767.472 | 52.726
76.58 |  | 838.56 |  | 776.375 | 712.873 | 776.375 | 62.1853
76.48 |  | 792.347 |  | 787.102 | 712.797 | 787.102 | 5.245
76.38 |  | 849.067 |  | 800.108 | 712.708 | 800.108 | 48.9595
76.28 |  | 886.019 |  | 815.933 | 712.6 | 815.933 | 70.0856
76.18 |  | 873.828 |  | 835.212 | 712.474 | 835.212 | 38.616
76.08 |  | 906.477 |  | 858.658 | 712.323 | 858.658 | 47.8196
75.98 |  | 942.948 |  | 887.064 | 712.151 | 887.064 | 55.8834
75.88 |  | 1038.24 |  | 921.266 | 711.956 | 921.266 | 116.972
75.78 |  | 1040.79 |  | 962.101 | 711.73 | 962.101 | 78.6861
75.68 |  | 1085.01 |  | 1010.38 | 711.473 | 1010.38 | 74.6295
75.58 |  | 1139.63 |  | 1066.81 | 711.182 | 1066.81 | 72.8276
75.48 |  | 1172.94 |  | 1131.92 | 710.852 | 1131.92 | 41.0217
75.38 |  | 1269.18 |  | 1205.98 | 710.478 | 1205.98 | 63.1987
75.28 |  | 1305.76 |  | 1288.97 | 710.062 | 1288.97 | 16.7933
75.18 |  | 1392.7 |  | 1380.4 | 709.595 | 1380.4 | 12.2978
75.08 |  | 1445.51 |  | 1479.35 | 709.074 | 1479.35 | -33.8411
74.98 |  | 1577.5 |  | 1584.37 | 708.493 | 1584.37 | -6.8769
74.88 |  | 1569.47 |  | 1693.51 | 707.854 | 1693.51 | -124.044
74.78 |  | 1783.03 |  | 1804.3 | 707.149 | 1804.3 | -21.2694
74.68 |  | 1863.11 |  | 1913.87 | 706.382 | 1913.87 | -50.7576
74.58 |  | 1956.31 |  | 2019.02 | 705.551 | 2019.02 | -62.7097
74.48 |  | 2020.85 |  | 2116.39 | 704.656 | 2116.39 | -95.5451
74.38 |  | 2152.69 |  | 2202.64 | 703.699 | 2202.64 | -49.9583
74.28 |  | 2188.1 |  | 2274.63 | 702.692 | 2274.63 | -86.5269
74.18 |  | 2270.78 |  | 2329.58 | 701.63 | 2329.58 | -58.7995
74.08 |  | 2325.78 |  | 2365.34 | 700.53 | 2365.34 | -39.5627
73.98 |  | 2364.16 |  | 2380.43 | 699.4 | 2380.43 | -16.2643
73.88 |  | 2339 |  | 2374.2 | 698.248 | 2374.2 | -35.2065
73.78 |  | 2369.67 |  | 2346.89 | 697.087 | 2346.89 | 22.7821
73.68 |  | 2329.42 |  | 2299.54 | 695.929 | 2299.54 | 29.8758
73.58 |  | 2321.81 |  | 2234.01 | 694.785 | 2234.01 | 87.8065
73.48 |  | 2269.08 |  | 2152.77 | 693.67 | 2152.77 | 116.31
73.38 |  | 2139.25 |  | 2058.83 | 692.596 | 2058.83 | 80.4185
73.28 |  | 2095.47 |  | 1955.45 | 691.574 | 1955.45 | 140.022
73.18 |  | 1969.99 |  | 1846.03 | 690.617 | 1846.03 | 123.964
73.08 |  | 1829.03 |  | 1733.87 | 689.73 | 1733.87 | 95.1565
72.98 |  | 1688.61 |  | 1622.05 | 688.92 | 1622.05 | 66.5604
72.88 |  | 1582.84 |  | 1513.25 | 688.189 | 1513.25 | 69.5941
72.78 |  | 1359.25 |  | 1409.7 | 687.544 | 1409.7 | -50.4552
72.68 |  | 1296.52 |  | 1313.12 | 686.98 | 1313.12 | -16.6003
72.58 |  | 1172.53 |  | 1224.68 | 686.494 | 1224.68 | -52.1563
72.48 |  | 1131.94 |  | 1145.1 | 686.084 | 1145.1 | -13.1526
72.38 |  | 961.509 |  | 1074.6 | 685.74 | 1074.6 | -113.096
72.28 |  | 934.212 |  | 1013.08 | 685.456 | 1013.08 | -78.8652
72.18 |  | 911.41 |  | 960.095 | 685.226 | 960.095 | -48.6851
72.08 |  | 826.836 |  | 915.016 | 685.036 | 915.016 | -88.1805
71.98 |  | 835.32 |  | 877.071 | 684.882 | 877.071 | -41.7515
71.88 |  | 788.641 |  | 845.421 | 684.758 | 845.421 | -56.7805
71.78 |  | 772.859 |  | 819.214 | 684.66 | 819.214 | -46.355
71.68 |  | 751.763 |  | 797.62 | 684.578 | 797.62 | -45.8572
71.58 |  | 756.354 |  | 779.882 | 684.51 | 779.882 | -23.5278
71.48 |  | 716.115 |  | 765.318 | 684.457 | 765.318 | -49.2026
71.38 |  | 743.079 |  | 753.332 | 684.415 | 753.332 | -10.2536
71.28 |  | 729.879 |  | 743.421 | 684.383 | 743.421 | -13.5423
71.18 |  | 711.956 |  | 735.161 | 684.356 | 735.161 | -23.2053
71.08 |  | 688.467 |  | 728.215 | 684.334 | 728.215 | -39.7478
70.98 |  | 667.124 |  | 722.311 | 684.317 | 722.311 | -55.1872
70.88 |  | 682.257 |  | 717.24 | 684.305 | 717.24 | -34.9839
70.78 |  | 714.331 |  | 712.836 | 684.293 | 712.836 | 1.4953
70.68 |  | 688.262 |  | 708.978 | 684.282 | 708.978 | -20.7163
70.58 |  | 692.685 |  | 705.576 | 684.274 | 705.576 | -12.8916
70.48 |  | 673.924 |  | 702.566 | 684.269 | 702.566 | -28.6417
70.38 |  | 715.519 |  | 699.891 | 684.262 | 699.891 | 15.6275
70.28 |  | 720.198 |  | 697.52 | 684.255 | 697.52 | 22.6779
70.18 |  | 695.588 |  | 695.423 | 684.247 | 695.423 | 0.16557
70.08 |  | 664.204 |  | 693.577 | 684.24 | 693.577 | -29.3732
69.98 |  | 722.342 |  | 691.962 | 684.23 | 691.962 | 30.3805
69.88 |  | 654.036 |  | 690.565 | 684.224 | 690.565 | -36.5287
69.78 |  | 699.994 |  | 689.365 | 684.217 | 689.365 | 10.6286
69.68 |  | 713.907 |  | 688.347 | 684.213 | 688.347 | 25.5597
69.58 |  | 719.168 |  | 687.495 | 684.21 | 687.495 | 31.673
69.48 |  | 647.809 |  | 686.786 | 684.208 | 686.786 | -38.9776
69.38 |  | 666.172 |  | 686.204 | 684.203 | 686.204 | -20.0319
69.28 |  | 694.08 |  | 685.735 | 684.201 | 685.735 | 8.3452
69.18 |  | 680.706 |  | 685.357 | 684.196 | 685.357 | -4.6506
69.08 |  | 707.793 |  | 685.057 | 684.189 | 685.057 | 22.7363
68.98 |  | 684.155 |  | 684.824 | 684.184 | 684.824 | -0.66915
68.88 |  | 687.601 |  | 684.648 | 684.182 | 684.648 | 2.9525
68.78 |  | 709.954 |  | 684.509 | 684.174 | 684.509 | 25.4444
68.68 |  | 716.943 |  | 684.402 | 684.165 | 684.402 | 32.5403
68.58 |  | 680.27 |  | 684.32 | 684.154 | 684.32 | -4.0496
68.48 |  | 685.518 |  | 684.256 | 684.142 | 684.256 | 1.2623
68.38 |  | 728.352 |  | 684.208 | 684.131 | 684.208 | 44.1433
68.28 |  | 690.178 |  | 684.172 | 684.12 | 684.172 | 6.0055
68.18 |  | 721.693 |  | 684.143 | 684.108 | 684.143 | 37.5497
68.08 |  | 693.976 |  | 684.12 | 684.098 | 684.12 | 9.8558
67.98 |  | 691.297 |  | 684.101 | 684.086 | 684.101 | 7.1966
67.88 |  | 676.263 |  | 684.083 | 684.074 | 684.083 | -7.8205
67.78 |  | 707.389 |  | 684.069 | 684.063 | 684.069 | 23.3206
67.68 |  | 694.334 |  | 684.058 | 684.055 | 684.058 | 10.2757
67.58 |  | 727.84 |  | 684.048 | 684.046 | 684.048 | 43.7923
67.48 |  | 685.954 |  | 684.041 | 684.04 | 684.041 | 1.9126
67.38 |  | 678.129 |  | 684.033 | 684.032 | 684.033 | -5.9041
67.28 |  | 680.668 |  | 684.025 | 684.024 | 684.025 | -3.3568
67.18 |  | 703.442 |  | 684.016 | 684.016 | 684.016 | 19.4255
67.08 |  | 673.45 |  | 684.01 | 684.01 | 684.01 | -10.5602
66.98 |  | 715.202 |  | 684.004 | 684.004 | 684.004 | 31.1984
66.88 |  | 701.299 |  | 684.001 | 684.001 | 684.001 | 17.2983
66.78 |  | 683.612 |  | 684 | 684 | 684 | -0.38774
66.68 |  | 674.029 |  | 684.273 | 684.273 | 684.273 | -10.244
66.58 |  | 689.543 |  | 684.545 | 684.545 | 684.545 | 4.9984
66.48 |  | 677.421 |  | 684.817 | 684.817 | 684.817 | -7.3959
66.38 |  | 661.616 |  | 685.09 | 685.09 | 685.09 | -23.4736
66.28 |  | 663.719 |  | 685.362 | 685.362 | 685.362 | -21.6427
66.18 |  | 712.448 |  | 685.634 | 685.634 | 685.634 | 26.8141
66.08 |  | 678.381 |  | 685.907 | 685.907 | 685.907 | -7.5258
65.98 |  | 715.989 |  | 686.179 | 686.179 | 686.179 | 29.8098
65.88 |  | 678.138 |  | 686.451 | 686.451 | 686.451 | -8.3133
65.78 |  | 699.458 |  | 686.724 | 686.724 | 686.724 | 12.7341
65.68 |  | 688.472 |  | 686.996 | 686.996 | 686.996 | 1.4763
65.58 |  | 708.721 |  | 687.268 | 687.268 | 687.268 | 21.4523
65.48 |  | 697.294 |  | 687.541 | 687.541 | 687.541 | 9.7529
65.38 |  | 679.754 |  | 687.813 | 687.813 | 687.813 | -8.059
65.28 |  | 652.925 |  | 688.085 | 688.085 | 688.085 | -35.16
65.18 |  | 678.096 |  | 688.358 | 688.358 | 688.358 | -10.2621
65.08 |  | 713.243 |  | 0 | 0 | 713.243 | -6.0754e-11

## Peak Table
Peak Table :
| Name | Start BE | Peak BE | End BE | Height CPS | FWHM eV | Area (P) CPS.eV | Area (N) TPP-2M | Atomic % | Peak Type | Q | SF ALTHERMO1 | TXFN | Backgnd | PP Height CPS | PP Hgt (N) | PP At. % | Title | File Name
| Al2p Scan A | 84.98 | 73.95 | 65.18 | 1681.76 | 2.12 | 3946.28 | 87.19 | 3.44 | Fitted | 1 | 0.56 | 1 | Smart | 1716.36 | 47.4 | 5.75 | Al2p Scan | C:\Avantage\Projects\Jelco Albertsma\20241114\Data\SAN11-ICP-Act Scans.DATA\Al2p Scan.VGD
| C1s Scan A | 298.08 | 283.93 | 279.08 | 39357.48 | 1.78 | 76069.17 | 1066.08 | 42.05 | Fitted | 1 | 1 | 1 | Smart | 43243.75 | 303.02 | 36.76 | C1s Scan | C:\Avantage\Projects\Jelco Albertsma\20241114\Data\SAN11-ICP-Act Scans.DATA\C1s Scan.VGD
| C1s Scan B | 298.08 | 288.02 | 279.08 | 8332.34 | 2.26 | 21406.15 | 300.79 | 11.86 | Fitted | 1 | 1 | 1 | Smart | 11310.12 | 79.46 | 9.64 | C1s Scan | C:\Avantage\Projects\Jelco Albertsma\20241114\Data\SAN11-ICP-Act Scans.DATA\C1s Scan.VGD
| C1s Scan C | 298.08 | 285.37 | 279.08 | 12825.82 | 1.71 | 26620.02 | 373.41 | 14.73 | Fitted | 1 | 1 | 1 | Smart | 21178.18 | 148.54 | 18.02 | C1s Scan | C:\Avantage\Projects\Jelco Albertsma\20241114\Data\SAN11-ICP-Act Scans.DATA\C1s Scan.VGD
| N1s Scan A | 410.08 | 398.54 | 392.08 | 1529.29 | 2.06 | 3944.1 | 35.61 | 1.4 | Fitted | 1 | 1.676 | 1 | Smart | 1743.5 | 19.68 | 2.39 | N1s Scan | C:\Avantage\Projects\Jelco Albertsma\20241114\Data\SAN11-ICP-Act Scans.DATA\N1s Scan.VGD
| O1s Scan A | 545.08 | 531.03 | 525.08 | 19569.4 | 1.64 | 34401.23 | 199.43 | 7.87 | Fitted | 1 | 2.881 | 1 | Smart | 40604.53 | 117.7 | 14.28 | O1s Scan | C:\Avantage\Projects\Jelco Albertsma\20241114\Data\SAN11-ICP-Act Scans.DATA\O1s Scan.VGD
| O1s Scan B | 545.08 | 531.97 | 525.08 | 28040.18 | 2.62 | 81535.13 | 473.03 | 18.66 | Fitted | 1 | 2.881 | 1 | Smart | 37422.85 | 108.55 | 13.17 | O1s Scan | C:\Avantage\Projects\Jelco Albertsma\20241114\Data\SAN11-ICP-Act Scans.DATA\O1s Scan.VGD
Peak Fit Table : Al2p Scan
Ref. | Name | Peak BE | Height CPS | Height Ratio | Area CPS.eV | Area Ratio | FWHM fit param (eV) | L/G Mix (%) Convolve | Tail Mix (%) | Tail Height (%) | Tail Exponent
A | Al2p Scan A | 73.95 | 1681.76 | 1 | 3946.28 | 1 | 2.12 | 18.38 | 100 | 0 | 0
[7 empty] | 0.5 : 3.5 | 0.48194 | fixed | fixed | fixed
Peak Fit Table : C1s Scan
Ref. | Name | Peak BE | Height CPS | Height Ratio | Area CPS.eV | Area Ratio | FWHM fit param (eV) | L/G Mix (%) Convolve | Tail Mix (%) | Tail Height (%) | Tail Exponent
B | C1s Scan A | 283.93 | 39357.48 | 1 | 76069.17 | 1 | 1.78 | 14.02 | 100 | 0 | 0
[7 empty] | 0.5 : 3.5 | 0.48194 | fixed | fixed | fixed
C | C1s Scan B | 288.02 | 8332.34 | 0.21 | 21406.15 | 0.28 | 2.26 | 23.84 | 100 | 0 | 0
[7 empty] | 0.5 : 3.5 | 0.48194 | fixed | fixed | fixed
D | C1s Scan C | 285.37 | 12825.82 | 0.33 | 26620.02 | 0.35 | 1.71 | 36.22 | 100 | 0 | 0
Peak Fit Table : N1s Scan | [6 empty] | 0.5 : 3.5 | 0.48194 | fixed | fixed | fixed
Ref. | Name | Peak BE | Height CPS | Height Ratio | Area CPS.eV | Area Ratio | FWHM fit param (eV) | L/G Mix (%) Convolve | Tail Mix (%) | Tail Height (%) | Tail Exponent
E | N1s Scan A | 398.54 | 1529.29 | 1 | 3944.1 | 1 | 2.06 | 43.19 | 100 | 0 | 0
[7 empty] | 0.5 : 3.5 | 0.48194 | fixed | fixed | fixed
Peak Fit Table : O1s Scan
Ref. | Name | Peak BE | Height CPS | Height Ratio | Area CPS.eV | Area Ratio | FWHM fit param (eV) | L/G Mix (%) Convolve | Tail Mix (%) | Tail Height (%) | Tail Exponent
F | O1s Scan A | 531.03 | 19569.4 | 0.7 | 34401.23 | 0.42 | 1.65 | 10 | 100 | 0 | 0
[7 empty] | 0.5 : 3.5 | 0.48194 | fixed | fixed | fixed
G | O1s Scan B | 531.97 | 28040.18 | 1 | 81535.13 | 1 | 2.62 | 18.82 | 100 | 0 | 0
[7 empty] | 0.5 : 3.5 | 0.48194 | fixed | fixed | fixed

## Titles
15:01:08 Thursday, November 14, 2024
C:\Avantage\Projects\Jelco Albertsma\20241114\Data\SAN11-ICP-Act Scans.xls
SAN11-ICP-Act Scans
Data Files : | Title | File Name | Comment
| O1s Scan | C:\...\20241114\Data\SAN11-ICP-Act Scans.DATA\O1s Scan.VGD
| N1s Scan | C:\...\20241114\Data\SAN11-ICP-Act Scans.DATA\N1s Scan.VGD
| C1s Scan | C:\...\20241114\Data\SAN11-ICP-Act Scans.DATA\C1s Scan.VGD
| Al2p Scan | C:\...\20241114\Data\SAN11-ICP-Act Scans.DATA\Al2p Scan.VGD