## O1s Scan
﻿
Axis | Energy | Elements= | 201
C:\Avantage\Projects\Jelco Albertsma\20241114\Data\SAN12-ICP-Act Scans.DATA\O1s Scan_0.VGD
Binding Energy (E) |  |  |  | O1s Scan A | O1s Scan B | Backgnd. | Envelope | Residuals
eV |  | Counts / s (Residuals × 10) |  | Counts / s (Residuals × 10) | Counts / s (Residuals × 10) | Counts / s (Residuals × 10) | Counts / s (Residuals × 10) | Counts / s (Residuals × 10)
545.08 |  | 10393.6 |  | 10281 | 10281 | 10281 | 10281 | 112.665
544.98 |  | 10414.7 |  | 10255.2 | 10255.2 | 10255.2 | 10255.2 | 159.48
544.88 |  | 10453.8 |  | 10195.9 | 10195.9 | 10195.9 | 10195.9 | 257.87
544.78 |  | 10195.7 |  | 10162.4 | 10162.4 | 10162.4 | 10162.4 | 33.3356
544.68 |  | 9936.62 |  | 10154 | 10154 | 10154 | 10154 | -217.4
544.58 |  | 10291.4 |  | 10145.5 | 10145.5 | 10145.5 | 10145.5 | 145.864
544.48 |  | 10100.4 |  | 10081.1 | 10081.1 | 10081.1 | 10081.1 | 19.2691
544.38 |  | 9781.27 |  | 10047 | 10047 | 10047 | 10047 | -265.738
544.28 |  | 9893.99 |  | 9986.56 | 9986.56 | 9986.56 | 9986.56 | -92.5735
544.18 |  | 10078.7 |  | 9951.76 | 9951.76 | 9951.76 | 9951.76 | 126.93
544.08 |  | 10060.8 |  | 9928.43 | 9928.43 | 9928.43 | 9928.43 | 132.339
543.98 |  | 9685.07 |  | 9851.19 | 9851.19 | 9851.19 | 9851.19 | -166.122
543.88 |  | 10039.4 |  | 9808.05 | 9808.05 | 9808.05 | 9808.05 | 231.303
543.78 |  | 9788.9 |  | 9780.86 | 9780.86 | 9780.86 | 9780.86 | 8.0378
543.68 |  | 9812.85 |  | 9729.19 | 9729.19 | 9729.19 | 9729.19 | 83.659
543.58 |  | 9680.04 |  | 9647.95 | 9647.95 | 9647.95 | 9647.95 | 32.0895
543.48 |  | 9441.77 |  | 9575.88 | 9575.88 | 9575.88 | 9575.88 | -134.107
543.38 |  | 9625.87 |  | 9532.92 | 9532.92 | 9532.92 | 9532.92 | 92.945
543.28 |  | 9482.17 |  | 9467.51 | 9467.51 | 9467.51 | 9467.51 | 14.6513
543.18 |  | 9325.64 |  | 9423.48 | 9423.48 | 9423.48 | 9423.48 | -97.8427
543.08 |  | 9185.03 |  | 9393.1 | 9393.1 | 9393.1 | 9393.1 | -208.066
542.98 |  | 9267.96 |  | 9352.82 | 9352.82 | 9352.82 | 9352.82 | -84.8592
542.88 |  | 9212.59 |  | 9336.58 | 9336.58 | 9336.58 | 9336.58 | -123.992
542.78 |  | 9319.85 |  | 9295.08 | 9295.08 | 9295.08 | 9295.08 | 24.77
542.68 |  | 9304.52 |  | 9240.9 | 9240.9 | 9240.9 | 9240.9 | 63.6247
542.58 |  | 9478.61 |  | 9227.91 | 9227.91 | 9227.91 | 9227.91 | 250.703
542.48 |  | 9237.03 |  | 9226.17 | 9226.17 | 9226.17 | 9226.17 | 10.8588
542.38 |  | 9263.13 |  | 9213.06 | 9213.06 | 9213.06 | 9213.06 | 50.0714
542.28 |  | 9169.3 |  | 9190.6 | 9190.6 | 9190.6 | 9190.6 | -21.2947
542.18 |  | 8886.21 |  | 9165.78 | 9165.78 | 9165.78 | 9165.78 | -279.563
542.08 |  | 9182.8 |  | 9141.65 | 9141.65 | 9141.65 | 9141.65 | 41.1503
541.98 |  | 9343.2 |  | 9114.01 | 9114.01 | 9114.01 | 9114.01 | 229.194
541.88 |  | 9280.91 |  | 9099.53 | 9099.53 | 9099.53 | 9099.53 | 181.378
541.78 |  | 9011.31 |  | 9086.93 | 9086.93 | 9086.93 | 9086.93 | -75.6261
541.68 |  | 9043.89 |  | 9076.61 | 9076.61 | 9076.61 | 9076.61 | -32.72
541.58 |  | 9120.06 |  | 9071.81 | 9071.81 | 9071.81 | 9071.81 | 48.2549
541.48 |  | 8955.07 |  | 9057.22 | 9057.22 | 9057.22 | 9057.22 | -102.155
541.38 |  | 9044.29 |  | 9039.69 | 9039.69 | 9039.69 | 9039.69 | 4.6063
541.28 |  | 9079.59 |  | 9027.12 | 9027.12 | 9027.12 | 9027.12 | 52.4684
541.18 |  | 8942.74 |  | 9020.84 | 9020.84 | 9020.84 | 9020.84 | -78.1046
541.08 |  | 8995.65 |  | 9012.01 | 9012.01 | 9012.01 | 9012.01 | -16.3535
540.98 |  | 9081.24 |  | 9003.97 | 9003.97 | 9003.97 | 9003.97 | 77.2678
540.88 |  | 9073.65 |  | 9003.31 | 9003.31 | 9003.31 | 9003.31 | 70.3348
540.78 |  | 9036.2 |  | 9001.2 | 9001.2 | 9001.2 | 9001.2 | 35.0028
540.68 |  | 8993.36 |  | 8998.03 | 8998.03 | 8998.03 | 8998.03 | -4.6691
540.58 |  | 8945.46 |  | 8994.95 | 8994.95 | 8994.95 | 8994.95 | -49.4846
540.48 |  | 8896.41 |  | 8991.38 | 8991.38 | 8991.38 | 8991.38 | -94.9734
540.38 |  | 9091.57 |  | 8985.57 | 8985.57 | 8985.57 | 8985.57 | 105.999
540.28 |  | 9122.65 |  | 8978.87 | 8978.87 | 8978.87 | 8978.87 | 143.778
540.18 |  | 9019.34 |  | 8972.7 | 8972.7 | 8972.7 | 8972.7 | 46.6352
540.08 |  | 8946.73 |  | 8966.02 | 8966.02 | 8966.02 | 8966.02 | -19.288
539.98 |  | 9191.13 |  | 8958.82 | 8958.83 | 8958.82 | 8958.83 | 232.303
539.88 |  | 9104.72 |  | 8949.7 | 8949.71 | 8949.7 | 8949.71 | 155.002
539.78 |  | 8931.21 |  | 8937.99 | 8938 | 8937.99 | 8938 | -6.7949
539.68 |  | 9014.98 |  | 8926.79 | 8926.82 | 8926.79 | 8926.82 | 88.1611
539.58 |  | 8966.84 |  | 8915.4 | 8915.44 | 8915.4 | 8915.44 | 51.3953
539.48 |  | 9072.73 |  | 8904.33 | 8904.41 | 8904.33 | 8904.41 | 168.318
539.38 |  | 9081.31 |  | 8891.61 | 8891.73 | 8891.61 | 8891.73 | 189.577
539.28 |  | 8907.44 |  | 8878.27 | 8878.46 | 8878.27 | 8878.46 | 28.9852
539.18 |  | 9024.85 |  | 8864.57 | 8864.85 | 8864.57 | 8864.85 | 160.003
539.08 |  | 8860.95 |  | 8848.7 | 8849.12 | 8848.7 | 8849.12 | 11.8242
538.98 |  | 9014.73 |  | 8834.43 | 8835.05 | 8834.43 | 8835.05 | 179.676
538.88 |  | 9129.72 |  | 8821.99 | 8822.9 | 8821.99 | 8822.9 | 306.815
538.78 |  | 9011.69 |  | 8812.15 | 8813.47 | 8812.15 | 8813.47 | 198.214
538.68 |  | 9036.44 |  | 8802.02 | 8803.9 | 8802.02 | 8803.9 | 232.535
538.58 |  | 8685.33 |  | 8791.96 | 8794.61 | 8791.96 | 8794.61 | -109.272
538.48 |  | 8626.76 |  | 8783.94 | 8787.6 | 8783.94 | 8787.6 | -160.844
538.38 |  | 8664.9 |  | 8776.85 | 8781.86 | 8776.85 | 8781.86 | -116.963
538.28 |  | 9020.44 |  | 8772.54 | 8779.31 | 8772.54 | 8779.31 | 241.126
538.18 |  | 8804.68 |  | 8771.59 | 8780.63 | 8771.59 | 8780.63 | 24.0543
538.08 |  | 8706.51 |  | 8770.39 | 8782.29 | 8770.39 | 8782.29 | -75.7806
537.98 |  | 8683.76 |  | 8770.05 | 8785.54 | 8770.05 | 8785.54 | -101.781
537.88 |  | 8641.17 |  | 8769.66 | 8789.59 | 8769.66 | 8789.59 | -148.423
537.78 |  | 8717.48 |  | 8769.21 | 8794.53 | 8769.21 | 8794.53 | -77.0584
537.68 |  | 9031.45 |  | 8768.75 | 8800.56 | 8768.75 | 8800.56 | 230.895
537.58 |  | 8891.8 |  | 8768.31 | 8807.81 | 8768.31 | 8807.81 | 83.9844
537.48 |  | 8926.96 |  | 8767.84 | 8816.35 | 8767.84 | 8816.35 | 110.608
537.38 |  | 8943.64 |  | 8767.3 | 8826.22 | 8767.3 | 8826.22 | 117.415
537.28 |  | 8713.71 |  | 8766.77 | 8837.58 | 8766.77 | 8837.58 | -123.868
537.18 |  | 8865.6 |  | 8766.19 | 8850.43 | 8766.19 | 8850.43 | 15.1683
537.08 |  | 8945.7 |  | 8765.57 | 8864.8 | 8765.57 | 8864.8 | 80.9018
536.98 |  | 9088.06 |  | 8764.96 | 8880.74 | 8764.96 | 8880.74 | 207.318
536.88 |  | 8648.95 |  | 8764.33 | 8898.2 | 8764.33 | 8898.2 | -249.25
536.78 |  | 8850.95 |  | 8763.69 | 8917.16 | 8763.69 | 8917.16 | -66.212
536.68 |  | 8916.47 |  | 8763.01 | 8937.53 | 8763.01 | 8937.53 | -21.0591
536.58 |  | 8949.96 |  | 8762.29 | 8959.25 | 8762.29 | 8959.25 | -9.2924
536.48 |  | 9002.72 |  | 8761.55 | 8982.28 | 8761.54 | 8982.29 | 20.4396
536.38 |  | 8955.72 |  | 8760.78 | 9006.59 | 8760.77 | 9006.6 | -50.8821
536.28 |  | 9119.56 |  | 8760.03 | 9032.21 | 8760.01 | 9032.23 | 87.3343
536.18 |  | 8933.58 |  | 8759.2 | 9059.08 | 8759.18 | 9059.1 | -125.525
536.08 |  | 9003.44 |  | 8758.32 | 9087.28 | 8758.27 | 9087.32 | -83.8806
535.98 |  | 9062.23 |  | 8757.41 | 9116.99 | 8757.33 | 9117.06 | -54.8264
535.88 |  | 8970.72 |  | 8756.47 | 9148.41 | 8756.33 | 9148.54 | -177.82
535.78 |  | 9040.99 |  | 8755.51 | 9181.87 | 8755.27 | 9182.1 | -141.111
535.68 |  | 9227.87 |  | 8754.54 | 9217.78 | 8754.15 | 9218.17 | 9.7024
535.58 |  | 9075.62 |  | 8753.62 | 9256.73 | 8752.97 | 9257.39 | -181.77
535.48 |  | 9254.04 |  | 8752.71 | 9299.35 | 8751.64 | 9300.42 | -46.3835
535.38 |  | 9289.71 |  | 8751.93 | 9346.61 | 8750.21 | 9348.33 | -58.6177
535.28 |  | 9305.15 |  | 8751.37 | 9399.64 | 8748.66 | 9402.34 | -97.194
535.18 |  | 9373.66 |  | 8751.12 | 9459.8 | 8746.93 | 9463.99 | -90.3243
535.08 |  | 9722.03 |  | 8751.36 | 9528.85 | 8744.98 | 9535.22 | 186.808
534.98 |  | 9498.23 |  | 8752.42 | 9609.04 | 8742.88 | 9618.57 | -120.339
534.88 |  | 9690.34 |  | 8754.54 | 9702.94 | 8740.52 | 9716.96 | -26.6246
534.78 |  | 9938.76 |  | 8758.17 | 9813.81 | 8737.89 | 9834.09 | 104.668
534.68 |  | 10159.9 |  | 8763.84 | 9945.54 | 8734.98 | 9974.41 | 185.462
534.58 |  | 10018.5 |  | 8772.09 | 10102.6 | 8731.64 | 10143.1 | -124.615
534.48 |  | 10437.3 |  | 8783.66 | 10290.5 | 8727.82 | 10346.4 | 90.892
534.38 |  | 10646.3 |  | 8799.53 | 10515.5 | 8723.51 | 10591.5 | 54.8157
534.28 |  | 10803.9 |  | 8820.73 | 10784.4 | 8718.61 | 10886.5 | -82.6536
534.18 |  | 11549.7 |  | 8848.51 | 11105 | 8712.99 | 11240.5 | 309.121
534.08 |  | 11890.6 |  | 8884.41 | 11485.6 | 8706.51 | 11663.5 | 227.129
533.98 |  | 12282.7 |  | 8930.39 | 11934.6 | 8699.09 | 12165.9 | 116.861
533.88 |  | 12665 |  | 8988.82 | 12460.4 | 8690.5 | 12758.7 | -93.7202
533.78 |  | 13484.6 |  | 9062.93 | 13070.9 | 8680.62 | 13453.3 | 31.363
533.68 |  | 14441.4 |  | 9156.88 | 13772.8 | 8669.23 | 14260.5 | 180.928
533.58 |  | 15191.5 |  | 9276.23 | 14570.7 | 8656.07 | 15190.9 | 0.65527
533.48 |  | 16189.6 |  | 9428.38 | 15466.8 | 8640.93 | 16254.2 | -64.5981
533.38 |  | 17214.5 |  | 9623.07 | 16459.8 | 8623.56 | 17459.3 | -244.888
533.28 |  | 18727.8 |  | 9872.88 | 17544.5 | 8603.7 | 18813.7 | -85.854
533.18 |  | 20115.5 |  | 10193.6 | 18710.7 | 8580.94 | 20323.3 | -207.786
533.08 |  | 22051.8 |  | 10604.7 | 19943.3 | 8555.05 | 21992.9 | 58.9097
532.98 |  | 23715.2 |  | 11129.2 | 21222 | 8525.64 | 23825.6 | -110.374
532.88 |  | 25508.9 |  | 11793.6 | 22521.5 | 8492.41 | 25822.7 | -313.798
532.78 |  | 27965 |  | 12626.6 | 23812 | 8454.99 | 27983.6 | -18.6286
532.68 |  | 30042.3 |  | 13657.7 | 25060.2 | 8413.06 | 30304.9 | -262.608
532.58 |  | 33077.7 |  | 14915.1 | 26230.7 | 8366.34 | 32779.4 | 298.296
532.48 |  | 35436.9 |  | 16422.1 | 27287.3 | 8314.48 | 35394.9 | 42.0037
532.38 |  | 38277.7 |  | 18194.5 | 28195.1 | 8257.4 | 38132.2 | 145.518
532.28 |  | 41103.4 |  | 20235.5 | 28922.3 | 8194.86 | 40962.9 | 140.49
532.18 |  | 44001.6 |  | 22533 | 29441.7 | 8126.78 | 43847.9 | 153.674
532.08 |  | 47179.6 |  | 25056 | 29732.7 | 8053.17 | 46735.6 | 444.082
531.98 |  | 49596.2 |  | 27752.7 | 29782.4 | 7974.16 | 49560.9 | 35.2819
531.88 |  | 52450 |  | 30550 | 29586.5 | 7890.08 | 52246.4 | 203.514
531.78 |  | 54596.5 |  | 33355.6 | 29149.3 | 7801.17 | 54703.8 | -107.275
531.68 |  | 56966.5 |  | 36062.1 | 28483.9 | 7708.03 | 56837.9 | 128.551
531.58 |  | 58291.1 |  | 38553 | 27610.9 | 7611.31 | 58552.6 | -261.502
531.48 |  | 59504.5 |  | 40710.9 | 26557.8 | 7511.73 | 59757 | -252.479
531.38 |  | 60488.4 |  | 42426.3 | 25357 | 7410.28 | 60373 | 115.426
531.28 |  | 60130.1 |  | 43607 | 24043.9 | 7307.9 | 60343 | -212.93
531.18 |  | 59329.9 |  | 44185.9 | 22655.6 | 7205.72 | 59635.7 | -305.816
531.08 |  | 58427.3 |  | 44127 | 21228.2 | 7104.74 | 58250.5 | 176.798
530.98 |  | 56169.7 |  | 43429.1 | 19796.1 | 7006.06 | 56219.2 | -49.468
530.88 |  | 53588.3 |  | 42125.8 | 18390 | 6910.69 | 53605.1 | -16.8812
530.78 |  | 50348.5 |  | 40282.5 | 17036.2 | 6819.59 | 50499.1 | -150.627
530.68 |  | 47154.9 |  | 37990.5 | 15755.9 | 6733.66 | 47012.7 | 142.175
530.58 |  | 43556.8 |  | 35359.1 | 14564.8 | 6653.48 | 43270.4 | 286.448
530.48 |  | 39529.6 |  | 32506.4 | 13473.6 | 6579.59 | 39400.5 | 129.138
530.38 |  | 35612 |  | 29550.6 | 12488.1 | 6512.37 | 35526.4 | 85.6625
530.28 |  | 31858.8 |  | 26601.4 | 11609.5 | 6451.89 | 31759 | 99.7835
530.18 |  | 28361.4 |  | 23753.7 | 10835.7 | 6398.13 | 28191.3 | 170.119
530.08 |  | 24718.5 |  | 21083 | 10161.7 | 6350.86 | 24893.9 | -175.381
529.98 |  | 21933.2 |  | 18644.1 | 9580.43 | 6309.83 | 21914.7 | 18.5004
529.88 |  | 19283.5 |  | 16470.2 | 9083.56 | 6274.64 | 19279.1 | 4.378
529.78 |  | 16912.7 |  | 14575 | 8661.96 | 6244.68 | 16992.3 | -79.5617
529.68 |  | 14948 |  | 12956.3 | 8306.45 | 6219.42 | 15043.3 | -95.3241
529.58 |  | 13159 |  | 11599.2 | 8008.07 | 6198.33 | 13408.9 | -249.925
529.48 |  | 11836 |  | 10480.1 | 7758.45 | 6180.84 | 12057.7 | -221.678
529.38 |  | 11091.1 |  | 9570.48 | 7549.83 | 6166.37 | 10953.9 | 137.12
529.28 |  | 10045.5 |  | 8840.13 | 7375.47 | 6154.47 | 10061.1 | -15.6769
529.18 |  | 9253.2 |  | 8259.28 | 7229.4 | 6144.71 | 9343.97 | -90.7766
529.08 |  | 8765.35 |  | 7800.45 | 7106.51 | 6136.68 | 8770.28 | -4.9291
528.98 |  | 8410.98 |  | 7439.4 | 7002.52 | 6130.05 | 8311.87 | 99.1116
528.88 |  | 7915.36 |  | 7155.6 | 6913.83 | 6124.55 | 7944.89 | -29.5211
528.78 |  | 7730.2 |  | 6932.19 | 6837.47 | 6119.91 | 7649.75 | 80.4475
528.68 |  | 7498.47 |  | 6755.84 | 6771.15 | 6116.06 | 7410.93 | 87.5372
528.58 |  | 7308.59 |  | 6616.08 | 6712.89 | 6112.85 | 7216.13 | 92.4633
528.48 |  | 7103.48 |  | 6504.83 | 6661.11 | 6110.12 | 7055.82 | 47.6672
528.38 |  | 7137.33 |  | 6416.01 | 6614.53 | 6107.8 | 6922.75 | 214.58
528.28 |  | 6785.9 |  | 6345.04 | 6572.21 | 6105.85 | 6811.4 | -25.5088
528.18 |  | 6581.73 |  | 6288.38 | 6533.32 | 6104.2 | 6717.5 | -135.779
528.08 |  | 6629.85 |  | 6243.28 | 6497.23 | 6102.78 | 6637.73 | -7.8803
527.98 |  | 6558.86 |  | 6207.65 | 6463.5 | 6101.62 | 6569.53 | -10.6745
527.88 |  | 6371.76 |  | 6179.69 | 6431.75 | 6100.64 | 6510.81 | -139.048
527.78 |  | 6295.18 |  | 6157.96 | 6401.69 | 6099.78 | 6459.87 | -164.688
527.68 |  | 6465.01 |  | 6141.31 | 6373.2 | 6099.08 | 6415.42 | 49.5844
527.58 |  | 6130.69 |  | 6128.67 | 6346.13 | 6098.48 | 6376.32 | -245.623
527.48 |  | 6328.97 |  | 6119.19 | 6320.4 | 6097.93 | 6341.66 | -12.6842
527.38 |  | 6428.35 |  | 6112.17 | 6296.04 | 6097.45 | 6310.77 | 117.585
527.28 |  | 6230.63 |  | 6107.05 | 6273.07 | 6097.01 | 6283.11 | -52.4772
527.18 |  | 6297.65 |  | 6103.32 | 6251.5 | 6096.59 | 6258.23 | 39.4217
527.08 |  | 6296.18 |  | 6100.61 | 6231.39 | 6096.18 | 6235.82 | 60.3596
526.98 |  | 6274.59 |  | 6098.69 | 6212.84 | 6095.83 | 6215.7 | 58.8812
526.88 |  | 6275 |  | 6097.27 | 6195.8 | 6095.45 | 6197.62 | 77.3801
526.78 |  | 6303.74 |  | 6096.26 | 6180.37 | 6095.12 | 6181.51 | 122.227
526.68 |  | 6215.3 |  | 6095.54 | 6166.55 | 6094.84 | 6167.25 | 48.0505
526.58 |  | 6174.52 |  | 6094.99 | 6154.29 | 6094.57 | 6154.71 | 19.8111
526.48 |  | 6239.57 |  | 6094.57 | 6143.51 | 6094.32 | 6143.76 | 95.8093
526.38 |  | 6097.99 |  | 6094.24 | 6134.19 | 6094.09 | 6134.33 | -36.3467
526.28 |  | 6141.84 |  | 6093.98 | 6126.21 | 6093.89 | 6126.29 | 15.5469
526.18 |  | 6151.66 |  | 6093.78 | 6119.48 | 6093.73 | 6119.53 | 32.1362
526.08 |  | 6243.34 |  | 6093.63 | 6113.88 | 6093.6 | 6113.91 | 129.428
525.98 |  | 6117.77 |  | 6093.5 | 6109.27 | 6093.49 | 6109.29 | 8.4794
525.88 |  | 6144.85 |  | 6093.41 | 6105.54 | 6093.4 | 6105.54 | 39.304
525.78 |  | 6055.39 |  | 6093.31 | 6102.53 | 6093.31 | 6102.53 | -47.1394
525.68 |  | 6142.05 |  | 6093.23 | 6100.14 | 6093.23 | 6100.14 | 41.9076
525.58 |  | 6126.46 |  | 6093.15 | 6098.27 | 6093.15 | 6098.28 | 28.1891
525.48 |  | 6050.26 |  | 6093.08 | 6096.83 | 6093.08 | 6096.83 | -46.5693
525.38 |  | 6249.13 |  | 6093.04 | 6095.74 | 6093.04 | 6095.74 | 153.385
525.28 |  | 6039.06 |  | 6093 | 6094.92 | 6093 | 6094.92 | -55.8644
525.18 |  | 6103.02 |  | 6092.96 | 6094.32 | 6092.96 | 6094.32 | 8.6987
525.08 |  | 5989.53 |  | 6092.91 | 6093.85 | 6092.91 | 6093.85 | -104.324

## N1s Scan
﻿
Axis | Energy | Elements= | 181
C:\Avantage\Projects\Jelco Albertsma\20241114\Data\SAN12-ICP-Act Scans.DATA\N1s Scan_0.VGD
Binding Energy (E) |  |  |  | N1s Scan A | Backgnd. | Envelope | Residuals
eV |  | Counts / s (Residuals × 1) |  | Counts / s (Residuals × 1) | Counts / s (Residuals × 1) | Counts / s (Residuals × 1) | Counts / s (Residuals × 1)
410.08 |  | 6438.04 |  | 6371.59 | 6371.59 | 6371.59 | 66.4451
409.98 |  | 6360.6 |  | 6369.4 | 6369.4 | 6369.4 | -8.7995
409.88 |  | 6450.74 |  | 6366.76 | 6366.76 | 6366.76 | 83.9865
409.78 |  | 6248.64 |  | 6366.16 | 6366.16 | 6366.16 | -117.518
409.68 |  | 6392.07 |  | 6357.82 | 6357.82 | 6357.82 | 34.2439
409.58 |  | 6339.45 |  | 6346.01 | 6346.01 | 6346.01 | -6.564
409.48 |  | 6356.27 |  | 6336.18 | 6336.18 | 6336.18 | 20.0851
409.38 |  | 6348.24 |  | 6335.42 | 6335.42 | 6335.42 | 12.8259
409.28 |  | 6463.84 |  | 6330.36 | 6330.36 | 6330.36 | 133.48
409.18 |  | 6353.08 |  | 6329.09 | 6329.09 | 6329.09 | 23.9894
409.08 |  | 6223.82 |  | 6318.72 | 6318.72 | 6318.72 | -94.8988
408.98 |  | 6168.94 |  | 6311.64 | 6311.64 | 6311.64 | -142.698
408.88 |  | 6430.78 |  | 6309.54 | 6309.54 | 6309.54 | 121.239
408.78 |  | 6325.06 |  | 6306.91 | 6306.91 | 6306.91 | 18.1532
408.68 |  | 6389.29 |  | 6302.53 | 6302.53 | 6302.53 | 86.7594
408.58 |  | 6230.47 |  | 6301.95 | 6301.95 | 6301.95 | -71.4838
408.48 |  | 6180.2 |  | 6301.16 | 6301.16 | 6301.16 | -120.96
408.38 |  | 6340.02 |  | 6299.06 | 6299.06 | 6299.06 | 40.9612
408.28 |  | 6347.95 |  | 6290.85 | 6290.85 | 6290.85 | 57.1094
408.18 |  | 6343.58 |  | 6289.11 | 6289.11 | 6289.11 | 54.461
408.08 |  | 6347.12 |  | 6287.73 | 6287.73 | 6287.73 | 59.3909
407.98 |  | 6233.61 |  | 6287.71 | 6287.71 | 6287.71 | -54.096
407.88 |  | 6250.69 |  | 6287.06 | 6287.06 | 6287.06 | -36.376
407.78 |  | 6237.52 |  | 6285.29 | 6285.29 | 6285.29 | -47.764
407.68 |  | 6301.97 |  | 6284.87 | 6284.87 | 6284.87 | 17.0909
407.58 |  | 6351.94 |  | 6283.84 | 6283.84 | 6283.84 | 68.0965
407.48 |  | 6277.02 |  | 6283.83 | 6283.83 | 6283.83 | -6.8129
407.38 |  | 6260.93 |  | 6283.82 | 6283.82 | 6283.82 | -22.894
407.28 |  | 6216.49 |  | 6283.81 | 6283.81 | 6283.81 | -67.3121
407.18 |  | 6391.76 |  | 6283.78 | 6283.78 | 6283.78 | 107.975
407.08 |  | 6253.19 |  | 6283.76 | 6283.76 | 6283.76 | -30.5683
406.98 |  | 6351.71 |  | 6283.72 | 6283.72 | 6283.72 | 67.9859
406.88 |  | 6336.99 |  | 6283.68 | 6283.68 | 6283.68 | 53.3113
406.78 |  | 6309.64 |  | 6283.62 | 6283.62 | 6283.62 | 26.0228
406.68 |  | 6298.25 |  | 6283.54 | 6283.54 | 6283.54 | 14.7135
406.58 |  | 6349.46 |  | 6283.44 | 6283.44 | 6283.44 | 66.0238
406.48 |  | 6511.79 |  | 6283.33 | 6283.33 | 6283.33 | 228.464
406.38 |  | 6448.17 |  | 6283.19 | 6283.19 | 6283.19 | 164.979
406.28 |  | 6463.22 |  | 6283.06 | 6283.06 | 6283.06 | 180.154
406.18 |  | 6487.77 |  | 6282.92 | 6282.92 | 6282.92 | 204.842
406.08 |  | 6484.14 |  | 6282.77 | 6282.77 | 6282.77 | 201.373
405.98 |  | 6505.81 |  | 6282.61 | 6282.61 | 6282.61 | 223.199
405.88 |  | 6328.2 |  | 6282.43 | 6282.42 | 6282.43 | 45.7695
405.78 |  | 6440.72 |  | 6282.24 | 6282.24 | 6282.24 | 158.477
405.68 |  | 6477.67 |  | 6282.05 | 6282.04 | 6282.05 | 195.615
405.58 |  | 6423.78 |  | 6281.86 | 6281.85 | 6281.86 | 141.915
405.48 |  | 6525.65 |  | 6281.68 | 6281.66 | 6281.68 | 243.972
405.38 |  | 6579.58 |  | 6281.49 | 6281.46 | 6281.49 | 298.09
405.28 |  | 6528.73 |  | 6281.3 | 6281.25 | 6281.3 | 247.433
405.18 |  | 6435.52 |  | 6281.11 | 6281.02 | 6281.11 | 154.411
405.08 |  | 6496.28 |  | 6280.94 | 6280.8 | 6280.94 | 215.339
404.98 |  | 6583.95 |  | 6280.79 | 6280.57 | 6280.79 | 303.157
404.88 |  | 6637.05 |  | 6280.69 | 6280.35 | 6280.69 | 356.357
404.78 |  | 6465.54 |  | 6280.64 | 6280.13 | 6280.64 | 184.9
404.68 |  | 6434.82 |  | 6280.67 | 6279.91 | 6280.67 | 154.155
404.58 |  | 6471.26 |  | 6280.81 | 6279.71 | 6280.81 | 190.446
404.48 |  | 6409.83 |  | 6281.08 | 6279.51 | 6281.08 | 128.756
404.38 |  | 6494.42 |  | 6281.5 | 6279.32 | 6281.5 | 212.921
404.28 |  | 6496.28 |  | 6282.14 | 6279.13 | 6282.14 | 214.144
404.18 |  | 6347.03 |  | 6283.03 | 6278.97 | 6283.03 | 63.999
404.08 |  | 6433.07 |  | 6284.21 | 6278.82 | 6284.21 | 148.855
403.98 |  | 6490.45 |  | 6285.72 | 6278.68 | 6285.72 | 204.723
403.88 |  | 6418.31 |  | 6287.6 | 6278.54 | 6287.6 | 130.702
403.78 |  | 6382.66 |  | 6289.89 | 6278.42 | 6289.89 | 92.7738
403.68 |  | 6344.25 |  | 6292.6 | 6278.3 | 6292.6 | 51.6545
403.58 |  | 6333.62 |  | 6295.74 | 6278.18 | 6295.74 | 37.8781
403.48 |  | 6378.23 |  | 6299.34 | 6278.07 | 6299.34 | 78.8954
403.38 |  | 6280.06 |  | 6303.37 | 6277.98 | 6303.37 | -23.3087
403.28 |  | 6440.37 |  | 6307.83 | 6277.89 | 6307.83 | 132.542
403.18 |  | 6460.39 |  | 6312.68 | 6277.81 | 6312.68 | 147.709
403.08 |  | 6254.56 |  | 6317.86 | 6277.72 | 6317.86 | -63.3036
402.98 |  | 6289.79 |  | 6323.34 | 6277.62 | 6323.34 | -33.5479
402.88 |  | 6373.92 |  | 6329.08 | 6277.52 | 6329.08 | 44.8318
402.78 |  | 6377.09 |  | 6335.06 | 6277.43 | 6335.06 | 42.0315
402.68 |  | 6397.7 |  | 6341.23 | 6277.32 | 6341.23 | 56.465
402.58 |  | 6503.36 |  | 6347.61 | 6277.22 | 6347.61 | 155.755
402.48 |  | 6342.81 |  | 6354.19 | 6277.11 | 6354.19 | -11.3766
402.38 |  | 6386.16 |  | 6360.99 | 6277 | 6360.99 | 25.1682
402.28 |  | 6350.42 |  | 6368.05 | 6276.86 | 6368.05 | -17.6323
402.18 |  | 6402.9 |  | 6375.45 | 6276.71 | 6375.45 | 27.452
402.08 |  | 6453.65 |  | 6383.29 | 6276.56 | 6383.29 | 70.3657
401.98 |  | 6408.45 |  | 6391.69 | 6276.4 | 6391.69 | 16.7565
401.88 |  | 6531.45 |  | 6400.83 | 6276.25 | 6400.83 | 130.626
401.78 |  | 6505.77 |  | 6410.86 | 6276.08 | 6410.86 | 94.9076
401.68 |  | 6424.89 |  | 6422.02 | 6275.9 | 6422.02 | 2.8722
401.58 |  | 6450.44 |  | 6434.59 | 6275.69 | 6434.59 | 15.8571
401.48 |  | 6486.94 |  | 6448.91 | 6275.46 | 6448.91 | 38.0356
401.38 |  | 6443.61 |  | 6465.45 | 6275.2 | 6465.45 | -21.833
401.28 |  | 6602.94 |  | 6484.76 | 6274.92 | 6484.76 | 118.173
401.18 |  | 6550.37 |  | 6507.58 | 6274.61 | 6507.58 | 42.7842
401.08 |  | 6820.34 |  | 6534.8 | 6274.26 | 6534.8 | 285.546
400.98 |  | 6672.42 |  | 6567.54 | 6273.85 | 6567.54 | 104.883
400.88 |  | 6703.47 |  | 6607.23 | 6273.39 | 6607.23 | 96.2395
400.78 |  | 6797.56 |  | 6655.62 | 6272.86 | 6655.62 | 141.943
400.68 |  | 7023.4 |  | 6714.8 | 6272.26 | 6714.8 | 308.6
400.58 |  | 7021.91 |  | 6787.27 | 6271.58 | 6787.27 | 234.64
400.48 |  | 7155.49 |  | 6875.85 | 6270.8 | 6875.85 | 279.634
400.38 |  | 7196.03 |  | 6983.71 | 6269.92 | 6983.71 | 212.318
400.28 |  | 7339.29 |  | 7114.19 | 6268.91 | 7114.19 | 225.097
400.18 |  | 7442.27 |  | 7270.67 | 6267.77 | 7270.67 | 171.604
400.08 |  | 7701.63 |  | 7456.32 | 6266.46 | 7456.32 | 245.311
399.98 |  | 7968.69 |  | 7673.79 | 6264.99 | 7673.79 | 294.894
399.88 |  | 8076.74 |  | 7924.83 | 6263.32 | 7924.83 | 151.914
399.78 |  | 8378.09 |  | 8209.87 | 6261.46 | 8209.87 | 168.214
399.68 |  | 8660.64 |  | 8527.65 | 6259.37 | 8527.65 | 132.989
399.58 |  | 8835.75 |  | 8874.8 | 6257.03 | 8874.8 | -39.053
399.48 |  | 9240.79 |  | 9245.7 | 6254.43 | 9245.7 | -4.9109
399.38 |  | 9475.18 |  | 9632.27 | 6251.55 | 9632.27 | -157.086
399.28 |  | 9739.84 |  | 10024.2 | 6248.39 | 10024.2 | -284.313
399.18 |  | 10240.9 |  | 10409 | 6244.95 | 10409 | -168.089
399.08 |  | 10399.3 |  | 10773.1 | 6241.22 | 10773.1 | -373.878
398.98 |  | 10816.3 |  | 11102.2 | 6237.22 | 11102.2 | -285.963
398.88 |  | 11227.7 |  | 11382.3 | 6232.96 | 11382.3 | -154.547
398.78 |  | 11381.6 |  | 11600.7 | 6228.47 | 11600.7 | -219.093
398.68 |  | 11618.9 |  | 11747 | 6223.79 | 11747 | -128.111
398.58 |  | 11674.7 |  | 11814.2 | 6218.94 | 11814.2 | -139.503
398.48 |  | 11867.2 |  | 11798.6 | 6213.99 | 11798.6 | 68.5769
398.38 |  | 11764.5 |  | 11701 | 6208.98 | 11701 | 63.4984
398.28 |  | 11706.2 |  | 11525.8 | 6203.99 | 11525.8 | 180.348
398.18 |  | 11576.6 |  | 11281.3 | 6199.11 | 11281.3 | 295.336
398.08 |  | 11397.1 |  | 10978.5 | 6194.36 | 10978.5 | 418.579
397.98 |  | 11031.5 |  | 10630.7 | 6189.83 | 10630.7 | 400.821
397.88 |  | 10464.5 |  | 10251.9 | 6185.54 | 10251.9 | 212.515
397.78 |  | 10010.3 |  | 9856.69 | 6181.57 | 9856.69 | 153.653
397.68 |  | 9771.39 |  | 9458.34 | 6177.94 | 9458.34 | 313.05
397.58 |  | 9111.92 |  | 9068.8 | 6174.67 | 9068.8 | 43.1201
397.48 |  | 8751.26 |  | 8697.85 | 6171.76 | 8697.85 | 53.4188
397.38 |  | 8236.58 |  | 8352.93 | 6169.22 | 8352.93 | -116.349
397.28 |  | 7790.07 |  | 8039.07 | 6167.05 | 8039.07 | -249
397.18 |  | 7506.03 |  | 7759 | 6165.2 | 7759 | -252.967
397.08 |  | 7346.48 |  | 7513.45 | 6163.65 | 7513.45 | -166.969
396.98 |  | 7096.67 |  | 7301.6 | 6162.37 | 7301.6 | -204.931
396.88 |  | 6819.15 |  | 7121.35 | 6161.32 | 7121.35 | -302.195
396.78 |  | 6683.25 |  | 6969.85 | 6160.46 | 6969.85 | -286.602
396.68 |  | 6626.97 |  | 6843.8 | 6159.77 | 6843.8 | -216.831
396.58 |  | 6553.26 |  | 6739.76 | 6159.21 | 6739.76 | -186.503
396.48 |  | 6499.58 |  | 6654.38 | 6158.76 | 6654.38 | -154.799
396.38 |  | 6495.18 |  | 6584.54 | 6158.41 | 6584.54 | -89.3558
396.28 |  | 6332.83 |  | 6527.47 | 6158.14 | 6527.47 | -194.648
396.18 |  | 6207.52 |  | 6480.75 | 6157.91 | 6480.75 | -273.23
396.08 |  | 6276.74 |  | 6442.35 | 6157.73 | 6442.35 | -165.608
395.98 |  | 6217.81 |  | 6410.6 | 6157.57 | 6410.6 | -192.789
395.88 |  | 6176.44 |  | 6384.13 | 6157.44 | 6384.13 | -207.696
395.78 |  | 6236.31 |  | 6361.88 | 6157.34 | 6361.88 | -125.576
395.68 |  | 6258.5 |  | 6342.97 | 6157.25 | 6342.97 | -84.4737
395.58 |  | 6272.07 |  | 6326.73 | 6157.19 | 6326.73 | -54.6609
395.48 |  | 6278.47 |  | 6312.61 | 6157.13 | 6312.61 | -34.1316
395.38 |  | 6165.05 |  | 6300.18 | 6157.08 | 6300.18 | -135.133
395.28 |  | 6263.93 |  | 6289.11 | 6157.03 | 6289.11 | -25.1856
395.18 |  | 6138.62 |  | 6279.12 | 6156.99 | 6279.12 | -140.495
395.08 |  | 6154.99 |  | 6269.99 | 6156.94 | 6269.99 | -114.996
394.98 |  | 6086.06 |  | 6261.55 | 6156.9 | 6261.55 | -175.485
394.88 |  | 6250.05 |  | 6253.64 | 6156.87 | 6253.64 | -3.5998
394.78 |  | 6157.02 |  | 6246.18 | 6156.86 | 6246.18 | -89.1539
394.68 |  | 6198.81 |  | 6239.03 | 6156.83 | 6239.03 | -40.2272
394.58 |  | 6200.26 |  | 6232.15 | 6156.8 | 6232.15 | -31.8955
394.48 |  | 6188.51 |  | 6225.49 | 6156.77 | 6225.49 | -36.9809
394.38 |  | 6127.88 |  | 6219.03 | 6156.74 | 6219.03 | -91.148
394.28 |  | 6265.99 |  | 6212.76 | 6156.7 | 6212.76 | 53.2243
394.18 |  | 6271.58 |  | 6206.7 | 6156.66 | 6206.7 | 64.8762
394.08 |  | 6217.94 |  | 6200.88 | 6156.61 | 6200.88 | 17.0633
393.98 |  | 6093.5 |  | 6195.33 | 6156.56 | 6195.33 | -101.831
393.88 |  | 6222.37 |  | 6190.1 | 6156.52 | 6190.1 | 32.2757
393.78 |  | 6234.86 |  | 6185.22 | 6156.47 | 6185.22 | 49.6403
393.68 |  | 6235.12 |  | 6180.73 | 6156.42 | 6180.73 | 54.394
393.58 |  | 6214.77 |  | 6176.67 | 6156.4 | 6176.67 | 38.098
393.48 |  | 6197.93 |  | 6173.07 | 6156.38 | 6173.07 | 24.8619
393.38 |  | 6191.55 |  | 6169.91 | 6156.38 | 6169.91 | 21.639
393.28 |  | 6105.4 |  | 6167.18 | 6156.36 | 6167.18 | -61.7772
393.18 |  | 6043.41 |  | 6164.86 | 6156.34 | 6164.86 | -121.443
393.08 |  | 6120.53 |  | 6162.93 | 6156.34 | 6162.93 | -42.4006
392.98 |  | 6146.25 |  | 6161.36 | 6156.33 | 6161.36 | -15.1049
392.88 |  | 6180.22 |  | 6161.26 | 6157.5 | 6161.26 | 18.9611
392.78 |  | 6241.61 |  | 6161.43 | 6158.66 | 6161.43 | 80.1744
392.68 |  | 6114.11 |  | 6161.98 | 6159.97 | 6161.98 | -47.8676
392.58 |  | 6194.71 |  | 6163.66 | 6162.23 | 6163.66 | 31.0444
392.48 |  | 6183.95 |  | 6165.49 | 6164.49 | 6165.49 | 18.4629
392.38 |  | 6233.28 |  | 6167.44 | 6166.75 | 6167.44 | 65.8457
392.28 |  | 6181.72 |  | 6169.48 | 6169.01 | 6169.48 | 12.2491
392.18 |  | 6119.85 |  | 6171.58 | 6171.27 | 6171.58 | -51.7298
392.08 |  | 6197.05 |  | 6185.29 | 6185.09 | 6185.29 | 11.7563

## C1s Scan
﻿
Axis | Energy | Elements= | 191
C:\Avantage\Projects\Jelco Albertsma\20241114\Data\SAN12-ICP-Act Scans.DATA\C1s Scan.VGD
Binding Energy (E) |  |  |  | C1s Scan A | C1s Scan B | C1s Scan C | Backgnd. | Envelope | Residuals
eV |  | Counts / s (Residuals × 10) |  | Counts / s (Residuals × 10) | Counts / s (Residuals × 10) | Counts / s (Residuals × 10) | Counts / s (Residuals × 10) | Counts / s (Residuals × 10) | Counts / s (Residuals × 10)
298.08 |  | 4939.98 |  | 5001.35 | 5001.42 | 5001.35 | 5001.35 | 5001.42 | -61.4418
297.98 |  | 5193.54 |  | 4974.24 | 4974.36 | 4974.24 | 4974.24 | 4974.36 | 219.182
297.88 |  | 5072.46 |  | 4926.29 | 4926.49 | 4926.29 | 4926.29 | 4926.49 | 145.971
297.78 |  | 4900.17 |  | 4903.56 | 4903.89 | 4903.56 | 4903.56 | 4903.89 | -3.7216
297.68 |  | 5115.95 |  | 4896.13 | 4896.64 | 4896.13 | 4896.13 | 4896.64 | 219.307
297.58 |  | 4785.97 |  | 4870.62 | 4871.4 | 4870.62 | 4870.62 | 4871.4 | -85.436
297.48 |  | 4811.57 |  | 4832.87 | 4834.04 | 4832.87 | 4832.87 | 4834.04 | -22.4709
297.38 |  | 4590.64 |  | 4775.01 | 4776.73 | 4775.01 | 4775.01 | 4776.73 | -186.082
297.28 |  | 4721.76 |  | 4740.31 | 4742.76 | 4740.31 | 4740.31 | 4742.76 | -20.9991
297.18 |  | 4829.26 |  | 4714.69 | 4718.12 | 4714.69 | 4714.69 | 4718.12 | 111.136
297.08 |  | 4615.52 |  | 4672.12 | 4676.84 | 4672.12 | 4672.12 | 4676.84 | -61.3257
296.98 |  | 4524.77 |  | 4647.36 | 4653.71 | 4647.36 | 4647.36 | 4653.71 | -128.943
296.88 |  | 4557.09 |  | 4608.02 | 4616.39 | 4608.02 | 4608.02 | 4616.39 | -59.3055
296.78 |  | 4690.73 |  | 4603.51 | 4614.33 | 4603.51 | 4603.51 | 4614.33 | 76.3919
296.68 |  | 4618.29 |  | 4576.97 | 4590.7 | 4576.97 | 4576.97 | 4590.7 | 27.5883
296.58 |  | 4647.78 |  | 4539.43 | 4556.54 | 4539.43 | 4539.43 | 4556.54 | 91.2422
296.48 |  | 4513.59 |  | 4519.52 | 4540.44 | 4519.52 | 4519.52 | 4540.44 | -26.8498
296.38 |  | 4378.83 |  | 4508.11 | 4533.25 | 4508.11 | 4508.11 | 4533.25 | -154.421
296.28 |  | 4541.01 |  | 4503.31 | 4533.03 | 4503.31 | 4503.31 | 4533.03 | 7.9759
296.18 |  | 4429.8 |  | 4476.84 | 4511.43 | 4476.84 | 4476.84 | 4511.43 | -81.639
296.08 |  | 4416.39 |  | 4454.41 | 4494.06 | 4454.41 | 4454.41 | 4494.06 | -77.668
295.98 |  | 4396.45 |  | 4431.55 | 4476.36 | 4431.55 | 4431.55 | 4476.36 | -79.9153
295.88 |  | 4399.23 |  | 4426.97 | 4476.95 | 4426.97 | 4426.97 | 4476.95 | -77.715
295.78 |  | 4504.29 |  | 4418.39 | 4473.47 | 4418.39 | 4418.39 | 4473.47 | 30.8213
295.68 |  | 4399.64 |  | 4393.66 | 4453.7 | 4393.66 | 4393.66 | 4453.7 | -54.0546
295.58 |  | 4371.55 |  | 4374.97 | 4439.76 | 4374.97 | 4374.97 | 4439.76 | -68.2061
295.48 |  | 4396.32 |  | 4347.14 | 4416.45 | 4347.14 | 4347.14 | 4416.45 | -20.1366
295.38 |  | 4463.12 |  | 4344.07 | 4417.68 | 4344.07 | 4344.07 | 4417.68 | 45.4409
295.28 |  | 4284.47 |  | 4325.62 | 4403.27 | 4325.62 | 4325.62 | 4403.27 | -118.806
295.18 |  | 4269.03 |  | 4313.05 | 4394.54 | 4313.05 | 4313.05 | 4394.54 | -125.508
295.08 |  | 4224.18 |  | 4305.54 | 4390.69 | 4305.54 | 4305.54 | 4390.69 | -166.515
294.98 |  | 4110.21 |  | 4286.03 | 4374.71 | 4286.03 | 4286.03 | 4374.71 | -264.495
294.88 |  | 4362.75 |  | 4268.79 | 4360.89 | 4268.79 | 4268.79 | 4360.89 | 1.8613
294.78 |  | 4196.21 |  | 4242.4 | 4337.88 | 4242.4 | 4242.4 | 4337.88 | -141.677
294.68 |  | 4366.04 |  | 4228 | 4326.86 | 4228 | 4228 | 4326.86 | 39.1884
294.58 |  | 4317.06 |  | 4217.63 | 4319.9 | 4217.63 | 4217.63 | 4319.9 | -2.8363
294.48 |  | 4156.96 |  | 4216.31 | 4322.07 | 4216.31 | 4216.31 | 4322.07 | -165.107
294.38 |  | 4206.66 |  | 4215.78 | 4325.13 | 4215.78 | 4215.78 | 4325.13 | -118.47
294.28 |  | 4172.85 |  | 4210.53 | 4323.62 | 4210.53 | 4210.53 | 4323.62 | -150.764
294.18 |  | 4126.02 |  | 4200.92 | 4317.89 | 4200.92 | 4200.92 | 4317.89 | -191.871
294.08 |  | 4154.93 |  | 4185.07 | 4306.11 | 4185.07 | 4185.07 | 4306.11 | -151.185
293.98 |  | 4209.71 |  | 4178.66 | 4303.98 | 4178.66 | 4178.66 | 4303.98 | -94.2748
293.88 |  | 4173.82 |  | 4178.26 | 4308.08 | 4178.26 | 4178.26 | 4308.08 | -134.258
293.78 |  | 4373.79 |  | 4177.82 | 4312.38 | 4177.82 | 4177.82 | 4312.38 | 61.4162
293.68 |  | 4202.45 |  | 4177.36 | 4316.92 | 4177.36 | 4177.36 | 4316.92 | -114.469
293.58 |  | 4044.96 |  | 4176.84 | 4321.69 | 4176.84 | 4176.84 | 4321.69 | -276.732
293.48 |  | 4143.14 |  | 4176.28 | 4326.73 | 4176.28 | 4176.28 | 4326.73 | -183.588
293.38 |  | 4294.6 |  | 4175.71 | 4332.1 | 4175.71 | 4175.71 | 4332.1 | -37.5003
293.28 |  | 4299.35 |  | 4175.15 | 4337.83 | 4175.15 | 4175.15 | 4337.83 | -38.4826
293.18 |  | 4411.23 |  | 4174.58 | 4343.95 | 4174.58 | 4174.58 | 4343.95 | 67.2757
293.08 |  | 4279.59 |  | 4174.05 | 4350.54 | 4174.05 | 4174.05 | 4350.54 | -70.9509
292.98 |  | 4155.57 |  | 4173.51 | 4357.59 | 4173.52 | 4173.51 | 4357.59 | -202.019
292.88 |  | 4185.56 |  | 4172.96 | 4365.12 | 4172.96 | 4172.96 | 4365.13 | -179.57
292.78 |  | 4189.71 |  | 4172.38 | 4373.19 | 4172.38 | 4172.38 | 4373.19 | -183.485
292.68 |  | 4177.23 |  | 4171.83 | 4381.89 | 4171.84 | 4171.83 | 4381.91 | -204.677
292.58 |  | 4194.3 |  | 4171.27 | 4391.26 | 4171.31 | 4171.27 | 4391.3 | -196.996
292.48 |  | 4128.63 |  | 4170.73 | 4401.37 | 4170.8 | 4170.73 | 4401.44 | -272.814
292.38 |  | 4237.67 |  | 4170.19 | 4412.31 | 4170.32 | 4170.19 | 4412.44 | -174.772
292.28 |  | 4124.94 |  | 4169.58 | 4424.06 | 4169.82 | 4169.58 | 4424.31 | -299.365
292.18 |  | 4312.42 |  | 4168.91 | 4436.76 | 4169.35 | 4168.91 | 4437.2 | -124.777
292.08 |  | 4347.46 |  | 4168.17 | 4450.49 | 4168.93 | 4168.17 | 4451.25 | -103.782
291.98 |  | 4212.11 |  | 4167.36 | 4465.38 | 4168.62 | 4167.36 | 4466.65 | -254.544
291.88 |  | 4484.21 |  | 4166.47 | 4481.6 | 4168.51 | 4166.47 | 4483.63 | 0.57488
291.78 |  | 4395.57 |  | 4165.52 | 4499.31 | 4168.7 | 4165.52 | 4502.49 | -106.922
291.68 |  | 4511.92 |  | 4164.47 | 4518.69 | 4169.26 | 4164.47 | 4523.48 | -11.554
291.58 |  | 4475.98 |  | 4163.27 | 4539.93 | 4170.25 | 4163.27 | 4546.92 | -70.9385
291.48 |  | 4509.62 |  | 4161.94 | 4563.33 | 4171.8 | 4161.94 | 4573.19 | -63.569
291.38 |  | 4352.86 |  | 4160.46 | 4589.21 | 4173.98 | 4160.46 | 4602.72 | -249.856
291.28 |  | 4700.74 |  | 4158.79 | 4617.91 | 4176.75 | 4158.79 | 4635.87 | 64.8702
291.18 |  | 4724.73 |  | 4156.99 | 4649.99 | 4180.18 | 4156.99 | 4673.18 | 51.5501
291.08 |  | 4899.54 |  | 4155.08 | 4686.05 | 4184.22 | 4155.08 | 4715.2 | 184.347
290.98 |  | 4931.14 |  | 4153.02 | 4726.75 | 4188.7 | 4153.02 | 4762.43 | 168.708
290.88 |  | 5078.85 |  | 4150.75 | 4772.89 | 4193.38 | 4150.75 | 4815.52 | 263.327
290.78 |  | 5030.7 |  | 4148.24 | 4825.49 | 4198.06 | 4148.24 | 4875.3 | 155.391
290.68 |  | 4804.99 |  | 4145.48 | 4885.79 | 4202.51 | 4145.48 | 4942.82 | -137.83
290.58 |  | 5188.8 |  | 4142.47 | 4955.36 | 4206.59 | 4142.47 | 5019.48 | 169.321
290.48 |  | 5357.92 |  | 4139.21 | 5036.07 | 4210.16 | 4139.21 | 5107.01 | 250.91
290.38 |  | 5504.06 |  | 4135.67 | 5130.12 | 4213.13 | 4135.67 | 5207.57 | 296.49
290.28 |  | 5487.2 |  | 4131.86 | 5240.18 | 4215.47 | 4131.86 | 5323.78 | 163.417
290.18 |  | 5727.51 |  | 4127.74 | 5369.31 | 4217.2 | 4127.74 | 5458.77 | 268.744
290.08 |  | 5795.75 |  | 4123.21 | 5520.96 | 4218.27 | 4123.21 | 5616.02 | 179.732
289.98 |  | 6057.03 |  | 4118.12 | 5698.91 | 4218.64 | 4118.12 | 5799.43 | 257.597
289.88 |  | 6150.7 |  | 4112.56 | 5907.51 | 4218.5 | 4112.56 | 6013.45 | 137.25
289.78 |  | 6349.31 |  | 4106.43 | 6151.05 | 4217.86 | 4106.43 | 6262.48 | 86.8337
289.68 |  | 6806.67 |  | 4099.66 | 6433.71 | 4216.75 | 4099.66 | 6550.8 | 255.863
289.58 |  | 7217.25 |  | 4092.22 | 6759.27 | 4215.23 | 4092.22 | 6882.28 | 334.972
289.48 |  | 7230.04 |  | 4083.97 | 7130.43 | 4213.25 | 4083.97 | 7259.71 | -29.6701
289.38 |  | 7825.43 |  | 4074.85 | 7548.57 | 4210.82 | 4074.85 | 7684.54 | 140.888
289.28 |  | 8245.96 |  | 4064.77 | 8013.04 | 4207.92 | 4064.77 | 8156.19 | 89.7663
289.18 |  | 8373.13 |  | 4053.65 | 8520.62 | 4204.56 | 4053.65 | 8671.53 | -298.4
289.08 |  | 9224.09 |  | 4041.35 | 9065.07 | 4200.66 | 4041.35 | 9224.38 | -0.29482
288.98 |  | 9583.44 |  | 4027.85 | 9636.91 | 4196.29 | 4027.85 | 9805.36 | -221.919
288.88 |  | 10186.2 |  | 4013.19 | 10223.4 | 4191.58 | 4013.18 | 10401.8 | -215.586
288.78 |  | 10661.3 |  | 3997.2 | 10808.3 | 4186.47 | 3997.2 | 10997.5 | -336.19
288.68 |  | 11430.6 |  | 3979.95 | 11373.1 | 4181.14 | 3979.94 | 11574.3 | -143.626
288.58 |  | 12010.8 |  | 3961.43 | 11897.5 | 4175.73 | 3961.41 | 12111.8 | -101
288.48 |  | 12234.8 |  | 3941.71 | 12360.7 | 4170.48 | 3941.68 | 12589.5 | -354.671
288.38 |  | 12925 |  | 3920.97 | 12743 | 4165.75 | 3920.91 | 12987.9 | -62.8202
288.28 |  | 13271.3 |  | 3899.32 | 13026.7 | 4161.91 | 3899.21 | 13289.6 | -18.2085
288.18 |  | 13714.3 |  | 3876.93 | 13198.3 | 4159.4 | 3876.75 | 13481.1 | 233.202
288.08 |  | 13494 |  | 3853.98 | 13248.6 | 4158.73 | 3853.66 | 13554 | -59.9851
287.98 |  | 13633.5 |  | 3830.81 | 13174.6 | 4160.66 | 3830.28 | 13505.5 | 127.964
287.88 |  | 13452.7 |  | 3807.69 | 12978.9 | 4165.95 | 3806.82 | 13338.9 | 113.841
287.78 |  | 13390.1 |  | 3784.93 | 12669.7 | 4175.54 | 3783.51 | 13063.2 | 326.91
287.68 |  | 13136.1 |  | 3762.91 | 12260.6 | 4190.58 | 3760.64 | 12692.8 | 443.368
287.58 |  | 12529.1 |  | 3742.06 | 11768.7 | 4212.48 | 3738.49 | 12246.3 | 282.798
287.48 |  | 12125.1 |  | 3722.77 | 11214.1 | 4242.89 | 3717.23 | 11745.2 | 379.861
287.38 |  | 11303.5 |  | 3705.41 | 10617.4 | 4283.78 | 3696.95 | 11212.7 | 90.8308
287.28 |  | 10741.4 |  | 3690.53 | 9999.34 | 4337.8 | 3677.8 | 10672.1 | 69.3384
287.18 |  | 9832.85 |  | 3678.67 | 9378.92 | 4408.14 | 3659.74 | 10146.3 | -313.403
287.08 |  | 9530.46 |  | 3670.58 | 8772.66 | 4499 | 3642.8 | 9656.65 | -126.191
286.98 |  | 8933.95 |  | 3667.21 | 8193.94 | 4615.59 | 3626.9 | 9222.93 | -288.979
286.88 |  | 8440.36 |  | 3669.71 | 7652.63 | 4764.27 | 3611.87 | 8862.86 | -422.502
286.78 |  | 8398.59 |  | 3679.74 | 7155.32 | 4952.74 | 3597.57 | 8592.66 | -194.07
286.68 |  | 8249.81 |  | 3699.42 | 6705.37 | 5189.7 | 3583.72 | 8427.06 | -177.248
286.58 |  | 8300.1 |  | 3731.61 | 6303.48 | 5484.52 | 3570.01 | 8379.59 | -79.4881
286.48 |  | 8535.48 |  | 3780.19 | 5948.24 | 5846.44 | 3556.14 | 8462.59 | 72.8926
286.38 |  | 8757.78 |  | 3850.44 | 5636.77 | 6283.39 | 3541.88 | 8686.83 | 70.9483
286.28 |  | 9121.48 |  | 3949.17 | 5365.08 | 6800.09 | 3526.88 | 9060.58 | 60.9041
286.18 |  | 9976.45 |  | 4085.26 | 5128.59 | 7396.21 | 3510.77 | 9588.51 | 387.935
286.08 |  | 10393 |  | 4270.17 | 4922.69 | 8064.5 | 3493.33 | 10270.7 | 122.325
285.98 |  | 11104.9 |  | 4518.09 | 4742.73 | 8788.9 | 3474.19 | 11101.4 | 3.577
285.88 |  | 12092.1 |  | 4846.37 | 4584.36 | 9543.93 | 3453.02 | 12068.6 | 23.4761
285.78 |  | 13150.1 |  | 5275.69 | 4443.81 | 10295.2 | 3429.67 | 13155.4 | -5.2413
285.68 |  | 14169.5 |  | 5829.59 | 4317.6 | 11001.2 | 3403.84 | 14340.7 | -171.185
285.58 |  | 15588.3 |  | 6533.9 | 4202.71 | 11616.7 | 3375.25 | 15602.8 | -14.5217
285.48 |  | 17073.5 |  | 7415.68 | 4096.63 | 12097.8 | 3343.7 | 16922.7 | 150.775
285.38 |  | 18003 |  | 8501.21 | 3997.17 | 12406.7 | 3308.93 | 18287.2 | -284.207
285.28 |  | 19480 |  | 9813.72 | 3902.53 | 12516.8 | 3270.76 | 19691.5 | -211.523
285.18 |  | 21116.9 |  | 11370.3 | 3811.12 | 12416.2 | 3228.91 | 21139.8 | -22.9112
285.08 |  | 22780.1 |  | 13178.9 | 3721.71 | 12109.4 | 3183.23 | 22643.5 | 136.523
284.98 |  | 24337.2 |  | 15234.5 | 3633.25 | 11616.6 | 3133.57 | 24217.2 | 120.039
284.88 |  | 25854 |  | 17516.5 | 3544.91 | 10970.8 | 3079.82 | 25872.5 | -18.5002
284.78 |  | 27974.7 |  | 19986.4 | 3456.09 | 10213.7 | 3021.98 | 27612.3 | 362.378
284.68 |  | 29708.1 |  | 22586.7 | 3366.19 | 9390.35 | 2959.97 | 29423.3 | 284.815
284.58 |  | 31362.9 |  | 25241.5 | 3274.8 | 8543.94 | 2893.76 | 31272.7 | 90.247
284.48 |  | 33236.2 |  | 27859.4 | 3181.68 | 7712.26 | 2823.48 | 33106.4 | 129.814
284.38 |  | 34616.8 |  | 30338.1 | 3086.9 | 6924.9 | 2749.48 | 34851 | -234.159
284.28 |  | 35937.2 |  | 32570.3 | 2990.47 | 6201.89 | 2672.02 | 36418.6 | -481.408
284.18 |  | 37462 |  | 34451.2 | 2892.65 | 5554.35 | 2591.58 | 37715 | -253.055
284.08 |  | 38474.8 |  | 35886.8 | 2793.85 | 4985.66 | 2508.74 | 38648.9 | -174.12
283.98 |  | 38560 |  | 36801.6 | 2694.77 | 4493.53 | 2424.34 | 39141.3 | -581.271
283.88 |  | 38953 |  | 37144.6 | 2595.95 | 4071.61 | 2339.08 | 39134 | -180.975
283.78 |  | 38290.2 |  | 36894.1 | 2498.26 | 3711.75 | 2253.93 | 38596.3 | -306.045
283.68 |  | 37793.7 |  | 36060 | 2402.54 | 3405.15 | 2169.85 | 37528 | 265.728
283.58 |  | 35781 |  | 34682.1 | 2309.57 | 3143.31 | 2087.68 | 35959.6 | -178.599
283.48 |  | 34362.5 |  | 32827.6 | 2220.27 | 2918.87 | 2008.42 | 33949.9 | 412.644
283.38 |  | 31867.6 |  | 30584.8 | 2135.51 | 2725.67 | 1933.03 | 31579.9 | 287.636
283.28 |  | 29071.1 |  | 28056 | 2055.87 | 2558.51 | 1862.15 | 28946.1 | 125.016
283.18 |  | 26599.6 |  | 25349.1 | 1981.89 | 2413.38 | 1796.36 | 26151.6 | 448.033
283.08 |  | 23721.7 |  | 22570.4 | 1914.02 | 2287.13 | 1736.16 | 23299.2 | 422.493
282.98 |  | 20564.6 |  | 19817.3 | 1852.54 | 2177.33 | 1681.89 | 20483.4 | 81.2013
282.88 |  | 17847.6 |  | 17173.2 | 1797.41 | 2081.79 | 1633.52 | 17785.3 | 62.2544
282.78 |  | 15648.7 |  | 14703.8 | 1748.64 | 1998.97 | 1591.12 | 15269.2 | 379.55
282.68 |  | 12857.3 |  | 12455.8 | 1705.97 | 1927.34 | 1554.45 | 12980.2 | -122.943
282.58 |  | 10935.7 |  | 10457.2 | 1668.93 | 1865.5 | 1523.07 | 10945.5 | -9.7043
282.48 |  | 9087.39 |  | 8718.82 | 1637.09 | 1812.27 | 1496.58 | 9175.03 | -87.6361
282.38 |  | 7420.98 |  | 7237.62 | 1610.01 | 1766.62 | 1474.55 | 7665.16 | -244.175
282.28 |  | 6040.26 |  | 5999.31 | 1587.02 | 1727.45 | 1456.35 | 6401.09 | -360.834
282.18 |  | 5287.5 |  | 4982.28 | 1567.62 | 1693.87 | 1441.49 | 5360.78 | -73.2817
282.08 |  | 4592.72 |  | 4160.57 | 1551.35 | 1665.11 | 1429.53 | 4517.96 | 74.7532
281.98 |  | 3709.28 |  | 3506.44 | 1537.61 | 1640.34 | 1419.9 | 3844.59 | -135.306
281.88 |  | 3339.41 |  | 2992.7 | 1526.01 | 1618.97 | 1412.22 | 3313.24 | 26.1647
281.78 |  | 2869.41 |  | 2594.02 | 1516.14 | 1600.43 | 1406.1 | 2898.38 | -28.9633
281.68 |  | 2651.02 |  | 2287.81 | 1507.62 | 1584.21 | 1401.2 | 2577.23 | 73.7939
281.58 |  | 2430.42 |  | 2054.68 | 1500.13 | 1569.89 | 1397.22 | 2330.25 | 100.168
281.48 |  | 2192.22 |  | 1878.59 | 1493.51 | 1557.21 | 1394.02 | 2141.26 | 50.957
281.38 |  | 2057.15 |  | 1746.49 | 1487.58 | 1545.96 | 1391.48 | 1997.08 | 60.0768
281.28 |  | 1991.56 |  | 1647.89 | 1482.11 | 1535.84 | 1389.38 | 1887.07 | 104.482
281.18 |  | 1907.79 |  | 1574.68 | 1476.97 | 1526.69 | 1387.66 | 1803.02 | 104.767
281.08 |  | 1789.06 |  | 1520.58 | 1472.03 | 1518.35 | 1386.22 | 1738.52 | 50.5408
280.98 |  | 1649.23 |  | 1480.77 | 1467.17 | 1510.68 | 1384.99 | 1688.64 | -39.4066
280.88 |  | 1708.14 |  | 1451.62 | 1462.32 | 1503.56 | 1383.94 | 1649.63 | 58.5137
280.78 |  | 1667.26 |  | 1430.41 | 1457.4 | 1496.9 | 1383.03 | 1618.65 | 48.6109
280.68 |  | 1579.45 |  | 1415.07 | 1452.37 | 1490.56 | 1382.24 | 1593.51 | -14.0578
280.58 |  | 1723.79 |  | 1404.04 | 1447.2 | 1484.43 | 1381.55 | 1572.56 | 151.234
280.48 |  | 1630.35 |  | 1396.18 | 1441.9 | 1478.42 | 1380.97 | 1554.56 | 75.7888
280.38 |  | 1518.98 |  | 1390.63 | 1436.48 | 1472.39 | 1380.47 | 1538.56 | -19.5772
280.28 |  | 1544.69 |  | 1386.72 | 1430.95 | 1466.21 | 1380.02 | 1523.83 | 20.8569
280.18 |  | 1528.03 |  | 1383.99 | 1425.41 | 1459.82 | 1379.64 | 1509.93 | 18.1074
280.08 |  | 1438.93 |  | 1382.11 | 1419.92 | 1453.15 | 1379.33 | 1496.53 | -57.5991
279.98 |  | 1405.07 |  | 1380.8 | 1414.56 | 1446.18 | 1379.05 | 1483.44 | -78.3748
279.88 |  | 1429.02 |  | 1379.93 | 1409.44 | 1438.98 | 1378.84 | 1470.67 | -41.6476
279.78 |  | 1385.4 |  | 1379.35 | 1404.65 | 1431.64 | 1378.68 | 1458.27 | -72.871
279.68 |  | 1387.93 |  | 1378.95 | 1400.22 | 1424.29 | 1378.55 | 1446.36 | -58.4277
279.58 |  | 1416.34 |  | 1378.7 | 1396.23 | 1417.13 | 1378.46 | 1435.13 | -18.7923
279.48 |  | 1414.17 |  | 1378.54 | 1392.72 | 1410.32 | 1378.4 | 1424.78 | -10.6087
279.38 |  | 1394.55 |  | 1378.43 | 1389.67 | 1404.05 | 1378.35 | 1415.45 | -20.8998
279.28 |  | 1400.29 |  | 1378.34 | 1387.09 | 1398.44 | 1378.3 | 1407.27 | -6.9881
279.18 |  | 1359.9 |  | 1378.28 | 1384.95 | 1393.61 | 1378.26 | 1400.32 | -40.4233
279.08 |  | 1284.04 |  | 1378.23 | 1383.21 | 1389.57 | 1378.22 | 1394.57 | -110.53

## Al2p Scan
﻿
Axis | Energy | Elements= | 201
C:\Avantage\Projects\Jelco Albertsma\20241114\Data\SAN12-ICP-Act Scans.DATA\Al2p Scan.VGD
Binding Energy (E) |  |  |  | Al2p Scan A | Backgnd. | Envelope | Residuals
eV |  | Counts / s (Residuals × 2) |  | Counts / s (Residuals × 2) | Counts / s (Residuals × 2) | Counts / s (Residuals × 2) | Counts / s (Residuals × 2)
85.08 |  | 863.491 |  | 0 | 0 | 863.491 | 0
84.98 |  | 853.317 |  | 842.224 | 842.224 | 842.224 | 11.0934
84.88 |  | 891.85 |  | 838.477 | 838.477 | 838.477 | 53.3738
84.78 |  | 803.928 |  | 824.995 | 824.995 | 824.995 | -21.0667
84.68 |  | 824.706 |  | 819.303 | 819.303 | 819.303 | 5.4036
84.58 |  | 849.832 |  | 819.045 | 819.045 | 819.045 | 30.7875
84.48 |  | 808.44 |  | 817.821 | 817.821 | 817.821 | -9.3813
84.38 |  | 813.336 |  | 813.47 | 813.47 | 813.47 | -0.13357
84.28 |  | 744.664 |  | 810.187 | 810.187 | 810.187 | -65.5229
84.18 |  | 783.649 |  | 807.395 | 807.395 | 807.395 | -23.746
84.08 |  | 820.215 |  | 803.135 | 803.135 | 803.135 | 17.08
83.98 |  | 828.958 |  | 800.163 | 800.163 | 800.163 | 28.7947
83.88 |  | 797.339 |  | 800.158 | 800.158 | 800.158 | -2.8188
83.78 |  | 851.018 |  | 800.151 | 800.151 | 800.151 | 50.8674
83.68 |  | 786.167 |  | 800.143 | 800.143 | 800.143 | -13.9761
83.58 |  | 771.971 |  | 800.133 | 800.133 | 800.133 | -28.1617
83.48 |  | 796.036 |  | 800.117 | 800.117 | 800.117 | -4.0806
83.38 |  | 828.149 |  | 800.103 | 800.103 | 800.103 | 28.0465
83.28 |  | 817.077 |  | 800.093 | 800.093 | 800.093 | 16.9837
83.18 |  | 765.447 |  | 800.076 | 800.076 | 800.076 | -34.6298
83.08 |  | 845.007 |  | 800.064 | 800.064 | 800.064 | 44.9426
82.98 |  | 800.91 |  | 800.044 | 800.044 | 800.044 | 0.86545
82.88 |  | 781.322 |  | 800.018 | 800.018 | 800.018 | -18.6957
82.78 |  | 870.897 |  | 799.988 | 799.988 | 799.988 | 70.9091
82.68 |  | 801.515 |  | 799.958 | 799.958 | 799.958 | 1.5565
82.58 |  | 865.201 |  | 799.93 | 799.93 | 799.93 | 65.2709
82.48 |  | 831.349 |  | 799.898 | 799.898 | 799.898 | 31.451
82.38 |  | 837.318 |  | 799.867 | 799.867 | 799.867 | 37.4511
82.28 |  | 820.406 |  | 799.832 | 799.832 | 799.832 | 20.5741
82.18 |  | 797.3 |  | 799.792 | 799.792 | 799.792 | -2.4927
82.08 |  | 805.967 |  | 799.768 | 799.768 | 799.768 | 6.1993
81.98 |  | 841.437 |  | 799.741 | 799.741 | 799.741 | 41.6954
81.88 |  | 830.444 |  | 799.719 | 799.719 | 799.719 | 30.7245
81.78 |  | 830.944 |  | 799.696 | 799.696 | 799.696 | 31.2472
81.68 |  | 721.517 |  | 799.672 | 799.672 | 799.672 | -78.1551
81.58 |  | 819.915 |  | 799.642 | 799.642 | 799.642 | 20.2728
81.48 |  | 819.16 |  | 799.606 | 799.606 | 799.606 | 19.5543
81.38 |  | 843.002 |  | 799.571 | 799.571 | 799.571 | 43.4311
81.28 |  | 847.404 |  | 799.539 | 799.539 | 799.539 | 47.8653
81.18 |  | 881.987 |  | 799.504 | 799.504 | 799.504 | 82.4832
81.08 |  | 849.204 |  | 799.467 | 799.467 | 799.467 | 49.737
80.98 |  | 796.716 |  | 799.414 | 799.414 | 799.414 | -2.6985
80.88 |  | 809.084 |  | 799.356 | 799.356 | 799.356 | 9.7275
80.78 |  | 862.078 |  | 799.298 | 799.298 | 799.298 | 62.7803
80.68 |  | 850.13 |  | 799.234 | 799.234 | 799.234 | 50.8964
80.58 |  | 874.708 |  | 799.167 | 799.167 | 799.167 | 75.5408
80.48 |  | 869.331 |  | 799.105 | 799.105 | 799.105 | 70.2251
80.38 |  | 821.768 |  | 799.043 | 799.043 | 799.043 | 22.7251
80.28 |  | 904.562 |  | 798.972 | 798.972 | 798.972 | 105.59
80.18 |  | 862.214 |  | 798.898 | 798.898 | 798.898 | 63.315
80.08 |  | 837.647 |  | 798.824 | 798.824 | 798.824 | 38.8223
79.98 |  | 856.029 |  | 798.749 | 798.749 | 798.749 | 57.2797
79.88 |  | 876.929 |  | 798.681 | 798.68 | 798.681 | 78.2488
79.78 |  | 834.44 |  | 798.614 | 798.613 | 798.614 | 35.8252
79.68 |  | 868.389 |  | 798.547 | 798.544 | 798.547 | 69.8422
79.58 |  | 857.295 |  | 798.487 | 798.481 | 798.487 | 58.8081
79.48 |  | 816.777 |  | 798.43 | 798.42 | 798.43 | 18.3473
79.38 |  | 845.555 |  | 798.375 | 798.359 | 798.375 | 47.1799
79.28 |  | 837.289 |  | 798.326 | 798.299 | 798.326 | 38.9635
79.18 |  | 845.445 |  | 798.288 | 798.244 | 798.288 | 47.1575
79.08 |  | 843.732 |  | 798.262 | 798.192 | 798.262 | 45.4707
78.98 |  | 841.184 |  | 798.252 | 798.143 | 798.252 | 42.9317
78.88 |  | 846.218 |  | 798.264 | 798.096 | 798.264 | 47.9537
78.78 |  | 818.967 |  | 798.305 | 798.05 | 798.305 | 20.6614
78.68 |  | 810.823 |  | 798.387 | 798.006 | 798.387 | 12.4355
78.58 |  | 838.206 |  | 798.523 | 797.965 | 798.523 | 39.6831
78.48 |  | 834.271 |  | 798.735 | 797.929 | 798.735 | 35.5361
78.38 |  | 809.817 |  | 799.042 | 797.898 | 799.042 | 10.7748
78.28 |  | 817.096 |  | 799.472 | 797.873 | 799.472 | 17.6237
78.18 |  | 818.225 |  | 800.047 | 797.847 | 800.047 | 18.1775
78.08 |  | 787.445 |  | 800.804 | 797.822 | 800.804 | -13.3585
77.98 |  | 799.042 |  | 801.775 | 797.793 | 801.775 | -2.7321
77.88 |  | 785.058 |  | 803.004 | 797.764 | 803.004 | -17.9459
77.78 |  | 852.473 |  | 804.538 | 797.738 | 804.538 | 47.9353
77.68 |  | 807.755 |  | 806.419 | 797.713 | 806.419 | 1.3369
77.58 |  | 848.475 |  | 808.687 | 797.684 | 808.687 | 39.7876
77.48 |  | 839.226 |  | 811.388 | 797.648 | 811.388 | 27.8384
77.38 |  | 805.863 |  | 814.568 | 797.605 | 814.568 | -8.7047
77.28 |  | 799.993 |  | 818.279 | 797.556 | 818.279 | -18.2855
77.18 |  | 856.407 |  | 822.58 | 797.498 | 822.58 | 33.8274
77.08 |  | 879.436 |  | 827.546 | 797.437 | 827.546 | 51.8903
76.98 |  | 860.573 |  | 833.271 | 797.37 | 833.271 | 27.3017
76.88 |  | 861.025 |  | 839.885 | 797.303 | 839.885 | 21.1398
76.78 |  | 861.147 |  | 847.555 | 797.224 | 847.555 | 13.5921
76.68 |  | 893.938 |  | 856.523 | 797.135 | 856.523 | 37.4144
76.58 |  | 851.295 |  | 867.114 | 797.029 | 867.114 | -15.8194
76.48 |  | 859.779 |  | 879.773 | 796.901 | 879.773 | -19.9934
76.38 |  | 949.842 |  | 895.09 | 796.751 | 895.09 | 54.7517
76.28 |  | 898.675 |  | 913.824 | 796.574 | 913.824 | -15.1494
76.18 |  | 977.437 |  | 936.93 | 796.36 | 936.93 | 40.5075
76.08 |  | 1061.49 |  | 965.591 | 796.107 | 965.591 | 95.9013
75.98 |  | 1085.2 |  | 1001.21 | 795.81 | 1001.21 | 83.9826
75.88 |  | 1131.12 |  | 1045.42 | 795.451 | 1045.42 | 85.6997
75.78 |  | 1219.96 |  | 1100.01 | 795.028 | 1100.01 | 119.949
75.68 |  | 1229.66 |  | 1166.94 | 794.529 | 1166.94 | 62.7267
75.58 |  | 1334.87 |  | 1248.12 | 793.939 | 1248.12 | 86.7505
75.48 |  | 1437.66 |  | 1345.39 | 793.245 | 1345.39 | 92.2735
75.38 |  | 1487.04 |  | 1460.26 | 792.444 | 1460.26 | 26.7817
75.28 |  | 1692.53 |  | 1593.72 | 791.526 | 1593.72 | 98.8171
75.18 |  | 1770.74 |  | 1746.01 | 790.474 | 1746.01 | 24.7348
75.08 |  | 1990.49 |  | 1916.4 | 789.275 | 1916.4 | 74.0869
74.98 |  | 2091.23 |  | 2103.02 | 787.914 | 2103.02 | -11.7861
74.88 |  | 2229.58 |  | 2302.69 | 786.38 | 2302.69 | -73.1132
74.78 |  | 2418.71 |  | 2510.94 | 784.673 | 2510.94 | -92.2268
74.68 |  | 2641.47 |  | 2722.01 | 782.777 | 2722.01 | -80.5392
74.58 |  | 2804.75 |  | 2929.11 | 780.69 | 2929.11 | -124.354
74.48 |  | 2993.77 |  | 3124.72 | 778.408 | 3124.72 | -130.944
74.38 |  | 3120.5 |  | 3301.05 | 775.946 | 3301.05 | -180.546
74.28 |  | 3313.26 |  | 3450.52 | 773.319 | 3450.52 | -137.262
74.18 |  | 3526.45 |  | 3566.31 | 770.54 | 3566.31 | -39.8662
74.08 |  | 3651.78 |  | 3642.92 | 767.642 | 3642.92 | 8.8591
73.98 |  | 3727.97 |  | 3676.54 | 764.656 | 3676.54 | 51.4293
73.88 |  | 3676.65 |  | 3665.42 | 761.614 | 3665.42 | 11.2315
73.78 |  | 3680.23 |  | 3609.98 | 758.547 | 3609.98 | 70.2528
73.68 |  | 3542.31 |  | 3512.82 | 755.497 | 3512.82 | 29.4901
73.58 |  | 3486.08 |  | 3378.47 | 752.508 | 3378.47 | 107.614
73.48 |  | 3305.03 |  | 3213.03 | 749.617 | 3213.03 | 91.9982
73.38 |  | 3222.19 |  | 3023.72 | 746.872 | 3023.72 | 198.476
73.28 |  | 2913.19 |  | 2818.29 | 744.306 | 2818.29 | 94.8965
73.18 |  | 2686.42 |  | 2604.54 | 741.932 | 2604.54 | 81.8822
73.08 |  | 2551.5 |  | 2389.77 | 739.775 | 2389.77 | 161.733
72.98 |  | 2191.48 |  | 2180.42 | 737.83 | 2180.42 | 11.0553
72.88 |  | 1956.09 |  | 1981.8 | 736.104 | 1981.8 | -25.7136
72.78 |  | 1780.62 |  | 1797.92 | 734.595 | 1797.92 | -17.3012
72.68 |  | 1537.92 |  | 1631.46 | 733.308 | 1631.46 | -93.5362
72.58 |  | 1463.99 |  | 1483.83 | 732.216 | 1483.83 | -19.8396
72.48 |  | 1321.08 |  | 1355.35 | 731.303 | 1355.35 | -34.2703
72.38 |  | 1172.45 |  | 1245.46 | 730.557 | 1245.46 | -73.0035
72.28 |  | 1044.7 |  | 1152.91 | 729.945 | 1152.91 | -108.205
72.18 |  | 1005.21 |  | 1076.02 | 729.444 | 1076.02 | -70.8111
72.08 |  | 916.866 |  | 1012.89 | 729.04 | 1012.89 | -96.021
71.98 |  | 924.792 |  | 961.526 | 728.715 | 961.526 | -36.7342
71.88 |  | 878.967 |  | 920.024 | 728.46 | 920.024 | -41.0568
71.78 |  | 860.56 |  | 886.6 | 728.256 | 886.6 | -26.0393
71.68 |  | 835.797 |  | 859.688 | 728.093 | 859.688 | -23.8915
71.58 |  | 763.551 |  | 837.948 | 727.961 | 837.948 | -74.3968
71.48 |  | 768.556 |  | 820.263 | 727.847 | 820.263 | -51.7074
71.38 |  | 828.717 |  | 805.743 | 727.749 | 805.743 | 22.9741
71.28 |  | 772.141 |  | 793.689 | 727.669 | 793.689 | -21.5474
71.18 |  | 747.774 |  | 783.559 | 727.602 | 783.559 | -35.7855
71.08 |  | 818.716 |  | 774.956 | 727.551 | 774.956 | 43.7607
70.98 |  | 756.463 |  | 767.575 | 727.511 | 767.575 | -11.1117
70.88 |  | 751.658 |  | 761.193 | 727.474 | 761.193 | -9.535
70.78 |  | 753.511 |  | 755.656 | 727.44 | 755.656 | -2.1448
70.68 |  | 704.705 |  | 750.854 | 727.415 | 750.854 | -46.1489
70.58 |  | 726.592 |  | 746.695 | 727.391 | 746.695 | -20.1032
70.48 |  | 740.034 |  | 743.113 | 727.37 | 743.113 | -3.0786
70.38 |  | 731.028 |  | 740.06 | 727.359 | 740.06 | -9.032
70.28 |  | 741.209 |  | 737.48 | 727.352 | 737.48 | 3.7289
70.18 |  | 757.882 |  | 735.321 | 727.345 | 735.321 | 22.5612
70.08 |  | 725.225 |  | 733.538 | 727.338 | 733.538 | -8.3131
69.98 |  | 720.881 |  | 732.085 | 727.332 | 732.085 | -11.2049
69.88 |  | 719.884 |  | 730.918 | 727.325 | 730.918 | -11.034
69.78 |  | 748.868 |  | 729.994 | 727.317 | 729.994 | 18.8738
69.68 |  | 753.9 |  | 729.274 | 727.309 | 729.274 | 24.6265
69.58 |  | 692.979 |  | 728.722 | 727.302 | 728.722 | -35.7434
69.48 |  | 735.781 |  | 728.307 | 727.296 | 728.307 | 7.4741
69.38 |  | 748.283 |  | 727.996 | 727.289 | 727.996 | 20.2874
69.28 |  | 730.116 |  | 727.767 | 727.28 | 727.767 | 2.3492
69.18 |  | 733.471 |  | 727.597 | 727.266 | 727.597 | 5.8738
69.08 |  | 749.447 |  | 727.474 | 727.254 | 727.474 | 21.9729
68.98 |  | 742.145 |  | 727.388 | 727.244 | 727.388 | 14.7567
68.88 |  | 733.522 |  | 727.321 | 727.228 | 727.321 | 6.201
68.78 |  | 758.526 |  | 727.27 | 727.211 | 727.27 | 31.2564
68.68 |  | 740.939 |  | 727.231 | 727.194 | 727.231 | 13.7079
68.58 |  | 737.216 |  | 727.203 | 727.181 | 727.203 | 10.013
68.48 |  | 742.094 |  | 727.184 | 727.17 | 727.184 | 14.9098
68.38 |  | 751.336 |  | 727.172 | 727.164 | 727.172 | 24.1646
68.28 |  | 744.872 |  | 727.161 | 727.156 | 727.161 | 17.7114
68.18 |  | 693.467 |  | 727.152 | 727.149 | 727.152 | -33.6849
68.08 |  | 708.84 |  | 727.145 | 727.143 | 727.145 | -18.3044
67.98 |  | 710.879 |  | 727.137 | 727.136 | 727.137 | -16.2584
67.88 |  | 746.446 |  | 727.13 | 727.129 | 727.13 | 19.3159
67.78 |  | 732.399 |  | 727.124 | 727.124 | 727.124 | 5.2753
67.68 |  | 751 |  | 727.12 | 727.12 | 727.12 | 23.8802
67.58 |  | 747.765 |  | 727.117 | 727.117 | 727.117 | 20.6486
67.48 |  | 736.066 |  | 727.112 | 727.112 | 727.112 | 8.9535
67.38 |  | 728.963 |  | 727.105 | 727.105 | 727.105 | 1.8583
67.28 |  | 734.358 |  | 727.092 | 727.092 | 727.092 | 7.2656
67.18 |  | 739.428 |  | 727.081 | 727.081 | 727.081 | 12.3462
67.08 |  | 706.138 |  | 727.073 | 727.073 | 727.073 | -20.9353
66.98 |  | 734.06 |  | 727.067 | 727.067 | 727.067 | 6.9932
66.88 |  | 767.067 |  | 727.065 | 727.065 | 727.065 | 40.0017
66.78 |  | 727.256 |  | 727.064 | 727.064 | 727.064 | 0.19238
66.68 |  | 705.4 |  | 727.062 | 727.062 | 727.062 | -21.6625
66.58 |  | 733.308 |  | 727.058 | 727.058 | 727.058 | 6.2504
66.48 |  | 701.749 |  | 727.054 | 727.054 | 727.054 | -25.3053
66.38 |  | 734.492 |  | 727.049 | 727.049 | 727.049 | 7.4425
66.28 |  | 729.058 |  | 727.042 | 727.042 | 727.042 | 2.0169
66.18 |  | 760.571 |  | 727.041 | 727.041 | 727.041 | 33.5305
66.08 |  | 737.109 |  | 727.04 | 727.04 | 727.04 | 10.069
65.98 |  | 716.568 |  | 727.038 | 727.038 | 727.038 | -10.4697
65.88 |  | 756.969 |  | 727.038 | 727.038 | 727.038 | 29.9312
65.78 |  | 702.976 |  | 727.031 | 727.031 | 727.031 | -24.0547
65.68 |  | 722.215 |  | 727.024 | 727.024 | 727.024 | -4.8095
65.58 |  | 726.723 |  | 727.017 | 727.017 | 727.017 | -0.29442
65.48 |  | 712.99 |  | 727.013 | 727.013 | 727.013 | -14.0237
65.38 |  | 763.645 |  | 727.011 | 727.011 | 727.011 | 36.6346
65.28 |  | 733.486 |  | 727.006 | 727.006 | 727.006 | 6.4806
65.18 |  | 724.043 |  | 734.938 | 734.938 | 734.938 | -10.8941
65.08 |  | 761.461 |  | 0 | 0 | 761.461 | 0

## Peak Table
Peak Table :
| Name | Start BE | Peak BE | End BE | Height CPS | FWHM eV | Area (P) CPS.eV | Area (N) TPP-2M | Atomic % | Peak Type | Q | SF ALTHERMO1 | TXFN | Backgnd | PP Height CPS | PP Hgt (N) | PP At. % | Title | File Name
| Al2p Scan A | 84.98 | 73.95 | 65.18 | 2914.16 | 1.92 | 6192.58 | 136.83 | 5.34 | Fitted | 1 | 0.56 | 1 | Smart | 3034.99 | 83.82 | 9.28 | Al2p Scan | C:\Avantage\Projects\Jelco Albertsma\20241114\Data\SAN12-ICP-Act Scans.DATA\Al2p Scan.VGD
| C1s Scan A | 298.08 | 283.86 | 279.08 | 34820.07 | 1.81 | 67880.28 | 951.27 | 37.15 | Fitted | 1 | 1 | 1 | Smart | 37668.97 | 263.95 | 29.22 | C1s Scan | C:\Avantage\Projects\Jelco Albertsma\20241114\Data\SAN12-ICP-Act Scans.DATA\C1s Scan.VGD
| C1s Scan B | 298.08 | 288.07 | 279.08 | 9395.5 | 2.14 | 24869.05 | 349.46 | 13.65 | Fitted | 1 | 1 | 1 | Smart | 12209.99 | 85.79 | 9.5 | C1s Scan | C:\Avantage\Projects\Jelco Albertsma\20241114\Data\SAN12-ICP-Act Scans.DATA\C1s Scan.VGD
| C1s Scan C | 298.08 | 285.26 | 279.08 | 9250.87 | 1.63 | 18410.72 | 258.24 | 10.09 | Fitted | 1 | 1 | 1 | Smart | 18195.95 | 127.61 | 14.13 | C1s Scan | C:\Avantage\Projects\Jelco Albertsma\20241114\Data\SAN12-ICP-Act Scans.DATA\C1s Scan.VGD
| N1s Scan A | 410.08 | 398.54 | 392.08 | 5600.94 | 1.98 | 12717.53 | 114.82 | 4.48 | Fitted | 1 | 1.676 | 1 | Smart | 5631.25 | 63.55 | 7.04 | N1s Scan | C:\Avantage\Projects\Jelco Albertsma\20241114\Data\SAN12-ICP-Act Scans.DATA\N1s Scan_0.VGD
| O1s Scan A | 545.08 | 531.12 | 525.08 | 37082.75 | 1.8 | 72794.65 | 422.04 | 16.48 | Fitted | 1 | 2.881 | 1 | Smart | 52437.74 | 152.01 | 16.83 | O1s Scan | C:\Avantage\Projects\Jelco Albertsma\20241114\Data\SAN12-ICP-Act Scans.DATA\O1s Scan_0.VGD
| O1s Scan B | 545.08 | 531.98 | 525.08 | 21808.41 | 2.28 | 56526.08 | 327.94 | 12.81 | Fitted | 1 | 2.881 | 1 | Smart | 43606.67 | 126.49 | 14 | O1s Scan | C:\Avantage\Projects\Jelco Albertsma\20241114\Data\SAN12-ICP-Act Scans.DATA\O1s Scan_0.VGD
Peak Fit Table : Al2p Scan
Ref. | Name | Peak BE | Height CPS | Height Ratio | Area CPS.eV | Area Ratio | FWHM fit param (eV) | L/G Mix (%) Convolve | Tail Mix (%) | Tail Height (%) | Tail Exponent
A | Al2p Scan A | 73.95 | 2914.16 | 1 | 6192.58 | 1 | 1.92 | 18.02 | 100 | 0 | 0
[7 empty] | 0.5 : 3.5 | 0.48194 | fixed | fixed | fixed
Peak Fit Table : C1s Scan
Ref. | Name | Peak BE | Height CPS | Height Ratio | Area CPS.eV | Area Ratio | FWHM fit param (eV) | L/G Mix (%) Convolve | Tail Mix (%) | Tail Height (%) | Tail Exponent
B | C1s Scan A | 283.86 | 34820.07 | 1 | 67880.28 | 1 | 1.82 | 11.55 | 100 | 0 | 0
[7 empty] | 0.5 : 3.5 | 0.48194 | fixed | fixed | fixed
C | C1s Scan B | 288.07 | 9395.5 | 0.27 | 24869.05 | 0.37 | 2.13 | 40.59 | 100 | 0 | 0
[7 empty] | 0.5 : 3.5 | 0.48194 | fixed | fixed | fixed
D | C1s Scan C | 285.26 | 9250.87 | 0.27 | 18410.72 | 0.27 | 1.63 | 37.88 | 100 | 0 | 0
Peak Fit Table : N1s Scan | [6 empty] | 0.5 : 3.5 | 0.48194 | fixed | fixed | fixed
Ref. | Name | Peak BE | Height CPS | Height Ratio | Area CPS.eV | Area Ratio | FWHM fit param (eV) | L/G Mix (%) Convolve | Tail Mix (%) | Tail Height (%) | Tail Exponent
E | N1s Scan A | 398.54 | 5600.94 | 1 | 12717.53 | 1 | 1.98 | 25.9 | 100 | 0 | 0
[7 empty] | 0.5 : 3.5 | 0.48194 | fixed | fixed | fixed
Peak Fit Table : O1s Scan
Ref. | Name | Peak BE | Height CPS | Height Ratio | Area CPS.eV | Area Ratio | FWHM fit param (eV) | L/G Mix (%) Convolve | Tail Mix (%) | Tail Height (%) | Tail Exponent
F | O1s Scan A | 531.12 | 37082.75 | 1 | 72794.65 | 1 | 1.8 | 14.82 | 100 | 0 | 0
[7 empty] | 0.5 : 3.5 | 0.48194 | fixed | fixed | fixed
G | O1s Scan B | 531.98 | 21808.41 | 0.59 | 56526.08 | 0.78 | 2.28 | 23.58 | 100 | 0 | 0
[7 empty] | 0.5 : 3.5 | 0.48194 | fixed | fixed | fixed

## Titles
15:02:32 Thursday, November 14, 2024
C:\Avantage\Projects\Jelco Albertsma\20241114\Data\SAN12-ICP-Act Scans.xls
SAN12-ICP-Act Scans
Data Files : | Title | File Name | Comment
| O1s Scan | C:\...\20241114\Data\SAN12-ICP-Act Scans.DATA\O1s Scan_0.VGD
| N1s Scan | C:\...\20241114\Data\SAN12-ICP-Act Scans.DATA\N1s Scan_0.VGD
| O1s Scan | C:\...\20241114\Data\SAN12-ICP-Act Scans.DATA\O1s Scan.VGD
| N1s Scan | C:\...\20241114\Data\SAN12-ICP-Act Scans.DATA\N1s Scan.VGD
| C1s Scan | C:\...\20241114\Data\SAN12-ICP-Act Scans.DATA\C1s Scan.VGD
| Al2p Scan | C:\...\20241114\Data\SAN12-ICP-Act Scans.DATA\Al2p Scan.VGD