## O1s Scan
﻿
Axis | Energy | Elements= | 201
C:\Avantage\Projects\Jelco Albertsma\20241114\Data\SAN13-ICP-Act Scans.DATA\O1s Scan.VGD
Binding Energy (E) |  |  |  | O1s Scan A | O1s Scan B | Backgnd. | Envelope | Residuals
eV |  | Counts / s (Residuals × 5) |  | Counts / s (Residuals × 5) | Counts / s (Residuals × 5) | Counts / s (Residuals × 5) | Counts / s (Residuals × 5) | Counts / s (Residuals × 5)
545.08 |  | 13342.8 |  | 13140.7 | 13140.7 | 13140.7 | 13140.7 | 202.095
544.98 |  | 13338.1 |  | 13100.1 | 13100.1 | 13100.1 | 13100.1 | 237.934
544.88 |  | 13135.7 |  | 13062.6 | 13062.6 | 13062.6 | 13062.6 | 73.0512
544.78 |  | 13121.5 |  | 13013.6 | 13013.6 | 13013.6 | 13013.6 | 107.867
544.68 |  | 12893 |  | 12989.8 | 12989.8 | 12989.8 | 12989.8 | -96.8165
544.58 |  | 13013.2 |  | 12934.1 | 12934.1 | 12934.1 | 12934.1 | 79.157
544.48 |  | 12856.7 |  | 12848.1 | 12848.1 | 12848.1 | 12848.1 | 8.5391
544.38 |  | 12800.1 |  | 12772.2 | 12772.2 | 12772.2 | 12772.2 | 27.8821
544.28 |  | 12621.4 |  | 12710.1 | 12710.1 | 12710.1 | 12710.1 | -88.634
544.18 |  | 12775.8 |  | 12615.5 | 12615.5 | 12615.5 | 12615.5 | 160.394
544.08 |  | 12376.6 |  | 12577.2 | 12577.2 | 12577.2 | 12577.2 | -200.655
543.98 |  | 12397.3 |  | 12501.5 | 12501.5 | 12501.5 | 12501.5 | -104.164
543.88 |  | 12502.9 |  | 12438 | 12438 | 12438 | 12438 | 64.9049
543.78 |  | 12452.2 |  | 12359.8 | 12359.8 | 12359.8 | 12359.8 | 92.3331
543.68 |  | 12080.9 |  | 12281.5 | 12281.5 | 12281.5 | 12281.5 | -200.576
543.58 |  | 12472.5 |  | 12173.8 | 12173.8 | 12173.8 | 12173.8 | 298.654
543.48 |  | 12179.8 |  | 12135.4 | 12135.4 | 12135.4 | 12135.4 | 44.4179
543.38 |  | 12158.1 |  | 12071.4 | 12071.4 | 12071.4 | 12071.4 | 86.7784
543.28 |  | 11940.6 |  | 11991 | 11991 | 11991 | 11991 | -50.4374
543.18 |  | 11759.5 |  | 11921.2 | 11921.2 | 11921.2 | 11921.2 | -161.681
543.08 |  | 11591.8 |  | 11861.1 | 11861.1 | 11861.1 | 11861.1 | -269.259
542.98 |  | 11953.7 |  | 11775.6 | 11775.6 | 11775.6 | 11775.6 | 178.143
542.88 |  | 11693.1 |  | 11694.7 | 11694.7 | 11694.7 | 11694.7 | -1.5262
542.78 |  | 11618.9 |  | 11616.7 | 11616.7 | 11616.7 | 11616.7 | 2.2102
542.68 |  | 11683.8 |  | 11558.2 | 11558.2 | 11558.2 | 11558.2 | 125.623
542.58 |  | 11419.9 |  | 11514.4 | 11514.4 | 11514.4 | 11514.4 | -94.5743
542.48 |  | 11532.3 |  | 11483.3 | 11483.3 | 11483.3 | 11483.3 | 49.0085
542.38 |  | 11289.5 |  | 11414.3 | 11414.3 | 11414.3 | 11414.3 | -124.739
542.28 |  | 11300.9 |  | 11396.4 | 11396.4 | 11396.4 | 11396.4 | -95.5437
542.18 |  | 11296.4 |  | 11359.1 | 11359.1 | 11359.1 | 11359.1 | -62.7481
542.08 |  | 11278.4 |  | 11294.6 | 11294.6 | 11294.6 | 11294.6 | -16.2255
541.98 |  | 11249 |  | 11264 | 11264 | 11264 | 11264 | -14.9989
541.88 |  | 11194.9 |  | 11239.8 | 11239.8 | 11239.8 | 11239.8 | -44.9335
541.78 |  | 11496.7 |  | 11210.4 | 11210.4 | 11210.4 | 11210.4 | 286.295
541.68 |  | 11208.8 |  | 11176.1 | 11176.1 | 11176.1 | 11176.1 | 32.7429
541.58 |  | 10974 |  | 11154.3 | 11154.3 | 11154.3 | 11154.3 | -180.267
541.48 |  | 11082.7 |  | 11150.1 | 11150.1 | 11150.1 | 11150.1 | -67.3798
541.38 |  | 11266.9 |  | 11120.8 | 11120.8 | 11120.8 | 11120.8 | 146.149
541.28 |  | 10965.5 |  | 11096.1 | 11096.1 | 11096.1 | 11096.1 | -130.637
541.18 |  | 10923.9 |  | 11046 | 11046 | 11046 | 11046 | -122.071
541.08 |  | 11056.5 |  | 11038.6 | 11038.6 | 11038.6 | 11038.6 | 17.8613
540.98 |  | 11231.9 |  | 11028.5 | 11028.5 | 11028.5 | 11028.5 | 203.323
540.88 |  | 10926.8 |  | 10990.7 | 10990.7 | 10990.7 | 10990.7 | -63.871
540.78 |  | 10923.4 |  | 10953.8 | 10953.8 | 10953.8 | 10953.8 | -30.4241
540.68 |  | 10945.2 |  | 10914.1 | 10914.1 | 10914.1 | 10914.1 | 31.1428
540.58 |  | 11128.3 |  | 10887.2 | 10887.2 | 10887.2 | 10887.2 | 241.137
540.48 |  | 10862.8 |  | 10861.6 | 10861.6 | 10861.6 | 10861.6 | 1.1313
540.38 |  | 10666.4 |  | 10821.5 | 10821.5 | 10821.5 | 10821.5 | -155.144
540.28 |  | 10861.5 |  | 10792.2 | 10792.2 | 10792.2 | 10792.2 | 69.3378
540.18 |  | 10528.2 |  | 10760.9 | 10760.9 | 10760.9 | 10760.9 | -232.634
540.08 |  | 10627.7 |  | 10736.9 | 10736.9 | 10736.9 | 10736.9 | -109.194
539.98 |  | 10775.7 |  | 10666.6 | 10666.6 | 10666.6 | 10666.6 | 109.123
539.88 |  | 10790.9 |  | 10617.1 | 10617.1 | 10617.1 | 10617.1 | 173.788
539.78 |  | 10603.6 |  | 10593.5 | 10593.5 | 10593.5 | 10593.5 | 10.0779
539.68 |  | 10579.3 |  | 10547.2 | 10547.2 | 10547.2 | 10547.2 | 32.129
539.58 |  | 10682 |  | 10534.8 | 10534.8 | 10534.8 | 10534.8 | 147.177
539.48 |  | 10354.3 |  | 10519.5 | 10519.5 | 10519.5 | 10519.5 | -165.228
539.38 |  | 10318.2 |  | 10463.5 | 10463.5 | 10463.5 | 10463.5 | -145.308
539.28 |  | 10407 |  | 10411.6 | 10411.6 | 10411.6 | 10411.6 | -4.6372
539.18 |  | 10352.3 |  | 10373.2 | 10373.3 | 10373.2 | 10373.3 | -20.9909
539.08 |  | 10391.8 |  | 10320.7 | 10320.7 | 10320.7 | 10320.7 | 71.0979
538.98 |  | 10459.2 |  | 10289.5 | 10289.6 | 10289.5 | 10289.6 | 169.656
538.88 |  | 10159.8 |  | 10264.9 | 10265.1 | 10264.9 | 10265.1 | -105.222
538.78 |  | 10220 |  | 10260.5 | 10260.7 | 10260.5 | 10260.7 | -40.7477
538.68 |  | 10181.8 |  | 10258.3 | 10258.7 | 10258.3 | 10258.7 | -76.9102
538.58 |  | 10001.1 |  | 10237.1 | 10237.6 | 10237.1 | 10237.6 | -236.458
538.48 |  | 10338.9 |  | 10202.2 | 10202.9 | 10202.2 | 10202.9 | 136.043
538.38 |  | 10083.9 |  | 10163.7 | 10164.7 | 10163.7 | 10164.7 | -80.885
538.28 |  | 10269.6 |  | 10153.6 | 10155 | 10153.6 | 10155 | 114.656
538.18 |  | 10386.4 |  | 10141.6 | 10143.7 | 10141.6 | 10143.7 | 242.695
538.08 |  | 10121 |  | 10117.3 | 10120.1 | 10117.3 | 10120.1 | 0.85173
537.98 |  | 10008.8 |  | 10114.5 | 10118.4 | 10114.5 | 10118.4 | -109.669
537.88 |  | 10029.9 |  | 10089.3 | 10094.6 | 10089.3 | 10094.6 | -64.724
537.78 |  | 10047.9 |  | 10060.5 | 10067.7 | 10060.5 | 10067.7 | -19.7773
537.68 |  | 10088.8 |  | 10028.7 | 10038.3 | 10028.7 | 10038.3 | 50.505
537.58 |  | 9913.88 |  | 9988.82 | 10001.6 | 9988.82 | 10001.6 | -87.7379
537.48 |  | 10034.7 |  | 9956.69 | 9973.47 | 9956.67 | 9973.49 | 61.2435
537.38 |  | 10071.4 |  | 9933.65 | 9955.48 | 9933.63 | 9955.51 | 115.843
537.28 |  | 9768.13 |  | 9917.68 | 9945.79 | 9917.62 | 9945.84 | -177.716
537.18 |  | 9938.66 |  | 9905.17 | 9941.02 | 9905.06 | 9941.13 | -2.4678
537.08 |  | 9928.84 |  | 9905.1 | 9950.38 | 9904.89 | 9950.58 | -21.7392
536.98 |  | 9753.97 |  | 9905.07 | 9961.72 | 9904.7 | 9962.09 | -208.121
536.88 |  | 9693.67 |  | 9905.11 | 9975.3 | 9904.46 | 9975.96 | -282.284
536.78 |  | 9853.82 |  | 9905.33 | 9991.48 | 9904.22 | 9992.6 | -138.774
536.68 |  | 9909.78 |  | 9905.83 | 10010.6 | 9903.97 | 10012.4 | -102.649
536.58 |  | 10321.4 |  | 9906.69 | 10032.8 | 9903.68 | 10035.8 | 285.588
536.48 |  | 10305.4 |  | 9908.06 | 10058.6 | 9903.34 | 10063.3 | 242.092
536.38 |  | 10061.6 |  | 9910.21 | 10088.2 | 9902.97 | 10095.5 | -33.8371
536.28 |  | 10065.7 |  | 9913.34 | 10122.1 | 9902.55 | 10132.9 | -67.1527
536.18 |  | 10152.2 |  | 9917.73 | 10160.4 | 9902.05 | 10176.1 | -23.8216
536.08 |  | 10447.6 |  | 9923.69 | 10203.6 | 9901.48 | 10225.8 | 221.842
535.98 |  | 10128.3 |  | 9931.48 | 10252.1 | 9900.82 | 10282.8 | -154.461
535.88 |  | 10196.5 |  | 9941.43 | 10306.5 | 9900.13 | 10347.8 | -151.302
535.78 |  | 10361.8 |  | 9953.71 | 10367.4 | 9899.37 | 10421.8 | -59.9234
535.68 |  | 10459.7 |  | 9968.39 | 10435.5 | 9898.53 | 10505.4 | -45.6377
535.58 |  | 10735.2 |  | 9985.45 | 10511.8 | 9897.59 | 10599.6 | 135.575
535.48 |  | 10638.4 |  | 10004.7 | 10597.4 | 9896.53 | 10705.6 | -67.2316
535.38 |  | 10770.9 |  | 10026 | 10694.1 | 9895.35 | 10824.8 | -53.862
535.28 |  | 10834.2 |  | 10048.8 | 10803.8 | 9893.98 | 10958.6 | -124.466
535.18 |  | 10917.6 |  | 10072.7 | 10929.2 | 9892.43 | 11109.5 | -191.91
535.08 |  | 11249.2 |  | 10097.4 | 11073.4 | 9890.65 | 11280.2 | -30.9591
534.98 |  | 11433.4 |  | 10122.4 | 11240.5 | 9888.6 | 11474.4 | -40.9772
534.88 |  | 11812.9 |  | 10147.5 | 11435.6 | 9886.29 | 11696.8 | 116.114
534.78 |  | 11797.6 |  | 10172.3 | 11664.5 | 9883.64 | 11953.2 | -155.638
534.68 |  | 12292 |  | 10196.9 | 11934.4 | 9880.61 | 12250.7 | 41.2872
534.58 |  | 12907.1 |  | 10221.2 | 12253.6 | 9877.11 | 12597.7 | 309.412
534.48 |  | 13002.7 |  | 10245.4 | 12631.5 | 9873.09 | 13003.8 | -1.1259
534.38 |  | 13625.4 |  | 10269.8 | 13078.9 | 9868.45 | 13480.2 | 145.124
534.28 |  | 14086.9 |  | 10294.8 | 13607.5 | 9863.14 | 14039.1 | 47.7681
534.18 |  | 14905.4 |  | 10320.8 | 14230 | 9857.03 | 14693.7 | 211.648
534.08 |  | 15574.4 |  | 10348.2 | 14959.5 | 9850 | 15457.7 | 116.759
533.98 |  | 16571.3 |  | 10377.7 | 15809.3 | 9841.92 | 16345.1 | 226.266
533.88 |  | 17425.9 |  | 10409.9 | 16792.2 | 9832.7 | 17369.4 | 56.5046
533.78 |  | 18809.6 |  | 10445.4 | 17919.9 | 9822.13 | 18543.3 | 266.38
533.68 |  | 19827.9 |  | 10485.3 | 19202 | 9810.05 | 19877.2 | -49.3333
533.58 |  | 21534.3 |  | 10530.5 | 20645.2 | 9796.26 | 21379.4 | 154.907
533.48 |  | 22978.6 |  | 10582.3 | 22252.3 | 9780.55 | 23054.1 | -75.4885
533.38 |  | 24734.4 |  | 10642.8 | 24021.5 | 9762.75 | 24901.6 | -167.194
533.28 |  | 27021.6 |  | 10714.4 | 25945.4 | 9742.74 | 26917 | 104.591
533.18 |  | 28964.4 |  | 10800.3 | 28009.8 | 9720.3 | 29089.9 | -125.504
533.08 |  | 31841 |  | 10905.1 | 30194.2 | 9695.34 | 31404 | 437.05
532.98 |  | 33859.2 |  | 11034.5 | 32470.5 | 9667.62 | 33837.4 | 21.8308
532.88 |  | 35960.1 |  | 11196.3 | 34804 | 9637.02 | 36363.3 | -403.206
532.78 |  | 38744.5 |  | 11400.8 | 37153.3 | 9603.4 | 38950.7 | -206.185
532.68 |  | 40960.8 |  | 11660.9 | 39471.9 | 9566.72 | 41566.1 | -605.31
532.58 |  | 43879.8 |  | 11993.1 | 41709.1 | 9527 | 44175.1 | -295.301
532.48 |  | 46799.7 |  | 12416.7 | 43811.8 | 9484.19 | 46744.3 | 55.3992
532.38 |  | 49414.1 |  | 12954.7 | 45726.9 | 9438.39 | 49243.2 | 170.943
532.28 |  | 51415.8 |  | 13631.8 | 47402.9 | 9389.6 | 51645 | -229.216
532.18 |  | 53625 |  | 14473.3 | 48792.6 | 9337.84 | 53928.1 | -303.121
532.08 |  | 55887.8 |  | 15502.9 | 49855.4 | 9283.33 | 56075.1 | -187.276
531.98 |  | 57866.4 |  | 16738.4 | 50558.9 | 9226.1 | 58071.2 | -204.793
531.88 |  | 59862.2 |  | 18188.1 | 50880.7 | 9166.37 | 59902.5 | -40.2249
531.78 |  | 61830.7 |  | 19846.2 | 50809.7 | 9104.38 | 61551.5 | 279.21
531.68 |  | 62491.8 |  | 21688.6 | 50346.2 | 9040.34 | 62994.5 | -502.701
531.58 |  | 64467.5 |  | 23669.9 | 49502.7 | 8974.56 | 64198.1 | 269.38
531.48 |  | 65401.3 |  | 25723.1 | 48302.5 | 8907.36 | 65118.2 | 283.058
531.38 |  | 66306.1 |  | 27760.8 | 46778.8 | 8839.21 | 65700.4 | 605.7
531.28 |  | 66860.4 |  | 29680.8 | 44973.4 | 8770.58 | 65883.6 | 976.771
531.18 |  | 66163.3 |  | 31373.7 | 42934.2 | 8701.93 | 65606 | 557.302
531.08 |  | 65541.1 |  | 32733.4 | 40713.3 | 8633.86 | 64812.8 | 728.241
530.98 |  | 63598.6 |  | 33667.7 | 38364.7 | 8566.87 | 63465.5 | 133.138
530.88 |  | 61456 |  | 34109.5 | 35941.7 | 8501.53 | 61549.6 | -93.6617
530.78 |  | 59331.7 |  | 34023.9 | 33495.6 | 8438.46 | 59081 | 250.723
530.68 |  | 55981 |  | 33413.2 | 31073.3 | 8378.31 | 56108.2 | -127.204
530.58 |  | 52208.4 |  | 32316.2 | 28716.1 | 8321.5 | 52710.8 | -502.349
530.48 |  | 49231.4 |  | 30803.5 | 26458.8 | 8268.42 | 48993.9 | 237.513
530.38 |  | 44629.4 |  | 28969.7 | 24329 | 8219.4 | 45079.3 | -449.887
530.28 |  | 39844.8 |  | 26922.1 | 22347.3 | 8174.55 | 41094.9 | -1250.14
530.18 |  | 36676.2 |  | 24770.6 | 20527.2 | 8133.94 | 37163.8 | -487.621
530.08 |  | 32487 |  | 22617 | 18875.7 | 8097.63 | 33395 | -908.041
529.98 |  | 29126.1 |  | 20547.1 | 17394.1 | 8065.4 | 29875.8 | -749.769
529.88 |  | 26210.6 |  | 18626.6 | 16078.9 | 8037.02 | 26668.5 | -457.887
529.78 |  | 23413 |  | 16898.8 | 14922.9 | 8012.3 | 23809.5 | -396.424
529.68 |  | 20924.5 |  | 15386.2 | 13915.8 | 7990.89 | 21311.1 | -386.655
529.58 |  | 19378.6 |  | 14093 | 13045.3 | 7972.37 | 19165.9 | 212.692
529.48 |  | 17932.3 |  | 13009.8 | 12298.1 | 7956.45 | 17351.4 | 580.896
529.38 |  | 16426.1 |  | 12117.8 | 11660.5 | 7942.75 | 15835.5 | 590.588
529.28 |  | 15133 |  | 11393.1 | 11118.9 | 7930.99 | 14581 | 552.026
529.18 |  | 13995 |  | 10810 | 10660.3 | 7920.9 | 13549.4 | 445.628
529.08 |  | 13544 |  | 10343.6 | 10272.6 | 7912.19 | 12704 | 839.971
528.98 |  | 12623.2 |  | 9971.25 | 9944.84 | 7904.63 | 12011.5 | 611.775
528.88 |  | 11815.7 |  | 9673.42 | 9667.45 | 7898.1 | 11442.8 | 372.904
528.78 |  | 11347.5 |  | 9434.04 | 9431.99 | 7892.5 | 10973.5 | 374.003
528.68 |  | 11017.4 |  | 9240.09 | 9231.22 | 7887.67 | 10583.6 | 433.796
528.58 |  | 10731.5 |  | 9081.4 | 9059.04 | 7883.52 | 10256.9 | 474.614
528.48 |  | 10170.5 |  | 8950.09 | 8910.41 | 7879.92 | 9980.58 | 189.888
528.38 |  | 9627.34 |  | 8840.21 | 8781.24 | 7876.84 | 9744.61 | -117.27
528.28 |  | 9496.17 |  | 8747.24 | 8668.21 | 7874.21 | 9541.23 | -45.0671
528.18 |  | 9181.02 |  | 8667.69 | 8568.64 | 7871.96 | 9364.38 | -183.359
528.08 |  | 8989.8 |  | 8598.96 | 8480.46 | 7870.03 | 9209.39 | -219.585
527.98 |  | 8915.3 |  | 8539.02 | 8402.04 | 7868.41 | 9072.65 | -157.345
527.88 |  | 8568.65 |  | 8486.29 | 8332.12 | 7867.06 | 8951.34 | -382.696
527.78 |  | 8536.63 |  | 8439.46 | 8269.67 | 7865.93 | 8843.2 | -306.57
527.68 |  | 8388.14 |  | 8397.44 | 8213.88 | 7864.96 | 8746.36 | -358.219
527.58 |  | 8354.96 |  | 8359.34 | 8164.11 | 7864.13 | 8659.32 | -304.36
527.48 |  | 8256.35 |  | 8324.37 | 8119.85 | 7863.42 | 8580.8 | -324.452
527.38 |  | 8173.47 |  | 8291.88 | 8080.67 | 7862.84 | 8509.7 | -336.235
527.28 |  | 8244.73 |  | 8261.22 | 8046.16 | 7862.36 | 8445.02 | -200.291
527.18 |  | 8265.52 |  | 8231.84 | 8015.93 | 7861.95 | 8385.83 | -120.313
527.08 |  | 8091.67 |  | 8203.31 | 7989.65 | 7861.61 | 8331.35 | -239.673
526.98 |  | 7855.76 |  | 8175.25 | 7966.96 | 7861.32 | 8280.88 | -425.129
526.88 |  | 7988.56 |  | 8147.41 | 7947.51 | 7861.06 | 8233.86 | -245.298
526.78 |  | 7972.08 |  | 8119.73 | 7931.01 | 7860.86 | 8189.88 | -217.8
526.68 |  | 7923.31 |  | 8092.19 | 7917.09 | 7860.65 | 8148.63 | -225.317
526.58 |  | 7896.39 |  | 8064.99 | 7905.47 | 7860.46 | 8110 | -213.605
526.48 |  | 8068.33 |  | 8038.43 | 7895.87 | 7860.31 | 8074 | -5.6653
526.38 |  | 7809.81 |  | 8012.88 | 7888.02 | 7860.18 | 8040.73 | -230.916
526.28 |  | 8189.58 |  | 7988.71 | 7881.65 | 7860.05 | 8010.31 | 179.265
526.18 |  | 8058.71 |  | 7966.34 | 7876.54 | 7859.94 | 7982.93 | 75.7735
526.08 |  | 7974.46 |  | 7946.08 | 7872.46 | 7859.84 | 7958.71 | 15.7535
525.98 |  | 7866.01 |  | 7928.18 | 7869.24 | 7859.73 | 7937.69 | -71.6893
525.88 |  | 7831.72 |  | 7912.77 | 7866.72 | 7859.63 | 7919.87 | -88.151
525.78 |  | 7842.72 |  | 7899.89 | 7864.81 | 7859.57 | 7905.13 | -62.4055
525.68 |  | 7946.91 |  | 7889.36 | 7863.33 | 7859.49 | 7893.19 | 53.7208
525.58 |  | 7940.64 |  | 7881.03 | 7862.22 | 7859.45 | 7883.81 | 56.8275
525.48 |  | 7804.29 |  | 7874.64 | 7861.41 | 7859.43 | 7876.63 | -72.3371
525.38 |  | 7696 |  | 7869.86 | 7860.82 | 7859.42 | 7871.27 | -175.271
525.28 |  | 7987.75 |  | 7866.4 | 7860.39 | 7859.4 | 7867.38 | 120.364
525.18 |  | 7892.08 |  | 7863.94 | 7860.07 | 7859.39 | 7864.63 | 27.4509
525.08 |  | 7835.43 |  | 7862.25 | 7859.84 | 7859.36 | 7862.72 | -27.2899

## N1s Scan
﻿
Axis | Energy | Elements= | 181
C:\Avantage\Projects\Jelco Albertsma\20241114\Data\SAN13-ICP-Act Scans.DATA\N1s Scan.VGD
Binding Energy (E) |  |  |  | N1s Scan A | Backgnd. | Envelope | Residuals
eV |  | Counts / s (Residuals × 0.5) |  | Counts / s (Residuals × 0.5) | Counts / s (Residuals × 0.5) | Counts / s (Residuals × 0.5) | Counts / s (Residuals × 0.5)
410.08 |  | 8612.31 |  | 8583.83 | 8581.3 | 8583.83 | 28.4807
409.98 |  | 8518.07 |  | 8585.21 | 8582.26 | 8585.21 | -67.1332
409.88 |  | 8663.33 |  | 8586.56 | 8583.22 | 8586.56 | 76.7695
409.78 |  | 8641.3 |  | 8587.89 | 8584.17 | 8587.89 | 53.4096
409.68 |  | 8535.37 |  | 8589.18 | 8585.13 | 8589.18 | -53.8038
409.58 |  | 8517.42 |  | 8590.42 | 8586.09 | 8590.42 | -73.0005
409.48 |  | 8646.68 |  | 8591.62 | 8587.05 | 8591.62 | 55.0645
409.38 |  | 8603.26 |  | 8592.78 | 8588 | 8592.78 | 10.4866
409.28 |  | 8589.71 |  | 8593.91 | 8588.96 | 8593.91 | -4.1972
409.18 |  | 8657.01 |  | 8595.01 | 8589.92 | 8595.01 | 61.9951
409.08 |  | 8579.75 |  | 8596.1 | 8590.88 | 8596.1 | -16.3516
408.98 |  | 8724.7 |  | 8597.18 | 8591.83 | 8597.18 | 127.522
408.88 |  | 8612.31 |  | 8598.26 | 8592.79 | 8598.26 | 14.0559
408.78 |  | 8598.96 |  | 8599.33 | 8593.75 | 8599.33 | -0.3666
408.68 |  | 8631.65 |  | 8600.4 | 8594.71 | 8600.4 | 31.2483
408.58 |  | 8540.56 |  | 8601.47 | 8595.66 | 8601.47 | -60.915
408.48 |  | 8663.99 |  | 8602.55 | 8596.62 | 8602.55 | 61.4406
408.38 |  | 8632.76 |  | 8603.63 | 8597.58 | 8603.63 | 29.1333
408.28 |  | 8686.39 |  | 8604.71 | 8598.54 | 8604.71 | 81.6795
408.18 |  | 8660.61 |  | 8605.8 | 8599.49 | 8605.8 | 54.8138
408.08 |  | 8604.68 |  | 8606.89 | 8600.45 | 8606.89 | -2.2076
407.98 |  | 8558.31 |  | 8607.98 | 8601.41 | 8607.98 | -49.6716
407.88 |  | 8864.53 |  | 8609.08 | 8602.37 | 8609.08 | 255.45
407.78 |  | 8599.85 |  | 8610.18 | 8603.32 | 8610.18 | -10.3341
407.68 |  | 8563.27 |  | 8611.29 | 8604.28 | 8611.29 | -48.0231
407.58 |  | 8638.23 |  | 8612.41 | 8605.24 | 8612.41 | 25.8237
407.48 |  | 8780.05 |  | 8613.52 | 8606.2 | 8613.52 | 166.523
407.38 |  | 8660.49 |  | 8614.65 | 8607.16 | 8614.65 | 45.8426
407.28 |  | 8501.4 |  | 8615.78 | 8608.11 | 8615.78 | -114.38
407.18 |  | 8640.68 |  | 8616.91 | 8609.07 | 8616.91 | 23.7611
407.08 |  | 8531.92 |  | 8618.06 | 8610.03 | 8618.06 | -86.1392
406.98 |  | 8600.54 |  | 8619.21 | 8610.99 | 8619.21 | -18.6666
406.88 |  | 8670.68 |  | 8620.36 | 8611.94 | 8620.36 | 50.3206
406.78 |  | 8773.07 |  | 8621.52 | 8612.9 | 8621.52 | 151.544
406.68 |  | 8630.65 |  | 8622.7 | 8613.86 | 8622.7 | 7.9591
406.58 |  | 8756.86 |  | 8623.87 | 8614.82 | 8623.87 | 132.988
406.48 |  | 8572.95 |  | 8625.06 | 8615.77 | 8625.06 | -52.1072
406.38 |  | 8629.93 |  | 8626.26 | 8616.73 | 8626.26 | 3.6766
406.28 |  | 8703.28 |  | 8627.46 | 8617.69 | 8627.46 | 75.8182
406.18 |  | 8513.39 |  | 8628.68 | 8618.65 | 8628.68 | -115.286
406.08 |  | 8710.17 |  | 8629.9 | 8619.6 | 8629.9 | 80.2672
405.98 |  | 8555.3 |  | 8631.14 | 8620.56 | 8631.14 | -75.8347
405.88 |  | 8812.46 |  | 8632.39 | 8621.52 | 8632.39 | 180.071
405.78 |  | 8710.68 |  | 8633.65 | 8622.48 | 8633.65 | 77.0318
405.68 |  | 8699.41 |  | 8634.92 | 8623.43 | 8634.92 | 64.4873
405.58 |  | 8626.28 |  | 8636.21 | 8624.39 | 8636.21 | -9.9214
405.48 |  | 8671.18 |  | 8637.51 | 8625.35 | 8637.51 | 33.6697
405.38 |  | 8588.36 |  | 8638.82 | 8626.31 | 8638.82 | -50.4584
405.28 |  | 8638.03 |  | 8640.15 | 8627.26 | 8640.15 | -2.1278
405.18 |  | 8641.26 |  | 8641.5 | 8628.22 | 8641.5 | -0.24295
405.08 |  | 8647.69 |  | 8642.87 | 8629.18 | 8642.87 | 4.8196
404.98 |  | 8607.51 |  | 8644.25 | 8630.14 | 8644.25 | -36.7478
404.88 |  | 8700.65 |  | 8645.66 | 8631.09 | 8645.66 | 54.9927
404.78 |  | 8610.42 |  | 8647.09 | 8632.05 | 8647.09 | -36.6704
404.68 |  | 8755.01 |  | 8648.54 | 8633.01 | 8648.54 | 106.468
404.58 |  | 8593.45 |  | 8650.02 | 8633.97 | 8650.02 | -56.5699
404.48 |  | 8565.99 |  | 8651.52 | 8634.92 | 8651.52 | -85.5275
404.38 |  | 8862.9 |  | 8653.05 | 8635.88 | 8653.05 | 209.852
404.28 |  | 8730.51 |  | 8654.61 | 8636.84 | 8654.61 | 75.9045
404.18 |  | 8499.06 |  | 8656.2 | 8637.8 | 8656.2 | -157.148
404.08 |  | 8842.34 |  | 8657.83 | 8638.75 | 8657.83 | 184.513
403.98 |  | 8717.5 |  | 8659.5 | 8639.71 | 8659.5 | 58.0067
403.88 |  | 8845.59 |  | 8661.2 | 8640.67 | 8661.2 | 184.39
403.78 |  | 8576.58 |  | 8662.95 | 8641.63 | 8662.95 | -86.3653
403.68 |  | 8602.78 |  | 8664.74 | 8642.58 | 8664.74 | -61.9621
403.58 |  | 8637.45 |  | 8666.59 | 8643.54 | 8666.59 | -29.1416
403.48 |  | 8641.45 |  | 8668.49 | 8644.5 | 8668.49 | -27.035
403.38 |  | 8711.75 |  | 8670.45 | 8645.46 | 8670.45 | 41.3035
403.28 |  | 8486.34 |  | 8672.47 | 8646.41 | 8672.47 | -186.133
403.18 |  | 8584.53 |  | 8674.56 | 8647.37 | 8674.56 | -90.0292
403.08 |  | 8754.46 |  | 8676.73 | 8648.33 | 8676.73 | 77.7258
402.98 |  | 8774.56 |  | 8678.98 | 8649.29 | 8678.98 | 95.583
402.88 |  | 8707.84 |  | 8681.32 | 8650.25 | 8681.32 | 26.5203
402.78 |  | 8679.52 |  | 8683.76 | 8651.2 | 8683.76 | -4.2331
402.68 |  | 8710.56 |  | 8686.31 | 8652.16 | 8686.31 | 24.2598
402.58 |  | 8730.3 |  | 8688.97 | 8653.12 | 8688.97 | 41.3271
402.48 |  | 8816.66 |  | 8691.77 | 8654.08 | 8691.77 | 124.89
402.38 |  | 8590.21 |  | 8694.71 | 8655.03 | 8694.71 | -104.5
402.28 |  | 8629.39 |  | 8697.81 | 8655.99 | 8697.81 | -68.4198
402.18 |  | 8649.98 |  | 8701.09 | 8656.95 | 8701.09 | -51.1186
402.08 |  | 8724.46 |  | 8704.57 | 8657.91 | 8704.57 | 19.887
401.98 |  | 8754.16 |  | 8708.27 | 8658.86 | 8708.27 | 45.8877
401.88 |  | 8902.93 |  | 8712.22 | 8659.82 | 8712.22 | 190.707
401.78 |  | 8749.21 |  | 8716.45 | 8660.78 | 8716.45 | 32.7651
401.68 |  | 8847.06 |  | 8720.99 | 8661.74 | 8720.99 | 126.067
401.58 |  | 8648.28 |  | 8725.88 | 8662.69 | 8725.88 | -77.607
401.48 |  | 8687.65 |  | 8731.18 | 8663.65 | 8731.18 | -43.5283
401.38 |  | 8840.87 |  | 8736.93 | 8664.61 | 8736.93 | 103.936
401.28 |  | 8843.68 |  | 8743.2 | 8665.57 | 8743.2 | 100.478
401.18 |  | 8843.47 |  | 8750.08 | 8666.52 | 8750.08 | 93.3976
401.08 |  | 8882.03 |  | 8757.64 | 8667.48 | 8757.64 | 124.395
400.98 |  | 8863.66 |  | 8765.99 | 8668.44 | 8765.99 | 97.668
400.88 |  | 8882.28 |  | 8775.26 | 8669.4 | 8775.26 | 107.025
400.78 |  | 8850.76 |  | 8785.59 | 8670.35 | 8785.59 | 65.1722
400.68 |  | 8781.64 |  | 8797.16 | 8671.31 | 8797.16 | -15.5242
400.58 |  | 8888 |  | 8810.16 | 8672.27 | 8810.16 | 77.8367
400.48 |  | 8966.44 |  | 8824.84 | 8673.23 | 8824.84 | 141.6
400.38 |  | 9010.46 |  | 8841.44 | 8674.18 | 8841.44 | 169.014
400.28 |  | 8772.33 |  | 8860.27 | 8675.14 | 8860.27 | -87.9465
400.18 |  | 8839.16 |  | 8881.65 | 8676.1 | 8881.65 | -42.4977
400.08 |  | 9029.23 |  | 8905.91 | 8677.06 | 8905.91 | 123.316
399.98 |  | 8985.38 |  | 8933.37 | 8678.01 | 8933.37 | 52.0075
399.88 |  | 8982.76 |  | 8964.31 | 8678.97 | 8964.31 | 18.4455
399.78 |  | 9022.32 |  | 8998.94 | 8679.93 | 8998.94 | 23.3746
399.68 |  | 8987.55 |  | 9037.32 | 8680.89 | 9037.32 | -49.764
399.58 |  | 9064.7 |  | 9079.3 | 8681.84 | 9079.3 | -14.6009
399.48 |  | 9056.84 |  | 9124.51 | 8682.8 | 9124.51 | -67.6649
399.38 |  | 9013.17 |  | 9172.22 | 8683.76 | 9172.22 | -159.046
399.28 |  | 9243.96 |  | 9221.36 | 8684.72 | 9221.36 | 22.5956
399.18 |  | 9235.81 |  | 9270.53 | 8685.67 | 9270.53 | -34.7202
399.08 |  | 9466.4 |  | 9318.01 | 8686.63 | 9318.01 | 148.397
398.98 |  | 9373.95 |  | 9361.83 | 8687.59 | 9361.83 | 12.119
398.88 |  | 9294.57 |  | 9400 | 8688.55 | 9400 | -105.429
398.78 |  | 9328.54 |  | 9430.59 | 8689.5 | 9430.59 | -102.049
398.68 |  | 9457.39 |  | 9451.94 | 8690.46 | 9451.94 | 5.4481
398.58 |  | 9405.71 |  | 9462.89 | 8691.42 | 9462.89 | -57.1766
398.48 |  | 9451.48 |  | 9462.83 | 8692.38 | 9462.83 | -11.3488
398.38 |  | 9462.51 |  | 9451.82 | 8693.34 | 9451.82 | 10.6893
398.28 |  | 9481.76 |  | 9430.59 | 8694.29 | 9430.59 | 51.1754
398.18 |  | 9299.56 |  | 9400.39 | 8695.25 | 9400.39 | -100.832
398.08 |  | 9395.41 |  | 9362.95 | 8696.21 | 9362.95 | 32.4568
397.98 |  | 9457.86 |  | 9320.22 | 8697.17 | 9320.22 | 137.643
397.88 |  | 9476.96 |  | 9274.21 | 8698.12 | 9274.21 | 202.747
397.78 |  | 9278.4 |  | 9226.84 | 8699.08 | 9226.84 | 51.5646
397.68 |  | 9241.67 |  | 9179.77 | 8700.04 | 9179.77 | 61.9013
397.58 |  | 9163.46 |  | 9134.37 | 8701 | 9134.37 | 29.0906
397.48 |  | 9050.4 |  | 9091.63 | 8701.95 | 9091.63 | -41.2275
397.38 |  | 9217.72 |  | 9052.2 | 8702.91 | 9052.2 | 165.522
397.28 |  | 8956.43 |  | 9016.42 | 8703.87 | 9016.42 | -59.9942
397.18 |  | 8941.5 |  | 8984.39 | 8704.83 | 8984.39 | -42.8962
397.08 |  | 8833.46 |  | 8956.02 | 8705.78 | 8956.02 | -122.567
396.98 |  | 8890.97 |  | 8931.09 | 8706.74 | 8931.09 | -40.1228
396.88 |  | 8719.79 |  | 8909.3 | 8707.7 | 8909.3 | -189.514
396.78 |  | 8705.66 |  | 8890.33 | 8708.66 | 8890.33 | -184.667
396.68 |  | 8878.52 |  | 8873.84 | 8709.61 | 8873.84 | 4.6731
396.58 |  | 8803.21 |  | 8859.53 | 8710.57 | 8859.53 | -56.3179
396.48 |  | 8686.25 |  | 8847.1 | 8711.53 | 8847.1 | -160.845
396.38 |  | 8799.29 |  | 8836.29 | 8712.49 | 8836.29 | -36.9984
396.28 |  | 8635.06 |  | 8826.87 | 8713.44 | 8826.87 | -191.817
396.18 |  | 8703.81 |  | 8818.66 | 8714.4 | 8818.66 | -114.857
396.08 |  | 8681.41 |  | 8811.49 | 8715.36 | 8811.49 | -130.08
395.98 |  | 8704.81 |  | 8805.2 | 8716.32 | 8805.2 | -100.395
395.88 |  | 8727.36 |  | 8799.69 | 8717.27 | 8799.69 | -72.3377
395.78 |  | 8846.34 |  | 8794.85 | 8718.23 | 8794.85 | 51.4902
395.68 |  | 8736.11 |  | 8790.59 | 8719.19 | 8790.59 | -54.4795
395.58 |  | 8824.64 |  | 8786.85 | 8720.15 | 8786.85 | 37.7898
395.48 |  | 8822.04 |  | 8783.54 | 8721.1 | 8783.54 | 38.4959
395.38 |  | 8814.95 |  | 8780.63 | 8722.06 | 8780.63 | 34.3146
395.28 |  | 8671.84 |  | 8778.07 | 8723.02 | 8778.07 | -106.231
395.18 |  | 8862.79 |  | 8775.81 | 8723.98 | 8775.81 | 86.9793
395.08 |  | 8743.47 |  | 8773.82 | 8724.93 | 8773.82 | -30.3568
394.98 |  | 8768.3 |  | 8772.08 | 8725.89 | 8772.08 | -3.7839
394.88 |  | 8857.61 |  | 8770.56 | 8726.85 | 8770.56 | 87.0569
394.78 |  | 8770.97 |  | 8769.22 | 8727.81 | 8769.22 | 1.7422
394.68 |  | 8818.52 |  | 8768.07 | 8728.76 | 8768.07 | 50.453
394.58 |  | 8840.89 |  | 8767.07 | 8729.72 | 8767.07 | 73.8242
394.48 |  | 8906.7 |  | 8766.21 | 8730.68 | 8766.21 | 140.486
394.38 |  | 8660.4 |  | 8765.48 | 8731.64 | 8765.48 | -105.079
394.28 |  | 8703.9 |  | 8764.87 | 8732.59 | 8764.87 | -60.9708
394.18 |  | 8624.07 |  | 8764.37 | 8733.55 | 8764.37 | -140.291
394.08 |  | 8660.52 |  | 8763.96 | 8734.51 | 8763.96 | -103.439
393.98 |  | 8830.63 |  | 8763.64 | 8735.47 | 8763.64 | 66.9913
393.88 |  | 8878.68 |  | 8763.4 | 8736.43 | 8763.4 | 115.284
393.78 |  | 8744.44 |  | 8763.24 | 8737.38 | 8763.24 | -18.7974
393.68 |  | 8707.71 |  | 8763.18 | 8738.38 | 8763.18 | -55.4779
393.58 |  | 8868.26 |  | 8763.19 | 8739.38 | 8763.19 | 105.068
393.48 |  | 8684.88 |  | 8763.26 | 8740.39 | 8763.26 | -78.3758
393.38 |  | 8785.32 |  | 8763.37 | 8741.39 | 8763.37 | 21.9525
393.28 |  | 8622.79 |  | 8763.52 | 8742.39 | 8763.52 | -140.728
393.18 |  | 8836.56 |  | 8763.7 | 8743.39 | 8763.7 | 72.8566
393.08 |  | 8734.22 |  | 8763.9 | 8744.39 | 8763.9 | -29.6793
392.98 |  | 8742.35 |  | 8764.1 | 8745.39 | 8764.1 | -21.7522
392.88 |  | 8776.51 |  | 8764.28 | 8746.39 | 8764.28 | 12.235
392.78 |  | 8762.01 |  | 8764.41 | 8747.39 | 8764.41 | -2.3964
392.68 |  | 8741.68 |  | 8764.47 | 8748.39 | 8764.47 | -22.789
392.58 |  | 8745.78 |  | 8764.44 | 8749.39 | 8764.44 | -18.6537
392.48 |  | 8888.93 |  | 8764.29 | 8750.39 | 8764.29 | 124.632
392.38 |  | 8701.58 |  | 8764.04 | 8751.39 | 8764.04 | -62.4662
392.28 |  | 8737.68 |  | 8763.69 | 8752.4 | 8763.69 | -26.0066
392.18 |  | 8704.74 |  | 8763.26 | 8753.4 | 8763.26 | -58.5248
392.08 |  | 8775.55 |  | 8767.45 | 8759.04 | 8767.45 | 8.1009

## C1s Scan
﻿
Axis | Energy | Elements= | 191
C:\Avantage\Projects\Jelco Albertsma\20241114\Data\SAN13-ICP-Act Scans.DATA\C1s Scan.VGD
Binding Energy (E) |  |  |  | C1s Scan A | C1s Scan B | C1s Scan C | Backgnd. | Envelope | Residuals
eV |  | Counts / s (Residuals × 10) |  | Counts / s (Residuals × 10) | Counts / s (Residuals × 10) | Counts / s (Residuals × 10) | Counts / s (Residuals × 10) | Counts / s (Residuals × 10) | Counts / s (Residuals × 10)
298.08 |  | 7333.44 |  | 7187.42 | 7187.42 | 7187.42 | 7187.42 | 7187.42 | 146.023
297.98 |  | 7273.62 |  | 7148.16 | 7148.16 | 7148.16 | 7148.16 | 7148.16 | 125.465
297.88 |  | 7104.41 |  | 7100.86 | 7100.86 | 7100.86 | 7100.86 | 7100.86 | 3.5419
297.78 |  | 7107.46 |  | 7056.14 | 7056.14 | 7056.14 | 7056.14 | 7056.14 | 51.3239
297.68 |  | 7126.33 |  | 6993.14 | 6993.14 | 6993.14 | 6993.14 | 6993.14 | 133.187
297.58 |  | 7179.27 |  | 6936.39 | 6936.39 | 6936.39 | 6936.39 | 6936.39 | 242.873
297.48 |  | 6912.58 |  | 6867.24 | 6867.24 | 6867.24 | 6867.24 | 6867.24 | 45.3466
297.38 |  | 6769.79 |  | 6784.01 | 6784.01 | 6784.01 | 6784.01 | 6784.01 | -14.2195
297.28 |  | 6698.32 |  | 6709.06 | 6709.06 | 6709.06 | 6709.06 | 6709.06 | -10.7458
297.18 |  | 6426.22 |  | 6622.76 | 6622.76 | 6622.76 | 6622.76 | 6622.76 | -196.54
297.08 |  | 6368.87 |  | 6530.15 | 6530.15 | 6530.15 | 6530.15 | 6530.15 | -161.282
296.98 |  | 6572.72 |  | 6426.35 | 6426.35 | 6426.35 | 6426.35 | 6426.35 | 146.368
296.88 |  | 6358.19 |  | 6347.6 | 6347.6 | 6347.6 | 6347.6 | 6347.6 | 10.589
296.78 |  | 6279.93 |  | 6279.57 | 6279.57 | 6279.57 | 6279.57 | 6279.57 | 0.36612
296.68 |  | 6158.19 |  | 6218.62 | 6218.62 | 6218.62 | 6218.62 | 6218.62 | -60.4272
296.58 |  | 6107.56 |  | 6172.66 | 6172.66 | 6172.66 | 6172.66 | 6172.66 | -65.0931
296.48 |  | 6037.46 |  | 6111.3 | 6111.3 | 6111.3 | 6111.3 | 6111.3 | -73.8433
296.38 |  | 6046.31 |  | 6031.1 | 6031.1 | 6031.1 | 6031.1 | 6031.1 | 15.206
296.28 |  | 6021.46 |  | 5960.81 | 5960.81 | 5960.81 | 5960.81 | 5960.81 | 60.6559
296.18 |  | 6027.91 |  | 5921.14 | 5921.14 | 5921.14 | 5921.14 | 5921.14 | 106.77
296.08 |  | 5920.63 |  | 5876.97 | 5876.97 | 5876.97 | 5876.97 | 5876.97 | 43.6525
295.98 |  | 5693.96 |  | 5816.87 | 5816.87 | 5816.87 | 5816.87 | 5816.87 | -122.903
295.88 |  | 5690.52 |  | 5762.44 | 5762.44 | 5762.44 | 5762.44 | 5762.44 | -71.9145
295.78 |  | 5584.93 |  | 5706.97 | 5706.97 | 5706.97 | 5706.97 | 5706.97 | -122.042
295.68 |  | 5843.6 |  | 5645.77 | 5645.77 | 5645.77 | 5645.77 | 5645.77 | 197.836
295.58 |  | 5672.37 |  | 5597.94 | 5597.94 | 5597.94 | 5597.94 | 5597.94 | 74.4345
295.48 |  | 5446.37 |  | 5547.36 | 5547.37 | 5547.36 | 5547.36 | 5547.37 | -100.995
295.38 |  | 5438.73 |  | 5504.3 | 5504.31 | 5504.3 | 5504.3 | 5504.31 | -65.5787
295.28 |  | 5436.22 |  | 5458.56 | 5458.57 | 5458.56 | 5458.56 | 5458.57 | -22.3487
295.18 |  | 5348.17 |  | 5417.48 | 5417.5 | 5417.48 | 5417.48 | 5417.5 | -69.3277
295.08 |  | 5501.78 |  | 5347.78 | 5347.81 | 5347.78 | 5347.78 | 5347.81 | 153.974
294.98 |  | 5364.33 |  | 5297.55 | 5297.61 | 5297.55 | 5297.55 | 5297.61 | 66.7274
294.88 |  | 5220.3 |  | 5264.9 | 5265 | 5264.9 | 5264.9 | 5265 | -44.7016
294.78 |  | 5187.35 |  | 5228.67 | 5228.84 | 5228.67 | 5228.67 | 5228.84 | -41.4873
294.68 |  | 5133.08 |  | 5175.79 | 5176.08 | 5175.79 | 5175.79 | 5176.08 | -42.9971
294.58 |  | 5076.81 |  | 5134.36 | 5134.84 | 5134.36 | 5134.36 | 5134.84 | -58.0266
294.48 |  | 5119.86 |  | 5074.85 | 5075.63 | 5074.85 | 5074.85 | 5075.63 | 44.2365
294.38 |  | 5087.25 |  | 5036.13 | 5037.35 | 5036.13 | 5036.13 | 5037.35 | 49.9065
294.28 |  | 5040.14 |  | 4987.57 | 4989.43 | 4987.57 | 4987.57 | 4989.43 | 50.7159
294.18 |  | 4854.56 |  | 4942.23 | 4945 | 4942.23 | 4942.23 | 4945 | -90.4408
294.08 |  | 4892.46 |  | 4916.54 | 4920.58 | 4916.54 | 4916.54 | 4920.58 | -28.1251
293.98 |  | 4847.22 |  | 4859.78 | 4865.55 | 4859.78 | 4859.78 | 4865.55 | -18.3237
293.88 |  | 4938.42 |  | 4801.34 | 4809.38 | 4801.34 | 4801.34 | 4809.38 | 129.032
293.78 |  | 4686.14 |  | 4756.69 | 4767.68 | 4756.69 | 4756.69 | 4767.68 | -81.5327
293.68 |  | 4688.57 |  | 4703.44 | 4718.13 | 4703.44 | 4703.44 | 4718.13 | -29.5618
293.58 |  | 4850.55 |  | 4668.2 | 4687.42 | 4668.2 | 4668.2 | 4687.42 | 163.125
293.48 |  | 4452.45 |  | 4636.67 | 4661.33 | 4636.67 | 4636.67 | 4661.33 | -208.884
293.38 |  | 4477 |  | 4589.21 | 4620.24 | 4589.21 | 4589.21 | 4620.24 | -143.241
293.28 |  | 4596.11 |  | 4544.79 | 4583.1 | 4544.79 | 4544.79 | 4583.1 | 13.011
293.18 |  | 4454.42 |  | 4520.36 | 4566.8 | 4520.36 | 4520.36 | 4566.8 | -112.381
293.08 |  | 4466.85 |  | 4473.85 | 4529.2 | 4473.85 | 4473.85 | 4529.2 | -62.346
292.98 |  | 4545.68 |  | 4415.1 | 4480.01 | 4415.1 | 4415.1 | 4480.01 | 65.6667
292.88 |  | 4325.18 |  | 4404.82 | 4479.81 | 4404.82 | 4404.82 | 4479.81 | -154.631
292.78 |  | 4449.8 |  | 4383.33 | 4468.76 | 4383.33 | 4383.33 | 4468.76 | -18.9606
292.68 |  | 4417.35 |  | 4359.9 | 4455.98 | 4359.9 | 4359.9 | 4455.99 | -38.639
292.58 |  | 4176.92 |  | 4340.61 | 4447.45 | 4340.62 | 4340.61 | 4447.46 | -270.546
292.48 |  | 4204.3 |  | 4312.55 | 4430.17 | 4312.57 | 4312.55 | 4430.19 | -225.895
292.38 |  | 4339.43 |  | 4301.61 | 4429.97 | 4301.65 | 4301.61 | 4430.01 | -90.5789
292.28 |  | 4240.6 |  | 4298.17 | 4437.22 | 4298.24 | 4298.17 | 4437.3 | -196.7
292.18 |  | 4338.36 |  | 4273.09 | 4422.85 | 4273.24 | 4273.09 | 4423 | -84.6351
292.08 |  | 4242.24 |  | 4272.84 | 4433.37 | 4273.11 | 4272.84 | 4433.64 | -191.395
291.98 |  | 4158.25 |  | 4272.58 | 4444.06 | 4273.06 | 4272.58 | 4444.54 | -286.286
291.88 |  | 4425.31 |  | 4272.29 | 4455.05 | 4273.11 | 4272.29 | 4455.86 | -30.5571
291.78 |  | 4287.27 |  | 4271.98 | 4466.47 | 4273.34 | 4271.98 | 4467.84 | -180.567
291.68 |  | 4173.99 |  | 4271.63 | 4478.52 | 4273.84 | 4271.63 | 4480.73 | -306.748
291.58 |  | 4464.97 |  | 4271.25 | 4491.37 | 4274.73 | 4271.25 | 4494.85 | -29.8849
291.48 |  | 4392.5 |  | 4270.85 | 4505.25 | 4276.17 | 4270.85 | 4510.57 | -118.069
291.38 |  | 4389.74 |  | 4270.43 | 4520.36 | 4278.32 | 4270.43 | 4528.25 | -138.516
291.28 |  | 4539.33 |  | 4269.96 | 4536.93 | 4281.34 | 4269.96 | 4548.32 | -8.9863
291.18 |  | 4471.34 |  | 4269.46 | 4555.27 | 4285.45 | 4269.46 | 4571.26 | -99.9206
291.08 |  | 4429.03 |  | 4268.91 | 4575.67 | 4290.77 | 4268.91 | 4597.53 | -168.506
290.98 |  | 4442.44 |  | 4268.28 | 4598.51 | 4297.4 | 4268.28 | 4627.63 | -185.183
290.88 |  | 4509.64 |  | 4267.59 | 4624.26 | 4305.41 | 4267.59 | 4662.07 | -152.432
290.78 |  | 4572.71 |  | 4266.82 | 4653.5 | 4314.76 | 4266.82 | 4701.45 | -128.736
290.68 |  | 4654.59 |  | 4265.94 | 4686.96 | 4325.32 | 4265.94 | 4746.34 | -91.7554
290.58 |  | 4688.84 |  | 4264.95 | 4725.58 | 4336.91 | 4264.95 | 4797.53 | -108.697
290.48 |  | 4966.46 |  | 4263.84 | 4770.55 | 4349.25 | 4263.84 | 4855.96 | 110.494
290.38 |  | 4902.22 |  | 4262.58 | 4823.42 | 4362.05 | 4262.58 | 4922.89 | -20.6721
290.28 |  | 5160.37 |  | 4261.12 | 4886.17 | 4374.94 | 4261.12 | 4999.98 | 160.386
290.18 |  | 5295.39 |  | 4259.46 | 4961.37 | 4387.66 | 4259.46 | 5089.57 | 205.817
290.08 |  | 5377.98 |  | 4257.59 | 5052.32 | 4399.99 | 4257.59 | 5194.72 | 183.263
289.98 |  | 5466.56 |  | 4255.43 | 5163.08 | 4411.7 | 4255.43 | 5319.35 | 147.208
289.88 |  | 5847.66 |  | 4252.96 | 5298.74 | 4422.7 | 4252.96 | 5468.48 | 379.182
289.78 |  | 5895.83 |  | 4250.15 | 5465.43 | 4433.01 | 4250.15 | 5648.28 | 247.545
289.68 |  | 6094.14 |  | 4246.93 | 5670.3 | 4442.63 | 4246.93 | 5865.99 | 228.142
289.58 |  | 6671.32 |  | 4243.3 | 5921.49 | 4451.71 | 4243.3 | 6129.9 | 541.421
289.48 |  | 6932.03 |  | 4239.23 | 6227.77 | 4460.42 | 4239.23 | 6448.96 | 483.074
289.38 |  | 7347.21 |  | 4234.63 | 6597.93 | 4468.86 | 4234.63 | 6832.16 | 515.046
289.28 |  | 7799.63 |  | 4229.43 | 7040.14 | 4477.2 | 4229.43 | 7287.91 | 511.727
289.18 |  | 8122.82 |  | 4223.58 | 7560.88 | 4485.59 | 4223.58 | 7822.89 | 299.933
289.08 |  | 8324.21 |  | 4216.95 | 8163.68 | 4494.12 | 4216.95 | 8440.85 | -116.642
288.98 |  | 9195.85 |  | 4209.51 | 8847.9 | 4502.97 | 4209.5 | 9141.36 | 54.4856
288.88 |  | 9681.34 |  | 4201.18 | 9607.33 | 4512.29 | 4201.18 | 9918.45 | -237.113
288.78 |  | 10509.4 |  | 4191.88 | 10429.2 | 4522.22 | 4191.87 | 10759.6 | -250.147
288.68 |  | 11416.8 |  | 4181.54 | 11293.6 | 4532.93 | 4181.51 | 11645.1 | -228.209
288.58 |  | 11862.5 |  | 4170.17 | 12173.8 | 4544.7 | 4170.11 | 12548.4 | -685.939
288.48 |  | 12915.2 |  | 4157.7 | 13036.6 | 4557.8 | 4157.6 | 13437 | -521.709
288.38 |  | 13881.8 |  | 4144.08 | 13845 | 4572.52 | 4143.88 | 14273.8 | -392.002
288.28 |  | 14772.2 |  | 4129.41 | 14559.9 | 4589.4 | 4129.04 | 15020.6 | -248.378
288.18 |  | 15195.6 |  | 4113.84 | 15144 | 4609.09 | 4113.19 | 15640.5 | -444.957
288.08 |  | 16027.7 |  | 4097.61 | 15564.6 | 4632.44 | 4096.48 | 16101.7 | -74.0137
287.98 |  | 16792.1 |  | 4081.01 | 15796.8 | 4660.48 | 4079.08 | 16380.2 | 411.957
287.88 |  | 17114 |  | 4064.34 | 15826.3 | 4694.41 | 4061.13 | 16462.8 | 651.164
287.78 |  | 16821.9 |  | 4048.16 | 15650.5 | 4735.91 | 4042.92 | 16348.7 | 473.253
287.68 |  | 16477.5 |  | 4033.11 | 15278.9 | 4787.02 | 4024.75 | 16049.5 | 428.029
287.58 |  | 16209.3 |  | 4019.92 | 14732.3 | 4850.31 | 4006.88 | 15588.8 | 620.569
287.48 |  | 15628.2 |  | 4009.37 | 14040.4 | 4928.89 | 3989.44 | 14999.8 | 628.41
287.38 |  | 14567.6 |  | 4002.46 | 13239.3 | 5026.85 | 3972.64 | 14323.3 | 244.329
287.28 |  | 13443 |  | 4000.39 | 12367.7 | 5149.44 | 3956.68 | 13604.1 | -161.08
287.18 |  | 12438.6 |  | 4004.43 | 11464.1 | 5303.23 | 3941.62 | 12888.5 | -449.88
287.08 |  | 11858.2 |  | 4015.95 | 10563.6 | 5496.36 | 3927.37 | 12221.2 | -362.935
286.98 |  | 11269.3 |  | 4036.5 | 9695.95 | 5738.98 | 3913.86 | 11643.7 | -374.389
286.88 |  | 10631.7 |  | 4067.9 | 8884.14 | 6043.32 | 3901.02 | 11193.3 | -561.644
286.78 |  | 10471.1 |  | 4112.14 | 8143.97 | 6423.5 | 3888.7 | 10902.2 | -431.132
286.68 |  | 10810.5 |  | 4171.36 | 7484.17 | 6894.9 | 3876.57 | 10797.3 | 13.1708
286.58 |  | 11015.2 |  | 4248.19 | 6907.43 | 7473.43 | 3864.35 | 10900.3 | 114.902
286.48 |  | 11251.7 |  | 4345.93 | 6411.6 | 8173.85 | 3851.74 | 11227.9 | 23.7796
286.38 |  | 11784.5 |  | 4469.04 | 5991.06 | 9007.61 | 3838.46 | 11790.8 | -6.28
286.28 |  | 13026.5 |  | 4623.55 | 5637.9 | 9980.1 | 3824.22 | 12593.1 | 433.386
286.18 |  | 13957.4 |  | 4817.9 | 5343.1 | 11087.7 | 3808.71 | 13631.3 | 326.155
286.08 |  | 15202.6 |  | 5063.99 | 5097.48 | 12315 | 3791.63 | 14893.2 | 309.443
285.98 |  | 16447.9 |  | 5378.41 | 4892.33 | 13632.8 | 3772.8 | 16357.9 | 89.9669
285.88 |  | 18034.6 |  | 5783.62 | 4719.72 | 14997.3 | 3751.94 | 17996.8 | 37.8644
285.78 |  | 19640.5 |  | 6309.31 | 4572.74 | 16351.1 | 3728.79 | 19775.6 | -135.155
285.68 |  | 21512.3 |  | 6993.4 | 4445.56 | 17626.7 | 3703.11 | 21659.5 | -147.202
285.58 |  | 23305.2 |  | 7882.59 | 4333.45 | 18751.5 | 3674.76 | 23618.1 | -312.87
285.48 |  | 25350.9 |  | 9031.57 | 4232.48 | 19654.7 | 3643.46 | 25631.8 | -280.925
285.38 |  | 27448.3 |  | 10501.2 | 4139.54 | 20274.7 | 3609.01 | 27697.4 | -249.07
285.28 |  | 29732.4 |  | 12354.8 | 4052.15 | 20566.2 | 3571.2 | 29830.7 | -98.3306
285.18 |  | 31974.3 |  | 14652.3 | 3968.39 | 20505.8 | 3529.85 | 32066.7 | -92.3963
285.08 |  | 34804.5 |  | 17442.4 | 3886.56 | 20094.5 | 3484.65 | 34454.1 | 350.417
284.98 |  | 37508 |  | 20753.5 | 3805.44 | 19358 | 3435.44 | 37046.1 | 461.905
284.88 |  | 40305.4 |  | 24583.8 | 3723.97 | 18343.2 | 3381.97 | 39887.1 | 418.321
284.78 |  | 42986.4 |  | 28891.8 | 3641.28 | 17112.6 | 3324.05 | 42997.5 | -11.1114
284.68 |  | 46922.7 |  | 33589.4 | 3556.71 | 15737.2 | 3261.53 | 46360.2 | 562.541
284.58 |  | 49849.2 |  | 38539.1 | 3469.8 | 14289 | 3194.39 | 49909.1 | -59.9166
284.48 |  | 53347.7 |  | 43556.1 | 3380.21 | 12834.6 | 3122.63 | 53525.7 | -178.033
284.38 |  | 56815.6 |  | 48417.4 | 3287.94 | 11430.1 | 3046.56 | 57042.3 | -226.765
284.28 |  | 59912.2 |  | 52876.5 | 3193.04 | 10117.6 | 2966.49 | 60254.2 | -341.966
284.18 |  | 62236.2 |  | 56683.2 | 3095.79 | 8925.22 | 2882.92 | 62938.4 | -702.17
284.08 |  | 64513.2 |  | 59607.5 | 2996.65 | 7867.25 | 2796.53 | 64878.4 | -365.117
283.98 |  | 65049.9 |  | 61462 | 2896.31 | 6946.81 | 2708.21 | 65888.7 | -838.816
283.88 |  | 65444.9 |  | 62121.9 | 2795.56 | 6158.39 | 2618.94 | 65838 | -393.127
283.78 |  | 64585.9 |  | 61539.2 | 2695.42 | 5490.96 | 2529.88 | 64665.8 | -79.872
283.68 |  | 62443.6 |  | 59747.6 | 2597.02 | 4930.51 | 2442.32 | 62390.5 | 53.1052
283.58 |  | 59902.8 |  | 56859.2 | 2501.41 | 4462.02 | 2357.43 | 59107.8 | 795.005
283.48 |  | 55806.3 |  | 53051.6 | 2409.54 | 4070.93 | 2276.25 | 54979.6 | 826.723
283.38 |  | 50934 |  | 48550 | 2322.36 | 3744.17 | 2199.79 | 50216.9 | 717.111
283.28 |  | 45133 |  | 43603.3 | 2240.66 | 3470.48 | 2128.86 | 45056.7 | 76.2938
283.18 |  | 39806.2 |  | 38461.6 | 2165.09 | 3240.48 | 2064.06 | 39739.1 | 67.0856
283.08 |  | 34787.2 |  | 33355 | 2096.09 | 3046.51 | 2005.77 | 34486.1 | 301.181
282.98 |  | 29758.1 |  | 28477.3 | 2033.9 | 2882.37 | 1954.14 | 29485.3 | 272.84
282.88 |  | 24639.1 |  | 23976.1 | 1978.7 | 2743.19 | 1909.2 | 24879.6 | -240.526
282.78 |  | 20621.8 |  | 19949.3 | 1930.32 | 2624.88 | 1870.63 | 20763.2 | -141.451
282.68 |  | 17165 |  | 16446.8 | 1888.43 | 2524.06 | 1837.97 | 17183.3 | -18.3762
282.58 |  | 14052.6 |  | 13477.1 | 1852.6 | 2437.97 | 1810.65 | 14146.4 | -93.7656
282.48 |  | 11326 |  | 11016.6 | 1822.34 | 2364.26 | 1788.08 | 11627.1 | -301.088
282.38 |  | 9603.77 |  | 9018.97 | 1797.11 | 2301.02 | 1769.63 | 9577.83 | 25.9431
282.28 |  | 8118.6 |  | 7425.1 | 1776.34 | 2246.57 | 1754.73 | 7938.56 | 180.045
282.18 |  | 6412.15 |  | 6171.05 | 1759.39 | 2199.47 | 1742.72 | 6644.46 | -232.314
282.08 |  | 5478.88 |  | 5194.32 | 1745.69 | 2158.51 | 1733.1 | 5632.32 | -153.439
281.98 |  | 4852.19 |  | 4438.05 | 1734.73 | 2122.73 | 1725.42 | 4844.66 | 7.5291
281.88 |  | 4209.2 |  | 3853.25 | 1726.05 | 2091.28 | 1719.31 | 4231.96 | -22.7525
281.78 |  | 3608.84 |  | 3399.6 | 1719.17 | 2063.44 | 1714.4 | 3753.41 | -144.568
281.68 |  | 3424.02 |  | 3045.3 | 1713.77 | 2038.64 | 1710.46 | 3376.79 | 47.2306
281.58 |  | 3069.23 |  | 2766.05 | 1709.54 | 2016.44 | 1707.31 | 3077.42 | -8.1826
281.48 |  | 2763.82 |  | 2543.71 | 1706.2 | 1996.36 | 1704.72 | 2836.83 | -73.0122
281.38 |  | 2592.24 |  | 2365.14 | 1703.53 | 1978.06 | 1702.58 | 2641.58 | -49.3345
281.28 |  | 2589.03 |  | 2220.9 | 1701.43 | 1961.25 | 1700.82 | 2481.93 | 107.097
281.18 |  | 2447.14 |  | 2104.13 | 1699.74 | 1945.64 | 1699.37 | 2350.77 | 96.3614
281.08 |  | 2336.25 |  | 2009.76 | 1698.35 | 1930.92 | 1698.12 | 2242.78 | 93.4671
280.98 |  | 2212.32 |  | 1933.97 | 1697.21 | 1916.88 | 1697.08 | 2153.9 | 58.4236
280.88 |  | 2076.6 |  | 1873.69 | 1696.28 | 1903.24 | 1696.2 | 2080.8 | -4.1984
280.78 |  | 2041.7 |  | 1826.33 | 1695.49 | 1889.76 | 1695.45 | 2020.68 | 21.016
280.68 |  | 2074.99 |  | 1789.66 | 1694.8 | 1876.23 | 1694.77 | 1971.13 | 103.862
280.58 |  | 1938.75 |  | 1761.76 | 1694.22 | 1862.51 | 1694.21 | 1930.07 | 8.677
280.48 |  | 1906.6 |  | 1740.93 | 1693.75 | 1848.53 | 1693.75 | 1895.72 | 10.8759
280.38 |  | 1867.55 |  | 1725.68 | 1693.36 | 1834.23 | 1693.36 | 1866.55 | 0.9956
280.28 |  | 1975.35 |  | 1714.72 | 1693.03 | 1819.68 | 1693.03 | 1841.37 | 133.975
280.18 |  | 1825.61 |  | 1707.01 | 1692.74 | 1805 | 1692.74 | 1819.27 | 6.3407
280.08 |  | 1697.42 |  | 1701.7 | 1692.52 | 1790.44 | 1692.52 | 1799.62 | -102.201
279.98 |  | 1816.46 |  | 1698.12 | 1692.34 | 1776.26 | 1692.34 | 1782.04 | 34.4187
279.88 |  | 1770.2 |  | 1695.76 | 1692.19 | 1762.74 | 1692.19 | 1766.31 | 3.8964
279.78 |  | 1742.04 |  | 1694.22 | 1692.07 | 1750.16 | 1692.07 | 1752.3 | -10.2604
279.68 |  | 1638.32 |  | 1693.24 | 1691.97 | 1738.75 | 1691.97 | 1740.02 | -101.698
279.58 |  | 1709.33 |  | 1692.64 | 1691.91 | 1728.72 | 1691.91 | 1729.45 | -20.1211
279.48 |  | 1703 |  | 1692.28 | 1691.87 | 1720.13 | 1691.87 | 1720.54 | -17.5442
279.38 |  | 1756.69 |  | 1692.04 | 1691.82 | 1712.98 | 1691.82 | 1713.2 | 43.4823
279.28 |  | 1692 |  | 1691.91 | 1691.79 | 1707.22 | 1691.79 | 1707.34 | -15.3377
279.18 |  | 1681.94 |  | 1691.83 | 1691.77 | 1702.73 | 1691.77 | 1702.79 | -20.8505
279.08 |  | 1607.62 |  | 1691.79 | 1691.76 | 1699.33 | 1691.76 | 1699.36 | -91.7428

## Al2p Scan
﻿
Axis | Energy | Elements= | 201
C:\Avantage\Projects\Jelco Albertsma\20241114\Data\SAN13-ICP-Act Scans.DATA\Al2p Scan.VGD
Binding Energy (E) |  |  |  | Al2p Scan A | Backgnd. | Envelope | Residuals
eV |  | Counts / s (Residuals × 2) |  | Counts / s (Residuals × 2) | Counts / s (Residuals × 2) | Counts / s (Residuals × 2) | Counts / s (Residuals × 2)
85.08 |  | 991.58 |  | 0 | 0 | 991.58 | 0
84.98 |  | 1008.53 |  | 1022.87 | 1022.87 | 1022.87 | -14.3456
84.88 |  | 1045.11 |  | 1018.38 | 1018.38 | 1018.38 | 26.7314
84.78 |  | 1019.38 |  | 1017.07 | 1017.07 | 1017.07 | 2.3008
84.68 |  | 1058.51 |  | 1016.75 | 1016.75 | 1016.75 | 41.761
84.58 |  | 1005.2 |  | 1013.89 | 1013.89 | 1013.89 | -8.6893
84.48 |  | 1031.82 |  | 1010.63 | 1010.63 | 1010.63 | 21.1976
84.38 |  | 970.639 |  | 1007.43 | 1007.43 | 1007.43 | -36.7877
84.28 |  | 997.421 |  | 1003.11 | 1003.11 | 1003.11 | -5.6926
84.18 |  | 1047.26 |  | 998.606 | 998.606 | 998.606 | 48.6566
84.08 |  | 996.745 |  | 993.905 | 993.905 | 993.905 | 2.8403
83.98 |  | 979.132 |  | 991.644 | 991.644 | 991.644 | -12.5123
83.88 |  | 991.782 |  | 988.073 | 988.073 | 988.073 | 3.7092
83.78 |  | 1001.92 |  | 986.009 | 986.009 | 986.009 | 15.9086
83.68 |  | 975.598 |  | 983.538 | 983.538 | 983.538 | -7.9394
83.58 |  | 964.845 |  | 980.29 | 980.29 | 980.29 | -15.4455
83.48 |  | 1003.22 |  | 979.45 | 979.45 | 979.45 | 23.7656
83.38 |  | 966.646 |  | 977.885 | 977.885 | 977.885 | -11.2393
83.28 |  | 954.874 |  | 975.359 | 975.359 | 975.359 | -20.4844
83.18 |  | 986.035 |  | 975.346 | 975.346 | 975.346 | 10.6886
83.08 |  | 970.988 |  | 974.902 | 974.902 | 974.902 | -3.9143
82.98 |  | 1000.43 |  | 974.499 | 974.499 | 974.499 | 25.9337
82.88 |  | 981.951 |  | 974.373 | 974.373 | 974.373 | 7.5779
82.78 |  | 922.442 |  | 974.25 | 974.25 | 974.25 | -51.8081
82.68 |  | 1015.84 |  | 973.218 | 973.218 | 973.218 | 42.6235
82.58 |  | 969.608 |  | 971.334 | 971.334 | 971.334 | -1.7257
82.48 |  | 951.522 |  | 969.268 | 969.268 | 969.268 | -17.7459
82.38 |  | 997.765 |  | 967.457 | 967.457 | 967.457 | 30.3079
82.28 |  | 1005.28 |  | 965.423 | 965.423 | 965.423 | 39.8536
82.18 |  | 982.317 |  | 963.828 | 963.828 | 963.828 | 18.4893
82.08 |  | 973.68 |  | 961.627 | 961.627 | 961.627 | 12.0531
81.98 |  | 936.29 |  | 960.154 | 960.154 | 960.154 | -23.8645
81.88 |  | 991.23 |  | 958.588 | 958.588 | 958.588 | 32.6424
81.78 |  | 939.408 |  | 956.805 | 956.805 | 956.805 | -17.3972
81.68 |  | 934.316 |  | 955.612 | 955.612 | 955.612 | -21.2959
81.58 |  | 958.76 |  | 955.3 | 955.3 | 955.3 | 3.46
81.48 |  | 959.028 |  | 955.298 | 955.297 | 955.298 | 3.7301
81.38 |  | 946.435 |  | 955.295 | 955.295 | 955.295 | -8.8602
81.28 |  | 952.667 |  | 955.29 | 955.289 | 955.29 | -2.6232
81.18 |  | 951.99 |  | 955.283 | 955.282 | 955.283 | -3.2927
81.08 |  | 964.494 |  | 955.275 | 955.272 | 955.275 | 9.2197
80.98 |  | 976.739 |  | 955.262 | 955.258 | 955.262 | 21.477
80.88 |  | 987.125 |  | 955.248 | 955.242 | 955.248 | 31.877
80.78 |  | 1011.58 |  | 955.232 | 955.222 | 955.232 | 56.3496
80.68 |  | 975.324 |  | 955.215 | 955.199 | 955.215 | 20.1089
80.58 |  | 1005.26 |  | 955.199 | 955.175 | 955.199 | 50.0639
80.48 |  | 990.195 |  | 955.184 | 955.149 | 955.184 | 35.011
80.38 |  | 1004.76 |  | 955.174 | 955.121 | 955.174 | 49.5902
80.28 |  | 1001.13 |  | 955.17 | 955.092 | 955.17 | 45.9552
80.18 |  | 972.174 |  | 955.178 | 955.065 | 955.178 | 16.9954
80.08 |  | 992.099 |  | 955.202 | 955.04 | 955.202 | 36.897
79.98 |  | 970.112 |  | 955.246 | 955.017 | 955.246 | 14.866
79.88 |  | 1007.03 |  | 955.315 | 954.995 | 955.315 | 51.7129
79.78 |  | 954.957 |  | 955.417 | 954.974 | 955.417 | -0.46052
79.68 |  | 980.34 |  | 955.56 | 954.955 | 955.56 | 24.7801
79.58 |  | 950.388 |  | 955.754 | 954.938 | 955.754 | -5.3663
79.48 |  | 983.988 |  | 956.008 | 954.92 | 956.008 | 27.9799
79.38 |  | 962.659 |  | 956.335 | 954.901 | 956.335 | 6.3241
79.28 |  | 989.824 |  | 956.754 | 954.885 | 956.754 | 33.0699
79.18 |  | 965.444 |  | 957.279 | 954.871 | 957.279 | 8.1643
79.08 |  | 980.939 |  | 957.926 | 954.857 | 957.926 | 23.0129
78.98 |  | 1020.03 |  | 958.714 | 954.845 | 958.714 | 61.3118
78.88 |  | 920.869 |  | 959.657 | 954.832 | 959.657 | -38.788
78.78 |  | 965.406 |  | 960.773 | 954.818 | 960.773 | 4.6326
78.68 |  | 964.609 |  | 962.076 | 954.8 | 962.076 | 2.5324
78.58 |  | 937.661 |  | 963.585 | 954.782 | 963.585 | -25.9248
78.48 |  | 972.801 |  | 965.313 | 954.763 | 965.313 | 7.4879
78.38 |  | 1006.13 |  | 967.271 | 954.743 | 967.271 | 38.8632
78.28 |  | 1008.49 |  | 969.472 | 954.724 | 969.472 | 39.0178
78.18 |  | 1002.07 |  | 971.921 | 954.702 | 971.921 | 30.1475
78.08 |  | 982.158 |  | 974.626 | 954.679 | 974.626 | 7.5325
77.98 |  | 987.855 |  | 977.593 | 954.653 | 977.593 | 10.2622
77.88 |  | 1014.46 |  | 980.827 | 954.621 | 980.827 | 33.6283
77.78 |  | 955.64 |  | 984.347 | 954.589 | 984.347 | -28.7062
77.68 |  | 982.187 |  | 988.167 | 954.556 | 988.167 | -5.9799
77.58 |  | 1008.1 |  | 992.314 | 954.521 | 992.314 | 15.7847
77.48 |  | 1038.1 |  | 996.823 | 954.486 | 996.823 | 41.2814
77.38 |  | 975.402 |  | 1001.74 | 954.446 | 1001.74 | -26.3416
77.28 |  | 1016.62 |  | 1007.15 | 954.403 | 1007.15 | 9.4731
77.18 |  | 1034.64 |  | 1013.14 | 954.359 | 1013.14 | 21.5072
77.08 |  | 1005.9 |  | 1019.83 | 954.308 | 1019.83 | -13.9292
76.98 |  | 1057.68 |  | 1027.4 | 954.251 | 1027.4 | 30.2813
76.88 |  | 1022.55 |  | 1036.06 | 954.184 | 1036.06 | -13.5022
76.78 |  | 1046.84 |  | 1046.08 | 954.115 | 1046.08 | 0.76297
76.68 |  | 1050.03 |  | 1057.79 | 954.028 | 1057.79 | -7.7575
76.58 |  | 1084.75 |  | 1071.61 | 953.93 | 1071.61 | 13.1346
76.48 |  | 1150.25 |  | 1088.04 | 953.816 | 1088.04 | 62.2092
76.38 |  | 1087.19 |  | 1107.68 | 953.682 | 1107.68 | -20.4829
76.28 |  | 1230.63 |  | 1131.21 | 953.527 | 1131.21 | 99.4268
76.18 |  | 1192.88 |  | 1159.42 | 953.342 | 1159.42 | 33.4588
76.08 |  | 1294.53 |  | 1193.22 | 953.128 | 1193.22 | 101.301
75.98 |  | 1299.66 |  | 1233.59 | 952.88 | 1233.59 | 66.07
75.88 |  | 1375.38 |  | 1281.55 | 952.594 | 1281.55 | 93.8367
75.78 |  | 1487.87 |  | 1338.17 | 952.266 | 1338.17 | 149.699
75.68 |  | 1499.92 |  | 1404.5 | 951.894 | 1404.5 | 95.4207
75.58 |  | 1560.47 |  | 1481.5 | 951.48 | 1481.5 | 78.9665
75.48 |  | 1667.11 |  | 1569.98 | 951.01 | 1569.98 | 97.1267
75.38 |  | 1799.85 |  | 1670.5 | 950.48 | 1670.5 | 129.356
75.28 |  | 1768.65 |  | 1783.29 | 949.881 | 1783.29 | -14.64
75.18 |  | 1864.7 |  | 1908.19 | 949.211 | 1908.19 | -43.49
75.08 |  | 2053.58 |  | 2044.53 | 948.469 | 2044.53 | 9.0571
74.98 |  | 2223.3 |  | 2191.06 | 947.643 | 2191.06 | 32.2423
74.88 |  | 2342.87 |  | 2345.95 | 946.731 | 2345.95 | -3.0823
74.78 |  | 2484.85 |  | 2506.75 | 945.737 | 2506.75 | -21.9072
74.68 |  | 2568.85 |  | 2670.42 | 944.652 | 2670.42 | -101.568
74.58 |  | 2798.15 |  | 2833.37 | 943.469 | 2833.37 | -35.2279
74.48 |  | 2877.24 |  | 2991.65 | 942.186 | 2991.65 | -114.404
74.38 |  | 2930.6 |  | 3141.01 | 940.81 | 3141.01 | -210.403
74.28 |  | 3177.79 |  | 3277.15 | 939.347 | 3277.15 | -99.3588
74.18 |  | 3271.15 |  | 3395.91 | 937.799 | 3395.91 | -124.751
74.08 |  | 3402.26 |  | 3493.44 | 936.174 | 3493.44 | -91.1823
73.98 |  | 3478.94 |  | 3566.48 | 934.477 | 3566.48 | -87.5388
73.88 |  | 3541.42 |  | 3612.5 | 932.727 | 3612.5 | -71.0786
73.78 |  | 3634.95 |  | 3629.86 | 930.928 | 3629.86 | 5.0913
73.68 |  | 3658.62 |  | 3617.89 | 929.095 | 3617.89 | 40.7379
73.58 |  | 3660.83 |  | 3576.98 | 927.255 | 3576.98 | 83.8581
73.48 |  | 3613.19 |  | 3508.5 | 925.426 | 3508.5 | 104.69
73.38 |  | 3600.99 |  | 3414.75 | 923.621 | 3414.75 | 186.234
73.28 |  | 3440.65 |  | 3298.83 | 921.865 | 3298.83 | 141.82
73.18 |  | 3256.12 |  | 3164.44 | 920.167 | 3164.44 | 91.6804
73.08 |  | 3094.34 |  | 3015.67 | 918.546 | 3015.67 | 78.6633
72.98 |  | 3008.17 |  | 2856.85 | 917.018 | 2856.85 | 151.316
72.88 |  | 2715.97 |  | 2692.26 | 915.595 | 2692.26 | 23.7095
72.78 |  | 2613.8 |  | 2525.99 | 914.284 | 2525.99 | 87.8106
72.68 |  | 2450.91 |  | 2361.74 | 913.092 | 2361.74 | 89.1667
72.58 |  | 2181.56 |  | 2202.72 | 912.018 | 2202.72 | -21.1591
72.48 |  | 2053.17 |  | 2051.57 | 911.053 | 2051.57 | 1.5993
72.38 |  | 1857.47 |  | 1910.31 | 910.198 | 1910.31 | -52.8373
72.28 |  | 1747.48 |  | 1780.34 | 909.453 | 1780.34 | -32.8585
72.18 |  | 1621.79 |  | 1662.5 | 908.803 | 1662.5 | -40.7121
72.08 |  | 1560.5 |  | 1557.1 | 908.246 | 1557.1 | 3.401
71.98 |  | 1378.08 |  | 1463.99 | 907.776 | 1463.99 | -85.9148
71.88 |  | 1316.95 |  | 1382.69 | 907.377 | 1382.69 | -65.7384
71.78 |  | 1241.54 |  | 1312.44 | 907.044 | 1312.44 | -70.9038
71.68 |  | 1165.57 |  | 1252.31 | 906.763 | 1252.31 | -86.742
71.58 |  | 1121.53 |  | 1201.26 | 906.529 | 1201.26 | -79.7276
71.48 |  | 1059.44 |  | 1158.22 | 906.336 | 1158.22 | -98.7799
71.38 |  | 1052.49 |  | 1122.12 | 906.182 | 1122.12 | -69.6344
71.28 |  | 1043.7 |  | 1091.96 | 906.054 | 1091.96 | -48.2576
71.18 |  | 1005.99 |  | 1066.8 | 905.949 | 1066.8 | -60.8162
71.08 |  | 1009.26 |  | 1045.82 | 905.86 | 1045.82 | -36.5548
70.98 |  | 941.721 |  | 1028.27 | 905.786 | 1028.27 | -86.5496
70.88 |  | 982.654 |  | 1013.53 | 905.724 | 1013.53 | -30.8797
70.78 |  | 965.419 |  | 1001.07 | 905.668 | 1001.07 | -35.6536
70.68 |  | 980.517 |  | 990.446 | 905.621 | 990.446 | -9.9287
70.58 |  | 942.776 |  | 981.292 | 905.581 | 981.292 | -38.5161
70.48 |  | 943.366 |  | 973.318 | 905.546 | 973.318 | -29.952
70.38 |  | 944.196 |  | 966.291 | 905.516 | 966.291 | -22.096
70.28 |  | 932.921 |  | 960.029 | 905.49 | 960.029 | -27.1076
70.18 |  | 934.666 |  | 954.389 | 905.466 | 954.389 | -19.7231
70.08 |  | 922.937 |  | 949.265 | 905.444 | 949.265 | -26.3279
69.98 |  | 922.98 |  | 944.578 | 905.423 | 944.578 | -21.5979
69.88 |  | 894.921 |  | 940.268 | 905.402 | 940.268 | -45.3464
69.78 |  | 936.685 |  | 936.296 | 905.382 | 936.296 | 0.38882
69.68 |  | 946.939 |  | 932.636 | 905.364 | 932.636 | 14.3028
69.58 |  | 954.036 |  | 929.265 | 905.347 | 929.265 | 24.7707
69.48 |  | 953.148 |  | 926.168 | 905.326 | 926.168 | 26.9798
69.38 |  | 928.012 |  | 923.336 | 905.303 | 923.336 | 4.6758
69.28 |  | 898.035 |  | 920.763 | 905.279 | 920.763 | -22.7274
69.18 |  | 939.273 |  | 918.437 | 905.25 | 918.437 | 20.8355
69.08 |  | 978.406 |  | 916.355 | 905.219 | 916.355 | 62.0517
68.98 |  | 959.816 |  | 914.507 | 905.189 | 914.507 | 45.3092
68.88 |  | 943.155 |  | 912.884 | 905.159 | 912.884 | 30.2716
68.78 |  | 966.283 |  | 911.47 | 905.128 | 911.47 | 54.8127
68.68 |  | 960.688 |  | 910.252 | 905.097 | 910.252 | 50.4363
68.58 |  | 948.161 |  | 909.209 | 905.063 | 909.209 | 38.9518
68.48 |  | 937.376 |  | 908.329 | 905.029 | 908.329 | 29.0466
68.38 |  | 967.148 |  | 907.598 | 905 | 907.598 | 59.5497
68.28 |  | 937.49 |  | 906.998 | 904.974 | 906.998 | 30.4922
68.18 |  | 943.247 |  | 906.509 | 904.951 | 906.509 | 36.7376
68.08 |  | 942.659 |  | 906.117 | 904.931 | 906.117 | 36.5418
67.98 |  | 897.423 |  | 905.806 | 904.913 | 905.806 | -8.383
67.88 |  | 900.167 |  | 905.561 | 904.897 | 905.561 | -5.3947
67.78 |  | 912.221 |  | 905.371 | 904.883 | 905.371 | 6.85
67.68 |  | 925.125 |  | 905.223 | 904.869 | 905.223 | 19.9018
67.58 |  | 910.104 |  | 905.113 | 904.858 | 905.113 | 4.9912
67.48 |  | 926.8 |  | 905.03 | 904.849 | 905.03 | 21.7704
67.38 |  | 916.398 |  | 904.967 | 904.84 | 904.967 | 11.4311
67.28 |  | 951.541 |  | 904.918 | 904.831 | 904.918 | 46.6226
67.18 |  | 891.332 |  | 904.878 | 904.818 | 904.878 | -13.5455
67.08 |  | 919.448 |  | 904.845 | 904.805 | 904.845 | 14.6025
66.98 |  | 938.196 |  | 904.818 | 904.791 | 904.818 | 33.3781
66.88 |  | 911.475 |  | 904.793 | 904.775 | 904.793 | 6.6821
66.78 |  | 942.436 |  | 904.774 | 904.763 | 904.774 | 37.6615
66.68 |  | 924.164 |  | 904.757 | 904.749 | 904.757 | 19.4068
66.58 |  | 939.521 |  | 904.746 | 904.741 | 904.746 | 34.7757
66.48 |  | 928.736 |  | 904.73 | 904.727 | 904.73 | 24.0061
66.38 |  | 885.39 |  | 904.717 | 904.715 | 904.717 | -19.3262
66.28 |  | 921.715 |  | 904.702 | 904.701 | 904.702 | 17.0132
66.18 |  | 879.867 |  | 904.687 | 904.686 | 904.687 | -24.8203
66.08 |  | 969.937 |  | 904.676 | 904.676 | 904.676 | 65.2603
65.98 |  | 905.286 |  | 904.669 | 904.668 | 904.669 | 0.6174
65.88 |  | 957.271 |  | 904.661 | 904.661 | 904.661 | 52.6103
65.78 |  | 921.677 |  | 904.652 | 904.652 | 904.652 | 17.0255
65.68 |  | 878.039 |  | 904.642 | 904.642 | 904.642 | -26.6028
65.58 |  | 877.694 |  | 904.632 | 904.632 | 904.632 | -26.9378
65.48 |  | 939.491 |  | 904.619 | 904.619 | 904.619 | 34.8721
65.38 |  | 959.255 |  | 904.61 | 904.61 | 904.61 | 54.6457
65.28 |  | 896.491 |  | 904.6 | 904.6 | 904.6 | -8.1091
65.18 |  | 889.83 |  | 904.594 | 904.594 | 904.594 | -14.7649
65.08 |  | 891.362 |  | 0 | 0 | 891.362 | -1.0124e-06

## Peak Table
Peak Table :
| Name | Start BE | Peak BE | End BE | Height CPS | FWHM eV | Area (P) CPS.eV | Area (N) TPP-2M | Atomic % | Peak Type | Q | SF ALTHERMO1 | TXFN | Backgnd | PP Height CPS | PP Hgt (N) | PP At. % | Title | File Name
| Al2p Scan A | 84.98 | 73.76 | 65.18 | 2699.27 | 2.29 | 6924.23 | 152.98 | 4.41 | Fitted | 1 | 0.56 | 1 | Smart | 2757.25 | 76.15 | 6.64 | Al2p Scan | C:\Avantage\Projects\Jelco Albertsma\20241114\Data\SAN13-ICP-Act Scans.DATA\Al2p Scan.VGD
| C1s Scan A | 298.08 | 283.87 | 279.08 | 59509.56 | 1.65 | 107253.2 | 1503.05 | 43.34 | Fitted | 1 | 1 | 1 | Smart | 63837.26 | 447.31 | 38.99 | C1s Scan | C:\Avantage\Projects\Jelco Albertsma\20241114\Data\SAN13-ICP-Act Scans.DATA\C1s Scan.VGD
| C1s Scan B | 298.08 | 287.91 | 279.08 | 11772.59 | 1.83 | 25381.48 | 356.62 | 10.28 | Fitted | 1 | 1 | 1 | Smart | 15506.35 | 108.93 | 9.5 | C1s Scan | C:\Avantage\Projects\Jelco Albertsma\20241114\Data\SAN13-ICP-Act Scans.DATA\C1s Scan.VGD
| C1s Scan C | 298.08 | 285.24 | 279.08 | 17029.5 | 1.69 | 34540.05 | 484.47 | 13.97 | Fitted | 1 | 1 | 1 | Smart | 28124.76 | 197.24 | 17.19 | C1s Scan | C:\Avantage\Projects\Jelco Albertsma\20241114\Data\SAN13-ICP-Act Scans.DATA\C1s Scan.VGD
| N1s Scan A | 410.08 | 398.54 | 392.08 | 772.38 | 2.14 | 2207.8 | 19.93 | 0.57 | Fitted | 1 | 1.676 | 1 | Smart | 919.37 | 10.38 | 0.9 | N1s Scan | C:\Avantage\Projects\Jelco Albertsma\20241114\Data\SAN13-ICP-Act Scans.DATA\N1s Scan.VGD
| O1s Scan A | 545.08 | 530.83 | 525.08 | 25663.35 | 1.67 | 50364.2 | 291.93 | 8.42 | Fitted | 1 | 2.881 | 1 | Smart | 53759.95 | 155.81 | 13.58 | O1s Scan | C:\Avantage\Projects\Jelco Albertsma\20241114\Data\SAN13-ICP-Act Scans.DATA\O1s Scan.VGD
| O1s Scan B | 545.08 | 531.83 | 525.08 | 41758.73 | 2.46 | 113682.34 | 659.46 | 19.01 | Fitted | 1 | 2.881 | 1 | Smart | 52166.25 | 151.31 | 13.19 | O1s Scan | C:\Avantage\Projects\Jelco Albertsma\20241114\Data\SAN13-ICP-Act Scans.DATA\O1s Scan.VGD
Peak Fit Table : Al2p Scan
Ref. | Name | Peak BE | Height CPS | Height Ratio | Area CPS.eV | Area Ratio | FWHM fit param (eV) | L/G Mix (%) Convolve | Tail Mix (%) | Tail Height (%) | Tail Exponent
A | Al2p Scan A | 73.76 | 2699.27 | 1 | 6924.23 | 1 | 2.29 | 20.34 | 100 | 0 | 0
[7 empty] | 0.5 : 3.5 | 0.48194 | fixed | fixed | fixed
Peak Fit Table : C1s Scan
Ref. | Name | Peak BE | Height CPS | Height Ratio | Area CPS.eV | Area Ratio | FWHM fit param (eV) | L/G Mix (%) Convolve | Tail Mix (%) | Tail Height (%) | Tail Exponent
B | C1s Scan A | 283.87 | 59509.56 | 1 | 107253.2 | 1 | 1.64 | 16.07 | 100 | 0 | 0
[7 empty] | 0.5 : 3.5 | 0.48194 | fixed | fixed | fixed
C | C1s Scan B | 287.91 | 11772.59 | 0.2 | 25381.48 | 0.24 | 1.83 | 31 | 100 | 0 | 0
[7 empty] | 0.5 : 3.5 | 0.48194 | fixed | fixed | fixed
D | C1s Scan C | 285.24 | 17029.5 | 0.29 | 34540.05 | 0.32 | 1.69 | 34.39 | 100 | 0 | 0
Peak Fit Table : N1s Scan | [6 empty] | 0.5 : 3.5 | 0.48194 | fixed | fixed | fixed
Ref. | Name | Peak BE | Height CPS | Height Ratio | Area CPS.eV | Area Ratio | FWHM fit param (eV) | L/G Mix (%) Convolve | Tail Mix (%) | Tail Height (%) | Tail Exponent
E | N1s Scan A | 398.54 | 772.38 | 1 | 2207.8 | 1 | 2.13 | 59.3 | 100 | 0 | 0
[7 empty] | 0.5 : 3.5 | 0.48194 | fixed | fixed | fixed
Peak Fit Table : O1s Scan
Ref. | Name | Peak BE | Height CPS | Height Ratio | Area CPS.eV | Area Ratio | FWHM fit param (eV) | L/G Mix (%) Convolve | Tail Mix (%) | Tail Height (%) | Tail Exponent
F | O1s Scan A | 530.83 | 25663.35 | 0.61 | 50364.2 | 0.44 | 1.67 | 30.06 | 100 | 0 | 0
[7 empty] | 0.5 : 3.5 | 0.48194 | fixed | fixed | fixed
G | O1s Scan B | 531.83 | 41758.73 | 1 | 113682.34 | 1 | 2.46 | 18.19 | 100 | 0 | 0
[7 empty] | 0.5 : 3.5 | 0.48194 | fixed | fixed | fixed

## Titles
15:03:02 Thursday, November 14, 2024
C:\Avantage\Projects\Jelco Albertsma\20241114\Data\SAN13-ICP-Act Scans.xls
SAN13-ICP-Act Scans
Data Files : | Title | File Name | Comment
| O1s Scan | C:\...\20241114\Data\SAN13-ICP-Act Scans.DATA\O1s Scan.VGD
| N1s Scan | C:\...\20241114\Data\SAN13-ICP-Act Scans.DATA\N1s Scan.VGD
| C1s Scan | C:\...\20241114\Data\SAN13-ICP-Act Scans.DATA\C1s Scan.VGD
| Al2p Scan | C:\...\20241114\Data\SAN13-ICP-Act Scans.DATA\Al2p Scan.VGD