## Al2p Scan
﻿
Axis | Energy | Elements= | 201
C:\Avantage\Projects\Jelco Albertsma\20241114\Data\SAN14-ICP-Act Scans.DATA\Al2p Scan.VGD
Binding Energy (E) |  |  |  | Al2p Scan A | Backgnd. | Envelope | Residuals
eV |  | Counts / s (Residuals × 2) |  | Counts / s (Residuals × 2) | Counts / s (Residuals × 2) | Counts / s (Residuals × 2) | Counts / s (Residuals × 2)
85.08 |  | 799.742 |  | 0 | 0 | 799.742 | 0
84.98 |  | 806.382 |  | 797.495 | 797.495 | 797.495 | 8.887
84.88 |  | 772.064 |  | 794.659 | 794.659 | 794.659 | -22.5947
84.78 |  | 786.095 |  | 792.453 | 792.453 | 792.453 | -6.3575
84.68 |  | 792.875 |  | 792.222 | 792.222 | 792.222 | 0.65294
84.58 |  | 804.254 |  | 792.17 | 792.17 | 792.17 | 12.0846
84.48 |  | 821.054 |  | 790.793 | 790.793 | 790.793 | 30.2616
84.38 |  | 779.889 |  | 789.291 | 789.291 | 789.291 | -9.4014
84.28 |  | 777.006 |  | 789.107 | 789.107 | 789.107 | -12.1007
84.18 |  | 790.375 |  | 785.881 | 785.881 | 785.881 | 4.4947
84.08 |  | 811.615 |  | 782.917 | 782.917 | 782.917 | 28.6982
83.98 |  | 781.859 |  | 778.923 | 778.923 | 778.923 | 2.9355
83.88 |  | 765.11 |  | 776.305 | 776.305 | 776.305 | -11.1942
83.78 |  | 833.867 |  | 774.809 | 774.809 | 774.809 | 59.0584
83.68 |  | 744.57 |  | 774.799 | 774.799 | 774.799 | -30.2291
83.58 |  | 783.958 |  | 774.696 | 774.696 | 774.696 | 9.2625
83.48 |  | 732.878 |  | 774.491 | 774.491 | 774.491 | -41.6132
83.38 |  | 769.88 |  | 774.339 | 774.339 | 774.339 | -4.4589
83.28 |  | 731.775 |  | 773.854 | 773.854 | 773.854 | -42.0788
83.18 |  | 784.856 |  | 773.15 | 773.15 | 773.15 | 11.7065
83.08 |  | 797.933 |  | 773.098 | 773.098 | 773.098 | 24.8348
82.98 |  | 804.762 |  | 773.093 | 773.093 | 773.093 | 31.6688
82.88 |  | 809.418 |  | 772.995 | 772.995 | 772.995 | 36.4236
82.78 |  | 779.447 |  | 772.741 | 772.741 | 772.741 | 6.7053
82.68 |  | 769.672 |  | 772.318 | 772.318 | 772.318 | -2.6455
82.58 |  | 739.498 |  | 771.832 | 771.832 | 771.832 | -32.3337
82.48 |  | 811.625 |  | 771.359 | 771.359 | 771.359 | 40.2657
82.38 |  | 778.067 |  | 770.984 | 770.984 | 770.984 | 7.0829
82.28 |  | 818.085 |  | 770.8 | 770.8 | 770.8 | 47.2844
82.18 |  | 746.245 |  | 770.795 | 770.795 | 770.795 | -24.5497
82.08 |  | 775.588 |  | 770.789 | 770.789 | 770.789 | 4.7989
81.98 |  | 764.194 |  | 770.783 | 770.782 | 770.783 | -6.5888
81.88 |  | 743.784 |  | 770.771 | 770.771 | 770.771 | -26.987
81.78 |  | 752.599 |  | 770.76 | 770.76 | 770.76 | -18.1604
81.68 |  | 785.263 |  | 770.747 | 770.747 | 770.747 | 14.5157
81.58 |  | 768.801 |  | 770.738 | 770.738 | 770.738 | -1.9375
81.48 |  | 793.646 |  | 770.726 | 770.726 | 770.726 | 22.92
81.38 |  | 817.371 |  | 770.71 | 770.709 | 770.71 | 46.6616
81.28 |  | 786.108 |  | 770.687 | 770.686 | 770.687 | 15.4204
81.18 |  | 781.189 |  | 770.665 | 770.663 | 770.665 | 10.5245
81.08 |  | 778.473 |  | 770.633 | 770.63 | 770.633 | 7.8399
80.98 |  | 827.957 |  | 770.6 | 770.595 | 770.6 | 57.3568
80.88 |  | 824.076 |  | 770.57 | 770.561 | 770.57 | 53.5065
80.78 |  | 751.451 |  | 770.541 | 770.528 | 770.541 | -19.0899
80.68 |  | 856.865 |  | 770.517 | 770.497 | 770.517 | 86.3472
80.58 |  | 805.543 |  | 770.496 | 770.466 | 770.496 | 35.047
80.48 |  | 750.208 |  | 770.478 | 770.432 | 770.478 | -20.27
80.38 |  | 788.443 |  | 770.468 | 770.4 | 770.468 | 17.975
80.28 |  | 794.725 |  | 770.472 | 770.374 | 770.472 | 24.2529
80.18 |  | 793.061 |  | 770.489 | 770.348 | 770.489 | 22.5722
80.08 |  | 801.961 |  | 770.518 | 770.316 | 770.518 | 31.4423
79.98 |  | 760.573 |  | 770.577 | 770.293 | 770.577 | -10.0039
79.88 |  | 764.079 |  | 770.669 | 770.273 | 770.669 | -6.59
79.78 |  | 829.832 |  | 770.793 | 770.249 | 770.793 | 59.0382
79.68 |  | 801.159 |  | 770.965 | 770.225 | 770.965 | 30.1935
79.58 |  | 774.395 |  | 771.197 | 770.202 | 771.197 | 3.198
79.48 |  | 757.358 |  | 771.502 | 770.179 | 771.502 | -14.1433
79.38 |  | 805.17 |  | 771.889 | 770.151 | 771.889 | 33.2807
79.28 |  | 785.897 |  | 772.382 | 770.122 | 772.382 | 13.5153
79.18 |  | 778.576 |  | 772.995 | 770.089 | 772.995 | 5.5815
79.08 |  | 794.987 |  | 773.755 | 770.057 | 773.755 | 21.2321
78.98 |  | 859.599 |  | 774.684 | 770.027 | 774.684 | 84.9157
78.88 |  | 762.642 |  | 775.804 | 770.001 | 775.804 | -13.1621
78.78 |  | 817.647 |  | 777.133 | 769.971 | 777.133 | 40.5139
78.68 |  | 806.989 |  | 778.693 | 769.939 | 778.693 | 28.2964
78.58 |  | 780.3 |  | 780.503 | 769.905 | 780.503 | -0.20358
78.48 |  | 740.41 |  | 782.585 | 769.867 | 782.585 | -42.1746
78.38 |  | 794.976 |  | 784.959 | 769.829 | 784.959 | 10.0177
78.28 |  | 820.519 |  | 787.649 | 769.797 | 787.649 | 32.8706
78.18 |  | 817.86 |  | 790.664 | 769.764 | 790.664 | 27.1956
78.08 |  | 814.765 |  | 794.029 | 769.733 | 794.029 | 20.7366
77.98 |  | 790.353 |  | 797.758 | 769.705 | 797.758 | -7.4052
77.88 |  | 799.916 |  | 801.872 | 769.672 | 801.872 | -1.9557
77.78 |  | 778.812 |  | 806.393 | 769.628 | 806.393 | -27.5814
77.68 |  | 779.791 |  | 811.37 | 769.58 | 811.37 | -31.5796
77.58 |  | 791.632 |  | 816.861 | 769.531 | 816.861 | -25.2292
77.48 |  | 825.067 |  | 822.942 | 769.481 | 822.942 | 2.1244
77.38 |  | 857.939 |  | 829.71 | 769.423 | 829.71 | 28.2289
77.28 |  | 833.67 |  | 837.298 | 769.354 | 837.298 | -3.6285
77.18 |  | 833.773 |  | 845.887 | 769.274 | 845.887 | -12.1143
77.08 |  | 831.009 |  | 855.702 | 769.175 | 855.702 | -24.6921
76.98 |  | 898.336 |  | 867.037 | 769.056 | 867.037 | 31.2991
76.88 |  | 903.171 |  | 880.259 | 768.911 | 880.259 | 22.9119
76.78 |  | 921.033 |  | 895.827 | 768.74 | 895.827 | 25.2053
76.68 |  | 979.483 |  | 914.302 | 768.548 | 914.302 | 65.1814
76.58 |  | 1001.73 |  | 936.336 | 768.325 | 936.336 | 65.3903
76.48 |  | 1060.8 |  | 962.703 | 768.065 | 962.703 | 98.0919
76.38 |  | 1106.16 |  | 994.287 | 767.759 | 994.287 | 111.87
76.28 |  | 1079.5 |  | 1032.1 | 767.413 | 1032.1 | 47.4001
76.18 |  | 1168.62 |  | 1077.23 | 767.017 | 1077.23 | 91.3923
76.08 |  | 1228.96 |  | 1130.84 | 766.562 | 1130.84 | 98.116
75.98 |  | 1328.11 |  | 1194.15 | 766.044 | 1194.15 | 133.965
75.88 |  | 1316.79 |  | 1268.33 | 765.456 | 1268.33 | 48.4661
75.78 |  | 1437.19 |  | 1354.49 | 764.793 | 1354.49 | 82.7002
75.68 |  | 1544.83 |  | 1453.56 | 764.039 | 1453.56 | 91.2759
75.58 |  | 1660.18 |  | 1566.23 | 763.181 | 1566.23 | 93.9484
75.48 |  | 1752.13 |  | 1692.84 | 762.214 | 1692.84 | 59.2912
75.38 |  | 1848.44 |  | 1833.29 | 761.134 | 1833.29 | 15.1486
75.28 |  | 2086.46 |  | 1986.94 | 759.936 | 1986.94 | 99.5105
75.18 |  | 2190.73 |  | 2152.53 | 758.601 | 2152.53 | 38.1957
75.08 |  | 2332.6 |  | 2328.13 | 757.124 | 2328.13 | 4.4724
74.98 |  | 2427.99 |  | 2511.14 | 755.501 | 2511.14 | -83.1518
74.88 |  | 2582.99 |  | 2698.29 | 753.734 | 2698.29 | -115.3
74.78 |  | 2779.4 |  | 2885.7 | 751.819 | 2885.7 | -106.308
74.68 |  | 2948.21 |  | 3069.02 | 749.75 | 3069.02 | -120.809
74.58 |  | 3099.9 |  | 3243.55 | 747.529 | 3243.55 | -143.647
74.48 |  | 3190.45 |  | 3404.44 | 745.161 | 3404.44 | -213.993
74.38 |  | 3332.5 |  | 3546.94 | 742.652 | 3546.94 | -214.442
74.28 |  | 3479.22 |  | 3666.61 | 740.004 | 3666.61 | -187.383
74.18 |  | 3694.58 |  | 3759.54 | 737.237 | 3759.54 | -64.9631
74.08 |  | 3749.99 |  | 3822.61 | 734.366 | 3822.61 | -72.6148
73.98 |  | 3831.63 |  | 3853.61 | 731.411 | 3853.61 | -21.9831
73.88 |  | 3880.78 |  | 3851.42 | 728.397 | 3851.42 | 29.3569
73.78 |  | 3847.3 |  | 3816.02 | 725.345 | 3816.02 | 31.2777
73.68 |  | 3863.61 |  | 3748.54 | 722.278 | 3748.54 | 115.07
73.58 |  | 3829.63 |  | 3651.2 | 719.235 | 3651.2 | 178.438
73.48 |  | 3692.82 |  | 3527.12 | 716.251 | 3527.12 | 165.694
73.38 |  | 3582.3 |  | 3380.23 | 713.357 | 3380.23 | 202.067
73.28 |  | 3448.05 |  | 3214.98 | 710.58 | 3214.98 | 233.064
73.18 |  | 3193.62 |  | 3036.15 | 707.945 | 3036.15 | 157.464
73.08 |  | 3034.99 |  | 2848.61 | 705.472 | 2848.61 | 186.385
72.98 |  | 2752.55 |  | 2657.07 | 703.181 | 2657.07 | 95.4818
72.88 |  | 2544.82 |  | 2465.94 | 701.078 | 2465.94 | 78.881
72.78 |  | 2321.19 |  | 2279.11 | 699.176 | 2279.11 | 42.0828
72.68 |  | 2082.18 |  | 2099.9 | 697.475 | 2099.9 | -17.7191
72.58 |  | 1886.58 |  | 1930.93 | 695.976 | 1930.93 | -44.3468
72.48 |  | 1781.95 |  | 1774.13 | 694.661 | 1774.13 | 7.8209
72.38 |  | 1510.17 |  | 1630.79 | 693.526 | 1630.79 | -120.62
72.28 |  | 1401.9 |  | 1501.54 | 692.545 | 1501.54 | -99.6387
72.18 |  | 1264.09 |  | 1386.48 | 691.703 | 1386.48 | -122.387
72.08 |  | 1200.1 |  | 1285.29 | 690.994 | 1285.29 | -85.1874
71.98 |  | 1087.61 |  | 1197.25 | 690.395 | 1197.25 | -109.639
71.88 |  | 1081.26 |  | 1121.4 | 689.887 | 1121.4 | -40.1425
71.78 |  | 1051.13 |  | 1056.64 | 689.462 | 1056.64 | -5.5182
71.68 |  | 874.296 |  | 1001.77 | 689.104 | 1001.77 | -127.47
71.58 |  | 893.146 |  | 955.545 | 688.802 | 955.545 | -62.3989
71.48 |  | 905.047 |  | 916.796 | 688.546 | 916.796 | -11.7485
71.38 |  | 885.356 |  | 884.406 | 688.33 | 884.406 | 0.95055
71.28 |  | 782.33 |  | 857.359 | 688.147 | 857.359 | -75.0284
71.18 |  | 800.131 |  | 834.751 | 687.993 | 834.751 | -34.6205
71.08 |  | 767.994 |  | 815.8 | 687.868 | 815.8 | -47.806
70.98 |  | 765.813 |  | 799.821 | 687.758 | 799.821 | -34.0078
70.88 |  | 728.804 |  | 786.252 | 687.662 | 786.252 | -57.4486
70.78 |  | 769.981 |  | 774.636 | 687.585 | 774.636 | -4.6551
70.68 |  | 736.478 |  | 764.59 | 687.521 | 764.59 | -28.1123
70.58 |  | 714.453 |  | 755.806 | 687.461 | 755.806 | -41.353
70.48 |  | 735.061 |  | 748.055 | 687.412 | 748.055 | -12.9946
70.38 |  | 703.532 |  | 741.147 | 687.367 | 741.147 | -37.6156
70.28 |  | 749.556 |  | 734.944 | 687.327 | 734.944 | 14.6118
70.18 |  | 733.246 |  | 729.337 | 687.287 | 729.337 | 3.9083
70.08 |  | 680.955 |  | 724.252 | 687.25 | 724.252 | -43.2963
69.98 |  | 725.051 |  | 719.624 | 687.209 | 719.624 | 5.4269
69.88 |  | 720.334 |  | 715.416 | 687.168 | 715.416 | 4.9176
69.78 |  | 718.279 |  | 711.604 | 687.133 | 711.604 | 6.6756
69.68 |  | 741.247 |  | 708.159 | 687.099 | 708.159 | 33.0881
69.58 |  | 778.385 |  | 705.062 | 687.069 | 705.062 | 73.3224
69.48 |  | 716.556 |  | 702.296 | 687.04 | 702.296 | 14.2594
69.38 |  | 667.256 |  | 699.836 | 687.006 | 699.836 | -32.5792
69.28 |  | 686.956 |  | 697.669 | 686.973 | 697.669 | -10.7127
69.18 |  | 716.058 |  | 695.777 | 686.939 | 695.777 | 20.2808
69.08 |  | 709.592 |  | 694.139 | 686.905 | 694.139 | 15.4529
68.98 |  | 742.637 |  | 692.739 | 686.874 | 692.739 | 49.8982
68.88 |  | 721.828 |  | 691.555 | 686.847 | 691.555 | 30.2734
68.78 |  | 718.354 |  | 690.56 | 686.819 | 690.56 | 27.7939
68.68 |  | 723.087 |  | 689.729 | 686.787 | 689.729 | 33.3579
68.58 |  | 705.528 |  | 689.043 | 686.754 | 689.043 | 16.4853
68.48 |  | 743.187 |  | 688.481 | 686.72 | 688.481 | 54.7057
68.38 |  | 713.836 |  | 688.025 | 686.684 | 688.025 | 25.8111
68.28 |  | 716.679 |  | 687.663 | 686.654 | 687.663 | 29.0162
68.18 |  | 701.991 |  | 687.376 | 686.625 | 687.376 | 14.6148
68.08 |  | 724.426 |  | 687.148 | 686.596 | 687.148 | 37.2774
67.98 |  | 721.454 |  | 686.97 | 686.568 | 686.97 | 34.4846
67.88 |  | 691.088 |  | 686.827 | 686.538 | 686.827 | 4.2611
67.78 |  | 702.796 |  | 686.716 | 686.511 | 686.716 | 16.08
67.68 |  | 726.848 |  | 686.63 | 686.486 | 686.63 | 40.2178
67.58 |  | 704.557 |  | 686.562 | 686.462 | 686.562 | 17.9954
67.48 |  | 724.697 |  | 686.508 | 686.439 | 686.508 | 38.1895
67.38 |  | 715.179 |  | 686.464 | 686.418 | 686.464 | 28.7149
67.28 |  | 685.797 |  | 686.426 | 686.395 | 686.426 | -0.62922
67.18 |  | 713.85 |  | 686.39 | 686.37 | 686.39 | 27.4596
67.08 |  | 682.239 |  | 686.36 | 686.346 | 686.36 | -4.1209
66.98 |  | 714.975 |  | 686.339 | 686.33 | 686.339 | 28.6361
66.88 |  | 730.017 |  | 686.321 | 686.316 | 686.321 | 43.6959
66.78 |  | 720.045 |  | 686.311 | 686.307 | 686.311 | 33.7341
66.68 |  | 684.941 |  | 686.304 | 686.301 | 686.304 | -1.3623
66.58 |  | 649.303 |  | 686.292 | 686.291 | 686.292 | -36.989
66.48 |  | 681.683 |  | 686.284 | 686.283 | 686.284 | -4.6009
66.38 |  | 660.553 |  | 686.278 | 686.277 | 686.278 | -25.7247
66.28 |  | 690.826 |  | 686.273 | 686.272 | 686.273 | 4.5531
66.18 |  | 735.386 |  | 687.395 | 687.395 | 687.395 | 47.9915
66.08 |  | 679.233 |  | 688.517 | 688.517 | 688.517 | -9.2832
65.98 |  | 665.785 |  | 690.542 | 690.541 | 690.542 | -24.7562
65.88 |  | 704.306 |  | 692.566 | 692.566 | 692.566 | 11.7397
65.78 |  | 676.935 |  | 694.591 | 694.591 | 694.591 | -17.6567
65.68 |  | 737.666 |  | 696.616 | 696.616 | 696.616 | 41.0498
65.58 |  | 692.006 |  | 698.641 | 698.641 | 698.641 | -6.6354
65.48 |  | 746.513 |  | 701.067 | 701.067 | 701.067 | 45.4459
65.38 |  | 662.949 |  | 703.737 | 703.737 | 703.737 | -40.7886
65.28 |  | 722.377 |  | 706.407 | 706.407 | 706.407 | 15.9694
65.18 |  | 721.86 |  | 711.629 | 711.629 | 711.629 | 10.2316
65.08 |  | 698.031 |  | 0 | 0 | 698.031 | -1.8897e-07

## Peak Table
Peak Table :
| Name | Start BE | Peak BE | End BE | Height CPS | FWHM eV | Area (P) CPS.eV | Area (N) TPP-2M | Atomic % | Peak Type | Q | SF ALTHERMO1 | TXFN | Backgnd | PP Height CPS | PP Hgt (N) | PP At. % | Title | File Name
| Al2p Scan A | 84.98 | 73.93 | 65.18 | 3126.77 | 2.31 | 8048.35 | 177.83 | 6.86 | Fitted | 1 | 0.56 | 1 | Smart | 3231.47 | 89.25 | 11.08 | Al2p Scan | C:\Avantage\Projects\Jelco Albertsma\20241114\Data\SAN14-ICP-Act Scans.DATA\Al2p Scan.VGD
| C1s Scan A | 298.08 | 283.97 | 279.08 | 37540.33 | 1.84 | 74866.22 | 1049.25 | 40.46 | Fitted | 1 | 1 | 1 | Smart | 39930.58 | 279.81 | 34.75 | C1s Scan | C:\Avantage\Projects\Jelco Albertsma\20241114\Data\SAN14-ICP-Act Scans.DATA\C1s Scan.VGD
| C1s Scan B | 298.08 | 288.09 | 279.08 | 8004.24 | 2.16 | 22369.69 | 314.34 | 12.12 | Fitted | 1 | 1 | 1 | Smart | 10653.94 | 74.85 | 9.3 | C1s Scan | C:\Avantage\Projects\Jelco Albertsma\20241114\Data\SAN14-ICP-Act Scans.DATA\C1s Scan.VGD
| C1s Scan C | 298.08 | 285.42 | 279.08 | 8057.75 | 1.68 | 16338.64 | 229.2 | 8.84 | Fitted | 1 | 1 | 1 | Smart | 18265.54 | 128.11 | 15.91 | C1s Scan | C:\Avantage\Projects\Jelco Albertsma\20241114\Data\SAN14-ICP-Act Scans.DATA\C1s Scan.VGD
| N1s Scan A | 410.08 | 398.78 | 392.08 | 528.02 | 2.61 | 1848.5 | 16.69 | 0.64 | Fitted | 1 | 1.676 | 1 | Smart | 682.49 | 7.7 | 0.96 | N1s Scan | C:\Avantage\Projects\Jelco Albertsma\20241114\Data\SAN14-ICP-Act Scans.DATA\N1s Scan.VGD
| O1s Scan A | 545.08 | 531.25 | 525.08 | 45292.45 | 2.22 | 111621.41 | 647.21 | 24.96 | Fitted | 1 | 2.881 | 1 | Smart | 50123.64 | 145.31 | 18.04 | O1s Scan | C:\Avantage\Projects\Jelco Albertsma\20241114\Data\SAN14-ICP-Act Scans.DATA\O1s Scan.VGD
| O1s Scan B | 545.08 | 532.7 | 525.08 | 10836.42 | 2.24 | 27329.61 | 158.64 | 6.12 | Fitted | 1 | 2.881 | 1 | Smart | 27656.96 | 80.27 | 9.97 | O1s Scan | C:\Avantage\Projects\Jelco Albertsma\20241114\Data\SAN14-ICP-Act Scans.DATA\O1s Scan.VGD
Peak Fit Table : Al2p Scan
Ref. | Name | Peak BE | Height CPS | Height Ratio | Area CPS.eV | Area Ratio | FWHM fit param (eV) | L/G Mix (%) Convolve | Tail Mix (%) | Tail Height (%) | Tail Exponent
A | Al2p Scan A | 73.93 | 3126.77 | 1 | 8048.35 | 1 | 2.31 | 19.26 | 100 | 0 | 0
[7 empty] | 0.5 : 3.5 | 0.48194 | fixed | fixed | fixed

## Titles
15:03:28 Thursday, November 14, 2024
C:\Avantage\Projects\Jelco Albertsma\20241114\Data\SAN14-ICP-Act Scans.xls
SAN14-ICP-Act Scans
Data Files : | Title | File Name | Comment
| O1s Scan | C:\...\20241114\Data\SAN14-ICP-Act Scans.DATA\O1s Scan.VGD
| N1s Scan | C:\...\20241114\Data\SAN14-ICP-Act Scans.DATA\N1s Scan.VGD
| C1s Scan | C:\...\20241114\Data\SAN14-ICP-Act Scans.DATA\C1s Scan.VGD
| Al2p Scan | C:\...\20241114\Data\SAN14-ICP-Act Scans.DATA\Al2p Scan.VGD