## O1s Scan
﻿
Axis | Energy | Elements= | 201
C:\Avantage\Projects\Jelco Albertsma\20241114\Data\SAN3.1-ICP-Act Scans.DATA\O1s Scan.VGD
Binding Energy (E) |  |  |  | O1s Scan A | O1s Scan B | Backgnd. | Envelope | Residuals
eV |  | Counts / s (Residuals × 10) |  | Counts / s (Residuals × 10) | Counts / s (Residuals × 10) | Counts / s (Residuals × 10) | Counts / s (Residuals × 10) | Counts / s (Residuals × 10)
545.08 |  | 12883.5 |  | 12735.9 | 12735.9 | 12735.9 | 12735.9 | 147.655
544.98 |  | 12808 |  | 12727.8 | 12727.8 | 12727.8 | 12727.8 | 80.1409
544.88 |  | 12771.6 |  | 12706 | 12706 | 12706 | 12706 | 65.6058
544.78 |  | 12668.9 |  | 12640.1 | 12640.1 | 12640.1 | 12640.1 | 28.8445
544.68 |  | 12683.8 |  | 12599.6 | 12599.6 | 12599.6 | 12599.6 | 84.193
544.58 |  | 12599.5 |  | 12575.5 | 12575.5 | 12575.5 | 12575.5 | 24.0372
544.48 |  | 12679.5 |  | 12512.9 | 12512.9 | 12512.9 | 12512.9 | 166.662
544.38 |  | 12552.8 |  | 12453.5 | 12453.5 | 12453.5 | 12453.5 | 99.2614
544.28 |  | 12113 |  | 12406 | 12406 | 12406 | 12406 | -292.929
544.18 |  | 12235.6 |  | 12345.6 | 12345.6 | 12345.6 | 12345.6 | -110.043
544.08 |  | 12333.7 |  | 12272.5 | 12272.5 | 12272.5 | 12272.5 | 61.2255
543.98 |  | 12195.3 |  | 12211.2 | 12211.2 | 12211.2 | 12211.2 | -15.895
543.88 |  | 12155 |  | 12150.6 | 12150.6 | 12150.6 | 12150.6 | 4.37
543.78 |  | 12248.6 |  | 12094.9 | 12094.9 | 12094.9 | 12094.9 | 153.672
543.68 |  | 12004.9 |  | 12054.6 | 12054.6 | 12054.6 | 12054.6 | -49.6501
543.58 |  | 11879.7 |  | 12012.3 | 12012.3 | 12012.3 | 12012.3 | -132.621
543.48 |  | 11925 |  | 11947.5 | 11947.5 | 11947.5 | 11947.5 | -22.4692
543.38 |  | 12012.9 |  | 11876 | 11876 | 11876 | 11876 | 136.876
543.28 |  | 11940.3 |  | 11811.5 | 11811.5 | 11811.5 | 11811.5 | 128.871
543.18 |  | 11669.2 |  | 11738.9 | 11738.9 | 11738.9 | 11738.9 | -69.6628
543.08 |  | 11770.6 |  | 11685.8 | 11685.8 | 11685.8 | 11685.8 | 84.7461
542.98 |  | 11620.8 |  | 11622 | 11622 | 11622 | 11622 | -1.1303
542.88 |  | 11408.9 |  | 11565.3 | 11565.3 | 11565.3 | 11565.3 | -156.435
542.78 |  | 11445.3 |  | 11496 | 11496 | 11496 | 11496 | -50.6901
542.68 |  | 11450.3 |  | 11429.7 | 11429.7 | 11429.7 | 11429.7 | 20.5727
542.58 |  | 11421.2 |  | 11398.8 | 11398.8 | 11398.8 | 11398.8 | 22.4386
542.48 |  | 11177 |  | 11339.3 | 11339.3 | 11339.3 | 11339.3 | -162.332
542.38 |  | 11302.2 |  | 11280.4 | 11280.4 | 11280.4 | 11280.4 | 21.8113
542.28 |  | 11249.6 |  | 11245.6 | 11245.6 | 11245.6 | 11245.6 | 4.0584
542.18 |  | 11211.9 |  | 11217.4 | 11217.4 | 11217.4 | 11217.4 | -5.4673
542.08 |  | 11329 |  | 11179.4 | 11179.4 | 11179.4 | 11179.4 | 149.568
541.98 |  | 11116.3 |  | 11121.6 | 11121.6 | 11121.6 | 11121.6 | -5.3765
541.88 |  | 10972.3 |  | 11093.4 | 11093.4 | 11093.4 | 11093.4 | -121.125
541.78 |  | 11026.2 |  | 11070.4 | 11070.4 | 11070.4 | 11070.4 | -44.1141
541.68 |  | 11135.4 |  | 11051.7 | 11051.7 | 11051.7 | 11051.7 | 83.6619
541.58 |  | 11032.3 |  | 11006.9 | 11006.9 | 11006.9 | 11006.9 | 25.403
541.48 |  | 10785.8 |  | 10948.1 | 10948.1 | 10948.1 | 10948.1 | -162.346
541.38 |  | 10866.5 |  | 10946.3 | 10946.3 | 10946.3 | 10946.3 | -79.7988
541.28 |  | 11048.5 |  | 10934.1 | 10934.1 | 10934.1 | 10934.1 | 114.46
541.18 |  | 11044.4 |  | 10906.9 | 10906.9 | 10906.9 | 10906.9 | 137.525
541.08 |  | 10719.5 |  | 10874.2 | 10874.2 | 10874.2 | 10874.2 | -154.62
540.98 |  | 10682.3 |  | 10858.3 | 10858.3 | 10858.3 | 10858.3 | -175.976
540.88 |  | 11129.4 |  | 10847.7 | 10847.7 | 10847.7 | 10847.7 | 281.773
540.78 |  | 10898.3 |  | 10843.1 | 10843.1 | 10843.1 | 10843.1 | 55.148
540.68 |  | 10765.5 |  | 10829.5 | 10829.5 | 10829.5 | 10829.5 | -64.0041
540.58 |  | 10712.8 |  | 10806.7 | 10806.8 | 10806.7 | 10806.8 | -93.9955
540.48 |  | 10841.9 |  | 10804.6 | 10804.6 | 10804.6 | 10804.6 | 37.3078
540.38 |  | 10630.7 |  | 10791.6 | 10791.6 | 10791.6 | 10791.6 | -160.895
540.28 |  | 10851.8 |  | 10771.3 | 10771.3 | 10771.3 | 10771.3 | 80.4755
540.18 |  | 10947.3 |  | 10757.4 | 10757.4 | 10757.4 | 10757.4 | 189.908
540.08 |  | 10694.9 |  | 10742.6 | 10742.6 | 10742.6 | 10742.6 | -47.7698
539.98 |  | 11121.4 |  | 10726.4 | 10726.5 | 10726.4 | 10726.5 | 394.938
539.88 |  | 10835.2 |  | 10708.4 | 10708.4 | 10708.4 | 10708.4 | 126.8
539.78 |  | 10614.5 |  | 10687.3 | 10687.4 | 10687.3 | 10687.4 | -72.8445
539.68 |  | 10746.6 |  | 10660.2 | 10660.2 | 10660.2 | 10660.2 | 86.4338
539.58 |  | 10635.1 |  | 10630.1 | 10630.1 | 10630.1 | 10630.1 | 4.9911
539.48 |  | 10582.7 |  | 10600.1 | 10600.1 | 10600.1 | 10600.1 | -17.4671
539.38 |  | 10742.7 |  | 10565.9 | 10565.9 | 10565.9 | 10565.9 | 176.781
539.28 |  | 10645.5 |  | 10540.7 | 10540.8 | 10540.7 | 10540.8 | 104.683
539.18 |  | 10673.7 |  | 10520.4 | 10520.5 | 10520.4 | 10520.5 | 153.217
539.08 |  | 10619.8 |  | 10495.5 | 10495.7 | 10495.5 | 10495.7 | 124.09
538.98 |  | 10560.5 |  | 10472.8 | 10473 | 10472.8 | 10473 | 87.4121
538.88 |  | 10371.5 |  | 10446.1 | 10446.5 | 10446.1 | 10446.5 | -75.0652
538.78 |  | 10357.1 |  | 10416.2 | 10416.8 | 10416.2 | 10416.8 | -59.7105
538.68 |  | 10584 |  | 10390.7 | 10391.6 | 10390.7 | 10391.6 | 192.42
538.58 |  | 10397.7 |  | 10371.2 | 10372.4 | 10371.2 | 10372.4 | 25.2773
538.48 |  | 10567.3 |  | 10355.9 | 10357.7 | 10355.9 | 10357.7 | 209.677
538.38 |  | 10464 |  | 10344.1 | 10346.5 | 10344.1 | 10346.5 | 117.523
538.28 |  | 10264.4 |  | 10336.8 | 10340 | 10336.8 | 10340 | -75.6737
538.18 |  | 10151.4 |  | 10330.2 | 10334.6 | 10330.2 | 10334.6 | -183.181
538.08 |  | 10301.1 |  | 10319.8 | 10325.7 | 10319.8 | 10325.7 | -24.5188
537.98 |  | 10330.6 |  | 10315.1 | 10322.9 | 10315.1 | 10322.9 | 7.6857
537.88 |  | 10250.3 |  | 10313.7 | 10323.9 | 10313.7 | 10323.9 | -73.6282
537.78 |  | 10272.5 |  | 10312.9 | 10326.2 | 10312.9 | 10326.2 | -53.7725
537.68 |  | 10464.4 |  | 10312.6 | 10329.8 | 10312.6 | 10329.8 | 134.566
537.58 |  | 10242.9 |  | 10312.3 | 10334.3 | 10312.3 | 10334.3 | -91.4579
537.48 |  | 10214 |  | 10311.9 | 10339.9 | 10311.9 | 10339.9 | -125.857
537.38 |  | 10528.5 |  | 10311.6 | 10346.7 | 10311.6 | 10346.7 | 181.856
537.28 |  | 10422.2 |  | 10311.2 | 10355 | 10311.2 | 10355 | 67.2011
537.18 |  | 10470.8 |  | 10310.9 | 10365 | 10310.9 | 10365 | 105.828
537.08 |  | 10402.6 |  | 10310.5 | 10376.9 | 10310.5 | 10376.9 | 25.7289
536.98 |  | 10300.2 |  | 10310.1 | 10390.9 | 10310.1 | 10390.9 | -90.7399
536.88 |  | 10167.7 |  | 10309.7 | 10407.3 | 10309.7 | 10407.3 | -239.587
536.78 |  | 10378.2 |  | 10309.2 | 10426.2 | 10309.2 | 10426.2 | -47.966
536.68 |  | 10283.2 |  | 10308.8 | 10447.9 | 10308.8 | 10447.9 | -164.75
536.58 |  | 10676.4 |  | 10308.3 | 10472.8 | 10308.3 | 10472.8 | 203.663
536.48 |  | 10408.3 |  | 10307.9 | 10500.9 | 10307.9 | 10500.9 | -92.594
536.38 |  | 10320.4 |  | 10307.4 | 10532.6 | 10307.4 | 10532.6 | -212.11
536.28 |  | 10293.4 |  | 10306.9 | 10568 | 10306.9 | 10568 | -274.579
536.18 |  | 10574.9 |  | 10306.3 | 10607.5 | 10306.3 | 10607.5 | -32.5458
536.08 |  | 10480.7 |  | 10305.6 | 10651.3 | 10305.6 | 10651.3 | -170.657
535.98 |  | 10480.3 |  | 10304.9 | 10700 | 10304.9 | 10700 | -219.693
535.88 |  | 10551.7 |  | 10304 | 10753.9 | 10304 | 10753.9 | -202.257
535.78 |  | 10573.7 |  | 10303.1 | 10813.9 | 10303.1 | 10813.9 | -240.173
535.68 |  | 11011 |  | 10302 | 10880.6 | 10302 | 10880.6 | 130.404
535.58 |  | 11005.5 |  | 10300.7 | 10955.1 | 10300.7 | 10955.1 | 50.3693
535.48 |  | 10852.4 |  | 10299.4 | 11038.9 | 10299.4 | 11038.9 | -186.535
535.38 |  | 11208.4 |  | 10297.8 | 11133.7 | 10297.8 | 11133.7 | 74.6813
535.28 |  | 11105.1 |  | 10296.1 | 11241.5 | 10296.1 | 11241.5 | -136.383
535.18 |  | 11162.2 |  | 10294 | 11365.2 | 10294 | 11365.2 | -202.988
535.08 |  | 11388.9 |  | 10291.7 | 11507.9 | 10291.7 | 11508 | -119.058
534.98 |  | 11581.5 |  | 10289 | 11673.9 | 10289 | 11673.9 | -92.3745
534.88 |  | 11905.4 |  | 10286 | 11867.7 | 10286 | 11867.7 | 37.7223
534.78 |  | 12221.7 |  | 10282.6 | 12095.1 | 10282.6 | 12095.1 | 126.577
534.68 |  | 12303.5 |  | 10278.7 | 12362.5 | 10278.7 | 12362.5 | -59.0063
534.58 |  | 12952.5 |  | 10274.3 | 12677.2 | 10274.1 | 12677.4 | 275.105
534.48 |  | 13247.8 |  | 10269.2 | 13047.7 | 10269 | 13047.9 | 199.918
534.38 |  | 13579.2 |  | 10263.5 | 13482.7 | 10263 | 13483.2 | 96.0226
534.28 |  | 14130.2 |  | 10257 | 13992 | 10256.2 | 13992.8 | 137.4
534.18 |  | 14753.8 |  | 10249.7 | 14585.5 | 10248.3 | 14587 | 166.845
534.08 |  | 15086.6 |  | 10241.8 | 15273.5 | 10239.3 | 15276 | -189.378
533.98 |  | 16298.3 |  | 10233.3 | 16065.4 | 10229 | 16069.7 | 228.51
533.88 |  | 17238.5 |  | 10224.4 | 16970.4 | 10217.2 | 16977.7 | 260.847
533.78 |  | 18202.3 |  | 10215.7 | 17995.9 | 10203.8 | 18007.9 | 194.402
533.68 |  | 18969.9 |  | 10207.9 | 19147.3 | 10188.5 | 19166.7 | -196.834
533.58 |  | 20651.8 |  | 10202.5 | 20427.3 | 10171.2 | 20458.6 | 193.183
533.48 |  | 21884.4 |  | 10201.2 | 21835.4 | 10151.7 | 21884.9 | -0.5146
533.38 |  | 23360.9 |  | 10207.1 | 23366.7 | 10129.6 | 23444.2 | -83.3051
533.28 |  | 25134.1 |  | 10224.5 | 25012 | 10104.8 | 25131.6 | 2.5134
533.18 |  | 26495 |  | 10259.5 | 26757.1 | 10077.2 | 26939.4 | -444.444
533.08 |  | 28472.1 |  | 10320.7 | 28582.7 | 10046.5 | 28856.9 | -384.839
532.98 |  | 30830.8 |  | 10419.5 | 30463.9 | 10012.4 | 30871 | -40.2458
532.88 |  | 32750.9 |  | 10571 | 32371.3 | 9974.77 | 32967.5 | -216.604
532.78 |  | 35135.1 |  | 10794.4 | 34271.1 | 9933.56 | 35131.9 | 3.1776
532.68 |  | 37182.7 |  | 11113.1 | 36125.7 | 9888.48 | 37350.3 | -167.618
532.58 |  | 39774.2 |  | 11554.7 | 37895.5 | 9839.5 | 39610.6 | 163.585
532.48 |  | 41992.1 |  | 12149.6 | 39539.5 | 9786.42 | 41902.7 | 89.4783
532.38 |  | 44192.5 |  | 12930 | 41017.5 | 9729.25 | 44218.2 | -25.7514
532.28 |  | 47081.7 |  | 13926.4 | 42291.3 | 9668.02 | 46549.7 | 531.992
532.18 |  | 49088.5 |  | 15164.3 | 43326.3 | 9602.75 | 48887.9 | 200.627
532.08 |  | 51633.7 |  | 16659.1 | 44093.2 | 9533.4 | 51218.9 | 414.765
531.98 |  | 53426.7 |  | 18411.4 | 44569.2 | 9460 | 53520.5 | -93.8632
531.88 |  | 55697.6 |  | 20402.5 | 44739.2 | 9382.78 | 55758.9 | -61.384
531.78 |  | 57290.3 |  | 22590.8 | 44596.6 | 9301.99 | 57885.4 | -595.112
531.68 |  | 60039.1 |  | 24909.6 | 44143.5 | 9217.89 | 59835.2 | 203.969
531.58 |  | 61767.4 |  | 27269 | 43390.5 | 9130.94 | 61528.5 | 238.847
531.48 |  | 62903.1 |  | 29559.6 | 42356.5 | 9041.61 | 62874.5 | 28.6608
531.38 |  | 63519.5 |  | 31660.4 | 41067.7 | 8950.62 | 63777.5 | -257.977
531.28 |  | 64021.2 |  | 33448.1 | 39556.5 | 8858.6 | 64145.9 | -124.723
531.18 |  | 64077.7 |  | 34809.4 | 37859.8 | 8766.4 | 63902.8 | 174.924
531.08 |  | 63104.7 |  | 35652 | 36017.6 | 8674.73 | 62994.9 | 109.79
530.98 |  | 61078.9 |  | 35915.3 | 34071.6 | 8584.64 | 61402.2 | -323.362
530.88 |  | 58943.7 |  | 35576.2 | 32063.2 | 8497.06 | 59142.3 | -198.646
530.78 |  | 55867.5 |  | 34652.6 | 30032 | 8412.79 | 56271.9 | -404.392
530.68 |  | 53082.5 |  | 33201.1 | 28014.9 | 8332.66 | 52883.3 | 199.183
530.58 |  | 49193.2 |  | 31310.7 | 26044.7 | 8257.4 | 49097.9 | 95.2488
530.48 |  | 45225.7 |  | 29093.3 | 24149.2 | 8187.54 | 45055 | 170.699
530.38 |  | 41316.1 |  | 26672.5 | 22351.4 | 8123.55 | 40900.3 | 415.835
530.28 |  | 36756.3 |  | 24171.3 | 20668.6 | 8065.65 | 36774.2 | -17.8645
530.18 |  | 32799.1 |  | 21702.3 | 19112.8 | 8013.92 | 32801.2 | -2.0849
530.08 |  | 29612.3 |  | 19359.5 | 17691.2 | 7968.21 | 29082.5 | 529.819
529.98 |  | 25646 |  | 17213.8 | 16406.3 | 7928.39 | 25691.7 | -45.6958
529.88 |  | 22448.7 |  | 15310.7 | 15256.8 | 7894.08 | 22673.5 | -224.742
529.78 |  | 19712.3 |  | 13672.7 | 14238.2 | 7864.88 | 20046.1 | -333.722
529.68 |  | 17808.5 |  | 12301.5 | 13343.5 | 7840.3 | 17804.8 | 3.7608
529.58 |  | 15754.1 |  | 11183.3 | 12563.9 | 7819.74 | 15927.4 | -173.273
529.48 |  | 14356 |  | 10293.5 | 11889.2 | 7802.69 | 14379.9 | -23.9867
529.38 |  | 12952 |  | 9601.65 | 11309 | 7788.73 | 13122 | -169.97
529.28 |  | 12124.1 |  | 9075.24 | 10812.6 | 7777.28 | 12110.6 | 13.486
529.18 |  | 11455.3 |  | 8682.63 | 10389.4 | 7767.84 | 11304.2 | 151.086
529.08 |  | 10580.8 |  | 8395.23 | 10029.6 | 7760.1 | 10664.7 | -83.9379
528.98 |  | 10169.1 |  | 8188.48 | 9724.03 | 7753.76 | 10158.7 | 10.3072
528.88 |  | 9842.11 |  | 8042.02 | 9464.48 | 7748.53 | 9757.97 | 84.141
528.78 |  | 9683.69 |  | 7939.74 | 9243.62 | 7744.2 | 9439.16 | 244.53
528.68 |  | 9094.57 |  | 7869.2 | 9055.08 | 7740.59 | 9183.69 | -89.1137
528.58 |  | 8907.17 |  | 7821.09 | 8893.4 | 7737.59 | 8976.9 | -69.7281
528.48 |  | 8802.55 |  | 7788.56 | 8753.94 | 7735.04 | 8807.45 | -4.9006
528.38 |  | 8655.23 |  | 7766.67 | 8632.8 | 7732.82 | 8666.65 | -11.4195
528.28 |  | 8361.9 |  | 7752.05 | 8526.9 | 7730.93 | 8548.02 | -186.12
528.18 |  | 8367.01 |  | 7742.32 | 8433.67 | 7729.33 | 8446.66 | -79.6481
528.08 |  | 8555.41 |  | 7735.82 | 8351.05 | 7727.94 | 8358.93 | 196.488
527.98 |  | 8488.59 |  | 7731.44 | 8277.4 | 7726.74 | 8282.1 | 206.493
527.88 |  | 8083.36 |  | 7728.44 | 8211.43 | 7725.69 | 8214.19 | -130.829
527.78 |  | 8087.16 |  | 7726.33 | 8152.11 | 7724.74 | 8153.7 | -66.5366
527.68 |  | 8244.52 |  | 7724.78 | 8098.66 | 7723.88 | 8099.56 | 144.959
527.58 |  | 7956.78 |  | 7723.6 | 8050.47 | 7723.1 | 8050.97 | -94.1914
527.48 |  | 7967.18 |  | 7722.68 | 8007.07 | 7722.41 | 8007.34 | -40.1628
527.38 |  | 8130.79 |  | 7721.96 | 7968.09 | 7721.82 | 7968.24 | 162.551
527.28 |  | 8080 |  | 7721.39 | 7933.19 | 7721.31 | 7933.27 | 146.732
527.18 |  | 7872.68 |  | 7720.87 | 7902.04 | 7720.83 | 7902.08 | -29.3944
527.08 |  | 7830.61 |  | 7720.37 | 7874.33 | 7720.35 | 7874.35 | -43.7394
526.98 |  | 7891.44 |  | 7719.9 | 7849.85 | 7719.89 | 7849.86 | 41.5811
526.88 |  | 7939.87 |  | 7719.47 | 7828.38 | 7719.46 | 7828.39 | 111.479
526.78 |  | 7922.26 |  | 7719.1 | 7809.71 | 7719.09 | 7809.71 | 112.545
526.68 |  | 8115.19 |  | 7718.78 | 7793.59 | 7718.78 | 7793.59 | 321.6
526.58 |  | 8087.45 |  | 7718.54 | 7779.82 | 7718.54 | 7779.82 | 307.634
526.48 |  | 7744.22 |  | 7718.31 | 7768.11 | 7718.31 | 7768.11 | -23.8888
526.38 |  | 7591.3 |  | 7718.09 | 7758.22 | 7718.09 | 7758.22 | -166.916
526.28 |  | 7792.7 |  | 7717.88 | 7749.95 | 7717.88 | 7749.95 | 42.7515
526.18 |  | 7653.22 |  | 7717.69 | 7743.09 | 7717.69 | 7743.09 | -89.8746
526.08 |  | 7741.15 |  | 7717.49 | 7737.44 | 7717.49 | 7737.44 | 3.7032
525.98 |  | 7789.84 |  | 7717.34 | 7732.87 | 7717.34 | 7732.87 | 56.967
525.88 |  | 7836.95 |  | 7717.24 | 7729.22 | 7717.24 | 7729.22 | 107.724
525.78 |  | 7830.52 |  | 7717.17 | 7726.33 | 7717.17 | 7726.33 | 104.198
525.68 |  | 7923.91 |  | 7717.08 | 7724.01 | 7717.08 | 7724.01 | 199.896
525.58 |  | 7831.96 |  | 7717 | 7722.21 | 7717 | 7722.21 | 109.757
525.48 |  | 7778.36 |  | 7716.91 | 7720.78 | 7716.91 | 7720.78 | 57.5834
525.38 |  | 7585.59 |  | 7716.81 | 7719.66 | 7716.81 | 7719.66 | -134.077
525.28 |  | 7695.03 |  | 7716.72 | 7718.8 | 7716.72 | 7718.8 | -23.7653
525.18 |  | 7680.03 |  | 7716.64 | 7718.14 | 7716.64 | 7718.14 | -38.117
525.08 |  | 7728.54 |  | 7716.59 | 7717.66 | 7716.59 | 7717.66 | 10.8835

## N1s Scan
﻿
Axis | Energy | Elements= | 181
C:\Avantage\Projects\Jelco Albertsma\20241114\Data\SAN3.1-ICP-Act Scans.DATA\N1s Scan.VGD
Binding Energy (E) |  |  |  | N1s Scan A | Backgnd. | Envelope | Residuals
eV |  | Counts / s (Residuals × 1) |  | Counts / s (Residuals × 1) | Counts / s (Residuals × 1) | Counts / s (Residuals × 1) | Counts / s (Residuals × 1)
410.08 |  | 8093.87 |  | 8070.5 | 8070.5 | 8070.5 | 23.3724
409.98 |  | 8075.17 |  | 8070.37 | 8070.37 | 8070.37 | 4.7924
409.88 |  | 8117.34 |  | 8069.57 | 8069.57 | 8069.57 | 47.7724
409.78 |  | 8070.69 |  | 8068.45 | 8068.45 | 8068.45 | 2.2386
409.68 |  | 8031.36 |  | 8066.93 | 8066.93 | 8066.93 | -35.5745
409.58 |  | 8034.56 |  | 8065.68 | 8065.68 | 8065.68 | -31.1238
409.48 |  | 8131.91 |  | 8064.02 | 8064.02 | 8064.02 | 67.8916
409.38 |  | 8105.47 |  | 8061.46 | 8061.46 | 8061.46 | 44.0093
409.28 |  | 8119.14 |  | 8058.46 | 8058.46 | 8058.46 | 60.6824
409.18 |  | 8033.64 |  | 8055.74 | 8055.74 | 8055.74 | -22.0961
409.08 |  | 8126.44 |  | 8053.03 | 8053.03 | 8053.03 | 73.4081
408.98 |  | 8208.3 |  | 8049.2 | 8049.2 | 8049.2 | 159.103
408.88 |  | 8114.2 |  | 8045.63 | 8045.63 | 8045.63 | 68.5668
408.78 |  | 8043.52 |  | 8041.94 | 8041.94 | 8041.94 | 1.5752
408.68 |  | 8039.29 |  | 8038.12 | 8038.12 | 8038.12 | 1.168
408.58 |  | 8171.42 |  | 8035.21 | 8035.21 | 8035.21 | 136.213
408.48 |  | 7955.65 |  | 8032.85 | 8032.85 | 8032.85 | -77.2019
408.38 |  | 8115.14 |  | 8031.15 | 8031.15 | 8031.15 | 83.9888
408.28 |  | 8087.65 |  | 8030.33 | 8030.33 | 8030.33 | 57.3238
408.18 |  | 7947.8 |  | 8029.41 | 8029.41 | 8029.41 | -81.6123
408.08 |  | 7920.95 |  | 8029.2 | 8029.2 | 8029.2 | -108.257
407.98 |  | 8005.59 |  | 8028.68 | 8028.68 | 8028.68 | -23.0828
407.88 |  | 8061.66 |  | 8028.67 | 8028.67 | 8028.67 | 32.9865
407.78 |  | 8119.09 |  | 8028.65 | 8028.65 | 8028.65 | 90.442
407.68 |  | 7929.62 |  | 8028.62 | 8028.62 | 8028.62 | -98.9959
407.58 |  | 8084.37 |  | 8028.6 | 8028.6 | 8028.6 | 55.7692
407.48 |  | 8087.93 |  | 8028.57 | 8028.57 | 8028.57 | 59.36
407.38 |  | 8117.94 |  | 8028.53 | 8028.53 | 8028.53 | 89.4109
407.28 |  | 8188.96 |  | 8028.49 | 8028.49 | 8028.49 | 160.47
407.18 |  | 8013.02 |  | 8028.43 | 8028.43 | 8028.43 | -15.4101
407.08 |  | 8042.5 |  | 8028.39 | 8028.39 | 8028.39 | 14.1063
406.98 |  | 7979.72 |  | 8028.34 | 8028.34 | 8028.34 | -48.6169
406.88 |  | 8150.73 |  | 8028.28 | 8028.28 | 8028.28 | 122.449
406.78 |  | 8122.4 |  | 8028.23 | 8028.23 | 8028.23 | 94.177
406.68 |  | 8008.53 |  | 8028.17 | 8028.17 | 8028.17 | -19.643
406.58 |  | 8038.8 |  | 8028.14 | 8028.14 | 8028.14 | 10.6677
406.48 |  | 8124.4 |  | 8028.1 | 8028.1 | 8028.1 | 96.3088
406.38 |  | 8091.41 |  | 8028.04 | 8028.04 | 8028.04 | 63.3661
406.28 |  | 8074.8 |  | 8027.98 | 8027.98 | 8027.98 | 46.8234
406.18 |  | 7989.88 |  | 8027.91 | 8027.91 | 8027.91 | -38.0294
406.08 |  | 8082.95 |  | 8027.86 | 8027.86 | 8027.86 | 55.0932
405.98 |  | 8177.28 |  | 8027.78 | 8027.78 | 8027.78 | 149.495
405.88 |  | 8111.5 |  | 8027.7 | 8027.7 | 8027.7 | 83.8084
405.78 |  | 8129.69 |  | 8027.59 | 8027.59 | 8027.59 | 102.099
405.68 |  | 8040.49 |  | 8027.48 | 8027.48 | 8027.48 | 13.0121
405.58 |  | 8215.8 |  | 8027.37 | 8027.37 | 8027.37 | 188.431
405.48 |  | 8204.36 |  | 8027.23 | 8027.23 | 8027.23 | 177.136
405.38 |  | 8293.88 |  | 8027.08 | 8027.08 | 8027.08 | 266.804
405.28 |  | 8178.72 |  | 8026.92 | 8026.92 | 8026.92 | 151.8
405.18 |  | 8122.98 |  | 8026.75 | 8026.75 | 8026.75 | 96.2281
405.08 |  | 8278.36 |  | 8026.58 | 8026.58 | 8026.58 | 251.774
404.98 |  | 8209.66 |  | 8026.4 | 8026.4 | 8026.4 | 183.254
404.88 |  | 8264.99 |  | 8026.21 | 8026.21 | 8026.21 | 238.776
404.78 |  | 8209.21 |  | 8026.03 | 8026.02 | 8026.03 | 183.179
404.68 |  | 8155.93 |  | 8025.87 | 8025.85 | 8025.87 | 130.055
404.58 |  | 8213.65 |  | 8025.72 | 8025.68 | 8025.72 | 187.932
404.48 |  | 8285.23 |  | 8025.57 | 8025.51 | 8025.57 | 259.662
404.38 |  | 8149.07 |  | 8025.44 | 8025.35 | 8025.44 | 123.631
404.28 |  | 8081.59 |  | 8025.32 | 8025.19 | 8025.32 | 56.2673
404.18 |  | 8197.31 |  | 8025.26 | 8025.05 | 8025.26 | 172.057
404.08 |  | 8161.38 |  | 8025.22 | 8024.9 | 8025.22 | 136.164
403.98 |  | 8125.04 |  | 8025.23 | 8024.76 | 8025.23 | 99.816
403.88 |  | 8228.36 |  | 8025.31 | 8024.61 | 8025.31 | 203.049
403.78 |  | 8038.55 |  | 8025.49 | 8024.49 | 8025.49 | 13.058
403.68 |  | 8271.17 |  | 8025.78 | 8024.36 | 8025.78 | 245.383
403.58 |  | 8086.62 |  | 8026.21 | 8024.22 | 8026.21 | 60.4109
403.48 |  | 8212.69 |  | 8026.83 | 8024.09 | 8026.83 | 185.861
403.38 |  | 8115.65 |  | 8027.67 | 8023.95 | 8027.67 | 87.9812
403.28 |  | 8108.89 |  | 8028.79 | 8023.82 | 8028.79 | 80.0994
403.18 |  | 8291.41 |  | 8030.24 | 8023.7 | 8030.24 | 261.171
403.08 |  | 8053.63 |  | 8032.06 | 8023.58 | 8032.06 | 21.5725
402.98 |  | 8213.39 |  | 8034.32 | 8023.47 | 8034.32 | 179.066
402.88 |  | 8034.49 |  | 8037.05 | 8023.35 | 8037.05 | -2.5582
402.78 |  | 8157.29 |  | 8040.3 | 8023.24 | 8040.3 | 116.987
402.68 |  | 8065.41 |  | 8044.13 | 8023.14 | 8044.13 | 21.2784
402.58 |  | 8111.18 |  | 8048.54 | 8023.03 | 8048.54 | 62.6403
402.48 |  | 8181.34 |  | 8053.59 | 8022.95 | 8053.59 | 127.744
402.38 |  | 8125.27 |  | 8059.27 | 8022.87 | 8059.27 | 66.0033
402.28 |  | 8013.07 |  | 8065.6 | 8022.8 | 8065.6 | -52.5341
402.18 |  | 8093.21 |  | 8072.58 | 8022.72 | 8072.58 | 20.633
402.08 |  | 8037.69 |  | 8080.24 | 8022.65 | 8080.24 | -42.5503
401.98 |  | 8100.85 |  | 8088.58 | 8022.58 | 8088.58 | 12.2656
401.88 |  | 8033.61 |  | 8097.65 | 8022.48 | 8097.65 | -64.0366
401.78 |  | 8156.42 |  | 8107.53 | 8022.37 | 8107.53 | 48.8884
401.68 |  | 8033.86 |  | 8118.35 | 8022.26 | 8118.35 | -84.4829
401.58 |  | 8157.99 |  | 8130.27 | 8022.14 | 8130.27 | 27.7196
401.48 |  | 8378.99 |  | 8143.55 | 8021.98 | 8143.55 | 235.44
401.38 |  | 8226.24 |  | 8158.52 | 8021.79 | 8158.52 | 67.7142
401.28 |  | 8232.99 |  | 8175.68 | 8021.57 | 8175.68 | 57.3132
401.18 |  | 8172.08 |  | 8195.64 | 8021.31 | 8195.64 | -23.5607
401.08 |  | 8403.1 |  | 8219.26 | 8021.02 | 8219.26 | 183.839
400.98 |  | 8436.55 |  | 8247.57 | 8020.68 | 8247.57 | 188.986
400.88 |  | 8468.77 |  | 8281.9 | 8020.29 | 8281.9 | 186.873
400.78 |  | 8587.66 |  | 8323.89 | 8019.87 | 8323.89 | 263.774
400.68 |  | 8432.45 |  | 8375.49 | 8019.39 | 8375.49 | 56.9581
400.58 |  | 8599.87 |  | 8439.01 | 8018.83 | 8439.01 | 160.863
400.48 |  | 8640.97 |  | 8517.11 | 8018.16 | 8517.11 | 123.855
400.38 |  | 8811.82 |  | 8612.78 | 8017.41 | 8612.78 | 199.035
400.28 |  | 8988.28 |  | 8729.2 | 8016.55 | 8729.2 | 259.083
400.18 |  | 9139.05 |  | 8869.59 | 8015.55 | 8869.59 | 269.458
400.08 |  | 9322.38 |  | 9037.12 | 8014.41 | 9037.12 | 285.26
399.98 |  | 9459.67 |  | 9234.48 | 8013.1 | 9234.48 | 225.193
399.88 |  | 9679.17 |  | 9463.72 | 8011.6 | 9463.72 | 215.45
399.78 |  | 10103.7 |  | 9725.81 | 8009.9 | 9725.81 | 377.934
399.68 |  | 10188.6 |  | 10020.3 | 8007.99 | 10020.3 | 168.241
399.58 |  | 10400.5 |  | 10345 | 8005.84 | 10345 | 55.4574
399.48 |  | 10724.5 |  | 10695.8 | 8003.46 | 10695.8 | 28.6443
399.38 |  | 10991.1 |  | 11066.4 | 8000.84 | 11066.4 | -75.2606
399.28 |  | 11362.3 |  | 11448.2 | 7997.96 | 11448.2 | -85.8144
399.18 |  | 11682.3 |  | 11830.7 | 7994.79 | 11830.7 | -148.429
399.08 |  | 11716.2 |  | 12202.2 | 7991.35 | 12202.2 | -485.933
398.98 |  | 12182.3 |  | 12549.4 | 7987.65 | 12549.4 | -367.099
398.88 |  | 12548.9 |  | 12859.4 | 7983.71 | 12859.4 | -310.445
398.78 |  | 12937.8 |  | 13119.3 | 7979.51 | 13119.3 | -181.537
398.68 |  | 13142 |  | 13318 | 7975.1 | 13318 | -176.05
398.58 |  | 13225.1 |  | 13446.7 | 7970.49 | 13446.7 | -221.516
398.48 |  | 13293.2 |  | 13499.2 | 7965.75 | 13499.2 | -206.022
398.38 |  | 13521.6 |  | 13473.1 | 7960.88 | 13473.1 | 48.5308
398.28 |  | 13556 |  | 13369.3 | 7955.96 | 13369.3 | 186.768
398.18 |  | 13508.3 |  | 13192.4 | 7951.05 | 13192.4 | 315.848
398.08 |  | 13250.2 |  | 12950.3 | 7946.24 | 12950.3 | 299.908
397.98 |  | 13167.9 |  | 12653.1 | 7941.58 | 12653.1 | 514.81
397.88 |  | 12723.3 |  | 12313.1 | 7937.13 | 12313.1 | 410.233
397.78 |  | 12334.4 |  | 11943.4 | 7932.94 | 11943.4 | 391.054
397.68 |  | 11751.6 |  | 11557.2 | 7929.05 | 11557.2 | 194.401
397.58 |  | 11407.1 |  | 11167.1 | 7925.5 | 11167.1 | 240.013
397.48 |  | 10587.3 |  | 10784.3 | 7922.32 | 10784.3 | -196.994
397.38 |  | 10346.1 |  | 10418.2 | 7919.49 | 10418.2 | -72.0812
397.28 |  | 9969 |  | 10076.1 | 7917.04 | 10076.1 | -107.093
397.18 |  | 9493.21 |  | 9763.18 | 7914.93 | 9763.18 | -269.972
397.08 |  | 9209.61 |  | 9482.46 | 7913.16 | 9482.46 | -272.854
396.98 |  | 9030.02 |  | 9235.1 | 7911.69 | 9235.1 | -205.088
396.88 |  | 8845.15 |  | 9020.68 | 7910.49 | 9020.68 | -175.539
396.78 |  | 8655.91 |  | 8837.53 | 7909.49 | 8837.53 | -181.624
396.68 |  | 8417.36 |  | 8683.17 | 7908.69 | 8683.17 | -265.807
396.58 |  | 8214.24 |  | 8554.57 | 7908.05 | 8554.57 | -340.322
396.48 |  | 8246.8 |  | 8448.44 | 7907.53 | 8448.44 | -201.636
396.38 |  | 8194.31 |  | 8361.53 | 7907.12 | 8361.53 | -167.217
396.28 |  | 8075.39 |  | 8290.72 | 7906.8 | 8290.72 | -215.33
396.18 |  | 8030.17 |  | 8233.18 | 7906.55 | 8233.18 | -203.009
396.08 |  | 8124.37 |  | 8186.4 | 7906.36 | 8186.4 | -62.0251
395.98 |  | 7985.84 |  | 8148.21 | 7906.2 | 8148.21 | -162.373
395.88 |  | 7941.09 |  | 8116.83 | 7906.07 | 8116.83 | -175.737
395.78 |  | 7939.24 |  | 8090.78 | 7905.96 | 8090.78 | -151.538
395.68 |  | 8030.35 |  | 8068.88 | 7905.87 | 8068.88 | -38.5289
395.58 |  | 8001.41 |  | 8050.2 | 7905.79 | 8050.2 | -48.7943
395.48 |  | 7937.49 |  | 8034.02 | 7905.72 | 8034.02 | -96.5305
395.38 |  | 7962.67 |  | 8019.79 | 7905.67 | 8019.79 | -57.1141
395.28 |  | 8005.86 |  | 8007.09 | 7905.62 | 8007.09 | -1.2275
395.18 |  | 7947.81 |  | 7995.62 | 7905.57 | 7995.62 | -47.8127
395.08 |  | 7923.05 |  | 7985.17 | 7905.51 | 7985.17 | -62.1127
394.98 |  | 7924.23 |  | 7975.59 | 7905.47 | 7975.59 | -51.3629
394.88 |  | 7906.45 |  | 7966.8 | 7905.43 | 7966.8 | -60.3537
394.78 |  | 7993.96 |  | 7958.72 | 7905.4 | 7958.72 | 35.2362
394.68 |  | 7946.89 |  | 7951.34 | 7905.37 | 7951.34 | -4.4493
394.58 |  | 7915.17 |  | 7944.61 | 7905.35 | 7944.61 | -29.4325
394.48 |  | 7916.37 |  | 7938.52 | 7905.31 | 7938.52 | -22.1546
394.38 |  | 7905.7 |  | 7933.07 | 7905.28 | 7933.07 | -27.3742
394.28 |  | 7892.49 |  | 7928.25 | 7905.26 | 7928.25 | -35.7575
394.18 |  | 7994.98 |  | 7924.03 | 7905.23 | 7924.03 | 70.9505
394.08 |  | 8002.23 |  | 7920.4 | 7905.22 | 7920.4 | 81.835
393.98 |  | 7917.29 |  | 7917.31 | 7905.21 | 7917.31 | -0.017393
393.88 |  | 7891.17 |  | 7914.72 | 7905.2 | 7914.72 | -23.5426
393.78 |  | 7874.18 |  | 7912.57 | 7905.18 | 7912.57 | -38.3897
393.68 |  | 7859.34 |  | 7910.81 | 7905.16 | 7910.81 | -51.4698
393.58 |  | 7893.82 |  | 7909.4 | 7905.15 | 7909.4 | -15.5817
393.48 |  | 7902.99 |  | 7908.29 | 7905.13 | 7908.29 | -5.2985
393.38 |  | 8002.62 |  | 7907.43 | 7905.12 | 7907.43 | 95.1955
393.28 |  | 7963.06 |  | 7906.77 | 7905.11 | 7906.77 | 56.2851
393.18 |  | 7850.7 |  | 7906.64 | 7905.46 | 7906.64 | -55.942
393.08 |  | 8006.25 |  | 7909.34 | 7908.52 | 7909.34 | 96.9103
392.98 |  | 7948.53 |  | 7912.15 | 7911.58 | 7912.15 | 36.3838
392.88 |  | 7833 |  | 7915.02 | 7914.64 | 7915.02 | -82.024
392.78 |  | 7821.73 |  | 7917.95 | 7917.7 | 7917.95 | -96.2168
392.68 |  | 7878.04 |  | 7920.92 | 7920.76 | 7920.92 | -42.8801
392.58 |  | 7905.58 |  | 7923.92 | 7923.81 | 7923.92 | -18.34
392.48 |  | 8013.37 |  | 7926.94 | 7926.87 | 7926.94 | 86.433
392.38 |  | 7967.67 |  | 7929.97 | 7929.93 | 7929.97 | 37.6972
392.28 |  | 8028.43 |  | 7949.61 | 7949.58 | 7949.61 | 78.8236
392.18 |  | 7991.62 |  | 7969.25 | 7969.24 | 7969.25 | 22.3674
392.08 |  | 8026.66 |  | 7988.9 | 7988.89 | 7988.9 | 37.7594

## C1s Scan
﻿
Axis | Energy | Elements= | 191
C:\Avantage\Projects\Jelco Albertsma\20241114\Data\SAN3.1-ICP-Act Scans.DATA\C1s Scan.VGD
Binding Energy (E) |  |  |  | C1s Scan A | C1s Scan B | C1s Scan C | Backgnd. | Envelope | Residuals
eV |  | Counts / s (Residuals × 5) |  | Counts / s (Residuals × 5) | Counts / s (Residuals × 5) | Counts / s (Residuals × 5) | Counts / s (Residuals × 5) | Counts / s (Residuals × 5) | Counts / s (Residuals × 5)
298.08 |  | 6487.65 |  | 6520.25 | 6520.25 | 6520.25 | 6520.25 | 6520.25 | -32.6031
297.98 |  | 6581.17 |  | 6461.08 | 6461.08 | 6461.08 | 6461.08 | 6461.08 | 120.089
297.88 |  | 6665.83 |  | 6423.86 | 6423.86 | 6423.86 | 6423.86 | 6423.86 | 241.97
297.78 |  | 6477.85 |  | 6394.04 | 6394.04 | 6394.04 | 6394.04 | 6394.04 | 83.8048
297.68 |  | 6514.39 |  | 6368.32 | 6368.32 | 6368.32 | 6368.32 | 6368.32 | 146.07
297.58 |  | 6394.63 |  | 6314.28 | 6314.28 | 6314.28 | 6314.28 | 6314.28 | 80.341
297.48 |  | 6106.06 |  | 6257.81 | 6257.81 | 6257.81 | 6257.81 | 6257.81 | -151.756
297.38 |  | 6163.31 |  | 6192.78 | 6192.78 | 6192.78 | 6192.78 | 6192.78 | -29.4679
297.28 |  | 6155.51 |  | 6122.7 | 6122.7 | 6122.7 | 6122.7 | 6122.7 | 32.8169
297.18 |  | 6136.8 |  | 6051.4 | 6051.4 | 6051.4 | 6051.4 | 6051.4 | 85.3994
297.08 |  | 5773.93 |  | 5971.95 | 5971.95 | 5971.95 | 5971.95 | 5971.95 | -198.021
296.98 |  | 5866.46 |  | 5902.32 | 5902.32 | 5902.32 | 5902.32 | 5902.32 | -35.8586
296.88 |  | 5865.82 |  | 5852.22 | 5852.22 | 5852.22 | 5852.22 | 5852.22 | 13.6036
296.78 |  | 5894.9 |  | 5809.16 | 5809.16 | 5809.16 | 5809.16 | 5809.16 | 85.7371
296.68 |  | 5693.64 |  | 5749.24 | 5749.24 | 5749.24 | 5749.24 | 5749.24 | -55.5959
296.58 |  | 5640.39 |  | 5696.32 | 5696.32 | 5696.32 | 5696.32 | 5696.32 | -55.9314
296.48 |  | 5628.66 |  | 5672.41 | 5672.41 | 5672.41 | 5672.41 | 5672.41 | -43.7441
296.38 |  | 5554.97 |  | 5629.94 | 5629.94 | 5629.94 | 5629.94 | 5629.94 | -74.9735
296.28 |  | 5689.72 |  | 5585.88 | 5585.88 | 5585.88 | 5585.88 | 5585.88 | 103.837
296.18 |  | 5496.34 |  | 5537.32 | 5537.32 | 5537.32 | 5537.32 | 5537.32 | -40.979
296.08 |  | 5554.66 |  | 5494.86 | 5494.86 | 5494.86 | 5494.86 | 5494.86 | 59.8005
295.98 |  | 5510.91 |  | 5446.21 | 5446.21 | 5446.21 | 5446.21 | 5446.21 | 64.6936
295.88 |  | 5399.33 |  | 5404.71 | 5404.71 | 5404.71 | 5404.71 | 5404.71 | -5.3834
295.78 |  | 5381.16 |  | 5373.94 | 5373.94 | 5373.94 | 5373.94 | 5373.94 | 7.2124
295.68 |  | 5360.75 |  | 5326.18 | 5326.18 | 5326.18 | 5326.18 | 5326.18 | 34.5656
295.58 |  | 5226.6 |  | 5304.05 | 5304.05 | 5304.05 | 5304.05 | 5304.05 | -77.4524
295.48 |  | 5105.26 |  | 5258.55 | 5258.55 | 5258.55 | 5258.55 | 5258.55 | -153.286
295.38 |  | 5172.13 |  | 5220.86 | 5220.86 | 5220.86 | 5220.86 | 5220.86 | -48.7288
295.28 |  | 5216.52 |  | 5185.72 | 5185.72 | 5185.72 | 5185.72 | 5185.72 | 30.8009
295.18 |  | 5164.36 |  | 5157.81 | 5157.81 | 5157.81 | 5157.81 | 5157.81 | 6.5526
295.08 |  | 5252.91 |  | 5130.2 | 5130.2 | 5130.2 | 5130.2 | 5130.2 | 122.709
294.98 |  | 5054.11 |  | 5113.09 | 5113.09 | 5113.09 | 5113.09 | 5113.09 | -58.9848
294.88 |  | 5096.35 |  | 5089.55 | 5089.56 | 5089.55 | 5089.55 | 5089.56 | 6.7914
294.78 |  | 5012.74 |  | 5062.8 | 5062.81 | 5062.8 | 5062.8 | 5062.81 | -50.0739
294.68 |  | 5074.13 |  | 5016.87 | 5016.9 | 5016.87 | 5016.87 | 5016.9 | 57.237
294.58 |  | 5057.04 |  | 4982.1 | 4982.14 | 4982.1 | 4982.1 | 4982.14 | 74.9006
294.48 |  | 5038.37 |  | 4944.98 | 4945.05 | 4944.98 | 4944.98 | 4945.05 | 93.3226
294.38 |  | 4846.41 |  | 4913.25 | 4913.35 | 4913.25 | 4913.25 | 4913.35 | -66.9329
294.28 |  | 4877.8 |  | 4877.28 | 4877.43 | 4877.28 | 4877.28 | 4877.43 | 0.37231
294.18 |  | 4711.35 |  | 4855.87 | 4856.1 | 4855.87 | 4855.87 | 4856.1 | -144.748
294.08 |  | 4781.91 |  | 4820.98 | 4821.32 | 4820.98 | 4820.98 | 4821.32 | -39.4149
293.98 |  | 4844.59 |  | 4791.34 | 4791.84 | 4791.34 | 4791.34 | 4791.84 | 52.7488
293.88 |  | 4705.01 |  | 4773.54 | 4774.26 | 4773.54 | 4773.54 | 4774.26 | -69.2519
293.78 |  | 4700.72 |  | 4749.23 | 4750.27 | 4749.23 | 4749.23 | 4750.27 | -49.5525
293.68 |  | 4777.19 |  | 4729.94 | 4731.4 | 4729.94 | 4729.94 | 4731.4 | 45.7858
293.58 |  | 4690.4 |  | 4718.47 | 4720.5 | 4718.47 | 4718.47 | 4720.5 | -30.1005
293.48 |  | 4731.03 |  | 4709.5 | 4712.3 | 4709.5 | 4709.5 | 4712.3 | 18.7318
293.38 |  | 4842.53 |  | 4690.7 | 4694.5 | 4690.7 | 4690.7 | 4694.5 | 148.024
293.28 |  | 4579.03 |  | 4683.9 | 4689.02 | 4683.9 | 4683.9 | 4689.02 | -109.986
293.18 |  | 4665.58 |  | 4664.53 | 4671.31 | 4664.53 | 4664.53 | 4671.31 | -5.7261
293.08 |  | 4585.16 |  | 4656.83 | 4665.71 | 4656.83 | 4656.83 | 4665.71 | -80.5575
292.98 |  | 4683.25 |  | 4648.6 | 4660.11 | 4648.6 | 4648.6 | 4660.11 | 23.1453
292.88 |  | 4637.76 |  | 4629.89 | 4644.62 | 4629.89 | 4629.89 | 4644.62 | -6.8654
292.78 |  | 4630.32 |  | 4587.23 | 4605.87 | 4587.24 | 4587.23 | 4605.88 | 24.4387
292.68 |  | 4487.57 |  | 4586.62 | 4609.96 | 4586.65 | 4586.62 | 4609.98 | -122.416
292.58 |  | 4692.52 |  | 4570.87 | 4599.78 | 4570.92 | 4570.87 | 4599.83 | 92.6939
292.48 |  | 4599.89 |  | 4570.31 | 4605.74 | 4570.41 | 4570.31 | 4605.84 | -5.9493
292.38 |  | 4525.2 |  | 4558.32 | 4601.31 | 4558.53 | 4558.32 | 4601.53 | -76.3211
292.28 |  | 4373.24 |  | 4550.16 | 4601.83 | 4550.58 | 4550.16 | 4602.25 | -229.007
292.18 |  | 4572.38 |  | 4549.81 | 4611.34 | 4550.59 | 4549.81 | 4612.13 | -39.75
292.08 |  | 4492.3 |  | 4549.46 | 4622.1 | 4550.86 | 4549.46 | 4623.5 | -131.2
291.98 |  | 4606.17 |  | 4549.1 | 4634.15 | 4551.5 | 4549.1 | 4636.56 | -30.3898
291.88 |  | 4543.3 |  | 4548.74 | 4647.58 | 4552.71 | 4548.74 | 4651.55 | -108.243
291.78 |  | 4528.86 |  | 4548.37 | 4662.45 | 4554.64 | 4548.37 | 4668.72 | -139.863
291.68 |  | 4642.27 |  | 4547.94 | 4678.81 | 4557.45 | 4547.94 | 4688.31 | -46.0469
291.58 |  | 4528.44 |  | 4547.43 | 4696.77 | 4561.29 | 4547.43 | 4710.62 | -182.181
291.48 |  | 4640.76 |  | 4546.86 | 4716.53 | 4566.3 | 4546.86 | 4735.98 | -95.2179
291.38 |  | 4633.42 |  | 4546.23 | 4738.37 | 4572.52 | 4546.23 | 4764.66 | -131.248
291.28 |  | 4899.13 |  | 4545.55 | 4762.66 | 4579.87 | 4545.55 | 4796.98 | 102.147
291.18 |  | 4807.53 |  | 4544.79 | 4789.85 | 4588.14 | 4544.79 | 4833.19 | -25.6652
291.08 |  | 4888.76 |  | 4543.93 | 4820.57 | 4596.99 | 4543.93 | 4873.64 | 15.1275
290.98 |  | 4837.7 |  | 4542.9 | 4855.65 | 4606.03 | 4542.9 | 4918.77 | -81.079
290.88 |  | 4847.54 |  | 4541.73 | 4896.18 | 4614.92 | 4541.73 | 4969.38 | -121.842
290.78 |  | 4981.08 |  | 4540.38 | 4943.58 | 4623.33 | 4540.38 | 5026.53 | -45.4491
290.68 |  | 5143.31 |  | 4538.87 | 4999.59 | 4631.04 | 4538.87 | 5091.77 | 51.542
290.58 |  | 5516.75 |  | 4537.16 | 5066.35 | 4637.92 | 4537.16 | 5167.11 | 349.641
290.48 |  | 5359.24 |  | 4535.25 | 5146.44 | 4643.96 | 4535.25 | 5255.15 | 104.087
290.38 |  | 5599.98 |  | 4533.09 | 5242.89 | 4649.19 | 4533.09 | 5358.99 | 240.992
290.28 |  | 5599.29 |  | 4530.64 | 5359.19 | 4653.71 | 4530.64 | 5482.27 | 117.02
290.18 |  | 5965.51 |  | 4527.88 | 5499.35 | 4657.68 | 4527.88 | 5629.15 | 336.353
290.08 |  | 5949.96 |  | 4524.77 | 5667.73 | 4661.24 | 4524.77 | 5804.2 | 145.755
289.98 |  | 6253.52 |  | 4521.23 | 5868.96 | 4664.47 | 4521.23 | 6012.2 | 241.321
289.88 |  | 6506.65 |  | 4517.23 | 6107.86 | 4667.48 | 4517.23 | 6258.12 | 248.527
289.78 |  | 6564.35 |  | 4512.66 | 6389.09 | 4670.29 | 4512.66 | 6546.72 | 17.6279
289.68 |  | 6950.69 |  | 4507.53 | 6717.02 | 4672.99 | 4507.53 | 6882.48 | 68.2036
289.58 |  | 7575.25 |  | 4501.78 | 7095.22 | 4675.63 | 4501.78 | 7269.07 | 306.179
289.48 |  | 8106.54 |  | 4495.38 | 7526.17 | 4678.25 | 4495.38 | 7709.04 | 397.494
289.38 |  | 8565.8 |  | 4488.2 | 8010.69 | 4680.8 | 4488.2 | 8203.29 | 362.508
289.28 |  | 8742.45 |  | 4480.18 | 8547.67 | 4683.31 | 4480.18 | 8750.8 | -8.354
289.18 |  | 9092.8 |  | 4471.25 | 9133.65 | 4685.8 | 4471.24 | 9348.22 | -255.419
289.08 |  | 9616.53 |  | 4461.26 | 9762.44 | 4688.25 | 4461.25 | 9989.46 | -372.928
288.98 |  | 10376.8 |  | 4450.14 | 10425.1 | 4690.68 | 4450.12 | 10665.7 | -288.899
288.88 |  | 10978.5 |  | 4437.93 | 11109.8 | 4693.29 | 4437.88 | 11365.3 | -386.741
288.78 |  | 11650.9 |  | 4424.57 | 11802.2 | 4696.18 | 4424.49 | 12074 | -423.07
288.68 |  | 12501.2 |  | 4410.02 | 12485.5 | 4699.5 | 4409.89 | 12775.2 | -274.049
288.58 |  | 13386.2 |  | 4394.29 | 13141.2 | 4703.46 | 4394.06 | 13450.8 | -64.5792
288.48 |  | 13766.1 |  | 4377.4 | 13749.9 | 4708.36 | 4377.01 | 14081.7 | -315.545
288.38 |  | 14628.8 |  | 4359.45 | 14292.5 | 4714.58 | 4358.82 | 14648.9 | -20.0343
288.28 |  | 15339.5 |  | 4340.56 | 14750.5 | 4722.6 | 4339.54 | 15134.6 | 204.905
288.18 |  | 15605.5 |  | 4320.88 | 15107.7 | 4732.97 | 4319.25 | 15523.1 | 82.4415
288.08 |  | 15892.1 |  | 4300.67 | 15350.9 | 4746.44 | 4298.1 | 15801.8 | 90.301
287.98 |  | 16052.8 |  | 4280.28 | 15470.7 | 4763.97 | 4276.31 | 15962.3 | 90.513
287.88 |  | 16385.1 |  | 4260.19 | 15462.1 | 4786.73 | 4254.14 | 16000.8 | 384.287
287.78 |  | 16549.4 |  | 4240.82 | 15324.9 | 4816.07 | 4231.75 | 15918.3 | 631.13
287.68 |  | 16359 |  | 4222.88 | 15063.5 | 4853.79 | 4209.44 | 15721.3 | 637.779
287.58 |  | 15950.4 |  | 4207.07 | 14686.9 | 4902.07 | 4187.44 | 15421.1 | 529.327
287.48 |  | 15338 |  | 4194.25 | 14207.8 | 4963.64 | 4165.92 | 15033.9 | 304.122
287.38 |  | 14844.1 |  | 4185.42 | 13642.3 | 5042.03 | 4145.05 | 14579.7 | 264.429
287.28 |  | 13864 |  | 4181.75 | 13008.5 | 5141.74 | 4124.85 | 14082.2 | -218.254
287.18 |  | 13350.2 |  | 4184.78 | 12325.6 | 5268.74 | 4105.45 | 13568.2 | -217.959
287.08 |  | 12612.6 |  | 4196.44 | 11613.1 | 5430.77 | 4086.88 | 13066.6 | -453.912
286.98 |  | 11970.4 |  | 4219.06 | 10889.7 | 5637.56 | 4069.09 | 12608.2 | -637.762
286.88 |  | 11967.9 |  | 4255.59 | 10172.4 | 5901.13 | 4051.9 | 12225.4 | -257.423
286.78 |  | 11652.1 |  | 4309.86 | 9475.91 | 6235.75 | 4035.11 | 11951.3 | -299.189
286.68 |  | 11533.2 |  | 4386.83 | 8812.29 | 6657.43 | 4018.48 | 11819.6 | -286.393
286.58 |  | 11705.8 |  | 4492.9 | 8190.72 | 7182.48 | 4001.69 | 11862.7 | -156.949
286.48 |  | 12282.3 |  | 4636.44 | 7617.57 | 7825.43 | 3984.44 | 12110.6 | 171.784
286.38 |  | 12906.6 |  | 4828.11 | 7096.45 | 8595.64 | 3966.43 | 12587.3 | 319.291
286.28 |  | 13715.1 |  | 5081.34 | 6628.51 | 9493.36 | 3947.29 | 13308.6 | 406.476
286.18 |  | 14659.6 |  | 5412.87 | 6212.88 | 10505.6 | 3926.71 | 14277.9 | 381.647
286.08 |  | 15750.5 |  | 5842.9 | 5846.95 | 11602.6 | 3904.31 | 15483.9 | 266.635
285.98 |  | 16814.8 |  | 6395.46 | 5526.97 | 12736.6 | 3879.75 | 16899.6 | -84.7297
285.88 |  | 18254.9 |  | 7098.15 | 5248.43 | 13843.3 | 3852.78 | 18484.3 | -229.337
285.78 |  | 19989.3 |  | 7981.53 | 5006.34 | 14846.4 | 3823.1 | 20188.1 | -198.715
285.68 |  | 21939.7 |  | 9078.09 | 4795.69 | 15666.8 | 3790.57 | 21959.4 | -19.7778
285.58 |  | 23618.1 |  | 10420.3 | 4611.55 | 16232.4 | 3754.99 | 23754.3 | -136.131
285.48 |  | 25280.7 |  | 12038.4 | 4449.19 | 16488.8 | 3716.14 | 25544.1 | -263.352
285.38 |  | 27512.4 |  | 13956.8 | 4304.3 | 16408.4 | 3673.8 | 27321.9 | 190.551
285.28 |  | 28956.8 |  | 16191.4 | 4173.06 | 15994.5 | 3627.79 | 29103.4 | -146.566
285.18 |  | 30827.8 |  | 18745.1 | 4052.11 | 15281.1 | 3577.93 | 30922.4 | -94.6462
285.08 |  | 33101 |  | 21604.6 | 3938.73 | 14327 | 3524.19 | 32822 | 279.075
284.98 |  | 35313.6 |  | 24737.1 | 3830.64 | 13206.8 | 3466.54 | 34841.5 | 472.06
284.88 |  | 37396.3 |  | 28088.3 | 3725.94 | 11999.6 | 3404.9 | 37004.1 | 392.211
284.78 |  | 39863.3 |  | 31582 | 3623.1 | 10779.2 | 3339.25 | 39305.8 | 557.487
284.68 |  | 41730.3 |  | 35121.3 | 3521.01 | 9606.2 | 3269.62 | 41709.3 | 21.0338
284.58 |  | 43768.3 |  | 38591.7 | 3418.6 | 8523.91 | 3195.86 | 44142.5 | -374.148
284.48 |  | 45930.9 |  | 41867.4 | 3315.37 | 7557.86 | 3118.18 | 46504.3 | -573.382
284.38 |  | 47644.9 |  | 44818 | 3211.12 | 6717.72 | 3036.89 | 48673 | -1028.11
284.28 |  | 49654.2 |  | 47317 | 3105.96 | 6000.97 | 2952.5 | 50518.9 | -864.675
284.18 |  | 51884.8 |  | 49250.8 | 3000.31 | 5397.12 | 2865.7 | 51916.8 | -32.0522
284.08 |  | 52553 |  | 50527 | 2894.62 | 4891.36 | 2777.13 | 52758.7 | -205.688
283.98 |  | 53043 |  | 51081.6 | 2789.34 | 4467.57 | 2687.41 | 52963.7 | 79.3079
283.88 |  | 52222.9 |  | 50884.4 | 2685.22 | 4110.66 | 2597.37 | 52485.5 | -262.636
283.78 |  | 50396.7 |  | 49941.6 | 2583.13 | 3807.6 | 2507.98 | 51316.4 | -919.665
283.68 |  | 49073.8 |  | 48294.9 | 2483.85 | 3547.61 | 2420.08 | 49486.2 | -412.404
283.58 |  | 47471.9 |  | 46018.8 | 2388.42 | 3322.47 | 2334.77 | 47060.2 | 411.709
283.48 |  | 44694.7 |  | 43214.1 | 2297.78 | 3125.97 | 2253.05 | 44131.8 | 562.859
283.38 |  | 41289.1 |  | 40000.4 | 2212.57 | 2953.3 | 2175.64 | 40815 | 474.104
283.28 |  | 38192.1 |  | 36507.3 | 2133.53 | 2801.07 | 2103.33 | 37235.3 | 956.811
283.18 |  | 33966.3 |  | 32865.7 | 2061.05 | 2666.58 | 2036.62 | 33520.1 | 446.217
283.08 |  | 30416.1 |  | 29198.9 | 1995.21 | 2547.61 | 1975.64 | 29790.5 | 625.667
282.98 |  | 27064 |  | 25617.2 | 1936.15 | 2442.54 | 1920.65 | 26154.5 | 909.419
282.88 |  | 22978.5 |  | 22211.9 | 1883.97 | 2350.15 | 1871.84 | 22702.3 | 276.194
282.78 |  | 19483.5 |  | 19053 | 1838.46 | 2269.21 | 1829.07 | 19502.5 | -19.026
282.68 |  | 16796.5 |  | 16188.2 | 1799.27 | 2198.56 | 1792.09 | 16601.8 | 194.631
282.58 |  | 14185 |  | 13644.2 | 1765.97 | 2137.16 | 1760.54 | 14026.2 | 158.786
282.48 |  | 11536.4 |  | 11428.6 | 1737.93 | 2083.88 | 1733.87 | 11782.6 | -246.222
282.38 |  | 9524.76 |  | 9533.84 | 1714.63 | 2037.82 | 1711.64 | 9863.01 | -338.248
282.28 |  | 7729.58 |  | 7940.71 | 1695.58 | 1998.15 | 1693.4 | 8247.64 | -518.062
282.18 |  | 6673.46 |  | 6621.8 | 1680.08 | 1963.92 | 1678.51 | 6908.78 | -235.32
282.08 |  | 5666.79 |  | 5545.27 | 1667.53 | 1934.29 | 1666.42 | 5814.26 | -147.468
281.98 |  | 4713.52 |  | 4677.82 | 1657.5 | 1908.66 | 1656.72 | 4930.54 | -217.016
281.88 |  | 4005.47 |  | 3986.76 | 1649.56 | 1886.42 | 1649.02 | 4224.69 | -219.224
281.78 |  | 3537.48 |  | 3441.55 | 1643.24 | 1866.97 | 1642.87 | 3666.02 | -128.542
281.68 |  | 3354.42 |  | 3014.98 | 1638.21 | 1849.85 | 1637.96 | 3227.12 | 127.297
281.58 |  | 2921.92 |  | 2683.44 | 1634.13 | 1834.64 | 1633.97 | 2884.29 | 37.6297
281.48 |  | 2656.91 |  | 2427.22 | 1630.86 | 1821.08 | 1630.75 | 2617.67 | 39.2396
281.38 |  | 2554.71 |  | 2230.09 | 1628.22 | 1808.92 | 1628.15 | 2410.93 | 143.783
281.28 |  | 2409.93 |  | 2078.93 | 1626.06 | 1797.92 | 1626.02 | 2250.88 | 159.046
281.18 |  | 2365.74 |  | 1963.37 | 1624.26 | 1787.88 | 1624.23 | 2127.05 | 238.693
281.08 |  | 2212.84 |  | 1875.28 | 1622.75 | 1778.66 | 1622.73 | 2031.22 | 181.618
280.98 |  | 2079.72 |  | 1808.37 | 1621.5 | 1770.13 | 1621.49 | 1957.03 | 122.691
280.88 |  | 2021.75 |  | 1757.74 | 1620.44 | 1762.13 | 1620.43 | 1899.44 | 122.307
280.78 |  | 1983.92 |  | 1719.57 | 1619.51 | 1754.47 | 1619.51 | 1854.54 | 129.386
280.68 |  | 1912.56 |  | 1690.98 | 1618.71 | 1747 | 1618.71 | 1819.27 | 93.2838
280.58 |  | 1834.17 |  | 1669.7 | 1618.03 | 1739.55 | 1618.03 | 1791.23 | 42.9417
280.48 |  | 1845.95 |  | 1654 | 1617.44 | 1731.91 | 1617.44 | 1768.47 | 77.4881
280.38 |  | 1911.49 |  | 1642.51 | 1616.95 | 1723.92 | 1616.95 | 1749.48 | 162.015
280.28 |  | 1797.4 |  | 1634.18 | 1616.53 | 1715.41 | 1616.53 | 1733.06 | 64.3385
280.18 |  | 1733.01 |  | 1628.23 | 1616.19 | 1706.33 | 1616.19 | 1718.37 | 14.6351
280.08 |  | 1828.62 |  | 1624.01 | 1615.92 | 1696.7 | 1615.92 | 1704.8 | 123.82
279.98 |  | 1670.39 |  | 1621.06 | 1615.68 | 1686.62 | 1615.68 | 1691.99 | -21.6006
279.88 |  | 1656.82 |  | 1618.99 | 1615.47 | 1676.32 | 1615.47 | 1679.83 | -23.0143
279.78 |  | 1551.12 |  | 1617.58 | 1615.31 | 1666.13 | 1615.31 | 1668.4 | -117.275
279.68 |  | 1589.83 |  | 1616.63 | 1615.19 | 1656.43 | 1615.19 | 1657.87 | -68.0371
279.58 |  | 1694.52 |  | 1616.02 | 1615.12 | 1647.53 | 1615.12 | 1648.43 | 46.0843
279.48 |  | 1687.42 |  | 1615.61 | 1615.06 | 1639.7 | 1615.06 | 1640.25 | 47.1706
279.38 |  | 1588.3 |  | 1615.38 | 1615.04 | 1633.11 | 1615.04 | 1633.44 | -45.1399
279.28 |  | 1637.13 |  | 1615.23 | 1615.03 | 1627.8 | 1615.03 | 1628 | 9.1296
279.18 |  | 1556.89 |  | 1620.09 | 1619.97 | 1628.65 | 1619.97 | 1628.77 | -71.8857
279.08 |  | 1585.25 |  | 1624.99 | 1624.92 | 1630.59 | 1624.92 | 1630.66 | -45.4107

## Al2p Scan
﻿
Axis | Energy | Elements= | 201
C:\Avantage\Projects\Jelco Albertsma\20241114\Data\SAN3.1-ICP-Act Scans.DATA\Al2p Scan.VGD
Binding Energy (E) |  |  |  | Al2p Scan A | Backgnd. | Envelope | Residuals
eV |  | Counts / s (Residuals × 2) |  | Counts / s (Residuals × 2) | Counts / s (Residuals × 2) | Counts / s (Residuals × 2) | Counts / s (Residuals × 2)
85.08 |  | 951.704 |  | 0 | 0 | 951.704 | 0
84.98 |  | 1000.17 |  | 991.318 | 991.318 | 991.318 | 8.8528
84.88 |  | 992.239 |  | 989.662 | 989.662 | 989.662 | 2.5771
84.78 |  | 974.499 |  | 987.755 | 987.755 | 987.755 | -13.2557
84.68 |  | 1020.7 |  | 985.081 | 985.081 | 985.081 | 35.6192
84.58 |  | 1010.68 |  | 982.475 | 982.475 | 982.475 | 28.2001
84.48 |  | 989.235 |  | 979.237 | 979.237 | 979.237 | 9.9976
84.38 |  | 992.601 |  | 975.875 | 975.875 | 975.875 | 16.7259
84.28 |  | 1007.93 |  | 973.234 | 973.234 | 973.234 | 34.6993
84.18 |  | 970.748 |  | 970.528 | 970.528 | 970.528 | 0.22025
84.08 |  | 997.255 |  | 967.545 | 967.545 | 967.545 | 29.7095
83.98 |  | 966.82 |  | 964.987 | 964.987 | 964.987 | 1.8333
83.88 |  | 928.587 |  | 963.447 | 963.447 | 963.447 | -34.8602
83.78 |  | 967.109 |  | 961.951 | 961.951 | 961.951 | 5.1582
83.68 |  | 959.928 |  | 960.47 | 960.47 | 960.47 | -0.54182
83.58 |  | 969.246 |  | 959.427 | 959.427 | 959.427 | 9.8185
83.48 |  | 934.098 |  | 958.24 | 958.24 | 958.24 | -24.1421
83.38 |  | 971.202 |  | 957.865 | 957.865 | 957.865 | 13.3366
83.28 |  | 976.762 |  | 957.865 | 957.865 | 957.865 | 18.897
83.18 |  | 971.53 |  | 957.846 | 957.846 | 957.846 | 13.684
83.08 |  | 967.863 |  | 957.817 | 957.817 | 957.817 | 10.0461
82.98 |  | 945.58 |  | 957.791 | 957.791 | 957.791 | -12.2112
82.88 |  | 944.615 |  | 957.773 | 957.773 | 957.773 | -13.1581
82.78 |  | 992.658 |  | 957.741 | 957.741 | 957.741 | 34.9164
82.68 |  | 1001.87 |  | 957.7 | 957.7 | 957.7 | 44.1707
82.58 |  | 945.723 |  | 957.665 | 957.665 | 957.665 | -11.9418
82.48 |  | 943.481 |  | 957.624 | 957.624 | 957.624 | -14.1436
82.38 |  | 981.609 |  | 957.573 | 957.573 | 957.573 | 24.0362
82.28 |  | 1002.83 |  | 957.522 | 957.522 | 957.522 | 45.3098
82.18 |  | 956.778 |  | 957.461 | 957.461 | 957.461 | -0.68244
82.08 |  | 987.43 |  | 957.416 | 957.416 | 957.416 | 30.0149
81.98 |  | 1004.4 |  | 957.389 | 957.389 | 957.389 | 47.0075
81.88 |  | 944.95 |  | 957.357 | 957.357 | 957.357 | -12.4065
81.78 |  | 979.128 |  | 957.316 | 957.316 | 957.316 | 21.8118
81.68 |  | 937.152 |  | 957.271 | 957.271 | 957.271 | -20.1198
81.58 |  | 938.867 |  | 957.242 | 957.242 | 957.242 | -18.3749
81.48 |  | 962.971 |  | 957.209 | 957.209 | 957.209 | 5.7617
81.38 |  | 971.389 |  | 957.177 | 957.177 | 957.177 | 14.2122
81.28 |  | 996.247 |  | 957.159 | 957.159 | 957.159 | 39.0879
81.18 |  | 951.774 |  | 957.132 | 957.132 | 957.132 | -5.3581
81.08 |  | 965.485 |  | 957.122 | 957.122 | 957.122 | 8.3626
80.98 |  | 986.315 |  | 957.106 | 957.106 | 957.106 | 29.2089
80.88 |  | 954.016 |  | 957.063 | 957.063 | 957.063 | -3.0473
80.78 |  | 976.65 |  | 956.997 | 956.997 | 956.997 | 19.653
80.68 |  | 920.696 |  | 956.927 | 956.927 | 956.927 | -36.2316
80.58 |  | 958.825 |  | 956.863 | 956.863 | 956.863 | 1.9621
80.48 |  | 1027.71 |  | 956.807 | 956.807 | 956.807 | 70.8987
80.38 |  | 1043.35 |  | 956.753 | 956.753 | 956.753 | 86.5938
80.28 |  | 983.831 |  | 956.695 | 956.695 | 956.695 | 27.1355
80.18 |  | 975.16 |  | 956.633 | 956.633 | 956.633 | 18.527
80.08 |  | 924.332 |  | 956.576 | 956.576 | 956.576 | -32.2446
79.98 |  | 957.054 |  | 956.507 | 956.507 | 956.507 | 0.54658
79.88 |  | 999.803 |  | 956.447 | 956.446 | 956.447 | 43.3569
79.78 |  | 967.529 |  | 956.408 | 956.408 | 956.408 | 11.1209
79.68 |  | 957.969 |  | 956.392 | 956.391 | 956.392 | 1.577
79.58 |  | 962.199 |  | 956.386 | 956.384 | 956.386 | 5.8124
79.48 |  | 929.414 |  | 956.374 | 956.37 | 956.374 | -26.9601
79.38 |  | 951.072 |  | 956.361 | 956.354 | 956.361 | -5.2896
79.28 |  | 969.898 |  | 956.355 | 956.343 | 956.355 | 13.5426
79.18 |  | 949.665 |  | 956.362 | 956.342 | 956.362 | -6.6973
79.08 |  | 997.439 |  | 956.367 | 956.334 | 956.367 | 41.0722
78.98 |  | 932.701 |  | 956.38 | 956.328 | 956.38 | -23.6786
78.88 |  | 940.092 |  | 956.404 | 956.322 | 956.404 | -16.3119
78.78 |  | 966.297 |  | 956.438 | 956.312 | 956.438 | 9.8593
78.68 |  | 987.265 |  | 956.486 | 956.294 | 956.486 | 30.7794
78.58 |  | 957.074 |  | 956.56 | 956.274 | 956.56 | 0.51412
78.48 |  | 938.685 |  | 956.668 | 956.249 | 956.668 | -17.9829
78.38 |  | 973.017 |  | 956.832 | 956.226 | 956.832 | 16.1855
78.28 |  | 1012.95 |  | 957.06 | 956.197 | 957.06 | 55.8916
78.18 |  | 994.009 |  | 957.372 | 956.163 | 957.372 | 36.6368
78.08 |  | 995.911 |  | 957.803 | 956.134 | 957.803 | 38.1076
77.98 |  | 974.726 |  | 958.377 | 956.105 | 958.377 | 16.3491
77.88 |  | 982.376 |  | 959.122 | 956.075 | 959.122 | 23.2539
77.78 |  | 989.499 |  | 960.066 | 956.035 | 960.066 | 29.4326
77.68 |  | 925.87 |  | 961.259 | 955.997 | 961.259 | -35.3883
77.58 |  | 975.783 |  | 962.738 | 955.96 | 962.738 | 13.0447
77.48 |  | 976.996 |  | 964.548 | 955.922 | 964.548 | 12.4479
77.38 |  | 1019.78 |  | 966.739 | 955.889 | 966.739 | 53.0415
77.28 |  | 952.145 |  | 969.352 | 955.852 | 969.352 | -17.2076
77.18 |  | 1011.75 |  | 972.449 | 955.817 | 972.449 | 39.2986
77.08 |  | 998.582 |  | 976.094 | 955.785 | 976.094 | 22.4881
76.98 |  | 951.692 |  | 980.357 | 955.746 | 980.357 | -28.6647
76.88 |  | 1003.59 |  | 985.338 | 955.699 | 985.338 | 18.2499
76.78 |  | 971.097 |  | 991.171 | 955.647 | 991.171 | -20.0747
76.68 |  | 960.551 |  | 998.037 | 955.589 | 998.037 | -37.4865
76.58 |  | 990.746 |  | 1006.16 | 955.512 | 1006.16 | -15.4187
76.48 |  | 1038.63 |  | 1015.89 | 955.427 | 1015.89 | 22.7462
76.38 |  | 1028.84 |  | 1027.63 | 955.325 | 1027.63 | 1.2129
76.28 |  | 1066.74 |  | 1041.95 | 955.198 | 1041.95 | 24.7958
76.18 |  | 1124.76 |  | 1059.54 | 955.049 | 1059.54 | 65.2108
76.08 |  | 1082.74 |  | 1081.3 | 954.867 | 1081.3 | 1.434
75.98 |  | 1147.98 |  | 1108.29 | 954.642 | 1108.29 | 39.6922
75.88 |  | 1166.49 |  | 1141.74 | 954.364 | 1141.74 | 24.7518
75.78 |  | 1206.97 |  | 1183.09 | 954.036 | 1183.09 | 23.8736
75.68 |  | 1261.16 |  | 1233.89 | 953.637 | 1233.89 | 27.2736
75.58 |  | 1346.42 |  | 1295.75 | 953.156 | 1295.75 | 50.6761
75.48 |  | 1453.64 |  | 1370.26 | 952.592 | 1370.26 | 83.3816
75.38 |  | 1487.29 |  | 1458.83 | 951.922 | 1458.83 | 28.4631
75.28 |  | 1653.89 |  | 1562.58 | 951.146 | 1562.58 | 91.3102
75.18 |  | 1797.28 |  | 1682.11 | 950.246 | 1682.11 | 115.178
75.08 |  | 1858.35 |  | 1817.34 | 949.208 | 1817.34 | 41.014
74.98 |  | 2021.6 |  | 1967.36 | 948.026 | 1967.36 | 54.2412
74.88 |  | 2091.85 |  | 2130.26 | 946.679 | 2130.26 | -38.4082
74.78 |  | 2257.86 |  | 2303.06 | 945.167 | 2303.06 | -45.1934
74.68 |  | 2428.22 |  | 2481.71 | 943.473 | 2481.71 | -53.4949
74.58 |  | 2542.71 |  | 2661.21 | 941.607 | 2661.21 | -118.502
74.48 |  | 2795.02 |  | 2835.74 | 939.576 | 2835.74 | -40.7227
74.38 |  | 2921.6 |  | 2998.99 | 937.377 | 2998.99 | -77.3937
74.28 |  | 3084.95 |  | 3144.5 | 935.015 | 3144.5 | -59.554
74.18 |  | 3182.01 |  | 3266.11 | 932.499 | 3266.11 | -84.1008
74.08 |  | 3244.53 |  | 3358.38 | 929.85 | 3358.38 | -113.848
73.98 |  | 3330.28 |  | 3417.01 | 927.094 | 3417.01 | -86.7275
73.88 |  | 3458.81 |  | 3439.14 | 924.255 | 3439.14 | 19.6662
73.78 |  | 3445.84 |  | 3423.64 | 921.373 | 3423.64 | 22.1969
73.68 |  | 3410.98 |  | 3371.13 | 918.48 | 3371.13 | 39.8461
73.58 |  | 3353.33 |  | 3283.99 | 915.619 | 3283.99 | 69.3382
73.48 |  | 3266.8 |  | 3166.15 | 912.823 | 3166.15 | 100.653
73.38 |  | 3136.6 |  | 3022.75 | 910.123 | 3022.75 | 113.856
73.28 |  | 2995.26 |  | 2859.81 | 907.545 | 2859.81 | 135.446
73.18 |  | 2771.91 |  | 2683.79 | 905.139 | 2683.79 | 88.1223
73.08 |  | 2575.59 |  | 2501.12 | 902.922 | 2501.12 | 74.4745
72.98 |  | 2360.12 |  | 2317.81 | 900.898 | 2317.81 | 42.3081
72.88 |  | 2205.09 |  | 2139.19 | 899.077 | 2139.19 | 65.9015
72.78 |  | 1906.76 |  | 1969.64 | 897.467 | 1969.64 | -62.8826
72.68 |  | 1737.07 |  | 1812.47 | 896.067 | 1812.47 | -75.4002
72.58 |  | 1665.85 |  | 1669.93 | 894.867 | 1669.93 | -4.0849
72.48 |  | 1520.91 |  | 1543.22 | 893.847 | 1543.22 | -22.308
72.38 |  | 1357.22 |  | 1432.63 | 892.992 | 1432.63 | -75.4166
72.28 |  | 1264.09 |  | 1337.75 | 892.29 | 1337.75 | -73.665
72.18 |  | 1186.1 |  | 1257.58 | 891.716 | 1257.58 | -71.4745
72.08 |  | 1154.26 |  | 1190.74 | 891.243 | 1190.74 | -36.4848
71.98 |  | 1093.62 |  | 1135.66 | 890.858 | 1135.66 | -42.0487
71.88 |  | 994.719 |  | 1090.72 | 890.553 | 1090.72 | -95.9984
71.78 |  | 1050.29 |  | 1054.28 | 890.305 | 1054.28 | -3.9926
71.68 |  | 999.579 |  | 1024.87 | 890.1 | 1024.87 | -25.2893
71.58 |  | 949.639 |  | 1001.15 | 889.93 | 1001.15 | -51.5094
71.48 |  | 947.106 |  | 981.979 | 889.786 | 981.979 | -34.8733
71.38 |  | 1007.2 |  | 966.417 | 889.668 | 966.417 | 40.7852
71.28 |  | 976.507 |  | 953.687 | 889.57 | 953.687 | 22.8198
71.18 |  | 947.656 |  | 943.174 | 889.483 | 943.174 | 4.4815
71.08 |  | 954.881 |  | 934.409 | 889.412 | 934.409 | 20.4715
70.98 |  | 918.353 |  | 927.034 | 889.351 | 927.034 | -8.6805
70.88 |  | 913.986 |  | 920.774 | 889.298 | 920.774 | -6.7881
70.78 |  | 888.587 |  | 915.429 | 889.246 | 915.429 | -26.8417
70.68 |  | 920.921 |  | 910.858 | 889.204 | 910.858 | 10.0637
70.58 |  | 894.771 |  | 906.948 | 889.167 | 906.948 | -12.1761
70.48 |  | 893.608 |  | 903.611 | 889.134 | 903.611 | -10.0026
70.38 |  | 925.888 |  | 900.784 | 889.11 | 900.784 | 25.1035
70.28 |  | 922.751 |  | 898.397 | 889.082 | 898.397 | 24.3541
70.18 |  | 923.429 |  | 896.399 | 889.05 | 896.399 | 27.0304
70.08 |  | 917.782 |  | 894.743 | 889.015 | 894.743 | 23.0388
69.98 |  | 875.964 |  | 893.392 | 888.984 | 893.392 | -17.4279
69.88 |  | 953.908 |  | 892.301 | 888.954 | 892.301 | 61.6074
69.78 |  | 944.443 |  | 891.433 | 888.926 | 891.433 | 53.0105
69.68 |  | 918.434 |  | 890.749 | 888.898 | 890.749 | 27.6851
69.58 |  | 883.784 |  | 890.223 | 888.876 | 890.223 | -6.4393
69.48 |  | 888.809 |  | 889.82 | 888.854 | 889.82 | -1.0112
69.38 |  | 871.691 |  | 889.516 | 888.834 | 889.516 | -17.8254
69.28 |  | 927.656 |  | 889.288 | 888.814 | 889.288 | 38.368
69.18 |  | 864.745 |  | 889.125 | 888.8 | 889.125 | -24.38
69.08 |  | 930.338 |  | 889.011 | 888.792 | 889.011 | 41.3269
68.98 |  | 896.554 |  | 888.972 | 888.827 | 888.972 | 7.5822
68.88 |  | 874.494 |  | 888.955 | 888.861 | 888.955 | -14.4611
68.78 |  | 903.2 |  | 888.956 | 888.895 | 888.956 | 14.2441
68.68 |  | 883.381 |  | 888.967 | 888.929 | 888.967 | -5.5866
68.58 |  | 852.064 |  | 888.987 | 888.963 | 888.987 | -36.9227
68.48 |  | 909.774 |  | 889.012 | 888.997 | 889.012 | 20.7621
68.38 |  | 916.764 |  | 889.04 | 889.032 | 889.04 | 27.7239
68.28 |  | 891.63 |  | 889.071 | 889.066 | 889.071 | 2.5591
68.18 |  | 944.335 |  | 889.103 | 889.1 | 889.103 | 55.232
68.08 |  | 908.492 |  | 889.136 | 889.134 | 889.136 | 19.3565
67.98 |  | 892.059 |  | 889.169 | 889.168 | 889.169 | 2.8894
67.88 |  | 906.732 |  | 889.203 | 889.203 | 889.203 | 17.5288
67.78 |  | 870.08 |  | 889.237 | 889.237 | 889.237 | -19.1565
67.68 |  | 879.514 |  | 889.271 | 889.271 | 889.271 | -9.7569
67.58 |  | 879.752 |  | 889.305 | 889.305 | 889.305 | -9.553
67.48 |  | 902.227 |  | 889.339 | 889.339 | 889.339 | 12.8878
67.38 |  | 860.977 |  | 889.373 | 889.373 | 889.373 | -28.396
67.28 |  | 959.602 |  | 889.408 | 889.408 | 889.408 | 70.1948
67.18 |  | 893.964 |  | 889.442 | 889.442 | 889.442 | 4.5222
67.08 |  | 870.383 |  | 889.476 | 889.476 | 889.476 | -19.0931
66.98 |  | 888.326 |  | 889.51 | 889.51 | 889.51 | -1.1844
66.88 |  | 915.077 |  | 889.544 | 889.544 | 889.544 | 25.5329
66.78 |  | 913.841 |  | 889.579 | 889.579 | 889.579 | 24.2627
66.68 |  | 944.712 |  | 889.613 | 889.613 | 889.613 | 55.0994
66.58 |  | 899.59 |  | 889.647 | 889.647 | 889.647 | 9.943
66.48 |  | 891.913 |  | 889.681 | 889.681 | 889.681 | 2.2314
66.38 |  | 900.466 |  | 889.715 | 889.715 | 889.715 | 10.7507
66.28 |  | 898.595 |  | 889.749 | 889.749 | 889.749 | 8.846
66.18 |  | 908.554 |  | 889.784 | 889.784 | 889.784 | 18.7702
66.08 |  | 875.006 |  | 889.818 | 889.818 | 889.818 | -14.8118
65.98 |  | 889.166 |  | 889.852 | 889.852 | 889.852 | -0.68615
65.88 |  | 883.633 |  | 889.886 | 889.886 | 889.886 | -6.2534
65.78 |  | 898.787 |  | 889.92 | 889.92 | 889.92 | 8.8662
65.68 |  | 896.078 |  | 889.955 | 889.955 | 889.955 | 6.1234
65.58 |  | 908.601 |  | 889.989 | 889.989 | 889.989 | 18.6121
65.48 |  | 842.429 |  | 891.204 | 891.204 | 891.204 | -48.7751
65.38 |  | 910.354 |  | 892.42 | 892.42 | 892.42 | 17.9347
65.28 |  | 905.845 |  | 893.635 | 893.635 | 893.635 | 12.2103
65.18 |  | 887.894 |  | 894.85 | 894.85 | 894.85 | -6.9567
65.08 |  | 912.752 |  | 0 | 0 | 912.752 | 0

## Peak Table
Peak Table :
| Name | Start BE | Peak BE | End BE | Height CPS | FWHM eV | Area (P) CPS.eV | Area (N) TPP-2M | Atomic % | Peak Type | Q | SF ALTHERMO1 | TXFN | Backgnd | PP Height CPS | PP Hgt (N) | PP At. % | Title | File Name
| Al2p Scan A | 84.98 | 73.86 | 65.18 | 2515.4 | 1.95 | 5393.72 | 119.17 | 3.73 | Fitted | 1 | 0.56 | 1 | Smart | 2616.38 | 72.26 | 6.82 | Al2p Scan | C:\Avantage\Projects\Jelco Albertsma\20241114\Data\SAN3.1-ICP-Act Scans.DATA\Al2p Scan.VGD
| C1s Scan A | 298.08 | 283.94 | 279.08 | 48442.16 | 1.9 | 99241.87 | 1390.85 | 43.48 | Fitted | 1 | 1 | 1 | Smart | 51491.84 | 360.82 | 34.04 | C1s Scan | C:\Avantage\Projects\Jelco Albertsma\20241114\Data\SAN3.1-ICP-Act Scans.DATA\C1s Scan.VGD
| C1s Scan B | 298.08 | 287.92 | 279.08 | 11217.97 | 2.23 | 27876.85 | 391.68 | 12.25 | Fitted | 1 | 1 | 1 | Smart | 14833.94 | 104.21 | 9.83 | C1s Scan | C:\Avantage\Projects\Jelco Albertsma\20241114\Data\SAN3.1-ICP-Act Scans.DATA\C1s Scan.VGD
| C1s Scan C | 298.08 | 285.44 | 279.08 | 12797.44 | 1.51 | 23961.3 | 336.13 | 10.51 | Fitted | 1 | 1 | 1 | Smart | 23729.59 | 166.44 | 15.7 | C1s Scan | C:\Avantage\Projects\Jelco Albertsma\20241114\Data\SAN3.1-ICP-Act Scans.DATA\C1s Scan.VGD
| N1s Scan A | 410.08 | 398.46 | 392.08 | 5535.52 | 2.01 | 12447.2 | 112.37 | 3.51 | Fitted | 1 | 1.676 | 1 | Smart | 5471.45 | 61.74 | 5.82 | N1s Scan | C:\Avantage\Projects\Jelco Albertsma\20241114\Data\SAN3.1-ICP-Act Scans.DATA\N1s Scan.VGD
| O1s Scan A | 545.08 | 530.97 | 525.08 | 27332.75 | 1.59 | 46399.7 | 268.98 | 8.41 | Fitted | 1 | 2.881 | 1 | Smart | 53493.27 | 155.05 | 14.63 | O1s Scan | C:\Avantage\Projects\Jelco Albertsma\20241114\Data\SAN3.1-ICP-Act Scans.DATA\O1s Scan.VGD
| O1s Scan B | 545.08 | 531.85 | 525.08 | 35370.33 | 2.55 | 99897.57 | 579.5 | 18.12 | Fitted | 1 | 2.881 | 1 | Smart | 48111.97 | 139.55 | 13.16 | O1s Scan | C:\Avantage\Projects\Jelco Albertsma\20241114\Data\SAN3.1-ICP-Act Scans.DATA\O1s Scan.VGD
Peak Fit Table : Al2p Scan
Ref. | Name | Peak BE | Height CPS | Height Ratio | Area CPS.eV | Area Ratio | FWHM fit param (eV) | L/G Mix (%) Convolve | Tail Mix (%) | Tail Height (%) | Tail Exponent
A | Al2p Scan A | 73.86 | 2515.4 | 1 | 5393.72 | 1 | 1.95 | 17.11 | 100 | 0 | 0
[7 empty] | 0.5 : 3.5 | 0.48194 | fixed | fixed | fixed
Peak Fit Table : C1s Scan
Ref. | Name | Peak BE | Height CPS | Height Ratio | Area CPS.eV | Area Ratio | FWHM fit param (eV) | L/G Mix (%) Convolve | Tail Mix (%) | Tail Height (%) | Tail Exponent
B | C1s Scan A | 283.94 | 48442.16 | 1 | 99241.87 | 1 | 1.9 | 12.25 | 100 | 0 | 0
[7 empty] | 0.5 : 3.5 | 0.48194 | fixed | fixed | fixed
C | C1s Scan B | 287.92 | 11217.97 | 0.23 | 27876.85 | 0.28 | 2.23 | 19.94 | 100 | 0 | 0
[7 empty] | 0.5 : 3.5 | 0.48194 | fixed | fixed | fixed
D | C1s Scan C | 285.44 | 12797.44 | 0.26 | 23961.3 | 0.24 | 1.51 | 40.47 | 100 | 0 | 0
Peak Fit Table : N1s Scan | [6 empty] | 0.5 : 3.5 | 0.48194 | fixed | fixed | fixed
Ref. | Name | Peak BE | Height CPS | Height Ratio | Area CPS.eV | Area Ratio | FWHM fit param (eV) | L/G Mix (%) Convolve | Tail Mix (%) | Tail Height (%) | Tail Exponent
E | N1s Scan A | 398.46 | 5535.52 | 1 | 12447.2 | 1 | 2.01 | 20.92 | 100 | 0 | 0
[7 empty] | 0.5 : 3.5 | 0.48194 | fixed | fixed | fixed
Peak Fit Table : O1s Scan
Ref. | Name | Peak BE | Height CPS | Height Ratio | Area CPS.eV | Area Ratio | FWHM fit param (eV) | L/G Mix (%) Convolve | Tail Mix (%) | Tail Height (%) | Tail Exponent
F | O1s Scan A | 530.97 | 27332.75 | 0.77 | 46399.7 | 0.46 | 1.6 | 10 | 100 | 0 | 0
[7 empty] | 0.5 : 3.5 | 0.48194 | fixed | fixed | fixed
G | O1s Scan B | 531.85 | 35370.33 | 1 | 99897.57 | 1 | 2.55 | 18.44 | 100 | 0 | 0
[7 empty] | 0.5 : 3.5 | 0.48194 | fixed | fixed | fixed

## Titles
15:00:28 Thursday, November 14, 2024
C:\Avantage\Projects\Jelco Albertsma\20241114\Data\SAN3.1-ICP-Act Scans.xls
SAN3.1-ICP-Act Scans
Data Files : | Title | File Name | Comment
| O1s Scan | C:\...\20241114\Data\SAN3.1-ICP-Act Scans.DATA\O1s Scan.VGD
| N1s Scan | C:\...\20241114\Data\SAN3.1-ICP-Act Scans.DATA\N1s Scan.VGD
| C1s Scan | C:\...\20241114\Data\SAN3.1-ICP-Act Scans.DATA\C1s Scan.VGD
| Al2p Scan | C:\...\20241114\Data\SAN3.1-ICP-Act Scans.DATA\Al2p Scan.VGD