## O1s Scan
﻿
Axis | Energy | Elements= | 201
C:\Avantage\Projects\Jelco Albertsma\20241114\Data\SAN8-ICP-Act Scans.DATA\O1s Scan.VGD
Binding Energy (E) |  |  |  | O1s Scan A | O1s Scan B | Backgnd. | Envelope | Residuals
eV |  | Counts / s (Residuals × 5) |  | Counts / s (Residuals × 5) | Counts / s (Residuals × 5) | Counts / s (Residuals × 5) | Counts / s (Residuals × 5) | Counts / s (Residuals × 5)
545.08 |  | 11298.2 |  | 10979.8 | 10979.8 | 10979.8 | 10979.8 | 318.36
544.98 |  | 11046.1 |  | 10953 | 10953 | 10953 | 10953 | 93.0624
544.88 |  | 10920.3 |  | 10931.6 | 10931.6 | 10931.6 | 10931.6 | -11.3194
544.78 |  | 10989.7 |  | 10905.9 | 10905.9 | 10905.9 | 10905.9 | 83.7905
544.68 |  | 10951.5 |  | 10890.7 | 10890.7 | 10890.7 | 10890.7 | 60.8291
544.58 |  | 10673.3 |  | 10844.2 | 10844.2 | 10844.2 | 10844.2 | -170.892
544.48 |  | 10792.2 |  | 10759.4 | 10759.4 | 10759.4 | 10759.4 | 32.7877
544.38 |  | 10781.5 |  | 10682.4 | 10682.4 | 10682.4 | 10682.4 | 99.0969
544.28 |  | 10700.2 |  | 10623.6 | 10623.6 | 10623.6 | 10623.6 | 76.6198
544.18 |  | 10754.2 |  | 10561.2 | 10561.2 | 10561.2 | 10561.2 | 193.033
544.08 |  | 10378.6 |  | 10505.2 | 10505.2 | 10505.2 | 10505.2 | -126.643
543.98 |  | 10365.5 |  | 10461.3 | 10461.3 | 10461.3 | 10461.3 | -95.7657
543.88 |  | 10199.4 |  | 10396.8 | 10396.8 | 10396.8 | 10396.8 | -197.377
543.78 |  | 10273.7 |  | 10343.8 | 10343.8 | 10343.8 | 10343.8 | -70.1036
543.68 |  | 10302.6 |  | 10278 | 10278 | 10278 | 10278 | 24.6087
543.58 |  | 10336.5 |  | 10201 | 10201 | 10201 | 10201 | 135.484
543.48 |  | 10190 |  | 10140.7 | 10140.7 | 10140.7 | 10140.7 | 49.2395
543.38 |  | 10082 |  | 10082.4 | 10082.4 | 10082.4 | 10082.4 | -0.34746
543.28 |  | 10199.3 |  | 10054.3 | 10054.3 | 10054.3 | 10054.3 | 145.065
543.18 |  | 9976.55 |  | 10005.8 | 10005.8 | 10005.8 | 10005.8 | -29.2514
543.08 |  | 9906.83 |  | 9946.93 | 9946.93 | 9946.93 | 9946.93 | -40.0957
542.98 |  | 9715.46 |  | 9898.95 | 9898.95 | 9898.95 | 9898.95 | -183.49
542.88 |  | 9723.51 |  | 9856.83 | 9856.83 | 9856.83 | 9856.83 | -133.325
542.78 |  | 9890.38 |  | 9798.93 | 9798.93 | 9798.93 | 9798.93 | 91.4579
542.68 |  | 9740.65 |  | 9729.63 | 9729.63 | 9729.63 | 9729.63 | 11.0218
542.58 |  | 9655.06 |  | 9680.92 | 9680.92 | 9680.92 | 9680.92 | -25.8603
542.48 |  | 9808.72 |  | 9639.47 | 9639.47 | 9639.47 | 9639.47 | 169.248
542.38 |  | 9726.65 |  | 9618.97 | 9618.97 | 9618.97 | 9618.97 | 107.68
542.28 |  | 9445.06 |  | 9592.4 | 9592.4 | 9592.4 | 9592.4 | -147.337
542.18 |  | 9437.04 |  | 9539.61 | 9539.61 | 9539.61 | 9539.61 | -102.566
542.08 |  | 9440.71 |  | 9509.44 | 9509.44 | 9509.44 | 9509.44 | -68.7255
541.98 |  | 9450.93 |  | 9478.13 | 9478.13 | 9478.13 | 9478.13 | -27.2011
541.88 |  | 9489.94 |  | 9447.83 | 9447.83 | 9447.83 | 9447.83 | 42.1093
541.78 |  | 9431.23 |  | 9403.68 | 9403.68 | 9403.68 | 9403.68 | 27.5463
541.68 |  | 9309.72 |  | 9372.49 | 9372.49 | 9372.49 | 9372.49 | -62.7726
541.58 |  | 9408.78 |  | 9341.88 | 9341.88 | 9341.88 | 9341.88 | 66.9067
541.48 |  | 9310.67 |  | 9301.91 | 9301.91 | 9301.91 | 9301.91 | 8.755
541.38 |  | 9475.4 |  | 9256.82 | 9256.82 | 9256.82 | 9256.82 | 218.572
541.28 |  | 9241.01 |  | 9213.41 | 9213.41 | 9213.41 | 9213.41 | 27.6013
541.18 |  | 9102 |  | 9170.53 | 9170.53 | 9170.53 | 9170.53 | -68.5282
541.08 |  | 9100.25 |  | 9145.7 | 9145.7 | 9145.7 | 9145.7 | -45.4543
540.98 |  | 9001.11 |  | 9111.59 | 9111.59 | 9111.59 | 9111.59 | -110.482
540.88 |  | 8954.95 |  | 9095.5 | 9095.5 | 9095.5 | 9095.5 | -140.552
540.78 |  | 9012.34 |  | 9036.31 | 9036.31 | 9036.31 | 9036.31 | -23.9677
540.68 |  | 8959.62 |  | 9015.16 | 9015.16 | 9015.16 | 9015.16 | -55.5411
540.58 |  | 9036.63 |  | 8990.15 | 8990.15 | 8990.15 | 8990.15 | 46.4796
540.48 |  | 9033.53 |  | 8965.55 | 8965.55 | 8965.55 | 8965.55 | 67.9867
540.38 |  | 9133.71 |  | 8965.14 | 8965.14 | 8965.14 | 8965.14 | 168.571
540.28 |  | 8824.25 |  | 8952.6 | 8952.6 | 8952.6 | 8952.6 | -128.354
540.18 |  | 9008.35 |  | 8951.07 | 8951.07 | 8951.07 | 8951.07 | 57.2722
540.08 |  | 8826.87 |  | 8936.3 | 8936.3 | 8936.3 | 8936.3 | -109.433
539.98 |  | 8829.67 |  | 8923.51 | 8923.51 | 8923.51 | 8923.51 | -93.8413
539.88 |  | 9033.1 |  | 8896.69 | 8896.69 | 8896.69 | 8896.69 | 136.414
539.78 |  | 8780.56 |  | 8866.81 | 8866.82 | 8866.81 | 8866.82 | -86.2576
539.68 |  | 9019.75 |  | 8863.61 | 8863.62 | 8863.61 | 8863.62 | 156.13
539.58 |  | 8788.1 |  | 8830.54 | 8830.56 | 8830.54 | 8830.56 | -42.4657
539.48 |  | 8914.31 |  | 8802.99 | 8803.02 | 8802.99 | 8803.02 | 111.286
539.38 |  | 8752.51 |  | 8769.16 | 8769.22 | 8769.16 | 8769.22 | -16.7063
539.28 |  | 8757.48 |  | 8737.31 | 8737.41 | 8737.31 | 8737.41 | 20.0704
539.18 |  | 8937.21 |  | 8710.08 | 8710.24 | 8710.08 | 8710.24 | 226.967
539.08 |  | 8649.78 |  | 8673.97 | 8674.22 | 8673.97 | 8674.22 | -24.4427
538.98 |  | 8604.38 |  | 8647.15 | 8647.55 | 8647.15 | 8647.55 | -43.1694
538.88 |  | 8505.28 |  | 8599.89 | 8600.5 | 8599.89 | 8600.5 | -95.2198
538.78 |  | 8694.15 |  | 8575.88 | 8576.78 | 8575.87 | 8576.79 | 117.366
538.68 |  | 8557.92 |  | 8549.65 | 8550.98 | 8549.64 | 8550.99 | 6.9284
538.58 |  | 8574.41 |  | 8516.13 | 8518.06 | 8516.11 | 8518.07 | 56.3314
538.48 |  | 8601.43 |  | 8503.6 | 8506.35 | 8503.58 | 8506.38 | 95.0475
538.38 |  | 8279.61 |  | 8493.57 | 8497.42 | 8493.53 | 8497.46 | -217.859
538.28 |  | 8474.69 |  | 8485.43 | 8490.72 | 8485.36 | 8490.79 | -16.0974
538.18 |  | 8494.24 |  | 8463.55 | 8470.7 | 8463.44 | 8470.81 | 23.4341
538.08 |  | 8418.49 |  | 8455.36 | 8464.86 | 8455.19 | 8465.03 | -46.5337
537.98 |  | 8455.93 |  | 8445.01 | 8457.43 | 8444.76 | 8457.68 | -1.7493
537.88 |  | 8432.47 |  | 8437.38 | 8453.33 | 8436.99 | 8453.72 | -21.2456
537.78 |  | 8504.19 |  | 8436.98 | 8457.14 | 8436.4 | 8457.73 | 46.4534
537.68 |  | 8350.18 |  | 8427.7 | 8452.77 | 8426.82 | 8453.65 | -103.472
537.58 |  | 8475.46 |  | 8419.5 | 8450.2 | 8418.21 | 8451.5 | 23.9696
537.48 |  | 8443.04 |  | 8412.53 | 8449.53 | 8410.64 | 8451.41 | -8.3752
537.38 |  | 8478.58 |  | 8404.26 | 8448.18 | 8401.55 | 8450.9 | 27.6783
537.28 |  | 8447.35 |  | 8394.71 | 8446.06 | 8390.85 | 8449.93 | -2.5792
537.18 |  | 8349.04 |  | 8392.54 | 8451.69 | 8387.11 | 8457.12 | -108.08
537.08 |  | 8377.34 |  | 8394.46 | 8461.62 | 8386.92 | 8469.16 | -91.8229
536.98 |  | 8367.44 |  | 8397.06 | 8472.2 | 8386.71 | 8482.55 | -115.107
536.88 |  | 8396.44 |  | 8400.52 | 8483.39 | 8386.48 | 8497.43 | -100.996
536.78 |  | 8183.22 |  | 8405.1 | 8495.17 | 8386.27 | 8514 | -330.784
536.68 |  | 8390.09 |  | 8411.03 | 8507.53 | 8386.07 | 8532.49 | -142.402
536.58 |  | 8582.15 |  | 8418.6 | 8520.45 | 8385.87 | 8553.17 | 28.9747
536.48 |  | 8558.95 |  | 8428.08 | 8533.94 | 8385.65 | 8576.37 | -17.4197
536.38 |  | 8327.12 |  | 8439.81 | 8548.11 | 8385.41 | 8602.51 | -275.387
536.28 |  | 8372.89 |  | 8454.13 | 8563.05 | 8385.12 | 8632.06 | -259.177
536.18 |  | 8366.32 |  | 8471.4 | 8578.96 | 8384.76 | 8665.6 | -299.276
536.08 |  | 8564.7 |  | 8491.99 | 8596.11 | 8384.34 | 8703.76 | -139.06
535.98 |  | 8551.4 |  | 8516.28 | 8614.85 | 8383.85 | 8747.29 | -195.891
535.88 |  | 8770.15 |  | 8544.65 | 8635.66 | 8383.3 | 8797.01 | -26.8634
535.78 |  | 8926.92 |  | 8577.43 | 8659.11 | 8382.69 | 8853.86 | 73.0595
535.68 |  | 8701.16 |  | 8614.91 | 8685.91 | 8381.97 | 8918.85 | -217.688
535.58 |  | 8927.62 |  | 8657.37 | 8716.96 | 8381.12 | 8993.21 | -65.5915
535.48 |  | 9018.92 |  | 8705.03 | 8753.43 | 8380.08 | 9078.38 | -59.4604
535.38 |  | 9080.88 |  | 8758.19 | 8796.88 | 8378.89 | 9176.19 | -95.3035
535.28 |  | 9175.33 |  | 8817.16 | 8849.23 | 8377.54 | 9288.85 | -113.519
535.18 |  | 9446.42 |  | 8882.24 | 8912.89 | 8376.01 | 9419.11 | 27.3076
535.08 |  | 9832.85 |  | 8953.8 | 8990.78 | 8374.26 | 9570.33 | 262.528
534.98 |  | 9831.92 |  | 9032.34 | 9086.48 | 8372.23 | 9746.6 | 85.3188
534.88 |  | 9826.24 |  | 9118.61 | 9204.27 | 8369.9 | 9952.98 | -126.743
534.78 |  | 10188.5 |  | 9213.56 | 9349.08 | 8367.21 | 10195.4 | -6.9395
534.68 |  | 10710.4 |  | 9318.57 | 9526.43 | 8364.11 | 10480.9 | 229.488
534.58 |  | 10998.1 |  | 9435.5 | 9742.33 | 8360.55 | 10817.3 | 180.815
534.48 |  | 11273.3 |  | 9566.86 | 10002.9 | 8356.49 | 11213.3 | 60.0537
534.38 |  | 11914.8 |  | 9715.88 | 10314.1 | 8351.86 | 11678.1 | 236.711
534.28 |  | 12428.7 |  | 9886.73 | 10680.9 | 8346.54 | 12221.1 | 207.643
534.18 |  | 12815.3 |  | 10084.7 | 11107 | 8340.39 | 12851.2 | -35.9297
534.08 |  | 13513.8 |  | 10316.3 | 11593.9 | 8333.33 | 13576.9 | -63.0405
533.98 |  | 14409.9 |  | 10589.9 | 12140.2 | 8325.29 | 14404.9 | 5.0724
533.88 |  | 15378.3 |  | 10915.3 | 12741.1 | 8316.14 | 15340.2 | 38.0452
533.78 |  | 16524.2 |  | 11304 | 13387.3 | 8305.67 | 16385.7 | 138.534
533.68 |  | 17494.6 |  | 11769.7 | 14065.6 | 8293.8 | 17541.5 | -46.9106
533.58 |  | 18592.6 |  | 12328 | 14758.3 | 8280.45 | 18805.8 | -213.234
533.48 |  | 19961.5 |  | 12995.9 | 15444 | 8265.39 | 20174.6 | -213.131
533.38 |  | 21896.5 |  | 13792.4 | 16098.5 | 8248.53 | 21642.4 | 254.031
533.28 |  | 23176.2 |  | 14737.1 | 16695.9 | 8229.68 | 23203.4 | -27.1917
533.18 |  | 24310.8 |  | 15850 | 17210.7 | 8208.73 | 24852 | -541.161
533.08 |  | 26666 |  | 17150.3 | 17618.9 | 8185.49 | 26583.7 | 82.2672
532.98 |  | 27894.6 |  | 18655.3 | 17900.6 | 8159.83 | 28396 | -501.424
532.88 |  | 30423.5 |  | 20379 | 18040.9 | 8131.64 | 30288.2 | 135.299
532.78 |  | 32267.5 |  | 22330.5 | 18031.4 | 8100.79 | 32261.1 | 6.3557
532.68 |  | 34897.6 |  | 24512.3 | 17871.1 | 8067.19 | 34316.2 | 581.364
532.58 |  | 36932.5 |  | 26918.9 | 17566 | 8030.74 | 36454.1 | 478.403
532.48 |  | 38890.6 |  | 29534.8 | 17129 | 7991.33 | 38672.4 | 218.165
532.38 |  | 41266.4 |  | 32334.2 | 16578.6 | 7948.98 | 40963.8 | 302.64
532.28 |  | 43957 |  | 35279.7 | 15937.6 | 7903.61 | 43313.6 | 643.372
532.18 |  | 45960.2 |  | 38322.6 | 15231.1 | 7855.28 | 45698.4 | 261.799
532.08 |  | 48057.2 |  | 41403.6 | 14484.9 | 7804.01 | 48084.5 | -27.3232
531.98 |  | 50100.3 |  | 44453.7 | 13723.9 | 7749.88 | 50427.8 | -327.519
531.88 |  | 52011.3 |  | 47397.4 | 12970.3 | 7692.94 | 52674.8 | -663.467
531.78 |  | 54028.6 |  | 50154.8 | 12242.8 | 7633.37 | 54764.3 | -735.706
531.68 |  | 55681 |  | 52645.6 | 11556.3 | 7571.37 | 56630.5 | -949.513
531.58 |  | 57625.7 |  | 54792.7 | 10921.1 | 7507.25 | 58206.6 | -580.862
531.48 |  | 59150.7 |  | 56526.5 | 10343.6 | 7441.32 | 59428.7 | -278.084
531.38 |  | 59729.7 |  | 57788 | 9826.22 | 7373.88 | 60240.4 | -510.728
531.28 |  | 60446.3 |  | 58533.2 | 9368.62 | 7305.38 | 60596.4 | -150.054
531.18 |  | 60519.3 |  | 58734.4 | 8968.04 | 7236.31 | 60466.1 | 53.1345
531.08 |  | 60073.8 |  | 58383 | 8620.19 | 7167.22 | 59836 | 237.765
530.98 |  | 59600.3 |  | 57489.3 | 8319.8 | 7098.65 | 58710.5 | 889.84
530.88 |  | 58016.5 |  | 56082.1 | 8061.36 | 7031.24 | 57112.3 | 904.222
530.78 |  | 55989 |  | 54207.2 | 7839.35 | 6965.61 | 55081 | 908.058
530.68 |  | 53466.4 |  | 51924.4 | 7648.51 | 6902.23 | 52670.7 | 795.731
530.58 |  | 50764.7 |  | 49304.5 | 7484.23 | 6841.64 | 49947.1 | 817.675
530.48 |  | 47479.7 |  | 46425.3 | 7342.44 | 6784.3 | 46983.4 | 496.297
530.38 |  | 44070.7 |  | 43367.8 | 7219.68 | 6730.55 | 43857 | 213.747
530.28 |  | 40731.8 |  | 40212.3 | 7113.11 | 6680.7 | 40644.7 | 87.0703
530.18 |  | 37097.7 |  | 37034.5 | 7020.3 | 6634.92 | 37419.9 | -322.194
530.08 |  | 33526.7 |  | 33903.1 | 6939.2 | 6593.21 | 34249.1 | -722.439
529.98 |  | 30305.5 |  | 30877.3 | 6868.11 | 6555.49 | 31189.9 | -884.39
529.88 |  | 27323.2 |  | 28005.3 | 6805.6 | 6521.66 | 28289.3 | -966.135
529.78 |  | 24453.1 |  | 25324.3 | 6750.49 | 6491.51 | 25583.2 | -1130.13
529.68 |  | 22463.8 |  | 22859.4 | 6701.74 | 6464.83 | 23096.3 | -632.538
529.58 |  | 20605.7 |  | 20625.6 | 6658.47 | 6441.35 | 20842.7 | -236.94
529.48 |  | 18821.9 |  | 18627.7 | 6619.84 | 6420.74 | 18826.8 | -4.8862
529.38 |  | 17101.4 |  | 16862.6 | 6585.17 | 6402.68 | 17045.1 | 56.3115
529.28 |  | 15689.5 |  | 15320.8 | 6553.85 | 6386.87 | 15487.8 | 201.671
529.18 |  | 14377.1 |  | 13987.8 | 6525.38 | 6373.03 | 14140.1 | 236.931
529.08 |  | 13578.1 |  | 12845.7 | 6499.37 | 6360.92 | 12984.2 | 593.958
528.98 |  | 12588.9 |  | 11875.1 | 6475.52 | 6350.35 | 12000.2 | 588.611
528.88 |  | 11832.9 |  | 11055.6 | 6453.63 | 6341.17 | 11168 | 664.897
528.78 |  | 11093.7 |  | 10367.2 | 6433.52 | 6333.22 | 10467.5 | 626.161
528.68 |  | 10337.5 |  | 9790.91 | 6415.03 | 6326.31 | 9879.63 | 457.872
528.58 |  | 9771.51 |  | 9309.24 | 6398.09 | 6320.35 | 9386.98 | 384.531
528.48 |  | 9193.21 |  | 8906.47 | 6382.63 | 6315.21 | 8973.89 | 219.318
528.38 |  | 8785.58 |  | 8568.82 | 6368.64 | 6310.8 | 8626.65 | 158.929
528.28 |  | 8466.92 |  | 8284.43 | 6356.04 | 6307.02 | 8333.45 | 133.476
528.18 |  | 7992.02 |  | 8043.3 | 6344.82 | 6303.79 | 8084.33 | -92.3014
528.08 |  | 7653.34 |  | 7837.13 | 6334.92 | 6301.04 | 7871.01 | -217.671
527.98 |  | 7522.31 |  | 7659.15 | 6326.29 | 6298.68 | 7686.75 | -164.44
527.88 |  | 7470.03 |  | 7503.95 | 6318.86 | 6296.7 | 7526.11 | -56.0841
527.78 |  | 7328.45 |  | 7367.21 | 6312.55 | 6295.02 | 7384.73 | -56.2832
527.68 |  | 7220.74 |  | 7245.59 | 6307.26 | 6293.6 | 7259.25 | -38.51
527.58 |  | 7016.5 |  | 7136.52 | 6302.86 | 6292.39 | 7146.98 | -130.481
527.48 |  | 6733.97 |  | 7038.04 | 6299.24 | 6291.34 | 7045.93 | -311.965
527.38 |  | 6754.84 |  | 6948.73 | 6296.3 | 6290.44 | 6954.59 | -199.743
527.28 |  | 6565.71 |  | 6867.55 | 6293.95 | 6289.68 | 6871.83 | -306.117
527.18 |  | 6802.14 |  | 6793.74 | 6292.09 | 6289.03 | 6796.81 | 5.3358
527.08 |  | 6667.09 |  | 6726.73 | 6290.65 | 6288.49 | 6728.89 | -61.8066
526.98 |  | 6443.94 |  | 6666.1 | 6289.54 | 6288.04 | 6667.6 | -223.656
526.88 |  | 6393.3 |  | 6611.48 | 6288.67 | 6287.65 | 6612.5 | -219.2
526.78 |  | 6556.42 |  | 6562.54 | 6287.97 | 6287.29 | 6563.22 | -6.8014
526.68 |  | 6406.77 |  | 6519.04 | 6287.42 | 6286.98 | 6519.48 | -112.711
526.58 |  | 6456.66 |  | 6480.67 | 6286.99 | 6286.7 | 6480.96 | -24.3015
526.48 |  | 6554.38 |  | 6447.17 | 6286.68 | 6286.49 | 6447.35 | 107.031
526.38 |  | 6515.66 |  | 6418.15 | 6286.41 | 6286.3 | 6418.27 | 97.393
526.28 |  | 6327.62 |  | 6393.28 | 6286.2 | 6286.13 | 6393.35 | -65.728
526.18 |  | 6254.25 |  | 6372.16 | 6285.98 | 6285.94 | 6372.2 | -117.959
526.08 |  | 6261.74 |  | 6354.47 | 6285.83 | 6285.81 | 6354.5 | -92.7632
525.98 |  | 6554.31 |  | 6339.8 | 6285.7 | 6285.69 | 6339.81 | 214.496
525.88 |  | 6282.12 |  | 6327.77 | 6285.58 | 6285.58 | 6327.77 | -45.6578
525.78 |  | 6467.13 |  | 6318.03 | 6285.5 | 6285.49 | 6318.03 | 149.1
525.68 |  | 6152.45 |  | 6310.25 | 6285.43 | 6285.43 | 6310.25 | -157.795
525.58 |  | 6324.71 |  | 6304.1 | 6285.39 | 6285.38 | 6304.1 | 20.6131
525.48 |  | 6340.62 |  | 6299.28 | 6285.33 | 6285.33 | 6299.28 | 41.3404
525.38 |  | 6334.13 |  | 6295.54 | 6285.26 | 6285.26 | 6295.54 | 38.5928
525.28 |  | 6330.64 |  | 6292.72 | 6285.23 | 6285.23 | 6292.72 | 37.9191
525.18 |  | 6228.61 |  | 6290.59 | 6285.19 | 6285.19 | 6290.59 | -61.975
525.08 |  | 6335.09 |  | 6319.47 | 6315.63 | 6315.63 | 6319.47 | 15.6235

## N1s Scan
﻿
Axis | Energy | Elements= | 181
C:\Avantage\Projects\Jelco Albertsma\20241114\Data\SAN8-ICP-Act Scans.DATA\N1s Scan.VGD
Binding Energy (E)
eV |  | Counts / s
410.08 |  | 6819.11
409.98 |  | 6896.35
409.88 |  | 6750.66
409.78 |  | 6961.47
409.68 |  | 6749.49
409.58 |  | 6768.94
409.48 |  | 6805.4
409.38 |  | 6855.21
409.28 |  | 6838.7
409.18 |  | 6837.6
409.08 |  | 6877.15
408.98 |  | 6747.85
408.88 |  | 6900.9
408.78 |  | 6854.49
408.68 |  | 6902.17
408.58 |  | 6943.09
408.48 |  | 6781.57
408.38 |  | 6793.25
408.28 |  | 6829.9
408.18 |  | 6792.21
408.08 |  | 6804.89
407.98 |  | 6850.37
407.88 |  | 6848.32
407.78 |  | 6866.25
407.68 |  | 6847.27
407.58 |  | 6843.08
407.48 |  | 6931
407.38 |  | 6893.32
407.28 |  | 6815.41
407.18 |  | 6777.76
407.08 |  | 6806.37
406.98 |  | 6951.62
406.88 |  | 6879.8
406.78 |  | 6762.03
406.68 |  | 6773.58
406.58 |  | 6797.65
406.48 |  | 6849.35
406.38 |  | 6937.44
406.28 |  | 6826.99
406.18 |  | 6971.73
406.08 |  | 6785.03
405.98 |  | 6776.62
405.88 |  | 6845.04
405.78 |  | 6983.38
405.68 |  | 6840.88
405.58 |  | 6889.24
405.48 |  | 6924.83
405.38 |  | 6887.51
405.28 |  | 6798.36
405.18 |  | 6812.17
405.08 |  | 6845.72
404.98 |  | 7009.48
404.88 |  | 6941.34
404.78 |  | 6973.42
404.68 |  | 6944.2
404.58 |  | 6926.65
404.48 |  | 7011.59
404.38 |  | 6870.53
404.28 |  | 6907.56
404.18 |  | 6923.46
404.08 |  | 6889.31
403.98 |  | 6941.71
403.88 |  | 7057.94
403.78 |  | 6953.78
403.68 |  | 6883.72
403.58 |  | 6901.8
403.48 |  | 6934.71
403.38 |  | 6903.96
403.28 |  | 6836.89
403.18 |  | 6834.78
403.08 |  | 6881.05
402.98 |  | 6948.45
402.88 |  | 6867.82
402.78 |  | 6962.31
402.68 |  | 6961.71
402.58 |  | 6945.25
402.48 |  | 6959.62
402.38 |  | 6997.15
402.28 |  | 7010.23
402.18 |  | 6897.91
402.08 |  | 6917.35
401.98 |  | 6939.44
401.88 |  | 6886.07
401.78 |  | 6998.08
401.68 |  | 6966.74
401.58 |  | 6828.59
401.48 |  | 6890.18
401.38 |  | 6959.66
401.28 |  | 7133.93
401.18 |  | 7002
401.08 |  | 6819.24
400.98 |  | 7111.93
400.88 |  | 6969.45
400.78 |  | 7069.13
400.68 |  | 7045.12
400.58 |  | 6995.48
400.48 |  | 7004.31
400.38 |  | 6925.43
400.28 |  | 7057.27
400.18 |  | 7108.34
400.08 |  | 6953.58
399.98 |  | 6965.39
399.88 |  | 7006.29
399.78 |  | 6993.21
399.68 |  | 7130.52
399.58 |  | 7088.19
399.48 |  | 6998.77
399.38 |  | 7087.44
399.28 |  | 7167.56
399.18 |  | 7078.97
399.08 |  | 6976.93
398.98 |  | 6862.12
398.88 |  | 7035.63
398.78 |  | 6914.3
398.68 |  | 7130.75
398.58 |  | 7098.94
398.48 |  | 7084.66
398.38 |  | 7053.65
398.28 |  | 7071.15
398.18 |  | 7056.15
398.08 |  | 6985.08
397.98 |  | 7144.57
397.88 |  | 6966.08
397.78 |  | 6945.34
397.68 |  | 7031.71
397.58 |  | 7152.84
397.48 |  | 7179.76
397.38 |  | 7039.5
397.28 |  | 6965.03
397.18 |  | 6996.28
397.08 |  | 6978.8
396.98 |  | 6901.63
396.88 |  | 6930.78
396.78 |  | 6935.55
396.68 |  | 6983.7
396.58 |  | 7058.86
396.48 |  | 6972.97
396.38 |  | 7031.82
396.28 |  | 6966.68
396.18 |  | 6882.82
396.08 |  | 6972.81
395.98 |  | 6961.85
395.88 |  | 6943.56
395.78 |  | 7023.88
395.68 |  | 7043.47
395.58 |  | 7048.58
395.48 |  | 6935.56
395.38 |  | 7067.04
395.28 |  | 6979.15
395.18 |  | 6971.72
395.08 |  | 6951.35
394.98 |  | 6929.2
394.88 |  | 6946.9
394.78 |  | 6971.43
394.68 |  | 7027.47
394.58 |  | 7063.47
394.48 |  | 7030.97
394.38 |  | 6962.73
394.28 |  | 7018.65
394.18 |  | 7013.88
394.08 |  | 7018.42
393.98 |  | 7116.53
393.88 |  | 7046.94
393.78 |  | 6995.31
393.68 |  | 6936.8
393.58 |  | 7050.55
393.48 |  | 7015.88
393.38 |  | 6936.02
393.28 |  | 7027.08
393.18 |  | 6911.75
393.08 |  | 6960.96
392.98 |  | 7059.45
392.88 |  | 7029.14
392.78 |  | 6903.05
392.68 |  | 7031.73
392.58 |  | 7020.55
392.48 |  | 7140.67
392.38 |  | 7090.71
392.28 |  | 7024.56
392.18 |  | 7002.88
392.08 |  | 7021.31

## C1s Scan
﻿
Axis | Energy | Elements= | 191
C:\Avantage\Projects\Jelco Albertsma\20241114\Data\SAN8-ICP-Act Scans.DATA\C1s Scan.VGD
Binding Energy (E) |  |  |  | C1s Scan A | C1s Scan B | C1s Scan C | Backgnd. | Envelope | Residuals
eV |  | Counts / s (Residuals × 10) |  | Counts / s (Residuals × 10) | Counts / s (Residuals × 10) | Counts / s (Residuals × 10) | Counts / s (Residuals × 10) | Counts / s (Residuals × 10) | Counts / s (Residuals × 10)
298.08 |  | 5825.94 |  | 5705.67 | 5705.67 | 5705.67 | 5705.67 | 5705.67 | 120.268
297.98 |  | 5780.26 |  | 5664.32 | 5664.32 | 5664.32 | 5664.32 | 5664.32 | 115.942
297.88 |  | 5701.66 |  | 5650.54 | 5650.54 | 5650.54 | 5650.54 | 5650.54 | 51.1138
297.78 |  | 5676.81 |  | 5643.36 | 5643.36 | 5643.36 | 5643.36 | 5643.36 | 33.443
297.68 |  | 5682.01 |  | 5603.97 | 5603.99 | 5603.97 | 5603.97 | 5603.99 | 78.0261
297.58 |  | 5567.34 |  | 5574.46 | 5574.49 | 5574.46 | 5574.46 | 5574.49 | -7.1513
297.48 |  | 5416.22 |  | 5511.32 | 5511.36 | 5511.32 | 5511.32 | 5511.36 | -95.1387
297.38 |  | 5554.07 |  | 5457.29 | 5457.37 | 5457.29 | 5457.29 | 5457.37 | 96.7031
297.28 |  | 5585.9 |  | 5408.4 | 5408.54 | 5408.4 | 5408.4 | 5408.54 | 177.361
297.18 |  | 5249.52 |  | 5353.37 | 5353.61 | 5353.37 | 5353.37 | 5353.61 | -104.092
297.08 |  | 5279.37 |  | 5286.44 | 5286.84 | 5286.44 | 5286.44 | 5286.84 | -7.4696
296.98 |  | 5131.33 |  | 5225.6 | 5226.25 | 5225.6 | 5225.6 | 5226.25 | -94.9225
296.88 |  | 5185.94 |  | 5176 | 5177.03 | 5176 | 5176 | 5177.03 | 8.9081
296.78 |  | 5163.88 |  | 5117.52 | 5119.1 | 5117.52 | 5117.52 | 5119.1 | 44.7783
296.68 |  | 5071.48 |  | 5045.74 | 5048.09 | 5045.74 | 5045.74 | 5048.09 | 23.3898
296.58 |  | 4945.73 |  | 4993.42 | 4996.83 | 4993.42 | 4993.42 | 4996.83 | -51.0941
296.48 |  | 4898.12 |  | 4940.75 | 4945.57 | 4940.75 | 4940.75 | 4945.57 | -47.4473
296.38 |  | 4870.63 |  | 4897.47 | 4904.12 | 4897.47 | 4897.47 | 4904.12 | -33.4817
296.28 |  | 4910.84 |  | 4863.83 | 4872.76 | 4863.83 | 4863.83 | 4872.76 | 38.0718
296.18 |  | 4796.26 |  | 4825.48 | 4837.21 | 4825.48 | 4825.48 | 4837.21 | -40.9531
296.08 |  | 4674 |  | 4795.26 | 4810.3 | 4795.26 | 4795.26 | 4810.3 | -136.298
295.98 |  | 4700.01 |  | 4778.57 | 4797.41 | 4778.57 | 4778.57 | 4797.41 | -97.3955
295.88 |  | 4655.26 |  | 4745.95 | 4769.04 | 4745.95 | 4745.95 | 4769.04 | -113.783
295.78 |  | 4815.88 |  | 4700.18 | 4727.9 | 4700.18 | 4700.18 | 4727.9 | 87.9718
295.68 |  | 4742.1 |  | 4667.5 | 4700.14 | 4667.5 | 4667.5 | 4700.14 | 41.9617
295.58 |  | 4739.07 |  | 4645.86 | 4683.57 | 4645.86 | 4645.86 | 4683.57 | 55.5055
295.48 |  | 4762.1 |  | 4624.82 | 4667.64 | 4624.82 | 4624.82 | 4667.64 | 94.4561
295.38 |  | 4539.29 |  | 4593.39 | 4641.26 | 4593.39 | 4593.39 | 4641.26 | -101.964
295.28 |  | 4367.19 |  | 4563.22 | 4615.97 | 4563.22 | 4563.22 | 4615.97 | -248.776
295.18 |  | 4551.39 |  | 4513.16 | 4570.56 | 4513.16 | 4513.16 | 4570.56 | -19.1649
295.08 |  | 4558.21 |  | 4476.2 | 4537.97 | 4476.2 | 4476.2 | 4537.97 | 20.2386
294.98 |  | 4442.53 |  | 4433.41 | 4499.25 | 4433.41 | 4433.41 | 4499.25 | -56.7183
294.88 |  | 4354.27 |  | 4389.55 | 4459.19 | 4389.55 | 4389.55 | 4459.19 | -104.92
294.78 |  | 4323.37 |  | 4379.63 | 4452.8 | 4379.63 | 4379.63 | 4452.8 | -129.428
294.68 |  | 4265.2 |  | 4374.82 | 4451.33 | 4374.82 | 4374.82 | 4451.33 | -186.122
294.58 |  | 4335.57 |  | 4354.93 | 4434.61 | 4354.93 | 4354.93 | 4434.61 | -99.0435
294.48 |  | 4268.36 |  | 4312.69 | 4395.45 | 4312.69 | 4312.69 | 4395.45 | -127.089
294.38 |  | 4279.7 |  | 4273.91 | 4359.72 | 4273.91 | 4273.91 | 4359.72 | -80.0152
294.28 |  | 4430.09 |  | 4246.69 | 4335.54 | 4246.69 | 4246.69 | 4335.54 | 94.552
294.18 |  | 4314.38 |  | 4220.19 | 4312.13 | 4220.19 | 4220.19 | 4312.13 | 2.2521
294.08 |  | 4332.57 |  | 4189.05 | 4284.18 | 4189.05 | 4189.05 | 4284.18 | 48.3921
293.98 |  | 4093.52 |  | 4150.37 | 4248.8 | 4150.37 | 4150.37 | 4248.8 | -155.281
293.88 |  | 4016.03 |  | 4116.14 | 4218.01 | 4116.14 | 4116.14 | 4218.01 | -201.975
293.78 |  | 4054.76 |  | 4094.69 | 4200.17 | 4094.69 | 4094.69 | 4200.17 | -145.408
293.68 |  | 4031.86 |  | 4046.04 | 4155.31 | 4046.04 | 4046.04 | 4155.31 | -123.449
293.58 |  | 3922.68 |  | 4002.09 | 4115.35 | 4002.09 | 4002.09 | 4115.35 | -192.67
293.48 |  | 3910.14 |  | 3953.98 | 4071.45 | 3953.98 | 3953.98 | 4071.45 | -161.315
293.38 |  | 3891.77 |  | 3926.8 | 4048.72 | 3926.8 | 3926.8 | 4048.72 | -156.948
293.28 |  | 4043.85 |  | 3913.27 | 4039.9 | 3913.27 | 3913.27 | 4039.9 | 3.9512
293.18 |  | 3894.91 |  | 3895.89 | 4027.51 | 3895.89 | 3895.89 | 4027.51 | -132.601
293.08 |  | 3830.92 |  | 3869.92 | 4006.84 | 3869.92 | 3869.92 | 4006.84 | -175.913
292.98 |  | 3803.39 |  | 3863.02 | 4005.56 | 3863.03 | 3863.02 | 4005.57 | -202.18
292.88 |  | 3794.44 |  | 3845.32 | 3993.84 | 3845.32 | 3845.32 | 3993.85 | -199.409
292.78 |  | 3867.2 |  | 3844.14 | 3999.04 | 3844.16 | 3844.14 | 3999.06 | -131.853
292.68 |  | 3863.63 |  | 3835 | 3996.69 | 3835.04 | 3835 | 3996.73 | -133.095
292.58 |  | 3746.18 |  | 3834.75 | 4003.7 | 3834.81 | 3834.75 | 4003.76 | -257.581
292.48 |  | 3846.81 |  | 3834.48 | 4011.19 | 3834.59 | 3834.48 | 4011.3 | -164.488
292.38 |  | 3715.38 |  | 3834.2 | 4019.24 | 3834.4 | 3834.2 | 4019.43 | -304.054
292.28 |  | 3878.88 |  | 3833.92 | 4027.88 | 3834.25 | 3833.92 | 4028.22 | -149.339
292.18 |  | 3943.3 |  | 3833.61 | 4037.18 | 3834.17 | 3833.61 | 4037.75 | -94.4516
292.08 |  | 4021.56 |  | 3833.29 | 4047.21 | 3834.21 | 3833.29 | 4048.13 | -26.5763
291.98 |  | 3822.44 |  | 3832.95 | 4058.04 | 3834.41 | 3832.95 | 4059.51 | -237.068
291.88 |  | 3876.82 |  | 3832.57 | 4069.75 | 3834.84 | 3832.57 | 4072.02 | -195.2
291.78 |  | 3892.69 |  | 3832.13 | 4082.42 | 3835.55 | 3832.13 | 4085.85 | -193.16
291.68 |  | 3967.76 |  | 3831.63 | 4096.18 | 3836.65 | 3831.63 | 4101.2 | -133.444
291.58 |  | 3956.93 |  | 3831.09 | 4111.18 | 3838.27 | 3831.09 | 4118.35 | -161.42
291.48 |  | 3978.62 |  | 3830.53 | 4127.59 | 3840.51 | 3830.53 | 4137.58 | -158.953
291.38 |  | 4184.89 |  | 3829.92 | 4145.6 | 3843.48 | 3829.92 | 4159.15 | 25.7336
291.28 |  | 4080.24 |  | 3829.24 | 4165.39 | 3847.2 | 3829.24 | 4183.34 | -103.105
291.18 |  | 4103.02 |  | 3828.49 | 4187.23 | 3851.72 | 3828.49 | 4210.45 | -107.435
291.08 |  | 4106.19 |  | 3827.65 | 4211.4 | 3857.01 | 3827.65 | 4240.77 | -134.579
290.98 |  | 4263.94 |  | 3826.72 | 4238.3 | 3863.03 | 3826.72 | 4274.62 | -10.6733
290.88 |  | 4263.26 |  | 3825.68 | 4268.35 | 3869.67 | 3825.68 | 4312.34 | -49.0773
290.78 |  | 4274.4 |  | 3824.52 | 4302.08 | 3876.76 | 3824.52 | 4354.32 | -79.9221
290.68 |  | 4491.86 |  | 3823.27 | 4340.2 | 3884.17 | 3823.27 | 4401.11 | 90.7549
290.58 |  | 4481.24 |  | 3821.89 | 4383.47 | 3891.69 | 3821.89 | 4453.28 | 27.9618
290.48 |  | 4572.96 |  | 3820.35 | 4432.9 | 3899.13 | 3820.35 | 4511.67 | 61.2839
290.38 |  | 4746.36 |  | 3818.65 | 4489.69 | 3906.32 | 3818.65 | 4577.37 | 168.997
290.28 |  | 4686.39 |  | 3816.77 | 4555.4 | 3913.16 | 3816.77 | 4651.79 | 34.6003
290.18 |  | 4912.16 |  | 3814.69 | 4631.89 | 3919.55 | 3814.69 | 4736.75 | 175.409
290.08 |  | 4994.39 |  | 3812.37 | 4721.46 | 3925.45 | 3812.37 | 4834.54 | 159.856
289.98 |  | 5141.72 |  | 3809.84 | 4826.96 | 3930.9 | 3809.84 | 4948.02 | 193.7
289.88 |  | 5312.3 |  | 3807.05 | 4951.73 | 3935.93 | 3807.05 | 5080.62 | 231.682
289.78 |  | 5502.4 |  | 3803.96 | 5099.71 | 3940.6 | 3803.96 | 5236.35 | 266.049
289.68 |  | 5677.85 |  | 3800.57 | 5275.45 | 3945.01 | 3800.57 | 5419.89 | 257.962
289.58 |  | 5811.62 |  | 3796.8 | 5483.89 | 3949.2 | 3796.8 | 5636.29 | 175.336
289.48 |  | 6045.72 |  | 3792.62 | 5730.29 | 3953.27 | 3792.62 | 5890.93 | 154.79
289.38 |  | 6364.55 |  | 3787.96 | 6019.8 | 3957.26 | 3787.96 | 6189.1 | 175.45
289.28 |  | 6573.72 |  | 3782.77 | 6357.06 | 3961.23 | 3782.76 | 6535.53 | 38.1912
289.18 |  | 6964.82 |  | 3776.98 | 6745.51 | 3965.26 | 3776.98 | 6933.8 | 31.0187
289.08 |  | 7395.58 |  | 3770.54 | 7186.61 | 3969.4 | 3770.54 | 7385.48 | 10.1076
288.98 |  | 7943.59 |  | 3763.41 | 7679.07 | 3973.72 | 3763.4 | 7889.39 | 54.1984
288.88 |  | 8407.8 |  | 3755.46 | 8217.91 | 3978.22 | 3755.45 | 8440.7 | -32.8979
288.78 |  | 8880.93 |  | 3746.65 | 8794.01 | 3983.03 | 3746.63 | 9030.43 | -149.499
288.68 |  | 9463.52 |  | 3736.92 | 9393.63 | 3988.21 | 3736.88 | 9645 | -181.481
288.58 |  | 9909.9 |  | 3726.3 | 9998.63 | 3994 | 3726.23 | 10266.5 | -356.574
288.48 |  | 10823.4 |  | 3714.74 | 10586.9 | 4000.56 | 3714.62 | 10873 | -49.5328
288.38 |  | 11234.3 |  | 3702.34 | 11133.8 | 4008.22 | 3702.12 | 11440.1 | -205.843
288.28 |  | 12049.2 |  | 3689.15 | 11613.6 | 4017.35 | 3688.76 | 11942.6 | 106.65
288.18 |  | 12064.3 |  | 3675.32 | 12001.7 | 4028.42 | 3674.64 | 12356.2 | -291.834
288.08 |  | 12743.4 |  | 3660.98 | 12276.8 | 4041.99 | 3659.84 | 12660.1 | 83.3411
287.98 |  | 12793 |  | 3646.36 | 12422.8 | 4058.79 | 3644.49 | 12839 | -46.0512
287.88 |  | 13094.9 |  | 3631.82 | 12430.8 | 4079.78 | 3628.79 | 12884.8 | 210.057
287.78 |  | 12936.3 |  | 3617.77 | 12299.6 | 4106.14 | 3612.96 | 12797.5 | 138.741
287.68 |  | 12984.5 |  | 3604.62 | 12035.9 | 4139.24 | 3597.16 | 12585.4 | 399.075
287.58 |  | 12697.3 |  | 3592.96 | 11654 | 4180.86 | 3581.61 | 12264.6 | 432.735
287.48 |  | 11901 |  | 3583.34 | 11173.8 | 4233.13 | 3566.4 | 11857.4 | 43.5854
287.38 |  | 11413.5 |  | 3576.58 | 10619.3 | 4298.87 | 3551.73 | 11391.2 | 22.2379
287.28 |  | 10952 |  | 3573.43 | 10016.2 | 4381.46 | 3537.67 | 10895.7 | 56.2692
287.18 |  | 10335.3 |  | 3574.81 | 9389.79 | 4485.16 | 3524.24 | 10401.3 | -65.9361
287.08 |  | 9795.68 |  | 3581.79 | 8763.28 | 4615.27 | 3511.47 | 9937.4 | -141.716
286.98 |  | 9183.38 |  | 3595.59 | 8156.23 | 4778.24 | 3499.38 | 9531.3 | -347.921
286.88 |  | 8958.92 |  | 3617.49 | 7583.71 | 4981.49 | 3487.81 | 9207.07 | -248.149
286.78 |  | 8992.52 |  | 3648.96 | 7056.19 | 5233.52 | 3476.61 | 8985.44 | 7.0742
286.68 |  | 8759.19 |  | 3691.81 | 6579.72 | 5543.51 | 3465.61 | 8883.81 | -124.622
286.58 |  | 8626.76 |  | 3748.24 | 6156.5 | 5920.77 | 3454.63 | 8916.25 | -289.484
286.48 |  | 9316.26 |  | 3821.09 | 5785.66 | 6373.71 | 3443.47 | 9093.53 | 222.735
286.38 |  | 9552.33 |  | 3914.06 | 5464 | 6908.64 | 3431.86 | 9422.98 | 129.353
286.28 |  | 10021.7 |  | 4032.18 | 5186.94 | 7528.28 | 3419.56 | 9908.27 | 113.382
286.18 |  | 10737.7 |  | 4182.41 | 4949.15 | 8230.18 | 3406.38 | 10549 | 188.751
286.08 |  | 11360.3 |  | 4374.2 | 4745.08 | 9005.1 | 3392.05 | 11340.3 | 20.0366
285.98 |  | 12404.4 |  | 4620.28 | 4569.35 | 9835.98 | 3376.36 | 12272.9 | 131.545
285.88 |  | 13302.1 |  | 4937.5 | 4417.02 | 10697.4 | 3359.08 | 13333.8 | -31.6914
285.78 |  | 14324.7 |  | 5347.5 | 4283.74 | 11556.4 | 3340.04 | 14507.6 | -182.874
285.68 |  | 15905.8 |  | 5877.15 | 4165.68 | 12373.6 | 3318.99 | 15778.4 | 127.423
285.58 |  | 17044.2 |  | 6558.7 | 4059.7 | 13106.3 | 3295.8 | 17133.1 | -88.918
285.48 |  | 18282 |  | 7429.04 | 3963.06 | 13712.3 | 3270.23 | 18563.9 | -281.897
285.38 |  | 20023.7 |  | 8528.24 | 3873.5 | 14153.2 | 3242.07 | 20070.8 | -47.0814
285.28 |  | 21746.9 |  | 9896.93 | 3789.11 | 14399.1 | 3211.02 | 21663.1 | 83.8146
285.18 |  | 23025.3 |  | 11572.7 | 3708.33 | 14431.8 | 3176.91 | 23359 | -333.735
285.08 |  | 25169.3 |  | 13585.2 | 3629.97 | 14246.8 | 3139.61 | 25182.8 | -13.4487
284.98 |  | 27168.1 |  | 15950.5 | 3552.91 | 13853.5 | 3098.88 | 27159.2 | 8.9662
284.88 |  | 29883.2 |  | 18664.9 | 3476.2 | 13274.5 | 3054.48 | 29306.6 | 576.536
284.78 |  | 31943.9 |  | 21699.9 | 3398.99 | 12542.7 | 3006.15 | 31629.3 | 314.549
284.68 |  | 33721.1 |  | 24998 | 3320.72 | 11698.2 | 2953.8 | 34109.4 | -388.305
284.58 |  | 36680.2 |  | 28471.3 | 3241.04 | 10783.7 | 2897.49 | 36701.1 | -20.8705
284.48 |  | 39270.1 |  | 32001.9 | 3159.46 | 9840.73 | 2837.07 | 39327.9 | -57.8512
284.38 |  | 42144.6 |  | 35447.9 | 3075.95 | 8906.4 | 2772.78 | 41884.7 | 259.853
284.28 |  | 44321.6 |  | 38651.3 | 2990.53 | 8011.12 | 2704.87 | 44243.3 | 78.3877
284.18 |  | 45716.1 |  | 41449.9 | 2903.54 | 7177.44 | 2633.88 | 46263.1 | -546.919
284.08 |  | 47854.5 |  | 43690.1 | 2815.31 | 6419.62 | 2560.32 | 47804.4 | 50.1167
283.98 |  | 48465.5 |  | 45241.5 | 2726.3 | 5744.56 | 2484.79 | 48742.8 | -277.298
283.88 |  | 48883.7 |  | 46009.4 | 2637.26 | 5153.21 | 2408.18 | 48983.5 | -99.8278
283.78 |  | 48228.3 |  | 45943.8 | 2549.02 | 4641.99 | 2331.41 | 48472 | -243.717
283.68 |  | 47098.5 |  | 45045.2 | 2462.46 | 4204.38 | 2255.47 | 47201.1 | -102.59
283.58 |  | 45112.6 |  | 43363.8 | 2378.43 | 3832.21 | 2181.29 | 45211.8 | -99.2454
283.48 |  | 42655.7 |  | 40995.2 | 2297.78 | 3516.89 | 2109.79 | 42590.3 | 65.3993
283.38 |  | 39452.7 |  | 38070.6 | 2221.31 | 3250.15 | 2041.84 | 39458.4 | -5.6974
283.28 |  | 36218.5 |  | 34744.1 | 2149.61 | 3024.36 | 1978.09 | 35961.9 | 256.539
283.18 |  | 32724.6 |  | 31179.2 | 2083.27 | 2833 | 1919.17 | 32257.1 | 467.499
283.08 |  | 28410.1 |  | 27534.7 | 2022.64 | 2670.52 | 1865.5 | 28496.8 | -86.7184
282.98 |  | 25201.3 |  | 23953.6 | 1967.94 | 2532.28 | 1817.31 | 24819.2 | 382.059
282.88 |  | 21805.5 |  | 20554.4 | 1919.16 | 2414.44 | 1774.63 | 21338.7 | 466.762
282.78 |  | 18439 |  | 17425.8 | 1876.15 | 2313.87 | 1737.37 | 18141.1 | 297.89
282.68 |  | 15225.1 |  | 14625.8 | 1838.65 | 2227.95 | 1705.27 | 15281.9 | -56.7621
282.58 |  | 12673.2 |  | 12183 | 1806.28 | 2154.48 | 1678 | 12787.8 | -114.636
282.48 |  | 10566.8 |  | 10101 | 1778.62 | 2091.64 | 1655.13 | 10661 | -94.1356
282.38 |  | 8801.44 |  | 8363.34 | 1755.04 | 2037.72 | 1636.09 | 8883.92 | -82.4847
282.28 |  | 7129.97 |  | 6940.2 | 1735.13 | 1991.46 | 1620.47 | 7425.84 | -295.872
282.18 |  | 6146.97 |  | 5793.42 | 1718.38 | 1951.68 | 1607.79 | 6247.9 | -100.938
282.08 |  | 5189.68 |  | 4881.66 | 1704.3 | 1917.34 | 1597.56 | 5308.17 | -118.491
281.98 |  | 4542.87 |  | 4164.07 | 1692.38 | 1887.52 | 1589.31 | 4565.36 | -22.489
281.88 |  | 3881.14 |  | 3603.09 | 1682.25 | 1861.51 | 1582.67 | 3981.51 | -100.37
281.78 |  | 3515.43 |  | 3165.82 | 1673.55 | 1838.67 | 1577.31 | 3523.41 | -7.9797
281.68 |  | 3163.73 |  | 2824.79 | 1666 | 1818.5 | 1572.99 | 3163.31 | 0.42058
281.58 |  | 2896.62 |  | 2557.77 | 1659.34 | 1800.54 | 1569.45 | 2878.76 | 17.863
281.48 |  | 2597.69 |  | 2347.45 | 1653.37 | 1784.47 | 1566.54 | 2652.21 | -54.522
281.38 |  | 2611.98 |  | 2180.62 | 1647.91 | 1769.98 | 1564.12 | 2470.28 | 141.698
281.28 |  | 2351.69 |  | 2047.41 | 1642.83 | 1756.86 | 1562.1 | 2322.9 | 28.7953
281.18 |  | 2270.01 |  | 1940.51 | 1637.98 | 1744.88 | 1560.39 | 2202.59 | 67.4174
281.08 |  | 2200.96 |  | 1854.54 | 1633.25 | 1733.85 | 1558.93 | 2103.79 | 97.1767
280.98 |  | 2121.18 |  | 1785.47 | 1628.53 | 1723.64 | 1557.67 | 2022.29 | 98.8875
280.88 |  | 2044.95 |  | 1730.21 | 1623.75 | 1714.07 | 1556.59 | 1954.85 | 90.0957
280.78 |  | 1965.99 |  | 1686.33 | 1618.83 | 1705 | 1555.64 | 1898.87 | 67.1218
280.68 |  | 1973.82 |  | 1651.84 | 1613.76 | 1696.32 | 1554.84 | 1852.23 | 121.587
280.58 |  | 1849.73 |  | 1625.07 | 1608.5 | 1687.85 | 1554.15 | 1813.13 | 36.5942
280.48 |  | 1836.05 |  | 1604.57 | 1603.09 | 1679.48 | 1553.54 | 1780.05 | 55.997
280.38 |  | 1729.56 |  | 1589.12 | 1597.56 | 1671.08 | 1553.02 | 1751.72 | -22.1607
280.28 |  | 1706.6 |  | 1577.66 | 1592 | 1662.56 | 1552.57 | 1727.09 | -20.4935
280.18 |  | 1692.07 |  | 1569.3 | 1586.51 | 1653.86 | 1552.17 | 1705.32 | -13.252
280.08 |  | 1713.48 |  | 1563.31 | 1581.2 | 1644.96 | 1551.84 | 1685.79 | 27.6903
279.98 |  | 1688.16 |  | 1559.11 | 1576.19 | 1635.89 | 1551.57 | 1668.05 | 20.1049
279.88 |  | 1679.28 |  | 1556.22 | 1571.59 | 1626.74 | 1551.36 | 1651.83 | 27.4507
279.78 |  | 1671.61 |  | 1554.25 | 1567.45 | 1617.6 | 1551.18 | 1636.94 | 34.671
279.68 |  | 1576.63 |  | 1552.94 | 1563.83 | 1608.62 | 1551.04 | 1623.31 | -46.6896
279.58 |  | 1597.76 |  | 1552.07 | 1560.74 | 1599.97 | 1550.91 | 1610.95 | -13.1904
279.48 |  | 1494.75 |  | 1551.49 | 1558.17 | 1591.81 | 1550.8 | 1599.86 | -105.112
279.38 |  | 1578.22 |  | 1551.11 | 1556.1 | 1584.3 | 1550.71 | 1590.09 | -11.876
279.28 |  | 1562.94 |  | 1550.86 | 1554.48 | 1577.58 | 1550.64 | 1581.65 | -18.709
279.18 |  | 1573.32 |  | 1550.71 | 1553.26 | 1571.71 | 1550.59 | 1574.51 | -1.1924
279.08 |  | 1496.38 |  | 1550.63 | 1552.37 | 1566.75 | 1550.56 | 1568.63 | -72.2511

## Al2p Scan
﻿
Axis | Energy | Elements= | 201
C:\Avantage\Projects\Jelco Albertsma\20241114\Data\SAN8-ICP-Act Scans.DATA\Al2p Scan.VGD
Binding Energy (E) |  |  |  | Al2p Scan A | Backgnd. | Envelope | Residuals
eV |  | Counts / s (Residuals × 2) |  | Counts / s (Residuals × 2) | Counts / s (Residuals × 2) | Counts / s (Residuals × 2) | Counts / s (Residuals × 2)
85.08 |  | 949.06 |  | 894.354 | 894.354 | 894.354 | 54.7058
84.98 |  | 903.389 |  | 894.102 | 894.102 | 894.102 | 9.2874
84.88 |  | 840.133 |  | 892.393 | 892.393 | 892.393 | -52.2603
84.78 |  | 905.305 |  | 889.051 | 889.051 | 889.051 | 16.2546
84.68 |  | 889.27 |  | 885.054 | 885.054 | 885.054 | 4.2155
84.58 |  | 878.968 |  | 880.664 | 880.664 | 880.664 | -1.6965
84.48 |  | 912.262 |  | 877.383 | 877.383 | 877.383 | 34.8785
84.38 |  | 910.672 |  | 875.436 | 875.436 | 875.436 | 35.2359
84.28 |  | 881.925 |  | 874.58 | 874.58 | 874.58 | 7.3455
84.18 |  | 867.591 |  | 871.99 | 871.99 | 871.99 | -4.3992
84.08 |  | 821.059 |  | 869.636 | 869.636 | 869.636 | -48.5772
83.98 |  | 880.969 |  | 867.999 | 867.999 | 867.999 | 12.9701
83.88 |  | 853.196 |  | 864.962 | 864.962 | 864.962 | -11.766
83.78 |  | 871.252 |  | 862.05 | 862.05 | 862.05 | 9.2021
83.68 |  | 871.53 |  | 860.971 | 860.971 | 860.971 | 10.5587
83.58 |  | 845.935 |  | 860.903 | 860.903 | 860.903 | -14.9676
83.48 |  | 896.578 |  | 860.402 | 860.402 | 860.402 | 36.1761
83.38 |  | 880.128 |  | 858.978 | 858.978 | 858.978 | 21.1504
83.28 |  | 837.582 |  | 857.397 | 857.397 | 857.397 | -19.8145
83.18 |  | 844.863 |  | 855.646 | 855.646 | 855.646 | -10.7825
83.08 |  | 899.43 |  | 854.263 | 854.263 | 854.263 | 45.1671
82.98 |  | 888.196 |  | 853.595 | 853.595 | 853.595 | 34.6008
82.88 |  | 878.098 |  | 852.348 | 852.348 | 852.348 | 25.7492
82.78 |  | 850.055 |  | 851.259 | 851.259 | 851.259 | -1.204
82.68 |  | 823.621 |  | 850.568 | 850.568 | 850.568 | -26.9467
82.58 |  | 799.664 |  | 849.704 | 849.704 | 849.704 | -50.0399
82.48 |  | 884.822 |  | 848.357 | 848.357 | 848.357 | 36.4649
82.38 |  | 871.087 |  | 847.536 | 847.536 | 847.536 | 23.5509
82.28 |  | 837.084 |  | 847.032 | 847.032 | 847.032 | -9.9478
82.18 |  | 844.064 |  | 847.029 | 847.029 | 847.029 | -2.9649
82.08 |  | 874.965 |  | 846.981 | 846.981 | 846.981 | 27.9841
81.98 |  | 844.278 |  | 846.875 | 846.874 | 846.875 | -2.5967
81.88 |  | 854.839 |  | 846.734 | 846.734 | 846.734 | 8.1047
81.78 |  | 832.87 |  | 846.592 | 846.592 | 846.592 | -13.722
81.68 |  | 885.201 |  | 846.497 | 846.496 | 846.497 | 38.7048
81.58 |  | 866.998 |  | 846.363 | 846.362 | 846.363 | 20.6351
81.48 |  | 824.618 |  | 846.226 | 846.224 | 846.226 | -21.6085
81.38 |  | 884.517 |  | 846.09 | 846.086 | 846.09 | 38.4268
81.28 |  | 834.575 |  | 845.918 | 845.912 | 845.918 | -11.3429
81.18 |  | 865.185 |  | 845.755 | 845.745 | 845.755 | 19.4308
81.08 |  | 845.386 |  | 845.585 | 845.571 | 845.585 | -0.19906
80.98 |  | 873.401 |  | 845.485 | 845.463 | 845.485 | 27.9166
80.88 |  | 870.67 |  | 845.341 | 845.307 | 845.341 | 25.3287
80.78 |  | 847.373 |  | 845.162 | 845.112 | 845.162 | 2.2114
80.68 |  | 836.903 |  | 845.047 | 844.973 | 845.047 | -8.1438
80.58 |  | 833.189 |  | 844.871 | 844.764 | 844.871 | -11.6817
80.48 |  | 901.476 |  | 844.77 | 844.616 | 844.77 | 56.7064
80.38 |  | 853.817 |  | 844.689 | 844.471 | 844.689 | 9.1277
80.28 |  | 839.129 |  | 844.652 | 844.346 | 844.652 | -5.5228
80.18 |  | 887.507 |  | 844.68 | 844.255 | 844.68 | 42.8275
80.08 |  | 815.516 |  | 844.768 | 844.186 | 844.768 | -29.2512
79.98 |  | 842.308 |  | 844.939 | 844.151 | 844.939 | -2.6308
79.88 |  | 856.215 |  | 845.166 | 844.111 | 845.166 | 11.0487
79.78 |  | 843.581 |  | 845.503 | 844.106 | 845.503 | -1.9221
79.68 |  | 829.817 |  | 845.926 | 844.098 | 845.926 | -16.1084
79.58 |  | 810.323 |  | 846.454 | 844.088 | 846.454 | -36.1308
79.48 |  | 836.276 |  | 847.111 | 844.082 | 847.111 | -10.8347
79.38 |  | 870.733 |  | 847.909 | 844.072 | 847.909 | 22.8236
79.28 |  | 905.195 |  | 848.868 | 844.061 | 848.868 | 56.3269
79.18 |  | 850.902 |  | 850.011 | 844.05 | 850.011 | 0.89115
79.08 |  | 848.187 |  | 851.355 | 844.037 | 851.355 | -3.1686
78.98 |  | 848.532 |  | 852.914 | 844.019 | 852.914 | -4.3815
78.88 |  | 872.068 |  | 854.703 | 843.997 | 854.703 | 17.3648
78.78 |  | 854.879 |  | 856.739 | 843.972 | 856.739 | -1.8602
78.68 |  | 856.295 |  | 859.037 | 843.949 | 859.037 | -2.7419
78.58 |  | 897.018 |  | 861.608 | 843.931 | 861.608 | 35.4103
78.48 |  | 871.773 |  | 864.453 | 843.914 | 864.453 | 7.32
78.38 |  | 865.644 |  | 867.572 | 843.894 | 867.572 | -1.928
78.28 |  | 841.001 |  | 870.966 | 843.871 | 870.966 | -29.9653
78.18 |  | 844.268 |  | 874.64 | 843.847 | 874.64 | -30.3723
78.08 |  | 837.629 |  | 878.595 | 843.82 | 878.595 | -40.966
77.98 |  | 887.885 |  | 882.839 | 843.792 | 882.839 | 5.0467
77.88 |  | 889.889 |  | 887.382 | 843.761 | 887.382 | 2.5073
77.78 |  | 882.448 |  | 892.243 | 843.728 | 892.243 | -9.7955
77.68 |  | 884.298 |  | 897.452 | 843.689 | 897.452 | -13.1541
77.58 |  | 881.418 |  | 903.053 | 843.644 | 903.053 | -21.6352
77.48 |  | 924.015 |  | 909.105 | 843.59 | 909.105 | 14.9094
77.38 |  | 908.235 |  | 915.691 | 843.519 | 915.691 | -7.4562
77.28 |  | 925.522 |  | 922.932 | 843.438 | 922.932 | 2.5905
77.18 |  | 926.463 |  | 930.979 | 843.348 | 930.979 | -4.5164
77.08 |  | 966.58 |  | 940.023 | 843.244 | 940.023 | 26.5574
76.98 |  | 1037.97 |  | 950.303 | 843.121 | 950.303 | 87.6711
76.88 |  | 1019.1 |  | 962.124 | 842.978 | 962.124 | 56.9756
76.78 |  | 1010.73 |  | 975.864 | 842.815 | 975.864 | 34.8644
76.68 |  | 1056.61 |  | 991.981 | 842.629 | 991.981 | 64.631
76.58 |  | 1115.58 |  | 1011.03 | 842.418 | 1011.03 | 104.549
76.48 |  | 1142.22 |  | 1033.67 | 842.179 | 1033.67 | 108.558
76.38 |  | 1170.48 |  | 1060.66 | 841.909 | 1060.66 | 109.815
76.28 |  | 1203.39 |  | 1092.91 | 841.607 | 1092.91 | 110.477
76.18 |  | 1240.33 |  | 1131.41 | 841.261 | 1131.41 | 108.925
76.08 |  | 1284.3 |  | 1177.26 | 840.866 | 1177.26 | 107.042
75.98 |  | 1361.1 |  | 1231.68 | 840.423 | 1231.68 | 129.418
75.88 |  | 1433.24 |  | 1295.92 | 839.928 | 1295.92 | 137.32
75.78 |  | 1580.51 |  | 1371.25 | 839.377 | 1371.25 | 209.264
75.68 |  | 1628.23 |  | 1458.87 | 838.761 | 1458.87 | 169.363
75.58 |  | 1663.82 |  | 1559.87 | 838.069 | 1559.87 | 103.945
75.48 |  | 1776.66 |  | 1675.14 | 837.298 | 1675.14 | 101.523
75.38 |  | 1842.98 |  | 1805.21 | 836.436 | 1805.21 | 37.7686
75.28 |  | 1992.55 |  | 1950.23 | 835.477 | 1950.23 | 42.3187
75.18 |  | 2173.17 |  | 2109.84 | 834.411 | 2109.84 | 63.3325
75.08 |  | 2233.41 |  | 2283.05 | 833.24 | 2283.05 | -49.6415
74.98 |  | 2428.67 |  | 2468.21 | 831.955 | 2468.21 | -39.5417
74.88 |  | 2588.58 |  | 2662.93 | 830.541 | 2662.93 | -74.3589
74.78 |  | 2787.42 |  | 2864.13 | 828.992 | 2864.13 | -76.7035
74.68 |  | 2898.33 |  | 3068 | 827.299 | 3068 | -169.669
74.58 |  | 3070.8 |  | 3270.18 | 825.455 | 3270.18 | -199.381
74.48 |  | 3296.23 |  | 3465.85 | 823.474 | 3465.85 | -169.626
74.38 |  | 3475.78 |  | 3649.91 | 821.352 | 3649.91 | -174.131
74.28 |  | 3659.42 |  | 3817.18 | 819.092 | 3817.18 | -157.766
74.18 |  | 3889.31 |  | 3962.7 | 816.696 | 3962.7 | -73.3897
74.08 |  | 3906.36 |  | 4081.91 | 814.179 | 4081.91 | -175.553
73.98 |  | 4002.58 |  | 4170.94 | 811.551 | 4170.94 | -168.36
73.88 |  | 4167.58 |  | 4226.81 | 808.83 | 4226.81 | -59.2253
73.78 |  | 4292.51 |  | 4247.57 | 806.043 | 4247.57 | 44.9404
73.68 |  | 4300.02 |  | 4232.46 | 803.204 | 4232.46 | 67.5614
73.58 |  | 4294.41 |  | 4181.92 | 800.354 | 4181.92 | 112.487
73.48 |  | 4210.68 |  | 4097.58 | 797.517 | 4097.58 | 113.098
73.38 |  | 4123.9 |  | 3982.15 | 794.706 | 3982.15 | 141.743
73.28 |  | 4103.81 |  | 3839.29 | 791.956 | 3839.29 | 264.516
73.18 |  | 3768.33 |  | 3673.4 | 789.298 | 3673.4 | 94.9359
73.08 |  | 3696.38 |  | 3489.37 | 786.756 | 3489.37 | 207.01
72.98 |  | 3546.96 |  | 3292.38 | 784.35 | 3292.38 | 254.583
72.88 |  | 3192.54 |  | 3087.58 | 782.1 | 3087.58 | 104.963
72.78 |  | 2979.49 |  | 2879.92 | 780.018 | 2879.92 | 99.5748
72.68 |  | 2783.63 |  | 2673.94 | 778.107 | 2673.94 | 109.69
72.58 |  | 2537.95 |  | 2473.62 | 776.38 | 2473.62 | 64.3242
72.48 |  | 2293.07 |  | 2282.27 | 774.827 | 2282.27 | 10.7986
72.38 |  | 2051.35 |  | 2102.49 | 773.449 | 2102.49 | -51.147
72.28 |  | 1930 |  | 1936.16 | 772.246 | 1936.16 | -6.1538
72.18 |  | 1729.74 |  | 1784.42 | 771.199 | 1784.42 | -54.6834
72.08 |  | 1546.25 |  | 1647.83 | 770.294 | 1647.83 | -101.577
71.98 |  | 1465.53 |  | 1526.37 | 769.526 | 1526.37 | -60.8396
71.88 |  | 1286.6 |  | 1419.58 | 768.875 | 1419.58 | -132.976
71.78 |  | 1209.46 |  | 1326.65 | 768.327 | 1326.65 | -117.195
71.68 |  | 1155.21 |  | 1246.54 | 767.865 | 1246.54 | -91.3312
71.58 |  | 1035.25 |  | 1178.04 | 767.482 | 1178.04 | -142.788
71.48 |  | 1039.75 |  | 1119.88 | 767.165 | 1119.88 | -80.1332
71.38 |  | 979.492 |  | 1070.78 | 766.897 | 1070.78 | -91.2905
71.28 |  | 943.193 |  | 1029.51 | 766.677 | 1029.51 | -86.3138
71.18 |  | 930.771 |  | 994.9 | 766.491 | 994.9 | -64.1295
71.08 |  | 878.242 |  | 965.908 | 766.331 | 965.908 | -87.6665
70.98 |  | 920.207 |  | 941.601 | 766.195 | 941.601 | -21.3941
70.88 |  | 860.632 |  | 921.155 | 766.074 | 921.155 | -60.5233
70.78 |  | 839.98 |  | 903.879 | 765.968 | 903.879 | -63.8986
70.68 |  | 887.602 |  | 889.181 | 765.877 | 889.181 | -1.5795
70.58 |  | 833.492 |  | 876.571 | 765.798 | 876.571 | -43.0789
70.48 |  | 861.436 |  | 865.64 | 765.726 | 865.64 | -4.2044
70.38 |  | 833.608 |  | 856.061 | 765.663 | 856.061 | -22.4537
70.28 |  | 792.296 |  | 847.574 | 765.608 | 847.574 | -55.2778
70.18 |  | 792.935 |  | 839.963 | 765.559 | 839.963 | -47.0283
70.08 |  | 829.601 |  | 833.064 | 765.512 | 833.064 | -3.4633
69.98 |  | 782.012 |  | 826.751 | 765.469 | 826.751 | -44.739
69.88 |  | 798.553 |  | 820.926 | 765.427 | 820.926 | -22.3729
69.78 |  | 796.216 |  | 815.524 | 765.392 | 815.524 | -19.3078
69.68 |  | 811.309 |  | 810.489 | 765.36 | 810.489 | 0.82024
69.58 |  | 831.335 |  | 805.784 | 765.327 | 805.784 | 25.551
69.48 |  | 825.452 |  | 801.384 | 765.293 | 801.384 | 24.068
69.38 |  | 767.569 |  | 797.28 | 765.261 | 797.28 | -29.7108
69.28 |  | 801.159 |  | 793.458 | 765.226 | 793.458 | 7.7004
69.18 |  | 799.623 |  | 789.918 | 765.191 | 789.918 | 9.7054
69.08 |  | 812.027 |  | 786.658 | 765.159 | 786.658 | 25.3686
68.98 |  | 798.575 |  | 783.68 | 765.129 | 783.68 | 14.8954
68.88 |  | 812.146 |  | 780.976 | 765.101 | 780.976 | 31.1696
68.78 |  | 805.495 |  | 778.544 | 765.073 | 778.544 | 26.951
68.68 |  | 764.77 |  | 776.374 | 765.045 | 776.374 | -11.6046
68.58 |  | 775.919 |  | 774.457 | 765.017 | 774.457 | 1.4617
68.48 |  | 818.923 |  | 772.785 | 764.994 | 772.785 | 46.1374
68.38 |  | 810.684 |  | 771.341 | 764.974 | 771.341 | 39.3426
68.28 |  | 770.964 |  | 770.101 | 764.95 | 770.101 | 0.86253
68.18 |  | 795.824 |  | 769.053 | 764.929 | 769.053 | 26.7709
68.08 |  | 743.839 |  | 768.177 | 764.91 | 768.177 | -24.3384
67.98 |  | 773.356 |  | 767.451 | 764.89 | 767.451 | 5.9051
67.88 |  | 847.342 |  | 766.858 | 764.872 | 766.858 | 80.4846
67.78 |  | 777.824 |  | 766.382 | 764.86 | 766.382 | 11.4416
67.68 |  | 775.815 |  | 766.003 | 764.849 | 766.003 | 9.8111
67.58 |  | 771.255 |  | 765.704 | 764.839 | 765.704 | 5.5515
67.48 |  | 752.956 |  | 765.467 | 764.826 | 765.467 | -12.5108
67.38 |  | 753.741 |  | 765.279 | 764.81 | 765.279 | -11.5383
67.28 |  | 781.81 |  | 765.134 | 764.794 | 765.134 | 16.6764
67.18 |  | 773.164 |  | 765.028 | 764.785 | 765.028 | 8.1356
67.08 |  | 822.115 |  | 764.944 | 764.772 | 764.944 | 57.1713
66.98 |  | 795.499 |  | 764.878 | 764.758 | 764.878 | 30.621
66.88 |  | 755.593 |  | 764.82 | 764.737 | 764.82 | -9.227
66.78 |  | 766.04 |  | 764.768 | 764.712 | 764.768 | 1.272
66.68 |  | 828.143 |  | 764.72 | 764.682 | 764.72 | 63.4229
66.58 |  | 799.022 |  | 764.675 | 764.65 | 764.675 | 34.3471
66.48 |  | 843.072 |  | 764.634 | 764.618 | 764.634 | 78.4376
66.38 |  | 820.099 |  | 764.603 | 764.593 | 764.603 | 55.4961
66.28 |  | 805.912 |  | 764.576 | 764.569 | 764.576 | 41.336
66.18 |  | 806.994 |  | 764.548 | 764.543 | 764.548 | 42.4463
66.08 |  | 779.236 |  | 764.519 | 764.516 | 764.519 | 14.7167
65.98 |  | 730.658 |  | 764.496 | 764.494 | 764.496 | -33.8377
65.88 |  | 776.455 |  | 764.475 | 764.474 | 764.475 | 11.98
65.78 |  | 778.13 |  | 764.462 | 764.462 | 764.462 | 13.668
65.68 |  | 786.586 |  | 764.449 | 764.449 | 764.449 | 22.1366
65.58 |  | 767.071 |  | 764.442 | 764.442 | 764.442 | 2.6289
65.48 |  | 770.146 |  | 764.438 | 764.438 | 764.438 | 5.7087
65.38 |  | 743.59 |  | 764.434 | 764.434 | 764.434 | -20.8445
65.28 |  | 825.083 |  | 764.427 | 764.427 | 764.427 | 60.6559
65.18 |  | 736.589 |  | 764.42 | 764.42 | 764.42 | -27.8311
65.08 |  | 744.004 |  | 764.414 | 764.414 | 764.414 | -20.4102

## Peak Table
Peak Table :
| Name | Start BE | Peak BE | End BE | Height CPS | FWHM eV | Area (P) CPS.eV | Area (N) TPP-2M | Atomic % | Peak Type | Q | SF ALTHERMO1 | TXFN | Backgnd | PP Height CPS | PP Hgt (N) | PP At. % | Title | File Name
| C1s Scan A | 298.08 | 283.83 | 279.08 | 43711.16 | 1.71 | 81887.35 | 1147.54 | 39.83 | Fitted | 1 | 1 | 1 | Smart | 46733.57 | 327.45 | 36.72 | C1s Scan | C:\Avantage\Projects\Jelco Albertsma\20241114\Data\SAN8-ICP-Act Scans.DATA\C1s Scan.VGD
| C1s Scan B | 298.08 | 287.91 | 279.08 | 8809.58 | 1.96 | 21566.47 | 303.02 | 10.52 | Fitted | 1 | 1 | 1 | Smart | 11600.13 | 81.49 | 9.14 | C1s Scan | C:\Avantage\Projects\Jelco Albertsma\20241114\Data\SAN8-ICP-Act Scans.DATA\C1s Scan.VGD
| C1s Scan C | 298.08 | 285.2 | 279.08 | 11258.74 | 1.76 | 23805.95 | 333.9 | 11.59 | Fitted | 1 | 1 | 1 | Smart | 21530.56 | 150.99 | 16.93 | C1s Scan | C:\Avantage\Projects\Jelco Albertsma\20241114\Data\SAN8-ICP-Act Scans.DATA\C1s Scan.VGD
| Al2p Scan A | 85.08 | 73.76 | 65.08 | 3441.97 | 2.34 | 9065.62 | 200.29 | 6.95 | Fitted | 1 | 0.56 | 1 | Smart | 3561.85 | 98.37 | 11.03 | Al2p Scan | C:\Avantage\Projects\Jelco Albertsma\20241114\Data\SAN8-ICP-Act Scans.DATA\Al2p Scan.VGD
| O1s Scan A | 545.08 | 531.18 | 525.08 | 51498.13 | 2.31 | 132298.83 | 767.06 | 26.62 | Fitted | 1 | 2.881 | 1 | Smart | 54366.81 | 157.61 | 17.67 | O1s Scan | C:\Avantage\Projects\Jelco Albertsma\20241114\Data\SAN8-ICP-Act Scans.DATA\O1s Scan.VGD
| O1s Scan B | 545.08 | 532.82 | 525.08 | 9939.98 | 1.96 | 22261.1 | 129.24 | 4.49 | Fitted | 1 | 2.881 | 1 | Smart | 26115.02 | 75.8 | 8.5 | O1s Scan | C:\Avantage\Projects\Jelco Albertsma\20241114\Data\SAN8-ICP-Act Scans.DATA\O1s Scan.VGD
Peak Fit Table : Al2p Scan
Ref. | Name | Peak BE | Height CPS | Height Ratio | Area CPS.eV | Area Ratio | FWHM fit param (eV) | L/G Mix (%) Convolve | Tail Mix (%) | Tail Height (%) | Tail Exponent
E | Al2p Scan A | 73.76 | 3441.97 | 1 | 9065.62 | 1 | 2.34 | 21.29 | 100 | 0 | 0
[7 empty] | 0.5 : 3.5 | 0.48194 | fixed | fixed | fixed
Peak Fit Table : C1s Scan
Ref. | Name | Peak BE | Height CPS | Height Ratio | Area CPS.eV | Area Ratio | FWHM fit param (eV) | L/G Mix (%) Convolve | Tail Mix (%) | Tail Height (%) | Tail Exponent
B | C1s Scan A | 283.83 | 43711.16 | 1 | 81887.35 | 1 | 1.71 | 15.46 | 100 | 0 | 0
[7 empty] | 0.5 : 3.5 | 0.48194 | fixed | fixed | fixed
C | C1s Scan B | 287.91 | 8809.58 | 0.2 | 21566.47 | 0.26 | 1.95 | 42.44 | 100 | 0 | 0
[7 empty] | 0.5 : 3.5 | 0.48194 | fixed | fixed | fixed
D | C1s Scan C | 285.2 | 11258.74 | 0.26 | 23805.95 | 0.29 | 1.76 | 34.86 | 100 | 0 | 0
Peak Fit Table : O1s Scan | [6 empty] | 0.5 : 3.5 | 0.48194 | fixed | fixed | fixed
Ref. | Name | Peak BE | Height CPS | Height Ratio | Area CPS.eV | Area Ratio | FWHM fit param (eV) | L/G Mix (%) Convolve | Tail Mix (%) | Tail Height (%) | Tail Exponent
F | O1s Scan A | 531.18 | 51498.13 | 1 | 132298.83 | 1 | 2.31 | 19.78 | 100 | 0 | 0
[7 empty] | 0.5 : 3.5 | 0.48194 | fixed | fixed | fixed
G | O1s Scan B | 532.82 | 9939.98 | 0.19 | 22261.1 | 0.17 | 1.96 | 24.51 | 100 | 0 | 0
[7 empty] | 0.5 : 3.5 | 0.48194 | fixed | fixed | fixed

## Titles
15:02:11 Thursday, November 14, 2024
C:\Avantage\Projects\Jelco Albertsma\20241114\Data\SAN8-ICP-Act Scans.xls
SAN8-ICP-Act Scans
Data Files : | Title | File Name | Comment
| O1s Scan | C:\...\20241114\Data\SAN8-ICP-Act Scans.DATA\O1s Scan.VGD
| N1s Scan | C:\...\20241114\Data\SAN8-ICP-Act Scans.DATA\N1s Scan.VGD
| C1s Scan | C:\...\20241114\Data\SAN8-ICP-Act Scans.DATA\C1s Scan.VGD
| Al2p Scan | C:\...\20241114\Data\SAN8-ICP-Act Scans.DATA\Al2p Scan.VGD