## O1s Scan
﻿
Axis | Energy | Elements= | 201
C:\Avantage\Projects\Jelco Albertsma\20241114\Data\SAN9-ICP-Act Scans.DATA\O1s Scan.VGD
Binding Energy (E) |  |  |  | O1s Scan A | O1s Scan B | Backgnd. | Envelope | Residuals
eV |  | Counts / s (Residuals × 2) |  | Counts / s (Residuals × 2) | Counts / s (Residuals × 2) | Counts / s (Residuals × 2) | Counts / s (Residuals × 2) | Counts / s (Residuals × 2)
545.08 |  | 13015.3 |  | 12706 | 12706 | 12706 | 12706 | 309.356
544.98 |  | 12909.3 |  | 12653.2 | 12653.2 | 12653.2 | 12653.2 | 256.104
544.88 |  | 12736.5 |  | 12601.8 | 12601.8 | 12601.8 | 12601.8 | 134.662
544.78 |  | 12612.7 |  | 12557.8 | 12557.8 | 12557.8 | 12557.8 | 54.8821
544.68 |  | 12460.1 |  | 12522.1 | 12522.1 | 12522.1 | 12522.1 | -62.0435
544.58 |  | 12502 |  | 12467.5 | 12467.5 | 12467.5 | 12467.5 | 34.4666
544.48 |  | 12336.8 |  | 12396.7 | 12396.7 | 12396.7 | 12396.7 | -59.9019
544.38 |  | 12241.8 |  | 12327.1 | 12327.1 | 12327.1 | 12327.1 | -85.2833
544.28 |  | 12205.6 |  | 12231 | 12231 | 12231 | 12231 | -25.365
544.18 |  | 12200.9 |  | 12177.2 | 12177.2 | 12177.2 | 12177.2 | 23.7673
544.08 |  | 11921.5 |  | 12120.3 | 12120.3 | 12120.3 | 12120.3 | -198.791
543.98 |  | 12236.9 |  | 12061.4 | 12061.4 | 12061.4 | 12061.4 | 175.44
543.88 |  | 12143.1 |  | 11980.2 | 11980.2 | 11980.2 | 11980.2 | 162.89
543.78 |  | 11679.6 |  | 11920.4 | 11920.4 | 11920.4 | 11920.4 | -240.856
543.68 |  | 12020.6 |  | 11863.8 | 11863.8 | 11863.8 | 11863.8 | 156.88
543.58 |  | 11834 |  | 11789 | 11789 | 11789 | 11789 | 44.9918
543.48 |  | 11854.8 |  | 11739.6 | 11739.6 | 11739.6 | 11739.6 | 115.166
543.38 |  | 11443.9 |  | 11660.4 | 11660.4 | 11660.4 | 11660.4 | -216.552
543.28 |  | 11584 |  | 11589.3 | 11589.3 | 11589.3 | 11589.3 | -5.2668
543.18 |  | 11582.1 |  | 11542.7 | 11542.7 | 11542.7 | 11542.7 | 39.357
543.08 |  | 11378.7 |  | 11505 | 11505 | 11505 | 11505 | -126.359
542.98 |  | 11377.9 |  | 11462.2 | 11462.2 | 11462.2 | 11462.2 | -84.2336
542.88 |  | 11366 |  | 11393.2 | 11393.2 | 11393.2 | 11393.2 | -27.2561
542.78 |  | 11360.4 |  | 11375.7 | 11375.7 | 11375.7 | 11375.7 | -15.2881
542.68 |  | 11167.8 |  | 11349 | 11349 | 11349 | 11349 | -181.17
542.58 |  | 11605.9 |  | 11300.7 | 11300.7 | 11300.7 | 11300.7 | 305.197
542.48 |  | 11362.6 |  | 11271.8 | 11271.8 | 11271.8 | 11271.8 | 90.7778
542.38 |  | 11096.1 |  | 11218.9 | 11218.9 | 11218.9 | 11218.9 | -122.843
542.28 |  | 11250.9 |  | 11199.9 | 11199.9 | 11199.9 | 11199.9 | 51.0269
542.18 |  | 11290.4 |  | 11174.2 | 11174.2 | 11174.2 | 11174.2 | 116.238
542.08 |  | 11051 |  | 11163.3 | 11163.3 | 11163.3 | 11163.3 | -112.375
541.98 |  | 11061 |  | 11119.6 | 11119.6 | 11119.6 | 11119.6 | -58.5946
541.88 |  | 10796.2 |  | 11090.2 | 11090.2 | 11090.2 | 11090.2 | -293.91
541.78 |  | 11156.4 |  | 11070.8 | 11070.8 | 11070.8 | 11070.8 | 85.6811
541.68 |  | 11077.5 |  | 11028.7 | 11028.7 | 11028.7 | 11028.7 | 48.8363
541.58 |  | 11048.6 |  | 10990.3 | 10990.3 | 10990.3 | 10990.3 | 58.3343
541.48 |  | 11124.9 |  | 10979 | 10979 | 10979 | 10979 | 145.945
541.38 |  | 11038.6 |  | 10975.9 | 10975.9 | 10975.9 | 10975.9 | 62.6638
541.28 |  | 10882.7 |  | 10973.1 | 10973.1 | 10973.1 | 10973.1 | -90.452
541.18 |  | 10788.4 |  | 10933.3 | 10933.3 | 10933.3 | 10933.3 | -144.941
541.08 |  | 10867.4 |  | 10908 | 10908 | 10908 | 10908 | -40.6106
540.98 |  | 10927.1 |  | 10867 | 10867.1 | 10867 | 10867.1 | 60.0059
540.88 |  | 11027.1 |  | 10836.1 | 10836.1 | 10836.1 | 10836.1 | 190.911
540.78 |  | 10824.4 |  | 10825.8 | 10825.9 | 10825.8 | 10825.9 | -1.5043
540.68 |  | 10697.2 |  | 10823.1 | 10823.3 | 10823.1 | 10823.3 | -126.134
540.58 |  | 10825.4 |  | 10810.7 | 10811.1 | 10810.7 | 10811.1 | 14.366
540.48 |  | 10583.5 |  | 10783.7 | 10784.3 | 10783.7 | 10784.3 | -200.857
540.38 |  | 10735.3 |  | 10753.7 | 10754.6 | 10753.7 | 10754.6 | -19.355
540.28 |  | 10925 |  | 10716.3 | 10717.8 | 10716.3 | 10717.8 | 207.266
540.18 |  | 11014.9 |  | 10692.2 | 10694.5 | 10692.2 | 10694.5 | 320.338
540.08 |  | 10935.5 |  | 10661.8 | 10665.2 | 10661.8 | 10665.2 | 270.299
539.98 |  | 10622.8 |  | 10630.6 | 10635.6 | 10630.6 | 10635.6 | -12.8417
539.88 |  | 10753.6 |  | 10601.8 | 10609.1 | 10601.8 | 10609.1 | 144.508
539.78 |  | 10322.1 |  | 10570.9 | 10581 | 10570.9 | 10581 | -258.922
539.68 |  | 10682.8 |  | 10542.6 | 10556.4 | 10542.6 | 10556.4 | 126.361
539.58 |  | 10373.5 |  | 10512 | 10530.3 | 10512 | 10530.3 | -156.837
539.48 |  | 10430.2 |  | 10480.6 | 10504.4 | 10480.6 | 10504.4 | -74.2404
539.38 |  | 10320.6 |  | 10469.5 | 10499.9 | 10469.5 | 10499.9 | -179.303
539.28 |  | 10355.4 |  | 10459.2 | 10497 | 10459.2 | 10497 | -141.527
539.18 |  | 10693.9 |  | 10457.7 | 10503.9 | 10457.7 | 10503.9 | 190.046
539.08 |  | 10741.6 |  | 10450.1 | 10505.3 | 10450.1 | 10505.3 | 236.28
538.98 |  | 10194.6 |  | 10444 | 10508.9 | 10444 | 10508.9 | -314.248
538.88 |  | 10505.9 |  | 10437.3 | 10512.2 | 10437.3 | 10512.2 | -6.2614
538.78 |  | 10430.2 |  | 10427.9 | 10513 | 10427.9 | 10513 | -82.7622
538.68 |  | 10464.4 |  | 10412.3 | 10507.7 | 10412.3 | 10507.7 | -43.3225
538.58 |  | 10533.3 |  | 10388.5 | 10493.9 | 10388.5 | 10493.9 | 39.3965
538.48 |  | 10293.9 |  | 10367.4 | 10482.7 | 10367.4 | 10482.7 | -188.77
538.38 |  | 10404.8 |  | 10352.3 | 10477 | 10352.3 | 10477 | -72.21
538.28 |  | 10372.7 |  | 10330 | 10463.7 | 10330 | 10463.7 | -90.9949
538.18 |  | 10424.8 |  | 10308.4 | 10450.8 | 10308.4 | 10450.8 | -26.0357
538.08 |  | 10356.9 |  | 10287.9 | 10438.7 | 10287.9 | 10438.7 | -81.7954
537.98 |  | 10332.7 |  | 10272.4 | 10431.4 | 10272.4 | 10431.4 | -98.7862
537.88 |  | 10243.8 |  | 10259.2 | 10426.3 | 10259.2 | 10426.3 | -182.474
537.78 |  | 10253.9 |  | 10247.2 | 10422.4 | 10247.2 | 10422.4 | -168.526
537.68 |  | 10182.2 |  | 10232.2 | 10415.7 | 10232.1 | 10415.7 | -233.45
537.58 |  | 10108 |  | 10221.7 | 10413.7 | 10221.7 | 10413.7 | -305.698
537.48 |  | 10311.1 |  | 10211.3 | 10412.2 | 10211.3 | 10412.2 | -101.094
537.38 |  | 10122.4 |  | 10207.6 | 10417.9 | 10207.6 | 10417.9 | -295.448
537.28 |  | 10382.7 |  | 10205.8 | 10425.9 | 10205.8 | 10425.9 | -43.2627
537.18 |  | 10096.2 |  | 10205.5 | 10436.2 | 10205.5 | 10436.2 | -340.058
537.08 |  | 10328.1 |  | 10205.2 | 10447.2 | 10205.2 | 10447.2 | -119.154
536.98 |  | 10061.3 |  | 10204.9 | 10459.1 | 10204.9 | 10459.1 | -397.733
536.88 |  | 10245.6 |  | 10204.5 | 10471.8 | 10204.5 | 10471.8 | -226.257
536.78 |  | 10171.8 |  | 10204.2 | 10485.6 | 10204.2 | 10485.6 | -313.822
536.68 |  | 10336.2 |  | 10203.9 | 10500.6 | 10203.8 | 10500.6 | -164.366
536.58 |  | 10200.1 |  | 10203.6 | 10516.8 | 10203.5 | 10516.9 | -316.843
536.48 |  | 10353.6 |  | 10203.3 | 10534.6 | 10203.1 | 10534.7 | -181.167
536.38 |  | 10288.1 |  | 10203 | 10553.9 | 10202.7 | 10554.2 | -266.083
536.28 |  | 10163.5 |  | 10202.7 | 10575.1 | 10202.3 | 10575.6 | -412.111
536.18 |  | 10364.7 |  | 10202.5 | 10598.4 | 10201.8 | 10599.2 | -234.42
536.08 |  | 10223.1 |  | 10202.3 | 10624 | 10201.2 | 10625.2 | -402.081
535.98 |  | 10350.6 |  | 10202.3 | 10652.4 | 10200.5 | 10654.2 | -303.634
535.88 |  | 10417.5 |  | 10202.5 | 10683.9 | 10199.8 | 10686.7 | -269.245
535.78 |  | 10596.2 |  | 10203.2 | 10719.1 | 10198.9 | 10723.3 | -127.135
535.68 |  | 10842.4 |  | 10204.3 | 10758.6 | 10198 | 10764.9 | 77.5216
535.58 |  | 10719.5 |  | 10206.1 | 10803.1 | 10196.9 | 10812.3 | -92.8463
535.48 |  | 10633.8 |  | 10209 | 10853.7 | 10195.7 | 10867 | -233.263
535.38 |  | 10868.3 |  | 10213.2 | 10911.5 | 10194.2 | 10930.4 | -62.1353
535.28 |  | 10966.8 |  | 10219.3 | 10978 | 10192.5 | 11004.7 | -37.9648
535.18 |  | 11232.6 |  | 10227.7 | 11055.3 | 10190.6 | 11092.4 | 140.202
535.08 |  | 11280.3 |  | 10239.3 | 11145.7 | 10188.5 | 11196.6 | 83.6696
534.98 |  | 11725 |  | 10254.8 | 11252.6 | 10186 | 11321.3 | 403.695
534.88 |  | 11466.9 |  | 10275.2 | 11379.7 | 10183.3 | 11471.6 | -4.67
534.78 |  | 11862.8 |  | 10301.5 | 11532.1 | 10180.1 | 11653.5 | 209.303
534.68 |  | 12333.2 |  | 10335.2 | 11715.7 | 10176.6 | 11874.4 | 458.827
534.58 |  | 12553.9 |  | 10377.8 | 11938 | 10172.5 | 12143.3 | 410.63
534.48 |  | 12672.8 |  | 10431.1 | 12207.3 | 10167.8 | 12470.6 | 202.219
534.38 |  | 13007.6 |  | 10497.4 | 12533.4 | 10162.4 | 12868.4 | 139.251
534.28 |  | 13629.5 |  | 10579.6 | 12926.7 | 10156.2 | 13350 | 279.437
534.18 |  | 14081.1 |  | 10681.2 | 13397.8 | 10149.1 | 13929.9 | 151.174
534.08 |  | 14924.5 |  | 10806.9 | 13956.6 | 10140.8 | 14622.7 | 301.825
533.98 |  | 15970.4 |  | 10962.8 | 14611 | 10131.3 | 15442.5 | 527.939
533.88 |  | 16639.6 |  | 11156.5 | 15365.5 | 10120.4 | 16401.6 | 238.037
533.78 |  | 17721.8 |  | 11398.2 | 16219.1 | 10107.9 | 17509.4 | 212.48
533.68 |  | 18774.4 |  | 11700.4 | 17164.1 | 10093.5 | 18771 | 3.3577
533.58 |  | 19802.8 |  | 12079 | 18184.7 | 10077 | 20186.8 | -383.988
533.48 |  | 21704.1 |  | 12553.7 | 19255.9 | 10058.2 | 21751.4 | -47.2305
533.38 |  | 22990.2 |  | 13147.5 | 20343.8 | 10036.9 | 23454.4 | -464.226
533.28 |  | 24872.3 |  | 13887.7 | 21406.8 | 10012.9 | 25281.6 | -409.246
533.18 |  | 26585.1 |  | 14804.2 | 22397.6 | 9985.91 | 27215.9 | -630.85
533.08 |  | 28644.7 |  | 15929.8 | 23266.7 | 9955.6 | 29240.9 | -596.137
532.98 |  | 30729 |  | 17297.7 | 23966.4 | 9921.7 | 31342.5 | -613.482
532.88 |  | 32961.1 |  | 18940.1 | 24455.5 | 9883.98 | 33511.7 | -550.636
532.78 |  | 35564.7 |  | 20885 | 24703 | 9842.26 | 35745.8 | -181.034
532.68 |  | 38582.7 |  | 23153 | 24691.3 | 9796.39 | 38047.9 | 534.817
532.58 |  | 41307.5 |  | 25753.8 | 24418.2 | 9746.28 | 40425.8 | 881.667
532.48 |  | 43800.9 |  | 28682.4 | 23897.1 | 9691.81 | 42887.8 | 913.175
532.38 |  | 46828.8 |  | 31915.8 | 23155.5 | 9632.91 | 45438.4 | 1390.38
532.28 |  | 49064.3 |  | 35410.3 | 22232.1 | 9569.57 | 48072.8 | 991.494
532.18 |  | 51432.7 |  | 39100.5 | 21173 | 9501.76 | 50771.8 | 660.957
532.08 |  | 53859.3 |  | 42899.5 | 20027.4 | 9429.64 | 53497.3 | 362.002
531.98 |  | 56369.8 |  | 46700.7 | 18843.6 | 9353.43 | 56190.8 | 178.985
531.88 |  | 58432 |  | 50382.5 | 17665 | 9273.53 | 58774 | -341.947
531.78 |  | 60822.8 |  | 53813.5 | 16527.8 | 9190.17 | 61151.2 | -328.405
531.68 |  | 62378.5 |  | 56860.7 | 15459.6 | 9103.76 | 63216.5 | -838
531.58 |  | 63969.2 |  | 59397.5 | 14478.7 | 9014.72 | 64861.5 | -892.35
531.48 |  | 63989.7 |  | 61312.6 | 13595.3 | 8923.55 | 65984.3 | -1994.59
531.38 |  | 65104 |  | 62518.1 | 12812.3 | 8831.01 | 66499.4 | -1395.47
531.28 |  | 65494.2 |  | 62956.2 | 12127.2 | 8737.82 | 66345.5 | -851.283
531.18 |  | 64888.1 |  | 62603.1 | 11533.3 | 8644.73 | 65491.7 | -603.589
531.08 |  | 64091.3 |  | 61471.8 | 11022 | 8552.62 | 63941.1 | 150.178
530.98 |  | 61713.5 |  | 59610.3 | 10583.3 | 8462.35 | 61731.3 | -17.7788
530.88 |  | 59590.2 |  | 57098.6 | 10207.7 | 8374.92 | 58931.4 | 658.836
530.78 |  | 56848.9 |  | 54042.1 | 9885.82 | 8291.04 | 55636.8 | 1212.09
530.68 |  | 53618.1 |  | 50564.2 | 9609.49 | 8211.49 | 51962.2 | 1655.86
530.58 |  | 49725 |  | 46798 | 9371.8 | 8137.03 | 48032.8 | 1692.18
530.48 |  | 44896 |  | 42877.1 | 9166.8 | 8068.16 | 43975.8 | 920.212
530.38 |  | 40510.8 |  | 38928.1 | 8989.64 | 8005.29 | 39912.4 | 598.411
530.28 |  | 36636.9 |  | 35063.5 | 8836.18 | 7948.51 | 35951.2 | 685.694
530.18 |  | 32205.7 |  | 31377.7 | 8703.13 | 7897.92 | 32182.9 | 22.826
530.08 |  | 28471 |  | 27943.5 | 8587.75 | 7853.43 | 28677.9 | -206.864
529.98 |  | 25160.6 |  | 24811.9 | 8487.71 | 7814.83 | 25484.8 | -324.184
529.88 |  | 22186.5 |  | 22012.3 | 8401 | 7781.76 | 22631.5 | -444.994
529.78 |  | 19580.2 |  | 19554.7 | 8325.71 | 7753.61 | 20126.8 | -546.65
529.68 |  | 17375.3 |  | 17433.7 | 8260.29 | 7729.91 | 17964.1 | -588.743
529.58 |  | 15627.8 |  | 15631.3 | 8203.43 | 7710.16 | 16124.5 | -496.76
529.48 |  | 14063.1 |  | 14120.8 | 8153.82 | 7693.75 | 14580.9 | -517.711
529.38 |  | 13142.6 |  | 12870.5 | 8110.44 | 7680.19 | 13300.8 | -158.202
529.28 |  | 11936.3 |  | 11846.5 | 8072.34 | 7669.02 | 12249.8 | -313.532
529.18 |  | 11119.2 |  | 11015 | 8038.73 | 7659.8 | 11393.9 | -274.734
529.08 |  | 10710.8 |  | 10344.2 | 8008.95 | 7652.2 | 10701 | 9.7589
528.98 |  | 10133.6 |  | 9805.53 | 7982.45 | 7645.94 | 10142 | -8.4694
528.88 |  | 9841.84 |  | 9373.81 | 7958.76 | 7640.77 | 9691.8 | 150.04
528.78 |  | 9567.05 |  | 9027.81 | 7937.41 | 7636.41 | 9328.81 | 238.241
528.68 |  | 9167.3 |  | 8750.13 | 7918.12 | 7632.76 | 9035.48 | 131.821
528.58 |  | 8752.2 |  | 8526.59 | 7900.56 | 7629.64 | 8797.51 | -45.316
528.48 |  | 8618.79 |  | 8346.06 | 7884.54 | 7626.97 | 8603.62 | 15.1705
528.38 |  | 8829.24 |  | 8199.81 | 7869.9 | 7624.72 | 8444.99 | 384.245
528.28 |  | 8549.36 |  | 8080.99 | 7856.41 | 7622.75 | 8314.65 | 234.712
528.18 |  | 8592.33 |  | 7984.37 | 7843.97 | 7621.06 | 8207.28 | 385.044
528.08 |  | 8168.96 |  | 7905.86 | 7832.44 | 7619.6 | 8118.69 | 50.2699
527.98 |  | 8019.8 |  | 7842.17 | 7821.66 | 7618.32 | 8045.51 | -25.7116
527.88 |  | 8327.01 |  | 7790.71 | 7811.49 | 7617.15 | 7985.05 | 341.962
527.78 |  | 8022.17 |  | 7749.34 | 7801.81 | 7616.07 | 7935.08 | 87.0961
527.68 |  | 8042.97 |  | 7716.37 | 7792.51 | 7615.1 | 7893.77 | 149.201
527.58 |  | 8080.97 |  | 7690.31 | 7783.48 | 7614.22 | 7859.57 | 221.407
527.48 |  | 7973.84 |  | 7669.98 | 7774.65 | 7613.49 | 7831.14 | 142.706
527.38 |  | 8045.35 |  | 7654.26 | 7765.84 | 7612.84 | 7807.26 | 238.09
527.28 |  | 8163.73 |  | 7642.21 | 7756.9 | 7612.23 | 7786.87 | 376.863
527.18 |  | 7906.2 |  | 7633.12 | 7747.77 | 7611.72 | 7769.17 | 137.031
527.08 |  | 7678.1 |  | 7626.3 | 7738.33 | 7611.23 | 7753.4 | -75.3035
526.98 |  | 7627.97 |  | 7621.26 | 7728.57 | 7610.79 | 7739.03 | -111.066
526.88 |  | 7746.08 |  | 7617.58 | 7718.5 | 7610.42 | 7725.66 | 20.4231
526.78 |  | 7737.93 |  | 7614.91 | 7708.15 | 7610.08 | 7712.98 | 24.9486
526.68 |  | 7834.75 |  | 7612.98 | 7697.63 | 7609.77 | 7700.84 | 133.915
526.58 |  | 7697.87 |  | 7611.67 | 7687.17 | 7609.56 | 7689.27 | 8.6053
526.48 |  | 7676.79 |  | 7610.72 | 7676.85 | 7609.37 | 7678.2 | -1.4141
526.38 |  | 7760.4 |  | 7610 | 7666.84 | 7609.14 | 7667.7 | 92.6973
526.28 |  | 7872.35 |  | 7609.48 | 7657.39 | 7608.94 | 7657.93 | 214.427
526.18 |  | 7481.41 |  | 7609.08 | 7648.66 | 7608.75 | 7648.99 | -167.578
526.08 |  | 7851.83 |  | 7608.76 | 7640.78 | 7608.56 | 7640.98 | 210.844
525.98 |  | 7845.64 |  | 7608.53 | 7633.88 | 7608.41 | 7634 | 211.643
525.88 |  | 7494.46 |  | 7608.35 | 7627.97 | 7608.28 | 7628.04 | -133.583
525.78 |  | 7677.34 |  | 7608.22 | 7623.07 | 7608.18 | 7623.11 | 54.2318
525.68 |  | 7686.36 |  | 7608.11 | 7619.09 | 7608.09 | 7619.11 | 67.2511
525.58 |  | 7612.42 |  | 7608.05 | 7615.97 | 7608.03 | 7615.98 | -3.5663
525.48 |  | 7572.89 |  | 7607.96 | 7613.54 | 7607.95 | 7613.54 | -40.652
525.38 |  | 7451.53 |  | 7607.91 | 7611.74 | 7607.91 | 7611.75 | -160.216
525.28 |  | 7725.92 |  | 7607.91 | 7610.48 | 7607.91 | 7610.48 | 115.439
525.18 |  | 7641.41 |  | 7607.88 | 7609.56 | 7607.88 | 7609.56 | 31.8487
525.08 |  | 7643.04 |  | 7607.87 | 7608.93 | 7607.87 | 7608.93 | 34.1022

## N1s Scan
﻿
Axis | Energy | Elements= | 181
C:\Avantage\Projects\Jelco Albertsma\20241114\Data\SAN9-ICP-Act Scans.DATA\N1s Scan.VGD
Binding Energy (E) |  |  |  | N1s Scan A | Backgnd. | Envelope | Residuals
eV |  | Counts / s (Residuals × 1) |  | Counts / s (Residuals × 1) | Counts / s (Residuals × 1) | Counts / s (Residuals × 1) | Counts / s (Residuals × 1)
410.08 |  | 8007.7 |  | 8098.65 | 8098.65 | 8098.65 | -90.9506
409.98 |  | 8144.59 |  | 8098.65 | 8098.65 | 8098.65 | 45.9447
409.88 |  | 8039.76 |  | 8098.65 | 8098.65 | 8098.65 | -58.8898
409.78 |  | 8078.63 |  | 8098.64 | 8098.64 | 8098.64 | -20.0096
409.68 |  | 8193.05 |  | 8098.64 | 8098.64 | 8098.64 | 94.4139
409.58 |  | 8128.16 |  | 8098.63 | 8098.63 | 8098.63 | 29.5292
409.48 |  | 8173.49 |  | 8098.62 | 8098.62 | 8098.62 | 74.8696
409.38 |  | 8070.85 |  | 8098.61 | 8098.61 | 8098.61 | -27.7596
409.28 |  | 8250.08 |  | 8098.59 | 8098.59 | 8098.59 | 151.49
409.18 |  | 8323.96 |  | 8098.58 | 8098.58 | 8098.58 | 225.379
409.08 |  | 8095.67 |  | 8098.56 | 8098.56 | 8098.56 | -2.8876
408.98 |  | 8251.46 |  | 8098.54 | 8098.54 | 8098.54 | 152.914
408.88 |  | 8151.99 |  | 8098.52 | 8098.52 | 8098.52 | 53.4658
408.78 |  | 8154.74 |  | 8098.5 | 8098.5 | 8098.5 | 56.2399
408.68 |  | 8110.91 |  | 8098.48 | 8098.48 | 8098.48 | 12.4243
408.58 |  | 8232.5 |  | 8098.47 | 8098.47 | 8098.47 | 134.035
408.48 |  | 8199.11 |  | 8098.45 | 8098.45 | 8098.45 | 100.662
408.38 |  | 8171.38 |  | 8098.44 | 8098.44 | 8098.44 | 72.9397
408.28 |  | 8090.39 |  | 8098.42 | 8098.42 | 8098.42 | -8.0334
408.18 |  | 8149.51 |  | 8098.41 | 8098.41 | 8098.41 | 51.1006
408.08 |  | 8135.79 |  | 8098.4 | 8098.4 | 8098.4 | 37.3885
407.98 |  | 8158.83 |  | 8098.39 | 8098.39 | 8098.39 | 60.4429
407.88 |  | 8132.42 |  | 8098.38 | 8098.38 | 8098.38 | 34.0466
407.78 |  | 8186.67 |  | 8098.36 | 8098.36 | 8098.36 | 88.3046
407.68 |  | 8016.11 |  | 8098.35 | 8098.35 | 8098.35 | -82.2347
407.58 |  | 8260.41 |  | 8098.33 | 8098.33 | 8098.33 | 162.077
407.48 |  | 8162.63 |  | 8098.32 | 8098.31 | 8098.32 | 64.3167
407.38 |  | 8201.75 |  | 8098.3 | 8098.3 | 8098.3 | 103.453
407.28 |  | 8271.39 |  | 8098.28 | 8098.28 | 8098.28 | 173.11
407.18 |  | 8249.71 |  | 8098.27 | 8098.26 | 8098.27 | 151.443
407.08 |  | 8132.41 |  | 8098.25 | 8098.24 | 8098.25 | 34.1587
406.98 |  | 8122.33 |  | 8098.23 | 8098.22 | 8098.23 | 24.102
406.88 |  | 8170.86 |  | 8098.22 | 8098.19 | 8098.22 | 72.6392
406.78 |  | 8227.22 |  | 8098.21 | 8098.17 | 8098.21 | 129.009
406.68 |  | 8241.89 |  | 8098.21 | 8098.15 | 8098.21 | 143.678
406.58 |  | 8218.92 |  | 8098.23 | 8098.12 | 8098.23 | 120.694
406.48 |  | 8235.58 |  | 8098.26 | 8098.1 | 8098.26 | 137.318
406.38 |  | 8147.86 |  | 8098.32 | 8098.08 | 8098.32 | 49.5393
406.28 |  | 8243.88 |  | 8098.41 | 8098.05 | 8098.41 | 145.476
406.18 |  | 8157.7 |  | 8098.54 | 8098.02 | 8098.54 | 59.1599
406.08 |  | 8231.04 |  | 8098.74 | 8097.99 | 8098.74 | 132.305
405.98 |  | 8279.32 |  | 8099.01 | 8097.96 | 8099.01 | 180.309
405.88 |  | 8345.72 |  | 8099.39 | 8097.93 | 8099.39 | 246.332
405.78 |  | 8296.66 |  | 8099.88 | 8097.91 | 8099.88 | 196.776
405.68 |  | 8117.59 |  | 8100.51 | 8097.88 | 8100.51 | 17.0782
405.58 |  | 8221.53 |  | 8101.3 | 8097.86 | 8101.3 | 120.226
405.48 |  | 8028.2 |  | 8102.26 | 8097.83 | 8102.26 | -74.067
405.38 |  | 8242.08 |  | 8103.42 | 8097.8 | 8103.42 | 138.66
405.28 |  | 8209.92 |  | 8104.78 | 8097.77 | 8104.78 | 105.144
405.18 |  | 8179.49 |  | 8106.35 | 8097.74 | 8106.35 | 73.139
405.08 |  | 8256.19 |  | 8108.13 | 8097.72 | 8108.13 | 148.058
404.98 |  | 8307.88 |  | 8110.1 | 8097.69 | 8110.1 | 197.785
404.88 |  | 8306.74 |  | 8112.25 | 8097.66 | 8112.25 | 194.495
404.78 |  | 8239.43 |  | 8114.55 | 8097.63 | 8114.55 | 124.876
404.68 |  | 8192.91 |  | 8116.98 | 8097.59 | 8116.98 | 75.9297
404.58 |  | 8227.4 |  | 8119.5 | 8097.56 | 8119.5 | 107.903
404.48 |  | 8241.49 |  | 8122.09 | 8097.53 | 8122.09 | 119.396
404.38 |  | 8346.29 |  | 8124.72 | 8097.5 | 8124.72 | 221.57
404.28 |  | 8205.66 |  | 8127.35 | 8097.47 | 8127.35 | 78.3037
404.18 |  | 8227.08 |  | 8129.98 | 8097.44 | 8129.98 | 97.1027
404.08 |  | 8053.87 |  | 8132.57 | 8097.41 | 8132.57 | -78.7053
403.98 |  | 8264.24 |  | 8135.13 | 8097.39 | 8135.13 | 129.11
403.88 |  | 8201.91 |  | 8137.66 | 8097.36 | 8137.66 | 64.2537
403.78 |  | 8167.11 |  | 8140.16 | 8097.33 | 8140.16 | 26.9522
403.68 |  | 8261.74 |  | 8142.65 | 8097.3 | 8142.65 | 119.089
403.58 |  | 8231.04 |  | 8145.14 | 8097.27 | 8145.14 | 85.8984
403.48 |  | 8330.39 |  | 8147.67 | 8097.24 | 8147.67 | 182.721
403.38 |  | 8255.07 |  | 8150.25 | 8097.21 | 8150.25 | 104.821
403.28 |  | 8181.19 |  | 8152.91 | 8097.18 | 8152.91 | 28.2753
403.18 |  | 8211.19 |  | 8155.69 | 8097.16 | 8155.69 | 55.5022
403.08 |  | 8282.82 |  | 8158.61 | 8097.12 | 8158.61 | 124.211
402.98 |  | 8234.64 |  | 8161.71 | 8097.09 | 8161.71 | 72.9325
402.88 |  | 8178.25 |  | 8165.01 | 8097.06 | 8165.01 | 13.24
402.78 |  | 8089.39 |  | 8168.55 | 8097.03 | 8168.55 | -79.1641
402.68 |  | 8332.16 |  | 8172.38 | 8097.01 | 8172.38 | 159.786
402.58 |  | 8295.47 |  | 8176.51 | 8096.98 | 8176.51 | 118.96
402.48 |  | 8201.75 |  | 8181.01 | 8096.95 | 8181.01 | 20.7473
402.38 |  | 8087.78 |  | 8185.91 | 8096.92 | 8185.91 | -98.1313
402.28 |  | 8270.1 |  | 8191.27 | 8096.89 | 8191.27 | 78.8213
402.18 |  | 8259.11 |  | 8197.17 | 8096.86 | 8197.17 | 61.937
402.08 |  | 8275.54 |  | 8203.68 | 8096.83 | 8203.68 | 71.8654
401.98 |  | 8271.82 |  | 8210.89 | 8096.8 | 8210.89 | 60.9321
401.88 |  | 8199.05 |  | 8218.92 | 8096.77 | 8218.92 | -19.8638
401.78 |  | 8262.85 |  | 8227.9 | 8096.73 | 8227.9 | 34.9567
401.68 |  | 8182.81 |  | 8238 | 8096.69 | 8238 | -55.185
401.58 |  | 8223.4 |  | 8249.44 | 8096.64 | 8249.44 | -26.037
401.48 |  | 8450.34 |  | 8262.47 | 8096.6 | 8262.47 | 187.868
401.38 |  | 8390.95 |  | 8277.42 | 8096.55 | 8277.42 | 113.529
401.28 |  | 8361.86 |  | 8294.7 | 8096.49 | 8294.7 | 67.1632
401.18 |  | 8308.01 |  | 8314.8 | 8096.43 | 8314.8 | -6.7879
401.08 |  | 8472.81 |  | 8338.35 | 8096.36 | 8338.35 | 134.46
400.98 |  | 8361.42 |  | 8366.12 | 8096.28 | 8366.12 | -4.6985
400.88 |  | 8483.15 |  | 8399.02 | 8096.19 | 8399.02 | 84.1318
400.78 |  | 8567.24 |  | 8438.18 | 8096.09 | 8438.18 | 129.056
400.68 |  | 8646.29 |  | 8484.92 | 8095.98 | 8484.92 | 161.367
400.58 |  | 8736.53 |  | 8540.73 | 8095.85 | 8540.73 | 195.795
400.48 |  | 8820.68 |  | 8607.31 | 8095.71 | 8607.31 | 213.372
400.38 |  | 8918.66 |  | 8686.49 | 8095.55 | 8686.49 | 232.17
400.28 |  | 8873.33 |  | 8780.16 | 8095.37 | 8780.16 | 93.1748
400.18 |  | 9048.17 |  | 8890.19 | 8095.17 | 8890.19 | 157.978
400.08 |  | 9089.91 |  | 9018.26 | 8094.95 | 9018.26 | 71.6447
399.98 |  | 9385.47 |  | 9165.69 | 8094.69 | 9165.69 | 219.783
399.88 |  | 9273 |  | 9333.22 | 8094.41 | 9333.22 | -60.2163
399.78 |  | 9585.38 |  | 9520.82 | 8094.09 | 9520.82 | 64.5617
399.68 |  | 9726.74 |  | 9727.43 | 8093.74 | 9727.43 | -0.68981
399.58 |  | 10078.5 |  | 9950.8 | 8093.35 | 9950.8 | 127.693
399.48 |  | 10234.2 |  | 10187.4 | 8092.92 | 10187.4 | 46.8415
399.38 |  | 10523.6 |  | 10432.2 | 8092.45 | 10432.2 | 91.3645
399.28 |  | 10525.3 |  | 10679.1 | 8091.94 | 10679.1 | -153.809
399.18 |  | 10877.4 |  | 10920.8 | 8091.38 | 10920.8 | -43.4385
399.08 |  | 10894.4 |  | 11149.2 | 8090.79 | 11149.2 | -254.757
398.98 |  | 11205.6 |  | 11355.9 | 8090.15 | 11355.9 | -150.305
398.88 |  | 11217.9 |  | 11532.7 | 8089.48 | 11532.7 | -314.787
398.78 |  | 11423.7 |  | 11672.3 | 8088.78 | 11672.3 | -248.53
398.68 |  | 11642.8 |  | 11768.4 | 8088.04 | 11768.4 | -125.64
398.58 |  | 11709.5 |  | 11816.8 | 8087.29 | 11816.8 | -107.29
398.48 |  | 11883.5 |  | 11815.1 | 8086.52 | 11815.1 | 68.415
398.38 |  | 11757.1 |  | 11763.5 | 8085.75 | 11763.5 | -6.4034
398.28 |  | 11933.4 |  | 11664.3 | 8084.97 | 11664.3 | 269.066
398.18 |  | 11631.8 |  | 11521.9 | 8084.2 | 11521.9 | 109.926
398.08 |  | 11509 |  | 11342.4 | 8083.45 | 11342.4 | 166.532
397.98 |  | 11316.1 |  | 11133.5 | 8082.72 | 11133.5 | 182.551
397.88 |  | 11264.4 |  | 10903.2 | 8082.03 | 10903.2 | 361.165
397.78 |  | 10794.5 |  | 10660.1 | 8081.38 | 10660.1 | 134.436
397.68 |  | 10596.5 |  | 10412 | 8080.78 | 10412 | 184.532
397.58 |  | 10232.3 |  | 10166.3 | 8080.23 | 10166.3 | 65.9722
397.48 |  | 10111.9 |  | 9929.2 | 8079.74 | 9929.2 | 182.706
397.38 |  | 9777.77 |  | 9705.53 | 8079.3 | 9705.53 | 72.248
397.28 |  | 9416.99 |  | 9498.81 | 8078.92 | 9498.81 | -81.8239
397.18 |  | 9274.46 |  | 9311.26 | 8078.6 | 9311.26 | -36.8019
397.08 |  | 8937.95 |  | 9143.87 | 8078.32 | 9143.87 | -205.913
396.98 |  | 8749.82 |  | 8996.64 | 8078.08 | 8996.64 | -246.823
396.88 |  | 8456.24 |  | 8868.8 | 8077.89 | 8868.8 | -412.559
396.78 |  | 8556.75 |  | 8759.01 | 8077.74 | 8759.01 | -202.266
396.68 |  | 8494.06 |  | 8665.57 | 8077.61 | 8665.57 | -171.512
396.58 |  | 8350.68 |  | 8586.6 | 8077.51 | 8586.6 | -235.921
396.48 |  | 8219.17 |  | 8520.2 | 8077.43 | 8520.2 | -301.034
396.38 |  | 8248.62 |  | 8464.55 | 8077.37 | 8464.55 | -215.922
396.28 |  | 8375.54 |  | 8417.94 | 8077.32 | 8417.94 | -42.3947
396.18 |  | 8172.73 |  | 8378.86 | 8077.27 | 8378.86 | -206.133
396.08 |  | 8235.32 |  | 8346.03 | 8077.24 | 8346.03 | -110.707
395.98 |  | 8079.69 |  | 8318.31 | 8077.21 | 8318.31 | -238.62
395.88 |  | 8111.63 |  | 8294.8 | 8077.18 | 8294.8 | -183.173
395.78 |  | 8193.83 |  | 8274.72 | 8077.16 | 8274.72 | -80.8838
395.68 |  | 8185.29 |  | 8257.46 | 8077.14 | 8257.46 | -72.1685
395.58 |  | 8160.38 |  | 8242.51 | 8077.13 | 8242.51 | -82.135
395.48 |  | 8137.17 |  | 8229.48 | 8077.11 | 8229.48 | -92.3134
395.38 |  | 8103.27 |  | 8218.04 | 8077.1 | 8218.04 | -114.769
395.28 |  | 7995.15 |  | 8207.93 | 8077.09 | 8207.93 | -212.78
395.18 |  | 8143.34 |  | 8198.94 | 8077.08 | 8198.94 | -55.6
395.08 |  | 8089.09 |  | 8190.9 | 8077.08 | 8190.9 | -101.819
394.98 |  | 8163.41 |  | 8183.68 | 8077.07 | 8183.68 | -20.2756
394.88 |  | 8112.29 |  | 8177.17 | 8077.07 | 8177.17 | -64.8796
394.78 |  | 8004.43 |  | 8171.26 | 8077.07 | 8171.26 | -166.826
394.68 |  | 7969.08 |  | 8167.49 | 8078.69 | 8167.49 | -198.418
394.58 |  | 8181.79 |  | 8164.19 | 8080.3 | 8164.19 | 17.5951
394.48 |  | 8073.54 |  | 8161.3 | 8081.91 | 8161.3 | -87.7603
394.38 |  | 8101 |  | 8158.76 | 8083.53 | 8158.76 | -57.759
394.28 |  | 8014.67 |  | 8156.54 | 8085.14 | 8156.54 | -141.86
394.18 |  | 8110.63 |  | 8154.59 | 8086.76 | 8154.59 | -43.9557
394.08 |  | 8151.53 |  | 8152.88 | 8088.37 | 8152.88 | -1.344
393.98 |  | 8053.54 |  | 8151.37 | 8089.99 | 8151.37 | -97.8266
393.88 |  | 8086.37 |  | 8150.04 | 8091.6 | 8150.04 | -63.6659
393.78 |  | 8199.62 |  | 8148.85 | 8093.22 | 8148.85 | 50.7686
393.68 |  | 7996.83 |  | 8147.78 | 8094.83 | 8147.78 | -150.943
393.58 |  | 8084.76 |  | 8146.78 | 8096.45 | 8146.78 | -62.026
393.48 |  | 8168.82 |  | 8145.84 | 8098.06 | 8145.84 | 22.9717
393.38 |  | 8058.06 |  | 8144.94 | 8099.68 | 8144.94 | -86.878
393.28 |  | 8148.82 |  | 8144.03 | 8101.29 | 8144.03 | 4.7843
393.18 |  | 8242.51 |  | 8143.12 | 8102.91 | 8143.12 | 99.3918
393.08 |  | 8149.83 |  | 8142.18 | 8104.52 | 8142.18 | 7.6472
392.98 |  | 8243.25 |  | 8141.2 | 8106.13 | 8141.2 | 102.051
392.88 |  | 8269.55 |  | 8140.19 | 8107.75 | 8140.19 | 129.352
392.78 |  | 8150.68 |  | 8139.16 | 8109.36 | 8139.16 | 11.5206
392.68 |  | 8259.5 |  | 8138.11 | 8110.98 | 8138.11 | 121.391
392.58 |  | 8092.53 |  | 8137.07 | 8112.59 | 8137.07 | -44.5382
392.48 |  | 8045.57 |  | 8136.06 | 8114.21 | 8136.06 | -90.4847
392.38 |  | 8204.8 |  | 8135.12 | 8115.82 | 8135.12 | 69.6766
392.28 |  | 8115.62 |  | 8134.28 | 8117.44 | 8134.28 | -18.654
392.18 |  | 8113.42 |  | 8133.56 | 8119.05 | 8133.56 | -20.1397
392.08 |  | 8152.06 |  | 8133 | 8120.67 | 8133 | 19.0577

## C1s Scan
﻿
Axis | Energy | Elements= | 191
C:\Avantage\Projects\Jelco Albertsma\20241114\Data\SAN9-ICP-Act Scans.DATA\C1s Scan.VGD
Binding Energy (E) |  |  |  | C1s Scan A | C1s Scan B | C1s Scan C | Backgnd. | Envelope | Residuals
eV |  | Counts / s (Residuals × 5) |  | Counts / s (Residuals × 5) | Counts / s (Residuals × 5) | Counts / s (Residuals × 5) | Counts / s (Residuals × 5) | Counts / s (Residuals × 5) | Counts / s (Residuals × 5)
298.08 |  | 6503.06 |  | 6515.98 | 6515.98 | 6515.98 | 6515.98 | 6515.98 | -12.9189
297.98 |  | 6672.02 |  | 6477.75 | 6477.75 | 6477.75 | 6477.75 | 6477.75 | 194.271
297.88 |  | 6526.45 |  | 6459.73 | 6459.73 | 6459.73 | 6459.73 | 6459.73 | 66.7146
297.78 |  | 6477.28 |  | 6456.68 | 6456.68 | 6456.68 | 6456.68 | 6456.68 | 20.5929
297.68 |  | 6427.96 |  | 6414.43 | 6414.43 | 6414.43 | 6414.43 | 6414.43 | 13.5304
297.58 |  | 6489.11 |  | 6401.31 | 6401.31 | 6401.31 | 6401.31 | 6401.31 | 87.8061
297.48 |  | 6248.36 |  | 6372.52 | 6372.52 | 6372.52 | 6372.52 | 6372.52 | -124.161
297.38 |  | 6333.62 |  | 6307.07 | 6307.07 | 6307.07 | 6307.07 | 6307.07 | 26.5443
297.28 |  | 6432.3 |  | 6244.41 | 6244.41 | 6244.41 | 6244.41 | 6244.41 | 187.89
297.18 |  | 6034.17 |  | 6182.36 | 6182.36 | 6182.36 | 6182.36 | 6182.36 | -148.193
297.08 |  | 6270.06 |  | 6127.14 | 6127.14 | 6127.14 | 6127.14 | 6127.14 | 142.921
296.98 |  | 6186.43 |  | 6067.71 | 6067.71 | 6067.71 | 6067.71 | 6067.71 | 118.724
296.88 |  | 5952.06 |  | 6012.15 | 6012.15 | 6012.15 | 6012.15 | 6012.15 | -60.0898
296.78 |  | 5837.12 |  | 5951.95 | 5951.95 | 5951.95 | 5951.95 | 5951.95 | -114.833
296.68 |  | 5794.81 |  | 5875.42 | 5875.42 | 5875.42 | 5875.42 | 5875.42 | -80.6175
296.58 |  | 5820.47 |  | 5820.35 | 5820.35 | 5820.35 | 5820.35 | 5820.35 | 0.11366
296.48 |  | 5835.43 |  | 5760.61 | 5760.61 | 5760.61 | 5760.61 | 5760.61 | 74.826
296.38 |  | 5637.16 |  | 5693.69 | 5693.69 | 5693.69 | 5693.69 | 5693.69 | -56.535
296.28 |  | 5671.45 |  | 5652.35 | 5652.35 | 5652.35 | 5652.35 | 5652.35 | 19.0964
296.18 |  | 5590.51 |  | 5602.14 | 5602.14 | 5602.14 | 5602.14 | 5602.14 | -11.6284
296.08 |  | 5428.38 |  | 5569.1 | 5569.1 | 5569.1 | 5569.1 | 5569.1 | -140.72
295.98 |  | 5612.88 |  | 5529.93 | 5529.93 | 5529.93 | 5529.93 | 5529.93 | 82.9518
295.88 |  | 5450.34 |  | 5488.33 | 5488.33 | 5488.33 | 5488.33 | 5488.33 | -37.9895
295.78 |  | 5497.29 |  | 5453.59 | 5453.61 | 5453.59 | 5453.59 | 5453.61 | 43.6859
295.68 |  | 5284.78 |  | 5415.77 | 5415.79 | 5415.77 | 5415.77 | 5415.79 | -131.009
295.58 |  | 5431.41 |  | 5395.09 | 5395.12 | 5395.09 | 5395.09 | 5395.12 | 36.2943
295.48 |  | 5389.56 |  | 5364.48 | 5364.53 | 5364.48 | 5364.48 | 5364.53 | 25.0272
295.38 |  | 5377.82 |  | 5320.61 | 5320.69 | 5320.61 | 5320.61 | 5320.69 | 57.1263
295.28 |  | 5255.1 |  | 5286.88 | 5287.01 | 5286.88 | 5286.88 | 5287.01 | -31.9076
295.18 |  | 5255.36 |  | 5252.91 | 5253.11 | 5252.91 | 5252.91 | 5253.11 | 2.2466
295.08 |  | 5363.01 |  | 5246.02 | 5246.32 | 5246.02 | 5246.02 | 5246.32 | 116.692
294.98 |  | 5091.68 |  | 5200.11 | 5200.55 | 5200.11 | 5200.11 | 5200.55 | -108.87
294.88 |  | 5130.33 |  | 5158.04 | 5158.68 | 5158.04 | 5158.04 | 5158.68 | -28.3504
294.78 |  | 5079.29 |  | 5115.88 | 5116.81 | 5115.88 | 5115.88 | 5116.81 | -37.5261
294.68 |  | 5123.71 |  | 5096.57 | 5097.9 | 5096.57 | 5096.57 | 5097.9 | 25.8114
294.58 |  | 5208.96 |  | 5075.69 | 5077.55 | 5075.69 | 5075.69 | 5077.55 | 131.409
294.48 |  | 4926.39 |  | 5039.71 | 5042.27 | 5039.71 | 5039.71 | 5042.27 | -115.884
294.38 |  | 4926.74 |  | 5020.44 | 5023.93 | 5020.44 | 5020.44 | 5023.93 | -97.1878
294.28 |  | 4914.13 |  | 4989.46 | 4994.15 | 4989.46 | 4989.46 | 4994.15 | -80.0229
294.18 |  | 5042.68 |  | 4948.99 | 4955.21 | 4948.99 | 4948.99 | 4955.21 | 87.4689
294.08 |  | 5025.73 |  | 4902.97 | 4911.11 | 4902.97 | 4902.97 | 4911.11 | 114.616
293.98 |  | 4967.17 |  | 4866.13 | 4876.64 | 4866.13 | 4866.13 | 4876.64 | 90.5312
293.88 |  | 4879.72 |  | 4855.68 | 4869.1 | 4855.68 | 4855.68 | 4869.1 | 10.6199
293.78 |  | 4789.54 |  | 4831.3 | 4848.19 | 4831.3 | 4831.3 | 4848.19 | -58.6529
293.68 |  | 4634.15 |  | 4819.5 | 4840.51 | 4819.5 | 4819.5 | 4840.51 | -206.363
293.58 |  | 4617.48 |  | 4781.7 | 4807.53 | 4781.7 | 4781.7 | 4807.53 | -190.049
293.48 |  | 4803.68 |  | 4748.3 | 4779.68 | 4748.3 | 4748.3 | 4779.68 | 23.9923
293.38 |  | 4811.52 |  | 4712.33 | 4750.04 | 4712.33 | 4712.33 | 4750.04 | 61.4815
293.28 |  | 4658.51 |  | 4692.77 | 4737.58 | 4692.77 | 4692.77 | 4737.58 | -79.0654
293.18 |  | 4784.29 |  | 4683.19 | 4735.88 | 4683.19 | 4683.19 | 4735.88 | 48.4163
293.08 |  | 4626.88 |  | 4682.32 | 4743.64 | 4682.32 | 4682.32 | 4743.64 | -116.762
292.98 |  | 4658.31 |  | 4673.53 | 4744.22 | 4673.53 | 4673.53 | 4744.22 | -85.9092
292.88 |  | 4571.59 |  | 4652.53 | 4733.28 | 4652.53 | 4652.53 | 4733.28 | -161.687
292.78 |  | 4664.48 |  | 4637.55 | 4728.99 | 4637.55 | 4637.55 | 4728.99 | -64.51
292.68 |  | 4684.24 |  | 4632 | 4734.75 | 4632 | 4632 | 4734.75 | -50.5103
292.58 |  | 4709.82 |  | 4625.54 | 4740.13 | 4625.54 | 4625.54 | 4740.13 | -30.3125
292.48 |  | 4673.45 |  | 4625.18 | 4752.12 | 4625.18 | 4625.18 | 4752.12 | -78.6738
292.38 |  | 4507.94 |  | 4624.81 | 4764.59 | 4624.81 | 4624.81 | 4764.59 | -256.653
292.28 |  | 4534.49 |  | 4624.42 | 4777.54 | 4624.42 | 4624.42 | 4777.54 | -243.052
292.18 |  | 4613.9 |  | 4624 | 4790.96 | 4624 | 4624 | 4790.96 | -177.064
292.08 |  | 4635.88 |  | 4623.56 | 4804.93 | 4623.56 | 4623.56 | 4804.93 | -169.053
291.98 |  | 4677.72 |  | 4623.1 | 4819.53 | 4623.1 | 4623.1 | 4819.53 | -141.809
291.88 |  | 4738.83 |  | 4622.62 | 4834.89 | 4622.62 | 4622.62 | 4834.89 | -96.0564
291.78 |  | 4725.87 |  | 4622.09 | 4851.15 | 4622.09 | 4622.09 | 4851.15 | -125.276
291.68 |  | 4725.46 |  | 4621.48 | 4868.49 | 4621.48 | 4621.48 | 4868.49 | -143.029
291.58 |  | 4822.86 |  | 4620.78 | 4887.19 | 4620.78 | 4620.78 | 4887.19 | -64.3291
291.48 |  | 4797.06 |  | 4619.99 | 4907.58 | 4619.99 | 4619.99 | 4907.58 | -110.518
291.38 |  | 4949.43 |  | 4619.09 | 4930.08 | 4619.09 | 4619.09 | 4930.08 | 19.3521
291.28 |  | 4929.01 |  | 4618.08 | 4955.19 | 4618.08 | 4618.08 | 4955.19 | -26.1873
291.18 |  | 5002.26 |  | 4616.97 | 4983.59 | 4616.97 | 4616.97 | 4983.59 | 18.6704
291.08 |  | 5168.2 |  | 4615.75 | 5016.05 | 4615.75 | 4615.75 | 5016.05 | 152.143
290.98 |  | 5207.92 |  | 4614.36 | 5053.49 | 4614.36 | 4614.36 | 5053.49 | 154.425
290.88 |  | 5271.47 |  | 4612.84 | 5097.17 | 4612.84 | 4612.84 | 5097.17 | 174.302
290.78 |  | 5272.08 |  | 4611.16 | 5148.52 | 4611.16 | 4611.16 | 5148.52 | 123.561
290.68 |  | 5319.43 |  | 4609.34 | 5209.38 | 4609.34 | 4609.34 | 5209.38 | 110.044
290.58 |  | 5681.9 |  | 4607.33 | 5281.88 | 4607.33 | 4607.33 | 5281.88 | 400.018
290.48 |  | 5509.12 |  | 4605.08 | 5368.57 | 4605.08 | 4605.08 | 5368.57 | 140.546
290.38 |  | 5669.68 |  | 4602.61 | 5472.53 | 4602.61 | 4602.61 | 5472.53 | 197.156
290.28 |  | 5732.34 |  | 4599.9 | 5597.27 | 4599.9 | 4599.9 | 5597.27 | 135.063
290.18 |  | 5980.37 |  | 4596.88 | 5746.71 | 4596.88 | 4596.88 | 5746.71 | 233.664
290.08 |  | 6302.97 |  | 4593.47 | 5925.18 | 4593.47 | 4593.47 | 5925.18 | 377.795
289.98 |  | 6400.92 |  | 4589.66 | 6137.35 | 4589.66 | 4589.66 | 6137.36 | 263.564
289.88 |  | 6466.38 |  | 4585.42 | 6388.07 | 4585.42 | 4585.42 | 6388.07 | 78.3071
289.78 |  | 7071.87 |  | 4580.69 | 6682.01 | 4580.7 | 4580.69 | 6682.03 | 389.847
289.68 |  | 7342.01 |  | 4575.4 | 7023.48 | 4575.43 | 4575.4 | 7023.51 | 318.503
289.58 |  | 7607.89 |  | 4569.47 | 7415.98 | 4569.52 | 4569.47 | 7416.04 | 191.852
289.48 |  | 8046.82 |  | 4562.81 | 7861.85 | 4562.91 | 4562.8 | 7861.96 | 184.851
289.38 |  | 8210 |  | 4555.37 | 8361.81 | 4555.56 | 4555.35 | 8362.04 | -152.036
289.28 |  | 8741.2 |  | 4547.09 | 8914.51 | 4547.46 | 4547.06 | 8914.94 | -173.745
289.18 |  | 9337.32 |  | 4537.85 | 9516.05 | 4538.52 | 4537.8 | 9516.83 | -179.511
289.08 |  | 10023.6 |  | 4527.62 | 10159.8 | 4528.81 | 4527.54 | 10161.2 | -137.557
288.98 |  | 10659.7 |  | 4516.33 | 10836.1 | 4518.36 | 4516.18 | 10838.5 | -178.78
288.88 |  | 11081.4 |  | 4503.91 | 11532.4 | 4507.24 | 4503.66 | 11536.2 | -454.799
288.78 |  | 11854.4 |  | 4490.38 | 12233.2 | 4495.67 | 4489.96 | 12239.3 | -384.935
288.68 |  | 12602 |  | 4475.63 | 12920.7 | 4483.76 | 4474.94 | 12930.2 | -328.26
288.58 |  | 13387.1 |  | 4459.76 | 13575.7 | 4471.85 | 4458.64 | 13590 | -202.926
288.48 |  | 14113.9 |  | 4442.93 | 14177.9 | 4460.36 | 4441.15 | 14198.9 | -84.9739
288.38 |  | 14541.6 |  | 4425.33 | 14707.5 | 4449.69 | 4422.55 | 14737.4 | -195.79
288.28 |  | 15526 |  | 4407.2 | 15145.8 | 4440.24 | 4402.93 | 15187.4 | 338.624
288.18 |  | 15760.4 |  | 4388.79 | 15476.6 | 4432.34 | 4382.33 | 15533 | 227.383
288.08 |  | 15935.4 |  | 4370.57 | 15687.1 | 4426.42 | 4360.95 | 15762.2 | 173.232
287.98 |  | 16065.7 |  | 4353.18 | 15768.9 | 4422.96 | 4339.09 | 15866.8 | 198.883
287.88 |  | 16279.3 |  | 4337.24 | 15718.2 | 4422.38 | 4316.91 | 15844 | 435.372
287.78 |  | 16390 |  | 4323.54 | 15536.3 | 4425.23 | 4294.65 | 15695.8 | 694.25
287.68 |  | 15992.7 |  | 4313.01 | 15229.6 | 4432.31 | 4272.55 | 15429.8 | 562.881
287.58 |  | 15154 |  | 4306.8 | 14808.9 | 4444.95 | 4250.92 | 15058.8 | 95.2302
287.48 |  | 14900.3 |  | 4306.12 | 14289 | 4465 | 4229.99 | 14600.2 | 300.13
287.38 |  | 14382.8 |  | 4312.21 | 13687.5 | 4495.2 | 4209.82 | 14075.3 | 307.531
287.28 |  | 13420.9 |  | 4326.56 | 13023.8 | 4539.71 | 4190.49 | 13509.1 | -88.2004
287.18 |  | 12574.7 |  | 4350.9 | 12318.2 | 4604.56 | 4172.11 | 12929.5 | -354.789
287.08 |  | 11633.7 |  | 4387.26 | 11590.8 | 4698.13 | 4154.7 | 12366.8 | -733.154
286.98 |  | 11416.5 |  | 4437.92 | 10860.2 | 4831.41 | 4138.15 | 11853.2 | -436.696
286.88 |  | 11065 |  | 4505.68 | 10142.9 | 5018.32 | 4122.22 | 11422.4 | -357.468
286.78 |  | 10760.7 |  | 4594.21 | 9452.88 | 5275.6 | 4106.79 | 11109.1 | -348.378
286.68 |  | 10652.2 |  | 4708.2 | 8801.29 | 5621.61 | 4091.62 | 10947.8 | -295.623
286.58 |  | 11026.9 |  | 4853.67 | 8196 | 6074.39 | 4076.35 | 10971.4 | 55.551
286.48 |  | 11417.8 |  | 5038.65 | 7642.05 | 6648.82 | 4060.64 | 11208.2 | 209.614
286.38 |  | 11914.4 |  | 5273.59 | 7141.73 | 7352.67 | 4044.14 | 11679.7 | 234.707
286.28 |  | 12760.3 |  | 5572.03 | 6695.07 | 8182.41 | 4026.53 | 12396.5 | 363.888
286.18 |  | 13873 |  | 5951.22 | 6300.26 | 9119.35 | 4007.54 | 13355.7 | 517.242
286.08 |  | 14805.7 |  | 6432.33 | 5953.99 | 10127.1 | 3986.84 | 14539.7 | 265.981
285.98 |  | 15977.1 |  | 7040.84 | 5651.85 | 11151.7 | 3964 | 15916.4 | 60.6735
285.88 |  | 17544.2 |  | 7806.68 | 5389.1 | 12125.5 | 3938.85 | 17443.5 | 100.666
285.78 |  | 18593.7 |  | 8763.3 | 5160.6 | 12972.9 | 3911.06 | 19074.7 | -480.971
285.68 |  | 20288.1 |  | 9946.67 | 4961.22 | 13620.6 | 3880.34 | 20767.8 | -479.697
285.58 |  | 22516.3 |  | 11393.4 | 4786.17 | 14007.3 | 3846.47 | 22493.9 | 22.3478
285.48 |  | 23807.9 |  | 13137.9 | 4631.04 | 14093.2 | 3809.28 | 24243.6 | -435.685
285.38 |  | 26040.6 |  | 15208.8 | 4491.67 | 13866.2 | 3768.41 | 26029.8 | 10.8047
285.28 |  | 28209.7 |  | 17625.5 | 4364.6 | 13343.8 | 3723.72 | 27886.4 | 323.294
285.18 |  | 30238.6 |  | 20392.8 | 4246.68 | 12570.6 | 3674.92 | 29860.2 | 378.415
285.08 |  | 32269.8 |  | 23497.5 | 4135.25 | 11610.6 | 3621.78 | 31999.8 | 270.022
284.98 |  | 35229.6 |  | 26904.7 | 4028.22 | 10538.1 | 3564.21 | 34342.6 | 887.012
284.88 |  | 37085 |  | 30555 | 3923.92 | 9427.4 | 3502.2 | 36901.9 | 183.057
284.78 |  | 40303.1 |  | 34363.6 | 3820.67 | 8343.27 | 3435.43 | 39656.6 | 646.462
284.68 |  | 42659.9 |  | 38222.3 | 3717.4 | 7335.82 | 3363.93 | 42547.7 | 112.24
284.58 |  | 44747.7 |  | 42003.4 | 3613.21 | 6437.4 | 3287.71 | 45478.6 | -730.807
284.48 |  | 46990.5 |  | 45565.4 | 3507.5 | 5663.17 | 3206.88 | 48322.3 | -1331.77
284.38 |  | 50077.2 |  | 48762 | 3399.97 | 5013.97 | 3121.74 | 50932.5 | -855.303
284.28 |  | 52071.5 |  | 51452.1 | 3290.79 | 4480.49 | 3032.93 | 53157.5 | -1085.99
284.18 |  | 54179.3 |  | 53508.9 | 3180.05 | 4047.04 | 2940.92 | 54854.1 | -674.752
284.08 |  | 55484.7 |  | 54830.9 | 3068.19 | 3695.75 | 2846.49 | 55901.9 | -417.209
283.98 |  | 55785.1 |  | 55349.8 | 2955.76 | 3409.04 | 2750.41 | 56213.8 | -428.634
283.88 |  | 55092.1 |  | 55036 | 2843.6 | 3171.58 | 2653.74 | 55743.7 | -651.547
283.78 |  | 54248.3 |  | 53901.3 | 2732.56 | 2970.85 | 2557.46 | 54489.8 | -241.543
283.68 |  | 53120.4 |  | 51998.2 | 2623.75 | 2797.54 | 2462.81 | 52493.9 | 626.526
283.58 |  | 50955.3 |  | 49415 | 2518.13 | 2644.89 | 2370.81 | 49836.4 | 1118.91
283.48 |  | 47129.8 |  | 46269.2 | 2416.79 | 2508.51 | 2282.59 | 46629.3 | 500.528
283.38 |  | 43818.3 |  | 42697.8 | 2320.67 | 2385.6 | 2199.11 | 43005.9 | 812.451
283.28 |  | 39952 |  | 38847.2 | 2230.58 | 2274.55 | 2121.16 | 39110.1 | 841.98
283.18 |  | 36096.1 |  | 34863.1 | 2147.04 | 2174.33 | 2049.22 | 35086 | 1010.07
283.08 |  | 31887.1 |  | 30881.1 | 2070.53 | 2084.52 | 1983.77 | 31068.6 | 818.466
282.98 |  | 27886.3 |  | 27019.9 | 2001.4 | 2004.9 | 1925.06 | 27176 | 710.277
282.88 |  | 23692.4 |  | 23375.6 | 1939.76 | 1935.24 | 1873.19 | 23504.2 | 188.227
282.78 |  | 20327.5 |  | 20019.3 | 1885.34 | 1875.01 | 1827.83 | 20124 | 203.526
282.68 |  | 16933.9 |  | 16997.2 | 1837.89 | 1823.71 | 1788.69 | 17081.4 | -147.566
282.58 |  | 14345.6 |  | 14332 | 1797.04 | 1780.72 | 1755.39 | 14399 | -53.4513
282.48 |  | 11776.5 |  | 12026.3 | 1762.31 | 1745.24 | 1727.42 | 12079 | -302.432
282.38 |  | 9821.99 |  | 10066.1 | 1733.07 | 1716.36 | 1704.17 | 10107.2 | -285.199
282.28 |  | 8223.61 |  | 8426.09 | 1708.77 | 1693.18 | 1685.1 | 8457.85 | -234.236
282.18 |  | 6588.72 |  | 7073.15 | 1688.68 | 1674.72 | 1669.52 | 7097.51 | -508.794
282.08 |  | 5655.32 |  | 5970.58 | 1672.23 | 1660.15 | 1656.91 | 5989.14 | -333.812
281.98 |  | 4925.42 |  | 5081.05 | 1658.84 | 1648.7 | 1646.74 | 5095.1 | -169.686
281.88 |  | 4078.55 |  | 4369 | 1648.04 | 1639.75 | 1638.61 | 4379.58 | -301.025
281.78 |  | 3738.18 |  | 3802.04 | 1639.36 | 1632.74 | 1632.1 | 3809.95 | -71.7677
281.68 |  | 3444.57 |  | 3351.89 | 1632.4 | 1627.23 | 1626.88 | 3357.76 | 86.8082
281.58 |  | 3006.21 |  | 2994.69 | 1626.84 | 1622.89 | 1622.7 | 2999.02 | 7.1977
281.48 |  | 2725 |  | 2710.8 | 1622.36 | 1619.39 | 1619.3 | 2713.95 | 11.049
281.38 |  | 2561.18 |  | 2484.53 | 1618.76 | 1616.58 | 1616.53 | 2486.81 | 74.3709
281.28 |  | 2442.18 |  | 2303.54 | 1615.88 | 1614.29 | 1614.27 | 2305.17 | 137.011
281.18 |  | 2313.21 |  | 2158.25 | 1613.53 | 1612.39 | 1612.38 | 2159.4 | 153.804
281.08 |  | 2155 |  | 2041.29 | 1611.57 | 1610.78 | 1610.77 | 2042.1 | 112.906
280.98 |  | 2041.19 |  | 1947.08 | 1609.99 | 1609.44 | 1609.44 | 1947.64 | 93.5523
280.88 |  | 2039.33 |  | 1871.25 | 1608.68 | 1608.3 | 1608.3 | 1871.63 | 167.705
280.78 |  | 1918.91 |  | 1810.39 | 1607.58 | 1607.33 | 1607.33 | 1810.64 | 108.266
280.68 |  | 2174.66 |  | 1761.79 | 1606.64 | 1606.48 | 1606.48 | 1761.96 | 412.696
280.58 |  | 1877.55 |  | 1723.28 | 1605.86 | 1605.75 | 1605.75 | 1723.39 | 154.168
280.48 |  | 1854.07 |  | 1693.02 | 1605.19 | 1605.12 | 1605.12 | 1693.09 | 160.983
280.38 |  | 1821.26 |  | 1669.48 | 1604.61 | 1604.56 | 1604.56 | 1669.53 | 151.728
280.28 |  | 1832.09 |  | 1651.38 | 1604.08 | 1604.06 | 1604.06 | 1651.4 | 180.69
280.18 |  | 1754.95 |  | 1637.63 | 1603.63 | 1603.62 | 1603.62 | 1637.65 | 117.303
280.08 |  | 1725.15 |  | 1627.33 | 1603.23 | 1603.22 | 1603.22 | 1627.34 | 97.8162
279.98 |  | 1781.22 |  | 1619.75 | 1602.93 | 1602.93 | 1602.93 | 1619.76 | 161.461
279.88 |  | 1732.59 |  | 1614.24 | 1602.67 | 1602.67 | 1602.67 | 1614.24 | 118.35
279.78 |  | 1646.07 |  | 1610.28 | 1602.45 | 1602.45 | 1602.45 | 1610.29 | 35.7809
279.68 |  | 1668.22 |  | 1607.49 | 1602.27 | 1602.27 | 1602.27 | 1607.49 | 60.7295
279.58 |  | 1614.23 |  | 1605.56 | 1602.14 | 1602.14 | 1602.14 | 1605.56 | 8.6704
279.48 |  | 1654.68 |  | 1604.23 | 1602.02 | 1602.02 | 1602.02 | 1604.23 | 50.4498
279.38 |  | 1629.45 |  | 1603.32 | 1601.92 | 1601.91 | 1601.91 | 1603.32 | 26.1305
279.28 |  | 1604.52 |  | 1602.72 | 1601.84 | 1601.84 | 1601.84 | 1602.72 | 1.8022
279.18 |  | 1565.44 |  | 1602.33 | 1601.79 | 1601.79 | 1601.79 | 1602.33 | -36.8891
279.08 |  | 1542.2 |  | 1602.08 | 1601.75 | 1601.75 | 1601.75 | 1602.08 | -59.8727

## Al2p Scan
﻿
Axis | Energy | Elements= | 201
C:\Avantage\Projects\Jelco Albertsma\20241114\Data\SAN9-ICP-Act Scans.DATA\Al2p Scan.VGD
Binding Energy (E) |  |  |  | Al2p Scan A | Backgnd. | Envelope | Residuals
eV |  | Counts / s (Residuals × 2) |  | Counts / s (Residuals × 2) | Counts / s (Residuals × 2) | Counts / s (Residuals × 2) | Counts / s (Residuals × 2)
85.08 |  | 948.763 |  | 0 | 0 | 948.763 | 0
84.98 |  | 989.577 |  | 965.114 | 965.114 | 965.114 | 24.4629
84.88 |  | 969.878 |  | 963.308 | 963.308 | 963.308 | 6.5698
84.78 |  | 998.912 |  | 960.562 | 960.562 | 960.562 | 38.3505
84.68 |  | 974.059 |  | 957.65 | 957.65 | 957.65 | 16.4097
84.58 |  | 957.36 |  | 955.543 | 955.543 | 955.543 | 1.8171
84.48 |  | 917.248 |  | 954.935 | 954.935 | 954.935 | -37.6868
84.38 |  | 965.185 |  | 953.939 | 953.939 | 953.939 | 11.2465
84.28 |  | 947.79 |  | 953.918 | 953.918 | 953.918 | -6.1277
84.18 |  | 928.013 |  | 952.945 | 952.945 | 952.945 | -24.9326
84.08 |  | 916.37 |  | 952.359 | 952.359 | 952.359 | -35.9886
83.98 |  | 956.926 |  | 952.284 | 952.284 | 952.284 | 4.642
83.88 |  | 961.583 |  | 952.181 | 952.181 | 952.181 | 9.4011
83.78 |  | 1001.6 |  | 951.346 | 951.346 | 951.346 | 50.2579
83.68 |  | 975.744 |  | 950.345 | 950.345 | 950.345 | 25.3997
83.58 |  | 948.123 |  | 949.177 | 949.177 | 949.177 | -1.0544
83.48 |  | 957.249 |  | 947.834 | 947.834 | 947.834 | 9.4154
83.38 |  | 989.488 |  | 946.099 | 946.099 | 946.099 | 43.3894
83.28 |  | 971.912 |  | 943.879 | 943.879 | 943.879 | 28.0333
83.18 |  | 953.173 |  | 941.683 | 941.683 | 941.683 | 11.4904
83.08 |  | 932.825 |  | 939.861 | 939.861 | 939.861 | -7.0353
82.98 |  | 942.013 |  | 938.624 | 938.624 | 938.624 | 3.3888
82.88 |  | 988.812 |  | 937.731 | 937.731 | 937.731 | 51.0811
82.78 |  | 936.677 |  | 936.661 | 936.661 | 936.661 | 0.015017
82.68 |  | 941.015 |  | 935.53 | 935.53 | 935.53 | 5.4857
82.58 |  | 897.109 |  | 934.635 | 934.635 | 934.635 | -37.5263
82.48 |  | 900.185 |  | 934.05 | 934.05 | 934.05 | -33.865
82.38 |  | 966.369 |  | 933.702 | 933.702 | 933.702 | 32.667
82.28 |  | 985.311 |  | 933.194 | 933.194 | 933.194 | 52.1176
82.18 |  | 936.421 |  | 933.189 | 933.189 | 933.189 | 3.2321
82.08 |  | 912.597 |  | 933.182 | 933.182 | 933.182 | -20.5848
81.98 |  | 902.618 |  | 933.176 | 933.176 | 933.176 | -30.5574
81.88 |  | 955.354 |  | 933.164 | 933.164 | 933.164 | 22.1903
81.78 |  | 931.472 |  | 933.143 | 933.143 | 933.143 | -1.6705
81.68 |  | 955.699 |  | 933.125 | 933.125 | 933.125 | 22.5744
81.58 |  | 935.212 |  | 933.112 | 933.112 | 933.112 | 2.0999
81.48 |  | 945.633 |  | 933.096 | 933.096 | 933.096 | 12.5376
81.38 |  | 995.313 |  | 933.075 | 933.075 | 933.075 | 62.2376
81.28 |  | 933.58 |  | 933.046 | 933.046 | 933.046 | 0.53335
81.18 |  | 932.743 |  | 933.021 | 933.021 | 933.021 | -0.27812
81.08 |  | 975.723 |  | 932.988 | 932.988 | 932.988 | 42.7343
80.98 |  | 951.071 |  | 932.955 | 932.955 | 932.955 | 18.1155
80.88 |  | 981.369 |  | 932.922 | 932.922 | 932.922 | 48.4468
80.78 |  | 920.701 |  | 932.886 | 932.886 | 932.886 | -12.185
80.68 |  | 1001.29 |  | 932.852 | 932.852 | 932.852 | 68.4348
80.58 |  | 958.386 |  | 932.813 | 932.813 | 932.813 | 25.5733
80.48 |  | 935.273 |  | 932.772 | 932.771 | 932.772 | 2.5015
80.38 |  | 975.158 |  | 932.731 | 932.73 | 932.731 | 42.4265
80.28 |  | 978.807 |  | 932.689 | 932.688 | 932.689 | 46.1177
80.18 |  | 976.391 |  | 932.65 | 932.648 | 932.65 | 43.7406
80.08 |  | 953.654 |  | 932.611 | 932.607 | 932.611 | 21.0435
79.98 |  | 973.08 |  | 932.577 | 932.571 | 932.577 | 40.5036
79.88 |  | 962.692 |  | 932.544 | 932.534 | 932.544 | 30.1482
79.78 |  | 959.331 |  | 932.507 | 932.491 | 932.507 | 26.8246
79.68 |  | 926.586 |  | 932.472 | 932.446 | 932.472 | -5.8861
79.58 |  | 959.746 |  | 932.449 | 932.408 | 932.449 | 27.2969
79.48 |  | 962.996 |  | 932.439 | 932.375 | 932.439 | 30.5575
79.38 |  | 993.82 |  | 932.441 | 932.343 | 932.441 | 61.3789
79.28 |  | 985.48 |  | 932.457 | 932.31 | 932.457 | 53.0227
79.18 |  | 917.667 |  | 932.498 | 932.278 | 932.498 | -14.831
79.08 |  | 928.383 |  | 932.572 | 932.25 | 932.572 | -4.1889
78.98 |  | 943.381 |  | 932.682 | 932.219 | 932.682 | 10.6982
78.88 |  | 989.742 |  | 932.847 | 932.189 | 932.847 | 56.8943
78.78 |  | 935.514 |  | 933.083 | 932.162 | 933.083 | 2.4312
78.68 |  | 933.743 |  | 933.409 | 932.14 | 933.409 | 0.33353
78.58 |  | 955.064 |  | 933.843 | 932.12 | 933.843 | 21.2212
78.48 |  | 944.323 |  | 934.404 | 932.098 | 934.404 | 9.9197
78.38 |  | 935.69 |  | 935.118 | 932.075 | 935.118 | 0.57201
78.28 |  | 940.233 |  | 936.011 | 932.053 | 936.011 | 4.2216
78.18 |  | 973.341 |  | 937.12 | 932.038 | 937.12 | 36.2206
78.08 |  | 934.91 |  | 938.461 | 932.022 | 938.461 | -3.5514
77.98 |  | 933.209 |  | 940.057 | 932.001 | 940.057 | -6.8477
77.88 |  | 940.631 |  | 941.935 | 931.98 | 941.935 | -1.3042
77.78 |  | 913.884 |  | 944.119 | 931.956 | 944.119 | -30.2354
77.68 |  | 946.417 |  | 946.628 | 931.929 | 946.628 | -0.21149
77.58 |  | 982.485 |  | 949.481 | 931.898 | 949.481 | 33.0038
77.48 |  | 963.758 |  | 952.702 | 931.866 | 952.702 | 11.056
77.38 |  | 960.511 |  | 956.313 | 931.831 | 956.313 | 4.1973
77.28 |  | 964.127 |  | 960.347 | 931.791 | 960.347 | 3.7795
77.18 |  | 985.921 |  | 964.844 | 931.745 | 964.844 | 21.0763
77.08 |  | 979.619 |  | 969.867 | 931.689 | 969.867 | 9.7525
76.98 |  | 967.952 |  | 975.506 | 931.623 | 975.506 | -7.5538
76.88 |  | 968.859 |  | 981.889 | 931.545 | 981.889 | -13.0302
76.78 |  | 1008.09 |  | 989.2 | 931.458 | 989.2 | 18.8937
76.68 |  | 1007.51 |  | 997.681 | 931.358 | 997.681 | 9.833
76.58 |  | 1038.37 |  | 1007.65 | 931.239 | 1007.65 | 30.7191
76.48 |  | 1100.3 |  | 1019.55 | 931.106 | 1019.55 | 80.7497
76.38 |  | 1042.99 |  | 1033.9 | 930.95 | 1033.9 | 9.0854
76.28 |  | 1086.43 |  | 1051.39 | 930.765 | 1051.39 | 35.0405
76.18 |  | 1151.47 |  | 1072.86 | 930.551 | 1072.86 | 78.6142
76.08 |  | 1115.41 |  | 1099.28 | 930.299 | 1099.28 | 16.1309
75.98 |  | 1193.76 |  | 1131.83 | 930.008 | 1131.83 | 61.9325
75.88 |  | 1252.69 |  | 1171.79 | 929.669 | 1171.79 | 80.9036
75.78 |  | 1240.45 |  | 1220.58 | 929.276 | 1220.58 | 19.869
75.68 |  | 1369.57 |  | 1279.66 | 928.808 | 1279.66 | 89.9018
75.58 |  | 1382.04 |  | 1350.48 | 928.26 | 1350.48 | 31.5559
75.48 |  | 1495.26 |  | 1434.35 | 927.627 | 1434.35 | 60.9101
75.38 |  | 1617.55 |  | 1532.3 | 926.892 | 1532.3 | 85.249
75.28 |  | 1754.22 |  | 1644.97 | 926.046 | 1644.97 | 109.254
75.18 |  | 1849.83 |  | 1772.39 | 925.088 | 1772.39 | 77.4339
75.08 |  | 1961.27 |  | 1913.89 | 924.004 | 1913.89 | 47.3739
74.98 |  | 2090.53 |  | 2067.93 | 922.787 | 2067.93 | 22.6037
74.88 |  | 2245.36 |  | 2231.99 | 921.423 | 2231.99 | 13.3643
74.78 |  | 2324.26 |  | 2402.65 | 919.905 | 2402.65 | -78.3897
74.68 |  | 2442.7 |  | 2575.52 | 918.232 | 2575.52 | -132.819
74.58 |  | 2632.46 |  | 2745.5 | 916.41 | 2745.5 | -113.037
74.48 |  | 2777.36 |  | 2906.9 | 914.443 | 2906.9 | -129.541
74.38 |  | 2964.26 |  | 3053.81 | 912.326 | 3053.81 | -89.5551
74.28 |  | 3091.26 |  | 3180.43 | 910.067 | 3180.43 | -89.1682
74.18 |  | 3157.22 |  | 3281.46 | 907.69 | 3281.46 | -124.245
74.08 |  | 3230.6 |  | 3352.46 | 905.204 | 3352.46 | -121.859
73.98 |  | 3380.09 |  | 3390.19 | 902.619 | 3390.19 | -10.101
73.88 |  | 3432.55 |  | 3392.85 | 899.966 | 3392.85 | 39.7011
73.78 |  | 3354.8 |  | 3360.25 | 897.29 | 3360.25 | -5.4562
73.68 |  | 3344.89 |  | 3293.77 | 894.613 | 3293.77 | 51.1221
73.58 |  | 3371.25 |  | 3196.29 | 891.975 | 3196.29 | 174.954
73.48 |  | 3253.19 |  | 3071.97 | 889.402 | 3071.97 | 181.222
73.38 |  | 2975.12 |  | 2925.92 | 886.923 | 2925.92 | 49.2063
73.28 |  | 2946.97 |  | 2763.88 | 884.576 | 2763.88 | 183.092
73.18 |  | 2688.18 |  | 2591.81 | 882.388 | 2591.81 | 96.3653
73.08 |  | 2509.15 |  | 2415.5 | 880.365 | 2415.5 | 93.6476
72.98 |  | 2303.89 |  | 2240.27 | 878.52 | 2240.27 | 63.6173
72.88 |  | 2078.96 |  | 2070.77 | 876.88 | 2070.77 | 8.188
72.78 |  | 1890.22 |  | 1910.72 | 875.437 | 1910.72 | -20.5
72.68 |  | 1749.21 |  | 1762.86 | 874.169 | 1762.86 | -13.6529
72.58 |  | 1612.07 |  | 1629.02 | 873.087 | 1629.02 | -16.9456
72.48 |  | 1388.36 |  | 1510.1 | 872.173 | 1510.1 | -121.739
72.38 |  | 1342.8 |  | 1406.24 | 871.409 | 1406.24 | -63.4439
72.28 |  | 1285.72 |  | 1316.95 | 870.781 | 1316.95 | -31.2228
72.18 |  | 1143.96 |  | 1241.25 | 870.263 | 1241.25 | -97.287
72.08 |  | 1071.2 |  | 1177.88 | 869.841 | 1177.88 | -106.675
71.98 |  | 1057.94 |  | 1125.39 | 869.503 | 1125.39 | -67.4576
71.88 |  | 985.216 |  | 1082.31 | 869.234 | 1082.31 | -97.0934
71.78 |  | 1016.8 |  | 1047.15 | 869.01 | 1047.15 | -30.3523
71.68 |  | 971.254 |  | 1018.57 | 868.826 | 1018.57 | -47.3144
71.58 |  | 933.544 |  | 995.358 | 868.683 | 995.358 | -61.814
71.48 |  | 949.147 |  | 976.458 | 868.566 | 976.458 | -27.3112
71.38 |  | 956.388 |  | 960.976 | 868.466 | 960.976 | -4.5872
71.28 |  | 948.823 |  | 948.176 | 868.377 | 948.176 | 0.64626
71.18 |  | 891.98 |  | 937.475 | 868.298 | 937.475 | -45.495
71.08 |  | 892.171 |  | 928.417 | 868.235 | 928.417 | -36.2465
70.98 |  | 909.807 |  | 920.639 | 868.181 | 920.639 | -10.8321
70.88 |  | 955.294 |  | 913.867 | 868.13 | 913.867 | 41.4269
70.78 |  | 884.702 |  | 907.905 | 868.085 | 907.905 | -23.2036
70.68 |  | 861.413 |  | 902.614 | 868.049 | 902.614 | -41.2014
70.58 |  | 885.835 |  | 897.889 | 868.02 | 897.889 | -12.0542
70.48 |  | 897.443 |  | 893.649 | 867.989 | 893.649 | 3.7944
70.38 |  | 902.484 |  | 889.843 | 867.955 | 889.843 | 12.6411
70.28 |  | 862.218 |  | 886.441 | 867.921 | 886.441 | -24.223
70.18 |  | 879.876 |  | 883.417 | 867.889 | 883.417 | -3.5408
70.08 |  | 915.889 |  | 880.748 | 867.858 | 880.748 | 35.1411
69.98 |  | 921.501 |  | 878.41 | 867.824 | 878.41 | 43.0917
69.88 |  | 906.273 |  | 876.389 | 867.794 | 876.389 | 29.884
69.78 |  | 930.585 |  | 874.658 | 867.762 | 874.658 | 55.9275
69.68 |  | 883.535 |  | 873.193 | 867.73 | 873.193 | 10.341
69.58 |  | 888.016 |  | 871.966 | 867.693 | 871.966 | 16.05
69.48 |  | 849.624 |  | 870.956 | 867.659 | 870.956 | -21.3324
69.38 |  | 908.359 |  | 870.137 | 867.627 | 870.137 | 38.2218
69.28 |  | 907.798 |  | 869.484 | 867.601 | 869.484 | 38.3138
69.18 |  | 904.315 |  | 868.97 | 867.577 | 868.97 | 35.345
69.08 |  | 859.515 |  | 868.573 | 867.557 | 868.573 | -9.0577
68.98 |  | 886.304 |  | 868.265 | 867.535 | 868.265 | 18.0391
68.88 |  | 873.774 |  | 868.028 | 867.512 | 868.028 | 5.7456
68.78 |  | 879.526 |  | 867.845 | 867.486 | 867.845 | 11.6804
68.68 |  | 896.304 |  | 867.708 | 867.462 | 867.708 | 28.5952
68.58 |  | 898.902 |  | 867.606 | 867.439 | 867.606 | 31.2966
68.48 |  | 894.924 |  | 867.529 | 867.418 | 867.529 | 27.3953
68.38 |  | 889.488 |  | 867.467 | 867.395 | 867.467 | 22.0211
68.28 |  | 880.52 |  | 867.419 | 867.372 | 867.419 | 13.1016
68.18 |  | 892.752 |  | 867.38 | 867.351 | 867.38 | 25.3712
68.08 |  | 894.072 |  | 867.348 | 867.33 | 867.348 | 26.7233
67.98 |  | 877.187 |  | 867.324 | 867.313 | 867.324 | 9.8631
67.88 |  | 883.992 |  | 867.306 | 867.3 | 867.306 | 16.6852
67.78 |  | 855.826 |  | 867.293 | 867.289 | 867.293 | -11.4669
67.68 |  | 878.569 |  | 867.284 | 867.281 | 867.284 | 11.2854
67.58 |  | 858.84 |  | 867.278 | 867.277 | 867.278 | -8.438
67.48 |  | 859.323 |  | 867.274 | 867.273 | 867.274 | -7.9502
67.38 |  | 870.158 |  | 867.272 | 867.271 | 867.272 | 2.886
67.28 |  | 866.247 |  | 867.326 | 867.325 | 867.326 | -1.0789
67.18 |  | 842.98 |  | 867.38 | 867.38 | 867.38 | -24.4002
67.08 |  | 893.369 |  | 867.434 | 867.434 | 867.434 | 25.9351
66.98 |  | 867.842 |  | 867.488 | 867.488 | 867.488 | 0.35377
66.88 |  | 862.839 |  | 867.542 | 867.542 | 867.542 | -4.7029
66.78 |  | 906.261 |  | 867.596 | 867.596 | 867.596 | 38.6653
66.68 |  | 923.813 |  | 867.65 | 867.65 | 867.65 | 56.1631
66.58 |  | 880.342 |  | 867.704 | 867.704 | 867.704 | 12.638
66.48 |  | 881.07 |  | 867.758 | 867.758 | 867.758 | 13.3111
66.38 |  | 866.461 |  | 867.813 | 867.813 | 867.813 | -1.3517
66.28 |  | 899.763 |  | 867.867 | 867.867 | 867.867 | 31.8966
66.18 |  | 827.813 |  | 867.921 | 867.921 | 867.921 | -40.108
66.08 |  | 897.711 |  | 867.975 | 867.975 | 867.975 | 29.7359
65.98 |  | 866.801 |  | 868.029 | 868.029 | 868.029 | -1.2277
65.88 |  | 849.748 |  | 868.393 | 868.393 | 868.393 | -18.6447
65.78 |  | 841.72 |  | 868.757 | 868.757 | 868.757 | -27.0374
65.68 |  | 862.524 |  | 869.121 | 869.121 | 869.121 | -6.597
65.58 |  | 903.42 |  | 869.837 | 869.837 | 869.837 | 33.5823
65.48 |  | 851.289 |  | 870.554 | 870.554 | 870.554 | -19.2649
65.38 |  | 911.464 |  | 871.27 | 871.27 | 871.27 | 40.1941
65.28 |  | 878.723 |  | 873.173 | 873.173 | 873.173 | 5.5504
65.18 |  | 854.598 |  | 875.076 | 875.076 | 875.076 | -20.4779
65.08 |  | 863.514 |  | 0 | 0 | 863.514 | -4.9113e-12

## Peak Table
Peak Table :
| Name | Start BE | Peak BE | End BE | Height CPS | FWHM eV | Area (P) CPS.eV | Area (N) TPP-2M | Atomic % | Peak Type | Q | SF ALTHERMO1 | TXFN | Backgnd | PP Height CPS | PP Hgt (N) | PP At. % | Title | File Name
| Al2p Scan A | 84.98 | 73.91 | 65.18 | 2495.03 | 2.01 | 5568.28 | 123.03 | 3.82 | Fitted | 1 | 0.56 | 1 | Smart | 2604.74 | 71.94 | 7.12 | Al2p Scan | C:\Avantage\Projects\Jelco Albertsma\20241114\Data\SAN9-ICP-Act Scans.DATA\Al2p Scan.VGD
| C1s Scan A | 298.08 | 283.96 | 279.08 | 52623.15 | 1.89 | 108211.68 | 1516.57 | 47.07 | Fitted | 1 | 1 | 1 | Smart | 54242.92 | 380.1 | 37.59 | C1s Scan | C:\Avantage\Projects\Jelco Albertsma\20241114\Data\SAN9-ICP-Act Scans.DATA\C1s Scan.VGD
| C1s Scan B | 298.08 | 287.95 | 279.08 | 11435.12 | 2.23 | 29182.76 | 410.04 | 12.73 | Fitted | 1 | 1 | 1 | Smart | 14523.51 | 102.03 | 10.09 | C1s Scan | C:\Avantage\Projects\Jelco Albertsma\20241114\Data\SAN9-ICP-Act Scans.DATA\C1s Scan.VGD
| C1s Scan C | 298.08 | 285.49 | 279.08 | 10285.57 | 1.37 | 15753.92 | 221.01 | 6.86 | Fitted | 1 | 1 | 1 | Smart | 22265.7 | 156.18 | 15.45 | C1s Scan | C:\Avantage\Projects\Jelco Albertsma\20241114\Data\SAN9-ICP-Act Scans.DATA\C1s Scan.VGD
| N1s Scan A | 410.08 | 398.53 | 392.08 | 3735.3 | 2.09 | 9256.73 | 83.57 | 2.59 | Fitted | 1 | 1.676 | 1 | Smart | 3740.41 | 42.21 | 4.17 | N1s Scan | C:\Avantage\Projects\Jelco Albertsma\20241114\Data\SAN9-ICP-Act Scans.DATA\N1s Scan.VGD
| O1s Scan A | 545.08 | 531.26 | 525.08 | 54229.97 | 1.97 | 116164.34 | 673.55 | 20.9 | Fitted | 1 | 2.881 | 1 | Smart | 58042.72 | 168.27 | 16.64 | O1s Scan | C:\Avantage\Projects\Jelco Albertsma\20241114\Data\SAN9-ICP-Act Scans.DATA\O1s Scan.VGD
| O1s Scan B | 545.08 | 532.72 | 525.08 | 14912.23 | 1.85 | 33493.64 | 194.43 | 6.03 | Fitted | 1 | 2.881 | 1 | Smart | 31131.2 | 90.36 | 8.94 | O1s Scan | C:\Avantage\Projects\Jelco Albertsma\20241114\Data\SAN9-ICP-Act Scans.DATA\O1s Scan.VGD
Peak Fit Table : Al2p Scan
Ref. | Name | Peak BE | Height CPS | Height Ratio | Area CPS.eV | Area Ratio | FWHM fit param (eV) | L/G Mix (%) Convolve | Tail Mix (%) | Tail Height (%) | Tail Exponent
A | Al2p Scan A | 73.91 | 2495.03 | 1 | 5568.28 | 1 | 2.01 | 19.33 | 100 | 0 | 0
[7 empty] | 0.5 : 3.5 | 0.48194 | fixed | fixed | fixed
Peak Fit Table : C1s Scan
Ref. | Name | Peak BE | Height CPS | Height Ratio | Area CPS.eV | Area Ratio | FWHM fit param (eV) | L/G Mix (%) Convolve | Tail Mix (%) | Tail Height (%) | Tail Exponent
B | C1s Scan A | 283.96 | 52623.15 | 1 | 108211.68 | 1 | 1.89 | 14.71 | 100 | 0 | 0
[7 empty] | 0.5 : 3.5 | 0.48194 | fixed | fixed | fixed
C | C1s Scan B | 287.95 | 11435.12 | 0.22 | 29182.76 | 0.27 | 2.23 | 25.03 | 100 | 0 | 0
[7 empty] | 0.5 : 3.5 | 0.48194 | fixed | fixed | fixed
D | C1s Scan C | 285.49 | 10285.57 | 0.2 | 15753.92 | 0.15 | 1.37 | 19.76 | 100 | 0 | 0
Peak Fit Table : N1s Scan | [6 empty] | 0.5 : 3.5 | 0.48194 | fixed | fixed | fixed
Ref. | Name | Peak BE | Height CPS | Height Ratio | Area CPS.eV | Area Ratio | FWHM fit param (eV) | L/G Mix (%) Convolve | Tail Mix (%) | Tail Height (%) | Tail Exponent
E | N1s Scan A | 398.53 | 3735.3 | 1 | 9256.73 | 1 | 2.09 | 32.27 | 100 | 0 | 0
[7 empty] | 0.5 : 3.5 | 0.48194 | fixed | fixed | fixed
Peak Fit Table : O1s Scan
Ref. | Name | Peak BE | Height CPS | Height Ratio | Area CPS.eV | Area Ratio | FWHM fit param (eV) | L/G Mix (%) Convolve | Tail Mix (%) | Tail Height (%) | Tail Exponent
F | O1s Scan A | 531.26 | 54229.97 | 1 | 116164.34 | 1 | 1.97 | 14.72 | 100 | 0 | 0
[7 empty] | 0.5 : 3.5 | 0.48194 | fixed | fixed | fixed
G | O1s Scan B | 532.72 | 14912.23 | 0.27 | 33493.64 | 0.29 | 1.85 | 36.42 | 100 | 0 | 0
[7 empty] | 0.5 : 3.5 | 0.48194 | fixed | fixed | fixed

## Titles
15:01:44 Thursday, November 14, 2024
C:\Avantage\Projects\Jelco Albertsma\20241114\Data\SAN9-ICP-Act Scans.xls
SAN9-ICP-Act Scans
Data Files : | Title | File Name | Comment
| O1s Scan | C:\...\20241114\Data\SAN9-ICP-Act Scans.DATA\O1s Scan.VGD
| N1s Scan | C:\...\20241114\Data\SAN9-ICP-Act Scans.DATA\N1s Scan.VGD
| C1s Scan | C:\...\20241114\Data\SAN9-ICP-Act Scans.DATA\C1s Scan.VGD
| Al2p Scan | C:\...\20241114\Data\SAN9-ICP-Act Scans.DATA\Al2p Scan.VGD