## t = 1 day
Average droplet diameter emulsions at different conc. Of silica particles (SiOH= 65%) | [8 empty] | [E. Coli] in emulsions | 0.025 |  |  |  |  | wt.% | [7 empty] | 5 | cm3 | [15 empty] | t = 1 day | [6 empty] | t = 1 month
[9 empty] | [octanaloxime] in emulsion | 0.082 |  |  |  |  | wt.% | [7 empty] | 5000000000000 | µm3 |  |  |  | g particles | 1/D µm-1 | 1/D cm-1
[28 empty] | 0.011 | 0.002152136 | 21.52136 | [20 empty] | [Silica] | Conversion 48h WU
[20 empty] | [SiOH] | r | AREA 1 DROPLET | VOL 1 DROPLET | VTOT/VDROPL (NUMBER OF DROPLETS) | Total intref. Area | Conversion WU OP |  | 0.02 | 0.007274229 | 72.74229 | [20 empty] | 0.1142857 | 76 | check
[5 empty] | t = 1 day |  |  |  |  | t = 1 month | [9 empty] | 0.1142857 | 232.32736 | 678282.4 | 52527856.8 | 95187.59 | 64564070284.3 | 50.8 |  | 0.04 | 0.02357959 | 235.7959 | [20 empty] | 0.2285714 | 81.7
Conc./wt.% | diamter t = 1 day/µm | s | diamter t = 1 month/µm | s | cream height/cm | aq. Phase height/cm | org. phase height/cm | fo | fw | aq. Phase height/cm | org. phase height/cm | fo | fw | [6 empty] | 0.2285714 | 68.73581 | 59371.21 | 1360309.4 | 3675634.5 | 218226874316.3 | 81.7 |  | 0.06 | 0.03204941 | 320.4941 | [20 empty] | 0.4571429 | 87.3
0.1142857 | 464.65472 | 145.0848 | 470.01264 | 80.9695 | 2.9 | 1.3 | 0 | 0 | 0.65 | 1.3 | 0 | 0 | 0.65 | [6 empty] | 0.4571429 | 21.20478 | 5650.377 | 39938.33 | 125193010.2 | 707387673911.3 | 87.3 |  | 0.08 | 0.03812407 | 381.2407 | [20 empty] | 0.6857143 | 92.3
0.2285714 | 137.4716 | 26.68842 | 130.88672 | 25.31836 | 3.4 | 1.1 | 0 | 0 | 0.55 | 1.1 | 0 | 0 | 0.55 | [6 empty] | 0.6857143 | 15.60091 | 3058.509 | 15905.17 | 314363127.4 | 961482375066.6 | 92.3 | [24 empty] | 0.9142857 | 93.1
0.4571429 | 42.40956 | 9.278994 | 53.74508 | 13.22496 | 3.5 | 0.7 | 0 | 0 | 0.35 | 0.6 | 0 | 0 | 0.3 | [6 empty] | 0.9142857 | 13.11508 | 2161.481 | 9449.329 | 529138074.6 | 1143721973416.7 | 93.1
0.6857143 | 31.20182 | 6.22136 | 35.62022 | 9.189509 | 3.8 | 0.5 | 0 | 0 | 0.25 | 0.3 | 0 | 0 | 0.15
0.9142857 | 26.23015 | 6.577694 | 27.52562 | 7.611304 | 3.8 | 0.3 | 0 | 0 | 0.15 | 0.1 | 0 | 0 | 0.05 | [14 empty] | Vd | 5 | cm3 | [20 empty] | hom/non-stirr (48 h)
[28 empty] | particle dens. | 180 | kg/m3 | 0.18 | g/cm3 | [18 empty] | 0 | 31.2
[28 empty] | particle diam. | 20 | nm | 2e-06 | cm | [18 empty] | 1 | 31.2
[28 empty] | C | 21.96358
0.1 wt.% 4x2 and 4x3 without coverslide | [9 empty] | 0.2 wt.% 10x2 and 10x3 without coverslide | [12 empty] | 0.4 wt.% 20x3 without coverslide | [9 empty] | 0.6 wt.% 20x3 without coverslide | [9 empty] | 0.8 wt.% 20x3 without coverslide
| area | mean | min | max | angle | length | D^2 | D^3 | [15 empty] | area | mean | min | max | angle | length | D^2 | D^3 |  |  | area | mean | min | max | angle | length | D^2 | D^3 |  |  | area | mean | min | max | angle | length | D^2 | D^3
1 | 321.133 | 141.777 | 25.39 | 178.023 | -41.958 | 433.662 | 188062.7 | 81555659.7 |  | 1 | area | mean | min | max | angle | length | D^2 | D^3 |  |  |  |  | 1 | 6.732 | 161.191 | 33.643 | 200.185 | -55.763 | 48.384 | 2341.011456 | 113267.5 |  | 1 | 6.52 | 137.703 | 63 | 171.527 | -43.556 | 46.762 | 2186.684644 | 102253.7 |  | 1 | 5.285 | 87.878 | 42.021 | 125.162 | -121.827 | 37.925 | 1438.305625 | 54547.74
2 | 257.125 | 141.847 | 27.671 | 184.478 | -71.102 | 347.113 | 120487.4 | 41822754.9 |  | 2 | 46.387 | 113.763 | 21.794 | 154.256 | -50.133 | 148.203 | 21964.13 | 3255149.8 |  |  |  |  | 2 | 5.401 | 87.204 | 27.671 | 143.431 | -119.134 | 38.798 | 1505.284804 | 58402.04 |  | 2 | 4.977 | 83.474 | 54.927 | 123.304 | -120.964 | 35.634 | 1269.781956 | 45247.41 |  | 2 | 2.99 | 100.817 | 68 | 122.769 | -81.027 | 21.373 | 456.805129 | 9763.296
3 | 274.631 | 133.874 | 30.21 | 181.061 | -43.382 | 370.437 | 137223.6 | 50832688.0 |  | 3 | 59.863 | 125.891 | 23.039 | 187.077 | -114.723 | 191.283 | 36589.19 | 6998889.3 |  |  |  |  | 3 | 4.996 | 137.489 | 77.667 | 180.752 | -41.855 | 35.802 | 1281.783204 | 45890.4 |  | 3 | 6.366 | 128.275 | 72.865 | 156.344 | -126.591 | 45.667 | 2085.474889 | 95237.38 |  | 3 | 2.431 | 109.383 | 56.034 | 133.687 | -137.603 | 17.303 | 299.393809 | 5180.411
4 | 315.662 | 129.855 | 19.103 | 184.09 | -59.514 | 425.717 | 181235 | 77154805.2 |  | 4 | 51.172 | 145.904 | 32 | 172.312 | -51.203 | 163.592 | 26762.34 | 4378105.1 |  |  |  |  | 4 | 5.748 | 83.611 | 53.587 | 117.651 | -44.454 | 41.25 | 1701.5625 | 70189.45 |  | 4 | 4.495 | 135.973 | 71.563 | 157.181 | -47.793 | 32.251 | 1040.127001 | 33545.14 |  | 4 | 3.819 | 88.894 | 45.076 | 135.299 | -52.431 | 27.335 | 747.202225 | 20424.77
5 | 292.138 | 97.892 | 17.667 | 180.102 | 34.287 | 393.891 | 155150.1 | 61112235.9 |  | 5 | 53.32 | 137.944 | 38.123 | 167.99 | -37.543 | 170.262 | 28989.15 | 4935750.4 |  |  |  |  | 5 | 4.745 | 117.949 | 96.254 | 142.509 | -85.314 | 34.003 | 1156.204009 | 39314.4 |  | 5 | 4.012 | 120.681 | 77.166 | 154.464 | -50.477 | 28.809 | 829.958481 | 23910.27 |  | 5 | 5.343 | 97.729 | 63.153 | 124.314 | -60.461 | 38.313 | 1467.885969 | 56239.12
6 | 281.196 | 115.008 | 18.057 | 179.103 | -41.522 | 379.356 | 143911 | 54593491.7 |  | 6 | 31.543 | 140.58 | 48.702 | 167.813 | -51.563 | 100.538 | 10107.89 | 1016227.0 |  |  |  |  | 6 | 5.922 | 77.886 | 47.565 | 142.667 | -64.44 | 42.492 | 1805.570064 | 76722.28 |  | 6 | 4.379 | 137.582 | 75.42 | 175.817 | -45 | 31.427 | 987.656329 | 31039.08 |  | 6 | 5.266 | 105.81 | 62.762 | 147.579 | -136.193 | 37.721 | 1422.873841 | 53672.22
7 | 310.738 | 99.875 | 14.377 | 172.749 | -51.593 | 419.086 | 175633.1 | 73605363.0 |  | 7 | 38.281 | 137.695 | 67.483 | 162.071 | -32.876 | 122.046 | 14895.23 | 1817902.8 |  |  |  |  | 7 | 5.826 | 95.213 | 31.921 | 126.35 | -70.602 | 41.818 | 1748.745124 | 73129.02 |  | 7 | 4.437 | 98.795 | 63.597 | 134.842 | -53.531 | 31.779 | 1009.904841 | 32093.77 |  | 7 | 4.128 | 105.605 | 71.727 | 129.266 | -124.287 | 29.586 | 875.331396 | 25897.55
8 | 210.624 | 90.325 | 18.972 | 169.615 | -58.627 | 284.147 | 80739.52 | 22941891.7 |  | 8 | 62.695 | 140.29 | 55.201 | 172.83 | -107.418 | 200.441 | 40176.59 | 8053036.8 |  |  |  |  | 8 | 8.005 | 111.709 | 52 | 142.638 | -57.232 | 57.481 | 3304.065361 | 189921 |  | 8 | 4.186 | 112.336 | 48.292 | 150.786 | -130.486 | 29.949 | 896.942601 | 26862.53 |  | 8 | 4.552 | 122.685 | 64.905 | 170.35 | -44.31 | 32.608 | 1063.281664 | 34671.49
9 | 289.403 | 80.894 | 19.97 | 174.701 | -127.304 | 390.544 | 152524.6 | 59567573.6 |  | 9 | 42.871 | 133.48 | 69.922 | 161.054 | -111.413 | 136.953 | 18756.12 | 2568707.5 |  |  |  |  | 9 | 9.703 | 130.456 | 62.596 | 168.689 | -119.632 | 69.666 | 4853.351556 | 338113.6 |  | 9 | 3.472 | 83.101 | 46.249 | 114.146 | -51.34 | 24.901 | 620.059801 | 15440.11 |  | 9 | 3.684 | 84.271 | 60.665 | 110.479 | -120.343 | 26.393 | 696.590449 | 18385.11
10 | 250.013 | 95.107 | 27.524 | 177.678 | -111.615 | 337.33 | 113791.5289 | 38385296.4 |  | 10 | 30.469 | 104.98 | 46.501 | 166.016 | -121.849 | 97.123 | 9432.877129 | 916149.3 |  |  |  |  | 10 | 6.52 | 147.489 | 69 | 174.161 | -123.879 | 46.842 | 2194.172964 | 102779.4 |  | 10 | 3.588 | 105.29 | 72.182 | 126.427 | -141.147 | 25.682 | 659.565124 | 16938.95 |  | 10 | 3.897 | 66.651 | 44.333 | 93.572 | -58.841 | 27.916 | 779.303056 | 21755.02
11 | 261.502 | 96.834 | 32.667 | 150.075 | -40.236 | 352.68 | 124383.1824 | 43867460.8 |  | 11 | 51.758 | 144.46 | 34.357 | 170.887 | -57.031 | 165.383 | 27351.54 | 4523479.2 |  |  |  |  | 11 | 6.289 | 102.273 | 49.677 | 146.032 | -58.069 | 45.168 | 2040.148224 | 92149.41 |  | 11 | 6.269 | 119.713 | 58.097 | 177.688 | -50.013 | 44.955 | 2020.952025 | 90851.9 |  | 11 | 2.971 | 76.828 | 53.273 | 113.333 | -47.121 | 21.228 | 450.627984 | 9565.931
12 | 265.331 | 125.675 | 14.237 | 182.995 | -54.077 | 358.037 | 128190.5 | 45896939.7 |  | 12 | 46.777 | 101.364 | 36.9 | 167.619 | -109.041 | 149.426 | 22328.13 | 3336403.1 |  |  |  |  | 12 | 7.928 | 86.459 | 40.66 | 151.619 | -45.395 | 56.963 | 3244.783369 | 184832.6 |  | 12 | 4.784 | 113.447 | 64.333 | 137.241 | -112.834 | 34.359 | 1180.540881 | 40562.2 |  | 12 | 2.238 | 146.545 | 68.667 | 185.323 | -77.905 | 15.909 | 253.096281 | 4026.509
13 | 282.291 | 137.491 | 35.037 | 183.841 | -115.769 | 381.094 | 145232.6 | 55347286.5 |  | 13 | 44.434 | 45.974 | 20.726 | 84.329 | -53.231 | 142 | 20164 | 2863288 |  |  |  |  | 13 | 4.842 | 172.185 | 98.904 | 193.489 | -63.435 | 34.783 | 1209.857089 | 42082.46 |  | 13 | 5.459 | 127.198 | 87.188 | 164.872 | -141.34 | 39.13 | 1531.1569 | 59914.17 |  | 13 | 3.897 | 105.945 | 59.679 | 133.792 | -121.159 | 27.916 | 779.303056 | 21755.02
14 | 239.619 | 116.74 | 16.667 | 179.348 | -39.806 | 323.501 | 104652.9 | 33855316.8 |  | 14 | 42.285 | 106.32 | 37.711 | 149.9 | -36.339 | 135.006 | 18226.62 | 2460703.1 |  |  |  |  | 14 | 5.015 | 131.593 | 48.527 | 173.477 | -39.352 | 35.923 | 1290.461929 | 46357.26 |  | 14 | 3.086 | 84.749 | 45.725 | 116.619 | -128.884 | 22.125 | 489.515625 | 10830.53 |  | 14 | 4.938 | 84.534 | 45.774 | 131.269 | -54.567 | 35.456 | 1257.127936 | 44572.73
15 | 274.631 | 146.583 | 92.766 | 178.296 | -43.382 | 370.437 | 137223.6 | 50832688.0 |  | 15 | 35.547 | 170.486 | 65.506 | 192.903 | -53.509 | 113.502 | 12882.7 | 1462212.7 |  |  |  |  | 15 | 4.514 | 91.861 | 46.583 | 147.789 | -95.906 | 32.394 | 1049.371236 | 33993.33 |  | 15 | 4.9 | 116.499 | 79.667 | 145.444 | -93.633 | 35.07 | 1229.9049 | 43132.76 |  | 15 | 3.221 | 112.805 | 77 | 139.991 | -52.853 | 23 | 529 | 12167
16 | 304.174 | 78.487 | 21.833 | 165.444 | -41.496 | 410.806 | 168761.6 | 69328265.4 |  | 16 | 35.156 | 65.144 | 15.832 | 106.491 | -30.854 | 112.117 | 12570.22 | 1409335.5 |  |  |  |  | 16 | 4.244 | 83.834 | 34.387 | 120.411 | -145.437 | 30.358 | 921.608164 | 27978.18 |  | 16 | 5.189 | 109.014 | 71.772 | 149.815 | -65.344 | 37.288 | 1390.394944 | 51845.05 |  | 16 | 2.971 | 123.267 | 87.101 | 139.954 | -42.879 | 21.228 | 450.627984 | 9565.931
17 | 212.265 | 141.112 | 29.085 | 185.607 | -109.933 | 286.387 | 82017.51 | 23488749.7 |  | 17 | 42.383 | 94.406 | 14.666 | 164.882 | -61.305 | 135.376 | 18326.66 | 2480990.1 |  |  |  |  | 17 | 6.076 | 95.985 | 52.044 | 134.536 | -46.548 | 43.621 | 1902.791641 | 83001.67 |  | 17 | 4.765 | 85.651 | 45.089 | 106.421 | -44.341 | 34.179 | 1168.204041 | 39928.05 |  | 17 | 4.842 | 106.896 | 56.127 | 126.179 | -39.806 | 34.712 | 1204.922944 | 41825.29
18 | 302.532 | 155.593 | 35.904 | 183.972 | -13.835 | 408.295 | 166704.8 | 68064739.2 |  | 18 | 41.016 | 78.89 | 39.352 | 99.877 | -62.7 | 130.821 | 17114.13 | 2238888.1 |  |  |  |  | 18 | 7.079 | 88.472 | 53.972 | 137.36 | -131.009 | 50.799 | 2580.538401 | 131088.8 |  | 18 | 3.588 | 112.413 | 51.894 | 136.949 | -122.661 | 25.736 | 662.341696 | 17046.03 |  | 18 | 3.839 | 134.807 | 75.709 | 178.768 | -41.73 | 27.543 | 758.616849 | 20894.58
19 | 281.743 | 164.733 | 83.667 | 182.572 | -15.333 | 380.405 | 144708 | 55047633.1 |  | 19 | 38.965 | 104.528 | 31.768 | 129.761 | -126.409 | 124.254 | 15439.06 | 1918364.5 |  |  |  |  | 19 | 3.839 | 92.433 | 52.405 | 128.994 | -45 | 27.499 | 756.195001 | 20794.61 |  | 19 | 4.765 | 140.921 | 60 | 171.58 | -43.025 | 34.197 | 1169.434809 | 39991.16 |  | 19 | 4.147 | 97.149 | 46.422 | 136.563 | -38.157 | 29.674 | 880.546276 | 26129.33
20 | 263.69 | 152.309 | 39.462 | 178.825 | -62.796 | 355.941 | 126694 | 45095587.4 |  | 20 | 41.895 | 85.244 | 44.264 | 128.206 | -61.518 | 133.68 | 17870.3424 | 2388907.4 |  |  |  |  | 20 | 5.343 | 92.171 | 26.913 | 156.48 | -31.39 | 38.398 | 1474.406404 | 56614.26 |  | 20 | 3.781 | 103.541 | 50 | 143.163 | -45.83 | 27.109 | 734.897881 | 19922.35 |  | 20 | 3.723 | 86.887 | 43.389 | 150.444 | -125.676 | 26.672 | 711.395584 | 18974.34
21 | 253.843 | 149.71 | 47.707 | 183.674 | -67.647 | 342.289 | 117161.8 | 40103181.5 |  | 21 | 37.695 | 107.806 | 48.097 | 169.233 | -115.233 | 120.221 | 14453.09 | 1737564.8 |  |  |  |  | 21 | 4.36 | 105.038 | 58.175 | 132.164 | -117.474 | 31.309 | 980.253481 | 30690.76 |  | 21 | 5.575 | 83.139 | 44.111 | 128.806 | -88.409 | 40.015 | 1601.200225 | 64072.03 |  | 21 | 4.765 | 83.708 | 41.081 | 144.666 | -133.025 | 34.197 | 1169.434809 | 39991.16
22 | 322.227 | 141.72 | 26.346 | 175.494 | -97.028 | 435.223 | 189419.1 | 82439531.4 |  | 22 | 19.727 | 90.723 | 43.669 | 137.248 | -121.159 | 62.812 | 3945.347344 | 247815.2 |  |  |  |  | 22 | 4.919 | 159.468 | 100 | 185.029 | -53.31 | 35.334 | 1248.491556 | 44114.2 |  | 22 | 4.707 | 97.097 | 39.82 | 135.541 | -133.668 | 33.793 | 1141.966849 | 38590.49 |  | 22 | 4.63 | 120.481 | 46.25 | 161.799 | -140.44 | 33.148 | 1098.789904 | 36422.69
23 | 259.313 | 69.681 | 19.279 | 129.359 | -35.707 | 349.776 | 122343.3 | 42792732.7 |  | 23 | 32.617 | 101.668 | 31.225 | 172.973 | -99.689 | 103.983 | 10812.46 | 1124312.5 |  |  |  |  | 23 | 5.478 | 90.714 | 29.424 | 167.639 | -113.305 | 39.319 | 1545.983761 | 60786.54 |  | 23 | 5.478 | 101.709 | 31.457 | 154.689 | -48.434 | 39.354 | 1548.737316 | 60949.01 |  | 23 | 2.604 | 94.325 | 73.433 | 114.144 | -98.616 | 18.543 | 343.842849 | 6375.878
24 | 235.242 | 61.534 | 12.499 | 147.209 | -75.964 | 317.162 | 100591.7 | 31903875.6 |  | 24 | 34.57 | 152.679 | 78.797 | 173.228 | -35.311 | 110.291 | 12164.1 | 1341591.3 |  |  |  |  | 24 | 2.874 | 106.354 | 45.333 | 141.925 | -49.399 | 20.488 | 419.758144 | 8600.005 |  | 24 | 5.478 | 101.709 | 31.457 | 154.689 | -48.434 | 39.354 | 1548.737316 | 60949.01 |  | 24 | 3.453 | 100.062 | 61.012 | 129.09 | -148.815 | 24.677 | 608.954329 | 15027.17
25 | 276.82 | 33.309 | 9.711 | 107.377 | -8.194 | 373.637 | 139604.6 | 52161446.8 |  | 25 | 41.309 | 122.218 | 60.16 | 146.891 | -43.847 | 131.725 | 17351.48 | 2285623.1 |  |  |  |  | 25 | 7.292 | 113.273 | 49.667 | 162.782 | -127.235 | 52.334 | 2738.847556 | 143334.8 |  | 25 | 4.244 | 95.032 | 60.148 | 120.147 | -66.251 | 30.348 | 921.001104 | 27950.54 |  | 25 | 2.373 | 110.169 | 83.413 | 137.426 | -128.367 | 17.006 | 289.204036 | 4918.204
26 | 208.983 | 97.769 | 18.249 | 145.732 | -3.614 | 281.625 | 79312.64 | 22336422.4 |  | 26 | 50.879 | 138.184 | 50.691 | 168.59 | -124.667 | 162.62 | 26445.2644 | 4300528.9 |  |  |  |  | 26 | 6.154 | 111.373 | 42.729 | 180.423 | -40.914 | 44.11 | 1945.6921 | 85824.48 |  | 26 | 4.128 | 111.931 | 58.828 | 137.098 | -115.602 | 29.57 | 874.3849 | 25855.56 |  | 26 | 2.72 | 122.83 | 66 | 148.667 | -126.87 | 19.444 | 378.069136 | 7351.176
27 | 226.489 | 118.51 | 33.24 | 165.555 | 141.687 | 305.422 | 93282.6 | 28490557.7 |  | 27 | 40.234 | 107.479 | 35.954 | 146.865 | -40.662 | 128.531 | 16520.22 | 2123360.1 |  |  |  |  | 27 | 8.044 | 87.509 | 41.333 | 147.791 | -125.218 | 57.802 | 3341.071204 | 193120.6 |  | 27 | 3.164 | 108.383 | 74.496 | 156.757 | -53.973 | 22.669 | 513.883561 | 11649.23 |  | 27 | 4.109 | 124.254 | 69.437 | 166.574 | -144.211 | 29.45 | 867.3025 | 25542.06
28 | 241.26 | 141.357 | 60.772 | 181.532 | -97.319 | 325.134 | 105712.1 | 34370603.8 |  | 28 | 48.145 | 107.504 | 18.593 | 176.203 | -92.328 | 153.877 | 23678.13 | 3643519.8 |  |  |  |  | 28 | 5.112 | 95.515 | 24.923 | 149.19 | -54.866 | 36.683 | 1345.642489 | 49362.2 |  | 28 | 4.167 | 114.347 | 51.333 | 149.409 | -43.493 | 29.866 | 891.977956 | 26639.81 |  | 28 | 3.144 | 76.105 | 40.836 | 101.389 | -140.013 | 22.478 | 505.260484 | 11357.25
29 | 314.021 | 83.778 | 22.607 | 155.145 | -94 | 424.11 | 179869.2921 | 76284365.5 |  | 29 | 30.078 | 59.393 | 46.328 | 93.021 | -71.801 | 96.055 | 9226.563025 | 886257.5 |  |  |  |  | 29 | 5.613 | 55.879 | 28.073 | 97.11 | -110.186 | 40.25 | 1620.0625 | 65207.52 |  | 29 | 3.337 | 111.62 | 68.7 | 132.196 | -59.265 | 23.915 | 571.927225 | 13677.64 |  | 29 | 5.015 | 133.819 | 77.667 | 152.486 | -140.648 | 35.923 | 1290.461929 | 46357.26
30 | 211.718 | 137.438 | 39.019 | 178.88 | -36.989 | 285.208 | 81343.6 | 23199846.4 |  | 30 | 41.699 | 96.539 | 21.269 | 128.833 | -114.399 | 133.141 | 17726.53 | 2360127.4 |  |  |  |  | 30 | 6.617 | 99.541 | 48.667 | 130.753 | -112.671 | 47.564 | 2262.334096 | 107605.7 |  | 30 | 4.61 | 127.529 | 92.667 | 156.29 | -135 | 32.998 | 1088.868004 | 35930.47 |  | 30 | 2.951 | 61.873 | 45.825 | 75.684 | -86.987 | 21.14 | 446.8996 | 9447.457544
31 | 252.749 | 139.267 | 46.379 | 177.517 | -46.054 | 341.059 | 116321.2 | 39672406.3 |  | 31 | 35.352 | 74.666 | 33.961 | 111.681 | -35.981 | 112.764 | 12715.72 | 1433875.4 |  |  |  |  | 31 | 6.424 | 118.252 | 62.092 | 174.475 | -74.624 | 46.094 | 2124.656836 | 97933.93 |  | 31 | 5.189 | 95.356 | 51.214 | 133.39 | -61.526 | 37.288 | 1390.394944 | 51845.05 |  | 31 | 1.813 | 114.353 | 82.247 | 139.355 | -59.036 | 12.958 | 167.909764 | 2175.775
32 | 988.896 | 126.338 | 23.013 | 202 | -126.87 | 730.08 | 533016.8064 | 389144910.0 |  | 32 | 41.797 | 93.084 | 40.667 | 120.613 | -51.843 | 133.534 | 17831.33 | 2381088.7 |  |  |  |  | 32 | 7.967 | 121.541 | 48.316 | 178.07 | -39.094 | 57.265 | 3279.280225 | 187788 |  | 32 | 3.684 | 101.358 | 53.477 | 145.629 | -135.855 | 26.323 | 692.900329 | 18239.22 |  | 32 | 2.662 | 61.322 | 39.893 | 95.895 | 159.444 | 18.987 | 360.506169 | 6844.931
33 | 926.747 | 126.181 | 18.787 | 196.058 | -43.4 | 684.769 | 468908.6 | 321094061.7 |  | 33 | 40.332 | 105.595 | 34.874 | 129.718 | -124.308 | 128.629 | 16545.42 | 2128220.8 |  |  |  |  | 33 | 5.691 | 77.503 | 36.626 | 100.909 | -33.906 | 40.832 | 1667.252224 | 68077.24 |  | 33 | 2.662 | 122.752 | 59.014 | 160.336 | -95.042 | 18.962 | 359.557444 | 6817.928 |  | 33 | 3.164 | 103.498 | 80.654 | 133.755 | -111.541 | 22.696 | 515.108416 | 11690.9
34 | 950.51 | 115.893 | 40.304 | 196.478 | -119.526 | 702.312 | 493242.1 | 346409877.6 |  | 34 | 44.727 | 86.593 | 32.563 | 133.851 | -127.171 | 142.752 | 20378.13 | 2909019.3 |  |  |  |  | 34 | 7.079 | 144.995 | 56.667 | 188.353 | -121.608 | 50.881 | 2588.876161 | 131724.6 |  | 34 | 3.549 | 110.148 | 73.216 | 137.069 | -113.199 | 25.386 | 644.448996 | 16359.98 |  | 34 | 3.029 | 129.352 | 81 | 158.974 | -48.122 | 21.638 | 468.203044 | 10130.98
35 | 769.548 | 110.476 | 19.867 | 171.587 | -126.87 | 567.84 | 322442.2656 | 183095616.1 |  | 35 | 32.91 | 74.838 | 17.333 | 111.053 | -61.607 | 105.149 | 11056.31 | 1162560.2 |  |  |  |  | 35 | 5.633 | 82.27 | 28.801 | 147.091 | -44.444 | 40.464 | 1637.335296 | 66253.14 |  | 35 | 4.147 | 104.594 | 54.922 | 155.081 | -81.416 | 29.778 | 886.729284 | 26405.02 |  | 35 | 3.569 | 103.892 | 61.122 | 150.193 | -40.601 | 25.61 | 655.8721 | 16796.88
36 | 950.51 | 86.132 | 29.462 | 161.889 | -116.565 | 701.374 | 491925.5 | 345023747.1 |  | 36 | 39.062 | 86.345 | 37.386 | 122.491 | -128.48 | 124.549 | 15512.45 | 1932060.6 |  |  |  |  | 36 | 7.002 | 128.482 | 66.6 | 167.337 | -52.624 | 50.335 | 2533.612225 | 127529.4 |  | 36 | 4.282 | 77.523 | 46.667 | 110.177 | -110.072 | 30.757 | 945.993049 | 29095.91 |  | 36 | 4.051 | 104.995 | 50.926 | 138.021 | -84.508 | 29.022 | 842.276484 | 24444.55
37 | 840.836 | 114.07 | 18.518 | 183.414 | -42.173 | 620.248 | 384707.6 | 238614108.0 |  | 37 | 52.637 | 159.777 | 50.216 | 181.06 | -72.239 | 168.008 | 28226.69 | 4742309.4 |  |  |  |  | 37 | 4.591 | 75.739 | 54.435 | 106.371 | -127.451 | 32.891 | 1081.817881 | 35582.07 |  | 37 | 3.183 | 108.197 | 53.038 | 148.246 | -136.975 | 22.798 | 519.748804 | 11849.23 |  | 37 | 3.221 | 81.14 | 53.264 | 107.23 | -37.147 | 23 | 529 | 12167
38 | 976.101 | 35.757 | 15.714 | 170.831 | -111.562 | 721.051 | 519914.5 | 374884902.3 |  | 38 | 46.191 | 149.169 | 72.39 | 178.198 | -88.544 | 147.548 | 21770.41 | 3212180.8 |  |  |  |  | 38 | 5.961 | 83.633 | 36.251 | 147.147 | -87.026 | 42.835 | 1834.837225 | 78595.25 |  | 38 | 3.26 | 98.8 | 68.905 | 128.393 | -146.689 | 23.267 | 541.353289 | 12595.67 |  | 38 | 3.279 | 114.299 | 70 | 153.015 | -53.673 | 23.445 | 549.668025 | 12886.97
39 | 732.99 | 49.602 | 15.613 | 108.733 | -106.26 | 540.8 | 292464.64 | 158164877.3 |  | 39 | 59.277 | 128.036 | 27.477 | 201.071 | -132.859 | 189.283 | 35828.05 | 6781641.6 |  |  |  |  | 39 | 5.266 | 86.438 | 38.804 | 114.582 | -32.989 | 37.753 | 1425.289009 | 53808.94 |  | 39 | 3.8 | 113.981 | 70.52 | 154.667 | -40.855 | 27.177 | 738.589329 | 20072.64 |  | 39 | 5.536 | 86.783 | 45.561 | 145.333 | -26.565 | 39.752 | 1580.221504 | 62816.97
40 | 999.863 | 87.875 | 12.345 | 192.534 | -29.381 | 738.544 | 545447.2 | 402836786.4 |  | 40 | 53.809 | 119.111 | 27.288 | 187.868 | -145.963 | 171.96 | 29570.2416 | 5084898.7 |  |  |  |  | 40 | 6.501 | 168.54 | 37.906 | 203.98 | -61.607 | 46.733 | 2183.973289 | 102063.6 |  | 40 | 3.897 | 99.696 | 62.512 | 133.79 | -134.193 | 27.894 | 778.075236 | 21703.63 |  | 40 | 5.228 | 78.207 | 54.333 | 114.333 | -122.276 | 37.454 | 1402.802116 | 52540.55
41 | 831.696 | 61.227 | 13.633 | 120.409 | -5.057 | 613.492 | 376372.4 | 230901477.3 |  | 41 | 43.066 | 140.95 | 83.667 | 183.139 | -92.083 | 137.591 | 18931.28 | 2604774.2 |  |  |  |  | 41 | 4.726 | 162.235 | 111 | 180.993 | -137.663 | 33.821 | 1143.860041 | 38686.49 |  | 41 | 3.742 | 106.594 | 63.202 | 125.769 | -129.958 | 26.817 | 719.151489 | 19285.49 |  | 41 | 3.511 | 109.512 | 78.807 | 141.804 | -43.21 | 25.154 | 632.723716 | 15915.53
42 | 820.729 | 139.208 | 65.363 | 162.417 | -29.999 | 605.72 | 366896.7184 | 222236680.3 |  | 42 | 37.695 | 129.804 | 42.624 | 167.826 | -63.435 | 120.189 | 14445.4 | 1736177.7 |  |  |  |  | 42 | 5.305 | 97.942 | 24.564 | 175.236 | -113.199 | 38.079 | 1450.010241 | 55214.94 |  | 42 | 3.627 | 104.573 | 80.605 | 124.227 | -33.69 | 26.04 | 678.0816 | 17657.24 |  | 42 | 2.469 | 83.388 | 58.949 | 103.329 | -77.276 | 17.656 | 311.734336 | 5503.981
43 | 873.738 | 113.136 | 29 | 180.312 | -127.158 | 644.642 | 415563.3 | 267889562.1 |  | 43 | 46.094 | 115.576 | 24 | 200.43 | -66.482 | 147.23 | 21676.6729 | 3191456.6 |  |  |  |  | 43 | 6.308 | 100.89 | 38.391 | 174.278 | -137.49 | 45.219 | 2044.757961 | 92461.91 |  | 43 | 4.282 | 95.533 | 52.171 | 131.539 | -31.675 | 30.682 | 941.385124 | 28883.58 |  | 43 | 2.72 | 108.967 | 68 | 134 | -36.87 | 19.444 | 378.069136 | 7351.176
44 | 851.803 | 96.472 | 12.832 | 154.458 | -54.806 | 628.679 | 395237.3 | 248477381.1 |  | 44 | 36.426 | 164.933 | 74.667 | 190.238 | -73.124 | 116.257 | 13515.69 | 1571293.6 |  |  |  |  | 44 | 7.87 | 82.939 | 27.229 | 136.252 | -109.502 | 56.579 | 3201.183241 | 181119.7 |  | 44 | 4.379 | 147.444 | 73.306 | 180.245 | -127.073 | 31.334 | 981.819556 | 30764.33 |  | 44 | 3.762 | 98.099 | 60.374 | 130.176 | -104.323 | 26.949 | 726.248601 | 19571.67
45 | 787.827 | 137.334 | 22.678 | 201.855 | -135 | 581.253 | 337855.1 | 196379261.4 |  | 45 | 56.445 | 148.189 | 40.7 | 173.031 | -92.783 | 180.213 | 32476.73 | 5852728.1 |  |  |  |  | 45 | 5.421 | 92.918 | 43.395 | 146.667 | -33.917 | 38.829 | 1507.691241 | 58542.14 |  | 45 | 4.437 | 123.028 | 84.46 | 152.022 | -119.249 | 31.837 | 1013.594569 | 32269.81 |  | 45 | 2.681 | 132.4 | 85.714 | 154.637 | -119.539 | 19.157 | 366.990649 | 7030.44
46 | 685.464 | 125.123 | 33.674 | 177.459 | 6.137 | 505.843 | 255877.1 | 129433660.5 |  | 46 | 48.145 | 158.389 | 44.667 | 178.489 | -124.725 | 153.608 | 23595.42 | 3624444.9 |  |  |  |  | 46 | 4.572 | 64.211 | 29.472 | 113.806 | -139.821 | 32.721 | 1070.663841 | 35033.19 |  | 46 | 5.093 | 121.491 | 41 | 164.334 | -133.152 | 36.553 | 1336.121809 | 48839.26 |  | 46 | 2.932 | 94.628 | 37.58 | 134.404 | -37.476 | 21.001 | 441.042001 | 9262.323
47 | 937.715 | 115.373 | 30.251 | 185.914 | -47.215 | 692.667 | 479787.6 | 332333018.8 |  | 47 | 51.855 | 135.456 | 36.052 | 195.834 | -5.194 | 165.68 | 27449.8624 | 4547893.2 |  |  |  |  | 47 | 6.057 | 141.027 | 72.333 | 180.933 | -51.226 | 43.468 | 1889.467024 | 82131.35 |  | 47 | 3.492 | 109.574 | 62.207 | 142.654 | -73.179 | 24.957 | 622.851849 | 15544.51 |  | 47 | 4.109 | 108.164 | 55.88 | 145.132 | -44.236 | 29.465 | 868.186225 | 25581.11
48 | 839.008 | 130.628 | 24.447 | 189.775 | -99.051 | 618.808 | 382923.3 | 236956026.7 |  | 48 | 44.824 | 69.781 | 22.413 | 141.878 | -61.869 | 143.162 | 20495.36 | 2934156.5 |  |  |  |  | 48 | 7.542 | 103.803 | 53.689 | 131.045 | -83.53 | 54.234 | 2941.326756 | 159519.9 |  | 48 | 4.726 | 122.984 | 55.595 | 161.129 | -138.991 | 33.866 | 1146.905956 | 38841.12 |  | 48 | 3.299 | 81.206 | 47.302 | 125.346 | -55.561 | 23.577 | 555.874929 | 13105.86
49 | 701.915 | 108.824 | 39.444 | 164.156 | -111.468 | 517.193 | 267488.6 | 138343231.1 |  | 49 | 35.059 | 63.709 | 14.672 | 140.023 | -50.44 | 111.873 | 12515.57 | 1400154.2 |  |  |  |  | 49 | 4.88 | 113.206 | 57.288 | 149.683 | -17.571 | 34.965 | 1222.551225 | 42746.5 |  | 49 | 4.051 | 80.029 | 48.733 | 106.83 | -122.471 | 28.974 | 839.492676 | 24323.46 |  | 49 | 4.051 | 92.083 | 61.937 | 134.054 | -12.171 | 28.985 | 840.130225 | 24351.17
50 | 849.975 | 123.39 | 33.149 | 162.585 | -97.921 | 627.91 | 394270.9681 | 247566683.6 |  | 50 | 49.707 | 120.27 | 22.341 | 172.635 | -123.44 | 158.784 | 25212.36 | 4003319.2 |  |  |  |  | 50 | 5.421 | 159.848 | 44.584 | 193.003 | -106.621 | 38.845 | 1508.934025 | 58614.54 |  | 50 | 4.263 | 115.758 | 63.446 | 157.579 | -146.889 | 30.51 | 930.8601 | 28400.54 |  | 50 | 4.34 | 88.506 | 45.847 | 134.971 | -11.31 | 31.161 | 971.007921 | 30257.58
[6 empty] | 464.65472 | 11826630.8 | 6535937266.2 |  | 51 | 50 | 124.996 | 65.208 | 173.508 | -71.281 | 159.697 | 25503.13 | 4072773.6 | [10 empty] | 42.40956 | 94147.43 | 4368695.4 | µm | [6 empty] | 31.20182 | 50574.24 | 1702650.0 | µm | 51 | 3.993 | 136.488 | 74.333 | 157.023 | -24.075 | 28.599 | 817.902801 | 23391.2
[6 empty] | 145.0848 |  |  |  | 52 | 41.016 | 78.255 | 46.532 | 115.206 | -83.418 | 130.863 | 17125.12 | 2241045.2 | [10 empty] | 9.278994 | [9 empty] | 6.22136 |  |  |  | 52 | 2.855 | 132.083 | 73.667 | 160.667 | -90 | 20.556 | 422.549136 | 8685.92
[7 empty] | D[3,2] | 552.6458 |  | 53 | 43.457 | 65.864 | 23.523 | 140.272 | -76.464 | 138.857 | 19281.27 | 2677338.8 | [11 empty] | D[3,2] | 46.40271 | [8 empty] | D[3,2] | 33.66635 |  | 53 | 3.916 | 77.118 | 45.831 | 98.516 | -29.604 | 28.115 | 790.453225 | 22223.59
[10 empty] | 54 | 35.645 | 91.558 | 29.541 | 148.979 | -33.341 | 113.716 | 12931.33 | 1470499.0 | [30 empty] | 26.23015 | 38714.94 | 1137530.8 | µm
[11 empty] | 45.801 | 74.431 | 29.454 | 150.217 | -56.853 | 146.309 | 21406.32 | 3131937.8 | [30 empty] | 6.577694
[16 empty] | 137.4716 | 1058266.4 | 155901038.1 | µm | [30 empty] | D[3,2] | 29.38222
26.68842
[17 empty] | D[3,2] | 147.3174

## t = 1 month
0.1 wt.% 4x1 and 4x2 | [6 empty] | 0.2 wt.% 10x1 | [6 empty] | 0.4 wt.% 20x4 | [6 empty] | 0.6 wt.% 40x2-4 | [6 empty] | 0.8 wt.% 40x1
| area | mean | min | max | angle | length |  | area | mean | min | max | angle | length |  | area | mean | min | max | angle | length |  | area | mean | min | max | angle | length |  | area | mean | min | max | angle | length
1 | 291.044 | 166.866 | 51.26 | 186.818 | -27.337 | 393.001 | 1 | 42.969 | 132.257 | 58.509 | 147.137 | -48.323 | 137.233 | 1 | 8.719 | 125.72 | 45.326 | 139.613 | -29.745 | 62.706 | 1 | 1.918 | 133.964 | 56.453 | 168.346 | -34.509 | 27.27 | 1 | 2.525 | 120.514 | 59.275 | 138.256 | -14.036 | 35.903
2 | 403.194 | 166.896 | 54.135 | 184.95 | -43.238 | 544.186 | 2 | 45.215 | 128.886 | 49.255 | 145.435 | -48.861 | 144.401 | 2 | 9.606 | 119.349 | 47 | 141.76 | -78.871 | 69.077 | 2 | 2.959 | 120.836 | 77 | 154.337 | -50.145 | 42.079 | 2 | 1.657 | 134.191 | 55.889 | 157.811 | -48.879 | 23.491
3 | 245.089 | 161.402 | 72.603 | 182.663 | -47.899 | 330.964 | 3 | 46.68 | 125.718 | 40.386 | 141.855 | -49.764 | 149.007 | 3 | 8.7 | 119.609 | 34.194 | 135.721 | -99.713 | 62.564 | 3 | 1.928 | 116.913 | 50.565 | 158.723 | -45 | 27.41 | 3 | 2.323 | 119.424 | 73.693 | 131.113 | -45 | 32.971
4 | 252.749 | 161.877 | 92.667 | 178.92 | -51.34 | 340.995 | 4 | 37.012 | 128.083 | 46.746 | 147.103 | -33.354 | 118.223 | 4 | 6.269 | 110.765 | 64 | 152.815 | -51.009 | 45.031 | 4 | 1.223 | 125.269 | 76.667 | 171.677 | -49.6 | 17.336 | 4 | 1.529 | 115.872 | 90.583 | 129.503 | -47.626 | 21.673
5 | 337.545 | 152.904 | 48.485 | 171.87 | -87.769 | 455.967 | 5 | 29.199 | 116.008 | 38.333 | 130.135 | -59.3 | 93.039 | 5 | 9.78 | 113.803 | 41.333 | 129.958 | -67.694 | 70.257 | 5 | 2.619 | 96.007 | 44.269 | 130.092 | -38.254 | 37.201 | 5 | 1.785 | 113.718 | 98.2 | 138 | -31.399 | 25.34
6 | 234.148 | 151.658 | 75.712 | 169.549 | -51.089 | 315.585 | 6 | 43.457 | 133.127 | 61.333 | 144.757 | -44.635 | 138.773 | 6 | 9.645 | 109.056 | 44.636 | 118.408 | -62.819 | 69.322 | 6 | 2.51 | 143.791 | 38.047 | 169.738 | -30.809 | 35.648 | 6 | 2.727 | 119.47 | 64 | 137.507 | -47.643 | 38.773
7 | 265.331 | 153.872 | 66.176 | 172.295 | -46.005 | 357.793 | 7 | 45.996 | 133.03 | 50 | 147.42 | -21.982 | 146.932 | 7 | 8.912 | 87.888 | 21.463 | 105.415 | -3.979 | 64.043 | 7 | 2.155 | 102.68 | 35.862 | 147.722 | -46.488 | 30.598 | 7 | 0.947 | 107.604 | 72.333 | 116.925 | -52.651 | 13.427
8 | 250.013 | 149.288 | 59.689 | 163.333 | -68.385 | 337.33 | 8 | 31.445 | 136.119 | 61.258 | 150.587 | -13.69 | 100.351 | 8 | 5.633 | 139.7 | 58 | 158.703 | -46.668 | 40.479 | 8 | 2.604 | 107.958 | 46.202 | 176.668 | -41.923 | 36.997 | 8 | 2.347 | 116.405 | 63.627 | 133.726 | -46.364 | 33.378
9 | 300.891 | 141.527 | 49.854 | 155.894 | -55.384 | 406.231 | 9 | 32.129 | 136.192 | 53.333 | 152.396 | -45 | 102.53 | 9 | 9.954 | 124.13 | 32.333 | 142.352 | -51.618 | 71.58 | 9 | 1.539 | 120.323 | 52.993 | 157.47 | -82.6 | 21.811 | 9 | 1.47 | 127.947 | 49.32 | 151.934 | -44.454 | 20.856
10 | 379.67 | 141.089 | 40.194 | 157.583 | -65.063 | 512.253 | 10 | 39.844 | 132.063 | 53.312 | 145.785 | -44.204 | 127.291 | 10 | 3.916 | 62.022 | 38.231 | 91.156 | -52.224 | 28.115 | 10 | 3.329 | 116.328 | 70.69 | 154.776 | -51.022 | 47.335 | 10 | 0.917 | 110.306 | 50.862 | 129.047 | -57.339 | 13.012
11 | 313.474 | 159.243 | 37.709 | 182.818 | -46.701 | 422.777 | 11 | 35.352 | 127.909 | 47 | 145.05 | -35.981 | 112.764 | 11 | 9.201 | 121.993 | 37.333 | 138.286 | -54.574 | 66.132 | 11 | 2.796 | 115.644 | 49.624 | 160.25 | -51.024 | 39.745 | 11 | 1.741 | 120.023 | 54.01 | 138.532 | -36.219 | 24.72
12 | 295.42 | 159.057 | 70.023 | 178.474 | -54.66 | 398.959 | 12 | 47.754 | 125.302 | 48.72 | 141.381 | -40.347 | 152.531 | 12 | 7.948 | 113.847 | 43.452 | 135.333 | -56.929 | 57.014 | 12 | 2.111 | 93.872 | 53.453 | 124.251 | -44.621 | 29.993 | 12 | 1.524 | 99.989 | 56.845 | 120.033 | -29.56 | 21.636
13 | 234.695 | 157.19 | 63.47 | 177.296 | -57.2 | 316.775 | 13 | 31.934 | 124.102 | 44.667 | 139.984 | -60.604 | 101.865 | 13 | 7.253 | 109.719 | 55.667 | 122.933 | -54.107 | 52.119 | 13 | 2.929 | 74.733 | 51.355 | 104.524 | -58.241 | 41.626 | 13 | 1.494 | 120.214 | 47 | 147.399 | -51.459 | 21.188
14 | 271.349 | 153.107 | 54.657 | 171.412 | -51.557 | 366.41 | 14 | 36.621 | 122.649 | 35.667 | 138.035 | -52.394 | 116.76 | 14 | 4.379 | 97.12 | 57.936 | 135.667 | -60.255 | 31.353 | 14 | 1.706 | 99.677 | 43.861 | 142.355 | -93.991 | 24.216 | 14 | 2.456 | 108.974 | 64.667 | 121.552 | -49.899 | 34.886
15 | 397.723 | 168.763 | 53.566 | 185.01 | -56.923 | 536.679 | 15 | 42.676 | 123.387 | 48 | 135.477 | -45 | 136.118 | 15 | 7.542 | 109.273 | 70.321 | 118.772 | -52.074 | 54.231 | 15 | 2.559 | 96.718 | 62.451 | 149.635 | -54.103 | 36.409 | 15 | 2.697 | 108.397 | 39.863 | 125.13 | -43.516 | 38.347
16 | 284.479 | 163.355 | 75.853 | 179.62 | -54.719 | 384.171 | 16 | 51.27 | 116.103 | 46.287 | 129.653 | -42.833 | 163.635 | 16 | 5.112 | 77.564 | 35.595 | 108.734 | -54.866 | 36.683 | 16 | 3.565 | 103.533 | 35 | 137.297 | -55.606 | 50.721 | 16 | 1.973 | 98.558 | 75.667 | 111.346 | -45.406 | 28.007
17 | 622 | 159.544 | 37.047 | 179.128 | -58.973 | 620.825 | 17 | 41.504 | 105.251 | 42 | 120.36 | -45 | 132.583 | 17 | 8.237 | 97.071 | 43 | 117.11 | -60.789 | 59.195 | 17 | 2.14 | 97.515 | 35 | 153.956 | -51.754 | 30.402 | 17 | 1.874 | 115.23 | 43.667 | 134.577 | -43.29 | 26.627
18 | 576 | 159.345 | 39 | 172.667 | -51.216 | 574.721 | 18 | 44.922 | 104.497 | 24.333 | 119.076 | -6.009 | 143.287 | 18 | 8.391 | 111.279 | 47 | 126.101 | -58.946 | 60.31 | 18 | 2.19 | 115.989 | 43.333 | 163.1 | -55.305 | 31.089 | 18 | 2.342 | 106.512 | 61.23 | 122.456 | -50.133 | 33.304
19 | 547 | 145.946 | 37.721 | 164.992 | -46.484 | 546.07 | 19 | 55.957 | 106.631 | 27.667 | 121.595 | -17.928 | 178.676 | 19 | 5.478 | 73.633 | 39.585 | 98.127 | -30.548 | 39.35 | 19 | 1.672 | 102.104 | 49.797 | 126.251 | -32.939 | 23.763 | 19 | 2.244 | 104.733 | 49.632 | 121.037 | -40.711 | 31.869
20 | 672 | 159.543 | 45.982 | 177.835 | -54.7 | 671.452 | 20 | 46.875 | 113.001 | 31.333 | 127.608 | -40.601 | 149.818 | 20 | 5.228 | 110.572 | 47 | 133.126 | -57.724 | 37.454 | 20 | 3.664 | 73.016 | 38.811 | 110.704 | -42.378 | 52.094 | 20 | 2.712 | 106.188 | 49.966 | 122.683 | -55.384 | 38.569
21 | 530 | 159.287 | 47.707 | 182.83 | -93.036 | 528.742 | 21 | 49.121 | 116.694 | 43.919 | 133.386 | -41.444 | 156.749 | 21 | 6.578 | 107.036 | 75.447 | 117.652 | -55.561 | 47.154 | 21 | 3.353 | 99.047 | 54.822 | 157.785 | -44.523 | 47.671 | 21 | 2.658 | 112.827 | 61.828 | 128.545 | -78.857 | 37.791
22 | 541 | 164.712 | 58.667 | 184.534 | -55.251 | 540.37 | 22 | 37.988 | 116.375 | 38.333 | 137 | -43.746 | 121.121 | 22 | 6.617 | 110.148 | 85.333 | 123.637 | -62.835 | 47.457 | 22 | 2.831 | 86.272 | 42.672 | 113.379 | -74.604 | 40.206 | 22 | 2.559 | 120.776 | 65.897 | 132.859 | -51.271 | 36.367
23 | 541 | 168.039 | 58.763 | 185.85 | -34.749 | 540.37 | 23 | 53.809 | 124.251 | 47.667 | 135.686 | -40.872 | 171.919 | 23 | 8.507 | 118.121 | 31.705 | 140.686 | -58.768 | 61.073 | 23 | 1.894 | 136.183 | 60.667 | 169.259 | -26.03 | 26.884 | 23 | 1.593 | 108.793 | 87.206 | 122.827 | -52.561 | 22.641
24 | 539 | 163.279 | 50.117 | 185.244 | -48.013 | 538.145 | 24 | 35.156 | 123.92 | 31.667 | 143.653 | -37.763 | 112.264 | 24 | 5.208 | 91.227 | 32.346 | 145.87 | -45.603 | 37.322 | 24 | 2.328 | 105.782 | 38.667 | 128.71 | -49.821 | 33.088 | 24 | 1.302 | 126.582 | 43.629 | 152.834 | -44.384 | 18.473
25 | 521 | 162.659 | 47.547 | 178.293 | -53.13 | 520 | 25 | 49.902 | 131.221 | 41.333 | 142.81 | -41.82 | 159.344 | 25 | 4.36 | 130.984 | 64.667 | 142.84 | -62.526 | 31.309 | 25 | 1.987 | 73.031 | 38 | 96.736 | -48.225 | 28.249 | 25 | 0.952 | 119.777 | 65.703 | 136.264 | -69.305 | 13.512
26 | 431 | 155.715 | 118.99 | 181.029 | -45.754 | 429.958 | 26 | 43.75 | 131.809 | 45 | 146.817 | -30.7 | 139.558 | 26 | 5.613 | 128.156 | 52.423 | 144.522 | -50.599 | 40.261 | 26 | 4.123 | 108.352 | 32.419 | 147.756 | -45.971 | 58.602 | 26 | 1.795 | 122.579 | 80.671 | 134.411 | -20.63 | 25.512
27 | 442 | 160.944 | 129.718 | 177.66 | -57.609 | 440.545 | 27 | 32.129 | 135.886 | 51.667 | 152.489 | -44.012 | 102.546 | 27 | 6.52 | 130.167 | 32 | 152.125 | -47.406 | 46.789 | 27 | 2.569 | 94.669 | 40.333 | 152.693 | -36.87 | 36.516 | 27 | 2.505 | 128.907 | 64.84 | 146.436 | -22.724 | 35.631
28 | 526 | 158.954 | 59.667 | 173.151 | -54.615 | 524.976 | 28 | 56.543 | 135.338 | 49.333 | 147.129 | -36.552 | 180.503 | 28 | 8.873 | 114.272 | 34.325 | 140.16 | -56.725 | 63.792 | 28 | 1.751 | 104.134 | 51.885 | 156.581 | -34.408 | 24.854 | 28 | 2.318 | 125.188 | 77.837 | 138.896 | -55.768 | 32.956
29 | 432 | 157.923 | 65.723 | 172.127 | -54.834 | 430.59 | 29 | 42.773 | 131.448 | 38.288 | 146.736 | -57.328 | 136.616 | 29 | 4.996 | 83.37 | 46.672 | 128.668 | -53.842 | 35.781 | 29 | 2.012 | 68.392 | 30 | 89.438 | -38.22 | 28.603 | 29 | 1.716 | 122.152 | 97.036 | 133.409 | -69.057 | 24.362
30 | 418 | 155.199 | 56.667 | 166.686 | -55.548 | 417.171 | 30 | 22.363 | 127.152 | 102.875 | 140.09 | -52.125 | 71.261 | 30 | 9.201 | 128.361 | 45 | 141.882 | -33.69 | 66.102 | 30 | 2.426 | 91.287 | 49.667 | 130.153 | -40.045 | 34.491 | 30 | 1.943 | 126.172 | 71.078 | 144.097 | -46.236 | 27.615
31 | 496 | 145.348 | 29.767 | 160.462 | -55.539 | 494.837 | 31 | 32.52 | 128.408 | 60 | 144.79 | -48.424 | 103.599 | 31 | 11.921 | 125.162 | 55.667 | 137.758 | -46.577 | 85.671 | 31 | 1.568 | 69.68 | 28.284 | 105.924 | -45 | 22.246 | 31 | 2.244 | 119.801 | 77.733 | 133.241 | -56.87 | 31.865
32 | 455 | 149.807 | 40.206 | 163.113 | -116.114 | 454.383 | 32 | 46.094 | 125.675 | 43 | 136.176 | -40.865 | 147.108 | 32 | 5.517 | 94.582 | 45.05 | 123.192 | -75.379 | 39.616 | 32 | 2.589 | 115.464 | 34.065 | 165.823 | -34.418 | 36.775 | 32 | 1.948 | 117.847 | 49.124 | 143.102 | -66.038 | 27.665
33 | 492 | 146.055 | 36.843 | 160.122 | -125.375 | 490.567 | 33 | 38.77 | 120.08 | 39.333 | 134.694 | -43.363 | 123.794 | 33 | 5.401 | 98.968 | 46.438 | 130.235 | -54.941 | 38.686 | 33 | 1.598 | 54.449 | 38.799 | 80.065 | -53.556 | 22.697 | 33 | 1.277 | 127.674 | 46.047 | 154.333 | -48.145 | 18.102
34 | 409 | 137.497 | 33 | 150.017 | -28.072 | 408 | 34 | 38.281 | 116.079 | 52.686 | 132.573 | -37.104 | 122.251 | 34 | 8.218 | 121.743 | 44.667 | 137.662 | -31.149 | 59.072 | 34 | 2.609 | 70.279 | 35 | 93.333 | -90.434 | 37.079 | 34 | 2.007 | 116.059 | 72.698 | 140.648 | -63.687 | 28.516
35 | 590 | 140.559 | 27.87 | 155.888 | -53.286 | 588.802 | 35 | 44.043 | 114.339 | 36 | 128.667 | -45.36 | 140.54 | 35 | 6.597 | 100.239 | 42.234 | 145.51 | -54.071 | 47.34 | 35 | 2.771 | 71.33 | 38.125 | 115.277 | -121.875 | 39.362 | 35 | 1.77 | 117.06 | 67.723 | 131.443 | -62.003 | 25.132
36 | 588 | 122.865 | 31.662 | 156.607 | -54.145 | 587.292 | 36 | 34.277 | 110.178 | 34.833 | 128.013 | -51.953 | 109.523 | 36 | 7.465 | 125.598 | 96.618 | 151.774 | -49.205 | 53.57 | 36 | 2.623 | 117.548 | 39.648 | 165.443 | -50.194 | 37.296 | 36 | 2.924 | 116.551 | 64.816 | 137.238 | -53.517 | 41.573
37 | 499 | 142.339 | 55.301 | 162.052 | -54.142 | 498.478 | 37 | 34.375 | 106.232 | 24.687 | 131.502 | -47.77 | 109.73 | 37 | 7.948 | 103.936 | 38.141 | 126.324 | -33.071 | 57.014 | 37 | 2.599 | 82.903 | 53.325 | 114.116 | -50.864 | 36.938 | 37 | 2.125 | 119.107 | 65.413 | 138.637 | -59.859 | 30.208
38 | 423 | 149.653 | 122.058 | 171.818 | -54.652 | 421.749 | 38 | 46.094 | 120.394 | 35.333 | 135.441 | -80.218 | 147.139 | 38 | 9.742 | 112.78 | 35.079 | 136.585 | -51.766 | 70.02 | 38 | 2.762 | 122.711 | 86.543 | 155.363 | -13.241 | 39.245 | 38 | 1.272 | 122.473 | 50 | 145.164 | -57.051 | 18.076
39 | 495 | 169.547 | 86.379 | 181.88 | -65.095 | 493.931 | 39 | 31.934 | 108.65 | 55.667 | 123.459 | -56.505 | 101.927 | 39 | 7.099 | 95.041 | 34.163 | 127.667 | -50.755 | 50.933 | 39 | 3.832 | 129.2 | 36.802 | 173.397 | -62.379 | 54.528 | 39 | 1.622 | 132.368 | 67.178 | 149.667 | -55.923 | 23.061
40 | 508 | 171.529 | 55.834 | 186.764 | -37.954 | 507.291 | 40 | 37.305 | 137.262 | 47.667 | 151.767 | -9.66 | 119.19 | 40 | 10.764 | 105.104 | 49.483 | 122.21 | -50.826 | 77.396 | 40 | 2.49 | 95.501 | 48.222 | 134.776 | -79.939 | 35.375 | 40 | 1.179 | 141.426 | 55.902 | 166.342 | -47.726 | 16.703
41 | 491 | 170.717 | 57.667 | 184.429 | -69.937 | 489.718 | 41 | 30.957 | 116.093 | 41.946 | 136.801 | -98.746 | 98.647 | 41 | 9.105 | 73.522 | 36.209 | 125.329 | -37.064 | 65.445 | 41 | 1.82 | 108.111 | 54.667 | 142.562 | -41.479 | 25.87 | 41 | 3.151 | 125.295 | 65.333 | 141.118 | -78.056 | 44.789
42 | 496 | 162.018 | 41.023 | 182.526 | -83.967 | 494.74 | 42 | 27.051 | 133.825 | 51.849 | 150.333 | -9.189 | 86.105 | 42 | 5.459 | 90.026 | 29.667 | 111.192 | -38.66 | 39.13 | 42 | 3.003 | 115.775 | 39.019 | 144.268 | -72.399 | 42.73 | 42 | 1.691 | 116.6 | 63.944 | 132.723 | -51.654 | 23.996
43 | 554 | 174.367 | 60.668 | 186.602 | -7.485 | 552.71 | 43 | 45.117 | 128.16 | 35.333 | 142.665 | -105.604 | 144.059 | 43 | 6.366 | 104.253 | 38.927 | 118.062 | -65.614 | 45.748 | 43 | 2.594 | 127.787 | 73.217 | 176.423 | -40.98 | 36.836 | 43 | 1.785 | 117.299 | 82.29 | 126.888 | -86.186 | 25.337
44 | 464 | 171.534 | 53.571 | 184.215 | -67.647 | 462.774 | 44 | 36.914 | 122.27 | 22 | 143.944 | -102.858 | 117.958 | 44 | 6.52 | 94.567 | 40.182 | 107.029 | 15.852 | 46.779 | 44 | 2.796 | 98.468 | 36.236 | 152.469 | -44.427 | 39.727 | 44 | 1.706 | 120.879 | 51.894 | 140.464 | -86.673 | 24.198
45 | 494 | 162.95 | 45.741 | 178.351 | -41.711 | 492.958 | 45 | 53.711 | 122.874 | 50 | 135.736 | -62.688 | 171.633 | 45 | 8.372 | 101.863 | 41.159 | 130.584 | -46.872 | 60.136 | 45 | 2.293 | 92.977 | 52.667 | 124.632 | -45.699 | 32.577 | 45 | 1.613 | 98.728 | 48.775 | 116.284 | -41.517 | 22.884
46 | 460 | 118.461 | 68.304 | 149.513 | -6.009 | 458.519 | 46 | 36.328 | 118.957 | 47 | 133.178 | -46.312 | 115.819 | 46 | 8.295 | 104.351 | 35.333 | 132.991 | -120.872 | 59.548 | 46 | 3.181 | 57.4 | 25.389 | 81.928 | -91.779 | 45.246 | 46 | 2.619 | 110.982 | 64 | 129.307 | -132.245 | 37.185
47 | 450 | 148.497 | 32.333 | 169.779 | -69.146 | 449.444 | 47 | 44.531 | 115.761 | 54.667 | 129.766 | -43.933 | 142.33 | 47 | 7.523 | 114.839 | 41.667 | 134.652 | -75.107 | 54.038 | 47 | 3.551 | 103.698 | 47.287 | 128.344 | -43.196 | 50.475 | 47 | 1.578 | 124.716 | 46.714 | 153.345 | -142.125 | 22.419
48 | 504 | 150.064 | 28 | 167.559 | -103.815 | 502.538 | 48 | 55.273 | 107.642 | 35.667 | 120.626 | -39.546 | 176.693 | 48 | 8.237 | 119.546 | 25.667 | 135.767 | -84.075 | 59.205 | 48 | 2.559 | 102.569 | 48.976 | 150.879 | -42.809 | 36.375 | 48 | 2.234 | 118.461 | 68.81 | 134.569 | -50.389 | 31.721
49 | 481 | 144.907 | 32.004 | 160.458 | -97.658 | 480.283 | 49 | 40.82 | 106.724 | 36.333 | 122.625 | -3.851 | 130.294 | 49 | 9.298 | 127.031 | 38.333 | 142.985 | -117.204 | 66.838 | 49 | 1.785 | 96.661 | 43.347 | 147.169 | -49.95 | 25.32 | 49 | 1.696 | 120.504 | 54.97 | 140.879 | -42.634 | 24.054
50 | 429 | 140.547 | 54.333 | 156.092 | -107.418 | 427.607 | 50 | 43.359 | 98.379 | 18.667 | 120.774 | -60.191 | 138.299 | 50 | 7.948 | 114.125 | 44.667 | 133.413 | -123.071 | 57.014 | 50 | 2.914 | 116.969 | 42.203 | 163.456 | -48.851 | 41.407 | 50 | 1.83 | 117.011 | 72.333 | 127.377 | -54.246 | 25.96
[6 empty] | 470.01264 | [6 empty] | 130.88672 | [6 empty] | 53.74508 | [6 empty] | 35.62022 | [6 empty] | 27.52562
[6 empty] | 80.9695 | [6 empty] | 25.31836 | [6 empty] | 13.22496 | [6 empty] | 9.189509 | [6 empty] | 7.611304