## Act e coli silanol cont
Pickering Emulsions with different silanol content
Conversion / %
| Time / h | 100% | 79% | 65% | 51% | 25% | 15%
| 1 | 3.5 | 5.9 | 8.9 | 5.7 | 5.9 | 7.1
| 4 | 4.7 | 14.5 | 25.3 | 14.3 | 14 | 18.7
| 24 | 11.6 | 42.4 | 73.9 | 44.6 | 48.1 | 61.2
| 48 | 16.6 | 56.6 | 92 | 65.2 | 72.2 | 78.8
Conversion / %
| Sample | 100 | 79 | 65 | 51 | 25 | 15
| WU AP | 28.3 | 71.6 | 91.1 | 59.2 | 73 | 66.5
| WU OP | 27.5 | 67.9 | 92.1 | 72.7 | 75.6 | 68.3
| 48 h | 16.6 | 56.6 | 92 | 65.2 | 72.2 | 78.8
Two Phase system (control experiments)
Two-phase system organic phase
Organic Phase
Conversion / %
| Time / h | non-hom/stirr | non-hom/-non-stirr | hom/stirr | hom/non-stirr
| 1 | 5.1 | 3.6 | 4.4 | 2.7
| 4 | 12.1 | 3.3 | 10.7 | 3.6
| 24 | 59.8 | 13.7 | 49.5 | 14.3
| 48 | 87.7 | 24.7 | 80.1 | 32.2
Aqueous Phase
Conversion / %
| Time / h | non-hom/stirr | non-hom/-non-stirr | hom/stirr | hom/non-stirr
| 1 | 31.2 | 12.6 | 15.5 | 15.9
| 4 | 21.6 | 44.2 | 25.7 | 53.2
| 24 | 58 | 62.6 | 52.8 | 58.9
| 48 | 90.6 | 56.2 | 70.1 | 61.8
Comparison PE two phase system
Conversion / %
| Time / h | 65% | 51% | hom/stirr | hom/non-stirr
| 1 | 8.9 | 5.7 | 4.4 | 2.7
| 4 | 25.3 | 14.3 | 10.7 | 3.6
| 24 | 73.9 | 44.6 | 49.5 | 14.3 |  |  |  | 0 | 32.2
| 48 | 92 | 65.2 | 80.1 | 32.2 |  |  |  | 100 | 32.2

## Act e coli high oil vol frac
Pickering mulsions at high oil volume fractions
Conversion / %
| Time / h | 0.082 wt% oxime/0.025 wt% E. Coli | 0.082 wt% oxime/0.1 wt% E. Coli | 1.44 wt% oxime/0.1 wt% E. Coli
| 1 | 3 | 7.2 | 3.5
| 4 | 5.2 | 12.6 | 6.3
| 24 | 11.5 | 33.4 | 12.7
| 48 | 16 | 45.1 | 14.7
| 72 | 20.3 | 52.8 | 14.3
Conversion / %
| Sample | 0.082 wt% oxime/0.025 wt% E. Coli | 0.082 wt% oxime/0.1 wt% E. Coli | 1.44 wt% oxime/0.1 wt% E. Coli
| WU AP | 17 | 50.7 | 15.9
| WU OP | 24.3 | 58.6 | 13.4
| 72 h | 20.3 | 52.8 | 14.3
| Productivity | 0.66584 | 0.43296 | 2.0592
*Productivity is defined as the converted grams of oxime divided by the grams of cells that were used
Two-phase system at high oil volume fraction (benchmark)
stirred
Organic Phase |  |  |  |  | two-phase system organic phase stirred |  |  |  | two-phase system aqueous phase stirred
Conversion / %
| Time / h | 0.082 wt% oxime/0.025 wt% E. Coli | 0.082 wt% oxime/0.1 wt% E. Coli | 1.44 wt% oxime/0.1 wt% E. Coli
| 1 | 3.3 | 4.8 | 1.5
| 4 | 5.6 | 16.6 | 3.1
| 24 | 21.2 | 34.7 | 12.5
| 48 | 39.9 | 55.4 | 14.1
| 72 | 39.3 |  | 15.8
Aqueous Phase
Conversion / %
| Time / h | 0.082 wt% oxime/0.025 wt% e. coli. | 0.082 wt% oxime/0.1 wt% e. coli. | 1.44 wt% oxime/0.1 wt% e. coli.
| 1 | 10.6 | 22.8 | 5.8
| 4 | 8.3 | 21.3 | 5.3
| 24 | 21.3 | 34.6 | 14.3
| 48 | 33.5 | 58 | 15.6
| 72 | 57.2 |  | 16.9
non-stirred
Organic Phase |  |  |  |  | two-phase systme organic phase non-stirred
Conversion / %
| Time / h | 0.082 wt% oxime/0.025 wt% E. Coli | 0.082 wt% oxime/0.1 wt% E. Coli | 1.44 wt% oxime/0.1 wt% E. Coli
| 1 | 1.9 | 2.2 | 1.1
| 4 | 3.2 | 2.5 | 1.4
| 24 | 6.6 | 5.4 | 1.9
| 48 | 11.1 | 10.6 | 3
| 72 | 14 | 13.3 | 4.2
Aqueous Phase
Conversion / %
| Time / h | 0.082 wt% oxime/0.025 wt% e. coli. | 0.082 wt% oxime/0.1 wt% e. coli. | 1.44 wt% oxime/0.1 wt% e. coli.
| 1 | 6.7 | 1.8 | 4.9
| 4 | 7.6 | 11.6 | 8.7
| 24 | 25.8 | 15.9 | 6.9
| 48 | 25 | 43.9 | 10.1
| 72 |  |  | 10.1
[6 empty] | 0.082 oxime/ 0.025 cells |  |  |  | 0.082 oxime/ 0.025 cells |  | 1.44 oxime/ 0.1 cells
0.082 wt% oxime/0.025 wt% e. coli.
Conversion / %
| Time / h | PE | stirred | non-stirred
| 1 | 3 | 3.3 | 1.9
| 4 | 5.2 | 5.6 | 3.2
| 24 | 11.5 | 21.2 | 6.6
| 48 | 16 | 39.9 | 11.1
| 72 | 20.3 | 39.3 | 14
0.082 wt% oxime/0.1 wt% e. coli.
Conversion / %
| Time / h | PE | stirred | non-stirred
| 1 | 7.2 | 4.8 | 2.2
| 4 | 12.6 | 16.6 | 2.4
| 24 | 33.4 | 34.7 | 5.4
| 48 | 45.1 | 55.4 | 10.6
| 72 | 52.8 |  | 13.3
1.44 wt% oxime/0.1 wt% e. coli. | [5 empty] | emulsion | WU OP | CONTROL T = 72 h
|  | Conversion / % |  |  |  | 0.082 wt% oxime/0.025 wt% E. Coli | 24.3 | 14
| Time / h | PE | stirred | non-stirred |  | 0.082 wt% oxime/0.1 wt% E. Coli | 58.6 | 13.3
| 1 | 3.5 | 1.5 | 1.1 |  | 1.44 wt% oxime/0.1 wt% E. Coli | 13.4 | 4.2
| 4 | 6.3 | 3.1 | 1.4
| 24 | 12.7 | 12.5 | 1.9
| 48 | 14.7 | 14.1 | 3
| 72 | 14.3 | 15.8 | 4.2

## Act e coli amount of silica np
Pickering Emulsions with different amount of silica particles (65 %) | [9 empty] | Comparison of work-up vs. 48 h sample taking
Conversion / %
| Time / h | 0.1142857 | 0.2285714 | 0.4571429 | 0.6857143 | 0.9142857 | 1
| 1 | 3.7 | 6.3 | 6.9 | 8.2 | 9.6 | 8.9
| 4 | 12.2 | 18.2 | 21.9 | 25.6 | 31.2 | 25.3
| 24 | 42.4 | 74.7 | 74.8 | 82.2 | 84.1 | 73.9
| 48 | 76.9 | 83.2 | 87.2 | 93.3 | 94 | 92
Conversion / %
| Sample | 0.1142857 | 0.2285714 | 0.4571429 | 0.6857143 | 0.9142857 | 1
| WU AP | 52.2 | 80.6 | 86.9 | 77.9 | 92.6 | 91.1
| WU OP | 50.8 | 81.7 | 87.3 | 92.3 | 93.1 | 92.1
| 48 h | 76.9 | 83.2 | 87.2 | 93.3 | 94 | 92
Two Phase system (control experiments)
Organic Phase | [7 empty] | Conversion control hom/non-stirr t = 48 h
|  | Conversion / % | [5 empty] | 0.1 | 32.2
| Time / h | non-hom/stirr | non-hom/-non-stirr | hom/stirr | hom/non-stirr |  |  | 0.2 | 32.2
| 1 | 5.1 | 3.6 | 4.4 | 2.7 |  |  | 0.5 | 32.2
| 4 | 12.1 | 3.3 | 10.7 | 3.6 |  |  | 0.7 | 32.2
| 24 | 59.8 | 13.7 | 49.5 | 14.3 |  |  | 0.9 | 32.2
| 48 | 87.7 | 24.7 | 80.1 | 32.2
Aqueous Phase
Conversion / %
| Time / h | non-hom/stirr | non-hom/-non-stirr | hom/stirr | hom/non-stirr
| 1 | 31.2 | 12.6 | 15.5 | 15.9
| 4 | 21.6 | 44.2 | 25.7 | 53.2
| 24 | 58 | 62.6 | 52.8 | 58.9
| 48 | 90.6 | 56.2 | 70.1 | 61.8
Comparison PE two phase system
Conversion / %
| Time / h | 0.1 | 0.2 | 0.4 | 0.6 | 0.8 | hom/stirr | hom/non-stirr
| 1 | 3.7 | 6.3 | 6.9 | 8.2 | 9.6 | 4.4 | 2.7
| 4 | 12.2 | 18.2 | 21.9 | 25.6 | 31.2 | 10.7 | 3.6
| 24 | 42.4 | 74.7 | 74.8 | 82.2 | 84.1 | 49.5 | 14.3
| 48 | 76.9 | 83.2 | 87.2 | 93.3 | 94 | 80.1 | 32.2