## Tabelle1
Average droplet diamter emulsions with 1 wt.% silica particles of different hydrophilicities | [6 empty] | [E. Coli] in emulsion/wt.% | 0.025 | wt.% | [15 empty] | 32.2 | 0
[7 empty] | [octanalxime]in emulsion/wt.% | 0.082 | wt.% | [15 empty] | 32.2 | 100 |  |  |  |  | t = 1 day | [5 empty] | t = 1 month
[7 empty] | [silica] in emulsion/wt.% | 1.142857 | wt.%
[5 empty] | t = 1 day |  |  |  |  | t = 1 day
SiOH % | diameter t = 1 day/µm | s | diameter t = 30 days/µm | s | cream height/cm | aq. phase resolved/cm | org. phase resolved/cm | fo | fw | aq. phase resolved/cm | org. phase resolved/cm | fo | fw
15 | 138.40818 | 62.63632 | 129.2946 | 36.33104 | 2.9 | 0.1 | 0.7 | 0.35 | 0.05 | 0.1 | 0.7 | 0.35 | 0.05
25 | 30.4082 | 8.288644 | 30.75853 | 7.846601 | 3.5 | 0 | 0.1 | 0.05 | 0 | 0 | 0.2 | 0.1 | 0
51 | 27.20536 | 5.801357 | 22.45898 | 6.458825 | 3.8 | 0 | 0 | 0 | 0 | 0 | 0 | 0 | 0
65 | 24.99151 | 5.147092 | 28.37118 | 6.81973 | 3.8 | 0 | 0 | 0 | 0 | 0 | 0 | 0 | 0
79 | 139.35364 | 24.84811 | 127.1708 | 27.37458 | 3.2 | 0.6 | 0 | 0 | 0.3 | 0.5 | 0 | 0 | 0.25
100 | 253.82288 | 42.92669 | 252.9505 | 50.03459 | 2.7 | 1.15 | 0.05 | 0.025 | 0.575 | 1.1 | 0.4 | 0.2 | 0.55
15%SiOH 4x1 | [7 empty] | 25% SiOH 20x2 | [7 empty] | 51% SiOH 51% 20x1 | [7 empty] | 65% SiOH 51% 20x2 | [7 empty] | 79% SiOH 4x1 | [7 empty] | 100% SiOH 4x1
| area | mean | min | max | angle | length |  |  | area | mean | min | max | angle | length |  |  | area | mean | min | max | angle | length |  |  | area | mean | min | max | angle | length |  |  | area | mean | min | max | angle | length |  |  | area | mean | min | max | angle | length
1 | 88.079 | 114.93 | 37.667 | 133.417 | -67.932 | 118.121 |  | 1 | 4.9 | 107.812 | 40.957 | 143.74 | -49.497 | 35.07 |  | 1 | 5.71 | 105.101 | 62.667 | 137.827 | -114.829 | 41.013 |  | 1 | 4.823 | 88.042 | 29.26 | 126.642 | -56.821 | 34.516 |  | 1 | 120.904 | 140.459 | 37 | 185.906 | -109.093 | 162.803 |  | 1 | 202.418 | 107.264 | 28.001 | 130.475 | -49.399 | 272.768
2 | 192.57 | 118.383 | 35.456 | 133.028 | -45 | 259.412 |  | 2 | 3.8 | 125.637 | 67.612 | 151.953 | -40.855 | 27.177 |  | 2 | 3.299 | 100.159 | 71.414 | 122.739 | -70.71 | 23.544 |  | 2 | 3.974 | 106.321 | 56.974 | 138.748 | -72.979 | 28.469 |  | 2 | 101.209 | 100.916 | 53 | 140.214 | -130.601 | 136.384 |  | 2 | 175.611 | 114.099 | 25.333 | 126.85 | -48.545 | 236.853
3 | 123.639 | 113.685 | 30.185 | 128.889 | -84.898 | 166.34 |  | 3 | 3.356 | 104.093 | 40.013 | 143.149 | -56.31 | 24.037 |  | 3 | 5.478 | 103.64 | 68.09 | 123.682 | -138.434 | 39.354 |  | 3 | 5.131 | 106.855 | 35.448 | 159.384 | -104.876 | 36.789 |  | 3 | 132.392 | 136.485 | 44.049 | 183.891 | -139.708 | 178.425 |  | 3 | 200.229 | 113.288 | 37.178 | 126.617 | -43.668 | 269.945
4 | 227.583 | 121.59 | 31.333 | 137.565 | -64.916 | 307.066 |  | 4 | 3.125 | 110.929 | 44.793 | 139.785 | -138.013 | 22.423 |  | 4 | 4.437 | 111.92 | 60.639 | 154.739 | -155.225 | 31.817 |  | 4 | 3.125 | 148.771 | 64 | 179.781 | -133.995 | 22.395 |  | 4 | 118.168 | 150.466 | 41.667 | 191.379 | -151.049 | 158.912 |  | 4 | 195.853 | 109.18 | 26.34 | 127.227 | -42.274 | 263.895
5 | 71.12 | 107.761 | 34.721 | 125.161 | -60.255 | 95.411 |  | 5 | 4.225 | 117.637 | 31.07 | 153.394 | -131.285 | 30.312 |  | 5 | 4.649 | 101.813 | 68.533 | 128.6 | -33.425 | 33.282 |  | 5 | 2.816 | 90.858 | 45.34 | 115.463 | -140.599 | 20.131 |  | 5 | 105.585 | 140.324 | 50 | 191.354 | -91.193 | 142.043 |  | 5 | 206.794 | 111.068 | 27.287 | 122.982 | -48.013 | 278.625
6 | 128.015 | 108.051 | 29.147 | 129.493 | -109.058 | 172.158 |  | 6 | 4.07 | 125.239 | 61.868 | 155.267 | -124.902 | 29.128 |  | 6 | 4.88 | 111.457 | 64.667 | 135.513 | -131.785 | 35.018 |  | 6 | 5.343 | 97.856 | 53.587 | 139.667 | -100.008 | 38.362 |  | 6 | 103.397 | 118.714 | 49.667 | 170.872 | -3.652 | 139.336 |  | 6 | 217.189 | 117.131 | 44.333 | 132.764 | -42.546 | 293.153
7 | 104.491 | 110.349 | 29.596 | 129.431 | -34.695 | 140.338 |  | 7 | 3.511 | 108.481 | 54.625 | 147.241 | -54.904 | 25.123 |  | 7 | 3.858 | 122.908 | 87.333 | 141.651 | -49.899 | 27.599 |  | 7 | 3.723 | 107.28 | 52.333 | 143.615 | -69.305 | 26.724 |  | 7 | 108.321 | 43.68 | 21.186 | 97.303 | -94.667 | 145.453 |  | 7 | 173.423 | 107.116 | 28.667 | 132.139 | -92.175 | 233.896
8 | 32.824 | 109.357 | 44 | 121.512 | -70.346 | 43.982 |  | 8 | 4.34 | 124.782 | 44.612 | 152 | -137.175 | 31.056 |  | 8 | 3.684 | 115.233 | 75.987 | 142.667 | -130.732 | 26.393 |  | 8 | 3.414 | 115.346 | 55.045 | 166.667 | -91.302 | 24.451 |  | 8 | 118.168 | 110.006 | 31.599 | 177.992 | -61.049 | 158.912 |  | 8 | 269.708 | 119.292 | 20.102 | 133.89 | -55.275 | 363.568
9 | 57.443 | 99.929 | 42.262 | 127.205 | -122.471 | 77.15 |  | 9 | 4.282 | 114.632 | 45.121 | 152.951 | -121.675 | 30.682 |  | 9 | 4.07 | 114.763 | 90.393 | 134.25 | -30.964 | 29.155 |  | 9 | 3.279 | 101.143 | 45 | 144.688 | -143.673 | 23.445 |  | 9 | 91.361 | 95.463 | 38.366 | 180.333 | -52.853 | 122.487 |  | 9 | 261.502 | 113.346 | 19.282 | 131.959 | -49.764 | 352.68
10 | 58.537 | 107.226 | 34.776 | 123.2 | -52.696 | 78.109 |  | 10 | 7.697 | 113.67 | 42.333 | 142.411 | -84.232 | 55.28 |  | 10 | 3.318 | 109.064 | 89.271 | 127.577 | -39.289 | 23.688 |  | 10 | 2.604 | 98.938 | 35.474 | 133.09 | -126.529 | 18.667 |  | 10 | 83.702 | 145.334 | 42.966 | 191.485 | -113.199 | 112.659 |  | 10 | 169.593 | 109.328 | 15.153 | 126.31 | -53.427 | 228.405
11 | 114.339 | 108.962 | 28.05 | 124.4 | -78.906 | 153.761 |  | 11 | 8.063 | 115.633 | 38.912 | 144.478 | -118.04 | 57.909 |  | 11 | 3.26 | 103.698 | 56 | 124 | -92.726 | 23.36 |  | 11 | 2.431 | 144.935 | 81.765 | 169.613 | -26.565 | 17.392 |  | 11 | 108.321 | 107.441 | 37.878 | 163.78 | -60.832 | 145.693 |  | 11 | 219.924 | 108.427 | 20.652 | 123.145 | -38.928 | 296.641
12 | 68.384 | 109.979 | 46.667 | 120.351 | -69.228 | 91.764 |  | 12 | 4.784 | 125.327 | 40.055 | 152.506 | -34.461 | 34.364 |  | 12 | 3.549 | 114.645 | 88 | 132.934 | -61.189 | 25.362 |  | 12 | 4.051 | 109.732 | 60.498 | 173.515 | -136.548 | 29.081 |  | 12 | 112.15 | 168.412 | 83.333 | 194.577 | -124.624 | 151.004 |  | 12 | 200.776 | 108.788 | 27.667 | 123.778 | -40.126 | 270.851
13 | 163.575 | 110.524 | 27.898 | 130.921 | -40.101 | 220.469 |  | 13 | 5.266 | 121.825 | 69.422 | 148.632 | -26.188 | 37.766 |  | 13 | 2.315 | 106.742 | 65.653 | 125.238 | -70.346 | 16.518 |  | 13 | 4.128 | 117.584 | 68.667 | 148.373 | -131.186 | 29.528 |  | 13 | 117.074 | 104.96 | 38.521 | 171.8 | -149.589 | 157.806 |  | 13 | 172.876 | 104.932 | 46 | 122.031 | -49.635 | 232.978
14 | 88.626 | 101.554 | 29.019 | 117.514 | -71.114 | 118.823 |  | 14 | 3.356 | 105.164 | 40.727 | 137.994 | -56.31 | 24.037 |  | 14 | 2.199 | 100.602 | 67.039 | 120.237 | -81.87 | 15.713 |  | 14 | 3.627 | 124.504 | 67.212 | 162.87 | -33.69 | 26.04 |  | 14 | 94.097 | 85.469 | 28.667 | 144 | -90 | 127.219 |  | 14 | 134.033 | 99.184 | 22.333 | 118.692 | -34.992 | 180.57
15 | 144.975 | 107.543 | 26.259 | 129.381 | -104.036 | 195.177 |  | 15 | 4.591 | 109.819 | 45.835 | 145.936 | -32.619 | 32.98 |  | 15 | 2.103 | 97.916 | 53.852 | 128.333 | -128.991 | 15.01 |  | 15 | 3.684 | 112.015 | 68.579 | 153.77 | -44.145 | 26.323 |  | 15 | 150.993 | 116.588 | 43.8 | 179.445 | -47.951 | 203.197 |  | 15 | 160.84 | 102.225 | 18.765 | 118.441 | -51.096 | 216.705
16 | 212.812 | 107.336 | 36.368 | 127.731 | -42.075 | 286.982 |  | 16 | 2.585 | 130.078 | 72 | 152.288 | -46.219 | 18.468 |  | 16 | 4.514 | 111.603 | 73.939 | 144.362 | -109.058 | 32.327 |  | 16 | 3.453 | 123.414 | 68.333 | 151.086 | -80.961 | 24.752 |  | 16 | 100.115 | 123.073 | 29.368 | 188.789 | -129.644 | 134.477 |  | 16 | 236.336 | 99.278 | 19.333 | 115.126 | -41.987 | 318.429
17 | 73.855 | 102.55 | 42.261 | 114.058 | -59.621 | 99.454 |  | 17 | 3.627 | 110.983 | 47.271 | 147.93 | -41.532 | 25.975 |  | 17 | 4.996 | 113.213 | 94.218 | 132.52 | -43.112 | 35.768 |  | 17 | 3.742 | 118.211 | 46.992 | 168.492 | -29.745 | 26.874 |  | 17 | 106.68 | 105.338 | 26.548 | 180.963 | -53.366 | 143.788 |  | 17 | 193.117 | 105.464 | 31.667 | 121.891 | -56.129 | 260.12
18 | 105.585 | 101.087 | 33.812 | 115.056 | -43.315 | 142.32 |  | 18 | 5.285 | 97.984 | 44.414 | 123.482 | -20.556 | 37.973 |  | 18 | 4.321 | 101.575 | 61.458 | 133.631 | -122.55 | 30.977 |  | 18 | 3.434 | 121.844 | 47.516 | 150.279 | -52.352 | 24.558 |  | 18 | 113.792 | 84.902 | 29.477 | 159 | -137.353 | 152.847 |  | 18 | 194.759 | 110.438 | 27.333 | 125.848 | -50.937 | 262.914
19 | 90.267 | 101.333 | 30.544 | 113.473 | -55.923 | 121.446 |  | 19 | 3.781 | 131.267 | 57.852 | 156.667 | -44.17 | 27.109 |  | 19 | 4.225 | 106.294 | 79.805 | 130.107 | -134.256 | 30.251 |  | 19 | 3.299 | 104.952 | 46.862 | 141.994 | -60.422 | 23.636 |  | 19 | 129.11 | 89.167 | 25.415 | 187.566 | -137.07 | 173.752 |  | 19 | 184.364 | 104.964 | 0 | 118.667 | -51.766 | 248.591
20 | 88.079 | 102.439 | 31.133 | 122.777 | -112.068 | 118.121 |  | 20 | 3.781 | 124.002 | 56.952 | 173.117 | -124.992 | 27.126 |  | 20 | 4.109 | 98.236 | 58.918 | 123.593 | -135.764 | 29.465 |  | 20 | 4.379 | 99.129 | 53.119 | 131.248 | -112.932 | 31.368 |  | 20 | 81.514 | 125.312 | 87.649 | 152.306 | -86.906 | 109.627 |  | 20 | 204.059 | 107.082 | 23.661 | 124.443 | -69.228 | 275.291
21 | 85.891 | 102.676 | 29.333 | 124.249 | -67.38 | 115.385 |  | 21 | 3.125 | 137.074 | 69.332 | 157.905 | -108.886 | 22.312 |  | 21 | 2.778 | 104.228 | 66.242 | 127.515 | -120.141 | 19.915 |  | 21 | 2.99 | 102.989 | 30.408 | 143.264 | -58.782 | 21.438 |  | 21 | 99.568 | 100.474 | 47.97 | 149.521 | -35.096 | 133.792 |  | 21 | 190.929 | 113.944 | 41.667 | 127.149 | -88.025 | 257.549
22 | 147.163 | 107.361 | 28.542 | 129.655 | -114.656 | 198.578 |  | 22 | 3.607 | 127.103 | 42.129 | 157.009 | -82.569 | 25.772 |  | 22 | 2.604 | 95.666 | 65.808 | 137.123 | -100.305 | 18.634 |  | 22 | 3.8 | 93.538 | 48.906 | 124.712 | -39.207 | 27.245 |  | 22 | 91.361 | 120.769 | 59.456 | 169.585 | -37.147 | 122.487 |  | 22 | 182.176 | 85.728 | 20.563 | 118.129 | -56.31 | 245.348
23 | 179.44 | 111.021 | 50.333 | 125.122 | -75.114 | 241.845 |  | 23 | 3.877 | 118.762 | 48.83 | 149 | -163.74 | 27.778 |  | 23 | 3.993 | 106.038 | 64.564 | 135.887 | -127.093 | 28.556 |  | 23 | 2.218 | 92.254 | 68.043 | 122.965 | -140.711 | 15.792 |  | 23 | 120.904 | 105.556 | 25.552 | 166.242 | -92.083 | 162.829 |  | 23 | 142.786 | 113.431 | 71.333 | 127.015 | -56.31 | 192.012
24 | 42.672 | 90.559 | 45.313 | 110.209 | -62.103 | 56.909 |  | 24 | 4.09 | 125.198 | 61.429 | 149.403 | -117.051 | 29.318 |  | 24 | 3.472 | 110.62 | 60.86 | 142.498 | -116.565 | 24.845 |  | 24 | 2.874 | 117.481 | 50 | 156.138 | -51.582 | 20.563 |  | 24 | 106.68 | 136.635 | 39.667 | 170.868 | -126.634 | 143.788 |  | 24 | 169.046 | 111.864 | 19.573 | 130.638 | -136.577 | 228.118
25 | 38.842 | 109.976 | 82.667 | 122.876 | -113.629 | 51.669 |  | 25 | 6.134 | 113.385 | 61.99 | 134.171 | -138.066 | 44.061 |  | 25 | 3.395 | 100.453 | 62.508 | 124.019 | -105.945 | 24.267 |  | 25 | 4.051 | 96.269 | 46.667 | 123.192 | -122.471 | 28.974 |  | 25 | 105.585 | 124.208 | 17.312 | 186.42 | -46.685 | 142.32 |  | 25 | 154.822 | 108.67 | 19.847 | 130.003 | -82.674 | 208.805
26 | 76.59 | 105.515 | 31 | 122.181 | -140.826 | 103.042 |  | 26 | 3.646 | 124.767 | 32.449 | 159.328 | -113.839 | 26.117 |  | 26 | 2.701 | 95.372 | 64.834 | 116.416 | -133.831 | 19.253 |  | 26 | 3.993 | 66.565 | 22.333 | 126.718 | -158.405 | 28.68 |  | 26 | 90.267 | 117.813 | 56.667 | 168.301 | -133.025 | 121.41 |  | 26 | 153.181 | 112.066 | 20.011 | 140.267 | 25.463 | 206.444
27 | 53.066 | 104.522 | 37.667 | 122.915 | -135 | 71.129 |  | 27 | 4.128 | 121.663 | 46.612 | 156.092 | -34.287 | 29.586 |  | 27 | 4.61 | 98.624 | 55.169 | 129.928 | -109.654 | 33.036 |  | 27 | 3.781 | 105.46 | 50.405 | 152.267 | 115.514 | 27.086 |  | 27 | 108.321 | 113.919 | 35.855 | 170.534 | -174.174 | 145.723 |  | 27 | 123.639 | 98.753 | 19.333 | 132.721 | -33.408 | 166.576
28 | 58.537 | 101.961 | 44.418 | 125.09 | -119.476 | 78.165 |  | 28 | 5.478 | 117.962 | 42.614 | 141.787 | -123.465 | 39.292 |  | 28 | 2.199 | 113.014 | 86 | 132.127 | -147.995 | 15.723 |  | 28 | 4.225 | 98.707 | 49.154 | 169.951 | -110.433 | 30.236 |  | 28 | 108.868 | 128.961 | 62.752 | 157.76 | -35.942 | 146.173 |  | 28 | 141.692 | 84.635 | 32.667 | 116.667 | -46.888 | 190.478
29 | 80.967 | 106.359 | 35.524 | 124.98 | -67.62 | 108.786 |  | 29 | 5.44 | 94.101 | 37.305 | 174.234 | -119.846 | 39.071 |  | 29 | 4.456 | 112.495 | 55.778 | 150.515 | -112.543 | 31.88 |  | 29 | 3.511 | 119.5 | 61.33 | 143.382 | -96.34 | 25.154 |  | 29 | 84.797 | 105.263 | 37.757 | 137.408 | -53.427 | 114.203 |  | 29 | 194.212 | 117.118 | 33.881 | 134.234 | -49.118 | 262.181
30 | 119.262 | 105.695 | 28.76 | 130.108 | -174.71 | 160.447 |  | 30 | 4.552 | 122.904 | 62 | 153.387 | -103.799 | 32.608 |  | 30 | 4.263 | 119.969 | 69 | 157.16 | -126.87 | 30.556 |  | 30 | 2.797 | 91.558 | 45.667 | 130 | -133.877 | 20.039 |  | 30 | 89.72 | 128.92 | 61.075 | 174.136 | -36.027 | 120.723 |  | 30 | 204.606 | 118.202 | 36.149 | 138.78 | -54.605 | 275.831
31 | 145.522 | 114.902 | 29.512 | 137.667 | 168.69 | 196.116 |  | 31 | 3.607 | 80.829 | 38.913 | 171.958 | -54.605 | 25.897 |  | 31 | 3.453 | 108.296 | 86.667 | 127.494 | -67.479 | 24.658 |  | 31 | 2.932 | 109.32 | 66 | 149 | -90 | 21.111 |  | 31 | 125.28 | 113.198 | 55.111 | 169.308 | -105.255 | 168.665 |  | 31 | 193.664 | 125.289 | 65 | 141.887 | -51.442 | 261.06
32 | 68.931 | 118.204 | 39.412 | 134.612 | -63.435 | 92.618 |  | 32 | 4.147 | 119.95 | 44.835 | 157.706 | -141.843 | 29.674 |  | 32 | 4.282 | 100.836 | 68.333 | 132.462 | -106.798 | 30.757 |  | 32 | 3.067 | 116.377 | 68.348 | 156.534 | -125.707 | 21.893 |  | 32 | 128.563 | 109.473 | 33.663 | 179.029 | -25.253 | 173.374 |  | 32 | 194.759 | 122.607 | 32.332 | 138.802 | -35.838 | 262.765
33 | 70.026 | 115.233 | 45.653 | 134.66 | -61.821 | 93.979 |  | 33 | 2.604 | 131.236 | 54 | 161.776 | -79.695 | 18.634 |  | 33 | 4.514 | 119.918 | 78.796 | 147.78 | -39.428 | 32.366 |  | 33 | 3.202 | 76.531 | 52.35 | 117.59 | -129.094 | 22.906 |  | 33 | 83.155 | 149.108 | 94 | 170.257 | -122.005 | 111.645 |  | 33 | 157.558 | 104.608 | 16.284 | 125.839 | -71.313 | 212.38
34 | 123.092 | 118.583 | 32.663 | 134.707 | -58.861 | 165.918 |  | 34 | 3.511 | 118.658 | 53.688 | 155.464 | -108.034 | 25.123 |  | 34 | 3.993 | 108.442 | 88.713 | 125.079 | -54.462 | 28.674 |  | 34 | 3.916 | 96.314 | 29.225 | 141.694 | -127.776 | 28.115 |  | 34 | 105.038 | 146.108 | 67.886 | 167.66 | -52.651 | 141.425 |  | 34 | 183.817 | 114.946 | 30 | 137.767 | -131.121 | 247.426
35 | 61.272 | 108.275 | 37.885 | 124.712 | -25.641 | 82.044 |  | 35 | 3.511 | 126.902 | 53.82 | 164.999 | -138.576 | 25.191 |  | 35 | 3.723 | 111.578 | 91.026 | 137.238 | -125.676 | 26.672 |  | 35 | 4.996 | 96.083 | 54.488 | 159.47 | -131.855 | 35.802 |  | 35 | 72.761 | 57.784 | 15.879 | 109.485 | -88.264 | 97.678 |  | 35 | 207.888 | 111.268 | 22.667 | 135.279 | -47.564 | 280.613
36 | 91.361 | 103.487 | 29.883 | 126.006 | -117.181 | 123.057 |  | 36 | 3.434 | 110.961 | 43.363 | 147.114 | -37.648 | 24.558 |  | 36 | 4.321 | 104.343 | 58.676 | 129.329 | -32.55 | 30.977 |  | 36 | 3.781 | 103.329 | 57.516 | 135.625 | -115.514 | 27.086 |  | 36 | 89.72 | 83.363 | 25.898 | 138.635 | -120.964 | 120.759 |  | 36 | 161.387 | 120.188 | 22 | 133.845 | -56.094 | 217.451
37 | 97.379 | 98.412 | 27.414 | 120.313 | -115.408 | 131.015 |  | 37 | 2.643 | 93.863 | 47.937 | 127.989 | -132.614 | 18.873 |  | 37 | 3.627 | 118.055 | 62.631 | 156.316 | -80.134 | 25.939 |  | 37 | 2.469 | 73.434 | 50.339 | 103.333 | -133.727 | 17.682 |  | 37 | 84.797 | 141.689 | 33.333 | 171.174 | -155.433 | 113.857 |  | 37 | 217.189 | 113.803 | 21.431 | 135.965 | -43.363 | 293.004
38 | 163.028 | 110.21 | 33.667 | 122.35 | -45.546 | 219.673 |  | 38 | 3.588 | 104.026 | 32.335 | 146.907 | -85.03 | 25.652 |  | 38 | 4.34 | 116.039 | 89.885 | 136.594 | -71.241 | 31.096 |  | 38 | 2.739 | 104.388 | 52.399 | 142.181 | -135 | 19.642 |  | 38 | 93.003 | 99.723 | 55.224 | 147.344 | -126.327 | 124.858 |  | 38 | 172.876 | 116.326 | 18.173 | 133.836 | -61.157 | 233.053
39 | 149.898 | 103.775 | 45.333 | 121.845 | -5.042 | 201.965 |  | 39 | 4.784 | 107.258 | 51.313 | 147.663 | -106.966 | 34.269 |  | 39 | 3.627 | 109.567 | 64.356 | 136.593 | -46.736 | 25.939 |  | 39 | 3.26 | 82.782 | 37.333 | 140.537 | -61.607 | 23.366 |  | 39 | 124.733 | 133.257 | 52.709 | 179.487 | -129.289 | 168.197 |  | 39 | 140.051 | 97.159 | 14.935 | 134.997 | -43.727 | 188.329
40 | 189.835 | 107.989 | 27.12 | 127.85 | -112.416 | 256.033 |  | 40 | 5.71 | 113.416 | 62.356 | 135.657 | -77.471 | 40.976 |  | 40 | 3.299 | 100.449 | 54.585 | 126.875 | -98.13 | 23.57 |  | 40 | 3.607 | 89.775 | 40 | 140.576 | -104.931 | 25.874 |  | 40 | 60.178 | 64.842 | 20.403 | 114 | -61.557 | 80.754 |  | 40 | 200.776 | 115.672 | 23.539 | 134.912 | -53.005 | 270.415
41 | 125.827 | 103.971 | 29.942 | 122.687 | -132.879 | 169.571 |  | 41 | 5.806 | 118.093 | 42 | 143.168 | -111.092 | 41.681 |  | 41 | 3.125 | 97.821 | 63.162 | 148.099 | -108.886 | 22.312 |  | 41 | 2.527 | 111.456 | 83 | 130.28 | -171.119 | 17.993 |  | 41 | 88.079 | 90.853 | 26.719 | 166.653 | -58.299 | 118.232 |  | 41 | 205.7 | 113.457 | 17.838 | 133.936 | -54.107 | 277.555
42 | 82.061 | 105.456 | 32.279 | 119.988 | -96.17 | 110.105 |  | 42 | 3.549 | 124.772 | 58.142 | 148.785 | -121.608 | 25.441 |  | 42 | 3.511 | 97.84 | 81.82 | 120.119 | -152.301 | 25.099 |  | 42 | 3.954 | 102.366 | 38.412 | 141.582 | 178.877 | 28.339 |  | 42 | 144.975 | 109.025 | 35.667 | 178.818 | -91.736 | 195.356 |  | 42 | 240.713 | 115.657 | 20.333 | 132.849 | -42.414 | 324.595
43 | 103.944 | 111.438 | 31.158 | 128.918 | -36.384 | 139.65 |  | 43 | 4.128 | 127.748 | 48.311 | 158.144 | -140.332 | 29.591 |  | 43 | 3.144 | 116.331 | 87.895 | 135.918 | -140.013 | 22.478 |  | 43 | 3.819 | 97.821 | 32.884 | 136.653 | -142.431 | 27.335 |  | 43 | 105.585 | 152.701 | 96.333 | 175.707 | -136.685 | 142.32 |  | 43 | 175.611 | 101.715 | 23.669 | 120.571 | -47.534 | 236.631
44 | 87.532 | 110.696 | 48.954 | 126.506 | -115.278 | 117.787 |  | 44 | 3.839 | 130.282 | 50.111 | 151.65 | -41.73 | 27.543 |  | 44 | 3.646 | 109.697 | 53.573 | 131.717 | -29.291 | 26.117 |  | 44 | 3.877 | 113.906 | 55.587 | 147 | -143.13 | 27.778 |  | 44 | 103.944 | 62.041 | 23.321 | 129.932 | -147.995 | 139.556 |  | 44 | 138.957 | 103.838 | 54.667 | 121.28 | -55.305 | 187.117
45 | 109.415 | 116.252 | 33.333 | 128.602 | -34.33 | 146.89 |  | 45 | 5.247 | 106.529 | 78.492 | 133.299 | -145.84 | 37.598 |  | 45 | 3.781 | 105.528 | 63.667 | 129.979 | -137.49 | 27.131 |  | 45 | 4.186 | 111.655 | 61.582 | 137.84 | -38.991 | 30.021 |  | 45 | 79.326 | 86.394 | 51.333 | 136.272 | -123.69 | 106.673 |  | 45 | 162.481 | 104.021 | 17.667 | 118.79 | -34.548 | 219.115
46 | 60.178 | 103.933 | 36.057 | 124.02 | -36.027 | 80.482 |  | 46 | 3.607 | 106.904 | 32.623 | 144.863 | -125.395 | 25.897 |  | 46 | 3.241 | 111.188 | 56.667 | 131.076 | -120.256 | 23.154 |  | 46 | 3.086 | 99.082 | 36.846 | 132.98 | -64.722 | 22.118 |  | 46 | 100.115 | 80.701 | 21.45 | 143.462 | -142.125 | 134.932 |  | 46 | 234.148 | 103.281 | 23.653 | 120.747 | -43.862 | 315.959
47 | 81.514 | 109.311 | 28.387 | 128.126 | -3.094 | 109.627 |  | 47 | 4.996 | 107.204 | 69.322 | 126.324 | -36.158 | 35.781 |  | 47 | 4.07 | 101.618 | 61.152 | 131.648 | -113.629 | 29.107 |  | 47 | 2.546 | 58.023 | 25.912 | 104.241 | -130.03 | 18.139 |  | 47 | 112.15 | 148.381 | 72.643 | 186.499 | -133.409 | 150.684 |  | 47 | 216.094 | 91.18 | 16.399 | 112.955 | 27.867 | 291.161
48 | 55.255 | 105.032 | 45.696 | 124.509 | -66.501 | 74.201 |  | 48 | 4.745 | 104.926 | 66.904 | 124.27 | -63.853 | 34.039 |  | 48 | 4.302 | 119.354 | 70.49 | 149.479 | -113.334 | 30.857 |  | 48 | 2.681 | 120.417 | 40.505 | 162.768 | -144.462 | 19.116 |  | 48 | 113.244 | 90.322 | 28.413 | 155.474 | -97.815 | 152.302 |  | 48 | 218.283 | 108.881 | 31.836 | 133.655 | -50.711 | 294.345
49 | 111.056 | 111.04 | 28 | 124.2 | -60.396 | 149.723 |  | 49 | 2.315 | 119.472 | 47.811 | 141.915 | -45 | 16.499 |  | 49 | 3.897 | 100.817 | 60.67 | 125.67 | -107.354 | 27.938 |  | 49 | 2.797 | 96.658 | 33.667 | 143.284 | -109.44 | 20.031 |  | 49 | 74.949 | 164.474 | 57 | 185.416 | -45 | 100.418 |  | 49 | 176.158 | 117.173 | 18.455 | 140.653 | -50.56 | 237.517
50 | 50.331 | 98.297 | 42.599 | 123.493 | -113.199 | 67.596 |  | 50 | 3.858 | 126.37 | 54.722 | 155.037 | -108.8 | 27.583 |  | 50 | 4.63 | 97.384 | 41.991 | 131.135 | -103.57 | 33.148 |  | 50 | 4.012 | 89.158 | 35.907 | 150.963 | -41.082 | 28.744 |  | 50 | 85.891 | 124.285 | 87.174 | 149.256 | -122.471 | 115.725 |  | 50 | 186.005 | 119.394 | 23.638 | 142.344 | -38.766 | 250.433
[6 empty] | 138.40818 | µm | [6 empty] | 30.4082 | µm | [6 empty] | 27.20536 | µm | 51 | 2.701 | 82.404 | 35.667 | 109.617 | -129.174 | 19.349 | [7 empty] | 139.35364 | µm | [6 empty] | 253.82288 | µm
[6 empty] | 62.63632 | [7 empty] | 8.288644 | [7 empty] | 5.801357 |  | 52 | 2.874 | 77.344 | 46.676 | 107.432 | -88.452 | 20.563 | [7 empty] | 24.84811 | [7 empty] | 42.92669
[24 empty] | 53 | 3.183 | 89.852 | 58.8 | 108.516 | -48.945 | 22.839
[30 empty] | 24.99151 | µm
5.147092

## t = 1 month
15%SiOH 10x1 and 4 | [7 empty] | 25% SiOH 40x2 and 4 | [7 empty] | 51% SiOH 40x1 | [7 empty] | 65% SiOH 40x1 and 2 | [7 empty] | 79% SiOH 10x4 | [7 empty] | 100% SiOH 4x2
| area | mean | min | max | angle | length |  |  | area | mean | min | max | angle | length |  |  | area | mean | min | max | angle | length |  |  | area | mean | min | max | angle | length |  |  | area | mean | min | max | angle | length |  |  | area | mean | min | max | angle | length
1 | 35.742 | 114.893 | 42.017 | 139.452 | -63.997 | 114.045 |  | 1 | 1.583 | 117.797 | 67.4 | 139.68 | -53.13 | 22.472 |  | 1 | 1.928 | 113.193 | 66.418 | 127.738 | -38.752 | 27.374 |  | 1 | 2.525 | 124.96 | 75 | 149.08 | -50.08 | 35.893 |  | 1 | 29.102 | 120.854 | 29.706 | 155.036 | -43.363 | 92.846 |  | 1 | 229.771 | 78.025 | 16.83 | 133.324 | -42.678 | 309.875
2 | 37.793 | 106.392 | 39.698 | 140.57 | -53.842 | 120.759 |  | 2 | 3.634 | 108.848 | 83.252 | 131.502 | -55.187 | 51.662 |  | 2 | 1.292 | 104.885 | 90 | 120.891 | -41.269 | 18.312 |  | 2 | 2.663 | 127.083 | 73.792 | 157.98 | -49.814 | 37.872 |  | 2 | 38.477 | 106.565 | 35.966 | 135.177 | -43.764 | 122.888 |  | 2 | 240.713 | 81.231 | 18.063 | 129.806 | -83.718 | 324.434
3 | 35.938 | 105.88 | 42.344 | 132.347 | -50.755 | 114.598 |  | 3 | 1.889 | 117.562 | 69.532 | 132.618 | -56.976 | 26.802 |  | 3 | 1.371 | 116.872 | 74.202 | 134.333 | -37.367 | 19.439 |  | 3 | 2.185 | 101.048 | 66.854 | 143.34 | -47.203 | 31.008 |  | 3 | 48.535 | 72.907 | 22.855 | 128.413 | -57.848 | 155.025 |  | 3 | 137.316 | 92.17 | 22.865 | 136.971 | -54.782 | 184.692
4 | 56.445 | 110.896 | 34.174 | 139.68 | -46.685 | 180.39 |  | 4 | 2.002 | 106.758 | 85.4 | 134.668 | -47.802 | 28.437 |  | 4 | 2.268 | 116.854 | 69.333 | 140.592 | -37.569 | 32.249 |  | 4 | 2.259 | 116.835 | 69.147 | 164.116 | -52.829 | 32.079 |  | 4 | 45.215 | 111.469 | 27 | 134.948 | -40.44 | 144.53 |  | 4 | 169.046 | 80.354 | 17 | 128.882 | -46.577 | 228.118
5 | 51.172 | 109.911 | 34.585 | 137.223 | -66.571 | 163.478 |  | 5 | 2.623 | 96.632 | 69.68 | 133.033 | -62.663 | 37.313 |  | 5 | 1.376 | 111.525 | 70.77 | 128.676 | -41.496 | 19.501 |  | 5 | 1.948 | 89.379 | 49.612 | 131.255 | -48.705 | 27.666 |  | 5 | 37.109 | 98.612 | 34.333 | 153.38 | -27.646 | 118.533 |  | 5 | 222.112 | 96.819 | 14.679 | 130.374 | -46.202 | 299.226
6 | 25.586 | 111.476 | 36.65 | 139.337 | -69.341 | 81.49 |  | 6 | 1.864 | 140.303 | 80.182 | 163.567 | -59.349 | 26.447 |  | 6 | 1.844 | 115.632 | 80.647 | 140.726 | -38.468 | 26.19 |  | 6 | 2.234 | 124.097 | 95.774 | 149.335 | -50.389 | 31.721 |  | 6 | 37.207 | 88.399 | 31.535 | 124.241 | -41.583 | 118.651 |  | 6 | 157.01 | 103.836 | 27.333 | 130.226 | -33.024 | 211.719
7 | 37.695 | 110.589 | 37.624 | 139.23 | -52.177 | 120.267 |  | 7 | 3.294 | 98.728 | 62.586 | 124.994 | -38.177 | 46.809 |  | 7 | 1.317 | 106.074 | 96.279 | 132.834 | -46.219 | 18.675 |  | 7 | 2.14 | 101 | 71.144 | 145.288 | -45.374 | 30.39 |  | 7 | 39.062 | 100.856 | 26.949 | 151.595 | -43.781 | 124.656 |  | 7 | 117.621 | 43.28 | 17.667 | 58.832 | -36.656 | 158.581
8 | 20.898 | 98.558 | 58 | 131.305 | -94.316 | 66.438 |  | 8 | 1.144 | 82.367 | 46.927 | 112.531 | -38.66 | 16.187 |  | 8 | 1.415 | 114.699 | 75.337 | 131.818 | -42.166 | 20.085 |  | 8 | 2.323 | 100.883 | 62.421 | 128.897 | -46.38 | 32.981 |  | 8 | 45.703 | 114.208 | 36.667 | 147.584 | -46.042 | 145.865 |  | 8 | 182.176 | 111.449 | 19.202 | 127.667 | -50.371 | 245.847
9 | 50.488 | 116.943 | 34.237 | 146.383 | -10.265 | 161.332 |  | 9 | 1.958 | 93.415 | 52.596 | 116.724 | -47.454 | 27.833 |  | 9 | 1.292 | 109.986 | 79.333 | 125.743 | -54.36 | 18.319 |  | 9 | 2.19 | 105.404 | 59.668 | 138.775 | -53.44 | 31.124 |  | 9 | 44.824 | 100.342 | 33.039 | 142.001 | -45 | 143.189 |  | 9 | 177.252 | 89.193 | 21.197 | 123.661 | -53.556 | 239.06
10 | 45.117 | 117.544 | 37.766 | 148.705 | -23.003 | 143.946 |  | 10 | 1.613 | 96.781 | 63.317 | 125.112 | -41.517 | 22.884 |  | 10 | 1.11 | 105.907 | 90.448 | 118.429 | -41.379 | 15.723 |  | 10 | 1.248 | 88.24 | 67.122 | 118.814 | -45.644 | 17.679 |  | 10 | 25.391 | 67.471 | 35.977 | 88.745 | -51.892 | 81.019 |  | 10 | 196.947 | 104.628 | 17.655 | 127.793 | -71.162 | 265.713
11 | 51.465 | 104.688 | 36.801 | 133.819 | -79.032 | 164.25 |  | 11 | 1.603 | 95.636 | 54.374 | 124.155 | -39.987 | 22.73 |  | 11 | 1.982 | 112.627 | 65.667 | 143.457 | -104.452 | 28.137 |  | 11 | 2.061 | 103.358 | 58.135 | 132.305 | -49.279 | 29.279 |  | 11 | 28.125 | 53.451 | 30.101 | 81.659 | -39.908 | 89.626 |  | 11 | 130.204 | 103.391 | 41.333 | 120.662 | -52.549 | 175.157
12 | 56.641 | 111.285 | 32.896 | 138.489 | -130.515 | 180.866 |  | 12 | 1.756 | 83.982 | 60.059 | 110.141 | -39.971 | 24.924 |  | 12 | 1.977 | 110.618 | 75.92 | 122.307 | -36.87 | 28.089 |  | 12 | 2.091 | 107.27 | 53.333 | 129.411 | -40.014 | 29.707 |  | 12 | 34.863 | 62.186 | 17.573 | 117.124 | -45 | 111.369 |  | 12 | 195.853 | 95.707 | 13.549 | 118.206 | -66.886 | 263.779
13 | 61.426 | 114.164 | 28.542 | 141.378 | -129.572 | 196.218 |  | 13 | 2.397 | 86.713 | 60.022 | 121.119 | -10.939 | 34.045 |  | 13 | 2.584 | 111.668 | 75.342 | 138.429 | -35.028 | 36.704 |  | 13 | 2.993 | 97.659 | 53.675 | 117.676 | -30.964 | 42.585 |  | 13 | 42.676 | 88.122 | 37.571 | 141.046 | -43.512 | 136.164 |  | 13 | 189.288 | 94.79 | 16.082 | 120.122 | -64.622 | 255.416
14 | 47.949 | 102.042 | 26.564 | 129.665 | -47.978 | 153.119 |  | 14 | 1.958 | 104.922 | 76.667 | 128.103 | -45 | 27.807 |  | 14 | 1.844 | 114.659 | 85.18 | 135.698 | -44.132 | 26.221 |  | 14 | 1.499 | 96.806 | 77.546 | 113.333 | -44.465 | 21.254 |  | 14 | 44.336 | 94.044 | 31.941 | 127.07 | -48.576 | 141.697 |  | 14 | 147.71 | 91.386 | 15.333 | 113.943 | -53.471 | 198.82
15 | 56.445 | 98.143 | 24.282 | 126.432 | -45 | 180.312 |  | 15 | 2.643 | 110.138 | 73 | 138.182 | -51.674 | 37.596 |  | 15 | 1.114 | 113.563 | 96.781 | 149.375 | -38.501 | 15.793 |  | 15 | 2.264 | 91.424 | 61.661 | 115.992 | -84.489 | 32.171 |  | 15 | 44.824 | 102.065 | 25.236 | 131.873 | -32.164 | 143.233 |  | 15 | 167.405 | 99.191 | 16.843 | 121.337 | -86.236 | 225.338
16 | 41.895 | 84.041 | 21.823 | 113.118 | -107.418 | 133.627 |  | 16 | 1.662 | 114.323 | 66.68 | 147.167 | -55.176 | 23.61 |  | 16 | 1.627 | 115.495 | 72.392 | 131.918 | -40.073 | 23.126 |  | 16 | 2.905 | 134.436 | 98.156 | 154.152 | -50.793 | 41.326 |  | 16 | 53.418 | 107.089 | 23.23 | 134.748 | -44.703 | 170.592 |  | 16 | 179.44 | 86.865 | 12.667 | 118.432 | -64.687 | 242.188
17 | 43.262 | 86.319 | 21.667 | 114.811 | -131.332 | 138.169 |  | 17 | 1.977 | 118.743 | 84.079 | 149.755 | -50.268 | 28.125 |  | 17 | 1.81 | 114.597 | 79.761 | 137.148 | -40.126 | 25.715 |  | 17 | 1.761 | 104.463 | 55.585 | 126.588 | -45 | 25.026 |  | 17 | 61.035 | 100.99 | 21.257 | 130.681 | -34.811 | 194.876 |  | 17 | 177.799 | 85.503 | 19.165 | 106.016 | -99.23 | 239.791
18 | 39.16 | 86.941 | 21 | 113 | 0 | 125 |  | 18 | 2.14 | 116.818 | 73.482 | 132.262 | -54.401 | 30.4 |  | 18 | 1.41 | 106.537 | 70.504 | 124.163 | -85.17 | 20.015 |  | 18 | 1.765 | 109.666 | 70.773 | 139.755 | -52.745 | 25.056 |  | 18 | 40.332 | 108.606 | 31.968 | 133.986 | -50.123 | 128.677 |  | 18 | 94.644 | 82.44 | 21.667 | 103.942 | -27.759 | 127.047
19 | 35.449 | 92.005 | 26.72 | 118.867 | -45 | 113.137 |  | 19 | 2.559 | 110.01 | 60.997 | 128.517 | -34.303 | 36.384 |  | 19 | 1.331 | 98.046 | 45.43 | 139 | -41.987 | 18.895 |  | 19 | 1.943 | 111.637 | 55.744 | 152.926 | -51.613 | 27.594 |  | 19 | 42.09 | 119.748 | 36.333 | 144.876 | -47.261 | 134.455 |  | 19 | 146.069 | 89.353 | 17.333 | 109.842 | -46.219 | 196.696
20 | 31.055 | 90.831 | 26.123 | 121.493 | -114.624 | 99.003 |  | 20 | 2.421 | 110.013 | 64.867 | 131.667 | -63.853 | 34.421 |  | 20 | 1.987 | 110.83 | 69.917 | 124.175 | -37.326 | 28.259 |  | 20 | 2.865 | 129.034 | 64.186 | 168.349 | -42.486 | 40.757 |  | 20 | 37.207 | 108.938 | 39.993 | 149.619 | -49.268 | 118.77 |  | 20 | 196.4 | 91.694 | 19.219 | 115.176 | -129.56 | 264.789
21 | 38.574 | 94.459 | 28.542 | 121.95 | -55.342 | 123.092 |  | 21 | 2.461 | 121.592 | 86.202 | 148.239 | -80.764 | 35.004 |  | 21 | 2.352 | 106.427 | 76.049 | 138.773 | -26.996 | 33.416 |  | 21 | 1.415 | 110.505 | 65.279 | 145.336 | -45.567 | 20.062 |  | 21 | 51.953 | 108.65 | 26.026 | 140.522 | -78.267 | 165.968 |  | 21 | 200.229 | 88.859 | 17.79 | 110.62 | -5.024 | 270.269
22 | 36.426 | 92.873 | 28.195 | 118.992 | -64.537 | 116.297 |  | 22 | 2.027 | 103.282 | 84.542 | 121.561 | -43.815 | 28.806 |  | 22 | 1.489 | 102.014 | 69.672 | 117.721 | -39.611 | 21.147 |  | 22 | 2.333 | 117.033 | 76.828 | 163.529 | -51.189 | 33.165 |  | 22 | 42.09 | 103.171 | 30.38 | 127.198 | -61.049 | 134.28 |  | 22 | 121.451 | 98.849 | 41.667 | 113.442 | -85.84 | 163.152
23 | 35.449 | 97.139 | 35.481 | 122.667 | -66.552 | 113.089 |  | 23 | 2.096 | 99.757 | 72.614 | 122.907 | -46.528 | 29.804 |  | 23 | 2.323 | 103.667 | 68 | 124.714 | -37.747 | 33.037 |  | 23 | 2.224 | 122.155 | 93 | 167.04 | -43.199 | 31.597 |  | 23 | 52.441 | 110.66 | 49.468 | 151.046 | -52.275 | 167.519 |  | 23 | 211.171 | 95.826 | 13.218 | 118.242 | -63.435 | 284.47
24 | 50.391 | 106.897 | 32.067 | 133.776 | -47.517 | 161.022 |  | 24 | 2.767 | 107.319 | 84.099 | 128.005 | -45 | 39.327 |  | 24 | 2.037 | 96.065 | 57.462 | 119.956 | -25.32 | 28.899 |  | 24 | 1.504 | 144.208 | 114.333 | 172.579 | -116.565 | 21.355 |  | 24 | 31.641 | 112.763 | 31.148 | 155.417 | -47.01 | 100.825 |  | 24 | 214.453 | 103.422 | 14.615 | 124.692 | -55.008 | 288.913
25 | 45.02 | 103.326 | 33.551 | 130.142 | -79.472 | 143.668 |  | 25 | 1.499 | 82.344 | 54.684 | 107.942 | -47.675 | 21.276 |  | 25 | 1.07 | 93.014 | 64.333 | 108.811 | -40.486 | 15.142 |  | 25 | 2.096 | 139.518 | 85.532 | 163.068 | -15.871 | 29.787 |  | 25 | 38.086 | 111.668 | 28.064 | 149.325 | -49.591 | 121.482 |  | 25 | 186.552 | 95.583 | 15.416 | 118 | -72.204 | 251.688
26 | 64.648 | 120.257 | 39.105 | 145.505 | -38.118 | 206.549 |  | 26 | 2.155 | 100.704 | 59.169 | 148.595 | -52.079 | 30.623 |  | 26 | 2.791 | 102.075 | 53.948 | 130.726 | -7.326 | 39.649 |  | 26 | 1.997 | 141.285 | 86.51 | 160.039 | -106.101 | 28.359 |  | 26 | 67.285 | 122.304 | 39.113 | 157.203 | -35.538 | 215.058 |  | 26 | 238.525 | 89.505 | 16.8 | 114.631 | -10.069 | 321.52
27 | 47.656 | 115.334 | 39.814 | 142.847 | -99.926 | 152.28 |  | 27 | 2.303 | 108.012 | 55.496 | 135.039 | -36.28 | 32.754 |  | 27 | 1.973 | 96.274 | 50.535 | 116.41 | -51.52 | 27.988 |  | 27 | 1.568 | 109.107 | 65.896 | 159.73 | -86.379 | 22.235 |  | 27 | 34.668 | 92.207 | 30.552 | 125.333 | -44.542 | 110.489 |  | 27 | 195.853 | 99.198 | 13.439 | 119.482 | -46.818 | 263.729
28 | 31.348 | 107.338 | 42.521 | 131.064 | -65.674 | 100.141 |  | 28 | 1.637 | 93.271 | 63.41 | 125.248 | -104.708 | 23.233 |  | 28 | 1.08 | 94.816 | 72.683 | 127.363 | -36.027 | 15.282 |  | 28 | 2.165 | 98.867 | 66.168 | 129.915 | -84.758 | 30.746 |  | 28 | 37.402 | 129.847 | 42.667 | 155.191 | -42.032 | 119.485 |  | 28 | 176.158 | 108.047 | 19.555 | 123.723 | -54.13 | 237.314
29 | 19.434 | 101.254 | 45.821 | 126.958 | -81.87 | 61.872 |  | 29 | 1.627 | 107.431 | 90.446 | 129 | -40.073 | 23.126 |  | 29 | 1.736 | 104.898 | 52.667 | 123.623 | -48.691 | 24.68 |  | 29 | 2.239 | 109.445 | 73.676 | 137.205 | -46.432 | 31.79 |  | 29 | 32.715 | 128.316 | 40.667 | 157.319 | -43.059 | 104.358 |  | 29 | 179.988 | 113.268 | 18.667 | 127.819 | -52.431 | 242.622
30 | 32.617 | 102.613 | 31.965 | 131.145 | -86.553 | 103.938 |  | 30 | 2.333 | 98.36 | 62.805 | 138.184 | -39.495 | 33.124 |  | 30 | 1.982 | 104.695 | 53.067 | 131.548 | -102.095 | 28.153 |  | 30 | 1.272 | 98.743 | 68.667 | 116.622 | -30.964 | 18.017 |  | 30 | 41.309 | 129.804 | 40.923 | 156.119 | -43.078 | 131.773 |  | 30 | 312.38 | 109.074 | 16.646 | 135.03 | -85.57 | 421.377
31 | 38.672 | 99.731 | 32.351 | 122.06 | -35.942 | 123.516 |  | 31 | 2.116 | 139.222 | 63.36 | 163.017 | -34.729 | 30.077 |  | 31 | 1.386 | 107.542 | 67.082 | 126.94 | -75.964 | 19.689 |  | 31 | 1.928 | 102.751 | 61.147 | 140.851 | -38.752 | 27.374 |  | 31 | 41.504 | 122.177 | 36.903 | 155.041 | -2.701 | 132.647 |  | 31 | 217.189 | 87.657 | 14.859 | 131.176 | -69.918 | 292.959
32 | 24.316 | 91.09 | 27.699 | 117.107 | -20.772 | 77.54 |  | 32 | 2.096 | 96.35 | 45.409 | 119.369 | -44.236 | 29.796 |  | 32 | 1.46 | 119.926 | 59.739 | 140.124 | -35.628 | 20.735 |  | 32 | 2.007 | 79.963 | 61.055 | 102.815 | -53.017 | 28.483 |  | 32 | 37.988 | 105.139 | 37.013 | 133.611 | -16.756 | 121.405 |  | 32 | 189.835 | 88.219 | 23.333 | 112.657 | -104.036 | 256.169
33 | 39.648 | 85.357 | 21.687 | 111.425 | 4.529 | 126.645 |  | 33 | 2.047 | 91.78 | 45.563 | 147.724 | -49.699 | 29.097 |  | 33 | 1.864 | 115.385 | 80.857 | 141.558 | -49.728 | 26.507 |  | 33 | 0.942 | 75.363 | 48.393 | 99.336 | -30.343 | 13.345 |  | 33 | 26.465 | 118.221 | 36.667 | 149.677 | -74.521 | 84.308 |  | 33 | 186.552 | 89.244 | 29.455 | 113.975 | -43.091 | 251.183
34 | 29.492 | 92.478 | 31.121 | 117.686 | -54.197 | 94.016 |  | 34 | 2.865 | 86.879 | 40.885 | 126.486 | -50.599 | 40.713 |  | 34 | 1.213 | 117.93 | 75.101 | 139.425 | -38.367 | 17.197 |  | 34 | 1.351 | 87.725 | 65.285 | 123.657 | -39.053 | 19.171 |  | 34 | 40.82 | 118.161 | 34.21 | 152.405 | -104.436 | 130.366 |  | 34 | 203.512 | 104.284 | 22.333 | 125.015 | -59.566 | 274.511
35 | 38.965 | 92.472 | 28.615 | 118.958 | -36.409 | 124.254 |  | 35 | 3.171 | 92.798 | 45.062 | 123.427 | -43.738 | 45.098 |  | 35 | 1.036 | 119.477 | 76.806 | 137.634 | -46.548 | 14.703 |  | 35 | 2.071 | 104.043 | 63.633 | 131.492 | -43.452 | 29.407 |  | 35 | 34.277 | 118.722 | 23.866 | 156.624 | -54.31 | 109.273 |  | 35 | 224.848 | 83.806 | 15.686 | 130.394 | -96.155 | 303.525
36 | 37.598 | 92.408 | 28.229 | 121.208 | -120.041 | 119.85 |  | 36 | 3.314 | 108.298 | 66.053 | 129.333 | -50.807 | 47.117 |  | 36 | 1.43 | 115.564 | 71.106 | 133.271 | -41.634 | 20.295 |  | 36 | 1.494 | 110.609 | 72.667 | 133.506 | -57.995 | 21.2 |  | 36 | 38.965 | 98.274 | 21.264 | 133.981 | -50.711 | 124.361 |  | 36 | 237.977 | 91.385 | 36.206 | 120.667 | -53.236 | 321.302
37 | 32.324 | 100.642 | 37.244 | 144.903 | -50.906 | 103.078 |  | 37 | 3.043 | 102.456 | 45.712 | 122.588 | -39.996 | 43.266 |  | 37 | 0.986 | 109.78 | 77 | 133.811 | -49.899 | 13.955 |  | 37 | 1.386 | 99.175 | 70.524 | 125.371 | -90.818 | 19.665 |  | 37 | 47.461 | 50.749 | 14.161 | 83.343 | -86.217 | 151.58 |  | 37 | 173.97 | 113.46 | 22.604 | 134.155 | -76.139 | 234.644
38 | 53.516 | 101.327 | 40.452 | 125.921 | -68.121 | 171.072 |  | 38 | 2.411 | 77.135 | 36.624 | 108.234 | -48.991 | 34.246 |  | 38 | 2.387 | 107.688 | 63.333 | 130.797 | -55.125 | 33.896 |  | 38 | 1.336 | 111.636 | 67.964 | 144.871 | -57.724 | 18.937 |  | 38 | 34.375 | 64.065 | 17 | 99.641 | -73.426 | 109.552 |  | 38 | 229.771 | 101.261 | 15.333 | 141.526 | -71.046 | 309.691
39 | 33.301 | 110.516 | 43.372 | 139.027 | -47.862 | 106.199 |  | 39 | 1.553 | 96.844 | 56.046 | 161.218 | -47.579 | 22.069 |  | 39 | 1.43 | 97.957 | 83.28 | 116.362 | -41.634 | 20.295 |  | 39 | 1.065 | 112.257 | 81.667 | 140.539 | -46.507 | 15.101 |  | 39 | 40.918 | 61.473 | 27.128 | 99.466 | -77.293 | 130.701 |  | 39 | 217.736 | 102.39 | 47.97 | 142.429 | -64.983 | 293.839
40 | 33.105 | 76.747 | 37.313 | 104.431 | -122.939 | 105.749 |  | 40 | 1.558 | 122.356 | 74.667 | 158.043 | -49.635 | 22.119 |  | 40 | 1.489 | 93.629 | 49.511 | 116.969 | -49.316 | 21.114 |  | 40 | 1.583 | 114.154 | 64.158 | 141.817 | -91.432 | 22.479 |  | 40 | 38.965 | 44.489 | 18 | 69.797 | 6.34 | 124.512 |  | 40 | 191.476 | 99.599 | 18.653 | 140.502 | -36.607 | 257.991
41 | 46.094 | 90.341 | 28.662 | 111.069 | -118.96 | 147.15 |  | 41 | 2.199 | 100.474 | 55.192 | 132.236 | -48.281 | 31.235 |  | 41 | 1.356 | 90.923 | 71.87 | 113.449 | -45.591 | 19.267 |  | 41 | 2.125 | 112.129 | 78.981 | 139.67 | -37.828 | 30.229 |  | 41 | 42.676 | 103.744 | 36.679 | 132.694 | -2.626 | 136.393 |  | 41 | 150.993 | 103.95 | 26.544 | 148.908 | -49.128 | 203.455
42 | 60.938 | 87.673 | 32.981 | 111.118 | -53.351 | 194.751 |  | 42 | 1.687 | 133.327 | 75.22 | 158.126 | -10.125 | 23.968 |  | 42 | 1.864 | 97.99 | 57.667 | 121.509 | -48.013 | 26.453 |  | 42 | 2.288 | 117.058 | 84.667 | 138.616 | -56.997 | 32.489 |  | 42 | 36.523 | 114.466 | 28.872 | 162.029 | -35.395 | 116.539 |  | 42 | 235.242 | 100.884 | 26.849 | 138.051 | -36.656 | 317.162
43 | 42.578 | 107.546 | 34.128 | 131.587 | -77.242 | 135.854 |  | 43 | 2.244 | 112.291 | 60.443 | 157.795 | -26.114 | 31.908 |  | 43 | 1.193 | 104.459 | 55.043 | 125.917 | -42.979 | 16.893 |  | 43 | 1.706 | 105.48 | 65.882 | 140.182 | -44.061 | 24.235 |  | 43 | 34.082 | 130.887 | 47.245 | 156.62 | -77.4 | 108.872 |  | 43 | 181.629 | 86.608 | 19.652 | 125.251 | -81.674 | 245.188
44 | 37.793 | 74.327 | 20.862 | 108.829 | -95.356 | 120.526 |  | 44 | 2.086 | 145.624 | 75.028 | 179.216 | -25.837 | 29.649 |  | 44 | 1.164 | 110.884 | 82.057 | 131.323 | -42.93 | 16.496 |  | 44 | 2.367 | 97.623 | 56.517 | 123.536 | -51.789 | 33.604 |  | 44 | 30.078 | 116.404 | 37.98 | 151.166 | -51.34 | 96.047 |  | 44 | 173.97 | 90.157 | 14.333 | 145.112 | -45 | 234.308
45 | 64.453 | 109.899 | 42.081 | 132.662 | -49.927 | 205.822 |  | 45 | 2.308 | 97.006 | 59.315 | 135.957 | -48.122 | 32.821 |  | 45 | 0.779 | 99.942 | 78.952 | 121 | -37.747 | 11.012 |  | 45 | 2.811 | 106.382 | 53.78 | 140.956 | -43.575 | 39.936 |  | 45 | 38.086 | 111.265 | 27.292 | 142.941 | -36.634 | 121.501 |  | 45 | 181.629 | 111.753 | 60.024 | 139.796 | -42.553 | 244.991
46 | 46.484 | 95.504 | 33.529 | 132.696 | -46.364 | 148.535 |  | 46 | 1.573 | 107.462 | 93.019 | 122.551 | -39.898 | 22.334 |  | 46 | 1.218 | 102.758 | 67.889 | 125.664 | -43.025 | 17.29 |  | 46 | 2.125 | 101.983 | 79.566 | 114.749 | -45.754 | 30.193 |  | 46 | 21.484 | 120.382 | 72.896 | 148.063 | -55.437 | 68.305 |  | 46 | 204.606 | 76.848 | 19.972 | 128.468 | -38.468 | 275.847
47 | 25.195 | 85.697 | 33.975 | 108.32 | -74.667 | 80.361 |  | 47 | 1.721 | 95.114 | 58.793 | 117.904 | -92.632 | 24.464 |  | 47 | 1.134 | 120.613 | 79.333 | 139.486 | -36.469 | 16.068 |  | 47 | 1.706 | 91.382 | 43.499 | 125.432 | -45.939 | 24.235 |  | 47 | 25.195 | 95.029 | 47.028 | 148.584 | -94.467 | 80.244 |  | 47 | 165.764 | 115.242 | 45.074 | 147.702 | -34.743 | 223.231
48 | 22.559 | 80.875 | 34.643 | 108.437 | -41.468 | 71.731 |  | 48 | 3.225 | 96.397 | 36.057 | 138.035 | -27.35 | 45.856 |  | 48 | 1.756 | 114.613 | 72.857 | 134.469 | -39.063 | 24.962 |  | 48 | 2.352 | 105.869 | 72.333 | 141.393 | -42.274 | 33.406 |  | 48 | 40.527 | 118.375 | 53.116 | 140.854 | -130.301 | 129.482 |  | 48 | 147.71 | 80.209 | 21.04 | 140.231 | -59.621 | 198.908
49 | 25.879 | 82.302 | 34.182 | 115.727 | -86.532 | 82.651 |  | 49 | 1.716 | 78.533 | 55.283 | 100.836 | -24.499 | 24.386 |  | 49 | 1.031 | 119.661 | 71 | 136.833 | -37.972 | 14.609 |  | 49 | 1.736 | 146.69 | 59.504 | 184.123 | -47.77 | 24.658 |  | 49 | 45.996 | 115.707 | 40.478 | 139.413 | -116.783 | 147.023 |  | 49 | 173.97 | 102.492 | 15.179 | 138.202 | -48.066 | 234.644
50 | 34.375 | 94.075 | 29.466 | 121.12 | -46.848 | 109.659 |  | 50 | 1.701 | 61.01 | 48.003 | 82.68 | -17.592 | 24.163 |  | 50 | 1.43 | 118.229 | 67.223 | 133.169 | -46.123 | 20.263 |  | 50 | 2.333 | 120.731 | 48 | 181.093 | -53.616 | 33.147 |  | 50 | 42.188 | 82.976 | 29.542 | 113.991 | -111.801 | 134.629 |  | 50 | 173.423 | 106.404 | 18.044 | 132.687 | -32.082 | 233.952
51 | 35.352 | 98.669 | 62.993 | 123.813 | -70.56 | 112.673 |  | 51 | 2.135 | 92.556 | 46.593 | 165.099 | 0.531 | 30.338 |  | 51 | 1.376 | 117.438 | 71.323 | 133.195 | -36.209 | 19.495 |  | 51 | 2.485 | 97.209 | 47.333 | 136.694 | -45 | 35.355 |  | 51 | 43.848 | 72.508 | 18.13 | 110.882 | -147.019 | 140.073 |  | 51 | 199.682 | 48.855 | 20.586 | 94.066 | -88.741 | 269.296
[6 empty] | 129.2946 | µm | [6 empty] | 30.75853 | µm | [6 empty] | 22.45898 | µm | [6 empty] | 28.37118 | µm | [6 empty] | 127.1708 | µm | 52 | 204.059 | 94.881 | 21.309 | 122.648 | -69.228 | 275.291
[6 empty] | 36.33104 | [7 empty] | 7.846601 | [7 empty] | 6.458825 | [7 empty] | 6.81973 | [7 empty] | 27.37458 | [7 empty] | 252.9505
50.03459