## HVV439-Zn100.Sample.Raw
nm | A | 1.384317
800 | 0.409315 | 0.2956801
799 | 0.410316 | 0.2964032
798 | 0.411236 | 0.2970678
797 | 0.412078 | 0.297676
796 | 0.413035 | 0.2983674
795 | 0.413855 | 0.2989597
794 | 0.41475 | 0.2996062
793 | 0.415523 | 0.3001646
792 | 0.416453 | 0.3008364
791 | 0.417317 | 0.3014606
790 | 0.418286 | 0.3021606
789 | 0.419187 | 0.3028114
788 | 0.420147 | 0.3035049
787 | 0.420999 | 0.3041204
786 | 0.421873 | 0.3047517
785 | 0.422807 | 0.3054264
784 | 0.423605 | 0.3060029
783 | 0.424548 | 0.3066841
782 | 0.425581 | 0.3074303
781 | 0.426472 | 0.3080739
780 | 0.427507 | 0.3088216
779 | 0.42837 | 0.309445
778 | 0.429241 | 0.3100742
777 | 0.430138 | 0.3107222
776 | 0.431078 | 0.3114012
775 | 0.432117 | 0.3121518
774 | 0.433103 | 0.312864
773 | 0.434257 | 0.3136977
772 | 0.435319 | 0.3144648
771 | 0.436333 | 0.3151973
770 | 0.437401 | 0.3159688
769 | 0.438551 | 0.3167995
768 | 0.439603 | 0.3175595
767 | 0.440734 | 0.3183765
766 | 0.441842 | 0.3191769
765 | 0.443031 | 0.3200358
764 | 0.444215 | 0.3208911
763 | 0.445415 | 0.3217579
762 | 0.446487 | 0.3225323
761 | 0.447788 | 0.3234722
760 | 0.44894 | 0.3243043
759 | 0.450191 | 0.325208
758 | 0.451377 | 0.3260648
757 | 0.452674 | 0.3270017
756 | 0.454055 | 0.3279993
755 | 0.455227 | 0.3288459
754 | 0.456609 | 0.3298442
753 | 0.457831 | 0.330727
752 | 0.459111 | 0.3316516
751 | 0.46037 | 0.3325611
750 | 0.461541 | 0.333407
749 | 0.462788 | 0.3343078
748 | 0.464062 | 0.3352281
747 | 0.465222 | 0.3360661
746 | 0.466447 | 0.336951
745 | 0.467551 | 0.3377485
744 | 0.468643 | 0.3385373
743 | 0.469885 | 0.3394345
742 | 0.471087 | 0.3403028
741 | 0.472306 | 0.3411834
740 | 0.473533 | 0.3420698
739 | 0.47474 | 0.3429417
738 | 0.475956 | 0.3438201
737 | 0.477146 | 0.3446797
736 | 0.478462 | 0.3456304
735 | 0.479837 | 0.3466236
734 | 0.481138 | 0.3475635
733 | 0.482355 | 0.3484426
732 | 0.483619 | 0.3493557
731 | 0.484947 | 0.350315
730 | 0.486211 | 0.3512281
729 | 0.487578 | 0.3522156
728 | 0.48898 | 0.3532283
727 | 0.490305 | 0.3541855
726 | 0.491709 | 0.3551997
725 | 0.493029 | 0.3561533
724 | 0.494513 | 0.3572253
723 | 0.496085 | 0.3583608
722 | 0.497625 | 0.3594733
721 | 0.499215 | 0.3606219
720 | 0.500793 | 0.3617618
719 | 0.502232 | 0.3628013
718 | 0.503733 | 0.3638856
717 | 0.505368 | 0.3650667
716 | 0.506917 | 0.3661856
715 | 0.508496 | 0.3673263
714 | 0.510039 | 0.3684409
713 | 0.511723 | 0.3696574
712 | 0.513316 | 0.3708081
711 | 0.514984 | 0.3720131
710 | 0.5165 | 0.3731082
709 | 0.518055 | 0.3742315
708 | 0.519505 | 0.3752789
707 | 0.521231 | 0.3765258
706 | 0.522898 | 0.37773
705 | 0.524548 | 0.3789219
704 | 0.526101 | 0.3800437
703 | 0.527754 | 0.3812378
702 | 0.529409 | 0.3824334
701 | 0.531077 | 0.3836383
700 | 0.532748 | 0.3848454
699 | 0.534353 | 0.3860048
698 | 0.536072 | 0.3872466
697 | 0.537683 | 0.3884103
696 | 0.539373 | 0.3896311
695 | 0.541133 | 0.3909025
694 | 0.542898 | 0.3921775
693 | 0.544595 | 0.3934034
692 | 0.546324 | 0.3946524
691 | 0.548276 | 0.3960625
690 | 0.550106 | 0.3973844
689 | 0.551892 | 0.3986746
688 | 0.553613 | 0.3999178
687 | 0.555456 | 0.4012491
686 | 0.557462 | 0.4026982
685 | 0.559344 | 0.4040577
684 | 0.561268 | 0.4054476
683 | 0.563329 | 0.4069364
682 | 0.565439 | 0.4084606
681 | 0.567527 | 0.409969
680 | 0.569581 | 0.4114527
679 | 0.571674 | 0.4129647
678 | 0.573584 | 0.4143444
677 | 0.575687 | 0.4158636
676 | 0.577754 | 0.4173567
675 | 0.579988 | 0.4189705
674 | 0.58224 | 0.4205973
673 | 0.5844 | 0.4221576
672 | 0.586651 | 0.4237837
671 | 0.589067 | 0.425529
670 | 0.59134 | 0.4271709
669 | 0.593664 | 0.4288498
668 | 0.595951 | 0.4305018
667 | 0.598335 | 0.432224
666 | 0.60083 | 0.4340263
665 | 0.60337 | 0.4358612
664 | 0.605913 | 0.4376982
663 | 0.608511 | 0.4395749
662 | 0.610935 | 0.4413259
661 | 0.613559 | 0.4432215
660 | 0.616223 | 0.4451459
659 | 0.618991 | 0.4471454
658 | 0.621505 | 0.4489615
657 | 0.624087 | 0.4508267
656 | 0.626694 | 0.4527099
655 | 0.629493 | 0.4547318
654 | 0.632093 | 0.45661
653 | 0.634933 | 0.4586616
652 | 0.637684 | 0.4606488
651 | 0.640395 | 0.4626072
650 | 0.643145 | 0.4645937
649 | 0.645926 | 0.4666027
648 | 0.648575 | 0.4685162
647 | 0.651385 | 0.4705461
646 | 0.654133 | 0.4725312
645 | 0.656854 | 0.4744968
644 | 0.659619 | 0.4764942
643 | 0.662248 | 0.4783933
642 | 0.66491 | 0.4803163
641 | 0.667383 | 0.4821027
640 | 0.669768 | 0.4838256
639 | 0.672202 | 0.4855839
638 | 0.674538 | 0.4872713
637 | 0.676725 | 0.4888512
636 | 0.679019 | 0.4905083
635 | 0.681199 | 0.4920831
634 | 0.682996 | 0.4933812
633 | 0.684914 | 0.4947667
632 | 0.686611 | 0.4959926
631 | 0.688209 | 0.497147
630 | 0.689379 | 0.4979922
629 | 0.690591 | 0.4988677
628 | 0.691664 | 0.4996428
627 | 0.692451 | 0.5002113
626 | 0.693201 | 0.5007531
625 | 0.693591 | 0.5010348
624 | 0.693646 | 0.5010745
623 | 0.693393 | 0.5008918
622 | 0.692719 | 0.5004049
621 | 0.691909 | 0.4998198
620 | 0.690677 | 0.4989298
619 | 0.688936 | 0.4976721
618 | 0.687043 | 0.4963047
617 | 0.684754 | 0.4946512
616 | 0.681589 | 0.4923648
615 | 0.678344 | 0.4900207
614 | 0.674499 | 0.4872432
613 | 0.670301 | 0.4842106
612 | 0.665739 | 0.4809151
611 | 0.660716 | 0.4772866
610 | 0.655399 | 0.4734457
609 | 0.64982 | 0.4694156
608 | 0.644196 | 0.465353
607 | 0.638636 | 0.4613365
606 | 0.632982 | 0.4572522
605 | 0.627592 | 0.4533586
604 | 0.622745 | 0.4498572
603 | 0.618743 | 0.4469663
602 | 0.615563 | 0.4446691
601 | 0.613366 | 0.443082
600 | 0.61219 | 0.4422325
599 | 0.612088 | 0.4421588
598 | 0.61293 | 0.4427671
597 | 0.61462 | 0.4439879
596 | 0.617239 | 0.4458798
595 | 0.620979 | 0.4485815
594 | 0.62486 | 0.4513851
593 | 0.629047 | 0.4544096
592 | 0.633562 | 0.4576712
591 | 0.638361 | 0.4611379
590 | 0.642977 | 0.4644724
589 | 0.647603 | 0.4678141
588 | 0.652029 | 0.4710113
587 | 0.656266 | 0.4740721
586 | 0.660361 | 0.4770302
585 | 0.664066 | 0.4797066
584 | 0.667575 | 0.4822414
583 | 0.670792 | 0.4845653
582 | 0.673591 | 0.4865872
581 | 0.676056 | 0.4883679
580 | 0.678196 | 0.4899138
579 | 0.680089 | 0.4912813
578 | 0.681379 | 0.4922131
577 | 0.682484 | 0.4930114
576 | 0.683077 | 0.4934397
575 | 0.683487 | 0.4937359
574 | 0.683488 | 0.4937366
573 | 0.682761 | 0.4932115
572 | 0.681894 | 0.4925852
571 | 0.680279 | 0.4914185
570 | 0.678493 | 0.4901283
569 | 0.675878 | 0.4882393
568 | 0.673152 | 0.4862701
567 | 0.670183 | 0.4841254
566 | 0.667045 | 0.4818586
565 | 0.663574 | 0.4793512
564 | 0.659753 | 0.476591
563 | 0.65617 | 0.4740027
562 | 0.652725 | 0.4715141
561 | 0.649659 | 0.4692993
560 | 0.646939 | 0.4673344
559 | 0.644774 | 0.4657705
558 | 0.643143 | 0.4645923
557 | 0.642191 | 0.4639046
556 | 0.641892 | 0.4636886
555 | 0.642298 | 0.4639819
554 | 0.643129 | 0.4645822
553 | 0.644888 | 0.4658528
552 | 0.646989 | 0.4673706
551 | 0.649593 | 0.4692516
550 | 0.652612 | 0.4714325
549 | 0.655849 | 0.4737708
548 | 0.659606 | 0.4764848
547 | 0.663318 | 0.4791663
546 | 0.667236 | 0.4819965
545 | 0.671148 | 0.4848225
544 | 0.674964 | 0.4875791
543 | 0.678775 | 0.4903321
542 | 0.682552 | 0.4930605
541 | 0.686336 | 0.495794
540 | 0.689957 | 0.4984097
539 | 0.693425 | 0.5009149
538 | 0.696718 | 0.5032937
537 | 0.699954 | 0.5056313
536 | 0.703075 | 0.5078858
535 | 0.706103 | 0.5100732
534 | 0.709087 | 0.5122288
533 | 0.711934 | 0.5142854
532 | 0.714726 | 0.5163023
531 | 0.717476 | 0.5182888
530 | 0.720012 | 0.5201208
529 | 0.72258 | 0.5219758
528 | 0.725169 | 0.5238461
527 | 0.727795 | 0.525743
526 | 0.730279 | 0.5275374
525 | 0.732475 | 0.5291237
524 | 0.734908 | 0.5308813
523 | 0.73725 | 0.5325731
522 | 0.739457 | 0.5341674
521 | 0.741569 | 0.5356931
520 | 0.743856 | 0.5373451
519 | 0.746119 | 0.5389799
518 | 0.748125 | 0.540429
517 | 0.750274 | 0.5419814
516 | 0.752288 | 0.5434362
515 | 0.754364 | 0.5449359
514 | 0.756343 | 0.5463655
513 | 0.758291 | 0.5477727
512 | 0.759954 | 0.548974
511 | 0.76165 | 0.5501991
510 | 0.763259 | 0.5513614
509 | 0.764654 | 0.5523691
508 | 0.76623 | 0.5535076
507 | 0.76773 | 0.5545912
506 | 0.769078 | 0.5555649
505 | 0.770365 | 0.5564946
504 | 0.771717 | 0.5574713
503 | 0.773096 | 0.5584675
502 | 0.774332 | 0.5593603
501 | 0.775546 | 0.5602373
500 | 0.776742 | 0.5611013
499 | 0.778038 | 0.5620375
498 | 0.779355 | 0.5629888
497 | 0.780629 | 0.5639091
496 | 0.781942 | 0.5648576
495 | 0.783261 | 0.5658104
494 | 0.784716 | 0.5668615
493 | 0.786078 | 0.5678454
492 | 0.787561 | 0.5689167
491 | 0.789019 | 0.5699699
490 | 0.790466 | 0.5710152
489 | 0.792071 | 0.5721746
488 | 0.793788 | 0.5734149
487 | 0.795439 | 0.5746076
486 | 0.797207 | 0.5758847
485 | 0.799273 | 0.5773771
484 | 0.801212 | 0.5787778
483 | 0.803534 | 0.5804552
482 | 0.805784 | 0.5820805
481 | 0.808259 | 0.5838684
480 | 0.810956 | 0.5858167
479 | 0.813746 | 0.5878321
478 | 0.816517 | 0.5898338
477 | 0.819525 | 0.5920067
476 | 0.823029 | 0.594538
475 | 0.82657 | 0.5970959
474 | 0.830206 | 0.5997225
473 | 0.834165 | 0.6025824
472 | 0.838352 | 0.605607
471 | 0.842969 | 0.6089422
470 | 0.847956 | 0.6125447
469 | 0.853196 | 0.6163299
468 | 0.858834 | 0.6204027
467 | 0.864722 | 0.6246561
466 | 0.871109 | 0.6292699
465 | 0.878297 | 0.6344623
464 | 0.885436 | 0.6396194
463 | 0.893578 | 0.645501
462 | 0.902451 | 0.6519107
461 | 0.911799 | 0.6586634
460 | 0.922064 | 0.6660787
459 | 0.933423 | 0.6742841
458 | 0.945853 | 0.6832633
457 | 0.959351 | 0.693014
456 | 0.974165 | 0.7037153
455 | 0.991205 | 0.7160246
454 | 1.009529 | 0.7292614
453 | 1.029289 | 0.7435356
452 | 1.050401 | 0.7587865
451 | 1.073315 | 0.775339
450 | 1.097668 | 0.7929311
449 | 1.124045 | 0.8119853
448 | 1.151785 | 0.832024
447 | 1.181035 | 0.8531536
446 | 1.211158 | 0.8749138
445 | 1.241259 | 0.8966581
444 | 1.270746 | 0.9179588
443 | 1.299069 | 0.9384187
442 | 1.324722 | 0.9569499
441 | 1.346889 | 0.9729628
440 | 1.364386 | 0.9856023
439 | 1.376877 | 0.9946255
438 | 1.383425 | 0.9993556
437 | 1.384317 | 1
436 | 1.378213 | 0.9955906
435 | 1.36593 | 0.9867176
434 | 1.347674 | 0.9735299
433 | 1.323759 | 0.9562542
432 | 1.295259 | 0.9356665
431 | 1.264096 | 0.913155
430 | 1.228619 | 0.8875272
429 | 1.190544 | 0.8600227
428 | 1.150439 | 0.8310517
427 | 1.110534 | 0.8022252
426 | 1.071134 | 0.7737635
425 | 1.033683 | 0.7467097
424 | 0.998561 | 0.7213384
423 | 0.967671 | 0.6990241
422 | 0.93969 | 0.6788113
421 | 0.914224 | 0.6604152
420 | 0.89195 | 0.644325
419 | 0.871681 | 0.6296831
418 | 0.853599 | 0.616621
417 | 0.837156 | 0.604743
416 | 0.822147 | 0.5939008
415 | 0.807664 | 0.5834386
414 | 0.794188 | 0.5737039
413 | 0.780944 | 0.5641367
412 | 0.767865 | 0.5546887
411 | 0.755041 | 0.5454249
410 | 0.742178 | 0.536133
409 | 0.729006 | 0.5266178
408 | 0.716052 | 0.5172601
407 | 0.70269 | 0.5076077
406 | 0.689033 | 0.4977422
405 | 0.675184 | 0.487738
404 | 0.661461 | 0.4778248
403 | 0.647722 | 0.4679001
402 | 0.63395 | 0.4579515
401 | 0.620286 | 0.4480809
400 | 0.606621 | 0.4382096
399 | 0.59265 | 0.4281173
398 | 0.578718 | 0.4180531
397 | 0.56484 | 0.4080279
396 | 0.55095 | 0.3979941
395 | 0.537013 | 0.3879263
394 | 0.523209 | 0.3779546
393 | 0.509476 | 0.3680342
392 | 0.495829 | 0.3581759
391 | 0.48207 | 0.3482367
390 | 0.468205 | 0.3382209
389 | 0.454193 | 0.328099
388 | 0.440337 | 0.3180897
387 | 0.426635 | 0.3081917
386 | 0.412876 | 0.2982525
385 | 0.399173 | 0.2883538
384 | 0.384891 | 0.2780368
383 | 0.37105 | 0.2680383
382 | 0.357871 | 0.2585181
381 | 0.345071 | 0.2492717
380 | 0.332645 | 0.2402954
379 | 0.320681 | 0.2316529
378 | 0.309326 | 0.2234503
377 | 0.29846 | 0.2156009
376 | 0.288192 | 0.2081835
375 | 0.278423 | 0.2011266
374 | 0.26939 | 0.1946014
373 | 0.260598 | 0.1882502
372 | 0.252771 | 0.1825962
371 | 0.245063 | 0.1770281
370 | 0.23775 | 0.1717453
369 | 0.230983 | 0.166857
368 | 0.224441 | 0.1621312
367 | 0.218484 | 0.157828
366 | 0.212876 | 0.1537769
365 | 0.207766 | 0.1500856
364 | 0.203273 | 0.1468399
363 | 0.199128 | 0.1438457
362 | 0.195356 | 0.1411209
361 | 0.1924 | 0.1389855
360 | 0.190023 | 0.1372684
359 | 0.188337 | 0.1360505
358 | 0.187129 | 0.1351779
357 | 0.18696 | 0.1350558
356 | 0.187451 | 0.1354105
355 | 0.188576 | 0.1362231
354 | 0.190295 | 0.1374649
353 | 0.192842 | 0.1393048
352 | 0.196105 | 0.1416619
351 | 0.19986 | 0.1443744
350 | 0.204272 | 0.1475616
349 | 0.208924 | 0.1509221
348 | 0.214325 | 0.1548236
347 | 0.219893 | 0.1588458
346 | 0.225979 | 0.1632422
345 | 0.232128 | 0.1676841
344 | 0.238447 | 0.1722488
343 | 0.245211 | 0.177135
342 | 0.251909 | 0.1819735
341 | 0.258888 | 0.187015
340 | 0.265674 | 0.191917
339 | 0.272714 | 0.1970026
338 | 0.279958 | 0.2022355
337 | 0.287268 | 0.2075161
336 | 0.294352 | 0.2126334
335 | 0.301399 | 0.217724
334 | 0.30852 | 0.222868
333 | 0.315412 | 0.2278467
332 | 0.32217 | 0.2327285
331 | 0.328656 | 0.2374138
330 | 0.33459 | 0.2417004
329 | 0.34038 | 0.245883
328 | 0.345269 | 0.2494147
327 | 0.349453 | 0.2524371
326 | 0.353612 | 0.2554415
325 | 0.35761 | 0.2583296
324 | 0.361426 | 0.2610862
323 | 0.365265 | 0.2638594
322 | 0.369471 | 0.2668977
321 | 0.37372 | 0.2699671
320 | 0.378228 | 0.2732235
319 | 0.382589 | 0.2763738
318 | 0.386693 | 0.2793385
317 | 0.390367 | 0.2819925
316 | 0.393843 | 0.2845035
315 | 0.396722 | 0.2865832
314 | 0.399454 | 0.2885567
313 | 0.40209 | 0.2904609
312 | 0.404696 | 0.2923434
311 | 0.407107 | 0.2940851
310 | 0.409497 | 0.2958116
309 | 0.412083 | 0.2976796
308 | 0.414614 | 0.299508
307 | 0.417549 | 0.3016282
306 | 0.42004 | 0.3034276
305 | 0.42258 | 0.3052625
304 | 0.425017 | 0.3070229
303 | 0.427244 | 0.3086316
302 | 0.4292 | 0.3100446
301 | 0.431192 | 0.3114836
300 | 0.43276 | 0.3126163