## HVV445-Ni25Zn75.Sample.Raw
nm | A | 1.109213
800 | 0.346486 | 0.312371
799 | 0.34767 | 0.3134384
798 | 0.348552 | 0.3142336
797 | 0.349261 | 0.3148728
796 | 0.34975 | 0.3153137
795 | 0.350313 | 0.3158212
794 | 0.351144 | 0.3165704
793 | 0.352137 | 0.3174656
792 | 0.353118 | 0.31835
791 | 0.354091 | 0.3192272
790 | 0.3549 | 0.3199566
789 | 0.355673 | 0.3206535
788 | 0.356473 | 0.3213747
787 | 0.35742 | 0.3222285
786 | 0.35825 | 0.3229767
785 | 0.359149 | 0.3237872
784 | 0.359863 | 0.3244309
783 | 0.360865 | 0.3253343
782 | 0.362048 | 0.3264008
781 | 0.363265 | 0.327498
780 | 0.364719 | 0.3288088
779 | 0.36614 | 0.3300899
778 | 0.367409 | 0.3312339
777 | 0.368674 | 0.3323744
776 | 0.369787 | 0.3333778
775 | 0.370814 | 0.3343037
774 | 0.3717 | 0.3351025
773 | 0.372777 | 0.3360734
772 | 0.373742 | 0.3369434
771 | 0.374663 | 0.3377737
770 | 0.375479 | 0.3385094
769 | 0.376372 | 0.3393145
768 | 0.377311 | 0.340161
767 | 0.378273 | 0.3410283
766 | 0.379369 | 0.3420164
765 | 0.380552 | 0.3430829
764 | 0.381961 | 0.3443532
763 | 0.38331 | 0.3455693
762 | 0.384667 | 0.3467927
761 | 0.386228 | 0.3482
760 | 0.387624 | 0.3494586
759 | 0.388862 | 0.3505747
758 | 0.390182 | 0.3517647
757 | 0.391313 | 0.3527844
756 | 0.392594 | 0.3539392
755 | 0.393788 | 0.3550157
754 | 0.395137 | 0.3562319
753 | 0.396422 | 0.3573903
752 | 0.397816 | 0.3586471
751 | 0.399196 | 0.3598912
750 | 0.40057 | 0.3611299
749 | 0.401959 | 0.3623822
748 | 0.403422 | 0.3637011
747 | 0.404857 | 0.3649948
746 | 0.406204 | 0.3662092
745 | 0.407531 | 0.3674055
744 | 0.408785 | 0.3685361
743 | 0.410163 | 0.3697784
742 | 0.411498 | 0.3709819
741 | 0.412644 | 0.3720151
740 | 0.413659 | 0.3729302
739 | 0.41475 | 0.3739138
738 | 0.415899 | 0.3749496
737 | 0.417086 | 0.3760198
736 | 0.41812 | 0.3769519
735 | 0.419332 | 0.3780446
734 | 0.420443 | 0.3790462
733 | 0.42168 | 0.3801614
732 | 0.422799 | 0.3811703
731 | 0.424 | 0.382253
730 | 0.425267 | 0.3833953
729 | 0.426547 | 0.3845492
728 | 0.427861 | 0.3857338
727 | 0.429231 | 0.386969
726 | 0.430726 | 0.3883168
725 | 0.432143 | 0.3895942
724 | 0.433756 | 0.3910484
723 | 0.435368 | 0.3925017
722 | 0.437022 | 0.3939929
721 | 0.438744 | 0.3955453
720 | 0.440426 | 0.3970617
719 | 0.442009 | 0.3984888
718 | 0.443607 | 0.3999295
717 | 0.445184 | 0.4013512
716 | 0.446724 | 0.4027396
715 | 0.448355 | 0.40421
714 | 0.449939 | 0.4056381
713 | 0.451567 | 0.4071058
712 | 0.453185 | 0.4085645
711 | 0.454889 | 0.4101007
710 | 0.456561 | 0.4116081
709 | 0.458184 | 0.4130712
708 | 0.459852 | 0.414575
707 | 0.461681 | 0.4162239
706 | 0.463336 | 0.417716
705 | 0.465063 | 0.4192729
704 | 0.466819 | 0.420856
703 | 0.468567 | 0.4224319
702 | 0.470252 | 0.423951
701 | 0.472183 | 0.4256919
700 | 0.473976 | 0.4273084
699 | 0.475782 | 0.4289366
698 | 0.477559 | 0.4305386
697 | 0.479377 | 0.4321776
696 | 0.48117 | 0.4337941
695 | 0.483069 | 0.4355061
694 | 0.485067 | 0.4373074
693 | 0.486964 | 0.4390176
692 | 0.488973 | 0.4408288
691 | 0.491144 | 0.442786
690 | 0.493114 | 0.444562
689 | 0.495208 | 0.4464499
688 | 0.497396 | 0.4484224
687 | 0.499498 | 0.4503175
686 | 0.501612 | 0.4522233
685 | 0.503751 | 0.4541517
684 | 0.505929 | 0.4561153
683 | 0.508518 | 0.4584494
682 | 0.510867 | 0.4605671
681 | 0.512995 | 0.4624856
680 | 0.515267 | 0.4645339
679 | 0.517453 | 0.4665046
678 | 0.519754 | 0.4685791
677 | 0.522035 | 0.4706355
676 | 0.524402 | 0.4727694
675 | 0.526822 | 0.4749512
674 | 0.52932 | 0.4772032
673 | 0.531706 | 0.4793543
672 | 0.534166 | 0.4815721
671 | 0.536778 | 0.4839269
670 | 0.539309 | 0.4862087
669 | 0.54192 | 0.4885626
668 | 0.544504 | 0.4908922
667 | 0.547224 | 0.4933444
666 | 0.550017 | 0.4958624
665 | 0.552858 | 0.4984237
664 | 0.555795 | 0.5010715
663 | 0.558698 | 0.5036887
662 | 0.561743 | 0.5064338
661 | 0.564813 | 0.5092016
660 | 0.567842 | 0.5119323
659 | 0.57096 | 0.5147433
658 | 0.574074 | 0.5175507
657 | 0.577244 | 0.5204086
656 | 0.580302 | 0.5231655
655 | 0.583493 | 0.5260423
654 | 0.586872 | 0.5290886
653 | 0.590101 | 0.5319997
652 | 0.593438 | 0.5350082
651 | 0.596752 | 0.5379959
650 | 0.600007 | 0.5409304
649 | 0.603233 | 0.5438387
648 | 0.606501 | 0.546785
647 | 0.609821 | 0.5497781
646 | 0.613079 | 0.5527153
645 | 0.616162 | 0.5554948
644 | 0.619273 | 0.5582994
643 | 0.622535 | 0.5612403
642 | 0.625712 | 0.5641045
641 | 0.628867 | 0.5669488
640 | 0.631936 | 0.5697156
639 | 0.635113 | 0.5725798
638 | 0.638064 | 0.5752403
637 | 0.641017 | 0.5779025
636 | 0.644004 | 0.5805954
635 | 0.646801 | 0.583117
634 | 0.649537 | 0.5855837
633 | 0.652263 | 0.5880413
632 | 0.654655 | 0.5901977
631 | 0.656889 | 0.5922118
630 | 0.658978 | 0.5940951
629 | 0.661199 | 0.5960974
628 | 0.662979 | 0.5977022
627 | 0.664714 | 0.5992663
626 | 0.666185 | 0.6005925
625 | 0.667437 | 0.6017212
624 | 0.668556 | 0.60273
623 | 0.669309 | 0.6034089
622 | 0.669639 | 0.6037064
621 | 0.669705 | 0.6037659
620 | 0.669565 | 0.6036397
619 | 0.669076 | 0.6031988
618 | 0.668077 | 0.6022982
617 | 0.666851 | 0.6011929
616 | 0.66513 | 0.5996414
615 | 0.663219 | 0.5979185
614 | 0.660849 | 0.5957819
613 | 0.658213 | 0.5934054
612 | 0.655179 | 0.5906701
611 | 0.652032 | 0.587833
610 | 0.648943 | 0.5850481
609 | 0.645572 | 0.582009
608 | 0.642262 | 0.5790249
607 | 0.639064 | 0.5761418
606 | 0.636279 | 0.573631
605 | 0.633816 | 0.5714105
604 | 0.631766 | 0.5695624
603 | 0.630577 | 0.5684905
602 | 0.630078 | 0.5680406
601 | 0.63045 | 0.568376
600 | 0.631571 | 0.5693866
599 | 0.633475 | 0.5711031
598 | 0.636014 | 0.5733921
597 | 0.639426 | 0.5764682
596 | 0.643358 | 0.580013
595 | 0.647706 | 0.5839329
594 | 0.652349 | 0.5881188
593 | 0.657102 | 0.5924038
592 | 0.662055 | 0.5968691
591 | 0.666982 | 0.601311
590 | 0.671755 | 0.6056141
589 | 0.676154 | 0.6095799
588 | 0.680435 | 0.6134394
587 | 0.684588 | 0.6171835
586 | 0.688273 | 0.6205057
585 | 0.691593 | 0.6234988
584 | 0.694607 | 0.6262161
583 | 0.697238 | 0.628588
582 | 0.699499 | 0.6306264
581 | 0.701549 | 0.6324746
580 | 0.703291 | 0.634045
579 | 0.704722 | 0.6353351
578 | 0.7056 | 0.6361267
577 | 0.706424 | 0.6368696
576 | 0.706668 | 0.6370895
575 | 0.706689 | 0.6371085
574 | 0.706613 | 0.63704
573 | 0.706119 | 0.6365946
572 | 0.705563 | 0.6360933
571 | 0.704482 | 0.6351188
570 | 0.703566 | 0.634293
569 | 0.702181 | 0.6330443
568 | 0.700971 | 0.6319535
567 | 0.699747 | 0.63085
566 | 0.698608 | 0.6298231
565 | 0.69756 | 0.6288783
564 | 0.69667 | 0.6280759
563 | 0.695959 | 0.6274349
562 | 0.695865 | 0.6273502
561 | 0.695908 | 0.627389
560 | 0.696454 | 0.6278812
559 | 0.697352 | 0.6286908
558 | 0.699035 | 0.6302081
557 | 0.700891 | 0.6318813
556 | 0.703035 | 0.6338142
555 | 0.705658 | 0.636179
554 | 0.708385 | 0.6386375
553 | 0.711384 | 0.6413412
552 | 0.71466 | 0.6442946
551 | 0.71785 | 0.6471706
550 | 0.721123 | 0.6501213
549 | 0.724651 | 0.6533019
548 | 0.728059 | 0.6563744
547 | 0.731341 | 0.6593332
546 | 0.734597 | 0.6622687
545 | 0.737939 | 0.6652816
544 | 0.741055 | 0.6680908
543 | 0.744092 | 0.6708288
542 | 0.747244 | 0.6736704
541 | 0.750273 | 0.6764012
540 | 0.753415 | 0.6792338
539 | 0.75635 | 0.6818799
538 | 0.759244 | 0.6844889
537 | 0.762379 | 0.6873152
536 | 0.765507 | 0.6901353
535 | 0.768934 | 0.6932248
534 | 0.772213 | 0.696181
533 | 0.775795 | 0.6994103
532 | 0.779254 | 0.7025287
531 | 0.783085 | 0.7059825
530 | 0.787058 | 0.7095643
529 | 0.791135 | 0.7132399
528 | 0.795397 | 0.7170823
527 | 0.799648 | 0.7209147
526 | 0.804106 | 0.7249338
525 | 0.808735 | 0.729107
524 | 0.813513 | 0.7334146
523 | 0.818358 | 0.7377826
522 | 0.823148 | 0.7421009
521 | 0.828084 | 0.7465509
520 | 0.833133 | 0.7511028
519 | 0.83806 | 0.7555447
518 | 0.84282 | 0.759836
517 | 0.847687 | 0.7642238
516 | 0.852383 | 0.7684575
515 | 0.856896 | 0.7725261
514 | 0.861094 | 0.7763108
513 | 0.865376 | 0.7801712
512 | 0.869521 | 0.7839081
511 | 0.873344 | 0.7873546
510 | 0.876926 | 0.790584
509 | 0.880152 | 0.7934923
508 | 0.883324 | 0.796352
507 | 0.88618 | 0.7989268
506 | 0.888949 | 0.8014232
505 | 0.891528 | 0.8037482
504 | 0.893824 | 0.8058182
503 | 0.895941 | 0.8077267
502 | 0.89812 | 0.8096912
501 | 0.899964 | 0.8113536
500 | 0.90155 | 0.8127835
499 | 0.903073 | 0.8141565
498 | 0.904662 | 0.8155891
497 | 0.905832 | 0.8166439
496 | 0.906943 | 0.8176455
495 | 0.907996 | 0.8185948
494 | 0.909024 | 0.8195216
493 | 0.909859 | 0.8202744
492 | 0.910572 | 0.8209172
491 | 0.910961 | 0.8212679
490 | 0.9112 | 0.8214833
489 | 0.911599 | 0.8218431
488 | 0.91178 | 0.8220062
487 | 0.911934 | 0.8221451
486 | 0.912124 | 0.8223164
485 | 0.912336 | 0.8225075
484 | 0.912549 | 0.8226995
483 | 0.912503 | 0.822658
482 | 0.912869 | 0.822988
481 | 0.913174 | 0.823263
480 | 0.913476 | 0.8235352
479 | 0.913943 | 0.8239563
478 | 0.914516 | 0.8244728
477 | 0.915046 | 0.8249507
476 | 0.915669 | 0.8255123
475 | 0.91665 | 0.8263967
474 | 0.917737 | 0.8273767
473 | 0.918724 | 0.8282665
472 | 0.919991 | 0.8294088
471 | 0.921562 | 0.8308251
470 | 0.922945 | 0.8320719
469 | 0.924763 | 0.8337109
468 | 0.926721 | 0.8354761
467 | 0.92871 | 0.8372693
466 | 0.930995 | 0.8393293
465 | 0.933402 | 0.8414993
464 | 0.936018 | 0.8438578
463 | 0.938975 | 0.8465236
462 | 0.942188 | 0.8494203
461 | 0.945588 | 0.8524855
460 | 0.949374 | 0.8558987
459 | 0.953564 | 0.8596762
458 | 0.958018 | 0.8636916
457 | 0.962821 | 0.8680217
456 | 0.968177 | 0.8728504
455 | 0.974073 | 0.8781659
454 | 0.980596 | 0.8840466
453 | 0.98766 | 0.8904151
452 | 0.995196 | 0.8972091
451 | 1.00333 | 0.9045422
450 | 1.011798 | 0.9121765
449 | 1.0212 | 0.9206528
448 | 1.030864 | 0.9293652
447 | 1.041428 | 0.9388891
446 | 1.052072 | 0.9484851
445 | 1.062627 | 0.9580009
444 | 1.073041 | 0.9673895
443 | 1.082821 | 0.9762066
442 | 1.091507 | 0.9840373
441 | 1.098787 | 0.9906005
440 | 1.104338 | 0.995605
439 | 1.107787 | 0.9987144
438 | 1.109213 | 1
437 | 1.108003 | 0.9989091
436 | 1.104502 | 0.9957528
435 | 1.098394 | 0.9902462
434 | 1.09022 | 0.982877
433 | 1.079901 | 0.9735741
432 | 1.067715 | 0.9625879
431 | 1.054438 | 0.9506181
430 | 1.039723 | 0.937352
429 | 1.023825 | 0.9230193
428 | 1.007231 | 0.9080591
427 | 0.990572 | 0.8930404
426 | 0.974087 | 0.8781785
425 | 0.958185 | 0.8638422
424 | 0.942789 | 0.8499621
423 | 0.929318 | 0.8378174
422 | 0.916435 | 0.8262029
421 | 0.904409 | 0.815361
420 | 0.89377 | 0.8057695
419 | 0.883749 | 0.7967352
418 | 0.874631 | 0.7885149
417 | 0.865893 | 0.7806373
416 | 0.857427 | 0.7730048
415 | 0.849186 | 0.7655752
414 | 0.841234 | 0.7584062
413 | 0.833262 | 0.7512191
412 | 0.825145 | 0.7439013
411 | 0.817143 | 0.7366872
410 | 0.808795 | 0.7291611
409 | 0.800255 | 0.721462
408 | 0.791208 | 0.7133057
407 | 0.781971 | 0.7049782
406 | 0.771983 | 0.6959736
405 | 0.761735 | 0.6867346
404 | 0.751022 | 0.6770764
403 | 0.739973 | 0.6671153
402 | 0.728159 | 0.6564645
401 | 0.715915 | 0.6454261
400 | 0.703041 | 0.6338197
399 | 0.689547 | 0.6216543
398 | 0.675326 | 0.6088335
397 | 0.660348 | 0.5953302
396 | 0.644756 | 0.5812734
395 | 0.628595 | 0.5667036
394 | 0.612047 | 0.5517849
393 | 0.59518 | 0.5365786
392 | 0.577784 | 0.5208954
391 | 0.560004 | 0.5048661
390 | 0.541811 | 0.4884643
389 | 0.523251 | 0.4717318
388 | 0.504438 | 0.4547711
387 | 0.485835 | 0.4379997
386 | 0.467111 | 0.4211193
385 | 0.448398 | 0.4042488
384 | 0.429186 | 0.3869284
383 | 0.410498 | 0.3700804
382 | 0.392553 | 0.3539023
381 | 0.375503 | 0.338531
380 | 0.359074 | 0.3237196
379 | 0.343664 | 0.3098269
378 | 0.328762 | 0.2963921
377 | 0.314704 | 0.2837183
376 | 0.301743 | 0.2720334
375 | 0.289577 | 0.2610653
374 | 0.278604 | 0.2511727
373 | 0.268336 | 0.2419157
372 | 0.259152 | 0.2336359
371 | 0.250582 | 0.2259097
370 | 0.242885 | 0.2189706
369 | 0.235675 | 0.2124705
368 | 0.229199 | 0.2066321
367 | 0.223379 | 0.2013851
366 | 0.218143 | 0.1966647
365 | 0.213396 | 0.1923851
364 | 0.209307 | 0.1886987
363 | 0.205594 | 0.1853512
362 | 0.202649 | 0.1826962
361 | 0.200147 | 0.1804405
360 | 0.19818 | 0.1786672
359 | 0.196948 | 0.1775565
358 | 0.196441 | 0.1770994
357 | 0.19662 | 0.1772608
356 | 0.197433 | 0.1779938
355 | 0.199293 | 0.1796706
354 | 0.201505 | 0.1816648
353 | 0.204504 | 0.1843686
352 | 0.208343 | 0.1878296
351 | 0.212748 | 0.1918009
350 | 0.217609 | 0.1961832
349 | 0.222943 | 0.2009921
348 | 0.22874 | 0.2062183
347 | 0.234602 | 0.2115031
346 | 0.241322 | 0.2175615
345 | 0.247683 | 0.2232962
344 | 0.254137 | 0.2291147
343 | 0.260816 | 0.2351361
342 | 0.267357 | 0.2410331
341 | 0.273808 | 0.2468489
340 | 0.280423 | 0.2528126
339 | 0.286865 | 0.2586203
338 | 0.293503 | 0.2646047
337 | 0.300056 | 0.2705125
336 | 0.306108 | 0.2759686
335 | 0.312271 | 0.2815248
334 | 0.318287 | 0.2869485
333 | 0.324065 | 0.2921576
332 | 0.329565 | 0.2971161
331 | 0.334733 | 0.3017752
330 | 0.339492 | 0.3060657
329 | 0.343519 | 0.3096962
328 | 0.347083 | 0.3129092
327 | 0.349155 | 0.3147772
326 | 0.351446 | 0.3168427
325 | 0.353431 | 0.3186322
324 | 0.355221 | 0.320246
323 | 0.356999 | 0.3218489
322 | 0.359221 | 0.3238521
321 | 0.361337 | 0.3257598
320 | 0.363736 | 0.3279226
319 | 0.366161 | 0.3301088
318 | 0.368205 | 0.3319516
317 | 0.370261 | 0.3338051
316 | 0.372023 | 0.3353937
315 | 0.373628 | 0.3368406
314 | 0.375118 | 0.3381839
313 | 0.376802 | 0.3397021
312 | 0.378443 | 0.3411815
311 | 0.380225 | 0.3427881
310 | 0.381933 | 0.3443279
309 | 0.384089 | 0.3462716
308 | 0.386186 | 0.3481622
307 | 0.388587 | 0.3503268
306 | 0.390739 | 0.3522669
305 | 0.393006 | 0.3543107
304 | 0.39493 | 0.3560452
303 | 0.396737 | 0.3576743
302 | 0.398262 | 0.3590492
301 | 0.399607 | 0.3602617
300 | 0.400707 | 0.3612534