## HVV440-Ni50Zn50.Sample.Raw
nm | A | 1.000379
800 | 0.395323 | 0.3951732
799 | 0.396165 | 0.3960149
798 | 0.397162 | 0.3970115
797 | 0.397983 | 0.3978322
796 | 0.399013 | 0.3988618
795 | 0.399778 | 0.3996265
794 | 0.4007 | 0.4005482
793 | 0.40136 | 0.4012079
792 | 0.401711 | 0.4015588
791 | 0.402221 | 0.4020686
790 | 0.40281 | 0.4026574
789 | 0.403826 | 0.403673
788 | 0.404704 | 0.4045507
787 | 0.405621 | 0.4054673
786 | 0.406646 | 0.4064919
785 | 0.407905 | 0.4077505
784 | 0.409106 | 0.408951
783 | 0.40996 | 0.4098047
782 | 0.410868 | 0.4107123
781 | 0.41205 | 0.4118939
780 | 0.413298 | 0.4131414
779 | 0.414445 | 0.414288
778 | 0.415558 | 0.4154006
777 | 0.416508 | 0.4163502
776 | 0.417285 | 0.4171269
775 | 0.417995 | 0.4178366
774 | 0.418878 | 0.4187193
773 | 0.419677 | 0.419518
772 | 0.420339 | 0.4201798
771 | 0.421182 | 0.4210224
770 | 0.422153 | 0.4219931
769 | 0.423387 | 0.4232266
768 | 0.424428 | 0.4242672
767 | 0.425625 | 0.4254637
766 | 0.426986 | 0.4268242
765 | 0.428162 | 0.4279998
764 | 0.429204 | 0.4290414
763 | 0.430269 | 0.430106
762 | 0.431322 | 0.4311586
761 | 0.432095 | 0.4319313
760 | 0.432889 | 0.432725
759 | 0.433821 | 0.4336566
758 | 0.434721 | 0.4345563
757 | 0.435692 | 0.4355269
756 | 0.436935 | 0.4367695
755 | 0.438178 | 0.438012
754 | 0.439307 | 0.4391406
753 | 0.440338 | 0.4401712
752 | 0.441423 | 0.4412558
751 | 0.442475 | 0.4423074
750 | 0.443522 | 0.443354
749 | 0.444456 | 0.4442876
748 | 0.445428 | 0.4452592
747 | 0.446473 | 0.4463039
746 | 0.447546 | 0.4473764
745 | 0.448722 | 0.448552
744 | 0.449911 | 0.4497405
743 | 0.451257 | 0.451086
742 | 0.452566 | 0.4523945
741 | 0.453962 | 0.45379
740 | 0.455107 | 0.4549346
739 | 0.456315 | 0.4561421
738 | 0.457463 | 0.4572897
737 | 0.458584 | 0.4584103
736 | 0.459573 | 0.4593989
735 | 0.46056 | 0.4603855
734 | 0.461629 | 0.4614541
733 | 0.462604 | 0.4624287
732 | 0.463514 | 0.4633384
731 | 0.464495 | 0.464319
730 | 0.465439 | 0.4652627
729 | 0.466479 | 0.4663023
728 | 0.46738 | 0.4672029
727 | 0.468292 | 0.4681146
726 | 0.469324 | 0.4691462
725 | 0.470175 | 0.4699969
724 | 0.471242 | 0.4710635
723 | 0.472379 | 0.4722
722 | 0.473432 | 0.4732526
721 | 0.47463 | 0.4744502
720 | 0.475953 | 0.4757727
719 | 0.477431 | 0.4772501
718 | 0.478927 | 0.4787456
717 | 0.480316 | 0.480134
716 | 0.481718 | 0.4815355
715 | 0.483164 | 0.482981
714 | 0.484624 | 0.4844404
713 | 0.486052 | 0.4858679
712 | 0.487545 | 0.4873603
711 | 0.489086 | 0.4889007
710 | 0.490544 | 0.4903582
709 | 0.492091 | 0.4919046
708 | 0.493644 | 0.493457
707 | 0.495041 | 0.4948535
706 | 0.49651 | 0.4963219
705 | 0.49787 | 0.4976814
704 | 0.49931 | 0.4991208
703 | 0.500723 | 0.5005333
702 | 0.501962 | 0.5017718
701 | 0.503402 | 0.5032113
700 | 0.504707 | 0.5045158
699 | 0.506045 | 0.5058533
698 | 0.507444 | 0.5072518
697 | 0.508609 | 0.5084163
696 | 0.510114 | 0.5099207
695 | 0.511466 | 0.5112722
694 | 0.512808 | 0.5126137
693 | 0.51448 | 0.5142851
692 | 0.51588 | 0.5156846
691 | 0.517487 | 0.5172909
690 | 0.5191 | 0.5189033
689 | 0.520896 | 0.5206987
688 | 0.522451 | 0.5222531
687 | 0.524062 | 0.5238635
686 | 0.525964 | 0.5257647
685 | 0.527678 | 0.5274781
684 | 0.529316 | 0.5291155
683 | 0.53128 | 0.5310787
682 | 0.532921 | 0.5327191
681 | 0.534328 | 0.5341256
680 | 0.53608 | 0.5358769
679 | 0.537561 | 0.5373573
678 | 0.539129 | 0.5389247
677 | 0.540637 | 0.5404322
676 | 0.542037 | 0.5418316
675 | 0.543629 | 0.543423
674 | 0.545071 | 0.5448645
673 | 0.546478 | 0.546271
672 | 0.548009 | 0.5478014
671 | 0.549628 | 0.5494198
670 | 0.551017 | 0.5508082
669 | 0.552463 | 0.5522537
668 | 0.554051 | 0.5538411
667 | 0.555781 | 0.5555704
666 | 0.557317 | 0.5571059
665 | 0.558948 | 0.5587362
664 | 0.560787 | 0.5605745
663 | 0.562454 | 0.5622409
662 | 0.564314 | 0.5641002
661 | 0.566136 | 0.5659215
660 | 0.567983 | 0.5677678
659 | 0.569904 | 0.5696881
658 | 0.571664 | 0.5714474
657 | 0.573434 | 0.5732168
656 | 0.575346 | 0.575128
655 | 0.577137 | 0.5769183
654 | 0.579048 | 0.5788286
653 | 0.580891 | 0.5806709
652 | 0.582531 | 0.5823103
651 | 0.584244 | 0.5840227
650 | 0.58575 | 0.5855281
649 | 0.587259 | 0.5870365
648 | 0.588888 | 0.5886649
647 | 0.590235 | 0.5900114
646 | 0.591736 | 0.5915118
645 | 0.593151 | 0.5929263
644 | 0.594457 | 0.5942318
643 | 0.595974 | 0.5957482
642 | 0.597324 | 0.5970977
641 | 0.59867 | 0.5984432
640 | 0.600038 | 0.5998107
639 | 0.601181 | 0.6009532
638 | 0.602404 | 0.6021758
637 | 0.6037 | 0.6034713
636 | 0.604772 | 0.6045429
635 | 0.605655 | 0.6054255
634 | 0.606708 | 0.6064781
633 | 0.607207 | 0.606977
632 | 0.607729 | 0.6074988
631 | 0.608329 | 0.6080985
630 | 0.608387 | 0.6081565
629 | 0.608681 | 0.6084504
628 | 0.60895 | 0.6087193
627 | 0.609003 | 0.6087723
626 | 0.608835 | 0.6086043
625 | 0.608434 | 0.6082035
624 | 0.608158 | 0.6079276
623 | 0.60774 | 0.6075098
622 | 0.607008 | 0.606778
621 | 0.606045 | 0.6058154
620 | 0.60504 | 0.6048108
619 | 0.604234 | 0.6040051
618 | 0.603157 | 0.6029285
617 | 0.602243 | 0.6020148
616 | 0.601106 | 0.6008783
615 | 0.600099 | 0.5998716
614 | 0.59914 | 0.598913
613 | 0.598056 | 0.5978294
612 | 0.59711 | 0.5968838
611 | 0.596128 | 0.5959022
610 | 0.595176 | 0.5949505
609 | 0.594511 | 0.5942858
608 | 0.593864 | 0.593639
607 | 0.593632 | 0.5934071
606 | 0.593433 | 0.5932082
605 | 0.593716 | 0.5934911
604 | 0.594078 | 0.5938529
603 | 0.594757 | 0.5945317
602 | 0.595831 | 0.5956053
601 | 0.597503 | 0.5972766
600 | 0.599126 | 0.598899
599 | 0.600812 | 0.6005844
598 | 0.602896 | 0.6026676
597 | 0.605216 | 0.6049867
596 | 0.607689 | 0.6074588
595 | 0.610048 | 0.6098169
594 | 0.612488 | 0.612256
593 | 0.614849 | 0.6146161
592 | 0.617016 | 0.6167822
591 | 0.619167 | 0.6189324
590 | 0.621009 | 0.6207737
589 | 0.622887 | 0.622651
588 | 0.62446 | 0.6242234
587 | 0.625962 | 0.6257249
586 | 0.627256 | 0.6270184
585 | 0.628358 | 0.6281199
584 | 0.629232 | 0.6289936
583 | 0.630032 | 0.6297933
582 | 0.630617 | 0.6303781
581 | 0.631124 | 0.6308849
580 | 0.631328 | 0.6310888
579 | 0.631615 | 0.6313757
578 | 0.631727 | 0.6314877
577 | 0.631703 | 0.6314637
576 | 0.631736 | 0.6314967
575 | 0.631446 | 0.6312068
574 | 0.631296 | 0.6310568
573 | 0.631026 | 0.6307869
572 | 0.630767 | 0.630528
571 | 0.630581 | 0.6303421
570 | 0.630112 | 0.6298733
569 | 0.62973 | 0.6294914
568 | 0.629385 | 0.6291466
567 | 0.629419 | 0.6291805
566 | 0.629185 | 0.6289466
565 | 0.629187 | 0.6289486
564 | 0.629633 | 0.6293945
563 | 0.629975 | 0.6297363
562 | 0.630646 | 0.6304071
561 | 0.631317 | 0.6310778
560 | 0.632342 | 0.6321024
559 | 0.633236 | 0.6329961
558 | 0.63472 | 0.6344795
557 | 0.635892 | 0.6356511
556 | 0.637069 | 0.6368276
555 | 0.638228 | 0.6379862
554 | 0.639412 | 0.6391698
553 | 0.640566 | 0.6403233
552 | 0.641806 | 0.6415628
551 | 0.6426 | 0.6423565
550 | 0.643402 | 0.6431582
549 | 0.644244 | 0.6439999
548 | 0.645015 | 0.6447706
547 | 0.64546 | 0.6452155
546 | 0.645841 | 0.6455963
545 | 0.646398 | 0.6461531
544 | 0.646653 | 0.646408
543 | 0.646796 | 0.646551
542 | 0.646974 | 0.6467289
541 | 0.647182 | 0.6469368
540 | 0.647117 | 0.6468718
539 | 0.647227 | 0.6469818
538 | 0.647447 | 0.6472017
537 | 0.647602 | 0.6473567
536 | 0.648036 | 0.6477905
535 | 0.648078 | 0.6478325
534 | 0.648602 | 0.6483563
533 | 0.649229 | 0.648983
532 | 0.649803 | 0.6495568
531 | 0.650332 | 0.6500856
530 | 0.651128 | 0.6508813
529 | 0.651867 | 0.65162
528 | 0.652962 | 0.6527146
527 | 0.654015 | 0.6537672
526 | 0.655142 | 0.6548938
525 | 0.656347 | 0.6560983
524 | 0.657509 | 0.6572599
523 | 0.658827 | 0.6585774
522 | 0.660037 | 0.6597869
521 | 0.661272 | 0.6610215
520 | 0.662486 | 0.662235
519 | 0.663462 | 0.6632106
518 | 0.66467 | 0.6644182
517 | 0.665518 | 0.6652659
516 | 0.666381 | 0.6661285
515 | 0.666914 | 0.6666613
514 | 0.667283 | 0.6670302
513 | 0.667681 | 0.667428
512 | 0.668063 | 0.6678099
511 | 0.668166 | 0.6679129
510 | 0.668388 | 0.6681348
509 | 0.668252 | 0.6679988
508 | 0.668139 | 0.6678859
507 | 0.667798 | 0.667545
506 | 0.667777 | 0.667524
505 | 0.667433 | 0.6671801
504 | 0.667138 | 0.6668853
503 | 0.66675 | 0.6664974
502 | 0.666384 | 0.6661315
501 | 0.666121 | 0.6658686
500 | 0.665774 | 0.6655218
499 | 0.665454 | 0.6652019
498 | 0.664906 | 0.6646541
497 | 0.664871 | 0.6646191
496 | 0.66448 | 0.6642283
495 | 0.664124 | 0.6638724
494 | 0.663907 | 0.6636555
493 | 0.663532 | 0.6632806
492 | 0.663402 | 0.6631507
491 | 0.663247 | 0.6629957
490 | 0.663128 | 0.6628768
489 | 0.663028 | 0.6627768
488 | 0.663185 | 0.6629337
487 | 0.66329 | 0.6630387
486 | 0.663658 | 0.6634066
485 | 0.663892 | 0.6636405
484 | 0.664491 | 0.6642393
483 | 0.665046 | 0.664794
482 | 0.665656 | 0.6654038
481 | 0.666557 | 0.6663045
480 | 0.667616 | 0.6673631
479 | 0.668964 | 0.6687106
478 | 0.670032 | 0.6697782
477 | 0.671616 | 0.6713616
476 | 0.673278 | 0.6730229
475 | 0.675263 | 0.6750072
474 | 0.677144 | 0.6768875
473 | 0.679555 | 0.6792975
472 | 0.681822 | 0.6815637
471 | 0.684841 | 0.6845815
470 | 0.687692 | 0.6874315
469 | 0.690985 | 0.6907232
468 | 0.694788 | 0.6945248
467 | 0.698794 | 0.6985293
466 | 0.703106 | 0.7028396
465 | 0.708051 | 0.7077828
464 | 0.713257 | 0.7129868
463 | 0.718938 | 0.7186656
462 | 0.725105 | 0.7248303
461 | 0.731885 | 0.7316077
460 | 0.739182 | 0.738902
459 | 0.747195 | 0.7469119
458 | 0.755975 | 0.7556886
457 | 0.765081 | 0.7647911
456 | 0.774981 | 0.7746874
455 | 0.786075 | 0.7857772
454 | 0.797594 | 0.7972918
453 | 0.809827 | 0.8095202
452 | 0.822642 | 0.8223303
451 | 0.83575 | 0.8354334
450 | 0.849281 | 0.8489592
449 | 0.863582 | 0.8632548
448 | 0.877999 | 0.8776664
447 | 0.893088 | 0.8927496
446 | 0.908045 | 0.907701
445 | 0.922936 | 0.9225863
444 | 0.937301 | 0.9369459
443 | 0.951236 | 0.9508756
442 | 0.963945 | 0.9635798
441 | 0.975147 | 0.9747776
440 | 0.984647 | 0.984274
439 | 0.992088 | 0.9917121
438 | 0.997296 | 0.9969182
437 | 1.000334 | 0.999955
436 | 1.000379 | 1
435 | 0.998027 | 0.9976489
434 | 0.993068 | 0.9926918
433 | 0.985663 | 0.9852896
432 | 0.975964 | 0.9755942
431 | 0.964258 | 0.9638927
430 | 0.950516 | 0.9501559
429 | 0.935187 | 0.9348327
428 | 0.918327 | 0.9179791
427 | 0.900538 | 0.9001968
426 | 0.882898 | 0.8825635
425 | 0.864973 | 0.8646453
424 | 0.847837 | 0.8475158
423 | 0.831656 | 0.8313409
422 | 0.81647 | 0.8161607
421 | 0.802197 | 0.8018931
420 | 0.789005 | 0.7887061
419 | 0.776448 | 0.7761538
418 | 0.764745 | 0.7644553
417 | 0.753623 | 0.7533375
416 | 0.743328 | 0.7430464
415 | 0.733335 | 0.7330572
414 | 0.723649 | 0.7233748
413 | 0.714117 | 0.7138465
412 | 0.704937 | 0.7046699
411 | 0.696173 | 0.6959093
410 | 0.687261 | 0.6870006
409 | 0.67872 | 0.6784629
408 | 0.67021 | 0.6699561
407 | 0.661528 | 0.6612774
406 | 0.652921 | 0.6526736
405 | 0.64437 | 0.6441259
404 | 0.63576 | 0.6355191
403 | 0.627089 | 0.6268514
402 | 0.618282 | 0.6180478
401 | 0.609472 | 0.6092411
400 | 0.600282 | 0.6000546
399 | 0.590793 | 0.5905692
398 | 0.580678 | 0.580458
397 | 0.57016 | 0.569944
396 | 0.559195 | 0.5589831
395 | 0.547663 | 0.5474555
394 | 0.535502 | 0.5352991
393 | 0.522992 | 0.5227939
392 | 0.509878 | 0.5096848
391 | 0.496083 | 0.4958951
390 | 0.481431 | 0.4812486
389 | 0.466402 | 0.4662253
388 | 0.450306 | 0.4501354
387 | 0.434042 | 0.4338776
386 | 0.417193 | 0.4170349
385 | 0.400029 | 0.3998774
384 | 0.381349 | 0.3812045
383 | 0.363257 | 0.3631194
382 | 0.345315 | 0.3451842
381 | 0.327908 | 0.3277838
380 | 0.310783 | 0.3106653
379 | 0.294152 | 0.2940406
378 | 0.27792 | 0.2778147
377 | 0.262416 | 0.2623166
376 | 0.247649 | 0.2475552
375 | 0.23371 | 0.2336215
374 | 0.220852 | 0.2207683
373 | 0.208792 | 0.2087129
372 | 0.197744 | 0.1976691
371 | 0.187434 | 0.187363
370 | 0.177968 | 0.1779006
369 | 0.169199 | 0.1691349
368 | 0.161212 | 0.1611509
367 | 0.153932 | 0.1538737
366 | 0.147727 | 0.147671
365 | 0.141909 | 0.1418552
364 | 0.137004 | 0.1369521
363 | 0.132689 | 0.1326387
362 | 0.129224 | 0.129175
361 | 0.126123 | 0.1260752
360 | 0.123886 | 0.1238391
359 | 0.122425 | 0.1223786
358 | 0.12164 | 0.1215939
357 | 0.121903 | 0.1218568
356 | 0.122781 | 0.1227345
355 | 0.124227 | 0.1241799
354 | 0.126739 | 0.126691
353 | 0.129715 | 0.1296659
352 | 0.133612 | 0.1335614
351 | 0.137938 | 0.1378857
350 | 0.142807 | 0.1427529
349 | 0.148086 | 0.1480299
348 | 0.154056 | 0.1539976
347 | 0.160289 | 0.1602283
346 | 0.166899 | 0.1668358
345 | 0.173622 | 0.1735562
344 | 0.180494 | 0.1804256
343 | 0.187671 | 0.1875999
342 | 0.194898 | 0.1948242
341 | 0.202211 | 0.2021344
340 | 0.209752 | 0.2096725
339 | 0.217136 | 0.2170537
338 | 0.224835 | 0.2247498
337 | 0.232381 | 0.232293
336 | 0.239748 | 0.2396572
335 | 0.246915 | 0.2468215
334 | 0.254108 | 0.2540117
333 | 0.260982 | 0.2608831
332 | 0.267737 | 0.2676356
331 | 0.273755 | 0.2736513
330 | 0.279649 | 0.2795431
329 | 0.284984 | 0.284876
328 | 0.289281 | 0.2891714
327 | 0.293065 | 0.292954
326 | 0.29637 | 0.2962577
325 | 0.29943 | 0.2993166
324 | 0.302434 | 0.3023194
323 | 0.305417 | 0.3053013
322 | 0.308653 | 0.3085361
321 | 0.312084 | 0.3119658
320 | 0.315637 | 0.3155174
319 | 0.319249 | 0.3191281
318 | 0.322521 | 0.3223988
317 | 0.325447 | 0.3253237
316 | 0.328405 | 0.3282806
315 | 0.331291 | 0.3311655
314 | 0.334029 | 0.3339025
313 | 0.337056 | 0.3369283
312 | 0.339998 | 0.3398692
311 | 0.343155 | 0.343025
310 | 0.346478 | 0.3463467
309 | 0.350227 | 0.3500943
308 | 0.353787 | 0.353653
307 | 0.358028 | 0.3578924
306 | 0.361734 | 0.361597
305 | 0.365298 | 0.3651596
304 | 0.368924 | 0.3687842
303 | 0.372269 | 0.372128
302 | 0.375572 | 0.3754297
301 | 0.378459 | 0.3783156
300 | 0.3812 | 0.3810556