## HVV444-Ni75Zn25.Sample.Raw
nm | A | 1.817326
800 | 0.42358 | 0.2330787
799 | 0.424555 | 0.2336152
798 | 0.425673 | 0.2342304
797 | 0.426733 | 0.2348137
796 | 0.428013 | 0.235518
795 | 0.429154 | 0.2361459
794 | 0.43035 | 0.236804
793 | 0.431433 | 0.2373999
792 | 0.432733 | 0.2381152
791 | 0.433982 | 0.2388025
790 | 0.43524 | 0.2394947
789 | 0.436453 | 0.2401622
788 | 0.437594 | 0.24079
787 | 0.438825 | 0.2414674
786 | 0.439992 | 0.2421096
785 | 0.441255 | 0.2428045
784 | 0.442334 | 0.2433983
783 | 0.443611 | 0.2441009
782 | 0.444825 | 0.244769
781 | 0.446163 | 0.2455052
780 | 0.447392 | 0.2461815
779 | 0.448765 | 0.246937
778 | 0.44994 | 0.2475835
777 | 0.451258 | 0.2483088
776 | 0.452476 | 0.248979
775 | 0.453765 | 0.2496883
774 | 0.455044 | 0.2503921
773 | 0.456362 | 0.2511173
772 | 0.457645 | 0.2518233
771 | 0.458876 | 0.2525007
770 | 0.460224 | 0.2532424
769 | 0.461541 | 0.2539671
768 | 0.462854 | 0.2546896
767 | 0.464222 | 0.2554423
766 | 0.465568 | 0.256183
765 | 0.466894 | 0.2569126
764 | 0.468356 | 0.2577171
763 | 0.469729 | 0.2584726
762 | 0.471189 | 0.259276
761 | 0.472598 | 0.2600513
760 | 0.474143 | 0.2609015
759 | 0.475514 | 0.2616559
758 | 0.476845 | 0.2623883
757 | 0.478206 | 0.2631372
756 | 0.479643 | 0.2639279
755 | 0.481036 | 0.2646944
754 | 0.482514 | 0.2655077
753 | 0.483885 | 0.2662621
752 | 0.485258 | 0.2670176
751 | 0.486695 | 0.2678083
750 | 0.488193 | 0.2686326
749 | 0.489686 | 0.2694541
748 | 0.491231 | 0.2703043
747 | 0.492608 | 0.271062
746 | 0.494067 | 0.2718648
745 | 0.495542 | 0.2726764
744 | 0.49698 | 0.2734677
743 | 0.498501 | 0.2743047
742 | 0.499994 | 0.2751262
741 | 0.501493 | 0.275951
740 | 0.502924 | 0.2767385
739 | 0.504534 | 0.2776244
738 | 0.505992 | 0.2784267
737 | 0.507562 | 0.2792906
736 | 0.509082 | 0.280127
735 | 0.510553 | 0.2809364
734 | 0.51207 | 0.2817711
733 | 0.513387 | 0.2824958
732 | 0.515004 | 0.2833856
731 | 0.516551 | 0.2842368
730 | 0.51802 | 0.2850452
729 | 0.519599 | 0.285914
728 | 0.521282 | 0.2868401
727 | 0.522887 | 0.2877233
726 | 0.524507 | 0.2886147
725 | 0.526198 | 0.2895452
724 | 0.527795 | 0.290424
723 | 0.529404 | 0.2913093
722 | 0.531105 | 0.2922453
721 | 0.532832 | 0.2931956
720 | 0.534703 | 0.2942251
719 | 0.536571 | 0.295253
718 | 0.538672 | 0.2964091
717 | 0.540567 | 0.2974519
716 | 0.542317 | 0.2984148
715 | 0.544141 | 0.2994185
714 | 0.545918 | 0.3003963
713 | 0.547921 | 0.3014985
712 | 0.549783 | 0.302523
711 | 0.551754 | 0.3036076
710 | 0.553777 | 0.3047208
709 | 0.555742 | 0.305802
708 | 0.557669 | 0.3068624
707 | 0.559716 | 0.3079888
706 | 0.561629 | 0.3090414
705 | 0.563691 | 0.310176
704 | 0.565757 | 0.3113129
703 | 0.567828 | 0.3124525
702 | 0.569719 | 0.313493
701 | 0.571809 | 0.3146431
700 | 0.573942 | 0.3158168
699 | 0.576062 | 0.3169833
698 | 0.578191 | 0.3181548
697 | 0.580307 | 0.3193192
696 | 0.582459 | 0.3205033
695 | 0.58475 | 0.321764
694 | 0.586937 | 0.3229674
693 | 0.589121 | 0.3241691
692 | 0.591508 | 0.3254826
691 | 0.59388 | 0.3267878
690 | 0.59619 | 0.3280589
689 | 0.598506 | 0.3293333
688 | 0.600869 | 0.3306336
687 | 0.603204 | 0.3319184
686 | 0.605488 | 0.3331752
685 | 0.607773 | 0.3344326
684 | 0.610109 | 0.335718
683 | 0.612827 | 0.3372136
682 | 0.615422 | 0.3386415
681 | 0.617783 | 0.3399407
680 | 0.620221 | 0.3412822
679 | 0.622704 | 0.3426485
678 | 0.625241 | 0.3440445
677 | 0.62782 | 0.3454636
676 | 0.630361 | 0.3468618
675 | 0.632841 | 0.3482265
674 | 0.635466 | 0.3496709
673 | 0.638072 | 0.3511049
672 | 0.640799 | 0.3526054
671 | 0.643472 | 0.3540763
670 | 0.646231 | 0.3555944
669 | 0.649068 | 0.3571555
668 | 0.651867 | 0.3586957
667 | 0.654934 | 0.3603833
666 | 0.657846 | 0.3619857
665 | 0.660753 | 0.3635853
664 | 0.663827 | 0.3652768
663 | 0.666807 | 0.3669166
662 | 0.67001 | 0.368679
661 | 0.673182 | 0.3704245
660 | 0.676452 | 0.3722238
659 | 0.679721 | 0.3740226
658 | 0.682973 | 0.375812
657 | 0.686247 | 0.3776136
656 | 0.689497 | 0.3794019
655 | 0.692865 | 0.3812552
654 | 0.696265 | 0.3831261
653 | 0.699802 | 0.3850724
652 | 0.703417 | 0.3870615
651 | 0.706968 | 0.3890155
650 | 0.710624 | 0.3910273
649 | 0.714368 | 0.3930874
648 | 0.718169 | 0.395179
647 | 0.721996 | 0.3972848
646 | 0.72596 | 0.399466
645 | 0.729958 | 0.401666
644 | 0.733982 | 0.4038802
643 | 0.73802 | 0.4061022
642 | 0.742023 | 0.4083048
641 | 0.746197 | 0.4106016
640 | 0.750382 | 0.4129045
639 | 0.754656 | 0.4152563
638 | 0.758787 | 0.4175294
637 | 0.763181 | 0.4199472
636 | 0.767459 | 0.4223012
635 | 0.771903 | 0.4247466
634 | 0.776364 | 0.4272013
633 | 0.780749 | 0.4296142
632 | 0.784908 | 0.4319027
631 | 0.789116 | 0.4342182
630 | 0.793254 | 0.4364952
629 | 0.797354 | 0.4387512
628 | 0.801218 | 0.4408774
627 | 0.805253 | 0.4430977
626 | 0.809139 | 0.445236
625 | 0.812758 | 0.4472274
624 | 0.816374 | 0.4492171
623 | 0.819827 | 0.4511172
622 | 0.823002 | 0.4528643
621 | 0.826011 | 0.45452
620 | 0.828873 | 0.4560948
619 | 0.831473 | 0.4575255
618 | 0.833997 | 0.4589144
617 | 0.836195 | 0.4601238
616 | 0.838048 | 0.4611435
615 | 0.840116 | 0.4622814
614 | 0.841861 | 0.4632416
613 | 0.843348 | 0.4640598
612 | 0.844684 | 0.464795
611 | 0.845897 | 0.4654624
610 | 0.847421 | 0.466301
609 | 0.848741 | 0.4670274
608 | 0.849975 | 0.4677064
607 | 0.851438 | 0.4685114
606 | 0.853116 | 0.4694348
605 | 0.854998 | 0.4704704
604 | 0.857113 | 0.4716341
603 | 0.859624 | 0.4730158
602 | 0.862354 | 0.4745181
601 | 0.865659 | 0.4763367
600 | 0.869429 | 0.4784111
599 | 0.873363 | 0.4805759
598 | 0.877623 | 0.48292
597 | 0.882077 | 0.4853708
596 | 0.886811 | 0.4879757
595 | 0.891941 | 0.4907986
594 | 0.897202 | 0.4936935
593 | 0.902524 | 0.496622
592 | 0.907888 | 0.4995735
591 | 0.913155 | 0.5024718
590 | 0.918281 | 0.5052924
589 | 0.923177 | 0.5079865
588 | 0.928184 | 0.5107416
587 | 0.93292 | 0.5133476
586 | 0.937738 | 0.5159988
585 | 0.942226 | 0.5184683
584 | 0.946375 | 0.5207514
583 | 0.950433 | 0.5229843
582 | 0.954286 | 0.5251045
581 | 0.957799 | 0.5270375
580 | 0.96114 | 0.5288759
579 | 0.96432 | 0.5306258
578 | 0.967036 | 0.5321203
577 | 0.969876 | 0.533683
576 | 0.972337 | 0.5350372
575 | 0.974697 | 0.5363358
574 | 0.977021 | 0.5376146
573 | 0.979117 | 0.5387679
572 | 0.98119 | 0.5399086
571 | 0.983401 | 0.5411253
570 | 0.985678 | 0.5423782
569 | 0.988065 | 0.5436917
568 | 0.990911 | 0.5452577
567 | 0.993673 | 0.5467775
566 | 0.996772 | 0.5484828
565 | 1.000026 | 0.5502733
564 | 1.003836 | 0.5523698
563 | 1.00775 | 0.5545235
562 | 1.011999 | 0.5568616
561 | 1.016503 | 0.5593399
560 | 1.021191 | 0.5619195
559 | 1.025936 | 0.5645305
558 | 1.031104 | 0.5673743
557 | 1.035994 | 0.570065
556 | 1.040549 | 0.5725715
555 | 1.045255 | 0.575161
554 | 1.049546 | 0.5775221
553 | 1.053766 | 0.5798442
552 | 1.057715 | 0.5820172
551 | 1.061347 | 0.5840157
550 | 1.064522 | 0.5857628
549 | 1.067314 | 0.5872991
548 | 1.069928 | 0.5887375
547 | 1.071884 | 0.5898138
546 | 1.073358 | 0.5906249
545 | 1.074536 | 0.5912731
544 | 1.07507 | 0.591567
543 | 1.075337 | 0.5917139
542 | 1.075186 | 0.5916308
541 | 1.074574 | 0.591294
540 | 1.073774 | 0.5908538
539 | 1.072508 | 0.5901572
538 | 1.071155 | 0.5894127
537 | 1.069876 | 0.5887089
536 | 1.068468 | 0.5879341
535 | 1.067212 | 0.587243
534 | 1.066141 | 0.5866537
533 | 1.065419 | 0.5862564
532 | 1.064877 | 0.5859582
531 | 1.064741 | 0.5858833
530 | 1.065186 | 0.5861282
529 | 1.06643 | 0.5868127
528 | 1.06812 | 0.5877427
527 | 1.07066 | 0.5891403
526 | 1.073784 | 0.5908593
525 | 1.077668 | 0.5929965
524 | 1.082654 | 0.5957401
523 | 1.088085 | 0.5987286
522 | 1.094291 | 0.6021435
521 | 1.101254 | 0.6059749
520 | 1.108552 | 0.6099907
519 | 1.116426 | 0.6143235
518 | 1.124671 | 0.6188603
517 | 1.132979 | 0.6234319
516 | 1.141505 | 0.6281234
515 | 1.150031 | 0.6328149
514 | 1.158623 | 0.6375427
513 | 1.167142 | 0.6422304
512 | 1.175555 | 0.6468597
511 | 1.183896 | 0.6514494
510 | 1.191612 | 0.6556952
509 | 1.199065 | 0.6597963
508 | 1.206321 | 0.663789
507 | 1.213413 | 0.6676914
506 | 1.220039 | 0.6713374
505 | 1.22651 | 0.6748982
504 | 1.232568 | 0.6782316
503 | 1.238611 | 0.6815569
502 | 1.244263 | 0.6846669
501 | 1.24968 | 0.6876477
500 | 1.254674 | 0.6903957
499 | 1.259613 | 0.6931134
498 | 1.264146 | 0.6956077
497 | 1.268166 | 0.6978198
496 | 1.272233 | 0.7000577
495 | 1.276067 | 0.7021674
494 | 1.279349 | 0.7039733
493 | 1.282639 | 0.7057837
492 | 1.285684 | 0.7074592
491 | 1.288407 | 0.7089576
490 | 1.290933 | 0.7103475
489 | 1.293235 | 0.7116142
488 | 1.295286 | 0.7127428
487 | 1.29753 | 0.7139776
486 | 1.299612 | 0.7151232
485 | 1.301605 | 0.7162199
484 | 1.303784 | 0.7174189
483 | 1.305665 | 0.7184539
482 | 1.307608 | 0.7195231
481 | 1.309822 | 0.7207414
480 | 1.312046 | 0.7219651
479 | 1.314701 | 0.7234261
478 | 1.317244 | 0.7248254
477 | 1.320181 | 0.7264415
476 | 1.323456 | 0.7282436
475 | 1.327011 | 0.7301998
474 | 1.330482 | 0.7321097
473 | 1.334442 | 0.7342887
472 | 1.338773 | 0.7366719
471 | 1.343811 | 0.7394441
470 | 1.349122 | 0.7423665
469 | 1.354799 | 0.7454904
468 | 1.360839 | 0.7488139
467 | 1.367324 | 0.7523823
466 | 1.374559 | 0.7563635
465 | 1.382416 | 0.7606869
464 | 1.390457 | 0.7651115
463 | 1.399778 | 0.7702405
462 | 1.409727 | 0.775715
461 | 1.420187 | 0.7814707
460 | 1.431907 | 0.7879197
459 | 1.444295 | 0.7947363
458 | 1.45762 | 0.8020685
457 | 1.471697 | 0.8098145
456 | 1.486892 | 0.8181757
455 | 1.503586 | 0.8273617
454 | 1.5213 | 0.837109
453 | 1.539675 | 0.84722
452 | 1.558827 | 0.8577586
451 | 1.5788 | 0.8687489
450 | 1.599259 | 0.8800067
449 | 1.620346 | 0.89161
448 | 1.641701 | 0.9033608
447 | 1.66458 | 0.9159501
446 | 1.68634 | 0.9279238
445 | 1.708533 | 0.9401357
444 | 1.729332 | 0.9515805
443 | 1.748974 | 0.9623887
442 | 1.766901 | 0.9722532
441 | 1.78322 | 0.9812329
440 | 1.79574 | 0.9881221
439 | 1.806643 | 0.9941216
438 | 1.813542 | 0.9979178
437 | 1.817326 | 1
436 | 1.816721 | 0.9996671
435 | 1.813793 | 0.9980559
434 | 1.806685 | 0.9941447
433 | 1.796291 | 0.9884253
432 | 1.782914 | 0.9810645
431 | 1.767885 | 0.9727946
430 | 1.74976 | 0.9628212
429 | 1.729509 | 0.9516779
428 | 1.707248 | 0.9394286
427 | 1.683197 | 0.9261943
426 | 1.659241 | 0.9130123
425 | 1.635357 | 0.8998699
424 | 1.610685 | 0.8862939
423 | 1.587889 | 0.8737502
422 | 1.565621 | 0.8614971
421 | 1.541255 | 0.8480894
420 | 1.520584 | 0.836715
419 | 1.499953 | 0.8253626
418 | 1.480264 | 0.8145286
417 | 1.460516 | 0.8036621
416 | 1.441628 | 0.7932688
415 | 1.422545 | 0.7827682
414 | 1.403933 | 0.7725268
413 | 1.385637 | 0.7624592
412 | 1.367672 | 0.7525738
411 | 1.349942 | 0.7428177
410 | 1.332656 | 0.733306
409 | 1.315306 | 0.723759
408 | 1.297991 | 0.7142312
407 | 1.2812 | 0.7049918
406 | 1.264195 | 0.6956347
405 | 1.246965 | 0.6861537
404 | 1.230095 | 0.6768709
403 | 1.212972 | 0.6674488
402 | 1.195788 | 0.6579931
401 | 1.178381 | 0.6484148
400 | 1.160178 | 0.6383984
399 | 1.141487 | 0.6281135
398 | 1.121538 | 0.6171364
397 | 1.100976 | 0.605822
396 | 1.079545 | 0.5940294
395 | 1.057268 | 0.5817712
394 | 1.034129 | 0.5690388
393 | 1.010083 | 0.5558073
392 | 0.985132 | 0.5420778
391 | 0.959314 | 0.5278712
390 | 0.932324 | 0.5130197
389 | 0.904614 | 0.497772
388 | 0.875984 | 0.4820181
387 | 0.846847 | 0.4659852
386 | 0.817466 | 0.449818
385 | 0.787788 | 0.4334874
384 | 0.757298 | 0.41671
383 | 0.727233 | 0.4001665
382 | 0.697976 | 0.3840676
381 | 0.669264 | 0.3682685
380 | 0.641642 | 0.3530693
379 | 0.615334 | 0.3385931
378 | 0.590353 | 0.3248471
377 | 0.566789 | 0.3118808
376 | 0.54515 | 0.2999737
375 | 0.525247 | 0.2890219
374 | 0.507046 | 0.2790066
373 | 0.491067 | 0.270214
372 | 0.477206 | 0.2625869
371 | 0.464593 | 0.2556465
370 | 0.453618 | 0.2496074
369 | 0.444301 | 0.2444806
368 | 0.436441 | 0.2401556
367 | 0.430031 | 0.2366284
366 | 0.4249 | 0.2338051
365 | 0.420855 | 0.2315793
364 | 0.417892 | 0.2299488
363 | 0.415953 | 0.2288819
362 | 0.414533 | 0.2281005
361 | 0.414177 | 0.2279046
360 | 0.414104 | 0.2278645
359 | 0.415101 | 0.2284131
358 | 0.416825 | 0.2293617
357 | 0.419131 | 0.2306306
356 | 0.422085 | 0.2322561
355 | 0.425806 | 0.2343036
354 | 0.430217 | 0.2367308
353 | 0.435264 | 0.2395079
352 | 0.440974 | 0.2426499
351 | 0.447469 | 0.2462238
350 | 0.45433 | 0.2499992
349 | 0.46175 | 0.2540821
348 | 0.46948 | 0.2583356
347 | 0.477611 | 0.2628098
346 | 0.485918 | 0.2673808
345 | 0.494543 | 0.2721267
344 | 0.502869 | 0.2767082
343 | 0.511337 | 0.2813678
342 | 0.519679 | 0.2859581
341 | 0.527737 | 0.290392
340 | 0.53567 | 0.2947572
339 | 0.5433 | 0.2989557
338 | 0.550663 | 0.3030073
337 | 0.557879 | 0.3069779
336 | 0.564501 | 0.3106218
335 | 0.57098 | 0.3141869
334 | 0.577006 | 0.3175027
333 | 0.58256 | 0.3205589
332 | 0.58775 | 0.3234147
331 | 0.592636 | 0.3261033
330 | 0.596634 | 0.3283032
329 | 0.600513 | 0.3304377
328 | 0.603157 | 0.3318926
327 | 0.604037 | 0.3323768
326 | 0.605566 | 0.3332181
325 | 0.606895 | 0.3339494
324 | 0.607997 | 0.3345558
323 | 0.609161 | 0.3351963
322 | 0.610535 | 0.3359524
321 | 0.612121 | 0.3368251
320 | 0.614027 | 0.3378739
319 | 0.61591 | 0.33891
318 | 0.617905 | 0.3400078
317 | 0.619777 | 0.3410379
316 | 0.621449 | 0.3419579
315 | 0.623373 | 0.3430166
314 | 0.625336 | 0.3440968
313 | 0.627682 | 0.3453877
312 | 0.630321 | 0.3468398
311 | 0.633435 | 0.3485533
310 | 0.6364 | 0.3501848
309 | 0.640255 | 0.3523061
308 | 0.644039 | 0.3543883
307 | 0.648557 | 0.3568743
306 | 0.652802 | 0.3592102
305 | 0.65709 | 0.3615697
304 | 0.661219 | 0.3638417
303 | 0.665161 | 0.3660108
302 | 0.66867 | 0.3679417
301 | 0.672033 | 0.3697922
300 | 0.674831 | 0.3713318