## Na+ to K+
KCl stock solution (before exchange)
C (Na+) | 0.35024 | [mM]
C (Mg2+) | 0.013026 | [mM]
C (K+) | 200 | [mM]
C (Ca2+) | 0.14223 | [mM]
temperature | 20 | degC
water density | 0.9982 | g/mL
exchange step |  |  | overall | [6 empty] | step 1 |  |  |  |  | step 2 |  |  |  |  | step 3
exchange duration |  |  | 0 - 2.5 h | [6 empty] | 0 - 0.5 h |  |  |  |  | 0.5 - 1 h |  |  |  |  | 1 - 2.5 h
type | sample no. | dry mass | bottle (dry) | bottle + solution | solution volume | sample concentration (Na+) | moles of (Na+) desorped | total equivalent number of counter ions | exchange percentage | solution volume | sample concentration (Na+) | moles of (Na+) desorped | total equivalent number of counter ions | exchange percentage | solution volume | sample concentration (Na+) | moles of (Na+) desorped | total equivalent number of counter ions | exchange percentage | solution volume | sample concentration (Na+) | moles of (Na+) desorped | total equivalent number of counter ions | exchange percentage
|  | [g] | [g] |  | [mL] | [mM] | [mmol] | [mmol] | [%] | [mL] | [mM] | [mmol] | [mmol] | [%] | [mL] | [mM] | [mmol] | [mmol] | [%] | [mL] | [mM] | [mmol] | [mmol] | [%]
CMTE | 1 | 0.18078 | 31.33 | 152.17 | 121.0579 | 3.367 | 0.3652 | 0.39886 | 91.5603
| 2 | 0.18387 | 31.16 | 151.42 | 120.4769 | 3.4234 | 0.37025 | 0.40569 | 91.2633
| 3 | 0.18107 | 31.22 | 151.58 | 120.577 | 3.3843 | 0.36584 | 0.3995 | 91.575
| 4 | 0.17894 | [7 empty] | 38 |  |  | 0.39481 |  | 38 | 0.49404 | 0.0054644 | 0.39481 | 1.3841 | 38 | 0.47788 | 0.0048504 | 0.39481 | 1.2286
| 5 | 0.18213 | [7 empty] | 38 | 9.8162 | 0.35971 | 0.40185 | 89.5131 | 38 | 0.99389 | 0.024459 | 0.40185 | 6.0866 | 38 | 0.48885 | 0.0052672 | 0.40185 | 1.3108
| 6 | 0.18503 | [7 empty] | 38 | 9.7613 | 0.35762 | 0.40825 | 87.5978 | 38 | 1.4637 | 0.042313 | 0.40825 | 10.3644 | 38 | 0.51415 | 0.0062284 | 0.40825 | 1.5256
CMVN | 1 | 0.10334 | 31.19 | 152.06 | 121.088 | 1.5259 | 0.14236 | 0.14489 | 98.2485
| 2 | 0.10088 | 31.14 | 151.84 | 120.9177 | 1.5146 | 0.1408 | 0.14143 | 99.5491
| 3 | 0.098605 | 31.21 | 151.88 | 120.8876 | 1.5459 | 0.14454 | 0.13825 | 104.551
| 4 | 0.10088 | [7 empty] | 38 | 3.5382 | 0.12114 | 0.14143 | 85.6517 | 38 | 0.529 | 0.0067928 | 0.14143 | 4.8028 | 38 | 0.41299 | 0.0023843 | 0.14143 | 1.6858
| 5 | 0.098309 | [7 empty] | 38 | 3.6221 | 0.12433 | 0.13784 | 90.2023 | 38 |  |  | 0.13784 |  | 38 | 0.39721 | 0.0017848 | 0.13784 | 1.2949
| 6 | 0.10028 | [7 empty] | 38 | 3.5974 | 0.12339 | 0.1406 | 87.7583 | 38 | 0.46665 | 0.0044235 | 0.1406 | 3.1461 | 38 | 0.37946 | 0.0011102 | 0.1406 | 0.78959
FKS | 1 | 0.11265 | 31.24 | 151.77 | 120.7473 | 1.1341 | 0.094652 | 0.10242 | 92.4188
| 2 | 0.11177 | 31.39 | 152.02 | 120.8475 | 1.1207 | 0.093107 | 0.10161 | 91.6283
| 3 | 0.11157 | 31.22 | 151.65 | 120.6472 | 1.1322 | 0.094338 | 0.10143 | 93.0033
| 4 | 0.11383 | [7 empty] | 38 | 2.5326 | 0.08293 | 0.10349 | 80.1348 | 38 | 0.40874 | 0.0022229 | 0.10349 | 2.148 | 38 | 0.28979 | -0.0022969 | 0.10349 | 0
| 5 | 0.11128 | [7 empty] | 38 | 2.5169 | 0.082332 | 0.10117 | 81.3821 | 38 | 0.37296 | 0.00086346 | 0.10117 | 0.8535 | 38 | 0.29748 | -0.0020048 | 0.10117 | 0
| 6 | 0.11285 | [7 empty] | 38 | 2.5122 | 0.082156 | 0.1026 | 80.0779 | 38 | 0.34306 | -0.00027298 | 0.1026 | -0.26607 | 38 | 0.29229 | -0.0022021 | 0.1026 | 0
FKD | 1 | 0.070935 | 31.17 | 151.5 | 120.547 | 0.99996 | 0.078322 | 0.091297 | 85.7882
| 2 | 0.071031 | 31.34 | 150.16 | 119.0343 | 1.0049 | 0.077932 | 0.091421 | 85.2454
| 3 | 0.071803 | 31.3 | 151.72 | 120.6371 | 1.0066 | 0.079183 | 0.092415 | 85.6819
| 4 | 0.072672 | [7 empty] | 38 | 2.3976 | 0.077799 | 0.093533 | 83.1781 | 38 | 0.45242 | 0.003883 | 0.093533 | 4.1515 | 38 | 0.27316 | -0.0029291 | 0.093533 | 0
| 5 | 0.072382 | [7 empty] | 38 | 2.3905 | 0.077531 | 0.09316 | 83.2235 | 38 | 0.36285 | 0.00047912 | 0.09316 | 0.51429 | 38 | 0.27393 | -0.0028997 | 0.09316 | 0
| 6 | 0.071321 | [7 empty] | 38 | 2.5171 | 0.082342 | 0.091794 | 89.7029 | 38 | 0.34369 | -0.0002487 | 0.091794 | -0.27094 | 38 | 0.27385 | -0.0029027 | 0.091794 | 0

## K+ to Mg2+
MgCl2 stock solution (before exchange)
C (Na+) | -0.008075 | [mM]
C (Mg2+) | 97.8842 | [mM]
C (K+) | 0.035611 | [mM]
C (Ca2+) | 0.064129 | [mM]
temperature | 20 | degC
water density | 0.9982 | g/mL
exchange step |  |  | overall | [6 empty] | step 1 |  |  |  |  | step 2 |  |  |  |  | step 3
exchange duration |  |  | 0 - 3 h | [6 empty] | 0 - 1 h |  |  |  |  | 1- 2 h |  |  |  |  | 2- 3 h
type | sample no. | dry mass | bottle (dry) | bottle + solution | solution volume | sample concentration (K+) | moles of (K+) desorped | total equivalent number of counter ions | exchange percentage | solution volume | sample concentration (K+) | moles of (K+) desorped | total equivalent number of counter ions | exchange percentage | solution volume | sample concentration (K+) | moles of (K+) desorped | total equivalent number of counter ions | exchange percentage | solution volume | sample concentration (K+) | moles of (K+) desorped | total equivalent number of counter ions | exchange percentage
|  | [g] | [g] |  | [mL] | [mM] | [mmol] | [mmol] | [%] | [mL] | [mM] | [mmol] | [mmol] | [%] | [mL] | [mM] | [mmol] | [mmol] | [%] | [mL] | [mM] | [mmol] | [mmol] | [%]
CMTE | 1 | 0.18078 | 31.33 | 180.05 | 148.9882 | 2.7032 | 0.39743 | 0.39886 | 99.6423
| 2 | 0.18387 | 31.16 | 183.45 | 152.5646 | 2.6533 | 0.39936 | 0.40569 | 98.4395
| 3 | 0.18107 | 31.22 | 181.59 | 150.6412 | 2.6667 | 0.39635 | 0.3995 | 99.2107
| 4 | 0.17894 | [7 empty] | 50 | 8.0305 | 0.39975 | 0.39481 | 101.2514 | 50 | 0.44464 | 0.020451 | 0.39481 | 5.1801 | 50 | 0.073622 | 0.0019006 | 0.39481 | 0.48139
| 5 | 0.18213 | [7 empty] | 50 | 8.1236 | 0.4044 | 0.40185 | 100.635 | 50 | 0.46624 | 0.021531 | 0.40185 | 5.3581 | 50 | 0.079535 | 0.0021962 | 0.40185 | 0.54653
| 6 | 0.18503 | [9 empty] | 0 | 0.40825 | 0 |  |  | 0 | 0.40825 | 0 |  |  | 0 | 0.40825 | 0
CMVN | 1 | 0.10334 | 31.19 | 181.41 | 150.4909 | 0.95642 | 0.13857 | 0.14489 | 95.6369
| 2 | 0.10088 | 31.14 | 177.95 | 147.0747 | 0.9881 | 0.14009 | 0.14143 | 99.047
| 3 | 0.098605 | 31.21 | 181.75 | 150.8115 | 0.96777 | 0.14058 | 0.13825 | 101.6838
| 4 | 0.10088 | [7 empty] | 50 | 2.7424 | 0.13534 | 0.14143 | 95.6901 | 50 | 0.11098 | 0.0037686 | 0.14143 | 2.6645 | 50 | 0.036319 | 3.5386e-05 | 0.14143 | 0.025019
| 5 | 0.098309 | [7 empty] | 50 | 2.8432 | 0.14038 | 0.13784 | 101.8444 | 50 | 0.11473 | 0.0039561 | 0.13784 |  | 50 | 0.030298 | -0.00026563 | 0.13784 | -0.19271
| 6 | 0.10028 | [7 empty] | 50 | 2.7793 | 0.13719 | 0.1406 | 97.568 | 50 | 0.092194 | 0.0028291 | 0.1406 | 2.0121 | 50 | 0.03149 | -0.00020604 | 0.1406 | -0.14654
FKS | 1 | 0.11265 | 31.24 | 181.55 | 150.581 | 0.6456 | 0.091853 | 0.10242 | 89.6851
| 2 | 0.11177 | 31.39 | 182.08 | 150.9617 | 0.64394 | 0.091834 | 0.10161 | 90.3762
| 3 | 0.11157 | 31.22 | 181.73 | 150.7814 | 0.65674 | 0.093655 | 0.10143 | 92.3302
| 4 | 0.11383 | [7 empty] | 50 | 1.9538 | 0.095911 | 0.10349 | 92.6783 | 50 | 0.068057 | 0.0016223 | 0.10349 | 1.5676 | 50 | 0.02091 | -0.00073506 | 0.10349 | 0
| 5 | 0.11128 | [7 empty] | 50 | 1.9466 | 0.095552 | 0.10117 | 94.4498 | 50 | 0.06897 | 0.0016679 | 0.10117 | 1.6487 | 50 | 0.013224 | -0.0011193 | 0.10117 | 0
| 6 | 0.11285 | [7 empty] | 50 | 1.92 | 0.094218 | 0.1026 | 91.8341 | 50 | 0.063134 | 0.0013762 | 0.1026 | 1.3414 | 50 | 0.047367 | 0.00058782 | 0.1026 | 0
FKD | 1 | 0.070935 | 31.17 | 181.56 | 150.6612 | 0.60528 | 0.085827 | 0.091297 | 94.0083
| 2 | 0.071031 | 31.34 | 181.88 | 150.8115 | 0.61396 | 0.087222 | 0.091421 | 95.4067
| 3 | 0.071803 | 31.3 | 181.92 | 150.8916 | 0.60543 | 0.085982 | 0.092415 | 93.0385
| 4 | 0.072672 | [7 empty] | 50 | 1.88 | 0.092218 | 0.093533 | 98.5937 | 50 | 0.039056 | 0.00017224 | 0.093533 | 0.18415 | 50 | 0.017911 | -0.00088498 | 0.093533 | 0
| 5 | 0.072382 | [7 empty] | 50 | 1.8888 | 0.09266 | 0.09316 | 99.463 | 50 | 0.055985 | 0.0010187 | 0.09316 | 1.0935 | 50 | 0.0052316 | -0.001519 | 0.09316 | 0
| 6 | 0.071321 | [7 empty] | 50 | 1.845 | 0.090468 | 0.091794 | 98.5556 | 50 | 0.063821 | 0.0014105 | 0.091794 | 1.5366 | 50 | 0.0058256 | -0.0014893 | 0.091794 | 0

## Mg2+ to Ca2+
CaCl2 stock solution (before exchange)
C (Na+) | -0.056784 | [mM]
C (Mg2+) | -0.0064037 | [mM]
C (K+) | 0.023544 | [mM]
C (Ca2+) | 9.8999 | [mM]
temperature | 20 | degC
water density | 0.9982 | g/mL
exchange step |  |  | overall | [6 empty] | step 1 |  |  |  |  | step 2 |  |  |  |  | step 3
exchange duration |  |  | 0 - 3 h | [6 empty] | 0 - 1 h |  |  |  |  | 1- 2 h |  |  |  |  | 2- 3 h
type | sample no. | dry mass | bottle (dry) | bottle + solution | solution volume | sample concentration (Mg2+) | moles of (Mg2+) desorped | total equivalent number of counter ions | exchange percentage | solution volume | sample concentration (Mg2+) | moles of (Mg2+) desorped | total equivalent number of counter ions | exchange percentage | solution volume | sample concentration (Mg2+) | moles of (Mg2+) desorped | total equivalent number of counter ions | exchange percentage | solution volume | sample concentration (Mg2+) | moles of (Mg2+) desorped | total equivalent number of counter ions | exchange percentage
|  | [g] | [g] |  | [mL] | [mM] | [mmol] | [mmol] | [%] | [mL] | [mM] | [mmol] | [mmol] | [%] | [mL] | [mM] | [mmol] | [mmol] | [%] | [mL] | [mM] | [mmol] | [mmol] | [%]
CMTE | 1 | 0.18078 | 31.33 | 178.81 | 147.7459 | 1.3174 | 0.19559 | 0.39886 | 98.0756
| 2 | 0.18387 | 31.16 | 180.92 | 150.0301 | 1.2749 | 0.19223 | 0.40569 | 94.7674
| 3 | 0.18107 | 31.22 | 180.42 | 149.469 | 1.2714 | 0.19098 | 0.3995 | 95.6117
| 4 | 0.17894 | [7 empty] | 50 | 3.2874 | 0.16469 | 0.39481 | 83.4289 | 50 | 0.711 | 0.03587 | 0.39481 | 18.1709 | 50 | 0.14494 | 0.0075672 | 0.39481 | 3.8334
| 5 | 0.18213 | [7 empty] | 50 | 3.2088 | 0.16076 | 0.40185 | 80.0103 | 50 | 0.7469 | 0.037665 | 0.40185 | 18.746 | 50 | 0.1733 | 0.0089853 | 0.40185 | 4.472
| 6 | 0.18503 | [7 empty] | 50 | 3.123 | 0.15647 | 0.40825 | 76.6531 | 50 | 0.73006 | 0.036823 | 0.40825 | 18.0395 | 50 | 0.16904 | 0.0087722 | 0.40825 | 4.2974
CMVN | 1 | 0.10334 | 31.19 | 180.5 | 149.5792 | 0.4696 | 0.071201 | 0.14489 | 98.279
| 2 | 0.10088 | 31.14 | 180.69 | 149.8197 | 0.47361 | 0.071915 | 0.14143 | 101.6939
| 3 | 0.098605 | 31.21 | 181.16 | 150.2204 | 0.47037 | 0.071622 | 0.13825 | 103.6103
| 4 | 0.10088 | [7 empty] | 50 | 1.3411 | 0.067377 | 0.14143 | 95.2766 | 50 | 0.067037 | 0.003672 | 0.14143 | 5.1925 | 50 | -0.0018634 | 0.00022701 | 0.14143 | 0.32102
| 5 | 0.098309 | [7 empty] | 50 | 1.3427 | 0.067456 | 0.13784 | 97.8775 | 50 | 0.10071 | 0.0053558 | 0.13784 | 7.7712 | 50 | -2.0081e-06 | 0.00032008 | 0.13784 | 0.46444
| 6 | 0.10028 | [7 empty] | 50 | 1.3409 | 0.067366 | 0.1406 | 95.8231 | 50 | 0.082484 | 0.0044444 | 0.1406 | 6.3218 | 50 | -0.0027555 | 0.00018241 | 0.1406 | 0.25946
FKS | 1 | 0.11265 | 31.24 | 180.91 | 149.9399 | 0.32432 | 0.049588 | 0.10242 | 96.836
| 2 | 0.11177 | 31.39 | 181.26 | 150.1403 | 0.31717 | 0.048581 | 0.10161 | 95.6199
| 3 | 0.11157 | 31.22 | 180.78 | 149.8297 | 0.32258 | 0.049291 | 0.10143 | 97.1879
| 4 | 0.11383 | [7 empty] | 50 | 0.92711 | 0.046676 | 0.10349 | 90.2049 | 50 | 0.049918 | 0.0028161 | 0.10349 | 5.4423 | 50 | -0.0027561 | 0.00018238 | 0.10349 | 0.35246
| 5 | 0.11128 | [7 empty] | 50 | 0.91708 | 0.046174 | 0.10117 | 91.283 | 50 | 0.049509 | 0.0027956 | 0.10117 | 5.5268 | 50 | -0.0029565 | 0.00017236 | 0.10117 | 0.34074
| 6 | 0.11285 | [7 empty] | 50 | 0.90929 | 0.045784 | 0.1026 | 89.2524 | 50 | 0.046944 | 0.0026674 | 0.1026 | 5.1998 | 50 | -0.0045684 | 9.1763e-05 | 0.1026 | 0.17888
FKD | 1 | 0.070935 | 31.17 | 181.05 | 150.1503 | 0.29676 | 0.045521 | 0.091297 | 99.7201
| 2 | 0.071031 | 31.34 | 180.82 | 149.7495 | 0.30217 | 0.046209 | 0.091421 | 101.0913
| 3 | 0.071803 | 31.3 | 180.53 | 149.4991 | 0.30149 | 0.046029 | 0.092415 | 99.6145
| 4 | 0.072672 | [7 empty] | 50 | 0.87681 | 0.044161 | 0.093533 | 94.4277 | 50 | 0.050733 | 0.0028568 | 0.093533 | 6.1087 | 50 | -0.0028349 | 0.00017844 | 0.093533 | 0.38155
| 5 | 0.072382 | [7 empty] | 50 | 0.88781 | 0.044711 | 0.09316 | 95.9866 | 50 | 0.051437 | 0.002892 | 0.09316 | 6.2087 | 50 | -0.0024254 | 0.00019891 | 0.09316 | 0.42703
| 6 | 0.071321 | [7 empty] | 50 | 0.883 | 0.04447 | 0.091794 | 96.8917 | 50 | 0.050809 | 0.0028606 | 0.091794 | 6.2327 | 50 | -0.0033794 | 0.00015121 | 0.091794 | 0.32946

## Ca2+ to H+
HCl stock solution (before exchange)
C (H+) | 1 | [M]
C (Na+) | 0 | [mM]
C (Mg2+) | 0 | [mM]
C (K+) | 0 | [mM]
C (Ca2+) | 0 | [mM]
temperature | 20 | degC
water density | 0.9982 | g/mL
exchange step |  |  | overall
exchange duration |  |  | 0 - 18 h
type | sample no. | dry mass | bottle (dry) | bottle + solution | solution volume | sample concentration (Ca2+) | moles of (Ca2+) desorped | total equivalent number of counter ions | exchange percentage
|  | [g] | [g] |  | [mL] | [mM] | [mmol] | [mmol] | [%]
CMTE | 1 | 0.18078 | 29.61 | 126.04 | 96.6039 | 2.084 | 0.20229 | 0.39886 | 101.4333
| 2 | 0.18387 | 29.02 | 130.037 | 101.1992 | 2.0052 | 0.20292 | 0.40569 | 100.0387
| 3 | 0.18107 | 28.92 | 130.084 | 101.3464 | 1.9948 | 0.20318 | 0.3995 | 101.7147
CMVN | 1 | 0.10334 | 29.334 | 130.443 | 101.2913 | 0.6923 | 0.071137 | 0.14489 | 98.1908
| 2 | 0.10088 | 29.122 | 128.247 | 99.3037 | 0.69291 | 0.069802 | 0.14143 | 98.7055
| 3 | 0.098605 | 29.33 | 128.469 | 99.3178 | 0.69248 | 0.069769 | 0.13825 | 100.9305
FKS | 1 | 0.11265 | 29.29 | 129.26 | 100.1503 | 0.43338 | 0.044405 | 0.10242 | 86.7138
| 2 | 0.11177 | 29.268 | 130.153 | 101.0669 | 0.43249 | 0.044721 | 0.10161 | 88.0215
| 3 | 0.11157 | 29.39 | 130.045 | 100.8365 | 0.42508 | 0.043872 | 0.10143 | 86.5034
FKD | 1 | 0.070935 | 29.003 | 128.107 | 99.2827 | 0.41491 | 0.042186 | 0.091297 | 92.4147
| 2 | 0.071031 | 29.233 | 128.322 | 99.2677 | 0.42093 | 0.042777 | 0.091421 | 93.5827
| 3 | 0.071803 | 29.26 | 129.477 | 100.3977 | 0.41881 | 0.043052 | 0.092415 | 93.1711