## DC
membrane under investigation | trial | E | I
|  | [mV] | [mA]
blank | 1 | 0 | 3.218
|  | 3 | 5.978
|  | 6 | 8.738
|  | 9 | 11.191
|  | 12 | 13.645
|  | 15 | 15.945
|  | 18 | 18.551
|  | 21 | 21.311
|  | 24 | 23.918
|  | 27 | 27.291
|  | 30 | 30.051
|  | 33 | 32.658
|  | 36 | 35.111
|  | 39 | 37.411
|  | 42 | 39.404
|  | 45 | 41.244
|  | 48 | 44.158
|  | 51 | 46.764
|  | 54 | 50.904
|  | 57 | 54.124
|  | 60 | 56.424
|  | 63 | 58.264
|  | 66 | 59.644
|  | 69 | 61.791
|  | 72 | 64.704
|  | 75 | 69.457
|  | 78 | 72.984
|  | 81 | 75.591
|  | 84 | 78.197
|  | 87 | 80.804
|  | 90 | 83.564
|  | 93 | 86.324
|  | 96 | 88.93
|  | 99 | 91.077
|  | 102 | 93.07
|  | 105 | 94.604
|  | 108 | 96.597
|  | 111 | 98.743
|  | 114 | 101.197
|  | 117 | 103.65
|  | 120 | 106.103
|  | 123 | 108.71
|  | 126 | 114.997
|  | 129 | 117.91
|  | 132 | 121.13
|  | 135 | 123.737
|  | 138 | 126.19
|  | 141 | 128.95
|  | 144 | 131.403
|  | 147 | 132.476
|  | 150 | 133.55
|  | 153 | 134.776
|  | 156 | 136.616
|  | 159 | 138.303
|  | 162 | 141.523
|  | 165 | 143.976
|  | 168 | 150.876
|  | 171 | 155.783
|  | 174 | 158.696
|  | 177 | 159.156
|  | 180 | 159.156
|  | 183 | 160.996
|  | 186 | 163.143
|  | 189 | 164.369
|  | 192 | 168.203
|  | 195 | 173.569
|  | 198 | 173.876
| 2 | 0 | 3.525
|  | 3 | 6.285
|  | 6 | 9.045
|  | 9 | 11.651
|  | 12 | 13.951
|  | 15 | 16.405
|  | 18 | 19.165
|  | 21 | 21.771
|  | 24 | 25.145
|  | 27 | 27.751
|  | 30 | 30.358
|  | 33 | 32.504
|  | 36 | 34.958
|  | 39 | 37.104
|  | 42 | 39.711
|  | 45 | 42.318
|  | 48 | 44.924
|  | 51 | 47.684
|  | 54 | 51.824
|  | 57 | 54.431
|  | 60 | 56.577
|  | 63 | 58.571
|  | 66 | 60.411
|  | 69 | 62.864
|  | 72 | 65.471
|  | 75 | 68.231
|  | 78 | 72.831
|  | 81 | 75.284
|  | 84 | 77.737
|  | 87 | 79.884
|  | 90 | 81.57
|  | 93 | 83.104
|  | 96 | 85.404
|  | 99 | 88.47
|  | 102 | 91.384
|  | 105 | 96.75
|  | 108 | 99.51
|  | 111 | 102.117
|  | 114 | 104.723
|  | 117 | 107.177
|  | 120 | 109.323
|  | 123 | 111.623
|  | 126 | 112.39
|  | 129 | 113.923
|  | 132 | 116.07
|  | 135 | 118.063
|  | 138 | 120.67
|  | 141 | 124.043
|  | 144 | 130.79
|  | 147 | 132.936
|  | 150 | 135.39
|  | 153 | 137.69
|  | 156 | 140.143
|  | 159 | 142.596
|  | 162 | 145.05
|  | 165 | 146.583
|  | 168 | 146.43
|  | 171 | 148.576
|  | 174 | 150.416
|  | 177 | 152.869
|  | 180 | 156.549
|  | 183 | 159.463
|  | 186 | 167.743
|  | 189 | 170.349
|  | 192 | 172.803
|  | 195 | 174.796
|  | 198 | 177.249
| 3 | 0 | 4.138
|  | 3 | 6.898
|  | 6 | 9.505
|  | 9 | 11.958
|  | 12 | 14.411
|  | 15 | 17.018
|  | 18 | 19.625
|  | 21 | 22.231
|  | 24 | 24.838
|  | 27 | 27.291
|  | 30 | 29.898
|  | 33 | 32.504
|  | 36 | 34.958
|  | 39 | 37.411
|  | 42 | 40.018
|  | 45 | 42.624
|  | 48 | 45.231
|  | 51 | 47.684
|  | 54 | 50.138
|  | 57 | 52.744
|  | 60 | 55.197
|  | 63 | 57.804
|  | 66 | 60.257
|  | 69 | 62.711
|  | 72 | 65.317
|  | 75 | 67.771
|  | 78 | 70.377
|  | 81 | 72.831
|  | 84 | 75.284
|  | 87 | 77.737
|  | 90 | 80.344
|  | 93 | 82.95
|  | 96 | 85.404
|  | 99 | 88.01
|  | 102 | 90.464
|  | 105 | 93.07
|  | 108 | 95.677
|  | 111 | 98.13
|  | 114 | 100.584
|  | 117 | 103.19
|  | 120 | 105.797
|  | 123 | 108.25
|  | 126 | 110.857
|  | 129 | 113.463
|  | 132 | 115.917
|  | 135 | 118.523
|  | 138 | 120.977
|  | 141 | 123.43
|  | 144 | 126.036
|  | 147 | 128.49
|  | 150 | 131.096
|  | 153 | 133.55
|  | 156 | 136.156
|  | 159 | 138.456
|  | 162 | 141.063
|  | 165 | 143.516
|  | 168 | 145.97
|  | 171 | 148.423
|  | 174 | 151.183
|  | 177 | 153.483
|  | 180 | 155.936
|  | 183 | 158.696
|  | 186 | 161.303
|  | 189 | 163.909
|  | 192 | 166.363
|  | 195 | 168.816
|  | 198 | 171.269
| 4 | 0 | 4.291
|  | 3 | 6.898
|  | 6 | 9.505
|  | 9 | 12.111
|  | 12 | 14.718
|  | 15 | 17.171
|  | 18 | 19.625
|  | 21 | 22.231
|  | 24 | 24.838
|  | 27 | 27.291
|  | 30 | 29.745
|  | 33 | 32.198
|  | 36 | 34.498
|  | 39 | 37.258
|  | 42 | 39.864
|  | 45 | 42.318
|  | 48 | 44.924
|  | 51 | 47.531
|  | 54 | 49.984
|  | 57 | 52.437
|  | 60 | 55.044
|  | 63 | 57.344
|  | 66 | 59.797
|  | 69 | 61.944
|  | 72 | 65.011
|  | 75 | 67.464
|  | 78 | 70.071
|  | 81 | 72.677
|  | 84 | 75.131
|  | 87 | 77.737
|  | 90 | 80.344
|  | 93 | 82.95
|  | 96 | 85.097
|  | 99 | 87.244
|  | 102 | 89.544
|  | 105 | 92.764
|  | 108 | 95.37
|  | 111 | 97.823
|  | 114 | 100.43
|  | 117 | 103.037
|  | 120 | 105.49
|  | 123 | 107.943
|  | 126 | 110.243
|  | 129 | 112.083
|  | 132 | 115.457
|  | 135 | 117.91
|  | 138 | 120.517
|  | 141 | 122.97
|  | 144 | 125.577
|  | 147 | 127.416
|  | 150 | 129.563
|  | 153 | 133.396
|  | 156 | 135.85
|  | 159 | 138.303
|  | 162 | 140.91
|  | 165 | 143.67
|  | 168 | 145.356
|  | 171 | 146.736
|  | 174 | 149.803
|  | 177 | 153.329
|  | 180 | 155.783
|  | 183 | 158.389
|  | 186 | 160.843
|  | 189 | 163.449
|  | 192 | 165.903
|  | 195 | 167.896
|  | 198 | 169.889
CMTE | 1 | 0 | 2.605
|  | 3 | 4.138
|  | 6 | 5.671
|  | 9 | 7.205
|  | 12 | 8.738
|  | 15 | 10.118
|  | 18 | 11.651
|  | 21 | 13.185
|  | 24 | 14.718
|  | 27 | 15.945
|  | 30 | 17.478
|  | 33 | 19.011
|  | 36 | 20.545
|  | 39 | 21.925
|  | 42 | 23.458
|  | 45 | 24.991
|  | 48 | 26.371
|  | 51 | 27.751
|  | 54 | 29.285
|  | 57 | 30.665
|  | 60 | 32.198
|  | 63 | 33.731
|  | 66 | 35.264
|  | 69 | 36.644
|  | 72 | 38.178
|  | 75 | 39.558
|  | 78 | 41.091
|  | 81 | 42.471
|  | 84 | 44.004
|  | 87 | 45.384
|  | 90 | 46.764
|  | 93 | 48.298
|  | 96 | 49.677
|  | 99 | 51.057
|  | 102 | 52.437
|  | 105 | 53.971
|  | 108 | 55.197
|  | 111 | 56.731
|  | 114 | 58.111
|  | 117 | 59.491
|  | 120 | 60.871
|  | 123 | 62.404
|  | 126 | 63.784
|  | 129 | 65.317
|  | 132 | 66.697
|  | 135 | 68.231
|  | 138 | 69.457
|  | 141 | 70.991
|  | 144 | 72.524
|  | 147 | 73.904
|  | 150 | 75.284
|  | 153 | 76.817
|  | 156 | 78.197
|  | 159 | 79.73
|  | 162 | 81.11
|  | 165 | 82.644
|  | 168 | 84.177
|  | 171 | 85.71
|  | 174 | 87.09
|  | 177 | 88.624
|  | 180 | 90.004
|  | 183 | 91.537
|  | 186 | 92.917
|  | 189 | 94.45
|  | 192 | 95.83
|  | 195 | 97.21
|  | 198 | 98.743
| 2 | 0 | 1.225
|  | 3 | 2.912
|  | 6 | 4.598
|  | 9 | 6.285
|  | 12 | 7.971
|  | 15 | 9.505
|  | 18 | 11.038
|  | 21 | 12.571
|  | 24 | 14.258
|  | 27 | 15.638
|  | 30 | 17.171
|  | 33 | 18.705
|  | 36 | 20.085
|  | 39 | 21.618
|  | 42 | 23.151
|  | 45 | 24.685
|  | 48 | 26.065
|  | 51 | 27.598
|  | 54 | 28.978
|  | 57 | 30.511
|  | 60 | 32.044
|  | 63 | 33.424
|  | 66 | 34.958
|  | 69 | 36.184
|  | 72 | 37.718
|  | 75 | 39.098
|  | 78 | 40.631
|  | 81 | 42.011
|  | 84 | 43.544
|  | 87 | 44.924
|  | 90 | 46.458
|  | 93 | 47.838
|  | 96 | 49.371
|  | 99 | 50.751
|  | 102 | 52.131
|  | 105 | 53.664
|  | 108 | 55.197
|  | 111 | 56.577
|  | 114 | 57.957
|  | 117 | 59.491
|  | 120 | 61.024
|  | 123 | 62.404
|  | 126 | 63.937
|  | 129 | 65.164
|  | 132 | 66.544
|  | 135 | 68.077
|  | 138 | 69.457
|  | 141 | 70.991
|  | 144 | 72.371
|  | 147 | 73.904
|  | 150 | 75.284
|  | 153 | 76.817
|  | 156 | 78.197
|  | 159 | 79.577
|  | 162 | 81.11
|  | 165 | 82.644
|  | 168 | 84.024
|  | 171 | 85.404
|  | 174 | 86.937
|  | 177 | 88.47
|  | 180 | 89.85
|  | 183 | 91.384
|  | 186 | 92.917
|  | 189 | 94.297
|  | 192 | 95.83
|  | 195 | 97.21
|  | 198 | 98.743
| 3 | 0 | -0.002
|  | 3 | 1.685
|  | 6 | 3.678
|  | 9 | 5.365
|  | 12 | 7.051
|  | 15 | 8.891
|  | 18 | 10.578
|  | 21 | 12.111
|  | 24 | 13.798
|  | 27 | 15.331
|  | 30 | 16.711
|  | 33 | 18.245
|  | 36 | 19.931
|  | 39 | 21.311
|  | 42 | 22.845
|  | 45 | 24.378
|  | 48 | 25.911
|  | 51 | 27.291
|  | 54 | 28.824
|  | 57 | 30.358
|  | 60 | 31.891
|  | 63 | 33.271
|  | 66 | 34.804
|  | 69 | 36.184
|  | 72 | 37.564
|  | 75 | 38.944
|  | 78 | 40.478
|  | 81 | 42.011
|  | 84 | 43.391
|  | 87 | 44.924
|  | 90 | 46.304
|  | 93 | 47.684
|  | 96 | 49.217
|  | 99 | 50.751
|  | 102 | 52.131
|  | 105 | 53.664
|  | 108 | 55.044
|  | 111 | 56.424
|  | 114 | 57.804
|  | 117 | 59.337
|  | 120 | 60.717
|  | 123 | 62.251
|  | 126 | 63.631
|  | 129 | 65.011
|  | 132 | 66.544
|  | 135 | 67.924
|  | 138 | 69.457
|  | 141 | 70.991
|  | 144 | 72.371
|  | 147 | 73.904
|  | 150 | 75.284
|  | 153 | 76.664
|  | 156 | 78.197
|  | 159 | 79.577
|  | 162 | 81.11
|  | 165 | 82.644
|  | 168 | 84.024
|  | 171 | 85.25
|  | 174 | 86.784
|  | 177 | 88.317
|  | 180 | 89.697
|  | 183 | 90.924
|  | 186 | 92.457
|  | 189 | 93.837
|  | 192 | 95.217
|  | 195 | 96.75
|  | 198 | 98.283
CMVN | 1 | 0 | 2.912
|  | 3 | 4.751
|  | 6 | 6.438
|  | 9 | 8.278
|  | 12 | 9.965
|  | 15 | 11.651
|  | 18 | 13.338
|  | 21 | 15.178
|  | 24 | 16.711
|  | 27 | 18.398
|  | 30 | 20.085
|  | 33 | 21.771
|  | 36 | 23.458
|  | 39 | 25.145
|  | 42 | 26.831
|  | 45 | 28.518
|  | 48 | 30.204
|  | 51 | 31.738
|  | 54 | 33.424
|  | 57 | 34.958
|  | 60 | 36.491
|  | 63 | 38.178
|  | 66 | 39.864
|  | 69 | 41.551
|  | 72 | 43.084
|  | 75 | 44.771
|  | 78 | 46.304
|  | 81 | 47.991
|  | 84 | 49.677
|  | 87 | 51.211
|  | 90 | 52.744
|  | 93 | 54.431
|  | 96 | 55.964
|  | 99 | 57.651
|  | 102 | 59.337
|  | 105 | 61.024
|  | 108 | 62.711
|  | 111 | 64.397
|  | 114 | 65.931
|  | 117 | 67.617
|  | 120 | 69.151
|  | 123 | 70.684
|  | 126 | 72.371
|  | 129 | 74.057
|  | 132 | 75.591
|  | 135 | 77.43
|  | 138 | 79.117
|  | 141 | 80.804
|  | 144 | 82.49
|  | 147 | 84.177
|  | 150 | 85.864
|  | 153 | 87.397
|  | 156 | 89.084
|  | 159 | 90.617
|  | 162 | 92.15
|  | 165 | 93.837
|  | 168 | 95.37
|  | 171 | 97.057
|  | 174 | 99.05
|  | 177 | 100.737
|  | 180 | 102.423
|  | 183 | 103.957
|  | 186 | 105.643
|  | 189 | 107.33
|  | 192 | 109.017
|  | 195 | 110.55
|  | 198 | 112.083
| 2 | 0 | -0.002
|  | 3 | 1.992
|  | 6 | 4.138
|  | 9 | 6.131
|  | 12 | 8.278
|  | 15 | 10.118
|  | 18 | 12.111
|  | 21 | 14.105
|  | 24 | 15.945
|  | 27 | 17.631
|  | 30 | 19.471
|  | 33 | 21.311
|  | 36 | 22.998
|  | 39 | 24.685
|  | 42 | 26.371
|  | 45 | 28.211
|  | 48 | 29.898
|  | 51 | 31.584
|  | 54 | 33.424
|  | 57 | 35.111
|  | 60 | 36.644
|  | 63 | 38.331
|  | 66 | 40.018
|  | 69 | 41.704
|  | 72 | 43.391
|  | 75 | 44.924
|  | 78 | 46.611
|  | 81 | 48.298
|  | 84 | 49.831
|  | 87 | 51.518
|  | 90 | 53.204
|  | 93 | 54.891
|  | 96 | 56.424
|  | 99 | 58.111
|  | 102 | 59.797
|  | 105 | 61.484
|  | 108 | 63.171
|  | 111 | 64.857
|  | 114 | 66.391
|  | 117 | 68.077
|  | 120 | 69.764
|  | 123 | 71.451
|  | 126 | 73.137
|  | 129 | 74.671
|  | 132 | 76.204
|  | 135 | 77.891
|  | 138 | 79.577
|  | 141 | 81.264
|  | 144 | 82.95
|  | 147 | 84.637
|  | 150 | 86.324
|  | 153 | 88.01
|  | 156 | 89.697
|  | 159 | 91.23
|  | 162 | 92.917
|  | 165 | 94.604
|  | 168 | 96.137
|  | 171 | 97.823
|  | 174 | 99.51
|  | 177 | 101.197
|  | 180 | 102.883
|  | 183 | 104.57
|  | 186 | 106.257
|  | 189 | 107.943
|  | 192 | 109.783
|  | 195 | 111.47
|  | 198 | 113.157
| 3 | 0 | 0.612
|  | 3 | 2.605
|  | 6 | 4.751
|  | 9 | 6.745
|  | 12 | 8.738
|  | 15 | 10.578
|  | 18 | 12.571
|  | 21 | 14.411
|  | 24 | 16.098
|  | 27 | 17.938
|  | 30 | 19.625
|  | 33 | 21.465
|  | 36 | 23.151
|  | 39 | 24.991
|  | 42 | 26.524
|  | 45 | 28.365
|  | 48 | 30.051
|  | 51 | 31.584
|  | 54 | 33.424
|  | 57 | 34.958
|  | 60 | 36.644
|  | 63 | 38.331
|  | 66 | 40.018
|  | 69 | 41.704
|  | 72 | 43.391
|  | 75 | 45.078
|  | 78 | 46.764
|  | 81 | 48.451
|  | 84 | 50.138
|  | 87 | 51.824
|  | 90 | 53.511
|  | 93 | 55.044
|  | 96 | 56.577
|  | 99 | 58.264
|  | 102 | 59.951
|  | 105 | 61.637
|  | 108 | 63.324
|  | 111 | 64.857
|  | 114 | 66.391
|  | 117 | 68.077
|  | 120 | 69.764
|  | 123 | 71.451
|  | 126 | 73.137
|  | 129 | 74.824
|  | 132 | 76.51
|  | 135 | 78.044
|  | 138 | 79.884
|  | 141 | 81.57
|  | 144 | 83.257
|  | 147 | 85.097
|  | 150 | 86.63
|  | 153 | 88.317
|  | 156 | 90.004
|  | 159 | 91.69
|  | 162 | 93.377
|  | 165 | 95.064
|  | 168 | 96.75
|  | 171 | 98.437
|  | 174 | 100.124
|  | 177 | 101.963
|  | 180 | 103.65
|  | 183 | 105.337
|  | 186 | 107.023
|  | 189 | 108.557
|  | 192 | 110.397
|  | 195 | 112.083
|  | 198 | 113.617
FKS | 1 | 0 | 2.605
|  | 3 | 3.985
|  | 6 | 5.518
|  | 9 | 7.051
|  | 12 | 8.585
|  | 15 | 9.965
|  | 18 | 11.498
|  | 21 | 12.878
|  | 24 | 14.411
|  | 27 | 15.791
|  | 30 | 17.171
|  | 33 | 18.551
|  | 36 | 20.085
|  | 39 | 21.465
|  | 42 | 22.998
|  | 45 | 24.378
|  | 48 | 25.758
|  | 51 | 27.138
|  | 54 | 28.518
|  | 57 | 30.051
|  | 60 | 31.431
|  | 63 | 32.811
|  | 66 | 34.191
|  | 69 | 35.571
|  | 72 | 36.951
|  | 75 | 38.331
|  | 78 | 39.711
|  | 81 | 41.091
|  | 84 | 42.624
|  | 87 | 44.004
|  | 90 | 45.538
|  | 93 | 46.764
|  | 96 | 48.298
|  | 99 | 49.677
|  | 102 | 51.057
|  | 105 | 52.437
|  | 108 | 53.971
|  | 111 | 55.197
|  | 114 | 56.577
|  | 117 | 57.957
|  | 120 | 59.797
|  | 123 | 61.331
|  | 126 | 62.711
|  | 129 | 64.244
|  | 132 | 65.624
|  | 135 | 67.004
|  | 138 | 68.384
|  | 141 | 69.917
|  | 144 | 71.297
|  | 147 | 72.677
|  | 150 | 74.21
|  | 153 | 75.437
|  | 156 | 76.97
|  | 159 | 78.504
|  | 162 | 79.884
|  | 165 | 81.264
|  | 168 | 82.644
|  | 171 | 84.177
|  | 174 | 85.557
|  | 177 | 87.09
|  | 180 | 88.47
|  | 183 | 89.85
|  | 186 | 91.23
|  | 189 | 92.764
|  | 192 | 94.297
|  | 195 | 95.524
|  | 198 | 97.057
| 2 | 0 | 1.072
|  | 3 | 2.758
|  | 6 | 4.445
|  | 9 | 6.131
|  | 12 | 7.665
|  | 15 | 9.198
|  | 18 | 10.885
|  | 21 | 12.418
|  | 24 | 13.951
|  | 27 | 15.485
|  | 30 | 16.865
|  | 33 | 18.398
|  | 36 | 19.931
|  | 39 | 21.311
|  | 42 | 22.845
|  | 45 | 24.224
|  | 48 | 25.758
|  | 51 | 27.138
|  | 54 | 28.671
|  | 57 | 30.051
|  | 60 | 31.431
|  | 63 | 32.964
|  | 66 | 34.498
|  | 69 | 35.724
|  | 72 | 37.258
|  | 75 | 38.638
|  | 78 | 40.018
|  | 81 | 41.551
|  | 84 | 42.931
|  | 87 | 44.311
|  | 90 | 45.844
|  | 93 | 47.224
|  | 96 | 48.604
|  | 99 | 49.984
|  | 102 | 51.364
|  | 105 | 52.898
|  | 108 | 54.277
|  | 111 | 55.504
|  | 114 | 57.037
|  | 117 | 58.417
|  | 120 | 59.951
|  | 123 | 61.331
|  | 126 | 62.864
|  | 129 | 64.244
|  | 132 | 65.471
|  | 135 | 67.004
|  | 138 | 68.384
|  | 141 | 69.764
|  | 144 | 71.297
|  | 147 | 72.677
|  | 150 | 74.057
|  | 153 | 75.437
|  | 156 | 76.817
|  | 159 | 78.351
|  | 162 | 79.73
|  | 165 | 81.11
|  | 168 | 82.644
|  | 171 | 84.024
|  | 174 | 85.404
|  | 177 | 86.784
|  | 180 | 88.317
|  | 183 | 89.697
|  | 186 | 91.077
|  | 189 | 92.61
|  | 192 | 93.99
|  | 195 | 95.37
|  | 198 | 96.75
| 3 | 0 | -0.768
|  | 3 | 1.225
|  | 6 | 3.065
|  | 9 | 5.058
|  | 12 | 6.745
|  | 15 | 8.431
|  | 18 | 10.118
|  | 21 | 11.805
|  | 24 | 13.338
|  | 27 | 15.025
|  | 30 | 16.405
|  | 33 | 17.938
|  | 36 | 19.471
|  | 39 | 21.005
|  | 42 | 22.538
|  | 45 | 24.071
|  | 48 | 25.604
|  | 51 | 26.985
|  | 54 | 28.518
|  | 57 | 30.051
|  | 60 | 31.431
|  | 63 | 32.964
|  | 66 | 34.344
|  | 69 | 35.724
|  | 72 | 37.104
|  | 75 | 38.484
|  | 78 | 40.018
|  | 81 | 41.398
|  | 84 | 42.778
|  | 87 | 44.158
|  | 90 | 45.538
|  | 93 | 47.071
|  | 96 | 48.451
|  | 99 | 49.984
|  | 102 | 51.364
|  | 105 | 52.898
|  | 108 | 54.277
|  | 111 | 55.657
|  | 114 | 57.037
|  | 117 | 58.417
|  | 120 | 59.797
|  | 123 | 61.177
|  | 126 | 62.711
|  | 129 | 63.937
|  | 132 | 65.317
|  | 135 | 66.697
|  | 138 | 68.231
|  | 141 | 69.611
|  | 144 | 71.144
|  | 147 | 72.677
|  | 150 | 74.21
|  | 153 | 75.437
|  | 156 | 76.817
|  | 159 | 78.197
|  | 162 | 79.577
|  | 165 | 81.11
|  | 168 | 82.49
|  | 171 | 83.87
|  | 174 | 85.404
|  | 177 | 86.784
|  | 180 | 88.317
|  | 183 | 89.544
|  | 186 | 91.077
|  | 189 | 92.457
|  | 192 | 93.99
|  | 195 | 95.217
|  | 198 | 96.75
FKD | 1 | 0 | 3.525
|  | 3 | 5.825
|  | 6 | 7.971
|  | 9 | 10.118
|  | 12 | 12.111
|  | 15 | 14.258
|  | 18 | 16.251
|  | 21 | 18.398
|  | 24 | 20.545
|  | 27 | 22.538
|  | 30 | 24.685
|  | 33 | 26.678
|  | 36 | 28.824
|  | 39 | 30.818
|  | 42 | 32.964
|  | 45 | 34.958
|  | 48 | 37.104
|  | 51 | 38.944
|  | 54 | 41.244
|  | 57 | 43.084
|  | 60 | 45.078
|  | 63 | 47.071
|  | 66 | 49.371
|  | 69 | 51.211
|  | 72 | 53.358
|  | 75 | 55.197
|  | 78 | 57.651
|  | 81 | 60.257
|  | 84 | 61.331
|  | 87 | 63.171
|  | 90 | 65.471
|  | 93 | 67.464
|  | 96 | 70.071
|  | 99 | 72.371
|  | 102 | 73.75
|  | 105 | 75.437
|  | 108 | 77.737
|  | 111 | 79.884
|  | 114 | 81.877
|  | 117 | 84.024
|  | 120 | 86.477
|  | 123 | 87.857
|  | 126 | 89.85
|  | 129 | 91.997
|  | 132 | 94.144
|  | 135 | 96.137
|  | 138 | 97.977
|  | 141 | 99.97
|  | 144 | 102.117
|  | 147 | 104.11
|  | 150 | 106.257
|  | 153 | 108.557
|  | 156 | 110.703
|  | 159 | 112.697
|  | 162 | 114.843
|  | 165 | 116.683
|  | 168 | 118.983
|  | 171 | 121.283
|  | 174 | 122.97
|  | 177 | 124.81
|  | 180 | 127.57
|  | 183 | 129.256
|  | 186 | 130.943
|  | 189 | 132.63
|  | 192 | 135.236
|  | 195 | 136.616
|  | 198 | 139.07
| 2 | 0 | -0.002
|  | 3 | 2.605
|  | 6 | 5.365
|  | 9 | 8.125
|  | 12 | 10.578
|  | 15 | 12.878
|  | 18 | 15.331
|  | 21 | 17.631
|  | 24 | 19.778
|  | 27 | 22.078
|  | 30 | 24.224
|  | 33 | 26.371
|  | 36 | 28.518
|  | 39 | 30.665
|  | 42 | 32.658
|  | 45 | 34.804
|  | 48 | 36.798
|  | 51 | 38.638
|  | 54 | 40.784
|  | 57 | 42.931
|  | 60 | 44.924
|  | 63 | 47.224
|  | 66 | 49.064
|  | 69 | 51.211
|  | 72 | 53.358
|  | 75 | 55.351
|  | 78 | 57.344
|  | 81 | 59.337
|  | 84 | 61.177
|  | 87 | 63.631
|  | 90 | 65.164
|  | 93 | 67.004
|  | 96 | 69.304
|  | 99 | 71.911
|  | 102 | 73.597
|  | 105 | 75.437
|  | 108 | 78.044
|  | 111 | 79.73
|  | 114 | 81.264
|  | 117 | 83.41
|  | 120 | 86.017
|  | 123 | 87.397
|  | 126 | 90.31
|  | 129 | 92.304
|  | 132 | 93.837
|  | 135 | 95.83
|  | 138 | 98.283
|  | 141 | 99.97
|  | 144 | 102.73
|  | 147 | 104.417
|  | 150 | 105.797
|  | 153 | 108.403
|  | 156 | 110.243
|  | 159 | 111.93
|  | 162 | 114.383
|  | 165 | 115.61
|  | 168 | 117.91
|  | 171 | 120.977
|  | 174 | 122.97
|  | 177 | 124.35
|  | 180 | 126.956
|  | 183 | 128.643
|  | 186 | 130.636
|  | 189 | 132.936
|  | 192 | 134.93
|  | 195 | 136.463
|  | 198 | 138.303
| 3 | 0 | 2.605
|  | 3 | 4.905
|  | 6 | 7.205
|  | 9 | 9.505
|  | 12 | 11.805
|  | 15 | 13.951
|  | 18 | 15.945
|  | 21 | 18.091
|  | 24 | 20.391
|  | 27 | 22.385
|  | 30 | 24.685
|  | 33 | 26.678
|  | 36 | 28.671
|  | 39 | 30.665
|  | 42 | 32.964
|  | 45 | 34.958
|  | 48 | 36.798
|  | 51 | 38.944
|  | 54 | 40.938
|  | 57 | 42.931
|  | 60 | 45.078
|  | 63 | 47.071
|  | 66 | 49.064
|  | 69 | 51.211
|  | 72 | 53.204
|  | 75 | 55.044
|  | 78 | 57.037
|  | 81 | 59.491
|  | 84 | 61.331
|  | 87 | 63.171
|  | 90 | 65.011
|  | 93 | 67.617
|  | 96 | 69.304
|  | 99 | 71.451
|  | 102 | 73.75
|  | 105 | 75.437
|  | 108 | 77.43
|  | 111 | 79.73
|  | 114 | 81.57
|  | 117 | 83.87
|  | 120 | 85.71
|  | 123 | 87.704
|  | 126 | 90.157
|  | 129 | 91.69
|  | 132 | 93.684
|  | 135 | 95.984
|  | 138 | 98.283
|  | 141 | 99.817
|  | 144 | 102.117
|  | 147 | 104.417
|  | 150 | 106.103
|  | 153 | 108.25
|  | 156 | 110.703
|  | 159 | 112.697
|  | 162 | 114.537
|  | 165 | 116.683
|  | 168 | 118.37
|  | 171 | 120.363
|  | 174 | 122.203
|  | 177 | 124.35
|  | 180 | 126.496
|  | 183 | 128.03
|  | 186 | 130.176
|  | 189 | 132.17
|  | 192 | 133.856
|  | 195 | 136.003
|  | 198 | 138.15
Fuji-CEM-10 | 1 | 0 | 3.218
|  | 3 | 5.211
|  | 6 | 7.205
|  | 9 | 9.045
|  | 12 | 10.885
|  | 15 | 12.725
|  | 18 | 14.718
|  | 21 | 16.558
|  | 24 | 18.398
|  | 27 | 20.238
|  | 30 | 22.078
|  | 33 | 23.918
|  | 36 | 25.758
|  | 39 | 27.598
|  | 42 | 29.438
|  | 45 | 31.124
|  | 48 | 33.118
|  | 51 | 34.804
|  | 54 | 36.491
|  | 57 | 38.331
|  | 60 | 40.171
|  | 63 | 42.011
|  | 66 | 43.851
|  | 69 | 45.538
|  | 72 | 47.378
|  | 75 | 49.217
|  | 78 | 50.904
|  | 81 | 52.744
|  | 84 | 54.584
|  | 87 | 56.117
|  | 90 | 57.957
|  | 93 | 59.797
|  | 96 | 61.484
|  | 99 | 63.324
|  | 102 | 65.011
|  | 105 | 66.851
|  | 108 | 68.691
|  | 111 | 70.531
|  | 114 | 72.371
|  | 117 | 74.21
|  | 120 | 75.897
|  | 123 | 77.737
|  | 126 | 79.577
|  | 129 | 81.264
|  | 132 | 83.104
|  | 135 | 84.79
|  | 138 | 86.63
|  | 141 | 88.47
|  | 144 | 90.157
|  | 147 | 91.844
|  | 150 | 93.53
|  | 153 | 95.37
|  | 156 | 97.21
|  | 159 | 99.05
|  | 162 | 100.89
|  | 165 | 102.883
|  | 168 | 104.57
|  | 171 | 106.41
|  | 174 | 108.25
|  | 177 | 109.937
|  | 180 | 111.777
|  | 183 | 113.617
|  | 186 | 115.303
|  | 189 | 116.99
|  | 192 | 118.677
|  | 195 | 120.21
|  | 198 | 122.05
| 2 | 0 | 3.065
|  | 3 | 5.058
|  | 6 | 6.898
|  | 9 | 8.891
|  | 12 | 10.885
|  | 15 | 12.725
|  | 18 | 14.565
|  | 21 | 16.251
|  | 24 | 18.245
|  | 27 | 20.085
|  | 30 | 21.925
|  | 33 | 23.765
|  | 36 | 25.604
|  | 39 | 27.291
|  | 42 | 29.131
|  | 45 | 30.971
|  | 48 | 32.811
|  | 51 | 34.651
|  | 54 | 36.338
|  | 57 | 38.178
|  | 60 | 40.018
|  | 63 | 41.704
|  | 66 | 43.544
|  | 69 | 45.384
|  | 72 | 47.071
|  | 75 | 48.911
|  | 78 | 50.597
|  | 81 | 52.437
|  | 84 | 54.277
|  | 87 | 55.964
|  | 90 | 57.804
|  | 93 | 59.644
|  | 96 | 61.484
|  | 99 | 63.171
|  | 102 | 65.011
|  | 105 | 66.697
|  | 108 | 68.384
|  | 111 | 70.071
|  | 114 | 71.911
|  | 117 | 73.75
|  | 120 | 75.437
|  | 123 | 77.43
|  | 126 | 79.117
|  | 129 | 81.11
|  | 132 | 82.797
|  | 135 | 84.637
|  | 138 | 86.477
|  | 141 | 88.164
|  | 144 | 90.004
|  | 147 | 91.844
|  | 150 | 93.53
|  | 153 | 95.217
|  | 156 | 96.75
|  | 159 | 98.59
|  | 162 | 100.43
|  | 165 | 102.27
|  | 168 | 104.11
|  | 171 | 105.797
|  | 174 | 107.79
|  | 177 | 109.63
|  | 180 | 111.47
|  | 183 | 113.31
|  | 186 | 114.843
|  | 189 | 116.683
|  | 192 | 118.523
|  | 195 | 120.363
|  | 198 | 122.05
| 3 | 0 | -0.768
|  | 3 | 1.532
|  | 6 | 3.985
|  | 9 | 6.285
|  | 12 | 8.431
|  | 15 | 10.731
|  | 18 | 12.878
|  | 21 | 15.025
|  | 24 | 16.865
|  | 27 | 19.011
|  | 30 | 21.005
|  | 33 | 22.998
|  | 36 | 24.991
|  | 39 | 26.831
|  | 42 | 28.671
|  | 45 | 30.665
|  | 48 | 32.504
|  | 51 | 34.344
|  | 54 | 36.031
|  | 57 | 37.871
|  | 60 | 39.711
|  | 63 | 41.551
|  | 66 | 43.391
|  | 69 | 45.231
|  | 72 | 46.918
|  | 75 | 48.758
|  | 78 | 50.597
|  | 81 | 52.437
|  | 84 | 54.277
|  | 87 | 55.964
|  | 90 | 57.804
|  | 93 | 59.644
|  | 96 | 61.331
|  | 99 | 63.171
|  | 102 | 64.857
|  | 105 | 66.697
|  | 108 | 68.384
|  | 111 | 70.224
|  | 114 | 72.064
|  | 117 | 73.904
|  | 120 | 75.591
|  | 123 | 77.277
|  | 126 | 79.117
|  | 129 | 80.957
|  | 132 | 82.797
|  | 135 | 84.637
|  | 138 | 86.17
|  | 141 | 88.01
|  | 144 | 89.85
|  | 147 | 91.537
|  | 150 | 93.377
|  | 153 | 94.91
|  | 156 | 96.75
|  | 159 | 98.59
|  | 162 | 100.43
|  | 165 | 102.27
|  | 168 | 103.957
|  | 171 | 105.797
|  | 174 | 107.637
|  | 177 | 109.477
|  | 180 | 111.317
|  | 183 | 113.003
|  | 186 | 114.69
|  | 189 | 116.683
|  | 192 | 118.677
|  | 195 | 120.517
|  | 198 | 122.203
Fuji-CEM-12 | 1 | 0 | 2.298
|  | 3 | 3.525
|  | 6 | 4.751
|  | 9 | 6.131
|  | 12 | 7.205
|  | 15 | 8.431
|  | 18 | 9.658
|  | 21 | 10.885
|  | 24 | 12.111
|  | 27 | 13.338
|  | 30 | 14.565
|  | 33 | 15.791
|  | 36 | 16.865
|  | 39 | 18.091
|  | 42 | 19.165
|  | 45 | 20.391
|  | 48 | 21.618
|  | 51 | 22.845
|  | 54 | 24.071
|  | 57 | 25.298
|  | 60 | 26.371
|  | 63 | 27.445
|  | 66 | 28.824
|  | 69 | 29.898
|  | 72 | 31.124
|  | 75 | 32.351
|  | 78 | 33.578
|  | 81 | 34.804
|  | 84 | 35.878
|  | 87 | 36.951
|  | 90 | 38.331
|  | 93 | 39.404
|  | 96 | 40.631
|  | 99 | 41.858
|  | 102 | 42.931
|  | 105 | 44.158
|  | 108 | 45.384
|  | 111 | 46.458
|  | 114 | 47.684
|  | 117 | 48.911
|  | 120 | 50.138
|  | 123 | 51.364
|  | 126 | 52.591
|  | 129 | 53.817
|  | 132 | 55.044
|  | 135 | 56.117
|  | 138 | 57.344
|  | 141 | 58.571
|  | 144 | 59.644
|  | 147 | 60.871
|  | 150 | 61.944
|  | 153 | 63.171
|  | 156 | 64.397
|  | 159 | 65.471
|  | 162 | 66.697
|  | 165 | 67.924
|  | 168 | 69.151
|  | 171 | 70.224
|  | 174 | 71.451
|  | 177 | 72.677
|  | 180 | 73.75
|  | 183 | 74.824
|  | 186 | 75.897
|  | 189 | 77.124
|  | 192 | 78.351
|  | 195 | 79.577
|  | 198 | 80.804
| 2 | 0 | 0.152
|  | 3 | 1.685
|  | 6 | 3.218
|  | 9 | 4.751
|  | 12 | 6.131
|  | 15 | 7.665
|  | 18 | 8.891
|  | 21 | 10.271
|  | 24 | 11.651
|  | 27 | 12.878
|  | 30 | 14.105
|  | 33 | 15.485
|  | 36 | 16.558
|  | 39 | 17.785
|  | 42 | 19.011
|  | 45 | 20.238
|  | 48 | 21.465
|  | 51 | 22.691
|  | 54 | 23.918
|  | 57 | 25.145
|  | 60 | 26.218
|  | 63 | 27.445
|  | 66 | 28.671
|  | 69 | 29.898
|  | 72 | 31.124
|  | 75 | 32.351
|  | 78 | 33.424
|  | 81 | 34.651
|  | 84 | 35.724
|  | 87 | 36.951
|  | 90 | 38.178
|  | 93 | 39.404
|  | 96 | 40.631
|  | 99 | 41.858
|  | 102 | 43.084
|  | 105 | 44.158
|  | 108 | 45.384
|  | 111 | 46.458
|  | 114 | 47.684
|  | 117 | 48.911
|  | 120 | 50.138
|  | 123 | 51.364
|  | 126 | 52.437
|  | 129 | 53.664
|  | 132 | 54.891
|  | 135 | 55.964
|  | 138 | 57.191
|  | 141 | 58.264
|  | 144 | 59.491
|  | 147 | 60.717
|  | 150 | 61.944
|  | 153 | 63.171
|  | 156 | 64.397
|  | 159 | 65.317
|  | 162 | 66.544
|  | 165 | 67.771
|  | 168 | 68.997
|  | 171 | 70.071
|  | 174 | 71.297
|  | 177 | 72.524
|  | 180 | 73.75
|  | 183 | 74.824
|  | 186 | 76.05
|  | 189 | 77.277
|  | 192 | 78.351
|  | 195 | 79.577
|  | 198 | 80.804
| 3 | 0 | 0.458
|  | 3 | 1.992
|  | 6 | 3.371
|  | 9 | 4.905
|  | 12 | 6.285
|  | 15 | 7.665
|  | 18 | 8.891
|  | 21 | 10.271
|  | 24 | 11.651
|  | 27 | 12.878
|  | 30 | 14.105
|  | 33 | 15.485
|  | 36 | 16.405
|  | 39 | 17.785
|  | 42 | 19.011
|  | 45 | 20.238
|  | 48 | 21.465
|  | 51 | 22.691
|  | 54 | 23.918
|  | 57 | 25.145
|  | 60 | 26.218
|  | 63 | 27.445
|  | 66 | 28.671
|  | 69 | 29.898
|  | 72 | 30.971
|  | 75 | 32.198
|  | 78 | 33.424
|  | 81 | 34.651
|  | 84 | 35.724
|  | 87 | 36.798
|  | 90 | 38.024
|  | 93 | 39.251
|  | 96 | 40.478
|  | 99 | 41.704
|  | 102 | 42.931
|  | 105 | 44.158
|  | 108 | 45.384
|  | 111 | 46.458
|  | 114 | 47.684
|  | 117 | 48.911
|  | 120 | 50.138
|  | 123 | 51.211
|  | 126 | 52.437
|  | 129 | 53.664
|  | 132 | 54.891
|  | 135 | 55.811
|  | 138 | 57.037
|  | 141 | 58.264
|  | 144 | 59.337
|  | 147 | 60.564
|  | 150 | 61.791
|  | 153 | 63.017
|  | 156 | 64.397
|  | 159 | 65.317
|  | 162 | 66.544
|  | 165 | 67.617
|  | 168 | 68.844
|  | 171 | 70.071
|  | 174 | 71.297
|  | 177 | 72.371
|  | 180 | 73.597
|  | 183 | 74.671
|  | 186 | 75.897
|  | 189 | 76.97
|  | 192 | 78.197
|  | 195 | 79.424
|  | 198 | 80.65