## EIS
membrane under investigation | trial | freq | Z1 | Z2
|  | [Hz] | [ohm] | [ohm]
blank | 1 | 110000 | 0.39 | -0.5
|  | 89100 | 0.49 | -0.6
|  | 72160 | 0.65 | -0.67
|  | 58450 | 0.84 | -0.68
|  | 47340 | 1.04 | -0.61
|  | 38350 | 1.16 | -0.46
|  | 31060 | 1.17 | -0.33
|  | 25160 | 1.17 | -0.27
|  | 20380 | 1.17 | -0.24
|  | 16500 | 1.21 | -0.19
|  | 13370 | 1.24 | -0.14
|  | 10830 | 1.24 | -0.09
|  | 8769 | 1.23 | -0.06
|  | 7103 | 1.21 | -0.04
|  | 5753 | 1.21 | -0.03
|  | 4660 | 1.2 | -0.02
|  | 3774 | 1.19 | -0.02
|  | 3057 | 1.19 | -0.01
|  | 2476 | 1.19 | -0.01
|  | 2005 | 1.18 | -0.01
|  | 1624 | 1.18 | 0
|  | 1316 | 1.18 | 0
|  | 1066 | 1.18 | 0
|  | 863.1 | 1.18 | 0
|  | 699.1 | 1.18 | 0
|  | 566.2 | 1.18 | 0
|  | 458.6 | 1.18 | 0
|  | 371.5 | 1.18 | 0
|  | 300.9 | 1.18 | 0
|  | 243.7 | 1.18 | 0
|  | 197.4 | 1.18 | 0
|  | 159.9 | 1.18 | 0
|  | 129.5 | 1.18 | 0
|  | 104.9 | 1.18 | 0
|  | 84.95 | 1.14 | 0
|  | 68.81 | 1.14 | 0
|  | 55.73 | 1.14 | 0
|  | 45.14 | 1.14 | 0
|  | 36.56 | 1.14 | 0
|  | 29.61 | 1.14 | 0
|  | 23.99 | 1.14 | 0
|  | 19.43 | 1.15 | 0
|  | 15.74 | 1.15 | 0
|  | 12.74 | 1.16 | 0
|  | 10.32 | 1.16 | 0
|  | 8.36 | 1.16 | 0
|  | 6.77 | 1.17 | 0
|  | 5.49 | 1.17 | 0
|  | 4.44 | 1.17 | 0
|  | 3.6 | 1.17 | 0
|  | 2.92 | 1.16 | 0
|  | 2.36 | 1.17 | 0
|  | 1.91 | 1.17 | 0
|  | 1.61 | 1.17 | 0
|  | 1.2 | 1.17 | 0
|  | 1.1 | 1.17 | 0
|  | 0.9 | 1.17 | 0
|  | 0.67 | 1.18 | 0
|  | 0.54 | 1.18 | 0
|  | 0.44 | 1.18 | 0.01
|  | 0.35 | 1.18 | 0
|  | 0.29 | 1.14 | 0
|  | 0.23 | 1.15 | 0
|  | 0.19 | 1.17 | 0
|  | 0.15 | 1.18 | 0
|  | 0.12 | 1.15 | 0
|  | 0.1 | 1.18 | 0
| 2 | 110000 | 0.38 | -0.51
|  | 89100 | 0.49 | -0.6
|  | 72160 | 0.65 | -0.67
|  | 58450 | 0.85 | -0.68
|  | 47340 | 1.05 | -0.6
|  | 38350 | 1.17 | -0.45
|  | 31060 | 1.18 | -0.31
|  | 25160 | 1.16 | -0.26
|  | 20380 | 1.16 | -0.23
|  | 16500 | 1.2 | -0.19
|  | 13370 | 1.21 | -0.14
|  | 10830 | 1.22 | -0.09
|  | 8769 | 1.21 | -0.06
|  | 7103 | 1.2 | -0.04
|  | 5753 | 1.2 | -0.03
|  | 4660 | 1.19 | -0.02
|  | 3774 | 1.17 | -0.01
|  | 3057 | 1.17 | -0.01
|  | 2476 | 1.18 | -0.01
|  | 2005 | 1.18 | -0.01
|  | 1624 | 1.18 | 0
|  | 1316 | 1.18 | 0
|  | 1066 | 1.18 | 0
|  | 863.1 | 1.18 | 0
|  | 699.1 | 1.18 | 0
|  | 566.2 | 1.18 | 0
|  | 458.6 | 1.18 | 0
|  | 371.5 | 1.18 | 0
|  | 300.9 | 1.18 | 0
|  | 243.7 | 1.18 | 0
|  | 197.4 | 1.18 | 0
|  | 159.9 | 1.18 | 0
|  | 129.5 | 1.18 | 0
|  | 104.9 | 1.18 | 0
|  | 84.95 | 1.18 | 0
|  | 68.81 | 1.18 | 0
|  | 55.73 | 1.18 | 0
|  | 45.14 | 1.18 | 0
|  | 36.56 | 1.18 | 0
|  | 29.61 | 1.17 | 0
|  | 23.99 | 1.18 | 0
|  | 19.43 | 1.18 | 0
|  | 15.74 | 1.18 | 0
|  | 12.74 | 1.17 | 0
|  | 10.32 | 1.17 | 0
|  | 8.36 | 1.15 | 0
|  | 6.77 | 1.14 | 0
|  | 5.49 | 1.14 | 0
|  | 4.44 | 1.14 | 0
|  | 3.6 | 1.14 | 0
|  | 2.92 | 1.14 | 0
|  | 2.36 | 1.14 | 0
|  | 1.91 | 1.15 | 0
|  | 1.61 | 1.16 | 0
|  | 1.2 | 1.17 | 0
|  | 1.1 | 1.18 | 0
|  | 0.9 | 1.18 | 0
|  | 0.67 | 1.18 | 0
|  | 0.54 | 1.18 | 0
|  | 0.44 | 1.18 | 0
|  | 0.35 | 1.18 | 0
|  | 0.29 | 1.18 | 0
|  | 0.23 | 1.15 | 0
|  | 0.19 | 1.18 | 0
|  | 0.15 | 1.18 | 0
|  | 0.12 | 2.19 | -0.01
|  | 0.1 | 1.18 | 0
| 3 | 110000 | 0.4 | -0.57
|  | 89100 | 0.52 | -0.68
|  | 72160 | 0.69 | -0.76
|  | 58450 | 0.93 | -0.78
|  | 47340 | 1.17 | -0.69
|  | 38350 | 1.32 | -0.5
|  | 31060 | 1.33 | -0.31
|  | 25160 | 1.29 | -0.21
|  | 20380 | 1.25 | -0.16
|  | 16500 | 1.26 | -0.13
|  | 13370 | 1.26 | -0.09
|  | 10830 | 1.25 | -0.06
|  | 8769 | 1.25 | -0.04
|  | 7103 | 1.24 | -0.03
|  | 5753 | 1.23 | -0.02
|  | 4660 | 1.23 | -0.01
|  | 3774 | 1.22 | -0.01
|  | 3057 | 1.21 | 0
|  | 2476 | 1.21 | 0
|  | 2005 | 1.2 | 0
|  | 1624 | 1.2 | 0
|  | 1316 | 1.2 | 0
|  | 1066 | 1.2 | 0
|  | 863.1 | 1.2 | 0
|  | 699.1 | 1.2 | 0
|  | 566.2 | 1.2 | 0
|  | 458.6 | 1.2 | 0
|  | 371.5 | 1.2 | 0
|  | 300.9 | 1.2 | 0
|  | 243.7 | 1.2 | 0
|  | 197.4 | 1.2 | 0
|  | 159.9 | 1.21 | 0
|  | 129.5 | 1.21 | 0
|  | 104.9 | 1.22 | 0
|  | 84.95 | 1.2 | 0
|  | 68.81 | 1.2 | 0
|  | 55.73 | 1.2 | 0
|  | 45.14 | 1.19 | 0
|  | 36.56 | 1.19 | 0
|  | 29.61 | 1.2 | 0
|  | 23.99 | 1.19 | 0
|  | 19.43 | 1.2 | 0
|  | 15.74 | 1.2 | 0
|  | 12.74 | 1.2 | 0
|  | 10.32 | 1.2 | 0
|  | 8.36 | 1.19 | 0
|  | 6.77 | 1.19 | 0
|  | 5.49 | 1.2 | 0
|  | 4.44 | 1.2 | 0
|  | 3.6 | 1.2 | 0
|  | 2.92 | 1.21 | 0
|  | 2.36 | 1.2 | 0
|  | 1.91 | 1.2 | 0
|  | 1.61 | 1.2 | 0
|  | 1.2 | 1.2 | 0
|  | 1.1 | 1.19 | 0
|  | 0.9 | 1.2 | 0
|  | 0.67 | 1.2 | 0
|  | 0.54 | 1.2 | 0
|  | 0.44 | 1.2 | 0
|  | 0.35 | 1.2 | 0
|  | 0.29 | 1.2 | 0
|  | 0.23 | 1.2 | 0
|  | 0.19 | 1.2 | 0
|  | 0.15 | 1.2 | 0
|  | 0.12 | 1.2 | 0
|  | 0.1 | 1.2 | 0
| 4 | 110000 | 0.4 | -0.56
|  | 89100 | 0.52 | -0.68
|  | 72160 | 0.69 | -0.76
|  | 58450 | 0.92 | -0.78
|  | 47340 | 1.15 | -0.7
|  | 38350 | 1.31 | -0.51
|  | 31060 | 1.33 | -0.31
|  | 25160 | 1.29 | -0.21
|  | 20380 | 1.25 | -0.17
|  | 16500 | 1.26 | -0.14
|  | 13370 | 1.26 | -0.1
|  | 10830 | 1.24 | -0.06
|  | 8769 | 1.24 | -0.04
|  | 7103 | 1.23 | -0.03
|  | 5753 | 1.23 | -0.02
|  | 4660 | 1.23 | -0.01
|  | 3774 | 1.22 | -0.01
|  | 3057 | 1.21 | 0
|  | 2476 | 1.2 | 0
|  | 2005 | 1.2 | 0
|  | 1624 | 1.2 | 0
|  | 1316 | 1.2 | 0
|  | 1066 | 1.19 | 0
|  | 863.1 | 1.2 | 0
|  | 699.1 | 1.2 | 0
|  | 566.2 | 1.2 | 0
|  | 458.6 | 1.21 | 0
|  | 371.5 | 1.22 | 0
|  | 300.9 | 1.21 | 0
|  | 243.7 | 1.2 | 0
|  | 197.4 | 1.2 | 0
|  | 159.9 | 1.2 | 0
|  | 129.5 | 1.2 | 0
|  | 104.9 | 1.2 | 0
|  | 84.95 | 1.19 | 0
|  | 68.81 | 1.2 | 0
|  | 55.73 | 1.2 | 0
|  | 45.14 | 1.2 | 0
|  | 36.56 | 1.21 | 0
|  | 29.61 | 1.2 | 0
|  | 23.99 | 1.2 | 0
|  | 19.43 | 1.2 | 0
|  | 15.74 | 1.19 | 0
|  | 12.74 | 1.19 | 0
|  | 10.32 | 1.2 | 0
|  | 8.36 | 1.19 | 0
|  | 6.77 | 1.2 | 0
|  | 5.49 | 1.19 | 0
|  | 4.44 | 1.19 | 0
|  | 3.6 | 1.19 | 0
|  | 2.92 | 1.2 | 0
|  | 2.36 | 1.2 | 0
|  | 1.91 | 1.2 | 0
|  | 1.61 | 1.21 | 0
|  | 1.2 | 1.2 | 0
|  | 1.1 | 1.2 | 0
|  | 0.9 | 1.2 | 0
|  | 0.67 | 1.2 | 0
|  | 0.54 | 1.2 | 0
|  | 0.44 | 1.2 | 0.01
|  | 0.35 | 1.19 | 0
|  | 0.29 | 1.2 | 0
|  | 0.23 | 1.21 | 0
|  | 0.19 | 1.2 | 0
|  | 0.15 | 1.2 | 0
|  | 0.12 | 1.2 | 0
|  | 0.1 | 1.19 | 0
CMTE | 1 | 110000 | 0.5 | -0.78
|  | 89100 | 0.64 | -0.92
|  | 72160 | 0.84 | -1.05
|  | 58450 | 1.12 | -1.13
|  | 47340 | 1.41 | -1.1
|  | 38350 | 1.65 | -0.97
|  | 31060 | 1.8 | -0.82
|  | 25160 | 1.92 | -0.7
|  | 20380 | 2.02 | -0.56
|  | 16500 | 2.08 | -0.4
|  | 13370 | 2.08 | -0.26
|  | 10830 | 2.05 | -0.17
|  | 8769 | 2.02 | -0.11
|  | 7103 | 1.99 | -0.07
|  | 5753 | 1.97 | -0.05
|  | 4660 | 1.95 | -0.03
|  | 3774 | 1.94 | -0.02
|  | 3057 | 1.93 | -0.01
|  | 2476 | 1.93 | -0.01
|  | 2005 | 1.92 | -0.01
|  | 1624 | 1.92 | -0.01
|  | 1316 | 1.92 | -0.01
|  | 1066 | 1.92 | -0.01
|  | 863.1 | 1.92 | -0.01
|  | 699.1 | 1.92 | -0.01
|  | 566.2 | 1.92 | -0.01
|  | 458.6 | 1.92 | -0.01
|  | 371.5 | 1.92 | -0.01
|  | 300.9 | 1.92 | 0
|  | 243.7 | 1.92 | 0
|  | 197.4 | 1.92 | 0
|  | 159.9 | 1.92 | 0
|  | 129.5 | 1.92 | 0
|  | 104.9 | 1.92 | 0
|  | 84.95 | 1.92 | 0
|  | 68.81 | 1.92 | 0
|  | 55.73 | 1.92 | 0
|  | 45.14 | 1.92 | 0
|  | 36.56 | 1.92 | 0
|  | 29.61 | 1.92 | 0
|  | 23.99 | 1.92 | 0
|  | 19.43 | 1.92 | 0
|  | 15.74 | 1.92 | 0
|  | 12.74 | 1.92 | -0.01
|  | 10.32 | 1.92 | -0.01
|  | 8.36 | 1.92 | -0.01
|  | 6.77 | 1.92 | -0.01
|  | 5.49 | 1.92 | -0.01
|  | 4.44 | 1.92 | -0.01
|  | 3.6 | 1.93 | -0.01
|  | 2.92 | 1.92 | -0.01
|  | 2.36 | 1.93 | -0.01
|  | 1.91 | 1.93 | -0.01
|  | 1.61 | 1.93 | -0.01
|  | 1.2 | 1.93 | -0.01
|  | 1.1 | 1.93 | -0.01
|  | 0.9 | 1.93 | -0.01
|  | 0.67 | 1.94 | -0.02
|  | 0.54 | 1.94 | -0.01
|  | 0.44 | 1.94 | -0.01
|  | 0.35 | 1.94 | -0.01
|  | 0.29 | 1.95 | -0.01
|  | 0.23 | 1.95 | -0.02
|  | 0.19 | 1.95 | -0.02
|  | 0.15 | 1.95 | -0.02
|  | 0.12 | 1.96 | -0.02
|  | 0.1 | 1.96 | -0.02
| 2 | 110000 | 0.48 | -0.78
|  | 89100 | 0.63 | -0.92
|  | 72160 | 0.84 | -1.05
|  | 58450 | 1.1 | -1.12
|  | 47340 | 1.39 | -1.09
|  | 38350 | 1.63 | -0.97
|  | 31060 | 1.78 | -0.83
|  | 25160 | 1.91 | -0.71
|  | 20380 | 2.01 | -0.57
|  | 16500 | 2.07 | -0.41
|  | 13370 | 2.07 | -0.27
|  | 10830 | 2.06 | -0.18
|  | 8769 | 2.02 | -0.11
|  | 7103 | 1.99 | -0.07
|  | 5753 | 1.97 | -0.05
|  | 4660 | 1.95 | -0.03
|  | 3774 | 1.94 | -0.02
|  | 3057 | 1.93 | -0.02
|  | 2476 | 1.93 | -0.01
|  | 2005 | 1.93 | -0.01
|  | 1624 | 1.92 | -0.01
|  | 1316 | 1.92 | -0.01
|  | 1066 | 1.92 | -0.01
|  | 863.1 | 1.92 | -0.01
|  | 699.1 | 1.92 | -0.01
|  | 566.2 | 1.92 | -0.01
|  | 458.6 | 1.92 | -0.01
|  | 371.5 | 1.92 | -0.01
|  | 300.9 | 1.92 | 0
|  | 243.7 | 1.92 | 0
|  | 197.4 | 1.92 | 0
|  | 159.9 | 1.92 | 0
|  | 129.5 | 1.92 | 0
|  | 104.9 | 1.92 | 0
|  | 84.95 | 1.92 | 0
|  | 68.81 | 1.92 | 0
|  | 55.73 | 1.92 | 0
|  | 45.14 | 1.92 | 0
|  | 36.56 | 1.92 | 0
|  | 29.61 | 1.92 | -0.01
|  | 23.99 | 1.92 | -0.01
|  | 19.43 | 1.92 | 0
|  | 15.74 | 1.92 | -0.01
|  | 12.74 | 1.92 | 0
|  | 10.32 | 1.92 | 0
|  | 8.36 | 1.92 | -0.01
|  | 6.77 | 1.93 | -0.01
|  | 5.49 | 1.92 | -0.01
|  | 4.44 | 1.93 | -0.01
|  | 3.6 | 1.92 | -0.01
|  | 2.92 | 1.93 | -0.01
|  | 2.36 | 1.93 | -0.01
|  | 1.91 | 1.93 | -0.01
|  | 1.61 | 1.93 | -0.01
|  | 1.2 | 1.93 | -0.01
|  | 1.1 | 1.93 | -0.01
|  | 0.9 | 1.94 | -0.01
|  | 0.67 | 1.94 | -0.01
|  | 0.54 | 1.94 | -0.01
|  | 0.44 | 1.95 | -0.01
|  | 0.35 | 1.94 | -0.01
|  | 0.29 | 1.95 | -0.01
|  | 0.23 | 1.95 | -0.02
|  | 0.19 | 1.95 | -0.02
|  | 0.15 | 1.95 | -0.02
|  | 0.12 | 1.96 | -0.02
|  | 0.1 | 1.96 | -0.03
| 3 | 110000 | 0.49 | -0.78
|  | 89100 | 0.62 | -0.92
|  | 72160 | 0.83 | -1.05
|  | 58450 | 1.11 | -1.13
|  | 47340 | 1.39 | -1.09
|  | 38350 | 1.63 | -0.97
|  | 31060 | 1.78 | -0.83
|  | 25160 | 1.91 | -0.71
|  | 20380 | 2.01 | -0.58
|  | 16500 | 2.07 | -0.42
|  | 13370 | 2.08 | -0.28
|  | 10830 | 2.06 | -0.18
|  | 8769 | 2.02 | -0.11
|  | 7103 | 2 | -0.07
|  | 5753 | 1.98 | -0.05
|  | 4660 | 1.96 | -0.03
|  | 3774 | 1.95 | -0.02
|  | 3057 | 1.93 | -0.02
|  | 2476 | 1.93 | -0.01
|  | 2005 | 1.93 | -0.01
|  | 1624 | 1.92 | -0.01
|  | 1316 | 1.92 | -0.01
|  | 1066 | 1.92 | -0.01
|  | 863.1 | 1.92 | -0.01
|  | 699.1 | 1.92 | -0.01
|  | 566.2 | 1.92 | -0.01
|  | 458.6 | 1.92 | -0.01
|  | 371.5 | 1.92 | 0
|  | 300.9 | 1.92 | -0.01
|  | 243.7 | 1.92 | 0
|  | 197.4 | 1.92 | 0
|  | 159.9 | 1.92 | 0
|  | 129.5 | 1.92 | 0
|  | 104.9 | 1.92 | 0
|  | 84.95 | 1.92 | 0
|  | 68.81 | 1.92 | 0
|  | 55.73 | 1.92 | 0
|  | 45.14 | 1.92 | 0
|  | 36.56 | 1.92 | 0
|  | 29.61 | 1.92 | 0
|  | 23.99 | 1.92 | 0
|  | 19.43 | 1.92 | 0
|  | 15.74 | 1.92 | -0.01
|  | 12.74 | 1.92 | 0
|  | 10.32 | 1.92 | -0.01
|  | 8.36 | 1.93 | -0.01
|  | 6.77 | 1.93 | -0.01
|  | 5.49 | 1.93 | -0.01
|  | 4.44 | 1.93 | -0.01
|  | 3.6 | 1.93 | -0.01
|  | 2.92 | 1.93 | -0.01
|  | 2.36 | 1.93 | -0.01
|  | 1.91 | 1.93 | -0.01
|  | 1.61 | 1.93 | -0.01
|  | 1.2 | 1.93 | -0.01
|  | 1.1 | 1.94 | -0.01
|  | 0.9 | 1.94 | -0.01
|  | 0.67 | 1.94 | -0.01
|  | 0.54 | 1.94 | -0.02
|  | 0.44 | 1.95 | -0.01
|  | 0.35 | 1.95 | -0.01
|  | 0.29 | 1.95 | -0.01
|  | 0.23 | 1.95 | -0.02
|  | 0.19 | 1.95 | -0.02
|  | 0.15 | 3.24 | -0.16
|  | 0.12 | 1.92 | -0.03
|  | 0.1 | 1.96 | -0.03
CMVN | 1 | 110000 | 0.44 | -0.68
|  | 89100 | 0.56 | -0.81
|  | 72160 | 0.76 | -0.92
|  | 58450 | 1 | -0.98
|  | 47340 | 1.26 | -0.93
|  | 38350 | 1.46 | -0.8
|  | 31060 | 1.57 | -0.66
|  | 25160 | 1.64 | -0.57
|  | 20380 | 1.7 | -0.47
|  | 16500 | 1.76 | -0.34
|  | 13370 | 1.77 | -0.23
|  | 10830 | 1.76 | -0.15
|  | 8769 | 1.73 | -0.1
|  | 7103 | 1.71 | -0.07
|  | 5753 | 1.69 | -0.04
|  | 4660 | 1.68 | -0.03
|  | 3774 | 1.67 | -0.02
|  | 3057 | 1.66 | -0.02
|  | 2476 | 1.66 | -0.01
|  | 2005 | 1.65 | -0.01
|  | 1624 | 1.65 | -0.01
|  | 1316 | 1.65 | -0.01
|  | 1066 | 1.65 | 0
|  | 863.1 | 1.65 | -0.01
|  | 699.1 | 1.65 | 0
|  | 566.2 | 1.65 | 0
|  | 458.6 | 1.65 | 0
|  | 371.5 | 1.65 | 0
|  | 300.9 | 1.65 | 0
|  | 243.7 | 1.65 | 0
|  | 197.4 | 1.65 | 0
|  | 159.9 | 1.65 | 0
|  | 129.5 | 1.65 | 0
|  | 104.9 | 1.65 | 0
|  | 84.95 | 1.64 | 0
|  | 68.81 | 1.64 | 0
|  | 55.73 | 1.64 | 0
|  | 45.14 | 1.64 | 0
|  | 36.56 | 1.64 | 0
|  | 29.61 | 1.64 | 0
|  | 23.99 | 1.64 | 0
|  | 19.43 | 1.64 | 0
|  | 15.74 | 1.64 | 0
|  | 12.74 | 1.64 | 0
|  | 10.32 | 1.64 | 0
|  | 8.36 | 1.64 | 0
|  | 6.77 | 1.64 | 0
|  | 5.49 | 1.65 | 0
|  | 4.44 | 1.64 | 0
|  | 3.6 | 1.65 | -0.01
|  | 2.92 | 1.65 | 0
|  | 2.36 | 1.65 | 0
|  | 1.91 | 1.65 | -0.01
|  | 1.61 | 1.65 | -0.01
|  | 1.2 | 1.65 | -0.01
|  | 1.1 | 1.65 | -0.01
|  | 0.9 | 1.65 | -0.01
|  | 0.67 | 1.65 | -0.01
|  | 0.54 | 1.65 | -0.01
|  | 0.44 | 1.65 | 0
|  | 0.35 | 1.65 | -0.01
|  | 0.29 | 1.66 | -0.01
|  | 0.23 | 1.66 | -0.01
|  | 0.19 | 1.66 | -0.01
|  | 0.15 | 1.66 | -0.02
|  | 0.12 | -28.74 | -23.43
|  | 0.1 | 1.66 | -0.03
| 2 | 110000 | 0.44 | -0.68
|  | 89100 | 0.56 | -0.81
|  | 72160 | 0.75 | -0.92
|  | 58450 | 1 | -0.97
|  | 47340 | 1.25 | -0.93
|  | 38350 | 1.45 | -0.79
|  | 31060 | 1.56 | -0.66
|  | 25160 | 1.63 | -0.55
|  | 20380 | 1.7 | -0.45
|  | 16500 | 1.75 | -0.34
|  | 13370 | 1.76 | -0.23
|  | 10830 | 1.75 | -0.15
|  | 8769 | 1.72 | -0.1
|  | 7103 | 1.7 | -0.06
|  | 5753 | 1.69 | -0.04
|  | 4660 | 1.67 | -0.03
|  | 3774 | 1.66 | -0.02
|  | 3057 | 1.66 | -0.01
|  | 2476 | 1.65 | -0.01
|  | 2005 | 1.65 | -0.01
|  | 1624 | 1.65 | -0.01
|  | 1316 | 1.64 | 0
|  | 1066 | 1.64 | 0
|  | 863.1 | 1.64 | -0.01
|  | 699.1 | 1.64 | 0
|  | 566.2 | 1.64 | 0
|  | 458.6 | 1.64 | 0
|  | 371.5 | 1.64 | 0
|  | 300.9 | 1.64 | 0
|  | 243.7 | 1.64 | 0
|  | 197.4 | 1.64 | 0
|  | 159.9 | 1.64 | 0
|  | 129.5 | 1.64 | 0
|  | 104.9 | 1.64 | 0
|  | 84.95 | 1.64 | 0
|  | 68.81 | 1.64 | 0
|  | 55.73 | 1.64 | 0
|  | 45.14 | 1.64 | 0
|  | 36.56 | 1.64 | 0
|  | 29.61 | 1.64 | 0
|  | 23.99 | 1.64 | 0
|  | 19.43 | 1.64 | 0
|  | 15.74 | 1.64 | 0
|  | 12.74 | 1.64 | 0
|  | 10.32 | 1.64 | 0
|  | 8.36 | 1.64 | 0
|  | 6.77 | 1.64 | 0
|  | 5.49 | 1.64 | 0
|  | 4.44 | 1.64 | 0
|  | 3.6 | 1.64 | 0
|  | 2.92 | 1.64 | 0
|  | 2.36 | 1.64 | 0
|  | 1.91 | 1.64 | -0.01
|  | 1.61 | 1.64 | -0.01
|  | 1.2 | 1.64 | -0.01
|  | 1.1 | 1.64 | -0.01
|  | 0.9 | 1.64 | -0.01
|  | 0.67 | 1.65 | -0.01
|  | 0.54 | 1.65 | -0.01
|  | 0.44 | 1.65 | 0
|  | 0.35 | 1.65 | -0.01
|  | 0.29 | 1.65 | -0.01
|  | 0.23 | 1.65 | -0.01
|  | 0.19 | 1.66 | -0.01
|  | 0.15 | 1.66 | -0.02
|  | 0.12 | 1.66 | -0.02
|  | 0.1 | 1.66 | -0.02
| 3 | 110000 | 0.43 | -0.67
|  | 89100 | 0.56 | -0.81
|  | 72160 | 0.74 | -0.92
|  | 58450 | 0.99 | -0.98
|  | 47340 | 1.25 | -0.93
|  | 38350 | 1.45 | -0.8
|  | 31060 | 1.56 | -0.66
|  | 25160 | 1.63 | -0.56
|  | 20380 | 1.7 | -0.46
|  | 16500 | 1.75 | -0.34
|  | 13370 | 1.76 | -0.23
|  | 10830 | 1.75 | -0.15
|  | 8769 | 1.72 | -0.1
|  | 7103 | 1.7 | -0.06
|  | 5753 | 1.69 | -0.04
|  | 4660 | 1.67 | -0.03
|  | 3774 | 1.66 | -0.02
|  | 3057 | 1.65 | -0.01
|  | 2476 | 1.65 | -0.01
|  | 2005 | 1.65 | -0.01
|  | 1624 | 1.65 | -0.01
|  | 1316 | 1.64 | -0.01
|  | 1066 | 1.64 | 0
|  | 863.1 | 1.64 | -0.01
|  | 699.1 | 1.64 | 0
|  | 566.2 | 1.64 | 0
|  | 458.6 | 1.64 | 0
|  | 371.5 | 1.64 | 0
|  | 300.9 | 1.64 | 0
|  | 243.7 | 1.64 | 0
|  | 197.4 | 1.64 | 0
|  | 159.9 | 1.64 | 0
|  | 129.5 | 1.64 | 0
|  | 104.9 | 1.64 | 0
|  | 84.95 | 1.64 | 0
|  | 68.81 | 1.64 | 0
|  | 55.73 | 1.64 | 0
|  | 45.14 | 1.64 | 0
|  | 36.56 | 1.64 | 0
|  | 29.61 | 1.64 | 0
|  | 23.99 | 1.64 | 0
|  | 19.43 | 1.64 | 0
|  | 15.74 | 1.64 | 0
|  | 12.74 | 1.64 | 0
|  | 10.32 | 1.64 | 0
|  | 8.36 | 1.64 | 0
|  | 6.77 | 1.64 | 0
|  | 5.49 | 1.64 | 0
|  | 4.44 | 1.64 | 0
|  | 3.6 | 1.64 | 0
|  | 2.92 | 1.64 | -0.01
|  | 2.36 | 1.64 | 0
|  | 1.91 | 1.64 | 0
|  | 1.61 | 1.64 | 0
|  | 1.2 | 1.64 | -0.01
|  | 1.1 | 1.64 | -0.01
|  | 0.9 | 1.64 | -0.01
|  | 0.67 | 1.65 | -0.01
|  | 0.54 | 1.65 | -0.01
|  | 0.44 | 1.65 | 0
|  | 0.35 | 1.65 | -0.01
|  | 0.29 | 1.65 | -0.01
|  | 0.23 | 1.65 | -0.01
|  | 0.19 | 1.65 | -0.01
|  | 0.15 | 1.66 | -0.02
|  | 0.12 | 1.66 | -0.02
|  | 0.1 | 1.66 | -0.02
FKS | 1 | 110000 | 0.46 | -0.78
|  | 89100 | 0.59 | -0.92
|  | 72160 | 0.79 | -1.05
|  | 58450 | 1.05 | -1.14
|  | 47340 | 1.34 | -1.12
|  | 38350 | 1.58 | -1.02
|  | 31060 | 1.76 | -0.9
|  | 25160 | 1.9 | -0.79
|  | 20380 | 2.03 | -0.63
|  | 16500 | 2.11 | -0.47
|  | 13370 | 2.12 | -0.31
|  | 10830 | 2.1 | -0.21
|  | 8769 | 2.07 | -0.13
|  | 7103 | 2.04 | -0.09
|  | 5753 | 2.02 | -0.06
|  | 4660 | 2 | -0.04
|  | 3774 | 1.99 | -0.03
|  | 3057 | 1.98 | -0.02
|  | 2476 | 1.97 | -0.02
|  | 2005 | 1.97 | -0.01
|  | 1624 | 1.96 | -0.01
|  | 1316 | 1.96 | -0.01
|  | 1066 | 1.96 | -0.01
|  | 863.1 | 1.96 | -0.01
|  | 699.1 | 1.96 | -0.01
|  | 566.2 | 1.96 | -0.01
|  | 458.6 | 1.96 | 0
|  | 371.5 | 1.96 | 0
|  | 300.9 | 1.96 | 0
|  | 243.7 | 1.96 | 0
|  | 197.4 | 1.96 | 0
|  | 159.9 | 1.96 | 0
|  | 129.5 | 1.96 | 0
|  | 104.9 | 1.96 | 0
|  | 84.95 | 1.96 | 0
|  | 68.81 | 1.96 | 0
|  | 55.73 | 1.96 | 0
|  | 45.14 | 1.96 | 0
|  | 36.56 | 1.96 | 0
|  | 29.61 | 1.96 | 0
|  | 23.99 | 1.96 | 0
|  | 19.43 | 1.96 | 0
|  | 15.74 | 1.95 | 0
|  | 12.74 | 1.96 | 0
|  | 10.32 | 1.96 | 0
|  | 8.36 | 1.96 | -0.01
|  | 6.77 | 1.96 | 0
|  | 5.49 | 1.96 | 0
|  | 4.44 | 1.96 | 0
|  | 3.6 | 1.96 | -0.01
|  | 2.92 | 1.96 | -0.01
|  | 2.36 | 1.96 | -0.01
|  | 1.91 | 1.96 | -0.01
|  | 1.61 | 1.96 | -0.01
|  | 1.2 | 1.96 | -0.01
|  | 1.1 | 1.96 | -0.01
|  | 0.9 | 1.96 | -0.01
|  | 0.67 | 1.97 | -0.01
|  | 0.54 | 1.97 | -0.01
|  | 0.44 | 1.97 | -0.01
|  | 0.35 | 1.97 | -0.01
|  | 0.29 | 1.97 | -0.01
|  | 0.23 | 1.98 | -0.01
|  | 0.19 | 1.98 | -0.02
|  | 0.15 | 1.98 | -0.02
|  | 0.12 | 1.99 | -0.02
|  | 0.1 | 1.99 | -0.03
| 2 | 110000 | 0.46 | -0.78
|  | 89100 | 0.59 | -0.92
|  | 72160 | 0.79 | -1.05
|  | 58450 | 1.05 | -1.14
|  | 47340 | 1.33 | -1.13
|  | 38350 | 1.58 | -1.03
|  | 31060 | 1.76 | -0.9
|  | 25160 | 1.91 | -0.79
|  | 20380 | 2.03 | -0.64
|  | 16500 | 2.11 | -0.47
|  | 13370 | 2.12 | -0.31
|  | 10830 | 2.1 | -0.21
|  | 8769 | 2.07 | -0.14
|  | 7103 | 2.04 | -0.09
|  | 5753 | 2.02 | -0.06
|  | 4660 | 2 | -0.04
|  | 3774 | 1.99 | -0.03
|  | 3057 | 1.98 | -0.02
|  | 2476 | 1.97 | -0.02
|  | 2005 | 1.97 | -0.01
|  | 1624 | 1.96 | -0.01
|  | 1316 | 1.96 | -0.01
|  | 1066 | 1.96 | -0.01
|  | 863.1 | 1.96 | -0.01
|  | 699.1 | 1.96 | -0.01
|  | 566.2 | 1.96 | -0.01
|  | 458.6 | 1.96 | 0
|  | 371.5 | 1.96 | 0
|  | 300.9 | 1.96 | 0
|  | 243.7 | 1.96 | 0
|  | 197.4 | 1.96 | 0
|  | 159.9 | 1.96 | 0
|  | 129.5 | 1.96 | 0
|  | 104.9 | 1.96 | 0
|  | 84.95 | 1.96 | 0
|  | 68.81 | 1.96 | 0
|  | 55.73 | 1.96 | 0
|  | 45.14 | 1.96 | 0
|  | 36.56 | 1.96 | 0
|  | 29.61 | 1.96 | 0
|  | 23.99 | 1.96 | 0
|  | 19.43 | 1.96 | 0
|  | 15.74 | 1.96 | 0
|  | 12.74 | 1.96 | 0
|  | 10.32 | 1.96 | 0
|  | 8.36 | 1.96 | 0
|  | 6.77 | 1.96 | -0.01
|  | 5.49 | 1.96 | 0
|  | 4.44 | 1.96 | -0.01
|  | 3.6 | 1.96 | 0
|  | 2.92 | 1.96 | -0.01
|  | 2.36 | 1.96 | -0.01
|  | 1.91 | 1.96 | -0.01
|  | 1.61 | 1.96 | -0.01
|  | 1.2 | 1.97 | -0.01
|  | 1.1 | 1.97 | -0.01
|  | 0.9 | 1.97 | -0.01
|  | 0.67 | 1.97 | -0.01
|  | 0.54 | 1.97 | -0.01
|  | 0.44 | 1.97 | -0.01
|  | 0.35 | 1.98 | -0.01
|  | 0.29 | 1.98 | -0.01
|  | 0.23 | 1.98 | -0.02
|  | 0.19 | 1.98 | -0.02
|  | 0.15 | 2.77 | 0.42
|  | 0.12 | 1.99 | -0.02
|  | 0.1 | 1.99 | -0.03
| 3 | 110000 | 0.46 | -0.78
|  | 89100 | 0.59 | -0.91
|  | 72160 | 0.78 | -1.05
|  | 58450 | 1.04 | -1.13
|  | 47340 | 1.31 | -1.13
|  | 38350 | 1.57 | -1.03
|  | 31060 | 1.74 | -0.91
|  | 25160 | 1.9 | -0.8
|  | 20380 | 2.03 | -0.65
|  | 16500 | 2.11 | -0.48
|  | 13370 | 2.12 | -0.32
|  | 10830 | 2.1 | -0.21
|  | 8769 | 2.07 | -0.14
|  | 7103 | 2.04 | -0.09
|  | 5753 | 2.02 | -0.06
|  | 4660 | 2 | -0.04
|  | 3774 | 1.99 | -0.03
|  | 3057 | 1.98 | -0.02
|  | 2476 | 1.97 | -0.02
|  | 2005 | 1.97 | -0.01
|  | 1624 | 1.96 | -0.01
|  | 1316 | 1.96 | -0.01
|  | 1066 | 1.96 | -0.01
|  | 863.1 | 1.96 | -0.01
|  | 699.1 | 1.96 | -0.01
|  | 566.2 | 1.96 | -0.01
|  | 458.6 | 1.96 | 0
|  | 371.5 | 1.96 | 0
|  | 300.9 | 1.96 | 0
|  | 243.7 | 1.96 | 0
|  | 197.4 | 1.96 | 0
|  | 159.9 | 1.96 | 0
|  | 129.5 | 1.96 | 0
|  | 104.9 | 1.96 | 0
|  | 84.95 | 1.95 | 0
|  | 68.81 | 1.96 | 0
|  | 55.73 | 1.95 | 0
|  | 45.14 | 1.96 | 0
|  | 36.56 | 1.96 | 0
|  | 29.61 | 1.96 | 0
|  | 23.99 | 1.96 | 0
|  | 19.43 | 1.96 | 0
|  | 15.74 | 1.96 | 0
|  | 12.74 | 1.95 | 0
|  | 10.32 | 1.96 | 0
|  | 8.36 | 1.96 | 0
|  | 6.77 | 1.96 | -0.01
|  | 5.49 | 1.96 | 0
|  | 4.44 | 1.96 | -0.01
|  | 3.6 | 1.96 | -0.01
|  | 2.92 | 1.96 | -0.01
|  | 2.36 | 1.96 | -0.01
|  | 1.91 | 1.96 | -0.01
|  | 1.61 | 1.96 | -0.01
|  | 1.2 | 1.96 | -0.01
|  | 1.1 | 1.96 | -0.01
|  | 0.9 | 1.97 | -0.01
|  | 0.67 | 1.97 | -0.01
|  | 0.54 | 1.97 | -0.01
|  | 0.44 | 1.97 | -0.01
|  | 0.35 | 1.98 | -0.01
|  | 0.29 | 1.98 | -0.01
|  | 0.23 | 1.98 | -0.01
|  | 0.19 | 1.98 | -0.02
|  | 0.15 | 1.98 | -0.02
|  | 0.12 | 1.99 | -0.02
|  | 0.1 | 1.99 | -0.03
FKD | 1 | 110000 | 0.4 | -0.62
|  | 89100 | 0.53 | -0.73
|  | 72160 | 0.71 | -0.82
|  | 58450 | 0.95 | -0.85
|  | 47340 | 1.21 | -0.77
|  | 38350 | 1.35 | -0.58
|  | 31060 | 1.38 | -0.42
|  | 25160 | 1.37 | -0.34
|  | 20380 | 1.39 | -0.3
|  | 16500 | 1.43 | -0.24
|  | 13370 | 1.44 | -0.18
|  | 10830 | 1.44 | -0.13
|  | 8769 | 1.43 | -0.09
|  | 7103 | 1.43 | -0.06
|  | 5753 | 1.41 | -0.04
|  | 4660 | 1.41 | -0.03
|  | 3774 | 1.4 | -0.03
|  | 3057 | 1.39 | -0.02
|  | 2476 | 1.39 | -0.01
|  | 2005 | 1.39 | -0.01
|  | 1624 | 1.39 | -0.01
|  | 1316 | 1.38 | -0.01
|  | 1066 | 1.39 | -0.01
|  | 863.1 | 1.38 | -0.01
|  | 699.1 | 1.39 | -0.01
|  | 566.2 | 1.39 | 0
|  | 458.6 | 1.39 | 0
|  | 371.5 | 1.39 | 0
|  | 300.9 | 1.39 | 0
|  | 243.7 | 1.38 | 0
|  | 197.4 | 1.38 | 0
|  | 159.9 | 1.38 | 0
|  | 129.5 | 1.38 | 0
|  | 104.9 | 1.36 | 0
|  | 84.95 | 1.38 | 0
|  | 68.81 | 1.37 | 0
|  | 55.73 | 1.38 | 0
|  | 45.14 | 1.38 | 0
|  | 36.56 | 1.38 | 0
|  | 29.61 | 1.39 | 0
|  | 23.99 | 1.38 | 0
|  | 19.43 | 1.37 | 0
|  | 15.74 | 1.38 | 0
|  | 12.74 | 1.38 | 0
|  | 10.32 | 1.38 | 0
|  | 8.36 | 1.37 | 0
|  | 6.77 | 1.37 | 0
|  | 5.49 | 1.38 | 0
|  | 4.44 | 1.38 | 0
|  | 3.6 | 1.37 | 0
|  | 2.92 | 1.37 | 0
|  | 2.36 | 1.38 | 0
|  | 1.91 | 1.38 | 0
|  | 1.61 | 1.38 | -0.01
|  | 1.2 | 1.38 | -0.01
|  | 1.1 | 1.38 | 0
|  | 0.9 | 1.39 | 0
|  | 0.67 | 1.39 | -0.01
|  | 0.54 | 1.39 | -0.01
|  | 0.44 | 1.39 | 0
|  | 0.35 | 1.4 | -0.01
|  | 0.29 | 1.39 | -0.01
|  | 0.23 | 1.4 | -0.01
|  | 0.19 | 1.39 | -0.01
|  | 0.15 | 1.4 | -0.01
|  | 0.12 | 1.4 | -0.01
|  | 0.1 | 1.4 | -0.02
| 2 | 110000 | 0.4 | -0.61
|  | 89100 | 0.52 | -0.73
|  | 72160 | 0.7 | -0.82
|  | 58450 | 0.94 | -0.85
|  | 47340 | 1.18 | -0.77
|  | 38350 | 1.33 | -0.59
|  | 31060 | 1.37 | -0.44
|  | 25160 | 1.37 | -0.36
|  | 20380 | 1.38 | -0.31
|  | 16500 | 1.4 | -0.24
|  | 13370 | 1.44 | -0.19
|  | 10830 | 1.44 | -0.13
|  | 8769 | 1.42 | -0.09
|  | 7103 | 1.42 | -0.06
|  | 5753 | 1.41 | -0.05
|  | 4660 | 1.4 | -0.03
|  | 3774 | 1.4 | -0.02
|  | 3057 | 1.4 | -0.02
|  | 2476 | 1.39 | -0.01
|  | 2005 | 1.39 | -0.01
|  | 1624 | 1.39 | -0.01
|  | 1316 | 1.38 | -0.01
|  | 1066 | 1.39 | -0.01
|  | 863.1 | 1.38 | -0.01
|  | 699.1 | 1.38 | -0.01
|  | 566.2 | 1.38 | 0
|  | 458.6 | 1.38 | 0
|  | 371.5 | 1.38 | 0
|  | 300.9 | 1.39 | 0
|  | 243.7 | 1.38 | 0
|  | 197.4 | 1.38 | 0
|  | 159.9 | 1.38 | 0
|  | 129.5 | 1.38 | 0
|  | 104.9 | 1.38 | 0
|  | 84.95 | 1.38 | 0
|  | 68.81 | 1.38 | 0
|  | 55.73 | 1.38 | 0
|  | 45.14 | 1.38 | 0
|  | 36.56 | 1.38 | 0
|  | 29.61 | 1.38 | 0
|  | 23.99 | 1.39 | 0
|  | 19.43 | 1.38 | 0
|  | 15.74 | 1.38 | 0
|  | 12.74 | 1.39 | 0
|  | 10.32 | 1.39 | 0
|  | 8.36 | 1.39 | 0
|  | 6.77 | 1.39 | 0
|  | 5.49 | 1.39 | 0
|  | 4.44 | 1.39 | 0
|  | 3.6 | 1.38 | 0
|  | 2.92 | 1.39 | 0
|  | 2.36 | 1.39 | 0
|  | 1.91 | 1.39 | -0.01
|  | 1.61 | 1.39 | -0.01
|  | 1.2 | 1.39 | 0
|  | 1.1 | 1.39 | -0.01
|  | 0.9 | 1.39 | -0.01
|  | 0.67 | 1.39 | -0.01
|  | 0.54 | 1.39 | -0.01
|  | 0.44 | 1.39 | 0
|  | 0.35 | 1.39 | 0
|  | 0.29 | 1.39 | -0.01
|  | 0.23 | 1.4 | -0.01
|  | 0.19 | 1.4 | -0.01
|  | 0.15 | 1.39 | -0.01
|  | 0.12 | 1.4 | -0.01
|  | 0.1 | 1.4 | -0.01
| 3 | 110000 | 0.4 | -0.62
|  | 89100 | 0.52 | -0.73
|  | 72160 | 0.7 | -0.82
|  | 58450 | 0.94 | -0.86
|  | 47340 | 1.19 | -0.78
|  | 38350 | 1.35 | -0.6
|  | 31060 | 1.39 | -0.44
|  | 25160 | 1.39 | -0.35
|  | 20380 | 1.39 | -0.3
|  | 16500 | 1.42 | -0.24
|  | 13370 | 1.44 | -0.18
|  | 10830 | 1.44 | -0.12
|  | 8769 | 1.42 | -0.09
|  | 7103 | 1.42 | -0.06
|  | 5753 | 1.41 | -0.04
|  | 4660 | 1.4 | -0.03
|  | 3774 | 1.39 | -0.02
|  | 3057 | 1.4 | -0.02
|  | 2476 | 1.39 | -0.01
|  | 2005 | 1.39 | -0.01
|  | 1624 | 1.39 | -0.01
|  | 1316 | 1.38 | -0.01
|  | 1066 | 1.39 | -0.01
|  | 863.1 | 1.38 | -0.01
|  | 699.1 | 1.39 | -0.01
|  | 566.2 | 1.39 | 0
|  | 458.6 | 1.38 | 0
|  | 371.5 | 1.38 | 0
|  | 300.9 | 1.39 | 0
|  | 243.7 | 1.38 | 0
|  | 197.4 | 1.38 | 0
|  | 159.9 | 1.39 | 0
|  | 129.5 | 1.39 | 0
|  | 104.9 | 1.38 | 0
|  | 84.95 | 1.38 | 0
|  | 68.81 | 1.38 | 0
|  | 55.73 | 1.38 | 0
|  | 45.14 | 1.38 | 0
|  | 36.56 | 1.38 | 0
|  | 29.61 | 1.38 | 0
|  | 23.99 | 1.39 | 0
|  | 19.43 | 1.38 | 0
|  | 15.74 | 1.38 | 0
|  | 12.74 | 1.38 | 0
|  | 10.32 | 1.39 | 0
|  | 8.36 | 1.38 | 0
|  | 6.77 | 1.39 | 0
|  | 5.49 | 1.39 | 0
|  | 4.44 | 1.39 | 0
|  | 3.6 | 1.38 | 0
|  | 2.92 | 1.38 | 0
|  | 2.36 | 1.38 | 0
|  | 1.91 | 1.39 | 0
|  | 1.61 | 1.38 | 0
|  | 1.2 | 1.39 | -0.01
|  | 1.1 | 1.39 | -0.01
|  | 0.9 | 1.39 | -0.01
|  | 0.67 | 1.39 | -0.01
|  | 0.54 | 1.39 | -0.01
|  | 0.44 | 1.39 | 0
|  | 0.35 | 1.39 | 0
|  | 0.29 | 1.38 | -0.01
|  | 0.23 | 1.39 | -0.01
|  | 0.19 | 1.4 | -0.01
|  | 0.15 | 1.4 | -0.01
|  | 0.12 | 1.4 | -0.01
|  | 0.1 | 1.4 | -0.02
Fuji-CEM-10 | 1 | 110000 | 0.44 | -0.65
|  | 89100 | 0.57 | -0.78
|  | 72160 | 0.76 | -0.89
|  | 58450 | 1.01 | -0.94
|  | 47340 | 1.27 | -0.87
|  | 38350 | 1.46 | -0.7
|  | 31060 | 1.54 | -0.53
|  | 25160 | 1.56 | -0.42
|  | 20380 | 1.58 | -0.34
|  | 16500 | 1.61 | -0.26
|  | 13370 | 1.62 | -0.18
|  | 10830 | 1.61 | -0.12
|  | 8769 | 1.59 | -0.08
|  | 7103 | 1.58 | -0.06
|  | 5753 | 1.57 | -0.04
|  | 4660 | 1.56 | -0.02
|  | 3774 | 1.55 | -0.02
|  | 3057 | 1.54 | -0.01
|  | 2476 | 1.54 | -0.01
|  | 2005 | 1.53 | -0.01
|  | 1624 | 1.53 | -0.01
|  | 1316 | 1.53 | 0
|  | 1066 | 1.53 | 0
|  | 863.1 | 1.53 | -0.01
|  | 699.1 | 1.53 | 0
|  | 566.2 | 1.53 | 0
|  | 458.6 | 1.53 | 0
|  | 371.5 | 1.53 | 0
|  | 300.9 | 1.53 | 0
|  | 243.7 | 1.53 | 0
|  | 197.4 | 1.53 | 0
|  | 159.9 | 1.53 | 0
|  | 129.5 | 1.53 | 0
|  | 104.9 | 1.53 | 0
|  | 84.95 | 1.53 | 0
|  | 68.81 | 1.53 | 0
|  | 55.73 | 1.53 | 0
|  | 45.14 | 1.53 | 0
|  | 36.56 | 1.53 | 0
|  | 29.61 | 1.53 | 0
|  | 23.99 | 1.53 | 0
|  | 19.43 | 1.53 | 0
|  | 15.74 | 1.53 | 0
|  | 12.74 | 1.53 | 0
|  | 10.32 | 1.53 | 0
|  | 8.36 | 1.53 | 0
|  | 6.77 | 1.54 | 0
|  | 5.49 | 1.53 | -0.01
|  | 4.44 | 1.54 | -0.01
|  | 3.6 | 1.53 | 0
|  | 2.92 | 1.54 | 0
|  | 2.36 | 1.54 | -0.01
|  | 1.91 | 1.54 | -0.01
|  | 1.61 | 1.54 | -0.01
|  | 1.2 | 1.54 | -0.01
|  | 1.1 | 1.54 | -0.01
|  | 0.9 | 1.54 | -0.01
|  | 0.67 | 1.54 | -0.01
|  | 0.54 | 1.54 | -0.01
|  | 0.44 | 1.54 | 0
|  | 0.35 | 1.54 | -0.01
|  | 0.29 | 1.55 | -0.01
|  | 0.23 | 1.55 | -0.01
|  | 0.19 | 1.55 | -0.01
|  | 0.15 | 1.55 | -0.01
|  | 0.12 | 1.55 | -0.02
|  | 0.1 | 1.55 | -0.02
| 2 | 110000 | 0.43 | -0.65
|  | 89100 | 0.56 | -0.78
|  | 72160 | 0.75 | -0.89
|  | 58450 | 1.01 | -0.93
|  | 47340 | 1.26 | -0.87
|  | 38350 | 1.46 | -0.7
|  | 31060 | 1.53 | -0.53
|  | 25160 | 1.56 | -0.43
|  | 20380 | 1.58 | -0.35
|  | 16500 | 1.61 | -0.27
|  | 13370 | 1.62 | -0.18
|  | 10830 | 1.61 | -0.12
|  | 8769 | 1.59 | -0.08
|  | 7103 | 1.58 | -0.05
|  | 5753 | 1.57 | -0.04
|  | 4660 | 1.56 | -0.03
|  | 3774 | 1.55 | -0.02
|  | 3057 | 1.54 | -0.01
|  | 2476 | 1.54 | -0.01
|  | 2005 | 1.53 | -0.01
|  | 1624 | 1.53 | -0.01
|  | 1316 | 1.53 | -0.01
|  | 1066 | 1.53 | 0
|  | 863.1 | 1.53 | -0.01
|  | 699.1 | 1.53 | -0.01
|  | 566.2 | 1.53 | 0
|  | 458.6 | 1.53 | 0
|  | 371.5 | 1.53 | 0
|  | 300.9 | 1.53 | 0
|  | 243.7 | 1.53 | 0
|  | 197.4 | 1.53 | 0
|  | 159.9 | 1.53 | 0
|  | 129.5 | 1.53 | 0
|  | 104.9 | 1.53 | 0
|  | 84.95 | 1.53 | 0
|  | 68.81 | 1.53 | 0
|  | 55.73 | 1.53 | 0
|  | 45.14 | 1.53 | 0
|  | 36.56 | 1.53 | 0
|  | 29.61 | 1.53 | 0
|  | 23.99 | 1.53 | 0
|  | 19.43 | 1.53 | 0
|  | 15.74 | 1.53 | 0
|  | 12.74 | 1.53 | 0
|  | 10.32 | 1.53 | 0
|  | 8.36 | 1.53 | 0
|  | 6.77 | 1.53 | -0.01
|  | 5.49 | 1.53 | 0
|  | 4.44 | 1.54 | 0
|  | 3.6 | 1.54 | -0.01
|  | 2.92 | 1.54 | -0.01
|  | 2.36 | 1.54 | -0.01
|  | 1.91 | 1.54 | -0.01
|  | 1.61 | 1.54 | -0.01
|  | 1.2 | 1.54 | -0.01
|  | 1.1 | 1.54 | -0.01
|  | 0.9 | 1.54 | -0.01
|  | 0.67 | 1.54 | -0.01
|  | 0.54 | 1.54 | -0.01
|  | 0.44 | 1.55 | 0
|  | 0.35 | 1.54 | -0.01
|  | 0.29 | 1.55 | -0.01
|  | 0.23 | 1.55 | -0.01
|  | 0.19 | 1.55 | -0.01
|  | 0.15 | 1.55 | -0.02
|  | 0.12 | 1.55 | -0.02
|  | 0.1 | 1.56 | -0.02
| 3 | 110000 | 0.43 | -0.64
|  | 89100 | 0.56 | -0.77
|  | 72160 | 0.74 | -0.88
|  | 58450 | 0.99 | -0.93
|  | 47340 | 1.25 | -0.87
|  | 38350 | 1.45 | -0.71
|  | 31060 | 1.52 | -0.54
|  | 25160 | 1.56 | -0.44
|  | 20380 | 1.59 | -0.36
|  | 16500 | 1.62 | -0.27
|  | 13370 | 1.62 | -0.19
|  | 10830 | 1.62 | -0.13
|  | 8769 | 1.6 | -0.08
|  | 7103 | 1.58 | -0.06
|  | 5753 | 1.57 | -0.04
|  | 4660 | 1.56 | -0.03
|  | 3774 | 1.55 | -0.02
|  | 3057 | 1.54 | -0.01
|  | 2476 | 1.54 | -0.01
|  | 2005 | 1.54 | -0.01
|  | 1624 | 1.54 | -0.01
|  | 1316 | 1.53 | -0.01
|  | 1066 | 1.53 | 0
|  | 863.1 | 1.53 | -0.01
|  | 699.1 | 1.53 | 0
|  | 566.2 | 1.53 | 0
|  | 458.6 | 1.53 | 0
|  | 371.5 | 1.53 | 0
|  | 300.9 | 1.53 | 0
|  | 243.7 | 1.53 | 0
|  | 197.4 | 1.53 | 0
|  | 159.9 | 1.53 | 0
|  | 129.5 | 1.53 | 0
|  | 104.9 | 1.53 | 0
|  | 84.95 | 1.53 | 0
|  | 68.81 | 1.53 | 0
|  | 55.73 | 1.53 | 0
|  | 45.14 | 1.53 | 0
|  | 36.56 | 1.53 | 0
|  | 29.61 | 1.53 | 0
|  | 23.99 | 1.53 | 0
|  | 19.43 | 1.53 | 0
|  | 15.74 | 1.53 | 0
|  | 12.74 | 1.53 | 0
|  | 10.32 | 1.53 | 0
|  | 8.36 | 1.53 | 0
|  | 6.77 | 1.53 | 0
|  | 5.49 | 1.53 | 0
|  | 4.44 | 1.53 | 0
|  | 3.6 | 1.54 | -0.01
|  | 2.92 | 1.54 | -0.01
|  | 2.36 | 1.54 | -0.01
|  | 1.91 | 1.54 | -0.01
|  | 1.61 | 1.54 | -0.01
|  | 1.2 | 1.54 | -0.01
|  | 1.1 | 1.54 | -0.01
|  | 0.9 | 1.54 | -0.01
|  | 0.67 | 1.54 | -0.01
|  | 0.54 | 1.54 | -0.01
|  | 0.44 | 1.55 | 0
|  | 0.35 | 1.55 | -0.01
|  | 0.29 | 1.55 | -0.01
|  | 0.23 | 1.55 | -0.01
|  | 0.19 | 1.55 | -0.01
|  | 0.15 | 1.55 | -0.01
|  | 0.12 | 1.56 | -0.02
|  | 0.1 | 1.56 | -0.02
Fuji-CEM-12 | 1 | 110000 | 0.46 | -0.87
|  | 89100 | 0.6 | -1.05
|  | 72160 | 0.82 | -1.23
|  | 58450 | 1.12 | -1.36
|  | 47340 | 1.44 | -1.38
|  | 38350 | 1.76 | -1.31
|  | 31060 | 2.01 | -1.2
|  | 25160 | 2.25 | -1.07
|  | 20380 | 2.45 | -0.87
|  | 16500 | 2.56 | -0.63
|  | 13370 | 2.57 | -0.42
|  | 10830 | 2.54 | -0.27
|  | 8769 | 2.5 | -0.18
|  | 7103 | 2.46 | -0.12
|  | 5753 | 2.44 | -0.08
|  | 4660 | 2.41 | -0.06
|  | 3774 | 2.4 | -0.04
|  | 3057 | 2.38 | -0.03
|  | 2476 | 2.38 | -0.02
|  | 2005 | 2.37 | -0.02
|  | 1624 | 2.37 | -0.02
|  | 1316 | 2.36 | -0.01
|  | 1066 | 2.36 | -0.01
|  | 863.1 | 2.36 | -0.01
|  | 699.1 | 2.36 | -0.01
|  | 566.2 | 2.36 | -0.01
|  | 458.6 | 2.36 | -0.01
|  | 371.5 | 2.36 | -0.01
|  | 300.9 | 2.36 | -0.01
|  | 243.7 | 2.36 | -0.01
|  | 197.4 | 2.36 | -0.01
|  | 159.9 | 2.36 | 0
|  | 129.5 | 2.36 | -0.01
|  | 104.9 | 2.36 | -0.01
|  | 84.95 | 2.36 | 0
|  | 68.81 | 2.36 | -0.01
|  | 55.73 | 2.36 | -0.01
|  | 45.14 | 2.36 | -0.01
|  | 36.56 | 2.36 | -0.01
|  | 29.61 | 2.36 | -0.01
|  | 23.99 | 2.36 | -0.01
|  | 19.43 | 2.36 | -0.01
|  | 15.74 | 2.37 | -0.01
|  | 12.74 | 2.36 | -0.01
|  | 10.32 | 2.37 | -0.01
|  | 8.36 | 2.37 | -0.01
|  | 6.77 | 2.37 | -0.01
|  | 5.49 | 2.37 | -0.01
|  | 4.44 | 2.37 | -0.01
|  | 3.6 | 2.37 | -0.01
|  | 2.92 | 2.37 | -0.01
|  | 2.36 | 2.38 | -0.01
|  | 1.91 | 2.38 | -0.01
|  | 1.61 | 2.38 | -0.02
|  | 1.2 | 2.38 | -0.02
|  | 1.1 | 2.38 | -0.01
|  | 0.9 | 2.39 | -0.02
|  | 0.67 | 2.39 | -0.02
|  | 0.54 | 2.39 | -0.02
|  | 0.44 | 2.4 | -0.01
|  | 0.35 | 2.4 | -0.01
|  | 0.29 | 2.4 | -0.02
|  | 0.23 | 2.41 | -0.02
|  | 0.19 | 2.41 | -0.02
|  | 0.15 | 3.67 | 0.14
|  | 0.12 | 2.41 | -0.04
|  | 0.1 | 2.41 | -0.04
| 2 | 110000 | 0.46 | -0.87
|  | 89100 | 0.59 | -1.04
|  | 72160 | 0.81 | -1.22
|  | 58450 | 1.1 | -1.35
|  | 47340 | 1.42 | -1.38
|  | 38350 | 1.73 | -1.32
|  | 31060 | 1.99 | -1.22
|  | 25160 | 2.25 | -1.09
|  | 20380 | 2.46 | -0.89
|  | 16500 | 2.57 | -0.64
|  | 13370 | 2.58 | -0.43
|  | 10830 | 2.55 | -0.28
|  | 8769 | 2.51 | -0.18
|  | 7103 | 2.47 | -0.12
|  | 5753 | 2.44 | -0.08
|  | 4660 | 2.42 | -0.06
|  | 3774 | 2.4 | -0.04
|  | 3057 | 2.39 | -0.03
|  | 2476 | 2.38 | -0.02
|  | 2005 | 2.37 | -0.02
|  | 1624 | 2.37 | -0.01
|  | 1316 | 2.37 | -0.01
|  | 1066 | 2.36 | -0.01
|  | 863.1 | 2.36 | -0.01
|  | 699.1 | 2.36 | -0.01
|  | 566.2 | 2.36 | -0.01
|  | 458.6 | 2.36 | -0.01
|  | 371.5 | 2.36 | -0.01
|  | 300.9 | 2.36 | -0.01
|  | 243.7 | 2.36 | -0.01
|  | 197.4 | 2.36 | -0.01
|  | 159.9 | 2.36 | 0
|  | 129.5 | 2.37 | -0.01
|  | 104.9 | 2.36 | -0.01
|  | 84.95 | 2.36 | -0.01
|  | 68.81 | 2.37 | -0.01
|  | 55.73 | 2.37 | 0
|  | 45.14 | 2.37 | -0.01
|  | 36.56 | 2.36 | -0.01
|  | 29.61 | 2.36 | -0.01
|  | 23.99 | 2.37 | -0.01
|  | 19.43 | 2.37 | -0.01
|  | 15.74 | 2.37 | -0.01
|  | 12.74 | 2.37 | -0.01
|  | 10.32 | 2.37 | -0.01
|  | 8.36 | 2.37 | -0.01
|  | 6.77 | 2.37 | -0.01
|  | 5.49 | 2.37 | -0.01
|  | 4.44 | 2.38 | -0.01
|  | 3.6 | 2.38 | -0.01
|  | 2.92 | 2.38 | -0.01
|  | 2.36 | 2.38 | -0.01
|  | 1.91 | 2.38 | -0.02
|  | 1.61 | 2.39 | -0.02
|  | 1.2 | 2.39 | -0.02
|  | 1.1 | 2.39 | -0.02
|  | 0.9 | 2.39 | -0.02
|  | 0.67 | 2.39 | -0.02
|  | 0.54 | 2.4 | -0.02
|  | 0.44 | 2.4 | -0.01
|  | 0.35 | 2.4 | -0.01
|  | 0.29 | 2.41 | -0.02
|  | 0.23 | 2.41 | -0.02
|  | 0.19 | 2.41 | -0.02
|  | 0.15 | 2.42 | -0.03
|  | 0.12 | 2.42 | -0.03
|  | 0.1 | 2.42 | -0.03
| 3 | 110000 | 0.45 | -0.87
|  | 89100 | 0.59 | -1.04
|  | 72160 | 0.82 | -1.21
|  | 58450 | 1.1 | -1.35
|  | 47340 | 1.42 | -1.38
|  | 38350 | 1.73 | -1.32
|  | 31060 | 1.99 | -1.22
|  | 25160 | 2.24 | -1.1
|  | 20380 | 2.45 | -0.89
|  | 16500 | 2.57 | -0.64
|  | 13370 | 2.58 | -0.43
|  | 10830 | 2.56 | -0.28
|  | 8769 | 2.51 | -0.18
|  | 7103 | 2.47 | -0.12
|  | 5753 | 2.44 | -0.08
|  | 4660 | 2.42 | -0.06
|  | 3774 | 2.4 | -0.04
|  | 3057 | 2.39 | -0.03
|  | 2476 | 2.38 | -0.02
|  | 2005 | 2.38 | -0.02
|  | 1624 | 2.37 | -0.01
|  | 1316 | 2.37 | -0.01
|  | 1066 | 2.37 | -0.01
|  | 863.1 | 2.37 | -0.01
|  | 699.1 | 2.37 | -0.01
|  | 566.2 | 2.37 | -0.01
|  | 458.6 | 2.37 | -0.01
|  | 371.5 | 2.37 | -0.01
|  | 300.9 | 2.37 | -0.01
|  | 243.7 | 2.37 | -0.01
|  | 197.4 | 2.37 | -0.01
|  | 159.9 | 2.37 | -0.01
|  | 129.5 | 2.37 | -0.01
|  | 104.9 | 2.37 | -0.01
|  | 84.95 | 2.36 | 0
|  | 68.81 | 2.37 | 0
|  | 55.73 | 2.37 | -0.01
|  | 45.14 | 2.37 | -0.01
|  | 36.56 | 2.36 | -0.01
|  | 29.61 | 2.37 | -0.01
|  | 23.99 | 2.37 | -0.01
|  | 19.43 | 2.37 | -0.01
|  | 15.74 | 2.37 | -0.01
|  | 12.74 | 2.37 | -0.01
|  | 10.32 | 2.37 | -0.01
|  | 8.36 | 2.38 | -0.01
|  | 6.77 | 2.37 | -0.01
|  | 5.49 | 2.38 | -0.01
|  | 4.44 | 2.38 | -0.01
|  | 3.6 | 2.38 | -0.01
|  | 2.92 | 2.38 | -0.01
|  | 2.36 | 2.38 | -0.01
|  | 1.91 | 2.38 | -0.02
|  | 1.61 | 2.39 | -0.02
|  | 1.2 | 2.39 | -0.02
|  | 1.1 | 2.39 | -0.02
|  | 0.9 | 2.39 | -0.02
|  | 0.67 | 2.4 | -0.02
|  | 0.54 | 2.4 | -0.02
|  | 0.44 | 2.4 | -0.01
|  | 0.35 | 2.41 | -0.01
|  | 0.29 | 2.41 | -0.02
|  | 0.23 | 2.41 | -0.02
|  | 0.19 | 2.42 | -0.02
|  | 0.15 | 2.42 | -0.02
|  | 0.12 | 2.42 | -0.03
|  | 0.1 | 2.43 | -0.03