## WC_Method_A_B_C_D
type | sample no. | dry mass (corrected) | wet mass of a single membrane based on method:
|  |  | (A) | (B) | (C) | (D)
|  | [g] | [g] | [g] | [g] | [g]
CMTE | 1 | 0.18358 | 0.2803 | 0.2682 | 0.2745 | 0.2643
| 2 | 0.18097 | 0.2837 | 0.2689 | 0.2813 | 0.2735
| 3 | 0.17933 | 0.2823 | 0.2628 | 0.301 | 0.2728
| 4 | 0.19016 | 0.2923 | 0.2785 | 0.2813 | 0.2842
| 5 | 0.18745 | 0.2927 | 0.2661 | 0.2839 | 0.286
CMVN | 1 | 0.10315 | 0.1495 | 0.1308 | 0.1544 | 0.1324
| 2 | 0.10068 | 0.1528 | 0.1358 | 0.1445 | 0.1232
| 3 | 0.10403 | 0.1567 | 0.1325 | 0.1582 | 0.1348
| 4 | 0.10344 | 0.1539 | 0.135 | 0.1542 | 0.1316
| 5 | 0.10591 | 0.165 | 0.1378 | 0.143 | 0.1296
FKS | 1 | 0.1048 | 0.1449 | 0.135 | 0.1456 | 0.1404
| 2 | 0.10784 | 0.1423 | 0.124 | 0.1462 | 0.1373
| 3 | 0.10686 | 0.1429 | 0.1304 | 0.1336 | 0.1342
| 4 | 0.11069 | 0.1456 | 0.139 | 0.1413 | 0.1392
| 5 | 0.11609 | 0.1547 | 0.148 | 0.1505 | 0.1421
FKD | 1 | 0.070935 | 0.1268 | 0.1093 | 0.1117 | 0.1166
| 2 | 0.071031 | 0.1317 | 0.1144 | 0.1179 | 0.1133
| 3 | 0.071803 | 0.1275 | 0.1186 | 0.1118 | 0.1205
| 4 | 0.072672 | 0.1275 | 0.1171 | 0.1168 | 0.1185
| 5 | 0.072382 | 0.1298 | 0.1195 | 0.1174 | 0.1198
| 6 | 0.071321 | 0.1321

## WC_stacking
type | (single membrane) | wet dimensions |  | No. of membranes in the stack | stack equilibrated at:
| dry mass at Na+ counter-ion form | at 0.5 M NaCl |  |  | 0.01 M NaCl |  | 0.1 M NaCl |  | 0.5 M NaCl |  | 1 M NaCl |  | 0.01 M MgCl2 |  | 0.01 M KCl |  | 0.01 M CaCl2 |  | 0.01 M HCl
|  | length | width |  | M_dry_T | Ms_wet_T | M_dry_T | Ms_wet_T | M_dry_T | Ms_wet_T | M_dry_T | Ms_wet_T | M_dry_T | Ms_wet_T | M_dry_T | Ms_wet_T | M_dry_T | Ms_wet_T | M_dry_T | Ms_wet_T
| [g dry polymer] | [cm] | [cm] |  | [g dry polymer] | [g] | [g dry polymer] | [g] | [g dry polymer] | [g] | [g dry polymer] | [g] | [g dry polymer] | [g] | [g dry polymer] | [g] | [g dry polymer] | [g] | [g dry polymer] | [g]
CMTE | 0.18078 | 3.06 | 3.015 | 1 | 0.18078 | 5.8883 | 0.18078 | 5.8664 | 0.18078 | 5.8599 | 0.18078 | 5.8757 | 0.17645 | 5.8931 | 0.1872 | 5.878 | 0.1796 | 5.8791 | 0.172 | 5.9
| 0.18387 | 3.04 | 3.0425 | 2 | 0.36465 | 6.1746 | 0.36465 | 6.1821 | 0.36465 | 6.1537 | 0.36465 | 6.1696 | 0.35592 | 6.1954 | 0.3776 | 6.1669 | 0.36227 | 6.1809 | 0.34695 | 6.1452
| 0.18107 | 3.03 | 3.015 | 3 | 0.54571 | 6.4965 | 0.54571 | 6.528 | 0.54571 | 6.4684 | 0.54571 | 6.4317 | 0.53265 | 6.4678 | 0.5651 | 6.514 | 0.54216 | 6.4769 | 0.51922 | 6.4744
| 0.17894 | 3.065 | 3.0425 | 4 | 0.72465 | 6.7688 | 0.72465 | 6.7456 | 0.72465 | 6.7668 | 0.72465 | 6.75 | 0.7073 | 6.7644 | 0.75039 | 6.8112 | 0.71994 | 6.8094 | 0.68948 | 6.7593
| 0.18213 | 3.0725 | 3.0875 | 5 | 0.90678 | 7.0534 | 0.90678 | 7.0504 | 0.90678 | 7.0235 | 0.90678 | 7.0254 | 0.88508 | 7.049 | 0.93899 | 7.0988 | 0.90088 | 7.0242 | 0.86277 | 7.0632
| 0.18503 | 3.06 | 3.0475 | 6 | 1.0918 | 7.3467 | 1.0918 | 7.2987 | 1.0918 | 7.2943 | 1.0918 | 7.3147 | 1.0657 | 7.3521 | 1.1306 | 7.3144 | 1.0847 | 7.2839 | 1.0388 | 7.3393
| 0.17913 | 3.0425 | 3.075 | 7 | 1.2709 | 7.6583 | 1.2709 | 7.6176 | 1.2709 | 7.592 | 1.2709 | 7.5792 | 1.2405 | 7.5938 | 1.3161 | 7.692 | 1.2627 | 7.5946 | 1.2093 | 7.6154
| 0.18097 | 3.05 | 3.0575 | 8 | 1.4519 | 7.8762 | 1.4519 | 7.8402 | 1.4519 | 7.8696 | 1.4519 | 7.8673 | 1.4172 | 7.8553 | 1.5035 | 7.8554 | 1.4425 | 7.8144 | 1.3814 | 7.8775
CMVN | 0.10334 | 3.045 | 3.09 | 1 | 0.10334 | 5.704 | 0.10334 | 5.6863 | 0.10334 | 5.6997 | 0.10334 | 5.6917 | 0.10177 | 5.6848 | 0.10568 | 5.7252 | 0.10292 | 5.6865 | 0.10016 | 5.6963
| 0.10088 | 3.0675 | 3.055 | 2 | 0.20422 | 5.8466 | 0.20422 | 5.8554 | 0.20422 | 5.8418 | 0.20422 | 5.8419 | 0.20111 | 5.832 | 0.20883 | 5.8626 | 0.20337 | 5.8372 | 0.19792 | 5.8386
| 0.098605 | 3.095 | 3.07 | 3 | 0.30282 | 5.9828 | 0.30282 | 5.9799 | 0.30282 | 6.008 | 0.30282 | 5.9774 | 0.29822 | 5.9807 | 0.30966 | 5.9722 | 0.30157 | 5.9809 | 0.29348 | 5.9797
| 0.10088 | 3.0825 | 3.06 | 4 | 0.4037 | 6.1258 | 0.4037 | 6.1486 | 0.4037 | 6.1636 | 0.4037 | 6.1173 | 0.39756 | 6.1264 | 0.41281 | 6.1239 | 0.40203 | 6.1259 | 0.39125 | 6.1121
| 0.098309 | 3.065 | 3.0875 | 5 | 0.50201 | 6.2477 | 0.50201 | 6.2404 | 0.50201 | 6.2782 | 0.50201 | 6.2336 | 0.49437 | 6.2331 | 0.51334 | 6.2916 | 0.49993 | 6.253 | 0.48652 | 6.2199
| 0.10028 | 3.065 | 3.025 | 6 | 0.60229 | 6.3984 | 0.60229 | 6.4298 | 0.60229 | 6.3962 | 0.60229 | 6.416 | 0.59313 | 6.3971 | 0.61589 | 6.4366 | 0.5998 | 6.3589 | 0.58371 | 6.4718
| 0.10078 | 3.05 | 3.0325 | 7 | 0.70307 | 6.5118 | 0.70307 | 6.5069 | 0.70307 | 6.5566 | 0.70307 | 6.5569 | 0.69237 | 6.5574 | 0.71894 | 6.5565 | 0.70016 | 6.5015 | 0.68138 | 6.5574
| 0.10028 | 3.06 | 3.0675 | 8 | 0.80335 | 6.6476 | 0.80335 | 6.6963 | 0.80335 | 6.6626 | 0.80335 | 6.7282 | 0.79113 | 6.6521 | 0.82149 | 6.6929 | 0.80003 | 6.673 | 0.77857 | 6.7174
FKS | 0.11265 | 3.0925 | 3.06 | 1 | 0.11265 | 5.7218 | 0.11265 | 5.7115 | 0.11265 | 5.6978 | 0.11265 | 5.7233 | 0.11154 | 5.7004 | 0.1143 | 5.7119 | 0.11235 | 5.7135 | 0.1104 | 5.7172
| 0.11177 | 3.0875 | 3.0875 | 2 | 0.22442 | 5.8768 | 0.22442 | 5.8938 | 0.22442 | 5.9018 | 0.22442 | 5.8594 | 0.22221 | 5.8862 | 0.22771 | 5.9088 | 0.22382 | 5.8872 | 0.21993 | 5.909
| 0.11157 | 3.06 | 3.0775 | 3 | 0.33599 | 6.0326 | 0.33599 | 6.0683 | 0.33599 | 6.0213 | 0.33599 | 6.0215 | 0.33268 | 6.0313 | 0.34091 | 6.0438 | 0.33509 | 6.0373 | 0.32927 | 6.0434
| 0.11383 | 3.0425 | 3.065 | 4 | 0.44982 | 6.2235 | 0.44982 | 6.2217 | 0.44982 | 6.1329 | 0.44982 | 6.2063 | 0.44539 | 6.1833 | 0.45641 | 6.2039 | 0.44862 | 6.2393 | 0.44083 | 6.2383
| 0.11128 | 3.08 | 3.08 | 5 | 0.5611 | 6.3664 | 0.5611 | 6.3688 | 0.5611 | 6.3596 | 0.5611 | 6.3465 | 0.55557 | 6.339 | 0.56931 | 6.3891 | 0.5596 | 6.3734 | 0.54988 | 6.3451
| 0.11285 | 3.065 | 3.065 | 6 | 0.67395 | 6.5392 | 0.67395 | 6.5437 | 0.67395 | 6.5383 | 0.67395 | 6.5044 | 0.6673 | 6.4893 | 0.68381 | 6.5 | 0.67214 | 6.5192 | 0.66047 | 6.6514
| 0.11314 | 3.025 | 3.08 | 7 | 0.78709 | 6.7176 | 0.78709 | 6.709 | 0.78709 | 6.7121 | 0.78709 | 6.6688 | 0.77933 | 6.7394 | 0.79861 | 6.7487 | 0.78498 | 6.6323 | 0.77135 | 6.7393
| 0.11255 | 3.0825 | 3.05 | 8 | 0.89965 | 6.8675 | 0.89965 | 6.862 | 0.89965 | 6.8235 | 0.89965 | 6.7868 | 0.89077 | 6.8641 | 0.91282 | 6.8758 | 0.89724 | 6.8512 | 0.88165 | 6.8199
FKD | 0.070935 | 3.05 | 3.06 | 1 | 0.070935 | 5.6696 | 0.070935 | 5.6632 | 0.070935 | 5.6678 | 0.070935 | 5.6795 | 0.069944 | 5.6518 | 0.072404 | 5.6749 | 0.070665 | 5.6442 | 0.068926 | 5.65
| 0.071031 | 3.045 | 3.0375 | 2 | 0.14197 | 5.8231 | 0.14197 | 5.8048 | 0.14197 | 5.7828 | 0.14197 | 5.8223 | 0.13998 | 5.7897 | 0.14491 | 5.8196 | 0.14143 | 5.7822 | 0.13795 | 5.7764
| 0.071803 | 3.0575 | 3.0525 | 3 | 0.21377 | 5.9431 | 0.21377 | 5.94 | 0.21377 | 5.9277 | 0.21377 | 5.9057 | 0.21078 | 5.9232 | 0.2182 | 5.949 | 0.21296 | 5.9074 | 0.20772 | 5.8979
| 0.072672 | 3.06 | 3.0725 | 4 | 0.28644 | 6.0893 | 0.28644 | 6.0452 | 0.28644 | 6.052 | 0.28644 | 6.0633 | 0.28244 | 6.0078 | 0.29238 | 6.0624 | 0.28535 | 6.033 | 0.27833 | 6.0888
| 0.072382 | 3.0725 | 3.0575 | 5 | 0.35882 | 6.1826 | 0.35882 | 6.1879 | 0.35882 | 6.1858 | 0.35882 | 6.1845 | 0.35381 | 6.1377 | 0.36626 | 6.1943 | 0.35746 | 6.1889 | 0.34866 | 6.1428
| 0.071321 | 3.08 | 3.0925 | 6 | 0.43014 | 6.3193 | 0.43014 | 6.3113 | 0.43014 | 6.3077 | 0.43014 | 6.3479 | 0.42414 | 6.2782 | 0.43906 | 6.333 | 0.42851 | 6.2929 | 0.41796 | 6.2879
| 0.071803 | 3.0775 | 3.0625 | 7 | 0.50195 | 6.4611 | 0.50195 | 6.4345 | 0.50195 | 6.4427 | 0.50195 | 6.4387 | 0.49494 | 6.4091 | 0.51235 | 6.4789 | 0.50004 | 6.4412 | 0.48773 | 6.4564
| 0.071514 | 3.08 | 3.075 | 8 | 0.57346 | 6.5707 | 0.57346 | 6.5766 | 0.57346 | 6.5724 | 0.57346 | 6.6103 | 0.56545 | 6.5717 | 0.58534 | 6.5914 | 0.57128 | 6.5526 | 0.55722 | 6.5957
Fuji T-10 | 0.08889 | 3.2345 | 3.2075 | 1 | 0.08889 | 5.7562 |  |  | 0.08889 | 5.7506
| 0.08707 | 3.2675 | 3.2175 | 2 | 0.17596 | 5.9739 |  |  | 0.17596 | 5.931
| 0.089465 | 3.2475 | 3.21 | 3 | 0.26543 | 6.1256 |  |  | 0.26543 | 6.1063
| 0.09004 | 3.2225 | 3.2525 | 4 | 0.35546 | 6.2864 |  |  | 0.35546 | 6.2758
| 0.087932 | 3.2125 | 3.2825 | 5 | 0.4434 | 6.5214 |  |  | 0.4434 | 6.4314
| 0.08707 | 3.295 | 3.1975 | 6 | 0.53047 | 6.6411 |  |  | 0.53047 | 6.617
| 0.086016 | 3.225 | 3.2875 | 7 | 0.61648 | 6.8231 |  |  | 0.61648 | 6.7674
| 0.085825 | 3.1875 | 3.2575 | 8 | 0.70231 | 6.9735 |  |  | 0.70231 | 6.9972
Fuji T-12 | 0.094764 | 3.2345 | 3.1875 | 1 | 0.094764 | 5.7105 |  |  | 0.0875 | 5.6803
| 0.095453 | 3.2675 | 3.1675 | 2 | 0.19022 | 5.8733 |  |  | 0.1761 | 5.8193
| 0.094371 | 3.2475 | 3.145 | 3 | 0.28459 | 6.0409 |  |  | 0.2642 | 5.9575
| 0.092403 | 3.2225 | 3.105 | 4 | 0.37699 | 6.2138 |  |  | 0.3534 | 6.1362
| 0.095945 | 3.2125 | 3.1375 | 5 | 0.47294 | 6.345 |  |  | 0.4409 | 6.2548
| 0.093977 | 3.295 | 3.1275 | 6 | 0.56691 | 6.4965 |  |  | 0.5277 | 6.366
| 0.095256 | 3.225 | 3.1375 | 7 | 0.66217 | 6.6322 |  |  | 0.615 | 6.5569
| 0.09565 | 3.1875 | 3.17 | 8 | 0.75782 | 6.7598 |  |  | 0.7056 | 6.6895
CMTE (trial 2) | 0.17904 |  |  | 1 |  |  |  |  | 0.17904 | 5.8879
| 0.17594 |  |  | 2 |  |  |  |  | 0.35498 | 6.2579
| 0.17923 |  |  | 3 |  |  |  |  | 0.5342 | 6.5054
| 0.17797 |  |  | 4 |  |  |  |  | 0.71218 | 6.7383
| 0.18126 |  |  | 5 |  |  |  |  | 0.89343 | 7.0128
| 0.18039 |  |  | 6 |  |  |  |  | 1.0738 | 7.3113
| 0.18165 |  |  | 7 |  |  |  |  | 1.2555 | 7.5935
| 0.18223 |  |  | 8 |  |  |  |  | 1.4377 | 7.9124
CMTE (trial 3) | 0.18484 |  |  | 1 |  |  |  |  | 0.18484 | 5.9088
| 0.1861 |  |  | 2 |  |  |  |  | 0.37093 | 6.254
| 0.18039 |  |  | 3 |  |  |  |  | 0.55132 | 6.5171
| 0.18223 |  |  | 4 |  |  |  |  | 0.73355 | 6.8588
| 0.18058 |  |  | 5 |  |  |  |  | 0.91413 | 7.0805
| 0.17642 |  |  | 6 |  |  |  |  | 1.0906 | 7.3342
| 0.17836 |  |  | 7 |  |  |  |  | 1.2689 | 7.6676
| 0.17275 |  |  | 8 |  |  |  |  | 1.4417 | 7.9007
FKS (trial 2) | 0.1156 |  |  | 1 |  |  |  |  | 0.1156 | 5.7172
| 0.11049 |  |  | 2 |  |  |  |  | 0.22609 | 5.9033
| 0.1158 |  |  | 3 |  |  |  |  | 0.34189 | 6.077
| 0.11177 |  |  | 4 |  |  |  |  | 0.45365 | 6.332
| 0.1102 |  |  | 5 |  |  |  |  | 0.56385 | 6.4362
| 0.11059 |  |  | 6 |  |  |  |  | 0.67444 | 6.6075
| 0.11206 |  |  | 7 |  |  |  |  | 0.7865 | 6.727
| 0.11088 |  |  | 8 |  |  |  |  | 0.89739 | 6.8973
FKS (trial 3) | 0.11354 |  |  | 1 |  |  |  |  | 0.11354 | 5.7045
| 0.11196 |  |  | 2 |  |  |  |  | 0.2255 | 5.8921
| 0.11246 |  |  | 3 |  |  |  |  | 0.33796 | 6.0891
| 0.10892 |  |  | 4 |  |  |  |  | 0.44688 | 6.1992
| 0.1102 |  |  | 5 |  |  |  |  | 0.55707 | 6.3929
| 0.11717 |  |  | 6 |  |  |  |  | 0.67424 | 6.5251
| 0.1098 |  |  | 7 |  |  |  |  | 0.78405 | 6.7408
| 0.11098 |  |  | 8 |  |  |  |  | 0.89503 | 6.8204

## dry-wet_swelling
|  | wet |  |  |  | dry
sample no. | type | membrane sheet 1 |  | membrane sheet 2 |  | membrane sheet 1 |  | membrane sheet 2
|  | L1 | W1 | L2 | W2 | L1 | W1 | L2 | W2
|  | [mm] | [mm] | [mm] | [mm] | [mm] | [mm] | [mm] | [mm]
1 | CMTE | 30.65 | 30.65 |  |  | 29.4 | 29
2 | CMTE | 29.2 | 30.5 |  |  | 29.05 | 27.9
3 | CMTE | 30.3 | 30.5 |  |  | 29.05 | 29.25
4 | CMTE | 30.85 | 30.2 |  |  | 29.75 | 28.85
5 | CMTE | 30.6 | 30.6 |  |  | 29.3 | 29.3
6 | CMTE | 30.4 | 30.35 |  |  | 29.1 | 29.1
1 | CMVN | 30.9 | 30.65 | 30.9 | 30.8 | 29.6 | 29 | 28.8 | 29.15
2 | CMVN | 30.55 | 30.7 | 30.5 | 30.55 | 29.35 | 28.7 | 29 | 29
3 | CMVN | 30.85 | 30.55 | 30.65 | 30.5 | 28.85 | 29.45 | 28.9 | 28.95
4 | CMVN | 30.2 | 30.6 | 30.55 | 30.9 | 28.55 | 28.85 | 28.85 | 29.45
1 | FKS | 30.85 | 30.95 | 30.75 | 30.7 | 30.3 | 29.55 | 30.3 | 29.5
2 | FKS | 31 | 30.85 | 30.95 | 30.8 | 29.5 | 30.65 | 30.2 | 29.75
3 | FKS | 30.65 | 30.3 | 30.95 | 31 | 29.9 | 29.45 | 30.05 | 30.15
4 | FKS | 30.45 | 30.25 | 30.5 | 30.5 | 29.8 | 29.25 | 29.4 | 30.05
1 | Fuji-CEM-10 | 32.45 | 32.95 | 32.2 | 31.45 | 30.8 | 30.8 | 30 | 30.05
2 | Fuji-CEM-10 | 32.55 | 33.2 | 32.55 | 32.85 | 30.75 | 30.8 | 30.8 | 30.75
3 | Fuji-CEM-10 | 33.15 | 32.4 | 32.2 | 32.65 | 30.9 | 31 | 30.7 | 31.05
4 | Fuji-CEM-10 | 30.55 | 30.3 | 30.15 | 30.5 | 28.05 | 29.35 | 28.55 | 28.85
1 | Fuji-CEM-12 | 31.35 | 31.35 | 31.1 | 31.45 | 30.75 | 30.9 | 30.9 | 30.9
2 | Fuji-CEM-12 | 31.1 | 31.5 | 31.35 | 31.4 | 30.75 | 30.75 | 30.35 | 30.35
3 | Fuji-CEM-12 | 31.25 | 31.6 | 31.25 | 31.45 | 30.9 | 31 | 30.7 | 31.05
4 | Fuji-CEM-12 | 30.4 | 30.55 | 30.5 | 30.2 | 30.05 | 30.2 | 29.9 | 30.15

## dry_mass
| membrane | dry mass change [%]
|  | procedure A |  |  |  | procedure B
|  | step 2 |  | step 3 |  | step 2 |  | step 3
|  | addtional 2h at 105degC oven |  | afterwards samples left at ambient lab conditions overnight |  | addtional 10hr at N2 atmosphere |  | afterwards samples left at ambient lab conditions overnight
|  | avg | +/- | avg | +/- | avg | +/- | avg | +/-
| CMTE | -3.2765 | 0.89632 | 4.6092 | 0.53422 | -0.00013092 | 0.48397 | 2.3706 | 0.57275
| CMVN | -1.2959 | 0.79947 | 1.6492 | 0.53137 | 0.17827 | 0.58303 | 0.83083 | 0.63199
| FKS | -1.7852 | 0.45449 | 2.0235 | 0.34593 | 0.18426 | 0.37969 | 1.0846 | 0.41999
| FKD | -3.4903 | 0.55777 | 3.7296 | 0.18174 | 1.4644 | 0.31649 | 1.6618 | 0.50139
| Fuji-CEM-10 | -4.2133 | 0.96435 | 5.3489 | 0.88628 | 1.4161 | 0.53978 | 2.7828 | 1.3399
| Fuji-CEM-12 | -1.5946 | 0.24449 | 2.0509 | 0.58772 | -0.11409 | 0.16162 | 1.1073 | 0.34869
|  |  | dry membrane mass at Na+ counter-ion form | [8 empty] | relative difference
experimental set | type | sample no. | procedure A |  |  |  | procedure B |  |  |  | corrected dry mass | procedure A |  |  | procedure B
|  |  | membranes dried at room tmerpature (for 3 days) | addtional 10hr at N2 atmosphere | addtional 2h at 105degC oven | afterwards samples left at ambient lab conditions overnight | membranes dried at room tmerpature (for 3 days) | addtional 2h at 105degC oven | addtional 10hr at N2 atmosphere | afterwards samples left at ambient lab conditions overnight |  | addtional 10hr at N2 atmosphere | addtional 2h at 105degC oven | afterwards samples left at ambient lab conditions overnight | addtional 2h at 105degC oven | addtional 10hr at N2 atmosphere | afterwards samples left at ambient lab conditions overnight
|  |  | [g] | [g] | [g] | [g] | [g] | [g] | [g] | [g] | [g] | [%] | [%] | [%] | [%] | [%] | [%]
membrane stacking measurements | CMTE | 1 | 0.1888 | 0.1869 | [6 empty] | 0.18078 | -1.0064
|  | 2 | 0.1911 | 0.1901 | [6 empty] | 0.18387 | -0.52329
|  | 3 | 0.1887 | 0.1872 | [6 empty] | 0.18107 | -0.79491
|  | 4 | 0.1851 | 0.185 | [6 empty] | 0.17894 | -0.054025
|  | 5 | 0.1887 | 0.1883 | [6 empty] | 0.18213 | -0.21198
|  | 6 | 0.1914 | 0.1913 | [6 empty] | 0.18503 | -0.052247
|  | 7 | 0.185 | 0.1852 | [6 empty] | 0.17913 | 0.10811
|  | 8 | 0.1875 | 0.1871 | [6 empty] | 0.18097 | -0.21333
-0.3435
0.39321
| CMVN | 1 | 0.1055 | 0.1047 | [6 empty] | 0.10334 | -0.75829
|  | 2 | 0.1021 | 0.1022 | [6 empty] | 0.10088 | 0.097943
|  | 3 | 0.0996 | 0.0999 | [6 empty] | 0.098605 | 0.3012
|  | 4 | 0.102 | 0.1022 | [6 empty] | 0.10088 | 0.19608
|  | 5 | 0.0991 | 0.0996 | [6 empty] | 0.098309 | 0.50454
|  | 6 | 0.1016 | 0.1016 | [6 empty] | 0.10028 | 0
|  | 7 | 0.1015 | 0.1021 | [6 empty] | 0.10078 | 0.59113
|  | 8 | 0.1014 | 0.1016 | [6 empty] | 0.10028 | 0.19724
0.14123
0.41354
| FKS | 1 | 0.1152 | 0.1147 | [6 empty] | 0.11265 | -0.43403
|  | 2 | 0.1141 | 0.1138 | [6 empty] | 0.11177 | -0.26293
|  | 3 | 0.1143 | 0.1136 | [6 empty] | 0.11157 | -0.61242
|  | 4 | 0.1162 | 0.1159 | [6 empty] | 0.11383 | -0.25818
|  | 5 | 0.1137 | 0.1133 | [6 empty] | 0.11128 | -0.3518
|  | 6 | 0.1155 | 0.1149 | [6 empty] | 0.11285 | -0.51948
|  | 7 | 0.1148 | 0.1152 | [6 empty] | 0.11314 | 0.34843
|  | 8 | 0.1146 | 0.1146 | [6 empty] | 0.11255 | 0
-0.2613
0.30892
| FKD | 1 | 0.0738 | 0.0735 | [6 empty] | 0.070935 | -0.4065
|  | 2 | 0.0736 | 0.0736 | [6 empty] | 0.071031 | 0
|  | 3 | 0.0749 | 0.0744 | [6 empty] | 0.071803 | -0.66756
|  | 4 | 0.0754 | 0.0753 | [6 empty] | 0.072672 | -0.13263
|  | 5 | 0.0751 | 0.075 | [6 empty] | 0.072382 | -0.13316
|  | 6 | 0.0742 | 0.0739 | [6 empty] | 0.071321 | -0.40431
|  | 7 | 0.0743 | 0.0744 | [6 empty] | 0.071803 | 0.13459
|  | 8 | 0.0743 | 0.0741 | [6 empty] | 0.071514 | -0.26918
-0.23484
0.25608
| Fuji CEM T10 | 1 |  | 0.0928 | [6 empty] | 0.08889
|  | 2 |  | 0.0909 | [6 empty] | 0.08707
|  | 3 |  | 0.0934 | [6 empty] | 0.089465
|  | 4 |  | 0.094 | [6 empty] | 0.09004
|  | 5 |  | 0.0918 | [6 empty] | 0.087932
|  | 6 |  | 0.0909 | [6 empty] | 0.08707
|  | 7 |  | 0.0898 | [6 empty] | 0.086016
|  | 8 |  | 0.0896 | [6 empty] | 0.085825
| Fuji CEM T12 | 1 |  | 0.0963 | [6 empty] | 0.094764
|  | 2 |  | 0.097 | [6 empty] | 0.095453
|  | 3 |  | 0.0959 | [6 empty] | 0.094371
|  | 4 |  | 0.0939 | [6 empty] | 0.092403
|  | 5 |  | 0.0975 | [6 empty] | 0.095945
|  | 6 |  | 0.0955 | [6 empty] | 0.093977
|  | 7 |  | 0.0968 | [6 empty] | 0.095256
|  | 8 |  | 0.0972 | [6 empty] | 0.09565
membrane stacking, measurment reproducability | CMTE-2 | 1 |  | 0.1851 | [6 empty] | 0.17904
|  | 2 |  | 0.1819 | [6 empty] | 0.17594
|  | 3 |  | 0.1853 | [6 empty] | 0.17923
|  | 4 |  | 0.184 | [6 empty] | 0.17797
|  | 5 |  | 0.1874 | [6 empty] | 0.18126
|  | 6 |  | 0.1865 | [6 empty] | 0.18039
|  | 7 |  | 0.1878 | [6 empty] | 0.18165
|  | 8 |  | 0.1884 | [6 empty] | 0.18223
| CMTE-3 | 1 |  | 0.1911 | [6 empty] | 0.18484
|  | 2 |  | 0.1924 | [6 empty] | 0.1861
|  | 3 |  | 0.1865 | [6 empty] | 0.18039
|  | 4 |  | 0.1884 | [6 empty] | 0.18223
|  | 5 |  | 0.1867 | [6 empty] | 0.18058
|  | 6 |  | 0.1824 | [6 empty] | 0.17642
|  | 7 |  | 0.1844 | [6 empty] | 0.17836
|  | 8 |  | 0.1786 | [6 empty] | 0.17275
| FKS-2 | 1 |  | 0.1177 | [6 empty] | 0.1156
|  | 2 |  | 0.1125 | [6 empty] | 0.11049
|  | 3 |  | 0.1179 | [6 empty] | 0.1158
|  | 4 |  | 0.1138 | [6 empty] | 0.11177
|  | 5 |  | 0.1122 | [6 empty] | 0.1102
|  | 6 |  | 0.1126 | [6 empty] | 0.11059
|  | 7 |  | 0.1141 | [6 empty] | 0.11206
|  | 8 |  | 0.1129 | [6 empty] | 0.11088
| FKS-3 | 1 |  | 0.1156 | [6 empty] | 0.11354
|  | 2 |  | 0.114 | [6 empty] | 0.11196
|  | 3 |  | 0.1145 | [6 empty] | 0.11246
|  | 4 |  | 0.1109 | [6 empty] | 0.10892
|  | 5 |  | 0.1122 | [6 empty] | 0.1102
|  | 6 |  | 0.1193 | [6 empty] | 0.11717
|  | 7 |  | 0.1118 | [6 empty] | 0.1098
|  | 8 |  | 0.113 | [6 empty] | 0.11098
single membrane measurements | CMTE | 1 |  | 0.1898 | [6 empty] | 0.18358
|  | 2 |  | 0.1871 | [6 empty] | 0.18097
|  | 3 |  | 0.1854 | [6 empty] | 0.17933
|  | 4 |  | 0.1966 | [6 empty] | 0.19016
|  | 5 |  | 0.1938 | [6 empty] | 0.18745
|  | 6 |  | 0.194 | [6 empty] | 0.18764
|  | 7 |  | 0.1968 | [6 empty] | 0.19035
|  | 8 |  | 0.1883 | [6 empty] | 0.18213
| CMVN | 1 |  | 0.1045 | [6 empty] | 0.10315
|  | 2 |  | 0.102 | [6 empty] | 0.10068
|  | 3 |  | 0.1054 | [6 empty] | 0.10403
|  | 4 |  | 0.1048 | [6 empty] | 0.10344
|  | 5 |  | 0.1073 | [6 empty] | 0.10591
|  | 6 |  | 0.102 | [6 empty] | 0.10068
|  | 7 |  | 0.0992 | [6 empty] | 0.097914
|  | 8 |  | 0.102 | [6 empty] | 0.10068
| FKS | 1 |  | 0.1067 | [6 empty] | 0.1048
|  | 2 |  | 0.1098 | [6 empty] | 0.10784
|  | 3 |  | 0.1088 | [6 empty] | 0.10686
|  | 4 |  | 0.1127 | [6 empty] | 0.11069
|  | 5 |  | 0.1182 | [6 empty] | 0.11609
|  | 6 |  | 0.1136 | [6 empty] | 0.11157
|  | 7 |  | 0.1137 | [6 empty] | 0.11167
|  | 8 |  | 0.1109 | [6 empty] | 0.10892
| FKD | 1 |  | 0.0703 | [6 empty] | 0.067846
|  | 2 |  | 0.071 | [6 empty] | 0.068522
|  | 3 |  | 0.0679 | [6 empty] | 0.06553
|  | 4 |  | 0.0701 | [6 empty] | 0.067653
|  | 5 |  | 0.0655 | [6 empty] | 0.063214
|  | 6 |  | 0.0707 | [6 empty] | 0.068232
|  | 7 |  | 0.0702 | [6 empty] | 0.06775
|  | 8 |  | 0.071 | [6 empty] | 0.068522
membrane stacking measurements, drying procedure | CMTE-4 | 1 | [5 empty] | 0.1747 | 0.1746 | 0.1796 | 0.1747 |  |  |  |  | -0.057241 | 2.8637
|  | 2 | [5 empty] | 0.1768 | 0.176 | 0.1801 | 0.1768 |  |  |  |  | -0.45249 | 2.3295
|  | 3 | [5 empty] | 0.1738 | 0.1735 | 0.1782 | 0.1738 |  |  |  |  | -0.17261 | 2.7089
|  | 4 | [5 empty] | 0.176 | 0.1772 | 0.18 | 0.176 |  |  |  |  | 0.68182 | 1.5801
|  | 5 |  | 0.177 | 0.1715 | 0.1799 |  |  |  |  | 0.1715 |  | -3.1073 | 4.898
|  | 6 |  | 0.1785 | 0.1734 | 0.1805 |  |  |  |  | 0.1734 |  | -2.8571 | 4.0946
|  | 7 |  | 0.1769 | 0.1688 | 0.1776 |  |  |  |  | 0.1688 |  | -4.5789 | 5.2133
|  | 8 |  | 0.1795 | 0.1749 | 0.1823 |  |  |  |  | 0.1749 |  | -2.5627 | 4.231
[13 empty] | -3.2765 | 4.6092 |  | -0.00013092 | 2.3706
[13 empty] | 0.89632 | 0.53422 |  | 0.48397 | 0.57275
| CMVN-4 | 1 | [5 empty] | 0.0981 | 0.0989 | 0.1002 | 0.0981 |  |  |  |  | 0.81549 | 1.3145
|  | 2 | [5 empty] | 0.1006 | 0.1 | 0.1011 | 0.1006 |  |  |  |  | -0.59642 | 1.1
|  | 3 | [5 empty] | 0.0992 | 0.0994 | 0.1004 | 0.0992 |  |  |  |  | 0.20161 | 1.006
|  | 4 | [5 empty] | 0.1026 | 0.1029 | 0.1028 | 0.1026 |  |  |  |  | 0.2924 | -0.097182
|  | 5 |  | 0.0995 | 0.0979 | 0.1 |  |  |  |  | 0.0979 |  | -1.608 | 2.145
|  | 6 |  | 0.0986 | 0.0978 | 0.0995 |  |  |  |  | 0.0978 |  | -0.81136 | 1.7382
|  | 7 |  | 0.1014 | 0.0991 | 0.1009 |  |  |  |  | 0.0991 |  | -2.2682 | 1.8163
|  | 8 |  | 0.1008 | 0.1003 | 0.1012 |  |  |  |  | 0.1003 |  | -0.49603 | 0.89731
[13 empty] | -1.2959 | 1.6492 |  | 0.17827 | 0.83083
[13 empty] | 0.79947 | 0.53137 |  | 0.58303 | 0.63199
| FKS-4 | 1 | [5 empty] | 0.1117 | 0.1118 | 0.1135 | 0.1117 |  |  |  |  | 0.089526 | 1.5206
|  | 2 | [5 empty] | 0.1085 | 0.1088 | 0.1097 | 0.1085 |  |  |  |  | 0.2765 | 0.82721
|  | 3 | [5 empty] | 0.1111 | 0.1108 | 0.1123 | 0.1111 |  |  |  |  | -0.27003 | 1.3538
|  | 4 | [5 empty] | 0.1092 | 0.1099 | 0.1106 | 0.1092 |  |  |  |  | 0.64103 | 0.63694
|  | 5 |  | 0.1099 | 0.1079 | 0.1106 |  |  |  |  | 0.1079 |  | -1.8198 | 2.5023
|  | 6 |  | 0.114 | 0.1124 | 0.1143 |  |  |  |  | 0.1124 |  | -1.4035 | 1.6904
|  | 7 |  | 0.1119 | 0.1092 | 0.1114 |  |  |  |  | 0.1092 |  | -2.4129 | 2.0147
|  | 8 |  | 0.113 | 0.1113 | 0.1134 |  |  |  |  | 0.1113 |  | -1.5044 | 1.8868
[13 empty] | -1.7852 | 2.0235 |  | 0.18426 | 1.0846
[13 empty] | 0.45449 | 0.34593 |  | 0.37969 | 0.41999
| FKD-4 | 1 | [5 empty] | 0.0673 | 0.0681 | 0.0694 | 0.0673 |  |  |  |  | 1.1887 | 1.909
|  | 2 | [5 empty] | 0.0682 | 0.0691 | 0.0706 | 0.0682 |  |  |  |  | 1.3196 | 2.1708
|  | 3 | [5 empty] | 0.0697 | 0.0707 | 0.0718 | 0.0697 |  |  |  |  | 1.4347 | 1.5559
|  | 4 | [5 empty] | 0.0679 | 0.0692 | 0.0699 | 0.0679 |  |  |  |  | 1.9146 | 1.0116
|  | 5 |  | 0.071 | 0.0691 | 0.0715 |  |  |  |  | 0.0691 |  | -2.6761 | 3.4732
|  | 6 |  | 0.072 | 0.0694 | 0.072 |  |  |  |  | 0.0694 |  | -3.6111 | 3.7464
|  | 7 |  | 0.0739 | 0.071 | 0.0737 |  |  |  |  | 0.071 |  | -3.9242 | 3.8028
|  | 8 |  | 0.072 | 0.0693 | 0.072 |  |  |  |  | 0.0693 |  | -3.75 | 3.8961
[13 empty] | -3.4903 | 3.7296 |  | 1.4644 | 1.6618
[13 empty] | 0.55777 | 0.18174 |  | 0.31649 | 0.50139
| Fuji CEM T10-4 | 1 | [5 empty] | 0.0713 | 0.0724 | 0.0754 | 0.0713 |  |  |  |  | 1.5428 | 4.1436
|  | 2 | [5 empty] | 0.0741 | 0.0747 | 0.0768 | 0.0741 |  |  |  |  | 0.80972 | 2.8112
|  | 3 | [5 empty] | 0.0736 | 0.0745 | 0.0769 | 0.0736 |  |  |  |  | 1.2228 | 3.2215
|  | 4 | [5 empty] | 0.0718 | 0.0733 | 0.074 | 0.0718 |  |  |  |  | 2.0891 | 0.95498
|  | 5 |  | 0.0725 | 0.0696 | 0.0736 |  |  |  |  | 0.0696 |  | -4 | 5.7471
|  | 6 |  | 0.0761 | 0.0729 | 0.0765 |  |  |  |  | 0.0729 |  | -4.205 | 4.9383
|  | 7 |  | 0.0765 | 0.0723 | 0.0769 |  |  |  |  | 0.0723 |  | -5.4902 | 6.3624
|  | 8 |  | 0.076 | 0.0736 | 0.0768 |  |  |  |  | 0.0736 |  | -3.1579 | 4.3478
[13 empty] | -4.2133 | 5.3489 |  | 1.4161 | 2.7828
[13 empty] | 0.96435 | 0.88628 |  | 0.53978 | 1.3399
| Fuji CEM T12-4 | 1 | [5 empty] | 0.0875 | 0.0872 | 0.0885 | 0.0875 |  |  |  |  | -0.34286 | 1.4908
|  | 2 | [5 empty] | 0.0886 | 0.0886 | 0.0895 | 0.0886 |  |  |  |  | 0 | 1.0158
|  | 3 | [5 empty] | 0.0881 | 0.088 | 0.0891 | 0.0881 |  |  |  |  | -0.11351 | 1.25
|  | 4 | [5 empty] | 0.0892 | 0.0892 | 0.0898 | 0.0892 |  |  |  |  | 0 | 0.67265
|  | 5 |  | 0.0891 | 0.0875 | 0.0899 |  |  |  |  | 0.0875 |  | -1.7957 | 2.7429
|  | 6 |  | 0.0881 | 0.0868 | 0.0887 |  |  |  |  | 0.0868 |  | -1.4756 | 2.1889
|  | 7 |  | 0.0889 | 0.0873 | 0.089 |  |  |  |  | 0.0873 |  | -1.7998 | 1.9473
|  | 8 |  | 0.0918 | 0.0906 | 0.0918 |  |  |  |  | 0.0906 |  | -1.3072 | 1.3245
[13 empty] | -1.5946 | 2.0509 |  | -0.11409 | 1.1073
[13 empty] | 0.24449 | 0.58772 |  | 0.16162 | 0.34869