## UnchargedRetentionFit
PAH/PSS
Single Pore Radius
Bilayers [-] | Pore Radius [m] | 95% Confidence [m] | Effective Membrane Thickness [m] | 95% Confidence [m] | Chi^2 [-] | MSE_Permeability [-] | MSE_PEGRetention [-]
8 | 4.871812e-10 | 1.04116e-11 | 6.496346e-07 | 7.218906e-08 | 0.4907523 | 19.60947 | 0.002274238
9 | 4.839892e-10 | 9.692171e-12 | 6.445077e-07 | 7.984594e-08 | 2.210886 | 9.454275 | 0.002136614
10 | 4.857678e-10 | 1.330682e-11 | 7.004606e-07 | 5.932759e-08 | 369.6503 | 17.87614 | 0.00263126
11 | 4.901985e-10 | 1.251917e-11 | 1.026937e-06 | 1.918367e-07 | 0.5127401 | 28.70843 | 0.00215343
Pore Size Distribution
Bilayers [-] | Mean Pore Radius [m] | 95% Confidence [m] | Spread Distribution [m] | 95% Confidence [m] | Corrected Thickness [m] | 95% Confidence [m] | Effective Membrane Thickness [m] | 95% Confidence [m] | Chi^2 [-] | MSE_Permeability [-] | MSE_PEGRetention [-]
8 | 3.784432e-10 | 3.243872e-11 | 1.110178e-10 | 9.366389e-12 | 2.960985e-25 | 4.607052e-26 | 5.881106e-07 | 2.978258e-08 | 0.1361674 | 18.62165 | 0.0003020025
9 | 3.79748e-10 | 1.688407e-11 | 1.074484e-10 | 5.350037e-12 | 2.84203e-25 | 2.546456e-26 | 5.567854e-07 | 2.329413e-08 | 0.2257925 | 6.707563 | 0.0001279869
10 | 3.767873e-10 | 3.558518e-11 | 1.092234e-10 | 1.058716e-11 | 3.193412e-25 | 5.567666e-26 | 6.262228e-07 | 3.671262e-08 | 0.1664452 | 16.85328 | 0.000499026
11 | 3.807115e-10 | 2.92612e-11 | 1.057557e-10 | 9.523166e-12 | 4.126482e-25 | 7.339397e-26 | 8.163777e-07 | 6.279478e-08 | 0.1361931 | 22.50247 | 0.0002966279
PAH/PAA
Single Pore Radius
Bilayers [-] | Pore Radius [m] | 95% Confidence [m] | Effective Membrane Thickness [m] | 95% Confidence [m] | Chi^2 [-] | MSE_Permeability [-] | MSE_PEGRetention [-]
8 | 2.806602e-10 | 6.061803e-12 | 2.231913e-06 | 1.002418e-07 | 0.5474787 | 0.01243468 | 0.001459659
9 | 2.872068e-10 | 1.141703e-11 | 2.765792e-06 | 3.404517e-07 | 9.790083 | 0.3689961 | 0.002941915
10 | 2.853344e-10 | 1.177889e-11 | 3.669315e-06 | 3.048631e-07 | 0.4677954 | 0.004442751 | 0.003362718
11 | 2.930241e-10 | 2.08028e-11 | 3.853753e-06 | 6.351105e-07 | 0.3720992 | 0.1691712 | 0.01284227
Pore Size Distribution
Bilayers [-] | Mean Pore Radius [m] | 95% Confidence [m] | Spread Distribution [m] | 95% Confidence [m] | Corrected Thickness [m] | 95% Confidence [m] | Effective Membrane Thickness [m] | 95% Confidence [m] | Chi^2 [-] | MSE_Permeability [-] | MSE_PEGRetention [-]
8 | 2.720431e-10 | 1.024311e-11 | 3.811225e-11 | 9.135857e-12 | 5.563069e-25 | 4.299719e-26 | 2.382466e-06 | 2.44771e-08 | 0.2867199 | 0.01243334 | 0.0004251347
9 | 2.728014e-10 | 2.868387e-11 | 4.500835e-11 | 2.25087e-11 | 6.90504e-25 | 1.54635e-25 | 2.800543e-06 | 2.094754e-07 | 15.96249 | 0.3687907 | 0.001511075
10 | 2.677892e-10 | 2.950306e-11 | 4.747938e-11 | 2.13548e-11 | 8.87461e-25 | 1.948599e-25 | 3.790108e-06 | 3.242066e-08 | 0.3719213 | 0.004442721 | 0.001911265
11 | 2.156522e-10 | 9.721569e-11 | 7.176983e-11 | 1.722594e-11 | 6.003068e-25 | 4.563736e-25 | 3.505749e-06 | 2.076061e-07 | 0.2706102 | 0.1689264 | 0.008189475

## UnchargedRetentionPrediction
PAH/PSS
Bilayers [-] | Flux [L/m^2/h] | Permeability [L/m^2/h/bar] | Molecular weight [g/mol] | Retention [-]
8 | 40.9264 | 16.87528725 | 10 | 0.0004708312
|  |  | 20 | 0.001755832
|  |  | 30 | 0.004120205
|  |  | 40 | 0.008132882
|  |  | 50 | 0.01486409
|  |  | 60 | 0.02609359
|  |  | 70 | 0.0435003
|  |  | 80 | 0.06732571
|  |  | 90 | 0.09707602
|  |  | 100 | 0.1320605
|  |  | 110 | 0.1713662
|  |  | 120 | 0.2139642
|  |  | 130 | 0.2588203
|  |  | 140 | 0.3049617
|  |  | 150 | 0.3515183
|  |  | 160 | 0.3977406
|  |  | 170 | 0.4430052
|  |  | 180 | 0.4868119
|  |  | 190 | 0.5287763
|  |  | 200 | 0.5686185
|  |  | 210 | 0.6061513
|  |  | 220 | 0.6412666
|  |  | 230 | 0.6739226
|  |  | 240 | 0.7041315
|  |  | 250 | 0.7319474
|  |  | 260 | 0.7574564
|  |  | 270 | 0.7807676
|  |  | 280 | 0.8020059
|  |  | 290 | 0.8213051
|  |  | 300 | 0.8388033
|  |  | 310 | 0.854639
|  |  | 320 | 0.8689475
|  |  | 330 | 0.8818585
|  |  | 340 | 0.8934962
|  |  | 350 | 0.9039777
|  |  | 360 | 0.9134121
|  |  | 370 | 0.9218996
|  |  | 380 | 0.9295321
|  |  | 390 | 0.9363949
|  |  | 400 | 0.9425659
|  |  | 410 | 0.9481142
|  |  | 420 | 0.9531032
|  |  | 430 | 0.9575908
|  |  | 440 | 0.961629
|  |  | 450 | 0.9652631
|  |  | 460 | 0.9685354
|  |  | 470 | 0.9714839
|  |  | 480 | 0.9741413
|  |  | 490 | 0.976538
|  |  | 500 | 0.9787014
|  |  | 510 | 0.9806549
|  |  | 520 | 0.9824201
|  |  | 530 | 0.984017
|  |  | 540 | 0.9854619
|  |  | 550 | 0.9867706
|  |  | 560 | 0.9879572
|  |  | 570 | 0.9890333
|  |  | 580 | 0.9900106
|  |  | 590 | 0.9908985
|  |  | 600 | 0.9917057
|  |  | 610 | 0.9924408
|  |  | 620 | 0.99311
|  |  | 630 | 0.9937201
|  |  | 640 | 0.9942767
|  |  | 650 | 0.9947846
|  |  | 660 | 0.9952489
|  |  | 670 | 0.995673
|  |  | 680 | 0.9960611
|  |  | 690 | 0.9964161
|  |  | 700 | 0.9967412
|  |  | 710 | 0.997039
|  |  | 720 | 0.9973117
|  |  | 730 | 0.9975617
|  |  | 740 | 0.9977906
|  |  | 750 | 0.9980005
|  |  | 760 | 0.9981927
|  |  | 770 | 0.9983688
|  |  | 780 | 0.99853
|  |  | 790 | 0.9986774
|  |  | 800 | 0.9988122
|  |  | 810 | 0.9989353
|  |  | 820 | 0.9990477
|  |  | 830 | 0.99915
|  |  | 840 | 0.9992432
|  |  | 850 | 0.9993278
|  |  | 860 | 0.9994047
|  |  | 870 | 0.9994743
|  |  | 880 | 0.9995373
|  |  | 890 | 0.999594
|  |  | 900 | 0.9996452
|  |  | 910 | 0.9996911
|  |  | 920 | 0.9997322
|  |  | 930 | 0.999769
|  |  | 940 | 0.9998017
|  |  | 950 | 0.9998307
|  |  | 960 | 0.9998564
|  |  | 3000 | 1
PAH/PAA
Bilayers [-] | Flux [L/m^2/h] | Permeability [L/m^2/h/bar] | Molecular weight [g/mol] | Retention [-]
7 | 7.8284 | 0.9974432821 | 10 | 0.002321698
|  |  | 20 | 0.01153794
|  |  | 30 | 0.03695305
|  |  | 40 | 0.09893942
|  |  | 50 | 0.2142768
|  |  | 60 | 0.3684324
|  |  | 70 | 0.5289202
|  |  | 80 | 0.6690998
|  |  | 90 | 0.7776199
|  |  | 100 | 0.8550564
|  |  | 110 | 0.9073917
|  |  | 120 | 0.9415458
|  |  | 130 | 0.9633511
|  |  | 140 | 0.9770908
|  |  | 150 | 0.9856873
|  |  | 160 | 0.991051
|  |  | 170 | 0.9943989
|  |  | 180 | 0.9964935
|  |  | 190 | 0.9978085
|  |  | 200 | 0.9986373
|  |  | 210 | 0.9991617
|  |  | 220 | 0.999494
|  |  | 230 | 0.9997042
|  |  | 240 | 0.9998352
|  |  | 250 | 0.9999146
|  |  | 260 | 0.9999601
|  |  | 270 | 0.9999842
|  |  | 280 | 0.9999953
|  |  | 290 | 0.9999993
|  |  | 300 | 1
|  |  | 310 | 1
|  |  | 320 | 1
|  |  | 3000 | 1
PAH/PSS (8 Bilayers) + PAH/PAA (n Bilayers)
|  | Predicted Thickness |  |  |  | Fitted Thickness |  |  |  | Predicted Thickness |  |  |  | Fitted Thickness |  |  |  | Predicted Thickness |  |  |  | Fitted Thickness |  |  |  | Predicted Thickness |  |  |  | Fitted Thickness |  |  |  | Predicted Thickness |  |  |  | Fitted Thickness |  |  |  | Predicted Thickness |  |  |  | Fitted Thickness |  |  |  | Predicted Thickness |  |  |  | Fitted Thickness |  |  |  | Predicted Thickness |  |  |  | Fitted Thickness
Bilayers [-] | Flux [L/m^2/h] | Permeability [L/m^2/h/bar] | Molecular weight [g/mol] | Thickness [m] | Retention [-] | Thickness [m] | Retention [-] | Bilayers [-] | Flux [L/m^2/h] | Permeability [L/m^2/h/bar] | Molecular weight [g/mol] | Thickness [m] | Retention [-] | Thickness [m] | Retention [-] | Bilayers [-] | Flux [L/m^2/h] | Permeability [L/m^2/h/bar] | Molecular weight [g/mol] | Thickness [m] | Retention [-] | Thickness [m] | Retention [-] | Bilayers [-] | Flux [L/m^2/h] | Permeability [L/m^2/h/bar] | Molecular weight [g/mol] | Thickness [m] | Retention [-] | Thickness [m] | Retention [-] | Bilayers [-] | Flux [L/m^2/h] | Permeability [L/m^2/h/bar] | Molecular weight [g/mol] | Thickness [m] | Retention [-] | Thickness [m] | Retention [-] | Bilayers [-] | Flux [L/m^2/h] | Permeability [L/m^2/h/bar] | Molecular weight [g/mol] | Thickness [m] | Retention [-] | Thickness [m] | Retention [-] | Bilayers [-] | Flux [L/m^2/h] | Permeability [L/m^2/h/bar] | Molecular weight [g/mol] | Thickness [m] | Retention [-] | Thickness [m] | Retention [-] | Bilayers [-] | Flux [L/m^2/h] | Permeability [L/m^2/h/bar] | Molecular weight [g/mol] | Thickness [m] | Retention [-] | Thickness [m] | Retention [-]
1 | 27.13605 | 4.404611128 | 10 | 1.506e-25 | 0.001576817 | 4.67e-26 | 0.0007177429 | 2 | 22.00583 | 2.532855271 | 10 | 3.012e-25 | 0.002333806 | 6.88e-26 | 0.0007461953 | 3 | 15.85791 | 1.777500031 | 10 | 4.518e-25 | 0.00248534 | 1.24e-25 | 0.0008316295 | 4 | 10.84797 | 1.36917947 | 10 | 6.024e-25 | 0.00226873 | 2.11e-25 | 0.0008891536 | 5 | 6.8697 | 1.113410935 | 10 | 7.53e-25 | 0.001805458 | 3e-25 | 0.0007758967 | 6 | 5.555998 | 0.9381588764 | 10 | 9.036e-25 | 0.001747423 | 3.87e-25 | 0.0007924653 | 7 | 4.121734 | 0.8105737161 | 10 | 1.0542e-24 | 0.001513279 | 4.98e-25 | 0.000745355 | 8 | 3.62327 | 0.7135361781 | 10 | 1.2048e-24 | 0.001516556 | 4.8e-25 | 0.0006348336
|  |  | 20 |  | 0.007313367 |  | 0.003145519 |  |  |  | 20 |  | 0.01106837 |  | 0.003365053 |  |  |  | 20 |  | 0.01194846 |  | 0.003887489 |  |  |  | 20 |  | 0.01102603 |  | 0.00426098 |  |  |  | 20 |  | 0.008859885 |  | 0.003772831 |  |  |  | 20 |  | 0.008605807 |  | 0.003879793 |  |  |  | 20 |  | 0.007484648 |  | 0.003672048 |  |  |  | 20 |  | 0.007512244 |  | 0.003129494
|  |  | 30 |  | 0.02213073 |  | 0.009050564 |  |  |  | 30 |  | 0.0338635 |  | 0.009959315 |  |  |  | 30 |  | 0.03687159 |  | 0.01189373 |  |  |  | 30 |  | 0.0343808 |  | 0.01331949 |  |  |  | 30 |  | 0.02797402 |  | 0.01195391 |  |  |  | 30 |  | 0.02726443 |  | 0.0123626 |  |  |  | 30 |  | 0.02385595 |  | 0.01176857 |  |  |  | 30 |  | 0.02397124 |  | 0.01004681
|  |  | 40 |  | 0.05859703 |  | 0.02360567 |  |  |  | 40 |  | 0.08794015 |  | 0.02665213 |  |  |  | 40 |  | 0.09575712 |  | 0.03265019 |  |  |  | 40 |  | 0.09052283 |  | 0.03709996 |  |  |  | 40 |  | 0.07551757 |  | 0.03381129 |  |  |  | 40 |  | 0.07392804 |  | 0.0350896 |  |  |  | 40 |  | 0.06556214 |  | 0.03362492 |  |  |  | 40 |  | 0.06591761 |  | 0.02890109
|  |  | 50 |  | 0.1381809 |  | 0.06165173 |  |  |  | 50 |  | 0.1936704 |  | 0.07007081 |  |  |  | 50 |  | 0.2084904 |  | 0.08534752 |  |  |  | 50 |  | 0.2005077 |  | 0.09639272 |  |  |  | 50 |  | 0.1744642 |  | 0.08984497 |  |  |  | 50 |  | 0.1718112 |  | 0.0930159 |  |  |  | 50 |  | 0.156338 |  | 0.09002111 |  |  |  | 50 |  | 0.1571302 |  | 0.07923005
|  |  | 60 |  | 0.2681663 |  | 0.1429235 |  |  |  | 60 |  | 0.3459903 |  | 0.1595859 |  |  |  | 60 |  | 0.3662897 |  | 0.1877146 |  |  |  | 60 |  | 0.3571212 |  | 0.2073045 |  |  |  | 60 |  | 0.3236505 |  | 0.197484 |  |  |  | 60 |  | 0.3203336 |  | 0.203054 |  |  |  | 60 |  | 0.2992907 |  | 0.1984517 |  |  |  | 60 |  | 0.3005074 |  | 0.1803424
|  |  | 70 |  | 0.4294114 |  | 0.2691496 |  |  |  | 70 |  | 0.5147849 |  | 0.2939007 |  |  |  | 70 |  | 0.5360203 |  | 0.3330346 |  |  |  | 70 |  | 0.5272875 |  | 0.3590512 |  |  |  | 70 |  | 0.4930998 |  | 0.3472149 |  |  |  | 70 |  | 0.4896688 |  | 0.3544369 |  |  |  | 70 |  | 0.4671504 |  | 0.3487389 |  |  |  | 70 |  | 0.4684827 |  | 0.325391
|  |  | 80 |  | 0.5908119 |  | 0.422863 |  |  |  | 80 |  | 0.6678102 |  | 0.4519797 |  |  |  | 80 |  | 0.6858284 |  | 0.4953894 |  |  |  | 80 |  | 0.6785589 |  | 0.5228736 |  |  |  | 80 |  | 0.6492558 |  | 0.5109288 |  |  |  | 80 |  | 0.6461905 |  | 0.5183584 |  |  |  | 80 |  | 0.6261403 |  | 0.5124722 |  |  |  | 80 |  | 0.6272749 |  | 0.4880934
|  |  | 90 |  | 0.7275637 |  | 0.577813 |  |  |  | 90 |  | 0.7870562 |  | 0.6060743 |  |  |  | 90 |  | 0.8000426 |  | 0.646116 |  |  |  | 90 |  | 0.7945163 |  | 0.6702481 |  |  |  | 90 |  | 0.7724247 |  | 0.6595957 |  |  |  | 90 |  | 0.7699568 |  | 0.665962 |  |  |  | 90 |  | 0.7543764 |  | 0.660651 |  |  |  | 90 |  | 0.7551741 |  | 0.6389898
|  |  | 100 |  | 0.8295361 |  | 0.7123659 |  |  |  | 100 |  | 0.8702673 |  | 0.7358484 |  |  |  | 100 |  | 0.8785264 |  | 0.767732 |  |  |  | 100 |  | 0.874615 |  | 0.7860452 |  |  |  | 100 |  | 0.8594726 |  | 0.777375 |  |  |  | 100 |  | 0.8576278 |  | 0.7820883 |  |  |  | 100 |  | 0.8466646 |  | 0.7777294 |  |  |  | 100 |  | 0.8471307 |  | 0.7606745
|  |  | 110 |  | 0.8985047 |  | 0.8160369 |  |  |  | 110 |  | 0.9238756 |  | 0.833262 |  |  |  | 110 |  | 0.9286431 |  | 0.8558582 |  |  |  | 110 |  | 0.9260428 |  | 0.8682567 |  |  |  | 110 |  | 0.9164022 |  | 0.8617307 |  |  |  | 110 |  | 0.9151074 |  | 0.8648408 |  |  |  | 110 |  | 0.9079583 |  | 0.8615333 |  |  |  | 110 |  | 0.9081816 |  | 0.849304
|  |  | 120 |  | 0.9418665 |  | 0.8885637 |  |  |  | 120 |  | 0.956519 |  | 0.900017 |  |  |  | 120 |  | 0.9590604 |  | 0.9146301 |  |  |  | 120 |  | 0.9574248 |  | 0.9223037 |  |  |  | 120 |  | 0.9516424 |  | 0.9177179 |  |  |  | 120 |  | 0.9507817 |  | 0.9195877 |  |  |  | 120 |  | 0.9463943 |  | 0.9172405 |  |  |  | 120 |  | 0.9464723 |  | 0.9090941
|  |  | 130 |  | 0.96769 |  | 0.9355868 |  |  |  | 130 |  | 0.9756311 |  | 0.9426272 |  |  |  | 130 |  | 0.9768914 |  | 0.9514034 |  |  |  | 130 |  | 0.9759102 |  | 0.9558147 |  |  |  | 130 |  | 0.9726117 |  | 0.9527874 |  |  |  | 130 |  | 0.9720661 |  | 0.9538245 |  |  |  | 130 |  | 0.9695081 |  | 0.9522555 |  |  |  | 130 |  | 0.9695136 |  | 0.9471526
|  |  | 140 |  | 0.9824593 |  | 0.9642794 |  |  |  | 140 |  | 0.9865219 |  | 0.9683309 |  |  |  | 140 |  | 0.9871011 |  | 0.9732768 |  |  |  | 140 |  | 0.9865355 |  | 0.9756519 |  |  |  | 140 |  | 0.9847356 |  | 0.9737659 |  |  |  | 140 |  | 0.9844035 |  | 0.9742982 |  |  |  | 140 |  | 0.9829785 |  | 0.9733058 |  |  |  | 140 |  | 0.9829555 |  | 0.9702814
|  |  | 150 |  | 0.9906523 |  | 0.9809333 |  |  |  | 150 |  | 0.9926146 |  | 0.9831302 |  |  |  | 150 |  | 0.9928564 |  | 0.9857576 |  |  |  | 150 |  | 0.9925405 |  | 0.9869571 |  |  |  | 150 |  | 0.9915973 |  | 0.9858447 |  |  |  | 150 |  | 0.991402 |  | 0.9860953 |  |  |  | 150 |  | 0.9906412 |  | 0.9854995 |  |  |  | 150 |  | 0.9906122 |  | 0.9837996
|  |  | 160 |  | 0.9950915 |  | 0.9901918 |  |  |  | 160 |  | 0.995982 |  | 0.9913142 |  |  |  | 160 |  | 0.9960684 |  | 0.9926275 |  |  |  | 160 |  | 0.995896 |  | 0.993192 |  |  |  | 160 |  | 0.9954198 |  | 0.99257 |  |  |  | 160 |  | 0.995308 |  | 0.9926751 |  |  |  | 160 |  | 0.9949181 |  | 0.992335 |  |  |  | 160 |  | 0.9948926 |  | 0.9914307
|  |  | 170 |  | 0.9974541 |  | 0.9951364 |  |  |  | 170 |  | 0.9978287 |  | 0.9956738 |  |  |  | 170 |  | 0.9978501 |  | 0.9962871 |  |  |  | 170 |  | 0.9977574 |  | 0.9965306 |  |  |  | 170 |  | 0.9975249 |  | 0.9962004 |  |  |  | 170 |  | 0.9974623 |  | 0.9962368 |  |  |  | 170 |  | 0.9972701 |  | 0.9960519 |  |  |  | 170 |  | 0.9972508 |  | 0.9955987
|  |  | 180 |  | 0.998694 |  | 0.9976749 |  |  |  | 180 |  | 0.9988363 |  | 0.9979137 |  |  |  | 180 |  | 0.9988343 |  | 0.9981778 |  |  |  | 180 |  | 0.9987847 |  | 0.9982707 |  |  |  | 180 |  | 0.9986743 |  | 0.9981042 |  |  |  | 180 |  | 0.9986399 |  | 0.9981115 |  |  |  | 180 |  | 0.9985485 |  | 0.9980157 |  |  |  | 180 |  | 0.9985351 |  | 0.997803
|  |  | 190 |  | 0.9993376 |  | 0.9989279 |  |  |  | 190 |  | 0.9993838 |  | 0.9990247 |  |  |  | 190 |  | 0.9993761 |  | 0.999127 |  |  |  | 190 |  | 0.9993494 |  | 0.9991556 |  |  |  | 190 |  | 0.9992978 |  | 0.9990756 |  |  |  | 190 |  | 0.999279 |  | 0.9990729 |  |  |  | 190 |  | 0.999237 |  | 0.9990254 |  |  |  | 190 |  | 0.9992282 |  | 0.9989329
|  |  | 200 |  | 0.9996688 |  | 0.9995227 |  |  |  | 200 |  | 0.9996799 |  | 0.9995574 |  |  |  | 200 |  | 0.9996729 |  | 0.9995912 |  |  |  | 200 |  | 0.9996584 |  | 0.9995957 |  |  |  | 200 |  | 0.9996341 |  | 0.999559 |  |  |  | 200 |  | 0.9996239 |  | 0.9995543 |  |  |  | 200 |  | 0.9996049 |  | 0.9995317 |  |  |  | 200 |  | 0.9995995 |  | 0.999495
|  |  | 210 |  | 0.999838 |  | 0.9997945 |  |  |  | 210 |  | 0.9998389 |  | 0.9998047 |  |  |  | 210 |  | 0.9998341 |  | 0.9998128 |  |  |  | 210 |  | 0.9998262 |  | 0.9998104 |  |  |  | 210 |  | 0.9998144 |  | 0.9997942 |  |  |  | 210 |  | 0.999809 |  | 0.9997903 |  |  |  | 210 |  | 0.9998002 |  | 0.9997799 |  |  |  | 210 |  | 0.9997971 |  | 0.9997669
|  |  | 220 |  | 0.9999238 |  | 0.9999142 |  |  |  | 220 |  | 0.999923 |  | 0.9999162 |  |  |  | 220 |  | 0.9999202 |  | 0.9999166 |  |  |  | 220 |  | 0.999916 |  | 0.9999135 |  |  |  | 220 |  | 0.9999101 |  | 0.9999065 |  |  |  | 220 |  | 0.9999072 |  | 0.999904 |  |  |  | 220 |  | 0.9999031 |  | 0.9998993 |  |  |  | 220 |  | 0.9999013 |  | 0.9998953
|  |  | 230 |  | 0.9999666 |  | 0.9999655 |  |  |  | 230 |  | 0.999966 |  | 0.9999654 |  |  |  | 230 |  | 0.9999646 |  | 0.9999644 |  |  |  | 230 |  | 0.9999625 |  | 0.9999624 |  |  |  | 230 |  | 0.9999597 |  | 0.9999594 |  |  |  | 230 |  | 0.9999582 |  | 0.999958 |  |  |  | 230 |  | 0.9999562 |  | 0.999956 |  |  |  | 230 |  | 0.9999554 |  | 0.9999549
|  |  | 240 |  | 0.999987 |  | 0.999987 |  |  |  | 240 |  | 0.9999867 |  | 0.9999867 |  |  |  | 240 |  | 0.9999861 |  | 0.9999861 |  |  |  | 240 |  | 0.9999852 |  | 0.9999852 |  |  |  | 240 |  | 0.999984 |  | 0.999984 |  |  |  | 240 |  | 0.9999834 |  | 0.9999834 |  |  |  | 240 |  | 0.9999825 |  | 0.9999825 |  |  |  | 240 |  | 0.9999821 |  | 0.9999821
|  |  | 250 |  | 0.9999959 |  | 0.9999959 |  |  |  | 250 |  | 0.9999958 |  | 0.9999958 |  |  |  | 250 |  | 0.9999956 |  | 0.9999956 |  |  |  | 250 |  | 0.9999953 |  | 0.9999953 |  |  |  | 250 |  | 0.9999948 |  | 0.9999948 |  |  |  | 250 |  | 0.9999946 |  | 0.9999946 |  |  |  | 250 |  | 0.9999943 |  | 0.9999943 |  |  |  | 250 |  | 0.9999942 |  | 0.9999942
|  |  | 260 |  | 0.9999991 |  | 0.9999991 |  |  |  | 260 |  | 0.9999991 |  | 0.9999991 |  |  |  | 260 |  | 0.999999 |  | 0.999999 |  |  |  | 260 |  | 0.999999 |  | 0.999999 |  |  |  | 260 |  | 0.9999989 |  | 0.9999989 |  |  |  | 260 |  | 0.9999988 |  | 0.9999988 |  |  |  | 260 |  | 0.9999987 |  | 0.9999987 |  |  |  | 260 |  | 0.9999987 |  | 0.9999987
|  |  | 270 |  | 0.9999999 |  | 0.9999999 |  |  |  | 270 |  | 0.9999999 |  | 0.9999999 |  |  |  | 270 |  | 0.9999999 |  | 0.9999999 |  |  |  | 270 |  | 0.9999999 |  | 0.9999999 |  |  |  | 270 |  | 0.9999999 |  | 0.9999999 |  |  |  | 270 |  | 0.9999999 |  | 0.9999999 |  |  |  | 270 |  | 0.9999999 |  | 0.9999999 |  |  |  | 270 |  | 0.9999999 |  | 0.9999999
|  |  | 280 |  | 1 |  | 1 |  |  |  | 280 |  | 1 |  | 1 |  |  |  | 280 |  | 1 |  | 1 |  |  |  | 280 |  | 1 |  | 1 |  |  |  | 280 |  | 1 |  | 1 |  |  |  | 280 |  | 1 |  | 1 |  |  |  | 280 |  | 1 |  | 1 |  |  |  | 280 |  | 1 |  | 1
|  |  | 290 |  | 1 |  | 1 |  |  |  | 290 |  | 1 |  | 1 |  |  |  | 290 |  | 1 |  | 1 |  |  |  | 290 |  | 1 |  | 1 |  |  |  | 290 |  | 1 |  | 1 |  |  |  | 290 |  | 1 |  | 1 |  |  |  | 290 |  | 1 |  | 1 |  |  |  | 290 |  | 1 |  | 1
|  |  | 300 |  | 1 |  | 1 |  |  |  | 300 |  | 1 |  | 1 |  |  |  | 300 |  | 1 |  | 1 |  |  |  | 300 |  | 1 |  | 1 |  |  |  | 300 |  | 1 |  | 1 |  |  |  | 300 |  | 1 |  | 1 |  |  |  | 300 |  | 1 |  | 1 |  |  |  | 300 |  | 1 |  | 1
|  |  | 310 |  | 1 |  | 1 |  |  |  | 310 |  | 1 |  | 1 |  |  |  | 310 |  | 1 |  | 1 |  |  |  | 310 |  | 1 |  | 1 |  |  |  | 310 |  | 1 |  | 1 |  |  |  | 310 |  | 1 |  | 1 |  |  |  | 310 |  | 1 |  | 1 |  |  |  | 310 |  | 1 |  | 1
|  |  | 320 |  | 1 |  | 1 |  |  |  | 320 |  | 1 |  | 1 |  |  |  | 320 |  | 1 |  | 1 |  |  |  | 320 |  | 1 |  | 1 |  |  |  | 320 |  | 1 |  | 1 |  |  |  | 320 |  | 1 |  | 1 |  |  |  | 320 |  | 1 |  | 1 |  |  |  | 320 |  | 1 |  | 1
|  |  | 3000 |  | 1 |  | 1 |  |  |  | 3000 |  | 1 |  | 1 |  |  |  | 3000 |  | 1 |  | 1 |  |  |  | 3000 |  | 1 |  | 1 |  |  |  | 3000 |  | 1 |  | 1 |  |  |  | 3000 |  | 1 |  | 1 |  |  |  | 3000 |  | 1 |  | 1 |  |  |  | 3000 |  | 1 |  | 1

## TernaryIonRetentionFit
PAH/PSS
Bilayers [-] | SO4:Cl | Pore Radius [m] | 95% Confidence [m] | Effective Membrane Thickness [m] | 95% Confidence [m] | Dielectric Constant [-] | 95% Confidence [m] | Charge Density [mol/m^3] | 95% Confidence [m] | Chi^2 [-]
8 | 4:1 | 4.871888e-10 | 1.026256e-11 | 6.497181e-07 | 7.116715e-08 | 24.59178 | 0.4061897 | -0.0001646486 | 0.005006538 | 0.5970017
8 | 3:2 | 4.871935e-10 | 1.042641e-11 | 6.497687e-07 | 7.231051e-08 | 25.75319 | 0.4195701 | 0.0007638328 | 0.01065833 | 0.6161729
8 | 2:3 | 4.871925e-10 | 1.041486e-11 | 6.497587e-07 | 7.222896e-08 | 26.32371 | 0.4457888 | 0.002416035 | 0.0139439 | 0.6148165
8 | 1:4 | 4.871922e-10 | 1.037169e-11 | 6.497547e-07 | 7.192906e-08 | 27.0538 | 0.4672339 | 0.009926806 | 0.01565247 | 0.6097348
Bilayers [-] | Mg:Na | Pore Radius [m] | 95% Confidence [m] | Effective Membrane Thickness [m] | 95% Confidence [m] | Dielectric Constant [-] | 95% Confidence [m] | Charge Density [mol/m^3] | 95% Confidence [m] | Chi^2 [-] | Sample [-]
8 | 4:1 | 4.8702e-10 | 1.03358e-11 | 6.478992e-07 | 7.142251e-08 | 36.15192 | 96301.89 | 0.7793048 | 23982.98 | 0.4970881 | a
8 | 3:2 | 4.871811e-10 | 1.028276e-11 | 6.49635e-07 | 7.129591e-08 | 33.3413 | 0.5283395 | -0.08125671 | 0.007222796 | 0.4907555 | a
8 | 2:3 | 4.871811e-10 | 1.032859e-11 | 6.49635e-07 | 7.161366e-08 | 33.87625 | 0.5283887 | -0.2003014 | 0.008673679 | 0.4951395 | a
8 | 1:4 | 4.871811e-10 | 1.110409e-11 | 6.49635e-07 | 7.699056e-08 | 34.31882 | 0.5495157 | -0.3956655 | 0.01949956 | 0.5722828 | a
8 | 4:1 | 4.871811e-10 | 1.040623e-11 | 6.49635e-07 | 7.215196e-08 | 33.60901 | 0.7666071 | 0.09287698 | 0.0342573 | 0.5026111 | b
8 | 3:2 | 4.871811e-10 | 1.078891e-11 | 6.49635e-07 | 7.480523e-08 | 32.52982 | 0.5594297 | -0.04609123 | 0.008861126 | 0.540256 | b
8 | 2:3 | 4.871811e-10 | 1.044477e-11 | 6.49635e-07 | 7.24192e-08 | 33.69457 | 0.5523693 | -0.1441328 | 0.008293983 | 0.5063412 | b
8 | 1:4 | 4.871811e-10 | 1.106798e-11 | 6.49635e-07 | 7.674017e-08 | 33.44154 | 0.5305559 | -0.3034287 | 0.01377141 | 0.5685663 | b
8 | 4:1 | 4.871395e-10 | 1.031172e-11 | 6.491869e-07 | 7.14345e-08 | 35.27863 | 462029.9 | 0.6295026 | 98266.79 | 0.4938447 | c
8 | 3:2 | 4.868651e-10 | 1.039578e-11 | 6.462368e-07 | 7.160473e-08 | 37.64192 | 707.8001 | 1.174943 | 246.4903 | 0.5040952 | c
8 | 2:3 | 4.871811e-10 | 1.159882e-11 | 6.49635e-07 | 8.042082e-08 | 31.05094 | 0.7214426 | 0.005326907 | 0.02105285 | 0.6244141 | c
8 | 1:4 | 4.871811e-10 | 1.081616e-11 | 6.49635e-07 | 7.499419e-08 | 31.039 | 0.4969708 | -0.09937262 | 0.006737131 | 0.5429891 | c
8 | 4:1 | 4.8702e-10 | 1.03358e-11 | 6.478992e-07 | 7.14225e-08 | 36.15194 | 8149.603 | 0.7793095 | 2029.974 | 0.4970881 | d
8 | 3:2 | 4.871811e-10 | 1.028379e-11 | 6.49635e-07 | 7.130299e-08 | 30.6213 | 0.6181952 | 0.01321031 | 0.01486027 | 0.4908526 | d
8 | 2:3 | 4.871811e-10 | 1.253292e-11 | 6.496351e-07 | 8.689739e-08 | 30.87696 | 0.6272847 | -0.04379664 | 0.009805541 | 0.7290362 | d
8 | 1:4 | 4.871811e-10 | 1.051022e-11 | 6.49635e-07 | 7.287296e-08 | 30.93447 | 0.4429446 | -0.1583241 | 0.006475956 | 0.5127062 | d
Bilayers [-] | Mg:Na | Pore Radius [m] | 95% Confidence [m] | Effective Membrane Thickness [m] | 95% Confidence [m] | Dielectric Constant [-] | 95% Confidence [m] | Charge Density [mol/m^3] | 95% Confidence [m] | Chi^2 [-]
8 | 4:1 | 4.871813e-10 | 1.024604e-11 | 6.496375e-07 | 7.104157e-08 | 37.73267 | 199.8011 | -0.7932415 | 64.72308 | 0.5951511
8 | 3:2 | 4.871864e-10 | 1.125504e-11 | 6.496926e-07 | 7.804587e-08 | 39.57097 | 572.587 | -2.078042 | 398.5368 | 0.7180826
8 | 2:3 | 4.871834e-10 | 1.132218e-11 | 6.496598e-07 | 7.850652e-08 | 37.19819 | 1669.736 | -1.538674 | 821.8532 | 0.7267118
8 | 1:4 | 4.871821e-10 | 1.590962e-11 | 6.496464e-07 | 1.103123e-07 | 34.94348 | 10163.88 | -1.162801 | 4006.319 | 1.434927
Fully Extrapolated
Bilayers [-] | Salt | Dielectric Constant [-] | Charge Density [mol/m^3]
8 | NaCl | 27.92 | 0.0112
8 | Na2SO4 | 23.9417 | -0.0048
8 | MgCl2 (min) | 33.1528 | 0.2216
8 | MgCl2 (max) | 30.3411 | 0.1943
8 | MgSO4 | 34.1305 | -0.1925928
Dielectric Constant Extrapolated
Bilayers [-] | Salt | Dielectric Constant [-] | Charge Density [mol/m^3] | 95% Confidence [m]
8 | NaCl | 28 | -0.005864685 | 0.4130369
8 | Na2SO4 | 24 | -0.005403734 | 0.02197908
8 | MgCl2 (min) | 32 | -0.01507883 | 0.1168903
8 | MgCl2 (max) | 32 | 0.2003481 | 0.08238342
8 | MgSO4 | 35 | -0.04234448 | 0.03166063
PAH/PAA
Bilayers [-] | SO4:Cl | Pore Radius [m] | 95% Confidence [m] | Effective Membrane Thickness [m] | 95% Confidence [m] | Dielectric Constant [-] | 95% Confidence [m] | Charge Density [mol/m^3] | 95% Confidence [m] | Chi^2 [-]
7 | 4:1 | 2.806593e-10 | 5.811589e-12 | 2.231898e-06 | 9.610387e-08 | 27.37118 | 0.2084045 | 0.008975213 | 0.001543212 | 0.6301723
7 | 3:2 | 2.806612e-10 | 5.870265e-12 | 2.23193e-06 | 9.707468e-08 | 28.77857 | 0.1930609 | 0.04630687 | 0.00225784 | 0.6429117
7 | 2:3 | 2.806629e-10 | 5.914847e-12 | 2.231958e-06 | 9.781237e-08 | 28.77765 | 0.1956657 | 0.06473716 | 0.004716166 | 0.6526711
7 | 1:4 | 2.806665e-10 | 6.121511e-12 | 2.232019e-06 | 1.01231e-07 | 29.55662 | 0.2276589 | 0.1117419 | 0.01000638 | 0.6989718
8 | 4:1 | 2.870116e-10 | 1.213169e-11 | 2.751262e-06 | 2.970555e-07 | 28.39101 | 0.5593389 | 0.00911892 | 0.006436659 | 20.65453
8 | 3:2 | 2.870118e-10 | 1.215188e-11 | 2.751268e-06 | 2.975502e-07 | 29.59669 | 0.554345 | 0.05712385 | 0.01122421 | 20.72321
8 | 2:3 | 2.87012e-10 | 1.212846e-11 | 2.751272e-06 | 2.969769e-07 | 29.50332 | 0.633644 | 0.08524123 | 0.01617448 | 20.64328
8 | 1:4 | 2.870144e-10 | 1.224214e-11 | 2.751332e-06 | 2.997612e-07 | 30.10724 | 0.5691748 | 0.1384921 | 0.01899309 | 21.03034
9 | 4:1 | 2.853261e-10 | 1.1114e-11 | 3.6691e-06 | 2.876462e-07 | 28.90685 | 0.3497392 | 0.00532878 | 0.002773298 | 0.5217039
9 | 3:2 | 2.853336e-10 | 1.118173e-11 | 3.669294e-06 | 2.894063e-07 | 30.24979 | 0.3491744 | 0.05432909 | 0.003010886 | 0.5279196
9 | 2:3 | 2.85341e-10 | 1.121183e-11 | 3.669485e-06 | 2.901926e-07 | 30.15942 | 0.314214 | 0.08358291 | 0.005465175 | 0.5306197
9 | 1:4 | 2.853294e-10 | 1.088195e-11 | 3.669185e-06 | 2.816435e-07 | 31.06973 | 0.3350313 | 0.1441366 | 0.01128197 | 0.5000718
10 | 4:1 | 2.933805e-10 | 2.067637e-11 | 3.863851e-06 | 6.316051e-07 | 29.78022 | 0.6532753 | 0.004795523 | 0.007171948 | 0.4563764
10 | 3:2 | 2.929765e-10 | 2.00223e-11 | 3.852453e-06 | 6.112465e-07 | 30.87513 | 0.6249727 | 0.06777934 | 0.004719083 | 0.4321606
10 | 2:3 | 2.939186e-10 | 2.331892e-11 | 3.878994e-06 | 7.129491e-07 | 30.54531 | 0.6872636 | 0.1039681 | 0.007924027 | 0.5732142
10 | 1:4 | 2.936376e-10 | 2.00228e-11 | 3.871093e-06 | 6.118935e-07 | 31.5549 | 0.6350037 | 0.1850932 | 0.0165653 | 0.4253701
Bilayers [-] | Mg:Na | Pore Radius [m] | 95% Confidence [m] | Effective Membrane Thickness [m] | 95% Confidence [m] | Dielectric Constant [-] | 95% Confidence [m] | Charge Density [mol/m^3] | 95% Confidence [m] | Chi^2 [-]
7 | 4:1 | 2.806606e-10 | 5.977364e-12 | 2.231919e-06 | 9.884558e-08 | 26.18682 | 0.1399174 | -0.03491118 | 0.001031526 | 0.6666025
7 | 3:2 | 2.806623e-10 | 6.196642e-12 | 2.231949e-06 | 1.024722e-07 | 26.92997 | 0.1580829 | -0.07581924 | 0.002906954 | 0.716357
7 | 2:3 | 2.806671e-10 | 6.216882e-12 | 2.232029e-06 | 1.028083e-07 | 28.28104 | 0.1673124 | -0.1264302 | 0.004965581 | 0.7209049
7 | 1:4 | 2.806602e-10 | 5.834775e-12 | 2.231914e-06 | 9.648753e-08 | 28.57099 | 0.2472556 | -0.1627348 | 0.02168542 | 0.6351864
8 | 4:1 | 2.870121e-10 | 1.213073e-11 | 2.751275e-06 | 2.970324e-07 | 26.50597 | 0.6465336 | -0.03749328 | 0.008622262 | 20.65094
8 | 3:2 | 2.870123e-10 | 1.213235e-11 | 2.751278e-06 | 2.970722e-07 | 27.15041 | 0.6815054 | -0.07991325 | 0.01604708 | 20.65639
8 | 2:3 | 2.870349e-10 | 1.335006e-11 | 2.751855e-06 | 3.268991e-07 | 28.45223 | 0.4627628 | -0.1273328 | 0.0177827 | 23.00022
8 | 1:4 | 2.87012e-10 | 1.213513e-11 | 2.751271e-06 | 2.9714e-07 | 28.4116 | 0.9245871 | -0.1416371 | 0.0434726 | 20.66601
9 | 4:1 | 2.853277e-10 | 1.099176e-11 | 3.669141e-06 | 2.84484e-07 | 27.31669 | 0.2491872 | -0.04228187 | 0.001768721 | 0.5102487
9 | 3:2 | 2.853326e-10 | 1.096003e-11 | 3.669267e-06 | 2.836674e-07 | 27.94589 | 0.2501472 | -0.09064959 | 0.0038654 | 0.5072136
9 | 2:3 | 2.853304e-10 | 1.127879e-11 | 3.669212e-06 | 2.919154e-07 | 29.25857 | 0.2908762 | -0.1406843 | 0.007149278 | 0.5371902
9 | 1:4 | 2.853343e-10 | 1.134006e-11 | 3.669311e-06 | 2.93505e-07 | 29.17498 | 0.3133088 | -0.1491974 | 0.01256278 | 0.5429641
10 | 4:1 | 2.940709e-10 | 2.409402e-11 | 3.883271e-06 | 7.368335e-07 | 28.02278 | 0.5829412 | -0.0544036 | 0.004497565 | 0.6098491
10 | 3:2 | 2.940019e-10 | 2.539512e-11 | 3.881334e-06 | 7.765348e-07 | 28.51006 | 0.6295547 | -0.1172674 | 0.01067195 | 0.6785377
10 | 2:3 | 2.95471e-10 | 2.806559e-11 | 3.92247e-06 | 8.604357e-07 | 29.68248 | 0.7648063 | -0.1813124 | 0.0194034 | 0.8036002
10 | 1:4 | 3.154921e-10 | 5.012671e-11 | 4.500243e-06 | 1.667085e-06 | 30.20868 | 1.337077 | -0.2177229 | 0.05744643 | 2.459662
Bilayers [-] | Mg:Na | Pore Radius [m] | 95% Confidence [m] | Effective Membrane Thickness [m] | 95% Confidence [m] | Dielectric Constant [-] | 95% Confidence [m] | Charge Density [mol/m^3] | 95% Confidence [m] | Chi^2 [-]
7 | 4:1 | 2.806617e-10 | 1.120224e-11 | 2.231938e-06 | 1.85248e-07 | 34.00281 | 0.2415584 | -0.06987406 | 0.003448309 | 2.341195
7 | 3:2 | 2.806595e-10 | 7.56348e-12 | 2.231901e-06 | 1.250742e-07 | 33.99948 | 0.5322817 | -0.1611755 | 0.03027306 | 1.067358
7 | 2:3 | 2.806602e-10 | 8.003814e-12 | 2.231913e-06 | 1.323561e-07 | 41.11048 | 15.63985 | -1.908994 | 8.143488 | 1.050757
7 | 1:4 | 2.806677e-10 | 1.032671e-11 | 2.232038e-06 | 1.707725e-07 | 43.9366 | 5409.985 | -5.105669 | 6394.257 | 1.868841
8 | 4:1 | 2.870123e-10 | 1.214935e-11 | 2.751279e-06 | 2.974882e-07 | 35.17017 | 5.427673 | -0.08425876 | 0.1290569 | 20.71422
8 | 3:2 | 2.87012e-10 | 1.218767e-11 | 2.751272e-06 | 2.984266e-07 | 35.5514 | 4.254889 | -0.2230007 | 0.3065209 | 20.84536
8 | 2:3 | 2.870121e-10 | 1.216837e-11 | 2.751274e-06 | 2.979542e-07 | 36.3998 | 3.443965 | -0.4110103 | 0.4692349 | 20.77936
8 | 1:4 | 2.870195e-10 | 1.290237e-11 | 2.751464e-06 | 3.159299e-07 | 46.37739 | 4203.498 | -7.014243 | 6313.717 | 23.35563
9 | 4:1 | 2.8533e-10 | 1.181514e-11 | 3.669201e-06 | 3.057966e-07 | 35.42336 | 0.2816631 | -0.08814233 | 0.005354511 | 0.5895039
9 | 3:2 | 2.853391e-10 | 1.171403e-11 | 3.669437e-06 | 3.031891e-07 | 36.74116 | 0.5460763 | -0.3078688 | 0.05719806 | 0.5792589
9 | 2:3 | 2.853347e-10 | 1.123046e-11 | 3.669321e-06 | 2.906686e-07 | 37.39912 | 0.6512032 | -0.5051283 | 0.1070803 | 0.53251
9 | 1:4 | 2.85425e-10 | 1.725987e-11 | 3.671662e-06 | 4.468592e-07 | 47.53818 | 1887.882 | -7.776344 | 3026.323 | 1.253527
10 | 4:1 | 2.935372e-10 | 2.285976e-11 | 3.868265e-06 | 6.984793e-07 | 36.21926 | 0.582469 | -0.1063044 | 0.00967688 | 0.5557474
10 | 3:2 | 2.930721e-10 | 2.096376e-11 | 3.855153e-06 | 6.400811e-07 | 37.41796 | 1.060663 | -0.3193078 | 0.0914771 | 0.4726408
10 | 2:3 | 2.930925e-10 | 2.090064e-11 | 3.855727e-06 | 6.381739e-07 | 38.17692 | 1.408205 | -0.5455028 | 0.2134644 | 0.4695649
10 | 1:4 | 2.93416e-10 | 2.298803e-11 | 3.864851e-06 | 7.022636e-07 | 48.44104 | 2832.714 | -8.746379 | 4982.453 | 0.5636149
Fully Extrapolated
Bilayers [-] | Salt | Dielectric Constant [-] | Charge Density [mol/m^3]
7 | NaCl | 29.618 | -0.2085
7 | Na2SO4 | 26.9823 | -0.0238
7 | MgCl2 | 25.3662 | 0.0085
7 | MgSO4 | 34.0057 | 0.0214
8 | NaCl | 29.385 | -0.1866
8 | Na2SO4 | 28.1343 | -0.0315
8 | MgCl2 | 25.8756 | -0.0067
8 | MgSO4 | - | -
9 | NaCl | 30.146 | -0.1984
9 | Na2SO4 | 28.4969 | -0.0395
9 | MgCl2 | 26.7022 | -0.013
9 | MgSO4 | 34.5456 | 0.1166
10 | NaCl | 31.039 | -0.2812
10 | Na2SO4 | 29.4399 | -0.0538
10 | MgCl2 | 27.1739 | -0.0042
10 | MgSO4 | 35.3139 | 0.1155
Average | NaCl | 30.047 | -0.218675
Average | Na2SO4 | 28.26335 | -0.03715
Average | MgCl2 | 26.279475 | -0.00385
Average | MgSO4 | 34.62173 | 0.0845
Dielectric Constant Extrapolated
Bilayers [-] | Salt | Dielectric Constant [-] | Charge Density [mol/m^3] | 95% Confidence [m]
7 | NaCl | 30 | -0.345053 | 0.01181792
7 | Na2SO4 | 28 | -0.02136498 | 0.001071196
7 | MgCl2 | 26 | 0.0004589153 | 0.0008084265
7 | MgSO4 | 35 | 0.0233207 | 0.003221392
7-10 | NaCl | 30 | -0.2977614 | 0.04969197
7-11 | Na2SO4 | 28 | -0.01123628 | 0.004499817
7-12 | MgCl2 | 26 | -0.005753479 | 0.1840899
7-13 | MgSO4 | 35 | 0.004317687 | 0.007101255

## SingleSaltRetentionPrediction
PAH/PSS
Fully Extrapolated
Salt | Bilayer [-] | Flux [L/m^2/h] | Retention [-]
NaCl | 8 | 44.03273 | 0.2898339
Na2SO4 | 8 | 37.81481 | 0.9625759
MgCl2 (min) | 8 | 39.68678 | 0.7644087
MgCl2 (max) | 8 | 39.68678 | 0.9561367
MgSO4 | 8 | 43.39471 | 0.9085739
PAH/PAA
Fully Extrapolated
Salt | Bilayer [-] | Flux [L/m^2/h] | Retention [-] | Average Retention [-]
NaCl | 7 | 9.751183 | 0.2769865 | 0.2675792
NaCl | 8 | 8.766255 | 0.3063064
NaCl | 9 | 6.254152 | 0.2486448
NaCl | 10 | 6.199415 | 0.2383791
Na2SO4 | 7 | 9.504841 | 0.9324984 | 0.8978059
Na2SO4 | 8 | 7.891315 | 0.887731
Na2SO4 | 9 | 6.482692 | 0.9007264
Na2SO4 | 10 | 6.264002 | 0.870268
MgCl2 | 7 | 9.705865 | 0.9540419 | 0.8439479
MgCl2 | 8 | 8.890092 | 0.8466026
MgCl2 | 9 | 6.514745 | 0.8000998
MgCl2 | 10 | 6.226912 | 0.7750472
MgSO4 | 7 | 9.541958 | 0.979435 | 0.9810543
MgSO4 | 8 | 7.671722 | 0.9801073
MgSO4 | 9 | 5.88604 | 0.9811361
MgSO4 | 10 | 6.514792 | 0.9835387
PAH/PSS (8 Bilayers) + PAH/PAA (n Bilayers)
Fully Extrapolated
Salt | Bilayer [-] | Flux [L/m^2/h] | Corrected Thickness [m] | Retention [-] | Average Retention [-]
NaCl | 1 | 30.63093 | 1.871249e-07 | 0.2755594 | 0.2542833
NaCl | 2 | 25.73078 | 2.77856e-07 | 0.2650591
NaCl | 3 | 18.05223 | 5.0426e-07 | 0.2444641
NaCl | 4 | 12.65192 | 8.645657e-07 | 0.2320505
Na2SO4 | 1 | 25.54647 | 1.871249e-07 | 0.9562204 | 0.9466851
Na2SO4 | 2 | 21.3968 | 2.77856e-07 | 0.9522809
Na2SO4 | 3 | 15.3094 | 5.0426e-07 | 0.9434372
Na2SO4 | 4 | 11.18799 | 8.645657e-07 | 0.934802
MgCl2 (min) | 1 | 25.95279 | 1.871249e-07 | 0.8178503 | 0.8250831
MgCl2 (min) | 2 | 21.61864 | 2.77856e-07 | 0.8227131
MgCl2 (min) | 3 | 15.43223 | 5.0426e-07 | 0.8260023
MgCl2 (min) | 4 | 11.47961 | 8.645657e-07 | 0.8337668
MgCl2 (max) | 1 | 25.95279 | 1.871249e-07 | 0.9558862 | 0.9504062
MgCl2 (max) | 2 | 21.61864 | 2.77856e-07 | 0.9538827
MgCl2 (max) | 3 | 15.43223 | 5.0426e-07 | 0.9484518
MgCl2 (max) | 4 | 11.47961 | 8.645657e-07 | 0.9434041
MgSO4 | 1 | 29.01767 | 1.871249e-07 | 0.9417601 | 0.9525821
MgSO4 | 2 | 23.74189 | 2.77856e-07 | 0.9476348
MgSO4 | 3 | 16.70421 | 5.0426e-07 | 0.956014
MgSO4 | 4 | 12.75345 | 8.645657e-07 | 0.9649196
Dielectric Constant Extrapolated
Salt | Bilayer [-] | Flux [L/m^2/h] | Corrected Thickness [m] | Retention [-] | Average Retention [-]
NaCl | 1 | 30.63093 | 1.871249e-07 | 0.2739554 | 0.2615994
NaCl | 2 | 25.73078 | 2.77856e-07 | 0.2676976
NaCl | 3 | 18.05223 | 5.0426e-07 | 0.2547845
NaCl | 4 | 12.65192 | 8.645657e-07 | 0.2499602
Na2SO4 | 1 | 25.54647 | 1.871249e-07 | 0.9580372 | 0.9474945
Na2SO4 | 2 | 21.3968 | 2.77856e-07 | 0.9539686
Na2SO4 | 3 | 15.3094 | 5.0426e-07 | 0.9443469
Na2SO4 | 4 | 11.18799 | 8.645657e-07 | 0.9336253
MgCl2 (min) | 1 | 25.95279 | 1.871249e-07 | 0.5773831 | 0.6325191
MgCl2 (min) | 2 | 21.61864 | 2.77856e-07 | 0.6072699
MgCl2 (min) | 3 | 15.43223 | 5.0426e-07 | 0.6490338
MgCl2 (min) | 4 | 11.47961 | 8.645657e-07 | 0.6963896
MgCl2 (max) | 1 | 25.95279 | 1.871249e-07 | 0.8813523 | 0.8809779
MgCl2 (max) | 2 | 21.61864 | 2.77856e-07 | 0.8822543
MgCl2 (max) | 3 | 15.43223 | 5.0426e-07 | 0.8797591
MgCl2 (max) | 4 | 11.47961 | 8.645657e-07 | 0.880546
MgSO4 | 1 | 29.01767 | 1.871249e-07 | 0.9103386 | 0.9038092
MgSO4 | 2 | 23.74189 | 2.77856e-07 | 0.9067625
MgSO4 | 3 | 16.70421 | 5.0426e-07 | 0.8993461
MgSO4 | 4 | 12.75345 | 8.645657e-07 | 0.8987895