## PureWaterPermeability
PAH/PSS
Raw Data
Bilayers [-] | Sample [-] | Length [cm] | m_Total [g] | m_Beaker [g] | m_Permeate [g] | Time [s] | Pressure Feed [bar] | Pressure Retentate [bar] | Transmembrane Pressure [bar] | Flux [L/m^2/h]
3 | a | 17.2 | 71.04 | 58.53 | 12.51 | 3121 | 1.06 | 0.95 | 1.005 | 38.14957
3 | b | 16.9 | 91.72 | 80.38 | 11.34 | 3121 | 1.06 | 0.95 | 1.005 | 35.1955
3 | c | 17.3 | 70.28 | 58.55 | 11.73 | 3121 | 1.06 | 0.95 | 1.005 | 35.56417
3 | d | 16.7 | 68.92 | 56.6 | 12.32 | 3121 | 1.06 | 0.95 | 1.005 | 38.69502
5 | a | 16.8 | 64.19 | 57.83 | 6.36 | 3121 | 1.06 | 0.95 | 1.005 | 19.85677
5 | b | 16.6 | 66.85 | 59.98 | 6.87 | 3121 | 1.06 | 0.95 | 1.005 | 21.70748
5 | c | 17 | 65.52 | 60.03 | 5.49 | 3121 | 1.06 | 0.95 | 1.005 | 16.93886
5 | d | 17 | 66.48 | 59.42 | 7.06 | 3121 | 1.06 | 0.95 | 1.005 | 21.78295
6 | a | 17.5 | 64.4 | 56.95 | 7.45 | 3121 | 1.06 | 0.95 | 1.005 | 22.3295
6 | b | 17.3 | 64.77 | 58.28 | 6.49 | 3121 | 1.06 | 0.95 | 1.005 | 19.67702
6 | c | 17.4 | 62.77 | 56.63 | 6.14 | 3121 | 1.06 | 0.95 | 1.005 | 18.50887
6 | d | 17.2 | 66.12 | 60.24 | 5.88 | 3121 | 1.06 | 0.95 | 1.005 | 17.93121
7 | a | 17.2 | 64.32 | 56.89 | 7.43 | 3121 | 1.06 | 0.95 | 1.005 | 22.65798
7 | b | 17.7 | 62.41 | 56.6 | 5.81 | 3121 | 1.06 | 0.95 | 1.005 | 17.21725
7 | c | 17.1 | 68.67 | 61.36 | 7.31 | 3121 | 1.06 | 0.95 | 1.005 | 22.4224
7 | d | 17 | 62.78 | 56.86 | 5.92 | 3121 | 1.06 | 0.95 | 1.005 | 18.26559
3 | a | 17.2 | 74.23 | 58.53 | 15.7 | 2015 | 2.02 | 1.92 | 1.97 | 74.15676
3 | b | 16.9 | 94.52 | 80.38 | 14.14 | 2015 | 2.02 | 1.92 | 1.97 | 67.97391
3 | c | 17.3 | 73.13 | 58.55 | 14.58 | 2015 | 2.02 | 1.92 | 1.97 | 68.46852
3 | d | 16.7 | 71.91 | 56.6 | 15.31 | 2015 | 2.02 | 1.92 | 1.97 | 74.47976
5 | a | 16.8 | 65.95 | 57.83 | 8.12 | 2015 | 2.02 | 1.92 | 1.97 | 39.26687
5 | b | 16.6 | 68.75 | 59.98 | 8.77 | 2015 | 2.02 | 1.92 | 1.97 | 42.92112
5 | c | 17 | 67.11 | 60.03 | 7.08 | 2015 | 2.02 | 1.92 | 1.97 | 33.83482
5 | d | 17 | 68.42 | 59.42 | 9 | 2015 | 2.02 | 1.92 | 1.97 | 43.01036
6 | a | 17.5 | 66.44 | 56.95 | 9.49 | 2015 | 2.02 | 1.92 | 1.97 | 44.05627
6 | b | 17.3 | 66.51 | 58.28 | 8.23 | 2015 | 2.02 | 1.92 | 1.97 | 38.64856
6 | c | 17.4 | 64.48 | 56.63 | 7.85 | 2015 | 2.02 | 1.92 | 1.97 | 36.65219
6 | d | 17.2 | 67.93 | 60.24 | 7.69 | 2015 | 2.02 | 1.92 | 1.97 | 36.32264
7 | a | 17.2 | 66.39 | 56.89 | 9.5 | 2015 | 2.02 | 1.92 | 1.97 | 44.87192
7 | b | 17.7 | 64.18 | 56.6 | 7.58 | 2015 | 2.02 | 1.92 | 1.97 | 34.79169
7 | c | 17.1 | 70.69 | 61.36 | 9.33 | 2015 | 2.02 | 1.92 | 1.97 | 44.32667
7 | d | 17 | 64.59 | 56.86 | 7.73 | 2015 | 2.02 | 1.92 | 1.97 | 36.94112
3 | a | 17.2 | 74.31 | 58.53 | 15.78 | 1359 | 3.07 | 3 | 3.035 | 110.5131
3 | b | 16.9 | 94.81 | 80.38 | 14.43 | 1359 | 3.07 | 3 | 3.035 | 102.8525
3 | c | 17.3 | 73.16 | 58.55 | 14.61 | 1359 | 3.07 | 3 | 3.035 | 101.7277
3 | d | 16.7 | 71.97 | 56.6 | 15.37 | 1359 | 3.07 | 3 | 3.035 | 110.8645
5 | a | 16.8 | 66.43 | 57.83 | 8.6 | 1359 | 3.07 | 3 | 3.035 | 61.66295
5 | b | 16.6 | 69.25 | 59.98 | 9.27 | 1359 | 3.07 | 3 | 3.035 | 67.26773
5 | c | 17 | 67.54 | 60.03 | 7.51 | 1359 | 3.07 | 3 | 3.035 | 53.21403
5 | d | 17 | 68.95 | 59.42 | 9.53 | 1359 | 3.07 | 3 | 3.035 | 67.52726
6 | a | 17.5 | 66.81 | 56.95 | 9.86 | 1359 | 3.07 | 3 | 3.035 | 67.8694
6 | b | 17.3 | 66.89 | 58.28 | 8.61 | 1359 | 3.07 | 3 | 3.035 | 59.95041
6 | c | 17.4 | 64.99 | 56.63 | 8.36 | 1359 | 3.07 | 3 | 3.035 | 57.87515
6 | d | 17.2 | 68.34 | 60.24 | 8.1 | 1359 | 3.07 | 3 | 3.035 | 56.72725
7 | a | 17.2 | 66.89 | 56.89 | 10 | 1359 | 3.07 | 3 | 3.035 | 70.03364
7 | b | 17.7 | 64.59 | 56.6 | 7.99 | 1359 | 3.07 | 3 | 3.035 | 54.37617
7 | c | 17.1 | 71.13 | 61.36 | 9.77 | 1359 | 3.07 | 3 | 3.035 | 68.823
7 | d | 17 | 65.01 | 56.86 | 8.15 | 1359 | 3.07 | 3 | 3.035 | 57.74891
8 | a | 16.6 | 24.22 | 11.8 | 12.42 | 10380 | 1.06 | 0.69 | 0.875 | 11.79969
8 | b | 16.1 | 25.19 | 11.75 | 13.44 | 10380 | 1.06 | 0.69 | 0.875 | 13.1653
8 | c | 17.3 | 26.93 | 11.78 | 15.15 | 10380 | 1.06 | 0.69 | 0.875 | 13.81096
8 | d | 16.9 | 28.52 | 11.76 | 16.76 | 10380 | 1.06 | 0.69 | 0.875 | 15.64028
9 | a | 16.7 | 25.98 | 11.83 | 14.15 | 10380 | 1.06 | 0.69 | 0.875 | 13.36279
9 | b | 17 | 26.86 | 12.56 | 14.3 | 10380 | 1.06 | 0.69 | 0.875 | 13.26613
9 | c | 17.1 | 28.02 | 11.7 | 16.32 | 10380 | 1.06 | 0.69 | 0.875 | 15.05155
9 | d | 17.5 | 26.37 | 11.7 | 14.67 | 10380 | 1.06 | 0.69 | 0.875 | 13.22054
10 | a | 16.9 | 22.24 | 11.73 | 10.51 | 10380 | 1.06 | 0.69 | 0.875 | 9.807837
10 | b | 17 | 26.43 | 12.34 | 14.09 | 10380 | 1.06 | 0.69 | 0.875 | 13.07132
10 | c | 16.3 | 25.23 | 11.75 | 13.48 | 10380 | 1.06 | 0.69 | 0.875 | 13.04246
10 | d | 17 | 25.86 | 11.72 | 14.14 | 10380 | 1.06 | 0.69 | 0.875 | 13.1177
11 | a | 16.9 | 23.62 | 11.75 | 11.87 | 10380 | 1.06 | 0.69 | 0.875 | 11.07698
11 | b | 17.1 | 23.04 | 11.84 | 11.2 | 10380 | 1.06 | 0.69 | 0.875 | 10.3295
11 | c | 17.2 | 21.48 | 11.79 | 9.69 | 10380 | 1.06 | 0.69 | 0.875 | 8.8849
11 | d | 16.7 | 19.6 | 11.78 | 7.82 | 10380 | 1.06 | 0.69 | 0.875 | 7.384949
8 | a | 16.6 | 15.34 | 11.8 | 3.54 | 1335 | 2.05 | 1.71 | 1.88 | 26.14981
8 | b | 16.1 | 15.67 | 11.75 | 3.92 | 1335 | 2.05 | 1.71 | 1.88 | 29.85613
8 | c | 17.3 | 16.24 | 11.78 | 4.46 | 1335 | 2.05 | 1.71 | 1.88 | 31.61274
8 | d | 16.9 | 16.68 | 11.76 | 4.92 | 1335 | 2.05 | 1.71 | 1.88 | 35.69864
9 | a | 16.7 | 15.99 | 11.83 | 4.16 | 1335 | 2.05 | 1.71 | 1.88 | 30.54571
9 | b | 17 | 16.66 | 12.56 | 4.1 | 1335 | 2.05 | 1.71 | 1.88 | 29.57388
9 | c | 17.1 | 16.44 | 11.7 | 4.74 | 1335 | 2.05 | 1.71 | 1.88 | 33.99034
9 | d | 17.5 | 15.96 | 11.7 | 4.26 | 1335 | 2.05 | 1.71 | 1.88 | 29.85004
10 | a | 16.9 | 14.82 | 11.73 | 3.09 | 1335 | 2.05 | 1.71 | 1.88 | 22.42049
10 | b | 17 | 16.56 | 12.34 | 4.22 | 1335 | 2.05 | 1.71 | 1.88 | 30.43945
10 | c | 16.3 | 15.63 | 11.75 | 3.88 | 1335 | 2.05 | 1.71 | 1.88 | 29.18888
10 | d | 17 | 15.82 | 11.72 | 4.1 | 1335 | 2.05 | 1.71 | 1.88 | 29.57388
11 | a | 16.9 | 15.24 | 11.75 | 3.49 | 1335 | 2.05 | 1.71 | 1.88 | 25.32282
11 | b | 17.1 | 15.13 | 11.84 | 3.29 | 1335 | 2.05 | 1.71 | 1.88 | 23.59245
11 | c | 17.2 | 14.7 | 11.79 | 2.91 | 1335 | 2.05 | 1.71 | 1.88 | 20.74617
11 | d | 16.7 | 13.6 | 11.78 | 1.82 | 1335 | 2.05 | 1.71 | 1.88 | 13.36375
8 | a | 16.6 | 23.82 | 11.8 | 12.02 | 2858 | 3.01 | 2.66 | 2.835 | 41.47522
8 | b | 16.1 | 24.9 | 11.76 | 13.14 | 2858 | 3.01 | 2.66 | 2.835 | 46.74787
8 | c | 17.3 | 26.94 | 11.78 | 15.16 | 2858 | 3.01 | 2.66 | 2.835 | 50.19327
8 | d | 16.9 | 28.44 | 11.76 | 16.68 | 2858 | 3.01 | 2.66 | 2.835 | 56.53296
9 | a | 16.7 | 25.85 | 11.83 | 14.02 | 2858 | 3.01 | 2.66 | 2.835 | 48.08658
9 | b | 17 | 26.65 | 12.56 | 14.09 | 2858 | 3.01 | 2.66 | 2.835 | 47.47385
9 | c | 17.1 | 28.04 | 11.7 | 16.34 | 2858 | 3.01 | 2.66 | 2.835 | 54.73288
9 | d | 17.5 | 26.3 | 11.7 | 14.6 | 2858 | 3.01 | 2.66 | 2.835 | 47.78671
10 | a | 16.9 | 22.03 | 11.73 | 10.3 | 2858 | 3.01 | 2.66 | 2.835 | 34.90944
10 | b | 17 | 26.27 | 12.34 | 13.93 | 2858 | 3.01 | 2.66 | 2.835 | 46.93476
10 | c | 16.3 | 25.03 | 11.75 | 13.28 | 2858 | 3.01 | 2.66 | 2.835 | 46.66624
10 | d | 17 | 25.8 | 11.72 | 14.08 | 2858 | 3.01 | 2.66 | 2.835 | 47.44015
11 | a | 16.9 | 23.6 | 11.75 | 11.85 | 2858 | 3.01 | 2.66 | 2.835 | 40.1628
11 | b | 17.1 | 23 | 11.84 | 11.16 | 2858 | 3.01 | 2.66 | 2.835 | 37.38182
11 | c | 17.2 | 21.62 | 11.79 | 9.83 | 2858 | 3.01 | 2.66 | 2.835 | 32.73538
11 | d | 16.7 | 19.23 | 11.78 | 7.45 | 2858 | 3.01 | 2.66 | 2.835 | 25.55243
Pure Water Permeability
Bilayers [-] | Permeability [L/m^2/h/bar] | 95% Confidence Interval [L/m^2/h/bar]
3 | 35.50398 | 1.035901
5 | 20.41776 | 1.276647
6 | 19.87781 | 0.9939183
7 | 20.55946 | 1.50275
8 | 16.86219 | 1.289083
9 | 17.07512 | 0.7736845
10 | 15.22989 | 1.226038
11 | 11.63426 | 1.417069
Hydraulic Resistance
Bilayers [-] | Resistance [1/m] | 95% Confidence Interval [1/m]
3 | 10120000000000 | 292000000000
5 | 17600000000000 | 1100000000000
6 | 18080000000000 | 900000000000
7 | 17480000000000 | 1280000000000
8 | 21320000000000 | 1630000000000
9 | 21050000000000 | 950000000000
10 | 23600000000000 | 1900000000000
11 | 30890000000000 | 3760000000000
PAH/PAA
Bilayers [-] | Sample [-] | Length [cm] | m_Total [g] | m_Beaker [g] | m_Permeate [g] | Time [s] | Pressure Feed [bar] | Pressure Retentate [bar] | Transmembrane Pressure [bar] | Flux [L/m^2/h]
4 | a | 17.1 | 39.8 | 11.77 | 28.03 | 9969 | 1.05 | 0.97 | 1.01 | 26.91721
4 | b | 17 | 43.88 | 11.77 | 32.11 | 9969 | 1.05 | 0.97 | 1.01 | 31.01661
4 | c | 16.9 | 43.54 | 11.77 | 31.77 | 9969 | 1.05 | 0.97 | 1.01 | 30.86978
4 | d | 16.9 | 41.7 | 11.77 | 29.93 | 9969 | 1.05 | 0.97 | 1.01 | 29.08192
6 | a | 16.7 | 15.81 | 11.65 | 4.16 | 9969 | 1.05 | 0.97 | 1.01 | 4.090533
6 | b | 17.6 | 15.08 | 11.74 | 3.34 | 9969 | 1.05 | 0.97 | 1.01 | 3.116282
6 | c | 17.4 | 14.99 | 11.83 | 3.16 | 9969 | 1.05 | 0.97 | 1.01 | 2.982228
6 | d | 17.2 | 15.73 | 11.77 | 3.96 | 9969 | 1.05 | 0.97 | 1.01 | 3.780678
8 | a | 17.3 | 13.27 | 11.79 | 1.48 | 9969 | 1.05 | 0.97 | 1.01 | 1.404813
8 | b | 17.2 | 12.96 | 11.7 | 1.26 | 9969 | 1.05 | 0.97 | 1.01 | 1.202943
8 | c | 17.1 | 13.19 | 11.77 | 1.42 | 9969 | 1.05 | 0.97 | 1.01 | 1.363626
8 | d | 16.7 | 12.99 | 11.8 | 1.19 | 9969 | 1.05 | 0.97 | 1.01 | 1.170128
10 | a | 16.7 | 12.67 | 11.71 | 0.96 | 9969 | 1.05 | 0.97 | 1.01 | 0.943969
10 | b | 17.2 | 12.94 | 11.83 | 1.11 | 9969 | 1.05 | 0.97 | 1.01 | 1.059736
10 | c | 16.9 | 12.66 | 11.78 | 0.88 | 9969 | 1.05 | 0.97 | 1.01 | 0.8550647
10 | d | 17.1 | 12.7 | 11.84 | 0.86 | 9969 | 1.05 | 0.97 | 1.01 | 0.8258579
4 | a | 17.1 | 69.42 | 58.53 | 10.89 | 1327 | 3.06 | 2.93 | 2.995 | 78.56253
4 | b | 17 | 92.92 | 80.38 | 12.54 | 1327 | 3.06 | 2.93 | 2.995 | 90.99809
4 | c | 16.9 | 70.69 | 58.55 | 12.14 | 1327 | 3.06 | 2.93 | 2.995 | 88.61672
4 | d | 16.9 | 68.28 | 56.6 | 11.68 | 1327 | 3.06 | 2.93 | 2.995 | 85.25892
6 | a | 16.7 | 13.32 | 11.65 | 1.67 | 1327 | 3.06 | 2.93 | 2.995 | 12.33626
6 | b | 17.6 | 13.15 | 11.74 | 1.41 | 1327 | 3.06 | 2.93 | 2.995 | 9.88303
6 | c | 17.4 | 13.19 | 11.83 | 1.36 | 1327 | 3.06 | 2.93 | 2.995 | 9.642138
6 | d | 17.2 | 13.4 | 11.76 | 1.64 | 1327 | 3.06 | 2.93 | 2.995 | 11.76248
8 | a | 17.3 | 12.29 | 11.79 | 0.5 | 1327 | 3.06 | 2.93 | 2.995 | 3.565394
8 | b | 17.2 | 12.24 | 11.7 | 0.54 | 1327 | 3.06 | 2.93 | 2.995 | 3.873013
8 | c | 17.1 | 12.33 | 11.77 | 0.56 | 1327 | 3.06 | 2.93 | 2.995 | 4.039946
8 | d | 16.7 | 12.27 | 11.8 | 0.47 | 1327 | 3.06 | 2.93 | 2.995 | 3.471883
10 | a | 16.7 | 12.04 | 11.71 | 0.33 | 1327 | 3.06 | 2.93 | 2.995 | 2.437705
10 | b | 17.2 | 12.29 | 11.83 | 0.46 | 1327 | 3.06 | 2.93 | 2.995 | 3.299233
10 | c | 16.9 | 12.19 | 11.78 | 0.41 | 1327 | 3.06 | 2.93 | 2.995 | 2.992822
10 | d | 17.1 | 12.21 | 11.84 | 0.37 | 1327 | 3.06 | 2.93 | 2.995 | 2.66925
4 | a | 17.1 | 87.99 | 58.53 | 29.46 | 2434 | 5.06 | 4.95 | 5.005 | 115.8699
4 | b | 17 | 114.72 | 80.38 | 34.34 | 2434 | 5.06 | 4.95 | 5.005 | 135.8581
4 | c | 16.9 | 91.33 | 58.55 | 32.78 | 2434 | 5.06 | 4.95 | 5.005 | 130.4537
4 | d | 16.9 | 87.96 | 56.6 | 31.36 | 2434 | 5.06 | 4.95 | 5.005 | 124.8025
6 | a | 16.7 | 17.28 | 11.65 | 5.63 | 2434 | 5.06 | 4.95 | 5.005 | 22.67388
6 | b | 17.6 | 16.32 | 11.74 | 4.58 | 2434 | 5.06 | 4.95 | 5.005 | 17.50197
6 | c | 17.4 | 15.99 | 11.83 | 4.16 | 2434 | 5.06 | 4.95 | 5.005 | 16.07971
6 | d | 17.2 | 17.33 | 11.76 | 5.57 | 2434 | 5.06 | 4.95 | 5.005 | 21.78014
8 | a | 17.3 | 13.9 | 11.79 | 2.11 | 2434 | 5.06 | 4.95 | 5.005 | 8.202956
8 | b | 17.2 | 13.45 | 11.7 | 1.75 | 2434 | 5.06 | 4.95 | 5.005 | 6.842954
8 | c | 17.1 | 15.12 | 11.77 | 3.35 | 2434 | 5.06 | 4.95 | 5.005 | 13.17597
8 | d | 16.7 | 13.29 | 11.8 | 1.49 | 2434 | 5.06 | 4.95 | 5.005 | 6.000726
10 | a | 16.7 | 12.89 | 11.71 | 1.18 | 2434 | 5.06 | 4.95 | 5.005 | 4.752253
10 | b | 17.2 | 13.37 | 11.83 | 1.54 | 2434 | 5.06 | 4.95 | 5.005 | 6.021799
10 | c | 16.9 | 13.02 | 11.78 | 1.24 | 2434 | 5.06 | 4.95 | 5.005 | 4.934794
10 | d | 17.1 | 13.08 | 11.84 | 1.24 | 2434 | 5.06 | 4.95 | 5.005 | 4.877077
7 | a | 17 | 25.3821 | 12.35 | 13.0321 | 77940 | 1.07 | 0.96 | 1.015 | 1.610125
7 | b | 17.2 | 24.5521 | 11.75 | 12.8021 | 77940 | 1.07 | 0.96 | 1.015 | 1.563317
7 | c | 17.3 | 24.9021 | 11.76 | 13.1421 | 77940 | 1.07 | 0.96 | 1.015 | 1.595559
7 | d | 17.6 | 24.9621 | 11.71 | 13.2521 | 77940 | 1.07 | 0.96 | 1.015 | 1.581489
9 | a | 17.5 | 19.6921 | 11.65 | 8.0421 | 77940 | 1.07 | 0.96 | 1.015 | 0.9652184
9 | b | 16.9 | 19.9921 | 11.74 | 8.2521 | 77940 | 1.07 | 0.96 | 1.015 | 1.025586
9 | c | 17.2 | 20.1321 | 11.83 | 8.3021 | 77940 | 1.07 | 0.96 | 1.015 | 1.013803
9 | d | 17.2 | 20.1821 | 11.76 | 8.4221 | 77940 | 1.07 | 0.96 | 1.015 | 1.028457
11 | a | 17 | 18.5521 | 11.79 | 6.7621 | 77940 | 1.07 | 0.96 | 1.015 | 0.8354623
11 | b | 17.2 | 17.5121 | 11.7 | 5.8121 | 77940 | 1.07 | 0.96 | 1.015 | 0.7097392
11 | c | 16.9 | 18.4821 | 11.77 | 6.7121 | 77940 | 1.07 | 0.96 | 1.015 | 0.8341918
11 | d | 17.1 | 18.0021 | 11.8 | 6.2021 | 77940 | 1.07 | 0.96 | 1.015 | 0.7617928
12 | a | 17 | 17.2321 | 11.71 | 5.5221 | 77940 | 1.07 | 0.96 | 1.015 | 0.6822594
12 | b | 17.1 | 17.3821 | 11.83 | 5.5521 | 77940 | 1.07 | 0.96 | 1.015 | 0.6819544
12 | c | 16.9 | 17.4921 | 11.78 | 5.7121 | 77940 | 1.07 | 0.96 | 1.015 | 0.70991
12 | d | 16.9 | 17.7221 | 11.84 | 5.8821 | 77940 | 1.07 | 0.96 | 1.015 | 0.7310379
7 | a | 17 | 20.21 | 12.35 | 7.86 | 16020 | 3.05 | 2.92 | 2.985 | 4.724607
7 | b | 17.2 | 19.42 | 11.75 | 7.67 | 16020 | 3.05 | 2.92 | 2.985 | 4.55679
7 | c | 17.3 | 19.48 | 11.76 | 7.72 | 16020 | 3.05 | 2.92 | 2.985 | 4.559984
7 | d | 17.6 | 19.73 | 11.71 | 8.02 | 16020 | 3.05 | 2.92 | 2.985 | 4.656437
9 | a | 17.5 | 16.52 | 11.65 | 4.87 | 16020 | 3.05 | 2.92 | 2.985 | 2.843695
9 | b | 16.9 | 16.55 | 11.74 | 4.81 | 16020 | 3.05 | 2.92 | 2.985 | 2.908375
9 | c | 17.2 | 16.77 | 11.83 | 4.94 | 16020 | 3.05 | 2.92 | 2.985 | 2.934882
9 | d | 17.2 | 16.65 | 11.76 | 4.89 | 16020 | 3.05 | 2.92 | 2.985 | 2.905176
11 | a | 17 | 15.76 | 11.79 | 3.97 | 16020 | 3.05 | 2.92 | 2.985 | 2.386347
11 | b | 17.2 | 15.24 | 11.7 | 3.54 | 16020 | 3.05 | 2.92 | 2.985 | 2.103134
11 | c | 16.9 | 15.69 | 11.77 | 3.92 | 16020 | 3.05 | 2.92 | 2.985 | 2.370235
11 | d | 17.1 | 15.61 | 11.8 | 3.81 | 16020 | 3.05 | 2.92 | 2.985 | 2.276779
12 | a | 17 | 15.05 | 11.71 | 3.34 | 16020 | 3.05 | 2.92 | 2.985 | 2.007657
12 | b | 17.1 | 15.14 | 11.83 | 3.31 | 16020 | 3.05 | 2.92 | 2.985 | 1.977989
12 | c | 16.9 | 15.03 | 11.78 | 3.25 | 16020 | 3.05 | 2.92 | 2.985 | 1.965118
12 | d | 16.9 | 15.5 | 11.84 | 3.66 | 16020 | 3.05 | 2.92 | 2.985 | 2.213026
7 | a | 17 | 18.41 | 11.8 | 6.61 | 7770 | 5.1 | 5.01 | 5.055 | 8.191928
7 | b | 17.2 | 18.23 | 11.75 | 6.48 | 7770 | 5.1 | 5.01 | 5.055 | 7.937434
7 | c | 17.3 | 18.44 | 11.78 | 6.66 | 7770 | 5.1 | 5.01 | 5.055 | 8.110763
7 | d | 17.6 | 18.53 | 11.76 | 6.77 | 7770 | 5.1 | 5.01 | 5.055 | 8.104189
9 | a | 17.5 | 16.09 | 11.83 | 4.26 | 7770 | 5.1 | 5.01 | 5.055 | 5.128674
9 | b | 16.9 | 16.61 | 12.56 | 4.05 | 7770 | 5.1 | 5.01 | 5.055 | 5.04896
9 | c | 17.2 | 15.93 | 11.8 | 4.13 | 7770 | 5.1 | 5.01 | 5.055 | 5.058889
9 | d | 17.2 | 15.87 | 11.7 | 4.17 | 7770 | 5.1 | 5.01 | 5.055 | 5.107886
11 | a | 17 | 15.44 | 11.73 | 3.71 | 7770 | 5.1 | 5.01 | 5.055 | 4.59789
11 | b | 17.2 | 15.29 | 12.34 | 2.95 | 7770 | 5.1 | 5.01 | 5.055 | 3.613492
11 | c | 16.9 | 15.44 | 11.75 | 3.69 | 7770 | 5.1 | 5.01 | 5.055 | 4.600163
11 | d | 17.1 | 15.02 | 11.72 | 3.3 | 7770 | 5.1 | 5.01 | 5.055 | 4.06585
12 | a | 17 | 14.61 | 11.75 | 2.86 | 7770 | 5.1 | 5.01 | 5.055 | 3.544465
12 | b | 17.1 | 14.53 | 11.84 | 2.69 | 7770 | 5.1 | 5.01 | 5.055 | 3.314284
12 | c | 16.9 | 14.56 | 11.79 | 2.77 | 7770 | 5.1 | 5.01 | 5.055 | 3.453239
12 | d | 16.9 | 14.01 | 11.78 | 2.23 | 7770 | 5.1 | 5.01 | 5.055 | 2.780044
Pure Water Permeability
Bilayers [-] | Permeability [L/m^2/h/bar] | 95% Confidence Interval [L/m^2/h/bar]
4 | 26.29206 | 1.42677
6 | 3.819417 | 0.3523663
7 | 1.585941 | 0.01963859
8 | 1.349201 | 0.1196454
9 | 0.996923 | 0.01173927
10 | 1.005233 | 0.07285354
11 | 0.8154737 | 0.05212146
12 | 0.6578419 | 0.03662339
Hydraulic Resistance
Bilayers [-] | Resistance [1/m] | 95% Confidence Interval [1/m]
4 | 13670000000000 | 740000000000
6 | 94100000000000 | 8680000000000
7 | 226600000000000 | 2800000000000
8 | 266400000000000 | 23600000000000
9 | 360500000000000 | 4200000000000
10 | 357600000000000 | 26000000000000
11 | 440800000000000 | 28200000000000
12 | 546400000000000 | 30400000000000
PAH/PSS (8 Bilayers) + PAH/PAA (n Bilayers)
Bilayers [-] | Sample [-] | Length [cm] | m_Total [g] | m_Beaker [g] | m_Permeate [g] | Time [s] | Pressure Feed [bar] | Pressure Retentate [bar] | Transmembrane Pressure [bar] | Flux [L/m^2/h]
1 | a | 17.1 | 70.01 | 58.53 | 11.48 | 12009 | 1.05 | 0.92 | 0.985 | 9.151526
1 | b | 17.3 | 66.84 | 56.01 | 10.83 | 12009 | 1.05 | 0.92 | 0.985 | 8.533557
1 | c | 17.1 | 69.73 | 58.55 | 11.18 | 12009 | 1.05 | 0.92 | 0.985 | 8.912375
1 | d | 17.4 | 66.39 | 56.6 | 9.79 | 12009 | 1.05 | 0.92 | 0.985 | 7.66975
2 | a | 17.5 | 66.63 | 57.83 | 8.8 | 12009 | 1.05 | 0.92 | 0.985 | 6.854762
2 | b | 17.4 | 68.26 | 59.98 | 8.28 | 12009 | 1.05 | 0.92 | 0.985 | 6.486775
2 | c | 17.3 | 68.75 | 60.03 | 8.72 | 12009 | 1.05 | 0.92 | 0.985 | 6.870971
2 | d | 17.2 | 68.36 | 59.42 | 8.94 | 12009 | 1.05 | 0.92 | 0.985 | 7.085277
3 | a | 17.3 | 62.88 | 56.95 | 5.93 | 12009 | 1.05 | 0.92 | 0.985 | 4.672576
3 | b | 17.4 | 64.04 | 58.28 | 5.76 | 12009 | 1.05 | 0.92 | 0.985 | 4.512539
3 | c | 17.6 | 63.05 | 56.63 | 6.42 | 12009 | 1.05 | 0.92 | 0.985 | 4.972446
3 | d | 16.8 | 65.64 | 60.24 | 5.4 | 12009 | 1.05 | 0.92 | 0.985 | 4.381595
4 | a | 17.2 | 61.1 | 56.89 | 4.21 | 12009 | 1.05 | 0.92 | 0.985 | 3.336579
4 | b | 17.4 | 60.64 | 58.8 | 1.84 | 12009 | 1.05 | 0.92 | 0.985 | 1.441506
4 | c | 17 | 65.24 | 61.36 | 3.88 | 12009 | 1.05 | 0.92 | 0.985 | 3.111219
4 | d | 17.3 | 60.92 | 56.86 | 4.06 | 12009 | 1.05 | 0.92 | 0.985 | 3.199099
1 | a | 17.1 | 84.45 | 58.53 | 25.92 | 12638 | 2.04 | 1.9 | 1.97 | 19.63429
1 | b | 17.3 | 80.8 | 56.01 | 24.79 | 12638 | 2.04 | 1.9 | 1.97 | 18.56123
1 | c | 17.1 | 83.83 | 58.55 | 25.28 | 12638 | 2.04 | 1.9 | 1.97 | 19.14949
1 | d | 17.4 | 78.75 | 56.6 | 22.15 | 12638 | 2.04 | 1.9 | 1.97 | 16.48924
2 | a | 17.5 | 78.01 | 57.83 | 20.18 | 12638 | 2.04 | 1.9 | 1.97 | 14.93686
2 | b | 17.4 | 78.9 | 59.98 | 18.92 | 12638 | 2.04 | 1.9 | 1.97 | 14.08472
2 | c | 17.3 | 80.27 | 60.03 | 20.24 | 12638 | 2.04 | 1.9 | 1.97 | 15.15447
2 | d | 17.2 | 79.91 | 59.42 | 20.49 | 12638 | 2.04 | 1.9 | 1.97 | 15.43085
3 | a | 17.3 | 70.96 | 56.95 | 14.01 | 12638 | 2.04 | 1.9 | 1.97 | 10.48983
3 | b | 17.4 | 71.81 | 58.28 | 13.53 | 12638 | 2.04 | 1.9 | 1.97 | 10.07221
3 | c | 17.6 | 71.77 | 56.63 | 15.14 | 12638 | 2.04 | 1.9 | 1.97 | 11.14267
3 | d | 16.8 | 73.05 | 60.24 | 12.81 | 12638 | 2.04 | 1.9 | 1.97 | 9.876796
4 | a | 17.2 | 66.56 | 56.89 | 9.67 | 12638 | 2.04 | 1.9 | 1.97 | 7.282396
4 | b | 17.4 | 66.12 | 56.8 | 9.32 | 12638 | 2.04 | 1.9 | 1.97 | 6.938137
4 | c | 17 | 70.41 | 61.36 | 9.05 | 12638 | 2.04 | 1.9 | 1.97 | 6.895661
4 | d | 17.3 | 66.25 | 56.86 | 9.39 | 12638 | 2.04 | 1.9 | 1.97 | 7.030654
1 | a | 17.1 | 72.33 | 58.53 | 13.8 | 4450 | 3.11 | 2.96 | 3.035 | 29.68777
1 | b | 17.3 | 69.23 | 58.01 | 11.22 | 4450 | 3.11 | 2.96 | 3.035 | 23.8584
1 | c | 17.1 | 71.93 | 58.55 | 13.38 | 4450 | 3.11 | 2.96 | 3.035 | 28.78423
1 | d | 17.4 | 68.25 | 56.6 | 11.65 | 4450 | 3.11 | 2.96 | 3.035 | 24.63039
2 | a | 17.5 | 68.41 | 57.83 | 10.58 | 4450 | 3.11 | 2.96 | 3.035 | 22.24038
2 | b | 17.4 | 69.92 | 59.98 | 9.94 | 4450 | 3.11 | 2.96 | 3.035 | 21.01511
2 | c | 17.3 | 70.47 | 60.03 | 10.44 | 4450 | 3.11 | 2.96 | 3.035 | 22.1998
2 | d | 17.2 | 70.19 | 59.42 | 10.77 | 4450 | 3.11 | 2.96 | 3.035 | 23.03466
3 | a | 17.3 | 64.14 | 56.95 | 7.19 | 4450 | 3.11 | 2.96 | 3.035 | 15.28894
3 | b | 17.4 | 65.32 | 58.28 | 7.04 | 4450 | 3.11 | 2.96 | 3.035 | 14.88394
3 | c | 17.6 | 64.34 | 56.63 | 7.71 | 4450 | 3.11 | 2.96 | 3.035 | 16.11522
3 | d | 16.8 | 66.86 | 60.24 | 6.62 | 4450 | 3.11 | 2.96 | 3.035 | 14.49584
4 | a | 17.2 | 61.85 | 56.89 | 4.96 | 4450 | 3.11 | 2.96 | 3.035 | 10.60835
4 | b | 17.4 | 61.51 | 56.8 | 4.71 | 4450 | 3.11 | 2.96 | 3.035 | 9.957865
4 | c | 17 | 66.03 | 61.36 | 4.67 | 4450 | 3.11 | 2.96 | 3.035 | 10.10561
4 | d | 17.3 | 61.67 | 56.86 | 4.81 | 4450 | 3.11 | 2.96 | 3.035 | 10.22807
5 | a | 17.7 | 17.36 | 11.76 | 5.6 | 18000 | 1.12 | 0.94 | 1.03 | 2.877378
5 | b | 18.1 | 16.78 | 11.75 | 5.03 | 18000 | 1.12 | 0.94 | 1.03 | 2.527386
5 | c | 17.8 | 16.8 | 11.75 | 5.05 | 18000 | 1.12 | 0.94 | 1.03 | 2.580201
5 | d | 17.6 | 17.1 | 11.75 | 5.35 | 18000 | 1.12 | 0.94 | 1.03 | 2.764542
6 | a | 17.7 | 16.17 | 11.78 | 4.39 | 18000 | 1.12 | 0.94 | 1.03 | 2.255658
6 | b | 18 | 15.83 | 11.72 | 4.11 | 18000 | 1.12 | 0.94 | 1.03 | 2.076593
6 | c | 17.6 | 15.56 | 11.7 | 3.86 | 18000 | 1.12 | 0.94 | 1.03 | 1.994604
6 | d | 17.7 | 15.99 | 11.79 | 4.2 | 18000 | 1.12 | 0.94 | 1.03 | 2.158033
7 | a | 17.8 | 14.86 | 11.77 | 3.09 | 18000 | 1.12 | 0.94 | 1.03 | 1.578776
7 | b | 17.6 | 14.94 | 11.81 | 3.13 | 18000 | 1.12 | 0.94 | 1.03 | 1.617386
7 | c | 18.2 | 14.72 | 11.71 | 3.01 | 18000 | 1.12 | 0.94 | 1.03 | 1.504102
7 | d | 17.9 | 14.63 | 11.77 | 2.86 | 18000 | 1.12 | 0.94 | 1.03 | 1.453099
8 | a | 18.1 | 15.61 | 12.36 | 3.25 | 18000 | 1.12 | 0.94 | 1.03 | 1.633003
8 | b | 18.1 | 14.08 | 11.79 | 2.29 | 18000 | 1.12 | 0.94 | 1.03 | 1.150639
8 | c | 17.9 | 14.46 | 11.8 | 2.66 | 18000 | 1.12 | 0.94 | 1.03 | 1.351483
8 | d | 17.6 | 14.48 | 11.7 | 2.78 | 18000 | 1.12 | 0.94 | 1.03 | 1.436528
5 | a | 17.7 | 19.59 | 11.76 | 7.83 | 8100 | 3.13 | 2.9 | 3.015 | 8.940423
5 | b | 18.1 | 18.19 | 11.75 | 6.44 | 8100 | 3.13 | 2.9 | 3.015 | 7.190794
5 | c | 17.8 | 18.31 | 11.75 | 6.56 | 8100 | 3.13 | 2.9 | 3.015 | 7.448236
5 | d | 17.6 | 18.33 | 11.75 | 6.58 | 8100 | 3.13 | 2.9 | 3.015 | 7.555841
6 | a | 17.7 | 18.13 | 11.78 | 6.35 | 8100 | 3.13 | 2.9 | 3.015 | 7.250535
6 | b | 18 | 17.26 | 11.72 | 5.54 | 8100 | 3.13 | 2.9 | 3.015 | 6.220236
6 | c | 17.6 | 16.78 | 11.7 | 5.08 | 8100 | 3.13 | 2.9 | 3.015 | 5.833385
6 | d | 17.7 | 17.51 | 11.79 | 5.72 | 8100 | 3.13 | 2.9 | 3.015 | 6.53119
7 | a | 17.8 | 16.06 | 11.77 | 4.29 | 8100 | 3.13 | 2.9 | 3.015 | 4.870874
7 | b | 17.6 | 16.03 | 11.81 | 4.22 | 8100 | 3.13 | 2.9 | 3.015 | 4.845843
7 | c | 18.2 | 15.74 | 11.71 | 4.03 | 8100 | 3.13 | 2.9 | 3.015 | 4.475105
7 | d | 17.9 | 15.8 | 11.77 | 4.03 | 8100 | 3.13 | 2.9 | 3.015 | 4.550107
8 | a | 18.1 | 17.01 | 12.36 | 4.65 | 8100 | 3.13 | 2.9 | 3.015 | 5.192111
8 | b | 18.1 | 14.89 | 11.79 | 3.1 | 8100 | 3.13 | 2.9 | 3.015 | 3.461407
8 | c | 17.9 | 15.33 | 11.8 | 3.53 | 8100 | 3.13 | 2.9 | 3.015 | 3.985577
8 | d | 17.6 | 15.67 | 11.7 | 3.97 | 8100 | 3.13 | 2.9 | 3.015 | 4.558767
5 | a | 17.7 | 34.76 | 11.76 | 23 | 5100 | 5.14 | 4.91 | 5.025 | 41.70988
5 | b | 18.1 | 18.59 | 11.75 | 6.84 | 5100 | 5.14 | 4.91 | 5.025 | 12.13003
5 | c | 17.8 | 18.43 | 11.75 | 6.68 | 5100 | 5.14 | 4.91 | 5.025 | 12.04594
5 | d | 17.6 | 19.27 | 11.75 | 7.52 | 5100 | 5.14 | 4.91 | 5.025 | 13.7148
6 | a | 17.7 | 21.36 | 11.78 | 9.58 | 5100 | 5.14 | 4.91 | 5.025 | 17.37307
6 | b | 18
6 | c | 17.6 | 16.86 | 11.7 | 5.16 | 5100 | 5.14 | 4.91 | 5.025 | 9.41069
6 | d | 17.7
7 | a | 17.8 | 16.34 | 11.77 | 4.57 | 5100 | 5.14 | 4.91 | 5.025 | 8.241013
7 | b | 17.6
7 | c | 18.2 | 16.65 | 11.71 | 4.94 | 5100 | 5.14 | 4.91 | 5.025 | 8.712443
7 | d | 17.9
8 | a | 18.1 | 17.11 | 12.36 | 4.75 | 5100 | 5.14 | 4.91 | 5.025 | 8.423633
8 | b | 18.1 | 17.77 | 11.79 | 5.98 | 5100 | 5.14 | 4.91 | 5.025 | 10.60491
8 | c | 17.9 | 23.4 | 11.8 | 11.6 | 5100 | 5.14 | 4.91 | 5.025 | 20.80125
8 | d | 17.6
Pure Water Permeability
Bilayers [-] | Permeability [L/m^2/h/bar] | 95% Confidence Interval [L/m^2/h/bar]
1 | 8.95712 | 0.5333645
2 | 7.340183 | 0.1940606
3 | 5.060603 | 0.1747015
4 | 3.386748 | 0.1882156
5 | 2.538289 | 0.1279581
6 | 2.033581 | 0.1491051
7 | 1.624881 | 0.06609772
8 | 1.681659 | 0.2404535
Hydraulic Resistance
Bilayers [-] | Resistance [1/m] | 95% Confidence Interval [1/m]
1 | 40130000000000 | 2390000000000
2 | 48970000000000 | 1300000000000
3 | 71020000000000 | 2450000000000
4 | 106100000000000 | 5900000000000
5 | 141600000000000 | 7100000000000
6 | 176700000000000 | 12900000000000
7 | 221200000000000 | 9000000000000
8 | 213700000000000 | 30500000000000

## PEGRetention
PAH/PSS
Raw Data
[11 empty] | GPC Signal Feed [-] | [7 empty] | GPC Signal Permeate [-] | [7 empty] | Retention [%]
Bilayers [-] | Sample [-] | Length [cm] | m_Total [g] | m_Beaker [g] | m_Permeate [g] | Time [s] | Pressure Feed [bar] | Pressure Retentate [bar] | Transmembrane Pressure [bar] | Flux [L/m^2/h] | EG | DEG | PEG200 | PEG400 | PEG600 | PEG1000 | PEG2000 | PEG3000 | EG | DEG | PEG200 | PEG400 | PEG600 | PEG1000 | PEG2000 | PEG3000 | EG | DEG | PEG200 | PEG400 | PEG600 | PEG1000 | PEG2000 | PEG3000
8 | a | 16.6 | 31.17 | 12.35 | 18.82 | 4989 | 3.02 | 2.66 | 2.84 | 37.20083 | 0.012848968 |  | 0.016787602 |  | 0.022730288 |  | 0.032846101 |  | 0.012239703 |  | 0.00507946 |  | 0.000159323 |  | -5.71161e-05 |  | 4.741743 |  | 69.74279 |  | 99.29907 |  | 100.1739
8 | b | 16.1 | 32.32 | 11.75 | 20.57 | 4989 | 3.02 | 2.66 | 2.84 | 41.92272 | 0.012848968 |  | 0.016787602 |  | 0.022730288 |  | 0.032846101 |  | 0.012222793 |  | 0.004821568 |  | 7.30735e-05 |  | -9.8328e-06 |  | 4.873349 |  | 71.279 |  | 99.67852 |  | 100.0299
8 | c | 17.3 | 32.99 | 11.76 | 21.23 | 4989 | 3.02 | 2.66 | 2.84 | 40.2666 | 0.012848968 |  | 0.016787602 |  | 0.022730288 |  | 0.032846101 |  | 0.012337018 |  | 0.005435069 |  | 0.000532592 |  | 8.52197e-05 |  | 3.984367 |  | 67.62451 |  | 97.65691 |  | 99.74055
8 | d | 16.9 | 34.66 | 11.79 | 22.87 | 4989 | 3.02 | 2.66 | 2.84 | 44.40384 | 0.012848968 |  | 0.016787602 |  | 0.022730288 |  | 0.032846101 |  | 0.012390412 |  | 0.005801531 |  | 0.000814318 |  | 0.000225248 |  | 3.568816 |  | 65.44157 |  | 96.41748 |  | 99.31423
9 | a | 16.7 | 31.56 | 11.65 | 19.91 | 4989 | 3.02 | 2.66 | 2.84 | 39.11973 | 0.012848968 |  | 0.016787602 |  | 0.022730288 |  | 0.032846101 |  | 0.012387503 |  | 0.005189858 |  | 0.000548773 |  | 0.000100117 |  | 3.591456 |  | 69.08517 |  | 97.58572 |  | 99.69519
9 | b | 17 | 32.16 | 11.74 | 20.42 | 4989 | 3.02 | 2.66 | 2.84 | 39.41376 | 0.012848968 |  | 0.016787602 |  | 0.022730288 |  | 0.032846101 |  | 0.012346831 |  | 0.004819472 |  | 0.000289524 |  | -0.000102544 |  | 3.907995 |  | 71.29148 |  | 98.72626 |  | 100.3122
9 | c | 17.1 | 34.89 | 11.83 | 23.06 | 4989 | 3.02 | 2.66 | 2.84 | 44.24908 | 0.012848968 |  | 0.016787602 |  | 0.022730288 |  | 0.032846101 |  | 0.012365464 |  | 0.005095784 |  | 0.000503578 |  | 5.36411e-05 |  | 3.762979 |  | 69.64555 |  | 97.78455 |  | 99.83669
9 | d | 17.5 | 32.77 | 11.76 | 21.01 | 4989 | 3.02 | 2.66 | 2.84 | 39.39391 | 0.012848968 |  | 0.016787602 |  | 0.022730288 |  | 0.032846101 |  | 0.012424892 |  | 0.005158414 |  | 0.000439448 |  | 3.01321e-05 |  | 3.300467 |  | 69.27248 |  | 98.06669 |  | 99.90826
10 | a | 16.9 | 27.47 | 11.79 | 15.68 | 4989 | 3.02 | 2.66 | 2.84 | 30.44391 | 0.012848968 |  | 0.016787602 |  | 0.022730288 |  | 0.032846101 |  | 0.012581745 |  | 0.004814313 |  | 0.000251478 |  | 0 |  | 2.079723 |  | 71.32221 |  | 98.89364 |  | 100
10 | b | 17 | 31.11 | 11.7 | 19.41 | 4989 | 3.02 | 2.66 | 2.84 | 37.46431 | 0.012848968 |  | 0.016787602 |  | 0.022730288 |  | 0.032846101 |  | 0.012599671 |  | 0.005802784 |  | 0.001135934 |  | 0.00046358 |  | 1.94021 |  | 65.43411 |  | 95.00255 |  | 98.58863
10 | c | 16.3 | 30.71 | 11.77 | 18.94 | 4989 | 3.02 | 2.66 | 2.84 | 38.12707 | 0.012848968 |  | 0.016787602 |  | 0.022730288 |  | 0.032846101 |  | 0.012583213 |  | 0.005152771 |  | 0.000542274 |  | 6.43618e-05 |  | 2.068298 |  | 69.30609 |  | 97.61431 |  | 99.80405
10 | d | 17 | 32.22 | 11.8 | 20.42 | 4989 | 3.02 | 2.66 | 2.84 | 39.41376 | 0.012848968 |  | 0.016787602 |  | 0.022730288 |  | 0.032846101 |  | 0.012492867 |  | 0.004812213 |  | 0.000389899 |  | 0 |  | 2.771437 |  | 71.33472 |  | 98.28467 |  | 100
11 | a | 16.9 | 29.72 | 11.71 | 18.01 | 4989 | 3.02 | 2.66 | 2.84 | 34.96778 | 0.012848968 |  | 0.016787602 |  | 0.022730288 |  | 0.032846101 |  | 0.012343071 |  | 0.004568216 |  | 0.00023197 |  | 0 |  | 3.937258 |  | 72.78816 |  | 98.97947 |  | 100
11 | b | 17.1 | 27.89 | 11.83 | 16.06 | 4989 | 3.02 | 2.66 | 2.84 | 30.81701 | 0.012848968 |  | 0.016787602 |  | 0.022730288 |  | 0.032846101 |  | 0.012317835 |  | 0.005266846 |  | 0.000813597 |  | 0.000228201 |  | 4.133663 |  | 68.62657 |  | 96.42065 |  | 99.30524
11 | c | 17.2 | 26.92 | 11.78 | 15.14 | 4989 | 3.02 | 2.66 | 2.84 | 28.88275 | 0.012848968 |  | 0.016787602 |  | 0.022730288 |  | 0.032846101 |  | 0.012323635 |  | 0.004788623 |  | 0.000317144 |  | 0 |  | 4.088523 |  | 71.47524 |  | 98.60475 |  | 100
11 | d | 16.7 | 25.75 | 11.84 | 13.91 | 4989 | 3.02 | 2.66 | 2.84 | 27.33076 | 0.012848968 |  | 0.016787602 |  | 0.022730288 |  | 0.032846101 |  | 0.012301205 |  | 0.004600246 |  | 0.000161598 |  | -6.32992e-05 |  | 4.263089 |  | 72.59736 |  | 99.28906 |  | 100.1927
8 | a | 16.6 | 28.24 | 12.35 | 15.89 | 4124 | 3.03 | 2.7 | 2.865 | 37.99721 |  | 0.025486031 |  | 0.018276013 |  | 0.030586939 |  | 0.030982384 |  | 0.020231867 |  | 0.000538754 |  | 5.50028e-05 |  | 0 |  | 20.61586 |  | 97.05213 |  | 99.82018 |  | 100
8 | b | 16.1 | 29.18 | 11.75 | 17.43 | 4124 | 3.03 | 2.7 | 2.865 | 42.97416 |  | 0.025486031 |  | 0.018276013 |  | 0.030586939 |  | 0.030982384 |  | 0.019682936 |  | 0.000618153 |  | 0 |  | -0.000100414 |  | 22.76971 |  | 96.61768 |  | 100 |  | 100.3241
8 | c | 17.3 | 29.22 | 11.76 | 17.46 | 4124 | 3.03 | 2.7 | 2.865 | 40.06213 |  | 0.025486031 |  | 0.018276013 |  | 0.030586939 |  | 0.030982384 |  | 0.020409544 |  | 0.001045201 |  | 0.000508578 |  | 0.00011258 |  | 19.9187 |  | 94.28102 |  | 98.33727 |  | 99.63663
8 | d | 16.9 | 29.92 | 11.79 | 18.13 | 4124 | 3.03 | 2.7 | 2.865 | 42.58406 |  | 0.025486031 |  | 0.018276013 |  | 0.030586939 |  | 0.030982384 |  | 0.02069 |  | 0.001346294 |  | 0.000783609 |  | 0.000201442 |  | 18.81827 |  | 92.63355 |  | 97.43809 |  | 99.34982
9 | a | 16.7 | 28.09 | 11.65 | 16.44 | 4124 | 3.03 | 2.7 | 2.865 | 39.07701 |  | 0.025486031 |  | 0.018276013 |  | 0.030586939 |  | 0.030982384 |  | 0.020182228 |  | 0.001014419 |  | 0.000562028 |  | 0.000146153 |  | 20.81063 |  | 94.44945 |  | 98.16252 |  | 99.52827
9 | b | 17 | 28.8 | 11.74 | 17.06 | 4124 | 3.03 | 2.7 | 2.865 | 39.83511 |  | 0.025486031 |  | 0.018276013 |  | 0.030586939 |  | 0.030982384 |  | 0.020074252 |  | 0.000692131 |  | 0.000266076 |  | 4.19817e-06 |  | 21.23429 |  | 96.2129 |  | 99.1301 |  | 99.98645
9 | c | 17.1 | 31.07 | 11.83 | 19.24 | 4124 | 3.03 | 2.7 | 2.865 | 44.66269 |  | 0.025486031 |  | 0.018276013 |  | 0.030586939 |  | 0.030982384 |  | 0.019842718 |  | 0.000544265 |  | 0.00045684 |  | -4.07609e-05 |  | 22.14277 |  | 97.02197 |  | 98.50642 |  | 100.1316
9 | d | 17.5 | 29.27 | 11.76 | 17.51 | 4124 | 3.03 | 2.7 | 2.865 | 39.71769 |  | 0.025486031 |  | 0.018276013 |  | 0.030586939 |  | 0.030982384 |  | 0.020268343 |  | 0.00077613 |  | 0.0002705 |  | 0 |  | 20.47274 |  | 95.75329 |  | 99.11564 |  | 100
10 | a | 16.9 | 25.02 | 11.79 | 13.23 | 4124 | 3.03 | 2.7 | 2.865 | 31.07485 |  | 0.025486031 |  | 0.018276013 |  | 0.030586939 |  | 0.030982384 |  | 0.019816083 |  | 0.000572071 |  | 0.00015041 |  | 4.30359e-05 |  | 22.24728 |  | 96.86983 |  | 99.50825 |  | 99.8611
10 | b | 17 | 27.64 | 11.7 | 15.94 | 4124 | 3.03 | 2.7 | 2.865 | 37.21991 |  | 0.025486031 |  | 0.018276013 |  | 0.030586939 |  | 0.030982384 |  | 0.020155133 |  | 0.001634094 |  | 0.001115839 |  | 0.000322179 |  | 20.91694 |  | 91.0588 |  | 96.35191 |  | 98.96012
10 | c | 16.3 | 27.48 | 11.77 | 15.71 | 4124 | 3.03 | 2.7 | 2.865 | 38.2582 |  | 0.025486031 |  | 0.018276013 |  | 0.030586939 |  | 0.030982384 |  | 0.019950252 |  | 0.000965922 |  | 0.000433727 |  | 0.000110919 |  | 21.72084 |  | 94.71481 |  | 98.58199 |  | 99.64199
10 | d | 17 | 28.68 | 11.8 | 16.88 | 4124 | 3.03 | 2.7 | 2.865 | 39.41481 |  | 0.025486031 |  | 0.018276013 |  | 0.030586939 |  | 0.030982384 |  | 0.02002529 |  | 0.000726019 |  | 0.000340958 |  | 3.23803e-05 |  | 21.42641 |  | 96.02748 |  | 98.88528 |  | 99.89549
11 | a | 16.9 | 26.95 | 11.71 | 15.24 | 4124 | 3.03 | 2.7 | 2.865 | 35.79597 |  | 0.025486031 |  | 0.018276013 |  | 0.030586939 |  | 0.030982384 |  | 0.019836832 |  | 0.000554776 |  | 0.000142668 |  | 2.61194e-06 |  | 22.16586 |  | 96.96446 |  | 99.53357 |  | 99.99157
11 | b | 17.1 | 25.96 | 11.83 | 14.13 | 4124 | 3.03 | 2.7 | 2.865 | 32.80061 |  | 0.025486031 |  | 0.018276013 |  | 0.030586939 |  | 0.030982384 |  | 0.020155761 |  | 0.001195928 |  | 0.000777063 |  | 0.000195957 |  | 20.91448 |  | 93.4563 |  | 97.45949 |  | 99.36752
11 | c | 17.2 | 24.48 | 11.78 | 12.7 | 4124 | 3.03 | 2.7 | 2.865 | 29.30969 |  | 0.025486031 |  | 0.018276013 |  | 0.030586939 |  | 0.030982384 |  | 0.019308125 |  | 0.000226053 |  | -5.35039e-05 |  | 0.000440112 |  | 24.24036 |  | 98.76312 |  | 100.1749 |  | 98.57948
11 | d | 16.7 | 23.57 | 11.84 | 11.73 | 4124 | 3.03 | 2.7 | 2.865 | 27.88159 |  | 0.025486031 |  | 0.018276013 |  | 0.030586939 |  | 0.030982384 |  | 0.019204269 |  | 0.000107507 |  | 0.000287244 |  | -4.09817e-05 |  | 24.64786 |  | 99.41176 |  | 99.06089 |  | 100.1323
Molecular Weight Cut-Off
Bilayers [-] | MWCO [Da] | 95% Confidence Interval [Da]
8 | 361.1575 | 15.67598
9 | 355.0759 | 7.245515
10 | 363.006 | 19.98033
11 | 345.0299 | 18.42656
PAH/PAA
Raw Data
[11 empty] | GPC Signal Feed [-] | [7 empty] | GPC Signal Permeate [-] | [7 empty] | Retention [%]
Bilayers [-] | Sample [-] | Length [cm] | m_Total [g] | m_Beaker [g] | m_Permeate [g] | Time [s] | Pressure Feed [bar] | Pressure Retentate [bar] | Transmembrane Pressure [bar] | Flux [L/m^2/h] | EG | DEG | PEG200 | PEG400 | PEG600 | PEG1000 | PEG2000 | PEG3000 | EG | DEG | PEG200 | PEG400 | PEG600 | PEG1000 | PEG2000 | PEG3000 | EG | DEG | PEG200 | PEG400 | PEG600 | PEG1000 | PEG2000 | PEG3000
7 | a | 17 | 17.46 | 11.8 | 5.66 | 7917 | 5.11 | 5.01 | 5.06 | 6.884326 | 0.012340489 |  | 0.016788285 |  | 0.022821668 |  | 0.032935637 |  | 0.007781419 |  | 0.000604064 |  | 0.000245534 |  | 0.000189647 |  | 36.944 |  | 96.40187 |  | 98.92412 |  | 99.42419
7 | b | 17.2 | 17.13 | 11.75 | 5.38 | 7917 | 5.11 | 5.01 | 5.06 | 6.467669 | 0.012340489 |  | 0.016788285 |  | 0.022821668 |  | 0.032935637 |  | 0.007276989 |  | 0.000505345 |  | 0.000190159 |  | 0.000116258 |  | 41.0316 |  | 96.9899 |  | 99.16676 |  | 99.64701
7 | c | 17.3 | 17.68 | 11.78 | 5.9 | 7917 | 5.11 | 5.01 | 5.06 | 7.051798 | 0.012340489 |  | 0.016788285 |  | 0.022821668 |  | 0.032935637 |  | 0.007845764 |  | 0.000660662 |  | 0.000429556 |  | 0.000471914 |  | 36.42258 |  | 96.06474 |  | 98.11777 |  | 98.56716
7 | d | 17.6 | 16.97 | 11.76 | 5.21 | 7917 | 5.11 | 5.01 | 5.06 | 6.120952 | 0.012340489 |  | 0.016788285 |  | 0.022821668 |  | 0.032935637 |  | 0.008078378 |  | 0.000526949 |  | 0.00011934 |  | 0.001906385 |  | 34.53762 |  | 96.86121 |  | 99.47708 |  | 94.21179
8 | a | 17.3 | 18.38 | 11.83 | 6.55 | 7917 | 5.11 | 5.01 | 5.06 | 7.828691 | 0.012340489 |  | 0.016788285 |  | 0.022821668 |  | 0.032935637 |  | 0.008042054 |  | 0.001048577 |  | 0.000938349 |  | 0.000961289 |  | 34.83197 |  | 93.75411 |  | 95.88834 |  | 97.08131
8 | b | 17.2 | 19.37 | 12.56 | 6.81 | 7917 | 5.11 | 5.01 | 5.06 | 8.18677 | 0.012340489 |  | 0.016788285 |  | 0.022821668 |  | 0.032935637 |  | 0.007949041 |  | 0.001200756 |  | 0.001104744 |  | 0.001055025 |  | 35.58569 |  | 92.84766 |  | 95.15923 |  | 96.79671
8 | c | 17.1 | 20.12 | 11.8 | 8.32 | 7917 | 5.11 | 5.01 | 5.06 | 10.06054 | 0.012340489 |  | 0.016788285 |  | 0.022821668 |  | 0.032935637 |  | 0.009302368 |  | 0.005541092 |  | 0.006699151 |  | 0.008619463 |  | 24.61913 |  | 66.99429 |  | 70.64566 |  | 73.82937
8 | d | 16.7 | 17.89 | 11.7 | 6.19 | 7917 | 5.11 | 5.01 | 5.06 | 7.664223 | 0.012340489 |  | 0.016788285 |  | 0.022821668 |  | 0.032935637 |  | 0.008112449 |  | 0.001093248 |  | 0.001017497 |  | 0.000995135 |  | 34.26153 |  | 93.48803 |  | 95.54153 |  | 96.97855
9 | a | 17.5 | 16.8 | 11.73 | 5.07 | 7917 | 5.11 | 5.01 | 5.06 | 5.990511 | 0.012340489 |  | 0.016788285 |  | 0.022821668 |  | 0.032935637 |  | 0.007749175 |  | 0.001000816 |  | 0.000898891 |  | 0.000791885 |  | 37.20528 |  | 94.0386 |  | 96.06124 |  | 97.59566
9 | b | 16.9 | 17.85 | 12.34 | 5.51 | 7917 | 5.11 | 5.01 | 5.06 | 6.741536 | 0.012340489 |  | 0.016788285 |  | 0.022821668 |  | 0.032935637 |  | 0.007823869 |  | 0.00145021 |  | 0.001459053 |  | 0.001466634 |  | 36.60001 |  | 91.36177 |  | 93.60672 |  | 95.54697
9 | c | 17.2 | 15.98 | 11.75 | 4.23 | 7917 | 5.11 | 5.01 | 5.06 | 5.085175 | 0.012340489 |  | 0.016788285 |  | 0.022821668 |  | 0.032935637 |  | 0.007302786 |  | 0.000541094 |  | 0.000269649 |  | 6.00358e-05 |  | 40.82256 |  | 96.77695 |  | 98.81845 |  | 99.81772
9 | d | 17.2 | 17.47 | 11.72 | 5.75 | 7917 | 5.11 | 5.01 | 5.06 | 6.912471 | 0.012340489 |  | 0.016788285 |  | 0.022821668 |  | 0.032935637 |  | 0.007981464 |  | 0.001303147 |  | 0.00129798 |  | 0.001288623 |  | 35.32295 |  | 92.23776 |  | 94.31251 |  | 96.08745
10 | a | 16.7 | 17.27 | 11.75 | 5.52 | 7917 | 5.11 | 5.01 | 5.06 | 6.834654 | 0.012340489 |  | 0.016788285 |  | 0.022821668 |  | 0.032935637 |  | 0.008472528 |  | 0.002932179 |  | 0.0032656 |  | 0.003516583 |  | 31.34366 |  | 82.53437 |  | 85.69079 |  | 89.32286
10 | b | 17.2 | 16.93 | 11.84 | 5.09 | 7917 | 5.11 | 5.01 | 5.06 | 6.11904 | 0.012340489 |  | 0.016788285 |  | 0.022821668 |  | 0.032935637 |  | 0.008407052 |  | 0.00244515 |  | 0.002639654 |  | 0.002782516 |  | 31.87424 |  | 85.43538 |  | 88.43356 |  | 91.55166
10 | c | 16.9 | 15.81 | 11.79 | 4.02 | 7917 | 5.11 | 5.01 | 5.06 | 4.918507 | 0.012340489 |  | 0.016788285 |  | 0.022821668 |  | 0.032935637 |  | 0.006244179 |  | 0.001302427 |  | 0.001426952 |  | 0.000984457 |  | 49.40088 |  | 92.24205 |  | 93.74738 |  | 97.01097
10 | d | 17.1 | 16.51 | 11.78 | 4.73 | 7917 | 5.11 | 5.01 | 5.06 | 5.719512 | 0.012340489 |  | 0.016788285 |  | 0.022821668 |  | 0.032935637 |  | 0.007677871 |  | 0.001911082 |  | 0.002028327 |  | 0.001664085 |  | 37.78309 |  | 88.61657 |  | 91.11228 |  | 94.94746
7 | a | 17 | 17 | 11.77 | 5.23 | 5362 | 5.15 | 5.12 | 5.135 | 9.392486 |  | 0.02568 |  | 0.017009908 |  | 0.028467268 |  | 0.028780324 |  | 0.00235774 |  | 0.000226474 |  | 0.0002366 |  | 0.000131197 |  | 90.81877 |  | 98.66858 |  | 99.16887 |  | 99.54414
7 | b | 17.2 | 16.61 | 11.7 | 4.91 | 5362 | 5.15 | 5.12 | 5.135 | 8.71527 |  | 0.02568 |  | 0.017009908 |  | 0.028467268 |  | 0.028780324 |  | 0.0025553 |  | 0.000198391 |  | 0.000160239 |  | 2.78777e-05 |  | 90.04945 |  | 98.83367 |  | 99.43711 |  | 99.90314
7 | c | 17.3 | 17.11 | 11.72 | 5.39 | 5362 | 5.15 | 5.12 | 5.135 | 9.511969 |  | 0.02568 |  | 0.017009908 |  | 0.028467268 |  | 0.028780324 |  | 0.002565029 |  | 0.000360925 |  | 0.000537841 |  | 0.000429456 |  | 90.01157 |  | 97.87815 |  | 98.11067 |  | 98.50781
7 | d | 17.6 | 17.15 | 12.26 | 4.89 | 5362 | 5.15 | 5.12 | 5.135 | 8.482502 |  | 0.02568 |  | 0.017009908 |  | 0.028467268 |  | 0.028780324 |  | 0.002547326 |  | 0.00016009 |  | 2.06106e-05 |  | 3.42426e-06 |  | 90.08051 |  | 99.05884 |  | 99.9276 |  | 99.9881
8 | a | 17.3 | 16.12 | 11.78 | 4.34 | 5362 | 5.15 | 5.12 | 5.135 | 7.658988 |  | 0.02568 |  | 0.017009908 |  | 0.028467268 |  | 0.028780324 |  | 0.002863804 |  | 0.000729136 |  | 0.001131816 |  | 0.000711867 |  | 88.84812 |  | 95.71346 |  | 96.02415 |  | 97.52655
8 | b | 17.2 | 16.31 | 11.7 | 4.61 | 5362 | 5.15 | 5.12 | 5.135 | 8.182768 |  | 0.02568 |  | 0.017009908 |  | 0.028467268 |  | 0.028780324 |  | 0.003024059 |  | 0.000847283 |  | 0.001257773 |  | 0.000749028 |  | 88.22407 |  | 95.01889 |  | 95.58169 |  | 97.39743
8 | c | 17.1 | 17.36 | 11.7 | 5.66 | 5362 | 5.15 | 5.12 | 5.135 | 10.10527 |  | 0.02568 |  | 0.017009908 |  | 0.028467268 |  | 0.028780324 |  | 0.009269268 |  | 0.004912142 |  | 0.00732002 |  | 0.006551398 |  | 63.90472 |  | 71.12188 |  | 74.28619 |  | 77.23654
8 | d | 16.7 | 15.823 | 11.81 | 4.013 | 5362 | 5.15 | 5.12 | 5.135 | 7.336357 |  | 0.02568 |  | 0.017009908 |  | 0.028467268 |  | 0.028780324 |  | 0.00307672 |  | 0.000741214 |  | 0.001188706 |  | 0.000655137 |  | 88.019 |  | 95.64246 |  | 95.82431 |  | 97.72366
9 | a | 17.5 | 15.22 | 11.77 | 3.45 | 5362 | 5.15 | 5.12 | 5.135 | 6.018785 |  | 0.02568 |  | 0.017009908 |  | 0.028467268 |  | 0.028780324 |  | 0.002888567 |  | 0.00070917 |  | 0.001009303 |  | 0.000589077 |  | 88.75169 |  | 95.83084 |  | 96.45451 |  | 97.9532
9 | b | 16.9 | 15.65 | 11.8 | 3.85 | 5362 | 5.15 | 5.12 | 5.135 | 6.955075 |  | 0.02568 |  | 0.017009908 |  | 0.028467268 |  | 0.028780324 |  | 0.003342217 |  | 0.001136588 |  | 0.001745528 |  | 0.001106316 |  | 86.98514 |  | 93.31808 |  | 93.8683 |  | 96.156
9 | c | 17.2 | 14.55 | 11.73 | 2.82 | 5362 | 5.15 | 5.12 | 5.135 | 5.005511 |  | 0.02568 |  | 0.017009908 |  | 0.028467268 |  | 0.028780324 |  | 0.002363284 |  | 0.000249771 |  | 0.000149396 |  | 1.23289e-05 |  | 90.79718 |  | 98.53161 |  | 99.4752 |  | 99.95716
9 | d | 17.2 | 15.64 | 11.72 | 3.92 | 5362 | 5.15 | 5.12 | 5.135 | 6.958016 |  | 0.02568 |  | 0.017009908 |  | 0.028467268 |  | 0.028780324 |  | 0.003233288 |  | 0.001011788 |  | 0.001543432 |  | 0.000875519 |  | 87.40931 |  | 94.05177 |  | 94.57822 |  | 96.95793
10 | a | 16.7 | 15.47 | 11.72 | 3.75 | 5362 | 5.15 | 5.12 | 5.135 | 6.855554 |  | 0.02568 |  | 0.017009908 |  | 0.028467268 |  | 0.028780324 |  | 0.005532632 |  | 0.002499827 |  | 0.003708813 |  | 0.002650594 |  | 78.45548 |  | 85.3037 |  | 86.97166 |  | 90.79026
10 | b | 17.2 | 15.21 | 11.72 | 3.49 | 5362 | 5.15 | 5.12 | 5.135 | 6.194764 |  | 0.02568 |  | 0.017009908 |  | 0.028467268 |  | 0.028780324 |  | 0.004859677 |  | 0.002033912 |  | 0.00303067 |  | 0.002149307 |  | 81.07602 |  | 88.04278 |  | 89.35384 |  | 92.53203
10 | c | 16.9 | 14.87 | 11.8 | 3.07 | 5362 | 5.15 | 5.12 | 5.135 | 5.545995 |  | 0.02568 |  | 0.017009908 |  | 0.028467268 |  | 0.028780324 |  | 0.004524536 |  | 0.001463673 |  | 0.00184273 |  | 0.000869153 |  | 82.38109 |  | 91.39517 |  | 93.52685 |  | 96.98004
10 | d | 17.1 | 15.14 | 11.7 | 3.44 | 5362 | 5.15 | 5.12 | 5.135 | 6.141721 |  | 0.02568 |  | 0.017009908 |  | 0.028467268 |  | 0.028780324 |  | 0.004606622 |  | 0.00172133 |  | 0.002420378 |  | 0.001177062 |  | 82.06144 |  | 89.88043 |  | 91.49768 |  | 95.91019
Molecular Weight Cut-Off
Bilayers [-] | MWCO [Da] | 95% Confidence Interval [Da]
7 | 102.0623 | 6.444515
8 | 136.7416 | 8.576968
9 | 137.2127 | 33.42148
10 | 292.0682 | 91.62242
PAH/PSS (8 Bilayers) + PAH/PAA (n Bilayers)
Raw Data
[11 empty] | GPC Signal Feed [-] | [7 empty] | GPC Signal Permeate [-] | [7 empty] | Retention [%]
Bilayers [-] | Sample [-] | Length [cm] | m_Total [g] | m_Beaker [g] | m_Permeate [g] | Time [s] | Pressure Feed [bar] | Pressure Retentate [bar] | Transmembrane Pressure [bar] | Flux [L/m^2/h] | EG | DEG | PEG200 | PEG400 | PEG600 | PEG1000 | PEG2000 | PEG3000 | EG | DEG | PEG200 | PEG400 | PEG600 | PEG1000 | PEG2000 | PEG3000 | EG | DEG | PEG200 | PEG400 | PEG600 | PEG1000 | PEG2000 | PEG3000
1 | a | 17.1 | 19 | 12.48 | 6.52 | 2220 | 3.06 | 2.91 | 2.985 | 28.11597 | 0.01237496 |  | 0.02246283 |  | 0.02090502 |  | 0.02261705 |  | 0.01163595 |  | 0.004231597 |  | 1.196152e-05 |  | 2.625425e-05 |  | 5.971828 |  | 81.16178 |  | 99.94278 |  | 99.88392
1 | b | 17.3 | 18.24 | 11.75 | 6.49 | 2220 | 3.06 | 2.91 | 2.985 | 27.66306 | 0.01237496 |  | 0.02246283 |  | 0.02090502 |  | 0.02261705 |  | 0.01163123 |  | 0.004526197 |  | 0.000152093 |  | 0.0001357754 |  | 6.009968 |  | 79.85028 |  | 99.27246 |  | 99.39968
1 | c | 17.1 | 18.29 | 11.81 | 6.48 | 2220 | 3.06 | 2.91 | 2.985 | 27.94348 | 0.01237496 |  | 0.02246283 |  | 0.02090502 |  | 0.02261705 |  | 0.01172226 |  | 0.004341945 |  | -3.150809e-05 |  | 5.413329e-05 |  | 5.274385 |  | 80.67053 |  | 100.1507 |  | 99.76065
1 | d | 17.4 | 17.63 | 11.78 | 5.85 | 2220 | 3.06 | 2.91 | 2.985 | 24.79181 | 0.01237496 |  | 0.02246283 |  | 0.02090502 |  | 0.02261705 |  | 0.0117665 |  | 0.00499485 |  | 0.0003725818 |  | 0.0001992067 |  | 4.91689 |  | 77.76393 |  | 98.21774 |  | 99.11922
2 | a | 17.5 | 17.22 | 11.72 | 5.5 | 2220 | 3.06 | 2.91 | 2.985 | 23.17535 | 0.01237496 |  | 0.02246283 |  | 0.02090502 |  | 0.02261705 |  | 0.01149245 |  | 0.003054364 |  | 0.0003499985 |  | 0.0002770671 |  | 7.131464 |  | 86.40259 |  | 98.32577 |  | 98.77496
2 | b | 17.4 | 16.75 | 11.79 | 4.96 | 2220 | 3.06 | 2.91 | 2.985 | 21.02006 | 0.01237496 |  | 0.02246283 |  | 0.02090502 |  | 0.02261705 |  | 0.01147698 |  | 0.002536882 |  | 1.949536e-05 |  | 2.805626e-05 |  | 7.256465 |  | 88.70631 |  | 99.90674 |  | 99.87595
2 | c | 17.3 | 16.87 | 11.78 | 5.09 | 2220 | 3.06 | 2.91 | 2.985 | 21.69568 | 0.01237496 |  | 0.02246283 |  | 0.02090502 |  | 0.02261705 |  | 0.01149077 |  | 0.002617498 |  | 5.134493e-05 |  | 3.533702e-05 |  | 7.14504 |  | 88.34742 |  | 99.75439 |  | 99.84376
2 | d | 17.2 | 16.99 | 11.72 | 5.27 | 2220 | 3.06 | 2.91 | 2.985 | 22.59351 | 0.01237496 |  | 0.02246283 |  | 0.02090502 |  | 0.02261705 |  | 0.01146808 |  | 0.002598068 |  | 0 |  | 2.488883e-05 |  | 7.328407 |  | 88.43392 |  | 100 |  | 99.88996
3 | a | 17.3 | 15.45 | 11.72 | 3.73 | 2220 | 3.06 | 2.91 | 2.985 | 15.8988 | 0.01237496 |  | 0.02246283 |  | 0.02090502 |  | 0.02261705 |  | 0.01070045 |  | 0.0007218236 |  | 1.83704e-05 |  | 3.633326e-05 |  | 13.53144 |  | 96.78659 |  | 99.91212 |  | 99.83935
3 | b | 17.4 | 15.48 | 11.8 | 3.68 | 2220 | 3.06 | 2.91 | 2.985 | 15.59553 | 0.01237496 |  | 0.02246283 |  | 0.02090502 |  | 0.02261705 |  | 0.01069445 |  | 0.0006728399 |  | 1.234181e-06 |  | 3.653885e-05 |  | 13.57993 |  | 97.00465 |  | 99.9941 |  | 99.83845
3 | c | 17.6 | 15.9 | 11.75 | 4.15 | 2220 | 3.06 | 2.91 | 2.985 | 17.3875 | 0.01237496 |  | 0.02246283 |  | 0.02090502 |  | 0.02261705 |  | 0.01078911 |  | 0.001402515 |  | 0.0003366751 |  | 0.0001846582 |  | 12.81502 |  | 93.75629 |  | 98.3895 |  | 99.18354
3 | d | 16.8 | 15.26 | 11.8 | 3.46 | 2220 | 3.06 | 2.91 | 2.985 | 15.18688 | 0.01237496 |  | 0.02246283 |  | 0.02090502 |  | 0.02261705 |  | 0.01067911 |  | 0.0006797531 |  | 2.520659e-06 |  | 3.615669e-05 |  | 13.7039 |  | 96.97388 |  | 99.98794 |  | 99.84014
4 | a | 17.2 | 14.36 | 11.71 | 2.65 | 2220 | 3.06 | 2.91 | 2.985 | 11.36106 | 0.01237496 |  | 0.02246283 |  | 0.02090502 |  | 0.02261705 |  | 0.009933954 |  | 0.0001940241 |  | 9.482811e-06 |  | 5.206631e-05 |  | 19.7254 |  | 99.13624 |  | 99.95464 |  | 99.76979
4 | b | 17.4 | 14.39 | 11.77 | 2.62 | 2220 | 3.06 | 2.91 | 2.985 | 11.10334 | 0.01237496 |  | 0.02246283 |  | 0.02090502 |  | 0.02261705 |  | 0.009805497 |  | 0.0002769325 |  | 1.651453e-05 |  | 5.16217e-05 |  | 20.76344 |  | 98.76715 |  | 99.921 |  | 99.77176
4 | c | 17 | 14.24 | 11.8 | 2.44 | 2220 | 3.06 | 2.91 | 2.985 | 10.58382 | 0.01237496 |  | 0.02246283 |  | 0.02090502 |  | 0.02261705 |  | 0.009230344 |  | 0.00020046 |  | 8.23714e-06 |  | 6.130479e-05 |  | 25.41115 |  | 99.10759 |  | 99.9606 |  | 99.72894
4 | d | 17.3 | 14.2 | 11.75 | 2.45 | 2220 | 3.06 | 2.91 | 2.985 | 10.44291 | 0.01237496 |  | 0.02246283 |  | 0.02090502 |  | 0.02261705 |  | 0.009547133 |  | 0.0002237438 |  | 3.983803e-07 |  | 1.327639e-05 |  | 22.85123 |  | 99.00394 |  | 99.99809 |  | 99.9413
1 | a | 17.1 | 24.39 | 12.35 | 12.04 | 4041 | 3.14 | 3.01 | 3.075 | 28.52306 |  | 0.023458498 |  | 0.015490285 |  | 0.029559326 |  | 0.030660793 |  | 0.016573416 |  | 0.000230581 |  | 0 |  | 4.70701e-05 |  | 29.35005 |  | 98.51145 |  | 100 |  | 99.84648
1 | b | 17.3 | 23.39 | 11.7 | 11.69 | 4041 | 3.14 | 3.01 | 3.075 | 27.37374 |  | 0.023458498 |  | 0.015490285 |  | 0.029559326 |  | 0.030660793 |  | 0.016696587 |  | 0.000314378 |  | 0.000127774 |  | 5.1662e-05 |  | 28.825 |  | 97.97048 |  | 99.56774 |  | 99.8315
1 | c | 17.1 | 24 | 12.26 | 11.74 | 4041 | 3.14 | 3.01 | 3.075 | 27.81235 |  | 0.023458498 |  | 0.015490285 |  | 0.029559326 |  | 0.030660793 |  | 0.016609544 |  | 0.000216507 |  | 2.91066e-05 |  | 3.94478e-06 |  | 29.19605 |  | 98.6023 |  | 99.90153 |  | 99.98713
1 | d | 17.4 | 22.44 | 11.76 | 10.68 | 4041 | 3.14 | 3.01 | 3.075 | 24.86496 |  | 0.023458498 |  | 0.015490285 |  | 0.029559326 |  | 0.030660793 |  | 0.017050994 |  | 0.000522195 |  | 0.000314709 |  | 0.000108694 |  | 27.31421 |  | 96.62889 |  | 98.93533 |  | 99.6455
2 | a | 17.5 | 21.43 | 11.71 | 9.72 | 4041 | 3.14 | 3.01 | 3.075 | 22.50059 |  | 0.023458498 |  | 0.015490285 |  | 0.029559326 |  | 0.030660793 |  | 0.01438315 |  | 0.000374497 |  | 0.000433184 |  | 0.000323082 |  | 38.68682 |  | 97.58238 |  | 98.53453 |  | 98.94627
2 | b | 17.4 | 20.57 | 11.74 | 8.83 | 4041 | 3.14 | 3.01 | 3.075 | 20.55783 |  | 0.023458498 |  | 0.015490285 |  | 0.029559326 |  | 0.030660793 |  | 0.014016445 |  | 8.58867e-05 |  | 4.27901e-05 |  | 2.84607e-07 |  | 40.25003 |  | 99.44554 |  | 99.85524 |  | 99.99907
2 | c | 17.3 | 21.26 | 11.83 | 9.43 | 4041 | 3.14 | 3.01 | 3.075 | 22.08164 |  | 0.023458498 |  | 0.015490285 |  | 0.029559326 |  | 0.030660793 |  | 0.014059743 |  | 0.000108529 |  | 4.69649e-05 |  | 3.86242e-05 |  | 40.06546 |  | 99.29937 |  | 99.84112 |  | 99.87403
2 | d | 17.2 | 21.33 | 11.81 | 9.52 | 4041 | 3.14 | 3.01 | 3.075 | 22.42199 |  | 0.023458498 |  | 0.015490285 |  | 0.029559326 |  | 0.030660793 |  | 0.014225273 |  | -9.4791e-06 |  | 2.07284e-05 |  | -1.70923e-06 |  | 39.35983 |  | 100.0612 |  | 99.92988 |  | 100.0056
3 | a | 17.3 | 18.59 | 11.77 | 6.82 | 4041 | 3.14 | 3.01 | 3.075 | 15.96997 |  | 0.023458498 |  | 0.015490285 |  | 0.029559326 |  | 0.030660793 |  | 0.007724736 |  | -8.58717e-06 |  | 6.4974e-05 |  | 6.23277e-05 |  | 67.07063 |  | 100.0554 |  | 99.78019 |  | 99.79672
3 | b | 17.4 | 18.3 | 11.8 | 6.5 | 4041 | 3.14 | 3.01 | 3.075 | 15.13317 |  | 0.023458498 |  | 0.015490285 |  | 0.029559326 |  | 0.030660793 |  | 0.007656502 |  | -8.3436e-05 |  | 5.23795e-05 |  | 2.75369e-05 |  | 67.3615 |  | 100.5386 |  | 99.8228 |  | 99.91019
3 | c | 17.6 | 19.21 | 11.79 | 7.42 | 4041 | 3.14 | 3.01 | 3.075 | 17.07879 |  | 0.023458498 |  | 0.015490285 |  | 0.029559326 |  | 0.030660793 |  | 0.008623004 |  | 0.000336405 |  | 0.000310102 |  | 0.000144553 |  | 63.24145 |  | 97.82828 |  | 98.95092 |  | 99.52854
3 | d | 16.8 | 17.86 | 11.8 | 6.06 | 4041 | 3.14 | 3.01 | 3.075 | 14.61265 |  | 0.023458498 |  | 0.015490285 |  | 0.029559326 |  | 0.030660793 |  | 0.01048335 |  | -0.003129659 |  | 4.86772e-05 |  | 6.09735e-06 |  | 55.31108 |  | 120.204 |  | 99.83532 |  | 99.98011
4 | a | 17.2 | 16.51 | 11.79 | 4.72 | 4041 | 3.14 | 3.01 | 3.075 | 11.11679 |  | 0.023458498 |  | 0.015490285 |  | 0.029559326 |  | 0.030660793 |  | 0.004038529 |  | 1.86192e-05 |  | 9.10806e-05 |  | 4.61797e-05 |  | 82.78437 |  | 99.8798 |  | 99.69187 |  | 99.84939
4 | b | 17.4 | 16.54 | 11.83 | 4.71 | 4041 | 3.14 | 3.01 | 3.075 | 10.96573 |  | 0.023458498 |  | 0.015490285 |  | 0.029559326 |  | 0.030660793 |  | 0.003653358 |  | -9.58784e-06 |  | 7.63898e-05 |  | 3.64011e-05 |  | 84.42629 |  | 100.0619 |  | 99.74157 |  | 99.88128
4 | c | 17 | 16.21 | 11.8 | 4.41 | 4041 | 3.14 | 3.01 | 3.075 | 10.50886 |  | 0.023458498 |  | 0.015490285 |  | 0.029559326 |  | 0.030660793 |  | 0.003896828 |  | 8.2604e-06 |  | 0.000126668 |  | 3.95907e-05 |  | 83.38842 |  | 99.94667 |  | 99.57148 |  | 99.87088
4 | d | 17.3 | 16.27 | 11.7 | 4.57 | 4041 | 3.14 | 3.01 | 3.075 | 10.70128 |  | 0.023458498 |  | 0.015490285 |  | 0.029559326 |  | 0.030660793 |  | 0.003970544 |  | 3.28176e-05 |  | 9.7728e-05 |  | 3.61913e-05 |  | 83.07418 |  | 99.78814 |  | 99.66938 |  | 99.88196
5 | a | 17.7
5 | b | 18.1 | 17.04 | 11.75 | 5.29 | 7200 | 3.13 | 2.93 | 3.03 | 6.645064 | 0.01257469 |  | 0.022203142 |  | 0.020375146 |  | 0.032360733 |  | 0.009350307 |  | 0.000211377 |  | 0.000135062 |  | 9.01082e-05 |  | 25.64185 |  | 99.04799 |  | 99.33712 |  | 99.72155
5 | c | 17.8 | 16.89 | 11.75 | 5.14 | 7200 | 3.13 | 2.93 | 3.03 | 6.565461 | 0.01257469 |  | 0.022203142 |  | 0.020375146 |  | 0.032360733 |  | 0.009427688 |  | -1.22601e-05 |  | 3.73412e-05 |  | 5.90433e-06 |  | 25.02648 |  | 100.0552 |  | 99.81673 |  | 99.98175
5 | d | 17.6 | 17.48 | 11.75 | 5.73 | 7200 | 3.13 | 2.93 | 3.03 | 7.402255 | 0.01257469 |  | 0.022203142 |  | 0.020375146 |  | 0.032360733 |  | 0.009360405 |  | 0.000223749 |  | 0.000132131 |  | 0.000172501 |  | 25.56154 |  | 98.99226 |  | 99.35151 |  | 99.46694
6 | a | 17.7 | 16.61 | 11.78 | 4.83 | 7200 | 3.13 | 2.93 | 3.03 | 6.204345 | 0.01257469 |  | 0.022203142 |  | 0.020375146 |  | 0.032360733 |  | 0.0092535 |  | 0.00052083 |  | 0.000407743 |  | 0.000480206 |  | 26.4117 |  | 97.65425 |  | 97.99882 |  | 98.51608
6 | b | 18 | 16.07 | 11.72 | 4.35 | 7200 | 3.13 | 2.93 | 3.03 | 5.494635 | 0.01257469 |  | 0.022203142 |  | 0.020375146 |  | 0.032360733 |  | 0.009292322 |  | 0.000421123 |  | 0.000317098 |  | 0.000485119 |  | 26.10297 |  | 98.10332 |  | 98.4437 |  | 98.5009
6 | c | 17.6 | 15.61 | 11.7 | 3.91 | 7200 | 3.13 | 2.93 | 3.03 | 5.051102 | 0.01257469 |  | 0.022203142 |  | 0.020375146 |  | 0.032360733 |  | 0.009365065 |  | 0.000504607 |  | 0.000407352 |  | 0.000354151 |  | 25.52449 |  | 97.72732 |  | 98.00074 |  | 98.90562
6 | d | 17.7 | 16.14 | 11.79 | 4.35 | 7200 | 3.13 | 2.93 | 3.03 | 5.587764 | 0.01257469 |  | 0.022203142 |  | 0.020375146 |  | 0.032360733 |  | 0.009492409 |  | 0.00046701 |  | 0.000325371 |  | 0.000442267 |  | 24.51179 |  | 97.89665 |  | 98.4031 |  | 98.63332
7 | a | 17.8 | 15.28 | 11.77 | 3.51 | 7200 | 3.13 | 2.93 | 3.03 | 4.483418 | 0.01257469 |  | 0.022203142 |  | 0.020375146 |  | 0.032360733 |  | 0.009592032 |  | 0.000708091 |  | 0.000546615 |  | 0.000630717 |  | 23.71954 |  | 96.81085 |  | 97.31725 |  | 98.05098
7 | b | 17.6 | 15.02 | 11.81 | 3.21 | 7200 | 3.13 | 2.93 | 3.03 | 4.146813 | 0.01257469 |  | 0.022203142 |  | 0.020375146 |  | 0.032360733 |  | 0.009425863 |  | 0.000545568 |  | 0.000425009 |  | 0.000535077 |  | 25.04099 |  | 97.54283 |  | 97.91408 |  | 98.34652
7 | c | 18.2 | 14.78 | 11.71 | 3.07 | 7200 | 3.13 | 2.93 | 3.03 | 3.835209 | 0.01257469 |  | 0.022203142 |  | 0.020375146 |  | 0.032360733 |  | 0.00956226 |  | 0.00081496 |  | 0.000685719 |  | 0.000756259 |  | 23.9563 |  | 96.32953 |  | 96.63453 |  | 97.66304
7 | d | 17.9
8 | a | 18.1 | 15.89 | 12.36 | 3.53 | 7200 | 3.13 | 2.93 | 3.03 | 4.43423 | 0.01257469 |  | 0.022203142 |  | 0.020375146 |  | 0.032360733 |  | 0.009434812 |  | 0.00074189 |  | 0.000616913 |  | 0.000798307 |  | 24.96982 |  | 96.65863 |  | 96.97223 |  | 97.5331
8 | b | 18.1 | 14.27 | 11.79 | 2.48 | 7200 | 3.13 | 2.93 | 3.03 | 3.115266 | 0.01257469 |  | 0.022203142 |  | 0.020375146 |  | 0.032360733 |  | 0.009676465 |  | 0.000761411 |  | 0.000594525 |  | 0.000562528 |  | 23.04808 |  | 96.57071 |  | 97.08211 |  | 98.2617
8 | c | 17.9 | 14.48 | 11.8 | 2.68 | 7200 | 3.13 | 2.93 | 3.03 | 3.404112 | 0.01257469 |  | 0.022203142 |  | 0.020375146 |  | 0.032360733 |  | 0.00947595 |  | 0.000662086 |  | 0.000445661 |  | 0.000577982 |  | 24.64268 |  | 97.01805 |  | 97.81272 |  | 98.21394
8 | d | 17.6
5 | a | 17.7
5 | b | 18.1 | 17.43 | 11.75 | 5.68 | 7800 | 3.08 | 2.88 | 2.98 | 6.586122 |  | 0.023074396 |  | 0.018988062 |  | 0.02898962 |  | 0.030258235 |  | 0.002650692 |  | 0.000138089 |  | 0.000187095 |  | 6.68062e-05 |  | 88.51241 |  | 99.27276 |  | 99.35461 |  | 99.77921
5 | c | 17.8 | 17.39 | 11.75 | 5.64 | 7800 | 3.08 | 2.88 | 2.98 | 6.649961 |  | 0.023074396 |  | 0.018988062 |  | 0.02898962 |  | 0.030258235 |  | 0.002469015 |  | 2.68329e-05 |  | 1.03493e-05 |  | 2.72392e-06 |  | 89.29976 |  | 99.85869 |  | 99.9643 |  | 99.991
5 | d | 17.6 | 17.93 | 11.75 | 6.18 | 7800 | 3.08 | 2.88 | 2.98 | 7.369462 |  | 0.023074396 |  | 0.018988062 |  | 0.02898962 |  | 0.030258235 |  | 0.002613635 |  | 0.000138815 |  | 0.000182072 |  | 0.000112046 |  | 88.67301 |  | 99.26894 |  | 99.37194 |  | 99.6297
6 | a | 17.7 | 16.95 | 11.78 | 5.17 | 7800 | 3.08 | 2.88 | 2.98 | 6.130237 |  | 0.023074396 |  | 0.018988062 |  | 0.02898962 |  | 0.030258235 |  | 0.002609624 |  | 0.000409931 |  | 0.00063311 |  | 0.000435807 |  | 88.69039 |  | 97.84111 |  | 97.81608 |  | 98.55971
6 | b | 18 | 16.37 | 11.72 | 4.65 | 7800 | 3.08 | 2.88 | 2.98 | 5.421762 |  | 0.023074396 |  | 0.018988062 |  | 0.02898962 |  | 0.030258235 |  | 0.002577466 |  | 0.000269117 |  | 0.000436284 |  | 0.000379513 |  | 88.82976 |  | 98.5827 |  | 98.49503 |  | 98.74575
6 | c | 17.6 | 15.98 | 11.7 | 4.28 | 7800 | 3.08 | 2.88 | 2.98 | 5.10377 |  | 0.023074396 |  | 0.018988062 |  | 0.02898962 |  | 0.030258235 |  | 0.002853277 |  | 0.000373293 |  | 0.000553234 |  | 0.000273955 |  | 87.63445 |  | 98.03406 |  | 98.09161 |  | 99.09461
6 | d | 17.7 | 16.39 | 11.79 | 4.6 | 7800 | 3.08 | 2.88 | 2.98 | 5.454369 |  | 0.023074396 |  | 0.018988062 |  | 0.02898962 |  | 0.030258235 |  | 0.002774915 |  | 0.00024888 |  | 0.00034913 |  | 0.000270516 |  | 87.97405 |  | 98.68928 |  | 98.79567 |  | 99.10598
7 | a | 17.8 | 15.35 | 11.77 | 3.58 | 7800 | 3.08 | 2.88 | 2.98 | 4.221074 |  | 0.023074396 |  | 0.018988062 |  | 0.02898962 |  | 0.030258235 |  | 0.003142809 |  | 0.000501557 |  | 0.000764217 |  | 0.000461819 |  | 86.37967 |  | 97.35857 |  | 97.36383 |  | 98.47374
7 | b | 17.6 | 15.34 | 11.81 | 3.53 | 7800 | 3.08 | 2.88 | 2.98 | 4.209418 |  | 0.023074396 |  | 0.018988062 |  | 0.02898962 |  | 0.030258235 |  | 0.002809292 |  | 0.000360128 |  | 0.000566063 |  | 0.000326506 |  | 87.82507 |  | 98.1034 |  | 98.04736 |  | 98.92094
7 | c | 18.2 | 15 | 11.71 | 3.29 | 7800 | 3.08 | 2.88 | 2.98 | 3.793888 |  | 0.023074396 |  | 0.018988062 |  | 0.02898962 |  | 0.030258235 |  | 0.003180179 |  | 0.000531004 |  | 0.000807796 |  | 0.000422278 |  | 86.21772 |  | 97.20349 |  | 97.2135 |  | 98.60442
7 | d | 17.9 | 15.32 | 11.77 | 3.55 | 7800 | 3.08 | 2.88 | 2.98 | 4.162318 |  | 0.023074396 |  | 0.018988062 |  | 0.02898962 |  | 0.030258235 |  | 0.003304037 |  | 0.000657081 |  | 0.001018946 |  | 0.000849927 |  | 85.68094 |  | 96.5395 |  | 96.48514 |  | 97.19109
8 | a | 18.1 | 16.14 | 12.36 | 3.78 | 7800 | 3.08 | 2.88 | 2.98 | 4.383018 |  | 0.023074396 |  | 0.018988062 |  | 0.02898962 |  | 0.030258235 |  | 0.003022007 |  | 0.000532239 |  | 0.000853878 |  | 0.000531253 |  | 86.9032 |  | 97.19698 |  | 97.05454 |  | 98.24427
8 | b | 18.1 | 14.41 | 11.79 | 2.62 | 7800 | 3.08 | 2.88 | 2.98 | 3.037965 |  | 0.023074396 |  | 0.018988062 |  | 0.02898962 |  | 0.030258235 |  | 0.003368613 |  | 0.000537124 |  | 0.000846453 |  | 0.00045856 |  | 85.40108 |  | 97.17125 |  | 97.08015 |  | 98.48451
8 | c | 17.9 | 14.67 | 11.8 | 2.87 | 7800 | 3.08 | 2.88 | 2.98 | 3.365029 |  | 0.023074396 |  | 0.018988062 |  | 0.02898962 |  | 0.030258235 |  | 0.003038095 |  | 0.000375284 |  | 0.00054405 |  | 0.000355061 |  | 86.83348 |  | 98.02358 |  | 98.12329 |  | 98.82656
8 | d | 17.6
Molecular Weight Cut-Off
Bilayers [-] | MWCO [Da] | 95% Confidence Interval [Da]
1 | 311.922 | 20.11784
2 | 236.3913 | 29.9277
3 | 182.2762 | 7.997382
4 | 145.6742 | 3.499443
5 | 116.6 | 9.511055
6 | 122.8035 | 7.501597
7 | 126.7474 | 30.089
8 | 138.6679 | 13.15742

## ConductivityCalibration
NaCl
Concentration [mmol/L] | Conductivity [microS/cm]
5 | 635
4 | 516
3 | 385
2 | 259
1 | 130.5
0.5 | 63.9
0 | 0.9
Na2SO4
Concentration [mmol/L] | Conductivity [microS/cm]
5 | 1272
4 | 1016
3 | 776
2 | 527
1 | 275
0.5 | 140.4
0 | 1
MgCl2
Concentration [mmol/L] | Conductivity [microS/cm]
5 | 1164
4 | 895
3 | 706
2 | 485
1 | 237
0.5 | 125.5
0 | 1
MgSO4
Concentration [mmol/L] | Conductivity [microS/cm]
5 | 876
4 | 729
3 | 572
2 | 404
1 | 220
0.5 | 115
0 | 1

## NaClRetention
PAH/PSS
Raw Data
[10 empty] | Conductivity [microS/cm] |  |  | Concentration [mol/m^3]
Bilayers [-] | Sample [-] | Length [cm] | m_Total [g] | m_Beaker [g] | m_Permeate [g] | Time [s] | Pressure Feed [bar] | Pressure Retentate [bar] | Transmembrane Pressure [bar] | Feed | Retentate | Permeate | Feed | Retentate | Permeate | Flux [L/m^2/h] | Retention [%]
8 | a | 16.6 | 36.76 | 11.8 | 24.96 | 6112 | 3.04 | 2.7 | 2.87 | 597 | 614 | 423 | 4.6637 | 4.796725 | 3.30215 | 40.27242 | 30.19024
8 | b | 16.1 | 39.05 | 11.75 | 27.3 | 6112 | 3.04 | 2.7 | 2.87 | 597 | 614 | 453 | 4.6637 | 4.796725 | 3.5369 | 45.41591 | 25.22746
8 | c | 17.3 | 39.57 | 11.78 | 27.79 | 6112 | 3.04 | 2.7 | 2.87 | 597 | 614 | 438 | 4.6637 | 4.796725 | 3.419525 | 43.02429 | 27.70885
8 | d | 16.9 | 41.68 | 11.76 | 29.92 | 6112 | 3.04 | 2.7 | 2.87 | 597 | 614 | 437 | 4.6637 | 4.796725 | 3.4117 | 47.41832 | 27.87428
9 | a | 16.7 | 38.09 | 11.83 | 26.26 | 6112 | 3.04 | 2.7 | 2.87 | 597 | 614 | 428 | 4.6637 | 4.796725 | 3.341275 | 42.11623 | 29.36311
9 | b | 17 | 39.39 | 12.56 | 26.83 | 6112 | 3.04 | 2.7 | 2.87 | 597 | 614 | 421 | 4.6637 | 4.796725 | 3.2865 | 42.27105 | 30.52109
9 | c | 17.1 | 42.25 | 11.8 | 30.45 | 6112 | 3.04 | 2.7 | 2.87 | 597 | 614 | 436 | 4.6637 | 4.796725 | 3.403875 | 47.69386 | 28.0397
9 | d | 17.5 | 39.46 | 11.7 | 27.76 | 6112 | 3.04 | 2.7 | 2.87 | 597 | 614 | 431 | 4.6637 | 4.796725 | 3.36475 | 42.48667 | 28.86683
10 | a | 16.9 | 32.33 | 11.73 | 20.6 | 6112 | 3.04 | 2.7 | 2.87 | 597 | 614 | 419 | 4.6637 | 4.796725 | 3.27085 | 32.64764 | 30.85194
10 | b | 17 | 37.82 | 12.34 | 25.48 | 6112 | 3.04 | 2.7 | 2.87 | 597 | 614 | 420 | 4.6637 | 4.796725 | 3.278675 | 40.1441 | 30.68652
10 | c | 16.3 | 36.53 | 11.75 | 24.78 | 6112 | 3.04 | 2.7 | 2.87 | 597 | 614 | 418 | 4.6637 | 4.796725 | 3.263025 | 40.71786 | 31.01737
10 | d | 17 | 38.59 | 11.72 | 26.87 | 6112 | 3.04 | 2.7 | 2.87 | 597 | 614 | 430 | 4.6637 | 4.796725 | 3.356925 | 42.33407 | 29.03226
11 | a | 16.9 | 35.74 | 11.75 | 23.99 | 6112 | 3.04 | 2.7 | 2.87 | 597 | 614 | 462 | 4.6637 | 4.796725 | 3.607325 | 38.02023 | 23.73863
11 | b | 17.1 | 34.39 | 11.84 | 22.55 | 6112 | 3.04 | 2.7 | 2.87 | 597 | 614 | 464 | 4.6637 | 4.796725 | 3.622975 | 35.32008 | 23.40778
11 | c | 17.2 | 31.77 | 11.79 | 19.98 | 6112 | 3.04 | 2.7 | 2.87 | 597 | 614 | 469 | 4.6637 | 4.796725 | 3.6621 | 31.11274 | 22.58065
11 | d | 16.7 | 30.27 | 11.78 | 18.49 | 6112 | 3.04 | 2.7 | 2.87 | 597 | 614 | 475 | 4.6637 | 4.796725 | 3.70905 | 29.65457 | 21.58809
Average
Bilayers [-] | Retention [%] | 95% Confidence Interval [%]
8 | 27.75021 | 3.226577
9 | 29.19768 | 1.650879
10 | 30.39702 | 1.463629
11 | 22.82878 | 1.527337
PAH/PAA
Raw Data
[10 empty] | Conductivity [microS/cm] |  |  | Concentration [mol/m^3]
Bilayers [-] | Sample [-] | Length [cm] | m_Total [g] | m_Beaker [g] | m_Permeate [g] | Time [s] | Pressure Feed [bar] | Pressure Retentate [bar] | Transmembrane Pressure [bar] | Feed | Retentate | Permeate | Feed | Retentate | Permeate | Flux [L/m^2/h] | Retention [%]
7 | a | 17 | 18.37 | 12.35 | 6.02 | 5858 | 5.05 | 4.94 | 4.995 | 594 | 599 | 402 | 4.640225 | 4.67935 | 3.137825 | 9.895843 | 32.66163
7 | b | 17.2 | 17.59 | 11.75 | 5.84 | 5858 | 5.05 | 4.94 | 4.995 | 594 | 599 | 401 | 4.640225 | 4.67935 | 3.13 | 9.488327 | 32.82955
7 | c | 17.3 | 17.94 | 11.76 | 6.18 | 5858 | 5.05 | 4.94 | 4.995 | 594 | 599 | 397 | 4.640225 | 4.67935 | 3.0987 | 9.98269 | 33.50126
7 | d | 17.6 | 17.78 | 11.71 | 6.07 | 5858 | 5.05 | 4.94 | 4.995 | 594 | 599 | 403 | 4.640225 | 4.67935 | 3.14565 | 9.637874 | 32.4937
8 | a | 17.3 | 16.48 | 11.65 | 4.83 | 5858 | 5.05 | 4.94 | 4.995 | 594 | 599 | 395 | 4.640225 | 4.67935 | 3.08305 | 7.802005 | 33.83711
8 | b | 17.2 | 16.93 | 11.74 | 5.19 | 5858 | 5.05 | 4.94 | 4.995 | 594 | 599 | 399 | 4.640225 | 4.67935 | 3.11435 | 8.432263 | 33.16541
8 | c | 17.1 | 18.53 | 11.83 | 6.7 | 5858 | 5.05 | 4.94 | 4.995 | 594 | 599 | 435 | 4.640225 | 4.67935 | 3.39605 | 10.94924 | 27.12007
8 | d | 16.7 | 16.47 | 11.76 | 4.71 | 5858 | 5.05 | 4.94 | 4.995 | 594 | 599 | 415 | 4.640225 | 4.67935 | 3.23955 | 7.881514 | 30.47859
9 | a | 17.5 | 15.74 | 11.79 | 3.95 | 5858 | 5.05 | 4.94 | 4.995 | 594 | 599 | 397 | 4.640225 | 4.67935 | 3.0987 | 6.307602 | 33.50126
9 | b | 16.9 | 15.94 | 11.7 | 4.24 | 5858 | 5.05 | 4.94 | 4.995 | 594 | 599 | 402 | 4.640225 | 4.67935 | 3.137825 | 7.011071 | 32.66163
9 | c | 17.2 | 15 | 11.77 | 3.23 | 5858 | 5.05 | 4.94 | 4.995 | 594 | 599 | 401 | 4.640225 | 4.67935 | 3.13 | 5.247824 | 32.82955
9 | d | 17.2 | 15.77 | 11.8 | 3.97 | 5858 | 5.05 | 4.94 | 4.995 | 594 | 599 | 395 | 4.640225 | 4.67935 | 3.08305 | 6.450112 | 33.83711
10 | a | 16.7 | 15.98 | 11.71 | 4.27 | 5858 | 5.05 | 4.94 | 4.995 | 594 | 599 | 398 | 4.640225 | 4.67935 | 3.106525 | 7.145237 | 33.33333
10 | b | 17.2 | 15.87 | 11.83 | 4.04 | 5858 | 5.05 | 4.94 | 4.995 | 594 | 599 | 410 | 4.640225 | 4.67935 | 3.200425 | 6.563842 | 31.31822
10 | c | 16.9 | 14.76 | 11.78 | 2.98 | 5858 | 5.05 | 4.94 | 4.995 | 594 | 599 | 430 | 4.640225 | 4.67935 | 3.356925 | 4.927592 | 27.9597
10 | d | 17.1 | 15.61 | 11.84 | 3.77 | 5858 | 5.05 | 4.94 | 4.995 | 594 | 599 | 409 | 4.640225 | 4.67935 | 3.1926 | 6.160989 | 31.48615
Average
Bilayers [-] | Retention [%] | 95% Confidence Interval [%]
8 | 32.87154 | 0.702745
9 | 31.15029 | 4.858974
10 | 33.20739 | 0.8828651
11 | 31.02435 | 3.560823
PAH/PSS (8 Bilayers) + PAH/PAA (n Bilayers)
Raw Data
[10 empty] | Conductivity [microS/cm] |  |  | Concentration [mol/m^3]
Bilayers [-] | Sample [-] | Length [cm] | m_Total [g] | m_Beaker [g] | m_Permeate [g] | Time [s] | Pressure Feed [bar] | Pressure Retentate [bar] | Transmembrane Pressure [bar] | Feed | Retentate | Permeate | Feed | Retentate | Permeate | Flux [L/m^2/h] | Retention [%]
1 | a | 17.1 | 41.84 | 12.48 | 29.36 | 8625 | 3 | 2.87 | 2.935 | 588 | 595 | 488 | 4.593275 | 4.64805 | 3.810775 | 32.58783 | 17.52752
1 | b | 17.3 | 39.85 | 11.75 | 28.1 | 8625 | 3 | 2.87 | 2.935 | 588 | 595 | 492 | 4.593275 | 4.64805 | 3.842075 | 30.82873 | 16.85013
1 | c | 17.1 | 40.7 | 11.81 | 28.89 | 8625 | 3 | 2.87 | 2.935 | 588 | 595 | 489 | 4.593275 | 4.64805 | 3.8186 | 32.06616 | 17.35817
1 | d | 17.4 | 36.57 | 11.78 | 24.79 | 8625 | 3 | 2.87 | 2.935 | 588 | 595 | 469 | 4.593275 | 4.64805 | 3.6621 | 27.041 | 20.74513
2 | a | 17.5 | 35.15 | 11.72 | 23.43 | 8625 | 3 | 2.87 | 2.935 | 588 | 595 | 482 | 4.593275 | 4.64805 | 3.763825 | 25.41147 | 18.54361
2 | b | 17.4 | 31.66 | 11.79 | 19.87 | 8625 | 3 | 2.87 | 2.935 | 588 | 595 | 486 | 4.593275 | 4.64805 | 3.795125 | 21.67425 | 17.86622
2 | c | 17.3 | 35.17 | 11.78 | 23.39 | 8625 | 3 | 2.87 | 2.935 | 588 | 595 | 487 | 4.593275 | 4.64805 | 3.80295 | 25.66136 | 17.69687
2 | d | 17.2 | 35.39 | 11.72 | 23.67 | 8625 | 3 | 2.87 | 2.935 | 588 | 595 | 489 | 4.593275 | 4.64805 | 3.8186 | 26.11953 | 17.35817
3 | a | 17.3 | 28.37 | 11.72 | 16.65 | 8625 | 3 | 2.87 | 2.935 | 588 | 595 | 476 | 4.593275 | 4.64805 | 3.716875 | 18.26685 | 19.5597
3 | b | 17.4 | 27.72 | 11.8 | 15.92 | 8625 | 3 | 2.87 | 2.935 | 588 | 595 | 482 | 4.593275 | 4.64805 | 3.763825 | 17.36558 | 18.54361
3 | c | 17.6 | 29.67 | 11.75 | 17.92 | 8625 | 3 | 2.87 | 2.935 | 588 | 595 | 483 | 4.593275 | 4.64805 | 3.77165 | 19.32506 | 18.37426
3 | d | 16.8 | 27.07 | 11.8 | 15.27 | 8625 | 3 | 2.87 | 2.935 | 588 | 595 | 478 | 4.593275 | 4.64805 | 3.732525 | 17.25144 | 19.221
4 | a | 17.2 | 23.43 | 11.71 | 11.72 | 8625 | 3 | 2.87 | 2.935 | 588 | 595 | 462 | 4.593275 | 4.64805 | 3.607325 | 12.93286 | 21.93057
4 | b | 17.4 | 23.4 | 11.77 | 11.63 | 8625 | 3 | 2.87 | 2.935 | 588 | 595 | 473 | 4.593275 | 4.64805 | 3.6934 | 12.68604 | 20.06774
4 | c | 17 | 22.96 | 11.8 | 11.16 | 8625 | 3 | 2.87 | 2.935 | 588 | 595 | 475 | 4.593275 | 4.64805 | 3.70905 | 12.45979 | 19.72904
4 | d | 17.3 | 23.17 | 11.75 | 11.42 | 8625 | 3 | 2.87 | 2.935 | 588 | 595 | 479 | 4.593275 | 4.64805 | 3.74035 | 12.52897 | 19.05165
5 | a | 17.2 | 24.73 | 12.35 | 12.38 | 12720 | 3.1 | 2.91 | 3.005 | 595 | 595 | 428 | 4.64805 | 4.64805 | 3.341275 | 9.263171 | 28.11448
5 | b | 17.4 | 22.71 | 11.79 | 10.92 | 12720 | 3.1 | 2.91 | 3.005 | 595 | 595 | 464 | 4.64805 | 4.64805 | 3.622975 | 8.076829 | 22.05387
5 | c | 17 | 22.35 | 11.72 | 10.63 | 12720 | 3.1 | 2.91 | 3.005 | 595 | 595 | 463 | 4.64805 | 4.64805 | 3.61515 | 8.04733 | 22.22222
5 | d | 17.3 | 23.45 | 11.79 | 11.66 | 12720 | 3.1 | 2.91 | 3.005 | 595 | 595 | 466 | 4.64805 | 4.64805 | 3.638625 | 8.67401 | 21.71717
6 | a | 17.2 | 21.47 | 11.71 | 9.76 | 12720 | 3.1 | 2.91 | 3.005 | 595 | 595 | 475 | 4.64805 | 4.64805 | 3.70905 | 7.302791 | 20.20202
6 | b | 17.4 | 20.3 | 11.72 | 8.58 | 12720 | 3.1 | 2.91 | 3.005 | 595 | 595 | 472 | 4.64805 | 4.64805 | 3.685575 | 6.34608 | 20.70707
6 | c | 17 | 19.87 | 11.83 | 8.04 | 12720 | 3.1 | 2.91 | 3.005 | 595 | 595 | 472 | 4.64805 | 4.64805 | 3.685575 | 6.086598 | 20.70707
6 | d | 17.3 | 20.27 | 11.79 | 8.48 | 12720 | 3.1 | 2.91 | 3.005 | 595 | 595 | 483 | 4.64805 | 4.64805 | 3.77165 | 6.308371 | 18.85522
7 | a | 17.2 | 18.23 | 11.79 | 6.44 | 12720 | 3.1 | 2.91 | 3.005 | 595 | 595 | 488 | 4.64805 | 4.64805 | 3.810775 | 4.818645 | 18.01347
7 | b | 17.4 | 18.09 | 11.7 | 6.39 | 12720 | 3.1 | 2.91 | 3.005 | 595 | 595 | 484 | 4.64805 | 4.64805 | 3.779475 | 4.726276 | 18.68687
7 | c | 17 | 17.86 | 11.77 | 6.09 | 12720 | 3.1 | 2.91 | 3.005 | 595 | 595 | 492 | 4.64805 | 4.64805 | 3.842075 | 4.610371 | 17.34007
7 | d | 17.3 | 17.74 | 11.72 | 6.02 | 12720 | 3.1 | 2.91 | 3.005 | 595 | 595 | 483 | 4.64805 | 4.64805 | 3.77165 | 4.478348 | 18.85522
8 | a | 17.2 | 18.4 | 11.79 | 6.61 | 12720 | 3.1 | 2.91 | 3.005 | 595 | 595 | 484 | 4.64805 | 4.64805 | 3.779475 | 4.945845 | 18.68687
8 | b | 17.4 | 16.67 | 11.79 | 4.88 | 12720 | 3.1 | 2.91 | 3.005 | 595 | 595 | 496 | 4.64805 | 4.64805 | 3.873375 | 3.609425 | 16.66667
8 | c | 17 | 16.93 | 11.8 | 5.13 | 12720 | 3.1 | 2.91 | 3.005 | 595 | 595 | 494 | 4.64805 | 4.64805 | 3.857725 | 3.883613 | 17.00337
8 | d | 17.3 | 18.3 | 11.8 | 6.5 | 12720 | 3.1 | 2.91 | 3.005 | 595 | 595 | 487 | 4.64805 | 4.64805 | 3.80295 | 4.835426 | 18.18182
Average
Bilayers [-] | Retention [%] | 95% Confidence Interval [%]
1 | 18.12024 | 2.821945
2 | 17.86622 | 0.7932996
3 | 18.92464 | 0.8903407
4 | 20.19475 | 1.960232
5 | 23.52694 | 4.877991
6 | 20.11785 | 1.391959
7 | 18.22391 | 1.101798
8 | 17.63468 | 1.521281

## Na2SO4Retention
PAH/PSS
Raw Data
[10 empty] | Conductivity [microS/cm] |  |  | Concentration [mol/m^3]
Bilayers [-] | Sample [-] | Length [cm] | m_Total [g] | m_Beaker [g] | m_Permeate [g] | Time [s] | Pressure Feed [bar] | Pressure Retentate [bar] | Transmembrane Pressure [bar] | Feed | Retentate | Permeate | Feed | Retentate | Permeate | Flux [L/m^2/h] | Retention [%]
8 | a | 16.6 | 20.19 | 12.35 | 7.84 | 2224 | 3.03 | 2.69 | 2.86 | 1282 | 1313 | 33.2 | 5.006148 | 5.127296 | 0.1258376 | 34.76384 | 97.51639
8 | b | 16.1 | 20.18 | 11.75 | 8.43 | 2224 | 3.03 | 2.69 | 2.86 | 1282 | 1313 | 36.1 | 5.006148 | 5.127296 | 0.1371708 | 38.54087 | 97.29271
8 | c | 17.3 | 20.49 | 11.76 | 8.73 | 2224 | 3.03 | 2.69 | 2.86 | 1282 | 1313 | 50.2 | 5.006148 | 5.127296 | 0.1922736 | 37.14394 | 96.20517
8 | d | 16.9 | 21.1 | 11.73 | 9.37 | 2224 | 3.03 | 2.69 | 2.86 | 1282 | 1313 | 71 | 5.006148 | 5.127296 | 0.27356 | 40.81057 | 94.60085
9 | a | 16.7 | 19.84 | 11.65 | 8.19 | 2224 | 3.03 | 2.69 | 2.86 | 1282 | 1313 | 43.4 | 5.006148 | 5.127296 | 0.1656992 | 36.09834 | 96.72966
9 | b | 17 | 20.11 | 11.74 | 8.37 | 2224 | 3.03 | 2.69 | 2.86 | 1282 | 1313 | 37.2 | 5.006148 | 5.127296 | 0.1414696 | 36.24068 | 97.20787
9 | c | 17.1 | 21.37 | 11.83 | 9.54 | 2224 | 3.03 | 2.69 | 2.86 | 1282 | 1313 | 46.5 | 5.006148 | 5.127296 | 0.177814 | 41.06502 | 96.49055
9 | d | 17.5 | 20.39 | 11.76 | 8.63 | 2224 | 3.03 | 2.69 | 2.86 | 1282 | 1313 | 44.9 | 5.006148 | 5.127296 | 0.1715612 | 36.29882 | 96.61396
10 | a | 16.9 | 18.17 | 11.79 | 6.38 | 2224 | 3.03 | 2.69 | 2.86 | 1282 | 1313 | 32.2 | 5.006148 | 5.127296 | 0.1219296 | 27.78778 | 97.59352
10 | b | 17 | 19.67 | 11.7 | 7.97 | 2224 | 3.03 | 2.69 | 2.86 | 1282 | 1313 | 61.3 | 5.006148 | 5.127296 | 0.2356524 | 34.50875 | 95.34902
10 | c | 16.3 | 19.51 | 11.77 | 7.74 | 2224 | 3.03 | 2.69 | 2.86 | 1282 | 1313 | 44.2 | 5.006148 | 5.127296 | 0.1688256 | 34.95209 | 96.66795
10 | d | 17 | 20.2 | 11.8 | 8.4 | 2224 | 3.03 | 2.69 | 2.86 | 1282 | 1313 | 37.8 | 5.006148 | 5.127296 | 0.1438144 | 36.37058 | 97.16159
11 | a | 16.9 | 19.15 | 11.71 | 7.44 | 2224 | 3.03 | 2.69 | 2.86 | 1282 | 1313 | 43.5 | 5.006148 | 5.127296 | 0.16609 | 32.40455 | 96.72194
11 | b | 17.1 | 18.74 | 11.83 | 6.91 | 2224 | 3.03 | 2.69 | 2.86 | 1282 | 1313 | 65.2 | 5.006148 | 5.127296 | 0.2508936 | 29.74416 | 95.04821
11 | c | 17.2 | 17.98 | 11.78 | 6.2 | 2224 | 3.03 | 2.69 | 2.86 | 1282 | 1313 | 47.3 | 5.006148 | 5.127296 | 0.1809404 | 26.5328 | 96.42885
11 | d | 16.7 | 17.53 | 11.84 | 5.69 | 2224 | 3.03 | 2.69 | 2.86 | 1282 | 1313 | 38.5 | 5.006148 | 5.127296 | 0.14655 | 25.07931 | 97.1076
Average
Bilayers [-] | Retention [%] | 95% Confidence Interval [%]
8 | 96.40378 | 2.118601
9 | 96.76051 | 0.4993457
10 | 96.69302 | 1.547509
11 | 96.32665 | 1.42649
PAH/PAA
Raw Data
[10 empty] | Conductivity [microS/cm] |  |  | Concentration [mol/m^3]
Bilayers [-] | Sample [-] | Length [cm] | m_Total [g] | m_Beaker [g] | m_Permeate [g] | Time [s] | Pressure Feed [bar] | Pressure Retentate [bar] | Transmembrane Pressure [bar] | Feed | Retentate | Permeate | Feed | Retentate | Permeate | Flux [L/m^2/h] | Retention [%]
7 | a | 17 | 21.27 | 12.35 | 8.92 | 8956 | 5.19 | 5.13 | 5.16 | 1284 | 1316 | 199.8 | 5.013964 | 5.13902 | 0.7769104 | 9.590835 | 84.69592
7 | b | 17.2 | 20.54 | 11.75 | 8.79 | 8956 | 5.19 | 5.13 | 5.16 | 1284 | 1316 | 203 | 5.013964 | 5.13902 | 0.789416 | 9.341163 | 84.44958
7 | c | 17.3 | 20.92 | 11.76 | 9.16 | 8956 | 5.19 | 5.13 | 5.16 | 1284 | 1316 | 224 | 5.013964 | 5.13902 | 0.871484 | 9.678095 | 82.83295
7 | d | 17.6 | 20.79 | 11.73 | 9.06 | 8956 | 5.19 | 5.13 | 5.16 | 1284 | 1316 | 214 | 5.013964 | 5.13902 | 0.832404 | 9.409272 | 83.60277
8 | a | 17.3 | 19 | 11.65 | 7.35 | 8956 | 5.19 | 5.13 | 5.16 | 1284 | 1316 | 282 | 5.013964 | 5.13902 | 1.098148 | 7.76572 | 78.36798
8 | b | 17.2 | 19.5 | 11.74 | 7.76 | 8956 | 5.19 | 5.13 | 5.16 | 1284 | 1316 | 287 | 5.013964 | 5.13902 | 1.117688 | 8.246578 | 77.98306
8 | c | 17.1
8 | d | 16.7 | 18.76 | 11.76 | 7 | 8956 | 5.19 | 5.13 | 5.16 | 1284 | 1316 | 291 | 5.013964 | 5.13902 | 1.13332 | 7.661646 | 77.67513
9 | a | 17.5 | 17.8 | 11.79 | 6.01 | 8956 | 5.19 | 5.13 | 5.16 | 1284 | 1316 | 283 | 5.013964 | 5.13902 | 1.102056 | 6.277358 | 78.29099
9 | b | 16.9 | 18.11 | 11.7 | 6.41 | 8956 | 5.19 | 5.13 | 5.16 | 1284 | 1316 | 252 | 5.013964 | 5.13902 | 0.980908 | 6.93285 | 80.67744
9 | c | 17.2 | 17.2 | 11.77 | 5.43 | 8956 | 5.19 | 5.13 | 5.16 | 1284 | 1316 | 280 | 5.013964 | 5.13902 | 1.090332 | 5.770479 | 78.52194
9 | d | 17.2 | 18.34 | 11.8 | 6.54 | 8956 | 5.19 | 5.13 | 5.16 | 1284 | 1316 | 288 | 5.013964 | 5.13902 | 1.121596 | 6.95008 | 77.90608
10 | a | 16.7 | 18.11 | 11.71 | 6.4 | 8956 | 5.19 | 5.13 | 5.16 | 1284 | 1316 | 372 | 5.013964 | 5.13902 | 1.449868 | 7.004933 | 71.43957
10 | b | 17.2 | 17.75 | 11.83 | 5.92 | 8956 | 5.19 | 5.13 | 5.16 | 1284 | 1316 | 377 | 5.013964 | 5.13902 | 1.469408 | 6.291204 | 71.05466
10 | c | 16.9 | 16.99 | 11.78 | 5.21 | 8956 | 5.19 | 5.13 | 5.16 | 1284 | 1316 | 366 | 5.013964 | 5.13902 | 1.42642 | 5.634969 | 71.90146
10 | d | 17.1 | 17.57 | 11.84 | 5.73 | 8956 | 5.19 | 5.13 | 5.16 | 1284 | 1316 | 342 | 5.013964 | 5.13902 | 1.332628 | 6.1249 | 73.74904
Average
Bilayers [-] | Retention [%] | 95% Confidence Interval [%]
7 | 83.8953 | 1.350941
8 | 78.00872 | 0.8623247
9 | 78.84911 | 1.981194
10 | 72.03618 | 1.898688
PAH/PSS (8 Bilayers) + PAH/PAA (n Bilayers)
Raw Data
[10 empty] | Conductivity [microS/cm] |  |  | Concentration [mol/m^3]
Bilayers [-] | Sample [-] | Length [cm] | m_Total [g] | m_Beaker [g] | m_Permeate [g] | Time [s] | Pressure Feed [bar] | Pressure Retentate [bar] | Transmembrane Pressure [bar] | Feed | Retentate | Permeate | Feed | Retentate | Permeate | Flux [L/m^2/h] | Retention [%]
1 | a | 17.1 | 34.79 | 11.78 | 23.01 | 8133 | 3 | 2.89 | 2.945 | 1225 | 1279 | 69.5 | 4.783392 | 4.994424 | 0.267698 | 27.08472 | 94.52438
1 | b | 17.3 | 33.71 | 11.75 | 21.96 | 8133 | 3 | 2.89 | 2.945 | 1225 | 1279 | 72.5 | 4.783392 | 4.994424 | 0.279422 | 25.54995 | 94.28457
1 | c | 17.1 | 34.28 | 11.76 | 22.52 | 8133 | 3 | 2.89 | 2.945 | 1225 | 1279 | 67.3 | 4.783392 | 4.994424 | 0.2591004 | 26.50795 | 94.70024
1 | d | 17.4 | 31.63 | 11.71 | 19.92 | 8133 | 3 | 2.89 | 2.945 | 1225 | 1279 | 67.1 | 4.783392 | 4.994424 | 0.2583188 | 23.04326 | 94.71623
2 | a | 17.5 | 30.63 | 11.65 | 18.98 | 8133 | 3 | 2.89 | 2.945 | 1225 | 1279 | 75.9 | 4.783392 | 4.994424 | 0.2927092 | 21.83041 | 94.01279
2 | b | 17.4 | 29.26 | 11.74 | 17.52 | 8133 | 3 | 2.89 | 2.945 | 1225 | 1279 | 78.6 | 4.783392 | 4.994424 | 0.3032608 | 20.26696 | 93.79696
2 | c | 17.3 | 30.32 | 11.83 | 18.49 | 8133 | 3 | 2.89 | 2.945 | 1225 | 1279 | 85.3 | 4.783392 | 4.994424 | 0.3294444 | 21.51269 | 93.26139
2 | d | 17.2 | 30.54 | 11.76 | 18.78 | 8133 | 3 | 2.89 | 2.945 | 1225 | 1279 | 77.8 | 4.783392 | 4.994424 | 0.3001344 | 21.97713 | 93.86091
3 | a | 17.3 | 25.37 | 11.79 | 13.58 | 8133 | 3 | 2.89 | 2.945 | 1225 | 1279 | 97.9 | 4.783392 | 4.994424 | 0.3786852 | 15.80001 | 92.2542
3 | b | 17.4 | 24.85 | 11.7 | 13.15 | 8133 | 3 | 2.89 | 2.945 | 1225 | 1279 | 101.5 | 4.783392 | 4.994424 | 0.392754 | 15.21179 | 91.96643
3 | c | 17.6 | 27 | 11.77 | 15.23 | 8133 | 3 | 2.89 | 2.945 | 1225 | 1279 | 129.5 | 4.783392 | 4.994424 | 0.502178 | 17.41771 | 89.72822
3 | d | 16.8 | 24.25 | 11.8 | 12.45 | 8133 | 3 | 2.89 | 2.945 | 1225 | 1279 | 103.3 | 4.783392 | 4.994424 | 0.3997884 | 14.9164 | 91.82254
4 | a | 17.2 | 21.52 | 11.79 | 9.73 | 8133 | 3 | 2.89 | 2.945 | 1225 | 1279 | 129.4 | 4.783392 | 4.994424 | 0.5017872 | 11.38645 | 89.73621
4 | b | 17.4 | 21.57 | 11.83 | 9.74 | 8133 | 3 | 2.89 | 2.945 | 1225 | 1279 | 126.7 | 4.783392 | 4.994424 | 0.4912356 | 11.26714 | 89.95204
4 | c | 17 | 21.04 | 11.78 | 9.26 | 8133 | 3 | 2.89 | 2.945 | 1225 | 1279 | 122.4 | 4.783392 | 4.994424 | 0.4744312 | 10.96392 | 90.29576
4 | d | 17.3 | 21.41 | 11.84 | 9.57 | 8133 | 3 | 2.89 | 2.945 | 1225 | 1279 | 125.2 | 4.783392 | 4.994424 | 0.4853736 | 11.13447 | 90.07194
5 | a | 17.7 | 27.83 | 12.35 | 15.48 | 16080 | 3.09 | 2.93 | 3.01 | 1115 | 1151 | 184.9 | 4.353512 | 4.4942 | 0.7186812 | 8.903612 | 83.75442
5 | b | 18.1 | 25.15 | 11.79 | 13.36 | 16080 | 3.09 | 2.93 | 3.01 | 1115 | 1151 | 110.2 | 4.353512 | 4.4942 | 0.4267536 | 7.514437 | 90.35336
5 | c | 17.8 | 24.98 | 11.72 | 13.26 | 16080 | 3.09 | 2.93 | 3.01 | 1115 | 1151 | 103.7 | 4.353512 | 4.4942 | 0.4013516 | 7.583891 | 90.92756
5 | d | 17.6 | 26.22 | 11.79 | 14.43 | 16080 | 3.09 | 2.93 | 3.01 | 1115 | 1151 | 108.4 | 4.353512 | 4.4942 | 0.4197192 | 8.346842 | 90.51237
6 | a | 17.7 | 23.93 | 11.71 | 12.22 | 16080 | 3.09 | 2.93 | 3.01 | 1115 | 1151 | 108.3 | 4.353512 | 4.4942 | 0.4193284 | 7.028562 | 90.5212
6 | b | 18 | 22.39 | 11.72 | 10.67 | 16080 | 3.09 | 2.93 | 3.01 | 1115 | 1151 | 149.2 | 4.353512 | 4.4942 | 0.5791656 | 6.034766 | 86.90813
6 | c | 17.6 | 22.01 | 11.83 | 10.18 | 16080 | 3.09 | 2.93 | 3.01 | 1115 | 1151 | 161.6 | 4.353512 | 4.4942 | 0.6276248 | 5.888486 | 85.81272
6 | d | 17.7 | 22.31 | 11.79 | 10.52 | 16080 | 3.09 | 2.93 | 3.01 | 1115 | 1151 | 161.2 | 4.353512 | 4.4942 | 0.6260616 | 6.050775 | 85.84806
7 | a | 17.8 | 19.74 | 11.79 | 7.95 | 16080 | 3.09 | 2.93 | 3.01 | 1115 | 1151 | 221 | 4.353512 | 4.4942 | 0.85976 | 4.546903 | 80.56537
7 | b | 17.6 | 19.68 | 11.7 | 7.98 | 16080 | 3.09 | 2.93 | 3.01 | 1115 | 1151 | 207 | 4.353512 | 4.4942 | 0.805048 | 4.615925 | 81.80212
7 | c | 18.2 | 19.14 | 11.77 | 7.37 | 16080 | 3.09 | 2.93 | 3.01 | 1115 | 1151 | 231 | 4.353512 | 4.4942 | 0.89884 | 4.122538 | 79.68198
7 | d | 17.9 | 19.23 | 11.72 | 7.51 | 16080 | 3.09 | 2.93 | 3.01 | 1115 | 1151 | 235 | 4.353512 | 4.4942 | 0.914472 | 4.271255 | 79.32862
8 | a | 18.1 | 20.36 | 11.79 | 8.57 | 16080 | 3.09 | 2.93 | 3.01 | 1115 | 1151 | 224 | 4.353512 | 4.4942 | 0.871484 | 4.820264 | 80.30035
8 | b | 18.1 | 17.91 | 11.79 | 6.12 | 16080 | 3.09 | 2.93 | 3.01 | 1115 | 1151 | 306 | 4.353512 | 4.4942 | 1.19194 | 3.442242 | 73.05654
8 | c | 17.9 | 18.34 | 11.8 | 6.54 | 16080 | 3.09 | 2.93 | 3.01 | 1115 | 1151 | 281 | 4.353512 | 4.4942 | 1.09424 | 3.719574 | 75.26502
8 | d | 17.6 | 19.93 | 11.8 | 8.13 | 16080 | 3.09 | 2.93 | 3.01 | 1115 | 1151 | 287 | 4.353512 | 4.4942 | 1.117688 | 4.702691 | 74.73498
Average
Bilayers [-] | Retention [%] | 95% Confidence Interval [%]
1 | 94.55635 | 0.319766
2 | 93.73301 | 0.8127724
3 | 91.44285 | 1.841183
4 | 90.01399 | 0.3717631
5 | 88.88693 | 5.458253
6 | 87.27253 | 3.539869
7 | 80.34452 | 1.75381
8 | 75.83922 | 4.963841

## MgCl2Retention
PAH/PSS
Raw Data | 1. run
[10 empty] | Conductivity [microS/cm] |  |  | Concentration [mol/m^3]
Bilayers [-] | Sample [-] | Length [cm] | m_Total [g] | m_Beaker [g] | m_Permeate [g] | Time [s] | Pressure Feed [bar] | Pressure Retentate [bar] | Transmembrane Pressure [bar] | Feed | Retentate | Permeate | Feed | Retentate | Permeate | Flux [L/m^2/h] | Retention [%]
8 | a | 16.6 | 17.32 | 11.77 | 5.55 | 1492 | 3.03 | 2.69 | 2.86 | 1143 | 1155 | 228 | 4.936866 | 4.988742 | 0.981321 | 36.68349 | 80.22648
8 | b | 16.1 | 17.72 | 11.7 | 6.02 | 1492 | 3.03 | 2.69 | 2.86 | 1143 | 1155 | 158.8 | 4.936866 | 4.988742 | 0.6821694 | 41.02574 | 86.25436
8 | c | 17.3 | 18.24 | 11.72 | 6.52 | 1492 | 3.03 | 2.69 | 2.86 | 1143 | 1155 | 573 | 4.936866 | 4.988742 | 2.472756 | 41.35112 | 50.17422
8 | d | 16.9 | 19.4 | 12.26 | 7.14 | 1492 | 3.03 | 2.69 | 2.86 | 1143 | 1155 | 663 | 4.936866 | 4.988742 | 2.861826 | 46.35507 | 42.33449
9 | a | 16.7 | 17.97 | 11.78 | 6.19 | 1492 | 3.03 | 2.69 | 2.86 | 1143 | 1155 | 582 | 4.936866 | 4.988742 | 2.511663 | 40.66867 | 49.39024
9 | b | 17 | 17.83 | 11.7 | 6.13 | 1492 | 3.03 | 2.69 | 2.86 | 1143 | 1155 | 451 | 4.936866 | 4.988742 | 1.94535 | 39.56374 | 60.80139
9 | c | 17.1 | 18.43 | 11.7 | 6.73 | 1492 | 3.03 | 2.69 | 2.86 | 1143 | 1155 | 571 | 4.936866 | 4.988742 | 2.46411 | 43.1822 | 50.34843
9 | d | 17.5 | 18.28 | 11.81 | 6.47 | 1492 | 3.03 | 2.69 | 2.86 | 1143 | 1155 | 534 | 4.936866 | 4.988742 | 2.304159 | 40.56505 | 53.57143
10 | a | 16.9 | 16.49 | 11.77 | 4.72 | 1492 | 3.03 | 2.69 | 2.86 | 1143 | 1155 | 346 | 4.936866 | 4.988742 | 1.491435 | 30.64369 | 69.94774
10 | b | 17 | 17.62 | 11.8 | 5.82 | 1492 | 3.03 | 2.69 | 2.86 | 1143 | 1155 | 750 | 4.936866 | 4.988742 | 3.237927 | 37.56296 | 34.7561
10 | c | 16.3 | 17.61 | 11.73 | 5.88 | 1492 | 3.03 | 2.69 | 2.86 | 1143 | 1155 | 608 | 4.936866 | 4.988742 | 2.624061 | 39.57997 | 47.12544
10 | d | 17 | 17.98 | 11.72 | 6.26 | 1492 | 3.03 | 2.69 | 2.86 | 1143 | 1155 | 515 | 4.936866 | 4.988742 | 2.222022 | 40.40277 | 55.22648
11 | a | 16.9 | 17.15 | 11.72 | 5.43 | 1492 | 3.03 | 2.69 | 2.86 | 1143 | 1155 | 284 | 4.936866 | 4.988742 | 1.223409 | 35.25323 | 75.34843
11 | b | 17.1 | 17.07 | 11.72 | 5.35 | 1492 | 3.03 | 2.69 | 2.86 | 1143 | 1155 | 594 | 4.936866 | 4.988742 | 2.563539 | 34.3276 | 48.34495
11 | c | 17.2 | 16.41 | 11.8 | 4.61 | 1492 | 3.03 | 2.69 | 2.86 | 1143 | 1155 | 337 | 4.936866 | 4.988742 | 1.452528 | 29.40751 | 70.73171
11 | d | 16.7 | 15.81 | 11.7 | 4.11 | 1492 | 3.03 | 2.69 | 2.86 | 1143 | 1155 | 165.5 | 4.936866 | 4.988742 | 0.7111335 | 27.00294 | 85.67073
Average
Bilayers [-] | Retention [%] | 95% Confidence Interval [%]
8 | 64.74739 | 34.5808
9 | 53.52787 | 8.223962
10 | 51.76394 | 23.48374
11 | 70.02395 | 25.05275
Raw Data | 2. run
[10 empty] | Conductivity [microS/cm] |  |  | Concentration [mol/m^3]
Bilayers [-] | Sample [-] | Length [cm] | m_Total [g] | m_Beaker [g] | m_Permeate [g] | Time [s] | Pressure Feed [bar] | Pressure Retentate [bar] | Transmembrane Pressure [bar] | Feed | Retentate | Permeate | Feed | Retentate | Permeate | Flux [L/m^2/h] | Retention [%]
8 | a | 16.6 | 32.7 | 11.77 | 20.93 | 5520 | 3.09 | 2.92 | 3.005 | 1129 | 1181 | 215 | 4.876344 | 5.10114 | 0.925122 | 37.39182 | 81.45581
8 | b | 16.1 | 34.27 | 11.75 | 22.52 | 5520 | 3.09 | 2.92 | 3.005 | 1129 | 1181 | 165.2 | 4.876344 | 5.10114 | 0.7098366 | 41.48184 | 85.77123
8 | c | 17.3 | 35.65 | 11.75 | 23.9 | 5520 | 3.09 | 2.92 | 3.005 | 1129 | 1181 | 502 | 4.876344 | 5.10114 | 2.165823 | 40.97013 | 56.58579
8 | d | 16.9 | 37.78 | 11.75 | 26.03 | 5520 | 3.09 | 2.92 | 3.005 | 1129 | 1181 | 600 | 4.876344 | 5.10114 | 2.589477 | 45.67757 | 48.09359
9 | a | 16.7 | 34.48 | 11.78 | 22.7 | 5520 | 3.09 | 2.92 | 3.005 | 1129 | 1181 | 534 | 4.876344 | 5.10114 | 2.304159 | 40.31112 | 53.81282
9 | b | 17 | 34.61 | 11.72 | 22.89 | 5520 | 3.09 | 2.92 | 3.005 | 1129 | 1181 | 384 | 4.876344 | 5.10114 | 1.655709 | 39.9312 | 66.81109
9 | c | 17.1 | 37.69 | 11.7 | 25.99 | 5520 | 3.09 | 2.92 | 3.005 | 1129 | 1181 | 510 | 4.876344 | 5.10114 | 2.200407 | 45.07396 | 55.89255
9 | d | 17.5 | 35.42 | 11.79 | 23.63 | 5520 | 3.09 | 2.92 | 3.005 | 1129 | 1181 | 473 | 4.876344 | 5.10114 | 2.040456 | 40.04434 | 59.09879
10 | a | 16.9 | 29.19 | 11.77 | 17.42 | 5520 | 3.09 | 2.92 | 3.005 | 1129 | 1181 | 308 | 4.876344 | 5.10114 | 1.327161 | 30.5687 | 73.39688
10 | b | 17 | 34.05 | 11.81 | 22.24 | 5520 | 3.09 | 2.92 | 3.005 | 1129 | 1181 | 700 | 4.876344 | 5.10114 | 3.021777 | 38.79729 | 39.42808
10 | c | 16.3 | 33.29 | 11.71 | 21.58 | 5520 | 3.09 | 2.92 | 3.005 | 1129 | 1181 | 556 | 4.876344 | 5.10114 | 2.399265 | 39.26263 | 51.90641
10 | d | 17 | 34.76 | 11.77 | 22.99 | 5520 | 3.09 | 2.92 | 3.005 | 1129 | 1181 | 443 | 4.876344 | 5.10114 | 1.910766 | 40.10565 | 61.69844
11 | a | 16.9 | 32.46 | 12.36 | 20.1 | 5520 | 3.09 | 2.92 | 3.005 | 1129 | 1181 | 237 | 4.876344 | 5.10114 | 1.020228 | 35.27158 | 79.54939
11 | b | 17.1 | 31.33 | 11.79 | 19.54 | 5520 | 3.09 | 2.92 | 3.005 | 1129 | 1181 | 530 | 4.876344 | 5.10114 | 2.286867 | 33.88785 | 54.15945
11 | c | 17.2 | 28.6 | 11.8 | 16.8 | 5520 | 3.09 | 2.92 | 3.005 | 1129 | 1181 | 295 | 4.876344 | 5.10114 | 1.270962 | 28.96652 | 74.5234
11 | d | 16.7 | 26.99 | 11.7 | 15.29 | 5520 | 3.09 | 2.92 | 3.005 | 1129 | 1181 | 141.5 | 4.876344 | 5.10114 | 0.6073815 | 27.15229 | 87.82496
Average
Bilayers [-] | Retention [%] | 95% Confidence Interval [%]
8 | 67.9766 | 29.38989
9 | 58.90381 | 9.073645
10 | 56.60745 | 22.96795
11 | 74.0143 | 22.79851
PAH/PAA
Raw Data
[10 empty] | Conductivity [microS/cm] |  |  | Concentration [mol/m^3]
Bilayers [-] | Sample [-] | Length [cm] | m_Total [g] | m_Beaker [g] | m_Permeate [g] | Time [s] | Pressure Feed [bar] | Pressure Retentate [bar] | Transmembrane Pressure [bar] | Feed | Retentate | Permeate | Feed | Retentate | Permeate | Flux [L/m^2/h] | Retention [%]
7 | a | 17 | 23.43 | 11.8 | 11.63 | 11417 | 5.21 | 5.15 | 5.18 | 1147 | 1182 | 188.8 | 4.954158 | 5.105463 | 0.8118594 | 9.809195 | 83.85905
7 | b | 17.2 | 23.15 | 11.75 | 11.4 | 11417 | 5.21 | 5.15 | 5.18 | 1147 | 1182 | 183.2 | 4.954158 | 5.105463 | 0.7876506 | 9.5034 | 84.34035
7 | c | 17.3 | 23.83 | 11.78 | 12.05 | 11417 | 5.21 | 5.15 | 5.18 | 1147 | 1182 | 178.5 | 4.954158 | 5.105463 | 0.7673325 | 9.987195 | 84.74431
7 | d | 17.6 | 23.45 | 11.76 | 11.69 | 11417 | 5.21 | 5.15 | 5.18 | 1147 | 1182 | 194.5 | 4.954158 | 5.105463 | 0.8365005 | 9.523672 | 83.36914
8 | a | 17.3 | 21.53 | 11.83 | 9.7 | 11417 | 5.21 | 5.15 | 5.18 | 1147 | 1182 | 191.9 | 4.954158 | 5.105463 | 0.8252607 | 8.039485 | 83.59261
8 | b | 17.2 | 22.84 | 12.56 | 10.28 | 11417 | 5.21 | 5.15 | 5.18 | 1147 | 1182 | 194.7 | 4.954158 | 5.105463 | 0.8373651 | 8.569732 | 83.35196
8 | c | 17.1
8 | d | 16.7 | 20.93 | 11.7 | 9.23 | 11417 | 5.21 | 5.15 | 5.18 | 1147 | 1182 | 203 | 4.954158 | 5.105463 | 0.873246 | 7.924791 | 82.63859
9 | a | 17.5 | 19.42 | 11.73 | 7.69 | 11417 | 5.21 | 5.15 | 5.18 | 1147 | 1182 | 198 | 4.954158 | 5.105463 | 0.851631 | 6.30073 | 83.06833
9 | b | 16.9 | 20.87 | 12.34 | 8.53 | 11417 | 5.21 | 5.15 | 5.18 | 1147 | 1182 | 221 | 4.954158 | 5.105463 | 0.95106 | 7.237106 | 81.09153
9 | c | 17.2 | 18.41 | 11.75 | 6.66 | 11417 | 5.21 | 5.15 | 5.18 | 1147 | 1182 | 179.8 | 4.954158 | 5.105463 | 0.7729524 | 5.551986 | 84.63257
9 | d | 17.2 | 20.08 | 11.72 | 8.36 | 11417 | 5.21 | 5.15 | 5.18 | 1147 | 1182 | 210 | 4.954158 | 5.105463 | 0.903507 | 6.96916 | 82.03696
10 | a | 16.7 | 20.24 | 11.75 | 8.49 | 11417 | 5.21 | 5.15 | 5.18 | 1147 | 1182 | 332 | 4.954158 | 5.105463 | 1.430913 | 7.289434 | 71.55135
10 | b | 17.2 | 19.3 | 11.84 | 7.46 | 11417 | 5.21 | 5.15 | 5.18 | 1147 | 1182 | 295 | 4.954158 | 5.105463 | 1.270962 | 6.218891 | 74.73141
10 | c | 16.9 | 18.11 | 11.79 | 6.32 | 11417 | 5.21 | 5.15 | 5.18 | 1147 | 1182 | 282 | 4.954158 | 5.105463 | 1.214763 | 5.362076 | 75.84873
10 | d | 17.1 | 18.98 | 11.78 | 7.2 | 11417 | 5.21 | 5.15 | 5.18 | 1147 | 1182 | 274 | 4.954158 | 5.105463 | 1.180179 | 6.037247 | 76.53631
Average
Bilayers [-] | Retention [%] | 95% Confidence Interval [%]
7 | 84.07821 | 0.947283
8 | 83.19438 | 1.23249
9 | 82.70735 | 2.412699
10 | 74.66695 | 3.510589
PAH/PSS (8 Bilayers) + PAH/PAA (n Bilayers)
Raw Data
[10 empty] | Conductivity [microS/cm] |  |  | Concentration [mol/m^3]
Bilayers [-] | Sample [-] | Length [cm] | m_Total [g] | m_Beaker [g] | m_Permeate [g] | Time [s] | Pressure Feed [bar] | Pressure Retentate [bar] | Transmembrane Pressure [bar] | Feed | Retentate | Permeate | Feed | Retentate | Permeate | Flux [L/m^2/h] | Retention [%]
1 | a | 17.1 | 39.12 | 12.48 | 26.64 | 9226 | 3 | 2.89 | 2.945 | 1152 | 1226 | 51 | 4.975773 | 5.295675 | 0.21615 | 27.64262 | 95.79125
1 | b | 17.3 | 37.06 | 11.75 | 25.31 | 9226 | 3 | 2.89 | 2.945 | 1152 | 1226 | 47.3 | 4.975773 | 5.295675 | 0.2001549 | 25.95895 | 96.10269
1 | c | 17.1 | 37.88 | 11.81 | 26.07 | 9226 | 3 | 2.89 | 2.945 | 1152 | 1226 | 50.1 | 4.975773 | 5.295675 | 0.2122593 | 27.05117 | 95.867
1 | d | 17.4 | 34.49 | 11.78 | 22.71 | 9226 | 3 | 2.89 | 2.945 | 1152 | 1226 | 49.1 | 4.975773 | 5.295675 | 0.2079363 | 23.15843 | 95.95118
2 | a | 17.5 | 33.38 | 11.72 | 21.66 | 9226 | 3 | 2.89 | 2.945 | 1152 | 1226 | 71.7 | 4.975773 | 5.295675 | 0.3056361 | 21.96148 | 94.04882
2 | b | 17.4 | 31.79 | 11.79 | 20 | 9226 | 3 | 2.89 | 2.945 | 1152 | 1226 | 50.2 | 4.975773 | 5.295675 | 0.2126916 | 20.39491 | 95.85859
2 | c | 17.3 | 33.13 | 11.78 | 21.35 | 9226 | 3 | 2.89 | 2.945 | 1152 | 1226 | 68.9 | 4.975773 | 5.295675 | 0.2935317 | 21.89742 | 94.28451
2 | d | 17.2 | 33.26 | 11.72 | 21.54 | 9226 | 3 | 2.89 | 2.945 | 1152 | 1226 | 54.5 | 4.975773 | 5.295675 | 0.2312805 | 22.22073 | 95.49663
3 | a | 17.3 | 27.27 | 11.72 | 15.55 | 9226 | 3 | 2.89 | 2.945 | 1152 | 1226 | 57.5 | 4.975773 | 5.295675 | 0.2442495 | 15.94871 | 95.24411
3 | b | 17.4 | 26.76 | 11.8 | 14.96 | 9226 | 3 | 2.89 | 2.945 | 1152 | 1226 | 56.1 | 4.975773 | 5.295675 | 0.2381973 | 15.2554 | 95.36195
3 | c | 17.6
3 | d | 16.8 | 26.09 | 11.8 | 14.29 | 9226 | 3 | 2.89 | 2.945 | 1152 | 1226 | 53.9 | 4.975773 | 5.295675 | 0.2286867 | 15.0926 | 95.54714
4 | a | 17.2 | 23.11 | 11.71 | 11.4 | 9226 | 3 | 2.89 | 2.945 | 1152 | 1226 | 52.2 | 4.975773 | 5.295675 | 0.2213376 | 11.76028 | 95.69024
4 | b | 17.4 | 23.13 | 11.77 | 11.36 | 9226 | 3 | 2.89 | 2.945 | 1152 | 1226 | 61.6 | 4.975773 | 5.295675 | 0.2619738 | 11.58431 | 94.89899
4 | c | 17 | 22.54 | 11.8 | 10.74 | 9226 | 3 | 2.89 | 2.945 | 1152 | 1226 | 51.2 | 4.975773 | 5.295675 | 0.2170146 | 11.20976 | 95.77441
4 | d | 17.3 | 22.83 | 11.75 | 11.08 | 9226 | 3 | 2.89 | 2.945 | 1152 | 1226 | 58.4 | 4.975773 | 5.295675 | 0.2481402 | 11.36409 | 95.16835
5 | a | 17.2
5 | b | 17.4 | 19.26 | 11.79 | 7.47 | 9900 | 3.09 | 2.89 | 2.99 | 1135 | 1152 | 62.9 | 4.902282 | 4.975773 | 0.2675937 | 7.098895 | 94.58206
5 | c | 17 | 19.12 | 11.72 | 7.4 | 9900 | 3.09 | 2.89 | 2.99 | 1135 | 1152 | 53.8 | 4.902282 | 4.975773 | 0.2282544 | 7.19784 | 95.37856
5 | d | 17.3 | 19.8 | 11.79 | 8.01 | 9900 | 3.09 | 2.89 | 2.99 | 1135 | 1152 | 62.2 | 4.902282 | 4.975773 | 0.2645676 | 7.656068 | 94.64333
6 | a | 17.2 | 18.64 | 11.71 | 6.93 | 9900 | 3.09 | 2.89 | 2.99 | 1135 | 1152 | 78.5 | 4.902282 | 4.975773 | 0.3350325 | 6.6623 | 93.21663
6 | b | 17.4 | 17.92 | 11.72 | 6.2 | 9900 | 3.09 | 2.89 | 2.99 | 1135 | 1152 | 67.7 | 4.902282 | 4.975773 | 0.2883441 | 5.891988 | 94.16193
6 | c | 17 | 17.7 | 11.83 | 5.87 | 9900 | 3.09 | 2.89 | 2.99 | 1135 | 1152 | 73.4 | 4.902282 | 4.975773 | 0.3129852 | 5.709638 | 93.66302
6 | d | 17.3 | 18 | 11.79 | 6.21 | 9900 | 3.09 | 2.89 | 2.99 | 1135 | 1152 | 104.9 | 4.902282 | 4.975773 | 0.4491597 | 5.935604 | 90.90591
7 | a | 17.2 | 16.46 | 11.79 | 4.67 | 9900 | 3.09 | 2.89 | 2.99 | 1135 | 1152 | 99.9 | 4.902282 | 4.975773 | 0.4275447 | 4.489602 | 91.34354
7 | b | 17.4 | 16.52 | 11.7 | 4.82 | 9900 | 3.09 | 2.89 | 2.99 | 1135 | 1152 | 77.9 | 4.902282 | 4.975773 | 0.3324387 | 4.580545 | 93.26915
7 | c | 17 | 16.18 | 11.77 | 4.41 | 9900 | 3.09 | 2.89 | 2.99 | 1135 | 1152 | 87.6 | 4.902282 | 4.975773 | 0.3743718 | 4.289524 | 92.42013
7 | d | 17.3 | 16.21 | 11.72 | 4.49 | 9900 | 3.09 | 2.89 | 2.99 | 1135 | 1152 | 80.5 | 4.902282 | 4.975773 | 0.3436785 | 4.291604 | 93.04158
8 | a | 17.2 | 16.4 | 11.79 | 4.61 | 9900 | 3.09 | 2.89 | 2.99 | 1135 | 1152 | 79.9 | 4.902282 | 4.975773 | 0.3410847 | 4.43192 | 93.09409
8 | b | 17.4 | 15.45 | 11.79 | 3.66 | 9900 | 3.09 | 2.89 | 2.99 | 1135 | 1152 | 91 | 4.902282 | 4.975773 | 0.38907 | 3.478173 | 92.12254
8 | c | 17 | 15.63 | 11.8 | 3.83 | 9900 | 3.09 | 2.89 | 2.99 | 1135 | 1152 | 81.6 | 4.902282 | 4.975773 | 0.3484338 | 3.725369 | 92.9453
8 | d | 17.3 | 16.36 | 11.8 | 4.56 | 9900 | 3.09 | 2.89 | 2.99 | 1135 | 1152 | 106.4 | 4.902282 | 4.975773 | 0.4556442 | 4.358511 | 90.77462
Average
Bilayers [-] | Retention [%] | 95% Confidence Interval [%]
1 | 95.92803 | 0.2124494
2 | 94.92214 | 2.210849
3 | 95.3844 | 0.3794697
4 | 95.383 | 0.6675154
5 | 94.86798 | 1.101049
6 | 92.98687 | 2.291421
7 | 92.5186 | 1.371063
8 | 92.23414 | 1.690975

## MgSO4Retention
PAH/PSS
Raw Data
[10 empty] | Conductivity [microS/cm] |  |  | Concentration [mol/m^3]
Bilayers [-] | Sample [-] | Length [cm] | m_Total [g] | m_Beaker [g] | m_Permeate [g] | Time [s] | Pressure Feed [bar] | Pressure Retentate [bar] | Transmembrane Pressure [bar] | Feed | Retentate | Permeate | Feed | Retentate | Permeate | Flux [L/m^2/h] | Retention [%]
3 | a | 17.2 | 82.2 | 58.53 | 23.67 | 2006 | 3.13 | 3.04 | 3.085 | 922 | 953 | 829 | 5.341866312 | 5.569832128 | 4.676789088 | 112.3035 | 14.27936
3 | b | 16.9 | 102.03 | 80.39 | 21.64 | 2006 | 3.13 | 3.04 | 3.085 | 922 | 953 | 823 | 5.341866312 | 5.569832128 | 4.634850288 | 104.4947 | 15.04805
3 | c | 17.3 | 79.61 | 58.55 | 21.06 | 2006 | 3.13 | 3.04 | 3.085 | 922 | 953 | 825 | 5.341866312 | 5.569832128 | 4.648816832 | 99.34269 | 14.79206
3 | d | 16.7 | 79.43 | 56.6 | 22.83 | 2006 | 3.13 | 3.04 | 3.085 | 922 | 953 | 833 | 5.341866312 | 5.569832128 | 4.704813568 | 111.5612 | 13.7657
5 | a | 16.8 | 24.04 | 11.78 | 12.26 | 2006 | 3.13 | 3.04 | 3.085 | 922 | 953 | 493 | 5.341866312 | 5.569832128 | 2.509172448 | 59.55317 | 54.0095
5 | b | 16.6 | 24.82 | 11.7 | 13.12 | 2006 | 3.13 | 3.04 | 3.085 | 922 | 953 | 539 | 5.341866312 | 5.569832128 | 2.784158608 | 64.49847 | 48.96929
5 | c | 17 | 22.55 | 11.8 | 10.75 | 2006 | 3.13 | 3.04 | 3.085 | 922 | 953 | 478 | 5.341866312 | 5.569832128 | 2.420996328 | 51.60398 | 55.62567
5 | d | 17 | 25.16 | 11.81 | 13.35 | 2006 | 3.13 | 3.04 | 3.085 | 922 | 953 | 511 | 5.341866312 | 5.569832128 | 2.6159532 | 64.08494 | 52.05232
6 | a | 17.5 | 25.51 | 11.77 | 13.74 | 2006 | 3.13 | 3.04 | 3.085 | 922 | 953 | 388 | 5.341866312 | 5.569832128 | 1.907362008 | 64.0726 | 65.04005
6 | b | 17.3 | 23.98 | 11.8 | 12.18 | 2006 | 3.13 | 3.04 | 3.085 | 922 | 953 | 404 | 5.341866312 | 5.569832128 | 1.996742488 | 57.45461 | 63.4018
6 | c | 17.4 | 23.09 | 11.72 | 11.37 | 2006 | 3.13 | 3.04 | 3.085 | 922 | 953 | 291 | 5.341866312 | 5.569832128 | 1.3833812 | 53.32549 | 74.64407
6 | d | 17.2 | 23.43 | 11.73 | 11.7 | 2006 | 3.13 | 3.04 | 3.085 | 922 | 953 | 278 | 5.341866312 | 5.569832128 | 1.315490728 | 55.51126 | 75.88843
7 | a | 17.2 | 25.56 | 11.79 | 13.77 | 2006 | 3.13 | 3.04 | 3.085 | 922 | 953 | 286 | 5.341866312 | 5.569832128 | 1.3572042 | 65.33248 | 75.12387
7 | b | 17.7 | 22.56 | 11.71 | 10.85 | 2006 | 3.13 | 3.04 | 3.085 | 922 | 953 | 183.2 | 5.341866312 | 5.569832128 | 0.8370906 | 50.0242 | 84.65701
7 | c | 17.1 | 25.06 | 11.8 | 13.26 | 2006 | 3.13 | 3.04 | 3.085 | 922 | 953 | 311 | 5.341866312 | 5.569832128 | 1.4889052 | 63.28067 | 72.70993
7 | d | 17 | 22.73 | 11.7 | 11.03 | 2006 | 3.13 | 3.04 | 3.085 | 922 | 953 | 135.3 | 5.341866312 | 5.569832128 | 0.6065227 | 52.94808 | 88.88308
8 | a | 16.6 | 34.23 | 11.8 | 22.43 | 5850 | 3.08 | 2.73 | 2.905 | 886 | 900 | 63.5 | 5.0810682 | 5.181987032 | 0.2749375 | 37.81115 | 94.64219
8 | b | 16.1 | 36.3 | 11.75 | 24.55 | 5850 | 3.08 | 2.73 | 2.905 | 886 | 900 | 55.2 | 5.0810682 | 5.181987032 | 0.2376916 | 42.67017 | 95.36801
8 | c | 17.3 | 38.83 | 11.78 | 27.05 | 5850 | 3.08 | 2.73 | 2.905 | 886 | 900 | 134.5 | 5.0810682 | 5.181987032 | 0.602735412 | 43.75421 | 88.25427
8 | d | 16.9 | 41.56 | 11.76 | 29.8 | 5850 | 3.08 | 2.73 | 2.905 | 886 | 900 | 181.3 | 5.0810682 | 5.181987032 | 0.8278023 | 49.34331 | 83.86831
9 | a | 16.7 | 37.2 | 11.83 | 25.37 | 5850 | 3.08 | 2.73 | 2.905 | 886 | 900 | 126.8 | 5.0810682 | 5.181987032 | 0.56639 | 42.51114 | 88.96255
9 | b | 17 | 38.03 | 12.56 | 25.47 | 5850 | 3.08 | 2.73 | 2.905 | 886 | 900 | 94.4 | 5.0810682 | 5.181987032 | 0.4155766 | 41.92555 | 91.9015
9 | c | 17.1 | 40.93 | 11.8 | 29.13 | 5850 | 3.08 | 2.73 | 2.905 | 886 | 900 | 128.2 | 5.0810682 | 5.181987032 | 0.5729839 | 47.66977 | 88.83405
9 | d | 17.5 | 38.09 | 11.7 | 26.39 | 5850 | 3.08 | 2.73 | 2.905 | 886 | 900 | 123.2 | 5.0810682 | 5.181987032 | 0.5494638 | 42.1988 | 89.29239
10 | a | 16.9 | 30.85 | 11.73 | 19.12 | 5850 | 3.08 | 2.73 | 2.905 | 886 | 900 | 73.1 | 5.0810682 | 5.181987032 | 0.3182975 | 31.6592 | 93.79722
10 | b | 17 | 37.54 | 12.34 | 25.2 | 5850 | 3.08 | 2.73 | 2.905 | 886 | 900 | 195.6 | 5.0810682 | 5.181987032 | 0.8979987 | 41.48111 | 82.50036
10 | c | 16.3 | 35.83 | 11.75 | 24.08 | 5850 | 3.08 | 2.73 | 2.905 | 886 | 900 | 133.3 | 5.0810682 | 5.181987032 | 0.5970585 | 41.33973 | 88.3649
10 | d | 17 | 37.09 | 11.72 | 25.37 | 5850 | 3.08 | 2.73 | 2.905 | 886 | 900 | 104.2 | 5.0810682 | 5.181987032 | 0.4608316 | 41.76094 | 91.0196
11 | a | 16.9 | 33.6 | 11.75 | 21.85 | 5850 | 3.08 | 2.73 | 2.905 | 886 | 900 | 77.7 | 5.0810682 | 5.181987032 | 0.3391808 | 36.17957 | 93.39026
11 | b | 17.1 | 32.16 | 11.84 | 20.32 | 5850 | 3.08 | 2.73 | 2.905 | 886 | 900 | 160 | 5.0810682 | 5.181987032 | 0.724481592 | 33.25265 | 85.88176
11 | c | 17.2 | 30.26 | 11.79 | 18.47 | 5850 | 3.08 | 2.73 | 2.905 | 886 | 900 | 87.5 | 5.0810682 | 5.181987032 | 0.383901532 | 30.04949 | 92.51877
11 | d | 16.7 | 26.86 | 11.78 | 15.08 | 5850 | 3.08 | 2.73 | 2.905 | 886 | 900 | 54.8 | 5.0810682 | 5.181987032 | 0.2359023 | 25.26874 | 95.40288
Average
Bilayers [-] | Retention [%] | 95% Confidence Interval [%]
3 | 14.47129 | 0.9049222
5 | 52.6642 | 4.55721
6 | 69.74359 | 10.23489
7 | 80.34347 | 12.22403
8 | 90.5332 | 8.709364
9 | 89.74762 | 2.305425
10 | 88.92052 | 7.670699
11 | 91.79842 | 6.564119
PAH/PAA
Raw Data
[10 empty] | Conductivity [microS/cm] |  |  | Concentration [mol/m^3]
Bilayers [-] | Sample [-] | Length [cm] | m_Total [g] | m_Beaker [g] | m_Permeate [g] | Time [s] | Pressure Feed [bar] | Pressure Retentate [bar] | Transmembrane Pressure [bar] | Feed | Retentate | Permeate | Feed | Retentate | Permeate | Flux [L/m^2/h] | Retention [%]
4 | a | 17.1 | 148.13 | 58.53 | 89.6 | 9549 | 5.1 | 5.03 | 5.065 | 883 | 913 | 780 | 5.059525968 | 5.276270208 | 4.337727512 | 89.82735 | 16.06399
4 | b | 17 | 184.7 | 80.38 | 104.32 | 9549 | 5.1 | 5.03 | 5.065 | 883 | 913 | 781 | 5.059525968 | 5.276270208 | 4.3445688 | 105.1999 | 15.93161
4 | c | 16.9 | 157.53 | 58.55 | 98.98 | 9549 | 5.1 | 5.03 | 5.065 | 883 | 913 | 777 | 5.059525968 | 5.276270208 | 4.317223232 | 100.4055 | 16.46075
4 | d | 16.9 | 146.82 | 56.6 | 90.22 | 9549 | 5.1 | 5.03 | 5.065 | 883 | 913 | 775 | 5.059525968 | 5.276270208 | 4.303570032 | 91.51933 | 16.72494
6 | a | 16.7 | 31.37 | 11.78 | 19.59 | 9549 | 5.1 | 5.03 | 5.065 | 883 | 913 | 491 | 5.059525968 | 5.276270208 | 2.4973732 | 20.11012 | 51.67526
6 | b | 17.6 | 29.33 | 11.7 | 17.63 | 9549 | 5.1 | 5.03 | 5.065 | 883 | 913 | 357 | 5.059525968 | 5.276270208 | 1.736565152 | 17.17261 | 66.39707
6 | c | 17.4 | 27.57 | 11.8 | 15.77 | 9549 | 5.1 | 5.03 | 5.065 | 883 | 913 | 347 | 5.059525968 | 5.276270208 | 1.682138512 | 15.53743 | 67.45024
6 | d | 17.2 | 31.36 | 11.81 | 19.55 | 9549 | 5.1 | 5.03 | 5.065 | 883 | 913 | 489 | 5.059525968 | 5.276270208 | 2.485587008 | 19.48566 | 51.90333
7 | a | 17 | 29.17 | 12.35 | 16.82 | 16653 | 5.35 | 5.18 | 5.265 | 879 | 906 | 89.9 | 5.030848688 | 5.2254338 | 0.3949013 | 9.72611 | 92.29933
7 | b | 17.2 | 27.95 | 11.75 | 16.2 | 16653 | 5.35 | 5.18 | 5.265 | 879 | 906 | 88.5 | 5.030848688 | 5.2254338 | 0.3884825 | 9.258671 | 92.4245
7 | c | 17.3 | 29.37 | 11.76 | 17.61 | 16653 | 5.35 | 5.18 | 5.265 | 879 | 906 | 95.6 | 5.030848688 | 5.2254338 | 0.4211012 | 10.00634 | 91.78842
7 | d | 17.6 | 28.14 | 11.71 | 16.43 | 16653 | 5.35 | 5.18 | 5.265 | 879 | 906 | 88 | 5.030848688 | 5.2254338 | 0.386191608 | 9.17671 | 92.46917
8 | a | 17.3 | 19.98 | 11.77 | 8.21 | 9549 | 5.1 | 5.03 | 5.065 | 883 | 913 | 155.7 | 5.059525968 | 5.276270208 | 0.7038031 | 8.135678 | 86.38125
8 | b | 17.2 | 20.24 | 11.8 | 8.44 | 9549 | 5.1 | 5.03 | 5.065 | 883 | 913 | 171.7 | 5.059525968 | 5.276270208 | 0.7810519 | 8.412221 | 84.88647
8 | c | 17.1
8 | d | 16.7 | 18.02 | 11.72 | 6.3 | 9549 | 5.1 | 5.03 | 5.065 | 883 | 913 | 152.1 | 5.059525968 | 5.276270208 | 0.6865372 | 6.467267 | 86.71535
9 | a | 17.5 | 21.72 | 11.65 | 10.07 | 16653 | 5.35 | 5.18 | 5.265 | 879 | 906 | 98.2 | 5.030848688 | 5.2254338 | 0.4330873 | 5.656575 | 91.55469
9 | b | 16.9 | 22.9 | 11.74 | 11.16 | 16653 | 5.35 | 5.18 | 5.265 | 879 | 906 | 122.1 | 5.030848688 | 5.2254338 | 0.5443003 | 6.491418 | 89.38601
9 | c | 17.2 | 21.64 | 11.83 | 9.81 | 16653 | 5.35 | 5.18 | 5.265 | 879 | 906 | 90.3 | 5.030848688 | 5.2254338 | 0.3967365 | 5.60663994 | 92.26354
9 | d | 17.2 | 21.89 | 11.76 | 10.13 | 16653 | 5.35 | 5.18 | 5.265 | 879 | 906 | 84.5 | 5.030848688 | 5.2254338 | 0.370178212 | 5.789527 | 92.78143
10 | a | 16.7 | 18.42 | 11.79 | 6.63 | 9549 | 5.1 | 5.03 | 5.065 | 883 | 913 | 302 | 5.059525968 | 5.276270208 | 1.441257832 | 6.806028 | 72.11133
10 | b | 17.2 | 18.89 | 11.71 | 7.18 | 9549 | 5.1 | 5.03 | 5.065 | 883 | 913 | 296 | 5.059525968 | 5.276270208 | 1.4096398 | 7.156368 | 72.72315
10 | c | 16.9 | 17.39 | 11.8 | 5.59 | 9549 | 5.1 | 5.03 | 5.065 | 883 | 913 | 240 | 5.059525968 | 5.276270208 | 1.120204472 | 5.670506 | 78.32379
10 | d | 17.1 | 18.11 | 11.7 | 6.41 | 9549 | 5.1 | 5.03 | 5.065 | 883 | 913 | 238 | 5.059525968 | 5.276270208 | 1.110056808 | 6.426265 | 78.52015
11 | a | 17 | 20.81 | 11.79 | 9.02 | 16653 | 5.35 | 5.18 | 5.265 | 879 | 906 | 203 | 5.030848688 | 5.2254338 | 0.934586128 | 5.215785 | 81.77534
11 | b | 17.2 | 18.27 | 11.7 | 6.57 | 16653 | 5.35 | 5.18 | 5.265 | 879 | 906 | 159 | 5.030848688 | 5.2254338 | 0.719667248 | 3.754906 | 85.96631
11 | c | 16.9 | 20.3 | 11.77 | 8.53 | 16653 | 5.35 | 5.18 | 5.265 | 879 | 906 | 117 | 5.030848688 | 5.2254338 | 0.520412192 | 4.961631 | 89.85184
11 | d | 17.1 | 21.15 | 11.8 | 9.35 | 16653 | 5.35 | 5.18 | 5.265 | 879 | 906 | 221 | 5.030848688 | 5.2254338 | 1.0243288 | 5.374989 | 80.02534
12 | a | 17 | 21.01 | 11.71 | 9.3 | 16653 | 5.35 | 5.18 | 5.265 | 879 | 906 | 242 | 5.030848688 | 5.2254338 | 1.130365192 | 5.377695 | 77.9576
12 | b | 17.1 | 18.13 | 11.83 | 6.3 | 16653 | 5.35 | 5.18 | 5.265 | 879 | 906 | 76.7 | 5.030848688 | 5.2254338 | 0.3346351 | 3.621651 | 93.47454
12 | c | 16.9 | 18.97 | 11.78 | 7.19 | 16653 | 5.35 | 5.18 | 5.265 | 879 | 906 | 171.9 | 5.030848688 | 5.2254338 | 0.7820228 | 4.182195 | 84.75037
12 | d | 16.9
Average
Bilayers [-] | Retention [%] | 95% Confidence Interval [%]
4 | 16.29532 | 0.579392
6 | 59.35647 | 13.92144
7 | 92.24535 | 0.4980335
8 | 85.99436 | 2.419283
9 | 91.49642 | 2.377439
10 | 75.41961 | 5.532271
11 | 84.40471 | 7.008746
12 | 85.39417 | 19.3228
PAH/PSS (8 Bilayers) + PAH/PAA (n Bilayers)
Raw Data
[10 empty] | Conductivity [microS/cm] |  |  | Concentration [mol/m^3]
Bilayers [-] | Sample [-] | Length [cm] | m_Total [g] | m_Beaker [g] | m_Permeate [g] | Time [s] | Pressure Feed [bar] | Pressure Retentate [bar] | Transmembrane Pressure [bar] | Feed | Retentate | Permeate | Feed | Retentate | Permeate | Flux [L/m^2/h] | Retention [%]
1 | a | 17.1 | 28.35 | 12.35 | 16 | 4996 | 3 | 2.9 | 2.95 | 879 | 907 | 36.6 | 5.030848688 | 5.232686352 | 0.1550415 | 30.65886 | 96.97879
1 | b | 17.3 | 27.07 | 11.7 | 15.37 | 4996 | 3 | 2.9 | 2.95 | 879 | 907 | 36.4 | 5.030848688 | 5.232686352 | 0.154159 | 29.11119 | 96.99599
1 | c | 17.1 | 27.52 | 11.72 | 15.8 | 4996 | 3 | 2.9 | 2.95 | 879 | 907 | 35.7 | 5.030848688 | 5.232686352 | 0.151071 | 30.27563 | 97.05616
1 | d | 17.4 | 26.08 | 12.26 | 13.82 | 4996 | 3 | 2.9 | 2.95 | 879 | 907 | 36.5 | 5.030848688 | 5.232686352 | 0.154600228 | 26.02501 | 96.98739
2 | a | 17.5 | 24.54 | 11.71 | 12.83 | 4996 | 3 | 2.9 | 2.95 | 879 | 907 | 31.2 | 5.030848688 | 5.232686352 | 0.1312578 | 24.02264 | 97.44225
2 | b | 17.4 | 23.55 | 11.75 | 11.8 | 4996 | 3 | 2.9 | 2.95 | 879 | 907 | 30.5 | 5.030848688 | 5.232686352 | 0.128181748 | 22.22107 | 97.50219
2 | c | 17.3 | 24.45 | 11.7 | 12.75 | 4996 | 3 | 2.9 | 2.95 | 879 | 907 | 36.8 | 5.030848688 | 5.232686352 | 0.1559242 | 24.14884 | 96.96159
2 | d | 17.2 | 24.71 | 11.81 | 12.9 | 4996 | 3 | 2.9 | 2.95 | 879 | 907 | 33.2 | 5.030848688 | 5.232686352 | 0.1400555 | 24.57499 | 97.27081
3 | a | 17.3 | 20.81 | 11.77 | 9.04 | 4996 | 3 | 2.9 | 2.95 | 879 | 907 | 30.4 | 5.030848688 | 5.232686352 | 0.1277424 | 17.122 | 97.51075
3 | b | 17.4 | 20.65 | 11.8 | 8.85 | 4996 | 3 | 2.9 | 2.95 | 879 | 907 | 35.3 | 5.030848688 | 5.232686352 | 0.1493071 | 16.6658 | 97.09053
3 | c | 17.6 | 21.47 | 11.79 | 9.68 | 4996 | 3 | 2.9 | 2.95 | 879 | 907 | 38.6 | 5.030848688 | 5.232686352 | 0.1638745 | 18.02166 | 96.80667
3 | d | 16.8 | 20.09 | 11.72 | 8.37 | 4996 | 3 | 2.9 | 2.95 | 879 | 907 | 33.6 | 5.030848688 | 5.232686352 | 0.1418166 | 16.32482 | 97.2365
4 | a | 17.2 | 18.61 | 11.72 | 6.89 | 4996 | 3 | 2.9 | 2.95 | 879 | 907 | 43.1 | 5.030848688 | 5.232686352 | 0.1837963 | 13.12571 | 96.41846
4 | b | 17.4 | 18.59 | 11.72 | 6.87 | 4996 | 3 | 2.9 | 2.95 | 879 | 907 | 42.6 | 5.030848688 | 5.232686352 | 0.1815795 | 12.93718 | 96.46166
4 | c | 17 | 18.23 | 11.8 | 6.43 | 4996 | 3 | 2.9 | 2.95 | 879 | 907 | 40.3 | 5.030848688 | 5.232686352 | 0.1713927 | 12.39351 | 96.66016
4 | d | 17.3 | 18.33 | 11.7 | 6.63 | 4996 | 3 | 2.9 | 2.95 | 879 | 907 | 53.5 | 5.030848688 | 5.232686352 | 0.2300907 | 12.5574 | 95.51635
5 | a | 17.7
5 | b | 18.1 | 19.02 | 11.75 | 7.27 | 9300 | 3.13 | 2.94 | 3.035 | 878 | 892 | 45.7 | 5.023687528 | 5.124240792 | 0.1953368 | 7.070131 | 96.15021
5 | c | 17.8 | 19.03 | 11.75 | 7.28 | 9300 | 3.13 | 2.94 | 3.035 | 878 | 892 | 37.2 | 5.023687528 | 5.124240792 | 0.15769 | 7.19918 | 96.89217
5 | d | 17.6 | 19.62 | 11.75 | 7.87 | 9300 | 3.13 | 2.94 | 3.035 | 878 | 892 | 46.9 | 5.023687528 | 5.124240792 | 0.2006706 | 7.871069 | 96.04509
6 | a | 17.7 | 18.91 | 11.78 | 7.13 | 9300 | 3.13 | 2.94 | 3.035 | 878 | 892 | 66.8 | 5.023687528 | 5.124240792 | 0.2898086 | 7.09068 | 94.28832
6 | b | 18 | 17.72 | 11.72 | 6 | 9300 | 3.13 | 2.94 | 3.035 | 878 | 892 | 63.5 | 5.023687528 | 5.124240792 | 0.2749375 | 5.867463 | 94.58141
6 | c | 17.6 | 17.28 | 11.7 | 5.58 | 9300 | 3.13 | 2.94 | 3.035 | 878 | 892 | 71.1 | 5.023687528 | 5.124240792 | 0.3092394 | 5.580758 | 93.90537
6 | d | 17.7 | 17.85 | 11.79 | 6.06 | 9300 | 3.13 | 2.94 | 3.035 | 878 | 892 | 78.5 | 5.023687528 | 5.124240792 | 0.3428197 | 6.026581 | 93.24355
7 | a | 17.8 | 16.33 | 11.77 | 4.56 | 9300 | 3.13 | 2.94 | 3.035 | 878 | 892 | 94.9 | 5.023687528 | 5.124240792 | 0.417878 | 4.509376 | 91.76427
7 | b | 17.6 | 16.32 | 11.81 | 4.51 | 9300 | 3.13 | 2.94 | 3.035 | 878 | 892 | 72 | 5.023687528 | 5.124240792 | 0.313313912 | 4.510612 | 93.82507
7 | c | 18.2 | 15.95 | 11.71 | 4.24 | 9300 | 3.13 | 2.94 | 3.035 | 878 | 892 | 93.7 | 5.023687528 | 5.124240792 | 0.4123561 | 4.100777 | 91.8731
7 | d | 17.9 | 15.98 | 11.77 | 4.21 | 9300 | 3.13 | 2.94 | 3.035 | 878 | 892 | 85.3 | 5.023687528 | 5.124240792 | 0.3738349 | 4.140003 | 92.63229
8 | a | 18.1 | 17.27 | 12.36 | 4.91 | 9300 | 3.13 | 2.94 | 3.035 | 878 | 892 | 87.6 | 5.023687528 | 5.124240792 | 0.3843595 | 4.775013 | 92.42487
8 | b | 18.1 | 15.11 | 11.79 | 3.32 | 9300 | 3.13 | 2.94 | 3.035 | 878 | 892 | 71.7 | 5.023687528 | 5.124240792 | 0.3119554 | 3.228726 | 93.85184
8 | c | 17.9 | 15.36 | 11.8 | 3.56 | 9300 | 3.13 | 2.94 | 3.035 | 878 | 892 | 91.7 | 5.023687528 | 5.124240792 | 0.4031635 | 3.500811 | 92.05427
8 | d | 17.6
Average
Bilayers [-] | Retention [%] | 95% Confidence Interval [%]
1 | 97.00458 | 0.05584544
2 | 97.29421 | 0.3858034
3 | 97.16111 | 0.4671298
4 | 96.26416 | 0.8107735
5 | 96.36249 | 1.146971
6 | 94.00466 | 0.9197224
7 | 92.52368 | 1.511066
8 | 92.77699 | 2.357719

## ICCalibration
Na
Concentration [mmol/L] | Signal Area [a.u.]
21.74859 | 70.132
10.87429 | 34.723
5.437147 | 17.371
2.827316 | 8.994
1.304915 | 4.198
0.6524576 | 2.09
0.3479774 | 1.094
0.1739887 | 0.542
0.08699435 | 0.294
0.04349717 | 0.149
Mg
Concentration [mmol/L] | Signal Area [a.u.]
20.5719 | 121.51
10.28595 | 64.986
5.142975 | 32.366
2.674347 | 16.695
1.234314 | 7.797
0.617157 | 3.89
0.3291504 | 2.066
0.1645752 | 1.077
0.0822876 | 0.617
0.0411438 | 0.332
Cl
Concentration [mmol/L] | Signal Area [a.u.]
14.10437 | 160.136
7.052186 | 78.484
3.526093 | 37.944
1.833568 | 18.572
0.8462623 | 7.909
0.4231312 | 3.57
0.22567 | 1.723
0.112835 | 0.809
0.05641749 | 0.374
0.02820874 | 0.198
SO4
Concentration [mmol/L] | Signal Area [a.u.]
5.20508 | 110.014
2.60254 | 53.197
1.30127 | 24.708
0.6766604 | 11.881
0.3123048 | 5.103
0.1561524 | 2.475
0.08328128 | 1.317
0.04164064 | 0.698
0.02082032 | 0.391
0.01041016 | 0.21

## TernaryIonRetention
PAH/PSS
MgCl2+NaCl
[10 empty] | Feed IC Peak Area [-] |  |  | Retentate IC Peak Area [-] |  |  | Permeate IC Peak Area [-] |  |  | Feed Concentration [mol/m^3] |  |  | Retentate Concentration [mol/m^3] |  |  | Permeate Concentration [mol/m^3] |  |  |  | Retention [%]
Bilayers [-] | Sample [-] | Length [cm] | m_Total [g] | m_Beaker [g] | m_Permeate [g] | Time [s] | Pressure Feed [bar] | Pressure Retentate [bar] | Transmembrane Pressure [bar] | Na | Mg | Cl | Na | Mg | Cl | Na | Mg | Cl | Na | Mg | Cl | Na | Mg | Cl | Na | Mg | Cl | Flux [L/m^2/h] | Na | Mg | Cl
8 | a | 16.6 | 27.8 | 11.8 | 16 | 4033 | 3.01 | 2.7 | 2.855 | 12.647 | 6.593 | 66.452 | 12.662 | 7.063 | 67.467 | 12.181 | 1.543 | 45.438 | 3.956919 | 1.010478 | 6.070332 | 3.961644 | 1.085312 | 6.154844 | 3.810161 | 0.2239535 | 4.291755 | 39.12355 | 3.766344 | 78.62825 | 29.78826
8 | b | 16.1 | 29.37 | 11.75 | 17.62 | 4033 | 3.01 | 2.7 | 2.855 | 12.647 | 6.593 | 66.452 | 12.662 | 7.063 | 67.467 | 12.469 | 1.054 | 45.005 | 3.956919 | 1.010478 | 6.070332 | 3.961644 | 1.085312 | 6.154844 | 3.900857 | 0.1508083 | 4.254436 | 44.42285 | 1.47563 | 85.60845 | 30.39878
8 | c | 17.3 | 29.87 | 11.78 | 18.09 | 4033 | 3.01 | 2.7 | 2.855 | 12.647 | 6.593 | 66.452 | 12.662 | 7.063 | 67.467 | 12.126 | 3.179 | 51.422 | 3.956919 | 1.010478 | 6.070332 | 3.961644 | 1.085312 | 6.154844 | 3.792842 | 0.4740833 | 4.804429 | 42.44425 | 4.203765 | 54.75851 | 21.40107
8 | d | 16.9 | 31.24 | 11.76 | 19.48 | 4033 | 3.01 | 2.7 | 2.855 | 12.647 | 6.593 | 66.452 | 12.662 | 7.063 | 67.467 | 11.922 | 3.76 | 52.804 | 3.956919 | 1.010478 | 6.070332 | 3.961644 | 1.085312 | 6.154844 | 3.72861 | 0.5642682 | 4.922064 | 46.78737 | 5.826085 | 46.15221 | 19.4766
9 | a | 16.7 | 28.85 | 11.83 | 17.02 | 4033 | 3.01 | 2.7 | 2.855 | 12.647 | 6.593 | 66.452 | 12.662 | 7.063 | 67.467 | 12.022 | 3.335 | 51.555 | 3.956919 | 1.010478 | 6.070332 | 3.961644 | 1.085312 | 6.154844 | 3.760096 | 0.4982418 | 4.815762 | 41.36847 | 5.030853 | 52.45308 | 21.21566
9 | b | 17 | 29.92 | 12.56 | 17.36 | 4033 | 3.01 | 2.7 | 2.855 | 12.647 | 6.593 | 66.452 | 12.662 | 7.063 | 67.467 | 12.169 | 2.484 | 48.77 | 3.956919 | 1.010478 | 6.070332 | 3.961644 | 1.085312 | 6.154844 | 3.806383 | 0.367027 | 4.577907 | 41.45025 | 3.861782 | 64.97483 | 25.1069
9 | c | 17.1 | 31.39 | 11.8 | 19.59 | 4033 | 3.01 | 2.7 | 2.855 | 12.647 | 6.593 | 66.452 | 12.662 | 7.063 | 67.467 | 12.01 | 3.211 | 51.19 | 3.956919 | 1.010478 | 6.070332 | 3.961644 | 1.085312 | 6.154844 | 3.756317 | 0.4790353 | 4.784654 | 46.50126 | 5.126284 | 54.28594 | 21.72457
9 | d | 17.5 | 29.63 | 11.7 | 17.93 | 4033 | 3.01 | 2.7 | 2.855 | 12.647 | 6.593 | 66.452 | 12.662 | 7.063 | 67.467 | 12.104 | 3.046 | 50.599 | 3.956919 | 1.010478 | 6.070332 | 3.961644 | 1.085312 | 6.154844 | 3.785915 | 0.4535216 | 4.734244 | 41.58805 | 4.37873 | 56.7207 | 22.54926
10 | a | 16.9 | 25.1 | 11.73 | 13.37 | 4033 | 3.01 | 2.7 | 2.855 | 12.647 | 6.593 | 66.452 | 12.662 | 7.063 | 67.467 | 12.1 | 2.075 | 47.199 | 3.956919 | 1.010478 | 6.070332 | 3.961644 | 1.085312 | 6.154844 | 3.784656 | 0.3045331 | 4.443211 | 32.11227 | 4.410542 | 70.93859 | 27.31048
10 | b | 17 | 28.69 | 12.34 | 16.35 | 4033 | 3.01 | 2.7 | 2.855 | 12.647 | 6.593 | 66.452 | 12.662 | 7.063 | 67.467 | 11.802 | 4.224 | 53.378 | 3.956919 | 1.010478 | 6.070332 | 3.961644 | 1.085312 | 6.154844 | 3.69083 | 0.6366735 | 4.970842 | 39.03869 | 6.780304 | 39.24262 | 18.6786
10 | c | 16.3 | 27.83 | 11.75 | 16.08 | 4033 | 3.01 | 2.7 | 2.855 | 12.647 | 6.593 | 66.452 | 12.662 | 7.063 | 67.467 | 11.842 | 3.42 | 51.017 | 3.956919 | 1.010478 | 6.070332 | 3.961644 | 1.085312 | 6.154844 | 3.703423 | 0.511423 | 4.769904 | 40.04283 | 6.462238 | 51.1952 | 21.96589
10 | d | 17 | 29.23 | 11.75 | 17.48 | 4033 | 3.01 | 2.7 | 2.855 | 12.647 | 6.593 | 66.452 | 12.662 | 7.063 | 67.467 | 12.015 | 2.929 | 49.918 | 3.956919 | 1.010478 | 6.070332 | 3.961644 | 1.085312 | 6.154844 | 3.757892 | 0.4354613 | 4.676094 | 41.73677 | 5.086521 | 58.44418 | 23.50059
11 | a | 16.9 | 27.3 | 11.79 | 15.51 | 4033 | 3.01 | 2.7 | 2.855 | 12.647 | 6.593 | 66.452 | 12.662 | 7.063 | 67.467 | 12.381 | 1.686 | 46.798 | 3.956919 | 1.010478 | 6.070332 | 3.961644 | 1.085312 | 6.154844 | 3.873143 | 0.2455234 | 4.408767 | 37.25216 | 2.175609 | 76.56984 | 27.87397
11 | b | 17.1 | 26.64 | 11.84 | 14.8 | 4033 | 3.01 | 2.7 | 2.855 | 12.647 | 6.593 | 66.452 | 12.662 | 7.063 | 67.467 | 12.108 | 3.356 | 51.966 | 3.956919 | 1.010478 | 6.070332 | 3.961644 | 1.085312 | 6.154844 | 3.787175 | 0.5014972 | 4.850767 | 35.13112 | 4.346919 | 52.14242 | 20.643
11 | c | 17.2 | 24.74 | 11.79 | 12.95 | 4033 | 3.01 | 2.7 | 2.855 | 12.647 | 6.593 | 66.452 | 12.662 | 7.063 | 67.467 | 12.31 | 1.995 | 47.497 | 3.956919 | 1.010478 | 6.070332 | 3.961644 | 1.085312 | 6.154844 | 3.850784 | 0.2923607 | 4.468791 | 30.56101 | 2.740339 | 72.10019 | 26.892
11 | d | 16.7 | 23.65 | 11.78 | 11.87 | 4033 | 3.01 | 2.7 | 2.855 | 12.647 | 6.593 | 66.452 | 12.662 | 7.063 | 67.467 | 12.546 | 0.989 | 44.833 | 3.956919 | 1.010478 | 6.070332 | 3.961644 | 1.085312 | 6.154844 | 3.925108 | 0.1411706 | 4.239603 | 28.85098 | 0.8631224 | 86.52817 | 30.64144
| Average Retention [%] |  |  | 95% Confidence Interval [%]
Bilayers [-] | Na | Mg | Cl | Na | Mg | Cl
8 | 3.817956 | 66.28686 | 25.26618 | 2.856912 | 29.96602 | 8.966141
9 | 4.599412 | 57.10864 | 22.6491 | 0.9443045 | 8.795945 | 2.749983
10 | 5.684901 | 54.95515 | 22.86389 | 1.787611 | 21.12324 | 5.700386
11 | 2.531497 | 71.83516 | 26.5126 | 2.296641 | 22.98893 | 6.719464
[10 empty] | Feed IC Peak Area [-] |  |  | Retentate IC Peak Area [-] |  |  | Permeate IC Peak Area [-] |  |  | Feed Concentration [mol/m^3] |  |  | Retentate Concentration [mol/m^3] |  |  | Permeate Concentration [mol/m^3] |  |  |  | Retention [%]
Bilayers [-] | Sample [-] | Length [cm] | m_Total [g] | m_Beaker [g] | m_Permeate [g] | Time [s] | Pressure Feed [bar] | Pressure Retentate [bar] | Transmembrane Pressure [bar] | Na | Mg | Cl | Na | Mg | Cl | Na | Mg | Cl | Na | Mg | Cl | Na | Mg | Cl | Na | Mg | Cl | Flux [L/m^2/h] | Na | Mg | Cl
8 | a | 16.6 | 19.72 | 11.77 | 7.95 | 2027 | 3.02 | 2.68 | 2.85 | 9.605 | 12.756 | 78.191 | 9.606 | 13.083 | 78.887 | 11.146 | 2.052 | 44.532 | 2.999621 | 2.004043 | 7.041272 | 2.999936 | 2.057368 | 7.098417 | 3.484344 | 0.3010317 | 4.213633 | 38.67763 | -16.15339 | 85.17601 | 40.39991
8 | b | 16.1 | 20.43 | 11.7 | 8.73 | 2027 | 3.02 | 2.68 | 2.85 | 9.605 | 12.756 | 78.191 | 9.606 | 13.083 | 78.887 | 11.431 | 1.448 | 43.086 | 2.999621 | 2.004043 | 7.041272 | 2.999936 | 2.057368 | 7.098417 | 3.574043 | 0.2096648 | 4.088659 | 43.79144 | -19.14355 | 89.67527 | 42.16763
8 | c | 17.3 | 20.64 | 11.72 | 8.92 | 2027 | 3.02 | 2.68 | 2.85 | 9.605 | 12.756 | 78.191 | 9.606 | 13.083 | 78.887 | 10.425 | 5.65 | 53.862 | 2.999621 | 2.004043 | 7.041272 | 2.999936 | 2.057368 | 7.098417 | 3.257493 | 0.8609511 | 5.011937 | 41.64085 | -8.59112 | 57.60335 | 29.10825
8 | d | 16.9 | 21.94 | 12.26 | 9.68 | 2027 | 3.02 | 2.68 | 2.85 | 9.605 | 12.756 | 78.191 | 9.606 | 13.083 | 78.887 | 10.114 | 6.762 | 56.693 | 2.999621 | 2.004043 | 7.041272 | 2.999936 | 2.057368 | 7.098417 | 3.159674 | 1.037364 | 5.251665 | 46.25828 | -5.33024 | 48.91608 | 25.71739
9 | a | 16.7 | 20.05 | 11.71 | 8.34 | 2027 | 3.02 | 2.68 | 2.85 | 9.605 | 12.756 | 78.191 | 9.606 | 13.083 | 78.887 | 10.343 | 5.917 | 54.301 | 2.999621 | 2.004043 | 7.041272 | 2.999936 | 2.057368 | 7.098417 | 3.2317 | 0.9031993 | 5.049182 | 40.33206 | -7.731274 | 55.52289 | 28.58142
9 | b | 17 | 20.31 | 11.75 | 8.56 | 2027 | 3.02 | 2.68 | 2.85 | 9.605 | 12.756 | 78.191 | 9.606 | 13.083 | 78.887 | 10.834 | 4.202 | 49.668 | 2.999621 | 2.004043 | 7.041272 | 2.999936 | 2.057368 | 7.098417 | 3.386166 | 0.6332335 | 4.654728 | 40.66546 | -12.88053 | 68.81707 | 34.16081
9 | c | 17.1 | 21.41 | 11.7 | 9.71 | 2027 | 3.02 | 2.68 | 2.85 | 9.605 | 12.756 | 78.191 | 9.606 | 13.083 | 78.887 | 10.396 | 5.644 | 53.616 | 2.999621 | 2.004043 | 7.041272 | 2.999936 | 2.057368 | 7.098417 | 3.248371 | 0.8600025 | 4.991054 | 45.85893 | -8.287023 | 57.65007 | 29.40362
9 | d | 17.5 | 20.58 | 11.81 | 8.77 | 2027 | 3.02 | 2.68 | 2.85 | 9.605 | 12.756 | 78.191 | 9.606 | 13.083 | 78.887 | 10.477 | 5.347 | 52.746 | 2.999621 | 2.004043 | 7.041272 | 2.999936 | 2.057368 | 7.098417 | 3.273851 | 0.8130973 | 4.917132 | 40.47272 | -9.136412 | 59.95986 | 30.44921
10 | a | 16.9 | 18.28 | 11.77 | 6.51 | 2027 | 3.02 | 2.68 | 2.85 | 9.605 | 12.756 | 78.191 | 9.606 | 13.083 | 78.887 | 10.933 | 3.374 | 47.278 | 2.999621 | 2.004043 | 7.041272 | 2.999936 | 2.057368 | 7.098417 | 3.417317 | 0.5042881 | 4.449994 | 31.10965 | -13.91897 | 75.16685 | 37.0567
10 | b | 17 | 19.8 | 11.8 | 8 | 2027 | 3.02 | 2.68 | 2.85 | 9.605 | 12.756 | 78.191 | 9.606 | 13.083 | 78.887 | 9.737 | 7.652 | 58.567 | 2.999621 | 2.004043 | 7.041272 | 2.999936 | 2.057368 | 7.098417 | 3.041123 | 1.179355 | 5.409774 | 38.0051 | -1.378243 | 41.92386 | 23.481
10 | c | 16.3 | 19.66 | 11.79 | 7.87 | 2027 | 3.02 | 2.68 | 2.85 | 9.605 | 12.756 | 78.191 | 9.606 | 13.083 | 78.887 | 10.24 | 5.99 | 54.233 | 2.999621 | 2.004043 | 7.041272 | 2.999936 | 2.057368 | 7.098417 | 3.199302 | 0.9147629 | 5.043415 | 38.99312 | -6.651288 | 54.95345 | 28.663
10 | d | 17 | 20.2 | 11.72 | 8.48 | 2027 | 3.02 | 2.68 | 2.85 | 9.605 | 12.756 | 78.191 | 9.606 | 13.083 | 78.887 | 10.487 | 5.087 | 51.625 | 2.999621 | 2.004043 | 7.041272 | 2.999936 | 2.057368 | 7.098417 | 3.276996 | 0.7721155 | 4.821726 | 40.28541 | -9.241278 | 61.97797 | 31.7987
11 | a | 16.9 | 19.28 | 11.72 | 7.56 | 2027 | 3.02 | 2.68 | 2.85 | 9.605 | 12.756 | 78.191 | 9.606 | 13.083 | 78.887 | 11.165 | 2.563 | 45.608 | 2.999621 | 2.004043 | 7.041272 | 2.999936 | 2.057368 | 7.098417 | 3.490324 | 0.3791446 | 4.306398 | 36.12734 | -16.35271 | 81.32942 | 39.0878
11 | b | 17.1 | 18.73 | 11.72 | 7.01 | 2027 | 3.02 | 2.68 | 2.85 | 9.605 | 12.756 | 78.191 | 9.606 | 13.083 | 78.887 | 10.334 | 5.906 | 54.557 | 2.999621 | 2.004043 | 7.041272 | 2.999936 | 2.057368 | 7.098417 | 3.228869 | 0.9014573 | 5.070889 | 33.10722 | -7.636904 | 55.60867 | 28.27438
11 | c | 17.2 | 17.75 | 11.8 | 5.95 | 2027 | 3.02 | 2.68 | 2.85 | 9.605 | 12.756 | 78.191 | 9.606 | 13.083 | 78.887 | 10.926 | 3.06 | 46.839 | 2.999621 | 2.004043 | 7.041272 | 2.999936 | 2.057368 | 7.098417 | 3.415114 | 0.4556844 | 4.41229 | 27.93762 | -13.84554 | 77.56029 | 37.59
11 | d | 16.7 | 17.5 | 11.7 | 5.8 | 2027 | 3.02 | 2.68 | 2.85 | 9.605 | 12.756 | 78.191 | 9.606 | 13.083 | 78.887 | 11.443 | 1.229 | 42.171 | 2.999621 | 2.004043 | 7.041272 | 2.999936 | 2.057368 | 7.098417 | 3.57782 | 0.1768635 | 4.009387 | 28.04868 | -19.26946 | 91.29054 | 43.28889
| Average Retention [%] |  |  | 95% Confidence Interval [%]
Bilayers [-] | Na | Mg | Cl | Na | Mg | Cl
8 | -12.30457 | 70.34268 | 34.34829 | 10.23079 | 32.02494 | 12.98301
9 | -9.508811 | 60.48747 | 30.64877 | 3.693055 | 9.294642 | 3.919121
10 | -7.797444 | 58.50553 | 30.24985 | 8.323052 | 22.0721 | 9.051223
11 | -14.27616 | 76.44723 | 37.06027 | 7.876704 | 23.95032 | 10.07966
[10 empty] | Feed IC Peak Area [-] |  |  | Retentate IC Peak Area [-] |  |  | Permeate IC Peak Area [-] |  |  | Feed Concentration [mol/m^3] |  |  | Retentate Concentration [mol/m^3] |  |  | Permeate Concentration [mol/m^3] |  |  |  | Retention [%]
Bilayers [-] | Sample [-] | Length [cm] | m_Total [g] | m_Beaker [g] | m_Permeate [g] | Time [s] | Pressure Feed [bar] | Pressure Retentate [bar] | Transmembrane Pressure [bar] | Na | Mg | Cl | Na | Mg | Cl | Na | Mg | Cl | Na | Mg | Cl | Na | Mg | Cl | Na | Mg | Cl | Flux [L/m^2/h] | Na | Mg | Cl
8 | a | 16.6 | 24.18 | 11.77 | 12.41 | 3263 | 3.01 | 2.68 | 2.845 | 6.389 | 19.944 | 89.211 | 6.296 | 19.912 | 90.808 | 8.962 | 3.29 | 39.497 | 1.989828 | 3.186276 | 8.362381 | 1.960671 | 3.180972 | 8.322616 | 2.797515 | 0.4912685 | 3.776843 | 37.50604 | -41.6284 | 84.56889 | 54.72767
8 | b | 16.1 | 25.17 | 11.7 | 13.47 | 3263 | 3.01 | 2.68 | 2.845 | 6.389 | 19.944 | 89.211 | 6.296 | 19.912 | 90.808 | 9.279 | 2.221 | 37.332 | 1.989828 | 3.186276 | 8.362381 | 1.960671 | 3.180972 | 8.322616 | 2.897142 | 0.3267927 | 3.587551 | 41.97389 | -46.67218 | 89.7352 | 56.99668
8 | c | 17.3 | 25.72 | 11.72 | 14 | 3263 | 3.01 | 2.68 | 2.845 | 6.389 | 19.944 | 89.211 | 6.296 | 19.912 | 90.808 | 7.877 | 7.821 | 53.024 | 1.989828 | 3.186276 | 8.362381 | 1.960671 | 3.180972 | 8.322616 | 2.456704 | 1.20639 | 4.940765 | 40.59938 | -24.37433 | 62.10639 | 40.77596
8 | d | 16.9 | 27.34 | 12.26 | 15.08 | 3263 | 3.01 | 2.68 | 2.845 | 6.389 | 19.944 | 89.211 | 6.296 | 19.912 | 90.808 | 7.376 | 9.785 | 57.775 | 1.989828 | 3.186276 | 8.362381 | 1.960671 | 3.180972 | 8.322616 | 2.299438 | 1.522072 | 5.343008 | 44.7664 | -16.4125 | 52.1906 | 35.95434
9 | a | 16.7 | 24.96 | 11.71 | 13.25 | 3263 | 3.01 | 2.68 | 2.845 | 6.389 | 19.944 | 89.211 | 6.296 | 19.912 | 90.808 | 7.646 | 8.561 | 54.052 | 1.989828 | 3.186276 | 8.362381 | 1.960671 | 3.180972 | 8.322616 | 2.384183 | 1.32502 | 5.02806 | 39.80494 | -20.70287 | 58.38015 | 39.72957
9 | b | 17 | 25.13 | 11.75 | 13.38 | 3263 | 3.01 | 2.68 | 2.845 | 6.389 | 19.944 | 89.211 | 6.296 | 19.912 | 90.808 | 8.356 | 5.869 | 46.845 | 1.989828 | 3.186276 | 8.362381 | 1.960671 | 3.180972 | 8.322616 | 2.607127 | 0.8955987 | 4.412805 | 39.48614 | -31.98972 | 71.86858 | 47.10451
9 | c | 17.1 | 26.83 | 11.7 | 15.13 | 3263 | 3.01 | 2.68 | 2.845 | 6.389 | 19.944 | 89.211 | 6.296 | 19.912 | 90.808 | 7.809 | 8.041 | 52.883 | 1.989828 | 3.186276 | 8.362381 | 1.960671 | 3.180972 | 8.322616 | 2.435354 | 1.241616 | 4.92878 | 44.38951 | -23.29348 | 60.99991 | 40.91962
9 | d | 17.5 | 25.68 | 11.81 | 13.87 | 3263 | 3.01 | 2.68 | 2.845 | 6.389 | 19.944 | 89.211 | 6.296 | 19.912 | 90.808 | 7.98 | 7.465 | 51.335 | 1.989828 | 3.186276 | 8.362381 | 1.960671 | 3.180972 | 8.322616 | 2.489044 | 1.149467 | 4.797015 | 39.76271 | -26.01162 | 63.89438 | 42.49907
10 | a | 16.9 | 22 | 11.77 | 10.23 | 3263 | 3.01 | 2.68 | 2.845 | 6.389 | 19.944 | 89.211 | 6.296 | 19.912 | 90.808 | 8.658 | 4.756 | 43.84 | 1.989828 | 3.186276 | 8.362381 | 1.960671 | 3.180972 | 8.322616 | 2.701995 | 0.7200566 | 4.15387 | 30.36872 | -36.79259 | 77.38249 | 50.20832
10 | b | 17 | 24.48 | 11.8 | 12.68 | 3263 | 3.01 | 2.68 | 2.845 | 6.389 | 19.944 | 89.211 | 6.296 | 19.912 | 90.808 | 7.026 | 11.26 | 61.807 | 1.989828 | 3.186276 | 8.362381 | 1.960671 | 3.180972 | 8.322616 | 2.189613 | 1.760756 | 5.682092 | 37.42035 | -10.85247 | 44.69334 | 31.8898
10 | c | 16.3 | 24.24 | 11.73 | 12.51 | 3263 | 3.01 | 2.68 | 2.845 | 6.389 | 19.944 | 89.211 | 6.296 | 19.912 | 90.808 | 7.608 | 8.756 | 54.359 | 1.989828 | 3.186276 | 8.362381 | 1.960671 | 3.180972 | 8.322616 | 2.372255 | 1.356346 | 5.054101 | 38.50412 | -20.09898 | 57.39617 | 39.41742
10 | d | 17 | 25.12 | 11.72 | 13.4 | 3263 | 3.01 | 2.68 | 2.845 | 6.389 | 19.944 | 89.211 | 6.296 | 19.912 | 90.808 | 8.32 | 7.092 | 51.044 | 1.989828 | 3.186276 | 8.362381 | 1.960671 | 3.180972 | 8.322616 | 2.595819 | 1.089935 | 4.772206 | 39.54516 | -31.41727 | 65.76432 | 42.79644
11 | a | 16.9 | 23.61 | 11.72 | 11.89 | 3263 | 3.01 | 2.68 | 2.845 | 6.389 | 19.944 | 89.211 | 6.296 | 19.912 | 90.808 | 8.853 | 3.726 | 40.724 | 1.989828 | 3.186276 | 8.362381 | 1.960671 | 3.180972 | 8.322616 | 2.763264 | 0.5589754 | 3.883715 | 35.29658 | -39.89438 | 82.44217 | 53.44662
11 | b | 17.1 | 23.02 | 11.72 | 11.3 | 3263 | 3.01 | 2.68 | 2.845 | 6.389 | 19.944 | 89.211 | 6.296 | 19.912 | 90.808 | 7.672 | 8.53 | 54.281 | 1.989828 | 3.186276 | 8.362381 | 1.960671 | 3.180972 | 8.322616 | 2.392345 | 1.320042 | 5.047486 | 33.15277 | -21.11607 | 58.5365 | 39.49671
11 | c | 17.2 | 21.68 | 11.8 | 9.88 | 3263 | 3.01 | 2.68 | 2.845 | 6.389 | 19.944 | 89.211 | 6.296 | 19.912 | 90.808 | 8.554 | 4.692 | 43.324 | 1.989828 | 3.186276 | 8.362381 | 1.960671 | 3.180972 | 8.322616 | 2.669323 | 0.7100062 | 4.109253 | 28.81814 | -35.1385 | 77.69818 | 50.74313
11 | d | 16.7 | 20.8 | 11.7 | 9.1 | 3263 | 3.01 | 2.68 | 2.845 | 6.389 | 19.944 | 89.211 | 6.296 | 19.912 | 90.808 | 9.221 | 2.169 | 36.706 | 1.989828 | 3.186276 | 8.362381 | 1.960671 | 3.180972 | 8.322616 | 2.878912 | 0.3188581 | 3.532641 | 27.33773 | -45.74925 | 89.98443 | 57.65488
| Average Retention [%] |  |  | 95% Confidence Interval [%]
Bilayers [-] | Na | Mg | Cl | Na | Mg | Cl
8 | -32.27185 | 72.15027 | 47.11366 | 22.6678 | 28.50496 | 16.44292
9 | -25.49943 | 63.78575 | 42.56319 | 7.700569 | 9.293133 | 5.144554
10 | -24.79033 | 61.30908 | 41.078 | 18.47106 | 21.92575 | 12.10084
11 | -35.47455 | 77.16532 | 50.33534 | 16.72383 | 21.33845 | 12.35626
[10 empty] | Feed IC Peak Area [-] |  |  | Retentate IC Peak Area [-] |  |  | Permeate IC Peak Area [-] |  |  | Feed Concentration [mol/m^3] |  |  | Retentate Concentration [mol/m^3] |  |  | Permeate Concentration [mol/m^3] |  |  |  | Retention [%]
Bilayers [-] | Sample [-] | Length [cm] | m_Total [g] | m_Beaker [g] | m_Permeate [g] | Time [s] | Pressure Feed [bar] | Pressure Retentate [bar] | Transmembrane Pressure [bar] | Na | Mg | Cl | Na | Mg | Cl | Na | Mg | Cl | Na | Mg | Cl | Na | Mg | Cl | Na | Mg | Cl | Flux [L/m^2/h] | Na | Mg | Cl
8 | a | 16.6 | 22.83 | 11.8 | 11.03 | 3004 | 3.02 | 2.68 | 2.85 | 3.169 | 25.726 | 101.431 | 3.105 | 26.533 | 103.639 | 5.886 | 4.436 | 32.588 | 0.9823466 | 4.149439 | 9.281226 | 0.9623759 | 4.284563 | 9.531502 | 1.832164 | 0.6698567 | 3.169296 | 36.20946 | -88.42422 | 84.11533 | 66.3069
8 | b | 16.1 | 23.99 | 11.75 | 12.24 | 3004 | 3.02 | 2.68 | 2.85 | 3.169 | 25.726 | 101.431 | 3.105 | 26.533 | 103.639 | 6.078 | 2.949 | 28.341 | 0.9823466 | 4.149439 | 9.281226 | 0.9623759 | 4.284563 | 9.531502 | 1.892336 | 0.4385466 | 2.790299 | 41.42955 | -94.61243 | 89.60051 | 70.33605
8 | c | 17.3 | 24.55 | 11.78 | 12.77 | 3004 | 3.02 | 2.68 | 2.85 | 3.169 | 25.726 | 101.431 | 3.105 | 26.533 | 103.639 | 4.528 | 10.697 | 51.222 | 0.9823466 | 4.149439 | 9.281226 | 0.9623759 | 4.284563 | 9.531502 | 1.406978 | 1.669504 | 4.787382 | 40.22532 | -44.69705 | 60.41016 | 49.10486
8 | d | 16.9 | 25.66 | 11.76 | 13.9 | 3004 | 3.02 | 2.68 | 2.85 | 3.169 | 25.726 | 101.431 | 3.105 | 26.533 | 103.639 | 4.112 | 13.142 | 58.17 | 0.9823466 | 4.149439 | 9.281226 | 0.9623759 | 4.284563 | 9.531502 | 1.27689 | 2.066995 | 5.376317 | 44.82113 | -31.31851 | 50.98424 | 42.84384
9 | a | 16.7 | 23.88 | 11.83 | 12.05 | 3004 | 3.02 | 2.68 | 2.85 | 3.169 | 25.726 | 101.431 | 3.105 | 26.533 | 103.639 | 4.386 | 11.484 | 53.389 | 0.9823466 | 4.149439 | 9.281226 | 0.9623759 | 4.284563 | 9.531502 | 1.362564 | 1.797111 | 4.971776 | 39.32106 | -40.12937 | 57.38415 | 47.14455
9 | b | 17 | 24.85 | 12.56 | 12.29 | 3004 | 3.02 | 2.68 | 2.85 | 3.169 | 25.726 | 101.431 | 3.105 | 26.533 | 103.639 | 4.991 | 7.914 | 42.415 | 0.9823466 | 4.149439 | 9.281226 | 0.9623759 | 4.284563 | 9.531502 | 1.551857 | 1.221277 | 4.030541 | 39.3965 | -59.59677 | 71.03921 | 57.15092
9 | c | 17.1 | 25.75 | 11.8 | 13.95 | 3004 | 3.02 | 2.68 | 2.85 | 3.169 | 25.726 | 101.431 | 3.105 | 26.533 | 103.639 | 4.465 | 10.827 | 51.197 | 0.9823466 | 4.149439 | 9.281226 | 0.9623759 | 4.284563 | 9.531502 | 1.387272 | 1.690559 | 4.785251 | 44.45624 | -42.67042 | 59.91087 | 49.12751
9 | d | 17.5 | 24.32 | 11.7 | 12.62 | 3004 | 3.02 | 2.68 | 2.85 | 3.169 | 25.726 | 101.431 | 3.105 | 26.533 | 103.639 | 4.681 | 9.912 | 48.542 | 0.9823466 | 4.149439 | 9.281226 | 0.9623759 | 4.284563 | 9.531502 | 1.454843 | 1.542572 | 4.558382 | 39.2985 | -49.61964 | 63.42016 | 51.53938
10 | a | 16.9 | 21.13 | 11.73 | 9.4 | 3004 | 3.02 | 2.68 | 2.85 | 3.169 | 25.726 | 101.431 | 3.105 | 26.533 | 103.639 | 5.398 | 6.287 | 37.916 | 0.9823466 | 4.149439 | 9.281226 | 0.9623759 | 4.284563 | 9.531502 | 1.679288 | 0.9618632 | 3.638705 | 30.31069 | -72.70206 | 77.19083 | 61.31656
10 | b | 17 | 24 | 12.34 | 11.66 | 3004 | 3.02 | 2.68 | 2.85 | 3.169 | 25.726 | 101.431 | 3.105 | 26.533 | 103.639 | 3.781 | 15.142 | 64.513 | 0.9823466 | 4.149439 | 9.281226 | 0.9623759 | 4.284563 | 9.531502 | 1.173446 | 2.394244 | 5.908566 | 37.37699 | -20.68001 | 43.22403 | 37.18545
10 | c | 16.3 | 23.21 | 11.75 | 11.46 | 3004 | 3.02 | 2.68 | 2.85 | 3.169 | 25.726 | 101.431 | 3.105 | 26.533 | 103.639 | 4.324 | 11.658 | 53.57 | 0.9823466 | 4.149439 | 9.281226 | 0.9623759 | 4.284563 | 9.531502 | 1.343175 | 1.825369 | 4.987148 | 38.31349 | -38.13534 | 56.71405 | 46.98113
10 | d | 17 | 24.07 | 11.79 | 12.28 | 3004 | 3.02 | 2.68 | 2.85 | 3.169 | 25.726 | 101.431 | 3.105 | 26.533 | 103.639 | 4.668 | 9.424 | 46.725 | 0.9823466 | 4.149439 | 9.281226 | 0.9623759 | 4.284563 | 9.531502 | 1.450776 | 1.463852 | 4.402494 | 39.36444 | -49.20133 | 65.28689 | 53.19665
11 | a | 16.9 | 22.63 | 11.75 | 10.88 | 3004 | 3.02 | 2.68 | 2.85 | 3.169 | 25.726 | 101.431 | 3.105 | 26.533 | 103.639 | 4.328 | 11.514 | 53.191 | 0.9823466 | 4.149439 | 9.281226 | 0.9623759 | 4.284563 | 9.531502 | 1.344425 | 1.801982 | 4.954956 | 35.08301 | -38.26398 | 57.26864 | 47.32337
11 | b | 17.1
11 | c | 17.2 | 20.83 | 11.79 | 9.04 | 3004 | 3.02 | 2.68 | 2.85 | 3.169 | 25.726 | 101.431 | 3.105 | 26.533 | 103.639 | 5.365 | 6.168 | 37.632 | 0.9823466 | 4.149439 | 9.281226 | 0.9623759 | 4.284563 | 9.531502 | 1.668953 | 0.9429811 | 3.613838 | 28.64143 | -71.63922 | 77.63859 | 61.58093
11 | d | 16.7 | 20.02 | 11.78 | 8.24 | 3004 | 3.02 | 2.68 | 2.85 | 3.169 | 25.726 | 101.431 | 3.105 | 26.533 | 103.639 | 6.061 | 2.847 | 28.076 | 0.9823466 | 4.149439 | 9.281226 | 0.9623759 | 4.284563 | 9.531502 | 1.887008 | 0.4228197 | 2.766492 | 26.88843 | -94.06446 | 89.97345 | 70.58915
| Average Retention [%] |  |  | 95% Confidence Interval [%]
Bilayers [-] | Na | Mg | Cl | Na | Mg | Cl
8 | -64.76305 | 71.27756 | 57.14791 | 50.08368 | 29.49074 | 21.09219
9 | -48.00405 | 62.9386 | 51.24059 | 13.85551 | 9.452763 | 6.891049
10 | -45.17969 | 60.60395 | 49.66995 | 34.66179 | 22.7689 | 16.20586
11 | -67.98922 | 74.96023 | 59.83115 | 44.67953 | 26.28079 | 18.66692
Na2SO4+NaCl
[10 empty] | Feed IC Peak Area [-] |  |  | Retentate IC Peak Area [-] |  |  | Permeate IC Peak Area [-] |  |  | Feed Concentration [mol/m^3] |  |  | Retentate Concentration [mol/m^3] |  |  | Permeate Concentration [mol/m^3] |  |  |  | Retention [%]
Bilayers [-] | Sample [-] | Length [cm] | m_Total [g] | m_Beaker [g] | m_Permeate [g] | Time [s] | Pressure Feed [bar] | Pressure Retentate [bar] | Transmembrane Pressure [bar] | Na | Cl | SO4 | Na | Cl | SO4 | Na | Cl | SO4 | Na | Cl | SO4 | Na | Cl | SO4 | Na | Cl | SO4 | Flux [L/m^2/h] | Na | Cl | SO4
8 | a | 16.6 | 42.26 | 11.8 | 30.46 | 8260 | 3.03 | 2.7 | 2.865 | 32.551 | 9.46 | 96.321 | 35.654 | 8.954 | 107.793 | 4.897 | 13.455 | 1.307 | 10.24908 | 1.025683 | 4.611988 | 11.23295 | 0.9755232 | 5.101104 | 1.522436 | 1.414352 | 0.06862455 | 36.36607 | 85.82596 | -41.35 | 98.58697
8 | b | 16.1 | 44.77 | 11.75 | 33.02 | 8260 | 3.03 | 2.7 | 2.865 | 32.551 | 9.46 | 96.321 | 35.654 | 8.954 | 107.793 | 5.431 | 14.941 | 1.449 | 10.24908 | 1.025683 | 4.611988 | 11.23295 | 0.9755232 | 5.101104 | 1.689623 | 1.556161 | 0.0760703 | 40.64674 | 84.26943 | -55.5223 | 98.43365
8 | c | 17.3 | 45.36 | 11.78 | 33.58 | 8260 | 3.03 | 2.7 | 2.865 | 32.551 | 9.46 | 96.321 | 35.654 | 8.954 | 107.793 | 5.376 | 13.995 | 1.874 | 10.24908 | 1.025683 | 4.611988 | 11.23295 | 0.9755232 | 5.101104 | 1.672398 | 1.466036 | 0.0983434 | 38.46884 | 84.42979 | -46.51526 | 97.97503
8 | d | 16.9 | 48.01 | 11.76 | 36.25 | 8260 | 3.03 | 2.7 | 2.865 | 32.551 | 9.46 | 96.321 | 35.654 | 8.954 | 107.793 | 5.601 | 13.579 | 2.718 | 10.24908 | 1.025683 | 4.611988 | 11.23295 | 0.9755232 | 5.101104 | 1.742871 | 1.426236 | 0.142523 | 42.51046 | 83.77368 | -42.53768 | 97.06534
9 | a | 16.7 | 43.45 | 11.83 | 31.62 | 8260 | 3.03 | 2.7 | 2.865 | 32.551 | 9.46 | 96.321 | 35.654 | 8.954 | 107.793 | 5.198 | 13.773 | 1.574 | 10.24908 | 1.025683 | 4.611988 | 11.23295 | 0.9755232 | 5.101104 | 1.61666 | 1.44481 | 0.08262304 | 37.52493 | 84.94872 | -44.39393 | 98.29873
9 | b | 17 | 45.07 | 12.56 | 32.51 | 8260 | 3.03 | 2.7 | 2.865 | 32.551 | 9.46 | 96.321 | 35.654 | 8.954 | 107.793 | 5.007 | 13.3 | 1.404 | 10.24908 | 1.025683 | 4.611988 | 11.23295 | 0.9755232 | 5.101104 | 1.556865 | 1.399484 | 0.07371094 | 37.90029 | 85.50541 | -39.86404 | 98.48224
9 | c | 17.1 | 48.45 | 11.8 | 36.65 | 8260 | 3.03 | 2.7 | 2.865 | 32.551 | 9.46 | 96.321 | 35.654 | 8.954 | 107.793 | 5.314 | 13.936 | 1.725 | 10.24908 | 1.025683 | 4.611988 | 11.23295 | 0.9755232 | 5.101104 | 1.652982 | 1.460398 | 0.09053671 | 42.47686 | 84.61056 | -45.95178 | 98.13578
9 | d | 17.5 | 45.22 | 11.7 | 33.52 | 8260 | 3.03 | 2.7 | 2.865 | 32.551 | 9.46 | 96.321 | 35.654 | 8.954 | 107.793 | 5.233 | 13.622 | 1.745 | 10.24908 | 1.025683 | 4.611988 | 11.23295 | 0.9755232 | 5.101104 | 1.627619 | 1.430355 | 0.09158472 | 37.96125 | 84.84669 | -42.94932 | 98.1142
10 | a | 16.9 | 36.7 | 11.73 | 24.97 | 8260 | 3.03 | 2.7 | 2.865 | 32.551 | 9.46 | 96.321 | 35.654 | 8.954 | 107.793 | 4.943 | 13.36 | 1.244 | 10.24908 | 1.025683 | 4.611988 | 11.23295 | 0.9755232 | 5.101104 | 1.536833 | 1.405241 | 0.06532052 | 29.28238 | 85.69192 | -40.43943 | 98.655
10 | b | 17 | 42.48 | 12.34 | 30.14 | 8260 | 3.03 | 2.7 | 2.865 | 32.551 | 9.46 | 96.321 | 35.654 | 8.954 | 107.793 | 5.253 | 13.139 | 2.087 | 10.24908 | 1.025683 | 4.611988 | 11.23295 | 0.9755232 | 5.101104 | 1.633881 | 1.384024 | 0.1094995 | 35.13734 | 84.78839 | -38.31895 | 97.74532
10 | c | 16.3 | 41.62 | 11.75 | 29.87 | 8260 | 3.03 | 2.7 | 2.865 | 32.551 | 9.46 | 96.321 | 35.654 | 8.954 | 107.793 | 5.038 | 13.226 | 1.549 | 10.24908 | 1.025683 | 4.611988 | 11.23295 | 0.9755232 | 5.101104 | 1.566569 | 1.39238 | 0.08131261 | 36.31802 | 85.41507 | -39.15408 | 98.32571
10 | d | 17 | 44.27 | 11.72 | 32.55 | 8260 | 3.03 | 2.7 | 2.865 | 32.551 | 9.46 | 96.321 | 35.654 | 8.954 | 107.793 | 5.137 | 13.789 | 1.431 | 10.24908 | 1.025683 | 4.611988 | 11.23295 | 0.9755232 | 5.101104 | 1.597562 | 1.446341 | 0.07512658 | 37.94693 | 85.12653 | -44.54692 | 98.45309
11 | a | 16.9 | 40.86 | 11.75 | 29.11 | 8260 | 3.03 | 2.7 | 2.865 | 32.551 | 9.46 | 96.321 | 35.654 | 8.954 | 107.793 | 5.799 | 15.737 | 1.721 | 10.24908 | 1.025683 | 4.611988 | 11.23295 | 0.9755232 | 5.101104 | 1.804903 | 1.631606 | 0.09032711 | 34.13737 | 83.19616 | -63.06227 | 98.1401
11 | b | 17.1 | 38.99 | 11.84 | 27.15 | 8260 | 3.03 | 2.7 | 2.865 | 32.551 | 9.46 | 96.321 | 35.654 | 8.954 | 107.793 | 6.076 | 15.541 | 2.526 | 10.24908 | 1.025683 | 4.611988 | 11.23295 | 0.9755232 | 5.101104 | 1.891709 | 1.613061 | 0.1324788 | 31.46649 | 82.38798 | -61.20888 | 97.27216
11 | c | 17.2 | 36.24 | 11.79 | 24.45 | 8260 | 3.03 | 2.7 | 2.865 | 32.551 | 9.46 | 96.321 | 35.654 | 8.954 | 107.793 | 5.946 | 16.025 | 1.868 | 10.24908 | 1.025683 | 4.611988 | 11.23295 | 0.9755232 | 5.101104 | 1.850966 | 1.658819 | 0.09802908 | 28.17247 | 82.7673 | -65.78196 | 97.98151
11 | d | 16.7 | 34.2 | 11.78 | 22.42 | 8260 | 3.03 | 2.7 | 2.865 | 32.551 | 9.46 | 96.321 | 35.654 | 8.954 | 107.793 | 6.025 | 16.743 | 1.573 | 10.24908 | 1.025683 | 4.611988 | 11.23295 | 0.9755232 | 5.101104 | 1.875725 | 1.726478 | 0.08257062 | 26.60686 | 82.5368 | -72.54379 | 98.29981
| Average Retention [%] |  |  | 95% Confidence Interval [%]
Bilayers [-] | Na | Cl | SO4 | Na | Cl | SO4
8 | 84.57471 | -46.48131 | 98.01525 | 1.399755 | 10.21458 | 1.089287
9 | 84.97784 | -43.28977 | 98.25774 | 0.6033229 | 4.124612 | 0.2718401
10 | 85.25548 | -40.61484 | 98.29478 | 0.6167912 | 4.396015 | 0.6215159
11 | 82.72206 | -65.64922 | 97.92339 | 0.560886 | 7.900846 | 0.7211178
[10 empty] | Feed IC Peak Area [-] |  |  | Retentate IC Peak Area [-] |  |  | Permeate IC Peak Area [-] |  |  | Feed Concentration [mol/m^3] |  |  | Retentate Concentration [mol/m^3] |  |  | Permeate Concentration [mol/m^3] |  |  |  | Retention [%]
Bilayers [-] | Sample [-] | Length [cm] | m_Total [g] | m_Beaker [g] | m_Permeate [g] | Time [s] | Pressure Feed [bar] | Pressure Retentate [bar] | Transmembrane Pressure [bar] | Na | Cl | SO4 | Na | Cl | SO4 | Na | Cl | SO4 | Na | Cl | SO4 | Na | Cl | SO4 | Na | Cl | SO4 | Flux [L/m^2/h] | Na | Cl | SO4
8 | a | 16.6 | 24.96 | 12.48 | 12.48 | 3339 | 3.04 | 2.71 | 2.875 | 28.568 | 20.71 | 72.118 | 29.617 | 20.505 | 75.495 | 7.866 | 23.973 | 0.886 | 8.98712 | 2.095997 | 3.538059 | 9.319374 | 2.077065 | 3.691325 | 2.45325 | 2.395232 | 0.04653793 | 36.85909 | 73.19803 | -14.79494 | 98.71253
8 | b | 16.1 | 25.47 | 11.72 | 13.75 | 3339 | 3.04 | 2.71 | 2.875 | 28.568 | 20.71 | 72.118 | 29.617 | 20.505 | 75.495 | 8.504 | 26.357 | 1.012 | 8.98712 | 2.095997 | 3.538059 | 9.319374 | 2.077065 | 3.691325 | 2.653616 | 2.611572 | 0.05314999 | 41.87116 | 71.00902 | -25.16335 | 98.52961
8 | c | 17.3 | 25.71 | 11.81 | 13.9 | 3339 | 3.04 | 2.71 | 2.875 | 28.568 | 20.71 | 72.118 | 29.617 | 20.505 | 75.495 | 8.252 | 25.075 | 1.264 | 8.98712 | 2.095997 | 3.538059 | 9.319374 | 2.077065 | 3.691325 | 2.574462 | 2.495459 | 0.06636946 | 39.39189 | 71.87378 | -19.59847 | 98.1639
8 | d | 16.9 | 26.8 | 11.78 | 15.02 | 3339 | 3.04 | 2.71 | 2.875 | 28.568 | 20.71 | 72.118 | 29.617 | 20.505 | 75.495 | 8.301 | 24.476 | 1.831 | 8.98712 | 2.095997 | 3.538059 | 9.319374 | 2.077065 | 3.691325 | 2.589852 | 2.441029 | 0.09609068 | 43.57339 | 71.70565 | -16.98983 | 97.34166
9 | a | 16.7 | 24.82 | 11.72 | 13.1 | 3339 | 3.04 | 2.71 | 2.875 | 28.568 | 20.71 | 72.118 | 29.617 | 20.505 | 75.495 | 8.034 | 24.668 | 1.06 | 8.98712 | 2.095997 | 3.538059 | 9.319374 | 2.077065 | 3.691325 | 2.506001 | 2.458489 | 0.05566846 | 38.45856 | 72.62173 | -17.82659 | 98.45994
9 | b | 17 | 25.24 | 11.79 | 13.45 | 3339 | 3.04 | 2.71 | 2.875 | 28.568 | 20.71 | 72.118 | 29.617 | 20.505 | 75.495 | 7.822 | 23.942 | 0.969 | 8.98712 | 2.095997 | 3.538059 | 9.319374 | 2.077065 | 3.691325 | 2.439436 | 2.392407 | 0.05089367 | 38.78926 | 73.34896 | -14.65953 | 98.59203
9 | c | 17.1 | 26.88 | 11.78 | 15.1 | 3339 | 3.04 | 2.71 | 2.875 | 28.568 | 20.71 | 72.118 | 29.617 | 20.505 | 75.495 | 8.169 | 24.974 | 1.176 | 8.98712 | 2.095997 | 3.538059 | 9.319374 | 2.077065 | 3.691325 | 2.548395 | 2.48629 | 0.06175384 | 43.29313 | 72.15857 | -19.159 | 98.29159
9 | d | 17.5 | 25.55 | 11.72 | 13.83 | 3339 | 3.04 | 2.71 | 2.875 | 28.568 | 20.71 | 72.118 | 29.617 | 20.505 | 75.495 | 8.038 | 24.47 | 1.179 | 8.98712 | 2.095997 | 3.538059 | 9.319374 | 2.077065 | 3.691325 | 2.507257 | 2.440483 | 0.0619112 | 38.74559 | 72.60801 | -16.96367 | 98.28723
10 | a | 16.9 | 22.03 | 11.72 | 10.31 | 3339 | 3.04 | 2.71 | 2.875 | 28.568 | 20.71 | 72.118 | 29.617 | 20.505 | 75.495 | 7.745 | 23.968 | 0.856 | 8.98712 | 2.095997 | 3.538059 | 9.319374 | 2.077065 | 3.691325 | 2.415262 | 2.394776 | 0.0449634 | 29.90957 | 73.61306 | -14.7731 | 98.75609
10 | b | 17 | 24.27 | 11.8 | 12.47 | 3339 | 3.04 | 2.71 | 2.875 | 28.568 | 20.71 | 72.118 | 29.617 | 20.505 | 75.495 | 7.902 | 23.672 | 1.4 | 8.98712 | 2.095997 | 3.538059 | 9.319374 | 2.077065 | 3.691325 | 2.464553 | 2.367786 | 0.07350121464 | 35.96298 | 73.07455 | -13.47956 | 97.9666
10 | c | 16.3 | 24.1 | 11.75 | 12.35 | 3339 | 3.04 | 2.71 | 2.875 | 28.568 | 20.71 | 72.118 | 29.617 | 20.505 | 75.495 | 7.787 | 23.759 | 1.061 | 8.98712 | 2.095997 | 3.538059 | 9.319374 | 2.077065 | 3.691325 | 2.428447 | 2.375722 | 0.05572092 | 37.14647 | 73.46901 | -13.8599 | 98.45849
10 | d | 17 | 25.21 | 11.75 | 13.46 | 3339 | 3.04 | 2.71 | 2.875 | 28.568 | 20.71 | 72.118 | 29.617 | 20.505 | 75.495 | 7.981 | 24.613 | 0.979 | 8.98712 | 2.095997 | 3.538059 | 9.319374 | 2.077065 | 3.691325 | 2.489358 | 2.453488 | 0.05141841 | 38.8181 | 72.80355 | -17.58695 | 98.57752
11 | a | 16.9 | 23.82 | 11.78 | 12.04 | 3339 | 3.04 | 2.71 | 2.875 | 28.568 | 20.71 | 72.118 | 29.617 | 20.505 | 75.495 | 8.845 | 27.348 | 1.229 | 8.98712 | 2.095997 | 3.538059 | 9.319374 | 2.077065 | 3.691325 | 2.76075 | 2.700988 | 0.06453379 | 34.92834 | 69.83857 | -29.44872 | 98.21468
11 | b | 17.1 | 22.98 | 11.77 | 11.21 | 3339 | 3.04 | 2.71 | 2.875 | 28.568 | 20.71 | 72.118 | 29.617 | 20.505 | 75.495 | 8.982 | 27.011 | 1.745 | 8.98712 | 2.095997 | 3.538059 | 9.319374 | 2.077065 | 3.691325 | 2.8038 | 2.670614 | 0.09158472 | 32.14013 | 69.36825 | -27.99299 | 97.46632
11 | c | 17.2 | 21.92 | 11.8 | 10.12 | 3339 | 3.04 | 2.71 | 2.875 | 28.568 | 20.71 | 72.118 | 29.617 | 20.505 | 75.495 | 8.958 | 27.656 | 1.319 | 8.98712 | 2.095997 | 3.538059 | 9.319374 | 2.077065 | 3.691325 | 2.796258 | 2.72872 | 0.06925384 | 28.84631 | 69.45065 | -30.7778 | 98.0841
11 | d | 16.7 | 21.05 | 11.75 | 9.3 | 3339 | 3.04 | 2.71 | 2.875 | 28.568 | 20.71 | 72.118 | 29.617 | 20.505 | 75.495 | 9.104 | 28.599 | 1.111 | 8.98712 | 2.095997 | 3.538059 | 9.319374 | 2.077065 | 3.691325 | 2.84214 | 2.813458 | 0.05834409 | 27.30264 | 68.94938 | -34.83901 | 98.38592
| Average Retention [%] |  |  | 95% Confidence Interval [%]
Bilayers [-] | Na | Cl | SO4 | Na | Cl | SO4
8 | 71.94662 | -19.13664 | 98.18693 | 1.455049 | 7.11579 | 0.967335
9 | 72.68432 | -17.1522 | 98.4077 | 0.7838025 | 3.009471 | 0.2336836
10 | 73.24004 | -14.92488 | 98.43967 | 0.5878798 | 2.953108 | 0.5382603
11 | 69.40171 | -30.76463 | 98.03776 | 0.5802811 | 4.685727 | 0.6372882
[10 empty] | Feed IC Peak Area [-] |  |  | Retentate IC Peak Area [-] |  |  | Permeate IC Peak Area [-] |  |  | Feed Concentration [mol/m^3] |  |  | Retentate Concentration [mol/m^3] |  |  | Permeate Concentration [mol/m^3] |  |  |  | Retention [%]
Bilayers [-] | Sample [-] | Length [cm] | m_Total [g] | m_Beaker [g] | m_Permeate [g] | Time [s] | Pressure Feed [bar] | Pressure Retentate [bar] | Transmembrane Pressure [bar] | Na | Cl | SO4 | Na | Cl | SO4 | Na | Cl | SO4 | Na | Cl | SO4 | Na | Cl | SO4 | Na | Cl | SO4 | Flux [L/m^2/h] | Na | Cl | SO4
8 | a | 16.6 | 12.35 | 26.7 | -14.35 | 3847 | 3.02 | 2.69 | 2.855 | 24.683 | 31.497 | 47.436 | 25.559 | 31.459 | 50.775 | 9.442 | 30.428 | 0.498 | 7.757349 | 3.072374 | 2.384156 | 8.034535 | 3.068993 | 2.543725 | 2.948379 | 2.977121 | 0.02616729 | -36.78546 | 62.65957 | 3.046972 | 98.93799
8 | b | 16.1 | 11.75 | 27.63 | -15.88 | 3847 | 3.02 | 2.69 | 2.855 | 24.683 | 31.497 | 47.436 | 25.559 | 31.459 | 50.775 | 10.23 | 33.089 | 0.546 | 7.757349 | 3.072374 | 2.384156 | 8.034535 | 3.068993 | 2.543725 | 3.196157 | 3.213707 | 0.02868817 | -41.97174 | 59.52152 | -4.657692 | 98.83568
8 | c | 17.3 | 11.76 | 27.81 | -16.05 | 3847 | 3.02 | 2.69 | 2.855 | 24.683 | 31.497 | 47.436 | 25.559 | 31.459 | 50.775 | 9.923 | 31.788 | 0.692 | 7.757349 | 3.072374 | 2.384156 | 8.034535 | 3.068993 | 2.543725 | 3.099608 | 3.098254 | 0.03635444 | -39.47856 | 60.74429 | -0.8978636 | 98.52454
8 | d | 16.9 | 11.71 | 28.98 | -17.27 | 3847 | 3.02 | 2.69 | 2.855 | 24.683 | 31.497 | 47.436 | 25.559 | 31.459 | 50.775 | 9.899 | 31.27 | 1.004 | 7.757349 | 3.072374 | 2.384156 | 8.034535 | 3.068993 | 2.543725 | 3.092061 | 3.052172 | 0.05273022 | -43.48486 | 60.83987 | 0.6028705 | 97.85992
9 | a | 16.7 | 11.65 | 26.72 | -15.07 | 3847 | 3.02 | 2.69 | 2.855 | 24.683 | 31.497 | 47.436 | 25.559 | 31.459 | 50.775 | 9.742 | 31.288 | 0.593 | 7.757349 | 3.072374 | 2.384156 | 8.034535 | 3.068993 | 2.543725 | 3.042695 | 3.053774 | 0.0311563 | -38.39982 | 61.46508 | 0.550685 | 98.73551
9 | b | 17 | 11.74 | 27.19 | -15.45 | 3847 | 3.02 | 2.69 | 2.855 | 24.683 | 31.497 | 47.436 | 25.559 | 31.459 | 50.775 | 9.481 | 30.46 | 0.532 | 7.757349 | 3.072374 | 2.384156 | 8.034535 | 3.068993 | 2.543725 | 2.960639 | 2.979977 | 0.02795293 | -38.67337 | 62.5043 | 2.953977 | 98.86552
9 | c | 17.1 | 11.83 | 29.25 | -17.42 | 3847 | 3.02 | 2.69 | 2.855 | 24.683 | 31.497 | 47.436 | 25.559 | 31.459 | 50.775 | 9.966 | 31.834 | 0.652 | 7.757349 | 3.072374 | 2.384156 | 8.034535 | 3.068993 | 2.543725 | 3.11313 | 3.102344 | 0.0342543 | -43.34953 | 60.57303 | -1.031029 | 98.60978
9 | d | 17.5 | 11.76 | 27.8 | -16.04 | 3847 | 3.02 | 2.69 | 2.855 | 24.683 | 31.497 | 47.436 | 25.559 | 31.459 | 50.775 | 9.74 | 31.174 | 0.653 | 7.757349 | 3.072374 | 2.384156 | 8.034535 | 3.068993 | 2.543725 | 3.042066 | 3.043624 | 0.03430681 | -39.00306 | 61.47304 | 0.8812378 | 98.60764
10 | a | 16.9 | 11.79 | 23.75 | -11.96 | 3847 | 3.02 | 2.69 | 2.855 | 24.683 | 31.497 | 47.436 | 25.559 | 31.459 | 50.775 | 9.427 | 30.445 | 0.477 | 7.757349 | 3.072374 | 2.384156 | 8.034535 | 3.068993 | 2.543725 | 2.943663 | 2.978638 | 0.02506434 | -30.11458 | 62.71929 | 2.997567 | 98.98275
10 | b | 17 | 11.7 | 26.18 | -14.48 | 3847 | 3.02 | 2.69 | 2.855 | 24.683 | 31.497 | 47.436 | 25.559 | 31.459 | 50.775 | 9.543 | 30.344 | 0.803 | 7.757349 | 3.072374 | 2.384156 | 8.034535 | 3.068993 | 2.543725 | 2.98013 | 2.969624 | 0.04218153 | -36.24533 | 62.25745 | 3.291125 | 98.28805
10 | c | 16.3 | 11.77 | 26.03 | -14.26 | 3847 | 3.02 | 2.69 | 2.855 | 24.683 | 31.497 | 47.436 | 25.559 | 31.459 | 50.775 | 9.439 | 30.307 | 0.601 | 7.757349 | 3.072374 | 2.384156 | 8.034535 | 3.068993 | 2.543725 | 2.947436 | 2.966321 | 0.03157639 | -37.22754 | 62.67151 | 3.398688 | 98.71846
10 | d | 17 | 11.8 | 27.32 | -15.52 | 3847 | 3.02 | 2.69 | 2.855 | 24.683 | 31.497 | 47.436 | 25.559 | 31.459 | 50.775 | 9.718 | 31.285 | 0.546 | 7.757349 | 3.072374 | 2.384156 | 8.034535 | 3.068993 | 2.543725 | 3.035149 | 3.053507 | 0.02868817 | -38.84858 | 61.56065 | 0.5593824 | 98.83568
11 | a | 16.9 | 11.71 | 25.57 | -13.86 | 3847 | 3.02 | 2.69 | 2.855 | 24.683 | 31.497 | 47.436 | 25.559 | 31.459 | 50.775 | 10.596 | 34.266 | 0.682 | 7.757349 | 3.072374 | 2.384156 | 8.034535 | 3.068993 | 2.543725 | 3.311286 | 3.317812 | 0.03582942 | -34.89867 | 58.06344 | -8.047972 | 98.54585
11 | b | 17.1 | 11.83 | 24.72 | -12.89 | 3847 | 3.02 | 2.69 | 2.855 | 24.683 | 31.497 | 47.436 | 25.559 | 31.459 | 50.775 | 10.665 | 34.127 | 0.989 | 7.757349 | 3.072374 | 2.384156 | 8.034535 | 3.068993 | 2.543725 | 3.332994 | 3.305534 | 0.05194314 | -32.07667 | 57.78852 | -7.64813 | 97.89187
11 | c | 17.2 | 11.78 | 23.41 | -11.63 | 3847 | 3.02 | 2.69 | 2.855 | 24.683 | 31.497 | 47.436 | 25.559 | 31.459 | 50.775 | 10.667 | 34.533 | 0.736 | 7.757349 | 3.072374 | 2.384156 | 8.034535 | 3.068993 | 2.543725 | 3.333623 | 3.341384 | 0.03866442 | -28.7729 | 57.78055 | -8.815614 | 98.43079
11 | d | 16.7 | 11.84 | 22.43 | -10.59 | 3847 | 3.02 | 2.69 | 2.855 | 24.683 | 31.497 | 47.436 | 25.559 | 31.459 | 50.775 | 10.9 | 35.447 | 0.617 | 7.757349 | 3.072374 | 2.384156 | 8.034535 | 3.068993 | 2.543725 | 3.406933 | 3.421955 | 0.03241655 | -26.98435 | 56.8521 | -11.4395 | 98.68436
| Average Retention [%] |  |  | 95% Confidence Interval [%]
Bilayers [-] | Na | Cl | SO4 | Na | Cl | SO4
8 | 60.94131 | -0.4764282 | 98.53953 | 2.057817 | 5.134813 | 0.7733219
9 | 61.50387 | 0.8387177 | 98.70461 | 1.256218 | 2.607381 | 0.1954082
10 | 62.30223 | 2.561691 | 98.70623 | 0.8530774 | 2.14114 | 0.4758174
11 | 57.62115 | -8.987804 | 98.38822 | 0.8422354 | 2.71263 | 0.5517706
[10 empty] | Feed IC Peak Area [-] |  |  | Retentate IC Peak Area [-] |  |  | Permeate IC Peak Area [-] |  |  | Feed Concentration [mol/m^3] |  |  | Retentate Concentration [mol/m^3] |  |  | Permeate Concentration [mol/m^3] |  |  |  | Retention [%]
Bilayers [-] | Sample [-] | Length [cm] | m_Total [g] | m_Beaker [g] | m_Permeate [g] | Time [s] | Pressure Feed [bar] | Pressure Retentate [bar] | Transmembrane Pressure [bar] | Na | Cl | SO4 | Na | Cl | SO4 | Na | Cl | SO4 | Na | Cl | SO4 | Na | Cl | SO4 | Na | Cl | SO4 | Flux [L/m^2/h] | Na | Cl | SO4
8 | a | 16.6 | 19.77 | 11.77 | 8 | 2052 | 3.01 | 2.66 | 2.835 | 20.399 | 43.494 | 21.947 | 20.702 | 43.708 | 22.689 | 10.484 | 34.638 | 0.232 | 6.402795 | 4.123958 | 1.130291 | 6.498542 | 4.142461 | 1.167685 | 3.276053 | 3.350649 | 0.01219339 | 38.44671 | 49.21375 | 18.93348 | 98.93877
8 | b | 16.1 | 20.48 | 11.7 | 8.78 | 2052 | 3.01 | 2.66 | 2.835 | 20.399 | 43.494 | 21.947 | 20.702 | 43.708 | 22.689 | 11.317 | 37.711 | 0.25 | 6.402795 | 4.123958 | 1.130291 | 6.498542 | 4.142461 | 1.167685 | 3.538161 | 3.620757 | 0.01313921 | 43.50567 | 45.15047 | 12.39843 | 98.85645
8 | c | 17.3 | 20.64 | 11.72 | 8.92 | 2052 | 3.01 | 2.66 | 2.835 | 20.399 | 43.494 | 21.947 | 20.702 | 43.708 | 22.689 | 10.957 | 36.247 | 0.301 | 6.402795 | 4.123958 | 1.130291 | 6.498542 | 4.142461 | 1.167685 | 3.424869 | 3.492327 | 0.01581886 | 41.13353 | 46.90676 | 15.50569 | 98.62324
8 | d | 16.9 | 21.83 | 12.26 | 9.57 | 2052 | 3.01 | 2.66 | 2.835 | 20.399 | 43.494 | 21.947 | 20.702 | 43.708 | 22.689 | 10.875 | 35.76 | 0.442 | 6.402795 | 4.123958 | 1.130291 | 6.498542 | 4.142461 | 1.167685 | 3.399067 | 3.449504 | 0.02322599 | 45.17545 | 47.30675 | 16.54175 | 97.97857
9 | a | 16.7 | 20.04 | 11.71 | 8.33 | 2052 | 3.01 | 2.66 | 2.835 | 20.399 | 43.494 | 21.947 | 20.702 | 43.708 | 22.689 | 10.767 | 35.581 | 0.251 | 6.402795 | 4.123958 | 1.130291 | 6.498542 | 4.142461 | 1.167685 | 3.365085 | 3.433752 | 0.01319175 | 39.79292 | 47.83354 | 16.92287 | 98.85188
9 | b | 17 | 20.26 | 11.75 | 8.51 | 2052 | 3.01 | 2.66 | 2.835 | 20.399 | 43.494 | 21.947 | 20.702 | 43.708 | 22.689 | 10.475 | 34.774 | 0.233 | 6.402795 | 4.123958 | 1.130291 | 6.498542 | 4.142461 | 1.167685 | 3.273221 | 3.362646 | 0.01224593 | 39.93538 | 49.25764 | 18.64322 | 98.9342
9 | c | 17.1 | 21.36 | 11.7 | 9.66 | 2052 | 3.01 | 2.66 | 2.835 | 20.399 | 43.494 | 21.947 | 20.702 | 43.708 | 22.689 | 10.974 | 36.149 | 0.284 | 6.402795 | 4.123958 | 1.130291 | 6.498542 | 4.142461 | 1.167685 | 3.430218 | 3.483714 | 0.01492567 | 45.06696 | 46.82383 | 15.71408 | 98.70097
9 | d | 17.5 | 20.65 | 11.81 | 8.84 | 2052 | 3.01 | 2.66 | 2.835 | 20.399 | 43.494 | 21.947 | 20.702 | 43.708 | 22.689 | 10.747 | 35.523 | 0.285 | 6.402795 | 4.123958 | 1.130291 | 6.498542 | 4.142461 | 1.167685 | 3.358793 | 3.428646 | 0.01497821 | 40.29874 | 47.93109 | 17.0464 | 98.6964
10 | a | 16.9 | 18.33 | 11.77 | 6.56 | 2052 | 3.01 | 2.66 | 2.835 | 20.399 | 43.494 | 21.947 | 20.702 | 43.708 | 22.689 | 10.495 | 34.691 | 0.21 | 6.402795 | 4.123958 | 1.130291 | 6.498542 | 4.142461 | 1.167685 | 3.279513 | 3.355325 | 0.01103734 | 30.96666 | 49.16011 | 18.82035 | 99.03939
10 | b | 17 | 19.83 | 11.8 | 8.03 | 2052 | 3.01 | 2.66 | 2.835 | 20.399 | 43.494 | 21.947 | 20.702 | 43.708 | 22.689 | 10.501 | 34.568 | 0.342 | 6.402795 | 4.123958 | 1.130291 | 6.498542 | 4.142461 | 1.167685 | 3.2814 | 3.344472 | 0.01797291 | 37.68286 | 49.13085 | 19.08292 | 98.43576
10 | c | 16.3 | 19.73 | 11.73 | 8 | 2052 | 3.01 | 2.66 | 2.835 | 20.399 | 43.494 | 21.947 | 20.702 | 43.708 | 22.689 | 10.446 | 34.543 | 0.261 | 6.402795 | 4.123958 | 1.130291 | 6.498542 | 4.142461 | 1.167685 | 3.264099 | 3.342266 | 0.01371719 | 39.15431 | 49.39906 | 19.1363 | 98.80615
10 | d | 17 | 20.3 | 11.72 | 8.58 | 2052 | 3.01 | 2.66 | 2.835 | 20.399 | 43.494 | 21.947 | 20.702 | 43.708 | 22.689 | 10.917 | 35.554 | 0.24 | 6.402795 | 4.123958 | 1.130291 | 6.498542 | 4.142461 | 1.167685 | 3.412282 | 3.431375 | 0.01261376 | 40.26388 | 47.10188 | 16.98038 | 98.90219
11 | a | 16.9 | 19.4 | 11.72 | 7.68 | 2052 | 3.01 | 2.66 | 2.835 | 20.399 | 43.494 | 21.947 | 20.702 | 43.708 | 22.689 | 11.721 | 38.943 | 0.317 | 6.402795 | 4.123958 | 1.130291 | 6.498542 | 4.142461 | 1.167685 | 3.66533 | 3.728494 | 0.01665948 | 36.25365 | 43.17907 | 9.791793 | 98.55007
11 | b | 17.1 | 18.87 | 11.72 | 7.15 | 2052 | 3.01 | 2.66 | 2.835 | 20.399 | 43.494 | 21.947 | 20.702 | 43.708 | 22.689 | 11.709 | 38.695 | 0.444 | 6.402795 | 4.123958 | 1.130291 | 6.498542 | 4.142461 | 1.167685 | 3.661552 | 3.706831 | 0.02333104 | 33.35701 | 43.23763 | 10.31591 | 97.96943
11 | c | 17.2 | 18.18 | 11.8 | 6.38 | 2052 | 3.01 | 2.66 | 2.835 | 20.399 | 43.494 | 21.947 | 20.702 | 43.708 | 22.689 | 11.805 | 39.294 | 0.339 | 6.402795 | 4.123958 | 1.130291 | 6.498542 | 4.142461 | 1.167685 | 3.691774 | 3.759134 | 0.0178153 | 29.59167 | 42.76912 | 9.050491 | 98.44948
11 | d | 16.7 | 17.6 | 11.7 | 5.9 | 2052 | 3.01 | 2.66 | 2.835 | 20.399 | 43.494 | 21.947 | 20.702 | 43.708 | 22.689 | 11.922 | 40.121 | 0.29 | 6.402795 | 4.123958 | 1.130291 | 6.498542 | 4.142461 | 1.167685 | 3.72861 | 3.83123 | 0.01524092 | 28.18466 | 42.19808 | 7.306183 | 98.67354
| Average Retention [%] |  |  | 95% Confidence Interval [%]
Bilayers [-] | Na | Cl | SO4 | Na | Cl | SO4
8 | 47.14443 | 15.84484 | 98.59926 | 2.653227 | 4.310833 | 0.6919216
9 | 47.96153 | 17.08164 | 98.79586 | 1.588982 | 1.912822 | 0.1864105
10 | 48.69797 | 18.50499 | 98.79587 | 1.703915 | 1.632191 | 0.4112486
11 | 42.84597 | 9.116096 | 98.41063 | 0.7631367 | 2.090147 | 0.4902184
Na2SO4+MgSO4
[10 empty] | Feed IC Peak Area [-] |  |  | Retentate IC Peak Area [-] |  |  | Permeate IC Peak Area [-] |  |  | Feed Concentration [mol/m^3] |  |  | Retentate Concentration [mol/m^3] |  |  | Permeate Concentration [mol/m^3] |  |  |  | Retention [%]
Bilayers [-] | Sample [-] | Length [cm] | m_Total [g] | m_Beaker [g] | m_Permeate [g] | Time [s] | Pressure Feed [bar] | Pressure Retentate [bar] | Transmembrane Pressure [bar] | Na | Mg | SO4 | Na | Mg | SO4 | Na | Mg | SO4 | Na | Mg | SO4 | Na | Mg | SO4 | Na | Mg | SO4 | Flux [L/m^2/h] | Na | Mg | SO4
8 | a | 16.6 | 24.74 | 12.35 | 12.39 | 3300 | 3.12 | 2.93 | 3.025 | 27.337 | 7.692 | 110.606 | 28.304 | 8.051 | 114.756 | 1.202 | 1.168 | 2.59 | 8.597326 | 1.185752 | 5.219082 | 8.903516 | 1.243218 | 5.391729 | 0.3701913 | 0.1677645 | 0.1358273 | 37.02575 | 95.76945 | 86.18637 | 97.43983
8 | b | 16.1 | 25.23 | 11.79 | 13.44 | 3300 | 3.12 | 2.93 | 3.025 | 27.337 | 7.692 | 110.606 | 28.304 | 8.051 | 114.756 | 1.276 | 0.952 | 2.748 | 8.597326 | 1.185752 | 5.219082 | 8.903516 | 1.243218 | 5.391729 | 0.3931391 | 0.1356951 | 0.1440921 | 41.41084 | 95.5072 | 88.82695 | 97.28405
8 | c | 17.3 | 25.35 | 11.72 | 13.63 | 3300 | 3.12 | 2.93 | 3.025 | 27.337 | 7.692 | 110.606 | 28.304 | 8.051 | 114.756 | 1.767 | 0.881 | 3.975 | 8.597326 | 1.185752 | 5.219082 | 8.903516 | 1.243218 | 5.391729 | 0.5456063 | 0.1252105 | 0.2081928 | 39.08323 | 93.7648 | 89.69024 | 96.07584
8 | d | 16.9 | 26.46 | 11.79 | 14.67 | 3300 | 3.12 | 2.93 | 3.025 | 27.337 | 7.692 | 110.606 | 28.304 | 8.051 | 114.756 | 2.287 | 0.794 | 5.368 | 8.597326 | 1.185752 | 5.219082 | 8.903516 | 1.243218 | 5.391729 | 0.7073911 | 0.1124066 | 0.2807881 | 43.06099 | 91.91592 | 90.7445 | 94.70751
9 | a | 16.7 | 24.63 | 11.71 | 12.92 | 3300 | 3.12 | 2.93 | 3.025 | 27.337 | 7.692 | 110.606 | 28.304 | 8.051 | 114.756 | 1.67 | 0.666 | 3.564 | 8.597326 | 1.185752 | 5.219082 | 8.903516 | 1.243218 | 5.391729 | 0.51546 | 0.09366616 | 0.1867378 | 38.37838 | 94.10931 | 92.28758 | 96.48024
9 | b | 17 | 24.85 | 11.72 | 13.13 | 3300 | 3.12 | 2.93 | 3.025 | 27.337 | 7.692 | 110.606 | 28.304 | 8.051 | 114.756 | 1.371 | 0.562 | 2.793 | 8.597326 | 1.185752 | 5.219082 | 8.903516 | 1.243218 | 5.391729 | 0.4226121 | 0.07853796 | 0.1464456 | 38.31391 | 95.17038 | 93.53323 | 97.23969
9 | c | 17.1 | 26.56 | 11.83 | 14.73 | 3300 | 3.12 | 2.93 | 3.025 | 27.337 | 7.692 | 110.606 | 28.304 | 8.051 | 114.756 | 1.67 | 0.584 | 3.64 | 8.597326 | 1.185752 | 5.219082 | 8.903516 | 1.243218 | 5.391729 | 0.51546 | 0.08173001 | 0.1907064 | 42.73142 | 94.10931 | 93.2704 | 96.40543
9 | d | 17.5 | 25.04 | 11.79 | 13.25 | 3300 | 3.12 | 2.93 | 3.025 | 27.337 | 7.692 | 110.606 | 28.304 | 8.051 | 114.756 | 1.689 | 0.527 | 3.619 | 8.597326 | 1.185752 | 5.219082 | 8.903516 | 1.243218 | 5.391729 | 0.5213641 | 0.07346944 | 0.1896098 | 37.55939 | 94.04184 | 93.95057 | 96.4261
10 | a | 16.9 | 21.98 | 11.79 | 10.19 | 3300 | 3.12 | 2.93 | 3.025 | 27.337 | 7.692 | 110.606 | 28.304 | 8.051 | 114.756 | 1.326 | 0.429 | 2.632 | 8.597326 | 1.185752 | 5.219082 | 8.903516 | 1.243218 | 5.391729 | 0.4086494 | 0.05934753 | 0.1380245 | 29.91081 | 95.32995 | 95.11336 | 97.39842
10 | b | 17 | 24.01 | 11.7 | 12.31 | 3300 | 3.12 | 2.93 | 3.025 | 27.337 | 7.692 | 110.606 | 28.304 | 8.051 | 114.756 | 2.256 | 0.518 | 5.219 | 8.597326 | 1.185752 | 5.219082 | 8.903516 | 1.243218 | 5.391729 | 0.6977387 | 0.07216811 | 0.273032 | 35.92111 | 92.02623 | 94.05772 | 94.8537
10 | c | 16.3 | 23.91 | 11.77 | 12.14 | 3300 | 3.12 | 2.93 | 3.025 | 27.337 | 7.692 | 110.606 | 28.304 | 8.051 | 114.756 | 1.697 | 0.402 | 3.575 | 8.597326 | 1.185752 | 5.219082 | 8.903516 | 1.243218 | 5.391729 | 0.5238501 | 0.05547697 | 0.1873122 | 36.94637 | 94.01343 | 95.43206 | 96.46941
10 | d | 17 | 24.88 | 11.72 | 13.16 | 3300 | 3.12 | 2.93 | 3.025 | 27.337 | 7.692 | 110.606 | 28.304 | 8.051 | 114.756 | 1.461 | 0.361 | 2.941 | 8.597326 | 1.185752 | 5.219082 | 8.903516 | 1.243218 | 5.391729 | 0.4505466 | 0.04961831 | 0.1541845 | 38.40145 | 94.85114 | 95.91446 | 97.09382
11 | a | 16.9 | 23.5 | 11.79 | 11.71 | 3300 | 3.12 | 2.93 | 3.025 | 27.337 | 7.692 | 110.606 | 28.304 | 8.051 | 114.756 | 1.413 | 0.355 | 2.834 | 8.597326 | 1.185752 | 5.219082 | 8.903516 | 1.243218 | 5.391729 | 0.4356467 | 0.04876297 | 0.1485897 | 34.37248 | 95.02142 | 95.98489 | 97.19928
11 | b | 17.1 | 22.99 | 11.79 | 11.2 | 3300 | 3.12 | 2.93 | 3.025 | 27.337 | 7.692 | 110.606 | 28.304 | 8.051 | 114.756 | 2.149 | 0.422 | 4.851 | 8.597326 | 1.185752 | 5.219082 | 8.903516 | 1.243218 | 5.391729 | 0.6644292 | 0.05834315 | 0.253867 | 32.49096 | 92.40689 | 95.19606 | 95.21494
11 | c | 17.2 | 21.74 | 11.8 | 9.94 | 3300 | 3.12 | 2.93 | 3.025 | 27.337 | 7.692 | 110.606 | 28.304 | 8.051 | 114.756 | 1.645 | 0.326 | 3.401 | 8.597326 | 1.185752 | 5.219082 | 8.903516 | 1.243218 | 5.391729 | 0.5076923 | 0.04463664 | 0.1782243 | 28.66808 | 94.19808 | 96.32465 | 96.6407
11 | d | 16.7 | 21.01 | 11.84 | 9.17 | 3300 | 3.12 | 2.93 | 3.025 | 27.337 | 7.692 | 110.606 | 28.304 | 8.051 | 114.756 | 1.346 | 0.279 | 2.598 | 8.597326 | 1.185752 | 5.219082 | 8.903516 | 1.243218 | 5.391729 | 0.4148547 | 0.03797892 | 0.1362458 | 27.23915 | 95.25903 | 96.87284 | 97.43194
| Average Retention [%] |  |  | 95% Confidence Interval [%]
Bilayers [-] | Na | Mg | SO4 | Na | Mg | SO4
8 | 94.23934 | 88.86202 | 96.37681 | 2.842336 | 3.10051 | 2.019089
9 | 94.35771 | 93.26045 | 96.63787 | 0.8635761 | 1.12413 | 0.6403957
10 | 94.05519 | 95.1294 | 96.45384 | 2.319946 | 1.251809 | 1.805529
11 | 94.22136 | 96.09461 | 96.62172 | 2.056253 | 1.116879 | 1.583096
[10 empty] | Feed IC Peak Area [-] |  |  | Retentate IC Peak Area [-] |  |  | Permeate IC Peak Area [-] |  |  | Feed Concentration [mol/m^3] |  |  | Retentate Concentration [mol/m^3] |  |  | Permeate Concentration [mol/m^3] |  |  |  | Retention [%]
Bilayers [-] | Sample [-] | Length [cm] | m_Total [g] | m_Beaker [g] | m_Permeate [g] | Time [s] | Pressure Feed [bar] | Pressure Retentate [bar] | Transmembrane Pressure [bar] | Na | Mg | SO4 | Na | Mg | SO4 | Na | Mg | SO4 | Na | Mg | SO4 | Na | Mg | SO4 | Na | Mg | SO4 | Flux [L/m^2/h] | Na | Mg | SO4
8 | a | 16.6 | 26.14 | 12.35 | 13.79 | 3720 | 3.09 | 2.89 | 2.99 | 20.681 | 13.746 | 112.85 | 21.645 | 14.588 | 118.203 | 1.528 | 0.353 | 3.556 | 6.491906 | 2.165639 | 5.312644 | 6.796586 | 2.303424 | 5.533855 | 0.4713498 | 0.04847797 | 0.18632 | 36.55677 | 92.90589 | 97.83051 | 96.56442
8 | b | 16.1 | 26.61 | 11.79 | 14.82 | 3720 | 3.09 | 2.89 | 2.99 | 20.681 | 13.746 | 112.85 | 21.645 | 14.588 | 118.203 | 1.628 | 0.37 | 3.517 | 6.491906 | 2.165639 | 5.312644 | 6.796586 | 2.303424 | 5.533855 | 0.5024106 | 0.05090231 | 0.1842832 | 40.50736 | 92.43841 | 97.72201 | 96.60198
8 | c | 17.3 | 26.78 | 11.72 | 15.06 | 3720 | 3.09 | 2.89 | 2.99 | 20.681 | 13.746 | 112.85 | 21.645 | 14.588 | 118.203 | 2.316 | 0.52 | 5.554 | 6.491906 | 2.165639 | 5.312644 | 6.796586 | 2.303424 | 5.533855 | 0.7164215 | 0.07245722 | 0.290467 | 38.30809 | 89.21741 | 96.75739 | 94.64404
8 | d | 16.9 | 27.93 | 11.79 | 16.14 | 3720 | 3.09 | 2.89 | 2.99 | 20.681 | 13.746 | 112.85 | 21.645 | 14.588 | 118.203 | 2.842 | 0.648 | 7.271 | 6.491906 | 2.165639 | 5.312644 | 6.796586 | 2.303424 | 5.533855 | 0.8803385 | 0.09104105 | 0.3796564 | 42.02701 | 86.75036 | 95.92572 | 92.99947
9 | a | 16.7 | 25.74 | 11.71 | 14.03 | 3720 | 3.09 | 2.89 | 2.99 | 20.681 | 13.746 | 112.85 | 21.645 | 14.588 | 118.203 | 2.093 | 0.599 | 4.934 | 6.491906 | 2.165639 | 5.312644 | 6.796586 | 2.303424 | 5.533855 | 0.6470006 | 0.083909 | 0.2581907 | 36.97029 | 90.26224 | 96.2449 | 95.23919
9 | b | 17 | 26.13 | 11.72 | 14.41 | 3720 | 3.09 | 2.89 | 2.99 | 20.681 | 13.746 | 112.85 | 21.645 | 14.588 | 118.203 | 1.734 | 0.533 | 3.832 | 6.491906 | 2.165639 | 5.312644 | 6.796586 | 2.303424 | 5.533855 | 0.5353491 | 0.07433745 | 0.2007298 | 37.30154 | 91.94267 | 96.67324 | 96.29872
9 | c | 17.1 | 28.15 | 11.83 | 16.32 | 3720 | 3.09 | 2.89 | 2.99 | 20.681 | 13.746 | 112.85 | 21.645 | 14.588 | 118.203 | 2.074 | 0.584 | 4.824 | 6.491906 | 2.165639 | 5.312644 | 6.796586 | 2.303424 | 5.533855 | 0.6410881 | 0.08173001 | 0.2524604 | 41.99868 | 90.35123 | 96.34241 | 95.34485
9 | d | 17.5 | 26.49 | 11.79 | 14.7 | 3720 | 3.09 | 2.89 | 2.99 | 20.681 | 13.746 | 112.85 | 21.645 | 14.588 | 118.203 | 2.022 | 0.582 | 4.685 | 6.491906 | 2.165639 | 5.312644 | 6.796586 | 2.303424 | 5.533855 | 0.6249082 | 0.08143963 | 0.2452176 | 36.96502 | 90.59475 | 96.3554 | 95.4784
10 | a | 16.9 | 22.99 | 11.79 | 11.2 | 3720 | 3.09 | 2.89 | 2.99 | 20.681 | 13.746 | 112.85 | 21.645 | 14.588 | 118.203 | 1.541 | 0.497 | 3.318 | 6.491906 | 2.165639 | 5.312644 | 6.796586 | 2.303424 | 5.533855 | 0.4753869 | 0.069135 | 0.1738882 | 29.16372 | 92.84513 | 96.90606 | 96.79365
10 | b | 17 | 25.27 | 11.7 | 13.57 | 3720 | 3.09 | 2.89 | 2.99 | 20.681 | 13.746 | 112.85 | 21.645 | 14.588 | 118.203 | 2.732 | 0.625 | 6.926 | 6.491906 | 2.165639 | 5.312644 | 6.796586 | 2.303424 | 5.533855 | 0.8460411 | 0.08769074 | 0.3617584 | 35.12712 | 87.26656 | 96.07565 | 93.32949
10 | c | 16.3 | 25.24 | 11.77 | 13.47 | 3720 | 3.09 | 2.89 | 2.99 | 20.681 | 13.746 | 112.85 | 21.645 | 14.588 | 118.203 | 2.017 | 0.57 | 4.715 | 6.491906 | 2.165639 | 5.312644 | 6.796586 | 2.303424 | 5.533855 | 0.6233526 | 0.07969817 | 0.2467809 | 36.36567 | 90.61816 | 96.43334 | 95.44957
10 | d | 17 | 26.22 | 11.72 | 14.5 | 3720 | 3.09 | 2.89 | 2.99 | 20.681 | 13.746 | 112.85 | 21.645 | 14.588 | 118.203 | 1.772 | 0.532 | 3.942 | 6.491906 | 2.165639 | 5.312644 | 6.796586 | 2.303424 | 5.533855 | 0.5471605 | 0.07419276 | 0.2064708 | 37.53451 | 91.7649 | 96.67972 | 96.19286
11 | a | 16.9 | 24.61 | 11.79 | 12.82 | 3720 | 3.09 | 2.89 | 2.99 | 20.681 | 13.746 | 112.85 | 21.645 | 14.588 | 118.203 | 1.626 | 0.496 | 3.558 | 6.491906 | 2.165639 | 5.312644 | 6.796586 | 2.303424 | 5.533855 | 0.5017893 | 0.06899068 | 0.1864244 | 33.38205 | 92.44776 | 96.91252 | 96.5625
11 | b | 17.1 | 24 | 11.79 | 12.21 | 3720 | 3.09 | 2.89 | 2.99 | 20.681 | 13.746 | 112.85 | 21.645 | 14.588 | 118.203 | 2.573 | 0.648 | 6.432 | 6.491906 | 2.165639 | 5.312644 | 6.796586 | 2.303424 | 5.533855 | 0.7964822 | 0.09104105 | 0.3361105 | 31.42181 | 88.01245 | 95.92572 | 93.80242
11 | c | 17.2 | 22.64 | 11.8 | 10.84 | 3720 | 3.09 | 2.89 | 2.99 | 20.681 | 13.746 | 112.85 | 21.645 | 14.588 | 118.203 | 1.855 | 0.562 | 4.276 | 6.491906 | 2.165639 | 5.312644 | 6.796586 | 2.303424 | 5.533855 | 0.5729651 | 0.07853796 | 0.2238952 | 27.734 | 91.37652 | 96.48526 | 95.87157
11 | d | 16.7 | 21.82 | 11.84 | 9.98 | 3720 | 3.09 | 2.89 | 2.99 | 20.681 | 13.746 | 112.85 | 21.645 | 14.588 | 118.203 | 1.573 | 0.528 | 3.459 | 6.491906 | 2.165639 | 5.312644 | 6.796586 | 2.303424 | 5.533855 | 0.4853255 | 0.07361408 | 0.1812539 | 26.29818 | 92.69555 | 96.70561 | 96.65784
| Average Retention [%] |  |  | 95% Confidence Interval [%]
Bilayers [-] | Na | Mg | SO4 | Na | Mg | SO4
8 | 90.32802 | 97.05891 | 95.20248 | 4.605601 | 1.426226 | 2.752801
9 | 90.78772 | 96.40399 | 95.59029 | 1.245428 | 0.2962133 | 0.7674808
10 | 90.62369 | 96.52369 | 95.44139 | 3.843994 | 0.5659126 | 2.405066
11 | 91.13307 | 96.50728 | 95.72358 | 3.433417 | 0.6765058 | 2.112872
[10 empty] | Feed IC Peak Area [-] |  |  | Retentate IC Peak Area [-] |  |  | Permeate IC Peak Area [-] |  |  | Feed Concentration [mol/m^3] |  |  | Retentate Concentration [mol/m^3] |  |  | Permeate Concentration [mol/m^3] |  |  |  | Retention [%]
Bilayers [-] | Sample [-] | Length [cm] | m_Total [g] | m_Beaker [g] | m_Permeate [g] | Time [s] | Pressure Feed [bar] | Pressure Retentate [bar] | Transmembrane Pressure [bar] | Na | Mg | SO4 | Na | Mg | SO4 | Na | Mg | SO4 | Na | Mg | SO4 | Na | Mg | SO4 | Na | Mg | SO4 | Flux [L/m^2/h] | Na | Mg | SO4
8 | a | 16.6 | 25.58 | 11.85 | 13.73 | 3600 | 3.09 | 2.92 | 3.005 | 14.146 | 21.674 | 115.647 | 14.146 | 21.674 | 115.647 | 1.661 | 0.842 | 4.169 | 4.42924 | 3.473482 | 5.428577 | 4.42924 | 3.473482 | 5.428577 | 0.5126635 | 0.1194647 | 0.2183143 | 37.61097 | 88.42547 | 96.56066 | 95.97842
8 | b | 16.1 | 26.89 | 11.75 | 15.14 | 3600 | 3.09 | 2.92 | 3.005 | 14.146 | 21.674 | 115.647 | 14.146 | 21.674 | 115.647 | 1.597 | 0.772 | 3.909 | 4.42924 | 3.473482 | 5.428577 | 4.42924 | 3.473482 | 5.428577 | 0.4927804 | 0.109177 | 0.2047486 | 42.76142 | 88.87438 | 96.85684 | 96.22832
8 | c | 17.3 | 27.13 | 11.76 | 15.37 | 3600 | 3.09 | 2.92 | 3.005 | 14.146 | 21.674 | 115.647 | 14.146 | 21.674 | 115.647 | 2.298 | 0.924 | 6.344 | 4.42924 | 3.473482 | 5.428577 | 4.42924 | 3.473482 | 5.428577 | 0.7108163 | 0.1315567 | 0.3315391 | 40.39986 | 83.95173 | 96.21254 | 93.89271
8 | d | 16.9 | 28.3 | 11.75 | 16.55 | 3600 | 3.09 | 2.92 | 3.005 | 14.146 | 21.674 | 115.647 | 14.146 | 21.674 | 115.647 | 2.789 | 1.121 | 8.306 | 4.42924 | 3.473482 | 5.428577 | 4.42924 | 3.473482 | 5.428577 | 0.8638122 | 0.1607659 | 0.4332807 | 44.5311 | 80.49751 | 95.37162 | 92.01852
9 | a | 16.7 | 26.23 | 11.65 | 14.58 | 3600 | 3.09 | 2.92 | 3.005 | 14.146 | 21.674 | 115.647 | 14.146 | 21.674 | 115.647 | 2.114 | 0.928 | 5.643 | 4.42924 | 3.473482 | 5.428577 | 4.42924 | 3.473482 | 5.428577 | 0.653536 | 0.1321476 | 0.2950972 | 39.70024 | 85.24496 | 96.19553 | 94.564
9 | b | 17 | 26.61 | 11.7 | 14.91 | 3600 | 3.09 | 2.92 | 3.005 | 14.146 | 21.674 | 115.647 | 14.146 | 21.674 | 115.647 | 1.712 | 0.824 | 4.262 | 4.42924 | 3.473482 | 5.428577 | 4.42924 | 3.473482 | 5.428577 | 0.5285117 | 0.1168161 | 0.2231651 | 39.88236 | 88.06767 | 96.63692 | 95.88907
9 | c | 17.1 | 28.2 | 11.83 | 16.37 | 3600 | 3.09 | 2.92 | 3.005 | 14.146 | 21.674 | 115.647 | 14.146 | 21.674 | 115.647 | 2.093 | 0.838 | 5.496 | 4.42924 | 3.473482 | 5.428577 | 4.42924 | 3.473482 | 5.428577 | 0.6470006 | 0.1188759 | 0.2874492 | 43.5316 | 85.39251 | 96.57761 | 94.70489
9 | d | 17.5 | 26.96 | 11.86 | 15.1 | 3600 | 3.09 | 2.92 | 3.005 | 14.146 | 21.674 | 115.647 | 14.146 | 21.674 | 115.647 | 2.025 | 0.827 | 5.3 | 4.42924 | 3.473482 | 5.428577 | 4.42924 | 3.473482 | 5.428577 | 0.6258416 | 0.1172574 | 0.2772487 | 39.23657 | 85.87023 | 96.62421 | 94.89279
10 | a | 16.9 | 23.3 | 11.77 | 11.53 | 3600 | 3.09 | 2.92 | 3.005 | 14.146 | 21.674 | 115.647 | 14.146 | 21.674 | 115.647 | 1.529 | 0.686 | 3.745 | 4.42924 | 3.473482 | 5.428577 | 4.42924 | 3.473482 | 5.428577 | 0.4716603 | 0.09658607 | 0.1961884 | 31.02378 | 89.35121 | 97.21933 | 96.38601
10 | b | 17 | 25.75 | 11.8 | 13.95 | 3600 | 3.09 | 2.92 | 3.005 | 14.146 | 21.674 | 115.647 | 14.146 | 21.674 | 115.647 | 2.709 | 1.065 | 8.066 | 4.42924 | 3.473482 | 5.428577 | 4.42924 | 3.473482 | 5.428577 | 0.838871 | 0.1524416 | 0.4208553 | 37.31448 | 81.06061 | 95.61127 | 92.24741
10 | c | 16.3 | 25.55 | 11.71 | 13.84 | 3600 | 3.09 | 2.92 | 3.005 | 14.146 | 21.674 | 115.647 | 14.146 | 21.674 | 115.647 | 2.04 | 0.871 | 5.414 | 4.42924 | 3.473482 | 5.428577 | 4.42924 | 3.473482 | 5.428577 | 0.6305086 | 0.1237363 | 0.2831821 | 38.61007 | 85.76486 | 96.43769 | 94.78349
10 | d | 17 | 26.59 | 11.77 | 14.82 | 3600 | 3.09 | 2.92 | 3.005 | 14.146 | 21.674 | 115.647 | 14.146 | 21.674 | 115.647 | 1.761 | 0.786 | 4.485 | 4.42924 | 3.473482 | 5.428577 | 4.42924 | 3.473482 | 5.428577 | 0.5437412 | 0.1112318 | 0.234793 | 39.64162 | 87.72383 | 96.79768 | 95.67487
11 | a | 16.9 | 24.9 | 11.72 | 13.18 | 3600 | 3.09 | 2.92 | 3.005 | 14.146 | 21.674 | 115.647 | 14.146 | 21.674 | 115.647 | 1.577 | 0.745 | 3.874 | 4.42924 | 3.473482 | 5.428577 | 4.42924 | 3.473482 | 5.428577 | 0.4865679 | 0.1052181 | 0.2029219 | 35.46343 | 89.01464 | 96.97082 | 96.26197
11 | b | 17.1 | 24.23 | 11.72 | 12.51 | 3600 | 3.09 | 2.92 | 3.005 | 14.146 | 21.674 | 115.647 | 14.146 | 21.674 | 115.647 | 2.467 | 1.035 | 7.135 | 4.42924 | 3.473482 | 5.428577 | 4.42924 | 3.473482 | 5.428577 | 0.7634542 | 0.1479888 | 0.3726023 | 33.26697 | 82.76331 | 95.73947 | 93.13628
11 | c | 17.2 | 23.01 | 11.78 | 11.23 | 3600 | 3.09 | 2.92 | 3.005 | 14.146 | 21.674 | 115.647 | 14.146 | 21.674 | 115.647 | 1.792 | 0.867 | 4.675 | 4.42924 | 3.473482 | 5.428577 | 4.42924 | 3.473482 | 5.428577 | 0.5533778 | 0.1231468 | 0.2446964 | 29.68954 | 87.50626 | 96.45466 | 95.49244
11 | d | 16.7 | 22.08 | 11.8 | 10.28 | 3600 | 3.09 | 2.92 | 3.005 | 14.146 | 21.674 | 115.647 | 14.146 | 21.674 | 115.647 | 1.512 | 0.778 | 3.71 | 4.42924 | 3.473482 | 5.428577 | 4.42924 | 3.473482 | 5.428577 | 0.4663813 | 0.1100575 | 0.1943611 | 27.99166 | 89.4704 | 96.83149 | 96.41967
| Average Retention [%] |  |  | 95% Confidence Interval [%]
Bilayers [-] | Na | Mg | SO4 | Na | Mg | SO4
8 | 85.43727 | 96.25042 | 94.52949 | 6.321729 | 1.022074 | 3.141861
9 | 86.14384 | 96.50857 | 95.01269 | 2.084532 | 0.3345449 | 0.9540595
10 | 85.97513 | 96.51649 | 94.77294 | 5.711625 | 1.0865 | 2.875066
11 | 87.18865 | 96.49911 | 95.32759 | 4.880769 | 0.8773493 | 2.412284
[10 empty] | Feed IC Peak Area [-] |  |  | Retentate IC Peak Area [-] |  |  | Permeate IC Peak Area [-] |  |  | Feed Concentration [mol/m^3] |  |  | Retentate Concentration [mol/m^3] |  |  | Permeate Concentration [mol/m^3] |  |  |  | Retention [%]
Bilayers [-] | Sample [-] | Length [cm] | m_Total [g] | m_Beaker [g] | m_Permeate [g] | Time [s] | Pressure Feed [bar] | Pressure Retentate [bar] | Transmembrane Pressure [bar] | Na | Mg | SO4 | Na | Mg | SO4 | Na | Mg | SO4 | Na | Mg | SO4 | Na | Mg | SO4 | Na | Mg | SO4 | Flux [L/m^2/h] | Na | Mg | SO4
8 | a | 16.6 | 22.12 | 11.85 | 10.27 | 2700 | 3.11 | 2.91 | 3.01 | 6.607 | 26.721 | 107.991 | 6.807 | 27.665 | 111.787 | 1.236 | 1.127 | 3.906 | 2.058186 | 4.316064 | 5.109433 | 2.120913 | 4.474364 | 5.268384 | 0.3807337 | 0.1616588 | 0.204592 | 37.51053 | 81.77915 | 96.32194 | 96.05713
8 | b | 16.1 | 22.79 | 11.75 | 11.04 | 2700 | 3.11 | 2.91 | 3.01 | 6.607 | 26.721 | 107.991 | 6.807 | 27.665 | 111.787 | 1.223 | 1.103 | 3.687 | 2.058186 | 4.316064 | 5.109433 | 2.120913 | 4.474364 | 5.268384 | 0.3767025 | 0.1580885 | 0.1931603 | 41.57517 | 81.97207 | 96.40317 | 96.27744
8 | c | 17.3 | 22.98 | 11.76 | 11.22 | 2700 | 3.11 | 2.91 | 3.01 | 6.607 | 26.721 | 107.991 | 6.807 | 27.665 | 111.787 | 1.603 | 1.588 | 6.16 | 2.058186 | 4.316064 | 5.109433 | 2.120913 | 4.474364 | 5.268384 | 0.4946442 | 0.2307335 | 0.3219784 | 39.32218 | 76.32771 | 94.75035 | 93.79487
8 | d | 16.9 | 23.84 | 11.75 | 12.09 | 2700 | 3.11 | 2.91 | 3.01 | 6.607 | 26.721 | 107.991 | 6.807 | 27.665 | 111.787 | 1.843 | 2.046 | 8.086 | 2.058186 | 4.316064 | 5.109433 | 2.120913 | 4.474364 | 5.268384 | 0.5692338 | 0.3001185 | 0.421891 | 43.37409 | 72.75806 | 93.1717 | 91.86937
9 | a | 16.7 | 22.28 | 11.65 | 10.63 | 2700 | 3.11 | 2.91 | 3.01 | 6.607 | 26.721 | 107.991 | 6.807 | 27.665 | 111.787 | 1.52 | 1.567 | 5.634 | 2.058186 | 4.316064 | 5.109433 | 2.120913 | 4.474364 | 5.268384 | 0.4688655 | 0.2275686 | 0.294629 | 38.59292 | 77.56141 | 94.82235 | 94.32195
9 | b | 17 | 22.46 | 11.7 | 10.76 | 2700 | 3.11 | 2.91 | 3.01 | 6.607 | 26.721 | 107.991 | 6.807 | 27.665 | 111.787 | 1.281 | 1.224 | 4.121 | 2.058186 | 4.316064 | 5.109433 | 2.120913 | 4.474364 | 5.268384 | 0.3946899 | 0.1761171 | 0.2158104 | 38.37551 | 81.11124 | 95.99298 | 95.84093
9 | c | 17.1 | 24.06 | 11.83 | 12.23 | 2700 | 3.11 | 2.91 | 3.01 | 6.607 | 26.721 | 107.991 | 6.807 | 27.665 | 111.787 | 1.487 | 1.469 | 5.403 | 2.058186 | 4.316064 | 5.109433 | 2.120913 | 4.474364 | 5.268384 | 0.4586187 | 0.2128204 | 0.2826096 | 43.36318 | 78.05179 | 95.15791 | 94.55358
9 | d | 17.5 | 22.83 | 11.86 | 10.97 | 2700 | 3.11 | 2.91 | 3.01 | 6.607 | 26.721 | 107.991 | 6.807 | 27.665 | 111.787 | 1.458 | 1.44 | 5.213 | 2.058186 | 4.316064 | 5.109433 | 2.120913 | 4.474364 | 5.268384 | 0.4496152 | 0.2084631 | 0.2727197 | 38.00663 | 78.48267 | 95.25704 | 94.74418
10 | a | 16.9 | 20.2 | 11.77 | 8.43 | 2700 | 3.11 | 2.91 | 3.01 | 6.607 | 26.721 | 107.991 | 6.807 | 27.665 | 111.787 | 1.175 | 1.174 | 3.684 | 2.058186 | 4.316064 | 5.109433 | 2.120913 | 4.474364 | 5.268384 | 0.3618207 | 0.1686587 | 0.1930037 | 30.24348 | 82.68427 | 96.16267 | 96.28046
10 | b | 17 | 22.07 | 11.8 | 10.27 | 2700 | 3.11 | 2.91 | 3.01 | 6.607 | 26.721 | 107.991 | 6.807 | 27.665 | 111.787 | 1.826 | 2.069 | 8.166 | 2.058186 | 4.316064 | 5.109433 | 2.120913 | 4.474364 | 5.268384 | 0.5639481 | 0.3036195 | 0.4260332 | 36.62793 | 73.01102 | 93.09204 | 91.78954
10 | c | 16.3 | 21.81 | 11.71 | 10.1 | 2700 | 3.11 | 2.91 | 3.01 | 6.607 | 26.721 | 107.991 | 6.807 | 27.665 | 111.787 | 1.475 | 1.528 | 5.431 | 2.058186 | 4.316064 | 5.109433 | 2.120913 | 4.474364 | 5.268384 | 0.454893 | 0.2216951 | 0.2840668 | 37.56856 | 78.23009 | 94.95599 | 94.5255
10 | d | 17 | 22.64 | 11.77 | 10.87 | 2700 | 3.11 | 2.91 | 3.01 | 6.607 | 26.721 | 107.991 | 6.807 | 27.665 | 111.787 | 1.308 | 1.294 | 4.397 | 2.058186 | 4.316064 | 5.109433 | 2.120913 | 4.474364 | 5.268384 | 0.4030652 | 0.1865778 | 0.230205 | 38.76783 | 80.71043 | 95.75498 | 95.56352
11 | a | 16.9 | 21.46 | 11.84 | 9.62 | 2700 | 3.11 | 2.91 | 3.01 | 6.607 | 26.721 | 107.991 | 6.807 | 27.665 | 111.787 | 1.181 | 1.182 | 3.695 | 2.058186 | 4.316064 | 5.109433 | 2.120913 | 4.474364 | 5.268384 | 0.3636807 | 0.1698513 | 0.193578 | 34.51272 | 82.59526 | 96.13554 | 96.26939
11 | b | 17.1 | 20.82 | 11.73 | 9.09 | 2700 | 3.11 | 2.91 | 3.01 | 6.607 | 26.721 | 107.991 | 6.807 | 27.665 | 111.787 | 1.717 | 1.734 | 6.941 | 2.058186 | 4.316064 | 5.109433 | 2.120913 | 4.474364 | 5.268384 | 0.5300656 | 0.2527794 | 0.3625368 | 32.22987 | 74.63255 | 94.24876 | 93.01324
11 | c | 17.2 | 19.73 | 11.76 | 7.97 | 2700 | 3.11 | 2.91 | 3.01 | 6.607 | 26.721 | 107.991 | 6.807 | 27.665 | 111.787 | 1.312 | 1.099 | 4.482 | 2.058186 | 4.316064 | 5.109433 | 2.120913 | 4.474364 | 5.268384 | 0.4043061 | 0.1574937 | 0.2346366 | 28.09446 | 80.65104 | 96.4167 | 95.47811
11 | d | 16.7 | 19.25 | 11.84 | 7.41 | 2700 | 3.11 | 2.91 | 3.01 | 6.607 | 26.721 | 107.991 | 6.807 | 27.665 | 111.787 | 1.178 | 0.945 | 3.55 | 2.058186 | 4.316064 | 5.109433 | 2.120913 | 4.474364 | 5.268384 | 0.3627507 | 0.13466 | 0.1860066 | 26.9025 | 82.63977 | 96.93621 | 96.4153
| Average Retention [%] |  |  | 95% Confidence Interval [%]
Bilayers [-] | Na | Mg | SO4 | Na | Mg | SO4
8 | 78.20925 | 95.16179 | 94.4997 | 7.125567 | 2.433533 | 3.312568
9 | 78.80178 | 95.30757 | 94.86516 | 2.522053 | 0.7850255 | 1.070947
10 | 78.65895 | 94.99142 | 94.53975 | 6.656234 | 2.166976 | 3.134617
11 | 80.12965 | 95.9343 | 95.29401 | 6.015153 | 1.86431 | 2.506616
PAH/PAA
MgCl2+NaCl
[10 empty] | Feed IC Peak Area [-] |  |  | Retentate IC Peak Area [-] |  |  | Permeate IC Peak Area [-] |  |  | Feed Concentration [mol/m^3] |  |  | Retentate Concentration [mol/m^3] |  |  | Permeate Concentration [mol/m^3] |  |  |  | Retention [%]
Bilayers [-] | Sample [-] | Length [cm] | m_Total [g] | m_Beaker [g] | m_Permeate [g] | Time [s] | Pressure Feed [bar] | Pressure Retentate [bar] | Transmembrane Pressure [bar] | Na | Mg | Cl | Na | Mg | Cl | Na | Mg | Cl | Na | Mg | Cl | Na | Mg | Cl | Na | Mg | Cl | Flux [L/m^2/h] | Na | Mg | Cl
7 | a | 17 | 20.45 | 12.35 | 8.1 | 8132 | 5.12 | 5.01 | 5.065 | 12.615 | 6.741 | 65.365 | 12.658 | 6.897 | 65.934 | 9.694 | 1.121 | 35.112 | 3.94684 | 1.034022 | 5.979698 | 3.960384 | 1.058859 | 6.027157 | 3.027603 | 0.1607659 | 3.392445 | 9.59165 | 23.42185 | 84.63688 | 43.49153
7 | b | 17.2 | 19.74 | 11.75 | 7.99 | 8132 | 5.12 | 5.01 | 5.065 | 12.615 | 6.741 | 65.365 | 12.658 | 6.897 | 65.934 | 9.659 | 0.868 | 34.768 | 3.94684 | 1.034022 | 5.979698 | 3.960384 | 1.058859 | 6.027157 | 3.016599 | 0.1232941 | 3.362117 | 9.351377 | 23.70018 | 88.21776 | 43.99671
7 | c | 17.3 | 19.68 | 11.76 | 7.92 | 8132 | 5.12 | 5.01 | 5.065 | 12.615 | 6.741 | 65.365 | 12.658 | 6.897 | 65.934 | 10.042 | 0.76 | 35.547 | 3.94684 | 1.034022 | 5.979698 | 3.960384 | 1.058859 | 6.027157 | 3.137031 | 0.1074168 | 3.430759 | 9.215869 | 20.65406 | 89.73503 | 42.85333
7 | d | 17.6 | 19.85 | 11.71 | 8.14 | 8132 | 5.12 | 5.01 | 5.065 | 12.615 | 6.741 | 65.365 | 12.658 | 6.897 | 65.934 | 9.819 | 0.809 | 35.239 | 3.94684 | 1.034022 | 5.979698 | 3.960384 | 1.058859 | 6.027157 | 3.066906 | 0.1146106 | 3.403635 | 9.310413 | 22.42775 | 89.04758 | 43.30513
8 | a | 17.3 | 18.23 | 11.65 | 6.58 | 8132 | 5.12 | 5.01 | 5.065 | 12.615 | 6.741 | 65.365 | 12.658 | 6.897 | 65.934 | 9.816 | 0.756 | 34.931 | 3.94684 | 1.034022 | 5.979698 | 3.960384 | 1.058859 | 6.027157 | 3.065963 | 0.1068303 | 3.376491 | 7.656619 | 22.45161 | 89.79107 | 43.75728
8 | b | 17.2 | 18.69 | 11.74 | 6.95 | 8132 | 5.12 | 5.01 | 5.065 | 12.615 | 6.741 | 65.365 | 12.658 | 6.897 | 65.934 | 9.591 | 0.808 | 34.584 | 3.94684 | 1.034022 | 5.979698 | 3.960384 | 1.058859 | 6.027157 | 2.99522 | 0.1144636 | 3.345884 | 8.134176 | 24.24092 | 89.06162 | 44.2671
8 | c | 17.1
8 | d | 16.7 | 18.02 | 11.76 | 6.26 | 8132 | 5.12 | 5.01 | 5.065 | 12.615 | 6.741 | 65.365 | 12.658 | 6.897 | 65.934 | 10.097 | 0.839 | 36.268 | 3.94684 | 1.034022 | 5.979698 | 3.960384 | 1.058859 | 6.027157 | 3.154327 | 0.1190231 | 3.494172 | 7.54597 | 20.21656 | 88.62591 | 41.79705
9 | a | 17.5 | 17.63 | 11.79 | 5.84 | 8132 | 5.12 | 5.01 | 5.065 | 12.615 | 6.741 | 65.365 | 12.658 | 6.897 | 65.934 | 9.927 | 0.9 | 36.303 | 3.94684 | 1.034022 | 5.979698 | 3.960384 | 1.058859 | 6.027157 | 3.100866 | 0.1280132 | 3.497248 | 6.717877 | 21.56878 | 87.76679 | 41.74582
9 | b | 16.9 | 17.38 | 11.7 | 5.68 | 8132 | 5.12 | 5.01 | 5.065 | 12.615 | 6.741 | 65.365 | 12.658 | 6.897 | 65.934 | 10.275 | 0.809 | 37.03 | 3.94684 | 1.034022 | 5.979698 | 3.960384 | 1.058859 | 6.027157 | 3.210311 | 0.1146106 | 3.561071 | 6.765795 | 18.80055 | 89.04758 | 40.6827
9 | c | 17.2 | 16.96 | 11.77 | 5.19 | 8132 | 5.12 | 5.01 | 5.065 | 12.615 | 6.741 | 65.365 | 12.658 | 6.897 | 65.934 | 10.451 | 0.895 | 38.043 | 3.94684 | 1.034022 | 5.979698 | 3.960384 | 1.058859 | 6.027157 | 3.265672 | 0.1272754 | 3.64982 | 6.074298 | 17.40029 | 87.8373 | 39.2044
9 | d | 17.2 | 17.53 | 11.8 | 5.73 | 8132 | 5.12 | 5.01 | 5.065 | 12.615 | 6.741 | 65.365 | 12.658 | 6.897 | 65.934 | 10.365 | 0.747 | 36.777 | 3.94684 | 1.034022 | 5.979698 | 3.960384 | 1.058859 | 6.027157 | 3.23862 | 0.1055111 | 3.538873 | 6.706306 | 18.08453 | 89.91714 | 41.05246
10 | a | 16.7 | 17.32 | 11.71 | 5.61 | 8132 | 5.12 | 5.01 | 5.065 | 12.615 | 6.741 | 65.365 | 12.658 | 6.897 | 65.934 | 9.914 | 1.422 | 38.066 | 3.94684 | 1.034022 | 5.979698 | 3.960384 | 1.058859 | 6.027157 | 3.096778 | 0.2057603 | 3.651832 | 6.762443 | 21.67217 | 80.33713 | 39.17088
10 | b | 17.2 | 17.09 | 11.83 | 5.26 | 8132 | 5.12 | 5.01 | 5.065 | 12.615 | 6.741 | 65.365 | 12.658 | 6.897 | 65.934 | 10.049 | 1.229 | 37.704 | 3.94684 | 1.034022 | 5.979698 | 3.960384 | 1.058859 | 6.027157 | 3.139232 | 0.1768635 | 3.620144 | 6.156225 | 20.59838 | 83.09856 | 39.69872
10 | c | 16.9
10 | d | 17.1 | 16.03 | 11.84 | 4.19 | 8132 | 5.12 | 5.01 | 5.065 | 12.615 | 6.741 | 65.365 | 12.658 | 6.897 | 65.934 | 10.229 | 0.925 | 37.492 | 3.94684 | 1.034022 | 5.979698 | 3.960384 | 1.058859 | 6.027157 | 3.195843 | 0.1317044 | 3.601573 | 4.932591 | 19.16651 | 87.41406 | 40.00805
| Average Retention [%] |  |  | 95% Confidence Interval [%]
Bilayers [-] | Na | Mg | Cl | Na | Mg | Cl
7 | 22.55096 | 87.90931 | 43.41167 | 2.191919 | 3.609055 | 0.752958
8 | 22.30303 | 89.15953 | 43.27381 | 5.008741 | 1.462465 | 3.239492
9 | 18.96354 | 88.6422 | 40.67134 | 2.909547 | 1.644435 | 1.706841
10 | 20.47902 | 83.61658 | 39.62588 | 3.122788 | 8.860402 | 1.051574
[10 empty] | Feed IC Peak Area [-] |  |  | Retentate IC Peak Area [-] |  |  | Permeate IC Peak Area [-] |  |  | Feed Concentration [mol/m^3] |  |  | Retentate Concentration [mol/m^3] |  |  | Permeate Concentration [mol/m^3] |  |  |  | Retention [%]
Bilayers [-] | Sample [-] | Length [cm] | m_Total [g] | m_Beaker [g] | m_Permeate [g] | Time [s] | Pressure Feed [bar] | Pressure Retentate [bar] | Transmembrane Pressure [bar] | Na | Mg | Cl | Na | Mg | Cl | Na | Mg | Cl | Na | Mg | Cl | Na | Mg | Cl | Na | Mg | Cl | Flux [L/m^2/h] | Na | Mg | Cl
7 | a | 17 | 19.67 | 11.77 | 7.9 | 8005 | 5.08 | 4.96 | 5.02 | 9.556 | 13.125 | 78.515 | 9.523 | 13.507 | 79.403 | 8.674 | 2.206 | 35.157 | 2.984216 | 2.064221 | 7.067879 | 2.973842 | 2.126587 | 7.140754 | 2.707022 | 0.3245032 | 3.396411 | 9.503234 | 9.130728 | 84.51358 | 52.1923
7 | b | 17.2 | 19.62 | 11.7 | 7.92 | 8005 | 5.08 | 4.96 | 5.02 | 9.556 | 13.125 | 78.515 | 9.523 | 13.507 | 79.403 | 8.653 | 1.925 | 34.705 | 2.984216 | 2.064221 | 7.067879 | 2.973842 | 2.126587 | 7.140754 | 2.700425 | 0.2817248 | 3.35656 | 9.41651 | 9.352197 | 86.55511 | 52.75323
7 | c | 17.3 | 19.91 | 11.72 | 8.19 | 8005 | 5.08 | 4.96 | 5.02 | 9.556 | 13.125 | 78.515 | 9.523 | 13.507 | 79.403 | 8.675 | 1.843 | 34.545 | 2.984216 | 2.064221 | 7.067879 | 2.973842 | 2.126587 | 7.140754 | 2.707336 | 0.2692841 | 3.342443 | 9.681241 | 9.120182 | 87.14882 | 52.95195
7 | d | 17.6 | 20.1 | 12.26 | 7.84 | 8005 | 5.08 | 4.96 | 5.02 | 9.556 | 13.125 | 78.515 | 9.523 | 13.507 | 79.403 | 8.716 | 1.957 | 35.055 | 2.984216 | 2.064221 | 7.067879 | 2.973842 | 2.126587 | 7.140754 | 2.720218 | 0.2865852 | 3.387422 | 9.109544 | 8.687779 | 86.32315 | 52.31882
8 | a | 17.3 | 17.41 | 11.71 | 5.7 | 8005 | 5.08 | 4.96 | 5.02 | 9.556 | 13.125 | 78.515 | 9.523 | 13.507 | 79.403 | 8.981 | 2.048 | 36.507 | 2.984216 | 2.064221 | 7.067879 | 2.973842 | 2.126587 | 7.140754 | 2.803485 | 0.3004229 | 3.515168 | 6.73786 | 5.892652 | 85.66277 | 50.52067
8 | b | 17.2
8 | c | 17.1
8 | d | 16.7 | 18 | 11.81 | 6.19 | 8005 | 5.08 | 4.96 | 5.02 | 9.556 | 13.125 | 78.515 | 9.523 | 13.507 | 79.403 | 8.918 | 2.192 | 36.78 | 2.984216 | 2.064221 | 7.067879 | 2.973842 | 2.126587 | 7.140754 | 2.783688 | 0.3223668 | 3.539136 | 7.579969 | 6.557205 | 84.61553 | 50.1833
9 | a | 17.5 | 17.54 | 11.77 | 5.77 | 8005 | 5.08 | 4.96 | 5.02 | 9.556 | 13.125 | 78.515 | 9.523 | 13.507 | 79.403 | 8.785 | 2.348 | 37.055 | 2.984216 | 2.064221 | 7.067879 | 2.973842 | 2.126587 | 7.140754 | 2.741897 | 0.3462003 | 3.563264 | 6.742656 | 7.960045 | 83.47811 | 49.84368
9 | b | 16.9 | 17.41 | 11.8 | 5.61 | 8005 | 5.08 | 4.96 | 5.02 | 9.556 | 13.125 | 78.515 | 9.523 | 13.507 | 79.403 | 9.027 | 2.343 | 37.623 | 2.984216 | 2.064221 | 7.067879 | 2.973842 | 2.126587 | 7.140754 | 2.817941 | 0.3454355 | 3.613049 | 6.788431 | 5.407404 | 83.51461 | 49.1429
9 | c | 17.2 | 17.02 | 11.79 | 5.23 | 8005 | 5.08 | 4.96 | 5.02 | 9.556 | 13.125 | 78.515 | 9.523 | 13.507 | 79.403 | 9.092 | 2.55 | 38.869 | 2.984216 | 2.064221 | 7.067879 | 2.973842 | 2.126587 | 7.140754 | 2.838368 | 0.3771496 | 3.722032 | 6.218226 | 4.721698 | 82.0011 | 47.60887
9 | d | 17.2 | 17.45 | 11.72 | 5.73 | 8005 | 5.08 | 4.96 | 5.02 | 9.556 | 13.125 | 78.515 | 9.523 | 13.507 | 79.403 | 9.007 | 2.298 | 37.365 | 2.984216 | 2.064221 | 7.067879 | 2.973842 | 2.126587 | 7.140754 | 2.811656 | 0.3385547 | 3.590444 | 6.812703 | 5.618383 | 83.84299 | 49.46109
10 | a | 16.7 | 17.36 | 11.72 | 5.64 | 8005 | 5.08 | 4.96 | 5.02 | 9.556 | 13.125 | 78.515 | 9.523 | 13.507 | 79.403 | 8.629 | 3.395 | 40.043 | 2.984216 | 2.064221 | 7.067879 | 2.973842 | 2.126587 | 7.140754 | 2.692885 | 0.5075449 | 3.824435 | 6.906466 | 9.6053 | 75.77818 | 46.16744
10 | b | 17.2 | 16.82 | 11.72 | 5.1 | 8005 | 5.08 | 4.96 | 5.02 | 9.556 | 13.125 | 78.515 | 9.523 | 13.507 | 79.403 | 8.634 | 3.199 | 39.684 | 2.984216 | 2.064221 | 7.067879 | 2.973842 | 2.126587 | 7.140754 | 2.694455 | 0.4771781 | 3.79315 | 6.063662 | 9.552571 | 77.22739 | 46.60782
10 | c | 16.9 | 16.16 | 11.8 | 4.36 | 8005 | 5.08 | 4.96 | 5.02 | 9.556 | 13.125 | 78.515 | 9.523 | 13.507 | 79.403 | 8.761 | 2.975 | 38.927 | 2.984216 | 2.064221 | 7.067879 | 2.973842 | 2.126587 | 7.140754 | 2.734356 | 0.4425588 | 3.727097 | 5.275857 | 8.213174 | 78.87955 | 47.53757
10 | d | 17.1 | 16.56 | 11.7 | 4.86 | 8005 | 5.08 | 4.96 | 5.02 | 9.556 | 13.125 | 78.515 | 9.523 | 13.507 | 79.403 | 8.711 | 2.722 | 38.167 | 2.984216 | 2.064221 | 7.067879 | 2.973842 | 2.126587 | 7.140754 | 2.718647 | 0.4035754 | 3.660669 | 5.812104 | 8.740511 | 80.73997 | 48.47261
| Average Retention [%] |  |  | 95% Confidence Interval [%]
Bilayers [-] | Na | Mg | Cl | Na | Mg | Cl
7 | 9.072721 | 86.13516 | 52.55407 | 0.4424105 | 1.806989 | 0.5694365
8 | 6.224928 | 85.13915 | 50.35198 | 4.221969 | 6.653214 | 2.143365
9 | 5.926883 | 83.2092 | 49.01414 | 2.241168 | 1.307895 | 1.558872
10 | 9.027889 | 78.15627 | 47.19636 | 1.069416 | 3.402486 | 1.630594
[10 empty] | Feed IC Peak Area [-] |  |  | Retentate IC Peak Area [-] |  |  | Permeate IC Peak Area [-] |  |  | Feed Concentration [mol/m^3] |  |  | Retentate Concentration [mol/m^3] |  |  | Permeate Concentration [mol/m^3] |  |  |  | Retention [%]
Bilayers [-] | Sample [-] | Length [cm] | m_Total [g] | m_Beaker [g] | m_Permeate [g] | Time [s] | Pressure Feed [bar] | Pressure Retentate [bar] | Transmembrane Pressure [bar] | Na | Mg | Cl | Na | Mg | Cl | Na | Mg | Cl | Na | Mg | Cl | Na | Mg | Cl | Na | Mg | Cl | Flux [L/m^2/h] | Na | Mg | Cl
7 | a | 17 | 23.2 | 11.8 | 11.4 | 11559 | 5.1 | 4.98 | 5.04 | 6.212 | 19.678 | 89.99 | 6.215 | 20.333 | 92.036 | 5.976 | 2.929 | 27.949 | 1.934338 | 3.142197 | 8.218733 | 1.935279 | 3.250777 | 8.436833 | 1.860368 | 0.4354613 | 2.755075 | 9.497083 | 3.847433 | 86.37688 | 66.91706
7 | b | 17.2 | 22.89 | 11.75 | 11.14 | 11559 | 5.1 | 4.98 | 5.04 | 6.212 | 19.678 | 89.99 | 6.215 | 20.333 | 92.036 | 5.934 | 2.768 | 27.38 | 1.934338 | 3.142197 | 8.218733 | 1.935279 | 3.250777 | 8.436833 | 1.847206 | 0.4106535 | 2.70387 | 9.172571 | 4.527716 | 87.15298 | 67.53193
7 | c | 17.3 | 23.31 | 11.78 | 11.53 | 11559 | 5.1 | 4.98 | 5.04 | 6.212 | 19.678 | 89.99 | 6.215 | 20.333 | 92.036 | 6 | 2.6 | 26.83 | 1.934338 | 3.142197 | 8.218733 | 1.935279 | 3.250777 | 8.436833 | 1.86789 | 0.3848248 | 2.654286 | 9.438816 | 3.458686 | 87.96101 | 68.12734
7 | d | 17.6 | 23.18 | 11.76 | 11.42 | 11559 | 5.1 | 4.98 | 5.04 | 6.212 | 19.678 | 89.99 | 6.215 | 20.333 | 92.036 | 5.967 | 2.654 | 27.279 | 1.934338 | 3.142197 | 8.218733 | 1.935279 | 3.250777 | 8.436833 | 1.857548 | 0.3931202 | 2.694771 | 9.189413 | 3.99321 | 87.70149 | 67.64119
8 | a | 17.3 | 21.04 | 11.83 | 9.21 | 11559 | 5.1 | 4.98 | 5.04 | 6.212 | 19.678 | 89.99 | 6.215 | 20.333 | 92.036 | 5.922 | 2.897 | 27.775 | 1.934338 | 3.142197 | 8.218733 | 1.935279 | 3.250777 | 8.436833 | 1.843445 | 0.4305264 | 2.739427 | 7.539592 | 4.722076 | 86.53127 | 67.10497
8 | b | 17.2 | 22.2 | 12.56 | 9.64 | 11559 | 5.1 | 4.98 | 5.04 | 6.212 | 19.678 | 89.99 | 6.215 | 20.333 | 92.036 | 5.832 | 2.985 | 27.88 | 1.934338 | 3.142197 | 8.218733 | 1.935279 | 3.250777 | 8.436833 | 1.815243 | 0.4441022 | 2.748871 | 7.937485 | 6.179696 | 86.10655 | 66.99156
8 | c | 17.1
8 | d | 16.7 | 20.48 | 11.7 | 8.78 | 11559 | 5.1 | 4.98 | 5.04 | 6.212 | 19.678 | 89.99 | 6.215 | 20.333 | 92.036 | 6.185 | 3.065 | 29.326 | 1.934338 | 3.142197 | 8.218733 | 1.935279 | 3.250777 | 8.436833 | 1.925875 | 0.456457 | 2.878619 | 7.445817 | 0.4617447 | 85.72004 | 65.43355
9 | a | 17.5 | 19.86 | 11.73 | 8.13 | 11559 | 5.1 | 4.98 | 5.04 | 6.212 | 19.678 | 89.99 | 6.215 | 20.333 | 92.036 | 6.094 | 3.343 | 30.129 | 1.934338 | 3.142197 | 8.218733 | 1.935279 | 3.250777 | 8.436833 | 1.897351 | 0.4994818 | 2.950426 | 6.579408 | 1.935992 | 84.37404 | 64.57129
9 | b | 16.9 | 20.44 | 12.34 | 8.1 | 11559 | 5.1 | 4.98 | 5.04 | 6.212 | 19.678 | 89.99 | 6.215 | 20.333 | 92.036 | 6.214 | 3.316 | 30.514 | 1.934338 | 3.142197 | 8.218733 | 1.935279 | 3.250777 | 8.436833 | 1.934965 | 0.4952971 | 2.984795 | 6.787856 | -0.008100892 | 84.50496 | 64.15859
9 | c | 17.2 | 19.24 | 11.75 | 7.49 | 11559 | 5.1 | 4.98 | 5.04 | 6.212 | 19.678 | 89.99 | 6.215 | 20.333 | 92.036 | 6.294 | 3.569 | 32.022 | 1.934338 | 3.142197 | 8.218733 | 1.935279 | 3.250777 | 8.436833 | 1.960044 | 0.5345585 | 3.11905 | 6.167195 | -1.304303 | 83.27669 | 62.54645
9 | d | 17.2 | 19.86 | 11.72 | 8.14 | 11559 | 5.1 | 4.98 | 5.04 | 6.212 | 19.678 | 89.99 | 6.215 | 20.333 | 92.036 | 6.186 | 3.267 | 30.371 | 1.934338 | 3.142197 | 8.218733 | 1.935279 | 3.250777 | 8.436833 | 1.926188 | 0.4877058 | 2.972034 | 6.702399 | 0.4455434 | 84.74244 | 64.31182
10 | a | 16.7 | 19.57 | 11.75 | 7.82 | 11559 | 5.1 | 4.98 | 5.04 | 6.212 | 19.678 | 89.99 | 6.215 | 20.333 | 92.036 | 5.782 | 4.949 | 35.09 | 1.934338 | 3.142197 | 8.218733 | 1.935279 | 3.250777 | 8.436833 | 1.799577 | 0.7503952 | 3.390506 | 6.631696 | 6.98942 | 76.52438 | 59.28681
10 | b | 17.2 | 19.19 | 11.84 | 7.35 | 11559 | 5.1 | 4.98 | 5.04 | 6.212 | 19.678 | 89.99 | 6.215 | 20.333 | 92.036 | 5.887 | 4.705 | 34.393 | 1.934338 | 3.142197 | 8.218733 | 1.935279 | 3.250777 | 8.436833 | 1.832478 | 0.7120473 | 3.329026 | 6.051921 | 5.288946 | 77.72407 | 60.02507
10 | c | 16.9 | 18.3 | 11.79 | 6.51 | 11559 | 5.1 | 4.98 | 5.04 | 6.212 | 19.678 | 89.99 | 6.215 | 20.333 | 92.036 | 5.878 | 4.425 | 33.299 | 1.934338 | 3.142197 | 8.218733 | 1.935279 | 3.250777 | 8.436833 | 1.829657 | 0.6681335 | 3.232305 | 5.455425 | 5.434709 | 79.09788 | 61.18649
10 | d | 17.1 | 18.85 | 11.78 | 7.07 | 11559 | 5.1 | 4.98 | 5.04 | 6.212 | 19.678 | 89.99 | 6.215 | 20.333 | 92.036 | 5.927 | 4.433 | 33.507 | 1.934338 | 3.142197 | 8.218733 | 1.935279 | 3.250777 | 8.436833 | 1.845012 | 0.6693867 | 3.250715 | 5.855414 | 4.641093 | 79.05868 | 60.96542
| Average Retention [%] |  |  | 95% Confidence Interval [%]
Bilayers [-] | Na | Mg | Cl | Na | Mg | Cl
7 | 3.956761 | 87.29809 | 67.55438 | 0.7040747 | 1.114569 | 0.7916223
8 | 3.787839 | 86.11929 | 66.51003 | 7.381 | 1.007965 | 2.320128
9 | 0.2672829 | 84.22453 | 63.89704 | 2.127342 | 1.034348 | 1.458133
10 | 5.588542 | 78.10125 | 60.36595 | 1.58419 | 1.957211 | 1.39732
[10 empty] | Feed IC Peak Area [-] |  |  | Retentate IC Peak Area [-] |  |  | Permeate IC Peak Area [-] |  |  | Feed Concentration [mol/m^3] |  |  | Retentate Concentration [mol/m^3] |  |  | Permeate Concentration [mol/m^3] |  |  |  | Retention [%]
Bilayers [-] | Sample [-] | Length [cm] | m_Total [g] | m_Beaker [g] | m_Permeate [g] | Time [s] | Pressure Feed [bar] | Pressure Retentate [bar] | Transmembrane Pressure [bar] | Na | Mg | Cl | Na | Mg | Cl | Na | Mg | Cl | Na | Mg | Cl | Na | Mg | Cl | Na | Mg | Cl | Flux [L/m^2/h] | Na | Mg | Cl
7 | a | 17 | 25.86 | 12.48 | 13.38 | 13344 | 5.18 | 5.07 | 5.125 | 3.06 | 26.058 | 102.352 | 3.039 | 27.125 | 105.65 | 3.563 | 3.729 | 22.196 | 0.9483357 | 4.20501 | 9.358357 | 0.941784 | 4.383786 | 9.709356 | 1.105349 | 0.5594423 | 2.232749 | 9.655522 | -16.96071 | 86.97274 | 76.58084
7 | b | 17.2 | 24.78 | 11.75 | 13.03 | 13344 | 5.18 | 5.07 | 5.125 | 3.06 | 26.058 | 102.352 | 3.039 | 27.125 | 105.65 | 3.563 | 3.427 | 21.424 | 0.9483357 | 4.20501 | 9.358357 | 0.941784 | 4.383786 | 9.709356 | 1.105349 | 0.5125091 | 2.161808 | 9.293612 | -16.96071 | 88.06564 | 77.32493
7 | c | 17.3 | 25.38 | 11.81 | 13.57 | 13344 | 5.18 | 5.07 | 5.125 | 3.06 | 26.058 | 102.352 | 3.039 | 27.125 | 105.65 | 3.592 | 3.308 | 21.406 | 0.9483357 | 4.20501 | 9.358357 | 0.941784 | 4.383786 | 9.709356 | 1.114406 | 0.4940574 | 2.160152 | 9.622819 | -17.91908 | 88.4953 | 77.34231
7 | d | 17.6 | 25.19 | 11.78 | 13.41 | 13344 | 5.18 | 5.07 | 5.125 | 3.06 | 26.058 | 102.352 | 3.039 | 27.125 | 105.65 | 3.606 | 3.432 | 21.518 | 0.9483357 | 4.20501 | 9.358357 | 0.941784 | 4.383786 | 9.709356 | 1.118779 | 0.5132849 | 2.170458 | 9.347267 | -18.38176 | 88.04757 | 77.2342
8 | a | 17.3 | 22.71 | 11.72 | 10.99 | 13344 | 5.18 | 5.07 | 5.125 | 3.06 | 26.058 | 102.352 | 3.039 | 27.125 | 105.65 | 3.568 | 3.747 | 22.722 | 0.9483357 | 4.20501 | 9.358357 | 0.941784 | 4.383786 | 9.709356 | 1.10691 | 0.5622443 | 2.28096 | 7.793278 | -17.12594 | 86.9075 | 76.07516
8 | b | 17.2 | 23.19 | 11.79 | 11.4 | 13344 | 5.18 | 5.07 | 5.125 | 3.06 | 26.058 | 102.352 | 3.039 | 27.125 | 105.65 | 3.48 | 3.868 | 22.897 | 0.9483357 | 4.20501 | 9.358357 | 0.941784 | 4.383786 | 9.709356 | 1.079429 | 0.5810927 | 2.296978 | 8.131019 | -14.21808 | 86.46859 | 75.90714
8 | c | 17.1
8 | d | 16.7 | 22.07 | 11.72 | 10.35 | 13344 | 5.18 | 5.07 | 5.125 | 3.06 | 26.058 | 102.352 | 3.039 | 27.125 | 105.65 | 3.717 | 3.976 | 23.97 | 0.9483357 | 4.20501 | 9.358357 | 0.941784 | 4.383786 | 9.709356 | 1.153451 | 0.5979348 | 2.394959 | 7.60313 | -22.05058 | 86.0764 | 74.87943
9 | a | 17.5 | 21.28 | 11.72 | 9.56 | 13344 | 5.18 | 5.07 | 5.125 | 3.06 | 26.058 | 102.352 | 3.039 | 27.125 | 105.65 | 3.652 | 4.323 | 25.311 | 0.9483357 | 4.20501 | 9.358357 | 0.941784 | 4.383786 | 9.709356 | 1.133146 | 0.6521618 | 2.516873 | 6.701753 | -19.90209 | 84.81366 | 73.60069
9 | b | 16.9 | 21.32 | 11.8 | 9.52 | 13344 | 5.18 | 5.07 | 5.125 | 3.06 | 26.058 | 102.352 | 3.039 | 27.125 | 105.65 | 3.715 | 4.299 | 25.415 | 0.9483357 | 4.20501 | 9.358357 | 0.941784 | 4.383786 | 9.709356 | 1.152826 | 0.6484059 | 2.526303 | 6.910648 | -21.98447 | 84.90112 | 73.50177
9 | c | 17.2 | 20.6 | 11.75 | 8.85 | 13344 | 5.18 | 5.07 | 5.125 | 3.06 | 26.058 | 102.352 | 3.039 | 27.125 | 105.65 | 3.779 | 4.698 | 27.05 | 0.9483357 | 4.20501 | 9.358357 | 0.941784 | 4.383786 | 9.709356 | 1.172821 | 0.7109482 | 2.67413 | 6.312238 | -24.10016 | 83.44475 | 71.95122
9 | d | 17.2 | 21.39 | 11.8 | 9.59 | 13344 | 5.18 | 5.07 | 5.125 | 3.06 | 26.058 | 102.352 | 3.039 | 27.125 | 105.65 | 3.772 | 4.262 | 25.462 | 0.9483357 | 4.20501 | 9.358357 | 0.941784 | 4.383786 | 9.709356 | 1.170634 | 0.6426169 | 2.530564 | 6.840041 | -23.86874 | 85.03593 | 73.45707
10 | a | 16.7 | 21.08 | 11.78 | 9.3 | 13344 | 5.18 | 5.07 | 5.125 | 3.06 | 26.058 | 102.352 | 3.039 | 27.125 | 105.65 | 3.391 | 6.471 | 32.072 | 0.9483357 | 4.20501 | 9.358357 | 0.941784 | 4.383786 | 9.709356 | 1.051641 | 0.9910853 | 3.123492 | 6.831798 | -11.27766 | 76.92144 | 67.2379
10 | b | 17.2 | 20.3 | 11.77 | 8.53 | 13344 | 5.18 | 5.07 | 5.125 | 3.06 | 26.058 | 102.352 | 3.039 | 27.125 | 105.65 | 3.483 | 6.048 | 30.78 | 0.9483357 | 4.20501 | 9.358357 | 0.941784 | 4.383786 | 9.709356 | 1.080366 | 0.9239542 | 3.008518 | 6.083999 | -14.3172 | 78.48466 | 68.44385
10 | c | 16.9 | 19.75 | 11.8 | 7.95 | 13344 | 5.18 | 5.07 | 5.125 | 3.06 | 26.058 | 102.352 | 3.039 | 27.125 | 105.65 | 3.539 | 6.025 | 30.927 | 0.9483357 | 4.20501 | 9.358357 | 0.941784 | 4.383786 | 9.709356 | 1.097854 | 0.920309 | 3.021621 | 5.770972 | -16.16762 | 78.56955 | 68.30642
10 | d | 17.1 | 19.96 | 11.75 | 8.21 | 13344 | 5.18 | 5.07 | 5.125 | 3.06 | 26.058 | 102.352 | 3.039 | 27.125 | 105.65 | 3.523 | 5.751 | 29.976 | 0.9483357 | 4.20501 | 9.358357 | 0.941784 | 4.383786 | 9.709356 | 1.092857 | 0.876924 | 2.936758 | 5.890004 | -15.63891 | 79.57982 | 69.19654
| Average Retention [%] |  |  | 95% Confidence Interval [%]
Bilayers [-] | Na | Mg | Cl | Na | Mg | Cl
7 | -17.55557 | 87.89531 | 77.12057 | 1.133554 | 1.032588 | 0.5775042
8 | -17.7982 | 86.48416 | 75.62058 | 9.835428 | 1.03282 | 1.608042
9 | -22.46386 | 84.54887 | 73.12769 | 3.107799 | 1.180259 | 1.251662
10 | -14.35035 | 78.38887 | 68.29618 | 3.48684 | 1.74637 | 1.283715
Na2SO4+NaCl
[10 empty] | Feed IC Peak Area [-] |  |  | Retentate IC Peak Area [-] |  |  | Permeate IC Peak Area [-] |  |  | Feed Concentration [mol/m^3] |  |  | Retentate Concentration [mol/m^3] |  |  | Permeate Concentration [mol/m^3] |  |  |  | Retention [%]
Bilayers [-] | Sample [-] | Length [cm] | m_Total [g] | m_Beaker [g] | m_Permeate [g] | Time [s] | Pressure Feed [bar] | Pressure Retentate [bar] | Transmembrane Pressure [bar] | Na | Cl | SO4 | Na | Cl | SO4 | Na | Cl | SO4 | Na | Cl | SO4 | Na | Cl | SO4 | Na | Cl | SO4 | Flux [L/m^2/h] | Na | Cl | SO4
7 | a | 17 | 21.08 | 11.8 | 9.28 | 9143 | 5.05 | 5.01 | 5.03 | 35.566 | 8.922 | 108.279 | 36.333 | 8.724 | 110.887 | 8.806 | 16.499 | 9.721 | 11.20504 | 0.9723428 | 5.121542 | 11.44832 | 0.9526417 | 5.230825 | 2.748495 | 1.703515 | 0.5064244 | 9.773833 | 75.73432 | -76.98998 | 90.21626
7 | b | 17.2 | 20.88 | 11.75 | 9.13 | 9143 | 5.05 | 5.01 | 5.03 | 35.566 | 8.922 | 108.279 | 36.333 | 8.724 | 110.887 | 8.761 | 16 | 9.927 | 11.20504 | 0.9723428 | 5.121542 | 11.44832 | 0.9526417 | 5.230825 | 2.734356 | 1.656459 | 0.5170567 | 9.504039 | 75.85915 | -72.10101 | 90.01085
7 | c | 17.3 | 21.32 | 11.78 | 9.54 | 9143 | 5.05 | 5.01 | 5.03 | 35.566 | 8.922 | 108.279 | 36.333 | 8.724 | 110.887 | 9.292 | 16.366 | 11.31 | 11.20504 | 0.9723428 | 5.121542 | 11.44832 | 0.9526417 | 5.230825 | 2.901228 | 1.690985 | 0.5883302 | 9.873432 | 74.38588 | -75.68819 | 88.6339
7 | d | 17.6 | 21.04 | 11.76 | 9.28 | 9143 | 5.05 | 5.01 | 5.03 | 35.566 | 8.922 | 108.279 | 36.333 | 8.724 | 110.887 | 9.12 | 16.451 | 10.726 | 11.20504 | 0.9723428 | 5.121542 | 11.44832 | 0.9526417 | 5.230825 | 2.847168 | 1.698994 | 0.5582562 | 9.440634 | 74.86316 | -76.52027 | 89.21491
8 | a | 17.3 | 19.4 | 11.83 | 7.57 | 9143 | 5.05 | 5.01 | 5.03 | 35.566 | 8.922 | 108.279 | 36.333 | 8.724 | 110.887 | 10.501 | 16.116 | 15.454 | 11.20504 | 0.9723428 | 5.121542 | 11.44832 | 0.9526417 | 5.230825 | 3.2814 | 1.667409 | 0.8007786 | 7.834579 | 71.02945 | -73.23871 | 84.52956
8 | b | 17.2 | 20.49 | 12.56 | 7.93 | 9143 | 5.05 | 5.01 | 5.03 | 35.566 | 8.922 | 108.279 | 36.333 | 8.724 | 110.887 | 10.459 | 15.881 | 15.566 | 11.20504 | 0.9723428 | 5.121542 | 11.44832 | 0.9526417 | 5.230825 | 3.268188 | 1.645218 | 0.8064973 | 8.254877 | 71.1461 | -70.93314 | 84.41908
8 | c | 17.1
8 | d | 16.7 | 18.74 | 11.7 | 7.04 | 9143 | 5.05 | 5.01 | 5.03 | 35.566 | 8.922 | 108.279 | 36.333 | 8.724 | 110.887 | 10.663 | 16.015 | 16.212 | 11.20504 | 0.9723428 | 5.121542 | 11.44832 | 0.9526417 | 5.230825 | 3.332365 | 1.657875 | 0.8394578 | 7.547829 | 70.5795 | -72.24817 | 83.7823
9 | a | 17.5 | 18.24 | 11.73 | 6.51 | 9143 | 5.05 | 5.01 | 5.03 | 35.566 | 8.922 | 108.279 | 36.333 | 8.724 | 110.887 | 10.636 | 16.064 | 16.202 | 11.20504 | 0.9723428 | 5.121542 | 11.44832 | 0.9526417 | 5.230825 | 3.32387 | 1.662501 | 0.8389479 | 6.66053 | 70.6545 | -72.72879 | 83.79215
9 | b | 16.9 | 18.91 | 12.34 | 6.57 | 9143 | 5.05 | 5.01 | 5.03 | 35.566 | 8.922 | 108.279 | 36.333 | 8.724 | 110.887 | 9.956 | 16.365 | 13.635 | 11.20504 | 0.9723428 | 5.121542 | 11.44832 | 0.9526417 | 5.230825 | 3.109986 | 1.690891 | 0.7077307 | 6.960566 | 72.54282 | -75.6784 | 86.32717
9 | c | 17.2 | 17.68 | 11.75 | 5.93 | 9143 | 5.05 | 5.01 | 5.03 | 35.566 | 8.922 | 108.279 | 36.333 | 8.724 | 110.887 | 10.797 | 16.313 | 16.238 | 11.20504 | 0.9723428 | 5.121542 | 11.44832 | 0.9526417 | 5.230825 | 3.374524 | 1.68599 | 0.8407835 | 6.172941 | 70.20729 | -75.16918 | 83.75669
9 | d | 17.2 | 18.41 | 11.72 | 6.69 | 9143 | 5.05 | 5.01 | 5.03 | 35.566 | 8.922 | 108.279 | 36.333 | 8.724 | 110.887 | 10.709 | 16.138 | 16.042 | 11.20504 | 0.9723428 | 5.121542 | 11.44832 | 0.9526417 | 5.230825 | 3.346837 | 1.669485 | 0.8307879 | 6.964077 | 70.45173 | -73.45439 | 83.9498
10 | a | 16.7 | 18.41 | 11.75 | 6.66 | 9143 | 5.05 | 5.01 | 5.03 | 35.566 | 8.922 | 108.279 | 36.333 | 8.724 | 110.887 | 12.287 | 14.877 | 22.766 | 11.20504 | 0.9723428 | 5.121542 | 11.44832 | 0.9526417 | 5.230825 | 3.843541 | 1.55008 | 1.171563 | 7.140418 | 66.06647 | -61.04856 | 77.36628
10 | b | 17.2 | 17.83 | 11.84 | 5.99 | 9143 | 5.05 | 5.01 | 5.03 | 35.566 | 8.922 | 108.279 | 36.333 | 8.724 | 110.887 | 12.278 | 15.243 | 22.346 | 11.20504 | 0.9723428 | 5.121542 | 11.44832 | 0.9526417 | 5.230825 | 3.840706 | 1.584825 | 1.150406 | 6.235399 | 66.0915 | -64.65849 | 77.77502
10 | c | 16.9 | 17.13 | 11.79 | 5.34 | 9143 | 5.05 | 5.01 | 5.03 | 35.566 | 8.922 | 108.279 | 36.333 | 8.724 | 110.887 | 13.066 | 15.084 | 25.109 | 11.20504 | 0.9723428 | 5.121542 | 11.44832 | 0.9526417 | 5.230825 | 4.088906 | 1.56974 | 1.289273 | 5.657446 | 63.90021 | -63.09119 | 75.09221
10 | d | 17.1 | 17.5 | 11.78 | 5.72 | 9143 | 5.05 | 5.01 | 5.03 | 35.566 | 8.922 | 108.279 | 36.333 | 8.724 | 110.887 | 11.841 | 15.694 | 20.377 | 11.20504 | 0.9723428 | 5.121542 | 11.44832 | 0.9526417 | 5.230825 | 3.703108 | 1.627539 | 1.050991 | 5.989158 | 67.30631 | -69.09635 | 79.69563
| Average Retention [%] |  |  | 95% Confidence Interval [%]
Bilayers [-] | Na | Cl | SO4 | Na | Cl | SO4
7 | 75.21063 | -75.32486 | 89.51898 | 1.123573 | 3.525538 | 1.163503
8 | 70.91835 | -72.14 | 84.24364 | 0.743231 | 2.873111 | 1.001938
9 | 70.96408 | -74.25769 | 84.45645 | 1.699833 | 2.218611 | 1.988976
10 | 65.84112 | -64.47365 | 77.48229 | 2.255458 | 5.438632 | 3.006601
[10 empty] | Feed IC Peak Area [-] |  |  | Retentate IC Peak Area [-] |  |  | Permeate IC Peak Area [-] |  |  | Feed Concentration [mol/m^3] |  |  | Retentate Concentration [mol/m^3] |  |  | Permeate Concentration [mol/m^3] |  |  |  | Retention [%]
Bilayers [-] | Sample [-] | Length [cm] | m_Total [g] | m_Beaker [g] | m_Permeate [g] | Time [s] | Pressure Feed [bar] | Pressure Retentate [bar] | Transmembrane Pressure [bar] | Na | Cl | SO4 | Na | Cl | SO4 | Na | Cl | SO4 | Na | Cl | SO4 | Na | Cl | SO4 | Na | Cl | SO4 | Flux [L/m^2/h] | Na | Cl | SO4
7 | a | 17 | 21.29 | 12.35 | 8.94 | 8946 | 5.1 | 5.05 | 5.075 | 28.667 | 19.781 | 73.264 | 29.176 | 19.621 | 74.987 | 11.509 | 25.833 | 9.768 | 9.018474 | 2.010068 | 3.590195 | 9.179684 | 1.995234 | 3.66834 | 3.598594 | 2.564174 | 0.5088506 | 9.623084 | 60.45101 | -28.03898 | 85.97925
7 | b | 17.2 | 20.47 | 11.75 | 8.72 | 8946 | 5.1 | 5.05 | 5.075 | 28.667 | 19.781 | 73.264 | 29.176 | 19.621 | 74.987 | 11.373 | 25.271 | 9.891 | 9.018474 | 2.010068 | 3.590195 | 9.179684 | 1.995234 | 3.66834 | 3.555787 | 2.513244 | 0.5151989 | 9.277132 | 60.92146 | -25.49588 | 85.80433
7 | c | 17.3 | 20.93 | 11.76 | 9.17 | 8946 | 5.1 | 5.05 | 5.075 | 28.667 | 19.781 | 73.264 | 29.176 | 19.621 | 74.987 | 11.79 | 25.501 | 11 | 9.018474 | 2.010068 | 3.590195 | 9.179684 | 1.995234 | 3.66834 | 3.687052 | 2.534099 | 0.572370414 | 9.699491 | 59.47884 | -26.53724 | 84.22904
7 | d | 17.6 | 20.76 | 11.71 | 9.05 | 8946 | 5.1 | 5.05 | 5.075 | 28.667 | 19.781 | 73.264 | 29.176 | 19.621 | 74.987 | 11.755 | 25.694 | 10.588 | 9.018474 | 2.010068 | 3.590195 | 9.179684 | 1.995234 | 3.66834 | 3.676033 | 2.551587 | 0.5511448 | 9.409393 | 59.59994 | -27.41045 | 84.81388
8 | a | 17.3 | 18.96 | 11.65 | 7.31 | 8946 | 5.1 | 5.05 | 5.075 | 28.667 | 19.781 | 73.264 | 29.176 | 19.621 | 74.987 | 12.698 | 25.054 | 14.424 | 9.018474 | 2.010068 | 3.590195 | 9.179684 | 1.995234 | 3.66834 | 3.972983 | 2.493553 | 0.7481302 | 7.732091 | 56.33643 | -24.5126 | 79.38619
8 | b | 17.2 | 19.36 | 11.74 | 7.62 | 8946 | 5.1 | 5.05 | 5.075 | 28.667 | 19.781 | 73.264 | 29.176 | 19.621 | 74.987 | 12.653 | 24.804 | 14.252 | 9.018474 | 2.010068 | 3.590195 | 9.179684 | 1.995234 | 3.66834 | 3.958809 | 2.470848 | 0.7393284 | 8.106852 | 56.4922 | -23.37887 | 79.62872
8 | c | 17.1
8 | d | 16.7 | 18.56 | 11.76 | 6.8 | 8946 | 5.1 | 5.05 | 5.075 | 28.667 | 19.781 | 73.264 | 29.176 | 19.621 | 74.987 | 12.872 | 25.301 | 14.579 | 9.018474 | 2.010068 | 3.590195 | 9.179684 | 1.995234 | 3.66834 | 4.027792 | 2.515966 | 0.7560596 | 7.451061 | 55.73407 | -25.63175 | 79.16771
9 | a | 17.5 | 18.03 | 11.79 | 6.24 | 8946 | 5.1 | 5.05 | 5.075 | 28.667 | 19.781 | 73.264 | 29.176 | 19.621 | 74.987 | 12.892 | 25.26 | 14.86 | 9.018474 | 2.010068 | 3.590195 | 9.179684 | 1.995234 | 3.66834 | 4.034092 | 2.512247 | 0.7704289 | 6.524876 | 55.66483 | -25.44605 | 78.77178
9 | b | 16.9 | 18.02 | 11.7 | 6.32 | 8946 | 5.1 | 5.05 | 5.075 | 28.667 | 19.781 | 73.264 | 29.176 | 19.621 | 74.987 | 12.396 | 25.723 | 12.835 | 9.018474 | 2.010068 | 3.590195 | 9.179684 | 1.995234 | 3.66834 | 3.877867 | 2.554213 | 0.666706 | 6.84315 | 57.38177 | -27.54161 | 81.62974
9 | c | 17.2 | 17.53 | 11.77 | 5.76 | 8946 | 5.1 | 5.05 | 5.075 | 28.667 | 19.781 | 73.264 | 29.176 | 19.621 | 74.987 | 13.097 | 25.827 | 15.003 | 9.018474 | 2.010068 | 3.590195 | 9.179684 | 1.995234 | 3.66834 | 4.098672 | 2.563631 | 0.7777385 | 6.128014 | 54.95508 | -28.01186 | 78.57037
9 | d | 17.2 | 18.17 | 11.8 | 6.37 | 8946 | 5.1 | 5.05 | 5.075 | 28.667 | 19.781 | 73.264 | 29.176 | 19.621 | 74.987 | 13.05 | 25.377 | 15.066 | 9.018474 | 2.010068 | 3.590195 | 9.179684 | 1.995234 | 3.66834 | 4.083866 | 2.522858 | 0.7809581 | 6.776987 | 55.11781 | -25.97591 | 78.48166
10 | a | 16.7 | 17.92 | 11.71 | 6.21 | 8946 | 5.1 | 5.05 | 5.075 | 28.667 | 19.781 | 73.264 | 29.176 | 19.621 | 74.987 | 13.858 | 24.198 | 18.729 | 9.018474 | 2.010068 | 3.590195 | 9.179684 | 1.995234 | 3.66834 | 4.338467 | 2.415728 | 0.967494 | 6.804572 | 52.31971 | -20.62652 | 73.3419
10 | b | 17.2 | 17.71 | 11.83 | 5.88 | 8946 | 5.1 | 5.05 | 5.075 | 28.667 | 19.781 | 73.264 | 29.176 | 19.621 | 74.987 | 14.079 | 24.477 | 19.073 | 9.018474 | 2.010068 | 3.590195 | 9.179684 | 1.995234 | 3.66834 | 4.408122 | 2.44112 | 0.9849449 | 6.255681 | 51.5542 | -21.89443 | 72.86106
10 | c | 16.9 | 17.25 | 11.78 | 5.47 | 8946 | 5.1 | 5.05 | 5.075 | 28.667 | 19.781 | 73.264 | 29.176 | 19.621 | 74.987 | 14.579 | 23.881 | 21.653 | 9.018474 | 2.010068 | 3.590195 | 9.179684 | 1.995234 | 3.66834 | 4.565739 | 2.386847 | 1.115459 | 5.92279 | 49.82197 | -19.18435 | 69.26489
10 | d | 17.1 | 17.42 | 11.84 | 5.58 | 8946 | 5.1 | 5.05 | 5.075 | 28.667 | 19.781 | 73.264 | 29.176 | 19.621 | 74.987 | 13.749 | 24.87 | 17.965 | 9.018474 | 2.010068 | 3.590195 | 9.179684 | 1.995234 | 3.66834 | 4.304115 | 2.476844 | 0.9286956 | 5.97123 | 52.69725 | -23.67827 | 74.41094
| Average Retention [%] |  |  | 95% Confidence Interval [%]
Bilayers [-] | Na | Cl | SO4 | Na | Cl | SO4
7 | 60.11281 | -26.87064 | 85.20662 | 1.099844 | 1.756974 | 1.319891
8 | 56.18757 | -24.50774 | 79.39421 | 0.9946154 | 2.798252 | 0.5728644
9 | 55.77988 | -26.74386 | 79.36339 | 1.766638 | 1.952794 | 2.411924
10 | 51.59828 | -21.34589 | 72.46969 | 2.030585 | 3.037344 | 3.552516
[10 empty] | Feed IC Peak Area [-] |  |  | Retentate IC Peak Area [-] |  |  | Permeate IC Peak Area [-] |  |  | Feed Concentration [mol/m^3] |  |  | Retentate Concentration [mol/m^3] |  |  | Permeate Concentration [mol/m^3] |  |  |  | Retention [%]
Bilayers [-] | Sample [-] | Length [cm] | m_Total [g] | m_Beaker [g] | m_Permeate [g] | Time [s] | Pressure Feed [bar] | Pressure Retentate [bar] | Transmembrane Pressure [bar] | Na | Cl | SO4 | Na | Cl | SO4 | Na | Cl | SO4 | Na | Cl | SO4 | Na | Cl | SO4 | Na | Cl | SO4 | Flux [L/m^2/h] | Na | Cl | SO4
7 | a | 17 | 22.23 | 12.48 | 9.75 | 9781 | 5.1 | 4.97 | 5.035 | 24.24 | 31.58 | 46.106 | 24.702 | 31.52 | 47.28 | 11.782 | 33.668 | 4.435 | 7.617199 | 3.079758 | 2.320294 | 7.763361 | 3.074421 | 2.376674 | 3.684534 | 3.264959 | 0.2321863 | 9.599023 | 52.08843 | -6.105431 | 90.11336
7 | b | 17.2 | 21.31 | 11.75 | 9.56 | 9781 | 5.1 | 4.97 | 5.035 | 24.24 | 31.58 | 46.106 | 24.702 | 31.52 | 47.28 | 11.577 | 33.015 | 4.391 | 7.617199 | 3.079758 | 2.320294 | 7.763361 | 3.074421 | 2.376674 | 3.619999 | 3.207151 | 0.2298922 | 9.302523 | 52.9276 | -4.226769 | 90.21104
7 | c | 17.3 | 21.79 | 11.81 | 9.98 | 9781 | 5.1 | 4.97 | 5.035 | 24.24 | 31.58 | 46.106 | 24.702 | 31.52 | 47.28 | 11.966 | 33.312 | 5.132 | 7.617199 | 3.079758 | 2.320294 | 7.763361 | 3.074421 | 2.376674 | 3.742464 | 3.233456 | 0.2685024 | 9.655078 | 51.33514 | -5.08163 | 88.56699
7 | d | 17.6 | 21.57 | 11.78 | 9.79 | 9781 | 5.1 | 4.97 | 5.035 | 24.24 | 31.58 | 46.106 | 24.702 | 31.52 | 47.28 | 11.885 | 33.598 | 4.749 | 7.617199 | 3.079758 | 2.320294 | 7.763361 | 3.074421 | 2.376674 | 3.716961 | 3.258767 | 0.2485526 | 9.309821 | 51.66676 | -5.904197 | 89.41647
8 | a | 17.3 | 19.64 | 11.72 | 7.92 | 9781 | 5.1 | 4.97 | 5.035 | 24.24 | 31.58 | 46.106 | 24.702 | 31.52 | 47.28 | 12.498 | 33.446 | 6.672 | 7.617199 | 3.079758 | 2.320294 | 7.763361 | 3.074421 | 2.376674 | 3.90999 | 3.245317 | 0.348574 | 7.662146 | 49.15672 | -5.467106 | 85.15749
8 | b | 17.2 | 20.15 | 11.79 | 8.36 | 9781 | 5.1 | 4.97 | 5.035 | 24.24 | 31.58 | 46.106 | 24.702 | 31.52 | 47.28 | 12.355 | 32.912 | 6.619 | 7.617199 | 3.079758 | 2.320294 | 7.763361 | 3.074421 | 2.376674 | 3.864955 | 3.198024 | 0.3458221 | 8.134843 | 49.74234 | -3.930144 | 85.27467
8 | c | 17.1
8 | d | 16.7 | 19.15 | 11.72 | 7.43 | 9781 | 5.1 | 4.97 | 5.035 | 24.24 | 31.58 | 46.106 | 24.702 | 31.52 | 47.28 | 12.642 | 33.751 | 6.846 | 7.617199 | 3.079758 | 2.320294 | 7.763361 | 3.074421 | 2.376674 | 3.955344 | 3.2723 | 0.3576065 | 7.446354 | 48.56697 | -6.343989 | 84.77288
9 | a | 17.5 | 18.82 | 11.72 | 7.1 | 9781 | 5.1 | 4.97 | 5.035 | 24.24 | 31.58 | 46.106 | 24.702 | 31.52 | 47.28 | 12.619 | 33.647 | 6.871 | 7.617199 | 3.079758 | 2.320294 | 7.763361 | 3.074421 | 2.376674 | 3.9481 | 3.263101 | 0.358904 | 6.790342 | 48.66117 | -6.045064 | 84.71763
9 | b | 16.9 | 18.7 | 11.8 | 6.9 | 9781 | 5.1 | 4.97 | 5.035 | 24.24 | 31.58 | 46.106 | 24.702 | 31.52 | 47.28 | 12.473 | 34.288 | 5.856 | 7.617199 | 3.079758 | 2.320294 | 7.763361 | 3.074421 | 2.376674 | 3.902117 | 3.319755 | 0.3061752 | 6.833351 | 49.25911 | -7.88619 | 86.96286
9 | c | 17.2 | 18.14 | 11.75 | 6.39 | 9781 | 5.1 | 4.97 | 5.035 | 24.24 | 31.58 | 46.106 | 24.702 | 31.52 | 47.28 | 12.861 | 34.281 | 6.954 | 7.617199 | 3.079758 | 2.320294 | 7.763361 | 3.074421 | 2.376674 | 4.024327 | 3.319136 | 0.3632114 | 6.2179 | 47.66996 | -7.8661 | 84.53422
9 | d | 17.2 | 18.64 | 11.75 | 6.89 | 9781 | 5.1 | 4.97 | 5.035 | 24.24 | 31.58 | 46.106 | 24.702 | 31.52 | 47.28 | 12.752 | 33.874 | 6.916 | 7.617199 | 3.079758 | 2.320294 | 7.763361 | 3.074421 | 2.376674 | 3.989992 | 3.283175 | 0.3612395 | 6.704434 | 48.11643 | -6.697419 | 84.61819
10 | a | 16.7 | 18.63 | 11.78 | 6.85 | 9781 | 5.1 | 4.97 | 5.035 | 24.24 | 31.58 | 46.106 | 24.702 | 31.52 | 47.28 | 13.411 | 32.862 | 9.003 | 7.617199 | 3.079758 | 2.320294 | 7.763361 | 3.074421 | 2.376674 | 4.197604 | 3.193592 | 0.4693341 | 6.865077 | 45.41676 | -3.786122 | 80.01544
10 | b | 17.2 | 18.1 | 11.77 | 6.33 | 9781 | 5.1 | 4.97 | 5.035 | 24.24 | 31.58 | 46.106 | 24.702 | 31.52 | 47.28 | 13.387 | 33.338 | 9.102 | 7.617199 | 3.079758 | 2.320294 | 7.763361 | 3.074421 | 2.376674 | 4.190042 | 3.235758 | 0.4744512 | 6.159516 | 45.51509 | -5.156435 | 79.79755
10 | c | 16.9 | 17.42 | 11.8 | 5.62 | 9781 | 5.1 | 4.97 | 5.035 | 24.24 | 31.58 | 46.106 | 24.702 | 31.52 | 47.28 | 13.727 | 33.536 | 10.173 | 7.617199 | 3.079758 | 2.320294 | 7.763361 | 3.074421 | 2.376674 | 4.297182 | 3.253281 | 0.529748 | 5.565715 | 44.12191 | -5.725931 | 77.44298
10 | d | 17.1 | 16.99 | 11.75 | 5.24 | 9781 | 5.1 | 4.97 | 5.035 | 24.24 | 31.58 | 46.106 | 24.702 | 31.52 | 47.28 | 13.139 | 33.882 | 8.226 | 7.617199 | 3.079758 | 2.320294 | 7.763361 | 3.074421 | 2.376674 | 4.111904 | 3.283882 | 0.4291395 | 5.128691 | 46.53115 | -6.720403 | 81.72696
| Average Retention [%] |  |  | 95% Confidence Interval [%]
Bilayers [-] | Na | Cl | SO4 | Na | Cl | SO4
7 | 52.00449 | -5.329507 | 89.57696 | 1.095237 | 1.365674 | 1.210296
8 | 49.15534 | -5.247079 | 85.06835 | 1.459895 | 3.035297 | 0.652094
9 | 48.42667 | -7.123693 | 85.20822 | 1.093514 | 1.446094 | 1.865164
10 | 45.39623 | -5.347223 | 79.74573 | 1.571606 | 1.949379 | 2.802141
[10 empty] | Feed IC Peak Area [-] |  |  | Retentate IC Peak Area [-] |  |  | Permeate IC Peak Area [-] |  |  | Feed Concentration [mol/m^3] |  |  | Retentate Concentration [mol/m^3] |  |  | Permeate Concentration [mol/m^3] |  |  |  | Retention [%]
Bilayers [-] | Sample [-] | Length [cm] | m_Total [g] | m_Beaker [g] | m_Permeate [g] | Time [s] | Pressure Feed [bar] | Pressure Retentate [bar] | Transmembrane Pressure [bar] | Na | Cl | SO4 | Na | Cl | SO4 | Na | Cl | SO4 | Na | Cl | SO4 | Na | Cl | SO4 | Na | Cl | SO4 | Flux [L/m^2/h] | Na | Cl | SO4
7 | a | 17 | 18.93 | 11.77 | 7.16 | 7110 | 5.14 | 5.04 | 5.09 | 20.445 | 43.165 | 22.429 | 20.668 | 43.312 | 22.976 | 12.359 | 37.85 | 2.682 | 6.41733 | 4.095496 | 1.154588 | 6.487797 | 4.108215 | 1.182135 | 3.866215 | 3.632927 | 0.14064 | 9.697261 | 40.08251 | 11.4321 | 87.96263
7 | b | 17.2 | 18.65 | 11.7 | 6.95 | 7110 | 5.14 | 5.04 | 5.09 | 20.445 | 43.165 | 22.429 | 20.668 | 43.312 | 22.976 | 12.163 | 37.23 | 2.609 | 6.41733 | 4.095496 | 1.154588 | 6.487797 | 4.108215 | 1.182135 | 3.804493 | 3.57861 | 0.1368213 | 9.303393 | 41.03905 | 12.75632 | 88.28948
7 | c | 17.3 | 19.02 | 11.72 | 7.3 | 7110 | 5.14 | 5.04 | 5.09 | 20.445 | 43.165 | 22.429 | 20.668 | 43.312 | 22.976 | 12.535 | 37.798 | 3.141 | 6.41733 | 4.095496 | 1.154588 | 6.487797 | 4.108215 | 1.182135 | 3.921643 | 3.628375 | 0.1646391 | 9.715424 | 39.22348 | 11.54309 | 85.90855
7 | d | 17.6 | 19.39 | 12.26 | 7.13 | 7110 | 5.14 | 5.04 | 5.09 | 20.445 | 43.165 | 22.429 | 20.668 | 43.312 | 22.976 | 12.336 | 37.693 | 2.669 | 6.41733 | 4.095496 | 1.154588 | 6.487797 | 4.108215 | 1.182135 | 3.858971 | 3.61918 | 0.13996 | 9.327427 | 40.19476 | 11.76724 | 88.02083
8 | a | 17.3 | 17.42 | 11.71 | 5.71 | 7110 | 5.14 | 5.04 | 5.09 | 20.445 | 43.165 | 22.429 | 20.668 | 43.312 | 22.976 | 12.672 | 37.888 | 3.576 | 6.41733 | 4.095496 | 1.154588 | 6.487797 | 4.108215 | 1.182135 | 3.964793 | 3.636254 | 0.1873644 | 7.599325 | 38.55476 | 11.351 | 83.96349
8 | b | 17.2 | 17.88 | 11.75 | 6.13 | 7110 | 5.14 | 5.04 | 5.09 | 20.445 | 43.165 | 22.429 | 20.668 | 43.312 | 22.976 | 12.69 | 37.487 | 3.685 | 6.41733 | 4.095496 | 1.154588 | 6.487797 | 4.108215 | 1.182135 | 3.970463 | 3.601135 | 0.1930559 | 8.205726 | 38.46689 | 12.20717 | 83.47635
8 | c | 17.1
8 | d | 16.7 | 17.16 | 11.81 | 5.35 | 7110 | 5.14 | 5.04 | 5.09 | 20.445 | 43.165 | 22.429 | 20.668 | 43.312 | 22.976 | 12.847 | 38.492 | 3.617 | 6.41733 | 4.095496 | 1.154588 | 6.487797 | 4.108215 | 1.182135 | 4.019916 | 3.68909 | 0.1895054 | 7.376024 | 37.70048 | 10.0629 | 83.78024
9 | a | 17.5 | 17.06 | 11.77 | 5.29 | 7110 | 5.14 | 5.04 | 5.09 | 20.445 | 43.165 | 22.429 | 20.668 | 43.312 | 22.976 | 12.906 | 38.355 | 3.979 | 6.41733 | 4.095496 | 1.154588 | 6.487797 | 4.108215 | 1.182135 | 4.038502 | 3.677112 | 0.2084015 | 6.959894 | 37.41244 | 10.35491 | 82.16292
9 | b | 16.9 | 16.91 | 11.8 | 5.11 | 7110 | 5.14 | 5.04 | 5.09 | 20.445 | 43.165 | 22.429 | 20.668 | 43.312 | 22.976 | 12.988 | 39.139 | 3.514 | 6.41733 | 4.095496 | 1.154588 | 6.487797 | 4.108215 | 1.182135 | 4.064334 | 3.745606 | 0.1841265 | 6.961762 | 37.01211 | 8.68507 | 84.24062
9 | c | 17.2 | 16.55 | 11.79 | 4.76 | 7110 | 5.14 | 5.04 | 5.09 | 20.445 | 43.165 | 22.429 | 20.668 | 43.312 | 22.976 | 13.414 | 39.656 | 4.092 | 6.41733 | 4.095496 | 1.154588 | 6.487797 | 4.108215 | 1.182135 | 4.198549 | 3.790708 | 0.2142975 | 6.37182 | 34.93207 | 7.585523 | 81.65829
9 | d | 17.2 | 16.78 | 11.72 | 5.06 | 7110 | 5.14 | 5.04 | 5.09 | 20.445 | 43.165 | 22.429 | 20.668 | 43.312 | 22.976 | 13.199 | 38.985 | 4.167 | 6.41733 | 4.095496 | 1.154588 | 6.487797 | 4.108215 | 1.182135 | 4.130808 | 3.732162 | 0.21821 | 6.773405 | 35.98192 | 9.012841 | 81.32342
10 | a | 16.7 | 16.75 | 11.72 | 5.03 | 7110 | 5.14 | 5.04 | 5.09 | 20.445 | 43.165 | 22.429 | 20.668 | 43.312 | 22.976 | 13.267 | 38.109 | 4.768 | 6.41733 | 4.095496 | 1.154588 | 6.487797 | 4.108215 | 1.182135 | 4.152232 | 3.655595 | 0.2495426 | 6.934841 | 35.64988 | 10.87948 | 78.64166
10 | b | 17.2 | 16.36 | 11.72 | 4.64 | 7110 | 5.14 | 5.04 | 5.09 | 20.445 | 43.165 | 22.429 | 20.668 | 43.312 | 22.976 | 13.365 | 38.771 | 4.835 | 6.41733 | 4.095496 | 1.154588 | 6.487797 | 4.108215 | 1.182135 | 4.18311 | 3.713471 | 0.2530334 | 6.211186 | 35.17135 | 9.468504 | 78.34288
10 | c | 16.9 | 16.17 | 11.8 | 4.37 | 7110 | 5.14 | 5.04 | 5.09 | 20.445 | 43.165 | 22.429 | 20.668 | 43.312 | 22.976 | 13.791 | 38.602 | 5.88 | 6.41733 | 4.095496 | 1.154588 | 6.487797 | 4.108215 | 1.182135 | 4.317351 | 3.698704 | 0.3074231 | 5.953601 | 33.09092 | 9.828507 | 73.68767
10 | d | 17.1 | 16.15 | 11.7 | 4.45 | 7110 | 5.14 | 5.04 | 5.09 | 20.445 | 43.165 | 22.429 | 20.668 | 43.312 | 22.976 | 13.607 | 38.532 | 5.675 | 6.41733 | 4.095496 | 1.154588 | 6.487797 | 4.108215 | 1.182135 | 4.259366 | 3.692586 | 0.2967618 | 5.991684 | 33.98956 | 9.97766 | 74.60018
| Average Retention [%] |  |  | 95% Confidence Interval [%]
Bilayers [-] | Na | Cl | SO4 | Na | Cl | SO4
7 | 40.13495 | 11.87469 | 87.54537 | 1.181686 | 0.9611896 | 1.75108
8 | 38.24071 | 11.20703 | 83.74003 | 1.16733 | 2.681283 | 0.6112098
9 | 36.33464 | 8.909587 | 82.34631 | 1.770062 | 1.815014 | 2.08317
10 | 34.47543 | 10.03854 | 76.3181 | 1.841193 | 0.9547113 | 4.043198
Na2SO4+MgSO4
[10 empty] | Feed IC Peak Area [-] |  |  | Retentate IC Peak Area [-] |  |  | Permeate IC Peak Area [-] |  |  | Feed Concentration [mol/m^3] |  |  | Retentate Concentration [mol/m^3] |  |  | Permeate Concentration [mol/m^3] |  |  |  | Retention [%]
Bilayers [-] | Sample [-] | Length [cm] | m_Total [g] | m_Beaker [g] | m_Permeate [g] | Time [s] | Pressure Feed [bar] | Pressure Retentate [bar] | Transmembrane Pressure [bar] | Na | Mg | SO4 | Na | Mg | SO4 | Na | Mg | SO4 | Na | Mg | SO4 | Na | Mg | SO4 | Na | Mg | SO4 | Flux [L/m^2/h] | Na | Mg | SO4
7 | a | 17 | 22.33 | 11.85 | 10.48 | 11400 | 5.08 | 4.95 | 5.015 | 27.992 | 7.476 | 112.908 | 28.644 | 7.701 | 115.887 | 6.353 | 1.013 | 18.247 | 8.804717 | 1.151225 | 5.315056 | 9.011189 | 1.187192 | 5.438489 | 1.978541 | 0.1447265 | 0.9430231 | 8.852422 | 77.78905 | 87.62184 | 82.46117
7 | b | 17.2
7 | c | 17.3 | 22.48 | 11.76 | 10.72 | 11400 | 5.08 | 4.95 | 5.015 | 27.992 | 7.476 | 112.908 | 28.644 | 7.701 | 115.887 | 6.744 | 0.929 | 19.576 | 8.804717 | 1.151225 | 5.315056 | 9.011189 | 1.187192 | 5.438489 | 2.101153 | 0.1322953 | 1.010441 | 8.898123 | 76.41262 | 88.68505 | 81.2073
7 | d | 17.6 | 22.33 | 11.75 | 10.58 | 11400 | 5.08 | 4.95 | 5.015 | 27.992 | 7.476 | 112.908 | 28.644 | 7.701 | 115.887 | 6.655 | 0.828 | 19.266 | 8.804717 | 1.151225 | 5.315056 | 9.011189 | 1.187192 | 5.438489 | 2.07324 | 0.1174045 | 0.9947306 | 8.632225 | 76.72597 | 89.95863 | 81.49949
8 | a | 17.3 | 20.27 | 11.65 | 8.62 | 11400 | 5.08 | 4.95 | 5.015 | 27.992 | 7.476 | 112.908 | 28.644 | 7.701 | 115.887 | 8.092 | 0.966 | 24.408 | 8.804717 | 1.151225 | 5.315056 | 9.011189 | 1.187192 | 5.438489 | 2.524214 | 0.137766 | 1.254111 | 7.155021 | 71.66337 | 88.21716 | 76.67539
8 | b | 17.2 | 20.83 | 11.7 | 9.13 | 11400 | 5.08 | 4.95 | 5.015 | 27.992 | 7.476 | 112.908 | 28.644 | 7.701 | 115.887 | 8.05 | 0.988 | 24.382 | 8.804717 | 1.151225 | 5.315056 | 9.011189 | 1.187192 | 5.438489 | 2.511025 | 0.1410225 | 1.252806 | 7.622406 | 71.81142 | 87.93863 | 76.69966
8 | c | 17.1
8 | d | 16.7 | 19.72 | 11.86 | 7.86 | 11400 | 5.08 | 4.95 | 5.015 | 27.992 | 7.476 | 112.908 | 28.644 | 7.701 | 115.887 | 8.478 | 1.03 | 25.813 | 8.804717 | 1.151225 | 5.315056 | 9.011189 | 1.187192 | 5.438489 | 2.645448 | 0.1472471 | 1.324537 | 6.758585 | 70.3024 | 87.40625 | 75.36558
9 | a | 17.5 | 19.29 | 11.77 | 7.52 | 11400 | 5.08 | 4.95 | 5.015 | 27.992 | 7.476 | 112.908 | 28.644 | 7.701 | 115.887 | 8.377 | 1.071 | 25.714 | 8.804717 | 1.151225 | 5.315056 | 9.011189 | 1.187192 | 5.438489 | 2.613723 | 0.1533327 | 1.319581 | 6.17063 | 70.65855 | 86.88577 | 75.45775
9 | b | 16.9 | 19.32 | 11.8 | 7.52 | 11400 | 5.08 | 4.95 | 5.015 | 27.992 | 7.476 | 112.908 | 28.644 | 7.701 | 115.887 | 7.59 | 0.981 | 22.931 | 8.804717 | 1.151225 | 5.315056 | 9.011189 | 1.187192 | 5.438489 | 2.366605 | 0.1399861 | 1.17987 | 6.389706 | 73.43268 | 88.02728 | 78.05617
9 | c | 17.2 | 18.65 | 11.71 | 6.94 | 11400 | 5.08 | 4.95 | 5.015 | 27.992 | 7.476 | 112.908 | 28.644 | 7.701 | 115.887 | 8.673 | 1.057 | 26.739 | 8.804717 | 1.151225 | 5.315056 | 9.011189 | 1.187192 | 5.438489 | 2.706708 | 0.1512537 | 1.370848 | 5.79403 | 69.6147 | 87.06358 | 74.50426739
9 | d | 17.2 | 18.95 | 11.77 | 7.18 | 11400 | 5.08 | 4.95 | 5.015 | 27.992 | 7.476 | 112.908 | 28.644 | 7.701 | 115.887 | 8.602 | 1.049 | 26.464 | 8.804717 | 1.151225 | 5.315056 | 9.011189 | 1.187192 | 5.438489 | 2.684402 | 0.1500662 | 1.357103 | 5.9944 | 69.86511 | 87.16515 | 74.75989
10 | a | 16.7 | 18.76 | 11.84 | 6.92 | 11400 | 5.08 | 4.95 | 5.015 | 27.992 | 7.476 | 112.908 | 28.644 | 7.701 | 115.887 | 10.046 | 1.301 | 31.999 | 8.804717 | 1.151225 | 5.315056 | 9.011189 | 1.187192 | 5.438489 | 3.138288 | 0.1876251 | 1.632325 | 5.950307 | 64.76981 | 83.95281 | 69.64118
10 | b | 17.2 | 18.35 | 11.73 | 6.62 | 11400 | 5.08 | 4.95 | 5.015 | 27.992 | 7.476 | 112.908 | 28.644 | 7.701 | 115.887 | 10.945 | 1.572 | 36.035 | 8.804717 | 1.151225 | 5.315056 | 9.011189 | 1.187192 | 5.438489 | 3.421093 | 0.228322 | 1.83113 | 5.52687 | 61.59508 | 80.47209 | 65.94369
10 | c | 16.9 | 18.15 | 11.76 | 6.39 | 11400 | 5.08 | 4.95 | 5.015 | 27.992 | 7.476 | 112.908 | 28.644 | 7.701 | 115.887 | 10.896 | 1.39 | 35.19 | 8.804717 | 1.151225 | 5.315056 | 9.011189 | 1.187192 | 5.438489 | 3.405674 | 0.2009584 | 1.789638 | 5.429551 | 61.76816 | 82.81244 | 66.71538
10 | d | 17.1 | 18.24 | 11.84 | 6.4 | 11400 | 5.08 | 4.95 | 5.015 | 27.992 | 7.476 | 112.908 | 28.644 | 7.701 | 115.887 | 10.128 | 1.304 | 32.373 | 8.804717 | 1.151225 | 5.315056 | 9.011189 | 1.187192 | 5.438489 | 3.164077 | 0.188074 | 1.650814 | 5.374445 | 64.48031 | 83.91442 | 69.29731
| Average Retention [%] |  |  | 95% Confidence Interval [%]
Bilayers [-] | Na | Mg | SO4 | Na | Mg | SO4
7 | 76.97588 | 88.75517 | 81.72265 | 1.79216 | 2.906378 | 1.629718
8 | 71.25906 | 87.85401 | 76.24687 | 2.066299 | 1.023516 | 1.896199
9 | 70.89276 | 87.28544 | 75.69452 | 2.785858 | 0.8081126 | 2.586034
10 | 63.15334 | 82.78794 | 67.89939 | 2.712987 | 2.596775 | 2.936176
[10 empty] | Feed IC Peak Area [-] |  |  | Retentate IC Peak Area [-] |  |  | Permeate IC Peak Area [-] |  |  | Feed Concentration [mol/m^3] |  |  | Retentate Concentration [mol/m^3] |  |  | Permeate Concentration [mol/m^3] |  |  |  | Retention [%]
Bilayers [-] | Sample [-] | Length [cm] | m_Total [g] | m_Beaker [g] | m_Permeate [g] | Time [s] | Pressure Feed [bar] | Pressure Retentate [bar] | Transmembrane Pressure [bar] | Na | Mg | SO4 | Na | Mg | SO4 | Na | Mg | SO4 | Na | Mg | SO4 | Na | Mg | SO4 | Na | Mg | SO4 | Flux [L/m^2/h] | Na | Mg | SO4
7 | a | 17 | 25.31 | 11.85 | 13.46 | 14400 | 5.04 | 4.91 | 4.975 | 21.077 | 14.578 | 114.972 | 21.684 | 15.149 | 118.909 | 6.829 | 1.484 | 21.576 | 6.617053 | 2.301785 | 5.400669 | 6.808914 | 2.395392 | 5.562822 | 2.127814 | 0.2150755 | 1.111574 | 9.000948 | 68.30301 | 90.84235 | 79.72227
7 | b | 17.2
7 | c | 17.3 | 25.49 | 11.76 | 13.73 | 14400 | 5.04 | 4.91 | 4.975 | 21.077 | 14.578 | 114.972 | 21.684 | 15.149 | 118.909 | 7.182 | 1.526 | 22.879 | 6.617053 | 2.301785 | 5.400669 | 6.808914 | 2.395392 | 5.562822 | 2.238559 | 0.2213941 | 1.177252 | 9.022285 | 66.65329 | 90.57331 | 78.52414
7 | d | 17.6
8 | a | 17.3 | 22.8 | 11.65 | 11.15 | 14400 | 5.04 | 4.91 | 4.975 | 21.077 | 14.578 | 114.972 | 21.684 | 15.149 | 118.909 | 8.388 | 1.635 | 27.83 | 6.617053 | 2.301785 | 5.400669 | 6.808914 | 2.395392 | 5.562822 | 2.617178 | 0.2378225 | 1.425303 | 7.32691 | 61.01319 | 89.87381 | 73.9991
8 | b | 17.2 | 23.43 | 11.7 | 11.73 | 14400 | 5.04 | 4.91 | 4.975 | 21.077 | 14.578 | 114.972 | 21.684 | 15.149 | 118.909 | 8.322 | 1.749 | 27.869 | 6.617053 | 2.301785 | 5.400669 | 6.808914 | 2.395392 | 5.562822 | 2.596448 | 0.2550484 | 1.427247 | 7.752855 | 61.322 | 89.14035 | 73.96363
8 | c | 17.1
8 | d | 16.7 | 22.06 | 11.86 | 10.2 | 14400 | 5.04 | 4.91 | 4.975 | 21.077 | 14.578 | 114.972 | 21.684 | 15.149 | 118.909 | 8.814 | 1.867 | 29.399 | 6.617053 | 2.301785 | 5.400669 | 6.808914 | 2.395392 | 5.562822 | 2.751009 | 0.2729232 | 1.503414 | 6.943458 | 59.01958 | 88.37927 | 72.57417
9 | a | 17.5 | 21.53 | 11.77 | 9.76 | 14400 | 5.04 | 4.91 | 4.975 | 21.077 | 14.578 | 114.972 | 21.684 | 15.149 | 118.909 | 8.685 | 1.924 | 29.59 | 6.617053 | 2.301785 | 5.400669 | 6.808914 | 2.395392 | 5.562822 | 2.710478 | 0.281573 | 1.512906 | 6.340213 | 59.62335 | 88.01097 | 72.40101
9 | b | 16.9 | 21.31 | 11.8 | 9.51 | 14400 | 5.04 | 4.91 | 4.975 | 21.077 | 14.578 | 114.972 | 21.684 | 15.149 | 118.909 | 8.068 | 1.796 | 27.161 | 6.617053 | 2.301785 | 5.400669 | 6.808914 | 2.395392 | 5.562822 | 2.516677 | 0.2621628 | 1.391925 | 6.397141 | 62.5103 | 88.83743 | 74.608
9 | c | 17.2 | 20.69 | 11.71 | 8.98 | 14400 | 5.04 | 4.91 | 4.975 | 21.077 | 14.578 | 114.972 | 21.684 | 15.149 | 118.909 | 9.057 | 1.974 | 30.992 | 6.617053 | 2.301785 | 5.400669 | 6.808914 | 2.395392 | 5.562822 | 2.827369 | 0.2891684 | 1.582475 | 5.935263 | 57.88208 | 87.68757 | 71.13192
9 | d | 17.2 | 21.2 | 11.77 | 9.43 | 14400 | 5.04 | 4.91 | 4.975 | 21.077 | 14.578 | 114.972 | 21.684 | 15.149 | 118.909 | 9.044 | 1.936 | 30.829 | 6.617053 | 2.301785 | 5.400669 | 6.808914 | 2.395392 | 5.562822 | 2.823284 | 0.2833952 | 1.574396 | 6.232687 | 57.94294 | 87.93338 | 71.27929
10 | a | 16.7 | 20.79 | 11.84 | 8.95 | 14400 | 5.04 | 4.91 | 4.975 | 21.077 | 14.578 | 114.972 | 21.684 | 15.149 | 118.909 | 9.911 | 2.517 | 35.757 | 6.617053 | 2.301785 | 5.400669 | 6.808914 | 2.395392 | 5.562822 | 3.095835 | 0.372087 | 1.817487 | 6.092544 | 53.88288 | 84.15699 | 66.84473
10 | b | 17.2 | 20.82 | 11.73 | 9.09 | 14400 | 5.04 | 4.91 | 4.975 | 21.077 | 14.578 | 114.972 | 21.684 | 15.149 | 118.909 | 11.005 | 3.474 | 42.653 | 6.617053 | 2.301785 | 5.400669 | 6.808914 | 2.395392 | 5.562822 | 3.439973 | 0.5198034 | 2.153689 | 6.007967 | 48.75642 | 77.86741 | 60.71163
10 | c | 16.9 | 20.04 | 11.76 | 8.28 | 14400 | 5.04 | 4.91 | 4.975 | 21.077 | 14.578 | 114.972 | 21.684 | 15.149 | 118.909 | 10.672 | 2.66 | 38.586 | 6.617053 | 2.301785 | 5.400669 | 6.808914 | 2.395392 | 5.562822 | 3.335196 | 0.3940424 | 1.95597 | 5.56975 | 50.31723 | 83.22216 | 64.31849
10 | d | 17.1 | 20.11 | 11.84 | 8.27 | 14400 | 5.04 | 4.91 | 4.975 | 21.077 | 14.578 | 114.972 | 21.684 | 15.149 | 118.909 | 10.175 | 2.524 | 36.242 | 6.617053 | 2.301785 | 5.400669 | 6.808914 | 2.395392 | 5.562822 | 3.178859 | 0.3731607 | 1.841284 | 5.497959 | 52.64611 | 84.11128 | 66.41063
| Average Retention [%] |  |  | 95% Confidence Interval [%]
Bilayers [-] | Na | Mg | SO4 | Na | Mg | SO4
7 | 67.47815 | 90.70783 | 79.1232 | 10.48083 | 1.709234 | 7.611843
8 | 60.45159 | 89.13115 | 73.5123 | 3.104516 | 1.856434 | 2.018701
9 | 59.48967 | 88.11734 | 72.35505 | 3.451988 | 0.7947597 | 2.55443
10 | 51.40066 | 82.33946 | 64.57137 | 3.660778 | 4.793179 | 4.454727
[10 empty] | Feed IC Peak Area [-] |  |  | Retentate IC Peak Area [-] |  |  | Permeate IC Peak Area [-] |  |  | Feed Concentration [mol/m^3] |  |  | Retentate Concentration [mol/m^3] |  |  | Permeate Concentration [mol/m^3] |  |  |  | Retention [%]
Bilayers [-] | Sample [-] | Length [cm] | m_Total [g] | m_Beaker [g] | m_Permeate [g] | Time [s] | Pressure Feed [bar] | Pressure Retentate [bar] | Transmembrane Pressure [bar] | Na | Mg | SO4 | Na | Mg | SO4 | Na | Mg | SO4 | Na | Mg | SO4 | Na | Mg | SO4 | Na | Mg | SO4 | Flux [L/m^2/h] | Na | Mg | SO4
7 | a | 17 | 23.02 | 11.85 | 11.17 | 12300 | 5.05 | 4.91 | 4.98 | 13.829 | 20.792 | 113.967 | 14.099 | 21.834 | 116.892 | 4.769 | 1.627 | 16.658 | 4.329327 | 3.326945 | 5.359034 | 4.414426 | 3.500088 | 5.479936 | 1.482379 | 0.2366153 | 0.8621901 | 8.744877 | 66.09285 | 93.06828 | 84.09092
7 | b | 17.2 | 22.74 | 11.75 | 10.99 | 12300 | 5.05 | 4.91 | 4.98 | 13.829 | 20.792 | 113.967 | 14.099 | 21.834 | 116.892 | 4.79 | 1.83 | 16.734 | 4.329327 | 3.326945 | 5.359034 | 4.414426 | 3.500088 | 5.479936 | 1.48895 | 0.2673137 | 0.8660619 | 8.503911 | 65.94254 | 92.16896 | 84.01948
7 | c | 17.3 | 23.19 | 11.76 | 11.43 | 12300 | 5.05 | 4.91 | 4.98 | 13.829 | 20.792 | 113.967 | 14.099 | 21.834 | 116.892 | 4.971 | 1.921 | 17.558 | 4.329327 | 3.326945 | 5.359034 | 4.414426 | 3.500088 | 5.479936 | 1.545597 | 0.2811175 | 0.9080036 | 8.793254 | 64.64683 | 91.76458 | 83.24557
7 | d | 17.6 | 22.95 | 11.75 | 11.2 | 12300 | 5.05 | 4.91 | 4.98 | 13.829 | 20.792 | 113.967 | 14.099 | 21.834 | 116.892 | 4.913 | 1.983 | 17.297 | 4.329327 | 3.326945 | 5.359034 | 4.414426 | 3.500088 | 5.479936 | 1.527443 | 0.2905364 | 0.8947258 | 8.469443 | 65.06206 | 91.48865 | 83.49058
8 | a | 17.3 | 20.74 | 11.65 | 9.09 | 12300 | 5.05 | 4.91 | 4.98 | 13.829 | 20.792 | 113.967 | 14.099 | 21.834 | 116.892 | 5.885 | 2.421 | 21.927 | 4.329327 | 3.326945 | 5.359034 | 4.414426 | 3.500088 | 5.479936 | 1.831851 | 0.3573739 | 1.129282 | 6.99306 | 58.09921 | 89.53062 | 79.16256
8 | b | 17.2 | 21.59 | 11.7 | 9.89 | 12300 | 5.05 | 4.91 | 4.98 | 13.829 | 20.792 | 113.967 | 14.099 | 21.834 | 116.892 | 6.134 | 3.215 | 25.37 | 4.329327 | 3.326945 | 5.359034 | 4.414426 | 3.500088 | 5.479936 | 1.909888 | 0.4796544 | 1.302352 | 7.652746 | 56.31422 | 85.94838 | 75.96908
8 | c | 17.1
8 | d | 16.7 | 20.23 | 11.86 | 8.37 | 12300 | 5.05 | 4.91 | 4.98 | 13.829 | 20.792 | 113.967 | 14.099 | 21.834 | 116.892 | 6.198 | 2.748 | 23.358 | 4.329327 | 3.326945 | 5.359034 | 4.414426 | 3.500088 | 5.479936 | 1.92995 | 0.4075755 | 1.201355 | 6.670501 | 55.85535 | 88.05995 | 77.83268
9 | a | 17.5 | 19.86 | 11.77 | 8.09 | 12300 | 5.05 | 4.91 | 4.98 | 13.829 | 20.792 | 113.967 | 14.099 | 21.834 | 116.892 | 6.093 | 2.857 | 23.846 | 4.329327 | 3.326945 | 5.359034 | 4.414426 | 3.500088 | 5.479936 | 1.897037 | 0.4243606 | 1.225887 | 6.152618 | 56.60817 | 87.56823 | 77.38
9 | b | 16.9 | 19.72 | 11.8 | 7.92 | 12300 | 5.05 | 4.91 | 4.98 | 13.829 | 20.792 | 113.967 | 14.099 | 21.834 | 116.892 | 5.668 | 2.728 | 21.975 | 4.329327 | 3.326945 | 5.359034 | 4.414426 | 3.500088 | 5.479936 | 1.76386 | 0.4044983 | 1.131703 | 6.237175 | 59.65439 | 88.1501 | 79.11789
9 | c | 17.2 | 18.95 | 11.71 | 7.24 | 12300 | 5.05 | 4.91 | 4.98 | 13.829 | 20.792 | 113.967 | 14.099 | 21.834 | 116.892 | 6.33 | 2.994 | 25.099 | 4.329327 | 3.326945 | 5.359034 | 4.414426 | 3.500088 | 5.479936 | 1.971331 | 0.4454915 | 1.288772 | 5.602213 | 54.90882 | 86.94919 | 76.21966
9 | d | 17.2 | 19.61 | 11.77 | 7.84 | 12300 | 5.05 | 4.91 | 4.98 | 13.829 | 20.792 | 113.967 | 14.099 | 21.834 | 116.892 | 6.326 | 2.87 | 24.595 | 4.329327 | 3.326945 | 5.359034 | 4.414426 | 3.500088 | 5.479936 | 1.970076 | 0.4263641 | 1.263496 | 6.066485 | 54.93751 | 87.50953 | 76.68605
10 | a | 16.7 | 19.11 | 11.84 | 7.27 | 12300 | 5.05 | 4.91 | 4.98 | 13.829 | 20.792 | 113.967 | 14.099 | 21.834 | 116.892 | 6.988 | 3.825 | 30.13 | 4.329327 | 3.326945 | 5.359034 | 4.414426 | 3.500088 | 5.479936 | 2.177692 | 0.5743919 | 1.539724 | 5.793852 | 50.18863 | 83.17301 | 71.58911
10 | b | 17.2 | 19.16 | 11.73 | 7.43 | 12300 | 5.05 | 4.91 | 4.98 | 13.829 | 20.792 | 113.967 | 14.099 | 21.834 | 116.892 | 7.617 | 5.156 | 36.861 | 4.329327 | 3.326945 | 5.359034 | 4.414426 | 3.500088 | 5.479936 | 2.37508 | 0.7829839 | 1.871622 | 5.749232 | 45.67367 | 77.06225 | 65.46495
10 | c | 16.9 | 18.54 | 11.76 | 6.78 | 12300 | 5.05 | 4.91 | 4.98 | 13.829 | 20.792 | 113.967 | 14.099 | 21.834 | 116.892 | 7.522 | 4.02 | 32.322 | 4.329327 | 3.326945 | 5.359034 | 4.414426 | 3.500088 | 5.479936 | 2.345261 | 0.6048013 | 1.648293 | 5.3394 | 46.35574 | 82.28216 | 69.58579
10 | d | 17.1 | 18.57 | 11.84 | 6.73 | 12300 | 5.05 | 4.91 | 4.98 | 13.829 | 20.792 | 113.967 | 14.099 | 21.834 | 116.892 | 7.129 | 3.734 | 30.056 | 4.329327 | 3.326945 | 5.359034 | 4.414426 | 3.500088 | 5.479936 | 2.221929 | 0.5602206 | 1.536051 | 5.238035 | 49.17676 | 83.58817 | 71.65689
| Average Retention [%] |  |  | 95% Confidence Interval [%]
Bilayers [-] | Na | Mg | SO4 | Na | Mg | SO4
7 | 65.43607 | 92.12262 | 83.71164 | 1.106506 | 1.097268 | 0.6526647
8 | 56.75626 | 87.84632 | 77.65477 | 2.944807 | 4.47307 | 3.984944
9 | 56.52722 | 87.54426 | 77.3509 | 3.550026 | 0.7811205 | 2.022128
10 | 47.8487 | 81.5264 | 69.57418 | 3.461738 | 4.814342 | 4.619436
[10 empty] | Feed IC Peak Area [-] |  |  | Retentate IC Peak Area [-] |  |  | Permeate IC Peak Area [-] |  |  | Feed Concentration [mol/m^3] |  |  | Retentate Concentration [mol/m^3] |  |  | Permeate Concentration [mol/m^3] |  |  |  | Retention [%]
Bilayers [-] | Sample [-] | Length [cm] | m_Total [g] | m_Beaker [g] | m_Permeate [g] | Time [s] | Pressure Feed [bar] | Pressure Retentate [bar] | Transmembrane Pressure [bar] | Na | Mg | SO4 | Na | Mg | SO4 | Na | Mg | SO4 | Na | Mg | SO4 | Na | Mg | SO4 | Na | Mg | SO4 | Flux [L/m^2/h] | Na | Mg | SO4
7 | a | 17 | 24.05 | 11.85 | 12.2 | 13680 | 5.06 | 4.9 | 4.98 | 6.719 | 27.349 | 110.431 | 6.835 | 28.184 | 113.834 | 4.21 | 2.667 | 18.214 | 2.093312 | 4.421351 | 5.211765 | 2.129696 | 4.561482 | 5.353517 | 1.307528 | 0.3951182 | 0.9413468 | 8.58775 | 38.07597 | 91.20281 | 82.18037
7 | b | 17.2 | 23.73 | 11.75 | 11.98 | 13680 | 5.06 | 4.9 | 4.98 | 6.719 | 27.349 | 110.431 | 6.835 | 28.184 | 113.834 | 4.147 | 2.703 | 17.796 | 2.093312 | 4.421351 | 5.211765 | 2.129696 | 4.561482 | 5.353517 | 1.287832 | 0.4006531 | 0.9201055 | 8.334832 | 39.00878 | 91.07958 | 82.58247
7 | c | 17.3 | 24.21 | 11.76 | 12.45 | 13680 | 5.06 | 4.9 | 4.98 | 6.719 | 27.349 | 110.431 | 6.835 | 28.184 | 113.834 | 4.298 | 2.671 | 18.211 | 2.093312 | 4.421351 | 5.211765 | 2.129696 | 4.561482 | 5.353517 | 1.335044 | 0.3957331 | 0.9411944 | 8.611756 | 36.77283 | 91.18912 | 82.18326
7 | d | 17.6 | 24.12 | 11.75 | 12.37 | 13680 | 5.06 | 4.9 | 4.98 | 6.719 | 27.349 | 110.431 | 6.835 | 28.184 | 113.834 | 4.263 | 2.735 | 18.215 | 2.093312 | 4.421351 | 5.211765 | 2.129696 | 4.561482 | 5.353517 | 1.3241 | 0.4055752 | 0.9413976 | 8.410572 | 37.29114 | 90.96999 | 82.17941
8 | a | 17.3 | 21.54 | 11.65 | 9.89 | 13680 | 5.06 | 4.9 | 4.98 | 6.719 | 27.349 | 110.431 | 6.835 | 28.184 | 113.834 | 4.536 | 3.22 | 20.796 | 2.093312 | 4.421351 | 5.211765 | 2.129696 | 4.561482 | 5.353517 | 1.409481 | 0.4804284 | 1.072178 | 6.840986 | 33.24755 | 89.30341 | 79.70375
8 | b | 17.2 | 23.09 | 11.7 | 11.39 | 13680 | 5.06 | 4.9 | 4.98 | 6.719 | 27.349 | 110.431 | 6.835 | 28.184 | 113.834 | 4.663 | 5.598 | 29.082 | 2.093312 | 4.421351 | 5.211765 | 2.129696 | 4.561482 | 5.353517 | 1.449212 | 0.8527316 | 1.487652 | 7.924352 | 31.3659 | 81.01419 | 71.83886
8 | c | 17.1
8 | d | 16.7 | 21 | 11.86 | 9.14 | 13680 | 5.06 | 4.9 | 4.98 | 6.719 | 27.349 | 110.431 | 6.835 | 28.184 | 113.834 | 4.86 | 3.516 | 22.117 | 2.093312 | 4.421351 | 5.211765 | 2.129696 | 4.561482 | 5.353517 | 1.510856 | 0.5263249 | 1.138863 | 6.54935 | 28.44645 | 88.28154 | 78.44141
9 | a | 17.5 | 20.6 | 11.77 | 8.83 | 13680 | 5.06 | 4.9 | 4.98 | 6.719 | 27.349 | 110.431 | 6.835 | 28.184 | 113.834 | 4.572 | 3.763 | 22.649 | 2.093312 | 4.421351 | 5.211765 | 2.129696 | 4.561482 | 5.353517 | 1.420742 | 0.5647353 | 1.165671 | 6.037973 | 32.7142 | 87.42634 | 77.93394
9 | b | 16.9 | 20.48 | 11.8 | 8.68 | 13680 | 5.06 | 4.9 | 4.98 | 6.719 | 27.349 | 110.431 | 6.835 | 28.184 | 113.834 | 4.509 | 3.616 | 22.064 | 2.093312 | 4.421351 | 5.211765 | 2.129696 | 4.561482 | 5.353517 | 1.401035 | 0.5418639 | 1.136191 | 6.146127 | 33.64754 | 87.93557 | 78.49199
9 | c | 17.2 | 19.76 | 11.71 | 8.05 | 13680 | 5.06 | 4.9 | 4.98 | 6.719 | 27.349 | 110.431 | 6.835 | 28.184 | 113.834 | 4.829 | 3.971 | 24.081 | 2.093312 | 4.421351 | 5.211765 | 2.129696 | 4.561482 | 5.353517 | 1.501154 | 0.5971547 | 1.237693 | 5.600618 | 28.90591 | 86.70453 | 76.57056
9 | d | 17.2 | 20.35 | 11.77 | 8.58 | 13680 | 5.06 | 4.9 | 4.98 | 6.719 | 27.349 | 110.431 | 6.835 | 28.184 | 113.834 | 4.764 | 3.683 | 23.144 | 2.093312 | 4.421351 | 5.211765 | 2.129696 | 4.561482 | 5.353517 | 1.480814 | 0.552284 | 1.190589 | 5.969354 | 29.86923 | 87.70357 | 77.46223
10 | a | 16.7 | 19.93 | 11.84 | 8.09 | 13680 | 5.06 | 4.9 | 4.98 | 6.719 | 27.349 | 110.431 | 6.835 | 28.184 | 113.834 | 4.711 | 5.107 | 27.932 | 2.093312 | 4.421351 | 5.211765 | 2.129696 | 4.561482 | 5.353517 | 1.46423 | 0.7752652 | 1.430388 | 5.796963 | 30.65464 | 82.73896 | 72.92286
10 | b | 17.2 | 19.34 | 11.73 | 7.61 | 13680 | 5.06 | 4.9 | 4.98 | 6.719 | 27.349 | 110.431 | 6.835 | 28.184 | 113.834 | 4.813 | 4.963 | 27.84 | 2.093312 | 4.421351 | 5.211765 | 2.129696 | 4.561482 | 5.353517 | 1.496147 | 0.7525977 | 1.425802 | 5.294497 | 29.14304 | 83.24364 | 73.00968
10 | c | 16.9 | 19.16 | 11.76 | 7.4 | 13680 | 5.06 | 4.9 | 4.98 | 6.719 | 27.349 | 110.431 | 6.835 | 28.184 | 113.834 | 4.973 | 5.265 | 29.085 | 2.093312 | 4.421351 | 5.211765 | 2.129696 | 4.561482 | 5.353517 | 1.546223 | 0.800164 | 1.487801 | 5.239785 | 26.77148 | 82.18459 | 71.83604
10 | d | 17.1 | 19.3 | 11.84 | 7.46 | 13680 | 5.06 | 4.9 | 4.98 | 6.719 | 27.349 | 110.431 | 6.835 | 28.184 | 113.834 | 4.791 | 4.833 | 27.211 | 2.093312 | 4.421351 | 5.211765 | 2.129696 | 4.561482 | 5.353517 | 1.489263 | 0.7321552 | 1.394421 | 5.220489 | 29.46909 | 83.69879 | 73.60372
| Average Retention [%] |  |  | 95% Confidence Interval [%]
Bilayers [-] | Na | Mg | SO4 | Na | Mg | SO4
7 | 37.78718 | 91.11038 | 82.28138 | 1.551114 | 0.1728559 | 0.3194132
8 | 31.01997 | 86.19971 | 76.66134 | 6.009557 | 11.22772 | 10.49253
9 | 31.28422 | 87.4425 | 77.61468 | 3.592161 | 0.8500393 | 1.294353
10 | 29.00956 | 82.9665 | 72.84307 | 2.58939 | 1.037842 | 1.171765

## Ellipsometry
PAH/PSS
dry
Sample [-] | Cauchy A [-] | Cauchy B [microm^2] | Thickness [nm] | MSE [-] | Angle Offset | Delta Offset | SiO2 Thickness [nm]
1 | 1.627 | 0.00407 | 14.23 | 4.268 | 0.00846 | -0.0433 | 81.86
2 | 1.607 | 0.00566 | 12.69 | 3.092 | 0.00846 | -0.0433 | 81.86
3 | 1.59 | 0.00687 | 12.93 | 3.329 | 0.00846 | -0.0433 | 81.86
wet
Sample [-] | EMA Bruggeman [%] | Thickness [nm] | MSE [-] |  | Angle Offset | Delta Offset | SiO2 Thickness [nm]
1 | 29.7 | 18.98 | 3.924 |  | 0.0124 | -0.113 | 81.86
2 | 30.6 | 19.38 | 3.158 |  | 0.0057 | -0.343 | 81.86
3 | 23.2 | 18.18 | 10.761 |  | 0.0251 | 0.0203 | 81.86
PAH/PAA
dry
Sample [-] | Cauchy A [-] | Cauchy B [microm^2] | Thickness [nm] | MSE [-] | Angle Offset | Delta Offset | SiO2 Thickness [nm]
1 | 1.54 | 0.00675 | 110.98 | 4.285 | 0.0167 | -0.237 | 81.85
2 | 1.546 | 0.00708 | 113.71 | 5.283 | 0.0167 | -0.237 | 81.85
3 | 1.548 | 0.00704 | 120.48 | 5.609 | 0.0167 | -0.237 | 81.85
wet
Sample [-] | EMA Bruggeman [%] | Thickness [nm] | MSE [-] |  | Angle Offset | Delta Offset | SiO2 Thickness [nm]
1 | 25.4 | 159.01 | 11.167 |  | 0.0199 | 0.0483 | 82.07
2 | 27.4 | 166.04 | 12.368 |  | 0.0199 | 0.0483 | 82.07
3 | 27.8 | 183.76 | 11.047 |  | 0.0199 | 0.0483 | 82.07
10 Bilayers PAH/PSS + 1 Bilayer PAH/PAA
dry
Sample [-] | Cauchy A [-] | Cauchy B [microm^2] | Thickness [nm] | MSE [-] | Angle Offset | Delta Offset | SiO2 Thickness [nm]
1 | 1.621 | 0.00353 | 15.2 | 4.805 | 0.0146 | 0.014 | 81.86
2 | 1.626 | 0.00405 | 14.25 | 4.966 | 0.0146 | 0.014 | 81.86
3 | 1.632 | 0.00353 | 14.01 | 6.353 | 0.0129 | -0.387 | 81.86
wet
Sample [-] | EMA Bruggeman [%] | Thickness [nm] | MSE [-] |  | Angle Offset | Delta Offset | SiO2 Thickness [nm]
1 | 19.8 | 18.28 | 5.77 |  | 0.023 | -0.0734 | 81.86
2 | 23.7 | 18.7 | 3.451 |  | 0.023 | -0.0734 | 81.86
3 | 26.1 | 18.81 | 3.735 |  | 0.023 | -0.0734 | 81.86
10 Bilayers PAH/PSS + 2 Bilayers PAH/PAA
dry
Sample [-] | Cauchy A [-] | Cauchy B [microm^2] | Thickness [nm] | MSE [-] | Angle Offset | Delta Offset | SiO2 Thickness [nm]
1 | 1.621 | 0.00297 | 16.41 | 6.199 | 0.0108 | -0.231 | 81.86
2 | 1.65 | 0.00014824 | 16.5 | 9.129 | 0.00921 | -0.211 | 81.86
3 | 1.669 | 0.001039 | 15.26 | 19.35 | 0.0111 | -0.223 | 81.86
wet
Sample [-] | EMA Bruggeman [%] | Thickness [nm] | MSE [-] |  | Angle Offset | Delta Offset | SiO2 Thickness [nm]
1 | 24.2 | 22.91 | 5.13 |  | 0.019 | -0.0928 | 81.86
2 | 30 | 24.06 | 11.031 |  | 0.019 | -0.0928 | 81.86
3 | 22.4 | 19.33 | 5.594 |  | 0.0209 | 0.315 | 81.86
10 Bilayers PAH/PSS + 3 Bilayers PAH/PAA
dry
Sample [-] | Cauchy A [-] | Cauchy B [microm^2] | Thickness [nm] | MSE [-] | Angle Offset | Delta Offset | SiO2 Thickness [nm]
1 | 1.568 | 0.00682 | 19.37 | 4.202 | 0.0248 | -0.449 | 82.06
2 | 1.571 | 0.00716 | 18.5 | 4.697 | 0.0248 | -0.449 | 82.06
3 | 1.591 | 0.00601 | 17.84 | 3.944 | 0.0116 | -0.264 | 82.06
wet
Sample [-] | EMA Bruggeman [%] | Thickness [nm] | MSE [-] |  | Angle Offset | Delta Offset | SiO2 Thickness [nm]
1 | 19.5 | 25.89 | 4.565 |  | 0.0139 | 0.0144 | 82.17
2 | 22.2 | 25.66 | 4.887 |  | 0.0139 | 0.0144 | 82.17
3 | 23.2 | 24.43 | 7.151 |  | 0.0139 | 0.0144 | 82.17
10 Bilayers PAH/PSS + 4 Bilayers PAH/PAA
dry
Sample [-] | Cauchy A [-] | Cauchy B [microm^2] | Thickness [nm] | MSE [-] | Angle Offset | Delta Offset | SiO2 Thickness [nm]
1 | 1.588 | 0.00596 | 22.13 | 3.519 | 0.0137 | -0.17 | 82.63
2 | 1.592 | 0.00583 | 21.94 | 3.516 | 0.00815 | -0.154 | 82.63
3 | 1.599 | 0.00613 | 20.99 | 4.008 | 0.00815 | -0.154 | 82.63
wet
Sample [-] | EMA Bruggeman [%] | Thickness [nm] | MSE [-] |  | Angle Offset | Delta Offset | SiO2 Thickness [nm]
1 | 23.3 | 29.91 | 7.22 |  | 0.0178 | 0.106 | 82.68
2 | 24.8 | 30.09 | 8.147 |  | 0.0178 | 0.106 | 82.68
3 | 25.8 | 29.16 | 29.565 |  | 0.0178 | 0.106 | 82.68