## Sheet1
Pressure (GPa)\Energy (eV) | Stv/Ccl | TS-1 | Int | TS-2 | Sft | Pressure (GPa)\Barrier (eV/f.u.) | Stv/Ccl-Int | Int-Sft
20 | -162.14136 | -158.28768 | -161.52073 | -155.69482 | -161.17394 | 20 | 0.48171 | 0.72823875
50 | -129.47594 | -125.27267 | -129.14189 | -123.05262 | -128.98826 | 50 | 0.52540875 | 0.76115875
80 | -98.85599 | -94.38539 | -98.77241 | -92.57366 | -98.7495 | 80 | 0.558825 | 0.77484375
110 | -69.91639 | -65.13602 | -69.94463 | -63.69473 | -70.01156 | 110 | 0.59754625 | 0.7812375
140 | -42.25567 | -37.2105 | -42.36446 | -36.09938 | -42.48975 | 140 | 0.63064625 | 0.783135