## Sheet1
B | H apply | Sigma(Am2/kg) | M(A/m) | dmag | H effect(A/m) | H effect(kA/m) | B
5 | 398089.2 | 45.44278 | 0.006339674 | 0.002113225 | 398089.2 | 398.0892 | 5
4 | 318471.3 | 45.19703 | 0.006305389 | 0.002101796 | 318471.3 | 318.4713 | 4
3 | 238853.5 | 44.87056 | 0.00625984375 | 0.002086615 | 238853.5 | 238.8535 | 3
2 | 159235.7 | 44.43497 | 0.006199075 | 0.002066358 | 159235.7 | 159.2357 | 2
1 | 79617.83 | 43.79098 | 0.006109233 | 0.002036411 | 79617.83 | 79.61783 | 1
0.8 | 63694.27 | 43.64036 | 0.00608822 | 0.002029407 | 63694.27 | 63.69427 | 0.8000001
0.6 | 47770.7 | 43.44225 | 0.006060582 | 0.002020194 | 47770.7 | 47.7707 | 0.6000001
0.4 | 31847.13 | 43.23275 | 0.006031355 | 0.002010452 | 31847.13 | 31.84713 | 0.4000001
0.2 | 15923.57 | 42.94614 | 0.00599137 | 0.001997123 | 15923.56 | 15.92356 | 0.2000001
0.1 | 7961.783 | 42.73209 | 0.005961508 | 0.001987169 | 7961.781 | 7.961781 | 0.1
0.09 | 7165.605 | 42.70477 | 0.005957697 | 0.001985899 | 7165.603 | 7.165603 | 0.09000005
0.08 | 6369.427 | 42.6869 | 0.005955204 | 0.001985068 | 6369.425 | 6.369425 | 0.08000005
0.07 | 5573.248 | 42.64954 | 0.005949992 | 0.001983331 | 5573.246 | 5.573246 | 0.07000005
0.06 | 4777.07 | 42.6084 | 0.005944252 | 0.001981417 | 4777.068 | 4.777068 | 0.06000005
0.05 | 3980.892 | 42.57507 | 0.005939602 | 0.001979867 | 3980.89 | 3.98089 | 0.05000005
0.04 | 3184.713 | 42.50967 | 0.005930479 | 0.001976826 | 3184.711 | 3.184711 | 0.04000005
0.03 | 2388.535 | 42.4481 | 0.005921889 | 0.001973963 | 2388.533 | 2.388533 | 0.03000005
0.02 | 1592.357 | 42.35507 | 0.00590891 | 0.001969637 | 1592.355 | 1.592355 | 0.02000005
0.01 | 796.1783 | 42.24 | 0.005892857 | 0.001964286 | 796.1764 | 0.7961764 | 0.01000005
0 | 0 | 42.11444 | 0.00587534 | 0.001958447 | -0.001958447 | -1.958447e-06 | 4.919618e-08
-0.01 | -796.1783 | 41.90719 | 0.005846427 | 0.001948809 | -796.1803 | -0.7961803 | -0.009999951
-0.02 | -1592.357 | 41.68739 | 0.005815763 | 0.001938588 | -1592.359 | -1.592359 | -0.01999995
-0.03 | -2388.535 | 41.44186 | 0.005781509 | 0.00192717 | -2388.537 | -2.388537 | -0.02999995
-0.04 | -3184.713 | 41.14141 | 0.005739594 | 0.001913198 | -3184.715 | -3.184715 | -0.03999995
-0.05 | -3980.892 | 40.77895 | 0.005689028 | 0.001896343 | -3980.894 | -3.980894 | -0.04999995
-0.06 | -4777.07 | 40.37791 | 0.005633079 | 0.001877693 | -4777.072 | -4.777072 | -0.05999995
-0.07 | -5573.248 | 39.90592 | 0.005567232 | 0.001855744 | -5573.25 | -5.57325 | -0.06999995
-0.08 | -6369.427 | 39.3849 | 0.005494545 | 0.001831515 | -6369.429 | -6.369429 | -0.07999995
-0.09 | -7165.605 | 38.75026 | 0.005406007 | 0.001802002 | -7165.607 | -7.165607 | -0.08999995
-0.1 | -7961.783 | 38.06431 | 0.005310311 | 0.001770104 | -7961.785 | -7.961785 | -0.09999996
-0.2 | -15923.57 | 20.0078 | 0.002791267 | 0.0009304222 | -15923.57 | -15.92357 | -0.2
-0.4 | -31847.13 | -34.85892 | -0.004863131 | -0.001621044 | -31847.13 | -31.84713 | -0.4
-0.6 | -47770.7 | -42.31245 | -0.005902965 | -0.001967655 | -47770.7 | -47.7707 | -0.6
-0.8 | -63694.27 | -43.21376 | -0.006028705 | -0.002009568 | -63694.27 | -63.69427 | -0.8000001
-1 | -79617.83 | -43.57624 | -0.006079275 | -0.002026425 | -79617.83 | -79.61783 | -1
-2 | -159235.7 | -44.42052 | -0.006197059 | -0.002065686 | -159235.7 | -159.2357 | -2
-3 | -238853.5 | -44.8635 | -0.006258859 | -0.002086286 | -238853.5 | -238.8535 | -3
-4 | -318471.3 | -45.19614 | -0.006305265 | -0.002101755 | -318471.3 | -318.4713 | -4
-5 | -398089.2 | -45.42683 | -0.006337448 | -0.002112483 | -398089.2 | -398.0892 | -5
-4 | -318471.3 | -45.18605 | -0.006303857 | -0.002101286 | -318471.3 | -318.4713 | -4
-3 | -238853.5 | -44.87513 | -0.006260481 | -0.002086827 | -238853.5 | -238.8535 | -3
-2 | -159235.7 | -44.4265 | -0.006197893 | -0.002065964 | -159235.7 | -159.2357 | -2
-1 | -79617.83 | -43.79141 | -0.006109293 | -0.002036431 | -79617.83 | -79.61783 | -1
-0.8 | -63694.27 | -43.6251 | -0.006086091 | -0.002028697 | -63694.27 | -63.69427 | -0.8000001
-0.6 | -47770.7 | -43.44755 | -0.006061321 | -0.00202044 | -47770.7 | -47.7707 | -0.6000001
-0.4 | -31847.13 | -43.23801 | -0.006032088 | -0.002010696 | -31847.13 | -31.84713 | -0.4000001
-0.2 | -15923.57 | -42.93925 | -0.005990409 | -0.001996803 | -15923.56 | -15.92356 | -0.2000001
-0.1 | -7961.783 | -42.7281 | -0.005960951 | -0.001986984 | -7961.781 | -7.961781 | -0.1
-0.09 | -7165.605 | -42.70703 | -0.005958012 | -0.001986004 | -7165.603 | -7.165603 | -0.09000005
-0.08 | -6369.427 | -42.685 | -0.005954939 | -0.00198498 | -6369.425 | -6.369425 | -0.08000005
-0.07 | -5573.248 | -42.65212 | -0.005950352 | -0.001983451 | -5573.246 | -5.573246 | -0.07000005
-0.06 | -4777.07 | -42.61042 | -0.005944534 | -0.001981511 | -4777.068 | -4.777068 | -0.06000005
-0.05 | -3980.892 | -42.56222 | -0.00593781 | -0.00197927 | -3980.89 | -3.98089 | -0.05000005
-0.04 | -3184.713 | -42.51958 | -0.005931861 | -0.001977287 | -3184.711 | -3.184711 | -0.04000005
-0.03 | -2388.535 | -42.44993 | -0.005922144 | -0.001974048 | -2388.533 | -2.388533 | -0.03000005
-0.02 | -1592.357 | -42.34758 | -0.005907866 | -0.001969289 | -1592.355 | -1.592355 | -0.02000005
-0.01 | -796.1783 | -42.23843 | -0.005892638 | -0.001964213 | -796.1764 | -0.7961764 | -0.01000005
0 | 0 | -42.10598 | -0.00587416 | -0.001958053 | 0.001958053 | 1.958053e-06 | -4.91863e-08
0.01 | 796.1783 | -41.94248 | -0.00585135 | -0.00195045 | 796.1803 | 0.7961803 | 0.009999951
0.02 | 1592.357 | -41.74069 | -0.005823199 | -0.001941066 | 1592.359 | 1.592359 | 0.01999995
0.03 | 2388.535 | -41.49389 | -0.005788768 | -0.001929589 | 2388.537 | 2.388537 | 0.02999995
0.04 | 3184.713 | -41.20389 | -0.005748311 | -0.001916104 | 3184.715 | 3.184715 | 0.03999995
0.05 | 3980.892 | -40.8783 | -0.005702888 | -0.001900963 | 3980.894 | 3.980894 | 0.04999995
0.06 | 4777.07 | -40.48735 | -0.005648347 | -0.001882782 | 4777.072 | 4.777072 | 0.05999995
0.07 | 5573.248 | -40.05863 | -0.005588537 | -0.001862846 | 5573.25 | 5.57325 | 0.06999995
0.08 | 6369.427 | -39.49876 | -0.00551043 | -0.00183681 | 6369.429 | 6.369429 | 0.07999995
0.09 | 7165.605 | -38.89546 | -0.005426264 | -0.001808755 | 7165.607 | 7.165607 | 0.08999995
0.1 | 7961.783 | -38.2215 | -0.005332241 | -0.001777414 | 7961.785 | 7.961785 | 0.09999996
0.2 | 15923.57 | -20.63875 | -0.00287929 | -0.0009597633 | 15923.57 | 15.92357 | 0.2
0.4 | 31847.13 | 34.83853 | 0.004860286 | 0.001620095 | 31847.13 | 31.84713 | 0.4
0.6 | 47770.7 | 42.30951 | 0.005902554 | 0.001967518 | 47770.7 | 47.7707 | 0.6
0.8 | 63694.27 | 43.21814 | 0.006029316 | 0.002009772 | 63694.27 | 63.69427 | 0.8000001
1 | 79617.83 | 43.57863 | 0.006079608 | 0.002026536 | 79617.83 | 79.61783 | 1
2 | 159235.7 | 44.42931 | 0.006198285 | 0.002066095 | 159235.7 | 159.2357 | 2
3 | 238853.5 | 44.87186 | 0.006260025 | 0.002086675 | 238853.5 | 238.8535 | 3
4 | 318471.3 | 45.19206 | 0.006304696 | 0.002101565 | 318471.3 | 318.4713 | 4
5 | 398089.2 | 45.44873 | 0.006340504 | 0.002113501 | 398089.2 | 398.0892 | 5