## Sheet1
Column1 | Description | Date | Test | Result | Units | Suspended solids | Weight Al+fil (g) | Vol (L) | Dry weight 105C (g)
W00036043001 | Stack_RIF_AEM | 2022-05-04 16:28 | Humic acids - C | 619 | ppb | Stack_RIF_AEM | 1.3485 | 0.03 | 1.3496
W00036043001 | Stack_RIF_AEM | 2022-05-04 16:28 | Humic acids - N | 539 | ppb | Stack_RIF_CEM | 1.3327 | 0.03 | 1.3348
W00036043002 | Stack_RIF_CEM | 2022-05-04 16:28 | Humic acids - C | 91.7 | ppb | Stack_AS_AEM | 1.3353 | 0.03 | 1.3368
W00036043002 | Stack_RIF_CEM | 2022-05-04 16:28 | Humic acids - N | <10.0 | ppb | Stack_AS_CEM | 1.3283 | 0.03 | 1.3292
W00036102001 | Stack_AS_AEM | 2022-05-04 16:28 | Humic acids - C | 1870 | ppb | Stack_RFFS_AEM | 1.3389 | 0.03 | 1.3397
W00036102001 | Stack_AS_AEM | 2022-05-04 16:28 | Humic acids - N | 257 | ppb | Stack_RFFS_CEM | 1.3363 | 0.03 | 1.3383
W00036043003 | Stack_AS_CEM | 2022-05-04 16:28 | Humic acids - C | 82 | ppb | Stack_IF_AEM | 1.3376 | 0.03 | 1.3386
W00036043003 | Stack_AS_CEM | 2022-05-04 16:28 | Humic acids - N | <10.0 | ppb | Stack_IF_CEM | 1.337 | 0.03 | 1.3386
W00036043004 | Stack_RFFS_AEM | 2022-05-04 16:28 | Humic acids - C | 1080 | ppb | Stack_Control_AEM | 1.3273 | 0.03 | 1.3291
W00036043004 | Stack_RFFS_AEM | 2022-05-04 16:28 | Humic acids - N | >1000 | ppb | Stack_control_CEM | 1.3256 | 0.03 | 1.333
W00036043005 | Stack_RFFS_CEM | 2022-05-04 16:28 | Humic acids - C | 110 | ppb
W00036043005 | Stack_RFFS_CEM | 2022-05-04 16:28 | Humic acids - N | <10.0 | ppb
W00036043006 | Stack_IF_AEM | 2022-05-04 16:28 | Humic acids - C | 899 | ppb
W00036043006 | Stack_IF_AEM | 2022-05-04 16:28 | Humic acids - N | 269 | ppb
W00036043007 | Stack_IF_CEM | 2022-05-04 16:28 | Humic acids - C | 128 | ppb
W00036043007 | Stack_IF_CEM | 2022-05-04 16:28 | Humic acids - N | <10.0 | ppb
W00036043008 | Stack_Control_AEM | 2022-05-04 16:28 | Humic acids - C | 392 | ppb
W00036043008 | Stack_Control_AEM | 2022-05-04 16:28 | Humic acids - N | 258 | ppb
W00036043009 | Stack_control_CEM | 2022-05-04 16:28 | Humic acids - C | 112 | ppb
W00036043009 | Stack_control_CEM | 2022-05-04 16:28 | Humic acids - N | <10.0 | ppb