## Sheet1
SAMPLES FOR ICP-OES from: Ameya Kamat (Microlab)
Samples: 48 clear solutions (strong alkaline, pH around 14)
Element: Fe
No. | Sample name: | Concentration | No. | Sample name: | Concentration
|  | Fe (in mg/L) |  |  | Fe (in mg/L)
1 | No. 1 | 301 | 25 | No. 25 | 68.6
| No. 2 | 54.7 |  | No. 26 | 52.1
| No. 3 | 39.4 |  | No. 27
| No. 4 | 37.3 |  | No. 28
5 | No. 5 |  |  | No. 29
| No. 6 | 38.9 | 30 | No. 30
| No. 7 | 35.8 |  | No. 31
| No. 8 | 38.8 |  | No. 32
| No. 9 | 242 |  | No. 33
10 | No. 10 | 47.2 |  | No. 34
| No. 11 | 42.0 | 35 | No. 35
| No. 12 | 29.1 |  | No. 36
| No. 13 | 309 |  | No. 37
| No. 14 | 41.9 |  | No. 38
15 | No. 15 | 39.9 |  | No. 39
| No. 16 | 27.4 | 40 | No. 40
| No. 17 | 138 |  | No. 41
| No. 18 | 21.0 |  | No. 42
| No. 19 | 30.8 |  | No. 43
20 | No. 20 | 18.2 |  | No. 44
| No. 21 | 123 | 45 | No. 45
| No. 22 | 18.4 |  | No. 46
| No. 23 | 23.0 |  | No. 47
24 | No. 24 | 28.6 | 48 | No. 48
JvdB; 7-12-2023