## PureWaterPermeability_Fit
Fitted Permeability from measurements at 3 different pressures
Fit done in MATLAB: function f(x)=a*x (with f being the flux, x the transmembrane pressure, and a the permeability)
Weight: by estimated standard deviation (0.05*f(x))
|  |  | Permeability (Lm^-2h^-1bar^-1) | 95% Confidence
| PDADMAC/PSS | 2 | 19.9756002 | 0.517964618
|  | 3 | 13.33900887 | 0.293177849
|  | 4 | 11.62454027 | 0.311788965
|  | 6 | 10.46461388 | 0.245858136
|  | 7 | 9.852042327 | 0.349379245
|  | 8 | 8.986779006 | 0.190766598
|  | 9 | 8.98179632 | 0.203474953
|  | 10 | 8.344471105 | 0.237874123
| PAH/PAA | 3 | 3.678067869 | 0.153384628
|  | 5 | 2.502551268 | 0.061989371
|  | 7 | 1.612751816 | 0.024645117
|  | 9 | 1.185023033 | 0.0312861
|  | 10 | 0.95373694 | 0.035912904
|  | 11 | 0.76276447 | 0.024641462
|  | 12 | 0.678019523 | 0.020254879
|  | 14 | 0.567924308 | 0.0300837
Fitted Hydraulic Resistance from measurements at 3 different pressures
Fit done in MATLAB: function f(x)=x/a/eta (with f being the flux, x the transmembrane pressure, and a the resistance) |  |  | Hydraulic Resistance (Darcy's law) (1/m) | 95% Confidence
| PDADMAC/PSS | 2 | 17993200000000 | 466561000000
Weight: by estimated standard deviation (0.05*f(x)) |  | 3 | 26945400000000 | 592232000000
|  | 4 | 30919500000000 | 829311000000
|  | 6 | 34346700000000 | 806950000000
|  | 7 | 36482300000000 | 1293760000000
|  | 8 | 39994900000000 | 848990000000
|  | 9 | 40017000000000 | 906552000000
|  | 10 | 43073400000000 | 1227890000000
| PAH/PAA | 3 | 97721100000000 | 4075210000000
|  | 5 | 143623000000000 | 3557620000000
|  | 7 | 222864000000000 | 3405680000000
|  | 9 | 303306000000000 | 8007670000000
|  | 10 | 376860000000000 | 14190600000000
|  | 11 | 471214000000000 | 15222800000000
|  | 12 | 530110000000000 | 15836300000000
|  | 14 | 632875000000000 | 33524200000000

## MgSO4Retention_Fit
Parametrise Solution-Diffusion model with pure water permeability and single salt retention measurements
A: directly from Pure Water Permeability of module
B: from MgSO4 retention with the following formula (more details in https://doi.org/10.1016/j.memsci.2021.119100):
B=(1-Ret)/Ret*(Jw-Jw^2/k)
with k:
k=k_Sh*Kor
k_Sh=Sh*D/d
Sh=1.615*(Re*Sc*d/L)^(1/3)-1.2-0.281*(Re*Sc*d/L)^(-1/3)
Kor=(Phi+(1+0.26*Phi^(1.4))^(-1.7))
Phi=Jw/k_Sh |  |  |  | Average |  |  | Standard Error |  |  | 95% Confidence
|  | Polyelectrolyte System | Bilayers (-) | A (m/s/Pa) | B(m/s) | A/B (1/Pa) | A (m/s/Pa) | B(m/s) | A/B (1/Pa) | A (m/s/Pa) | B(m/s) | A/B (1/Pa)
|  | PDADMAC/PSS | 2 | 5.548778e-11 | 2.726418e-05 | 2.03519e-06 | 6.53703e-13 | 1.173142e-06 | 9.079457e-08 | 1.345561e-12 | 3.73346e-06 | 1.94735e-07
|  |  | 3 | 3.70528e-11 | 4.121888e-06 | 8.989278e-06 | 3.700084e-13 | 3.381076e-07 | 7.428106e-07 | 7.28291e-13 | 1.076009e-06 | 1.59317e-06
|  |  | 4 | 3.229039e-11 | 1.074622e-06 | 3.004813e-05 | 3.934968e-13 | 7.227965e-08 | 2.053956e-06 | 8.461e-13 | 2.300261e-07 | 4.405298e-06
|  |  | 6 | 2.906837e-11 | 4.303855e-07 | 6.754031e-05 | 3.10288e-13 | 1.13244e-08 | 1.917808e-06 | 6.358623e-13 | 3.603929e-08 | 4.113288e-06
|  |  | 7 | 2.736678e-11 | 3.529756e-07 | 7.753167e-05 | 4.40938e-13 | 7.312541e-09 | 2.034803e-06 | 9.891887e-13 | 2.327177e-08 | 4.364219e-06
|  |  | 8 | 2.496328e-11 | 3.22842e-07 | 7.732351e-05 | 2.407591e-13 | 5.546136e-09 | 1.523369e-06 | 5.436818e-13 | 1.765028e-08 | 3.267301e-06
|  |  | 9 | 2.494943e-11 | 3.039192e-07 | 8.209233e-05 | 2.567978e-13 | 4.050857e-09 | 1.382459e-06 | 5.809889e-13 | 1.289164e-08 | 2.965079e-06
|  |  | 10 | 2.317909e-11 | 3.072328e-07 | 7.54447e-05 | 3.002117e-13 | 8.327454e-09 | 2.266376e-06 | 6.903531e-13 | 2.650167e-08 | 4.860892e-06
|  | PAH/PAA | 3 | 1.021686e-11 | 5.492126e-06 | 1.860273e-06 | 1.935808e-13 | 3.745326e-07 | 1.316658e-07 | 3.982041e-13 | 1.19193e-06 | 2.823951e-07
|  |  | 5 | 6.9515313e-12 | 2.09353e-06 | 3.320484e-06 | 7.823438e-14 | 8.291588e-08 | 1.367167e-07 | 1.672362e-13 | 2.638753e-07 | 2.932282e-07
|  |  | 7 | 4.479866e-12 | 6.71163e-07 | 6.674781e-06 | 3.110365e-14 | 3.036981e-08 | 3.055653e-07 | 6.746847e-14 | 9.665027e-08 | 6.553725e-07
|  |  | 9 | 3.291731e-12 | 3.164009e-07 | 1.040367e-05 | 3.948497e-14 | 7.231097e-09 | 2.685277e-07 | 8.101878e-14 | 2.301258e-08 | 5.759347e-07
|  |  | 10 | 2.649269e-12 | 3.130159e-07 | 8.463689e-06 | 4.532428e-14 | 1.152775e-08 | 3.436917e-07 | 8.53627e-14 | 3.668644e-08 | 7.371454e-07
|  |  | 11 | 2.11879e-12 | 2.683215e-07 | 7.89646e-06 | 3.109903e-14 | 1.916219e-08 | 5.757133e-07 | 6.091388e-14 | 6.098264e-08 | 1.234782e-06
|  |  | 12 | 1.883388e-12 | 2.015705e-07 | 9.343567e-06 | 2.55629e-14 | 1.302409e-08 | 6.168928e-07 | 4.912922e-14 | 4.144848e-08 | 1.323104e-06
|  |  | 14 | 1.62714e-12 | 2.178826e-07 | 7.467968e-06 | 3.796747e-14 | 5.049924e-09 | 2.456104e-07 | 5.800594e-14 | 1.607111e-08 | 5.26782e-07
| Details on B: | Polyelectrolyte System | Bilayers (-) | Index | Ret (-) | Jw (Lm^-2h^-1) | Jw (m/s) | Phi (-) | Kor (-) | k (m/s) | B (m/s)
|  | PDADMAC/PSS | 2 | a | 0.2469914 | 60.65387 | 1.68483e-05 | 0.6662821 | 1.458004 | 3.68686e-05 | 2.789254e-05
|  |  |  | b | 0.2687679 | 55.27604 | 1.535446e-05 | 0.6072067 | 1.42044 | 3.591872e-05 | 2.391688e-05
|  |  |  | c | 0.2481375 | 61.31927 | 1.703313e-05 | 0.6735915 | 1.462661 | 3.698636e-05 | 2.784275e-05
|  |  |  | d | 0.234384 | 58.32997 | 1.620277e-05 | 0.6407541 | 1.441757 | 3.645776e-05 | 2.940454e-05
v (m/s) | 1 |  | 3 | a | 0.6286533 | 37.56957 | 1.043599e-05 | 0.4127013 | 1.296578 | 3.27866e-05 | 4.202377e-06
eta (Pas) | 0.0010016 |  |  | b | 0.6240688 | 40.09815 | 1.113838e-05 | 0.4404778 | 1.314396 | 3.323718e-05 | 4.461105e-06
rho (kg/m^3) | 998.21 |  |  | c | 0.6962751 | 38.47393 | 1.06872e-05 | 0.4226357 | 1.30296 | 3.294799e-05 | 3.149744e-06
L (m) | 0.18 |  |  | d | 0.6103152 | 39.34474 | 1.092909e-05 | 0.4322015 | 1.309095 | 3.310313e-05 | 4.674328e-06
d (m) | 0.0007 |  | 4 | a | 0.8817192 | 33.73072 | 9.369644e-06 | 0.3705316 | 1.269346 | 3.209798e-05 | 8.900143e-07
D (m^2/s) | 7.5e-10 |  |  | b | 0.8441261 | 33.83309 | 9.39808e-06 | 0.3716561 | 1.270075 | 3.211643e-05 | 1.227594e-06
Sc (-) | 1337.861 |  |  | c | 0.8463037 | 31.04824 | 8.624511e-06 | 0.3410646 | 1.250151 | 3.161261e-05 | 1.138975e-06
Re (-) | 697.6308 |  |  | d | 0.8620057 | 32.7788 | 9.105221e-06 | 0.3600747 | 1.262552 | 3.192618e-05 | 1.041906e-06
Sh (-) | 23.60123 |  | 6 | a | 0.9359312 | 29.17528 | 8.104244e-06 | 0.3204901 | 1.23665 | 3.12712e-05 | 4.109977e-07
k_Sh (m/s) | 2.528703e-05 |  |  | b | 0.9350143 | 28.75779 | 7.988276e-06 | 0.3159041 | 1.233628 | 3.119478e-05 | 4.130287e-07
|  |  |  | c | 0.9335244 | 30.30134 | 8.41704e-06 | 0.3328599 | 1.244778 | 3.147673e-05 | 4.390967e-07
|  |  |  | d | 0.9310029 | 30.43745 | 8.454848e-06 | 0.3343551 | 1.245758 | 3.150152e-05 | 4.584189e-07
|  |  | 7 | a | 0.9415743 | 25.97514 | 7.215318e-06 | 0.2853367 | 1.213355 | 3.068214e-05 | 3.424314e-07
|  |  |  | b | 0.944235 | 27.336 | 7.593335e-06 | 0.3002857 | 1.223299 | 3.093359e-05 | 3.383679e-07
|  |  |  | c | 0.9432373 | 29.73382 | 8.259395e-06 | 0.3266257 | 1.240685 | 3.137325e-05 | 3.661875e-07
|  |  |  | d | 0.9415743 | 28.3411 | 7.872527e-06 | 0.3113266 | 1.230606 | 3.111839e-05 | 3.649154e-07
|  |  | 8 | a | 0.9403548 | 24.80056 | 6.889044e-06 | 0.2724338 | 1.204722 | 3.046384e-05 | 3.381476e-07
|  |  |  | b | 0.9449002 | 24.99536 | 6.943155e-06 | 0.2745737 | 1.206157 | 3.050013e-05 | 3.127077e-07
|  |  |  | c | 0.9447894 | 25.40321 | 7.056447e-06 | 0.279054 | 1.209157 | 3.057599e-05 | 3.17192e-07
|  |  |  | d | 0.9446785 | 25.99126 | 7.219793e-06 | 0.2855137 | 1.213473 | 3.068512e-05 | 3.233207e-07
|  |  | 9 | a | 0.9460089 | 25.36174 | 7.044927e-06 | 0.2785984 | 1.208852 | 3.056829e-05 | 3.094083e-07
|  |  |  | b | 0.9465632 | 25.79057 | 7.164046e-06 | 0.2833091 | 1.212001 | 3.064791e-05 | 3.098974e-07
|  |  |  | c | 0.947561 | 24.5153 | 6.809806e-06 | 0.2693003 | 1.202618 | 3.041064e-05 | 2.924718e-07
|  |  |  | d | 0.9472284 | 25.57243 | 7.103452e-06 | 0.2809128 | 1.2104 | 3.060743e-05 | 3.038993e-07
|  |  | 10 | a | 0.9454545 | 22.73664 | 6.315733e-06 | 0.2497617 | 1.18943 | 3.007717e-05 | 2.878574e-07
|  |  |  | b | 0.9446785 | 23.42797 | 6.507769e-06 | 0.257356 | 1.194571 | 3.020715e-05 | 2.989987e-07
|  |  |  | c | 0.9421286 | 23.96157 | 6.655991e-06 | 0.2632175 | 1.198526 | 3.030716e-05 | 3.190611e-07
|  |  |  | d | 0.9424612 | 24.55178 | 6.819939e-06 | 0.2697011 | 1.202887 | 3.041745e-05 | 3.230139e-07
|  | PAH/PAA | 3 | a | Ret (-) | Jw (Lm^-2h^-1) | Jw (m/s) | Phi (-) | Kor (-) | k (m/s) | B (m/s)
|  |  |  | b | 0.4461009 | 15.78134 | 4.383706e-06 | 0.1733578 | 1.136461 | 2.873772e-05 | 4.612721e-06
|  |  |  | c | 0.391055 | 17.97229 | 4.992302e-06 | 0.1974254 | 1.153422 | 2.916661e-05 | 6.443311e-06
|  |  |  | d | 0.4277523 | 17.51644 | 4.865678e-06 | 0.1924179 | 1.149916 | 2.907796e-05 | 5.420095e-06
|  |  | 5 | a | 0.4116972 | 16.43666 | 4.565739e-06 | 0.1805565 | 1.141564 | 2.886676e-05 | 5.492379e-06
|  |  |  | b | 0.5848624 | 10.77148 | 2.992078e-06 | 0.1183246 | 1.096442 | 2.772576e-05 | 1.894596e-06
|  |  |  | c | 0.5722477 | 10.93078 | 3.036328e-06 | 0.1200745 | 1.097745 | 2.775872e-05 | 2.02138e-06
|  |  |  | d | 0.5665138 | 11.75836 | 3.26621e-06 | 0.1291654 | 1.104481 | 2.792906e-05 | 2.206967e-06
|  |  | 7 | a | 0.5550459 | 11.40688 | 3.168577e-06 | 0.1253044 | 1.101628 | 2.78569e-05 | 2.251176e-06
|  |  |  | b | 0.7236239 | 7.721082 | 2.144745e-06 | 0.084816 | 1.070996 | 2.708232e-05 | 7.542784e-07
|  |  |  | c | 0.7488532 | 7.586199 | 2.107278e-06 | 0.08333432 | 1.069848 | 2.705328e-05 | 6.51679e-07
|  |  |  | d | 0.7591743 | 7.49695 | 2.082486e-06 | 0.08235391 | 1.069087 | 2.703403e-05 | 6.097195e-07
|  |  | 9 | a | 0.7477064 | 7.753859 | 2.15385e-06 | 0.08517605 | 1.071275 | 2.708937e-05 | 6.689752e-07
|  |  |  | b | 0.8348624 | 5.956263 | 1.654518e-06 | 0.06542949 | 1.055788 | 2.669773e-05 | 3.069857e-07
|  |  |  | c | 0.8264908 | 5.812367 | 1.614547e-06 | 0.06384879 | 1.054529 | 2.666591e-05 | 3.18427e-07
|  |  |  | d | 0.8370413 | 5.998782 | 1.666328e-06 | 0.06589655 | 1.056159 | 2.670712e-05 | 3.041671e-07
|  |  | 10 | a | 0.818922 | 5.824088 | 1.617802e-06 | 0.06397754 | 1.054632 | 2.66685e-05 | 3.360236e-07
|  |  |  | b | 0.8124075 | 5.276201 | 1.465611e-06 | 0.05795901 | 1.049813 | 2.654664e-05 | 3.197394e-07
|  |  |  | c | 0.8215139 | 4.915102 | 1.365306e-06 | 0.05399234 | 1.046611 | 2.646569e-05 | 2.813303e-07
|  |  |  | d | 0.8144565 | 5.262567 | 1.461824e-06 | 0.05780924 | 1.049692 | 2.65436e-05 | 3.146818e-07
|  |  | 11 | a | 0.8160501 | 5.711145 | 1.586429e-06 | 0.06273686 | 1.053642 | 2.664348e-05 | 3.363121e-07
|  |  |  | b | 0.7927149 | 4.458185 | 1.238385e-06 | 0.04897312 | 1.042529 | 2.636248e-05 | 3.086107e-07
|  |  |  | c | 0.812066 | 4.335483 | 1.204301e-06 | 0.04762523 | 1.041427 | 2.633461e-05 | 2.659622e-07
|  |  |  | d | 0.7996585 | 4.233231 | 1.175898e-06 | 0.046502 | 1.040507 | 2.631133e-05 | 2.814358e-07
|  |  | 12 | a | 0.8215139 | 3.749238 | 1.041455e-06 | 0.04118534 | 1.036123 | 2.620049e-05 | 2.172774e-07
|  |  |  | b | 0.8145703 | 3.945335 | 1.095926e-06 | 0.04333946 | 1.037905 | 2.624553e-05 | 2.390606e-07
|  |  |  | c | 0.8260672 | 3.517467 | 9.770743e-07 | 0.03863934 | 1.034008 | 2.614701e-05 | 1.980404e-07
|  |  |  | d | 0.8417758 | 3.585214 | 9.958928e-07 | 0.03938354 | 1.034628 | 2.616267e-05 | 1.800673e-07
|  |  | 14 | a | 0.8383608 | 3.67433 | 1.020647e-06 | 0.04036248 | 1.035441 | 2.618323e-05 | 1.891138e-07
|  |  |  | b | 0.7962436 | 3.208184 | 8.911622e-07 | 0.03524186 | 1.031169 | 2.607521e-05 | 2.20252e-07
|  |  |  | c | 0.8083096 | 3.613168 | 1.003658e-06 | 0.03969061 | 1.034883 | 2.616912e-05 | 2.288885e-07
|  |  |  | d | 0.8160501 | 3.387948 | 9.410967e-07 | 0.03721657 | 1.032822 | 2.6117e-05 | 2.044932e-07
[5 empty] | 0.8012521 | 3.276735 | 9.102041e-07 | 0.0359949 | 1.0318 | 2.609116e-05 | 2.178968e-07

## PEGRetention_PDADMACPSS_Fit
Fitted different pore models from measurements at 3 different pressures
Fit done in MATLAB (lsqnonlin):
Starting values from individually fitting pure water permeability and PEG retention measurements
Fit both at the same time, weigh error by number of measurements and standard deviation of function value
for PEG retention: estimated standard deviation of 0.01 and 8 different PEG retentions measured
for permeate flux: estimated standard deviation of (0.05*f(x))
Mw correlation 1 (MWC1): | 2 Bilayers | Single pore radius |  |  |  |  | Log-normal distribution |  |  |  |  | Log-normal distribution + imperfections |  |  |  |  | Single pore radius + imperfections
Di=1.09E-8*Mw^(-0.55) |  |  | Cor1 |  | Cor2 |  |  | Cor1 |  | Cor2 |  |  | Cor1 |  | Cor2 |  |  | Cor1 |  | Cor2
Mw correlation 2 (MWC2): |  |  | Variable | 95% Confidence | Variable | 95% Confidence |  | Variable | 95% Confidence | Variable | 95% Confidence |  | Variable | 95% Confidence | Variable | 95% Confidence |  | Variable | 95% Confidence | Variable | 95% Confidence
Di=0.59E-8*Mw^(-0.43) |  | Pore radius (m) | 1.692015147e-09 | 8.580240453e-11 | 1.306464729e-09 | 5.47991708e-11 | Mean pore radius (m) | 7.591117976e-11 | 5.010728022e-11 | 2.020881621e-10 | 8.139994074e-11 | Mean pore radius (m) | 7.555850961e-11 | 6.681708629e-11 | 2.020882741e-10 | 1.130075907e-10 | Pore radius (m) | 1.262534421e-09 | 6.906708724e-11 | 1.001484904e-09 | 4.59962276e-11
|  | Effective membrane thickness (m) | 6.53857732e-06 | 7.54014513e-07 | 3.917526633e-06 | 3.858113037e-07 | Standard deviation (m) | 9.754448422e-11 | 4.833250065e-11 | 1.840513687e-10 | 4.865047205e-11 | Standard deviation (m) | 9.720977938e-11 | 6.32784869e-11 | 1.840514357e-10 | 6.39378741e-11 | Effective membrane thickness (m) | 3.616958279e-06 | 4.308516657e-07 | 2.275821566e-06 | 2.317406148e-07
|  | Sum of Squared Error PEG (-) | 2.026349319 |  | 1.631244365 |  | Effective membrane thickness (m^3) | 2.399064299e-25 |  | 7.625293414e-25 |  | Maximum flux radius thickness (m) | 1.702408605e-06 | 9.981634799e-08 | 1.862774163e-06 | 9.896024415e-08 | Nonselective flux percentage (%) | 6.535278053 | 1.332295613 | 8.789591625 | 1.686361842
|  | CHI Squared Error (-) | 2.257242574 |  | 1.834212541 |  | Maximum flux radius thickness (m) | 1.702366553e-06 | 9.932774731e-08 | 1.862774155e-06 | 9.847556374e-08 | Nonselective flux percentage (%) | 1.263796424e-05 | 1.273636286 | 3.058431281e-12 | 1.930938546 | Sum of Squared Error PEG (-) | 1.236445965 |  | 0.9964410839
|  | Mean Squared Error PEG (-) | 0.02155690765 |  | 0.01735366346 |  | Sum of Squared Error PEG (-) | 0.176558687 |  | 0.1693237694 |  | Absolute nonselective permeability (Lm^-2h^-1bar^-1) | 2.717788e-06 | 0.2738949 | 6.577142e-13 | 0.4152474 | CHI Squared Error (-) | 1.395020144 |  | 1.134587962
[7 empty] | CHI Squared Error (-) | 0.2423914862 |  | 0.2345417033 |  | Sum of Squared Error PEG (-) | 0.1765623992 |  | 0.1693237694 |  | Mean Squared Error PEG (-) | 0.01329511791 |  | 0.01071442026
[7 empty] | Mean Squared Error PEG (-) | 0.001919116163 |  | 0.001840475754 |  | CHI Squared Error (-) | 0.2423955132 |  | 0.2345417033
[12 empty] | Mean Squared Error PEG (-) | 0.001940246145 |  | 0.001860700762
| 3 Bilayers | Single pore radius |  |  |  |  | Log-normal distribution |  |  |  |  | Log-normal distribution + imperfections |  |  |  |  | Single pore radius + imperfections
|  |  | Cor1 |  | Cor2 |  |  | Cor1 |  | Cor2 |  |  | Cor1 |  | Cor2 |  |  | Cor1 |  | Cor2
|  |  | Variable | 95% Confidence | Variable | 95% Confidence |  | Variable | 95% Confidence | Variable | 95% Confidence |  | Variable | 95% Confidence | Variable | 95% Confidence |  | Variable | 95% Confidence | Variable | 95% Confidence
|  | Pore radius (m) | 7.400187039e-10 | 3.273496304e-11 | 6.502545296e-10 | 2.235426717e-11 | Mean pore radius (m) | 2.207199574e-10 | 6.263213273e-11 | 3.608482412e-10 | 5.833227879e-11 | Mean pore radius (m) | 2.788116629e-10 | 6.170135435e-11 | 4.036194022e-10 | 4.966875276e-11 | Pore radius (m) | 5.349347885e-10 | 1.769490866e-11 | 5.267315502e-10 | 1.653961618e-11
|  | Effective membrane thickness (m) | 1.865736006e-06 | 1.927707901e-07 | 1.43965492e-06 | 1.205111687e-07 | Standard deviation (m) | 1.451187716e-10 | 2.05752383e-11 | 1.625628873e-10 | 5.360070904e-12 | Standard deviation (m) | 1.551043127e-10 | 1.236376657e-11 | 1.526627702e-10 | 7.210434845e-12 | Effective membrane thickness (m) | 9.644527665e-07 | 7.548256659e-08 | 9.363608937e-07 | 6.910368355e-08
|  | Sum of Squared Error PEG (-) | 1.675341618 |  | 1.326765681 |  | Effective membrane thickness (m^3) | 2.830835498e-25 |  | 6.146995708e-25 |  | Maximum flux radius thickness (m) | 1.01925112e-06 | 1.057880385e-07 | 1.056476681e-06 | 1.032124075e-07 | Nonselective flux percentage (%) | 6.543388222 | 1.40344988 | 7.397668479 | 1.461379931
|  | CHI Squared Error (-) | 1.85869714 |  | 1.480009573 |  | Maximum flux radius thickness (m) | 9.811997969e-07 | 1.181071918e-07 | 1.096036169e-06 | 1.181560241e-07 | Nonselective flux percentage (%) | 2.673189236 | 0.8626194283 | 3.259621535 | 0.9796667027 | Sum of Squared Error PEG (-) | 0.9397903708 |  | 0.7941730742
|  | Mean Squared Error PEG (-) | 0.01782278317 |  | 0.01411452852 |  | Sum of Squared Error PEG (-) | 0.2999315637 |  | 0.2980161938 |  | Absolute nonselective permeability (Lm^-2h^-1bar^-1) | 0.353006 | 0.1153914 | 0.4304469 | 0.1313034 | CHI Squared Error (-) | 1.056275936 |  | 0.898390105
[7 empty] | CHI Squared Error (-) | 0.3620132425 |  | 0.359896589 |  | Sum of Squared Error PEG (-) | 0.2308398357 |  | 0.2175658173 |  | Mean Squared Error PEG (-) | 0.0101052728 |  | 0.008539495422
[7 empty] | Mean Squared Error PEG (-) | 0.003260125693 |  | 0.003239306454 |  | CHI Squared Error (-) | 0.2870066047 |  | 0.2725979186
[12 empty] | Mean Squared Error PEG (-) | 0.002536701491 |  | 0.002390833158
| 4 Bilayers | Single pore radius |  |  |  |  | Log-normal distribution |  |  |  |  | Log-normal distribution + imperfections |  |  |  |  | Single pore radius + imperfections
|  |  | Cor1 |  | Cor2 |  |  | Cor1 |  | Cor2 |  |  | Cor1 |  | Cor2 |  |  | Cor1 |  | Cor2
|  |  | Variable | 95% Confidence | Variable | 95% Confidence |  | Variable | 95% Confidence | Variable | 95% Confidence |  | Variable | 95% Confidence | Variable | 95% Confidence |  | Variable | 95% Confidence | Variable | 95% Confidence
|  | Pore radius (m) | 5.15233733e-10 | 6.440329396e-12 | 5.046578517e-10 | 5.843052461e-12 | Mean pore radius (m) | 4.196274305e-10 | 2.798677433e-11 | 4.718992577e-10 | 2.057574601e-11 | Mean pore radius (m) | 4.290690492e-10 | 2.626569881e-11 | 4.773325382e-10 | 1.843206434e-11 | Pore radius (m) | 5.114264057e-10 | 5.728417488e-12 | 4.998716564e-10 | 5.073505271e-12
|  | Effective membrane thickness (m) | 1.026687597e-06 | 3.25883958e-08 | 9.847938147e-07 | 2.920883671e-08 | Standard deviation (m) | 1.242696057e-10 | 8.273153204e-12 | 9.452098621e-11 | 1.256344558e-11 | Standard deviation (m) | 1.183349718e-10 | 9.554785442e-12 | 8.583375737e-11 | 1.392327444e-11 | Effective membrane thickness (m) | 1.01157101e-06 | 2.844705148e-08 | 9.659824215e-07 | 2.47497864e-08
|  | Sum of Squared Error PEG (-) | 0.1739178086 |  | 0.1501069942 |  | Effective membrane thickness (m^3) | 6.508101461e-25 |  | 7.801542427e-25 |  | Maximum flux radius thickness (m) | 1.045065523e-06 | 6.084396277e-08 | 1.044487707e-06 | 6.412775888e-08 | Nonselective flux percentage (%) | 1.76786638 | 0.6026776469 | 2.006937557 | 0.6105098663
|  | CHI Squared Error (-) | 0.2430898103 |  | 0.2172465574 |  | Maximum flux radius thickness (m) | 1.045085554e-06 | 6.54109365e-08 | 1.044476047e-06 | 6.912337527e-08 | Nonselective flux percentage (%) | 1.030727548 | 0.4658692023 | 1.213986078 | 0.5536662269 | Sum of Squared Error PEG (-) | 0.1187981359 |  | 0.09211966547
|  | Mean Squared Error PEG (-) | 0.001850189453 |  | 0.001596882917 |  | Sum of Squared Error PEG (-) | 0.05186359295 |  | 0.06376551297 |  | Absolute nonselective permeability (Lm^-2h^-1bar^-1) | 0.1161186 | 0.05291698 | 0.136764 | 0.06288047 | CHI Squared Error (-) | 0.1832811723 |  | 0.1543207141
[7 empty] | CHI Squared Error (-) | 0.110637955 |  | 0.1235634517 |  | Sum of Squared Error PEG (-) | 0.03726291927 |  | 0.04694557161 |  | Mean Squared Error PEG (-) | 0.00127739931 |  | 0.0009905340374
[7 empty] | Mean Squared Error PEG (-) | 0.0005637347059 |  | 0.0006931034018 |  | CHI Squared Error (-) | 0.09479521685 |  | 0.1053123656
[12 empty] | Mean Squared Error PEG (-) | 0.0004094826293 |  | 0.0005158854023
| 6 Bilayers | Single pore radius |  |  |  |  | Log-normal distribution |  |  |  |  | Log-normal distribution + imperfections |  |  |  |  | Single pore radius + imperfections
|  |  | Cor1 |  | Cor2 |  |  | Cor1 |  | Cor2 |  |  | Cor1 |  | Cor2 |  |  | Cor1 |  | Cor2
|  |  | Variable | 95% Confidence | Variable | 95% Confidence |  | Variable | 95% Confidence | Variable | 95% Confidence |  | Variable | 95% Confidence | Variable | 95% Confidence |  | Variable | 95% Confidence | Variable | 95% Confidence
|  | Pore radius (m) | 5.060117233e-10 | 3.832787277e-12 | 4.951992757e-10 | 3.271078305e-12 | Mean pore radius (m) | 4.525285223e-10 | 1.870693959e-11 | 4.864992644e-10 | 1.293381587e-11 | Mean pore radius (m) | 4.518636553e-10 | 1.903345833e-11 | 4.860016737e-10 | 1.434851608e-11 | Pore radius (m) | 5.048193542e-10 | 3.827770305e-12 | 4.937803878e-10 | 3.257208062e-12
|  | Effective membrane thickness (m) | 1.100150139e-06 | 2.143050124e-08 | 1.052811764e-06 | 1.810047068e-08 | Standard deviation (m) | 9.851316046e-11 | 9.996087942e-12 | 6.400756944e-11 | 1.457333218e-11 | Standard deviation (m) | 9.785880661e-11 | 1.056289371e-11 | 6.246267399e-11 | 1.664737917e-11 | Effective membrane thickness (m) | 1.094971724e-06 | 2.110389224e-08 | 1.046743764e-06 | 1.769070052e-08
|  | Sum of Squared Error PEG (-) | 0.04364121528 |  | 0.02809998177 |  | Effective membrane thickness (m^3) | 7.683867848e-25 |  | 8.433476722e-25 |  | Maximum flux radius thickness (m) | 1.116611457e-06 | 4.42548376e-08 | 1.115737707e-06 | 5.284714513e-08 | Nonselective flux percentage (%) | 0.5635437565 | 0.4272901435 | 0.6423143179 | 0.4138808173
|  | CHI Squared Error (-) | 0.09330775617 |  | 0.07492629926 |  | Maximum flux radius thickness (m) | 1.117987954e-06 | 4.439079628e-08 | 1.11580242e-06 | 5.332407178e-08 | Nonselective flux percentage (%) | 0.2293251858 | 0.3335476808 | 0.3265461212 | 0.4451125514 | Sum of Squared Error PEG (-) | 0.03861465672 |  | 0.02265550282
|  | Mean Squared Error PEG (-) | 0.0004849023921 |  | 0.0003122220197 |  | Sum of Squared Error PEG (-) | 0.005942985455 |  | 0.02421237144 |  | Absolute nonselective permeability (Lm^-2h^-1bar^-1) | 0.02349267 | 0.03418214 | 0.03345223 | 0.04561771 | CHI Squared Error (-) | 0.08736901852 |  | 0.06849387074
[7 empty] | CHI Squared Error (-) | 0.04875158168 |  | 0.07035571648 |  | Sum of Squared Error PEG (-) | 0.005276688637 |  | 0.02255738869 |  | Mean Squared Error PEG (-) | 0.0004338725474 |  | 0.0002545562115
[7 empty] | Mean Squared Error PEG (-) | 6.753392563e-05 |  | 0.0002751405846 |  | CHI Squared Error (-) | 0.04796137827 |  | 0.06840265834
[12 empty] | Mean Squared Error PEG (-) | 6.065159353e-05 |  | 0.0002592803298
| 7 Bilayers | Single pore radius |  |  |  |  | Log-normal distribution |  |  |  |  | Log-normal distribution + imperfections |  |  |  |  | Single pore radius + imperfections
|  |  | Cor1 |  | Cor2 |  |  | Cor1 |  | Cor2 |  |  | Cor1 |  | Cor2 |  |  | Cor1 |  | Cor2
|  |  | Variable | 95% Confidence | Variable | 95% Confidence |  | Variable | 95% Confidence | Variable | 95% Confidence |  | Variable | 95% Confidence | Variable | 95% Confidence |  | Variable | 95% Confidence | Variable | 95% Confidence
|  | Pore radius (m) | 5.021489709e-10 | 4.536196187e-12 | 4.909049873e-10 | 3.833923353e-12 | Mean pore radius (m) | 4.405786812e-10 | 2.660044564e-11 | 4.784363809e-10 | 1.83568564e-11 | Mean pore radius (m) | 4.407195211e-10 | 2.699909344e-11 | 4.808123997e-10 | 1.91310213e-11 | Pore radius (m) | 5.011495266e-10 | 4.652092446e-12 | 4.897519889e-10 | 3.94503072e-12
|  | Effective membrane thickness (m) | 1.151045046e-06 | 2.730855556e-08 | 1.099211217e-06 | 2.284116945e-08 | Standard deviation (m) | 9.83084507e-11 | 1.329630952e-11 | 6.331243524e-11 | 1.942509045e-11 | Standard deviation (m) | 9.777822469e-11 | 1.406250424e-11 | 5.894405224e-11 | 2.289462025e-11 | Effective membrane thickness (m) | 1.146466622e-06 | 2.753589142e-08 | 1.094030086e-06 | 2.300148905e-08
|  | Sum of Squared Error PEG (-) | 0.04505311663 |  | 0.01892675035 |  | Effective membrane thickness (m^3) | 7.444701355e-25 |  | 8.4319004e-25 |  | Maximum flux radius thickness (m) | 1.140152002e-06 | 6.408420622e-08 | 1.139435069e-06 | 6.747192876e-08 | Nonselective flux percentage (%) | 0.4766584062 | 0.5775153205 | 0.5456855345 | 0.553471163
|  | CHI Squared Error (-) | 0.1481786825 |  | 0.1172792659 |  | Maximum flux radius thickness (m) | 1.14057638e-06 | 6.389100914e-08 | 1.139424126e-06 | 6.753462027e-08 | Nonselective flux percentage (%) | 0.1754082781 | 0.5036945064 | 0.3098429351 | 0.5850468451 | Sum of Squared Error PEG (-) | 0.04180357758 |  | 0.01530256686
|  | Mean Squared Error PEG (-) | 0.0005005901847 |  | 0.0002102972261 |  | Sum of Squared Error PEG (-) | 0.005000139475 |  | 0.01501626456 |  | Absolute nonselective permeability (Lm^-2h^-1bar^-1) | 0.01708258 | 0.04907725 | 0.03017485 | 0.05703985 | CHI Squared Error (-) | 0.1443393738 |  | 0.1129970883
[7 empty] | CHI Squared Error (-) | 0.1008251499 |  | 0.1126688709 |  | Sum of Squared Error PEG (-) | 0.004649055271 |  | 0.01387474237 |  | Mean Squared Error PEG (-) | 0.0004697031188 |  | 0.0001719389535
[7 empty] | Mean Squared Error PEG (-) | 5.681976676e-05 |  | 0.00017063937 |  | CHI Squared Error (-) | 0.1004091173 |  | 0.1113191906
[12 empty] | Mean Squared Error PEG (-) | 5.343741691e-05 |  | 0.0001594797973
| 8 Bilayers | Single pore radius |  |  |  |  | Log-normal distribution |  |  |  |  | Log-normal distribution + imperfections |  |  |  |  | Single pore radius + imperfections
|  |  | Cor1 |  | Cor2 |  |  | Cor1 |  | Cor2 |  |  | Cor1 |  | Cor2 |  |  | Cor1 |  | Cor2
|  |  | Variable | 95% Confidence | Variable | 95% Confidence |  | Variable | 95% Confidence | Variable | 95% Confidence |  | Variable | 95% Confidence | Variable | 95% Confidence |  | Variable | 95% Confidence | Variable | 95% Confidence
|  | Pore radius (m) | 4.993046961e-10 | 3.498244021e-12 | 4.881875263e-10 | 2.595638662e-12 | Mean pore radius (m) | 4.361833415e-10 | 1.493413092e-11 | 4.764118185e-10 | 1.155288032e-11 | Mean pore radius (m) | 4.375338753e-10 | 1.613542688e-11 | 4.777549949e-10 | 1.093011412e-11 | Pore radius (m) | 4.982898107e-10 | 3.568817481e-12 | 4.870340368e-10 | 2.62111729e-12
|  | Effective membrane thickness (m) | 1.247687623e-06 | 2.26496825e-08 | 1.191771175e-06 | 1.664000029e-08 | Standard deviation (m) | 9.661647124e-11 | 7.623823233e-12 | 5.968584003e-11 | 1.328658071e-11 | Standard deviation (m) | 9.53158035e-11 | 8.480885616e-12 | 5.685253724e-11 | 1.414676413e-11 | Effective membrane thickness (m) | 1.242620013e-06 | 2.27089619e-08 | 1.186127413e-06 | 1.644538774e-08
|  | Sum of Squared Error PEG (-) | 0.04908403994 |  | 0.01786640484 |  | Effective membrane thickness (m^3) | 7.738237636e-25 |  | 8.960845859e-25 |  | Maximum flux radius thickness (m) | 1.200581381e-06 | 3.931684696e-08 | 1.200130549e-06 | 4.305535281e-08 | Nonselective flux percentage (%) | 0.4940010481 | 0.4668123262 | 0.5619288605 | 0.3836075298
|  | CHI Squared Error (-) | 0.08736835109 |  | 0.05345962133 |  | Maximum flux radius thickness (m) | 1.200428469e-06 | 3.934903092e-08 | 1.249191604e-06 | 4.343635856e-08 | Nonselective flux percentage (%) | 0.193032686 | 0.3334697344 | 0.3319995066 | 0.3963181588 | Sum of Squared Error PEG (-) | 0.04583814764 |  | 0.01420149225
|  | Mean Squared Error PEG (-) | 0.0005221706377 |  | 0.0001900681366 |  | Sum of Squared Error PEG (-) | 0.005128787871 |  | 0.0129547471 |  | Absolute nonselective permeability (Lm^-2h^-1bar^-1) | 0.01651454 | 0.02853389 | 0.02840357 | 0.0339175 | CHI Squared Error (-) | 0.08384629442 |  | 0.04948269174
[7 empty] | CHI Squared Error (-) | 0.03963662086 |  | 0.04813712091 |  | Sum of Squared Error PEG (-) | 0.004712597882 |  | 0.01190640069 |  | Mean Squared Error PEG (-) | 0.0004876398685 |  | 0.0001510797047
[7 empty] | Mean Squared Error PEG (-) | 5.574769426e-05 |  | 0.0001408124685 |  | CHI Squared Error (-) | 0.0391856399 |  | 0.04699794089
[12 empty] | Mean Squared Error PEG (-) | 5.178678991e-05 |  | 0.000130839568
| 9 Bilayers | Single pore radius |  |  |  |  | Log-normal distribution |  |  |  |  | Log-normal distribution + imperfections |  |  |  |  | Single pore radius + imperfections
|  |  | Cor1 |  | Cor2 |  |  | Cor1 |  | Cor2 |  |  | Cor1 |  | Cor2 |  |  | Cor1 |  | Cor2
|  |  | Variable | 95% Confidence | Variable | 95% Confidence |  | Variable | 95% Confidence | Variable | 95% Confidence |  | Variable | 95% Confidence | Variable | 95% Confidence |  | Variable | 95% Confidence | Variable | 95% Confidence
|  | Pore radius (m) | 5.012862263e-10 | 3.566697139e-12 | 4.902022865e-10 | 2.747111783e-12 | Mean pore radius (m) | 4.393934684e-10 | 1.694318744e-11 | 4.804313045e-10 | 1.156145e-11 | Mean pore radius (m) | 4.400460055e-10 | 1.704134218e-11 | 4.802899667e-10 | 1.282785303e-11 | Pore radius (m) | 5.002495706e-10 | 3.63233252e-12 | 4.89018852e-10 | 2.778440903e-12
|  | Effective membrane thickness (m) | 1.258228748e-06 | 2.30976316e-08 | 1.202198845e-06 | 1.761278273e-08 | Standard deviation (m) | 9.699874181e-11 | 8.607943817e-12 | 5.868592046e-11 | 1.414799327e-11 | Standard deviation (m) | 9.625439488e-11 | 9.079611803e-12 | 5.697714247e-11 | 1.618326411e-11 | Effective membrane thickness (m) | 1.253029652e-06 | 2.31300966e-08 | 1.196378338e-06 | 1.744082507e-08
|  | Sum of Squared Error PEG (-) | 0.04521016776 |  | 0.01759989609 |  | Effective membrane thickness (m^3) | 8.022762667e-25 |  | 9.197129125e-25 |  | Maximum flux radius thickness (m) | 1.201070888e-06 | 4.104418594e-08 | 1.249816516e-06 | 4.571686612e-08 | Nonselective flux percentage (%) | 0.496521191 | 0.461079086 | 0.5631802644 | 0.3955415385
|  | CHI Squared Error (-) | 0.08788881395 |  | 0.05789755942 |  | Maximum flux radius thickness (m) | 1.250667802e-06 | 4.112792443e-08 | 1.249818049e-06 | 4.615764501e-08 | Nonselective flux percentage (%) | 0.1917315784 | 0.3432498482 | 0.3336525044 | 0.4168091785 | Sum of Squared Error PEG (-) | 0.04183301454 |  | 0.01383383861
|  | Mean Squared Error PEG (-) | 0.0004809592315 |  | 0.0001872329372 |  | Sum of Squared Error PEG (-) | 0.00400755945 |  | 0.01432583738 |  | Absolute nonselective permeability (Lm^-2h^-1bar^-1) | 0.01699706 | 0.03043566 | 0.02957839 | 0.03696636 | CHI Squared Error (-) | 0.08422434361 |  | 0.05381093064
[7 empty] | CHI Squared Error (-) | 0.04314829609 |  | 0.05435516348 |  | Sum of Squared Error PEG (-) | 0.003597270197 |  | 0.01289500271 |  | Mean Squared Error PEG (-) | 0.0004450320695 |  | 0.0001471684959
[7 empty] | Mean Squared Error PEG (-) | 4.35604288e-05 |  | 0.0001557156237 |  | CHI Squared Error (-) | 0.04270293854 |  | 0.05280247122
[12 empty] | Mean Squared Error PEG (-) | 3.953044172e-05 |  | 0.0001417033264
| 10 Bilayers | Single pore radius |  |  |  |  | Log-normal distribution |  |  |  |  | Log-normal distribution + imperfections |  |  |  |  | Single pore radius + imperfections
|  |  | Cor1 |  | Cor2 |  |  | Cor1 |  | Cor2 |  |  | Cor1 |  | Cor2 |  |  | Cor1 |  | Cor2
|  |  | Variable | 95% Confidence | Variable | 95% Confidence |  | Variable | 95% Confidence | Variable | 95% Confidence |  | Variable | 95% Confidence | Variable | 95% Confidence |  | Variable | 95% Confidence | Variable | 95% Confidence
|  | Pore radius (m) | 5.011938357e-10 | 3.98714937e-12 | 4.90165035e-10 | 3.237372082e-12 | Mean pore radius (m) | 4.41039669e-10 | 2.079994156e-11 | 4.797849901e-10 | 1.560033365e-11 | Mean pore radius (m) | 4.423195825e-10 | 2.081456403e-11 | 4.819640119e-10 | 1.405879448e-11 | Pore radius (m) | 5.001499592e-10 | 4.086954322e-12 | 4.889817215e-10 | 3.316664148e-12
|  | Effective membrane thickness (m) | 1.35381862e-06 | 2.777976759e-08 | 1.293771034e-06 | 2.233655186e-08 | Standard deviation (m) | 9.549489373e-11 | 1.09917466e-11 | 5.790971236e-11 | 1.877620475e-11 | Standard deviation (m) | 9.442149392e-11 | 1.161357651e-11 | 5.362586687e-11 | 1.979958234e-11 | Effective membrane thickness (m) | 1.348185038e-06 | 2.798194272e-08 | 1.287508717e-06 | 2.239137062e-08
|  | Sum of Squared Error PEG (-) | 0.04441388668 |  | 0.01740839715 |  | Effective membrane thickness (m^3) | 8.635187319e-25 |  | 9.879084654e-25 |  | Maximum flux radius thickness (m) | 1.292843363e-06 | 5.157936014e-08 | 1.34531292e-06 | 5.491878888e-08 | Nonselective flux percentage (%) | 0.5038522631 | 0.5335954695 | 0.5681643456 | 0.4830469843
|  | CHI Squared Error (-) | 0.1096197308 |  | 0.08028486875 |  | Maximum flux radius thickness (m) | 1.292833624e-06 | 5.150921838e-08 | 1.345265776e-06 | 5.510880978e-08 | Nonselective flux percentage (%) | 0.2065383727 | 0.4427378903 | 0.3617909974 | 0.5097251119 | Sum of Squared Error PEG (-) | 0.04114411514 |  | 0.0137630947
|  | Mean Squared Error PEG (-) | 0.0004724881562 |  | 0.0001851957144 |  | Sum of Squared Error PEG (-) | 0.005598648231 |  | 0.01430962667 |  | Absolute nonselective permeability (Lm^-2h^-1bar^-1) | 0.01679881 | 0.0360134 | 0.02942629 | 0.04146728 | CHI Squared Error (-) | 0.1060717996 |  | 0.07632932566
[7 empty] | CHI Squared Error (-) | 0.06747013894 |  | 0.07693313149 |  | Sum of Squared Error PEG (-) | 0.005160312455 |  | 0.01313583743 |  | Mean Squared Error PEG (-) | 0.0004377033525 |  | 0.0001464159011
[7 empty] | Mean Squared Error PEG (-) | 6.085487208e-05 |  | 0.0001555394203 |  | CHI Squared Error (-) | 0.06699455196 |  | 0.07565817922
[12 empty] | Mean Squared Error PEG (-) | 5.670673028e-05 |  | 0.0001443498618

## PEGRetention_PAHPAA_Fit
Fitted different pore models from measurements at 3 different pressures
Fit done in MATLAB (lsqnonlin):
Starting values from individually fitting pure water permeability and PEG retention measurements
Fit both at the same time, weigh error by number of measurements and standard deviation of function value
for PEG retention: estimated standard deviation of 0.01 and 8 different PEG retentions measured
for permeate flux: estimated standard deviation of (0.05*f(x))
Mw correlation 1 (MWC1): | 3 Bilayers | Single pore radius |  |  |  |  | Log-normal distribution |  |  |  |  | Log-normal distribution + imperfections |  |  |  |  | Single pore radius + imperfections
Di=1.09E-8*Mw^(-0.55) |  |  | Cor1 |  | Cor2 |  |  | Cor1 |  | Cor2 |  |  | Cor1 |  | Cor2 |  |  | Cor1 |  | Cor2
Mw correlation 2 (MWC2): |  |  | Variable | 95% Confidence | Variable | 95% Confidence |  | Variable | 95% Confidence | Variable | 95% Confidence |  | Variable | 95% Confidence | Variable | 95% Confidence |  | Variable | 95% Confidence | Variable | 95% Confidence
Di=0.59E-8*Mw^(-0.43) |  | Pore radius (m) | 1.132636942e-09 | 7.14871754e-11 | 9.324200704e-10 | 4.73200373e-11 | Mean pore radius (m) | 3.663713675e-11 | 3.553887316e-11 | 1.375446011e-10 | 7.562526966e-11 | Mean pore radius (m) | 8.781209328e-11 | 8.115545269e-11 | 2.495406357e-10 | 1.207087574e-10 | Pore radius (m) | 8.872306352e-10 | 5.664068442e-11 | 7.632151082e-10 | 3.87424331e-11
|  | Effective membrane thickness (m) | 1.589813081e-05 | 2.244499954e-06 | 1.076567409e-05 | 1.270278191e-06 | Standard deviation (m) | 4.917562938e-11 | 3.627582731e-11 | 1.231147752e-10 | 4.435382742e-11 | Standard deviation (m) | 8.996427885e-11 | 5.644749365e-11 | 1.644848602e-10 | 3.585085973e-11 | Effective membrane thickness (m) | 9.702168705e-06 | 1.327346826e-06 | 7.174473031e-06 | 7.946198218e-07
|  | Sum of Squared Error PEG (-) | 2.083224899 |  | 1.800146963 |  | Effective membrane thickness (m^3) | 1.294226502e-25 |  | 8.295117362e-25 |  | Maximum flux radius thickness (m) | 3.430816886e-06 | 1.718364317e-07 | 4.545493226e-06 | 1.831908139e-07 | Nonselective flux percentage (%) | 13.88527442 | 2.802798407 | 14.42014451 | 2.728597651
|  | CHI Squared Error (-) | 2.399391375 |  | 2.091507481 |  | Maximum flux radius thickness (m) | 2.820141672e-06 | 1.686628117e-07 | 4.400819735e-06 | 1.873951252e-07 | Nonselective flux percentage (%) | 6.447701517 | 3.288375034 | 7.782815914 | 3.403850264 | Sum of Squared Error PEG (-) | 1.176164156 |  | 0.9224318734
|  | Mean Squared Error PEG (-) | 0.02216196701 |  | 0.01915049961 |  | Sum of Squared Error PEG (-) | 0.4557224111 |  | 0.4238899065 |  | Absolute nonselective permeability (Lm^-2h^-1bar^-1) | 0.3804096 | 0.1990894 | 0.2755082 | 0.1247636 | CHI Squared Error (-) | 1.411027548 |  | 1.135323068
[7 empty] | CHI Squared Error (-) | 0.6132635815 |  | 0.5921628388 |  | Sum of Squared Error PEG (-) | 0.4095969299 |  | 0.3823976436 |  | Mean Squared Error PEG (-) | 0.01251238463 |  | 0.009813105036
[7 empty] | Mean Squared Error PEG (-) | 0.004848110756 |  | 0.004607498983 |  | CHI Squared Error (-) | 0.5766390395 |  | 0.5471246282
[12 empty] | Mean Squared Error PEG (-) | 0.004501065164 |  | 0.004202171908
| 5 Bilayers | Single pore radius |  |  |  |  | Log-normal distribution |  |  |  |  | Log-normal distribution + imperfections |  |  |  |  | Single pore radius + imperfections
|  |  | Cor1 |  | Cor2 |  |  | Cor1 |  | Cor2 |  |  | Cor1 |  | Cor2 |  |  | Cor1 |  | Cor2
|  |  | Variable | 95% Confidence | Variable | 95% Confidence |  | Variable | 95% Confidence | Variable | 95% Confidence |  | Variable | 95% Confidence | Variable | 95% Confidence |  | Variable | 95% Confidence | Variable | 95% Confidence
|  | Pore radius (m) | 8.55874243e-10 | 5.566943615e-11 | 7.481057663e-10 | 3.705509243e-11 | Mean pore radius (m) | 3.005003912e-11 | 2.531952507e-11 | 1.198852617e-10 | 5.267090878e-11 | Mean pore radius (m) | 6.577860146e-11 | 4.840884347e-11 | 1.950459541e-10 | 7.177757186e-11 | Pore radius (m) | 5.61027089e-10 | 2.938222129e-11 | 5.503612442e-10 | 2.581431013e-11
|  | Effective membrane thickness (m) | 1.337410708e-05 | 1.955614495e-06 | 1.021640287e-05 | 1.185076236e-06 | Standard deviation (m) | 3.857439049e-11 | 2.444337384e-11 | 1.009824442e-10 | 2.80118724e-11 | Standard deviation (m) | 6.637713115e-11 | 3.321951932e-11 | 1.281702267e-10 | 2.187763402e-11 | Effective membrane thickness (m) | 5.67579639e-06 | 6.64953525e-07 | 5.469168967e-06 | 5.763154651e-07
|  | Sum of Squared Error PEG (-) | 2.393120943 |  | 1.929436154 |  | Effective membrane thickness (m^3) | 5.694102339e-26 |  | 4.586323621e-25 |  | Maximum flux radius thickness (m) | 2.592886447e-06 | 1.444979377e-07 | 4.137778716e-06 | 1.55926307e-07 | Nonselective flux percentage (%) | 14.21048699 | 2.646067108 | 14.13451938 | 2.519256034
|  | CHI Squared Error (-) | 2.652817157 |  | 2.149504967 |  | Maximum flux radius thickness (m) | 2.076716218e-06 | 1.459933882e-07 | 3.81163685e-06 | 1.590231715e-07 | Nonselective flux percentage (%) | 5.24888364 | 2.345928494 | 5.560733223 | 2.389398809 | Sum of Squared Error PEG (-) | 1.403769649 |  | 1.158128513
|  | Mean Squared Error PEG (-) | 0.02545873343 |  | 0.02052591653 |  | Sum of Squared Error PEG (-) | 0.4211735126 |  | 0.3897959812 |  | Absolute nonselective permeability (Lm^-2h^-1bar^-1) | 0.202579 | 0.09679316 | 0.1287689 | 0.05945408 | CHI Squared Error (-) | 1.570714326 |  | 1.304610957
[7 empty] | CHI Squared Error (-) | 0.5039037921 |  | 0.4700075954 |  | Sum of Squared Error PEG (-) | 0.3801760249 |  | 0.3480378574 |  | Mean Squared Error PEG (-) | 0.01493371967 |  | 0.01232051609
[7 empty] | Mean Squared Error PEG (-) | 0.004577972963 |  | 0.00423691284 |  | CHI Squared Error (-) | 0.4594069121 |  | 0.4245371277
[12 empty] | Mean Squared Error PEG (-) | 0.004177758515 |  | 0.00382459184
| 7 Bilayers | Single pore radius |  |  |  |  | Log-normal distribution |  |  |  |  | Log-normal distribution + imperfections |  |  |  |  | Single pore radius + imperfections
|  |  | Cor1 |  | Cor2 |  |  | Cor1 |  | Cor2 |  |  | Cor1 |  | Cor2 |  |  | Cor1 |  | Cor2
|  |  | Variable | 95% Confidence | Variable | 95% Confidence |  | Variable | 95% Confidence | Variable | 95% Confidence |  | Variable | 95% Confidence | Variable | 95% Confidence |  | Variable | 95% Confidence | Variable | 95% Confidence
|  | Pore radius (m) | 3.520817233e-10 | 1.025975233e-11 | 3.811942948e-10 | 1.124763409e-11 | Mean pore radius (m) | 7.457428969e-11 | 3.526736667e-11 | 1.711212847e-10 | 4.019669626e-11 | Mean pore radius (m) | 1.006015329e-10 | 3.908355098e-11 | 2.006826807e-10 | 3.951056622e-11 | Pore radius (m) | 3.423887882e-10 | 8.4297927e-12 | 3.676392801e-10 | 8.793675085e-12
|  | Effective membrane thickness (m) | 3.461025695e-06 | 2.732422676e-07 | 4.062373067e-06 | 3.175858227e-07 | Standard deviation (m) | 6.023577782e-11 | 1.752561519e-11 | 9.59929948e-11 | 8.549781887e-12 | Standard deviation (m) | 7.025565103e-11 | 1.44697169e-11 | 9.788265339e-11 | 4.484979171e-12 | Effective membrane thickness (m) | 3.273041587e-06 | 2.117243915e-07 | 3.774003576e-06 | 2.33295894e-07
|  | Sum of Squared Error PEG (-) | 1.488651544 |  | 1.334511363 |  | Effective membrane thickness (m^3) | 8.270663339e-26 |  | 4.680684024e-25 |  | Maximum flux radius thickness (m) | 2.02864232e-06 | 1.160174959e-07 | 3.218496293e-06 | 1.163879272e-07 | Nonselective flux percentage (%) | 8.095373161 | 2.108058793 | 8.2164976 | 1.97690235
|  | CHI Squared Error (-) | 1.774420921 |  | 1.592565887 |  | Maximum flux radius thickness (m) | 1.884296867e-06 | 1.242952739e-07 | 3.222190435e-06 | 1.254550924e-07 | Nonselective flux percentage (%) | 3.361418153 | 1.327578334 | 3.230314009 | 1.288800092 | Sum of Squared Error PEG (-) | 0.9367863229 |  | 0.794402181
|  | Mean Squared Error PEG (-) | 0.01654057271 |  | 0.01482790403 |  | Sum of Squared Error PEG (-) | 0.2901767477 |  | 0.2475229844 |  | Absolute nonselective permeability (Lm^-2h^-1bar^-1) | 0.08322754 | 0.03311294 | 0.04798887 | 0.01928461 | CHI Squared Error (-) | 1.122404342 |  | 0.9541976478
[7 empty] | CHI Squared Error (-) | 0.3582909607 |  | 0.3078956992 |  | Sum of Squared Error PEG (-) | 0.2444525216 |  | 0.2090728274 |  | Mean Squared Error PEG (-) | 0.01040873692 |  | 0.0088266909
[7 empty] | Mean Squared Error PEG (-) | 0.003297463042 |  | 0.002812761187 |  | CHI Squared Error (-) | 0.3042636455 |  | 0.2624574301
[12 empty] | Mean Squared Error PEG (-) | 0.002809799098 |  | 0.002403135948
| 9 Bilayers | Single pore radius |  |  |  |  | Log-normal distribution |  |  |  |  | Log-normal distribution + imperfections |  |  |  |  | Single pore radius + imperfections
|  |  | Cor1 |  | Cor2 |  |  | Cor1 |  | Cor2 |  |  | Cor1 |  | Cor2 |  |  | Cor1 |  | Cor2
|  |  | Variable | 95% Confidence | Variable | 95% Confidence |  | Variable | 95% Confidence | Variable | 95% Confidence |  | Variable | 95% Confidence | Variable | 95% Confidence |  | Variable | 95% Confidence | Variable | 95% Confidence
|  | Pore radius (m) | 3.15219821e-10 | 5.118150514e-12 | 3.388105576e-10 | 3.974505879e-12 | Mean pore radius (m) | 2.646867752e-10 | 1.204807121e-11 | 3.21684327e-10 | 9.609848808e-12 | Mean pore radius (m) | 2.657365817e-10 | 6.989900738e-12 | 3.204674953e-10 | 7.359706797e-12 | Pore radius (m) | 3.083361423e-10 | 5.173421383e-12 | 3.325355278e-10 | 3.178450569e-12
|  | Effective membrane thickness (m) | 3.781712514e-06 | 1.583708409e-07 | 4.359209059e-06 | 1.351919048e-07 | Standard deviation (m) | 5.23065321e-11 | 6.666959898e-12 | 3.760693215e-11 | 9.979714346e-12 | Standard deviation (m) | 4.688850559e-11 | 4.702678042e-12 | 2.999497285e-11 | 8.118688472e-12 | Effective membrane thickness (m) | 3.61857996e-06 | 1.459030953e-07 | 4.198616009e-06 | 1.003008711e-07
|  | Sum of Squared Error PEG (-) | 0.4153480878 |  | 0.2160561254 |  | Effective membrane thickness (m^3) | 7.579503701e-25 |  | 1.389695582e-24 |  | Maximum flux radius thickness (m) | 3.188343633e-06 | 7.587072974e-08 | 4.128200512e-06 | 7.985706704e-08 | Nonselective flux percentage (%) | 4.000578667 | 1.204298599 | 3.997642035 | 0.7630501611
|  | CHI Squared Error (-) | 0.5001913879 |  | 0.2835205622 |  | Maximum flux radius thickness (m) | 3.188351466e-06 | 1.096352579e-07 | 4.126046752e-06 | 1.174250977e-07 | Nonselective flux percentage (%) | 3.809724561 | 0.6977491973 | 3.873992529 | 0.6890099316 | Sum of Squared Error PEG (-) | 0.2829968904 |  | 0.08409316942
|  | Mean Squared Error PEG (-) | 0.004418596678 |  | 0.002298469419 |  | Sum of Squared Error PEG (-) | 0.1814829647 |  | 0.1794505842 |  | Absolute nonselective permeability (Lm^-2h^-1bar^-1) | 0.06820728 | 0.01590612 | 0.04161474 | 0.009532612 | CHI Squared Error (-) | 0.356598218 |  | 0.1403150895
[7 empty] | CHI Squared Error (-) | 0.2459030144 |  | 0.2437036743 |  | Sum of Squared Error PEG (-) | 0.06233222009 |  | 0.05765842173 |  | Mean Squared Error PEG (-) | 0.003010605217 |  | 0.0008946081853
[7 empty] | Mean Squared Error PEG (-) | 0.001972640921 |  | 0.001950549829 |  | CHI Squared Error (-) | 0.1166161661 |  | 0.1115444627
[12 empty] | Mean Squared Error PEG (-) | 0.0006849694515 |  | 0.00063360903
| 10 Bilayers | Single pore radius |  |  |  |  | Log-normal distribution |  |  |  |  | Log-normal distribution + imperfections |  |  |  |  | Single pore radius + imperfections
|  |  | Cor1 |  | Cor2 |  |  | Cor1 |  | Cor2 |  |  | Cor1 |  | Cor2 |  |  | Cor1 |  | Cor2
|  |  | Variable | 95% Confidence | Variable | 95% Confidence |  | Variable | 95% Confidence | Variable | 95% Confidence |  | Variable | 95% Confidence | Variable | 95% Confidence |  | Variable | 95% Confidence | Variable | 95% Confidence
|  | Pore radius (m) | 3.071017047e-10 | 4.891002686e-12 | 3.330808459e-10 | 3.387336937e-12 | Mean pore radius (m) | 2.723429323e-10 | 8.266000647e-12 | 3.269529922e-10 | 1.048859939e-11 | Mean pore radius (m) | 2.717969329e-10 | 6.754846398e-12 | 3.255692837e-10 | 7.255152458e-12 | Pore radius (m) | 3.014541959e-10 | 5.438441446e-12 | 3.296304927e-10 | 3.309596008e-12
|  | Effective membrane thickness (m) | 4.447599289e-06 | 1.756037504e-07 | 5.215141436e-06 | 1.391751091e-07 | Standard deviation (m) | 4.341531199e-11 | 6.132595996e-12 | 2.190535387e-11 | 1.532089363e-11 | Standard deviation (m) | 4.062645126e-11 | 5.491312619e-12 | 1.810228668e-11 | 1.264217414e-11 | Effective membrane thickness (m) | 4.285294144e-06 | 1.808553254e-07 | 5.10698482e-06 | 1.288757205e-07
|  | Sum of Squared Error PEG (-) | 0.2472209969 |  | 0.07804037562 |  | Effective membrane thickness (m^3) | 9.543056587e-25 |  | 1.74704718e-24 |  | Maximum flux radius thickness (m) | 3.950220048e-06 | 9.267355482e-08 | 5.114422191e-06 | 1.01719484e-07 | Nonselective flux percentage (%) | 2.504107718 | 1.173174222 | 2.289975114 | 0.8152023951
|  | CHI Squared Error (-) | 0.38962586 |  | 0.2055287283 |  | Maximum flux radius thickness (m) | 3.950200157e-06 | 1.039631004e-07 | 5.114166689e-06 | 1.148256044e-07 | Nonselective flux percentage (%) | 2.164505039 | 0.8069663366 | 2.229338125 | 0.8081222272 | Sum of Squared Error PEG (-) | 0.1978297721 |  | 0.0350082181
|  | Mean Squared Error PEG (-) | 0.002630010605 |  | 0.0008302167619 |  | Sum of Squared Error PEG (-) | 0.06963753558 |  | 0.0702256916 |  | Absolute nonselective permeability (Lm^-2h^-1bar^-1) | 0.03387714 | 0.01289478 | 0.02093512 | 0.007757044 | CHI Squared Error (-) | 0.3360186582 |  | 0.1588289022
[7 empty] | CHI Squared Error (-) | 0.1963864752 |  | 0.1970248469 |  | Sum of Squared Error PEG (-) | 0.03106090283 |  | 0.02973726899 |  | Mean Squared Error PEG (-) | 0.002104572044 |  | 0.0003724278521
[7 empty] | Mean Squared Error PEG (-) | 0.0007569297346 |  | 0.0007633227348 |  | CHI Squared Error (-) | 0.1545281749 |  | 0.1530918329
[12 empty] | Mean Squared Error PEG (-) | 0.0003413286025 |  | 0.0003267831757
| 11 Bilayers | Single pore radius |  |  |  |  | Log-normal distribution |  |  |  |  | Log-normal distribution + imperfections |  |  |  |  | Single pore radius + imperfections
|  |  | Cor1 |  | Cor2 |  |  | Cor1 |  | Cor2 |  |  | Cor1 |  | Cor2 |  |  | Cor1 |  | Cor2
|  |  | Variable | 95% Confidence | Variable | 95% Confidence |  | Variable | 95% Confidence | Variable | 95% Confidence |  | Variable | 95% Confidence | Variable | 95% Confidence |  | Variable | 95% Confidence | Variable | 95% Confidence
|  | Pore radius (m) | 3.085264919e-10 | 4.98652871e-12 | 3.344254278e-10 | 3.518124332e-12 | Mean pore radius (m) | 2.725916604e-10 | 8.604120903e-12 | 3.276758378e-10 | 1.124454577e-11 | Mean pore radius (m) | 2.715693483e-10 | 6.660857868e-12 | 3.255838577e-10 | 6.277528374e-12 | Pore radius (m) | 3.000664997e-10 | 5.483798447e-12 | 3.295269628e-10 | 3.046586228e-12
|  | Effective membrane thickness (m) | 5.611513265e-06 | 2.241370359e-07 | 6.572942196e-06 | 1.802721919e-07 | Standard deviation (m) | 4.394618094e-11 | 6.132835921e-12 | 2.24544107e-11 | 1.491862971e-11 | Standard deviation (m) | 4.000917987e-11 | 5.135633222e-12 | 1.751289748e-11 | 1.108003989e-11 | Effective membrane thickness (m) | 5.307509333e-06 | 2.227926008e-07 | 6.380607647e-06 | 1.464510526e-07
|  | Sum of Squared Error PEG (-) | 0.2796017611 |  | 0.1133237642 |  | Effective membrane thickness (m^3) | 1.204430488e-24 |  | 2.210655633e-24 |  | Maximum flux radius thickness (m) | 4.939388288e-06 | 8.957128427e-08 | 6.394328176e-06 | 1.007364751e-07 | Nonselective flux percentage (%) | 3.457125429 | 1.115033147 | 3.168639788 | 0.7329117803
|  | CHI Squared Error (-) | 0.3936352871 |  | 0.2127185716 |  | Maximum flux radius thickness (m) | 4.938555325e-06 | 1.149674596e-07 | 6.393977887e-06 | 1.304869065e-07 | Nonselective flux percentage (%) | 3.053325629 | 0.7278307646 | 3.110345586 | 0.7251006454 | Sum of Squared Error PEG (-) | 0.189440988 |  | 0.03284262588
|  | Mean Squared Error PEG (-) | 0.00297448682 |  | 0.001205571959 |  | Sum of Squared Error PEG (-) | 0.104955616 |  | 0.1052749139 |  | Absolute nonselective permeability (Lm^-2h^-1bar^-1) | 0.03768704 | 0.009812962 | 0.0230345 | 0.005887269 | CHI Squared Error (-) | 0.2957811391 |  | 0.1253810525
[7 empty] | CHI Squared Error (-) | 0.2036123208 |  | 0.2039587569 |  | Sum of Squared Error PEG (-) | 0.03005767008 |  | 0.02822834172 |  | Mean Squared Error PEG (-) | 0.00201532966 |  | 0.000349389637
[7 empty] | Mean Squared Error PEG (-) | 0.001140821913 |  | 0.001144292542 |  | CHI Squared Error (-) | 0.1223451474 |  | 0.1203577526
[12 empty] | Mean Squared Error PEG (-) | 0.0003303040668 |  | 0.0003102015574
| 12 Bilayers | Single pore radius |  |  |  |  | Log-normal distribution |  |  |  |  | Log-normal distribution + imperfections |  |  |  |  | Single pore radius + imperfections
|  |  | Cor1 |  | Cor2 |  |  | Cor1 |  | Cor2 |  |  | Cor1 |  | Cor2 |  |  | Cor1 |  | Cor2
|  |  | Variable | 95% Confidence | Variable | 95% Confidence |  | Variable | 95% Confidence | Variable | 95% Confidence |  | Variable | 95% Confidence | Variable | 95% Confidence |  | Variable | 95% Confidence | Variable | 95% Confidence
|  | Pore radius (m) | 3.059747775e-10 | 5.279609025e-12 | 3.330561e-10 | 3.425763602e-12 | Mean pore radius (m) | 2.716481416e-10 | 8.044991713e-12 | 3.268690857e-10 | 7.329399544e-12 | Mean pore radius (m) | 2.707152195e-10 | 6.291668363e-12 | 3.241741575e-10 | 6.182903048e-12 | Pore radius (m) | 2.772215369e-10 | 5.253491744e-12 | 3.28230426e-10 | 2.988495606e-12
|  | Effective membrane thickness (m) | 6.210832213e-06 | 2.591900573e-07 | 7.334732327e-06 | 1.951365683e-07 | Standard deviation (m) | 4.323112307e-11 | 6.008981237e-12 | 2.202036602e-11 | 1.11802364e-11 | Standard deviation (m) | 3.93474227e-11 | 5.150862485e-12 | 1.765407361e-11 | 1.038944785e-11 | Effective membrane thickness (m) | 5.082726813e-06 | 2.212035436e-07 | 7.122135435e-06 | 1.599569273e-07
|  | Sum of Squared Error PEG (-) | 0.288219021 |  | 0.1077433979 |  | Effective membrane thickness (m^3) | 1.329117283e-24 |  | 2.440577056e-24 |  | Maximum flux radius thickness (m) | 5.556631009e-06 | 9.193005671e-08 | 7.193631205e-06 | 1.033115503e-07 | Nonselective flux percentage (%) | 4.321109348 | 1.036933013 | 3.019113514 | 0.7091200306
|  | CHI Squared Error (-) | 0.3912017356 |  | 0.1947955392 |  | Maximum flux radius thickness (m) | 5.555943152e-06 | 1.167840444e-07 | 7.193147579e-06 | 1.329908473e-07 | Nonselective flux percentage (%) | 2.906925438 | 0.7119724574 | 2.947452096 | 0.6981642379 | Sum of Squared Error PEG (-) | 0.184516836 |  | 0.0354733186
|  | Mean Squared Error PEG (-) | 0.003066159798 |  | 0.00114620636 |  | Sum of Squared Error PEG (-) | 0.1023294646 |  | 0.0985896446 |  | Absolute nonselective permeability (Lm^-2h^-1bar^-1) | 0.03127228 | 0.00887059 | 0.01902495 | 0.005264845 | CHI Squared Error (-) | 0.2781159405 |  | 0.1163642277
[7 empty] | CHI Squared Error (-) | 0.1888878602 |  | 0.1848295485 |  | Sum of Squared Error PEG (-) | 0.03503263442 |  | 0.03002521362 |  | Mean Squared Error PEG (-) | 0.001962945064 |  | 0.0003773757298
[7 empty] | Mean Squared Error PEG (-) | 0.001112276789 |  | 0.001071626572 |  | CHI Squared Error (-) | 0.1158681646 |  | 0.1104323113
[12 empty] | Mean Squared Error PEG (-) | 0.0003849740046 |  | 0.0003299474025
| 14 Bilayers | Single pore radius |  |  |  |  | Log-normal distribution |  |  |  |  | Log-normal distribution + imperfections |  |  |  |  | Single pore radius + imperfections
|  |  | Cor1 |  | Cor2 |  |  | Cor1 |  | Cor2 |  |  | Cor1 |  | Cor2 |  |  | Cor1 |  | Cor2
|  |  | Variable | 95% Confidence | Variable | 95% Confidence |  | Variable | 95% Confidence | Variable | 95% Confidence |  | Variable | 95% Confidence | Variable | 95% Confidence |  | Variable | 95% Confidence | Variable | 95% Confidence
|  | Pore radius (m) | 3.080754553e-10 | 6.045677054e-12 | 3.355349454e-10 | 4.991107717e-12 | Mean pore radius (m) | 2.768233164e-10 | 1.336733508e-11 | 3.312767679e-10 | 1.799287289e-11 | Mean pore radius (m) | 2.756553346e-10 | 8.953816219e-12 | 3.2833383e-10 | 2.974765738e-11 | Pore radius (m) | 2.970996642e-10 | 6.545536826e-12 | 3.292888499e-10 | 4.46534157e-12
|  | Effective membrane thickness (m) | 7.518329049e-06 | 3.710734546e-07 | 8.88433095e-06 | 3.525418988e-07 | Standard deviation (m) | 4.280762901e-11 | 1.003016953e-11 | 1.882639525e-11 | 2.806931556e-11 | Standard deviation (m) | 3.724539577e-11 | 7.902532823e-12 | 7.311150982e-12 | 5.509481017e-11 | Effective membrane thickness (m) | 6.989776918e-06 | 3.559501591e-07 | 8.554615267e-06 | 2.932333202e-07
|  | Sum of Squared Error PEG (-) | 0.319299421 |  | 0.1866128789 |  | Effective membrane thickness (m^3) | 1.707850739e-24 |  | 3.070490621e-24 |  | Maximum flux radius thickness (m) | 6.635496139e-06 | 1.610817153e-07 | 8.590085023e-06 | 1.899531901e-07 | Nonselective flux percentage (%) | 4.681623342 | 1.342328505 | 4.319571424 | 1.111622443
|  | CHI Squared Error (-) | 0.6083700864 |  | 0.4510581737 |  | Maximum flux radius thickness (m) | 6.635249423e-06 | 1.997303403e-07 | 8.587570898e-06 | 2.37067166e-07 | Nonselective flux percentage (%) | 4.202545568 | 1.117597044 | 4.30694806 | 1.120541926 | Sum of Squared Error PEG (-) | 0.1631285446 |  | 0.0453868621
|  | Mean Squared Error PEG (-) | 0.003547771345 |  | 0.002073476432 |  | Sum of Squared Error PEG (-) | 0.1767730795 |  | 0.1833935787 |  | Absolute nonselective permeability (Lm^-2h^-1bar^-1) | 0.04284036 | 0.01183693 | 0.02634278 | 0.007132607 | CHI Squared Error (-) | 0.4237704449 |  | 0.2842010037
[7 empty] | CHI Squared Error (-) | 0.4394305602 |  | 0.4472586409 |  | Sum of Squared Error PEG (-) | 0.04428145822 |  | 0.04520072753 |  | Mean Squared Error PEG (-) | 0.001812539385 |  | 0.0005042984678
[7 empty] | Mean Squared Error PEG (-) | 0.002008784995 |  | 0.00208401794 |  | CHI Squared Error (-) | 0.2828952805 |  | 0.283981859
[12 empty] | Mean Squared Error PEG (-) | 0.0005089822784 |  | 0.0005195485923

## MeshRefinement
Fitted Log-normal distribution of pore size from measurements at 3 different pressures, for decreasing radius increment
Fit done in MATLAB (lsqnonlin): see 'PEGRetention_PDADMACPSS_Fit' or 'PEGRetention_PAHPAA_Fit'
Mw correlation 1 (MWC1): | MWC1 | PDADMAC/PSS 2 BLs | Increment (nm) | (Chi^2-Chi^2(0.005))/Chi^2(0.005) (%) | (r-r(0.005))/r(0.005) (%) | (sd-sd(0.005))/sd(0.005) (%) | (dx-dx(0.005))/dx(0.005) (%)
Di=1.09E-8*Mw^(-0.55) |  |  | 0.5 | 122.9329 | -45.37948 | -40.01851 | -66.76594
Mw correlation 2 (MWC2): |  |  | 0.25 | 10.39804 | -22.51707 | -18.5189 | -25.61562
Di=0.59E-8*Mw^(-0.43) |  |  | 0.1 | 0.4447493 | -1.810778 | -1.457927 | -15.47514
|  |  | 0.075 | 0.3095391 | -1.878498 | -1.45261 | -10.08118
|  |  | 0.05 | 0.1724836 | -1.135622 | -0.8719311 | -4.5478
|  |  | 0.025 | 0.07151534 | -1.09039 | -0.8530713 | 1.150497
|  |  | 0.01 | 0.01966689 | 0.6220793 | 0.4667971 | -0.001876294
|  |  |  | Chi (-) | Mean pore radius r (m) | Standard deviation sd (m) | Corrected thickness (m)
|  |  | 0.005 | 0.2423438247 | 7.544187149e-11 | 9.709126504e-11 | 1.702398495e-06
| MWC2 | PDADMAC/PSS 2 BLs | Increment (nm) | (Chi^2-Chi^2(0.005))/Chi^2(0.005) (%) | (r-r(0.005))/r(0.005) (%) | (sd-sd(0.005))/sd(0.005) (%) | (dx-dx(0.005))/dx(0.005) (%)
|  |  | 0.5 | 185.8968 | -9.258122 | -14.65361 | -69.81535
|  |  | 0.25 | 2.768281 | -22.32476 | -16.97486 | -32.76455
|  |  | 0.1 | 0.0249763 | 0.516128 | 0.1807129 | -3.253074
|  |  | 0.075 | 0.1235772 | 1.643238 | 1.179444 | -3.216305
|  |  | 0.05 | 0.08854565 | 1.950586 | 0.6280162 | -3.250773
|  |  | 0.025 | 0.02476275 | -0.3307362 | -0.2897321 | -3.252926
|  |  | 0.01 | 0.01337924 | 0.1555181 | 0.08826033 | -1.089836
|  |  |  | Chi (-) | Mean pore radius r (m) | Standard deviation sd (m) | Corrected thickness (m)
|  |  | 0.005 | 0.2345103276 | 2.017743665e-10 | 1.838890676e-10 | 1.883299034e-06
| MWC1 | PAH/PAA 14 BLs | Increment (nm) | (Chi^2-Chi^2(0.005))/Chi^2(0.005) (%) | (r-r(0.005))/r(0.005) (%) | (sd-sd(0.005))/sd(0.005) (%) | (dx-dx(0.005))/dx(0.005) (%)
0.5
|  |  | 0.25 | 50.98681 | 18.9362 | -48.32511 | -28.74489
|  |  | 0.1 | 1.157669 | -5.315387 | 8.753633 | 3.473376
|  |  | 0.075 | 1.212925 | -0.1131529 | -6.632857 | 3.441659
|  |  | 0.05 | -0.3287267 | -0.3049465 | -4.043485 | 3.418477
|  |  | 0.025 | -0.3172316 | -0.6129364 | -0.8832526 | 3.35697
|  |  | 0.01 | -0.04136842 | -0.1568226 | 0.1526929 | -3.361607
|  |  |  | Chi (-) | Mean pore radius r (m) | Standard deviation sd (m) | Corrected thickness (m)
|  |  | 0.005 | 0.4396124209 | 2.772581198e-10 | 4.274236447e-11 | 6.866059379e-06
| MWC2 | PAH/PAA 14 BLs | Increment (nm) | (Chi^2-Chi^2(0.005))/Chi^2(0.005) (%) | (r-r(0.005))/r(0.005) (%) | (sd-sd(0.005))/sd(0.005) (%) | (dx-dx(0.005))/dx(0.005) (%)
0.5
0.25
|  |  | 0.1 | 11.93105 | -11.19627 | 156.9793 | -20.07506
|  |  | 0.075 | 8.210412 | -6.701406 | 108.0041 | -19.97559
|  |  | 0.05 | 2.010965 | -1.513519 | -51.55826 | 9.126118
|  |  | 0.025 | -0.08600908 | 0.0654752 | -11.81018 | -5.876466
|  |  | 0.01 | -0.07345347 | -0.1555303 | 0.3332374 | -2.964378
|  |  |  | Chi (-) | Mean pore radius r (m) | Standard deviation sd (m) | Corrected thickness (m)
|  |  | 0.005 | 0.4475874094 | 3.317928064e-10 | 1.876386703e-11 | 8.849915827e-06