## Sheet1
Time (s) | Current (A) | Corr time (s) | Index | Pot (V)
2.09041 | -1.34277e-05 | 0 | 1 | -0.0154175
3.09041 | -1.40381e-05 | 1 | 2 | -0.0152863 | -0.01551742
4.09041 | -1.2207e-05 | 2 | 3 | -0.0151978
5.09041 | -1.43433e-05 | 3 | 4 | -0.0152283
6.09041 | -1.09863e-05 | 4 | 5 | -0.015274
7.09041 | -1.31226e-05 | 5 | 6 | -0.0152863
8.09041 | -1.43433e-05 | 6 | 7 | -0.0153839
9.09041 | -1.43433e-05 | 7 | 8 | -0.0153534
10.0904 | -1.49536e-05 | 8 | 9 | -0.0152588
11.0904 | -1.25122e-05 | 9 | 10 | -0.0153259
12.0904 | -1.49536e-05 | 10 | 11 | -0.0153595
13.0904 | -1.43433e-05 | 11 | 12 | -0.0154816
14.0904 | -1.40381e-05 | 12 | 13 | -0.0154205
15.0904 | -1.40381e-05 | 13 | 14 | -0.0154236
16.0904 | -1.40381e-05 | 14 | 15 | -0.0154602
17.0904 | -1.40381e-05 | 15 | 16 | -0.0154572
18.0904 | -1.40381e-05 | 16 | 17 | -0.0154327
19.0904 | -1.31226e-05 | 17 | 18 | -0.015387
20.0904 | -1.58691e-05 | 18 | 19 | -0.0155029
21.0904 | -1.52588e-05 | 19 | 20 | -0.0155334
22.0904 | -1.2207e-05 | 20 | 21 | -0.0155884
23.0904 | -1.49536e-05 | 21 | 22 | -0.0155121
24.0904 | -1.46484e-05 | 22 | 23 | -0.0155365
25.0904 | -1.40381e-05 | 23 | 24 | -0.0154419
26.0904 | -1.2207e-05 | 24 | 25 | -0.0154724
27.0904 | -1.06812e-05 | 25 | 26 | -0.0156006
28.0904 | -1.40381e-05 | 26 | 27 | -0.0156067
29.0904 | -1.40381e-05 | 27 | 28 | -0.0154602
30.0904 | -1.25122e-05 | 28 | 29 | -0.0154938
31.0904 | -1.12915e-05 | 29 | 30 | -0.0153839
32.0904 | -1.49536e-05 | 30 | 31 | -0.0154541
33.0904 | -1.46484e-05 | 31 | 32 | -0.0154205
34.0904 | -1.34277e-05 | 32 | 33 | -0.01539
35.0904 | -1.2207e-05 | 33 | 34 | -0.0154022
36.0904 | -1.37329e-05 | 34 | 35 | -0.0153503
37.0904 | -1.09863e-05 | 35 | 36 | -0.015332
38.0904 | -1.37329e-05 | 36 | 37 | -0.0154083
39.0904 | -1.43433e-05 | 37 | 38 | -0.0154388
40.0904 | -1.40381e-05 | 38 | 39 | -0.0153931
41.0904 | -1.40381e-05 | 39 | 40 | -0.0152496
42.0904 | -1.28174e-05 | 40 | 41 | -0.01521
43.0904 | -1.34277e-05 | 41 | 42 | -0.0152344
44.0904 | -1.28174e-05 | 42 | 43 | -0.0151978
45.0904 | -1.34277e-05 | 43 | 44 | -0.0150696
46.0904 | -1.37329e-05 | 44 | 45 | -0.0152008
47.0904 | -1.40381e-05 | 45 | 46 | -0.0152161
48.0904 | -1.49536e-05 | 46 | 47 | -0.0152802
49.0904 | -1.28174e-05 | 47 | 48 | -0.0152588
50.0904 | -1.31226e-05 | 48 | 49 | -0.0152588
51.0904 | -1.15967e-05 | 49 | 50 | -0.0153717
52.0904 | -1.31226e-05 | 50 | 51 | -0.0154114
53.0904 | -1.34277e-05 | 51 | 52 | -0.0154327
54.0904 | -1.61743e-05 | 52 | 53 | -0.0154877
55.0904 | -1.19019e-05 | 53 | 54 | -0.015448
56.0904 | -1.49536e-05 | 54 | 55 | -0.0154724
57.0904 | -1.43433e-05 | 55 | 56 | -0.0154205
58.0904 | -1.37329e-05 | 56 | 57 | -0.0153534
59.0904 | -1.43433e-05 | 57 | 58 | -0.0153412
60.0904 | -1.25122e-05 | 58 | 59 | -0.0153259
61.0904 | -1.43433e-05 | 59 | 60 | -0.0154175
62.0904 | -1.31226e-05 | 60 | 61 | -0.0154816
63.0904 | -1.28174e-05 | 61 | 62 | -0.0154572
64.0904 | -1.49536e-05 | 62 | 63 | -0.0154449
65.0904 | -1.34277e-05 | 63 | 64 | -0.0151978
66.0904 | -1.09863e-05 | 64 | 65 | -0.0154053
67.0904 | -1.43433e-05 | 65 | 66 | -0.0154541
68.0904 | -1.43433e-05 | 66 | 67 | -0.0154755
69.0904 | -1.25122e-05 | 67 | 68 | -0.0154572
70.0904 | -1.49536e-05 | 68 | 69 | -0.0154724
71.0904 | -1.46484e-05 | 69 | 70 | -0.0153351
72.0904 | -1.46484e-05 | 70 | 71 | -0.0153625
73.0904 | -1.46484e-05 | 71 | 72 | -0.0153137
74.0904 | -1.28174e-05 | 72 | 73 | -0.0153198
75.0904 | -1.37329e-05 | 73 | 74 | -0.0152954
76.0904 | -1.52588e-05 | 74 | 75 | -0.0153809
77.0904 | -1.12915e-05 | 75 | 76 | -0.0154205
78.0904 | -1.28174e-05 | 76 | 77 | -0.0154175
79.0904 | -1.2207e-05 | 77 | 78 | -0.0153015
80.0904 | -1.46484e-05 | 78 | 79 | -0.0152893
81.0904 | -1.0376e-05 | 79 | 80 | -0.0152985
82.0904 | -1.40381e-05 | 80 | 81 | -0.0153534
83.0904 | -1.49536e-05 | 81 | 82 | -0.0154724
84.0904 | -1.43433e-05 | 82 | 83 | -0.0154205
85.0904 | -1.43433e-05 | 83 | 84 | -0.0154602
86.0904 | -1.34277e-05 | 84 | 85 | -0.0151062
87.0904 | -1.19019e-05 | 85 | 86 | -0.0151062
88.0904 | -1.31226e-05 | 86 | 87 | -0.0154236
89.0904 | -1.58691e-05 | 87 | 88 | -0.0154022
90.0904 | -1.52588e-05 | 88 | 89 | -0.015332
91.0904 | -1.52588e-05 | 89 | 90 | -0.0153931
92.0904 | -1.52588e-05 | 90 | 91 | -0.0154327
93.0904 | -1.43433e-05 | 91 | 92 | -0.015509
94.0904 | -1.64795e-05 | 92 | 93 | -0.0153717
95.0904 | -1.70898e-05 | 93 | 94 | -0.0153503
96.0904 | -1.49536e-05 | 94 | 95 | -0.0153656
97.0904 | -1.43433e-05 | 95 | 96 | -0.0154205
98.0904 | -1.37329e-05 | 96 | 97 | -0.0154938
99.0904 | -1.09863e-05 | 97 | 98 | -0.0154694
100.09 | -1.40381e-05 | 98 | 99 | -0.0154968
101.09 | -1.40381e-05 | 99 | 100 | -0.0155243
102.09 | -1.28174e-05 | 100 | 101 | -0.0154724
103.09 | -1.2207e-05 | 101 | 102 | -0.0155792
104.09 | -1.46484e-05 | 102 | 103 | -0.0156189
105.09 | -1.37329e-05 | 103 | 104 | -0.0155762
106.09 | -1.25122e-05 | 104 | 105 | -0.0155151
107.09 | -1.37329e-05 | 105 | 106 | -0.0155121
108.09 | -1.49536e-05 | 106 | 107 | -0.015509
109.09 | -1.37329e-05 | 107 | 108 | -0.0155243
110.09 | -1.46484e-05 | 108 | 109 | -0.0154694
111.09 | -1.46484e-05 | 109 | 110 | -0.0155792
112.09 | -1.46484e-05 | 110 | 111 | -0.0154602
113.09 | -1.46484e-05 | 111 | 112 | -0.0155548
114.09 | -1.19019e-05 | 112 | 113 | -0.0155579
115.09 | -1.34277e-05 | 113 | 114 | -0.0153992
116.09 | -1.28174e-05 | 114 | 115 | -0.0154572
117.09 | -1.5564e-05 | 115 | 116 | -0.0155212
118.09 | -1.43433e-05 | 116 | 117 | -0.0154724
119.09 | -1.34277e-05 | 117 | 118 | -0.0154694
120.09 | -1.25122e-05 | 118 | 119 | -0.0154205
121.09 | -1.37329e-05 | 119 | 120 | -0.0154022
122.09 | -1.34277e-05 | 120 | 121 | -0.0153809
123.09 | -1.19019e-05 | 121 | 122 | -0.0154083
124.09 | -1.34277e-05 | 122 | 123 | -0.0154205
125.09 | -1.37329e-05 | 123 | 124 | -0.0155334
126.09 | -1.43433e-05 | 124 | 125 | -0.0154816
127.09 | -1.77002e-05 | 125 | 126 | -0.0154938
128.09 | -1.40381e-05 | 126 | 127 | -0.0154663
129.09 | -1.37329e-05 | 127 | 128 | -0.0155731
130.09 | -1.28174e-05 | 128 | 129 | -0.0155609
131.09 | -1.09863e-05 | 129 | 130 | -0.0154633
132.09 | -1.25122e-05 | 130 | 131 | -0.0153961
133.09 | -1.19019e-05 | 131 | 132 | -0.0154633
134.09 | -1.40381e-05 | 132 | 133 | -0.015567
135.09 | -1.49536e-05 | 133 | 134 | -0.0155884
136.09 | -1.40381e-05 | 134 | 135 | -0.0155609
137.09 | -1.12915e-05 | 135 | 136 | -0.015567
138.09 | -1.28174e-05 | 136 | 137 | -0.0155365
139.09 | -1.28174e-05 | 137 | 138 | -0.0155365
140.09 | -1.34277e-05 | 138 | 139 | -0.0154968
141.09 | -1.46484e-05 | 139 | 140 | -0.0154449
142.09 | -1.37329e-05 | 140 | 141 | -0.0153015
143.09 | -1.34277e-05 | 141 | 142 | -0.0152893
144.09 | -1.40381e-05 | 142 | 143 | -0.0152283
145.09 | -1.34277e-05 | 143 | 144 | -0.0152252
146.09 | -1.31226e-05 | 144 | 145 | -0.0153107
147.09 | -1.43433e-05 | 145 | 146 | -0.0153442
148.09 | -1.28174e-05 | 146 | 147 | -0.0153503
149.09 | -1.43433e-05 | 147 | 148 | -0.0154907
150.09 | -1.25122e-05 | 148 | 149 | -0.0154266
151.09 | -1.37329e-05 | 149 | 150 | -0.0154816
152.09 | -1.40381e-05 | 150 | 151 | -0.015506
153.09 | -1.43433e-05 | 151 | 152 | -0.0153198
154.09 | -1.15967e-05 | 152 | 153 | -0.0154755
155.09 | -1.2207e-05 | 153 | 154 | -0.0154297
156.09 | -1.25122e-05 | 154 | 155 | -0.0153381
157.09 | -1.25122e-05 | 155 | 156 | -0.015329
158.09 | -1.06812e-05 | 156 | 157 | -0.015448
159.09 | -1.25122e-05 | 157 | 158 | -0.0154968
160.09 | -1.43433e-05 | 158 | 159 | -0.0154572
161.09 | -1.58691e-05 | 159 | 160 | -0.015509
162.09 | -1.40381e-05 | 160 | 161 | -0.0154602
163.09 | -1.46484e-05 | 161 | 162 | -0.0154388
164.09 | -1.46484e-05 | 162 | 163 | -0.0155487
165.09 | -1.49536e-05 | 163 | 164 | -0.0155853
166.09 | -1.5564e-05 | 164 | 165 | -0.0155396
167.09 | -1.37329e-05 | 165 | 166 | -0.0155365
168.09 | -1.40381e-05 | 166 | 167 | -0.0156036
169.09 | -1.49536e-05 | 167 | 168 | -0.0155212
170.09 | -1.12915e-05 | 168 | 169 | -0.0155212
171.09 | -1.40381e-05 | 169 | 170 | -0.0152618
172.09 | -1.37329e-05 | 170 | 171 | -0.0152435
173.09 | -1.31226e-05 | 171 | 172 | -0.0153015
174.09 | -1.31226e-05 | 172 | 173 | -0.0149231
175.09 | -1.09863e-05 | 173 | 174 | -0.0152588
176.09 | -1.2207e-05 | 174 | 175 | -0.0153046
177.09 | -1.28174e-05 | 175 | 176 | -0.0154053
178.09 | -1.34277e-05 | 176 | 177 | -0.0154358
179.09 | -1.31226e-05 | 177 | 178 | -0.0153992
180.09 | -1.2207e-05 | 178 | 179 | -0.0150452
181.09 | -1.06812e-05 | 179 | 180 | -0.015387
182.09 | -1.37329e-05 | 180 | 181 | -0.0153351
183.09 | -1.31226e-05 | 181 | 182 | -0.0152893
184.09 | -1.12915e-05 | 182 | 183 | -0.0152985
185.09 | -1.28174e-05 | 183 | 184 | -0.0153687
186.09 | -1.15967e-05 | 184 | 185 | -0.0154022
187.09 | -1.19019e-05 | 185 | 186 | -0.0155029
188.09 | -1.25122e-05 | 186 | 187 | -0.015506
189.09 | -1.25122e-05 | 187 | 188 | -0.015509
190.09 | -1.2207e-05 | 188 | 189 | -0.0152588
191.09 | -1.00708e-05 | 189 | 190 | -0.0154663
192.09 | -1.40381e-05 | 190 | 191 | -0.0154358
193.09 | -1.49536e-05 | 191 | 192 | -0.0153107
194.09 | -1.31226e-05 | 192 | 193 | -0.0153687
195.09 | -1.34277e-05 | 193 | 194 | -0.0154144
196.09 | -1.2207e-05 | 194 | 195 | -0.0153839
197.09 | -1.31226e-05 | 195 | 196 | -0.015332
198.09 | -1.28174e-05 | 196 | 197 | -0.0152588
199.09 | -1.12915e-05 | 197 | 198 | -0.0154663
200.09 | -1.34277e-05 | 198 | 199 | -0.0154785
201.09 | -1.37329e-05 | 199 | 200 | -0.0154358
202.09 | -1.49536e-05 | 200 | 201 | -0.0153839
203.09 | -1.28174e-05 | 201 | 202 | -0.0154572
204.09 | -1.46484e-05 | 202 | 203 | -0.0154022
205.09 | -1.40381e-05 | 203 | 204 | -0.01539
206.09 | -1.34277e-05 | 204 | 205 | -0.0154205
207.09 | -1.58691e-05 | 205 | 206 | -0.0155243
208.09 | -1.46484e-05 | 206 | 207 | -0.0154846
209.09 | -1.43433e-05 | 207 | 208 | -0.0154175
210.09 | -1.31226e-05 | 208 | 209 | -0.0153412
211.09 | -1.46484e-05 | 209 | 210 | -0.0154541
212.09 | -1.46484e-05 | 210 | 211 | -0.0154572
213.09 | -1.40381e-05 | 211 | 212 | -0.015509
214.09 | -1.37329e-05 | 212 | 213 | -0.015509
215.09 | -1.25122e-05 | 213 | 214 | -0.015329
216.09 | -1.19019e-05 | 214 | 215 | -0.0154602
217.09 | -1.25122e-05 | 215 | 216 | -0.015387
218.09 | -1.31226e-05 | 216 | 217 | -0.0154633
219.09 | -1.25122e-05 | 217 | 218 | -0.0154449
220.09 | -1.49536e-05 | 218 | 219 | -0.0154449
221.09 | -1.34277e-05 | 219 | 220 | -0.0155304
222.09 | -1.34277e-05 | 220 | 221 | -0.0153839
223.09 | -1.25122e-05 | 221 | 222 | -0.0154785
224.09 | -1.28174e-05 | 222 | 223 | -0.0154999
225.09 | -1.46484e-05 | 223 | 224 | -0.0155457
226.09 | -1.28174e-05 | 224 | 225 | -0.0153809
227.09 | -1.09863e-05 | 225 | 226 | -0.0153503
228.09 | -1.0376e-05 | 226 | 227 | -0.0154327
229.09 | -1.37329e-05 | 227 | 228 | -0.0154297
230.09 | -1.31226e-05 | 228 | 229 | -0.0154816
231.09 | -1.49536e-05 | 229 | 230 | -0.0153656
232.09 | -1.46484e-05 | 230 | 231 | -0.0154419
233.09 | -1.2207e-05 | 231 | 232 | -0.015448
234.09 | -1.67847e-05 | 232 | 233 | -0.0153931
235.09 | -1.52588e-05 | 233 | 234 | -0.0154785
236.09 | -1.5564e-05 | 234 | 235 | -0.0154663
237.09 | -1.2207e-05 | 235 | 236 | -0.0154785
238.09 | -1.46484e-05 | 236 | 237 | -0.0154968
239.09 | -1.52588e-05 | 237 | 238 | -0.0154602
240.09 | -1.46484e-05 | 238 | 239 | -0.0155212
241.09 | -1.5564e-05 | 239 | 240 | -0.0153992
242.09 | -1.58691e-05 | 240 | 241 | -0.0153625
243.09 | -1.40381e-05 | 241 | 242 | -0.0152283
244.09 | -1.06812e-05 | 242 | 243 | -0.015448
245.09 | -1.46484e-05 | 243 | 244 | -0.0154633
246.09 | -1.46484e-05 | 244 | 245 | -0.0154144
247.09 | -1.52588e-05 | 245 | 246 | -0.0154449
248.09 | -1.52588e-05 | 246 | 247 | -0.0154755
249.09 | -1.64795e-05 | 247 | 248 | -0.0155212
250.09 | -1.52588e-05 | 248 | 249 | -0.0155182
251.09 | -1.61743e-05 | 249 | 250 | -0.0154236
252.09 | -1.46484e-05 | 250 | 251 | -0.0154785
253.09 | -1.77002e-05 | 251 | 252 | -0.0153931
254.09 | -1.58691e-05 | 252 | 253 | -0.0153381
255.09 | -1.43433e-05 | 253 | 254 | -0.0154877
256.09 | -1.52588e-05 | 254 | 255 | -0.015564
257.09 | -1.40381e-05 | 255 | 256 | -0.0154877
258.09 | -1.43433e-05 | 256 | 257 | -0.0155365
259.09 | -1.46484e-05 | 257 | 258 | -0.0155029
260.09 | -1.43433e-05 | 258 | 259 | -0.0153931
261.09 | -1.25122e-05 | 259 | 260 | -0.0154724
262.09 | -1.49536e-05 | 260 | 261 | -0.0154724
263.09 | -1.06812e-05 | 261 | 262 | -0.0154236
264.09 | -1.19019e-05 | 262 | 263 | -0.0155304
265.09 | -1.2207e-05 | 263 | 264 | -0.0155182
266.09 | -1.15967e-05 | 264 | 265 | -0.0155731
267.09 | -1.25122e-05 | 265 | 266 | -0.0155823
268.09 | -1.34277e-05 | 266 | 267 | -0.0155762
269.09 | -1.19019e-05 | 267 | 268 | -0.0154541
270.09 | -1.31226e-05 | 268 | 269 | -0.0154633
271.09 | -1.25122e-05 | 269 | 270 | -0.0155853
272.09 | -1.19019e-05 | 270 | 271 | -0.0156189
273.09 | -1.31226e-05 | 271 | 272 | -0.0156738
274.09 | -1.37329e-05 | 272 | 273 | -0.0156494
275.09 | -1.2207e-05 | 273 | 274 | -0.0155121
276.09 | -1.19019e-05 | 274 | 275 | -0.0155548
277.09 | -1.31226e-05 | 275 | 276 | -0.0154419
278.09 | -1.12915e-05 | 276 | 277 | -0.015564
279.09 | -1.34277e-05 | 277 | 278 | -0.0155243
280.09 | -1.12915e-05 | 278 | 279 | -0.0155304
281.09 | -1.37329e-05 | 279 | 280 | -0.0153809
282.09 | -1.28174e-05 | 280 | 281 | -0.0153687
283.09 | -1.19019e-05 | 281 | 282 | -0.0154877
284.09 | -1.2207e-05 | 282 | 283 | -0.0156006
285.09 | -1.09863e-05 | 283 | 284 | -0.0152893
286.09 | -1.09863e-05 | 284 | 285 | -0.0154144
287.09 | -1.34277e-05 | 285 | 286 | -0.0153503
288.09 | -1.19019e-05 | 286 | 287 | -0.0153168
289.09 | -1.31226e-05 | 287 | 288 | -0.0154175
290.09 | -1.34277e-05 | 288 | 289 | -0.0154388
291.09 | -1.37329e-05 | 289 | 290 | -0.0154449
292.09 | -1.58691e-05 | 290 | 291 | -0.0154846
293.09 | -1.43433e-05 | 291 | 292 | -0.0155121
294.09 | -1.37329e-05 | 292 | 293 | -0.0155945
295.09 | -1.19019e-05 | 293 | 294 | -0.0154724
296.09 | -1.19019e-05 | 294 | 295 | -0.0157654
297.09 | -1.52588e-05 | 295 | 296 | -0.0157928
298.09 | -1.28174e-05 | 296 | 297 | -0.0157135
299.09 | -1.37329e-05 | 297 | 298 | -0.0154968
300.09 | -1.43433e-05 | 298 | 299 | -0.0155273
301.09 | -1.34277e-05 | 299 | 300 | -0.0154846
302.09 | -1.49536e-05 | 300 | 301 | -0.015448
303.09 | -1.37329e-05 | 301 | 302 | -0.0154602
304.09 | -1.5564e-05 | 302 | 303 | -0.0154755
305.09 | -1.52588e-05 | 303 | 304 | -0.0154266
306.09 | -1.52588e-05 | 304 | 305 | -0.0153931
307.09 | -1.52588e-05 | 305 | 306 | -0.0154999
308.09 | -1.31226e-05 | 306 | 307 | -0.0154572
309.09 | -1.37329e-05 | 307 | 308 | -0.0150452
310.09 | -1.37329e-05 | 308 | 309 | -0.0153534
311.09 | -1.40381e-05 | 309 | 310 | -0.0153442
312.09 | -1.52588e-05 | 310 | 311 | -0.0154114
313.09 | -1.49536e-05 | 311 | 312 | -0.0154907
314.09 | -1.49536e-05 | 312 | 313 | -0.0154022
315.09 | -1.52588e-05 | 313 | 314 | -0.0153809
316.09 | -1.49536e-05 | 314 | 315 | -0.0154449
317.09 | -1.5564e-05 | 315 | 316 | -0.015451
318.09 | -1.5564e-05 | 316 | 317 | -0.0153778
319.09 | -1.34277e-05 | 317 | 318 | -0.0154816
320.09 | -1.52588e-05 | 318 | 319 | -0.0155945
321.09 | -1.43433e-05 | 319 | 320 | -0.0155945
322.09 | -1.37329e-05 | 320 | 321 | -0.0155365
323.09 | -1.49536e-05 | 321 | 322 | -0.0155334
324.09 | -1.49536e-05 | 322 | 323 | -0.015625
325.09 | -1.46484e-05 | 323 | 324 | -0.0154388
326.09 | -1.37329e-05 | 324 | 325 | -0.0156342
327.09 | -1.31226e-05 | 325 | 326 | -0.0156006
328.09 | -1.34277e-05 | 326 | 327 | -0.0155273
329.09 | -1.28174e-05 | 327 | 328 | -0.0155212
330.09 | -1.37329e-05 | 328 | 329 | -0.0154907
331.09 | -1.28174e-05 | 329 | 330 | -0.0155365
332.09 | -1.31226e-05 | 330 | 331 | -0.0156189
333.09 | -1.25122e-05 | 331 | 332 | -0.0155823
334.09 | -1.2207e-05 | 332 | 333 | -0.0155334
335.09 | -1.58691e-05 | 333 | 334 | -0.015509
336.09 | -1.40381e-05 | 334 | 335 | -0.0153595
337.09 | -1.52588e-05 | 335 | 336 | -0.0152802
338.09 | -1.31226e-05 | 336 | 337 | -0.0153595
339.09 | -1.40381e-05 | 337 | 338 | -0.0154022
340.09 | -1.34277e-05 | 338 | 339 | -0.015387
341.09 | -1.12915e-05 | 339 | 340 | -0.015332
342.09 | -1.25122e-05 | 340 | 341 | -0.0154358
343.09 | -1.12915e-05 | 341 | 342 | -0.0154449
344.09 | -1.25122e-05 | 342 | 343 | -0.015506
345.09 | -1.37329e-05 | 343 | 344 | -0.0153809
346.09 | -1.0376e-05 | 344 | 345 | -0.0154388
347.09 | -1.28174e-05 | 345 | 346 | -0.0154999
348.09 | -1.34277e-05 | 346 | 347 | -0.0155792
349.09 | -1.28174e-05 | 347 | 348 | -0.0154724
350.09 | -1.12915e-05 | 348 | 349 | -0.0155457
351.09 | -1.19019e-05 | 349 | 350 | -0.0153503
352.09 | -1.15967e-05 | 350 | 351 | -0.0155426
353.09 | -1.37329e-05 | 351 | 352 | -0.0154816
354.09 | -1.2207e-05 | 352 | 353 | -0.0155853
355.09 | -1.37329e-05 | 353 | 354 | -0.0155396
356.09 | -1.46484e-05 | 354 | 355 | -0.015506
357.09 | -1.43433e-05 | 355 | 356 | -0.0155396
358.09 | -1.25122e-05 | 356 | 357 | -0.0153809
359.09 | -1.19019e-05 | 357 | 358 | -0.0155975
360.09 | -1.25122e-05 | 358 | 359 | -0.0155731
361.09 | -1.49536e-05 | 359 | 360 | -0.0155487
362.09 | -1.46484e-05 | 360 | 361 | -0.015448
363.09 | -1.43433e-05 | 361 | 362 | -0.0155426
364.09 | -1.25122e-05 | 362 | 363 | -0.0155701
365.09 | -1.28174e-05 | 363 | 364 | -0.0155182
366.09 | -1.31226e-05 | 364 | 365 | -0.0153809
367.09 | -1.15967e-05 | 365 | 366 | -0.0155151
368.09 | -1.52588e-05 | 366 | 367 | -0.0156189
369.09 | -1.28174e-05 | 367 | 368 | -0.0155914
370.09 | -1.31226e-05 | 368 | 369 | -0.0155182
371.09 | -1.25122e-05 | 369 | 370 | -0.0154205
372.09 | -1.09863e-05 | 370 | 371 | -0.0154694
373.09 | -1.46484e-05 | 371 | 372 | -0.0154266
374.09 | -1.2207e-05 | 372 | 373 | -0.0154266
375.09 | -1.28174e-05 | 373 | 374 | -0.0153839
376.09 | -1.37329e-05 | 374 | 375 | -0.0154877
377.09 | -1.34277e-05 | 375 | 376 | -0.0153839
378.09 | -1.31226e-05 | 376 | 377 | -0.0153503
379.09 | -1.40381e-05 | 377 | 378 | -0.0154083
380.09 | -1.46484e-05 | 378 | 379 | -0.0155304
381.09 | -1.40381e-05 | 379 | 380 | -0.0155731
382.09 | -1.25122e-05 | 380 | 381 | -0.0155396
383.09 | -1.31226e-05 | 381 | 382 | -0.0154083
384.09 | -1.28174e-05 | 382 | 383 | -0.0155212
385.09 | -1.34277e-05 | 383 | 384 | -0.0155121
386.09 | -1.34277e-05 | 384 | 385 | -0.0154816
387.09 | -1.25122e-05 | 385 | 386 | -0.0154816
388.09 | -1.28174e-05 | 386 | 387 | -0.0154938
389.09 | -1.37329e-05 | 387 | 388 | -0.0155548
390.09 | -1.37329e-05 | 388 | 389 | -0.015564
391.09 | -1.43433e-05 | 389 | 390 | -0.0154724
392.09 | -1.46484e-05 | 390 | 391 | -0.0154358
393.09 | -1.37329e-05 | 391 | 392 | -0.0155121
394.09 | -1.5564e-05 | 392 | 393 | -0.015625
395.09 | -1.61743e-05 | 393 | 394 | -0.0156799
396.09 | -1.37329e-05 | 394 | 395 | -0.0156555
397.09 | -1.43433e-05 | 395 | 396 | -0.0155029
398.09 | -1.12915e-05 | 396 | 397 | -0.0156219
399.09 | -1.31226e-05 | 397 | 398 | -0.0153809
400.09 | -1.09863e-05 | 398 | 399 | -0.0155212
401.09 | -1.43433e-05 | 399 | 400 | -0.0156403
402.09 | -1.31226e-05 | 400 | 401 | -0.015625
403.09 | -1.25122e-05 | 401 | 402 | -0.0155579
404.09 | -1.40381e-05 | 402 | 403 | -0.015564
405.09 | -1.70898e-05 | 403 | 404 | -0.0156403
406.09 | -1.40381e-05 | 404 | 405 | -0.0155823
407.09 | -1.31226e-05 | 405 | 406 | -0.0154999
408.09 | -1.25122e-05 | 406 | 407 | -0.0154083
409.09 | -1.40381e-05 | 407 | 408 | -0.0155151
410.09 | -1.28174e-05 | 408 | 409 | -0.0154968
411.09 | -1.34277e-05 | 409 | 410 | -0.015387
412.09 | -1.28174e-05 | 410 | 411 | -0.0153015
413.09 | -1.31226e-05 | 411 | 412 | -0.0153534
414.09 | -1.49536e-05 | 412 | 413 | -0.0154114
415.09 | -1.15967e-05 | 413 | 414 | -0.0153503
416.09 | -1.12915e-05 | 414 | 415 | -0.0155243
417.09 | -1.43433e-05 | 415 | 416 | -0.0155762
418.09 | -1.40381e-05 | 416 | 417 | -0.0155273
419.09 | -1.34277e-05 | 417 | 418 | -0.0154724
420.09 | -1.31226e-05 | 418 | 419 | -0.0154999
421.09 | -1.40381e-05 | 419 | 420 | -0.0155243
422.09 | -1.40381e-05 | 420 | 421 | -0.0154541
423.09 | -1.43433e-05 | 421 | 422 | -0.0155334
424.09 | -1.5564e-05 | 422 | 423 | -0.0155945
425.09 | -1.43433e-05 | 423 | 424 | -0.0155334
426.09 | -1.5564e-05 | 424 | 425 | -0.0155487
427.09 | -1.52588e-05 | 425 | 426 | -0.0155396
428.09 | -1.49536e-05 | 426 | 427 | -0.0154541
429.09 | -1.52588e-05 | 427 | 428 | -0.015509
430.09 | -1.52588e-05 | 428 | 429 | -0.0155853
431.09 | -1.19019e-05 | 429 | 430 | -0.0155304
432.09 | -1.46484e-05 | 430 | 431 | -0.0155029
433.09 | -1.2207e-05 | 431 | 432 | -0.0155518
434.09 | -1.37329e-05 | 432 | 433 | -0.0155823
435.09 | -1.5564e-05 | 433 | 434 | -0.0155304
436.09 | -1.43433e-05 | 434 | 435 | -0.0156586
437.09 | -1.58691e-05 | 435 | 436 | -0.0156372
438.09 | -1.61743e-05 | 436 | 437 | -0.0156311
439.09 | -1.49536e-05 | 437 | 438 | -0.0156189
440.09 | -1.58691e-05 | 438 | 439 | -0.0155334
441.09 | -1.40381e-05 | 439 | 440 | -0.0156219
442.09 | -1.5564e-05 | 440 | 441 | -0.0155975
443.09 | -1.43433e-05 | 441 | 442 | -0.0155121
444.09 | -1.5564e-05 | 442 | 443 | -0.0154755
445.09 | -1.64795e-05 | 443 | 444 | -0.015387
446.09 | -1.40381e-05 | 444 | 445 | -0.0154907
447.09 | -1.34277e-05 | 445 | 446 | -0.015625
448.09 | -1.43433e-05 | 446 | 447 | -0.0156647
449.09 | -1.31226e-05 | 447 | 448 | -0.015741
450.09 | -1.28174e-05 | 448 | 449 | -0.0155029
451.09 | -1.31226e-05 | 449 | 450 | -0.0156189
452.09 | -1.25122e-05 | 450 | 451 | -0.0155579
453.09 | -1.49536e-05 | 451 | 452 | -0.0155273
454.09 | -1.43433e-05 | 452 | 453 | -0.0156311
455.09 | -1.37329e-05 | 453 | 454 | -0.0156189
456.09 | -1.28174e-05 | 454 | 455 | -0.0156403
457.09 | -1.31226e-05 | 455 | 456 | -0.015509
458.09 | -1.34277e-05 | 456 | 457 | -0.0155029
459.09 | -1.37329e-05 | 457 | 458 | -0.0154755
460.09 | -1.25122e-05 | 458 | 459 | -0.0155304
461.09 | -1.15967e-05 | 459 | 460 | -0.0156342
462.09 | -1.12915e-05 | 460 | 461 | -0.0155701
463.09 | -1.31226e-05 | 461 | 462 | -0.0156067
464.09 | -1.12915e-05 | 462 | 463 | -0.0155457
465.09 | -1.31226e-05 | 463 | 464 | -0.0155182
466.09 | -1.28174e-05 | 464 | 465 | -0.0155151
467.09 | -1.28174e-05 | 465 | 466 | -0.0155914
468.09 | -1.37329e-05 | 466 | 467 | -0.0157196
469.09 | -1.40381e-05 | 467 | 468 | -0.0157074
470.09 | -1.31226e-05 | 468 | 469 | -0.0157867
471.09 | -1.28174e-05 | 469 | 470 | -0.0157257
472.09 | -1.19019e-05 | 470 | 471 | -0.0158051
473.09 | -1.25122e-05 | 471 | 472 | -0.0157379
474.09 | -1.31226e-05 | 472 | 473 | -0.0156952
475.09 | -1.31226e-05 | 473 | 474 | -0.0155792
476.09 | -1.37329e-05 | 474 | 475 | -0.0154968
477.09 | -1.19019e-05 | 475 | 476 | -0.0154236
478.09 | -1.40381e-05 | 476 | 477 | -0.0154999
479.09 | -1.28174e-05 | 477 | 478 | -0.0155609
480.09 | -1.40381e-05 | 478 | 479 | -0.015509
481.09 | -1.06812e-05 | 479 | 480 | -0.0155731
482.09 | -1.43433e-05 | 480 | 481 | -0.0156311
483.09 | -1.49536e-05 | 481 | 482 | -0.0155365
484.09 | -1.40381e-05 | 482 | 483 | -0.0155426
485.09 | -1.37329e-05 | 483 | 484 | -0.0156097
486.09 | -1.5564e-05 | 484 | 485 | -0.0155975
487.09 | -1.31226e-05 | 485 | 486 | -0.0156769
488.09 | -1.34277e-05 | 486 | 487 | -0.0156311
489.09 | -1.43433e-05 | 487 | 488 | -0.0156586
490.09 | -1.19019e-05 | 488 | 489 | -0.0156769
491.09 | -1.37329e-05 | 489 | 490 | -0.0155579
492.09 | -1.40381e-05 | 490 | 491 | -0.015564
493.09 | -1.2207e-05 | 491 | 492 | -0.0154724
494.09 | -1.00708e-05 | 492 | 493 | -0.0154938
495.09 | -1.2207e-05 | 493 | 494 | -0.0155121
496.09 | -1.2207e-05 | 494 | 495 | -0.0154449
497.09 | -1.25122e-05 | 495 | 496 | -0.0154114
498.09 | -1.28174e-05 | 496 | 497 | -0.0155365
499.09 | -1.31226e-05 | 497 | 498 | -0.0156342
500.09 | -1.28174e-05 | 498 | 499 | -0.0156494
501.09 | -1.28174e-05 | 499 | 500 | -0.0156982
502.09 | -1.46484e-05 | 500 | 501 | -0.0155029
503.09 | -1.15967e-05 | 501 | 502 | -0.0154816
504.09 | -1.34277e-05 | 502 | 503 | -0.0155365
505.09 | -1.2207e-05 | 503 | 504 | -0.0155975
506.09 | -1.25122e-05 | 504 | 505 | -0.015564
507.09 | -1.28174e-05 | 505 | 506 | -0.0155243
508.09 | -1.25122e-05 | 506 | 507 | -0.0155121
509.09 | -1.43433e-05 | 507 | 508 | -0.0156189
510.09 | -1.28174e-05 | 508 | 509 | -0.0157135
511.09 | -1.46484e-05 | 509 | 510 | -0.0158234
512.09 | -1.46484e-05 | 510 | 511 | -0.0156555
513.09 | -1.46484e-05 | 511 | 512 | -0.0156799
514.09 | -1.43433e-05 | 512 | 513 | -0.0156281
515.09 | -1.43433e-05 | 513 | 514 | -0.0156311
516.09 | -1.31226e-05 | 514 | 515 | -0.0155884
517.09 | -1.40381e-05 | 515 | 516 | -0.0156128
518.09 | -1.28174e-05 | 516 | 517 | -0.0155396
519.09 | -1.86157e-05 | 517 | 518 | -0.0155365
520.09 | -1.31226e-05 | 518 | 519 | -0.0153809
521.09 | -1.15967e-05 | 519 | 520 | -0.0155426
522.09 | -1.15967e-05 | 520 | 521 | -0.0154785
523.09 | -1.43433e-05 | 521 | 522 | -0.0154266
524.09 | -1.58691e-05 | 522 | 523 | -0.0154388
525.09 | -1.28174e-05 | 523 | 524 | -0.015448
526.09 | -1.5564e-05 | 524 | 525 | -0.0155792
527.09 | -1.2207e-05 | 525 | 526 | -0.0154419
528.09 | -1.09863e-05 | 526 | 527 | -0.0157074
529.09 | -1.31226e-05 | 527 | 528 | -0.015744
530.09 | -1.40381e-05 | 528 | 529 | -0.0157104
531.09 | -1.37329e-05 | 529 | 530 | -0.015686
532.09 | -9.76562e-06 | 530 | 531 | -0.0155548
533.09 | -1.19019e-05 | 531 | 532 | -0.0156555
534.09 | -1.43433e-05 | 532 | 533 | -0.0156677
535.09 | -1.49536e-05 | 533 | 534 | -0.0155579
536.09 | -1.28174e-05 | 534 | 535 | -0.0156158
537.09 | -1.28174e-05 | 535 | 536 | -0.015625
538.09 | -1.37329e-05 | 536 | 537 | -0.0156494
539.09 | -1.31226e-05 | 537 | 538 | -0.015625
540.09 | -1.37329e-05 | 538 | 539 | -0.0157043
541.09 | -1.46484e-05 | 539 | 540 | -0.0156921
542.09 | -1.43433e-05 | 540 | 541 | -0.0156799
543.09 | -1.52588e-05 | 541 | 542 | -0.0156097
544.09 | -1.34277e-05 | 542 | 543 | -0.0157318
545.09 | -1.28174e-05 | 543 | 544 | -0.015625
546.09 | -1.37329e-05 | 544 | 545 | -0.0157104
547.09 | -1.40381e-05 | 545 | 546 | -0.0156525
548.09 | -1.28174e-05 | 546 | 547 | -0.0157318
549.09 | -1.19019e-05 | 547 | 548 | -0.0156281
550.09 | -1.43433e-05 | 548 | 549 | -0.0154785
551.09 | -1.46484e-05 | 549 | 550 | -0.0154633
552.09 | -1.31226e-05 | 550 | 551 | -0.0154938
553.09 | -1.31226e-05 | 551 | 552 | -0.0155731
554.09 | -1.43433e-05 | 552 | 553 | -0.0155701
555.09 | -1.37329e-05 | 553 | 554 | -0.0154419
556.09 | -1.25122e-05 | 554 | 555 | -0.0155548
557.09 | -1.46484e-05 | 555 | 556 | -0.0156647
558.09 | -1.19019e-05 | 556 | 557 | -0.0155975
559.09 | -1.37329e-05 | 557 | 558 | -0.0155396
560.09 | -1.25122e-05 | 558 | 559 | -0.0156647
561.09 | -1.31226e-05 | 559 | 560 | -0.0156189
562.09 | -1.28174e-05 | 560 | 561 | -0.0156097
563.09 | -1.37329e-05 | 561 | 562 | -0.0155792
564.09 | -1.40381e-05 | 562 | 563 | -0.0156311
565.09 | -1.2207e-05 | 563 | 564 | -0.0157104
566.09 | -1.37329e-05 | 564 | 565 | -0.0157715
567.09 | -1.37329e-05 | 565 | 566 | -0.0158234
568.09 | -1.40381e-05 | 566 | 567 | -0.0157959
569.09 | -1.37329e-05 | 567 | 568 | -0.0158112
570.09 | -1.52588e-05 | 568 | 569 | -0.0158386
571.09 | -1.40381e-05 | 569 | 570 | -0.0156769
572.09 | -1.46484e-05 | 570 | 571 | -0.0155701
573.09 | -1.00708e-05 | 571 | 572 | -0.015564
574.09 | -1.34277e-05 | 572 | 573 | -0.0155212
575.09 | -1.12915e-05 | 573 | 574 | -0.0155914
576.09 | -1.37329e-05 | 574 | 575 | -0.0155914
577.09 | -1.19019e-05 | 575 | 576 | -0.0155365
578.09 | -1.25122e-05 | 576 | 577 | -0.0155029
579.09 | -1.0376e-05 | 577 | 578 | -0.0156158
580.09 | -1.28174e-05 | 578 | 579 | -0.0157379
581.09 | -1.28174e-05 | 579 | 580 | -0.0157623
582.09 | -1.43433e-05 | 580 | 581 | -0.015683
583.09 | -1.40381e-05 | 581 | 582 | -0.0156036
584.09 | -1.34277e-05 | 582 | 583 | -0.0157471
585.09 | -1.31226e-05 | 583 | 584 | -0.0157349
586.09 | -1.2207e-05 | 584 | 585 | -0.0157379
587.09 | -1.31226e-05 | 585 | 586 | -0.0157166
588.09 | -1.52588e-05 | 586 | 587 | -0.0156952
589.09 | -1.40381e-05 | 587 | 588 | -0.0156555
590.09 | -1.25122e-05 | 588 | 589 | -0.0154114
591.09 | -1.12915e-05 | 589 | 590 | -0.0156036
592.09 | -1.43433e-05 | 590 | 591 | -0.0156586
593.09 | -1.25122e-05 | 591 | 592 | -0.0156708
594.09 | -1.34277e-05 | 592 | 593 | -0.0156616
595.09 | -1.28174e-05 | 593 | 594 | -0.0156006
596.09 | -1.37329e-05 | 594 | 595 | -0.0157928
597.09 | -1.46484e-05 | 595 | 596 | -0.0158234
598.09 | -1.46484e-05 | 596 | 597 | -0.0158264
599.09 | -1.40381e-05 | 597 | 598 | -0.015921
600.09 | -1.2207e-05 | 598 | 599 | -0.0159271
601.09 | -1.40381e-05 | 599 | 600 | -0.015976
602.09 | -1.25122e-05 | 600 | 601 | -0.0157898
603.09 | -1.43433e-05 | 601 | 602 | -0.0156372
604.09 | -1.28174e-05 | 602 | 603 | -0.0157349
605.09 | -1.25122e-05 | 603 | 604 | -0.0157166
606.09 | -1.34277e-05 | 604 | 605 | -0.0156494
607.09 | -1.43433e-05 | 605 | 606 | -0.0156708
608.09 | -1.34277e-05 | 606 | 607 | -0.0156433
609.09 | -1.46484e-05 | 607 | 608 | -0.015564
610.09 | -1.40381e-05 | 608 | 609 | -0.0155365
611.09 | -1.49536e-05 | 609 | 610 | -0.0155396
612.09 | -1.40381e-05 | 610 | 611 | -0.0156189
613.09 | -1.37329e-05 | 611 | 612 | -0.0156189
614.09 | -1.49536e-05 | 612 | 613 | -0.0157043
615.09 | -1.52588e-05 | 613 | 614 | -0.0157379
616.09 | -1.58691e-05 | 614 | 615 | -0.015744
617.09 | -1.37329e-05 | 615 | 616 | -0.0155334
618.09 | -1.06812e-05 | 616 | 617 | -0.0156097
619.09 | -1.34277e-05 | 617 | 618 | -0.0156738
620.09 | -1.34277e-05 | 618 | 619 | -0.0156525
621.09 | -1.37329e-05 | 619 | 620 | -0.015802
622.09 | -1.46484e-05 | 620 | 621 | -0.0158234
623.09 | -1.40381e-05 | 621 | 622 | -0.0158203
624.09 | -1.40381e-05 | 622 | 623 | -0.0157349
625.09 | -1.52588e-05 | 623 | 624 | -0.015686
626.09 | -1.0376e-05 | 624 | 625 | -0.0157654
627.09 | -1.37329e-05 | 625 | 626 | -0.015686
628.09 | -1.15967e-05 | 626 | 627 | -0.0156952
629.09 | -1.2207e-05 | 627 | 628 | -0.0157684
630.09 | -1.37329e-05 | 628 | 629 | -0.0157562
631.09 | -1.34277e-05 | 629 | 630 | -0.0156433
632.09 | -1.2207e-05 | 630 | 631 | -0.0156311
633.09 | -1.28174e-05 | 631 | 632 | -0.0156769
634.09 | -1.19019e-05 | 632 | 633 | -0.0156677
635.09 | -1.19019e-05 | 633 | 634 | -0.0157288
636.09 | -1.34277e-05 | 634 | 635 | -0.0157379
637.09 | -1.40381e-05 | 635 | 636 | -0.0157562
638.09 | -1.40381e-05 | 636 | 637 | -0.015625
639.09 | -1.0376e-05 | 637 | 638 | -0.0156281
640.09 | -1.28174e-05 | 638 | 639 | -0.0156982
641.09 | -1.28174e-05 | 639 | 640 | -0.0156097
642.09 | -1.25122e-05 | 640 | 641 | -0.0157776
643.09 | -1.49536e-05 | 641 | 642 | -0.0157318
644.09 | -1.40381e-05 | 642 | 643 | -0.0157837
645.09 | -1.34277e-05 | 643 | 644 | -0.015799
646.09 | -1.34277e-05 | 644 | 645 | -0.0157776
647.09 | -1.31226e-05 | 645 | 646 | -0.0157654
648.09 | -1.37329e-05 | 646 | 647 | -0.0156342
649.09 | -1.34277e-05 | 647 | 648 | -0.0156891
650.09 | -1.2207e-05 | 648 | 649 | -0.0155975
651.09 | -1.19019e-05 | 649 | 650 | -0.015564
652.09 | -1.19019e-05 | 650 | 651 | -0.0156097
653.09 | -1.28174e-05 | 651 | 652 | -0.0156799
654.09 | -1.25122e-05 | 652 | 653 | -0.0156494
655.09 | -1.28174e-05 | 653 | 654 | -0.015741
656.09 | -1.31226e-05 | 654 | 655 | -0.0156891
657.09 | -1.40381e-05 | 655 | 656 | -0.0157806
658.09 | -1.31226e-05 | 656 | 657 | -0.0157562
659.09 | -1.31226e-05 | 657 | 658 | -0.0157166
660.09 | -1.12915e-05 | 658 | 659 | -0.0157867
661.09 | -1.40381e-05 | 659 | 660 | -0.0158112
662.09 | -1.43433e-05 | 660 | 661 | -0.015741
663.09 | -1.15967e-05 | 661 | 662 | -0.0157318
664.09 | -1.31226e-05 | 662 | 663 | -0.0156555
665.09 | -1.09863e-05 | 663 | 664 | -0.0157471
666.09 | -1.28174e-05 | 664 | 665 | -0.0157593
667.09 | -1.40381e-05 | 665 | 666 | -0.015799
668.09 | -1.15967e-05 | 666 | 667 | -0.0157806
669.09 | -1.34277e-05 | 667 | 668 | -0.0157043
670.09 | -1.37329e-05 | 668 | 669 | -0.0156738
671.09 | -1.43433e-05 | 669 | 670 | -0.015625
672.09 | -1.37329e-05 | 670 | 671 | -0.0156494
673.09 | -1.34277e-05 | 671 | 672 | -0.0156311
674.09 | -1.34277e-05 | 672 | 673 | -0.0155914
675.09 | -1.37329e-05 | 673 | 674 | -0.0157562
676.09 | -1.37329e-05 | 674 | 675 | -0.0157318
677.09 | -1.37329e-05 | 675 | 676 | -0.0156555
678.09 | -1.40381e-05 | 676 | 677 | -0.0157959
679.09 | -1.40381e-05 | 677 | 678 | -0.0157135
680.09 | -1.37329e-05 | 678 | 679 | -0.015802
681.09 | -1.40381e-05 | 679 | 680 | -0.0156494
682.09 | -1.34277e-05 | 680 | 681 | -0.0156433
683.09 | -1.40381e-05 | 681 | 682 | -0.0157135
684.09 | -1.25122e-05 | 682 | 683 | -0.0155945
685.09 | -1.19019e-05 | 683 | 684 | -0.0157349
686.09 | -1.19019e-05 | 684 | 685 | -0.0157898
687.09 | -1.2207e-05 | 685 | 686 | -0.0157623
688.09 | -1.2207e-05 | 686 | 687 | -0.0157593
689.09 | -1.77002e-05 | 687 | 688 | -0.0158813
690.09 | -1.43433e-05 | 688 | 689 | -0.0159454
691.09 | -1.46484e-05 | 689 | 690 | -0.0158875
692.09 | -1.40381e-05 | 690 | 691 | -0.0157776
693.09 | -1.09863e-05 | 691 | 692 | -0.015802
694.09 | -1.43433e-05 | 692 | 693 | -0.0158997
695.09 | -1.19019e-05 | 693 | 694 | -0.0157837
696.09 | -1.25122e-05 | 694 | 695 | -0.0158875
697.09 | -1.34277e-05 | 695 | 696 | -0.0157623
698.09 | -1.28174e-05 | 696 | 697 | -0.0157166
699.09 | -1.43433e-05 | 697 | 698 | -0.0158264
700.09 | -1.49536e-05 | 698 | 699 | -0.0157837
701.09 | -1.19019e-05 | 699 | 700 | -0.0157074
702.09 | -1.25122e-05 | 700 | 701 | -0.015683
703.09 | -1.31226e-05 | 701 | 702 | -0.0156769
704.09 | -1.40381e-05 | 702 | 703 | -0.0156647
705.09 | -1.49536e-05 | 703 | 704 | -0.0156189
706.09 | -1.61743e-05 | 704 | 705 | -0.0155457
707.09 | -1.43433e-05 | 705 | 706 | -0.0156189
708.09 | -1.37329e-05 | 706 | 707 | -0.0156952
709.09 | -1.43433e-05 | 707 | 708 | -0.0155884
710.09 | -1.25122e-05 | 708 | 709 | -0.0156311
711.09 | -1.25122e-05 | 709 | 710 | -0.0156738
712.09 | -1.40381e-05 | 710 | 711 | -0.0156891
713.09 | -1.43433e-05 | 711 | 712 | -0.0157562
714.09 | -1.31226e-05 | 712 | 713 | -0.015741
715.09 | -1.19019e-05 | 713 | 714 | -0.0157471
716.09 | -1.37329e-05 | 714 | 715 | -0.0158752
717.09 | -1.31226e-05 | 715 | 716 | -0.0157959
718.09 | -1.37329e-05 | 716 | 717 | -0.0156891
719.09 | -1.43433e-05 | 717 | 718 | -0.0158081
720.09 | -1.37329e-05 | 718 | 719 | -0.015799
721.09 | -1.37329e-05 | 719 | 720 | -0.0157379
722.09 | -1.34277e-05 | 720 | 721 | -0.0157379
723.09 | -1.43433e-05 | 721 | 722 | -0.0157898
724.09 | -1.43433e-05 | 722 | 723 | -0.0156799
725.09 | -1.46484e-05 | 723 | 724 | -0.0156891
726.09 | -1.5564e-05 | 724 | 725 | -0.0156586
727.09 | -1.31226e-05 | 725 | 726 | -0.015741
728.09 | -1.40381e-05 | 726 | 727 | -0.0157532
729.09 | -1.34277e-05 | 727 | 728 | -0.0158691
730.09 | -1.43433e-05 | 728 | 729 | -0.0156494
731.09 | -1.37329e-05 | 729 | 730 | -0.0154419
732.09 | -1.15967e-05 | 730 | 731 | -0.0157501
733.09 | -1.37329e-05 | 731 | 732 | -0.0158112
734.09 | -1.25122e-05 | 732 | 733 | -0.0157806
735.09 | -1.40381e-05 | 733 | 734 | -0.0158447
736.09 | -1.31226e-05 | 734 | 735 | -0.0158325
737.09 | -1.28174e-05 | 735 | 736 | -0.0159637
738.09 | -1.31226e-05 | 736 | 737 | -0.0158051
739.09 | -1.43433e-05 | 737 | 738 | -0.0158295
740.09 | -1.52588e-05 | 738 | 739 | -0.0157745
741.09 | -1.31226e-05 | 739 | 740 | -0.0157471
742.09 | -1.12915e-05 | 740 | 741 | -0.0158112
743.09 | -1.25122e-05 | 741 | 742 | -0.0158508
744.09 | -1.31226e-05 | 742 | 743 | -0.0158356
745.09 | -1.37329e-05 | 743 | 744 | -0.0157471
746.09 | -1.19019e-05 | 744 | 745 | -0.0157349
747.09 | -1.37329e-05 | 745 | 746 | -0.0157837
748.09 | -1.37329e-05 | 746 | 747 | -0.0157166
749.09 | -1.49536e-05 | 747 | 748 | -0.0157318
750.09 | -1.46484e-05 | 748 | 749 | -0.0156586
751.09 | -1.28174e-05 | 749 | 750 | -0.015683
752.09 | -1.34277e-05 | 750 | 751 | -0.0156433
753.09 | -1.25122e-05 | 751 | 752 | -0.0156494
754.09 | -1.31226e-05 | 752 | 753 | -0.0156982
755.09 | -1.40381e-05 | 753 | 754 | -0.015686
756.09 | -1.28174e-05 | 754 | 755 | -0.0157318
757.09 | -1.43433e-05 | 755 | 756 | -0.0156708
758.09 | -1.28174e-05 | 756 | 757 | -0.0156403
759.09 | -1.5564e-05 | 757 | 758 | -0.0157074
760.09 | -1.40381e-05 | 758 | 759 | -0.0157623
761.09 | -1.31226e-05 | 759 | 760 | -0.0158966
762.09 | -1.37329e-05 | 760 | 761 | -0.015799
763.09 | -1.5564e-05 | 761 | 762 | -0.0158203
764.09 | -1.52588e-05 | 762 | 763 | -0.015686
765.09 | -1.25122e-05 | 763 | 764 | -0.0158691
766.09 | -1.46484e-05 | 764 | 765 | -0.015741
767.09 | -1.49536e-05 | 765 | 766 | -0.0156677
768.09 | -1.28174e-05 | 766 | 767 | -0.015744
769.09 | -1.15967e-05 | 767 | 768 | -0.0157593
770.09 | -1.37329e-05 | 768 | 769 | -0.0158173
771.09 | -1.43433e-05 | 769 | 770 | -0.0155701
772.09 | -1.43433e-05 | 770 | 771 | -0.0156677
773.09 | -1.25122e-05 | 771 | 772 | -0.015802
774.09 | -1.46484e-05 | 772 | 773 | -0.0158661
775.09 | -1.43433e-05 | 773 | 774 | -0.0160004
776.09 | -1.43433e-05 | 774 | 775 | -0.015918
777.09 | -1.40381e-05 | 775 | 776 | -0.0157959
778.09 | -1.40381e-05 | 776 | 777 | -0.0157013
779.09 | -1.31226e-05 | 777 | 778 | -0.0156982
780.09 | -1.2207e-05 | 778 | 779 | -0.0156982
781.09 | -1.40381e-05 | 779 | 780 | -0.0158081
782.09 | -1.37329e-05 | 780 | 781 | -0.01586
783.09 | -1.43433e-05 | 781 | 782 | -0.0155334
784.09 | -1.28174e-05 | 782 | 783 | -0.0158112
785.09 | -1.49536e-05 | 783 | 784 | -0.0157623
786.09 | -1.37329e-05 | 784 | 785 | -0.0156738
787.09 | -1.5564e-05 | 785 | 786 | -0.015802
788.09 | -1.52588e-05 | 786 | 787 | -0.0158478
789.09 | -1.5564e-05 | 787 | 788 | -0.0159241
790.09 | -1.37329e-05 | 788 | 789 | -0.015918
791.09 | -1.37329e-05 | 789 | 790 | -0.0158813
792.09 | -1.37329e-05 | 790 | 791 | -0.0157837
793.09 | -1.49536e-05 | 791 | 792 | -0.0156494
794.09 | -1.46484e-05 | 792 | 793 | -0.0157104
795.09 | -1.46484e-05 | 793 | 794 | -0.0156403
796.09 | -1.46484e-05 | 794 | 795 | -0.0157166
797.09 | -1.19019e-05 | 795 | 796 | -0.0158081
798.09 | -1.15967e-05 | 796 | 797 | -0.0157837
799.09 | -1.25122e-05 | 797 | 798 | -0.0156921
800.09 | -1.0376e-05 | 798 | 799 | -0.0157898
801.09 | -1.31226e-05 | 799 | 800 | -0.0158264
802.09 | -1.43433e-05 | 800 | 801 | -0.0158508
803.09 | -1.31226e-05 | 801 | 802 | -0.015799
804.09 | -1.25122e-05 | 802 | 803 | -0.0158447
805.09 | -1.49536e-05 | 803 | 804 | -0.015921
806.09 | -1.40381e-05 | 804 | 805 | -0.0160095
807.09 | -1.40381e-05 | 805 | 806 | -0.0159393
808.09 | -1.46484e-05 | 806 | 807 | -0.0158508
809.09 | -1.49536e-05 | 807 | 808 | -0.0157837
810.09 | -1.49536e-05 | 808 | 809 | -0.0156921
811.09 | -1.28174e-05 | 809 | 810 | -0.0157043
812.09 | -1.43433e-05 | 810 | 811 | -0.015744
813.09 | -1.49536e-05 | 811 | 812 | -0.0157867
814.09 | -1.49536e-05 | 812 | 813 | -0.0158813
815.09 | -1.15967e-05 | 813 | 814 | -0.0159393
816.09 | -1.19019e-05 | 814 | 815 | -0.0157928
817.09 | -1.34277e-05 | 815 | 816 | -0.0157288
818.09 | -1.37329e-05 | 816 | 817 | -0.0158081
819.09 | -1.40381e-05 | 817 | 818 | -0.0158295
820.09 | -1.46484e-05 | 818 | 819 | -0.0158997
821.09 | -1.19019e-05 | 819 | 820 | -0.0158386
822.09 | -1.43433e-05 | 820 | 821 | -0.0158112
823.09 | -1.52588e-05 | 821 | 822 | -0.0157532
824.09 | -1.34277e-05 | 822 | 823 | -0.0158813
825.09 | -1.43433e-05 | 823 | 824 | -0.0159241
826.09 | -1.43433e-05 | 824 | 825 | -0.0159027
827.09 | -1.40381e-05 | 825 | 826 | -0.01586
828.09 | -1.43433e-05 | 826 | 827 | -0.0159363
829.09 | -1.40381e-05 | 827 | 828 | -0.0159607
830.09 | -1.28174e-05 | 828 | 829 | -0.0159424
831.09 | -1.43433e-05 | 829 | 830 | -0.0158264
832.09 | -1.37329e-05 | 830 | 831 | -0.0158417
833.09 | -1.40381e-05 | 831 | 832 | -0.0158966
834.09 | -1.37329e-05 | 832 | 833 | -0.0158905
835.09 | -1.34277e-05 | 833 | 834 | -0.0158356
836.09 | -1.43433e-05 | 834 | 835 | -0.0159363
837.09 | -1.37329e-05 | 835 | 836 | -0.0157684
838.09 | -1.34277e-05 | 836 | 837 | -0.0157288
839.09 | -1.25122e-05 | 837 | 838 | -0.015625
840.09 | -1.06812e-05 | 838 | 839 | -0.015686
841.09 | -1.43433e-05 | 839 | 840 | -0.0156952
842.09 | -1.19019e-05 | 840 | 841 | -0.015799
843.09 | -1.2207e-05 | 841 | 842 | -0.0158356
844.09 | -1.49536e-05 | 842 | 843 | -0.0157776
845.09 | -1.25122e-05 | 843 | 844 | -0.0158325
846.09 | -1.31226e-05 | 844 | 845 | -0.0157928
847.09 | -1.28174e-05 | 845 | 846 | -0.0158081
848.09 | -1.12915e-05 | 846 | 847 | -0.0157959
849.09 | -1.12915e-05 | 847 | 848 | -0.0158844
850.09 | -1.34277e-05 | 848 | 849 | -0.0158325
851.09 | -1.31226e-05 | 849 | 850 | -0.0158722
852.09 | -1.37329e-05 | 850 | 851 | -0.0157318
853.09 | -1.31226e-05 | 851 | 852 | -0.0157745
854.09 | -1.40381e-05 | 852 | 853 | -0.015802
855.09 | -1.40381e-05 | 853 | 854 | -0.0158173
856.09 | -1.28174e-05 | 854 | 855 | -0.0157623
857.09 | -1.28174e-05 | 855 | 856 | -0.01586
858.09 | -1.34277e-05 | 856 | 857 | -0.0158417
859.09 | -1.31226e-05 | 857 | 858 | -0.0158508
860.09 | -1.28174e-05 | 858 | 859 | -0.0158356
861.09 | -1.46484e-05 | 859 | 860 | -0.0158539
862.09 | -1.40381e-05 | 860 | 861 | -0.0158081
863.09 | -1.12915e-05 | 861 | 862 | -0.0158478
864.09 | -1.25122e-05 | 862 | 863 | -0.0158722
865.09 | -1.28174e-05 | 863 | 864 | -0.0158478
866.09 | -1.40381e-05 | 864 | 865 | -0.0159271
867.09 | -1.28174e-05 | 865 | 866 | -0.0158997
868.09 | -1.12915e-05 | 866 | 867 | -0.015799
869.09 | -1.31226e-05 | 867 | 868 | -0.0158661
870.09 | -1.25122e-05 | 868 | 869 | -0.0159149
871.09 | -1.28174e-05 | 869 | 870 | -0.0158966
872.09 | -1.40381e-05 | 870 | 871 | -0.0159241
873.09 | -1.28174e-05 | 871 | 872 | -0.0158539
874.09 | -1.40381e-05 | 872 | 873 | -0.0159698
875.09 | -1.00708e-05 | 873 | 874 | -0.0158417
876.09 | -1.40381e-05 | 874 | 875 | -0.015863
877.09 | -1.31226e-05 | 875 | 876 | -0.0158905
878.09 | -1.43433e-05 | 876 | 877 | -0.0159576
879.09 | -1.31226e-05 | 877 | 878 | -0.0160583
880.09 | -1.37329e-05 | 878 | 879 | -0.0160706
881.09 | -1.31226e-05 | 879 | 880 | -0.0158997
882.09 | -1.00708e-05 | 880 | 881 | -0.015979
883.09 | -1.31226e-05 | 881 | 882 | -0.01586
884.09 | -1.37329e-05 | 882 | 883 | -0.0158813
885.09 | -1.19019e-05 | 883 | 884 | -0.0159027
886.09 | -1.12915e-05 | 884 | 885 | -0.0159241
887.09 | -1.37329e-05 | 885 | 886 | -0.0158661
888.09 | -1.49536e-05 | 886 | 887 | -0.0157379
889.09 | -1.34277e-05 | 887 | 888 | -0.0157227
890.09 | -1.34277e-05 | 888 | 889 | -0.0157013
891.09 | -1.25122e-05 | 889 | 890 | -0.0157227
892.09 | -1.31226e-05 | 890 | 891 | -0.0158325
893.09 | -1.43433e-05 | 891 | 892 | -0.0158264
894.09 | -1.52588e-05 | 892 | 893 | -0.0158234
895.09 | -1.46484e-05 | 893 | 894 | -0.0159546
896.09 | -1.49536e-05 | 894 | 895 | -0.0159729
897.09 | -1.43433e-05 | 895 | 896 | -0.0160156
898.09 | -1.40381e-05 | 896 | 897 | -0.0159943
899.09 | -1.37329e-05 | 897 | 898 | -0.0159821
900.09 | -1.31226e-05 | 898 | 899 | -0.0158112
901.09 | -1.40381e-05 | 899 | 900 | -0.0158081
902.09 | -1.40381e-05 | 900 | 901 | -0.0158813
903.09 | -1.49536e-05 | 901 | 902 | -0.0158813
904.09 | -1.43433e-05 | 902 | 903 | -0.0159363
905.09 | -1.43433e-05 | 903 | 904 | -0.0159882
906.09 | -1.49536e-05 | 904 | 905 | -0.0159698
907.09 | -1.49536e-05 | 905 | 906 | -0.0158051
908.09 | -1.43433e-05 | 906 | 907 | -0.0158539
909.09 | -1.37329e-05 | 907 | 908 | -0.0158813
910.09 | -1.46484e-05 | 908 | 909 | -0.0159241
911.09 | -1.28174e-05 | 909 | 910 | -0.0159882
912.09 | -1.34277e-05 | 910 | 911 | -0.0158356
913.09 | -1.52588e-05 | 911 | 912 | -0.0158813
914.09 | -1.61743e-05 | 912 | 913 | -0.0158112
915.09 | -1.43433e-05 | 913 | 914 | -0.0157562
916.09 | -1.40381e-05 | 914 | 915 | -0.0157043
917.09 | -1.46484e-05 | 915 | 916 | -0.0157593
918.09 | -1.43433e-05 | 916 | 917 | -0.0158081
919.09 | -1.52588e-05 | 917 | 918 | -0.0157776
920.09 | -1.12915e-05 | 918 | 919 | -0.0157318
921.09 | -1.40381e-05 | 919 | 920 | -0.0158081
922.09 | -2.13623e-05 | 920 | 921 | -0.01586
923.09 | -1.34277e-05 | 921 | 922 | -0.0159515
924.09 | -1.34277e-05 | 922 | 923 | -0.0159485
925.09 | -1.49536e-05 | 923 | 924 | -0.0159485
926.09 | -1.61743e-05 | 924 | 925 | -0.0160004
927.09 | -1.49536e-05 | 925 | 926 | -0.0160431
928.09 | -1.40381e-05 | 926 | 927 | -0.0161163
929.09 | -1.34277e-05 | 927 | 928 | -0.0160339
930.09 | -1.34277e-05 | 928 | 929 | -0.0159821
931.09 | -1.61743e-05 | 929 | 930 | -0.0158081
932.09 | -1.40381e-05 | 930 | 931 | -0.0158081
933.09 | -1.28174e-05 | 931 | 932 | -0.0156952
934.09 | -1.31226e-05 | 932 | 933 | -0.0156982
935.09 | -1.31226e-05 | 933 | 934 | -0.0157349
936.09 | -1.31226e-05 | 934 | 935 | -0.015741
937.09 | -1.28174e-05 | 935 | 936 | -0.015802
938.09 | -1.43433e-05 | 936 | 937 | -0.0157745
939.09 | -1.28174e-05 | 937 | 938 | -0.0158264
940.09 | -1.34277e-05 | 938 | 939 | -0.0158905
941.09 | -1.34277e-05 | 939 | 940 | -0.0158661
942.09 | -1.28174e-05 | 940 | 941 | -0.0158142
943.09 | -1.40381e-05 | 941 | 942 | -0.0158691
944.09 | -1.25122e-05 | 942 | 943 | -0.0159119
945.09 | -1.34277e-05 | 943 | 944 | -0.0159088
946.09 | -1.40381e-05 | 944 | 945 | -0.0160004
947.09 | -1.40381e-05 | 945 | 946 | -0.0160645
948.09 | -1.52588e-05 | 946 | 947 | -0.0160278
949.09 | -1.5564e-05 | 947 | 948 | -0.0160583
950.09 | -1.52588e-05 | 948 | 949 | -0.0160217
951.09 | -1.49536e-05 | 949 | 950 | -0.0160919
952.09 | -1.49536e-05 | 950 | 951 | -0.0160858
953.09 | -1.2207e-05 | 951 | 952 | -0.0160034
954.09 | -1.25122e-05 | 952 | 953 | -0.0158478
955.09 | -1.15967e-05 | 953 | 954 | -0.0159515
956.09 | -1.2207e-05 | 954 | 955 | -0.0157806
957.09 | -1.34277e-05 | 955 | 956 | -0.0158875
958.09 | -1.37329e-05 | 956 | 957 | -0.0158997
959.09 | -1.25122e-05 | 957 | 958 | -0.0158905
960.09 | -1.31226e-05 | 958 | 959 | -0.0158569
961.09 | -1.37329e-05 | 959 | 960 | -0.0158844
962.09 | -1.37329e-05 | 960 | 961 | -0.0158447
963.09 | -1.43433e-05 | 961 | 962 | -0.015802
964.09 | -1.28174e-05 | 962 | 963 | -0.0158173
965.09 | -1.34277e-05 | 963 | 964 | -0.0157227
966.09 | -1.28174e-05 | 964 | 965 | -0.015564
967.09 | -1.19019e-05 | 965 | 966 | -0.0158142
968.09 | -1.12915e-05 | 966 | 967 | -0.0158813
969.09 | -1.31226e-05 | 967 | 968 | -0.0158447
970.09 | -1.37329e-05 | 968 | 969 | -0.0158813
971.09 | -1.52588e-05 | 969 | 970 | -0.0159027
972.09 | -1.31226e-05 | 970 | 971 | -0.0158356
973.09 | -1.34277e-05 | 971 | 972 | -0.0158203
974.09 | -1.2207e-05 | 972 | 973 | -0.0158264
975.09 | -1.15967e-05 | 973 | 974 | -0.0157684
976.09 | -1.28174e-05 | 974 | 975 | -0.0158295
977.09 | -1.31226e-05 | 975 | 976 | -0.0158783
978.09 | -1.25122e-05 | 976 | 977 | -0.0159363
979.09 | -1.31226e-05 | 977 | 978 | -0.0159973
980.09 | -1.37329e-05 | 978 | 979 | -0.0158142
981.09 | -1.43433e-05 | 979 | 980 | -0.015921
982.09 | -1.28174e-05 | 980 | 981 | -0.0158386
983.09 | -1.37329e-05 | 981 | 982 | -0.0158722
984.09 | -1.28174e-05 | 982 | 983 | -0.0158875
985.09 | -1.34277e-05 | 983 | 984 | -0.0159332
986.09 | -1.28174e-05 | 984 | 985 | -0.0159882
987.09 | -1.49536e-05 | 985 | 986 | -0.0159607
988.09 | -1.25122e-05 | 986 | 987 | -0.0157776
989.09 | -9.76562e-06 | 987 | 988 | -0.0157928
990.09 | -1.5564e-05 | 988 | 989 | -0.0158539
991.09 | -1.52588e-05 | 989 | 990 | -0.0158722
992.09 | -1.37329e-05 | 990 | 991 | -0.0158936
993.09 | -1.2207e-05 | 991 | 992 | -0.0158417
994.09 | -1.28174e-05 | 992 | 993 | -0.0158813
995.09 | -1.31226e-05 | 993 | 994 | -0.0159668
996.09 | -1.12915e-05 | 994 | 995 | -0.0159332
997.09 | -1.19019e-05 | 995 | 996 | -0.0158539
998.09 | -1.5564e-05 | 996 | 997 | -0.0158691
999.09 | -1.09863e-05 | 997 | 998 | -0.0159576
1000.09 | -1.34277e-05 | 998 | 999 | -0.0160095
1001.09 | -1.37329e-05 | 999 | 1000 | -0.0159302
1002.09 | -1.2207e-05 | 1000 | 1001 | -0.0159119
1003.09 | -1.19019e-05 | 1001 | 1002 | -0.0159912
1004.09 | -1.40381e-05 | 1002 | 1003 | -0.0159668
1005.09 | -1.40381e-05 | 1003 | 1004 | -0.0160126
1006.09 | -1.49536e-05 | 1004 | 1005 | -0.0159393
1007.09 | -1.52588e-05 | 1005 | 1006 | -0.0158722
1008.09 | -1.34277e-05 | 1006 | 1007 | -0.0159271
1009.09 | -1.46484e-05 | 1007 | 1008 | -0.015863
1010.09 | -1.40381e-05 | 1008 | 1009 | -0.0158234
1011.09 | -1.58691e-05 | 1009 | 1010 | -0.0159088
1012.09 | -1.49536e-05 | 1010 | 1011 | -0.0158447
1013.09 | -1.49536e-05 | 1011 | 1012 | -0.0159119
1014.09 | -1.34277e-05 | 1012 | 1013 | -0.0158813
1015.09 | -1.46484e-05 | 1013 | 1014 | -0.0158356
1016.09 | -1.43433e-05 | 1014 | 1015 | -0.0159882
1017.09 | -1.52588e-05 | 1015 | 1016 | -0.015863
1018.09 | -1.52588e-05 | 1016 | 1017 | -0.0157471
1019.09 | -1.25122e-05 | 1017 | 1018 | -0.0159302
1020.09 | -1.34277e-05 | 1018 | 1019 | -0.0159424
1021.09 | -1.37329e-05 | 1019 | 1020 | -0.0159302
1022.09 | -9.46045e-06 | 1020 | 1021 | -0.015921
1023.09 | -1.40381e-05 | 1021 | 1022 | -0.0158691
1024.09 | -1.34277e-05 | 1022 | 1023 | -0.0159241
1025.09 | -1.58691e-05 | 1023 | 1024 | -0.0158539
1026.09 | -1.5564e-05 | 1024 | 1025 | -0.0159698
1027.09 | -1.46484e-05 | 1025 | 1026 | -0.0160095
1028.09 | -1.46484e-05 | 1026 | 1027 | -0.015921
1029.09 | -1.7395e-05 | 1027 | 1028 | -0.0159302
1030.09 | -1.58691e-05 | 1028 | 1029 | -0.0160553
1031.09 | -1.64795e-05 | 1029 | 1030 | -0.0158691
1032.09 | -1.31226e-05 | 1030 | 1031 | -0.0160461
1033.09 | -1.58691e-05 | 1031 | 1032 | -0.0161743
1034.09 | -1.31226e-05 | 1032 | 1033 | -0.0161987
1035.09 | -1.37329e-05 | 1033 | 1034 | -0.0161682
1036.09 | -1.46484e-05 | 1034 | 1035 | -0.0160278
1037.09 | -1.28174e-05 | 1035 | 1036 | -0.015976
1038.09 | -1.28174e-05 | 1036 | 1037 | -0.0159027
1039.09 | -1.43433e-05 | 1037 | 1038 | -0.0159821
1040.09 | -1.2207e-05 | 1038 | 1039 | -0.0159607
1041.09 | -1.46484e-05 | 1039 | 1040 | -0.015802
1042.09 | -1.43433e-05 | 1040 | 1041 | -0.0158875
1043.09 | -1.40381e-05 | 1041 | 1042 | -0.0159729
1044.09 | -1.37329e-05 | 1042 | 1043 | -0.0159668
1045.09 | -1.43433e-05 | 1043 | 1044 | -0.0159363
1046.09 | -1.40381e-05 | 1044 | 1045 | -0.0159424
1047.09 | -1.49536e-05 | 1045 | 1046 | -0.0158875
1048.09 | -1.37329e-05 | 1046 | 1047 | -0.0158081
1049.09 | -1.40381e-05 | 1047 | 1048 | -0.0157776
1050.09 | -1.40381e-05 | 1048 | 1049 | -0.0158386
1051.09 | -1.34277e-05 | 1049 | 1050 | -0.015802
1052.09 | -1.49536e-05 | 1050 | 1051 | -0.0158356
1053.09 | -1.37329e-05 | 1051 | 1052 | -0.0158234
1054.09 | -1.37329e-05 | 1052 | 1053 | -0.0158752
1055.09 | -1.2207e-05 | 1053 | 1054 | -0.0159088
1056.09 | -1.34277e-05 | 1054 | 1055 | -0.0159637
1057.09 | -1.2207e-05 | 1055 | 1056 | -0.0160126
1058.09 | -1.28174e-05 | 1056 | 1057 | -0.0160156
1059.09 | -1.25122e-05 | 1057 | 1058 | -0.0160004
1060.09 | -1.28174e-05 | 1058 | 1059 | -0.0159729
1061.09 | -1.28174e-05 | 1059 | 1060 | -0.0158691
1062.09 | -1.19019e-05 | 1060 | 1061 | -0.0159637
1063.09 | -1.49536e-05 | 1061 | 1062 | -0.0160522
1064.09 | -1.28174e-05 | 1062 | 1063 | -0.0160645
1065.09 | -1.40381e-05 | 1063 | 1064 | -0.0160522
1066.09 | -1.49536e-05 | 1064 | 1065 | -0.0160248
1067.09 | -1.61743e-05 | 1065 | 1066 | -0.0160522
1068.09 | -1.06812e-05 | 1066 | 1067 | -0.0159698
1069.09 | -1.43433e-05 | 1067 | 1068 | -0.0160248
1070.09 | -1.19019e-05 | 1068 | 1069 | -0.0159882
1071.09 | -1.37329e-05 | 1069 | 1070 | -0.0160126
1072.09 | -1.15967e-05 | 1070 | 1071 | -0.0159424
1073.09 | -1.19019e-05 | 1071 | 1072 | -0.0159424
1074.09 | -1.25122e-05 | 1072 | 1073 | -0.0158264
1075.09 | -1.28174e-05 | 1073 | 1074 | -0.0158569
1076.09 | -1.2207e-05 | 1074 | 1075 | -0.0159943
1077.09 | -1.28174e-05 | 1075 | 1076 | -0.0160522
1078.09 | -1.25122e-05 | 1076 | 1077 | -0.0160706
1079.09 | -1.2207e-05 | 1077 | 1078 | -0.0159943
1080.09 | -1.28174e-05 | 1078 | 1079 | -0.0160095
1081.09 | -1.31226e-05 | 1079 | 1080 | -0.0159729
1082.09 | -1.28174e-05 | 1080 | 1081 | -0.0159332
1083.09 | -1.31226e-05 | 1081 | 1082 | -0.0159332
1084.09 | -1.34277e-05 | 1082 | 1083 | -0.0160095
1085.09 | -1.28174e-05 | 1083 | 1084 | -0.0160004
1086.09 | -1.40381e-05 | 1084 | 1085 | -0.0161224
1087.09 | -1.52588e-05 | 1085 | 1086 | -0.0160858
1088.09 | -1.46484e-05 | 1086 | 1087 | -0.0161285
1089.09 | -1.28174e-05 | 1087 | 1088 | -0.0160736
1090.09 | -1.40381e-05 | 1088 | 1089 | -0.0161896
1091.09 | -1.37329e-05 | 1089 | 1090 | -0.0161896
1092.09 | -1.40381e-05 | 1090 | 1091 | -0.0161743
1093.09 | -1.31226e-05 | 1091 | 1092 | -0.016095
1094.09 | -1.28174e-05 | 1092 | 1093 | -0.0161194
1095.09 | -1.37329e-05 | 1093 | 1094 | -0.0161194
1096.09 | -1.43433e-05 | 1094 | 1095 | -0.0160492
1097.09 | -1.5564e-05 | 1095 | 1096 | -0.0160736
1098.09 | -1.40381e-05 | 1096 | 1097 | -0.0159363
1099.09 | -1.37329e-05 | 1097 | 1098 | -0.0158783
1100.09 | -1.31226e-05 | 1098 | 1099 | -0.0158752
1101.09 | -1.37329e-05 | 1099 | 1100 | -0.015863
1102.09 | -1.43433e-05 | 1100 | 1101 | -0.0157745
1103.09 | -1.46484e-05 | 1101 | 1102 | -0.0158112
1104.09 | -1.28174e-05 | 1102 | 1103 | -0.0157867
1105.09 | -1.34277e-05 | 1103 | 1104 | -0.0158264
1106.09 | -1.34277e-05 | 1104 | 1105 | -0.0158966
1107.09 | -1.25122e-05 | 1105 | 1106 | -0.01586
1108.09 | -1.34277e-05 | 1106 | 1107 | -0.0159241
1109.09 | -1.34277e-05 | 1107 | 1108 | -0.0159607
1110.09 | -1.25122e-05 | 1108 | 1109 | -0.015979
1111.09 | -1.34277e-05 | 1109 | 1110 | -0.0159088
1112.09 | -1.31226e-05 | 1110 | 1111 | -0.0159698
1113.09 | -1.28174e-05 | 1111 | 1112 | -0.0159607
1114.09 | -1.34277e-05 | 1112 | 1113 | -0.0160461
1115.09 | -1.58691e-05 | 1113 | 1114 | -0.0160278
1116.09 | -1.49536e-05 | 1114 | 1115 | -0.016098
1117.09 | -1.28174e-05 | 1115 | 1116 | -0.0161682
1118.09 | -1.37329e-05 | 1116 | 1117 | -0.0161346
1119.09 | -1.37329e-05 | 1117 | 1118 | -0.01604
1120.09 | -1.34277e-05 | 1118 | 1119 | -0.0161407
1121.09 | -1.34277e-05 | 1119 | 1120 | -0.016095
1122.09 | -1.43433e-05 | 1120 | 1121 | -0.0160309
1123.09 | -1.40381e-05 | 1121 | 1122 | -0.0159546
1124.09 | -1.5564e-05 | 1122 | 1123 | -0.0160858
1125.09 | -1.52588e-05 | 1123 | 1124 | -0.0160309
1126.09 | -1.31226e-05 | 1124 | 1125 | -0.0159576
1127.09 | -1.40381e-05 | 1125 | 1126 | -0.0159454
1128.09 | -1.25122e-05 | 1126 | 1127 | -0.01586
1129.09 | -1.40381e-05 | 1127 | 1128 | -0.0158875
1130.09 | -1.34277e-05 | 1128 | 1129 | -0.0159943
1131.09 | -1.49536e-05 | 1129 | 1130 | -0.0159729
1132.09 | -1.5564e-05 | 1130 | 1131 | -0.0160248
1133.09 | -1.37329e-05 | 1131 | 1132 | -0.0160095
1134.09 | -1.64795e-05 | 1132 | 1133 | -0.0160217
1135.09 | -1.49536e-05 | 1133 | 1134 | -0.0159332
1136.09 | -1.28174e-05 | 1134 | 1135 | -0.0159454
1137.09 | -1.52588e-05 | 1135 | 1136 | -0.0159271
1138.09 | -1.37329e-05 | 1136 | 1137 | -0.016037
1139.09 | -1.49536e-05 | 1137 | 1138 | -0.016098
1140.09 | -1.40381e-05 | 1138 | 1139 | -0.0159424
1141.09 | -1.52588e-05 | 1139 | 1140 | -0.0160889
1142.09 | -1.31226e-05 | 1140 | 1141 | -0.0161499
1143.09 | -1.43433e-05 | 1141 | 1142 | -0.0162018
1144.09 | -1.43433e-05 | 1142 | 1143 | -0.0159821
1145.09 | -1.25122e-05 | 1143 | 1144 | -0.0159668
1146.09 | -1.31226e-05 | 1144 | 1145 | -0.015976
1147.09 | -1.19019e-05 | 1145 | 1146 | -0.0160248
1148.09 | -1.25122e-05 | 1146 | 1147 | -0.016095
1149.09 | -1.09863e-05 | 1147 | 1148 | -0.0161011
1150.09 | -1.2207e-05 | 1148 | 1149 | -0.0160004
1151.09 | -1.28174e-05 | 1149 | 1150 | -0.0160126
1152.09 | -1.52588e-05 | 1150 | 1151 | -0.0160217
1153.09 | -1.37329e-05 | 1151 | 1152 | -0.0160431
1154.09 | -1.19019e-05 | 1152 | 1153 | -0.0160706
1155.09 | -1.2207e-05 | 1153 | 1154 | -0.0160309
1156.09 | -1.34277e-05 | 1154 | 1155 | -0.0160248
1157.09 | -1.34277e-05 | 1155 | 1156 | -0.0161713
1158.09 | -1.37329e-05 | 1156 | 1157 | -0.0161072
1159.09 | -1.52588e-05 | 1157 | 1158 | -0.0162231
1160.09 | -1.31226e-05 | 1158 | 1159 | -0.0162109
1161.09 | -1.43433e-05 | 1159 | 1160 | -0.0161316
1162.09 | -1.37329e-05 | 1160 | 1161 | -0.0161011
1163.09 | -1.58691e-05 | 1161 | 1162 | -0.0160553
1164.09 | -1.37329e-05 | 1162 | 1163 | -0.0160767
1165.09 | -1.31226e-05 | 1163 | 1164 | -0.0161438
1166.09 | -1.52588e-05 | 1164 | 1165 | -0.0161377
1167.09 | -1.52588e-05 | 1165 | 1166 | -0.0161194
1168.09 | -1.5564e-05 | 1166 | 1167 | -0.0161804
1169.09 | -1.5564e-05 | 1167 | 1168 | -0.0161377
1170.09 | -1.49536e-05 | 1168 | 1169 | -0.0161255
1171.09 | -1.46484e-05 | 1169 | 1170 | -0.0160461
1172.09 | -1.37329e-05 | 1170 | 1171 | -0.0160675
1173.09 | -1.34277e-05 | 1171 | 1172 | -0.0161011
1174.09 | -1.37329e-05 | 1172 | 1173 | -0.0161987
1175.09 | -1.25122e-05 | 1173 | 1174 | -0.0161865
1176.09 | -1.37329e-05 | 1174 | 1175 | -0.0160553
1177.09 | -1.31226e-05 | 1175 | 1176 | -0.0161041
1178.09 | -1.25122e-05 | 1176 | 1177 | -0.0160553
1179.09 | -1.31226e-05 | 1177 | 1178 | -0.0160675
1180.09 | -1.25122e-05 | 1178 | 1179 | -0.0159058
1181.09 | -1.34277e-05 | 1179 | 1180 | -0.0158844
1182.09 | -1.46484e-05 | 1180 | 1181 | -0.0158722
1183.09 | -1.34277e-05 | 1181 | 1182 | -0.0159424
1184.09 | -1.43433e-05 | 1182 | 1183 | -0.0159302
1185.09 | -1.25122e-05 | 1183 | 1184 | -0.0159393
1186.09 | -1.34277e-05 | 1184 | 1185 | -0.0158997
1187.09 | -1.12915e-05 | 1185 | 1186 | -0.0160065
1188.09 | -1.2207e-05 | 1186 | 1187 | -0.0160095
1189.09 | -1.2207e-05 | 1187 | 1188 | -0.0161316
1190.09 | -1.43433e-05 | 1188 | 1189 | -0.0161835
1191.09 | -1.28174e-05 | 1189 | 1190 | -0.0161804
1192.09 | -1.2207e-05 | 1190 | 1191 | -0.0161652
1193.09 | -1.28174e-05 | 1191 | 1192 | -0.0161224
1194.09 | -1.15967e-05 | 1192 | 1193 | -0.0160278
1195.09 | -1.28174e-05 | 1193 | 1194 | -0.0160309
1196.09 | -1.31226e-05 | 1194 | 1195 | -0.0159027
1197.09 | -1.28174e-05 | 1195 | 1196 | -0.0159821
1198.09 | -1.46484e-05 | 1196 | 1197 | -0.0160858
1199.09 | -1.28174e-05 | 1197 | 1198 | -0.0160767
1200.09 | -1.34277e-05 | 1198 | 1199 | -0.0159882
1201.09 | -1.34277e-05 | 1199 | 1200 | -0.0160797
1202.09 | -1.34277e-05 | 1200 | 1201 | -0.0158997
1203.09 | -1.09863e-05 | 1201 | 1202 | -0.0161041
1204.09 | -1.09863e-05 | 1202 | 1203 | -0.0160797
1205.09 | -1.19019e-05 | 1203 | 1204 | -0.0162109
1206.09 | -1.43433e-05 | 1204 | 1205 | -0.0161621
1207.09 | -1.37329e-05 | 1205 | 1206 | -0.0160858
1208.09 | -1.43433e-05 | 1206 | 1207 | -0.0160797
1209.09 | -1.40381e-05 | 1207 | 1208 | -0.0161011
1210.09 | -1.37329e-05 | 1208 | 1209 | -0.0161041
1211.09 | -1.49536e-05 | 1209 | 1210 | -0.0160675
1212.09 | -1.25122e-05 | 1210 | 1211 | -0.0161011
1213.09 | -1.2207e-05 | 1211 | 1212 | -0.015979
1214.09 | -1.43433e-05 | 1212 | 1213 | -0.0160065
1215.09 | -1.43433e-05 | 1213 | 1214 | -0.0160187
1216.09 | -1.40381e-05 | 1214 | 1215 | -0.0159882
1217.09 | -1.46484e-05 | 1215 | 1216 | -0.0158997
1218.09 | -1.25122e-05 | 1216 | 1217 | -0.0159973
1219.09 | -1.15967e-05 | 1217 | 1218 | -0.0158997
1220.09 | -1.37329e-05 | 1218 | 1219 | -0.0159912
1221.09 | -1.09863e-05 | 1219 | 1220 | -0.0159424
1222.09 | -1.2207e-05 | 1220 | 1221 | -0.0160675
1223.09 | -1.31226e-05 | 1221 | 1222 | -0.0161285
1224.09 | -1.37329e-05 | 1222 | 1223 | -0.0159668
1225.09 | -1.31226e-05 | 1223 | 1224 | -0.0159973
1226.09 | -1.46484e-05 | 1224 | 1225 | -0.0160187
1227.09 | -1.46484e-05 | 1225 | 1226 | -0.0160156
1228.09 | -1.34277e-05 | 1226 | 1227 | -0.0160156
1229.09 | -1.28174e-05 | 1227 | 1228 | -0.016095
1230.09 | -1.40381e-05 | 1228 | 1229 | -0.016095
1231.09 | -1.43433e-05 | 1229 | 1230 | -0.0160492
1232.09 | -1.19019e-05 | 1230 | 1231 | -0.0160797
1233.09 | -1.25122e-05 | 1231 | 1232 | -0.0160034
1234.09 | -1.2207e-05 | 1232 | 1233 | -0.016095
1235.09 | -1.28174e-05 | 1233 | 1234 | -0.0160614
1236.09 | -1.25122e-05 | 1234 | 1235 | -0.016037
1237.09 | -1.25122e-05 | 1235 | 1236 | -0.0160675
1238.09 | -1.25122e-05 | 1236 | 1237 | -0.0160339
1239.09 | -1.40381e-05 | 1237 | 1238 | -0.0161285
1240.09 | -1.15967e-05 | 1238 | 1239 | -0.0159607
1241.09 | -1.06812e-05 | 1239 | 1240 | -0.0161194
1242.09 | -1.19019e-05 | 1240 | 1241 | -0.0162018
1243.09 | -1.19019e-05 | 1241 | 1242 | -0.0161957
1244.09 | -1.28174e-05 | 1242 | 1243 | -0.0161102
1245.09 | -1.15967e-05 | 1243 | 1244 | -0.0161377
1246.09 | -1.25122e-05 | 1244 | 1245 | -0.0160767
1247.09 | -1.34277e-05 | 1245 | 1246 | -0.0160919
1248.09 | -1.31226e-05 | 1246 | 1247 | -0.0159943
1249.09 | -1.2207e-05 | 1247 | 1248 | -0.0160431
1250.09 | -1.2207e-05 | 1248 | 1249 | -0.0159607
1251.09 | -1.31226e-05 | 1249 | 1250 | -0.0159698
1252.09 | -1.25122e-05 | 1250 | 1251 | -0.0160187
1253.09 | -1.2207e-05 | 1251 | 1252 | -0.0158081
1254.09 | -1.00708e-05 | 1252 | 1253 | -0.0160828
1255.09 | -1.2207e-05 | 1253 | 1254 | -0.0160248
1256.09 | -1.31226e-05 | 1254 | 1255 | -0.0160065
1257.09 | -1.19019e-05 | 1255 | 1256 | -0.0160767
1258.09 | -1.28174e-05 | 1256 | 1257 | -0.0161041
1259.09 | -1.34277e-05 | 1257 | 1258 | -0.0160095
1260.09 | -1.37329e-05 | 1258 | 1259 | -0.0161072
1261.09 | -1.25122e-05 | 1259 | 1260 | -0.0159912
1262.09 | -1.46484e-05 | 1260 | 1261 | -0.0160126
1263.09 | -1.34277e-05 | 1261 | 1262 | -0.0160217
1264.09 | -1.31226e-05 | 1262 | 1263 | -0.0160065
1265.09 | -1.46484e-05 | 1263 | 1264 | -0.0160522
1266.09 | -1.25122e-05 | 1264 | 1265 | -0.0160553
1267.09 | -1.15967e-05 | 1265 | 1266 | -0.0160797
1268.09 | -1.2207e-05 | 1266 | 1267 | -0.0161133
1269.09 | -1.43433e-05 | 1267 | 1268 | -0.0160919
1270.09 | -1.37329e-05 | 1268 | 1269 | -0.016153
1271.09 | -1.34277e-05 | 1269 | 1270 | -0.0161041
1272.09 | -1.34277e-05 | 1270 | 1271 | -0.0161987
1273.09 | -1.37329e-05 | 1271 | 1272 | -0.0160675
1274.09 | -1.34277e-05 | 1272 | 1273 | -0.0161621
1275.09 | -1.25122e-05 | 1273 | 1274 | -0.0162659
1276.09 | -1.34277e-05 | 1274 | 1275 | -0.0162018
1277.09 | -1.25122e-05 | 1275 | 1276 | -0.0160767
1278.09 | -1.43433e-05 | 1276 | 1277 | -0.0160645
1279.09 | -1.40381e-05 | 1277 | 1278 | -0.0160156
1280.09 | -1.12915e-05 | 1278 | 1279 | -0.0161743
1281.09 | -1.0376e-05 | 1279 | 1280 | -0.016156
1282.09 | -1.28174e-05 | 1280 | 1281 | -0.0161865
1283.09 | -8.23975e-06 | 1281 | 1282 | -0.0161987
1284.09 | -1.28174e-05 | 1282 | 1283 | -0.0161407
1285.09 | -1.15967e-05 | 1283 | 1284 | -0.0161865
1286.09 | -1.19019e-05 | 1284 | 1285 | -0.0162109
1287.09 | -1.19019e-05 | 1285 | 1286 | -0.0162262
1288.09 | -1.09863e-05 | 1286 | 1287 | -0.0163025
1289.09 | -1.19019e-05 | 1287 | 1288 | -0.0162628
1290.09 | -1.37329e-05 | 1288 | 1289 | -0.0162537
1291.09 | -1.19019e-05 | 1289 | 1290 | -0.0161102
1292.09 | -1.40381e-05 | 1290 | 1291 | -0.0160858
1293.09 | -1.37329e-05 | 1291 | 1292 | -0.0159943
1294.09 | -1.34277e-05 | 1292 | 1293 | -0.0160553
1295.09 | -1.28174e-05 | 1293 | 1294 | -0.0160431
1296.09 | -1.2207e-05 | 1294 | 1295 | -0.0160645
1297.09 | -1.28174e-05 | 1295 | 1296 | -0.0161194
1298.09 | -1.28174e-05 | 1296 | 1297 | -0.0161011
1299.09 | -1.37329e-05 | 1297 | 1298 | -0.0161804
1300.09 | -1.31226e-05 | 1298 | 1299 | -0.0161316
1301.09 | -1.40381e-05 | 1299 | 1300 | -0.0160217
1302.09 | -1.43433e-05 | 1300 | 1301 | -0.0161133
1303.09 | -1.46484e-05 | 1301 | 1302 | -0.0160278
1304.09 | -1.49536e-05 | 1302 | 1303 | -0.0160706
1305.09 | -1.37329e-05 | 1303 | 1304 | -0.0159698
1306.09 | -1.46484e-05 | 1304 | 1305 | -0.0159973
1307.09 | -1.28174e-05 | 1305 | 1306 | -0.0158966
1308.09 | -1.43433e-05 | 1306 | 1307 | -0.0159943
1309.09 | -1.43433e-05 | 1307 | 1308 | -0.0160614
1310.09 | -1.31226e-05 | 1308 | 1309 | -0.0160706
1311.09 | -1.46484e-05 | 1309 | 1310 | -0.0160645
1312.09 | -1.49536e-05 | 1310 | 1311 | -0.0160278
1313.09 | -1.28174e-05 | 1311 | 1312 | -0.0160492
1314.09 | -1.46484e-05 | 1312 | 1313 | -0.0160889
1315.09 | -1.34277e-05 | 1313 | 1314 | -0.0159302
1316.09 | -1.19019e-05 | 1314 | 1315 | -0.0160217
1317.09 | -1.12915e-05 | 1315 | 1316 | -0.0162048
1318.09 | -1.52588e-05 | 1316 | 1317 | -0.0163086
1319.09 | -1.37329e-05 | 1317 | 1318 | -0.0163116
1320.09 | -1.34277e-05 | 1318 | 1319 | -0.0162933
1321.09 | -1.43433e-05 | 1319 | 1320 | -0.0162994
1322.09 | -1.40381e-05 | 1320 | 1321 | -0.0162262
1323.09 | -1.43433e-05 | 1321 | 1322 | -0.0161377
1324.09 | -1.40381e-05 | 1322 | 1323 | -0.0160736
1325.09 | -1.37329e-05 | 1323 | 1324 | -0.0161377
1326.09 | -1.34277e-05 | 1324 | 1325 | -0.0161499
1327.09 | -1.25122e-05 | 1325 | 1326 | -0.0160583
1328.09 | -1.40381e-05 | 1326 | 1327 | -0.0160461
1329.09 | -1.25122e-05 | 1327 | 1328 | -0.0159241
1330.09 | -1.2207e-05 | 1328 | 1329 | -0.0159668
1331.09 | -1.37329e-05 | 1329 | 1330 | -0.0159943
1332.09 | -1.2207e-05 | 1330 | 1331 | -0.0160675
1333.09 | -1.19019e-05 | 1331 | 1332 | -0.0160583
1334.09 | -1.09863e-05 | 1332 | 1333 | -0.016095
1335.09 | -1.15967e-05 | 1333 | 1334 | -0.0161652
1336.09 | -1.12915e-05 | 1334 | 1335 | -0.0160461
1337.09 | -1.31226e-05 | 1335 | 1336 | -0.0161438
1338.09 | -1.15967e-05 | 1336 | 1337 | -0.0161957
1339.09 | -1.12915e-05 | 1337 | 1338 | -0.0162811
1340.09 | -1.19019e-05 | 1338 | 1339 | -0.0161072
1341.09 | -1.28174e-05 | 1339 | 1340 | -0.0160919
1342.09 | -1.40381e-05 | 1340 | 1341 | -0.0160797
1343.09 | -1.2207e-05 | 1341 | 1342 | -0.0160095
1344.09 | -1.28174e-05 | 1342 | 1343 | -0.0161041
1345.09 | -1.25122e-05 | 1343 | 1344 | -0.0160156
1346.09 | -1.31226e-05 | 1344 | 1345 | -0.0160461
1347.09 | -1.52588e-05 | 1345 | 1346 | -0.0161072
1348.09 | -1.40381e-05 | 1346 | 1347 | -0.0161438
1349.09 | -1.31226e-05 | 1347 | 1348 | -0.0161713
1350.09 | -1.34277e-05 | 1348 | 1349 | -0.016272
1351.09 | -1.25122e-05 | 1349 | 1350 | -0.0161438
1352.09 | -1.25122e-05 | 1350 | 1351 | -0.0159973
1353.09 | -1.37329e-05 | 1351 | 1352 | -0.0160858
1354.09 | -1.12915e-05 | 1352 | 1353 | -0.0160858
1355.09 | -1.15967e-05 | 1353 | 1354 | -0.0161346
1356.09 | -1.31226e-05 | 1354 | 1355 | -0.0161896
1357.09 | -1.25122e-05 | 1355 | 1356 | -0.0161957
1358.09 | -1.15967e-05 | 1356 | 1357 | -0.0161133
1359.09 | -1.25122e-05 | 1357 | 1358 | -0.0160858
1360.09 | -1.34277e-05 | 1358 | 1359 | -0.0161957
1361.09 | -1.34277e-05 | 1359 | 1360 | -0.0161407
1362.09 | -1.34277e-05 | 1360 | 1361 | -0.0161804
1363.09 | -1.34277e-05 | 1361 | 1362 | -0.0161133
1364.09 | -1.2207e-05 | 1362 | 1363 | -0.0159912
1365.09 | -1.28174e-05 | 1363 | 1364 | -0.0160553
1366.09 | -1.0376e-05 | 1364 | 1365 | -0.0160736
1367.09 | -1.40381e-05 | 1365 | 1366 | -0.0160614
1368.09 | -1.28174e-05 | 1366 | 1367 | -0.0162048
1369.09 | -1.28174e-05 | 1367 | 1368 | -0.0161469
1370.09 | -1.25122e-05 | 1368 | 1369 | -0.0161713
1371.09 | -1.28174e-05 | 1369 | 1370 | -0.0162048
1372.09 | -1.25122e-05 | 1370 | 1371 | -0.0161713
1373.09 | -1.31226e-05 | 1371 | 1372 | -0.0161957
1374.09 | -1.28174e-05 | 1372 | 1373 | -0.0160919
1375.09 | -1.25122e-05 | 1373 | 1374 | -0.016095
1376.09 | -1.2207e-05 | 1374 | 1375 | -0.0161926
1377.09 | -1.12915e-05 | 1375 | 1376 | -0.0161011
1378.09 | -1.28174e-05 | 1376 | 1377 | -0.0162201
1379.09 | -1.43433e-05 | 1377 | 1378 | -0.0161194
1380.09 | -1.37329e-05 | 1378 | 1379 | -0.016098
1381.09 | -1.49536e-05 | 1379 | 1380 | -0.0159668