## Sheet1
Time (s) | Current (A) | Corr time (s) | Index | Pot (V)
2.06444 | -6.71387e-06 | 0 | 1 | -0.00869751
3.06444 | 3.05176e-07 | 1 | 2 | -0.00485229 | -0.005528111 | 0.003343169
4.06444 | -4.57764e-06 | 2 | 3 | -0.00750732
5.06444 | -3.66211e-06 | 3 | 4 | -0.00616455
6.06444 | -3.05176e-06 | 4 | 5 | -0.00421143
7.06444 | -3.66211e-06 | 5 | 6 | -0.00500488
8.06444 | -6.10352e-06 | 6 | 7 | -0.00823975
9.06444 | -4.88281e-06 | 7 | 8 | -0.00671387
10.0644 | -3.96729e-06 | 8 | 9 | -0.00427246
11.0644 | -1.52588e-06 | 9 | 10 | -0.00610352
12.0644 | -4.27246e-06 | 10 | 11 | -0.0050354
13.0644 | -3.66211e-06 | 11 | 12 | -0.00778198
14.0644 | -2.44141e-06 | 12 | 13 | -0.00787354
15.0644 | 3.05176e-07 | 13 | 14 | -0.00527954
16.0644 | -1.83105e-06 | 14 | 15 | -0.00515747
17.0644 | -3.05176e-07 | 15 | 16 | -0.00460815
18.0644 | -1.83105e-06 | 16 | 17 | -0.00326538
19.0644 | -2.13623e-06 | 17 | 18 | -0.00665283
20.0644 | -6.10352e-07 | 18 | 19 | -0.00576782
21.0644 | 9.15527e-07 | 19 | 20 | -0.00466919
22.0644 | 3.05176e-07 | 20 | 21 | -0.00402832
23.0644 | -4.57764e-06 | 21 | 22 | -0.00436401
24.0644 | 9.15527e-07 | 22 | 23 | -0.00479126
25.0644 | 2.74658e-06 | 23 | 24 | -0.00723267
26.0644 | 5.49316e-06 | 24 | 25 | -0.00445557
27.0644 | 6.71387e-06 | 25 | 26 | -0.00610352
28.0644 | 6.40869e-06 | 26 | 27 | -0.00549316
29.0644 | 3.96729e-06 | 27 | 28 | -0.00482178
30.0644 | 6.71387e-06 | 28 | 29 | -0.00561523
31.0644 | 7.62939e-06 | 29 | 30 | -0.00863647
32.0644 | 8.8501e-06 | 30 | 31 | -0.0045166
33.0644 | 8.23975e-06 | 31 | 32 | -0.00521851
34.0644 | 7.01904e-06 | 32 | 33 | -0.00500488
35.0644 | 5.79834e-06 | 33 | 34 | -0.00476074
36.0644 | 7.62939e-06 | 34 | 35 | -0.00695801
37.0644 | 8.54492e-06 | 35 | 36 | -0.00845337
38.0644 | 1.0376e-05 | 36 | 37 | -0.00396729
39.0644 | 9.46045e-06 | 37 | 38 | -0.0043335
40.0644 | 7.93457e-06 | 38 | 39 | -0.00405884
41.0644 | 9.46045e-06 | 39 | 40 | -0.00374451
42.0644 | 7.93457e-06 | 40 | 41 | -0.00753784
43.0644 | 8.8501e-06 | 41 | 42 | -0.00848389
44.0644 | 1.0376e-05 | 42 | 43 | -0.00689697
45.0644 | 1.0376e-05 | 43 | 44 | -0.00442505
46.0644 | 1.09863e-05 | 44 | 45 | -0.00393677
47.0644 | 1.0376e-05 | 45 | 46 | -0.00445557
48.0644 | 7.62939e-06 | 46 | 47 | -0.00765991
49.0644 | 8.8501e-06 | 47 | 48 | 0.0012207
50.0644 | 6.71387e-06 | 48 | 49 | -0.0057373
51.0644 | 9.15527e-06 | 49 | 50 | -0.00524902
52.0644 | 6.40869e-06 | 50 | 51 | -0.003479
53.0644 | 4.88281e-06 | 51 | 52 | -0.00488281
54.0644 | 4.57764e-06 | 52 | 53 | -0.00772095
55.0644 | 4.88281e-06 | 53 | 54 | -0.00494385
56.0644 | 1.2207e-06 | 54 | 55 | -0.00439453
57.0644 | 1.52588e-06 | 55 | 56 | -0.0020752
58.0644 | 0 | 56 | 57 | -0.00387573
59.0644 | -3.96729e-06 | 57 | 58 | -0.00683594
60.0644 | -3.05176e-07 | 58 | 59 | -0.0050354
61.0644 | -2.13623e-06 | 59 | 60 | -0.00552368
62.0644 | -3.96729e-06 | 60 | 61 | -0.00531006
63.0644 | -4.57764e-06 | 61 | 62 | -0.00665283
64.0644 | -3.35693e-06 | 62 | 63 | -0.00958252
65.0644 | -2.74658e-06 | 63 | 64 | -0.00857544
66.0644 | -2.44141e-06 | 64 | 65 | -0.0062561
67.0644 | -4.27246e-06 | 65 | 66 | -0.00628662
68.0644 | -2.74658e-06 | 66 | 67 | -0.00350952
69.0644 | -3.35693e-06 | 67 | 68 | -0.00366211
70.0644 | -7.62939e-06 | 68 | 69 | -0.00888062
71.0644 | 2.74658e-06 | 69 | 70 | -0.00506592
72.0644 | 0 | 70 | 71 | -0.00430298
73.0644 | -1.52588e-06 | 71 | 72 | -0.0012207
74.0644 | 3.05176e-07 | 72 | 73 | -0.00314331
75.0644 | -1.2207e-06 | 73 | 74 | -0.00570679
76.0644 | 2.44141e-06 | 74 | 75 | -0.0067749
77.0644 | 7.62939e-06 | 75 | 76 | -0.00469971
78.0644 | 1.40381e-05 | 76 | 77 | -0.00588989
79.0644 | 1.46484e-05 | 77 | 78 | -0.0050354
80.0644 | 1.43433e-05 | 78 | 79 | -0.00161743
81.0644 | 1.43433e-05 | 79 | 80 | -0.00494385
82.0644 | 1.64795e-05 | 80 | 81 | -0.00531006
83.0644 | 1.46484e-05 | 81 | 82 | -0.00689697
84.0644 | 1.43433e-05 | 82 | 83 | -0.00183105
85.0644 | 1.31226e-05 | 83 | 84 | -0.00787354
86.0644 | 1.58691e-05 | 84 | 85 | -0.00656128
87.0644 | 1.49536e-05 | 85 | 86 | -0.0043335
88.0644 | 1.64795e-05 | 86 | 87 | -0.00210571
89.0644 | 1.25122e-05 | 87 | 88 | -0.00338745
90.0644 | 1.40381e-05 | 88 | 89 | -0.00814819
91.0644 | 1.37329e-05 | 89 | 90 | -0.0071106
92.0644 | 1.06812e-05 | 90 | 91 | -0.00518799
93.0644 | 9.15527e-06 | 91 | 92 | -0.00469971
94.0644 | 6.71387e-06 | 92 | 93 | -0.00387573
95.0644 | 3.96729e-06 | 93 | 94 | -0.00506592
96.0644 | 1.52588e-06 | 94 | 95 | -0.00695801
97.0644 | -4.79126e-05 | 95 | 96 | 0.00852661
98.0644 | -9.15527e-07 | 96 | 97 | -0.00656128
99.0644 | -7.32422e-06 | 97 | 98 | -0.00546265
100.064 | -3.96729e-06 | 98 | 99 | -0.00375366
101.064 | -7.32422e-06 | 99 | 100 | -0.00320435
102.064 | -6.71387e-06 | 100 | 101 | -0.00558472
103.064 | -6.10352e-06 | 101 | 102 | -0.00686646
104.064 | -7.32422e-06 | 102 | 103 | -0.00759888
105.064 | -4.27246e-06 | 103 | 104 | -0.00610352
106.064 | -3.05176e-07 | 104 | 105 | -0.00561523
107.064 | 0 | 105 | 106 | -0.00354004
108.064 | 2.44141e-06 | 106 | 107 | -0.00274658
109.064 | 4.57764e-06 | 107 | 108 | -0.00564575
110.064 | 7.93457e-06 | 108 | 109 | -0.00671387
111.064 | 1.00708e-05 | 109 | 110 | -0.00866699
112.064 | 1.43433e-05 | 110 | 111 | -0.00595093
113.064 | 1.52588e-05 | 111 | 112 | -0.00393677
114.064 | 1.5564e-05 | 112 | 113 | -0.00485229
115.064 | 1.31226e-05 | 113 | 114 | -0.00396729
116.064 | 1.49536e-05 | 114 | 115 | -0.00640869
117.064 | 1.40381e-05 | 115 | 116 | -0.00509644
118.064 | 1.40381e-05 | 116 | 117 | -0.00524902
119.064 | 1.43433e-05 | 117 | 118 | -0.00650024
120.064 | 1.12915e-05 | 118 | 119 | -0.00674438
121.064 | 1.09863e-05 | 119 | 120 | -0.00662231
122.064 | 9.76562e-06 | 120 | 121 | -0.00485229
123.064 | 7.62939e-06 | 121 | 122 | -0.00820923
124.064 | 4.88281e-06 | 122 | 123 | -0.00872803
125.064 | 6.40869e-06 | 123 | 124 | -0.00546265
126.064 | 1.52588e-06 | 124 | 125 | -0.00604248
127.064 | -2.13623e-06 | 125 | 126 | -0.00558472
128.064 | -1.83105e-06 | 126 | 127 | -0.00515747
129.064 | -3.66211e-06 | 127 | 128 | -0.00814819
130.064 | -4.57764e-06 | 128 | 129 | -0.00866699
131.064 | -5.49316e-06 | 129 | 130 | -0.0072937
132.064 | -3.35693e-06 | 130 | 131 | -0.00369263
133.064 | -2.44141e-06 | 131 | 132 | -0.00485229
134.064 | -8.54492e-06 | 132 | 133 | -0.00485229
135.064 | -7.93457e-06 | 133 | 134 | -0.00924683
136.064 | -5.49316e-06 | 134 | 135 | -0.00814819
137.064 | -6.40869e-06 | 135 | 136 | -0.00683594
138.064 | -7.01904e-06 | 136 | 137 | -0.00463867
139.064 | -4.88281e-06 | 137 | 138 | -0.0032959
140.064 | -4.57764e-06 | 138 | 139 | -0.00491333
141.064 | -8.23975e-06 | 139 | 140 | -0.00662231
142.064 | -1.83105e-06 | 140 | 141 | -0.00466919
143.064 | -3.35693e-06 | 141 | 142 | -0.00494385
144.064 | 1.2207e-06 | 142 | 143 | -0.00521851
145.064 | 3.05176e-07 | 143 | 144 | -0.00448608
146.064 | -6.10352e-07 | 144 | 145 | -0.00863647
147.064 | 5.18799e-06 | 145 | 146 | -0.00610352
148.064 | 5.18799e-06 | 146 | 147 | -0.00335693
149.064 | 5.49316e-06 | 147 | 148 | -0.00405884
150.064 | 5.18799e-06 | 148 | 149 | -0.00363159
151.064 | 3.66211e-06 | 149 | 150 | -0.00643921
152.064 | 7.62939e-06 | 150 | 151 | -0.00695801
153.064 | 1.46484e-05 | 151 | 152 | -0.0062561
154.064 | 1.67847e-05 | 152 | 153 | -0.00378418
155.064 | 1.7395e-05 | 153 | 154 | -0.00415039
156.064 | 1.19019e-05 | 154 | 155 | -0.00457764
157.064 | 1.58691e-05 | 155 | 156 | -0.0078125
158.064 | 1.58691e-05 | 156 | 157 | -0.0057373
159.064 | 1.43433e-05 | 157 | 158 | -0.00576782
160.064 | 1.43433e-05 | 158 | 159 | -0.00643921
161.064 | 1.52588e-05 | 159 | 160 | -0.00549316
162.064 | 1.52588e-05 | 160 | 161 | -0.00674438
163.064 | 1.64795e-05 | 161 | 162 | -0.00799561
164.064 | 1.40381e-05 | 162 | 163 | -0.00650024
165.064 | 1.34277e-05 | 163 | 164 | -0.00457764
166.064 | 1.43433e-05 | 164 | 165 | -0.00418091
167.064 | 1.58691e-05 | 165 | 166 | -0.00424194
168.064 | 1.37329e-05 | 166 | 167 | -0.00836182
169.064 | 1.43433e-05 | 167 | 168 | -0.0078125
170.064 | 1.31226e-05 | 168 | 169 | -0.00640869
171.064 | 1.06812e-05 | 169 | 170 | -0.00604248
172.064 | 8.8501e-06 | 170 | 171 | -0.00421143
173.064 | 1.06812e-05 | 171 | 172 | -0.00521851
174.064 | 6.71387e-06 | 172 | 173 | -0.00753784
175.064 | 7.01904e-06 | 173 | 174 | -0.00604248
176.064 | 3.35693e-06 | 174 | 175 | -0.00521851
177.064 | 1.2207e-06 | 175 | 176 | -0.00650024
178.064 | 1.52588e-06 | 176 | 177 | -0.00561523
179.064 | -1.83105e-06 | 177 | 178 | -0.000610352
180.064 | -4.88281e-06 | 178 | 179 | -0.00720215
181.064 | 3.05176e-07 | 179 | 180 | -0.00619507
182.064 | -6.10352e-07 | 180 | 181 | -0.00598145
183.064 | -4.27246e-06 | 181 | 182 | -0.00558472
184.064 | -4.88281e-06 | 182 | 183 | -0.00509644
185.064 | -5.18799e-06 | 183 | 184 | -0.00604248
186.064 | -5.18799e-06 | 184 | 185 | -0.0072937
187.064 | -2.74658e-06 | 185 | 186 | -0.00457764
188.064 | -2.13623e-06 | 186 | 187 | -0.00408936
189.064 | -4.57764e-06 | 187 | 188 | -0.00369263
190.064 | -3.96729e-06 | 188 | 189 | -0.00473022
191.064 | -6.40869e-06 | 189 | 190 | -0.00509644
192.064 | -4.88281e-06 | 190 | 191 | -0.00640869
193.064 | -7.93457e-06 | 191 | 192 | -0.00640869
194.064 | -7.32422e-06 | 192 | 193 | -0.00546265
195.064 | -7.01904e-06 | 193 | 194 | -0.00552368
196.064 | -6.71387e-06 | 194 | 195 | -0.00469971
197.064 | -7.62939e-06 | 195 | 196 | -0.00897217
198.064 | -5.79834e-06 | 196 | 197 | -0.00610352
199.064 | -6.40869e-06 | 197 | 198 | -0.00588989
200.064 | -6.71387e-06 | 198 | 199 | -0.0050354
201.064 | -6.40869e-06 | 199 | 200 | -0.00286865
202.064 | -9.46045e-06 | 200 | 201 | -0.00442505
203.064 | -6.40869e-06 | 201 | 202 | -0.00820923
204.064 | -1.83105e-06 | 202 | 203 | -0.00518799
205.064 | 1.52588e-06 | 203 | 204 | -0.00482178
206.064 | -9.15527e-07 | 204 | 205 | -0.00518799
207.064 | 2.13623e-06 | 205 | 206 | -0.00521851
208.064 | 3.05176e-06 | 206 | 207 | -0.00344849
209.064 | 3.05176e-06 | 207 | 208 | -0.00335693
210.064 | 3.05176e-06 | 208 | 209 | -0.00726318
211.064 | 3.96729e-06 | 209 | 210 | -0.00689697
212.064 | 1.37329e-05 | 210 | 211 | -0.00622559
213.064 | 1.52588e-05 | 211 | 212 | -0.00640869
214.064 | 1.40381e-05 | 212 | 213 | -0.00582886
215.064 | 1.80054e-05 | 213 | 214 | -0.00311279
216.064 | 1.46484e-05 | 214 | 215 | -0.00558472
217.064 | 1.25122e-05 | 215 | 216 | -0.00759888
218.064 | 1.2207e-05 | 216 | 217 | -0.00842285
219.064 | 1.49536e-05 | 217 | 218 | -0.00549316
220.064 | 1.40381e-05 | 218 | 219 | -0.00512695
221.064 | 1.49536e-05 | 219 | 220 | -0.00485229
222.064 | 1.46484e-05 | 220 | 221 | -0.00299072
223.064 | 1.61743e-05 | 221 | 222 | -0.00384521
224.064 | 1.46484e-05 | 222 | 223 | -0.00637817
225.064 | 1.61743e-05 | 223 | 224 | -0.00561523
226.064 | 1.58691e-05 | 224 | 225 | -0.00653076
227.064 | 1.43433e-05 | 225 | 226 | -0.00537109
228.064 | 1.37329e-05 | 226 | 227 | -0.00717163
229.064 | 1.2207e-05 | 227 | 228 | -0.00537109
230.064 | 1.64795e-05 | 228 | 229 | -0.00427246
231.064 | 8.8501e-06 | 229 | 230 | -0.00814819
232.064 | 1.00708e-05 | 230 | 231 | -0.0078125
233.064 | 1.0376e-05 | 231 | 232 | -0.006073
234.064 | 9.46045e-06 | 232 | 233 | -0.00595093
235.064 | 9.15527e-06 | 233 | 234 | -0.00534058
236.064 | 7.93457e-06 | 234 | 235 | -0.00418091
237.064 | 5.79834e-06 | 235 | 236 | -0.00439453
238.064 | 3.05176e-06 | 236 | 237 | -0.00640869
239.064 | 3.96729e-06 | 237 | 238 | -0.00808716
240.064 | 7.01904e-06 | 238 | 239 | -0.00509644
241.064 | 3.05176e-07 | 239 | 240 | -0.00531006
242.064 | -1.52588e-06 | 240 | 241 | -0.0057373
243.064 | -3.05176e-06 | 241 | 242 | -0.00250244
244.064 | -1.52588e-06 | 242 | 243 | -0.00332642
245.064 | -3.35693e-06 | 243 | 244 | -0.00671387
246.064 | -9.15527e-07 | 244 | 245 | -0.00622559
247.064 | -3.66211e-06 | 245 | 246 | -0.00418091
248.064 | -6.40869e-06 | 246 | 247 | -0.00531006
249.064 | -5.49316e-06 | 247 | 248 | -0.00363159
250.064 | -8.54492e-06 | 248 | 249 | -0.00448608
251.064 | -7.01904e-06 | 249 | 250 | -0.00402832
252.064 | -1.09863e-05 | 250 | 251 | -0.00622559
253.064 | -8.54492e-06 | 251 | 252 | -0.0055542
254.064 | -7.93457e-06 | 252 | 253 | -0.00653076
255.064 | -4.88281e-06 | 253 | 254 | -0.00537109
256.064 | -7.32422e-06 | 254 | 255 | -0.00479126
257.064 | -8.54492e-06 | 255 | 256 | -0.00418091
258.064 | -5.79834e-06 | 256 | 257 | -0.0072937
259.064 | -8.54492e-06 | 257 | 258 | -0.00808716
260.064 | -3.66211e-06 | 258 | 259 | -0.00408936
261.064 | -7.32422e-06 | 259 | 260 | -0.00515747
262.064 | -9.15527e-06 | 260 | 261 | -0.00497437
263.064 | -6.40869e-06 | 261 | 262 | -0.00268555
264.064 | -9.46045e-06 | 262 | 263 | -0.00460815
265.064 | -7.62939e-06 | 263 | 264 | -0.00610352
266.064 | -4.88281e-06 | 264 | 265 | -0.00762939
267.064 | -6.10352e-07 | 265 | 266 | -0.00427246
268.064 | -2.13623e-06 | 266 | 267 | -0.00769043
269.064 | -3.05176e-06 | 267 | 268 | -0.00588989
270.064 | -2.74658e-06 | 268 | 269 | -0.00424194
271.064 | -5.79834e-06 | 269 | 270 | -0.00494385
272.064 | -4.88281e-06 | 270 | 271 | -0.00756836
273.064 | -7.62939e-06 | 271 | 272 | -0.0085144
274.064 | 0 | 272 | 273 | -0.00588989
275.064 | -2.74658e-06 | 273 | 274 | -0.00592041
276.064 | -3.05176e-06 | 274 | 275 | -0.00686646
277.064 | -1.52588e-06 | 275 | 276 | -0.00512695
278.064 | 6.10352e-07 | 276 | 277 | -0.00671387
279.064 | -1.2207e-06 | 277 | 278 | -0.0103149
280.064 | 2.44141e-06 | 278 | 279 | -0.00604248
281.064 | 1.52588e-06 | 279 | 280 | -0.0043335
282.064 | 3.66211e-06 | 280 | 281 | -0.00372314
283.064 | 1.2207e-06 | 281 | 282 | -0.00210571
284.064 | 1.52588e-06 | 282 | 283 | -0.00531006
285.064 | 3.05176e-06 | 283 | 284 | -0.0050354
286.064 | 8.54492e-06 | 284 | 285 | -0.00411987
287.064 | 8.23975e-06 | 285 | 286 | -0.00585938
288.064 | 8.54492e-06 | 286 | 287 | -0.00436401
289.064 | 1.19019e-05 | 287 | 288 | -0.00302124
290.064 | 9.46045e-06 | 288 | 289 | -0.00457764
291.064 | 1.12915e-05 | 289 | 290 | -0.00680542
292.064 | 1.46484e-05 | 290 | 291 | -0.00372314
293.064 | 1.52588e-05 | 291 | 292 | -0.00421143
294.064 | 1.70898e-05 | 292 | 293 | -0.0039978
295.064 | 1.7395e-05 | 293 | 294 | -0.00448608
296.064 | 1.40381e-05 | 294 | 295 | -0.0055542
297.064 | 1.31226e-05 | 295 | 296 | -0.00808716
298.064 | 1.46484e-05 | 296 | 297 | -0.00646973
299.064 | 1.61743e-05 | 297 | 298 | -0.00653076
300.064 | 1.43433e-05 | 298 | 299 | -0.00408936
301.064 | 1.43433e-05 | 299 | 300 | -0.0027771
302.064 | 1.2207e-05 | 300 | 301 | -0.00427246
303.064 | 1.49536e-05 | 301 | 302 | -0.00759888
304.064 | 1.86157e-05 | 302 | 303 | -0.00531006
305.064 | 1.52588e-05 | 303 | 304 | -0.00576782
306.064 | 1.49536e-05 | 304 | 305 | -0.00424194
307.064 | 1.52588e-05 | 305 | 306 | -0.0057373
308.064 | 1.64795e-05 | 306 | 307 | -0.00952148
309.064 | 1.52588e-05 | 307 | 308 | -0.00708008
310.064 | 1.52588e-05 | 308 | 309 | -0.00546265
311.064 | 1.43433e-05 | 309 | 310 | -0.0045166
312.064 | 1.25122e-05 | 310 | 311 | -0.00387573
313.064 | 7.93457e-06 | 311 | 312 | -0.00701904
314.064 | 1.67847e-05 | 312 | 313 | -0.00616455
315.064 | 1.5564e-05 | 313 | 314 | -0.00701904
316.064 | 1.49536e-05 | 314 | 315 | -0.00610352
317.064 | 1.43433e-05 | 315 | 316 | -0.003479
318.064 | 1.49536e-05 | 316 | 317 | -0.00598145
319.064 | 1.37329e-05 | 317 | 318 | -0.00488281
320.064 | 1.49536e-05 | 318 | 319 | -0.00527954
321.064 | 1.40381e-05 | 319 | 320 | -0.00476074
322.064 | 1.37329e-05 | 320 | 321 | -0.00326538
323.064 | 1.49536e-05 | 321 | 322 | -0.00387573
324.064 | 1.43433e-05 | 322 | 323 | -0.00790405
325.064 | 1.49536e-05 | 323 | 324 | -0.00616455
326.064 | 1.46484e-05 | 324 | 325 | -0.00543213
327.064 | 1.64795e-05 | 325 | 326 | -0.00534058
328.064 | 1.49536e-05 | 326 | 327 | -0.00518799
329.064 | 1.49536e-05 | 327 | 328 | -0.00567627
330.064 | 1.46484e-05 | 328 | 329 | -0.00817871
331.064 | 1.5564e-05 | 329 | 330 | -0.00619507
332.064 | 1.28174e-05 | 330 | 331 | -0.00576782
333.064 | 1.31226e-05 | 331 | 332 | -0.0057373
334.064 | 1.31226e-05 | 332 | 333 | -0.00534058
335.064 | 1.64795e-05 | 333 | 334 | -0.0085144
336.064 | 1.61743e-05 | 334 | 335 | -0.00793457
337.064 | 1.34277e-05 | 335 | 336 | -0.00769043
338.064 | 1.2207e-05 | 336 | 337 | -0.00338745
339.064 | 1.28174e-05 | 337 | 338 | -0.00366211
340.064 | 1.25122e-05 | 338 | 339 | -0.00540161
341.064 | 1.06812e-05 | 339 | 340 | -0.00692749
342.064 | 8.23975e-06 | 340 | 341 | -0.00579834
343.064 | 9.15527e-06 | 341 | 342 | -0.00668335
344.064 | 8.8501e-06 | 342 | 343 | -0.00567627
345.064 | 7.32422e-06 | 343 | 344 | -0.0050354
346.064 | 2.74658e-06 | 344 | 345 | -0.00274658
347.064 | 1.52588e-06 | 345 | 346 | -0.00616455
348.064 | -9.15527e-07 | 346 | 347 | -0.00894165
349.064 | -3.05176e-07 | 347 | 348 | -0.00546265
350.064 | -3.35693e-06 | 348 | 349 | -0.00744629
351.064 | -4.27246e-06 | 349 | 350 | -0.00494385
352.064 | -2.44141e-06 | 350 | 351 | -0.00341797
353.064 | -8.8501e-06 | 351 | 352 | -0.00497437
354.064 | -6.71387e-06 | 352 | 353 | -0.00640869
355.064 | -1.19019e-05 | 353 | 354 | -0.00784302
356.064 | -3.35693e-06 | 354 | 355 | -0.00518799
357.064 | -8.8501e-06 | 355 | 356 | -0.00588989
358.064 | -8.54492e-06 | 356 | 357 | -0.00393677
359.064 | -6.10352e-06 | 357 | 358 | -0.00421143
360.064 | -8.54492e-06 | 358 | 359 | -0.00445557
361.064 | -7.01904e-06 | 359 | 360 | -0.00720215
362.064 | -7.32422e-06 | 360 | 361 | -0.00668335
363.064 | -9.15527e-07 | 361 | 362 | -0.00476074
364.064 | -2.13623e-06 | 362 | 363 | -0.00439453
365.064 | 2.74658e-06 | 363 | 364 | -0.00378418
366.064 | 3.05176e-07 | 364 | 365 | -0.00466919
367.064 | 2.13623e-06 | 365 | 366 | -0.00378418
368.064 | 9.15527e-07 | 366 | 367 | -0.00488281
369.064 | 1.52588e-06 | 367 | 368 | -0.00888062
370.064 | 1.00708e-05 | 368 | 369 | -0.00588989
371.064 | 1.00708e-05 | 369 | 370 | -0.00708008
372.064 | 9.76562e-06 | 370 | 371 | -0.00476074
373.064 | 1.12915e-05 | 371 | 372 | -0.00506592
374.064 | 1.12915e-05 | 372 | 373 | -0.00405884
375.064 | 1.06812e-05 | 373 | 374 | -0.00527954
376.064 | 1.31226e-05 | 374 | 375 | -0.00671387
377.064 | 1.15967e-05 | 375 | 376 | -0.00741577
378.064 | 1.00708e-05 | 376 | 377 | -0.00631714
379.064 | 1.31226e-05 | 377 | 378 | -0.00482178
380.064 | 1.61743e-05 | 378 | 379 | -0.00479126
381.064 | 1.37329e-05 | 379 | 380 | -0.00378418
382.064 | 6.71387e-06 | 380 | 381 | -0.00442505
383.064 | 1.31226e-05 | 381 | 382 | -0.00668335
384.064 | 1.49536e-05 | 382 | 383 | -0.00817871
385.064 | 1.43433e-05 | 383 | 384 | -0.00723267
386.064 | 1.58691e-05 | 384 | 385 | -0.00793457
387.064 | 1.61743e-05 | 385 | 386 | -0.00592041
388.064 | 1.46484e-05 | 386 | 387 | -0.00588989
389.064 | 1.43433e-05 | 387 | 388 | -0.00405884
390.064 | 1.58691e-05 | 388 | 389 | -0.00637817
391.064 | 1.5564e-05 | 389 | 390 | -0.00897217
392.064 | 1.5564e-05 | 390 | 391 | -0.00793457
393.064 | 1.46484e-05 | 391 | 392 | -0.00723267
394.064 | 1.2207e-05 | 392 | 393 | -0.00473022
395.064 | 1.37329e-05 | 393 | 394 | -0.00546265
396.064 | 1.12915e-05 | 394 | 395 | -0.00280762
397.064 | 1.15967e-05 | 395 | 396 | -0.00390625
398.064 | 1.09863e-05 | 396 | 397 | -0.00567627
399.064 | 1.28174e-05 | 397 | 398 | -0.00683594
400.064 | 9.76562e-06 | 398 | 399 | -0.00454712
401.064 | 1.06812e-05 | 399 | 400 | -0.00619507
402.064 | 7.93457e-06 | 400 | 401 | -0.00485229
403.064 | 8.23975e-06 | 401 | 402 | -0.00421143
404.064 | 5.18799e-06 | 402 | 403 | -0.00430298
405.064 | 3.35693e-06 | 403 | 404 | -0.00668335
406.064 | 2.74658e-06 | 404 | 405 | -0.00753784
407.064 | 3.05176e-06 | 405 | 406 | -0.00588989
408.064 | -3.05176e-07 | 406 | 407 | -0.0062561
409.064 | -2.44141e-06 | 407 | 408 | -0.00570679
410.064 | -5.49316e-06 | 408 | 409 | -0.00546265
411.064 | -6.10352e-06 | 409 | 410 | -0.00375366
412.064 | -7.01904e-06 | 410 | 411 | -0.00805664
413.064 | -1.00708e-05 | 411 | 412 | -0.000610352
414.064 | -3.35693e-06 | 412 | 413 | -0.0045166
415.064 | -8.8501e-06 | 413 | 414 | -0.00552368
416.064 | -1.00708e-05 | 414 | 415 | -0.00668335
417.064 | -5.79834e-06 | 415 | 416 | -0.0027771
418.064 | -5.79834e-06 | 416 | 417 | -0.00500488
419.064 | -6.71387e-06 | 417 | 418 | -0.00933838
420.064 | -6.71387e-06 | 418 | 419 | -0.0083313
421.064 | 3.05176e-06 | 419 | 420 | -0.0067749
422.064 | 1.46484e-05 | 420 | 421 | -0.0253601
423.064 | -3.38745e-05 | 421 | 422 | 0.0288086
424.064 | -4.15039e-05 | 422 | 423 | -0.000946045
425.064 | 1.28174e-05 | 423 | 424 | -0.00881958
426.064 | 3.96729e-06 | 424 | 425 | -0.00494385
427.064 | 3.66211e-06 | 425 | 426 | -0.00753784
428.064 | 7.62939e-06 | 426 | 427 | -0.00457764
429.064 | 1.00708e-05 | 427 | 428 | -0.00521851
430.064 | 7.01904e-06 | 428 | 429 | -0.00497437
431.064 | 9.46045e-06 | 429 | 430 | -0.00366211
432.064 | 1.2207e-05 | 430 | 431 | -0.00473022
433.064 | 1.19019e-05 | 431 | 432 | -0.00662231
434.064 | 9.76562e-06 | 432 | 433 | -0.00848389
435.064 | 1.37329e-05 | 433 | 434 | -0.00500488