## Sheet1
Time (s) | Current (A) | Corr time (s) | Index | Pot (V)
2.13695 | -3.57056e-05 | 0 | 1 | 0.0184937
3.13695 | -3.20435e-05 | 1 | 2 | 0.0192078 | 0.01896304 | 0.0005141159 | 6.37293e-05
4.13695 | -3.23486e-05 | 2 | 3 | 0.0192627
5.13695 | -3.2959e-05 | 3 | 4 | 0.0192291
6.13695 | -3.2959e-05 | 4 | 5 | 0.0189087
7.13695 | -3.32642e-05 | 5 | 6 | 0.0200592
8.13695 | -3.63159e-05 | 6 | 7 | 0.0193542
9.13695 | -3.57056e-05 | 7 | 8 | 0.0194397
10.1369 | -3.26538e-05 | 8 | 9 | 0.019577
11.1369 | -3.66211e-05 | 9 | 10 | 0.0195221
12.1369 | -3.23486e-05 | 10 | 11 | 0.019342
13.1369 | -3.44849e-05 | 11 | 12 | 0.0189362
14.1369 | -3.63159e-05 | 12 | 13 | 0.0197083
15.1369 | -3.479e-05 | 13 | 14 | 0.019455
16.1369 | -3.479e-05 | 14 | 15 | 0.0195892
17.1369 | -3.479e-05 | 15 | 16 | 0.0189209
18.1369 | -3.35693e-05 | 16 | 17 | 0.0192169
19.1369 | -3.38745e-05 | 17 | 18 | 0.0194489
20.1369 | -3.41797e-05 | 18 | 19 | 0.0200226
21.1369 | -3.35693e-05 | 19 | 20 | 0.0190155
22.1369 | -3.54004e-05 | 20 | 21 | 0.0192505
23.1369 | -3.38745e-05 | 21 | 22 | 0.0190735
24.1369 | -3.60107e-05 | 22 | 23 | 0.0192078
25.1369 | -3.50952e-05 | 23 | 24 | 0.0187836
26.1369 | -3.50952e-05 | 24 | 25 | 0.0186951
27.1369 | -3.41797e-05 | 25 | 26 | 0.0197479
28.1369 | -3.69263e-05 | 26 | 27 | 0.0192932
29.1369 | -3.54004e-05 | 27 | 28 | 0.0187683
30.1369 | -3.17383e-05 | 28 | 29 | 0.0190674
31.1369 | -3.479e-05 | 29 | 30 | 0.0193878
32.1369 | -3.35693e-05 | 30 | 31 | 0.0188721
33.1369 | -3.44849e-05 | 31 | 32 | 0.0188354
34.1369 | -3.32642e-05 | 32 | 33 | 0.0197021
35.1369 | -3.54004e-05 | 33 | 34 | 0.0199951
36.1369 | -3.2959e-05 | 34 | 35 | 0.0189758
37.1369 | -3.38745e-05 | 35 | 36 | 0.018457
38.1369 | -3.41797e-05 | 36 | 37 | 0.0195343
39.1369 | -3.41797e-05 | 37 | 38 | 0.019342
40.1369 | -3.2959e-05 | 38 | 39 | 0.0188599
41.1369 | -3.14331e-05 | 39 | 40 | 0.0186981
42.1369 | -3.41797e-05 | 40 | 41 | 0.0191681
43.1369 | -3.57056e-05 | 41 | 42 | 0.0187988
44.1369 | -3.32642e-05 | 42 | 43 | 0.0188416
45.1369 | -3.26538e-05 | 43 | 44 | 0.0188812
46.1369 | -3.44849e-05 | 44 | 45 | 0.0187042
47.1369 | -3.69263e-05 | 45 | 46 | 0.018692
48.1369 | -3.35693e-05 | 46 | 47 | 0.0188354
49.1369 | -3.41797e-05 | 47 | 48 | 0.0192383
50.1369 | -3.44849e-05 | 48 | 49 | 0.0190369
51.1369 | -3.38745e-05 | 49 | 50 | 0.0183777
52.1369 | -3.479e-05 | 50 | 51 | 0.0184265
53.1369 | -3.50952e-05 | 51 | 52 | 0.0182281
54.1369 | -3.72314e-05 | 52 | 53 | 0.0187988
55.1369 | -3.63159e-05 | 53 | 54 | 0.0182526
56.1369 | -3.479e-05 | 54 | 55 | 0.0178436
57.1369 | -3.50952e-05 | 55 | 56 | 0.0188812
58.1369 | -3.66211e-05 | 56 | 57 | 0.0195679
59.1369 | -3.63159e-05 | 57 | 58 | 0.019397
60.1369 | -3.38745e-05 | 58 | 59 | 0.0188751
61.1369 | -3.44849e-05 | 59 | 60 | 0.0192383
62.1369 | -3.54004e-05 | 60 | 61 | 0.0196655
63.1369 | -3.54004e-05 | 61 | 62 | 0.0192352
64.1369 | -3.57056e-05 | 62 | 63 | 0.0187408
65.1369 | -3.50952e-05 | 63 | 64 | 0.0184753
66.1369 | -3.69263e-05 | 64 | 65 | 0.0190277
67.1369 | -3.50952e-05 | 65 | 66 | 0.0188782
68.1369 | -3.41797e-05 | 66 | 67 | 0.0189392
69.1369 | -3.54004e-05 | 67 | 68 | 0.0197754
70.1369 | -3.57056e-05 | 68 | 69 | 0.0198181
71.1369 | -3.57056e-05 | 69 | 70 | 0.0191345
72.1369 | -3.57056e-05 | 70 | 71 | 0.0190125
73.1369 | -3.50952e-05 | 71 | 72 | 0.0198975
74.1369 | -3.479e-05 | 72 | 73 | 0.0194366
75.1369 | -3.50952e-05 | 73 | 74 | 0.0192169
76.1369 | -3.41797e-05 | 74 | 75 | 0.0190735
77.1369 | -3.479e-05 | 75 | 76 | 0.0201202
78.1369 | -3.66211e-05 | 76 | 77 | 0.019931
79.1369 | -3.41797e-05 | 77 | 78 | 0.0201843
80.1369 | -3.44849e-05 | 78 | 79 | 0.0187653
81.1369 | -3.72314e-05 | 79 | 80 | 0.0188324
82.1369 | -3.57056e-05 | 80 | 81 | 0.0188171
83.1369 | -3.54004e-05 | 81 | 82 | 0.0191467
84.1369 | -3.44849e-05 | 82 | 83 | 0.0179077
85.1369 | -3.54004e-05 | 83 | 84 | 0.0183838
86.1369 | -3.54004e-05 | 84 | 85 | 0.0187714
87.1369 | -3.41797e-05 | 85 | 86 | 0.0187256
88.1369 | -3.2959e-05 | 86 | 87 | 0.0182465
89.1369 | -3.54004e-05 | 87 | 88 | 0.0191376
90.1369 | -3.50952e-05 | 88 | 89 | 0.0192688
91.1369 | -3.2959e-05 | 89 | 90 | 0.0196777
92.1369 | -3.2959e-05 | 90 | 91 | 0.0191498
93.1369 | -3.63159e-05 | 91 | 92 | 0.019696
94.1369 | -3.54004e-05 | 92 | 93 | 0.0191498
95.1369 | -3.57056e-05 | 93 | 94 | 0.0193909
96.1369 | -3.63159e-05 | 94 | 95 | 0.0191528
97.1369 | -3.54004e-05 | 95 | 96 | 0.0197083
98.1369 | -3.60107e-05 | 96 | 97 | 0.0189972
99.1369 | -3.479e-05 | 97 | 98 | 0.0190948
100.137 | -3.54004e-05 | 98 | 99 | 0.0197144
101.137 | -3.23486e-05 | 99 | 100 | 0.018985
102.137 | -3.60107e-05 | 100 | 101 | 0.0189209
103.137 | -3.57056e-05 | 101 | 102 | 0.0185089
104.137 | -3.69263e-05 | 102 | 103 | 0.0191895
105.137 | -3.54004e-05 | 103 | 104 | 0.019928
106.137 | -3.54004e-05 | 104 | 105 | 0.0194855
107.137 | -3.54004e-05 | 105 | 106 | 0.0194397
108.137 | -3.50952e-05 | 106 | 107 | 0.0195679
109.137 | -3.57056e-05 | 107 | 108 | 0.0193848
110.137 | -3.41797e-05 | 108 | 109 | 0.0192017
111.137 | -3.54004e-05 | 109 | 110 | 0.0191315
112.137 | -3.41797e-05 | 110 | 111 | 0.0195313
113.137 | -3.17383e-05 | 111 | 112 | 0.0203583
114.137 | -3.69263e-05 | 112 | 113 | 0.019989
115.137 | -3.44849e-05 | 113 | 114 | 0.0196655
116.137 | -3.75366e-05 | 114 | 115 | 0.0192383
117.137 | -3.35693e-05 | 115 | 116 | 0.0200653
118.137 | -3.38745e-05 | 116 | 117 | 0.0187958
119.137 | -3.44849e-05 | 117 | 118 | 0.0185883
120.137 | -3.479e-05 | 118 | 119 | 0.0180206
121.137 | -3.41797e-05 | 119 | 120 | 0.0190155
122.137 | -3.41797e-05 | 120 | 121 | 0.0193329
123.137 | -3.479e-05 | 121 | 122 | 0.0189972
124.137 | -3.50952e-05 | 122 | 123 | 0.0187988
125.137 | -3.60107e-05 | 123 | 124 | 0.0199524
126.137 | -3.44849e-05 | 124 | 125 | 0.0190979
127.137 | -3.44849e-05 | 125 | 126 | 0.0192719
128.137 | -3.38745e-05 | 126 | 127 | 0.0192566
129.137 | -3.38745e-05 | 127 | 128 | 0.0187653
130.137 | -3.57056e-05 | 128 | 129 | 0.0193329
131.137 | -3.38745e-05 | 129 | 130 | 0.0191406
132.137 | -3.50952e-05 | 130 | 131 | 0.0187683
133.137 | -3.2959e-05 | 131 | 132 | 0.0191986
134.137 | -3.63159e-05 | 132 | 133 | 0.019278
135.137 | -3.50952e-05 | 133 | 134 | 0.0180664
136.137 | -3.44849e-05 | 134 | 135 | 0.0183716
137.137 | -3.54004e-05 | 135 | 136 | 0.0196198
138.137 | -3.38745e-05 | 136 | 137 | 0.019928
139.137 | -3.44849e-05 | 137 | 138 | 0.0194275
140.137 | -3.41797e-05 | 138 | 139 | 0.0186371
141.137 | -3.50952e-05 | 139 | 140 | 0.0192749
142.137 | -3.32642e-05 | 140 | 141 | 0.0194305
143.137 | -3.2959e-05 | 141 | 142 | 0.0193176
144.137 | -3.32642e-05 | 142 | 143 | 0.019339
145.137 | -3.8147e-05 | 143 | 144 | 0.0197083
146.137 | -3.2959e-05 | 144 | 145 | 0.019339
147.137 | -3.50952e-05 | 145 | 146 | 0.0183746
148.137 | -3.41797e-05 | 146 | 147 | 0.0190063
149.137 | -3.50952e-05 | 147 | 148 | 0.0193451
150.137 | -3.72314e-05 | 148 | 149 | 0.0197113
151.137 | -3.26538e-05 | 149 | 150 | 0.0190796
152.137 | -3.57056e-05 | 150 | 151 | 0.0185455
153.137 | -3.50952e-05 | 151 | 152 | 0.0186401
154.137 | -3.54004e-05 | 152 | 153 | 0.0181152
155.137 | -3.44849e-05 | 153 | 154 | 0.0183655
156.137 | -3.54004e-05 | 154 | 155 | 0.0192139
157.137 | -3.41797e-05 | 155 | 156 | 0.019696
158.137 | -3.41797e-05 | 156 | 157 | 0.0189941
159.137 | -3.44849e-05 | 157 | 158 | 0.0189545
160.137 | -3.44849e-05 | 158 | 159 | 0.0188232
161.137 | -3.38745e-05 | 159 | 160 | 0.0189026
162.137 | -3.38745e-05 | 160 | 161 | 0.0187805
163.137 | -3.54004e-05 | 161 | 162 | 0.0194183
164.137 | -3.32642e-05 | 162 | 163 | 0.0191589
165.137 | -3.479e-05 | 163 | 164 | 0.0189178
166.137 | -3.479e-05 | 164 | 165 | 0.0185883
167.137 | -3.66211e-05 | 165 | 166 | 0.0194916
168.137 | -3.479e-05 | 166 | 167 | 0.0187103
169.137 | -3.44849e-05 | 167 | 168 | 0.0185364
170.137 | -3.32642e-05 | 168 | 169 | 0.0180054
171.137 | -3.38745e-05 | 169 | 170 | 0.0192841
172.137 | -3.60107e-05 | 170 | 171 | 0.0191132
173.137 | -3.479e-05 | 171 | 172 | 0.0186035
174.137 | -3.35693e-05 | 172 | 173 | 0.0192108
175.137 | -3.63159e-05 | 173 | 174 | 0.0192566
176.137 | -3.23486e-05 | 174 | 175 | 0.0188568
177.137 | -3.41797e-05 | 175 | 176 | 0.0184387
178.137 | -3.479e-05 | 176 | 177 | 0.0188293
179.137 | -3.57056e-05 | 177 | 178 | 0.018512
180.137 | -3.32642e-05 | 178 | 179 | 0.0188446
181.137 | -3.60107e-05 | 179 | 180 | 0.0183624
182.137 | -3.479e-05 | 180 | 181 | 0.0187073
183.137 | -3.26538e-05 | 181 | 182 | 0.0190735
184.137 | -3.38745e-05 | 182 | 183 | 0.0191223
185.137 | -3.63159e-05 | 183 | 184 | 0.0192047
186.137 | -3.75366e-05 | 184 | 185 | 0.019693
187.137 | -3.57056e-05 | 185 | 186 | 0.0197876
188.137 | -3.57056e-05 | 186 | 187 | 0.0196472
189.137 | -3.50952e-05 | 187 | 188 | 0.0200195
190.137 | -3.41797e-05 | 188 | 189 | 0.0196228
191.137 | -3.41797e-05 | 189 | 190 | 0.0192078
192.137 | -3.38745e-05 | 190 | 191 | 0.0186707
193.137 | -3.60107e-05 | 191 | 192 | 0.018808
194.137 | -3.479e-05 | 192 | 193 | 0.0197113
195.137 | -3.2959e-05 | 193 | 194 | 0.0192139
196.137 | -3.35693e-05 | 194 | 195 | 0.0188293
197.137 | -3.479e-05 | 195 | 196 | 0.0188202
198.137 | -3.38745e-05 | 196 | 197 | 0.0188873
199.137 | -3.14331e-05 | 197 | 198 | 0.0190613
200.137 | -3.50952e-05 | 198 | 199 | 0.019162
201.137 | -3.35693e-05 | 199 | 200 | 0.0183777
202.137 | -3.54004e-05 | 200 | 201 | 0.019519
203.137 | -3.2959e-05 | 201 | 202 | 0.0197205
204.137 | -3.75366e-05 | 202 | 203 | 0.0184692
205.137 | -3.54004e-05 | 203 | 204 | 0.0189911
206.137 | -3.479e-05 | 204 | 205 | 0.0189972
207.137 | -3.60107e-05 | 205 | 206 | 0.0191711
208.137 | -3.44849e-05 | 206 | 207 | 0.0186279
209.137 | -3.57056e-05 | 207 | 208 | 0.0193451
210.137 | -3.78418e-05 | 208 | 209 | 0.0188416
211.137 | -3.69263e-05 | 209 | 210 | 0.0178436
212.137 | -3.35693e-05 | 210 | 211 | 0.0174774
213.137 | -3.57056e-05 | 211 | 212 | 0.0192535
214.137 | -3.63159e-05 | 212 | 213 | 0.0183929
215.137 | -3.63159e-05 | 213 | 214 | 0.018454
216.137 | -3.63159e-05 | 214 | 215 | 0.0184113
217.137 | -3.87573e-05 | 215 | 216 | 0.0184601
218.137 | -3.54004e-05 | 216 | 217 | 0.0190704
219.137 | -3.54004e-05 | 217 | 218 | 0.0191437
220.137 | -3.57056e-05 | 218 | 219 | 0.0188934
221.137 | -3.57056e-05 | 219 | 220 | 0.0188721
222.137 | -3.60107e-05 | 220 | 221 | 0.0190735
223.137 | -3.69263e-05 | 221 | 222 | 0.0190857
224.137 | -3.60107e-05 | 222 | 223 | 0.0188843
225.137 | -3.57056e-05 | 223 | 224 | 0.0184692
226.137 | -3.479e-05 | 224 | 225 | 0.0183105
227.137 | -3.63159e-05 | 225 | 226 | 0.0181
228.137 | -3.479e-05 | 226 | 227 | 0.0184662
229.137 | -3.60107e-05 | 227 | 228 | 0.0188934
230.137 | -3.63159e-05 | 228 | 229 | 0.0192505
231.137 | -3.50952e-05 | 229 | 230 | 0.0194244
232.137 | -3.479e-05 | 230 | 231 | 0.0193359
233.137 | -3.54004e-05 | 231 | 232 | 0.0198608
234.137 | -3.479e-05 | 232 | 233 | 0.0197052
235.137 | -3.38745e-05 | 233 | 234 | 0.0188232
236.137 | -3.60107e-05 | 234 | 235 | 0.0181763
237.137 | -3.75366e-05 | 235 | 236 | 0.0188171
238.137 | -3.54004e-05 | 236 | 237 | 0.0193115
239.137 | -3.44849e-05 | 237 | 238 | 0.0191254
240.137 | -3.57056e-05 | 238 | 239 | 0.0191589
241.137 | -3.60107e-05 | 239 | 240 | 0.0196411
242.137 | -3.75366e-05 | 240 | 241 | 0.0205078
243.137 | -3.26538e-05 | 241 | 242 | 0.0192017
244.137 | -3.38745e-05 | 242 | 243 | 0.0185944
245.137 | -3.35693e-05 | 243 | 244 | 0.0189117
246.137 | -3.41797e-05 | 244 | 245 | 0.0196442
247.137 | -3.41797e-05 | 245 | 246 | 0.019577
248.137 | -3.63159e-05 | 246 | 247 | 0.0195068
249.137 | -3.63159e-05 | 247 | 248 | 0.0189575
250.137 | -3.44849e-05 | 248 | 249 | 0.0187622
251.137 | -3.2959e-05 | 249 | 250 | 0.0191315
252.137 | -3.60107e-05 | 250 | 251 | 0.0190094
253.137 | -3.66211e-05 | 251 | 252 | 0.0186707
254.137 | -3.57056e-05 | 252 | 253 | 0.0191711
255.137 | -3.75366e-05 | 253 | 254 | 0.0198883
256.137 | -3.54004e-05 | 254 | 255 | 0.0195343
257.137 | -3.38745e-05 | 255 | 256 | 0.0197937
258.137 | -3.44849e-05 | 256 | 257 | 0.019342
259.137 | -3.479e-05 | 257 | 258 | 0.0195709
260.137 | -3.69263e-05 | 258 | 259 | 0.0193024
261.137 | -3.38745e-05 | 259 | 260 | 0.0189758
262.137 | -3.60107e-05 | 260 | 261 | 0.0178192
263.137 | -3.60107e-05 | 261 | 262 | 0.0179718
264.137 | -3.41797e-05 | 262 | 263 | 0.0183472
265.137 | -3.54004e-05 | 263 | 264 | 0.018338
266.137 | -3.44849e-05 | 264 | 265 | 0.0179169
267.137 | -3.60107e-05 | 265 | 266 | 0.0189423
268.137 | -3.50952e-05 | 266 | 267 | 0.0196533
269.137 | -3.50952e-05 | 267 | 268 | 0.0192627
270.137 | -3.69263e-05 | 268 | 269 | 0.0191254
271.137 | -3.75366e-05 | 269 | 270 | 0.018927
272.137 | -3.44849e-05 | 270 | 271 | 0.0188293
273.137 | -3.66211e-05 | 271 | 272 | 0.0189636
274.137 | -3.60107e-05 | 272 | 273 | 0.0191925
275.137 | -3.54004e-05 | 273 | 274 | 0.0187042
276.137 | -3.60107e-05 | 274 | 275 | 0.0189911
277.137 | -3.50952e-05 | 275 | 276 | 0.0183838
278.137 | -3.66211e-05 | 276 | 277 | 0.0182343
279.137 | -3.479e-05 | 277 | 278 | 0.018457
280.137 | -3.44849e-05 | 278 | 279 | 0.0189301
281.137 | -3.50952e-05 | 279 | 280 | 0.0192719
282.137 | -3.60107e-05 | 280 | 281 | 0.0187378
283.137 | -3.50952e-05 | 281 | 282 | 0.0187256
284.137 | -3.479e-05 | 282 | 283 | 0.0191162
285.137 | -3.63159e-05 | 283 | 284 | 0.0194519
286.137 | -3.60107e-05 | 284 | 285 | 0.0186066
287.137 | -3.60107e-05 | 285 | 286 | 0.0187103
288.137 | -3.44849e-05 | 286 | 287 | 0.0183228
289.137 | -3.50952e-05 | 287 | 288 | 0.0188995
290.137 | -3.60107e-05 | 288 | 289 | 0.0189148
291.137 | -3.41797e-05 | 289 | 290 | 0.0188934
292.137 | -3.41797e-05 | 290 | 291 | 0.0188812
293.137 | -3.41797e-05 | 291 | 292 | 0.0194336
294.137 | -3.38745e-05 | 292 | 293 | 0.0191803
295.137 | -3.63159e-05 | 293 | 294 | 0.0189453
296.137 | -3.60107e-05 | 294 | 295 | 0.0186798
297.137 | -3.50952e-05 | 295 | 296 | 0.0188965
298.137 | -3.60107e-05 | 296 | 297 | 0.0192566
299.137 | -3.44849e-05 | 297 | 298 | 0.0194
300.137 | -3.38745e-05 | 298 | 299 | 0.0190796
301.137 | -3.41797e-05 | 299 | 300 | 0.0180908
302.137 | -3.38745e-05 | 300 | 301 | 0.018985
303.137 | -3.41797e-05 | 301 | 302 | 0.0187622
304.137 | -3.60107e-05 | 302 | 303 | 0.0191071
305.137 | -3.54004e-05 | 303 | 304 | 0.0187469
306.137 | -3.41797e-05 | 304 | 305 | 0.0183838
307.137 | -3.479e-05 | 305 | 306 | 0.0193237
308.137 | -3.63159e-05 | 306 | 307 | 0.0189148
309.137 | -3.57056e-05 | 307 | 308 | 0.0186798
310.137 | -3.60107e-05 | 308 | 309 | 0.0188538
311.137 | -3.72314e-05 | 309 | 310 | 0.0190552
312.137 | -3.54004e-05 | 310 | 311 | 0.0190155
313.137 | -3.66211e-05 | 311 | 312 | 0.019162
314.137 | -3.60107e-05 | 312 | 313 | 0.0184082
315.137 | -3.50952e-05 | 313 | 314 | 0.0177277
316.137 | -3.72314e-05 | 314 | 315 | 0.0190277
317.137 | -3.38745e-05 | 315 | 316 | 0.018924
318.137 | -3.54004e-05 | 316 | 317 | 0.0188049
319.137 | -3.69263e-05 | 317 | 318 | 0.0186737
320.137 | -3.63159e-05 | 318 | 319 | 0.0187103
321.137 | -3.54004e-05 | 319 | 320 | 0.0192871
322.137 | -3.54004e-05 | 320 | 321 | 0.0190887
323.137 | -3.60107e-05 | 321 | 322 | 0.0179413
324.137 | -3.479e-05 | 322 | 323 | 0.0181122
325.137 | -3.54004e-05 | 323 | 324 | 0.0183807
326.137 | -3.63159e-05 | 324 | 325 | 0.0190552
327.137 | -3.50952e-05 | 325 | 326 | 0.018515
328.137 | -3.44849e-05 | 326 | 327 | 0.0188477
329.137 | -3.50952e-05 | 327 | 328 | 0.0194397
330.137 | -3.35693e-05 | 328 | 329 | 0.0196991
331.137 | -3.69263e-05 | 329 | 330 | 0.0193176
332.137 | -3.17383e-05 | 330 | 331 | 0.0196289
333.137 | -3.44849e-05 | 331 | 332 | 0.018866
334.137 | -3.479e-05 | 332 | 333 | 0.0200287
335.137 | -3.63159e-05 | 333 | 334 | 0.0200592
336.137 | -3.479e-05 | 334 | 335 | 0.0192047
337.137 | -3.60107e-05 | 335 | 336 | 0.0192719
338.137 | -3.50952e-05 | 336 | 337 | 0.0193817
339.137 | -3.75366e-05 | 337 | 338 | 0.0201996
340.137 | -3.69263e-05 | 338 | 339 | 0.0198425
341.137 | -3.57056e-05 | 339 | 340 | 0.0194885
342.137 | -3.50952e-05 | 340 | 341 | 0.0191193
343.137 | -3.60107e-05 | 341 | 342 | 0.0196655
344.137 | -3.72314e-05 | 342 | 343 | 0.0200867
345.137 | -3.50952e-05 | 343 | 344 | 0.0195618
346.137 | -3.60107e-05 | 344 | 345 | 0.0193512
347.137 | -3.69263e-05 | 345 | 346 | 0.0187134
348.137 | -3.41797e-05 | 346 | 347 | 0.0194794
349.137 | -3.63159e-05 | 347 | 348 | 0.018573
350.137 | -3.57056e-05 | 348 | 349 | 0.0187073
351.137 | -3.54004e-05 | 349 | 350 | 0.0188599
352.137 | -3.60107e-05 | 350 | 351 | 0.0198975
353.137 | -3.479e-05 | 351 | 352 | 0.0195587
354.137 | -3.479e-05 | 352 | 353 | 0.0192261
355.137 | -3.54004e-05 | 353 | 354 | 0.0187469
356.137 | -3.54004e-05 | 354 | 355 | 0.0185059
357.137 | -3.54004e-05 | 355 | 356 | 0.0188293
358.137 | -3.69263e-05 | 356 | 357 | 0.0183746
359.137 | -3.57056e-05 | 357 | 358 | 0.0179962
360.137 | -3.57056e-05 | 358 | 359 | 0.0179565
361.137 | -3.54004e-05 | 359 | 360 | 0.0183807
362.137 | -3.57056e-05 | 360 | 361 | 0.018866
363.137 | -3.60107e-05 | 361 | 362 | 0.0190155
364.137 | -3.54004e-05 | 362 | 363 | 0.0192688
365.137 | -3.72314e-05 | 363 | 364 | 0.019632
366.137 | -3.479e-05 | 364 | 365 | 0.019043
367.137 | -3.44849e-05 | 365 | 366 | 0.0180573
368.137 | -3.50952e-05 | 366 | 367 | 0.0179718
369.137 | -3.75366e-05 | 367 | 368 | 0.0184143
370.137 | -3.479e-05 | 368 | 369 | 0.0191406
371.137 | -3.479e-05 | 369 | 370 | 0.018866
372.137 | -3.44849e-05 | 370 | 371 | 0.0187225
373.137 | -3.54004e-05 | 371 | 372 | 0.0179352
374.137 | -3.75366e-05 | 372 | 373 | 0.0191803
375.137 | -3.54004e-05 | 373 | 374 | 0.0189636
376.137 | -3.57056e-05 | 374 | 375 | 0.018689
377.137 | -3.63159e-05 | 375 | 376 | 0.0184479
378.137 | -3.44849e-05 | 376 | 377 | 0.0188843
379.137 | -3.50952e-05 | 377 | 378 | 0.0196228
380.137 | -3.54004e-05 | 378 | 379 | 0.019281
381.137 | -3.72314e-05 | 379 | 380 | 0.0190582
382.137 | -3.50952e-05 | 380 | 381 | 0.0192291
383.137 | -3.50952e-05 | 381 | 382 | 0.0191895
384.137 | -3.60107e-05 | 382 | 383 | 0.0191925
385.137 | -3.72314e-05 | 383 | 384 | 0.0181885
386.137 | -3.54004e-05 | 384 | 385 | 0.0186035
387.137 | -3.479e-05 | 385 | 386 | 0.0179443
388.137 | -3.60107e-05 | 386 | 387 | 0.0187012
389.137 | -3.50952e-05 | 387 | 388 | 0.0185974
390.137 | -3.54004e-05 | 388 | 389 | 0.01922
391.137 | -3.69263e-05 | 389 | 390 | 0.0191681
392.137 | -3.66211e-05 | 390 | 391 | 0.0182343
393.137 | -3.54004e-05 | 391 | 392 | 0.0187744
394.137 | -3.54004e-05 | 392 | 393 | 0.0189575
395.137 | -3.54004e-05 | 393 | 394 | 0.0190521
396.137 | -3.35693e-05 | 394 | 395 | 0.0180389
397.137 | -3.41797e-05 | 395 | 396 | 0.0187561
398.137 | -3.66211e-05 | 396 | 397 | 0.019101
399.137 | -3.41797e-05 | 397 | 398 | 0.0192474
400.137 | -3.479e-05 | 398 | 399 | 0.018866
401.137 | -3.54004e-05 | 399 | 400 | 0.0196899
402.137 | -3.66211e-05 | 400 | 401 | 0.0193481
403.137 | -3.44849e-05 | 401 | 402 | 0.0192261
404.137 | -3.60107e-05 | 402 | 403 | 0.018512
405.137 | -3.41797e-05 | 403 | 404 | 0.0191162
406.137 | -3.54004e-05 | 404 | 405 | 0.0183929
407.137 | -3.54004e-05 | 405 | 406 | 0.0186462
408.137 | -3.41797e-05 | 406 | 407 | 0.0184631
409.137 | -3.41797e-05 | 407 | 408 | 0.019162
410.137 | -3.50952e-05 | 408 | 409 | 0.01875
411.137 | -3.57056e-05 | 409 | 410 | 0.0191711
412.137 | -3.50952e-05 | 410 | 411 | 0.0190521
413.137 | -3.50952e-05 | 411 | 412 | 0.0199341
414.137 | -3.69263e-05 | 412 | 413 | 0.0194794
415.137 | -3.72314e-05 | 413 | 414 | 0.0186462
416.137 | -3.479e-05 | 414 | 415 | 0.0183746
417.137 | -3.60107e-05 | 415 | 416 | 0.0192047
418.137 | -3.23486e-05 | 416 | 417 | 0.0185577
419.137 | -3.57056e-05 | 417 | 418 | 0.019165
420.137 | -3.35693e-05 | 418 | 419 | 0.0187286
421.137 | -3.57056e-05 | 419 | 420 | 0.0194794
422.137 | -3.479e-05 | 420 | 421 | 0.0187286
423.137 | -3.479e-05 | 421 | 422 | 0.018512
424.137 | -3.60107e-05 | 422 | 423 | 0.0189728
425.137 | -3.78418e-05 | 423 | 424 | 0.0192505
426.137 | -3.66211e-05 | 424 | 425 | 0.0193451
427.137 | -3.50952e-05 | 425 | 426 | 0.0193298
428.137 | -3.63159e-05 | 426 | 427 | 0.020166
429.137 | -3.479e-05 | 427 | 428 | 0.019104
430.137 | -3.57056e-05 | 428 | 429 | 0.0188934
431.137 | -3.50952e-05 | 429 | 430 | 0.0191254
432.137 | -3.50952e-05 | 430 | 431 | 0.0199127
433.137 | -3.50952e-05 | 431 | 432 | 0.0195648
434.137 | -3.78418e-05 | 432 | 433 | 0.0199707
435.137 | -3.44849e-05 | 433 | 434 | 0.0198181
436.137 | -3.60107e-05 | 434 | 435 | 0.0194702
437.137 | -3.57056e-05 | 435 | 436 | 0.0191681
438.137 | -3.50952e-05 | 436 | 437 | 0.018573
439.137 | -3.35693e-05 | 437 | 438 | 0.0189423
440.137 | -3.66211e-05 | 438 | 439 | 0.0196777
441.137 | -3.72314e-05 | 439 | 440 | 0.0194763
442.137 | -3.44849e-05 | 440 | 441 | 0.0192719
443.137 | -3.479e-05 | 441 | 442 | 0.0186523
444.137 | -3.479e-05 | 442 | 443 | 0.0187042
445.137 | -3.66211e-05 | 443 | 444 | 0.0189453
446.137 | -3.54004e-05 | 444 | 445 | 0.0190247
447.137 | -3.54004e-05 | 445 | 446 | 0.0187225
448.137 | -3.50952e-05 | 446 | 447 | 0.0184113
449.137 | -3.54004e-05 | 447 | 448 | 0.0183319
450.137 | -3.54004e-05 | 448 | 449 | 0.0179779
451.137 | -3.44849e-05 | 449 | 450 | 0.0194855
452.137 | -3.60107e-05 | 450 | 451 | 0.0194885
453.137 | -3.63159e-05 | 451 | 452 | 0.0189026
454.137 | -3.479e-05 | 452 | 453 | 0.0185699
455.137 | -3.63159e-05 | 453 | 454 | 0.0187775
456.137 | -3.54004e-05 | 454 | 455 | 0.0193695
457.137 | -3.32642e-05 | 455 | 456 | 0.0191956
458.137 | -3.66211e-05 | 456 | 457 | 0.0193665
459.137 | -3.63159e-05 | 457 | 458 | 0.019046
460.137 | -3.41797e-05 | 458 | 459 | 0.0183899
461.137 | -3.78418e-05 | 459 | 460 | 0.0187012
462.137 | -3.66211e-05 | 460 | 461 | 0.0193573
463.137 | -3.63159e-05 | 461 | 462 | 0.0193085
464.137 | -3.75366e-05 | 462 | 463 | 0.0196716
465.137 | -3.8147e-05 | 463 | 464 | 0.0194
466.137 | -4.02832e-05 | 464 | 465 | 0.0189972
467.137 | -3.63159e-05 | 465 | 466 | 0.0191803
468.137 | -3.72314e-05 | 466 | 467 | 0.0197998
469.137 | -3.57056e-05 | 467 | 468 | 0.019162
470.137 | -3.63159e-05 | 468 | 469 | 0.0191437
471.137 | -3.63159e-05 | 469 | 470 | 0.0191376
472.137 | -3.72314e-05 | 470 | 471 | 0.0184814
473.137 | -3.63159e-05 | 471 | 472 | 0.0187347
474.137 | -3.50952e-05 | 472 | 473 | 0.0192505
475.137 | -3.63159e-05 | 473 | 474 | 0.0188354
476.137 | -3.78418e-05 | 474 | 475 | 0.0186462
477.137 | -3.57056e-05 | 475 | 476 | 0.0193481
478.137 | -3.54004e-05 | 476 | 477 | 0.0190643
479.137 | -3.60107e-05 | 477 | 478 | 0.0187531
480.137 | -3.66211e-05 | 478 | 479 | 0.0189789
481.137 | -3.72314e-05 | 479 | 480 | 0.0195221
482.137 | -3.75366e-05 | 480 | 481 | 0.0195557
483.137 | -3.57056e-05 | 481 | 482 | 0.018811
484.137 | -3.63159e-05 | 482 | 483 | 0.0188721
485.137 | -3.54004e-05 | 483 | 484 | 0.0192291
486.137 | -3.57056e-05 | 484 | 485 | 0.0200043
487.137 | -3.63159e-05 | 485 | 486 | 0.0189362
488.137 | -3.66211e-05 | 486 | 487 | 0.0187775
489.137 | -3.63159e-05 | 487 | 488 | 0.0178345
490.137 | -3.75366e-05 | 488 | 489 | 0.0189026
491.137 | -3.60107e-05 | 489 | 490 | 0.0195038
492.137 | -3.69263e-05 | 490 | 491 | 0.0193512
493.137 | -3.66211e-05 | 491 | 492 | 0.0190216
494.137 | -3.60107e-05 | 492 | 493 | 0.0186951
495.137 | -3.57056e-05 | 493 | 494 | 0.0177185
496.137 | -3.69263e-05 | 494 | 495 | 0.0184265
497.137 | -3.54004e-05 | 495 | 496 | 0.019101
498.137 | -3.66211e-05 | 496 | 497 | 0.0188293
499.137 | -3.50952e-05 | 497 | 498 | 0.0188568
500.137 | -3.72314e-05 | 498 | 499 | 0.0187531
501.137 | -3.66211e-05 | 499 | 500 | 0.0182495
502.137 | -3.63159e-05 | 500 | 501 | 0.0193085
503.137 | -3.78418e-05 | 501 | 502 | 0.0195251
504.137 | -3.75366e-05 | 502 | 503 | 0.0187866
505.137 | -3.8147e-05 | 503 | 504 | 0.0187225
506.137 | -3.75366e-05 | 504 | 505 | 0.0188568
507.137 | -3.66211e-05 | 505 | 506 | 0.0185059
508.137 | -3.69263e-05 | 506 | 507 | 0.0196411
509.137 | -3.66211e-05 | 507 | 508 | 0.0200378
510.137 | -3.75366e-05 | 508 | 509 | 0.0196228
511.137 | -3.72314e-05 | 509 | 510 | 0.0191437
512.137 | -3.78418e-05 | 510 | 511 | 0.0185822
513.137 | -3.63159e-05 | 511 | 512 | 0.0192535
514.137 | -3.50952e-05 | 512 | 513 | 0.0191681
515.137 | -3.66211e-05 | 513 | 514 | 0.0191772
516.137 | -3.84521e-05 | 514 | 515 | 0.0189941
517.137 | -3.78418e-05 | 515 | 516 | 0.0191101
518.137 | -3.72314e-05 | 516 | 517 | 0.0188751
519.137 | -3.87573e-05 | 517 | 518 | 0.019693
520.137 | -3.72314e-05 | 518 | 519 | 0.0204437
521.137 | -3.69263e-05 | 519 | 520 | 0.0200287
522.137 | -3.63159e-05 | 520 | 521 | 0.0191162
523.137 | -3.93677e-05 | 521 | 522 | 0.0188477
524.137 | -3.78418e-05 | 522 | 523 | 0.0181854
525.137 | -3.90625e-05 | 523 | 524 | 0.0189362
526.137 | -3.84521e-05 | 524 | 525 | 0.0193695
527.137 | -3.69263e-05 | 525 | 526 | 0.0184509
528.137 | -3.96729e-05 | 526 | 527 | 0.0187653
529.137 | -3.57056e-05 | 527 | 528 | 0.0189941
530.137 | -3.72314e-05 | 528 | 529 | 0.0190399
531.137 | -3.69263e-05 | 529 | 530 | 0.0199219
532.137 | -3.66211e-05 | 530 | 531 | 0.0194824
533.137 | -3.66211e-05 | 531 | 532 | 0.0190247
534.137 | -3.66211e-05 | 532 | 533 | 0.0184387
535.137 | -3.35693e-05 | 533 | 534 | 0.0183716
536.137 | -3.72314e-05 | 534 | 535 | 0.0190338
537.137 | -3.75366e-05 | 535 | 536 | 0.0193512
538.137 | -3.8147e-05 | 536 | 537 | 0.0192352
539.137 | -3.90625e-05 | 537 | 538 | 0.0191711
540.137 | -3.69263e-05 | 538 | 539 | 0.0186188
541.137 | -3.8147e-05 | 539 | 540 | 0.018335
542.137 | -3.87573e-05 | 540 | 541 | 0.0192139
543.137 | -3.8147e-05 | 541 | 542 | 0.0189026
544.137 | -3.8147e-05 | 542 | 543 | 0.018457
545.137 | -3.75366e-05 | 543 | 544 | 0.0191681
546.137 | -3.8147e-05 | 544 | 545 | 0.0191528
547.137 | -3.90625e-05 | 545 | 546 | 0.0188965
548.137 | -3.72314e-05 | 546 | 547 | 0.0179657
549.137 | -3.72314e-05 | 547 | 548 | 0.0183319
550.137 | -3.90625e-05 | 548 | 549 | 0.0186066
551.137 | -3.72314e-05 | 549 | 550 | 0.018573