## Sheet1
Time (s) | Current (A) | Corr time (s) | Index | Pot (V)
2.08314 | 2.50244e-05 | 0 | 1 | -0.0109711
3.08314 | 2.31934e-05 | 1 | 2 | -0.0100677 | -9.266121
4.08314 | 2.59399e-05 | 2 | 3 | -0.0106506
5.08314 | 2.53296e-05 | 3 | 4 | -0.00967102
6.08314 | 2.34985e-05 | 4 | 5 | -0.0098877
7.08314 | 2.47192e-05 | 5 | 6 | -0.00931091
8.08314 | 2.47192e-05 | 6 | 7 | -0.00921936
9.08314 | 2.34985e-05 | 7 | 8 | -0.0089325
10.0831 | 2.38037e-05 | 8 | 9 | -0.00871277
11.0831 | 2.56348e-05 | 9 | 10 | -0.00978699
12.0831 | 2.22778e-05 | 10 | 11 | -0.00997925
13.0831 | 2.19727e-05 | 11 | 12 | -0.010556
14.0831 | 2.38037e-05 | 12 | 13 | -0.00987244
15.0831 | 2.44141e-05 | 13 | 14 | -0.0107117
16.0831 | 2.31934e-05 | 14 | 15 | -0.0114685
17.0831 | 2.65503e-05 | 15 | 16 | -0.01138
18.0831 | 2.53296e-05 | 16 | 17 | -0.0100281
19.0831 | 2.47192e-05 | 17 | 18 | -0.00995178
20.0831 | 2.41089e-05 | 18 | 19 | -0.010437
21.0831 | 2.47192e-05 | 19 | 20 | -0.00981445
22.0831 | 2.38037e-05 | 20 | 21 | -0.0107849
23.0831 | 2.53296e-05 | 21 | 22 | -0.0108826
24.0831 | 2.71606e-05 | 22 | 23 | -0.0115082
25.0831 | 2.44141e-05 | 23 | 24 | -0.0119324
26.0831 | 2.44141e-05 | 24 | 25 | -0.0108307
27.0831 | 2.34985e-05 | 25 | 26 | -0.0106598
28.0831 | 2.41089e-05 | 26 | 27 | -0.00964966
29.0831 | 2.56348e-05 | 27 | 28 | -0.010968
30.0831 | 2.44141e-05 | 28 | 29 | -0.0103119
31.0831 | 2.86865e-05 | 29 | 30 | -0.0106689
32.0831 | 2.19727e-05 | 30 | 31 | -0.0114075
33.0831 | 2.34985e-05 | 31 | 32 | -0.0117218
34.0831 | 2.47192e-05 | 32 | 33 | -0.011441
35.0831 | 2.44141e-05 | 33 | 34 | -0.0123505
36.0831 | 2.2583e-05 | 34 | 35 | -0.0114044
37.0831 | 2.41089e-05 | 35 | 36 | -0.0111084
38.0831 | 2.44141e-05 | 36 | 37 | -0.0106598
39.0831 | 2.2583e-05 | 37 | 38 | -0.0103058
40.0831 | 2.47192e-05 | 38 | 39 | -0.0099823
41.0831 | 2.38037e-05 | 39 | 40 | -0.0098938
42.0831 | 2.38037e-05 | 40 | 41 | -0.0109711
43.0831 | 2.53296e-05 | 41 | 42 | -0.0108032
44.0831 | 2.47192e-05 | 42 | 43 | -0.00980225
45.0831 | 2.22778e-05 | 43 | 44 | -0.00951843
46.0831 | 2.41089e-05 | 44 | 45 | -0.00988464
47.0831 | 2.34985e-05 | 45 | 46 | -0.00983582
48.0831 | 2.34985e-05 | 46 | 47 | -0.0099762
49.0831 | 2.53296e-05 | 47 | 48 | -0.0106232
50.0831 | 2.41089e-05 | 48 | 49 | -0.0100433
51.0831 | 2.56348e-05 | 49 | 50 | -0.0103424
52.0831 | 2.62451e-05 | 50 | 51 | -0.0107056
53.0831 | 2.59399e-05 | 51 | 52 | -0.0106995
54.0831 | 2.22778e-05 | 52 | 53 | -0.0108398
55.0831 | 2.38037e-05 | 53 | 54 | -0.0101135
56.0831 | 2.50244e-05 | 54 | 55 | -0.00996399
57.0831 | 2.44141e-05 | 55 | 56 | -0.00957642
58.0831 | 2.53296e-05 | 56 | 57 | -0.00953674
59.0831 | 2.31934e-05 | 57 | 58 | -0.00951538
60.0831 | 2.41089e-05 | 58 | 59 | -0.00991821
61.0831 | 2.59399e-05 | 59 | 60 | -0.010083
62.0831 | 2.47192e-05 | 60 | 61 | -0.00947876
63.0831 | 2.31934e-05 | 61 | 62 | -0.00899658
64.0831 | 2.2583e-05 | 62 | 63 | -0.00890503
65.0831 | 2.53296e-05 | 63 | 64 | -0.00904846
66.0831 | 2.53296e-05 | 64 | 65 | -0.00861816
67.0831 | 2.44141e-05 | 65 | 66 | -0.00905151
68.0831 | 2.62451e-05 | 66 | 67 | -0.00890503
69.0831 | 2.0752e-05 | 67 | 68 | -0.00863037
70.0831 | 2.47192e-05 | 68 | 69 | -0.00975037
71.0831 | 2.44141e-05 | 69 | 70 | -0.00929565
72.0831 | 2.31934e-05 | 70 | 71 | -0.00911865
73.0831 | 2.47192e-05 | 71 | 72 | -0.0079895
74.0831 | 2.53296e-05 | 72 | 73 | -0.00881653
75.0831 | 2.47192e-05 | 73 | 74 | -0.0087616
76.0831 | 2.31934e-05 | 74 | 75 | -0.00937195
77.0831 | 2.34985e-05 | 75 | 76 | -0.00944824
78.0831 | 2.50244e-05 | 76 | 77 | -0.00920715
79.0831 | 2.47192e-05 | 77 | 78 | -0.0102783
80.0831 | 2.41089e-05 | 78 | 79 | -0.0103973
81.0831 | 2.59399e-05 | 79 | 80 | -0.0102509
82.0831 | 2.41089e-05 | 80 | 81 | -0.0104034
83.0831 | 2.44141e-05 | 81 | 82 | -0.0101379
84.0831 | 2.28882e-05 | 82 | 83 | -0.00994873
85.0831 | 2.2583e-05 | 83 | 84 | -0.0096405
86.0831 | 2.47192e-05 | 84 | 85 | -0.00979309
87.0831 | 2.41089e-05 | 85 | 86 | -0.00927734
88.0831 | 2.44141e-05 | 86 | 87 | -0.00854492
89.0831 | 2.62451e-05 | 87 | 88 | -0.00928345
90.0831 | 2.47192e-05 | 88 | 89 | -0.00982971
91.0831 | 2.50244e-05 | 89 | 90 | -0.00960083
92.0831 | 2.28882e-05 | 90 | 91 | -0.01073
93.0831 | 2.44141e-05 | 91 | 92 | -0.00983582
94.0831 | 2.34985e-05 | 92 | 93 | -0.00911865
95.0831 | 2.53296e-05 | 93 | 94 | -0.00960083
96.0831 | 2.28882e-05 | 94 | 95 | -0.00952454
97.0831 | 2.34985e-05 | 95 | 96 | -0.00895996
98.0831 | 2.50244e-05 | 96 | 97 | -0.00904846
99.0831 | 2.44141e-05 | 97 | 98 | -0.00906982
100.083 | 2.47192e-05 | 98 | 99 | -0.00956116
101.083 | 2.53296e-05 | 99 | 100 | -0.00963135
102.083 | 2.34985e-05 | 100 | 101 | -0.00938721
103.083 | 2.50244e-05 | 101 | 102 | -0.00974121
104.083 | 2.44141e-05 | 102 | 103 | -0.00979614
105.083 | 2.50244e-05 | 103 | 104 | -0.00983582
106.083 | 2.62451e-05 | 104 | 105 | -0.00996704
107.083 | 2.53296e-05 | 105 | 106 | -0.00984497
108.083 | 2.65503e-05 | 106 | 107 | -0.00996094
109.083 | 2.47192e-05 | 107 | 108 | -0.00938416
110.083 | 2.47192e-05 | 108 | 109 | -0.00882568
111.083 | 2.53296e-05 | 109 | 110 | -0.00834961
112.083 | 2.28882e-05 | 110 | 111 | -0.00854187
113.083 | 2.71606e-05 | 111 | 112 | -0.00933838
114.083 | 2.41089e-05 | 112 | 113 | -0.00917664
115.083 | 2.59399e-05 | 113 | 114 | -0.00863342
116.083 | 2.44141e-05 | 114 | 115 | -0.0088562
117.083 | 2.56348e-05 | 115 | 116 | -0.0092041
118.083 | 2.41089e-05 | 116 | 117 | -0.00892029
119.083 | 2.53296e-05 | 117 | 118 | -0.00924683
120.083 | 2.50244e-05 | 118 | 119 | -0.0101563
121.083 | 2.28882e-05 | 119 | 120 | -0.0104248
122.083 | 2.2583e-05 | 120 | 121 | -0.0105927
123.083 | 2.50244e-05 | 121 | 122 | -0.0100311
124.083 | 2.65503e-05 | 122 | 123 | -0.0103363
125.083 | 2.53296e-05 | 123 | 124 | -0.0103546
126.083 | 2.47192e-05 | 124 | 125 | -0.00916443
127.083 | 2.41089e-05 | 125 | 126 | -0.00955811
128.083 | 2.44141e-05 | 126 | 127 | -0.00961609
129.083 | 2.41089e-05 | 127 | 128 | -0.00863342
130.083 | 2.59399e-05 | 128 | 129 | -0.00985718
131.083 | 2.53296e-05 | 129 | 130 | -0.0103912
132.083 | 2.62451e-05 | 130 | 131 | -0.00931702
133.083 | 2.71606e-05 | 131 | 132 | -0.00888367
134.083 | 2.71606e-05 | 132 | 133 | -0.0101013
135.083 | 2.59399e-05 | 133 | 134 | -0.00979614
136.083 | 2.50244e-05 | 134 | 135 | -0.00959778
137.083 | 2.50244e-05 | 135 | 136 | -0.00955505
138.083 | 2.47192e-05 | 136 | 137 | -0.00968323
139.083 | 2.41089e-05 | 137 | 138 | -0.0096283
140.083 | 2.44141e-05 | 138 | 139 | -0.00914612
141.083 | 2.47192e-05 | 139 | 140 | -0.00934753
142.083 | 2.34985e-05 | 140 | 141 | -0.00939026
143.083 | 2.56348e-05 | 141 | 142 | -0.00908508
144.083 | 2.56348e-05 | 142 | 143 | -0.00862732
145.083 | 2.53296e-05 | 143 | 144 | -0.00853882
146.083 | 2.44141e-05 | 144 | 145 | -0.00894775
147.083 | 2.59399e-05 | 145 | 146 | -0.00879211
148.083 | 2.62451e-05 | 146 | 147 | -0.00862732
149.083 | 2.68555e-05 | 147 | 148 | -0.00875854
150.083 | 2.44141e-05 | 148 | 149 | -0.00912781
151.083 | 2.41089e-05 | 149 | 150 | -0.00963135
152.083 | 2.47192e-05 | 150 | 151 | -0.00942688
153.083 | 2.56348e-05 | 151 | 152 | -0.00950012
154.083 | 2.47192e-05 | 152 | 153 | -0.00913391
155.083 | 2.41089e-05 | 153 | 154 | -0.00883789
156.083 | 2.47192e-05 | 154 | 155 | -0.00962524
157.083 | 2.44141e-05 | 155 | 156 | -0.00971069
158.083 | 2.50244e-05 | 156 | 157 | -0.00898743
159.083 | 2.28882e-05 | 157 | 158 | -0.00912476
160.083 | 2.41089e-05 | 158 | 159 | -0.00918274
161.083 | 2.56348e-05 | 159 | 160 | -0.00989075
162.083 | 2.47192e-05 | 160 | 161 | -0.0103241
163.083 | 2.34985e-05 | 161 | 162 | -0.00960693
164.083 | 2.47192e-05 | 162 | 163 | -0.00950317
165.083 | 2.44141e-05 | 163 | 164 | -0.00970459
166.083 | 2.53296e-05 | 164 | 165 | -0.00915222
167.083 | 2.44141e-05 | 165 | 166 | -0.00896606
168.083 | 2.44141e-05 | 166 | 167 | -0.00944824
169.083 | 2.34985e-05 | 167 | 168 | -0.00968323
170.083 | 2.68555e-05 | 168 | 169 | -0.00949097
171.083 | 2.56348e-05 | 169 | 170 | -0.0100037
172.083 | 2.34985e-05 | 170 | 171 | -0.00973816
173.083 | 2.41089e-05 | 171 | 172 | -0.0100189
174.083 | 2.44141e-05 | 172 | 173 | -0.00951233
175.083 | 2.65503e-05 | 173 | 174 | -0.00892029
176.083 | 2.47192e-05 | 174 | 175 | -0.00850525
177.083 | 2.34985e-05 | 175 | 176 | -0.00845337
178.083 | 2.68555e-05 | 176 | 177 | -0.00873718
179.083 | 2.31934e-05 | 177 | 178 | -0.00869446
180.083 | 2.59399e-05 | 178 | 179 | -0.00884094
181.083 | 2.62451e-05 | 179 | 180 | -0.00884094
182.083 | 2.50244e-05 | 180 | 181 | -0.00907288
183.083 | 2.41089e-05 | 181 | 182 | -0.00897827
184.083 | 2.53296e-05 | 182 | 183 | -0.00944519
185.083 | 2.34985e-05 | 183 | 184 | -0.00886841
186.083 | 2.38037e-05 | 184 | 185 | -0.00878906
187.083 | 2.50244e-05 | 185 | 186 | -0.00888977
188.083 | 2.62451e-05 | 186 | 187 | -0.00948181
189.083 | 2.31934e-05 | 187 | 188 | -0.0091095
190.083 | 2.47192e-05 | 188 | 189 | -0.00873108
191.083 | 2.68555e-05 | 189 | 190 | -0.00933228
192.083 | 2.31934e-05 | 190 | 191 | -0.0101929
193.083 | 2.38037e-05 | 191 | 192 | -0.0112305
194.083 | 2.62451e-05 | 192 | 193 | -0.0108673
195.083 | 2.41089e-05 | 193 | 194 | -0.010144
196.083 | 2.34985e-05 | 194 | 195 | -0.010672
197.083 | 2.50244e-05 | 195 | 196 | -0.0103821
198.083 | 2.41089e-05 | 196 | 197 | -0.0106659
199.083 | 2.34985e-05 | 197 | 198 | -0.00957947
200.083 | 2.47192e-05 | 198 | 199 | -0.00940857
201.083 | 2.34985e-05 | 199 | 200 | -0.00949402
202.083 | 2.56348e-05 | 200 | 201 | -0.00897522
203.083 | 2.47192e-05 | 201 | 202 | -0.00870972
204.083 | 2.47192e-05 | 202 | 203 | -0.00862732
205.083 | 2.65503e-05 | 203 | 204 | -0.00892334
206.083 | 2.44141e-05 | 204 | 205 | -0.00984192
207.083 | 2.44141e-05 | 205 | 206 | -0.00939331
208.083 | 2.56348e-05 | 206 | 207 | -0.00914612
209.083 | 2.47192e-05 | 207 | 208 | -0.0096283
210.083 | 2.34985e-05 | 208 | 209 | -0.00946045
211.083 | 2.34985e-05 | 209 | 210 | -0.00995178
212.083 | 2.13623e-05 | 210 | 211 | -0.010022
213.083 | 2.50244e-05 | 211 | 212 | -0.00857239
214.083 | 2.62451e-05 | 212 | 213 | -0.00859375
215.083 | 2.59399e-05 | 213 | 214 | -0.00939636
216.083 | 2.62451e-05 | 214 | 215 | -0.0100983
217.083 | 2.44141e-05 | 215 | 216 | -0.00930176
218.083 | 2.47192e-05 | 216 | 217 | -0.00906067
219.083 | 2.50244e-05 | 217 | 218 | -0.00939331
220.083 | 2.50244e-05 | 218 | 219 | -0.0104523
221.083 | 2.44141e-05 | 219 | 220 | -0.0102997
222.083 | 2.50244e-05 | 220 | 221 | -0.00920715
223.083 | 2.53296e-05 | 221 | 222 | -0.00905762
224.083 | 2.62451e-05 | 222 | 223 | -0.00911865
225.083 | 2.50244e-05 | 223 | 224 | -0.0092865
226.083 | 2.56348e-05 | 224 | 225 | -0.0106781
227.083 | 2.53296e-05 | 225 | 226 | -0.0100616
228.083 | 2.62451e-05 | 226 | 227 | -0.0102173
229.083 | 2.62451e-05 | 227 | 228 | -0.00963135
230.083 | 2.44141e-05 | 228 | 229 | -0.00931091
231.083 | 2.71606e-05 | 229 | 230 | -0.00904846
232.083 | 2.68555e-05 | 230 | 231 | -0.0097229
233.083 | 2.47192e-05 | 231 | 232 | -0.00940247
234.083 | 2.56348e-05 | 232 | 233 | -0.00980225
235.083 | 2.50244e-05 | 233 | 234 | -0.0105591
236.083 | 2.56348e-05 | 234 | 235 | -0.0105347
237.083 | 2.44141e-05 | 235 | 236 | -0.00988464
238.083 | 2.47192e-05 | 236 | 237 | -0.0102478
239.083 | 2.47192e-05 | 237 | 238 | -0.00919495
240.083 | 2.53296e-05 | 238 | 239 | -0.00911865
241.083 | 2.56348e-05 | 239 | 240 | -0.010022
242.083 | 2.47192e-05 | 240 | 241 | -0.0092804
243.083 | 2.47192e-05 | 241 | 242 | -0.00904846
244.083 | 2.53296e-05 | 242 | 243 | -0.00865784
245.083 | 2.50244e-05 | 243 | 244 | -0.00861206
246.083 | 2.56348e-05 | 244 | 245 | -0.00929871
247.083 | 2.53296e-05 | 245 | 246 | -0.0101929
248.083 | 2.53296e-05 | 246 | 247 | -0.00905457
249.083 | 2.47192e-05 | 247 | 248 | -0.00917664
250.083 | 2.41089e-05 | 248 | 249 | -0.00977478
251.083 | 2.59399e-05 | 249 | 250 | -0.00946655
252.083 | 2.47192e-05 | 250 | 251 | -0.0092865
253.083 | 2.62451e-05 | 251 | 252 | -0.00921631
254.083 | 2.47192e-05 | 252 | 253 | -0.00910034
255.083 | 2.50244e-05 | 253 | 254 | -0.00922241
256.083 | 2.47192e-05 | 254 | 255 | -0.00941772
257.083 | 2.47192e-05 | 255 | 256 | -0.00928345
258.083 | 2.59399e-05 | 256 | 257 | -0.00921631
259.083 | 2.50244e-05 | 257 | 258 | -0.00918579
260.083 | 2.47192e-05 | 258 | 259 | -0.00938416
261.083 | 2.47192e-05 | 259 | 260 | -0.00914307
262.083 | 2.59399e-05 | 260 | 261 | -0.00927429
263.083 | 2.50244e-05 | 261 | 262 | -0.00908203
264.083 | 2.41089e-05 | 262 | 263 | -0.00883789
265.083 | 2.41089e-05 | 263 | 264 | -0.00940552
266.083 | 2.34985e-05 | 264 | 265 | -0.00906982
267.083 | 2.59399e-05 | 265 | 266 | -0.00958862
268.083 | 2.62451e-05 | 266 | 267 | -0.00940857
269.083 | 2.41089e-05 | 267 | 268 | -0.00900269
270.083 | 2.59399e-05 | 268 | 269 | -0.00957947
271.083 | 2.38037e-05 | 269 | 270 | -0.0096405
272.083 | 2.50244e-05 | 270 | 271 | -0.00994873
273.083 | 2.71606e-05 | 271 | 272 | -0.00952454
274.083 | 2.56348e-05 | 272 | 273 | -0.00931091
275.083 | 2.44141e-05 | 273 | 274 | -0.00915527
276.083 | 2.56348e-05 | 274 | 275 | -0.009552
277.083 | 2.59399e-05 | 275 | 276 | -0.00870361
278.083 | 2.34985e-05 | 276 | 277 | -0.0086853
279.083 | 2.47192e-05 | 277 | 278 | -0.00901489
280.083 | 2.74658e-05 | 278 | 279 | -0.0103333
281.083 | 2.59399e-05 | 279 | 280 | -0.00953369
282.083 | 2.68555e-05 | 280 | 281 | -0.00937805
283.083 | 2.56348e-05 | 281 | 282 | -0.00942383
284.083 | 2.53296e-05 | 282 | 283 | -0.00926819
285.083 | 2.65503e-05 | 283 | 284 | -0.0101715
286.083 | 2.47192e-05 | 284 | 285 | -0.0110168
287.083 | 2.56348e-05 | 285 | 286 | -0.0102325
288.083 | 2.59399e-05 | 286 | 287 | -0.00980225
289.083 | 2.47192e-05 | 287 | 288 | -0.00950623
290.083 | 2.44141e-05 | 288 | 289 | -0.0101074
291.083 | 2.56348e-05 | 289 | 290 | -0.00979004
292.083 | 2.56348e-05 | 290 | 291 | -0.00993958
293.083 | 2.53296e-05 | 291 | 292 | -0.00941162
294.083 | 2.50244e-05 | 292 | 293 | -0.00903015
295.083 | 2.38037e-05 | 293 | 294 | -0.00848083
296.083 | 2.47192e-05 | 294 | 295 | -0.00907288
297.083 | 2.34985e-05 | 295 | 296 | -0.00903015
298.083 | 2.56348e-05 | 296 | 297 | -0.0088623
299.083 | 2.53296e-05 | 297 | 298 | -0.00919189
300.083 | 2.65503e-05 | 298 | 299 | -0.00916748
301.083 | 2.56348e-05 | 299 | 300 | -0.00983276
302.083 | 2.65503e-05 | 300 | 301 | -0.0100342
303.083 | 2.56348e-05 | 301 | 302 | -0.00962524
304.083 | 2.38037e-05 | 302 | 303 | -0.0103973
305.083 | 2.47192e-05 | 303 | 304 | -0.0101685
306.083 | 2.41089e-05 | 304 | 305 | -0.0100494
307.083 | 2.47192e-05 | 305 | 306 | -0.0101044
308.083 | 2.47192e-05 | 306 | 307 | -0.00991211
309.083 | 2.47192e-05 | 307 | 308 | -0.00967712
310.083 | 2.47192e-05 | 308 | 309 | -0.00918884
311.083 | 2.47192e-05 | 309 | 310 | -0.00866699
312.083 | 2.62451e-05 | 310 | 311 | -0.00880737
313.083 | 2.62451e-05 | 311 | 312 | -0.00976257
314.083 | 2.53296e-05 | 312 | 313 | -0.00937805
315.083 | 2.65503e-05 | 313 | 314 | -0.00878601
316.083 | 2.50244e-05 | 314 | 315 | -0.00851746
317.083 | 2.47192e-05 | 315 | 316 | -0.00828857
318.083 | 2.62451e-05 | 316 | 317 | -0.00842896
319.083 | 2.50244e-05 | 317 | 318 | -0.00905151
320.083 | 2.44141e-05 | 318 | 319 | -0.00933533
321.083 | 2.65503e-05 | 319 | 320 | -0.00922852
322.083 | 2.65503e-05 | 320 | 321 | -0.00996704
323.083 | 2.71606e-05 | 321 | 322 | -0.0105835
324.083 | 2.44141e-05 | 322 | 323 | -0.0104431
325.083 | 2.65503e-05 | 323 | 324 | -0.0102295
326.083 | 2.53296e-05 | 324 | 325 | -0.00945129
327.083 | 2.50244e-05 | 325 | 326 | -0.00991821
328.083 | 2.44141e-05 | 326 | 327 | -0.0094696
329.083 | 2.31934e-05 | 327 | 328 | -0.00988464
330.083 | 2.50244e-05 | 328 | 329 | -0.0107208
331.083 | 2.53296e-05 | 329 | 330 | -0.0102661
332.083 | 2.68555e-05 | 330 | 331 | -0.00956116
333.083 | 2.59399e-05 | 331 | 332 | -0.00913086
334.083 | 2.50244e-05 | 332 | 333 | -0.00918579
335.083 | 2.44141e-05 | 333 | 334 | -0.0094696
336.083 | 2.41089e-05 | 334 | 335 | -0.0103546
337.083 | 2.44141e-05 | 335 | 336 | -0.00972595
338.083 | 2.50244e-05 | 336 | 337 | -0.00966187
339.083 | 2.44141e-05 | 337 | 338 | -0.00924683
340.083 | 2.56348e-05 | 338 | 339 | -0.00966492
341.083 | 2.56348e-05 | 339 | 340 | -0.00884094
342.083 | 2.53296e-05 | 340 | 341 | -0.00880432
343.083 | 2.47192e-05 | 341 | 342 | -0.00914307
344.083 | 2.47192e-05 | 342 | 343 | -0.00906067
345.083 | 2.56348e-05 | 343 | 344 | -0.00903931
346.083 | 2.50244e-05 | 344 | 345 | -0.00929871
347.083 | 2.44141e-05 | 345 | 346 | -0.00952454
348.083 | 2.59399e-05 | 346 | 347 | -0.00904236
349.083 | 2.34985e-05 | 347 | 348 | -0.00932007
350.083 | 2.44141e-05 | 348 | 349 | -0.00925903
351.083 | 2.56348e-05 | 349 | 350 | -0.00906067
352.083 | 2.62451e-05 | 350 | 351 | -0.00953674
353.083 | 2.41089e-05 | 351 | 352 | -0.00903931
354.083 | 2.65503e-05 | 352 | 353 | -0.00873413
355.083 | 2.53296e-05 | 353 | 354 | -0.00891113
356.083 | 2.53296e-05 | 354 | 355 | -0.00820618
357.083 | 2.50244e-05 | 355 | 356 | -0.00891418
358.083 | 2.59399e-05 | 356 | 357 | -0.00940857
359.083 | 2.53296e-05 | 357 | 358 | -0.00931396
360.083 | 2.47192e-05 | 358 | 359 | -0.00932312
361.083 | 2.50244e-05 | 359 | 360 | -0.009729
362.083 | 2.22778e-05 | 360 | 361 | -0.00956421
363.083 | 2.44141e-05 | 361 | 362 | -0.0104553
364.083 | 2.38037e-05 | 362 | 363 | -0.0109894
365.083 | 2.44141e-05 | 363 | 364 | -0.00958252
366.083 | 2.44141e-05 | 364 | 365 | -0.0100189
367.083 | 2.65503e-05 | 365 | 366 | -0.0092865
368.083 | 2.44141e-05 | 366 | 367 | -0.00932617
369.083 | 2.44141e-05 | 367 | 368 | -0.00948792
370.083 | 2.65503e-05 | 368 | 369 | -0.00977478
371.083 | 2.59399e-05 | 369 | 370 | -0.00996704
372.083 | 2.53296e-05 | 370 | 371 | -0.0098175
373.083 | 2.28882e-05 | 371 | 372 | -0.00950623
374.083 | 2.68555e-05 | 372 | 373 | -0.00926819
375.083 | 2.47192e-05 | 373 | 374 | -0.00939331
376.083 | 2.44141e-05 | 374 | 375 | -0.0086853
377.083 | 2.53296e-05 | 375 | 376 | -0.00900269
378.083 | 2.53296e-05 | 376 | 377 | -0.00994568
379.083 | 2.22778e-05 | 377 | 378 | -0.00925903
380.083 | 2.59399e-05 | 378 | 379 | -0.00970459
381.083 | 2.44141e-05 | 379 | 380 | -0.00966187
382.083 | 2.65503e-05 | 380 | 381 | -0.00964661
383.083 | 2.65503e-05 | 381 | 382 | -0.0093811
384.083 | 2.34985e-05 | 382 | 383 | -0.00938721
385.083 | 2.71606e-05 | 383 | 384 | -0.00890503
386.083 | 2.53296e-05 | 384 | 385 | -0.00935059
387.083 | 2.50244e-05 | 385 | 386 | -0.00967102
388.083 | 2.68555e-05 | 386 | 387 | -0.00992737
389.083 | 2.31934e-05 | 387 | 388 | -0.00953064
390.083 | 2.44141e-05 | 388 | 389 | -0.00907898
391.083 | 2.47192e-05 | 389 | 390 | -0.00952759
392.083 | 2.34985e-05 | 390 | 391 | -0.0105194
393.083 | 2.50244e-05 | 391 | 392 | -0.00929871
394.083 | 2.47192e-05 | 392 | 393 | -0.0103088
395.083 | 2.2583e-05 | 393 | 394 | -0.00988464
396.083 | 2.50244e-05 | 394 | 395 | -0.00911865
397.083 | 2.34985e-05 | 395 | 396 | -0.00886841
398.083 | 2.50244e-05 | 396 | 397 | -0.0087616
399.083 | 2.53296e-05 | 397 | 398 | -0.00950012
400.083 | 2.10571e-05 | 398 | 399 | -0.00943298
401.083 | 2.56348e-05 | 399 | 400 | -0.0098877
402.083 | 2.50244e-05 | 400 | 401 | -0.00889282
403.083 | 2.38037e-05 | 401 | 402 | -0.00863037
404.083 | 2.65503e-05 | 402 | 403 | -0.00920715
405.083 | 2.53296e-05 | 403 | 404 | -0.00945129
406.083 | 2.50244e-05 | 404 | 405 | -0.00935364
407.083 | 2.59399e-05 | 405 | 406 | -0.00939941
408.083 | 2.50244e-05 | 406 | 407 | -0.00961914
409.083 | 2.62451e-05 | 407 | 408 | -0.00942078
410.083 | 2.50244e-05 | 408 | 409 | -0.00934753
411.083 | 2.53296e-05 | 409 | 410 | -0.00859375
412.083 | 2.53296e-05 | 410 | 411 | -0.00814209
413.083 | 2.56348e-05 | 411 | 412 | -0.00869751
414.083 | 2.56348e-05 | 412 | 413 | -0.00823669
415.083 | 2.47192e-05 | 413 | 414 | -0.00852356
416.083 | 2.68555e-05 | 414 | 415 | -0.0082428
417.083 | 2.34985e-05 | 415 | 416 | -0.00785217
418.083 | 2.28882e-05 | 416 | 417 | -0.00900574
419.083 | 2.31934e-05 | 417 | 418 | -0.00924072
420.083 | 2.62451e-05 | 418 | 419 | -0.00930176
421.083 | 2.59399e-05 | 419 | 420 | -0.00941772
422.083 | 2.62451e-05 | 420 | 421 | -0.00912781
423.083 | 2.65503e-05 | 421 | 422 | -0.00857849
424.083 | 2.50244e-05 | 422 | 423 | -0.00848694
425.083 | 2.62451e-05 | 423 | 424 | -0.0087677
426.083 | 2.2583e-05 | 424 | 425 | -0.00889282
427.083 | 2.31934e-05 | 425 | 426 | -0.00816345
428.083 | 2.56348e-05 | 426 | 427 | -0.00783081
429.083 | 2.31934e-05 | 427 | 428 | -0.00792542
430.083 | 2.47192e-05 | 428 | 429 | -0.00827637
431.083 | 2.50244e-05 | 429 | 430 | -0.00864258
432.083 | 2.47192e-05 | 430 | 431 | -0.00915527
433.083 | 2.19727e-05 | 431 | 432 | -0.00915833
434.083 | 2.59399e-05 | 432 | 433 | -0.00896606
435.083 | 2.41089e-05 | 433 | 434 | -0.00805054
436.083 | 2.41089e-05 | 434 | 435 | -0.00838928
437.083 | 2.38037e-05 | 435 | 436 | -0.00922852
438.083 | 2.31934e-05 | 436 | 437 | -0.00964355
439.083 | 2.34985e-05 | 437 | 438 | -0.00935059
440.083 | 2.62451e-05 | 438 | 439 | -0.00926819
441.083 | 2.50244e-05 | 439 | 440 | -0.0100494
442.083 | 2.38037e-05 | 440 | 441 | -0.00940247
443.083 | 2.34985e-05 | 441 | 442 | -0.00893555
444.083 | 2.56348e-05 | 442 | 443 | -0.00905457
445.083 | 2.2583e-05 | 443 | 444 | -0.00973511
446.083 | 2.44141e-05 | 444 | 445 | -0.00964661
447.083 | 2.31934e-05 | 445 | 446 | -0.00881042
448.083 | 2.41089e-05 | 446 | 447 | -0.00863342
449.083 | 2.28882e-05 | 447 | 448 | -0.00833435
450.083 | 2.50244e-05 | 448 | 449 | -0.00936279
451.083 | 2.2583e-05 | 449 | 450 | -0.00902405
452.083 | 2.53296e-05 | 450 | 451 | -0.00938416
453.083 | 2.34985e-05 | 451 | 452 | -0.00915222
454.083 | 2.62451e-05 | 452 | 453 | -0.00875549
455.083 | 2.65503e-05 | 453 | 454 | -0.00854797
456.083 | 2.7771e-05 | 454 | 455 | -0.00829163
457.083 | 2.38037e-05 | 455 | 456 | -0.00900879
458.083 | 2.38037e-05 | 456 | 457 | -0.00918579
459.083 | 2.68555e-05 | 457 | 458 | -0.00951843
460.083 | 2.71606e-05 | 458 | 459 | -0.00907288
461.083 | 2.59399e-05 | 459 | 460 | -0.00806274
462.083 | 2.62451e-05 | 460 | 461 | -0.00809631
463.083 | 2.59399e-05 | 461 | 462 | -0.00967102
464.083 | 2.62451e-05 | 462 | 463 | -0.00956116
465.083 | 2.59399e-05 | 463 | 464 | -0.00976563
466.083 | 2.65503e-05 | 464 | 465 | -0.0094696
467.083 | 2.50244e-05 | 465 | 466 | -0.00932617
468.083 | 2.74658e-05 | 466 | 467 | -0.00931091
469.083 | 2.59399e-05 | 467 | 468 | -0.00988159
470.083 | 2.62451e-05 | 468 | 469 | -0.0091217
471.083 | 2.56348e-05 | 469 | 470 | -0.00939636
472.083 | 2.56348e-05 | 470 | 471 | -0.00914917
473.083 | 2.50244e-05 | 471 | 472 | -0.00924683
474.083 | 2.53296e-05 | 472 | 473 | -0.00874634
475.083 | 2.53296e-05 | 473 | 474 | -0.00828247
476.083 | 2.56348e-05 | 474 | 475 | -0.00857239
477.083 | 2.59399e-05 | 475 | 476 | -0.00863647
478.083 | 2.38037e-05 | 476 | 477 | -0.00861206
479.083 | 2.59399e-05 | 477 | 478 | -0.00914612
480.083 | 2.44141e-05 | 478 | 479 | -0.00901184
481.083 | 2.41089e-05 | 479 | 480 | -0.00849609
482.083 | 2.38037e-05 | 480 | 481 | -0.0085907
483.083 | 2.71606e-05 | 481 | 482 | -0.00893555
484.083 | 2.50244e-05 | 482 | 483 | -0.00896606
485.083 | 2.44141e-05 | 483 | 484 | -0.00909729
486.083 | 2.56348e-05 | 484 | 485 | -0.00910034
487.083 | 2.56348e-05 | 485 | 486 | -0.00916138
488.083 | 2.65503e-05 | 486 | 487 | -0.00949402
489.083 | 2.53296e-05 | 487 | 488 | -0.00947876
490.083 | 2.28882e-05 | 488 | 489 | -0.00949402
491.083 | 2.50244e-05 | 489 | 490 | -0.00909119
492.083 | 2.47192e-05 | 490 | 491 | -0.00946045
493.083 | 2.50244e-05 | 491 | 492 | -0.00879211
494.083 | 2.44141e-05 | 492 | 493 | -0.00968628
495.083 | 2.41089e-05 | 493 | 494 | -0.00892944
496.083 | 2.38037e-05 | 494 | 495 | -0.00838318
497.083 | 2.62451e-05 | 495 | 496 | -0.00880737
498.083 | 2.65503e-05 | 496 | 497 | -0.00849609
499.083 | 2.53296e-05 | 497 | 498 | -0.00875549
500.083 | 2.53296e-05 | 498 | 499 | -0.00952454
501.083 | 2.62451e-05 | 499 | 500 | -0.00947571
502.083 | 2.47192e-05 | 500 | 501 | -0.0089447
503.083 | 2.62451e-05 | 501 | 502 | -0.00953674
504.083 | 2.59399e-05 | 502 | 503 | -0.010083
505.083 | 2.68555e-05 | 503 | 504 | -0.0102478
506.083 | 2.53296e-05 | 504 | 505 | -0.0104279
507.083 | 2.65503e-05 | 505 | 506 | -0.00965271
508.083 | 2.47192e-05 | 506 | 507 | -0.00978088
509.083 | 2.65503e-05 | 507 | 508 | -0.00969238
510.083 | 2.56348e-05 | 508 | 509 | -0.0104309
511.083 | 2.53296e-05 | 509 | 510 | -0.0102478
512.083 | 2.50244e-05 | 510 | 511 | -0.0094696
513.083 | 2.2583e-05 | 511 | 512 | -0.00874023
514.083 | 2.56348e-05 | 512 | 513 | -0.00913696
515.083 | 2.53296e-05 | 513 | 514 | -0.00906067
516.083 | 2.47192e-05 | 514 | 515 | -0.009552
517.083 | 2.38037e-05 | 515 | 516 | -0.00918884
518.083 | 2.68555e-05 | 516 | 517 | -0.00899048
519.083 | 2.68555e-05 | 517 | 518 | -0.00956726
520.083 | 2.53296e-05 | 518 | 519 | -0.00985107
521.083 | 2.62451e-05 | 519 | 520 | -0.00959167
522.083 | 2.44141e-05 | 520 | 521 | -0.00856018
523.083 | 2.41089e-05 | 521 | 522 | -0.00874329