## KCl
|  | M1 | M2 | M3 | avg | stdev
0.0003 | 0.003 | 0.0338717 | 0.0341961 | 0.03457491 | 0.03421423 | 0.0003519548
0.0005 | 0.005 | 0.0417648 | 0.04222358 | 0.04182749 | 0.04193862 | 0.0002487624
0.0006 | 0.006 | 0.0418344 | 0.04199378 | 0.04185984 | 0.04189601 | 8.562721e-05
0.001 | 0.01 | 0.04010562 | 0.03922514 | 0.039518 | 0.03961625 | 0.0004483876
0.00125 | 0.0125 | 0.04029991 | 0.04024249 | 0.04027975 | 0.04027405 | 2.913358e-05
0.0025 | 0.025 | 0.0369817 | 0.03627619 | 0.03661364 | 0.03662384 | 0.0003528678
0.00375 | 0.0375 | 0.03120493 | 0.03118664 | 0.03104432 | 0.0311453 | 8.792137e-05
0.004375 | 0.04375 | 0.0301462 | 0.03009885 | 0.03020695 | 0.03015067 | 5.418825e-05
0.005 | 0.05 | 0.02758899 | 0.02758179 | 0.02759912 | 0.02758996 | 8.70632e-06
0.0075 | 0.075 | 0.02334557 | 0.02323712 | 0.02332367 | 0.02330212 | 5.734461e-05
0.01 | 0.1 | 0.02053511 | 0.02021003 | 0.02045628 | 0.02040047 | 0.0001695776
0.0175 | 0.175 | 0.01377603 | 0.01349193 | 0.01355497 | 0.01360764 | 0.0001491944
0.025 | 0.25 | 0.009772152 | 0.01011496 | 0.01031717 | 0.0100681 | 0.0002755165
0.05 | 0.5 | 0.005382619 | 0.005669743 | 0.00566884 | 0.005573734 | 0.0001655112
0.1 | 1 | 0.00236206 | 0.002603062 | 0.002536838 | 0.002500653 | 0.0001245089
Column A and C are electrolyte concentrations of low and high concentration reservoirs in Molar
Column E, F, G are 3 measurements of membrane potential given in Volt
Column H is the average values of 3 repeat measurements.